## Sheet1
| Unnamed: 0 | Fe | Cr | Ni | V | Si | ShearModulus_eff | PoissonsRatio_eff | delta_prime_misfit | sigma_SSS | Gmin_FCC | eq_FCC | Gmin_eq_FCC | sigma_SSS_FCC | compo_A_B_C_D_E | H1_new_pred_KFold_mean | H1_new_pred_KFold_std | C2_new_pred_KFold_mean | C2_new_pred_KFold_std | H1_new_pred_KFold_mean_FCC | H1_new_pred_KFold_std_FCC | C2_new_pred_KFold_mean_FCC | C2_new_pred_KFold_std_FCC
0 | 0 | 43.63299 | 3.693111 | 6.948792 | 14.47285 | 31.25225 | 39.00055 | 0.3612452 | 0.1197694 | 366.8889 | 0 | 0 | 0 |  | Fe-Cr-Ni-V-Si | 671.7133 | 346.7319 | 71.79046 | 554.9698
1 | 1 | 49.32934 | 5.888176 | 6.647356 | 12.69127 | 25.44386 | 44.06544 | 0.3500515 | 0.1218015 | 432.9097 | 0 | 0 | 0 |  | Fe-Cr-Ni-V-Si | 681.5102 | 319.207 | 71.33138 | 471.1987
2 | 2 | 54.35998 | 8.051833 | 5.194274 | 11.26934 | 21.12457 | 48.68754 | 0.3403421 | 0.119804 | 469.0255 | 0 | 0 | 0 |  | Fe-Cr-Ni-V-Si | 686.671 | 280.5386 | 81.80904 | 394.0744
3 | 3 | 57.48906 | 12.01578 | 4.932731 | 9.631713 | 15.93071 | 55.45076 | 0.3270271 | 0.111448 | 479.0368 | 0 | 0 | 0 |  | Fe-Cr-Ni-V-Si | 703.1666 | 238.69 | 172.0405 | 280.5871
4 | 4 | 61.17491 | 15.04512 | 3.639628 | 7.369999 | 12.77034 | 60.8297 | 0.3167043 | 0.1039732 | 469.7372 | 0 | 0 | 0 |  | Fe-Cr-Ni-V-Si | 659.1021 | 211.3892 | 221.9074 | 228.5934
5 | 5 | 28.73616 | 3.822089 | 8.629764 | 23.71564 | 35.09635 | 35.04144 | 0.3716122 | 0.099669 | 239.4626 | 0 | 0 | 0 |  | Fe-Cr-Ni-V-Si | 638.7385 | 366.2012 | 52.19246 | 582.5982
6 | 6 | 35.22633 | 6.073566 | 9.599309 | 20.23133 | 28.86946 | 39.93995 | 0.3600067 | 0.109046 | 327.0683 | 0 | 0 | 0 |  | Fe-Cr-Ni-V-Si | 669.2307 | 336.8995 | 73.72496 | 495.5287
7 | 7 | 39.68706 | 8.082898 | 10.42863 | 18.10051 | 23.7009 | 44.661 | 0.3497853 | 0.1116257 | 386.3964 | 0 | 0 | 0 |  | Fe-Cr-Ni-V-Si | 688.6513 | 303.6364 | 92.62016 | 413.8564
8 | 8 | 43.59292 | 11.27414 | 10.1822 | 15.4637 | 19.48703 | 49.76323 | 0.338892 | 0.1107954 | 428.2259 | 0 | 0 | 0 |  | Fe-Cr-Ni-V-Si | 711.8507 | 271.3442 | 150.5893 | 340.4742
9 | 9 | 46.72701 | 15.22671 | 11.05067 | 11.72121 | 15.27438 | 56.12162 | 0.326022 | 0.1065346 | 454.1534 | 0 | 0 | 0 |  | Fe-Cr-Ni-V-Si | 717.3682 | 238.4584 | 212.4186 | 259.1772
10 | 10 | 50.03534 | 19.05754 | 9.562081 | 9.335521 | 12.00952 | 62.00303 | 0.3146674 | 0.09922244 | 447.3197 | 0 | 0 | 0 |  | Fe-Cr-Ni-V-Si | 683.4083 | 210.027 | 288.2869 | 186.7408
11 | 11 | 51.56768 | 24.00588 | 8.248141 | 7.157967 | 9.020323 | 68.51507 | 0.3025235 | 0.08919569 | 415.4523 | 0 | 0 | 0 |  | Fe-Cr-Ni-V-Si | 613.0563 | 190.8221 | 363.6631 | 147.1221
12 | 12 | 16.75954 | 3.900966 | 5.871906 | 36.94458 | 36.52301 | 32.43771 | 0.3795201 | 0.07328615 | 125.6656 | 0 | 0 | 0 |  | Fe-Cr-Ni-V-Si | 586.8458 | 373.2174 | 60.70529 | 608.9563
13 | 13 | 21.08185 | 4.907031 | 11.07942 | 32.45072 | 30.48098 | 36.47003 | 0.3699779 | 0.08934269 | 212.8032 | 0 | 0 | 0 |  | Fe-Cr-Ni-V-Si | 636.3083 | 352.9079 | 40.17397 | 538.2083
14 | 14 | 26.71683 | 7.107011 | 13.37223 | 27.85151 | 24.95241 | 41.37715 | 0.3586969 | 0.1009247 | 305.0533 | 0 | 0 | 0 |  | Fe-Cr-Ni-V-Si | 647.4263 | 337.2509 | 83.40269 | 432.6324
15 | 15 | 30.39645 | 10.18815 | 15.33566 | 23.29024 | 20.7895 | 46.26435 | 0.3477873 | 0.1048899 | 367.8835 | 0 | 0 | 0 |  | Fe-Cr-Ni-V-Si | 662.7406 | 296.8858 | 126.2328 | 365.6083
16 | 16 | 33.38955 | 14.43331 | 16.29424 | 18.49155 | 17.39133 | 51.56321 | 0.3361037 | 0.1055376 | 414.8718 | 0 | 0 | 0 |  | Fe-Cr-Ni-V-Si | 701.6571 | 256.726 | 180.6963 | 299.5312
17 | 17 | 35.88676 | 18.32279 | 17.03487 | 14.78334 | 13.97224 | 57.2983 | 0.3245128 | 0.1025973 | 440.4543 | 0 | 0 | 0 |  | Fe-Cr-Ni-V-Si | 725.2491 | 224.1254 | 258.2445 | 228.8082
18 | 18 | 38.34571 | 24.15104 | 15.4106 | 11.31625 | 10.7764 | 64.16748 | 0.3107834 | 0.09497537 | 434.0636 | 0 | 0 | 0 |  | Fe-Cr-Ni-V-Si | 676.2628 | 208.5608 | 339.4459 | 165.6549
19 | 19 | 39.79919 | 29.84969 | 13.94412 | 8.0674 | 8.339601 | 70.65571 | 0.2981971 | 0.0864435 | 408.1584 | 0 | 0 | 0 |  | Fe-Cr-Ni-V-Si | 623.033 | 205.5757 | 417.4934 | 153.5872
20 | 20 | 40.44373 | 36.63718 | 10.34023 | 5.982361 | 6.596492 | 76.5934 | 0.2863564 | 0.07715773 | 365.8068 | 0 | 0 | 0 |  | Fe-Cr-Ni-V-Si | 548.5618 | 184.8518 | 476.8742 | 148.9164
21 | 21 | 13.26497 | 3.70508 | 8.365574 | 45.97923 | 28.68514 | 35.26146 | 0.3750693 | 0.07233006 | 142.2441 | 0 | 0 | 0 |  | Fe-Cr-Ni-V-Si | 570.6018 | 357.1535 | 38.93264 | 526.1808
22 | 22 | 16.80482 | 4.81416 | 13.58716 | 40.09048 | 24.70338 | 38.79844 | 0.3668738 | 0.08880504 | 231.8573 | 0 | 0 | 0 |  | Fe-Cr-Ni-V-Si | 605.8742 | 333.3199 | 69.53546 | 462.4107
23 | 23 | 19.93001 | 8.118125 | 18.32964 | 32.95016 | 20.67207 | 43.69848 | 0.3555231 | 0.0990877 | 319.4647 | 0 | 0 | 0 |  | Fe-Cr-Ni-V-Si | 625.8675 | 306.7412 | 121.9339 | 390.5285
24 | 24 | 22.73623 | 11.14128 | 21.38218 | 27.28832 | 17.452 | 48.351 | 0.345302 | 0.1035986 | 382.5884 | 0 | 0 | 0 |  | Fe-Cr-Ni-V-Si | 657.838 | 281.2971 | 189.0356 | 342.8127
25 | 25 | 24.48921 | 16.28609 | 23.28881 | 21.2744 | 14.66148 | 53.88824 | 0.3330465 | 0.1040665 | 428.6376 | 0 | 0 | 0 |  | Fe-Cr-Ni-V-Si | 681.6971 | 253.8478 | 233.7681 | 261.0384
26 | 26 | 27.35136 | 21.22109 | 22.75933 | 16.63258 | 12.03564 | 59.65347 | 0.3209522 | 0.1005707 | 447.0721 | 0 | 0 | 0 |  | Fe-Cr-Ni-V-Si | 690.4919 | 217.1446 | 301.9081 | 218.9442
27 | 27 | 29.33811 | 27.31506 | 21.34861 | 12.35128 | 9.646949 | 66.04743 | 0.3078405 | 0.09382478 | 439.2732 | 0 | 0 | 0 |  | Fe-Cr-Ni-V-Si | 658.1681 | 220.1788 | 366.9798 | 177.5247
28 | 28 | 30.34536 | 34.30704 | 19.36517 | 8.897103 | 7.085327 | 73.49813 | 0.2934573 | 0.08456789 | 410.5298 | 0 | 0 | 0 |  | Fe-Cr-Ni-V-Si | 598.4787 | 208.8966 | 446.834 | 156.4181
29 | 29 | 30.55008 | 43.68103 | 13.76175 | 5.971417 | 6.035723 | 79.57157 | 0.2799785 | 0.07407183 | 354.5593 | 0 | 0 | 0 |  | Fe-Cr-Ni-V-Si | 530.6378 | 188.6408 | 534.8374 | 152.2899
30 | 30 | 10.1392 | 3.540013 | 11.98931 | 52.02331 | 22.30817 | 38.1248 | 0.3707422 | 0.07470307 | 171.2941 | 0 | 0 | 0 |  | Fe-Cr-Ni-V-Si | 522.9717 | 316.0885 | 33.39951 | 456.9727
31 | 31 | 12.41701 | 5.780392 | 18.27189 | 44.17267 | 19.35803 | 41.96668 | 0.3618109 | 0.09022216 | 265.9194 | 0 | 0 | 0 |  | Fe-Cr-Ni-V-Si | 570.5801 | 311.5594 | 108.2235 | 404.5592
32 | 32 | 14.44067 | 8.963263 | 24.03244 | 36.22362 | 16.34 | 46.69806 | 0.3512133 | 0.1001016 | 354.1157 | 0 | 0 | 0 |  | Fe-Cr-Ni-V-Si | 606.2274 | 282.5188 | 182.0873 | 350.7105
33 | 33 | 16.29678 | 13.00544 | 26.91749 | 29.73059 | 14.0497 | 51.37473 | 0.3407835 | 0.1035651 | 411.5512 | 0 | 0 | 0 |  | Fe-Cr-Ni-V-Si | 633.6381 | 271.6121 | 228.0028 | 295.4181
34 | 34 | 18.16292 | 17.96738 | 28.63619 | 23.81582 | 11.41769 | 57.19572 | 0.3285125 | 0.1035327 | 455.8735 | 1 | 0 | 0 |  | Fe-Cr-Ni-V-Si | 642.5294 | 233.8158 | 292.7081 | 250.4561
35 | 35 | 20.06055 | 22.82775 | 29.28523 | 18.29847 | 9.527997 | 62.65372 | 0.3171191 | 0.1008195 | 474.3296 | 1 | 0 | 0 |  | Fe-Cr-Ni-V-Si | 635.2609 | 218.3795 | 345.953 | 213.8279
36 | 36 | 21.84522 | 30.50829 | 27.55345 | 12.95215 | 7.140887 | 70.41057 | 0.3014341 | 0.09245174 | 458.4516 | 1 | 0 | 0 |  | Fe-Cr-Ni-V-Si | 611.5278 | 197.3844 | 419.3971 | 167.1938
37 | 37 | 21.68141 | 38.35405 | 25.06793 | 8.89963 | 5.996979 | 76.37488 | 0.2886959 | 0.08395307 | 420.5847 | 0 | 0 | 0 |  | Fe-Cr-Ni-V-Si | 568.3087 | 183.1388 | 466.458 | 141.1252
38 | 38 | 21.53647 | 50.12848 | 18.10934 | 5.893423 | 4.332283 | 84.79551 | 0.2711566 | 0.06986029 | 342.5336 | 0 | 0 | 0 |  | Fe-Cr-Ni-V-Si | 495.0363 | 163.3815 | 599.6846 | 150.9384
39 | 39 | 8.465461 | 3.377877 | 17.79585 | 55.15621 | 15.2046 | 42.60925 | 0.3637193 | 0.08405578 | 245.9119 | 0 | 0 | 0 |  | Fe-Cr-Ni-V-Si | 475.5792 | 277.9942 | 101.854 | 401.1311
40 | 40 | 9.352723 | 6.530846 | 25.80511 | 44.78878 | 13.52254 | 46.73075 | 0.3541466 | 0.0970447 | 343.3415 | 0 | 0 | 0 |  | Fe-Cr-Ni-V-Si | 526.5852 | 272.1222 | 192.0139 | 348.6764
41 | 41 | 10.27357 | 9.565139 | 31.19538 | 37.48462 | 11.4813 | 51.09076 | 0.3448548 | 0.1040341 | 419.6467 | 1 | 0 | 0 |  | Fe-Cr-Ni-V-Si | 548.7789 | 253.1329 | 260.661 | 312.0127
42 | 42 | 12.49448 | 13.74798 | 33.42887 | 30.0466 | 10.28206 | 55.46676 | 0.3349113 | 0.1054675 | 461.7941 | 1 | 0 | 0 |  | Fe-Cr-Ni-V-Si | 575.772 | 239.0806 | 290.3179 | 274.5875
43 | 43 | 13.2994 | 18.57348 | 34.94702 | 24.2624 | 8.917702 | 60.17444 | 0.3247182 | 0.1037288 | 484.039 | 1 | 0 | 0 |  | Fe-Cr-Ni-V-Si | 595.7277 | 228.2765 | 340.5027 | 245.2577
44 | 44 | 15.08354 | 25.07757 | 35.10551 | 17.68967 | 7.043703 | 66.93542 | 0.3107444 | 0.09823056 | 487.5858 | 1 | 0 | 0 |  | Fe-Cr-Ni-V-Si | 598.3644 | 196.876 | 398.7619 | 197.521
45 | 45 | 16.09216 | 31.96268 | 33.82849 | 12.7215 | 5.395173 | 73.66061 | 0.2972462 | 0.09018602 | 461.9716 | 1 | 0 | 0 |  | Fe-Cr-Ni-V-Si | 565.6376 | 183.7484 | 442.5655 | 164.4839
46 | 46 | 16.17206 | 42.1593 | 29.46359 | 7.867485 | 4.337568 | 80.97529 | 0.2814401 | 0.0802498 | 413.1104 | 0 | 0 | 0 |  | Fe-Cr-Ni-V-Si | 512.6312 | 170.0094 | 503.9514 | 138.3827
47 | 47 | 15.99893 | 54.61759 | 21.30059 | 4.864538 | 3.21835 | 88.95813 | 0.2641761 | 0.06655286 | 330.2924 | 0 | 0 | 0 |  | Fe-Cr-Ni-V-Si | 446.9186 | 152.5168 | 656.399 | 154.8866
48 | 48 | 7.968339 | 3.179517 | 25.12623 | 53.99394 | 9.731976 | 47.51944 | 0.3561542 | 0.0940259 | 339.3003 | 0 | 0 | 0 |  | Fe-Cr-Ni-V-Si | 426.289 | 242.3324 | 189.6012 | 380.0098
49 | 49 | 7.839971 | 6.256591 | 32.96194 | 43.92955 | 9.011949 | 51.21745 | 0.3477022 | 0.103806 | 425.9766 | 1 | 0 | 0 |  | Fe-Cr-Ni-V-Si | 477.6599 | 239.9615 | 255.6509 | 317.3391
50 | 50 | 7.739376 | 9.264468 | 38.34953 | 36.30632 | 8.340296 | 54.62138 | 0.3401136 | 0.1076109 | 477.3364 | 1 | 0 | 0 |  | Fe-Cr-Ni-V-Si | 507.2667 | 242.5624 | 319.0598 | 298.5129
51 | 51 | 8.622894 | 14.04951 | 40.78532 | 29.49553 | 7.046748 | 59.57219 | 0.3295491 | 0.106528 | 508.0027 | 1 | 0 | 0 |  | Fe-Cr-Ni-V-Si | 528.8932 | 222.5299 | 351.4455 | 279.7814
52 | 52 | 9.56888 | 18.80799 | 42.46591 | 23.27565 | 5.881575 | 64.63294 | 0.3190503 | 0.102777 | 515.2328 | 1 | 0 | 0 |  | Fe-Cr-Ni-V-Si | 529.3047 | 198.3613 | 387.7141 | 227.7744
53 | 53 | 10.61995 | 24.7191 | 42.41744 | 17.43681 | 4.806704 | 70.29147 | 0.3072991 | 0.0959229 | 495.5679 | 1 | 0 | 0 |  | Fe-Cr-Ni-V-Si | 496.3059 | 160.1069 | 425.3853 | 191.669
54 | 54 | 11.5691 | 32.31401 | 40.90221 | 11.51224 | 3.702433 | 77.11782 | 0.2932498 | 0.08613216 | 450.5175 | 1 | 0 | 0 |  | Fe-Cr-Ni-V-Si | 442.1902 | 150.4407 | 466.0518 | 153.8512
55 | 55 | 12.5654 | 42.89612 | 35.21952 | 6.685981 | 2.63298 | 85.10497 | 0.2764491 | 0.07421748 | 383.7751 | 1 | 0 | 0 |  | Fe-Cr-Ni-V-Si | 374.0053 | 133.953 | 518.7513 | 132.41
56 | 56 | 12.64426 | 55.91871 | 25.47289 | 3.844537 | 2.119603 | 92.26151 | 0.2598688 | 0.06453743 | 324.7423 | 0 | 0 | 0 |  | Fe-Cr-Ni-V-Si | 365.08 | 124.8204 | 679.7598 | 151.0428
57 | 57 | 5.386988 | 6.018626 | 41.90019 | 41.27596 | 5.418241 | 55.83451 | 0.3414534 | 0.109159 | 507.1665 | 1 | 0 | 0 |  | Fe-Cr-Ni-V-Si | 427.2138 | 209.3148 | 328.1175 | 325.2464
58 | 58 | 5.351681 | 8.968768 | 46.12563 | 34.17119 | 5.382729 | 58.69429 | 0.3348281 | 0.1098642 | 532.932 | 1 | 0 | 0 |  | Fe-Cr-Ni-V-Si | 466.4806 | 213.6158 | 341.9433 | 289.3369
59 | 59 | 6.354721 | 12.81913 | 48.98196 | 27.05049 | 4.793691 | 62.90935 | 0.3258276 | 0.106983 | 541.5858 | 1 | 0 | 0 |  | Fe-Cr-Ni-V-Si | 444.5564 | 185.2838 | 371.1322 | 249.6384
60 | 60 | 7.356927 | 17.61331 | 49.71062 | 21.0908 | 4.228348 | 67.3741 | 0.3162218 | 0.1014531 | 527.0012 | 1 | 0 | 0 |  | Fe-Cr-Ni-V-Si | 433.9098 | 154.2016 | 394.4673 | 220.8006
61 | 61 | 8.317136 | 24.1988 | 49.17389 | 15.17315 | 3.137021 | 73.74091 | 0.303354 | 0.09218891 | 488.6055 | 1 | 0 | 0 |  | Fe-Cr-Ni-V-Si | 401.4417 | 136.7345 | 447.5031 | 186.2983
62 | 62 | 9.322717 | 30.86171 | 46.81734 | 10.39357 | 2.604668 | 79.07963 | 0.291939 | 0.08311361 | 437.6983 | 1 | 0 | 0 |  | Fe-Cr-Ni-V-Si | 350.8866 | 121.3717 | 474.0047 | 154.7348
63 | 63 | 11.22932 | 40.86951 | 40.77394 | 5.587069 | 1.540155 | 87.21781 | 0.2752808 | 0.06987649 | 358.296 | 1 | 0 | 0 |  | Fe-Cr-Ni-V-Si | 267.4794 | 79.46445 | 536.5052 | 124.1868
64 | 64 | 3.12044 | 8.715799 | 54.66419 | 30.36103 | 3.138544 | 62.82198 | 0.3294761 | 0.1103 | 574.4459 | 1 | 0 | 0 |  | Fe-Cr-Ni-V-Si | 369.5325 | 160.3337 | 366.5159 | 262.8347
65 | 65 | 4.14158 | 12.53198 | 56.59104 | 23.6112 | 3.124206 | 66.38054 | 0.32144 | 0.1051593 | 555.9453 | 1 | 1 | 1 | 555.9453 | Fe-Cr-Ni-V-Si | 368.9854 | 146.2343 | 382.9589 | 226.1486 | 368.9854 | 146.2343 | 382.9589 | 226.1486
66 | 66 | 5.138116 | 17.22172 | 57.24638 | 17.80982 | 2.583963 | 71.06826 | 0.3117551 | 0.09731494 | 520.2873 | 1 | 1 | 1 | 520.2873 | Fe-Cr-Ni-V-Si | 355.9765 | 134.0192 | 412.8996 | 208.3383 | 355.9765 | 134.0192 | 412.8996 | 208.3383
67 | 67 | 6.186124 | 22.07828 | 57.43564 | 12.22595 | 2.074004 | 75.97765 | 0.3017771 | 0.08710339 | 460.4322 | 1 | 1 | 1 | 460.4322 | Fe-Cr-Ni-V-Si | 318.498 | 118.703 | 448.2972 | 178.758 | 318.498 | 118.703 | 448.2972 | 178.758
68 | 68 | 8.180418 | 28.56123 | 53.73952 | 7.461865 | 2.056969 | 80.45371 | 0.2913064 | 0.07769243 | 399.7371 | 1 | 1 | 1 | 399.7371 | Fe-Cr-Ni-V-Si | 272.8864 | 86.1748 | 479.1224 | 147.9019 | 272.8864 | 86.1748 | 479.1224 | 147.9019
69 | 69 | 4.078184 | 41.76665 | 7.144204 | 14.87986 | 32.13111 | 45.59677 | 0.3379204 | 0.06530134 | 158.1263 | 0 | 0 | 0 |  | Fe-Cr-Ni-V-Si | 708.0104 | 358.7522 | 244.5578 | 552.3572
70 | 70 | 6.51755 | 47.33137 | 6.850505 | 13.07913 | 26.22145 | 51.96586 | 0.3233699 | 0.0681615 | 198.6863 | 0 | 0 | 0 |  | Fe-Cr-Ni-V-Si | 732.8793 | 331.9715 | 347.54 | 471.5617
71 | 71 | 8.929652 | 52.25878 | 5.363333 | 11.63612 | 21.81211 | 57.78473 | 0.3107768 | 0.06787162 | 221.379 | 0 | 0 | 0 |  | Fe-Cr-Ni-V-Si | 747.8271 | 285.3459 | 433.761 | 392.7028
72 | 72 | 13.31505 | 55.22254 | 5.089188 | 9.937213 | 16.43601 | 65.2867 | 0.2966688 | 0.06961069 | 261.9667 | 0 | 0 | 0 |  | Fe-Cr-Ni-V-Si | 741.5605 | 250.4898 | 564.3188 | 285.7841
73 | 73 | 16.67708 | 58.78115 | 3.756225 | 7.6061 | 13.17944 | 71.49887 | 0.2849477 | 0.06720804 | 269.7374 | 0 | 0 | 0 |  | Fe-Cr-Ni-V-Si | 704.0078 | 249.3381 | 654.4769 | 226.1184
74 | 74 | 4.176095 | 27.21689 | 8.77887 | 24.1254 | 35.70274 | 38.81016 | 0.3578578 | 0.06528685 | 129.6505 | 0 | 0 | 0 |  | Fe-Cr-Ni-V-Si | 654.2766 | 373.4931 | 137.0555 | 596.6442
75 | 75 | 6.655116 | 33.4595 | 9.793139 | 20.63985 | 29.4524 | 44.81274 | 0.3430151 | 0.07196228 | 185.7216 | 0 | 0 | 0 |  | Fe-Cr-Ni-V-Si | 697.8521 | 344.714 | 186.4371 | 517.3918
76 | 76 | 8.871213 | 37.75766 | 10.65647 | 18.49596 | 24.2187 | 50.42964 | 0.3305039 | 0.07641404 | 236.0658 | 0 | 0 | 0 |  | Fe-Cr-Ni-V-Si | 725.3124 | 313.4856 | 276.5356 | 428.8647
77 | 77 | 12.37787 | 41.48761 | 10.40816 | 15.80687 | 19.91949 | 56.12538 | 0.3184495 | 0.07846254 | 276.2961 | 0 | 0 | 0 |  | Fe-Cr-Ni-V-Si | 751.0097 | 281.1659 | 347.3205 | 320.1858
78 | 78 | 16.70431 | 44.43554 | 11.28707 | 11.97195 | 15.60113 | 62.85341 | 0.3053425 | 0.08054373 | 322.4998 | 0 | 0 | 0 |  | Fe-Cr-Ni-V-Si | 770.7934 | 245.1739 | 462.4815 | 234.681
79 | 79 | 20.89501 | 47.55462 | 9.761088 | 9.529813 | 12.25947 | 69.06129 | 0.2937936 | 0.07804145 | 335.3891 | 0 | 0 | 0 |  | Fe-Cr-Ni-V-Si | 726.0926 | 237.7751 | 536.8899 | 184.2373
80 | 80 | 26.25057 | 48.88085 | 8.397444 | 7.287537 | 9.183604 | 75.12521 | 0.2837022 | 0.07414841 | 334.4075 | 0 | 0 | 0 |  | Fe-Cr-Ni-V-Si | 633.7296 | 218.9173 | 596.5286 | 168.3518
81 | 81 | 4.226519 | 15.7403 | 5.923246 | 37.2676 | 36.84234 | 34.26001 | 0.3727674 | 0.05604804 | 81.15896 | 0 | 0 | 0 |  | Fe-Cr-Ni-V-Si | 590.0827 | 375.7429 | 71.98303 | 609.3227
82 | 82 | 5.328559 | 19.84449 | 11.20155 | 32.80843 | 30.81697 | 39.00179 | 0.3609788 | 0.07017714 | 151.7709 | 0 | 0 | 0 |  | Fe-Cr-Ni-V-Si | 639.9001 | 363.8167 | 93.9175 | 529.4945
83 | 83 | 7.735169 | 25.20623 | 13.55055 | 28.2229 | 25.28515 | 44.75463 | 0.3472092 | 0.07861267 | 219.696 | 0 | 0 | 0 |  | Fe-Cr-Ni-V-Si | 674.5245 | 340.7782 | 158.3907 | 447.4376
84 | 84 | 11.09151 | 28.68522 | 15.54417 | 23.60692 | 21.07218 | 50.0108 | 0.3355239 | 0.08570109 | 286.9734 | 0 | 0 | 0 |  | Fe-Cr-Ni-V-Si | 703.9706 | 301.6528 | 220.3136 | 366.2499
85 | 85 | 15.69589 | 31.47537 | 16.49773 | 18.72248 | 17.60852 | 55.28201 | 0.3243583 | 0.08945468 | 340.418 | 0 | 0 | 0 |  | Fe-Cr-Ni-V-Si | 739.5195 | 263.2005 | 292.1157 | 280.3198
86 | 86 | 19.90226 | 33.78977 | 17.2274 | 14.95042 | 14.13016 | 60.94276 | 0.3134355 | 0.09052783 | 381.7576 | 0 | 0 | 0 |  | Fe-Cr-Ni-V-Si | 762.122 | 221.154 | 362.8992 | 205.304
87 | 87 | 26.16357 | 36.00959 | 15.54357 | 11.41389 | 10.86939 | 67.17988 | 0.301982 | 0.08755209 | 396.8282 | 0 | 0 | 0 |  | Fe-Cr-Ni-V-Si | 710.2883 | 224.4412 | 417.4955 | 159.7351
88 | 88 | 32.23246 | 37.25358 | 14.01893 | 8.110681 | 8.384343 | 72.65819 | 0.292539 | 0.08277849 | 389.8915 | 0 | 0 | 0 |  | Fe-Cr-Ni-V-Si | 628.5995 | 220.334 | 466.0565 | 147.5939
89 | 89 | 39.38034 | 37.68329 | 10.34803 | 5.986874 | 6.601468 | 76.88912 | 0.2855417 | 0.0767177 | 363.6095 | 0 | 0 | 0 |  | Fe-Cr-Ni-V-Si | 546.7382 | 181.8491 | 481.1021 | 151.2217
90 | 90 | 4.005135 | 12.42985 | 8.419483 | 46.27553 | 28.87 | 36.7357 | 0.369855 | 0.06058615 | 108.4268 | 0 | 0 | 0 |  | Fe-Cr-Ni-V-Si | 579.4542 | 354.2064 | 39.6232 | 529.2864
91 | 91 | 5.212531 | 15.77256 | 13.69704 | 40.41471 | 24.90316 | 40.79609 | 0.360035 | 0.07392504 | 179.8913 | 0 | 0 | 0 |  | Fe-Cr-Ni-V-Si | 608.6398 | 349.587 | 82.29669 | 460.2519
92 | 92 | 8.787311 | 18.70028 | 18.47244 | 33.20686 | 20.83311 | 45.80038 | 0.3485957 | 0.08658587 | 269.3451 | 0 | 0 | 0 |  | Fe-Cr-Ni-V-Si | 653.1903 | 320.3773 | 158.6914 | 398.6122
93 | 93 | 12.05597 | 21.32681 | 21.54216 | 27.49249 | 17.58257 | 50.5276 | 0.3383662 | 0.09417173 | 342.8474 | 0 | 0 | 0 |  | Fe-Cr-Ni-V-Si | 678.9853 | 286.0499 | 216.0639 | 324.3583
94 | 94 | 17.5771 | 22.91107 | 23.40172 | 21.37755 | 14.73256 | 55.40748 | 0.3283642 | 0.098968 | 406.1161 | 0 | 0 | 0 |  | Fe-Cr-Ni-V-Si | 709.1412 | 250.5367 | 258.1443 | 266.8422
95 | 95 | 22.86467 | 25.54561 | 22.8311 | 16.68502 | 12.07359 | 60.71248 | 0.3177944 | 0.09784821 | 434.7657 | 0 | 0 | 0 |  | Fe-Cr-Ni-V-Si | 713.8137 | 221.1505 | 320.4881 | 214.5791
96 | 96 | 29.33811 | 27.31506 | 21.34861 | 12.35128 | 9.646949 | 66.04743 | 0.3078405 | 0.09329871 | 435.5534 | 0 | 0 | 0 |  | Fe-Cr-Ni-V-Si | 649.4492 | 217.2466 | 372.8524 | 178.2846
97 | 97 | 36.68345 | 28.12674 | 19.27873 | 8.857387 | 7.053699 | 71.77481 | 0.2982536 | 0.08720416 | 422.704 | 0 | 0 | 0 |  | Fe-Cr-Ni-V-Si | 582.9885 | 199.1649 | 421.7539 | 154.7468
98 | 98 | 46.39263 | 28.12604 | 13.60818 | 5.904779 | 5.968367 | 75.10045 | 0.2922003 | 0.07945015 | 378.6745 | 0 | 0 | 0 |  | Fe-Cr-Ni-V-Si | 498.08 | 152.1845 | 441.4634 | 148.2483
99 | 99 | 3.818886 | 9.481467 | 12.04193 | 52.25163 | 22.40608 | 39.219 | 0.3670365 | 0.06735564 | 147.7655 | 0 | 0 | 0 |  | Fe-Cr-Ni-V-Si | 539.4533 | 331.4771 | 49.48976 | 449.5609
100 | 100 | 6.235201 | 11.61049 | 18.35045 | 44.3626 | 19.44126 | 43.11895 | 0.3580229 | 0.08271703 | 237.1874 | 0 | 0 | 0 |  | Fe-Cr-Ni-V-Si | 579.4253 | 304.6209 | 112.1979 | 399.9464
101 | 101 | 9.659174 | 13.48967 | 24.11248 | 36.34426 | 16.39442 | 47.66413 | 0.3481427 | 0.09514536 | 333.1606 | 0 | 0 | 0 |  | Fe-Cr-Ni-V-Si | 628.1147 | 291.3979 | 184.8474 | 347.7897
102 | 102 | 13.99113 | 15.19741 | 26.96077 | 29.7784 | 14.0723 | 51.87273 | 0.3392452 | 0.1019526 | 405.0831 | 1 | 0 | 0 |  | Fe-Cr-Ni-V-Si | 634.5817 | 267.2511 | 227.579 | 296.2407
103 | 103 | 19.28301 | 16.89725 | 28.61379 | 23.79719 | 11.40876 | 56.93482 | 0.3292913 | 0.1041295 | 458.1671 | 1 | 0 | 0 |  | Fe-Cr-Ni-V-Si | 636.1368 | 237.0143 | 300.3006 | 255.4585
104 | 104 | 24.44331 | 18.62001 | 29.19548 | 18.24239 | 9.498798 | 61.56759 | 0.3202719 | 0.1025539 | 480.112 | 1 | 0 | 0 |  | Fe-Cr-Ni-V-Si | 611.7429 | 212.991 | 338.8177 | 219.8206
105 | 105 | 32.52288 | 20.18682 | 27.34748 | 12.85532 | 7.087506 | 67.55628 | 0.3094255 | 0.09520861 | 464.6027 | 0 | 0 | 0 |  | Fe-Cr-Ni-V-Si | 551.7994 | 182.7413 | 386.1535 | 178.3224
106 | 106 | 40.64774 | 19.91833 | 24.7351 | 8.78147 | 5.917357 | 71.07606 | 0.3032286 | 0.08777103 | 426.6292 | 0 | 0 | 0 |  | Fe-Cr-Ni-V-Si | 490.3284 | 138.96 | 410.9829 | 168.5499
107 | 107 | 52.66793 | 19.61446 | 17.71473 | 5.765001 | 4.237879 | 75.62315 | 0.295644 | 0.07532342 | 353.6873 | 0 | 0 | 0 |  | Fe-Cr-Ni-V-Si | 423.4072 | 115.5728 | 425.6611 | 151.2986
108 | 108 | 3.640197 | 7.908093 | 17.85541 | 55.34081 | 15.25548 | 43.54464 | 0.3607289 | 0.07830923 | 223.7277 | 0 | 0 | 0 |  | Fe-Cr-Ni-V-Si | 474.0672 | 280.6126 | 100.237 | 401.86
109 | 109 | 7.025871 | 8.721857 | 25.84678 | 44.86112 | 13.54438 | 47.21265 | 0.3526442 | 0.09526 | 336.6485 | 0 | 0 | 0 |  | Fe-Cr-Ni-V-Si | 520.6421 | 269.272 | 190.41 | 361.109
110 | 110 | 10.27357 | 9.565139 | 31.19538 | 37.48462 | 11.4813 | 51.09076 | 0.3448548 | 0.1040341 | 419.6467 | 1 | 0 | 0 |  | Fe-Cr-Ni-V-Si | 542.1811 | 256.0497 | 250.578125 | 311.2308
111 | 111 | 14.74311 | 11.61471 | 33.37659 | 29.99961 | 10.26598 | 54.94248 | 0.3364676 | 0.1059983 | 461.6453 | 1 | 0 | 0 |  | Fe-Cr-Ni-V-Si | 570.7133 | 237.0557 | 304.4237 | 274.6811
112 | 112 | 19.85804 | 12.3258 | 34.78751 | 24.15166 | 8.876998 | 58.5639 | 0.3293927 | 0.1062133 | 490.8463 | 1 | 0 | 0 |  | Fe-Cr-Ni-V-Si | 562.8097 | 217.8895 | 336.8302 | 245.2931
113 | 113 | 26.71657 | 13.9296 | 34.82095 | 17.54628 | 6.986607 | 63.87585 | 0.3193517 | 0.1013267 | 492.7582 | 1 | 0 | 0 |  | Fe-Cr-Ni-V-Si | 519.2083 | 174.2487 | 371.0613 | 215.0081
114 | 114 | 33.90357 | 14.79642 | 33.40834 | 12.5635 | 5.328166 | 68.68785 | 0.310846 | 0.09229204 | 453.778 | 1 | 0 | 0 |  | Fe-Cr-Ni-V-Si | 471.8227 | 120.0766 | 408.7596 | 202.7871
115 | 115 | 44.39071 | 14.7606 | 28.8838 | 7.712668 | 4.252214 | 72.72116 | 0.3035326 | 0.08102891 | 386.8362 | 1 | 0 | 0 |  | Fe-Cr-Ni-V-Si | 431.2228 | 107.9669 | 442.6902 | 181.472
116 | 116 | 56.98625 | 14.47001 | 20.69185 | 4.725517 | 3.126374 | 76.47349 | 0.296923 | 0.06798552 | 304.8019 | 0 | 0 | 0 |  | Fe-Cr-Ni-V-Si | 383.8191 | 104.3506 | 424.0515 | 171.1996
117 | 117 | 3.425759 | 7.44224 | 25.20537 | 54.164 | 9.762628 | 48.50077 | 0.3531834 | 0.09085485 | 327.5097 | 0 | 0 | 0 |  | Fe-Cr-Ni-V-Si | 434.4721 | 254.6281 | 182.4963 | 362.5789
118 | 118 | 6.725169 | 7.304998 | 32.98741 | 43.96351 | 9.018914 | 51.47099 | 0.3469486 | 0.1032295 | 424.1609 | 1 | 0 | 0 |  | Fe-Cr-Ni-V-Si | 487.9012 | 249.8714 | 255.6699 | 326.5817
119 | 119 | 9.935477 | 7.194727 | 38.29115 | 36.25105 | 8.327598 | 54.09989 | 0.3416384 | 0.1085372 | 479.6986 | 1 | 0 | 0 |  | Fe-Cr-Ni-V-Si | 500.9753 | 246.5738 | 300.2918 | 289.2125
120 | 120 | 15.02307 | 7.992649 | 40.60424 | 29.36458 | 7.015462 | 57.96605 | 0.3341357 | 0.1089369 | 513.9069 | 1 | 0 | 0 |  | Fe-Cr-Ni-V-Si | 509.534 | 215.4647 | 340.2409 | 275.2375
121 | 121 | 20.05394 | 8.844205 | 42.15684 | 23.10624 | 5.838768 | 61.8611 | 0.326788 | 0.10532 | 516.3472 | 1 | 0 | 0 |  | Fe-Cr-Ni-V-Si | 476.1387 | 178.7861 | 380.187 | 251.3832
122 | 122 | 26.26141 | 9.780208 | 41.95656 | 17.24735 | 4.754478 | 65.94423 | 0.3191679 | 0.09772459 | 485.1652 | 1 | 0 | 0 |  | Fe-Cr-Ni-V-Si | 448.597 | 122.8744 | 399.2634 | 242.8861
123 | 123 | 34.16223 | 10.60218 | 40.25986 | 11.33145 | 3.644287 | 70.49854 | 0.3108946 | 0.08630047 | 421.9059 | 1 | 1 | 1 | 421.9059 | Fe-Cr-Ni-V-Si | 408.4426 | 102.6781 | 439.4744 | 228.8824 | 408.4426 | 102.6781 | 439.4744 | 228.8824
124 | 124 | 45.03264 | 11.43473 | 34.42413 | 6.534985 | 2.573517 | 75.12595 | 0.3024559 | 0.07149225 | 329.2105 | 1 | 1 | 1 | 329.2105 | Fe-Cr-Ni-V-Si | 324.9445 | 87.03698 | 456.309 | 189.7377 | 324.9445 | 87.03698 | 456.309 | 189.7377
125 | 125 | 58.15866 | 11.39963 | 24.66639 | 3.722815 | 2.052494 | 77.92345 | 0.2968053 | 0.05955763 | 251.2001 | 0 | 1 | 0 |  | Fe-Cr-Ni-V-Si | 319.5518 | 93.10144 | 389.9498 | 166.0071
126 | 126 | 6.459586 | 5.011798 | 41.86908 | 41.24532 | 5.414218 | 55.5679 | 0.3422106 | 0.1095124 | 507.6317 | 1 | 0 | 0 |  | Fe-Cr-Ni-V-Si | 431.326 | 208.5099 | 315.2116 | 301.8089
127 | 127 | 9.60467 | 4.967982 | 45.98986 | 34.07061 | 5.366885 | 57.60551 | 0.3378906 | 0.1110112 | 533.1012 | 1 | 0 | 0 |  | Fe-Cr-Ni-V-Si | 438.5989 | 205.3036 | 349.1027 | 289.4991
128 | 128 | 13.69853 | 5.88643 | 48.73282 | 26.9129 | 4.769309 | 60.94647 | 0.3312548 | 0.1083206 | 537.9593 | 1 | 0 | 0 |  | Fe-Cr-Ni-V-Si | 416.2605 | 163.0682 | 366.6269 | 269.4875
129 | 129 | 18.76819 | 6.795448 | 49.31746 | 20.92399 | 4.194906 | 64.20359 | 0.3248499 | 0.1026113 | 516.118 | 1 | 1 | 1 | 516.118 | Fe-Cr-Ni-V-Si | 402.0313 | 136.7371 | 390.8212 | 261.077 | 402.0313 | 136.7371 | 390.8212 | 261.077
130 | 130 | 25.6781 | 7.65038 | 48.58181 | 14.99045 | 3.099249 | 68.65622 | 0.3168643 | 0.09205487 | 461.3133 | 1 | 1 | 1 | 461.3133 | Fe-Cr-Ni-V-Si | 363.8092 | 111.3417 | 427.756 | 263.4539 | 363.8092 | 111.3417 | 427.756 | 263.4539
131 | 131 | 32.61167 | 8.539564 | 46.06062 | 10.22557 | 2.562568 | 72.01951 | 0.3104202 | 0.0812083 | 392.9455 | 1 | 1 | 1 | 392.9455 | Fe-Cr-Ni-V-Si | 322.8102 | 97.72853 | 432.6846 | 221.275 | 322.8102 | 97.72853 | 432.6846 | 221.275
132 | 132 | 42.92941 | 10.22467 | 39.8757 | 5.463987 | 1.506226 | 77.12898 | 0.3010854 | 0.06389464 | 282.8171 | 1 | 1 | 1 | 282.8171 | Fe-Cr-Ni-V-Si | 249.4708 | 68.57223 | 428.8436 | 186.8357 | 249.4708 | 68.57223 | 428.8436 | 186.8357
133 | 133 | 9.321208 | 2.892817 | 54.42995 | 30.23093 | 3.125095 | 61.11888 | 0.3340993 | 0.1111154 | 568.1479 | 1 | 1 | 1 | 568.1479 | Fe-Cr-Ni-V-Si | 355.8671 | 147.2591 | 361.1656 | 275.3532 | 355.8671 | 147.2591 | 361.1656 | 275.3532
134 | 134 | 13.3742 | 3.831373 | 56.22973 | 23.46045 | 3.104259 | 63.76917 | 0.3284583 | 0.1057719 | 543.1751 | 1 | 1 | 1 | 543.1751 | Fe-Cr-Ni-V-Si | 346.101 | 132.773 | 376.5508 | 254.7962 | 346.101 | 132.773 | 376.5508 | 254.7962
135 | 135 | 18.32838 | 4.740145 | 56.72385 | 17.64725 | 2.560377 | 67.18889 | 0.3220115 | 0.09701437 | 495.4268 | 1 | 1 | 1 | 495.4268 | Fe-Cr-Ni-V-Si | 323.3802 | 120.9908 | 408.833 | 262.8773 | 323.3802 | 120.9908 | 408.833 | 262.8773
136 | 136 | 23.43029 | 5.690772 | 56.74975 | 12.07995 | 2.049237 | 70.70831 | 0.3154834 | 0.08512986 | 420.0365 | 1 | 1 | 1 | 420.0365 | Fe-Cr-Ni-V-Si | 275.5625 | 99.39124 | 393.9888 | 204.4151 | 275.5625 | 99.39124 | 393.9888 | 204.4151
137 | 137 | 30.20797 | 7.499984 | 52.91862 | 7.347881 | 2.025548 | 73.57816 | 0.3090579 | 0.07360433 | 342.0175 | 1 | 1 | 1 | 342.0175 | Fe-Cr-Ni-V-Si | 247.3679 | 78.72578 | 403.5322 | 188.8098 | 247.3679 | 78.72578 | 403.5322 | 188.8098
138 | 138 | 43.77195 | 6.174787 | 4.182553 | 14.51894 | 31.35177 | 39.54285 | 0.3592643 | 0.1153224 | 350.0614 | 0 | 0 | 0 |  | Fe-Cr-Ni-V-Si | 676.9515 | 353.608 | 73.5596 | 543.6676
139 | 139 | 49.32934 | 5.888176 | 6.647356 | 12.69127 | 25.44386 | 44.06544 | 0.3500515 | 0.1218015 | 432.9097 | 0 | 0 | 0 |  | Fe-Cr-Ni-V-Si | 682.8452 | 319.148 | 68.45203 | 473.1083
140 | 140 | 54.1192 | 4.580667 | 9.049716 | 11.21942 | 21.031 | 47.79702 | 0.3433656 | 0.1241121 | 487.4814 | 0 | 0 | 0 |  | Fe-Cr-Ni-V-Si | 679.5427 | 280.3555 | 55.67324 | 407.6143
141 | 141 | 56.92783 | 4.326718 | 13.43258 | 9.537684 | 15.77519 | 53.29017 | 0.3340465 | 0.1186527 | 510.5066 | 0 | 0 | 0 |  | Fe-Cr-Ni-V-Si | 665.3132 | 243.1443 | 115.3356 | 316.8482
142 | 142 | 60.25652 | 3.175554 | 16.72994 | 7.259356 | 12.57863 | 57.27831 | 0.3278979 | 0.1116508 | 499.4883 | 0 | 0 | 0 |  | Fe-Cr-Ni-V-Si | 594.8434 | 213.2524 | 125.3621 | 262.4424
143 | 143 | 28.87847 | 7.682034 | 4.336251 | 23.83309 | 35.27016 | 35.82615 | 0.3686686 | 0.09220337 | 215.1164 | 0 | 0 | 0 |  | Fe-Cr-Ni-V-Si | 636.919 | 358.7157 | 50.21454 | 577.9893
144 | 144 | 35.33702 | 8.52971 | 6.878194 | 20.2949 | 28.96017 | 40.48755 | 0.3580333 | 0.1047999 | 310.9062 | 0 | 0 | 0 |  | Fe-Cr-Ni-V-Si | 672.2098 | 341.2895 | 80.45885 | 487.4682
145 | 145 | 39.74623 | 9.251371 | 9.138656 | 18.1275 | 23.73624 | 44.94351 | 0.3488041 | 0.1098252 | 378.7852 | 0 | 0 | 0 |  | Fe-Cr-Ni-V-Si | 701.0673 | 305.6789 | 117.5668 | 423.034
146 | 146 | 43.46655 | 8.99317 | 12.69086 | 15.41887 | 19.43055 | 49.16986 | 0.3408843 | 0.1137279 | 441.3923 | 0 | 0 | 0 |  | Fe-Cr-Ni-V-Si | 703.6197 | 268.829 | 136.1786 | 336.4007
147 | 147 | 46.40167 | 9.720446 | 17.07025 | 11.6396 | 15.16803 | 54.56932 | 0.331039 | 0.1122568 | 481.1923 | 0 | 0 | 0 |  | Fe-Cr-Ni-V-Si | 703.2929 | 243.8847 | 190.7965 | 270.3811
148 | 148 | 49.36151 | 8.355951 | 21.22494 | 9.2098 | 11.84779 | 58.78158 | 0.3247527 | 0.1076737 | 486.4735 | 0 | 0 | 0 |  | Fe-Cr-Ni-V-Si | 623.732 | 223.1606 | 225.6306 | 211.0873
149 | 149 | 50.48076 | 7.152143 | 26.52981 | 7.007094 | 8.830196 | 63.11221 | 0.3189114 | 0.09781705 | 449.9095 | 0 | 0 | 0 |  | Fe-Cr-Ni-V-Si | 506.4346 | 165.0024 | 274.993 | 180.3457
150 | 150 | 16.78769 | 5.210023 | 4.411325 | 37.00662 | 36.58434 | 32.69281 | 0.3785515 | 0.0706358 | 118.5134 | 0 | 0 | 0 |  | Fe-Cr-Ni-V-Si | 599.4907 | 374.4565 | 35.01765 | 608.8087
151 | 151 | 21.21608 | 9.876549 | 5.574981 | 32.65734 | 30.67505 | 37.52491 | 0.3661175 | 0.08000306 | 181.7772 | 0 | 0 | 0 |  | Fe-Cr-Ni-V-Si | 619.4327 | 363.2458 | 58.38906 | 532.9954
152 | 152 | 26.88104 | 11.91782 | 8.072654 | 28.0227 | 25.10578 | 42.49185 | 0.3547716 | 0.09301101 | 274.2295 | 0 | 0 | 0 |  | Fe-Cr-Ni-V-Si | 647.5162 | 322.4438 | 94.10094 | 427.5657
153 | 153 | 30.53013 | 13.64395 | 11.55232 | 23.39267 | 20.88093 | 47.12608 | 0.3448515 | 0.09971482 | 345.281 | 0 | 0 | 0 |  | Fe-Cr-Ni-V-Si | 673.6547 | 288.1547 | 150.2133 | 357.7712
154 | 154 | 33.38955 | 14.43331 | 16.29424 | 18.49155 | 17.39133 | 51.56321 | 0.3361037 | 0.1055376 | 414.8718 | 0 | 0 | 0 |  | Fe-Cr-Ni-V-Si | 710.5349 | 261.7779 | 192.0285 | 298.0784
155 | 155 | 35.73777 | 15.02671 | 20.59932 | 14.72196 | 13.91423 | 56.35759 | 0.3275223 | 0.1062467 | 458.7329 | 0 | 0 | 0 |  | Fe-Cr-Ni-V-Si | 709.6635 | 237.2654 | 237.8073 | 233.1268
156 | 156 | 37.8335 | 13.46825 | 26.90071 | 11.16509 | 10.63245 | 60.90314 | 0.3208854 | 0.1043537 | 482.0246 | 0 | 0 | 0 |  | Fe-Cr-Ni-V-Si | 612.0928 | 218.7896 | 286.673 | 200.4081
157 | 157 | 38.9211 | 12.07908 | 32.95481 | 7.889408 | 8.155604 | 64.91131 | 0.3154864 | 0.09688963 | 456.9089 | 1 | 0 | 0 |  | Fe-Cr-Ni-V-Si | 501.9059 | 161.9651 | 332.5764 | 181.339
158 | 158 | 39.05991 | 8.845903 | 39.94573 | 5.777669 | 6.370788 | 67.23049 | 0.3139496 | 0.08791227 | 406.9847 | 1 | 1 | 1 | 406.9847 | Fe-Cr-Ni-V-Si | 408.8479 | 113.6281 | 328.878 | 169.5882 | 408.8479 | 113.6281 | 328.878 | 169.5882
159 | 159 | 13.32864 | 7.445729 | 4.202864 | 46.19993 | 28.82283 | 36.05448 | 0.3721844 | 0.06513246 | 120.7501 | 0 | 0 | 0 |  | Fe-Cr-Ni-V-Si | 564.0423 | 351.9604 | 51.5656 | 521.9193
160 | 160 | 16.96275 | 12.14851 | 5.485942 | 40.46725 | 24.93554 | 40.45889 | 0.3610019 | 0.07627435 | 187.5132 | 0 | 0 | 0 |  | Fe-Cr-Ni-V-Si | 593.2147 | 340.9597 | 80.76701 | 456.9477
161 | 161 | 20.14083 | 16.40799 | 9.261762 | 33.29869 | 20.89073 | 45.7201 | 0.3486039 | 0.08644477 | 267.5612 | 0 | 0 | 0 |  | Fe-Cr-Ni-V-Si | 637.4394 | 306.5503 | 151.4589 | 385.6318
162 | 162 | 22.96717 | 19.13255 | 12.70551 | 27.5655 | 17.62927 | 50.42825 | 0.3383936 | 0.09227191 | 330.751 | 0 | 0 | 0 |  | Fe-Cr-Ni-V-Si | 661.3265 | 272.8918 | 202.5452 | 319.2735
163 | 163 | 24.62711 | 20.74521 | 18.48944 | 21.3942 | 14.74404 | 55.12108 | 0.3290603 | 0.09834765 | 399.9987 | 0 | 0 | 0 |  | Fe-Cr-Ni-V-Si | 690.6944 | 240.4261 | 241.0646 | 266.741
164 | 164 | 27.31399 | 20.1325 | 23.92446 | 16.60985 | 12.0192 | 59.33409 | 0.3219566 | 0.1017972 | 453.5889 | 0 | 0 | 0 |  | Fe-Cr-Ni-V-Si | 683.16 | 222.294 | 290.6324 | 217.862
165 | 165 | 29.0236 | 18.7077 | 30.5063 | 12.21887 | 9.543532 | 63.3742 | 0.3160212 | 0.1013946 | 479.783 | 1 | 0 | 0 |  | Fe-Cr-Ni-V-Si | 600.9543 | 214.9961 | 334.017 | 190.2687
166 | 166 | 29.68875 | 16.78235 | 37.8923 | 8.704588 | 6.932015 | 67.71617 | 0.3106249 | 0.09433437 | 457.9724 | 1 | 0 | 0 |  | Fe-Cr-Ni-V-Si | 461.0334 | 145.6324 | 369.4026 | 184.3772
167 | 167 | 29.35807 | 11.71442 | 47.38886 | 5.738424 | 5.800221 | 68.6958 | 0.311782 | 0.08706854 | 410.0235 | 1 | 1 | 1 | 410.0235 | Fe-Cr-Ni-V-Si | 361.5313 | 111.8415 | 344.9181 | 179.6369 | 361.5313 | 111.8415 | 344.9181 | 179.6369
168 | 168 | 10.23261 | 10.71788 | 4.033255 | 52.50258 | 22.51368 | 39.76657 | 0.3649998 | 0.0615479 | 127.5531 | 0 | 0 | 0 |  | Fe-Cr-Ni-V-Si | 525.6056 | 319.315 | 33.79388 | 469.7361
169 | 169 | 12.58585 | 16.40517 | 6.614408 | 44.77331 | 19.62125 | 44.54397 | 0.3530216 | 0.07321388 | 199.7177 | 0 | 0 | 0 |  | Fe-Cr-Ni-V-Si | 556.014 | 309.7177 | 126.6664 | 398.342
170 | 170 | 14.67384 | 21.63148 | 10.28231 | 36.80852 | 16.60384 | 49.97545 | 0.34035 | 0.08174085 | 272.5164 | 0 | 0 | 0 |  | Fe-Cr-Ni-V-Si | 607.0911 | 281.0861 | 208.5885 | 362.2468
171 | 171 | 16.52773 | 24.1812 | 14.89034 | 30.15192 | 14.24881 | 54.42553 | 0.3309111 | 0.08823701 | 336.2784 | 0 | 0 | 0 |  | Fe-Cr-Ni-V-Si | 654.8571 | 253.0818 | 261.0374 | 290.904
172 | 172 | 18.33785 | 25.61001 | 20.47932 | 24.04518 | 11.52765 | 59.41478 | 0.3215343 | 0.09399595 | 404.6964 | 0 | 0 | 0 |  | Fe-Cr-Ni-V-Si | 664.7225 | 217.2567 | 303.6649 | 253.312
173 | 173 | 20.14139 | 26.04516 | 25.87485 | 18.37221 | 9.566392 | 63.63598 | 0.314101 | 0.09717714 | 453.5965 | 1 | 0 | 0 |  | Fe-Cr-Ni-V-Si | 660.9307 | 211.6583 | 357.723 | 208.4075
174 | 174 | 21.67471 | 24.21612 | 34.17297 | 12.85105 | 7.085148 | 68.36619 | 0.3075302 | 0.09593066 | 475.1826 | 1 | 0 | 0 |  | Fe-Cr-Ni-V-Si | 569.0999 | 199.7992 | 394.9428 | 175.0108
175 | 175 | 21.23918 | 21.75207 | 42.41599 | 8.718106 | 5.87466 | 70.78586 | 0.3050779 | 0.09090326 | 450.9888 | 1 | 0 | 0 |  | Fe-Cr-Ni-V-Si | 429.4912 | 137.8142 | 402.3976 | 169.7482
176 | 176 | 20.62979 | 15.36579 | 54.20921 | 5.645312 | 4.149895 | 72.56085 | 0.3062077 | 0.08174932 | 392.5226 | 1 | 1 | 1 | 392.5226 | Fe-Cr-Ni-V-Si | 296.0229 | 97.71507 | 386.9674 | 169.0492 | 296.0229 | 97.71507 | 386.9674 | 169.0492
177 | 177 | 8.60284 | 16.01924 | 3.875282 | 56.0513 | 15.45134 | 45.80308 | 0.3531038 | 0.06334466 | 164.5254 | 0 | 0 | 0 |  | Fe-Cr-Ni-V-Si | 482.5468 | 289.3755 | 81.2198 | 428.9507
178 | 178 | 9.553842 | 23.34949 | 7.531432 | 45.75191 | 13.81332 | 51.19344 | 0.3396139 | 0.07180989 | 229.8412 | 0 | 0 | 0 |  | Fe-Cr-Ni-V-Si | 534.3887 | 274.1035 | 186.2228 | 361.3628
179 | 179 | 10.5186 | 28.29168 | 11.05595 | 38.37865 | 11.75513 | 56.3232 | 0.328206 | 0.07838777 | 292.0943 | 0 | 0 | 0 |  | Fe-Cr-Ni-V-Si | 571.7322 | 244.1546 | 266.3302 | 320.6283
180 | 180 | 12.75536 | 30.22931 | 15.84461 | 30.67397 | 10.49675 | 60.26261 | 0.3199113 | 0.08574232 | 357.9396 | 0 | 0 | 0 |  | Fe-Cr-Ni-V-Si | 627.1931 | 220.5386 | 319.8791 | 276.5689
181 | 181 | 13.51516 | 31.45802 | 21.3084 | 24.65603 | 9.062382 | 64.08021 | 0.3127263 | 0.0901774 | 409.2909 | 0 | 0 | 0 |  | Fe-Cr-Ni-V-Si | 647.0214 | 202.0149 | 352.9314 | 236.0414
182 | 182 | 15.20151 | 31.33938 | 28.53231 | 17.82802 | 7.098789 | 68.94142 | 0.3047413 | 0.09426028 | 467.3323 | 1 | 0 | 0 |  | Fe-Cr-Ni-V-Si | 630.4358 | 195.9652 | 412.7513 | 190.5881
183 | 183 | 16.05082 | 29.88803 | 35.99102 | 12.68882 | 5.381313 | 72.963 | 0.2992859 | 0.09098745 | 465.2895 | 1 | 0 | 0 |  | Fe-Cr-Ni-V-Si | 545.144 | 179.3255 | 438.6123 | 156.6227
184 | 184 | 15.84397 | 25.56914 | 46.62945 | 7.707874 | 4.24957 | 75.18334 | 0.2980732 | 0.08437544 | 424.816 | 1 | 1 | 1 | 424.816 | Fe-Cr-Ni-V-Si | 358.7041 | 116.3082 | 438.2541 | 151.3148 | 358.7041 | 116.3082 | 438.2541 | 151.3148
185 | 185 | 15.29398 | 18.03653 | 58.94274 | 4.650196 | 3.076543 | 75.74588 | 0.3014658 | 0.07591359 | 363.5339 | 1 | 1 | 1 | 363.5339 | Fe-Cr-Ni-V-Si | 257.9971 | 83.2693 | 405.652 | 142.35 | 257.9971 | 83.2693 | 405.652 | 142.35
186 | 186 | 8.169276 | 22.81786 | 3.679977 | 55.3555 | 9.977386 | 52.95797 | 0.3389049 | 0.06440025 | 203.012 | 0 | 0 | 0 |  | Fe-Cr-Ni-V-Si | 442.0184 | 257.3765 | 145.6392 | 407.1173
187 | 187 | 8.078932 | 30.08736 | 7.27856 | 45.26852 | 9.286632 | 58.05743 | 0.3263166 | 0.07154497 | 263.3584 | 0 | 0 | 0 |  | Fe-Cr-Ni-V-Si | 506.9129 | 246.2753 | 243.9689 | 337.1473
188 | 188 | 7.994011 | 35.08736 | 10.80308 | 37.50085 | 8.614702 | 62.26612 | 0.3165168 | 0.07619196 | 309.7295 | 0 | 0 | 0 |  | Fe-Cr-Ni-V-Si | 567.8031 | 219.4872 | 312.8495 | 308.9079
189 | 189 | 8.875542 | 37.18583 | 16.32568 | 30.35974 | 7.253215 | 66.72234 | 0.3078998 | 0.08178815 | 368.223 | 0 | 0 | 0 |  | Fe-Cr-Ni-V-Si | 618.0091 | 191.9612 | 357.39 | 257.9654
190 | 190 | 9.80669 | 38.55082 | 21.76065 | 23.8541 | 6.027746 | 70.98755 | 0.3001605 | 0.08586883 | 418.2165 | 0 | 0 | 0 |  | Fe-Cr-Ni-V-Si | 640.9285 | 174.9283 | 412.8767 | 206.0103
191 | 191 | 10.79892 | 38.20622 | 28.37649 | 17.73066 | 4.887708 | 74.80754 | 0.2941144 | 0.08884387 | 459.5474 | 1 | 0 | 0 |  | Fe-Cr-Ni-V-Si | 609.8632 | 175.3979 | 447.4506 | 177.1046
192 | 192 | 11.62782 | 36.41476 | 36.66552 | 11.57068 | 3.721225 | 78.54966 | 0.2891499 | 0.08465235 | 443.9869 | 1 | 0 | 0 |  | Fe-Cr-Ni-V-Si | 489.4912 | 164.8188 | 472.9827 | 146.9275
193 | 193 | 12.37869 | 30.7336 | 47.70723 | 6.586629 | 2.593855 | 80.68857 | 0.2888603 | 0.07693655 | 391.9201 | 1 | 1 | 1 | 391.9201 | Fe-Cr-Ni-V-Si | 282.6574 | 88.64751 | 481.8477 | 138.4928 | 282.6574 | 88.64751 | 481.8477 | 138.4928
194 | 194 | 12.12291 | 21.63333 | 60.52554 | 3.686018 | 2.032206 | 79.54698 | 0.2952296 | 0.06901724 | 326.5836 | 1 | 1 | 1 | 326.5836 | Fe-Cr-Ni-V-Si | 227.7857 | 72.27184 | 427.007 | 122.0471 | 227.7857 | 72.27184 | 427.007 | 122.0471
195 | 195 | 5.611991 | 38.66507 | 7.078422 | 42.99997 | 5.644549 | 65.90312 | 0.3111354 | 0.06987443 | 288.9372 | 0 | 0 | 0 |  | Fe-Cr-Ni-V-Si | 483.2714 | 215.8808 | 299.1245 | 328.3969
196 | 196 | 5.581152 | 42.60963 | 10.55929 | 35.6364 | 5.613531 | 69.27595 | 0.3031926 | 0.07289464 | 320.9707 | 0 | 0 | 0 |  | Fe-Cr-Ni-V-Si | 550.392 | 194.2601 | 350.0721 | 278.4408
197 | 197 | 6.615457 | 45.16805 | 15.06573 | 28.16038 | 4.990378 | 73.41643 | 0.2948353 | 0.07552557 | 355.3092 | 0 | 0 | 0 |  | Fe-Cr-Ni-V-Si | 609.277 | 163.3665 | 421.247 | 250.0077
198 | 198 | 7.616371 | 45.58612 | 20.58547 | 21.83457 | 4.377462 | 76.73285 | 0.2889642 | 0.07699695 | 378.9467 | 0 | 0 | 0 |  | Fe-Cr-Ni-V-Si | 629.1181 | 147.9563 | 456.9464 | 206.0293
199 | 199 | 8.530048 | 44.67289 | 28.01817 | 15.56157 | 3.217326 | 80.88312 | 0.2829501 | 0.0762292 | 389.5538 | 0 | 0 | 0 |  | Fe-Cr-Ni-V-Si | 565.7919 | 155.4101 | 479.1209 | 168.1081
200 | 200 | 9.452003 | 42.04553 | 35.32397 | 10.5377 | 2.640789 | 83.08887 | 0.2806232 | 0.07386372 | 378.3301 | 1 | 0 | 0 |  | Fe-Cr-Ni-V-Si | 457.9969 | 158.6708 | 498.6376 | 142.8342
201 | 201 | 11.16094 | 35.89729 | 45.85795 | 5.553044 | 1.530776 | 85.36251 | 0.2804187 | 0.06762707 | 336.6375 | 1 | 0 | 0 |  | Fe-Cr-Ni-V-Si | 252.601 | 71.49111 | 515.7867 | 125.7863
202 | 202 | 3.288805 | 51.03369 | 10.37045 | 31.99917 | 3.307885 | 76.88285 | 0.2886187 | 0.06986869 | 329.5524 | 0 | 0 | 0 |  | Fe-Cr-Ni-V-Si | 532.9106 | 172.0052 | 436.6153 | 276.1712
203 | 203 | 4.352565 | 52.68156 | 14.86849 | 24.81402 | 3.283362 | 80.00089 | 0.2821604 | 0.07144714 | 350.4234 | 0 | 0 | 0 |  | Fe-Cr-Ni-V-Si | 589.3269 | 153.859 | 474.5438 | 231.6609
204 | 204 | 5.369967 | 52.99654 | 20.31947 | 18.61346 | 2.700561 | 83.57346 | 0.2761568 | 0.07163438 | 363.4375 | 0 | 0 | 0 |  | Fe-Cr-Ni-V-Si | 578.0966 | 147.0013 | 509.322 | 199.5619
205 | 205 | 6.424671 | 52.8379 | 25.88604 | 12.6974 | 2.153981 | 87.05081 | 0.2706575 | 0.06933537 | 355.29 | 0 | 0 | 0 |  | Fe-Cr-Ni-V-Si | 525.3588 | 160.8766 | 553.34 | 165.7816
206 | 206 | 8.386301 | 48.80008 | 33.05521 | 7.649664 | 2.108739 | 87.86228 | 0.270611 | 0.06695427 | 337.415 | 0 | 0 | 0 |  | Fe-Cr-Ni-V-Si | 413.7913 | 146.8669 | 552.7083 | 130.4265
207 | 207 | 3.899987 | 6.051764 | 45.09144 | 14.22968 | 30.72713 | 37.90051 | 0.3659418 | 0.1210178 | 364.202 | 0 | 0 | 0 |  | Fe-Cr-Ni-V-Si | 691.3826 | 369.0726 | 39.76942 | 511.8034
208 | 208 | 6.188319 | 5.761596 | 50.73475 | 12.41845 | 24.89688 | 42.17678 | 0.3575851 | 0.1265495 | 443.5166 | 0 | 0 | 0 |  | Fe-Cr-Ni-V-Si | 699.9559 | 351.2082 | 70.60091 | 441.9606
209 | 209 | 8.41425 | 4.476591 | 55.59149 | 10.96451 | 20.55316 | 45.69795 | 0.3516192 | 0.1279457 | 493.6877 | 0 | 0 | 0 |  | Fe-Cr-Ni-V-Si | 664.5053 | 314.5999 | 83.51812 | 372.036
210 | 210 | 12.49785 | 4.231288 | 58.51629 | 9.32732 | 15.42725 | 51.13641 | 0.3423982 | 0.122571 | 521.4896 | 1 | 0 | 0 |  | Fe-Cr-Ni-V-Si | 582.8225 | 265.5036 | 122.3249 | 279.587
211 | 211 | 15.56426 | 3.105217 | 61.93194 | 7.098564 | 12.30001 | 55.03451 | 0.3365382 | 0.1150777 | 509.6868 | 1 | 0 | 0 |  | Fe-Cr-Ni-V-Si | 460.7202 | 207.9613 | 136.7099 | 240.5707
212 | 212 | 4.073979 | 7.586105 | 29.97472 | 23.53548 | 34.82972 | 34.85566 | 0.3726666 | 0.09911235 | 236.9369 | 0 | 0 | 0 |  | Fe-Cr-Ni-V-Si | 678.8556 | 380.8343 | 40.88407 | 583.9438
213 | 213 | 6.449032 | 8.406064 | 36.60383 | 20.00071 | 28.54037 | 39.28238 | 0.3628999 | 0.1115695 | 335.2746 | 0 | 0 | 0 |  | Fe-Cr-Ni-V-Si | 702.0713 | 356.2041 | 60.6596 | 497.8395
214 | 214 | 8.558721 | 9.106907 | 41.12435 | 17.84443 | 23.36559 | 43.57174 | 0.3542565 | 0.1167183 | 407.0502 | 0 | 0 | 0 |  | Fe-Cr-Ni-V-Si | 714.5389 | 334.899 | 103.5704 | 399.7921
215 | 215 | 11.88347 | 8.851221 | 44.96596 | 15.1755 | 19.12385 | 47.71557 | 0.3465942 | 0.1202437 | 471.0075 | 1 | 0 | 0 |  | Fe-Cr-Ni-V-Si | 699.606 | 306.4125 | 149.6804 | 336.3471
216 | 216 | 15.99414 | 9.572945 | 48.03206 | 11.46298 | 14.93787 | 53.10689 | 0.3367325 | 0.1179848 | 510.3691 | 1 | 0 | 0 |  | Fe-Cr-Ni-V-Si | 672.78 | 265.9705 | 201.6344 | 257.3006
217 | 217 | 19.89687 | 8.233268 | 51.12144 | 9.074581 | 11.67384 | 57.31314 | 0.3304336 | 0.1123973 | 511.6739 | 1 | 0 | 0 |  | Fe-Cr-Ni-V-Si | 539.7108 | 231.4301 | 226.9303 | 220.5314
218 | 218 | 24.91907 | 7.061095 | 52.38416 | 6.917893 | 8.717786 | 61.79917 | 0.3239765 | 0.1011926 | 468.4556 | 1 | 0 | 0 |  | Fe-Cr-Ni-V-Si | 409.9156 | 148.2766 | 255.306 | 195.4449
219 | 219 | 4.170099 | 5.176726 | 17.53253 | 36.77011 | 36.35053 | 32.21145 | 0.3805396 | 0.07587582 | 133.3765 | 0 | 0 | 0 |  | Fe-Cr-Ni-V-Si | 601.6205 | 379.4158 | 24.65068 | 622.9603
220 | 220 | 5.261252 | 9.796912 | 22.12011 | 32.39401 | 30.42771 | 36.88117 | 0.3687308 | 0.0858657 | 202.1134 | 0 | 0 | 0 |  | Fe-Cr-Ni-V-Si | 637.4337 | 359.1314 | 44.08584 | 542.0635
221 | 221 | 7.605695 | 11.80206 | 27.97984 | 27.7505 | 24.86191 | 41.66865 | 0.3580592 | 0.1000212 | 303.8464 | 1 | 0 | 0 |  | Fe-Cr-Ni-V-Si | 679.1948 | 345.3393 | 83.82655 | 447.3983
222 | 222 | 10.88222 | 13.5091 | 31.77264 | 23.16148 | 20.67456 | 46.24949 | 0.3483152 | 0.1064007 | 377.4298 | 1 | 0 | 0 |  | Fe-Cr-Ni-V-Si | 696.863 | 321.0938 | 153.5303 | 359.0256
223 | 223 | 15.36192 | 14.30262 | 34.7775 | 18.32411 | 17.23385 | 50.72832 | 0.3393789 | 0.1114229 | 446.5109 | 1 | 0 | 0 |  | Fe-Cr-Ni-V-Si | 714.1194 | 289.811 | 205.2081 | 280.0952
224 | 224 | 19.43787 | 14.90383 | 37.25629 | 14.60157 | 13.80045 | 55.57598 | 0.3305725 | 0.1110752 | 487.079 | 1 | 0 | 0 |  | Fe-Cr-Ni-V-Si | 696.2528 | 247.0316 | 250.1999 | 236.6997
225 | 225 | 25.43421 | 13.38455 | 39.51915 | 11.09571 | 10.56638 | 60.28736 | 0.3232782 | 0.1068823 | 497.2439 | 1 | 0 | 0 |  | Fe-Cr-Ni-V-Si | 582.2654 | 223.9148 | 290.6548 | 212.5428
226 | 226 | 31.23236 | 12.03256 | 40.75187 | 7.859024 | 8.124194 | 64.51964 | 0.3170078 | 0.09825645 | 465.3984 | 1 | 0 | 0 |  | Fe-Cr-Ni-V-Si | 471.6057 | 160.6645 | 321.3076 | 182.8001
227 | 227 | 37.98376 | 8.841135 | 41.0332 | 5.774555 | 6.367354 | 67.17442 | 0.3141669 | 0.0877126 | 405.4224 | 1 | 1 | 1 | 405.4224 | Fe-Cr-Ni-V-Si | 401.4412 | 112.6668 | 323.28125 | 169.1394 | 401.4412 | 112.6668 | 323.28125 | 169.1394
228 | 228 | 3.979624 | 7.410408 | 13.94309 | 45.98077 | 28.6861 | 35.67521 | 0.3737106 | 0.07004968 | 136.5656 | 0 | 0 | 0 |  | Fe-Cr-Ni-V-Si | 583.9893 | 357.318 | 36.49057 | 525.3533
229 | 229 | 5.188183 | 12.07606 | 17.72299 | 40.22593 | 24.78684 | 39.9626 | 0.3629799 | 0.08230759 | 211.2517 | 0 | 0 | 0 |  | Fe-Cr-Ni-V-Si | 613.7988 | 344.0677 | 72.73846 | 457.7055
230 | 230 | 8.760907 | 16.31357 | 21.04792 | 33.10708 | 20.77051 | 45.22044 | 0.3505787 | 0.09226125 | 294.9253 | 0 | 0 | 0 |  | Fe-Cr-Ni-V-Si | 652.1371 | 316.0069 | 146.8976 | 389.7958
231 | 231 | 12.02117 | 19.02681 | 24.00705 | 27.41314 | 17.53183 | 49.93166 | 0.3403461 | 0.09762577 | 359.1519 | 0 | 0 | 0 |  | Fe-Cr-Ni-V-Si | 672.9153 | 289.3229 | 196.8534 | 321.4552
232 | 232 | 17.52779 | 20.67091 | 25.7925 | 21.31757 | 14.69123 | 54.78932 | 0.3303614 | 0.1020087 | 421.7624 | 1 | 0 | 0 |  | Fe-Cr-Ni-V-Si | 696.5046 | 252.4395 | 247.2936 | 269.7535
233 | 233 | 22.70885 | 20.08578 | 28.64274 | 16.57131 | 11.99131 | 59.11247 | 0.3228235 | 0.104337 | 470.0679 | 1 | 0 | 0 |  | Fe-Cr-Ni-V-Si | 680.0838 | 231.607 | 288.5149 | 230.8442
234 | 234 | 29.0236 | 18.7077 | 30.5063 | 12.21887 | 9.543532 | 63.3742 | 0.3160212 | 0.1015709 | 481.0837 | 1 | 0 | 0 |  | Fe-Cr-Ni-V-Si | 600.288 | 211.3412 | 332.2013 | 184.2696
235 | 235 | 36.16817 | 16.83707 | 31.30717 | 8.73297 | 6.954617 | 68.04478 | 0.3093388 | 0.09337424 | 451.7657 | 1 | 0 | 0 |  | Fe-Cr-Ni-V-Si | 491.0497 | 154.8756 | 376.5358 | 179.6353
236 | 236 | 45.45079 | 11.8093 | 31.1078 | 5.784904 | 5.847201 | 69.53046 | 0.308528 | 0.0850452 | 397.5598 | 1 | 0 | 0 |  | Fe-Cr-Ni-V-Si | 434.8448 | 115.3682 | 371.2759 | 170.4676
237 | 237 | 3.824731 | 10.68298 | 10.72032 | 52.3316 | 22.44037 | 39.4932 | 0.3660779 | 0.06516241 | 140.4484 | 0 | 0 | 0 |  | Fe-Cr-Ni-V-Si | 533.1713 | 321.525 | 45.00676 | 461.6042
238 | 238 | 6.272762 | 16.3526 | 13.18642 | 44.62983 | 19.55838 | 44.26692 | 0.3541099 | 0.07694134 | 216.0344 | 0 | 0 | 0 |  | Fe-Cr-Ni-V-Si | 567.7911 | 310.3056 | 118.6845 | 395.7769
239 | 239 | 9.758177 | 21.57756 | 15.38503 | 36.71678 | 16.56246 | 49.75349 | 0.3412202 | 0.08477089 | 288.0925 | 0 | 0 | 0 |  | Fe-Cr-Ni-V-Si | 627.1954 | 287.0224 | 196.3535 | 351.9247
240 | 240 | 14.14956 | 24.15207 | 17.35113 | 30.1156 | 14.23165 | 54.3156 | 0.3313418 | 0.08944971 | 343.1434 | 0 | 0 | 0 |  | Fe-Cr-Ni-V-Si | 661.705 | 250.8043 | 262.3089 | 299.5746
241 | 241 | 19.49538 | 25.62501 | 19.28595 | 24.05927 | 11.5344 | 59.4697 | 0.3213191 | 0.09337275 | 400.7639 | 0 | 0 | 0 |  | Fe-Cr-Ni-V-Si | 664.4088 | 221.9175 | 304.3283 | 259.1245
242 | 242 | 24.67367 | 26.10485 | 21.21885 | 18.41431 | 9.588316 | 63.85512 | 0.3132395 | 0.09459189 | 436.0056 | 0 | 0 | 0 |  | Fe-Cr-Ni-V-Si | 652.7026 | 194.9416 | 356.9467 | 217.7971
243 | 243 | 32.69306 | 24.35094 | 22.90881 | 12.92259 | 7.124593 | 68.91246 | 0.3053757 | 0.09187022 | 446.307 | 0 | 0 | 0 |  | Fe-Cr-Ni-V-Si | 580.6923 | 190.3271 | 396.7421 | 180.717
244 | 244 | 40.7524 | 21.96657 | 22.54436 | 8.80408 | 5.932593 | 71.76835 | 0.3011938 | 0.08660683 | 420.9093 | 0 | 0 | 0 |  | Fe-Cr-Ni-V-Si | 503.0704 | 146.1663 | 420.7852 | 165.5551
245 | 245 | 52.40288 | 15.6126 | 22.03197 | 5.735989 | 4.216552 | 74.20603 | 0.299724 | 0.07628328 | 355.7016 | 0 | 0 | 0 |  | Fe-Cr-Ni-V-Si | 426.2287 | 108.7847 | 418.6359 | 160.5005
246 | 246 | 3.677695 | 15.97911 | 9.019673 | 55.91089 | 15.41263 | 45.58057 | 0.3539645 | 0.0668008 | 179.4725 | 0 | 0 | 0 |  | Fe-Cr-Ni-V-Si | 482.1609 | 285.4825 | 97.25505 | 440.2631
247 | 247 | 7.156649 | 23.32104 | 10.02967 | 45.69615 | 13.79649 | 51.0837 | 0.3400407 | 0.07306722 | 236.1003 | 0 | 0 | 0 |  | Fe-Cr-Ni-V-Si | 541.7161 | 272.864 | 183.3707 | 363.4536
248 | 248 | 10.5186 | 28.29168 | 11.05595 | 38.37865 | 11.75513 | 56.3232 | 0.328206 | 0.07838777 | 292.0943 | 0 | 0 | 0 |  | Fe-Cr-Ni-V-Si | 580.3118 | 245.0307 | 259.729 | 313.2171
249 | 249 | 15.0924 | 30.26516 | 13.42288 | 30.71035 | 10.5092 | 60.37273 | 0.3194793 | 0.0851321 | 354.3536 | 0 | 0 | 0 |  | Fe-Cr-Ni-V-Si | 621.4387 | 213.9502 | 314.0632 | 272.4562
250 | 250 | 20.34297 | 31.567 | 14.25481 | 24.74144 | 9.093775 | 64.40604 | 0.311442 | 0.08646019 | 384.5593 | 0 | 0 | 0 |  | Fe-Cr-Ni-V-Si | 654.9623 | 193.1954 | 354.7145 | 247.8698
251 | 251 | 27.3122 | 31.53178 | 16.07618 | 17.93747 | 7.14237 | 69.52959 | 0.3024074 | 0.0865231 | 411.5429 | 0 | 0 | 0 |  | Fe-Cr-Ni-V-Si | 621.632 | 175.5553 | 403.1091 | 192.5045
252 | 252 | 34.56294 | 30.16838 | 17.02904 | 12.80784 | 5.431791 | 73.87585 | 0.2956396 | 0.08383426 | 412.3516 | 0 | 0 | 0 |  | Fe-Cr-Ni-V-Si | 567.8262 | 158.6215 | 448.0261 | 164.986
253 | 253 | 45.01901 | 25.94717 | 16.89959 | 7.821832 | 4.312399 | 76.64805 | 0.2922072 | 0.07769629 | 376.4183 | 0 | 0 | 0 |  | Fe-Cr-Ni-V-Si | 454.7153 | 122.3718 | 469.2296 | 150.1455
254 | 254 | 57.27118 | 18.42032 | 16.41735 | 4.749144 | 3.142006 | 77.91113 | 0.2928382 | 0.06780169 | 307.7636 | 0 | 0 | 0 |  | Fe-Cr-Ni-V-Si | 379.377 | 109.1787 | 438.644 | 148.9701
255 | 255 | 3.492789 | 22.76358 | 8.566184 | 55.2238 | 9.953649 | 52.73803 | 0.3397494 | 0.06706317 | 216.3557 | 0 | 0 | 0 |  | Fe-Cr-Ni-V-Si | 443.9762 | 256.19 | 155.7039 | 391.0657
256 | 256 | 6.920719 | 30.06963 | 8.486649 | 45.24184 | 9.28116 | 58.00295 | 0.3265282 | 0.07216305 | 266.847 | 0 | 0 | 0 |  | Fe-Cr-Ni-V-Si | 497.9363 | 250.0598 | 234.2965 | 336.5285
257 | 257 | 10.29002 | 35.12835 | 8.412208 | 37.54465 | 8.624766 | 62.3742 | 0.3160926 | 0.07499572 | 302.4059 | 0 | 0 | 0 |  | Fe-Cr-Ni-V-Si | 562.0176 | 222.6418 | 297.8054 | 289.162
258 | 258 | 15.5852 | 37.31272 | 9.36079 | 30.46333 | 7.277965 | 67.04121 | 0.3066381 | 0.07760013 | 340.2002 | 0 | 0 | 0 |  | Fe-Cr-Ni-V-Si | 610.5266 | 187.1304 | 357.3527 | 263.2565
259 | 259 | 20.8189 | 38.76661 | 10.36537 | 23.98763 | 6.061487 | 71.51475 | 0.2980547 | 0.07915061 | 370.2151 | 0 | 0 | 0 |  | Fe-Cr-Ni-V-Si | 629.1827 | 156.6195 | 415.0594 | 224.1668
260 | 260 | 27.22258 | 38.52502 | 11.44531 | 17.8786 | 4.928492 | 75.60039 | 0.2909183 | 0.07940302 | 388.6211 | 0 | 0 | 0 |  | Fe-Cr-Ni-V-Si | 601.9246 | 146.0993 | 464.5696 | 189.486
261 | 261 | 35.30287 | 36.85258 | 12.36879 | 11.70979 | 3.765967 | 79.70362 | 0.2844513 | 0.0755421 | 374.308 | 0 | 0 | 0 |  | Fe-Cr-Ni-V-Si | 518.2566 | 142.9561 | 510.5436 | 168.5307
262 | 262 | 46.16705 | 31.26076 | 13.23424 | 6.699608 | 2.638346 | 82.36645 | 0.2820041 | 0.0679419 | 324.7436 | 0 | 0 | 0 |  | Fe-Cr-Ni-V-Si | 364.3615 | 114.8012 | 520.182 | 157.8531
263 | 263 | 58.95294 | 22.1477 | 13.04518 | 3.773658 | 2.080525 | 81.9408 | 0.285547 | 0.05991663 | 263.5491 | 0 | 0 | 0 |  | Fe-Cr-Ni-V-Si | 318.5991 | 116.4079 | 462.3692 | 131.5988
264 | 264 | 6.738253 | 38.68725 | 5.902069 | 43.02464 | 5.647788 | 65.95665 | 0.3109251 | 0.06971492 | 287.7732 | 0 | 0 | 0 |  | Fe-Cr-Ni-V-Si | 480.4641 | 220.1341 | 297.6418 | 333.1622
265 | 265 | 10.06904 | 42.70705 | 5.879682 | 35.71787 | 5.626365 | 69.48814 | 0.3023492 | 0.07156601 | 311.8843 | 0 | 0 | 0 |  | Fe-Cr-Ni-V-Si | 547.9236 | 196.0044 | 355.1735 | 299.7874
266 | 266 | 14.39023 | 45.34685 | 6.980939 | 28.27185 | 5.010132 | 73.78401 | 0.2933558 | 0.07356983 | 341.1054 | 0 | 0 | 0 |  | Fe-Cr-Ni-V-Si | 593.4721 | 161.8637 | 419.4084 | 241.0944
267 | 267 | 19.70544 | 45.86657 | 8.05471 | 21.96889 | 4.404392 | 77.30603 | 0.2866336 | 0.07441041 | 359.3569 | 0 | 0 | 0 |  | Fe-Cr-Ni-V-Si | 609.1558 | 142.7322 | 469.5082 | 218.7895
268 | 268 | 26.90554 | 45.09043 | 9.049613 | 15.70701 | 3.247397 | 81.75945 | 0.2793413 | 0.0727123 | 361.9353 | 0 | 0 | 0 |  | Fe-Cr-Ni-V-Si | 551.7365 | 142.5593 | 511.0074 | 194.3281
269 | 269 | 34.02701 | 42.57085 | 10.05899 | 10.66936 | 2.673783 | 84.26944 | 0.2757266 | 0.06948463 | 343.9632 | 0 | 0 | 0 |  | Fe-Cr-Ni-V-Si | 471.4628 | 149.2864 | 546.4614 | 176.086
270 | 270 | 44.36499 | 36.50275 | 11.92897 | 5.646704 | 1.556594 | 86.98502 | 0.2736513 | 0.06074276 | 284.7233 | 0 | 0 | 0 |  | Fe-Cr-Ni-V-Si | 293.7348 | 101.1023 | 534.0943 | 155.403
271 | 271 | 9.89968 | 51.20575 | 3.468472 | 32.10706 | 3.319038 | 77.19274 | 0.2873592 | 0.06758712 | 312.9053 | 0 | 0 | 0 |  | Fe-Cr-Ni-V-Si | 519.5363 | 172.9786 | 431.8037 | 280.7715
272 | 272 | 14.21696 | 52.94646 | 4.597923 | 24.93879 | 3.299871 | 80.46145 | 0.2802647 | 0.06856529 | 328.5259 | 0 | 0 | 0 |  | Fe-Cr-Ni-V-Si | 578.4558 | 149.3147 | 496.1431 | 245.1486
273 | 273 | 19.47076 | 53.37726 | 5.684845 | 18.74717 | 2.719961 | 84.23136 | 0.2734122 | 0.06800381 | 334.9035 | 0 | 0 | 0 |  | Fe-Cr-Ni-V-Si | 564.9074 | 148.8631 | 546.6818 | 222.1564
274 | 274 | 24.85908 | 53.33387 | 6.816268 | 12.81659 | 2.1742 | 87.90951 | 0.2670234 | 0.06555193 | 325.0411 | 0 | 0 | 0 |  | Fe-Cr-Ni-V-Si | 488.2354 | 156.5111 | 592.843 | 200.1727
275 | 275 | 31.82356 | 49.38188 | 8.919814 | 7.740863 | 2.133879 | 88.96411 | 0.2659352 | 0.06240984 | 301.6555 | 0 | 0 | 0 |  | Fe-Cr-Ni-V-Si | 407.8057 | 152.5007 | 599.0333 | 188.5838
276 | 276 | 6.806427 | 41.82474 | 4.292484 | 14.90055 | 32.1758 | 45.70288 | 0.3374791 | 0.06426299 | 153.993 | 0 | 0 | 0 |  | Fe-Cr-Ni-V-Si | 687.3394 | 355.6988 | 270.7084 | 576.8903
277 | 277 | 6.51755 | 47.33137 | 6.850505 | 13.07913 | 26.22145 | 51.96586 | 0.3233699 | 0.0681615 | 198.6863 | 0 | 0 | 0 |  | Fe-Cr-Ni-V-Si | 735.9736 | 317.1481 | 356.0061 | 474.944
278 | 278 | 5.092702 | 52.15681 | 9.367518 | 11.61342 | 21.76955 | 57.62361 | 0.3114372 | 0.06935694 | 229.0784 | 0 | 0 | 0 |  | Fe-Cr-Ni-V-Si | 750.5121 | 292.1639 | 460.7276 | 394.9442
279 | 279 | 4.820969 | 54.98453 | 13.93495 | 9.894384 | 16.36517 | 64.9164 | 0.2981841 | 0.07313524 | 282.8695 | 0 | 0 | 0 |  | Fe-Cr-Ni-V-Si | 768.8476 | 266.0743 | 558.1922 | 287.8395
280 | 280 | 3.549898 | 58.39028 | 17.41249 | 7.555523 | 13.09181 | 70.91731 | 0.2873427 | 0.0728884 | 305.9821 | 0 | 0 | 0 |  | Fe-Cr-Ni-V-Si | 754.7728 | 258.3082 | 615.167 | 235.5402
281 | 281 | 8.370046 | 27.27508 | 4.398819 | 24.17698 | 35.77907 | 38.96939 | 0.3571944 | 0.06362098 | 124.0736 | 0 | 0 | 0 |  | Fe-Cr-Ni-V-Si | 642.5377 | 362.5587 | 127.6805 | 586.424
282 | 282 | 9.329851 | 33.50507 | 7.004625 | 20.66795 | 29.4925 | 44.91979 | 0.3425754 | 0.07124638 | 182.819 | 0 | 0 | 0 |  | Fe-Cr-Ni-V-Si | 678.501 | 351.6258 | 190.5439 | 532.1506
283 | 283 | 10.1451 | 37.78212 | 9.330449 | 18.50794 | 24.23439 | 50.48287 | 0.3302874 | 0.07614652 | 234.8166 | 0 | 0 | 0 |  | Fe-Cr-Ni-V-Si | 724.3645 | 321.553 | 263.0734 | 429.5193
284 | 284 | 9.889788 | 41.43521 | 12.99377 | 15.7869 | 19.89433 | 56.01779 | 0.3188848 | 0.07932714 | 280.9392 | 0 | 0 | 0 |  | Fe-Cr-Ni-V-Si | 749.1646 | 274.2311 | 355.395 | 329.8617
285 | 285 | 10.70585 | 44.30053 | 17.50431 | 11.93558 | 15.55373 | 62.58536 | 0.3064261 | 0.0821412 | 332.1243 | 0 | 0 | 0 |  | Fe-Cr-Ni-V-Si | 790.2749 | 253.1715 | 463.4409 | 230.2485
286 | 286 | 9.231922 | 47.27428 | 21.83297 | 9.473632 | 12.18719 | 68.53004 | 0.2959518 | 0.0811091 | 355.4786 | 0 | 0 | 0 |  | Fe-Cr-Ni-V-Si | 769.5954 | 250.4576 | 517.9462 | 187.4519
287 | 287 | 7.91546 | 48.42906 | 27.33658 | 7.22018 | 9.098722 | 74.27667 | 0.2871777 | 0.07884813 | 367.2043 | 0 | 0 | 0 |  | Fe-Cr-Ni-V-Si | 698.5845 | 255.1189 | 541.2823 | 162.3366
288 | 288 | 5.639417 | 15.75163 | 4.445634 | 37.29444 | 36.86887 | 34.31306 | 0.372547 | 0.05533823 | 79.2163 | 0 | 0 | 0 |  | Fe-Cr-Ni-V-Si | 596.7434 | 384.5098 | 60.4859 | 595.0946
289 | 289 | 10.68621 | 19.89865 | 5.616062 | 32.89798 | 30.90109 | 39.21448 | 0.3601097 | 0.06787429 | 143.6608 | 0 | 0 | 0 |  | Fe-Cr-Ni-V-Si | 634.0085 | 362.2923 | 91.18087 | 553.4453
290 | 290 | 12.926 | 25.27281 | 8.151803 | 28.29745 | 25.35193 | 44.97121 | 0.3463354 | 0.0764058 | 210.2207 | 0 | 0 | 0 |  | Fe-Cr-Ni-V-Si | 669.8863 | 335.1189 | 121.7887 | 450.3268
291 | 291 | 14.81666 | 28.7395 | 11.68019 | 23.65159 | 21.11205 | 50.17236 | 0.334877 | 0.08405857 | 278.7453 | 0 | 0 | 0 |  | Fe-Cr-Ni-V-Si | 704.9652 | 301.8088 | 223.5876 | 354.1805
292 | 292 | 15.69589 | 31.47537 | 16.49773 | 18.72248 | 17.60852 | 55.28201 | 0.3243583 | 0.08945468 | 340.418 | 0 | 0 | 0 |  | Fe-Cr-Ni-V-Si | 742.8553 | 261.4803 | 281.533 | 265.1155
293 | 293 | 16.36074 | 33.72925 | 20.88152 | 14.92364 | 14.10485 | 60.77973 | 0.3140854 | 0.09228009 | 392.7608 | 0 | 0 | 0 |  | Fe-Cr-Ni-V-Si | 774.4006 | 235.2715 | 359.4862 | 191.5505
294 | 294 | 14.70266 | 35.80153 | 27.34127 | 11.34794 | 10.80659 | 66.64027 | 0.3041418 | 0.09376758 | 439.4908 | 1 | 0 | 0 |  | Fe-Cr-Ni-V-Si | 729.1771 | 249.7176 | 420.5966 | 170.6364
295 | 295 | 13.21006 | 36.89743 | 33.55519 | 8.03314 | 8.304186 | 71.74949 | 0.2962031 | 0.09110779 | 449.855 | 1 | 0 | 0 |  | Fe-Cr-Ni-V-Si | 654.6741 | 253.6341 | 450.644 | 143.1403
296 | 296 | 9.698747 | 37.12316 | 40.77687 | 5.897884 | 6.503343 | 75.45903 | 0.2913522 | 0.08558839 | 428.3434 | 1 | 0 | 0 |  | Fe-Cr-Ni-V-Si | 551.3553 | 245.6135 | 458.389 | 125.5634
297 | 297 | 8.026694 | 12.45534 | 4.218373 | 46.37041 | 28.92919 | 36.89751 | 0.3692016 | 0.05842507 | 101.6488 | 0 | 0 | 0 |  | Fe-Cr-Ni-V-Si | 564.0777 | 347.3361 | 60.09831 | 529.877
298 | 298 | 13.08359 | 15.83581 | 5.50079 | 40.57678 | 25.00303 | 41.12574 | 0.3587175 | 0.07031239 | 166.0589 | 0 | 0 | 0 |  | Fe-Cr-Ni-V-Si | 599.8237 | 343.6917 | 89.25537 | 447.1067
299 | 299 | 17.65387 | 18.7846 | 9.277868 | 33.3566 | 20.92706 | 46.18798 | 0.3470606 | 0.08251929 | 250.5714 | 0 | 0 | 0 |  | Fe-Cr-Ni-V-Si | 649.2608 | 314.7657 | 150.455 | 375.6945
300 | 300 | 20.58389 | 21.41915 | 12.72673 | 27.61153 | 17.6587 | 50.91274 | 0.3368485 | 0.09003711 | 320.9322 | 0 | 0 | 0 |  | Fe-Cr-Ni-V-Si | 666.9999 | 282.205 | 214.504 | 323.582
301 | 301 | 22.31777 | 22.96606 | 18.51939 | 21.42886 | 14.76792 | 55.62797 | 0.3274973 | 0.09654216 | 391.6911 | 0 | 0 | 0 |  | Fe-Cr-Ni-V-Si | 707.1237 | 243.5309 | 260.6237 | 251.6285
302 | 302 | 21.70876 | 25.5307 | 24.01871 | 16.67528 | 12.06655 | 60.65753 | 0.3180108 | 0.09847643 | 438.8542 | 0 | 0 | 0 |  | Fe-Cr-Ni-V-Si | 709.202 | 217.5881 | 316.8825 | 215.6561
303 | 303 | 20.21776 | 27.18967 | 30.69532 | 12.29458 | 9.602665 | 65.60597 | 0.3095867 | 0.09798909 | 468.0786 | 1 | 0 | 0 |  | Fe-Cr-Ni-V-Si | 659.5301 | 226.8585 | 372.8659 | 175.3056
304 | 304 | 18.17146 | 27.86563 | 38.19953 | 8.775163 | 6.988219 | 70.86358 | 0.3018839 | 0.09282794 | 462.9924 | 1 | 0 | 0 |  | Fe-Cr-Ni-V-Si | 548.6 | 217.8673 | 409.3838 | 159.5663
305 | 305 | 12.72929 | 27.65355 | 47.94347 | 5.805584 | 5.868104 | 73.43179 | 0.2988878 | 0.08680901 | 430.9793 | 1 | 1 | 1 | 430.9793 | Fe-Cr-Ni-V-Si | 417.1427 | 198.4837 | 423.4936 | 141.1375 | 417.1427 | 198.4837 | 423.4936 | 141.1375
306 | 306 | 11.50154 | 9.518607 | 4.029701 | 52.45631 | 22.49385 | 39.54744 | 0.3657425 | 0.06302916 | 132.2422 | 0 | 0 | 0 |  | Fe-Cr-Ni-V-Si | 526.3743 | 315.9148 | 30.25665 | 461.7545
307 | 307 | 17.55924 | 11.67744 | 6.591526 | 44.61842 | 19.55337 | 43.6203 | 0.3560615 | 0.07708581 | 212.9292 | 0 | 0 | 0 |  | Fe-Cr-Ni-V-Si | 565.093 | 305.7624 | 94.67767 | 394.1308
308 | 308 | 23.09725 | 13.58182 | 10.22198 | 36.59254 | 16.50641 | 48.28067 | 0.3457445 | 0.08838534 | 299.0259 | 0 | 0 | 0 |  | Fe-Cr-Ni-V-Si | 602.1443 | 269.8314 | 180.0799 | 363.9391
309 | 309 | 25.80409 | 15.28847 | 14.79399 | 29.95683 | 14.15662 | 52.42909 | 0.3370859 | 0.09573644 | 369.8558 | 0 | 0 | 0 |  | Fe-Cr-Ni-V-Si | 632.1334 | 248.9792 | 220.1591 | 313.9986
310 | 310 | 27.33395 | 16.96607 | 20.35065 | 23.89411 | 11.45522 | 57.32435 | 0.3277805 | 0.09969205 | 430.2667 | 0 | 0 | 0 |  | Fe-Cr-Ni-V-Si | 639.8242 | 220.8242 | 283.8563 | 255.2536
311 | 311 | 27.82387 | 18.65177 | 25.73585 | 18.27351 | 9.515 | 61.73399 | 0.3196243 | 0.1006424 | 467.2041 | 0 | 0 | 0 |  | Fe-Cr-Ni-V-Si | 612.1852 | 203.9422 | 331.8219 | 221.568
312 | 312 | 25.93213 | 20.11996 | 34.07113 | 12.81275 | 7.064032 | 67.22597 | 0.3107199 | 0.09678481 | 475.4027 | 1 | 0 | 0 |  | Fe-Cr-Ni-V-Si | 536.0478 | 187.8525 | 377.5694 | 173.199
313 | 313 | 23.32893 | 19.74569 | 42.35396 | 8.705356 | 5.866069 | 70.19916 | 0.3066836 | 0.09105014 | 449.1372 | 1 | 0 | 0 |  | Fe-Cr-Ni-V-Si | 413.0205 | 132.5551 | 393.5443 | 170.0117
314 | 314 | 16.55092 | 19.26204 | 54.36388 | 5.66142 | 4.161736 | 73.77497 | 0.3029819 | 0.08224934 | 401.7416 | 1 | 1 | 1 | 401.7416 | Fe-Cr-Ni-V-Si | 301.5325 | 100.7717 | 407.5826 | 153.2973 | 301.5325 | 100.7717 | 407.5826 | 153.2973
315 | 315 | 17.10421 | 7.962386 | 3.852429 | 55.72075 | 15.36022 | 44.16261 | 0.358357 | 0.07061077 | 190.3956 | 0 | 0 | 0 |  | Fe-Cr-Ni-V-Si | 469.2097 | 278.4664 | 84.9642 | 430.718
316 | 316 | 24.8132 | 8.800828 | 7.451659 | 45.2673 | 13.66701 | 48.0516 | 0.3494306 | 0.08547972 | 287.0495 | 0 | 0 | 0 |  | Fe-Cr-Ni-V-Si | 511.971 | 255.6715 | 166.1098 | 358.5134
317 | 317 | 29.97636 | 9.660913 | 10.90652 | 37.85994 | 11.59626 | 52.04501 | 0.3412079 | 0.09351116 | 360.0324 | 0 | 0 | 0 |  | Fe-Cr-Ni-V-Si | 545.3858 | 236.0233 | 222.1571 | 308.4362
318 | 318 | 32.03276 | 11.71653 | 15.63212 | 30.2626 | 10.35598 | 55.79225 | 0.3332098 | 0.09753578 | 410.1049 | 0 | 0 | 0 |  | Fe-Cr-Ni-V-Si | 571.2545 | 207.306 | 278.8285 | 282.0004
319 | 319 | 33.32209 | 12.40973 | 21.01463 | 24.31611 | 8.937443 | 59.2365 | 0.3268088 | 0.1004812 | 453.937 | 0 | 0 | 0 |  | Fe-Cr-Ni-V-Si | 576.9918 | 193.2823 | 322.8724 | 264.4251
320 | 320 | 33.23741 | 13.97538 | 28.17369 | 17.60394 | 7.009567 | 64.20712 | 0.3180714 | 0.099669 | 481.7359 | 0 | 0 | 0 |  | Fe-Cr-Ni-V-Si | 537.4979 | 176.1555 | 363.1141 | 215.9436
321 | 321 | 31.75022 | 14.78042 | 35.59703 | 12.54992 | 5.322404 | 68.5771 | 0.3112772 | 0.09271484 | 456.6465 | 1 | 0 | 0 |  | Fe-Cr-Ni-V-Si | 461.352 | 122.7031 | 419.3009 | 205.6375
322 | 322 | 27.2446 | 14.63418 | 46.25882 | 7.646609 | 4.215793 | 71.83192 | 0.3070223 | 0.08385769 | 405.9118 | 0 | 1 | 0 |  | Fe-Cr-Ni-V-Si | 357.6603 | 113.391 | 418.9869 | 192.2701
323 | 323 | 19.31805 | 14.19944 | 58.77744 | 4.637155 | 3.067915 | 74.50671 | 0.3046987 | 0.07496925 | 351.51 | 1 | 1 | 1 | 351.51 | Fe-Cr-Ni-V-Si | 244.8952 | 79.5838 | 383.6769 | 150.1985 | 244.8952 | 79.5838 | 383.6769 | 150.1985
324 | 324 | 24.23479 | 7.521216 | 3.638978 | 54.73879 | 9.866229 | 49.51247 | 0.3493671 | 0.0783011 | 262.4583 | 0 | 0 | 0 |  | Fe-Cr-Ni-V-Si | 429.4198 | 244.1349 | 135.2743 | 390.1736
325 | 325 | 31.78452 | 7.398195 | 7.158914 | 44.52439 | 9.133978 | 52.71163 | 0.3422609 | 0.08943476 | 345.0605 | 0 | 0 | 0 |  | Fe-Cr-Ni-V-Si | 489.1043 | 226.6264 | 210.6693 | 339.9592
326 | 326 | 36.92993 | 7.293444 | 10.58633 | 36.74844 | 8.441859 | 55.45579 | 0.3365055 | 0.0954704 | 400.2728 | 0 | 0 | 0 |  | Fe-Cr-Ni-V-Si | 510.1204 | 197.9392 | 287.208 | 311.4617
327 | 327 | 39.10233 | 8.090218 | 15.9833 | 29.72305 | 7.101103 | 59.19559 | 0.3294672 | 0.09871361 | 447.8329 | 0 | 0 | 0 |  | Fe-Cr-Ni-V-Si | 526.9948 | 180.8747 | 364.0547 | 328.8798
328 | 328 | 40.52304 | 8.93575 | 21.2966 | 23.34541 | 5.899204 | 62.91975 | 0.3227484 | 0.09810101 | 467.8557 | 0 | 0 | 0 |  | Fe-Cr-Ni-V-Si | 515.0813 | 163.6454 | 387.2421875 | 266.8337
329 | 329 | 40.19777 | 9.848916 | 27.79692 | 17.36852 | 4.787879 | 66.67187 | 0.3163712 | 0.0940889 | 460.3963 | 1 | 0 | 0 |  | Fe-Cr-Ni-V-Si | 476.2526 | 125.7606 | 423.7272 | 247.2726
330 | 330 | 38.3843 | 10.62465 | 35.98356 | 11.35547 | 3.652013 | 70.72063 | 0.3100325 | 0.0854063 | 415.7975 | 1 | 1 | 1 | 415.7975 | Fe-Cr-Ni-V-Si | 423.9445 | 101.9896 | 452.315 | 226.768 | 423.9445 | 101.9896 | 452.315 | 226.768
331 | 331 | 32.5468 | 11.36344 | 47.03805 | 6.494239 | 2.557471 | 74.46666 | 0.3050452 | 0.07376355 | 344.3639 | 1 | 1 | 1 | 344.3639 | Fe-Cr-Ni-V-Si | 272.9844 | 79.64662 | 427.9766 | 180.4326 | 272.9844 | 79.64662 | 427.9766 | 180.4326
332 | 332 | 23.05887 | 11.20112 | 60.06526 | 3.657987 | 2.016752 | 76.06603 | 0.3041496 | 0.06537852 | 288.2019 | 1 | 1 | 1 | 288.2019 | Fe-Cr-Ni-V-Si | 215.6406 | 64.91717 | 366.2986 | 147.8558 | 215.6406 | 64.91717 | 366.2986 | 147.8558
333 | 333 | 40.52506 | 5.09873 | 6.907349 | 41.96073 | 5.50813 | 57.32694 | 0.3356257 | 0.09223242 | 398.5345 | 0 | 0 | 0 |  | Fe-Cr-Ni-V-Si | 450.1179 | 186.7093 | 281.7534 | 346.6266
334 | 334 | 44.5315 | 5.056192 | 10.27458 | 34.67555 | 5.462177 | 59.42126 | 0.3310633 | 0.09538161 | 431.4665 | 0 | 0 | 0 |  | Fe-Cr-Ni-V-Si | 487.4118 | 167.388 | 329.6625 | 321.1703
335 | 335 | 47.1511 | 5.986328 | 14.64269 | 27.36964 | 4.850248 | 62.70014 | 0.3246188 | 0.09533897 | 450.6002 | 0 | 0 | 0 |  | Fe-Cr-Ni-V-Si | 499.0918 | 143.5228 | 383.0546875 | 309.9261
336 | 336 | 47.60513 | 6.894605 | 20.01484 | 21.22931 | 4.256117 | 65.7244 | 0.3190546 | 0.09278103 | 448.6756 | 0 | 0 | 0 |  | Fe-Cr-Ni-V-Si | 480.1854 | 124.0179 | 418.8714 | 272.6947
337 | 337 | 46.71079 | 7.731517 | 27.27614 | 15.14944 | 3.132119 | 69.77426 | 0.3125634 | 0.0857896 | 417.8853 | 1 | 0 | 0 |  | Fe-Cr-Ni-V-Si | 440.4101 | 103.4884 | 471.5392 | 257.4756
338 | 338 | 44.07434 | 8.588751 | 34.47511 | 10.28447 | 2.577328 | 72.62988 | 0.30805 | 0.07788163 | 370.2668 | 1 | 1 | 1 | 370.2668 | Fe-Cr-Ni-V-Si | 375.1146 | 89.98661 | 458.9799 | 228.1066 | 375.1146 | 89.98661 | 458.9799 | 228.1066
339 | 339 | 37.84112 | 10.19866 | 45.00773 | 5.450088 | 1.502395 | 76.85827 | 0.302153 | 0.06416032 | 284.6735 | 1 | 1 | 1 | 284.6735 | Fe-Cr-Ni-V-Si | 237.1283 | 65.80779 | 421.5855 | 177.9834 | 237.1283 | 65.80779 | 421.5855 | 177.9834
340 | 340 | 52.93275 | 2.956962 | 10.01464 | 30.90127 | 3.19439 | 63.44931 | 0.3253558 | 0.09362859 | 448.5622 | 0 | 0 | 0 |  | Fe-Cr-Ni-V-Si | 459.8384 | 142.0527 | 369.0707 | 328.6609
341 | 341 | 54.61626 | 3.911548 | 14.3516 | 23.95138 | 3.169218 | 65.97686 | 0.3201075 | 0.09166876 | 445.8775 | 0 | 0 | 0 |  | Fe-Cr-Ni-V-Si | 459.3498 | 129.5327 | 393.195 | 285.761
342 | 342 | 54.96765 | 4.828046 | 19.62195 | 17.9745 | 2.607856 | 69.15801 | 0.3144972 | 0.08644811 | 422.3227 | 0 | 0 | 0 |  | Fe-Cr-Ni-V-Si | 433.1472 | 108.281 | 452.1657 | 279.329
343 | 343 | 54.84785 | 5.781028 | 25.01784 | 12.27154 | 2.081738 | 72.39985 | 0.3089609 | 0.07767213 | 369.503 | 0 | 0 | 0 |  | Fe-Cr-Ni-V-Si | 400.439 | 101.6783 | 467.0515 | 250.6416
344 | 344 | 50.86996 | 7.577946 | 32.08122 | 7.424262 | 2.046604 | 74.68511 | 0.3047424 | 0.06927779 | 313.8292 | 1 | 1 | 1 | 313.8292 | Fe-Cr-Ni-V-Si | 334.0668 | 88.39693 | 435.406 | 216.1276 | 334.0668 | 88.39693 | 435.406 | 216.1276
345 | 345 | 6.488346 | 3.62456 | 45.01074 | 14.20421 | 30.67214 | 37.4642 | 0.3674812 | 0.1239815 | 373.8859 | 0 | 0 | 0 |  | Fe-Cr-Ni-V-Si | 685.8534 | 359.7086 | 6.133656 | 544.5488
346 | 346 | 6.188319 | 5.761596 | 50.73475 | 12.41845 | 24.89688 | 42.17678 | 0.3575851 | 0.1265495 | 443.5166 | 0 | 0 | 0 |  | Fe-Cr-Ni-V-Si | 694.6018 | 349.489 | 70.2858 | 467.9863
347 | 347 | 4.820129 | 7.853564 | 55.73007 | 10.99184 | 20.6044 | 46.42771 | 0.3492565 | 0.125454 | 486.2378 | 1 | 0 | 0 |  | Fe-Cr-Ni-V-Si | 701.0433 | 328.6491 | 105.4222 | 380.5729
348 | 348 | 4.569733 | 11.70021 | 58.83898 | 9.378755 | 15.51232 | 52.92773 | 0.3368951 | 0.1199593 | 520.5786 | 1 | 0 | 0 |  | Fe-Cr-Ni-V-Si | 632.4471 | 288.5776 | 188.1896 | 287.7742
349 | 349 | 3.363564 | 14.61425 | 62.45864 | 7.158933 | 12.40462 | 58.00641 | 0.3277412 | 0.1141777 | 527.6521 | 1 | 0 | 0 |  | Fe-Cr-Ni-V-Si | 543.5643 | 272.3818 | 239.9202 | 231.124
350 | 350 | 8.125132 | 3.782427 | 29.89074 | 23.46955 | 34.73215 | 34.23013 | 0.3749468 | 0.1043658 | 252.9201 | 0 | 0 | 0 |  | Fe-Cr-Ni-V-Si | 656.0165 | 375.3657 | 21.36031 | 574.0368
351 | 351 | 9.012613 | 5.99367 | 36.53884 | 19.96519 | 28.48969 | 38.84178 | 0.3644336 | 0.1144255 | 345.0205 | 0 | 0 | 0 |  | Fe-Cr-Ni-V-Si | 687.8186 | 352.9816 | 52.35315 | 485.748
352 | 352 | 9.773156 | 7.961831 | 41.08971 | 17.8294 | 23.34591 | 43.34243 | 0.3550212 | 0.1178512 | 411.1312 | 0 | 0 | 0 |  | Fe-Cr-Ni-V-Si | 702.2177 | 328.5447 | 92.14075 | 414.006
353 | 353 | 9.522378 | 11.08219 | 45.03977 | 15.20041 | 19.15525 | 48.20148 | 0.3450373 | 0.1186427 | 465.7072 | 1 | 0 | 0 |  | Fe-Cr-Ni-V-Si | 710.8574 | 309.1879 | 165.8884 | 326.8274
354 | 354 | 10.32261 | 14.95014 | 48.222 | 11.50831 | 14.99694 | 54.39149 | 0.3327993 | 0.1156681 | 505.6179 | 1 | 0 | 0 |  | Fe-Cr-Ni-V-Si | 714.4333 | 281.9551 | 236.1212 | 248.0295
355 | 355 | 8.910974 | 18.66714 | 51.5141 | 9.144281 | 11.76351 | 60.00422 | 0.3225073 | 0.1106754 | 519.6886 | 1 | 0 | 0 |  | Fe-Cr-Ni-V-Si | 623.9662 | 275.6276 | 304.7278 | 200.6807
356 | 356 | 7.675817 | 23.48143 | 53.01791 | 7.001587 | 8.823255 | 66.355 | 0.3110653 | 0.1018889 | 502.3654 | 1 | 0 | 0 |  | Fe-Cr-Ni-V-Si | 513.7436 | 255.6886 | 367.1508 | 163.0098
357 | 357 | 5.554807 | 3.878827 | 17.51574 | 36.7349 | 36.31572 | 32.00939 | 0.3812877 | 0.07843013 | 140.4541 | 0 | 0 | 0 |  | Fe-Cr-Ni-V-Si | 604.3521 | 376.9615 | 8.935759 | 615.2113
358 | 358 | 10.48447 | 4.880749 | 22.04015 | 32.27691 | 30.31772 | 36.03897 | 0.3717222 | 0.09321004 | 226.079 | 0 | 0 | 0 |  | Fe-Cr-Ni-V-Si | 625.2469 | 359.2672 | 35.87632 | 535.6345
359 | 359 | 12.63199 | 7.056562 | 27.88235 | 27.65381 | 24.77529 | 40.77049 | 0.3611107 | 0.1068388 | 330.2967 | 0 | 0 | 0 |  | Fe-Cr-Ni-V-Si | 661.1426 | 339.2951 | 70.5184 | 445.9967
360 | 360 | 14.47343 | 10.10654 | 31.69337 | 23.10369 | 20.62298 | 45.54928 | 0.3506042 | 0.111402 | 399.7572 | 0 | 0 | 0 |  | Fe-Cr-Ni-V-Si | 688.4707 | 321.8022 | 135.9819 | 367.9568
361 | 361 | 15.36192 | 14.30262 | 34.7775 | 18.32411 | 17.23385 | 50.72832 | 0.3393789 | 0.1125847 | 453.6896 | 1 | 0 | 0 |  | Fe-Cr-Ni-V-Si | 716.6824 | 283.9267 | 197.1746 | 299.3081
362 | 362 | 16.04561 | 18.14041 | 37.34462 | 14.63619 | 13.83317 | 56.35373 | 0.328213 | 0.1095302 | 482.3969 | 1 | 0 | 0 |  | Fe-Cr-Ni-V-Si | 720.4199 | 257.8393 | 271.8337 | 242.4172
363 | 363 | 14.48632 | 23.86232 | 39.82281 | 11.18097 | 10.64757 | 63.01231 | 0.3153361 | 0.1026768 | 484.9595 | 1 | 0 | 0 |  | Fe-Cr-Ni-V-Si | 680.2842 | 265.7743 | 355.4645 | 185.3991
364 | 364 | 13.08898 | 29.4505 | 41.27293 | 7.959512 | 8.228073 | 69.35563 | 0.3033828 | 0.09424682 | 462.8321 | 1 | 0 | 0 |  | Fe-Cr-Ni-V-Si | 592.374 | 257.1371 | 409.7114 | 158.8299
365 | 365 | 9.686216 | 36.07316 | 41.85541 | 5.890264 | 6.494941 | 75.10732 | 0.2923844 | 0.08590092 | 429.4041 | 1 | 0 | 0 |  | Fe-Cr-Ni-V-Si | 536.7647 | 241.2108 | 452.2856 | 130.7174
366 | 366 | 7.937466 | 3.695064 | 13.90493 | 45.85494 | 28.6076 | 35.044 | 0.3759422 | 0.07510848 | 151.2836 | 0 | 0 | 0 |  | Fe-Cr-Ni-V-Si | 572.7445 | 357.6617 | 26.29808 | 521.1878
367 | 367 | 12.90122 | 4.804642 | 17.62839 | 40.01121 | 24.65454 | 38.63179 | 0.3675343 | 0.09117309 | 241.3975 | 0 | 0 | 0 |  | Fe-Cr-Ni-V-Si | 603.6179 | 350.632 | 51.69823 | 459.4901
368 | 368 | 17.4166 | 8.107806 | 20.92153 | 32.90828 | 20.64579 | 43.58641 | 0.3559629 | 0.1007965 | 327.7068 | 0 | 0 | 0 |  | Fe-Cr-Ni-V-Si | 641.9299 | 309.2872 | 124.1119 | 396.7474
369 | 369 | 20.3181 | 11.12767 | 23.86855 | 27.25499 | 17.43069 | 48.23955 | 0.3457368 | 0.1047834 | 388.8234 | 0 | 0 | 0 |  | Fe-Cr-Ni-V-Si | 649.4979 | 289.0556 | 177.837 | 325.0715
370 | 370 | 22.13054 | 16.26671 | 25.70964 | 21.24909 | 14.64403 | 53.77697 | 0.3334807 | 0.1052862 | 435.8572 | 0 | 0 | 0 |  | Fe-Cr-Ni-V-Si | 681.5571 | 255.5576 | 230.8601 | 261.9861
371 | 371 | 21.59031 | 21.1595 | 28.66519 | 16.5843 | 12.00071 | 59.37691 | 0.3220355 | 0.1037462 | 467.7007 | 1 | 0 | 0 |  | Fe-Cr-Ni-V-Si | 693.0799 | 233.2052 | 295.784 | 226.6083
372 | 372 | 20.21776 | 27.18967 | 30.69532 | 12.29458 | 9.602665 | 65.60597 | 0.3095867 | 0.09860571 | 472.5583 | 1 | 0 | 0 |  | Fe-Cr-Ni-V-Si | 663.9741 | 224.3089 | 371.2336 | 178.4355
373 | 373 | 18.31244 | 34.09937 | 31.70251 | 8.843246 | 7.042437 | 72.91539 | 0.2958014 | 0.09007252 | 450.9176 | 1 | 0 | 0 |  | Fe-Cr-Ni-V-Si | 606.6658 | 219.9552 | 440.3774 | 144.1461
374 | 374 | 12.97716 | 43.29492 | 31.82692 | 5.918634 | 5.982371 | 78.73675 | 0.2834115 | 0.08253022 | 417.863 | 1 | 0 | 0 |  | Fe-Cr-Ni-V-Si | 571.4697 | 222.7315 | 509.6281 | 134.8943
375 | 375 | 11.41399 | 3.542307 | 10.66407 | 52.05701 | 22.32262 | 38.17989 | 0.3705263 | 0.07398554 | 168.6677 | 0 | 0 | 0 |  | Fe-Cr-Ni-V-Si | 533.2268 | 320.939 | 37.73512 | 466.4808
376 | 376 | 17.42804 | 5.795096 | 13.08455 | 44.28504 | 19.40727 | 42.19099 | 0.3609378 | 0.08836478 | 258.2028 | 0 | 0 | 0 |  | Fe-Cr-Ni-V-Si | 564.313 | 306.189 | 95.54896 | 417.6355
377 | 377 | 22.96321 | 9.002002 | 15.24398 | 36.38018 | 16.41062 | 47.09267 | 0.3496853 | 0.09646693 | 336.128 | 0 | 0 | 0 |  | Fe-Cr-Ni-V-Si | 601.4169 | 278.8427 | 169.5374 | 348.394
378 | 378 | 25.73163 | 13.0676 | 17.21119 | 29.87271 | 14.11686 | 51.82118 | 0.339055 | 0.09860942 | 383.5478 | 0 | 0 | 0 |  | Fe-Cr-Ni-V-Si | 619.1353 | 243.2513 | 224.6894 | 314.4387
379 | 379 | 27.37137 | 18.05113 | 19.17978 | 23.92682 | 11.4709 | 57.64017 | 0.3267864 | 0.09845399 | 423.8942 | 0 | 0 | 0 |  | Fe-Cr-Ni-V-Si | 642.5095 | 212.7582 | 289.5638 | 248.1813
380 | 380 | 27.97336 | 22.91909 | 21.16974 | 18.37169 | 9.566122 | 63.03925 | 0.31561 | 0.09628227 | 443.5004 | 0 | 0 | 0 |  | Fe-Cr-Ni-V-Si | 639.54 | 199.2908 | 336.2181 | 213.6904
381 | 381 | 26.27291 | 30.57654 | 23.01257 | 12.98112 | 7.156861 | 70.62655 | 0.3005742 | 0.08973549 | 438.6102 | 1 | 0 | 0 |  | Fe-Cr-Ni-V-Si | 602.073 | 193.7862 | 420.3405 | 172.7447
382 | 382 | 23.876 | 38.39658 | 22.8143 | 8.909498 | 6.003629 | 76.48053 | 0.2882667 | 0.08257324 | 410.2196 | 1 | 0 | 0 |  | Fe-Cr-Ni-V-Si | 572.5756 | 189.1742 | 472.0982 | 146.129
383 | 383 | 17.19135 | 50.01842 | 22.58698 | 5.880483 | 4.322771 | 84.59203 | 0.2720105 | 0.07255138 | 363.0041 | 0 | 0 | 0 |  | Fe-Cr-Ni-V-Si | 501.3808 | 173.0502 | 591.2378 | 147.0985
384 | 384 | 17.00446 | 3.392549 | 8.936575 | 55.39578 | 15.27064 | 43.00474 | 0.3622081 | 0.07984456 | 227.7486 | 0 | 0 | 0 |  | Fe-Cr-Ni-V-Si | 465.7949 | 271.9962 | 90.89873 | 420.2584
385 | 385 | 24.74301 | 6.581949 | 9.907439 | 45.13925 | 13.62835 | 47.45999 | 0.3513599 | 0.08864288 | 300.8384 | 0 | 0 | 0 |  | Fe-Cr-Ni-V-Si | 521.1786 | 252.7184 | 161.1509 | 336.598
386 | 386 | 29.97636 | 9.660913 | 10.90652 | 37.85994 | 11.59626 | 52.04501 | 0.3412079 | 0.09351116 | 360.0324 | 0 | 0 | 0 |  | Fe-Cr-Ni-V-Si | 540.3392 | 225.6705 | 225.7011 | 322.442
387 | 387 | 32.12099 | 13.88495 | 13.26361 | 30.34595 | 10.3845 | 56.4266 | 0.3312215 | 0.09636149 | 406.1883 | 0 | 0 | 0 |  | Fe-Cr-Ni-V-Si | 582.3969 | 205.2412 | 277.7128 | 291.9753
388 | 388 | 33.59082 | 18.76471 | 14.12274 | 24.51221 | 9.00952 | 61.17274 | 0.32085 | 0.0943102 | 422.1655 | 0 | 0 | 0 |  | Fe-Cr-Ni-V-Si | 600.4092 | 180.6931 | 329.3209 | 248.4902
389 | 389 | 33.71474 | 25.31443 | 16.00385 | 17.85675 | 7.110232 | 67.85474 | 0.3071301 | 0.08956607 | 426.0501 | 0 | 0 | 0 |  | Fe-Cr-Ni-V-Si | 601.3709 | 167.527 | 387.3734 | 200.8068
390 | 390 | 32.4511 | 32.22762 | 17.05445 | 12.82695 | 5.439894 | 74.46276 | 0.2940311 | 0.08314689 | 409.5439 | 0 | 0 | 0 |  | Fe-Cr-Ni-V-Si | 573.3718 | 163.1196 | 451.2787 | 172.4035
391 | 391 | 28.20243 | 42.41628 | 17.10184 | 7.915441 | 4.364008 | 81.55133 | 0.2790642 | 0.07431389 | 367.6995 | 0 | 0 | 0 |  | Fe-Cr-Ni-V-Si | 492.0656 | 161.9832 | 523.4127 | 159.5823
392 | 392 | 20.30958 | 54.73689 | 16.85299 | 4.875164 | 3.22538 | 89.1573 | 0.2633247 | 0.06383017 | 309.5783 | 0 | 0 | 0 |  | Fe-Cr-Ni-V-Si | 440.1526 | 156.4162 | 673.9608 | 165.5385
393 | 393 | 24.10124 | 3.205615 | 8.444157 | 54.43713 | 9.811858 | 48.31129 | 0.3531825 | 0.08439664 | 289.5521 | 0 | 0 | 0 |  | Fe-Cr-Ni-V-Si | 427.0506 | 244.168 | 139.6981 | 374.4335
394 | 394 | 31.74127 | 6.332681 | 8.340701 | 44.4638 | 9.121548 | 52.40365 | 0.3432261 | 0.09072612 | 351.1585 | 0 | 0 | 0 |  | Fe-Cr-Ni-V-Si | 473.7704 | 221.4453 | 208.2841 | 328.6286
395 | 395 | 37.02942 | 9.402548 | 8.255992 | 36.84744 | 8.464602 | 56.08525 | 0.3345564 | 0.09324053 | 389.4225 | 0 | 0 | 0 |  | Fe-Cr-Ni-V-Si | 528.8592 | 199.0499 | 276.8414 | 292.0337
396 | 396 | 39.41065 | 14.26952 | 9.20533 | 29.95741 | 7.157095 | 61.12026 | 0.3236187 | 0.09216228 | 413.0387 | 0 | 0 | 0 |  | Fe-Cr-Ni-V-Si | 560.9283 | 175.0971 | 335.2922 | 279.7293
397 | 397 | 41.04851 | 19.10898 | 10.21867 | 23.64814 | 5.9757 | 66.21824 | 0.3129046 | 0.0896668 | 423.452 | 0 | 0 | 0 |  | Fe-Cr-Ni-V-Si | 578.3588 | 144.3499 | 372.8523 | 235.41
398 | 398 | 40.97831 | 25.1004 | 11.33467 | 17.70577 | 4.880848 | 71.81137 | 0.301306 | 0.08495314 | 415.3209 | 0 | 0 | 0 |  | Fe-Cr-Ni-V-Si | 566.6861 | 129.6698 | 438.8498 | 199.0652
399 | 399 | 39.46556 | 32.77182 | 12.3324 | 11.67534 | 3.754887 | 78.4936 | 0.2876889 | 0.07673703 | 379.3105 | 0 | 0 | 0 |  | Fe-Cr-Ni-V-Si | 512.6356 | 136.0138 | 508.1778 | 169.4437
400 | 400 | 33.87011 | 43.36001 | 13.35015 | 6.758285 | 2.661454 | 86.1245 | 0.2721828 | 0.06612082 | 321.4469 | 0 | 0 | 0 |  | Fe-Cr-Ni-V-Si | 400.9073 | 145.5129 | 554.9691 | 167.4617
401 | 401 | 24.37919 | 56.25178 | 13.36937 | 3.867437 | 2.132228 | 92.80004 | 0.2575318 | 0.05698469 | 267.3041 | 0 | 0 | 0 |  | Fe-Cr-Ni-V-Si | 353.5072 | 137.3229 | 698.025 | 190.8161
402 | 402 | 40.57841 | 6.126531 | 5.763702 | 42.01598 | 5.515382 | 57.64698 | 0.3346582 | 0.09129215 | 393.9871 | 0 | 0 | 0 |  | Fe-Cr-Ni-V-Si | 458.5785 | 187.6037 | 274.2916 | 354.4537
403 | 403 | 44.76496 | 9.148859 | 5.738027 | 34.85734 | 5.490813 | 60.72177 | 0.327157 | 0.09201435 | 415.1078 | 0 | 0 | 0 |  | Fe-Cr-Ni-V-Si | 502.1421 | 175.3472 | 329.2042 | 331.4753
404 | 404 | 47.57954 | 13.08823 | 6.819571 | 27.61833 | 4.89432 | 65.02974 | 0.3177114 | 0.09065905 | 428.548 | 0 | 0 | 0 |  | Fe-Cr-Ni-V-Si | 536.1409 | 138.3848 | 356.8875 | 264.8022
405 | 405 | 48.27956 | 17.98015 | 7.893817 | 21.53006 | 4.316414 | 69.46687 | 0.3080951 | 0.08705582 | 423.4347 | 0 | 0 | 0 |  | Fe-Cr-Ni-V-Si | 539.8005 | 119.4325 | 414.6243 | 232.595
406 | 406 | 47.72167 | 24.68387 | 8.917259 | 15.47729 | 3.199902 | 75.73383 | 0.2954434 | 0.07973362 | 395.2376 | 0 | 0 | 0 |  | Fe-Cr-Ni-V-Si | 510.268 | 107.0824 | 483.7352 | 194.2977
407 | 407 | 45.35795 | 31.42715 | 9.978511 | 10.58399 | 2.65239 | 80.86954 | 0.2846717 | 0.07229446 | 355.2886 | 0 | 0 | 0 |  | Fe-Cr-Ni-V-Si | 446.0159 | 128.2054 | 528.2524 | 173.7656
408 | 408 | 39.34623 | 41.4532 | 11.97155 | 5.666862 | 1.562151 | 88.57014 | 0.2695812 | 0.06014089 | 283.9974 | 0 | 0 | 0 |  | Fe-Cr-Ni-V-Si | 299.0606 | 104.2248 | 556.1616 | 170.1588
409 | 409 | 53.33946 | 8.939046 | 3.363862 | 31.1387 | 3.218935 | 65.46107 | 0.3194722 | 0.08976256 | 430.252 | 0 | 0 | 0 |  | Fe-Cr-Ni-V-Si | 474.3549 | 142.4244 | 364.7418 | 317.4882
410 | 410 | 55.24312 | 12.85844 | 4.46656 | 24.22628 | 3.205593 | 69.04694 | 0.3111922 | 0.08710436 | 425.9669 | 0 | 0 | 0 |  | Fe-Cr-Ni-V-Si | 500.5956 | 121.6021 | 390.9293 | 253.3112
411 | 411 | 55.87193 | 17.6669 | 5.540208 | 18.2702 | 2.650758 | 73.69276 | 0.3014946 | 0.08170017 | 404.7527 | 0 | 0 | 0 |  | Fe-Cr-Ni-V-Si | 482.7961 | 107.3723 | 455.6966 | 227.1913
412 | 412 | 56.03116 | 22.63871 | 6.667196 | 12.53629 | 2.12665 | 78.52489 | 0.2916186 | 0.0741345 | 363.5598 | 0 | 0 | 0 |  | Fe-Cr-Ni-V-Si | 432.8096 | 113.2837 | 511.8349 | 202.5276
413 | 413 | 52.27452 | 29.20192 | 8.791202 | 7.629251 | 2.103112 | 82.66019 | 0.2823137 | 0.06662634 | 317.0446 | 0 | 0 | 0 |  | Fe-Cr-Ni-V-Si | 364.9708 | 119.6617 | 510.4363 | 170.5368
414 | 414 | 43.07908 | 3.646228 | 16.46539 | 5.953802 | 30.8555 | 40.29797 | 0.357636 | 0.1347537 | 455.7124 | 0 | 0 | 0 |  | Fe-Cr-Ni-V-Si | 671.5516 | 368.7086 | 23.28077 | 547.005
415 | 415 | 48.81468 | 5.826743 | 14.47161 | 5.708575 | 25.1784 | 45.29359 | 0.3468752 | 0.1314929 | 498.8981 | 0 | 0 | 0 |  | Fe-Cr-Ni-V-Si | 692.1216 | 333.2257 | 19.90833 | 464.1754
416 | 416 | 53.80589 | 7.96976 | 12.85332 | 4.461789 | 20.90924 | 50.03953 | 0.3370573 | 0.1265926 | 521.2762 | 0 | 0 | 0 |  | Fe-Cr-Ni-V-Si | 694.8801 | 298.5567 | 55.70866 | 404.4016
417 | 417 | 57.02434 | 11.91865 | 11.00893 | 4.246157 | 15.80193 | 56.70173 | 0.3242329 | 0.1143218 | 505.5675 | 0 | 0 | 0 |  | Fe-Cr-Ni-V-Si | 701.2388 | 259.0627 | 140.5936 | 292.856
418 | 418 | 60.78503 | 14.94923 | 8.438341 | 3.138441 | 12.68895 | 61.92851 | 0.3143915 | 0.1042756 | 476.8472 | 0 | 0 | 0 |  | Fe-Cr-Ni-V-Si | 659.8856 | 229.8026 | 207.2546 | 227.1755
419 | 419 | 28.04312 | 3.72991 | 26.66852 | 7.308532 | 34.24992 | 37.28763 | 0.3650709 | 0.1314501 | 401.7389 | 0 | 0 | 0 |  | Fe-Cr-Ni-V-Si | 677.433 | 373.9167 | -11.96183 | 591.6411
420 | 420 | 34.59922 | 5.965442 | 22.89759 | 8.182244 | 28.35551 | 41.84509 | 0.3548384 | 0.1292858 | 447.4181 | 0 | 0 | 0 |  | Fe-Cr-Ni-V-Si | 698.5222 | 351.9386 | 49.45395 | 527.2539
421 | 421 | 39.14746 | 7.973 | 20.57368 | 8.927205 | 23.37866 | 46.3117 | 0.3455959 | 0.1246016 | 473.0405 | 0 | 0 | 0 |  | Fe-Cr-Ni-V-Si | 721.3483 | 311.6982 | 74.33834 | 430.2346
422 | 422 | 43.15731 | 11.16148 | 17.6408 | 8.7481 | 19.29231 | 51.12969 | 0.3356372 | 0.1178442 | 480.9667 | 0 | 0 | 0 |  | Fe-Cr-Ni-V-Si | 736.702 | 278.9231 | 145.7577 | 354.6389
423 | 423 | 46.57584 | 15.17745 | 13.46268 | 9.559058 | 15.22497 | 56.6245 | 0.324906 | 0.1079867 | 466.5614 | 0 | 0 | 0 |  | Fe-Cr-Ni-V-Si | 719.5335 | 242.6851 | 225.0467 | 245.2651
424 | 424 | 49.95642 | 19.02748 | 10.74037 | 8.285152 | 11.99058 | 62.27798 | 0.3140945 | 0.09951842 | 450.5889 | 0 | 0 | 0 |  | Fe-Cr-Ni-V-Si | 682.4078 | 216.0879 | 292.9655 | 178.8095
425 | 425 | 51.56768 | 24.00588 | 8.248141 | 7.157967 | 9.020323 | 68.51507 | 0.3025235 | 0.08919569 | 415.4523 | 0 | 0 | 0 |  | Fe-Cr-Ni-V-Si | 606.7792 | 191.1687 | 364.0205 | 142.7592
426 | 426 | 15.9842 | 3.720498 | 40.60187 | 4.86006 | 34.83337 | 36.62322 | 0.3671327 | 0.1355548 | 413.0292 | 0 | 0 | 0 |  | Fe-Cr-Ni-V-Si | 646.2943 | 383.9888 | -28.44189 | 595.4268
427 | 427 | 20.37328 | 4.742104 | 36.13625 | 9.291865 | 29.4565 | 39.88317 | 0.3604788 | 0.1304466 | 432.3128 | 0 | 0 | 0 |  | Fe-Cr-Ni-V-Si | 683.6686 | 347.0702 | 8.264638 | 516.9928
428 | 428 | 26.07171 | 6.935401 | 31.31841 | 11.32458 | 24.3499 | 44.16344 | 0.3514507 | 0.1258057 | 458.9119 | 0 | 0 | 0 |  | Fe-Cr-Ni-V-Si | 714.1987 | 328.1646 | 72.32104 | 446.0167
429 | 429 | 29.94128 | 10.03559 | 26.43552 | 13.10942 | 20.47819 | 48.19068 | 0.3430647 | 0.118665 | 461.5197 | 0 | 0 | 0 |  | Fe-Cr-Ni-V-Si | 718.0176 | 296.5523 | 146.7121 | 358.1952
430 | 430 | 33.16975 | 14.3383 | 21.16759 | 14.04751 | 17.27685 | 52.50162 | 0.3339281 | 0.1102715 | 450.2176 | 0 | 0 | 0 |  | Fe-Cr-Ni-V-Si | 726.371 | 268.7465 | 195.7568 | 285.4404
431 | 431 | 35.88676 | 18.32279 | 17.03487 | 14.78334 | 13.97224 | 57.2983 | 0.3245128 | 0.1025973 | 440.4543 | 0 | 0 | 0 |  | Fe-Cr-Ni-V-Si | 724.2618 | 232.1199 | 252.2895 | 235.9696
432 | 432 | 38.46625 | 24.22696 | 13.08073 | 13.41579 | 10.81028 | 63.60364 | 0.3119354 | 0.09412173 | 425.7321 | 0 | 0 | 0 |  | Fe-Cr-Ni-V-Si | 683.3794 | 202.8279 | 325.0763 | 184.0851
433 | 433 | 40.0452 | 30.0342 | 9.353545 | 12.1759 | 8.391151 | 69.42817 | 0.3005685 | 0.08614458 | 402.0807 | 0 | 0 | 0 |  | Fe-Cr-Ni-V-Si | 627.4548 | 181.7855 | 397.117 | 172.9694
434 | 434 | 40.62882 | 36.80485 | 6.925036 | 9.014609 | 6.626681 | 75.59981 | 0.2881881 | 0.07790941 | 369.0356 | 0 | 0 | 0 |  | Fe-Cr-Ni-V-Si | 587.4386 | 167.4613 | 458.7178 | 157.8597
435 | 435 | 12.52629 | 3.498757 | 50.03159 | 6.855601 | 27.08777 | 41.11209 | 0.3590517 | 0.1350509 | 473.0289 | 0 | 0 | 0 |  | Fe-Cr-Ni-V-Si | 683.8872 | 347.532 | -7.298617 | 486.3569
436 | 436 | 16.11045 | 4.615242 | 44.28754 | 11.30411 | 23.68265 | 43.51303 | 0.3545545 | 0.1291207 | 472.4543 | 0 | 0 | 0 |  | Fe-Cr-Ni-V-Si | 696.3693 | 332.3571 | 67.71235 | 430.2824
437 | 437 | 19.42578 | 7.912733 | 37.00792 | 15.50452 | 20.14905 | 46.88485 | 0.347647 | 0.1209466 | 465.0786 | 0 | 0 | 0 |  | Fe-Cr-Ni-V-Si | 702.2402 | 300.345 | 133.9464 | 336.5422
438 | 438 | 22.43782 | 10.99505 | 31.03168 | 18.31251 | 17.22294 | 50.15663 | 0.3410561 | 0.114414 | 460.0743 | 0 | 0 | 0 |  | Fe-Cr-Ni-V-Si | 692.2712 | 277.9028 | 187.1595 | 292.4361
439 | 439 | 24.4496 | 16.25975 | 24.47489 | 20.17799 | 14.63777 | 54.13203 | 0.3325016 | 0.105202 | 437.3787 | 0 | 0 | 0 |  | Fe-Cr-Ni-V-Si | 688.9594 | 244.8432 | 235.7732 | 261.1872
440 | 440 | 27.48189 | 21.32237 | 19.25722 | 19.84544 | 12.09308 | 58.86073 | 0.3226323 | 0.09805749 | 426.0095 | 0 | 0 | 0 |  | Fe-Cr-Ni-V-Si | 688.41 | 211.5855 | 282.0311 | 224.0969
441 | 441 | 29.61667 | 27.57442 | 14.36754 | 18.70283 | 9.738546 | 64.30503 | 0.311339 | 0.0907955 | 410.6577 | 0 | 0 | 0 |  | Fe-Cr-Ni-V-Si | 661.9755 | 190.3351 | 347.9034 | 206.933
442 | 442 | 30.71532 | 34.7253 | 10.37714 | 17.01053 | 7.171709 | 70.99426 | 0.2981841 | 0.08287651 | 390.3218 | 0 | 0 | 0 |  | Fe-Cr-Ni-V-Si | 632.6749 | 170.8492 | 416.6378 | 194.5485
443 | 443 | 30.83047 | 44.08193 | 6.94403 | 12.05245 | 6.091119 | 77.53105 | 0.283687 | 0.07454803 | 353.5949 | 0 | 0 | 0 |  | Fe-Cr-Ni-V-Si | 587.3364 | 164.3489 | 498.0555 | 178.9668
444 | 444 | 9.534822 | 3.329001 | 56.37329 | 9.784463 | 20.97843 | 45.25875 | 0.3525709 | 0.130209 | 501.5767 | 0 | 0 | 0 |  | Fe-Cr-Ni-V-Si | 662.867 | 327.5896 | 60.92237 | 396.7557
445 | 445 | 11.90366 | 5.541415 | 48.79591 | 15.20129 | 18.55772 | 47.25881 | 0.3488634 | 0.1237246 | 488.7455 | 0 | 0 | 0 |  | Fe-Cr-Ni-V-Si | 675.3069 | 303.4283 | 119.4764 | 334.0115
446 | 446 | 14.11041 | 8.758274 | 40.78596 | 20.37905 | 15.96631 | 49.86383 | 0.3438203 | 0.1163801 | 473.5803 | 0 | 0 | 0 |  | Fe-Cr-Ni-V-Si | 652.1939 | 277.1241 | 189.8618 | 284.4235
447 | 447 | 16.14017 | 12.88046 | 33.92941 | 23.13527 | 13.91469 | 52.8051 | 0.3375792 | 0.1098879 | 461.0747 | 0 | 0 | 0 |  | Fe-Cr-Ni-V-Si | 652.8889 | 262.7283 | 232.7787 | 276.0407
448 | 448 | 18.19161 | 17.99576 | 27.48636 | 24.89054 | 11.43572 | 56.93794 | 0.3290606 | 0.1024959 | 447.3832 | 0 | 0 | 0 |  | Fe-Cr-Ni-V-Si | 635.1817 | 230.9073 | 295.2506 | 250.7181
449 | 449 | 20.28035 | 23.07787 | 21.31639 | 25.693 | 9.632392 | 60.72354 | 0.3210514 | 0.09508893 | 424.3645 | 0 | 0 | 0 |  | Fe-Cr-Ni-V-Si | 627.4327 | 203.0745 | 329.2329 | 249.181
450 | 450 | 22.21605 | 31.02616 | 15.17813 | 24.31755 | 7.262103 | 67.07193 | 0.3078401 | 0.08685113 | 404.2038 | 0 | 0 | 0 |  | Fe-Cr-Ni-V-Si | 631.0942 | 168.806 | 384.2544 | 225.7566
451 | 451 | 22.11438 | 39.11996 | 10.45985 | 22.18908 | 6.116736 | 72.15552 | 0.2964998 | 0.07990263 | 377.4022 | 0 | 0 | 0 |  | Fe-Cr-Ni-V-Si | 624.5778 | 151.6346 | 420.5338 | 207.4819
452 | 452 | 21.86354 | 50.88978 | 6.894138 | 15.95447 | 4.398076 | 81.20672 | 0.2774357 | 0.07034261 | 339.1471 | 0 | 0 | 0 |  | Fe-Cr-Ni-V-Si | 579.4963 | 149.5132 | 517.4785 | 199.0004
453 | 453 | 7.982647 | 3.185226 | 59.93177 | 14.56293 | 14.33743 | 50.61891 | 0.3451397 | 0.1224443 | 521.0229 | 1 | 0 | 0 |  | Fe-Cr-Ni-V-Si | 559.9597 | 261.3308 | 144.3973 | 289.2011
454 | 454 | 9.04425 | 6.315444 | 49.90799 | 21.65578 | 13.07654 | 51.56024 | 0.3432556 | 0.1180271 | 506.496 | 1 | 0 | 0 |  | Fe-Cr-Ni-V-Si | 578.8243 | 258.6926 | 215.2686 | 270.7872
455 | 455 | 10.11319 | 9.41582 | 42.51932 | 26.64961 | 11.30207 | 53.51584 | 0.339584 | 0.1122762 | 490.2412 | 1 | 0 | 0 |  | Fe-Cr-Ni-V-Si | 559.1707 | 249.5255 | 268.7847 | 266.7549
456 | 456 | 12.47479 | 13.72632 | 34.56822 | 28.96481 | 10.26586 | 55.72401 | 0.334368 | 0.1057929 | 465.7029 | 0 | 0 | 0 |  | Fe-Cr-Ni-V-Si | 573.7846 | 248.5562 | 308.4268 | 264.8
457 | 457 | 13.4234 | 18.74666 | 28.2183 | 30.61079 | 9.000852 | 58.56085 | 0.3280156 | 0.09945683 | 444.817 | 0 | 0 | 0 |  | Fe-Cr-Ni-V-Si | 588.8165 | 217.9259 | 328.5791 | 265.509
458 | 458 | 15.38286 | 25.57521 | 20.78834 | 31.0701 | 7.183478 | 63.19012 | 0.3180374 | 0.09099366 | 416.9508 | 0 | 0 | 0 |  | Fe-Cr-Ni-V-Si | 594.9839 | 192.738 | 348.0305 | 264.457
459 | 459 | 16.51048 | 32.79356 | 15.04008 | 30.12046 | 5.535423 | 68.31845 | 0.3071776 | 0.08438298 | 397.8966 | 0 | 0 | 0 |  | Fe-Cr-Ni-V-Si | 591.4224 | 163.2234 | 373.6613 | 252.2557
460 | 460 | 16.62014 | 43.32742 | 9.316906 | 26.27778 | 4.457751 | 74.78788 | 0.2924817 | 0.07646482 | 366.8575 | 0 | 0 | 0 |  | Fe-Cr-Ni-V-Si | 616.4339 | 139.7455 | 431.4801 | 228.655
461 | 461 | 16.33786 | 55.77461 | 5.724164 | 18.87684 | 3.286528 | 83.73529 | 0.2730736 | 0.06712008 | 325.3953 | 0 | 0 | 0 |  | Fe-Cr-Ni-V-Si | 577.3921 | 143.565 | 544.8284 | 219.8801
462 | 462 | 7.595955 | 3.030928 | 59.30973 | 20.78622 | 9.277171 | 55.02334 | 0.3401443 | 0.1176928 | 543.8344 | 1 | 0 | 0 |  | Fe-Cr-Ni-V-Si | 462.0406 | 226.3268 | 261.9619 | 237.5309
463 | 463 | 7.661166 | 6.113898 | 49.46563 | 27.95289 | 8.806415 | 54.94884 | 0.3398631 | 0.114805 | 526.6965 | 1 | 0 | 0 |  | Fe-Cr-Ni-V-Si | 504.6549 | 244.7603 | 299.2456 | 259.6435
464 | 464 | 7.703877 | 9.221974 | 41.64396 | 33.12815 | 8.302041 | 55.38886 | 0.3385269 | 0.1098651 | 498.2258 | 1 | 0 | 0 |  | Fe-Cr-Ni-V-Si | 505.3852 | 239.4011 | 309.3518 | 298.6117
465 | 465 | 8.701069 | 14.17688 | 34.29589 | 35.71552 | 7.110633 | 57.96745 | 0.3327592 | 0.1032988 | 474.5907 | 1 | 0 | 0 |  | Fe-Cr-Ni-V-Si | 515.1877 | 226.9652 | 330.8722 | 283.4454
466 | 466 | 9.770931 | 19.20512 | 27.3869 | 37.63127 | 6.005766 | 60.68225 | 0.3267034 | 0.09611848 | 444.1184 | 0 | 0 | 0 |  | Fe-Cr-Ni-V-Si | 518.334 | 206.1437 | 323.8131 | 289.1103
467 | 467 | 10.94285 | 25.47067 | 20.70337 | 37.93026 | 4.95285 | 64.24055 | 0.3186296 | 0.08943623 | 418.2857 | 0 | 0 | 0 |  | Fe-Cr-Ni-V-Si | 526.6274 | 200.9566 | 344.7529 | 292.5427
468 | 468 | 12.00772 | 33.53912 | 13.76852 | 36.84184 | 3.842802 | 69.00049 | 0.3078716 | 0.08158539 | 386.0366 | 0 | 0 | 0 |  | Fe-Cr-Ni-V-Si | 521.6015 | 183.1923 | 365.871 | 297.5304
469 | 469 | 13.03962 | 44.51501 | 7.995029 | 31.71799 | 2.732348 | 76.25618 | 0.2916967 | 0.07396351 | 358.9264 | 0 | 0 | 0 |  | Fe-Cr-Ni-V-Si | 538.7857 | 159.6922 | 425.6346 | 268.1265
470 | 470 | 13.00599 | 57.51845 | 4.556806 | 22.73851 | 2.180241 | 84.9693 | 0.2719999 | 0.06571125 | 321.5209 | 0 | 0 | 0 |  | Fe-Cr-Ni-V-Si | 534.5414 | 153.857 | 555.9096 | 238.5811
471 | 471 | 5.346972 | 5.973918 | 47.20907 | 36.09205 | 5.377993 | 57.16384 | 0.338828 | 0.112382 | 540.1026 | 1 | 0 | 0 |  | Fe-Cr-Ni-V-Si | 440.0537 | 210.9046 | 340.7406 | 284.0594
472 | 472 | 5.399857 | 9.049505 | 39.73 | 40.38945 | 5.431185 | 57.0725 | 0.3380123 | 0.1072283 | 502.3017 | 1 | 0 | 0 |  | Fe-Cr-Ni-V-Si | 437.926 | 212.8741 | 318.4012 | 319.3141
473 | 473 | 6.507931 | 13.1282 | 31.92184 | 43.53276 | 4.909265 | 58.42133 | 0.3344646 | 0.1000481 | 462.0875 | 0 | 0 | 0 |  | Fe-Cr-Ni-V-Si | 446.4702 | 209.7193 | 319.7114 | 323.1306
474 | 474 | 7.612571 | 18.22535 | 25.14747 | 44.63933 | 4.375278 | 60.64209 | 0.3288943 | 0.09289423 | 426.3572 | 0 | 0 | 0 |  | Fe-Cr-Ni-V-Si | 442.4626 | 201.5623 | 314.565 | 320.6172
475 | 475 | 8.680729 | 25.25668 | 18.24839 | 44.54004 | 3.274159 | 64.67518 | 0.3197953 | 0.0859679 | 400.7899 | 0 | 0 | 0 |  | Fe-Cr-Ni-V-Si | 437.1275 | 195.3822 | 319.7673 | 326.1526
476 | 476 | 9.77275 | 32.35149 | 12.55467 | 42.59068 | 2.730402 | 68.53064 | 0.3105802 | 0.07967989 | 373.7473 | 0 | 0 | 0 |  | Fe-Cr-Ni-V-Si | 449.8083 | 190.0916 | 332.6356 | 328.2869
477 | 477 | 11.76317 | 42.81245 | 6.744053 | 37.06696 | 1.613374 | 75.82336 | 0.2945232 | 0.07270184 | 351.8553 | 0 | 0 | 0 |  | Fe-Cr-Ni-V-Si | 458.7534 | 183.414 | 401.0822 | 306.2999
478 | 478 | 3.203771 | 8.948554 | 35.91935 | 48.70596 | 3.222358 | 57.73547 | 0.3390497 | 0.1014725 | 474.0167 | 1 | 0 | 0 |  | Fe-Cr-Ni-V-Si | 372.4577 | 188.4087 | 306.335 | 349.6029
479 | 479 | 4.308927 | 13.03835 | 28.30658 | 51.0957 | 3.250444 | 58.55606 | 0.3360283 | 0.09379764 | 424.6763 | 0 | 0 | 0 |  | Fe-Cr-Ni-V-Si | 370.994 | 191.3466 | 286.6852 | 332.4256
480 | 480 | 5.400239 | 18.10029 | 21.56924 | 52.21445 | 2.715784 | 60.78153 | 0.330505 | 0.08672864 | 389.1489 | 0 | 0 | 0 |  | Fe-Cr-Ni-V-Si | 381.39 | 190.9385 | 283.5159 | 367.1216
481 | 481 | 6.562089 | 23.4201 | 14.94419 | 52.87356 | 2.200053 | 63.20331 | 0.3245363 | 0.08044271 | 358.2515 | 0 | 0 | 0 |  | Fe-Cr-Ni-V-Si | 370.8408 | 200.2598 | 276.9988 | 382.9785
482 | 482 | 8.699464 | 30.37343 | 9.143884 | 49.59574 | 2.187484 | 66.60123 | 0.3156015 | 0.07489547 | 333.8084 | 0 | 0 | 0 |  | Fe-Cr-Ni-V-Si | 384.8197 | 199.862 | 290.8484 | 358.403
483 | 483 | 4.024975 | 41.22171 | 16.92238 | 6.119048 | 31.71189 | 47.0137 | 0.3340689 | 0.07936014 | 226.2773 | 0 | 0 | 0 |  | Fe-Cr-Ni-V-Si | 744.3967 | 359.1986 | 267.8261 | 566.5942
484 | 484 | 6.447495 | 46.82262 | 14.90912 | 5.881159 | 25.9396 | 53.32134 | 0.3199546 | 0.07825822 | 254.5781 | 0 | 0 | 0 |  | Fe-Cr-Ni-V-Si | 787.0391 | 322.0858 | 403.2166 | 483.1721
485 | 485 | 8.8357 | 51.70894 | 13.26726 | 4.605479 | 21.58262 | 59.28981 | 0.307223 | 0.07611959 | 271.565 | 0 | 0 | 0 |  | Fe-Cr-Ni-V-Si | 797.5859375 | 295.5707 | 518.8586 | 400.9462
486 | 486 | 13.20403 | 54.76209 | 11.3552 | 4.379714 | 16.29896 | 66.67984 | 0.2936454 | 0.07467514 | 296.8897 | 0 | 0 | 0 |  | Fe-Cr-Ni-V-Si | 765.7491 | 267.9122 | 620.5568 | 289.5371
487 | 487 | 16.56742 | 58.3946 | 8.706889 | 3.238321 | 13.09278 | 72.72599 | 0.2824401 | 0.06989532 | 289.8239 | 0 | 0 | 0 |  | Fe-Cr-Ni-V-Si | 715.577 | 270.1643 | 693.404 | 236.2692
488 | 488 | 4.073681 | 26.54943 | 27.118 | 7.431713 | 34.82718 | 41.18009 | 0.3510528 | 0.0968141 | 271.897 | 1 | 0 | 0 |  | Fe-Cr-Ni-V-Si | 725.9901 | 379.2513 | 164.0643 | 604.6235
489 | 489 | 6.53429 | 32.85203 | 23.35154 | 8.344461 | 28.91768 | 46.84526 | 0.3375951 | 0.09234302 | 292.287 | 1 | 0 | 0 |  | Fe-Cr-Ni-V-Si | 764.6801 | 355.9577 | 261.7304 | 522.2195
490 | 490 | 8.747999 | 37.23323 | 21.01691 | 9.119532 | 23.88232 | 52.20363 | 0.3260874 | 0.09041452 | 318.6575 | 1 | 0 | 0 |  | Fe-Cr-Ni-V-Si | 795.6985 | 303.9381 | 339.044 | 427.6401
491 | 491 | 12.25146 | 41.06394 | 18.02828 | 8.940254 | 19.71607 | 57.598 | 0.3150116 | 0.08699121 | 331.8994 | 0 | 0 | 0 |  | Fe-Cr-Ni-V-Si | 805.6285 | 272.7663 | 424.723 | 323.3754
492 | 492 | 16.64911 | 44.28872 | 13.74972 | 9.762868 | 15.54958 | 63.39487 | 0.3041646 | 0.08267076 | 337.9099 | 0 | 0 | 0 |  | Fe-Cr-Ni-V-Si | 782.8619 | 247.2725 | 481.8714 | 214.7052
493 | 493 | 20.86136 | 47.47806 | 10.96354 | 8.457306 | 12.23973 | 69.35709 | 0.2931891 | 0.07874532 | 341.0006 | 0 | 0 | 0 |  | Fe-Cr-Ni-V-Si | 732.6305 | 234.0373 | 555.989 | 175.5123
494 | 494 | 26.25057 | 48.88085 | 8.397444 | 7.287537 | 9.183604 | 75.12521 | 0.2837022 | 0.07414841 | 334.4075 | 0 | 0 | 0 |  | Fe-Cr-Ni-V-Si | 638.7674 | 216.3628 | 591.1773 | 164.2076
495 | 495 | 4.02936 | 15.00604 | 40.94031 | 4.900571 | 35.12372 | 38.56045 | 0.3601308 | 0.1187011 | 352.8209 | 0 | 0 | 0 |  | Fe-Cr-Ni-V-Si | 690.3569 | 381.2274 | 61.66729 | 590.8098
496 | 496 | 5.147558 | 19.17041 | 36.52105 | 9.390811 | 29.77017 | 42.53802 | 0.3512301 | 0.1129432 | 367.1777 | 1 | 0 | 0 |  | Fe-Cr-Ni-V-Si | 735.6811 | 370.4475 | 137.3729 | 524.9258
497 | 497 | 7.545961 | 24.58967 | 31.72582 | 11.4719 | 24.66665 | 47.66683 | 0.3397254 | 0.106173 | 378.0539 | 1 | 0 | 0 |  | Fe-Cr-Ni-V-Si | 787.0287 | 326.4877 | 218.5421 | 418.3876
498 | 498 | 10.9232 | 28.24993 | 26.78951 | 13.28496 | 20.75241 | 52.02817 | 0.3306396 | 0.1009495 | 384.2948 | 1 | 0 | 0 |  | Fe-Cr-Ni-V-Si | 786.5254 | 299.1015 | 289.7772 | 342.9033
499 | 499 | 15.59129 | 31.26559 | 21.43018 | 14.22177 | 17.49117 | 56.26189 | 0.322113 | 0.09494571 | 378.7181 | 0 | 0 | 0 |  | Fe-Cr-Ni-V-Si | 786.7808 | 254.8732 | 317.4802 | 254.7465
500 | 500 | 19.90226 | 33.78977 | 17.2274 | 14.95042 | 14.13016 | 60.94276 | 0.3134355 | 0.09052783 | 381.7576 | 0 | 0 | 0 |  | Fe-Cr-Ni-V-Si | 770.813 | 230.4483 | 360.4675 | 204.4967
501 | 501 | 26.24652 | 36.12376 | 13.19395 | 13.53191 | 10.90385 | 66.59829 | 0.3031603 | 0.08630227 | 386.0214 | 0 | 0 | 0 |  | Fe-Cr-Ni-V-Si | 710.4927 | 211.4415 | 408.1693 | 182.1823
502 | 502 | 32.43278 | 37.4851 | 9.404038 | 12.24163 | 8.436449 | 71.40647 | 0.2949444 | 0.08192624 | 380.043 | 0 | 0 | 0 |  | Fe-Cr-Ni-V-Si | 646.7653 | 194.7523 | 439.0753 | 171.9216
503 | 503 | 39.5607 | 37.85587 | 6.930283 | 9.02144 | 6.631702 | 75.89278 | 0.287377 | 0.07740452 | 366.3758 | 0 | 0 | 0 |  | Fe-Cr-Ni-V-Si | 576.8292 | 175.0023 | 462.9509 | 159.1399
504 | 504 | 3.780746 | 11.73347 | 50.33594 | 6.897305 | 27.25254 | 42.71049 | 0.3535907 | 0.1250624 | 435.7612 | 0 | 0 | 0 |  | Fe-Cr-Ni-V-Si | 714.0056 | 361.9447 | 83.06634 | 489.8016
505 | 505 | 4.995483 | 15.11579 | 44.6308 | 11.39172 | 23.86621 | 45.63999 | 0.3474712 | 0.1170265 | 424.4591 | 1 | 0 | 0 |  | Fe-Cr-Ni-V-Si | 725.4066 | 345.8485 | 159.3198 | 428.1828
506 | 506 | 8.5633 | 18.22356 | 37.28888 | 15.62223 | 20.30203 | 49.07322 | 0.3405651 | 0.1107781 | 423.2919 | 1 | 0 | 0 |  | Fe-Cr-Ni-V-Si | 746.5641 | 315.8072 | 200.412 | 329.7216
507 | 507 | 11.89657 | 21.04483 | 31.26079 | 18.44771 | 17.3501 | 52.38126 | 0.3340388 | 0.1064633 | 427.6917 | 1 | 0 | 0 |  | Fe-Cr-Ni-V-Si | 735.6808 | 284.6898 | 227.2508 | 277.288
508 | 508 | 17.54853 | 22.87383 | 24.59336 | 20.27566 | 14.70862 | 55.65554 | 0.3278124 | 0.1002158 | 415.4753 | 0 | 0 | 0 |  | Fe-Cr-Ni-V-Si | 706.7797 | 248.8459 | 262.7781 | 251.2824
509 | 509 | 22.97414 | 25.66791 | 19.31823 | 19.90832 | 12.1314 | 59.91064 | 0.3194885 | 0.09509697 | 412.2448 | 0 | 0 | 0 |  | Fe-Cr-Ni-V-Si | 705.9193 | 213.4247 | 306.1825 | 229.536
510 | 510 | 29.61667 | 27.57442 | 14.36754 | 18.70283 | 9.738546 | 64.30503 | 0.311339 | 0.0901447 | 406.1638 | 0 | 0 | 0 |  | Fe-Cr-Ni-V-Si | 661.2399 | 193.7521 | 339.0749 | 211.3684
511 | 511 | 37.12866 | 28.4681 | 10.33026 | 16.93367 | 7.139307 | 69.31208 | 0.3029237 | 0.08674682 | 411.2451 | 0 | 0 | 0 |  | Fe-Cr-Ni-V-Si | 615.587 | 157.1759 | 393.5784 | 192.633
512 | 512 | 46.81363 | 28.38128 | 6.865835 | 11.91673 | 6.022528 | 73.14276 | 0.2957982 | 0.08192751 | 392.0994 | 0 | 0 | 0 |  | Fe-Cr-Ni-V-Si | 575.6514 | 145.9633 | 435.2357 | 175.3736
513 | 513 | 3.590312 | 8.913966 | 56.6059 | 9.824836 | 21.06499 | 46.46041 | 0.348668 | 0.1252593 | 484.4566 | 1 | 0 | 0 |  | Fe-Cr-Ni-V-Si | 688.5773 | 330.3781 | 97.04894 | 395.7028
514 | 514 | 5.976359 | 11.1285 | 48.997 | 15.26394 | 18.6342 | 48.491 | 0.3449347 | 0.1186026 | 469.0593 | 1 | 0 | 0 |  | Fe-Cr-Ni-V-Si | 707.5906 | 310.7447 | 156.3394 | 326.1071
515 | 515 | 9.43755 | 13.18016 | 40.91867 | 20.44536 | 16.01826 | 50.86775 | 0.3406861 | 0.1122581 | 456.1538 | 1 | 0 | 0 |  | Fe-Cr-Ni-V-Si | 685.9014 | 285.567 | 211.1697 | 283.8658
516 | 516 | 13.85646 | 15.05113 | 33.98344 | 23.17211 | 13.93685 | 53.31146 | 0.3360274 | 0.1077229 | 450.9416 | 0 | 0 | 0 |  | Fe-Cr-Ni-V-Si | 659.4834 | 262.12 | 239.1673 | 271.2428
517 | 517 | 19.31345 | 16.92392 | 27.46483 | 24.87104 | 11.42676 | 56.67778 | 0.3298383 | 0.1025668 | 446.2006 | 0 | 0 | 0 |  | Fe-Cr-Ni-V-Si | 633.2176 | 236.1531 | 292.1372 | 250.7984
518 | 518 | 24.7103 | 18.8234 | 21.25035 | 25.6134 | 9.60255 | 59.65933 | 0.3241719 | 0.09768721 | 436.0371 | 0 | 0 | 0 |  | Fe-Cr-Ni-V-Si | 606.497 | 201.642 | 318.7725 | 255.7208
519 | 519 | 33.07076 | 20.52688 | 15.06276 | 24.1327 | 7.206901 | 64.31038 | 0.3157019 | 0.09235175 | 430.077 | 0 | 0 | 0 |  | Fe-Cr-Ni-V-Si | 589.2897 | 168.9319 | 357.7528 | 236.1705
520 | 520 | 41.44846 | 20.3107 | 10.31824 | 21.88867 | 6.033924 | 67.06346 | 0.3107526 | 0.08939725 | 424.7133 | 0 | 0 | 0 |  | Fe-Cr-Ni-V-Si | 574.2694 | 132.7673 | 399.2057 | 245.1931
521 | 521 | 53.4501 | 19.90575 | 6.741679 | 15.60165 | 4.300816 | 72.31913 | 0.3015555 | 0.08327607 | 404.9493 | 0 | 0 | 0 |  | Fe-Cr-Ni-V-Si | 518.9725 | 111.7015 | 443.0818 | 192.531
522 | 522 | 3.431929 | 7.455644 | 60.12088 | 14.60888 | 14.38267 | 51.65105 | 0.341989 | 0.1191849 | 509.3866 | 1 | 0 | 0 |  | Fe-Cr-Ni-V-Si | 590.3029 | 275.5406 | 175.0284 | 279.246
523 | 523 | 6.79378 | 8.433742 | 49.98593 | 21.68959 | 13.09696 | 52.07075 | 0.341707 | 0.1166108 | 501.6415 | 1 | 0 | 0 |  | Fe-Cr-Ni-V-Si | 594.2105 | 262.9857 | 224.0876 | 276.0335
524 | 524 | 10.11319 | 9.41582 | 42.51932 | 26.64961 | 11.30207 | 53.51584 | 0.339584 | 0.1121887 | 489.6633 | 1 | 0 | 0 |  | Fe-Cr-Ni-V-Si | 565.8691 | 257.7324 | 261.0564 | 275.608
525 | 525 | 14.71992 | 11.59644 | 34.51423 | 28.91957 | 10.24983 | 55.19823 | 0.3359265 | 0.1066496 | 467.7079 | 1 | 0 | 0 |  | Fe-Cr-Ni-V-Si | 568.4746 | 244.4494 | 302.2632 | 272.178
526 | 526 | 20.04234 | 12.4402 | 28.0883 | 30.46977 | 8.959387 | 56.97797 | 0.3326493 | 0.1031481 | 459.8345 | 0 | 0 | 0 |  | Fe-Cr-Ni-V-Si | 561.8262 | 218.1055 | 317.4479 | 276.3945
527 | 527 | 27.24235 | 14.20374 | 20.61652 | 30.81329 | 7.124103 | 60.2449 | 0.3264834 | 0.09767212 | 447.5908 | 0 | 0 | 0 |  | Fe-Cr-Ni-V-Si | 549.2158 | 191.9342 | 355.377 | 305.2195
528 | 528 | 34.77367 | 15.17616 | 14.84849 | 29.73677 | 5.464909 | 63.5954 | 0.3204392 | 0.09310042 | 438.2172 | 0 | 0 | 0 |  | Fe-Cr-Ni-V-Si | 546.2542 | 162.905 | 372.3493 | 281.6688
529 | 529 | 45.5958 | 15.16131 | 9.128591 | 25.74665 | 4.36765 | 66.98614 | 0.3139817 | 0.08918636 | 428.7432 | 0 | 0 | 0 |  | Fe-Cr-Ni-V-Si | 533.2153 | 128.6132 | 384.5716 | 261.0766
530 | 530 | 58.15825 | 14.7676 | 5.557211 | 18.32627 | 3.190672 | 71.79472 | 0.3051347 | 0.08374143 | 410.5957 | 0 | 0 | 0 |  | Fe-Cr-Ni-V-Si | 490.9536 | 103.4706 | 439.4283 | 232.8546
531 | 531 | 3.265182 | 7.093397 | 59.48778 | 20.84862 | 9.305022 | 56.09378 | 0.3370384 | 0.1158326 | 539.8879 | 1 | 0 | 0 |  | Fe-Cr-Ni-V-Si | 470.0396 | 224.0937 | 277.8267 | 232.4147
532 | 532 | 6.571673 | 7.138268 | 49.50299 | 27.974 | 8.813066 | 55.21336 | 0.3390931 | 0.1138481 | 522.2431 | 1 | 0 | 0 |  | Fe-Cr-Ni-V-Si | 507.1815 | 240.9736 | 306.1535 | 264.8087
533 | 533 | 9.889974 | 7.161776 | 41.58085 | 33.07794 | 8.289459 | 54.86289 | 0.3400583 | 0.1103989 | 497.9103 | 1 | 0 | 0 |  | Fe-Cr-Ni-V-Si | 502.0861 | 239.7238 | 313.4624 | 285.2346
534 | 534 | 15.15866 | 8.064785 | 34.14226 | 35.55552 | 7.078779 | 56.3887 | 0.3373064 | 0.106258 | 484.387 | 1 | 0 | 0 |  | Fe-Cr-Ni-V-Si | 497.3578 | 226.7556 | 325.2989 | 286.9313
535 | 535 | 20.47424 | 9.029566 | 27.1834 | 37.35165 | 5.96114 | 58.02126 | 0.3342865 | 0.1016696 | 466.8231 | 0 | 0 | 0 |  | Fe-Cr-Ni-V-Si | 490.2267 | 205.0699 | 331.3177 | 307.8549
536 | 536 | 27.05094 | 10.07424 | 20.47166 | 37.50574 | 4.897417 | 60.14624 | 0.3301556 | 0.09668856 | 447.9071 | 0 | 0 | 0 |  | Fe-Cr-Ni-V-Si | 478.2831 | 187.6614 | 328.1413 | 303.1145
537 | 537 | 35.43632 | 10.99759 | 13.54422 | 36.24167 | 3.780202 | 62.86869 | 0.3248771 | 0.09279777 | 438.7202 | 0 | 0 | 0 |  | Fe-Cr-Ni-V-Si | 476.7895 | 163.5685 | 361.5435 | 311.2312
538 | 538 | 46.69237 | 11.85617 | 7.807816 | 30.97527 | 2.668367 | 67.02991 | 0.3167512 | 0.08939662 | 437.7416 | 0 | 0 | 0 |  | Fe-Cr-Ni-V-Si | 485.1338 | 138.0559 | 386.5504 | 316.6939
539 | 539 | 59.76835 | 11.71515 | 4.408539 | 21.99866 | 2.109302 | 71.47893 | 0.3078918 | 0.08438606 | 419.1843 | 0 | 0 | 0 |  | Fe-Cr-Ni-V-Si | 462.9113 | 122.1046 | 415.278 | 254.4148
540 | 540 | 6.411638 | 4.974597 | 47.17428 | 36.06545 | 5.37403 | 56.89335 | 0.3395906 | 0.1120671 | 535.7842 | 1 | 0 | 0 |  | Fe-Cr-Ni-V-Si | 430.3864 | 203.3816 | 330.1640625 | 300.6088
541 | 541 | 9.690875 | 5.012571 | 39.612 | 40.2695 | 5.415054 | 56.00253 | 0.3410485 | 0.108307 | 502.1458 | 1 | 0 | 0 |  | Fe-Cr-Ni-V-Si | 438.5281 | 215.1117 | 316.2621 | 291.4436
542 | 542 | 14.02708 | 6.02761 | 31.75558 | 43.30603 | 4.883696 | 56.54855 | 0.3397679 | 0.1031686 | 471.5999 | 0 | 0 | 0 |  | Fe-Cr-Ni-V-Si | 421.2371 | 194.1407 | 309.5025 | 328.7396
543 | 543 | 19.41503 | 7.029649 | 24.94172 | 44.27412 | 4.339481 | 57.68111 | 0.337239 | 0.09867699 | 449.316 | 0 | 0 | 0 |  | Fe-Cr-Ni-V-Si | 426.2892 | 187.8843 | 310.1659 | 331.6833
544 | 544 | 26.78655 | 7.980625 | 18.01918 | 43.98061 | 3.233035 | 60.01831 | 0.3327449 | 0.09449917 | 437.6651 | 0 | 0 | 0 |  | Fe-Cr-Ni-V-Si | 413.9196 | 182.3332 | 312.8253 | 337.2472
545 | 545 | 34.15928 | 8.944813 | 12.34212 | 41.86962 | 2.684176 | 62.13243 | 0.328211 | 0.09187965 | 432.435 | 0 | 0 | 0 |  | Fe-Cr-Ni-V-Si | 412.4804 | 164.0773 | 344.0877 | 355.7618
546 | 546 | 44.92323 | 10.69954 | 6.588583 | 36.21246 | 1.576181 | 66.69459 | 0.3191393 | 0.08939088 | 441.2374 | 0 | 0 | 0 |  | Fe-Cr-Ni-V-Si | 434.9816 | 153.8204 | 359.6057 | 348.3725
547 | 547 | 9.569034 | 2.96973 | 35.76134 | 48.49171 | 3.208183 | 56.1205 | 0.3435552 | 0.1047352 | 485.853 | 1 | 0 | 0 |  | Fe-Cr-Ni-V-Si | 364.1261 | 178.8536 | 300.7021 | 345.3355
548 | 548 | 13.91101 | 3.985157 | 28.1186 | 50.75638 | 3.228858 | 56.14595 | 0.342779 | 0.09965517 | 450.0183 | 0 | 0 | 0 |  | Fe-Cr-Ni-V-Si | 358.2588 | 180.7351 | 285.7007 | 360.0629
549 | 549 | 19.25444 | 4.979646 | 21.36241 | 51.71376 | 2.689742 | 57.27918 | 0.3402687 | 0.09496828 | 426.5119 | 0 | 0 | 0 |  | Fe-Cr-Ni-V-Si | 359.5056 | 181.3256 | 250.9494 | 361.6647
550 | 550 | 24.83625 | 6.032254 | 14.75502 | 52.20427 | 2.172204 | 58.54395 | 0.3374594 | 0.09059508 | 405.1768 | 0 | 0 | 0 |  | Fe-Cr-Ni-V-Si | 356.4805 | 181.2132 | 250.0961 | 375.3231
551 | 551 | 32.09355 | 7.968133 | 8.995488 | 48.79085 | 2.151983 | 60.55986 | 0.3322916 | 0.08876748 | 403.7621 | 0 | 0 | 0 |  | Fe-Cr-Ni-V-Si | 378.153 | 178.581 | 261.4262 | 385.311
552 | 552 | 43.05785 | 6.074052 | 16.45727 | 3.570521 | 30.8403 | 41.22922 | 0.3545891 | 0.1345839 | 464.4757 | 0 | 0 | 0 |  | Fe-Cr-Ni-V-Si | 674.4736 | 368.767 | 49.91 | 549.8298
553 | 553 | 48.81468 | 5.826743 | 14.47161 | 5.708575 | 25.1784 | 45.29359 | 0.3468752 | 0.1314929 | 498.8981 | 0 | 0 | 0 |  | Fe-Cr-Ni-V-Si | 688.1822 | 326.9089 | 31.04088 | 452.9602
554 | 554 | 53.84318 | 4.557305 | 12.86223 | 7.813542 | 20.92374 | 48.46198 | 0.3417414 | 0.1275014 | 513.57 | 0 | 0 | 0 |  | Fe-Cr-Ni-V-Si | 688.6692 | 290.7888 | 34.39919 | 398.4925
555 | 555 | 57.11219 | 4.34073 | 11.02589 | 11.69492 | 15.82628 | 52.80839 | 0.3351362 | 0.1174793 | 499.6071 | 0 | 0 | 0 |  | Fe-Cr-Ni-V-Si | 678.1835 | 238.83 | 129.5811 | 317.5112
556 | 556 | 60.93017 | 3.211056 | 8.45849 | 14.68103 | 12.71925 | 55.46744 | 0.3317871 | 0.1107504 | 483.1865 | 0 | 0 | 0 |  | Fe-Cr-Ni-V-Si | 610.671 | 196.3845 | 159.2296 | 277.8889
557 | 557 | 28.02192 | 7.454182 | 26.64836 | 3.651504 | 34.22403 | 38.63638 | 0.3605261 | 0.1316044 | 416.6945 | 0 | 0 | 0 |  | Fe-Cr-Ni-V-Si | 667.7368 | 380.7978 | 15.20511 | 589.1033
558 | 558 | 34.58248 | 8.347579 | 22.88651 | 5.841633 | 28.3418 | 42.79876 | 0.3517848 | 0.1291779 | 456.0253 | 0 | 0 | 0 |  | Fe-Cr-Ni-V-Si | 702.2786 | 354.8699 | 52.19557 | 517.1287
559 | 559 | 39.13842 | 9.109896 | 20.56892 | 7.8095 | 23.37326 | 46.81058 | 0.3440737 | 0.1244177 | 476.2601 | 0 | 0 | 0 |  | Fe-Cr-Ni-V-Si | 726.1799 | 311.4057 | 82.57171 | 444.4901
560 | 560 | 43.17686 | 8.933232 | 17.64879 | 10.94008 | 19.30105 | 50.071 | 0.3387302 | 0.1184422 | 476.6634 | 0 | 0 | 0 |  | Fe-Cr-Ni-V-Si | 712.5198 | 277.731 | 136.3339 | 347.0398
561 | 561 | 46.6271 | 9.76767 | 13.4775 | 14.88601 | 15.24172 | 53.83509 | 0.3326831 | 0.1100307 | 462.1324 | 0 | 0 | 0 |  | Fe-Cr-Ni-V-Si | 685.9347 | 229.2873 | 184.7876 | 260.1328
562 | 562 | 50.06374 | 8.474825 | 10.76345 | 18.68164 | 12.01634 | 56.43681 | 0.3297282 | 0.104717 | 453.7439 | 0 | 0 | 0 |  | Fe-Cr-Ni-V-Si | 630.4967 | 196.945 | 235.2999 | 260.758
563 | 563 | 51.74293 | 7.330967 | 8.276171 | 23.59896 | 9.050977 | 58.64671 | 0.3279038 | 0.09940664 | 440.7489 | 0 | 0 | 0 |  | Fe-Cr-Ni-V-Si | 555.3404 | 168.6883 | 292.7511 | 268.0097
564 | 564 | 15.98019 | 4.959417 | 40.59166 | 3.644129 | 34.82461 | 37.06978 | 0.3656196 | 0.1354702 | 417.6062 | 0 | 0 | 0 |  | Fe-Cr-Ni-V-Si | 667.2371 | 383.2435 | -19.67202 | 617.5831
565 | 565 | 20.35371 | 9.475096 | 36.10153 | 4.641469 | 29.4282 | 41.74735 | 0.3544464 | 0.1300513 | 448.859 | 0 | 0 | 0 |  | Fe-Cr-Ni-V-Si | 714.5297 | 369.7487 | 34.22286 | 535.815
566 | 566 | 26.04729 | 11.54817 | 31.28907 | 6.788383 | 24.32709 | 46.15341 | 0.345316 | 0.125256 | 473.5554 | 0 | 0 | 0 |  | Fe-Cr-Ni-V-Si | 734.0367 | 329.6846 | 103.3061 | 437.2222
567 | 567 | 29.92098 | 13.37172 | 26.4176 | 9.825399 | 20.46431 | 49.73637 | 0.3384858 | 0.1180047 | 469.6263 | 0 | 0 | 0 |  | Fe-Cr-Ni-V-Si | 745.9749 | 291.7732 | 169.9246 | 354.0451
568 | 568 | 33.16975 | 14.3383 | 21.16759 | 14.04751 | 17.27685 | 52.50162 | 0.3339281 | 0.1102715 | 450.2176 | 0 | 0 | 0 |  | Fe-Cr-Ni-V-Si | 734.3702 | 261.0431 | 193.7354 | 280.6566
569 | 569 | 35.91031 | 15.09926 | 17.04605 | 17.96297 | 13.98141 | 55.60305 | 0.3291778 | 0.1037311 | 437.8851 | 0 | 0 | 0 |  | Fe-Cr-Ni-V-Si | 702.8073 | 229.185 | 227.7307 | 246.7884
570 | 570 | 38.5486 | 13.72281 | 13.10873 | 23.78644 | 10.83342 | 57.69676 | 0.3275555 | 0.09865885 | 426.4414 | 0 | 0 | 0 |  | Fe-Cr-Ni-V-Si | 622.9715 | 194.4219 | 269.1418 | 253.6584
571 | 571 | 40.1887 | 12.47248 | 9.387062 | 29.53054 | 8.42122 | 59.026 | 0.3272111 | 0.09466945 | 414.7893 | 0 | 0 | 0 |  | Fe-Cr-Ni-V-Si | 566.6405 | 185.6213 | 310.1477 | 293.4783
572 | 572 | 40.85755 | 9.253013 | 6.964021 | 36.26143 | 6.663987 | 58.6246 | 0.3306097 | 0.09256266 | 404.1335 | 0 | 0 | 0 |  | Fe-Cr-Ni-V-Si | 503.0707 | 184.0991 | 301.0467 | 304.4753
573 | 573 | 12.51741 | 6.992552 | 49.99611 | 3.42537 | 27.06856 | 42.56084 | 0.3544666 | 0.1338224 | 481.1645 | 0 | 0 | 0 |  | Fe-Cr-Ni-V-Si | 690.067 | 356.4005 | 9.235807 | 509.9503
574 | 574 | 16.08787 | 11.52193 | 44.22545 | 4.515304 | 23.64945 | 46.55232 | 0.345252 | 0.1268926 | 487.5533 | 0 | 0 | 0 |  | Fe-Cr-Ni-V-Si | 731.96875 | 336.7163 | 101.765 | 429.0793
575 | 575 | 19.39465 | 15.80011 | 36.94862 | 7.739839 | 20.11677 | 50.57783 | 0.3367483 | 0.1187225 | 481.2227 | 1 | 0 | 0 |  | Fe-Cr-Ni-V-Si | 763.0268 | 306.9726 | 201.7139 | 327.9223
576 | 576 | 22.40285 | 18.66245 | 30.98332 | 10.75528 | 17.1961 | 53.94522 | 0.3302273 | 0.1124275 | 474.5965 | 1 | 0 | 0 |  | Fe-Cr-Ni-V-Si | 772.6914 | 272.2136 | 256.6356 | 263.7336
577 | 577 | 24.42812 | 20.57759 | 24.45339 | 15.916 | 14.62491 | 56.36669 | 0.3262964 | 0.1039084 | 442.7712 | 0 | 0 | 0 |  | Fe-Cr-Ni-V-Si | 732.7896 | 245.0351 | 270.0468 | 240.502
578 | 578 | 27.48783 | 20.26063 | 19.26138 | 20.89446 | 12.0957 | 58.28277 | 0.3241888 | 0.09841998 | 425.2814 | 0 | 0 | 0 |  | Fe-Cr-Ni-V-Si | 670.1088 | 206.1899 | 282.7405 | 236.1698
579 | 579 | 29.66772 | 19.12288 | 14.3923 | 27.06176 | 9.755332 | 59.48043 | 0.3239541 | 0.09400186 | 409.2919 | 0 | 0 | 0 |  | Fe-Cr-Ni-V-Si | 605.1193 | 195.9472 | 307.6533 | 259.2512
580 | 580 | 30.82386 | 17.424 | 10.41381 | 34.14128 | 7.197052 | 60.56125 | 0.3245483 | 0.08985739 | 395.1618 | 0 | 0 | 0 |  | Fe-Cr-Ni-V-Si | 553.9357 | 190.4334 | 325.8011 | 288.9999
581 | 581 | 31.03046 | 12.38174 | 6.989076 | 43.46809 | 6.130632 | 58.01711 | 0.3323018 | 0.08742782 | 369.0018 | 0 | 0 | 0 |  | Fe-Cr-Ni-V-Si | 471.1735 | 203.0006 | 256.3535 | 326.9738
582 | 582 | 9.521964 | 9.973536 | 56.29727 | 3.25709 | 20.95014 | 48.37203 | 0.3433222 | 0.1255757 | 501.5375 | 0 | 0 | 0 |  | Fe-Cr-Ni-V-Si | 680.6248 | 324.084 | 93.90409 | 383.7637
583 | 583 | 11.87963 | 15.48464 | 48.6974 | 5.418073 | 18.52025 | 52.11173 | 0.3348144 | 0.1183972 | 494.5676 | 1 | 0 | 0 |  | Fe-Cr-Ni-V-Si | 742.984375 | 305.2152 | 214.272 | 314.8391
584 | 584 | 14.07603 | 20.75022 | 40.68659 | 8.559747 | 15.92741 | 55.98317 | 0.3266036 | 0.1110755 | 482.9652 | 1 | 0 | 0 |  | Fe-Cr-Ni-V-Si | 767.8541 | 293.8276 | 281.4259 | 235.3782
585 | 585 | 16.10511 | 23.56288 | 33.85571 | 12.59183 | 13.88447 | 58.45289 | 0.3220526 | 0.1059573 | 471.4449 | 1 | 0 | 0 |  | Fe-Cr-Ni-V-Si | 742.3297 | 263.6766 | 311.4589 | 214.8191
586 | 586 | 18.16432 | 25.36766 | 27.44512 | 17.60434 | 11.41856 | 61.02104 | 0.3181622 | 0.09993471 | 453.1842 | 1 | 0 | 0 |  | Fe-Cr-Ni-V-Si | 693.5645 | 223.7184 | 336.4936 | 214.0863
587 | 587 | 20.26741 | 26.20812 | 21.3028 | 22.59542 | 9.626248 | 62.51514 | 0.3163721 | 0.09399237 | 425.8459 | 0 | 0 | 0 |  | Fe-Cr-Ni-V-Si | 644.9977 | 201.3652 | 350.374 | 233.0582
588 | 588 | 22.24404 | 24.85221 | 15.19726 | 30.43524 | 7.271254 | 63.36859 | 0.3172238 | 0.08905393 | 403.3705 | 0 | 0 | 0 |  | Fe-Cr-Ni-V-Si | 593.9398 | 187.6139 | 348.3215 | 269.1607
589 | 589 | 22.1885 | 22.72431 | 10.49491 | 38.45505 | 6.137237 | 62.13706 | 0.3215401 | 0.08514389 | 374.2315 | 0 | 0 | 0 |  | Fe-Cr-Ni-V-Si | 523.5076 | 194.1163 | 314.5983 | 294.6538
590 | 590 | 22.01806 | 16.39982 | 6.942863 | 50.21009 | 4.42916 | 59.35722 | 0.3307593 | 0.08143967 | 341.0579 | 0 | 0 | 0 |  | Fe-Cr-Ni-V-Si | 405.6332 | 201.6055 | 241.9511 | 372.0646
591 | 591 | 7.963784 | 14.82926 | 59.79015 | 3.113254 | 14.30355 | 56.92896 | 0.3278405 | 0.1107887 | 489.2408 | 1 | 0 | 0 |  | Fe-Cr-Ni-V-Si | 556.1106 | 276.2134 | 212.8649 | 255.591
592 | 592 | 9.015383 | 22.0335 | 49.7487 | 6.167616 | 13.0348 | 60.1866 | 0.3198998 | 0.1059267 | 482.7828 | 1 | 0 | 0 |  | Fe-Cr-Ni-V-Si | 663.3984375 | 296.3987 | 328.3133 | 194.0545
593 | 593 | 10.07684 | 27.1035 | 42.36651 | 9.191709 | 11.26145 | 63.50875 | 0.313078 | 0.1015247 | 477.5064 | 1 | 0 | 0 |  | Fe-Cr-Ni-V-Si | 700.6274 | 284.7234 | 366.08 | 185.643
594 | 594 | 12.43485 | 29.46973 | 34.45754 | 13.40489 | 10.233 | 64.73101 | 0.3107348 | 0.098962 | 469.5825 | 1 | 0 | 0 |  | Fe-Cr-Ni-V-Si | 697.9026 | 249.2045 | 377.1266 | 179.5905
595 | 595 | 13.38946 | 31.16544 | 28.14696 | 18.32004 | 8.978096 | 65.80143 | 0.3092856 | 0.09549939 | 454.9934 | 1 | 0 | 0 |  | Fe-Cr-Ni-V-Si | 669.0073 | 218.2057 | 386.812 | 195.3722
596 | 596 | 15.36374 | 31.67383 | 20.7625 | 25.02538 | 7.174547 | 66.85978 | 0.3087512 | 0.08920324 | 421.0909 | 0 | 0 | 0 |  | Fe-Cr-Ni-V-Si | 633.9687 | 174.7189 | 386.4507 | 232.7219
597 | 597 | 16.51735 | 30.75675 | 15.04633 | 32.14185 | 5.537724 | 67.05527 | 0.3103084 | 0.08503554 | 397.3499 | 0 | 0 | 0 |  | Fe-Cr-Ni-V-Si | 584.4789 | 172.2021 | 354.806 | 262.2922
598 | 598 | 16.67596 | 26.91182 | 9.348198 | 42.59129 | 4.472723 | 64.44838 | 0.3177916 | 0.08094664 | 360.4897 | 0 | 0 | 0 |  | Fe-Cr-Ni-V-Si | 478.9751 | 204.6653 | 304.4755 | 316.0229
599 | 599 | 16.45972 | 19.41131 | 5.76686 | 55.05107 | 3.311042 | 60.29722 | 0.3295264 | 0.07606925 | 312.8475 | 0 | 0 | 0 |  | Fe-Cr-Ni-V-Si | 360.8854 | 200.1338 | 215.1328 | 392.7587
600 | 600 | 7.568043 | 21.13854 | 59.09179 | 2.958548 | 9.243081 | 66.07105 | 0.3119002 | 0.1012885 | 492.7937 | 1 | 0 | 0 |  | Fe-Cr-Ni-V-Si | 433.2497 | 221.6582 | 335.8085 | 155.8863
601 | 601 | 7.626493 | 28.40239 | 49.24176 | 5.962796 | 8.766558 | 68.44666 | 0.3053941 | 0.09777083 | 482.7114 | 1 | 0 | 0 |  | Fe-Cr-Ni-V-Si | 557.364 | 273.8133 | 402.9886 | 140.2628
602 | 602 | 7.665646 | 33.6461 | 41.4373 | 8.990112 | 8.260841 | 70.13901 | 0.300962 | 0.09334566 | 460.6215 | 1 | 0 | 0 |  | Fe-Cr-Ni-V-Si | 643.6418 | 266.7231 | 418.7048 | 152.4465
603 | 603 | 8.661934 | 36.29088 | 34.14164 | 13.8269 | 7.078652 | 71.53616 | 0.2986542 | 0.08980218 | 445.5293 | 1 | 0 | 0 |  | Fe-Cr-Ni-V-Si | 670.8098 | 227.9616 | 436.6647 | 165.3551
604 | 604 | 9.733022 | 38.26123 | 27.28065 | 18.74264 | 5.982465 | 72.54816 | 0.2972405 | 0.08622599 | 427.2119 | 0 | 0 | 0 |  | Fe-Cr-Ni-V-Si | 636.2792 | 185.5822 | 443.5811 | 181.4837
605 | 605 | 10.91353 | 38.61171 | 20.64791 | 24.88727 | 4.939582 | 72.53821 | 0.2982642 | 0.08320864 | 408.3626 | 0 | 0 | 0 |  | Fe-Cr-Ni-V-Si | 626.4492 | 156.0197 | 421.7292 | 221.993
606 | 606 | 11.99782 | 37.5735 | 13.75718 | 32.83187 | 3.839637 | 71.58583 | 0.3016039 | 0.08046639 | 387.8259 | 0 | 0 | 0 |  | Fe-Cr-Ni-V-Si | 548.9345 | 166.8698 | 381.2214 | 270.1099
607 | 607 | 13.07181 | 32.45446 | 8.014762 | 43.71988 | 2.739092 | 68.38949 | 0.3105118 | 0.07669236 | 351.6106 | 0 | 0 | 0 |  | Fe-Cr-Ni-V-Si | 436.4836 | 196.3465 | 324.2909 | 344.7393
608 | 608 | 13.09712 | 23.37182 | 4.588734 | 56.7468 | 2.195518 | 62.50967 | 0.325335 | 0.0723165 | 299.9239 | 0 | 0 | 0 |  | Fe-Cr-Ni-V-Si | 341.4189 | 197.037 | 210.3171 | 423.7607
609 | 609 | 5.31371 | 36.61 | 46.9154 | 5.816356 | 5.344538 | 77.24699 | 0.2900384 | 0.08323399 | 421.0392 | 1 | 0 | 0 |  | Fe-Cr-Ni-V-Si | 442.7377 | 213.7784 | 450.8235 | 128.1603
610 | 610 | 5.364849 | 40.95825 | 39.47242 | 8.808499 | 5.395974 | 77.63708 | 0.287745 | 0.08271942 | 419.6043 | 1 | 0 | 0 |  | Fe-Cr-Ni-V-Si | 569.9252 | 229.017 | 466.3196 | 145.085
611 | 611 | 6.466873 | 44.15357 | 31.72045 | 12.78081 | 4.878293 | 78.3873 | 0.2858077 | 0.08082623 | 410.2852 | 1 | 0 | 0 |  | Fe-Cr-Ni-V-Si | 616.5787 | 186.5656 | 475.7644 | 158.021
612 | 612 | 7.570598 | 45.31216 | 25.00881 | 17.75728 | 4.351154 | 78.08501 | 0.2865425 | 0.07962963 | 402.5599 | 0 | 0 | 0 |  | Fe-Cr-Ni-V-Si | 610.4255 | 161.3071 | 467.0065 | 178.6427
613 | 613 | 8.645303 | 45.2765 | 18.17391 | 24.64349 | 3.260797 | 77.75575 | 0.2884191 | 0.07954768 | 404.5894 | 0 | 0 | 0 |  | Fe-Cr-Ni-V-Si | 597.2606 | 144.7043 | 455.0415 | 221.3017
614 | 614 | 9.750759 | 43.3745 | 12.52642 | 31.62407 | 2.724258 | 75.75438 | 0.2933302 | 0.07689036 | 379.5211 | 0 | 0 | 0 |  | Fe-Cr-Ni-V-Si | 544.1341 | 158.5152 | 423.5355 | 266.4348
615 | 615 | 11.77505 | 37.87249 | 6.750869 | 41.98658 | 1.615005 | 72.52351 | 0.3022926 | 0.07366622 | 348.0991 | 0 | 0 | 0 |  | Fe-Cr-Ni-V-Si | 408.1537 | 191.3457 | 345.6205 | 342.5426
616 | 616 | 3.177502 | 49.30655 | 35.62483 | 8.695187 | 3.195936 | 84.99106 | 0.2744998 | 0.07324119 | 376.1259 | 0 | 0 | 0 |  | Fe-Cr-Ni-V-Si | 512.7372 | 198.2293 | 526.1998 | 134.3917
617 | 617 | 4.275015 | 51.74293 | 28.0838 | 12.67339 | 3.224862 | 84.28446 | 0.2747331 | 0.0734955 | 376.9128 | 0 | 0 | 0 |  | Fe-Cr-Ni-V-Si | 574.2158 | 179.7193 | 526.8543 | 156.9843
618 | 618 | 5.361967 | 52.91759 | 21.41637 | 17.60753 | 2.696537 | 83.93769 | 0.2755342 | 0.07611689 | 398.2808 | 0 | 0 | 0 |  | Fe-Cr-Ni-V-Si | 577.6276 | 148.5489 | 518.0488 | 190.6521
619 | 619 | 6.521685 | 53.63577 | 14.85218 | 22.80386 | 2.186507 | 83.30552 | 0.2769746 | 0.07289683 | 373.111 | 0 | 0 | 0 |  | Fe-Cr-Ni-V-Si | 574.7975 | 145.6828 | 505.0802 | 229.6267
620 | 620 | 8.663885 | 50.41535 | 9.106488 | 29.63574 | 2.178537 | 79.80671 | 0.2842439 | 0.07139977 | 352.0814 | 0 | 0 | 0 |  | Fe-Cr-Ni-V-Si | 538.432 | 158.756 | 466.7042 | 267.1337
621 | 621 | 4.053729 | 6.290332 | 17.04327 | 40.67423 | 31.93844 | 34.24227 | 0.3763554 | 0.07584126 | 147.3766 | 0 | 0 | 0 |  | Fe-Cr-Ni-V-Si | 598.9274 | 371.5713 | 25.61079 | 558.4608
622 | 622 | 6.501316 | 6.05301 | 15.03357 | 46.25597 | 26.15614 | 36.90194 | 0.3716559 | 0.07590194 | 166.3896 | 0 | 0 | 0 |  | Fe-Cr-Ni-V-Si | 571.8598 | 343.9234 | 36.89192 | 480.6227
623 | 623 | 8.920745 | 4.746059 | 13.39496 | 51.14788 | 21.79036 | 38.8213 | 0.3690117 | 0.07558268 | 179.1759 | 0 | 0 | 0 |  | Fe-Cr-Ni-V-Si | 534.9709 | 321.4251 | 57.38174 | 447.5427
624 | 624 | 13.34009 | 4.51644 | 11.47221 | 54.20435 | 16.46691 | 42.36179 | 0.3629837 | 0.07835411 | 215.887 | 0 | 0 | 0 |  | Fe-Cr-Ni-V-Si | 496.6675 | 290.4212 | 64.70432 | 400.5424
625 | 625 | 16.7546 | 3.3427 | 8.805264 | 57.85673 | 13.2407 | 44.23624 | 0.3606388 | 0.07698982 | 223.5012 | 0 | 0 | 0 |  | Fe-Cr-Ni-V-Si | 440.646 | 269.5297 | 93.82095 | 406.0735
626 | 626 | 4.089409 | 7.614837 | 27.2227 | 26.11142 | 34.96164 | 34.51949 | 0.3736561 | 0.09624303 | 222.8352 | 0 | 0 | 0 |  | Fe-Cr-Ni-V-Si | 670.0012 | 371.0878 | 25.28778 | 581.0588
627 | 627 | 6.566698 | 8.559436 | 23.46736 | 32.34541 | 29.0611 | 37.45752 | 0.3679327 | 0.09230419 | 233.6943 | 0 | 0 | 0 |  | Fe-Cr-Ni-V-Si | 643.9377 | 367.2135 | 43.43662 | 517.3518
628 | 628 | 8.797824 | 9.361324 | 21.13662 | 36.68589 | 24.01835 | 40.44879 | 0.3623534 | 0.09130679 | 255.1256 | 0 | 0 | 0 |  | Fe-Cr-Ni-V-Si | 633.3512 | 340.7805 | 88.76743 | 436.1329
629 | 629 | 12.33134 | 9.184812 | 18.14581 | 40.49343 | 19.84461 | 43.06744 | 0.3579836 | 0.08950696 | 268.9607 | 0 | 0 | 0 |  | Fe-Cr-Ni-V-Si | 590.8557 | 303.5117 | 124.2882 | 402.8643
630 | 630 | 16.76582 | 10.03481 | 13.84611 | 43.69468 | 15.65858 | 46.4511 | 0.3520166 | 0.08713917 | 283.6905 | 0 | 0 | 0 |  | Fe-Cr-Ni-V-Si | 541.6487 | 271.7171 | 155.0775 | 379.6034
631 | 631 | 21.02702 | 8.700921 | 11.0506 | 46.88454 | 12.33692 | 48.76301 | 0.3490484 | 0.08652287 | 299.3571 | 0 | 0 | 0 |  | Fe-Cr-Ni-V-Si | 500.5312 | 252.2939 | 183.3642 | 352.6022
632 | 632 | 26.47306 | 7.501438 | 8.46862 | 48.29544 | 9.261443 | 51.52365 | 0.3451565 | 0.0865873 | 321.4012 | 0 | 0 | 0 |  | Fe-Cr-Ni-V-Si | 462.9864 | 232.7873 | 191.9103 | 346.2485
633 | 633 | 4.037552 | 5.012183 | 41.02354 | 14.7316 | 35.19513 | 35.01029 | 0.3722034 | 0.1194626 | 322.8618 | 0 | 0 | 0 |  | Fe-Cr-Ni-V-Si | 674.1082 | 379.0737 | 16.77499 | 594.9140625
634 | 634 | 5.157584 | 9.603872 | 36.59218 | 18.8182 | 29.82816 | 38.84194 | 0.3632516 | 0.1135925 | 339.1666 | 1 | 0 | 0 |  | Fe-Cr-Ni-V-Si | 706.7136 | 365.4249 | 48.71419 | 520.0989
635 | 635 | 7.565724 | 11.74003 | 31.80891 | 24.15408 | 24.73126 | 42.25656 | 0.3565193 | 0.1072968 | 344.6463 | 1 | 0 | 0 |  | Fe-Cr-Ni-V-Si | 688.3494 | 339.0334 | 102.7478 | 448.5128
636 | 636 | 10.95584 | 13.60048 | 26.86956 | 27.75971 | 20.81442 | 45.41304 | 0.3503864 | 0.1026904 | 350.7084 | 1 | 0 | 0 |  | Fe-Cr-Ni-V-Si | 676.5406 | 315.0326 | 147.5613 | 369.6732
637 | 637 | 15.64443 | 14.56565 | 21.50322 | 30.73592 | 17.55079 | 48.24218 | 0.3452276 | 0.09754769 | 347.8217 | 0 | 0 | 0 |  | Fe-Cr-Ni-V-Si | 651.0202 | 300.8381 | 173.1562 | 329.2125
638 | 638 | 19.97733 | 15.31746 | 17.29238 | 33.22937 | 14.18346 | 51.44659 | 0.3397591 | 0.0943727 | 356.2492 | 0 | 0 | 0 |  | Fe-Cr-Ni-V-Si | 609.5184 | 250.8973 | 227.3415 | 316.2291
639 | 639 | 26.36583 | 13.87481 | 13.25392 | 35.55203 | 10.95341 | 54.30772 | 0.3358553 | 0.09293324 | 371.4403 | 0 | 0 | 0 |  | Fe-Cr-Ni-V-Si | 557.3871 | 223.1295 | 254.9639 | 304.3244
640 | 640 | 32.59799 | 12.55868 | 9.451941 | 36.91196 | 8.479424 | 56.8079 | 0.3324801 | 0.09162306 | 383.2288 | 0 | 0 | 0 |  | Fe-Cr-Ni-V-Si | 527.9365 | 195.3527 | 270.1831 | 285.8023
641 | 641 | 39.79189 | 9.261997 | 6.970782 | 37.30488 | 6.670457 | 58.30372 | 0.3313572 | 0.09217569 | 399.8713 | 0 | 0 | 0 |  | Fe-Cr-Ni-V-Si | 497.9529 | 185.1562 | 298.3358 | 321.619
642 | 642 | 3.784349 | 7.046788 | 50.38389 | 11.50646 | 27.27851 | 40.78902 | 0.3596911 | 0.1267201 | 426.4369 | 0 | 0 | 0 |  | Fe-Cr-Ni-V-Si | 709.1775 | 357.427 | 34.29653 | 489.7133
643 | 643 | 4.999019 | 11.63576 | 44.66239 | 14.81972 | 23.8831 | 44.13115 | 0.3521094 | 0.1184127 | 420.1708 | 1 | 0 | 0 |  | Fe-Cr-Ni-V-Si | 724.1053 | 334.1359 | 107.6644 | 419.2284
644 | 644 | 8.567258 | 15.95298 | 37.30612 | 17.86223 | 20.31141 | 48.02586 | 0.3436702 | 0.1115906 | 420.8678 | 1 | 0 | 0 |  | Fe-Cr-Ni-V-Si | 726.1576 | 318.284 | 175.4072 | 330.7653
645 | 645 | 11.90192 | 18.83805 | 31.27484 | 20.6273 | 17.3579 | 51.30694 | 0.337124 | 0.1069158 | 423.3096 | 1 | 0 | 0 |  | Fe-Cr-Ni-V-Si | 708.4068 | 290.7843 | 210.0439 | 290.8095
646 | 646 | 17.55629 | 20.70452 | 24.60423 | 22.41985 | 14.71512 | 54.54392 | 0.3309092 | 0.1007441 | 412.2771 | 0 | 0 | 0 |  | Fe-Cr-Ni-V-Si | 691.3636 | 254.725 | 254.3698 | 257.3992
647 | 647 | 22.99908 | 20.34249 | 19.33921 | 25.17466 | 12.14457 | 57.03079 | 0.3272613 | 0.0966722 | 407.3459 | 0 | 0 | 0 |  | Fe-Cr-Ni-V-Si | 656.5655 | 216.418 | 282.6266 | 264.8065
648 | 648 | 29.66772 | 19.12288 | 14.3923 | 27.06176 | 9.755332 | 59.48043 | 0.3239541 | 0.093631 | 407.2877 | 0 | 0 | 0 |  | Fe-Cr-Ni-V-Si | 606.6865 | 199.9239 | 292.6666 | 265.8055
649 | 649 | 37.21307 | 17.3235 | 10.35374 | 27.95416 | 7.155536 | 62.52583 | 0.3200134 | 0.09189522 | 417.8902 | 0 | 0 | 0 |  | Fe-Cr-Ni-V-Si | 579.3714 | 166.8788 | 348.8633 | 263.8708
650 | 650 | 46.96811 | 12.20354 | 6.888492 | 27.89745 | 6.042402 | 62.93968 | 0.3209999 | 0.0923376 | 426.2543 | 0 | 0 | 0 |  | Fe-Cr-Ni-V-Si | 538.2339 | 151.2507 | 348.8038 | 270.295
651 | 651 | 3.589501 | 10.02595 | 56.59311 | 8.731214 | 21.06023 | 46.97717 | 0.3471289 | 0.1239681 | 481.2511 | 0 | 0 | 0 |  | Fe-Cr-Ni-V-Si | 698.837 | 328.0802 | 123.4607 | 385.1571
652 | 652 | 5.970969 | 15.56585 | 48.95281 | 10.89298 | 18.61739 | 50.63866 | 0.3387007 | 0.1167517 | 475.0571 | 1 | 0 | 0 |  | Fe-Cr-Ni-V-Si | 743.5701 | 312.2097 | 210.1016 | 303.7306
653 | 653 | 9.422858 | 20.8361 | 40.85497 | 12.89276 | 15.99332 | 54.74814 | 0.3297441 | 0.1098538 | 468.3817 | 1 | 0 | 0 |  | Fe-Cr-Ni-V-Si | 770.2325 | 280.4017 | 282.4904 | 251.2267
654 | 654 | 13.83233 | 23.6106 | 33.92427 | 14.72021 | 13.91258 | 57.82165 | 0.3236141 | 0.1054929 | 464.9162 | 1 | 0 | 0 |  | Fe-Cr-Ni-V-Si | 756.0784 | 257.7037 | 300.1744 | 229.536
655 | 655 | 19.28036 | 25.34239 | 27.41778 | 16.55229 | 11.40719 | 61.34843 | 0.317379 | 0.1001007 | 455.9276 | 1 | 0 | 0 |  | Fe-Cr-Ni-V-Si | 693.0646 | 223.0247 | 332.232 | 203.7479
656 | 656 | 24.67367 | 26.10485 | 21.21885 | 18.41431 | 9.588316 | 63.85512 | 0.3132395 | 0.09459189 | 436.0056 | 0 | 0 | 0 |  | Fe-Cr-Ni-V-Si | 655.032 | 202.989 | 349.5044 | 204.361
657 | 657 | 33.04325 | 24.61177 | 15.05023 | 20.09386 | 7.200905 | 66.8022 | 0.3094265 | 0.09027532 | 426.4489 | 0 | 0 | 0 |  | Fe-Cr-Ni-V-Si | 607.1909 | 167.2633 | 381.3974 | 211.1202
658 | 658 | 41.4314 | 22.33257 | 10.31399 | 19.8906 | 6.03144 | 68.33661 | 0.3076051 | 0.08816993 | 421.1018 | 0 | 0 | 0 |  | Fe-Cr-Ni-V-Si | 581.7072 | 136.4194 | 394.5251 | 220.7776
659 | 659 | 53.4933 | 15.93747 | 6.747126 | 19.51782 | 4.304291 | 69.67832 | 0.3078851 | 0.08668453 | 420.644 | 0 | 0 | 0 |  | Fe-Cr-Ni-V-Si | 518.5743 | 114.0047 | 424.1953 | 239.2146
660 | 660 | 3.426748 | 14.88878 | 60.03011 | 7.293413 | 14.36095 | 55.65191 | 0.3309946 | 0.1129676 | 497.9937 | 1 | 0 | 0 |  | Fe-Cr-Ni-V-Si | 615.1035 | 283.9197 | 224.5453 | 240.1189
661 | 661 | 6.77495 | 22.07721 | 49.84738 | 8.2398 | 13.06066 | 59.5331 | 0.3214785 | 0.106537 | 483.8746 | 1 | 0 | 0 |  | Fe-Cr-Ni-V-Si | 704.6699 | 302.9069 | 317.0905 | 210.2947
662 | 662 | 10.07684 | 27.1035 | 42.36651 | 9.191709 | 11.26145 | 63.50875 | 0.313078 | 0.1015247 | 477.5064 | 1 | 0 | 0 |  | Fe-Cr-Ni-V-Si | 691.1539 | 278.5628 | 375.1305 | 184.8253
663 | 663 | 14.66661 | 29.41132 | 34.38924 | 11.32012 | 10.21271 | 65.42586 | 0.3091244 | 0.09880946 | 472.1942 | 1 | 0 | 0 |  | Fe-Cr-Ni-V-Si | 693.4462 | 251.155 | 390.9678 | 172.5111
664 | 664 | 19.96678 | 30.98325 | 27.98241 | 12.14196 | 8.925609 | 67.90171 | 0.3044986 | 0.09488137 | 459.0386 | 1 | 0 | 0 |  | Fe-Cr-Ni-V-Si | 658.7473 | 217.4366 | 404.2834 | 162.4558
665 | 665 | 27.14739 | 31.34151 | 20.54466 | 13.86718 | 7.099271 | 70.75247 | 0.3000788 | 0.08813741 | 427.0822 | 0 | 0 | 0 |  | Fe-Cr-Ni-V-Si | 609.3737 | 189.077 | 415.4754 | 175.4534
666 | 666 | 34.66698 | 30.25919 | 14.80293 | 14.82276 | 5.448141 | 73.22668 | 0.2968292 | 0.08396464 | 411.3774 | 0 | 0 | 0 |  | Fe-Cr-Ni-V-Si | 583.8962 | 151.1358 | 445.7592 | 179.0164
667 | 667 | 45.49322 | 26.22049 | 9.108054 | 14.82042 | 4.357824 | 74.28141 | 0.2964318 | 0.08186681 | 402.7858 | 0 | 0 | 0 |  | Fe-Cr-Ni-V-Si | 543.9204 | 126.766 | 464.5218 | 184.5597
668 | 668 | 58.11183 | 18.6907 | 5.552776 | 14.45656 | 3.188126 | 74.49685 | 0.2987862 | 0.07973848 | 389.466 | 0 | 0 | 0 |  | Fe-Cr-Ni-V-Si | 480.2116 | 101.5369 | 457.1989 | 197.2194
669 | 669 | 3.255815 | 21.21914 | 59.31711 | 6.929603 | 9.278327 | 64.65261 | 0.3150999 | 0.1062921 | 524.4767 | 1 | 0 | 0 |  | Fe-Cr-Ni-V-Si | 481.1927 | 254.0584 | 338.6449 | 175.0541
670 | 670 | 6.543256 | 28.4296 | 49.28893 | 6.963259 | 8.774956 | 68.08474 | 0.306202 | 0.09858312 | 487.5091 | 1 | 0 | 0 |  | Fe-Cr-Ni-V-Si | 568.9745 | 270.2432 | 395.6823 | 146.7368
671 | 671 | 9.836906 | 33.5815 | 41.35774 | 6.978883 | 8.244979 | 70.87462 | 0.2993353 | 0.09208465 | 453.5687 | 1 | 0 | 0 |  | Fe-Cr-Ni-V-Si | 607.2164 | 267.0541 | 426.2774 | 137.7079
672 | 672 | 15.07238 | 36.08496 | 33.94792 | 7.856254 | 7.038487 | 73.76313 | 0.2938123 | 0.08582371 | 421.5078 | 1 | 0 | 0 |  | Fe-Cr-Ni-V-Si | 611.4979 | 233.7123 | 446.6127 | 138.538
673 | 673 | 20.35414 | 37.90119 | 27.02394 | 8.79455 | 5.926171 | 76.31765 | 0.2891654 | 0.08081074 | 396.4425 | 1 | 0 | 0 |  | Fe-Cr-Ni-V-Si | 570.3596 | 189.5554 | 459.5292 | 140.365
674 | 674 | 26.89707 | 38.06437 | 20.35521 | 9.813791 | 4.86956 | 78.29542 | 0.2860698 | 0.07964448 | 397.7309 | 0 | 0 | 0 |  | Fe-Cr-Ni-V-Si | 533.0458 | 166.5032 | 484.978 | 156.3238
675 | 675 | 35.25048 | 36.79789 | 13.4732 | 10.71805 | 3.760378 | 80.05426 | 0.2838389 | 0.07516002 | 372.1492 | 0 | 0 | 0 |  | Fe-Cr-Ni-V-Si | 500.422 | 139.5477 | 511.0279 | 160.9016
676 | 676 | 46.506 | 31.49027 | 7.776651 | 11.56936 | 2.657716 | 80.56506 | 0.2850692 | 0.07278951 | 358.4105 | 0 | 0 | 0 |  | Fe-Cr-Ni-V-Si | 459.6817 | 131.934 | 522.5315 | 176.0811
677 | 677 | 59.63847 | 22.40524 | 4.398959 | 11.45262 | 2.104718 | 79.06296 | 0.2903972 | 0.07237135 | 351.1692 | 0 | 0 | 0 |  | Fe-Cr-Ni-V-Si | 414.6929 | 118.3471 | 491.398 | 183.0346
678 | 678 | 6.370506 | 36.57585 | 46.87164 | 4.842443 | 5.339554 | 77.64676 | 0.2892096 | 0.08137549 | 407.6079 | 1 | 0 | 0 |  | Fe-Cr-Ni-V-Si | 438.0407 | 217.9401 | 463.3271 | 126.3994
679 | 679 | 9.62046 | 40.80443 | 39.32418 | 4.875231 | 5.375708 | 79.2379 | 0.2844183 | 0.08033538 | 404.5559 | 1 | 0 | 0 |  | Fe-Cr-Ni-V-Si | 491.1523 | 217.1752 | 488.0459 | 122.4868
680 | 680 | 13.91931 | 43.86289 | 31.51162 | 5.86 | 4.846177 | 81.2091 | 0.2799772 | 0.07935532 | 404.8356 | 1 | 0 | 0 |  | Fe-Cr-Ni-V-Si | 511.4925 | 199.0716 | 517.6555 | 130.5878
681 | 681 | 19.26593 | 44.84355 | 24.75018 | 6.834194 | 4.306155 | 82.52304 | 0.2774035 | 0.07650788 | 388.1217 | 0 | 0 | 0 |  | Fe-Cr-Ni-V-Si | 487.2862 | 167.2533 | 528.6227 | 140.8121
682 | 682 | 26.58753 | 44.55748 | 17.8853 | 7.760681 | 3.209013 | 84.66332 | 0.2743574 | 0.07069672 | 352.1871 | 0 | 0 | 0 |  | Fe-Cr-Ni-V-Si | 448.0354 | 156.9804 | 549.5342 | 159.4786
683 | 683 | 33.92677 | 42.44545 | 12.25811 | 8.703761 | 2.665906 | 85.01006 | 0.2744752 | 0.06831412 | 336.2166 | 0 | 0 | 0 |  | Fe-Cr-Ni-V-Si | 440.1929 | 147.0595 | 545.9366 | 166.2212
684 | 684 | 44.68523 | 36.76624 | 6.553677 | 10.42702 | 1.567831 | 85.10573 | 0.276746 | 0.06577915 | 319.5319 | 0 | 0 | 0 |  | Fe-Cr-Ni-V-Si | 390.0609 | 130.7773 | 537.5994 | 175.0891
685 | 685 | 9.479589 | 49.03284 | 35.42707 | 2.882306 | 3.178195 | 87.57995 | 0.269398 | 0.06862682 | 343.2393 | 0 | 0 | 0 |  | Fe-Cr-Ni-V-Si | 377.8063 | 153.239 | 572.786 | 125.7439
686 | 686 | 13.77739 | 51.30942 | 27.84851 | 3.866834 | 3.197844 | 88.13641 | 0.2670933 | 0.06969838 | 352.712 | 0 | 0 | 0 |  | Fe-Cr-Ni-V-Si | 413.9079 | 149.7987 | 618.9131 | 137.5785
687 | 687 | 19.06956 | 52.27742 | 21.15729 | 4.831813 | 2.663916 | 89.50546 | 0.2645278 | 0.06556377 | 325.186 | 0 | 0 | 0 |  | Fe-Cr-Ni-V-Si | 395.5081 | 149.1019 | 639.6925 | 158.6147
688 | 688 | 24.60051 | 52.77912 | 14.61497 | 5.85382 | 2.151585 | 90.64947 | 0.2624894 | 0.06280461 | 308.5624 | 0 | 0 | 0 |  | Fe-Cr-Ni-V-Si | 395.5357 | 147.5974 | 644.2291 | 177.4763
689 | 689 | 31.82356 | 49.38188 | 8.919814 | 7.740863 | 2.133879 | 88.96411 | 0.2659352 | 0.06240984 | 301.6555 | 0 | 0 | 0 |  | Fe-Cr-Ni-V-Si | 400.1266 | 148.163 | 587.8618 | 182.6062
690 | 690 | 6.692518 | 41.12478 | 16.88259 | 3.662795 | 31.63732 | 47.53351 | 0.3325119 | 0.08229394 | 242.4136 | 0 | 0 | 0 |  | Fe-Cr-Ni-V-Si | 746.4306 | 369.987 | 296.521 | 574.0223
691 | 691 | 6.447495 | 46.82262 | 14.90912 | 5.881159 | 25.9396 | 53.32134 | 0.3199546 | 0.07825822 | 254.5781 | 0 | 0 | 0 |  | Fe-Cr-Ni-V-Si | 798.3208 | 323.9751 | 402.726 | 471.3539
692 | 692 | 5.065821 | 51.88151 | 13.31153 | 8.086485 | 21.65465 | 58.37057 | 0.3096684 | 0.07359049 | 254.5702 | 0 | 0 | 0 |  | Fe-Cr-Ni-V-Si | 803.3808 | 291.3264 | 479.586 | 398.3121
693 | 693 | 4.837168 | 55.16928 | 11.43963 | 12.13377 | 16.42015 | 64.36871 | 0.2993808 | 0.07084372 | 267.3844 | 0 | 0 | 0 |  | Fe-Cr-Ni-V-Si | 758.3884 | 254.0187 | 527.0821 | 282.5595
694 | 694 | 3.591223 | 59.07001 | 8.807596 | 15.28696 | 13.24421 | 68.82831 | 0.2916592 | 0.06635318 | 258.8681 | 0 | 0 | 0 |  | Fe-Cr-Ni-V-Si | 712.0478 | 246.1684 | 574.9897 | 258.1777
695 | 695 | 8.118313 | 26.45477 | 27.02131 | 3.702608 | 34.703 | 41.90765 | 0.3487797 | 0.1022686 | 302.062 | 0 | 0 | 0 |  | Fe-Cr-Ni-V-Si | 716.4577 | 378.6748 | 150.7363 | 608.2553
696 | 696 | 9.127051 | 32.77678 | 23.29805 | 5.946677 | 28.85144 | 47.3708 | 0.3360513 | 0.09517909 | 309.6583 | 0 | 0 | 0 |  | Fe-Cr-Ni-V-Si | 773.4374 | 349.0958 | 264.7131 | 528.1815
697 | 697 | 9.98675 | 37.19241 | 20.99387 | 7.970841 | 23.85614 | 52.48349 | 0.3253114 | 0.09153577 | 326.2464 | 1 | 0 | 0 |  | Fe-Cr-Ni-V-Si | 802.3824 | 311.7775 | 345.5467 | 420.1049
698 | 698 | 9.822312 | 41.15251 | 18.06717 | 11.19942 | 19.75859 | 56.9947 | 0.3165998 | 0.08531575 | 319.5416 | 0 | 0 | 0 |  | Fe-Cr-Ni-V-Si | 798.7803 | 278.1646 | 392.5207 | 315.0259
699 | 699 | 10.75919 | 44.52125 | 13.82191 | 15.26642 | 15.63122 | 61.78317 | 0.3081798 | 0.07969022 | 313.7343 | 0 | 0 | 0 |  | Fe-Cr-Ni-V-Si | 771.282 | 243.9232 | 413.9286 | 232.8592
700 | 700 | 9.367075 | 47.96636 | 11.0763 | 19.22465 | 12.36561 | 65.93328 | 0.3013113 | 0.07491147 | 305.8949 | 0 | 0 | 0 |  | Fe-Cr-Ni-V-Si | 722.7953 | 221.5736 | 421.1833 | 220.4368
701 | 701 | 8.119543 | 49.6777 | 8.534338 | 24.33511 | 9.333313 | 69.28676 | 0.2969262 | 0.07117173 | 299.4003 | 0 | 0 | 0 |  | Fe-Cr-Ni-V-Si | 656.1036 | 193.0859 | 418.1362 | 231.9948
702 | 702 | 5.366149 | 14.98836 | 40.89206 | 3.671097 | 35.08233 | 38.79659 | 0.3593842 | 0.1204296 | 363.1166 | 0 | 0 | 0 |  | Fe-Cr-Ni-V-Si | 698.6295 | 387.1979 | 64.41591 | 607.6782
703 | 703 | 10.24878 | 19.08412 | 36.35666 | 4.674271 | 29.63617 | 43.53742 | 0.3482356 | 0.118775 | 405.4887 | 1 | 0 | 0 |  | Fe-Cr-Ni-V-Si | 745.6801 | 364.6395 | 136.3056 | 538.2449
704 | 704 | 12.52127 | 24.48149 | 31.58624 | 6.852856 | 24.55814 | 48.75289 | 0.336654 | 0.1107555 | 411.1232 | 1 | 0 | 0 |  | Fe-Cr-Ni-V-Si | 784.761 | 331.5566 | 240.9839 | 423.2833
705 | 705 | 14.51783 | 28.15986 | 26.7041 | 9.931957 | 20.68625 | 52.88214 | 0.3283351 | 0.1037356 | 405.8015 | 1 | 0 | 0 |  | Fe-Cr-Ni-V-Si | 813.7886 | 293.4745 | 311.3647 | 320.0197
706 | 706 | 15.59129 | 31.26559 | 21.43018 | 14.22177 | 17.49117 | 56.26189 | 0.322113 | 0.09494571 | 378.7181 | 0 | 0 | 0 |  | Fe-Cr-Ni-V-Si | 791.0913 | 261.3844 | 321.8404 | 238.6288
707 | 707 | 16.44081 | 33.89433 | 17.28071 | 18.21026 | 14.17388 | 59.9876 | 0.3158006 | 0.08892122 | 367.3579 | 0 | 0 | 0 |  | Fe-Cr-Ni-V-Si | 736.0186 | 232.7016 | 341.5015 | 218.3892
708 | 708 | 14.9852 | 36.48952 | 13.32754 | 24.18348 | 11.01425 | 63.23672 | 0.3111073 | 0.08273824 | 349.7557 | 0 | 0 | 0 |  | Fe-Cr-Ni-V-Si | 680.9476 | 210.4622 | 348.0547 | 232.9104
709 | 709 | 13.64839 | 38.12174 | 9.563754 | 30.08639 | 8.579732 | 65.45081 | 0.3085195 | 0.07781665 | 332.3107 | 0 | 0 | 0 |  | Fe-Cr-Ni-V-Si | 619.0865 | 193.2598 | 353.4099 | 260.3512
710 | 710 | 10.15483 | 38.86888 | 7.115734 | 37.0514 | 6.809163 | 66.14468 | 0.3089942 | 0.07329393 | 309.307 | 0 | 0 | 0 |  | Fe-Cr-Ni-V-Si | 549.4868 | 207.6713 | 327.5766 | 298.9402
711 | 711 | 7.536465 | 11.69463 | 50.16933 | 3.437238 | 27.16234 | 43.48215 | 0.3513287 | 0.1281104 | 459.083 | 0 | 0 | 0 |  | Fe-Cr-Ni-V-Si | 715.6146 | 359.4465 | 76.40672 | 494.6707
712 | 712 | 12.40704 | 15.01695 | 44.33896 | 4.526893 | 23.71015 | 47.27401 | 0.3428644 | 0.1220697 | 465.8266 | 0 | 0 | 0 |  | Fe-Cr-Ni-V-Si | 749.7469 | 339.084 | 157.9929 | 421.7407
713 | 713 | 16.99874 | 18.08751 | 37.0105 | 7.7528 | 20.15046 | 51.07449 | 0.335154 | 0.1157115 | 466.603 | 1 | 0 | 0 |  | Fe-Cr-Ni-V-Si | 771.1426 | 307.897 | 225.0071 | 333.3745
714 | 714 | 20.0773 | 20.89201 | 31.03378 | 10.77279 | 17.22411 | 54.45015 | 0.3286478 | 0.1107034 | 467.1539 | 1 | 0 | 0 |  | Fe-Cr-Ni-V-Si | 781.9464 | 274.1566 | 271.6429 | 252.6445
715 | 715 | 22.13715 | 22.78019 | 24.49268 | 15.94157 | 14.64841 | 56.88077 | 0.3247218 | 0.1022748 | 435.3841 | 0 | 0 | 0 |  | Fe-Cr-Ni-V-Si | 745.209 | 236.6968 | 281.7426 | 236.1604
716 | 716 | 21.84747 | 25.69384 | 19.33775 | 20.9773 | 12.14365 | 59.59109 | 0.3202662 | 0.09469522 | 408.0626 | 0 | 0 | 0 |  | Fe-Cr-Ni-V-Si | 694.0643 | 220.4467 | 301.0589 | 239.3716
717 | 717 | 20.6693 | 27.79692 | 14.48347 | 27.23318 | 9.817128 | 61.62171 | 0.3176528 | 0.08772371 | 378.4725 | 0 | 0 | 0 |  | Fe-Cr-Ni-V-Si | 637.3991 | 199.3157 | 329.6078 | 268.4669
718 | 718 | 18.87207 | 28.94001 | 10.5015 | 34.42876 | 7.257654 | 63.48463 | 0.3161214 | 0.08316161 | 363.843 | 0 | 0 | 0 |  | Fe-Cr-Ni-V-Si | 568.8939 | 194.3853 | 322.7254 | 264.9273
719 | 719 | 13.46339 | 29.24834 | 7.07559 | 44.00616 | 6.20652 | 62.25694 | 0.3200913 | 0.07592526 | 313.3364 | 0 | 0 | 0 |  | Fe-Cr-Ni-V-Si | 489.6899 | 220.2521 | 272.0078125 | 325.8854
720 | 720 | 10.70343 | 8.858095 | 56.2511 | 3.254419 | 20.93296 | 48.12738 | 0.3441114 | 0.1266388 | 505.6928 | 1 | 0 | 0 |  | Fe-Cr-Ni-V-Si | 675.0106 | 318.6146 | 82.88803 | 381.7911
721 | 721 | 16.57716 | 11.02433 | 48.53836 | 5.400377 | 18.45977 | 51.09876 | 0.3380103 | 0.1208807 | 501.7587 | 1 | 0 | 0 |  | Fe-Cr-Ni-V-Si | 713.4636 | 299.3195 | 157.3553 | 311.2277
722 | 722 | 22.16158 | 13.03162 | 40.45752 | 8.511555 | 15.83774 | 54.16618 | 0.3322014 | 0.1153432 | 497.4323 | 1 | 0 | 0 |  | Fe-Cr-Ni-V-Si | 724.6178 | 278.1293 | 219.1739 | 243.577
723 | 723 | 25.14844 | 14.90001 | 33.64222 | 12.51242 | 13.79691 | 56.36458 | 0.3283744 | 0.1110658 | 491.5208 | 0 | 0 | 0 |  | Fe-Cr-Ni-V-Si | 707.2087 | 253.6145 | 251.7921 | 221.8979
724 | 724 | 27.0769 | 16.80652 | 27.27431 | 17.49478 | 11.34749 | 58.89424 | 0.3244639 | 0.1045686 | 471.9746 | 0 | 0 | 0 |  | Fe-Cr-Ni-V-Si | 645.9606 | 220.1849 | 285.096 | 224.693
725 | 725 | 27.99702 | 18.76785 | 21.18764 | 22.47328 | 9.574213 | 60.63527 | 0.3218628 | 0.09811904 | 443.9418 | 0 | 0 | 0 |  | Fe-Cr-Ni-V-Si | 619.9746 | 204.054 | 332.9663 | 236.057
726 | 726 | 26.61121 | 20.64683 | 15.15078 | 30.34216 | 7.249016 | 62.28467 | 0.3203344 | 0.09142788 | 414.4004 | 0 | 0 | 0 |  | Fe-Cr-Ni-V-Si | 577.3528 | 185.4772 | 354.2967 | 265.6317
727 | 727 | 24.37006 | 20.6269 | 10.47888 | 38.3963 | 6.127861 | 61.59921 | 0.3230785 | 0.0864388 | 380.4643 | 0 | 0 | 0 |  | Fe-Cr-Ni-V-Si | 531.8771 | 200.1177 | 311.0335 | 303.1175
728 | 728 | 17.6681 | 20.56222 | 6.96401 | 50.36302 | 4.442651 | 60.42044 | 0.327735 | 0.07859513 | 327.2148 | 0 | 0 | 0 |  | Fe-Cr-Ni-V-Si | 407.7007 | 208.7534 | 246.5321 | 376.4305
729 | 729 | 15.84058 | 7.374136 | 59.46361 | 3.096251 | 14.22543 | 55.06005 | 0.3334684 | 0.1161064 | 510.3987 | 1 | 0 | 0 |  | Fe-Cr-Ni-V-Si | 506.5845 | 243.4651 | 132.7417 | 267.376
730 | 730 | 23.4287 | 8.30977 | 49.25116 | 6.105933 | 12.90444 | 56.71164 | 0.3302467 | 0.1131542 | 507.4805 | 1 | 0 | 0 |  | Fe-Cr-Ni-V-Si | 545.1682 | 237.7383 | 188.16 | 221.6637
731 | 731 | 28.73374 | 9.260435 | 41.81764 | 9.07263 | 11.11555 | 58.8875 | 0.3266056 | 0.1084498 | 496.0881 | 1 | 0 | 0 |  | Fe-Cr-Ni-V-Si | 556.4847 | 217.4291 | 252.4951 | 215.1366
732 | 732 | 31.23839 | 11.42598 | 34.00689 | 13.22957 | 10.09916 | 60.0465 | 0.3243537 | 0.104934 | 483.434 | 1 | 0 | 0 |  | Fe-Cr-Ni-V-Si | 566.7939 | 205.7467 | 304.1216 | 221.1495
733 | 733 | 33.01641 | 12.29589 | 27.76247 | 18.06978 | 8.855454 | 60.87175 | 0.3234933 | 0.1023701 | 475.8499 | 0 | 0 | 0 |  | Fe-Cr-Ni-V-Si | 566.6308 | 189.2059 | 344.6812 | 223.9293
734 | 734 | 33.58762 | 14.12263 | 20.49879 | 24.70753 | 7.083423 | 62.22233 | 0.3219455 | 0.09797187 | 459.8137 | 0 | 0 | 0 |  | Fe-Cr-Ni-V-Si | 555.3079 | 175.8213 | 371.7806 | 265.0421
735 | 735 | 32.66267 | 15.20519 | 14.87689 | 31.77989 | 5.475362 | 62.91416 | 0.3219676 | 0.09296296 | 433.9843 | 0 | 0 | 0 |  | Fe-Cr-Ni-V-Si | 539.4741 | 165.8978 | 365.3991 | 291.3758
736 | 736 | 28.66329 | 15.39622 | 9.270027 | 42.23514 | 4.435321 | 61.42874 | 0.3262991 | 0.08712934 | 389.2161 | 0 | 0 | 0 |  | Fe-Cr-Ni-V-Si | 462.992 | 191.8962 | 302.9908 | 333.1505
737 | 737 | 20.78607 | 15.27848 | 5.749459 | 54.88495 | 3.301051 | 59.2326 | 0.3325313 | 0.07898306 | 327.1984 | 0 | 0 | 0 |  | Fe-Cr-Ni-V-Si | 348.5665 | 188.6185 | 206.5229 | 394.2295
738 | 738 | 22.46961 | 6.973396 | 58.4814 | 2.927988 | 9.147605 | 62.10535 | 0.3231373 | 0.09904171 | 451.4413 | 1 | 0 | 0 |  | Fe-Cr-Ni-V-Si | 363.0981 | 144.2236 | 189.3128 | 195.9802
739 | 739 | 30.03216 | 6.990314 | 48.47695 | 5.870183 | 8.630398 | 62.49374 | 0.3222279 | 0.09889579 | 455.618 | 1 | 0 | 0 |  | Fe-Cr-Ni-V-Si | 411.7867 | 146.7421 | 254.7173 | 192.3168
740 | 740 | 35.44219 | 6.999624 | 40.63941 | 8.817003 | 8.101775 | 62.76636 | 0.3217619 | 0.09876805 | 459.1773 | 1 | 0 | 0 |  | Fe-Cr-Ni-V-Si | 460.4023 | 150.1965 | 299.7749 | 193.6189
741 | 741 | 38.18053 | 7.899498 | 33.44251 | 13.54376 | 6.9337 | 63.64568 | 0.3207325 | 0.09825107 | 466.3819 | 1 | 0 | 0 |  | Fe-Cr-Ni-V-Si | 485.369 | 151.0473 | 356.5945 | 216.5198
742 | 742 | 40.22507 | 8.870046 | 26.70317 | 18.34589 | 5.855827 | 64.35896 | 0.3199946 | 0.09690519 | 465.9144 | 1 | 0 | 0 |  | Fe-Cr-Ni-V-Si | 502.4083 | 149.4248 | 391.5337 | 228.8319
743 | 743 | 40.61559 | 9.951287 | 20.2218 | 24.37368 | 4.837645 | 64.57428 | 0.3202913 | 0.09546779 | 461.5529 | 0 | 0 | 0 |  | Fe-Cr-Ni-V-Si | 509.6683 | 149.501 | 393.372 | 265.2019
744 | 744 | 39.58229 | 10.95625 | 13.49331 | 32.20216 | 3.765993 | 64.24651 | 0.3218467 | 0.09286707 | 445.9863 | 0 | 0 | 0 |  | Fe-Cr-Ni-V-Si | 495.0373 | 147.5157 | 375.9337 | 292.8751
745 | 745 | 34.34223 | 11.99029 | 7.896138 | 43.07279 | 2.698552 | 62.83952 | 0.3258366 | 0.08834916 | 410.6224 | 0 | 0 | 0 |  | Fe-Cr-Ni-V-Si | 421.1951 | 174.5055 | 316.1624 | 347.8335
746 | 746 | 24.89671 | 12.09387 | 4.551057 | 56.28087 | 2.177491 | 59.55127 | 0.333589 | 0.08023454 | 339.9294 | 0 | 0 | 0 |  | Fe-Cr-Ni-V-Si | 339.7474 | 188.1127 | 206.0593 | 415.5144
747 | 747 | 38.42048 | 4.833939 | 45.84042 | 5.683085 | 5.222078 | 67.68843 | 0.3158642 | 0.08214634 | 370.5582 | 1 | 1 | 1 | 370.5582 | Fe-Cr-Ni-V-Si | 333.4884 | 92.86784 | 298.5967 | 174.6681 | 333.4884 | 92.86784 | 298.5967 | 174.6681
748 | 748 | 42.85041 | 4.865318 | 38.44833 | 8.579965 | 5.255977 | 66.97529 | 0.3167091 | 0.08622418 | 398.1543 | 1 | 1 | 1 | 398.1543 | Fe-Cr-Ni-V-Si | 413.6049 | 104.1448 | 361.6377 | 209.0881 | 413.6049 | 104.1448 | 361.6377 | 209.0881
749 | 749 | 46.12117 | 5.855567 | 30.8492 | 12.42976 | 4.744303 | 67.16822 | 0.3162622 | 0.08840587 | 418.4955 | 1 | 0 | 0 |  | Fe-Cr-Ni-V-Si | 450.6848 | 102.9519 | 412.4262 | 234.753
750 | 750 | 47.32691 | 6.854311 | 24.31961 | 17.26792 | 4.231243 | 66.94018 | 0.3168124 | 0.09066783 | 437.9043 | 0 | 0 | 0 |  | Fe-Cr-Ni-V-Si | 463.7744 | 115.0389 | 441.9209 | 260.1351
751 | 751 | 47.32499 | 7.83318 | 17.68627 | 23.98225 | 3.173304 | 66.95352 | 0.3176384 | 0.09143003 | 449.6868 | 0 | 0 | 0 |  | Fe-Cr-Ni-V-Si | 470.6778 | 128.3187 | 430.1394 | 289.0321
752 | 752 | 45.43292 | 8.853497 | 12.21612 | 30.84069 | 2.656774 | 65.95878 | 0.319914 | 0.09152416 | 448.7567 | 0 | 0 | 0 |  | Fe-Cr-Ni-V-Si | 471.8574 | 141.6812 | 393.305 | 322.494
753 | 753 | 39.8826 | 10.74886 | 6.618953 | 41.16614 | 1.583446 | 64.94224 | 0.3228787 | 0.08892684 | 429.5706 | 0 | 0 | 0 |  | Fe-Cr-Ni-V-Si | 402.3417 | 164.1418 | 318.8751 | 366.9928
754 | 754 | 51.20079 | 2.86021 | 34.44252 | 8.406613 | 3.08987 | 70.56103 | 0.3125163 | 0.07592786 | 344.6118 | 1 | 1 | 1 | 344.6118 | Fe-Cr-Ni-V-Si | 359.8367 | 91.19974 | 388.283 | 212.124 | 359.8367 | 91.19974 | 388.283 | 212.124
755 | 755 | 53.6764 | 3.844237 | 27.12429 | 12.24039 | 3.114681 | 69.72487 | 0.3133659 | 0.08192412 | 386.8507 | 1 | 1 | 1 | 386.8507 | Fe-Cr-Ni-V-Si | 421.0344 | 96.01796 | 429.5422 | 236.9845 | 421.0344 | 96.01796 | 429.5422 | 236.9845
756 | 756 | 54.88857 | 4.8211 | 20.68225 | 17.00397 | 2.604104 | 69.47683 | 0.313932 | 0.08556592 | 416.7702 | 0 | 0 | 0 |  | Fe-Cr-Ni-V-Si | 436.1855 | 106.0263 | 438.9816 | 257.5334
757 | 757 | 55.64789 | 5.865353 | 14.34678 | 22.02787 | 2.112103 | 69.11569 | 0.3147032 | 0.08733737 | 431.8809 | 0 | 0 | 0 |  | Fe-Cr-Ni-V-Si | 441.8294 | 122.4034 | 424.0832 | 276.3246
758 | 758 | 52.50254 | 7.821145 | 8.829549 | 28.73448 | 2.112285 | 67.51453 | 0.3172712 | 0.08969981 | 444.0317 | 0 | 0 | 0 |  | Fe-Cr-Ni-V-Si | 456.2724 | 133.8303 | 390.4319 | 311.3306
759 | 759 | 6.743649 | 3.767179 | 17.01157 | 40.59857 | 31.87903 | 33.82802 | 0.377849 | 0.07944478 | 157.6254 | 0 | 0 | 0 |  | Fe-Cr-Ni-V-Si | 602.0588 | 367.0321 | 39.66177 | 572.7914
760 | 760 | 6.501316 | 6.05301 | 15.03357 | 46.25597 | 26.15614 | 36.90194 | 0.3716559 | 0.07590194 | 166.3896 | 0 | 0 | 0 |  | Fe-Cr-Ni-V-Si | 579.5418 | 343.9682 | 31.79161 | 491.335
761 | 761 | 5.111043 | 8.327558 | 13.43036 | 51.28308 | 21.84795 | 39.4885 | 0.3667629 | 0.07128339 | 165.1455 | 0 | 0 | 0 |  | Fe-Cr-Ni-V-Si | 542.202 | 326.1041 | 72.89962 | 457.3822
762 | 762 | 4.879506 | 12.49334 | 11.53976 | 54.52352 | 16.56388 | 43.96947 | 0.3577893 | 0.06969361 | 184.4411 | 0 | 0 | 0 |  | Fe-Cr-Ni-V-Si | 494.3076 | 289.9649 | 91.42469 | 410.7343
763 | 763 | 3.623162 | 15.74217 | 8.885928 | 58.38674 | 13.362 | 46.84956 | 0.3524132 | 0.06438928 | 175.6547 | 0 | 0 | 0 |  | Fe-Cr-Ni-V-Si | 445.38 | 274.479 | 95.7926 | 432.6293
764 | 764 | 8.155819 | 3.796712 | 27.14615 | 26.03799 | 34.86333 | 33.897 | 0.3759297 | 0.1016845 | 239.3107 | 0 | 0 | 0 |  | Fe-Cr-Ni-V-Si | 660.5016 | 372.0312 | 22.52167 | 569.5201
765 | 765 | 9.176755 | 6.102829 | 23.42493 | 32.28693 | 29.00856 | 37.02785 | 0.3694444 | 0.09562274 | 244.6726 | 0 | 0 | 0 |  | Fe-Cr-Ni-V-Si | 644.0277 | 360.331 | 39.37446 | 502.2368
766 | 766 | 10.04595 | 8.184066 | 21.11831 | 36.65412 | 23.99755 | 40.22868 | 0.3631008 | 0.09274857 | 260.2566 | 0 | 0 | 0 |  | Fe-Cr-Ni-V-Si | 628.6457 | 331.2226 | 82.36911 | 447.2267
767 | 767 | 9.881876 | 11.50057 | 18.17673 | 40.56241 | 19.87841 | 43.52575 | 0.3564756 | 0.08698089 | 259.4969 | 0 | 0 | 0 |  | Fe-Cr-Ni-V-Si | 596.9564 | 309.4177 | 138.4338 | 400.7632
768 | 768 | 10.82271 | 15.67443 | 13.90351 | 43.87584 | 15.7235 | 47.63749 | 0.3482458 | 0.08162938 | 261.609 | 0 | 0 | 0 |  | Fe-Cr-Ni-V-Si | 557.4893 | 275.4306 | 174.5186 | 358.8322
769 | 769 | 9.421231 | 19.73605 | 11.14034 | 47.26528 | 12.4371 | 51.20183 | 0.341516 | 0.0766612 | 257.9357 | 0 | 0 | 0 |  | Fe-Cr-Ni-V-Si | 513.2554 | 268.032 | 174.6784 | 353.7469
770 | 770 | 8.160652 | 24.96461 | 8.577547 | 48.91663 | 9.380567 | 55.5896 | 0.3329674 | 0.07250325 | 259.0019 | 0 | 0 | 0 |  | Fe-Cr-Ni-V-Si | 480.603 | 243.162 | 216.8131 | 351.4512
771 | 771 | 5.378411 | 3.755652 | 40.9855 | 14.71794 | 35.16249 | 34.79974 | 0.3729701 | 0.1212928 | 328.705 | 0 | 0 | 0 |  | Fe-Cr-Ni-V-Si | 665.9867 | 373.4798 | 9.557142 | 586.8955
772 | 772 | 10.27861 | 4.784919 | 36.4625 | 18.75151 | 29.72245 | 37.97652 | 0.3662903 | 0.1198806 | 361.0602 | 0 | 0 | 0 |  | Fe-Cr-Ni-V-Si | 685.7672 | 354.7136 | 32.5636 | 518.9914
773 | 773 | 12.56584 | 7.019606 | 31.69866 | 24.07036 | 24.64554 | 41.35143 | 0.3595841 | 0.1125142 | 363.6795 | 1 | 0 | 0 |  | Fe-Cr-Ni-V-Si | 673.7253 | 337.2278 | 74.2109375 | 436.5016
774 | 774 | 14.57109 | 10.17474 | 26.80206 | 27.68998 | 20.76213 | 44.72013 | 0.3526622 | 0.1062845 | 364.8656 | 0 | 0 | 0 |  | Fe-Cr-Ni-V-Si | 649.9011 | 311.2451 | 134.0075 | 377.4171
775 | 775 | 15.64443 | 14.56565 | 21.50322 | 30.73592 | 17.55079 | 48.24218 | 0.3452276 | 0.09754769 | 347.8217 | 0 | 0 | 0 |  | Fe-Cr-Ni-V-Si | 653.595 | 289.735 | 194.9016 | 337.7491
776 | 776 | 16.49201 | 18.6451 | 17.33452 | 33.31035 | 14.21802 | 52.18827 | 0.3374577 | 0.09157667 | 344.1749 | 0 | 0 | 0 |  | Fe-Cr-Ni-V-Si | 630.359375 | 253.7818 | 233.0006 | 315.2154
777 | 777 | 15.02116 | 24.74333 | 13.35953 | 35.83529 | 11.04069 | 56.85846 | 0.3281771 | 0.08469727 | 334.0924 | 0 | 0 | 0 |  | Fe-Cr-Ni-V-Si | 588.6809 | 235.9215 | 282.1635 | 300.0741
778 | 778 | 13.66894 | 30.75541 | 9.578152 | 37.40485 | 8.592649 | 61.26147 | 0.3194063 | 0.07886481 | 322.6983 | 0 | 0 | 0 |  | Fe-Cr-Ni-V-Si | 565.2152 | 219.3417 | 305.9694 | 292.3191
779 | 779 | 10.15699 | 37.82643 | 7.11725 | 38.08872 | 6.810614 | 65.53277 | 0.310551 | 0.07338843 | 307.7609 | 0 | 0 | 0 |  | Fe-Cr-Ni-V-Si | 534.1791 | 205.3126 | 321.1022 | 294.3736
780 | 780 | 7.548998 | 3.514224 | 50.25276 | 11.47651 | 27.20751 | 40.11178 | 0.3620144 | 0.1310184 | 441.7515 | 0 | 0 | 0 |  | Fe-Cr-Ni-V-Si | 683.0064 | 355.9136 | 11.65463 | 474.2832
781 | 781 | 12.43326 | 4.630363 | 44.43265 | 14.74349 | 23.76024 | 42.72557 | 0.3568056 | 0.125716 | 446.9741 | 0 | 0 | 0 |  | Fe-Cr-Ni-V-Si | 700.0977 | 330.4242 | 73.84042 | 432.5598
782 | 782 | 17.03389 | 7.929646 | 37.08702 | 17.75733 | 20.19212 | 46.33389 | 0.3491581 | 0.1187695 | 448.4865 | 0 | 0 | 0 |  | Fe-Cr-Ni-V-Si | 695.1655 | 307.0905 | 125.3001 | 351.554
783 | 783 | 20.11768 | 11.01791 | 31.09619 | 20.50947 | 17.25875 | 49.58696 | 0.3425621 | 0.1131517 | 448.2973 | 1 | 0 | 0 |  | Fe-Cr-Ni-V-Si | 689.7088 | 279.4274 | 181.2901 | 298.462
784 | 784 | 22.16641 | 16.29307 | 24.52505 | 22.3477 | 14.66777 | 53.53439 | 0.334024 | 0.1040991 | 426.8031 | 0 | 0 | 0 |  | Fe-Cr-Ni-V-Si | 671.6728 | 254.5228 | 232.0913 | 284.2033
785 | 785 | 21.86646 | 21.43014 | 19.35455 | 25.19464 | 12.15421 | 57.28925 | 0.3264825 | 0.09590714 | 403.89 | 0 | 0 | 0 |  | Fe-Cr-Ni-V-Si | 651.551 | 224.8355 | 277.4862 | 261.3183
786 | 786 | 20.6693 | 27.79692 | 14.48347 | 27.23318 | 9.817128 | 61.62171 | 0.3176528 | 0.08800101 | 380.7485 | 0 | 0 | 0 |  | Fe-Cr-Ni-V-Si | 641.7592 | 195.654 | 333.2383 | 255.4387
787 | 787 | 18.84836 | 35.0973 | 10.48831 | 28.31748 | 7.248538 | 67.1286 | 0.3068494 | 0.08135747 | 365.9034 | 0 | 0 | 0 |  | Fe-Cr-Ni-V-Si | 613.9183 | 172.2033 | 355.1964 | 245.2459
788 | 788 | 13.42074 | 44.77482 | 7.053177 | 28.56441 | 6.18686 | 71.54846 | 0.2966947 | 0.07363504 | 331.186 | 0 | 0 | 0 |  | Fe-Cr-Ni-V-Si | 613.8059 | 169.1733 | 407.7165 | 249.0439
789 | 789 | 10.71546 | 3.32552 | 56.31433 | 8.688204 | 20.95649 | 45.53092 | 0.351821 | 0.1305274 | 505.7925 | 0 | 0 | 0 |  | Fe-Cr-Ni-V-Si | 654.0092 | 315.1371 | 54.37299 | 395.6669
790 | 790 | 16.59572 | 5.518335 | 48.59268 | 10.81284 | 18.48043 | 48.39388 | 0.3458249 | 0.1245476 | 503.4351 | 0 | 0 | 0 |  | Fe-Cr-Ni-V-Si | 680.5978 | 293.9709 | 108.6069 | 323.8757
791 | 791 | 22.18112 | 8.695406 | 40.49319 | 12.77859 | 15.8517 | 51.92793 | 0.3384755 | 0.1179599 | 498.887 | 0 | 0 | 0 |  | Fe-Cr-Ni-V-Si | 689.5925 | 269.1754 | 186.8557 | 269.1888
792 | 792 | 25.1593 | 12.77695 | 33.65675 | 14.60413 | 13.80287 | 55.22733 | 0.3314873 | 0.1119885 | 490.179 | 0 | 0 | 0 |  | Fe-Cr-Ni-V-Si | 694.1633 | 248.9492 | 239.8521 | 242.1936
793 | 793 | 27.07113 | 17.85312 | 27.2685 | 16.46217 | 11.34508 | 59.48166 | 0.3229031 | 0.1041133 | 472.2535 | 0 | 0 | 0 |  | Fe-Cr-Ni-V-Si | 655.9058 | 219.3587 | 297.0371 | 220.1376
794 | 794 | 27.97336 | 22.91909 | 21.16974 | 18.37169 | 9.566122 | 63.03925 | 0.31561 | 0.09628227 | 443.5004 | 0 | 0 | 0 |  | Fe-Cr-Ni-V-Si | 636.212 | 196.3696 | 336.8685 | 207.4924
795 | 795 | 26.55561 | 30.90555 | 15.11913 | 20.18585 | 7.233871 | 68.48045 | 0.3046748 | 0.08714718 | 411.6542 | 0 | 0 | 0 |  | Fe-Cr-Ni-V-Si | 628.5684 | 174.2776 | 395.6752 | 203.3844
796 | 796 | 24.27865 | 39.04412 | 10.43957 | 20.13278 | 6.104877 | 72.89232 | 0.2948895 | 0.07996493 | 380.1402 | 0 | 0 | 0 |  | Fe-Cr-Ni-V-Si | 622.9543 | 160.3412 | 430.8699 | 194.536
797 | 797 | 17.55827 | 51.08599 | 6.92072 | 20.01998 | 4.415034 | 79.61806 | 0.2807501 | 0.07091828 | 339.8894 | 0 | 0 | 0 |  | Fe-Cr-Ni-V-Si | 599.4189 | 146.3543 | 501.2848 | 218.449
798 | 798 | 15.85413 | 3.163047 | 59.51447 | 7.230764 | 14.23759 | 52.7516 | 0.3397726 | 0.1198552 | 519.628 | 1 | 0 | 0 |  | Fe-Cr-Ni-V-Si | 520.9529 | 240.5804 | 115.2863 | 267.7237
799 | 799 | 23.43858 | 6.234954 | 49.27192 | 8.144676 | 12.90988 | 55.54854 | 0.3333731 | 0.1145059 | 508.9591 | 1 | 0 | 0 |  | Fe-Cr-Ni-V-Si | 548.4008 | 228.0064 | 196.4751 | 235.2438
800 | 800 | 28.73374 | 9.260435 | 41.81764 | 9.07263 | 11.11555 | 58.8875 | 0.3266056 | 0.1084498 | 496.0881 | 1 | 0 | 0 |  | Fe-Cr-Ni-V-Si | 558.6967 | 220.7911 | 253.7613 | 212.0073
801 | 801 | 31.22524 | 13.49774 | 33.99257 | 11.18954 | 10.09491 | 61.26585 | 0.3211859 | 0.1042956 | 486.5775 | 1 | 0 | 0 |  | Fe-Cr-Ni-V-Si | 579.9539 | 210.3694 | 298.6677 | 199.5746
802 | 802 | 32.97529 | 18.42086 | 27.7279 | 12.03152 | 8.844427 | 64.55167 | 0.3140756 | 0.09852958 | 467.5525 | 0 | 0 | 0 |  | Fe-Cr-Ni-V-Si | 583.8442 | 201.6906 | 338.214 | 181.89
803 | 803 | 33.5122 | 25.16236 | 20.45277 | 13.80515 | 7.067518 | 69.05743 | 0.3048295 | 0.08986646 | 432.0537 | 0 | 0 | 0 |  | Fe-Cr-Ni-V-Si | 591.0162 | 179.8811 | 406.9858 | 175.2796
804 | 804 | 32.54892 | 32.32477 | 14.82508 | 14.84494 | 5.456293 | 73.80998 | 0.2952256 | 0.08318255 | 407.8729 | 0 | 0 | 0 |  | Fe-Cr-Ni-V-Si | 587.7665 | 151.4124 | 452.6553 | 173.3473
805 | 805 | 28.5031 | 42.86848 | 9.218217 | 14.99967 | 4.410532 | 79.07679 | 0.2834284 | 0.07537346 | 370.8674 | 0 | 0 | 0 |  | Fe-Cr-Ni-V-Si | 573.1786 | 152.0523 | 504.2803 | 189.7552
806 | 806 | 20.61572 | 55.56198 | 5.702341 | 14.84595 | 3.273999 | 85.38883 | 0.2697171 | 0.06605965 | 320.5425 | 0 | 0 | 0 |  | Fe-Cr-Ni-V-Si | 545.1287 | 153.2258 | 567.5918 | 207.1739
807 | 807 | 22.48778 | 2.991015 | 58.5287 | 6.837498 | 9.155004 | 59.61907 | 0.3294405 | 0.1042521 | 475.1552 | 1 | 0 | 0 |  | Fe-Cr-Ni-V-Si | 375.3899 | 133.511 | 198.5602 | 214.2403
808 | 808 | 30.03824 | 5.992911 | 48.48676 | 6.849935 | 8.632146 | 61.86849 | 0.3238047 | 0.1000475 | 460.6898 | 1 | 0 | 0 |  | Fe-Cr-Ni-V-Si | 424.4767 | 141.4423 | 254.5919 | 198.4245
809 | 809 | 35.42782 | 8.995869 | 40.62293 | 6.854889 | 8.09849 | 64.02472 | 0.3186066 | 0.09676385 | 450.829 | 1 | 0 | 0 |  | Fe-Cr-Ni-V-Si | 457.8829 | 155.6843 | 300.2155 | 172.9703
810 | 810 | 38.13471 | 13.80753 | 33.40238 | 7.730005 | 6.925379 | 67.44195 | 0.3113514 | 0.0914444 | 432.8984 | 1 | 0 | 0 |  | Fe-Cr-Ni-V-Si | 470.6185 | 137.8433 | 364.7866 | 178.8333
811 | 811 | 40.14483 | 18.6883 | 26.6499 | 8.672823 | 5.844146 | 70.77514 | 0.3043485 | 0.08762204 | 423.576 | 0 | 0 | 0 |  | Fe-Cr-Ni-V-Si | 476.663 | 136.5278 | 413.908 | 172.6094
812 | 812 | 40.49301 | 24.80313 | 20.16077 | 9.720046 | 4.823044 | 74.41095 | 0.2965831 | 0.08267115 | 405.7512 | 0 | 0 | 0 |  | Fe-Cr-Ni-V-Si | 496.6451 | 132.1267 | 458.7584 | 167.3978
813 | 813 | 39.40716 | 32.72333 | 13.43362 | 10.68656 | 3.749331 | 78.84041 | 0.2870813 | 0.07625736 | 376.4225 | 0 | 0 | 0 |  | Fe-Cr-Ni-V-Si | 491.7664 | 136.6063 | 506.574 | 162.0374
814 | 814 | 34.12097 | 43.68116 | 7.845266 | 11.67144 | 2.681166 | 84.26305 | 0.2753223 | 0.06922006 | 342.1723 | 0 | 0 | 0 |  | Fe-Cr-Ni-V-Si | 483.7018 | 153.4931 | 536.3496 | 180.4914
815 | 815 | 24.6698 | 56.92235 | 4.50958 | 11.74062 | 2.157646 | 89.64302 | 0.2627217 | 0.06183899 | 300.1632 | 0 | 0 | 0 |  | Fe-Cr-Ni-V-Si | 479.1568 | 154.1711 | 609.2178 | 202.8889
816 | 816 | 38.41295 | 5.799589 | 45.83143 | 4.734976 | 5.221054 | 68.35593 | 0.314275 | 0.0801922 | 358.9616 | 1 | 1 | 1 | 358.9616 | Fe-Cr-Ni-V-Si | 326.3542 | 96.17684 | 290.6337 | 167.9897 | 326.3542 | 96.17684 | 290.6337 | 167.9897
817 | 817 | 42.81661 | 8.750665 | 38.418 | 4.762888 | 5.251831 | 69.63334 | 0.3103567 | 0.07923293 | 357.366 | 1 | 1 | 1 | 357.366 | Fe-Cr-Ni-V-Si | 368.0541 | 102.7665 | 323.5969 | 163.074 | 368.0541 | 102.7665 | 323.5969 | 163.074
818 | 818 | 46.05736 | 12.66951 | 30.80652 | 5.728877 | 4.737739 | 71.83996 | 0.305147 | 0.07765219 | 356.5731 | 1 | 1 | 1 | 356.5731 | Fe-Cr-Ni-V-Si | 409.6412 | 105.8749 | 403.4662 | 167.3677 | 409.6412 | 105.8749 | 403.4662 | 167.3677
819 | 819 | 47.22376 | 17.58695 | 24.2666 | 6.700666 | 4.22202 | 74.3078 | 0.2993542 | 0.07593139 | 355.0951 | 1 | 0 | 0 |  | Fe-Cr-Ni-V-Si | 428.8863 | 111.3753 | 455.7007 | 171.1523
820 | 820 | 47.16577 | 24.39633 | 17.62677 | 7.648501 | 3.162627 | 78.48236 | 0.2906554 | 0.0716585 | 340.7638 | 0 | 0 | 0 |  | Fe-Cr-Ni-V-Si | 391.9112 | 109.7624 | 498.9083 | 153.1556
821 | 821 | 45.2254 | 31.33531 | 12.16032 | 8.634325 | 2.644638 | 81.58821 | 0.2834475 | 0.06928821 | 334.1028 | 0 | 0 | 0 |  | Fe-Cr-Ni-V-Si | 405.8622 | 126.8214 | 526.1794 | 159.4613
822 | 822 | 39.63127 | 41.75351 | 6.577243 | 10.46451 | 1.573468 | 86.66539 | 0.2727065 | 0.06405132 | 310.6674 | 0 | 0 | 0 |  | Fe-Cr-Ni-V-Si | 393.5095 | 135.867 | 555.3652 | 180.0995
823 | 823 | 51.14146 | 8.570688 | 34.40261 | 2.798957 | 3.08629 | 74.7312 | 0.3029356 | 0.06262849 | 261.6546 | 1 | 1 | 1 | 261.6546 | Fe-Cr-Ni-V-Si | 295.95 | 77.1718 | 320.6713 | 158.5644 | 295.95 | 77.1718 | 320.6713 | 158.5644
824 | 824 | 53.58241 | 12.47189 | 27.07679 | 3.759679 | 3.109227 | 75.9384 | 0.2990137 | 0.06524444 | 283.7585 | 1 | 1 | 1 | 283.7585 | Fe-Cr-Ni-V-Si | 346.7335 | 91.09167 | 387.9574 | 160.0008 | 346.7335 | 91.09167 | 387.9574 | 160.0008
825 | 825 | 54.74939 | 17.31195 | 20.62981 | 4.711349 | 2.597501 | 78.48382 | 0.2932113 | 0.06462362 | 288.348 | 0 | 0 | 0 |  | Fe-Cr-Ni-V-Si | 353.3541 | 101.4068 | 454.2293 | 163.1601
826 | 826 | 55.46097 | 22.40833 | 14.29859 | 5.727099 | 2.105009 | 81.04736 | 0.2873504 | 0.06559032 | 304.8828 | 0 | 0 | 0 |  | Fe-Cr-Ni-V-Si | 339.7692 | 109.2099 | 503.1869 | 149.5756
827 | 827 | 52.27452 | 29.20192 | 8.791202 | 7.629251 | 2.103112 | 82.66019 | 0.2823137 | 0.06600556 | 312.6101 | 0 | 0 | 0 |  | Fe-Cr-Ni-V-Si | 363.4124 | 121.1806 | 515.8394 | 168.4969
828 | 828 | 43.69534 | 14.79355 | 4.175233 | 6.038973 | 31.2969 | 42.77954 | 0.348624 | 0.1155922 | 378.5425 | 0 | 0 | 0 |  | Fe-Cr-Ni-V-Si | 685.239 | 354.4156 | 113.8738 | 574.489
829 | 829 | 49.25875 | 12.93545 | 6.637844 | 5.760506 | 25.40745 | 47.0191 | 0.3408517 | 0.1211545 | 454.1402 | 0 | 0 | 0 |  | Fe-Cr-Ni-V-Si | 709.5757 | 330.9525 | 122.7539 | 470.5032
830 | 830 | 54.04389 | 11.43573 | 9.037123 | 4.481524 | 21.00173 | 50.94362 | 0.3340049 | 0.1225284 | 503.3178 | 0 | 0 | 0 |  | Fe-Cr-Ni-V-Si | 713.5886 | 301.1216 | 110.1307 | 378.6683
831 | 831 | 56.86545 | 9.72445 | 13.41786 | 4.234326 | 15.75791 | 56.07647 | 0.3262543 | 0.1162965 | 514.3984 | 0 | 0 | 0 |  | Fe-Cr-Ni-V-Si | 691.6877 | 259.7538 | 115.685 | 291.6159
832 | 832 | 60.20482 | 7.403269 | 16.71559 | 3.108483 | 12.56783 | 59.64462 | 0.3215604 | 0.1089189 | 494.9119 | 0 | 0 | 0 |  | Fe-Cr-Ni-V-Si | 617.2041 | 228.8539 | 122.1043 | 249.3722
833 | 833 | 28.78132 | 24.2446 | 4.321663 | 7.500919 | 35.1515 | 41.60247 | 0.3490506 | 0.09416198 | 261.1667 | 0 | 0 | 0 |  | Fe-Cr-Ni-V-Si | 702.7606 | 373.113 | 173.2421 | 615.4025
834 | 834 | 35.24991 | 20.66395 | 6.861238 | 8.336124 | 28.88878 | 45.21059 | 0.3428111 | 0.1051141 | 346.578 | 0 | 0 | 0 |  | Fe-Cr-Ni-V-Si | 728.7891 | 347.3095 | 180.3625 | 527.0114
835 | 835 | 39.6718 | 18.46809 | 9.121542 | 9.046776 | 23.69179 | 48.90419 | 0.3366543 | 0.1086967 | 400.9721 | 0 | 0 | 0 |  | Fe-Cr-Ni-V-Si | 736.2693 | 306.1609 | 186.4836 | 426.8494
836 | 836 | 43.40718 | 15.71655 | 12.67352 | 8.798749 | 19.404 | 52.33441 | 0.331615 | 0.1120626 | 453.743 | 0 | 0 | 0 |  | Fe-Cr-Ni-V-Si | 759.9222 | 278.1407 | 187.4066 | 334.8607
837 | 837 | 46.38135 | 11.87534 | 17.06278 | 9.519141 | 15.16139 | 55.68834 | 0.3279257 | 0.1113834 | 482.8101 | 0 | 0 | 0 |  | Fe-Cr-Ni-V-Si | 705.5723 | 246.5709 | 191.9139 | 253.7988
838 | 838 | 49.35106 | 9.398454 | 21.22045 | 8.184755 | 11.84528 | 59.3711 | 0.3231855 | 0.1070411 | 485.5393 | 0 | 0 | 0 |  | Fe-Cr-Ni-V-Si | 621.1876 | 227.7063 | 235.1282 | 194.2358
839 | 839 | 50.48076 | 7.152143 | 26.52981 | 7.007094 | 8.830196 | 63.11221 | 0.3189114 | 0.09781705 | 449.9095 | 0 | 0 | 0 |  | Fe-Cr-Ni-V-Si | 508.8673 | 164.4413 | 269.9632 | 174.5914
840 | 840 | 16.67755 | 37.52486 | 4.382385 | 5.070875 | 36.34433 | 43.65349 | 0.3409527 | 0.07667538 | 193.9111 | 0 | 0 | 0 |  | Fe-Cr-Ni-V-Si | 704.0118 | 384.8713 | 222.0482 | 638.7914
841 | 841 | 21.11563 | 33.17553 | 5.548586 | 9.630435 | 30.52982 | 46.22578 | 0.3376225 | 0.08276953 | 239.3613 | 0 | 0 | 0 |  | Fe-Cr-Ni-V-Si | 737.6409 | 353.5082 | 246.9252 | 545.2881
842 | 842 | 26.79039 | 28.50632 | 8.04543 | 11.63675 | 25.02112 | 49.35294 | 0.3333973 | 0.09336153 | 316.7002 | 0 | 0 | 0 |  | Fe-Cr-Ni-V-Si | 744.9703 | 314.9879 | 242.3094 | 446.7757
843 | 843 | 30.4669 | 23.82746 | 11.5284 | 13.33956 | 20.83769 | 51.71438 | 0.3311569 | 0.09935175 | 371.5685 | 0 | 0 | 0 |  | Fe-Cr-Ni-V-Si | 745.4091 | 283.1636 | 237.1242 | 329.1547
844 | 844 | 33.35951 | 18.85735 | 16.27958 | 14.12788 | 17.37568 | 53.71962 | 0.3299183 | 0.1050609 | 425.6761 | 0 | 0 | 0 |  | Fe-Cr-Ni-V-Si | 746.1873 | 252.789 | 219.8363 | 277.797
845 | 845 | 35.73777 | 15.02671 | 20.59932 | 14.72196 | 13.91423 | 56.35759 | 0.3275223 | 0.1062482 | 458.7432 | 0 | 0 | 0 |  | Fe-Cr-Ni-V-Si | 716.5729 | 229.6403 | 241.8653 | 223.7137
846 | 846 | 37.84941 | 11.401 | 26.91202 | 13.20065 | 10.63692 | 59.70687 | 0.3240195 | 0.1047293 | 477.9416 | 0 | 0 | 0 |  | Fe-Cr-Ni-V-Si | 599.1869 | 207.7528 | 285.912 | 220.7839
847 | 847 | 38.9529 | 8.059302 | 32.98174 | 11.84378 | 8.162269 | 62.40731 | 0.3217908 | 0.1000558 | 467.5487 | 1 | 0 | 0 |  | Fe-Cr-Ni-V-Si | 500.6824 | 162.7184 | 325.5388 | 202.1927
848 | 848 | 39.08329 | 5.900797 | 39.96963 | 8.67169 | 6.3746 | 65.2806 | 0.3187008 | 0.0915112 | 425.1524 | 1 | 1 | 1 | 425.1524 | Fe-Cr-Ni-V-Si | 430.8526 | 115.7664 | 333.2036 | 180.6762 | 430.8526 | 115.7664 | 333.2036 | 180.6762
849 | 849 | 13.22216 | 46.77955 | 4.169287 | 7.236448 | 28.59256 | 51.09581 | 0.3236833 | 0.07137438 | 207.8357 | 0 | 0 | 0 |  | Fe-Cr-Ni-V-Si | 743.6693 | 339.0792 | 355.9493 | 542.0214
850 | 850 | 16.86304 | 41.06213 | 5.453694 | 11.83217 | 24.78897 | 52.31543 | 0.3240702 | 0.07829113 | 251.8331 | 0 | 0 | 0 |  | Fe-Cr-Ni-V-Si | 743.5108 | 309.784 | 344.6476 | 456.0341
851 | 851 | 20.06927 | 33.86724 | 9.228858 | 16.01812 | 20.81651 | 53.47931 | 0.3253825 | 0.08626766 | 306.4676 | 0 | 0 | 0 |  | Fe-Cr-Ni-V-Si | 744.4229 | 281.4121 | 284.7444 | 329.3867
852 | 852 | 22.92531 | 28.08483 | 12.68235 | 18.71037 | 17.59713 | 54.69754 | 0.3260667 | 0.09200078 | 352.1489 | 0 | 0 | 0 |  | Fe-Cr-Ni-V-Si | 727.8914 | 256.194 | 251.5491 | 271.9729
853 | 853 | 24.62166 | 21.83223 | 18.48534 | 20.31999 | 14.74078 | 55.677 | 0.3275111 | 0.09866798 | 405.1553 | 0 | 0 | 0 |  | Fe-Cr-Ni-V-Si | 707.0556 | 249.9072 | 247.9545 | 257.4797
854 | 854 | 27.33161 | 16.96462 | 23.93989 | 19.73692 | 12.02695 | 57.59303 | 0.3266311 | 0.1029366 | 451.3121 | 0 | 0 | 0 |  | Fe-Cr-Ni-V-Si | 663.7972 | 221.6467 | 276.7717 | 233.3743
855 | 855 | 29.06035 | 12.4876 | 30.54493 | 18.35151 | 9.555617 | 59.70066 | 0.3255191 | 0.1042019 | 479.5762 | 0 | 0 | 0 |  | Fe-Cr-Ni-V-Si | 577.5104 | 205.6865 | 322.2701 | 233.2278
856 | 856 | 29.73637 | 8.899028 | 37.95309 | 16.46838 | 6.943135 | 62.66957 | 0.3231155 | 0.1018152 | 488.7108 | 1 | 0 | 0 |  | Fe-Cr-Ni-V-Si | 487.6757 | 163.6264 | 356.7876 | 224.7309
857 | 857 | 29.39299 | 5.864177 | 47.44522 | 11.4905 | 5.807119 | 64.76002 | 0.3212842 | 0.09496106 | 451.5246 | 1 | 1 | 1 | 451.5246 | Fe-Cr-Ni-V-Si | 405.3326 | 118.3596 | 357.5758 | 210.1999 | 405.3326 | 118.3596 | 357.5758 | 210.1999
858 | 858 | 10.1444 | 53.12747 | 3.998491 | 10.41001 | 22.31963 | 57.79855 | 0.3100734 | 0.0673974 | 218.1912 | 0 | 0 | 0 |  | Fe-Cr-Ni-V-Si | 746.639 | 291.5271 | 455.9207 | 400.0929
859 | 859 | 12.51152 | 45.43022 | 6.575343 | 15.97755 | 19.50537 | 57.61725 | 0.3143355 | 0.07431714 | 259.3091 | 0 | 0 | 0 |  | Fe-Cr-Ni-V-Si | 738.4542 | 268.9629 | 383.1244 | 324.8791
860 | 860 | 14.62656 | 37.44941 | 10.24918 | 21.1245 | 16.55034 | 57.57906 | 0.3185833 | 0.08091583 | 302.4175 | 0 | 0 | 0 |  | Fe-Cr-Ni-V-Si | 716.3823 | 258.2527 | 304.4463 | 278.0045
861 | 861 | 16.50565 | 30.73497 | 14.87045 | 23.65915 | 14.22978 | 57.76075 | 0.3216352 | 0.08729442 | 346.8367 | 0 | 0 | 0 |  | Fe-Cr-Ni-V-Si | 705.2459 | 244.5211 | 298.0901 | 257.5164
862 | 862 | 18.34182 | 24.54823 | 20.48375 | 25.09606 | 11.53014 | 58.83512 | 0.3230887 | 0.09428804 | 403.6313 | 0 | 0 | 0 |  | Fe-Cr-Ni-V-Si | 659.6029 | 222.9588 | 304.1349 | 268.9298
863 | 863 | 20.17122 | 18.78029 | 25.91318 | 25.55475 | 9.580561 | 59.43746 | 0.3250316 | 0.1000977 | 451.6814 | 1 | 0 | 0 |  | Fe-Cr-Ni-V-Si | 611.6508 | 215.9769 | 329.1133 | 253.0953
864 | 864 | 21.72361 | 13.14666 | 34.25007 | 23.77853 | 7.101132 | 61.4458 | 0.3248152 | 0.1034653 | 495.3536 | 1 | 0 | 0 |  | Fe-Cr-Ni-V-Si | 530.078125 | 193.8569 | 363.3882 | 245.9492
865 | 865 | 21.29469 | 8.921829 | 42.52684 | 21.36662 | 5.890014 | 62.37279 | 0.3255867 | 0.1039561 | 508.4946 | 1 | 0 | 0 |  | Fe-Cr-Ni-V-Si | 472.0602 | 163.8048 | 369.7697 | 252.214
866 | 866 | 20.67005 | 5.773416 | 54.315 | 15.08354 | 4.157994 | 65.8015 | 0.3220768 | 0.0973778 | 483.1281 | 1 | 1 | 1 | 483.1281 | Fe-Cr-Ni-V-Si | 362.8232 | 125.3612 | 378.5075 | 230.0784 | 362.8232 | 125.3612 | 378.5075 | 230.0784
867 | 867 | 8.531567 | 56.73759 | 3.843176 | 15.56434 | 15.32333 | 65.55236 | 0.2971656 | 0.06617305 | 244.8037 | 0 | 0 | 0 |  | Fe-Cr-Ni-V-Si | 709.4549 | 245.3471 | 520.9764 | 255.7433
868 | 868 | 9.508814 | 46.47889 | 7.495936 | 22.76814 | 13.74822 | 62.84801 | 0.3072264 | 0.07198205 | 274.6084 | 0 | 0 | 0 |  | Fe-Cr-Ni-V-Si | 691.5966 | 233.1901 | 378.1609 | 252.071
869 | 869 | 10.49543 | 39.08683 | 11.0316 | 27.65688 | 11.72925 | 62.03885 | 0.3127291 | 0.07756989 | 310.4454 | 0 | 0 | 0 |  | Fe-Cr-Ni-V-Si | 662.6533 | 226.3617 | 351.8067 | 260.1801
870 | 870 | 12.75257 | 31.30207 | 15.84115 | 29.60976 | 10.49445 | 60.85279 | 0.3183429 | 0.08553802 | 359.2873 | 0 | 0 | 0 |  | Fe-Cr-Ni-V-Si | 635.6276 | 212.6215 | 329.4732 | 263.9619
871 | 871 | 13.53243 | 25.19857 | 21.33562 | 30.85942 | 9.07396 | 60.48373 | 0.3220755 | 0.09198131 | 404.3269 | 0 | 0 | 0 |  | Fe-Cr-Ni-V-Si | 612.0058 | 210.0501 | 337.9395 | 274.3811
872 | 872 | 15.24213 | 18.24569 | 28.60856 | 30.78586 | 7.11776 | 60.92744 | 0.3249012 | 0.1000173 | 468.8317 | 1 | 0 | 0 |  | Fe-Cr-Ni-V-Si | 565.0108 | 199.4143 | 346.4658 | 276.0068
873 | 873 | 16.10614 | 12.99612 | 36.11507 | 29.38281 | 5.39986 | 61.98443 | 0.3260426 | 0.1033722 | 505.5869 | 1 | 0 | 0 |  | Fe-Cr-Ni-V-Si | 502.2552 | 197.9565 | 368.8828 | 274.623
874 | 874 | 15.90105 | 7.895774 | 46.79745 | 25.14084 | 4.264881 | 63.07087 | 0.3268222 | 0.1047083 | 525.9731 | 1 | 0 | 0 |  | Fe-Cr-Ni-V-Si | 415.1609 | 143.5253 | 373.2243 | 263.3149
875 | 875 | 15.33532 | 4.759284 | 59.10204 | 17.7185 | 3.084857 | 66.07994 | 0.3237176 | 0.09966404 | 507.7818 | 1 | 1 | 1 | 507.7818 | Fe-Cr-Ni-V-Si | 338.0868 | 129.2483 | 393.4776 | 242.8702 | 338.0868 | 129.2483 | 393.4776 | 242.8702
876 | 876 | 8.113849 | 56.11802 | 3.655009 | 22.20343 | 9.909692 | 71.03407 | 0.2908918 | 0.06535277 | 265.1847 | 0 | 0 | 0 |  | Fe-Cr-Ni-V-Si | 656.4069 | 202.8354 | 465.7137 | 233.4149
877 | 877 | 8.05261 | 46.05504 | 7.254845 | 29.38113 | 9.256374 | 66.89894 | 0.3030543 | 0.07106458 | 291.6228 | 0 | 0 | 0 |  | Fe-Cr-Ni-V-Si | 626.1326 | 205.984 | 388.3686 | 270.0274
878 | 878 | 7.988843 | 38.25238 | 10.79609 | 34.35355 | 8.609133 | 64.0553 | 0.3118571 | 0.07590906 | 314.7381 | 0 | 0 | 0 |  | Fe-Cr-Ni-V-Si | 589.5717 | 211.5033 | 331.3017 | 275.0863
879 | 879 | 8.886712 | 31.02719 | 16.34622 | 36.47753 | 7.262343 | 63.08847 | 0.3171586 | 0.08298708 | 361.3078 | 0 | 0 | 0 |  | Fe-Cr-Ni-V-Si | 566.8653 | 202.9415 | 323.9164 | 286.2214
880 | 880 | 9.835019 | 24.41822 | 21.82351 | 37.8781 | 6.045158 | 62.29517 | 0.3218384 | 0.0902937 | 411.4276 | 0 | 0 | 0 |  | Fe-Cr-Ni-V-Si | 529.3005 | 204.804 | 337.8704 | 283.3791
881 | 881 | 10.84314 | 18.17179 | 28.49269 | 37.58466 | 4.907722 | 61.9338 | 0.3255104 | 0.0980325 | 468.4377 | 0 | 0 | 0 |  | Fe-Cr-Ni-V-Si | 502.9547 | 201.7081 | 347.3319 | 301.5596
882 | 882 | 11.68613 | 11.86942 | 36.84939 | 35.85517 | 3.739887 | 61.9697 | 0.3285661 | 0.1035806 | 514.401 | 1 | 0 | 0 |  | Fe-Cr-Ni-V-Si | 446.0826 | 188.3649 | 361.7099 | 304.5591
883 | 883 | 12.43926 | 6.755871 | 47.94068 | 30.25764 | 2.606547 | 63.53497 | 0.3284778 | 0.1064937 | 551.1907 | 1 | 0 | 0 |  | Fe-Cr-Ni-V-Si | 380.1722 | 153.7175 | 382.2699 | 263.5216
884 | 884 | 12.167 | 3.776004 | 60.7457 | 21.2717 | 2.039599 | 66.16567 | 0.325471 | 0.1024321 | 535.9222 | 1 | 1 | 1 | 535.9222 | Fe-Cr-Ni-V-Si | 309.1477 | 130.7077 | 391.0179 | 251.5887 | 309.1477 | 130.7077 | 391.0179 | 251.5887
885 | 885 | 5.606051 | 43.84362 | 7.07093 | 37.84083 | 5.638575 | 69.0076 | 0.3033479 | 0.06955334 | 297.0959 | 0 | 0 | 0 |  | Fe-Cr-Ni-V-Si | 522.7529 | 206.8723 | 336.8273 | 295.753
886 | 886 | 5.588219 | 36.42013 | 10.57266 | 41.79835 | 5.620639 | 65.53815 | 0.3125454 | 0.07371532 | 313.2785 | 0 | 0 | 0 |  | Fe-Cr-Ni-V-Si | 499.4098 | 217.3649 | 314.7931 | 332.8069
887 | 887 | 6.637567 | 28.83937 | 15.11608 | 44.39992 | 5.007056 | 63.29852 | 0.3198351 | 0.07969227 | 346.2799 | 0 | 0 | 0 |  | Fe-Cr-Ni-V-Si | 464.3402 | 215.8408 | 297.3894 | 328.2946
888 | 888 | 7.652532 | 22.39236 | 20.68321 | 44.87366 | 4.398245 | 61.94754 | 0.3249978 | 0.08648523 | 388.5814 | 0 | 0 | 0 |  | Fe-Cr-Ni-V-Si | 449.3698 | 202.0287 | 303.0426 | 319.0607
889 | 889 | 8.580143 | 15.97698 | 28.18271 | 44.02394 | 3.236221 | 61.69912 | 0.3285705 | 0.09447786 | 447.9981 | 0 | 0 | 0 |  | Fe-Cr-Ni-V-Si | 419.3342 | 192.7248 | 314.8224 | 326.4466
890 | 890 | 9.512365 | 10.82452 | 35.54956 | 41.4559 | 2.657653 | 61.50584 | 0.331125 | 0.1011011 | 497.8946 | 1 | 0 | 0 |  | Fe-Cr-Ni-V-Si | 410.6916 | 185.3003 | 333.0413 | 322.0144
891 | 891 | 11.22978 | 5.702956 | 46.14083 | 35.38622 | 1.540218 | 63.23079 | 0.3306853 | 0.1068064 | 557.52 | 1 | 0 | 0 |  | Fe-Cr-Ni-V-Si | 355.0127 | 147.8559 | 363.8925 | 299.5782
892 | 892 | 3.301105 | 32.78371 | 10.40923 | 50.18569 | 3.320256 | 65.263 | 0.3167566 | 0.07229239 | 308.0373 | 0 | 0 | 0 |  | Fe-Cr-Ni-V-Si | 397.371 | 204.8311 | 274.335 | 355.3386
893 | 893 | 4.376845 | 25.46896 | 14.95143 | 51.90108 | 3.301678 | 62.46169 | 0.3244363 | 0.07830443 | 337.4824 | 0 | 0 | 0 |  | Fe-Cr-Ni-V-Si | 398.6736 | 202.6474 | 281.9365 | 366.5839
894 | 894 | 5.407249 | 19.13067 | 20.46054 | 52.28223 | 2.71931 | 61.10823 | 0.3295402 | 0.08545886 | 381.942 | 0 | 0 | 0 |  | Fe-Cr-Ni-V-Si | 372.2333 | 191.3935 | 265.9435 | 355.2545
895 | 895 | 6.477053 | 13.06591 | 26.0971 | 52.18839 | 2.171543 | 59.88783 | 0.3342766 | 0.09270372 | 428.0118 | 0 | 0 | 0 |  | Fe-Cr-Ni-V-Si | 356.6843 | 183.1266 | 279.5764 | 366.4747
896 | 896 | 8.456604 | 7.873468 | 33.33232 | 48.21119 | 2.126416 | 59.31927 | 0.3369168 | 0.1006436 | 482.3667 | 0 | 0 | 0 |  | Fe-Cr-Ni-V-Si | 360.8389 | 175.551 | 305.402 | 349.2893
897 | 897 | 3.893297 | 14.49932 | 45.01409 | 5.918862 | 30.67443 | 41.14264 | 0.3553186 | 0.11952 | 386.547 | 0 | 0 | 0 |  | Fe-Cr-Ni-V-Si | 723.7078 | 378.7477 | 91.038 | 553.5765
898 | 898 | 6.179654 | 12.65776 | 50.66372 | 5.636845 | 24.86202 | 45.13846 | 0.3484012 | 0.1243327 | 458.2964 | 1 | 0 | 0 |  | Fe-Cr-Ni-V-Si | 720.8008 | 348.4453125 | 107.3018 | 450.7232
899 | 899 | 8.402807 | 11.17626 | 55.51589 | 4.37984 | 20.52521 | 48.85646 | 0.3422756 | 0.1248308 | 502.5961 | 1 | 0 | 0 |  | Fe-Cr-Ni-V-Si | 699.7021 | 319.7985 | 134.2415 | 368.6366
900 | 900 | 12.48445 | 9.510196 | 58.45359 | 4.141034 | 15.41072 | 53.93665 | 0.3346197 | 0.1192885 | 521.3215 | 1 | 0 | 0 |  | Fe-Cr-Ni-V-Si | 562.8923 | 272.3844 | 140.1065 | 269.5429
901 | 901 | 15.55121 | 7.239427 | 61.87998 | 3.039689 | 12.28969 | 57.41523 | 0.3302117 | 0.1112781 | 499.3414 | 1 | 0 | 0 |  | Fe-Cr-Ni-V-Si | 434.1626 | 207.9477 | 141.9344 | 230.0794
902 | 902 | 4.060444 | 23.94286 | 29.87513 | 7.407564 | 34.71401 | 40.63634 | 0.3530679 | 0.09966966 | 281.4369 | 0 | 0 | 0 |  | Fe-Cr-Ni-V-Si | 709.7654 | 383.7655 | 136.4385 | 602.9886
903 | 903 | 6.433364 | 20.36513 | 36.5149 | 8.215577 | 28.47103 | 44.01207 | 0.3476951 | 0.110613 | 368.363 | 1 | 0 | 0 |  | Fe-Cr-Ni-V-Si | 761.3023 | 362.1967 | 174.2409 | 505.9097
904 | 904 | 8.542943 | 18.18024 | 41.04854 | 8.905767 | 23.32251 | 47.54084 | 0.3421216 | 0.1150838 | 429.8097 | 1 | 0 | 0 |  | Fe-Cr-Ni-V-Si | 753.1646 | 333.9921 | 194.2091 | 414.5201
905 | 905 | 11.86749 | 15.46881 | 44.9055 | 8.660056 | 19.09814 | 50.88897 | 0.3373363 | 0.118186 | 483.543 | 1 | 0 | 0 |  | Fe-Cr-Ni-V-Si | 760.6848 | 308.9473 | 200.7603 | 326.1185
906 | 906 | 15.98725 | 11.69522 | 48.01135 | 9.374758 | 14.93143 | 54.22978 | 0.3336228 | 0.1169735 | 511.8634 | 1 | 0 | 0 |  | Fe-Cr-Ni-V-Si | 677.6221 | 271.8225 | 221.4082 | 241.9863
907 | 907 | 19.89271 | 9.260494 | 51.11078 | 8.064611 | 11.67141 | 57.90507 | 0.3288682 | 0.1116753 | 510.4515 | 1 | 0 | 0 |  | Fe-Cr-Ni-V-Si | 531.9008 | 233.0926 | 233.9651 | 216.7449
908 | 908 | 24.91907 | 7.061095 | 52.38416 | 6.917893 | 8.717786 | 61.79917 | 0.3239765 | 0.1011926 | 468.4556 | 1 | 0 | 0 |  | Fe-Cr-Ni-V-Si | 403.5112 | 145.8121 | 259.9272 | 198.828
909 | 909 | 4.142915 | 37.2866 | 17.41824 | 5.038678 | 36.11357 | 43.1758 | 0.3429592 | 0.08024333 | 207.8812 | 0 | 0 | 0 |  | Fe-Cr-Ni-V-Si | 720.6483 | 386.614 | 226.9435 | 624.9413
910 | 910 | 5.236542 | 32.90929 | 22.01622 | 9.553147 | 30.2848 | 45.58785 | 0.3402535 | 0.08721401 | 258.4123 | 0 | 0 | 0 |  | Fe-Cr-Ni-V-Si | 746.7168 | 364.3162 | 224.827 | 545.219
911 | 911 | 7.580294 | 28.23034 | 27.88639 | 11.52409 | 24.77888 | 48.53775 | 0.3367007 | 0.09907743 | 344.4049 | 1 | 0 | 0 |  | Fe-Cr-Ni-V-Si | 788.1497 | 328.706 | 236.2409 | 434.3811
912 | 912 | 10.85991 | 23.59245 | 31.70749 | 13.20799 | 20.63217 | 50.84486 | 0.3346308 | 0.1049014 | 400.2858 | 1 | 0 | 0 |  | Fe-Cr-Ni-V-Si | 786.2277 | 308.8181 | 247.1604 | 336.4463
913 | 913 | 15.34822 | 18.68675 | 34.74649 | 14.00006 | 17.21849 | 52.88848 | 0.3331977 | 0.1102534 | 454.2837 | 1 | 0 | 0 |  | Fe-Cr-Ni-V-Si | 756.2175 | 287.8425 | 230.1083 | 261.451
914 | 914 | 19.43787 | 14.90383 | 37.25629 | 14.60157 | 13.80045 | 55.57598 | 0.3305725 | 0.1110752 | 487.079 | 1 | 0 | 0 |  | Fe-Cr-Ni-V-Si | 698.3698 | 248.3167 | 247.4667 | 235.0238
915 | 915 | 25.44484 | 11.33012 | 39.53566 | 13.11859 | 10.5708 | 59.08895 | 0.3264109 | 0.1081478 | 499.046 | 1 | 0 | 0 |  | Fe-Cr-Ni-V-Si | 568.8829 | 218.2272 | 280.4355 | 210.5027
916 | 916 | 31.25778 | 8.028238 | 40.78504 | 11.79813 | 8.130808 | 62.01241 | 0.3233104 | 0.1018629 | 478.8591 | 1 | 0 | 0 |  | Fe-Cr-Ni-V-Si | 487.9699 | 159.2192 | 311.2091 | 208.4708
917 | 917 | 38.00647 | 5.897615 | 41.05774 | 8.667013 | 6.371161 | 65.22414 | 0.318918 | 0.09168991 | 426.2385 | 1 | 1 | 1 | 426.2385 | Fe-Cr-Ni-V-Si | 422.2046 | 107.854 | 337.5529 | 190.0416 | 422.2046 | 107.854 | 337.5529 | 190.0416
918 | 918 | 3.94798 | 46.5594 | 13.83222 | 7.202393 | 28.45801 | 50.72305 | 0.3252265 | 0.07415776 | 220.6734 | 0 | 0 | 0 |  | Fe-Cr-Ni-V-Si | 759.4175 | 345.4617 | 345.7422 | 535.1681
919 | 919 | 5.157866 | 40.81869 | 17.61942 | 11.76202 | 24.642 | 51.82742 | 0.3260644 | 0.08233216 | 271.9506 | 1 | 0 | 0 |  | Fe-Cr-Ni-V-Si | 763.736 | 316.1668 | 335.5665 | 430.6208
920 | 920 | 8.729961 | 33.67304 | 20.97358 | 15.92627 | 20.69715 | 52.98634 | 0.3273672 | 0.0906245 | 329.7535 | 1 | 0 | 0 |  | Fe-Cr-Ni-V-Si | 767.3545 | 292.2478 | 308.4823 | 333.4943
921 | 921 | 11.99939 | 27.92988 | 23.96353 | 18.60715 | 17.50005 | 54.20525 | 0.3280243 | 0.09628065 | 376.2205 | 1 | 0 | 0 |  | Fe-Cr-Ni-V-Si | 755.2469 | 270.6143 | 269.7437 | 271.9448
922 | 922 | 17.52392 | 21.75405 | 25.78681 | 20.24723 | 14.68799 | 55.34567 | 0.3288126 | 0.1014375 | 421.4619 | 1 | 0 | 0 |  | Fe-Cr-Ni-V-Si | 702.6014 | 245.2448 | 257.7625 | 251.8815
923 | 923 | 22.72346 | 16.92523 | 28.66118 | 19.6911 | 11.99903 | 57.37038 | 0.3274973 | 0.1046739 | 462.0438 | 1 | 0 | 0 |  | Fe-Cr-Ni-V-Si | 658.5069 | 229.4192 | 278.6847 | 233.6297
924 | 924 | 29.06035 | 12.4876 | 30.54493 | 18.35151 | 9.555617 | 59.70066 | 0.3255191 | 0.1045879 | 482.3095 | 1 | 0 | 0 |  | Fe-Cr-Ni-V-Si | 575.9554 | 204.0429 | 315.9835 | 224.5891
925 | 925 | 36.22638 | 8.928091 | 31.35756 | 16.52216 | 6.965811 | 63.00392 | 0.3218323 | 0.09957285 | 473.7354 | 1 | 0 | 0 |  | Fe-Cr-Ni-V-Si | 502.1345 | 160.4009 | 359.7361 | 211.0401
926 | 926 | 45.50528 | 5.911732 | 31.14509 | 11.58368 | 5.854211 | 65.60685 | 0.3180358 | 0.09123699 | 427.6115 | 1 | 0 | 0 |  | Fe-Cr-Ni-V-Si | 457.8242 | 111.607 | 392.4858 | 222.6453
927 | 927 | 3.79187 | 52.95595 | 10.62822 | 10.3764 | 22.24757 | 57.53291 | 0.3111641 | 0.06852743 | 224.1485 | 0 | 0 | 0 |  | Fe-Cr-Ni-V-Si | 761.0651 | 295.2483 | 464.1902 | 420.2141
928 | 928 | 6.235833 | 45.2855 | 13.10879 | 15.92665 | 19.44323 | 57.34674 | 0.3154326 | 0.07546401 | 265.6133 | 1 | 0 | 0 |  | Fe-Cr-Ni-V-Si | 758.5031 | 268.9673 | 408.3113 | 323.2447
929 | 929 | 9.726814 | 37.35637 | 15.33558 | 21.07202 | 16.50923 | 57.36063 | 0.3194573 | 0.08157107 | 306.0867 | 0 | 0 | 0 |  | Fe-Cr-Ni-V-Si | 733.2954 | 256.9622 | 306.6079 | 260.6938
930 | 930 | 14.13068 | 30.69799 | 17.32799 | 23.63069 | 14.21266 | 57.65168 | 0.3220668 | 0.08649547 | 341.8109 | 0 | 0 | 0 |  | Fe-Cr-Ni-V-Si | 693.9135 | 248.1576 | 300.0326 | 258.2553
931 | 931 | 19.4996 | 24.56262 | 19.29012 | 25.11076 | 11.5369 | 58.89012 | 0.3228735 | 0.0916324 | 386.6609 | 0 | 0 | 0 |  | Fe-Cr-Ni-V-Si | 663.2495 | 224.2252 | 294.9323 | 262.297
932 | 932 | 24.7103 | 18.8234 | 21.25035 | 25.6134 | 9.60255 | 59.65933 | 0.3241719 | 0.09556695 | 421.8713 | 0 | 0 | 0 |  | Fe-Cr-Ni-V-Si | 611.2217 | 193.5698 | 323.7939 | 258.3491
933 | 933 | 32.76723 | 13.22001 | 22.96079 | 23.91121 | 7.140755 | 62.00487 | 0.3226676 | 0.09715564 | 452.5701 | 0 | 0 | 0 |  | Fe-Cr-Ni-V-Si | 554.2238 | 182.922 | 366.0763 | 244.2657
934 | 934 | 40.85996 | 9.010044 | 22.60386 | 21.57789 | 5.948252 | 63.38534 | 0.3217169 | 0.09635039 | 457.1365 | 0 | 0 | 0 |  | Fe-Cr-Ni-V-Si | 513.722 | 160.1545 | 389.308 | 266.2861
935 | 935 | 52.50679 | 5.866334 | 22.07566 | 15.3263 | 4.224913 | 67.49129 | 0.3156113 | 0.08854501 | 423.5474 | 0 | 0 | 0 |  | Fe-Cr-Ni-V-Si | 466.4778 | 109.8912 | 413.7895 | 232.9861
936 | 936 | 3.647302 | 56.59663 | 8.945133 | 15.52567 | 15.28526 | 65.33928 | 0.2980358 | 0.06748629 | 252.8524 | 1 | 0 | 0 |  | Fe-Cr-Ni-V-Si | 731.439 | 243.1769 | 520.6323 | 262.1545
937 | 937 | 7.12296 | 46.42251 | 9.982458 | 22.74052 | 13.73155 | 62.74125 | 0.3076558 | 0.07199522 | 274.8176 | 0 | 0 | 0 |  | Fe-Cr-Ni-V-Si | 694.1528 | 231.9151 | 378.8124 | 250.573
938 | 938 | 10.49543 | 39.08683 | 11.0316 | 27.65688 | 11.72925 | 62.03885 | 0.3127291 | 0.0764958 | 304.0017 | 0 | 0 | 0 |  | Fe-Cr-Ni-V-Si | 661.8619 | 223.4395 | 340.303 | 268.8564
939 | 939 | 15.08909 | 31.33919 | 13.41994 | 29.64488 | 10.5069 | 60.96273 | 0.3179108 | 0.08353903 | 346.9569 | 0 | 0 | 0 |  | Fe-Cr-Ni-V-Si | 642.7877 | 206.8192 | 330.9269 | 275.2723
940 | 940 | 20.36905 | 25.28597 | 14.27308 | 30.96645 | 9.105434 | 60.81306 | 0.3207934 | 0.08708983 | 372.9697 | 0 | 0 | 0 |  | Fe-Cr-Ni-V-Si | 601.3837 | 196.8917 | 319.228 | 267.3515625
941 | 941 | 27.38564 | 18.35801 | 16.11941 | 30.97537 | 7.161575 | 61.53127 | 0.3225758 | 0.09138071 | 410.8909 | 0 | 0 | 0 |  | Fe-Cr-Ni-V-Si | 562.8001 | 182.9669 | 338.5888 | 262.6227
942 | 942 | 34.68319 | 13.11845 | 17.08829 | 29.65939 | 5.450688 | 62.93403 | 0.3224134 | 0.09399973 | 441.4949 | 0 | 0 | 0 |  | Fe-Cr-Ni-V-Si | 538.5226 | 165.0492 | 368.2795 | 282.9198
943 | 943 | 45.18361 | 8.012937 | 16.96138 | 25.5139 | 4.328167 | 64.60565 | 0.3209856 | 0.09396992 | 452.4622 | 0 | 0 | 0 |  | Fe-Cr-Ni-V-Si | 496.1245 | 134.2574 | 401.2003 | 281.0222
944 | 944 | 57.42927 | 4.860833 | 16.46266 | 18.09656 | 3.150679 | 68.33412 | 0.3151233 | 0.08744686 | 423.7584 | 0 | 0 | 0 |  | Fe-Cr-Ni-V-Si | 449.5826 | 112.4601 | 424.2027 | 250.3965
945 | 945 | 3.469147 | 55.98541 | 8.508201 | 22.15096 | 9.886275 | 70.8249 | 0.2917437 | 0.06655808 | 273.1637 | 0 | 0 | 0 |  | Fe-Cr-Ni-V-Si | 671.7624 | 203.4777 | 470.0477 | 233.4937
946 | 946 | 6.898183 | 46.02799 | 8.459014 | 29.36388 | 9.250938 | 66.84582 | 0.3032669 | 0.07083926 | 290.404 | 0 | 0 | 0 |  | Fe-Cr-Ni-V-Si | 627.0842 | 202.7325 | 379.5191 | 251.5631
947 | 947 | 10.28336 | 38.29703 | 8.406764 | 34.39366 | 8.619183 | 64.16281 | 0.3114326 | 0.07409011 | 303.4961 | 0 | 0 | 0 |  | Fe-Cr-Ni-V-Si | 590.3727 | 204.9637 | 321.0612 | 287.7766
948 | 948 | 15.60488 | 31.13319476 | 9.372611 | 36.60216 | 7.287155 | 63.41103 | 0.3158989 | 0.07814236 | 330.1671 | 0 | 0 | 0 |  | Fe-Cr-Ni-V-Si | 560.0069 | 201.5601 | 312.6681 | 286.999
949 | 949 | 20.87938 | 24.5553 | 10.39548 | 38.09074 | 6.079095 | 62.83807 | 0.3197407 | 0.08273995 | 361.6057 | 0 | 0 | 0 |  | Fe-Cr-Ni-V-Si | 535.2349 | 199.9292 | 310.7272 | 295.0241
950 | 950 | 27.33498 | 18.32405 | 11.49257 | 37.89957 | 4.948842 | 62.76428 | 0.3223317 | 0.08787741 | 399.7359 | 0 | 0 | 0 |  | Fe-Cr-Ni-V-Si | 502.6459 | 180.4459 | 327.5069 | 296.5527
951 | 951 | 35.48205 | 12.01285 | 12.43156 | 36.28845 | 3.785081 | 63.20005 | 0.323899 | 0.09147872 | 431.0775 | 0 | 0 | 0 |  | Fe-Cr-Ni-V-Si | 472.4957 | 159.5779 | 352.4569 | 306.0407
952 | 952 | 46.39685 | 6.872329 | 13.30011 | 30.77923 | 2.651479 | 65.33717 | 0.3216674 | 0.09249983 | 452.8537 | 0 | 0 | 0 |  | Fe-Cr-Ni-V-Si | 467.4999 | 143.3673 | 392.2314 | 322.7854
953 | 953 | 59.1725 | 3.866118 | 13.09377 | 21.77934 | 2.088273 | 68.70384 | 0.3158379 | 0.08766734 | 432.3136 | 0 | 0 | 0 |  | Fe-Cr-Ni-V-Si | 431.3243 | 127.1052 | 417.203 | 285.991
954 | 954 | 6.731116 | 43.86875 | 5.895818 | 37.86251 | 5.641806 | 69.06058 | 0.3031374 | 0.06909192 | 294.0643 | 0 | 0 | 0 |  | Fe-Cr-Ni-V-Si | 521.7177 | 203.5143 | 345.8225 | 299.3766
955 | 955 | 10.08182 | 36.5035 | 5.887144 | 41.89403 | 5.633505 | 65.75302 | 0.3117033 | 0.0717816 | 300.8658 | 0 | 0 | 0 |  | Fe-Cr-Ni-V-Si | 498.0152 | 217.3444 | 299.3986 | 324.5547
956 | 956 | 14.43851 | 28.95391 | 7.004363 | 44.57627 | 5.026943 | 63.67927 | 0.3183619 | 0.07619592 | 323.8309 | 0 | 0 | 0 |  | Fe-Cr-Ni-V-Si | 471.4287 | 217.1661 | 273.1389 | 328.3756
957 | 957 | 19.79957 | 22.53077 | 8.093188 | 45.15104 | 4.425431 | 62.55225 | 0.3226815 | 0.08091212 | 352.3914 | 0 | 0 | 0 |  | Fe-Cr-Ni-V-Si | 451.6968 | 203.1103 | 281.7532 | 343.6727
958 | 958 | 27.06504 | 16.12719 | 9.10326 | 44.43786 | 3.266647 | 62.64323 | 0.3249892 | 0.08589337 | 390.6304 | 0 | 0 | 0 |  | Fe-Cr-Ni-V-Si | 423.1744 | 182.6195 | 302.5415 | 342.611
959 | 959 | 34.24705 | 10.96064 | 10.12404 | 41.9772 | 2.691073 | 62.79437 | 0.3262695 | 0.08977884 | 420.8531 | 0 | 0 | 0 |  | Fe-Cr-Ni-V-Si | 427.4942 | 171.1918 | 332.0797 | 349.7159
960 | 960 | 44.64329 | 5.799748 | 12.0038 | 35.9868 | 1.566359 | 65.01839 | 0.3239737 | 0.09214734 | 453.8469 | 0 | 0 | 0 |  | Fe-Cr-Ni-V-Si | 427.8212 | 153.9432 | 366.7729 | 348.0342
961 | 961 | 9.936829 | 32.89466 | 3.481487 | 50.35553 | 3.331493 | 65.58653 | 0.3155029 | 0.06910005 | 287.617 | 0 | 0 | 0 |  | Fe-Cr-Ni-V-Si | 393.523 | 210.2039 | 252.0056 | 373.694
962 | 962 | 14.29667 | 25.59774 | 4.623702 | 52.16351 | 3.318373 | 62.95361 | 0.3225538 | 0.07338495 | 306.2826 | 0 | 0 | 0 |  | Fe-Cr-Ni-V-Si | 375.9515 | 198.8389 | 240.8483 | 377.0204
963 | 963 | 19.60692 | 19.26906 | 5.724599 | 52.66045 | 2.738982 | 61.82655 | 0.3268195 | 0.07825097 | 335.5978 | 0 | 0 | 0 |  | Fe-Cr-Ni-V-Si | 362.1489 | 190.8707 | 248.0387 | 393.8299
964 | 964 | 25.06368 | 13.18956 | 6.872369 | 52.6823 | 2.192094 | 60.847 | 0.33068 | 0.08376039 | 370.052 | 0 | 0 | 0 |  | Fe-Cr-Ni-V-Si | 356.888 | 186.0815 | 224.77 | 398.1756
965 | 965 | 32.09355 | 7.968133 | 8.995488 | 48.79085 | 2.151983 | 60.55986 | 0.3322916 | 0.08862517 | 402.8553 | 0 | 0 | 0 |  | Fe-Cr-Ni-V-Si | 369.3306 | 176.0033 | 269.1347 | 376.1549
966 | 966 | 43.53517 | 14.73933 | 6.933214 | 3.610102 | 31.18218 | 43.16868 | 0.3475577 | 0.1197248 | 403.3968 | 0 | 0 | 0 |  | Fe-Cr-Ni-V-Si | 688.085 | 361.3822 | 105.0974 | 597.2554
967 | 967 | 49.25875 | 12.93545 | 6.637844 | 5.760506 | 25.40745 | 47.0191 | 0.3408517 | 0.1211545 | 454.1402 | 0 | 0 | 0 |  | Fe-Cr-Ni-V-Si | 701.2071 | 319.768 | 114.6018 | 483.1068
968 | 968 | 54.32197 | 11.49457 | 5.190642 | 7.883022 | 21.1098 | 50.2565 | 0.3356655 | 0.1192078 | 477.6246 | 0 | 0 | 0 |  | Fe-Cr-Ni-V-Si | 715.4083 | 282.325 | 104.1708 | 402.0049
969 | 969 | 57.51455 | 9.83545 | 4.934917 | 11.77731 | 15.93778 | 54.34386 | 0.3301381 | 0.1121557 | 476.37 | 0 | 0 | 0 |  | Fe-Cr-Ni-V-Si | 683.0255 | 238.4001 | 152.3565 | 296.9784
970 | 970 | 61.26839 | 7.534053 | 3.645189 | 14.76252 | 12.78985 | 56.73558 | 0.3277616 | 0.1073448 | 469.0767 | 0 | 0 | 0 |  | Fe-Cr-Ni-V-Si | 625.8851 | 200.422 | 180.4398 | 264.3137
971 | 971 | 28.61785 | 24.1069 | 8.594235 | 3.729159 | 34.95185 | 42.16743 | 0.3474478 | 0.1005723 | 294.7252 | 0 | 0 | 0 |  | Fe-Cr-Ni-V-Si | 704.2272 | 380.58 | 179.7473 | 638.5521
972 | 972 | 35.1225 | 20.58926 | 9.571015 | 5.932853 | 28.78437 | 45.61705 | 0.3417304 | 0.1083433 | 366.4782 | 0 | 0 | 0 |  | Fe-Cr-Ni-V-Si | 722.4232 | 347.6976 | 170.5185 | 523.8416
973 | 973 | 39.60359 | 18.43634 | 10.4067 | 7.902318 | 23.65105 | 49.12067 | 0.3361132 | 0.1102272 | 411.2873 | 0 | 0 | 0 |  | Fe-Cr-Ni-V-Si | 738.6014 | 309.9122 | 183.8828 | 426.5582
974 | 974 | 43.55309 | 15.76938 | 10.1729 | 11.03541 | 19.46923 | 51.86901 | 0.3327158 | 0.1097692 | 436.5309 | 0 | 0 | 0 |  | Fe-Cr-Ni-V-Si | 740.8923 | 268.4301 | 171.5574 | 333.9468
975 | 975 | 46.75795 | 11.97177 | 11.05799 | 14.92779 | 15.2845 | 54.45129 | 0.3306857 | 0.1076883 | 451.2367 | 0 | 0 | 0 |  | Fe-Cr-Ni-V-Si | 699.5976 | 233.2543 | 204.0946 | 263.9489
976 | 976 | 50.13222 | 9.547218 | 9.580595 | 18.70719 | 12.03278 | 56.75157 | 0.3287338 | 0.103744 | 449.2705 | 0 | 0 | 0 |  | Fe-Cr-Ni-V-Si | 625.9276 | 196.8201 | 239.803 | 256.5132
977 | 977 | 51.74293 | 7.330967 | 8.276171 | 23.59896 | 9.050977 | 58.64671 | 0.3279038 | 0.09940664 | 440.7489 | 0 | 0 | 0 |  | Fe-Cr-Ni-V-Si | 559.0181 | 169.0111 | 288.4587 | 270.2015
978 | 978 | 16.64541 | 37.45255 | 5.83192 | 3.795827 | 36.27429 | 43.84589 | 0.3404066 | 0.07894255 | 204.5999 | 0 | 0 | 0 |  | Fe-Cr-Ni-V-Si | 711.6381 | 375.6436 | 228.961 | 632.7612
979 | 979 | 20.9619 | 32.93401 | 11.01638 | 4.780162 | 30.30755 | 47.03773 | 0.3354466 | 0.09093621 | 283.5554 | 0 | 0 | 0 |  | Fe-Cr-Ni-V-Si | 736.8808 | 355.1912 | 243.0103 | 550.0314
980 | 980 | 26.60181 | 28.30565 | 13.31466 | 6.9329 | 24.84498 | 50.22989 | 0.3311855 | 0.1001887 | 359.4056 | 0 | 0 | 0 |  | Fe-Cr-Ni-V-Si | 770.2363 | 316.4251 | 248.6933 | 450.2453
981 | 981 | 30.31294 | 23.70704 | 15.29352 | 9.95411 | 20.73238 | 52.39889 | 0.329513 | 0.1035811 | 400.6954 | 0 | 0 | 0 |  | Fe-Cr-Ni-V-Si | 781.541 | 271.1043 | 268.1918 | 337.3026
982 | 982 | 33.35951 | 18.85735 | 16.27958 | 14.12788 | 17.37568 | 53.71962 | 0.3299183 | 0.1050609 | 425.6761 | 0 | 0 | 0 |  | Fe-Cr-Ni-V-Si | 753.5961 | 253.4295 | 225.282 | 267.9584
983 | 983 | 35.91031 | 15.09926 | 17.04605 | 17.96297 | 13.98141 | 55.60305 | 0.3291778 | 0.1037311 | 437.8851 | 0 | 0 | 0 |  | Fe-Cr-Ni-V-Si | 696.7601 | 224.1781 | 234.7519 | 248.7299
984 | 984 | 38.44395 | 11.58009 | 15.45008 | 23.72187 | 10.80401 | 57.06385 | 0.3295382 | 0.1008069 | 436.9908 | 0 | 0 | 0 |  | Fe-Cr-Ni-V-Si | 611.5638 | 199.3564 | 282.2455 | 265.2324
985 | 985 | 39.97442 | 8.270652 | 14.00552 | 29.37309 | 8.37632 | 57.74648 | 0.3311474 | 0.09862814 | 434.2583 | 0 | 0 | 0 |  | Fe-Cr-Ni-V-Si | 543.8228 | 189.2958 | 325.2328 | 303.2895
986 | 986 | 40.69571 | 6.144241 | 10.40466 | 36.1178 | 6.637591 | 57.66297 | 0.3335351 | 0.09551302 | 418.6766 | 0 | 0 | 0 |  | Fe-Cr-Ni-V-Si | 499.271 | 186.1136 | 311.8568 | 321.4764
987 | 987 | 13.14969 | 46.52317 | 8.292876 | 3.598395 | 28.43586 | 51.75688 | 0.3219753 | 0.07661883 | 236.1453 | 0 | 0 | 0 |  | Fe-Cr-Ni-V-Si | 752.9133 | 344.9308 | 369.9079 | 535.7237
988 | 988 | 16.68266 | 40.6229 | 13.48839 | 4.682242 | 24.5238 | 53.70169 | 0.3206291 | 0.08775987 | 309.0038 | 0 | 0 | 0 |  | Fe-Cr-Ni-V-Si | 783.9052 | 316.2634 | 384.2131 | 449.6366
989 | 989 | 19.82742 | 33.4591 | 18.23528 | 7.912544 | 20.56565 | 55.15486 | 0.3213975 | 0.09581749 | 370.4377 | 0 | 0 | 0 |  | Fe-Cr-Ni-V-Si | 809.401 | 281.1472 | 358.5409 | 339.467
990 | 990 | 22.65943 | 27.75911 | 21.30996 | 10.87846 | 17.39305 | 56.41043 | 0.3221443 | 0.1001254 | 411.2805 | 0 | 0 | 0 |  | Fe-Cr-Ni-V-Si | 796.7346 | 258.6722 | 317.1221 | 258.7229
991 | 991 | 24.46228 | 21.69091 | 23.2632 | 15.93826 | 14.64536 | 56.67885 | 0.325292 | 0.1025004 | 435.4583 | 0 | 0 | 0 |  | Fe-Cr-Ni-V-Si | 735.5862 | 237.2769 | 268.6884 | 234.4163
992 | 992 | 27.37492 | 16.9915 | 22.77894 | 20.80863 | 12.04601 | 57.33442 | 0.3271832 | 0.1021697 | 444.7135 | 0 | 0 | 0 |  | Fe-Cr-Ni-V-Si | 653.9525 | 220.6103 | 268.8232 | 248.609
993 | 993 | 29.42588 | 12.64467 | 21.41248 | 26.84116 | 9.675811 | 57.54786 | 0.3299551 | 0.1007266 | 443.6056 | 0 | 0 | 0 |  | Fe-Cr-Ni-V-Si | 579.1809 | 194.5923 | 300.5203 | 268.2565
994 | 994 | 30.5014 | 9.127973 | 19.46475 | 33.78411 | 7.121761 | 58.0114 | 0.3323198 | 0.09848719 | 440.1185 | 0 | 0 | 0 |  | Fe-Cr-Ni-V-Si | 518.4099 | 192.2391 | 334.0141 | 312.7339
995 | 995 | 30.78474 | 6.141844 | 13.86746 | 43.12387 | 6.082084 | 56.10671 | 0.3381117 | 0.09417408 | 403.0981 | 0 | 0 | 0 |  | Fe-Cr-Ni-V-Si | 454.7442 | 197.6015 | 281.9207 | 334.701
996 | 996 | 10.0383 | 52.5718 | 11.87001 | 3.433708 | 22.08618 | 59.28567 | 0.3065459 | 0.075752 | 268.5968 | 0 | 0 | 0 |  | Fe-Cr-Ni-V-Si | 787.4621 | 301.952 | 520.1802 | 419.1546
997 | 997 | 12.31881 | 44.73048 | 18.12739 | 5.618376 | 19.20494 | 59.90695 | 0.3090573 | 0.08622016 | 337.8302 | 0 | 0 | 0 |  | Fe-Cr-Ni-V-Si | 820.8266 | 276.0621 | 489.0382 | 335.1136
998 | 998 | 14.3591 | 36.76461 | 23.8967 | 8.731882 | 16.24771 | 60.42838 | 0.3122206 | 0.09445057 | 399.071 | 1 | 0 | 0 |  | Fe-Cr-Ni-V-Si | 807.6873 | 254.4584 | 423.3885 | 236.5329
999 | 999 | 16.23966 | 30.23968 | 26.82316 | 12.69703 | 14.00047 | 60.35958 | 0.3159787 | 0.09888535 | 434.478 | 1 | 0 | 0 |  | Fe-Cr-Ni-V-Si | 765.8354 | 254.7815 | 357.3986 | 187.6228
1000 | 1000 | 18.13959 | 24.27759 | 28.59941 | 17.58039 | 11.40302 | 60.69908 | 0.3191685 | 0.101282 | 460.7312 | 1 | 0 | 0 |  | Fe-Cr-Ni-V-Si | 683.5197 | 224.7109 | 322.7348 | 213.8479
1001 | 1001 | 20.07745 | 18.69299 | 29.3099 | 22.38364 | 9.536024 | 60.24697 | 0.3233701 | 0.1026109 | 473.6826 | 1 | 0 | 0 |  | Fe-Cr-Ni-V-Si | 610.9788 | 215.0135 | 334.5338 | 237.7707
1002 | 1002 | 21.92209 | 13.26677 | 27.6504 | 29.99473 | 7.166012 | 59.78444 | 0.3281055 | 0.1014682 | 471.4547 | 0 | 0 | 0 |  | Fe-Cr-Ni-V-Si | 544.9352 | 200.7166 | 348.0957 | 270.242
1003 | 1003 | 21.81088 | 9.138099 | 25.21763 | 37.8006 | 6.032791 | 57.93021 | 0.3342591 | 0.1000045 | 454.1401 | 0 | 0 | 0 |  | Fe-Cr-Ni-V-Si | 483.2474 | 204.2668 | 323.9881 | 311.5522
1004 | 1004 | 21.73088 | 6.06972 | 18.27282 | 49.55519 | 4.37139 | 56.15307 | 0.3403846 | 0.09350376 | 404.348 | 0 | 0 | 0 |  | Fe-Cr-Ni-V-Si | 396.3497 | 191.4853 | 254.4963 | 354.8017
1005 | 1005 | 8.375571 | 55.70016 | 17.60689 | 3.274232 | 15.04315 | 68.70485 | 0.290437 | 0.07708056 | 321.354 | 0 | 0 | 0 |  | Fe-Cr-Ni-V-Si | 766.0229 | 274.2453 | 637.1846 | 270.3875
1006 | 1006 | 9.278984 | 45.35549 | 25.60165 | 6.347951 | 13.41592 | 67.03355 | 0.2983768 | 0.08803796 | 393.1754 | 0 | 0 | 0 |  | Fe-Cr-Ni-V-Si | 781.2443 | 262.4821 | 532.8512 | 197.6534
1007 | 1007 | 10.21412 | 38.03919 | 31.01489 | 9.316934 | 11.41487 | 66.80842 | 0.3028612 | 0.09452131 | 443.8414 | 1 | 0 | 0 |  | Fe-Cr-Ni-V-Si | 747.1494 | 260.869 | 452.0707 | 165.9136
1008 | 1008 | 12.45175 | 30.56369 | 33.31455 | 13.4231 | 10.2469 | 65.06444 | 0.3097091 | 0.0982458 | 466.1099 | 1 | 0 | 0 |  | Fe-Cr-Ni-V-Si | 709.2141 | 247.1138 | 389.9467 | 182.3723
1009 | 1009 | 13.28272 | 24.73358 | 34.9032 | 18.17398 | 8.906519 | 63.81765 | 0.3153383 | 0.1005742 | 481.7556 | 1 | 0 | 0 |  | Fe-Cr-Ni-V-Si | 645.7621 | 227.0151 | 372.2055 | 211.4867
1010 | 1010 | 15.10505 | 18.0816 | 35.15557 | 24.60402 | 7.053748 | 62.59223 | 0.3216168 | 0.1024866 | 496.2621 | 1 | 0 | 0 |  | Fe-Cr-Ni-V-Si | 558.3889 | 209.0161 | 357.2126 | 231.177
1011 | 1011 | 16.15433 | 13.03501 | 33.95919 | 31.43545 | 5.416018 | 61.41745 | 0.3271352 | 0.1028229 | 498.1372 | 1 | 0 | 0 |  | Fe-Cr-Ni-V-Si | 504.7765 | 196.6052 | 364.5335 | 272.0569
1012 | 1012 | 16.28477 | 8.086312 | 29.66894 | 41.59217 | 4.3678 | 58.50082 | 0.3355227 | 0.1014051 | 473.5782 | 0 | 0 | 0 |  | Fe-Cr-Ni-V-Si | 432.1915 | 190.5764 | 329.3742 | 325.6673
1013 | 1013 | 16.16168 | 5.015742 | 21.51726 | 54.05423 | 3.251088 | 55.7967 | 0.3429401 | 0.09388122 | 408.0591 | 0 | 0 | 0 |  | Fe-Cr-Ni-V-Si | 364.8373 | 191.2204 | 256.6292 | 369.7898
1014 | 1014 | 7.885291 | 54.53724 | 24.86436 | 3.082569 | 9.630546 | 76.69916 | 0.279833 | 0.07839214 | 368.8966 | 0 |  | 0 |  | Fe-Cr-Ni-V-Si | 672.1662 | 249.3465 | 636.2878 | 180.4684
1015 | 1015 | 7.779103 | 44.49078 | 32.70602 | 6.082114 | 8.941981 | 73.58192 | 0.2899424 | 0.0874388 | 427.7287 | 1 | 0 | 0 |  | Fe-Cr-Ni-V-Si | 671.5162 | 271.4699 | 509.059 | 156.7857
1016 | 1016 | 7.695997 | 36.85016 | 38.13458 | 9.025707 | 8.293549 | 71.16475 | 0.2978845 | 0.0918247 | 453.6693 | 1 | 0 | 0 |  | Fe-Cr-Ni-V-Si | 668.1502 | 262.0308 | 435.2 | 149.5596
1017 | 1017 | 8.594906 | 30.00838 | 40.65294 | 13.7199 | 7.023876 | 69.5027 | 0.3047078 | 0.09532535 | 478.3229 | 1 | 0 | 0 |  | Fe-Cr-Ni-V-Si | 616.8802 | 227.8232 | 411.4451 | 175.7273
1018 | 1018 | 9.559285 | 23.73363 | 42.42333 | 18.40808 | 5.875677 | 67.80367 | 0.3112685 | 0.09879022 | 501.5353 | 1 | 0 | 0 |  | Fe-Cr-Ni-V-Si | 545.3344 | 186.7181 | 402.0863 | 204.2447
1019 | 1019 | 10.63488 | 17.82277 | 42.47706 | 24.25183 | 4.813461 | 65.71938 | 0.3183256 | 0.1018867 | 518.8031 | 1 | 0 | 0 |  | Fe-Cr-Ni-V-Si | 494.2316 | 174.114 | 391.2053 | 231.0344
1020 | 1020 | 11.61755 | 11.79976 | 41.07351 | 31.79125 | 3.717938 | 63.12792 | 0.3263933 | 0.1045893 | 529.2671 | 1 | 0 | 0 |  | Fe-Cr-Ni-V-Si | 453.8522 | 187.7855 | 382.9233 | 275.9056
1021 | 1021 | 12.658 | 6.874674 | 35.47907 | 42.33587 | 2.652383 | 60.0593 | 0.3349078 | 0.1040246 | 509.8602 | 1 | 0 | 0 |  | Fe-Cr-Ni-V-Si | 389.4064 | 173.3657 | 328.6876 | 326.3285
1022 | 1022 | 12.77901 | 3.965939 | 25.74436 | 55.3685 | 2.142192 | 56.34135 | 0.3435257 | 0.09656257 | 433.3022 | 0 | 0 | 0 |  | Fe-Cr-Ni-V-Si | 336.5986 | 176.6089 | 247.2172 | 376.8149
1023 | 1023 | 5.347822 | 41.82408 | 41.59556 | 5.853695 | 5.378848 | 79.03426 | 0.2848633 | 0.08091431 | 409.3047 | 1 | 0 | 0 |  | Fe-Cr-Ni-V-Si | 507.1354 | 220.8996 | 482.3968 | 131.679
1024 | 1024 | 5.323707 | 34.69623 | 45.88452 | 8.740948 | 5.354593 | 75.51023 | 0.2939252 | 0.08663779 | 442.1117 | 1 | 0 | 0 |  | Fe-Cr-Ni-V-Si | 490.0806 | 224.9976 | 439.601 | 142.119
1025 | 1025 | 6.335716 | 27.52787 | 48.83547 | 12.5216 | 4.779355 | 72.7411 | 0.3021879 | 0.09199382 | 475.5258 | 1 | 0 | 0 |  | Fe-Cr-Ni-V-Si | 447.4084 | 187.7529 | 424.4076 | 156.8755
1026 | 1026 | 7.351092 | 21.51031 | 49.67119 | 17.24242 | 4.224994 | 70.02621 | 0.3099095 | 0.09725914 | 507.3541 | 1 | 0 | 0 |  | Fe-Cr-Ni-V-Si | 430.5161 | 149.482 | 415.2675 | 200.6805
1027 | 1027 | 8.331856 | 15.51465 | 49.26092 | 23.75 | 3.142573 | 67.64925 | 0.3175861 | 0.1019901 | 537.8974 | 1 | 0 | 0 |  | Fe-Cr-Ni-V-Si | 406.8083 | 142.2437 | 404.1017 | 230.0107
1028 | 1028 | 9.361167 | 10.65247 | 47.01043 | 30.36053 | 2.61541 | 64.73717 | 0.3251735 | 0.1055735 | 551.9305 | 1 | 0 | 0 |  | Fe-Cr-Ni-V-Si | 394.6922 | 149.5386 | 383.2973 | 255.4723
1029 | 1029 | 11.30999 | 5.743686 | 41.06683 | 40.32828 | 1.551218 | 61.77289 | 0.3333302 | 0.1066584 | 546.3881 | 1 | 0 | 0 |  | Fe-Cr-Ni-V-Si | 361.3839 | 156.9585 | 349.1679 | 318.8149
1030 | 1030 | 3.106408 | 30.85015 | 54.41837 | 8.50064 | 3.12443 | 78.41956 | 0.2931037 | 0.08254318 | 428.8097 | 1 | 1 | 1 | 428.8097 | Fe-Cr-Ni-V-Si | 334.9375 | 143.431 | 453.6606 | 136.3463 | 334.9375 | 143.431 | 453.6606 | 136.3463
1031 | 1031 | 4.131887 | 24.04355 | 56.45859 | 12.24909 | 3.116894 | 74.54131474 | 0.3024502 | 0.08985865 | 472.957 | 1 | 1 | 1 | 472.957 | Fe-Cr-Ni-V-Si | 348.4151 | 129.8983 | 430.2081 | 164.5151 | 348.4151 | 129.8983 | 430.2081 | 164.5151
1032 | 1032 | 5.13712 | 18.17496 | 57.23528 | 16.86918 | 2.583462 | 71.75648 | 0.3101704 | 0.09598435 | 512.7627 | 1 | 1 | 1 | 512.7627 | Fe-Cr-Ni-V-Si | 356.8962 | 134.8757 | 426.0864 | 204.3575 | 356.8962 | 134.8757 | 426.0864 | 204.3575
1033 | 1033 | 6.19819 | 12.50337 | 57.54767 | 21.67272 | 2.07805 | 68.94525 | 0.3178055 | 0.1010016 | 541.5041 | 1 | 1 | 1 | 541.5041 | Fe-Cr-Ni-V-Si | 342.0903 | 137.3429 | 405.989 | 235.1497 | 342.0903 | 137.3429 | 405.989 | 235.1497
1034 | 1034 | 8.215315 | 7.648817 | 53.96876 | 28.10136 | 2.065744 | 65.15868 | 0.3262114 | 0.1068482 | 566.9704 | 1 | 1 | 1 | 566.9704 | Fe-Cr-Ni-V-Si | 340.0713 | 140.8712 | 389.7064 | 262.8769 | 340.0713 | 140.8712 | 389.7064 | 262.8769
1035 | 1035 | 4.100286 | 15.27018 | 7.182922 | 41.14137 | 32.30525 | 36.07372 | 0.3695741 | 0.05890088 | 98.62179 | 0 | 0 | 0 |  | Fe-Cr-Ni-V-Si | 587.6742 | 361.7124 | 62.83255 | 557.2856
1036 | 1036 | 6.562778 | 13.44251 | 6.898044 | 46.69326 | 26.40341 | 38.51745 | 0.3658739 | 0.06232469 | 123.067 | 0 | 0 | 0 |  | Fe-Cr-Ni-V-Si | 574.2709 | 348.5604 | 61.37898 | 510.7245
1037 | 1037 | 9.003386 | 11.97507 | 5.407619 | 51.62171 | 21.99222 | 40.48928 | 0.3632022 | 0.06270424 | 135.3556 | 0 | 0 | 0 |  | Fe-Cr-Ni-V-Si | 531.9982 | 321.9986 | 45.04683 | 443.1919
1038 | 1038 | 13.43791 | 10.2365 | 5.136144 | 54.60179 | 16.58766 | 43.78568 | 0.3582075 | 0.06873451 | 179.0583 | 0 | 0 | 0 |  | Fe-Cr-Ni-V-Si | 483.2263 | 281.9269 | 72.12962 | 415.187
1039 | 1039 | 16.85144 | 7.844714 | 3.795495 | 58.19112 | 13.31723 | 45.40843 | 0.3567977 | 0.06974945 | 194.5322 | 0 | 0 | 0 |  | Fe-Cr-Ni-V-Si | 433.2352 | 270.7039 | 87.70617 | 417.4475
1040 | 1040 | 4.178291 | 24.63776 | 8.783487 | 26.67894 | 35.72152 | 37.93081 | 0.3608616 | 0.06465768 | 123.7947 | 0 | 0 | 0 |  | Fe-Cr-Ni-V-Si | 649.0199 | 371.8193 | 97.90469 | 579.236
1041 | 1041 | 6.671884 | 21.12017 | 9.817814 | 32.86352 | 29.5266 | 40.15781 | 0.3581433 | 0.06997016 | 157.0726 | 0 | 0 | 0 |  | Fe-Cr-Ni-V-Si | 644.9301 | 359.7995 | 90.79998 | 512.9238
1042 | 1042 | 8.905309 | 18.95139 | 10.69742 | 37.13409 | 24.31179 | 42.64886 | 0.354628 | 0.07485966 | 193.4039 | 0 | 0 | 0 |  | Fe-Cr-Ni-V-Si | 620.2167 | 339.9836 | 109.9948 | 456.0212
1043 | 1043 | 12.44184 | 16.21746 | 10.46196 | 40.8563 | 20.02244 | 44.77475 | 0.352155 | 0.07817606 | 223.7119 | 0 | 0 | 0 |  | Fe-Cr-Ni-V-Si | 596.8939 | 316.0606 | 139.6036 | 402.5736
1044 | 1044 | 16.81416 | 12.30014 | 11.3613 | 43.82067 | 15.70373 | 47.03591 | 0.3500807 | 0.08372783 | 269.0908 | 0 | 0 | 0 |  | Fe-Cr-Ni-V-Si | 550.5005 | 273.8372 | 159.6563 | 367.9749
1045 | 1045 | 21.05654 | 9.802281 | 9.83655 | 46.95038 | 12.35424 | 49.06164 | 0.3480845 | 0.08496452 | 292.3865 | 0 | 0 | 0 |  | Fe-Cr-Ni-V-Si | 504.2217 | 260.57 | 181.2219 | 354.0032
1046 | 1046 | 26.47306 | 7.501438 | 8.46862 | 48.29544 | 9.261443 | 51.52365 | 0.3451565 | 0.0865873 | 321.4012 | 0 | 0 | 0 |  | Fe-Cr-Ni-V-Si | 450.9231 | 234.2195 | 180.6412 | 338.4033
1047 | 1047 | 4.207491 | 37.8678 | 5.89658 | 15.35165 | 36.67648 | 41.66928 | 0.3472674 | 0.06247514 | 129.7383 | 0 | 0 | 0 |  | Fe-Cr-Ni-V-Si | 690.0958 | 377.9316 | 206.077 | 617.6617
1048 | 1048 | 5.313857 | 33.39517 | 11.17064 | 19.38839 | 30.73194 | 44.00989 | 0.3445266 | 0.07263477 | 183.9824 | 0 | 0 | 0 |  | Fe-Cr-Ni-V-Si | 696.7388 | 344.3673 | 195.1651 | 538.058
1049 | 1049 | 7.729525 | 28.7861 | 13.54066 | 24.67702 | 25.2667 | 46.21271 | 0.3426457 | 0.07889111 | 228.0482 | 0 | 0 | 0 |  | Fe-Cr-Ni-V-Si | 702.5892 | 329.6403 | 169.7194 | 450.9168
1050 | 1050 | 11.10184 | 24.11804 | 15.55866 | 28.12966 | 21.09181 | 47.99184 | 0.3415853 | 0.08574403 | 276.4941 | 0 | 0 | 0 |  | Fe-Cr-Ni-V-Si | 670.6689 | 316.1005 | 185.3929 | 367.9142
1051 | 1051 | 15.73535 | 19.15809 | 16.53921 | 30.91456 | 17.65279 | 49.42367 | 0.3412902 | 0.09073458 | 316.8463 | 0 | 0 | 0 |  | Fe-Cr-Ni-V-Si | 651.0595 | 290.7276 | 195.5488 | 340.8824
1052 | 1052 | 19.97733 | 15.31746 | 17.29238 | 33.22937 | 14.18346 | 51.44659 | 0.3397591 | 0.0943727 | 356.2492 | 0 | 0 | 0 |  | Fe-Cr-Ni-V-Si | 620.6432 | 254.1772 | 227.4428 | 318.9269
1053 | 1053 | 26.29346 | 11.708 | 15.62074 | 35.45445 | 10.92335 | 53.68895 | 0.337812 | 0.09556631 | 384.3014 | 0 | 0 | 0 |  | Fe-Cr-Ni-V-Si | 553.6788 | 218.9912 | 253.9472 | 306.7903
1054 | 1054 | 32.42299 | 8.327508 | 14.1018 | 36.7138 | 8.433903 | 55.54669 | 0.3363836 | 0.09621821 | 405.9951 | 0 | 0 | 0 |  | Fe-Cr-Ni-V-Si | 513.2612 | 199.7801 | 296.3399 | 305.5592
1055 | 1055 | 39.63412 | 6.150183 | 10.41472 | 37.15697 | 6.64401 | 57.34407 | 0.3342791 | 0.09519346 | 414.7739 | 0 | 0 | 0 |  | Fe-Cr-Ni-V-Si | 494.3908 | 189.3141 | 318.914 | 326.2925
1056 | 1056 | 3.977064 | 46.90239 | 8.360473 | 12.09242 | 28.66765 | 49.8564 | 0.3274796 | 0.06742247 | 185.4836 | 0 | 0 | 0 |  | Fe-Cr-Ni-V-Si | 727.204 | 337.509 | 335.6838 | 518.6334
1057 | 1057 | 5.185735 | 41.03924 | 13.62663 | 15.37324 | 24.77515 | 51.1495 | 0.3277613 | 0.07602653 | 236.5349 | 0 | 0 | 0 |  | Fe-Cr-Ni-V-Si | 740.0822 | 319.5848 | 306.4906 | 438.8661
1058 | 1058 | 8.760317 | 33.79013 | 18.41569 | 18.26475 | 20.76912 | 52.51822 | 0.3284902 | 0.08617493 | 302.5374 | 0 | 0 | 0 |  | Fe-Cr-Ni-V-Si | 759.8362 | 294.117 | 294.3393 | 337.6897
1059 | 1059 | 12.03953 | 28.02331 | 21.51278 | 20.86579 | 17.55859 | 53.72668 | 0.3291298 | 0.09333016 | 355.8428 | 0 | 0 | 0 |  | Fe-Cr-Ni-V-Si | 725.9885 | 278.7959 | 265.5024 | 282.2447
1060 | 1060 | 17.58099 | 21.82489 | 23.4069 | 22.45139 | 14.73582 | 54.85222 | 0.3299121 | 0.09922042 | 404.4973 | 0 | 0 | 0 |  | Fe-Cr-Ni-V-Si | 705.7908 | 255.0702 | 263.217 | 271.984
1061 | 1061 | 22.90423 | 17.05987 | 22.87059 | 25.07083 | 12.09448 | 56.0903 | 0.3302412 | 0.1006803 | 428.0118 | 0 | 0 | 0 |  | Fe-Cr-Ni-V-Si | 641.1179 | 226.6673 | 275.9495 | 268.3065
1062 | 1062 | 29.42588 | 12.64467 | 21.41248 | 26.84116 | 9.675811 | 57.54786 | 0.3299551 | 0.1004925 | 442.5645 | 0 | 0 | 0 |  | Fe-Cr-Ni-V-Si | 579.7034 | 207.0764 | 305.8513 | 271.8109
1063 | 1063 | 36.82599 | 9.075867 | 19.35364 | 27.66339 | 7.081108 | 59.94418 | 0.3278406 | 0.09922231 | 455.195 | 0 | 0 | 0 |  | Fe-Cr-Ni-V-Si | 538.5188 | 171.1571 | 365.962 | 296.6683
1064 | 1064 | 46.60149 | 6.054143 | 13.66944 | 27.67969 | 5.995236 | 60.96906 | 0.3269148 | 0.09703217 | 448.9791 | 0 | 0 | 0 |  | Fe-Cr-Ni-V-Si | 517.3658 | 158.5692 | 368.173 | 315.433
1065 | 1065 | 3.785223 | 52.86313 | 11.93579 | 9.207296 | 22.20857 | 57.77775 | 0.3105807 | 0.07129842 | 239.4637 | 0 | 0 | 0 |  | Fe-Cr-Ni-V-Si | 785.8428 | 290.9598 | 466.6995 | 397.3864
1066 | 1066 | 6.192913 | 44.97381 | 18.226 | 11.29788 | 19.30941 | 58.35174 | 0.3131047 | 0.08167496 | 305.2 | 1 | 0 | 0 |  | Fe-Cr-Ni-V-Si | 796.1984 | 272.3953 | 450.2033 | 337.4746
1067 | 1067 | 9.61315 | 36.91984 | 23.99759 | 13.15312 | 16.3163 | 59.15558 | 0.3154329 | 0.0917175 | 376.476 | 1 | 0 | 0 |  | Fe-Cr-Ni-V-Si | 800.0715 | 254.2771 | 395.2586 | 236.6351
1068 | 1068 | 13.94814 | 30.30142 | 26.87793 | 14.84345 | 14.02906 | 59.72028 | 0.3175552 | 0.09814444 | 426.481 | 1 | 0 | 0 |  | Fe-Cr-Ni-V-Si | 767.2075 | 241.2288 | 339.4152 | 204.6151
1069 | 1069 | 19.25415 | 24.25343 | 28.57096 | 16.52978 | 11.39168 | 61.02578 | 0.3183865 | 0.1014272 | 463.3665 | 1 | 0 | 0 |  | Fe-Cr-Ni-V-Si | 690.8199 | 226.5712 | 334.7116 | 213.3277
1070 | 1070 | 24.44331 | 18.62001 | 29.19548 | 18.24239 | 9.498798 | 61.56759 | 0.3202719 | 0.1025539 | 480.112 | 1 | 0 | 0 |  | Fe-Cr-Ni-V-Si | 612.2107 | 204.508 | 336.7855 | 218.1984
1071 | 1071 | 32.56955 | 13.14026 | 27.38672 | 19.8058 | 7.097676 | 63.14118 | 0.3204412 | 0.1000115 | 478.4294 | 0 | 0 | 0 |  | Fe-Cr-Ni-V-Si | 538.458 | 179.8609 | 370.4825 | 229.1204
1072 | 1072 | 40.73825 | 8.983206 | 24.79018 | 19.55783 | 5.930534 | 63.96683 | 0.3206036 | 0.09737862 | 467.0474 | 0 | 0 | 0 |  | Fe-Cr-Ni-V-Si | 505.9679 | 156.7133 | 391.2509 | 248.0644
1073 | 1073 | 52.815 | 5.900769 | 17.76419 | 19.27033 | 4.249713 | 66.26631 | 0.3178622 | 0.09171814 | 442.2775 | 0 | 0 | 0 |  | Fe-Cr-Ni-V-Si | 475.5522 | 119.6783 | 410.6421 | 264.6368
1074 | 1074 | 3.604684 | 55.93531 | 17.68122 | 7.672129 | 15.10665 | 67.32525 | 0.2937798 | 0.0753044 | 306.7627 | 0 | 0 | 0 |  | Fe-Cr-Ni-V-Si | 772.9717 | 259.3537 | 598.9965 | 262.7113
1075 | 1075 | 6.973448 | 45.44809 | 25.65393 | 8.481217 | 13.44332 | 66.35041 | 0.3000093 | 0.08758759 | 387.769 | 1 | 0 | 0 |  | Fe-Cr-Ni-V-Si | 783.6707 | 254.0407 | 513.6594 | 199.5311
1076 | 1076 | 10.21412 | 38.03919 | 31.01489 | 9.316934 | 11.41487 | 66.80842 | 0.3028612 | 0.09452131 | 443.8414 | 1 | 0 | 0 |  | Fe-Cr-Ni-V-Si | 744.8224 | 262.4813 | 446.2165 | 172.9142
1077 | 1077 | 14.6865 | 30.50303 | 33.24844 | 11.33547 | 10.22656 | 65.76075 | 0.3080961 | 0.09812175 | 468.8831 | 1 | 0 | 0 |  | Fe-Cr-Ni-V-Si | 707.7136 | 259.7008 | 389.7896 | 179.5443
1078 | 1078 | 19.80852 | 24.59013 | 34.70077 | 12.04572 | 8.854863 | 65.89197 | 0.3105964 | 0.09894734 | 479.0765 | 1 | 0 | 0 |  | Fe-Cr-Ni-V-Si | 617.4933 | 215.7953 | 371.6365 | 185.4798
1079 | 1079 | 26.69502 | 17.89505 | 34.79286 | 13.6361 | 6.980972 | 66.38326 | 0.3131176 | 0.0973145 | 474.7959 | 1 | 0 | 0 |  | Fe-Cr-Ni-V-Si | 523.0801 | 177.4771 | 371.4785 | 190.7791
1080 | 1080 | 33.91714 | 12.8287 | 33.42171 | 14.50215 | 5.330298 | 67.37845 | 0.3140086 | 0.09428445 | 463.0574 | 1 | 0 | 0 |  | Fe-Cr-Ni-V-Si | 472.3738 | 125.6267 | 409.9685 | 218.9081
1081 | 1081 | 44.45281 | 7.883335 | 28.92421 | 14.48148 | 4.258162 | 67.97729 | 0.3147577 | 0.0906997 | 442.5781 | 1 | 0 | 0 |  | Fe-Cr-Ni-V-Si | 457.9204 | 109.2782 | 432.4346 | 235.1262
1082 | 1082 | 57.09796 | 4.832791 | 20.73241 | 14.20434 | 3.132503 | 69.59991 | 0.3128582 | 0.08398282 | 402.0103 | 0 | 0 | 0 |  | Fe-Cr-Ni-V-Si | 439.0616 | 103.1665 | 432.9995 | 246.9906
1083 | 1083 | 3.392839 | 54.75395 | 24.96316 | 7.221242 | 9.668814 | 75.18623 | 0.2831936 | 0.07918946 | 371.1144 | 0 | 0 | 0 |  | Fe-Cr-Ni-V-Si | 707.7963 | 251.9634 | 596.5357 | 183.7213
1084 | 1084 | 6.674317 | 44.53425 | 32.73798 | 7.102734 | 8.950718 | 73.20856 | 0.2907697 | 0.08779269 | 429.2852 | 1 | 0 | 0 |  | Fe-Cr-Ni-V-Si | 698.0469 | 265.2119 | 507.9603 | 163.6934
1085 | 1085 | 9.875778 | 36.77913 | 38.06107 | 7.006462 | 8.277561 | 71.90493 | 0.2962501 | 0.09074663 | 447.9199 | 1 | 0 | 0 |  | Fe-Cr-Ni-V-Si | 641.331 | 262.82 | 451.2465 | 139.8669
1086 | 1086 | 14.9564 | 29.83942 | 40.42405 | 7.795804 | 6.984329 | 71.70265 | 0.2999109 | 0.09031857 | 446.8789 | 1 | 0 | 0 |  | Fe-Cr-Ni-V-Si | 549.273 | 239.4108 | 419.1364 | 149.7554
1087 | 1087 | 19.99417 | 23.51425 | 42.03119 | 8.639015 | 5.821365 | 71.46793 | 0.3033668 | 0.08949136 | 442.8831 | 1 | 0 | 0 |  | Fe-Cr-Ni-V-Si | 430.1988 | 149.4834 | 412.7084 | 162.9355
1088 | 1088 | 26.2198 | 17.57648 | 41.89009 | 9.566681 | 4.746945 | 71.24731 | 0.306506 | 0.08849187 | 438.1566 | 1 | 1 | 1 | 438.1566 | Fe-Cr-Ni-V-Si | 406.7491 | 115.3204 | 425.7923 | 189.8155 | 406.7491 | 115.3204 | 425.7923 | 189.8155
1089 | 1089 | 34.15555 | 11.56375 | 40.25199 | 10.38513 | 3.643575 | 71.17906 | 0.3093057 | 0.0848878 | 413.7165 | 1 | 1 | 1 | 413.7165 | Fe-Cr-Ni-V-Si | 398.8016 | 102.321 | 448.21 | 216.3139 | 398.8016 | 102.321 | 448.21 | 216.3139
1090 | 1090 | 45.07619 | 6.676712 | 34.45742 | 11.21367 | 2.576006 | 71.63768 | 0.3104313 | 0.08017604 | 383.4816 | 1 | 1 | 1 | 383.4816 | Fe-Cr-Ni-V-Si | 379.2502 | 90.32072 | 450.9717 | 236.2785 | 379.2502 | 90.32072 | 450.9717 | 236.2785
1091 | 1091 | 58.24844 | 3.805744 | 24.70447 | 11.18568 | 2.055662 | 72.27453 | 0.3095976 | 0.07604422 | 356.1378 | 0 | 1 | 0 |  | Fe-Cr-Ni-V-Si | 389.7804 | 103.478 | 424.4942 | 225.1369
1092 | 1092 | 6.411364 | 41.78482 | 41.55652 | 4.873501 | 5.3738 | 79.43812 | 0.284028 | 0.07982172 | 401.675 | 1 | 0 | 0 |  | Fe-Cr-Ni-V-Si | 493.6512 | 230.3715 | 486.943 | 134.509
1093 | 1093 | 9.546957 | 34.56691 | 45.71351 | 4.837983 | 5.334636 | 77.09163 | 0.2906296 | 0.0820243 | 410.1896 | 1 | 0 | 0 |  | Fe-Cr-Ni-V-Si | 423.2365 | 207.2219 | 458.3298 | 128.3654
1094 | 1094 | 13.63883 | 27.35029 | 48.52044 | 5.741917 | 4.748524 | 75.47275 | 0.2965016 | 0.08330151 | 415.5146 | 1 | 1 | 1 | 415.5146 | Fe-Cr-Ni-V-Si | 356.592 | 129.4115 | 437.5472 | 143.4287 | 356.592 | 129.4115 | 437.5472 | 143.4287
1095 | 1095 | 18.71293 | 21.29424 | 49.17225 | 6.63803 | 4.182554 | 74.2624 | 0.301093 | 0.08331042 | 412.2664 | 1 | 1 | 1 | 412.2664 | Fe-Cr-Ni-V-Si | 337.2185 | 110.5299 | 432.0952 | 158.6385 | 337.2185 | 110.5299 | 432.0952 | 158.6385
1096 | 1096 | 25.63833 | 15.27706 | 48.50655 | 7.483616 | 3.094448 | 74.16531 | 0.3041449 | 0.07979496 | 388.0298 | 1 | 1 | 1 | 388.0298 | Fe-Cr-Ni-V-Si | 312.5826 | 101.2812 | 430.806 | 179.3914 | 312.5826 | 101.2812 | 430.806 | 179.3914
1097 | 1097 | 32.59913 | 10.43323 | 46.0429 | 8.363159 | 2.561582 | 73.417 | 0.3072324 | 0.0776951 | 370.9522 | 1 | 1 | 1 | 370.9522 | Fe-Cr-Ni-V-Si | 293.0929 | 94.20905 | 442.6556 | 204.6786 | 293.0929 | 94.20905 | 442.6556 | 204.6786
1098 | 1098 | 42.96992 | 5.582354 | 39.91332 | 10.02676 | 1.507647 | 73.58353 | 0.3090045 | 0.07272624 | 337.7413 | 1 | 1 | 1 | 337.7413 | Fe-Cr-Ni-V-Si | 289.4332 | 86.18568 | 440.3153 | 225.7069 | 289.4332 | 86.18568 | 440.3153 | 225.7069
1099 | 1099 | 9.268643 | 30.68271 | 54.12301 | 2.818167 | 3.107472 | 80.91658 | 0.2881434 | 0.07167297 | 348.4396 | 1 | 1 | 1 | 348.4396 | Fe-Cr-Ni-V-Si | 265.6674 | 88.3051 | 475.3986 | 118.4229 | 265.6674 | 88.3051 | 475.3986 | 118.4229
1100 | 1100 | 13.31986 | 23.84879 | 56.00128 | 3.738421 | 3.091647 | 78.18994 | 0.2951257 | 0.07393569 | 356.8829 | 1 | 1 | 1 | 356.8829 | Fe-Cr-Ni-V-Si | 258.4276 | 78.09541 | 433.4626 | 131.2125 | 258.4276 | 78.09541 | 433.4626 | 131.2125
1101 | 1101 | 18.27918 | 17.9642 | 56.57157 | 4.631547 | 2.553504 | 76.95773 | 0.2997317 | 0.07286234 | 345.9229 | 1 | 1 | 1 | 345.9229 | Fe-Cr-Ni-V-Si | 250.0517 | 77.73079 | 420.8534 | 142.2577 | 250.0517 | 77.73079 | 420.8534 | 142.2577
1102 | 1102 | 23.39879 | 12.31343 | 56.67344 | 5.567864 | 2.046481 | 75.71965 | 0.304202 | 0.0733972 | 348.0738 | 1 | 1 | 1 | 348.0738 | Fe-Cr-Ni-V-Si | 234.9895 | 72.68969 | 402.9504 | 162.2776 | 234.9895 | 72.68969 | 402.9504 | 162.2776
1103 | 1103 | 30.20797 | 7.499984 | 52.91862 | 7.347881 | 2.025548 | 73.57816 | 0.3090579 | 0.07360433 | 342.0175 | 1 | 1 | 1 | 342.0175 | Fe-Cr-Ni-V-Si | 245.0129 | 77.86287 | 400.4575 | 184.493 | 245.0129 | 77.86287 | 400.4575 | 184.493
1104 | 1104 | 6.474069 | 14.46634 | 44.9117 | 3.543239 | 30.60465 | 41.63895 | 0.3538143 | 0.1222524 | 404.7271 | 0 | 0 | 0 |  | Fe-Cr-Ni-V-Si | 717.7488 | 378.8358 | 87.87643 | 558.2856
1105 | 1105 | 6.179654 | 12.65776 | 50.66372 | 5.636845 | 24.86202 | 45.13846 | 0.3484012 | 0.1243327 | 458.2964 | 1 | 0 | 0 |  | Fe-Cr-Ni-V-Si | 727.0129 | 352.2042 | 114.3985 | 454.4611
1106 | 1106 | 4.816841 | 11.21172 | 55.69205 | 7.689042 | 20.59034 | 48.00302 | 0.3445891 | 0.1239785 | 491.0178 | 1 | 0 | 0 |  | Fe-Cr-Ni-V-Si | 712.2153 | 328.5614 | 139.5755 | 367.7456
1107 | 1107 | 4.571705 | 9.577029 | 58.86438 | 11.46787 | 15.51902 | 51.81441 | 0.3399997 | 0.1211706 | 519.9155 | 1 | 0 | 0 |  | Fe-Cr-Ni-V-Si | 640.0591 | 287.8973 | 175.502 | 282.9364
1108 | 1108 | 3.368555 | 7.317969 | 62.55133 | 14.33912 | 12.42303 | 53.8814 | 0.3387742 | 0.1196093 | 535.9394 | 1 | 0 | 0 |  | Fe-Cr-Ni-V-Si | 543.8448 | 266.0041 | 195.5621 | 254.5518
1109 | 1109 | 8.092027 | 23.85776 | 29.76896 | 3.690619 | 34.59064 | 41.36068 | 0.3508023 | 0.1048255 | 310.4202 | 0 | 0 | 0 |  | Fe-Cr-Ni-V-Si | 717.3032 | 379.5837 | 134.8544 | 608.4782
1110 | 1110 | 8.986397 | 20.3192 | 36.43255 | 5.855035 | 28.40682 | 44.5262 | 0.3461763 | 0.1132117 | 385.8237 | 0 | 0 | 0 |  | Fe-Cr-Ni-V-Si | 755.2567 | 365.5594 | 148.6432 | 521.5175
1111 | 1111 | 9.752908 | 18.16077 | 41.00458 | 7.784202 | 23.29754 | 47.81123 | 0.3413652 | 0.1159869 | 436.9672 | 1 | 0 | 0 |  | Fe-Cr-Ni-V-Si | 768.7056 | 336.2402 | 191.4775 | 412.7557
1112 | 1112 | 9.513825 | 15.50113 | 44.99932 | 10.84769 | 19.13804 | 50.31355 | 0.3388693 | 0.1173006 | 474.0695 | 1 | 0 | 0 |  | Fe-Cr-Ni-V-Si | 749.1027 | 315.1559 | 205.5841 | 315.3737
1113 | 1113 | 10.32932 | 11.75417 | 48.25335 | 14.65646 | 15.00669 | 52.71439 | 0.3374565 | 0.1170898 | 502.7847 | 1 | 0 | 0 |  | Fe-Cr-Ni-V-Si | 683.6262 | 268.5377 | 215.1858 | 261.4525
1114 | 1114 | 8.927873 | 9.351271 | 51.61179 | 18.32325 | 11.78582 | 54.724 | 0.336552 | 0.1161563 | 522.4697 | 1 | 0 | 0 |  | Fe-Cr-Ni-V-Si | 573.1064 | 246.8929 | 254.4907 | 243.2711
1115 | 1115 | 7.70133 | 7.170275 | 53.19414 | 23.08168 | 8.852582 | 56.41915 | 0.3364049 | 0.1151409 | 538.9859 | 1 | 0 | 0 |  | Fe-Cr-Ni-V-Si | 495.899 | 226.9887 | 292.1812 | 243.411
1116 | 1116 | 5.517194 | 37.24143 | 17.39714 | 3.77443 | 36.06981 | 43.421 | 0.3421913 | 0.08194178 | 216.4188 | 0 | 0 | 0 |  | Fe-Cr-Ni-V-Si | 723.1124 | 387.1368 | 239.3981 | 621.1723
1117 | 1117 | 10.42513 | 32.75861 | 21.91542 | 4.754703 | 30.14614 | 46.61146 | 0.3372051 | 0.09323372 | 293.4089 | 0 | 0 | 0 |  | Fe-Cr-Ni-V-Si | 753.5485 | 368.2013 | 249.1895 | 541.5131
1118 | 1118 | 12.57799 | 28.10558 | 27.76315 | 6.883897 | 24.66938 | 49.63093 | 0.3336143 | 0.1036427 | 376.2243 | 1 | 0 | 0 |  | Fe-Cr-Ni-V-Si | 791.006 | 331.233 | 268.8167 | 434.6478
1119 | 1119 | 14.43398 | 23.51767 | 31.60699 | 9.874594 | 20.56677 | 51.69158 | 0.332341 | 0.1074579 | 420.7044 | 1 | 0 | 0 |  | Fe-Cr-Ni-V-Si | 788.1371 | 310.3529 | 278.2561 | 329.0305
1120 | 1120 | 15.34822 | 18.68675 | 34.74649 | 14.00006 | 17.21849 | 52.88848 | 0.3331977 | 0.1102534 | 454.2837 | 1 | 0 | 0 |  | Fe-Cr-Ni-V-Si | 753.4721 | 284.4427 | 245.9875 | 262.9663
1121 | 1121 | 16.05603 | 14.94887 | 37.36888 | 17.78406 | 13.84216 | 54.65453 | 0.3328745 | 0.1106096 | 478.3728 | 1 | 0 | 0 |  | Fe-Cr-Ni-V-Si | 687.8997 | 255.1275 | 252.622 | 251.1634
1122 | 1122 | 14.52299 | 11.4413 | 39.92362 | 23.43756 | 10.67453 | 55.88512 | 0.3340745 | 0.1101946 | 494.6793 | 1 | 0 | 0 |  | Fe-Cr-Ni-V-Si | 578.3807 | 240.8616 | 298.5427 | 252.565
1123 | 1123 | 13.14584 | 8.159566 | 41.45222 | 28.97857 | 8.263815 | 56.39198 | 0.3363016 | 0.1100918 | 506.3494 | 1 | 0 | 0 |  | Fe-Cr-Ni-V-Si | 516.6293 | 227.711 | 323.4268 | 270.2379
1124 | 1124 | 9.745631 | 6.049072 | 42.11215 | 35.55837 | 6.53478 | 56.07705 | 0.3395122 | 0.1100954 | 511.0224 | 1 | 0 | 0 |  | Fe-Cr-Ni-V-Si | 470.9823 | 221.2372 | 327.5398 | 294.0007
1125 | 1125 | 7.868673 | 46.3985 | 13.78442 | 3.588751 | 28.35966 | 51.54356 | 0.3228588 | 0.07787159 | 242.0285 | 0 | 0 | 0 |  | Fe-Cr-Ni-V-Si | 769.8651 | 346.1318 | 382.4667 | 548.53125
1126 | 1126 | 12.80763 | 40.54316 | 17.50049 | 4.673051 | 24.47567 | 53.5386 | 0.3212964 | 0.08884299 | 314.6605 | 0 | 0 | 0 |  | Fe-Cr-Ni-V-Si | 801.1621 | 315.0089 | 373.8913 | 462.5715
1127 | 1127 | 17.32705 | 33.41679 | 20.81397 | 7.902538 | 20.53965 | 55.04503 | 0.3218405 | 0.09687588 | 376.4994 | 1 | 0 | 0 |  | Fe-Cr-Ni-V-Si | 811.649 | 275.208 | 362.1485 | 333.2187
1128 | 1128 | 20.24955 | 27.72532 | 23.78802 | 10.86522 | 17.37188 | 56.30082 | 0.3225813 | 0.1012274 | 417.8654 | 1 | 0 | 0 |  | Fe-Cr-Ni-V-Si | 797.2637 | 257.0932 | 320.9227 | 252.2761
1129 | 1129 | 22.10623 | 21.66512 | 25.68139 | 15.91931 | 14.62795 | 56.56832 | 0.3257269 | 0.1033782 | 440.7378 | 1 | 0 | 0 |  | Fe-Cr-Ni-V-Si | 738.7894 | 238.5535 | 275.8856 | 229.8405
1130 | 1130 | 21.60886 | 16.94214 | 28.68981 | 20.74818 | 12.01102 | 57.05615 | 0.3282652 | 0.1044598 | 458.8408 | 1 | 0 | 0 |  | Fe-Cr-Ni-V-Si | 660.9918 | 232.2447 | 286.1422 | 238.3381
1131 | 1131 | 20.27797 | 12.58645 | 30.78673 | 26.71759 | 9.631262 | 57.09512 | 0.331694 | 0.1051111 | 471.3375 | 1 | 0 | 0 |  | Fe-Cr-Ni-V-Si | 573.5792 | 222.7194 | 305.9801 | 250.5553
1132 | 1132 | 18.40603 | 9.072436 | 31.86454 | 33.57856 | 7.078431 | 57.39776 | 0.3346475 | 0.1037341 | 473.3483 | 1 | 0 | 0 |  | Fe-Cr-Ni-V-Si | 506.2097 | 209.7885 | 331.7237 | 297.9559
1133 | 1133 | 13.07595 | 6.087141 | 32.06921 | 42.73978 | 6.027913 | 55.2007 | 0.3415097 | 0.1026049 | 454.9516 | 0 | 0 | 0 |  | Fe-Cr-Ni-V-Si | 439.0043 | 207.1096 | 300.1343 | 300.2459
1134 | 1134 | 11.30033 | 52.60552 | 10.55789 | 3.435911 | 22.10035 | 59.33889 | 0.306327 | 0.07343888 | 255.8682 | 0 | 0 | 0 |  | Fe-Cr-Ni-V-Si | 778.5673 | 297.8083 | 527.6827 | 412.1586
1135 | 1135 | 17.28986 | 44.84337 | 12.98081 | 5.632555 | 19.2534 | 60.12385 | 0.3081746 | 0.08202037 | 313.0172 | 0 | 0 | 0 |  | Fe-Cr-Ni-V-Si | 808.8876 | 269.6448 | 486.2418 | 334.6425
1136 | 1136 | 22.83295 | 36.92261 | 15.15751 | 8.769407 | 16.31753 | 60.81145 | 0.3106803 | 0.08825273 | 360.3749 | 0 | 0 | 0 |  | Fe-Cr-Ni-V-Si | 798.5908 | 245.8976 | 434.3874 | 230.4621
1137 | 1137 | 25.64103 | 30.38372 | 17.15059 | 12.75751 | 14.06716 | 60.79648 | 0.3142416 | 0.09159979 | 387.5891 | 0 | 0 | 0 |  | Fe-Cr-Ni-V-Si | 765.3269 | 227.3215 | 348.3548 | 193.9106
1138 | 1138 | 27.33605 | 24.3906 | 19.15503 | 17.66222 | 11.4561 | 61.13932 | 0.3174393 | 0.09387668 | 411.7864 | 0 | 0 | 0 |  | Fe-Cr-Ni-V-Si | 689.5033 | 207.7187 | 303.2429 | 211.6685
1139 | 1139 | 27.99702 | 18.76785 | 21.18764 | 22.47328 | 9.574213 | 60.63527 | 0.3218628 | 0.09606868 | 430.0404 | 0 | 0 | 0 |  | Fe-Cr-Ni-V-Si | 615.163 | 196.757 | 328.2741 | 237.5303
1140 | 1140 | 26.36556 | 13.29656 | 23.09372 | 30.06207 | 7.182099 | 60.00815 | 0.3272497 | 0.0973386 | 443.7776 | 0 | 0 | 0 |  | Fe-Cr-Ni-V-Si | 549.734 | 191.3211 | 353.101 | 287.9255
1141 | 1141 | 24.01873 | 9.148292 | 22.95069 | 37.84277 | 6.03952 | 58.04287 | 0.3338334 | 0.09773859 | 439.2968 | 0 | 0 | 0 |  | Fe-Cr-Ni-V-Si | 486.8818 | 195.4355 | 330.1686 | 304.7101
1142 | 1142 | 17.34619 | 6.056273 | 22.79042 | 49.44541 | 4.361706 | 55.92653 | 0.3412285 | 0.09541255 | 416.0751 | 0 | 0 | 0 |  | Fe-Cr-Ni-V-Si | 390.111 | 190.0576 | 270.4255 | 348.7837
1143 | 1143 | 16.82312 | 55.93951 | 8.841274 | 3.288302 | 15.10779 | 69.07767 | 0.2889037 | 0.07187886 | 288.599 | 0 | 0 | 0 |  | Fe-Cr-Ni-V-Si | 740.8627 | 265.741 | 651.2605 | 257.4822
1144 | 1144 | 24.54641 | 45.70757 | 9.828721 | 6.397229 | 13.52007 | 67.72742 | 0.2955595 | 0.07895413 | 333.309 | 0 | 0 | 0 |  | Fe-Cr-Ni-V-Si | 748.5314 | 245.8018 | 552.0812 | 204.083
1145 | 1145 | 29.8012 | 38.41784 | 10.84279 | 9.409677 | 11.5285 | 67.72312 | 0.2991847 | 0.08315939 | 366.3797 | 0 | 0 | 0 |  | Fe-Cr-Ni-V-Si | 707.1444 | 233.3993 | 464.7571 | 150.6912
1146 | 1146 | 32.01005 | 30.86714 | 13.2178 | 13.55637 | 10.34864 | 65.99837 | 0.3060016 | 0.0879342 | 395.8247 | 0 | 0 | 0 |  | Fe-Cr-Ni-V-Si | 682.9416 | 210.1529 | 375.7173 | 190.5142
1147 | 1147 | 33.54826 | 24.98792 | 14.10484 | 18.36087 | 8.998106 | 64.80497 | 0.3114633 | 0.09016839 | 410.7438 | 0 | 0 | 0 |  | Fe-Cr-Ni-V-Si | 637.1851 | 180.9481 | 344.0532 | 208.5252
1148 | 1148 | 33.76327 | 18.25263 | 16.02688 | 24.83675 | 7.120467 | 63.52488 | 0.3180097 | 0.09229513 | 426.4394 | 0 | 0 | 0 |  | Fe-Cr-Ni-V-Si | 584.7192 | 169.5007 | 365.6418 | 239.263
1149 | 1149 | 32.57752 | 13.14347 | 17.12089 | 31.69703 | 5.461087 | 62.25558 | 0.3239371 | 0.0939746 | 438.0054 | 0 | 0 | 0 |  | Fe-Cr-Ni-V-Si | 525.2175 | 163.277 | 365.5132 | 282.1526
1150 | 1150 | 28.4002 | 8.135948 | 17.22176 | 41.84748 | 4.394611 | 59.12763 | 0.3331688 | 0.09490784 | 431.2846 | 0 | 0 | 0 |  | Fe-Cr-Ni-V-Si | 451.7504 | 176.6156 | 318.8706 | 336.2233
1151 | 1151 | 20.51663 | 5.02681 | 17.02479 | 54.17351 | 3.258261 | 56.02369 | 0.3420998 | 0.09098506 | 390.1306 | 0 | 0 | 0 |  | Fe-Cr-Ni-V-Si | 353.0404 | 185.052 | 232.8197 | 389.2757
1152 | 1152 | 23.84801 | 54.98019 | 8.355435 | 3.107606 | 9.708766 | 77.42661 | 0.2768191 | 0.06832488 | 298.505 | 0 | 0 | 0 |  | Fe-Cr-Ni-V-Si | 626.6689 | 233.3843 | 686.4266 | 179.7789
1153 | 1153 | 31.49186 | 45.0276 | 8.275163 | 6.155501 | 9.049875 | 74.69081 | 0.2854184 | 0.07514238 | 339.9768 | 0 | 0 | 0 |  | Fe-Cr-Ni-V-Si | 623.5259 | 216.2596 | 568.8057 | 152.9566
1154 | 1154 | 36.81879 | 37.39626 | 8.209031 | 9.159462 | 8.416454 | 72.55508 | 0.2922839 | 0.07987997 | 368.5596 | 0 | 0 | 0 |  | Fe-Cr-Ni-V-Si | 621.5299 | 197.4704 | 453.2952 | 160.6046
1155 | 1155 | 39.28074 | 30.47674 | 9.174985 | 13.93404 | 7.133502 | 71.00072 | 0.2987506 | 0.08307058 | 390.5893 | 0 | 0 | 0 |  | Fe-Cr-Ni-V-Si | 612.892 | 164.7897 | 416.9496 | 183.6326
1156 | 1156 | 41.00669 | 24.11307 | 10.20826 | 18.70237 | 5.969612 | 69.37147 | 0.3051141 | 0.08596566 | 409.7114 | 0 | 0 | 0 |  | Fe-Cr-Ni-V-Si | 586.3671 | 146.5904 | 411.3781 | 204.426
1157 | 1157 | 41.03681 | 18.09808 | 11.35085 | 24.62645 | 4.887815 | 67.26512 | 0.312344 | 0.0889993 | 427.351 | 0 | 0 | 0 |  | Fe-Cr-Ni-V-Si | 562.0417 | 135.7775 | 398.8073 | 251.8042
1158 | 1158 | 39.63318 | 11.96764 | 12.38478 | 32.24356 | 3.770835 | 64.58067 | 0.3208639 | 0.09162558 | 438.7556 | 0 | 0 | 0 |  | Fe-Cr-Ni-V-Si | 493.9191 | 144.5564 | 367.4296 | 292.8571
1159 | 1159 | 34.12243 | 6.949572 | 13.4496 | 42.79712 | 2.681281 | 61.18885 | 0.3306829 | 0.09273826 | 433.662 | 0 | 0 | 0 |  | Fe-Cr-Ni-V-Si | 407.7808 | 166.2948 | 334.6465 | 354.847
1160 | 1160 | 24.64056 | 3.989816 | 13.5127 | 55.70183 | 2.155088 | 56.96681 | 0.3412204 | 0.08938047 | 388.1337 | 0 | 0 | 0 |  | Fe-Cr-Ni-V-Si | 337.6493 | 179.1561 | 220.3725 | 396.2132
1161 | 1161 | 40.27814 | 42.56837 | 5.721052 | 5.957867 | 5.47457 | 80.70243 | 0.2780004 | 0.06961478 | 325.5962 | 0 | 0 | 0 |  | Fe-Cr-Ni-V-Si | 497.9174 | 175.146 | 500.1064 | 170.9315
1162 | 1162 | 44.52629 | 35.38921 | 5.707435 | 8.915528 | 5.461538 | 77.41893 | 0.2861986 | 0.07501703 | 356.5486 | 0 | 0 | 0 |  | Fe-Cr-Ni-V-Si | 538.2388 | 153.3959 | 459.7731 | 155.3617
1163 | 1163 | 47.43426 | 28.10397 | 6.798749 | 12.78365 | 4.879376 | 74.78569 | 0.294038 | 0.07938918 | 383.043 | 0 | 0 | 0 |  | Fe-Cr-Ni-V-Si | 548.8017 | 125.5784 | 465.3431 | 175.113
1164 | 1164 | 48.24046 | 21.95795 | 7.887425 | 17.60124 | 4.312919 | 72.09794 | 0.3017738 | 0.08346482 | 406.6936 | 0 | 0 | 0 |  | Fe-Cr-Ni-V-Si | 538.2864 | 116.0586 | 433.4672 | 197.7244
1165 | 1165 | 47.80783 | 15.8262 | 8.933359 | 24.22693 | 3.205679 | 69.69155 | 0.3096947 | 0.08694206 | 428.4134 | 0 | 0 | 0 |  | Fe-Cr-Ni-V-Si | 509.9818 | 120.2696 | 419.6157 | 260.1156
1166 | 1166 | 45.54847 | 10.84846 | 10.02042 | 30.91912 | 2.66353 | 66.63619 | 0.3179468 | 0.09019248 | 442.0606 | 0 | 0 | 0 |  | Fe-Cr-Ni-V-Si | 472.4858 | 141.9445 | 389.4082 | 310.5848
1167 | 1167 | 39.63293 | 5.826314 | 12.05878 | 40.90844 | 1.573534 | 63.28337 | 0.3276847 | 0.09217433 | 445.2385 | 0 | 0 | 0 |  | Fe-Cr-Ni-V-Si | 394.2984 | 160.3346 | 342.3975 | 370.0451
1168 | 1168 | 53.09348 | 31.63671 | 3.348349 | 8.717372 | 3.20409 | 80.89798 | 0.2830375 | 0.07001369 | 334.9793 | 0 | 0 | 0 |  | Fe-Cr-Ni-V-Si | 436.6497 | 142.783 | 489.5932 | 166.9374
1169 | 1169 | 55.11046 | 24.66839 | 4.455834 | 12.56742 | 3.197896 | 77.12123 | 0.292169 | 0.07600745 | 370.0123 | 0 | 0 | 0 |  | Fe-Cr-Ni-V-Si | 484.5156 | 117.2769 | 485.9027 | 180.7607
1170 | 1170 | 55.86081 | 18.64469 | 5.539105 | 17.30517 | 2.650231 | 74.37348 | 0.2999072 | 0.08048363 | 397.843 | 0 | 0 | 0 |  | Fe-Cr-Ni-V-Si | 481.3757 | 103.7308 | 459.0564 | 223.2574
1171 | 1171 | 56.14323 | 12.82139 | 6.680532 | 22.22395 | 2.130904 | 71.57028 | 0.3076745 | 0.08469605 | 422.2055 | 0 | 0 | 0 |  | Fe-Cr-Ni-V-Si | 469.113 | 120.8127 | 432.5047 | 255.6369
1172 | 1172 | 52.50254 | 7.821145 | 8.829549 | 28.73448 | 2.112285 | 67.51453 | 0.3172712 | 0.08969981 | 444.0317 | 0 | 0 | 0 |  | Fe-Cr-Ni-V-Si | 459.123 | 139.5621 | 382.4225 | 298.3994
1173 | 1173 | 6.843366 | 15.29154 | 4.31578 | 41.1989 | 32.35042 | 36.18076 | 0.3691361 | 0.05750288 | 94.4192 | 0 | 0 | 0 |  | Fe-Cr-Ni-V-Si | 587.8118 | 369.4305 | 31.6298 | 549.9082
1174 | 1174 | 6.562778 | 13.44251 | 6.898044 | 46.69326 | 26.40341 | 38.51745 | 0.3658739 | 0.06232469 | 123.067 | 0 | 0 | 0 |  | Fe-Cr-Ni-V-Si | 571.5256 | 352.6894 | 31.09841 | 481.4876
1175 | 1175 | 5.134671 | 11.95151 | 9.444716 | 51.52015 | 21.94895 | 40.32356 | 0.3638552 | 0.06483847 | 143.1539 | 0 | 0 | 0 |  | Fe-Cr-Ni-V-Si | 527.9227 | 320.5396 | 47.62402 | 452.3679
1176 | 1176 | 4.865257 | 10.19198 | 14.06296 | 54.3643 | 16.51551 | 43.39821 | 0.3597043 | 0.07361495 | 199.6281 | 0 | 0 | 0 |  | Fe-Cr-Ni-V-Si | 488.3218 | 290.8527 | 87.74425 | 405.9132
1177 | 1177 | 3.586762 | 7.792008 | 17.59331 | 57.80016 | 13.22776 | 44.78846 | 0.3591599 | 0.07767701 | 230.0198 | 0 | 0 | 0 |  | Fe-Cr-Ni-V-Si | 459.8713 | 274.2202 | 116.2712 | 402.7541
1178 | 1178 | 8.374458 | 24.69046 | 4.401138 | 26.73601 | 35.79793 | 38.09014 | 0.3601987 | 0.06296603 | 118.2873 | 0 | 0 | 0 |  | Fe-Cr-Ni-V-Si | 650.9042 | 368.3948 | 128.8961 | 578.872
1179 | 1179 | 9.35339 | 21.14901 | 7.022298 | 32.90839 | 29.56691 | 40.26541 | 0.3577052 | 0.06884537 | 152.9769 | 0 | 0 | 0 |  | Fe-Cr-Ni-V-Si | 626.0184 | 358.6115 | 82.08859 | 514.3002
1180 | 1180 | 10.18411 | 18.96371 | 9.366333 | 37.15824 | 24.3276 | 42.7027 | 0.3544127 | 0.07428924 | 191.0911 | 0 | 0 | 0 |  | Fe-Cr-Ni-V-Si | 610.0034 | 339.2606 | 95.09358 | 440.6789
1181 | 1181 | 9.940837 | 16.19687 | 13.06084 | 40.80443 | 19.99702 | 44.66495 | 0.3525872 | 0.07937288 | 228.9903 | 0 | 0 | 0 |  | Fe-Cr-Ni-V-Si | 595.6653 | 311.3732 | 130.1054 | 403.9092
1182 | 1182 | 10.77605 | 12.26252 | 17.61908 | 43.68665 | 15.6557 | 46.75834 | 0.3511546 | 0.08687182 | 284.3258 | 0 | 0 | 0 |  | Fe-Cr-Ni-V-Si | 561.3373 | 282.3471 | 171.8154 | 365.6674
1183 | 1183 | 9.302869 | 9.74405 | 22.00076 | 46.67147 | 12.28085 | 48.50227 | 0.3502204 | 0.09152413 | 326.3212 | 0 | 0 | 0 |  | Fe-Cr-Ni-V-Si | 509.5518 | 259.9169 | 198.7886 | 346.3664
1184 | 1184 | 7.981925 | 7.431522 | 27.56612 | 47.84531 | 9.175123 | 50.61324 | 0.348593 | 0.09727952 | 380.7526 | 0 | 0 | 0 |  | Fe-Cr-Ni-V-Si | 469.8614 | 246.494 | 234.3338 | 344.3789
1185 | 1185 | 5.614011 | 37.89495 | 4.425606 | 15.36266 | 36.70278 | 41.72207 | 0.3470457 | 0.06206439 | 128.2768 | 0 | 0 | 0 |  | Fe-Cr-Ni-V-Si | 679.4963 | 381.3277 | 206.8627 | 612.512
1186 | 1186 | 10.65664 | 33.48608 | 5.600524 | 19.44116 | 30.81559 | 44.22151 | 0.3436542 | 0.07087545 | 176.948 | 0 | 0 | 0 |  | Fe-Cr-Ni-V-Si | 696.2825 | 346.2579 | 206.4911 | 547.9722
1187 | 1187 | 12.91654 | 28.86208 | 8.145839 | 24.74215 | 25.33338 | 46.42886 | 0.341771 | 0.07727017 | 220.9563 | 0 | 0 | 0 |  | Fe-Cr-Ni-V-Si | 673.2434 | 334.2217 | 184.1824 | 436.7732
1188 | 1188 | 14.83049 | 24.16372 | 11.69109 | 28.18294 | 21.13176 | 48.15395 | 0.3409393 | 0.08473291 | 271.7794 | 0 | 0 | 0 |  | Fe-Cr-Ni-V-Si | 675.1103 | 315.2943 | 190.3011 | 372.3719
1189 | 1189 | 15.73535 | 19.15809 | 16.53921 | 30.91456 | 17.65279 | 49.42367 | 0.3412902 | 0.09131184 | 319.9928 | 0 | 0 | 0 |  | Fe-Cr-Ni-V-Si | 661.9103 | 286.6831 | 187.1305 | 341.9816
1190 | 1190 | 16.42234 | 15.28992 | 20.96014 | 33.16963 | 14.15796 | 51.27984 | 0.3404057 | 0.09648829 | 368.0085 | 0 | 0 | 0 |  | Fe-Cr-Ni-V-Si | 617.4005 | 259.6852 | 227.3345 | 315.5906
1191 | 1191 | 14.77523 | 11.64002 | 27.47623 | 35.24859 | 10.85993 | 53.12873 | 0.3399571 | 0.1014207 | 418.5049 | 0 | 0 | 0 |  | Fe-Cr-Ni-V-Si | 561.8773 | 242.7529 | 273.6474 | 296.3926
1192 | 1192 | 13.28739 | 8.247428 | 33.75163 | 36.36075 | 8.352799 | 54.58792 | 0.3400183 | 0.1055764 | 463.0155 | 1 | 0 | 0 |  | Fe-Cr-Ni-V-Si | 508.3812 | 234.9166 | 290.9338 | 296.2723
1193 | 1193 | 9.760313 | 6.058186 | 41.03571 | 36.60116 | 6.544626 | 55.81486 | 0.340039 | 0.1095081 | 505.0016 | 1 | 0 | 0 |  | Fe-Cr-Ni-V-Si | 469.6708 | 227.3204 | 326.5245 | 297.4016
1194 | 1194 | 7.970322 | 46.99788 | 4.188747 | 12.11704 | 28.72601 | 50.01582 | 0.32682 | 0.06593991 | 178.931 | 0 | 0 | 0 |  | Fe-Cr-Ni-V-Si | 725.1168 | 333.1231 | 325.5039 | 528.29
1195 | 1195 | 13.01606 | 41.20297 | 5.472399 | 15.43458 | 24.87399 | 51.47439 | 0.3264344 | 0.07313859 | 222.7176 | 0 | 0 | 0 |  | Fe-Cr-Ni-V-Si | 727.5388 | 308.9084 | 315.7353 | 449.5992
1196 | 1196 | 17.5994 | 33.94203 | 9.249239 | 18.34685 | 20.86248 | 52.90135 | 0.3269486 | 0.08290465 | 285.5462 | 0 | 0 | 0 |  | Fe-Cr-Ni-V-Si | 733.1031 | 285.8973 | 272.3372 | 347.4499
1197 | 1197 | 20.55569 | 28.14448 | 12.70929 | 20.95601 | 17.63451 | 54.10934 | 0.3276092 | 0.09014216 | 338.2598 | 0 | 0 | 0 |  | Fe-Cr-Ni-V-Si | 720.838 | 270.785 | 260.5668 | 288.8579
1198 | 1198 | 22.32272 | 21.87729 | 18.5235 | 22.50529 | 14.7712 | 55.073 | 0.3290456 | 0.09736606 | 393.7273 | 0 | 0 | 0 |  | Fe-Cr-Ni-V-Si | 687.8935 | 251.6916 | 245.78 | 260.0601
1199 | 1199 | 21.74629 | 17.04989 | 24.06023 | 25.05617 | 12.08741 | 56.03468 | 0.330457 | 0.1012657 | 431.5955 | 0 | 0 | 0 |  | Fe-Cr-Ni-V-Si | 644.3457 | 229.6944 | 276.1527 | 256.6851
1200 | 1200 | 20.27797 | 12.58645 | 30.78673 | 26.71759 | 9.631262 | 57.09512 | 0.331694 | 0.1044923 | 467.6451 | 1 | 0 | 0 |  | Fe-Cr-Ni-V-Si | 579.7924 | 220.0551 | 321.6381 | 270.7004
1201 | 1201 | 18.24141 | 8.991291 | 38.34658 | 27.4056 | 7.01512 | 58.99584 | 0.3314514 | 0.1069271 | 505.4084 | 1 | 0 | 0 |  | Fe-Cr-Ni-V-Si | 513.8624 | 202.5753 | 349.7682 | 251.9364
1202 | 1202 | 12.78563 | 5.951988 | 48.15567 | 27.21264 | 5.894076 | 59.21371 | 0.3335608 | 0.1106235 | 538.5921 | 1 | 0 | 0 |  | Fe-Cr-Ni-V-Si | 451.8219 | 194.2462 | 346.1878 | 251.5498
1203 | 1203 | 11.39976 | 53.06836 | 3.994042 | 9.243043 | 22.29479 | 58.09661 | 0.3092709 | 0.06838618 | 224.2407 | 0 | 0 | 0 |  | Fe-Cr-Ni-V-Si | 750.4495 | 294.1875 | 479.0492 | 412.5304
1204 | 1204 | 17.43947 | 45.23139 | 6.546565 | 11.36258 | 19.42 | 58.83919 | 0.3111247 | 0.07711442 | 279.6023 | 0 | 0 | 0 |  | Fe-Cr-Ni-V-Si | 769.5751 | 265.7323 | 431.1672 | 321.8312
1205 | 1205 | 22.98645 | 37.17083 | 10.17294 | 13.24254 | 16.42723 | 59.75715 | 0.3130187 | 0.08564214 | 339.9278 | 0 | 0 | 0 |  | Fe-Cr-Ni-V-Si | 764.5919 | 239.3323 | 377.355 | 239.7862
1206 | 1206 | 25.72433 | 30.48243 | 14.74827 | 14.93212 | 14.11286 | 60.26629 | 0.3153865 | 0.09218012 | 388.8821 | 0 | 0 | 0 |  | Fe-Cr-Ni-V-Si | 750.65 | 232.4868 | 329.7636 | 200.3358
1207 | 1207 | 27.29286 | 24.35207 | 20.32006 | 16.59701 | 11.438 | 61.411 | 0.3168725 | 0.09695904 | 433.8599 | 0 | 0 | 0 |  | Fe-Cr-Ni-V-Si | 692.5569 | 213.0531 | 323.4185 | 212.2622
1208 | 1208 | 27.82387 | 18.65177 | 25.73585 | 18.27351 | 9.515 | 61.73399 | 0.3196243 | 0.1006424 | 467.2041 | 0 | 0 | 0 |  | Fe-Cr-Ni-V-Si | 613.5219 | 193.3565 | 338.936 | 215.6093
1209 | 1209 | 25.96922 | 13.09668 | 34.11986 | 19.74011 | 7.074135 | 62.80591 | 0.321733 | 0.1020407 | 491.9597 | 1 | 0 | 0 |  | Fe-Cr-Ni-V-Si | 528.5481 | 176.3607 | 371.2224 | 229.117
1210 | 1210 | 23.38043 | 8.905172 | 42.44745 | 19.38794 | 5.879017 | 63.06714 | 0.3240477 | 0.1025262 | 501.4011 | 1 | 0 | 0 |  | Fe-Cr-Ni-V-Si | 469.1136 | 146.3202 | 372.8609 | 226.2596
1211 | 1211 | 16.5963 | 5.794457 | 54.51295 | 18.92314 | 4.173147 | 64.34843 | 0.3251715 | 0.1024747 | 515.3755 | 1 | 1 | 1 | 515.3755 | Fe-Cr-Ni-V-Si | 380.2408 | 130.7871 | 382.4848 | 258.4884 | 380.2408 | 130.7871 | 382.4848 | 258.4884
1212 | 1212 | 16.93622 | 56.31556 | 3.81459 | 7.724284 | 15.20935 | 67.91122 | 0.2913764 | 0.06970201 | 272.1686 | 0 | 0 | 0 |  | Fe-Cr-Ni-V-Si | 728.4853 | 248.5314 | 592.2396 | 256.0891
1213 | 1213 | 24.62639 | 45.8565 | 7.395559 | 8.55743 | 13.56412 | 67.15115 | 0.2967624 | 0.07930451 | 333.7101 | 0 | 0 | 0 |  | Fe-Cr-Ni-V-Si | 745.0427 | 239.6979 | 536.8218 | 198.2361
1214 | 1214 | 29.8012 | 38.41784 | 10.84279 | 9.409677 | 11.5285 | 67.72312 | 0.2991847 | 0.08489259 | 378.1374 | 0 | 0 | 0 |  | Fe-Cr-Ni-V-Si | 720.0261 | 226.4256 | 462.5798 | 157.8276
1215 | 1215 | 31.90869 | 30.7694 | 15.57158 | 11.43446 | 10.31587 | 66.58459 | 0.3048207 | 0.09034958 | 415.3975 | 0 | 0 | 0 |  | Fe-Cr-Ni-V-Si | 689.0381 | 217.4067 | 378.338 | 174.03125
1216 | 1216 | 33.23844 | 24.75715 | 20.96187 | 12.12753 | 8.915006 | 66.54956 | 0.3080035 | 0.09384803 | 443.8079 | 1 | 0 | 0 |  | Fe-Cr-Ni-V-Si | 620.4775 | 210.3753 | 366.1685 | 174.8237
1217 | 1217 | 33.21052 | 17.95381 | 28.1509 | 13.68088 | 7.003896 | 66.71171 | 0.3118358 | 0.09605985 | 466.4812 | 1 | 0 | 0 |  | Fe-Cr-Ni-V-Si | 537.3084 | 177.7971 | 374.9549 | 192.7413
1218 | 1218 | 31.76292 | 12.81482 | 35.61126 | 14.48646 | 5.324532 | 67.26716 | 0.3144396 | 0.09475819 | 466.2652 | 1 | 0 | 0 |  | Fe-Cr-Ni-V-Si | 471.1967 | 126.0916 | 404.8668 | 213.6005
1219 | 1219 | 27.28238 | 7.81572 | 46.32298 | 14.35728 | 4.22164 | 67.07119 | 0.3182405 | 0.09486609 | 470.865 | 1 | 1 | 1 | 470.865 | Fe-Cr-Ni-V-Si | 402.211 | 112.4829 | 409.1969 | 242.2525 | 402.211 | 112.4829 | 409.1969 | 242.2525
1220 | 1220 | 19.35521 | 4.742249 | 58.8905 | 13.93822 | 3.073816 | 67.57507 | 0.3206124 | 0.09339713 | 465.6694 | 1 | 1 | 1 | 465.6694 | Fe-Cr-Ni-V-Si | 311.3378 | 114.5853 | 375.4679 | 220.3881 | 311.3378 | 114.5853 | 375.4679 | 220.3881
1221 | 1221 | 23.99946 | 55.32935 | 3.603642 | 7.297129 | 9.770423 | 76.12322 | 0.2793278 | 0.06909267 | 300.934 | 0 | 0 | 0 |  | Fe-Cr-Ni-V-Si | 637.4896 | 222.2159 | 662.8143 | 189.2738
1222 | 1222 | 31.54114 | 45.09807 | 7.104097 | 7.192656 | 9.064037 | 74.37074 | 0.2860331 | 0.07653533 | 348.8901 | 0 | 0 | 0 |  | Fe-Cr-Ni-V-Si | 627.3997 | 208.7626 | 559.5676 | 161.7519
1223 | 1223 | 36.70501 | 37.28069 | 10.52185 | 7.10201 | 8.390444 | 73.18731 | 0.291074 | 0.08123983 | 379.925 | 0 | 0 | 0 |  | Fe-Cr-Ni-V-Si | 620.0073 | 207.598 | 475.7258 | 151.0053
1224 | 1224 | 38.9267 | 30.20205 | 15.91151 | 7.890543 | 7.069207 | 72.87678 | 0.2952132 | 0.08356534 | 398.7802 | 0 | 0 | 0 |  | Fe-Cr-Ni-V-Si | 592.4863 | 193.3104 | 437.8264 | 154.313
1225 | 1225 | 40.40101 | 23.75691 | 21.23247 | 8.728167 | 5.88144 | 72.49077 | 0.2993101 | 0.08488429 | 410.4773 | 0 | 0 | 0 |  | Fe-Cr-Ni-V-Si | 508.2176 | 154.5123 | 423.2718 | 157.8728
1226 | 1226 | 40.13364 | 17.69977 | 27.75257 | 9.633782 | 4.780241 | 71.9604 | 0.3037031 | 0.08606184 | 421.4157 | 1 | 0 | 0 |  | Fe-Cr-Ni-V-Si | 462.0979 | 115.9279 | 438.4601 | 183.7802
1227 | 1227 | 38.37679 | 11.58826 | 35.97651 | 10.40714 | 3.651298 | 71.40053 | 0.3084433 | 0.0840306 | 407.8579 | 1 | 1 | 1 | 407.8579 | Fe-Cr-Ni-V-Si | 418.1183 | 101.8905 | 445.0155 | 207.5113 | 418.1183 | 101.8905 | 445.0155 | 207.5113
1228 | 1228 | 32.57809 | 6.635043 | 47.08326 | 11.14368 | 2.559929 | 70.96833 | 0.3130171 | 0.082928 | 402.0072 | 1 | 1 | 1 | 402.0072 | Fe-Cr-Ni-V-Si | 321.1906 | 101.5195 | 433.1622 | 234.557 | 321.1906 | 101.5195 | 433.1622 | 234.557
1229 | 1229 | 23.09385 | 3.739371 | 60.15636 | 10.99061 | 2.019811 | 70.36918 | 0.3169258 | 0.08339731 | 404.6887 | 1 | 1 | 1 | 404.6887 | Fe-Cr-Ni-V-Si | 248.8969 | 93.06905 | 373.6754 | 201.8508 | 248.8969 | 93.06905 | 373.6754 | 201.8508
1230 | 1230 | 40.21732 | 42.50409 | 6.854896 | 4.957392 | 5.466303 | 81.05287 | 0.2773755 | 0.06884177 | 320.5598 | 0 | 0 | 0 |  | Fe-Cr-Ni-V-Si | 482.801 | 177.6531 | 509.0775 | 166.6233
1231 | 1231 | 44.25919 | 35.17692 | 10.21176 | 4.923359 | 5.428776 | 78.78347 | 0.283745 | 0.07194166 | 336.6829 | 0 | 0 | 0 |  | Fe-Cr-Ni-V-Si | 475.3704 | 169.6845 | 469.9979 | 150.7609
1232 | 1232 | 46.94214 | 27.81239 | 14.57779 | 5.83893 | 4.828753 | 77.13306 | 0.2898247 | 0.07382427 | 347.1739 | 0 | 0 | 0 |  | Fe-Cr-Ni-V-Si | 441.8094 | 141.103 | 464.824 | 155.9247
1233 | 1233 | 47.46292 | 21.60403 | 19.95505 | 6.734601 | 4.243403 | 75.72461 | 0.2952735 | 0.07493988 | 352.7027 | 0 | 0 | 0 |  | Fe-Cr-Ni-V-Si | 425.616 | 115.1744 | 457.9991 | 159.5794
1234 | 1234 | 46.63766 | 15.43883 | 27.23344 | 7.562861 | 3.127215 | 75.25797 | 0.2998346 | 0.07367738 | 345.3511 | 1 | 0 | 0 |  | Fe-Cr-Ni-V-Si | 405.6831 | 94.29885 | 474.6607 | 186.2642
1235 | 1235 | 44.05729 | 10.4933 | 34.46177 | 8.411311 | 2.576331 | 74.02369 | 0.3048609 | 0.07428861 | 347.7761 | 1 | 1 | 1 | 347.7761 | Fe-Cr-Ni-V-Si | 350.787 | 91.5702 | 467.079 | 208.9777 | 350.787 | 91.5702 | 467.079 | 208.9777
1236 | 1236 | 37.87673 | 5.568141 | 45.05009 | 10.00123 | 1.503808 | 73.30834 | 0.3100707 | 0.07332934 | 341.6784 | 1 | 1 | 1 | 341.6784 | Fe-Cr-Ni-V-Si | 268.2981 | 85.33672 | 429.2416 | 218.8972 | 268.2981 | 85.33672 | 429.2416 | 218.8972
1237 | 1237 | 52.62767 | 31.35914 | 9.956916 | 2.880297 | 3.175979 | 83.06577 | 0.2793308 | 0.06167682 | 276.7967 | 0 | 0 | 0 |  | Fe-Cr-Ni-V-Si | 330.5245 | 130.4477 | 462.76 | 155.4786
1238 | 1238 | 54.38974 | 24.34578 | 14.29207 | 3.816327 | 3.156074 | 80.27001 | 0.2867267 | 0.06454005 | 290.8072 | 0 | 0 | 0 |  | Fe-Cr-Ni-V-Si | 344.4883 | 118.5642 | 458.7487 | 138.8125
1239 | 1239 | 54.81736 | 18.29641 | 19.5683 | 4.717199 | 2.600726 | 78.84616 | 0.2921887 | 0.06455918 | 288.8777 | 0 | 0 | 0 |  | Fe-Cr-Ni-V-Si | 358.6164 | 102.4691 | 462.3713 | 164.9055
1240 | 1240 | 54.77293 | 12.50845 | 24.98367 | 5.65605 | 2.078894 | 77.37398 | 0.2976669 | 0.06663887 | 302.3935 | 0 | 0 | 0 |  | Fe-Cr-Ni-V-Si | 346.5861 | 90.04721 | 449.3701 | 177.6651
1241 | 1241 | 50.86996 | 7.577946 | 32.08122 | 7.424262 | 2.046604 | 74.68511 | 0.3047424 | 0.06927779 | 313.8292 | 1 | 1 | 1 | 313.8292 | Fe-Cr-Ni-V-Si | 335.8597 | 89.81399 | 436.9535 | 216.0891 | 335.8597 | 89.81399 | 436.9535 | 216.0891
1242 | 1242 | 16.19983 | 41.47757 | 4.256854 | 6.157028 | 31.90872 | 47.49321 | 0.332074 |  |  | 0 | 0 | 0 |  | Fe-Cr-Ni-V-Si | 744.1053 | 353.7068 | 301.0495 | 575.2663
1243 | 1243 | 14.24078 | 47.00842 | 6.803764 | 5.904497 | 26.04254 | 53.64173 | 0.3186345 | 0.07550955 | 240.9103 | 0 | 0 | 0 |  | Fe-Cr-Ni-V-Si | 752.2771 | 326.1752 | 403.5228 | 489.7166
1244 | 1244 | 12.64689 | 51.80917 | 9.305081 | 4.614405 | 21.62445 | 59.45122 | 0.3065601 | 0.07470581 | 263.8105 | 0 | 0 | 0 |  | Fe-Cr-Ni-V-Si | 779.1854 | 297.8781 | 503.6708 | 403.3481
1245 | 1245 | 10.79007 | 54.69501 | 13.86157 | 4.374349 | 16.279 | 66.57402 | 0.2940797 | 0.07567752 | 303.0556 | 0 | 0 | 0 |  | Fe-Cr-Ni-V-Si | 788.5882 | 269.3753 | 609.7256 | 274.081
1246 | 1246 | 8.2488 | 58.14853 | 17.3404 | 3.224675 | 13.0376 | 72.35621 | 0.2839679 | 0.0735571 | 313.7015 | 0 | 0 | 0 |  | Fe-Cr-Ni-V-Si | 742.631 | 268.5292 | 663.7987 | 230.0284
1247 | 1247 | 26.08955 | 26.84741 | 4.329847 | 7.515124 | 35.21807 | 42.03704 | 0.347484 | 0.09008222 | 245.3243 | 0 | 0 | 0 |  | Fe-Cr-Ni-V-Si | 690.1104 | 380.4749 | 170.2867 | 603.8766
1248 | 1248 | 22.39601 | 33.11735 | 6.923568 | 8.411853 | 29.15122 | 47.49132 | 0.3349396 | 0.08741226 | 269.8316 | 0 | 0 | 0 |  | Fe-Cr-Ni-V-Si | 734.0043 | 343.6402 | 266.1927 | 542.4412
1249 | 1249 | 20.11098 | 37.44841 | 9.248037 | 9.172234 | 24.02034 | 52.68446 | 0.3241293 | 0.08643009 | 298.0847 | 0 | 0 | 0 |  | Fe-Cr-Ni-V-Si | 770.0914 | 302.9968 | 329.6773 | 421.1361
1250 | 1250 | 17.1951 | 41.167 | 12.90966 | 8.962692 | 19.76555 | 57.81355 | 0.3141378 | 0.08476441 | 319.1866 | 0 | 0 | 0 |  | Fe-Cr-Ni-V-Si | 793.3046 | 274.9761 | 432.3714 | 329.5322
1251 | 1251 | 13.05765 | 44.20814 | 17.46781 | 9.745107 | 15.52129 | 63.23401 | 0.3048156 | 0.08314378 | 340.6919 | 0 | 0 | 0 |  | Fe-Cr-Ni-V-Si | 801.1184 | 244.3672 | 489.2364 | 223.0967
1252 | 1252 | 10.3754 | 47.22641 | 21.81087 | 8.412479 | 12.17485 | 68.87903 | 0.2951328 | 0.08122001 | 357.2457 | 0 | 0 | 0 |  | Fe-Cr-Ni-V-Si | 752.6895 | 251.0067 | 536.7638 | 181.894
1253 | 1253 | 7.91546 | 48.42906 | 27.33658 | 7.22018 | 9.098722 | 74.27667 | 0.2871777 | 0.07884813 | 367.2043 | 0 | 0 | 0 |  | Fe-Cr-Ni-V-Si | 696.2609 | 258.1505 | 544.3909 | 159.6611
1254 | 1254 | 39.65797 | 15.27861 | 4.312132 | 4.989585 | 35.7617 | 39.9655 | 0.3543032 | 0.1122703 | 332.772 | 0 | 0 | 0 |  | Fe-Cr-Ni-V-Si | 676.5906 | 382.4833 | 80.69689 | 609.5983
1255 | 1255 | 35.27946 | 19.46473 | 5.493593 | 9.534987 | 30.22723 | 43.77616 | 0.34617 | 0.1045285 | 331.7798 | 0 | 0 | 0 |  | Fe-Cr-Ni-V-Si | 699.6407 | 356.7992 | 170.2454 | 544.5165
1256 | 1256 | 30.537 | 24.87737 | 8.024253 | 11.60612 | 24.95526 | 48.64877 | 0.3357574 | 0.09722477 | 333.4512 | 0 | 0 | 0 |  | Fe-Cr-Ni-V-Si | 742.222 | 316.7815 | 225.4789 | 445.5056
1257 | 1257 | 25.67851 | 28.46169 | 11.56728 | 13.38455 | 20.90797 | 52.67678 | 0.3280375 | 0.09455531 | 349.3769 | 0 | 0 | 0 |  | Fe-Cr-Ni-V-Si | 764.2706 | 277.1244 | 281.3392 | 345.218
1258 | 1258 | 20.43869 | 31.34241 | 16.42804 | 14.25671 | 17.53414 | 56.47998 | 0.3212416 | 0.09271351 | 365.679 | 0 | 0 | 0 |  | Fe-Cr-Ni-V-Si | 770.9454 | 249.8716 | 320.9765 | 253.3544
1259 | 1259 | 16.36074 | 33.72925 | 20.88152 | 14.92364 | 14.10485 | 60.77973 | 0.3140854 | 0.09228009 | 392.7608 | 0 | 0 | 0 |  | Fe-Cr-Ni-V-Si | 766.1312 | 233.4757 | 354.6393 | 194.4759
1260 | 1260 | 12.46548 | 35.87281 | 27.3957 | 13.43791 | 10.8281 | 65.95059 | 0.3057488 | 0.09367012 | 436.0844 | 1 | 0 | 0 |  | Fe-Cr-Ni-V-Si | 732.1848 | 241.4936 | 413.0323 | 183.8585
1261 | 1261 | 8.8409 | 37.04069 | 33.68548 | 12.0965 | 8.336429 | 70.28233 | 0.2994597 | 0.09261665 | 456.2143 | 1 | 0 | 0 |  | Fe-Cr-Ni-V-Si | 698.4114 | 246.2738 | 431.9845 | 160.9612
1262 | 1262 | 6.484245 | 37.22888 | 40.89299 | 8.87202 | 6.521863 | 74.301 | 0.2938216 | 0.08813884 | 444.801 | 1 | 0 | 0 |  | Fe-Cr-Ni-V-Si | 589.5775 | 246.0808 | 444.8577 | 147.6971
1263 | 1263 | 48.99344 | 12.00396 | 4.065499 | 7.056307 | 27.88079 | 44.63796 | 0.3458042 | 0.1204184 | 425.442 | 0 | 0 | 0 |  | Fe-Cr-Ni-V-Si | 696.1761 | 341.9188 | 107.2346 | 511.171
1264 | 1264 | 43.29018 | 15.41075 | 5.353141 | 11.61401 | 24.33192 | 47.31125 | 0.3407779 | 0.1087333 | 388.3287 | 0 | 0 | 0 |  | Fe-Cr-Ni-V-Si | 726.1015 | 311.0942 | 153.6715 | 458.5135
1265 | 1265 | 35.97109 | 18.47761 | 9.126241 | 15.84001 | 20.58505 | 50.30004 | 0.335693 | 0.1012362 | 373.788 | 0 | 0 | 0 |  | Fe-Cr-Ni-V-Si | 728.4126 | 276.9337 | 182.3046 | 334.6182
1266 | 1266 | 30.01504 | 21.23844 | 12.61936 | 18.61743 | 17.50972 | 53.20891 | 0.3307699 | 0.09778201 | 378.3372 | 0 | 0 | 0 |  | Fe-Cr-Ni-V-Si | 723.2772 | 254.4086 | 213.6628 | 286.6505
1267 | 1267 | 23.46817 | 22.94239 | 18.5003 | 20.33643 | 14.7527 | 55.93122 | 0.3267282 | 0.09718267 | 397.3011 | 0 | 0 | 0 |  | Fe-Cr-Ni-V-Si | 704.6292 | 235.8945 | 256.6874 | 260.0447
1268 | 1268 | 18.33627 | 25.6078 | 24.09124 | 19.8617 | 12.10299 | 59.6909 | 0.3203524 | 0.09759069 | 428.1706 | 0 | 0 | 0 |  | Fe-Cr-Ni-V-Si | 692.1144 | 213.5551 | 311.9384 | 231.9322
1269 | 1269 | 13.55877 | 27.35159 | 30.87811 | 18.55169 | 9.659848 | 63.53191 | 0.3143834 | 0.09856582 | 463.0525 | 1 | 0 | 0 |  | Fe-Cr-Ni-V-Si | 659.4196 | 219.0236 | 361.4346 | 207.4404
1270 | 1270 | 9.69299 | 28.07653 | 38.48863 | 16.70075 | 7.041106 | 67.96813 | 0.3082366 | 0.09771634 | 489.356 | 1 | 0 | 0 |  | Fe-Cr-Ni-V-Si | 618.1728 | 223.376 | 399.6089 | 185.1864
1271 | 1271 | 6.400425 | 27.80902 | 48.21301 | 11.67645 | 5.901094 | 71.1447 | 0.303751 | 0.09330865 | 474.0543 | 1 | 0 | 0 |  | Fe-Cr-Ni-V-Si | 505.5597 | 221.2176 | 414.1805 | 159.1768
1272 | 1272 | 55.27401 | 9.148892 | 3.873182 | 10.08377 | 21.62015 | 48.80559 | 0.3393929 | 0.1199432 | 469.8209 | 0 | 0 | 0 |  | Fe-Cr-Ni-V-Si | 691.2161 | 291.1843 | 106.4587 | 407.6354
1273 | 1273 | 47.6039 | 11.36444 | 6.414846 | 15.58755 | 19.02926 | 50.40783 | 0.337402 | 0.1089466 | 422.3442 | 0 | 0 | 0 |  | Fe-Cr-Ni-V-Si | 697.1795 | 253.5324 | 140.5463 | 344.4892
1274 | 1274 | 39.5254 | 13.38177 | 10.07142 | 20.75811 | 16.26329 | 52.27648 | 0.3351857 | 0.1020447 | 400.4866 | 0 | 0 | 0 |  | Fe-Cr-Ni-V-Si | 690.7068 | 245.8654 | 195.305 | 295.6712
1275 | 1275 | 32.63981 | 15.19454 | 14.7031 | 23.3929 | 14.06964 | 54.20313 | 0.3325593 | 0.1000588 | 406.4708 | 0 | 0 | 0 |  | Fe-Cr-Ni-V-Si | 667.5991 | 224.8011 | 232.0769 | 264.265
1276 | 1276 | 26.22127 | 16.98306 | 20.37103 | 24.95795 | 11.46669 | 57.01162 | 0.3285442 | 0.09931113 | 426.0631 | 0 | 0 | 0 |  | Fe-Cr-Ni-V-Si | 633.2051 | 209.2649 | 281.1712 | 249.8616
1277 | 1277 | 20.17122 | 18.78029 | 25.91318 | 25.55475 | 9.580561 | 59.43746 | 0.3250316 | 0.1000977 | 451.6814 | 0 | 0 | 0 |  | Fe-Cr-Ni-V-Si | 611.7778 | 210.8929 | 332.8219 | 242.2949
1278 | 1278 | 14.19477 | 20.33223 | 34.43059 | 23.90386 | 7.138559 | 63.37221 | 0.3193446 | 0.1012346 | 491.0575 | 1 | 0 | 0 |  | Fe-Cr-Ni-V-Si | 572.915 | 208.6578 | 368.601 | 229.9773
1279 | 1279 | 9.660632 | 19.98771 | 42.8731 | 21.54059 | 5.93797 | 65.46652 | 0.3169646 | 0.1016134 | 510.4515 | 1 | 0 | 0 |  | Fe-Cr-Ni-V-Si | 529.2552 | 188.0236 | 390.1288 | 215.8083
1280 | 1280 | 6.263508 | 19.43867 | 54.86238 | 15.23555 | 4.199897 | 69.91262 | 0.3109938 | 0.09692042 | 503.5919 | 1 | 1 | 1 | 503.5919 | Fe-Cr-Ni-V-Si | 396.8564 | 149.2632 | 398.3344 | 198.5552 | 396.8564 | 149.2632 | 398.3344 | 198.5552
1281 | 1281 | 58.81429 | 7.666215 | 3.709133 | 15.02148 | 14.78888 | 54.32893 | 0.3316134 | 0.1093541 | 461.2504 | 0 | 0 | 0 |  | Fe-Cr-Ni-V-Si | 667.6359 | 220.8545 | 159.5054 | 293.9729
1282 | 1282 | 48.56784 | 8.613101 | 7.292711 | 22.15086 | 13.37549 | 54.09805 | 0.3338895 | 0.1039296 | 430.6126 | 0 | 0 | 0 |  | Fe-Cr-Ni-V-Si | 636.9179 | 206.3712 | 195.4923 | 273.4454
1283 | 1283 | 41.08961 | 9.564056 | 10.79718 | 27.06916 | 11.48 | 55.03502 | 0.3337547 | 0.0999672 | 417.3491 | 0 | 0 | 0 |  | Fe-Cr-Ni-V-Si | 598.2316 | 202.3232 | 240.8217 | 276.1413
1284 | 1284 | 33.14348 | 11.70477 | 15.61643 | 29.18973 | 10.34558 | 56.10479 | 0.3324493 | 0.09796144 | 414.6027 | 0 | 0 | 0 |  | Fe-Cr-Ni-V-Si | 585.1579 | 202.7958 | 286.457 | 285.8741
1285 | 1285 | 26.81464 | 12.4828 | 21.13837 | 30.57412 | 8.99007 | 57.31416 | 0.3313622 | 0.09935337 | 435.7695 | 0 | 0 | 0 |  | Fe-Cr-Ni-V-Si | 555.5390625 | 203.4443 | 313.7837 | 279.708
1286 | 1286 | 19.53835 | 14.1486 | 28.5229 | 30.69369 | 7.09645 | 59.85789 | 0.327965 | 0.1020678 | 476.8204 | 0 | 0 | 0 |  | Fe-Cr-Ni-V-Si | 543.3626 | 203.6029 | 347.3382 | 269.907
1287 | 1287 | 13.97936 | 15.01776 | 36.16863 | 29.42639 | 5.407868 | 62.53812 | 0.3244926 | 0.1028221 | 505.0262 | 1 | 0 | 0 |  | Fe-Cr-Ni-V-Si | 508.7546 | 203.1051 | 384.8211 | 271.8426
1288 | 1288 | 8.524179 | 14.88072 | 47.03814 | 25.27015 | 4.286816 | 65.08068 | 0.3213145 | 0.1034935 | 529.7732 | 1 | 0 | 0 |  | Fe-Cr-Ni-V-Si | 443.6625 | 163.8002 | 391.0773 | 240.663
1289 | 1289 | 5.148065 | 14.37922 | 59.52165 | 17.8443 | 3.106759 | 69.03702 | 0.3158419 | 0.09967538 | 526.0307 | 1 | 1 | 1 | 526.0307 | Fe-Cr-Ni-V-Si | 357.5436 | 136.7176 | 403.8341 | 213.4698 | 357.5436 | 136.7176 | 403.8341 | 213.4698
1290 | 1290 | 58.18164 | 7.292068 | 3.52811 | 21.43255 | 9.565636 | 58.86512 | 0.3264424 | 0.09983592 | 442.644 | 0 | 0 | 0 |  | Fe-Cr-Ni-V-Si | 562.7301 | 174.1473 | 267.0322 | 259.0293
1291 | 1291 | 48.09264 | 7.289174 | 7.053419 | 28.56539 | 8.999378 | 57.30507 | 0.3311336 | 0.09788247 | 423.9794 | 0 | 0 | 0 |  | Fe-Cr-Ni-V-Si | 547.9634 | 169.8523 | 294.2286 | 303.7066
1292 | 1292 | 40.16874 | 7.271999 | 10.5552 | 33.58702 | 8.417038 | 56.38886 | 0.3342728 | 0.09677903 | 414.0496 | 0 | 0 | 0 |  | Fe-Cr-Ni-V-Si | 524.3751 | 189.8695 | 293.9435 | 309.2299
1293 | 1293 | 32.77288 | 8.136797 | 16.07532 | 35.87301 | 7.141987 | 57.28278 | 0.3339239 | 0.09746828 | 428.7363 | 0 | 0 | 0 |  | Fe-Cr-Ni-V-Si | 506.5944 | 194.7734 | 327.1967 | 323.1744
1294 | 1294 | 25.93359 | 9.054489 | 21.57959 | 37.45474 | 5.977593 | 58.30016 | 0.3332326 | 0.09861736 | 446.9968 | 0 | 0 | 0 |  | Fe-Cr-Ni-V-Si | 486.5657 | 193.7757 | 337.9346 | 324.9688
1295 | 1295 | 19.4016 | 10.03541 | 28.32327 | 37.36118 | 4.87854 | 59.7528 | 0.3316428 | 0.1009301 | 476.1619 | 0 | 0 | 0 |  | Fe-Cr-Ni-V-Si | 474.9402 | 194.8551 | 324.1968 | 294.5939
1296 | 1296 | 12.73918 | 10.87234 | 36.82242 | 35.82892 | 3.737149 | 61.69197 | 0.3293335 | 0.1038355 | 514.5148 | 1 | 0 | 0 |  | Fe-Cr-Ni-V-Si | 450.3398 | 185.018 | 364.6992 | 297.1929
1297 | 1297 | 7.282261 | 11.62303 | 48.11263 | 30.36617 | 2.615896 | 64.96759 | 0.324613 | 0.1059037 | 556.1564 | 1 | 0 | 0 |  | Fe-Cr-Ni-V-Si | 389.3261 | 153.6301 | 392.3619 | 279.4409
1298 | 1298 | 4.07848 | 11.39173 | 61.08737 | 21.39134 | 2.051071 | 68.5416 | 0.3192075 | 0.1025379 | 552.0141 | 1 | 1 | 1 | 552.0141 | Fe-Cr-Ni-V-Si | 323.5147 | 135.2443 | 397.711 | 225.3566 | 323.5147 | 135.2443 | 397.711 | 225.3566
1299 | 1299 | 45.78119 | 5.074321 | 6.874282 | 36.78844 | 5.481761 | 58.93622 | 0.3319196 | 0.0938932 | 418.4154 | 0 | 0 | 0 |  | Fe-Cr-Ni-V-Si | 475.2264 | 169.7278 | 315.3199 | 353.7795
1300 | 1300 | 38.23355 | 5.085301 | 10.33374 | 40.85379 | 5.493624 | 57.47787 | 0.3355223 | 0.0939008 | 410.7699 | 0 | 0 | 0 |  | Fe-Cr-Ni-V-Si | 456.1776 | 185.5364 | 304.2135 | 361.4262
1301 | 1301 | 30.46405 | 6.077864 | 14.86659 | 43.66708 | 4.924413 | 57.39813 | 0.336589 | 0.0940203 | 413.4009 | 0 | 0 | 0 |  | Fe-Cr-Ni-V-Si | 430.6347 | 186.8159 | 307.2125 | 355.52
1302 | 1302 | 23.7819 | 7.045177 | 20.45194 | 44.37192 | 4.349067 | 57.90724 | 0.3363928 | 0.09560128 | 429.4234 | 0 | 0 | 0 |  | Fe-Cr-Ni-V-Si | 420.9135 | 184.9376 | 297.1302 | 333.4077
1303 | 1303 | 17.05935 | 7.941503 | 28.01695 | 43.76501 | 3.217186 | 59.51072 | 0.3346457 | 0.098635 | 464.852 | 0 | 0 | 0 |  | Fe-Cr-Ni-V-Si | 408.357 | 182.8573 | 313.9495 | 316.6416
1304 | 1304 | 11.6093 | 8.843537 | 35.49782 | 41.39556 | 2.653785 | 60.95129 | 0.332647 | 0.1019806 | 500.8582 | 1 | 0 | 0 |  | Fe-Cr-Ni-V-Si | 401.3874 | 177.7857 | 340.0402 | 331.9801
1305 | 1305 | 6.146972 | 10.49235 | 46.30381 | 35.51121 | 1.545659 | 64.64904 | 0.3268873 | 0.1057419 | 558.7594 | 1 | 0 | 0 |  | Fe-Cr-Ni-V-Si | 364.5397 | 149.6259 | 375.4243 | 300.8816
1306 | 1306 | 34.45365 | 3.007299 | 10.18512 | 49.10516 | 3.248769 | 57.43061 | 0.3387053 | 0.09145057 | 401.4118 | 0 | 0 | 0 |  | Fe-Cr-Ni-V-Si | 384.1268 | 178.2489 | 256.4673 | 391.8819
1307 | 1307 | 26.9286 | 4.011472 | 14.71822 | 51.09153 | 3.250179 | 56.8282 | 0.3402525 | 0.09199986 | 401.7475 | 0 | 0 | 0 |  | Fe-Cr-Ni-V-Si | 363.5782 | 178.1031 | 239.2037 | 371.2654
1308 | 1308 | 20.33524 | 4.982369 | 20.24914 | 51.74204 | 2.691213 | 57.33593 | 0.3400585 | 0.09392567 | 419.8186 | 0 | 0 | 0 |  | Fe-Cr-Ni-V-Si | 357.7867 | 176.7456 | 266.866 | 366.473
1309 | 1309 | 13.96087 | 5.999159 | 25.96182 | 51.91786 | 2.160287 | 57.97198 | 0.3395796 | 0.09598181 | 439.735 | 0 | 0 | 0 |  | Fe-Cr-Ni-V-Si | 347.0692 | 172.4773 | 281.2224 | 376.608
1310 | 1310 | 8.456604 | 7.873468 | 33.33232 | 48.21119 | 2.126416 | 59.31927 | 0.3369168 | 0.1006436 | 482.3667 | 0 | 0 | 0 |  | Fe-Cr-Ni-V-Si | 360.0288 | 175.0611 | 313.4511 | 348.5011
1311 | 1311 | 15.44876 | 3.595869 | 44.65444 | 5.871572 | 30.42935 | 39.1402 | 0.3623352 | 0.1334935 | 437.4042 | 0 | 0 | 0 |  | Fe-Cr-Ni-V-Si | 674.3431 | 375.5151 | -30.89453125 | 552.4944
1312 | 1312 | 13.52607 | 5.724257 | 50.40596 | 5.608167 | 24.73554 | 43.73291 | 0.3531042 | 0.1313879 | 484.2811 | 0 | 0 | 0 |  | Fe-Cr-Ni-V-Si | 691.7081 | 345.1978 | 35.58577 | 453.5171
1313 | 1313 | 11.97427 | 7.804002 | 55.37837 | 4.36899 | 20.47437 | 48.11346 | 0.3446648 | 0.1271295 | 509.58 | 1 | 0 | 0 |  | Fe-Cr-Ni-V-Si | 679.5345 | 323.1048 | 68.41529 | 369.8864
1314 | 1314 | 10.23057 | 11.6418 | 58.54523 | 4.147526 | 15.43488 | 54.45636 | 0.3330328 | 0.1186718 | 521.6608 | 1 | 0 | 0 |  | Fe-Cr-Ni-V-Si | 580.041 | 277.0864 | 160.4112 | 273.6578
1315 | 1315 | 7.817519 | 14.5569 | 62.21356 | 3.056075 | 12.35594 | 59.33056 | 0.3245716 | 0.11128 | 514.0602 | 1 | 0 | 0 |  | Fe-Cr-Ni-V-Si | 482.0276 | 243.413 | 227.612 | 213.9168
1316 | 1316 | 25.33778 | 3.724828 | 29.43557 | 7.298574 | 34.20325 | 37.17841 | 0.3655195 | 0.1288587 | 388.0556 | 0 | 0 | 0 |  | Fe-Cr-Ni-V-Si | 672.9419 | 372.9041 | -7.668938 | 583.0698
1317 | 1317 | 21.64301 | 5.926643 | 36.13023 | 8.129028 | 28.17109 | 41.29244 | 0.3570667 | 0.1279671 | 435.2864 | 0 | 0 | 0 |  | Fe-Cr-Ni-V-Si | 698.2996 | 345.2456 | 38.54919 | 502.7795
1318 | 1318 | 19.37994 | 7.894064 | 40.73997 | 8.838822 | 23.1472 | 45.42892 | 0.3491048 | 0.1251767 | 469.3815 | 0 | 0 | 0 |  | Fe-Cr-Ni-V-Si | 723.9594 | 321.1163 | 90.83266 | 421.6793
1319 | 1319 | 16.56028 | 11.0131 | 44.75899 | 8.631801 | 19.03583 | 49.89962 | 0.3404846 | 0.1212721 | 494.2778 | 1 | 0 | 0 |  | Fe-Cr-Ni-V-Si | 726.5449 | 299.3564 | 159.7199 | 324.2346
1320 | 1320 | 12.59115 | 14.92007 | 48.12503 | 9.396956 | 14.96678 | 55.00527 | 0.3312542 | 0.1156327 | 509.1871 | 1 | 0 | 0 |  | Fe-Cr-Ni-V-Si | 704.2972 | 289.9646 | 232.455 | 246.8349
1321 | 1321 | 10.01505 | 18.64889 | 51.46375 | 8.120305 | 11.75201 | 60.33466 | 0.3217214 | 0.1102319 | 518.2251 | 1 | 0 | 0 |  | Fe-Cr-Ni-V-Si | 602.4385 | 274.196 | 307.4979 | 195.2522
1322 | 1322 | 7.675817 | 23.48143 | 53.01791 | 7.001587 | 8.823255 | 66.355 | 0.3110653 | 0.1018889 | 502.3654 | 1 | 0 | 0 |  | Fe-Cr-Ni-V-Si | 516.0483 | 258.0717 | 362.6471 | 164.4171
1323 | 1323 | 39.08058 | 3.764041 | 16.9974 | 4.91694 | 35.24104 | 37.55083 | 0.3633119 | 0.1323906 | 407.2932 | 0 | 0 | 0 |  | Fe-Cr-Ni-V-Si | 656.1422 | 387.0387 | 19.72029 | 620.4263
1324 | 1324 | 34.62769 | 4.776281 | 21.5684 | 9.358831 | 29.66879 | 40.48359 | 0.3580499 | 0.1264642 | 417.0279 | 0 | 0 | 0 |  | Fe-Cr-Ni-V-Si | 692.2911 | 355.8784 | 42.40876 | 522.2867
1325 | 1325 | 29.85304 | 6.948622 | 27.45585 | 11.34617 | 24.39632 | 44.33026 | 0.3507863 | 0.1229151 | 443.8775 | 0 | 0 | 0 |  | Fe-Cr-Ni-V-Si | 711.8472 | 322.1944 | 74.18349 | 441.1192
1326 | 1326 | 25.08927 | 10.01109 | 31.39403 | 13.07741 | 20.4282 | 47.96973 | 0.3439365 | 0.1177813 | 454.6741 | 0 | 0 | 0 |  | Fe-Cr-Ni-V-Si | 730.21 | 304.6055 | 144.9015 | 341.5232
1327 | 1327 | 20.0056 | 14.24348 | 34.63371 | 13.95462 | 17.1626 | 51.88852 | 0.3363361 | 0.1134753 | 467.021 | 1 | 0 | 0 |  | Fe-Cr-Ni-V-Si | 730.4213 | 272.8587 | 219.217 | 268.9513
1328 | 1328 | 16.04561 | 18.14041 | 37.34462 | 14.63619 | 13.83317 | 56.35373 | 0.328213 | 0.1093994 | 481.5191 | 1 | 0 | 0 |  | Fe-Cr-Ni-V-Si | 728.8314 | 256.3594 | 262.827 | 236.1263
1329 | 1329 | 12.2817 | 23.90913 | 39.90093 | 13.23979 | 10.66846 | 62.3383 | 0.3169155 | 0.104383 | 494.0178 | 1 | 0 | 0 |  | Fe-Cr-Ni-V-Si | 688.744 | 256.2457 | 349.858 | 193.6289
1330 | 1330 | 8.759557 | 29.5638 | 41.43172 | 11.9852 | 8.259728 | 67.90955 | 0.3066037 | 0.09752623 | 482.0486 | 1 | 0 | 0 |  | Fe-Cr-Ni-V-Si | 644.8565 | 250.6244 | 388.7062 | 174.8706
1331 | 1331 | 6.475844 | 36.17576 | 41.97446 | 8.860526 | 6.513414 | 73.95167 | 0.2948498 | 0.08831291 | 444.7804 | 1 | 0 | 0 |  | Fe-Cr-Ni-V-Si | 576.5922 | 240.1318 | 437.578 | 144.9739
1332 | 1332 | 48.46834 | 3.56259 | 13.40642 | 6.980679 | 27.58197 | 42.66729 | 0.352809 | 0.1337189 | 480.8204 | 0 | 0 | 0 |  | Fe-Cr-Ni-V-Si | 670.1144 | 342.2911 | 27.6556 | 510.2423
1333 | 1333 | 42.70276 | 4.677428 | 17.16164 | 11.45642 | 24.00175 | 44.69671 | 0.3498559 | 0.1259085 | 464.2468 | 0 | 0 | 0 |  | Fe-Cr-Ni-V-Si | 691.3784 | 312.8851 | 54.09919 | 433.3028
1334 | 1334 | 35.49542 | 7.977053 | 20.58413 | 15.63055 | 20.31284 | 47.6189 | 0.3447597 | 0.1171766 | 447.9052 | 0 | 0 | 0 |  | Fe-Cr-Ni-V-Si | 707.4313 | 290.1818 | 141.9343 | 348.9916
1335 | 1335 | 29.6307 | 11.03499 | 23.66976 | 18.37904 | 17.28551 | 50.49205 | 0.3397448 | 0.1113017 | 442.8717 | 0 | 0 | 0 |  | Fe-Cr-Ni-V-Si | 694.8745 | 268.2616 | 183.2294 | 304.4229
1336 | 1336 | 23.27149 | 16.25008 | 25.68336 | 20.166 | 14.62907 | 54.07639 | 0.3327189 | 0.1058108 | 441.0076 | 0 | 0 | 0 |  | Fe-Cr-Ni-V-Si | 683.7869 | 239.4299 | 233.0992 | 264.0606
1337 | 1337 | 18.23592 | 21.22305 | 28.75128 | 19.753 | 12.03675 | 58.41836 | 0.3243623 | 0.1031123 | 458.2692 | 1 | 0 | 0 |  | Fe-Cr-Ni-V-Si | 682.8518 | 237.7472 | 298.8538 | 230.425
1338 | 1338 | 13.55877 | 27.35159 | 30.87811 | 18.55169 | 9.659848 | 63.53191 | 0.3143834 | 0.0993554 | 468.7345 | 1 | 0 | 0 |  | Fe-Cr-Ni-V-Si | 671.3031 | 221.2803 | 375.1162 | 206.4638
1339 | 1339 | 9.768767 | 34.35945 | 31.94431 | 16.83132 | 7.096152 | 69.98438 | 0.3022136 | 0.09323752 | 464.7997 | 1 | 0 | 0 |  | Fe-Cr-Ni-V-Si | 654.9466 | 209.1846 | 417.8834 | 178.9957
1340 | 1340 | 6.525772 | 43.54309 | 32.00936 | 11.90512 | 6.016663 | 76.3785 | 0.2883906 | 0.08641121 | 441.8358 | 1 | 0 | 0 |  | Fe-Cr-Ni-V-Si | 644.2427 | 208.6907 | 471.8084 | 160.3899
1341 | 1341 | 54.86948 | 3.405726 | 10.2529 | 10.00997 | 21.46193 | 47.33889 | 0.3443872 | 0.127303 | 501.6396 | 0 | 0 | 0 |  | Fe-Cr-Ni-V-Si | 680.2184 | 290.1401 | 38.56206 | 401.0531
1342 | 1342 | 47.25768 | 5.640893 | 12.73638 | 15.47418 | 18.89086 | 48.90553 | 0.3424282 | 0.1172799 | 461.3913 | 0 | 0 | 0 |  | Fe-Cr-Ni-V-Si | 681.959 | 262.4854 | 103.2559 | 350.2964
1343 | 1343 | 39.29939 | 8.870169 | 15.02074 | 20.63941 | 16.17029 | 51.0543 | 0.3391941 | 0.1087552 | 433.4289 | 0 | 0 | 0 |  | Fe-Cr-Ni-V-Si | 671.9715 | 255.3901 | 167.3864 | 296.6093
1344 | 1344 | 32.54871 | 12.98755 | 17.10575 | 23.32762 | 14.03038 | 53.58773 | 0.3345427 | 0.1026922 | 419.2207 | 0 | 0 | 0 |  | Fe-Cr-Ni-V-Si | 660.7501 | 233.3704 | 215.6516 | 267.325
1345 | 1345 | 26.2572 | 18.06923 | 19.19901 | 24.99216 | 11.48241 | 57.32677 | 0.3275512 | 0.09805122 | 419.5837 | 0 | 0 | 0 |  | Fe-Cr-Ni-V-Si | 631.4192 | 221.8105 | 272.8286 | 266.3157
1346 | 1346 | 20.28035 | 23.07787 | 21.31639 | 25.693 | 9.632392 | 60.72354 | 0.3210514 | 0.09508893 | 424.3645 | 0 | 0 | 0 |  | Fe-Cr-Ni-V-Si | 630.6148 | 205.8019 | 328.9767 | 251.7415
1347 | 1347 | 14.3833 | 30.90341 | 23.25859 | 24.22134 | 7.23337 | 66.69272 | 0.309335 | 0.0912754 | 434.9755 | 0 | 0 | 0 |  | Fe-Cr-Ni-V-Si | 629.633 | 181.9008 | 387.6623 | 221.9068
1348 | 1348 | 9.890017 | 38.87839 | 23.10058 | 22.05206 | 6.078964 | 71.57053 | 0.2988417 | 0.08667978 | 426.1459 | 0 | 0 | 0 |  | Fe-Cr-Ni-V-Si | 643.9332 | 169.6434 | 423.4519 | 200.1254
1349 | 1349 | 6.508178 | 50.49499 | 22.80218 | 15.8307 | 4.363957 | 80.48792 | 0.280407 | 0.07878842 | 402.7791 | 0 | 0 | 0 |  | Fe-Cr-Ni-V-Si | 610.2695 | 166.924 | 498.6075 | 176.8467
1350 | 1350 | 58.48397 | 3.267068 | 8.606035 | 14.93712 | 14.70582 | 53.08444 | 0.3356351 | 0.1144471 | 485.3176 | 0 | 0 | 0 |  | Fe-Cr-Ni-V-Si | 647.1689 | 216.4658 | 143.3171 | 318.8194
1351 | 1351 | 48.43337 | 6.441941 | 9.696693 | 22.08954 | 13.33846 | 53.481 | 0.3358678 | 0.1061641 | 440.8148 | 0 | 0 | 0 |  | Fe-Cr-Ni-V-Si | 636.203 | 218.5648 | 196.7484 | 286.9897
1352 | 1352 | 41.08961 | 9.564056 | 10.79718 | 27.06916 | 11.48 | 55.03502 | 0.3337547 | 0.0999672 | 417.3491 | 0 | 0 | 0 |  | Fe-Cr-Ni-V-Si | 601.3928 | 203.8066 | 248.0191 | 280.197
1353 | 1353 | 33.23468 | 13.87097 | 13.25026 | 29.27004 | 10.37405 | 56.74046 | 0.3304586 | 0.09680937 | 410.7996 | 0 | 0 | 0 |  | Fe-Cr-Ni-V-Si | 590.4473 | 201.9554 | 287.0085 | 286.028
1354 | 1354 | 27.03218 | 18.8761 | 14.20657 | 30.82215 | 9.063002 | 59.22632 | 0.3254465 | 0.09235192 | 399.5163 | 0 | 0 | 0 |  | Fe-Cr-Ni-V-Si | 592.2903 | 195.2412 | 316.3445 | 282.3868
1355 | 1355 | 19.82247 | 25.63276 | 16.2051 | 31.14002 | 7.199644 | 63.40696 | 0.3171937 | 0.08810277 | 397.4747 | 0 | 0 | 0 |  | Fe-Cr-Ni-V-Si | 588.765 | 183.8591 | 346.365 | 271.8583
1356 | 1356 | 14.29301 | 32.75672 | 17.33444 | 30.08662 | 5.529204 | 68.21071 | 0.3076019 | 0.08562734 | 406.6071 | 0 | 0 | 0 |  | Fe-Cr-Ni-V-Si | 599.4861 | 165.4411 | 376.6738 | 251.148
1357 | 1357 | 8.829092 | 43.15642 | 17.40025 | 26.17407 | 4.440157 | 74.41649 | 0.2939775 | 0.08128054 | 402.0564 | 0 | 0 | 0 |  | Fe-Cr-Ni-V-Si | 615.5206 | 158.3768 | 427.8044 | 232.6644
1358 | 1358 | 5.415817 | 55.46599 | 17.07747 | 18.77239 | 3.268342 | 83.22949 | 0.275185 | 0.07288259 | 368.8523 | 0 | 0 | 0 |  | Fe-Cr-Ni-V-Si | 587.9817 | 149.7895 | 526.4926 | 205.6357
1359 | 1359 | 57.87073 | 3.108472 | 8.188265 | 21.31802 | 9.514519 | 57.58635 | 0.3304009 | 0.1030274 | 456.5627 | 0 | 0 | 0 |  | Fe-Cr-Ni-V-Si | 541.509 | 171.309 | 261.5899 | 277.5978
1360 | 1360 | 48.02816 | 6.239486 | 8.217956 | 28.52709 | 8.987311 | 56.98756 | 0.3321163 | 0.09883335 | 428.4434 | 0 | 0 | 0 |  | Fe-Cr-Ni-V-Si | 546.2054 | 185.1958 | 292.9623 | 302.0726
1361 | 1361 | 40.27663 | 9.374827 | 8.231651 | 33.67724 | 8.439646 | 57.02219 | 0.3323167 | 0.09468474 | 403.8824 | 0 | 0 | 0 |  | Fe-Cr-Ni-V-Si | 531.3415 | 196.1011 | 289.6772 | 297.5341
1362 | 1362 | 33.0328 | 14.35232 | 9.258749 | 36.1575 | 7.198628 | 59.18389 | 0.3281168 | 0.08995475 | 388.6616 | 0 | 0 | 0 |  | Fe-Cr-Ni-V-Si | 526.3282 | 187.7798 | 301.5132 | 303.1005
1363 | 1363 | 26.2744 | 19.36624 | 10.35625 | 37.94697 | 6.056149 | 61.50399 | 0.3235517 | 0.08655079 | 381.0472 | 0 | 0 | 0 |  | Fe-Cr-Ni-V-Si | 520.2722 | 189.0184 | 312.2948 | 301.2014
1364 | 1364 | 19.78561 | 25.58509 | 11.55354 | 38.10065 | 4.975099 | 64.67768 | 0.316938 | 0.08433521 | 383.7306 | 0 | 0 | 0 |  | Fe-Cr-Ni-V-Si | 526.3209 | 190.3929 | 327.6633 | 287.4818
1365 | 1365 | 13.10663 | 33.55784 | 12.62818 | 36.8624 | 3.844947 | 69.05416 | 0.307661 | 0.08096541 | 381.6995 | 0 | 0 | 0 |  | Fe-Cr-Ni-V-Si | 515.4502 | 181.8625 | 351.0442 | 290.4507
1366 | 1366 | 7.585392 | 44.3918 | 13.66783 | 31.63019 | 2.724785 | 75.99542 | 0.2927478 | 0.07692274 | 380.6186 | 0 | 0 | 0 |  | Fe-Cr-Ni-V-Si | 552.2676 | 158.9837 | 422.3691 | 268.3028
1367 | 1367 | 4.316212 | 57.2648 | 13.61013 | 22.63823 | 2.170626 | 84.56793 | 0.2736811 | 0.07001275 | 354.118 | 0 | 0 | 0 |  | Fe-Cr-Ni-V-Si | 565.3072 | 149.3978 | 525.2852 | 240.6206
1368 | 1368 | 45.84118 | 6.097163 | 5.736074 | 36.83664 | 5.488944 | 59.25956 | 0.3309463 | 0.09306867 | 414.5115 | 0 | 0 | 0 |  | Fe-Cr-Ni-V-Si | 474.332 | 175.3275 | 313.6094 | 345.2323
1369 | 1369 | 38.43516 | 9.201809 | 5.771236 | 41.06921 | 5.522591 | 58.7624 | 0.3316438 | 0.08998826 | 391.373 | 0 | 0 | 0 |  | Fe-Cr-Ni-V-Si | 464.2715 | 193.2155 | 296.712 | 358.028
1370 | 1370 | 30.74514 | 13.29021 | 6.924811 | 44.06999 | 4.969849 | 59.65144 | 0.3298123 | 0.08674937 | 376.2043 | 0 | 0 | 0 |  | Fe-Cr-Ni-V-Si | 445.2394 | 189.8945 | 272.575 | 326.328
1371 | 1371 | 24.12628 | 18.37851 | 8.068707 | 45.01446 | 4.412045 | 61.47287 | 0.3257316 | 0.08390236 | 367.6051 | 0 | 0 | 0 |  | Fe-Cr-Ni-V-Si | 447.0456 | 200.4037 | 281.7443 | 325.7604
1372 | 1372 | 17.43879 | 25.36919 | 9.164836 | 44.73844 | 3.288744 | 65.11182 | 0.3181148 | 0.08082307 | 366.018 | 0 | 0 | 0 |  | Fe-Cr-Ni-V-Si | 443.4514 | 193.9344 | 298.6069 | 334.0802
1373 | 1373 | 11.95774 | 32.38743 | 10.28341 | 42.63799 | 2.733435 | 68.63813 | 0.3101608 | 0.07842923 | 365.0907 | 0 | 0 | 0 |  | Fe-Cr-Ni-V-Si | 453.1397 | 193.3328 | 334.0365 | 340.4411
1374 | 1374 | 6.398793 | 42.69582 | 12.33042 | 36.96599 | 1.608979 | 75.56478 | 0.2955592 | 0.07489869 | 367.8059 | 0 | 0 | 0 |  | Fe-Cr-Ni-V-Si | 458.8266 | 181.4756 | 396.5393 | 295.5202
1375 | 1375 | 34.72292 | 9.092407 | 3.421573 | 49.48894 | 3.274159 | 59.36872 | 0.3329458 | 0.0852806 | 369.8282 | 0 | 0 | 0 |  | Fe-Cr-Ni-V-Si | 389.2752 | 184.4755 | 231.201 | 388.4978
1376 | 1376 | 27.24566 | 13.19079 | 4.582005 | 51.6931 | 3.288447 | 59.73001 | 0.3316192 | 0.08203765 | 349.8208 | 0 | 0 | 0 |  | Fe-Cr-Ni-V-Si | 375.5278 | 187.2219 | 226.1012 | 399.4405
1377 | 1377 | 20.68066 | 18.2412 | 5.720302 | 52.62092 | 2.736926 | 61.55658 | 0.3275742 | 0.07911264 | 340.1113 | 0 | 0 | 0 |  | Fe-Cr-Ni-V-Si | 367.2589 | 186.1876 | 248.9348 | 402.1494
1378 | 1378 | 14.27368 | 23.51206 | 6.924401 | 53.08117 | 2.208691 | 63.59064 | 0.32306 | 0.07748212 | 339.0221 | 0 | 0 | 0 |  | Fe-Cr-Ni-V-Si | 360.7476 | 195.05 | 253.978 | 396.8972
1379 | 1379 | 8.699464 | 30.37343 | 9.143884 | 49.59574 | 2.187484 | 66.60123 | 0.3156015 | 0.07536452 | 336.7782 | 0 | 0 | 0 |  | Fe-Cr-Ni-V-Si | 384.6601 | 199.6 | 278.72 | 374.4671
1380 | 1380 | 16.13929 | 41.32257 | 7.068244 | 3.680412 | 31.78948 | 47.9069 | 0.3309582 | 0.07929453 | 229.1067 | 0 | 0 | 0 |  | Fe-Cr-Ni-V-Si | 737.8541 | 360.0876 | 294.5184 | 601.2962
1381 | 1381 | 14.24078 | 47.00842 | 6.803764 | 5.904497 | 26.04254 | 53.64173 | 0.3186345 | 0.07550955 | 240.9103 | 0 | 0 | 0 |  | Fe-Cr-Ni-V-Si | 757.9189 | 330.5969 | 391.8043 | 491.0039
1382 | 1382 | 12.71391 | 52.0837 | 5.345364 | 8.117998 | 21.73903 | 58.6931 | 0.3083451 | 0.07070085 | 239.1404 | 0 | 0 | 0 |  | Fe-Cr-Ni-V-Si | 764.6487 | 287.9526 | 471.0477 | 417.9054
1383 | 1383 | 10.91735 | 55.34022 | 5.100033 | 12.17137 | 16.47103 | 64.63318 | 0.2982998 | 0.06831069 | 252.6111 | 0 | 0 | 0 |  | Fe-Cr-Ni-V-Si | 732.7856 | 252.6673 | 535.5158 | 283.1063
1384 | 1384 | 8.400068 | 59.21486 | 3.78394 | 15.32444 | 13.27669 | 69.03998 | 0.2907919 | 0.06428754 | 246.3423 | 0 | 0 | 0 |  | Fe-Cr-Ni-V-Si | 694.5459 | 226.4832 | 555.2425 | 234.9086
1385 | 1385 | 25.9411 | 26.69464 | 8.610417 | 3.73618 | 35.01767 | 42.60533 | 0.3458743 | 0.09712535 | 281.3156 | 0 | 0 | 0 |  | Fe-Cr-Ni-V-Si | 706.582 | 377.8874 | 175.1855 | 612.7685
1386 | 1386 | 22.31433 | 32.99657 | 9.657645 | 5.986553 | 29.0449 | 47.90978 | 0.3338355 | 0.09130359 | 291.7773 | 0 | 0 | 0 |  | Fe-Cr-Ni-V-Si | 742.9302 | 345.4655 | 261.7659 | 541.9694
1387 | 1387 | 20.07592 | 37.38313 | 10.55076 | 8.011715 | 23.97847 | 52.91107 | 0.3235697 | 0.08802422 | 307.962 | 0 | 0 | 0 |  | Fe-Cr-Ni-V-Si | 790.0636 | 307.3907 | 331.4698 | 437.3573
1388 | 1388 | 17.25398 | 41.30797 | 10.36309 | 11.24173 | 19.83323 | 57.31784 | 0.3152907 | 0.082261 | 302.4432 | 0 | 0 | 0 |  | Fe-Cr-Ni-V-Si | 780.6077 | 262.7423 | 392.962 | 321.3832
1389 | 1389 | 13.16621 | 44.5757 | 11.32267 | 15.28509 | 15.65034 | 61.89035 | 0.3077472 | 0.07834414 | 305.6901 | 0 | 0 | 0 |  | Fe-Cr-Ni-V-Si | 754.2865 | 240.4409 | 420.4726 | 230.4072
1390 | 1390 | 10.54427 | 47.99507 | 9.851494 | 19.23615 | 12.37301 | 65.98645 | 0.3010966 | 0.07436749 | 302.5034 | 0 | 0 | 0 |  | Fe-Cr-Ni-V-Si | 705.3106 | 219.4476 | 418.8488 | 217.4814
1391 | 1391 | 8.119543 | 49.6777 | 8.534338 | 24.33511 | 9.333313 | 69.28676 | 0.2969262 | 0.07117173 | 299.4003 | 0 | 0 | 0 |  | Fe-Cr-Ni-V-Si | 652.5926 | 197.1212 | 429.0148 | 230.0343
1392 | 1392 | 39.58277 | 15.24964 | 5.738607 | 3.735092 | 35.69389 | 40.14855 | 0.3537769 | 0.1146656 | 345.7876 | 0 | 0 | 0 |  | Fe-Cr-Ni-V-Si | 679.4147 | 376.3285 | 125.4237 | 659.2845
1393 | 1393 | 35.02515 | 19.32441 | 10.90798 | 4.733126 | 30.00933 | 44.56273 | 0.3440445 | 0.1125171 | 379.0038 | 0 | 0 | 0 |  | Fe-Cr-Ni-V-Si | 719.98 | 362.2873 | 159.2154 | 547.0955
1394 | 1394 | 30.3226 | 24.70271 | 13.27986 | 6.91478 | 24.78005 | 49.51813 | 0.3335597 | 0.1039014 | 375.8144 | 0 | 0 | 0 |  | Fe-Cr-Ni-V-Si | 767.9935 | 322.058 | 241.693 | 464.863
1395 | 1395 | 25.54831 | 28.31738 | 15.34484 | 9.987512 | 20.80196 | 53.36915 | 0.3263798 | 0.09895013 | 379.0209 | 0 | 0 | 0 |  | Fe-Cr-Ni-V-Si | 786.8058 | 282.7491 | 295.6514 | 326.7907
1396 | 1396 | 20.43869 | 31.34241 | 16.42804 | 14.25671 | 17.53414 | 56.47998 | 0.3212416 | 0.09271351 | 365.679 | 0 | 0 | 0 |  | Fe-Cr-Ni-V-Si | 769.66 | 245.2349 | 328.6232 | 254.671875
1397 | 1397 | 16.44081 | 33.89433 | 17.28071 | 18.21026 | 14.17388 | 59.9876 | 0.3158006 | 0.08892122 | 367.3579 | 0 | 0 | 0 |  | Fe-Cr-Ni-V-Si | 738.09 | 232.8139 | 330.4385 | 218.4774
1398 | 1398 | 12.66487 | 36.4466 | 15.7322 | 24.15504 | 11.0013 | 63.1287 | 0.3115361 | 0.08391515 | 357.2313 | 0 | 0 | 0 |  | Fe-Cr-Ni-V-Si | 681.8113 | 211.2344 | 357.4674 | 247.5366
1399 | 1399 | 9.077828 | 38.03335 | 14.31237 | 30.01662 | 8.559837 | 65.23588 | 0.3093707 | 0.08018025 | 347.5966 | 0 | 0 | 0 |  | Fe-Cr-Ni-V-Si | 625.9844 | 196.4742 | 361.2245 | 256.6486
1400 | 1400 | 6.758201 | 38.80178 | 10.65518 | 36.98744 | 6.797409 | 65.98397 | 0.3096282 | 0.07507137 | 320.7122 | 0 | 0 | 0 |  | Fe-Cr-Ni-V-Si | 553.5903 | 208.1152 | 331.2398 | 289.9259
1401 | 1401 | 48.73159 | 11.9398 | 8.08754 | 3.509297 | 27.73178 | 45.24752 | 0.3441954 | 0.1258051 | 460.7222 | 0 | 0 | 0 |  | Fe-Cr-Ni-V-Si | 692.3699 | 342.3267 | 98.44966 | 524.1929
1402 | 1402 | 42.83556 | 15.24892 | 13.24231 | 4.596819 | 24.07639 | 48.61513 | 0.3374884 | 0.1177461 | 449.5287 | 0 | 0 | 0 |  | Fe-Cr-Ni-V-Si | 737.9761 | 311.8568 | 162.4749 | 450.5574
1403 | 1403 | 35.54237 | 18.25738 | 18.03494 | 7.825611 | 20.3397 | 51.91336 | 0.3318168 | 0.110598 | 439.7462 | 0 | 0 | 0 |  | Fe-Cr-Ni-V-Si | 758.8655 | 290.5301 | 220.4334 | 347.8732
1404 | 1404 | 29.66865 | 20.99334 | 21.20532 | 10.82504 | 17.30765 | 54.89251 | 0.3268965 | 0.1062445 | 440.5833 | 0 | 0 | 0 |  | Fe-Cr-Ni-V-Si | 770.3896 | 259.6985 | 262.2093 | 261.0607
1405 | 1405 | 23.31614 | 22.79376 | 23.2819 | 15.95107 | 14.65713 | 56.93596 | 0.3245044 | 0.1016681 | 431.6457 | 0 | 0 | 0 |  | Fe-Cr-Ni-V-Si | 740.8447 | 239.09 | 275.5286 | 225.6511
1406 | 1406 | 18.36551 | 25.64864 | 22.92318 | 20.94039 | 12.12229 | 59.4263 | 0.3209138 | 0.09656105 | 419.8976 | 0 | 0 | 0 |  | Fe-Cr-Ni-V-Si | 691.4999 | 218.9533 | 307.8017 | 245.1918
1407 | 1407 | 13.7312 | 27.69942 | 21.64901 | 27.13767 | 9.782695 | 61.29026 | 0.318951 | 0.09146027 | 402.491 | 0 | 0 | 0 |  | Fe-Cr-Ni-V-Si | 641.6545 | 215.9722 | 331.5265 | 254.0789
1408 | 1408 | 9.945971 | 28.80931 | 19.74658 | 34.27327 | 7.224875 | 63.05311 | 0.3178041 | 0.088181 | 396.8041 | 0 | 0 | 0 |  | Fe-Cr-Ni-V-Si | 584.9249 | 206.2347 | 324.9009 | 276.2164
1409 | 1409 | 6.708624 | 29.1481 | 14.10268 | 43.85534 | 6.185249 | 61.93026 | 0.3213567 | 0.07969134 | 336.8871 | 0 | 0 | 0 |  | Fe-Cr-Ni-V-Si | 487.0862 | 221.6943 | 298.6237 | 308.2409
1410 | 1410 | 54.71382 | 9.05617 | 11.50179 | 3.32719 | 21.40104 | 50.14298 | 0.3361299 | 0.1271164 | 524.3827 | 0 | 0 | 0 |  | Fe-Cr-Ni-V-Si | 701.9316 | 305.031 | 79.64447 | 408.2217
1411 | 1411 | 46.88831 | 11.19361 | 17.69157 | 5.483299 | 18.74321 | 52.51305 | 0.3324386 | 0.1184152 | 495.3131 | 0 | 0 | 0 |  | Fe-Cr-Ni-V-Si | 724.5704 | 278.493 | 124.0984 | 352.8485
1412 | 1412 | 38.81496 | 13.14124 | 23.48968 | 8.583156 | 15.97097 | 54.95765 | 0.329099 | 0.1125303 | 483.3299 | 0 | 0 | 0 |  | Fe-Cr-Ni-V-Si | 727.1376 | 257.6377 | 208.8725 | 259.2096
1413 | 1413 | 32.11964 | 14.9524 | 26.52611 | 12.55642 | 13.84542 | 56.69968 | 0.3270655 | 0.1091493 | 480.2552 | 0 | 0 | 0 |  | Fe-Cr-Ni-V-Si | 719.4561 | 248.2663 | 254.2585 | 218.4518
1414 | 1414 | 25.93375 | 16.79684 | 28.44376 | 17.4847 | 11.34096 | 58.83856 | 0.3246805 | 0.1051936 | 476.0396 | 1 | 0 | 0 |  | Fe-Cr-Ni-V-Si | 647.6965 | 222.9066 | 294.9304 | 219.9442
1415 | 1415 | 20.07745 | 18.69299 | 29.3099 | 22.38364 | 9.536024 | 60.24697 | 0.3233701 | 0.1026109 | 473.6826 | 1 | 0 | 0 |  | Fe-Cr-Ni-V-Si | 613.3913 | 212.846 | 338.7505 | 248.8704
1416 | 1416 | 14.32515 | 20.51898 | 27.79747 | 30.15427 | 7.204128 | 61.67721 | 0.3226826 | 0.09851665 | 461.9664 | 0 | 0 | 0 |  | Fe-Cr-Ni-V-Si | 572.7248 | 205.4345 | 356.2513 | 273.5067
1417 | 1417 | 9.896763 | 20.47627 | 25.42796 | 38.1159 | 6.08311 | 60.88142 | 0.3258358 | 0.09484197 | 435.6642 | 0 | 0 | 0 |  | Fe-Cr-Ni-V-Si | 529.7737 | 205.771 | 326.8865 | 286.6289
1418 | 1418 | 6.588371 | 20.44687 | 18.46652 | 50.08051 | 4.41773 | 59.86839 | 0.3298357 | 0.08520538 | 368.6948 | 0 | 0 | 0 |  | Fe-Cr-Ni-V-Si | 409.3061 | 207.6717 | 271.5885 | 357.1579
1419 | 1419 | 57.77574 | 7.530844 | 17.00364 | 3.162049 | 14.52773 | 57.11629 | 0.325464 | 0.114247 | 510.0442 | 0 | 0 | 0 |  | Fe-Cr-Ni-V-Si | 648.4641 | 241.2453 | 93.34146 | 279.8596
1420 | 1420 | 47.42502 | 8.410432 | 24.92389 | 6.179899 | 13.06076 | 57.8976 | 0.3256423 | 0.1111897 | 500.4462 | 0 | 0 | 0 |  | Fe-Cr-Ni-V-Si | 650.118 | 235.7099 | 173.4753 | 235.0922
1421 | 1421 | 40.01107 | 9.313014 | 30.37311 | 9.124142 | 11.17867 | 59.45132 | 0.324423 | 0.1072223 | 490.2186 | 0 | 0 | 0 |  | Fe-Cr-Ni-V-Si | 587.7537 | 217.6127 | 264.6783 | 203.9647
1422 | 1422 | 32.3725 | 11.43249 | 32.85296 | 13.23712 | 10.10492 | 60.10323 | 0.3241343 | 0.1051935 | 485.489 | 1 | 0 | 0 |  | Fe-Cr-Ni-V-Si | 575.2125 | 208.8022 | 287.7737 | 211.6001
1423 | 1423 | 26.32432 | 12.25455 | 34.58641 | 18.00903 | 8.825682 | 60.53546 | 0.3247901 | 0.1049454 | 492.7138 | 1 | 0 | 0 |  | Fe-Cr-Ni-V-Si | 549.6417 | 202.9677 | 337.221 | 215.7683
1424 | 1424 | 19.36316 | 14.02174 | 35.05126 | 24.53102 | 7.032818 | 61.50388 | 0.3247074 | 0.1040925 | 501.0803 | 1 | 0 | 0 |  | Fe-Cr-Ni-V-Si | 530.5156 | 194.2045 | 359.8593 | 238.7436
1425 | 1425 | 14.02125 | 15.06276 | 34.0097 | 31.48221 | 5.424075 | 61.96787 | 0.3255898 | 0.1022182 | 497.1676 | 1 | 0 | 0 |  | Fe-Cr-Ni-V-Si | 515.1333 | 201.8617 | 369.642 | 263.3875
1426 | 1426 | 8.730966 | 15.24171 | 29.82524 | 41.81128 | 4.390809 | 60.4166 | 0.3301425 | 0.09850643 | 464.7439 | 0 | 0 | 0 |  | Fe-Cr-Ni-V-Si | 449.8482 | 194.9887 | 336.26 | 309.1903
1427 | 1427 | 5.42755 | 15.15986 | 21.67832 | 54.45884 | 3.275423 | 58.45275 | 0.3354635 | 0.08845467 | 386.3818 | 0 | 0 | 0 |  | Fe-Cr-Ni-V-Si | 373.79 | 196.9433 | 255.1562 | 367.0448
1428 | 1428 | 56.59808 | 7.093596 | 24.02458 | 2.978458 | 9.305283 | 63.85764 | 0.3163566 | 0.09652992 | 440.8995 | 0 | 0 | 0 |  | Fe-Cr-Ni-V-Si | 509.103 | 162.8419 | 182.3642 | 178.4518
1429 | 1429 | 46.50303 | 7.048244 | 31.82798 | 5.918831 | 8.70192 | 63.3414 | 0.3189557 | 0.09705989 | 445.9939 | 0 | 0 | 0 |  | Fe-Cr-Ni-V-Si | 490.0081 | 151.5767 | 260.5104 | 182.7287
1430 | 1430 | 38.72795 | 7.011165 | 37.31421 | 8.83154 | 8.115133 | 62.93586 | 0.3211092 | 0.09833854 | 456.7804 | 1 | 0 | 0 |  | Fe-Cr-Ni-V-Si | 469.3356 | 147.4824 | 294.6012 | 191.6177
1431 | 1431 | 31.71401 | 7.873901 | 40.00098 | 13.49988 | 6.911233 | 63.31086 | 0.3220185 | 0.1000236 | 477.9274 | 1 | 0 | 0 |  | Fe-Cr-Ni-V-Si | 473.7945 | 153.5175 | 351.9682 | 217.3578
1432 | 1432 | 25.21442 | 8.803397 | 41.96232 | 18.20804 | 5.811827 | 63.57966 | 0.3229804 | 0.1017752 | 498.7435 | 1 | 0 | 0 |  | Fe-Cr-Ni-V-Si | 468.1288 | 148.7922 | 381.0464 | 231.6211
1433 | 1433 | 19.03113 | 9.843788 | 42.22931 | 24.11038 | 4.785386 | 63.45253 | 0.3245751 | 0.1033616 | 515.8525 | 1 | 0 | 0 |  | Fe-Cr-Ni-V-Si | 452.261 | 159.1122 | 376.9713 | 246.135
1434 | 1434 | 12.66447 | 10.80857 | 41.04361 | 31.76811 | 3.715232 | 62.84685 | 0.3271651 | 0.1047941 | 528.9917 | 1 | 0 | 0 |  | Fe-Cr-Ni-V-Si | 445.3835 | 175.8039 | 376.4031 | 261.505
1435 | 1435 | 7.410787 | 11.82817 | 35.60857 | 42.4904 | 2.662065 | 61.44142 | 0.3311093 | 0.1026698 | 508.7736 | 1 | 0 | 0 |  | Fe-Cr-Ni-V-Si | 404.1015 | 183.4671 | 341.2606 | 323.2977
1436 | 1436 | 4.284842 | 11.96813 | 25.89649 | 55.69569 | 2.154851 | 58.48726 | 0.3375613 | 0.09299207 | 421.2805 | 0 | 0 | 0 |  | Fe-Cr-Ni-V-Si | 341.3868 | 187.194 | 260.8899 | 384.2696
1437 | 1437 | 43.72842 | 4.846794 | 40.49062 | 5.698199 | 5.235966 | 67.97032 | 0.3147778 | 0.08190442 | 369.5672 | 1 | 1 | 1 | 369.5672 | Fe-Cr-Ni-V-Si | 366.2092 | 99.22912 | 305.3557 | 171.099 | 366.2092 | 99.22912 | 305.3557 | 171.099
1438 | 1438 | 36.46281 | 4.849782 | 44.89565 | 8.552567 | 5.239193 | 66.63661 | 0.3180103 | 0.08809081 | 410.3158 | 1 | 1 | 1 | 410.3158 | Fe-Cr-Ni-V-Si | 381.1139 | 103.4004 | 352.8248 | 202.896 | 381.1139 | 103.4004 | 352.8248 | 202.896
1439 | 1439 | 29.10051 | 5.805824 | 48.0655 | 12.32417 | 4.704 | 66.26684 | 0.3197196 | 0.09310988 | 449.758 | 1 | 1 | 1 | 449.758 | Fe-Cr-Ni-V-Si | 385.1722 | 111.1729 | 391.2534 | 236.1311 | 385.1722 | 111.1729 | 391.2534 | 236.1311
1440 | 1440 | 22.85517 | 6.770644 | 49.13745 | 17.05714 | 4.179594 | 65.64644 | 0.3217615 | 0.09826276 | 489.7747 | 1 | 1 | 1 | 489.7747 | Fe-Cr-Ni-V-Si | 402.6127 | 123.8057 | 402.6022 | 246.3492 | 402.6127 | 123.8057 | 402.6022 | 246.3492
1441 | 1441 | 16.56852 | 7.713009 | 48.97952 | 23.61433 | 3.124621 | 65.32571 | 0.3238399 | 0.1026204 | 528.3937 | 1 | 1 | 1 | 528.3937 | Fe-Cr-Ni-V-Si | 381.7197 | 130.1231 | 385.6281 | 253.469 | 381.7197 | 130.1231 | 385.6281 | 253.469
1442 | 1442 | 11.42504 | 8.703171 | 46.94309 | 30.31704 | 2.611664 | 64.16405 | 0.32672 | 0.1058164 | 550.0428 | 1 | 0 | 0 |  | Fe-Cr-Ni-V-Si | 389.7094 | 155.3036 | 386.9328 | 260.8944
1443 | 1443 | 6.19103 | 10.56755 | 41.21293 | 40.47175 | 1.556737 | 63.17015 | 0.3295593 | 0.1059134 | 550.0616 | 1 | 0 | 0 |  | Fe-Cr-Ni-V-Si | 371.0018 | 166.3468 | 346.7375 | 333.589
1444 | 1444 | 32.46283 | 2.833529 | 53.31441 | 8.328192 | 3.061046 | 69.54752 | 0.3164106 | 0.07955013 | 367.4773 | 1 | 1 | 1 | 367.4773 | Fe-Cr-Ni-V-Si | 269.3737 | 88.92077 | 359.7235 | 215.4089 | 269.3737 | 88.92077 | 359.7235 | 215.4089
1445 | 1445 | 25.4437 | 3.790271 | 55.62651 | 12.06856 | 3.070957 | 68.20454 | 0.3191908 | 0.08859063 | 431.0019 | 1 | 1 | 1 | 431.0019 | Fe-Cr-Ni-V-Si | 303.2516 | 106.3421 | 386.4436 | 231.3104 | 303.2516 | 106.3421 | 386.4436 | 231.3104
1446 | 1446 | 19.32933 | 4.735909 | 56.67316 | 16.70351 | 2.558089 | 67.56496 | 0.3212361 | 0.09551112 | 485.3224 | 1 | 1 | 1 | 485.3224 | Fe-Cr-Ni-V-Si | 323.2355 | 121.6368 | 401.0125 | 244.2399 | 323.2355 | 121.6368 | 401.0125 | 244.2399
1447 | 1447 | 13.36278 | 5.742154 | 57.26214 | 21.56518 | 2.067739 | 66.8467 | 0.3233455 | 0.1008852 | 527.698 | 1 | 1 | 1 | 527.698 | Fe-Cr-Ni-V-Si | 327.3517 | 131.9406 | 398.5302 | 247.826 | 327.3517 | 131.9406 | 398.5302 | 247.826
1448 | 1448 | 8.215315 | 7.648817 | 53.96876 | 28.10136 | 2.065744 | 65.15868 | 0.3262114 | 0.1068482 | 566.9704 | 1 | 1 | 1 | 566.9704 | Fe-Cr-Ni-V-Si | 341.7359 | 143.6736 | 389.9626 | 271.0329 | 341.7359 | 143.6736 | 389.9626 | 271.0329
1449 | 1449 | 16.2632 | 3.785437 | 7.122507 | 40.79533 | 32.03353 | 34.20634 | 0.3763119 | 0.074868 | 143.2701 | 0 | 0 | 0 |  | Fe-Cr-Ni-V-Si | 587.7504 | 370.8434 | 31.02016 | 563.3389
1450 | 1450 | 14.36013 | 6.07723 | 6.860786 | 46.44106 | 26.2608 | 37.22938 | 0.370351 | 0.07182555 | 152.2023 | 0 | 0 | 0 |  | Fe-Cr-Ni-V-Si | 563.024 | 339.4635 | 37.03248 | 489.2891
1451 | 1451 | 12.82785 | 8.360302 | 5.393269 | 51.48472 | 21.93386 | 39.8212 | 0.3654556 | 0.06703461 | 149.3982 | 0 | 0 | 0 |  | Fe-Cr-Ni-V-Si | 530.5891 | 322.5954 | 38.95724 | 442.5232
1452 | 1452 | 11.01321 | 12.53239 | 5.144812 | 54.69394 | 16.61565 | 44.24548 | 0.3567209 | 0.066218 | 169.8998 | 0 | 0 | 0 |  | Fe-Cr-Ni-V-Si | 482.5882 | 289.3713 | 92.80425 | 411.855
1453 | 1453 | 8.47496 | 15.78112 | 3.817676 | 58.53119 | 13.39506 | 47.07271 | 0.3515561 | 0.06154685 | 163.2706 | 0 | 0 | 0 |  | Fe-Cr-Ni-V-Si | 437.8527 | 273.9185 | 84.52822 | 438.1578
1454 | 1454 | 26.06203 | 3.831299 | 8.650559 | 26.27519 | 35.18092 | 34.59907 | 0.3730437 | 0.09511362 | 218.0288 | 0 | 0 | 0 |  | Fe-Cr-Ni-V-Si | 636.601 | 360.3251 | 59.67626 | 581.3433
1455 | 1455 | 22.43667 | 6.143976 | 9.710593 | 32.50462 | 29.20414 | 37.57322 | 0.3672458 | 0.09005866 | 224.2183 | 0 | 0 | 0 |  | Fe-Cr-Ni-V-Si | 629.7197 | 357.3082 | 45.43986 | 505.2102
1456 | 1456 | 20.19554 | 8.226284 | 10.61363 | 36.84321 | 24.12134 | 40.66414 | 0.3613737 | 0.08818791 | 241.6219 | 0 | 0 | 0 |  | Fe-Cr-Ni-V-Si | 623.4338 | 334.3148 | 66.95631 | 443.0102
1457 | 1457 | 17.35901 | 11.54428 | 10.42618 | 40.71657 | 19.95396 | 43.85689 | 0.3551775 | 0.0833735 | 243.5189 | 0 | 0 | 0 |  | Fe-Cr-Ni-V-Si | 585.4022 | 309.317 | 97.74516 | 383.79
1458 | 1458 | 13.24403 | 15.69371 | 11.3896 | 43.92982 | 15.74284 | 47.74805 | 0.3478166 | 0.08037699 | 255.5573 | 0 | 0 | 0 |  | Fe-Cr-Ni-V-Si | 560.6017 | 279.946 | 170.0303 | 357.4933
1459 | 1459 | 10.60526 | 19.74793 | 9.908485 | 47.29373 | 12.44459 | 51.25701 | 0.341303 | 0.07602038 | 254.6538 | 0 | 0 | 0 |  | Fe-Cr-Ni-V-Si | 519.9438 | 263.7284 | 183.3605 | 355.0186
1460 | 1460 | 8.160652 | 24.96461 | 8.577547 | 48.91663 | 9.380567 | 55.5896 | 0.3329674 | 0.07250325 | 259.0019 | 0 | 0 | 0 |  | Fe-Cr-Ni-V-Si | 469.8069 | 253.092 | 215.5232 | 354.6709
1461 | 1461 | 39.6748 | 3.821273 | 5.751948 | 14.9751 | 35.77687 | 36.15582 | 0.3673818 | 0.1139581 | 308.0346 | 0 | 0 | 0 |  | Fe-Cr-Ni-V-Si | 647.8634 | 364.6093 | 48.89301 | 610.5918
1462 | 1462 | 35.1284 | 4.845345 | 10.94014 | 18.98832 | 30.0978 | 39.00811 | 0.3621172 | 0.113155 | 337.0077 | 0 | 0 | 0 |  | Fe-Cr-Ni-V-Si | 665.6007 | 348.0633 | 56.18166 | 519.0281
1463 | 1463 | 30.4315 | 7.083264 | 13.32755 | 24.28864 | 24.86904 | 42.12495 | 0.3565059 | 0.1056154 | 333.7607 | 0 | 0 | 0 |  | Fe-Cr-Ni-V-Si | 646.8763 | 323.4437 | 95.54816 | 435.1274
1464 | 1464 | 25.64256 | 10.23186 | 15.40145 | 27.84543 | 20.87869 | 45.21419 | 0.3507172 | 0.1011638 | 340.2095 | 0 | 0 | 0 |  | Fe-Cr-Ni-V-Si | 658.7729 | 310.0492 | 126.5275 | 366.8448
1465 | 1465 | 20.50853 | 14.60155 | 16.48417 | 30.81169 | 17.59405 | 48.46387 | 0.3443604 | 0.09514271 | 335.4409 | 0 | 0 | 0 |  | Fe-Cr-Ni-V-Si | 647.9081 | 286.3158 | 187.0861 | 333.4934
1466 | 1466 | 16.49201 | 18.6451 | 17.33452 | 33.31035 | 14.21802 | 52.18827 | 0.3374577 | 0.09157667 | 344.1749 | 0 | 0 | 0 |  | Fe-Cr-Ni-V-Si | 629.403 | 253.4823 | 236.3086 | 316.8604
1467 | 1467 | 12.69523 | 24.71415 | 15.76992 | 35.79304 | 11.02767 | 56.74857 | 0.3286045 | 0.08594039 | 341.4048 | 0 | 0 | 0 |  | Fe-Cr-Ni-V-Si | 580.6163 | 228.5595 | 282.8673 | 292.7622
1468 | 1468 | 9.091463 | 30.68399 | 14.33386 | 37.31798 | 8.572695 | 61.04384 | 0.3202558 | 0.08131595 | 337.8306 | 0 | 0 | 0 |  | Fe-Cr-Ni-V-Si | 578.6593 | 213.8552 | 311.2043 | 293.3184
1469 | 1469 | 6.759638 | 37.76111 | 10.65744 | 38.02295 | 6.798855 | 65.37176 | 0.3111849 | 0.07517599 | 319.1557 | 0 | 0 | 0 |  | Fe-Cr-Ni-V-Si | 550.8326 | 216.0979 | 321.8109 | 282.4695
1470 | 1470 | 48.81433 | 3.588022 | 8.101272 | 11.71752 | 27.77886 | 41.88472 | 0.354899 | 0.1263959 | 433.3313 | 0 | 0 | 0 |  | Fe-Cr-Ni-V-Si | 680.8449 | 334.5724 | 41.89453 | 509.333
1471 | 1471 | 42.92747 | 4.702041 | 13.27072 | 14.97172 | 24.12805 | 44.07606 | 0.3514465 | 0.1196825 | 424.3667 | 0 | 0 | 0 |  | Fe-Cr-Ni-V-Si | 684.9378 | 305.6278 | 59.20667 | 443.699
1472 | 1472 | 35.61655 | 8.004274 | 18.07258 | 17.92444 | 20.38215 | 47.18007 | 0.345831 | 0.113015 | 420.6857 | 0 | 0 | 0 |  | Fe-Cr-Ni-V-Si | 696.461 | 288.3409 | 116.7823 | 344.5852
1473 | 1473 | 29.7286 | 11.07145 | 21.24818 | 20.60914 | 17.34262 | 50.03386 | 0.3408159 | 0.1087892 | 424.3967 | 0 | 0 | 0 |  | Fe-Cr-Ni-V-Si | 685.267 | 274.6472 | 181.6066 | 307.1224
1474 | 1474 | 23.34697 | 16.30279 | 23.31269 | 22.36103 | 14.67651 | 53.59001 | 0.333807 | 0.1034882 | 423.2131 | 0 | 0 | 0 |  | Fe-Cr-Ni-V-Si | 676.1165 | 246.829 | 228.5038 | 276.6096
1475 | 1475 | 18.38144 | 21.39241 | 22.94307 | 25.15028 | 12.13281 | 57.12347 | 0.3271292 | 0.09779038 | 415.5012 | 0 | 0 | 0 |  | Fe-Cr-Ni-V-Si | 654.8235 | 228.3005 | 295.7208 | 258.1429
1476 | 1476 | 13.7312 | 27.69942 | 21.64901 | 27.13767 | 9.782695 | 61.29026 | 0.318951 | 0.09174988 | 404.8973 | 0 | 0 | 0 |  | Fe-Cr-Ni-V-Si | 636.3629 | 210.4911 | 339.9755 | 267.197
1477 | 1477 | 9.933535 | 34.93899 | 19.72189 | 28.18975 | 7.215841 | 66.70208 | 0.3085348 | 0.08624644 | 399.1146 | 0 | 0 | 0 |  | Fe-Cr-Ni-V-Si | 631.8183 | 185.5574 | 377.4424 | 251.6627
1478 | 1478 | 6.687446 | 44.62185 | 14.05816 | 28.46682 | 6.165723 | 71.23165 | 0.2979653 | 0.07712251 | 355.1331 | 0 | 0 | 0 |  | Fe-Cr-Ni-V-Si | 625.6479 | 177.0067 | 399.6713 | 234.5438
1479 | 1479 | 54.77669 | 3.399967 | 11.515 | 8.882704 | 21.42563 | 47.55582 | 0.3438532 | 0.1285016 | 510.7428 | 0 | 0 | 0 |  | Fe-Cr-Ni-V-Si | 682.2285 | 294.5107 | 40.61596 | 407.1547
1480 | 1480 | 46.9416 | 5.603164 | 17.71167 | 10.97906 | 18.76451 | 49.81586 | 0.3402626 | 0.1204281 | 488.1258 | 0 | 0 | 0 |  | Fe-Cr-Ni-V-Si | 690.3115 | 268.3988 | 104.6827 | 343.4208
1481 | 1481 | 38.84947 | 8.768619 | 23.51056 | 12.88618 | 15.98517 | 52.72341 | 0.3353771 | 0.1144953 | 481.3718 | 0 | 0 | 0 |  | Fe-Cr-Ni-V-Si | 706.227 | 258.5439 | 185.5434 | 274.4203
1482 | 1482 | 32.13357 | 12.82189 | 26.53761 | 14.65551 | 13.85142 | 55.56338 | 0.3301792 | 0.1099952 | 478.6236 | 0 | 0 | 0 |  | Fe-Cr-Ni-V-Si | 707.3599 | 243.8803 | 244.2294 | 227.8888
1483 | 1483 | 25.92823 | 17.84284 | 28.4377 | 16.45269 | 11.33854 | 59.42606 | 0.3231198 | 0.1047427 | 476.377 | 1 | 0 | 0 |  | Fe-Cr-Ni-V-Si | 653.1617 | 219.4748 | 298.5355 | 208.2167
1484 | 1484 | 20.06055 | 22.82775 | 29.28523 | 18.29847 | 9.527997 | 62.65372 | 0.3171191 | 0.1008195 | 474.3296 | 1 | 0 | 0 |  | Fe-Cr-Ni-V-Si | 637.3074 | 210.9998 | 350.9624 | 216.3572
1485 | 1485 | 14.2954 | 30.71457 | 27.73975 | 20.06111 | 7.18917 | 67.88514 | 0.3070297 | 0.09423886 | 462.0803 | 1 | 0 | 0 |  | Fe-Cr-Ni-V-Si | 630.0468 | 198.7853 | 395.7481 | 201.7884
1486 | 1486 | 9.859913 | 38.76004 | 25.33328 | 19.9863 | 6.06046 | 72.20156 | 0.2976605 | 0.08806993 | 439.0528 | 0 | 0 | 0 |  | Fe-Cr-Ni-V-Si | 635.1648 | 189.3876 | 430.6457 | 195.5345
1487 | 1487 | 6.547645 | 50.8012 | 18.35237 | 19.90837 | 4.390421 | 79.10304 | 0.2828675 | 0.07678018 | 383.3183 | 0 | 0 | 0 |  | Fe-Cr-Ni-V-Si | 622.9435 | 153.3098 | 484.1721 | 194.6867
1488 | 1488 | 57.82621 | 3.230324 | 17.01849 | 7.38456 | 14.54042 | 54.81958 | 0.3317786 | 0.1169905 | 513.9449 | 0 | 0 | 0 |  | Fe-Cr-Ni-V-Si | 640.5886 | 232.827 | 95.50188 | 291.3749
1489 | 1489 | 47.44525 | 6.310515 | 24.93452 | 8.243381 | 13.06633 | 56.73812 | 0.3287717 | 0.1123299 | 500.9166 | 0 | 0 | 0 |  | Fe-Cr-Ni-V-Si | 640.5799 | 233.0283 | 180.5056 | 229.475
1490 | 1490 | 40.01107 | 9.313014 | 30.37311 | 9.124142 | 11.17867 | 59.45132 | 0.324423 | 0.1072223 | 490.2186 | 0 | 0 | 0 |  | Fe-Cr-Ni-V-Si | 587.0347 | 210.58 | 258.752 | 211.1891
1491 | 1491 | 32.35886 | 13.50544 | 32.83912 | 11.19592 | 10.10067 | 61.32237 | 0.3209664 | 0.1045315 | 488.4751 | 1 | 0 | 0 |  | Fe-Cr-Ni-V-Si | 577.337 | 207.955 | 304.7549 | 199.226
1492 | 1492 | 26.29165 | 18.35901 | 34.54349 | 11.99112 | 8.814729 | 64.21922 | 0.3153748 | 0.1008089 | 482.9525 | 1 | 0 | 0 |  | Fe-Cr-Ni-V-Si | 574.9771 | 206.4977 | 346.3452 | 194.7041
1493 | 1493 | 19.31999 | 24.983 | 34.97312 | 13.70675 | 7.01714 | 68.35526 | 0.3076001 | 0.09586564 | 474.8009 | 1 | 0 | 0 |  | Fe-Cr-Ni-V-Si | 572.8575 | 196.2262 | 399.3337 | 178.9602
1494 | 1494 | 13.97287 | 32.02303 | 33.89236 | 14.70637 | 5.405361 | 72.89987 | 0.2988649 | 0.09149466 | 469.6209 | 1 | 0 | 0 |  | Fe-Cr-Ni-V-Si | 568.7791 | 178.8411 | 441.5023 | 167.0199
1495 | 1495 | 8.682656 | 42.44065 | 29.66021 | 14.84998 | 4.366514 | 78.12867 | 0.2873 | 0.08606231 | 452.5704 | 0 | 0 | 0 |  | Fe-Cr-Ni-V-Si | 593.8496 | 168.0188 | 468.9087 | 161.9674
1496 | 1496 | 5.383414 | 55.13413 | 21.50204 | 14.73163 | 3.248788 | 84.68354 | 0.2726799 | 0.07443067 | 384.5389 | 0 | 0 | 0 |  | Fe-Cr-Ni-V-Si | 573.6721 | 165.8846 | 546.1346 | 187.0421
1497 | 1497 | 56.64464 | 3.042614 | 24.04435 | 6.955453 | 9.312939 | 61.38514 | 0.3226681 | 0.1003758 | 456.187 | 0 | 0 | 0 |  | Fe-Cr-Ni-V-Si | 507.5844 | 167.8551 | 202.5318 | 197.1105
1498 | 1498 | 46.51253 | 6.042585 | 31.83448 | 6.906713 | 8.703697 | 62.71787 | 0.3205335 | 0.09807436 | 450.2354 | 1 | 0 | 0 |  | Fe-Cr-Ni-V-Si | 489.97 | 150.0566 | 265.6535 | 184.5043
1499 | 1499 | 38.71223 | 9.010694 | 37.29906 | 6.866186 | 8.111837 | 64.19351 | 0.3179536 | 0.0961854 | 447.3212 | 1 | 0 | 0 |  | Fe-Cr-Ni-V-Si | 460.423 | 146.2263 | 302.069 | 182.7003
1500 | 1500 | 31.67607 | 13.76284 | 39.95313 | 7.704987 | 6.902966 | 67.11151 | 0.3126396 | 0.09229016 | 438.0749 | 1 | 0 | 0 |  | Fe-Cr-Ni-V-Si | 441.333 | 130.1105 | 358.8617 | 186.2178
1501 | 1501 | 25.1645 | 18.54815 | 41.87925 | 8.607785 | 5.800321 | 70.01377 | 0.3073427 | 0.08979553 | 437.9594 | 1 | 0 | 0 |  | Fe-Cr-Ni-V-Si | 422.4346 | 128.2772 | 394.3868 | 180.2422
1502 | 1502 | 18.97431 | 24.536 | 42.10323 | 9.615358 | 4.771099 | 73.33005 | 0.3008849 | 0.08831834 | 446.7777 | 1 | 0 | 0 |  | Fe-Cr-Ni-V-Si | 409.3833 | 126.6173 | 434.6639 | 165.0205
1503 | 1503 | 12.60919 | 32.28419 | 40.86446 | 10.54315 | 3.699016 | 77.51861 | 0.2924316 | 0.08502372 | 442.7698 | 1 | 0 | 0 |  | Fe-Cr-Ni-V-Si | 419.3145 | 143.3275 | 470.143 | 158.2223
1504 | 1504 | 7.363683 | 43.0943 | 35.38224 | 11.51464 | 2.645144 | 82.98137 | 0.2806395 | 0.080172 | 427.5572 | 1 | 0 | 0 |  | Fe-Cr-Ni-V-Si | 481.1356 | 163.8674 | 495.3472 | 142.8975
1505 | 1505 | 4.246194 | 56.33584 | 25.66291 | 11.61965 | 2.135414 | 88.70209 | 0.26674 | 0.07325434 | 389.2861 | 0 | 0 | 0 |  | Fe-Cr-Ni-V-Si | 528.9674 | 178.9849 | 586.1685 | 172.117
1506 | 1506 | 43.71982 | 5.81501 | 40.48266 | 4.747566 | 5.234937 | 68.6371 | 0.3131883 | 0.08016933 | 359.4395 | 1 | 1 | 1 | 359.4395 | Fe-Cr-Ni-V-Si | 353.8405 | 96.54413 | 291.8441 | 174.0341 | 353.8405 | 96.54413 | 291.8441 | 174.0341
1507 | 1507 | 36.43414 | 8.722744 | 44.86035 | 4.747691 | 5.235074 | 69.29809 | 0.3116595 | 0.08154617 | 372.6665 | 1 | 1 | 1 | 372.6665 | Fe-Cr-Ni-V-Si | 337.2242 | 100.5331 | 326.2067 | 172.3686 | 337.2242 | 100.5331 | 326.2067 | 172.3686
1508 | 1508 | 29.06059 | 12.56203 | 47.99956 | 5.680276 | 4.697547 | 70.95481 | 0.3086113 | 0.08242487 | 388.7408 | 1 | 1 | 1 | 388.7408 | Fe-Cr-Ni-V-Si | 331.4474 | 106.272 | 375.7128 | 164.9738 | 331.4474 | 106.272 | 375.7128 | 164.9738
1509 | 1509 | 22.80596 | 17.37274 | 49.03165 | 6.61905 | 4.170595 | 73.05124 | 0.3043185 | 0.08297429 | 404.2951 | 1 | 1 | 1 | 404.2951 | Fe-Cr-Ni-V-Si | 331.0283 | 109.0252 | 423.4738 | 174.1481 | 331.0283 | 109.0252 | 423.4738 | 174.1481
1510 | 1510 | 16.51363 | 24.0233 | 48.81725 | 7.531551 | 3.114269 | 76.9301 | 0.2968857 | 0.08093866 | 408.3782 | 1 | 1 | 1 | 408.3782 | Fe-Cr-Ni-V-Si | 318.5575 | 105.2177 | 456.3868 | 162.1764 | 318.5575 | 105.2177 | 456.3868 | 162.1764
1511 | 1511 | 11.37373 | 30.80566 | 46.73229 | 8.488379 | 2.599936 | 79.90689 | 0.2902955 | 0.08015434 | 415.8581 | 1 | 0 | 0 |  | Fe-Cr-Ni-V-Si | 321.2927 | 106.5495 | 484.3365 | 149.0192
1512 | 1512 | 6.15267 | 41.05357 | 40.95758 | 10.28909 | 1.547091 | 85.05202 | 0.2794421 | 0.07628244 | 405.6238 | 1 | 0 | 0 |  | Fe-Cr-Ni-V-Si | 356.5982 | 132.4828 | 501.3942 | 132.2845
1513 | 1513 | 32.42556 | 8.490829 | 53.2532 | 2.772877 | 3.057532 | 73.73567 | 0.3068363 | 0.06622676 | 283.8508 | 1 | 1 | 1 | 283.8508 | Fe-Cr-Ni-V-Si | 235.9764 | 68.32875 | 322.5625 | 168.1294 | 235.9764 | 68.32875 | 322.5625 | 168.1294
1514 | 1514 | 25.39977 | 12.29711 | 55.53047 | 3.706992 | 3.065655 | 74.45773 | 0.3048531 | 0.07105266 | 321.5758 | 1 | 1 | 1 | 321.5758 | Fe-Cr-Ni-V-Si | 240.9223 | 71.34561 | 364.8087 | 151.1643 | 240.9223 | 71.34561 | 364.8087 | 151.1643
1515 | 1515 | 19.28119 | 17.0068 | 56.53199 | 4.628305 | 2.551717 | 76.64501 | 0.3005414 | 0.07260239 | 342.8103 | 1 | 1 | 1 | 342.8103 | Fe-Cr-Ni-V-Si | 246.4678 | 77.63831 | 417.7505 | 152.6363 | 246.4678 | 77.63831 | 417.7505 | 152.6363
1516 | 1516 | 13.31883 | 21.9392 | 57.07383 | 5.607199 | 2.060939 | 78.89423 | 0.2960328 | 0.07580333 | 378.5117 | 1 | 1 | 1 | 378.5117 | Fe-Cr-Ni-V-Si | 247.9718 | 75.7821 | 443.0864 | 135.4587 | 247.9718 | 75.7821 | 443.0864 | 135.4587
1517 | 1517 | 8.180418 | 28.56123 | 53.73952 | 7.461865 | 2.056969 | 80.45371 | 0.2913064 | 0.07769243 | 399.7371 | 1 | 1 | 1 | 399.7371 | Fe-Cr-Ni-V-Si | 275.8916 | 87.40261 | 471.4385 | 140.1089 | 275.8916 | 87.40261 | 471.4385 | 140.1089
1518 | 1518 | 15.44126 | 5.990203 | 44.63275 | 3.521231 | 30.41456 | 40.0726 | 0.3592918 | 0.1332421 | 445.8884 | 0 | 0 | 0 |  | Fe-Cr-Ni-V-Si | 686.6965 | 369.9415 | 4.256322 | 554.4395
1519 | 1519 | 13.52607 | 5.724257 | 50.40596 | 5.608167 | 24.73554 | 43.73291 | 0.3531042 | 0.1313879 | 484.2811 | 0 | 0 | 0 |  | Fe-Cr-Ni-V-Si | 699.6868 | 344.9072 | 33.87569 | 455.2202
1520 | 1520 | 11.9824 | 4.462456 | 55.41596 | 7.650923 | 20.48826 | 46.53038 | 0.349341 | 0.1289092 | 506.3231 | 0 | 0 | 0 |  | Fe-Cr-Ni-V-Si | 661.951 | 310.7879 | 69.32556 | 381.6033
1521 | 1521 | 10.24596 | 4.23975 | 58.63333 | 11.42286 | 15.45811 | 50.54265 | 0.3439161 | 0.123122 | 520.8499 | 1 | 0 | 0 |  | Fe-Cr-Ni-V-Si | 590.542 | 262.1067 | 131.4849 | 289.0925
1522 | 1522 | 7.835695 | 3.126589 | 62.3582 | 14.29484 | 12.38467 | 52.82408 | 0.3419317 | 0.1203138 | 531.2286 | 1 | 0 | 0 |  | Fe-Cr-Ni-V-Si | 502.3152 | 244.5724 | 180.9199 | 264.1326
1523 | 1523 | 25.31865 | 7.444033 | 29.41335 | 3.646533 | 34.17743 | 38.52728 | 0.3609751 | 0.1289198 | 402.1784 | 0 | 0 | 0 |  | Fe-Cr-Ni-V-Si | 675.6176 | 382.5494 | 12.11959 | 596.3019
1524 | 1524 | 21.63261 | 8.293313 | 36.11287 | 5.803658 | 28.15755 | 42.24676 | 0.3540147 | 0.1277531 | 443.3028 | 0 | 0 | 0 |  | Fe-Cr-Ni-V-Si | 709.8591 | 357.1438 | 43.80881 | 511.0787
1525 | 1525 | 19.37551 | 9.019724 | 40.73066 | 7.732201 | 23.1419 | 45.92849 | 0.3475838 | 0.124956 | 472.5135 | 0 | 0 | 0 |  | Fe-Cr-Ni-V-Si | 723.4944 | 324.0198 | 99.77978 | 421.368
1526 | 1526 | 16.56768 | 8.814418 | 44.77899 | 10.79457 | 19.04434 | 48.83839 | 0.3435743 | 0.121985 | 490.0963 | 0 | 0 | 0 |  | Fe-Cr-Ni-V-Si | 704.7817 | 301.1702 | 149.0942 | 329.7984
1527 | 1527 | 12.60477 | 9.601852 | 48.1771 | 14.6333 | 14.98297 | 52.20522 | 0.3390212 | 0.1180648 | 504.8447 | 1 | 0 | 0 |  | Fe-Cr-Ni-V-Si | 676.4529 | 268.9221 | 188.1265 | 273.4289
1528 | 1528 | 10.03613 | 8.305849 | 51.57211 | 18.30916 | 11.77675 | 54.4623 | 0.3373316 | 0.1164223 | 522.1141 | 1 | 0 | 0 |  | Fe-Cr-Ni-V-Si | 567.1775 | 244.8297 | 243.0079 | 261.3524
1529 | 1529 | 7.70133 | 7.170275 | 53.19414 | 23.08168 | 8.852582 | 56.41915 | 0.3364049 | 0.1151409 | 538.9859 | 1 | 0 | 0 |  | Fe-Cr-Ni-V-Si | 491.1708 | 221.8594 | 313.927 | 249.9007
1530 | 1530 | 39.07064 | 5.017445 | 16.99308 | 3.686767 | 35.23207 | 37.99707 | 0.3617973 | 0.1324592 | 412.3632 | 0 | 0 | 0 |  | Fe-Cr-Ni-V-Si | 643.6353 | 377.711 | 20.39141 | 614.8073
1531 | 1531 | 34.59418 | 9.543317 | 21.54753 | 4.674887 | 29.64008 | 42.3465 | 0.3520139 | 0.1264543 | 434.629 | 0 | 0 | 0 |  | Fe-Cr-Ni-V-Si | 691.9146 | 363.7919 | 56.27804 | 539.827
1532 | 1532 | 29.82502 | 11.57017 | 27.43008 | 6.801311 | 24.37342 | 46.31973 | 0.3446506 | 0.1223753 | 457.9525 | 0 | 0 | 0 |  | Fe-Cr-Ni-V-Si | 734.4356 | 328.7668 | 105.6185 | 446.9766
1533 | 1533 | 25.0723 | 13.33909 | 31.3728 | 9.801428 | 20.41438 | 49.51603 | 0.3393585 | 0.11711 | 462.6697 | 0 | 0 | 0 |  | Fe-Cr-Ni-V-Si | 751.2482 | 302.7367 | 171.2766 | 344.3049
1534 | 1534 | 20.0056 | 14.24348 | 34.63371 | 13.95462 | 17.1626 | 51.88852 | 0.3363361 | 0.1134753 | 467.021 | 1 | 0 | 0 |  | Fe-Cr-Ni-V-Si | 733.3755 | 282.1024 | 216.1997 | 268.9932
1535 | 1535 | 16.05603 | 14.94887 | 37.36888 | 17.78406 | 13.84216 | 54.65453 | 0.3328745 | 0.1106096 | 478.3728 | 1 | 0 | 0 |  | Fe-Cr-Ni-V-Si | 690.9594 | 248.0477 | 245.5138 | 246.3853
1536 | 1536 | 12.30765 | 13.5424 | 39.98522 | 23.47373 | 10.691 | 56.41011 | 0.3325206 | 0.1094085 | 493.1751 | 1 | 0 | 0 |  | Fe-Cr-Ni-V-Si | 593.9185 | 243.4167 | 301.0745 | 236.2433
1537 | 1537 | 8.790453 | 12.27644 | 41.57785 | 29.06639 | 8.288861 | 57.45681 | 0.3332166 | 0.1089556 | 506.2242 | 1 | 0 | 0 |  | Fe-Cr-Ni-V-Si | 538.7584 | 240.3434 | 335.7096 | 279.8139
1538 | 1538 | 6.511674 | 9.09398 | 42.2067 | 35.6382 | 6.549452 | 56.87823 | 0.337221 | 0.1093604 | 511.8159 | 1 | 0 | 0 |  | Fe-Cr-Ni-V-Si | 486.0313 | 224.0381 | 327.6042 | 292.4048
1539 | 1539 | 48.43335 | 7.120036 | 13.39674 | 3.48782 | 27.56206 | 44.11314 | 0.3482171 | 0.1332773 | 492.5954 | 0 | 0 | 0 |  | Fe-Cr-Ni-V-Si | 688.071 | 348.9983 | 45.35477 | 513.4998
1540 | 1540 | 42.64209 | 11.67696 | 17.13725 | 4.576057 | 23.96765 | 47.73046 | 0.3405434 | 0.1247183 | 483.761 | 0 | 0 | 0 |  | Fe-Cr-Ni-V-Si | 724.3911 | 325.3833 | 106.3164 | 436.7687
1541 | 1541 | 35.43809 | 15.92834 | 20.55089 | 7.802652 | 20.28003 | 51.30692 | 0.3338542 | 0.1153784 | 464.946 | 0 | 0 | 0 |  | Fe-Cr-Ni-V-Si | 758.8115 | 286.5204 | 170.8223 | 329.0118
1542 | 1542 | 29.58436 | 18.73014 | 23.63273 | 10.79429 | 17.25848 | 54.27798 | 0.328913 | 0.109206 | 455.5253 | 0 | 0 | 0 |  | Fe-Cr-Ni-V-Si | 764.2059 | 275.0192 | 253.9755 | 262.1222
1543 | 1543 | 23.25106 | 20.56537 | 25.66081 | 15.90655 | 14.61622 | 56.31134 | 0.3265139 | 0.1045168 | 446.5146 | 0 | 0 | 0 |  | Fe-Cr-Ni-V-Si | 729.5195 | 233.6578 | 257.8153 | 230.8539
1544 | 1544 | 18.23984 | 20.16624 | 28.75747 | 20.79711 | 12.03934 | 57.83971 | 0.3259183 | 0.1034739 | 457.3049 | 1 | 0 | 0 |  | Fe-Cr-Ni-V-Si | 675.7251 | 231.8465 | 289.365 | 243.4558
1545 | 1545 | 13.58195 | 18.96809 | 30.9309 | 26.8427 | 9.676364 | 58.69631 | 0.3269913 | 0.1028121 | 466.0968 | 1 | 0 | 0 |  | Fe-Cr-Ni-V-Si | 601.0757 | 229.7638 | 329.292 | 251.4078
1546 | 1546 | 9.802922 | 17.23979 | 32.056 | 33.78032 | 7.120962 | 59.51626 | 0.3285587 | 0.1008437 | 466.7972 | 1 | 0 | 0 |  | Fe-Cr-Ni-V-Si | 537.4728 | 221.9945 | 332.5259 | 278.2041
1547 | 1547 | 6.567584 | 12.22942 | 32.21445 | 42.93334 | 6.055212 | 56.78461 | 0.3369652 | 0.1011574 | 455.4662 | 0 | 0 | 0 |  | Fe-Cr-Ni-V-Si | 457.0502 | 217.7619 | 295.2117 | 310.6132
1548 | 1548 | 54.79379 | 10.20308 | 10.23875 | 3.332053 | 21.43232 | 50.44075 | 0.3351216 | 0.1257214 | 518.1504 | 0 | 0 | 0 |  | Fe-Cr-Ni-V-Si | 699.3421 | 304.4131 | 91.20293 | 399.8727
1549 | 1549 | 47.16057 | 15.76204 | 12.71021 | 5.515137 | 18.85204 | 53.74268 | 0.3283597 | 0.1143772 | 478.5646 | 0 | 0 | 0 |  | Fe-Cr-Ni-V-Si | 742.7976 | 281.4014 | 177.5347 | 331.8651
1550 | 1550 | 39.20242 | 21.01467 | 14.98368 | 8.668836 | 16.1304 | 57.15752 | 0.3219608 | 0.1049249 | 447.801 | 0 | 0 | 0 |  | Fe-Cr-Ni-V-Si | 766.8727 | 252.9552 | 272.1734 | 238.3597
1551 | 1551 | 32.47743 | 23.75835 | 17.06828 | 12.69629 | 13.99965 | 59.22484 | 0.3190065 | 0.09922311 | 429.1688 | 0 | 0 | 0 |  | Fe-Cr-Ni-V-Si | 742.5659 | 227.4103 | 301.9523 | 200.7381
1552 | 1552 | 26.21764 | 25.47106 | 19.17008 | 17.6761 | 11.46511 | 61.4056 | 0.3166496 | 0.09549755 | 424.0457 | 0 | 0 | 0 |  | Fe-Cr-Ni-V-Si | 691.5666 | 206.1239 | 315.7583 | 211.5862
1553 | 1553 | 20.26741 | 26.20812 | 21.3028 | 22.59542 | 9.626248 | 62.51514 | 0.3163721 | 0.09399237 | 425.8459 | 0 | 0 | 0 |  | Fe-Cr-Ni-V-Si | 645.6887 | 203.2097 | 342.5475 | 231.0667
1554 | 1554 | 14.40135 | 24.75376 | 23.28778 | 30.31467 | 7.242449 | 62.98481 | 0.3187162 | 0.09352371 | 433.3819 | 0 | 0 | 0 |  | Fe-Cr-Ni-V-Si | 598.6736 | 191.9142 | 353.2373 | 263.719
1555 | 1555 | 9.92296 | 22.58351 | 23.17752 | 38.21679 | 6.099212 | 61.53191 | 0.3238717 | 0.09221844 | 420.6818 | 0 | 0 | 0 |  | Fe-Cr-Ni-V-Si | 529.2452 | 209.0549 | 328.3293 | 295.7032
1556 | 1556 | 6.553816 | 16.27171 | 22.96208 | 49.81784 | 4.394559 | 58.57868 | 0.3337038 | 0.09077152 | 399.7995 | 0 | 0 | 0 |  | Fe-Cr-Ni-V-Si | 414.9887 | 203.0064 | 276.528 | 334.3817
1557 | 1557 | 58.34223 | 15.20937 | 8.585178 | 3.193053 | 14.67018 | 59.357 | 0.3183019 | 0.1090582 | 489.6958 | 0 | 0 | 0 |  | Fe-Cr-Ni-V-Si | 683.6857 | 249.9032 | 190.7062 | 266.8128
1558 | 1558 | 48.2757 | 22.47339 | 9.665126 | 6.29075 | 13.29503 | 62.06558 | 0.3124774 | 0.0994863 | 445.4309 | 0 | 0 | 0 |  | Fe-Cr-Ni-V-Si | 722.0225 | 229.2286 | 312.1067 | 199.624
1559 | 1559 | 40.93962 | 27.52864 | 10.75776 | 9.335889 | 11.43809 | 64.98683 | 0.3072186 | 0.09251217 | 418.3141 | 0 | 0 | 0 |  | Fe-Cr-Ni-V-Si | 696.8311 | 218.7763 | 363.9472 | 162.5537
1560 | 1560 | 33.12715 | 29.77928 | 13.20739 | 13.5457 | 10.34048 | 65.72163 | 0.3068078 | 0.09051965 | 412.367 | 0 | 0 | 0 |  | Fe-Cr-Ni-V-Si | 680.2162 | 202.6989 | 374.978 | 182.2399
1561 | 1561 | 26.96336 | 31.38009 | 14.17041 | 18.44621 | 9.039931 | 66.45259 | 0.3067075 | 0.08786158 | 402.2394 | 0 | 0 | 0 |  | Fe-Cr-Ni-V-Si | 667.3867 | 192.1307 | 363.415 | 204.7564
1562 | 1562 | 19.79777 | 31.74502 | 16.1849 | 25.08163 | 7.190672 | 67.07406 | 0.3079061 | 0.08607351 | 399.26 | 0 | 0 | 0 |  | Fe-Cr-Ni-V-Si | 628.5369 | 174.8202 | 368.2449 | 228.6377
1563 | 1563 | 14.29895 | 30.72218 | 17.34164 | 32.10573 | 5.531501 | 66.94706 | 0.3107325 | 0.08628714 | 406.013 | 0 | 0 | 0 |  | Fe-Cr-Ni-V-Si | 580.9192 | 178.4182 | 369.5331 | 255.0791
1564 | 1564 | 8.858629 | 26.80526 | 17.45846 | 42.42264 | 4.455011 | 64.0629 | 0.3192809 | 0.08605154 | 394.6818 | 0 | 0 | 0 |  | Fe-Cr-Ni-V-Si | 472.149 | 205.5898 | 320.0173 | 316.373
1565 | 1565 | 5.455988 | 19.3031 | 17.20414 | 54.74419 | 3.292585 | 59.74429 | 0.3316182 | 0.08279011 | 354.6652 | 0 | 0 | 0 |  | Fe-Cr-Ni-V-Si | 374.1728 | 200.8781 | 260.5011 | 377.9107
1566 | 1566 | 57.65266 | 21.67731 | 8.15741 | 3.033955 | 9.478666 | 68.54879 | 0.3021041 | 0.09103123 | 425.3929 | 0 | 0 | 0 |  | Fe-Cr-Ni-V-Si | 575.3893 | 198.7144 | 328.1148 | 150.5632
1567 | 1567 | 47.80635 | 28.98313 | 8.180002 | 6.084715 | 8.945805 | 70.40204 | 0.297597 | 0.08642473 | 403.8477 | 0 | 0 | 0 |  | Fe-Cr-Ni-V-Si | 622.4227 | 201.7647 | 408.1043 | 140.9471
1568 | 1568 | 40.07346 | 34.20097 | 8.190127 | 9.13837 | 8.397073 | 71.69861 | 0.2947086 | 0.08289289 | 386.7104 | 0 | 0 | 0 |  | Fe-Cr-Ni-V-Si | 633.4059 | 196.3286 | 428.9752 | 160.2602
1569 | 1569 | 32.88239 | 36.73793 | 9.216593 | 13.99723 | 7.165852 | 72.69974 | 0.2939833 | 0.0805859 | 379.1949 | 0 | 0 | 0 |  | Fe-Cr-Ni-V-Si | 623.6259 | 170.2921 | 438.6341 | 187.5352
1570 | 1570 | 26.17161 | 38.58095 | 10.31573 | 18.89926 | 6.032457 | 73.33728 | 0.2940725 | 0.07945177 | 378.0108 | 0 | 0 | 0 |  | Fe-Cr-Ni-V-Si | 624.8774 | 156.4293 | 447.7824 | 204.9961
1571 | 1571 | 19.73237 | 38.7847 | 11.52245 | 24.99877 | 4.961712 | 72.96266 | 0.2965668 | 0.07998704 | 384.9784 | 0 | 0 | 0 |  | Fe-Cr-Ni-V-Si | 620.6245 | 145.5376 | 420.143 | 215.5908
1572 | 1572 | 13.09583 | 37.59444 | 12.61778 | 32.85017 | 3.841777 | 71.63899 | 0.301393 | 0.07985575 | 383.4597 | 0 | 0 | 0 |  | Fe-Cr-Ni-V-Si | 554.4837 | 165.2051 | 384.2318 | 266.1003
1573 | 1573 | 7.604063 | 32.36441 | 13.70147 | 43.59857 | 2.731492 | 68.12069 | 0.3115596 | 0.07981722 | 373.0723 | 0 | 0 | 0 |  | Fe-Cr-Ni-V-Si | 440.8621 | 198.2462 | 336.6764 | 333.4209
1574 | 1574 | 4.346321 | 23.26803 | 13.70507 | 56.49481 | 2.185768 | 62.07095 | 0.3270018 | 0.07760081 | 333.2047 | 0 | 0 | 0 |  | Fe-Cr-Ni-V-Si | 352.9704 | 195.0366 | 243.6036 | 387.9915
1575 | 1575 | 45.55017 | 37.36048 | 5.69966 | 5.935589 | 5.454099 | 79.19638 | 0.2820886 | 0.07266066 | 343.2059 | 0 | 0 | 0 |  | Fe-Cr-Ni-V-Si | 491.1048 | 169.6629 | 473.6814 | 160.4324
1576 | 1576 | 38.18181 | 41.64304 | 5.733195 | 8.955768 | 5.486189 | 79.20782 | 0.2813201 | 0.0730229 | 347.5589 | 0 | 0 | 0 |  | Fe-Cr-Ni-V-Si | 541.2811 | 159.6692 | 497.0542 | 173.4111
1577 | 1577 | 30.54879 | 44.69498 | 6.880587 | 12.93753 | 4.938111 | 79.53199 | 0.2811162 | 0.0730402 | 351.906 | 0 | 0 | 0 |  | Fe-Cr-Ni-V-Si | 568.2654 | 156.755 | 508.0574 | 189.3659
1578 | 1578 | 23.99214 | 45.69082 | 8.023847 | 17.90568 | 4.387515 | 78.86445 | 0.2833569 | 0.0739705 | 360.037 | 0 | 0 | 0 |  | Fe-Cr-Ni-V-Si | 586.9459 | 148.8464 | 489.2818 | 206.4521
1579 | 1579 | 17.36731 | 45.47735 | 9.127268 | 24.75281 | 3.275263 | 78.1712 | 0.2867298 | 0.07474215 | 368.5267 | 0 | 0 | 0 |  | Fe-Cr-Ni-V-Si | 590.1282 | 136.4046 | 467.2074 | 237.642
1580 | 1580 | 11.9308 | 43.42256 | 10.26024 | 31.65912 | 2.727277 | 75.8589 | 0.2929096 | 0.075696 | 370.752 | 0 | 0 | 0 |  | Fe-Cr-Ni-V-Si | 542.5726 | 160.2937 | 422.9479 | 269.5558
1581 | 1581 | 6.405243 | 37.76922 | 12.34284 | 41.87209 | 1.610601 | 72.26146 | 0.3033273 | 0.0759576 | 364.2677 | 0 | 0 | 0 |  | Fe-Cr-Ni-V-Si | 420.0025 | 185.8225 | 361.1638 | 327.8284
1582 | 1582 | 34.43367 | 50.09258 | 3.39307 | 8.833802 | 3.246885 | 86.45892 | 0.2683297 | 0.06408279 | 305.8215 | 0 | 0 | 0 |  | Fe-Cr-Ni-V-Si | 456.2378 | 165.905 | 568.2689 | 197.6811
1583 | 1583 | 27.02874 | 52.34308 | 4.545525 | 12.82039 | 3.262266 | 85.34723 | 0.2702789 | 0.06624634 | 321.0891 | 0 | 0 | 0 |  | Fe-Cr-Ni-V-Si | 522.9683 | 164.8054 | 562.392 | 197.7885
1584 | 1584 | 20.53296 | 53.32659 | 5.679448 | 17.74362 | 2.717379 | 84.64548 | 0.2725767 | 0.06773208 | 333.6614 | 0 | 0 | 0 |  | Fe-Cr-Ni-V-Si | 549.3804 | 148.0536 | 558.2849 | 213.9246
1585 | 1585 | 14.18546 | 53.84506 | 6.8816 | 22.89284 | 2.195039 | 83.66313 | 0.2754869 | 0.06943151 | 346.6923 | 0 | 0 | 0 |  | Fe-Cr-Ni-V-Si | 561.8325 | 142.1461 | 532.5599 | 234.1109
1586 | 1586 | 8.663885 | 50.41535 | 9.106488 | 29.63574 | 2.178537 | 79.80671 | 0.2842439 | 0.07139977 | 352.0814 | 0 | 0 | 0 |  | Fe-Cr-Ni-V-Si | 540.4651 | 159.4301 | 470.8584 | 265.5802
1587 | 1587 | 16.31629 | 6.329656 | 4.287455 | 40.9285 | 32.1381 | 34.72762 | 0.3743803 | 0.06989591 | 128.8083 | 0 | 0 | 0 |  | Fe-Cr-Ni-V-Si | 589.1953125 | 364.6565 | 41.07671 | 582.904
1588 | 1588 | 14.36013 | 6.07723 | 6.860786 | 46.44106 | 26.2608 | 37.22938 | 0.370351 | 0.07182555 | 152.2023 | 0 | 0 | 0 |  | Fe-Cr-Ni-V-Si | 568.4633 | 343.1354 | 36.28032 | 489.6907
1589 | 1589 | 12.76886 | 4.755347 | 9.39482 | 51.24797 | 21.833 | 38.98828 | 0.3683574 | 0.07346026 | 171.2337 | 0 | 0 | 0 |  | Fe-Cr-Ni-V-Si | 529.7867 | 317.4799 | 54.23505 | 446.9989
1590 | 1590 | 10.90111 | 4.510851 | 14.00423 | 54.13727 | 16.44654 | 42.25032 | 0.363412 | 0.07975673 | 221.8656 | 0 | 0 | 0 |  | Fe-Cr-Ni-V-Si | 503.3181 | 288.9589 | 84.76672 | 385.4894
1591 | 1591 | 8.341603 | 3.328456 | 17.53548 | 57.61018 | 13.18428 | 43.8394 | 0.3621438 | 0.08205043 | 246.2991 | 0 | 0 | 0 |  | Fe-Cr-Ni-V-Si | 451.0097 | 266.1975 | 108.4021 | 393.139
1592 | 1592 | 26.19141 | 7.700637 | 4.346752 | 26.40563 | 35.35557 | 35.38085 | 0.3701072 | 0.08759749 | 194.1849 | 0 | 0 | 0 |  | Fe-Cr-Ni-V-Si | 631.7727 | 370.6068 | 61.51577 | 596.8219
1593 | 1593 | 22.50799 | 8.628909 | 6.958186 | 32.60794 | 29.29697 | 38.11047 | 0.3652959 | 0.08556032 | 208.8 | 0 | 0 | 0 |  | Fe-Cr-Ni-V-Si | 619.4462 | 349.2707 | 66.15305 | 510.9929
1594 | 1594 | 20.22619 | 9.415734 | 9.301016 | 36.89912 | 24.15795 | 40.93808 | 0.360411 | 0.08614915 | 234.0261 | 0 | 0 | 0 |  | Fe-Cr-Ni-V-Si | 622.249 | 328.8904 | 78.73253 | 440.4919
1595 | 1595 | 17.30748 | 9.208014 | 12.99404 | 40.59572 | 19.89474 | 43.28878 | 0.3571177 | 0.08711471 | 258.3702 | 0 | 0 | 0 |  | Fe-Cr-Ni-V-Si | 592.9396 | 311.0397 | 112.1598 | 390.6428
1596 | 1596 | 13.14901 | 10.01643 | 17.59003 | 43.61463 | 15.62989 | 46.28408 | 0.3526614 | 0.08902078 | 292.8082 | 0 | 0 | 0 |  | Fe-Cr-Ni-V-Si | 561.8184 | 277.141 | 160.3311 | 359.7385
1597 | 1597 | 10.45734 | 8.654438 | 21.98313 | 46.63407 | 12.27101 | 48.25881 | 0.3509713 | 0.09241376 | 329.8146 | 0 | 0 | 0 |  | Fe-Cr-Ni-V-Si | 504.6427 | 263.7037 | 208.9929 | 341.5848
1598 | 1598 | 7.981925 | 7.431522 | 27.56612 | 47.84531 | 9.175123 | 50.61324 | 0.348593 | 0.09727952 | 380.7526 | 0 | 0 | 0 |  | Fe-Cr-Ni-V-Si | 466.0826 | 244.579 | 243.7569 | 341.6374
1599 | 1599 | 39.74006 | 5.103412 | 4.321058 | 14.99974 | 35.83573 | 36.41911 | 0.3663933 | 0.1114679 | 299.3656 | 0 | 0 | 0 |  | Fe-Cr-Ni-V-Si | 637.538 | 360.1288 | 57.10789 | 612.5842
1600 | 1600 | 35.34924 | 9.75161 | 5.504457 | 19.10769 | 30.28701 | 40.08504 | 0.3582059 | 0.1043632 | 303.8311 | 0 | 0 | 0 |  | Fe-Cr-Ni-V-Si | 669.2957 | 340.4829 | 88.67198 | 538.1616
1601 | 1601 | 30.61791 | 11.87776 | 8.045515 | 24.43743 | 25.02138 | 43.24616 | 0.3525664 | 0.09787932 | 302.8775 | 0 | 0 | 0 |  | Fe-Cr-Ni-V-Si | 671.3396 | 321.2153 | 113.6504 | 418.9876
1602 | 1602 | 25.75582 | 13.70274 | 11.60211 | 27.96842 | 20.97091 | 46.06919 | 0.3477953 | 0.0958483 | 317.5945 | 0 | 0 | 0 |  | Fe-Cr-Ni-V-Si | 655.053 | 300.1012 | 143.9879 | 370.5889
1603 | 1603 | 20.50853 | 14.60155 | 16.48417 | 30.81169 | 17.59405 | 48.46387 | 0.3443604 | 0.09514271 | 335.4409 | 0 | 0 | 0 |  | Fe-Cr-Ni-V-Si | 648.0842 | 288.0223 | 182.4096 | 331.0091
1604 | 1604 | 16.42234 | 15.28992 | 20.96014 | 33.16963 | 14.15796 | 51.27984 | 0.3404057 | 0.0962446 | 366.5818 | 0 | 0 | 0 |  | Fe-Cr-Ni-V-Si | 618.3726 | 255.6391 | 221.303 | 315.114
1605 | 1605 | 12.52175 | 13.77798 | 27.51936 | 35.30393 | 10.87698 | 53.63764 | 0.3384278 | 0.100618 | 416.7433 | 0 | 0 | 0 |  | Fe-Cr-Ni-V-Si | 568.1343 | 235.0545 | 268.7445 | 308.6402
1606 | 1606 | 8.885398 | 12.40904 | 33.85503 | 36.47214 | 8.378388 | 55.63162 | 0.3369645 | 0.1040104 | 459.7596 | 1 | 0 | 0 |  | Fe-Cr-Ni-V-Si | 524.5198 | 234.9355 | 314.3178 | 297.6649
1607 | 1607 | 6.521506 | 9.107711 | 41.12798 | 36.68346 | 6.559341 | 56.61373 | 0.3377511 | 0.1082792 | 502.3422 | 1 | 0 | 0 |  | Fe-Cr-Ni-V-Si | 483.1549 | 235.6866 | 327.976 | 285.9708
1608 | 1608 | 49.0412 | 7.209395 | 4.069462 | 11.77198 | 27.90797 | 42.72115 | 0.3519157 | 0.1204945 | 409.4505 | 0 | 0 | 0 |  | Fe-Cr-Ni-V-Si | 686.2426 | 331.3791 | 75.35052 | 507.0958
1609 | 1609 | 43.32142 | 11.86298 | 5.357005 | 15.10911 | 24.34948 | 45.80621 | 0.3454231 | 0.1091173 | 380.0705 | 0 | 0 | 0 |  | Fe-Cr-Ni-V-Si | 701.5146 | 301.4886 | 122.6766 | 429.9873
1610 | 1610 | 35.98795 | 16.17548 | 9.130518 | 18.11136 | 20.59469 | 49.25499 | 0.3388013 | 0.1017552 | 370.6288 | 0 | 0 | 0 |  | Fe-Cr-Ni-V-Si | 715.8299 | 283.891 | 174.1025 | 344.7623
1611 | 1611 | 30.02866 | 19.01144 | 12.62508 | 20.81716 | 17.51767 | 52.13642 | 0.3338572 | 0.09818339 | 374.5122 | 0 | 0 | 0 |  | Fe-Cr-Ni-V-Si | 695.6795 | 262.6428 | 205.3398 | 293.1659
1612 | 1612 | 23.47858 | 20.7666 | 18.5085 | 22.48707 | 14.75924 | 54.82032 | 0.3298256 | 0.09769225 | 394.2727 | 0 | 0 | 0 |  | Fe-Cr-Ni-V-Si | 697.5338 | 244.0005 | 247.1281 | 273.8111
1613 | 1613 | 18.35613 | 20.2948 | 24.11734 | 25.11564 | 12.1161 | 56.80939 | 0.3281239 | 0.09918972 | 422.8629 | 0 | 0 | 0 |  | Fe-Cr-Ni-V-Si | 648.2872 | 231.4558 | 286.5255 | 261.4563
1614 | 1614 | 13.58195 | 18.96809 | 30.9309 | 26.8427 | 9.676364 | 58.69631 | 0.3269913 | 0.1022172 | 462.4681 | 1 | 0 | 0 |  | Fe-Cr-Ni-V-Si | 604.701 | 226.7552 | 334.118 | 261.08
1615 | 1615 | 9.714721 | 17.08468 | 38.57492 | 27.56879 | 7.056892 | 61.15129 | 0.3253098 | 0.104244 | 500.6232 | 1 | 0 | 0 |  | Fe-Cr-Ni-V-Si | 554.8187 | 220.4681 | 360.6468 | 259.5166
1616 | 1616 | 6.421119 | 11.95668 | 48.36889 | 27.33313 | 5.920174 | 60.86821 | 0.3289169 | 0.108456 | 534.7151 | 1 | 0 | 0 |  | Fe-Cr-Ni-V-Si | 478.218 | 210.3412 | 356.2007 | 254.0178
1617 | 1617 | 55.26119 | 10.29012 | 3.872284 | 8.96127 | 21.61514 | 49.32024 | 0.3378507 | 0.119786 | 472.9211 | 0 | 0 | 0 |  | Fe-Cr-Ni-V-Si | 697.5305 | 296.7458 | 96.56274 | 411.5857
1618 | 1618 | 47.56006 | 15.89556 | 6.408937 | 11.12371 | 19.01174 | 52.54745 | 0.3311579 | 0.1082281 | 432.8297 | 0 | 0 | 0 |  | Fe-Cr-Ni-V-Si | 737.3071 | 269.1739 | 172.2789 | 325.2097
1619 | 1619 | 39.46293 | 21.15432 | 10.0555 | 13.08966 | 16.23759 | 56.14486 | 0.3242313 | 0.100333 | 413.201 | 0 | 0 | 0 |  | Fe-Cr-Ni-V-Si | 744.9713 | 237.5162 | 248.437 | 246.81
1620 | 1620 | 32.58243 | 23.83517 | 14.67726 | 14.86023 | 14.04491 | 58.70362 | 0.3201373 | 0.09749966 | 415.179 | 0 | 0 | 0 |  | Fe-Cr-Ni-V-Si | 740.9904 | 225.1256 | 286.0573 | 210.8943
1621 | 1621 | 26.17619 | 25.43079 | 20.33601 | 16.61003 | 11.44698 | 61.67806 | 0.3160817 | 0.09628424 | 430.7204 | 0 | 0 | 0 |  | Fe-Cr-Ni-V-Si | 697.2932 | 214.132 | 327.2593 | 204.9329
1622 | 1622 | 20.14139 | 26.04516 | 25.87485 | 18.37221 | 9.566392 | 63.63598 | 0.314101 | 0.09717714 | 453.5965 | 1 | 0 | 0 |  | Fe-Cr-Ni-V-Si | 646.8401 | 205.8952 | 354.6513 | 202.6816
1623 | 1623 | 14.18307 | 24.37857 | 34.40221 | 19.90347 | 7.132677 | 65.87173 | 0.3130733 | 0.0989266 | 487.1723 | 1 | 0 | 0 |  | Fe-Cr-Ni-V-Si | 598.4709 | 208.1135 | 394.8845 | 212.3108
1624 | 1624 | 9.656717 | 21.97757 | 42.85573 | 19.57442 | 5.935564 | 66.74679 | 0.3138207 | 0.09999264 | 504.8582 | 1 | 0 | 0 |  | Fe-Cr-Ni-V-Si | 533.6509 | 189.0336 | 394.5717 | 219.8257
1625 | 1625 | 6.26845 | 15.5632 | 54.90567 | 19.05947 | 4.203211 | 67.24705 | 0.3173129 | 0.1017598 | 528.2836 | 1 | 1 | 1 | 528.2836 | Fe-Cr-Ni-V-Si | 415.922 | 151.1916 | 393.4321 | 212.2336 | 415.922 | 151.1916 | 393.4321 | 212.2336
1626 | 1626 | 58.72299 | 15.30863 | 3.703375 | 7.499082 | 14.76592 | 58.30415 | 0.3205957 | 0.1070936 | 471.5898 | 0 | 0 | 0 |  | Fe-Cr-Ni-V-Si | 696.062 | 236.6596 | 195.2971 | 263.1616
1627 | 1627 | 48.43037 | 22.5454 | 7.272069 | 8.414539 | 13.33763 | 61.52238 | 0.3136294 | 0.09862045 | 437.0839 | 0 | 0 | 0 |  | Fe-Cr-Ni-V-Si | 712.0586 | 221.2426 | 300.0912 | 199.639
1628 | 1628 | 40.93962 | 27.52864 | 10.75776 | 9.335889 | 11.43809 | 64.98683 | 0.3072186 | 0.09251217 | 418.3141 | 0 | 0 | 0 |  | Fe-Cr-Ni-V-Si | 699.7332 | 221.748 | 371.7754 | 159.1006
1629 | 1629 | 33.02234 | 29.68506 | 15.55935 | 11.42548 | 10.30777 | 66.30619 | 0.3056294 | 0.09099112 | 418.5911 | 0 | 0 | 0 |  | Fe-Cr-Ni-V-Si | 675.5206 | 221.9843 | 378.1392 | 171.1024
1630 | 1630 | 26.7132 | 31.08895 | 21.05841 | 12.18338 | 8.95606 | 68.2269 | 0.3032048 | 0.09091017 | 430.8552 | 1 | 0 | 0 |  | Fe-Cr-Ni-V-Si | 651.4423 | 210.8095 | 392.9326 | 160.2504
1631 | 1631 | 19.47051 | 31.22027 | 28.42387 | 13.81353 | 7.07181 | 70.3787 | 0.3015676 | 0.09278263 | 460.9351 | 1 | 0 | 0 |  | Fe-Cr-Ni-V-Si | 616.5064 | 195.4665 | 420.6071 | 166.4252
1632 | 1632 | 13.93691 | 29.94432 | 36.05881 | 14.66852 | 5.391448 | 72.20535 | 0.3008995 | 0.09241336 | 473.7961 | 1 | 0 | 0 |  | Fe-Cr-Ni-V-Si | 563.6824 | 187.6162 | 431.6686 | 162.0943
1633 | 1633 | 8.505356 | 25.73629 | 46.93427 | 14.54674 | 4.27735 | 72.42833 | 0.303787 | 0.09382532 | 491.4905 | 1 | 0 | 0 |  | Fe-Cr-Ni-V-Si | 435.9392 | 147.7248 | 435.193 | 173.8943
1634 | 1634 | 5.144065 | 18.19953 | 59.4754 | 14.07666 | 3.104345 | 71.76964 | 0.3095051 | 0.09406872 | 494.1959 | 1 | 1 | 1 | 494.1959 | Fe-Cr-Ni-V-Si | 345.1182 | 128.1822 | 412.6754 | 182.6431 | 345.1182 | 128.1822 | 412.6754 | 182.6431
1635 | 1635 | 58.01006 | 21.81169 | 3.517706 | 7.123114 | 9.537427 | 67.35293 | 0.3044595 | 0.0917699 | 426.8439 | 0 | 0 | 0 |  | Fe-Cr-Ni-V-Si | 607.71 | 186.6612 | 320.8389 | 148.4732
1636 | 1636 | 47.8803 | 29.02796 | 7.022277 | 7.109816 | 8.959643 | 70.09504 | 0.2981933 | 0.08616862 | 401.1002 | 0 | 0 | 0 |  | Fe-Cr-Ni-V-Si | 628.8251 | 201.6498 | 401.0095 | 134.466
1637 | 1637 | 39.9499 | 34.09551 | 10.4977 | 7.085706 | 8.371182 | 72.32559 | 0.293506 | 0.08292371 | 388.7145 | 0 | 0 | 0 |  | Fe-Cr-Ni-V-Si | 630.2491 | 202.5664 | 445.8002 | 143.1031
1638 | 1638 | 32.58469 | 36.40532 | 15.98301 | 7.926002 | 7.100975 | 74.60704 | 0.290403 | 0.08110096 | 387.5472 | 0 | 0 | 0 |  | Fe-Cr-Ni-V-Si | 599.2363 | 202.9617 | 464.9428 | 151.2934
1639 | 1639 | 25.78104 | 38.00519 | 21.45266 | 8.818681 | 5.942432 | 76.57927 | 0.2881031 | 0.0812365 | 399.7761 | 0 | 0 | 0 |  | Fe-Cr-Ni-V-Si | 570.1077 | 181.9862 | 475.3553 | 148.5524
1640 | 1640 | 19.29167 | 37.91848 | 28.16278 | 9.776178 | 4.850897 | 77.9274 | 0.2875685 | 0.08422941 | 432.6894 | 1 | 0 | 0 |  | Fe-Cr-Ni-V-Si | 548.3741 | 169.3545 | 468.6826 | 146.8458
1641 | 1641 | 12.67313 | 36.38098 | 36.63151 | 10.59661 | 3.717773 | 78.95369 | 0.2883266 | 0.08365491 | 437.0705 | 1 | 0 | 0 |  | Fe-Cr-Ni-V-Si | 473.8004 | 159.1861 | 475.0194 | 152.5262
1642 | 1642 | 7.253764 | 30.87347 | 47.92436 | 11.34275 | 2.60566 | 78.61535 | 0.2929731 | 0.08461554 | 448.7265 | 1 | 0 | 0 |  | Fe-Cr-Ni-V-Si | 361.6521 | 126.4462 | 467.7308 | 151.9448
1643 | 1643 | 4.069861 | 21.78801 | 60.95828 | 11.13712 | 2.046736 | 76.22086 | 0.3017462 | 0.08615143 | 453.7591 | 1 | 1 | 1 | 453.7591 | Fe-Cr-Ni-V-Si | 293.9814 | 111.5301 | 437.6181 | 159.6806 | 293.9814 | 111.5301 | 437.6181 | 159.6806
1644 | 1644 | 45.48164 | 37.30428 | 6.829302 | 4.938883 | 5.445894 | 79.54204 | 0.2814701 | 0.07100897 | 331.8128 | 0 | 0 | 0 |  | Fe-Cr-Ni-V-Si | 477.6173 | 172.283 | 473.6214 | 155.6864
1645 | 1645 | 37.95174 | 41.39211 | 10.25757 | 4.945447 | 5.453131 | 80.59506 | 0.2788368 | 0.06951852 | 324.6311 | 0 | 0 | 0 |  | Fe-Cr-Ni-V-Si | 482.2725 | 178.5913 | 512.8854 | 157.503
1646 | 1646 | 30.22807 | 44.22575 | 14.75143 | 5.908478 | 4.886268 | 81.98513 | 0.2767651 | 0.06841918 | 322.9476 | 0 | 0 | 0 |  | Fe-Cr-Ni-V-Si | 485.4442 | 174.1486 | 536.6442 | 158.9659
1647 | 1647 | 23.59886 | 44.94184 | 20.29453 | 6.849174 | 4.315594 | 82.72898 | 0.2765485 | 0.06873772 | 329.9453 | 0 | 0 | 0 |  | Fe-Cr-Ni-V-Si | 487.9026 | 166.838 | 538.3901 | 147.7883
1648 | 1648 | 16.93322 | 44.34066 | 27.8098 | 7.722919 | 3.193399 | 84.20309 | 0.2762769 | 0.0690185 | 340.2796 | 0 | 0 | 0 |  | Fe-Cr-Ni-V-Si | 463.5443 | 156.4207 | 531.7221 | 139.8898
1649 | 1649 | 11.53117 | 41.9681 | 35.25892 | 8.605878 | 2.635925 | 83.93454 | 0.2789512 | 0.07143873 | 360.863 | 1 | 0 | 0 |  | Fe-Cr-Ni-V-Si | 416.2873 | 146.2531 | 508.8781 | 134.6801
1650 | 1650 | 6.115033 | 36.05797 | 46.06322 | 10.22615 | 1.537628 | 83.21789 | 0.2845481 | 0.0748374 | 389.3137 | 1 | 0 | 0 |  | Fe-Cr-Ni-V-Si | 316.4173 | 108.0102 | 491.0683 | 137.4715
1651 | 1651 | 34.12756 | 49.64727 | 10.08872 | 2.918424 | 3.218021 | 88.73571 | 0.2644875 | 0.05753218 | 260.7259 | 0 | 0 | 0 |  | Fe-Cr-Ni-V-Si | 378.4506 | 151.2681 | 606.111 | 194.3119
1652 | 1652 | 26.66825 | 51.64495 | 14.57592 | 3.892121 | 3.218756 | 88.73735 | 0.2645347 | 0.05903809 | 272.9286 | 0 | 0 | 0 |  | Fe-Cr-Ni-V-Si | 406.7204 | 151.4229 | 649.2595 | 174.9326
1653 | 1653 | 20.13988 | 52.30573 | 20.0546 | 4.834429 | 2.665358 | 89.55524 | 0.2643149 | 0.0598903 | 283.321 | 0 | 0 | 0 |  | Fe-Cr-Ni-V-Si | 400.4091 | 146.7184 | 644.8491 | 153.385
1654 | 1654 | 13.82907 | 52.4923 | 25.71673 | 5.822008 | 2.139892 | 90.14911 | 0.2646358 | 0.06281007 | 309.7256 | 0 | 0 | 0 |  | Fe-Cr-Ni-V-Si | 382.4756 | 131.5501 | 630.1292 | 149.8008
1655 | 1655 | 8.386301 | 48.80008 | 33.05521 | 7.649664 | 2.108739 | 87.86228 | 0.270611 | 0.06695427 | 337.415 | 0 | 0 | 0 |  | Fe-Cr-Ni-V-Si | 404.2893 | 140.5063 | 555.0569 | 134.3199
1656 | 1656 | 36.68502 | 3.105033 | 5.842289 | 47.65896 | 6.7087 | 53.67967 | 0.3430398 | 0.09010216 | 360.6373 | 0 | 0 | 0 |  | Fe-Cr-Ni-V-Si | 426.692 | 196.5816 | 207.6622 | 341.4669
1657 | 1657 | 42.89059 | 5.119618 | 5.779705 | 40.12632 | 6.083765 | 57.18472 | 0.3351736 | 0.09271786 | 398.9765 | 0 | 0 | 0 |  | Fe-Cr-Ni-V-Si | 471.2011 | 195.0283 | 285.6588 | 341.6342
1658 | 1658 | 48.47728 | 7.180484 | 4.632163 | 34.16933 | 5.540742 | 60.38399 | 0.3280624 | 0.09281149 | 418.1607 | 0 | 0 | 0 |  | Fe-Cr-Ni-V-Si | 495.3659 | 169.3517 | 327.9463 | 326.5911
1659 | 1659 | 52.91559 | 11.05988 | 4.540314 | 26.59642 | 4.887789 | 64.93103 | 0.3180703 | 0.0906965 | 427.7611 | 0 | 0 | 0 |  | Fe-Cr-Ni-V-Si | 521.6802 | 137.4054 | 366.1731 | 279.3292
1660 | 1660 | 57.12701 | 14.04959 | 3.398796 | 21.63018 | 3.794425 | 69.39928 | 0.3092793 | 0.08624097 | 417.9531 | 0 | 0 | 0 |  | Fe-Cr-Ni-V-Si | 503.6201 | 117.4171 | 390.3165 | 233.0291
1661 | 1661 | 24.36901 | 3.241231 | 7.318265 | 53.98346 | 11.08803 | 47.20844 | 0.3547037 | 0.0832486 | 274.7565 | 0 | 0 | 0 |  | Fe-Cr-Ni-V-Si | 431.0179 | 244.0082 | 125.026 | 372.4909
1662 | 1662 | 30.78774 | 5.308283 | 8.389775 | 45.76554 | 9.748667 | 51.09558 | 0.3459389 | 0.09029288 | 339.4607 | 0 | 0 | 0 |  | Fe-Cr-Ni-V-Si | 476.2499 | 232.4885 | 188.6469 | 334.0985
1663 | 1663 | 35.70052 | 7.270975 | 9.381079 | 38.67052 | 8.976909 | 54.32696 | 0.3385764 | 0.0938227 | 381.8961 | 0 | 0 | 0 |  | Fe-Cr-Ni-V-Si | 500.3875 | 209.7334 | 247.7287 | 307.1582
1664 | 1664 | 40.02272 | 10.35081 | 9.348293 | 32.45084 | 7.827344 | 58.3769 | 0.3297631 | 0.09443178 | 411.6533 | 0 | 0 | 0 |  | Fe-Cr-Ni-V-Si | 536.6796 | 175.5389 | 299.2955 | 276.3865
1665 | 1665 | 43.60029 | 14.20782 | 10.31122 | 25.85084 | 6.029821 | 64.00439 | 0.3185511 | 0.09203382 | 429.6432 | 0 | 0 | 0 |  | Fe-Cr-Ni-V-Si | 552.364 | 147.8517 | 357.4897 | 270.2895
1666 | 1666 | 47.38878 | 18.04951 | 9.056306 | 20.6307 | 4.874698 | 68.80885 | 0.308791 | 0.08747719 | 421.7408 | 0 | 0 | 0 |  | Fe-Cr-Ni-V-Si | 541.4113 | 123.1255 | 413.0363 | 230.2416
1667 | 1667 | 49.5228 | 23.05395 | 7.921067 | 15.71228 | 3.7899 | 74.08987 | 0.2981545 | 0.08078223 | 395.0913 | 0 | 0 | 0 |  | Fe-Cr-Ni-V-Si | 525.9183 | 110.1287 | 465.4668 | 190.5827
1668 | 1668 | 14.81225 | 3.447714 | 5.18965 | 58.54841 | 18.00198 | 40.38187 | 0.367204 | 0.06803113 | 159.044 | 0 | 0 | 0 |  | Fe-Cr-Ni-V-Si | 475.1538 | 287.3052 | 27.13305 | 441.9669
1669 | 1669 | 19.1226 | 4.450994 | 10.04975 | 50.14835 | 16.2283 | 43.47865 | 0.3600081 | 0.08204163 | 239.8647 | 0 | 0 | 0 |  | Fe-Cr-Ni-V-Si | 514.0456 | 277.4708 | 98.4101 | 390.4377
1670 | 1670 | 24.78138 | 6.592156 | 12.4035 | 41.98002 | 14.24294 | 47.46584 | 0.3508555 | 0.09226063 | 319.5415 | 0 | 0 | 0 |  | Fe-Cr-Ni-V-Si | 540.6115 | 259.3327 | 179.8918 | 343.6364
1671 | 1671 | 28.54962 | 9.56914 | 14.40389 | 35.41695 | 12.06041 | 51.94454 | 0.3411542 | 0.09605939 | 373.9572 | 0 | 0 | 0 |  | Fe-Cr-Ni-V-Si | 569.0013 | 227.5848 | 233.9518 | 314.5211
1672 | 1672 | 31.5423 | 13.6348 | 15.39277 | 29.79924 | 9.630892 | 57.34428 | 0.3300213 | 0.09607142 | 411.926 | 0 | 0 | 0 |  | Fe-Cr-Ni-V-Si | 579.7242 | 198.8374 | 291.2442 | 271.4313
1673 | 1673 | 34.26344 | 17.49397 | 16.26431 | 24.19649 | 7.781792 | 62.54119 | 0.3195277 | 0.09375013 | 429.2584 | 0 | 0 | 0 |  | Fe-Cr-Ni-V-Si | 579.8737 | 173.0918 | 358.7299 | 258.8059
1674 | 1674 | 36.98019 | 23.291 | 14.86182 | 18.85019 | 6.016796 | 68.76143 | 0.3068788 | 0.08763767 | 419.5563 | 0 | 0 | 0 |  | Fe-Cr-Ni-V-Si | 582.2178 | 146.2067 | 410.7905 | 209.127
1675 | 1675 | 38.57738 | 28.93332 | 13.51605 | 14.66201 | 4.311243 | 75.02123 | 0.2948499 | 0.08017667 | 393.2468 | 0 | 0 | 0 |  | Fe-Cr-Ni-V-Si | 551.9608 | 132.8758 | 471.8283 | 184.1569
1676 | 1676 | 39.38655 | 35.6795 | 10.06994 | 11.65197 | 3.212031 | 80.58918 | 0.2835457 | 0.07258149 | 356.1234 | 0 | 0 | 0 |  | Fe-Cr-Ni-V-Si | 501.364 | 142.4648 | 514.4008 | 171.051
1677 | 1677 | 12.91442 | 3.607166 | 8.144498 | 50.65417 | 24.67975 | 36.98414 | 0.3723892 | 0.07112118 | 149.4837 | 0 | 0 | 0 |  | Fe-Cr-Ni-V-Si | 549.5392 | 331.5717 | 27.12926 | 478.8527
1678 | 1678 | 16.45657 | 4.714396 | 13.30559 | 43.87846 | 21.64498 | 40.29543 | 0.3647289 | 0.08706256 | 237.3013 | 0 | 0 | 0 |  | Fe-Cr-Ni-V-Si | 563.998 | 315.5172 | 78.33001 | 437.0725
1679 | 1679 | 19.53173 | 7.955893 | 17.96334 | 36.74571 | 17.80332 | 45.34617 | 0.3534095 | 0.09669089 | 323.2975 | 0 | 0 | 0 |  | Fe-Cr-Ni-V-Si | 613.3521 | 284.0766 | 144.9204 | 368.2662
1680 | 1680 | 22.29939 | 10.92722 | 20.97136 | 31.04626 | 14.75577 | 50.1265 | 0.3432384 | 0.1003255 | 381.7177 | 0 | 0 | 0 |  | Fe-Cr-Ni-V-Si | 626.0178 | 256.935 | 206.0485 | 314.0627
1681 | 1681 | 23.91844 | 15.90651 | 22.74602 | 25.9732 | 11.45581 | 56.33003 | 0.330513 | 0.09890689 | 419.7968 | 0 | 0 | 0 |  | Fe-Cr-Ni-V-Si | 626.6539 | 219.3688 | 280.1033 | 269.2036
1682 | 1682 | 26.72805 | 20.73748 | 22.24067 | 21.33277 | 8.961037 | 62.31929 | 0.3184653 | 0.09463973 | 430.9554 | 0 | 0 | 0 |  | Fe-Cr-Ni-V-Si | 618.3749 | 187.8663 | 346.0697 | 240.3844
1683 | 1683 | 28.67597 | 26.69858 | 20.86679 | 17.10274 | 6.655924 | 68.99188 | 0.3053809 | 0.08764595 | 418.8355 | 0 | 0 | 0 |  | Fe-Cr-Ni-V-Si | 594.2939 | 177.614 | 404.7318 | 189.7147
1684 | 1684 | 29.81637 | 33.70898 | 19.02759 | 12.62734 | 4.819716 | 76.02747 | 0.2915739 | 0.0790553 | 387.2295 | 0 | 0 | 0 |  | Fe-Cr-Ni-V-Si | 558.5562 | 159.8495 | 470.9522 | 170.8879
1685 | 1685 | 29.88289 | 42.72707 | 13.46121 | 10.70851 | 3.220314 | 82.99285 | 0.2776594 | 0.06987996 | 342.9097 | 0 | 0 | 0 |  | Fe-Cr-Ni-V-Si | 490.8728 | 147.253 | 526.4643 | 161.1745
1686 | 1686 | 10.69389 | 3.733678 | 12.64522 | 42.67617 | 30.25104 | 34.65162 | 0.3761044 | 0.07667942 | 153.5723 | 0 | 0 | 0 |  | Fe-Cr-Ni-V-Si | 588.6653 | 362.2058 | 35.047 | 532.8843
1687 | 1687 | 12.94321 | 6.025349 | 19.0462 | 36.59954 | 25.38569 | 38.91317 | 0.3660944 | 0.09286819 | 249.9645 | 0 | 0 | 0 |  | Fe-Cr-Ni-V-Si | 625.5119 | 349.2429 | 48.21872 | 463.234
1688 | 1688 | 14.88038 | 9.236192 | 24.76423 | 30.53997 | 20.57923 | 44.17646 | 0.3543804 | 0.1020121 | 338.5048 | 0 | 0 | 0 |  | Fe-Cr-Ni-V-Si | 633.7909 | 314.589 | 147.7123 | 372.8056
1689 | 1689 | 16.61336 | 13.25809 | 27.4404 | 25.97841 | 16.70974 | 49.55785 | 0.3428424 | 0.1034168 | 391.8899 | 0 | 0 | 0 |  | Fe-Cr-Ni-V-Si | 663.7563 | 287.8203 | 195.5062 | 312.6264
1690 | 1690 | 18.41965 | 18.22134 | 29.04095 | 21.00213 | 13.31593 | 55.69569 | 0.3300288 | 0.1013565 | 426.7647 | 1 | 0 | 0 |  | Fe-Cr-Ni-V-Si | 678.7567 | 244.7064 | 275.3913 | 253.3159
1691 | 1691 | 20.15247 | 22.93235 | 29.41942 | 17.36107 | 10.13469 | 62.10753 | 0.3176154 | 0.09610472 | 436.4373 | 1 | 0 | 0 |  | Fe-Cr-Ni-V-Si | 648.1199 | 220.9632 | 336.4214 | 212.3362
1692 | 1692 | 21.84522 | 30.50829 | 27.55345 | 12.95215 | 7.140887 | 70.41057 | 0.3014341 | 0.08628735 | 413.2625 | 1 | 0 | 0 |  | Fe-Cr-Ni-V-Si | 618.4965 | 196.2354 | 415.0522 | 164.9174
1693 | 1693 | 21.49072 | 38.01671 | 24.84745 | 10.78166 | 4.863464 | 77.68957 | 0.2877504 | 0.07709102 | 378.0711 | 1 | 0 | 0 |  | Fe-Cr-Ni-V-Si | 546.8691 | 167.3014 | 471.9099 | 154.7734
1694 | 1694 | 21.3483 | 49.69051 | 17.95112 | 7.789243 | 3.220823 | 86.23008 | 0.2702413 | 0.06531647 | 316.3333 | 0 | 0 | 0 |  | Fe-Cr-Ni-V-Si | 468.1283 | 153.1594 | 575.5564 | 155.1091
1695 | 1695 | 9.660846 | 3.854859 | 20.30876 | 31.47234 | 34.70319 | 33.50445 | 0.3772254 | 0.09136365 | 196.6737 | 0 | 0 | 0 |  | Fe-Cr-Ni-V-Si | 629.6605 | 374.574 | 16.88859 | 575.5908
1696 | 1696 | 10.28798 | 7.183922 | 28.38558 | 26.97988 | 27.16263 | 39.16235 | 0.3641699 | 0.1035853 | 298.5676 | 0 | 0 | 0 |  | Fe-Cr-Ni-V-Si | 673.5558 | 350.0332 | 39.99646 | 472.8468
1697 | 1697 | 11.10353 | 10.33787 | 33.71555 | 22.50715 | 22.3359 | 44.1337 | 0.3531861 | 0.1092944 | 373.7196 | 0 | 0 | 0 |  | Fe-Cr-Ni-V-Si | 684.9521 | 327.5139 | 129.2147 | 397.1227
1698 | 1698 | 13.16782 | 14.48887 | 35.23038 | 19.65466 | 17.45828 | 50.18922 | 0.3406059 | 0.1082134 | 422.6183 | 1 | 0 | 0 |  | Fe-Cr-Ni-V-Si | 706.4082 | 295.3497 | 197.6526 | 301.7777
1699 | 1699 | 13.80015 | 19.27282 | 36.26286 | 16.78396 | 13.88021 | 56.04846 | 0.3287526 | 0.1036098 | 441.8302 | 1 | 0 | 0 |  | Fe-Cr-Ni-V-Si | 719.5715 | 252.031 | 267.5677 | 250.5866
1700 | 1700 | 15.42358 | 25.64291 | 35.89692 | 13.06389 | 9.972685 | 64.09629 | 0.3131843 | 0.09490795 | 438.5752 | 1 | 0 | 0 |  | Fe-Cr-Ni-V-Si | 677.6111 | 249.7569 | 364.6293 | 184.5796
1701 | 1701 | 16.30695 | 32.3893 | 34.28002 | 9.916386 | 7.107342 | 71.77194 | 0.2986911 | 0.08479709 | 407.6371 | 1 | 0 | 0 |  | Fe-Cr-Ni-V-Si | 601.9296 | 222.0489 | 427.4678 | 156.4518
1702 | 1702 | 16.17206 | 42.1593 | 29.46359 | 7.867485 | 4.337568 | 80.97529 | 0.2814401 | 0.07252984 | 354.773 | 1 | 0 | 0 |  | Fe-Cr-Ni-V-Si | 503.8568 | 168.7101 | 500.7858 | 139.9093
1703 | 1703 | 15.9294 | 54.38021 | 21.20801 | 5.812075 | 2.670302 | 89.70662 | 0.2637237 | 0.06094414 | 292.2639 | 0 | 0 | 0 |  | Fe-Cr-Ni-V-Si | 428.7109 | 149.0628 | 648.6528 | 153.729
1704 | 1704 | 9.520762 | 3.798962 | 30.02142 | 21.09087 | 35.56799 | 34.12146 | 0.3747813 | 0.1072281 | 262.6335 | 0 | 0 | 0 |  | Fe-Cr-Ni-V-Si | 660.4212 | 375.9189 | 32.8233 | 598.4153
1705 | 1705 | 8.947288 | 7.140272 | 37.61748 | 18.65457 | 27.64039 | 39.86218 | 0.3618855 | 0.1150351 | 358.309 | 0 | 0 | 0 |  | Fe-Cr-Ni-V-Si | 707.40625 | 357.807 | 61.87247 | 498.3468
1706 | 1706 | 8.552012 | 10.23724 | 42.37624 | 16.71604 | 22.11847 | 45.06093 | 0.3510145 | 0.1160336 | 418.0926 | 1 | 0 | 0 |  | Fe-Cr-Ni-V-Si | 715.3159 | 320.6629 | 122.8137 | 384.4491
1707 | 1707 | 9.321963 | 15.18852 | 44.09183 | 13.8176 | 17.58008 | 51.18225 | 0.3381424 | 0.1115791 | 449.8497 | 1 | 0 | 0 |  | Fe-Cr-Ni-V-Si | 733.3152 | 296.021 | 211.4542 | 281.1736
1708 | 1708 | 10.14262 | 19.93569 | 45.01211 | 11.30764 | 13.60195 | 57.62786 | 0.3255101 | 0.1048074 | 459.6471 | 1 | 0 | 0 |  | Fe-Cr-Ni-V-Si | 717.9498 | 275.8909 | 290.2335 | 226.0891
1709 | 1709 | 11.05228 | 25.7254 | 44.14423 | 9.073325 | 10.00476 | 64.93234 | 0.3117261 | 0.09464965 | 439.8012 | 1 | 0 | 0 |  | Fe-Cr-Ni-V-Si | 628.2134 | 269.5512 | 374.0795 | 172.0514
1710 | 1710 | 11.82356 | 33.02476 | 41.80186 | 6.863183 | 6.486631 | 73.8303 | 0.2956483 | 0.08184821 | 394.9651 | 1 | 0 | 0 |  | Fe-Cr-Ni-V-Si | 530.9324 | 234.1385 | 440.8192 | 134.1925
1711 | 1711 | 12.67403 | 43.26695 | 35.52399 | 4.816986 | 3.718039 | 83.65661 | 0.2773786 | 0.06821165 | 330.5582 | 1 | 0 | 0 |  | Fe-Cr-Ni-V-Si | 413.0849 | 155.8096 | 525.551 | 124.513
1712 | 1712 | 12.64426 | 55.91871 | 25.47289 | 3.844537 | 2.119603 | 92.26151 | 0.2598688 | 0.05734781 | 271.1552 | 0 | 0 | 0 |  | Fe-Cr-Ni-V-Si | 363.1445 | 127.6698 | 680.0015 | 153.0806
1713 | 1713 | 6.27196 | 7.007363 | 48.78353 | 11.44208 | 26.49506 | 41.48103 | 0.3581852 | 0.1245443 | 422.9602 | 0 | 0 | 0 |  | Fe-Cr-Ni-V-Si | 703.443 | 352.0171 | 61.24702 | 484.2358
1714 | 1714 | 6.009827 | 10.07174 | 51.79813 | 10.96387 | 21.15643 | 46.65281 | 0.3477524 | 0.1209872 | 461.0391 | 1 | 0 | 0 |  | Fe-Cr-Ni-V-Si | 718.6547 | 327.517 | 116.5296 | 376.2937
1715 | 1715 | 6.925045 | 13.96963 | 53.378 | 9.475143 | 16.25218 | 52.94111 | 0.3355032 | 0.1140354 | 480.2239 | 1 | 0 | 0 |  | Fe-Cr-Ni-V-Si | 699.1897 | 297.3429 | 206.0584 | 262.3973
1716 | 1716 | 7.828334 | 18.74191 | 52.89591 | 8.160808 | 12.37304 | 59.41473 | 0.323234 | 0.1042921 | 469.3007 | 1 | 0 | 0 |  | Fe-Cr-Ni-V-Si | 630.706 | 285.2793 | 292.0022 | 205.5524
1717 | 1717 | 8.686744 | 25.27418 | 51.35915 | 5.942787 | 8.737141 | 67.47764 | 0.3082526 | 0.09103882 | 428.72 | 1 | 0 | 0 |  | Fe-Cr-Ni-V-Si | 516.517 | 249.9507 | 386.3071 | 152.3101
1718 | 1718 | 9.56604 | 31.66721 | 48.03927 | 4.847654 | 5.879829 | 75.01871 | 0.2948167 | 0.07935407 | 381.7385 | 1 | 0 | 0 |  | Fe-Cr-Ni-V-Si | 428.2365 | 203.7024 | 445.3898 | 123.2946
1719 | 1719 | 11.37186 | 41.38826 | 41.29148 | 2.828992 | 3.119408 | 85.00193 | 0.2766609 | 0.06533351 | 312.8406 | 1 | 0 | 0 |  | Fe-Cr-Ni-V-Si | 311.0673 | 118.0281 | 529.8719 | 117.9775
1720 | 1720 | 3.508793 | 9.800519 | 61.46738 | 6.401174 | 18.82213 | 49.43289 | 0.342848 | 0.1217699 | 493.4979 | 1 | 0 | 0 |  | Fe-Cr-Ni-V-Si | 669.1685 | 314.0105 | 112.8585 | 357.5253
1721 | 1721 | 4.504224 | 13.6293 | 61.54625 | 6.162872 | 14.15736 | 55.81001 | 0.3310714 | 0.1116541 | 489.5135 | 1 | 0 | 0 |  | Fe-Cr-Ni-V-Si | 581.144 | 283.7774 | 217.9321 | 250.221
1722 | 1722 | 5.459572 | 18.29916 | 60.82789 | 4.980013 | 10.43337 | 62.61478 | 0.3187329 | 0.09918635 | 456.4071 | 1 | 0 | 0 |  | Fe-Cr-Ni-V-Si | 471.4921875 | 247.3323 | 303.5602 | 185.9286
1723 | 1723 | 6.430322 | 22.94983 | 59.70292 | 3.91033 | 7.006597 | 70.0184 | 0.3062274 | 0.08600789 | 406.8704 | 1 | 1 | 1 | 406.8704 | Fe-Cr-Ni-V-Si | 359.5774 | 174.0585 | 375.9701 | 138.732 | 359.5774 | 174.0585 | 375.9701 | 138.732
1724 | 1724 | 8.319687 | 29.04747 | 54.65441 | 3.79445 | 4.183977 | 77.64335 | 0.2932249 | 0.07549714 | 365.4911 | 1 | 1 | 1 | 365.4911 | Fe-Cr-Ni-V-Si | 305.3398 | 134.1964 | 453.6234 | 127.0023 | 305.3398 | 134.1964 | 453.6234 | 127.0023
1725 | 1725 | 3.413502 | 34.95931 | 5.979807 | 48.78077 | 6.866611 | 61.47263 | 0.3203219 | 0.06615803 | 247.976 | 0 | 0 | 0 |  | Fe-Cr-Ni-V-Si | 448.8122 | 232.4697 | 241.6182 | 360.0825
1726 | 1726 | 5.644327 | 40.9899 | 5.932673 | 41.18832 | 6.24478 | 66.28045 | 0.3090774 | 0.06849423 | 279.8642 | 0 | 0 | 0 |  | Fe-Cr-Ni-V-Si | 500.264 | 222.578 | 307.9401 | 321.8533
1727 | 1727 | 7.935358 | 46.4399 | 4.766139 | 35.15761 | 5.700997 | 70.6376 | 0.2990473 | 0.06821561 | 292.6773 | 0 | 0 | 0 |  | Fe-Cr-Ni-V-Si | 539.6505 | 200.1592 | 367.506 | 281.687
1728 | 1728 | 12.22494 | 50.70145 | 4.672534 | 27.37095 | 5.030128 | 75.70211 | 0.2881392 | 0.06898933 | 314.2324 | 0 | 0 | 0 |  | Fe-Cr-Ni-V-Si | 597.7111 | 158.9818 | 444.3514 | 253.8677
1729 | 1729 | 15.54063 | 54.77552 | 3.500258 | 22.27589 | 3.907697 | 80.93147 | 0.2779044 | 0.06664375 | 313.56 | 0 | 0 | 0 |  | Fe-Cr-Ni-V-Si | 585.291 | 148.8659 | 509.7057 | 238.0001
1730 | 1730 | 3.532163 | 23.02019 | 7.425213 | 54.77237 | 11.25007 | 51.58035 | 0.3412699 | 0.06483283 | 198.6445 | 0 | 0 | 0 |  | Fe-Cr-Ni-V-Si | 451.8586 | 257.2379 | 161.1592 | 398.6996
1731 | 1731 | 5.801796 | 29.16932 | 8.537461 | 46.57115 | 9.920274 | 56.63423 | 0.3292877 | 0.07062793 | 251.5852 | 0 | 0 | 0 |  | Fe-Cr-Ni-V-Si | 503.9297 | 250.4614 | 219.0978 | 347.69
1732 | 1732 | 7.96263 | 33.89055 | 9.565039 | 39.42884 | 9.152944 | 60.73637 | 0.3196115 | 0.07425564 | 290.7858 | 0 | 0 | 0 |  | Fe-Cr-Ni-V-Si | 557.5392 | 224.7074 | 283.9676 | 307.4567
1733 | 1733 | 11.34352 | 38.02073 | 9.538413 | 33.1108 | 7.986532 | 65.32925 | 0.3096024 | 0.07576058 | 320.1438 | 0 | 0 | 0 |  | Fe-Cr-Ni-V-Si | 586.8538 | 197.4618 | 340.6659 | 273.9298
1734 | 1734 | 15.56426 | 41.40289 | 10.51674 | 26.36609 | 6.150006 | 71.26591 | 0.2981134 | 0.07675858 | 352.6731 | 0 | 0 | 0 |  | Fe-Cr-Ni-V-Si | 623.0582 | 157.434 | 402.9348 | 233.0096
1735 | 1735 | 19.76803 | 44.98976 | 9.234622 | 21.03691 | 4.970679 | 76.31637 | 0.2881152 | 0.07441939 | 354.9868 | 0 | 0 | 0 |  | Fe-Cr-Ni-V-Si | 614.0961 | 141.9574 | 464.3131 | 214.034
1736 | 1736 | 25.19154 | 46.90884 | 8.058665 | 15.98522 | 3.855735 | 81.02225 | 0.2794705 | 0.07084617 | 344.1934 | 0 | 0 | 0 |  | Fe-Cr-Ni-V-Si | 568.275 | 147.0217 | 512.3986 | 198.6899
1737 | 1737 | 3.731649 | 13.89732 | 5.229713 | 59.00038 | 18.14094 | 42.4035 | 0.3605626 | 0.05569683 | 117.9556 | 0 | 0 | 0 |  | Fe-Cr-Ni-V-Si | 472.016 | 297.7626 | 29.85417 | 449.6049
1738 | 1738 | 4.828402 | 17.98181 | 10.15013 | 50.64926 | 16.3904 | 46.24012 | 0.3511322 | 0.06874292 | 190.4791 | 0 | 0 | 0 |  | Fe-Cr-Ni-V-Si | 518.385 | 286.1495 | 132.5217 | 402.333
1739 | 1739 | 7.167884 | 23.35765 | 12.55677 | 42.49876 | 14.41894 | 51.09152 | 0.3394955 | 0.07642485 | 253.2528 | 0 | 0 | 0 |  | Fe-Cr-Ni-V-Si | 566.1425 | 267.6432 | 211.1498 | 342.5447
1740 | 1740 | 10.40901 | 26.92012 | 14.58769 | 35.86888 | 12.2143 | 55.93155 | 0.3290096 | 0.0821667 | 312.298 | 0 | 0 | 0 |  | Fe-Cr-Ni-V-Si | 602.563 | 243.3326 | 269.7643 | 312.6187
1741 | 1741 | 14.81729 | 29.71348 | 15.57424 | 30.15055 | 9.744434 | 61.29041 | 0.3183838 | 0.08457281 | 357.248 | 0 | 0 | 0 |  | Fe-Cr-Ni-V-Si | 632.3261 | 208.3851 | 320.3279 | 261.4352
1742 | 1742 | 18.99228 | 32.24482 | 16.43972 | 24.45746 | 7.865721 | 66.37456 | 0.3085365 | 0.08484794 | 385.8941 | 0 | 0 | 0 |  | Fe-Cr-Ni-V-Si | 639.6036 | 177.2273 | 374.3633 | 226.522
1743 | 1743 | 25.22411 | 34.71659 | 14.98545 | 19.007 | 6.066848 | 71.90082 | 0.298133 | 0.08197993 | 391.7037 | 0 | 0 | 0 |  | Fe-Cr-Ni-V-Si | 619.2729 | 169.3929 | 433.6333 | 198.7581
1744 | 1744 | 31.2378 | 36.10398 | 13.58632 | 14.73824 | 4.333659 | 77.0988 | 0.2892235 | 0.07738704 | 379.9311 | 0 | 0 | 0 |  | Fe-Cr-Ni-V-Si | 568.6926 | 145.0925 | 485.224 | 180.1465
1745 | 1745 | 38.3502 | 36.69754 | 10.07734 | 11.66053 | 3.214391 | 80.8945 | 0.2827349 | 0.07224714 | 354.5517 | 0 | 0 | 0 |  | Fe-Cr-Ni-V-Si | 495.4359 | 143.9438 | 520.9311 | 170.3376
1746 | 1746 | 3.898628 | 12.09931 | 8.195587 | 50.97191 | 24.83456 | 38.49205 | 0.3671937 | 0.06027736 | 116.5666 | 0 | 0 | 0 |  | Fe-Cr-Ni-V-Si | 546.6289 | 342.7406 | 30.31975 | 489.0631
1747 | 1747 | 5.103655 | 15.44311 | 13.41095 | 44.22591 | 21.81637 | 42.3307 | 0.3579103 | 0.07332171 | 187.719 | 0 | 0 | 0 |  | Fe-Cr-Ni-V-Si | 577.4681 | 328.5442 | 82.82038 | 433.0551
1748 | 1748 | 8.610365 | 18.32372 | 18.10047 | 37.02622 | 17.93923 | 47.48874 | 0.3465029 | 0.08485773 | 274.3336 | 0 | 0 | 0 |  | Fe-Cr-Ni-V-Si | 627.035 | 292.5721 | 187.2901 | 370.1942
1749 | 1749 | 11.82264 | 20.91404 | 21.12523 | 31.27406 | 14.86403 | 52.34579 | 0.3363236 | 0.09111747 | 341.3931 | 0 | 0 | 0 |  | Fe-Cr-Ni-V-Si | 636.8981 | 260.2131 | 239.978 | 316.2165
1750 | 1750 | 17.16549 | 22.37456 | 22.85372 | 26.09618 | 11.51005 | 57.88757 | 0.3258486 | 0.09398523 | 397.0365 | 0 | 0 | 0 |  | Fe-Cr-Ni-V-Si | 646.0374 | 222.7742 | 294.0579 | 259.3406
1751 | 1751 | 22.342 | 24.96166 | 22.3092 | 21.3985 | 8.988648 | 63.40557 | 0.3153198 | 0.0920142 | 418.5172 | 0 | 0 | 0 |  | Fe-Cr-Ni-V-Si | 636.7992 | 193.4111 | 360.5555 | 219.2141
1752 | 1752 | 28.67597 | 26.69858 | 20.86679 | 17.10274 | 6.655924 | 68.99188 | 0.3053809 | 0.08714693 | 415.2479 | 0 | 0 | 0 |  | Fe-Cr-Ni-V-Si | 598.0706 | 173.4198 | 417.0651 | 199.5632
1753 | 1753 | 36.04677 | 27.63857 | 18.94413 | 12.57195 | 4.798575 | 74.26762 | 0.2963549 | 0.08167944 | 400.013 | 0 | 0 | 0 |  | Fe-Cr-Ni-V-Si | 543.0645 | 144.4061 | 468.9031 | 168.9356
1754 | 1754 | 45.39052 | 27.5185 | 13.31423 | 10.59159 | 3.185153 | 78.40052 | 0.2898316 | 0.07437971 | 362.3431 | 0 | 0 | 0 |  | Fe-Cr-Ni-V-Si | 464.41 | 122.2445 | 510.4207 | 168.5181
1755 | 1755 | 4.028775 | 10.00258 | 12.70377 | 42.87377 | 30.39111 | 35.69729 | 0.3723719 | 0.06806537 | 128.7397 | 0 | 0 | 0 |  | Fe-Cr-Ni-V-Si | 582.7683 | 362.4148 | 12.54698 | 526.7643
1756 | 1756 | 6.500616 | 12.10472 | 19.13158 | 36.7636 | 25.49949 | 40.02294 | 0.3622839 | 0.08373776 | 217.0297 | 0 | 0 | 0 |  | Fe-Cr-Ni-V-Si | 625.0447 | 352.7378 | 72.95908 | 452.7218
1757 | 1757 | 9.954303 | 13.90184 | 24.84922 | 30.64478 | 20.64986 | 45.11492 | 0.3512959 | 0.09548635 | 311.0372 | 0 | 0 | 0 |  | Fe-Cr-Ni-V-Si | 660.9357 | 322.0319 | 152.5215 | 385.7582
1758 | 1758 | 14.26337 | 15.49312 | 27.48538 | 26.021 | 16.73714 | 50.04619 | 0.3412994 | 0.1012053 | 382.3063 | 1 | 0 | 0 |  | Fe-Cr-Ni-V-Si | 681.6765 | 287.9393 | 203.2684 | 305.7354
1759 | 1759 | 19.55535 | 17.1359 | 29.01792 | 20.98547 | 13.30537 | 55.43869 | 0.3308094 | 0.1022455 | 430.8299 | 1 | 0 | 0 |  | Fe-Cr-Ni-V-Si | 673.6376 | 242.7698 | 265.542 | 259.8956
1760 | 1760 | 24.55497 | 18.70507 | 29.32885 | 17.30763 | 10.10349 | 61.02696 | 0.3207707 | 0.09879432 | 448.7891 | 1 | 0 | 0 |  | Fe-Cr-Ni-V-Si | 624.2019 | 212.0143 | 313.5156 | 207.1896
1761 | 1761 | 32.52288 | 20.18682 | 27.34748 | 12.85532 | 7.087506 | 67.55628 | 0.3094255 | 0.09090198 | 433.3153 | 0 | 0 | 0 |  | Fe-Cr-Ni-V-Si | 549.7459 | 181.8608 | 384.4158 | 184.7525
1762 | 1762 | 40.29494 | 19.74545 | 24.52041 | 10.63975 | 4.799452 | 72.3338 | 0.3022598 | 0.08281335 | 399.7003 | 0 | 0 | 0 |  | Fe-Cr-Ni-V-Si | 479.8607 | 123.7908 | 448.6013 | 181.3514
1763 | 1763 | 52.21771 | 19.44679 | 17.5633 | 7.62096 | 3.151239 | 76.95787 | 0.2946888 | 0.07225268 | 339.8491 | 0 | 0 | 0 |  | Fe-Cr-Ni-V-Si | 415.8459 | 104.8047 | 479.8703 | 164.8454
1764 | 1764 | 4.156184 | 9.029042 | 20.38637 | 31.5926 | 34.8358 | 34.33729 | 0.3741797 | 0.08188652 | 167.5437 | 0 | 0 | 0 |  | Fe-Cr-Ni-V-Si | 628.9842 | 375.8242 | 58.41636 | 600.3319
1765 | 1765 | 7.729697 | 9.595581 | 28.43602 | 27.02781 | 27.21089 | 39.60277 | 0.3626462 | 0.1002972 | 286.7312 | 1 | 0 | 0 |  | Fe-Cr-Ni-V-Si | 678.7302 | 357.4445 | 59.3343 | 487.0308
1766 | 1766 | 11.10353 | 10.33787 | 33.71555 | 22.50715 | 22.3359 | 44.1337 | 0.3531861 | 0.1092944 | 373.7196 | 1 | 0 | 0 |  | Fe-Cr-Ni-V-Si | 697.6802 | 328.7463 | 121.3188 | 391.1482
1767 | 1767 | 15.53632 | 12.23961 | 35.17232 | 19.62226 | 17.4295 | 49.69316 | 0.3421754 | 0.1093294 | 425.5561 | 1 | 0 | 0 |  | Fe-Cr-Ni-V-Si | 700.4042 | 283.1135 | 181.3956 | 299.6004
1768 | 1768 | 20.6022 | 12.7877 | 36.09114 | 16.70448 | 13.81448 | 54.50213 | 0.3334559 | 0.1089502 | 465.8647 | 1 | 0 | 0 |  | Fe-Cr-Ni-V-Si | 676.8129 | 251.106 | 231.2347 | 257.1523
1769 | 1769 | 27.31387 | 14.24103 | 35.59944 | 12.95563 | 9.890039 | 61.11476 | 0.3218251 | 0.1022593 | 472.5989 | 1 | 0 | 0 |  | Fe-Cr-Ni-V-Si | 577.5037 | 211.9361 | 304.9695 | 202.7867
1770 | 1770 | 34.3504 | 14.99144 | 33.84865 | 9.791602 | 7.017906 | 66.87809 | 0.3123234 | 0.09148464 | 432.8381 | 1 | 0 | 0 |  | Fe-Cr-Ni-V-Si | 487.8579 | 152.0041 | 364.458 | 191.1023
1771 | 1771 | 44.39071 | 14.7606 | 28.8838 | 7.712668 | 4.252214 | 72.72116 | 0.3035326 | 0.07822612 | 366.8096 | 1 | 0 | 0 |  | Fe-Cr-Ni-V-Si | 435.2063 | 107.1619 | 442.3123 | 187.3251
1772 | 1772 | 56.74563 | 14.40891 | 20.60448 | 5.646676 | 2.594311 | 77.15345 | 0.2964439 | 0.06666206 | 299.5228 | 0 | 0 | 0 |  | Fe-Cr-Ni-V-Si | 378.5818 | 100.1352 | 447.9207 | 174.8383
1773 | 1773 | 4.095692 | 8.897625 | 30.13447 | 21.17029 | 35.70193 | 34.95403 | 0.3717333 | 0.09907802 | 236.7086 | 1 | 0 | 0 |  | Fe-Cr-Ni-V-Si | 667.353 | 378.4381 | 46.94923 | 573.0695
1774 | 1774 | 7.67587 | 8.337666 | 37.65066 | 18.67103 | 27.66477 | 40.08469 | 0.3611167 | 0.1133207 | 351.8602 | 1 | 0 | 0 |  | Fe-Cr-Ni-V-Si | 697.4701 | 354.4461 | 45.18288 | 487.0092
1775 | 1775 | 10.97695 | 7.948904 | 42.30496 | 16.68792 | 22.08126 | 44.59093 | 0.3525636 | 0.1188661 | 429.7471 | 0 | 0 | 0 |  | Fe-Cr-Ni-V-Si | 705.6449 | 322.7612 | 112.4619 | 388.4726
1776 | 1776 | 16.23516 | 8.637513 | 43.88028 | 13.7513 | 17.49574 | 49.70752 | 0.3427884 | 0.1195059 | 486.8389 | 0 | 0 | 0 |  | Fe-Cr-Ni-V-Si | 700.848 | 279.9033 | 167.9966 | 298.5227
1777 | 1777 | 21.24708 | 9.370402 | 44.66501 | 11.22045 | 13.49706 | 55.03512 | 0.3333253 | 0.1140085 | 502.2739 | 1 | 0 | 0 |  | Fe-Cr-Ni-V-Si | 640.3902 | 251.3024 | 221.3412 | 238.3252
1778 | 1778 | 27.31841 | 10.17385 | 43.64528 | 8.970772 | 9.891684 | 60.78773 | 0.3236791 | 0.1028132 | 472.3037 | 1 | 0 | 0 |  | Fe-Cr-Ni-V-Si | 516.9828 | 202.223 | 280.2403 | 208.1156
1779 | 1779 | 34.90158 | 10.83163 | 41.13117 | 6.753066 | 6.382556 | 67.38812 | 0.3133638 | 0.08789838 | 408.9827 | 1 | 1 | 1 | 408.9827 | Fe-Cr-Ni-V-Si | 410.7964 | 117.7019 | 347.7787 | 174.4084 | 410.7964 | 117.7019 | 347.7787 | 174.4084
1780 | 1780 | 45.41308 | 11.53133 | 34.71495 | 4.707281 | 3.633361 | 73.78707 | 0.3034276 | 0.07099601 | 317.7937 | 1 | 1 | 1 | 317.7937 | Fe-Cr-Ni-V-Si | 333.7898 | 86.73351 | 398.3348 | 166.9319 | 333.7898 | 86.73351 | 398.3348 | 166.9319
1781 | 1781 | 58.15866 | 11.39963 | 24.66639 | 3.722815 | 2.052494 | 77.92345 | 0.2968053 | 0.05907915 | 248.2017 | 0 | 1 | 0 |  | Fe-Cr-Ni-V-Si | 319.9206 | 94.51588 | 385.9307 | 166.2529
1782 | 1782 | 7.519848 | 5.834423 | 48.74137 | 11.4322 | 26.47216 | 41.25352 | 0.3589607 | 0.1262514 | 429.6985 | 0 | 0 | 0 |  | Fe-Cr-Ni-V-Si | 694.7546 | 346.9293 | 34.9384 | 476.2498
1783 | 1783 | 10.78194 | 5.576923 | 51.62697 | 10.92764 | 21.08652 | 45.6934 | 0.3508735 | 0.1264725 | 484.0891 | 1 | 0 | 0 |  | Fe-Cr-Ni-V-Si | 681.405 | 314.6093 | 88.9596 | 379.0451
1784 | 1784 | 14.92114 | 6.411799 | 53.08227 | 9.422648 | 16.16214 | 51.16226 | 0.3410103 | 0.1211402 | 510.8148 | 1 | 0 | 0 |  | Fe-Cr-Ni-V-Si | 634.0693 | 274.2222 | 159.9103 | 277.2877
1785 | 1785 | 19.96068 | 7.227215 | 52.45098 | 8.092164 | 12.26896 | 56.47042 | 0.3319567 | 0.1120314 | 500.8866 | 1 | 0 | 0 |  | Fe-Cr-Ni-V-Si | 538.7977 | 235.4978 | 202.2743 | 225.5305
1786 | 1786 | 26.80488 | 7.986085 | 50.71362 | 5.868093 | 8.627324 | 62.66074 | 0.3218701 | 0.09772423 | 448.7219 | 1 | 0 | 0 |  | Fe-Cr-Ni-V-Si | 410.2444 | 147.8491 | 256.8176 | 198.5555
1787 | 1787 | 33.44873 | 8.758752 | 47.24288 | 4.767289 | 5.782353 | 68.18771 | 0.3133868 | 0.0832542 | 379.2961 | 1 | 1 | 1 | 379.2961 | Fe-Cr-Ni-V-Si | 344.9109 | 103.9936 | 315.6262 | 177.7167 | 344.9109 | 103.9936 | 315.6262 | 177.7167
1788 | 1788 | 43.46216 | 10.35156 | 40.37055 | 2.765897 | 3.049835 | 75.07933 | 0.3025281 | 0.06357612 | 269.7129 | 1 | 1 | 1 | 269.7129 | Fe-Cr-Ni-V-Si | 266.3957 | 72.3401 | 349.9151 | 157.9668 | 266.3957 | 72.3401 | 349.9151 | 157.9668
1789 | 1789 | 10.47569 | 3.251107 | 61.17137 | 6.370347 | 18.73149 | 47.94484 | 0.3475641 | 0.1292101 | 525.3053 | 1 | 0 | 0 |  | Fe-Cr-Ni-V-Si | 601.7747 | 305.4677 | 50.65172 | 346.1814
1790 | 1790 | 14.53714 | 4.164526 | 61.11912 | 6.120102 | 14.05911 | 53.44886 | 0.3381938 | 0.1194141 | 521.7752 | 1 | 0 | 0 |  | Fe-Cr-Ni-V-Si | 508.1592 | 242.695 | 128.7488 | 261.4019
1791 | 1791 | 19.46394 | 5.033828 | 60.23826 | 4.93174 | 10.33223 | 59.01853 | 0.3291026 | 0.106016 | 479.7186 | 1 | 0 | 0 |  | Fe-Cr-Ni-V-Si | 391.2932 | 164.7732 | 169.0318 | 217.3884
1792 | 1792 | 24.34373 | 5.912629 | 58.96216 | 3.861812 | 6.919663 | 65.00723 | 0.3200331 | 0.08891831 | 401.4226 | 1 | 0 | 0 |  | Fe-Cr-Ni-V-Si | 302.221 | 106.5189 | 225.9489 | 186.7649
1793 | 1793 | 30.71426 | 7.625685 | 53.80555 | 3.735517 | 4.118993 | 70.92003 | 0.3110335 | 0.0739815 | 327.4794 | 1 | 1 | 1 | 327.4794 | Fe-Cr-Ni-V-Si | 264.9846 | 78.27373 | 318.54 | 168.6939 | 264.9846 | 78.27373 | 318.54 | 168.6939
1794 | 1794 | 36.78319 | 5.188903 | 3.514754 | 47.7865 | 6.726653 | 54.30462 | 0.3411192 | 0.08775314 | 349.4059 | 0 | 0 | 0 |  | Fe-Cr-Ni-V-Si | 428.6333 | 209.3266 | 206.6195 | 350.4859
1795 | 1795 | 42.89059 | 5.119618 | 5.779705 | 40.12632 | 6.083765 | 57.18472 | 0.3351736 | 0.09271786 | 398.9765 | 0 | 0 | 0 |  | Fe-Cr-Ni-V-Si | 469.3561 | 191.5558 | 282.0167 | 332.291
1796 | 1796 | 48.2857 | 4.086918 | 8.074249 | 34.03429 | 5.518845 | 59.39934 | 0.331021 | 0.09529568 | 429.9921 | 0 | 0 | 0 |  | Fe-Cr-Ni-V-Si | 487.2871 | 167.8376 | 343.5453 | 345.236
1797 | 1797 | 52.43973 | 3.985607 | 12.37358 | 26.35725 | 4.843834 | 62.60087 | 0.3249765 | 0.09526395 | 448.8316 | 0 | 0 | 0 |  | Fe-Cr-Ni-V-Si | 493.6877 | 139.1746 | 388.2875 | 324.4745
1798 | 1798 | 56.32533 | 2.968378 | 15.63847 | 21.32664 | 3.741177 | 65.6123 | 0.3203199 | 0.09149155 | 439.4007 | 0 | 0 | 0 |  | Fe-Cr-Ni-V-Si | 455.9835 | 118.4796 | 394.5627 | 279.8273
1799 | 1799 | 24.47128 | 6.509666 | 3.674488 | 54.21 | 11.13457 | 48.0998 | 0.3518415 | 0.07852109 | 254.3284 | 0 | 0 | 0 |  | Fe-Cr-Ni-V-Si | 442.2682 | 247.5958 | 106.1919 | 396.6194
1800 | 1800 | 30.87225 | 7.451998 | 6.009147 | 45.89117 | 9.775429 | 51.70627 | 0.344012 | 0.08760528 | 327.0052 | 0 | 0 | 0 |  | Fe-Cr-Ni-V-Si | 473.5531 | 234.552 | 196.3583 | 340.1663
1801 | 1801 | 35.74839 | 8.320829 | 8.219452 | 38.72238 | 8.988947 | 54.63577 | 0.3376139 | 0.09263729 | 376.1651 | 0 | 0 | 0 |  | Fe-Cr-Ni-V-Si | 502.08 | 208.236 | 244.2315 | 307.4019
1802 | 1802 | 39.91618 | 8.258601 | 11.65426 | 32.36445 | 7.806508 | 57.7377 | 0.3317235 | 0.09639783 | 421.2711 | 0 | 0 | 0 |  | Fe-Cr-Ni-V-Si | 525.6708 | 183.9973 | 318.7135 | 315.8136
1803 | 1803 | 43.3169 | 9.074234 | 15.93543 | 25.68281 | 5.990628 | 62.35141 | 0.3235006 | 0.09579437 | 447.9841 | 0 | 0 | 0 |  | Fe-Cr-Ni-V-Si | 533.155 | 156.37 | 382.7484 | 291.7393
1804 | 1804 | 46.78392 | 7.919614 | 20.11661 | 20.36738 | 4.812478 | 65.41954 | 0.3187666 | 0.09320555 | 448.0573 | 0 | 0 | 0 |  | Fe-Cr-Ni-V-Si | 492.1415 | 131.4704 | 407.0703125 | 254.0506
1805 | 1805 | 48.51953 | 6.874275 | 25.4991 | 15.39397 | 3.713121 | 68.47301 | 0.3144063 | 0.08721276 | 420.3079 | 0 | 0 | 0 |  | Fe-Cr-Ni-V-Si | 453.5704 | 105.8459 | 440.2249 | 247.9441
1806 | 1806 | 14.83423 | 4.603773 | 3.898014 | 58.63529 | 18.02869 | 40.661 | 0.3662546 | 0.06595634 | 151.801 | 0 | 0 | 0 |  | Fe-Cr-Ni-V-Si | 465.805 | 287.7301 | 48.53734 | 441.4903
1807 | 1807 | 19.23298 | 8.953371 | 5.053878 | 50.43781 | 16.32197 | 44.61525 | 0.3562107 | 0.07470714 | 210.6914 | 0 | 0 | 0 |  | Fe-Cr-Ni-V-Si | 500.5462 | 277.2155 | 91.43729 | 395.054
1808 | 1808 | 24.9226 | 11.04954 | 7.484512 | 42.21925 | 14.32411 | 48.64992 | 0.3469818 | 0.08600465 | 292.0958 | 0 | 0 | 0 |  | Fe-Cr-Ni-V-Si | 546.748 | 262.8127 | 176.5462 | 338.1339
1809 | 1809 | 28.66752 | 12.81154 | 10.84753 | 35.5632 | 12.11021 | 52.85272 | 0.3382518 | 0.09200644 | 354.7093 | 0 | 0 | 0 |  | Fe-Cr-Ni-V-Si | 570.3091 | 228.4296 | 231.1352 | 308.1862
1810 | 1810 | 31.5423 | 13.6348 | 15.39277 | 29.79924 | 9.630892 | 57.34428 | 0.3300213 | 0.09607142 | 411.926 | 0 | 0 | 0 |  | Fe-Cr-Ni-V-Si | 574.7914 | 198.2853 | 302.648 | 279.5234
1811 | 1811 | 34.1276 | 14.34968 | 19.67122 | 24.10056 | 7.750941 | 61.5603 | 0.32251 | 0.09639162 | 442.6357 | 0 | 0 | 0 |  | Fe-Cr-Ni-V-Si | 570.4959 | 178.7463 | 355.8039 | 267.8618
1812 | 1812 | 36.50359 | 12.99481 | 25.9551 | 18.60725 | 5.93925 | 65.38473 | 0.3169072 | 0.09432839 | 452.7494 | 0 | 0 | 0 |  | Fe-Cr-Ni-V-Si | 517.0259 | 153.0227 | 402.861 | 225.647
1813 | 1813 | 37.75182 | 11.7162 | 31.96477 | 14.34823 | 4.218982 | 69.10249 | 0.3120281 | 0.0884794 | 431.7589 | 1 | 0 | 0 |  | Fe-Cr-Ni-V-Si | 457.9573 | 106.3213 | 431.7687 | 216.9198
1814 | 1814 | 38.07296 | 8.622387 | 38.93639 | 11.26336 | 3.104906 | 70.98161 | 0.3109858 | 0.08246696 | 397.0856 | 1 | 1 | 1 | 397.0856 | Fe-Cr-Ni-V-Si | 391.7195 | 97.67329 | 443.8141 | 228.5018 | 391.7195 | 97.67329 | 443.8141 | 228.5018
1815 | 1815 | 12.97476 | 7.248042 | 4.091277 | 50.89085 | 24.79507 | 37.79283 | 0.3695168 | 0.0643367 | 128.0686 | 0 | 0 | 0 |  | Fe-Cr-Ni-V-Si | 552.851 | 345.5712 | 37.20145 | 488.9075
1816 | 1816 | 16.60799 | 11.89444 | 5.371209 | 44.28221 | 21.84415 | 41.98269 | 0.3588778 | 0.07524775 | 193.901 | 0 | 0 | 0 |  | Fe-Cr-Ni-V-Si | 572.9354 | 318.3082 | 78.23704 | 421.9586
1817 | 1817 | 19.73416 | 16.0767 | 9.074757 | 37.12654 | 17.98784 | 47.40095 | 0.346515 | 0.08495798 | 273.6798 | 0 | 0 | 0 |  | Fe-Cr-Ni-V-Si | 601.2352 | 286.4425 | 173.9508 | 368.8681
1818 | 1818 | 22.5215 | 18.76129 | 12.45897 | 31.3555 | 14.90274 | 52.23793 | 0.3363547 | 0.09017511 | 334.4559 | 0 | 0 | 0 |  | Fe-Cr-Ni-V-Si | 634.5524 | 259.1958 | 229.1751 | 322.24
1819 | 1819 | 24.04997 | 20.25905 | 18.05614 | 26.11603 | 11.51881 | 57.58865 | 0.3265448 | 0.09418312 | 396.0997 | 0 | 0 | 0 |  | Fe-Cr-Ni-V-Si | 640.1145 | 211.9162 | 293.7913 | 260.9407
1820 | 1820 | 26.69236 | 19.67431 | 23.37997 | 21.30428 | 8.949073 | 61.99314 | 0.3194651 | 0.09558689 | 435.8656 | 0 | 0 | 0 |  | Fe-Cr-Ni-V-Si | 614.6156 | 194.4908 | 352.778 | 230.4322
1821 | 1821 | 28.37543 | 18.28991 | 29.82501 | 16.92349 | 6.586165 | 66.26089 | 0.3135239 | 0.09338388 | 448.2898 | 1 | 0 | 0 |  | Fe-Cr-Ni-V-Si | 543.1395 | 176.4667 | 395.7165 | 205.6425
1822 | 1822 | 29.18221 | 16.49602 | 37.2458 | 12.35877 | 4.717207 | 70.14678 | 0.3086787 | 0.08833449 | 433.9939 | 1 | 0 | 0 |  | Fe-Cr-Ni-V-Si | 443.6102 | 116.9912 | 418.1656 | 201.4054
1823 | 1823 | 28.74141 | 11.46836 | 46.39346 | 10.29946 | 3.097302 | 71.88063 | 0.3093151 | 0.08254027 | 401.6051 | 1 | 1 | 1 | 401.6051 | Fe-Cr-Ni-V-Si | 354.1143 | 105.5503 | 438.1596 | 217.0742 | 354.1143 | 105.5503 | 438.1596 | 217.0742
1824 | 1824 | 10.79785 | 11.30993 | 4.256049 | 43.09105 | 30.54513 | 36.2303 | 0.3703119 | 0.06242149 | 111.4585 | 0 | 0 | 0 |  | Fe-Cr-Ni-V-Si | 567.1483 | 357.7101 | 28.28735 | 529.1383
1825 | 1825 | 13.12677 | 17.11024 | 6.898683 | 37.1186 | 25.74571 | 41.40896 | 0.3572424 | 0.07448599 | 184.185 | 0 | 0 | 0 |  | Fe-Cr-Ni-V-Si | 611.252 | 340.5026 | 78.45025 | 445.9229
1826 | 1826 | 15.12809 | 22.30112 | 10.60062 | 31.04836 | 20.92181 | 47.37458 | 0.3434585 | 0.08289325 | 258.778 | 0 | 0 | 0 |  | Fe-Cr-Ni-V-Si | 654.6712 | 314.9693 | 170.9843 | 388.9333
1827 | 1827 | 16.85344 | 24.65774 | 15.18378 | 26.35382 | 16.95122 | 52.5591 | 0.3329345 | 0.0884512 | 322.3527 | 0 | 0 | 0 |  | Fe-Cr-Ni-V-Si | 684.797 | 278.6747 | 225.6882 | 287.8437
1828 | 1828 | 18.59958 | 25.97553 | 20.77161 | 21.20728 | 13.446 | 57.88729 | 0.3230317 | 0.09271901 | 383.3917 | 0 | 0 | 0 |  | Fe-Cr-Ni-V-Si | 699.5364 | 232.0912 | 281.8634 | 239.1829
1829 | 1829 | 20.23405 | 26.16498 | 25.99389 | 17.43136 | 10.17572 | 63.08567 | 0.3145946 | 0.09315285 | 420.9258 | 1 | 0 | 0 |  | Fe-Cr-Ni-V-Si | 667.9688 | 218.0099 | 352.2278 | 204.0196
1830 | 1830 | 21.67471 | 24.21612 | 34.17297 | 12.85105 | 7.085148 | 68.36619 | 0.3075302 | 0.09062316 | 436.2436 | 1 | 0 | 0 |  | Fe-Cr-Ni-V-Si | 570.9167 | 196.7406 | 392.3363 | 175.9252
1831 | 1831 | 21.05615 | 21.56462 | 42.05047 | 10.56364 | 4.76512 | 72.05247 | 0.304102 | 0.08593227 | 423.9852 | 1 | 0 | 0 |  | Fe-Cr-Ni-V-Si | 412.8801 | 120.313 | 426.8708 | 173.0744
1832 | 1832 | 20.45707 | 15.23714 | 53.75536 | 7.464064 | 3.086363 | 73.8894 | 0.3052268 | 0.07873278 | 379.993 | 1 | 1 | 1 | 379.993 | Fe-Cr-Ni-V-Si | 297.4026 | 101.9986 | 421.6112 | 177.483 | 297.4026 | 101.9986 | 421.6112 | 177.483
1833 | 1833 | 9.840174 | 18.32326 | 4.432658 | 32.05654 | 35.34737 | 36.3954 | 0.366373 | 0.06518846 | 119.0047 | 0 | 0 | 0 |  | Fe-Cr-Ni-V-Si | 618.5701 | 374.1312 | 80.65018 | 579.7816
1834 | 1834 | 10.53186 | 25.73976 | 8.302418 | 27.61944 | 27.80652 | 43.29748 | 0.3493907 | 0.0733876 | 186.7071 | 0 | 0 | 0 |  | Fe-Cr-Ni-V-Si | 675.8176 | 344.9916 | 137.8231 | 481.8141
1835 | 1835 | 11.3903 | 30.63629 | 11.97219 | 23.08844 | 22.91277 | 49.03639 | 0.3362973 | 0.07981313 | 248.7721 | 0 | 0 | 0 |  | Fe-Cr-Ni-V-Si | 688.1329 | 320.3493 | 215.9143 | 394.4273
1836 | 1836 | 13.4579 | 31.89427 | 16.7173 | 20.08764 | 17.84288 | 54.77042 | 0.3254548 | 0.08667399 | 321.2914 | 0 | 0 | 0 |  | Fe-Cr-Ni-V-Si | 731.5385 | 274.9762 | 274.6393 | 281.3765
1837 | 1837 | 14.03261 | 32.66245 | 22.12423 | 17.06669 | 14.11403 | 59.82619 | 0.316673 | 0.08904419 | 367.8937 | 0 | 0 | 0 |  | Fe-Cr-Ni-V-Si | 760.4874 | 234.0552 | 338.7677 | 207.9108
1838 | 1838 | 15.54695 | 32.05154 | 29.18068 | 13.16838 | 10.05245 | 66.0608 | 0.3071538 | 0.08932237 | 408.5433 | 1 | 0 | 0 |  | Fe-Cr-Ni-V-Si | 709.4302 | 239.4167 | 392.4649 | 188.6202
1839 | 1839 | 16.2645 | 30.28592 | 36.47016 | 9.890571 | 7.08884 | 71.0832 | 0.3007365 | 0.08617592 | 415.0213 | 1 | 0 | 0 |  | Fe-Cr-Ni-V-Si | 584.542 | 219.9626 | 418.7564 | 156.7318
1840 | 1840 | 15.84397 | 25.56914 | 46.62945 | 7.707874 | 4.24957 | 75.18334 | 0.2980732 | 0.08019423 | 393.6573 | 1 | 1 | 1 | 393.6573 | Fe-Cr-Ni-V-Si | 358.5677 | 120.9495 | 434.4614 | 147.4146 | 358.5677 | 120.9495 | 434.4614 | 147.4146
1841 | 1841 | 15.23043 | 17.96158 | 58.69781 | 5.557047 | 2.553132 | 76.43709 | 0.3009783 | 0.07342589 | 350.0145 | 1 | 1 | 1 | 350.0145 | Fe-Cr-Ni-V-Si | 253.1158 | 82.66599 | 415.0284 | 145.2456 | 253.1158 | 82.66599 | 415.0284 | 145.2456
1842 | 1842 | 9.809037 | 27.39793 | 4.418632 | 21.72947 | 36.64494 | 38.85139 | 0.3569916 | 0.06557651 | 130.0239 | 0 | 0 | 0 |  | Fe-Cr-Ni-V-Si | 663.2874 | 372.7129 | 149.2993 | 604.5936
1843 | 1843 | 9.259864 | 34.48535 | 8.342497 | 19.30627 | 28.60601 | 45.99363 | 0.3399787 | 0.07250123 | 193.8033 | 0 | 0 | 0 |  | Fe-Cr-Ni-V-Si | 708.1791 | 339.3744 | 203.0078 | 506.1295
1844 | 1844 | 8.864005 | 38.90595 | 11.97878 | 17.32587 | 22.92539 | 52.0751 | 0.3269673 | 0.07656944 | 245.474 | 0 | 0 | 0 |  | Fe-Cr-Ni-V-Si | 741.719 | 299.6801 | 300.1248 | 402.7477
1845 | 1845 | 9.617939 | 40.29625 | 17.69124 | 14.25631 | 18.13826 | 57.84993 | 0.3161592 | 0.08115971 | 302.487 | 1 | 0 | 0 |  | Fe-Cr-Ni-V-Si | 795.7525 | 260.1491 | 386.4094 | 270.7921
1846 | 1846 | 10.4102 | 40.92325 | 23.0998 | 11.60596 | 13.96079 | 63.64825 | 0.3063958 | 0.08343284 | 348.6919 | 1 | 0 | 0 |  | Fe-Cr-Ni-V-Si | 783.174 | 246.9885 | 448.0618 | 195.974
1847 | 1847 | 11.24626 | 39.78887 | 29.55196 | 9.232564 | 10.18035 | 69.27927 | 0.2984311 | 0.08347068 | 379.9863 | 1 | 0 | 0 |  | Fe-Cr-Ni-V-Si | 720.1558 | 264.2466 | 461.693 | 157.8187
1848 | 1848 | 11.8849 | 37.21986 | 37.47616 | 6.898789 | 6.520284 | 75.23179 | 0.2915292 | 0.07942246 | 382.0651 | 1 | 0 | 0 |  | Fe-Cr-Ni-V-Si | 574.1552 | 239.4516 | 460.4729 | 134.01
1849 | 1849 | 12.4841 | 30.99531 | 48.11348 | 4.744798 | 3.662319 | 79.27821 | 0.2898132 | 0.07302974 | 354.1635 | 1 | 1 | 1 | 354.1635 | Fe-Cr-Ni-V-Si | 306.1252 | 102.9759 | 469.3909 | 130.0535 | 306.1252 | 102.9759 | 469.3909 | 130.0535
1850 | 1850 | 12.12291 | 21.63333 | 60.52554 | 3.686018 | 2.032206 | 79.54698 | 0.2952296 | 0.0678627 | 318.3222 | 1 | 1 | 1 | 318.3222 | Fe-Cr-Ni-V-Si | 226.502 | 69.82382 | 429.6182 | 131.4882 | 226.502 | 69.82382 | 429.6182 | 131.4882
1851 | 1851 | 6.57907 | 45.32797 | 8.298202 | 12.00235 | 27.7924 | 50.31342 | 0.3269813 | 0.06933029 | 196.8608 | 0 | 0 | 0 |  | Fe-Cr-Ni-V-Si | 745.5427 | 335.4419 | 324.8101 | 508.1731
1852 | 1852 | 6.300744 | 48.1034 | 11.92072 | 11.4946 | 22.18054 | 56.195 | 0.315391 | 0.07264502 | 241.5545 | 0 | 0 | 0 |  | Fe-Cr-Ni-V-Si | 771.31 | 290.6166 | 421.7094 | 409.4378
1853 | 1853 | 7.235827 | 49.40372 | 16.47853 | 9.900368 | 16.98155 | 62.64532 | 0.3039668 | 0.07579669 | 290.6123 | 1 | 0 | 0 |  | Fe-Cr-Ni-V-Si | 794.9591 | 257.9586 | 514.628 | 271.2122
1854 | 1854 | 8.122758 | 48.61699 | 21.95413 | 8.467736 | 12.83839 | 68.23607 | 0.2956218 | 0.07754518 | 329.3673 | 1 | 0 | 0 |  | Fe-Cr-Ni-V-Si | 765.7836 | 258.9928 | 544.0696 | 198.887
1855 | 1855 | 8.919264 | 46.71126 | 29.2966 | 6.101859 | 8.971009 | 74.32142 | 0.2876576 | 0.07646857 | 351.0361 | 1 | 0 | 0 |  | Fe-Cr-Ni-V-Si | 680.3971 | 262.3125 | 540.2376 | 158.3164
1856 | 1856 | 9.702212 | 43.15855 | 36.25906 | 4.91666 | 5.963528 | 78.92585 | 0.2834369 | 0.07349887 | 351.2643 | 1 | 0 | 0 |  | Fe-Cr-Ni-V-Si | 544.9905 | 233.5452 | 510.2822 | 131.9747
1857 | 1857 | 11.30173 | 36.35012 | 46.43643 | 2.811547 | 3.100172 | 83.17035 | 0.2818134 | 0.06716168 | 321.6814 | 1 | 0 | 0 |  | Fe-Cr-Ni-V-Si | 276.7904 | 88.87222 | 502.0102 | 116.8288
1858 | 1858 | 3.723112 | 57.773 | 11.73993 | 6.792161 | 19.9718 | 62.04651 | 0.3010061 | 0.06787168 | 237.4136 | 0 | 0 | 0 |  | Fe-Cr-Ni-V-Si | 783.3645 | 276.4385 | 558.2173 | 361.3262
1859 | 1859 | 4.754892 | 57.55116 | 16.24285 | 6.505847 | 14.94524 | 68.38136 | 0.2910968 | 0.07022059 | 278.2516 | 0 | 0 | 0 |  | Fe-Cr-Ni-V-Si | 767.094 | 261.5021 | 614.5338 | 270.7903
1860 | 1860 | 5.722081 | 56.47159 | 21.65184 | 5.219464 | 10.93503 | 74.39647 | 0.2826677 | 0.07058756 | 305.7627 | 0 | 0 | 0 |  | Fe-Cr-Ni-V-Si | 724.8761 | 258.2292 | 630.5625 | 195.1593
1861 | 1861 | 6.688467 | 55.00742 | 26.94892 | 4.067309 | 7.287877 | 80.66776 | 0.2748414 | 0.06822901 | 314.0324 | 0 | 0 | 0 |  | Fe-Cr-Ni-V-Si | 616.4926 | 231.0803 | 619.9751 | 166.9561
1862 | 1862 | 8.532731 | 49.65216 | 33.63238 | 3.891616 | 4.291117 | 84.92506 | 0.2724512 | 0.06633295 | 318.0802 | 0 | 0 | 0 |  | Fe-Cr-Ni-V-Si | 478.3384 | 196.4872 | 568.0717 | 139.5269
1863 | 1863 | 3.287762 | 5.101751 | 38.01293 | 46.98388 | 6.613673 | 52.60417 | 0.3474809 | 0.1053339 | 453.3222 | 1 | 0 | 0 |  | Fe-Cr-Ni-V-Si | 425.4991 | 223.3636 | 278.4619 | 323.5982
1864 | 1864 | 5.395725 | 5.023656 | 44.23669 | 39.37419 | 5.969731 | 55.25553 | 0.3424101 | 0.1103212 | 509.1035 | 1 | 0 | 0 |  | Fe-Cr-Ni-V-Si | 438.4761 | 214.2347 | 318.5173 | 313.6521
1865 | 1865 | 7.525711 | 4.003866 | 49.72106 | 33.34266 | 5.406694 | 57.27482 | 0.3390011 | 0.1127021 | 542.6042 | 1 | 0 | 0 |  | Fe-Cr-Ni-V-Si | 431.5988 | 201.0673 | 329.4865 | 275.4395
1866 | 1866 | 11.53259 | 3.90449 | 53.99686 | 25.82081 | 4.745249 | 60.44303 | 0.3331214 | 0.1098461 | 545.8678 | 1 | 1 | 1 | 545.8678 | Fe-Cr-Ni-V-Si | 390.1337 | 164.4976 | 349.6646 | 252.5289 | 390.1337 | 164.4976 | 349.6646 | 252.5289
1867 | 1867 | 14.56989 | 2.90683 | 57.97523 | 20.88444 | 3.663605 | 63.3771 | 0.3287793 | 0.1045622 | 527.7335 | 1 | 1 | 1 | 527.7335 | Fe-Cr-Ni-V-Si | 355.1197 | 128.8489 | 362.8246 | 234.4323 | 355.1197 | 128.8489 | 362.8246 | 234.4323
1868 | 1868 | 3.458834 | 6.440651 | 25.44872 | 53.63527 | 11.01652 | 47.08847 | 0.3556668 | 0.09036567 | 313.5178 | 0 | 0 | 0 |  | Fe-Cr-Ni-V-Si | 464.695 | 261.9094 | 185.7603 | 373.645
1869 | 1869 | 5.644547 | 7.357449 | 32.03769 | 45.30892 | 9.651401 | 50.4669 | 0.3487002 | 0.1003303 | 397.5178 | 0 | 0 | 0 |  | Fe-Cr-Ni-V-Si | 493.2378 | 255.8506 | 249.7471 | 325.5196
1870 | 1870 | 7.709959 | 8.203782 | 37.04608 | 38.17768 | 8.862502 | 53.24042 | 0.3429041 | 0.1049523 | 448.6052 | 1 | 0 | 0 |  | Fe-Cr-Ni-V-Si | 499.9112 | 248.8597 | 284.4303 | 302.719
1871 | 1871 | 10.9269 | 8.13874 | 41.34642 | 31.89473 | 7.693208 | 56.27038 | 0.3372925 | 0.107984 | 493.4511 | 1 | 0 | 0 |  | Fe-Cr-Ni-V-Si | 504.0769 | 234.665 | 320.2203 | 278.7642
1872 | 1872 | 14.94594 | 8.945563 | 44.88418 | 25.31864 | 5.905682 | 60.88791 | 0.3290763 | 0.1055244 | 512.2993 | 1 | 0 | 0 |  | Fe-Cr-Ni-V-Si | 472.1263 | 188.2936 | 362.8115 | 255.2941
1873 | 1873 | 18.87235 | 7.809325 | 48.48913 | 20.08374 | 4.745459 | 63.95691 | 0.3243531 | 0.1015133 | 504.1636 | 1 | 1 | 1 | 504.1636 | Fe-Cr-Ni-V-Si | 421.5564 | 136.0249 | 389.5611 | 254.4748 | 421.5564 | 136.0249 | 389.5611 | 254.4748
1874 | 1874 | 23.96279 | 6.790123 | 50.3739 | 15.20552 | 3.667667 | 67.16914 | 0.3194074 | 0.09357925 | 463.4757 | 1 | 1 | 1 | 463.4757 | Fe-Cr-Ni-V-Si | 376.3873 | 115.8677 | 419.1244 | 253.7717 | 376.3873 | 115.8677 | 419.1244 | 253.7717
1875 | 1875 | 3.687599 | 4.577755 | 15.50394 | 58.30391 | 17.9268 | 40.16203 | 0.3681808 | 0.07268881 | 177.7003 | 0 | 0 | 0 |  | Fe-Cr-Ni-V-Si | 483.4746 | 299.7721 | 44.44069 | 443.2824
1876 | 1876 | 4.773071 | 8.887876 | 20.06763 | 50.06885 | 16.20257 | 43.9552 | 0.3587572 | 0.08187152 | 242.2552 | 0 | 0 | 0 |  | Fe-Cr-Ni-V-Si | 530.0022 | 299.7934 | 122.8474 | 394.2074
1877 | 1877 | 7.056568 | 10.94996 | 25.95971 | 41.83875 | 14.19501 | 47.81351 | 0.350202 | 0.09431313 | 334.1785 | 0 | 0 | 0 |  | Fe-Cr-Ni-V-Si | 550.985 | 278.2154 | 201.9628 | 344.6133
1878 | 1878 | 10.22447 | 12.69258 | 29.85222 | 35.23297 | 11.99776 | 51.96755 | 0.3416543 | 0.09924234 | 394.9124 | 1 | 0 | 0 |  | Fe-Cr-Ni-V-Si | 587.782 | 259.8622 | 242.4405 | 303.2114
1879 | 1879 | 14.5193 | 13.51811 | 32.86992 | 29.5442 | 9.548467 | 56.50533 | 0.3332424 | 0.1022966 | 449.8772 | 1 | 0 | 0 |  | Fe-Cr-Ni-V-Si | 565.5384 | 227.1706 | 305.5927 | 270.4785
1880 | 1880 | 18.56893 | 14.23758 | 35.59081 | 23.91229 | 7.690389 | 60.77872 | 0.325518 | 0.1013754 | 474.9106 | 1 | 0 | 0 |  | Fe-Cr-Ni-V-Si | 544.9321 | 202.8658 | 357.1121 | 242.6033
1881 | 1881 | 24.54551 | 12.91688 | 38.13831 | 18.49566 | 5.903632 | 64.77117 | 0.3192734 | 0.09766728 | 475.222 | 1 | 0 | 0 |  | Fe-Cr-Ni-V-Si | 491.1856 | 158.8998 | 388.5713 | 234.429
1882 | 1882 | 30.29757 | 11.67243 | 39.53216 | 14.29463 | 4.203219 | 68.71335 | 0.3135346 | 0.09030667 | 444.3003 | 1 | 0 | 0 |  | Fe-Cr-Ni-V-Si | 437.2429 | 105.7675 | 430.9174 | 229.8931
1883 | 1883 | 37.0245 | 8.617857 | 39.99693 | 11.25744 | 3.103275 | 70.92596 | 0.3112013 | 0.08269215 | 398.6041 | 1 | 1 | 1 | 398.6041 | Fe-Cr-Ni-V-Si | 386.1718 | 99.08523 | 455.3002 | 238.6671 | 386.1718 | 99.08523 | 455.3002 | 238.6671
1884 | 1884 | 3.874452 | 7.214568 | 13.57461 | 50.65582 | 24.68055 | 37.41062 | 0.3710326 | 0.06928102 | 144.9772 | 0 | 0 | 0 |  | Fe-Cr-Ni-V-Si | 557.1613 | 341.4978 | 35.00378 | 470.2906
1885 | 1885 | 5.080311 | 11.82498 | 17.35449 | 44.02363 | 21.71659 | 41.48375 | 0.3608448 | 0.08117609 | 218.2699 | 0 | 0 | 0 |  | Fe-Cr-Ni-V-Si | 584.9159 | 323.2777 | 90.14758 | 428.2753
1886 | 1886 | 8.585012 | 15.98604 | 20.62534 | 36.91719 | 17.88641 | 46.89929 | 0.3484789 | 0.08993248 | 297.8051 | 0 | 0 | 0 |  | Fe-Cr-Ni-V-Si | 626.6536 | 297.0825 | 175.3226 | 361.843
1887 | 1887 | 11.78917 | 18.6596 | 23.54373 | 31.18554 | 14.82196 | 51.74005 | 0.3382964 | 0.09407569 | 355.4413 | 0 | 0 | 0 |  | Fe-Cr-Ni-V-Si | 643.4318 | 264.554 | 241.122 | 307.7549
1888 | 1888 | 17.11846 | 20.18818 | 25.19017 | 26.02468 | 11.47852 | 57.25649 | 0.3278369 | 0.09640638 | 409.4054 | 1 | 0 | 0 |  | Fe-Cr-Ni-V-Si | 638.9014 | 228.3382 | 293.4511 | 258.6974
1889 | 1889 | 22.1932 | 19.6297 | 27.99235 | 21.25598 | 8.928781 | 61.77172 | 0.3203261 | 0.09687389 | 444.1333 | 1 | 0 | 0 |  | Fe-Cr-Ni-V-Si | 611.1953 | 203.7208 | 354.6445 | 228.1878
1890 | 1890 | 28.37543 | 18.28991 | 29.82501 | 16.92349 | 6.586165 | 66.26089 | 0.3135239 | 0.0936653 | 450.3775 | 1 | 0 | 0 |  | Fe-Cr-Ni-V-Si | 545.1444 | 175.9456 | 390.4017 | 194.9317
1891 | 1891 | 35.5491 | 16.54888 | 30.77131 | 12.39838 | 4.732325 | 70.47387 | 0.3073997 | 0.08662867 | 422.009 | 1 | 0 | 0 |  | Fe-Cr-Ni-V-Si | 468.9245 | 118.7486 | 436.5406 | 194.1407
1892 | 1892 | 44.48853 | 11.55929 | 30.4492 | 10.38112 | 3.121858 | 72.70931 | 0.3060839 | 0.07926259 | 379.2099 | 1 | 0 | 0 |  | Fe-Cr-Ni-V-Si | 426.7464 | 97.73537 | 472.6887 | 224.7577
1893 | 1893 | 4.03528 | 11.27107 | 11.31047 | 42.943 | 30.44018 | 35.96096 | 0.3714048 | 0.06572768 | 121.8565 | 0 | 0 | 0 |  | Fe-Cr-Ni-V-Si | 583.9564 | 358.9313 | 15.09347 | 528.5895
1894 | 1894 | 6.541453 | 17.05306 | 13.75126 | 36.99455 | 25.65967 | 41.1346 | 0.358343 | 0.07768244 | 196.9127 | 0 | 0 | 0 |  | Fe-Cr-Ni-V-Si | 626.22 | 343.2076 | 86.1113 | 460.0671
1895 | 1895 | 10.05948 | 22.24382 | 15.86007 | 30.96858 | 20.86805 | 47.15375 | 0.3443359 | 0.08508121 | 269.2164 | 0 | 0 | 0 |  | Fe-Cr-Ni-V-Si | 669.1157 | 315.4738 | 173.2103 | 373.0943
1896 | 1896 | 14.42806 | 24.62745 | 17.69265 | 26.32145 | 16.93039 | 52.44939 | 0.3333677 | 0.08920638 | 326.3385 | 0 | 0 | 0 |  | Fe-Cr-Ni-V-Si | 680.9394 | 277.9674 | 227.2437 | 294.8188
1897 | 1897 | 19.77379 | 25.99096 | 19.56137 | 21.21988 | 13.45399 | 57.9422 | 0.3228155 | 0.09240518 | 381.5524 | 0 | 0 | 0 |  | Fe-Cr-Ni-V-Si | 696.9343 | 233.4955 | 290.7865 | 242.6038
1898 | 1898 | 24.78745 | 26.22522 | 21.31669 | 17.47149 | 10.19915 | 63.30491 | 0.3137319 | 0.09206375 | 413.9786 | 1 | 0 | 0 |  | Fe-Cr-Ni-V-Si | 669.0604 | 202.2836 | 347.0629 | 209.2114
1899 | 1899 | 32.69306 | 24.35094 | 22.90881 | 12.92259 | 7.124593 | 68.91246 | 0.3053757 | 0.08828827 | 420.3556 | 1 | 0 | 0 |  | Fe-Cr-Ni-V-Si | 585.0238 | 192.9793 | 396.3174 | 180.5675
1900 | 1900 | 40.39778 | 21.77543 | 22.34818 | 10.66691 | 4.811702 | 73.03205 | 0.3002287 | 0.08196596 | 396.1156 | 0 | 0 | 0 |  | Fe-Cr-Ni-V-Si | 492.6059 | 128.4358 | 450.7677 | 177.1167
1901 | 1901 | 51.95716 | 15.47981 | 21.84458 | 7.582935 | 3.135516 | 75.52844 | 0.2987613 | 0.0729964 | 340.6969 | 0 | 0 | 0 |  | Fe-Cr-Ni-V-Si | 418.7483 | 100.2942 | 470.5267 | 183.0295
1902 | 1902 | 4.205138 | 18.27078 | 10.31324 | 31.96472 | 35.24612 | 36.18016 | 0.3672641 | 0.06797073 | 127.9676 | 0 | 0 | 0 |  | Fe-Cr-Ni-V-Si | 626.0472 | 375.745 | 63.82921 | 573.4319
1903 | 1903 | 7.888285 | 25.70518 | 11.05502 | 27.58234 | 27.76917 | 43.18969 | 0.3498288 | 0.07429604 | 190.3411 | 0 | 0 | 0 |  | Fe-Cr-Ni-V-Si | 667.5064 | 342.0063 | 127.1768 | 506.8662
1904 | 1904 | 11.3903 | 30.63629 | 11.97219 | 23.08844 | 22.91277 | 49.03639 | 0.3362973 | 0.07981313 | 248.7721 | 0 | 0 | 0 |  | Fe-Cr-Ni-V-Si | 706.9724 | 314.9265 | 214.8744 | 386.2673
1905 | 1905 | 15.9247 | 31.93419 | 14.16311 | 20.11279 | 17.86521 | 54.88034 | 0.3250161 | 0.08636945 | 319.8842 | 0 | 0 | 0 |  | Fe-Cr-Ni-V-Si | 737.6102 | 267.7636 | 273.7486 | 278.3614
1906 | 1906 | 21.12464 | 32.77994 | 14.80254 | 17.12808 | 14.1648 | 60.15269 | 0.3153744 | 0.08744417 | 358.4426 | 0 | 0 | 0 |  | Fe-Cr-Ni-V-Si | 742.7483 | 225.1688 | 336.1384 | 209.0691
1907 | 1907 | 27.93674 | 32.25281 | 16.4438 | 13.25107 | 10.11558 | 66.65149 | 0.3048037 | 0.08666145 | 391.0298 | 0 | 0 | 0 |  | Fe-Cr-Ni-V-Si | 690.3096 | 209.5733 | 381.701 | 180.0427
1908 | 1908 | 35.02745 | 30.57383 | 17.2579 | 9.984593 | 7.156228 | 72.00005 | 0.2970748 | 0.08285394 | 392.0694 | 0 | 0 | 0 |  | Fe-Cr-Ni-V-Si | 595.2545 | 192.2347 | 433.7372 | 163.6479
1909 | 1909 | 45.01901 | 25.94717 | 16.89959 | 7.821832 | 4.312399 | 76.64805 | 0.2922072 | 0.07526324 | 358.7181 | 0 | 0 | 0 |  | Fe-Cr-Ni-V-Si | 449.4679 | 125.4037 | 465.4157 | 152.449
1910 | 1910 | 57.02815 | 18.34215 | 16.34768 | 5.674789 | 2.607227 | 78.59735 | 0.2923628 | 0.06635396 | 301.4238 | 0 | 0 | 0 |  | Fe-Cr-Ni-V-Si | 375.7126 | 104.8738 | 469.8574 | 171.3145
1911 | 1911 | 4.19187 | 27.3197 | 10.2807 | 21.66743 | 36.5403 | 38.63925 | 0.3578779 | 0.06746733 | 136.3544 | 0 | 0 | 0 |  | Fe-Cr-Ni-V-Si | 676.4876 | 374.2884 | 124.1614 | 593.0311
1912 | 1912 | 7.931666 | 34.46206 | 9.72634 | 19.29323 | 28.58669 | 45.94005 | 0.3401984 | 0.07288201 | 195.4001 | 0 | 0 | 0 |  | Fe-Cr-Ni-V-Si | 697.8041 | 344.5432 | 205.5814 | 505.8853
1913 | 1913 | 11.41134 | 38.95635 | 9.328901 | 17.34832 | 22.95509 | 52.1827 | 0.3265306 | 0.07592366 | 242.325 | 0 | 0 | 0 |  | Fe-Cr-Ni-V-Si | 727.5129 | 302.4953 | 302.909 | 399.8015
1914 | 1914 | 16.89365 | 40.44529 | 10.14667 | 14.30904 | 18.20535 | 58.17016 | 0.3148676 | 0.07934184 | 292.2832 | 0 | 0 | 0 |  | Fe-Cr-Ni-V-Si | 763.3963 | 257.3768 | 379.2768 | 277.4237
1915 | 1915 | 22.10772 | 41.16651 | 11.00705 | 11.67495 | 14.04378 | 64.18076 | 0.3042519 | 0.08110211 | 334.3001 | 0 | 0 | 0 |  | Fe-Cr-Ni-V-Si | 770.2679 | 233.4814 | 450.9362 | 187.9645
1916 | 1916 | 28.36004 | 40.13475 | 11.92354 | 9.312821 | 10.26885 | 70.08187 | 0.2951946 | 0.08082486 | 362.4281 | 0 | 0 | 0 |  | Fe-Cr-Ni-V-Si | 695.2192 | 225.9592 | 479.5367 | 155.811
1917 | 1917 | 36.09299 | 37.67738 | 12.64561 | 6.983591 | 6.600433 | 76.39773 | 0.2867976 | 0.0758199 | 356.4178 | 0 | 0 | 0 |  | Fe-Cr-Ni-V-Si | 563.3216 | 183.1703 | 482.7423 | 155.5335
1918 | 1918 | 46.56698 | 31.53156 | 13.34888 | 4.826889 | 3.725682 | 80.9651 | 0.2829377 | 0.06746747 | 314.0137 | 0 | 0 | 0 |  | Fe-Cr-Ni-V-Si | 380.1615 | 134.9412 | 491.1579 | 153.0248
1919 | 1919 | 58.95294 | 22.1477 | 13.04518 | 3.773658 | 2.080525 | 81.9408 | 0.285547 | 0.05922262 | 258.8689 | 0 | 0 | 0 |  | Fe-Cr-Ni-V-Si | 316.108 | 114.382 | 467.464 | 142.0043
1920 | 1920 | 7.900194 | 45.35846 | 6.91982 | 12.01043 | 27.8111 | 50.36669 | 0.3267615 | 0.06899618 | 195.3483 | 0 | 0 | 0 |  | Fe-Cr-Ni-V-Si | 738.6858 | 331.7414 | 340.7428 | 515.6979
1921 | 1921 | 11.37062 | 48.22758 | 6.639721 | 11.52427 | 22.23781 | 56.40857 | 0.3145178 | 0.07150344 | 235.6537 | 0 | 0 | 0 |  | Fe-Cr-Ni-V-Si | 754.5549 | 289.8983 | 426.9416 | 404.9118
1922 | 1922 | 15.74553 | 49.6177 | 7.638418 | 9.943249 | 17.0551 | 63.01848 | 0.3024476 | 0.07418795 | 281.2025 | 0 | 0 | 0 |  | Fe-Cr-Ni-V-Si | 766.973 | 258.1445 | 519.5782 | 288.7135
1923 | 1923 | 21.02419 | 48.93609 | 8.593755 | 8.523315 | 12.92265 | 68.81994 | 0.2932452 | 0.07545748 | 315.9596 | 0 | 0 | 0 |  | Fe-Cr-Ni-V-Si | 727.6328125 | 234.8741 | 556.7104 | 200.4137
1924 | 1924 | 28.14522 | 47.16797 | 9.466574 | 6.161518 | 9.058721 | 75.21573 | 0.283998 | 0.07384325 | 332.7365 | 0 | 0 | 0 |  | Fe-Cr-Ni-V-Si | 625.4205 | 222.3493 | 588.5961 | 167.2527
1925 | 1925 | 34.93931 | 43.71223 | 10.32869 | 4.979736 | 6.040034 | 80.12504 | 0.278499 | 0.069941 | 325.2751 | 0 | 0 | 0 |  | Fe-Cr-Ni-V-Si | 509.8779 | 190.4221 | 535.3782 | 155.5046
1926 | 1926 | 44.93419 | 36.97108 | 12.08202 | 2.859576 | 3.153131 | 84.8089 | 0.2750176 | 0.06071853 | 274.8196 | 0 | 0 | 0 |  | Fe-Cr-Ni-V-Si | 330.9987 | 128.4101 | 508.6252 | 166.8394
1927 | 1927 | 11.21199 | 57.99361 | 3.928254 | 6.818097 | 20.04806 | 62.36372 | 0.2997001 | 0.06625145 | 228.3488 | 0 | 0 | 0 |  | Fe-Cr-Ni-V-Si | 750.9779 | 281.1661 | 566.7531 | 375.6195
1928 | 1928 | 15.53832 | 57.86744 | 5.025266 | 6.541599 | 15.02738 | 68.85478 | 0.2891501 | 0.06822446 | 265.7752 | 0 | 0 | 0 |  | Fe-Cr-Ni-V-Si | 726.4164 | 257.152 | 642.6412 | 256.1065
1929 | 1929 | 20.75725 | 56.90407 | 6.060461 | 5.259437 | 11.01877 | 75.07397 | 0.2798689 | 0.068255 | 289.8317 | 0 | 0 | 0 |  | Fe-Cr-Ni-V-Si | 667.1493 | 244.3807 | 695.9789 | 194.8214
1930 | 1930 | 25.88977 | 55.54516 | 7.098879 | 4.107071 | 7.359121 | 81.54903 | 0.2711607 | 0.06547128 | 293.978 | 0 | 0 | 0 |  | Fe-Cr-Ni-V-Si | 554.6391 | 206.8312 | 697.0602 | 175.5174
1931 | 1931 | 32.38596 | 50.25458 | 9.077448 | 3.938832 | 4.34318 | 86.04189 | 0.2677491 | 0.06179353 | 284.1559 | 0 | 0 | 0 |  | Fe-Cr-Ni-V-Si | 438.6689 | 175.7889 | 616.5177 | 181.8018
1932 | 1932 | 5.695791 | 35 | 3.59206 | 48.83754 | 6.874603 | 61.58064 | 0.3199015 | 0.06505616 | 241.5777 | 0 | 0 | 0 |  | Fe-Cr-Ni-V-Si | 438.4546 | 227.302 | 228.6385 | 373.7191
1933 | 1933 | 5.644327 | 40.9899 | 5.932673 | 41.18832 | 6.24478 | 66.28045 | 0.3090774 | 0.06849423 | 279.8642 | 0 | 0 | 0 |  | Fe-Cr-Ni-V-Si | 501.619 | 222.466 | 308.2325 | 319.0039
1934 | 1934 | 4.526626 | 46.35936 | 8.326278 | 35.09663 | 5.691109 | 70.47789 | 0.2996858 | 0.06954163 | 301.519 | 0 | 0 | 0 |  | Fe-Cr-Ni-V-Si | 553.0916 | 192.1847 | 373.2823 | 283.2444
1935 | 1935 | 4.427837 | 50.50075 | 12.7986 | 27.2626 | 5.010216 | 75.3383 | 0.289617 | 0.07166566 | 333.2994 | 0 | 0 | 0 |  | Fe-Cr-Ni-V-Si | 611.79 | 163.2971 | 443.9642 | 238.5897
1936 | 1936 | 3.309491 | 54.43596 | 16.23328 | 22.1378 | 3.883473 | 80.36404 | 0.2802492 | 0.07046124 | 342.0548 | 0 | 0 | 0 |  | Fe-Cr-Ni-V-Si | 611.3304 | 153.6214 | 498.1375 | 218.2183
1937 | 1937 | 7.077095 | 23.0618 | 3.719318 | 54.87138 | 11.27041 | 51.74508 | 0.3406352 | 0.0629225 | 189.4082 | 0 | 0 | 0 |  | Fe-Cr-Ni-V-Si | 445.4633 | 261.0712 | 141.3843 | 417.2573
1938 | 1938 | 8.132155 | 29.20394 | 6.105425 | 46.62643 | 9.932049 | 56.74333 | 0.3288642 | 0.06952666 | 245.5495 | 0 | 0 | 0 |  | Fe-Cr-Ni-V-Si | 498.6888 | 249.9657 | 220.2525 | 355.2297
1939 | 1939 | 9.10544 | 33.91025 | 8.374276 | 39.45177 | 9.158266 | 60.79 | 0.3194014 | 0.0737675 | 287.8755 | 0 | 0 | 0 |  | Fe-Cr-Ni-V-Si | 539.7395 | 225.3259 | 281.3336 | 321.3648
1940 | 1940 | 9.064311 | 37.97672 | 11.90921 | 33.07247 | 7.977286 | 65.22182 | 0.3100269 | 0.07660929 | 325.5936 | 0 | 0 | 0 |  | Fe-Cr-Ni-V-Si | 592.8156 | 208.118 | 342.2089 | 271.5779
1941 | 1941 | 9.977266 | 41.28565 | 16.31306 | 26.29143 | 6.132592 | 71.0006 | 0.2991746 | 0.07855786 | 365.2453 | 0 | 0 | 0 |  | Fe-Cr-Ni-V-Si | 634.3685 | 168.3163 | 395.8369 | 230.6876
1942 | 1942 | 8.736774 | 44.73875 | 20.66198 | 20.91955 | 4.942947 | 75.79326 | 0.2902376 | 0.07756386 | 378.1116 | 0 | 0 | 0 |  | Fe-Cr-Ni-V-Si | 630.4649 | 158.1816 | 448.4383 | 201.6653
1943 | 1943 | 7.598959 | 46.49261 | 26.24352 | 15.84338 | 3.821522 | 80.18864 | 0.2829021 | 0.07526984 | 377.8965 | 0 | 0 | 0 |  | Fe-Cr-Ni-V-Si | 582.0297 | 160.885 | 485.5769 | 177.2437
1944 | 1944 | 4.978696 | 13.90615 | 3.924778 | 59.03789 | 18.15248 | 42.45836 | 0.3603491 | 0.05493819 | 115.1786 | 0 | 0 | 0 |  | Fe-Cr-Ni-V-Si | 472.317 | 293.2263 | 29.54476 | 449.3553
1945 | 1945 | 9.680682 | 18.02628 | 5.087615 | 50.7745 | 16.43093 | 46.45773 | 0.3502854 | 0.06615431 | 179.1337 | 0 | 0 | 0 |  | Fe-Cr-Ni-V-Si | 510.3298 | 290.4503 | 104.9173 | 400.9073
1946 | 1946 | 11.97571 | 23.41481 | 7.5525 | 42.60276 | 14.45422 | 51.31099 | 0.3386397 | 0.07425118 | 242.299 | 0 | 0 | 0 |  | Fe-Cr-Ni-V-Si | 554.6417 | 268.1339 | 189.9179 | 351.7475
1947 | 1947 | 13.90333 | 26.96793 | 10.96019 | 35.93257 | 12.23599 | 56.0942 | 0.3283742 | 0.0807531 | 304.2994 | 0 | 0 | 0 |  | Fe-Cr-Ni-V-Si | 595.7134 | 243.2689 | 271.3423 | 307.1139
1948 | 1948 | 14.81729 | 29.71348 | 15.57424 | 30.15055 | 9.744434 | 61.29041 | 0.3183838 | 0.08457281 | 357.248 | 0 | 0 | 0 |  | Fe-Cr-Ni-V-Si | 620.7781 | 211.7123 | 322.4077 | 265.6697
1949 | 1949 | 15.61397 | 32.18971 | 19.9284 | 24.41565 | 7.852276 | 66.21218 | 0.3091774 | 0.08587658 | 392.796 | 0 | 0 | 0 |  | Fe-Cr-Ni-V-Si | 639.9724 | 182.6441 | 375.5551 | 224.3952
1950 | 1950 | 14.17768 | 34.52317 | 26.365 | 18.9011 | 6.033047 | 71.36554 | 0.3002688 | 0.08488129 | 412.399 | 0 | 0 | 0 |  | Fe-Cr-Ni-V-Si | 619.2536 | 179.5647 | 428.5485 | 191.7984
1951 | 1951 | 12.80619 | 35.76936 | 32.52931 | 14.60164 | 4.293495 | 76.20051 | 0.292852 | 0.08170037 | 412.0948 | 1 | 0 | 0 |  | Fe-Cr-Ni-V-Si | 564.5074 | 169.5534 | 456.7981 | 160.8662
1952 | 1952 | 9.448714 | 36.16613 | 39.72564 | 11.49167 | 3.167844 | 79.48293 | 0.2884968 | 0.07858465 | 402.7418 | 1 | 0 | 0 |  | Fe-Cr-Ni-V-Si | 446.7079 | 157.5309 | 480.6914 | 151.1
1953 | 1953 | 7.812817 | 12.12346 | 4.105971 | 51.07363 | 24.88412 | 38.65508 | 0.3665448 | 0.05811145 | 109.3367 | 0 | 0 | 0 |  | Fe-Cr-Ni-V-Si | 549.6394 | 343.1432 | 27.21463 | 477.4211
1954 | 1954 | 12.80923 | 15.50374 | 5.385442 | 44.39955 | 21.90203 | 42.66205 | 0.3566001 | 0.06973196 | 173.3236 | 0 | 0 | 0 |  | Fe-Cr-Ni-V-Si | 563.2797 | 316.7816 | 95.94468 | 438.807
1955 | 1955 | 17.29681 | 18.40467 | 9.090219 | 37.1898 | 18.01849 | 47.87784 | 0.3449764 | 0.08137207 | 257.7053 | 0 | 0 | 0 |  | Fe-Cr-Ni-V-Si | 612.7377 | 287.2353 | 171.4884 | 367.0936
1956 | 1956 | 20.18381 | 21.00284 | 12.47937 | 31.40684 | 14.92714 | 52.73188 | 0.3348143 | 0.08808948 | 325.0626 | 0 | 0 | 0 |  | Fe-Cr-Ni-V-Si | 640.5424 | 255.7331 | 224.2168 | 320.2694
1957 | 1957 | 21.79392 | 22.427 | 18.0847 | 26.15735 | 11.53703 | 58.10828 | 0.3249878 | 0.09250859 | 388.164 | 0 | 0 | 0 |  | Fe-Cr-Ni-V-Si | 651.4034 | 215.1488 | 288.6825 | 256.0157
1958 | 1958 | 21.2128 | 24.94742 | 23.46997 | 21.38629 | 8.983521 | 63.3507 | 0.3155347 | 0.09233172 | 420.5828 | 0 | 0 | 0 |  | Fe-Cr-Ni-V-Si | 630.4458 | 198.5576 | 354.6181 | 218.1834
1959 | 1959 | 19.76351 | 26.57878 | 30.00566 | 17.02599 | 6.626057 | 68.55231 | 0.3071149 | 0.08933703 | 430.3852 | 1 | 0 | 0 |  | Fe-Cr-Ni-V-Si | 596.7271 | 192.7677 | 409.4984 | 189.8035
1960 | 1960 | 17.85895 | 27.38641 | 37.54259 | 12.45725 | 4.754796 | 73.36179 | 0.2999652 | 0.08570102 | 429.1089 | 1 | 0 | 0 |  | Fe-Cr-Ni-V-Si | 485.4032 | 149.1996 | 448.1152 | 164.983
1961 | 1961 | 12.45885 | 27.06604 | 46.92489 | 10.41744 | 3.132782 | 76.74823 | 0.2964724 | 0.08116616 | 412.4334 | 1 | 0 | 0 |  | Fe-Cr-Ni-V-Si | 362.4929 | 122.5105 | 470.6941 | 171.2393
1962 | 1962 | 12.13628 | 10.04392 | 4.252092 | 43.05098 | 30.51673 | 36.02085 | 0.37106 | 0.06413576 | 116.3206 | 0 | 0 | 0 |  | Fe-Cr-Ni-V-Si | 573.1545 | 355.881 | 54.85221 | 546.4479
1963 | 1963 | 18.31118 | 12.17751 | 6.873795 | 36.98468 | 25.65283 | 40.51917 | 0.3603005 | 0.07902252 | 198.7691 | 0 | 0 | 0 |  | Fe-Cr-Ni-V-Si | 619.1079 | 342.9063 | 66.88038 | 471.4812
1964 | 1964 | 23.80794 | 13.99973 | 10.5365 | 30.86056 | 20.79527 | 45.72788 | 0.3488775 | 0.09076944 | 289.487 | 0 | 0 | 0 |  | Fe-Cr-Ni-V-Si | 643.0737 | 308.1602 | 137.2655 | 373.2318
1965 | 1965 | 26.30926 | 15.58777 | 15.08362 | 26.17997 | 16.83939 | 50.60114 | 0.3391281 | 0.09746575 | 362.9446 | 0 | 0 | 0 |  | Fe-Cr-Ni-V-Si | 660.6693 | 268.8515 | 200.7467 | 314.371
1966 | 1966 | 27.72159 | 17.20668 | 20.63926 | 21.07215 | 13.36033 | 55.82797 | 0.3292923 | 0.1000374 | 418.1934 | 0 | 0 | 0 |  | Fe-Cr-Ni-V-Si | 679.8707 | 228.0057 | 257.0499 | 257.7047
1967 | 1967 | 27.95119 | 18.73712 | 25.85361 | 17.33728 | 10.1208 | 61.19341 | 0.3201222 | 0.09796419 | 443.6116 | 0 | 0 | 0 |  | Fe-Cr-Ni-V-Si | 620.8253 | 204.4396 | 316.8476 | 205.7185
1968 | 1968 | 25.93213 | 20.11996 | 34.07113 | 12.81275 | 7.064032 | 67.22597 | 0.3107199 | 0.09232507 | 442.8575 | 1 | 0 | 0 |  | Fe-Cr-Ni-V-Si | 540.85 | 185.3145 | 382.2056 | 195.2274
1969 | 1969 | 23.12819 | 19.57578 | 41.9895 | 10.54832 | 4.758211 | 71.45938 | 0.3057051 | 0.08636527 | 424.4478 | 1 | 0 | 0 |  | Fe-Cr-Ni-V-Si | 416.3825 | 122.2363 | 427.9623 | 193.4885
1970 | 1970 | 16.41196 | 19.10032 | 53.90744 | 7.485182 | 3.095095 | 75.1171 | 0.3020062 | 0.07873547 | 385.2772 | 1 | 1 | 1 | 385.2772 | Fe-Cr-Ni-V-Si | 301.9897 | 103.2128 | 431.5942 | 160.4684 | 301.9897 | 103.2128 | 431.5942 | 160.4684
1971 | 1971 | 19.54771 | 9.099886 | 4.402783 | 31.84049 | 35.10914 | 34.93359 | 0.3717239 | 0.07628108 | 150.1014 | 0 | 0 | 0 |  | Fe-Cr-Ni-V-Si | 604.6688 | 369.6426 | 55.07926 | 575.0977
1972 | 1972 | 27.32368 | 9.691253 | 8.205581 | 27.29729 | 27.4822 | 40.42365 | 0.3593472 | 0.09434761 | 263.8338 | 0 | 0 | 0 |  | Fe-Cr-Ni-V-Si | 650.5663 | 339.4578 | 79.74959 | 474.2322
1973 | 1973 | 32.42428 | 10.44984 | 11.79717 | 22.75091 | 22.57781 | 45.07492 | 0.3494574 | 0.1038662 | 350.2419 | 0 | 0 | 0 |  | Fe-Cr-Ni-V-Si | 687.5071 | 303.8471 | 101.9547 | 383.5371
1974 | 1974 | 33.77212 | 12.35273 | 16.48093 | 19.80362 | 17.5906 | 50.53817 | 0.338867 | 0.1050821 | 404.6066 | 0 | 0 | 0 |  | Fe-Cr-Ni-V-Si | 695.0719 | 263.3947 | 175.2159 | 309.7688
1975 | 1975 | 34.57963 | 12.87806 | 21.8077 | 16.82252 | 13.9121 | 55.17394 | 0.3308431 | 0.1058157 | 448.6913 | 0 | 0 | 0 |  | Fe-Cr-Ni-V-Si | 691.0898 | 234.866 | 235.2258 | 246.7813
1976 | 1976 | 33.983 | 14.28888 | 28.80569 | 12.99916 | 9.923271 | 61.44672 | 0.3205359 | 0.1008792 | 464.1735 | 0 | 0 | 0 |  | Fe-Cr-Ni-V-Si | 586.0477 | 207.6708 | 307.4713 | 204.4994
1977 | 1977 | 32.16822 | 14.97501 | 36.06567 | 9.780875 | 7.010217 | 66.767 | 0.3127564 | 0.0918995 | 435.5272 | 1 | 0 | 0 |  | Fe-Cr-Ni-V-Si | 483.1601 | 145.5681 | 368.1364 | 189.6938
1978 | 1978 | 27.2446 | 14.63418 | 46.25882 | 7.646609 | 4.215793 | 71.83192 | 0.3070223 | 0.08135766 | 387.8716 | 1 | 1 | 1 | 387.8716 | Fe-Cr-Ni-V-Si | 357.6322 | 112.7206 | 413.0245 | 187.9797 | 357.6322 | 112.7206 | 413.0245 | 187.9797
1979 | 1979 | 19.238 | 14.14059 | 58.53388 | 5.541527 | 2.546001 | 75.19091 | 0.3042086 | 0.07280997 | 340.6217 | 1 | 1 | 1 | 340.6217 | Fe-Cr-Ni-V-Si | 241.9767 | 76.24045 | 401.9982 | 160.9412 | 241.9767 | 76.24045 | 401.9982 | 160.9412
1980 | 1980 | 29.03434 | 9.010746 | 4.359655 | 21.43944 | 36.15582 | 35.92264 | 0.3677282 | 0.09284407 | 217.5313 | 0 | 0 | 0 |  | Fe-Cr-Ni-V-Si | 643.3265 | 365.8242 | 102.5257 | 626.8182
1981 | 1981 | 36.34327 | 8.459294 | 8.185694 | 18.9434 | 28.06834 | 41.29309 | 0.3562504 | 0.1076269 | 332.0575 | 0 | 0 | 0 |  | Fe-Cr-Ni-V-Si | 680.3574 | 328.0007 | 103.3411 | 491.2783
1982 | 1982 | 40.85982 | 8.069575 | 11.71287 | 16.94126 | 22.41648 | 45.92676 | 0.3472789 | 0.1135405 | 409.0688 | 0 | 0 | 0 |  | Fe-Cr-Ni-V-Si | 689.4719 | 293.2129 | 103.4429 | 392.1178
1983 | 1983 | 42.29886 | 8.751575 | 17.2899 | 13.9329 | 17.72677 | 50.9299 | 0.3380093 | 0.1152512 | 468.1268 | 0 | 0 | 0 |  | Fe-Cr-Ni-V-Si | 701.6364 | 263.4989 | 158.3713 | 312.4743
1984 | 1984 | 42.96046 | 9.473227 | 22.57757 | 11.34357 | 13.64517 | 56.09478 | 0.3292125 | 0.1105433 | 484.7576 | 0 | 0 | 0 |  | Fe-Cr-Ni-V-Si | 671.8394 | 230.9274 | 223.5218 | 233.1354
1985 | 1985 | 41.82753 | 10.24823 | 28.9239 | 9.036349 | 9.963993 | 61.51917 | 0.3208471 | 0.1005331 | 459.3362 | 0 | 0 | 0 |  | Fe-Cr-Ni-V-Si | 567.9984 | 206.432 | 282.5931 | 193.0335
1986 | 1986 | 39.21682 | 10.85509 | 36.76401 | 6.767693 | 6.39638 | 67.61157 | 0.3124956 | 0.08719181 | 404.5566 | 1 | 1 | 1 | 404.5566 | Fe-Cr-Ni-V-Si | 432.8754 | 119.159 | 343.8562 | 169.7428 | 432.8754 | 119.159 | 343.8562 | 169.7428
1987 | 1987 | 32.82003 | 11.45883 | 47.43293 | 4.677685 | 3.610517 | 73.12522 | 0.3060243 | 0.07299832 | 330.6704 | 1 | 1 | 1 | 330.6704 | Fe-Cr-Ni-V-Si | 282.776 | 85.41232 | 381.0296 | 160.5974 | 282.776 | 85.41232 | 381.0296 | 160.5974
1988 | 1988 | 23.05887 | 11.20112 | 60.06526 | 3.657987 | 2.016752 | 76.06603 | 0.3041496 | 0.06414049 | 280.0785 | 1 | 1 | 1 | 280.0785 | Fe-Cr-Ni-V-Si | 216.2408 | 66.04716 | 365.6768 | 152.2085 | 216.2408 | 66.04716 | 365.6768 | 152.2085
1989 | 1989 | 47.31144 | 5.95257 | 8.064064 | 11.6637 | 27.00823 | 42.97018 | 0.352077 | 0.1227104 | 425.1194 | 0 | 0 | 0 |  | Fe-Cr-Ni-V-Si | 684.1393 | 330.9308 | 59.64595 | 496.0313
1990 | 1990 | 50.09889 | 5.688324 | 11.55913 | 11.14593 | 21.50773 | 47.48662 | 0.3438048 | 0.1228028 | 476.2961 | 0 | 0 | 0 |  | Fe-Cr-Ni-V-Si | 700.7346 | 289.72 | 70.44694 | 405.8657
1991 | 1991 | 51.43729 | 6.530504 | 15.97375 | 9.597094 | 16.46136 | 52.91228 | 0.3341963 | 0.1173808 | 498.0196 | 0 | 0 | 0 |  | Fe-Cr-Ni-V-Si | 690.1264 | 254.1107 | 119.9454 | 298.4552
1992 | 1992 | 50.67684 | 7.339477 | 21.30629 | 8.217862 | 12.45954 | 57.99782 | 0.326047 | 0.1083693 | 483.8996 | 0 | 0 | 0 |  | Fe-Cr-Ni-V-Si | 635.3443 | 231.0407 | 192.8605 | 227.2409
1993 | 1993 | 48.78319 | 8.07454 | 28.4863 | 5.933089 | 8.722882 | 63.78883 | 0.3175087 | 0.09489711 | 433.079 | 1 | 0 | 0 |  | Fe-Cr-Ni-V-Si | 511.5035 | 164.5176 | 266.1205 | 163.3579
1994 | 1994 | 45.2123 | 8.810504 | 35.36522 | 4.795457 | 5.816519 | 68.80337 | 0.3109967 | 0.08152318 | 368.7236 | 1 | 1 | 1 | 368.7236 | Fe-Cr-Ni-V-Si | 401.6615 | 108.6142 | 314.2177 | 156.0074 | 401.6615 | 108.6142 | 314.2177 | 156.0074
1995 | 1995 | 38.30951 | 10.3249 | 45.56483 | 2.758774 | 3.041982 | 74.8068 | 0.3036002 | 0.0643163 | 274.2705 | 1 | 1 | 1 | 274.2705 | Fe-Cr-Ni-V-Si | 256.3305 | 73.20873 | 345.1843 | 156.6015 | 256.3305 | 73.20873 | 345.1843 | 156.6015
1996 | 1996 | 59.65256 | 3.332349 | 11.28599 | 6.529534 | 19.19956 | 50.2625 | 0.3384982 | 0.1278795 | 535.6549 | 0 | 0 | 0 |  | Fe-Cr-Ni-V-Si | 656.655 | 282.6572 | 32.94406 | 377.9131
1997 | 1997 | 59.47358 | 4.259423 | 15.62796 | 6.259561 | 14.37948 | 55.66421 | 0.3296186 | 0.1162589 | 514.6928 | 0 | 0 | 0 |  | Fe-Cr-Ni-V-Si | 638.7418 | 230.491 | 101.3586 | 290.0482
1998 | 1998 | 58.4404 | 5.133072 | 20.86162 | 5.028972 | 10.53594 | 61.00605 | 0.3214398 | 0.1024457 | 464.3369 | 0 | 0 | 0 |  | Fe-Cr-Ni-V-Si | 540.5298 | 183.2382 | 162.3642 | 201.4915
1999 | 1999 | 57.02138 | 6.01012 | 26.00926 | 3.925488 | 7.033759 | 66.71793 | 0.313427 | 0.08503333 | 379.772 | 1 | 0 | 0 |  | Fe-Cr-Ni-V-Si | 456.6221 | 118.4818 | 221.5489 | 150.4273
2000 | 2000 | 51.73157 | 7.706296 | 32.6246 | 3.775005 | 4.162535 | 72.03497 | 0.3066937 | 0.07086136 | 308.356 | 1 | 1 | 1 | 308.356 | Fe-Cr-Ni-V-Si | 354.0659 | 94.4605 | 317.0526 | 166.5329 | 354.0659 | 94.4605 | 317.0526 | 166.5329
2001 | 2001 | 5.471334 | 3.056431 | 37.95556 | 46.91298 | 6.603692 | 52.08707 | 0.3489809 | 0.1066956 | 458.3484 | 1 | 0 | 0 |  | Fe-Cr-Ni-V-Si | 418.6462 | 215.8141 | 273.2174 | 331.1228
2002 | 2002 | 5.395725 | 5.023656 | 44.23669 | 39.37419 | 5.969731 | 55.25553 | 0.3424101 | 0.1103212 | 509.1035 | 1 | 0 | 0 |  | Fe-Cr-Ni-V-Si | 440.7299 | 220.0403 | 315.8185 | 286.3511
2003 | 2003 | 4.309992 | 7.022384 | 49.83189 | 33.41698 | 5.418746 | 58.10021 | 0.3366813 | 0.1112649 | 538.642 | 1 | 0 | 0 |  | Fe-Cr-Ni-V-Si | 441.5337 | 207.3797 | 333.3352 | 279.1781
2004 | 2004 | 4.215 | 10.79196 | 54.27151 | 25.95214 | 4.769385 | 62.41063 | 0.3276938 | 0.1072481 | 540.6722 | 1 | 1 | 1 | 540.6722 | Fe-Cr-Ni-V-Si | 411.6608 | 168.6365 | 366.1762 | 256.1255 | 411.6608 | 168.6365 | 366.1762 | 256.1255
2005 | 2005 | 3.146962 | 13.67314 | 58.43652 | 21.05062 | 3.692756 | 66.59908 | 0.3200852 | 0.1018571 | 528.3943 | 1 | 1 | 1 | 528.3943 | Fe-Cr-Ni-V-Si | 378.2549 | 149.5683 | 383.6525 | 218.6633 | 378.2549 | 149.5683 | 383.6525 | 218.6633
2006 | 2006 | 6.901208 | 3.212663 | 25.38817 | 53.50765 | 10.99031 | 46.36178 | 0.3578943 | 0.09327989 | 324.8715 | 0 | 0 | 0 |  | Fe-Cr-Ni-V-Si | 445.6305 | 251.8432 | 167.4721 | 369.8512
2007 | 2007 | 7.890082 | 5.247151 | 31.98788 | 45.23848 | 9.636398 | 49.96523 | 0.3502035 | 0.101992 | 404.1119 | 0 | 0 | 0 |  | Fe-Cr-Ni-V-Si | 480.5945 | 244.6086 | 229.907 | 342.4081
2008 | 2008 | 8.804695 | 7.172861 | 37.01796 | 38.1487 | 8.855776 | 52.9852 | 0.3436565 | 0.1056917 | 451.5611 | 1 | 0 | 0 |  | Fe-Cr-Ni-V-Si | 500.6862 | 247.4539 | 287.4001 | 302.2574
2009 | 2009 | 8.754716 | 10.18878 | 41.40882 | 31.94287 | 7.704819 | 56.8023 | 0.3357567 | 0.1067666 | 488.9008 | 1 | 0 | 0 |  | Fe-Cr-Ni-V-Si | 514.1483 | 237.2804 | 330.3065 | 273.7086
2010 | 2010 | 9.643598 | 13.96673 | 45.05 | 25.41217 | 5.9275 | 62.27598 | 0.3251883 | 0.1033288 | 505.497 | 1 | 0 | 0 |  | Fe-Cr-Ni-V-Si | 497.1305 | 200.981 | 369.0671 | 252.453
2011 | 2011 | 8.448793 | 17.69894 | 48.84225 | 20.23 | 4.780018 | 66.82411 | 0.3165006 | 0.09843207 | 498.5431 | 1 | 0 | 0 |  | Fe-Cr-Ni-V-Si | 458.5068 | 163.6664 | 392.6011 | 223.1751
2012 | 2012 | 7.377829 | 22.56984 | 50.95967 | 15.38234 | 3.710316 | 71.95407 | 0.3065884 | 0.09080868 | 467.9876 | 1 | 1 | 1 | 467.9876 | Fe-Cr-Ni-V-Si | 404.1954 | 143.7089 | 426.5269 | 188.8154 | 404.1954 | 143.7089 | 426.5269 | 188.8154
2013 | 2013 | 4.912635 | 3.430409 | 15.49081 | 58.25453 | 17.91162 | 39.93776 | 0.3689167 | 0.0740269 | 182.1935 | 0 | 0 | 0 |  | Fe-Cr-Ni-V-Si | 472.7813 | 298.5214 | 55.71556 | 446.8792
2014 | 2014 | 9.514825 | 4.429359 | 20.0018 | 49.9046 | 16.14942 | 43.03619 | 0.3617077 | 0.0866702 | 260.2136 | 0 | 0 | 0 |  | Fe-Cr-Ni-V-Si | 515.6843 | 287.0213 | 121.3993 | 393.2452
2015 | 2015 | 11.72292 | 6.548729 | 25.87577 | 41.70347 | 14.14911 | 46.84885 | 0.3532198 | 0.09847445 | 350.897 | 0 | 0 | 0 |  | Fe-Cr-Ni-V-Si | 548.8606 | 277.5486 | 188.8315 | 341.0358
2016 | 2016 | 13.60067 | 9.497113 | 29.78223 | 35.15036 | 11.96963 | 51.22196 | 0.3439212 | 0.101932 | 406.3511 | 0 | 0 | 0 |  | Fe-Cr-Ni-V-Si | 558.8627 | 247.1677 | 240.8635 | 302.375
2017 | 2017 | 14.5193 | 13.51811 | 32.86992 | 29.5442 | 9.548467 | 56.50533 | 0.3332424 | 0.1022966 | 449.8772 | 1 | 0 | 0 |  | Fe-Cr-Ni-V-Si | 572.7042 | 237.6942 | 326.0843 | 278.843
2018 | 2018 | 15.32669 | 17.32764 | 35.67142 | 23.96644 | 7.707806 | 61.5973 | 0.3231767 | 0.09971328 | 468.2008 | 1 | 0 | 0 |  | Fe-Cr-Ni-V-Si | 567.1121 | 210.4996 | 360.4133 | 237.711
2019 | 2019 | 13.9764 | 23.02237 | 38.42105 | 18.63278 | 5.947399 | 67.61284 | 0.311381 | 0.09373955 | 462.0062 | 1 | 0 | 0 |  | Fe-Cr-Ni-V-Si | 549.4257 | 183.5062 | 407.6352 | 196.5658
2020 | 2020 | 12.69237 | 28.55811 | 40.02231 | 14.47187 | 4.255335 | 73.73412 | 0.2999851 | 0.08617757 | 437.2162 | 1 | 0 | 0 |  | Fe-Cr-Ni-V-Si | 480.4007 | 153.6755 | 449.9946 | 168.8695
2021 | 2021 | 9.436821 | 35.14437 | 40.77774 | 11.47721 | 3.163856 | 79.12205 | 0.2895231 | 0.07911507 | 405.6861 | 1 | 0 | 0 |  | Fe-Cr-Ni-V-Si | 430.7624 | 151.6021 | 479.0231 | 154.6712
2022 | 2022 | 7.728256 | 3.597672 | 13.53844 | 50.52084 | 24.61479 | 36.76495 | 0.3732561 | 0.07392696 | 159.1899 | 0 | 0 | 0 |  | Fe-Cr-Ni-V-Si | 545.7846 | 336.8844 | 30.94561 | 480.1646
2023 | 2023 | 12.63439 | 4.705267 | 17.26378 | 43.7935 | 21.60307 | 40.12783 | 0.3653858 | 0.08944246 | 247.3171 | 0 | 0 | 0 |  | Fe-Cr-Ni-V-Si | 567.4243 | 318.1751 | 72.5084 | 443.6418
2024 | 2024 | 17.06898 | 7.945982 | 20.50396 | 36.69993 | 17.78115 | 45.2336 | 0.3538469 | 0.09820598 | 330.8375 | 0 | 0 | 0 |  | Fe-Cr-Ni-V-Si | 599.2492 | 295.4113 | 149.5822 | 372.3715
2025 | 2025 | 19.92819 | 10.91413 | 23.41051 | 31.00908 | 14.73809 | 50.0147 | 0.3436708 | 0.1012123 | 386.4275 | 0 | 0 | 0 |  | Fe-Cr-Ni-V-Si | 624.9349 | 264.9263 | 204.5218 | 325.7248
2026 | 2026 | 21.61534 | 15.88802 | 25.11112 | 25.94301 | 11.4425 | 56.21859 | 0.3309443 | 0.09965781 | 424.2495 | 0 | 0 | 0 |  | Fe-Cr-Ni-V-Si | 621.5706 | 230.1931 | 279.0664 | 267.0157
2027 | 2027 | 21.09968 | 20.67866 | 28.01379 | 21.27225 | 8.935618 | 62.04299 | 0.3195411 | 0.09624267 | 441.2807 | 1 | 0 | 0 |  | Fe-Cr-Ni-V-Si | 621.2299 | 201.903 | 355.1557 | 224.614
2028 | 2028 | 19.76351 | 26.57878 | 30.00566 | 17.02599 | 6.626057 | 68.55231 | 0.3071149 | 0.09011278 | 436.0673 | 1 | 0 | 0 |  | Fe-Cr-Ni-V-Si | 589.9156 | 189.552 | 414.9684 | 192.5666
2029 | 2029 | 17.99511 | 33.50847 | 31.15314 | 12.55223 | 4.791047 | 75.4486 | 0.293905 | 0.08143667 | 404.6442 | 1 | 0 | 0 |  | Fe-Cr-Ni-V-Si | 550.9874 | 172.5874 | 458.8835 | 161.6544
2030 | 2030 | 12.6962 | 42.35757 | 31.13786 | 10.61591 | 3.192464 | 82.16836 | 0.2810684 | 0.07370154 | 372.2527 | 0 | 0 | 0 |  | Fe-Cr-Ni-V-Si | 503.4523 | 161.5168 | 493.6828 | 140.6716
2031 | 2031 | 12.03884 | 3.73623 | 11.24787 | 42.70534 | 30.27172 | 34.70584 | 0.3758855 | 0.07604638 | 151.5435 | 0 | 0 | 0 |  | Fe-Cr-Ni-V-Si | 584.7423 | 362.923 | 36.63175 | 549.0409
2032 | 2032 | 18.16855 | 6.041327 | 13.64051 | 36.6966 | 25.45301 | 39.13506 | 0.3652115 | 0.09132 | 244.3441 | 0 | 0 | 0 |  | Fe-Cr-Ni-V-Si | 630.0204 | 340.0822 | 42.73745 | 463.371
2033 | 2033 | 23.66555 | 9.277332 | 15.71023 | 30.67599 | 20.67089 | 44.56862 | 0.3528395 | 0.09943745 | 327.2114 | 0 | 0 | 0 |  | Fe-Cr-Ni-V-Si | 637.5737 | 302.8798 | 129.5458 | 387.1211
2034 | 2034 | 26.23394 | 13.3227 | 17.54717 | 26.10501 | 16.79118 | 50.0031 | 0.3411043 | 0.1004136 | 376.4383 | 0 | 0 | 0 |  | Fe-Cr-Ni-V-Si | 655.2578 | 266.0917 | 190.9793 | 312.8749
2035 | 2035 | 27.76008 | 18.30748 | 19.45216 | 21.10141 | 13.37888 | 56.13988 | 0.3282955 | 0.09884029 | 412.3168 | 0 | 0 | 0 |  | Fe-Cr-Ni-V-Si | 678.8205 | 229.5424 | 255.3914 | 247.8221
2036 | 2036 | 28.10205 | 23.02453 | 21.26712 | 17.43086 | 10.17543 | 62.4932 | 0.3161042 | 0.09419308 | 424.3545 | 0 | 0 | 0 |  | Fe-Cr-Ni-V-Si | 653.9464 | 208.3508 | 330.878 | 213.6528
2037 | 2037 | 26.27291 | 30.57654 | 23.01257 | 12.98112 | 7.156861 | 70.62655 | 0.3005742 | 0.08535759 | 406.8104 | 1 | 0 | 0 |  | Fe-Cr-Ni-V-Si | 607.6984 | 187.2918 | 413.1266 | 167.2722
2038 | 2038 | 23.66577 | 38.0585 | 22.61342 | 10.79351 | 4.868809 | 77.7948 | 0.2873224 | 0.07664314 | 374.7547 | 0 | 0 | 0 |  | Fe-Cr-Ni-V-Si | 548.4821 | 167.2184 | 466.6373 | 156.1252
2039 | 2039 | 17.04147 | 49.58236 | 22.39007 | 7.77229 | 3.213813 | 86.02786 | 0.2710928 | 0.06626558 | 323.6254 | 0 | 0 | 0 |  | Fe-Cr-Ni-V-Si | 478.6292 | 154.752 | 566.7238 | 142.6172
2040 | 2040 | 19.41752 | 3.873978 | 10.20474 | 31.62844 | 34.87532 | 33.88552 | 0.3756608 | 0.0884479 | 188.0735 | 0 | 0 | 0 |  | Fe-Cr-Ni-V-Si | 628.391 | 370.3462 | 2.980519 | 585.022
2041 | 2041 | 27.23859 | 7.245805 | 10.9067 | 27.21229 | 27.39662 | 39.87547 | 0.361309 | 0.09847121 | 279.1254 | 0 | 0 | 0 |  | Fe-Cr-Ni-V-Si | 652.1176 | 339.9621 | 60.20575 | 480.2251
2042 | 2042 | 32.42428 | 10.44984 | 11.79717 | 22.75091 | 22.57781 | 45.07492 | 0.3494574 | 0.1038662 | 350.2419 | 0 | 0 | 0 |  | Fe-Cr-Ni-V-Si | 673.6422 | 315.649 | 104.3717 | 382.0016
2043 | 2043 | 33.8702 | 14.64108 | 13.98591 | 19.86114 | 17.64168 | 51.14412 | 0.3368588 | 0.103692 | 400.3592 | 0 | 0 | 0 |  | Fe-Cr-Ni-V-Si | 708.2886 | 264.6516 | 171.521 | 302.6103
2044 | 2044 | 34.86911 | 19.4788 | 14.66017 | 16.96335 | 14.02856 | 57.04666 | 0.324841 | 0.09901938 | 415.9649 | 0 | 0 | 0 |  | Fe-Cr-Ni-V-Si | 732.5815 | 222.1156 | 254.1888 | 234.7615
2045 | 2045 | 34.48214 | 25.89063 | 16.36812 | 13.19009 | 10.06902 | 65.01884 | 0.309545 | 0.09099181 | 413.4048 | 0 | 0 | 0 |  | Fe-Cr-Ni-V-Si | 656.2227 | 200.4341 | 344.6005 | 182.767
2046 | 2046 | 32.88788 | 32.66139 | 17.28399 | 9.999689 | 7.167047 | 72.57776 | 0.2954625 | 0.08184917 | 387.1208 | 0 | 0 | 0 |  | Fe-Cr-Ni-V-Si | 602.0244 | 199.5654 | 432.4402 | 161.0936
2047 | 2047 | 28.20243 | 42.41628 | 17.10184 | 7.915441 | 4.364008 | 81.55133 | 0.2790642 | 0.07048493 | 339.4913 | 0 | 0 | 0 |  | Fe-Cr-Ni-V-Si | 497.0958 | 166.8974 | 526.7668 | 156.7066
2048 | 2048 | 20.22112 | 54.49848 | 16.77958 | 5.824715 | 2.67611 | 89.90506 | 0.2628735 | 0.05991938 | 284.4331 | 0 | 0 | 0 |  | Fe-Cr-Ni-V-Si | 419.6397 | 149.3991 | 663.1885 | 164.728
2049 | 2049 | 28.84286 | 3.83628 | 10.10544 | 21.29805 | 35.91738 | 34.87799 | 0.3716625 | 0.1026266 | 249.3364 | 0 | 0 | 0 |  | Fe-Cr-Ni-V-Si | 650.6497 | 364.1073 | 34.57144 | 597.5358
2050 | 2050 | 36.28673 | 7.239543 | 9.535119 | 18.91393 | 28.02468 | 41.01702 | 0.357239 | 0.1096355 | 339.8373 | 0 | 0 | 0 |  | Fe-Cr-Ni-V-Si | 680.4445 | 337.504 | 87.21554 | 498.0841
2051 | 2051 | 40.98165 | 10.4061 | 9.137171 | 16.99177 | 22.48331 | 46.50427 | 0.345293 | 0.1102581 | 395.0704 | 0 | 0 | 0 |  | Fe-Cr-Ni-V-Si | 700.5096 | 286.8546 | 95.61912 | 401.7019
2052 | 2052 | 42.65988 | 15.44597 | 9.964267 | 14.05181 | 17.87807 | 52.72457 | 0.3320715 | 0.106121 | 424.0801 | 0 | 0 | 0 |  | Fe-Cr-Ni-V-Si | 730.4681 | 256.5035 | 186.1833 | 286.3212
2053 | 2053 | 43.55151 | 20.27418 | 10.84177 | 11.49964 | 13.8329 | 59.21955 | 0.319253 | 0.09976647 | 432.1707 | 0 | 0 | 0 |  | Fe-Cr-Ni-V-Si | 723.9542 | 225.2789 | 273.553 | 212.5316
2054 | 2054 | 42.67332 | 26.13863 | 11.80351 | 9.219071 | 10.16547 | 66.46584 | 0.3056571 | 0.09029 | 412.8425 | 0 | 0 | 0 |  | Fe-Cr-Ni-V-Si | 660.218 | 218.0521 | 363.1636 | 155.4031
2055 | 2055 | 40.34618 | 33.50308 | 12.60758 | 6.962586 | 6.580581 | 75.21945 | 0.2900483 | 0.07772731 | 366.1034 | 0 | 0 | 0 |  | Fe-Cr-Ni-V-Si | 562.5978 | 183.0711 | 463.1717 | 149.7613
2056 | 2056 | 34.16611 | 43.73894 | 13.46682 | 4.869534 | 3.758598 | 84.68258 | 0.2731004 | 0.06429543 | 301.2292 | 0 | 0 | 0 |  | Fe-Cr-Ni-V-Si | 424.2348 | 161.6151 | 555.5101 | 162.0481
2057 | 2057 | 24.37919 | 56.25178 | 13.36937 | 3.867437 | 2.132228 | 92.80004 | 0.2575318 | 0.05441259 | 249.0693 | 0 | 0 | 0 |  | Fe-Cr-Ni-V-Si | 362.4179 | 139.9306 | 700.7465 | 189.6004
2058 | 2058 | 47.38417 | 7.154066 | 6.730384 | 11.68163 | 27.04975 | 43.2509 | 0.3510816 | 0.1208521 | 417.564 | 0 | 0 | 0 |  | Fe-Cr-Ni-V-Si | 682.6845 | 327.7118 | 76.46117 | 493.8129
2059 | 2059 | 50.39457 | 10.29941 | 6.459638 | 11.21171 | 21.63467 | 48.65924 | 0.3398101 | 0.1169121 | 450.8179 | 0 | 0 | 0 |  | Fe-Cr-Ni-V-Si | 706.8922 | 285.4002 | 112.1059 | 394.8123
2060 | 2060 | 51.94758 | 14.2898 | 7.445643 | 9.692305 | 16.62467 | 55.06359 | 0.3271693 | 0.1098133 | 464.4321 | 0 | 0 | 0 |  | Fe-Cr-Ni-V-Si | 726.3672 | 239.606 | 168.924 | 292.4944
2061 | 2061 | 51.4418 | 19.15783 | 8.410851 | 8.34191 | 12.64761 | 61.52494 | 0.3149469 | 0.09991678 | 447.4045 | 0 | 0 | 0 |  | Fe-Cr-Ni-V-Si | 693.057 | 215.1265 | 278.3609 | 195.9076
2062 | 2062 | 49.88683 | 25.80379 | 9.32184 | 6.067315 | 8.920223 | 69.49875 | 0.3002305 | 0.08691279 | 403.5138 | 0 | 0 | 0 |  | Fe-Cr-Ni-V-Si | 614.0345 | 195.9124 | 380.7399 | 137.2962
2063 | 2063 | 46.56406 | 32.26283 | 10.24385 | 4.938833 | 5.990422 | 76.83259 | 0.287488 | 0.07480162 | 349.9965 | 0 | 0 | 0 |  | Fe-Cr-Ni-V-Si | 489.2931 | 167.1932 | 459.3046 | 149.7991
2064 | 2064 | 39.85287 | 41.98697 | 12.1257 | 2.869916 | 3.164533 | 86.36846 | 0.2709376 | 0.05961266 | 270.6949 | 0 | 0 | 0 |  | Fe-Cr-Ni-V-Si | 346.4458 | 137.1807 | 533.7495 | 168.2129
2065 | 2065 | 60.1696 | 10.08369 | 3.794605 | 6.586129 | 19.36598 | 52.06682 | 0.3324752 | 0.1207565 | 505.3287 | 0 | 0 | 0 |  | Fe-Cr-Ni-V-Si | 691.0592 | 280.7059 | 113.8389 | 378.6753
2066 | 2066 | 60.21766 | 14.01632 | 4.868765 | 6.337875 | 14.55938 | 58.49727 | 0.3205483 | 0.1089967 | 485.2399 | 0 | 0 | 0 |  | Fe-Cr-Ni-V-Si | 686.4257 | 238.2274 | 176.2242 | 275.1988
2067 | 2067 | 59.46361 | 18.8026 | 5.896356 | 5.117022 | 10.72041 | 65.27765 | 0.3082696 | 0.09609586 | 443.598 | 0 | 0 | 0 |  | Fe-Cr-Ni-V-Si | 621.6584 | 205.9913 | 281.3803 | 174.1169
2068 | 2068 | 58.30142 | 23.55598 | 6.937336 | 4.01361 | 7.191656 | 72.60769 | 0.2959388 | 0.0813741 | 378.3286 | 0 | 0 | 0 |  | Fe-Cr-Ni-V-Si | 519.0812 | 161.1502 | 371.6358 | 131.4078
2069 | 2069 | 53.18478 | 29.71042 | 8.944285 | 3.88105 | 4.279467 | 79.87295 | 0.2841815 | 0.06833816 | 314.7873 | 0 | 0 | 0 |  | Fe-Cr-Ni-V-Si | 402.3361 | 151.1249 | 449.6168 | 152.1554
2070 | 2070 | 35.18414 | 2.977997 | 13.44784 | 45.7091 | 2.680929 | 59.0982 | 0.335916 | 0.09389421 | 429.971 | 0 | 0 | 0 |  | Fe-Cr-Ni-V-Si | 391.6771 | 169.4962 | 291.3685 | 378.2016
2071 | 2071 | 41.3933 | 4.940894 | 12.27146 | 38.72553 | 2.668811 | 62.05133 | 0.3290133 | 0.09369373 | 444.9745 | 0 | 0 | 0 |  | Fe-Cr-Ni-V-Si | 427.4112 | 157.5384 | 352.5543 | 370.5273
2072 | 2072 | 46.782 | 6.929378 | 11.17543 | 32.9744 | 2.138791 | 65.53633 | 0.3217931 | 0.09169797 | 449.9706 | 0 | 0 | 0 |  | Fe-Cr-Ni-V-Si | 447.554 | 142.5908 | 387.2509 | 328.8693
2073 | 2073 | 51.39435 | 10.74192 | 9.922018 | 25.83181 | 2.109899 | 69.42248 | 0.3128442 | 0.08788402 | 438.7477 | 0 | 0 | 0 |  | Fe-Cr-Ni-V-Si | 467.6833 | 128.3823 | 412.8289 | 276.202
2074 | 2074 | 55.80799 | 13.7252 | 7.747415 | 21.13076 | 1.588635 | 73.22843 | 0.3050257 | 0.0826934 | 415.4805 | 0 | 0 | 0 |  | Fe-Cr-Ni-V-Si | 451.4089 | 122.533 | 460.2716 | 251.5903
2075 | 2075 | 22.5077 | 2.993664 | 21.40443 | 49.86017 | 3.234039 | 56.54223 | 0.3415364 | 0.09622406 | 428.9761 | 0 | 0 | 0 |  | Fe-Cr-Ni-V-Si | 369.7716 | 180.6881 | 268.6319 | 354.5129
2076 | 2076 | 28.97645 | 4.99599 | 19.17647 | 43.07309 | 3.777999 | 58.60978 | 0.3357206 | 0.0962543 | 439.9568 | 0 | 0 | 0 |  | Fe-Cr-Ni-V-Si | 422.2524 | 179.7752 | 306.7431 | 342.9199
2077 | 2077 | 34.0353 | 6.931827 | 17.88701 | 36.86677 | 4.279095 | 60.50554 | 0.3304167 | 0.09603965 | 447.5951 | 0 | 0 | 0 |  | Fe-Cr-Ni-V-Si | 467.228 | 173.0384 | 341.8505 | 340.483
2078 | 2078 | 38.61086 | 9.985666 | 15.78241 | 31.30609 | 4.314984 | 63.28753 | 0.3235327 | 0.0939806 | 447.19 | 0 | 0 | 0 |  | Fe-Cr-Ni-V-Si | 496.8372 | 148.2875 | 375.8657 | 302.1823
2079 | 2079 | 43.0854 | 14.04004 | 12.45378 | 25.54556 | 4.875228 | 65.73243 | 0.3164556 | 0.09119485 | 436.1893 | 0 | 0 | 0 |  | Fe-Cr-Ni-V-Si | 537.2408 | 135.5007 | 388.3895 | 260.3409
2080 | 2080 | 47.11064 | 17.94357 | 10.12855 | 20.50961 | 4.307632 | 69.7237 | 0.3077349 | 0.08673585 | 422.2419 | 0 | 0 | 0 |  | Fe-Cr-Ni-V-Si | 537.3932 | 119.2646 | 424.1705 | 225.2343
2081 | 2081 | 49.5228 | 23.05395 | 7.921067 | 15.71228 | 3.7899 | 74.08987 | 0.2981545 | 0.08078223 | 395.0913 | 0 | 0 | 0 |  | Fe-Cr-Ni-V-Si | 522.0574 | 112.3401 | 467.1667 | 195.2044
2082 | 2082 | 12.6691 | 2.948872 | 32.18109 | 50.07717 | 2.123767 | 57.35259 | 0.341918 | 0.1019722 | 478.6958 | 0 | 0 | 0 |  | Fe-Cr-Ni-V-Si | 347.0678 | 174.4584 | 297.9727 | 346.3031
2083 | 2083 | 17.00569 | 3.958261 | 30.16313 | 44.59683 | 4.276088 | 56.49016 | 0.3408364 | 0.1019398 | 465.0346 | 0 | 0 | 0 |  | Fe-Cr-Ni-V-Si | 406.9681 | 187.5294 | 303.6995 | 317.0815
2084 | 2084 | 22.72343 | 6.044715 | 27.29631 | 38.49382 | 5.441728 | 57.54114 | 0.3364679 | 0.1008482 | 459.7907 | 0 | 0 | 0 |  | Fe-Cr-Ni-V-Si | 465.0857 | 199.6773 | 321.386 | 314.6149
2085 | 2085 | 27.02688 | 9.058754 | 23.86236 | 33.52792 | 6.524082 | 58.62974 | 0.3319274 | 0.09916228 | 450.8807 | 0 | 0 | 0 |  | Fe-Cr-Ni-V-Si | 513.4951 | 191.2249 | 346.4428 | 292.0457
2086 | 2086 | 30.78194 | 13.30612 | 19.64378 | 29.0809 | 7.187264 | 60.50479 | 0.3258484 | 0.09624883 | 438.5323 | 0 | 0 | 0 |  | Fe-Cr-Ni-V-Si | 555.6479 | 184.8976 | 351.6482 | 281.9002
2087 | 2087 | 34.26344 | 17.49397 | 16.26431 | 24.19649 | 7.781792 | 62.54119 | 0.3195277 | 0.09375013 | 429.2584 | 0 | 0 | 0 |  | Fe-Cr-Ni-V-Si | 585.043 | 174.5531 | 349.1251 | 248.0444
2088 | 2088 | 37.42649 | 23.57209 | 12.72715 | 19.07769 | 7.196576 | 66.98281 | 0.3090008 | 0.0886858 | 415.4492 | 0 | 0 | 0 |  | Fe-Cr-Ni-V-Si | 605.285 | 160.7805 | 384.9426 | 211.4926
2089 | 2089 | 39.50566 | 29.62954 | 9.22752 | 15.01481 | 6.622475 | 71.2266 | 0.2991276 | 0.08322673 | 394.2732 | 0 | 0 | 0 |  | Fe-Cr-Ni-V-Si | 596.9313 | 152.2491 | 420.9653 | 188.8442
2090 | 2090 | 40.08835 | 36.31525 | 6.832914 | 11.85959 | 4.903896 | 77.53834 | 0.2867777 | 0.07541754 | 362.9233 | 0 | 0 | 0 |  | Fe-Cr-Ni-V-Si | 551.592 | 149.5432 | 471.8462 | 173.2661
2091 | 2091 | 10.52911 | 2.940919 | 42.05461 | 41.2983 | 3.17706 | 58.06763 | 0.3397121 | 0.1085015 | 527.2634 | 1 | 0 | 0 |  | Fe-Cr-Ni-V-Si | 379.0696 | 175.07 | 340.8396 | 312.3058
2092 | 2092 | 14.10709 | 4.041328 | 38.7803 | 37.614 | 5.457281 | 56.5397 | 0.3398328 | 0.1072218 | 497.7811 | 1 | 0 | 0 |  | Fe-Cr-Ni-V-Si | 445.7414 | 202.3056 | 338.0289 | 315.2161
2093 | 2093 | 17.75002 | 7.230144 | 33.81544 | 33.39371 | 7.810686 | 55.8651 | 0.3377362 | 0.1049944 | 469.093 | 1 | 0 | 0 |  | Fe-Cr-Ni-V-Si | 514.1575 | 220.2095 | 325.9279 | 298.2941
2094 | 2094 | 21.20782 | 10.39232 | 29.33058 | 29.52652 | 9.542753 | 55.88886 | 0.3349093 | 0.1030315 | 450.2633 | 1 | 0 | 0 |  | Fe-Cr-Ni-V-Si | 555.4678 | 218.6343 | 309.4039 | 275.2777
2095 | 2095 | 23.77003 | 15.80781 | 23.79462 | 25.81204 | 10.81549 | 57.08958 | 0.3294643 | 0.0990415 | 427 | 0 | 0 | 0 |  | Fe-Cr-Ni-V-Si | 622.1968 | 214.8176 | 292.6282 | 256.1087
2096 | 2096 | 27.2267 | 21.12437 | 19.0784 | 21.73076 | 10.83976 | 59.89724 | 0.3216346 | 0.09496258 | 414.8755 | 0 | 0 | 0 |  | Fe-Cr-Ni-V-Si | 659.191 | 194.6441 | 307.9069 | 238.0045
2097 | 2097 | 29.75539 | 27.70357 | 14.43483 | 17.74651 | 10.3597 | 63.74951 | 0.3118341 | 0.08980054 | 399.4454 | 0 | 0 | 0 |  | Fe-Cr-Ni-V-Si | 676.9185 | 197.9935 | 339.6644 | 216.3737
2098 | 2098 | 31.27699 | 35.3603 | 10.5669 | 13.24592 | 9.549886 | 68.65398 | 0.3000846 | 0.08321369 | 376.3355 | 0 | 0 | 0 |  | Fe-Cr-Ni-V-Si | 675.027 | 207.994 | 400.9754 | 178.3401
2099 | 2099 | 30.97003 | 44.28148 | 6.975464 | 11.09809 | 6.674937 | 76.88666 | 0.2841543 | 0.07380559 | 344.5748 | 0 | 0 | 0 |  | Fe-Cr-Ni-V-Si | 590.8226 | 168.1882 | 504.8937 | 175.8391
2100 | 2100 | 8.461689 | 2.954326 | 50.02854 | 33.76813 | 4.787314 | 57.69757 | 0.3390262 | 0.1126728 | 548.2378 | 1 | 0 | 0 |  | Fe-Cr-Ni-V-Si | 408.1644 | 177.6548 | 356.2053 | 284.7869
2101 | 2101 | 10.99322 | 5.117582 | 45.06378 | 31.08553 | 7.739895 | 55.39376 | 0.3399496 | 0.1111305 | 508.2722 | 1 | 0 | 0 |  | Fe-Cr-Ni-V-Si | 488.4983 | 228.9225 | 325.5824 | 278.3332
2102 | 2102 | 13.58731 | 8.43359 | 39.27395 | 27.88612 | 10.81903 | 53.68412 | 0.3396488 | 0.1091538 | 471.9889 | 1 | 0 | 0 |  | Fe-Cr-Ni-V-Si | 562.3953 | 248.5206 | 271.0728 | 270.0365
2103 | 2103 | 15.98929 | 12.76005 | 33.61223 | 25.00254 | 12.6359 | 53.7647 | 0.3365554 | 0.1056366 | 444.285 | 1 | 0 | 0 |  | Fe-Cr-Ni-V-Si | 623.1772 | 243.8204 | 276.0342 | 276.0606
2104 | 2104 | 18.53663 | 18.33707 | 28.00767 | 21.13551 | 13.98313 | 54.95632 | 0.3310843 | 0.1012162 | 419.5777 | 1 | 0 | 0 |  | Fe-Cr-Ni-V-Si | 693.265625 | 246.9456 | 254.3787 | 255.4167
2105 | 2105 | 21.05712 | 23.96179 | 22.13284 | 18.14042 | 14.70784 | 56.63205 | 0.3250501 | 0.09634183 | 396.0913 | 0 | 0 | 0 |  | Fe-Cr-Ni-V-Si | 729.8063 | 244.3909 | 277.5484 | 235.9378
2106 | 2106 | 23.38548 | 32.65936 | 15.9771 | 13.86537 | 14.11269 | 61.05529 | 0.3132237 | 0.08908397 | 372.6854 | 0 | 0 | 0 |  | Fe-Cr-Ni-V-Si | 767.1049 | 236.8411 | 350.6379 | 199.2991
2107 | 2107 | 23.27285 | 41.16929 | 11.0078 | 11.67573 | 12.87433 | 65.78495 | 0.3017785 | 0.08140769 | 344.916 | 0 | 0 | 0 |  | Fe-Cr-Ni-V-Si | 752.3097 | 224.1985 | 451.0093 | 175.7471
2108 | 2108 | 22.67512 | 52.77882 | 7.15005 | 8.27335 | 9.122667 | 76.01385 | 0.2811435 | 0.07031719 | 311.1454 | 0 | 0 | 0 |  | Fe-Cr-Ni-V-Si | 636.8649 | 221.1427 | 618.7533 | 171.7005
2109 | 2109 | 7.592843 | 3.029687 | 57.00522 | 24.73536 | 7.636893 | 56.15665 | 0.3393729 | 0.115576 | 544.5176 | 1 | 0 | 0 |  | Fe-Cr-Ni-V-Si | 451.4764 | 209.3652 | 290.6907 | 248.1916
2110 | 2110 | 8.961325 | 6.257539 | 49.4504 | 23.50076 | 11.82998 | 52.52166 | 0.3422192 | 0.1159133 | 504.4968 | 1 | 0 | 0 |  | Fe-Cr-Ni-V-Si | 545.1497 | 248.0448 | 239.4339 | 259.3189
2111 | 2111 | 10.40016 | 9.683002 | 43.72584 | 21.08139 | 15.1096 | 50.66083 | 0.3426809 | 0.1138007 | 466.6864 | 1 | 0 | 0 |  | Fe-Cr-Ni-V-Si | 645.4034 | 269.7442 | 197.83 | 285.0381
2112 | 2112 | 13.08197 | 14.39441 | 36.25073 | 19.52652 | 16.74637 | 50.88186 | 0.3395401 | 0.1084742 | 430.8155 | 1 | 0 | 0 |  | Fe-Cr-Ni-V-Si | 697.8019 | 280.6303 | 196.9367 | 288.4592
2113 | 2113 | 14.34266 | 20.03047 | 30.15075 | 17.44377 | 18.03234 | 51.72897 | 0.3351165 | 0.102482 | 397.339 | 1 | 0 | 0 |  | Fe-Cr-Ni-V-Si | 747.7888 | 288.0922 | 222.765 | 288.1725
2114 | 2114 | 16.73767 | 27.82768 | 22.61922 | 14.17693 | 18.6385 | 54.13167 | 0.3269374 | 0.09454032 | 362.4952 | 1 | 0 | 0 |  | Fe-Cr-Ni-V-Si | 785.6504 | 267.2228 | 282.6704 | 279.7942
2115 | 2115 | 18.14527 | 36.04062 | 16.52928 | 11.03428 | 18.25054 | 57.61277 | 0.3169905 | 0.08767402 | 338.9326 | 0 | 0 | 0 |  | Fe-Cr-Ni-V-Si | 802.6809 | 258.6993 | 384.4551 | 274.8746
2116 | 2116 | 18.09731 | 47.17829 | 10.14498 | 8.804094 | 15.77533 | 64.26689 | 0.3011712 | 0.07804966 | 311.2622 | 0 | 0 | 0 |  | Fe-Cr-Ni-V-Si | 768.3986 | 247.1474 | 520.9001 | 239.6284
2117 | 2117 | 17.34286 | 59.20553 | 6.076279 | 6.327798 | 11.04754 | 75.27513 | 0.279063 | 0.06657354 | 279.5686 | 0 | 0 | 0 |  | Fe-Cr-Ni-V-Si | 671.8315 | 239.6983 | 699.8608 | 202.2081
2118 | 2118 | 7.733331 | 3.085744 | 60.38237 | 17.13126 | 11.66729 | 53.0042 | 0.3422179 | 0.120619 | 538.3635 | 1 | 0 | 0 |  | Fe-Cr-Ni-V-Si | 506.3099 | 245.7091 | 208.9675 | 246.8043
2119 | 2119 | 8.096345 | 6.461187 | 52.27543 | 16.8804 | 16.28663 | 49.17642 | 0.3460852 | 0.1208553 | 494.6429 | 1 | 0 | 0 |  | Fe-Cr-Ni-V-Si | 641.4093 | 278.9605 | 152.4428 | 305.6165
2120 | 2120 | 8.383571 | 10.03561 | 45.3181 | 16.3868 | 19.87592 | 46.96993 | 0.3478456 | 0.1170807 | 444.7039 | 1 | 0 | 0 |  | Fe-Cr-Ni-V-Si | 716.5581 | 320.0092 | 134.5192 | 337.7801
2121 | 2121 | 9.693477 | 15.79384 | 38.20754 | 14.36828 | 21.93686 | 47.21357 | 0.3444497 | 0.1098861 | 400.9985 | 1 | 0 | 0 |  | Fe-Cr-Ni-V-Si | 746.8171 | 321.7794 | 160.1677 | 374.6504
2122 | 2122 | 11.1029 | 21.82316 | 31.12027 | 12.37823 | 23.57544 | 47.87598 | 0.3403016 | 0.1024261 | 360.6915 | 1 | 0 | 0 |  | Fe-Cr-Ni-V-Si | 787.4487 | 329.6926 | 221.2912 | 395.2468
2123 | 2123 | 12.57619 | 29.27246 | 23.79359 | 10.32437 | 24.03339 | 49.9139 | 0.3331897 | 0.0946018 | 328.9944 | 0 | 0 | 0 |  | Fe-Cr-Ni-V-Si | 785.0076 | 318.5713 | 270.4903 | 421.2517
2124 | 2124 | 13.86614 | 38.72995 | 15.89946 | 8.048831 | 23.45562 | 53.44801 | 0.3226622 | 0.0849478 | 294.6573 | 0 | 0 | 0 |  | Fe-Cr-Ni-V-Si | 788.9164 | 297.1521 | 362.2139 | 403.1697
2125 | 2125 | 14.81899 | 50.58948 | 9.086021 | 5.632216 | 19.87329 | 60.92706 | 0.3046261 | 0.07491547 | 273.1441 | 0 | 0 | 0 |  | Fe-Cr-Ni-V-Si | 778.9132 | 282.4529 | 516.8351 | 355.4826
2126 | 2126 | 14.203 | 62.81216 | 4.976191 | 4.318477 | 13.69017 | 72.77069 | 0.2807562 | 0.06450321 | 254.8093 | 0 | 0 | 0 |  | Fe-Cr-Ni-V-Si | 700.3002 | 260.8356 | 709.3563 | 241.2487
2127 | 2127 | 6.063486 | 6.774444 | 53.53526 | 11.06176 | 22.56505 | 44.49893 | 0.3528835 | 0.1257409 | 465.7591 | 1 | 0 | 0 |  | Fe-Cr-Ni-V-Si | 707.7699 | 331.8167 | 84.11703 | 411.1153
2128 | 2128 | 6.257199 | 10.48631 | 46.03798 | 11.41516 | 25.80335 | 42.92529 | 0.3541251 | 0.119518 | 411.0225 | 1 | 0 | 0 |  | Fe-Cr-Ni-V-Si | 732.0917 | 352.7029 | 82.36286 | 460.9004
2129 | 2129 | 7.705044 | 15.54309 | 37.79376 | 10.54237 | 28.41573 | 42.54098 | 0.3525552 | 0.1112123 | 360.0085 | 0 | 0 | 0 |  | Fe-Cr-Ni-V-Si | 724.1937 | 358.7798 | 123.168 | 512.9049
2130 | 2130 | 9.113336 | 21.81835 | 30.10511 | 9.500385 | 29.46281 | 43.61091 | 0.3478444 | 0.1020779 | 320.2274 | 0 | 0 | 0 |  | Fe-Cr-Ni-V-Si | 750.0184 | 358.0092 | 154.8372 | 517.8458
2131 | 2131 | 10.4991 | 30.54727 | 22.07092 | 7.182661 | 29.70004 | 46.03774 | 0.3394783 | 0.09188843 | 284.1551 | 0 | 0 | 0 |  | Fe-Cr-Ni-V-Si | 759.204 | 358.8286 | 229.5444 | 547.5893
2132 | 2132 | 11.75842 | 38.92482 | 15.10558 | 5.958657 | 28.25252 | 49.53694 | 0.329451 | 0.08313069 | 260.0221 | 0 | 0 | 0 |  | Fe-Cr-Ni-V-Si | 769.4625 | 335.4489 | 312.0172 | 526.6671
2133 | 2133 | 13.89097 | 50.55668 | 7.963968 | 3.455677 | 24.1327 | 56.81584 | 0.3112434 | 0.07331922 | 243.5353 | 0 | 0 | 0 |  | Fe-Cr-Ni-V-Si | 774.3063 | 314.5524 | 478.7173 | 473.9369
2134 | 2134 | 3.966567 | 11.07914 | 44.4715 | 7.236301 | 33.24649 | 38.46159 | 0.3620506 | 0.1185475 | 353.617 | 0 | 0 | 0 |  | Fe-Cr-Ni-V-Si | 697.0668 | 377.0542 | 34.60915 | 566.7396
2135 | 2135 | 5.405075 | 16.35517 | 35.50749 | 7.395454 | 35.33681 | 38.52332 | 0.3599418 | 0.1075558 | 300.7304 | 0 | 0 | 0 |  | Fe-Cr-Ni-V-Si | 708.3013 | 374.9683 | 76.25907 | 594.9684
2136 | 2136 | 6.854576 | 22.97488 | 27.37805 | 6.252482 | 36.54002 | 39.56703 | 0.3552342 | 0.09702633 | 260.0665 | 0 | 0 | 0 |  | Fe-Cr-Ni-V-Si | 699.8534 | 381.3909 | 126.6204 | 602.163
2137 | 2137 | 8.405655 | 29.99979 | 19.14264 | 5.111545 | 37.34036 | 40.91608 | 0.3497824 | 0.08797367 | 228.029 | 0 | 0 | 0 |  | Fe-Cr-Ni-V-Si | 697.8091 | 390.788 | 178.6475 | 637.6722
2138 | 2138 | 10.93887 | 38.19213 | 11.49769 | 4.98901 | 34.38229 | 44.86426 | 0.3386809 | 0.07852868 | 209.6723 | 0 | 0 | 0 |  | Fe-Cr-Ni-V-Si | 725.3261 | 378.882 | 256.4091 | 609.2852
2139 | 2139 | 3.270696 | 33.49678 | 13.75113 | 46.74 | 2.741393 | 67.33962 | 0.3130897 | 0.07614484 | 344.2172 | 0 | 0 | 0 |  | Fe-Cr-Ni-V-Si | 409.4811 | 200.0691 | 314.901 | 348.086
2140 | 2140 | 5.442258 | 39.52245 | 12.58462 | 39.71376 | 2.736916 | 71.59995 | 0.3028096 | 0.07540794 | 354.8568 | 0 | 0 | 0 |  | Fe-Cr-Ni-V-Si | 471.4474 | 189.3829 | 362.4296 | 301.8213
2141 | 2141 | 7.650115 | 44.77058 | 11.48704 | 33.89384 | 2.198428 | 76.31276 | 0.2926568 | 0.07372999 | 359.7211 | 0 | 0 | 0 |  | Fe-Cr-Ni-V-Si | 511.5782 | 173.1906 | 419.0871 | 290.4498
2142 | 2142 | 11.86356 | 49.20266 | 10.20242 | 26.56183 | 2.169525 | 80.65133 | 0.2828094 | 0.07192615 | 358.9137 | 0 | 0 | 0 |  | Fe-Cr-Ni-V-Si | 564.1251 | 147.1044 | 484.9686 | 242.2216
2143 | 2143 | 15.17135 | 53.47394 | 7.973198 | 21.74657 | 1.634933 | 85.16093 | 0.2735626 | 0.06798162 | 341.397 | 0 | 0 | 0 |  | Fe-Cr-Ni-V-Si | 545.1451 | 144.614 | 544.1509 | 238.4404
2144 | 2144 | 3.258737 | 21.23819 | 21.69301 | 50.53242 | 3.277643 | 61.38121 | 0.3279836 | 0.08533317 | 380.9379 | 0 | 0 | 0 |  | Fe-Cr-Ni-V-Si | 398.2732 | 201.7765 | 290.6319 | 351.8922
2145 | 2145 | 5.454819 | 27.42485 | 19.49385 | 43.78596 | 3.840526 | 64.6042 | 0.3189553 | 0.08348703 | 381.8134 | 0 | 0 | 0 |  | Fe-Cr-Ni-V-Si | 453.7563 | 204.8421 | 319.4234 | 321.7288
2146 | 2146 | 7.584283 | 32.28023 | 18.22111 | 37.55536 | 4.359019 | 67.33368 | 0.3113483 | 0.08259084 | 385.9064 | 0 | 0 | 0 |  | Fe-Cr-Ni-V-Si | 525.0171 | 193.4686 | 355.1192 | 292.2791
2147 | 2147 | 10.93552 | 36.6532 | 16.09183 | 31.91987 | 4.399583 | 70.58573 | 0.3032883 | 0.0803726 | 382.3413 | 0 | 0 | 0 |  | Fe-Cr-Ni-V-Si | 581.5145 | 165.5323 | 378.2483 | 261.1112
2148 | 2148 | 15.37684 | 40.90432 | 12.69901 | 26.0486 | 4.971231 | 73.11409 | 0.2959895 | 0.07766815 | 369.2829 | 0 | 0 | 0 |  | Fe-Cr-Ni-V-Si | 618.6735 | 151.5526 | 417.0397 | 231.276
2149 | 2149 | 19.64973 | 44.72052 | 10.32678 | 20.91102 | 4.39194 | 77.29401 | 0.2870447 | 0.07457306 | 361.0031 | 0 | 0 | 0 |  | Fe-Cr-Ni-V-Si | 606.5676 | 140.0684 | 471.4298 | 207.4266
2150 | 2150 | 25.19154 | 46.90884 | 8.058665 | 15.98522 | 3.855735 | 81.02225 | 0.2794705 | 0.07084617 | 344.1934 | 0 | 0 | 0 |  | Fe-Cr-Ni-V-Si | 565.5627 | 143.303 | 506.9409 | 190.1985
2151 | 2151 | 3.188164 | 11.87328 | 32.39334 | 50.40744 | 2.137774 | 59.80161 | 0.3351628 | 0.09746745 | 462.2067 | 0 | 0 | 0 |  | Fe-Cr-Ni-V-Si | 357.5494 | 186.7886 | 310.6894 | 347.6149
2152 | 2152 | 4.289145 | 15.97353 | 30.43076 | 44.99254 | 4.314029 | 59.68287 | 0.3318457 | 0.09565712 | 441.4154 | 0 | 0 | 0 |  | Fe-Cr-Ni-V-Si | 426.7383 | 203.2132 | 310.6429 | 325.9735
2153 | 2153 | 6.565895 | 21.39597 | 27.60528 | 38.92953 | 5.503323 | 61.58509 | 0.3249981 | 0.09213401 | 423.1698 | 0 | 0 | 0 |  | Fe-Cr-Ni-V-Si | 513.0394 | 215.7869 | 339.4554 | 274.9662
2154 | 2154 | 9.847128 | 25.46696 | 24.15042 | 33.93266 | 6.602838 | 62.90689 | 0.3197078 | 0.08998959 | 411.3021 | 0 | 0 | 0 |  | Fe-Cr-Ni-V-Si | 577.181 | 199.6586 | 345.5379 | 272.5375
2155 | 2155 | 14.45599 | 28.98897 | 19.86972 | 29.41538 | 7.269931 | 64.57901 | 0.3141785 | 0.0869037 | 394.9122 | 0 | 0 | 0 |  | Fe-Cr-Ni-V-Si | 613.6104 | 189.0446 | 362.0856 | 246.4471
2156 | 2156 | 18.99228 | 32.24482 | 16.43972 | 24.45746 | 7.865721 | 66.37456 | 0.3085365 | 0.08484794 | 385.8941 | 0 | 0 | 0 |  | Fe-Cr-Ni-V-Si | 630.7019 | 178.0841 | 376.9022 | 228.2058
2157 | 2157 | 25.5311 | 35.1391 | 12.83431 | 19.23832 | 7.25717 | 70.07099 | 0.3002672 | 0.08218519 | 382.5066 | 0 | 0 | 0 |  | Fe-Cr-Ni-V-Si | 638.9455 | 171.423 | 411.3009 | 202.7862
2158 | 2158 | 31.99347 | 36.97736 | 9.276659 | 15.09477 | 6.657741 | 73.2359 | 0.2935169 | 0.07934314 | 373.9639 | 0 | 0 | 0 |  | Fe-Cr-Ni-V-Si | 617.4789 | 160.0957 | 442.0277 | 187.9962
2159 | 2159 | 39.03404 | 37.35191 | 6.838023 | 11.86845 | 4.907563 | 77.83597 | 0.2859686 | 0.07496585 | 360.5688 | 0 | 0 | 0 |  | Fe-Cr-Ni-V-Si | 556.0054 | 151.4365 | 478.5526 | 176.8201
2160 | 2160 | 3.17487 | 9.853142 | 42.26944 | 41.50926 | 3.193289 | 59.99084 | 0.3344012 | 0.1053842 | 518.1365 | 1 | 0 | 0 |  | Fe-Cr-Ni-V-Si | 401.2416 | 187.2493 | 332.6368 | 319.1394
2161 | 2161 | 4.370073 | 13.22337 | 39.04324 | 37.86903 | 5.494283 | 58.98908 | 0.3328994 | 0.1018773 | 477.1285 | 1 | 0 | 0 |  | Fe-Cr-Ni-V-Si | 469.6879 | 215.0527 | 334.9195 | 289.7288
2162 | 2162 | 7.819469 | 16.64061 | 34.04987 | 33.62521 | 7.864834 | 58.27311 | 0.3307568 | 0.09864855 | 441.9044 | 1 | 0 | 0 |  | Fe-Cr-Ni-V-Si | 546.3251 | 239.4005 | 328.4049 | 282.4493
2163 | 2163 | 11.23987 | 19.88314 | 29.53518 | 29.73249 | 9.609319 | 58.25068 | 0.3279559 | 0.09656806 | 422.14 | 1 | 0 | 0 |  | Fe-Cr-Ni-V-Si | 599.5724 | 226.5517 | 320.642 | 270.1601
2164 | 2164 | 17.05848 | 22.23507 | 23.90657 | 25.93349 | 10.86638 | 58.65943 | 0.3247967 | 0.09435637 | 405.403 | 1 | 0 | 0 |  | Fe-Cr-Ni-V-Si | 637.7919 | 215.8441 | 309.7426 | 262.3662
2165 | 2165 | 22.76014 | 25.42882 | 19.13829 | 21.79897 | 10.87379 | 60.95776 | 0.3184957 | 0.09185212 | 399.82 | 0 | 0 | 0 |  | Fe-Cr-Ni-V-Si | 673.8182 | 207.2554 | 312.121 | 242.9074
2166 | 2166 | 29.75539 | 27.70357 | 14.43483 | 17.74651 | 10.3597 | 63.74951 | 0.3118341 | 0.08905453 | 394.3801 | 0 | 0 | 0 |  | Fe-Cr-Ni-V-Si | 680.1049 | 188.7632 | 338.0023 | 206.3833
2167 | 2167 | 37.80449 | 28.98628 | 10.51829 | 13.18499 | 9.505953 | 67.00576 | 0.3048391 | 0.0882061 | 404.0571 | 0 | 0 | 0 |  | Fe-Cr-Ni-V-Si | 659.0709 | 185.3869 | 366.5327 | 177.0418
2168 | 2168 | 47.02315 | 28.5083 | 6.896563 | 10.97256 | 6.599435 | 72.52128 | 0.2962753 | 0.08199066 | 388.3036 | 0 | 0 | 0 |  | Fe-Cr-Ni-V-Si | 579.2991 | 151.1553 | 422.3885 | 168.1374
2169 | 2169 | 3.184748 | 7.907038 | 50.21165 | 33.89173 | 4.804836 | 59.0692 | 0.3351995 | 0.1103941 | 542.1371 | 1 | 0 | 0 |  | Fe-Cr-Ni-V-Si | 432.4301 | 205.2921 | 342.0002 | 274.0988
2170 | 2170 | 5.51752 | 10.27411 | 45.23523 | 31.2038 | 7.769343 | 56.73748 | 0.3360717 | 0.1075607 | 493.7416 | 1 | 0 | 0 |  | Fe-Cr-Ni-V-Si | 512.1873 | 240.2533 | 333.4492 | 283.448
2171 | 2171 | 9.086588 | 12.69002 | 39.39699 | 27.97348 | 10.85292 | 54.72951 | 0.3365337 | 0.1053749 | 454.8311 | 1 | 0 | 0 |  | Fe-Cr-Ni-V-Si | 568.2408 | 252.6529 | 295.0707 | 263.8537
2172 | 2172 | 13.72672 | 14.91021 | 33.66525 | 25.04198 | 12.65583 | 54.27615 | 0.3350059 | 0.1039146 | 436.7881 | 1 | 0 | 0 |  | Fe-Cr-Ni-V-Si | 635.8279 | 250.2288 | 261.3321 | 266.3512
2173 | 2173 | 19.67945 | 17.24464 | 27.98531 | 21.11864 | 13.97197 | 54.70132 | 0.3318644 | 0.102148 | 423.8466 | 1 | 0 | 0 |  | Fe-Cr-Ni-V-Si | 684.5296 | 251.297 | 245.4523 | 260.7421
2174 | 2174 | 25.6537 | 19.54204 | 22.06166 | 18.08207 | 14.66053 | 55.60968 | 0.3281899 | 0.1002556 | 414.7833 | 0 | 0 | 0 |  | Fe-Cr-Ni-V-Si | 716.337 | 246.828 | 243.5735 | 256.9612
2175 | 2175 | 34.79765 | 21.59876 | 15.84931 | 13.75447 | 13.99981 | 58.44336 | 0.3211534 | 0.09862939 | 420.9084 | 0 | 0 | 0 |  | Fe-Cr-Ni-V-Si | 742.2678 | 232.9293 | 278.3842 | 209.8771
2176 | 2176 | 43.58886 | 21.35954 | 10.85107 | 11.5095 | 12.69103 | 60.9709 | 0.3161556 | 0.09755314 | 429.7158 | 0 | 0 | 0 |  | Fe-Cr-Ni-V-Si | 706.4489 | 216.8537 | 291.983 | 202.5616
2177 | 2177 | 55.38871 | 20.62773 | 6.986196 | 8.083755 | 8.913609 | 67.48978 | 0.3054191 | 0.09058546 | 421.2636 | 0 | 0 | 0 |  | Fe-Cr-Ni-V-Si | 601.3861 | 183.6204 | 336.9598 | 147.4305
2178 | 2178 | 3.26384 | 7.090482 | 57.17628 | 24.80959 | 7.65981 | 57.24981 | 0.3362487 | 0.1128389 | 534.0578 | 1 | 0 | 0 |  | Fe-Cr-Ni-V-Si | 463.4046 | 226.1462 | 317.3534 | 241.8282
2179 | 2179 | 6.731393 | 8.356295 | 49.52691 | 23.53712 | 11.84828 | 53.03737 | 0.3406729 | 0.1143106 | 498.2072 | 1 | 0 | 0 |  | Fe-Cr-Ni-V-Si | 562.4907 | 255.9026 | 259.3124 | 258.9989
2180 | 2180 | 10.40016 | 9.683002 | 43.72584 | 21.08139 | 15.1096 | 50.66083 | 0.3426809 | 0.1138007 | 466.6864 | 1 | 0 | 0 |  | Fe-Cr-Ni-V-Si | 649.3923 | 273.4171 | 202.9411 | 283.3181
2181 | 2181 | 15.43519 | 12.15994 | 36.19137 | 19.49455 | 16.71895 | 50.38194 | 0.3411107 | 0.1095467 | 433.5674 | 1 | 0 | 0 |  | Fe-Cr-Ni-V-Si | 678.1539 | 285.9586 | 183.6884 | 291.6653
2182 | 2182 | 21.40813 | 13.28794 | 30.00238 | 17.35794 | 17.94361 | 50.25276 | 0.3398 | 0.1094317 | 428.648 | 0 | 0 | 0 |  | Fe-Cr-Ni-V-Si | 710.3295 | 283.7509 | 204.1418 | 291.6917
2183 | 2183 | 29.62009 | 15.44345 | 22.41594 | 14.04952 | 18.471 | 51.43728 | 0.3355001 | 0.109087 | 433.0631 | 0 | 0 | 0 |  | Fe-Cr-Ni-V-Si | 740.1161 | 278.3156 | 207.0321 | 304.8381
2184 | 2184 | 38.16866 | 16.65782 | 16.29816 | 10.88 | 17.99536 | 53.34132 | 0.3304599 | 0.107976 | 439.0523 | 0 | 0 | 0 |  | Fe-Cr-Ni-V-Si | 757.2988 | 264.1071 | 208.4319 | 299.7902
2185 | 2185 | 49.55924 | 16.47922 | 9.9221 | 8.610676 | 15.42876 | 57.1539 | 0.3229816 | 0.105624 | 453.2014 | 0 | 0 | 0 |  | Fe-Cr-Ni-V-Si | 721.4322 | 239.6498 | 224.3781 | 255.3374
2186 | 2186 | 61.62522 | 15.64794 | 5.888492 | 6.132237 | 10.70611 | 64.11538 | 0.3114608 | 0.09829747 | 453.3781 | 0 | 0 | 0 |  | Fe-Cr-Ni-V-Si | 604.535 | 192.2919 | 256.6334 | 172.1479
2187 | 2187 | 3.324415 | 7.222076 | 60.56693 | 17.18362 | 11.70296 | 54.05261 | 0.3391025 | 0.1174762 | 526.3508 | 1 | 0 | 0 |  | Fe-Cr-Ni-V-Si | 532.6721 | 254.8418 | 220.6832 | 252.7656
2188 | 2188 | 6.945263 | 7.544068 | 52.31716 | 16.89388 | 16.29963 | 49.4253 | 0.3453082 | 0.1197875 | 490.2314 | 1 | 0 | 0 |  | Fe-Cr-Ni-V-Si | 655.3326 | 286.9738 | 165.663 | 305.2424
2189 | 2189 | 10.7611 | 7.7926 | 45.24338 | 16.35978 | 19.84314 | 46.48922 | 0.3493981 | 0.1196467 | 455.4445 | 1 | 0 | 0 |  | Fe-Cr-Ni-V-Si | 683.6142 | 307.5509 | 126.5663 | 352.1662
2190 | 2190 | 16.87897 | 8.980033 | 38.01696 | 14.29661 | 21.82743 | 45.80383 | 0.3490762 | 0.1197395 | 445.4473 | 0 | 0 | 0 |  | Fe-Cr-Ni-V-Si | 724.643 | 313.3771 | 123.802 | 374.1015
2191 | 2191 | 23.24174 | 10.25009 | 30.85777 | 12.27382 | 23.37658 | 45.54497 | 0.3480405 | 0.1188823 | 434.6463 | 0 | 0 | 0 |  | Fe-Cr-Ni-V-Si | 726.0025 | 316.637 | 101.3835 | 407.2258
2192 | 2192 | 31.03675 | 11.55863 | 23.48805 | 10.19179 | 23.72478 | 46.36741 | 0.3449743 | 0.1172451 | 430.6871 | 0 | 0 | 0 |  | Fe-Cr-Ni-V-Si | 726.7732 | 313.3195 | 121.9699 | 422.5766
2193 | 2193 | 40.81785 | 12.66774 | 15.60112 | 7.8978 | 23.01549 | 48.16583 | 0.3400662 | 0.1177972 | 449.167 | 0 | 0 | 0 |  | Fe-Cr-Ni-V-Si | 735.9794 | 307.1772 | 126.6626 | 418.9009
2194 | 2194 | 52.89494 | 13.43114 | 8.844998 | 5.482812 | 19.34611 | 52.87584 | 0.3302171 | 0.1171102 | 488.4081 | 0 | 0 | 0 |  | Fe-Cr-Ni-V-Si | 721.0672 | 285.9231 | 148.1214 | 355.5667
2195 | 2195 | 65.07426 | 12.75515 | 4.799905 | 4.165492 | 13.20519 | 60.54265 | 0.3171986 | 0.1077954 | 492.118 | 0 | 0 | 0 |  | Fe-Cr-Ni-V-Si | 649.176 | 236.5825 | 173.4739 | 251.4647
2196 | 2196 | 7.270103 | 5.640653 | 53.49053 | 11.05252 | 22.5462 | 44.26283 | 0.3536618 | 0.1272198 | 471.8346 | 1 | 0 | 0 |  | Fe-Cr-Ni-V-Si | 684.4684 | 330.556 | 67.58111 | 409.436
2197 | 2197 | 11.22422 | 5.805686 | 45.87962 | 11.37589 | 25.71459 | 42.00784 | 0.3572329 | 0.1261152 | 437.6243 | 0 | 0 | 0 |  | Fe-Cr-Ni-V-Si | 704.8564 | 348.4369 | 68.15578 | 449.8298
2198 | 2198 | 16.59142 | 7.12954 | 37.56094 | 10.47742 | 28.24068 | 40.96404 | 0.358 | 0.1236075 | 409.6867 | 0 | 0 | 0 |  | Fe-Cr-Ni-V-Si | 697.9998 | 349.9491 | 36.79028 | 510.1849
2199 | 2199 | 23.20514 | 8.401944 | 29.81073 | 9.407485 | 29.17471 | 41.14028 | 0.3564254 | 0.121972 | 401.1087 | 0 | 0 | 0 |  | Fe-Cr-Ni-V-Si | 709.2711 | 358.0006 | 51.9281 | 521.4339
2200 | 2200 | 32.31259 | 9.627018 | 21.73652 | 7.073834 | 29.25005 | 42.19079 | 0.3528176 | 0.122812 | 414.5964 | 0 | 0 | 0 |  | Fe-Cr-Ni-V-Si | 712.7851 | 359.4423 | 77.31258 | 530.5804
2201 | 2201 | 40.95901 | 10.72537 | 14.79893 | 5.837695 | 27.67899 | 44.22971 | 0.3476031 | 0.1234215 | 438.7341 | 0 | 0 | 0 |  | Fe-Cr-Ni-V-Si | 709.2809 | 341.0389 | 96.1693 | 501.0817
2202 | 2202 | 52.82898 | 12.58249 | 7.748066 | 3.361994 | 23.47847 | 49.13846 | 0.3365339 | 0.1255101 | 501.7201 | 0 | 0 | 0 |  | Fe-Cr-Ni-V-Si | 714.3381 | 320.7328 | 121.9852 | 440.0811
2203 | 2203 | 11.83496 | 3.672955 | 44.22954 | 7.196931 | 33.06561 | 37.15936 | 0.3667065 | 0.1309898 | 399.7838 | 0 | 0 | 0 |  | Fe-Cr-Ni-V-Si | 671.0984 | 379.6836 | -21.52484 | 570.7787
2204 | 2204 | 17.4204 | 4.99051 | 35.2122 | 7.333951 | 35.04294 | 36.59468 | 0.3669282 | 0.1267092 | 370.8383 | 0 | 0 | 0 |  | Fe-Cr-Ni-V-Si | 665.9807 | 378.7379 | -5.676774 | 583.0956
2205 | 2205 | 24.3769 | 6.304433 | 27.04567 | 6.176577 | 36.09642 | 36.7889 | 0.3653551 | 0.1250339 | 363.5343 | 0 | 0 | 0 |  | Fe-Cr-Ni-V-Si | 659.703125 | 381.1858 | -8.729801 | 604.5511
2206 | 2206 | 31.70106 | 7.699585 | 18.83335 | 5.028956 | 36.73704 | 37.24438 | 0.3631955 | 0.1223892 | 354.5519 | 0 | 0 | 0 |  | Fe-Cr-Ni-V-Si | 676.8218 | 379.9717 | 39.44232 | 636.0923
2207 | 2207 | 40.18715 | 9.977599 | 11.26404 | 4.887625 | 33.68358 | 40.02834 | 0.3559642 | 0.1232566 | 389.6669 | 0 | 0 | 0 |  | Fe-Cr-Ni-V-Si | 671.7033 | 372.9075 | 69.2044 | 600.6318
2208 | 2208 | 34.86582 | 4.918425 | 13.32617 | 45.29557 | 1.594005 | 61.41408 | 0.3319503 | 0.09283554 | 439.7133 | 0 | 0 | 0 |  | Fe-Cr-Ni-V-Si | 369.9062 | 168.4844 | 306.7601 | 371.6219
2209 | 2209 | 41.3933 | 4.940894 | 12.27146 | 38.72553 | 2.668811 | 62.05133 | 0.3290133 | 0.09369373 | 444.9745 | 0 | 0 | 0 |  | Fe-Cr-Ni-V-Si | 424.0692 | 161.015625 | 338.3564 | 352.1686
2210 | 2210 | 47.42972 | 4.014467 | 11.33016 | 33.43095 | 3.794707 | 61.89772 | 0.3278915 | 0.09456995 | 445.1538 | 0 | 0 | 0 |  | Fe-Cr-Ni-V-Si | 467.1763 | 157.9446 | 362.5572 | 333.3065
2211 | 2211 | 53.06233 | 4.032927 | 10.24403 | 26.67018 | 5.99053 | 60.92645 | 0.3270589 | 0.09667606 | 445.4948 | 0 | 0 | 0 |  | Fe-Cr-Ni-V-Si | 503.7212 | 149.261 | 368.5057 | 324.1119
2212 | 2212 | 58.71997 | 3.094577 | 8.151663 | 22.23333 | 7.800461 | 59.61672 | 0.3277181 | 0.09942339 | 449.3965 | 0 | 0 | 0 |  | Fe-Cr-Ni-V-Si | 522.8408 | 158.347 | 309.0273 | 289.1156
2213 | 2213 | 22.20205 | 5.906023 | 21.11376 | 49.1831 | 1.595061 | 59.94463 | 0.3356095 | 0.09481363 | 445.6613 | 0 | 0 | 0 |  | Fe-Cr-Ni-V-Si | 351.9456 | 174.655 | 294.4753 | 368.6589
2214 | 2214 | 28.71259 | 6.930695 | 19.00185 | 42.68087 | 2.673997 | 60.90815 | 0.3317367 | 0.09497762 | 448.4592 | 0 | 0 | 0 |  | Fe-Cr-Ni-V-Si | 414.7843 | 169.1681 | 327.5252 | 345.9568
2215 | 2215 | 33.88101 | 7.886176 | 17.80593 | 36.69965 | 3.727235 | 61.65654 | 0.3284293 | 0.09523099 | 450.4016 | 0 | 0 | 0 |  | Fe-Cr-Ni-V-Si | 460.4538 | 166.9081 | 355.5161 | 337.8146
2216 | 2216 | 38.96874 | 8.062578 | 15.92869 | 31.59626 | 5.443725 | 60.94638 | 0.3275744 | 0.09599086 | 444.6603 | 0 | 0 | 0 |  | Fe-Cr-Ni-V-Si | 512.9196 | 163.8331 | 357.0833 | 317.8978
2217 | 2217 | 44.10233 | 9.238769 | 12.74772 | 26.1485 | 7.762684 | 59.88477 | 0.3266351 | 0.09725772 | 438.594 | 0 | 0 | 0 |  | Fe-Cr-Ni-V-Si | 550.6917 | 176.2899 | 336.1425 | 277.8928
2218 | 2218 | 49.374 | 8.358064 | 10.61516 | 21.49497 | 10.15782 | 57.95849 | 0.3282186 | 0.1011425 | 445.1863 | 0 | 0 | 0 |  | Fe-Cr-Ni-V-Si | 583.2307 | 173.1941 | 289.1049 | 276.6211
2219 | 2219 | 53.46586 | 7.575073 | 8.55175 | 16.96331 | 13.44401 | 55.08123 | 0.3314638 | 0.107642 | 459.4112 | 0 | 0 | 0 |  | Fe-Cr-Ni-V-Si | 644.0971 | 204.5826 | 195.2772 | 275.336
2220 | 2220 | 12.61209 | 3.914136 | 32.03628 | 49.85183 | 1.585658 | 58.49487 | 0.339943 | 0.1014013 | 484.3574 | 0 | 0 | 0 |  | Fe-Cr-Ni-V-Si | 337.991 | 168.8013 | 301.8233 | 363.3924
2221 | 2221 | 16.70168 | 7.775 | 29.62391 | 43.79959 | 2.099823 | 61.02076 | 0.3329532 | 0.09925969 | 483.2217 | 0 | 0 | 0 |  | Fe-Cr-Ni-V-Si | 386.7146 | 173.1789 | 325.4466 | 333.4611
2222 | 2222 | 22.30999 | 9.891229 | 26.79968 | 37.79346 | 3.205632 | 62.14277 | 0.3284432 | 0.09756998 | 472.7645 | 0 | 0 | 0 |  | Fe-Cr-Ni-V-Si | 451.4968 | 178.3773 | 354.0014 | 305.0422
2223 | 2223 | 26.65673 | 11.91292 | 23.53556 | 33.06874 | 4.826049 | 62.03691 | 0.3259294 | 0.09643301 | 457.4583 | 0 | 0 | 0 |  | Fe-Cr-Ni-V-Si | 502.5363 | 172.1056 | 365.9006 | 279.1267
2224 | 2224 | 30.78194 | 13.30612 | 19.64378 | 29.0809 | 7.187264 | 60.50479 | 0.3258484 | 0.09624883 | 438.5323 | 0 | 0 | 0 |  | Fe-Cr-Ni-V-Si | 553.4413 | 181.1942 | 354.9503 | 279.6832
2225 | 2225 | 34.75687 | 14.61427 | 16.49853 | 24.54494 | 9.585398 | 59.14286 | 0.3256591 | 0.09717846 | 428.9228 | 0 | 0 | 0 |  | Fe-Cr-Ni-V-Si | 586.0053 | 190.9267 | 306.267 | 263.3679
2226 | 2226 | 39.27761 | 13.98233 | 13.35664 | 20.02127 | 13.36215 | 55.6982 | 0.3295681 | 0.1015651 | 426.1257 | 0 | 0 | 0 |  | Fe-Cr-Ni-V-Si | 676.3212 | 215.0947 | 219.2236 | 256.2044
2227 | 2227 | 42.93496 | 13.32477 | 10.02852 | 16.31818 | 17.39357 | 52.17051 | 0.334273 | 0.1066542 | 424.8737 | 0 | 0 | 0 |  | Fe-Cr-Ni-V-Si | 713.9383 | 253.6339 | 163.5529 | 301.3339
2228 | 2228 | 45.82822 | 10.37872 | 7.811254 | 13.55765 | 22.42415 | 47.3629 | 0.3428187 | 0.1142551 | 423.934 | 0 | 0 | 0 |  | Fe-Cr-Ni-V-Si | 703.9618 | 296.9791 | 108.5516 | 409.4241
2229 | 2229 | 10.38862 | 5.803355 | 41.49346 | 40.74723 | 1.567333 | 61.59281 | 0.333718 | 0.1057777 | 538.3981 | 1 | 0 | 0 |  | Fe-Cr-Ni-V-Si | 364.4369 | 159.1172 | 347.4973 | 308.2242
2230 | 2230 | 13.7245 | 9.829316 | 37.72857 | 36.5939 | 2.123711 | 63.60713 | 0.3276547 | 0.1014118 | 515.0837 | 1 | 0 | 0 |  | Fe-Cr-Ni-V-Si | 406.2376 | 161.7319 | 370.6385 | 313.7634
2231 | 2231 | 17.17886 | 13.99498 | 32.72732 | 32.31916 | 3.779676 | 63.9807 | 0.3234381 | 0.0979831 | 484.0736 | 1 | 0 | 0 |  | Fe-Cr-Ni-V-Si | 486.3753 | 179.1978 | 387.0508 | 266.2727
2232 | 2232 | 20.52133 | 17.09507 | 28.38116 | 28.57076 | 5.43168 | 63.82761 | 0.3206771 | 0.09585909 | 460.9064 | 1 | 0 | 0 |  | Fe-Cr-Ni-V-Si | 544.7733 | 174.3371 | 384.5601 | 260.3977
2233 | 2233 | 23.31802 | 19.64247 | 23.34214 | 25.3212 | 8.376179 | 61.53859 | 0.3212896 | 0.09496213 | 431.7194 | 0 | 0 | 0 |  | Fe-Cr-Ni-V-Si | 595.151 | 193.8942 | 356.3498 | 248.9556
2234 | 2234 | 27.35959 | 20.1661 | 19.17152 | 21.83682 | 11.46596 | 58.79487 | 0.3236885 | 0.09603762 | 414.3316 | 0 | 0 | 0 |  | Fe-Cr-Ni-V-Si | 662.9151 | 210.8236 | 283.9181 | 239.7211
2235 | 2235 | 30.96934 | 19.96187 | 15.02374 | 18.47053 | 15.57451 | 54.93652 | 0.3285133 | 0.09887024 | 399.2827 | 0 | 0 | 0 |  | Fe-Cr-Ni-V-Si | 709.1694 | 243.8103 | 229.939 | 264.421
2236 | 2236 | 34.04493 | 19.2448 | 11.50205 | 14.41816 | 20.79006 | 50.47802 | 0.3350237 | 0.1021239 | 380.0205 | 0 | 0 | 0 |  | Fe-Cr-Ni-V-Si | 736.7643 | 281.0775 | 188.4966 | 343.8221
2237 | 2237 | 36.29879 | 14.4839 | 8.175675 | 13.00765 | 28.03399 | 43.65514 | 0.3486721 | 0.1075069 | 349.3228 | 0 | 0 | 0 |  | Fe-Cr-Ni-V-Si | 701.496 | 329.3471 | 139.8223 | 508.5147
2238 | 2238 | 8.237857 | 8.628531 | 48.70517 | 32.87488 | 1.553559 | 64.88424 | 0.3269117 | 0.1055363 | 558.1039 | 1 | 0 | 0 |  | Fe-Cr-Ni-V-Si | 349.0283 | 146.0019 | 371.5485 | 272.8001
2239 | 2239 | 10.54647 | 13.74691 | 43.23245 | 29.82226 | 2.651913 | 66.04211 | 0.3215073 | 0.1004284 | 519.5147 | 1 | 0 | 0 |  | Fe-Cr-Ni-V-Si | 415.9744 | 154.5851 | 397.0019 | 258.5185
2240 | 2240 | 12.89945 | 19.01575 | 37.28568 | 26.47436 | 4.324761 | 66.37882 | 0.3169899 | 0.09644548 | 483.3529 | 1 | 0 | 0 |  | Fe-Cr-Ni-V-Si | 510.9986 | 171.5615 | 402.5977 | 250.3169
2241 | 2241 | 15.24389 | 22.30286 | 32.04528 | 23.83696 | 6.570999 | 64.95064 | 0.3160757 | 0.09468686 | 454.1904 | 1 | 0 | 0 |  | Fe-Cr-Ni-V-Si | 581.3447 | 194.0187 | 392.724 | 235.9009
2242 | 2242 | 17.91461 | 25.01893 | 27.06783 | 20.42628 | 9.572351 | 62.63694 | 0.3166738 | 0.09369078 | 424.8644 | 1 | 0 | 0 |  | Fe-Cr-Ni-V-Si | 649.5896 | 214.7229 | 355.9609375 | 215.7374
2243 | 2243 | 20.7454 | 26.82622 | 21.8052 | 17.87188 | 12.7513 | 59.86562 | 0.3188502 | 0.09326501 | 398.3737 | 1 | 0 | 0 |  | Fe-Cr-Ni-V-Si | 714.9678 | 223.5718 | 321.6364 | 216.5634
2244 | 2244 | 24.10966 | 26.93658 | 16.47186 | 14.29474 | 18.18715 | 54.70033 | 0.3256889 | 0.09494571 | 368.2717 | 0 | 0 | 0 |  | Fe-Cr-Ni-V-Si | 773.8447 | 262.1158 | 291.527 | 270.7227
2245 | 2245 | 25.28869 | 25.89936 | 11.96126 | 12.68706 | 24.16363 | 49.14476 | 0.3351137 | 0.09515015 | 326.7758 | 0 | 0 | 0 |  | Fe-Cr-Ni-V-Si | 758.8666 | 302.4755 | 223.3598 | 427.1049
2246 | 2246 | 27.15711 | 20.22756 | 8.563336 | 9.90867 | 34.14332 | 40.91667 | 0.3522791 | 0.09760981 | 273.7865 | 0 | 0 | 0 |  | Fe-Cr-Ni-V-Si | 709.7509 | 370.1614 | 158.0699 | 589.9427
2247 | 2247 | 7.223818 | 13.45138 | 54.23467 | 23.53318 | 1.556942 | 69.67686 | 0.3166495 | 0.09894935 | 532.2079 | 1 | 1 | 1 | 532.2079 | Fe-Cr-Ni-V-Si | 341.811 | 136.1806 | 411.9803 | 243.5891 | 341.811 | 136.1806 | 411.9803 | 243.5891
2248 | 2248 | 8.359923 | 20.43157 | 46.13174 | 21.92361 | 3.153159 | 70.02652 | 0.3114459 | 0.09516404 | 496.976 | 1 | 0 | 0 |  | Fe-Cr-Ni-V-Si | 432.7603 | 143.068 | 425.5193 | 229.7428
2249 | 2249 | 9.59329 | 25.8029 | 40.33349 | 19.44585 | 4.824473 | 69.94835 | 0.3076626 | 0.09187169 | 463.8861 | 1 | 0 | 0 |  | Fe-Cr-Ni-V-Si | 530.5615 | 168.3583 | 423.7891 | 202.643
2250 | 2250 | 12.15371 | 28.80344 | 33.67848 | 18.14097 | 7.223403 | 67.63571 | 0.3082564 | 0.0907221 | 435.3617 | 1 | 0 | 0 |  | Fe-Cr-Ni-V-Si | 625.9924 | 209.9203 | 406.7167 | 190.2089
2251 | 2251 | 13.51288 | 31.4527 | 28.40639 | 16.43457 | 10.19346 | 64.67609 | 0.3102661 | 0.09003824 | 407.4442 | 1 | 0 | 0 |  | Fe-Cr-Ni-V-Si | 702.3309 | 224.8027 | 375.7772 | 195.8844
2252 | 2252 | 16.23894 | 33.47815 | 21.94524 | 13.7545 | 14.58317 | 60.38589 | 0.3145841 | 0.08921698 | 370.1158 | 1 | 0 | 0 |  | Fe-Cr-Ni-V-Si | 778.3243 | 236.3918 | 361.4004 | 196.1051
2253 | 2253 | 18.3352 | 34.14174 | 16.70228 | 11.14978 | 19.67101 | 55.54861 | 0.3211656 | 0.08932251 | 336.1821 | 0 | 0 | 0 |  | Fe-Cr-Ni-V-Si | 802.3185 | 262.4939 | 342.8111 | 309.479
2254 | 2254 | 19.72777 | 31.83685 | 11.05898 | 9.597289 | 27.77911 | 47.93175 | 0.3350023 | 0.0892364 | 283.3311 | 0 | 0 | 0 |  | Fe-Cr-Ni-V-Si | 751.9824 | 340.8821 | 256.4699 | 522.0842
2255 | 2255 | 21.10364 | 24.88799 | 7.393915 | 7.699975 | 38.91448 | 39.12179 | 0.3546482 | 0.08741021 | 213.4698 | 0 | 0 | 0 |  | Fe-Cr-Ni-V-Si | 693.7701 | 382.0014 | 143.0491 | 650.6537
2256 | 2256 | 7.126579 | 19.90547 | 55.64481 | 15.78716 | 1.535984 | 74.94097 | 0.3049996 | 0.08952923 | 479.7875 | 1 | 1 | 1 | 479.7875 | Fe-Cr-Ni-V-Si | 327.9728 | 123.9294 | 447.6441 | 197.9403 | 327.9728 | 123.9294 | 447.6441 | 197.9403
2257 | 2257 | 7.300951 | 27.19002 | 47.13984 | 15.22205 | 3.147132 | 74.75595 | 0.3005209 | 0.08715284 | 453.9552 | 1 | 0 | 0 |  | Fe-Cr-Ni-V-Si | 413.8714 | 142.6364 | 451.4785 | 174.8101
2258 | 2258 | 7.464909 | 32.76503 | 40.3522 | 14.59115 | 4.826711 | 73.8919 | 0.2980602 | 0.08551505 | 431.4208 | 1 | 0 | 0 |  | Fe-Cr-Ni-V-Si | 547.829 | 196.063 | 441.7146 | 167.5801
2259 | 2259 | 8.700488 | 36.45241 | 34.2936 | 12.89641 | 7.657094 | 70.92989 | 0.2991318 | 0.08502068 | 406.1983 | 1 | 0 | 0 |  | Fe-Cr-Ni-V-Si | 672.9264 | 237.2779 | 430.8647 | 163.4507
2260 | 2260 | 10.09029 | 39.66569 | 28.28205 | 11.24931 | 10.71266 | 67.81383 | 0.3010566 | 0.08401258 | 377.3467 | 1 | 0 | 0 |  | Fe-Cr-Ni-V-Si | 747.52 | 249.3901 | 443.583 | 164.0467
2261 | 2261 | 11.75348 | 41.58341 | 22.23705 | 9.648968 | 14.77709 | 63.34578 | 0.305999 | 0.08371311 | 346.8185 | 1 | 0 | 0 |  | Fe-Cr-Ni-V-Si | 802.9848 | 253.567 | 471.9378 | 214.6978
2262 | 2262 | 13.57312 | 42.50685 | 15.56348 | 7.878745 | 20.4778 | 57.4748 | 0.3142727 | 0.08228065 | 302.183 | 0 | 0 | 0 |  | Fe-Cr-Ni-V-Si | 808.262 | 264.6211 | 413.5968 | 345.3972
2263 | 2263 | 15.8229 | 39.28483 | 9.70155 | 6.013769 | 29.17695 | 49.06496 | 0.329864 | 0.08132689 | 247.3926 | 0 | 0 | 0 |  | Fe-Cr-Ni-V-Si | 748.0438 | 348.9145 | 319.9326 | 535.0812
2264 | 2264 | 17.15944 | 30.62103 | 6.012017 | 5.217396 | 40.99011 | 39.32141 | 0.3523719 | 0.07939629 | 180.6923 | 0 | 0 | 0 |  | Fe-Cr-Ni-V-Si | 669.7767 | 388.2153 | 177.4526 | 668.0529
2265 | 2265 | 5.222846 | 35.98396 | 46.11314 | 9.52816 | 3.151888 | 79.98697 | 0.2881345 | 0.0781417 | 400.5746 | 1 | 0 | 0 |  | Fe-Cr-Ni-V-Si | 397.8394 | 171.3139 | 475.5506 | 144.0275
2266 | 2266 | 5.341394 | 40.77918 | 39.29985 | 9.74443 | 4.835144 | 78.30727 | 0.2872712 | 0.0779574 | 388.4109 | 1 | 0 | 0 |  | Fe-Cr-Ni-V-Si | 547.9409 | 218.7127 | 462.4613 | 141.147
2267 | 2267 | 6.583026 | 44.94662 | 32.29019 | 9.007177 | 7.172986 | 75.76902 | 0.2876969 | 0.0773587 | 368.163 | 1 | 0 | 0 |  | Fe-Cr-Ni-V-Si | 666.291 | 236.0262 | 497.4152 | 155.439
2268 | 2268 | 7.921207 | 47.41065 | 26.16702 | 8.257626 | 10.24349 | 71.77771 | 0.2912755 | 0.07762047 | 348.1374 | 1 | 0 | 0 |  | Fe-Cr-Ni-V-Si | 726.9295 | 254.385 | 534.441 | 166.8768
2269 | 2269 | 9.438433 | 49.43021 | 19.84121 | 6.457033 | 14.83311 | 66.32604 | 0.2974595 | 0.07735079 | 316.6881 | 0 | 0 | 0 |  | Fe-Cr-Ni-V-Si | 789.2042 | 262.155 | 570.1512 | 247.9935
2270 | 2270 | 11.07686 | 49.27342 | 14.23001 | 5.613272 | 19.80644 | 60.45783 | 0.306309 | 0.07680896 | 282.9907 | 0 | 0 | 0 |  | Fe-Cr-Ni-V-Si | 811.1558 | 269.7542 | 520.7738 | 358.8874
2271 | 2271 | 14.27693 | 45.91935 | 8.185242 | 3.551691 | 28.06679 | 51.98076 | 0.3216861 | 0.07550748 | 232.0173 | 0 | 0 | 0 |  | Fe-Cr-Ni-V-Si | 747.1994 | 342.3515 | 374.3312 | 530.839
2272 | 2272 | 3.219367 | 49.95619 | 36.09421 | 5.873167 | 4.857067 | 82.8533 | 0.2758898 | 0.07049939 | 343.9031 | 0 | 0 | 0 |  | Fe-Cr-Ni-V-Si | 540.2707 | 223.9777 | 544.5803 | 142.636
2273 | 2273 | 4.410041 | 53.37723 | 28.97083 | 6.034006 | 7.207892 | 79.4748 | 0.2779771 | 0.07071084 | 330.0116 | 0 | 0 | 0 |  | Fe-Cr-Ni-V-Si | 643.2611 | 234.8511 | 585.3677 | 169.3154
2274 | 2274 | 5.686408 | 56.11952 | 22.71223 | 5.186924 | 10.29492 | 75.33275 | 0.2815725 | 0.07052465 | 309.3958 | 0 | 0 | 0 |  | Fe-Cr-Ni-V-Si | 711.5729 | 256.4139 | 629.1742 | 189.5365
2275 | 2275 | 7.123792 | 58.58763 | 16.22339 | 4.332034 | 13.73315 | 71.09834 | 0.2859206 | 0.06990754 | 285.6032 | 0 | 0 | 0 |  | Fe-Cr-Ni-V-Si | 752.3397 | 270.8703 | 666.249 | 243.8838
2276 | 2276 | 9.792336 | 56.98183 | 10.29259 | 4.466097 | 18.46715 | 64.40664 | 0.2965356 | 0.06995024 | 257.8871 | 0 | 0 | 0 |  | Fe-Cr-Ni-V-Si | 777.2939 | 270.7192 | 589.0094 | 334.5669
2277 | 2277 | 3.762436 | 5.83832 | 15.81857 | 53.76722 | 20.81345 | 39.13021 | 0.3688505 | 0.0736738 | 173.9071 | 0 | 0 | 0 |  | Fe-Cr-Ni-V-Si | 522.9189 | 314.4601 | 46.38329 | 451.6052
2278 | 2278 | 6.466903 | 6.020969 | 14.954 | 47.19089 | 25.36724 | 37.25387 | 0.3711208 | 0.07571955 | 168.2322 | 0 | 0 | 0 |  | Fe-Cr-Ni-V-Si | 569.6082 | 345.5224 | 23.98837 | 476.6623
2279 | 2279 | 9.411617 | 5.007215 | 14.13203 | 41.69817 | 29.75097 | 35.26727 | 0.3744172 | 0.07796078 | 162.1349 | 0 | 0 | 0 |  | Fe-Cr-Ni-V-Si | 592.6432 | 362.8332 | 45.49055 | 539.3568
2280 | 2280 | 14.97527 | 5.070046 | 12.87842 | 33.52876 | 33.54751 | 34.42078 | 0.3747082 | 0.08486284 | 179.5185 | 0 | 0 | 0 |  | Fe-Cr-Ni-V-Si | 630.9041 | 374.729 | 25.06285 | 568.2804
2281 | 2281 | 19.75391 | 3.941091 | 10.38153 | 28.3152 | 37.60826 | 32.91244 | 0.3773216 | 0.0878407 | 177.1917 | 0 | 0 | 0 |  | Fe-Cr-Ni-V-Si | 635.1027 | 378.3712 | 59.68314 | 633.6354
2282 | 2282 | 3.503115 | 6.523107 | 23.31981 | 54.32193 | 12.33204 | 45.78733 | 0.3576944 | 0.08765205 | 288.1563 | 0 | 0 | 0 |  | Fe-Cr-Ni-V-Si | 466.4837 | 269.6208 | 155.7271 | 378.484
2283 | 2283 | 6.016904 | 7.842802 | 21.50257 | 48.29784 | 16.33989 | 43.90198 | 0.3589209 | 0.08746249 | 269.2742 | 0 | 0 | 0 |  | Fe-Cr-Ni-V-Si | 548.3571 | 302.6182 | 146.6012 | 384.029
2284 | 2284 | 8.534431 | 9.081061 | 20.50382 | 42.26024 | 19.62044 | 42.73804 | 0.3592167 | 0.08918277 | 265.7682 | 0 | 0 | 0 |  | Fe-Cr-Ni-V-Si | 585.4987 | 312.0402 | 123.2561 | 404.7756
2285 | 2285 | 12.5854 | 9.374045 | 18.51967 | 36.73574 | 22.78514 | 41.50759 | 0.3600895 | 0.09086187 | 261.4913 | 0 | 0 | 0 |  | Fe-Cr-Ni-V-Si | 621.6742 | 331.728 | 90.19802 | 415.9046
2286 | 2286 | 18.00097 | 10.77409 | 14.86616 | 30.49391 | 25.86487 | 40.87295 | 0.3593466 | 0.09243514 | 260.4784 | 0 | 0 | 0 |  | Fe-Cr-Ni-V-Si | 643.9543 | 339.4837 | 75.65739 | 448.1007
2287 | 2287 | 23.62479 | 9.775872 | 12.41584 | 25.14124 | 29.04226 | 39.52662 | 0.3610738 | 0.09696855 | 267.8472 | 0 | 0 | 0 |  | Fe-Cr-Ni-V-Si | 665.1184 | 350.6474 | 69.72339 | 494.5387
2288 | 2288 | 30.82989 | 8.735992 | 9.86235 | 19.56302 | 31.00875 | 39.10314 | 0.3609476 | 0.1039626 | 293.8917 | 0 | 0 | 0 |  | Fe-Cr-Ni-V-Si | 674.4854 | 345.0035 | 65.0265 | 535.7847
2289 | 2289 | 3.308596 | 4.107264 | 33.61699 | 52.31157 | 6.655583 | 51.06638 | 0.350983 | 0.1017034 | 418.0607 | 0 | 0 | 0 |  | Fe-Cr-Ni-V-Si | 395.1693 | 222.5387 | 257.1964 | 352.9872
2290 | 2290 | 4.452681 | 8.291281 | 31.59101 | 46.708 | 8.957026 | 51.14358 | 0.3476391 | 0.1005679 | 405.2649 | 0 | 0 | 0 |  | Fe-Cr-Ni-V-Si | 472.8134 | 250.6121 | 254.3115 | 336.4061
2291 | 2291 | 6.922673 | 10.74219 | 29.1053 | 41.04488 | 12.18496 | 49.83069 | 0.347114 | 0.09969363 | 382.8396 | 1 | 0 | 0 |  | Fe-Cr-Ni-V-Si | 539.1443 | 262.1131 | 223.1 | 334.1239
2292 | 2292 | 10.48568 | 13.01683 | 25.71648 | 36.13307 | 14.64793 | 49.23277 | 0.3457593 | 0.0983625 | 365.2231 | 0 | 0 | 0 |  | Fe-Cr-Ni-V-Si | 595.0566 | 276.5438 | 220.6885 | 337.3222
2293 | 2293 | 15.56775 | 14.49426 | 21.39783 | 31.67762 | 16.86254 | 48.67765 | 0.3447112 | 0.09710654 | 349.5271 | 0 | 0 | 0 |  | Fe-Cr-Ni-V-Si | 633.068 | 283.8352 | 186.6483 | 337.1106
2294 | 2294 | 20.67331 | 15.85109 | 17.89482 | 26.62222 | 18.95855 | 48.33319 | 0.3433532 | 0.09769501 | 346.1014 | 0 | 0 | 0 |  | Fe-Cr-Ni-V-Si | 671.0145 | 292.8146 | 178.0067 | 341.6219
2295 | 2295 | 28.36172 | 14.92513 | 14.25725 | 21.37127 | 21.08463 | 47.52516 | 0.3435297 | 0.1016125 | 357.875 | 0 | 0 | 0 |  | Fe-Cr-Ni-V-Si | 700.8347 | 296.247 | 163.1455 | 349.9324
2296 | 2296 | 36.08398 | 13.9017 | 10.46272 | 17.02471 | 22.52689 | 47.15184 | 0.3431864 | 0.1062166 | 377.4611 | 0 | 0 | 0 |  | Fe-Cr-Ni-V-Si | 721.665 | 300.4268 | 131.0917 | 385.948
2297 | 2297 | 44.86586 | 10.44302 | 7.859647 | 13.64164 | 23.18983 | 46.67682 | 0.3440941 | 0.1143056 | 417.3976 | 0 | 0 | 0 |  | Fe-Cr-Ni-V-Si | 702.8968 | 304.5374 | 121.6433 | 418.3258
2298 | 2298 | 3.233473 | 6.02101 | 43.04967 | 42.27546 | 5.420387 | 55.45785 | 0.3424014 | 0.1097264 | 508.4802 | 1 | 0 | 0 |  | Fe-Cr-Ni-V-Si | 420.3221 | 218.2444 | 304.2205 | 321.7886
2299 | 2299 | 4.432269 | 10.31659 | 39.59892 | 38.408 | 7.244223 | 55.6169 | 0.3389964 | 0.1070662 | 484.6864 | 1 | 0 | 0 |  | Fe-Cr-Ni-V-Si | 488.8841 | 245.1909 | 320.4166 | 302.1143
2300 | 2300 | 7.894987 | 14.70116 | 34.37871 | 33.94995 | 9.075189 | 56.059 | 0.3348473 | 0.1039954 | 460.4142 | 1 | 0 | 0 |  | Fe-Cr-Ni-V-Si | 544.6828 | 243.2334 | 316.5738 | 288.9915
2301 | 2301 | 11.3491 | 17.96307 | 29.8222 | 30.02143 | 10.8442 | 56.08246 | 0.3320276 | 0.1019779 | 441.1523 | 1 | 0 | 0 |  | Fe-Cr-Ni-V-Si | 602.1204 | 236.8868 | 308.8126 | 278.7946
2302 | 2302 | 17.22623 | 20.31527 | 24.14167 | 26.18851 | 12.12832 | 56.49947 | 0.3288877 | 0.0987218 | 418.1056 | 0 | 0 | 0 |  | Fe-Cr-Ni-V-Si | 649.7282 | 235.3823 | 284.6006 | 267.9078
2303 | 2303 | 23.32845 | 20.63382 | 19.61617 | 22.34329 | 14.07828 | 55.55041 | 0.3287715 | 0.09831283 | 404.1096 | 0 | 0 | 0 |  | Fe-Cr-Ni-V-Si | 689.243 | 243.7218 | 259.5251 | 270.6836
2304 | 2304 | 30.96934 | 19.96187 | 15.02374 | 18.47053 | 15.57451 | 54.93652 | 0.3285133 | 0.09986759 | 405.8793 | 0 | 0 | 0 |  | Fe-Cr-Ni-V-Si | 722.526 | 237.5429 | 226.3153 | 266.0224
2305 | 2305 | 39.89353 | 18.57131 | 11.09952 | 13.91358 | 16.52205 | 54.92492 | 0.3274265 | 0.102693 | 419.6385 | 0 | 0 | 0 |  | Fe-Cr-Ni-V-Si | 745.2366 | 244.2165 | 217.0978 | 264.503
2306 | 2306 | 50.831 | 13.20722 | 7.455036 | 11.8611 | 16.64564 | 54.21425 | 0.329499 | 0.1095585 | 457.4937 | 0 | 0 | 0 |  | Fe-Cr-Ni-V-Si | 707.2506 | 243.4928 | 181.1522 | 291.1667
2307 | 2307 | 3.170338 | 8.85517 | 49.98447 | 33.73838 | 4.251641 | 60.23544 | 0.3331789 | 0.1107611 | 555.3197 | 1 | 0 | 0 |  | Fe-Cr-Ni-V-Si | 427.585 | 194.0406 | 351.774 | 281.0819
2308 | 2308 | 5.415183 | 14.11696 | 44.39622 | 30.62504 | 5.446599 | 61.34517 | 0.3278691 | 0.1069007 | 528.8197 | 1 | 0 | 0 |  | Fe-Cr-Ni-V-Si | 490.5969 | 207.9318 | 369.8681 | 267.4324
2309 | 2309 | 8.787457 | 19.43108 | 38.10004 | 27.05259 | 6.628829 | 62.63877 | 0.3221059 | 0.103051 | 503.1099 | 1 | 0 | 0 |  | Fe-Cr-Ni-V-Si | 546.2639 | 208.9631 | 370.3575 | 251.7723
2310 | 2310 | 13.20919 | 22.54694 | 32.39598 | 24.09783 | 7.750062 | 63.1332 | 0.3186173 | 0.100256 | 480.4526 | 1 | 0 | 0 |  | Fe-Cr-Ni-V-Si | 601.9368 | 208.0753 | 369.5379 | 236.9523
2311 | 2311 | 18.92892 | 24.88045 | 26.91801 | 20.31322 | 8.959405 | 63.52356 | 0.3153977 | 0.09784181 | 460.0813 | 1 | 0 | 0 |  | Fe-Cr-Ni-V-Si | 629.1543 | 208.3353 | 363.7928 | 217.6886
2312 | 2312 | 24.78745 | 26.22522 | 21.31669 | 17.47149 | 10.19915 | 63.30491 | 0.3137319 | 0.09516194 | 435.2245 | 0 | 0 | 0 |  | Fe-Cr-Ni-V-Si | 663.8972 | 201.6882 | 340.4544 | 207.7364
2313 | 2313 | 34.11988 | 25.41368 | 15.5406 | 13.48657 | 11.43928 | 62.88667 | 0.3128558 | 0.09487497 | 426.0108 | 0 | 0 | 0 |  | Fe-Cr-Ni-V-Si | 702.4692 | 214.7224 | 327.8101 | 186.8977
2314 | 2314 | 43.16488 | 23.26696 | 10.74553 | 11.39755 | 11.42508 | 63.23138 | 0.312 | 0.09521048 | 428.8131 | 0 | 0 | 0 |  | Fe-Cr-Ni-V-Si | 690.0519 | 203.0034 | 317.9024 | 180.1889
2315 | 2315 | 56.45984 | 16.82131 | 7.121297 | 8.240081 | 11.35748 | 62.77597 | 0.3137499 | 0.09938951 | 453.4601 | 0 | 0 | 0 |  | Fe-Cr-Ni-V-Si | 640.6196 | 202.1214 | 265.5786 | 191.6414
2316 | 2316 | 3.160781 | 13.73318 | 55.37087 | 24.02619 | 3.708971 | 65.66421 | 0.3217798 | 0.1063257 | 558.7381 | 1 | 1 | 1 | 558.7381 | Fe-Cr-Ni-V-Si | 392.855 | 156.6614 | 382.8531 | 236.0087 | 392.855 | 156.6614 | 382.8531 | 236.0087
2317 | 2317 | 6.335767 | 20.64607 | 46.61605 | 22.15377 | 4.248349 | 68.04368 | 0.3139949 | 0.1004052 | 522.7825 | 1 | 0 | 0 |  | Fe-Cr-Ni-V-Si | 467.576 | 167.4505 | 404.8116 | 222.9756
2318 | 2318 | 9.59329 | 25.8029 | 40.33349 | 19.44585 | 4.824473 | 69.94835 | 0.3076626 | 0.09641601 | 498.1922 | 1 | 0 | 0 |  | Fe-Cr-Ni-V-Si | 532.014 | 171.7156 | 414.4596 | 196.0625
2319 | 2319 | 14.20741 | 28.49048 | 33.31255 | 17.94386 | 6.0457 | 69.5733 | 0.3056663 | 0.09582523 | 486.4511 | 1 | 0 | 0 |  | Fe-Cr-Ni-V-Si | 595.0721 | 192.0813 | 419.9944 | 190.2042
2320 | 2320 | 19.61067 | 30.43065 | 27.48333 | 15.90054 | 6.574814 | 70.28624 | 0.3025574 | 0.09268528 | 462.5461 | 0 | 0 | 0 |  | Fe-Cr-Ni-V-Si | 613.581 | 191.6466 | 427.1732 | 179.1839
2321 | 2321 | 27.26858 | 31.48142 | 20.63637 | 12.93414 | 7.679498 | 70.15433 | 0.300556 | 0.08813741 | 422.6743 | 0 | 0 | 0 |  | Fe-Cr-Ni-V-Si | 621.4057 | 201.3775 | 413.4961 | 174.2401
2322 | 2322 | 35.45292 | 30.9452 | 15.13853 | 10.10587 | 8.357484 | 70.16125 | 0.2992267 | 0.0870275 | 411.4023 | 0 | 0 | 0 |  | Fe-Cr-Ni-V-Si | 624.1959 | 208.7934 | 409.5188 | 157.6841
2323 | 2323 | 46.95012 | 27.06019 | 9.399737 | 8.157354 | 8.432591 | 69.91332 | 0.2998183 | 0.08804846 | 416.2567 | 0 | 0 | 0 |  | Fe-Cr-Ni-V-Si | 618.1278 | 184.9559 | 397.7447 | 150.4529
2324 | 2324 | 60.46498 | 19.44755 | 5.777627 | 6.016783 | 8.29306 | 68.91575 | 0.3031135 | 0.0892402 | 418.2139 | 0 | 0 | 0 |  | Fe-Cr-Ni-V-Si | 560.5123 | 159.208 | 326.051 | 137.2446
2325 | 2325 | 3.117354 | 20.31675 | 56.79453 | 16.11335 | 3.658013 | 70.73355 | 0.3101378 | 0.10176 | 549.0339 | 1 | 1 | 1 | 549.0339 | Fe-Cr-Ni-V-Si | 385.9151 | 148.1533 | 400.3208 | 191.5288 | 385.9151 | 148.1533 | 400.3208 | 191.5288
2326 | 2326 | 6.290573 | 27.33173 | 47.38552 | 15.30139 | 3.69079 | 73.70593 | 0.3018086 | 0.09362374 | 497.8514 | 1 | 0 | 0 |  | Fe-Cr-Ni-V-Si | 437.5784 | 153.1642 | 436.9441 | 169.3236
2327 | 2327 | 9.49705 | 32.42129 | 39.92886 | 14.43808 | 3.714724 | 75.97962 | 0.2954797 | 0.08762888 | 459.2281 | 1 | 0 | 0 |  | Fe-Cr-Ni-V-Si | 478.9431 | 157.03 | 457.3279 | 162.8613
2328 | 2328 | 14.74748 | 35.30713 | 33.21615 | 12.49123 | 4.238011 | 76.97758 | 0.2914495 | 0.08239655 | 418.5516 | 1 | 0 | 0 |  | Fe-Cr-Ni-V-Si | 531.4021 | 164.5381 | 465.7618 | 154.6407
2329 | 2329 | 20.17722 | 37.57174 | 26.78904 | 10.65546 | 4.806539 | 77.62106 | 0.288228 | 0.07924706 | 393.4936 | 1 | 0 | 0 |  | Fe-Cr-Ni-V-Si | 548.2253 | 164.9804 | 469.6158 | 151.5109
2330 | 2330 | 27.01602 | 38.23271 | 20.44524 | 8.871475 | 5.434552 | 77.63197 | 0.2865405 | 0.08012338 | 397.0519 | 0 | 0 | 0 |  | Fe-Cr-Ni-V-Si | 540.3635 | 170.4781 | 477.9017 | 150.7818
2331 | 2331 | 35.87787 | 37.45283 | 13.71299 | 6.941969 | 6.014337 | 77.38296 | 0.2857136 | 0.07724871 | 371.4106 | 0 | 0 | 0 |  | Fe-Cr-Ni-V-Si | 536.4938 | 174.6542 | 482.5049 | 148.1234
2332 | 2332 | 47.95817 | 32.47357 | 8.01948 | 4.971092 | 6.577691 | 75.90316 | 0.2883567 | 0.0775082 | 365.0214 | 0 | 0 | 0 |  | Fe-Cr-Ni-V-Si | 518.3889 | 168.1104 | 446.1656 | 151.1671
2333 | 2333 | 61.75394 | 23.19999 | 4.554996 | 3.952953 | 6.538127 | 73.79998 | 0.2941873 | 0.08001775 | 374.1679 | 0 | 0 | 0 |  | Fe-Cr-Ni-V-Si | 486.1924 | 154.4604 | 364.6942 | 130.2753
2334 | 2334 | 6.235039 | 35.79808 | 45.87494 | 9.478941 | 2.613005 | 81.10701 | 0.286834 | 0.08073534 | 425.7356 | 1 | 0 | 0 |  | Fe-Cr-Ni-V-Si | 368.3174 | 147.2811 | 480.8691 | 141.0164
2335 | 2335 | 9.414529 | 39.93098 | 38.48242 | 9.541748 | 2.630319 | 82.72728 | 0.2820667 | 0.07908175 | 417.2057 | 1 | 0 | 0 |  | Fe-Cr-Ni-V-Si | 417.8885 | 154.8103 | 498.5133 | 138.8758
2336 | 2336 | 13.7387 | 43.29375 | 31.10274 | 8.675945 | 3.188864 | 83.31473 | 0.2785786 | 0.07797616 | 407.1475 | 0 | 0 | 0 |  | Fe-Cr-Ni-V-Si | 474.7964 | 154.7906 | 514.3003 | 136.3353
2337 | 2337 | 19.1819 | 44.64797 | 24.64223 | 7.776443 | 3.751453 | 83.2257 | 0.2769398 | 0.07616131 | 389.6164 | 0 | 0 | 0 |  | Fe-Cr-Ni-V-Si | 477.1763 | 155.6818 | 529.5879 | 145.0782
2338 | 2338 | 26.82101 | 44.94875 | 18.04236 | 5.871623 | 4.316258 | 83.24555 | 0.2752794 | 0.07145609 | 350.245 | 0 | 0 | 0 |  | Fe-Cr-Ni-V-Si | 467.164 | 170.9062 | 554.8929 | 153.5653
2339 | 2339 | 34.52601 | 43.19515 | 12.47462 | 4.92083 | 4.883388 | 82.19066 | 0.2763188 | 0.07003217 | 334.1497 | 0 | 0 | 0 |  | Fe-Cr-Ni-V-Si | 469.1943 | 176.4379 | 537.6086 | 158.5109
2340 | 2340 | 46.25916 | 38.06124 | 6.784514 | 2.943895 | 5.951196 | 79.58987 | 0.2804124 | 0.06961821 | 319.0743 | 0 | 0 | 0 |  | Fe-Cr-Ni-V-Si | 473.2962 | 190.6815 | 481.3407 | 163.1762
2341 | 2341 | 9.358563 | 48.40684 | 34.97477 | 5.691016 | 1.56881 | 89.85261 | 0.2680242 | 0.06838821 | 352.9439 | 0 | 0 | 0 |  | Fe-Cr-Ni-V-Si | 311.9411 | 104.3021 | 567.8789 | 125.2554
2342 | 2342 | 13.65891 | 50.86816 | 27.60901 | 5.750369 | 2.113561 | 89.64042 | 0.2661826 | 0.06894386 | 354.5004 | 0 | 0 | 0 |  | Fe-Cr-Ni-V-Si | 371.9329 | 127.6477 | 609.5288 | 133.7083
2343 | 2343 | 19.06956 | 52.27742 | 21.15729 | 4.831813 | 2.663916 | 89.50546 | 0.2645278 | 0.06556377 | 325.186 | 0 | 0 | 0 |  | Fe-Cr-Ni-V-Si | 398.6103 | 145.0093 | 640.7783 | 155.7949
2344 | 2344 | 24.81778 | 53.24527 | 14.74405 | 3.937014 | 3.255882 | 89.13089 | 0.2634002 | 0.0635602 | 307.1787 | 0 | 0 | 0 |  | Fe-Cr-Ni-V-Si | 421.3401 | 159.2931 | 660.3677 | 176.576
2345 | 2345 | 32.38596 | 50.25458 | 9.077448 | 3.938832 | 4.34318 | 86.04189 | 0.2677491 | 0.06365852 | 297.4449 | 0 | 0 | 0 |  | Fe-Cr-Ni-V-Si | 442.9083 | 178.5131 | 613.825 | 176.9176
2346 | 2346 | 5.392709 | 33.1376 | 13.60368 | 46.23882 | 1.627198 | 69.23536 | 0.3106023 | 0.07748412 | 364.378 | 0 | 0 | 0 |  | Fe-Cr-Ni-V-Si | 398.3802 | 193.3993 | 319.8757 | 342.0806
2347 | 2347 | 5.442258 | 39.52245 | 12.58462 | 39.71376 | 2.736916 | 71.59995 | 0.3028096 | 0.07540794 | 354.8568 | 0 | 0 | 0 |  | Fe-Cr-Ni-V-Si | 481.3179 | 197.5654 | 354.2024 | 314.2472
2348 | 2348 | 4.443921 | 45.51234 | 11.67736 | 34.45539 | 3.91099 | 73.25325 | 0.2964909 | 0.07250027 | 335.8598 | 0 | 0 | 0 |  | Fe-Cr-Ni-V-Si | 540.8173 | 176.6242 | 390.8925 | 283.2303
2349 | 2349 | 4.482235 | 51.12117 | 10.60023 | 27.59753 | 6.198828 | 73.45687 | 0.2917484 | 0.070142 | 313.5632 | 0 | 0 | 0 |  | Fe-Cr-Ni-V-Si | 621.7069 | 175.0041 | 429.7826 | 233.9707
2350 | 2350 | 3.45578 | 56.84218 | 8.475417 | 23.11635 | 8.110267 | 73.53411 | 0.2878441 | 0.06609882 | 281.2118 | 0 | 0 | 0 |  | Fe-Cr-Ni-V-Si | 652.2335 | 186.75 | 484.0505 | 230.2066
2351 | 2351 | 6.413579 | 20.89963 | 21.34721 | 49.72689 | 1.612697 | 64.07849 | 0.324281 | 0.08684955 | 410.2457 | 0 | 0 | 0 |  | Fe-Cr-Ni-V-Si | 376.6587 | 184.9406 | 307.7576 | 368.3041
2352 | 2352 | 7.554805 | 27.13058 | 19.28468 | 43.31614 | 2.713798 | 66.44899 | 0.3164643 | 0.08430862 | 399.5361 | 0 | 0 | 0 |  | Fe-Cr-Ni-V-Si | 437.0026 | 189.0438 | 339.6681 | 336.8354
2353 | 2353 | 8.621319 | 32.1073 | 18.12349 | 37.35418 | 3.793709 | 68.26596 | 0.310105 | 0.08289789 | 393.8146 | 0 | 0 | 0 |  | Fe-Cr-Ni-V-Si | 515.9435 | 187.6564 | 351.9286 | 286.0136
2354 | 2354 | 8.844571 | 37.05607 | 16.26871 | 32.27072 | 5.559927 | 68.67557 | 0.3058178 | 0.07990723 | 368.1721 | 0 | 0 | 0 |  | Fe-Cr-Ni-V-Si | 596.0222 | 180.2549 | 366.8834 | 262.2095
2355 | 2355 | 10.16254 | 42.05232 | 13.05542 | 26.77966 | 7.950057 | 68.32597 | 0.3023598 | 0.07675022 | 337.7988 | 0 | 0 | 0 |  | Fe-Cr-Ni-V-Si | 636.4445 | 186.5453 | 391.4087 | 239.5763
2356 | 2356 | 9.234323 | 47.28657 | 10.91933 | 22.11089 | 10.44888 | 67.5991 | 0.2998682 | 0.07337733 | 306.3734 | 0 | 0 | 0 |  | Fe-Cr-Ni-V-Si | 688.533 | 203.0009 | 418.7466 | 224.774
2357 | 2357 | 8.398631 | 51.38524 | 8.827683 | 17.51065 | 13.8778 | 65.35099 | 0.3003146 | 0.07004659 | 270.5978 | 0 | 0 | 0 |  | Fe-Cr-Ni-V-Si | 731.7491 | 232.3506 | 462.9673 | 236.4952
2358 | 2358 | 4.228547 | 11.81089 | 32.22311 | 50.14255 | 1.594905 | 60.68997 | 0.3339323 | 0.09765755 | 471.0405 | 0 | 0 | 0 |  | Fe-Cr-Ni-V-Si | 349.4269 | 177.9159 | 298.0084 | 353.6093
2359 | 2359 | 8.399209 | 15.64006 | 29.79548 | 44.05326 | 2.111984 | 63.22052 | 0.326935 | 0.09601738 | 472.3251 | 0 | 0 | 0 |  | Fe-Cr-Ni-V-Si | 392.8128 | 174.9864 | 331.6734 | 323.0171
2360 | 2360 | 10.71011 | 20.94033 | 27.0174 | 38.10049 | 3.231674 | 65.20877 | 0.3199973 | 0.09233941 | 451.2921 | 0 | 0 | 0 |  | Fe-Cr-Ni-V-Si | 468.5029 | 185.9241 | 352.0565 | 288.8806
2361 | 2361 | 12.91871 | 25.0581 | 23.76269 | 33.38788 | 4.872623 | 65.59889 | 0.3159705 | 0.09009987 | 430.7774 | 0 | 0 | 0 |  | Fe-Cr-Ni-V-Si | 553.5791 | 178.7074 | 368.4317 | 268.594
2362 | 2362 | 14.45599 | 28.98897 | 19.86972 | 29.41538 | 7.269931 | 64.57901 | 0.3141785 | 0.0869037 | 394.9122 | 0 | 0 | 0 |  | Fe-Cr-Ni-V-Si | 606.8232 | 189.3854 | 357.7621 | 257.8998
2363 | 2363 | 15.9057 | 32.79114 | 16.71826 | 24.87184 | 9.713058 | 63.684 | 0.3123543 | 0.08472571 | 368.6114 | 0 | 0 | 0 |  | Fe-Cr-Ni-V-Si | 664.3513 | 200.4072 | 357.7773 | 246.5617
2364 | 2364 | 15.27341 | 37.19133 | 13.58388 | 20.3619 | 13.58948 | 61.12869 | 0.3130688 | 0.08191853 | 329.7301 | 0 | 0 | 0 |  | Fe-Cr-Ni-V-Si | 717.084 | 229.992 | 341.7993 | 231.0788
2365 | 2365 | 14.59982 | 40.7792 | 10.23044 | 16.64674 | 17.74379 | 58.16487 | 0.3153778 | 0.0786015 | 289.0534 | 0 | 0 | 0 |  | Fe-Cr-Ni-V-Si | 755.3804 | 249.7075 | 367.648 | 273.4769
2366 | 2366 | 11.42052 | 43.71347 | 8.002634 | 13.88982 | 22.97356 | 54.04901 | 0.3208006 | 0.07380075 | 238.402 | 0 | 0 | 0 |  | Fe-Cr-Ni-V-Si | 743.3436 | 299.7766 | 378.3085 | 403.9782
2367 | 2367 | 6.251083 | 9.700053 | 41.6127 | 40.86433 | 1.571837 | 62.71996 | 0.3306739 | 0.1044257 | 535.6404 | 1 | 0 | 0 |  | Fe-Cr-Ni-V-Si | 363.7321 | 164.1468 | 363.3349 | 324.7702
2368 | 2368 | 10.58042 | 12.80608 | 37.81115 | 36.67399 | 2.12836 | 64.46622 | 0.3253291 | 0.099983 | 509.4484 | 1 | 0 | 0 |  | Fe-Cr-Ni-V-Si | 407.606 | 166.1508 | 374.0875 | 298.8795
2369 | 2369 | 15.05379 | 16.01798 | 32.77586 | 32.36709 | 3.785281 | 64.54825 | 0.3218757 | 0.09670637 | 477.8477 | 1 | 0 | 0 |  | Fe-Cr-Ni-V-Si | 489.8885 | 187.1732 | 380.2998 | 268.3987
2370 | 2370 | 18.38858 | 19.13476 | 28.4235 | 28.61338 | 5.439783 | 64.38372 | 0.3191206 | 0.09486878 | 456.783 | 1 | 0 | 0 |  | Fe-Cr-Ni-V-Si | 552.2989 | 177.2051 | 381.3171 | 260.675
2371 | 2371 | 21.12961 | 21.74339 | 23.37794 | 25.36003 | 8.389025 | 62.07929 | 0.3197272 | 0.09367355 | 425.7679 | 0 | 0 | 0 |  | Fe-Cr-Ni-V-Si | 613.132 | 191.9264 | 340.7446 | 243.3756
2372 | 2372 | 21.74514 | 25.57349 | 19.24717 | 21.92299 | 11.51121 | 60.10978 | 0.319769 | 0.09197058 | 394.7132 | 0 | 0 | 0 |  | Fe-Cr-Ni-V-Si | 679.5748 | 211.4423 | 313.1436 | 236.4209
2373 | 2373 | 21.58213 | 29.02453 | 15.12312 | 18.5927 | 15.67752 | 56.98312 | 0.3221676 | 0.08948385 | 352.6714 | 0 | 0 | 0 |  | Fe-Cr-Ni-V-Si | 733.2695 | 248.5479 | 291.0376 | 238.4419
2374 | 2374 | 20.86255 | 31.99238 | 11.60912 | 14.55237 | 20.98358 | 53.11683 | 0.326461 | 0.08845182 | 316.9874 | 0 | 0 | 0 |  | Fe-Cr-Ni-V-Si | 753.2214 | 273.7903 | 288.8269 | 337.1517
2375 | 2375 | 15.78236 | 34.28616 | 8.294309 | 13.19639 | 28.44078 | 47.28828 | 0.336161 | 0.08002146 | 234.0998 | 0 | 0 | 0 |  | Fe-Cr-Ni-V-Si | 720.3767 | 338.6755 | 245.2599 | 522.9119
2376 | 2376 | 9.261014 | 7.664363 | 48.67061 | 32.85156 | 1.552457 | 64.59553 | 0.3276818 | 0.1057628 | 557.9598 | 1 | 0 | 0 |  | Fe-Cr-Ni-V-Si | 349.0217 | 148.5802 | 377.8358 | 266.8529
2377 | 2377 | 14.72223 | 9.790741 | 43.10705 | 29.73576 | 2.644221 | 64.88166 | 0.3246391 | 0.1013371 | 519.4229 | 1 | 0 | 0 |  | Fe-Cr-Ni-V-Si | 400.9826 | 151.009 | 392.8557 | 273.2641
2378 | 2378 | 20.3187 | 11.94795 | 37.09321 | 26.3377 | 4.302437 | 64.37252 | 0.3225049 | 0.09873307 | 488.9534 | 1 | 0 | 0 |  | Fe-Cr-Ni-V-Si | 477.4599 | 163.4185 | 399.5012 | 268.1991
2379 | 2379 | 23.81166 | 14.10799 | 31.85395 | 23.69464 | 6.531765 | 62.72963 | 0.3223388 | 0.09868421 | 470.4645 | 1 | 0 | 0 |  | Fe-Cr-Ni-V-Si | 530.5869 | 186.2825 | 373.4478 | 234.2416
2380 | 2380 | 26.70696 | 16.5769 | 26.90167 | 20.30089 | 9.513589 | 60.47735 | 0.3229608 | 0.09900585 | 449.3104 | 1 | 0 | 0 |  | Fe-Cr-Ni-V-Si | 601.47 | 205.6139 | 331.1562 | 231.9237
2381 | 2381 | 28.65366 | 19.20802 | 21.68457 | 17.773 | 12.68075 | 58.03266 | 0.3243622 | 0.09929159 | 427.5743 | 0 | 0 | 0 |  | Fe-Cr-Ni-V-Si | 690.3498 | 215.0089 | 269.8405 | 224.9509
2382 | 2382 | 28.83571 | 22.37276 | 16.41728 | 14.24737 | 18.12688 | 53.70448 | 0.3288407 | 0.09972534 | 391.3415 | 0 | 0 | 0 |  | Fe-Cr-Ni-V-Si | 760.5274 | 267.0332 | 248.2833 | 281.7815
2383 | 2383 | 27.76913 | 23.50389 | 11.94044 | 12.66497 | 24.12157 | 48.67352 | 0.3366842 | 0.09821432 | 340.6186 | 0 | 0 | 0 |  | Fe-Cr-Ni-V-Si | 745.6943 | 303.4677 | 217.148 | 427.8756
2384 | 2384 | 21.80736 | 25.37951 | 8.595529 | 9.94592 | 34.27168 | 41.78644 | 0.3491575 | 0.08961069 | 243.0203 | 0 | 0 | 0 |  | Fe-Cr-Ni-V-Si | 713.3838 | 364.6952 | 182.5257 | 588.2758
2385 | 2385 | 14.37603 | 6.692355 | 53.96586 | 23.41654 | 1.549225 | 67.57258 | 0.3221809 | 0.09948775 | 524.0152 | 1 | 1 | 1 | 524.0152 | Fe-Cr-Ni-V-Si | 324.6526 | 131.6593 | 414.3106 | 270.864 | 324.6526 | 131.6593 | 414.3106 | 270.864
2386 | 2386 | 21.74114 | 7.711219 | 45.70361 | 21.72014 | 3.123896 | 66.22451 | 0.3216562 | 0.09831071 | 499.6994 | 1 | 0 | 0 |  | Fe-Cr-Ni-V-Si | 394.3048 | 123.4818 | 415.7009 | 262.2802
2387 | 2387 | 27.37193 | 8.821544 | 39.83573 | 19.20587 | 4.764933 | 65.05152 | 0.3210741 | 0.09745285 | 479.0869 | 1 | 0 | 0 |  | Fe-Cr-Ni-V-Si | 458.181 | 125.8907 | 401.8344 | 243.5444
2388 | 2388 | 30.54115 | 11.17095 | 33.24785 | 17.90901 | 7.131042 | 62.82644 | 0.3218215 | 0.09831753 | 464.0254 | 1 | 0 | 0 |  | Fe-Cr-Ni-V-Si | 511.0855 | 169.4045 | 364.1103 | 217.0506
2389 | 2389 | 33.31653 | 12.40766 | 28.01483 | 16.20804 | 10.05295 | 59.79688 | 0.324496 | 0.1020494 | 463.0702 | 1 | 0 | 0 |  | Fe-Cr-Ni-V-Si | 582.5056 | 196.2085 | 305.1008 | 218.8927
2390 | 2390 | 35.47528 | 14.91634 | 21.65085 | 13.56999 | 14.38754 | 56.01971 | 0.3279011 | 0.1065649 | 457.3642 | 0 | 0 | 0 |  | Fe-Cr-Ni-V-Si | 723.8591 | 233.5282 | 230.3536 | 233.8902
2391 | 2391 | 36.21255 | 16.85773 | 16.49375 | 11.01057 | 19.42541 | 51.83878 | 0.3330251 | 0.1084798 | 428.9284 | 0 | 0 | 0 |  | Fe-Cr-Ni-V-Si | 757.8022 | 282.421 | 200.2515 | 319.9564
2392 | 2392 | 33.85704 | 18.18599 | 10.94974 | 9.502493 | 27.50472 | 45.37776 | 0.3437361 | 0.106308 | 356.0822 | 0 | 0 | 0 |  | Fe-Cr-Ni-V-Si | 720.0538 | 333.3289 | 175.5879 | 496.3822
2393 | 2393 | 26.62795 | 19.57246 | 7.365333 | 7.67021 | 38.76405 | 38.27808 | 0.3577656 | 0.09616864 | 244.7518 | 0 | 0 | 0 |  | Fe-Cr-Ni-V-Si | 668.9504 | 385.5555 | 125.5223 | 641.2364
2394 | 2394 | 21.17165 | 6.570578 | 55.10323 | 15.6335 | 1.521034 | 70.65944 | 0.316113 | 0.08914473 | 455.3574 | 1 | 1 | 1 | 455.3574 | Fe-Cr-Ni-V-Si | 301.0378 | 116.2832 | 434.606 | 251.8231 | 301.0378 | 116.2832 | 434.606 | 251.8231
2395 | 2395 | 28.76929 | 6.696367 | 46.43846 | 14.99557 | 3.100307 | 68.47262 | 0.3172219 | 0.09039859 | 447.8669 | 1 | 1 | 1 | 447.8669 | Fe-Cr-Ni-V-Si | 377.9438 | 108.3127 | 418.4362 | 252.9026 | 377.9438 | 108.3127 | 418.4362 | 252.9026
2396 | 2396 | 34.53149 | 6.819767 | 39.59517 | 14.31741 | 4.736159 | 66.27916 | 0.3187615 | 0.09260243 | 446.95 | 1 | 1 | 1 | 446.95 | Fe-Cr-Ni-V-Si | 439.962 | 107.3374 | 405.4158 | 243.1185 | 439.962 | 107.3374 | 405.4158 | 243.1185
2397 | 2397 | 38.34697 | 7.933935 | 33.5883 | 12.63118 | 7.499614 | 63.0805 | 0.3212273 | 0.09818999 | 460.6848 | 1 | 0 | 0 |  | Fe-Cr-Ni-V-Si | 488.4549 | 152.3271 | 348.8014 | 214.1995
2398 | 2398 | 41.66925 | 9.188501 | 27.66187 | 11.00263 | 10.47775 | 59.9555 | 0.3239532 | 0.1040488 | 474.0969 | 1 | 0 | 0 |  | Fe-Cr-Ni-V-Si | 578.9489 | 213.4781 | 269.0658 | 209.6019
2399 | 2399 | 43.67216 | 10.70018 | 21.74362 | 9.434859 | 14.44919 | 56.0088 | 0.3283042 | 0.11028 | 479.5261 | 0 | 0 | 0 |  | Fe-Cr-Ni-V-Si | 695.9573 | 239.3698 | 211.9582 | 245.8594
2400 | 2400 | 44.66691 | 12.36366 | 15.22663 | 7.70822 | 20.03459 | 51.03405 | 0.3349292 | 0.1167219 | 471.2521 | 0 | 0 | 0 |  | Fe-Cr-Ni-V-Si | 731.4381 | 286.0312 | 134.2946 | 366.0137
2401 | 2401 | 41.44081 | 14.4687 | 9.528281 | 5.906363 | 28.65585 | 44.47931 | 0.345654 | 0.1174628 | 406.6823 | 0 | 0 | 0 |  | Fe-Cr-Ni-V-Si | 699.1829 | 348.0306 | 117.9255 | 526.588
2402 | 2402 | 32.53603 | 15.80477 | 5.947507 | 5.161413 | 40.55028 | 37.02082 | 0.360961 | 0.1044424 | 268.8294 | 0 | 0 | 0 |  | Fe-Cr-Ni-V-Si | 654.3989 | 398.0979 | 86.24558 | 678.0955
2403 | 2403 | 37.77829 | 4.75314 | 45.07421 | 9.31349 | 3.080875 | 70.21603 | 0.3138776 | 0.07995572 | 373.9435 | 1 | 1 | 1 | 373.9435 | Fe-Cr-Ni-V-Si | 322.0707 | 92.56897 | 394.353 | 207.0368 | 322.0707 | 92.56897 | 394.353 | 207.0368
2404 | 2404 | 42.66791 | 4.844596 | 38.28457 | 9.492692 | 4.710232 | 67.5876 | 0.3162121 | 0.08548651 | 397.8122 | 1 | 1 | 1 | 397.8122 | Fe-Cr-Ni-V-Si | 407.6983 | 100.2946 | 383.5153 | 211.1625 | 407.6983 | 100.2946 | 383.5153 | 211.1625
2405 | 2405 | 46.92641 | 5.957801 | 31.3878 | 8.755461 | 6.972528 | 64.78698 | 0.3182488 | 0.09201556 | 424.1012 | 1 | 0 | 0 |  | Fe-Cr-Ni-V-Si | 468.0329 | 120.1207 | 333.7439 | 202.4437
2406 | 2406 | 49.4556 | 7.162606 | 25.41347 | 8.019824 | 9.948504 | 61.20335 | 0.321787 | 0.1010356 | 459.677 | 0 | 0 | 0 |  | Fe-Cr-Ni-V-Si | 548.8474 | 188.6544 | 257.335 | 197.8584
2407 | 2407 | 51.53977 | 8.530805 | 19.26142 | 6.268348 | 14.39966 | 56.53261 | 0.3271206 | 0.1124985 | 496.3061 | 0 | 0 | 0 |  | Fe-Cr-Ni-V-Si | 668.7712 | 240.6493 | 150.1461 | 253.5027
2408 | 2408 | 51.4385 | 10.0238 | 13.83091 | 5.455841 | 19.25095 | 51.91317 | 0.3334608 | 0.1206143 | 503.4274 | 0 | 0 | 0 |  | Fe-Cr-Ni-V-Si | 712.9192 | 281.6771 | 105.156 | 361.1606
2409 | 2409 | 48.15661 | 12.97881 | 7.992116 | 3.467891 | 27.40457 | 45.74525 | 0.3429117 | 0.1254682 | 464.1697 | 0 | 0 | 0 |  | Fe-Cr-Ni-V-Si | 699.5868 | 345.1021 | 101.8364 | 528.293
2410 | 2410 | 51.85272 | 2.896629 | 34.88107 | 5.675768 | 4.693819 | 68.65796 | 0.3139985 | 0.07769154 | 343.4502 | 1 | 1 | 1 | 343.4502 | Fe-Cr-Ni-V-Si | 378.59 | 95.49321 | 284.4025 | 163.1715 | 378.59 | 95.49321 | 284.4025 | 163.1715
2411 | 2411 | 55.31208 | 3.961382 | 27.95084 | 5.821566 | 6.954123 | 65.45261 | 0.3168279 | 0.08821347 | 397.726 | 1 | 0 | 0 |  | Fe-Cr-Ni-V-Si | 460.6325 | 112.575 | 242.185 | 152.8332
2412 | 2412 | 58.08927 | 5.102232 | 21.88829 | 4.998756 | 9.921444 | 61.83249 | 0.3203721 | 0.09995783 | 453.2947 | 0 | 0 | 0 |  | Fe-Cr-Ni-V-Si | 523.093 | 177.6662 | 168.5973 | 187.9797
2413 | 2413 | 60.59515 | 6.3868 | 15.62225 | 4.171516 | 13.22428 | 58.25684 | 0.3242305 | 0.110265 | 493.9647 | 0 | 0 | 0 |  | Fe-Cr-Ni-V-Si | 623.3452 | 223.5535 | 108.2455 | 265.4954
2414 | 2414 | 59.10675 | 8.804955 | 9.940204 | 4.313193 | 17.8349 | 53.6381 | 0.3302472 | 0.1212104 | 523.5699 | 0 | 0 | 0 |  | Fe-Cr-Ni-V-Si | 694.1326 | 277.8207 | 75.9437 | 349.001
2415 | 2415 | 6.259899 | 3.496944 | 15.79126 | 53.67438 | 20.77751 | 38.68875 | 0.3703291 | 0.07650624 | 183.1656 | 0 | 0 | 0 |  | Fe-Cr-Ni-V-Si | 516.3528 | 307.836 | 32.04736 | 444.8772
2416 | 2416 | 6.466903 | 6.020969 | 14.954 | 47.19089 | 25.36724 | 37.25387 | 0.3711208 | 0.07571955 | 168.2322 | 0 | 0 | 0 |  | Fe-Cr-Ni-V-Si | 574.1213 | 348.6289 | 41.85607 | 475.837
2417 | 2417 | 5.393067 | 8.787067 | 14.17144 | 41.81447 | 29.83395 | 35.90449 | 0.3721519 | 0.07276582 | 146.7194 | 0 | 0 | 0 |  | Fe-Cr-Ni-V-Si | 604.4557 | 364.1015625 | 41.56105 | 538.9056
2418 | 2418 | 5.481572 | 14.03486 | 12.96361 | 33.75055 | 33.76942 | 35.87437 | 0.36943 | 0.07193617 | 141.1312 | 0 | 0 | 0 |  | Fe-Cr-Ni-V-Si | 619.7029 | 376.2285 | 72.85234 | 565.595
2419 | 2419 | 4.278776 | 18.59073 | 10.49384 | 28.62153 | 38.01513 | 35.17666 | 0.3689062 | 0.0658239 | 114.7183 | 0 | 0 | 0 |  | Fe-Cr-Ni-V-Si | 634.6978 | 379.515 | 79.13799 | 611.2065
2420 | 2420 | 6.989347 | 3.253694 | 23.26361 | 54.19103 | 12.30232 | 45.07155 | 0.3599188 | 0.09051599 | 298.8151 | 0 | 0 | 0 |  | Fe-Cr-Ni-V-Si | 449.1554 | 264.8528 | 153.6417 | 377.9189
2421 | 2421 | 8.409709 | 5.59272 | 21.46694 | 48.21781 | 16.31282 | 43.43691 | 0.3604139 | 0.08970383 | 277.5547 | 0 | 0 | 0 |  | Fe-Cr-Ni-V-Si | 528.6334 | 291.0561 | 133.9255 | 388.2223
2422 | 2422 | 9.745442 | 7.939254 | 20.4866 | 42.22475 | 19.60396 | 42.51174 | 0.3599609 | 0.09040484 | 270.2438 | 0 | 0 | 0 |  | Fe-Cr-Ni-V-Si | 583.3791 | 309.2912 | 101.6158 | 409.8394
2423 | 2423 | 10.08582 | 11.73793 | 18.55187 | 36.79961 | 22.82476 | 41.9574 | 0.3585769 | 0.08808663 | 251.3505 | 0 | 0 | 0 |  | Fe-Cr-Ni-V-Si | 627.7397 | 328.8433 | 90.91105 | 407.1957
2424 | 2424 | 11.62358 | 16.83432 | 14.93236 | 30.6297 | 25.98004 | 41.98386 | 0.3555365 | 0.08476694 | 232.3072 | 0 | 0 | 0 |  | Fe-Cr-Ni-V-Si | 658.2366 | 344.6793 | 115.8053 | 454.2524
2425 | 2425 | 10.5958 | 22.1966 | 12.52924 | 25.37085 | 29.30751 | 41.71542 | 0.3534117 | 0.0801505 | 206.8043 | 0 | 0 | 0 |  | Fe-Cr-Ni-V-Si | 685.9703 | 350.4024 | 109.7125 | 511.4524
2426 | 2426 | 9.523857 | 29.13485 | 10.01039 | 19.85668 | 31.47422 | 42.62656 | 0.3484793 | 0.07512451 | 187.6872 | 0 | 0 | 0 |  | Fe-Cr-Ni-V-Si | 704.1637 | 356.531 | 170.664 | 549.0702
2427 | 2427 | 4.408109 | 3.078107 | 33.59144 | 52.27182 | 6.650525 | 50.81146 | 0.3517275 | 0.1022325 | 419.5848 | 0 | 0 | 0 |  | Fe-Cr-Ni-V-Si | 396.2102 | 217.0429 | 259.4849 | 354.9146
2428 | 2428 | 8.878102 | 4.132951 | 31.49431 | 46.56503 | 8.929609 | 50.14547 | 0.3506117 | 0.1028763 | 412.5347 | 0 | 0 | 0 |  | Fe-Cr-Ni-V-Si | 458.8966 | 240.5163 | 237.5248 | 343.1415
2429 | 2429 | 11.50119 | 6.424864 | 29.01297 | 40.91468 | 12.14631 | 48.84374 | 0.350138 | 0.1026594 | 393.5612 | 0 | 0 | 0 |  | Fe-Cr-Ni-V-Si | 530.8855 | 263.3468 | 236.0823 | 343.0154
2430 | 2430 | 13.94729 | 9.739153 | 25.65465 | 36.04619 | 14.61271 | 48.50949 | 0.34802 | 0.1009454 | 375.2426 | 0 | 0 | 0 |  | Fe-Cr-Ni-V-Si | 582.9753 | 269.7605 | 193.9564 | 334.3503
2431 | 2431 | 15.56775 | 14.49426 | 21.39783 | 31.67762 | 16.86254 | 48.67765 | 0.3447112 | 0.09710654 | 349.5271 | 0 | 0 | 0 |  | Fe-Cr-Ni-V-Si | 647.8836 | 287.0309 | 185.0202 | 332.7766
2432 | 2432 | 17.06802 | 19.2963 | 17.93995 | 26.68936 | 19.00636 | 49.05019 | 0.3410395 | 0.09424796 | 331.4744 | 0 | 0 | 0 |  | Fe-Cr-Ni-V-Si | 677.5018 | 294.4729 | 188.6385 | 345.4145
2433 | 2433 | 16.16802 | 26.63246 | 14.37952 | 21.55455 | 21.26545 | 49.89692 | 0.3357636 | 0.08878324 | 302.1811 | 0 | 0 | 0 |  | Fe-Cr-Ni-V-Si | 713.2239 | 303.7238 | 224.4523 | 354.9999
2434 | 2434 | 15.15232 | 34.09305 | 10.61759 | 17.27671 | 22.86034 | 51.17278 | 0.3299012 | 0.08252331 | 272.3249 | 0 | 0 | 0 |  | Fe-Cr-Ni-V-Si | 739.5803 | 306.96 | 256.643 | 386.0728
2435 | 2435 | 11.48291 | 42.76436 | 8.046349 | 13.96569 | 23.74069 | 53.07474 | 0.3228849 | 0.07489091 | 239.1919 | 0 | 0 | 0 |  | Fe-Cr-Ni-V-Si | 746.6687 | 301.1445 | 342.4374 | 432.9177
2436 | 2436 | 6.452559 | 3.003807 | 42.9539 | 42.18141 | 5.408328 | 54.66054 | 0.3446681 | 0.1108038 | 509.8401 | 1 | 0 | 0 |  | Fe-Cr-Ni-V-Si | 416.4066 | 200.6971 | 308.2599 | 323.0173
2437 | 2437 | 11.03011 | 4.107805 | 39.41821 | 38.23272 | 7.211164 | 54.02417 | 0.3436043 | 0.1097372 | 491.0399 | 1 | 0 | 0 |  | Fe-Cr-Ni-V-Si | 457.035 | 226.4873 | 301.9282 | 315.524
2438 | 2438 | 15.70448 | 7.310778 | 34.19257 | 33.76613 | 9.02605 | 54.21671 | 0.3402644 | 0.1076571 | 471.9728 | 1 | 0 | 0 |  | Fe-Cr-Ni-V-Si | 521.0793 | 228.8787 | 294.6638 | 282.5419
2439 | 2439 | 19.18836 | 10.50894 | 29.65972 | 29.85786 | 10.78511 | 54.27502 | 0.3374245 | 0.1060506 | 455.7339 | 0 | 0 | 0 |  | Fe-Cr-Ni-V-Si | 568.3307 | 234.6085 | 284.5256 | 284.7062
2440 | 2440 | 21.75099 | 15.98773 | 24.06544 | 26.10582 | 12.09002 | 55.46967 | 0.3319929 | 0.1015738 | 430.1761 | 0 | 0 | 0 |  | Fe-Cr-Ni-V-Si | 625.8625 | 225.5407 | 277.147 | 256.3974
2441 | 2441 | 22.17987 | 21.73729 | 19.63196 | 22.36127 | 14.08961 | 55.80505 | 0.3279909 | 0.09745575 | 400.2087 | 0 | 0 | 0 |  | Fe-Cr-Ni-V-Si | 696.6506 | 239.8919 | 254.9281 | 262.275
2442 | 2442 | 21.58213 | 29.02453 | 15.12312 | 18.5927 | 15.67752 | 56.98312 | 0.3221676 | 0.09182446 | 367.3412 | 0 | 0 | 0 |  | Fe-Cr-Ni-V-Si | 733.563 | 239.0648 | 279.5884 | 240.5292
2443 | 2443 | 20.22495 | 37.66063 | 11.25432 | 14.10762 | 16.75247 | 59.1982 | 0.3141095 | 0.0850485 | 332.9623 | 0 | 0 | 0 |  | Fe-Cr-Ni-V-Si | 777.4543 | 246.0926 | 371.7142 | 233.6045
2444 | 2444 | 14.55315 | 48.55279 | 7.648304 | 12.16859 | 17.07717 | 62.11984 | 0.3048685 | 0.07499718 | 283.0921 | 0 | 0 | 0 |  | Fe-Cr-Ni-V-Si | 755.2646 | 250.3923 | 479.9869 | 284.1729
2445 | 2445 | 9.46961 | 2.938874 | 49.76687 | 33.59151 | 4.233133 | 58.57556 | 0.3377758 | 0.1120946 | 552.6985 | 1 | 0 | 0 |  | Fe-Cr-Ni-V-Si | 401.091 | 177.2655 | 349.5206 | 282.1985
2446 | 2446 | 15.06128 | 5.00811 | 44.0998 | 30.42057 | 5.410235 | 58.84381 | 0.3348787 | 0.1094984 | 530.2291 | 1 | 0 | 0 |  | Fe-Cr-Ni-V-Si | 457.8482 | 196.6037 | 356.0511 | 278.2793
2447 | 2447 | 20.69776 | 8.113904 | 37.78522 | 26.82906 | 6.574055 | 59.59169 | 0.3307359 | 0.1066678 | 509.431 | 1 | 0 | 0 |  | Fe-Cr-Ni-V-Si | 503.5899 | 190.5403 | 360.2656 | 263.6537
2448 | 2448 | 24.03441 | 12.20568 | 32.15193 | 23.9163 | 7.691679 | 60.403 | 0.3264299 | 0.1038825 | 489.6593 | 1 | 0 | 0 |  | Fe-Cr-Ni-V-Si | 544.6614 | 197.0709 | 357.1508 | 253.3054
2449 | 2449 | 26.58032 | 17.52944 | 26.77411 | 20.20463 | 8.911509 | 61.61821 | 0.3209046 | 0.1010379 | 471.7411 | 0 | 0 | 0 |  | Fe-Cr-Ni-V-Si | 592.5873 | 189.3993 | 350.7198 | 225.9018
2450 | 2450 | 28.10205 | 23.02453 | 21.26712 | 17.43086 | 10.17543 | 62.4932 | 0.3161042 | 0.09693882 | 443.2069 | 0 | 0 | 0 |  | Fe-Cr-Ni-V-Si | 655.0624 | 201.949 | 329.3716 | 216.4493
2451 | 2451 | 27.42495 | 31.91729 | 15.61407 | 13.55033 | 11.49336 | 64.50586 | 0.3080778 | 0.09055478 | 404.508 | 0 | 0 | 0 |  | Fe-Cr-Ni-V-Si | 717.7668 | 216.8416 | 369.5414 | 181.8643
2452 | 2452 | 25.30736 | 40.69845 | 10.8819 | 11.5422 | 11.57008 | 67.58147 | 0.2991933 | 0.08292404 | 364.7512 | 0 | 0 | 0 |  | Fe-Cr-Ni-V-Si | 720.5804 | 221.063 | 453.51 | 173.0881
2453 | 2453 | 18.55847 | 53.99608 | 7.314955 | 8.464163 | 11.66634 | 72.11859 | 0.2863536 | 0.072183 | 307.1476 | 0 | 0 | 0 |  | Fe-Cr-Ni-V-Si | 705.1646 | 232.5012 | 620.3477 | 189.6066
2454 | 2454 | 14.63336 | 2.919493 | 54.93187 | 23.83571 | 3.679565 | 62.47195 | 0.3304353 | 0.1077742 | 547.9324 | 1 | 1 | 1 | 547.9324 | Fe-Cr-Ni-V-Si | 360.9261 | 135.3493 | 375.71875 | 265.6555 | 360.9261 | 135.3493 | 375.71875 | 265.6555
2455 | 2455 | 21.9356 | 5.835143 | 46.1124 | 21.91441 | 4.202449 | 63.73198 | 0.3257514 | 0.1023316 | 511.171 | 1 | 1 | 1 | 511.171 | Fe-Cr-Ni-V-Si | 410.1072 | 129.4406 | 398.4084 | 276.3189 | 410.1072 | 129.4406 | 398.4084 | 276.3189
2456 | 2456 | 27.37193 | 8.821544 | 39.83573 | 19.20587 | 4.764933 | 65.05152 | 0.3210741 | 0.09894433 | 489.9522 | 1 | 0 | 0 |  | Fe-Cr-Ni-V-Si | 458.1064 | 126.6083 | 404.1672 | 255.3525
2457 | 2457 | 30.25853 | 13.07987 | 32.94019 | 17.74329 | 5.978123 | 65.25644 | 0.317661 | 0.09943087 | 489.938 | 1 | 0 | 0 |  | Fe-Cr-Ni-V-Si | 497.0683 | 161.4609 | 394.9647 | 217.1742
2458 | 2458 | 32.39242 | 18.09526 | 27.23778 | 15.75847 | 6.51607 | 66.86534 | 0.3121042 | 0.09593883 | 469.4263 | 1 | 0 | 0 |  | Fe-Cr-Ni-V-Si | 543.1267 | 171.8651 | 392.3831 | 201.2367
2459 | 2459 | 33.66113 | 25.27418 | 20.54366 | 12.87604 | 7.644997 | 68.46804 | 0.3053105 | 0.09048799 | 432.0167 | 0 | 0 | 0 |  | Fe-Cr-Ni-V-Si | 601.5992 | 194.6879 | 395.0608 | 172.1626
2460 | 2460 | 33.28797 | 33.05873 | 15.16169 | 10.12134 | 8.370273 | 70.72948 | 0.2976167 | 0.08598574 | 406.3138 | 0 | 0 | 0 |  | Fe-Cr-Ni-V-Si | 631.4535 | 212.4363 | 426.3781 | 157.1398
2461 | 2461 | 29.4273 | 44.25848 | 9.517115 | 8.259218 | 8.537892 | 74.53429 | 0.2867407 | 0.07815153 | 363.1338 | 0 | 0 | 0 |  | Fe-Cr-Ni-V-Si | 629.5974 | 206.3218 | 528.4863 | 162.7717
2462 | 2462 | 21.47394 | 57.875 | 5.939727 | 6.185593 | 8.525734 | 79.30409 | 0.2738318 | 0.06698071 | 297.2021 | 0 | 0 | 0 |  | Fe-Cr-Ni-V-Si | 601.0573 | 214.8145 | 698.02 | 182.9986
2463 | 2463 | 21.54362 | 2.865436 | 56.07134 | 15.90817 | 3.611434 | 65.42029 | 0.3243664 | 0.09741474 | 483.3506 | 1 | 1 | 1 | 483.3506 | Fe-Cr-Ni-V-Si | 344.5052 | 119.1929 | 371.9847 | 240.1995 | 344.5052 | 119.1929 | 371.9847 | 240.1995
2464 | 2464 | 28.89641 | 5.765104 | 46.64365 | 15.06183 | 3.633007 | 67.18094 | 0.3192865 | 0.09232742 | 453.9932 | 1 | 1 | 1 | 453.9932 | Fe-Cr-Ni-V-Si | 386.4403 | 109.1864 | 418.0577 | 256.0128 | 386.4403 | 109.1864 | 418.0577 | 256.0128
2465 | 2465 | 34.22483 | 8.690404 | 39.24353 | 14.19027 | 3.650965 | 68.82891 | 0.3146289 | 0.08880024 | 434.9353 | 1 | 1 | 1 | 434.9353 | Fe-Cr-Ni-V-Si | 426.2869 | 99.33564 | 431.9079 | 239.9533 | 426.2869 | 99.33564 | 431.9079 | 239.9533
2466 | 2466 | 37.32562 | 13.51458 | 32.6937 | 12.29475 | 4.171352 | 70.48627 | 0.3089193 | 0.08433873 | 405.9652 | 1 | 0 | 0 |  | Fe-Cr-Ni-V-Si | 452.3591 | 107.8489 | 440.6451 | 201.9737
2467 | 2467 | 39.80067 | 18.52808 | 26.42143 | 10.50924 | 4.740581 | 72.01946 | 0.303387 | 0.08166372 | 389.6971 | 1 | 0 | 0 |  | Fe-Cr-Ni-V-Si | 474.078 | 120.1568 | 445.8157 | 182.1051
2468 | 2468 | 40.67037 | 24.91177 | 20.24908 | 8.786359 | 5.382411 | 73.76821 | 0.2970623 | 0.08038741 | 384.635 | 0 | 0 | 0 |  | Fe-Cr-Ni-V-Si | 501.1858 | 144.9136 | 445.3167 | 162.6235
2469 | 2469 | 40.10644 | 33.304 | 13.67199 | 6.921214 | 5.996355 | 76.19473 | 0.2889667 | 0.07642261 | 361.383 | 0 | 0 | 0 |  | Fe-Cr-Ni-V-Si | 532.1113 | 163.2672 | 460.3493 | 151.8448
2470 | 2470 | 35.19611 | 45.05753 | 8.092467 | 5.016335 | 6.637556 | 79.46575 | 0.2785541 | 0.07042728 | 325.4427 | 0 | 0 | 0 |  | Fe-Cr-Ni-V-Si | 534.7166 | 199.0255 | 550.812 | 161.1518
2471 | 2471 | 25.56769 | 58.9941 | 4.673711 | 4.055977 | 6.708527 | 83.93825 | 0.2663302 | 0.06181303 | 274.8638 | 0 | 0 | 0 |  | Fe-Cr-Ni-V-Si | 525.7339 | 194.8783 | 729.1873 | 187.3187
2472 | 2472 | 37.61386 | 5.678943 | 44.87802 | 9.272953 | 2.556222 | 71.55664 | 0.311799 | 0.07773731 | 364.6923 | 1 | 1 | 1 | 364.6923 | Fe-Cr-Ni-V-Si | 303.4633 | 89.70601 | 423.9458 | 225.5695 | 303.4633 | 89.70601 | 423.9458 | 225.5695
2473 | 2473 | 41.92078 | 8.567578 | 37.6142 | 9.326472 | 2.570975 | 72.85593 | 0.3079008 | 0.07660528 | 361.2716 | 1 | 1 | 1 | 361.2716 | Fe-Cr-Ni-V-Si | 344.4354 | 92.53407 | 457.2666 | 222.4544 | 344.4354 | 92.53407 | 457.2666 | 222.4544
2474 | 2474 | 45.47294 | 12.50875 | 30.41562 | 8.484276 | 3.118415 | 73.79117 | 0.3036874 | 0.07592412 | 357.3789 | 1 | 0 | 0 |  | Fe-Cr-Ni-V-Si | 408.9607 | 97.84408 | 475.3797 | 205.5628
2475 | 2475 | 47.02181 | 17.51174 | 24.16283 | 7.625155 | 3.678469 | 74.96579 | 0.2988727 | 0.07533167 | 355.0291 | 0 | 0 | 0 |  | Fe-Cr-Ni-V-Si | 429.2736 | 106.6639 | 469.754 | 177.0856
2476 | 2476 | 47.57392 | 24.60744 | 17.7793 | 5.786015 | 4.253326 | 77.13115 | 0.2916041 | 0.07276444 | 340.7679 | 0 | 0 | 0 |  | Fe-Cr-Ni-V-Si | 412.3922 | 124.9662 | 462.6936 | 143.9769
2477 | 2477 | 46.01772 | 31.88429 | 12.37336 | 4.880885 | 4.843747 | 78.84182 | 0.2853205 | 0.07130627 | 333.4878 | 0 | 0 | 0 |  | Fe-Cr-Ni-V-Si | 439.3006 | 153.422 | 469.3175 | 153.2488
2478 | 2478 | 41.03238 | 43.22964 | 6.809772 | 2.954855 | 5.973352 | 81.08454 | 0.2763467 | 0.06646575 | 300.9468 | 0 | 0 | 0 |  | Fe-Cr-Ni-V-Si | 486.0627 | 192.3063 | 535.5001 | 170.8787
2479 | 2479 | 50.50718 | 8.464392 | 33.97593 | 5.528487 | 1.524006 | 76.7875 | 0.3014797 | 0.06233485 | 270.8912 | 1 | 1 | 1 | 270.8912 | Fe-Cr-Ni-V-Si | 280.163 | 76.71962 | 411.7462 | 197.9364 | 280.163 | 76.71962 | 411.7462 | 197.9364
2480 | 2480 | 53.13426 | 12.36758 | 26.85033 | 5.592351 | 2.055482 | 77.30706 | 0.2980509 | 0.06459732 | 286.8675 | 1 | 1 | 1 | 286.8675 | Fe-Cr-Ni-V-Si | 332.217 | 87.14428 | 445.3598 | 181.2008 | 332.217 | 87.14428 | 445.3598 | 181.2008
2481 | 2481 | 54.74939 | 17.31195 | 20.62981 | 4.711349 | 2.597501 | 78.48382 | 0.2932113 | 0.06462362 | 288.348 | 0 | 0 | 0 |  | Fe-Cr-Ni-V-Si | 354.2231 | 98.84278 | 453.634 | 152.3544
2482 | 2482 | 55.94011 | 22.60192 | 14.42212 | 3.851052 | 3.184792 | 79.63418 | 0.2883025 | 0.06725407 | 308.9498 | 0 | 0 | 0 |  | Fe-Cr-Ni-V-Si | 356.1113 | 115.3106 | 447.2846 | 146.1583
2483 | 2483 | 53.18478 | 29.71042 | 8.944285 | 3.88105 | 4.279467 | 79.87295 | 0.2841815 | 0.06833816 | 314.7873 | 0 | 0 | 0 |  | Fe-Cr-Ni-V-Si | 399.4543 | 152.5891 | 456.949 | 156.5215
2484 | 2484 | 35.59414 | 12.0508 | 3.401137 | 46.24175 | 2.71217 | 62.04575 | 0.327235 | 0.08529306 | 384.9857 | 0 | 0 | 0 |  | Fe-Cr-Ni-V-Si | 397.9304 | 180.769 | 275.1628 | 378.7759
2485 | 2485 | 41.71217 | 10.9537 | 5.620908 | 39.02385 | 2.68937 | 64.04596 | 0.3231759 | 0.08881203 | 419.7292 | 0 | 0 | 0 |  | Fe-Cr-Ni-V-Si | 439.991 | 164.7737 | 326.3556 | 344.4578
2486 | 2486 | 46.96181 | 9.93716 | 7.852871 | 33.10114 | 2.147012 | 66.56258 | 0.3188229 | 0.08970833 | 440.04 | 0 | 0 | 0 |  | Fe-Cr-Ni-V-Si | 453.982 | 148.015 | 376.188 | 340.12
2487 | 2487 | 51.26525 | 8.76677 | 12.09645 | 25.76693 | 2.104599 | 68.73336 | 0.3148238 | 0.08894261 | 443.7304 | 0 | 0 | 0 |  | Fe-Cr-Ni-V-Si | 458.6801 | 130.024 | 402.9531 | 272.6828
2488 | 2488 | 55.31853 | 6.802411 | 15.35893 | 20.94543 | 1.574702 | 70.74984 | 0.3120702 | 0.08549738 | 427.0354 | 0 | 0 | 0 |  | Fe-Cr-Ni-V-Si | 425.0663 | 125.5166 | 454.0308 | 276.2819
2489 | 2489 | 22.98077 | 19.35838 | 3.450681 | 50.90816 | 3.302014 | 61.72321 | 0.3261447 | 0.0780733 | 332.4182 | 0 | 0 | 0 |  | Fe-Cr-Ni-V-Si | 374.7302 | 194.4056 | 232.1875 | 374.8476
2490 | 2490 | 29.43145 | 17.25309 | 5.728701 | 43.74944 | 3.837322 | 62.52694 | 0.3240846 | 0.08414655 | 375.9184 | 0 | 0 | 0 |  | Fe-Cr-Ni-V-Si | 439.6256 | 187.1794 | 282.4249 | 351.1369
2491 | 2491 | 34.43094 | 16.02836 | 7.916537 | 37.29533 | 4.328837 | 63.43693 | 0.3217105 | 0.08777842 | 404.0575 | 0 | 0 | 0 |  | Fe-Cr-Ni-V-Si | 489.7241 | 174.1203 | 335.158 | 307.7819
2492 | 2492 | 38.81073 | 14.0523 | 11.3315 | 31.46815 | 4.337321 | 64.61908 | 0.3195967 | 0.09082354 | 430.9858 | 0 | 0 | 0 |  | Fe-Cr-Ni-V-Si | 518.7026 | 148.3003 | 365.7305 | 286.5262
2493 | 2493 | 42.91892 | 10.98883 | 15.78902 | 25.44685 | 4.85639 | 64.72696 | 0.3194292 | 0.09326878 | 446.3905 | 0 | 0 | 0 |  | Fe-Cr-Ni-V-Si | 519.381 | 141.2296 | 390.7486 | 264.0501
2494 | 2494 | 46.57191 | 8.869191 | 20.02544 | 20.27508 | 4.258373 | 66.65216 | 0.3167188 | 0.09164818 | 444.7907 | 0 | 0 | 0 |  | Fe-Cr-Ni-V-Si | 485.8027 | 128.586 | 428.2156 | 260.0865
2495 | 2495 | 48.51953 | 6.874275 | 25.4991 | 15.39397 | 3.713121 | 68.47301 | 0.3144063 | 0.08721276 | 420.3079 | 0 | 0 | 0 |  | Fe-Cr-Ni-V-Si | 454.4287 | 102.1438 | 437.3432 | 255.8413
2496 | 2496 | 13.10079 | 29.47707 | 3.442514 | 51.7835 | 2.196132 | 65.90004 | 0.316837 | 0.07147581 | 307.3417 | 0 | 0 | 0 |  | Fe-Cr-Ni-V-Si | 369.409 | 195.8871 | 253.311 | 399.9802
2497 | 2497 | 17.51981 | 27.52601 | 4.603708 | 45.9451 | 4.405364 | 63.88678 | 0.3187369 | 0.07516926 | 319.3197 | 0 | 0 | 0 |  | Fe-Cr-Ni-V-Si | 444.4101 | 207.9179 | 267.347 | 349.6767
2498 | 2498 | 23.26744 | 24.75772 | 6.987451 | 39.41539 | 5.572006 | 63.38817 | 0.3188785 | 0.08166514 | 357.832 | 0 | 0 | 0 |  | Fe-Cr-Ni-V-Si | 509.9264 | 189.4693 | 298.8607 | 304.5538
2499 | 2499 | 27.45442 | 21.47147 | 10.38851 | 34.05831 | 6.627289 | 62.48555 | 0.3202507 | 0.08682448 | 385.9055 | 0 | 0 | 0 |  | Fe-Cr-Ni-V-Si | 545.3887 | 179.8331 | 329.5188 | 276.4555
2500 | 2500 | 30.94529 | 17.49265 | 15.10143 | 29.23522 | 7.225405 | 61.80655 | 0.3218961 | 0.09243971 | 418.8961 | 0 | 0 | 0 |  | Fe-Cr-Ni-V-Si | 565.8644 | 176.7547 | 348.7342 | 276.6671
2501 | 2501 | 34.1276 | 14.34968 | 19.67122 | 24.10056 | 7.750941 | 61.5603 | 0.32251 | 0.09639162 | 442.6357 | 0 | 0 | 0 |  | Fe-Cr-Ni-V-Si | 571.273 | 175.495 | 348.9294 | 267.8055
2502 | 2502 | 36.84229 | 11.09764 | 26.19593 | 18.7799 | 7.084242 | 62.98616 | 0.321019 | 0.09748756 | 458.9545 | 0 | 0 | 0 |  | Fe-Cr-Ni-V-Si | 527.9973 | 169.4897 | 361.1782 | 219.159
2503 | 2503 | 38.4422 | 7.953638 | 32.54933 | 14.61063 | 6.444205 | 64.11567 | 0.3202916 | 0.09594166 | 454.2686 | 1 | 0 | 0 |  | Fe-Cr-Ni-V-Si | 479.4855 | 139.6215 | 370.3943 | 219.3338
2504 | 2504 | 38.5829 | 5.825249 | 39.45789 | 11.41422 | 4.719739 | 67.08568 | 0.317206 | 0.08871224 | 420.4544 | 1 | 1 | 1 | 420.4544 | Fe-Cr-Ni-V-Si | 421.9588 | 104.4452 | 397.8696 | 237.8356 | 421.9588 | 104.4452 | 397.8696 | 237.8356
2505 | 2505 | 11.01646 | 38.97585 | 3.473773 | 43.2098 | 3.324111 | 69.69241 | 0.305504 | 0.07001632 | 307.7797 | 0 | 0 | 0 |  | Fe-Cr-Ni-V-Si | 434.2339 | 210.0096 | 331.4584 | 339.4834
2506 | 2506 | 14.68081 | 35.74832 | 4.747936 | 39.14372 | 5.679223 | 66.42884 | 0.3101155 | 0.07415554 | 318.7449 | 0 | 0 | 0 |  | Fe-Cr-Ni-V-Si | 521.0321 | 206.8722 | 310.7115 | 300.9535
2507 | 2507 | 18.28575 | 30.85751 | 8.408705 | 34.4016 | 8.046429 | 63.00244 | 0.3158534 | 0.0802409 | 340.0347 | 0 | 0 | 0 |  | Fe-Cr-Ni-V-Si | 572.829 | 204.1705 | 318.7586 | 275.4507
2508 | 2508 | 21.64281 | 26.51369 | 11.97287 | 30.13214 | 9.738484 | 60.66056 | 0.3200812 | 0.08579457 | 361.8752 | 0 | 0 | 0 |  | Fe-Cr-Ni-V-Si | 608.3932 | 202.5865 | 315.6697 | 281.6763
2509 | 2509 | 23.93263 | 21.22126 | 17.96803 | 25.9886 | 10.88948 | 58.67343 | 0.3245007 | 0.09332423 | 398.0273 | 0 | 0 | 0 |  | Fe-Cr-Ni-V-Si | 631.579 | 214.011 | 298.9439 | 256.4812
2510 | 2510 | 27.07919 | 16.80794 | 23.7188 | 21.61303 | 10.78103 | 58.61892 | 0.3256261 | 0.09919213 | 436.3078 | 0 | 0 | 0 |  | Fe-Cr-Ni-V-Si | 636.9285 | 202.8865 | 294.7845 | 239.0481
2511 | 2511 | 29.19389 | 12.54498 | 30.68529 | 17.41163 | 10.16421 | 59.16462 | 0.3260273 | 0.1027842 | 464.4386 | 1 | 0 | 0 |  | Fe-Cr-Ni-V-Si | 592.3025 | 212.3288 | 301.3709 | 224.0573
2512 | 2512 | 30.26251 | 9.05648 | 38.6246 | 12.81628 | 9.24013 | 60.46762 | 0.3251066 | 0.1035046 | 478.8197 | 1 | 0 | 0 |  | Fe-Cr-Ni-V-Si | 524.861 | 191.1654 | 304.0478 | 209.3959
2513 | 2513 | 29.51981 | 5.889479 | 47.64993 | 10.5784 | 6.362373 | 64.17004 | 0.3217862 | 0.09553287 | 450.2726 | 1 | 0 | 0 |  | Fe-Cr-Ni-V-Si | 408.4324 | 116.659 | 338.8501 | 201.1136
2514 | 2514 | 8.938348 | 46.81121 | 3.523115 | 35.67034 | 5.05699 | 71.66351 | 0.2975198 | 0.06782688 | 294.6369 | 0 | 0 | 0 |  | Fe-Cr-Ni-V-Si | 527.1915 | 192.8581 | 361.9014 | 287.0008
2515 | 2515 | 11.50963 | 41.79228 | 6.048806 | 32.5458 | 8.103483 | 66.51423 | 0.3059542 | 0.07269084 | 303.5443 | 0 | 0 | 0 |  | Fe-Cr-Ni-V-Si | 593.3765 | 201.9709 | 362.9274 | 269.2174
2516 | 2516 | 14.06526 | 36.01226 | 9.855862 | 28.86702 | 11.19959 | 61.66102 | 0.3145953 | 0.0786862 | 317.1119 | 0 | 0 | 0 |  | Fe-Cr-Ni-V-Si | 652.316 | 220.4272 | 341.6996 | 280.2174
2517 | 2517 | 16.34789 | 30.4412 | 14.72832 | 25.56329 | 12.91929 | 58.76146 | 0.3206401 | 0.08529015 | 342.3161 | 0 | 0 | 0 |  | Fe-Cr-Ni-V-Si | 679.3438 | 223.1982 | 299.5897 | 264.4665
2518 | 2518 | 18.69261 | 25.01773 | 20.87551 | 21.31336 | 14.10079 | 56.82232 | 0.3250907 | 0.0935777 | 381.6189 | 0 | 0 | 0 |  | Fe-Cr-Ni-V-Si | 706.1685 | 245.9686 | 273.1372 | 249.4001
2519 | 2519 | 20.9395 | 19.49559 | 26.90015 | 18.03909 | 14.62568 | 55.38802 | 0.3290593 | 0.1013591 | 420.9315 | 1 | 0 | 0 |  | Fe-Cr-Ni-V-Si | 715.018 | 246.4804 | 258.6744 | 245.7522
2520 | 2520 | 22.84047 | 13.82256 | 36.01095 | 13.54223 | 13.78379 | 55.68235 | 0.3303698 | 0.1083393 | 469.092 | 1 | 0 | 0 |  | Fe-Cr-Ni-V-Si | 693.7825 | 249.047 | 255.8159 | 234.0644
2521 | 2521 | 22.3668 | 9.37101 | 44.66791 | 11.22118 | 12.37311 | 56.44493 | 0.3311598 | 0.1107438 | 493.1887 | 1 | 0 | 0 |  | Fe-Cr-Ni-V-Si | 596.0339 | 240.4965 | 240.1913 | 228.5071
2522 | 2522 | 21.39397 | 5.975618 | 56.21727 | 7.805906 | 8.607237 | 61.12503 | 0.3261165 | 0.1021591 | 472.5208 | 1 | 0 | 0 |  | Fe-Cr-Ni-V-Si | 387.1414 | 135.7838 | 258.471 | 196.334
2523 | 2523 | 8.087801 | 53.7864 | 3.643275 | 26.3478 | 8.134723 | 71.79833 | 0.2918829 | 0.06636939 | 277.8561 | 0 | 0 | 0 |  | Fe-Cr-Ni-V-Si | 630.1683 | 187.5406 | 438.1189 | 242.0534
2524 | 2524 | 9.417194 | 46.03105 | 7.423711 | 24.69626 | 12.43178 | 63.90332 | 0.3062553 | 0.07123967 | 276.4254 | 0 | 0 | 0 |  | Fe-Cr-Ni-V-Si | 681.6736 | 223.1627 | 383.9092 | 245.9514
2525 | 2525 | 10.80484 | 40.23911 | 11.35682 | 21.90169 | 15.69754 | 58.97523 | 0.3156797 | 0.07696394 | 286.9424 | 0 | 0 | 0 |  | Fe-Cr-Ni-V-Si | 717.3212 | 246.748 | 326.3993 | 267.9902
2526 | 2526 | 13.38777 | 32.86123 | 16.63019 | 19.98297 | 17.13784 | 55.80122 | 0.323368 | 0.08609991 | 324.2253 | 0 | 0 | 0 |  | Fe-Cr-Ni-V-Si | 730.4366 | 265.2354 | 287.5596 | 266.8915
2527 | 2527 | 14.46721 | 26.93921 | 22.80942 | 17.59524 | 18.18892 | 53.54382 | 0.3291007 | 0.09384305 | 356.3615 | 1 | 0 | 0 |  | Fe-Cr-Ni-V-Si | 747.7267 | 269.6352 | 271.5042 | 277.5058
2528 | 2528 | 16.57119 | 19.83665 | 31.10312 | 14.03592 | 18.45312 | 52.03013 | 0.3339129 | 0.1045287 | 410.3019 | 1 | 0 | 0 |  | Fe-Cr-Ni-V-Si | 774.4454 | 290.2585 | 244.4886 | 289.2493
2529 | 2529 | 17.65808 | 14.24838 | 39.595 | 10.73802 | 17.76052 | 51.78527 | 0.3362017 | 0.1129823 | 461.0502 | 1 | 0 | 0 |  | Fe-Cr-Ni-V-Si | 745.492 | 290.6425 | 224.0863 | 277.9359
2530 | 2530 | 17.24799 | 8.564602 | 50.76153 | 8.390909 | 15.03498 | 53.41158 | 0.3360883 | 0.1165328 | 501.2422 | 1 | 0 | 0 |  | Fe-Cr-Ni-V-Si | 636.2733 | 261.3079 | 175.7365 | 249.8003
2531 | 2531 | 16.21744 | 5.033048 | 62.50171 | 5.917171 | 10.33063 | 58.56992 | 0.3303205 | 0.1077553 | 489.7162 | 1 | 0 | 0 |  | Fe-Cr-Ni-V-Si | 396.7106 | 174.6821 | 181.0047 | 217.897
2532 | 2532 | 8.27079 | 57.20347 | 3.725705 | 18.32187 | 12.47816 | 68.74954 | 0.2927849 | 0.06471901 | 250.1416 | 0 | 0 | 0 |  | Fe-Cr-Ni-V-Si | 681.1963 | 225.7199 | 497.4793 | 246.8323
2533 | 2533 | 8.534794 | 48.81278 | 7.68926 | 17.79454 | 17.16862 | 60.54705 | 0.3088733 | 0.07025582 | 250.8739 | 0 | 0 | 0 |  | Fe-Cr-Ni-V-Si | 731.3663 | 252.9862 | 411.354 | 279.588
2534 | 2534 | 8.722143 | 41.76359 | 11.78707 | 17.04858 | 20.67861 | 55.01725 | 0.3207386 | 0.07574369 | 256.1744 | 0 | 0 | 0 |  | Fe-Cr-Ni-V-Si | 751.8961 | 287.8593 | 344.8847 | 349.7032
2535 | 2535 | 9.924444 | 34.65034 | 18.25503 | 14.71064 | 22.45955 | 51.87655 | 0.3285251 | 0.08413277 | 285.3673 | 0 | 0 | 0 |  | Fe-Cr-Ni-V-Si | 762.0593 | 301.3506 | 294.7407 | 374.0535
2536 | 2536 | 11.18572 | 27.77173 | 24.82067 | 12.47057 | 23.75131 | 49.32088 | 0.3353179 | 0.09413174 | 323.9362 | 1 | 0 | 0 |  | Fe-Cr-Ni-V-Si | 783.2791 | 313.8829 | 246.6282 | 413.6252
2537 | 2537 | 12.44468 | 20.85577 | 32.70107 | 10.21641 | 23.78207 | 47.86719 | 0.3402533 | 0.1060432 | 379.7982 | 1 | 0 | 0 |  | Fe-Cr-Ni-V-Si | 781.3895 | 328.491 | 205.6176 | 407.6035
2538 | 2538 | 13.43908 | 13.64986 | 42.3769 | 7.800939 | 22.73322 | 47.23894 | 0.3439272 | 0.1177422 | 442.9593 | 1 | 0 | 0 |  | Fe-Cr-Ni-V-Si | 752.5733 | 329.2903 | 159.1878 | 394.8993
2539 | 2539 | 14.04844 | 7.629833 | 54.14244 | 5.339355 | 18.83993 | 49.5651 | 0.3423261 | 0.1237558 | 505.8378 | 1 | 0 | 0 |  | Fe-Cr-Ni-V-Si | 666.972 | 296.6169 | 102.5849 | 333.8298
2540 | 2540 | 13.20838 | 4.099192 | 65.94491 | 4.016059 | 12.73146 | 55.42359 | 0.3351754 | 0.1148645 | 508.7005 | 1 | 0 | 0 |  | Fe-Cr-Ni-V-Si | 410.6759 | 191.7908 | 102.335 | 252.3929
2541 | 2541 | 6.398829 | 50.04375 | 8.070863 | 11.67353 | 23.81302 | 55.09466 | 0.3165254 | 0.06857625 | 214.2528 | 0 | 0 | 0 |  | Fe-Cr-Ni-V-Si | 762.6586 | 304.6215 | 406.8029 | 444.453125
2542 | 2542 | 6.511531 | 42.43764 | 12.31952 | 11.87914 | 26.85216 | 50.38063 | 0.3279368 | 0.07423717 | 221.7886 | 0 | 0 | 0 |  | Fe-Cr-Ni-V-Si | 759.5086 | 325.1331 | 329.6722 | 487.6689
2543 | 2543 | 7.887427 | 34.26985 | 17.96246 | 10.79191 | 29.08835 | 46.76803 | 0.3374583 | 0.08341602 | 247.6172 | 0 | 0 | 0 |  | Fe-Cr-Ni-V-Si | 753.4546 | 347.4332 | 219.7878 | 510.6319
2544 | 2544 | 9.170665 | 26.83463 | 24.78641 | 9.560149 | 29.64815 | 44.73312 | 0.3438163 | 0.09452788 | 289.8305 | 0 | 0 | 0 |  | Fe-Cr-Ni-V-Si | 743.0021 | 358.0708 | 206.4877 | 523.7505
2545 | 2545 | 10.35232 | 19.27693 | 34.00369 | 7.082244 | 29.28482 | 43.50148 | 0.3485671 | 0.1086677 | 352.7152 | 0 | 0 | 0 |  | Fe-Cr-Ni-V-Si | 736.8631 | 360.4556 | 154.3967 | 535.6927
2546 | 2546 | 11.3835 | 12.95377 | 42.54237 | 5.768665 | 27.35169 | 43.52989 | 0.350713 | 0.1203012 | 416.8081 | 0 | 0 | 0 |  | Fe-Cr-Ni-V-Si | 726.093 | 357.9118 | 83.90725 | 504.077
2547 | 2547 | 13.15323 | 6.679761 | 54.04385 | 3.272146 | 22.85101 | 45.91528 | 0.3485645 | 0.129825 | 500.0412 | 1 | 0 | 0 |  | Fe-Cr-Ni-V-Si | 667.4941 | 331.0068 | 47.65073 | 425.609
2548 | 2548 | 4.116854 | 40.88502 | 12.9815 | 7.510473 | 34.50615 | 44.75499 | 0.3388607 | 0.07229418 | 182.422 | 0 | 0 | 0 |  | Fe-Cr-Ni-V-Si | 723.4343 | 374.9412 | 254.0202 | 589.4949
2549 | 2549 | 5.512374 | 32.07663 | 18.83043 | 7.542265 | 36.0383 | 41.76397 | 0.3478632 | 0.0822544 | 209.685 | 0 | 0 | 0 |  | Fe-Cr-Ni-V-Si | 723.5941 | 386.9614 | 184.5575 | 610.0806
2550 | 2550 | 6.865875 | 24.29123 | 25.97985 | 6.262789 | 36.60025 | 39.83591 | 0.354227 | 0.09487517 | 252.3606 | 0 | 0 | 0 |  | Fe-Cr-Ni-V-Si | 711.9965 | 388.2534 | 118.3975 | 630.2043
2551 | 2551 | 8.266634 | 16.67596 | 33.30761 | 5.027005 | 36.72279 | 38.20425 | 0.3599633 | 0.1096254 | 305.451 | 0 | 0 | 0 |  | Fe-Cr-Ni-V-Si | 699.1493 | 389.5564 | 65.69469 | 622.6935
2552 | 2552 | 10.55763 | 9.829611 | 41.61365 | 4.815131 | 33.18399 | 38.82913 | 0.360894 | 0.1235381 | 380.6564 | 0 | 0 | 0 |  | Fe-Cr-Ni-V-Si | 684.2576 | 373.0077 | 10.21333 | 583.5265
2553 | 2553 | 3.183211 | 11.85483 | 36.80411 | 45.48978 | 2.668065 | 60.36709 | 0.3335506 | 0.1009838 | 489.8955 | 1 | 0 | 0 |  | Fe-Cr-Ni-V-Si | 381.8726 | 181.8516 | 327.602 | 331.8726
2554 | 2554 | 5.250181 | 10.75393 | 43.04346 | 38.31212 | 2.64032 | 62.14239 | 0.3303669 | 0.1047463 | 529.8364 | 1 | 0 | 0 |  | Fe-Cr-Ni-V-Si | 390.4896 | 168.6993 | 360.4245 | 304.1524
2555 | 2555 | 7.323453 | 9.74065 | 48.38478 | 32.44656 | 2.104554 | 64.47193 | 0.3267518 | 0.1054389 | 551.9646 | 1 | 0 | 0 |  | Fe-Cr-Ni-V-Si | 369.8245 | 149.7269 | 384.9813 | 273.2238
2556 | 2556 | 11.27944 | 8.59226 | 52.81158 | 25.25402 | 2.062705 | 66.60931 | 0.3229249 | 0.1023094 | 539.4334 | 1 | 1 | 1 | 539.4334 | Fe-Cr-Ni-V-Si | 343.0076 | 130.5402 | 409.1089 | 264.678 | 343.0076 | 130.5402 | 409.1089 | 264.678
2557 | 2557 | 14.31476 | 6.663836 | 56.96004 | 20.51874 | 1.542623 | 68.54794 | 0.3204924 | 0.09748289 | 512.4335 | 1 | 1 | 1 | 512.4335 | Fe-Cr-Ni-V-Si | 309.4413 | 130.215 | 418.294 | 262.5002 | 309.4413 | 130.215 | 418.294 | 262.5002
2558 | 2558 | 3.250261 | 19.16552 | 23.91412 | 50.40098 | 3.269117 | 60.72836 | 0.3299192 | 0.08788826 | 395.4608 | 0 | 0 | 0 |  | Fe-Cr-Ni-V-Si | 392.5776 | 196.4516 | 289.1208 | 355.0165
2559 | 2559 | 5.384305 | 17.04428 | 30.56059 | 43.21995 | 3.79088 | 61.30693 | 0.3287242 | 0.09516163 | 448.9499 | 0 | 0 | 0 |  | Fe-Cr-Ni-V-Si | 439.3784 | 198.4348 | 321.6345 | 313.382
2560 | 2560 | 7.429672 | 15.81109 | 35.69931 | 36.78977 | 4.270158 | 62.06187 | 0.3269566 | 0.09880169 | 478.367 | 1 | 0 | 0 |  | Fe-Cr-Ni-V-Si | 471.0888 | 203.2677 | 350.7038 | 286.1805
2561 | 2561 | 10.62856 | 13.85392 | 40.21752 | 31.0239 | 4.27609 | 63.17112 | 0.32513 | 0.1015254 | 504.5303 | 1 | 0 | 0 |  | Fe-Cr-Ni-V-Si | 477.6742 | 199.2596 | 387.9156 | 267.2939
2562 | 2562 | 14.81055 | 10.83442 | 44.47759 | 25.08928 | 4.788151 | 63.27119 | 0.3249928 | 0.1027692 | 511.1833 | 1 | 0 | 0 |  | Fe-Cr-Ni-V-Si | 455.6681 | 168.644 | 371.9931 | 249.4216
2563 | 2563 | 18.78801 | 8.74623 | 48.27244 | 19.99399 | 4.199336 | 65.19416 | 0.3222993 | 0.09985788 | 501.0568 | 1 | 1 | 1 | 501.0568 | Fe-Cr-Ni-V-Si | 416.8829 | 132.477 | 397.024 | 259.2912 | 416.8829 | 132.477 | 397.024 | 259.2912
2564 | 2564 | 23.96279 | 6.790123 | 50.3739 | 15.20552 | 3.667667 | 67.16914 | 0.3194074 | 0.09357925 | 463.4757 | 1 | 1 | 1 | 463.4757 | Fe-Cr-Ni-V-Si | 373.2346 | 118.3679 | 407.194 | 258.3371 | 373.2346 | 118.3679 | 407.194 | 258.3371
2565 | 2565 | 3.258839 | 29.32985 | 13.70128 | 51.52487 | 2.185164 | 65.41269 | 0.3187143 | 0.07630356 | 338.9997 | 0 | 0 | 0 |  | Fe-Cr-Ni-V-Si | 376.1653 | 200.9228 | 282.0818 | 390.541
2566 | 2566 | 4.350748 | 27.34248 | 18.29204 | 45.63874 | 4.37599 | 63.23932 | 0.321234 | 0.08077908 | 355.3629 | 0 | 0 | 0 |  | Fe-Cr-Ni-V-Si | 452.2142 | 211.0329 | 302.7561 | 338.2162
2567 | 2567 | 6.591873 | 24.54929 | 24.25019 | 39.08355 | 5.525097 | 62.56631 | 0.3220515 | 0.08864977 | 403.5932 | 0 | 0 | 0 |  | Fe-Cr-Ni-V-Si | 520.5329 | 215.6984 | 330.5042 | 299.6991
2568 | 2568 | 9.795665 | 21.28045 | 28.60024 | 33.75532 | 6.56833 | 61.61212 | 0.3236211 | 0.09335206 | 428.4107 | 1 | 0 | 0 |  | Fe-Cr-Ni-V-Si | 558.1926 | 213.1776 | 342.6595 | 271.7021
2569 | 2569 | 14.2468 | 17.34575 | 32.25301 | 28.98971 | 7.164727 | 60.97373 | 0.3251034 | 0.09842115 | 457.926 | 1 | 0 | 0 |  | Fe-Cr-Ni-V-Si | 562.5186 | 207.4512 | 352.8337 | 252.7444
2570 | 2570 | 18.56893 | 14.23758 | 35.59081 | 23.91229 | 7.690389 | 60.77872 | 0.325518 | 0.1013754 | 474.9106 | 1 | 0 | 0 |  | Fe-Cr-Ni-V-Si | 549.7474 | 206.2533 | 359.7552 | 244.3611
2571 | 2571 | 24.77189 | 11.03047 | 38.49004 | 18.66623 | 7.041366 | 62.36925 | 0.3233904 | 0.1008579 | 480.9176 | 1 | 0 | 0 |  | Fe-Cr-Ni-V-Si | 497.7283 | 170.905 | 361.8308 | 218.4483
2572 | 2572 | 30.84953 | 7.923382 | 40.25235 | 14.55505 | 6.41969 | 63.72138 | 0.3218048 | 0.09779616 | 466.2449 | 1 | 0 | 0 |  | Fe-Cr-Ni-V-Si | 469.8259 | 139.4535 | 370.6869 | 225.462
2573 | 2573 | 37.52013 | 5.822147 | 40.53235 | 11.40814 | 4.717226 | 67.02937 | 0.3174223 | 0.08895188 | 422.0143 | 1 | 1 | 1 | 422.0143 | Fe-Cr-Ni-V-Si | 420.1867 | 103.2817 | 407.3485 | 239.2911 | 420.1867 | 103.2817 | 407.3485 | 239.2911
2574 | 2574 | 3.291968 | 38.82291 | 11.53381 | 43.04025 | 3.311067 | 69.32006 | 0.30697 | 0.07338309 | 330.5444 | 0 | 0 | 0 |  | Fe-Cr-Ni-V-Si | 452.7389 | 202.3402 | 329.0112 | 340.2221
2575 | 2575 | 4.493839 | 35.56366 | 15.35109 | 38.94153 | 5.649887 | 65.94013 | 0.3120329 | 0.07871012 | 348.8202 | 0 | 0 | 0 |  | Fe-Cr-Ni-V-Si | 528.419 | 206.2506 | 335.6245 | 311.3026
2576 | 2576 | 7.958199 | 30.69622 | 19.11943 | 34.22178 | 8.004369 | 62.50825 | 0.3177859 | 0.08452053 | 367.4577 | 0 | 0 | 0 |  | Fe-Cr-Ni-V-Si | 593.7355 | 209.0761 | 333.7831 | 276.5493
2577 | 2577 | 11.33161 | 26.37556 | 22.62994 | 29.97515 | 9.687746 | 60.16734 | 0.3220063 | 0.08940496 | 384.3232 | 0 | 0 | 0 |  | Fe-Cr-Ni-V-Si | 626.7897 | 214.6831 | 332.3657 | 261.0344
2578 | 2578 | 17.03523 | 21.14739 | 25.06768 | 25.89814 | 10.85157 | 58.34177 | 0.3257914 | 0.09553061 | 411.4685 | 1 | 0 | 0 |  | Fe-Cr-Ni-V-Si | 638.5115 | 223.8674 | 311.9133 | 246.1687
2579 | 2579 | 22.51409 | 16.76928 | 28.39709 | 21.56331 | 10.75623 | 58.39624 | 0.3264899 | 0.1004963 | 444.2526 | 1 | 0 | 0 |  | Fe-Cr-Ni-V-Si | 631.9657 | 224.4259 | 310.6223 | 240.9916
2580 | 2580 | 29.19389 | 12.54498 | 30.68529 | 17.41163 | 10.16421 | 59.16462 | 0.3260273 | 0.103066 | 466.4161 | 1 | 0 | 0 |  | Fe-Cr-Ni-V-Si | 590.6378 | 217.5035 | 308.4464 | 233.4298
2581 | 2581 | 36.86947 | 9.086583 | 31.91422 | 12.85888 | 9.270843 | 60.80245 | 0.3238163 | 0.1018668 | 468.6793 | 1 | 0 | 0 |  | Fe-Cr-Ni-V-Si | 535.9937 | 193.7631 | 301.6052 | 220.0353
2582 | 2582 | 45.70323 | 5.937447 | 31.28057 | 10.66456 | 6.414192 | 65.01751 | 0.3185333 | 0.09216009 | 429.0976 | 1 | 0 | 0 |  | Fe-Cr-Ni-V-Si | 463.2086 | 114.4359 | 357.5188 | 211.1194
2583 | 2583 | 3.342342 | 46.678 | 9.368237 | 35.56883 | 5.042599 | 71.40065 | 0.2985719 | 0.07005087 | 309.6864 | 0 | 0 | 0 |  | Fe-Cr-Ni-V-Si | 537.2884 | 192.0269 | 366.0335 | 282.3376
2584 | 2584 | 5.737946 | 41.66978 | 12.06215 | 32.4504 | 8.079729 | 66.24455 | 0.3070255 | 0.07520962 | 319.8828 | 0 | 0 | 0 |  | Fe-Cr-Ni-V-Si | 605.6639 | 211.021 | 353.0826 | 262.7768
2585 | 2585 | 9.354432 | 35.92621 | 14.74847 | 28.79805 | 11.17283 | 61.44256 | 0.3154596 | 0.08064475 | 329.2063 | 0 | 0 | 0 |  | Fe-Cr-Ni-V-Si | 650.5077 | 222.537 | 329.5865 | 262.9548
2586 | 2586 | 13.99578 | 30.40493 | 17.16256 | 25.53283 | 12.9039 | 58.65237 | 0.3210705 | 0.08601674 | 346.6054 | 0 | 0 | 0 |  | Fe-Cr-Ni-V-Si | 685.5876 | 232.1131 | 300.8561 | 266.0502
2587 | 2587 | 19.87276 | 25.03267 | 19.65927 | 21.32608 | 14.10921 | 56.8773 | 0.3248743 | 0.09326193 | 379.8024 | 0 | 0 | 0 |  | Fe-Cr-Ni-V-Si | 706.7992 | 241.5921 | 274.0368 | 260.3853
2588 | 2588 | 25.6537 | 19.54204 | 22.06166 | 18.08207 | 14.66053 | 55.60968 | 0.3281899 | 0.1002556 | 414.7833 | 0 | 0 | 0 |  | Fe-Cr-Ni-V-Si | 716.0733 | 240.0141 | 246.286 | 236.5766
2589 | 2589 | 34.46176 | 13.90368 | 24.14818 | 13.6217 | 13.86468 | 56.24165 | 0.328189 | 0.1061728 | 457.4275 | 0 | 0 | 0 |  | Fe-Cr-Ni-V-Si | 710.1841 | 239.3135 | 242.2755 | 231.297
2590 | 2590 | 42.93848 | 9.468379 | 23.7537 | 11.33777 | 12.50167 | 57.45936 | 0.3272302 | 0.1073576 | 475.3128 | 0 | 0 | 0 |  | Fe-Cr-Ni-V-Si | 656.991 | 232.3257 | 236.3552 | 224.4931
2591 | 2591 | 54.37638 | 6.075215 | 22.8617 | 7.936009 | 8.750696 | 62.82404 | 0.3195782 | 0.09717721 | 444.4134 | 0 | 0 | 0 |  | Fe-Cr-Ni-V-Si | 519.7711 | 161.314 | 272.9388 | 184.5143
2592 | 2592 | 3.458036 | 53.65971 | 8.480951 | 26.28574 | 8.115562 | 71.58708 | 0.2927398 | 0.06835574 | 291.1047 | 0 | 0 | 0 |  | Fe-Cr-Ni-V-Si | 642.8786 | 195.9281 | 439.4121 | 238.015
2593 | 2593 | 7.054411 | 45.97576 | 9.886391 | 24.6666 | 12.41684 | 63.79663 | 0.3066836 | 0.07200734 | 281.0641 | 0 | 0 | 0 |  | Fe-Cr-Ni-V-Si | 691.2665 | 224.8664 | 381.6441 | 247.1415
2594 | 2594 | 10.80484 | 40.23911 | 11.35682 | 21.90169 | 15.69754 | 58.97523 | 0.3156797 | 0.07696394 | 286.9424 | 0 | 0 | 0 |  | Fe-Cr-Ni-V-Si | 716.0393 | 249.9742 | 328.1891 | 272.9221
2595 | 2595 | 15.84161 | 32.90214 | 14.08922 | 20.00785 | 17.15917 | 55.91105 | 0.3229298 | 0.08579595 | 322.7804 | 0 | 0 | 0 |  | Fe-Cr-Ni-V-Si | 727.0201 | 260.8666 | 291.3589 | 275.927
2596 | 2596 | 21.7813 | 27.03912 | 15.26268 | 17.66051 | 18.25639 | 53.87233 | 0.3277935 | 0.09225173 | 348.0473 | 0 | 0 | 0 |  | Fe-Cr-Ni-V-Si | 731.6406 | 268.009 | 264.9622 | 286.4509
2597 | 2597 | 29.78956 | 19.96948 | 17.53438 | 14.12991 | 18.57668 | 52.632 | 0.3315291 | 0.1020806 | 398.1405 | 0 | 0 | 0 |  | Fe-Cr-Ni-V-Si | 746.3262 | 264.0245 | 216.9422 | 290.5824
2598 | 2598 | 38.05967 | 14.39556 | 18.75187 | 10.84893 | 17.94397 | 52.73288 | 0.3324702 | 0.1105167 | 450.8447 | 0 | 0 | 0 |  | Fe-Cr-Ni-V-Si | 739.4106 | 265.4327 | 198.8881 | 298.8596
2599 | 2599 | 49.07267 | 8.702629 | 18.42128 | 8.526136 | 15.27728 | 54.94868 | 0.3301019 | 0.1134587 | 490.0898 | 0 | 0 | 0 |  | Fe-Cr-Ni-V-Si | 682.8936 | 246.8821 | 157.2278 | 272.6382
2600 | 2600 | 60.80735 | 5.146755 | 17.43102 | 6.050852 | 10.56402 | 60.84142 | 0.3215686 | 0.1032889 | 469.5919 | 0 | 0 | 0 |  | Fe-Cr-Ni-V-Si | 551.0022 | 189.1681 | 174.8239 | 200.3292
2601 | 2601 | 3.536087 | 57.06569 | 8.672373 | 18.27774 | 12.44811 | 68.53962 | 0.2936416 | 0.06618613 | 259.2637 | 0 | 0 | 0 |  | Fe-Cr-Ni-V-Si | 703.7163 | 231.2781 | 503.5001 | 243.3744
2602 | 2602 | 7.310984 | 48.7824 | 8.965219 | 17.78347 | 17.15793 | 60.49373 | 0.3090894 | 0.07060039 | 252.8098 | 0 | 0 | 0 |  | Fe-Cr-Ni-V-Si | 735.6443 | 262.8864 | 416.2862 | 286.5178
2603 | 2603 | 11.22848 | 41.81682 | 9.179409 | 17.07032 | 20.70497 | 55.12472 | 0.3203032 | 0.07510776 | 252.8866 | 0 | 0 | 0 |  | Fe-Cr-Ni-V-Si | 739.3442 | 284.2055 | 342.196 | 351.5995
2604 | 2604 | 17.43407 | 34.7826 | 10.47126 | 14.76679 | 22.54528 | 52.19793 | 0.327225 | 0.08229721 | 276.1729 | 0 | 0 | 0 |  | Fe-Cr-Ni-V-Si | 743.0637 | 296.7114 | 295.28 | 392.0173
2605 | 2605 | 23.7652 | 27.94919 | 11.83229 | 12.55025 | 23.90308 | 49.85988 | 0.3331408 | 0.09193187 | 313.9001 | 0 | 0 | 0 |  | Fe-Cr-Ni-V-Si | 759.7027 | 304.3445 | 233.8303 | 407.4222
2606 | 2606 | 31.41124 | 21.05657 | 13.20637 | 10.31477 | 24.01104 | 48.69018 | 0.3369438 | 0.1040561 | 372.9081 | 0 | 0 | 0 |  | Fe-Cr-Ni-V-Si | 756.2202 | 307.784 | 198.0518 | 416.218
2607 | 2607 | 40.87855 | 13.8399 | 14.32229 | 7.909544 | 23.04972 | 48.45843 | 0.3390613 | 0.1162513 | 442.3527 | 0 | 0 | 0 |  | Fe-Cr-Ni-V-Si | 745.3158 | 313.4468 | 139.5299 | 423.2262
2608 | 2608 | 52.51601 | 7.778703 | 15.05423 | 5.443534 | 19.20752 | 51.36419 | 0.3352546 | 0.1230921 | 514.7047 | 0 | 0 | 0 |  | Fe-Cr-Ni-V-Si | 709.8237 | 283.5528 | 68.55138 | 360.1399
2609 | 2609 | 64.36854 | 4.205609 | 14.24355 | 4.120318 | 13.06198 | 57.98301 | 0.3252833 | 0.1127386 | 509.242 | 0 | 0 | 0 |  | Fe-Cr-Ni-V-Si | 594.4622 | 223.7117 | 82.70938 | 267.1624
2610 | 2610 | 7.683618 | 50.07649 | 6.730119 | 11.68117 | 23.8286 | 55.1479 | 0.3163069 | 0.06825286 | 212.6396 | 0 | 0 | 0 |  | Fe-Cr-Ni-V-Si | 739.8508 | 306.2559 | 402.0264 | 432.7918
2611 | 2611 | 11.75203 | 42.55088 | 6.862441 | 11.91084 | 26.92381 | 50.59451 | 0.3270577 | 0.07306096 | 216.3853 | 0 | 0 | 0 |  | Fe-Cr-Ni-V-Si | 739.1476 | 333.4208 | 334.6368 | 486.8037
2612 | 2612 | 17.17014 | 34.43171 | 8.329521 | 10.84289 | 29.22574 | 47.14404 | 0.3359118 | 0.08177729 | 240.7746 | 0 | 0 | 0 |  | Fe-Cr-Ni-V-Si | 736.204 | 347.8111 | 247.6354 | 527.7515
2613 | 2613 | 23.75661 | 27.03365 | 9.710648 | 9.631053 | 29.86804 | 45.32749 | 0.3413779 | 0.09266491 | 283.1599 | 0 | 0 | 0 |  | Fe-Cr-Ni-V-Si | 733.3641 | 348.1627 | 208.4464 | 539.4268
2614 | 2614 | 32.7187 | 19.49603 | 11.00486 | 7.162741 | 29.61767 | 44.42762 | 0.3447865 | 0.1072832 | 351.1668 | 0 | 0 | 0 |  | Fe-Cr-Ni-V-Si | 728.6148 | 348.5295 | 162.5368 | 542.3195
2615 | 2615 | 41.08527 | 13.14919 | 12.14554 | 5.855689 | 27.76431 | 44.79568 | 0.3455944 | 0.1197731 | 423.45 | 0 | 0 | 0 |  | Fe-Cr-Ni-V-Si | 712.2261 | 351.0465 | 114.7825 | 507.2482
2616 | 2616 | 52.44227 | 6.812937 | 14.10081 | 3.337384 | 23.3066 | 47.68773 | 0.3415214 | 0.1314544 | 525.0893 | 0 | 0 | 0 |  | Fe-Cr-Ni-V-Si | 696.7888 | 320.7796 | 27.43763 | 442.6707
2617 | 2617 | 12.40273 | 41.05772 | 4.345445 | 7.542198 | 34.6519 | 45.0732 | 0.3375281 | 0.07051294 | 175.4167 | 0 | 0 | 0 |  | Fe-Cr-Ni-V-Si | 711.4213 | 370.628 | 274.3524 | 600.486
2618 | 2618 | 18.02945 | 32.28117 | 5.830924 | 7.590358 | 36.2681 | 42.24301 | 0.3458568 | 0.08017118 | 202.3264 | 0 | 0 | 0 |  | Fe-Cr-Ni-V-Si | 699.6848 | 377.2314 | 217.5449 | 602.4155
2619 | 2619 | 24.94463 | 24.5148 | 7.283043 | 6.320428 | 36.9371 | 40.53126 | 0.3513193 | 0.09292433 | 247.1642 | 0 | 0 | 0 |  | Fe-Cr-Ni-V-Si | 687.657 | 374.6351 | 167.9947 | 638.5387
2620 | 2620 | 32.07252 | 16.87791 | 8.794169 | 5.087884 | 37.16751 | 39.12796 | 0.3561115 | 0.1084958 | 306.7594 | 0 | 0 | 0 |  | Fe-Cr-Ni-V-Si | 680.3428 | 375.5322 | 112.5516 | 647.5395
2621 | 2621 | 40.18715 | 9.977599 | 11.26404 | 4.887625 | 33.68358 | 40.02834 | 0.3559642 | 0.1232566 | 389.6669 | 0 | 0 | 0 |  | Fe-Cr-Ni-V-Si | 685.9088 | 376.3323 | 60.95187 | 595.243
2622 | 2622 | 35.17814 | 11.90996 | 5.60231 | 45.70131 | 1.608283 | 63.73797 | 0.3251898 | 0.0865335 | 405.9203 | 0 | 0 | 0 |  | Fe-Cr-Ni-V-Si | 379.2671 | 173.4782 | 278.8732 | 385.9553
2623 | 2623 | 41.71217 | 10.9537 | 5.620908 | 39.02385 | 2.68937 | 64.04596 | 0.3231759 | 0.08881203 | 419.7292 | 0 | 0 | 0 |  | Fe-Cr-Ni-V-Si | 443.144 | 171.1799 | 324.9469 | 346.8505
2624 | 2624 | 47.80084 | 10.1147 | 4.567527 | 33.69253 | 3.824399 | 63.90803 | 0.3219627 | 0.0901309 | 423.5318 | 0 | 0 | 0 |  | Fe-Cr-Ni-V-Si | 482.6015625 | 148.1979 | 337.2275 | 312.0877
2625 | 2625 | 53.40948 | 9.13345 | 4.58269 | 26.84466 | 6.029722 | 62.56825 | 0.3221323 | 0.09311192 | 429.1357 | 0 | 0 | 0 |  | Fe-Cr-Ni-V-Si | 524.2396 | 149.1074 | 357.2679 | 305.2637
2626 | 2626 | 59.03402 | 7.259298 | 3.512255 | 22.35224 | 7.842181 | 60.9286 | 0.3237218 | 0.09668156 | 437.8531 | 0 | 0 | 0 |  | Fe-Cr-Ni-V-Si | 539.2261 | 161.9359 | 316.9426 | 274.624
2627 | 2627 | 22.5745 | 19.01615 | 6.779356 | 50.00817 | 1.621819 | 64.24041 | 0.3230798 | 0.08120912 | 370.0757 | 0 | 0 | 0 |  | Fe-Cr-Ni-V-Si | 372.8114 | 183.677 | 270.4999 | 381.2574
2628 | 2628 | 29.08387 | 17.04933 | 7.925464 | 43.23276 | 2.708574 | 64.21705 | 0.3220276 | 0.08547345 | 396.9361 | 0 | 0 | 0 |  | Fe-Cr-Ni-V-Si | 420.5777 | 176.9895 | 313.7898 | 339.6867
2629 | 2629 | 34.22905 | 15.93437 | 8.994419 | 37.07664 | 3.765522 | 64.27984 | 0.3206856 | 0.08812506 | 412.5683 | 0 | 0 | 0 |  | Fe-Cr-Ni-V-Si | 488.2875 | 164.8142 | 328.17 | 308.8553
2630 | 2630 | 39.27495 | 14.22038 | 9.173633 | 31.84454 | 5.4865 | 62.91664 | 0.321678 | 0.09089263 | 418.8974 | 0 | 0 | 0 |  | Fe-Cr-Ni-V-Si | 535.1727 | 160.6345 | 341.9147 | 282.4466
2631 | 2631 | 44.21938 | 11.3218 | 10.45763 | 26.2179 | 7.783286 | 60.5326 | 0.3246592 | 0.09555251 | 430.3905 | 0 | 0 | 0 |  | Fe-Cr-Ni-V-Si | 553.9482 | 164.3516 | 331.5777 | 267.4927
2632 | 2632 | 49.44059 | 9.415505 | 9.448421 | 21.52396 | 10.17152 | 58.27722 | 0.3272269 | 0.100261 | 441.1387 | 0 | 0 | 0 |  | Fe-Cr-Ni-V-Si | 593.8791 | 170.8954 | 272.7508 | 266.2288
2633 | 2633 | 53.46586 | 7.575073 | 8.55175 | 16.96331 | 13.44401 | 55.08123 | 0.3314638 | 0.107642 | 459.4112 | 0 | 0 | 0 |  | Fe-Cr-Ni-V-Si | 649.137 | 205.705 | 195.695 | 270.2784
2634 | 2634 | 13.02285 | 29.3017 | 4.562712 | 51.47543 | 1.6373 | 66.76946 | 0.3158113 | 0.07280897 | 321.1781 | 0 | 0 | 0 |  | Fe-Cr-Ni-V-Si | 360.5891 | 195.5036 | 254.3668 | 391.81
2635 | 2635 | 17.10902 | 26.8806 | 8.991526 | 44.86781 | 2.151035 | 67.29737 | 0.3146506 | 0.07941145 | 368.9954 | 0 | 0 | 0 |  | Fe-Cr-Ni-V-Si | 424.1712 | 192.3828 | 312.6534 | 339.0846
2636 | 2636 | 22.71556 | 24.1705 | 11.36953 | 38.4805 | 3.263907 | 66.81577 | 0.3147272 | 0.08435056 | 399.0664 | 0 | 0 | 0 |  | Fe-Cr-Ni-V-Si | 483.4331 | 177.8373 | 343.3966 | 300.2274
2637 | 2637 | 26.96739 | 21.09057 | 13.60562 | 33.45413 | 4.882292 | 64.98772 | 0.317155 | 0.08803796 | 411.8588 | 0 | 0 | 0 |  | Fe-Cr-Ni-V-Si | 542.5328 | 166.0269 | 358.6533 | 279.7221
2638 | 2638 | 30.94529 | 17.49265 | 15.10143 | 29.23522 | 7.225405 | 61.80655 | 0.3218961 | 0.09243971 | 418.8961 | 0 | 0 | 0 |  | Fe-Cr-Ni-V-Si | 567.1096 | 174.5863 | 346.1519 | 272.5588
2639 | 2639 | 34.75687 | 14.61427 | 16.49853 | 24.54494 | 9.585398 | 59.14286 | 0.3256591 | 0.09717846 | 428.9228 | 0 | 0 | 0 |  | Fe-Cr-Ni-V-Si | 595.9861 | 186.5926 | 317.3654 | 263.1526
2640 | 2640 | 39.16898 | 11.79848 | 15.74146 | 19.9659 | 13.32519 | 55.07572 | 0.331558 | 0.1038028 | 436.7255 | 0 | 0 | 0 |  | Fe-Cr-Ni-V-Si | 668.3727 | 219.1899 | 210.4529 | 257.0504
2641 | 2641 | 42.69048 | 8.832601 | 14.95712 | 16.22526 | 17.29453 | 50.96315 | 0.3382591 | 0.1118409 | 448.4074 | 0 | 0 | 0 |  | Fe-Cr-Ni-V-Si | 701.6746 | 252.8774 | 160.7434 | 303.7043
2642 | 2642 | 45.62471 | 6.888422 | 11.66485 | 13.49744 | 22.32458 | 46.49184 | 0.3458075 | 0.1189832 | 444.2471 | 0 | 0 | 0 |  | Fe-Cr-Ni-V-Si | 708.2484 | 293.5655 | 74.84803 | 402.0631
2643 | 2643 | 10.82042 | 38.28229 | 6.823916 | 42.44089 | 1.63248 | 72.44133 | 0.3023816 | 0.07337678 | 345.7503 | 0 | 0 | 0 |  | Fe-Cr-Ni-V-Si | 408.1513 | 193.0995 | 350.1355 | 340.1411
2644 | 2644 | 14.15504 | 34.46805 | 11.44474 | 37.74185 | 2.190332 | 71.8525 | 0.3037875 | 0.07926278 | 385.7244 | 0 | 0 | 0 |  | Fe-Cr-Ni-V-Si | 470.0278 | 184.1581 | 371.1601 | 303.6954
2645 | 2645 | 17.51752 | 29.56111 | 16.11087 | 32.95631 | 3.854189 | 69.08681 | 0.3084493 | 0.08441879 | 407.4872 | 0 | 0 | 0 |  | Fe-Cr-Ni-V-Si | 553.2161 | 168.7271 | 384.4839 | 267.0455
2646 | 2646 | 20.73641 | 25.4033 | 19.50146 | 28.87021 | 5.48861 | 66.49628 | 0.3127326 | 0.08853512 | 420.549 | 0 | 0 | 0 |  | Fe-Cr-Ni-V-Si | 579.8663 | 162.7803 | 384.4865 | 241.5513
2647 | 2647 | 23.34914 | 20.70388 | 22.20463 | 25.35499 | 8.387358 | 61.86404 | 0.3202943 | 0.09396218 | 426.4565 | 0 | 0 | 0 |  | Fe-Cr-Ni-V-Si | 599.5814 | 199.815 | 341.9124 | 241.035
2648 | 2648 | 27.24773 | 16.91255 | 22.6731 | 21.74754 | 11.41909 | 57.84258 | 0.3266802 | 0.09932444 | 430.8505 | 0 | 0 | 0 |  | Fe-Cr-Ni-V-Si | 646.1804 | 217.8864 | 284.1489 | 243.7459
2649 | 2649 | 30.70591 | 13.19471 | 22.34392 | 18.31342 | 15.44203 | 53.07547 | 0.3345637 | 0.1063812 | 434.8126 | 0 | 0 | 0 |  | Fe-Cr-Ni-V-Si | 697.42 | 256.598 | 211.5931 | 270.9561
2650 | 2650 | 33.65199 | 10.07083 | 21.47533 | 14.25174 | 20.5501 | 48.13795 | 0.3429418 | 0.1143415 | 435.1931 | 0 | 0 | 0 |  | Fe-Cr-Ni-V-Si | 724.224 | 289.0497 | 133.2351 | 349.3111
2651 | 2651 | 35.963 | 7.174955 | 16.20009 | 12.88731 | 27.77465 | 41.97875 | 0.35465 | 0.1190616 | 395.9316 | 0 | 0 | 0 |  | Fe-Cr-Ni-V-Si | 692.2445 | 337.9536 | 72.60004 | 495.9256
2652 | 2652 | 8.621516 | 45.15192 | 10.1947 | 34.40595 | 1.625913 | 77.35926 | 0.2911957 | 0.07341409 | 362.461 | 0 | 0 | 0 |  | Fe-Cr-Ni-V-Si | 478.8521 | 174.6662 | 421.7269 | 285.2157
2653 | 2653 | 10.89118 | 39.54664 | 16.02659 | 30.797 | 2.738591 | 74.74368 | 0.296362 | 0.07912576 | 393.7488 | 0 | 0 | 0 |  | Fe-Cr-Ni-V-Si | 564.3179 | 154.9106 | 420.7016 | 260.4553
2654 | 2654 | 13.13677 | 33.635 | 21.86247 | 26.96144 | 4.404328 | 71.19664 | 0.3028574 | 0.08445515 | 414.7641 | 0 | 0 | 0 |  | Fe-Cr-Ni-V-Si | 600.7446 | 159.1631 | 407.5153 | 230.4451
2655 | 2655 | 15.36439 | 28.60983 | 25.37746 | 24.02538 | 6.622939 | 66.95566 | 0.3100681 | 0.08915202 | 423.4525 | 0 | 0 | 0 |  | Fe-Cr-Ni-V-Si | 615.6611 | 181.3545 | 399.1049 | 236.5672
2656 | 2656 | 17.89056 | 23.94429 | 28.20678 | 20.39886 | 9.559502 | 62.31091 | 0.3176774 | 0.094702 | 430.2383 | 1 | 0 | 0 |  | Fe-Cr-Ni-V-Si | 634.8547 | 215.2384 | 349.384 | 226.1892
2657 | 2657 | 20.54642 | 19.12962 | 29.99452 | 17.70046 | 12.62899 | 57.64429 | 0.3258801 | 0.1012082 | 438.7942 | 1 | 0 | 0 |  | Fe-Cr-Ni-V-Si | 688.4188 | 227.3242 | 291.5807 | 233.1349
2658 | 2658 | 23.7319 | 14.36203 | 29.93312 | 14.07077 | 17.90219 | 51.36032 | 0.3367392 | 0.1100715 | 439.958 | 1 | 0 | 0 |  | Fe-Cr-Ni-V-Si | 736.7431 | 286.4575 | 205.9597 | 281.8763
2659 | 2659 | 24.79934 | 10.39017 | 28.67287 | 12.44156 | 23.69606 | 45.38012 | 0.3481449 | 0.1170575 | 422.0628 | 0 | 0 | 0 |  | Fe-Cr-Ni-V-Si | 724.7077 | 316.4844 | 107.6333 | 417.3347
2660 | 2660 | 26.72154 | 7.463678 | 22.46931 | 9.749749 | 33.59571 | 38.21468 | 0.3622704 | 0.1196499 | 355.7773 | 0 | 0 | 0 |  | Fe-Cr-Ni-V-Si | 678.637 | 363.3794 | 30.16975 | 573.1141
2661 | 2661 | 7.561017 | 50.28313 | 15.89456 | 24.63168 | 1.629618 | 82.61454 | 0.2800073 | 0.07314569 | 376.177 | 0 | 0 | 0 |  | Fe-Cr-Ni-V-Si | 561.1868 | 149.3055 | 492.8234 | 243.6227
2662 | 2662 | 8.586107 | 41.96872 | 23.68994 | 22.51677 | 3.23847 | 77.38394 | 0.2902584 | 0.07941197 | 403.681 | 0 | 0 | 0 |  | Fe-Cr-Ni-V-Si | 602.5485 | 141.776 | 452.665 | 211.5197
2663 | 2663 | 9.717632 | 36.19016 | 29.50731 | 19.6979 | 4.887005 | 73.40519 | 0.2975491 | 0.08409877 | 419.0991 | 1 | 0 | 0 |  | Fe-Cr-Ni-V-Si | 609.8107 | 179.0605 | 442.8402 | 189.8703
2664 | 2664 | 12.16985 | 29.87175 | 32.56034 | 18.16507 | 7.232996 | 67.97632 | 0.3072354 | 0.08986662 | 430.6412 | 1 | 0 | 0 |  | Fe-Cr-Ni-V-Si | 630.8804 | 210.9522 | 404.3921 | 192.313
2665 | 2665 | 13.40416 | 24.95972 | 35.22232 | 16.30235 | 10.11145 | 62.70891 | 0.31633 | 0.09597957 | 439.2681 | 1 | 0 | 0 |  | Fe-Cr-Ni-V-Si | 674.2853 | 236.039 | 354.7564 | 200.6872
2666 | 2666 | 15.95022 | 19.09331 | 37.12262 | 13.50996 | 14.32389 | 56.32516 | 0.32759 | 0.1047823 | 449.4452 | 1 | 0 | 0 |  | Fe-Cr-Ni-V-Si | 739.9722 | 256.5936 | 269.4336 | 238.044
2667 | 2667 | 17.88896 | 14.43468 | 37.60567 | 10.87842 | 19.19226 | 50.40332 | 0.3383316 | 0.1133467 | 449.7256 | 1 | 0 | 0 |  | Fe-Cr-Ni-V-Si | 755.4437 | 303.1599 | 201.9513 | 322.9549
2668 | 2668 | 19.18264 | 9.525266 | 34.94851 | 9.33209 | 27.0115 | 42.76607 | 0.3532889 | 0.121802 | 418.6673 | 0 | 0 | 0 |  | Fe-Cr-Ni-V-Si | 717.1106 | 348.9529 | 67.18615 | 490.5017
2669 | 2669 | 20.61619 | 6.39819 | 27.44789 | 7.522119 | 38.01562 | 35.4296 | 0.3686579 | 0.1207045 | 328.2432 | 0 | 0 | 0 |  | Fe-Cr-Ni-V-Si | 661.0653 | 383.453 | 33.53435 | 634.1586
2670 | 2670 | 7.407209 | 51.23066 | 23.35684 | 16.40882 | 1.596468 | 86.22515 | 0.2733493 | 0.07153707 | 373.1825 | 0 | 0 | 0 |  | Fe-Cr-Ni-V-Si | 535.492 | 147.7027 | 524.736 | 183.7451
2671 | 2671 | 7.440691 | 42.55531 | 31.28323 | 15.5134 | 3.207368 | 80.11512 | 0.2852126 | 0.07788749 | 400.3674 | 0 | 0 | 0 |  | Fe-Cr-Ni-V-Si | 560.1475 | 156.7709 | 476.6988 | 163.5668
2672 | 2672 | 7.493688 | 35.88146 | 37.13212 | 14.64741 | 4.845319 | 74.94417 | 0.2949998 | 0.08346094 | 419.7065 | 1 | 0 | 0 |  | Fe-Cr-Ni-V-Si | 579.5444 | 198.2982 | 447.2122 | 160.963
2673 | 2673 | 8.632865 | 30.14091 | 40.83247 | 12.79618 | 7.59758 | 68.90495 | 0.3051909 | 0.08984923 | 433.1167 | 1 | 0 | 0 |  | Fe-Cr-Ni-V-Si | 622.9121 | 238.6906 | 406.1956 | 167.0641
2674 | 2674 | 9.903691 | 24.58872 | 43.95177 | 11.04127 | 10.51454 | 63.22553 | 0.3151875 | 0.0971474 | 448.1517 | 1 | 0 | 0 |  | Fe-Cr-Ni-V-Si | 671.9861 | 273.9977 | 365.0348 | 182.5373
2675 | 2675 | 11.43092 | 19.15683 | 45.65654 | 9.384163 | 14.37155 | 56.97031 | 0.3263571 | 0.1062333 | 461.9576 | 1 | 0 | 0 |  | Fe-Cr-Ni-V-Si | 722.8173 | 287.5669 | 280.4219 | 227.4528
2676 | 2676 | 13.08845 | 13.29373 | 46.27384 | 7.597408 | 19.74658 | 49.8853 | 0.3396562 | 0.1172225 | 467.4611 | 1 | 0 | 0 |  | Fe-Cr-Ni-V-Si | 732.5769 | 316.783 | 166.8987 | 337.3625
2677 | 2677 | 15.2206 | 8.266444 | 42.66177 | 5.784855 | 28.06633 | 41.96939 | 0.3551324 | 0.1271095 | 437.3566 | 0 | 0 | 0 |  | Fe-Cr-Ni-V-Si | 705.6448 | 353.3025 | 42.86789 | 517.1048
2678 | 2678 | 16.61747 | 5.157198 | 33.47725 | 5.052608 | 39.69547 | 34.34219 | 0.3714395 | 0.1251741 | 334.5407 | 0 | 0 | 0 |  | Fe-Cr-Ni-V-Si | 649.421 | 396.1408 | -25.96056 | 643.4468
2679 | 2679 | 5.255797 | 41.10437 | 40.87978 | 9.588275 | 3.171774 | 81.80523 | 0.2829788 | 0.07550385 | 385.7189 | 1 | 0 | 0 |  | Fe-Cr-Ni-V-Si | 451.1919 | 191.2254 | 482.7109 | 135.5554
2680 | 2680 | 5.300609 | 34.54569 | 45.68545 | 9.670026 | 4.798225 | 76.1713 | 0.2934456 | 0.08150949 | 408.1868 | 1 | 0 | 0 |  | Fe-Cr-Ni-V-Si | 477.5094 | 206.1362 | 441.7672 | 143.6085
2681 | 2681 | 6.447164 | 28.01209 | 49.69451 | 8.821285 | 7.024948 | 70.21838 | 0.3041384 | 0.08840577 | 428.6182 | 1 | 0 | 0 |  | Fe-Cr-Ni-V-Si | 515.8228 | 244.2864 | 399.0605 | 157.6346
2682 | 2682 | 7.681221 | 22.47631 | 51.90187 | 8.007448 | 9.933151 | 64.05396 | 0.3148603 | 0.09700541 | 451.9103 | 1 | 0 | 0 |  | Fe-Cr-Ni-V-Si | 566.9753 | 275.0272 | 343.6916 | 170.2409
2683 | 2683 | 9.066074 | 16.88182 | 53.60188 | 6.202295 | 14.24792 | 56.99802 | 0.3271419 | 0.1083005 | 475.0285 | 1 | 0 | 0 |  | Fe-Cr-Ni-V-Si | 639.7711 | 287.1748 | 258.9271 | 232.9945
2684 | 2684 | 10.57681 | 12.0358 | 53.11521 | 5.359868 | 18.91231 | 50.61761 | 0.3389488 | 0.1189447 | 485.0847 | 1 | 0 | 0 |  | Fe-Cr-Ni-V-Si | 707.2204 | 307.3022 | 160.2631 | 332.6846
2685 | 2685 | 13.59892 | 6.906106 | 49.37803 | 3.383023 | 26.73392 | 42.85381 | 0.3538563 | 0.1312286 | 470.479 | 0 | 0 | 0 |  | Fe-Cr-Ni-V-Si | 704.1766 | 357.989 | 20.56575 | 504.9379
2686 | 2686 | 3.146409 | 31.24741 | 55.11912 | 5.740069 | 4.746995 | 76.36605 | 0.2945463 | 0.08066099 | 400.4126 | 1 | 1 | 1 | 400.4126 | Fe-Cr-Ni-V-Si | 358.4548 | 180.4435 | 436.6618 | 135.0589 | 358.4548 | 180.4435 | 436.6618 | 135.0589
2687 | 2687 | 4.25789 | 24.77676 | 58.18031 | 5.825827 | 6.959213 | 70.0194 | 0.3058765 | 0.08821945 | 424.9656 | 1 | 1 | 1 | 424.9656 | Fe-Cr-Ni-V-Si | 406.0578 | 206.4096 | 391.7551 | 142.9446 | 406.0578 | 206.4096 | 391.7551 | 142.9446
2688 | 2688 | 5.434168 | 19.2259 | 60.54484 | 4.95684 | 9.83825 | 63.80814 | 0.3166309 | 0.09706551 | 449.6505 | 1 | 0 | 0 |  | Fe-Cr-Ni-V-Si | 453.0239 | 238.62 | 319.2348 | 180.9814
2689 | 2689 | 6.739567 | 13.59547 | 62.57414 | 4.098384 | 12.99244 | 57.86022 | 0.3274842 | 0.1078788 | 479.5385 | 1 | 0 | 0 |  | Fe-Cr-Ni-V-Si | 505.9049 | 250.6564 | 213.9666 | 228.5779
2690 | 2690 | 9.223144 | 8.58715 | 60.58948 | 4.2065 | 17.39372 | 51.27462 | 0.3395175 | 0.1211076 | 506.7766 | 1 | 0 | 0 |  | Fe-Cr-Ni-V-Si | 609.3417 | 290.8859 | 96.49012 | 327.7303
2691 | 2691 | 3.802509 | 14.16121 | 6.661273 | 54.33988 | 21.03513 | 41.06493 | 0.3621515 | 0.05853236 | 122.2575 | 0 | 0 | 0 |  | Fe-Cr-Ni-V-Si | 522.5772 | 321.4867 | 33.7355 | 456.2616
2692 | 2692 | 6.527712 | 13.37069 | 6.861187 | 47.63464 | 25.60577 | 38.87573 | 0.3653439 | 0.06226206 | 124.7863 | 0 | 0 | 0 |  | Fe-Cr-Ni-V-Si | 556.5574 | 340.2177 | 38.499 | 485.1246
2693 | 2693 | 9.503649 | 12.64045 | 5.708087 | 42.10592 | 30.0419 | 36.8704 | 0.3685563 | 0.0636727 | 118.7429 | 0 | 0 | 0 |  | Fe-Cr-Ni-V-Si | 596.1682 | 368.4787 | 50.48402 | 541.0151
2694 | 2694 | 15.09864 | 11.50159 | 5.770898 | 33.80499 | 33.82389 | 35.72634 | 0.3698394 | 0.07260903 | 142.3283 | 0 | 0 | 0 |  | Fe-Cr-Ni-V-Si | 611.2794 | 366.2564 | 46.90269 | 579.6896
2695 | 2695 | 19.88866 | 9.258607 | 4.479577 | 28.50835 | 37.8648 | 33.94838 | 0.3733742 | 0.07732157 | 146.5906 | 0 | 0 | 0 |  | Fe-Cr-Ni-V-Si | 622.5179 | 375.7943 | 47.7272 | 607.7467
2696 | 2696 | 3.568136 | 21.03991 | 7.500835 | 55.33019 | 12.56093 | 49.63002 | 0.345233 | 0.06419245 | 186.442 | 0 | 0 | 0 |  | Fe-Cr-Ni-V-Si | 466.5899 | 269.9729 | 135.1014 | 419.1926
2697 | 2697 | 6.105097 | 19.32598 | 8.983774 | 49.00576 | 16.57939 | 46.79103 | 0.3492768 | 0.0688227 | 192.8957 | 0 | 0 | 0 |  | Fe-Cr-Ni-V-Si | 538.2877 | 291.8613 | 136.7198 | 393.451
2698 | 2698 | 8.63554 | 18.37729 | 10.37337 | 42.76091 | 19.85289 | 44.99082 | 0.3515317 | 0.07399443 | 205.4557 | 0 | 0 | 0 |  | Fe-Cr-Ni-V-Si | 583.5684 | 314.3346 | 127.0449 | 412.3394
2699 | 2699 | 12.70052 | 16.55464 | 10.67947 | 37.07179 | 22.99357 | 43.18785 | 0.3542403 | 0.07896815 | 215.7864 | 0 | 0 | 0 |  | Fe-Cr-Ni-V-Si | 623.9094 | 333.5352 | 102.2747 | 430.0127
2700 | 2700 | 18.05671 | 13.20911 | 12.20089 | 30.58834 | 25.94496 | 41.42586 | 0.3573866 | 0.08832787 | 244.9841 | 0 | 0 | 0 |  | Fe-Cr-Ni-V-Si | 638.4847 | 335.6528 | 113.6659 | 463.8272
2701 | 2701 | 23.66207 | 11.01521 | 11.05372 | 25.18091 | 29.08809 | 39.79892 | 0.3600902 | 0.09480537 | 259.8973 | 0 | 0 | 0 |  | Fe-Cr-Ni-V-Si | 653.135 | 353.0031 | 80.03632 | 498.2284
2702 | 2702 | 30.82989 | 8.735992 | 9.86235 | 19.56302 | 31.00875 | 39.10314 | 0.3609476 | 0.1039626 | 293.8917 | 0 | 0 | 0 |  | Fe-Cr-Ni-V-Si | 667.2603 | 346.7876 | 83.94061 | 534.8546
2703 | 2703 | 3.421851 | 30.79697 | 4.795547 | 54.10222 | 6.883407 | 58.88702 | 0.3269171 | 0.06370353 | 224.4779 | 0 | 0 | 0 |  | Fe-Cr-Ni-V-Si | 403.6368 | 228.753 | 192.9883 | 392.9813
2704 | 2704 | 4.568676 | 28.71205 | 9.604142 | 47.92477 | 9.190362 | 56.9696 | 0.3294028 | 0.0716105 | 259.6955 | 0 | 0 | 0 |  | Fe-Cr-Ni-V-Si | 482.2669 | 245.1658 | 224.6469 | 360.2857
2705 | 2705 | 7.05956 | 26.29104 | 12.36701 | 41.85649 | 12.4259 | 54.0855 | 0.3334611 | 0.0769855 | 272.9774 | 0 | 0 | 0 |  | Fe-Cr-Ni-V-Si | 561.302 | 254.2952 | 223.5193 | 340.0767
2706 | 2706 | 10.61935 | 23.06985 | 14.88246 | 36.59368 | 14.83466 | 51.90641 | 0.3370278 | 0.08363742 | 295.9326 | 0 | 0 | 0 |  | Fe-Cr-Ni-V-Si | 608.6657 | 262.5865 | 228.2835 | 328.0706
2707 | 2707 | 15.65779 | 19.06365 | 16.45768 | 31.86082 | 16.96006 | 49.86394 | 0.3407773 | 0.09039583 | 318.7708 | 0 | 0 | 0 |  | Fe-Cr-Ni-V-Si | 650.7518 | 281.3982 | 206.3226 | 345.1422
2708 | 2708 | 20.67331 | 15.85109 | 17.89482 | 26.62222 | 18.95855 | 48.33319 | 0.3433532 | 0.09769501 | 346.1014 | 0 | 0 | 0 |  | Fe-Cr-Ni-V-Si | 661.7873 | 298.5057 | 177.5946 | 345.9408
2709 | 2709 | 28.278 | 12.59168 | 16.79974 | 21.30818 | 21.02239 | 46.94319 | 0.3455128 | 0.1050708 | 373.1492 | 0 | 0 | 0 |  | Fe-Cr-Ni-V-Si | 686.3558 | 300.0618 | 148.1435 | 355.3415
2710 | 2710 | 35.86968 | 9.212755 | 15.60087 | 16.92359 | 22.3931 | 45.99471 | 0.3471638 | 0.1130916 | 407.4017 | 0 | 0 | 0 |  | Fe-Cr-Ni-V-Si | 712.2444 | 297.6859 | 119.809 | 398.937
2711 | 2711 | 44.6654 | 6.930906 | 11.73679 | 13.58069 | 23.08621 | 45.81098 | 0.3470819 | 0.1193248 | 438.9875 | 0 | 0 | 0 |  | Fe-Cr-Ni-V-Si | 696.8741 | 290.8126 | 85.85585 | 414.0408
2712 | 2712 | 3.373131 | 39.78008 | 7.090901 | 44.10139 | 5.654501 | 65.83459 | 0.3111321 | 0.06862564 | 280.2766 | 0 | 0 | 0 |  | Fe-Cr-Ni-V-Si | 463.7045 | 222.5973 | 286.4579 | 343.793
2713 | 2713 | 4.578429 | 36.2331 | 12.03081 | 39.67455 | 7.483111 | 63.40005 | 0.3151959 | 0.07519168 | 310.3312 | 0 | 0 | 0 |  | Fe-Cr-Ni-V-Si | 545.4557 | 221.4118 | 307.9239 | 297.405
2714 | 2714 | 8.058646 | 31.08366 | 16.94066 | 34.65372 | 9.263313 | 60.87973 | 0.3199006 | 0.0835177 | 349.8305 | 0 | 0 | 0 |  | Fe-Cr-Ni-V-Si | 591.2824 | 216.3841 | 315.6099 | 286.1811
2715 | 2715 | 11.47416 | 26.70736 | 20.50256 | 30.35224 | 10.96369 | 58.60392 | 0.3241052 | 0.09033975 | 378.7668 | 0 | 0 | 0 |  | Fe-Cr-Ni-V-Si | 632.9064 | 229.4648 | 320.7658 | 279.9142
2716 | 2716 | 17.25001 | 21.41402 | 22.96624 | 26.22467 | 12.14506 | 56.8129 | 0.3278942 | 0.0973018 | 410.6539 | 0 | 0 | 0 |  | Fe-Cr-Ni-V-Si | 659.4576 | 231.8111 | 286.4907 | 261.6375
2717 | 2717 | 23.23087 | 17.30316 | 23.19676 | 22.24983 | 14.01939 | 54.62152 | 0.3317595 | 0.1025612 | 425.613 | 0 | 0 | 0 |  | Fe-Cr-Ni-V-Si | 685.2119 | 248.421 | 239.7365 | 268.7735
2718 | 2718 | 30.70591 | 13.19471 | 22.34392 | 18.31342 | 15.44203 | 53.07547 | 0.3345637 | 0.1083691 | 447.81 | 0 | 0 | 0 |  | Fe-Cr-Ni-V-Si | 698.9639 | 247.7501 | 209.091 | 273.2964
2719 | 2719 | 39.44902 | 9.72232 | 20.73216 | 13.75855 | 16.33795 | 52.49819 | 0.3353594 | 0.1129449 | 468.3878 | 0 | 0 | 0 |  | Fe-Cr-Ni-V-Si | 713.2401 | 247.6571 | 172.6891 | 282.8842
2720 | 2720 | 50.40187 | 6.547862 | 14.7842 | 11.76096 | 16.50511 | 52.37874 | 0.3355052 | 0.1166283 | 489.6331 | 0 | 0 | 0 |  | Fe-Cr-Ni-V-Si | 691.3862 | 252.2266 | 137.1729 | 312.9193
2721 | 2721 | 3.322053 | 46.39465 | 10.47529 | 35.35291 | 4.455101 | 72.31592 | 0.297518 | 0.07211944 | 328.0859 | 0 | 0 | 0 |  | Fe-Cr-Ni-V-Si | 528.7636 | 191.6166 | 387.8669 | 286.4861
2722 | 2722 | 5.597103 | 40.64695 | 16.4725 | 31.65387 | 5.629575 | 69.76931 | 0.3027631 | 0.08001751 | 372.3747 | 0 | 0 | 0 |  | Fe-Cr-Ni-V-Si | 594.9508 | 181.8039 | 373.0521 | 256.105
2723 | 2723 | 8.952726 | 34.38344 | 22.34895 | 27.56138 | 6.7535 | 67.33363 | 0.3079912 | 0.08828207 | 418.4045 | 0 | 0 | 0 |  | Fe-Cr-Ni-V-Si | 626.3168 | 188.9701 | 378.9787 | 240.7497
2724 | 2724 | 13.31475 | 28.92543 | 25.6574 | 24.29041 | 7.811998 | 65.11285 | 0.3126135 | 0.09402283 | 445.4567 | 0 | 0 | 0 |  | Fe-Cr-Ni-V-Si | 630.5466 | 205.1019 | 375.1946 | 224.456
2725 | 2725 | 18.90365 | 23.81193 | 28.05087 | 20.2861 | 8.947445 | 63.19546 | 0.3164016 | 0.09906188 | 467.0798 | 1 | 0 | 0 |  | Fe-Cr-Ni-V-Si | 625.5334 | 204.5611 | 361.992 | 217.0861
2726 | 2726 | 24.55497 | 18.70507 | 29.32885 | 17.30763 | 10.10349 | 61.02696 | 0.3207707 | 0.1033039 | 480.1043 | 1 | 0 | 0 |  | Fe-Cr-Ni-V-Si | 627.9938 | 215.9436 | 329.2079 | 224.3965
2727 | 2727 | 33.61505 | 13.56207 | 28.26584 | 13.28702 | 11.27002 | 59.33201 | 0.323941 | 0.1064781 | 486.3918 | 0 | 0 | 0 |  | Fe-Cr-Ni-V-Si | 625.5312 | 219.4028 | 278.2005 | 212.2453
2728 | 2728 | 42.41304 | 9.352515 | 25.80933 | 11.19903 | 11.22608 | 59.02466 | 0.3251056 | 0.1069595 | 486.2074 | 0 | 0 | 0 |  | Fe-Cr-Ni-V-Si | 604.7904 | 220.062 | 257.5233 | 201.2108
2729 | 2729 | 55.70475 | 6.223627 | 18.73616 | 8.12988 | 11.20559 | 59.53346 | 0.3238367 | 0.1064054 | 483.0974 | 0 | 0 | 0 |  | Fe-Cr-Ni-V-Si | 584.6256 | 211.6686 | 210.2985 | 217.1755
2730 | 2730 | 3.31156 | 51.38679 | 16.24343 | 25.17232 | 3.885901 | 78.26624 | 0.2851837 | 0.07532001 | 371.9283 | 0 | 0 | 0 |  | Fe-Cr-Ni-V-Si | 603.5162 | 154.4032 | 464.277 | 232.3915
2731 | 2731 | 6.509034 | 42.42137 | 23.94544 | 22.75962 | 4.364531 | 75.30627 | 0.2928207 | 0.08482163 | 432.8731 | 0 | 0 | 0 |  | Fe-Cr-Ni-V-Si | 624.0242 | 157.0515 | 446.3623 | 207.2029
2732 | 2732 | 9.717632 | 36.19016 | 29.50731 | 19.6979 | 4.887005 | 73.40519 | 0.2975491 | 0.09058751 | 467.8548 | 1 | 0 | 0 |  | Fe-Cr-Ni-V-Si | 606.8161 | 175.9781 | 438.0499 | 190.1662
2733 | 2733 | 14.22607 | 29.54676 | 32.20609 | 17.96744 | 6.053642 | 69.91836 | 0.3046447 | 0.09519838 | 483.238 | 1 | 0 | 0 |  | Fe-Cr-Ni-V-Si | 594.3826 | 194.3092 | 420.9821 | 189.5439
2734 | 2734 | 19.45798 | 24.15498 | 34.08669 | 15.77674 | 6.523623 | 68.24214 | 0.3086328 | 0.09645288 | 481.5685 | 1 | 0 | 0 |  | Fe-Cr-Ni-V-Si | 558.5087 | 182.0755 | 408.7304 | 179.9573
2735 | 2735 | 26.81219 | 17.97359 | 34.94558 | 12.71767 | 7.550968 | 65.80345 | 0.3136067 | 0.0973145 | 469.7302 | 1 | 0 | 0 |  | Fe-Cr-Ni-V-Si | 539.1588 | 186.0234 | 369.3554 | 185.9567
2736 | 2736 | 34.66908 | 13.11311 | 34.16267 | 9.882439 | 8.172706 | 64.43623 | 0.3164854 | 0.09872188 | 469.0323 | 1 | 0 | 0 |  | Fe-Cr-Ni-V-Si | 514.3888 | 168.4979 | 333.735 | 177.4008
2737 | 2737 | 45.84282 | 8.129843 | 29.82866 | 7.964966 | 8.233711 | 63.79676 | 0.3182637 | 0.09893113 | 465.0918 | 0 | 0 | 0 |  | Fe-Cr-Ni-V-Si | 505.2599 | 152.5827 | 303.7791 | 183.0915
2738 | 2738 | 59.36811 | 5.024937 | 21.5567 | 5.907635 | 8.142618 | 64.20419 | 0.3173022 | 0.09432435 | 431.4381 | 0 | 0 | 0 |  | Fe-Cr-Ni-V-Si | 494.4023 | 139.3276 | 230.4593 | 172.3029
2739 | 2739 | 3.242748 | 52.33176 | 23.85885 | 16.76149 | 3.805154 | 81.72518 | 0.2785274 | 0.07857536 | 407.2419 | 0 | 0 | 0 |  | Fe-Cr-Ni-V-Si | 611.9103 | 168.1312 | 509.4528 | 181.2402
2740 | 2740 | 6.411614 | 42.78137 | 31.4494 | 15.59581 | 3.761807 | 79.03012 | 0.2865051 | 0.08514338 | 450.7847 | 0 | 0 | 0 |  | Fe-Cr-Ni-V-Si | 580.7989 | 164.9892 | 469.6826 | 160.9057
2741 | 2741 | 9.533278 | 35.50359 | 36.74108 | 14.49315 | 3.728894 | 77.04572 | 0.2924174 | 0.08752819 | 462.328 | 1 | 0 | 0 |  | Fe-Cr-Ni-V-Si | 516.9149 | 160.7506 | 471.9975 | 159.9572
2742 | 2742 | 14.63643 | 29.20106 | 39.55924 | 12.39717 | 4.206099 | 74.87301 | 0.29752 | 0.08759252 | 450.7437 | 1 | 0 | 0 |  | Fe-Cr-Ni-V-Si | 462.4671 | 149.1757 | 454.969 | 161.0772
2743 | 2743 | 19.82342 | 23.31344 | 41.67225 | 10.46863 | 4.72226 | 72.73003 | 0.3024033 | 0.0879111 | 441.0046 | 1 | 0 | 0 |  | Fe-Cr-Ni-V-Si | 413.384 | 128.5634 | 432.456 | 170.5028
2744 | 2744 | 26.33283 | 17.65225 | 42.07067 | 8.647129 | 5.297121 | 70.61404 | 0.3069957 | 0.08912071 | 437.8346 | 1 | 1 | 1 | 437.8346 | Fe-Cr-Ni-V-Si | 405.0327 | 120.2527 | 407.7793 | 179.7361 | 405.0327 | 120.2527 | 407.7793 | 179.7361
2745 | 2745 | 34.74425 | 11.76306 | 40.94576 | 6.722625 | 5.824303 | 68.65903 | 0.3112751 | 0.08766721 | 414.4203 | 1 | 1 | 1 | 414.4203 | Fe-Cr-Ni-V-Si | 401.5374 | 112.638 | 372.0073 | 183.1895 | 401.5374 | 112.638 | 372.0073 | 183.1895
2746 | 2746 | 46.43913 | 6.878592 | 35.49929 | 4.813637 | 6.369348 | 67.24091 | 0.3138836 | 0.08546959 | 388.1785 | 1 | 1 | 1 | 388.1785 | Fe-Cr-Ni-V-Si | 415.972 | 113.0579 | 279.8964 | 162.0432 | 415.972 | 113.0579 | 279.8964 | 162.0432
2747 | 2747 | 60.26478 | 3.937484 | 25.55964 | 3.85763 | 6.380464 | 67.24196 | 0.3135298 | 0.08275282 | 367.0127 | 0 | 0 | 0 |  | Fe-Cr-Ni-V-Si | 442.6669 | 113.6705 | 198.4812 | 148.0861
2748 | 2748 | 6.274172 | 40.8907 | 40.66729 | 9.538434 | 2.629405 | 82.93733 | 0.2816767 | 0.07905431 | 418.077 | 1 | 0 | 0 |  | Fe-Cr-Ni-V-Si | 423.2573 | 172.1988 | 489.2911 | 135.1704
2749 | 2749 | 9.344127 | 33.83252 | 44.74231 | 9.470396 | 2.610649 | 80.53432 | 0.2882489 | 0.08098111 | 425.3377 | 1 | 0 | 0 |  | Fe-Cr-Ni-V-Si | 355.264 | 127.1787 | 482.5637 | 144.2347
2750 | 2750 | 13.46538 | 27.00247 | 47.90339 | 8.503343 | 3.125423 | 77.5038 | 0.2950566 | 0.08239868 | 422.8762 | 1 | 1 | 1 | 422.8762 | Fe-Cr-Ni-V-Si | 333.041 | 109.481 | 459.7272 | 153.8675 | 333.041 | 109.481 | 459.7272 | 153.8675
2751 | 2751 | 18.63365 | 21.20402 | 48.96392 | 7.554179 | 3.64423 | 74.9294 | 0.3006071 | 0.08290949 | 414.0291 | 1 | 1 | 1 | 414.0291 | Fe-Cr-Ni-V-Si | 332.1014 | 111.9859 | 436.1483 | 166.1477 | 332.1014 | 111.9859 | 436.1483 | 166.1477
2752 | 2752 | 25.85536 | 15.40638 | 48.91717 | 5.660225 | 4.160858 | 72.83777 | 0.3051228 | 0.08071796 | 385.5421 | 1 | 1 | 1 | 385.5421 | Fe-Cr-Ni-V-Si | 316.7787 | 98.93965 | 401.2108 | 160.1347 | 316.7787 | 98.93965 | 401.2108 | 160.1347
2753 | 2753 | 33.152 | 10.61017 | 46.82378 | 4.724998 | 4.689047 | 70.79613 | 0.3091985 | 0.07968604 | 367.0393 | 1 | 1 | 1 | 367.0393 | Fe-Cr-Ni-V-Si | 315.8615 | 97.31481 | 349.5455 | 165.0291 | 315.8615 | 97.31481 | 349.5455 | 165.0291
2754 | 2754 | 44.42336 | 5.771175 | 41.26338 | 2.827067 | 5.715022 | 68.45553 | 0.3129093 | 0.07594364 | 326.1147 | 1 | 1 | 1 | 326.1147 | Fe-Cr-Ni-V-Si | 337.979 | 94.22466 | 229.1409 | 158.01 | 337.979 | 94.22466 | 229.1409 | 158.01
2755 | 2755 | 9.152911 | 30.29959 | 53.4472 | 5.565957 | 1.534335 | 83.10207 | 0.2867164 | 0.07155473 | 360.0669 | 1 | 1 | 1 | 360.0669 | Fe-Cr-Ni-V-Si | 240.9907 | 66.61851 | 489.4366 | 130.5235 | 240.9907 | 66.61851 | 489.4366 | 130.5235
2756 | 2756 | 13.20908 | 23.65045 | 55.53552 | 5.560994 | 2.043956 | 79.60745 | 0.2941621 | 0.07361976 | 363.1503 | 1 | 1 | 1 | 363.1503 | Fe-Cr-Ni-V-Si | 249.4146 | 76.50262 | 454.6185 | 137.907 | 249.4146 | 76.50262 | 454.6185 | 137.907
2757 | 2757 | 18.27918 | 17.9642 | 56.57157 | 4.631547 | 2.553504 | 76.95773 | 0.2997317 | 0.07286234 | 345.9229 | 1 | 1 | 1 | 345.9229 | Fe-Cr-Ni-V-Si | 246.6779 | 77.06586 | 421.7717 | 142.9708 | 246.6779 | 77.06586 | 421.7717 | 142.9708
2758 | 2758 | 23.59527 | 12.41682 | 57.14933 | 3.743078 | 3.095499 | 74.33124 | 0.3051921 | 0.07425664 | 345.1608 | 1 | 1 | 1 | 345.1608 | Fe-Cr-Ni-V-Si | 240.1556 | 71.64645 | 369.152 | 159.3204 | 240.1556 | 71.64645 | 369.152 | 159.3204
2759 | 2759 | 30.71426 | 7.625685 | 53.80555 | 3.735517 | 4.118993 | 70.92003 | 0.3110335 | 0.07495204 | 334.0387 | 1 | 1 | 1 | 334.0387 | Fe-Cr-Ni-V-Si | 260.9314 | 80.76898 | 306.2799 | 165.3538 | 260.9314 | 80.76898 | 306.2799 | 165.3538
2760 | 2760 | 5.249968 | 11.73108 | 36.41991 | 45.01491 | 1.584128 | 62.17346 | 0.3310757 | 0.1008949 | 504.8718 | 1 | 0 | 0 |  | Fe-Cr-Ni-V-Si | 361.7461 | 172.3183 | 334.638 | 337.5327
2761 | 2761 | 5.250181 | 10.75393 | 43.04346 | 38.31212 | 2.64032 | 62.14239 | 0.3303669 | 0.1047463 | 529.8364 | 1 | 0 | 0 |  | Fe-Cr-Ni-V-Si | 396.6574 | 173.7606 | 352.9319 | 308.2835
2762 | 2762 | 4.251157 | 9.895033 | 49.15165 | 32.96082 | 3.741343 | 61.64094 | 0.330554 | 0.1077205 | 544.0843 | 1 | 0 | 0 |  | Fe-Cr-Ni-V-Si | 413.4046 | 178.4873 | 358.1319 | 283.6686
2763 | 2763 | 4.253379 | 8.910184 | 54.76567 | 26.18844 | 5.882326 | 60.03473 | 0.3317766 | 0.1100899 | 541.3424 | 1 | 0 | 0 |  | Fe-Cr-Ni-V-Si | 440.7375 | 191.0471 | 341.8684 | 246.1004
2764 | 2764 | 3.249108 | 7.058477 | 60.33329 | 21.73389 | 7.625235 | 58.0728 | 0.3346111 | 0.1133454 | 543.0233 | 1 | 0 | 0 |  | Fe-Cr-Ni-V-Si | 436.1431 | 201.6302 | 308.7893 | 228.7513
2765 | 2765 | 6.397162 | 18.86079 | 23.53389 | 49.5996 | 1.608569 | 63.41312 | 0.3262183 | 0.08919161 | 424.0575 | 0 | 0 | 0 |  | Fe-Cr-Ni-V-Si | 374.981 | 185.456 | 303.5065 | 353.9263
2766 | 2766 | 7.458179 | 16.86374 | 30.23687 | 42.76213 | 2.679089 | 63.10956 | 0.3262392 | 0.09527821 | 463.9686 | 0 | 0 | 0 |  | Fe-Cr-Ni-V-Si | 411.7374 | 182.253 | 344.197 | 335.0789
2767 | 2767 | 8.446489 | 15.7281 | 35.51195 | 36.59668 | 3.716778 | 62.96079 | 0.3257181 | 0.09858034 | 484.0443 | 1 | 0 | 0 |  | Fe-Cr-Ni-V-Si | 468.4427 | 192.0898 | 362.4561 | 294.7103
2768 | 2768 | 8.593659 | 14.00188 | 40.64704 | 31.35523 | 5.402197 | 61.35504 | 0.327646 | 0.1026211 | 497.3847 | 1 | 0 | 0 |  | Fe-Cr-Ni-V-Si | 499.9772 | 210.9783 | 365.2531 | 286.4195
2769 | 2769 | 9.778172 | 11.127 | 45.67867 | 25.7668 | 7.649368 | 58.79226 | 0.3313179 | 0.1071881 | 504.7781 | 1 | 0 | 0 |  | Fe-Cr-Ni-V-Si | 514.7794 | 223.3264 | 344.6131 | 247.6566
2770 | 2770 | 8.807198 | 9.224873 | 50.91418 | 21.08817 | 9.96558 | 56.24864 | 0.3350125 | 0.1118236 | 510.7053 | 1 | 0 | 0 |  | Fe-Cr-Ni-V-Si | 537.7659 | 232.2766 | 290.6796875 | 234.0077
2771 | 2771 | 7.951964 | 7.403626 | 54.9253 | 16.57938 | 13.13973 | 52.85724 | 0.3400489 | 0.1175518 | 512.2726 | 1 | 0 | 0 |  | Fe-Cr-Ni-V-Si | 590.5549 | 259.1974 | 211.877 | 258.0797
2772 | 2772 | 4.321782 | 29.17232 | 13.62769 | 51.24814 | 1.630071 | 66.33676 | 0.3174788 | 0.0770863 | 349.76 | 0 | 0 | 0 |  | Fe-Cr-Ni-V-Si | 370.1333 | 196.4418 | 277.2056 | 363.5219
2773 | 2773 | 8.517289 | 26.76364 | 17.90481 | 44.67259 | 2.141676 | 66.86744 | 0.3163105 | 0.08285362 | 392.6439 | 0 | 0 | 0 |  | Fe-Cr-Ni-V-Si | 420.2704 | 191.0238 | 325.594 | 324.2119
2774 | 2774 | 10.75158 | 24.02446 | 23.73176 | 38.24801 | 3.244187 | 66.21523 | 0.3170471 | 0.08928141 | 433.4456 | 0 | 0 | 0 |  | Fe-Cr-Ni-V-Si | 481.4915 | 181.8287 | 362.9654 | 298.9194
2775 | 2775 | 12.85228 | 20.94055 | 28.14343 | 33.21617 | 4.847565 | 64.27948 | 0.3198873 | 0.09313435 | 446.5083 | 0 | 0 | 0 |  | Fe-Cr-Ni-V-Si | 534.033 | 190.3395 | 369.0138 | 271.7596
2776 | 2776 | 14.2468 | 17.34575 | 32.25301 | 28.98971 | 7.164727 | 60.97373 | 0.3251034 | 0.09842115 | 457.926 | 1 | 0 | 0 |  | Fe-Cr-Ni-V-Si | 556.9805 | 207.9959 | 358.2621 | 269.1311
2777 | 2777 | 15.54528 | 14.47334 | 36.18016 | 24.30825 | 9.492964 | 58.19332 | 0.32932 | 0.1032706 | 466.7216 | 1 | 0 | 0 |  | Fe-Cr-Ni-V-Si | 584.278 | 229.4597 | 324.7393 | 242.6694
2778 | 2778 | 14.79354 | 11.65444 | 40.66735 | 19.72215 | 13.16252 | 53.89827 | 0.3361196 | 0.1101214 | 472.0803 | 1 | 0 | 0 |  | Fe-Cr-Ni-V-Si | 639.3892 | 249.6907 | 238.3052 | 249.8108
2779 | 2779 | 14.02623 | 8.706022 | 44.22832 | 15.99274 | 17.04669 | 49.61649 | 0.3435146 | 0.1173525 | 474.2608 | 1 | 0 | 0 |  | Fe-Cr-Ni-V-Si | 680.142 | 287.5834 | 168.2503 | 283.3131
2780 | 2780 | 10.90555 | 6.769027 | 47.1243 | 13.2635 | 21.93763 | 44.92886 | 0.3519872 | 0.1234281 | 458.1905 | 1 | 0 | 0 |  | Fe-Cr-Ni-V-Si | 702.9112 | 329.7525 | 92.46573 | 391.3319
2781 | 2781 | 6.47793 | 38.19783 | 11.3481 | 42.34726 | 1.628878 | 72.22969 | 0.3032174 | 0.07527627 | 359.2831 | 0 | 0 | 0 |  | Fe-Cr-Ni-V-Si | 419.0626 | 193.2192 | 356.9928 | 338.9503
2782 | 2782 | 10.87035 | 34.41062 | 14.85337 | 37.67897 | 2.186683 | 71.69102 | 0.3044237 | 0.0809965 | 398.4185 | 0 | 0 | 0 |  | Fe-Cr-Ni-V-Si | 479.9862 | 176.1049 | 382.6368 | 300.9304
2783 | 2783 | 15.31071 | 29.52808 | 18.39185 | 32.91948 | 3.849883 | 68.97772 | 0.3088765 | 0.08562641 | 416.2077 | 0 | 0 | 0 |  | Fe-Cr-Ni-V-Si | 546.2613 | 166.6321 | 380.0639 | 274.428
2784 | 2784 | 18.53297 | 25.37501 | 21.77148 | 28.83805 | 5.482496 | 66.38712 | 0.3131581 | 0.08930023 | 425.8323 | 0 | 0 | 0 |  | Fe-Cr-Ni-V-Si | 585.1747 | 167.918 | 384.9235 | 247.1674
2785 | 2785 | 21.10144 | 20.68039 | 24.51411 | 25.32622 | 8.377841 | 61.75354 | 0.3207232 | 0.09468561 | 431.1363 | 1 | 0 | 0 |  | Fe-Cr-Ni-V-Si | 605.2791 | 201.5106 | 357.5514 | 243.7604
2786 | 2786 | 21.50874 | 16.86365 | 28.55689 | 21.68466 | 11.38607 | 57.56427 | 0.3277607 | 0.1009563 | 440.6398 | 1 | 0 | 0 |  | Fe-Cr-Ni-V-Si | 644.9856 | 231.0609 | 304.2083 | 247.5522
2787 | 2787 | 21.15583 | 13.13134 | 32.11953 | 18.22545 | 15.36785 | 52.624 | 0.3363248 | 0.1088513 | 448.1434 | 1 | 0 | 0 |  | Fe-Cr-Ni-V-Si | 697.2914 | 259.035 | 215.3032 | 264.4383
2788 | 2788 | 20.2945 | 10.00327 | 35.13385 | 14.15614 | 20.41224 | 47.5306 | 0.3453377 | 0.1162738 | 442.6093 | 0 | 0 | 0 |  | Fe-Cr-Ni-V-Si | 728.3105 | 303.2465 | 152.8327 | 345.2386
2789 | 2789 | 15.25259 | 7.100412 | 37.40749 | 12.75342 | 27.48609 | 41.09609 | 0.3582021 | 0.121486 | 401.559 | 0 | 0 | 0 |  | Fe-Cr-Ni-V-Si | 709.6793 | 348.6626 | 61.60585 | 487.0237
2790 | 2790 | 9.704548 | 45.17679 | 9.066946 | 34.4249 | 1.626808 | 77.41113 | 0.2909863 | 0.07298645 | 359.268 | 0 | 0 | 0 |  | Fe-Cr-Ni-V-Si | 482.1552 | 172.5821 | 417.017 | 291.2845
2791 | 2791 | 15.28166 | 39.63485 | 11.4731 | 30.8657 | 2.7447 | 74.95636 | 0.295511 | 0.07797148 | 385.2743 | 0 | 0 | 0 |  | Fe-Cr-Ni-V-Si | 552.6246 | 155.39 | 419.605 | 267.7668
2792 | 2792 | 20.88163 | 33.76719 | 13.86214 | 27.0674 | 4.421638 | 71.57503 | 0.3013578 | 0.08231944 | 399.4807 | 0 | 0 | 0 |  | Fe-Cr-Ni-V-Si | 603.713 | 145.8362 | 422.3639 | 231.4695
2793 | 2793 | 24.25281 | 28.73873 | 16.22205 | 24.13363 | 6.652778 | 67.39021 | 0.3083598 | 0.08643673 | 404.7916 | 0 | 0 | 0 |  | Fe-Cr-Ni-V-Si | 611.2122 | 169.6897 | 382.4276 | 230.0863
2794 | 2794 | 26.95904 | 24.05421 | 18.89085 | 20.49251 | 9.603388 | 62.7508 | 0.3159554 | 0.09224798 | 414.508 | 0 | 0 | 0 |  | Fe-Cr-Ni-V-Si | 644.6449 | 197.3085 | 346.6109 | 227.738
2795 | 2795 | 28.65366 | 19.20802 | 21.68457 | 17.773 | 12.68075 | 58.03266 | 0.3243622 | 0.09929159 | 427.5743 | 0 | 0 | 0 |  | Fe-Cr-Ni-V-Si | 698.0788 | 220.4073 | 280.9621 | 247.8772
2796 | 2796 | 28.5475 | 14.39694 | 25.0049 | 14.10497 | 17.9457 | 51.58305 | 0.3358629 | 0.1092588 | 436.1537 | 0 | 0 | 0 |  | Fe-Cr-Ni-V-Si | 737.8621 | 273.5841 | 210.1798 | 292.427
2797 | 2797 | 27.31388 | 10.40335 | 26.09931 | 12.45734 | 23.72612 | 45.49102 | 0.347703 | 0.1167477 | 421.0955 | 0 | 0 | 0 |  | Fe-Cr-Ni-V-Si | 723.7767 | 318.8636 | 127.5596 | 417.6821
2798 | 2798 | 21.31903 | 7.443356 | 28.01017 | 9.723203 | 33.50424 | 37.99678 | 0.3631649 | 0.1201061 | 356.1069 | 0 | 0 | 0 |  | Fe-Cr-Ni-V-Si | 683.914 | 371.324 | 33.24466 | 570.9656
2799 | 2799 | 15.18067 | 50.4781 | 7.978095 | 24.72719 | 1.635937 | 82.9739 | 0.2785209 | 0.07093877 | 359.0083 | 0 | 0 | 0 |  | Fe-Cr-Ni-V-Si | 543.9348 | 155.8369 | 516.6768 | 246.4332
2800 | 2800 | 22.70033 | 42.27001 | 9.089525 | 22.67841 | 3.261719 | 78.06233 | 0.2875071 | 0.07518307 | 371.6102 | 0 | 0 | 0 |  | Fe-Cr-Ni-V-Si | 596.9114 | 130.9248 | 470.6187 | 220.1425
2801 | 2801 | 28.3389 | 36.53273 | 10.31075 | 19.88435 | 4.933265 | 74.30845 | 0.2939287 | 0.07907892 | 382.3457 | 0 | 0 | 0 |  | Fe-Cr-Ni-V-Si | 603.9783 | 143.4514 | 452.0691 | 203.6608
2802 | 2802 | 31.27833 | 30.16155 | 12.91566 | 18.34129 | 7.303167 | 68.90656 | 0.3035539 | 0.08540733 | 400.1288 | 0 | 0 | 0 |  | Fe-Cr-Ni-V-Si | 619.5992 | 164.7174 | 399.3737 | 201.0489
2803 | 2803 | 33.85818 | 25.21876 | 14.23514 | 16.47154 | 10.21638 | 63.69716 | 0.3124441 | 0.09139387 | 410.1376 | 0 | 0 | 0 |  | Fe-Cr-Ni-V-Si | 667.7047 | 196.8032 | 331.9131 | 208.668
2804 | 2804 | 35.67129 | 19.28412 | 16.93259 | 13.64496 | 14.46703 | 57.25909 | 0.3239227 | 0.1009914 | 428.421 | 0 | 0 | 0 |  | Fe-Cr-Ni-V-Si | 734.279 | 236.0117 | 258.8566 | 229.0109
2805 | 2805 | 36.1079 | 14.56782 | 18.97626 | 10.97875 | 19.36927 | 51.23776 | 0.3350341 | 0.1112234 | 441.5344 | 0 | 0 | 0 |  | Fe-Cr-Ni-V-Si | 754.7061 | 273.2645 | 183.5946 | 325.1794
2806 | 2806 | 33.49058 | 9.594214 | 20.30855 | 9.39964 | 27.20702 | 43.37924 | 0.3508201 | 0.1209048 | 418.6775 | 0 | 0 | 0 |  | Fe-Cr-Ni-V-Si | 703.9647 | 337.7654 | 72.44907 | 485.8298
2807 | 2807 | 26.18738 | 6.41621 | 21.73041 | 7.543304 | 38.12269 | 35.64554 | 0.3677586 | 0.1203333 | 328.5349 | 0 | 0 | 0 |  | Fe-Cr-Ni-V-Si | 672.174 | 390.5661 | 4.635128 | 634.5111
2808 | 2808 | 22.39108 | 51.62134 | 7.844985 | 16.53395 | 1.608642 | 86.9277 | 0.2703939 | 0.06704443 | 337.5566 | 0 | 0 | 0 |  | Fe-Cr-Ni-V-Si | 513.0383 | 150.4429 | 580.2721 | 206.9978
2809 | 2809 | 30.10608 | 43.04619 | 7.911019 | 15.69235 | 3.244365 | 81.20241 | 0.2807514 | 0.07217457 | 356.3878 | 0 | 0 | 0 |  | Fe-Cr-Ni-V-Si | 543.124 | 141.3373 | 511.2269 | 194.6303
2810 | 2810 | 35.83696 | 36.39903 | 7.990123 | 14.85868 | 4.915209 | 76.32161 | 0.2894459 | 0.07708812 | 372.6763 | 0 | 0 | 0 |  | Fe-Cr-Ni-V-Si | 580.7317 | 143.0405 | 472.0902 | 185.3826
2811 | 2811 | 39.45693 | 30.61344 | 9.21614 | 12.99679 | 7.716692 | 70.40465 | 0.2992255 | 0.08367487 | 390.6745 | 0 | 0 | 0 |  | Fe-Cr-Ni-V-Si | 613.6776 | 169.3102 | 408.6124 | 177.8362
2812 | 2812 | 42.50858 | 24.99622 | 10.58215 | 11.22426 | 10.6888 | 64.80273 | 0.3089647 | 0.09183644 | 415.2776 | 0 | 0 | 0 |  | Fe-Cr-Ni-V-Si | 673.0531 | 203.5936 | 346.8707 | 178.6286
2813 | 2813 | 44.15954 | 19.47527 | 12.2146 | 9.540153 | 14.61044 | 58.52445 | 0.3202406 | 0.1023921 | 442.9987 | 0 | 0 | 0 |  | Fe-Cr-Ni-V-Si | 739.9835 | 233.1204 | 270.2818 | 231.8664
2814 | 2814 | 44.73173 | 13.5072 | 13.978 | 7.719407 | 20.06366 | 51.33386 | 0.333923 | 0.1153936 | 465.2762 | 0 | 0 | 0 |  | Fe-Cr-Ni-V-Si | 735.6331 | 289.6216 | 150.8523 | 359.4022
2815 | 2815 | 41.12118 | 8.374978 | 16.20821 | 5.860808 | 28.43483 | 43.07341 | 0.3506725 | 0.1268502 | 445.5218 | 0 | 0 | 0 |  | Fe-Cr-Ni-V-Si | 693.5563 | 353.1772 | 74.05368 | 528.3889
2816 | 2816 | 32.09995 | 5.197645 | 17.60338 | 5.092235 | 40.00679 | 34.93466 | 0.3689587 | 0.1246561 | 338.0302 | 0 | 0 | 0 |  | Fe-Cr-Ni-V-Si | 634.4675 | 382.4366 | -7.006305 | 650.0458
2817 | 2817 | 39.57292 | 41.82305 | 5.620884 | 9.75592 | 3.22723 | 83.45635 | 0.2761542 | 0.06801556 | 328.4368 | 0 | 0 | 0 |  | Fe-Cr-Ni-V-Si | 467.83 | 155.3251 | 520.7835 | 181.6044
2818 | 2818 | 44.32927 | 35.23261 | 5.68218 | 9.862308 | 4.893634 | 78.0762 | 0.2857298 | 0.07444351 | 356.296 | 0 | 0 | 0 |  | Fe-Cr-Ni-V-Si | 532.7529 | 150.2616 | 471.5984 | 160.9223
2819 | 2819 | 48.28643 | 28.60886 | 6.92089 | 9.009212 | 7.174607 | 72.27516 | 0.2959427 | 0.08232613 | 387.3896 | 0 | 0 | 0 |  | Fe-Cr-Ni-V-Si | 588.902 | 164.4142 | 413.5852 | 150.8953
2820 | 2820 | 50.45405 | 22.96552 | 8.249351 | 8.181734 | 10.14935 | 66.14618 | 0.3066102 | 0.09210729 | 423.1151 | 0 | 0 | 0 |  | Fe-Cr-Ni-V-Si | 638.9312 | 201.6286 | 342.8833 | 156.9097
2821 | 2821 | 52.11296 | 17.25136 | 9.737814 | 6.33806 | 14.55981 | 59.05934 | 0.3190384 | 0.1055806 | 466.178 | 0 | 0 | 0 |  | Fe-Cr-Ni-V-Si | 719.2523 | 237.6331 | 237.9649 | 242.0378
2822 | 2822 | 51.58666 | 12.2866 | 11.34879 | 5.471555 | 19.3064 | 52.51811 | 0.331445 | 0.1182084 | 492.7911 | 0 | 0 | 0 |  | Fe-Cr-Ni-V-Si | 718.0805 | 281.4929 | 133.3118 | 350.8132
2823 | 2823 | 47.79307 | 7.025912 | 14.5416 | 3.441712 | 27.1977 | 44.33712 | 0.3478914 | 0.1325987 | 491.8182 | 0 | 0 | 0 |  | Fe-Cr-Ni-V-Si | 684.1445 | 345.7041 | 53.69507 | 507.0026
2824 | 2824 | 53.79483 | 32.05462 | 3.39258 | 5.888351 | 4.869623 | 78.86182 | 0.2844377 | 0.07213985 | 339.1091 | 0 | 0 | 0 |  | Fe-Cr-Ni-V-Si | 454.8178 | 156.1669 | 431.5528 | 160.329
2825 | 2825 | 56.83612 | 25.44082 | 4.595358 | 5.981969 | 7.145732 | 72.62974 | 0.2954941 | 0.08214771 | 385.3788 | 0 | 0 | 0 |  | Fe-Cr-Ni-V-Si | 535.6315 | 162.5977 | 384.7052 | 143.018
2826 | 2826 | 59.17934 | 19.75231 | 5.868167 | 5.09256 | 10.10762 | 66.46439 | 0.3061793 | 0.09372727 | 434.1887 | 0 | 0 | 0 |  | Fe-Cr-Ni-V-Si | 611.5822 | 201.0423 | 306.064 | 160.8535
2827 | 2827 | 61.18294 | 13.9723 | 7.280212 | 4.211981 | 13.35256 | 60.51912 | 0.3170779 | 0.1063504 | 481.6316 | 0 | 0 | 0 |  | Fe-Cr-Ni-V-Si | 664.687 | 231.3793 | 196.7105 | 254.1714
2828 | 2828 | 59.10675 | 8.804955 | 9.940204 | 4.313193 | 17.8349 | 53.6381 | 0.3302472 | 0.1212104 | 523.5699 | 0 | 0 | 0 |  | Fe-Cr-Ni-V-Si | 686.2693 | 275.6934 | 81.46759 | 352.3695
2829 | 2829 | 6.345732 | 14.17957 | 4.001946 | 54.41034 | 21.06241 | 41.17417 | 0.3617218 | 0.05705806 | 116.982 | 0 | 0 | 0 |  | Fe-Cr-Ni-V-Si | 507.9578 | 315.5233 | 33.06848 | 446.069
2830 | 2830 | 6.527712 | 13.37069 | 6.861187 | 47.63464 | 25.60577 | 38.87573 | 0.3653439 | 0.06226206 | 124.7863 | 0 | 0 | 0 |  | Fe-Cr-Ni-V-Si | 550.0124 | 345.9145 | 36.80615 | 473.1081
2831 | 2831 | 5.41938 | 12.6142 | 9.968411 | 42.01849 | 29.97952 | 36.70708 | 0.3692185 | 0.06568506 | 125.2401 | 0 | 0 | 0 |  | Fe-Cr-Ni-V-Si | 592.075 | 364.7403 | 70.78095 | 539.361
2832 | 2832 | 5.463597 | 11.44541 | 15.79245 | 33.63987 | 33.65868 | 35.35058 | 0.3713822 | 0.07671745 | 155.5538 | 0 | 0 | 0 |  | Fe-Cr-Ni-V-Si | 626.7753 | 372.0468 | 45.73336 | 569.7925
2833 | 2833 | 4.228103 | 9.18528 | 20.73913 | 28.28257 | 37.56492 | 33.35512 | 0.3758404 | 0.08345974 | 165.191 | 0 | 0 | 0 |  | Fe-Cr-Ni-V-Si | 648.2615 | 382.9679 | 47.33892 | 607.6513
2834 | 2834 | 7.149304 | 21.07833 | 3.757267 | 55.43123 | 12.58387 | 49.79494 | 0.344597 | 0.06216517 | 177.0849 | 0 | 0 | 0 |  | Fe-Cr-Ni-V-Si | 455.7099 | 269.2827 | 115.6127 | 427.9625
2835 | 2835 | 8.557811 | 19.35012 | 6.424997 | 49.06697 | 16.6001 | 46.90079 | 0.3488488 | 0.0675307 | 187.1661 | 0 | 0 | 0 |  | Fe-Cr-Ni-V-Si | 529.1284 | 292.6135 | 137.3467 | 379.4677
2836 | 2836 | 9.875412 | 18.38888 | 9.082419 | 42.78788 | 19.86541 | 45.04503 | 0.3513182 | 0.07338271 | 202.8007 | 0 | 0 | 0 |  | Fe-Cr-Ni-V-Si | 575.8174 | 309.5797 | 125.4288 | 409.6151
2837 | 2837 | 10.14725 | 16.53319 | 13.33204 | 37.02374 | 22.96377 | 43.07855 | 0.3546748 | 0.08011256 | 220.6044 | 0 | 0 | 0 |  | Fe-Cr-Ni-V-Si | 624.7005 | 328.778 | 105.6844 | 424.1202
2838 | 2838 | 11.56977 | 13.16573 | 18.91684 | 30.4879 | 25.85976 | 41.15265 | 0.3584815 | 0.09100605 | 255.9952 | 0 | 0 | 0 |  | Fe-Cr-Ni-V-Si | 648.8621 | 342.3452 | 96.58093 | 464.3944
2839 | 2839 | 10.44632 | 10.94173 | 24.70496 | 25.01293 | 28.89405 | 39.25384 | 0.362295 | 0.1000741 | 280.7481 | 0 | 0 | 0 |  | Fe-Cr-Ni-V-Si | 689.4977 | 365.1647 | 76.32927 | 486.6163
2840 | 2840 | 9.28132 | 8.641315 | 32.05367 | 19.35101 | 30.67269 | 38.22197 | 0.3645311 | 0.1111774 | 321.288 | 1 | 0 | 0 |  | Fe-Cr-Ni-V-Si | 694.0914 | 357.6973 | 51.64949 | 532.398
2841 | 2841 | 4.565129 | 30.81493 | 3.598757 | 54.13377 | 6.88742 | 58.9414 | 0.3267073 | 0.06296548 | 220.4813 | 0 | 0 | 0 |  | Fe-Cr-Ni-V-Si | 412.3433 | 235.0809 | 192.735 | 403.5361
2842 | 2842 | 9.158727 | 28.77922 | 4.813305 | 48.03689 | 9.211862 | 57.18576 | 0.3285656 | 0.06895173 | 245.0612 | 0 | 0 | 0 |  | Fe-Cr-Ni-V-Si | 485.7843 | 243.8743 | 203.8717 | 363.6619
2843 | 2843 | 11.79429 | 26.3544 | 7.438088 | 41.95737 | 12.45585 | 54.30451 | 0.332608 | 0.0743027 | 258.6075 | 0 | 0 | 0 |  | Fe-Cr-Ni-V-Si | 557.2675 | 254.6066 | 218.4811 | 341.7661
2844 | 2844 | 14.18478 | 23.11164 | 11.18207 | 36.65998 | 14.86154 | 52.0696 | 0.3363897 | 0.08140181 | 284.0727 | 0 | 0 | 0 |  | Fe-Cr-Ni-V-Si | 607.6246 | 267.8216 | 220.7267 | 344.1664
2845 | 2845 | 15.65779 | 19.06365 | 16.45768 | 31.86082 | 16.96006 | 49.86394 | 0.3407773 | 0.08963001 | 314.5871 | 0 | 0 | 0 |  | Fe-Cr-Ni-V-Si | 652.1161 | 279.9456 | 201.2063 | 323.3128
2846 | 2846 | 16.99341 | 15.82161 | 21.68901 | 26.57269 | 18.92328 | 48.1673 | 0.344006 | 0.0979887 | 347.0207 | 0 | 0 | 0 |  | Fe-Cr-Ni-V-Si | 669.4304 | 297.8932 | 183.7519 | 340.8903
2847 | 2847 | 15.88346 | 12.51309 | 29.5371 | 21.17518 | 20.89118 | 46.38899 | 0.3477029 | 0.1074368 | 383.2412 | 0 | 0 | 0 |  | Fe-Cr-Ni-V-Si | 703.9344 | 320.1745 | 152.2555 | 357.4972
2848 | 2848 | 14.68488 | 9.114844 | 37.30143 | 16.74373 | 22.15511 | 45.04976 | 0.350906 | 0.1164098 | 419.691 | 0 | 0 | 0 |  | Fe-Cr-Ni-V-Si | 710.4412 | 327.6514 | 119.3423 | 385.0297
2849 | 2849 | 10.97847 | 6.814291 | 46.15727 | 13.35219 | 22.69778 | 44.30623 | 0.3530453 | 0.1232868 | 450.1143 | 1 | 0 | 0 |  | Fe-Cr-Ni-V-Si | 703.2059 | 327.8419 | 88.11381 | 398.3918
2850 | 2850 | 6.757907 | 39.84874 | 3.551571 | 44.17752 | 5.664261 | 65.99493 | 0.3105019 | 0.06667972 | 268.2944 | 0 | 0 | 0 |  | Fe-Cr-Ni-V-Si | 477.9214 | 226.1364 | 290.4221 | 345.8766
2851 | 2851 | 11.48637 | 36.36067 | 4.829266 | 39.81423 | 7.509457 | 63.72658 | 0.3139146 | 0.07135321 | 286.6775 | 0 | 0 | 0 |  | Fe-Cr-Ni-V-Si | 539.1846 | 220.9352 | 302.5803 | 325.6059
2852 | 2852 | 16.18392 | 31.21215 | 8.505345 | 34.79697 | 9.301606 | 61.26434 | 0.3183953 | 0.07875092 | 320.3894 | 0 | 0 | 0 |  | Fe-Cr-Ni-V-Si | 578.989 | 207.4148 | 293.0569 | 278.7414
2853 | 2853 | 19.58644 | 26.81739 | 12.11002 | 30.47729 | 11.00886 | 58.98754 | 0.3226056 | 0.08519238 | 347.1721 | 0 | 0 | 0 |  | Fe-Cr-Ni-V-Si | 627.6309 | 217.4573 | 312.6359 | 279.1501
2854 | 2854 | 21.90148 | 21.46446 | 18.17395 | 26.28644 | 12.17367 | 57.03391 | 0.3270324 | 0.09330406 | 385.9012 | 0 | 0 | 0 |  | Fe-Cr-Ni-V-Si | 657.1962 | 224.5032 | 277.3506 | 255.9206
2855 | 2855 | 22.05624 | 17.2929 | 24.40316 | 22.23663 | 14.01107 | 54.56595 | 0.3319762 | 0.1007177 | 413.7626 | 0 | 0 | 0 |  | Fe-Cr-Ni-V-Si | 671.3615 | 242.5869 | 252.4604 | 262.8077
2856 | 2856 | 21.15583 | 13.13134 | 32.11953 | 18.22545 | 15.36785 | 52.624 | 0.3363248 | 0.1088827 | 448.7658 | 1 | 0 | 0 |  | Fe-Cr-Ni-V-Si | 691.627 | 269.4464 | 218.0582 | 268.0369
2857 | 2857 | 19.52774 | 9.625331 | 41.05067 | 13.62129 | 16.17497 | 51.55315 | 0.3390457 | 0.1151229 | 476.6431 | 1 | 0 | 0 |  | Fe-Cr-Ni-V-Si | 693.921875 | 272.5366 | 189.4758 | 266.0824
2858 | 2858 | 13.8093 | 6.428531 | 52.01123 | 11.54662 | 16.20432 | 50.62984 | 0.3423104 | 0.1211015 | 506.8494 | 1 | 0 | 0 |  | Fe-Cr-Ni-V-Si | 648.25 | 272.4741 | 165.0075 | 287.6689
2859 | 2859 | 10.0001 | 46.55265 | 3.503655 | 35.47332 | 4.470274 | 72.6308 | 0.2962566 | 0.06846256 | 303.3042 | 0 | 0 | 0 |  | Fe-Cr-Ni-V-Si | 519.6078 | 182.6307 | 371.441 | 297.8118
2860 | 2860 | 15.75296 | 40.85723 | 5.913472 | 31.81763 | 5.658699 | 70.2525 | 0.3008408 | 0.07419864 | 332.5704 | 0 | 0 | 0 |  | Fe-Cr-Ni-V-Si | 582.675 | 175.1239 | 372.7368 | 275.3706
2861 | 2861 | 21.39729 | 34.60104 | 9.469637 | 27.7358 | 6.796239 | 67.93176 | 0.3056273 | 0.0806366 | 365.7485 | 0 | 0 | 0 |  | Fe-Cr-Ni-V-Si | 622.3756 | 167.9719 | 369.2732 | 245.7248
2862 | 2862 | 24.54953 | 29.09033 | 14.07473 | 24.42888 | 7.856531 | 65.65708 | 0.3104749 | 0.0862033 | 391.8399 | 0 | 0 | 0 |  | Fe-Cr-Ni-V-Si | 628.2479 | 174.8302 | 372.8445 | 237.5026
2863 | 2863 | 26.79405 | 23.907 | 19.94869 | 20.36709 | 8.983167 | 63.58018 | 0.314896 | 0.09211295 | 419.5079 | 0 | 0 | 0 |  | Fe-Cr-Ni-V-Si | 627.1876 | 187.0935 | 350.3403 | 223.5338
2864 | 2864 | 27.95119 | 18.73712 | 25.85361 | 17.33728 | 10.1208 | 61.19341 | 0.3201222 | 0.09796419 | 443.6116 | 1 | 0 | 0 |  | Fe-Cr-Ni-V-Si | 636.9965 | 203.9032 | 325.1245 | 214.4951
2865 | 2865 | 26.79999 | 13.51565 | 35.21137 | 13.24154 | 11.23145 | 58.99612 | 0.3252455 | 0.1044281 | 470.8338 | 1 | 0 | 0 |  | Fe-Cr-Ni-V-Si | 616.8378 | 217.3741 | 293.0993 | 216.7989
2866 | 2866 | 24.33293 | 9.267964 | 44.17673 | 11.09778 | 11.12459 | 58.12264 | 0.3285932 | 0.1079081 | 488.5224 | 1 | 0 | 0 |  | Fe-Cr-Ni-V-Si | 557.8719 | 220.9846 | 254.4721 | 216.8635
2867 | 2867 | 17.48713 | 6.10548 | 57.43898 | 7.975545 | 10.99286 | 57.60617 | 0.3312695 | 0.1102256 | 499.8885 | 1 | 0 | 0 |  | Fe-Cr-Ni-V-Si | 470.7516 | 212.9433 | 213.8647 | 226.342
2868 | 2868 | 15.55041 | 51.70753 | 3.50246 | 25.32944 | 3.910156 | 78.83854 | 0.2828405 | 0.06872368 | 323.8244 | 0 | 0 | 0 |  | Fe-Cr-Ni-V-Si | 580.8292 | 152.2879 | 488.9276 | 234.4734
2869 | 2869 | 22.97259 | 42.77698 | 6.898906 | 22.95041 | 4.401118 | 76.09318 | 0.2896411 | 0.07489593 | 359.4451 | 0 | 0 | 0 |  | Fe-Cr-Ni-V-Si | 609.5018 | 141.0897 | 449.0981 | 227.5004
2870 | 2870 | 28.3389 | 36.53273 | 10.31075 | 19.88435 | 4.933265 | 74.30845 | 0.2939287 | 0.07907892 | 382.3457 | 0 | 0 | 0 |  | Fe-Cr-Ni-V-Si | 606.2764 | 138.8799 | 446.2739 | 201.1867
2871 | 2871 | 30.89989 | 29.79662 | 15.07928 | 18.11938 | 6.104835 | 70.73678 | 0.3014015 | 0.08507154 | 409.3424 | 0 | 0 | 0 |  | Fe-Cr-Ni-V-Si | 605.3381 | 158.1957 | 411.7626 | 198.7218
2872 | 2872 | 32.64631 | 24.31612 | 20.58845 | 15.88198 | 6.567142 | 68.89741 | 0.3060542 | 0.08822011 | 422.4037 | 0 | 0 | 0 |  | Fe-Cr-Ni-V-Si | 583.1755 | 177.1982 | 410.0043 | 181.7301
2873 | 2873 | 33.35677 | 18.03287 | 28.27487 | 12.75961 | 7.575873 | 66.13217 | 0.3123231 | 0.09191749 | 431.8401 | 1 | 0 | 0 |  | Fe-Cr-Ni-V-Si | 548.8046 | 191.5173 | 360.0558 | 194.463
2874 | 2874 | 32.46632 | 13.09861 | 36.39989 | 9.871512 | 8.163669 | 64.3245 | 0.3169193 | 0.09600935 | 449.2907 | 1 | 0 | 0 |  | Fe-Cr-Ni-V-Si | 505.642 | 176.5603 | 332.3063 | 188.4857
2875 | 2875 | 28.12794 | 8.057953 | 47.75867 | 7.894534 | 8.160903 | 62.88555 | 0.321781 | 0.09954989 | 466.0831 | 1 | 0 | 0 |  | Fe-Cr-Ni-V-Si | 432.8784 | 140.4033 | 295.2947 | 192.5719
2876 | 2876 | 20.10977 | 4.927126 | 61.18634 | 5.792642 | 7.984121 | 62.1632 | 0.3251546 | 0.09843715 | 452.4633 | 1 | 0 | 0 |  | Fe-Cr-Ni-V-Si | 330.1489 | 118.9767 | 216.055 | 198.0518
2877 | 2877 | 22.92712 | 52.85713 | 3.442625 | 16.92977 | 3.843355 | 82.64314 | 0.2747152 | 0.06738836 | 322.5915 | 0 | 0 | 0 |  | Fe-Cr-Ni-V-Si | 568.3759 | 150.9385 | 539.1759 | 211.3628
2878 | 2878 | 30.28458 | 43.30141 | 6.821078 | 15.78539 | 3.807535 | 80.17294 | 0.2818278 | 0.07255947 | 354.5205 | 0 | 0 | 0 |  | Fe-Cr-Ni-V-Si | 562.1907 | 146.4113 | 509.3662 | 192.1042
2879 | 2879 | 35.41529 | 35.97075 | 10.15214 | 14.68385 | 3.777959 | 78.31036 | 0.2872989 | 0.07583568 | 373.3754 | 0 | 0 | 0 |  | Fe-Cr-Ni-V-Si | 553.752 | 135.7925 | 501.7577 | 182.1147
2880 | 2880 | 38.08402 | 29.54824 | 15.56706 | 12.54456 | 4.256108 | 76.03757 | 0.2928548 | 0.07757528 | 376.5389 | 0 | 0 | 0 |  | Fe-Cr-Ni-V-Si | 528.8591 | 134.5768 | 484.6415 | 166.0139
2881 | 2881 | 40.05246 | 23.55195 | 21.04929 | 10.57573 | 4.770572 | 73.74972 | 0.2983578 | 0.07968535 | 381.6437 | 0 | 0 | 0 |  | Fe-Cr-Ni-V-Si | 496.0632 | 132.8161 | 460.2974 | 171.421875
2882 | 2882 | 40.30787 | 17.7766 | 27.87305 | 8.708044 | 5.334436 | 71.32816 | 0.3041888 | 0.08325502 | 396.3234 | 1 | 0 | 0 |  | Fe-Cr-Ni-V-Si | 464.87 | 117.4539 | 425.5106 | 167.7885
2883 | 2883 | 39.03966 | 11.78842 | 36.59793 | 6.73712 | 5.836861 | 68.8817 | 0.3104079 | 0.0848053 | 394.5704 | 1 | 1 | 1 | 394.5704 | Fe-Cr-Ni-V-Si | 422.9544 | 110.8171 | 368.4529 | 177.6851 | 422.9544 | 110.8171 | 368.4529 | 177.6851
2884 | 2884 | 33.5568 | 6.834373 | 48.49774 | 4.782692 | 6.328402 | 66.56553 | 0.3164948 | 0.08613421 | 390.936 | 1 | 0 | 0 |  | Fe-Cr-Ni-V-Si | 345.1943 | 105.2269 | 269.8877 | 169.0002
2885 | 2885 | 23.87885 | 3.866479 | 62.2012 | 3.788066 | 6.265406 | 65.31706 | 0.3209407 | 0.08690131 | 389.7894 | 1 | 1 | 1 | 389.7894 | Fe-Cr-Ni-V-Si | 276.4633 | 96.56834 | 217.0275 | 179.7368 | 276.4633 | 96.56834 | 217.0275 | 179.7368
2886 | 2886 | 39.34225 | 41.57927 | 6.705744 | 9.699054 | 2.673682 | 84.53051 | 0.2750707 | 0.06694745 | 324.7349 | 0 | 0 | 0 |  | Fe-Cr-Ni-V-Si | 449.3523 | 146.817 | 540.579 | 185.2236
2887 | 2887 | 43.30265 | 34.41666 | 9.991056 | 9.633908 | 2.655724 | 82.20569 | 0.2814124 | 0.06950803 | 337.9509 | 0 | 0 | 0 |  | Fe-Cr-Ni-V-Si | 437.6938 | 138.1843 | 537.7811 | 177.0267
2888 | 2888 | 46.3352 | 27.45279 | 14.38931 | 8.645154 | 3.177547 | 79.15328 | 0.2884077 | 0.0721179 | 346.7311 | 0 | 0 | 0 |  | Fe-Cr-Ni-V-Si | 425.6674 | 119.4314 | 506.8544 | 158.3302
2889 | 2889 | 47.25892 | 21.51117 | 19.86928 | 7.663606 | 3.697019 | 76.38873 | 0.2947958 | 0.07434128 | 352.5194 | 0 | 0 | 0 |  | Fe-Cr-Ni-V-Si | 427.265 | 112.095 | 472.1923 | 156.6935
2890 | 2890 | 47.03668 | 15.57092 | 27.46644 | 5.720674 | 4.205294 | 73.93452 | 0.3008003 | 0.07476379 | 344.6777 | 1 | 0 | 0 |  | Fe-Cr-Ni-V-Si | 410.9206 | 104.9852 | 427.1831 | 161.0294
2891 | 2891 | 44.80887 | 10.67231 | 35.04965 | 4.752667 | 4.716505 | 71.40696 | 0.3068137 | 0.07626527 | 344.3777 | 1 | 1 | 1 | 344.3777 | Fe-Cr-Ni-V-Si | 369.8554 | 100.5704 | 366.0512 | 168.7096 | 369.8554 | 100.5704 | 366.0512 | 168.7096
2892 | 2892 | 39.15453 | 5.755986 | 46.56988 | 2.819626 | 5.699981 | 68.17696 | 0.3139874 | 0.07587994 | 325.0812 | 1 | 1 | 1 | 325.0812 | Fe-Cr-Ni-V-Si | 315.0423 | 94.69849 | 241.6514 | 166.6316 | 315.0423 | 94.69849 | 241.6514 | 166.6316
2893 | 2893 | 51.95623 | 30.95906 | 9.829884 | 5.687099 | 1.56773 | 85.23156 | 0.2779408 | 0.06039999 | 277.7929 | 0 | 0 | 0 |  | Fe-Cr-Ni-V-Si | 305.4247 | 113.3508 | 512.3307 | 148.5715
2894 | 2894 | 53.92804 | 24.13912 | 14.17075 | 5.675896 | 2.086189 | 81.67648 | 0.2857867 | 0.06358121 | 291.173 | 0 | 0 | 0 |  | Fe-Cr-Ni-V-Si | 337.6711 | 109.6497 | 494.8595 | 139.6476
2895 | 2895 | 54.81736 | 18.29641 | 19.5683 | 4.717199 | 2.600726 | 78.84616 | 0.2921887 | 0.06455918 | 288.8777 | 0 | 0 | 0 |  | Fe-Cr-Ni-V-Si | 350.4472 | 101.4284 | 459.404 | 158.343
2896 | 2896 | 55.24021 | 12.61516 | 25.19681 | 3.802869 | 3.144945 | 75.99291 | 0.2986385 | 0.06795059 | 303.2587 | 0 | 1 | 0 |  | Fe-Cr-Ni-V-Si | 358.7925 | 95.58279 | 396.2909 | 162.4173
2897 | 2897 | 51.73157 | 7.706296 | 32.6246 | 3.775005 | 4.162535 | 72.03497 | 0.3066937 | 0.07086136 | 308.356 | 1 | 1 | 1 | 308.356 | Fe-Cr-Ni-V-Si | 353.8564 | 91.83807 | 314.0624 | 159.5849 | 353.8564 | 91.83807 | 314.0624 | 159.5849
2898 | 2898 | 13.14869 | 33.66553 | 3.455102 | 46.97547 | 2.755204 | 67.82303 | 0.3112077 | 0.07161832 | 313.8904 | 0 | 0 | 0 |  | Fe-Cr-Ni-V-Si | 405.3752 | 205.1911 | 287.055 | 361.7393
2899 | 2899 | 12.01305 | 39.65475 | 5.73943 | 39.8467 | 2.746078 | 71.91753 | 0.3015522 | 0.07268454 | 335.6826 | 0 | 0 | 0 |  | Fe-Cr-Ni-V-Si | 458.9545 | 192.8005 | 363.3045 | 307.5917
2900 | 2900 | 10.94707 | 44.84569 | 8.05442 | 33.9507 | 2.202116 | 76.47051 | 0.2920213 | 0.07247875 | 350.4941 | 0 | 0 | 0 |  | Fe-Cr-Ni-V-Si | 502.6279 | 176.5158 | 414.3071 | 292.2451
2901 | 2901 | 9.695866 | 49.1485 | 12.4559 | 26.5326 | 2.167137 | 80.54882 | 0.2832299 | 0.07267427 | 364.6403 | 0 | 0 | 0 |  | Fe-Cr-Ni-V-Si | 565.8089 | 149.6731 | 474.4088 | 247.5706
2902 | 2902 | 7.556394 | 53.26752 | 15.88484 | 21.66263 | 1.628621 | 84.80516 | 0.2750499 | 0.0704907 | 361.0468 | 0 | 0 | 0 |  | Fe-Cr-Ni-V-Si | 554.9237 | 151.7901 | 522.188 | 227.6297
2903 | 2903 | 20.82355 | 21.42844 | 3.455897 | 50.9851 | 3.307005 | 62.2622 | 0.3246306 | 0.07665452 | 325.2205 | 0 | 0 | 0 |  | Fe-Cr-Ni-V-Si | 384.7885 | 198.152 | 251.1636 | 384.7592
2904 | 2904 | 18.67126 | 27.6095 | 5.772088 | 44.08077 | 3.866384 | 65.25712 | 0.3164328 | 0.07762338 | 342.7904 | 0 | 0 | 0 |  | Fe-Cr-Ni-V-Si | 451.9153 | 196.2392 | 298.1386 | 341.2927
2905 | 2905 | 17.42229 | 32.44184 | 8.011644 | 37.74338 | 4.380843 | 67.81386 | 0.3094694 | 0.07858667 | 358.4261 | 0 | 0 | 0 |  | Fe-Cr-Ni-V-Si | 517.8361 | 192.1594 | 337.796 | 294.4259
2906 | 2906 | 15.34401 | 36.73529 | 11.51991 | 31.99136 | 4.409437 | 70.79907 | 0.3024432 | 0.07878191 | 371.0855 | 0 | 0 | 0 |  | Fe-Cr-Ni-V-Si | 571.1727 | 168.9888 | 379.2015 | 263.2654
2907 | 2907 | 12.0615 | 40.83558 | 16.13522 | 26.00482 | 4.962877 | 72.95547 | 0.2966252 | 0.07872952 | 376.9185 | 0 | 0 | 0 |  | Fe-Cr-Ni-V-Si | 622.5762 | 157.9356 | 421.4541 | 221.4053
2908 | 2908 | 9.7758 | 44.49719 | 20.55041 | 20.80659 | 4.370007 | 76.8244 | 0.2889534 | 0.07739356 | 382.0158 | 0 | 0 | 0 |  | Fe-Cr-Ni-V-Si | 616.1847 | 149.0096 | 458.1073 | 194.8907
2909 | 2909 | 7.598959 | 46.49261 | 26.24352 | 15.84338 | 3.821522 | 80.18864 | 0.2829021 | 0.07526984 | 377.8965 | 0 | 0 | 0 |  | Fe-Cr-Ni-V-Si | 584.2999 | 163.549 | 488.3186 | 172.2221
2910 | 2910 | 31.26017 | 12.04328 | 3.399013 | 51.12915 | 2.168381 | 61.25679 | 0.3297102 | 0.08303014 | 367.2002 | 0 | 0 | 0 |  | Fe-Cr-Ni-V-Si | 360.9407 | 182.3996 | 221.3084 | 398.8473
2911 | 2911 | 29.32115 | 16.17735 | 4.565786 | 45.56664 | 4.369076 | 60.94924 | 0.3270428 | 0.08355759 | 362.9867 | 0 | 0 | 0 |  | Fe-Cr-Ni-V-Si | 431.8411 | 190.971 | 280.0696 | 350.6082
2912 | 2912 | 26.53055 | 21.61346 | 6.971472 | 39.32525 | 5.559264 | 62.57679 | 0.3211867 | 0.08369089 | 367.9529 | 0 | 0 | 0 |  | Fe-Cr-Ni-V-Si | 511.5419 | 197.5118 | 305.3138 | 298.324
2913 | 2913 | 23.13178 | 25.63893 | 10.42007 | 34.16179 | 6.647424 | 63.55726 | 0.3171833 | 0.08480508 | 377.1439 | 0 | 0 | 0 |  | Fe-Cr-Ni-V-Si | 563.2184 | 180.1558 | 332.3882 | 275.0923
2914 | 2914 | 18.94705 | 29.05499 | 15.2291 | 29.48238 | 7.286488 | 64.79671 | 0.3133264 | 0.08534927 | 384.5964 | 0 | 0 | 0 |  | Fe-Cr-Ni-V-Si | 601.6306 | 178.5118 | 348.1585 | 254.0248
2915 | 2915 | 15.61397 | 32.18971 | 19.9284 | 24.41565 | 7.852276 | 66.21218 | 0.3091774 | 0.08587658 | 392.796 | 0 | 0 | 0 |  | Fe-Cr-Ni-V-Si | 643.4399 | 188.324 | 381.0242 | 228.902
2916 | 2916 | 12.12799 | 34.9016 | 26.654 | 19.10829 | 7.208119 | 69.42661 | 0.3028341 | 0.08566824 | 406.711 | 1 | 0 | 0 |  | Fe-Cr-Ni-V-Si | 652.2108 | 194.7366 | 411.5634 | 191.9797
2917 | 2917 | 8.722549 | 36.54484 | 33.23454 | 14.91821 | 6.579865 | 72.11611 | 0.2980134 | 0.08449875 | 410.6838 | 1 | 0 | 0 |  | Fe-Cr-Ni-V-Si | 653.0908 | 221.1494 | 433.8817 | 168.2228
2918 | 2918 | 6.399334 | 36.74137 | 40.3575 | 11.67446 | 4.827345 | 76.25306 | 0.2923861 | 0.08142265 | 408.3555 | 1 | 0 | 0 |  | Fe-Cr-Ni-V-Si | 545.2335 | 209.9982 | 449.8579 | 149.711
2919 | 2919 | 40.99065 | 10.04318 | 3.401424 | 42.30986 | 3.254879 | 61.95679 | 0.3270046 | 0.08782783 | 400.3218 | 0 | 0 | 0 |  | Fe-Cr-Ni-V-Si | 421.5007 | 176.5233 | 296.9933 | 363.1407
2920 | 2920 | 37.77817 | 13.44855 | 4.671542 | 38.5139 | 5.587844 | 60.68303 | 0.3264638 | 0.08773592 | 385.6519 | 0 | 0 | 0 |  | Fe-Cr-Ni-V-Si | 492.7184 | 176.7747 | 300.051 | 301.6439
2921 | 2921 | 32.80682 | 16.85218 | 8.323432 | 34.05273 | 7.96483 | 59.50922 | 0.3260128 | 0.08903013 | 381.6527 | 0 | 0 | 0 |  | Fe-Cr-Ni-V-Si | 546.9784 | 193.5981 | 305.3079 | 284.8249
2922 | 2922 | 28.3438 | 20.05588 | 11.91671 | 29.9908 | 9.692803 | 59.08113 | 0.324741 | 0.09048984 | 384.6433 | 0 | 0 | 0 |  | Fe-Cr-Ni-V-Si | 597.0905 | 197.0271 | 303.5686 | 280.6116
2923 | 2923 | 22.8109 | 22.29985 | 17.98217 | 26.00904 | 10.89804 | 58.93536 | 0.3237214 | 0.09252135 | 394.2022 | 0 | 0 | 0 |  | Fe-Cr-Ni-V-Si | 648.0601 | 206.0887 | 310.6593 | 266.6131
2924 | 2924 | 18.16586 | 25.36982 | 23.86736 | 21.7484 | 10.84856 | 60.73807 | 0.3193572 | 0.09313134 | 407.7805 | 1 | 0 | 0 |  | Fe-Cr-Ni-V-Si | 664.0854 | 213.4108 | 328.7005 | 234.1982
2925 | 2925 | 13.62176 | 27.47865 | 31.02156 | 17.60244 | 10.27559 | 62.97605 | 0.3148828 | 0.09280987 | 418.2392 | 1 | 0 | 0 |  | Fe-Cr-Ni-V-Si | 685.7754 | 225.9899 | 357.1192 | 210.877
2926 | 2926 | 9.866953 | 28.58043 | 39.1794 | 13.00037 | 9.372853 | 65.65725 | 0.3101814 | 0.09351132 | 438.7615 | 1 | 0 | 0 |  | Fe-Cr-Ni-V-Si | 687.6968 | 262.4849 | 377.2599 | 184.9152
2927 | 2927 | 6.42849 | 27.93096 | 48.42442 | 10.75034 | 6.465786 | 70.52043 | 0.3042392 | 0.08893676 | 436.4354 | 1 | 0 | 0 |  | Fe-Cr-Ni-V-Si | 521.248 | 233.5012 | 395.921 | 154.81
2928 | 2928 | 48.88468 | 8.091338 | 3.425467 | 34.68169 | 4.916829 | 61.43836 | 0.3262537 | 0.09139875 | 416.2284 | 0 | 0 | 0 |  | Fe-Cr-Ni-V-Si | 488.3174 | 159.5191 | 327.6349 | 327.1475
2929 | 2929 | 43.87766 | 10.47488 | 5.912718 | 31.81357 | 7.921168 | 58.66856 | 0.3287166 | 0.09308649 | 403.4209 | 0 | 0 | 0 |  | Fe-Cr-Ni-V-Si | 542.6753 | 179.5305 | 311.7714 | 294.1491
2930 | 2930 | 38.0339 | 12.87681 | 9.69137 | 28.38524 | 11.01268 | 56.14331 | 0.3310947 | 0.09554832 | 397.002 | 0 | 0 | 0 |  | Fe-Cr-Ni-V-Si | 595.2089 | 205.3461 | 263.8911 | 278.0553
2931 | 2931 | 32.33131 | 15.05093 | 14.56414 | 25.27833 | 12.77528 | 55.16852 | 0.3315474 | 0.09807868 | 403.2877 | 0 | 0 | 0 |  | Fe-Cr-Ni-V-Si | 649.6074 | 214.8815 | 236.0732 | 277.3909
2932 | 2932 | 26.71995 | 17.30604 | 20.75845 | 21.19384 | 14.02172 | 55.03481 | 0.330563 | 0.1002464 | 413.1395 | 0 | 0 | 0 |  | Fe-Cr-Ni-V-Si | 691.2825 | 240.275 | 238.9033 | 259.7198
2933 | 2933 | 20.9395 | 19.49559 | 26.90015 | 18.03909 | 14.62568 | 55.38802 | 0.3290593 | 0.1013591 | 420.9315 | 1 | 0 | 0 |  | Fe-Cr-Ni-V-Si | 713.0435 | 255.9518 | 258.0498 | 251.8404
2934 | 2934 | 14.9286 | 21.38335 | 36.21056 | 13.6173 | 13.86019 | 57.50313 | 0.3248523 | 0.1022251 | 441.0656 | 1 | 0 | 0 |  | Fe-Cr-Ni-V-Si | 745.8497 | 261.0247 | 293.0064 | 224.8904
2935 | 2935 | 10.15117 | 21.00263 | 45.05006 | 11.31718 | 12.47896 | 59.36619 | 0.3224637 | 0.1025653 | 458.0125 | 1 | 0 | 0 |  | Fe-Cr-Ni-V-Si | 705.1247 | 275.2581 | 317.3256 | 210.0356
2936 | 2936 | 6.485163 | 20.12657 | 56.80386 | 7.887357 | 8.697049 | 65.06235 | 0.3149635 | 0.09633705 | 455.8739 | 1 | 0 | 0 |  | Fe-Cr-Ni-V-Si | 476.5483 | 237.0977 | 345.0019 | 172.3574
2937 | 2937 | 55.85642 | 7.280668 | 3.522594 | 25.47505 | 7.865267 | 59.93432 | 0.3260325 | 0.09584198 | 427.3979 | 0 | 0 | 0 |  | Fe-Cr-Ni-V-Si | 532.764 | 161.7156 | 301.6169 | 274.0819
2938 | 2938 | 48.11244 | 8.532341 | 7.224331 | 24.03299 | 12.09789 | 55.0664 | 0.3328772 | 0.1017332 | 426.345 | 0 | 0 | 0 |  | Fe-Cr-Ni-V-Si | 615.9276 | 201.0985 | 225.5332 | 277.1056
2939 | 2939 | 42.27445 | 9.83984 | 11.10852 | 21.42285 | 15.35434 | 52.17555 | 0.3368027 | 0.105351 | 422.2757 | 0 | 0 | 0 |  | Fe-Cr-Ni-V-Si | 661.8717 | 237.3299 | 176.8111 | 298.0656
2940 | 2940 | 34.76979 | 12.27911 | 16.38271 | 19.68559 | 16.8828 | 51.28427 | 0.3375844 | 0.1050078 | 410.7273 | 0 | 0 | 0 |  | Fe-Cr-Ni-V-Si | 688.0653 | 263.0031 | 185.6807 | 299.9574
2941 | 2941 | 28.64861 | 13.33656 | 22.58412 | 17.42145 | 18.00926 | 50.58697 | 0.3384877 | 0.1079143 | 421.285 | 0 | 0 | 0 |  | Fe-Cr-Ni-V-Si | 708.5812 | 277.1748 | 191.7148 | 306.0365
2942 | 2942 | 21.23648 | 15.3783 | 31.00191 | 13.99025 | 18.39307 | 51.05209 | 0.3370189 | 0.110494 | 439.6149 | 1 | 0 | 0 |  | Fe-Cr-Ni-V-Si | 748.1501 | 287.1711 | 212.0443 | 295.0122
2943 | 2943 | 15.32855 | 16.46718 | 39.65939 | 10.75548 | 17.7894 | 52.28532 | 0.3346278 | 0.1107309 | 450.8088 | 1 | 0 | 0 |  | Fe-Cr-Ni-V-Si | 757.1119 | 298.9429 | 233.4309 | 268.2696
2944 | 2944 | 9.250268 | 16.14826 | 51.04484 | 8.437741 | 15.11889 | 55.23962 | 0.3305026 | 0.1092827 | 468.1114 | 1 | 0 | 0 |  | Fe-Cr-Ni-V-Si | 706.3021 | 289.8826 | 246.7751 | 243.884
2945 | 2945 | 5.446417 | 15.21256 | 62.97118 | 5.961616 | 10.40823 | 61.32634 | 0.3223643 | 0.1023079 | 471.1807 | 1 | 0 | 0 |  | Fe-Cr-Ni-V-Si | 461.2092 | 237.5423 | 276.8512 | 193.1167
2946 | 2946 | 59.26721 | 7.428126 | 3.593938 | 17.67388 | 12.03685 | 56.82218 | 0.3284473 | 0.104943 | 456.6728 | 0 | 0 | 0 |  | Fe-Cr-Ni-V-Si | 614.51 | 190.2468 | 219.445 | 283.204
2947 | 2947 | 50.8878 | 7.712822 | 7.463365 | 17.27178 | 16.66424 | 51.50604 | 0.3372148 | 0.1109387 | 447.9198 | 0 | 0 | 0 |  | Fe-Cr-Ni-V-Si | 686.0742 | 239.5604 | 135.4764 | 310.9552
2948 | 2948 | 43.76621 | 7.923272 | 11.50051 | 16.63411 | 20.17589 | 47.99884 | 0.3434661 | 0.1136851 | 430.5821 | 0 | 0 | 0 |  | Fe-Cr-Ni-V-Si | 702.0529 | 273.1155 | 112.6948 | 349.9412
2949 | 2949 | 36.5292 | 9.069408 | 17.91782 | 14.4389 | 22.04467 | 46.68593 | 0.345585 | 0.1167396 | 434.3184 | 0 | 0 | 0 |  | Fe-Cr-Ni-V-Si | 720.2967 | 291.4991 | 112.1757 | 386.3216
2950 | 2950 | 29.45001 | 10.28222 | 24.50564 | 12.31229 | 23.44985 | 45.8197 | 0.3469467 | 0.11812 | 432.2633 | 0 | 0 | 0 |  | Fe-Cr-Ni-V-Si | 717.2449 | 309.2245 | 109.3706 | 416.9653
2951 | 2951 | 22.24769 | 11.50754 | 32.47811 | 10.14675 | 23.61992 | 45.97935 | 0.3465227 | 0.1180463 | 432.5559 | 0 | 0 | 0 |  | Fe-Cr-Ni-V-Si | 737.4501 | 325.1804 | 123.0869 | 413.7363
2952 | 2952 | 14.64848 | 12.50184 | 42.34122 | 7.794372 | 22.71409 | 47.00022 | 0.3447124 | 0.1191939 | 449.3348 | 1 | 0 | 0 |  | Fe-Cr-Ni-V-Si | 743.3272 | 330.5847 | 140.1938 | 405.9546
2953 | 2953 | 8.228136 | 13.13272 | 54.36187 | 5.360994 | 18.91628 | 50.81061 | 0.3383802 | 0.1177769 | 479.5489 | 1 | 0 | 0 |  | Fe-Cr-Ni-V-Si | 711.6262 | 310.8675 | 155.9221 | 341.5047
2954 | 2954 | 4.429689 | 12.3727 | 66.34777 | 4.040593 | 12.80924 | 57.56851 | 0.3288187 | 0.1088636 | 484.959 | 1 | 0 | 0 |  | Fe-Cr-Ni-V-Si | 470.1613 | 241.8021 | 197.0795 | 236.7389
2955 | 2955 | 52.05062 | 5.769215 | 7.815668 | 11.30443 | 23.06007 | 46.27399 | 0.3456976 | 0.1233357 | 465.5678 | 0 | 0 | 0 |  | Fe-Cr-Ni-V-Si | 693.1033 | 305.5005 | 74.36362 | 442.813
2956 | 2956 | 44.38496 | 5.903477 | 11.99633 | 11.5675 | 26.14773 | 43.4503 | 0.3514638 | 0.123078 | 433.085 | 0 | 0 | 0 |  | Fe-Cr-Ni-V-Si | 693.8519 | 327.2637 | 59.35256 | 477.4864
2957 | 2957 | 36.0883 | 7.199954 | 17.61124 | 10.5809 | 28.5196 | 41.79097 | 0.354663 | 0.1219742 | 408.0019 | 0 | 0 | 0 |  | Fe-Cr-Ni-V-Si | 704.067 | 340.7578 | 68.16563 | 524.3547
2958 | 2958 | 28.43675 | 8.424136 | 24.45502 | 9.432333 | 29.25176 | 41.36024 | 0.3555346 | 0.1215915 | 400.9351 | 0 | 0 | 0 |  | Fe-Cr-Ni-V-Si | 702.3901 | 354.2506 | 53.36502 | 528.9498
2959 | 2959 | 20.55789 | 9.570147 | 33.76267 | 7.032045 | 29.07725 | 41.69584 | 0.3548241 | 0.1232583 | 412.8767 | 0 | 0 | 0 |  | Fe-Cr-Ni-V-Si | 717.8025 | 351.2834 | 76.11575 | 527.9597
2960 | 2960 | 13.88894 | 10.58008 | 42.46829 | 5.75862 | 27.30406 | 43.07117 | 0.3522796 | 0.12379 | 431.4181 | 0 | 0 | 0 |  | Fe-Cr-Ni-V-Si | 727.0021 | 350.2805 | 75.15381 | 499.1496
2961 | 2961 | 7.204188 | 12.29693 | 54.26758 | 3.285692 | 22.94561 | 47.10253 | 0.3446647 | 0.1237901 | 475.8697 | 1 | 0 | 0 |  | Fe-Cr-Ni-V-Si | 711.7 | 345.0565 | 112.8541 | 424.5547
2962 | 2962 | 42.74023 | 3.730596 | 12.63478 | 7.309876 | 33.58452 | 38.41827 | 0.3615517 | 0.1300391 | 407.6232 | 0 | 0 | 0 |  | Fe-Cr-Ni-V-Si | 661.2843 | 369.8715 | 25.73164 | 588.3437
2963 | 2963 | 33.77826 | 5.031846 | 18.462 | 7.394697 | 35.33319 | 37.2478 | 0.3642356 | 0.1259561 | 373.4987 | 0 | 0 | 0 |  | Fe-Cr-Ni-V-Si | 660.3174 | 379.8069 | 9.297403 | 592.5242
2964 | 2964 | 25.74898 | 6.308798 | 25.63996 | 6.180853 | 36.12141 | 36.84319 | 0.3651305 | 0.1249836 | 363.8066 | 0 | 0 | 0 |  | Fe-Cr-Ni-V-Si | 658.1007 | 388.1892 | 28.32904 | 608.3282
2965 | 2965 | 17.79271 | 7.64575 | 33.08757 | 4.993794 | 36.48018 | 36.69698 | 0.3654662 | 0.1227237 | 351.1719 | 0 | 0 | 0 |  | Fe-Cr-Ni-V-Si | 666.0134 | 379.1629 | 7.077765 | 621.4696
2966 | 2966 | 10.55763 | 9.829611 | 41.61365 | 4.815131 | 33.18399 | 38.82913 | 0.360894 | 0.1235381 | 380.6564 | 0 | 0 | 0 |  | Fe-Cr-Ni-V-Si | 693.2094 | 375.3889 | 18.95675 | 578.0182
2967 | 2967 | 12.64954 | 2.94432 | 36.56334 | 45.19219 | 2.650611 | 57.90238 | 0.3403493 | 0.1051996 | 503.9653 | 1 | 0 | 0 |  | Fe-Cr-Ni-V-Si | 365.0649 | 169.5086 | 305.1269 | 326.182
2968 | 2968 | 11.50044 | 4.867004 | 42.85727 | 38.14639 | 2.628899 | 60.46474 | 0.3349465 | 0.1070476 | 535.6308 | 1 | 0 | 0 |  | Fe-Cr-Ni-V-Si | 388.3986 | 168.2321 | 350.5571 | 300.6191
2969 | 2969 | 10.43948 | 6.80373 | 48.28029 | 32.37649 | 2.100009 | 63.603 | 0.3290862 | 0.1062426 | 552.3506 | 1 | 0 | 0 |  | Fe-Cr-Ni-V-Si | 367.4263 | 148.5587 | 372.9562 | 288.7084
2970 | 2970 | 9.241701 | 10.51652 | 52.88637 | 25.28978 | 2.065626 | 67.19626 | 0.321366 | 0.1019528 | 540.3201 | 1 | 1 | 1 | 540.3201 | Fe-Cr-Ni-V-Si | 351.9172 | 139.0683 | 407.0964 | 233.7629 | 351.9172 | 139.0683 | 407.0964 | 233.7629
2971 | 2971 | 7.192882 | 13.39378 | 57.24256 | 20.62051 | 1.550274 | 70.67228 | 0.3149363 | 0.09732079 | 523.4893 | 1 | 1 | 1 | 523.4893 | Fe-Cr-Ni-V-Si | 330.8973 | 133.5835 | 415.014 | 214.0065 | 330.8973 | 133.5835 | 415.014 | 214.0065
2972 | 2972 | 20.34183 | 2.990389 | 23.63165 | 49.80563 | 3.230502 | 56.42831 | 0.3419579 | 0.09737696 | 436.2339 | 0 | 0 | 0 |  | Fe-Cr-Ni-V-Si | 369.5435 | 177.7404 | 280.3633 | 360.4285
2973 | 2973 | 18.14495 | 4.968748 | 30.29067 | 42.83823 | 3.757399 | 58.04242 | 0.3378375 | 0.1014894 | 473.8666 | 0 | 0 | 0 |  | Fe-Cr-Ni-V-Si | 411.2558 | 180.1488 | 310.8238 | 329.8482
2974 | 2974 | 16.87098 | 6.872084 | 35.4657 | 36.54902 | 4.242214 | 59.61031 | 0.3337837 | 0.1031784 | 494.6146 | 1 | 0 | 0 |  | Fe-Cr-Ni-V-Si | 442.1339 | 185.39 | 338.6498 | 281.2263
2975 | 2975 | 14.83649 | 9.866732 | 40.09997 | 30.93322 | 4.263591 | 62.05268 | 0.3282208 | 0.1031812 | 509.6994 | 1 | 0 | 0 |  | Fe-Cr-Ni-V-Si | 466.7484 | 184.7555 | 368.2109 | 267.9278
2976 | 2976 | 11.66238 | 13.81951 | 44.57515 | 25.14431 | 4.798653 | 64.11828 | 0.3226552 | 0.1016486 | 508.1845 | 1 | 0 | 0 |  | Fe-Cr-Ni-V-Si | 468.3275 | 176.1852 | 389.0683 | 249.5237
2977 | 2977 | 9.455254 | 17.60651 | 48.58717 | 20.12435 | 4.226715 | 67.79698 | 0.3152246 | 0.09737921 | 497.7267 | 1 | 0 | 0 |  | Fe-Cr-Ni-V-Si | 441.6858 | 148.1089 | 403.8588 | 220.1787
2978 | 2978 | 7.377829 | 22.56984 | 50.95967 | 15.38234 | 3.710316 | 71.95407 | 0.3065884 | 0.09080868 | 467.9876 | 1 | 1 | 1 | 467.9876 | Fe-Cr-Ni-V-Si | 410.166 | 143.0207 | 424.3345 | 185.1408 | 410.166 | 143.0207 | 424.3345 | 185.1408
2979 | 2979 | 30.90031 | 2.97616 | 13.43954 | 50.54057 | 2.14342 | 58.32082 | 0.338343 | 0.09229418 | 416.1494 | 0 | 0 | 0 |  | Fe-Cr-Ni-V-Si | 363.658 | 175.7518 | 248.7646 | 390.1341
2980 | 2980 | 28.86953 | 3.982044 | 17.98184 | 44.8648 | 4.301781 | 57.10936 | 0.3385309 | 0.09533384 | 422.9081 | 0 | 0 | 0 |  | Fe-Cr-Ni-V-Si | 409.2968 | 183.3545 | 291.148 | 350.1942
2981 | 2981 | 26.01277 | 6.054756 | 23.92395 | 38.55776 | 5.450767 | 57.71106 | 0.3358297 | 0.0993531 | 450.2714 | 0 | 0 | 0 |  | Fe-Cr-Ni-V-Si | 467.1978 | 196.7481 | 325.4167 | 331.2743
2982 | 2982 | 22.65254 | 9.038786 | 28.34496 | 33.45402 | 6.509702 | 58.40661 | 0.3327732 | 0.1005347 | 459.3935 | 0 | 0 | 0 |  | Fe-Cr-Ni-V-Si | 510.1479 | 202.2598 | 342.7482 | 279.6559
2983 | 2983 | 18.57429 | 13.22442 | 32.15581 | 28.90235 | 7.143135 | 59.8896 | 0.3282034 | 0.100716 | 467.4067 | 1 | 0 | 0 |  | Fe-Cr-Ni-V-Si | 538.3167 | 204.4623 | 353.923 | 272.148
2984 | 2984 | 15.32669 | 17.32764 | 35.67142 | 23.96644 | 7.707806 | 61.5973 | 0.3231767 | 0.09971328 | 468.2008 | 1 | 0 | 0 |  | Fe-Cr-Ni-V-Si | 559.2485 | 206.2072 | 365.8541 | 240.5289
2985 | 2985 | 11.95396 | 23.27111 | 38.83616 | 18.83409 | 7.104684 | 65.72184 | 0.3139393 | 0.0953272 | 460.4811 | 1 | 0 | 0 |  | Fe-Cr-Ni-V-Si | 580.2951 | 204.3402 | 392.2283 | 203.2069
2986 | 2986 | 8.64336 | 29.17163 | 40.88212 | 14.78277 | 6.520129 | 69.71295 | 0.3051375 | 0.08994111 | 441.251 | 1 | 0 | 0 |  | Fe-Cr-Ni-V-Si | 590.835 | 211.8384 | 413.5322 | 173.1971
2987 | 2987 | 6.391151 | 35.70265 | 41.4255 | 11.65953 | 4.821172 | 75.89922 | 0.2934115 | 0.08204677 | 411.8595 | 1 | 0 | 0 |  | Fe-Cr-Ni-V-Si | 528.2555 | 213.0539 | 450.4268 | 150.8981
2988 | 2988 | 40.62244 | 2.98589 | 11.23623 | 41.9298 | 3.225641 | 59.66194 | 0.3337819 | 0.09407882 | 432.2938 | 0 | 0 | 0 |  | Fe-Cr-Ni-V-Si | 414.4031 | 169.7578 | 334.6288 | 392.5251
2989 | 2989 | 37.33005 | 4.08893 | 15.00242 | 38.05705 | 5.521562 | 57.74551 | 0.3353151 | 0.09733569 | 435.4229 | 0 | 0 | 0 |  | Fe-Cr-Ni-V-Si | 470.2217 | 180.6476 | 315.4819 | 333.6294
2990 | 2990 | 32.4107 | 7.283808 | 18.79527 | 33.64156 | 7.868659 | 56.60727 | 0.3349248 | 0.09948391 | 435.4992 | 0 | 0 | 0 |  | Fe-Cr-Ni-V-Si | 523.6237 | 197.4307 | 329.0537 | 318.3006
2991 | 2991 | 28.00083 | 10.428 | 22.36777 | 29.62789 | 9.575514 | 56.22616 | 0.3336196 | 0.1005011 | 434.9547 | 0 | 0 | 0 |  | Fe-Cr-Ni-V-Si | 565.9807 | 209.5547 | 318.7525 | 283.4216
2992 | 2992 | 22.62504 | 15.79868 | 24.96991 | 25.79712 | 10.80924 | 57.03384 | 0.3296798 | 0.09941544 | 429.2522 | 0 | 0 | 0 |  | Fe-Cr-Ni-V-Si | 613.6816 | 216.7754 | 298.874 | 249.4853
2993 | 2993 | 18.06737 | 21.02689 | 28.48554 | 21.63048 | 10.78974 | 59.45489 | 0.3233598 | 0.09753448 | 430.723 | 1 | 0 | 0 |  | Fe-Cr-Ni-V-Si | 651.052 | 228.4689 | 321.2401 | 231.974
2994 | 2994 | 13.62176 | 27.47865 | 31.02156 | 17.60244 | 10.27559 | 62.97605 | 0.3148828 | 0.0938185 | 425.2159 | 1 | 0 | 0 |  | Fe-Cr-Ni-V-Si | 682.4565 | 227.9812 | 350.4483 | 201.6278
2995 | 2995 | 9.945486 | 34.98102 | 32.52219 | 13.10385 | 9.447453 | 67.64003 | 0.3041364 | 0.08717802 | 402.6299 | 1 | 0 | 0 |  | Fe-Cr-Ni-V-Si | 710.7833 | 238.0854 | 420.3053 | 179.7755
2996 | 2996 | 6.55495 | 43.73777 | 32.15248 | 10.96182 | 6.592979 | 75.73197 | 0.2888644 | 0.07843944 | 378.2034 | 1 | 0 | 0 |  | Fe-Cr-Ni-V-Si | 652.9306 | 226.9525 | 474.2994 | 160.1515
2997 | 2997 | 48.56801 | 3.014596 | 9.075405 | 34.45702 | 4.884978 | 59.80465 | 0.331133 | 0.09546901 | 435.9455 | 0 | 0 | 0 |  | Fe-Cr-Ni-V-Si | 464.0289 | 156.8587 | 322.9445 | 333.352
2998 | 2998 | 43.58335 | 5.202309 | 11.74612 | 31.60018 | 7.868037 | 57.05564 | 0.3336661 | 0.09876447 | 432.3594 | 0 | 0 | 0 |  | Fe-Cr-Ni-V-Si | 520.2267 | 183.8246 | 323.7841 | 325.1139
2999 | 2999 | 37.82458 | 8.537293 | 14.45705 | 28.22902 | 10.95207 | 54.87966 | 0.3350742 | 0.1010625 | 425.1116 | 0 | 0 | 0 |  | Fe-Cr-Ni-V-Si | 580.7274 | 208.2409 | 268.1025 | 286.8926
3000 | 3000 | 32.24193 | 12.86514 | 16.94452 | 25.20845 | 12.73996 | 54.54801 | 0.3335272 | 0.1004831 | 414.872 | 0 | 0 | 0 |  | Fe-Cr-Ni-V-Si | 640.9023 | 212.2385 | 236.5549 | 281.6544
3001 | 3001 | 26.75726 | 18.41335 | 19.56465 | 21.22344 | 14.0413 | 55.34479 | 0.3295665 | 0.09900318 | 407.0752 | 0 | 0 | 0 |  | Fe-Cr-Ni-V-Si | 697.6536 | 236.4505 | 238.638 | 261.5106
3002 | 3002 | 21.05712 | 23.96179 | 22.13284 | 18.14042 | 14.70784 | 56.63205 | 0.3250501 | 0.09634183 | 396.0913 | 0 | 0 | 0 |  | Fe-Cr-Ni-V-Si | 732.4993 | 239.1956 | 278.6666 | 231.9075
3003 | 3003 | 15.13727 | 32.52337 | 24.4778 | 13.80764 | 14.05393 | 60.67425 | 0.3147417 | 0.09064833 | 381.9307 | 1 | 0 | 0 |  | Fe-Cr-Ni-V-Si | 777.9003 | 239.2197 | 368.5822 | 189.0179
3004 | 3004 | 10.40475 | 40.90183 | 24.30285 | 11.59988 | 12.79069 | 65.19415 | 0.3041566 | 0.08368896 | 359.2175 | 1 | 0 | 0 |  | Fe-Cr-Ni-V-Si | 783.91 | 247.453125 | 451.4318 | 183.6899
3005 | 3005 | 6.747819 | 52.35429 | 23.64179 | 8.206804 | 9.04929 | 75.28355 | 0.2841482 | 0.073117 | 330.7969 | 0 | 0 | 0 |  | Fe-Cr-Ni-V-Si | 703.9691 | 234.5555 | 579.5388 | 180.0662
3006 | 3006 | 55.5584 | 3.103638 | 8.175532 | 25.33913 | 7.823302 | 58.63072 | 0.3300141 | 0.09968679 | 446.2911 | 0 | 0 | 0 |  | Fe-Cr-Ni-V-Si | 524.7211 | 165.4742 | 321.9615 | 307.5844
3007 | 3007 | 47.98049 | 6.381704 | 9.606022 | 23.96708 | 12.06471 | 54.44421 | 0.3348519 | 0.1038426 | 436.0128 | 0 | 0 | 0 |  | Fe-Cr-Ni-V-Si | 606.6364 | 194.332 | 230.0836 | 277.9384
3008 | 3008 | 42.27445 | 9.83984 | 11.10852 | 21.42285 | 15.35434 | 52.17555 | 0.3368027 | 0.105351 | 422.2757 | 0 | 0 | 0 |  | Fe-Cr-Ni-V-Si | 668.3469 | 236.164 | 190.0993 | 299.9809
3009 | 3009 | 34.87017 | 14.55357 | 13.90231 | 19.74242 | 16.93154 | 51.89397 | 0.3355755 | 0.1036649 | 406.6386 | 0 | 0 | 0 |  | Fe-Cr-Ni-V-Si | 707.1074 | 252.1796875 | 197.849 | 287.8583
3010 | 3010 | 28.89706 | 20.17832 | 15.18665 | 17.57253 | 18.16544 | 52.39166 | 0.3324969 | 0.09943006 | 381.93 | 0 | 0 | 0 |  | Fe-Cr-Ni-V-Si | 736.2562 | 271.5568 | 215.0314 | 294.5006
3011 | 3011 | 21.57256 | 27.89583 | 17.63581 | 14.21165 | 18.68414 | 54.34838 | 0.3260725 | 0.09344155 | 356.5944 | 0 | 0 | 0 |  | Fe-Cr-Ni-V-Si | 770.707 | 265.8618 | 297.6467 | 277.8613
3012 | 3012 | 15.70649 | 35.99613 | 19.0487 | 11.02066 | 18.22801 | 57.50433 | 0.3174268 | 0.08805232 | 340.9595 | 1 | 0 | 0 |  | Fe-Cr-Ni-V-Si | 806.3676 | 260.8331 | 384.3507 | 276.7234
3013 | 3013 | 9.610436 | 46.97562 | 18.94012 | 8.766273 | 15.70756 | 63.88914 | 0.3027054 | 0.07956314 | 320.4501 | 1 | 0 | 0 |  | Fe-Cr-Ni-V-Si | 800.2866 | 248.2022 | 511.3527 | 239.7483
3014 | 3014 | 5.747009 | 58.85788 | 18.1218 | 6.290642 | 10.98267 | 74.75562 | 0.2812131 | 0.06867536 | 293.8636 | 0 | 0 | 0 |  | Fe-Cr-Ni-V-Si | 711.9316 | 249.7904 | 657.0948 | 210.2813
3015 | 3015 | 58.94462 | 3.166155 | 8.340212 | 17.57768 | 11.97133 | 55.56465 | 0.3324201 | 0.1084276 | 471.5832 | 0 | 0 | 0 |  | Fe-Cr-Ni-V-Si | 601.244 | 191.7796 | 202.4588 | 266.5032
3016 | 3016 | 50.81561 | 6.601612 | 8.694907 | 17.24728 | 16.6406 | 51.20394 | 0.3382081 | 0.1121692 | 453.3718 | 0 | 0 | 0 |  | Fe-Cr-Ni-V-Si | 670.8547 | 235.5405 | 132.3424 | 310.3194
3017 | 3017 | 43.89433 | 10.21689 | 8.971028 | 16.6828 | 20.23495 | 48.5869 | 0.3414782 | 0.1107139 | 417.585 | 0 | 0 | 0 |  | Fe-Cr-Ni-V-Si | 704.3846 | 271.7756 | 131.0492 | 369.964
3018 | 3018 | 36.8524 | 16.01189 | 10.32934 | 14.56665 | 22.23972 | 48.41689 | 0.3396583 | 0.1054527 | 382.4359 | 0 | 0 | 0 |  | Fe-Cr-Ni-V-Si | 725.7726 | 283.1841 | 153.5313 | 385.3169
3019 | 3019 | 29.8903 | 22.03143 | 11.78148 | 12.49636 | 23.80044 | 48.68965 | 0.3370307 | 0.09960695 | 348.8873 | 0 | 0 | 0 |  | Fe-Cr-Ni-V-Si | 753.1855 | 302.4522 | 193.62 | 407.5919
3020 | 3020 | 22.7541 | 29.42369 | 13.28695 | 10.37771 | 24.15755 | 50.34889 | 0.3314286 | 0.09327915 | 323.3542 | 0 | 0 | 0 |  | Fe-Cr-Ni-V-Si | 772.5543 | 307.1811 | 263.9612 | 412.2827
3021 | 3021 | 15.13645 | 38.75491 | 14.5839 | 8.054018 | 23.47073 | 53.50193 | 0.3224426 | 0.08477879 | 293.8569 | 0 | 0 | 0 |  | Fe-Cr-Ni-V-Si | 790.5183 | 301.9525 | 363.5131 | 431.1595
3022 | 3022 | 8.617231 | 50.43041 | 15.52706 | 5.614506 | 19.8108 | 60.66043 | 0.3057174 | 0.07582355 | 278.1814 | 0 | 0 | 0 |  | Fe-Cr-Ni-V-Si | 800.7935 | 274.5386 | 521.9345 | 356.6918
3023 | 3023 | 4.711542 | 62.50979 | 14.85671 | 4.297689 | 13.62427 | 72.35419 | 0.2824827 | 0.06625864 | 266.1791 | 0 | 0 | 0 |  | Fe-Cr-Ni-V-Si | 729.458 | 268.8765 | 684.7137 | 252.1767
3024 | 3024 | 52.12817 | 6.933372 | 6.522761 | 11.32127 | 23.09443 | 46.56323 | 0.3447006 | 0.1217583 | 458.8794 | 0 | 0 | 0 |  | Fe-Cr-Ni-V-Si | 695.937 | 304.0823 | 65.95831 | 432.4268
3025 | 3025 | 44.65688 | 10.69136 | 6.705461 | 11.63837 | 26.30792 | 44.58141 | 0.3474767 | 0.1158604 | 403.2799 | 0 | 0 | 0 |  | Fe-Cr-Ni-V-Si | 710.0966 | 320.4376 | 120.6118 | 479.1846
3026 | 3026 | 36.48343 | 15.7707 | 8.217261 | 10.69675 | 28.83186 | 43.74375 | 0.3476716 | 0.1083711 | 353.0707 | 0 | 0 | 0 |  | Fe-Cr-Ni-V-Si | 709.4565 | 344.7829 | 138.0621 | 532.9117
3027 | 3027 | 28.93054 | 22.03821 | 9.675426 | 9.59612 | 29.7597 | 44.42519 | 0.3445151 | 0.09995879 | 313.8409 | 0 | 0 | 0 |  | Fe-Cr-Ni-V-Si | 712.5634 | 352.4026 | 173.1311 | 546.7441
3028 | 3028 | 21.11144 | 30.71199 | 11.09497 | 7.221394 | 29.8602 | 46.46901 | 0.3377043 | 0.09072062 | 279.9945 | 0 | 0 | 0 |  | Fe-Cr-Ni-V-Si | 730.9567 | 348.6174 | 240.3694 | 549.525
3029 | 3029 | 14.39061 | 38.97684 | 12.37563 | 5.966622 | 28.29029 | 49.64426 | 0.329009 | 0.08279532 | 258.6033 | 0 | 0 | 0 |  | Fe-Cr-Ni-V-Si | 764.3265 | 343.9853 | 328.474 | 520.9228
3030 | 3030 | 7.552533 | 50.39413 | 14.55366 | 3.444566 | 24.05511 | 56.55192 | 0.3123306 | 0.07406667 | 247.1843 | 0 | 0 | 0 |  | Fe-Cr-Ni-V-Si | 805.6334 | 315.0761 | 455.128 | 453.9941
3031 | 3031 | 43.15538 | 11.3005 | 4.252502 | 7.380879 | 33.91074 | 40.03845 | 0.355563 | 0.1166816 | 357.1402 | 0 | 0 | 0 |  | Fe-Cr-Ni-V-Si | 678.1941 | 370.4796 | 77.40445 | 600.6182
3032 | 3032 | 34.27864 | 16.59575 | 5.764767 | 7.504239 | 35.85661 | 39.65533 | 0.3552426 | 0.1052244 | 297.4783 | 0 | 0 | 0 |  | Fe-Cr-Ni-V-Si | 683.3085 | 379.3219 | 107.6227 | 623.6203
3033 | 3033 | 26.30531 | 23.20237 | 7.27609 | 6.314394 | 36.90184 | 40.31665 | 0.3521018 | 0.09506604 | 255.2585 | 0 | 0 | 0 |  | Fe-Cr-Ni-V-Si | 696.6112 | 378.5856 | 183.2003 | 628.9927
3034 | 3034 | 18.30395 | 30.15084 | 8.879552 | 5.137282 | 37.52837 | 41.29246 | 0.3482013 | 0.08696514 | 225.2533 | 0 | 0 | 0 |  | Fe-Cr-Ni-V-Si | 691.9952 | 388.7281 | 191.364 | 628.8505
3035 | 3035 | 10.93887 | 38.19213 | 11.49769 | 4.98901 | 34.38229 | 44.86426 | 0.3386809 | 0.07852868 | 209.6723 | 0 | 0 | 0 |  | Fe-Cr-Ni-V-Si | 720.21 | 379.3012 | 238.3626 | 598.2868
3036 | 3036 | 12.99261 | 33.2659 | 5.690147 | 46.41784 | 1.633499 | 69.61025 | 0.3091407 | 0.07398717 | 340.0981 | 0 | 0 | 0 |  | Fe-Cr-Ni-V-Si | 389.9429 | 193.8009 | 316.9213 | 366.6822
3037 | 3037 | 12.01305 | 39.65475 | 5.73943 | 39.8467 | 2.746078 | 71.91753 | 0.3015522 | 0.07268454 | 335.6826 | 0 | 0 | 0 |  | Fe-Cr-Ni-V-Si | 462.0901 | 186.4987 | 355.5925 | 319.1127
3038 | 3038 | 11.14777 | 45.66785 | 4.686904 | 34.57312 | 3.924354 | 73.57099 | 0.2952169 | 0.06995724 | 317.9838 | 0 | 0 | 0 |  | Fe-Cr-Ni-V-Si | 522.9124 | 178.4782 | 379.1544 | 290.4973
3039 | 3039 | 10.11398 | 51.26791 | 4.724738 | 27.67675 | 6.216622 | 73.7178 | 0.2906912 | 0.06817286 | 299.9821 | 0 | 0 | 0 |  | Fe-Cr-Ni-V-Si | 597.9066 | 180.3647 | 428.2987 | 238.4867
3040 | 3040 | 8.082511 | 56.9763 | 3.640892 | 23.1709 | 8.129402 | 73.744 | 0.2869866 | 0.06455379 | 270.87 | 0 | 0 | 0 |  | Fe-Cr-Ni-V-Si | 634.5236 | 176.3552 | 482.5301 | 229.1627
3041 | 3041 | 20.45488 | 21.04906 | 6.789421 | 50.08242 | 1.624227 | 64.79263 | 0.3215627 | 0.07995713 | 363.6126 | 0 | 0 | 0 |  | Fe-Cr-Ni-V-Si | 371.3161 | 192.3347 | 264.6249 | 382.3334
3042 | 3042 | 18.4491 | 27.28099 | 7.984774 | 43.55629 | 2.728843 | 66.99192 | 0.3143654 | 0.079511 | 366.5221 | 0 | 0 | 0 |  | Fe-Cr-Ni-V-Si | 435.9424 | 189.502 | 320.5522 | 340.8225
3043 | 3043 | 17.31891 | 32.24933 | 9.101834 | 37.51942 | 3.810492 | 68.69223 | 0.3084362 | 0.0793729 | 369.237 | 0 | 0 | 0 |  | Fe-Cr-Ni-V-Si | 508.5892 | 183.8135 | 347.1363 | 295.4754
3044 | 3044 | 15.53063 | 37.18207 | 9.328015 | 32.38045 | 5.578833 | 68.99655 | 0.3045482 | 0.07747502 | 351.4859 | 0 | 0 | 0 |  | Fe-Cr-Ni-V-Si | 578.864 | 176.3385 | 362.6564 | 263.3557
3045 | 3045 | 12.43523 | 42.10089 | 10.69404 | 26.81059 | 7.959239 | 68.43253 | 0.3019343 | 0.0760067 | 332.8385 | 0 | 0 | 0 |  | Fe-Cr-Ni-V-Si | 642.6199 | 180.6717 | 393.5172 | 238.2893
3046 | 3046 | 10.39474 | 47.31447 | 9.711795 | 22.12394 | 10.45505 | 67.65217 | 0.2996544 | 0.07302917 | 304.1319 | 0 | 0 | 0 |  | Fe-Cr-Ni-V-Si | 682.73 | 200.2717 | 414.6405 | 221.6457
3047 | 3047 | 8.398631 | 51.38524 | 8.827683 | 17.51065 | 13.8778 | 65.35099 | 0.3003146 | 0.07004659 | 270.5978 | 0 | 0 | 0 |  | Fe-Cr-Ni-V-Si | 721.8655 | 234.6833 | 463.2289 | 238.5178
3048 | 3048 | 31.07654 | 11.97253 | 4.505395 | 50.8288 | 1.616733 | 62.0884 | 0.3286932 | 0.08389946 | 379.0283 | 0 | 0 | 0 |  | Fe-Cr-Ni-V-Si | 359.4253 | 182.7645 | 238.6039 | 404.7466
3049 | 3049 | 28.63918 | 15.80109 | 8.919183 | 44.50682 | 2.133728 | 64.26404 | 0.322979 | 0.08644912 | 406.3693 | 0 | 0 | 0 |  | Fe-Cr-Ni-V-Si | 407.8076 | 177.0033 | 305.3508 | 350.9879
3050 | 3050 | 25.90268 | 21.10196 | 11.34414 | 38.39459 | 3.25662 | 65.97763 | 0.3170417 | 0.08602081 | 407.3805 | 0 | 0 | 0 |  | Fe-Cr-Ni-V-Si | 480.053 | 173.859 | 347.9424 | 311.4096
3051 | 3051 | 22.72021 | 25.18275 | 13.64622 | 33.55396 | 4.896861 | 66.0855 | 0.3140813 | 0.08630714 | 404.649 | 0 | 0 | 0 |  | Fe-Cr-Ni-V-Si | 550.622 | 166.4626 | 357.444 | 269.7383
3052 | 3052 | 18.94705 | 29.05499 | 15.2291 | 29.48238 | 7.286488 | 64.79671 | 0.3133264 | 0.08534927 | 384.5964 | 0 | 0 | 0 |  | Fe-Cr-Ni-V-Si | 608.9174 | 177.2264 | 345.3743 | 253.0276
3053 | 3053 | 15.9057 | 32.79114 | 16.71826 | 24.87184 | 9.713058 | 63.684 | 0.3123543 | 0.08472571 | 368.6114 | 0 | 0 | 0 |  | Fe-Cr-Ni-V-Si | 665.5854 | 200.5294 | 350.5828 | 241.3433
3054 | 3054 | 12.90816 | 37.14674 | 16.03442 | 20.33748 | 13.57319 | 61.02058 | 0.3135 | 0.08254541 | 333.4862 | 0 | 0 | 0 |  | Fe-Cr-Ni-V-Si | 720.47 | 232.5373 | 349.8991 | 220.6256
3055 | 3055 | 9.709073 | 40.67807 | 15.30761 | 16.60546 | 17.69979 | 57.9494 | 0.3162457 | 0.07975607 | 295.45 | 0 | 0 | 0 |  | Fe-Cr-Ni-V-Si | 760.722 | 257.8202 | 367.3717 | 272.7272
3056 | 3056 | 7.598903 | 43.62862 | 11.98065 | 13.86286 | 22.92897 | 53.88825 | 0.3214561 | 0.07469425 | 242.8631 | 0 | 0 | 0 |  | Fe-Cr-Ni-V-Si | 760.1853 | 304.5087 | 366.6104 | 412.2078
3057 | 3057 | 40.27616 | 9.868123 | 6.68427 | 41.57237 | 1.599072 | 64.51334 | 0.3239262 | 0.08892684 | 427.1839 | 0 | 0 | 0 |  | Fe-Cr-Ni-V-Si | 399.3369 | 163.5385 | 325.3844 | 390.6201
3058 | 3058 | 36.4462 | 12.97439 | 11.26709 | 37.15599 | 2.156332 | 65.81565 | 0.3202038 | 0.08936715 | 434.6862 | 0 | 0 | 0 |  | Fe-Cr-Ni-V-Si | 442.9318 | 157.7157 | 370.2897 | 341.7687
3059 | 3059 | 31.44192 | 16.15106 | 15.95429 | 32.636 | 3.81673 | 65.38797 | 0.3186583 | 0.09050929 | 434.893 | 0 | 0 | 0 |  | Fe-Cr-Ni-V-Si | 504.0652 | 153.2962 | 383.1956 | 288.9889
3060 | 3060 | 27.16211 | 19.21972 | 19.4138 | 28.74043 | 5.463938 | 64.8254 | 0.3174151 | 0.0917571 | 435.5319 | 0 | 0 | 0 |  | Fe-Cr-Ni-V-Si | 570.5615 | 161.747 | 367.9616 | 252.6552
3061 | 3061 | 22.25434 | 21.75575 | 22.22166 | 25.37445 | 8.393794 | 62.13444 | 0.3195128 | 0.09331295 | 423.4302 | 0 | 0 | 0 |  | Fe-Cr-Ni-V-Si | 604.5815 | 193.7509 | 360.026 | 254.1629
3062 | 3062 | 18.27964 | 25.52871 | 22.81599 | 21.88461 | 11.49105 | 59.945 | 0.3204156 | 0.09293405 | 400.6177 | 0 | 0 | 0 |  | Fe-Cr-Ni-V-Si | 679.2286 | 214.1565 | 313.189 | 239.948
3063 | 3063 | 14.3354 | 28.91825 | 22.60161 | 18.52462 | 15.62012 | 56.6517 | 0.3234823 | 0.09116302 | 362.0694 | 0 | 0 | 0 |  | Fe-Cr-Ni-V-Si | 751.7289 | 257.5772 | 287.0498 | 240.4293
3064 | 3064 | 10.98976 | 31.83273 | 21.8189 | 14.47975 | 20.87887 | 52.68632 | 0.3281929 | 0.09032935 | 326.3596 | 1 | 0 | 0 |  | Fe-Cr-Ni-V-Si | 780.7979 | 285.4527 | 289.9176 | 325.0437
3065 | 3065 | 7.859496 | 34.1485 | 16.52201 | 13.14341 | 28.32659 | 46.96585 | 0.3374838 | 0.08163685 | 241.009 | 0 | 0 | 0 |  | Fe-Cr-Ni-V-Si | 750.9221 | 337.9724 | 259.8519 | 509.366
3066 | 3066 | 47.19826 | 7.812204 | 9.921887 | 33.48524 | 1.582403 | 66.61606 | 0.3200483 | 0.09070276 | 450.4252 | 0 | 0 | 0 |  | Fe-Cr-Ni-V-Si | 437.5713 | 145.433 | 375.4305 | 337.7031
3067 | 3067 | 41.57022 | 9.924024 | 15.68498 | 30.14056 | 2.680217 | 66.29444 | 0.3192677 | 0.09155457 | 450.641 | 0 | 0 | 0 |  | Fe-Cr-Ni-V-Si | 478.7857 | 140.9277 | 400.1026 | 305.506
3068 | 3068 | 35.56236 | 12.04004 | 21.5213 | 26.5407 | 4.335598 | 65.16209 | 0.3194845 | 0.09354467 | 453.2864 | 0 | 0 | 0 |  | Fe-Cr-Ni-V-Si | 510.0438 | 154.4187 | 414.739 | 285.2877
3069 | 3069 | 30.40662 | 14.15495 | 25.11141 | 23.77351 | 6.553507 | 63.06426 | 0.3210516 | 0.09655876 | 456.3308 | 1 | 0 | 0 |  | Fe-Cr-Ni-V-Si | 541.2892 | 176.0652 | 379.2107 | 254.8121
3070 | 3070 | 25.57963 | 16.56748 | 28.05536 | 20.28935 | 9.508184 | 60.42168 | 0.3231766 | 0.09932005 | 451.2847 | 1 | 0 | 0 |  | Fe-Cr-Ni-V-Si | 597.4058 | 205.1203 | 339.0172 | 229.4246
3071 | 3071 | 20.54642 | 19.12962 | 29.99452 | 17.70046 | 12.62899 | 57.64429 | 0.3258801 | 0.1012082 | 438.7942 | 1 | 0 | 0 |  | Fe-Cr-Ni-V-Si | 686.3313 | 239.8914 | 293.9182 | 231.1006
3072 | 3072 | 15.5146 | 22.22272 | 30.10555 | 14.15182 | 18.00531 | 53.09815 | 0.3312451 | 0.1020058 | 402.7195 | 1 | 0 | 0 |  | Fe-Cr-Ni-V-Si | 774.4414 | 280.1375 | 256.5962 | 273.3131
3073 | 3073 | 11.26566 | 23.3085 | 28.94511 | 12.55969 | 23.92104 | 47.96279 | 0.3395468 | 0.1005769 | 350.3411 | 1 | 0 | 0 |  | Fe-Cr-Ni-V-Si | 771.8297 | 327.0614 | 223.2421875 | 406.1911
3074 | 3074 | 8.121214 | 25.20402 | 22.76292 | 9.877148 | 34.03471 | 41.24993 | 0.351384 | 0.09164477 | 249.8148 | 0 | 0 | 0 |  | Fe-Cr-Ni-V-Si | 734.8705 | 371.1432 | 136.5387 | 574.2352
3075 | 3075 | 52.33122 | 6.821172 | 15.40129 | 23.86727 | 1.579045 | 69.60855 | 0.314421 | 0.08771984 | 440.0461 | 0 | 0 | 0 |  | Fe-Cr-Ni-V-Si | 434.706 | 132.4306 | 431.7744 | 283.9462
3076 | 3076 | 43.97064 | 7.797827 | 23.10846 | 21.96409 | 3.158981 | 67.4023 | 0.3171599 | 0.09147062 | 452.0907 | 0 | 0 | 0 |  | Fe-Cr-Ni-V-Si | 455.5806 | 121.7106 | 451.2493 | 283.6281
3077 | 3077 | 38.10452 | 8.869244 | 28.92582 | 19.30972 | 4.790699 | 65.61274 | 0.3189248 | 0.09434165 | 458.0296 | 1 | 0 | 0 |  | Fe-Cr-Ni-V-Si | 476.7354 | 130.8292 | 422.0383 | 257.5978
3078 | 3078 | 31.64954 | 11.17718 | 32.11927 | 17.919 | 7.135017 | 62.88307 | 0.3216036 | 0.09802148 | 462.1075 | 1 | 0 | 0 |  | Fe-Cr-Ni-V-Si | 516.8512 | 175.4136 | 363.5804 | 223.0573
3079 | 3079 | 26.5628 | 12.36557 | 34.89974 | 16.15305 | 10.01884 | 59.46047 | 0.3257965 | 0.1036627 | 472.8717 | 1 | 0 | 0 |  | Fe-Cr-Ni-V-Si | 572.8921 | 211.128 | 297.6322 | 220.7169
3080 | 3080 | 20.44319 | 14.80383 | 37.00633 | 13.46763 | 14.27902 | 55.30105 | 0.3307091 | 0.1093576 | 472.3203 | 1 | 0 | 0 |  | Fe-Cr-Ni-V-Si | 715.0878 | 258.5806 | 237.4317 | 236.0192
3081 | 3081 | 15.52931 | 16.68284 | 37.66763 | 10.89634 | 19.22388 | 50.89575 | 0.3367599 | 0.1109026 | 438.6451 | 1 | 0 | 0 |  | Fe-Cr-Ni-V-Si | 764.2965 | 306.0957 | 214.8392 | 309.8661
3082 | 3082 | 10.29429 | 17.97081 | 35.16558 | 9.390054 | 27.17927 | 44.38299 | 0.3477671 | 0.1083509 | 361.0076 | 0 | 0 | 0 |  | Fe-Cr-Ni-V-Si | 738.3086 | 352.957 | 156.7225 | 488.8874
3083 | 3083 | 6.937815 | 19.37823 | 27.71051 | 7.594091 | 38.37936 | 37.52997 | 0.3609035 | 0.09846327 | 250.2806 | 0 | 0 | 0 |  | Fe-Cr-Ni-V-Si | 693.5468 | 389.016 | 96.94984 | 648.8278
3084 | 3084 | 53.27565 | 6.677187 | 22.61429 | 15.88716 | 1.545713 | 72.38647 | 0.3094639 | 0.08138666 | 401.2643 | 0 | 0 | 0 |  | Fe-Cr-Ni-V-Si | 406.9706 | 110.6768 | 460.5303 | 259.8534
3085 | 3085 | 44.53203 | 6.749509 | 30.47897 | 15.11457 | 3.124911 | 69.31298 | 0.3139952 | 0.08648632 | 421.2285 | 1 | 0 | 0 |  | Fe-Cr-Ni-V-Si | 434.1415 | 100.5089 | 450.7013 | 254.013
3086 | 3086 | 37.73123 | 6.830722 | 36.35387 | 14.34041 | 4.743766 | 66.44794 | 0.3181142 | 0.09181424 | 441.7279 | 1 | 0 | 0 |  | Fe-Cr-Ni-V-Si | 447.3842 | 112.3887 | 420.5746 | 252.0172
3087 | 3087 | 31.85181 | 7.908115 | 40.17479 | 12.59007 | 7.475208 | 62.7455 | 0.3225151 | 0.09963872 | 469.7811 | 1 | 0 | 0 |  | Fe-Cr-Ni-V-Si | 474.5356 | 153.8757 | 335.9729 | 203.5692
3088 | 3088 | 26.11263 | 9.116999 | 43.45714 | 10.91701 | 10.39621 | 59.17394 | 0.3269722 | 0.1068479 | 490.086 | 1 | 0 | 0 |  | Fe-Cr-Ni-V-Si | 541.4727 | 213.2435 | 266.0316 | 216.8736
3089 | 3089 | 20.44672 | 10.57599 | 45.37044 | 9.325358 | 14.28149 | 54.88445 | 0.3326847 | 0.1132056 | 492.9401 | 1 | 0 | 0 |  | Fe-Cr-Ni-V-Si | 655.3881 | 264.5114 | 205.0646 | 235.7538
3090 | 3090 | 14.2666 | 12.17593 | 46.2359 | 7.59118 | 19.73039 | 49.63924 | 0.3404436 | 0.1184764 | 473.0546 | 1 | 0 | 0 |  | Fe-Cr-Ni-V-Si | 727.3115 | 310.1054 | 172.1806 | 333.2225
3091 | 3091 | 8.917684 | 14.23329 | 42.84915 | 5.810265 | 28.18961 | 43.10755 | 0.3512202 | 0.1181502 | 400.3655 | 0 | 0 | 0 |  | Fe-Cr-Ni-V-Si | 731.3894 | 366.9005 | 89.13587 | 509.174
3092 | 3092 | 5.581798 | 15.59069 | 33.73496 | 5.091503 | 40.00104 | 36.00562 | 0.3652356 | 0.1064064 | 270.2433 | 0 | 0 | 0 |  | Fe-Cr-Ni-V-Si | 665.0998 | 397.5517 | 55.97746 | 642.2698
3093 | 3093 | 42.9956 | 4.765569 | 39.81206 | 9.337843 | 3.088931 | 70.49646 | 0.3127973 | 0.07893032 | 367.3241 | 1 | 1 | 1 | 367.3241 | Fe-Cr-Ni-V-Si | 345.8959 | 89.8418 | 407.5573 | 213.2161 | 345.8959 | 89.8418 | 407.5573 | 213.2161
3094 | 3094 | 36.30801 | 4.829192 | 44.70504 | 9.462508 | 4.695255 | 67.24927 | 0.3175115 | 0.0867996 | 406.1926 | 1 | 1 | 1 | 406.1926 | Fe-Cr-Ni-V-Si | 379.0137 | 102.6704 | 371.085 | 209.9601 | 379.0137 | 102.6704 | 371.085 | 209.9601
3095 | 3095 | 29.60419 | 5.906313 | 48.89743 | 8.679796 | 6.912271 | 63.8826 | 0.3217256 | 0.0952212 | 443.6705 | 1 | 0 | 0 |  | Fe-Cr-Ni-V-Si | 399.1295 | 119.3156 | 301.6743 | 198.0149
3096 | 3096 | 23.87006 | 7.071294 | 51.31939 | 7.917583 | 9.821675 | 59.90224 | 0.3268057 | 0.1046644 | 479.2993 | 1 | 0 | 0 |  | Fe-Cr-Ni-V-Si | 457.0083 | 184.7634 | 244.4085 | 207.7187
3097 | 3097 | 18.0195 | 8.38847 | 53.26887 | 6.163761 | 14.15941 | 54.89601 | 0.3334887 | 0.1150026 | 503.788 | 1 | 0 | 0 |  | Fe-Cr-Ni-V-Si | 566.3994 | 260.946 | 168.906 | 240.8226
3098 | 3098 | 12.9063 | 9.831539 | 53.02927 | 5.351195 | 18.8817 | 50.11928 | 0.3405277 | 0.1213346 | 495.6488 | 1 | 0 | 0 |  | Fe-Cr-Ni-V-Si | 684.326 | 302.6915 | 124.7748 | 336.226
3099 | 3099 | 7.449347 | 12.71539 | 49.5894 | 3.397505 | 26.84836 | 43.99797 | 0.3499703 | 0.1241868 | 442.9207 | 0 | 0 | 0 |  | Fe-Cr-Ni-V-Si | 716.5799 | 363.7769 | 84.13814 | 499.6325
3100 | 3100 | 32.87226 | 2.869267 | 53.98684 | 5.622154 | 4.649481 | 67.64041 | 0.3179091 | 0.08072494 | 361.6502 | 1 | 1 | 1 | 361.6502 | Fe-Cr-Ni-V-Si | 283.6655 | 89.34963 | 287.2763 | 186.4576 | 283.6655 | 89.34963 | 287.2763 | 186.4576
3101 | 3101 | 26.20783 | 3.904102 | 57.29711 | 5.737388 | 6.853569 | 63.92146 | 0.3227101 | 0.09252836 | 422.6187 | 1 | 0 | 0 |  | Fe-Cr-Ni-V-Si | 319.4834 | 107.5026 | 244.685 | 184.8339
3102 | 3102 | 20.43543 | 5.006914 | 59.91619 | 4.905372 | 9.736097 | 59.90223 | 0.3278102 | 0.1036915 | 470.6316 | 1 | 0 | 0 |  | Fe-Cr-Ni-V-Si | 376.2685 | 151.1935 | 180.5058 | 208.4842
3103 | 3103 | 14.52365 | 6.240993 | 62.23669 | 4.076282 | 12.92238 | 55.967 | 0.3331077 | 0.1121727 | 494.2672 | 1 | 0 | 0 |  | Fe-Cr-Ni-V-Si | 457.9972 | 216.8776 | 130.1545 | 247.331
3104 | 3104 | 9.223144 | 8.58715 | 60.58948 | 4.2065 | 17.39372 | 51.27462 | 0.3395175 | 0.1211076 | 506.7766 | 1 | 0 | 0 |  | Fe-Cr-Ni-V-Si | 610.897 | 292.4987 | 106.8669 | 320.8645
3105 | 3105 | 15.09132 | 3.51267 | 6.609283 | 53.91577 | 20.87095 | 39.07543 | 0.3688214 | 0.07141821 | 164.0871 | 0 | 0 | 0 |  | Fe-Cr-Ni-V-Si | 499.7728 | 306.0963 | 38.05051 | 440.2775
3106 | 3106 | 14.28381 | 6.044934 | 6.824325 | 47.37872 | 25.46821 | 37.58181 | 0.3698177 | 0.07161291 | 153.7597 | 0 | 0 | 0 |  | Fe-Cr-Ni-V-Si | 561.851 | 343.8415 | 44.55754 | 477.2856
3107 | 3107 | 13.53862 | 8.823532 | 5.692101 | 41.98799 | 29.95776 | 36.23223 | 0.3708264 | 0.06881652 | 133.7986 | 0 | 0 | 0 |  | Fe-Cr-Ni-V-Si | 582.7932 | 357.7695 | 51.10437 | 521.5886
3108 | 3108 | 12.37686 | 14.08416 | 5.781843 | 33.8691 | 33.88804 | 36.1422 | 0.3683287 | 0.06895624 | 131.5823 | 0 | 0 | 0 |  | Fe-Cr-Ni-V-Si | 621.6965 | 375.7389 | 51.30836 | 556.0277
3109 | 3109 | 10.01299 | 18.64507 | 4.510507 | 28.70519 | 38.12624 | 35.39086 | 0.3680112 | 0.06344971 | 107.6248 | 0 | 0 | 0 |  | Fe-Cr-Ni-V-Si | 632.5377 | 385.9454 | 83.24059 | 620.037
3110 | 3110 | 22.30549 | 3.279061 | 7.403681 | 54.61353 | 12.39823 | 45.80335 | 0.3571497 | 0.08146948 | 255.4316 | 0 | 0 | 0 |  | Fe-Cr-Ni-V-Si | 443.7866 | 250.8971 | 115.977 | 380.1629
3111 | 3111 | 20.5497 | 5.627256 | 8.893913 | 48.51557 | 16.41356 | 43.99489 | 0.3582662 | 0.08312138 | 247.6825 | 0 | 0 | 0 |  | Fe-Cr-Ni-V-Si | 509.711 | 274.7077 | 110.7893 | 397.6643
3112 | 3112 | 19.58841 | 7.978978 | 10.29455 | 42.43602 | 19.70205 | 42.95052 | 0.3582479 | 0.08546927 | 248.5762 | 0 | 0 | 0 |  | Fe-Cr-Ni-V-Si | 570.2271 | 306.7724 | 101.4066 | 395.3947
3113 | 3113 | 17.71866 | 11.78346 | 10.64219 | 36.94237 | 22.91331 | 42.28695 | 0.3572717 | 0.08464265 | 236.8057 | 0 | 0 | 0 |  | Fe-Cr-Ni-V-Si | 621.2943 | 325.9337 | 97.35651 | 427.4566
3114 | 3114 | 14.22537 | 16.85656 | 12.23353 | 30.67017 | 26.01437 | 42.09275 | 0.3550989 | 0.08369196 | 227.8856 | 0 | 0 | 0 |  | Fe-Cr-Ni-V-Si | 643.2791 | 347.1627 | 103.1869 | 455.8596
3115 | 3115 | 11.92835 | 22.21163 | 11.14464 | 25.38803 | 29.32735 | 41.76937 | 0.3531918 | 0.07962208 | 204.7105 | 0 | 0 | 0 |  | Fe-Cr-Ni-V-Si | 677.2163 | 356.9667 | 107.7648 | 490.1276
3116 | 3116 | 9.523857 | 29.13485 | 10.01039 | 19.85668 | 31.47422 | 42.62656 | 0.3484793 | 0.07512451 | 187.6872 | 0 | 0 | 0 |  | Fe-Cr-Ni-V-Si | 692.0467 | 354.202 | 157.8045 | 549.4204
3117 | 3117 | 32.41502 | 3.122048 | 4.699445 | 53.01802 | 6.745464 | 52.23213 | 0.3464397 | 0.08583166 | 326.1943 | 0 | 0 | 0 |  | Fe-Cr-Ni-V-Si | 393.9523 | 213.5491 | 166.7177 | 383.6283
3118 | 3118 | 30.28987 | 4.177954 | 9.433261 | 47.07207 | 9.026843 | 51.21112 | 0.3466065 | 0.0908052 | 344.934 | 0 | 0 | 0 |  | Fe-Cr-Ni-V-Si | 460.3026 | 225.449 | 197.3376 | 332.1239
3119 | 3119 | 27.83178 | 6.478152 | 12.189 | 41.25402 | 12.24705 | 49.63181 | 0.3471355 | 0.09381249 | 345.7634 | 0 | 0 | 0 |  | Fe-Cr-Ni-V-Si | 536.9192 | 241.5651 | 203.2524 | 320.7437
3120 | 3120 | 24.53889 | 9.791477 | 14.73856 | 36.23985 | 14.69122 | 49.00773 | 0.3460988 | 0.09535148 | 345.624 | 0 | 0 | 0 |  | Fe-Cr-Ni-V-Si | 588.9623 | 251.8203 | 202.8735 | 331.0979
3121 | 3121 | 20.40777 | 14.52982 | 16.40319 | 31.75532 | 16.9039 | 48.89952 | 0.3438452 | 0.09468065 | 336.9073 | 0 | 0 | 0 |  | Fe-Cr-Ni-V-Si | 640.8055 | 274.4104 | 184.662 | 337.6856
3122 | 3122 | 17.06802 | 19.2963 | 17.93995 | 26.68936 | 19.00636 | 49.05019 | 0.3410395 | 0.09424796 | 331.4744 | 0 | 0 | 0 |  | Fe-Cr-Ni-V-Si | 680.3376 | 295.6791 | 194.3932 | 346.5512
3123 | 3123 | 13.66327 | 26.59866 | 16.97241 | 21.52719 | 21.23847 | 49.78784 | 0.3362 | 0.08987627 | 307.7131 | 0 | 0 | 0 |  | Fe-Cr-Ni-V-Si | 711.5981 | 309.2245 | 215.6805 | 360.0999
3124 | 3124 | 10.07555 | 34.00531 | 15.8854 | 17.23224 | 22.8015 | 50.95647 | 0.3307759 | 0.08457771 | 282.615 | 0 | 0 | 0 |  | Fe-Cr-Ni-V-Si | 740.3925 | 296.3618 | 275.6181 | 388.9718
3125 | 3125 | 7.640332 | 42.6809 | 12.04597 | 13.93844 | 23.69436 | 52.91393 | 0.3235411 | 0.07637773 | 246.5841 | 0 | 0 | 0 |  | Fe-Cr-Ni-V-Si | 735.7421 | 310.1438 | 342.495 | 423.1064
3126 | 3126 | 41.59751 | 3.057561 | 6.903563 | 42.93625 | 5.505111 | 56.48289 | 0.3378709 | 0.0929994 | 398.7564 | 0 | 0 | 0 |  | Fe-Cr-Ni-V-Si | 445.1286 | 186.3111 | 279.4622 | 356.1512
3127 | 3127 | 38.01648 | 4.164119 | 11.75253 | 38.75685 | 7.310022 | 55.40142 | 0.3384297 | 0.09677558 | 411.7712 | 0 | 0 | 0 |  | Fe-Cr-Ni-V-Si | 480.3365 | 194.5213 | 290.7955 | 329.5704
3128 | 3128 | 32.81276 | 7.374165 | 16.64988 | 34.05889 | 9.104309 | 55.07249 | 0.3370157 | 0.09943416 | 422.0116 | 0 | 0 | 0 |  | Fe-Cr-Ni-V-Si | 533.4091 | 206.1488 | 289.4566 | 323.8992
3129 | 3129 | 28.34894 | 10.55764 | 20.26208 | 29.99624 | 10.8351 | 54.72437 | 0.3357024 | 0.1011022 | 425.7092 | 0 | 0 | 0 |  | Fe-Cr-Ni-V-Si | 568.3344 | 215.3998 | 276.5919 | 286.2834
3130 | 3130 | 22.90918 | 15.99709 | 22.87554 | 26.1211 | 12.0971 | 55.52537 | 0.3317771 | 0.1009438 | 426.3348 | 0 | 0 | 0 |  | Fe-Cr-Ni-V-Si | 631.459 | 225.4014 | 274.5087 | 266.5606
3131 | 3131 | 18.64443 | 21.69847 | 23.27132 | 22.32134 | 14.06445 | 55.63937 | 0.3286403 | 0.09929788 | 411.2616 | 0 | 0 | 0 |  | Fe-Cr-Ni-V-Si | 685.2302 | 249.6085 | 262.4509 | 261.2126
3132 | 3132 | 14.3354 | 28.91825 | 22.60161 | 18.52462 | 15.62012 | 56.6517 | 0.3234823 | 0.0952959 | 387.9537 | 0 | 0 | 0 |  | Fe-Cr-Ni-V-Si | 757.5896 | 251.9043 | 287.2141 | 242.6693
3133 | 3133 | 10.65552 | 37.4784 | 21.1553 | 14.03936 | 16.67141 | 58.76968 | 0.3158301 | 0.08943807 | 358.9942 | 1 | 0 | 0 |  | Fe-Cr-Ni-V-Si | 794.7057 | 253.2405 | 386.9333 | 237.2043
3134 | 3134 | 7.249624 | 48.37297 | 15.23996 | 12.12352 | 17.01393 | 61.7996 | 0.3061695 | 0.07807429 | 301.1044 | 0 | 0 | 0 |  | Fe-Cr-Ni-V-Si | 777.1816 | 255.4492 | 478.5276 | 280.4931
3135 | 3135 | 48.28234 | 2.996865 | 10.14978 | 34.25435 | 4.316663 | 60.6251 | 0.3301016 | 0.09534573 | 441.7875 | 0 | 0 | 0 |  | Fe-Cr-Ni-V-Si | 464.4754 | 156.0133 | 334.2797 | 342.5254
3136 | 3136 | 42.54092 | 5.077879 | 16.05124 | 30.84436 | 5.485605 | 60.27624 | 0.3294782 | 0.09826591 | 456.352 | 0 | 0 | 0 |  | Fe-Cr-Ni-V-Si | 498.4694 | 159.9608 | 371.0353 | 317.9443
3137 | 3137 | 36.23102 | 8.177617 | 21.92596 | 27.03973 | 6.625676 | 60.38951 | 0.3277023 | 0.1004954 | 468.8409 | 0 | 0 | 0 |  | Fe-Cr-Ni-V-Si | 523.3895 | 184.6074 | 382.1427 | 296.4795
3138 | 3138 | 30.69202 | 12.24669 | 25.34711 | 23.99665 | 7.717522 | 60.73919 | 0.3251399 | 0.1010983 | 471.261 | 0 | 0 | 0 |  | Fe-Cr-Ni-V-Si | 552.8031 | 183.168 | 358.412 | 268.647
3139 | 3139 | 25.4584 | 17.51952 | 27.9224 | 20.1932 | 8.90647 | 61.56265 | 0.3211201 | 0.1016829 | 476.1043 | 1 | 0 | 0 |  | Fe-Cr-Ni-V-Si | 593.7576 | 201.3647 | 356.0667 | 218.5053
3140 | 3140 | 20.15247 | 22.93235 | 29.41942 | 17.36107 | 10.13469 | 62.10753 | 0.3176154 | 0.1014578 | 473.6709 | 1 | 0 | 0 |  | Fe-Cr-Ni-V-Si | 648.3989 | 227.2636 | 343.6487 | 203.8188
3141 | 3141 | 14.7604 | 31.71364 | 28.64206 | 13.46387 | 11.42003 | 63.90767 | 0.3104558 | 0.09741966 | 450.6493 | 1 | 0 | 0 |  | Fe-Cr-Ni-V-Si | 732.9157 | 239.4268 | 379.4521 | 198.2175
3142 | 3142 | 10.27452 | 40.38989 | 26.39854 | 11.45469 | 11.48236 | 66.88422 | 0.3019993 | 0.09061643 | 416.6245 | 1 | 0 | 0 |  | Fe-Cr-Ni-V-Si | 758.7462 | 250.8019 | 448.5885 | 174.6536
3143 | 3143 | 6.91843 | 53.67801 | 19.39164 | 8.414304 | 11.59761 | 71.59343 | 0.2885068 | 0.07760914 | 343.2877 | 0 | 0 | 0 |  | Fe-Cr-Ni-V-Si | 733.228 | 254.3244 | 587.4787 | 200.2215
3144 | 3144 | 53.28634 | 2.976715 | 15.68239 | 24.30288 | 3.751684 | 64.53703 | 0.3226415 | 0.09467942 | 458.6764 | 0 | 0 | 0 |  | Fe-Cr-Ni-V-Si | 468.3536 | 127.7698 | 399.3886 | 297.5278
3145 | 3145 | 44.36839 | 5.901273 | 23.31749 | 22.16277 | 4.250075 | 64.91759 | 0.3212453 | 0.09514037 | 462.2741 | 0 | 0 | 0 |  | Fe-Cr-Ni-V-Si | 472.009 | 135.2323 | 416.2477 | 270.9958
3146 | 3146 | 38.10452 | 8.869244 | 28.92582 | 19.30972 | 4.790699 | 65.61274 | 0.3189248 | 0.09595878 | 469.6678 | 1 | 0 | 0 |  | Fe-Cr-Ni-V-Si | 476.319 | 135.055 | 420.5562 | 255.7013
3147 | 3147 | 31.3565 | 13.08709 | 31.82189 | 17.75309 | 5.981425 | 65.31276 | 0.3174436 | 0.09915699 | 488.0837 | 1 | 0 | 0 |  | Fe-Cr-Ni-V-Si | 502.4663 | 153.2543 | 390.9328 | 223.3021
3148 | 3148 | 25.82846 | 18.03557 | 33.93491 | 15.70649 | 6.494576 | 66.53385 | 0.3133961 | 0.0977289 | 481.7797 | 1 | 0 | 0 |  | Fe-Cr-Ni-V-Si | 521.0922 | 172.728 | 390.2814 | 204.8027
3149 | 3149 | 19.40524 | 25.09323 | 35.12743 | 12.78385 | 7.590262 | 67.76517 | 0.3080849 | 0.09586564 | 469.822 | 1 | 0 | 0 |  | Fe-Cr-Ni-V-Si | 589.3898 | 206.8065 | 386.0979 | 173.5223
3150 | 3150 | 14.28711 | 32.7432 | 34.65457 | 10.02474 | 8.290383 | 69.81322 | 0.3012815 | 0.09390496 | 462.811 | 1 | 0 | 0 |  | Fe-Cr-Ni-V-Si | 651.1028 | 244.0792 | 420.6306 | 156.222
3151 | 3151 | 8.961288 | 43.80259 | 30.61202 | 8.174145 | 8.449948 | 73.57388 | 0.2906508 | 0.08857291 | 438.6104 | 1 | 0 | 0 |  | Fe-Cr-Ni-V-Si | 679.6477 | 255.2413 | 501.2561 | 156.0353
3152 | 3152 | 5.605725 | 57.41093 | 22.38998 | 6.135994 | 8.457371 | 78.58301 | 0.2768321 | 0.074957 | 353.6025 | 0 | 0 | 0 |  | Fe-Cr-Ni-V-Si | 670.4033 | 237.4809 | 629.671 | 180.6958
3153 | 3153 | 54.22711 | 2.912758 | 23.01816 | 16.17089 | 3.671077 | 67.17582 | 0.317688 | 0.08861446 | 424.5294 | 0 | 0 | 0 |  | Fe-Cr-Ni-V-Si | 450.788 | 102.0837 | 430.6288 | 258.311
3154 | 3154 | 44.73037 | 5.81106 | 30.61472 | 15.18189 | 3.661966 | 68.02454 | 0.3160562 | 0.08913169 | 432.7891 | 1 | 0 | 0 |  | Fe-Cr-Ni-V-Si | 445.2036 | 105.6995 | 428.8008 | 250.0405
3155 | 3155 | 37.39562 | 8.704239 | 36.03051 | 14.21286 | 3.656778 | 68.99646 | 0.313983 | 0.08932107 | 438.986 | 1 | 0 | 0 |  | Fe-Cr-Ni-V-Si | 439.5242 | 103.6436 | 440.8756 | 239.7404
3156 | 3156 | 31.00614 | 13.47177 | 39.10815 | 12.2558 | 4.158137 | 70.15773 | 0.3101986 | 0.08792362 | 431.2877 | 1 | 0 | 0 |  | Fe-Cr-Ni-V-Si | 428.9308 | 109.2549 | 431.9394 | 209.4392
3157 | 3157 | 24.95036 | 18.39032 | 41.52288 | 10.4311 | 4.705334 | 71.26019 | 0.306373 | 0.08795344 | 434.3446 | 1 | 0 | 0 |  | Fe-Cr-Ni-V-Si | 417.9449 | 120.7149 | 425.3738 | 195.9738
3158 | 3158 | 19.05653 | 24.64231 | 42.28566 | 8.691318 | 5.32419 | 72.6855 | 0.3013701 | 0.08882523 | 445.6412 | 1 | 0 | 0 |  | Fe-Cr-Ni-V-Si | 416.5949 | 136.5271 | 415.4495 | 156.1362
3159 | 3159 | 12.82988 | 32.84924 | 41.5797 | 6.826707 | 5.914477 | 74.86213 | 0.2943469 | 0.08648251 | 434.7427 | 1 | 0 | 0 |  | Fe-Cr-Ni-V-Si | 497.5993 | 218.7077 | 440.0528 | 141.2357
3160 | 3160 | 7.592496 | 44.43337 | 36.48167 | 4.946846 | 6.545609 | 78.16119 | 0.2839237 | 0.08231912 | 412.7615 | 1 | 0 | 0 |  | Fe-Cr-Ni-V-Si | 583.6572 | 235.8751 | 521.3587 | 139.0145
3161 | 3161 | 4.399088 | 58.36435 | 26.58697 | 4.01268 | 6.636915 | 82.97351 | 0.2703937 | 0.07431026 | 365.7151 | 0 | 0 | 0 |  | Fe-Cr-Ni-V-Si | 595.0251 | 229.2177 | 650.2484 | 170.4265
3162 | 3162 | 42.80797 | 5.693728 | 39.63833 | 9.297094 | 2.562877 | 71.8358 | 0.3107199 | 0.07724051 | 361.5714 | 1 | 1 | 1 | 361.5714 | Fe-Cr-Ni-V-Si | 324.8818 | 90.19562 | 433.0815 | 227.6541 | 324.8818 | 90.19562 | 433.0815 | 227.6541
3163 | 3163 | 35.67423 | 8.540811 | 43.92468 | 9.297334 | 2.562942 | 72.52324 | 0.3091944 | 0.07877819 | 376.0116 | 1 | 1 | 1 | 376.0116 | Fe-Cr-Ni-V-Si | 316.7386 | 89.64355 | 447.9569 | 221.086 | 316.7386 | 89.64355 | 447.9569 | 221.086
3164 | 3164 | 28.69493 | 12.40397 | 47.3956 | 8.413206 | 3.092293 | 72.91044 | 0.3071372 | 0.0808732 | 391.5548 | 1 | 1 | 1 | 391.5548 | Fe-Cr-Ni-V-Si | 325.1003 | 101.4444 | 426.1389 | 189.0025 | 325.1003 | 101.4444 | 426.1389 | 189.0025
3165 | 3165 | 22.70962 | 17.29935 | 48.82451 | 7.532671 | 3.633854 | 73.71153 | 0.30383 | 0.08251324 | 405.6328 | 1 | 1 | 1 | 405.6328 | Fe-Cr-Ni-V-Si | 329.9312 | 108.7875 | 422.2926 | 169.4147 | 329.9312 | 108.7875 | 422.2926 | 169.4147
3166 | 3166 | 16.65432 | 24.22798 | 49.23317 | 5.69679 | 4.187737 | 75.57209 | 0.2978518 | 0.08161536 | 404.1371 | 1 | 1 | 1 | 404.1371 | Fe-Cr-Ni-V-Si | 317.3644 | 104.1484 | 435.7209 | 150.6012 | 317.3644 | 104.1484 | 435.7209 | 150.6012
3167 | 3167 | 11.56957 | 31.33607 | 47.53693 | 4.796963 | 4.760464 | 77.144 | 0.292207 | 0.0810789 | 404.4731 | 1 | 1 | 1 | 404.4731 | Fe-Cr-Ni-V-Si | 371.8985 | 168.2715 | 455.2044 | 132.4118 | 371.8985 | 168.2715 | 455.2044 | 132.4118
3168 | 3168 | 6.366416 | 42.47979 | 42.38046 | 2.903601 | 5.869739 | 79.43424 | 0.2831574 | 0.0769097 | 376.4727 | 1 | 0 | 0 |  | Fe-Cr-Ni-V-Si | 481.7336 | 228.9475 | 504.3951 | 131.9328
3169 | 3169 | 32.02711 | 8.386491 | 52.59882 | 5.477607 | 1.50998 | 75.79843 | 0.3053641 | 0.06576932 | 292.4499 | 1 | 1 | 1 | 292.4499 | Fe-Cr-Ni-V-Si | 224.5589 | 66.11106 | 392.6558 | 169.8644 | 224.5589 | 66.11106 | 392.6558 | 169.8644
3170 | 3170 | 25.19028 | 12.19569 | 55.07248 | 5.514627 | 2.026914 | 75.83289 | 0.3038739 | 0.07055265 | 326.3446 | 1 | 1 | 1 | 326.3446 | Fe-Cr-Ni-V-Si | 234.8342 | 71.57923 | 409.4171 | 162.701 | 234.8342 | 71.57923 | 409.4171 | 162.701
3171 | 3171 | 19.28119 | 17.0068 | 56.53199 | 4.628305 | 2.551717 | 76.64501 | 0.3005414 | 0.07260239 | 342.8103 | 1 | 1 | 1 | 342.8103 | Fe-Cr-Ni-V-Si | 246.8115 | 77.07041 | 418.3741 | 150.3947 | 246.8115 | 77.07041 | 418.3741 | 150.3947
3172 | 3172 | 13.43147 | 22.12474 | 57.55649 | 3.769746 | 3.117552 | 77.46981 | 0.2970096 | 0.07637365 | 373.503 | 1 | 1 | 1 | 373.503 | Fe-Cr-Ni-V-Si | 253.6629 | 75.93964 | 421.3091 | 133.605 | 253.6629 | 75.93964 | 421.3091 | 133.605
3173 | 3173 | 8.319687 | 29.04747 | 54.65441 | 3.79445 | 4.183977 | 77.64335 | 0.2932249 | 0.07812877 | 384.9354 | 1 | 1 | 1 | 384.9354 | Fe-Cr-Ni-V-Si | 304.211 | 129.6663 | 450.5169 | 130.9313 | 304.211 | 129.6663 | 450.5169 | 130.9313
3174 | 3174 | 12.53639 | 4.863302 | 36.23626 | 44.78792 | 1.57614 | 60.22403 | 0.3363744 | 0.1037052 | 513.2612 | 1 | 0 | 0 |  | Fe-Cr-Ni-V-Si | 355.5808 | 163.0004 | 335.6357 | 347.0333
3175 | 3175 | 11.50044 | 4.867004 | 42.85727 | 38.14639 | 2.628899 | 60.46474 | 0.3349465 | 0.1070476 | 535.6308 | 1 | 0 | 0 |  | Fe-Cr-Ni-V-Si | 385.9267 | 166.9741 | 349.7631 | 305.511
3176 | 3176 | 10.58136 | 3.940685 | 48.93647 | 32.81652 | 3.724964 | 59.94749 | 0.3352081 | 0.109987 | 548.7812 | 1 | 0 | 0 |  | Fe-Cr-Ni-V-Si | 394.2411 | 168.5773 | 359.3433 | 273.2632
3177 | 3177 | 9.535144 | 3.945616 | 54.56562 | 26.09278 | 5.860838 | 58.65295 | 0.3356453 | 0.1123038 | 547.0215 | 1 | 0 | 0 |  | Fe-Cr-Ni-V-Si | 413.4285 | 183.4597 | 338.9185 | 260.644
3178 | 3178 | 7.558672 | 3.016052 | 60.15359 | 21.66916 | 7.602524 | 56.96987 | 0.3377491 | 0.1154787 | 549.331 | 1 | 0 | 0 |  | Fe-Cr-Ni-V-Si | 420.2243 | 192.4891 | 293.8703 | 238.5917
3179 | 3179 | 20.0659 | 5.899651 | 23.31109 | 49.13003 | 1.59334 | 59.83144 | 0.3360297 | 0.09590356 | 452.8876 | 0 | 0 | 0 |  | Fe-Cr-Ni-V-Si | 357.7305 | 175.4645 | 295.5619 | 368.0913
3180 | 3180 | 17.98062 | 6.893247 | 30.01634 | 42.45025 | 2.659549 | 60.34339 | 0.3338492 | 0.1000221 | 482.2346 | 0 | 0 | 0 |  | Fe-Cr-Ni-V-Si | 399.3252 | 176.8585 | 315.7934 | 310.4517
3181 | 3181 | 16.79516 | 7.818513 | 35.30631 | 36.38476 | 3.695255 | 60.76345 | 0.3317928 | 0.102248 | 497.3689 | 1 | 0 | 0 |  | Fe-Cr-Ni-V-Si | 444.3085 | 186.5636 | 356.1756 | 293.4378
3182 | 3182 | 14.97236 | 7.96567 | 40.46718 | 31.21649 | 5.378294 | 59.70539 | 0.3322726 | 0.1054705 | 507.0573 | 1 | 0 | 0 |  | Fe-Cr-Ni-V-Si | 475.6329 | 199.5717 | 354.0924 | 268.2354
3183 | 3183 | 11.93322 | 9.090286 | 45.61033 | 25.72825 | 7.637923 | 58.25082 | 0.3328682 | 0.1082798 | 508.6241 | 1 | 0 | 0 |  | Fe-Cr-Ni-V-Si | 501.0226 | 214.9846 | 344.0248 | 252.4901
3184 | 3184 | 9.900582 | 8.193667 | 50.87555 | 21.07218 | 9.958021 | 55.98286 | 0.3357903 | 0.1124763 | 513.1312 | 1 | 0 | 0 |  | Fe-Cr-Ni-V-Si | 528.1996 | 226.8064 | 283.9767 | 247.5053
3185 | 3185 | 7.951964 | 7.403626 | 54.9253 | 16.57938 | 13.13973 | 52.85724 | 0.3400489 | 0.1175518 | 512.2726 | 1 | 0 | 0 |  | Fe-Cr-Ni-V-Si | 580.6551 | 258.3085 | 199.6897 | 255.9081
3186 | 3186 | 30.75999 | 3.950192 | 13.37851 | 50.31105 | 1.600264 | 59.46094 | 0.3363717 | 0.09190731 | 421.9323 | 0 | 0 | 0 |  | Fe-Cr-Ni-V-Si | 354.8976 | 174.3901 | 264.2982 | 399.5677
3187 | 3187 | 28.35039 | 7.820876 | 17.65849 | 44.05803 | 2.112213 | 61.63452 | 0.3306571 | 0.09311705 | 441.4046 | 0 | 0 | 0 |  | Fe-Cr-Ni-V-Si | 395.2787 | 169.2032 | 323.7735 | 359.2239
3188 | 3188 | 25.53872 | 9.90736 | 23.48797 | 37.8551 | 3.21086 | 62.31115 | 0.3278076 | 0.09617139 | 463.2572 | 0 | 0 | 0 |  | Fe-Cr-Ni-V-Si | 450.4722 | 172.4248 | 355.4037 | 305.6728
3189 | 3189 | 22.34297 | 11.88702 | 27.9576 | 32.99685 | 4.815557 | 61.81524 | 0.3267725 | 0.0977495 | 466.0653 | 0 | 0 | 0 |  | Fe-Cr-Ni-V-Si | 499.5026 | 184.1839 | 357.286 | 277.6794
3190 | 3190 | 18.57429 | 13.22442 | 32.15581 | 28.90235 | 7.143135 | 59.8896 | 0.3282034 | 0.100716 | 467.4067 | 1 | 0 | 0 |  | Fe-Cr-Ni-V-Si | 541.8058 | 210.1992 | 348.4095 | 259.4305
3191 | 3191 | 15.54528 | 14.47334 | 36.18016 | 24.30825 | 9.492964 | 58.19332 | 0.32932 | 0.1032706 | 466.7216 | 1 | 0 | 0 |  | Fe-Cr-Ni-V-Si | 578.7434 | 229.8875 | 336.4917 | 248.4608
3192 | 3192 | 12.53729 | 13.79508 | 40.73128 | 19.75315 | 13.18321 | 54.41271 | 0.334561 | 0.1084059 | 464.7073 | 1 | 0 | 0 |  | Fe-Cr-Ni-V-Si | 649.2778 | 256.8616 | 249.999 | 254.8519
3193 | 3193 | 9.381064 | 13.10127 | 44.37137 | 16.04447 | 17.10182 | 50.6086 | 0.3403965 | 0.1129635 | 455.3665 | 1 | 0 | 0 |  | Fe-Cr-Ni-V-Si | 714.0758 | 289.541 | 192.4195 | 288.2152
3194 | 3194 | 7.288635 | 10.17906 | 47.24272 | 13.29683 | 21.99276 | 45.63936 | 0.3496541 | 0.1191775 | 440.5057 | 1 | 0 | 0 |  | Fe-Cr-Ni-V-Si | 726.912 | 334.1826 | 126.2286 | 386.3279
3195 | 3195 | 40.07222 | 5.890893 | 11.08404 | 41.36187 | 1.590975 | 63.17493 | 0.3278064 | 0.09217433 | 444.3595 | 0 | 0 | 0 |  | Fe-Cr-Ni-V-Si | 399.6121 | 162.4121 | 340.087 | 379.12
3196 | 3196 | 36.30605 | 9.941918 | 14.59089 | 37.01311 | 2.14804 | 64.79525 | 0.3231658 | 0.09250937 | 453.0695 | 0 | 0 | 0 |  | Fe-Cr-Ni-V-Si | 440.735 | 156.0342 | 369.6306 | 340.9273
3197 | 3197 | 31.36029 | 14.09549 | 18.18613 | 32.55127 | 3.806821 | 64.71138 | 0.3206478 | 0.09297727 | 449.705 | 0 | 0 | 0 |  | Fe-Cr-Ni-V-Si | 502.4042 | 154.3783 | 385.5978 | 293.9832
3198 | 3198 | 27.09144 | 17.15185 | 21.64133 | 28.66566 | 5.449722 | 64.16014 | 0.3193971 | 0.09350812 | 444.9237 | 0 | 0 | 0 |  | Fe-Cr-Ni-V-Si | 544.851 | 158.62 | 381.0206 | 279.498
3199 | 3199 | 22.19505 | 19.63133 | 24.49535 | 25.30684 | 8.37143 | 61.48324 | 0.3215041 | 0.09532509 | 434.0622 | 0 | 0 | 0 |  | Fe-Cr-Ni-V-Si | 602.3012 | 195.4329 | 353.2076 | 245.0192
3200 | 3200 | 18.15514 | 20.07259 | 28.62392 | 21.73556 | 11.41279 | 58.3518 | 0.3254156 | 0.09862186 | 429.9695 | 1 | 0 | 0 |  | Fe-Cr-Ni-V-Si | 650.1146 | 227.3104 | 303.5838 | 242.8202
3201 | 3201 | 14.17281 | 19.79325 | 32.27648 | 18.31451 | 15.44295 | 54.15369 | 0.3315892 | 0.1029259 | 421.5526 | 1 | 0 | 0 |  | Fe-Cr-Ni-V-Si | 719.1815 | 262.5124 | 244.8983 | 251.9607
3202 | 3202 | 10.81537 | 19.02033 | 35.36676 | 14.24998 | 20.54756 | 49.44028 | 0.3391517 | 0.1057205 | 395.8385 | 1 | 0 | 0 |  | Fe-Cr-Ni-V-Si | 755.6688 | 312.2769 | 216.481 | 345.8857
3203 | 3203 | 7.66661 | 14.2759 | 37.60524 | 12.82085 | 27.6314 | 42.45019 | 0.3535472 | 0.1111599 | 360.46 | 0 | 0 | 0 |  | Fe-Cr-Ni-V-Si | 725.7894 | 352.1911 | 114.7649 | 500.2669
3204 | 3204 | 47.25776 | 8.799809 | 8.830573 | 33.52745 | 1.584398 | 66.95649 | 0.3190686 | 0.09004717 | 447.0885 | 0 | 0 | 0 |  | Fe-Cr-Ni-V-Si | 440.2227 | 150.6916 | 378.58 | 335.1983
3205 | 3205 | 41.78408 | 13.96511 | 11.26119 | 30.29561 | 2.694006 | 67.66723 | 0.3152846 | 0.08953819 | 442.0103 | 0 | 0 | 0 |  | Fe-Cr-Ni-V-Si | 493.7718 | 137.2256 | 406.2488 | 292.3781
3206 | 3206 | 35.88734 | 19.2376 | 13.71661 | 26.78323 | 4.375217 | 67.54656 | 0.3124697 | 0.08918675 | 432.5004 | 0 | 0 | 0 |  | Fe-Cr-Ni-V-Si | 554.0969 | 137.3905 | 402.4892 | 269.4107
3207 | 3207 | 30.72707 | 22.47791 | 16.1484 | 24.02405 | 6.622572 | 65.71974 | 0.3130802 | 0.089886 | 421.579 | 0 | 0 | 0 |  | Fe-Cr-Ni-V-Si | 596.264 | 159.3241 | 374.8015 | 232.8674
3208 | 3208 | 25.85578 | 25.11951 | 18.90549 | 20.50839 | 9.610832 | 63.02116 | 0.3151676 | 0.09154629 | 411.084 | 0 | 0 | 0 |  | Fe-Cr-Ni-V-Si | 647.5278 | 189.1414 | 336.8773 | 213.3086
3209 | 3209 | 20.7454 | 26.82622 | 21.8052 | 17.87188 | 12.7513 | 59.86562 | 0.3188502 | 0.09326501 | 398.3737 | 0 | 0 | 0 |  | Fe-Cr-Ni-V-Si | 727.6596 | 221.3617 | 316.7789 | 220.2764
3210 | 3210 | 15.60401 | 26.82096 | 25.23255 | 14.23339 | 18.10909 | 54.3167 | 0.327217 | 0.09645473 | 376.0537 | 1 | 0 | 0 |  | Fe-Cr-Ni-V-Si | 772.0364 | 278.4308 | 293.7102 | 263.3972
3211 | 3211 | 11.29962 | 25.71663 | 26.39305 | 12.59754 | 23.99315 | 48.54492 | 0.3375343 | 0.09724929 | 335.7311 | 1 | 0 | 0 |  | Fe-Cr-Ni-V-Si | 762.1502 | 323.0496 | 235.6661 | 396.645
3212 | 3212 | 8.068772 | 20.03301 | 28.26991 | 9.813368 | 33.81493 | 40.16229 | 0.3554 | 0.09998118 | 280.5577 | 0 | 0 | 0 |  | Fe-Cr-Ni-V-Si | 713.461 | 372.7701 | 119.0796 | 581.6851
3213 | 3213 | 52.79554 | 13.76339 | 7.768972 | 24.07904 | 1.593055 | 72.07089 | 0.3074025 | 0.08489619 | 428.7492 | 0 | 0 | 0 |  | Fe-Cr-Ni-V-Si | 456.0894 | 129.8128 | 445.9162 | 280.9596
3214 | 3214 | 44.70095 | 20.80927 | 8.949437 | 22.32889 | 3.211449 | 71.88166 | 0.3041976 | 0.08440891 | 418.3568 | 0 | 0 | 0 |  | Fe-Cr-Ni-V-Si | 532.218 | 119.53 | 450.253 | 240.2949
3215 | 3215 | 38.94576 | 26.18793 | 10.23384 | 19.73602 | 4.896463 | 71.41235 | 0.3018925 | 0.0839728 | 407.2043 | 0 | 0 | 0 |  | Fe-Cr-Ni-V-Si | 577.2875 | 133.8272 | 433.6568 | 214.9278
3216 | 3216 | 32.37048 | 29.09908 | 12.90572 | 18.32718 | 7.297546 | 68.62256 | 0.304357 | 0.08598583 | 403.0287 | 0 | 0 | 0 |  | Fe-Cr-Ni-V-Si | 620.5208 | 167.2369 | 401.6136 | 202.9214
3217 | 3217 | 27.21362 | 31.67133 | 14.30193 | 16.54881 | 10.26431 | 65.32805 | 0.3076808 | 0.08694565 | 387.4362 | 0 | 0 | 0 |  | Fe-Cr-Ni-V-Si | 691.3511 | 194.7785 | 360.0865 | 191.8338
3218 | 3218 | 20.92824 | 33.55769 | 17.10907 | 13.78718 | 14.61782 | 60.60124 | 0.3137249 | 0.08808038 | 363.2504 | 0 | 0 | 0 |  | Fe-Cr-Ni-V-Si | 777.3603 | 230.741 | 365.7068 | 194.0499
3219 | 3219 | 15.87068 | 34.09915 | 19.24783 | 11.13587 | 19.64647 | 55.43999 | 0.3216028 | 0.08969537 | 338.0843 | 0 | 0 | 0 |  | Fe-Cr-Ni-V-Si | 788.6955 | 272.4815 | 345.5276 | 303.3355
3220 | 3220 | 10.47222 | 31.68782 | 20.63852 | 9.552363 | 27.64907 | 47.55005 | 0.3365644 | 0.09063719 | 289.2111 | 0 | 0 | 0 |  | Fe-Cr-Ni-V-Si | 767.8207 | 342.4043 | 243.6923 | 508.1803
3221 | 3221 | 6.984349 | 24.71039 | 22.02345 | 7.645027 | 38.63678 | 38.58959 | 0.3568868 | 0.08946781 | 219.6204 | 0 | 0 | 0 |  | Fe-Cr-Ni-V-Si | 687.0187 | 388.2354 | 124.42 | 648.9746
3222 | 3222 | 54.20903 | 20.38251 | 7.670163 | 16.1655 | 1.572794 | 77.36818 | 0.2953936 | 0.07695132 | 385.162 | 0 | 0 | 0 |  | Fe-Cr-Ni-V-Si | 437.4455 | 116.024 | 496.2563 | 202.5528
3223 | 3223 | 45.7258 | 27.72177 | 7.824005 | 15.51975 | 3.20868 | 76.68229 | 0.2928321 | 0.07797669 | 385.4666 | 0 | 0 | 0 |  | Fe-Cr-Ni-V-Si | 522.9009 | 114.3843 | 495.9147 | 192.3079
3224 | 3224 | 39.00723 | 33.29099 | 7.972213 | 14.82538 | 4.904192 | 75.43787 | 0.2918589 | 0.07848742 | 379.9211 | 0 | 0 | 0 |  | Fe-Cr-Ni-V-Si | 575.9114 | 141.5888 | 467.2177 | 182.0536
3225 | 3225 | 33.03056 | 36.90348 | 9.258123 | 13.05599 | 7.751844 | 72.09497 | 0.2944544 | 0.07995487 | 370.7496 | 0 | 0 | 0 |  | Fe-Cr-Ni-V-Si | 632.511 | 176.0558 | 433.6716 | 173.3367
3226 | 3226 | 27.14062 | 40.00942 | 10.69767 | 11.34679 | 10.80549 | 68.61004 | 0.2978533 | 0.08079203 | 356.0669 | 0 | 0 | 0 |  | Fe-Cr-Ni-V-Si | 701.5833 | 220.814 | 450.8841 | 163.3877
3227 | 3227 | 21.25838 | 41.78412 | 12.41355 | 9.69554 | 14.84841 | 63.77597 | 0.3042632 | 0.08223619 | 337.9733 | 0 | 0 | 0 |  | Fe-Cr-Ni-V-Si | 774.6343 | 241.067 | 469.8146 | 200.1171
3228 | 3228 | 14.81638 | 42.53366 | 14.27552 | 7.883715 | 20.49072 | 57.5286 | 0.314054 | 0.08210819 | 301.2809 | 0 | 0 | 0 |  | Fe-Cr-Ni-V-Si | 798.0925 | 277.332 | 436.9763 | 350.8412
3229 | 3229 | 9.199043 | 39.15296 | 16.5754 | 5.993582 | 29.07901 | 48.79705 | 0.3309701 | 0.08221968 | 251.1428 | 0 | 0 | 0 |  | Fe-Cr-Ni-V-Si | 765.9122 | 344.1201 | 305.7251 | 537.9302
3230 | 3230 | 5.686582 | 30.44312 | 17.93126 | 5.187082 | 40.75195 | 38.89858 | 0.3541656 | 0.08126035 | 186.5824 | 0 | 0 | 0 |  | Fe-Cr-Ni-V-Si | 677.6299 | 393.2132 | 147.993 | 668.4419
3231 | 3231 | 44.75557 | 36.70875 | 5.600232 | 9.720076 | 3.215373 | 81.91781 | 0.2802291 | 0.0697542 | 337.0733 | 0 | 0 | 0 |  | Fe-Cr-Ni-V-Si | 463.7125 | 145.2129 | 508.6488 | 177.1644
3232 | 3232 | 38.0121 | 41.45794 | 5.707712 | 9.906624 | 4.915624 | 79.87458 | 0.2808553 | 0.07177406 | 342.2823 | 0 | 0 | 0 |  | Fe-Cr-Ni-V-Si | 534.3465 | 160.5306 | 494.3894 | 166.5616
3233 | 3233 | 31.10433 | 45.50778 | 7.005714 | 9.119631 | 7.26254 | 76.92285 | 0.2829791 | 0.07320042 | 338.2208 | 0 | 0 | 0 |  | Fe-Cr-Ni-V-Si | 598.0432 | 188.7847 | 518.4818 | 176.2562
3234 | 3234 | 25.11299 | 47.82536 | 8.398698 | 8.329857 | 10.3331 | 72.57013 | 0.2880451 | 0.07490857 | 329.7348 | 0 | 0 | 0 |  | Fe-Cr-Ni-V-Si | 677.8929 | 221.8552 | 565.9229 | 167.4061
3235 | 3235 | 18.96833 | 49.66971 | 9.968671 | 6.488318 | 14.90498 | 66.75153 | 0.2957248 | 0.07599814 | 308.349 | 0 | 0 | 0 |  | Fe-Cr-Ni-V-Si | 757.6891 | 255.0164 | 571.7029 | 229.7254
3236 | 3236 | 13.55543 | 49.33546 | 11.65739 | 5.620339 | 19.83138 | 60.56463 | 0.3058723 | 0.076463 | 281.083 | 0 | 0 | 0 |  | Fe-Cr-Ni-V-Si | 786.4407 | 282.3745 | 517.5665 | 353.013
3237 | 3237 | 7.761682 | 45.76762 | 14.95669 | 3.539955 | 27.97405 | 51.71648 | 0.3227794 | 0.0762588 | 235.2664 | 0 | 0 | 0 |  | Fe-Cr-Ni-V-Si | 774.094 | 343.8641 | 378.2008 | 515.9104
3238 | 3238 | 34.89468 | 50.76324 | 3.438498 | 5.968049 | 4.935533 | 84.33434 | 0.2696937 | 0.06435606 | 297.8573 | 0 | 0 | 0 |  | Fe-Cr-Ni-V-Si | 471.5413 | 176.4821 | 593.0408 | 185.6225
3239 | 3239 | 27.89266 | 54.01613 | 4.690814 | 6.10623 | 7.294166 | 80.55692 | 0.2734789 | 0.06671308 | 300.8879 | 0 | 0 | 0 |  | Fe-Cr-Ni-V-Si | 560.5153 | 202.7784 | 667.8746 | 181.6825
3240 | 3240 | 21.78555 | 56.57973 | 6.025918 | 5.22946 | 10.37934 | 76.06102 | 0.2785608 | 0.06805332 | 292.2995 | 0 | 0 | 0 |  | Fe-Cr-Ni-V-Si | 647.2162 | 240.9623 | 685.144 | 192.6885
3241 | 3241 | 15.5007 | 58.83745 | 7.519645 | 4.350506 | 13.79171 | 71.46865 | 0.2843924 | 0.06880928 | 278.5835 | 0 | 0 | 0 |  | Fe-Cr-Ni-V-Si | 726.024 | 261.1718 | 691.1605 | 240.3549
3242 | 3242 | 9.792336 | 56.98183 | 10.29259 | 4.466097 | 18.46715 | 64.40664 | 0.2965356 | 0.06995024 | 257.8871 | 0 | 0 | 0 |  | Fe-Cr-Ni-V-Si | 763.5975 | 271.7044 | 588.0421 | 322.8005
3243 | 3243 | 15.13703 | 5.872181 | 3.977579 | 54.07905 | 20.93416 | 39.62611 | 0.3669131 | 0.06713198 | 149.5361 | 0 | 0 | 0 |  | Fe-Cr-Ni-V-Si | 527.7019 | 316.9507 | 30.31579 | 445.5987
3244 | 3244 | 14.28381 | 6.044934 | 6.824325 | 47.37872 | 25.46821 | 37.58181 | 0.3698177 | 0.07161291 | 153.7597 | 0 | 0 | 0 |  | Fe-Cr-Ni-V-Si | 571.6118 | 345.5775 | 36.47229 | 478.4449
3245 | 3245 | 13.47293 | 5.017554 | 9.912845 | 41.78427 | 29.8124 | 35.43169 | 0.3737538 | 0.07601207 | 155.7117 | 0 | 0 | 0 |  | Fe-Cr-Ni-V-Si | 581.7305 | 351.8533 | 56.46936 | 530.1175
3246 | 3246 | 12.23547 | 5.063004 | 15.71843 | 33.48219 | 33.50091 | 34.31285 | 0.3751496 | 0.0859989 | 183.1745 | 0 | 0 | 0 |  | Fe-Cr-Ni-V-Si | 632.1146 | 371.2688 | 38.99796 | 572.3813
3247 | 3247 | 9.82737 | 3.921305 | 20.65882 | 28.17305 | 37.41945 | 32.53336 | 0.3788929 | 0.09163143 | 188.5662 | 0 | 0 | 0 |  | Fe-Cr-Ni-V-Si | 640.1046 | 381.0312 | 2.061167 | 607.0802
3248 | 3248 | 22.4002 | 6.585967 | 3.717558 | 54.84541 | 12.45087 | 46.684 | 0.3542893 | 0.07644848 | 234.4202 | 0 | 0 | 0 |  | Fe-Cr-Ni-V-Si | 448.1302 | 261.981 | 117.5473 | 387.3878
3249 | 3249 | 20.60951 | 7.901089 | 6.371286 | 48.65678 | 16.46133 | 44.5697 | 0.3563452 | 0.0795308 | 233.2787 | 0 | 0 | 0 |  | Fe-Cr-Ni-V-Si | 524.1092 | 284.6486 | 121.9261 | 389.4236
3250 | 3250 | 19.61724 | 9.132253 | 9.020989 | 42.49847 | 19.73105 | 43.23103 | 0.3572902 | 0.08361229 | 241.3032 | 0 | 0 | 0 |  | Fe-Cr-Ni-V-Si | 579.4757 | 304.6511 | 111.7797 | 397.2486
3251 | 3251 | 17.66499 | 9.398215 | 13.26244 | 36.83046 | 22.84389 | 41.72785 | 0.3592188 | 0.08858319 | 251.8823 | 0 | 0 | 0 |  | Fe-Cr-Ni-V-Si | 606.5834 | 327.7335 | 100.9874 | 432.2404
3252 | 3252 | 14.1158 | 10.7529 | 18.88336 | 30.43394 | 25.814 | 40.70863 | 0.360004 | 0.09402966 | 267.0141 | 0 | 0 | 0 |  | Fe-Cr-Ni-V-Si | 652.4575 | 336.2374 | 99.41946 | 452.3107
3253 | 3253 | 11.74154 | 9.717234 | 24.68274 | 24.99043 | 28.86806 | 39.03548 | 0.3630588 | 0.101722 | 286.622 | 0 | 0 | 0 |  | Fe-Cr-Ni-V-Si | 679.2562 | 355.4026 | 73.38104 | 500.7347
3254 | 3254 | 9.28132 | 8.641315 | 32.05367 | 19.35101 | 30.67269 | 38.22197 | 0.3645311 | 0.1111774 | 321.288 | 1 | 0 | 0 |  | Fe-Cr-Ni-V-Si | 695.2538 | 364.9439 | 46.13951 | 525.7859
3255 | 3255 | 32.45857 | 4.168324 | 3.529319 | 53.08926 | 6.754528 | 52.54137 | 0.3454854 | 0.08454624 | 320.1392 | 0 | 0 | 0 |  | Fe-Cr-Ni-V-Si | 400.9758 | 210.1274 | 167.9347 | 371.6361
3256 | 3256 | 30.45392 | 8.401164 | 4.742176 | 47.32701 | 9.075732 | 52.42524 | 0.3427965 | 0.08556865 | 320.5133 | 0 | 0 | 0 |  | Fe-Cr-Ni-V-Si | 462.0103 | 226.5727 | 183.7506 | 343.8207
3257 | 3257 | 27.98763 | 10.85738 | 7.354351 | 41.48502 | 12.31562 | 50.8377 | 0.3432583 | 0.08805039 | 319.4471 | 0 | 0 | 0 |  | Fe-Cr-Ni-V-Si | 533.6181 | 240.2769 | 209.2952 | 323.6112
3258 | 3258 | 24.64259 | 13.11047 | 11.10063 | 36.393 | 14.75331 | 49.89418 | 0.3432 | 0.0908358 | 325.1997 | 0 | 0 | 0 |  | Fe-Cr-Ni-V-Si | 591.2599 | 258.4454 | 203.2168 | 344.5482
3259 | 3259 | 20.40777 | 14.52982 | 16.40319 | 31.75532 | 16.9039 | 48.89952 | 0.3438452 | 0.09468065 | 336.9073 | 0 | 0 | 0 |  | Fe-Cr-Ni-V-Si | 639.0205 | 277.4786 | 196.8661 | 329.9256
3260 | 3260 | 16.99341 | 15.82161 | 21.68901 | 26.57269 | 18.92328 | 48.1673 | 0.344006 | 0.09946145 | 355.1793 | 0 | 0 | 0 |  | Fe-Cr-Ni-V-Si | 677.0967 | 292.1683 | 184.5437 | 345.1178
3261 | 3261 | 13.46253 | 14.81315 | 29.58695 | 21.21092 | 20.92644 | 46.8619 | 0.3461563 | 0.1083666 | 392.0702 | 1 | 0 | 0 |  | Fe-Cr-Ni-V-Si | 703.4673 | 311.2959 | 164.558 | 355.4434
3262 | 3262 | 9.823077 | 13.71857 | 37.42776 | 16.80044 | 22.23015 | 45.99068 | 0.3478033 | 0.1148009 | 418.7818 | 1 | 0 | 0 |  | Fe-Cr-Ni-V-Si | 734.4355 | 327.8384 | 144.9347 | 390.7728
3263 | 3263 | 7.337496 | 10.2473 | 46.27404 | 13.38597 | 22.7552 | 45.01144 | 0.3507139 | 0.1218867 | 448.9636 | 0 | 0 | 0 |  | Fe-Cr-Ni-V-Si | 724.1481 | 332.7335 | 129.2072 | 412.0086
3264 | 3264 | 41.76215 | 6.139324 | 3.465443 | 43.10618 | 5.526899 | 57.4402 | 0.3349738 | 0.0899453 | 383.8007 | 0 | 0 | 0 |  | Fe-Cr-Ni-V-Si | 453.8762 | 194.1929 | 270.8575 | 366.9816
3265 | 3265 | 38.32513 | 10.49482 | 4.739177 | 39.07151 | 7.36937 | 57.32027 | 0.3325403 | 0.09016829 | 379.3112 | 0 | 0 | 0 |  | Fe-Cr-Ni-V-Si | 498.2389 | 194.3898 | 264.8591 | 294.9223
3266 | 3266 | 33.12773 | 14.8899 | 8.404849 | 34.38582 | 9.191702 | 57.29918 | 0.3300932 | 0.09121089 | 381.1884 | 0 | 0 | 0 |  | Fe-Cr-Ni-V-Si | 549.9128 | 197.25 | 279.9303 | 291.1724
3267 | 3267 | 28.62167 | 18.12066 | 12.03353 | 30.28481 | 10.93933 | 56.91536 | 0.3288058 | 0.09242379 | 382.4059 | 0 | 0 | 0 |  | Fe-Cr-Ni-V-Si | 599.6821 | 210.1817 | 273.5718 | 280.1164
3268 | 3268 | 23.03588 | 20.37504 | 18.15952 | 26.26556 | 12.164 | 56.77618 | 0.3278101 | 0.09557654 | 398.8564 | 0 | 0 | 0 |  | Fe-Cr-Ni-V-Si | 642.9236 | 219.9237 | 270.344 | 268.8803
3269 | 3269 | 18.61838 | 20.58475 | 24.4619 | 22.29016 | 14.0448 | 55.32916 | 0.3296377 | 0.1007754 | 418.8808 | 1 | 0 | 0 |  | Fe-Cr-Ni-V-Si | 687.7566 | 243.7167 | 250.8385 | 272.0008
3270 | 3270 | 14.17281 | 19.79325 | 32.27648 | 18.31451 | 15.44295 | 54.15369 | 0.3315892 | 0.1076411 | 451.8471 | 1 | 0 | 0 |  | Fe-Cr-Ni-V-Si | 720.3116 | 261.1695 | 251.1972 | 253.7843
3271 | 3271 | 10.40414 | 18.29712 | 41.31246 | 13.70816 | 16.27812 | 53.55164 | 0.3328336 | 0.1116569 | 470.275 | 1 | 0 | 0 |  | Fe-Cr-Ni-V-Si | 743.0889 | 290.1926 | 240.0348 | 254.232
3272 | 3272 | 6.937681 | 12.91857 | 52.26005 | 11.60186 | 16.28184 | 52.14569 | 0.3376057 | 0.1171885 | 494.9811 | 1 | 0 | 0 |  | Fe-Cr-Ni-V-Si | 704.3447 | 294.0605 | 192.7343 | 281.8907
3273 | 3273 | 48.65837 | 9.060614 | 3.409609 | 34.52113 | 4.350281 | 62.59893 | 0.3242426 | 0.09055409 | 418.2416 | 0 | 0 | 0 |  | Fe-Cr-Ni-V-Si | 491.8568 | 156.5864 | 336.98 | 320.2387
3274 | 3274 | 43.04823 | 14.38761 | 5.800947 | 31.21219 | 5.551022 | 63.26001 | 0.3205457 | 0.09037076 | 416.3492 | 0 | 0 | 0 |  | Fe-Cr-Ni-V-Si | 533.4118 | 153.5006 | 352.8986 | 296.7522
3275 | 3275 | 36.76401 | 19.70755 | 9.367791 | 27.4375 | 6.723145 | 64.03433 | 0.3167081 | 0.08987095 | 413.0088 | 0 | 0 | 0 |  | Fe-Cr-Ni-V-Si | 582.6649 | 161.7704 | 350.1383 | 255.4909
3276 | 3276 | 31.10127 | 22.75165 | 14.01005 | 24.31662 | 7.820426 | 64.01352 | 0.3151887 | 0.0900933 | 411.1249 | 0 | 0 | 0 |  | Fe-Cr-Ni-V-Si | 610.3752 | 165.8346 | 347.3831 | 246.7708
3277 | 3277 | 25.69742 | 24.96565 | 19.96406 | 20.38278 | 8.990088 | 63.85273 | 0.3141076 | 0.09145174 | 416.3092 | 0 | 0 | 0 |  | Fe-Cr-Ni-V-Si | 640.8503 | 193.1558 | 353.5092 | 222.7643
3278 | 3278 | 20.23405 | 26.16498 | 25.99389 | 17.43136 | 10.17572 | 63.08567 | 0.3145946 | 0.09315285 | 420.9258 | 1 | 0 | 0 |  | Fe-Cr-Ni-V-Si | 663.982 | 215.6921 | 346.3321 | 206.7266
3279 | 3279 | 14.64067 | 25.16512 | 35.51216 | 13.35466 | 11.32739 | 61.9527 | 0.3165383 | 0.09672422 | 436.1168 | 1 | 0 | 0 |  | Fe-Cr-Ni-V-Si | 713.3923 | 252.7272 | 347.462 | 201.6358
3280 | 3280 | 10.05407 | 22.88189 | 44.61913 | 11.20892 | 11.23599 | 61.63267 | 0.3182941 | 0.0994321 | 453.1033 | 1 | 0 | 0 |  | Fe-Cr-Ni-V-Si | 682.5205 | 270.5005 | 339.409 | 195.5052
3281 | 3281 | 6.60747 | 16.40492 | 57.87516 | 8.036109 | 11.07634 | 60.32496 | 0.3233371 | 0.1041709 | 477.4657 | 1 | 0 | 0 |  | Fe-Cr-Ni-V-Si | 531.0164 | 264.6926 | 285.7357 | 202.8555
3282 | 3282 | 54.04691 | 14.08961 | 3.408477 | 24.64976 | 3.805233 | 68.29952 | 0.3116413 | 0.08810315 | 428.1307 | 0 | 0 | 0 |  | Fe-Cr-Ni-V-Si | 514.2623 | 121.5462 | 378.4415 | 251.5289
3283 | 3283 | 45.22871 | 21.05496 | 6.791324 | 22.59252 | 4.332487 | 70.01497 | 0.3063084 | 0.08548443 | 414.5943 | 0 | 0 | 0 |  | Fe-Cr-Ni-V-Si | 557.3873 | 123.6997 | 413.227 | 227.4039
3284 | 3284 | 38.94576 | 26.18793 | 10.23384 | 19.73602 | 4.896463 | 71.41235 | 0.3018925 | 0.0839728 | 407.2043 | 0 | 0 | 0 |  | Fe-Cr-Ni-V-Si | 574.0402 | 132.9909 | 428.815 | 208.4922
3285 | 3285 | 31.97912 | 28.74727 | 15.06781 | 18.1056 | 6.100193 | 70.44802 | 0.3022057 | 0.08561079 | 412.0571 | 0 | 0 | 0 |  | Fe-Cr-Ni-V-Si | 598.0717 | 152.4223 | 415.6405 | 201.3717
3286 | 3286 | 26.23517 | 30.53261 | 20.68156 | 15.95381 | 6.596843 | 70.61007 | 0.3012708 | 0.08527381 | 408.6014 | 0 | 0 | 0 |  | Fe-Cr-Ni-V-Si | 607.4246 | 180.6316 | 425.6054 | 186.1363
3287 | 3287 | 19.55709 | 31.3591 | 28.55026 | 12.88389 | 7.64966 | 69.78013 | 0.3020468 | 0.08600871 | 406.9844 | 1 | 0 | 0 |  | Fe-Cr-Ni-V-Si | 621.4616 | 207.1345 | 414.5589 | 168.9074
3288 | 3288 | 14.24951 | 30.61597 | 36.8676 | 9.998354 | 8.268566 | 69.13332 | 0.3033256 | 0.0882146 | 418.4205 | 1 | 0 | 0 |  | Fe-Cr-Ni-V-Si | 634.2423 | 248.8274 | 402.0519 | 166.7751
3289 | 3289 | 8.77255 | 26.54479 | 48.4087 | 8.001985 | 8.271979 | 68.04273 | 0.3072466 | 0.09183965 | 440.0258 | 1 | 0 | 0 |  | Fe-Cr-Ni-V-Si | 550.991 | 251.0853 | 388.0912 | 155.1983
3290 | 3290 | 5.346676 | 18.91636 | 61.81798 | 5.85244 | 8.066543 | 66.1563 | 0.3139682 | 0.09368027 | 442.947 | 1 | 0 | 0 |  | Fe-Cr-Ni-V-Si | 401.4867 | 198.696 | 330.2165 | 166.7767
3291 | 3291 | 55.47718 | 20.85933 | 3.364113 | 16.54367 | 3.755704 | 73.40394 | 0.2996452 | 0.08140235 | 397.0164 | 0 | 0 | 0 |  | Fe-Cr-Ni-V-Si | 511.1581 | 111.7145 | 449.8675 | 202.1003
3292 | 3292 | 45.99391 | 27.88432 | 6.745613 | 15.61075 | 3.76541 | 75.69097 | 0.2939 | 0.07889336 | 387.0903 | 0 | 0 | 0 |  | Fe-Cr-Ni-V-Si | 536.6465 | 121.0559 | 472.2154 | 191.6809
3293 | 3293 | 38.54928 | 32.90015 | 10.12965 | 14.65133 | 3.76959 | 77.41159 | 0.2897153 | 0.07701011 | 379.151 | 0 | 0 | 0 |  | Fe-Cr-Ni-V-Si | 546.6321 | 131.3735 | 489.9257 | 176.1666
3294 | 3294 | 31.87621 | 35.61377 | 15.6355 | 12.59971 | 4.274818 | 77.81383 | 0.2880637 | 0.0755622 | 367.8121 | 0 | 0 | 0 |  | Fe-Cr-Ni-V-Si | 543.3077 | 146.8964 | 488.3738 | 166.7613
3295 | 3295 | 25.55633 | 37.67394 | 21.26567 | 10.68444 | 4.819613 | 77.88164 | 0.2871687 | 0.0753705 | 365.046 | 0 | 0 | 0 |  | Fe-Cr-Ni-V-Si | 544.5684 | 159.976 | 478.2444 | 154.8951
3296 | 3296 | 19.37666 | 38.08553 | 28.28685 | 8.837324 | 5.413631 | 77.26318 | 0.2880413 | 0.07710012 | 374.6961 | 1 | 0 | 0 |  | Fe-Cr-Ni-V-Si | 557.1034 | 180.615 | 464.4111 | 138.6603
3297 | 3297 | 12.89608 | 37.02103 | 37.27596 | 6.861934 | 5.944997 | 76.27279 | 0.2902266 | 0.0782636 | 378.561 | 1 | 0 | 0 |  | Fe-Cr-Ni-V-Si | 549.9799 | 227.9859 | 459.2948 | 134.2797
3298 | 3298 | 7.475693 | 31.81804 | 49.39061 | 4.870744 | 6.444912 | 73.92443 | 0.2963385 | 0.08119788 | 390.0614 | 1 | 0 | 0 |  | Fe-Cr-Ni-V-Si | 447.0926 | 226.5589 | 430.7646 | 135.6352
3299 | 3299 | 4.210111 | 22.53884 | 63.05894 | 3.840303 | 6.351805 | 70.91412 | 0.3056643 | 0.08631454 | 414.7782 | 1 | 1 | 1 | 414.7782 | Fe-Cr-Ni-V-Si | 331.4163 | 156.9816 | 378.0717 | 141.1794 | 331.4163 | 156.9816 | 378.0717 | 141.1794
3300 | 3300 | 44.49565 | 36.49556 | 6.68125 | 9.663626 | 2.663916 | 82.97868 | 0.2791485 | 0.06849091 | 332.0424 | 0 | 0 | 0 |  | Fe-Cr-Ni-V-Si | 439.0153 | 142.238 | 525.2717 | 179.4362
3301 | 3301 | 37.12792 | 40.49361 | 10.03491 | 9.676191 | 2.66738 | 84.06656 | 0.2765241 | 0.06780616 | 330.4628 | 0 | 0 | 0 |  | Fe-Cr-Ni-V-Si | 448.3163 | 143.1926 | 539.0329 | 172.4063
3302 | 3302 | 29.83265 | 43.64722 | 14.55846 | 8.746779 | 3.214899 | 84.08436 | 0.27538 | 0.06780302 | 329.3951 | 0 | 0 | 0 |  | Fe-Cr-Ni-V-Si | 468.7076 | 154.9614 | 542.6135 | 165.313
3303 | 3303 | 23.49571 | 44.74541 | 20.20583 | 7.793414 | 3.75964 | 83.43107 | 0.276086 | 0.06862624 | 332.8382 | 0 | 0 | 0 |  | Fe-Cr-Ni-V-Si | 481.6421 | 156.1297 | 535.1528 | 147.8682
3304 | 3304 | 17.08119 | 44.72813 | 28.05281 | 5.842803 | 4.295072 | 82.78263 | 0.2772044 | 0.06900457 | 332.6054 | 0 | 0 | 0 |  | Fe-Cr-Ni-V-Si | 484.0352 | 173.4512 | 533.63 | 135.6059
3305 | 3305 | 11.73251 | 42.70089 | 35.87456 | 4.864523 | 4.82751 | 81.10282 | 0.2808199 | 0.07109919 | 342.5163 | 1 | 0 | 0 |  | Fe-Cr-Ni-V-Si | 486.658 | 212.7494 | 509.1135 | 127.2091
3306 | 3306 | 6.326127 | 37.30271 | 47.65335 | 2.885226 | 5.832593 | 77.66165 | 0.2883017 | 0.07436833 | 352.5583 | 1 | 0 | 0 |  | Fe-Cr-Ni-V-Si | 421.9311 | 218.1524 | 476.157 | 118.0937
3307 | 3307 | 33.68647 | 49.00559 | 9.958324 | 5.761408 | 1.588214 | 90.9952 | 0.2631343 | 0.05732609 | 268.4674 | 0 | 0 | 0 |  | Fe-Cr-Ni-V-Si | 337.5197 | 125.9604 | 610.3311 | 186.6134
3308 | 3308 | 26.43741 | 51.19792 | 14.44976 | 5.787647 | 2.127263 | 90.23687 | 0.2636312 | 0.05910546 | 279.7564 | 0 | 0 | 0 |  | Fe-Cr-Ni-V-Si | 379.7078 | 142.1865 | 625.9882 | 175.4318
3309 | 3309 | 20.13988 | 52.30573 | 20.0546 | 4.834429 | 2.665358 | 89.55524 | 0.2643149 | 0.0598903 | 283.321 | 0 | 0 | 0 |  | Fe-Cr-Ni-V-Si | 401.7752 | 147.5251 | 643.777 | 156.1424
3310 | 3310 | 13.95054 | 52.95338 | 25.94262 | 3.915431 | 3.238033 | 88.62668 | 0.2655526 | 0.0622613 | 298.5331 | 0 | 0 | 0 |  | Fe-Cr-Ni-V-Si | 428.2311 | 156.3286 | 630.3484 | 144.01
3311 | 3311 | 8.532731 | 49.65216 | 33.63238 | 3.891616 | 4.291117 | 84.92506 | 0.2724512 | 0.06633295 | 318.0802 | 0 | 0 | 0 |  | Fe-Cr-Ni-V-Si | 474.7192 | 201.4163 | 568.7535 | 137.0923
3312 | 3312 | 34.45044 | 2.915897 | 51.57235 | 4.761268 | 6.300055 | 65.23448 | 0.3203369 | 0.0865208 | 386.8649 | 1 | 0 | 0 |  | Fe-Cr-Ni-V-Si | 322.7041 | 98.68137 | 228.9208 | 175.5901
3313 | 3313 | 40.71348 | 4.859747 | 43.89063 | 4.76119 | 5.774955 | 67.18571 | 0.3159281 | 0.08255626 | 369.0953 | 1 | 1 | 1 | 369.0953 | Fe-Cr-Ni-V-Si | 349.1469 | 97.67123 | 270.2155 | 174.9889 | 349.1469 | 97.67123 | 270.2155 | 174.9889
3314 | 3314 | 46.34902 | 6.865245 | 37.64481 | 3.843437 | 5.297491 | 69.36028 | 0.3111234 | 0.07696125 | 338.9605 | 1 | 1 | 1 | 338.9605 | Fe-Cr-Ni-V-Si | 359.4306 | 97.90619 | 282.9613 | 167.9221 | 359.4306 | 97.90619 | 282.9613 | 167.9221
3315 | 3315 | 51.1506 | 10.69098 | 29.62488 | 3.808785 | 4.724757 | 72.06628 | 0.3049299 | 0.07377441 | 327.8798 | 1 | 1 | 1 | 327.8798 | Fe-Cr-Ni-V-Si | 395.2868 | 101.9002 | 335.8589 | 150.3268 | 395.2868 | 101.9002 | 335.8589 | 150.3268
3316 | 3316 | 55.54665 | 13.66093 | 24.235 | 2.867974 | 3.689456 | 75.67538 | 0.2980935 | 0.06568662 | 283.9775 | 0 | 0 | 0 |  | Fe-Cr-Ni-V-Si | 367.9356 | 100.4519 | 368.555 | 150.2399
3317 | 3317 | 22.72073 | 3.021999 | 57.99779 | 5.921424 | 10.33806 | 58.25288 | 0.3310235 | 0.1074742 | 484.8794 | 1 | 0 | 0 |  | Fe-Cr-Ni-V-Si | 399.2269 | 153.1449 | 168.5852 | 213.3671
3318 | 3318 | 29.08309 | 5.014376 | 49.81587 | 6.877755 | 9.208906 | 60.6324 | 0.3261039 | 0.1018331 | 464.3512 | 1 | 0 | 0 |  | Fe-Cr-Ni-V-Si | 434.4265 | 157.12 | 235.0465 | 198.5345
3319 | 3319 | 34.11431 | 6.947919 | 42.58027 | 7.779442 | 8.578056 | 62.26069 | 0.3224089 | 0.09891267 | 455.7917 | 1 | 0 | 0 |  | Fe-Cr-Ni-V-Si | 451.1789 | 151.3628 | 282.301 | 191.8094
3320 | 3320 | 38.5922 | 9.980841 | 36.05664 | 7.82274 | 7.547574 | 65.11237 | 0.3164417 | 0.09288218 | 430.8532 | 1 | 0 | 0 |  | Fe-Cr-Ni-V-Si | 468.2343 | 138.4545 | 329.2745 | 175.9639
3321 | 3321 | 42.50607 | 13.85125 | 29.0404 | 8.723792 | 5.878492 | 69.11156 | 0.3088892 | 0.08613449 | 406.1136 | 1 | 0 | 0 |  | Fe-Cr-Ni-V-Si | 473.3557 | 116.9172 | 397.0885 | 184.6969
3322 | 3322 | 46.4846 | 17.70513 | 23.31922 | 7.70936 | 4.781689 | 72.94121 | 0.3012356 | 0.07940609 | 374.7295 | 0 | 0 | 0 |  | Fe-Cr-Ni-V-Si | 457.3928 | 117.3238 | 427.45 | 151.0786
3323 | 3323 | 48.86505 | 22.74775 | 17.86482 | 6.782822 | 3.739563 | 77.15383 | 0.2927419 | 0.07247089 | 340.2776 | 0 | 0 | 0 |  | Fe-Cr-Ni-V-Si | 409.1367 | 110.9501 | 463.8857 | 145.7875
3324 | 3324 | 13.68576 | 3.185511 | 62.33462 | 4.161209 | 16.6329 | 50.65686 | 0.3426152 | 0.1252962 | 529.1228 | 1 | 0 | 0 |  | Fe-Cr-Ni-V-Si | 539.6047 | 265.6152 | 40.12069 | 312.0238
3325 | 3325 | 17.98768 | 4.18683 | 54.35649 | 8.203839 | 15.26516 | 51.85471 | 0.3404998 | 0.1220093 | 523.8695 | 1 | 0 | 0 |  | Fe-Cr-Ni-V-Si | 586.8051 | 257.1913 | 129.3954 | 278.4056
3326 | 3326 | 23.65668 | 6.292973 | 46.17824 | 10.27558 | 13.59653 | 54.28337 | 0.3355356 | 0.1153869 | 504.5283 | 1 | 0 | 0 |  | Fe-Cr-Ni-V-Si | 603.0437 | 241.806 | 186.7894 | 246.3815
3327 | 3327 | 27.58676 | 9.246414 | 39.43464 | 12.07852 | 11.65366 | 57.39211 | 0.3294126 | 0.1087905 | 488.614 | 1 | 0 | 0 |  | Fe-Cr-Ni-V-Si | 594.7107 | 223.7375 | 259.1248 | 225.6596
3328 | 3328 | 30.77177 | 13.30172 | 33.49892 | 13.03196 | 9.395626 | 61.65614 | 0.3211852 | 0.1004601 | 464.077 | 1 | 0 | 0 |  | Fe-Cr-Ni-V-Si | 553.9934 | 196.7152 | 314.3288 | 205.3971
3329 | 3329 | 33.74529 | 17.22941 | 27.46002 | 13.90117 | 7.664111 | 65.41698 | 0.3138805 | 0.09404295 | 444.076 | 1 | 0 | 0 |  | Fe-Cr-Ni-V-Si | 546.654 | 186.8893 | 357.4056 | 189.229
3330 | 3330 | 36.64794 | 23.08174 | 21.52596 | 12.78162 | 5.962737 | 70.62392 | 0.3033902 | 0.08607424 | 414.5743 | 0 | 0 | 0 |  | Fe-Cr-Ni-V-Si | 544.106 | 161.7472 | 418.5368 | 177.2988
3331 | 3331 | 38.40586 | 28.80468 | 16.81994 | 11.67745 | 4.292074 | 76.0244 | 0.2930572 | 0.07850476 | 383.3553 | 0 | 0 | 0 |  | Fe-Cr-Ni-V-Si | 520.1045 | 135.4723 | 479.488 | 159.1996
3332 | 3332 | 39.21258 | 35.52191 | 13.36729 | 8.700378 | 3.197844 | 81.6598 | 0.281702 | 0.07006224 | 339.1774 | 0 | 0 | 0 |  | Fe-Cr-Ni-V-Si | 447.4557 | 139.0125 | 528.9825 | 161.7771
3333 | 3333 | 12.11049 | 3.382619 | 54.73542 | 6.628037 | 23.14343 | 44.1193 | 0.3537342 | 0.1328256 | 499.6729 | 1 | 0 | 0 |  | Fe-Cr-Ni-V-Si | 672.5588 | 334.3369 | 37.68659 | 437.1075
3334 | 3334 | 15.68425 | 4.493146 | 48.18838 | 11.00506 | 20.62917 | 46.04208 | 0.3502742 | 0.1267044 | 489.1734 | 1 | 0 | 0 |  | Fe-Cr-Ni-V-Si | 680.752 | 310.5442 | 84.26464 | 369.2405
3335 | 3335 | 18.92203 | 7.707541 | 41.0204 | 15.10246 | 17.24757 | 49.56698 | 0.3433781 | 0.1178721 | 475.7363 | 1 | 0 | 0 |  | Fe-Cr-Ni-V-Si | 689.5173 | 284.1082 | 167.0011 | 298.8148
3336 | 3336 | 21.87146 | 10.71752 | 35.08815 | 17.85028 | 14.4726 | 52.96009 | 0.336836 | 0.1108466 | 465.5232 | 1 | 0 | 0 |  | Fe-Cr-Ni-V-Si | 670.0363 | 251.379 | 221.2506 | 268.1696
3337 | 3337 | 23.6935 | 15.75692 | 29.64751 | 19.55399 | 11.34808 | 57.87965 | 0.327223 | 0.1022642 | 450.8657 | 1 | 0 | 0 |  | Fe-Cr-Ni-V-Si | 640.2769 | 226.7507 | 288.7057 | 228.3075
3338 | 3338 | 26.6456 | 20.67351 | 24.50596 | 19.24153 | 8.933394 | 62.87981 | 0.3173383 | 0.09517127 | 437.332 | 1 | 0 | 0 |  | Fe-Cr-Ni-V-Si | 613.5762 | 199.2777 | 343.7736 | 211.9117
3339 | 3339 | 28.71998 | 26.73955 | 19.73776 | 18.13657 | 6.666138 | 68.68333 | 0.3059674 | 0.08770062 | 418.0696 | 0 | 0 | 0 |  | Fe-Cr-Ni-V-Si | 603.2424 | 176.601 | 404.6141 | 200.474
3340 | 3340 | 29.99385 | 33.90964 | 14.63713 | 16.61097 | 4.848407 | 74.71328 | 0.2939478 | 0.0802542 | 392.4377 | 0 | 0 | 0 |  | Fe-Cr-Ni-V-Si | 585.0022 | 149.5677 | 457.4944 | 187.0192
3341 | 3341 | 29.92726 | 42.79052 | 12.35776 | 11.69936 | 3.225095 | 82.63095 | 0.2782808 | 0.07050962 | 346.9625 | 0 | 0 | 0 |  | Fe-Cr-Ni-V-Si | 507.9985 | 149.3893 | 521.0231 | 162.5184
3342 | 3342 | 10.20133 | 3.561707 | 46.91084 | 10.46842 | 28.8577 | 39.28259 | 0.3631694 | 0.1296816 | 422.9891 | 0 | 0 | 0 |  | Fe-Cr-Ni-V-Si | 682.45 | 357.3485 | -3.073946 | 511.8564
3343 | 3343 | 12.5593 | 5.846628 | 40.9228 | 16.03856 | 24.63272 | 42.20929 | 0.3573895 | 0.1216897 | 418.2547 | 0 | 0 | 0 |  | Fe-Cr-Ni-V-Si | 701.2609 | 335.8423 | 76.93793 | 445.3555
3344 | 3344 | 14.6781 | 9.110633 | 34.71287 | 21.19893 | 20.29947 | 45.8678 | 0.3501904 | 0.1128946 | 410.7589 | 0 | 0 | 0 |  | Fe-Cr-Ni-V-Si | 683.6079 | 308.3482 | 141.8704 | 373.8947
3345 | 3345 | 16.55876 | 13.21451 | 29.8366 | 23.73529 | 16.65483 | 50.01354 | 0.3417799 | 0.1055781 | 407.8198 | 1 | 0 | 0 |  | Fe-Cr-Ni-V-Si | 668.8834 | 282.6932 | 190.2577 | 310.8731
3346 | 3346 | 18.53824 | 18.33866 | 24.35661 | 25.36482 | 13.40167 | 54.69967 | 0.3322131 | 0.0982558 | 401.1369 | 0 | 0 | 0 |  | Fe-Cr-Ni-V-Si | 654.8269 | 242.7617 | 255.1467 | 271.7729
3347 | 3347 | 20.40639 | 23.22129 | 20.25726 | 25.85267 | 10.26239 | 59.92746 | 0.3221041 | 0.09241515 | 400.6083 | 0 | 0 | 0 |  | Fe-Cr-Ni-V-Si | 641.4368 | 207.8241 | 315.2089 | 261.0879
3348 | 3348 | 22.21605 | 31.02616 | 15.17813 | 24.31755 | 7.262103 | 67.07193 | 0.3078401 | 0.08507351 | 391.953 | 0 | 0 | 0 |  | Fe-Cr-Ni-V-Si | 626.8046 | 172.9991 | 376.168 | 224.0736
3349 | 3349 | 21.8495 | 38.6514 | 12.63114 | 21.92331 | 4.944659 | 74.03069 | 0.2943683 | 0.07886928 | 380.6346 | 0 | 0 | 0 |  | Fe-Cr-Ni-V-Si | 618.9597 | 143.7578 | 439.8781 | 204.4952
3350 | 3350 | 21.6046 | 50.28707 | 9.083318 | 15.76551 | 3.259491 | 83.28644 | 0.2752751 | 0.06915976 | 339.6344 | 0 | 0 | 0 |  | Fe-Cr-Ni-V-Si | 560.1301 | 142.2157 | 534.3566 | 190.2739
3351 | 3351 | 9.461302 | 3.775237 | 35.51658 | 17.26048 | 33.9864 | 35.36984 | 0.3717505 | 0.1165301 | 314.751 | 0 | 0 | 0 |  | Fe-Cr-Ni-V-Si | 667.8839 | 371.8083 | 9.111882 | 559.2029
3352 | 3352 | 10.25135 | 7.158344 | 30.97828 | 24.5461 | 27.06592 | 39.53571 | 0.3631596 | 0.1073057 | 319.1658 | 0 | 0 | 0 |  | Fe-Cr-Ni-V-Si | 662.9134 | 342.8658 | 45.0141 | 477.1932
3353 | 3353 | 11.2189 | 10.44529 | 26.20451 | 29.56331 | 22.56798 | 42.91707 | 0.3562816 | 0.1000702 | 316.448 | 0 | 0 | 0 |  | Fe-Cr-Ni-V-Si | 651.4494 | 326.2677 | 98.3582 | 409.5971
3354 | 3354 | 13.3905 | 14.7339 | 23.03112 | 31.09096 | 17.75352 | 47.92285 | 0.3459618 | 0.09678862 | 341.2054 | 0 | 0 | 0 |  | Fe-Cr-Ni-V-Si | 651.6093 | 295.3041 | 190.1924 | 344.1992
3355 | 3355 | 14.11588 | 19.71375 | 19.78267 | 32.18992 | 14.19777 | 52.6172 | 0.3363701 | 0.09140755 | 345.9028 | 0 | 0 | 0 |  | Fe-Cr-Ni-V-Si | 628.6689 | 260.7274 | 230.1573 | 299.0868
3356 | 3356 | 15.86053 | 26.36937 | 15.48001 | 32.03489 | 10.25521 | 59.20658 | 0.323223 | 0.08558213 | 353.0259 | 0 | 0 | 0 |  | Fe-Cr-Ni-V-Si | 611.571 | 215.8428 | 308.3954 | 279.9307
3357 | 3357 | 16.81486 | 33.39812 | 11.78257 | 30.67574 | 7.328711 | 65.71142 | 0.3103353 | 0.08101507 | 358.4845 | 0 | 0 | 0 |  | Fe-Cr-Ni-V-Si | 599.8143 | 184.161 | 356.9644 | 261.2186
3358 | 3358 | 16.62014 | 43.32742 | 9.316906 | 26.27778 | 4.457751 | 74.78788 | 0.2924817 | 0.07543294 | 359.6811 | 0 | 0 | 0 |  | Fe-Cr-Ni-V-Si | 609.2391 | 146.2366 | 431.1423 | 233.1242
3359 | 3359 | 16.24088 | 55.44357 | 6.828227 | 18.7648 | 2.722518 | 84.79555 | 0.2719941 | 0.06667948 | 326.7254 | 0 | 0 | 0 |  | Fe-Cr-Ni-V-Si | 557.7485 | 142.9107 | 555.2086 | 220.1074
3360 | 3360 | 9.593268 | 3.827894 | 24.48814 | 26.25184 | 35.83886 | 33.46029 | 0.3767474 | 0.0976621 | 219.2506 | 0 | 0 | 0 |  | Fe-Cr-Ni-V-Si | 643.7754 | 375.9548 | 29.24719 | 594.6578
3361 | 3361 | 9.142093 | 7.295733 | 21.96372 | 33.35627 | 28.24219 | 37.65049 | 0.3679298 | 0.0920607 | 234.8068 | 0 | 0 | 0 |  | Fe-Cr-Ni-V-Si | 643.0081 | 362.7516 | 41.83759 | 492.5392
3362 | 3362 | 8.821515 | 10.55985 | 19.86894 | 37.9342 | 22.8155 | 41.42782 | 0.3602733 | 0.08806169 | 248.0655 | 0 | 0 | 0 |  | Fe-Cr-Ni-V-Si | 622.6821 | 324.4414 | 96.43814 | 438.5981
3363 | 3363 | 9.682466 | 15.7759 | 16.53779 | 39.74389 | 18.25995 | 46.11363 | 0.3501859 | 0.08321156 | 258.0602 | 0 | 0 | 0 |  | Fe-Cr-Ni-V-Si | 612.433 | 306.3482 | 153.3972 | 386.3257
3364 | 3364 | 10.59029 | 20.8156 | 13.60492 | 40.78689 | 14.2023 | 51.07567 | 0.3400375 | 0.08025589 | 274.3426 | 0 | 0 | 0 |  | Fe-Cr-Ni-V-Si | 588.0741 | 276.2384 | 205.3132 | 337.2047
3365 | 3365 | 11.56735 | 26.92427 | 10.94245 | 40.09492 | 10.47101 | 57.0531 | 0.3279814 | 0.07853223 | 298.8391 | 0 | 0 | 0 |  | Fe-Cr-Ni-V-Si | 546.4931 | 235.9616 | 258.0038 | 303.1255
3366 | 3366 | 12.37807 | 34.57357 | 8.279356 | 37.97815 | 6.790845 | 64.66617 | 0.3130959 | 0.07573294 | 320.3428 | 0 | 0 | 0 |  | Fe-Cr-Ni-V-Si | 542.3648 | 209.381 | 313.9367 | 293.6885
3367 | 3367 | 13.19684 | 45.05174 | 5.77959 | 32.10042 | 3.87141 | 74.33511 | 0.293811 | 0.07187075 | 334.2822 | 0 | 0 | 0 |  | Fe-Cr-Ni-V-Si | 555.4391 | 162.9019 | 406.6985 | 271.5418
3368 | 3368 | 13.00599 | 57.51845 | 4.556806 | 22.73851 | 2.180241 | 84.9693 | 0.2719999 | 0.06539824 | 319.3623 | 0 | 0 | 0 |  | Fe-Cr-Ni-V-Si | 537.9368 | 154.1307 | 550.0181 | 235.6379
3369 | 3369 | 6.581637 | 7.35335 | 13.83573 | 44.42603 | 27.80325 | 36.47369 | 0.371765 | 0.07370879 | 154.5693 | 0 | 0 | 0 |  | Fe-Cr-Ni-V-Si | 584.4944 | 355.8192 | 22.45007 | 504.3324
3370 | 3370 | 6.337906 | 10.62156 | 13.32337 | 47.4058 | 22.31136 | 40.35434 | 0.3636749 | 0.07371708 | 179.1207 | 0 | 0 | 0 |  | Fe-Cr-Ni-V-Si | 560.0262 | 329.1282 | 67.39392 | 444.9135
3371 | 3371 | 7.336786 | 14.80021 | 11.56739 | 49.07713 | 17.21848 | 45.0695 | 0.353948 | 0.07344326 | 206.2258 | 0 | 0 | 0 |  | Fe-Cr-Ni-V-Si | 541.742 | 297.9299 | 121.7895 | 397.8956
3372 | 3372 | 8.305788 | 19.88499 | 9.977255 | 48.70429 | 13.12767 | 50.23749 | 0.3432744 | 0.07346041 | 235.4119 | 0 | 0 | 0 |  | Fe-Cr-Ni-V-Si | 510.7787 | 267.8025 | 186.0922 | 365.6231
3373 | 3373 | 9.229743 | 26.85405 | 7.27594 | 47.35698 | 9.28329 | 56.67228 | 0.3301064 | 0.07195977 | 260.4291 | 0 | 0 | 0 |  | Fe-Cr-Ni-V-Si | 480.7173 | 247.5643 | 211.8045 | 350.7555
3374 | 3374 | 10.13471 | 33.54973 | 5.918031 | 44.16816 | 6.229368 | 63.38116 | 0.3168043 | 0.07182889 | 291.2948 | 0 | 0 | 0 |  | Fe-Cr-Ni-V-Si | 480.2173 | 220.2976 | 266.9259 | 330.2177
3375 | 3375 | 11.97374 | 43.57885 | 3.432391 | 37.73051 | 3.284511 | 72.99483 | 0.297641 | 0.06946902 | 314.6304 | 0 | 0 | 0 |  | Fe-Cr-Ni-V-Si | 481.0732 | 188.1885 | 370.1238 | 312.5595
3376 | 3376 | 3.778965 | 10.55514 | 7.944034 | 57.45045 | 20.27141 | 40.23104 | 0.3654794 | 0.0595132 | 123.2708 | 0 | 0 | 0 |  | Fe-Cr-Ni-V-Si | 487.5228 | 314.1991 | 19.09158 | 455.0044
3377 | 3377 | 4.853484 | 14.68612 | 7.652144 | 57.55312 | 15.25513 | 45.1503 | 0.3553432 | 0.06324784 | 161.8231 | 0 | 0 | 0 |  | Fe-Cr-Ni-V-Si | 473.4688 | 285.4221 | 80.11435 | 427.2235
3378 | 3378 | 5.888317 | 19.73621 | 6.189128 | 56.93364 | 11.25271 | 50.33395 | 0.3447607 | 0.06455985 | 192.4363 | 0 | 0 | 0 |  | Fe-Cr-Ni-V-Si | 437.304 | 255.6318 | 112.5552 | 415.6394
3379 | 3379 | 6.936365 | 24.75589 | 4.860478 | 55.88927 | 7.557991 | 56.01139 | 0.3338143 | 0.06688499 | 231.361 | 0 | 0 | 0 |  | Fe-Cr-Ni-V-Si | 396.5235 | 231.7091 | 185.9494 | 389.5336
3380 | 3380 | 8.911966 | 31.11536 | 4.683621 | 50.80722 | 4.481835 | 63.20445 | 0.3197148 | 0.06938474 | 278.5973 | 0 | 0 | 0 |  | Fe-Cr-Ni-V-Si | 412.5195 | 218.5022 | 244.309 | 360.6979
3381 | 3381 | 3.200987 | 32.78284 | 52.71069 | 4.866363 | 6.439115 | 74.06025 | 0.2961748 | 0.08232831 | 399.2962 | 1 | 1 | 1 | 399.2962 | Fe-Cr-Ni-V-Si | 446.5027 | 238.8233 | 429.9671 | 130.0831 | 446.5027 | 238.8233 | 429.9671 | 130.0831
3382 | 3382 | 5.350634 | 38.85706 | 44.99182 | 4.880644 | 5.919844 | 77.2909 | 0.2884465 | 0.07716063 | 373.7126 | 1 | 0 | 0 |  | Fe-Cr-Ni-V-Si | 485.5769 | 225.95 | 469.9828 | 124.1187
3383 | 3383 | 7.577356 | 44.34477 | 38.68449 | 3.949586 | 5.443798 | 80.60636 | 0.2807704 | 0.07129704 | 340.8598 | 1 | 0 | 0 |  | Fe-Cr-Ni-V-Si | 498.3683 | 219.2698 | 524.5912 | 128.5868
3384 | 3384 | 11.80571 | 48.96274 | 30.45801 | 3.915899 | 4.85763 | 83.63293 | 0.273949 | 0.06688972 | 317.359 | 0 | 0 | 0 |  | Fe-Cr-Ni-V-Si | 508.5139 | 208.8653 | 578.1724 | 137.1375
3385 | 3385 | 15.09825 | 53.21627 | 24.93787 | 2.951152 | 3.79646 | 87.92805 | 0.2657967 | 0.06031134 | 280.2534 | 0 | 0 | 0 |  | Fe-Cr-Ni-V-Si | 448.2723 | 173.8713 | 648.6068 | 147.1336
3386 | 3386 | 3.290001 | 21.44194 | 58.78725 | 6.002026 | 10.47878 | 63.21857 | 0.3166818 | 0.09783849 | 451.1918 | 1 | 0 | 0 |  | Fe-Cr-Ni-V-Si | 522.7242 | 274.0478 | 328.4474 | 179.1869
3387 | 3387 | 5.475227 | 27.52745 | 50.64343 | 6.99201 | 9.361887 | 66.79463 | 0.3085263 | 0.09176757 | 429.9755 | 1 | 0 | 0 |  | Fe-Cr-Ni-V-Si | 568.9828 | 272.7381 | 382.5315 | 162.9801
3388 | 3388 | 7.602219 | 32.35657 | 43.37747 | 7.92509 | 8.738656 | 69.25135 | 0.3025965 | 0.0882825 | 418.2101 | 1 | 0 | 0 |  | Fe-Cr-Ni-V-Si | 624.6014 | 267.3288 | 408.7367 | 153.8655
3389 | 3389 | 10.93013 | 36.63514 | 36.76322 | 7.976037 | 7.695478 | 72.57917 | 0.2955513 | 0.08262966 | 393.1464 | 1 | 0 | 0 |  | Fe-Cr-Ni-V-Si | 629.9022 | 250.6762 | 444.5349 | 142.9193
3390 | 3390 | 15.16607 | 40.34363 | 29.60442 | 8.893225 | 5.992663 | 76.75895 | 0.2879267 | 0.07745505 | 374.4811 | 1 | 0 | 0 |  | Fe-Cr-Ni-V-Si | 594.9131 | 207.1595 | 466.5797 | 143.5733
3391 | 3391 | 19.38357 | 44.11478 | 23.76944 | 7.858202 | 4.874007 | 80.75806 | 0.2801523 | 0.07184782 | 347.1703 | 0 | 0 | 0 |  | Fe-Cr-Ni-V-Si | 531.0186 | 172.7563 | 518.8279 | 146.4227
3392 | 3392 | 24.85121 | 46.27513 | 18.17096 | 6.899055 | 3.803646 | 84.2886 | 0.2737993 | 0.06641531 | 317.697 | 0 | 0 | 0 |  | Fe-Cr-Ni-V-Si | 462.3288 | 157.3997 | 553.2026 | 155.6612
3393 | 3393 | 3.445829 | 12.83287 | 62.77896 | 4.190872 | 16.75147 | 52.95625 | 0.335497 | 0.1157046 | 487.7917 | 1 | 0 | 0 |  | Fe-Cr-Ni-V-Si | 618.7743 | 304.0816 | 157.2911 | 308.0575
3394 | 3394 | 4.539148 | 16.90458 | 54.8669 | 8.280874 | 15.4085 | 54.91414 | 0.3311263 | 0.1114102 | 479.7938 | 1 | 0 | 0 |  | Fe-Cr-Ni-V-Si | 695.2177 | 294.5782 | 240.6274 | 257.1665
3395 | 3395 | 6.838736 | 22.28507 | 46.72265 | 10.39672 | 13.75682 | 58.21345 | 0.3236848 | 0.103011 | 450.7004 | 1 | 0 | 0 |  | Fe-Cr-Ni-V-Si | 739.9803 | 286.7279 | 303.6329 | 221.134
3396 | 3396 | 10.05363 | 26.00103 | 39.92066 | 12.22739 | 11.79729 | 61.63373 | 0.3168738 | 0.09803035 | 442.4079 | 1 | 0 | 0 |  | Fe-Cr-Ni-V-Si | 725.7766 | 268.8429 | 351.8256 | 199.2605
3397 | 3397 | 14.45117 | 28.97929 | 33.88409 | 13.1818 | 9.503658 | 65.79076 | 0.3092697 | 0.09173781 | 425.81 | 1 | 0 | 0 |  | Fe-Cr-Ni-V-Si | 688.1169 | 241.8668 | 389.394 | 180.6118
3398 | 3398 | 18.70201 | 31.75201 | 27.75166 | 14.04881 | 7.745507 | 69.36637 | 0.302725 | 0.08697224 | 412.6498 | 1 | 0 | 0 |  | Fe-Cr-Ni-V-Si | 638.6367 | 210.9979 | 409.2302 | 167.4248
3399 | 3399 | 24.99562 | 34.40211 | 21.7034 | 12.88698 | 6.01189 | 73.82142 | 0.2945656 | 0.0813924 | 393.5426 | 1 | 0 | 0 |  | Fe-Cr-Ni-V-Si | 602.7628 | 182.6499 | 450.2425 | 164.764
3400 | 3400 | 31.09819 | 35.94262 | 16.907 | 11.7379 | 4.314291 | 78.12158 | 0.2874053 | 0.07606429 | 372.5873 | 0 | 0 | 0 |  | Fe-Cr-Ni-V-Si | 539.1397 | 148.2077 | 490.0096 | 169.4182
3401 | 3401 | 38.18069 | 36.53533 | 13.37706 | 8.706741 | 3.200183 | 81.96805 | 0.2808874 | 0.06978377 | 338.0188 | 0 | 0 | 0 |  | Fe-Cr-Ni-V-Si | 443.1798 | 137.0178 | 518.7317 | 157.9691
3402 | 3402 | 3.654511 | 11.3417 | 55.05727 | 6.66701 | 23.27951 | 45.77812 | 0.3482536 | 0.1221807 | 454.9402 | 1 | 0 | 0 |  | Fe-Cr-Ni-V-Si | 712.7038 | 346.4049 | 100.8488 | 414.6609
3403 | 3403 | 4.86233 | 14.71289 | 48.55191 | 11.08808 | 20.78479 | 48.2345 | 0.3431705 | 0.1135864 | 431.6123 | 1 | 0 | 0 |  | Fe-Cr-Ni-V-Si | 747.7839 | 327.1457 | 175.5002 | 368.885
3404 | 3404 | 8.339595 | 17.74749 | 41.32369 | 15.21412 | 17.3751 | 51.82373 | 0.336276 | 0.1069583 | 426.4223 | 1 | 0 | 0 |  | Fe-Cr-Ni-V-Si | 748.7421 | 295.3901 | 223.1385 | 278.0673
3405 | 3405 | 11.59412 | 20.50981 | 35.34062 | 17.97872 | 14.57673 | 55.25452 | 0.3297988 | 0.1023873 | 427.5554 | 1 | 0 | 0 |  | Fe-Cr-Ni-V-Si | 717.5439 | 255.4031 | 260.8708 | 255.2468
3406 | 3406 | 17.0033 | 22.16315 | 29.78655 | 19.6457 | 11.4013 | 59.46414 | 0.3225174 | 0.09769345 | 429.9235 | 1 | 0 | 0 |  | Fe-Cr-Ni-V-Si | 669.6412 | 227.132 | 314.0878 | 226.4097
3407 | 3407 | 22.27287 | 24.88442 | 24.58124 | 19.30064 | 8.960835 | 63.97249 | 0.3141836 | 0.09264104 | 425.4819 | 1 | 0 | 0 |  | Fe-Cr-Ni-V-Si | 638.4182 | 200.3377 | 365.7904 | 211.1861
3408 | 3408 | 28.71998 | 26.73955 | 19.73776 | 18.13657 | 6.666138 | 68.68333 | 0.3059674 | 0.08718755 | 414.384 | 0 | 0 | 0 |  | Fe-Cr-Ni-V-Si | 600.8251 | 171.8061 | 398.548 | 198.7426
3409 | 3409 | 36.2604 | 27.80237 | 14.57254 | 16.53768 | 4.827013 | 72.97494 | 0.2987005 | 0.08332165 | 408.4585 | 0 | 0 | 0 |  | Fe-Cr-Ni-V-Si | 566.8421 | 137.3609 | 452.491 | 185.446
3410 | 3410 | 45.45718 | 27.55892 | 12.22264 | 11.57143 | 3.18983 | 78.05323 | 0.2904346 | 0.07528341 | 368.4209 | 0 | 0 | 0 |  | Fe-Cr-Ni-V-Si | 474.6205 | 118.5676 | 508.0325 | 164.5166
3411 | 3411 | 3.842393 | 9.539828 | 47.11799 | 10.51465 | 28.98513 | 40.3985 | 0.3592942 | 0.1204658 | 387.5354 | 0 | 0 | 0 |  | Fe-Cr-Ni-V-Si | 716.676 | 366.9295 | 60.24862 | 523.0381
3412 | 3412 | 6.30696 | 11.74411 | 41.10077 | 16.10831 | 24.73985 | 43.36913 | 0.3534832 | 0.1124144 | 379.333 | 1 | 0 | 0 |  | Fe-Cr-Ni-V-Si | 734.6223 | 338.3578 | 90.23386 | 431.8445
3413 | 3413 | 9.818523 | 13.71221 | 34.83038 | 21.27069 | 20.36819 | 46.82658 | 0.3470695 | 0.1064566 | 382.183 | 1 | 0 | 0 |  | Fe-Cr-Ni-V-Si | 695.8248 | 310.3738 | 163.6429 | 351.6434
3414 | 3414 | 14.21642 | 15.44212 | 29.88535 | 23.77407 | 16.68204 | 50.50456 | 0.3402324 | 0.1033873 | 398.2566 | 1 | 0 | 0 |  | Fe-Cr-Ni-V-Si | 677.0219 | 281.5177 | 207.3777 | 299.2334
3415 | 3415 | 19.68116 | 17.24614 | 24.33717 | 25.34457 | 13.39097 | 54.44554 | 0.3329892 | 0.09917704 | 405.3354 | 0 | 0 | 0 |  | Fe-Cr-Ni-V-Si | 655.7346 | 249.7809 | 257.4712 | 278.4192
3416 | 3416 | 24.86339 | 18.94001 | 20.19412 | 25.77208 | 10.2304 | 58.87167 | 0.3252224 | 0.09545252 | 414.9488 | 0 | 0 | 0 |  | Fe-Cr-Ni-V-Si | 614.4535 | 200.9628 | 311.4529 | 263.7565
3417 | 3417 | 33.07076 | 20.52688 | 15.06276 | 24.1327 | 7.206901 | 64.31038 | 0.3157019 | 0.09118355 | 421.9891 | 0 | 0 | 0 |  | Fe-Cr-Ni-V-Si | 589.106 | 171.8085 | 365.0956 | 246.0031
3418 | 3418 | 40.95865 | 20.07068 | 12.46215 | 21.63001 | 4.878507 | 68.85384 | 0.3086409 | 0.08769982 | 424.4588 | 0 | 0 | 0 |  | Fe-Cr-Ni-V-Si | 561.6229 | 126.6069 | 419.078 | 233.3666
3419 | 3419 | 52.83091 | 19.67516 | 8.884774 | 15.42091 | 3.188245 | 74.24729 | 0.2994287 | 0.08050953 | 395.4445 | 0 | 0 | 0 |  | Fe-Cr-Ni-V-Si | 495.7506 | 105.2287 | 472.767 | 204.8734
3420 | 3420 | 4.070017 | 8.84185 | 35.64949 | 17.32507 | 34.11358 | 36.22561 | 0.3686556 | 0.1065411 | 279.2015 | 0 | 0 | 0 |  | Fe-Cr-Ni-V-Si | 687.4434 | 379.9763 | 44.07721 | 566.4171
3421 | 3421 | 7.702127 | 9.561356 | 31.03313 | 24.58955 | 27.11384 | 39.97837 | 0.3616315 | 0.1040027 | 307.055 | 0 | 0 | 0 |  | Fe-Cr-Ni-V-Si | 690.577 | 357.5274 | 55.22378 | 467.8899
3422 | 3422 | 11.2189 | 10.44529 | 26.20451 | 29.56331 | 22.56798 | 42.91707 | 0.3562816 | 0.1000702 | 316.448 | 0 | 0 | 0 |  | Fe-Cr-Ni-V-Si | 652.4078 | 324.9526 | 118.7114 | 418.7514
3423 | 3423 | 15.79862 | 12.44625 | 22.99252 | 31.03885 | 17.72377 | 47.44017 | 0.3475083 | 0.09795092 | 344.3889 | 0 | 0 | 0 |  | Fe-Cr-Ni-V-Si | 648.7103 | 290.757 | 177.6648 | 340.6552
3424 | 3424 | 21.07127 | 13.07885 | 19.68686 | 32.03401 | 14.12901 | 51.1301 | 0.3409781 | 0.09738123 | 372.2554 | 0 | 0 | 0 |  | Fe-Cr-Ni-V-Si | 624.6881 | 253.2462 | 220.7161 | 316.6386
3425 | 3425 | 28.08107 | 14.64103 | 15.34812 | 31.76195 | 10.16783 | 56.37506 | 0.3316401 | 0.09530937 | 400.4337 | 0 | 0 | 0 |  | Fe-Cr-Ni-V-Si | 579.8315 | 203.1416 | 273.5496 | 290.2346
3426 | 3426 | 35.40642 | 15.45231 | 11.62975 | 30.27786 | 7.233654 | 61.10173 | 0.3235694 | 0.09235489 | 414.3148 | 0 | 0 | 0 |  | Fe-Cr-Ni-V-Si | 558.3618 | 172.1441 | 340.5291 | 294.308
3427 | 3427 | 45.5958 | 15.16131 | 9.128591 | 25.74665 | 4.36765 | 66.98614 | 0.3139817 | 0.08877704 | 425.8661 | 0 | 0 | 0 |  | Fe-Cr-Ni-V-Si | 534.6572 | 129.328 | 391.4539 | 260.0966
3428 | 3428 | 57.82307 | 14.68249 | 6.63022 | 18.22065 | 2.64357 | 72.75339 | 0.3040776 | 0.08241904 | 406.5259 | 0 | 0 | 0 |  | Fe-Cr-Ni-V-Si | 473.7012 | 106.7064 | 447.2294 | 230.664
3429 | 3429 | 4.127001 | 8.965644 | 24.58105 | 26.35145 | 35.97485 | 34.28481 | 0.373717 | 0.08968748 | 195.1984 | 0 | 0 | 0 |  | Fe-Cr-Ni-V-Si | 652.0753 | 379.3835 | 51.50579 | 585.1975
3430 | 3430 | 7.843143 | 8.519361 | 21.98351 | 33.38634 | 28.26765 | 37.86635 | 0.3671742 | 0.09039729 | 229.2357 | 0 | 0 | 0 |  | Fe-Cr-Ni-V-Si | 623.959 | 358.8037 | 48.92688 | 500.7714
3431 | 3431 | 11.32227 | 8.198966 | 19.83447 | 37.86839 | 22.77591 | 40.97937 | 0.3617826 | 0.09091399 | 258.394 | 0 | 0 | 0 |  | Fe-Cr-Ni-V-Si | 632.3501 | 323.3702 | 104.8692 | 422.6403
3432 | 3432 | 16.85989 | 8.969883 | 16.45539 | 39.54586 | 18.16897 | 44.72672 | 0.3546806 | 0.0918357 | 293.6498 | 0 | 0 | 0 |  | Fe-Cr-Ni-V-Si | 595.1506 | 291.018 | 141.3801 | 370.298
3433 | 3433 | 22.17732 | 9.780658 | 13.49542 | 40.45861 | 14.08799 | 48.66895 | 0.3475537 | 0.09178635 | 324.9287 | 0 | 0 | 0 |  | Fe-Cr-Ni-V-Si | 559.6388 | 264.4125 | 198.2475 | 338.0724
3434 | 3434 | 28.57647 | 10.64238 | 10.81308 | 39.62087 | 10.34721 | 53.24076 | 0.3394364 | 0.09158828 | 358.4738 | 0 | 0 | 0 |  | Fe-Cr-Ni-V-Si | 520.3581 | 228.2194 | 235.2006 | 317.0146
3435 | 3435 | 36.51094 | 11.33109 | 8.140392 | 37.34071 | 6.676865 | 58.77721 | 0.3300431 | 0.09123284 | 396.3588 | 0 | 0 | 0 |  | Fe-Cr-Ni-V-Si | 505.5207 | 186.3922 | 294.0002 | 313.636
3436 | 3436 | 47.24201 | 11.99574 | 5.642661 | 31.3399 | 3.779689 | 65.2603 | 0.318831 | 0.08960506 | 426.5658 | 0 | 0 | 0 |  | Fe-Cr-Ni-V-Si | 499.7213 | 142.0005 | 372.1109 | 307.5579
3437 | 3437 | 59.76835 | 11.71515 | 4.408539 | 21.99866 | 2.109302 | 71.47893 | 0.3078918 | 0.08429213 | 418.5185 | 0 | 0 | 0 |  | Fe-Cr-Ni-V-Si | 461.9383 | 120.954 | 417.9514 | 257.6862
3438 | 3438 | 7.890802 | 6.122235 | 13.82319 | 44.38574 | 27.77803 | 36.2612 | 0.3725109 | 0.07534566 | 159.5234 | 0 | 0 | 0 |  | Fe-Cr-Ni-V-Si | 593.6936 | 350.5692 | 31.80322 | 498.5881
3439 | 3439 | 11.36848 | 5.880308 | 13.27695 | 47.24063 | 22.23363 | 39.46956 | 0.3666593 | 0.07942982 | 198.3989 | 0 | 0 | 0 |  | Fe-Cr-Ni-V-Si | 555.968 | 317.2811 | 55.09827 | 433.9267
3440 | 3440 | 15.80309 | 6.790787 | 11.49951 | 48.78916 | 17.11745 | 43.45139 | 0.3591828 | 0.08199628 | 238.3507 | 0 | 0 | 0 |  | Fe-Cr-Ni-V-Si | 526.8674 | 291.4502 | 104.9709 | 387.993
3441 | 3441 | 21.16723 | 7.664075 | 9.888259 | 48.26985 | 13.01058 | 47.58263 | 0.3515398 | 0.08495677 | 282.8777 | 0 | 0 | 0 |  | Fe-Cr-Ni-V-Si | 491.9416 | 261.5692 | 153.4953 | 363.0571
3442 | 3442 | 28.45806 | 8.478625 | 7.17885 | 46.72505 | 9.159413 | 52.37046 | 0.342968 | 0.08692304 | 328.1419 | 0 | 0 | 0 |  | Fe-Cr-Ni-V-Si | 469.3444 | 221.6248 | 184.3329 | 346.563
3443 | 3443 | 35.40227 | 9.270298 | 5.814192 | 43.39318 | 6.120066 | 57.28502 | 0.3343631 | 0.08879893 | 374.0162 | 0 | 0 | 0 |  | Fe-Cr-Ni-V-Si | 460.4186 | 203.4145 | 267.737 | 347.9083
3444 | 3444 | 45.70856 | 10.88659 | 3.351881 | 36.84551 | 3.20747 | 64.0873 | 0.3222071 | 0.08905675 | 419.6128 | 0 | 0 | 0 |  | Fe-Cr-Ni-V-Si | 461.4193 | 161.2238 | 331.3082 | 335.7606
3445 | 3445 | 11.27812 | 3.50014 | 7.902847 | 57.15259 | 20.16631 | 38.9061 | 0.3699058 | 0.0681194 | 150.7551 | 0 | 0 | 0 |  | Fe-Cr-Ni-V-Si | 488.2361 | 310.6539 | 24.51688 | 451.1761
3446 | 3446 | 15.65593 | 4.485033 | 7.594952 | 57.12297 | 15.14112 | 43.06819 | 0.3620073 | 0.07424087 | 202.1006 | 0 | 0 | 0 |  | Fe-Cr-Ni-V-Si | 459.7449 | 276.0471 | 65.21384 | 412.4196
3447 | 3447 | 20.97649 | 5.425009 | 6.124472 | 56.33887 | 11.13516 | 47.194 | 0.3544322 | 0.07824261 | 248.2463 | 0 | 0 | 0 |  | Fe-Cr-Ni-V-Si | 435.3557 | 258.0851 | 102.0695 | 392.0902
3448 | 3448 | 26.23388 | 6.37171 | 4.795489 | 55.14199 | 7.456935 | 51.67534 | 0.3466582 | 0.08114755 | 293.9295 | 0 | 0 | 0 |  | Fe-Cr-Ni-V-Si | 399.847 | 222.3741 | 152.6173 | 390.2379
3449 | 3449 | 32.86447 | 8.159536 | 4.605785 | 49.96286 | 4.407351 | 57.35438 | 0.3363597 | 0.08561922 | 358.5098 | 0 | 0 | 0 |  | Fe-Cr-Ni-V-Si | 392.8729 | 187.4457 | 234.621 | 380.0843
3450 | 3450 | 34.43686 | 4.857912 | 51.55202 | 2.855635 | 6.297572 | 66.54634 | 0.3171638 | 0.08254439 | 363.8305 | 1 | 1 | 1 | 363.8305 | Fe-Cr-Ni-V-Si | 307.3466 | 98.54396 | 215.4872 | 175.2535 | 307.3466 | 98.54396 | 215.4872 | 175.2535
3451 | 3451 | 40.71348 | 4.859747 | 43.89063 | 4.76119 | 5.774955 | 67.18571 | 0.3159281 | 0.08255626 | 369.0953 | 1 | 1 | 1 | 369.0953 | Fe-Cr-Ni-V-Si | 351.7113 | 99.24437 | 264.4545 | 170.9427 | 351.7113 | 99.24437 | 264.4545 | 170.9427
3452 | 3452 | 46.37669 | 3.925339 | 37.66728 | 6.730031 | 5.300654 | 67.3433 | 0.3159398 | 0.08263981 | 372.3871 | 1 | 1 | 1 | 372.3871 | Fe-Cr-Ni-V-Si | 391.7136 | 98.64912 | 321.2306 | 182.7046 | 391.7136 | 98.64912 | 321.2306 | 182.7046
3453 | 3453 | 51.22127 | 3.892999 | 29.66581 | 10.48863 | 4.731285 | 67.37689 | 0.3160596 | 0.08567849 | 398.0411 | 1 | 0 | 0 |  | Fe-Cr-Ni-V-Si | 444.7991 | 101.7226 | 385.267 | 210.0486
3454 | 3454 | 55.66783 | 2.933727 | 24.28787 | 13.41307 | 3.697505 | 68.09878 | 0.3157913 | 0.08494234 | 400.1942 | 0 | 0 | 0 |  | Fe-Cr-Ni-V-Si | 444.0629 | 98.97281 | 407.5079 | 231.9056
3455 | 3455 | 22.70681 | 6.040297 | 57.96227 | 2.958898 | 10.33172 | 60.08071 | 0.3263057 | 0.1025455 | 460.9394 | 1 | 0 | 0 |  | Fe-Cr-Ni-V-Si | 391.8265 | 163.7599 | 160.8301 | 217.8628
3456 | 3456 | 29.07127 | 7.017272 | 49.79562 | 4.910685 | 9.205161 | 61.87137 | 0.3229532 | 0.09873602 | 448.9507 | 1 | 0 | 0 |  | Fe-Cr-Ni-V-Si | 423.5873 | 156.5676 | 232.8394 | 198.1254
3457 | 3457 | 34.10744 | 7.93888 | 42.5717 | 6.805642 | 8.57633 | 62.87907 | 0.320848 | 0.09753018 | 449.0101 | 1 | 0 | 0 |  | Fe-Cr-Ni-V-Si | 455.2561 | 149.5069 | 274.9478 | 182.6149
3458 | 3458 | 38.60783 | 7.987907 | 36.07125 | 9.782386 | 7.550631 | 63.84421 | 0.3195992 | 0.09551171 | 443.9577 | 1 | 0 | 0 |  | Fe-Cr-Ni-V-Si | 474.7961 | 142.5319 | 334.423 | 201.1224
3459 | 3459 | 42.54875 | 8.913319 | 29.06956 | 13.58397 | 5.884395 | 65.85918 | 0.3168003 | 0.09244787 | 439.0089 | 1 | 0 | 0 |  | Fe-Cr-Ni-V-Si | 477.032 | 126.1258 | 395.4702 | 219.4796
3460 | 3460 | 46.57752 | 7.884674 | 23.36583 | 17.38073 | 4.791246 | 66.32265 | 0.3170835 | 0.09180869 | 441.4473 | 0 | 0 | 0 |  | Fe-Cr-Ni-V-Si | 481.4937 | 123.6358 | 426.3478 | 243.2926
3461 | 3461 | 49.02237 | 6.945518 | 17.92234 | 22.35817 | 3.751603 | 66.28948 | 0.3183839 | 0.09166651 | 445.1333 | 0 | 0 | 0 |  | Fe-Cr-Ni-V-Si | 480.1405 | 122.693 | 431.6443 | 282.4352
3462 | 3462 | 13.68281 | 4.246433 | 62.3212 | 3.120235 | 16.62932 | 51.2091 | 0.3410606 | 0.1238495 | 524.2134 | 1 | 0 | 0 |  | Fe-Cr-Ni-V-Si | 541.8178 | 264.7847 | 49.79585 | 322.5759
3463 | 3463 | 17.97242 | 8.366557 | 54.31037 | 4.09844 | 15.25221 | 54.07963 | 0.3343334 | 0.1170279 | 507.5544 | 1 | 0 | 0 |  | Fe-Cr-Ni-V-Si | 568.3663 | 263.1226 | 128.4134 | 275.0432
3464 | 3464 | 23.63657 | 10.47937 | 46.13898 | 6.160107 | 13.58497 | 56.58149 | 0.3292932 | 0.1110024 | 490.4333 | 1 | 0 | 0 |  | Fe-Cr-Ni-V-Si | 598.9431 | 257.7646 | 203.7146 | 229.5862
3465 | 3465 | 27.56953 | 12.32085 | 39.41001 | 9.053234 | 11.64638 | 59.14512 | 0.3247652 | 0.1057443 | 478.1622 | 1 | 0 | 0 |  | Fe-Cr-Ni-V-Si | 601.8141 | 230.8688 | 261.9781 | 211.7353
3466 | 3466 | 30.77177 | 13.30172 | 33.49892 | 13.03196 | 9.395626 | 61.65614 | 0.3211852 | 0.1004601 | 464.077 | 1 | 0 | 0 |  | Fe-Cr-Ni-V-Si | 559.7933 | 201.8769 | 313.8993 | 209.8129
3467 | 3467 | 33.76611 | 14.19768 | 27.47697 | 16.89041 | 7.668839 | 63.5408 | 0.3185989 | 0.09682138 | 455.1328 | 1 | 0 | 0 |  | Fe-Cr-Ni-V-Si | 544.6863 | 187.1568 | 358.166 | 209.0486
3468 | 3468 | 36.72268 | 13.07281 | 21.56986 | 22.65975 | 5.974898 | 64.20836 | 0.3191523 | 0.09489942 | 451.6563 | 0 | 0 | 0 |  | Fe-Cr-Ni-V-Si | 533.6688 | 161.5384 | 392.5612 | 244.7682
3469 | 3469 | 38.53783 | 11.96013 | 16.87774 | 28.31748 | 4.306823 | 64.82957 | 0.3199102 | 0.09310217 | 448.5654 | 0 | 0 | 0 |  | Fe-Cr-Ni-V-Si | 514.0571 | 148.6468 | 401.9788 | 286.1945
3470 | 3470 | 39.4256 | 8.928719 | 13.4399 | 34.99056 | 3.215216 | 63.56862 | 0.3244096 | 0.09287849 | 445.034 | 0 | 0 | 0 |  | Fe-Cr-Ni-V-Si | 463.5271 | 156.4709 | 359.7371 | 317.6545
3471 | 3471 | 12.10219 | 6.760601 | 54.6979 | 3.311747 | 23.12756 | 45.63631 | 0.3491221 | 0.129825 | 496.5381 | 1 | 0 | 0 |  | Fe-Cr-Ni-V-Si | 675.3006 | 339.1721 | 33.7509 | 429.1103
3472 | 3472 | 15.66284 | 11.21753 | 48.1226 | 4.396015 | 20.60101 | 49.19862 | 0.3409277 | 0.1213597 | 483.6662 | 1 | 0 | 0 |  | Fe-Cr-Ni-V-Si | 718.4846 | 307.3091 | 125.2787 | 357.5419
3473 | 3473 | 18.8925 | 15.39102 | 40.95638 | 7.539444 | 17.22066 | 53.40547 | 0.3324283 | 0.1121976 | 467.9705 | 1 | 0 | 0 |  | Fe-Cr-Ni-V-Si | 733.7991 | 286.5636 | 231.1301 | 269.8521
3474 | 3474 | 21.83823 | 18.1921 | 35.03484 | 10.48421 | 14.45061 | 56.89921 | 0.3259573 | 0.1055594 | 456.3484 | 1 | 0 | 0 |  | Fe-Cr-Ni-V-Si | 742.2558 | 271.2792 | 271.7783 | 216.4774
3475 | 3475 | 23.67333 | 19.94177 | 29.62227 | 15.42422 | 11.33841 | 60.22799 | 0.3209823 | 0.09939742 | 444.5147 | 1 | 0 | 0 |  | Fe-Cr-Ni-V-Si | 676.2479 | 230.7011 | 308.8024 | 208.17
3476 | 3476 | 26.65118 | 19.64396 | 24.5111 | 20.25849 | 8.935267 | 62.2719 | 0.3189037 | 0.09586246 | 439.1427 | 1 | 0 | 0 |  | Fe-Cr-Ni-V-Si | 613.2493 | 199.9721 | 343.0082 | 227.1303
3477 | 3477 | 28.76798 | 18.54294 | 19.77075 | 26.24105 | 6.677279 | 63.60173 | 0.3186546 | 0.09311701 | 434.4109 | 0 | 0 | 0 |  | Fe-Cr-Ni-V-Si | 580.1299 | 166.7591 | 365.8268 | 246.0523
3478 | 3478 | 30.09734 | 17.01332 | 14.68763 | 33.33657 | 4.865135 | 63.83964 | 0.3204291 | 0.0906295 | 424.783 | 0 | 0 | 0 |  | Fe-Cr-Ni-V-Si | 527.7501 | 164.2355 | 370.6668 | 287.2685
3479 | 3479 | 30.11568 | 12.01672 | 12.43557 | 42.18664 | 3.245399 | 62.05923 | 0.3271675 | 0.09016158 | 417.9957 | 0 | 0 | 0 |  | Fe-Cr-Ni-V-Si | 433.3011 | 170.696 | 306.5182 | 327.7747
3480 | 3480 | 10.18662 | 10.66971 | 46.84317 | 3.484441 | 28.81607 | 42.12182 | 0.3540286 | 0.1255797 | 429.1316 | 0 | 0 | 0 |  | Fe-Cr-Ni-V-Si | 712.1631 | 366.9945 | 48.22038 | 524.3079
3481 | 3481 | 12.53255 | 16.33569 | 40.83564 | 5.715857 | 24.58025 | 46.70782 | 0.3434719 | 0.1160935 | 425.0752 | 1 | 0 | 0 |  | Fe-Cr-Ni-V-Si | 750.6543 | 342.5395 | 157.8017 | 455.6415
3482 | 3482 | 14.6409 | 21.58292 | 34.6249 | 8.903247 | 20.24803 | 51.64217 | 0.3330936 | 0.1066428 | 415.4455 | 1 | 0 | 0 |  | Fe-Cr-Ni-V-Si | 784.1913 | 307.9353 | 264.2219 | 326.7687
3483 | 3483 | 16.52187 | 24.17263 | 29.77012 | 12.91767 | 16.61772 | 55.44549 | 0.3263242 | 0.1002512 | 409.0388 | 1 | 0 | 0 |  | Fe-Cr-Ni-V-Si | 774.7451 | 258.4568 | 293.1289 | 237.4485
3484 | 3484 | 18.5099 | 25.85029 | 24.31937 | 17.93927 | 13.38117 | 58.66299 | 0.3213518 | 0.09484672 | 401.0314 | 1 | 0 | 0 |  | Fe-Cr-Ni-V-Si | 726.5747 | 229.0048 | 304.3919 | 224.2643
3485 | 3485 | 20.39329 | 26.3709 | 20.24426 | 22.73575 | 10.2558 | 61.70106 | 0.3174301 | 0.09098743 | 399.7159 | 0 | 0 | 0 |  | Fe-Cr-Ni-V-Si | 661.3823 | 199.3626 | 332.7558 | 232.6894
3486 | 3486 | 22.24404 | 24.85221 | 15.19726 | 30.43524 | 7.271254 | 63.36859 | 0.3172238 | 0.08775898 | 394.6892 | 0 | 0 | 0 |  | Fe-Cr-Ni-V-Si | 593.6333 | 183.0727 | 336.5522 | 259.9767
3487 | 3487 | 21.92185 | 22.45122 | 12.67296 | 37.99293 | 4.961033 | 63.80132 | 0.3194645 | 0.08588646 | 390.9435 | 0 | 0 | 0 |  | Fe-Cr-Ni-V-Si | 516.9753 | 188.2581 | 331.7726 | 293.7858
3488 | 3488 | 21.75547 | 16.20424 | 9.14675 | 49.61128 | 3.282254 | 60.97082 | 0.3287172 | 0.08328554 | 364.4538 | 0 | 0 | 0 |  | Fe-Cr-Ni-V-Si | 394.8665 | 190.5309 | 256.0953 | 366.3257
3489 | 3489 | 9.434816 | 17.56845 | 35.41715 | 3.688319 | 33.89126 | 40.35971 | 0.3549539 | 0.1125761 | 340.2482 | 0 | 0 | 0 |  | Fe-Cr-Ni-V-Si | 722.7601 | 379.7299 | 78.5858 | 593.21875
3490 | 3490 | 10.21428 | 24.9636 | 30.86626 | 6.987809 | 26.96805 | 46.74031 | 0.3403115 | 0.1020515 | 344.7231 | 0 | 0 | 0 |  | Fe-Cr-Ni-V-Si | 784.7423 | 355.3924 | 198.1888 | 488.5073
3491 | 3491 | 11.17419 | 30.05502 | 26.10008 | 10.19267 | 22.47804 | 51.48122 | 0.3302578 | 0.09471942 | 341.2799 | 1 | 0 | 0 |  | Fe-Cr-Ni-V-Si | 800.3333 | 307.2426 | 297.1489 | 376.2231
3492 | 3492 | 13.34449 | 31.62551 | 22.95198 | 14.38549 | 17.69252 | 55.99973 | 0.322626 | 0.09165668 | 356.9353 | 1 | 0 | 0 |  | Fe-Cr-Ni-V-Si | 782.2513 | 262.0389 | 310.0603 | 260.8486
3493 | 3493 | 14.07836 | 32.76892 | 19.73009 | 19.26261 | 14.16003 | 59.30353 | 0.317809 | 0.08752881 | 355.879 | 1 | 0 | 0 |  | Fe-Cr-Ni-V-Si | 736.0894 | 233.886 | 320.1716 | 229.4278
3494 | 3494 | 15.8402 | 32.6561 | 15.46017 | 25.80147 | 10.24206 | 62.69644 | 0.3139883 | 0.08376487 | 356.7455 | 0 | 0 | 0 |  | Fe-Cr-Ni-V-Si | 662.7504 | 201.9706 | 340.0809 | 241.0842
3495 | 3495 | 16.82198 | 31.324 | 11.78756 | 32.73465 | 7.331815 | 64.48672 | 0.3134556 | 0.08160864 | 357.5644 | 0 | 0 | 0 |  | Fe-Cr-Ni-V-Si | 595.1902 | 191.302 | 327.4765 | 259.5036
3496 | 3496 | 16.67596 | 26.91182 | 9.348198 | 42.59129 | 4.472723 | 64.44838 | 0.3177916 | 0.08039244 | 356.9241 | 0 | 0 | 0 |  | Fe-Cr-Ni-V-Si | 482.1764 | 200.4005 | 296.9017 | 305.9945
3497 | 3497 | 16.3613 | 19.29524 | 6.878854 | 54.7219 | 2.742704 | 61.10826 | 0.3285094 | 0.07721402 | 325.4618 | 0 | 0 | 0 |  | Fe-Cr-Ni-V-Si | 360.2015 | 196.7843 | 226.5084 | 392.393
3498 | 3498 | 9.548791 | 26.67103 | 24.3746 | 3.732875 | 35.6727 | 41.40245 | 0.3496276 | 0.09562994 | 266.5778 | 0 | 0 | 0 |  | Fe-Cr-Ni-V-Si | 722.7881 | 382.8964 | 147.5846 | 612.8681
3499 | 3499 | 9.092762 | 33.86304 | 21.8452 | 7.109203 | 28.0898 | 48.06854 | 0.3345148 | 0.08899429 | 282.977 | 0 | 0 | 0 |  | Fe-Cr-Ni-V-Si | 768.2637 | 343.3596 | 285.9519 | 506.264
3500 | 3500 | 8.771422 | 38.49958 | 19.75611 | 10.28694 | 22.68594 | 53.4524 | 0.3235986 | 0.08431954 | 293.0165 | 1 | 0 | 0 |  | Fe-Cr-Ni-V-Si | 797.6 | 295.9222 | 354.6783 | 391.1864
3501 | 3501 | 9.63403 | 40.36366 | 16.45506 | 15.37864 | 18.1686 | 57.60241 | 0.3167256 | 0.08014868 | 295.5566 | 1 | 0 | 0 |  | Fe-Cr-Ni-V-Si | 770.8336 | 262.8086 | 374.7152 | 270.1187
3502 | 3502 | 10.54577 | 41.45618 | 13.54773 | 20.30772 | 14.1426 | 61.50313 | 0.3109987 | 0.07758989 | 303.5954 | 0 | 0 | 0 |  | Fe-Cr-Ni-V-Si | 722.1848 | 228.2235 | 350.1848 | 228.8805
3503 | 3503 | 11.5346 | 40.80902 | 10.91147 | 26.30355 | 10.44137 | 64.62333 | 0.3078202 | 0.07643656 | 316.0144 | 0 | 0 | 0 |  | Fe-Cr-Ni-V-Si | 666.0504 | 206.8975 | 373.4615 | 254.9081
3504 | 3504 | 12.36756 | 38.73139 | 8.272325 | 33.84364 | 6.785078 | 67.12099 | 0.306863 | 0.07504739 | 324.7876 | 0 | 0 | 0 |  | Fe-Cr-Ni-V-Si | 573.2629 | 188.8864 | 345.2583 | 269.3863
3505 | 3505 | 13.22981 | 32.84675 | 5.794028 | 44.24833 | 3.881081 | 66.63216 | 0.3125845 | 0.0740526 | 323.5713 | 0 | 0 | 0 |  | Fe-Cr-Ni-V-Si | 452.175 | 210.9841 | 302.5601 | 334.4557
3506 | 3506 | 13.09712 | 23.37182 | 4.588734 | 56.7468 | 2.195518 | 62.50967 | 0.325335 | 0.07218825 | 299.1845 | 0 | 0 | 0 |  | Fe-Cr-Ni-V-Si | 333.8981 | 196.7011 | 210.7015 | 423.9462
3507 | 3507 | 6.531313 | 44.99894 | 13.72994 | 7.149137 | 27.59066 | 51.18884 | 0.3247267 | 0.07531213 | 229.2035 | 0 | 0 | 0 |  | Fe-Cr-Ni-V-Si | 770.1884 | 339.139 | 360.5819 | 515.9984
3508 | 3508 | 6.289732 | 48.01933 | 13.2221 | 10.32706 | 22.14178 | 56.4359 | 0.3148141 | 0.07381715 | 248.739 | 0 | 0 | 0 |  | Fe-Cr-Ni-V-Si | 779.5242 | 282.9729 | 423.0943 | 402.5733
3509 | 3509 | 7.284645 | 49.73704 | 11.48518 | 14.39701 | 17.09612 | 61.58512 | 0.3063224 | 0.07237893 | 266.7171 | 0 | 0 | 0 |  | Fe-Cr-Ni-V-Si | 756.932 | 255.3731 | 462.2627 | 290.2231
3510 | 3510 | 8.255848 | 49.41357 | 9.917264 | 19.36458 | 13.04874 | 65.37592 | 0.3015821 | 0.07168366 | 282.6652 | 0 | 0 | 0 |  | Fe-Cr-Ni-V-Si | 717.62 | 227.6869 | 426.3154 | 225.0254
3511 | 3511 | 9.189704 | 48.12759 | 7.244377 | 26.1953 | 9.243019 | 68.47469 | 0.2990777 | 0.07049031 | 293.047 | 0 | 0 | 0 |  | Fe-Cr-Ni-V-Si | 652.002 | 202.4637 | 391.1223 | 234.9043
3512 | 3512 | 10.11106 | 44.97725 | 5.904221 | 32.79263 | 6.214832 | 70.16756 | 0.2996686 | 0.07071711 | 307.0341 | 0 | 0 | 0 |  | Fe-Cr-Ni-V-Si | 573.4146 | 185.5444 | 375.1118 | 273.2919
3513 | 3513 | 11.98606 | 38.55116 | 3.435922 | 42.73897 | 3.28789 | 69.797 | 0.305385 | 0.07001632 | 308.3146 | 0 | 0 | 0 |  | Fe-Cr-Ni-V-Si | 450.9357 | 198.0892 | 330.4231 | 341.0363
3514 | 3514 | 3.742469 | 58.07337 | 7.867314 | 10.24121 | 20.07563 | 61.26728 | 0.3027945 | 0.06496103 | 219.0686 | 0 | 0 | 0 |  | Fe-Cr-Ni-V-Si | 764.6193 | 280.5632 | 534.713 | 367.6174
3515 | 3515 | 4.810501 | 58.22424 | 7.584376 | 14.26086 | 15.12003 | 66.38928 | 0.2953398 | 0.06548259 | 243.9499 | 0 | 0 | 0 |  | Fe-Cr-Ni-V-Si | 732.0561 | 248.1139 | 544.7971 | 266.59
3516 | 3516 | 5.842843 | 57.66339 | 6.141331 | 19.18663 | 11.16581 | 70.40015 | 0.2906409 | 0.06525145 | 260.6356 | 0 | 0 | 0 |  | Fe-Cr-Ni-V-Si | 690.4722 | 215.7888 | 507.8899 | 238.5966
3517 | 3517 | 6.891237 | 56.67505 | 4.828855 | 24.09604 | 7.508819 | 74.30501 | 0.2867294 | 0.06580646 | 282.2357 | 0 | 0 | 0 |  | Fe-Cr-Ni-V-Si | 636.4693 | 178.2681 | 474.5832 | 233.2287
3518 | 3518 | 8.874631 | 51.64169 | 4.664 | 30.35662 | 4.463059 | 75.86748 | 0.2884954 | 0.06763175 | 306.7775 | 0 | 0 | 0 |  | Fe-Cr-Ni-V-Si | 568.8848 | 166.6252 | 443.9163 | 271.4559
3519 | 3519 | 3.219146 | 4.995277 | 53.00973 | 32.30021 | 6.475645 | 56.19955 | 0.3401962 | 0.1145567 | 544.1067 | 1 | 0 | 0 |  | Fe-Cr-Ni-V-Si | 449.3758 | 223.7457 | 323.3257 | 274.4042
3520 | 3520 | 5.387648 | 5.016136 | 45.30305 | 38.33237 | 5.960795 | 55.51674 | 0.3418876 | 0.1109103 | 515.2095 | 1 | 0 | 0 |  | Fe-Cr-Ni-V-Si | 436.0048 | 213.7547 | 324.0794 | 313.7063
3521 | 3521 | 7.639817 | 4.064574 | 39.00337 | 43.80357 | 5.488672 | 54.60689 | 0.3442836 | 0.106993 | 482.9605 | 1 | 0 | 0 |  | Fe-Cr-Ni-V-Si | 425.8146 | 204.9605 | 303.9929 | 325.5843
3522 | 3522 | 11.91436 | 4.033743 | 30.73832 | 48.41123 | 4.902335 | 54.49113 | 0.3447103 | 0.1012725 | 444.6511 | 0 | 0 | 0 |  | Fe-Cr-Ni-V-Si | 396.3639 | 195.8312 | 287.3039 | 342.9655
3523 | 3523 | 15.25355 | 3.043227 | 25.19439 | 52.67332 | 3.835511 | 54.67043 | 0.3453376 | 0.09675098 | 418.7379 | 0 | 0 | 0 |  | Fe-Cr-Ni-V-Si | 365.2557 | 193.7071 | 264.9344 | 375.7232
3524 | 3524 | 3.300252 | 6.145357 | 58.97042 | 21.07254 | 10.51143 | 54.22668 | 0.3401401 | 0.1175207 | 532.9039 | 1 | 0 | 0 |  | Fe-Cr-Ni-V-Si | 515.019 | 250.1507 | 250.9809 | 254.4884
3525 | 3525 | 5.497963 | 7.166382 | 50.85372 | 27.08117 | 9.400762 | 54.64823 | 0.3398219 | 0.1138182 | 515.7239 | 1 | 0 | 0 |  | Fe-Cr-Ni-V-Si | 518.4334 | 248.7209 | 296.3389 | 274.6638
3526 | 3526 | 7.639819 | 8.129149 | 43.59201 | 31.85715 | 8.781876 | 54.73602 | 0.3397779 | 0.109953 | 492.2198 | 1 | 0 | 0 |  | Fe-Cr-Ni-V-Si | 507.5452 | 249.1756 | 310.1942 | 284.8334
3527 | 3527 | 10.99366 | 8.188461 | 36.97689 | 36.10078 | 7.740207 | 55.23251 | 0.3394127 | 0.1056676 | 470.4018 | 1 | 0 | 0 |  | Fe-Cr-Ni-V-Si | 498.6444 | 240.0569 | 310.8744 | 298.3732
3528 | 3528 | 15.26285 | 9.135243 | 29.79333 | 39.77767 | 6.030905 | 57.06069 | 0.3365971 | 0.1003997 | 452.076 | 0 | 0 | 0 |  | Fe-Cr-Ni-V-Si | 474.848 | 212.4385 | 325.5068 | 305.4411
3529 | 3529 | 19.52651 | 8.080015 | 23.94471 | 43.53882 | 4.909948 | 57.47896 | 0.3367708 | 0.09700475 | 434.8182 | 0 | 0 | 0 |  | Fe-Cr-Ni-V-Si | 436.457 | 193.7827 | 304.2264 | 316.6622
3530 | 3530 | 25.05053 | 7.098346 | 18.3167 | 45.70027 | 3.834153 | 58.34804 | 0.3358827 | 0.09389788 | 422.0953 | 0 | 0 | 0 |  | Fe-Cr-Ni-V-Si | 407.5738 | 177.1553 | 288.8511 | 344.0649
3531 | 3531 | 3.451818 | 4.285059 | 62.88807 | 12.59447 | 16.78058 | 48.57167 | 0.3478994 | 0.1261975 | 520.1176 | 1 | 0 | 0 |  | Fe-Cr-Ni-V-Si | 607.7128 | 294.7585 | 101.4074 | 331.5821
3532 | 3532 | 4.546942 | 8.466803 | 54.96111 | 16.59019 | 15.43496 | 50.50933 | 0.3434137 | 0.1191556 | 497.3359 | 1 | 0 | 0 |  | Fe-Cr-Ni-V-Si | 634.7327 | 282.2186 | 174.1183 | 287.612
3533 | 3533 | 6.854964 | 10.63712 | 46.83352 | 21.88493 | 13.78947 | 51.97502 | 0.340772 | 0.1130055 | 475.7539 | 1 | 0 | 0 |  | Fe-Cr-Ni-V-Si | 622.8802 | 271.7628 | 230.482 | 268.3732
3534 | 3534 | 10.08128 | 12.51481 | 40.03042 | 25.54376 | 11.82972 | 54.14217 | 0.3369141 | 0.1077152 | 462.8681 | 1 | 0 | 0 |  | Fe-Cr-Ni-V-Si | 603.0477 | 262.4618 | 275.2262 | 247.1808
3535 | 3535 | 14.49681 | 13.49716 | 33.99111 | 28.48125 | 9.533674 | 56.76463 | 0.3327024 | 0.1028966 | 455.5325 | 1 | 0 | 0 |  | Fe-Cr-Ni-V-Si | 566.9781 | 226.4559 | 320.2033 | 271.349
3536 | 3536 | 18.76829 | 14.39044 | 27.85001 | 31.21831 | 7.772955 | 58.8679 | 0.3293484 | 0.09868701 | 445.2312 | 1 | 0 | 0 |  | Fe-Cr-Ni-V-Si | 551.283 | 211.0878 | 339.8375 | 274.8735
3537 | 3537 | 25.1038 | 13.21067 | 21.79734 | 33.85029 | 6.037909 | 60.48156 | 0.3275567 | 0.09577977 | 439.7355 | 0 | 0 | 0 |  | Fe-Cr-Ni-V-Si | 519.1613 | 179.7703 | 341.8372 | 281.8125
3538 | 3538 | 31.25005 | 12.03938 | 16.98956 | 35.38565 | 4.335359 | 62.41672 | 0.325237 | 0.09346749 | 439.5473 | 0 | 0 | 0 |  | Fe-Cr-Ni-V-Si | 487.4814 | 164.7246 | 363.2797 | 317.0309
3539 | 3539 | 38.39598 | 8.937084 | 13.45249 | 35.99622 | 3.218228 | 63.22358 | 0.325164 | 0.09288028 | 443.3248 | 0 | 0 | 0 |  | Fe-Cr-Ni-V-Si | 464.4227 | 160.6765 | 375.8984375 | 337.2441
3540 | 3540 | 3.657876 | 6.811285 | 55.10797 | 11.12192 | 23.30095 | 43.76656 | 0.3543899 | 0.1259643 | 458.6563 | 1 | 0 | 0 |  | Fe-Cr-Ni-V-Si | 696.7363 | 340.315 | 71.24328 | 432.3552
3541 | 3541 | 4.865681 | 11.3254 | 48.58536 | 14.42444 | 20.79911 | 46.66784 | 0.3478306 | 0.1168003 | 438.7605 | 1 | 0 | 0 |  | Fe-Cr-Ni-V-Si | 733.1817 | 327.6525 | 132.9059 | 366.8387
3542 | 3542 | 8.343349 | 15.53605 | 41.34229 | 17.39539 | 17.38292 | 50.73538 | 0.3393956 | 0.1090675 | 432.4624 | 1 | 0 | 0 |  | Fe-Cr-Ni-V-Si | 715.7222 | 304.8411 | 198.3426 | 301.5836
3543 | 3543 | 11.5992 | 18.35892 | 35.3561 | 20.10266 | 14.58312 | 54.13779 | 0.3328983 | 0.1036753 | 428.9238 | 1 | 0 | 0 |  | Fe-Cr-Ni-V-Si | 705.0181 | 267.1509 | 246.277 | 265.1741
3544 | 3544 | 17.01058 | 20.06096 | 29.79931 | 21.72297 | 11.40618 | 58.29624 | 0.3256318 | 0.09895668 | 432.0007 | 1 | 0 | 0 |  | Fe-Cr-Ni-V-Si | 651.0655 | 226.8905 | 302.3331 | 241.8651
3545 | 3545 | 22.29631 | 19.7209 | 24.60711 | 24.40541 | 8.970266 | 60.94391 | 0.3220005 | 0.09578737 | 432.3821 | 1 | 0 | 0 |  | Fe-Cr-Ni-V-Si | 610.4348 | 200.2096 | 349.9501 | 249.0416
3546 | 3546 | 28.76798 | 18.54294 | 19.77075 | 26.24105 | 6.677279 | 63.60173 | 0.3186546 | 0.09312975 | 435.0564 | 0 | 0 | 0 |  | Fe-Cr-Ni-V-Si | 577.4076 | 167.2453 | 367.4184 | 252.3488
3547 | 3547 | 36.3409 | 16.91748 | 14.60489 | 27.299 | 4.837729 | 65.90071 | 0.3158663 | 0.09066648 | 433.7548 | 0 | 0 | 0 |  | Fe-Cr-Ni-V-Si | 548.3262 | 142.7513 | 381.5042 | 258.8747
3548 | 3548 | 45.60282 | 11.84881 | 12.2618 | 27.08652 | 3.200051 | 67.29049 | 0.3157778 | 0.0901494 | 442.3013 | 0 | 0 | 0 |  | Fe-Cr-Ni-V-Si | 499.6938 | 132.5562 | 402.2021 | 282.9747
3549 | 3549 | 3.841464 | 10.72971 | 47.1066 | 9.344097 | 28.97813 | 40.86992 | 0.3577731 | 0.1198166 | 388.4745 | 0 | 0 | 0 |  | Fe-Cr-Ni-V-Si | 704.6046 | 363.1982 | 73.23481 | 517.1804
3550 | 3550 | 6.300957 | 16.42611 | 41.06165 | 11.49498 | 24.7163 | 45.3605 | 0.3473074 | 0.1107077 | 386.0967 | 1 | 0 | 0 |  | Fe-Cr-Ni-V-Si | 763.3957 | 345.5446 | 157.3158 | 435.1229
3551 | 3551 | 9.802622 | 21.67584 | 34.77397 | 13.41237 | 20.3352 | 50.48886 | 0.3362037 | 0.1033691 | 389.7601 | 1 | 0 | 0 |  | Fe-Cr-Ni-V-Si | 771.3582 | 310.4398 | 243.4078 | 318.0571
3552 | 3552 | 14.19102 | 24.22285 | 29.83197 | 15.10192 | 16.65224 | 54.84263 | 0.3278758 | 0.09931933 | 400.0938 | 1 | 0 | 0 |  | Fe-Cr-Ni-V-Si | 766.3244 | 271.8591 | 278.3215 | 248.4096
3553 | 3553 | 19.6468 | 25.82405 | 24.29468 | 16.86688 | 13.36759 | 58.97907 | 0.3205723 | 0.09517429 | 404.6402 | 1 | 0 | 0 |  | Fe-Cr-Ni-V-Si | 737.7629 | 231.5647 | 316.5357 | 220.9263
3554 | 3554 | 24.82631 | 26.26634 | 20.164 | 18.52822 | 10.21514 | 63.02519 | 0.3143024 | 0.0917114 | 410.3098 | 0 | 0 | 0 |  | Fe-Cr-Ni-V-Si | 669.9373 | 201.0509 | 338.7611 | 213.3548
3555 | 3555 | 33.04325 | 24.61177 | 15.05023 | 20.09386 | 7.200905 | 66.8022 | 0.3094265 | 0.08875649 | 415.7624 | 0 | 0 | 0 |  | Fe-Cr-Ni-V-Si | 601.1417 | 162.9115 | 377.841 | 209.7093
3556 | 3556 | 40.94199 | 22.06877 | 12.45708 | 19.65564 | 4.876522 | 70.15418 | 0.3054864 | 0.08619482 | 418.4976 | 0 | 0 | 0 |  | Fe-Cr-Ni-V-Si | 555.1958 | 129.9926 | 425.9787 | 214.7785
3557 | 3557 | 52.87311 | 15.7527 | 8.89187 | 19.29153 | 3.190791 | 71.54878 | 0.3057725 | 0.08447511 | 416.1029 | 0 | 0 | 0 |  | Fe-Cr-Ni-V-Si | 497.004 | 106.3856 | 442.9811 | 231.6798
3558 | 3558 | 4.062732 | 17.65205 | 35.58567 | 8.647028 | 34.05252 | 39.39158 | 0.3579803 | 0.1046551 | 296.1695 | 0 | 0 | 0 |  | Fe-Cr-Ni-V-Si | 712.701 | 377.9564 | 98.79476 | 600.428
3559 | 3559 | 7.677934 | 25.01972 | 30.93565 | 9.338024 | 27.02867 | 46.21248 | 0.3418425 | 0.09972788 | 329.311 | 0 | 0 | 0 |  | Fe-Cr-Ni-V-Si | 757.2719 | 350.6448 | 230.788 | 476.8946
3560 | 3560 | 11.17419 | 30.05502 | 26.10008 | 10.19267 | 22.47804 | 51.48122 | 0.3302578 | 0.09471942 | 341.2799 | 1 | 0 | 0 |  | Fe-Cr-Ni-V-Si | 802.5886 | 304.5433 | 309.0365 | 383.527
3561 | 3561 | 15.73723 | 31.55825 | 22.90317 | 12.14645 | 17.6549 | 56.61006 | 0.3210437 | 0.09227348 | 363.9291 | 1 | 0 | 0 |  | Fe-Cr-Ni-V-Si | 801.4703 | 263.5429 | 349.5324 | 253.102
3562 | 3562 | 20.98777 | 32.56755 | 19.60884 | 12.76283 | 14.07302 | 61.21381 | 0.3130819 | 0.09009352 | 380.1423 | 1 | 0 | 0 |  | Fe-Cr-Ni-V-Si | 769.7583 | 236.7207 | 371.2596 | 191.1213
3563 | 3563 | 27.98018 | 32.30296 | 15.29298 | 14.29257 | 10.1313 | 66.36338 | 0.3053825 | 0.08666145 | 389.4027 | 0 | 0 | 0 |  | Fe-Cr-Ni-V-Si | 684.8098 | 201.8436 | 375.5771 | 188.4661
3564 | 3564 | 35.29581 | 30.80808 | 11.59342 | 15.09164 | 7.211056 | 70.43563 | 0.3000387 | 0.08385567 | 394.4352 | 0 | 0 | 0 |  | Fe-Cr-Ni-V-Si | 612.8582 | 161.3302 | 415.838 | 181.8968
3565 | 3565 | 45.49322 | 26.22049 | 9.108054 | 14.82042 | 4.357824 | 74.28141 | 0.2964318 | 0.08109979 | 397.1888 | 0 | 0 | 0 |  | Fe-Cr-Ni-V-Si | 549.047 | 121.5613 | 465.7851 | 191.7065
3566 | 3566 | 57.77719 | 18.58307 | 6.624959 | 14.37331 | 2.641472 | 75.48519 | 0.297722 | 0.07808578 | 382.4953 | 0 | 0 | 0 |  | Fe-Cr-Ni-V-Si | 465.038 | 106.8041 | 476.9824 | 202.6762
3567 | 3567 | 4.112048 | 26.79947 | 24.49199 | 8.75199 | 35.8445 | 40.4438 | 0.3526507 | 0.08880797 | 230.7913 | 0 | 0 | 0 |  | Fe-Cr-Ni-V-Si | 700.0411 | 382.8266 | 144.733 | 605.1538
3568 | 3568 | 7.802699 | 33.90172 | 21.87015 | 8.303545 | 28.12188 | 47.8029 | 0.3352885 | 0.08774545 | 275.37 | 0 | 0 | 0 |  | Fe-Cr-Ni-V-Si | 769.1931 | 339.6281 | 259.4153 | 521.4372
3569 | 3569 | 11.25277 | 38.41502 | 19.71272 | 7.983382 | 22.63611 | 54.02817 | 0.3220252 | 0.08614804 | 305.548 | 1 | 0 | 0 |  | Fe-Cr-Ni-V-Si | 822.1533 | 297.8531 | 369.3758 | 388.9912
3570 | 3570 | 16.75322 | 40.1091 | 16.35129 | 8.732371 | 18.05402 | 59.42604 | 0.3120102 | 0.08494118 | 330.3237 | 0 | 0 | 0 |  | Fe-Cr-Ni-V-Si | 804.3422 | 253.9078 | 439.5633 | 278.8623
3571 | 3571 | 22.03648 | 41.03385 | 13.40971 | 9.521446 | 13.99852 | 64.73038 | 0.3030841 | 0.08277568 | 346.6344 | 0 | 0 | 0 |  | Fe-Cr-Ni-V-Si | 769.6877 | 242.2121 | 478.6615 | 196.6659
3572 | 3572 | 28.40481 | 40.1981 | 10.74812 | 10.36391 | 10.28506 | 69.77979 | 0.2957946 | 0.08069313 | 360.5832 | 0 | 0 | 0 |  | Fe-Cr-Ni-V-Si | 686.2241 | 218.1755 | 465.7512 | 156.524
3573 | 3573 | 36.31369 | 37.90778 | 8.096415 | 11.04132 | 6.640795 | 75.07939 | 0.2892339 | 0.07741239 | 364.8051 | 0 | 0 | 0 |  | Fe-Cr-Ni-V-Si | 591.8941 | 170.2263 | 459.6495 | 171.8451
3574 | 3574 | 47.05124 | 31.85946 | 5.619875 | 11.705 | 3.764426 | 78.50618 | 0.2872196 | 0.07453352 | 362.0459 | 0 | 0 | 0 |  | Fe-Cr-Ni-V-Si | 507.9746 | 135.7786 | 501.5971 | 173.4914
3575 | 3575 | 59.63847 | 22.40524 | 4.398959 | 11.45262 | 2.104718 | 79.06296 | 0.2903972 | 0.07214952 | 349.5726 | 0 | 0 | 0 |  | Fe-Cr-Ni-V-Si | 417.2199 | 117.7731 | 503.4397 | 194.3165
3576 | 3576 | 7.828593 | 44.94737 | 13.71421 | 5.950787 | 27.55904 | 51.46363 | 0.3239389 | 0.07646945 | 235.9485 | 0 | 0 | 0 |  | Fe-Cr-Ni-V-Si | 772.8842 | 341.2546 | 349.9129 | 498.4335
3577 | 3577 | 11.2717 | 47.80803 | 13.16392 | 5.712008 | 22.04435 | 57.62494 | 0.3116158 | 0.07723358 | 271.3304 | 0 | 0 | 0 |  | Fe-Cr-Ni-V-Si | 796.3922 | 292.8231 | 454.9113 | 405.4284
3578 | 3578 | 15.66645 | 49.3685 | 11.40008 | 6.595539 | 16.96944 | 63.82749 | 0.3006623 | 0.07649206 | 297.7888 | 0 | 0 | 0 |  | Fe-Cr-Ni-V-Si | 785.3754 | 258.9661 | 540.2802 | 283.015
3579 | 3579 | 20.99013 | 48.85681 | 9.805523 | 7.445819 | 12.90172 | 69.11386 | 0.2926393 | 0.07585105 | 319.3937 | 0 | 0 | 0 |  | Fe-Cr-Ni-V-Si | 727.9267 | 244.4509 | 573.6964 | 202.5388
3580 | 3580 | 28.23353 | 47.31598 | 7.122209 | 8.241136 | 9.087146 | 74.57368 | 0.2852306 | 0.07399647 | 332.2572 | 0 | 0 | 0 |  | Fe-Cr-Ni-V-Si | 633.4872 | 213.2977 | 572.4417 | 161.2089
3581 | 3581 | 35.1526 | 43.97907 | 5.773188 | 9.018241 | 6.076905 | 78.75079 | 0.280986 | 0.0720965 | 338.2376 | 0 | 0 | 0 |  | Fe-Cr-Ni-V-Si | 565.3606 | 170.1921 | 513.8068 | 176.1446
3582 | 3582 | 45.46218 | 37.40551 | 3.333814 | 10.60832 | 3.190182 | 81.9139 | 0.2799537 | 0.06916189 | 332.2068 | 0 | 0 | 0 |  | Fe-Cr-Ni-V-Si | 476.4848 | 150.2199 | 507.6717 | 174.4211
3583 | 3583 | 11.15407 | 57.69406 | 7.815927 | 3.39144 | 19.94451 | 63.15448 | 0.2978955 | 0.06901166 | 246.1135 | 0 | 0 | 0 |  | Fe-Cr-Ni-V-Si | 771.4938 | 287.8945 | 568.5358 | 366.4029
3584 | 3584 | 15.48689 | 57.67589 | 7.512948 | 4.346631 | 14.97763 | 69.43675 | 0.2879215 | 0.06930612 | 273.9622 | 0 | 0 | 0 |  | Fe-Cr-Ni-V-Si | 725.9235 | 266.556 | 645.4762 | 258.2648
3585 | 3585 | 20.75725 | 56.90407 | 6.060461 | 5.259437 | 11.01877 | 75.07397 | 0.2798689 | 0.068255 | 289.8317 | 0 | 0 | 0 |  | Fe-Cr-Ni-V-Si | 672.718 | 237.4654 | 686.7417 | 191.2751
3586 | 3586 | 25.97099 | 55.71943 | 4.747434 | 6.179934 | 7.38221 | 80.84992 | 0.272444 | 0.06642831 | 300.0295 | 0 | 0 | 0 |  | Fe-Cr-Ni-V-Si | 563.1591 | 198.9726 | 676.3386 | 187.2387
3587 | 3587 | 32.58142 | 50.55787 | 4.566116 | 7.925206 | 4.369392 | 84.56935 | 0.2702978 | 0.06498609 | 305.319 | 0 | 0 | 0 |  | Fe-Cr-Ni-V-Si | 487.0097 | 170.1652 | 582.8728 | 188.798
3588 | 3588 | 5.324996 | 32.72151 | 52.61207 | 2.914355 | 6.427067 | 74.83849 | 0.2945281 | 0.07969585 | 381.3202 | 1 | 0 | 0 |  | Fe-Cr-Ni-V-Si | 405.9917 | 213.6884 | 448.5769 | 126.416
3589 | 3589 | 5.350634 | 38.85706 | 44.99182 | 4.880644 | 5.919844 | 77.2909 | 0.2884465 | 0.07716063 | 373.7126 | 1 | 0 | 0 |  | Fe-Cr-Ni-V-Si | 487.7574 | 227.3475 | 471.7048 | 125.3722
3590 | 3590 | 4.342304 | 44.47163 | 38.79515 | 6.931547 | 5.459371 | 79.37837 | 0.2833108 | 0.07460496 | 363.4862 | 1 | 0 | 0 |  | Fe-Cr-Ni-V-Si | 558.8582 | 224.4736 | 496.6516 | 137.3846
3591 | 3591 | 4.321505 | 49.288 | 30.66034 | 10.84026 | 4.889898 | 80.75545 | 0.2798474 | 0.07349843 | 362.1535 | 0 | 0 | 0 |  | Fe-Cr-Ni-V-Si | 609.9101 | 196.3076 | 507.5386 | 151.313
3592 | 3592 | 3.269406 | 53.77663 | 25.20047 | 13.91706 | 3.836436 | 83.22602 | 0.2752341 | 0.07072905 | 351.5298 | 0 | 0 | 0 |  | Fe-Cr-Ni-V-Si | 595.9332 | 178.6356 | 535.5566 | 176.6255
3593 | 3593 | 6.561041 | 21.38016 | 58.61785 | 2.992365 | 10.44858 | 64.25864 | 0.3142875 | 0.09512994 | 435.7589 | 1 | 0 | 0 |  | Fe-Cr-Ni-V-Si | 479.8245 | 244.8971 | 333.9963 | 170.917
3594 | 3594 | 7.6506 | 27.4746 | 50.54619 | 4.984704 | 9.343911 | 67.50963 | 0.3069141 | 0.09013117 | 420.4753 | 1 | 0 | 0 |  | Fe-Cr-Ni-V-Si | 544.5518 | 273.9473 | 396.2753 | 152.0965
3595 | 3595 | 8.67997 | 32.32573 | 43.33613 | 6.927845 | 8.730328 | 69.61166 | 0.3017931 | 0.08758419 | 414.2055 | 1 | 0 | 0 |  | Fe-Cr-Ni-V-Si | 608.9435 | 269.6342 | 414.219 | 147.3105
3596 | 3596 | 8.760925 | 36.70562 | 36.83394 | 9.989227 | 7.710283 | 71.83306 | 0.2971852 | 0.08392582 | 400.6241 | 1 | 0 | 0 |  | Fe-Cr-Ni-V-Si | 646.2522 | 244.4416 | 435.1889 | 153.5357
3597 | 3597 | 9.796221 | 40.53649 | 29.74594 | 13.90004 | 6.021311 | 74.82814 | 0.2920372 | 0.08058086 | 393.0452 | 1 | 0 | 0 |  | Fe-Cr-Ni-V-Si | 636.7441 | 196.246 | 453.6228 | 165.2626
3598 | 3598 | 8.697188 | 44.53605 | 23.99642 | 17.8498 | 4.920551 | 76.79217 | 0.2884269 | 0.07780415 | 383.0849 | 0 | 0 | 0 |  | Fe-Cr-Ni-V-Si | 624.7361 | 162.6124 | 465.6967 | 181.0896
3599 | 3599 | 7.680035 | 46.98866 | 18.45115 | 23.01786 | 3.862296 | 77.75131 | 0.2872097 | 0.07525302 | 370.546 | 0 | 0 | 0 |  | Fe-Cr-Ni-V-Si | 607.6708 | 145.4403 | 458.3172 | 210.317
3600 | 3600 | 4.589809 | 12.81994 | 62.71569 | 3.139986 | 16.73458 | 53.25926 | 0.3347216 | 0.1154276 | 487.7745 | 1 | 0 | 0 |  | Fe-Cr-Ni-V-Si | 603.3542 | 292.5576 | 150.1941 | 305.7035
3601 | 3601 | 9.042243 | 16.83745 | 54.64901 | 4.123994 | 15.34731 | 56.14427 | 0.3280385 | 0.110559 | 480.8324 | 1 | 0 | 0 |  | Fe-Cr-Ni-V-Si | 650.6464 | 301.0118 | 235.6449 | 257.0346
3602 | 3602 | 11.35243 | 22.19618 | 46.53629 | 6.213152 | 13.70195 | 59.49964 | 0.3205382 | 0.1022319 | 451.4714 | 1 | 0 | 0 |  | Fe-Cr-Ni-V-Si | 707.7744 | 299.3145 | 322.2034 | 206.4438
3603 | 3603 | 13.3655 | 25.92472 | 39.80349 | 9.143625 | 11.76266 | 62.6238 | 0.3145215 | 0.09738203 | 442.0961 | 1 | 0 | 0 |  | Fe-Cr-Ni-V-Si | 704.1094 | 278.0596 | 358.5068 | 189.4638
3604 | 3604 | 14.45117 | 28.97929 | 33.88409 | 13.1818 | 9.503658 | 65.79076 | 0.3092697 | 0.09173781 | 425.81 | 1 | 0 | 0 |  | Fe-Cr-Ni-V-Si | 678.9496 | 239.1524 | 381.4259 | 186.7207
3605 | 3605 | 15.44644 | 31.84433 | 27.83235 | 17.10886 | 7.768026 | 68.29039 | 0.3051275 | 0.08784166 | 415.2572 | 1 | 0 | 0 |  | Fe-Cr-Ni-V-Si | 645.7588 | 203.1791 | 403.7638 | 190.5316
3606 | 3606 | 14.26412 | 34.73367 | 21.91258 | 23.01979 | 6.069832 | 70.11742 | 0.3026122 | 0.08427068 | 403.167 | 0 | 0 | 0 |  | Fe-Cr-Ni-V-Si | 630.7374 | 168.2899 | 416.645 | 210.2181
3607 | 3607 | 13.07763 | 36.52753 | 17.18214 | 28.8282 | 4.384499 | 71.62977 | 0.3011279 | 0.08125184 | 392.7083 | 0 | 0 | 0 |  | Fe-Cr-Ni-V-Si | 597.9049 | 152.9067 | 401.3136 | 255.8453
3608 | 3608 | 9.791455 | 37.47801 | 13.72222 | 35.72557 | 3.282754 | 71.46382 | 0.3027047 | 0.07831478 | 374.0358 | 0 | 0 | 0 |  | Fe-Cr-Ni-V-Si | 516.1141 | 177.2582 | 380.7445 | 282.3997
3609 | 3609 | 7.285634 | 11.30541 | 54.8811 | 3.322838 | 23.20502 | 46.59261 | 0.345973 | 0.1237901 | 470.4795 | 1 | 0 | 0 |  | Fe-Cr-Ni-V-Si | 703.1324 | 344.4777 | 96.71842 | 421.6438
3610 | 3610 | 12.07845 | 14.61923 | 48.24284 | 4.406999 | 20.65248 | 49.94273 | 0.3385332 | 0.1161826 | 458.5107 | 1 | 0 | 0 |  | Fe-Cr-Ni-V-Si | 744.0253 | 320.3022 | 171.1294 | 363.0416
3611 | 3611 | 16.5579 | 17.61843 | 41.02318 | 7.551741 | 17.24874 | 53.91782 | 0.3308294 | 0.1090006 | 451.4417 | 1 | 0 | 0 |  | Fe-Cr-Ni-V-Si | 758.2592 | 297.9659 | 259.5149 | 269.8081
3612 | 3612 | 19.57049 | 20.36463 | 35.09046 | 10.50086 | 14.47355 | 57.42016 | 0.3243733 | 0.1037434 | 447.8057 | 1 | 0 | 0 |  | Fe-Cr-Ni-V-Si | 739.5206 | 272.5642 | 296.0047 | 212.4379
3613 | 3613 | 21.45208 | 22.07522 | 29.66839 | 15.44824 | 11.35607 | 60.76278 | 0.3194022 | 0.09792056 | 437.6103 | 1 | 0 | 0 |  | Fe-Cr-Ni-V-Si | 681.4858 | 231.7481 | 324.1289 | 204.141
3614 | 3614 | 21.17994 | 24.90879 | 24.60531 | 20.33635 | 8.969609 | 63.63344 | 0.3149674 | 0.09266663 | 424.2253 | 1 | 0 | 0 |  | Fe-Cr-Ni-V-Si | 633.7664 | 201.9255 | 361.4433 | 216.353
3615 | 3615 | 20.0386 | 26.94874 | 19.89217 | 26.4022 | 6.718287 | 65.83166 | 0.3123311 | 0.08796944 | 409.1056 | 0 | 0 | 0 |  | Fe-Cr-Ni-V-Si | 608.4042 | 173.295 | 378.2254 | 250.1208
3616 | 3616 | 18.4236 | 28.25229 | 14.80837 | 33.61061 | 4.905129 | 66.85799 | 0.3119793 | 0.08491839 | 398.2933 | 0 | 0 | 0 |  | Fe-Cr-Ni-V-Si | 555.2466 | 171.3668 | 356.0397 | 266.9984
3617 | 3617 | 13.06172 | 28.37574 | 12.58491 | 42.69327 | 3.284374 | 66.47303 | 0.3149152 | 0.08081399 | 372.2696 | 0 | 0 | 0 |  | Fe-Cr-Ni-V-Si | 459.6747 | 196.234375 | 331.8054 | 332.4326
3618 | 3618 | 11.44989 | 9.475865 | 46.80207 | 3.481384 | 28.79079 | 41.89478 | 0.3548122 | 0.1274346 | 436.7631 | 0 | 0 | 0 |  | Fe-Cr-Ni-V-Si | 712.9528 | 365.2154 | 41.54104 | 541.1645
3619 | 3619 | 17.48513 | 11.62816 | 40.69497 | 5.696166 | 24.49558 | 45.75513 | 0.3466494 | 0.1207431 | 443.2344 | 0 | 0 | 0 |  | Fe-Cr-Ni-V-Si | 734.3798 | 335.4394 | 97.99406 | 438.1519
3620 | 3620 | 23.0457 | 13.55151 | 34.42218 | 8.85112 | 20.12948 | 49.90824 | 0.3386673 | 0.114272 | 448.4894 | 1 | 0 | 0 |  | Fe-Cr-Ni-V-Si | 750.5579 | 305.9644 | 183.3006 | 332.7329
3621 | 3621 | 25.795 | 15.28308 | 29.57756 | 12.83412 | 16.51023 | 53.42145 | 0.3326281 | 0.1087652 | 449.2059 | 1 | 0 | 0 |  | Fe-Cr-Ni-V-Si | 746.5485 | 263.9392 | 233.8792 | 260.4505
3622 | 3622 | 27.58878 | 17.12424 | 24.16515 | 17.82551 | 13.29632 | 56.58606 | 0.3276402 | 0.1019696 | 435.0152 | 0 | 0 | 0 |  | Fe-Cr-Ni-V-Si | 684.0753 | 234.7594 | 265.408 | 244.4559
3623 | 3623 | 28.16996 | 18.88377 | 20.13415 | 22.61209 | 10.20002 | 59.83614 | 0.3229169 | 0.09618241 | 424.6108 | 0 | 0 | 0 |  | Fe-Cr-Ni-V-Si | 627.2609 | 205.9402 | 317.2542 | 240.1767
3624 | 3624 | 26.61121 | 20.64683 | 15.15078 | 30.34216 | 7.249016 | 62.28467 | 0.3203344 | 0.09036673 | 407.2717 | 0 | 0 | 0 |  | Fe-Cr-Ni-V-Si | 580.5511 | 178.4178 | 344.8351 | 267.5393
3625 | 3625 | 24.07764 | 20.3794 | 12.65384 | 37.93558 | 4.953545 | 63.25473 | 0.321005 | 0.08711411 | 396.9148 | 0 | 0 | 0 |  | Fe-Cr-Ni-V-Si | 509.0899 | 187.8502 | 334.9196 | 290.818
3626 | 3626 | 17.45676 | 20.31625 | 9.174276 | 49.76058 | 3.292131 | 62.0512 | 0.3256889 | 0.08062454 | 351.3338 | 0 | 0 | 0 |  | Fe-Cr-Ni-V-Si | 399.7506 | 198.2694 | 270.1575 | 378.3152
3627 | 3627 | 18.74766 | 8.727446 | 35.18822 | 3.664479 | 33.67219 | 38.81506 | 0.360481 | 0.1249841 | 386.2675 | 0 | 0 | 0 |  | Fe-Cr-Ni-V-Si | 685.9028 | 379.7339 | 44.15841 | 612.4295
3628 | 3628 | 26.50908 | 9.40233 | 30.51698 | 6.908735 | 26.66288 | 43.7371 | 0.3505193 | 0.123986 | 439.6165 | 0 | 0 | 0 |  | Fe-Cr-Ni-V-Si | 728.5019 | 340.4618 | 69.65401 | 492.5072
3629 | 3629 | 31.8179 | 10.25441 | 25.72566 | 10.04645 | 22.15558 | 47.4015 | 0.3436328 | 0.1188159 | 451.3036 | 0 | 0 | 0 |  | Fe-Cr-Ni-V-Si | 718.3182 | 306.5794 | 118.3243 | 393.8131
3630 | 3630 | 33.49152 | 12.2501 | 22.63016 | 14.18378 | 17.44444 | 51.70799 | 0.3361386 | 0.1097065 | 440.355 | 0 | 0 | 0 |  | Fe-Cr-Ni-V-Si | 726.9398 | 265.8015 | 193.3168 | 283.3289
3631 | 3631 | 34.69073 | 12.91944 | 19.4469 | 18.98614 | 13.9568 | 54.67757 | 0.3319373 | 0.1045738 | 437.7005 | 0 | 0 | 0 |  | Fe-Cr-Ni-V-Si | 679.8095 | 230.0543 | 222.8891 | 252.192
3632 | 3632 | 34.6156 | 14.55487 | 15.2578 | 25.46373 | 10.108 | 58.23966 | 0.3271372 | 0.09773276 | 426.2693 | 0 | 0 | 0 |  | Fe-Cr-Ni-V-Si | 601.7352 | 187.0551 | 296.8434 | 264.1851
3633 | 3633 | 33.25817 | 15.4824 | 11.6524 | 32.35929 | 7.247742 | 60.4447 | 0.3250906 | 0.09182056 | 407.4744 | 0 | 0 | 0 |  | Fe-Cr-Ni-V-Si | 544.2369 | 187.3229 | 328.3621 | 275.3412
3634 | 3634 | 28.66329 | 15.39622 | 9.270027 | 42.23514 | 4.435321 | 61.42874 | 0.3262991 | 0.08678737 | 387.0048 | 0 | 0 | 0 |  | Fe-Cr-Ni-V-Si | 464.5197 | 186.5174 | 302.3322 | 329.7212
3635 | 3635 | 20.66215 | 15.18739 | 6.85822 | 54.55776 | 2.734477 | 60.03509 | 0.3315163 | 0.08004436 | 339.5285 | 0 | 0 | 0 |  | Fe-Cr-Ni-V-Si | 347.1338 | 184.0489 | 211.2388 | 404.856
3636 | 3636 | 28.27403 | 8.774788 | 24.05779 | 3.684356 | 35.20904 | 38.36984 | 0.360587 | 0.1254909 | 382.4609 | 0 | 0 | 0 |  | Fe-Cr-Ni-V-Si | 680.3293 | 382.7679 | 40.84148 | 622.4852
3637 | 3637 | 35.69954 | 8.309458 | 21.44188 | 6.977948 | 27.57118 | 43.24412 | 0.3510282 | 0.1253813 | 440.8684 | 0 | 0 | 0 |  | Fe-Cr-Ni-V-Si | 706.3495 | 344.4934 | 54.60288 | 498.2808
3638 | 3638 | 40.44243 | 7.987141 | 19.32203 | 10.06092 | 22.18748 | 47.20394 | 0.3440913 | 0.1213781 | 464.208 | 0 | 0 | 0 |  | Fe-Cr-Ni-V-Si | 716.0678 | 299.0796 | 86.02824 | 396.457
3639 | 3639 | 42.36802 | 8.765884 | 16.08115 | 15.02919 | 17.75576 | 50.70137 | 0.3385437 | 0.114351 | 460.925 | 0 | 0 | 0 |  | Fe-Cr-Ni-V-Si | 704.9702 | 258.5411 | 145.5125 | 312.6399
3640 | 3640 | 43.50712 | 9.59377 | 13.23755 | 19.84276 | 13.8188 | 54.11856 | 0.3335486 | 0.1065701 | 446.796 | 0 | 0 | 0 |  | Fe-Cr-Ni-V-Si | 670.687 | 225.2972 | 208.6973 | 271.5807
3641 | 3641 | 42.87658 | 10.50526 | 10.67376 | 25.73051 | 10.21389 | 57.21876 | 0.3297098 | 0.0986527 | 425.2224 | 0 | 0 | 0 |  | Fe-Cr-Ni-V-Si | 582.3928 | 199.9606 | 277.8833 | 274.3905
3642 | 3642 | 40.77799 | 11.28722 | 8.10887 | 33.17492 | 6.65101 | 60.07414 | 0.3270361 | 0.09260475 | 412.1924 | 0 | 0 | 0 |  | Fe-Cr-Ni-V-Si | 530.5027 | 177.2879 | 321.0536 | 296.8119
3643 | 3643 | 34.75111 | 12.13305 | 5.707251 | 43.58563 | 3.822954 | 61.17158 | 0.3278884 | 0.0871069 | 389.7562 | 0 | 0 | 0 |  | Fe-Cr-Ni-V-Si | 428.221 | 185.7064 | 293.9441 | 347.1792
3644 | 3644 | 24.89671 | 12.09387 | 4.551057 | 56.28087 | 2.177491 | 59.55127 | 0.333589 | 0.08016031 | 339.4931 | 0 | 0 | 0 |  | Fe-Cr-Ni-V-Si | 342.8926 | 191.0211 | 208.2706 | 426.6654
3645 | 3645 | 46.97764 | 5.910572 | 13.34528 | 6.948844 | 26.81767 | 43.76774 | 0.3499717 | 0.1294666 | 469.5572 | 0 | 0 | 0 |  | Fe-Cr-Ni-V-Si | 688.0703 | 341.2205 | 37.75294 | 496.5843
3646 | 3646 | 50.01399 | 5.678684 | 12.82171 | 10.01433 | 21.47128 | 47.70375 | 0.3432702 | 0.1239829 | 485.1204 | 0 | 0 | 0 |  | Fe-Cr-Ni-V-Si | 697.2693 | 286.7317 | 81.69886 | 407.832
3647 | 3647 | 51.77362 | 6.573205 | 11.13106 | 13.95311 | 16.569 | 51.96121 | 0.3363722 | 0.1147241 | 474.5753 | 0 | 0 | 0 |  | Fe-Cr-Ni-V-Si | 683.926 | 246.143 | 136.2522 | 319.7718
3648 | 3648 | 51.48228 | 7.456128 | 9.619964 | 18.78407 | 12.65757 | 55.4301 | 0.3315569 | 0.1060057 | 453.8469 | 0 | 0 | 0 |  | Fe-Cr-Ni-V-Si | 629.6569 | 199.9035 | 204.717 | 270.4412
3649 | 3649 | 50.22023 | 8.312397 | 7.038104 | 25.44943 | 8.979838 | 58.52127 | 0.3280947 | 0.09802462 | 431.5456 | 0 | 0 | 0 |  | Fe-Cr-Ni-V-Si | 564.2741 | 176.6694 | 298.1311 | 283.782
3650 | 3650 | 47.06866 | 9.172251 | 5.752698 | 31.95106 | 6.055337 | 60.84233 | 0.3261427 | 0.0929012 | 419.659 | 0 | 0 | 0 |  | Fe-Cr-Ni-V-Si | 519.0131 | 161.772 | 335.0044 | 313.4997
3651 | 3651 | 40.58307 | 10.93765 | 3.367602 | 41.88916 | 3.222514 | 62.39804 | 0.3259295 | 0.08782783 | 402.8222 | 0 | 0 | 0 |  | Fe-Cr-Ni-V-Si | 431.9285 | 172.8598 | 295.0688 | 369.6052
3652 | 3652 | 59.95065 | 3.349001 | 7.561595 | 9.843245 | 19.29551 | 49.58135 | 0.3401187 | 0.1252061 | 513.4168 | 0 | 0 | 0 |  | Fe-Cr-Ni-V-Si | 660.0381 | 269.2061 | 38.41742 | 376.4406
3653 | 3653 | 60.1425 | 4.307331 | 7.294032 | 13.71492 | 14.54121 | 53.92578 | 0.3334598 | 0.1139102 | 488.3644 | 0 | 0 | 0 |  | Fe-Cr-Ni-V-Si | 648.6255 | 216.6403 | 143.3223 | 290.3469
3654 | 3654 | 59.62783 | 5.237369 | 5.912639 | 18.47215 | 10.75001 | 57.5151 | 0.3286647 | 0.1041986 | 459.7166 | 0 | 0 | 0 |  | Fe-Cr-Ni-V-Si | 579.0168 | 179.9438 | 222.8051 | 249.2895
3655 | 3655 | 58.68802 | 6.185787 | 4.655559 | 23.23129 | 7.239345 | 61.14615 | 0.3242204 | 0.09583627 | 435.3191 | 0 | 0 | 0 |  | Fe-Cr-Ni-V-Si | 528.6713 | 151.717 | 323.9369 | 283.4592
3656 | 3656 | 53.73989 | 8.00547 | 4.51882 | 29.41169 | 4.324133 | 63.97685 | 0.3214316 | 0.09149472 | 431.1498 | 0 | 0 | 0 |  | Fe-Cr-Ni-V-Si | 496.1691 | 143.5747 | 339.0543 | 289.6794
3657 | 3657 | 5.357316 | 2.992737 | 52.9314 | 32.25248 | 6.466076 | 55.66134 | 0.3417265 | 0.1156503 | 547.4303 | 1 | 0 | 0 |  | Fe-Cr-Ni-V-Si | 450.6778 | 218.8159 | 324.0271 | 273.7567
3658 | 3658 | 5.387648 | 5.016136 | 45.30305 | 38.33237 | 5.960795 | 55.51674 | 0.3418876 | 0.1109103 | 515.2095 | 1 | 0 | 0 |  | Fe-Cr-Ni-V-Si | 442.7928 | 216.8676 | 324.2293 | 316.2528
3659 | 3659 | 4.375489 | 7.1291 | 39.09163 | 43.90269 | 5.501092 | 55.4085 | 0.3419972 | 0.105204 | 476.5773 | 1 | 0 | 0 |  | Fe-Cr-Ni-V-Si | 425.1942 | 205.0025 | 300.6274 | 317.6083
3660 | 3660 | 4.355266 | 11.15109 | 30.89987 | 48.66567 | 4.9281 | 56.33619 | 0.3394518 | 0.09689808 | 427.3572 | 0 | 0 | 0 |  | Fe-Cr-Ni-V-Si | 407.3086 | 201.4307 | 286.4369 | 336.4109
3661 | 3661 | 3.295856 | 14.32007 | 25.40434 | 53.11226 | 3.867474 | 57.60747 | 0.337027 | 0.089719 | 389.3101 | 0 | 0 | 0 |  | Fe-Cr-Ni-V-Si | 382.1761 | 204.5116 | 268.1613 | 357.5849
3662 | 3662 | 6.585516 | 3.065702 | 58.83652 | 21.0247 | 10.48756 | 53.43688 | 0.3424654 | 0.119696 | 540.8354 | 1 | 0 | 0 |  | Fe-Cr-Ni-V-Si | 481.0722 | 235.0001 | 236.2155 | 250.652
3663 | 3663 | 7.685493 | 5.111093 | 50.77672 | 27.04017 | 9.386527 | 54.12202 | 0.3413624 | 0.1151646 | 520.5927 | 1 | 0 | 0 |  | Fe-Cr-Ni-V-Si | 501.8459 | 235.8032 | 287.016 | 264.6592
3664 | 3664 | 8.724656 | 7.107656 | 43.55923 | 31.83319 | 8.775272 | 54.47646 | 0.3405368 | 0.110623 | 494.7508 | 1 | 0 | 0 |  | Fe-Cr-Ni-V-Si | 509.7545 | 247.8649 | 288.9592 | 281.1204
3665 | 3665 | 8.808281 | 10.25112 | 37.03304 | 36.1556 | 7.75196 | 55.75836 | 0.3378857 | 0.1043635 | 465.3118 | 1 | 0 | 0 |  | Fe-Cr-Ni-V-Si | 503.5051 | 232.9483 | 321.6015625 | 309.1828
3666 | 3666 | 9.84885 | 14.26399 | 29.90574 | 39.92775 | 6.05366 | 58.39307 | 0.3327872 | 0.0973493 | 439.5557 | 0 | 0 | 0 |  | Fe-Cr-Ni-V-Si | 482.8827 | 215.1445 | 325.4595 | 297.6067
3667 | 3667 | 8.743856 | 18.31705 | 24.12518 | 43.86696 | 4.946953 | 60.15727 | 0.3291763 | 0.09090851 | 408.4496 | 0 | 0 | 0 |  | Fe-Cr-Ni-V-Si | 464.6028 | 205.5513 | 311.0448 | 318.4789
3668 | 3668 | 7.716804 | 23.60681 | 18.53948 | 46.25611 | 3.880787 | 62.71638 | 0.3236178 | 0.08411096 | 377.33 | 0 | 0 | 0 |  | Fe-Cr-Ni-V-Si | 435.5638 | 200.2278 | 294.7399 | 338.9122
3669 | 3669 | 4.598776 | 3.211246 | 62.83822 | 12.58448 | 16.76728 | 48.32228 | 0.3486788 | 0.1273457 | 524.8383 | 1 | 0 | 0 |  | Fe-Cr-Ni-V-Si | 587.0453 | 284.4418 | 105.9646 | 318.2895
3670 | 3670 | 9.06546 | 4.22017 | 54.78932 | 16.53833 | 15.38672 | 49.51371 | 0.3464931 | 0.1232462 | 514.2046 | 1 | 0 | 0 |  | Fe-Cr-Ni-V-Si | 608.0682 | 273.8409 | 168.1065 | 303.2538
3671 | 3671 | 11.38905 | 6.362222 | 46.6864 | 21.81618 | 13.74615 | 50.96158 | 0.3438692 | 0.1166605 | 490.7505 | 1 | 0 | 0 |  | Fe-Cr-Ni-V-Si | 583.0721 | 260.6095 | 215.3754 | 273.4286
3672 | 3672 | 13.41063 | 9.36441 | 39.93788 | 25.48471 | 11.80238 | 53.37779 | 0.3392105 | 0.1101465 | 473.0231 | 1 | 0 | 0 |  | Fe-Cr-Ni-V-Si | 576.6946 | 248.4885 | 263.4456 | 266.7598
3673 | 3673 | 14.49681 | 13.49716 | 33.99111 | 28.48125 | 9.533674 | 56.76463 | 0.3327024 | 0.1028966 | 455.5325 | 1 | 0 | 0 |  | Fe-Cr-Ni-V-Si | 574.7147 | 237.5947 | 319.9697 | 263.9695
3674 | 3674 | 15.49162 | 17.5141 | 27.91376 | 31.28977 | 7.790748 | 59.66994 | 0.327031 | 0.09677364 | 436.9238 | 1 | 0 | 0 |  | Fe-Cr-Ni-V-Si | 565.3913 | 207.1396 | 332.2537 | 267.5564
3675 | 3675 | 14.2967 | 23.54998 | 21.96263 | 34.10699 | 6.083697 | 63.19925 | 0.319836 | 0.08985018 | 412.9492 | 0 | 0 | 0 |  | Fe-Cr-Ni-V-Si | 559.4955 | 193.1854 | 350.8114 | 276.5824
3676 | 3676 | 13.09649 | 29.4674 | 17.20692 | 35.83836 | 4.390824 | 67.12758 | 0.3121001 | 0.08411435 | 395.5422 | 0 | 0 | 0 |  | Fe-Cr-Ni-V-Si | 539.5408 | 184.6152 | 351.1913 | 279.816
3677 | 3677 | 9.793467 | 36.47258 | 13.72503 | 36.72549 | 3.283428 | 70.81265 | 0.304272 | 0.07861491 | 373.8096 | 0 | 0 | 0 |  | Fe-Cr-Ni-V-Si | 514.0986 | 180.5322 | 358.6533 | 297.5165
3678 | 3678 | 7.297346 | 3.397074 | 54.96932 | 11.09393 | 23.24233 | 43.06387 | 0.3567215 | 0.1305792 | 477.3477 | 1 | 0 | 0 |  | Fe-Cr-Ni-V-Si | 681.2271 | 330.9765 | 43.47739 | 420.5765
3679 | 3679 | 12.10329 | 4.507476 | 48.34207 | 14.3522 | 20.69496 | 45.2192 | 0.3525402 | 0.1247812 | 471.6816 | 1 | 0 | 0 |  | Fe-Cr-Ni-V-Si | 686.6518 | 317.3272 | 76.63361 | 366.2788
3680 | 3680 | 16.59124 | 7.723587 | 41.1058 | 17.29589 | 17.28348 | 48.9907 | 0.3448991 | 0.116814 | 465.6811 | 1 | 0 | 0 |  | Fe-Cr-Ni-V-Si | 673.811 | 284.8057 | 160.5246 | 292.8542
3681 | 3681 | 19.60886 | 10.73924 | 35.15925 | 19.99074 | 14.50192 | 52.36403 | 0.3383517 | 0.1103318 | 458.408 | 1 | 0 | 0 |  | Fe-Cr-Ni-V-Si | 663.8174 | 259.3325 | 218.4268 | 269.9756
3682 | 3682 | 21.47955 | 15.78821 | 29.70639 | 21.65523 | 11.37061 | 57.24642 | 0.3287575 | 0.1020535 | 446.047 | 1 | 0 | 0 |  | Fe-Cr-Ni-V-Si | 633.5243 | 224.7691 | 291.287 | 255.4946
3683 | 3683 | 21.19779 | 20.77481 | 24.62604 | 24.42419 | 8.977167 | 61.21282 | 0.3212189 | 0.09512113 | 429.3153 | 1 | 0 | 0 |  | Fe-Cr-Ni-V-Si | 610.7038 | 197.9006 | 351.433 | 248.8244
3684 | 3684 | 20.0386 | 26.94874 | 19.89217 | 26.4022 | 6.718287 | 65.83166 | 0.3123311 | 0.08849469 | 413.3233 | 0 | 0 | 0 |  | Fe-Cr-Ni-V-Si | 606.0035 | 172.0479 | 370.3398 | 250.6172
3685 | 3685 | 18.40101 | 34.26429 | 14.79021 | 27.64538 | 4.899114 | 70.65447 | 0.3026662 | 0.0818834 | 391.1479 | 0 | 0 | 0 |  | Fe-Cr-Ni-V-Si | 605.4755 | 155.604 | 398.8589 | 246.5932
3686 | 3686 | 13.02157 | 43.4431 | 12.54623 | 27.71482 | 3.27428 | 76.26115 | 0.2913885 | 0.0758684 | 372.1167 | 0 | 0 | 0 |  | Fe-Cr-Ni-V-Si | 585.067 | 142.3721 | 439.0729 | 240.4827
3687 | 3687 | 11.46366 | 3.557722 | 46.85835 | 9.294854 | 28.82541 | 39.52703 | 0.3624319 | 0.1308797 | 431.5128 | 0 | 0 | 0 |  | Fe-Cr-Ni-V-Si | 675.4139 | 351.5225 | -0.4654691 | 521.5234375
3688 | 3688 | 17.50577 | 5.820942 | 40.74301 | 11.40578 | 24.5245 | 43.24832 | 0.3543908 | 0.1245961 | 443.5684 | 0 | 0 | 0 |  | Fe-Cr-Ni-V-Si | 701.1859 | 330.677 | 73.80498 | 440.0591
3689 | 3689 | 23.06684 | 9.042624 | 34.45374 | 13.28885 | 20.14794 | 47.79679 | 0.3448976 | 0.1173789 | 451.6435 | 0 | 0 | 0 |  | Fe-Cr-Ni-V-Si | 723.3953 | 302.2504 | 135.9615 | 342.4375
3690 | 3690 | 25.80643 | 13.10559 | 29.59066 | 14.97977 | 16.51755 | 52.32792 | 0.3357268 | 0.1100031 | 449.7117 | 1 | 0 | 0 |  | Fe-Cr-Ni-V-Si | 719.9775 | 266.6095 | 208.3954 | 271.7174
3691 | 3691 | 27.58279 | 18.19056 | 24.15991 | 16.77331 | 13.29343 | 57.15614 | 0.3260847 | 0.1013812 | 434.4498 | 0 | 0 | 0 |  | Fe-Cr-Ni-V-Si | 710.4371 | 225.7213 | 268.1691 | 235.6222
3692 | 3692 | 28.14601 | 23.06054 | 20.11703 | 18.48507 | 10.19135 | 62.21585 | 0.3166712 | 0.0938739 | 420.8785 | 0 | 0 | 0 |  | Fe-Cr-Ni-V-Si | 657.692 | 205.9866 | 331.7164 | 218.11
3693 | 3693 | 26.55561 | 30.90555 | 15.11913 | 20.18585 | 7.233871 | 68.48045 | 0.3046748 | 0.08524746 | 398.3214 | 0 | 0 | 0 |  | Fe-Cr-Ni-V-Si | 623.6182 | 168.5407 | 387.1162 | 205.6339
3694 | 3694 | 23.98841 | 38.57736 | 12.60694 | 19.8921 | 4.935187 | 74.786 | 0.292753 | 0.07859013 | 380.7807 | 0 | 0 | 0 |  | Fe-Cr-Ni-V-Si | 605.0936 | 145.1188 | 452.5216 | 196.0457
3695 | 3695 | 17.34953 | 50.47866 | 9.117924 | 19.78197 | 3.27191 | 81.65691 | 0.2785996 | 0.07042486 | 345.781 | 0 | 0 | 0 |  | Fe-Cr-Ni-V-Si | 575.3682 | 143.7718 | 520.1714 | 208.09
3696 | 3696 | 18.76664 | 3.744121 | 35.22385 | 8.559107 | 33.70628 | 36.99167 | 0.3666016 | 0.1269487 | 378.1393 | 0 | 0 | 0 |  | Fe-Cr-Ni-V-Si | 678.7543 | 378.4781 | -13.61591 | 577.5606
3697 | 3697 | 26.52173 | 7.055111 | 30.53153 | 9.21604 | 26.67559 | 42.76731 | 0.3535775 | 0.124869 | 435.7058 | 0 | 0 | 0 |  | Fe-Cr-Ni-V-Si | 715.111 | 335.5287 | 53.87598 | 494.8951
3698 | 3698 | 31.8179 | 10.25441 | 25.72566 | 10.04645 | 22.15558 | 47.4015 | 0.3436328 | 0.1188159 | 451.3036 | 0 | 0 | 0 |  | Fe-Cr-Ni-V-Si | 735.8773 | 306.956 | 103.6993 | 399.8456
3699 | 3699 | 33.4764 | 14.47085 | 22.61994 | 11.99624 | 17.43657 | 52.7999 | 0.3330109 | 0.1091963 | 445.108 | 0 | 0 | 0 |  | Fe-Cr-Ni-V-Si | 746.4913 | 266.5337 | 216.6121 | 289.8922
3700 | 3700 | 34.64534 | 19.3538 | 19.42146 | 12.64086 | 13.93854 | 58.07207 | 0.322605 | 0.1013084 | 436.3259 | 0 | 0 | 0 |  | Fe-Cr-Ni-V-Si | 735.8646 | 231.362 | 264.6724 | 216.1221
3701 | 3701 | 34.53551 | 25.9307 | 15.22249 | 14.2267 | 10.08461 | 64.7355 | 0.3101168 | 0.09099181 | 411.6584 | 0 | 0 | 0 |  | Fe-Cr-Ni-V-Si | 659.7196 | 203.8588 | 339.5617 | 189.1865
3702 | 3702 | 33.14024 | 32.91201 | 11.61108 | 15.11463 | 7.222042 | 71.00458 | 0.2984385 | 0.08270839 | 388.5116 | 0 | 0 | 0 |  | Fe-Cr-Ni-V-Si | 623.6707 | 169.6916 | 419.495 | 185.8768
3703 | 3703 | 28.5031 | 42.86848 | 9.218217 | 14.99967 | 4.410532 | 79.07679 | 0.2834284 | 0.07412466 | 361.8026 | 0 | 0 | 0 |  | Fe-Cr-Ni-V-Si | 571.5786 | 145.4879 | 496.5942 | 193.4893
3704 | 3704 | 20.49383 | 55.23345 | 6.802349 | 14.75817 | 2.7122 | 86.47046 | 0.2686326 | 0.06523211 | 318.8083 | 0 | 0 | 0 |  | Fe-Cr-Ni-V-Si | 540.8253 | 151.2021 | 578.8014 | 204.642
3705 | 3705 | 28.30282 | 3.764451 | 24.08228 | 8.605582 | 35.24488 | 36.58827 | 0.3666382 | 0.1262914 | 368.5417 | 0 | 0 | 0 |  | Fe-Cr-Ni-V-Si | 662.4755 | 375.4735 | 24.21243 | 616.5742
3706 | 3706 | 35.70813 | 7.124108 | 21.44704 | 8.142899 | 27.57782 | 42.76342 | 0.3525564 | 0.125672 | 438.0599 | 0 | 0 | 0 |  | Fe-Cr-Ni-V-Si | 704.4256 | 342.7714 | 50.6115 | 499.0619
3707 | 3707 | 40.42372 | 10.26443 | 19.31309 | 7.821539 | 22.17722 | 48.22577 | 0.3410114 | 0.1206192 | 468.0097 | 0 | 0 | 0 |  | Fe-Cr-Ni-V-Si | 729.2627 | 298.8383 | 101.5769 | 409.2748
3708 | 3708 | 42.3116 | 15.31987 | 16.05974 | 8.576672 | 17.73211 | 53.90452 | 0.3293415 | 0.1112722 | 463.1596 | 0 | 0 | 0 |  | Fe-Cr-Ni-V-Si | 742.3707 | 275.0243 | 182.2741 | 289.7373
3709 | 3709 | 43.41326 | 20.20982 | 13.209 | 9.378929 | 13.78899 | 59.74067 | 0.3181297 | 0.1010171 | 442.4407 | 0 | 0 | 0 |  | Fe-Cr-Ni-V-Si | 728.6042 | 238.1134 | 284.8814 | 202.5145
3710 | 3710 | 42.73999 | 26.17948 | 10.63975 | 10.25942 | 10.18136 | 66.17456 | 0.3062414 | 0.09030667 | 411.8957 | 0 | 0 | 0 |  | Fe-Cr-Ni-V-Si | 655.8619 | 202.0681 | 359.1071 | 165.265625
3711 | 3711 | 40.59215 | 33.70733 | 8.071915 | 11.00791 | 6.620699 | 73.91562 | 0.292465 | 0.07956498 | 376.2225 | 0 | 0 | 0 |  | Fe-Cr-Ni-V-Si | 594.5843 | 161.0863 | 438.2021 | 170.1179
3712 | 3712 | 34.52457 | 44.19785 | 5.670046 | 11.8095 | 3.798033 | 82.14147 | 0.2774864 | 0.06977515 | 337.63 | 0 | 0 | 0 |  | Fe-Cr-Ni-V-Si | 521.7697 | 155.6317 | 524.5953 | 181.0223
3713 | 3713 | 24.6698 | 56.92235 | 4.50958 | 11.74062 | 2.157646 | 89.64302 | 0.2627217 | 0.06137668 | 296.8572 | 0 | 0 | 0 |  | Fe-Cr-Ni-V-Si | 469.5846 | 155.0042 | 621.1196 | 202.7815
3714 | 3714 | 46.96638 | 7.090987 | 13.34208 | 5.789315 | 26.81124 | 44.25327 | 0.3484402 | 0.1292766 | 473.0344 | 0 | 0 | 0 |  | Fe-Cr-Ni-V-Si | 690.228 | 341.0681 | 65.54166 | 490.2666
3715 | 3715 | 49.96795 | 10.21222 | 12.80991 | 5.558397 | 21.45152 | 49.76869 | 0.3370977 | 0.1227322 | 494.4443 | 0 | 0 | 0 |  | Fe-Cr-Ni-V-Si | 707.9902 | 304.4574 | 98.62472 | 400.6871
3716 | 3716 | 51.69323 | 14.21983 | 11.11378 | 6.429898 | 16.54327 | 55.80439 | 0.3254955 | 0.1116943 | 481.1094 | 0 | 0 | 0 |  | Fe-Cr-Ni-V-Si | 729.5123 | 256.2723 | 171.8472 | 282.6984
3717 | 3717 | 51.36023 | 19.12745 | 9.597159 | 7.287598 | 12.62756 | 61.79738 | 0.3143738 | 0.1000743 | 449.7057 | 0 | 0 | 0 |  | Fe-Cr-Ni-V-Si | 696.971 | 221.1605 | 292.4579 | 193.5365
3718 | 3718 | 50.04097 | 25.88352 | 7.012982 | 8.114748 | 8.947784 | 68.89142 | 0.301414 | 0.08757957 | 406.4138 | 0 | 0 | 0 |  | Fe-Cr-Ni-V-Si | 614.4486 | 188.1002 | 371.3345 | 143.0178
3719 | 3719 | 46.84596 | 32.45815 | 5.725481 | 8.943718 | 6.026688 | 75.49936 | 0.2899204 | 0.07767579 | 368.141 | 0 | 0 | 0 |  | Fe-Cr-Ni-V-Si | 558.9295 | 158.6677 | 434.3392 | 154.6182
3720 | 3720 | 40.32287 | 42.48214 | 3.346011 | 10.64713 | 3.201853 | 83.43409 | 0.2759227 | 0.06733601 | 322.8605 | 0 | 0 | 0 |  | Fe-Cr-Ni-V-Si | 479.9545 | 160.6488 | 526.7676 | 190.1064
3721 | 3721 | 59.86933 | 10.03337 | 7.551337 | 3.276631 | 19.26933 | 52.77045 | 0.3308188 | 0.1233738 | 527.1894 | 0 | 0 | 0 |  | Fe-Cr-Ni-V-Si | 697.7385 | 288.666 | 96.54789 | 367.0926
3722 | 3722 | 60.02453 | 13.97137 | 7.279724 | 4.211699 | 14.51268 | 59.01869 | 0.3194146 | 0.1095729 | 491.9003 | 0 | 0 | 0 |  | Fe-Cr-Ni-V-Si | 684.3801 | 249.0574 | 180.6016 | 250.4463
3723 | 3723 | 59.46361 | 18.8026 | 5.896356 | 5.117022 | 10.72041 | 65.27765 | 0.3082696 | 0.09609586 | 443.598 | 0 | 0 | 0 |  | Fe-Cr-Ni-V-Si | 625.2377 | 210.2692 | 283.4753 | 175.1452
3724 | 3724 | 58.48016 | 23.6282 | 4.63907 | 6.038872 | 7.213704 | 71.96464 | 0.2971459 | 0.08369221 | 394.445 | 0 | 0 | 0 |  | Fe-Cr-Ni-V-Si | 538.2312 | 155.6134 | 363.1452 | 131.2546
3725 | 3725 | 53.50102 | 29.88708 | 4.498734 | 7.808254 | 4.304913 | 78.47881 | 0.2866302 | 0.07304551 | 347.0641 | 0 | 0 | 0 |  | Fe-Cr-Ni-V-Si | 464.8684 | 146.2466 | 461.1991 | 162.0717
3726 | 3726 | 33.45003 | 2.831222 | 50.07474 | 11.09521 | 2.548795 | 69.593 | 0.3168353 | 0.08246517 | 392.618 | 1 | 1 | 1 | 392.618 | Fe-Cr-Ni-V-Si | 296.2843 | 96.29517 | 397.5255 | 237.5179 | 296.2843 | 96.29517 | 397.5255 | 237.5179
3727 | 3727 | 39.69589 | 4.738284 | 42.79364 | 10.21282 | 2.559371 | 70.97672 | 0.3129518 | 0.0791841 | 373.4878 | 1 | 1 | 1 | 373.4878 | Fe-Cr-Ni-V-Si | 313.849 | 86.89965 | 434.6038 | 237.0311 | 313.849 | 86.89965 | 434.6038 | 237.0311
3728 | 3728 | 45.18036 | 6.692142 | 36.69561 | 9.366318 | 2.065567 | 73.28162 | 0.3081447 | 0.07403629 | 345.1134 | 1 | 1 | 1 | 345.1134 | Fe-Cr-Ni-V-Si | 328.799 | 90.09053 | 450.7874 | 224.5141 | 328.799 | 90.09053 | 450.7874 | 224.5141
3729 | 3729 | 50.08081 | 10.46738 | 29.0053 | 8.390535 | 2.055974 | 75.36869 | 0.3025007 | 0.07124411 | 331.0227 | 1 | 1 | 1 | 331.0227 | Fe-Cr-Ni-V-Si | 366.0354 | 89.12135 | 466.3515 | 207.1085 | 366.0354 | 89.12135 | 466.3515 | 207.1085
3730 | 3730 | 54.60971 | 13.4305 | 23.82621 | 6.579061 | 1.554524 | 78.4442 | 0.2961543 | 0.06416548 | 288.6229 | 0 | 0 | 0 |  | Fe-Cr-Ni-V-Si | 331.7224 | 94.54049 | 473.7855 | 184.4149
3731 | 3731 | 21.48404 | 2.857511 | 54.84095 | 17.73054 | 3.086954 | 65.72153 | 0.3244206 | 0.09751564 | 488.8687 | 1 | 1 | 1 | 488.8687 | Fe-Cr-Ni-V-Si | 340.5576 | 123.9203 | 395.3997 | 261.3979 | 340.5576 | 123.9203 | 395.3997 | 261.3979
3732 | 3732 | 27.85514 | 4.802657 | 47.71253 | 15.99788 | 3.6318 | 66.46176 | 0.3210665 | 0.09405878 | 463.7302 | 1 | 1 | 1 | 463.7302 | Fe-Cr-Ni-V-Si | 383.3577 | 109.9209 | 413.9731 | 265.5885 | 383.3577 | 109.9209 | 413.9731 | 265.5885
3733 | 3733 | 32.96374 | 6.713587 | 41.14417 | 15.03413 | 4.144372 | 66.90951 | 0.3184451 | 0.09256587 | 452.5869 | 1 | 1 | 1 | 452.5869 | Fe-Cr-Ni-V-Si | 429.2738 | 109.3788 | 420.0857 | 259.6546 | 429.2738 | 109.3788 | 420.0857 | 259.6546
3734 | 3734 | 37.60236 | 9.724846 | 35.13184 | 13.33867 | 4.20228 | 68.72294 | 0.3134693 | 0.08825989 | 427.8775 | 1 | 0 | 0 |  | Fe-Cr-Ni-V-Si | 446.8313 | 101.5901 | 426.4193 | 224.5179
3735 | 3735 | 42.13954 | 13.73181 | 28.78998 | 10.57047 | 4.768201 | 70.35104 | 0.3079103 | 0.08466531 | 404.9888 | 1 | 0 | 0 |  | Fe-Cr-Ni-V-Si | 462.1752 | 112.3661 | 431.4713 | 194.4499
3736 | 3736 | 46.28448 | 17.62891 | 23.21883 | 8.635692 | 4.232091 | 73.58594 | 0.3007527 | 0.07873489 | 374.2734 | 0 | 0 | 0 |  | Fe-Cr-Ni-V-Si | 452.6414 | 111.1066 | 449.6969 | 165.7609
3737 | 3737 | 48.86505 | 22.74775 | 17.86482 | 6.782822 | 3.739563 | 77.15383 | 0.2927419 | 0.07247089 | 340.2776 | 0 | 0 | 0 |  | Fe-Cr-Ni-V-Si | 406.5448 | 115.561 | 465.926 | 147.8134
3738 | 3738 | 12.25567 | 2.85264 | 55.82095 | 27.01628 | 2.054461 | 63.95516 | 0.3297502 | 0.1066682 | 557.1402 | 1 | 1 | 1 | 557.1402 | Fe-Cr-Ni-V-Si | 324.5109 | 139.5175 | 385.7117 | 269.1456 | 324.5109 | 139.5175 | 385.7117 | 269.1456
3739 | 3739 | 16.54162 | 3.850243 | 49.98667 | 25.46207 | 4.159397 | 61.71078 | 0.3308436 | 0.1070648 | 535.8492 | 1 | 1 | 1 | 535.8492 | Fe-Cr-Ni-V-Si | 387.2152 | 145.0262 | 373.9719 | 261.7949 | 387.2152 | 145.0262 | 373.9719 | 261.7949
3740 | 3740 | 22.22234 | 5.91142 | 43.37838 | 23.16613 | 5.321729 | 61.69907 | 0.3284018 | 0.103734 | 505.2662 | 1 | 0 | 0 |  | Fe-Cr-Ni-V-Si | 455.0638 | 166.397 | 370.786 | 256.1558
3741 | 3741 | 26.5093 | 8.885275 | 37.89443 | 20.31185 | 6.399143 | 62.20683 | 0.3249115 | 0.1014987 | 487.3152 | 1 | 0 | 0 |  | Fe-Cr-Ni-V-Si | 492.0101 | 170.5295 | 359.9079 | 228.7847
3742 | 3742 | 30.22794 | 13.06664 | 32.90689 | 16.74061 | 7.057912 | 63.89694 | 0.3191888 | 0.09736943 | 463.2405 | 1 | 0 | 0 |  | Fe-Cr-Ni-V-Si | 514.5646 | 165.2784 | 371.6108 | 216.5344
3743 | 3743 | 33.74529 | 17.22941 | 27.46002 | 13.90117 | 7.664111 | 65.41698 | 0.3138805 | 0.09404295 | 444.076 | 1 | 0 | 0 |  | Fe-Cr-Ni-V-Si | 560.5853 | 186.9622 | 362.7636 | 190.8908
3744 | 3744 | 36.97415 | 23.2872 | 21.71757 | 10.91149 | 7.109597 | 69.40631 | 0.3043601 | 0.08736609 | 414.6617 | 1 | 0 | 0 |  | Fe-Cr-Ni-V-Si | 569.3674 | 186.5312 | 391.9605 | 172.8861
3745 | 3745 | 39.08852 | 29.31668 | 17.11891 | 7.923345 | 6.552548 | 73.45456 | 0.2949633 | 0.08069956 | 382.2783 | 0 | 0 | 0 |  | Fe-Cr-Ni-V-Si | 563.1469 | 182.9592 | 444.1588 | 162.7541
3746 | 3746 | 39.72955 | 35.99022 | 13.54351 | 5.87672 | 4.860005 | 79.60059 | 0.2831022 | 0.07127878 | 336.6001 | 0 | 0 | 0 |  | Fe-Cr-Ni-V-Si | 461.6352 | 161.6447 | 492.7204 | 148.1907
3747 | 3747 | 10.45266 | 2.919566 | 47.24259 | 36.23118 | 3.153992 | 59.45906 | 0.3370818 | 0.1101385 | 549.3992 | 1 | 0 | 0 |  | Fe-Cr-Ni-V-Si | 382.0824 | 164.3282 | 352.2765 | 286.6375
3748 | 3748 | 14.02253 | 4.017104 | 43.08289 | 33.4529 | 5.42457 | 57.62364 | 0.3377008 | 0.1087219 | 515.972 | 1 | 0 | 0 |  | Fe-Cr-Ni-V-Si | 461.8582 | 208.3803 | 339.0922 | 280.3709
3749 | 3749 | 17.64126 | 7.185845 | 38.24388 | 29.16618 | 7.76283 | 56.92297 | 0.3355823 | 0.1067639 | 488.2072 | 1 | 0 | 0 |  | Fe-Cr-Ni-V-Si | 511.7398 | 222.7372 | 349.5201 | 286.495
3750 | 3750 | 21.07709 | 10.32826 | 33.81374 | 25.29699 | 9.483927 | 56.92499 | 0.3327532 | 0.1050491 | 470.3263 | 1 | 0 | 0 |  | Fe-Cr-Ni-V-Si | 562.4068 | 214.3134 | 318.9171 | 251.0719
3751 | 3751 | 23.5846 | 15.6845 | 29.51124 | 20.48854 | 10.73112 | 58.39609 | 0.3267192 | 0.1016062 | 451.5402 | 1 | 0 | 0 |  | Fe-Cr-Ni-V-Si | 626.2719 | 215.4702 | 298.0479 | 235.5743
3752 | 3752 | 27.01383 | 20.95921 | 24.84463 | 16.42732 | 10.75501 | 61.24973 | 0.3188275 | 0.09699852 | 435.3453 | 1 | 0 | 0 |  | Fe-Cr-Ni-V-Si | 653.3431 | 212.9785 | 314.5427 | 211.0211
3753 | 3753 | 29.52071 | 27.48507 | 20.28807 | 12.42815 | 10.27799 | 65.18423 | 0.3089221 | 0.09095991 | 413.3452 | 0 | 0 | 0 |  | Fe-Cr-Ni-V-Si | 672.04 | 220.1591 | 358.2891 | 180.604
3754 | 3754 | 31.08404 | 35.14216 | 15.16914 | 9.113682 | 9.490972 | 69.8476 | 0.2977318 | 0.08355103 | 382.6074 | 0 | 0 | 0 |  | Fe-Cr-Ni-V-Si | 669.9133 | 223.7654 | 435.3925 | 155.4981
3755 | 3755 | 30.7339 | 43.94386 | 12.69085 | 6.007348 | 6.624044 | 78.56636 | 0.2810672 | 0.07208356 | 335.8674 | 0 | 0 | 0 |  | Fe-Cr-Ni-V-Si | 550.5797 | 190.5205 | 540.7507 | 154.784
3756 | 3756 | 8.587881 | 2.998385 | 39.49138 | 44.06364 | 4.858709 | 55.02952 | 0.3442512 | 0.1079505 | 494.6627 | 1 | 0 | 0 |  | Fe-Cr-Ni-V-Si | 398.4937 | 200.1246 | 310.5582 | 315.0558
3757 | 3757 | 11.12919 | 5.180881 | 36.26298 | 39.59132 | 7.835629 | 53.33356 | 0.3441878 | 0.1064698 | 461.7937 | 1 | 0 | 0 |  | Fe-Cr-Ni-V-Si | 477.8084 | 232.9009 | 297.2166 | 302.2578
3758 | 3758 | 13.71677 | 8.513944 | 32.4394 | 34.40777 | 10.92211 | 52.19631 | 0.3428509 | 0.1047976 | 433.414 | 1 | 0 | 0 |  | Fe-Cr-Ni-V-Si | 547.2722 | 246.8168 | 262.43 | 297.6479
3759 | 3759 | 16.09141 | 12.84155 | 28.9945 | 29.35594 | 12.7166 | 52.78904 | 0.338697 | 0.1024067 | 417.3683 | 1 | 0 | 0 |  | Fe-Cr-Ni-V-Si | 610.6205 | 249.3523 | 257.0448 | 286.7491
3760 | 3760 | 18.62657 | 18.42603 | 24.47266 | 24.42376 | 14.05097 | 54.21782 | 0.3327205 | 0.09874806 | 399.6281 | 0 | 0 | 0 |  | Fe-Cr-Ni-V-Si | 658.3004 | 255.6414 | 237.8195 | 265.3094
3761 | 3761 | 21.0914 | 24.00079 | 20.93727 | 19.23877 | 14.73178 | 56.38078 | 0.3256064 | 0.0955496 | 389.7481 | 0 | 0 | 0 |  | Fe-Cr-Ni-V-Si | 721.4221 | 240.0006 | 272.5323 | 241.7466
3762 | 3762 | 23.38548 | 32.65936 | 15.9771 | 13.86537 | 14.11269 | 61.05529 | 0.3132237 | 0.08908397 | 372.6854 | 0 | 0 | 0 |  | Fe-Cr-Ni-V-Si | 757.2604 | 224.5999 | 355.9711 | 192.686
3763 | 3763 | 23.19785 | 41.03661 | 13.41062 | 9.522087 | 12.83284 | 66.35428 | 0.3005929 | 0.08228909 | 352.7117 | 0 | 0 | 0 |  | Fe-Cr-Ni-V-Si | 747.7113 | 235.1887 | 477.2796 | 171.7491
3764 | 3764 | 22.60391 | 52.61308 | 9.503462 | 6.185528 | 9.09402 | 76.6648 | 0.2798984 | 0.0702791 | 312.345 | 0 | 0 | 0 |  | Fe-Cr-Ni-V-Si | 631.0926 | 223.2477 | 641.8592 | 170.8926
3765 | 3765 | 7.890081 | 3.14829 | 29.61841 | 51.40736 | 7.935856 | 49.83414 | 0.3524651 | 0.09939821 | 391.2911 | 0 | 0 | 0 |  | Fe-Cr-Ni-V-Si | 422.3975 | 223.3997 | 222.4139 | 350.0382
3766 | 3766 | 9.234361 | 6.448196 | 27.90506 | 44.22197 | 12.19041 | 48.05106 | 0.352099 | 0.09858212 | 364.1225 | 0 | 0 | 0 |  | Fe-Cr-Ni-V-Si | 522.6829 | 271.83 | 199.8116 | 336.1833
3767 | 3767 | 10.67434 | 9.938276 | 24.93255 | 38.94689 | 15.50794 | 47.03731 | 0.3510483 | 0.09638162 | 337.8737 | 0 | 0 | 0 |  | Fe-Cr-Ni-V-Si | 576.1324 | 277.8145 | 187.1469 | 352.0717
3768 | 3768 | 13.32412 | 14.66086 | 22.91694 | 32.04172 | 17.05636 | 48.36054 | 0.3454394 | 0.09640454 | 343.2407 | 0 | 0 | 0 |  | Fe-Cr-Ni-V-Si | 645.4318 | 289.1434 | 184.3521 | 338.1771
3769 | 3769 | 14.53575 | 20.30013 | 20.3711 | 26.51791 | 18.2751 | 49.89657 | 0.3394358 | 0.09335601 | 333.1261 | 0 | 0 | 0 |  | Fe-Cr-Ni-V-Si | 687.0219 | 293.341 | 196.906 | 327.7158
3770 | 3770 | 16.87783 | 28.06071 | 16.47291 | 19.79397 | 18.79458 | 52.95954 | 0.3296816 | 0.08901271 | 324.01 | 0 | 0 | 0 |  | Fe-Cr-Ni-V-Si | 731.3097 | 278.3049 | 261.8608 | 297.567
3771 | 3771 | 18.23722 | 36.22325 | 12.77926 | 14.41725 | 18.34302 | 56.86668 | 0.3187019 | 0.08477901 | 318.3431 | 0 | 0 | 0 |  | Fe-Cr-Ni-V-Si | 774.6756 | 261.5313 | 346.3301 | 280.0352
3772 | 3772 | 18.09731 | 47.17829 | 10.14498 | 8.804094 | 15.77533 | 64.26689 | 0.3011712 | 0.07804966 | 311.2622 | 0 | 0 | 0 |  | Fe-Cr-Ni-V-Si | 780.8391 | 246.2622 | 526.5679 | 243.5674
3773 | 3773 | 17.31505 | 59.11058 | 7.279842 | 5.264709 | 11.02982 | 75.59357 | 0.2784362 | 0.06675214 | 281.4324 | 0 | 0 | 0 |  | Fe-Cr-Ni-V-Si | 676.11 | 244.9802 | 700.3286 | 200.0656
3774 | 3774 | 8.172327 | 3.260911 | 20.86099 | 55.37617 | 12.32961 | 44.91491 | 0.3601992 | 0.08769744 | 282.8857 | 0 | 0 | 0 |  | Fe-Cr-Ni-V-Si | 457.2732 | 266.5831 | 135.5421 | 374.9492
3775 | 3775 | 8.463529 | 6.754213 | 20.33348 | 47.42352 | 17.02526 | 43.32072 | 0.3599745 | 0.08782189 | 266.4262 | 0 | 0 | 0 |  | Fe-Cr-Ni-V-Si | 548.2911 | 296.692 | 120.455 | 392.8035
3776 | 3776 | 8.687102 | 10.39895 | 19.56619 | 40.75222 | 20.59554 | 42.59046 | 0.3586926 | 0.0873145 | 254.57 | 0 | 0 | 0 |  | Fe-Cr-Ni-V-Si | 609.5375 | 320.4661 | 120.4979 | 414.5553
3777 | 3777 | 9.979042 | 16.25912 | 17.04435 | 34.13438 | 22.58311 | 43.70413 | 0.3532803 | 0.0843715 | 244.5713 | 0 | 0 | 0 |  | Fe-Cr-Ni-V-Si | 643.0577 | 333.8269 | 129.6504 | 413.5698
3778 | 3778 | 11.35591 | 22.32046 | 14.58849 | 27.62247 | 24.11267 | 45.17154 | 0.34717 | 0.08255166 | 241.8055 | 0 | 0 | 0 |  | Fe-Cr-Ni-V-Si | 657.7402 | 329.649 | 146.1778 | 418.1743
3779 | 3779 | 12.7771 | 29.7401 | 12.08685 | 20.97861 | 24.41734 | 47.96193 | 0.3381078 | 0.08155455 | 250.2693 | 0 | 0 | 0 |  | Fe-Cr-Ni-V-Si | 710.9853 | 324.2342 | 202.42 | 421.2809
3780 | 3780 | 13.98863 | 39.07207 | 9.356613 | 13.91988 | 23.66281 | 52.30144 | 0.3254831 | 0.07839504 | 254.3938 | 0 | 0 | 0 |  | Fe-Cr-Ni-V-Si | 752.0984 | 302.3743 | 323.8489 | 417.058
3781 | 3781 | 14.87002 | 50.76366 | 6.51236 | 7.912252 | 19.94171 | 60.41249 | 0.305809 | 0.07299766 | 260.4303 | 0 | 0 | 0 |  | Fe-Cr-Ni-V-Si | 779.6698 | 267.6779 | 510.8832 | 362.4824
3782 | 3782 | 14.203 | 62.81216 | 4.976191 | 4.318477 | 13.69017 | 72.77069 | 0.2807562 | 0.06450321 | 254.8093 | 0 | 0 | 0 |  | Fe-Cr-Ni-V-Si | 701.5229 | 260.3389 | 699.0332 | 238.5196
3783 | 3783 | 6.409004 | 7.160475 | 13.47283 | 49.10681 | 23.85089 | 38.23883 | 0.3690939 | 0.07298306 | 163.9639 | 0 | 0 | 0 |  | Fe-Cr-Ni-V-Si | 572.9087 | 332.559 | 34.18783 | 456.5566
3784 | 3784 | 6.541519 | 10.96279 | 13.7514 | 41.76846 | 26.97583 | 38.1631 | 0.3668576 | 0.07450983 | 167.1754 | 0 | 0 | 0 |  | Fe-Cr-Ni-V-Si | 604.7018 | 353.0208 | 59.34605 | 485.6858
3785 | 3785 | 7.975382 | 16.08843 | 12.57422 | 33.94925 | 29.41272 | 38.94907 | 0.3623498 | 0.07540337 | 172.8107 | 0 | 0 | 0 |  | Fe-Cr-Ni-V-Si | 635.9822 | 357.5049 | 66.36648 | 520.0084
3786 | 3786 | 9.350092 | 22.38517 | 11.23172 | 26.80479 | 30.22823 | 40.91397327 | 0.3551973 | 0.07597451 | 184.2629 | 0 | 0 | 0 |  | Fe-Cr-Ni-V-Si | 669.4466 | 357.4105 | 98.16231 | 517.059
3787 | 3787 | 10.69408 | 31.11456 | 8.4303 | 19.50947 | 30.2516 | 44.03311 | 0.3448762 | 0.07414768 | 190.9518 | 0 | 0 | 0 |  | Fe-Cr-Ni-V-Si | 685.4333 | 350.544 | 172.0408 | 536.8283
3788 | 3788 | 11.88788 | 39.35338 | 6.94177 | 13.25338 | 28.56359 | 48.25916 | 0.3327879 | 0.07354904 | 207.6819 | 0 | 0 | 0 |  | Fe-Cr-Ni-V-Si | 725.737 | 335.679 | 266.672 | 511.7203
3789 | 3789 | 13.96447 | 50.82417 | 4.003052 | 6.947921 | 24.26038 | 56.10435 | 0.3129766 | 0.06957599 | 221.4014 | 0 | 0 | 0 |  | Fe-Cr-Ni-V-Si | 763.9785 | 307.5005 | 424.9341 | 460.7501
3790 | 3790 | 4.165502 | 11.63479 | 8.756602 | 40.5292 | 34.91391 | 33.97109 | 0.375083 | 0.06027042 | 93.39629 | 0 | 0 | 0 |  | Fe-Cr-Ni-V-Si | 604.5997 | 375.4321 | 25.45487 | 591.1356
3791 | 3791 | 5.604991 | 16.9601 | 8.836991 | 31.95412 | 36.64381 | 35.23023 | 0.3695959 | 0.06449907 | 111.2731 | 0 | 0 | 0 |  | Fe-Cr-Ni-V-Si | 633.5372 | 379.509 | 66.56512 | 600.8774
3792 | 3792 | 7.042349 | 23.60425 | 7.402115 | 24.4103 | 37.54099 | 37.09376 | 0.3624831 | 0.06576816 | 123.0215 | 0 | 0 | 0 |  | Fe-Cr-Ni-V-Si | 648.2451 | 385.3963 | 128.9734 | 615.9756
3793 | 3793 | 8.555516 | 30.53465 | 5.995055 | 16.9087 | 38.00608 | 39.26931 | 0.3545868 | 0.06853079 | 141.6574 | 0 | 0 | 0 |  | Fe-Cr-Ni-V-Si | 678.5364 | 382.9408 | 179.0783 | 625.8116
3794 | 3794 | 11.02263 | 38.48455 | 5.792864 | 10.05442 | 34.64554 | 44.08219 | 0.3408656 | 0.07081515 | 172.8935 | 0 | 0 | 0 |  | Fe-Cr-Ni-V-Si | 717.8682 | 372.018 | 242.4249 | 609.2719
3795 | 3795 | 3.106042 | 31.81048 | 51.14724 | 11.33285 | 2.603385 | 78.76516 | 0.2928077 | 0.08197852 | 429.3653 | 1 | 0 | 0 |  | Fe-Cr-Ni-V-Si | 367.3232 | 157.7515 | 467.05 | 145.5891
3796 | 3796 | 5.213632 | 37.86213 | 43.83981 | 10.46249 | 2.62194 | 81.42003 | 0.2856022 | 0.07726688 | 400.5173 | 1 | 0 | 0 |  | Fe-Cr-Ni-V-Si | 404.8351 | 164.7732 | 476.2987 | 140.468
3797 | 3797 | 7.381158 | 43.19657 | 37.68284 | 9.6183 | 2.121137 | 84.90825 | 0.2779398 | 0.07188007 | 369.2936 | 1 | 0 | 0 |  | Fe-Cr-Ni-V-Si | 413.2609 | 153.5823 | 502.7762 | 133.5639
3798 | 3798 | 11.55201 | 47.91054 | 29.80347 | 8.621429 | 2.112551 | 87.25649 | 0.2716454 | 0.06757634 | 340.8482 | 0 | 0 | 0 |  | Fe-Cr-Ni-V-Si | 424.8097 | 143.2 | 545.9638 | 139.5047
3799 | 3799 | 14.83632 | 52.29305 | 24.50524 | 6.766561 | 1.598828 | 90.97239 | 0.2639642 | 0.06112372 | 299.4703 | 0 | 0 | 0 |  | Fe-Cr-Ni-V-Si | 374.3625 | 135.2156 | 637.8555 | 149.439
3800 | 3800 | 3.108622 | 20.25984 | 55.54629 | 17.95859 | 3.126657 | 71.04756 | 0.3102243 | 0.09453324 | 496.6869 | 1 | 1 | 1 | 496.6869 | Fe-Cr-Ni-V-Si | 382.6429 | 141.5074 | 422.2661 | 201.7354 | 382.6429 | 141.5074 | 422.2661 | 201.7354
3801 | 3801 | 5.240375 | 26.3467 | 48.47115 | 16.25224 | 3.689544 | 72.96425 | 0.3036268 | 0.08967359 | 464.5976 | 1 | 0 | 0 |  | Fe-Cr-Ni-V-Si | 432.344 | 157.2454 | 436.1323 | 176.2254
3802 | 3802 | 7.341184 | 31.24555 | 41.88803 | 15.30594 | 4.2193 | 74.20287 | 0.2987566 | 0.08672941 | 444.5543 | 1 | 0 | 0 |  | Fe-Cr-Ni-V-Si | 499.6935 | 175.7297 | 444.4704 | 162.6929
3803 | 3803 | 10.64444 | 35.67757 | 35.8023 | 13.59323 | 4.282476 | 76.43355 | 0.2926786 | 0.08169445 | 412.9508 | 1 | 0 | 0 |  | Fe-Cr-Ni-V-Si | 545.019 | 176.4931 | 453.748 | 157.0763
3804 | 3804 | 15.03277 | 39.98905 | 29.34422 | 10.77396 | 4.859995 | 78.08088 | 0.2869815 | 0.07717443 | 380.7482 | 1 | 0 | 0 |  | Fe-Cr-Ni-V-Si | 560.3784 | 175.3267 | 468.608 | 146.982
3805 | 3805 | 19.29852 | 43.92121 | 23.66514 | 8.801687 | 4.313441 | 81.44502 | 0.2796864 | 0.07174132 | 350.2581 | 0 | 0 | 0 |  | Fe-Cr-Ni-V-Si | 518.7977 | 166.298 | 517.107 | 142.595
3806 | 3806 | 24.85121 | 46.27513 | 18.17096 | 6.899055 | 3.803646 | 84.2886 | 0.2737993 | 0.06641531 | 317.697 | 0 | 0 | 0 |  | Fe-Cr-Ni-V-Si | 460.7681 | 161.8942 | 557.0374 | 154.4979
3807 | 3807 | 3.08346 | 11.48335 | 56.17702 | 27.18861 | 2.067566 | 66.57856 | 0.322768 | 0.1048389 | 560.56 | 1 | 1 | 1 | 560.56 | Fe-Cr-Ni-V-Si | 341.3039 | 150.3843 | 395.7797 | 254.2841 | 341.3039 | 150.3843 | 395.7797 | 254.2841
3808 | 3808 | 4.171088 | 15.53386 | 50.41799 | 25.68178 | 4.195287 | 65.08596 | 0.3216052 | 0.1033212 | 530.1739 | 1 | 0 | 0 |  | Fe-Cr-Ni-V-Si | 432.8697 | 166.3145 | 386.7162 | 244.8194
3809 | 3809 | 6.419504 | 20.91894 | 43.85843 | 23.42251 | 5.380623 | 65.92618 | 0.3166789 | 0.09790333 | 488.3127 | 1 | 0 | 0 |  | Fe-Cr-Ni-V-Si | 519.005 | 189.894 | 390.4356 | 232.6196
3810 | 3810 | 9.656318 | 24.97349 | 38.34301 | 20.55229 | 6.474893 | 66.6497 | 0.3124595 | 0.09483067 | 464.4813 | 1 | 0 | 0 |  | Fe-Cr-Ni-V-Si | 580.211 | 202.5836 | 395.7755 | 212.6342
3811 | 3811 | 14.19289 | 28.46135 | 33.27849 | 16.92966 | 7.137614 | 68.11884 | 0.3073107 | 0.09037788 | 435.095 | 1 | 0 | 0 |  | Fe-Cr-Ni-V-Si | 609.192 | 204.8544 | 403.9148 | 181.299
3812 | 3812 | 18.70201 | 31.75201 | 27.75166 | 14.04881 | 7.745507 | 69.36637 | 0.302725 | 0.08697224 | 412.6498 | 1 | 0 | 0 |  | Fe-Cr-Ni-V-Si | 641.4804 | 204.4755 | 411.9266 | 169.3058
3813 | 3813 | 25.21996 | 34.71087 | 21.8982 | 11.00224 | 7.16873 | 72.57027 | 0.2955214 | 0.08209698 | 390.0495 | 1 | 0 | 0 |  | Fe-Cr-Ni-V-Si | 610.1565 | 198.2563 | 439.6487 | 154.7716
3814 | 3814 | 31.65387 | 36.58486 | 17.20911 | 7.96509 | 6.587072 | 75.50762 | 0.2892932 | 0.07755082 | 367.0986 | 0 | 0 | 0 |  | Fe-Cr-Ni-V-Si | 579.9581 | 203.2797 | 468.9528 | 150.5458
3815 | 3815 | 38.68442 | 37.01735 | 13.55355 | 5.881075 | 4.863606 | 79.9039 | 0.2822857 | 0.0709309 | 335.0014 | 0 | 0 | 0 |  | Fe-Cr-Ni-V-Si | 465.0586 | 163.9624 | 500.0139 | 150.897
3816 | 3816 | 3.151701 | 9.781239 | 47.48216 | 36.41491 | 3.169986 | 61.41089 | 0.3317327 | 0.1074239 | 543.2147 | 1 | 0 | 0 |  | Fe-Cr-Ni-V-Si | 388.9271 | 171.103 | 346.9823 | 280.0388
3817 | 3817 | 4.343702 | 13.14357 | 43.37324 | 33.67835 | 5.461128 | 60.10204 | 0.3307268 | 0.1038443 | 498.4482 | 1 | 0 | 0 |  | Fe-Cr-Ni-V-Si | 487.3857 | 223.8827 | 347.7263 | 278.8106
3818 | 3818 | 7.771229 | 16.53795 | 38.50737 | 29.36713 | 7.816314 | 59.35921 | 0.3285619 | 0.1008754 | 463.8368 | 1 | 0 | 0 |  | Fe-Cr-Ni-V-Si | 552.2626 | 237.9161 | 345.1734 | 272.022
3819 | 3819 | 11.1701 | 19.75972 | 34.04815 | 25.47235 | 9.549672 | 59.31408 | 0.3257591 | 0.09897324 | 444.4531 | 1 | 0 | 0 |  | Fe-Cr-Ni-V-Si | 605.2797 | 235.4876 | 334.0148 | 258.1372
3820 | 3820 | 16.92478 | 22.0608 | 29.64901 | 20.58419 | 10.78122 | 59.98865 | 0.3220172 | 0.09722799 | 431.6139 | 1 | 0 | 0 |  | Fe-Cr-Ni-V-Si | 662.8515 | 224.002 | 324.9988 | 234.1707
3821 | 3821 | 22.58163 | 25.22938 | 24.922 | 16.47848 | 10.7885 | 62.32576 | 0.3156653 | 0.09409748 | 421.4487 | 1 | 0 | 0 |  | Fe-Cr-Ni-V-Si | 678.8809 | 215.7695 | 334.4887 | 201.6888
3822 | 3822 | 29.52071 | 27.48507 | 20.28807 | 12.42815 | 10.27799 | 65.18423 | 0.3089221 | 0.09027006 | 408.5923 | 1 | 0 | 0 |  | Fe-Cr-Ni-V-Si | 676.3851 | 219.6242 | 367.7605 | 172.1017
3823 | 3823 | 37.57234 | 28.80828 | 15.09979 | 9.072013 | 9.447578 | 68.17969 | 0.3025147 | 0.0882074 | 408.2236 | 0 | 0 | 0 |  | Fe-Cr-Ni-V-Si | 645.7149 | 217.8973 | 390.6415 | 155.8003
3824 | 3824 | 46.66865 | 28.29338 | 12.54838 | 5.93991 | 6.549683 | 74.13272 | 0.2932803 | 0.0791105 | 371.4116 | 0 | 0 | 0 |  | Fe-Cr-Ni-V-Si | 531.4796 | 166.9418 | 439.1917 | 149.7344
3825 | 3825 | 3.232419 | 8.025396 | 39.63809 | 44.22734 | 4.876758 | 56.36184 | 0.3404789 | 0.1051364 | 484.8774 | 1 | 0 | 0 |  | Fe-Cr-Ni-V-Si | 407.8693 | 206.333 | 300.9806 | 305.597
3826 | 3826 | 5.586029 | 10.40167 | 36.40266 | 39.74383 | 7.865811 | 54.64662 | 0.3403548 | 0.1023918 | 444.2456 | 1 | 0 | 0 |  | Fe-Cr-Ni-V-Si | 498.4113 | 251.4605 | 300.9002 | 297.9332
3827 | 3827 | 9.173439 | 12.81131 | 32.542 | 34.5166 | 10.95666 | 53.22404 | 0.339763 | 0.1007359 | 414.8789 | 1 | 0 | 0 |  | Fe-Cr-Ni-V-Si | 573.8737 | 257.8774 | 279.1105 | 298.598
3828 | 3828 | 13.81454 | 15.00559 | 29.04053 | 29.40255 | 12.73679 | 53.2948 | 0.3371566 | 0.1006177 | 409.574 | 1 | 0 | 0 |  | Fe-Cr-Ni-V-Si | 622.1855 | 256.9874 | 258.3283 | 274.9535
3829 | 3829 | 19.77486 | 17.32824 | 24.45303 | 24.40417 | 14.0397 | 53.96495 | 0.3334971 | 0.09970231 | 403.9795 | 0 | 0 | 0 |  | Fe-Cr-Ni-V-Si | 666.1707 | 248.1984 | 240.5467 | 273.0201
3830 | 3830 | 25.69533 | 19.57375 | 20.86982 | 19.17679 | 14.68432 | 55.36128 | 0.3287415 | 0.09949077 | 408.5256 | 0 | 0 | 0 |  | Fe-Cr-Ni-V-Si | 711.8851 | 244.1483 | 243.0965 | 254.0175
3831 | 3831 | 34.79765 | 21.59876 | 15.84931 | 13.75447 | 13.99981 | 58.44336 | 0.3211534 | 0.09862939 | 420.9084 | 0 | 0 | 0 |  | Fe-Cr-Ni-V-Si | 742.8852 | 231.6104 | 279.3809 | 213.1732
3832 | 3832 | 43.45037 | 21.29168 | 13.22029 | 9.386946 | 12.65071 | 61.51203 | 0.3150132 | 0.09811798 | 436.0112 | 0 | 0 | 0 |  | Fe-Cr-Ni-V-Si | 703.575 | 231.1998 | 304.6319 | 178.8713
3833 | 3833 | 55.21875 | 20.56443 | 9.286346 | 6.044213 | 8.886257 | 68.08863 | 0.3042477 | 0.08977288 | 417.3805 | 0 | 0 | 0 |  | Fe-Cr-Ni-V-Si | 588.3439 | 180.5488 | 339.1696 | 142.2851
3834 | 3834 | 3.392009 | 7.368921 | 29.71078 | 51.56769 | 7.960606 | 50.85167 | 0.349452 | 0.09544409 | 374.055 | 0 | 0 | 0 |  | Fe-Cr-Ni-V-Si | 429.2921 | 230.4724 | 243.4678 | 351.1234
3835 | 3835 | 6.936814 | 8.611303 | 27.94955 | 44.29248 | 12.20985 | 48.54035 | 0.3505944 | 0.09666888 | 356.4472 | 0 | 0 | 0 |  | Fe-Cr-Ni-V-Si | 529.0555 | 270.3897 | 216.107 | 333.979
3836 | 3836 | 10.67434 | 9.938276 | 24.93255 | 38.94689 | 15.50794 | 47.03731 | 0.3510483 | 0.09638162 | 337.8737 | 0 | 0 | 0 |  | Fe-Cr-Ni-V-Si | 579.7573 | 283.6656 | 194.832 | 341.8505
3837 | 3837 | 15.72043 | 12.38465 | 22.87872 | 31.98828 | 17.02791 | 47.87551 | 0.3469848 | 0.09753435 | 346.3119 | 0 | 0 | 0 |  | Fe-Cr-Ni-V-Si | 636.905 | 282.864 | 180.4732 | 341.2421
3838 | 3838 | 21.6949 | 13.46593 | 20.26952 | 26.38568 | 18.18397 | 48.45215 | 0.3440647 | 0.1004976 | 364.1187 | 0 | 0 | 0 |  | Fe-Cr-Ni-V-Si | 666.2624 | 287.1292 | 174.0532 | 332.181
3839 | 3839 | 29.86588 | 15.57161 | 16.32364 | 19.61461 | 18.62427 | 50.30151 | 0.338182 | 0.1037485 | 393.5648 | 0 | 0 | 0 |  | Fe-Cr-Ni-V-Si | 698.395 | 279.3867 | 185.8868 | 322.8293
3840 | 3840 | 38.35935 | 16.74105 | 12.59968 | 14.21466 | 18.08526 | 52.63075 | 0.3321114 | 0.1052594 | 417.8545 | 0 | 0 | 0 |  | Fe-Cr-Ni-V-Si | 733.9373 | 262.7647 | 201.9256 | 288.9079
3841 | 3841 | 49.55924 | 16.47922 | 9.9221 | 8.610676 | 15.42876 | 57.1539 | 0.3229816 | 0.105624 | 453.2014 | 0 | 0 | 0 |  | Fe-Cr-Ni-V-Si | 725.5215 | 236.2157 | 233.3266 | 257.08
3842 | 3842 | 61.52945 | 15.62362 | 7.055208 | 5.102255 | 10.68947 | 64.4002 | 0.3108831 | 0.09804295 | 452.6722 | 0 | 0 | 0 |  | Fe-Cr-Ni-V-Si | 603.7056 | 192.2544 | 252.3105 | 180.1436
3843 | 3843 | 3.513741 | 7.633374 | 20.92838 | 55.55507 | 12.36944 | 45.86693 | 0.3572364 | 0.08347431 | 266.6614 | 0 | 0 | 0 |  | Fe-Cr-Ni-V-Si | 453.3048 | 263.6425 | 133.8868 | 381.8893
3844 | 3844 | 7.260507 | 7.886491 | 20.35044 | 47.46309 | 17.03947 | 43.55219 | 0.3592272 | 0.08661343 | 261.9088 | 0 | 0 | 0 |  | Fe-Cr-Ni-V-Si | 534.691 | 295.8157 | 130.407 | 397.1641
3845 | 3845 | 11.15005 | 8.074252 | 19.53276 | 40.68259 | 20.56035 | 42.13568 | 0.3601985 | 0.08998412 | 264.4386 | 0 | 0 | 0 |  | Fe-Cr-Ni-V-Si | 588.9305 | 323.8747 | 108.3242 | 412.1255
3846 | 3846 | 17.37366 | 9.243222 | 16.95684 | 33.95912 | 22.46716 | 42.35546 | 0.3577949 | 0.09427821 | 283.836 | 0 | 0 | 0 |  | Fe-Cr-Ni-V-Si | 622.2212 | 323.4604 | 88.45533 | 401.2343
3847 | 3847 | 23.7668 | 10.48165 | 14.46266 | 27.38421 | 23.90468 | 42.91814 | 0.3547645 | 0.09882477 | 307.6013 | 0 | 0 | 0 |  | Fe-Cr-Ni-V-Si | 649.3217 | 323.067 | 117.2779 | 412.4154
3848 | 3848 | 31.52611 | 11.74087 | 11.92919 | 20.70498 | 24.09885 | 44.49911 | 0.3497373 | 0.1039504 | 343.9251 | 0 | 0 | 0 |  | Fe-Cr-Ni-V-Si | 694.5045 | 318.8955 | 108.5121 | 428.8606
3849 | 3849 | 41.17159 | 12.77752 | 9.179521 | 13.65642 | 23.21495 | 47.08998 | 0.3427583 | 0.1110542 | 402.297 | 0 | 0 | 0 |  | Fe-Cr-Ni-V-Si | 723.5791 | 296.3059 | 127.0592 | 426.4545
3850 | 3850 | 53.07221 | 13.47615 | 6.339029 | 7.701661 | 19.41095 | 52.40618 | 0.3313233 | 0.115284 | 473.6859 | 0 | 0 | 0 |  | Fe-Cr-Ni-V-Si | 725.0329 | 273.6725 | 140.2318 | 360.3215
3851 | 3851 | 65.07426 | 12.75515 | 4.799905 | 4.165492 | 13.20519 | 60.54265 | 0.3171986 | 0.1077954 | 492.118 | 0 | 0 | 0 |  | Fe-Cr-Ni-V-Si | 645.2487 | 224.524 | 178.9835 | 252.5957
3852 | 3852 | 7.684013 | 5.961793 | 13.46093 | 49.06344 | 23.82982 | 38.02145 | 0.3698372 | 0.07448748 | 168.7503 | 0 | 0 | 0 |  | Fe-Cr-Ni-V-Si | 545.3951 | 334.5413 | 63.12411 | 473.8623
3853 | 3853 | 11.7324 | 6.068541 | 13.70195 | 41.61828 | 26.87883 | 37.30231 | 0.3698551 | 0.08088082 | 187.5261 | 0 | 0 | 0 |  | Fe-Cr-Ni-V-Si | 606.7484 | 346.0374 | 44.85054 | 493.045
3854 | 3854 | 17.16983 | 7.378091 | 12.49406 | 33.73281 | 29.22521 | 37.44632 | 0.3676463 | 0.08712385 | 211.4165 | 0 | 0 | 0 |  | Fe-Cr-Ni-V-Si | 629.1816 | 357.1629 | 39.37996 | 508.5135
3855 | 3855 | 23.80194 | 8.618029 | 11.11906 | 26.53594 | 29.92504 | 38.52986 | 0.3636046 | 0.0948514 | 250.4324 | 0 | 0 | 0 |  | Fe-Cr-Ni-V-Si | 649.6542 | 358.0726 | 93.52824 | 530.0076
3856 | 3856 | 32.9034 | 9.803042 | 8.300233 | 19.20846 | 29.78486 | 40.28392 | 0.3580206 | 0.1037877 | 303.5057 | 0 | 0 | 0 |  | Fe-Cr-Ni-V-Si | 679.3924 | 340.1165 | 101.9646 | 508.619
3857 | 3857 | 41.40072 | 10.84103 | 6.799331 | 12.98143 | 27.97749 | 43.03479 | 0.3507793 | 0.1129142 | 372.4097 | 0 | 0 | 0 |  | Fe-Cr-Ni-V-Si | 691.3266 | 335.8711 | 105.8048 | 509.6208
3858 | 3858 | 53.10088 | 12.64725 | 3.893972 | 6.758595 | 23.5993 | 48.48887 | 0.3381547 | 0.1214186 | 471.8491 | 0 | 0 | 0 |  | Fe-Cr-Ni-V-Si | 720.6682 | 311.4457 | 122.1695 | 452.3396
3859 | 3859 | 12.42513 | 3.856112 | 8.706585 | 40.2977 | 34.71448 | 32.7494 | 0.3795672 | 0.07145109 | 122.5509 | 0 | 0 | 0 |  | Fe-Cr-Ni-V-Si | 588.695 | 371.1985 | 28.87691 | 584.1531
3860 | 3860 | 18.05917 | 5.173502 | 8.760805 | 31.67863 | 36.32789 | 33.3894 | 0.3763921 | 0.08173885 | 159.6917 | 0 | 0 | 0 |  | Fe-Cr-Ni-V-Si | 623.7808 | 376.6801 | -2.612251 | 588.1456
3861 | 3861 | 25.03635 | 6.474982 | 7.309821 | 24.10594 | 37.07291 | 34.40979 | 0.3723992 | 0.09133692 | 200.5744 | 0 | 0 | 0 |  | Fe-Cr-Ni-V-Si | 635.2729 | 368.297 | 48.27509 | 606.6028
3862 | 3862 | 32.25696 | 7.834601 | 5.896493 | 16.63071 | 37.38124 | 35.67943 | 0.3678219 | 0.1008245 | 246.5535 | 0 | 0 | 0 |  | Fe-Cr-Ni-V-Si | 652.4274 | 374.2698 | 71.17408 | 613.6227
3863 | 3863 | 40.48855 | 10.05243 | 5.674259 | 9.848562 | 33.9362 | 39.2952 | 0.3580469 | 0.1143868 | 339.7888 | 0 | 0 | 0 |  | Fe-Cr-Ni-V-Si | 682.4979 | 361.1435 | 88.79611 | 597.6584
3864 | 3864 | 33.16219 | 4.678099 | 49.64385 | 10.99974 | 1.516118 | 72.29836 | 0.3126875 | 0.07828166 | 376.1558 | 1 | 1 | 1 | 376.1558 | Fe-Cr-Ni-V-Si | 263.0305 | 88.04833 | 416.4037 | 219.6911 | 263.0305 | 88.04833 | 416.4037 | 219.6911
3865 | 3865 | 39.69589 | 4.738284 | 42.79364 | 10.21282 | 2.559371 | 70.97672 | 0.3129518 | 0.0791841 | 373.4878 | 1 | 1 | 1 | 373.4878 | Fe-Cr-Ni-V-Si | 322.4362 | 91.04547 | 419.6255 | 221.7283 | 322.4362 | 91.04547 | 419.6255 | 221.7283
3866 | 3866 | 45.7842 | 3.87519 | 37.18606 | 9.4915 | 3.663054 | 69.2289 | 0.3144371 | 0.0806189 | 372.4094 | 1 | 1 | 1 | 372.4094 | Fe-Cr-Ni-V-Si | 381.9514 | 93.58564 | 391.192 | 218.6261 | 381.9514 | 93.58564 | 391.192 | 218.6261
3867 | 3867 | 51.66332 | 3.926596 | 29.92183 | 8.655668 | 5.832586 | 66.16859 | 0.3170516 | 0.08747281 | 400.9858 | 1 | 0 | 0 |  | Fe-Cr-Ni-V-Si | 450.6171875 | 102.4794 | 334.0542 | 197.9393
3868 | 3868 | 57.39486 | 3.024743 | 25.04137 | 6.9146 | 7.624431 | 63.88973 | 0.3192992 | 0.09224088 | 416.8992 | 0 | 0 | 0 |  | Fe-Cr-Ni-V-Si | 479.1325 | 125.5779 | 247.3164 | 185.7351
3869 | 3869 | 21.20539 | 5.640899 | 54.12967 | 17.50058 | 1.523458 | 69.63714 | 0.3182469 | 0.09196051 | 473.2259 | 1 | 1 | 1 | 473.2259 | Fe-Cr-Ni-V-Si | 308.4782 | 117.0037 | 425.6135 | 265.4812 | 308.4782 | 117.0037 | 425.6135 | 265.4812
3870 | 3870 | 27.61122 | 6.664843 | 47.29473 | 15.85779 | 2.571426 | 69.04857 | 0.3169423 | 0.09029741 | 452.3627 | 1 | 1 | 1 | 452.3627 | Fe-Cr-Ni-V-Si | 361.1525 | 108.7795 | 434.3271 | 256.9466 | 361.1525 | 108.7795 | 434.3271 | 256.9466
3871 | 3871 | 32.81899 | 7.63898 | 40.96351 | 14.96812 | 3.610403 | 68.17531 | 0.3164013 | 0.0907055 | 446.8771 | 1 | 1 | 1 | 446.8771 | Fe-Cr-Ni-V-Si | 416.4033 | 102.8793 | 432.9978 | 266.2737 | 416.4033 | 102.8793 | 432.9978 | 266.2737
3872 | 3872 | 37.94171 | 7.850088 | 35.44889 | 13.45905 | 5.300255 | 66.19123 | 0.3176062 | 0.09214351 | 440.6279 | 1 | 0 | 0 |  | Fe-Cr-Ni-V-Si | 456.4708 | 108.4135 | 399.505 | 233.8721
3873 | 3873 | 43.1118 | 9.031269 | 29.45424 | 10.81436 | 7.588335 | 64.11258 | 0.3182902 | 0.09518857 | 443.2082 | 1 | 0 | 0 |  | Fe-Cr-Ni-V-Si | 496.8183 | 147.7516 | 341.7181 | 196.3461
3874 | 3874 | 48.46732 | 8.20458 | 24.31386 | 9.042962 | 9.971285 | 61.19761 | 0.3215596 | 0.1011004 | 460.7167 | 0 | 0 | 0 |  | Fe-Cr-Ni-V-Si | 563.6959 | 194.7561 | 263.9951 | 185.4148
3875 | 3875 | 52.7 | 7.466566 | 19.26686 | 7.315141 | 13.25143 | 57.39174 | 0.3264503 | 0.1100314 | 488.4011 | 0 | 0 | 0 |  | Fe-Cr-Ni-V-Si | 638.0829 | 224.91 | 177.6301 | 245.6427
3876 | 3876 | 12.20231 | 3.786961 | 55.57793 | 26.89866 | 1.534138 | 65.2185 | 0.3277168 | 0.1051646 | 555.9234 | 1 | 1 | 1 | 555.9234 | Fe-Cr-Ni-V-Si | 319.2196 | 136.2883 | 391.0821 | 267.909 | 319.2196 | 136.2883 | 391.0821 | 267.909
3877 | 3877 | 16.25384 | 7.566518 | 49.11703 | 25.0191 | 2.043517 | 66.62705 | 0.3227691 | 0.1010988 | 529.8389 | 1 | 0 | 0 |  | Fe-Cr-Ni-V-Si | 359.0422 | 136.2791 | 410.8226 | 264.1665
3878 | 3878 | 21.82678 | 9.676994 | 42.60624 | 22.75378 | 3.136202 | 66.60864 | 0.3202214 | 0.09773851 | 497.7878 | 1 | 0 | 0 |  | Fe-Cr-Ni-V-Si | 404.2399 | 122.5705 | 424.3742 | 273.2718
3879 | 3879 | 26.1531 | 11.68785 | 37.38526 | 20.03892 | 4.73487 | 65.80713 | 0.3188133 | 0.09686859 | 479.6782 | 1 | 0 | 0 |  | Fe-Cr-Ni-V-Si | 472.3285 | 142.24 | 416.5358 | 260.8239
3880 | 3880 | 30.22794 | 13.06664 | 32.90689 | 16.74061 | 7.057912 | 63.89694 | 0.3191888 | 0.09736943 | 463.2405 | 1 | 0 | 0 |  | Fe-Cr-Ni-V-Si | 512.828 | 170.7392 | 364.5475 | 209.7703
3881 | 3881 | 34.22379 | 14.39013 | 27.84941 | 14.09829 | 9.438385 | 61.87257 | 0.3200922 | 0.09922975 | 456.6498 | 1 | 0 | 0 |  | Fe-Cr-Ni-V-Si | 577.8749 | 198.5969 | 312.3641 | 203.4661
3882 | 3882 | 38.77972 | 13.80509 | 22.7781 | 11.44433 | 13.19277 | 57.73815 | 0.3251436 | 0.1053923 | 462.6146 | 0 | 0 | 0 |  | Fe-Cr-Ni-V-Si | 692.7198 | 242.487 | 250.2582 | 221.3131
3883 | 3883 | 42.4427 | 13.172 | 18.58789 | 8.603247 | 17.19416 | 53.8369 | 0.3304331 | 0.1123177 | 470.9777 | 0 | 0 | 0 |  | Fe-Cr-Ni-V-Si | 741.1299 | 264.6594 | 186.7117 | 283.0998
3884 | 3884 | 45.35991 | 10.27266 | 15.46287 | 6.709553 | 22.19501 | 48.66683 | 0.3395879 | 0.1218322 | 478.5501 | 0 | 0 | 0 |  | Fe-Cr-Ni-V-Si | 722.8204 | 304.9416 | 93.1972 | 408.2979
3885 | 3885 | 10.31419 | 5.761777 | 46.61673 | 35.7512 | 1.556104 | 63.06178 | 0.3310496 | 0.1068064 | 556.1794 | 1 | 0 | 0 |  | Fe-Cr-Ni-V-Si | 348.1025 | 147.3806 | 372.7635 | 307.5593
3886 | 3886 | 13.64445 | 9.771987 | 41.92129 | 32.55094 | 2.111325 | 64.81527 | 0.3254598 | 0.1018764 | 525.8689 | 1 | 0 | 0 |  | Fe-Cr-Ni-V-Si | 397.2522 | 156.5071 | 384.5312 | 283.4642
3887 | 3887 | 17.07697 | 13.91198 | 37.02056 | 28.23324 | 3.757259 | 65.17926 | 0.32121 | 0.09844569 | 494.0402 | 1 | 0 | 0 |  | Fe-Cr-Ni-V-Si | 476.0313 | 174.1369 | 398.4429 | 255.0904
3888 | 3888 | 20.3989 | 16.99308 | 32.72573 | 24.48302 | 5.399274 | 64.99852 | 0.3184475 | 0.09647425 | 471.3501 | 1 | 0 | 0 |  | Fe-Cr-Ni-V-Si | 526.4661 | 172.0643 | 390.9681 | 243.287
3889 | 3889 | 23.13955 | 19.49213 | 28.95435 | 20.10191 | 8.312068 | 62.93841 | 0.3184913 | 0.0964413 | 449.0428 | 1 | 0 | 0 |  | Fe-Cr-Ni-V-Si | 590.8159 | 200.7647 | 366.8831 | 223.2084
3890 | 3890 | 27.14464 | 20.00767 | 24.96493 | 16.50687 | 11.37588 | 60.12444 | 0.3208948 | 0.09836538 | 436.7257 | 1 | 0 | 0 |  | Fe-Cr-Ni-V-Si | 670.0302 | 217.7447 | 305.3344 | 216.8041
3891 | 3891 | 30.71521 | 19.79807 | 21.10898 | 12.93104 | 15.4467 | 56.18771 | 0.325712 | 0.1025334 | 429.4559 | 0 | 0 | 0 |  | Fe-Cr-Ni-V-Si | 760.15625 | 241.0123 | 264.4102 | 227.6506
3892 | 3892 | 33.81645 | 19.11565 | 16.50257 | 9.914809 | 20.65053 | 51.3781 | 0.3328535 | 0.1068469 | 413.5189 | 0 | 0 | 0 |  | Fe-Cr-Ni-V-Si | 761.8259 | 280.9443 | 209.0457 | 351.2655
3893 | 3893 | 35.97484 | 14.35464 | 14.85497 | 7.031759 | 27.7838 | 44.65728 | 0.3460122 | 0.1162308 | 403.1902 | 0 | 0 | 0 |  | Fe-Cr-Ni-V-Si | 721.2098 | 343.753 | 128.1132 | 520.3577
3894 | 3894 | 8.357414 | 8.753758 | 38.43158 | 42.88114 | 1.576106 | 61.91257 | 0.3322894 | 0.1032837 | 521.433 | 1 | 0 | 0 |  | Fe-Cr-Ni-V-Si | 357.6961 | 162.1969 | 335.2653 | 318.5539
3895 | 3895 | 10.67155 | 13.90995 | 34.77182 | 37.96331 | 2.683366 | 63.62197 | 0.3259349 | 0.09899296 | 494.5875 | 1 | 0 | 0 |  | Fe-Cr-Ni-V-Si | 431.9786 | 182.2366 | 357.1807 | 299.6335
3896 | 3896 | 13.01607 | 19.18768 | 30.78228 | 32.6501 | 4.363863 | 64.57283 | 0.3203677 | 0.09527708 | 465.2374 | 1 | 0 | 0 |  | Fe-Cr-Ni-V-Si | 516.0883 | 189.2462 | 380.3498 | 274.6246
3897 | 3897 | 15.33669 | 22.43863 | 27.63459 | 27.97908 | 6.611 | 63.79155 | 0.3183229 | 0.0935067 | 439.9429 | 1 | 0 | 0 |  | Fe-Cr-Ni-V-Si | 588.8553 | 194.0197 | 374.2723 | 258.4241
3898 | 3898 | 17.9986 | 25.13623 | 23.6476 | 23.60035 | 9.617229 | 61.80505 | 0.318366 | 0.0923718 | 411.7892 | 1 | 0 | 0 |  | Fe-Cr-Ni-V-Si | 647.4736 | 204.7594 | 346.5117 | 235.7876
3899 | 3899 | 20.77867 | 26.86924 | 20.62683 | 18.95351 | 12.77175 | 59.60133 | 0.3194145 | 0.09264655 | 393.0431 | 0 | 0 | 0 |  | Fe-Cr-Ni-V-Si | 710.3096 | 222.7763 | 306.7684 | 230.6965
3900 | 3900 | 24.10966 | 26.93658 | 16.47186 | 14.29474 | 18.18715 | 54.70033 | 0.3256889 | 0.09494571 | 368.2717 | 0 | 0 | 0 |  | Fe-Cr-Ni-V-Si | 766.4771 | 261.3627 | 280.3895 | 267.3846
3901 | 3901 | 25.20015 | 25.80869 | 14.56814 | 10.34398 | 24.07904 | 49.58217 | 0.3340161 | 0.09798404 | 344.8819 | 0 | 0 | 0 |  | Fe-Cr-Ni-V-Si | 762.5864 | 307.3885 | 255.4994 | 426.994
3902 | 3902 | 27.05503 | 20.15154 | 11.37487 | 7.40357 | 34.01499 | 41.2902 | 0.3512226 | 0.1018728 | 296.2029 | 0 | 0 | 0 |  | Fe-Cr-Ni-V-Si | 708.9544 | 367.6613 | 154.3613 | 578.0985
3903 | 3903 | 7.492356 | 13.95142 | 28.12539 | 48.81601 | 1.614819 | 61.97291 | 0.3304604 | 0.09462683 | 456.115 | 0 | 0 | 0 |  | Fe-Cr-Ni-V-Si | 371.0656 | 183.9684 | 312.4181 | 354.9445
3904 | 3904 | 8.597057 | 21.01112 | 25.97921 | 41.17001 | 3.2426 | 64.2185 | 0.322066 | 0.09131073 | 438.5274 | 0 | 0 | 0 |  | Fe-Cr-Ni-V-Si | 446.0025 | 187.8907 | 338.4451 | 312.0022
3905 | 3905 | 9.826101 | 26.42909 | 22.95128 | 35.85198 | 4.941554 | 65.09503 | 0.316745 | 0.08803564 | 413.1871 | 0 | 0 | 0 |  | Fe-Cr-Ni-V-Si | 540.7681 | 195.2058 | 353.9157 | 290.0454
3906 | 3906 | 12.36244 | 29.29812 | 21.26289 | 29.72908 | 7.347461 | 64.37414 | 0.314603 | 0.08729521 | 396.493 | 0 | 0 | 0 |  | Fe-Cr-Ni-V-Si | 613.0493 | 193.3112 | 347.8415 | 247.1192
3907 | 3907 | 13.68414 | 31.85132 | 19.17761 | 24.96429 | 10.32264 | 62.43465 | 0.3148429 | 0.08607215 | 370.7114 | 0 | 0 | 0 |  | Fe-Cr-Ni-V-Si | 667.7392 | 210.9637 | 341.0426 | 244.9948
3908 | 3908 | 16.37084 | 33.75007 | 15.97808 | 19.19939 | 14.70162 | 59.09246 | 0.3174082 | 0.08533566 | 339.8814 | 0 | 0 | 0 |  | Fe-Cr-Ni-V-Si | 727.6937 | 237.4192 | 324.0474 | 233.935
3909 | 3909 | 18.42908 | 34.31656 | 12.9137 | 14.56893 | 19.77173 | 54.82658 | 0.3228605 | 0.08608387 | 313.9359 | 0 | 0 | 0 |  | Fe-Cr-Ni-V-Si | 768.6694 | 282.2045 | 318.5066 | 313.859
3910 | 3910 | 19.72777 | 31.83685 | 11.05898 | 9.597289 | 27.77911 | 47.93175 | 0.3350023 | 0.0892364 | 283.3311 | 0 | 0 | 0 |  | Fe-Cr-Ni-V-Si | 741.1962 | 343.3219 | 250.1755 | 511.2144
3911 | 3911 | 21.06248 | 24.83944 | 8.855389 | 6.404129 | 38.83856 | 39.30007 | 0.3541218 | 0.08976307 | 224.3536 | 0 | 0 | 0 |  | Fe-Cr-Ni-V-Si | 682.6249 | 390.3979 | 142.3577 | 651.3995
3912 | 3912 | 7.497738 | 20.94216 | 19.13901 | 50.80511 | 1.615979 | 63.84375 | 0.3246098 | 0.08521316 | 397.1055 | 0 | 0 | 0 |  | Fe-Cr-Ni-V-Si | 365.6868 | 192.9016 | 296.4899 | 363.4757
3913 | 3913 | 7.59821 | 28.29706 | 18.25456 | 42.57489 | 3.275268 | 66.20145 | 0.3159664 | 0.08322063 | 388.7259 | 0 | 0 | 0 |  | Fe-Cr-Ni-V-Si | 455.0566 | 191.3397 | 330.8765 | 325.8779
3914 | 3914 | 7.704613 | 33.81713 | 17.35331 | 36.14325 | 4.9817 | 67.30985 | 0.3102417 | 0.08124076 | 374.0758 | 0 | 0 | 0 |  | Fe-Cr-Ni-V-Si | 548.2941 | 185.7301 | 355.3665 | 285.1527
3915 | 3915 | 8.929851 | 37.41337 | 15.25232 | 30.54551 | 7.858951 | 65.87552 | 0.3089441 | 0.07888547 | 343.8939 | 0 | 0 | 0 |  | Fe-Cr-Ni-V-Si | 613.1754 | 198.1886 | 361.8258 | 267.8798
3916 | 3916 | 10.29883 | 40.48544 | 13.2305 | 25.05119 | 10.93405 | 64.12189 | 0.3085801 | 0.0772411 | 318.4716 | 0 | 0 | 0 |  | Fe-Cr-Ni-V-Si | 677.746 | 211.3777 | 364.4993 | 241.7699
3917 | 3917 | 11.92878 | 42.20362 | 11.28436 | 19.58576 | 14.99748 | 60.93117 | 0.3112369 | 0.07702608 | 295.9349 | 0 | 0 | 0 |  | Fe-Cr-Ni-V-Si | 731.4798 | 237.5013 | 362.4507 | 246.5187
3918 | 3918 | 13.69047 | 42.87433 | 9.157182 | 13.62319 | 20.65484 | 56.2516 | 0.3171488 | 0.07684005 | 266.4729 | 0 | 0 | 0 |  | Fe-Cr-Ni-V-Si | 755.6522 | 272.6258 | 378.8774 | 350.1822
3919 | 3919 | 15.88108 | 39.42929 | 6.95516 | 8.450235 | 29.28423 | 48.64042 | 0.33098 | 0.07804501 | 229.4416 | 0 | 0 | 0 |  | Fe-Cr-Ni-V-Si | 736.5133 | 344.2771 | 312.7896 | 531.9683
3920 | 3920 | 17.15944 | 30.62103 | 6.012017 | 5.217396 | 40.99011 | 39.32141 | 0.3523719 | 0.07939629 | 180.6923 | 0 | 0 | 0 |  | Fe-Cr-Ni-V-Si | 669.8677 | 400.4325 | 147.2309 | 674.1042
3921 | 3921 | 5.47719 | 37.73633 | 11.514 | 41.9671 | 3.30538 | 69.39652 | 0.3069706 | 0.07471728 | 340.2662 | 0 | 0 | 0 |  | Fe-Cr-Ni-V-Si | 469.8319 | 202.7292 | 334.5317 | 328.9849
3922 | 3922 | 5.547209 | 42.35049 | 11.66119 | 35.41966 | 5.021452 | 70.1691 | 0.3021411 | 0.07388722 | 332.5188 | 0 | 0 | 0 |  | Fe-Cr-Ni-V-Si | 548.5169 | 187.8414 | 368.9269 | 288.5653
3923 | 3923 | 6.779359 | 46.28712 | 10.68853 | 28.85807 | 7.386914 | 69.77081 | 0.2990817 | 0.07253735 | 315.5702 | 0 | 0 | 0 |  | Fe-Cr-Ni-V-Si | 617.3273 | 190.5614 | 390.2821 | 252.1654
3924 | 3924 | 8.099468 | 48.47759 | 9.729414 | 23.21951 | 10.47402 | 67.5819 | 0.2996584 | 0.0717169 | 295.5412 | 0 | 0 | 0 |  | Fe-Cr-Ni-V-Si | 673.6326 | 208.7037 | 409.7129 | 236.4925
3925 | 3925 | 9.59571 | 50.25389 | 7.564437 | 17.50568 | 15.08028 | 63.55566 | 0.3034082 | 0.07040674 | 264.9264 | 0 | 0 | 0 |  | Fe-Cr-Ni-V-Si | 730.4122 | 232.3813 | 447.1725 | 253.6957
3926 | 3926 | 11.19168 | 49.78415 | 6.53523 | 12.4772 | 20.01174 | 58.93344 | 0.309829 | 0.07083028 | 243.8265 | 0 | 0 | 0 |  | Fe-Cr-Ni-V-Si | 733.399 | 277.2064 | 454.2371 | 344.4123
3927 | 3927 | 14.35457 | 46.16909 | 4.11488 | 7.142015 | 28.21944 | 51.32317 | 0.323378 | 0.07093562 | 207.0347 | 0 | 0 | 0 |  | Fe-Cr-Ni-V-Si | 744.2988 | 338.4949 | 370.6701 | 525.5067
3928 | 3928 | 3.349187 | 51.97065 | 7.040566 | 32.58667 | 5.052926 | 74.02032 | 0.2917996 | 0.06702224 | 296.2527 | 0 | 0 | 0 |  | Fe-Cr-Ni-V-Si | 555.5373 | 181.9586 | 415.9972 | 266.5226
3929 | 3929 | 4.542226 | 54.97715 | 7.161406 | 25.89528 | 7.42394 | 73.24911 | 0.2896496 | 0.06654386 | 285.0653 | 0 | 0 | 0 |  | Fe-Cr-Ni-V-Si | 631.7441 | 186.8195 | 443.4656 | 248.8595
3930 | 3930 | 5.815033 | 57.38893 | 6.1121 | 20.15615 | 10.52778 | 70.97802 | 0.2901685 | 0.06534021 | 264.0436 | 0 | 0 | 0 |  | Fe-Cr-Ni-V-Si | 680.2844 | 210.6957 | 495.5473 | 232.5804
3931 | 3931 | 7.231139 | 59.47047 | 5.067032 | 14.29127 | 13.94009 | 68.4233 | 0.2914891 | 0.06506581 | 248.5013 | 0 | 0 | 0 |  | Fe-Cr-Ni-V-Si | 706.9648 | 238.8171 | 566.6414 | 249.8516
3932 | 3932 | 9.859399 | 57.37207 | 5.181538 | 8.993367 | 18.59362 | 63.33129 | 0.2989437 | 0.06656505 | 235.3201 | 0 | 0 | 0 |  | Fe-Cr-Ni-V-Si | 753.9931 | 265.4717 | 554.0084 | 336.2846
3933 | 3933 | 3.546186 | 5.502757 | 58.3951 | 12.93878 | 19.61718 | 46.20725 | 0.3511397 | 0.1264183 | 492.7727 | 1 | 0 | 0 |  | Fe-Cr-Ni-V-Si | 656.9156 | 314.5271 | 101.2662 | 364.2363
3934 | 3934 | 6.146616 | 5.722769 | 51.68498 | 12.33476 | 24.11088 | 42.77572 | 0.3565266 | 0.1267798 | 452.1348 | 0 | 0 | 0 |  | Fe-Cr-Ni-V-Si | 699.2869 | 345.3915 | 62.15863 | 447.8289
3935 | 3935 | 9.007809 | 4.79238 | 45.98734 | 11.73797 | 28.4745 | 39.6246 | 0.3623175 | 0.1264836 | 411.3512 | 0 | 0 | 0 |  | Fe-Cr-Ni-V-Si | 689.2194 | 358.628 | 29.13507 | 509.9656
3936 | 3936 | 14.48224 | 4.903127 | 37.36329 | 10.8083 | 32.44304 | 37.53599 | 0.365731 | 0.1240965 | 372.1306 | 0 | 0 | 0 |  | Fe-Cr-Ni-V-Si | 688.8923 | 370.526 | 13.99029 | 564.9711
3937 | 3937 | 19.18968 | 3.82852 | 31.69571 | 8.752044 | 36.53405 | 35.42261 | 0.3698062 | 0.1242281 | 345.6708 | 0 | 0 | 0 |  | Fe-Cr-Ni-V-Si | 665.6091 | 387.4692 | 0.7487961 | 625.8851
3938 | 3938 | 3.330238 | 6.201195 | 59.50624 | 19.23887 | 11.72346 | 53.22834 | 0.3411758 | 0.1198976 | 536.5423 | 1 | 0 | 0 |  | Fe-Cr-Ni-V-Si | 542.4901 | 260.5792 | 228.9417 | 254.1186
3939 | 3939 | 5.757042 | 7.504081 | 53.25008 | 17.8546 | 15.63419 | 49.82626 | 0.3450042 | 0.1207251 | 501.6028 | 1 | 0 | 0 |  | Fe-Cr-Ni-V-Si | 635.583 | 274.636 | 173.3693 | 305.1216
3940 | 3940 | 8.227838 | 8.754831 | 46.94718 | 17.15456 | 18.91559 | 47.31895 | 0.3479911 | 0.1197009 | 465.1839 | 1 | 0 | 0 |  | Fe-Cr-Ni-V-Si | 690.5581 | 305.3617 | 129.2532 | 327.0927
3941 | 3941 | 12.2014 | 9.088031 | 41.03911 | 15.58151 | 22.08994 | 45.14791 | 0.3508222 | 0.1193574 | 437.231 | 0 | 0 | 0 |  | Fe-Cr-Ni-V-Si | 719.6008 | 329.926 | 118.0048 | 388.2618
3942 | 3942 | 17.53124 | 10.49294 | 34.22128 | 12.56461 | 25.18993 | 43.82394 | 0.3515909 | 0.1187652 | 415.8011 | 0 | 0 | 0 |  | Fe-Cr-Ni-V-Si | 722.9153 | 334.6411 | 102.9383 | 447.3362
3943 | 3943 | 23.11894 | 9.566552 | 28.34999 | 10.54411 | 28.42041 | 41.79975 | 0.3548887 | 0.12005 | 398.6365 | 0 | 0 | 0 |  | Fe-Cr-Ni-V-Si | 715.0297 | 348.1339 | 80.78646 | 512.5955
3944 | 3944 | 30.32171 | 8.591993 | 22.17094 | 8.417744 | 30.49762 | 40.79454 | 0.3562565 | 0.1224491 | 398.1887 | 0 | 0 | 0 |  | Fe-Cr-Ni-V-Si | 682.3569 | 354.343 | 70.97755 | 541.404
3945 | 3945 | 3.195972 | 3.967453 | 58.22686 | 28.18069 | 6.429028 | 56.94338 | 0.3390568 | 0.1170618 | 567.4244 | 1 | 0 | 0 |  | Fe-Cr-Ni-V-Si | 425.4631 | 207.6893 | 316.4687 | 258.6908
3946 | 3946 | 4.325583 | 8.054614 | 52.28544 | 26.63301 | 8.701356 | 55.84587 | 0.3377823 | 0.1151084 | 535.9715 | 1 | 0 | 0 |  | Fe-Cr-Ni-V-Si | 500.8342 | 243.3111 | 312.4547 | 251.7658
3947 | 3947 | 6.760137 | 10.48997 | 46.18566 | 24.66536 | 11.89887 | 53.41939 | 0.3392249 | 0.113922 | 498.6441 | 1 | 0 | 0 |  | Fe-Cr-Ni-V-Si | 576.0281 | 259.4957 | 262.6202 | 264.1481
3948 | 3948 | 10.26959 | 12.74859 | 40.77818 | 21.85757 | 14.34607 | 52.23494 | 0.3389473 | 0.1120929 | 469.9158 | 1 | 0 | 0 |  | Fe-Cr-Ni-V-Si | 654.4107 | 264.7503 | 225.0292 | 285.0674
3949 | 3949 | 15.26305 | 14.21056 | 35.78773 | 18.20617 | 16.53249 | 51.42034 | 0.3383223 | 0.1116937 | 455.0157 | 0 | 0 | 0 |  | Fe-Cr-Ni-V-Si | 707.7324 | 280.5562 | 212.3225 | 278.8677
3950 | 3950 | 20.32985 | 15.58775 | 30.16719 | 15.27163 | 18.64358 | 50.57788 | 0.3379985 | 0.1111094 | 439.4334 | 0 | 0 | 0 |  | Fe-Cr-Ni-V-Si | 746.8752 | 297.7671 | 199.0124 | 294.2227
3951 | 3951 | 27.97829 | 14.72335 | 24.29322 | 12.20556 | 20.79958 | 49.27911 | 0.3392394 | 0.1131663 | 436.4416 | 0 | 0 | 0 |  | Fe-Cr-Ni-V-Si | 755.3021 | 289.4978 | 172.3992 | 344.5603
3952 | 3952 | 35.65258 | 13.73549 | 19.38307 | 8.971289 | 22.25757 | 48.66767 | 0.3394217 | 0.116654 | 448.4408 | 0 | 0 | 0 |  | Fe-Cr-Ni-V-Si | 745.704 | 301.2038 | 140.6029 | 383.2351
3953 | 3953 | 44.40458 | 10.33565 | 15.55768 | 6.750693 | 22.9514 | 47.96348 | 0.3408724 | 0.1230309 | 478.3221 | 0 | 0 | 0 |  | Fe-Cr-Ni-V-Si | 713.3922 | 310.2561 | 81.37047 | 417.5188
3954 | 3954 | 3.209445 | 5.976267 | 48.3521 | 37.08208 | 5.380107 | 56.78031 | 0.3397838 | 0.1125234 | 538.498 | 1 | 0 | 0 |  | Fe-Cr-Ni-V-Si | 431.6148 | 211.4901 | 336.1356 | 299.6941
3955 | 3955 | 4.405145 | 10.25346 | 43.98677 | 34.15474 | 7.19989 | 56.67221 | 0.3368553 | 0.1096364 | 510.2466 | 1 | 0 | 0 |  | Fe-Cr-Ni-V-Si | 496.7239 | 241.8181 | 333.7405 | 272.7821
3956 | 3956 | 7.845814 | 14.60959 | 38.87695 | 29.64898 | 9.018665 | 57.10776 | 0.3326737 | 0.1068176 | 486.7797 | 1 | 0 | 0 |  | Fe-Cr-Ni-V-Si | 560.4741 | 245.5135 | 337.2955 | 283.6691
3957 | 3957 | 11.27798 | 17.85049 | 34.37695 | 25.71835 | 10.77623 | 57.11 | 0.3298519 | 0.1048547 | 466.9555 | 1 | 0 | 0 |  | Fe-Cr-Ni-V-Si | 616.0056 | 243.7306 | 306.8743 | 250.8275
3958 | 3958 | 17.0899 | 20.1545 | 29.93826 | 20.78501 | 12.03233 | 57.78415 | 0.3261348 | 0.1041879 | 461.8909 | 1 | 0 | 0 |  | Fe-Cr-Ni-V-Si | 674.6097 | 229.431 | 295.6122 | 233.3975
3959 | 3959 | 23.14096 | 20.46798 | 25.53929 | 16.88664 | 13.96513 | 56.80717 | 0.3260083 | 0.1037736 | 446.6113 | 0 | 0 | 0 |  | Fe-Cr-Ni-V-Si | 715.6171 | 234.6642 | 261.2091 | 233.8409
3960 | 3960 | 30.71521 | 19.79807 | 21.10898 | 12.93104 | 15.4467 | 56.18771 | 0.325712 | 0.1053446 | 448.1829 | 0 | 0 | 0 |  | Fe-Cr-Ni-V-Si | 754.681 | 244.4164 | 260.5187 | 227.3778
3961 | 3961 | 39.63511 | 18.45101 | 15.92879 | 9.570078 | 16.41502 | 55.90085 | 0.32522 | 0.1063387 | 448.4245 | 0 | 0 | 0 |  | Fe-Cr-Ni-V-Si | 747.206 | 254.3343 | 240.8133 | 243.0177
3962 | 3962 | 50.41702 | 13.09966 | 13.55625 | 6.416997 | 16.51007 | 55.43923 | 0.3267235 | 0.1134309 | 490.1655 | 0 | 0 | 0 |  | Fe-Cr-Ni-V-Si | 727.1343 | 256.8069 | 162.8223 | 284.4713
3963 | 3963 | 3.217576 | 8.987112 | 39.45607 | 44.02425 | 4.314991 | 57.47955 | 0.3384838 | 0.1060924 | 501.2659 | 1 | 0 | 0 |  | Fe-Cr-Ni-V-Si | 414.8614 | 203.1128 | 322.9106 | 336.3455
3964 | 3964 | 5.481158 | 14.28895 | 35.71925 | 38.99768 | 5.512957 | 59.10094 | 0.3322365 | 0.1030035 | 485.5184 | 1 | 0 | 0 |  | Fe-Cr-Ni-V-Si | 477.6429 | 223.1298 | 327.4445 | 304.5811
3965 | 3965 | 8.868658 | 19.61063 | 31.46081 | 33.36981 | 6.690083 | 60.93748 | 0.3254472 | 0.1000854 | 471.3564 | 1 | 0 | 0 |  | Fe-Cr-Ni-V-Si | 554.4192 | 219.6433 | 351.4722 | 285.715
3966 | 3966 | 13.29048 | 22.68571 | 27.93888 | 28.28717 | 7.79776 | 62.00748 | 0.3208525 | 0.09809796 | 458.7711 | 1 | 0 | 0 |  | Fe-Cr-Ni-V-Si | 601.2045 | 211.8997 | 348.5891 | 269.5335
3967 | 3967 | 19.01717 | 24.99645 | 23.51609 | 23.46911 | 9.001176 | 62.67961 | 0.3170945 | 0.09545517 | 438.9962 | 0 | 0 | 0 |  | Fe-Cr-Ni-V-Si | 636.9604 | 203.0774 | 361.1113 | 238.3714
3968 | 3968 | 24.82631 | 26.26634 | 20.164 | 18.52822 | 10.21514 | 63.02519 | 0.3143024 | 0.09444595 | 428.9418 | 0 | 0 | 0 |  | Fe-Cr-Ni-V-Si | 668.665 | 200.3533 | 340.8534 | 207.6805
3969 | 3969 | 34.11988 | 25.41368 | 15.5406 | 13.48657 | 11.43928 | 62.88667 | 0.3128558 | 0.09487497 | 426.0108 | 0 | 0 | 0 |  | Fe-Cr-Ni-V-Si | 694.4783 | 206.8871 | 327.3466 | 193.4908
3970 | 3970 | 43.02907 | 23.19376 | 13.0921 | 9.295929 | 11.38913 | 63.79128 | 0.3108466 | 0.09596006 | 436.3752 | 0 | 0 | 0 |  | Fe-Cr-Ni-V-Si | 692.2225 | 218.9012 | 335.3598 | 166.6919
3971 | 3971 | 56.28325 | 16.76869 | 9.465366 | 6.160732 | 11.32196 | 63.33483 | 0.3126004 | 0.09951485 | 456.6856 | 0 | 0 | 0 |  | Fe-Cr-Ni-V-Si | 643.6167 | 207.8342 | 269.6316 | 184.2361
3972 | 3972 | 3.280834 | 14.2548 | 28.73699 | 49.87753 | 3.849846 | 58.41677 | 0.335441 | 0.09588071 | 435.9443 | 0 | 0 | 0 |  | Fe-Cr-Ni-V-Si | 404.0284 | 206.4986 | 298.5752 | 341.9801
3973 | 3973 | 6.517425 | 21.23803 | 26.25977 | 41.61462 | 4.370157 | 62.40718 | 0.3245584 | 0.09409971 | 444.5111 | 0 | 0 | 0 |  | Fe-Cr-Ni-V-Si | 471.9658 | 204.6924 | 335.2802 | 309.6316
3974 | 3974 | 9.826101 | 26.42909 | 22.95128 | 35.85198 | 4.941554 | 65.09503 | 0.316745 | 0.0909635 | 433.578 | 0 | 0 | 0 |  | Fe-Cr-Ni-V-Si | 534.969 | 188.0071 | 345.3987 | 277.7914
3975 | 3975 | 14.44872 | 28.97438 | 21.02794 | 29.40058 | 6.148384 | 66.21366 | 0.3120471 | 0.09008332 | 428.1947 | 0 | 0 | 0 |  | Fe-Cr-Ni-V-Si | 598.5109 | 170.6374 | 368.1505 | 256.2358
3976 | 3976 | 19.85103 | 30.80363 | 18.54679 | 24.14314 | 6.6554 | 67.84123 | 0.3072079 | 0.08840773 | 420.8655 | 0 | 0 | 0 |  | Fe-Cr-Ni-V-Si | 626.7612 | 171.9783 | 388.876 | 224.3683
3977 | 3977 | 27.47676 | 31.72176 | 15.01783 | 18.04554 | 7.738126 | 68.64391 | 0.3034634 | 0.0865231 | 405.6183 | 0 | 0 | 0 |  | Fe-Cr-Ni-V-Si | 636.6335 | 176.6531 | 395.5436 | 198.5424
3978 | 3978 | 35.61738 | 31.08875 | 11.69904 | 13.19858 | 8.396253 | 69.24504 | 0.301001 | 0.08643618 | 404.071 | 0 | 0 | 0 |  | Fe-Cr-Ni-V-Si | 633.0881 | 188.5229 | 398.6691 | 177.393
3979 | 3979 | 46.95012 | 27.06019 | 9.399737 | 8.157354 | 8.432591 | 69.91332 | 0.2998183 | 0.08804846 | 416.2567 | 0 | 0 | 0 |  | Fe-Cr-Ni-V-Si | 620.6397 | 188.8104 | 389.3461 | 147.5588
3980 | 3980 | 60.37277 | 19.41789 | 6.922579 | 5.00634 | 8.280413 | 69.22106 | 0.3025248 | 0.08880494 | 415.9605 | 0 | 0 | 0 |  | Fe-Cr-Ni-V-Si | 549.9924 | 168.6592 | 324.524 | 130.1033
3981 | 3981 | 3.283242 | 21.39789 | 19.5555 | 51.9107 | 3.852672 | 60.28829 | 0.3295401 | 0.08452167 | 367.5972 | 0 | 0 | 0 |  | Fe-Cr-Ni-V-Si | 398.2581 | 206.304 | 272.7091 | 362.8324
3982 | 3982 | 6.548084 | 28.45058 | 18.3536 | 42.80587 | 3.841876 | 65.27905 | 0.3172135 | 0.0847329 | 392.9585 | 0 | 0 | 0 |  | Fe-Cr-Ni-V-Si | 468.2531 | 204.8995 | 321.0175 | 309.6814
3983 | 3983 | 9.798706 | 33.45109 | 17.16547 | 35.75202 | 3.832715 | 69.19802 | 0.3077252 | 0.08387702 | 403.7706 | 0 | 0 | 0 |  | Fe-Cr-Ni-V-Si | 533.0588 | 180.1701 | 370.0323 | 279.8234
3984 | 3984 | 15.12373 | 36.20791 | 14.76089 | 29.56133 | 4.346135 | 71.46037 | 0.3014154 | 0.0822273 | 398.4464 | 0 | 0 | 0 |  | Fe-Cr-Ni-V-Si | 595.1404 | 154.9496 | 399.9005 | 248.283
3985 | 3985 | 20.57177 | 38.30643 | 12.5184 | 23.70288 | 4.900527 | 73.35627 | 0.295949 | 0.08039229 | 389.2917 | 0 | 0 | 0 |  | Fe-Cr-Ni-V-Si | 613.2789 | 147.9099 | 431.0363 | 214.8474
3986 | 3986 | 27.38605 | 38.75637 | 10.36263 | 17.98597 | 5.508986 | 74.63722 | 0.2919891 | 0.07942444 | 383.5967 | 0 | 0 | 0 |  | Fe-Cr-Ni-V-Si | 612.0132 | 153.5454 | 459.3956 | 193.5699
3987 | 3987 | 36.15089 | 37.73782 | 8.060116 | 11.99108 | 6.060103 | 75.71467 | 0.2887625 | 0.0780692 | 373.4979 | 0 | 0 | 0 |  | Fe-Cr-Ni-V-Si | 586.2728 | 160.0272 | 458.7919 | 175.0419
3988 | 3988 | 48.10385 | 32.57221 | 5.7456 | 6.980669 | 6.597672 | 75.24303 | 0.2895734 | 0.07850192 | 370.8426 | 0 | 0 | 0 |  | Fe-Cr-Ni-V-Si | 555.3307 | 159.2305 | 442.275 | 147.528
3989 | 3989 | 61.75394 | 23.19999 | 4.554996 | 3.952953 | 6.538127 | 73.79998 | 0.2941873 | 0.08001775 | 374.1679 | 0 | 0 | 0 |  | Fe-Cr-Ni-V-Si | 485.3312 | 154.0532 | 363.4942 | 124.7827
3990 | 3990 | 6.537032 | 37.53195 | 11.45164 | 41.73981 | 2.739565 | 70.3553 | 0.305719 | 0.07626283 | 355.9035 | 0 | 0 | 0 |  | Fe-Cr-Ni-V-Si | 453.8962 | 191.162 | 335.9789 | 319.6107
3991 | 3991 | 9.76946 | 41.4364 | 11.40949 | 34.65517 | 2.729483 | 74.08551 | 0.2970906 | 0.07669579 | 372.3951 | 0 | 0 | 0 |  | Fe-Cr-Ni-V-Si | 516.0431 | 173.5164 | 390.1491 | 289.6204
3992 | 3992 | 14.13295 | 44.5361 | 10.28419 | 27.76639 | 3.280371 | 76.65955 | 0.2901701 | 0.07568175 | 371.2072 | 0 | 0 | 0 |  | Fe-Cr-Ni-V-Si | 583.2976 | 140.6969 | 439.0717 | 244.4743
3993 | 3993 | 19.58789 | 45.59295 | 9.150469 | 21.83784 | 3.830853 | 78.29564 | 0.2855638 | 0.07476049 | 366.8471 | 0 | 0 | 0 |  | Fe-Cr-Ni-V-Si | 599.8531 | 140.9508 | 479.4691 | 220.6573
3994 | 3994 | 27.2268 | 45.62882 | 6.868251 | 15.89456 | 4.381562 | 79.70537 | 0.2814962 | 0.07299963 | 354.6424 | 0 | 0 | 0 |  | Fe-Cr-Ni-V-Si | 573.6586 | 149.729 | 506.1592 | 196.6162
3995 | 3995 | 34.83934 | 43.58715 | 5.721741 | 10.92407 | 4.927705 | 80.0776 | 0.2800573 | 0.0722105 | 346.4475 | 0 | 0 | 0 |  | Fe-Cr-Ni-V-Si | 544.6335 | 158.0358 | 508.8059 | 180.0968
3996 | 3996 | 46.4675 | 38.23266 | 3.407535 | 5.914308 | 5.977999 | 78.56954 | 0.2822536 | 0.07183651 | 333.4823 | 0 | 0 | 0 |  | Fe-Cr-Ni-V-Si | 512.503 | 170.9451 | 468.0875 | 162.4218
3997 | 3997 | 9.723782 | 50.29592 | 6.813687 | 31.53658 | 1.630032 | 80.1826 | 0.2841776 | 0.07014861 | 345.3614 | 0 | 0 | 0 |  | Fe-Cr-Ni-V-Si | 511.6014 | 166.0584 | 454.6836 | 279.4136
3998 | 3998 | 14.04852 | 52.31915 | 6.81517 | 24.64331 | 2.17385 | 82.51978 | 0.2781242 | 0.069624 | 345.5388 | 0 | 0 | 0 |  | Fe-Cr-Ni-V-Si | 556.9594 | 148.3689 | 514.8693 | 242.0739
3999 | 3999 | 19.47076 | 53.37726 | 5.684845 | 18.74717 | 2.719961 | 84.23136 | 0.2734122 | 0.06800381 | 334.9035 | 0 | 0 | 0 |  | Fe-Cr-Ni-V-Si | 558.3795 | 144.2166 | 543.1851 | 218
4000 | 4000 | 25.15719 | 53.97345 | 4.598672 | 12.97028 | 3.300409 | 85.69694 | 0.2692177 | 0.06635078 | 322.9764 | 0 | 0 | 0 |  | Fe-Cr-Ni-V-Si | 520.8611 | 158.5956 | 578.1645 | 200.1302
4001 | 4001 | 32.58142 | 50.55787 | 4.566116 | 7.925206 | 4.369392 | 84.56935 | 0.2702978 | 0.06571871 | 310.5595 | 0 | 0 | 0 |  | Fe-Cr-Ni-V-Si | 483.7269 | 169.5834 | 580.5634 | 184.3412
4002 | 4002 | 5.123994 | 31.48637 | 50.62613 | 11.21739 | 1.546116 | 81.0139 | 0.2902144 | 0.07976652 | 422.9466 | 1 | 0 | 0 |  | Fe-Cr-Ni-V-Si | 314.5634 | 112.3454 | 485.0995 | 146.8212
4003 | 4003 | 5.213632 | 37.86213 | 43.83981 | 10.46249 | 2.62194 | 81.42003 | 0.2856022 | 0.07726688 | 400.5173 | 1 | 0 | 0 |  | Fe-Cr-Ni-V-Si | 398.3951 | 161.7448 | 481.3647 | 134.2418
4004 | 4004 | 4.285189 | 43.88668 | 38.28487 | 9.771964 | 3.771294 | 81.46406 | 0.2818874 | 0.07474322 | 376.9297 | 1 | 0 | 0 |  | Fe-Cr-Ni-V-Si | 516.9429 | 200.8327 | 482.1492 | 133.205
4005 | 4005 | 4.360061 | 49.72775 | 30.9339 | 8.948433 | 6.029865 | 79.40436 | 0.2807813 | 0.0733571 | 353.3268 | 0 | 0 | 0 |  | Fe-Cr-Ni-V-Si | 631.7565 | 218.1546 | 532.4252 | 162.7261
4006 | 4006 | 3.37477 | 55.5097 | 26.0126 | 7.182784 | 7.920147 | 78.4578 | 0.2785113 | 0.06994452 | 320.2277 | 0 | 0 | 0 |  | Fe-Cr-Ni-V-Si | 668.263 | 232.8564 | 604.5546875 | 168.9617
4007 | 4007 | 6.122631 | 19.95153 | 54.701 | 17.6853 | 1.539538 | 74.1948 | 0.3063792 | 0.09178874 | 495.6177 | 1 | 1 | 1 | 495.6177 | Fe-Cr-Ni-V-Si | 341.9526 | 130.6066 | 438.3759 | 200.7716 | 341.9526 | 130.6066 | 438.3759 | 200.7716
4008 | 4008 | 7.260867 | 26.075 | 47.97129 | 16.08464 | 2.608211 | 75.06476 | 0.3010548 | 0.08777113 | 462.4558 | 1 | 0 | 0 |  | Fe-Cr-Ni-V-Si | 396.1279 | 138.2325 | 449.9998 | 184.8507
4009 | 4009 | 8.346413 | 31.0835 | 41.67079 | 15.22656 | 3.67274 | 75.23772 | 0.2974806 | 0.08582193 | 443.5255 | 1 | 0 | 0 |  | Fe-Cr-Ni-V-Si | 481.8832 | 165.6882 | 452.7778 | 177.4119
4010 | 4010 | 8.60663 | 36.05917 | 36.18523 | 13.73862 | 5.410351 | 74.35205 | 0.2952633 | 0.08333207 | 414.1885 | 1 | 0 | 0 |  | Fe-Cr-Ni-V-Si | 595.1014 | 209.5525 | 442.6765 | 165.9567
4011 | 4011 | 9.928912 | 41.08556 | 30.14885 | 11.06939 | 7.767289 | 72.94047 | 0.2934679 | 0.08093225 | 382.9066 | 1 | 0 | 0 |  | Fe-Cr-Ni-V-Si | 679.4216 | 238.9781 | 455.7363 | 160.6363
4012 | 4012 | 9.059981 | 46.39382 | 24.9974 | 9.29719 | 10.25161 | 71.18526 | 0.2926976 | 0.0783677 | 351.3771 | 1 | 0 | 0 |  | Fe-Cr-Ni-V-Si | 733.6027 | 252.5456 | 515.715 | 164.8275
4013 | 4013 | 8.274502 | 50.62578 | 19.87934 | 7.547684 | 13.67269 | 67.9348 | 0.2948751 | 0.07549647 | 312.7923 | 0 | 0 | 0 |  | Fe-Cr-Ni-V-Si | 775.0824 | 249.615 | 560.1624 | 217.8811
4014 | 4014 | 4.090381 | 11.42497 | 55.89145 | 27.0504 | 1.542792 | 67.57085 | 0.3215039 | 0.1040814 | 562.8131 | 1 | 1 | 1 | 562.8131 | Fe-Cr-Ni-V-Si | 326.235 | 143.0951 | 395.211 | 243.6683 | 326.235 | 143.0951 | 395.211 | 243.6683
4015 | 4015 | 8.17272 | 15.21832 | 49.39383 | 25.1601 | 2.055034 | 68.95555 | 0.3165847 | 0.09975079 | 533.2034 | 1 | 0 | 0 |  | Fe-Cr-Ni-V-Si | 376.6945 | 137.8241 | 423.2425 | 234.9018
4016 | 4016 | 10.4763 | 20.48317 | 42.94481 | 22.93459 | 3.161123 | 69.81683 | 0.3115886 | 0.09481262 | 493.116 | 1 | 0 | 0 |  | Fe-Cr-Ni-V-Si | 452.0235 | 147.0867 | 423.6779 | 217.0947
4017 | 4017 | 12.67233 | 24.58019 | 37.73917 | 20.22862 | 4.779693 | 69.50954 | 0.3086645 | 0.09268514 | 468.1591 | 1 | 0 | 0 |  | Fe-Cr-Ni-V-Si | 528.9693 | 168.1244 | 425.5235 | 204.8973
4018 | 4018 | 14.19289 | 28.46135 | 33.27849 | 16.92966 | 7.137614 | 68.11884 | 0.3073107 | 0.09037788 | 435.095 | 1 | 0 | 0 |  | Fe-Cr-Ni-V-Si | 616.6231 | 198.4259 | 404.8422 | 182.4294
4019 | 4019 | 15.65855 | 32.28163 | 28.21455 | 14.28314 | 9.562135 | 66.54881 | 0.306589 | 0.08875614 | 408.1732 | 1 | 0 | 0 |  | Fe-Cr-Ni-V-Si | 687.3946 | 222.4082 | 395.4186 | 181.6491
4020 | 4020 | 15.07655 | 36.71197 | 23.16064 | 11.63652 | 13.41432 | 63.29458 | 0.3084472 | 0.08714029 | 372.1503 | 1 | 0 | 0 |  | Fe-Cr-Ni-V-Si | 776.6913 | 237.5874 | 415.4502 | 175.1584
4021 | 4021 | 14.4291 | 40.30236 | 18.95778 | 8.774448 | 17.53631 | 59.94989 | 0.3113401 | 0.0849797 | 334.3744 | 1 | 0 | 0 |  | Fe-Cr-Ni-V-Si | 807.7253 | 257.1711 | 447.3813 | 259.2721
4022 | 4022 | 11.30099 | 43.25594 | 15.83775 | 6.87222 | 22.7331 | 55.46273 | 0.3173724 | 0.08120185 | 283.9661 | 0 | 0 | 0 |  | Fe-Cr-Ni-V-Si | 806.7158 | 294.3092 | 405.2346 | 408.343
4023 | 4023 | 6.20617 | 9.630359 | 46.74973 | 35.8532 | 1.560544 | 64.20601 | 0.3279835 | 0.1057419 | 555.6388 | 1 | 0 | 0 |  | Fe-Cr-Ni-V-Si | 360.3088 | 152.055 | 372.1985 | 294.2882
4024 | 4024 | 10.51857 | 12.73123 | 42.01251 | 32.62177 | 2.115919 | 65.6849 | 0.3231205 | 0.1006721 | 521.9148 | 1 | 0 | 0 |  | Fe-Cr-Ni-V-Si | 409.9292 | 160.4827 | 386.0453 | 269.5229
4025 | 4025 | 14.96437 | 15.92284 | 37.07513 | 28.27486 | 3.762798 | 65.75374 | 0.3196383 | 0.09733239 | 488.9866 | 1 | 0 | 0 |  | Fe-Cr-Ni-V-Si | 478.5742 | 168.7386 | 398.757 | 261.1024
4026 | 4026 | 18.27871 | 19.02043 | 32.77426 | 24.51932 | 5.407281 | 65.56132 | 0.3168818 | 0.09559143 | 467.9733 | 1 | 0 | 0 |  | Fe-Cr-Ni-V-Si | 535.8206 | 175.7606 | 392.758 | 248.5482
4027 | 4027 | 20.96764 | 21.57672 | 28.99841 | 20.13251 | 8.324719 | 63.48711 | 0.3169174 | 0.09527415 | 443.8557 | 1 | 0 | 0 |  | Fe-Cr-Ni-V-Si | 602.414 | 207.2281 | 367.1099 | 219.9503
4028 | 4028 | 21.57364 | 25.37179 | 25.06267 | 16.57149 | 11.42042 | 61.45846 | 0.3169463 | 0.09454623 | 418.4106 | 1 | 0 | 0 |  | Fe-Cr-Ni-V-Si | 695.9067 | 221.6609 | 325.4095 | 204.8468
4029 | 4029 | 21.40386 | 28.78479 | 21.24745 | 13.01586 | 15.54803 | 58.26363 | 0.3193186 | 0.09342705 | 383.4401 | 1 | 0 | 0 |  | Fe-Cr-Ni-V-Si | 783.3349 | 244.7009 | 334.0329 | 221.6471
4030 | 4030 | 20.72124 | 31.77568 | 16.65514 | 10.00648 | 20.84145 | 54.04563 | 0.3242402 | 0.09320019 | 349.0053 | 0 | 0 | 0 |  | Fe-Cr-Ni-V-Si | 792.8375 | 282.5322 | 334.8153 | 328.1703
4031 | 4031 | 15.63948 | 33.97577 | 15.06857 | 7.13287 | 28.18331 | 48.33831 | 0.3334081 | 0.0882222 | 279.9313 | 0 | 0 | 0 |  | Fe-Cr-Ni-V-Si | 772.9611 | 343.1137 | 268.7219 | 510.7664
4032 | 4032 | 9.395323 | 7.775517 | 38.40391 | 42.85027 | 1.574972 | 61.63242 | 0.3330485 | 0.1036563 | 522.4124 | 1 | 0 | 0 |  | Fe-Cr-Ni-V-Si | 362.6468 | 167.0244 | 350.9356 | 330.4478
4033 | 4033 | 14.89632 | 9.906521 | 34.66978 | 37.85189 | 2.67549 | 62.4894 | 0.3290302 | 0.100228 | 496.9298 | 1 | 0 | 0 |  | Fe-Cr-Ni-V-Si | 419.0093 | 172.105 | 360.9334 | 319.4617
4034 | 4034 | 20.50145 | 12.05542 | 30.62195 | 32.48005 | 4.341134 | 62.60261 | 0.3258342 | 0.09805213 | 474.3134 | 1 | 0 | 0 |  | Fe-Cr-Ni-V-Si | 485.0568 | 176.1163 | 365.7273 | 280.251
4035 | 4035 | 23.95574 | 14.19336 | 27.4686 | 27.81102 | 6.571288 | 61.5967 | 0.3245494 | 0.09791769 | 458.9862 | 1 | 0 | 0 |  | Fe-Cr-Ni-V-Si | 541.7137 | 185.6382 | 361.2425 | 273.6194
4036 | 4036 | 26.8314 | 16.65414 | 23.50175 | 23.4548 | 9.557917 | 59.66424 | 0.3246253 | 0.09795836 | 437.8465 | 0 | 0 | 0 |  | Fe-Cr-Ni-V-Si | 600.1072 | 201.3208 | 325.1069 | 245.4906
4037 | 4037 | 28.69935 | 19.23865 | 20.51253 | 18.84849 | 12.70098 | 57.77361 | 0.3249184 | 0.09873447 | 422.5263 | 0 | 0 | 0 |  | Fe-Cr-Ni-V-Si | 698.7602 | 219.4233 | 269.5193 | 229.3363
4038 | 4038 | 28.83571 | 22.37276 | 16.41728 | 14.24737 | 18.12688 | 53.70448 | 0.3288407 | 0.09972534 | 391.3415 | 0 | 0 | 0 |  | Fe-Cr-Ni-V-Si | 753.7881 | 261.8235 | 251.1977 | 271.0499
4039 | 4039 | 27.67208 | 23.42175 | 14.54287 | 10.32603 | 24.03727 | 49.1084 | 0.3355913 | 0.1010579 | 358.9911 | 0 | 0 | 0 |  | Fe-Cr-Ni-V-Si | 763.9448 | 305.2931 | 221.7343 | 419.7225
4040 | 4040 | 21.72509 | 25.28376 | 11.41747 | 7.431298 | 34.14239 | 42.1644 | 0.3480918 | 0.09377398 | 264.2731 | 0 | 0 | 0 |  | Fe-Cr-Ni-V-Si | 714.344 | 371.5906 | 164.3342 | 600.386
4041 | 4041 | 14.90769 | 6.939857 | 27.98083 | 48.5651 | 1.606519 | 60.02349 | 0.3357936 | 0.09750252 | 465.5399 | 0 | 0 | 0 |  | Fe-Cr-Ni-V-Si | 355.5471 | 178.9462 | 298.0698 | 355.6682
4042 | 4042 | 22.35195 | 7.927865 | 25.73133 | 40.77719 | 3.211661 | 60.62816 | 0.3319977 | 0.09788499 | 466.0969 | 0 | 0 | 0 |  | Fe-Cr-Ni-V-Si | 417.8037 | 173.1441 | 344.0563 | 322.1114
4043 | 4043 | 28.0278 | 9.032921 | 22.66125 | 35.39892 | 4.879108 | 60.42746 | 0.3298457 | 0.09736353 | 454.5304 | 0 | 0 | 0 |  | Fe-Cr-Ni-V-Si | 482.2014 | 177.3857 | 350.6954 | 305.437
4044 | 4044 | 31.05885 | 11.36031 | 20.98641 | 29.34251 | 7.251921 | 59.72041 | 0.3279481 | 0.09717933 | 440.1414 | 0 | 0 | 0 |  | Fe-Cr-Ni-V-Si | 537.213 | 180.9578 | 344.2107 | 295.5903
4045 | 4045 | 33.73288 | 12.56272 | 18.90995 | 24.61588 | 10.17858 | 57.66761 | 0.3289058 | 0.09967408 | 435.4731 | 0 | 0 | 0 |  | Fe-Cr-Ni-V-Si | 602.8699 | 198.9092 | 301.2178 | 268.7093
4046 | 4046 | 35.75954 | 15.03586 | 15.76202 | 18.93976 | 14.50282 | 54.78713 | 0.3306278 | 0.1033092 | 429.0659 | 0 | 0 | 0 |  | Fe-Cr-Ni-V-Si | 696.7155 | 235.9992 | 214.4127 | 265.3541
4047 | 4047 | 36.39564 | 16.94297 | 12.75165 | 14.38611 | 19.52362 | 51.14728 | 0.3346673 | 0.1053364 | 405.5517 | 0 | 0 | 0 |  | Fe-Cr-Ni-V-Si | 734.4915 | 275.3996 | 176.503 | 315.5251
4048 | 4048 | 33.85704 | 18.18599 | 10.94974 | 9.502493 | 27.50472 | 45.37776 | 0.3437361 | 0.106308 | 356.0822 | 0 | 0 | 0 |  | Fe-Cr-Ni-V-Si | 731.552 | 332.6555 | 166.4311 | 505.1487
4049 | 4049 | 26.57621 | 19.53443 | 8.821224 | 6.379421 | 38.68872 | 38.45426 | 0.3572439 | 0.0985897 | 256.3421 | 0 | 0 | 0 |  | Fe-Cr-Ni-V-Si | 686.9012 | 386.9447 | 109.9562 | 633.8796
4050 | 4050 | 22.26301 | 6.909278 | 18.94313 | 50.28515 | 1.59944 | 59.99626 | 0.3351716 | 0.09297118 | 432.644 | 0 | 0 | 0 |  | Fe-Cr-Ni-V-Si | 356.5444 | 173.0202 | 281.5233 | 385.7843
4051 | 4051 | 29.92251 | 6.964791 | 17.97207 | 41.91604 | 3.224583 | 60.41301 | 0.3320201 | 0.09485875 | 442.6507 | 0 | 0 | 0 |  | Fe-Cr-Ni-V-Si | 425.273 | 173.8634 | 322.1955 | 321.1848
4052 | 4052 | 35.61887 | 7.034517 | 17.0175 | 35.44382 | 4.885297 | 60.16443 | 0.3303131 | 0.09617918 | 444.0608 | 0 | 0 | 0 |  | Fe-Cr-Ni-V-Si | 478.006 | 172.4043 | 363.902 | 339.8337
4053 | 4053 | 39.33655 | 8.138678 | 14.93054 | 29.90108 | 7.693149 | 58.40842 | 0.3304968 | 0.09852198 | 439.9823 | 0 | 0 | 0 |  | Fe-Cr-Ni-V-Si | 534.6294 | 183.0175 | 341.4474 | 316.0195
4054 | 4054 | 42.51114 | 9.374146 | 12.93451 | 24.49076 | 10.68944 | 56.55295 | 0.3310437 | 0.1015295 | 438.9323 | 0 | 0 | 0 |  | Fe-Cr-Ni-V-Si | 595.9092 | 200.7634 | 269.8226 | 271.3721
4055 | 4055 | 44.30885 | 10.85618 | 11.03031 | 19.14482 | 14.65984 | 53.77973 | 0.3332456 | 0.1053752 | 434.4125 | 0 | 0 | 0 |  | Fe-Cr-Ni-V-Si | 681.8367 | 220.1284 | 188.8277 | 279.202
4056 | 4056 | 45.04463 | 12.46821 | 8.95731 | 13.32584 | 20.20401 | 49.89895 | 0.337652 | 0.1114412 | 431.2055 | 0 | 0 | 0 |  | Fe-Cr-Ni-V-Si | 723.2236 | 278.0443 | 145.6962 | 346.9303
4057 | 4057 | 41.59046 | 14.52095 | 6.830492 | 8.298769 | 28.75933 | 44.07876 | 0.3467231 | 0.1138637 | 384.1944 | 0 | 0 | 0 |  | Fe-Cr-Ni-V-Si | 707.16 | 336.4039 | 154.6377 | 523.4095
4058 | 4058 | 32.53603 | 15.80477 | 5.947507 | 5.161413 | 40.55028 | 37.02082 | 0.360961 | 0.1044424 | 268.8294 | 0 | 0 | 0 |  | Fe-Cr-Ni-V-Si | 663.3798 | 398.9196 | 93.36856 | 672.5083
4059 | 4059 | 39.57461 | 4.979148 | 11.24225 | 40.97662 | 3.227368 | 60.53889 | 0.331528 | 0.09335828 | 432.183 | 0 | 0 | 0 |  | Fe-Cr-Ni-V-Si | 426.4697 | 170.0039 | 323.3622 | 351.5472
4060 | 4060 | 44.26793 | 5.026265 | 11.34863 | 34.47031 | 4.886863 | 60.23419 | 0.3300309 | 0.09527103 | 437.3427 | 0 | 0 | 0 |  | Fe-Cr-Ni-V-Si | 472.5504 | 167.0049 | 347.5045 | 344.5837
4061 | 4061 | 48.28571 | 6.130378 | 10.38118 | 28.02824 | 7.174499 | 59.39794 | 0.3287828 | 0.09740446 | 438.5585 | 0 | 0 | 0 |  | Fe-Cr-Ni-V-Si | 525.6077 | 172.4132 | 340.8898 | 303.9533
4062 | 4062 | 50.53581 | 7.319052 | 9.443108 | 22.53623 | 10.1658 | 57.43497 | 0.3295398 | 0.1013747 | 443.601 | 0 | 0 | 0 |  | Fe-Cr-Ni-V-Si | 582.1433 | 188.4998 | 266.0293 | 273.3351
4063 | 4063 | 52.3731 | 8.668737 | 7.339817 | 16.98586 | 14.63248 | 54.03891 | 0.3326295 | 0.1081808 | 453.1497 | 0 | 0 | 0 |  | Fe-Cr-Ni-V-Si | 665.1098 | 225.2045 | 190.9268 | 277.7229
4064 | 4064 | 51.95657 | 10.12476 | 6.350096 | 12.12374 | 19.44484 | 50.53018 | 0.3367385 | 0.1149977 | 458.5523 | 0 | 0 | 0 |  | Fe-Cr-Ni-V-Si | 703.7964 | 268.519 | 114.2979 | 356.2992
4065 | 4065 | 48.4123 | 13.04773 | 4.017276 | 6.972608 | 27.55008 | 45.13665 | 0.3445098 | 0.1202592 | 429.6823 | 0 | 0 | 0 |  | Fe-Cr-Ni-V-Si | 703.7399 | 339.7827 | 113.8961 | 503.9913
4066 | 4066 | 53.87064 | 3.009355 | 6.794721 | 31.44879 | 4.876486 | 60.91402 | 0.3284608 | 0.0949268 | 437.6556 | 0 | 0 | 0 |  | Fe-Cr-Ni-V-Si | 480.9071 | 159.1117 | 337.4752 | 331.8763
4067 | 4067 | 56.90994 | 4.075818 | 6.901989 | 24.95724 | 7.155013 | 60.01097 | 0.3274127 | 0.09775242 | 443.1989 | 0 | 0 | 0 |  | Fe-Cr-Ni-V-Si | 519.4011 | 157.6557 | 325.8619 | 285.1456
4068 | 4068 | 59.35453 | 5.213365 | 5.88554 | 19.40902 | 10.13755 | 58.02795 | 0.3281624 | 0.1028494 | 455.7911 | 0 | 0 | 0 |  | Fe-Cr-Ni-V-Si | 564.6246 | 171.8081 | 242.7365 | 264.7212
4069 | 4069 | 61.47392 | 6.479423 | 4.876556 | 13.75404 | 13.41607 | 55.91749 | 0.3292793 | 0.1089013 | 472.0769 | 0 | 0 | 0 |  | Fe-Cr-Ni-V-Si | 640.2847 | 205.002 | 174.6281 | 277.7148
4070 | 4070 | 59.49759 | 8.863178 | 5.002967 | 8.683429 | 17.95283 | 52.68387 | 0.3324534 | 0.1183198 | 498.2861 | 0 | 0 | 0 |  | Fe-Cr-Ni-V-Si | 696.1944 | 258.9743 | 109.1915 | 349.2038
4071 | 4071 | 5.900691 | 3.296281 | 58.30006 | 12.91772 | 19.58525 | 45.7235 | 0.3526946 | 0.1281739 | 498.3064 | 1 | 0 | 0 |  | Fe-Cr-Ni-V-Si | 654.6137 | 310.2487 | 74.64228 | 375.555
4072 | 4072 | 6.146616 | 5.722769 | 51.68498 | 12.33476 | 24.11088 | 42.77572 | 0.3565266 | 0.1267798 | 452.1348 | 1 | 0 | 0 |  | Fe-Cr-Ni-V-Si | 710.1235 | 333.5625 | 71.73196 | 441.7587
4073 | 4073 | 5.161058 | 8.409049 | 46.11009 | 11.7693 | 28.5505 | 40.30172 | 0.3599717 | 0.1222958 | 396.901 | 0 | 0 | 0 |  | Fe-Cr-Ni-V-Si | 704.6231 | 364.0942 | 63.47817 | 507.0915
4074 | 4074 | 5.299951 | 13.56984 | 37.60225 | 10.87743 | 32.65053 | 39.05578 | 0.3603134 | 0.1125466 | 331.8027 | 0 | 0 | 0 |  | Fe-Cr-Ni-V-Si | 706.071 | 372.4855 | 70.07705 | 567.5912
4075 | 4075 | 4.155276 | 18.05414 | 32.02871 | 8.843995 | 36.91788 | 37.77206 | 0.3612035 | 0.1030817 | 273.5239 | 0 | 0 | 0 |  | Fe-Cr-Ni-V-Si | 699.804 | 383.2892 | 91.44758 | 620.1854
4076 | 4076 | 6.645217 | 3.093494 | 59.3699 | 19.19479 | 11.6966 | 52.44666 | 0.3435047 | 0.1204996 | 533.5725 | 1 | 0 | 0 |  | Fe-Cr-Ni-V-Si | 510.4071 | 244.1358 | 215.1674 | 260.2923
4077 | 4077 | 8.04708 | 5.35156 | 53.16566 | 17.82629 | 15.60941 | 49.32612 | 0.3465564 | 0.1217159 | 503.2581 | 1 | 0 | 0 |  | Fe-Cr-Ni-V-Si | 613.084 | 279.3579 | 168.9247 | 311.3828125
4078 | 4078 | 9.395628 | 7.654273 | 46.90916 | 17.14067 | 18.90027 | 47.0792 | 0.3487591 | 0.1204397 | 467.3975 | 1 | 0 | 0 |  | Fe-Cr-Ni-V-Si | 688.1556 | 301.4386 | 134.8831 | 332.3133
4079 | 4079 | 9.777574 | 11.37919 | 41.10829 | 15.60778 | 22.12717 | 45.61939 | 0.3492697 | 0.1172955 | 429.7578 | 1 | 0 | 0 |  | Fe-Cr-Ni-V-Si | 719.153 | 324.3362 | 142.2619 | 374.6415
4080 | 4080 | 11.31895 | 16.39313 | 34.36967 | 12.6191 | 25.29916 | 44.97886 | 0.3476966 | 0.1123202 | 390.5791 | 0 | 0 | 0 |  | Fe-Cr-Ni-V-Si | 747.8961 | 339.7917 | 137.615 | 446.0541
4081 | 4081 | 10.3669 | 21.71708 | 28.60332 | 10.63833 | 28.67437 | 44.05683 | 0.3470909 | 0.1047187 | 337.9375 | 0 | 0 | 0 |  | Fe-Cr-Ni-V-Si | 748.0143 | 352.744 | 156.5109 | 516.5697
4082 | 4082 | 9.364555 | 28.64752 | 22.49818 | 8.541989 | 30.94776 | 44.4006 | 0.3436206 | 0.09473248 | 287.0821 | 0 | 0 | 0 |  | Fe-Cr-Ni-V-Si | 745.5571 | 359.0048 | 181.8128 | 546.7792
4083 | 4083 | 4.258168 | 2.973406 | 58.18411 | 28.16 | 6.424308 | 56.67116 | 0.3398261 | 0.1166583 | 562.2434 | 1 | 0 | 0 |  | Fe-Cr-Ni-V-Si | 415.3743 | 205.8978 | 316.5858 | 262.1426
4084 | 4084 | 8.625438 | 4.01533 | 52.12994 | 26.55381 | 8.675479 | 54.79331 | 0.3408364 | 0.1150479 | 526.9662 | 1 | 0 | 0 |  | Fe-Cr-Ni-V-Si | 478.562 | 225.0923 | 296.3669 | 260.2276
4085 | 4085 | 11.23199 | 6.274485 | 46.04257 | 24.58894 | 11.86201 | 52.39048 | 0.3423151 | 0.1146295 | 494.95 | 1 | 0 | 0 |  | Fe-Cr-Ni-V-Si | 553.9434 | 249.2008 | 244.494 | 267.8349
4086 | 4086 | 13.66054 | 9.538923 | 40.68215 | 21.8061 | 14.31229 | 51.48561 | 0.3412506 | 0.1120641 | 463.8475 | 1 | 0 | 0 |  | Fe-Cr-Ni-V-Si | 634.1112 | 266.4843 | 213.2966 | 275.098
4087 | 4087 | 15.26305 | 14.21056 | 35.78773 | 18.20617 | 16.53249 | 51.42034 | 0.3383223 | 0.1089433 | 437.9416 | 1 | 0 | 0 |  | Fe-Cr-Ni-V-Si | 716.4636 | 275.2377 | 201.0216 | 284.5663
4088 | 4088 | 16.78375 | 18.97493 | 30.242 | 15.3095 | 18.68982 | 51.3146 | 0.3356506 | 0.1048635 | 407.0134 | 1 | 0 | 0 |  | Fe-Cr-Ni-V-Si | 754.8093 | 295.2385 | 216.8205 | 296.7612
4089 | 4089 | 15.94758 | 26.26936 | 24.49872 | 12.30881 | 20.97552 | 51.70263 | 0.3313812 | 0.0977887 | 362.806 | 1 | 0 | 0 |  | Fe-Cr-Ni-V-Si | 786.9702 | 292.5641 | 275.9777 | 337.0064
4090 | 4090 | 14.96851 | 33.67949 | 19.66649 | 9.102471 | 22.58303 | 52.76521 | 0.3259981 | 0.09068819 | 324.8514 | 0 | 0 | 0 |  | Fe-Cr-Ni-V-Si | 794.9521 | 292.1747 | 328.567 | 379.2074
4091 | 4091 | 11.36207 | 42.31434 | 15.92335 | 6.909365 | 23.49087 | 54.46589 | 0.3194733 | 0.08180049 | 281.8737 | 0 | 0 | 0 |  | Fe-Cr-Ni-V-Si | 794.9476 | 303.6177 | 416.9086 | 430.7776
4092 | 4092 | 6.404715 | 2.981535 | 48.24533 | 37.0002 | 5.368227 | 55.97141 | 0.3420668 | 0.1131535 | 536.625 | 1 | 0 | 0 |  | Fe-Cr-Ni-V-Si | 422.5698 | 206.3985 | 329.2401 | 298.3635
4093 | 4093 | 10.96291 | 4.08278 | 43.78725 | 33.99982 | 7.167233 | 55.06094 | 0.3414901 | 0.1115006 | 511.0016 | 1 | 0 | 0 |  | Fe-Cr-Ni-V-Si | 474.2995 | 226.844 | 326.507 | 308.3972
4094 | 4094 | 15.60719 | 7.265488 | 38.66775 | 29.48944 | 8.970135 | 55.24411 | 0.3381225 | 0.1086664 | 486.1161 | 1 | 0 | 0 |  | Fe-Cr-Ni-V-Si | 529.1204 | 226.1941 | 322.0309 | 278.5477
4095 | 4095 | 19.06875 | 10.44344 | 34.19083 | 25.5791 | 10.71789 | 55.28193 | 0.3352803 | 0.1062072 | 463.5736 | 1 | 0 | 0 |  | Fe-Cr-Ni-V-Si | 563.8586 | 235.2663 | 291.6138 | 259.5975
4096 | 4096 | 21.57939 | 15.8616 | 29.84447 | 20.71989 | 11.99464 | 56.73963 | 0.3292629 | 0.1026767 | 445.1241 | 1 | 0 | 0 |  | Fe-Cr-Ni-V-Si | 649.7834 | 228.9522 | 289.1047 | 246.1391
4097 | 4097 | 22.00146 | 21.56245 | 25.55969 | 16.90012 | 13.97628 | 57.06543 | 0.3252219 | 0.09932915 | 419.2779 | 1 | 0 | 0 |  | Fe-Cr-Ni-V-Si | 723.6572 | 244.1727 | 277.1656 | 238.8439
4098 | 4098 | 21.40386 | 28.78479 | 21.24745 | 13.01586 | 15.54803 | 58.26363 | 0.3193186 | 0.09449429 | 390.6324 | 1 | 0 | 0 |  | Fe-Cr-Ni-V-Si | 778.8749 | 249.709 | 328.5565 | 212.768
4099 | 4099 | 20.09212 | 37.41329 | 16.14948 | 9.70267 | 16.64245 | 60.22218 | 0.3118241 | 0.0867052 | 347.5496 | 0 | 0 | 0 |  | Fe-Cr-Ni-V-Si | 792.8672 | 249.3313 | 428.7751 | 239.0761
4100 | 4100 | 14.43157 | 48.14719 | 13.90476 | 6.581965 | 16.93451 | 63.45782 | 0.3019079 | 0.07791395 | 305.439 | 0 | 0 | 0 |  | Fe-Cr-Ni-V-Si | 783.6301 | 267.9229 | 545.8564 | 283.2106
4101 | 4101 | 9.610084 | 2.982469 | 39.28176 | 43.82976 | 4.295928 | 55.86752 | 0.3430152 | 0.1076178 | 500.5293 | 1 | 0 | 0 |  | Fe-Cr-Ni-V-Si | 407.4762 | 191.7778 | 302.9345 | 329.6281
4102 | 4102 | 15.24354 | 5.068714 | 35.47788 | 38.73416 | 5.475705 | 56.65797 | 0.3391648 | 0.105513 | 486.82 | 1 | 0 | 0 |  | Fe-Cr-Ni-V-Si | 445.1338 | 204.7331 | 322.5306 | 303.3694
4103 | 4103 | 20.88743 | 8.188255 | 31.19847 | 33.09155 | 6.634296 | 57.94397 | 0.3340015 | 0.1029913 | 473.1496 | 1 | 0 | 0 |  | Fe-Cr-Ni-V-Si | 505.0173 | 208.4426 | 345.9178 | 294.8346
4104 | 4104 | 24.18121 | 12.28024 | 27.72713 | 28.07277 | 7.738659 | 59.30906 | 0.3286194 | 0.1000915 | 456.9705 | 1 | 0 | 0 |  | Fe-Cr-Ni-V-Si | 547.0168 | 195.0584 | 345.8152 | 269.9034
4105 | 4105 | 26.70358 | 17.61072 | 23.3898 | 23.34307 | 8.952833 | 60.79092 | 0.3225771 | 0.0968078 | 438.1018 | 0 | 0 | 0 |  | Fe-Cr-Ni-V-Si | 596.7524 | 194.8163 | 355.986 | 251.1461
4106 | 4106 | 28.14601 | 23.06054 | 20.11703 | 18.48507 | 10.19135 | 62.21585 | 0.3166712 | 0.0938739 | 420.8785 | 0 | 0 | 0 |  | Fe-Cr-Ni-V-Si | 656.25 | 197.7897 | 327.9824 | 212.9196
4107 | 4107 | 27.42495 | 31.91729 | 15.61407 | 13.55033 | 11.49336 | 64.50586 | 0.3080778 | 0.08827456 | 389.0966 | 0 | 0 | 0 |  | Fe-Cr-Ni-V-Si | 725.8927 | 215.7342 | 370.4141 | 182.7637
4108 | 4108 | 25.22673 | 40.56878 | 13.25773 | 9.413534 | 11.53322 | 68.16715 | 0.2980014 | 0.08179839 | 359.2172 | 0 | 0 | 0 |  | Fe-Cr-Ni-V-Si | 721.0659 | 229.0762 | 479.7411 | 159.6851
4109 | 4109 | 18.49885 | 53.82262 | 9.721941 | 6.327729 | 11.62886 | 72.73328 | 0.2851212 | 0.0714033 | 303.716 | 0 | 0 | 0 |  | Fe-Cr-Ni-V-Si | 703.9272 | 249.3217 | 634.4558 | 196.2922
4110 | 4110 | 15.1846 | 3.02947 | 28.50057 | 49.46718 | 3.818174 | 55.45416 | 0.3437872 | 0.1001895 | 447.2457 | 0 | 0 | 0 |  | Fe-Cr-Ni-V-Si | 374.6267 | 183.3697 | 284.4402 | 352.4153
4111 | 4111 | 22.55754 | 6.000589 | 25.96801 | 41.15226 | 4.321602 | 58.33283 | 0.3359946 | 0.09935526 | 458.3846 | 0 | 0 | 0 |  | Fe-Cr-Ni-V-Si | 432.9492 | 189.9353 | 319.1815 | 314.5005
4112 | 4112 | 28.0278 | 9.032921 | 22.66125 | 35.39892 | 4.879108 | 60.42746 | 0.3298457 | 0.09736353 | 454.5304 | 0 | 0 | 0 |  | Fe-Cr-Ni-V-Si | 488.4208 | 183.1858 | 343.7253 | 305.027
4113 | 4113 | 30.76662 | 13.2995 | 20.78895 | 29.06643 | 6.078505 | 62.03803 | 0.3238469 | 0.09614079 | 450.1436 | 0 | 0 | 0 |  | Fe-Cr-Ni-V-Si | 541.3426 | 170.109 | 375.9731 | 293.7531
4114 | 4114 | 32.78586 | 18.31504 | 18.37907 | 23.92481 | 6.595214 | 64.50166 | 0.316642 | 0.09265093 | 435.4301 | 0 | 0 | 0 |  | Fe-Cr-Ni-V-Si | 574.7406 | 163.3527 | 367.359375 | 239.0043
4115 | 4115 | 33.91695 | 25.46626 | 14.94984 | 17.96385 | 7.703098 | 66.98258 | 0.3081829 | 0.08792288 | 408.3364 | 0 | 0 | 0 |  | Fe-Cr-Ni-V-Si | 618.0251 | 177.7762 | 376.6807 | 205.4314
4116 | 4116 | 33.44263 | 33.21232 | 11.71703 | 13.21887 | 8.409161 | 69.80814 | 0.2993982 | 0.08368016 | 386.948 | 0 | 0 | 0 |  | Fe-Cr-Ni-V-Si | 643.4202 | 193.4149 | 405.6535 | 172.1239
4117 | 4117 | 29.4273 | 44.25848 | 9.517115 | 8.259218 | 8.537892 | 74.53429 | 0.2867407 | 0.07642411 | 350.967 | 0 | 0 | 0 |  | Fe-Cr-Ni-V-Si | 626.5919 | 204.9447 | 524.6981 | 154.2078
4118 | 4118 | 21.44028 | 57.78427 | 7.116499 | 5.14658 | 8.512369 | 79.64141 | 0.2731986 | 0.06565577 | 288.8685 | 0 | 0 | 0 |  | Fe-Cr-Ni-V-Si | 608.0874 | 223.4799 | 704.1564 | 182.2548
4119 | 4119 | 22.67468 | 3.015874 | 19.29341 | 51.21499 | 3.801038 | 55.50187 | 0.3430646 | 0.0946028 | 409.5795 | 0 | 0 | 0 |  | Fe-Cr-Ni-V-Si | 365.7338 | 186.1407 | 254.8228 | 366.9059
4120 | 4120 | 30.06004 | 5.997261 | 18.05468 | 42.10871 | 3.779305 | 59.26513 | 0.3340144 | 0.09551155 | 438.5851 | 0 | 0 | 0 |  | Fe-Cr-Ni-V-Si | 427.8396 | 177.8467 | 307.7567 | 330.0213
4121 | 4121 | 35.29268 | 8.961553 | 16.86165 | 35.11924 | 3.764879 | 62.4912 | 0.3262908 | 0.09444363 | 448.8398 | 0 | 0 | 0 |  | Fe-Cr-Ni-V-Si | 475.1342 | 161.6132 | 363.6796875 | 323.776
4122 | 4122 | 38.26254 | 13.85382 | 14.52289 | 29.08469 | 4.276059 | 65.29586 | 0.3184542 | 0.09118015 | 436.9762 | 0 | 0 | 0 |  | Fe-Cr-Ni-V-Si | 528.0446 | 145.1941 | 392.7136 | 280.0162
4123 | 4123 | 40.56805 | 18.88532 | 12.34331 | 23.37134 | 4.831983 | 67.97264 | 0.3108193 | 0.08790484 | 422.4395 | 0 | 0 | 0 |  | Fe-Cr-Ni-V-Si | 559.7872 | 132.3788 | 406.8458 | 242.2865
4124 | 4124 | 41.222 | 25.24966 | 10.26186 | 17.81106 | 5.455415 | 70.87963 | 0.3023695 | 0.08460372 | 407.2479 | 0 | 0 | 0 |  | Fe-Cr-Ni-V-Si | 572.9579 | 138.9381 | 426.6151 | 202.6921
4125 | 4125 | 40.41071 | 33.55666 | 8.035835 | 11.95495 | 6.041847 | 74.54479 | 0.2919909 | 0.07900356 | 376.2802 | 0 | 0 | 0 |  | Fe-Cr-Ni-V-Si | 581.5629 | 155.8611 | 451.0116 | 170.533
4126 | 4126 | 35.304 | 45.19565 | 5.798053 | 7.044397 | 6.657903 | 78.78342 | 0.2798005 | 0.07143316 | 331.3655 | 0 | 0 | 0 |  | Fe-Cr-Ni-V-Si | 548.1658 | 184.666 | 537.2719 | 161.852
4127 | 4127 | 25.56769 | 58.9941 | 4.673711 | 4.055977 | 6.708527 | 83.93825 | 0.2663302 | 0.06181303 | 274.8638 | 0 | 0 | 0 |  | Fe-Cr-Ni-V-Si | 523.5345 | 197.597 | 723.6804 | 190.9306
4128 | 4128 | 39.39421 | 5.947741 | 11.191 | 40.78983 | 2.677214 | 61.70257 | 0.3295333 | 0.09269965 | 435.9716 | 0 | 0 | 0 |  | Fe-Cr-Ni-V-Si | 420.66 | 167.4276 | 332.8651 | 360.8607
4129 | 4129 | 43.46424 | 8.883024 | 11.1426 | 33.8445 | 2.665634 | 64.95312 | 0.3219838 | 0.09166429 | 445.0734 | 0 | 0 | 0 |  | Fe-Cr-Ni-V-Si | 465.2375 | 148.0644 | 382.3703 | 340.1148
4130 | 4130 | 46.7482 | 12.85955 | 10.05062 | 27.13577 | 3.205869 | 67.68531 | 0.3145764 | 0.0892262 | 437.1028 | 0 | 0 | 0 |  | Fe-Cr-Ni-V-Si | 501.2947 | 131.3049 | 391.824 | 274.1837
4131 | 4131 | 47.99727 | 17.87502 | 8.968756 | 21.40418 | 3.754779 | 70.39072 | 0.3070402 | 0.08595262 | 421.3281 | 0 | 0 | 0 |  | Fe-Cr-Ni-V-Si | 526.1102 | 118.2923 | 426.9837 | 232.1629
4132 | 4132 | 48.28305 | 24.97424 | 6.766619 | 15.65936 | 4.316726 | 73.78078 | 0.2975758 | 0.08110992 | 394.8884 | 0 | 0 | 0 |  | Fe-Cr-Ni-V-Si | 539.8989 | 122.5042 | 452.8763 | 186.0191
4133 | 4133 | 46.43191 | 32.17127 | 5.674876 | 10.8346 | 4.887345 | 76.79168 | 0.2889772 | 0.07637207 | 366.7422 | 0 | 0 | 0 |  | Fe-Cr-Ni-V-Si | 542.6542 | 142.4483 | 466.5602 | 166.5163
4134 | 4134 | 41.21787 | 43.42507 | 3.420279 | 5.936427 | 6.000355 | 80.05026 | 0.2782063 | 0.06900713 | 317.5674 | 0 | 0 | 0 |  | Fe-Cr-Ni-V-Si | 514.1866 | 180.0795 | 512.2589 | 170.1153
4135 | 4135 | 52.41981 | 8.784924 | 6.611727 | 30.60182 | 1.581718 | 68.15395 | 0.316357 | 0.08877229 | 442.4594 | 0 | 0 | 0 |  | Fe-Cr-Ni-V-Si | 443.4914 | 140.3976 | 377.575 | 306.1167
4136 | 4136 | 54.60709 | 12.7104 | 6.622701 | 23.94736 | 2.112457 | 70.91168 | 0.3090946 | 0.08560101 | 427.0977 | 0 | 0 | 0 |  | Fe-Cr-Ni-V-Si | 471.4558 | 129.1121 | 414.557 | 257.2523
4137 | 4137 | 55.87193 | 17.6669 | 5.540208 | 18.2702 | 2.650758 | 73.69276 | 0.3014946 | 0.08147212 | 403.1072 | 0 | 0 | 0 |  | Fe-Cr-Ni-V-Si | 484.3655 | 109.3569 | 453.8355 | 214.1534
4138 | 4138 | 56.68822 | 22.90418 | 4.49692 | 12.6833 | 3.227383 | 76.47346 | 0.2937781 | 0.0780849 | 383.6532 | 0 | 0 | 0 |  | Fe-Cr-Ni-V-Si | 479.7938 | 111.8347 | 471.8773 | 184.3906
4139 | 4139 | 53.50102 | 29.88708 | 4.498734 | 7.808254 | 4.304913 | 78.47881 | 0.2866302 | 0.07304551 | 347.0641 | 0 | 0 | 0 |  | Fe-Cr-Ni-V-Si | 466.4732 | 141.9271 | 456.6035 | 167.9081
4140 | 4140 | 33.39251 | 11.30541 | 49.98863 | 2.769034 | 2.544412 | 75.9216 | 0.3024688 | 0.06239614 | 265.5198 | 1 | 1 | 1 | 265.5198 | Fe-Cr-Ni-V-Si | 235.7286 | 64.78456 | 367.072 | 155.4456 | 235.7286 | 64.78456 | 367.072 | 155.4456
4141 | 4141 | 39.65017 | 10.41222 | 42.74435 | 4.636842 | 2.556423 | 75.18386 | 0.3033749 | 0.06661603 | 293.9731 | 1 | 1 | 1 | 293.9731 | Fe-Cr-Ni-V-Si | 264.2698 | 72.5071 | 411.3724 | 181.1735 | 264.2698 | 72.5071 | 411.3724 | 181.1735
4142 | 4142 | 45.15409 | 9.554645 | 36.67428 | 6.552611 | 2.064366 | 75.42351 | 0.3033033 | 0.06783841 | 305.5683 | 1 | 1 | 1 | 305.5683 | Fe-Cr-Ni-V-Si | 294.9781 | 80.57481 | 438.7961 | 196.3853 | 294.9781 | 80.57481 | 438.7961 | 196.3853
4143 | 4143 | 50.10015 | 8.567528 | 29.0165 | 10.25906 | 2.056768 | 73.96111 | 0.3056941 | 0.07494118 | 354.5297 | 1 | 0 | 0 |  | Fe-Cr-Ni-V-Si | 384.3583 | 93.23335 | 470.5554 | 229.5824
4144 | 4144 | 54.68418 | 6.724407 | 23.8587 | 13.17607 | 1.556644 | 73.42602 | 0.3074546 | 0.07724418 | 372.4101 | 0 | 0 | 0 |  | Fe-Cr-Ni-V-Si | 394.5344 | 109.8647 | 461.1503 | 249.2337
4145 | 4145 | 21.41784 | 18.04181 | 54.67198 | 2.790934 | 3.077442 | 76.78186 | 0.298969 | 0.06756142 | 304.5141 | 1 | 1 | 1 | 304.5141 | Fe-Cr-Ni-V-Si | 247.7125 | 73.45301 | 399.2769 | 139.9573 | 247.7125 | 73.45301 | 399.2769 | 139.9573
4146 | 4146 | 27.79017 | 16.29095 | 47.60126 | 4.694284 | 3.62333 | 74.65142 | 0.3019962 | 0.07354507 | 340.6129 | 1 | 1 | 1 | 340.6129 | Fe-Cr-Ni-V-Si | 291.129 | 90.79997 | 418.7739 | 155.5874 | 291.129 | 90.79997 | 418.7739 | 155.5874
4147 | 4147 | 32.90613 | 15.31853 | 41.07227 | 6.565938 | 4.13713 | 72.91634 | 0.3042999 | 0.07870906 | 371.8657 | 1 | 1 | 1 | 371.8657 | Fe-Cr-Ni-V-Si | 357.2903 | 106.3382 | 428.0203 | 172.2336 | 357.2903 | 106.3382 | 428.0203 | 172.2336
4148 | 4148 | 37.57272 | 13.60405 | 35.10415 | 9.520112 | 4.198967 | 71.41009 | 0.3071216 | 0.08249542 | 394.9269 | 1 | 1 | 1 | 394.9269 | Fe-Cr-Ni-V-Si | 426.6798 | 108.8953 | 443.2654 | 196.4175 | 426.6798 | 108.8953 | 443.2654 | 196.4175
4149 | 4149 | 42.1647 | 10.79572 | 28.80717 | 13.46136 | 4.771048 | 68.36174 | 0.3126651 | 0.08857862 | 426.3736 | 1 | 0 | 0 |  | Fe-Cr-Ni-V-Si | 465.7872 | 111.8465 | 435.7069 | 223.886
4150 | 4150 | 46.36737 | 8.830238 | 23.26041 | 17.30231 | 4.23967 | 67.57158 | 0.3150278 | 0.09008641 | 436.7738 | 0 | 0 | 0 |  | Fe-Cr-Ni-V-Si | 469.0629 | 119.9265 | 432.5074 | 252.6053
4151 | 4151 | 49.02237 | 6.945518 | 17.92234 | 22.35817 | 3.751603 | 66.28948 | 0.3183839 | 0.09166651 | 445.1333 | 0 | 0 | 0 |  | Fe-Cr-Ni-V-Si | 472.3564 | 123.3365 | 420.5129 | 270.2695
4152 | 4152 | 12.19452 | 27.43795 | 55.54247 | 2.780845 | 2.044212 | 82.15912 | 0.2884188 | 0.06483846 | 303.0669 | 1 | 1 | 1 | 303.0669 | Fe-Cr-Ni-V-Si | 231.0679 | 65.55765 | 462.7771 | 113.8605 | 231.0679 | 65.55765 | 462.7771 | 113.8605
4153 | 4153 | 16.46768 | 25.87298 | 49.76324 | 3.755298 | 4.140806 | 76.97848 | 0.2947884 | 0.07389885 | 350.929 | 1 | 1 | 1 | 350.929 | Fe-Cr-Ni-V-Si | 288.8111 | 91.29329 | 444.733 | 130.9518 | 288.8111 | 91.29329 | 444.733 | 130.9518
4154 | 4154 | 22.1427 | 23.56094 | 43.22292 | 5.770779 | 5.302658 | 73.489 | 0.2999614 | 0.08064642 | 385.9998 | 1 | 1 | 1 | 385.9998 | Fe-Cr-Ni-V-Si | 376.2336 | 124.8686 | 418.131 | 149.1944 | 376.2336 | 124.8686 | 418.131 | 149.1944
4155 | 4155 | 26.44576 | 20.68261 | 37.80361 | 8.684213 | 6.383805 | 69.82757 | 0.3061765 | 0.08784386 | 422.3666 | 1 | 0 | 0 |  | Fe-Cr-Ni-V-Si | 455.6196 | 148.6087 | 397.0375 | 172.0042
4156 | 4156 | 30.20332 | 17.07323 | 32.88008 | 12.79122 | 7.052162 | 66.42928 | 0.3128895 | 0.09322 | 445.0005 | 1 | 0 | 0 |  | Fe-Cr-Ni-V-Si | 520.2198 | 177.2077 | 379.1283 | 190.0066
4157 | 4157 | 33.76611 | 14.19768 | 27.47697 | 16.89041 | 7.668839 | 63.5408 | 0.3185989 | 0.09682138 | 455.1328 | 1 | 0 | 0 |  | Fe-Cr-Ni-V-Si | 548.472 | 183.5643 | 366.4027 | 204.1579
4158 | 4158 | 37.06548 | 11.16487 | 21.77121 | 22.87128 | 7.127158 | 61.85052 | 0.3232428 | 0.09761729 | 454.4052 | 0 | 0 | 0 |  | Fe-Cr-Ni-V-Si | 536.4864 | 178.8549 | 376.8897 | 262.8199
4159 | 4159 | 39.25753 | 8.122329 | 17.19294 | 28.84632 | 6.580882 | 60.13595 | 0.3280254 | 0.09757128 | 446.8961 | 0 | 0 | 0 |  | Fe-Cr-Ni-V-Si | 525.8408 | 172.9865 | 374.0825 | 303.9653
4160 | 4160 | 39.97268 | 6.035078 | 13.6264 | 35.4761 | 4.889746 | 60.06155 | 0.3304401 | 0.09546467 | 438.1087 | 0 | 0 | 0 |  | Fe-Cr-Ni-V-Si | 475.3177 | 166.3589 | 354.1859 | 349.0853
4161 | 4161 | 10.38096 | 36.72747 | 46.91849 | 2.840733 | 3.132354 | 83.18628 | 0.281698 | 0.06716168 | 321.639 | 1 | 0 | 0 |  | Fe-Cr-Ni-V-Si | 280.265 | 93.30768 | 496.6351 | 115.9892
4162 | 4162 | 13.93737 | 33.93802 | 42.82125 | 3.911734 | 5.391626 | 77.30674 | 0.2899383 | 0.07495508 | 357.1602 | 1 | 0 | 0 |  | Fe-Cr-Ni-V-Si | 415.796 | 196.5317 | 470.2327 | 120.4669
4163 | 4163 | 17.56083 | 29.6342 | 38.06951 | 7.008016 | 7.727437 | 70.76542 | 0.3007007 | 0.08556031 | 405.8258 | 1 | 0 | 0 |  | Fe-Cr-Ni-V-Si | 580.2133 | 247.4868 | 421.3614 | 149.4778
4164 | 4164 | 21.01107 | 25.73977 | 33.70783 | 10.0871 | 9.454222 | 66.00069 | 0.3092762 | 0.09248351 | 430.6029 | 1 | 0 | 0 |  | Fe-Cr-Ni-V-Si | 646.847 | 240.6821 | 372.5582 | 170.2225
4165 | 4165 | 23.55962 | 20.89051 | 29.47998 | 15.35013 | 10.71976 | 61.35827 | 0.3189115 | 0.09797185 | 442.8122 | 1 | 0 | 0 |  | Fe-Cr-Ni-V-Si | 651.6961 | 221.2045 | 327.8315 | 215.0885
4166 | 4166 | 27.03681 | 16.78164 | 24.86576 | 20.55162 | 10.76416 | 58.88363 | 0.3250727 | 0.09963669 | 440.7315 | 1 | 0 | 0 |  | Fe-Cr-Ni-V-Si | 637.53 | 211.2159 | 296.3077 | 229.0813
4167 | 4167 | 29.60958 | 12.72361 | 20.34914 | 27.00873 | 10.30893 | 56.77138 | 0.3310114 | 0.0995252 | 429.1358 | 0 | 0 | 0 |  | Fe-Cr-Ni-V-Si | 591.5334 | 213.2751 | 304.6037 | 275.5466
4168 | 4168 | 31.24779 | 9.351342 | 15.24906 | 34.61084 | 9.540971 | 54.979 | 0.3364211 | 0.09677921 | 403.313 | 0 | 0 | 0 |  | Fe-Cr-Ni-V-Si | 539.8899 | 203.7304 | 284.5063 | 299.4216
4169 | 4169 | 30.9714 | 6.179085 | 12.78892 | 43.38536 | 6.675233 | 55.34506 | 0.3391353 | 0.09342409 | 391.9612 | 0 | 0 | 0 |  | Fe-Cr-Ni-V-Si | 456.8973 | 204.0515 | 270.2241 | 317.9622
4170 | 4170 | 8.515388 | 44.59612 | 39.15802 | 2.912779 | 4.817695 | 82.39266 | 0.2781314 | 0.06895512 | 329.3743 | 1 | 0 | 0 |  | Fe-Cr-Ni-V-Si | 444.5196 | 204.8796 | 529.9523 | 127.465
4171 | 4171 | 11.05024 | 40.12419 | 36.00573 | 5.039802 | 7.780042 | 74.58197 | 0.2903937 | 0.07851085 | 368.8793 | 1 | 0 | 0 |  | Fe-Cr-Ni-V-Si | 625.5155 | 259.1217 | 486.1497 | 139.8444
4172 | 4172 | 13.64316 | 34.93154 | 32.2653 | 8.296512 | 10.8635 | 67.06275 | 0.3034975 | 0.08771633 | 398.0684 | 1 | 0 | 0 |  | Fe-Cr-Ni-V-Si | 707.8699 | 270.3917 | 439.341 | 171.5121
4173 | 4173 | 16.03573 | 29.85993 | 28.89416 | 12.53758 | 12.6726 | 61.95273 | 0.3138357 | 0.09310806 | 407.6059 | 1 | 0 | 0 |  | Fe-Cr-Ni-V-Si | 758.5513 | 256.3479 | 366.7543 | 185.1557
4174 | 4174 | 18.60203 | 24.89651 | 24.44042 | 18.02857 | 14.03247 | 57.58508 | 0.3234189 | 0.09587611 | 400.2307 | 1 | 0 | 0 |  | Fe-Cr-Ni-V-Si | 735.3386 | 238.2588 | 291.7682 | 222.4229
4175 | 4175 | 21.11008 | 19.65441 | 20.95581 | 23.53488 | 14.74483 | 54.15837 | 0.3318008 | 0.09721393 | 387.8081 | 0 | 0 | 0 |  | Fe-Cr-Ni-V-Si | 682.4579 | 252.8941 | 233.5592 | 273.3103
4176 | 4176 | 23.47358 | 14.20571 | 16.03729 | 32.11756 | 14.16586 | 51.54418 | 0.3395649 | 0.09507732 | 360.8599 | 0 | 0 | 0 |  | Fe-Cr-Ni-V-Si | 627.6454 | 249.3445 | 226.1078 | 312.8213
4177 | 4177 | 23.34613 | 9.781321 | 13.49633 | 40.46135 | 12.91487 | 49.86046 | 0.345594 | 0.09189781 | 334.9441 | 0 | 0 | 0 |  | Fe-Cr-Ni-V-Si | 545.7598 | 248.4017 | 204.1294 | 327.3313
4178 | 4178 | 22.81817 | 6.373414 | 9.593543 | 52.03465 | 9.18022 | 50.29953 | 0.3485089 | 0.08511231 | 306.1392 | 0 | 0 | 0 |  | Fe-Cr-Ni-V-Si | 436.9694 | 236.0784 | 176.5571 | 371.9031
4179 | 4179 | 7.811939 | 51.95184 | 29.32507 | 3.053894 | 7.857261 | 78.98106 | 0.2782564 | 0.07007 | 321.0155 | 0 | 0 | 0 |  | Fe-Cr-Ni-V-Si | 623.465 | 239.0806 | 607.3263 | 166.0272
4180 | 4180 | 9.16247 | 44.78597 | 27.68781 | 6.268241 | 12.09551 | 68.75813 | 0.2962024 | 0.08066113 | 353.3145 | 1 | 0 | 0 |  | Fe-Cr-Ni-V-Si | 751.9986 | 264.6606 | 528.6355 | 185.8515
4181 | 4181 | 10.61018 | 39.51418 | 24.7827 | 9.678204 | 15.41473 | 61.85531 | 0.3093403 | 0.08597492 | 353.7868 | 1 | 0 | 0 |  | Fe-Cr-Ni-V-Si | 802.3361 | 254.6484 | 445.6493 | 216.6678
4182 | 4182 | 13.27554 | 32.58574 | 22.83339 | 14.31116 | 16.99417 | 57.05119 | 0.3205254 | 0.09081054 | 358.5613 | 1 | 0 | 0 |  | Fe-Cr-Ni-V-Si | 794.1617 | 258.4372 | 346.0518 | 243.2381
4183 | 4183 | 14.51583 | 27.02975 | 20.34318 | 19.86118 | 18.25006 | 53.07074 | 0.3302043 | 0.09167787 | 341.0928 | 0 | 0 | 0 |  | Fe-Cr-Ni-V-Si | 744.9003 | 280.5673 | 258.786 | 291.5298
4184 | 4184 | 16.90477 | 20.23596 | 16.4992 | 27.53551 | 18.82457 | 49.3194 | 0.340336 | 0.09046415 | 312.7364 | 0 | 0 | 0 |  | Fe-Cr-Ni-V-Si | 679.1153 | 292.8941 | 184.3484 | 331.0602
4185 | 4185 | 18.31711 | 14.78016 | 12.83524 | 35.6441 | 18.42338 | 46.84115 | 0.3479208 | 0.08795271 | 285.6864 | 0 | 0 | 0 |  | Fe-Cr-Ni-V-Si | 629.4151 | 291.508 | 168.5075 | 369.1652
4186 | 4186 | 18.23858 | 9.056487 | 10.22417 | 46.5823 | 15.89847 | 45.56595 | 0.3541557 | 0.08390915 | 261.3422 | 0 | 0 | 0 |  | Fe-Cr-Ni-V-Si | 538.3232 | 278.3806 | 141.8645 | 377.2619
4187 | 4187 | 17.50583 | 5.432897 | 7.360052 | 58.54988 | 11.15135 | 46.58952 | 0.3560624 | 0.07628445 | 235.0624 | 0 | 0 | 0 |  | Fe-Cr-Ni-V-Si | 408.5958 | 248.4945 | 107.2821 | 395.5603
4188 | 4188 | 8.084995 | 55.91845 | 20.63806 | 3.160639 | 12.19785 | 72.95314 | 0.2842219 | 0.07119372 | 302.2984 | 0 | 0 | 0 |  | Fe-Cr-Ni-V-Si | 741.3815 | 267.1952 | 648.1163 | 218.5705
4189 | 4189 | 8.392636 | 47.99974 | 20.16316 | 6.561808 | 16.88265 | 63.19043 | 0.3029962 | 0.07876571 | 310.4255 | 0 | 0 | 0 |  | Fe-Cr-Ni-V-Si | 799.7845 | 264.4403 | 534.09 | 277.4503
4190 | 4190 | 8.632485 | 41.33428 | 19.44318 | 10.124 | 20.46605 | 56.46309 | 0.3173204 | 0.0825425 | 300.0747 | 1 | 0 | 0 |  | Fe-Cr-Ni-V-Si | 804.5999 | 273.6113 | 406.8808 | 342.5543
4191 | 4191 | 9.941578 | 34.71016 | 16.98036 | 15.86957 | 22.49832 | 51.65187 | 0.3290754 | 0.08280611 | 277.165 | 0 | 0 | 0 |  | Fe-Cr-Ni-V-Si | 752.7051 | 294.1206 | 293.1569 | 389.1849
4192 | 4192 | 11.3424 | 28.16072 | 14.57113 | 21.84177 | 24.08398 | 47.61202 | 0.3396217 | 0.08234053 | 253.1666 | 0 | 0 | 0 |  | Fe-Cr-Ni-V-Si | 716.6919 | 320.3034 | 191.7989 | 414.8466
4193 | 4193 | 12.79872 | 21.4491 | 12.1073 | 29.18625 | 24.45864 | 44.52419 | 0.348776 | 0.08166616 | 233.589 | 0 | 0 | 0 |  | Fe-Cr-Ni-V-Si | 656.8395 | 336.2265625 | 137.0034 | 421.6408
4194 | 4194 | 14.05952 | 14.28003 | 9.404033 | 38.47367 | 23.78274 | 41.90731 | 0.3575157 | 0.07811307 | 204.3664 | 0 | 0 | 0 |  | Fe-Cr-Ni-V-Si | 613.3872 | 341.6529 | 95.38669 | 439.5438
4195 | 4195 | 14.99987 | 8.146563 | 6.569232 | 50.16847 | 20.11586 | 41.31856 | 0.3625112 | 0.072764 | 181.6122 | 0 | 0 | 0 |  | Fe-Cr-Ni-V-Si | 530.8643 | 310.9864 | 80.04185 | 419.0914
4196 | 4196 | 14.37324 | 4.460706 | 5.035839 | 62.27594 | 13.85427 | 43.20682 | 0.3626514 | 0.06760652 | 174.0679 | 0 | 0 | 0 |  | Fe-Cr-Ni-V-Si | 417.0225 | 261.105 | 39.32453 | 418.0418
4197 | 4197 | 6.353644 | 49.69037 | 13.35645 | 6.954662 | 23.64487 | 56.04265 | 0.3142152 | 0.07352783 | 243.3975 | 0 | 0 | 0 |  | Fe-Cr-Ni-V-Si | 793.0416 | 305.817 | 450.053 | 439.2762
4198 | 4198 | 6.499772 | 42.361 | 13.66364 | 10.67192 | 26.80367 | 50.59947 | 0.3273765 | 0.07571906 | 229.9879 | 0 | 0 | 0 |  | Fe-Cr-Ni-V-Si | 760.4007 | 330.9862 | 327.7415 | 481.7189
4199 | 4199 | 7.945469 | 34.52204 | 12.52706 | 15.70303 | 29.30241 | 45.94878 | 0.3396376 | 0.07663822 | 211.7156 | 0 | 0 | 0 |  | Fe-Cr-Ni-V-Si | 734.4337 | 340.8276 | 210.1603 | 513.0162
4200 | 4200 | 9.340669 | 27.33208 | 11.2204 | 21.90909 | 30.19776 | 42.76516 | 0.3491465 | 0.07638839 | 194.9891 | 0 | 0 | 0 |  | Fe-Cr-Ni-V-Si | 687.6543 | 340.207 | 143.4777 | 533.1761
4201 | 4201 | 10.71843 | 19.95865 | 8.449494 | 30.55295 | 30.32048 | 39.87105 | 0.3584882 | 0.07283735 | 166.3054 | 0 | 0 | 0 |  | Fe-Cr-Ni-V-Si | 636.4747 | 354.5702 | 92.39447 | 529.9806
4202 | 4202 | 11.95047 | 13.59895 | 6.97832 | 38.75828 | 28.71398 | 38.38787 | 0.3646138 | 0.07055216 | 151.4507 | 0 | 0 | 0 |  | Fe-Cr-Ni-V-Si | 595.8311 | 361.5033 | 63.86649 | 492.2471
4203 | 4203 | 14.08943 | 7.155205 | 4.038874 | 50.23901 | 24.47748 | 38.1037 | 0.3687909 | 0.0643367 | 129.6513 | 0 | 0 | 0 |  | Fe-Cr-Ni-V-Si | 555.8826 | 336.6442 | 27.80385 | 475.5394
4204 | 4204 | 4.140535 | 41.1202 | 8.704116 | 11.33051 | 34.70464 | 44.16925 | 0.3404987 | 0.06668027 | 156.6458 | 0 | 0 | 0 |  | Fe-Cr-Ni-V-Si | 720.0646 | 371.155 | 282.4727 | 584.3703
4205 | 4205 | 5.587251 | 32.51235 | 8.809022 | 16.56355 | 36.52783 | 40.47046 | 0.351583 | 0.06775441 | 145.0041 | 0 | 0 | 0 |  | Fe-Cr-Ni-V-Si | 682.1324 | 376.312 | 170.9567 | 613.3646
4206 | 4206 | 7.040477 | 24.90897 | 7.400147 | 23.1194 | 37.53101 | 37.52701 | 0.3609834 | 0.06606034 | 125.8773 | 0 | 0 | 0 |  | Fe-Cr-Ni-V-Si | 665.7828 | 376.8751 | 133.1738 | 623.9487
4207 | 4207 | 8.578613 | 17.30531 | 6.01124 | 29.99615 | 38.10869 | 34.91018 | 0.3697296 | 0.06567071 | 112.7574 | 0 | 0 | 0 |  | Fe-Cr-Ni-V-Si | 624.1141 | 379.9795 | 77.75556 | 623.762
4208 | 4208 | 11.08608 | 10.32162 | 5.82621 | 37.92111 | 34.84498 | 34.30839 | 0.373979 | 0.06544445 | 110.841 | 0 | 0 | 0 |  | Fe-Cr-Ni-V-Si | 597.2736 | 364.9461 | 67.69561 | 588.2054
4209 | 4209 | 3.118846 | 11.61513 | 51.35809 | 31.29382 | 2.614117 | 64.43866 | 0.3260161 | 0.1059612 | 554.0796 | 1 | 0 | 0 |  | Fe-Cr-Ni-V-Si | 375.7505 | 155.0923 | 382.7016 | 278.8153
4210 | 4210 | 5.242533 | 10.73826 | 44.08283 | 37.2999 | 2.636474 | 62.43305 | 0.329829 | 0.1050766 | 534.2694 | 1 | 0 | 0 |  | Fe-Cr-Ni-V-Si | 398.7978 | 172.3889 | 354.9139 | 297.4855
4211 | 4211 | 7.431465 | 9.884312 | 37.93967 | 42.60896 | 2.135594 | 61.49861 | 0.3321905 | 0.1025244 | 510.9392 | 1 | 0 | 0 |  | Fe-Cr-Ni-V-Si | 379.5816 | 173.0664 | 341.676 | 321.5195
4212 | 4212 | 11.64437 | 8.870252 | 30.04176 | 47.31418 | 2.129441 | 60.09877 | 0.3347952 | 0.09845743 | 471.3084 | 0 | 0 | 0 |  | Fe-Cr-Ni-V-Si | 375.8401 | 178.2551 | 312.3879 | 358.9556
4213 | 4213 | 14.97415 | 6.970793 | 24.7329 | 51.70848 | 1.613681 | 59.18187 | 0.3373741 | 0.09514801 | 443.4669 | 0 | 0 | 0 |  | Fe-Cr-Ni-V-Si | 353.6716 | 177.9047 | 287.3602 | 363.9996
4214 | 4214 | 3.109839 | 18.33751 | 55.56804 | 19.85673 | 3.127881 | 69.69083 | 0.3133871 | 0.09710886 | 510.6736 | 1 | 1 | 1 | 510.6736 | Fe-Cr-Ni-V-Si | 384.3799 | 149.1133 | 405.4537 | 206.9281 | 384.3799 | 149.1133 | 405.4537 | 206.9281
4215 | 4215 | 5.250766 | 16.62156 | 48.56726 | 25.86356 | 3.69686 | 66.28963 | 0.3194075 | 0.1008517 | 520.0155 | 1 | 0 | 0 |  | Fe-Cr-Ni-V-Si | 434.946 | 163.4455 | 394.7949 | 235.5983
4216 | 4216 | 7.364518 | 15.67243 | 42.02117 | 30.70917 | 4.232711 | 63.78041 | 0.3237089 | 0.1012234 | 505.9844 | 1 | 0 | 0 |  | Fe-Cr-Ni-V-Si | 481.5386 | 196.0632 | 380.3237 | 267.8245
4217 | 4217 | 10.69171 | 13.93623 | 35.96131 | 35.10925 | 4.301496 | 62.01757 | 0.3273123 | 0.1003089 | 488.6417 | 1 | 0 | 0 |  | Fe-Cr-Ni-V-Si | 471.867 | 201.5667 | 361.9534 | 288.2588
4218 | 4218 | 15.12168 | 11.06203 | 29.51778 | 39.40977 | 4.888739 | 59.30609 | 0.3325862 | 0.09892837 | 459.7898 | 0 | 0 | 0 |  | Fe-Cr-Ni-V-Si | 460.2915 | 200.9308 | 328.2239 | 305.7247
4219 | 4219 | 19.43624 | 9.047993 | 23.83401 | 43.33754 | 4.344221 | 58.59973 | 0.3347765 | 0.09639937 | 439.3407 | 0 | 0 | 0 |  | Fe-Cr-Ni-V-Si | 431.8185 | 189.5397 | 296.6889 | 311.1263
4220 | 4220 | 25.05053 | 7.098346 | 18.3167 | 45.70027 | 3.834153 | 58.34804 | 0.3358827 | 0.09389788 | 422.0953 | 0 | 0 | 0 |  | Fe-Cr-Ni-V-Si | 408.7677 | 181.3845 | 294.0352 | 349.0377
4221 | 4221 | 3.073321 | 27.66016 | 55.99229 | 11.21346 | 2.060767 | 78.36239 | 0.2958265 | 0.08313913 | 438.7521 | 1 | 1 | 1 | 438.7521 | Fe-Cr-Ni-V-Si | 313.715 | 118.3441 | 458.4733 | 155.1257 | 313.715 | 118.3441 | 458.4733 | 155.1257
4222 | 4222 | 4.162074 | 26.15674 | 50.30902 | 15.18594 | 4.186221 | 72.29688 | 0.3044299 | 0.0892975 | 456.0331 | 1 | 0 | 0 |  | Fe-Cr-Ni-V-Si | 443.4693 | 171.575 | 428.8938 | 184.804
4223 | 4223 | 6.415616 | 23.89288 | 43.83187 | 20.48228 | 5.377364 | 67.86161 | 0.3119621 | 0.09500583 | 476.0721 | 1 | 0 | 0 |  | Fe-Cr-Ni-V-Si | 531.023 | 190.6512 | 396.5247 | 212.5933
4224 | 4224 | 9.66415 | 20.99474 | 38.37411 | 24.48686 | 6.480145 | 64.14816 | 0.3186729 | 0.09738734 | 470.2176 | 1 | 0 | 0 |  | Fe-Cr-Ni-V-Si | 555.7786 | 205.4845 | 372.5311 | 230.2816
4225 | 4225 | 14.22514 | 17.31938 | 33.35413 | 27.94752 | 7.153836 | 61.25166 | 0.3245529 | 0.09882355 | 462.3324 | 1 | 0 | 0 |  | Fe-Cr-Ni-V-Si | 552.7829 | 212.3829 | 365.8634 | 258.1176
4226 | 4226 | 18.76829 | 14.39044 | 27.85001 | 31.21831 | 7.772955 | 58.8679 | 0.3293484 | 0.09868701 | 445.2312 | 1 | 0 | 0 |  | Fe-Cr-Ni-V-Si | 552.9462 | 204.1178 | 345.3328 | 283.6489
4227 | 4227 | 25.34063 | 11.28372 | 22.00298 | 34.16964 | 7.203031 | 58.2279 | 0.3315948 | 0.09746291 | 434.5137 | 0 | 0 | 0 |  | Fe-Cr-Ni-V-Si | 527.3179 | 199.4273 | 331.1276 | 300.2211
4228 | 4228 | 31.8376 | 8.177158 | 17.30899 | 36.05095 | 6.625305 | 57.85634 | 0.3332862 | 0.09671034 | 428.6461 | 0 | 0 | 0 |  | Fe-Cr-Ni-V-Si | 498.433 | 190.3498 | 323.6596 | 312.9563
4229 | 4229 | 38.92928 | 6.04081 | 13.63934 | 36.49618 | 4.894391 | 59.73097 | 0.3311875 | 0.09534713 | 435.5094 | 0 | 0 | 0 |  | Fe-Cr-Ni-V-Si | 466.6214 | 168.6899 | 351.502 | 356.4327
4230 | 4230 | 3.134292 | 36.9634 | 47.21989 | 9.529939 | 3.152476 | 80.2448 | 0.2875341 | 0.07839003 | 403.5489 | 1 | 0 | 0 |  | Fe-Cr-Ni-V-Si | 406.0654 | 190.2329 | 468.3413 | 138.6396
4231 | 4231 | 4.325079 | 34.22812 | 43.18728 | 12.82181 | 5.437714 | 73.7484 | 0.2973971 | 0.08557657 | 429.6926 | 1 | 0 | 0 |  | Fe-Cr-Ni-V-Si | 569.1418 | 234.6257 | 432.9613 | 157.7295
4232 | 4232 | 7.750109 | 29.89358 | 38.40272 | 16.15852 | 7.795072 | 67.46527 | 0.3080123 | 0.09146605 | 438.9058 | 1 | 0 | 0 |  | Fe-Cr-Ni-V-Si | 664.9392 | 244.0158 | 404.722 | 192.2912
4233 | 4233 | 11.15599 | 25.96678 | 34.00511 | 19.33452 | 9.537602 | 62.91359 | 0.3163957 | 0.09481307 | 434.7052 | 1 | 0 | 0 |  | Fe-Cr-Ni-V-Si | 660.6887 | 231.6502 | 359.5795 | 208.7689
4234 | 4234 | 16.92839 | 21.01476 | 29.65533 | 21.618 | 10.78351 | 59.39941 | 0.3235758 | 0.09786709 | 432.7772 | 1 | 0 | 0 |  | Fe-Cr-Ni-V-Si | 652.1377 | 230.8501 | 317.0846 | 236.7476
4235 | 4235 | 22.62021 | 16.84832 | 24.96458 | 24.75995 | 10.80694 | 57.61009 | 0.3281404 | 0.0989218 | 429.3107 | 0 | 0 | 0 |  | Fe-Cr-Ni-V-Si | 619.66 | 222.1196 | 311.0397 | 254.066
4236 | 4236 | 29.60958 | 12.72361 | 20.34914 | 27.00873 | 10.30893 | 56.77138 | 0.3310114 | 0.09923687 | 427.744 | 0 | 0 | 0 |  | Fe-Cr-Ni-V-Si | 595.502 | 204.4098 | 299.9086 | 270.8742
4237 | 4237 | 37.72188 | 9.296662 | 15.15989 | 28.33638 | 9.485183 | 56.82332 | 0.3319696 | 0.09948461 | 430.8972 | 0 | 0 | 0 |  | Fe-Cr-Ni-V-Si | 563.9842 | 198.679 | 298.9014 | 268.0729
4238 | 4238 | 46.88 | 6.090325 | 12.60521 | 27.84512 | 6.579346 | 60.14965 | 0.3279557 | 0.09724673 | 443.8687 | 0 | 0 | 0 |  | Fe-Cr-Ni-V-Si | 521.0417 | 162.3636 | 361.5104 | 321.2971
4239 | 4239 | 3.208269 | 44.80558 | 39.34194 | 7.803894 | 4.840322 | 80.33442 | 0.2823344 | 0.07497357 | 371.483 | 1 | 0 | 0 |  | Fe-Cr-Ni-V-Si | 536.6034 | 217.8633 | 490.2114 | 134.4688
4240 | 4240 | 5.552064 | 40.31987 | 36.18132 | 10.12876 | 7.817984 | 72.67572 | 0.294552 | 0.08250191 | 394.0685 | 1 | 0 | 0 |  | Fe-Cr-Ni-V-Si | 676.121 | 256.6871 | 454.2302 | 156.6581
4241 | 4241 | 9.131917 | 35.07164 | 32.3947 | 12.49468 | 10.90706 | 65.66316 | 0.3067512 | 0.0886632 | 400.5591 | 1 | 0 | 0 |  | Fe-Cr-Ni-V-Si | 738.3691 | 259.0512 | 407.23 | 180.1356
4242 | 4242 | 13.77262 | 29.92013 | 28.95242 | 14.65667 | 12.69815 | 61.2983 | 0.3154171 | 0.0928816 | 403.3778 | 1 | 0 | 0 |  | Fe-Cr-Ni-V-Si | 749.8653 | 241.5649 | 354.5712 | 199.6361
4243 | 4243 | 19.7445 | 24.87111 | 24.41549 | 16.95075 | 14.01815 | 57.89687 | 0.3226419 | 0.09626097 | 404.2154 | 1 | 0 | 0 |  | Fe-Cr-Ni-V-Si | 731.2937 | 237.8839 | 301.191 | 224.2959
4244 | 4244 | 25.69533 | 19.57375 | 20.86982 | 19.17679 | 14.68432 | 55.36128 | 0.3287415 | 0.09949077 | 408.5256 | 0 | 0 | 0 |  | Fe-Cr-Ni-V-Si | 708.3209 | 242.6596 | 250.1472 | 254.1079
4245 | 4245 | 34.85108 | 14.06075 | 15.87364 | 21.19322 | 14.02131 | 54.49484 | 0.3320323 | 0.1018933 | 419.5816 | 0 | 0 | 0 |  | Fe-Cr-Ni-V-Si | 672.5956 | 228.591 | 215.0405 | 267.7466
4246 | 4246 | 43.55381 | 9.604067 | 13.25176 | 20.90954 | 12.68083 | 55.1643 | 0.3321726 | 0.1040522 | 440.3668 | 0 | 0 | 0 |  | Fe-Cr-Ni-V-Si | 638.1946 | 206.8203 | 223.4478 | 259.9366
4247 | 4247 | 55.38043 | 6.187392 | 9.313535 | 20.20637 | 8.912276 | 59.4918 | 0.3262659 | 0.1003254 | 451.6035 | 0 | 0 | 0 |  | Fe-Cr-Ni-V-Si | 555.6418 | 168.3158 | 296.0949 | 264.2617
4248 | 4248 | 3.361153 | 52.15634 | 29.44051 | 7.153803 | 7.888191 | 77.40279 | 0.2816578 | 0.07333082 | 342.3071 | 0 | 0 | 0 |  | Fe-Cr-Ni-V-Si | 672.1147 | 244.9833 | 571.1666 | 169.2971
4249 | 4249 | 6.885707 | 44.87626 | 27.74363 | 8.374505 | 12.1199 | 68.05855 | 0.2978399 | 0.08086639 | 352.7865 | 1 | 0 | 0 |  | Fe-Cr-Ni-V-Si | 760.2875 | 267.2836 | 503.832 | 174.3059
4250 | 4250 | 10.61018 | 39.51418 | 24.7827 | 9.678204 | 15.41473 | 61.85531 | 0.3093403 | 0.08597492 | 353.7868 | 1 | 0 | 0 |  | Fe-Cr-Ni-V-Si | 798.4361 | 253.5762 | 441.3925 | 212.1949
4251 | 4251 | 15.65608 | 32.5168 | 22.78508 | 12.08382 | 16.95821 | 57.66986 | 0.318938 | 0.09136976 | 365.2031 | 1 | 0 | 0 |  | Fe-Cr-Ni-V-Si | 795.0634 | 252.2413 | 362.5521 | 243.9054
4252 | 4252 | 21.63581 | 26.85852 | 20.21431 | 13.15691 | 18.13445 | 54.83268 | 0.3255664 | 0.09629129 | 377.32 | 0 | 0 | 0 |  | Fe-Cr-Ni-V-Si | 783.7411 | 262.7025 | 292.3973 | 263.6641
4253 | 4253 | 29.83896 | 20.00259 | 16.30892 | 15.24205 | 18.60748 | 52.39996 | 0.3320733 | 0.1020806 | 396.3293 | 0 | 0 | 0 |  | Fe-Cr-Ni-V-Si | 755.1461 | 264.7535 | 224.9904 | 295.9738
4254 | 4254 | 38.37672 | 14.51548 | 12.60539 | 16.40896 | 18.09345 | 51.56128 | 0.3352027 | 0.1059228 | 415.0438 | 0 | 0 | 0 |  | Fe-Cr-Ni-V-Si | 723.027 | 257.0632 | 174.4897 | 294.9488
4255 | 4255 | 49.63666 | 8.802647 | 9.937599 | 16.17024 | 15.45286 | 53.22133 | 0.3339768 | 0.1090479 | 451.4254 | 0 | 0 | 0 |  | Fe-Cr-Ni-V-Si | 686.1237 | 233.5389 | 163.5942 | 292.0657
4256 | 4256 | 61.65969 | 5.218897 | 7.070143 | 15.33917 | 10.7121 | 58.41257 | 0.3265853 | 0.104845 | 468.8555 | 0 | 0 | 0 |  | Fe-Cr-Ni-V-Si | 581.16 | 174.2488 | 224.9625 | 250.3686
4257 | 4257 | 3.479117 | 56.1463 | 20.72215 | 7.404874 | 12.24755 | 71.51199 | 0.2875616 | 0.07156575 | 301.83 | 0 | 0 | 0 |  | Fe-Cr-Ni-V-Si | 747.6505 | 258.3116 | 613.7706 | 214.9467
4258 | 4258 | 7.201272 | 48.05035 | 20.18442 | 7.663513 | 16.90045 | 62.86684 | 0.303808 | 0.07837183 | 307.043 | 1 | 0 | 0 |  | Fe-Cr-Ni-V-Si | 799.8476 | 259.562 | 526.6293 | 277.5426
4259 | 4259 | 11.07492 | 41.24493 | 19.40115 | 7.857201 | 20.42181 | 57.06207 | 0.3157318 | 0.08403131 | 310.9197 | 1 | 0 | 0 |  | Fe-Cr-Ni-V-Si | 812.9657 | 284.8545 | 427.9502 | 346.4187
4260 | 4260 | 17.28456 | 34.48431 | 16.86987 | 9.009322 | 22.35193 | 53.33787 | 0.3244486 | 0.08995876 | 323.598 | 0 | 0 | 0 |  | Fe-Cr-Ni-V-Si | 805.4127 | 291.7291 | 317.6259 | 384.2889
4261 | 4261 | 23.68289 | 27.85239 | 14.4116 | 10.23283 | 23.82029 | 50.29755 | 0.3320485 | 0.09614456 | 339.1535 | 0 | 0 | 0 |  | Fe-Cr-Ni-V-Si | 772.5673 | 302.7729 | 263.6538 | 417.562
4262 | 4262 | 31.46617 | 21.09339 | 11.90651 | 11.48089 | 24.05303 | 48.47347 | 0.3374888 | 0.1026376 | 363.59 | 0 | 0 | 0 |  | Fe-Cr-Ni-V-Si | 756.7755 | 307.1492 | 182.6066 | 423.6324
4263 | 4263 | 41.1619 | 13.93583 | 9.177359 | 12.51544 | 23.20948 | 47.59311 | 0.3412229 | 0.1108792 | 404.9751 | 0 | 0 | 0 |  | Fe-Cr-Ni-V-Si | 714.8038 | 300.743 | 154.1687 | 407.2404
4264 | 4264 | 53.13272 | 7.870049 | 6.346256 | 13.2179 | 19.43308 | 49.76405 | 0.3390566 | 0.1165582 | 462.2659 | 0 | 0 | 0 |  | Fe-Cr-Ni-V-Si | 696.0259 | 265.5935 | 109.8858 | 356.6049
4265 | 4265 | 65.18668 | 4.259063 | 4.808197 | 12.51806 | 13.228 | 55.92383 | 0.3297177 | 0.1119718 | 492.6194 | 0 | 0 | 0 |  | Fe-Cr-Ni-V-Si | 619.6124 | 209.614 | 154.4615 | 272.589
4266 | 4266 | 7.615872 | 49.63497 | 13.34156 | 5.78909 | 23.61851 | 56.33579 | 0.3134147 | 0.07441954 | 249.0749 | 0 | 0 | 0 |  | Fe-Cr-Ni-V-Si | 789.123 | 306.3246 | 463.374 | 455.8708
4267 | 4267 | 11.64639 | 42.1684 | 13.60151 | 5.901887 | 26.6818 | 51.69944 | 0.3242392 | 0.08042679 | 257.9572 | 0 | 0 | 0 |  | Fe-Cr-Ni-V-Si | 776.552 | 333.7455 | 366.6912 | 505.253
4268 | 4268 | 17.07614 | 34.24322 | 12.42588 | 7.189018 | 29.06574 | 47.76898 | 0.3342597 | 0.08683712 | 268.7488 | 0 | 0 | 0 |  | Fe-Cr-Ni-V-Si | 760.9609 | 343.1829 | 272.1198 | 535.9982
4269 | 4269 | 23.71313 | 26.98417 | 11.07757 | 8.411748 | 29.81338 | 45.52958 | 0.3408358 | 0.09446163 | 293.283 | 0 | 0 | 0 |  | Fe-Cr-Ni-V-Si | 730.6964 | 350.9614 | 195.6044 | 542.9424
4270 | 4270 | 32.83811 | 19.56718 | 8.283764 | 9.585176 | 29.72576 | 44.02949 | 0.3458585 | 0.1035978 | 329.4367 | 0 | 0 | 0 |  | Fe-Cr-Ni-V-Si | 716.0851 | 347.6237 | 163.1407 | 541.4772
4271 | 4271 | 41.3805 | 13.24368 | 6.796011 | 10.61598 | 27.96382 | 43.99044 | 0.3477276 | 0.1128127 | 379.3956 | 0 | 0 | 0 |  | Fe-Cr-Ni-V-Si | 704.7974 | 338.4049 | 112.6753 | 503.3599
4272 | 4272 | 53.16286 | 6.906551 | 3.898517 | 12.40522 | 23.62685 | 46.00105 | 0.3457659 | 0.1218189 | 453.1697 | 0 | 0 | 0 |  | Fe-Cr-Ni-V-Si | 683.2581 | 300.0366 | 82.57198 | 434.4435
4273 | 4273 | 12.3319 | 40.82326 | 8.64126 | 3.749563 | 34.45402 | 45.66743 | 0.3358749 | 0.0762287 | 202.7886 | 0 | 0 | 0 |  | Fe-Cr-Ni-V-Si | 720.6124 | 379.9505 | 279.1216 | 606.9646
4274 | 4274 | 17.96024 | 32.15725 | 8.712812 | 5.040814 | 36.12888 | 42.62063 | 0.3447791 | 0.08439812 | 222.5996 | 0 | 0 | 0 |  | Fe-Cr-Ni-V-Si | 699.7896 | 380.8344 | 209.1701 | 634.0558
4275 | 4275 | 24.94463 | 24.5148 | 7.283043 | 6.320428 | 36.9371 | 40.53126 | 0.3513193 | 0.09292433 | 247.1642 | 0 | 0 | 0 |  | Fe-Cr-Ni-V-Si | 691.8591 | 380.9216 | 153.4956 | 644.5034
4276 | 4276 | 32.19727 | 16.94356 | 5.885583 | 7.66151 | 37.31208 | 38.7667 | 0.3571673 | 0.1014659 | 272.5423 | 0 | 0 | 0 |  | Fe-Cr-Ni-V-Si | 690.4885 | 378.4858 | 106.69 | 636.747
4277 | 4277 | 40.48855 | 10.05243 | 5.674259 | 9.848562 | 33.9362 | 39.2952 | 0.3580469 | 0.1143868 | 339.7888 | 0 | 0 | 0 |  | Fe-Cr-Ni-V-Si | 677.4778 | 378.037 | 85.91058 | 572.5103
4278 | 4278 | 33.11821 | 11.21254 | 49.578 | 4.577146 | 1.514107 | 77.32128 | 0.3014947 | 0.06243701 | 273.2919 | 1 | 1 | 1 | 273.2919 | Fe-Cr-Ni-V-Si | 226.3339 | 63.1058 | 413.8963 | 166.5363 | 226.3339 | 63.1058 | 413.8963 | 166.5363
4279 | 4279 | 39.65017 | 10.41222 | 42.74435 | 4.636842 | 2.556423 | 75.18386 | 0.3033749 | 0.06661603 | 293.9731 | 1 | 1 | 1 | 293.9731 | Fe-Cr-Ni-V-Si | 265.2261 | 74.05068 | 410.3087 | 180.7776 | 265.2261 | 74.05068 | 410.3087 | 180.7776
4280 | 4280 | 45.73029 | 9.676568 | 37.14227 | 3.792129 | 3.658741 | 73.38512 | 0.3047792 | 0.06866442 | 299.0992 | 1 | 1 | 1 | 299.0992 | Fe-Cr-Ni-V-Si | 308.9697 | 84.38457 | 359.8596 | 170.9491 | 308.9697 | 84.38457 | 359.8596 | 170.9491
4281 | 4281 | 51.61194 | 8.826056 | 29.89208 | 3.843138 | 5.826786 | 69.4536 | 0.3091155 | 0.07935466 | 354.7948 | 1 | 1 | 1 | 354.7948 | Fe-Cr-Ni-V-Si | 421.6587 | 115.0555 | 298.4575 | 155.2245 | 421.6587 | 115.0555 | 298.4575 | 155.2245
4282 | 4282 | 57.34795 | 7.051965 | 25.0209 | 2.960978 | 7.6182 | 66.46256 | 0.3129029 | 0.08646712 | 386.5909 | 0 | 0 | 0 |  | Fe-Cr-Ni-V-Si | 464.3681 | 125.3698 | 194.8555 | 149.0491
4283 | 4283 | 21.15296 | 17.81868 | 53.99584 | 5.512835 | 1.519691 | 78.89814 | 0.2975152 | 0.06746026 | 315.7422 | 1 | 1 | 1 | 315.7422 | Fe-Cr-Ni-V-Si | 233.3632 | 68.84195 | 441.7217 | 139.2453 | 233.3632 | 68.84195 | 441.7217 | 139.2453
4284 | 4284 | 27.558 | 16.15485 | 47.20358 | 6.517093 | 2.566471 | 76.00999 | 0.3010236 | 0.07301628 | 345.378 | 1 | 1 | 1 | 345.378 | Fe-Cr-Ni-V-Si | 281.4256 | 85.46331 | 444.2604 | 168.519 | 281.4256 | 85.46331 | 444.2604 | 168.519
4285 | 4285 | 32.76823 | 15.25433 | 40.90014 | 7.472482 | 3.604818 | 73.56681 | 0.3038172 | 0.07827335 | 373.1834 | 1 | 1 | 1 | 373.1834 | Fe-Cr-Ni-V-Si | 356.362 | 103.3623 | 457.8546 | 185.1699 | 356.362 | 103.3623 | 457.8546 | 185.1699
4286 | 4286 | 37.89647 | 13.72127 | 35.40662 | 7.681713 | 5.293934 | 70.14449 | 0.3081008 | 0.08372162 | 394.4051 | 1 | 1 | 1 | 394.4051 | Fe-Cr-Ni-V-Si | 425.7488 | 114.5983 | 408.4062 | 180.2645 | 425.7488 | 114.5983 | 408.4062 | 180.2645
4287 | 4287 | 43.09426 | 11.03373 | 29.44225 | 8.844511 | 7.585248 | 65.3769 | 0.3151339 | 0.09280363 | 431.7924 | 1 | 0 | 0 |  | Fe-Cr-Ni-V-Si | 499.0928 | 143.6743 | 343.7686 | 180.5407
4288 | 4288 | 48.45724 | 9.228234 | 24.3088 | 8.036517 | 9.969211 | 61.80548 | 0.3199871 | 0.1000909 | 456.7642 | 0 | 0 | 0 |  | Fe-Cr-Ni-V-Si | 557.5981 | 198.1923 | 273.1756 | 188.5968
4289 | 4289 | 52.7 | 7.466566 | 19.26686 | 7.315141 | 13.25143 | 57.39174 | 0.3264503 | 0.1100314 | 488.4011 | 0 | 0 | 0 |  | Fe-Cr-Ni-V-Si | 644.1245 | 231.7576 | 173.3208 | 240.6211
4290 | 4290 | 12.14402 | 27.32431 | 55.31243 | 3.692436 | 1.526809 | 82.89793 | 0.2879422 | 0.06502347 | 308.1868 | 1 | 1 | 1 | 308.1868 | Fe-Cr-Ni-V-Si | 227.2477 | 66.22365 | 477.6455 | 117.403 | 227.2477 | 66.22365 | 477.6455 | 117.403
4291 | 4291 | 16.19482 | 25.44427 | 48.93867 | 7.386147 | 2.036097 | 79.73956 | 0.2928862 | 0.07384322 | 367.446 | 1 | 1 | 1 | 367.446 | Fe-Cr-Ni-V-Si | 276.3009 | 87.49149 | 480.2806 | 156.4866 | 276.3009 | 87.49149 | 480.2806 | 156.4866
4292 | 4292 | 21.76698 | 23.16115 | 42.4895 | 9.454764 | 3.127608 | 76.14086 | 0.2980269 | 0.07936981 | 394.7937 | 1 | 0 | 0 |  | Fe-Cr-Ni-V-Si | 360.2197 | 111.8617 | 464.2279 | 170.7069
4293 | 4293 | 26.10669 | 20.41744 | 37.31891 | 11.43049 | 4.726467 | 71.68716 | 0.3047267 | 0.08635278 | 425.7993 | 1 | 0 | 0 |  | Fe-Cr-Ni-V-Si | 441.3822 | 121.7994 | 429.4777 | 189.3972
4294 | 4294 | 30.20332 | 17.07323 | 32.88008 | 12.79122 | 7.052162 | 66.42928 | 0.3128895 | 0.09322 | 445.0005 | 1 | 0 | 0 |  | Fe-Cr-Ni-V-Si | 519.5411 | 172.8777 | 366.5221 | 189.0737
4295 | 4295 | 34.22379 | 14.39013 | 27.84941 | 14.09829 | 9.438385 | 61.87257 | 0.3200922 | 0.09922975 | 456.6498 | 1 | 0 | 0 |  | Fe-Cr-Ni-V-Si | 577.5053 | 204.632 | 320.7875 | 202.854
4296 | 4296 | 38.79643 | 11.68626 | 22.78792 | 13.53094 | 13.19845 | 56.58916 | 0.3282634 | 0.1067692 | 464.9457 | 0 | 0 | 0 |  | Fe-Cr-Ni-V-Si | 687.2484 | 234.2233 | 231.3449 | 231.9751
4297 | 4297 | 42.48053 | 8.789163 | 18.60445 | 12.91637 | 17.20948 | 51.662 | 0.3366372 | 0.1143426 | 468.7653 | 0 | 0 | 0 |  | Fe-Cr-Ni-V-Si | 712.6262 | 258.1982 | 156.4836 | 309.2458
4298 | 4298 | 45.39143 | 6.853202 | 15.47361 | 10.07132 | 22.21043 | 47.13328 | 0.3442098 | 0.1228139 | 471.8147 | 0 | 0 | 0 |  | Fe-Cr-Ni-V-Si | 719.0114 | 299.1717 | 80.53027 | 405.727
4299 | 4299 | 10.25031 | 36.26525 | 46.32801 | 5.609964 | 1.546467 | 85.40055 | 0.2802895 | 0.06762707 | 336.6995 | 1 | 0 | 0 |  | Fe-Cr-Ni-V-Si | 257.4923 | 70.78212 | 521.769 | 124.5113
4300 | 4300 | 13.57986 | 33.06748 | 41.72284 | 9.528487 | 2.10133 | 81.50795 | 0.2870592 | 0.07474742 | 381.274 | 1 | 0 | 0 |  | Fe-Cr-Ni-V-Si | 329.4659 | 108.4817 | 509.003 | 155.2828
4301 | 4301 | 17.0255 | 28.73082 | 36.90899 | 13.58876 | 3.745935 | 75.26934 | 0.2972863 | 0.08334597 | 422.2846 | 1 | 0 | 0 |  | Fe-Cr-Ni-V-Si | 465.2323 | 141.9173 | 468.4492 | 173.9109
4302 | 4302 | 20.36587 | 24.94936 | 32.67274 | 16.6215 | 5.390532 | 70.16481 | 0.3058521 | 0.0893299 | 441.713 | 1 | 0 | 0 |  | Fe-Cr-Ni-V-Si | 546.7376 | 167.6109 | 426.8995 | 188.6919
4303 | 4303 | 23.13473 | 20.51376 | 28.94832 | 19.09285 | 8.310339 | 63.55294 | 0.3169244 | 0.09567653 | 446.6847 | 1 | 0 | 0 |  | Fe-Cr-Ni-V-Si | 600.3605 | 199.1788 | 356.2139 | 212.4802
4304 | 4304 | 27.16204 | 16.85937 | 24.98094 | 19.61447 | 11.38318 | 58.36585 | 0.3255747 | 0.1003108 | 440.2909 | 1 | 0 | 0 |  | Fe-Cr-Ni-V-Si | 647.8109 | 217.0082 | 294.6523 | 236.3416
4305 | 4305 | 30.75638 | 13.2164 | 21.13727 | 19.42255 | 15.46741 | 52.83329 | 0.3351118 | 0.1055998 | 428.3896 | 0 | 0 | 0 |  | Fe-Cr-Ni-V-Si | 691.3466 | 248.8977 | 204.1931 | 264.4689
4306 | 4306 | 33.87825 | 10.13854 | 16.53273 | 18.7622 | 20.68827 | 47.27553 | 0.3450502 | 0.1093914 | 400.1908 | 0 | 0 | 0 |  | Fe-Cr-Ni-V-Si | 702.3177 | 291.5866 | 134.1174 | 353.1103
4307 | 4307 | 36.02728 | 7.18778 | 14.87662 | 14.08402 | 27.8243 | 41.78473 | 0.3551703 | 0.1172778 | 384.9771 | 0 | 0 | 0 |  | Fe-Cr-Ni-V-Si | 688.7156 | 335.8657 | 74.35603 | 502.865
4308 | 4308 | 8.298485 | 43.46017 | 38.16059 | 8.515756 | 1.564993 | 86.75195 | 0.2753416 | 0.06974735 | 358.6166 | 1 | 0 | 0 |  | Fe-Cr-Ni-V-Si | 341.1334 | 119.0146 | 520.0963 | 127.9153
4309 | 4309 | 10.61806 | 38.55493 | 34.59754 | 13.55955 | 2.669916 | 80.63861 | 0.2860851 | 0.07778211 | 402.2491 | 1 | 0 | 0 |  | Fe-Cr-Ni-V-Si | 491.4362 | 160.6543 | 483.5783 | 155.5322
4310 | 4310 | 12.97886 | 33.23069 | 30.69427 | 18.7448 | 4.351386 | 73.79522 | 0.2981246 | 0.08485221 | 427.6563 | 1 | 0 | 0 |  | Fe-Cr-Ni-V-Si | 584.0128 | 166.4377 | 451.7953 | 187.2101
4311 | 4311 | 15.31768 | 28.52286 | 27.60034 | 21.95632 | 6.602805 | 67.55421 | 0.3089205 | 0.08962202 | 429.466 | 1 | 0 | 0 |  | Fe-Cr-Ni-V-Si | 611.5834 | 190.5645 | 400.3946 | 222.0179
4312 | 4312 | 18.00242 | 24.094 | 23.65262 | 24.63168 | 9.619272 | 61.20766 | 0.3199257 | 0.09290504 | 412.4744 | 1 | 0 | 0 |  | Fe-Cr-Ni-V-Si | 635.1039 | 211.1173 | 344.4519 | 238.3577
4313 | 4313 | 20.81042 | 19.37542 | 20.65835 | 26.36455 | 12.79126 | 55.60792 | 0.3302833 | 0.09574625 | 392.0378 | 0 | 0 | 0 |  | Fe-Cr-Ni-V-Si | 655.0911 | 240.5867 | 263.4293 | 269.7453
4314 | 4314 | 24.17018 | 14.62727 | 16.51321 | 26.45654 | 18.2328 | 48.85841 | 0.3426426 | 0.09819739 | 353.4948 | 0 | 0 | 0 |  | Fe-Cr-Ni-V-Si | 666.38 | 280.5742 | 187.3477 | 323.8434
4315 | 4315 | 25.27834 | 10.59086 | 14.61334 | 25.36373 | 24.15374 | 43.13671 | 0.3539007 | 0.1002613 | 315.6544 | 0 | 0 | 0 |  | Fe-Cr-Ni-V-Si | 658.907 | 322.9857 | 111.3685 | 431.6944
4316 | 4316 | 27.12432 | 7.576177 | 11.404 | 19.79341 | 34.1021 | 36.79891 | 0.3663409 | 0.1018562 | 263.2334 | 0 | 0 | 0 |  | Fe-Cr-Ni-V-Si | 658.2765 | 361.3353 | 72.42634 | 575.0129
4317 | 4317 | 7.438238 | 49.46661 | 27.92224 | 13.56975 | 1.603155 | 86.73204 | 0.2731131 | 0.07124629 | 371.6917 | 0 | 0 | 0 |  | Fe-Cr-Ni-V-Si | 502.0164 | 161.4962 | 528.1844 | 159.7895
4318 | 4318 | 8.560579 | 41.84394 | 25.86898 | 20.49766 | 3.228842 | 78.06784 | 0.2890557 | 0.07942577 | 406.0488 | 0 | 0 | 0 |  | Fe-Cr-Ni-V-Si | 599.0146 | 144.167 | 453.6411 | 192.1296
4319 | 4319 | 9.805886 | 36.51884 | 22.90407 | 25.83982 | 4.931388 | 71.48563 | 0.3010761 | 0.08322483 | 405.2688 | 0 | 0 | 0 |  | Fe-Cr-Ni-V-Si | 615.7348 | 159.0838 | 414.7944 | 220.2409
4320 | 4320 | 12.35982 | 30.33804 | 21.25838 | 28.69785 | 7.345902 | 64.99524 | 0.3130256 | 0.08684595 | 396.1333 | 0 | 0 | 0 |  | Fe-Cr-Ni-V-Si | 619.8115 | 194.9055 | 361.2249 | 258.4171
4321 | 4321 | 13.70184 | 25.51402 | 19.20241 | 31.24573 | 10.336 | 58.90987 | 0.324171 | 0.08825677 | 368.664 | 0 | 0 | 0 |  | Fe-Cr-Ni-V-Si | 622.5496 | 226.813 | 314.3305 | 283.8784
4322 | 4322 | 16.41797 | 19.65323 | 16.02407 | 33.16079 | 14.74394 | 51.97772 | 0.3372991 | 0.0886178 | 324.8899 | 0 | 0 | 0 |  | Fe-Cr-Ni-V-Si | 631.5378 | 263.0955 | 233.2879 | 326.0694
4323 | 4323 | 18.50205 | 14.92939 | 12.96483 | 33.75372 | 19.85001 | 46.00742 | 0.3489569 | 0.08864224 | 282.1629 | 0 | 0 | 0 |  | Fe-Cr-Ni-V-Si | 632.8251 | 302.2159 | 148.8476 | 375.2745
4324 | 4324 | 19.81635 | 9.83994 | 11.10863 | 31.33124 | 27.90384 | 39.28667 | 0.3626432 | 0.08982241 | 235.8339 | 0 | 0 | 0 |  | Fe-Cr-Ni-V-Si | 637.8021 | 346.0622 | 90.50982 | 484.0651
4325 | 4325 | 21.14095 | 6.561049 | 8.888382 | 24.42636 | 38.98326 | 33.28003 | 0.375149 | 0.08796135 | 179.0981 | 0 | 0 | 0 |  | Fe-Cr-Ni-V-Si | 637.5005 | 378.0117 | 34.56162 | 644.3231
4326 | 4326 | 7.451023 | 51.53369 | 19.01976 | 20.38961 | 1.605911 | 84.73105 | 0.2758437 | 0.07218647 | 374.584 | 0 | 0 | 0 |  | Fe-Cr-Ni-V-Si | 551.9916 | 143.7318 | 522.0254 | 213.4798
4327 | 4327 | 7.574922 | 43.32301 | 18.19862 | 27.63822 | 3.265229 | 75.99948 | 0.2924438 | 0.07770314 | 385.7962 | 0 | 0 | 0 |  | Fe-Cr-Ni-V-Si | 590.5834 | 151.8946 | 437.2076 | 239.8719
4328 | 4328 | 7.699812 | 36.86843 | 17.3425 | 33.11066 | 4.978596 | 69.21225 | 0.3055508 | 0.08027635 | 374.758 | 0 | 0 | 0 |  | Fe-Cr-Ni-V-Si | 575.7075 | 181.0792 | 376.9804 | 259.1128
4329 | 4329 | 8.941158 | 31.21729 | 15.27163 | 36.70102 | 7.868902 | 62.27809 | 0.3181926 | 0.08032365 | 338.9457 | 0 | 0 | 0 |  | Fe-Cr-Ni-V-Si | 574.3341 | 211.9863 | 325.8678 | 285.6861
4330 | 4330 | 10.33007 | 25.64733 | 13.27064 | 39.78473 | 10.96723 | 56.0998 | 0.3300663 | 0.07966884 | 300.6254 | 0 | 0 | 0 |  | Fe-Cr-Ni-V-Si | 560.474 | 246.1987 | 264.9605 | 319.3905
4331 | 4331 | 11.98276 | 20.08165 | 11.33542 | 41.53482 | 15.06535 | 49.97227 | 0.3420723 | 0.07926818 | 261.996 | 0 | 0 | 0 |  | Fe-Cr-Ni-V-Si | 571.3982 | 268.1852 | 201.7926 | 334.1853
4332 | 4332 | 13.77137 | 13.98736 | 9.211299 | 42.25306 | 20.7769 | 43.45884 | 0.3554214 | 0.07729024 | 211.9313 | 0 | 0 | 0 |  | Fe-Cr-Ni-V-Si | 579.6456 | 317.5227 | 113.3081 | 401.9569
4333 | 4333 | 15.98092 | 8.679379 | 6.998884 | 38.87249 | 29.46833 | 36.95349 | 0.368872 | 0.07540107 | 161.9331 | 0 | 0 | 0 |  | Fe-Cr-Ni-V-Si | 606.8865 | 354.3814 | 37.8522 | 512.7942
4334 | 4334 | 17.24793 | 5.352858 | 6.043018 | 30.15472 | 41.20148 | 31.3006 | 0.3808187 | 0.07495185 | 122.2516 | 0 | 0 | 0 |  | Fe-Cr-Ni-V-Si | 608.4296 | 373.7739 | 37.7267 | 671.96
4335 | 4335 | 5.471532 | 42.79158 | 11.5021 | 36.93282 | 3.301965 | 72.63252 | 0.2991486 | 0.07377703 | 344.8625 | 0 | 0 | 0 |  | Fe-Cr-Ni-V-Si | 511.7421875 | 188.3887 | 373.5739 | 289.5502
4336 | 4336 | 5.55419 | 36.19836 | 11.67586 | 41.54382 | 5.027771 | 66.39256 | 0.3115042 | 0.07489489 | 325.9202 | 0 | 0 | 0 |  | Fe-Cr-Ni-V-Si | 506.0364 | 213.6012 | 321.0111 | 316.672
4337 | 4337 | 6.80258 | 29.55633 | 10.72515 | 45.50373 | 7.412216 | 60.05978 | 0.3239705 | 0.0746931 | 294.3616 | 0 | 0 | 0 |  | Fe-Cr-Ni-V-Si | 480.5807 | 229.9494 | 267.4367 | 340.8472
4338 | 4338 | 8.140373 | 23.81985 | 9.778551 | 47.73431 | 10.52691 | 54.22965 | 0.3352917 | 0.07386187 | 259.1625 | 0 | 0 | 0 |  | Fe-Cr-Ni-V-Si | 504.9831 | 260.1205 | 197.2895 | 361.4664
4339 | 4339 | 9.659151 | 17.98618 | 7.614449 | 49.56023 | 15.17998 | 47.72641 | 0.3480661 | 0.07064984 | 207.246 | 0 | 0 | 0 |  | Fe-Cr-Ni-V-Si | 520.9977 | 277.5029 | 136.1319 | 390.8131
4340 | 4340 | 11.2764 | 12.8319 | 6.584704 | 49.14376 | 20.16324 | 42.46737 | 0.358815 | 0.06907246 | 171.2976 | 0 | 0 | 0 |  | Fe-Cr-Ni-V-Si | 545.7453 | 309.1514 | 97.30976 | 438.311
4341 | 4341 | 14.46866 | 7.347793 | 4.147583 | 45.59225 | 28.44372 | 36.37113 | 0.3714294 | 0.06505504 | 122.1499 | 0 | 0 | 0 |  | Fe-Cr-Ni-V-Si | 571.8437 | 357.0038 | 36.60124 | 516.0308
4342 | 4342 | 3.361943 | 33.3879 | 7.067382 | 51.1106 | 5.072171 | 62.75676 | 0.3198443 | 0.06773976 | 265.4631 | 0 | 0 | 0 |  | Fe-Cr-Ni-V-Si | 414.6466 | 225.5567 | 239.1669 | 378.3495
4343 | 4343 | 4.568675 | 26.58523 | 7.203106 | 54.17582 | 7.467169 | 56.9314 | 0.3315985 | 0.06738067 | 237.942 | 0 | 0 | 0 |  | Fe-Cr-Ni-V-Si | 419.009 | 238.5205 | 200.7667 | 387.8302
4344 | 4344 | 5.858776 | 20.72815 | 6.158078 | 56.64801 | 10.60698 | 51.31507 | 0.3427847 | 0.06492295 | 198.821 | 0 | 0 | 0 |  | Fe-Cr-Ni-V-Si | 437.5652 | 260.8546 | 137.6624 | 411.9125
4345 | 4345 | 7.297565 | 14.7211 | 5.113579 | 58.79961 | 14.06815 | 46.08277 | 0.3537575 | 0.0634676 | 167.5117 | 0 | 0 | 0 |  | Fe-Cr-Ni-V-Si | 448.3209 | 280.3947 | 82.34749 | 435.721
4346 | 4346 | 9.956712 | 9.270135 | 5.23268 | 56.76333 | 18.77714 | 41.36838 | 0.3633373 | 0.06323979 | 143.3576 | 0 | 0 | 0 |  | Fe-Cr-Ni-V-Si | 483.0822 | 300.3068 | 40.87291 | 442.6223
4347 | 4347 | 3.540654 | 13.18602 | 58.304 | 5.382749 | 19.58658 | 49.8943 | 0.340341 | 0.1225612 | 500.7065 | 1 | 0 | 0 |  | Fe-Cr-Ni-V-Si | 699.9989 | 325.3818 | 158.5933 | 352.0594
4348 | 4348 | 6.138068 | 12.57258 | 51.6131 | 5.598911 | 24.07734 | 45.7648 | 0.3473319 | 0.1244506 | 466.1691 | 1 | 0 | 0 |  | Fe-Cr-Ni-V-Si | 725.9522 | 352.1574 | 119.7821 | 439.7702
4349 | 4349 | 8.994696 | 11.96351 | 45.92039 | 4.688353 | 28.43305 | 42.50198 | 0.3530837 | 0.1252988 | 432.6373 | 0 | 0 | 0 |  | Fe-Cr-Ni-V-Si | 723.8759 | 363.8653 | 66.81931 | 522.5552
4350 | 4350 | 14.46426 | 11.01834 | 37.31691 | 4.797727 | 32.40276 | 39.81752 | 0.35815 | 0.1238248 | 392.7938 | 0 | 0 | 0 |  | Fe-Cr-Ni-V-Si | 706.3606 | 375.7833 | 71.18749 | 586.71875
4351 | 4351 | 19.16983 | 8.923975 | 31.66293 | 3.746997 | 36.49626 | 37.19902 | 0.3637074 | 0.1243826 | 364.1632 | 0 | 0 | 0 |  | Fe-Cr-Ni-V-Si | 670.2598 | 381.6168 | 38.24315 | 619.7769
4352 | 4352 | 3.321189 | 19.58376 | 59.34453 | 6.058923 | 11.6916 | 60.87852 | 0.3208817 | 0.1106183 | 524.4149 | 1 | 0 | 0 |  | Fe-Cr-Ni-V-Si | 558.2991 | 269.6862 | 300.0555 | 206.1258
4353 | 4353 | 5.744553 | 18.18466 | 53.13456 | 7.335946 | 15.60028 | 55.37098 | 0.3294961 | 0.1156443 | 510.2491 | 1 | 0 | 0 |  | Fe-Cr-Ni-V-Si | 716.6401 | 309.767 | 250.2554 | 251.5979
4354 | 4354 | 8.213255 | 17.47863 | 46.86397 | 8.562077 | 18.88207 | 51.51565 | 0.3357723 | 0.1167219 | 479.7489 | 1 | 0 | 0 |  | Fe-Cr-Ni-V-Si | 767.4055 | 305.5208 | 224.0281 | 312.3512
4355 | 4355 | 12.18456 | 15.8821 | 40.98246 | 8.891431 | 22.05945 | 48.20386 | 0.3416072 | 0.1178859 | 453.6246 | 1 | 0 | 0 |  | Fe-Cr-Ni-V-Si | 758.3819 | 320.8328 | 187.2618 | 373.8256
4356 | 4356 | 17.52295 | 12.81864 | 34.2051 | 10.27528 | 25.17802 | 44.80705 | 0.3485313 | 0.1184758 | 422.4655 | 0 | 0 | 0 |  | Fe-Cr-Ni-V-Si | 739.8256 | 338.1575 | 121.4389 | 454.9434
4357 | 4357 | 23.11333 | 10.75976 | 28.34312 | 9.370266 | 28.41352 | 42.27493 | 0.3533646 | 0.1199886 | 402.4881 | 0 | 0 | 0 |  | Fe-Cr-Ni-V-Si | 712.4056 | 346.9747 | 86.39741 | 511.0787
4358 | 4358 | 30.32171 | 8.591993 | 22.17094 | 8.417744 | 30.49762 | 40.79454 | 0.3562565 | 0.1224491 | 398.1887 | 0 | 0 | 0 |  | Fe-Cr-Ni-V-Si | 700.7391 | 362.8862 | 69.55348 | 544.9221
4359 | 4359 | 3.179981 | 28.62011 | 57.93551 | 3.867542 | 6.396859 | 72.97897 | 0.299701 | 0.09067082 | 456.678 | 1 | 1 | 1 | 456.678 | Fe-Cr-Ni-V-Si | 381.9202 | 201.3896 | 415.0405 | 133.8132 | 381.9202 | 201.3896 | 415.0405 | 133.8132
4360 | 4360 | 4.308866 | 27.07927 | 52.08337 | 7.860766 | 8.667729 | 67.40206 | 0.3083141 | 0.09938808 | 490.3521 | 1 | 0 | 0 |  | Fe-Cr-Ni-V-Si | 545.2916 | 261.1711 | 380.2823 | 159.2824
4361 | 4361 | 6.740063 | 25.10117 | 46.04851 | 10.24671 | 11.86354 | 61.57713 | 0.3174193 | 0.1067775 | 502.5354 | 1 | 0 | 0 |  | Fe-Cr-Ni-V-Si | 704.328 | 286.0957 | 347.5296 | 204.6273
4362 | 4362 | 10.24972 | 22.26685 | 40.69926 | 12.46587 | 14.31831 | 57.24034 | 0.325122 | 0.1084125 | 479.181 | 1 | 0 | 0 |  | Fe-Cr-Ni-V-Si | 746.9742 | 278.0433 | 296.4074 | 229.4742
4363 | 4363 | 15.24952 | 18.56658 | 35.75602 | 13.91003 | 16.51784 | 53.60143 | 0.332134 | 0.1104246 | 462.1063 | 1 | 0 | 0 |  | Fe-Cr-Ni-V-Si | 744.4626 | 274.8694 | 250.4389 | 246.1607
4364 | 4364 | 20.32985 | 15.58775 | 30.16719 | 15.27163 | 18.64358 | 50.57788 | 0.3379985 | 0.1111094 | 439.4334 | 0 | 0 | 0 |  | Fe-Cr-Ni-V-Si | 738.1931 | 295.4372 | 213.5235 | 301.56
4365 | 4365 | 27.99114 | 12.46395 | 24.30439 | 14.43139 | 20.80914 | 48.24446 | 0.3423185 | 0.1135361 | 430.9579 | 0 | 0 | 0 |  | Fe-Cr-Ni-V-Si | 721.0788 | 296.8467 | 159.9273 | 355.407
4366 | 4366 | 35.68572 | 9.165507 | 19.40108 | 13.46944 | 22.27826 | 46.63042 | 0.3455739 | 0.1172379 | 435.9266 | 0 | 0 | 0 |  | Fe-Cr-Ni-V-Si | 717.2171 | 293.9436 | 109.2357 | 391.0548
4367 | 4367 | 44.43562 | 6.895252 | 15.56855 | 10.13312 | 22.96745 | 46.44393 | 0.3454888 | 0.1236978 | 469.4826 | 0 | 0 | 0 |  | Fe-Cr-Ni-V-Si | 705.789 | 307.2763 | 66.76619 | 420.8168
4368 | 4368 | 3.188832 | 37.6066 | 48.04156 | 5.817461 | 5.345553 | 77.4976 | 0.2894366 | 0.08217593 | 414.1234 | 1 | 0 | 0 |  | Fe-Cr-Ni-V-Si | 455.5333 | 217.3418 | 450.4458 | 134.1041
4369 | 4369 | 4.383269 | 34.68863 | 43.76833 | 9.995627 | 7.164136 | 71.83189 | 0.2988603 | 0.09211043 | 463.7294 | 1 | 0 | 0 |  | Fe-Cr-Ni-V-Si | 605.3434 | 249.0443 | 421.7976 | 149.2703
4370 | 4370 | 7.820986 | 30.16696 | 38.75392 | 14.26801 | 8.990125 | 66.2888 | 0.3090032 | 0.09861601 | 480.4845 | 1 | 0 | 0 |  | Fe-Cr-Ni-V-Si | 690.9869 | 251.6503 | 384.883 | 175.8416
4371 | 4371 | 11.25879 | 26.20608 | 34.31849 | 17.45873 | 10.75791 | 61.8231 | 0.3173887 | 0.1013264 | 470.0361 | 1 | 0 | 0 |  | Fe-Cr-Ni-V-Si | 686.899 | 239.4427 | 349.2379 | 212.8384
4372 | 4372 | 17.08623 | 21.2107 | 29.93182 | 19.74151 | 12.02975 | 58.36288 | 0.3245789 | 0.1038279 | 462.8994 | 1 | 0 | 0 |  | Fe-Cr-Ni-V-Si | 679.3145 | 233.5721 | 301.7645 | 232.713
4373 | 4373 | 23.15614 | 17.2475 | 25.55604 | 20.06603 | 13.97429 | 55.11614 | 0.330666 | 0.1047818 | 442.909 | 0 | 0 | 0 |  | Fe-Cr-Ni-V-Si | 694.3883 | 238.9939 | 247.873 | 263.489
4374 | 4374 | 30.75638 | 13.2164 | 21.13727 | 19.42255 | 15.46741 | 52.83329 | 0.3351118 | 0.1072446 | 439.1179 | 0 | 0 | 0 |  | Fe-Cr-Ni-V-Si | 687.8816 | 250.1838 | 204.9254 | 261.7869
4375 | 4375 | 39.70502 | 9.785412 | 15.95689 | 18.1087 | 16.44398 | 51.56311 | 0.3375036 | 0.1091861 | 438.6494 | 0 | 0 | 0 |  | Fe-Cr-Ni-V-Si | 683.0492 | 248.8127 | 180.3178 | 301.7619
4376 | 4376 | 50.48408 | 6.558542 | 13.57428 | 12.85106 | 16.53203 | 52.14157 | 0.3360484 | 0.115842 | 482.9788 | 0 | 0 | 0 |  | Fe-Cr-Ni-V-Si | 690.2021 | 244.451 | 135.385 | 303.5454
4377 | 4377 | 3.194288 | 44.61033 | 39.1705 | 8.741123 | 4.28376 | 81.02487 | 0.281865 | 0.08042244 | 416.9822 | 1 | 0 | 0 |  | Fe-Cr-Ni-V-Si | 523.003 | 212.0471 | 487.4418 | 139.9921875
4378 | 4378 | 5.452941 | 39.60002 | 35.53536 | 13.9271 | 5.484576 | 75.23511 | 0.2926196 | 0.08935826 | 463.4705 | 1 | 0 | 0 |  | Fe-Cr-Ni-V-Si | 624.3333 | 211.3391 | 450.6725 | 152.0791
4379 | 4379 | 8.842745 | 33.96105 | 31.36889 | 19.15678 | 6.670535 | 69.78145 | 0.3033083 | 0.09402635 | 471.9449 | 1 | 0 | 0 |  | Fe-Cr-Ni-V-Si | 634.5204 | 205.51 | 414.0215 | 193.9541
4380 | 4380 | 13.27383 | 28.83653 | 27.90387 | 22.19778 | 7.787988 | 65.69416 | 0.311472 | 0.09568746 | 460.3185 | 1 | 0 | 0 |  | Fe-Cr-Ni-V-Si | 635.4857 | 196.3963 | 383.341 | 218.9995
4381 | 4381 | 19.02119 | 23.95999 | 23.52106 | 24.49468 | 9.003078 | 62.07622 | 0.3186559 | 0.09584668 | 438.6713 | 0 | 0 | 0 |  | Fe-Cr-Ni-V-Si | 621.3521 | 204.7747 | 350.9868 | 249.6909
4382 | 4382 | 24.86339 | 18.94001 | 20.19412 | 25.77208 | 10.2304 | 58.87167 | 0.3252224 | 0.09719028 | 426.3978 | 0 | 0 | 0 |  | Fe-Cr-Ni-V-Si | 617.2125 | 203.7515 | 312.1811 | 254.7334
4383 | 4383 | 34.20067 | 13.79834 | 15.5774 | 24.95723 | 11.46636 | 56.45654 | 0.3300111 | 0.09944533 | 423.0161 | 0 | 0 | 0 |  | Fe-Cr-Ni-V-Si | 620.1943 | 203.0789 | 272.2812 | 280.0621
4384 | 4384 | 43.14901 | 9.514803 | 13.12859 | 22.78672 | 11.42088 | 56.15319 | 0.3311615 | 0.1023775 | 439.4567 | 0 | 0 | 0 |  | Fe-Cr-Ni-V-Si | 607.3936 | 198.7097 | 254.4008 | 265.2057
4385 | 4385 | 56.40313 | 6.301654 | 9.485527 | 16.46361 | 11.34607 | 57.4154 | 0.328273 | 0.10556 | 466.4007 | 0 | 0 | 0 |  | Fe-Cr-Ni-V-Si | 601.8539 | 183.2966 | 232.7921 | 258.4964
4386 | 4386 | 3.256625 | 50.53434 | 28.52494 | 13.86266 | 3.821438 | 82.13936 | 0.2783596 | 0.08153575 | 432.1754 | 0 | 0 | 0 |  | Fe-Cr-Ni-V-Si | 594.3802 | 183.6519 | 506.5303 | 161.7359
4387 | 4387 | 6.489474 | 42.29389 | 26.14715 | 20.71808 | 4.351415 | 75.96996 | 0.2916241 | 0.08610208 | 445.2634 | 0 | 0 | 0 |  | Fe-Cr-Ni-V-Si | 622.1483 | 162.5032 | 447.4641 | 189.7362
4388 | 4388 | 9.805886 | 36.51884 | 22.90407 | 25.83982 | 4.931388 | 71.48563 | 0.3010761 | 0.08732996 | 435.0509 | 0 | 0 | 0 |  | Fe-Cr-Ni-V-Si | 617.5107 | 162.1198 | 416.7137 | 223.4432
4389 | 4389 | 14.44569 | 30.00288 | 21.02353 | 28.38081 | 6.147094 | 66.84766 | 0.310466 | 0.08972753 | 428.498 | 0 | 0 | 0 |  | Fe-Cr-Ni-V-Si | 608.9189 | 167.2555 | 376.6011 | 247.8241
4390 | 4390 | 19.87587 | 24.67373 | 18.57 | 30.21668 | 6.663726 | 64.0981 | 0.3166013 | 0.09079288 | 421.1496 | 0 | 0 | 0 |  | Fe-Cr-Ni-V-Si | 585.7239 | 177.1952 | 360.8939 | 259.6802
4391 | 4391 | 27.55108 | 18.46891 | 15.05845 | 31.1625 | 7.759058 | 60.72687 | 0.3236094 | 0.09231055 | 410.8496 | 0 | 0 | 0 |  | Fe-Cr-Ni-V-Si | 571.358 | 192.2557 | 342.2914 | 278.068
4392 | 4392 | 35.74509 | 13.5201 | 11.74099 | 30.56747 | 8.426359 | 58.85839 | 0.3276247 | 0.09453183 | 413.3572 | 0 | 0 | 0 |  | Fe-Cr-Ni-V-Si | 559.9741 | 184.9673 | 315.3923 | 286.4649
4393 | 4393 | 47.12918 | 8.357968 | 9.435586 | 26.61251 | 8.464751 | 58.73587 | 0.3283683 | 0.09847071 | 437.9645 | 0 | 0 | 0 |  | Fe-Cr-Ni-V-Si | 555.4191 | 172.5664 | 308.6267 | 290.9281
4394 | 4394 | 60.54847 | 5.124843 | 6.942725 | 19.07945 | 8.30451 | 60.52326 | 0.3245845 | 0.09942583 | 452.4299 | 0 | 0 | 0 |  | Fe-Cr-Ni-V-Si | 544.1045 | 153.8533 | 294.0143 | 259.6032
4395 | 4395 | 3.262343 | 52.64799 | 19.43102 | 20.83049 | 3.828148 | 80.31892 | 0.2809968 | 0.07633727 | 385.7484 | 0 | 0 | 0 |  | Fe-Cr-Ni-V-Si | 610.828125 | 154.8225 | 490.5641 | 203.0127
4396 | 4396 | 6.527906 | 43.55732 | 18.29704 | 27.7877 | 3.830037 | 74.9759 | 0.2937178 | 0.0805656 | 401.049 | 0 | 0 | 0 |  | Fe-Cr-Ni-V-Si | 599.5764 | 151.4811 | 422.2717 | 237.6
4397 | 4397 | 9.792666 | 36.4696 | 17.15489 | 32.75249 | 3.830353 | 71.14002 | 0.3030234 | 0.0829733 | 404.895 | 0 | 0 | 0 |  | Fe-Cr-Ni-V-Si | 561.7184 | 166.192 | 380.9953 | 266.8645
4398 | 4398 | 15.14226 | 30.21023 | 14.77898 | 35.51707 | 4.35146 | 67.63937 | 0.3107275 | 0.08428811 | 398.3174 | 0 | 0 | 0 |  | Fe-Cr-Ni-V-Si | 543.8029 | 178.977 | 348.8593 | 269.3243
4399 | 4399 | 20.63081 | 24.26298 | 12.55433 | 37.63728 | 4.914593 | 64.49886 | 0.3176829 | 0.08570544 | 392.7201 | 0 | 0 | 0 |  | Fe-Cr-Ni-V-Si | 517.8241 | 184.682 | 332.3351 | 294.2782
4400 | 4400 | 27.49981 | 18.43454 | 10.40568 | 38.1281 | 5.53187 | 61.93495 | 0.3233674 | 0.08784184 | 393.3883 | 0 | 0 | 0 |  | Fe-Cr-Ni-V-Si | 513.6283 | 189.5561 | 310.2447 | 297.852
4401 | 4401 | 36.3388 | 12.30291 | 8.102013 | 37.16467 | 6.091604 | 59.89464 | 0.328034 | 0.09076239 | 400.8632 | 0 | 0 | 0 |  | Fe-Cr-Ni-V-Si | 504.0846 | 186.5164 | 316.3264 | 310.8104
4402 | 4402 | 48.35339 | 7.162133 | 5.775406 | 32.07717 | 6.631897 | 59.44203 | 0.3289266 | 0.09450471 | 421.0789 | 0 | 0 | 0 |  | Fe-Cr-Ni-V-Si | 512.8525 | 168.4648 | 324.5022 | 310.2377
4403 | 4403 | 61.9949 | 4.050524 | 4.57277 | 22.81817 | 6.563638 | 61.66169 | 0.3242068 | 0.09619498 | 442.5547 | 0 | 0 | 0 |  | Fe-Cr-Ni-V-Si | 510.1093 | 142.3864 | 322.3708 | 284.9168
4404 | 4404 | 6.530315 | 42.56006 | 11.43987 | 36.733 | 2.73675 | 73.62495 | 0.2978881 | 0.07532423 | 360.6121 | 0 | 0 | 0 |  | Fe-Cr-Ni-V-Si | 502.6054 | 185.302 | 386.433 | 295.7993
4405 | 4405 | 9.781489 | 35.41609 | 11.42354 | 40.64604 | 2.732844 | 70.15047 | 0.3064966 | 0.07810032 | 368.5514 | 0 | 0 | 0 |  | Fe-Cr-Ni-V-Si | 460.4371 | 193.21 | 348.3957 | 309.6294
4406 | 4406 | 14.17952 | 28.43455 | 10.31808 | 43.77667 | 3.291181 | 66.23259 | 0.3152595 | 0.08003161 | 365.1753 | 0 | 0 | 0 |  | Fe-Cr-Ni-V-Si | 441.9664 | 199.3997 | 313.2149 | 332.453
4407 | 4407 | 19.6809 | 22.39573 | 9.193919 | 44.88041 | 3.849043 | 63.386 | 0.3216517 | 0.08230742 | 367.1534 | 0 | 0 | 0 |  | Fe-Cr-Ni-V-Si | 439.785 | 196.7495 | 297.8356 | 328.6935
4408 | 4408 | 27.39015 | 16.32091 | 6.909456 | 44.97164 | 4.407848 | 60.98992 | 0.3270427 | 0.08463566 | 370.2357 | 0 | 0 | 0 |  | Fe-Cr-Ni-V-Si | 444.6911 | 193.8417 | 282.2467 | 341.2248
4409 | 4409 | 35.07004 | 11.22404 | 5.759629 | 42.98596 | 4.960336 | 59.4988 | 0.3303753 | 0.08797988 | 383.5897 | 0 | 0 | 0 |  | Fe-Cr-Ni-V-Si | 450.5282 | 191.7485 | 285.2104 | 347.4263
4410 | 4410 | 46.7729 | 6.076411 | 3.429931 | 37.70347 | 6.017289 | 58.39699 | 0.3321324 | 0.09199435 | 400.7654 | 0 | 0 | 0 |  | Fe-Cr-Ni-V-Si | 473.9281 | 177.528 | 286.8759 | 331.7493
4411 | 4411 | 9.75962 | 32.30803 | 6.8388 | 49.45751 | 1.63604 | 68.20291 | 0.3124144 | 0.07341307 | 330.6251 | 0 | 0 | 0 |  | Fe-Cr-Ni-V-Si | 360.6712 | 197.0996 | 289.7961 | 371.9059
4412 | 4412 | 14.12635 | 25.29278 | 6.852925 | 51.54205 | 2.185893 | 64.6377 | 0.3205068 | 0.07623374 | 335.0405 | 0 | 0 | 0 |  | Fe-Cr-Ni-V-Si | 365.0599 | 196.0524 | 262.7466 | 385.0812
4413 | 4413 | 19.60692 | 19.26906 | 5.724599 | 52.66045 | 2.738982 | 61.82655 | 0.3268195 | 0.07842649 | 336.6597 | 0 | 0 | 0 |  | Fe-Cr-Ni-V-Si | 364.0213 | 192.7647 | 237.7944 | 397.2818
4414 | 4414 | 25.36674 | 13.34905 | 4.636979 | 53.31933 | 3.327901 | 59.21169 | 0.332732 | 0.08074996 | 338.5862 | 0 | 0 | 0 |  | Fe-Cr-Ni-V-Si | 366.9382 | 191.8261 | 214.0482 | 380.0498
4415 | 4415 | 32.86447 | 8.159536 | 4.605785 | 49.96286 | 4.407351 | 57.35438 | 0.3363597 | 0.08568044 | 358.8785 | 0 | 0 | 0 |  | Fe-Cr-Ni-V-Si | 400.161 | 190.412 | 232.927 | 377.9662
4416 | 4416 | 5.144901 | 11.49631 | 50.83269 | 30.97368 | 1.552425 | 66.37053 | 0.3235003 | 0.1046185 | 560.2391 | 1 | 0 | 0 |  | Fe-Cr-Ni-V-Si | 351.5914 | 145.359375 | 376.4749 | 261.0735
4417 | 4417 | 5.242533 | 10.73826 | 44.08283 | 37.2999 | 2.636474 | 62.43305 | 0.329829 | 0.1050766 | 534.2694 | 1 | 0 | 0 |  | Fe-Cr-Ni-V-Si | 397.8247 | 172.3481 | 364.4144 | 299.8933
4418 | 4418 | 4.314865 | 10.04332 | 38.55 | 43.2944 | 3.797411 | 58.80037 | 0.335948 | 0.1031023 | 491.1516 | 1 | 0 | 0 |  | Fe-Cr-Ni-V-Si | 407.8899 | 196.6076 | 324.7008 | 331.9705
4419 | 4419 | 4.396254 | 9.209486 | 31.19068 | 49.12366 | 6.079919 | 54.17119 | 0.3434218 | 0.09776828 | 415.8202 | 0 | 0 | 0 |  | Fe-Cr-Ni-V-Si | 424.4156 | 219.0154 | 277.39 | 341.961
4420 | 4420 | 3.408069 | 7.40381 | 26.26927 | 54.92055 | 7.998296 | 50.1352 | 0.350985 | 0.0910755 | 343.0395 | 0 | 0 | 0 |  | Fe-Cr-Ni-V-Si | 408.8449 | 231.6253 | 209.9779 | 362.8644
4421 | 4421 | 6.124992 | 18.05834 | 54.72209 | 19.55444 | 1.540132 | 72.79269 | 0.3095532 | 0.09440142 | 510.8155 | 1 | 1 | 1 | 510.8155 | Fe-Cr-Ni-V-Si | 345.3817 | 131.3492 | 430.6085 | 209.5788 | 345.3817 | 131.3492 | 430.6085 | 209.5788
4422 | 4422 | 7.275116 | 16.44981 | 48.06543 | 25.59632 | 2.61333 | 68.24452 | 0.3168723 | 0.09920894 | 522.5268 | 1 | 0 | 0 |  | Fe-Cr-Ni-V-Si | 395.8637 | 143.1448 | 408.8397 | 239.3275
4423 | 4423 | 8.372803 | 15.59089 | 41.80255 | 30.5494 | 3.684353 | 64.70496 | 0.3224617 | 0.100622 | 508.9829 | 1 | 0 | 0 |  | Fe-Cr-Ni-V-Si | 463.2638 | 184.0453 | 387.8767 | 252.5049
4424 | 4424 | 8.645266 | 14.08596 | 36.34767 | 35.48646 | 5.434639 | 60.23524 | 0.3298165 | 0.1009573 | 478.4347 | 1 | 0 | 0 |  | Fe-Cr-Ni-V-Si | 485.5996 | 216.341 | 352.4539 | 280.7195
4425 | 4425 | 9.989256 | 11.3672 | 30.33208 | 40.49697 | 7.814496 | 55.10803 | 0.338808 | 0.09924185 | 426.4694 | 0 | 0 | 0 |  | Fe-Cr-Ni-V-Si | 492.7506 | 229.7798 | 294.8153 | 304.2462
4426 | 4426 | 9.128301 | 9.561203 | 25.1859 | 45.79568 | 10.32892 | 50.5505 | 0.3471505 | 0.09445913 | 360.6196 | 0 | 0 | 0 |  | Fe-Cr-Ni-V-Si | 499.5158 | 249.2497 | 221.745 | 346.5989
4427 | 4427 | 8.347161 | 7.771572 | 20.05391 | 50.03461 | 13.79275 | 45.87782 | 0.3558015 | 0.08675706 | 281.6903 | 0 | 0 | 0 |  | Fe-Cr-Ni-V-Si | 499.4009 | 280.5747 | 151.4597 | 359.7809
4428 | 4428 | 4.076999 | 27.52002 | 55.70859 | 11.15665 | 1.537744 | 79.48547 | 0.2945309 | 0.08192584 | 434.831 | 1 | 1 | 1 | 434.831 | Fe-Cr-Ni-V-Si | 294.7599 | 106.5739 | 468.8258 | 153.6966 | 294.7599 | 106.5739 | 468.8258 | 153.6966
4429 | 4429 | 8.155415 | 25.62654 | 49.28925 | 14.87812 | 2.050682 | 76.4821 | 0.2993298 | 0.08510515 | 447.8137 | 1 | 0 | 0 |  | Fe-Cr-Ni-V-Si | 365.2833 | 131.0042 | 459.7694 | 180.8395
4430 | 4430 | 10.47009 | 23.39546 | 42.91934 | 20.05586 | 3.159248 | 71.83627 | 0.3068497 | 0.09166444 | 477.5665 | 1 | 0 | 0 |  | Fe-Cr-Ni-V-Si | 449.4727 | 143.1536 | 437.6326 | 220.3564
4431 | 4431 | 12.68244 | 20.66384 | 37.76929 | 24.10092 | 4.783508 | 66.92921 | 0.3148995 | 0.09544428 | 476.3736 | 1 | 0 | 0 |  | Fe-Cr-Ni-V-Si | 517.4029 | 175.0962 | 401.648 | 241.1782
4432 | 4432 | 14.22514 | 17.31938 | 33.35413 | 27.94752 | 7.153836 | 61.25166 | 0.3245529 | 0.09882355 | 462.3324 | 1 | 0 | 0 |  | Fe-Cr-Ni-V-Si | 562.6515 | 212.2252 | 364.437 | 264.2377
4433 | 4433 | 15.71497 | 14.63133 | 28.31621 | 31.7409 | 9.596588 | 56.36356 | 0.333119 | 0.09927802 | 428.7712 | 1 | 0 | 0 |  | Fe-Cr-Ni-V-Si | 564.2204 | 229.0728 | 305.8524 | 292.9801
4434 | 4434 | 15.15287 | 11.93752 | 23.27788 | 36.1495 | 13.48223 | 50.309 | 0.3441002 | 0.09703124 | 366.905 | 0 | 0 | 0 |  | Fe-Cr-Ni-V-Si | 598.9919 | 262.4104 | 241.4374 | 330.1485
4435 | 4435 | 14.52141 | 9.01338 | 19.07907 | 39.73763 | 17.64851 | 45.00725 | 0.3544635 | 0.09257851 | 300.1161 | 0 | 0 | 0 |  | Fe-Cr-Ni-V-Si | 594.7512 | 293.4967 | 148.2697 | 377.1233
4436 | 4436 | 11.38467 | 7.066414 | 15.95502 | 42.69248 | 22.90143 | 39.93835 | 0.3647455 | 0.08446029 | 222.3246 | 0 | 0 | 0 |  | Fe-Cr-Ni-V-Si | 597.9957 | 335.6222 | 73.76486 | 434.7528
4437 | 4437 | 6.172415 | 36.39633 | 46.49546 | 9.383736 | 1.552056 | 83.66354 | 0.2836305 | 0.0748374 | 390.9997 | 1 | 0 | 0 |  | Fe-Cr-Ni-V-Si | 311.1505 | 109.6685 | 491.2247 | 135.9183
4438 | 4438 | 10.47488 | 33.15875 | 41.83801 | 12.42122 | 2.107131 | 80.24239 | 0.2895548 | 0.08014166 | 422.2226 | 1 | 0 | 0 |  | Fe-Cr-Ni-V-Si | 385.1845 | 130.3034 | 489.9435 | 161.8946
4439 | 4439 | 14.92521 | 28.78463 | 36.97811 | 15.5591 | 3.752951 | 74.48013 | 0.2989184 | 0.08602018 | 441.5151 | 1 | 0 | 0 |  | Fe-Cr-Ni-V-Si | 492.3362 | 147.9424 | 457.4026 | 173.3607
4440 | 4440 | 18.25647 | 24.99643 | 32.73438 | 18.61201 | 5.400702 | 69.42839 | 0.3074414 | 0.0904624 | 447.5745 | 1 | 0 | 0 |  | Fe-Cr-Ni-V-Si | 551.1906 | 173.2253 | 425.1716 | 207.7505
4441 | 4441 | 20.97201 | 20.55354 | 29.00446 | 21.14354 | 8.326454 | 62.87372 | 0.3184833 | 0.09600632 | 445.9757 | 1 | 0 | 0 |  | Fe-Cr-Ni-V-Si | 595.7559 | 205.6697 | 359.5459 | 221.235
4442 | 4442 | 21.6107 | 16.94359 | 25.10573 | 24.89994 | 11.44004 | 56.78922 | 0.3294067 | 0.09918477 | 424.4973 | 0 | 0 | 0 |  | Fe-Cr-Ni-V-Si | 622.0735 | 232.9436 | 292.2634 | 252.7276
4443 | 4443 | 21.47136 | 13.32718 | 21.31445 | 28.28995 | 15.59706 | 50.4879 | 0.3411983 | 0.09960237 | 378.0765 | 0 | 0 | 0 |  | Fe-Cr-Ni-V-Si | 655.2177 | 268.7593 | 197.599 | 312.0244
4444 | 4444 | 20.81225 | 10.25847 | 16.7283 | 31.26799 | 20.93299 | 44.38204 | 0.3531146 | 0.09739171 | 314.9806 | 0 | 0 | 0 |  | Fe-Cr-Ni-V-Si | 644.78 | 309.4028 | 132.7761 | 379.1539
4445 | 4445 | 15.72462 | 7.320152 | 15.1506 | 33.46792 | 28.33672 | 37.92363 | 0.3668316 | 0.08958568 | 225.7487 | 0 | 0 | 0 |  | Fe-Cr-Ni-V-Si | 629.1125 | 354.8427 | 48.40643 | 501.6381
4446 | 4446 | 9.327297 | 43.42061 | 38.12586 | 7.56267 | 1.563568 | 87.19117 | 0.274498 | 0.06820886 | 347.094 | 1 | 0 | 0 |  | Fe-Cr-Ni-V-Si | 315.2292 | 108.5354 | 530.8817 | 133.9642
4447 | 4447 | 14.81004 | 38.41163 | 34.46895 | 9.649392 | 2.659992 | 82.31638 | 0.2827399 | 0.07455916 | 381.2667 | 1 | 0 | 0 |  | Fe-Cr-Ni-V-Si | 423.1994 | 144.9535 | 508.0146 | 145.2256
4448 | 4448 | 20.4141 | 33.01115 | 30.49149 | 11.76061 | 4.322639 | 76.53785 | 0.2923905 | 0.08076931 | 404.9853 | 1 | 0 | 0 |  | Fe-Cr-Ni-V-Si | 517.3629 | 158.2228 | 470.0759 | 161.5732
4449 | 4449 | 23.88698 | 28.30524 | 27.38976 | 13.8656 | 6.552427 | 70.44509 | 0.3025532 | 0.08686854 | 419.5679 | 1 | 0 | 0 |  | Fe-Cr-Ni-V-Si | 591.3124 | 191.3558 | 413.5995 | 168.2236
4450 | 4450 | 26.79181 | 23.905 | 23.46708 | 16.29231 | 9.543814 | 63.87664 | 0.3136801 | 0.09337586 | 427.3947 | 1 | 0 | 0 |  | Fe-Cr-Ni-V-Si | 646.5986 | 206.074 | 342.9591 | 193.6384
4451 | 4451 | 28.69935 | 19.23865 | 20.51253 | 18.84849 | 12.70098 | 57.77361 | 0.3249184 | 0.09873447 | 422.5263 | 0 | 0 | 0 |  | Fe-Cr-Ni-V-Si | 685.8492 | 213.1557 | 272.8264 | 236.6737
4452 | 4452 | 28.88158 | 14.56542 | 16.44339 | 21.9539 | 18.15571 | 49.97513 | 0.3396424 | 0.1020702 | 382.5875 | 0 | 0 | 0 |  | Fe-Cr-Ni-V-Si | 675.9961 | 265.8359 | 189.4348 | 310.3745
4453 | 4453 | 27.74457 | 10.56739 | 14.58096 | 23.00685 | 24.10023 | 43.64651 | 0.3524266 | 0.1031574 | 333.9282 | 0 | 0 | 0 |  | Fe-Cr-Ni-V-Si | 668.1925 | 322.1969 | 112.7072 | 423.6664
4454 | 4454 | 21.80335 | 7.612452 | 11.4586 | 24.86023 | 34.26538 | 35.8935 | 0.3692329 | 0.09335039 | 221.3629 | 0 | 0 | 0 |  | Fe-Cr-Ni-V-Si | 661.5667 | 361.4709 | 54.22188 | 575.3677
4455 | 4455 | 14.77991 | 49.14551 | 27.74099 | 6.740835 | 1.592749 | 89.83805 | 0.2671217 | 0.06432911 | 322.6681 | 0 | 0 | 0 |  | Fe-Cr-Ni-V-Si | 353.6124 | 122.9294 | 605.7294 | 139.6193
4456 | 4456 | 22.20025 | 41.33881 | 25.5567 | 7.714371 | 3.189864 | 83.36772 | 0.2783124 | 0.06940704 | 340.4703 | 0 | 0 | 0 |  | Fe-Cr-Ni-V-Si | 437.6507 | 149.4219 | 532.3523 | 144.1803
4457 | 4457 | 27.87461 | 35.9342 | 22.53739 | 8.80136 | 4.852441 | 77.98462 | 0.2872984 | 0.07566156 | 366.9107 | 1 | 0 | 0 |  | Fe-Cr-Ni-V-Si | 510.1621 | 162.8959 | 482.7623 | 154.176
4458 | 4458 | 30.9422 | 29.83742 | 20.90759 | 11.08811 | 7.224683 | 71.08637 | 0.2993965 | 0.08495443 | 405.0187 | 1 | 0 | 0 |  | Fe-Cr-Ni-V-Si | 599.3232 | 198.5783 | 417.4396 | 161.983
4459 | 4459 | 33.64716 | 25.06158 | 18.8619 | 12.27666 | 10.15271 | 64.83285 | 0.310143 | 0.09213914 | 420.0139 | 0 | 0 | 0 |  | Fe-Cr-Ni-V-Si | 666.307 | 216.3486 | 348.054 | 177.688
4460 | 4460 | 35.72841 | 19.31499 | 15.7483 | 14.7181 | 14.4902 | 57.00727 | 0.3244759 | 0.1009914 | 426.5339 | 0 | 0 | 0 |  | Fe-Cr-Ni-V-Si | 743.2311 | 230.291 | 249.1292 | 226.9142
4461 | 4461 | 36.41233 | 14.69064 | 12.7575 | 16.60697 | 19.53257 | 50.09759 | 0.3377513 | 0.1059174 | 402.1256 | 0 | 0 | 0 |  | Fe-Cr-Ni-V-Si | 719.649 | 278.549 | 167.6845 | 334.6051
4462 | 4462 | 33.91542 | 9.715919 | 10.96862 | 17.84789 | 27.55215 | 41.9892 | 0.3545203 | 0.1071543 | 336.1015 | 0 | 0 | 0 |  | Fe-Cr-Ni-V-Si | 686.8181 | 330.6432 | 89.53127 | 490.0563
4463 | 4463 | 26.64658 | 6.528719 | 8.844584 | 19.18894 | 38.79117 | 34.14306 | 0.3722806 | 0.09761544 | 221.1525 | 0 | 0 | 0 |  | Fe-Cr-Ni-V-Si | 645.9113 | 377.8275 | 74.11175 | 634.4285
4464 | 4464 | 22.06425 | 50.86785 | 18.77401 | 6.708723 | 1.585161 | 90.80087 | 0.264029 | 0.06023345 | 291.6347 | 0 | 0 | 0 |  | Fe-Cr-Ni-V-Si | 367.015 | 133.0004 | 638.6522 | 164.8497
4465 | 4465 | 29.70671 | 42.47517 | 17.84246 | 6.774332 | 3.201328 | 84.45994 | 0.2751586 | 0.06639303 | 319.1273 | 0 | 0 | 0 |  | Fe-Cr-Ni-V-Si | 424.8444 | 153.102 | 548.5597 | 158.7533
4466 | 4466 | 35.40959 | 35.96495 | 16.91751 | 6.851361 | 4.856593 | 79.04333 | 0.2845741 | 0.0727591 | 346.8573 | 0 | 0 | 0 |  | Fe-Cr-Ni-V-Si | 480.3312 | 162.589 | 498.8351 | 156.2197
4467 | 4467 | 39.15881 | 30.38214 | 14.86307 | 7.937593 | 7.658387 | 71.94932 | 0.296281 | 0.08207583 | 383.0223 | 0 | 0 | 0 |  | Fe-Cr-Ni-V-Si | 606.5011 | 200.2165 | 428.8375 | 158.3016
4468 | 4468 | 42.37687 | 24.91877 | 12.89366 | 9.155027 | 10.65568 | 65.36969 | 0.3078146 | 0.09200177 | 417.9241 | 0 | 0 | 0 |  | Fe-Cr-Ni-V-Si | 675.0835 | 212.5434 | 356.047 | 161.1167
4469 | 4469 | 44.23095 | 19.50676 | 11.01091 | 10.61731 | 14.63406 | 58.26589 | 0.3208056 | 0.101903 | 438.4402 | 0 | 0 | 0 |  | Fe-Cr-Ni-V-Si | 736.8969 | 235.0522 | 250.2135 | 225.0559
4470 | 4470 | 45.03428 | 13.59856 | 8.955252 | 12.21254 | 20.19937 | 50.42088 | 0.3361092 | 0.11119 | 433.3704 | 0 | 0 | 0 |  | Fe-Cr-Ni-V-Si | 729.7483 | 274.4655 | 138.3276 | 358.3693
4471 | 4471 | 41.64156 | 8.480962 | 6.838884 | 14.24394 | 28.79466 | 41.70874 | 0.3543456 | 0.1140591 | 366.1575 | 0 | 0 | 0 |  | Fe-Cr-Ni-V-Si | 674.3879 | 333.4243 | 84.05503 | 512.5037
4472 | 4472 | 32.6057 | 5.279537 | 5.960243 | 15.5174 | 40.63712 | 33.61995 | 0.3729764 | 0.1033111 | 237.2963 | 0 | 0 | 0 |  | Fe-Cr-Ni-V-Si | 636.9432 | 387.7591 | 44.61888 | 637.33
4473 | 4473 | 39.28109 | 41.51463 | 11.15887 | 4.841988 | 3.203431 | 85.29857 | 0.2730167 | 0.06296342 | 293.6359 | 0 | 0 | 0 |  | Fe-Cr-Ni-V-Si | 383.2345 | 144.213 | 530.4363 | 165.6223
4474 | 4474 | 43.99882 | 34.96998 | 11.27965 | 4.894396 | 4.857156 | 79.80323 | 0.2826595 | 0.07029091 | 328.9876 | 0 | 0 | 0 |  | Fe-Cr-Ni-V-Si | 451.4772 | 160.9457 | 481.2357 | 148.4426
4475 | 4475 | 48.06659 | 28.47861 | 10.33407 | 5.978796 | 7.141941 | 73.23269 | 0.2941452 | 0.08068527 | 377.9533 | 0 | 0 | 0 |  | Fe-Cr-Ni-V-Si | 552.6776 | 172.7522 | 427.3376 | 153.2684
4476 | 4476 | 50.37558 | 22.9298 | 9.413167 | 7.147883 | 10.13357 | 66.43795 | 0.3060261 | 0.09194917 | 423.0405 | 0 | 0 | 0 |  | Fe-Cr-Ni-V-Si | 640.76 | 206.4767 | 338.7997 | 149.5049
4477 | 4477 | 52.28119 | 17.30705 | 7.326936 | 8.478027 | 14.6068 | 58.53868 | 0.3201723 | 0.1048147 | 458.3655 | 0 | 0 | 0 |  | Fe-Cr-Ni-V-Si | 713.3882 | 229.7537 | 237.2528 | 242.7183
4478 | 4478 | 51.93287 | 12.36906 | 6.3472 | 9.914899 | 19.43597 | 51.58614 | 0.3336461 | 0.114498 | 463.0919 | 0 | 0 | 0 |  | Fe-Cr-Ni-V-Si | 721.1838 | 270.3837 | 124.6512 | 368.016
4479 | 4479 | 48.4706 | 7.125513 | 4.022114 | 12.79851 | 27.58326 | 42.75686 | 0.3520756 | 0.120332 | 409.3576 | 0 | 0 | 0 |  | Fe-Cr-Ni-V-Si | 685.3904 | 324.0793 | 62.94284 | 487.9129
4480 | 4480 | 53.55469 | 31.91152 | 6.75487 | 2.931032 | 4.847885 | 79.90545 | 0.2825904 | 0.06864044 | 315.2032 | 0 | 0 | 0 |  | Fe-Cr-Ni-V-Si | 419.6622 | 168.9446 | 447.0826 | 158.3148
4481 | 4481 | 56.66404 | 25.3638 | 6.872166 | 3.975905 | 7.124097 | 73.27091 | 0.2942941 | 0.08059619 | 375.6174 | 0 | 0 | 0 |  | Fe-Cr-Ni-V-Si | 514.5769 | 166.896 | 396.5526 | 135.685
4482 | 4482 | 59.17934 | 19.75231 | 5.868167 | 5.09256 | 10.10762 | 66.46439 | 0.3061793 | 0.09372727 | 434.1887 | 0 | 0 | 0 |  | Fe-Cr-Ni-V-Si | 605.8943 | 198.5513 | 298.1491 | 158.2895
4483 | 4483 | 61.37982 | 14.01726 | 4.869092 | 6.338301 | 13.39553 | 59.97909 | 0.3182287 | 0.1060017 | 477.4104 | 0 | 0 | 0 |  | Fe-Cr-Ni-V-Si | 676.7191 | 227.4953 | 203.6647 | 247.3706
4484 | 4484 | 59.49759 | 8.863178 | 5.002967 | 8.683429 | 17.95283 | 52.68387 | 0.3324534 | 0.1183198 | 498.2861 | 0 | 0 | 0 |  | Fe-Cr-Ni-V-Si | 694.7431 | 262.7773 | 106.3593 | 344.4773
4485 | 4485 | 5.888881 | 13.15873 | 58.18337 | 3.222967 | 19.54605 | 50.47201 | 0.3388016 | 0.1229074 | 506.9122 | 1 | 0 | 0 |  | Fe-Cr-Ni-V-Si | 692.5692 | 321.3949 | 140.5823 | 348.7296
4486 | 4486 | 6.138068 | 12.57258 | 51.6131 | 5.598911 | 24.07734 | 45.7648 | 0.3473319 | 0.1244506 | 466.1691 | 1 | 0 | 0 |  | Fe-Cr-Ni-V-Si | 740.8975 | 352.1211 | 120.1813 | 439.1916
4487 | 4487 | 5.157289 | 12.00415 | 46.07641 | 8.232494 | 28.52965 | 41.73711 | 0.3553591 | 0.1215194 | 406.0484 | 0 | 0 | 0 |  | Fe-Cr-Ni-V-Si | 724.6851 | 359.6412 | 84.43199 | 511.8492
4488 | 4488 | 5.302604 | 11.10815 | 37.62108 | 13.30129 | 32.66688 | 38.14778 | 0.3633393 | 0.112658 | 324.6015 | 0 | 0 | 0 |  | Fe-Cr-Ni-V-Si | 698.5126 | 372.4588 | 63.64397 | 551.7088
4489 | 4489 | 4.162897 | 9.043624 | 32.08746 | 17.72043 | 36.98559 | 34.68709 | 0.3718408 | 0.1027226 | 247.9441 | 0 | 0 | 0 |  | Fe-Cr-Ni-V-Si | 667.9951 | 379.4395 | 34.86292 | 607.9042
4490 | 4490 | 6.623056 | 19.52679 | 59.17191 | 3.020649 | 11.65759 | 61.88913 | 0.3185027 | 0.1086106 | 514.6876 | 1 | 0 | 0 |  | Fe-Cr-Ni-V-Si | 511.0434 | 260.9096 | 298.4287 | 196.7193
4491 | 4491 | 8.026174 | 18.14803 | 53.02754 | 5.229407 | 15.56885 | 55.99165 | 0.3279347 | 0.115491 | 512.8657 | 1 | 0 | 0 |  | Fe-Cr-Ni-V-Si | 695.9025 | 305.1586 | 261.0006 | 247.9863
4492 | 4492 | 9.376913 | 17.46063 | 46.81572 | 7.484104 | 18.86263 | 51.80445 | 0.3350086 | 0.1170526 | 483.7216 | 1 | 0 | 0 |  | Fe-Cr-Ni-V-Si | 761.9454 | 314.0795 | 225.1672 | 308.6593
4493 | 4493 | 9.768557 | 15.91617 | 41.07037 | 11.13813 | 22.10677 | 47.6534 | 0.3431302 | 0.116338 | 440.5329 | 1 | 0 | 0 |  | Fe-Cr-Ni-V-Si | 752.4387 | 324.3624 | 183.932 | 377.5027
4494 | 4494 | 11.32702 | 12.8895 | 34.39417 | 16.07212 | 25.31719 | 43.50982 | 0.3522789 | 0.112715 | 381.1575 | 0 | 0 | 0 |  | Fe-Cr-Ni-V-Si | 722.3698 | 336.9107 | 115.7933 | 447.4008
4495 | 4495 | 10.38978 | 10.88251 | 28.66645 | 21.32361 | 28.73766 | 39.81132 | 0.3607669 | 0.1050363 | 308.1805 | 0 | 0 | 0 |  | Fe-Cr-Ni-V-Si | 701.9415 | 349.1332 | 75.50232 | 502.3311
4496 | 4496 | 9.402556 | 8.754191 | 22.58947 | 28.18043 | 31.07335 | 36.95738 | 0.3680894 | 0.09384257 | 234.5082 | 0 | 0 | 0 |  | Fe-Cr-Ni-V-Si | 665.6866 | 357.1295 | 26.58357 | 524.3801
4497 | 4497 | 4.23603 | 28.59349 | 57.88162 | 2.897959 | 6.390909 | 73.3658 | 0.2988821 | 0.08873799 | 442.8238 | 1 | 1 | 1 | 442.8238 | Fe-Cr-Ni-V-Si | 369.3954 | 199.3532 | 413.1622 | 132.0773 | 369.3954 | 199.3532 | 413.1622 | 132.0773
4498 | 4498 | 8.585239 | 26.97716 | 51.88699 | 3.915563 | 8.635047 | 68.83807 | 0.3051167 | 0.09488123 | 461.5788 | 1 | 0 | 0 |  | Fe-Cr-Ni-V-Si | 496.4871 | 259.4393 | 399.603 | 143.0906
4499 | 4499 | 11.18928 | 25.00249 | 45.86747 | 6.123858 | 11.8169 | 62.91864 | 0.3142424 | 0.1056525 | 500.8044 | 1 | 0 | 0 |  | Fe-Cr-Ni-V-Si | 655.8817 | 288.4612 | 360.3036 | 179.5737
4500 | 4500 | 13.6254 | 22.20022 | 40.57749 | 9.321426 | 14.27547 | 58.17725 | 0.3227992 | 0.1085639 | 485.2532 | 1 | 0 | 0 |  | Fe-Cr-Ni-V-Si | 753.7249 | 279.4449 | 307.52 | 204.2316
4501 | 4501 | 15.24952 | 18.56658 | 35.75602 | 13.91003 | 16.51784 | 53.60143 | 0.332134 | 0.1104246 | 462.1063 | 1 | 0 | 0 |  | Fe-Cr-Ni-V-Si | 749.8635 | 279.9026 | 252.7321 | 250.4373
4502 | 4502 | 16.79516 | 15.63703 | 30.26255 | 18.60274 | 18.70252 | 49.7268 | 0.3402748 | 0.1089185 | 420.5715 | 0 | 0 | 0 |  | Fe-Cr-Ni-V-Si | 724.8066 | 302.1887 | 194.6429 | 304.3079
4503 | 4503 | 15.99204 | 12.59863 | 24.56701 | 25.80834 | 21.03399 | 45.54274 | 0.3498002 | 0.1031817 | 353.713 | 0 | 0 | 0 |  | Fe-Cr-Ni-V-Si | 677.3495 | 315.261 | 150.514 | 378.6227
4504 | 4504 | 15.04292 | 9.337076 | 19.76425 | 33.16047 | 22.69528 | 42.20478 | 0.3581356 | 0.09572082 | 289.4623 | 0 | 0 | 0 |  | Fe-Cr-Ni-V-Si | 640.4882 | 322.6443 | 108.484 | 416.4473
4505 | 4505 | 11.44391 | 7.103187 | 16.03805 | 41.75479 | 23.66007 | 39.56688 | 0.3652761 | 0.08499572 | 221.5513 | 0 | 0 | 0 |  | Fe-Cr-Ni-V-Si | 597.1198 | 330.031 | 63.87529 | 441.5976
4506 | 4506 | 6.35985 | 37.50156 | 47.90737 | 2.900606 | 5.330622 | 78.70508 | 0.2869416 | 0.07825937 | 386.4083 | 1 | 0 | 0 |  | Fe-Cr-Ni-V-Si | 392.333 | 203.5777 | 474.6958 | 122.9797
4507 | 4507 | 10.89525 | 34.48945 | 43.51701 | 3.975292 | 7.122999 | 74.13004 | 0.2938973 | 0.08742175 | 434.7663 | 1 | 0 | 0 |  | Fe-Cr-Ni-V-Si | 521.4904 | 252.7345 | 457.4077 | 128.5135
4508 | 4508 | 15.53525 | 29.96113 | 38.4895 | 7.08533 | 8.928786 | 68.80341 | 0.3033238 | 0.09607785 | 471.5895 | 1 | 0 | 0 |  | Fe-Cr-Ni-V-Si | 621.3787 | 257.8354 | 408.0863 | 149.7683
4509 | 4509 | 19.00836 | 26.02591 | 34.08255 | 10.19924 | 10.68395 | 64.17698 | 0.3118587 | 0.1007403 | 476.7502 | 1 | 0 | 0 |  | Fe-Cr-Ni-V-Si | 687.5472 | 250.7265 | 373.5326 | 173.69
4510 | 4510 | 21.55628 | 21.12615 | 29.81251 | 15.52327 | 11.98179 | 59.64362 | 0.3214736 | 0.1045502 | 474.7024 | 1 | 0 | 0 |  | Fe-Cr-Ni-V-Si | 693.4387 | 232.8955 | 299.7371 | 214.2925
4511 | 4511 | 22.02072 | 17.26506 | 25.58206 | 21.14364 | 13.98851 | 54.81264 | 0.3314303 | 0.1043143 | 438.1139 | 0 | 0 | 0 |  | Fe-Cr-Ni-V-Si | 684.054 | 243.1648 | 249.1829 | 251.4223
4512 | 4512 | 21.47136 | 13.32718 | 21.31445 | 28.28995 | 15.59706 | 50.4879 | 0.3411983 | 0.1012354 | 387.5793 | 0 | 0 | 0 |  | Fe-Cr-Ni-V-Si | 649.7783 | 265.4806 | 204.2955 | 313.4422
4513 | 4513 | 20.20485 | 9.95908 | 16.24008 | 36.86018 | 16.73582 | 46.84426 | 0.3500208 | 0.09434273 | 322.5234 | 0 | 0 | 0 |  | Fe-Cr-Ni-V-Si | 607 | 276.1706 | 167.8605 | 368.5274
4514 | 4514 | 14.55385 | 6.775137 | 14.02257 | 47.57043 | 17.078 | 43.5994 | 0.3588989 | 0.08475647 | 252.6995 | 0 | 0 | 0 |  | Fe-Cr-Ni-V-Si | 536.8655 | 287.8445 | 108.0224 | 384.9496
4515 | 4515 | 9.529389 | 44.36139 | 38.95192 | 2.897448 | 4.259855 | 83.52126 | 0.2768184 | 0.07330768 | 365.8249 | 1 | 0 | 0 |  | Fe-Cr-Ni-V-Si | 409.29 | 190.5756 | 527.7281 | 123.4563
4516 | 4516 | 15.13772 | 39.26153 | 35.23161 | 4.931447 | 5.437695 | 78.81331 | 0.2851158 | 0.08276201 | 421.6597 | 1 | 0 | 0 |  | Fe-Cr-Ni-V-Si | 501.3534 | 211.9506 | 493.2758 | 130.4017
4517 | 4517 | 20.77959 | 33.60218 | 31.03741 | 7.980779 | 6.600046 | 73.91489 | 0.2943201 | 0.08973151 | 453.7157 | 1 | 0 | 0 |  | Fe-Cr-Ni-V-Si | 568.8994 | 209.7376 | 446.5682 | 152.484
4518 | 4518 | 24.10118 | 28.55905 | 27.63536 | 11.99137 | 7.713047 | 69.2355 | 0.303523 | 0.09376141 | 460.4953 | 1 | 0 | 0 |  | Fe-Cr-Ni-V-Si | 610.4734 | 206.9544 | 403.1124 | 168.7217
4519 | 4519 | 26.66996 | 23.79628 | 23.36035 | 17.23185 | 8.941562 | 64.43465 | 0.3131875 | 0.09625091 | 452.3309 | 0 | 0 | 0 |  | Fe-Cr-Ni-V-Si | 629.1642 | 197.5266 | 363.2025 | 203.1124
4520 | 4520 | 28.16996 | 18.88377 | 20.13415 | 22.61209 | 10.20002 | 59.83614 | 0.3229169 | 0.09801126 | 436.8609 | 0 | 0 | 0 |  | Fe-Cr-Ni-V-Si | 624.344 | 197.7153 | 320.4391 | 223.3783
4521 | 4521 | 27.52592 | 13.88174 | 15.67156 | 31.38511 | 11.53567 | 54.6182 | 0.3345431 | 0.09637728 | 393.1396 | 0 | 0 | 0 |  | Fe-Cr-Ni-V-Si | 591.4988 | 216.5232 | 263.5613 | 285.2262
4522 | 4522 | 25.38613 | 9.669107 | 13.3415 | 39.99717 | 11.60609 | 51.34931 | 0.3431081 | 0.09294261 | 352.7315 | 0 | 0 | 0 |  | Fe-Cr-Ni-V-Si | 538.8016 | 243.4815 | 223.6063 | 320.5076
4523 | 4523 | 18.67827 | 6.521356 | 9.816232 | 53.2425 | 11.74164 | 47.38356 | 0.3534131 | 0.08192397 | 267.7291 | 0 | 0 | 0 |  | Fe-Cr-Ni-V-Si | 452.2426 | 247.3315 | 146.5235 | 371.6974
4524 | 4524 | 15.03983 | 50.0098 | 28.22886 | 2.939735 | 3.781772 | 86.81296 | 0.2689664 | 0.07255697 | 370.1448 | 0 | 0 | 0 |  | Fe-Cr-Ni-V-Si | 439.2538 | 173.8448 | 608.4265 | 138.1277
4525 | 4525 | 22.39403 | 41.69964 | 25.77977 | 5.83628 | 4.290276 | 81.95797 | 0.2792427 | 0.07688005 | 388.6652 | 0 | 0 | 0 |  | Fe-Cr-Ni-V-Si | 458.6518 | 160.8842 | 528.4614 | 140.3415
4526 | 4526 | 27.87461 | 35.9342 | 22.53739 | 8.80136 | 4.852441 | 77.98462 | 0.2872984 | 0.08055656 | 403.2614 | 0 | 0 | 0 |  | Fe-Cr-Ni-V-Si | 512.198 | 158.7635 | 474.3149 | 150.9477
4527 | 4527 | 30.66483 | 29.56995 | 20.72017 | 12.98667 | 6.058393 | 72.33255 | 0.298425 | 0.08792363 | 435.8095 | 0 | 0 | 0 |  | Fe-Cr-Ni-V-Si | 574.9918 | 176.2823 | 429.3131 | 160.6428
4528 | 4528 | 32.74532 | 24.38986 | 18.35634 | 17.92142 | 6.587059 | 68.28715 | 0.307213 | 0.09063779 | 437.4812 | 0 | 0 | 0 |  | Fe-Cr-Ni-V-Si | 598.6735 | 172.6334 | 401.0653 | 207.9569
4529 | 4529 | 33.96607 | 18.36226 | 14.97149 | 24.98593 | 7.714253 | 62.69693 | 0.3190504 | 0.09332074 | 427.0668 | 0 | 0 | 0 |  | Fe-Cr-Ni-V-Si | 590.2002 | 176.8217 | 348.8024 | 262.9184
4530 | 4530 | 33.57691 | 13.54668 | 11.76407 | 32.66941 | 8.442927 | 58.21941 | 0.3291365 | 0.09378597 | 405.0831 | 0 | 0 | 0 |  | Fe-Cr-Ni-V-Si | 550.2027 | 193.715 | 314.257 | 296.3463
4531 | 4531 | 29.64269 | 8.491889 | 9.586774 | 43.67827 | 8.600383 | 53.70246 | 0.340418 | 0.09045997 | 358.3815 | 0 | 0 | 0 |  | Fe-Cr-Ni-V-Si | 480.5595 | 221.438 | 231.4533 | 335.2721
4532 | 4532 | 21.67116 | 5.309682 | 7.193131 | 57.222 | 8.604032 | 49.47281 | 0.3511858 | 0.08036395 | 275.8614 | 0 | 0 | 0 |  | Fe-Cr-Ni-V-Si | 392.3318 | 226.9589 | 148.3216 | 398.3994
4533 | 4533 | 22.4504 | 51.75809 | 19.10258 | 2.925486 | 3.763442 | 87.79859 | 0.2658409 | 0.06499792 | 313.079 | 0 | 0 | 0 |  | Fe-Cr-Ni-V-Si | 422.2554 | 157.5238 | 647.3231 | 160.6321
4534 | 4534 | 29.83626 | 42.6604 | 17.92027 | 5.831893 | 3.75117 | 83.74729 | 0.2756201 | 0.07042989 | 345.0952 | 0 | 0 | 0 |  | Fe-Cr-Ni-V-Si | 426.9302 | 160.4812 | 540.0873 | 150.8232
4535 | 4535 | 35.10129 | 35.65183 | 16.77022 | 8.732198 | 3.744463 | 80.40319 | 0.283637 | 0.07487527 | 370.3247 | 0 | 0 | 0 |  | Fe-Cr-Ni-V-Si | 454.6146 | 145.1431 | 515.4374 | 159.5993
4536 | 4536 | 38.14008 | 29.59173 | 14.4764 | 13.52941 | 4.262372 | 75.70522 | 0.2934476 | 0.07998096 | 393.3306 | 0 | 0 | 0 |  | Fe-Cr-Ni-V-Si | 544.2387 | 131.8876 | 475.7664 | 176.605
4537 | 4537 | 40.5272 | 23.83112 | 12.33088 | 18.48368 | 4.827118 | 71.19256 | 0.3030116 | 0.08514843 | 414.4532 | 0 | 0 | 0 |  | Fe-Cr-Ni-V-Si | 560.6885 | 127.9259 | 428.7929 | 207.1283
4538 | 4538 | 41.28119 | 18.20586 | 10.2766 | 24.77311 | 5.463248 | 66.38127 | 0.3133951 | 0.08994722 | 427.9872 | 0 | 0 | 0 |  | Fe-Cr-Ni-V-Si | 566.6293 | 140.3859 | 386.4631 | 245.8506
4539 | 4539 | 40.58647 | 12.2555 | 8.070787 | 33.01911 | 6.068126 | 61.20983 | 0.3250177 | 0.0919682 | 415.6398 | 0 | 0 | 0 |  | Fe-Cr-Ni-V-Si | 522.6031 | 165.0033 | 343.6985 | 302.6263
4540 | 4540 | 35.57822 | 7.246068 | 5.843089 | 44.623 | 6.709618 | 55.63069 | 0.3378449 | 0.08940024 | 367.2382 | 0 | 0 | 0 |  | Fe-Cr-Ni-V-Si | 457.9153 | 202.934 | 244.4766 | 349.8529
4541 | 4541 | 25.85532 | 4.18651 | 4.726289 | 58.44788 | 6.783997 | 51.00761 | 0.3492766 | 0.08036208 | 287.3502 | 0 | 0 | 0 |  | Fe-Cr-Ni-V-Si | 369.24 | 212.0774 | 126.2194 | 404.541
4542 | 4542 | 39.11115 | 41.33503 | 11.11059 | 5.785249 | 2.657977 | 86.02308 | 0.2725581 | 0.06429394 | 306.6079 | 0 | 0 | 0 |  | Fe-Cr-Ni-V-Si | 368.3429 | 129.1613 | 533.9979 | 169.7669
4543 | 4543 | 43.23921 | 34.36624 | 11.08491 | 8.657814 | 2.651833 | 82.56893 | 0.2807957 | 0.06965449 | 339.3544 | 0 | 0 | 0 |  | Fe-Cr-Ni-V-Si | 419.2162 | 130.5578 | 532.34375 | 160.4289
4544 | 4544 | 46.60794 | 27.61439 | 10.02047 | 12.56095 | 3.196251 | 77.76047 | 0.2908233 | 0.07676641 | 378.6622 | 0 | 0 | 0 |  | Fe-Cr-Ni-V-Si | 487.2318 | 121.7089 | 497.325 | 172.7271
4545 | 4545 | 47.95863 | 21.82966 | 8.961537 | 17.49841 | 3.751756 | 73.0502 | 0.3007118 | 0.08314677 | 409.8451 | 0 | 0 | 0 |  | Fe-Cr-Ni-V-Si | 528.5983 | 110.0718 | 454.5059 | 207.0988
4546 | 4546 | 48.37125 | 16.01271 | 6.778979 | 24.51245 | 4.324611 | 67.86716 | 0.3117952 | 0.08832016 | 426.2626 | 0 | 0 | 0 |  | Fe-Cr-Ni-V-Si | 534.5389 | 121.1033 | 392.4682 | 252.1593
4547 | 4547 | 46.63158 | 11.10643 | 5.699279 | 31.65436 | 4.908361 | 63.15731 | 0.3221038 | 0.09114221 | 423.1959 | 0 | 0 | 0 |  | Fe-Cr-Ni-V-Si | 513.1946 | 151.9156 | 349.8821 | 317.3083
4548 | 4548 | 41.5326 | 6.105579 | 3.446395 | 42.86925 | 6.046173 | 56.82135 | 0.3357983 | 0.0899453 | 378.953 | 0 | 0 | 0 |  | Fe-Cr-Ni-V-Si | 453.0094 | 195.8078 | 256.4964 | 341.8951
4549 | 4549 | 52.18222 | 31.09372 | 6.58176 | 8.567753 | 1.574549 | 84.10525 | 0.2798002 | 0.06548493 | 314.0709 | 0 | 0 | 0 |  | Fe-Cr-Ni-V-Si | 348.9743 | 124.2109 | 532.4984 | 180.557
4550 | 4550 | 54.47746 | 24.38505 | 6.606981 | 12.42307 | 2.107443 | 79.1642 | 0.2900289 | 0.07357818 | 361.5894 | 0 | 0 | 0 |  | Fe-Cr-Ni-V-Si | 431.91 | 119.755 | 509.3392 | 194.936
4551 | 4551 | 55.86081 | 18.64469 | 5.539105 | 17.30517 | 2.650231 | 74.37348 | 0.2999072 | 0.08072783 | 399.6085 | 0 | 0 | 0 |  | Fe-Cr-Ni-V-Si | 480.0571 | 107.3033 | 470.4652 | 214.471
4552 | 4552 | 56.80293 | 12.97204 | 4.50602 | 22.48509 | 3.233914 | 69.6707 | 0.3097977 | 0.0873361 | 429.9421 | 0 | 0 | 0 |  | Fe-Cr-Ni-V-Si | 491.5309 | 119.4199 | 402.6569 | 244.3199
4553 | 4553 | 53.73989 | 8.00547 | 4.51882 | 29.41169 | 4.324133 | 63.97685 | 0.3214316 | 0.09157743 | 431.7177 | 0 | 0 | 0 |  | Fe-Cr-Ni-V-Si | 497.4056 | 143.7788 | 358.2982 | 320.5792
4554 | 4554 | 12.3233 | 31.55222 | 50.73201 | 2.810212 | 2.58225 | 82.5413 | 0.285365 | 0.06606978 | 312.5467 | 1 | 1 | 1 | 312.5467 | Fe-Cr-Ni-V-Si | 245.1006 | 67.88134 | 489.1506 | 116.0493 | 245.1006 | 67.88134 | 489.1506 | 116.0493
4555 | 4555 | 11.4073 | 37.6552 | 43.6002 | 4.729684 | 2.60761 | 83.96156 | 0.2805984 | 0.0681033 | 333.3252 | 1 | 0 | 0 |  | Fe-Cr-Ni-V-Si | 285.8868 | 89.79871 | 507.6181 | 125.4907
4556 | 4556 | 10.51529 | 43.07687 | 37.57842 | 6.714154 | 2.11526 | 86.21879 | 0.2753902 | 0.06760886 | 337.867 | 1 | 0 | 0 |  | Fe-Cr-Ni-V-Si | 331.3818 | 112.6791 | 525.085 | 124.6309
4557 | 4557 | 9.469114 | 47.99909 | 29.85856 | 10.55678 | 2.116456 | 86.38925 | 0.2733356 | 0.06991628 | 357.8316 | 0 | 0 | 0 |  | Fe-Cr-Ni-V-Si | 473.2174 | 156.8995 | 527.3049 | 140.9179
4558 | 4558 | 7.466812 | 52.63603 | 24.66596 | 13.62188 | 1.609314 | 87.84775 | 0.2699836 | 0.06893358 | 355.9467 | 0 | 0 | 0 |  | Fe-Cr-Ni-V-Si | 512.1381 | 149.8442 | 557.3176 | 169.1198
4559 | 4559 | 19.40534 | 19.96903 | 54.74899 | 2.794865 | 3.081777 | 77.40612 | 0.2973441 | 0.06778692 | 308.3389 | 1 | 1 | 1 | 308.3389 | Fe-Cr-Ni-V-Si | 249.2471 | 75.27572 | 412.9864 | 132.3267 | 249.2471 | 75.27572 | 412.9864 | 132.3267
4560 | 4560 | 17.62259 | 26.05882 | 47.94152 | 4.72784 | 3.64923 | 77.72776 | 0.2938907 | 0.07338499 | 351.2107 | 1 | 1 | 1 | 351.2107 | Fe-Cr-Ni-V-Si | 291.5244 | 87.53404 | 457.1826 | 137.6579 | 291.5244 | 87.53404 | 457.1826 | 137.6579
4561 | 4561 | 16.64188 | 30.98863 | 41.5436 | 6.641287 | 4.184606 | 77.72453 | 0.2914893 | 0.07684608 | 377.2763 | 1 | 0 | 0 |  | Fe-Cr-Ni-V-Si | 371.017 | 117.8993 | 468.7115 | 140.8248
4562 | 4562 | 14.84668 | 35.54463 | 35.6689 | 9.67327 | 4.266519 | 78.02192 | 0.2893985 | 0.0779969 | 388.3925 | 1 | 0 | 0 |  | Fe-Cr-Ni-V-Si | 486.6631 | 166.639 | 472.3628 | 146.8629
4563 | 4563 | 11.84498 | 40.10252 | 29.42749 | 13.75123 | 4.873785 | 76.89805 | 0.2894507 | 0.07930423 | 394.0836 | 1 | 0 | 0 |  | Fe-Cr-Ni-V-Si | 582.5929 | 178.9429 | 464.0309 | 163.5526
4564 | 4564 | 9.731745 | 44.29666 | 23.86743 | 17.75385 | 4.350313 | 77.83831 | 0.287138 | 0.0774573 | 385.6525 | 0 | 0 | 0 |  | Fe-Cr-Ni-V-Si | 609.3536 | 156.3985 | 464.9028 | 182.159
4565 | 4565 | 7.680035 | 46.98866 | 18.45115 | 23.01786 | 3.862296 | 77.75131 | 0.2872097 | 0.07525302 | 370.546 | 0 | 0 | 0 |  | Fe-Cr-Ni-V-Si | 617.362 | 145.001 | 464.3571 | 212.3516
4566 | 4566 | 29.12317 | 11.21998 | 54.8886 | 2.748108 | 2.020147 | 76.75623 | 0.3022548 | 0.06007841 | 252.8982 | 1 | 1 | 1 | 252.8982 | Fe-Cr-Ni-V-Si | 218.8967 | 61.91032 | 369.6267 | 160.9648 | 218.8967 | 61.91032 | 369.6267 | 160.9648
4567 | 4567 | 27.57395 | 15.21336 | 49.37775 | 3.726208 | 4.108729 | 73.6447 | 0.3036197 | 0.07414081 | 339.426 | 1 | 1 | 1 | 339.426 | Fe-Cr-Ni-V-Si | 283.7529 | 82.71937 | 382.4844 | 149.4554 | 283.7529 | 82.71937 | 382.4844 | 149.4554
4568 | 4568 | 25.25086 | 20.57095 | 43.12885 | 5.758218 | 5.291116 | 72.59248 | 0.3023851 | 0.081176 | 386.0053 | 1 | 1 | 1 | 386.0053 | Fe-Cr-Ni-V-Si | 373.756 | 118.6576 | 414.3569 | 154.3252 | 373.756 | 118.6576 | 414.3569 | 154.3252
4569 | 4569 | 22.27945 | 24.69421 | 37.91423 | 8.709625 | 6.402486 | 70.98189 | 0.3029946 | 0.086876 | 420.6399 | 1 | 0 | 0 |  | Fe-Cr-Ni-V-Si | 494.1449 | 177.4517 | 402.4313 | 154.3755
4570 | 4570 | 18.48901 | 28.35259 | 33.15133 | 12.89674 | 7.110339 | 69.5656 | 0.3041145 | 0.08848593 | 426.2514 | 1 | 0 | 0 |  | Fe-Cr-Ni-V-Si | 601.2339 | 206.6052 | 402.2006 | 165.4152
4571 | 4571 | 15.44644 | 31.84433 | 27.83235 | 17.10886 | 7.768026 | 68.29039 | 0.3051275 | 0.08784166 | 415.2572 | 1 | 0 | 0 |  | Fe-Cr-Ni-V-Si | 639.258 | 204.454 | 413.8362 | 195.9722
4572 | 4572 | 12.20276 | 35.11675 | 22.15426 | 23.27368 | 7.252554 | 68.21459 | 0.3051652 | 0.08457356 | 394.0524 | 1 | 0 | 0 |  | Fe-Cr-Ni-V-Si | 641.5162 | 185.1114 | 394.0922 | 216.9248
4573 | 4573 | 8.911527 | 37.3366 | 17.56272 | 29.46674 | 6.722421 | 67.80817 | 0.3062033 | 0.0807292 | 367.1864 | 0 | 0 | 0 |  | Fe-Cr-Ni-V-Si | 616.5712 | 184.4602 | 369.3392 | 240.3674
4574 | 4574 | 6.63529 | 38.0961 | 13.94852 | 36.31475 | 5.005339 | 68.58617 | 0.3064838 | 0.07714835 | 349.9066 | 0 | 0 | 0 |  | Fe-Cr-Ni-V-Si | 544.2199 | 193.4319 | 358.0177 | 283.7806
4575 | 4575 | 38.6725 | 9.475209 | 45.99657 | 2.784914 | 3.070805 | 74.43245 | 0.3045115 | 0.0643163 | 273.1053 | 1 | 1 | 1 | 273.1053 | Fe-Cr-Ni-V-Si | 255.9859 | 74.28803 | 342.7249 | 166.6122 | 255.9859 | 74.28803 | 342.7249 | 166.6122
4576 | 4576 | 35.89433 | 12.77792 | 42.16661 | 3.851933 | 5.309201 | 70.93029 | 0.3071404 | 0.07791448 | 353.1253 | 1 | 1 | 1 | 353.1253 | Fe-Cr-Ni-V-Si | 345.831 | 104.0219 | 353.0801 | 167.3516 | 345.831 | 104.0219 | 353.0801 | 167.3516
4577 | 4577 | 31.5189 | 16.19061 | 37.6986 | 6.939737 | 7.652149 | 66.98879 | 0.3112628 | 0.09016154 | 420.767 | 1 | 0 | 0 |  | Fe-Cr-Ni-V-Si | 476.8466 | 166.7765 | 358.2935 | 171.4662
4578 | 4578 | 27.52023 | 19.47313 | 33.55431 | 10.04116 | 9.411164 | 64.33091 | 0.3140689 | 0.09584466 | 445.4518 | 1 | 0 | 0 |  | Fe-Cr-Ni-V-Si | 599.1047 | 218.9828 | 340.1456 | 182.2895
4579 | 4579 | 22.4551 | 21.95202 | 29.50281 | 15.36202 | 10.72805 | 61.62788 | 0.3181206 | 0.09727325 | 439.5597 | 1 | 0 | 0 |  | Fe-Cr-Ni-V-Si | 664.8197 | 228.3036 | 332.3976 | 204.8541
4580 | 4580 | 18.13726 | 25.32987 | 25.02126 | 20.68014 | 10.83147 | 61.00892 | 0.3187945 | 0.0936588 | 412.6595 | 1 | 0 | 0 |  | Fe-Cr-Ni-V-Si | 672.0038 | 218.793 | 324.6597 | 240.2689
4581 | 4581 | 13.81788 | 27.87427 | 20.57535 | 27.30897 | 10.42353 | 60.48394 | 0.3200151 | 0.08807698 | 374.6483 | 0 | 0 | 0 |  | Fe-Cr-Ni-V-Si | 651.6207 | 214.4354 | 321.5383 | 264.5375
4582 | 4582 | 10.19297 | 29.52476 | 15.47533 | 35.12441 | 9.682543 | 59.86478 | 0.321945 | 0.08243998 | 337.6599 | 0 | 0 | 0 |  | Fe-Cr-Ni-V-Si | 580.279 | 221.2513 | 308.4377 | 297.3203
4583 | 4583 | 6.749996 | 29.32786 | 13.00718 | 44.1258 | 6.789157 | 61.12258 | 0.3223917 | 0.07736446 | 317.1808 | 0 | 0 | 0 |  | Fe-Cr-Ni-V-Si | 490.7028 | 226.1809 | 282.3081 | 323.2879
4584 | 4584 | 46.63263 | 7.718581 | 38.1227 | 2.835767 | 4.690317 | 71.112 | 0.3082679 | 0.07199474 | 311.5758 | 1 | 1 | 1 | 311.5758 | Fe-Cr-Ni-V-Si | 328.9181 | 93.26958 | 278.1265 | 154.5946 | 328.9181 | 93.26958 | 278.1265 | 154.5946
4585 | 4585 | 42.1642 | 10.06582 | 35.22729 | 4.930843 | 7.61184 | 66.09611 | 0.314062 | 0.0888046 | 404.3742 | 1 | 0 | 0 |  | Fe-Cr-Ni-V-Si | 448.4872 | 137.0949 | 297.9725 | 171.3388
4586 | 4586 | 36.91099 | 12.49664 | 31.7427 | 8.162133 | 10.68754 | 61.22852 | 0.3204729 | 0.1004457 | 455.1314 | 1 | 0 | 0 |  | Fe-Cr-Ni-V-Si | 589.6675 | 219.0442 | 285.0689 | 191.7176
4587 | 4587 | 31.7207 | 14.76668 | 28.57816 | 12.40046 | 12.534 | 58.23441 | 0.3249381 | 0.1044021 | 461.6938 | 1 | 0 | 0 |  | Fe-Cr-Ni-V-Si | 684.4894 | 238.6453 | 269.6088 | 217.106
4588 | 4588 | 26.5912 | 17.22266 | 24.30403 | 17.92796 | 13.95416 | 55.78236 | 0.3289155 | 0.1023871 | 431.1683 | 0 | 0 | 0 |  | Fe-Cr-Ni-V-Si | 696.4564 | 239.8486 | 254.2657 | 246.7559
4589 | 4589 | 21.11008 | 19.65441 | 20.95581 | 23.53488 | 14.74483 | 54.15837 | 0.3318008 | 0.09721393 | 387.8081 | 0 | 0 | 0 |  | Fe-Cr-Ni-V-Si | 689.2018 | 254.3271 | 242.9495 | 271.5821
4590 | 4590 | 15.34476 | 21.97945 | 16.12866 | 32.30055 | 14.24657 | 53.28028 | 0.3341832 | 0.08805314 | 329.485 | 0 | 0 | 0 |  | Fe-Cr-Ni-V-Si | 642.3599 | 250.9421 | 244.38 | 314.1084
4591 | 4591 | 10.59961 | 21.93045 | 13.6169 | 40.82281 | 13.03024 | 52.56825 | 0.3372341 | 0.08105941 | 288.0495 | 0 | 0 | 0 |  | Fe-Cr-Ni-V-Si | 578.6542 | 255.1335 | 226.4649 | 320.3928
4592 | 4592 | 6.921687 | 21.48131 | 9.700385 | 52.61416 | 9.282459 | 53.78912 | 0.3380172 | 0.07227652 | 250.3462 | 0 | 0 | 0 |  | Fe-Cr-Ni-V-Si | 448.7831 | 249.0629 | 178.1906 | 382.051
4593 | 4593 | 54.01227 | 7.04029 | 28.38577 | 2.956076 | 7.605588 | 66.29358 | 0.3135612 | 0.0861777 | 384.2453 | 1 | 0 | 0 |  | Fe-Cr-Ni-V-Si | 449.6757 | 128.7722 | 209.4657 | 157.7153
4594 | 4594 | 46.84509 | 8.307586 | 26.96378 | 6.104328 | 11.77922 | 59.47429 | 0.3235066 | 0.1054052 | 474.1247 | 1 | 0 | 0 |  | Fe-Cr-Ni-V-Si | 596.9686 | 220.6689 | 207.9997 | 203.0684
4595 | 4595 | 41.5292 | 9.666376 | 24.25042 | 9.470338 | 15.08366 | 54.84119 | 0.3308107 | 0.112433 | 484.1055 | 0 | 0 | 0 |  | Fe-Cr-Ni-V-Si | 702.4504 | 252.0361 | 185.7425 | 254.675
4596 | 4596 | 34.48261 | 12.17769 | 22.4964 | 14.09994 | 16.74336 | 52.47041 | 0.3348482 | 0.1092837 | 444.6669 | 0 | 0 | 0 |  | Fe-Cr-Ni-V-Si | 729.1617 | 263.9445 | 194.583 | 274.825
4597 | 4597 | 28.74395 | 13.38094 | 20.14157 | 19.66435 | 18.06919 | 50.13007 | 0.3395636 | 0.1058424 | 405.8262 | 0 | 0 | 0 |  | Fe-Cr-Ni-V-Si | 693.2072 | 276.6677 | 186.0121 | 305.3752
4598 | 4598 | 21.66255 | 15.68683 | 16.44443 | 27.4441 | 18.76209 | 48.37246 | 0.3433884 | 0.09663247 | 340.9912 | 0 | 0 | 0 |  | Fe-Cr-Ni-V-Si | 666.2734375 | 286.8741 | 185.8966 | 343.9465
4599 | 4599 | 15.90161 | 17.0828 | 12.85689 | 35.70423 | 18.45446 | 47.31221 | 0.3463966 | 0.08551342 | 275.6951 | 0 | 0 | 0 |  | Fe-Cr-Ni-V-Si | 633.3334 | 297.8541 | 167.1571 | 354.4423
4600 | 4600 | 9.784669 | 17.08116 | 10.28453 | 46.85731 | 15.99233 | 47.22978 | 0.3488421 | 0.07475056 | 224.1527 | 0 | 0 | 0 |  | Fe-Cr-Ni-V-Si | 550.9507 | 286.8908 | 155.1283 | 373.0577
4601 | 4601 | 5.882617 | 16.43092 | 7.419764 | 59.02488 | 11.24182 | 48.99066 | 0.3486512 | 0.06555685 | 192.115 | 0 | 0 | 0 |  | Fe-Cr-Ni-V-Si | 413.7042 | 253.086 | 119.2288 | 410.3774
4602 | 4602 | 57.98189 | 7.267034 | 19.92399 | 3.051281 | 11.77581 | 60.52487 | 0.3206418 | 0.1051374 | 476.3102 | 0 | 0 | 0 |  | Fe-Cr-Ni-V-Si | 588.6423 | 218.381 | 135.5972 | 223.6575
4603 | 4603 | 50.06469 | 7.588068 | 19.58039 | 6.372153 | 16.3947 | 53.89092 | 0.3317634 | 0.117628 | 506.3556 | 0 | 0 | 0 |  | Fe-Cr-Ni-V-Si | 690.1069 | 255.3208 | 108.2086 | 305.8381
4604 | 4604 | 43.32715 | 7.843786 | 18.97523 | 9.880343 | 19.97349 | 49.32852 | 0.3402509 | 0.120203 | 479.5924 | 0 | 0 | 0 |  | Fe-Cr-Ni-V-Si | 710.8762 | 286.9305 | 120.0673 | 354.938
4605 | 4605 | 36.59109 | 9.084776 | 16.66617 | 15.57593 | 22.08203 | 46.47503 | 0.3461104 | 0.1154041 | 425.0066 | 0 | 0 | 0 |  | Fe-Cr-Ni-V-Si | 701.5182 | 299.6185 | 106.645 | 396.732
4606 | 4606 | 29.85719 | 10.42438 | 14.38363 | 21.56072 | 23.77407 | 44.18351 | 0.351116 | 0.1061205 | 353.8907 | 0 | 0 | 0 |  | Fe-Cr-Ni-V-Si | 686.6404 | 311.3075 | 108.3555 | 411.5878
4607 | 4607 | 22.87617 | 11.83262 | 12.02241 | 28.98163 | 24.28716 | 42.71408 | 0.3549003 | 0.09350457 | 279.3909 | 0 | 0 | 0 |  | Fe-Cr-Ni-V-Si | 652.4029 | 331.7032 | 113.5083 | 434.5426
4608 | 4608 | 15.32415 | 13.0785 | 9.395752 | 38.4398 | 23.7618 | 41.68432 | 0.3582717 | 0.07956599 | 209.5768 | 0 | 0 | 0 |  | Fe-Cr-Ni-V-Si | 617.373 | 334.6339 | 83.8215 | 433.9866
4609 | 4609 | 8.787799 | 14.02599 | 6.597666 | 50.38562 | 20.20293 | 42.44125 | 0.3587823 | 0.06596817 | 158.0573 | 0 | 0 | 0 |  | Fe-Cr-Ni-V-Si | 530.2507 | 313.7369 | 83.87181 | 437.1395
4610 | 4610 | 4.822949 | 13.47113 | 5.069334 | 62.69016 | 13.94642 | 45.06038 | 0.356763 | 0.05761233 | 137.9974 | 0 | 0 | 0 |  | Fe-Cr-Ni-V-Si | 438.966 | 279.9255 | 57.21912 | 453.5296
4611 | 4611 | 51.69461 | 5.729755 | 12.93702 | 6.736264 | 22.90235 | 47.12593 | 0.3435617 | 0.1285907 | 503.8435 | 0 | 0 | 0 |  | Fe-Cr-Ni-V-Si | 695.5887 | 311.775 | 38.42068 | 412.5414
4612 | 4612 | 44.3069 | 5.893095 | 13.30582 | 10.39244 | 26.10174 | 43.65082 | 0.3509384 | 0.1247062 | 443.8206 | 0 | 0 | 0 |  | Fe-Cr-Ni-V-Si | 699.0137 | 321.8131 | 55.16326 | 472.9428
4613 | 4613 | 36.34864 | 7.251894 | 12.28035 | 15.39378 | 28.72533 | 41.02296 | 0.3567412 | 0.1145916 | 363.3647 | 0 | 0 | 0 |  | Fe-Cr-Ni-V-Si | 689.6749 | 339.9164 | 72.2855 | 513.9493
4614 | 4614 | 28.95673 | 8.578175 | 11.06764 | 21.61082 | 29.78665 | 39.47752 | 0.3606942 | 0.1023846 | 291.0687 | 0 | 0 | 0 |  | Fe-Cr-Ni-V-Si | 668.5438 | 337.916 | 78.58745 | 513.7963
4615 | 4615 | 21.27958 | 9.906111 | 8.387502 | 30.32878 | 30.09802 | 38.15058 | 0.364574 | 0.08646936 | 212.1193 | 0 | 0 | 0 |  | Fe-Cr-Ni-V-Si | 633.443 | 351.8882 | 71.9342 | 515.8757
4616 | 4616 | 14.57944 | 11.10608 | 6.965564 | 38.68743 | 28.66149 | 37.95966 | 0.36612 | 0.07383092 | 161.8451 | 0 | 0 | 0 |  | Fe-Cr-Ni-V-Si | 592.3773 | 350.3248 | 60.85926 | 521.7528
4617 | 4617 | 7.719233 | 13.17606 | 4.056789 | 50.46186 | 24.58605 | 39.175 | 0.3651085 | 0.05811145 | 111.4918 | 0 | 0 | 0 |  | Fe-Cr-Ni-V-Si | 549.1531 | 339.0923 | 36.1181 | 478.4839
4618 | 4618 | 42.97948 | 3.751479 | 8.470336 | 11.02619 | 33.77252 | 37.88049 | 0.3630895 | 0.1232846 | 369.3886 | 0 | 0 | 0 |  | Fe-Cr-Ni-V-Si | 666.4296 | 374.3586 | 33.96812 | 589.1804
4619 | 4619 | 34.22799 | 5.098841 | 8.634375 | 16.23516 | 35.80363 | 36.0324 | 0.3677879 | 0.1094213 | 287.3052 | 0 | 0 | 0 |  | Fe-Cr-Ni-V-Si | 650.0029 | 366.812 | 83.82798 | 597.9391
4620 | 4620 | 26.39501 | 6.467081 | 7.300901 | 22.80933 | 37.02767 | 34.62872 | 0.3716816 | 0.09368818 | 211.0963 | 0 | 0 | 0 |  | Fe-Cr-Ni-V-Si | 634.4796 | 364.7325 | 71.97153 | 601.7028
4621 | 4621 | 18.4596 | 7.93232 | 5.970038 | 29.79056 | 37.84749 | 33.47201 | 0.3750809 | 0.07734864 | 143.9956 | 0 | 0 | 0 |  | Fe-Cr-Ni-V-Si | 606.0009 | 378.2706 | 47.2909 | 620.3066
4622 | 4622 | 11.08608 | 10.32162 | 5.82621 | 37.92111 | 34.84498 | 34.30839 | 0.373979 | 0.06544445 | 110.841 | 0 | 0 | 0 |  | Fe-Cr-Ni-V-Si | 597.8797 | 378.0376 | 58.50769 | 578.5954
4623 | 4623 | 12.39541 | 2.885168 | 51.02885 | 31.09321 | 2.597359 | 61.86908 | 0.332953 | 0.1086646 | 556.9777 | 1 | 0 | 0 |  | Fe-Cr-Ni-V-Si | 354.498 | 145.5188 | 374.8899 | 278.0799
4624 | 4624 | 11.48376 | 4.859945 | 43.89242 | 37.13879 | 2.625086 | 60.75039 | 0.3344153 | 0.1073031 | 539.5065 | 1 | 0 | 0 |  | Fe-Cr-Ni-V-Si | 383.5384 | 162.312 | 354.6624 | 299.2667
4625 | 4625 | 10.59311 | 6.903856 | 37.85653 | 42.51559 | 2.130914 | 60.65559 | 0.3344912 | 0.1037699 | 514.6948 | 1 | 0 | 0 |  | Fe-Cr-Ni-V-Si | 374.3409 | 169.8728 | 342.2558 | 339.0976
4626 | 4626 | 9.541142 | 10.85727 | 30.08568 | 47.38335 | 2.132554 | 60.64813 | 0.3332851 | 0.09748214 | 467.5801 | 0 | 0 | 0 |  | Fe-Cr-Ni-V-Si | 371.0331 | 178.8861 | 312.4792 | 351.0715
4627 | 4627 | 7.525928 | 14.01394 | 24.86125 | 51.97683 | 1.622055 | 61.11407 | 0.3320639 | 0.0914095 | 427.7655 | 0 | 0 | 0 |  | Fe-Cr-Ni-V-Si | 356.4858 | 178.9765 | 290.6945 | 374.1411
4628 | 4628 | 19.47294 | 2.862656 | 54.9397 | 19.6322 | 3.092512 | 64.98734 | 0.32596 | 0.1002253 | 506.2736 | 1 | 1 | 1 | 506.2736 | Fe-Cr-Ni-V-Si | 350.093 | 127.5702 | 396.7255 | 260.2484 | 350.093 | 127.5702 | 396.7255 | 260.2484
4629 | 4629 | 17.69881 | 4.846577 | 48.14886 | 25.64075 | 3.665012 | 62.85578 | 0.3287478 | 0.1045667 | 526.287 | 1 | 1 | 1 | 526.287 | Fe-Cr-Ni-V-Si | 381.6126 | 142.2217 | 380.5293 | 275.2919 | 381.6126 | 142.2217 | 380.5293 | 275.2919
4630 | 4630 | 16.72399 | 6.81221 | 41.74858 | 30.50997 | 4.205253 | 61.28529 | 0.330595 | 0.1047997 | 516.421 | 1 | 0 | 0 |  | Fe-Cr-Ni-V-Si | 443.4785 | 177.7034 | 383.7418 | 290.5658
4631 | 4631 | 14.92438 | 9.925181 | 35.85557 | 35.00602 | 4.288848 | 60.91233 | 0.3303852 | 0.1021696 | 495.267 | 1 | 0 | 0 |  | Fe-Cr-Ni-V-Si | 464.4724 | 190.8887 | 363.1469 | 288.4893
4632 | 4632 | 11.90793 | 14.11048 | 29.58388 | 39.49803 | 4.899687 | 60.11881 | 0.3302955 | 0.09726933 | 453.0441 | 0 | 0 | 0 |  | Fe-Cr-Ni-V-Si | 467.854 | 206.4107 | 335.3211 | 298.4574
4633 | 4633 | 9.783681 | 18.21807 | 23.99481 | 43.62991 | 4.37353 | 61.03013 | 0.3279345 | 0.09114732 | 416.59 | 0 | 0 | 0 |  | Fe-Cr-Ni-V-Si | 459.6163 | 199.6945 | 305.993 | 309.3842
4634 | 4634 | 7.716804 | 23.60681 | 18.53948 | 46.25611 | 3.880787 | 62.71638 | 0.3236178 | 0.08411096 | 377.33 | 0 | 0 | 0 |  | Fe-Cr-Ni-V-Si | 431.1126 | 203.8454 | 299.5885 | 325.3588
4635 | 4635 | 29.17295 | 2.809789 | 54.98244 | 11.01122 | 2.0236 | 70.3484 | 0.3166355 | 0.08142514 | 389.8607 | 1 | 1 | 1 | 389.8607 | Fe-Cr-Ni-V-Si | 260.2628 | 94.35753 | 381.2003 | 217.4312 | 260.2628 | 94.35753 | 381.2003 | 217.4312
4636 | 4636 | 27.6379 | 3.812163 | 49.49227 | 14.9394 | 4.118259 | 65.59643 | 0.3224929 | 0.0938865 | 454.702 | 1 | 1 | 1 | 454.702 | Fe-Cr-Ni-V-Si | 379.3039 | 111.6129 | 402.8422 | 252.2437 | 379.3039 | 111.6129 | 402.8422 | 252.2437
4637 | 4637 | 25.32633 | 5.894981 | 43.25775 | 20.214 | 5.306931 | 62.74023 | 0.3261068 | 0.1014472 | 493.7141 | 1 | 0 | 0 |  | Fe-Cr-Ni-V-Si | 450.5287 | 140.2509 | 382.0502 | 250.1037
4638 | 4638 | 22.35108 | 8.918502 | 38.03614 | 24.2712 | 6.423073 | 60.85761 | 0.3279447 | 0.1030637 | 491.0136 | 1 | 0 | 0 |  | Fe-Cr-Ni-V-Si | 498.0508 | 183.3698 | 365.6731 | 247.6703
4639 | 4639 | 18.54614 | 13.20438 | 33.25376 | 27.86342 | 7.132309 | 60.16435 | 0.3276575 | 0.1010697 | 471.4961 | 1 | 0 | 0 |  | Fe-Cr-Ni-V-Si | 541.6769 | 204.3211 | 351.7142 | 254.526
4640 | 4640 | 15.49162 | 17.5141 | 27.91376 | 31.28977 | 7.790748 | 59.66994 | 0.327031 | 0.09677364 | 436.9238 | 1 | 0 | 0 |  | Fe-Cr-Ni-V-Si | 562.4264 | 203.7034 | 338.8797 | 272.2611
4641 | 4641 | 12.23094 | 23.81031 | 22.20542 | 34.48402 | 7.269304 | 61.43584 | 0.3223492 | 0.08965679 | 399.2938 | 0 | 0 | 0 |  | Fe-Cr-Ni-V-Si | 571.5701 | 205.2121 | 344.306 | 271.5095
4642 | 4642 | 8.924668 | 30.12105 | 17.58861 | 36.63333 | 6.732333 | 63.4862 | 0.3171251 | 0.08295971 | 364.7543 | 0 | 0 | 0 |  | Fe-Cr-Ni-V-Si | 559.6157 | 208.9402 | 326.9615 | 288.8963
4643 | 4643 | 6.636676 | 37.07422 | 13.95143 | 37.33129 | 5.006385 | 67.95478 | 0.3080457 | 0.07738042 | 349.1571 | 0 | 0 | 0 |  | Fe-Cr-Ni-V-Si | 528.0856 | 204.5634 | 347.2838 | 290.9782
4644 | 4644 | 38.72459 | 2.846391 | 46.05852 | 9.295552 | 3.074941 | 69.55944 | 0.3156809 | 0.07988977 | 370.5644 | 1 | 1 | 1 | 370.5644 | Fe-Cr-Ni-V-Si | 306.2143 | 90.47708 | 381.9613 | 220.301 | 306.2143 | 90.47708 | 381.9613 | 220.301
4645 | 4645 | 35.95884 | 3.938735 | 42.2424 | 12.54128 | 5.318743 | 64.90973 | 0.3215597 | 0.09412347 | 448.5525 | 1 | 1 | 1 | 448.5525 | Fe-Cr-Ni-V-Si | 423.9382 | 109.4729 | 377.2785 | 222.1779 | 423.9382 | 109.4729 | 377.2785 | 222.1779
4646 | 4646 | 31.57722 | 7.096498 | 37.76836 | 15.89161 | 7.666309 | 61.25929 | 0.3255889 | 0.1020068 | 479.3014 | 1 | 0 | 0 |  | Fe-Cr-Ni-V-Si | 496.2978 | 175.3509 | 342.561 | 230.0159
4647 | 4647 | 27.57181 | 10.26822 | 33.6172 | 19.11396 | 9.428802 | 58.85672 | 0.3281806 | 0.1042292 | 475.4893 | 1 | 0 | 0 |  | Fe-Cr-Ni-V-Si | 555.5252 | 199.9574 | 334.2495 | 249.1303
4648 | 4648 | 22.4837 | 15.69998 | 29.54038 | 21.53421 | 10.74172 | 58.07639 | 0.327487 | 0.1015483 | 449.4545 | 1 | 0 | 0 |  | Fe-Cr-Ni-V-Si | 624.8297 | 221.3835 | 301.0342 | 234.1101
4649 | 4649 | 18.1528 | 21.12631 | 25.0427 | 24.83743 | 10.84075 | 58.65965 | 0.325024 | 0.09583744 | 415.1137 | 1 | 0 | 0 |  | Fe-Cr-Ni-V-Si | 645.5188 | 222.7905 | 314.1827 | 252.0194
4650 | 4650 | 13.81788 | 27.87427 | 20.57535 | 27.30897 | 10.42353 | 60.48394 | 0.3200151 | 0.08846611 | 377.6079 | 0 | 0 | 0 |  | Fe-Cr-Ni-V-Si | 649.0903 | 217.5811 | 326.7922 | 263.1195
4651 | 4651 | 10.17991 | 35.80555 | 15.4555 | 28.88891 | 9.670135 | 63.37028 | 0.3127168 | 0.08068543 | 340.856 | 0 | 0 | 0 |  | Fe-Cr-Ni-V-Si | 646.9628 | 209.8373 | 347.0456 | 264.5784
4652 | 4652 | 6.728557 | 44.89616 | 12.96587 | 28.64182 | 6.767593 | 70.3292 | 0.2990263 | 0.07450662 | 332.6451 | 0 | 0 | 0 |  | Fe-Cr-Ni-V-Si | 621.6339 | 185.2337 | 391.6494 | 250.0258
4653 | 4653 | 46.6783 | 2.897303 | 38.16004 | 7.569451 | 4.694911 | 67.74324 | 0.3162254 | 0.08195476 | 371.4751 | 1 | 1 | 1 | 371.4751 | Fe-Cr-Ni-V-Si | 381.6226 | 91.99509 | 343.5513 | 203.3817 | 381.6226 | 91.99509 | 343.5513 | 203.3817
4654 | 4654 | 42.20728 | 5.038055 | 35.26328 | 9.871762 | 7.619617 | 62.88998 | 0.3220417 | 0.09698974 | 449.3519 | 1 | 0 | 0 |  | Fe-Cr-Ni-V-Si | 470.7086 | 137.5165 | 311.0374 | 206.9357
4655 | 4655 | 36.9422 | 8.338135 | 31.76954 | 12.25355 | 10.69658 | 58.80642 | 0.3268095 | 0.1053301 | 476.44 | 1 | 0 | 0 |  | Fe-Cr-Ni-V-Si | 578.5756 | 210.2262 | 275.5706 | 215.4262
4656 | 4656 | 31.73428 | 12.66257 | 28.59039 | 14.4734 | 12.53937 | 57.07526 | 0.328059 | 0.1059282 | 465.1163 | 1 | 0 | 0 |  | Fe-Cr-Ni-V-Si | 678.847 | 231.0489 | 251.0954 | 220.0678
4657 | 4657 | 26.58539 | 18.29508 | 24.29873 | 16.86969 | 13.95111 | 56.34693 | 0.3273619 | 0.1018221 | 430.8222 | 0 | 0 | 0 |  | Fe-Cr-Ni-V-Si | 723.9307 | 236.7783 | 259.6587 | 239.7212
4658 | 4658 | 21.0914 | 24.00079 | 20.93727 | 19.23877 | 14.73178 | 56.38078 | 0.3256064 | 0.0955496 | 389.7481 | 0 | 0 | 0 |  | Fe-Cr-Ni-V-Si | 721.0294 | 245.7353 | 268.4279 | 248.5137
4659 | 4659 | 15.31064 | 32.89586 | 16.0928 | 21.48581 | 14.21489 | 58.84025 | 0.3187236 | 0.08546299 | 340.695 | 0 | 0 | 0 |  | Fe-Cr-Ni-V-Si | 715.7097 | 229.744 | 318.4744 | 233.004
4660 | 4660 | 10.55735 | 41.50172 | 13.56261 | 21.40003 | 12.97829 | 62.70132 | 0.3094052 | 0.07801456 | 313.1543 | 0 | 0 | 0 |  | Fe-Cr-Ni-V-Si | 709.8812 | 226.3643 | 358.8002 | 228.0237
4661 | 4661 | 6.87675 | 53.35462 | 9.637407 | 20.90903 | 9.222194 | 71.51234 | 0.2914661 | 0.06940671 | 295.0392 | 0 | 0 | 0 |  | Fe-Cr-Ni-V-Si | 680.9005 | 193.6521 | 470.0978 | 218.3511
4662 | 4662 | 54.05638 | 3.019731 | 28.40895 | 6.903143 | 7.611798 | 63.71926 | 0.3199568 | 0.0934294 | 425.7365 | 1 | 0 | 0 |  | Fe-Cr-Ni-V-Si | 469.7361 | 120.7073 | 248.0119 | 180.5785
4663 | 4663 | 46.86483 | 6.233315 | 26.97515 | 8.142534 | 11.78418 | 58.29114 | 0.3266432 | 0.1073331 | 480.6008 | 0 | 0 | 0 |  | Fe-Cr-Ni-V-Si | 591.7866 | 217.7345 | 206.7055 | 207.0609
4664 | 4664 | 41.5292 | 9.666376 | 24.25042 | 9.470338 | 15.08366 | 54.84119 | 0.3308107 | 0.112433 | 484.1055 | 0 | 0 | 0 |  | Fe-Cr-Ni-V-Si | 700.6522 | 244.6047 | 188.1738 | 253.7132
4665 | 4665 | 34.46714 | 14.38536 | 22.4863 | 11.92537 | 16.73584 | 53.57285 | 0.3317168 | 0.108751 | 449.2038 | 0 | 0 | 0 |  | Fe-Cr-Ni-V-Si | 743.1728 | 264.7339 | 205.6876 | 266.9584
4666 | 4666 | 28.705 | 20.04421 | 20.11428 | 13.0918 | 18.04471 | 53.33554 | 0.3302977 | 0.1033819 | 411.4518 | 0 | 0 | 0 |  | Fe-Cr-Ni-V-Si | 756.4077 | 265.5521 | 243.9374 | 277.7809
4667 | 4667 | 21.60854 | 27.94235 | 16.40342 | 15.33038 | 18.71531 | 54.11165 | 0.3266246 | 0.09344155 | 354.9962 | 0 | 0 | 0 |  | Fe-Cr-Ni-V-Si | 757.9686 | 267.8652 | 279.0905 | 272.3739
4668 | 4668 | 15.83942 | 36.30078 | 12.80661 | 16.6709 | 18.38229 | 56.26694 | 0.3202705 | 0.08311461 | 306.1841 | 0 | 0 | 0 |  | Fe-Cr-Ni-V-Si | 759.1923 | 262.5478 | 333.8383 | 280.0047
4669 | 4669 | 9.724035 | 47.53089 | 10.2208 | 16.63105 | 15.89323 | 61.98398 | 0.3068675 | 0.07340798 | 276.4422 | 0 | 0 | 0 |  | Fe-Cr-Ni-V-Si | 750.6611 | 245.4227 | 436.8042 | 256.6769
4670 | 4670 | 5.830804 | 59.71607 | 7.354412 | 15.95591 | 11.1428 | 71.96006 | 0.2867716 | 0.06515193 | 263.9345 | 0 | 0 | 0 |  | Fe-Cr-Ni-V-Si | 694.427 | 216.819 | 556.6053 | 212.0156
4671 | 4671 | 58.03076 | 3.117068 | 19.94078 | 7.125656 | 11.78573 | 58.15223 | 0.3269245 | 0.108885 | 488.7693 | 0 | 0 | 0 |  | Fe-Cr-Ni-V-Si | 573.8741 | 206.774 | 149.2329 | 231.3595
4672 | 4672 | 50.0757 | 6.505488 | 19.58469 | 7.435814 | 16.3983 | 53.33867 | 0.3333196 | 0.1182401 | 506.4117 | 0 | 0 | 0 |  | Fe-Cr-Ni-V-Si | 684.4705 | 256.4128 | 126.6289 | 298.3456
4673 | 4673 | 43.30747 | 10.08029 | 18.96661 | 7.68122 | 19.96441 | 50.37917 | 0.3371599 | 0.1193188 | 482.3054 | 0 | 0 | 0 |  | Fe-Cr-Ni-V-Si | 735.6631 | 283.959 | 121.6372 | 367.0032
4674 | 4674 | 36.5406 | 15.87642 | 16.64317 | 8.888251 | 22.05156 | 49.50578 | 0.3369735 | 0.1132019 | 434.4213 | 0 | 0 | 0 |  | Fe-Cr-Ni-V-Si | 743.0239 | 300.2045 | 166.0426 | 377.7746
4675 | 4675 | 29.78722 | 21.95545 | 14.34993 | 10.18904 | 23.71836 | 49.12109 | 0.3359499 | 0.1038572 | 374.9771 | 0 | 0 | 0 |  | Fe-Cr-Ni-V-Si | 762.5345 | 304.9068 | 202.2872 | 422.4527
4676 | 4676 | 22.79413 | 29.47546 | 11.97929 | 11.55107 | 24.20005 | 50.12774 | 0.3319818 | 0.09187822 | 314.5083 | 0 | 0 | 0 |  | Fe-Cr-Ni-V-Si | 766.0837 | 303.6624 | 241.1633 | 431.1716
4677 | 4677 | 15.24329 | 39.02847 | 9.346173 | 12.74565 | 23.63641 | 52.58244 | 0.3247027 | 0.07955949 | 261.6142 | 0 | 0 | 0 |  | Fe-Cr-Ni-V-Si | 752.0101 | 297.641 | 328.0226 | 419.4742
4678 | 4678 | 8.721641 | 51.04144 | 6.547997 | 13.63808 | 20.05084 | 58.88129 | 0.3098265 | 0.06880388 | 232.7003 | 0 | 0 | 0 |  | Fe-Cr-Ni-V-Si | 747.9669 | 276.2237 | 443.7744 | 352.7729
4679 | 4679 | 4.774039 | 63.33896 | 5.017926 | 13.06409 | 13.80499 | 69.96291 | 0.2874292 | 0.06190814 | 233.6616 | 0 | 0 | 0 |  | Fe-Cr-Ni-V-Si | 692.1848 | 245.3205 | 618.7654 | 255.0807
4680 | 4680 | 51.6826 | 6.874109 | 12.93401 | 5.612249 | 22.89703 | 47.63394 | 0.3420208 | 0.1283094 | 506.6317 | 0 | 0 | 0 |  | Fe-Cr-Ni-V-Si | 693.7399 | 303.7548 | 44.68423 | 424.1895
4681 | 4681 | 44.26458 | 10.59744 | 13.29311 | 5.768065 | 26.07681 | 45.60601 | 0.3448104 | 0.123907 | 456.5452 | 0 | 0 | 0 |  | Fe-Cr-Ni-V-Si | 711.3663 | 334.298 | 90.54993 | 478.9702
4682 | 4682 | 36.28638 | 15.68552 | 12.25932 | 7.092653 | 28.67613 | 44.34195 | 0.3460719 | 0.1137706 | 385.9634 | 0 | 0 | 0 |  | Fe-Cr-Ni-V-Si | 719.269 | 348.1988 | 145.7538 | 525.5057
4683 | 4683 | 28.87778 | 21.99803 | 11.03747 | 8.381293 | 29.70544 | 44.62494 | 0.3439776 | 0.1017886 | 324.4263 | 0 | 0 | 0 |  | Fe-Cr-Ni-V-Si | 743.7053 | 347.0082 | 171.5378 | 533.8392
4684 | 4684 | 21.18912 | 30.825 | 8.351847 | 9.663954 | 29.97007 | 46.06028 | 0.3387972 | 0.08718646 | 260.3694 | 0 | 0 | 0 |  | Fe-Cr-Ni-V-Si | 733.7706 | 351.1537 | 230.8663 | 551.5892
4685 | 4685 | 14.496 | 39.26227 | 6.9257 | 10.81857 | 28.49746 | 48.78829 | 0.3312403 | 0.07641497 | 223.3057 | 0 | 0 | 0 |  | Fe-Cr-Ni-V-Si | 743.3184 | 332.6241 | 301.2094 | 519.6212
4686 | 4686 | 7.65969 | 51.10913 | 4.025497 | 12.80927 | 24.39641 | 54.67721 | 0.3169179 | 0.06524245 | 195.1776 | 0 | 0 | 0 |  | Fe-Cr-Ni-V-Si | 727.4835 | 310.8401 | 398.7164 | 448.8749
4687 | 4687 | 42.91418 | 11.23734 | 8.457467 | 3.669813 | 33.72121 | 40.59396 | 0.3539902 | 0.1233339 | 395.1712 | 0 | 0 | 0 |  | Fe-Cr-Ni-V-Si | 685.3174 | 376.7605 | 75.93645 | 601.3206
4688 | 4688 | 34.14854 | 16.53277 | 8.614333 | 4.983839 | 35.72052 | 40.01986 | 0.3541928 | 0.1098058 | 321.675 | 0 | 0 | 0 |  | Fe-Cr-Ni-V-Si | 690.2773 | 378.2036 | 129.5451 | 620.2353
4689 | 4689 | 26.30531 | 23.20237 | 7.27609 | 6.314394 | 36.90184 | 40.31665 | 0.3521018 | 0.09506604 | 255.2585 | 0 | 0 | 0 |  | Fe-Cr-Ni-V-Si | 687.2636 | 383.0005 | 132.6841 | 644.6629
4690 | 4690 | 18.37584 | 30.26926 | 5.94295 | 7.736188 | 37.67576 | 40.92029 | 0.3492807 | 0.08039863 | 195.5798 | 0 | 0 | 0 |  | Fe-Cr-Ni-V-Si | 684.7964 | 382.2537 | 186.7955 | 629.0086
4691 | 4691 | 11.02263 | 38.48455 | 5.792864 | 10.05442 | 34.64554 | 44.08219 | 0.3408656 | 0.07081515 | 172.8935 | 0 | 0 | 0 |  | Fe-Cr-Ni-V-Si | 716.1056 | 378.2807 | 258.1282 | 604.7429
4692 | 4692 | 12.22058 | 31.28921 | 50.30912 | 4.644645 | 1.536435 | 84.01625 | 0.2844186 | 0.06641819 | 322.7635 | 1 | 1 | 1 | 322.7635 | Fe-Cr-Ni-V-Si | 236.891 | 63.81497 | 503.0301 | 123.4904 | 236.891 | 63.81497 | 503.0301 | 123.4904
4693 | 4693 | 11.4073 | 37.6552 | 43.6002 | 4.729684 | 2.60761 | 83.96156 | 0.2805984 | 0.0681033 | 333.3252 | 1 | 0 | 0 |  | Fe-Cr-Ni-V-Si | 286.7844 | 85.81462 | 511.5677 | 129.8774
4694 | 4694 | 10.65283 | 43.64029 | 38.06992 | 3.88684 | 3.75012 | 84.00066 | 0.2767973 | 0.06715582 | 323.0722 | 1 | 0 | 0 |  | Fe-Cr-Ni-V-Si | 385.4942 | 154.7741 | 525.7195 | 120.2461
4695 | 4695 | 9.763398 | 49.49082 | 30.78651 | 3.958133 | 6.001136 | 81.41696 | 0.2765731 | 0.06911933 | 325.4785 | 0 | 0 | 0 |  | Fe-Cr-Ni-V-Si | 553.5454 | 224.8412 | 573.0245 | 144.0379
4696 | 4696 | 7.843462 | 55.29116 | 25.91019 | 3.066217 | 7.888966 | 80.0459 | 0.2750938 | 0.06746685 | 305.2312 | 0 | 0 | 0 |  | Fe-Cr-Ni-V-Si | 622.1521 | 239.9566 | 641.7129 | 173.2301
4697 | 4697 | 19.16502 | 19.72173 | 54.07095 | 5.520504 | 1.521805 | 79.53308 | 0.2958943 | 0.06789585 | 321.0474 | 1 | 1 | 1 | 321.0474 | Fe-Cr-Ni-V-Si | 237.3694 | 72.13725 | 453.455 | 136.0105 | 237.3694 | 72.13725 | 453.455 | 136.0105
4698 | 4698 | 17.47432 | 25.83957 | 47.53816 | 6.563286 | 2.584662 | 79.1208 | 0.2929312 | 0.07322439 | 358.504 | 1 | 1 | 1 | 358.504 | Fe-Cr-Ni-V-Si | 281.9283 | 85.99818 | 472.759 | 152.8607 | 281.9283 | 85.99818 | 472.759 | 152.8607
4699 | 4699 | 16.57134 | 30.85728 | 41.36751 | 7.557869 | 3.64601 | 78.40122 | 0.2910168 | 0.07668561 | 380.3987 | 1 | 0 | 0 |  | Fe-Cr-Ni-V-Si | 365.3712 | 114.6211 | 480.7087 | 145.8613
4700 | 4700 | 14.97669 | 35.85587 | 35.98122 | 7.806377 | 5.379848 | 76.68506 | 0.2903493 | 0.07830654 | 382.0561 | 1 | 0 | 0 |  | Fe-Cr-Ni-V-Si | 518.8967 | 196.1189 | 463.6036 | 144.6821
4701 | 4701 | 12.11186 | 41.00609 | 30.09053 | 9.039255 | 7.752265 | 73.68934 | 0.2918268 | 0.079953 | 377.7174 | 1 | 0 | 0 |  | Fe-Cr-Ni-V-Si | 659.7552 | 243.2093 | 471.2821 | 154.6596
4702 | 4702 | 10.18235 | 46.34771 | 24.97256 | 8.255956 | 10.24142 | 71.54708 | 0.2918747 | 0.07816753 | 350.9034 | 1 | 0 | 0 |  | Fe-Cr-Ni-V-Si | 724.5825 | 252.5232 | 525.8792 | 165.5546
4703 | 4703 | 8.274502 | 50.62578 | 19.87934 | 7.547684 | 13.67269 | 67.9348 | 0.2948751 | 0.07549647 | 312.7923 | 0 | 0 | 0 |  | Fe-Cr-Ni-V-Si | 777.6498 | 246.2878 | 568.4187 | 219.4242
4704 | 4704 | 29.00396 | 11.17405 | 54.66394 | 3.649145 | 1.508908 | 77.46419 | 0.301767 | 0.06018609 | 257.2435 | 1 | 1 | 1 | 257.2435 | Fe-Cr-Ni-V-Si | 217.6831 | 63.70851 | 378.5721 | 152.0792 | 217.6831 | 63.70851 | 378.5721 | 152.0792
4705 | 4705 | 27.12054 | 14.9632 | 48.56581 | 7.329872 | 2.020584 | 76.33129 | 0.3016894 | 0.07306801 | 348.8487 | 1 | 1 | 1 | 348.8487 | Fe-Cr-Ni-V-Si | 271.3758 | 82.71848 | 455.0862 | 184.1507 | 271.3758 | 82.71848 | 455.0862 | 184.1507
4706 | 4706 | 24.82332 | 20.22264 | 42.39859 | 9.434534 | 3.120916 | 75.22447 | 0.3004428 | 0.07966778 | 393.2847 | 1 | 0 | 0 |  | Fe-Cr-Ni-V-Si | 364.232 | 109.6039 | 461.3497 | 183.2523
4707 | 4707 | 21.99297 | 24.37668 | 37.42672 | 11.46351 | 4.74012 | 72.86008 | 0.3015524 | 0.08559675 | 425.3965 | 1 | 0 | 0 |  | Fe-Cr-Ni-V-Si | 455.8999 | 134.1131 | 437.1414 | 173.5236
4708 | 4708 | 18.48901 | 28.35259 | 33.15133 | 12.89674 | 7.110339 | 69.5656 | 0.3041145 | 0.08848593 | 426.2514 | 1 | 0 | 0 |  | Fe-Cr-Ni-V-Si | 587.8276 | 201.055 | 400.0034 | 164.9306
4709 | 4709 | 15.65855 | 32.28163 | 28.21455 | 14.28314 | 9.562135 | 66.54881 | 0.306589 | 0.08875614 | 408.1732 | 1 | 0 | 0 |  | Fe-Cr-Ni-V-Si | 686.8585 | 224.905 | 401.8084 | 181.4232
4710 | 4710 | 12.78313 | 36.78692 | 23.20792 | 13.78033 | 13.44171 | 62.63684 | 0.3100441 | 0.08665998 | 366.5923 | 1 | 0 | 0 |  | Fe-Cr-Ni-V-Si | 773.4102 | 232.0577 | 391.9014 | 191.0218
4711 | 4711 | 9.660211 | 40.47335 | 19.03821 | 13.21751 | 17.61071 | 58.70685 | 0.3145257 | 0.08263272 | 315.5882 | 1 | 0 | 0 |  | Fe-Cr-Ni-V-Si | 794.2421 | 257.0331 | 408.837 | 270.8128
4712 | 4712 | 7.559004 | 43.39954 | 15.89033 | 10.34255 | 22.80857 | 54.58992 | 0.3197498 | 0.0784507 | 265.7091 | 1 | 0 | 0 |  | Fe-Cr-Ni-V-Si | 779.1874 | 299.5643 | 388.2266 | 405.9086
4713 | 4713 | 38.19525 | 9.358276 | 45.42893 | 5.501092 | 1.516454 | 76.49797 | 0.3030476 | 0.06416032 | 283.6027 | 1 | 1 | 1 | 283.6027 | Fe-Cr-Ni-V-Si | 237.1562 | 69.19587 | 408.3654 | 182.7654 | 237.1562 | 69.19587 | 408.3654 | 182.7654
4714 | 4714 | 34.98732 | 12.45504 | 41.10112 | 9.3865 | 2.070018 | 74.91501 | 0.3041775 | 0.07540475 | 362.0307 | 1 | 1 | 1 | 362.0307 | Fe-Cr-Ni-V-Si | 317.6637 | 95.24061 | 476.8981 | 210.001 | 317.6637 | 95.24061 | 476.8981 | 210.001
4715 | 4715 | 30.56714 | 15.70171 | 36.56024 | 13.46036 | 3.710541 | 71.34646 | 0.3077891 | 0.0859694 | 424.9058 | 1 | 0 | 0 |  | Fe-Cr-Ni-V-Si | 442.7361 | 111.7282 | 457.9081 | 225.2287
4716 | 4716 | 26.67888 | 18.87779 | 32.52848 | 16.54811 | 5.366732 | 68.43231 | 0.3106183 | 0.09153334 | 449.5951 | 1 | 0 | 0 |  | Fe-Cr-Ni-V-Si | 513.8617 | 159.1089 | 407.1011 | 211.7867
4717 | 4717 | 22.04983 | 21.55582 | 28.97033 | 19.10736 | 8.316657 | 63.82816 | 0.316136 | 0.09510051 | 444.12 | 1 | 0 | 0 |  | Fe-Cr-Ni-V-Si | 605.7753 | 201.8259 | 363.5877 | 215.9553
4718 | 4718 | 18.22179 | 25.44793 | 25.13788 | 19.7377 | 11.45469 | 60.48039 | 0.3192916 | 0.09407801 | 410.8822 | 1 | 0 | 0 |  | Fe-Cr-Ni-V-Si | 685.0613 | 223.3691 | 329.7026 | 218.2865
4719 | 4719 | 14.35923 | 28.96632 | 21.38145 | 19.64691 | 15.64608 | 56.39944 | 0.3240469 | 0.09028637 | 355.4236 | 1 | 0 | 0 |  | Fe-Cr-Ni-V-Si | 721.9891 | 248.5166 | 290.6309 | 244.6306
4720 | 4720 | 11.06484 | 32.0502 | 16.79903 | 19.06441 | 21.02151 | 51.77544 | 0.3303872 | 0.08529615 | 293.6645 | 0 | 0 | 0 |  | Fe-Cr-Ni-V-Si | 740.7928 | 291.0988 | 269.3464 | 350.4272
4721 | 4721 | 7.873825 | 34.21075 | 15.17279 | 14.3644 | 28.37823 | 46.75889 | 0.3380294 | 0.07998477 | 232.0854 | 0 | 0 | 0 |  | Fe-Cr-Ni-V-Si | 730.6798 | 349.4465 | 233.5599 | 506.5324
4722 | 4722 | 45.47544 | 7.527044 | 37.17669 | 8.296191 | 1.524642 | 75.09077 | 0.3053319 | 0.06996151 | 322.5699 | 1 | 1 | 1 | 322.5699 | Fe-Cr-Ni-V-Si | 285.6929 | 81.75447 | 443.969 | 201.9606 | 285.6929 | 81.75447 | 443.969 | 201.9606
4723 | 4723 | 40.54945 | 9.680335 | 33.8782 | 13.27762 | 2.614404 | 71.72603 | 0.3095817 | 0.08249932 | 402.9532 | 1 | 0 | 0 |  | Fe-Cr-Ni-V-Si | 417.0388 | 92.95506 | 478.5665 | 246.8927
4724 | 4724 | 35.14148 | 11.89755 | 30.22095 | 18.45574 | 4.284285 | 67.61008 | 0.3149515 | 0.09157925 | 449.3398 | 1 | 0 | 0 |  | Fe-Cr-Ni-V-Si | 468.9558 | 123.9316 | 428.416 | 240.245
4725 | 4725 | 30.31515 | 14.11237 | 27.31186 | 21.72683 | 6.533792 | 63.63952 | 0.3199364 | 0.09665475 | 459.8228 | 1 | 0 | 0 |  | Fe-Cr-Ni-V-Si | 538.1335 | 177.19 | 378.5668 | 243.5541
4726 | 4726 | 25.7387 | 16.67051 | 23.52485 | 24.49863 | 9.567312 | 59.34028 | 0.3253926 | 0.0978386 | 435.3894 | 0 | 0 | 0 |  | Fe-Cr-Ni-V-Si | 606.6469 | 201.0064 | 322.1435 | 238.5935
4727 | 4727 | 20.81042 | 19.37542 | 20.65835 | 26.36455 | 12.79126 | 55.60792 | 0.3302833 | 0.09574625 | 392.0378 | 0 | 0 | 0 |  | Fe-Cr-Ni-V-Si | 649.2189 | 235.4035 | 272.3499 | 270.0532
4728 | 4728 | 15.8028 | 22.63554 | 16.6101 | 26.61177 | 18.33979 | 50.54479 | 0.3372365 | 0.0898248 | 316.8082 | 0 | 0 | 0 |  | Fe-Cr-Ni-V-Si | 678.1436 | 292.5333 | 209.0399 | 322.6113
4729 | 4729 | 11.48536 | 23.76305 | 14.75479 | 25.60924 | 24.38755 | 45.64569 | 0.34544 | 0.08395428 | 250.5943 | 0 | 0 | 0 |  | Fe-Cr-Ni-V-Si | 680.323 | 325.9672 | 147.2584 | 440.5223
4730 | 4730 | 8.245248 | 25.58895 | 11.55529 | 20.056 | 34.55451 | 39.77404 | 0.3555812 | 0.07511356 | 171.6648 | 0 | 0 | 0 |  | Fe-Cr-Ni-V-Si | 685.2115 | 362.8912 | 137.1778 | 589.84
4731 | 4731 | 51.5074 | 6.71379 | 27.06936 | 13.15526 | 1.554187 | 73.25951 | 0.3081028 | 0.07774269 | 375.9166 | 1 | 0 | 0 |  | Fe-Cr-Ni-V-Si | 389.1927 | 104.0832 | 464.8911 | 239.5105
4732 | 4732 | 43.84311 | 7.77521 | 25.23586 | 19.996 | 3.149819 | 68.02417 | 0.3160371 | 0.09042071 | 446.676 | 0 | 0 | 0 |  | Fe-Cr-Ni-V-Si | 449.0446 | 112.2714 | 442.7137 | 262.9964
4733 | 4733 | 38.4437 | 8.948192 | 22.44869 | 25.32608 | 4.833342 | 63.83384 | 0.322263 | 0.09581562 | 460.766 | 0 | 0 | 0 |  | Fe-Cr-Ni-V-Si | 500.2012 | 150.9406 | 393.8513 | 278.7466
4734 | 4734 | 32.13678 | 11.34925 | 20.96598 | 28.30312 | 7.244862 | 60.05217 | 0.3271816 | 0.09722128 | 442.158 | 0 | 0 | 0 |  | Fe-Cr-Ni-V-Si | 551.476 | 183.2514 | 351.969 | 288.4919
4735 | 4735 | 27.14718 | 12.63761 | 19.02268 | 30.95328 | 10.23925 | 55.79 | 0.3334449 | 0.09776043 | 412.5608 | 0 | 0 | 0 |  | Fe-Cr-Ni-V-Si | 577.7761 | 214.6096 | 295.1317 | 298.3472
4736 | 4736 | 21.04075 | 15.23656 | 15.97241 | 33.05387 | 14.6964 | 51.00324 | 0.3403378 | 0.09382668 | 349.449 | 0 | 0 | 0 |  | Fe-Cr-Ni-V-Si | 614.9058 | 260.9139 | 214.3648 | 324.6894
4737 | 4737 | 16.06243 | 17.25557 | 12.98692 | 33.81124 | 19.88384 | 46.47404 | 0.3474305 | 0.08607985 | 271.7846 | 0 | 0 | 0 |  | Fe-Cr-Ni-V-Si | 642.4576 | 307.9467 | 149.7636 | 365.1162
4738 | 4738 | 10.63655 | 18.56829 | 11.17992 | 31.53232 | 28.08292 | 40.82988 | 0.3572659 | 0.0769448 | 189.6653 | 0 | 0 | 0 |  | Fe-Cr-Ni-V-Si | 652.7319 | 357.1454 | 94.69445 | 477.911
4739 | 4739 | 7.116142 | 19.87632 | 8.975613 | 24.66608 | 39.36585 | 35.31497 | 0.3675401 | 0.06763514 | 120.5307 | 0 | 0 | 0 |  | Fe-Cr-Ni-V-Si | 646.7791 | 378.6278 | 98.78913 | 636.8273
4740 | 4740 | 53.5807 | 6.71542 | 18.41163 | 19.73769 | 1.554564 | 71.06719 | 0.3117429 | 0.08517749 | 426.0636 | 0 | 0 | 0 |  | Fe-Cr-Ni-V-Si | 417.6365 | 124.1315 | 465.4074 | 269.983
4741 | 4741 | 45.31438 | 6.868086 | 17.72253 | 26.91519 | 3.17981 | 65.59152 | 0.3207183 | 0.09315743 | 456.4834 | 0 | 0 | 0 |  | Fe-Cr-Ni-V-Si | 462.7325 | 138.0209 | 407.381 | 291.1315
4742 | 4742 | 38.74674 | 7.014566 | 16.96923 | 32.39802 | 4.871441 | 61.16678 | 0.3280594 | 0.09623928 | 449.8151 | 0 | 0 | 0 |  | Fe-Cr-Ni-V-Si | 485.6576 | 156.7529 | 386.8335 | 326.0417
4743 | 4743 | 32.97033 | 8.185818 | 15.01702 | 36.08913 | 7.737709 | 56.51798 | 0.3349465 | 0.09689464 | 418.5185 | 0 | 0 | 0 |  | Fe-Cr-Ni-V-Si | 502.9612 | 197.6471 | 307.592 | 326.8866
4744 | 4744 | 27.22366 | 9.504908 | 13.11494 | 39.31794 | 10.83855 | 52.3467 | 0.3413986 | 0.09394044 | 366.6309 | 0 | 0 | 0 |  | Fe-Cr-Ni-V-Si | 524.8095 | 224.8285 | 231.4927 | 310.4996
4745 | 4745 | 21.42733 | 11.08321 | 11.26098 | 41.26207 | 14.96642 | 48.04751 | 0.3481376 | 0.08795105 | 298.3103 | 0 | 0 | 0 |  | Fe-Cr-Ni-V-Si | 550.5696 | 265.1723 | 172.5171 | 356.8538
4746 | 4746 | 15.01036 | 12.81069 | 9.203353 | 42.21661 | 20.75898 | 43.23168 | 0.3561751 | 0.07862953 | 216.8873 | 0 | 0 | 0 |  | Fe-Cr-Ni-V-Si | 582.6603 | 317.3508 | 111.1119 | 421.6572
4747 | 4747 | 9.365204 | 14.94757 | 7.031168 | 39.0518 | 29.60426 | 38.0163 | 0.3651103 | 0.06705114 | 136.1372 | 0 | 0 | 0 |  | Fe-Cr-Ni-V-Si | 607.6678 | 360.0724 | 47.2488 | 524.7202
4748 | 4748 | 5.795259 | 16.18692 | 6.091316 | 30.39573 | 41.53078 | 32.88978 | 0.3747836 | 0.05848638 | 81.2789 | 0 | 0 | 0 |  | Fe-Cr-Ni-V-Si | 608.2792 | 386.6077 | 107.8636 | 664.5159
4749 | 4749 | 44.7125 | 4.955868 | 11.18969 | 35.92967 | 3.212279 | 62.22797 | 0.3277988 | 0.0937811 | 444.1115 | 0 | 0 | 0 |  | Fe-Cr-Ni-V-Si | 448.8925 | 154.7061 | 356.9361 | 351.2847
4750 | 4750 | 38.00596 | 5.05503 | 11.41358 | 40.6106 | 4.91483 | 58.26729 | 0.3344968 | 0.09417805 | 419.1314 | 0 | 0 | 0 |  | Fe-Cr-Ni-V-Si | 453.279 | 180.6305 | 315.6673 | 351.5996
4751 | 4751 | 31.2086 | 6.226408 | 10.5438 | 44.73431 | 7.286885 | 54.34387 | 0.3406787 | 0.09174457 | 373.56 | 0 | 0 | 0 |  | Fe-Cr-Ni-V-Si | 454.5013 | 206.7375 | 252.9583 | 341.3282
4752 | 4752 | 25.27995 | 7.488962 | 9.662328 | 47.16696 | 10.4018 | 50.4948 | 0.3466091 | 0.08776766 | 319.9869 | 0 | 0 | 0 |  | Fe-Cr-Ni-V-Si | 477.0074 | 238.0349 | 181.062 | 330.5073
4753 | 4753 | 19.19048 | 8.933589 | 7.564067 | 49.23232 | 15.07954 | 45.83877 | 0.3540629 | 0.07979721 | 243.3216 | 0 | 0 | 0 |  | Fe-Cr-Ni-V-Si | 500.5324 | 274.2524 | 128.728 | 381.102
4754 | 4754 | 13.75849 | 10.48071 | 6.573346 | 49.05899 | 20.12846 | 42.01705 | 0.3603092 | 0.07177251 | 180.781 | 0 | 0 | 0 |  | Fe-Cr-Ni-V-Si | 552.7784 | 307.174 | 69.58532 | 423.4323
4755 | 4755 | 7.927949 | 13.53232 | 4.166478 | 45.79995 | 28.5733 | 37.41875 | 0.3677338 | 0.05836712 | 103.6716 | 0 | 0 | 0 |  | Fe-Cr-Ni-V-Si | 563.2541 | 353.9323 | 55.085 | 526.3896
4756 | 4756 | 35.0747 | 3.061508 | 6.912474 | 49.99032 | 4.960996 | 55.1099 | 0.3417484 | 0.08944171 | 369.5322 | 0 | 0 | 0 |  | Fe-Cr-Ni-V-Si | 397.1057 | 187.2018 | 223.7619 | 380.257
4757 | 4757 | 28.08963 | 4.184428 | 7.085908 | 53.29436 | 7.345675 | 51.60087 | 0.3473399 | 0.08560418 | 320.0531 | 0 | 0 | 0 |  | Fe-Cr-Ni-V-Si | 403.1604 | 212.2977 | 176.385 | 373.0922
4758 | 4758 | 22.01433 | 5.393763 | 6.089197 | 56.01438 | 10.48834 | 47.90735 | 0.3532108 | 0.07924754 | 258.2828 | 0 | 0 | 0 |  | Fe-Cr-Ni-V-Si | 420.476 | 245.0284 | 130.0351 | 385.7466
4759 | 4759 | 15.71911 | 6.754697 | 5.083733 | 58.45643 | 13.98604 | 44.43151 | 0.358992 | 0.07055688 | 192.9416 | 0 | 0 | 0 |  | Fe-Cr-Ni-V-Si | 447.868 | 267.4595 | 79.1181 | 434.8117
4760 | 4760 | 9.956712 | 9.270135 | 5.23268 | 56.76333 | 18.77714 | 41.36838 | 0.3633373 | 0.06323979 | 143.3576 | 0 | 0 | 0 |  | Fe-Cr-Ni-V-Si | 503.8515 | 303.2764 | 36.1357 | 450.9537
4761 | 4761 | 14.05964 | 3.272534 | 57.88006 | 5.34361 | 19.44416 | 47.67171 | 0.3474283 | 0.1292715 | 520.8564 | 0 | 0 | 0 |  | Fe-Cr-Ni-V-Si | 611.0442 | 289.3643 | 49.4556 | 368.4602
4762 | 4762 | 13.43551 | 5.68593 | 51.35227 | 5.570617 | 23.95567 | 44.34873 | 0.3520383 | 0.1311539 | 490.6337 | 0 | 0 | 0 |  | Fe-Cr-Ni-V-Si | 690.359375 | 337.5722 | 38.96924 | 430.2271
4763 | 4763 | 12.8155 | 8.352254 | 45.79865 | 4.675924 | 28.35767 | 41.81304 | 0.3554558 | 0.1296545 | 449.1057 | 0 | 0 | 0 |  | Fe-Cr-Ni-V-Si | 698.3116 | 364.6707 | 53.817 | 533.5017
4764 | 4764 | 11.8559 | 13.49133 | 37.3847 | 4.806443 | 32.46163 | 40.2579 | 0.3565879 | 0.12047 | 380.2655 | 0 | 0 | 0 |  | Fe-Cr-Ni-V-Si | 700.2455 | 380.6674 | 50.58934 | 579.2737
4765 | 4765 | 9.648687 | 17.9667 | 31.8736 | 3.771927 | 36.73909 | 38.711 | 0.3581923 | 0.1106444 | 314.4426 | 0 | 0 | 0 |  | Fe-Cr-Ni-V-Si | 696.5137 | 393.9291 | 74.51581 | 633.394
4766 | 4766 | 20.78038 | 3.054859 | 58.62843 | 5.985811 | 11.55052 | 56.53823 | 0.3336027 | 0.1113652 | 496.783 | 1 | 0 | 0 |  | Fe-Cr-Ni-V-Si | 436.3257 | 188.8144 | 138.576 | 234.6891
4767 | 4767 | 19.34754 | 5.298061 | 52.63417 | 7.26686 | 15.45336 | 52.27787 | 0.3389819 | 0.1205528 | 516.7386 | 1 | 0 | 0 |  | Fe-Cr-Ni-V-Si | 590.5211 | 263.7136 | 128.2392 | 271.4598
4768 | 4768 | 18.63744 | 7.59162 | 46.52519 | 8.500181 | 18.74557 | 49.30643 | 0.3427851 | 0.1229494 | 499.4413 | 1 | 0 | 0 |  | Fe-Cr-Ni-V-Si | 701.4137 | 289.6891 | 132.8762 | 320.0325
4769 | 4769 | 17.00124 | 11.30636 | 40.84519 | 8.861649 | 21.98556 | 47.24413 | 0.3447465 | 0.1219574 | 469.3211 | 0 | 0 | 0 |  | Fe-Cr-Ni-V-Si | 738.9786 | 316.2407 | 136.9038 | 378.9476
4770 | 4770 | 13.80378 | 16.35699 | 34.2939 | 10.30195 | 25.24338 | 45.50404 | 0.3461862 | 0.1145998 | 406.9491 | 0 | 0 | 0 |  | Fe-Cr-Ni-V-Si | 751.9323 | 333.3658 | 164.1067 | 442.6147
4771 | 4771 | 11.6495 | 21.69239 | 28.5708 | 9.445538 | 28.64177 | 44.31215 | 0.3463337 | 0.1061432 | 346.9972 | 0 | 0 | 0 |  | Fe-Cr-Ni-V-Si | 749.6092 | 349.3096 | 178.7677 | 521.6882
4772 | 4772 | 9.364555 | 28.64752 | 22.49818 | 8.541989 | 30.94776 | 44.4006 | 0.3436206 | 0.09473248 | 287.0821 | 0 | 0 | 0 |  | Fe-Cr-Ni-V-Si | 757.8146 | 357.127 | 176.3059 | 559.4213
4773 | 4773 | 30.16652 | 2.905485 | 56.85502 | 3.795414 | 6.277559 | 65.3123 | 0.3206431 | 0.0846605 | 373.8395 | 1 | 0 | 0 |  | Fe-Cr-Ni-V-Si | 289.0737 | 94.66535 | 203.6776 | 181.0244
4774 | 4774 | 28.59629 | 3.944355 | 51.2085 | 7.728724 | 8.522132 | 60.98137 | 0.3264902 | 0.09921632 | 449.7469 | 1 | 0 | 0 |  | Fe-Cr-Ni-V-Si | 405.378 | 139.5019 | 244.4104 | 207.7912
4775 | 4775 | 26.58951 | 6.189 | 45.41528 | 10.10581 | 11.7004 | 56.74302 | 0.3316858 | 0.1116884 | 502.463 | 1 | 0 | 0 |  | Fe-Cr-Ni-V-Si | 552.8799 | 222.9561 | 214.1364 | 230.2875
4776 | 4776 | 23.69273 | 9.453844 | 40.3193 | 12.34949 | 14.18463 | 54.16068 | 0.3344865 | 0.1143149 | 495.627 | 1 | 0 | 0 |  | Fe-Cr-Ni-V-Si | 669.3567 | 249.0982 | 217.701 | 235.7842
4777 | 4777 | 19.87737 | 14.15218 | 35.6407 | 13.86517 | 16.46457 | 52.59372 | 0.3352747 | 0.113415 | 473.6026 | 0 | 0 | 0 |  | Fe-Cr-Ni-V-Si | 734.1156 | 272.5527 | 210.8308 | 263.2281
4778 | 4778 | 16.78375 | 18.97493 | 30.242 | 15.3095 | 18.68982 | 51.3146 | 0.3356506 | 0.1082388 | 427.4213 | 0 | 0 | 0 |  | Fe-Cr-Ni-V-Si | 752.5177 | 294.1841 | 218.6522 | 299.1909
4779 | 4779 | 13.52325 | 26.32609 | 24.55163 | 14.57819 | 21.02082 | 51.13542 | 0.3329232 | 0.09968011 | 370.6065 | 0 | 0 | 0 |  | Fe-Cr-Ni-V-Si | 773.5462 | 300.4577 | 255.9287 | 342.5123
4780 | 4780 | 10.02294 | 33.82775 | 19.75307 | 13.71381 | 22.68244 | 51.63225 | 0.3291133 | 0.08952962 | 312.9424 | 0 | 0 | 0 |  | Fe-Cr-Ni-V-Si | 778.728 | 301.0277 | 284.9157 | 380.5939
4781 | 4781 | 7.599998 | 42.45558 | 15.9765 | 10.39864 | 23.56928 | 53.6044 | 0.3218431 | 0.08079498 | 272.9442 | 0 | 0 | 0 |  | Fe-Cr-Ni-V-Si | 784.9140625 | 299.6813 | 365.5417 | 419.1643
4782 | 4782 | 39.38158 | 2.894682 | 46.83993 | 5.671954 | 5.21185 | 67.04468 | 0.3176738 | 0.0822865 | 368.4299 | 1 | 1 | 1 | 368.4299 | Fe-Cr-Ni-V-Si | 327.0981 | 90.58573 | 277.8209 | 163.5464 | 327.0981 | 90.58573 | 277.8209 | 163.5464
4783 | 4783 | 36.43191 | 3.990554 | 42.79814 | 9.774059 | 7.005332 | 63.13569 | 0.323081 | 0.09804305 | 460.0116 | 1 | 0 | 0 |  | Fe-Cr-Ni-V-Si | 432.8982 | 122.4845 | 303.142 | 188.3078
4784 | 4784 | 31.86119 | 7.160315 | 38.108 | 14.0302 | 8.840286 | 60.1481 | 0.3266075 | 0.1061834 | 497.3505 | 1 | 0 | 0 |  | Fe-Cr-Ni-V-Si | 513.3573 | 187.8857 | 301.0977 | 211.0798
4785 | 4785 | 27.82298 | 10.36176 | 33.92343 | 17.25776 | 10.63407 | 57.8077 | 0.329192 | 0.108374 | 493.0163 | 1 | 0 | 0 |  | Fe-Cr-Ni-V-Si | 585.1873 | 219.847 | 292.5117 | 228.8997
4786 | 4786 | 22.69251 | 15.84579 | 29.81473 | 19.66428 | 11.98269 | 57.0532 | 0.3284962 | 0.1067513 | 474.0279 | 1 | 0 | 0 |  | Fe-Cr-Ni-V-Si | 646.401 | 231.7227 | 293.4784 | 241.3177
4787 | 4787 | 18.58426 | 21.62845 | 25.63792 | 20.13032 | 14.01906 | 56.13973 | 0.3275377 | 0.1016762 | 429.4613 | 1 | 0 | 0 |  | Fe-Cr-Ni-V-Si | 701.3013 | 242.4031 | 269.4145 | 243.2067
4788 | 4788 | 14.35923 | 28.96632 | 21.38145 | 19.64691 | 15.64608 | 56.39944 | 0.3240469 | 0.09394997 | 378.1775 | 1 | 0 | 0 |  | Fe-Cr-Ni-V-Si | 742.7486 | 257.4636 | 294.8576 | 256.2377
4789 | 4789 | 10.72609 | 37.72661 | 16.28472 | 18.48075 | 16.78182 | 57.7656 | 0.3180884 | 0.08422575 | 322.6136 | 0 | 0 | 0 |  | Fe-Cr-Ni-V-Si | 750.7275 | 256.0927 | 334.6198 | 249.5746
4790 | 4790 | 7.261813 | 48.45431 | 13.99345 | 13.2479 | 17.04253 | 61.53595 | 0.3067563 | 0.07682639 | 292.6386 | 1 | 0 | 0 |  | Fe-Cr-Ni-V-Si | 782.077 | 249.8165 | 465.9394 | 279.6618
4791 | 4791 | 46.48098 | 2.885055 | 37.99872 | 8.479634 | 4.155612 | 68.36492 | 0.3157288 | 0.08154583 | 373.2628 | 1 | 1 | 1 | 373.2628 | Fe-Cr-Ni-V-Si | 378.0965 | 94.29435 | 361.6908 | 204.5535 | 378.0965 | 94.29435 | 361.6908 | 204.5535
4792 | 4792 | 41.47253 | 4.950351 | 34.64941 | 13.57988 | 5.347837 | 65.23684 | 0.3200213 | 0.09503585 | 456.573 | 1 | 0 | 0 |  | Fe-Cr-Ni-V-Si | 453.4695 | 110.6079 | 392.0367 | 234.9095
4793 | 4793 | 35.79426 | 8.079035 | 30.78233 | 18.79857 | 6.545804 | 62.66807 | 0.3232556 | 0.1014404 | 487.6515 | 1 | 0 | 0 |  | Fe-Cr-Ni-V-Si | 491.5409 | 161.666 | 362.5403 | 229.4213
4794 | 4794 | 30.59883 | 12.20951 | 27.56743 | 21.93014 | 7.694088 | 61.29462 | 0.3240353 | 0.1018918 | 479.8741 | 1 | 0 | 0 |  | Fe-Cr-Ni-V-Si | 547.9244 | 186.7038 | 352.8667 | 245.7466
4795 | 4795 | 25.61596 | 17.62795 | 23.41268 | 24.38181 | 8.961592 | 60.4624 | 0.3233468 | 0.0990772 | 451.9398 | 0 | 0 | 0 |  | Fe-Cr-Ni-V-Si | 602.4236 | 199.9393 | 335.7216 | 254.9016
4796 | 4796 | 20.40639 | 23.22129 | 20.25726 | 25.85267 | 10.26239 | 59.92746 | 0.3221041 | 0.09456404 | 414.735 | 0 | 0 | 0 |  | Fe-Cr-Ni-V-Si | 634.7636 | 209.5876 | 314.2766 | 248.3549
4797 | 4797 | 15.02103 | 32.27362 | 15.78839 | 25.29528 | 11.62167 | 60.88919 | 0.3167434 | 0.08631858 | 361.5397 | 0 | 0 | 0 |  | Fe-Cr-Ni-V-Si | 684.1634 | 215.8353 | 325.2374 | 253.6598
4798 | 4798 | 10.45695 | 41.10703 | 13.43363 | 23.31616 | 11.68624 | 63.76579 | 0.3084294 | 0.07953706 | 329.5781 | 0 | 0 | 0 |  | Fe-Cr-Ni-V-Si | 692.989 | 215.94 | 375.739 | 242.4202
4799 | 4799 | 7.008242 | 54.37483 | 9.821687 | 17.04707 | 11.74817 | 69.19517 | 0.2933635 | 0.07056077 | 289.5389 | 0 | 0 | 0 |  | Fe-Cr-Ni-V-Si | 713.4297 | 222.9797 | 499.828 | 221.0228
4800 | 4800 | 52.43242 | 2.929012 | 27.55549 | 13.39152 | 3.691563 | 67.92934 | 0.3164424 | 0.08770502 | 420.412 | 1 | 0 | 0 |  | Fe-Cr-Ni-V-Si | 435.994 | 99.53335 | 423.6627 | 260.5982
4801 | 4801 | 44.23854 | 5.884002 | 25.46347 | 20.17635 | 4.237637 | 65.51746 | 0.3201331 | 0.09441215 | 459.479 | 1 | 0 | 0 |  | Fe-Cr-Ni-V-Si | 462.3082 | 122.0556 | 427.3824 | 269.3724
4802 | 4802 | 38.4437 | 8.948192 | 22.44869 | 25.32608 | 4.833342 | 63.83384 | 0.322263 | 0.09687162 | 468.2431 | 0 | 0 | 0 |  | Fe-Cr-Ni-V-Si | 501.4221 | 153.4311 | 395.6447 | 285.8096
4803 | 4803 | 31.8347 | 13.28667 | 20.7689 | 28.03708 | 6.072644 | 62.37941 | 0.3230755 | 0.09742895 | 460.8544 | 0 | 0 | 0 |  | Fe-Cr-Ni-V-Si | 537.8876 | 169.1162 | 376.7278 | 278.2659
4804 | 4804 | 26.38063 | 18.42114 | 18.48554 | 30.07926 | 6.633421 | 62.45971 | 0.3212673 | 0.09394569 | 434.9477 | 0 | 0 | 0 |  | Fe-Cr-Ni-V-Si | 571.171875 | 175.8858 | 347.5619 | 262.8024
4805 | 4805 | 19.94287 | 25.78845 | 15.13898 | 31.32915 | 7.800553 | 62.58771 | 0.318231 | 0.08810277 | 391.5868 | 0 | 0 | 0 |  | Fe-Cr-Ni-V-Si | 589.184 | 185.2039 | 342.0936 | 271.9109
4806 | 4806 | 14.73712 | 33.77453 | 11.91537 | 31.02147 | 8.55151 | 63.92658 | 0.3128643 | 0.0814717 | 350.7916 | 0 | 0 | 0 |  | Fe-Cr-Ni-V-Si | 607.2404 | 198.6565 | 335.2817 | 266.4301
4807 | 4807 | 9.219538 | 45.06491 | 9.690527 | 27.33156 | 8.693462 | 67.99776 | 0.3014923 | 0.07421592 | 317.2721 | 0 | 0 | 0 |  | Fe-Cr-Ni-V-Si | 642.7765 | 195.7603 | 397.3131 | 237.9573
4808 | 4808 | 5.721576 | 58.59741 | 7.216642 | 19.83221 | 8.632155 | 74.34875 | 0.2848964 | 0.06637777 | 283.3326 | 0 | 0 | 0 |  | Fe-Cr-Ni-V-Si | 662.7338 | 189.8742 | 513.8223 | 222.966
4809 | 4809 | 54.54319 | 2.929736 | 18.74236 | 20.09224 | 3.692475 | 65.94914 | 0.3199245 | 0.09155564 | 441.6692 | 0 | 0 | 0 |  | Fe-Cr-Ni-V-Si | 451.1272 | 115.6123 | 415.529 | 270.0938
4810 | 4810 | 45.51976 | 5.913612 | 17.80286 | 27.03718 | 3.726592 | 64.36965 | 0.3227476 | 0.09480771 | 459.9782 | 0 | 0 | 0 |  | Fe-Cr-Ni-V-Si | 479.7203 | 141.6687 | 389.4114 | 293.5226
4811 | 4811 | 38.3929 | 8.936368 | 16.81427 | 32.10216 | 3.754299 | 63.52263 | 0.324023 | 0.09482019 | 456.6048 | 0 | 0 | 0 |  | Fe-Cr-Ni-V-Si | 481.2958 | 150.9639 | 375.1152 | 307.163
4812 | 4812 | 32.06507 | 13.93186 | 14.6047 | 35.09823 | 4.300146 | 63.24001 | 0.322987 | 0.09209819 | 433.8101 | 0 | 0 | 0 |  | Fe-Cr-Ni-V-Si | 494.6995 | 165.2977 | 359.9016 | 310.511
4813 | 4813 | 25.96278 | 19.13655 | 12.50751 | 37.4969 | 4.896263 | 63.14332 | 0.3214991 | 0.08846261 | 405.6908 | 0 | 0 | 0 |  | Fe-Cr-Ni-V-Si | 506.7816 | 184.3 | 327.5582 | 296.611
4814 | 4814 | 19.90555 | 25.7402 | 10.46122 | 38.33163 | 5.561399 | 63.83297 | 0.3179775 | 0.08348594 | 372.2935 | 0 | 0 | 0 |  | Fe-Cr-Ni-V-Si | 522.2498 | 194.0417 | 317.097 | 290.3567
4815 | 4815 | 13.42824 | 34.38125 | 8.233301 | 37.7669 | 6.190314 | 65.56212 | 0.3118405 | 0.07689365 | 332.7492 | 0 | 0 | 0 |  | Fe-Cr-Ni-V-Si | 541.5225 | 210.8895 | 327.5991 | 282.7453
4816 | 4816 | 7.914493 | 46.31779 | 5.942009 | 33.0025 | 6.823208 | 69.50688 | 0.3001461 | 0.06979839 | 297.1169 | 0 | 0 | 0 |  | Fe-Cr-Ni-V-Si | 582.9506 | 189.5363 | 366.9519 | 265.1337
4817 | 4817 | 4.530608 | 60.10927 | 4.762059 | 23.76272 | 6.835339 | 76.50395 | 0.2822838 | 0.06364766 | 274.6002 | 0 | 0 | 0 |  | Fe-Cr-Ni-V-Si | 626.2342 | 172.4872 | 496.4619 | 233.3659
4818 | 4818 | 44.50962 | 5.920058 | 11.13892 | 35.76665 | 2.664753 | 63.41603 | 0.3257926 | 0.09310134 | 447.6456 | 0 | 0 | 0 |  | Fe-Cr-Ni-V-Si | 443.2437 | 155.6173 | 354.0935 | 344.7115
4819 | 4819 | 37.31208 | 8.932933 | 11.2052 | 39.86917 | 2.680611 | 62.87079 | 0.3265054 | 0.09176208 | 435.3846 | 0 | 0 | 0 |  | Fe-Cr-Ni-V-Si | 431.0626 | 163.9323 | 336.0388 | 337.7588
4820 | 4820 | 30.19979 | 13.05447 | 10.20297 | 43.2883 | 3.254464 | 62.10611 | 0.3267334 | 0.08874999 | 407.9583 | 0 | 0 | 0 |  | Fe-Cr-Ni-V-Si | 435.98 | 177.4011 | 307.4649 | 340.571
4821 | 4821 | 23.98211 | 18.26868 | 9.166275 | 44.74547 | 3.83747 | 62.29789 | 0.3247038 | 0.08479405 | 379.3706 | 0 | 0 | 0 |  | Fe-Cr-Ni-V-Si | 438.298 | 190.2012 | 285.2696 | 340.3672
4822 | 4822 | 17.6497 | 25.676 | 6.956757 | 45.27951 | 4.438024 | 63.41898 | 0.3201776 | 0.07865599 | 340.601 | 0 | 0 | 0 |  | Fe-Cr-Ni-V-Si | 450.7802 | 208.1343 | 297.2485 | 342.0408
4823 | 4823 | 12.24973 | 33.17828 | 5.852509 | 43.67915 | 5.040326 | 65.15634 | 0.3143105 | 0.07369977 | 312.6254 | 0 | 0 | 0 |  | Fe-Cr-Ni-V-Si | 470.0595 | 212.5706 | 298.7107 | 329.8238
4824 | 4824 | 6.712746 | 44.79067 | 3.527837 | 38.7797 | 6.18905 | 68.28259 | 0.3038718 | 0.06682907 | 275.133 | 0 | 0 | 0 |  | Fe-Cr-Ni-V-Si | 508.9776 | 204.0313 | 334.6503 | 318.1495
4825 | 4825 | 34.11416 | 8.932998 | 6.723171 | 48.6213 | 1.608378 | 61.83219 | 0.3298929 | 0.08747641 | 403.1091 | 0 | 0 | 0 |  | Fe-Cr-Ni-V-Si | 367.4477 | 176.0041 | 260.1085 | 394.416
4826 | 4826 | 26.92396 | 13.03504 | 6.791855 | 51.08273 | 2.166413 | 61.36175 | 0.3295845 | 0.08400087 | 374.4125 | 0 | 0 | 0 |  | Fe-Cr-Ni-V-Si | 366.2382 | 186.0125 | 245.3662 | 381.7731
4827 | 4827 | 20.68066 | 18.2412 | 5.720302 | 52.62092 | 2.736926 | 61.55658 | 0.3275742 | 0.07911264 | 340.1113 | 0 | 0 | 0 |  | Fe-Cr-Ni-V-Si | 368.8029 | 191.0294 | 232.1052 | 388.6472
4828 | 4828 | 14.4476 | 23.79854 | 4.672515 | 53.72794 | 3.353405 | 61.91116 | 0.3251223 | 0.0733602 | 301.726 | 0 | 0 | 0 |  | Fe-Cr-Ni-V-Si | 370.9186 | 198.4006 | 221.9375 | 386.3333
4829 | 4829 | 8.911966 | 31.11536 | 4.683621 | 50.80722 | 4.481835 | 63.20445 | 0.3197148 | 0.06957686 | 279.6899 | 0 | 0 | 0 |  | Fe-Cr-Ni-V-Si | 401.4852 | 214.933 | 246.1033 | 378.7687
4830 | 4830 | 12.28674 | 4.766453 | 50.58146 | 30.8206 | 1.544752 | 64.33716 | 0.3289068 | 0.1060029 | 557.6961 | 1 | 0 | 0 |  | Fe-Cr-Ni-V-Si | 334.3207 | 144.528 | 380.852 | 277.9593
4831 | 4831 | 11.48376 | 4.859945 | 43.89242 | 37.13879 | 2.625086 | 60.75039 | 0.3344153 | 0.1073031 | 539.5065 | 1 | 0 | 0 |  | Fe-Cr-Ni-V-Si | 384.0263 | 161.614 | 350.9366 | 299.5504
4832 | 4832 | 10.73923 | 3.999478 | 38.37871 | 43.10204 | 3.780538 | 57.15655 | 0.3405351 | 0.1061367 | 501.4317 | 1 | 0 | 0 |  | Fe-Cr-Ni-V-Si | 395.6348 | 188.4014 | 323.6406 | 333.6834
4833 | 4833 | 9.85423 | 4.077653 | 31.07293 | 48.93822 | 6.056967 | 52.87452 | 0.3471702 | 0.1011849 | 429.3339 | 0 | 0 | 0 |  | Fe-Cr-Ni-V-Si | 410.3514 | 203.9089 | 273.3745 | 339.6201
4834 | 4834 | 7.927321 | 3.16315 | 26.18722 | 54.749 | 7.973312 | 49.12612 | 0.3539853 | 0.09442902 | 356.4171 | 0 | 0 | 0 |  | Fe-Cr-Ni-V-Si | 405.0044 | 226.3539 | 207.4097 | 349.8271
4835 | 4835 | 19.21992 | 5.650923 | 54.22587 | 19.37712 | 1.526166 | 68.86875 | 0.3198008 | 0.09489638 | 493.2525 | 1 | 1 | 1 | 493.2525 | Fe-Cr-Ni-V-Si | 314.0224 | 122.2985 | 428.4127 | 271.8962 | 314.0224 | 122.2985 | 428.4127 | 271.8962
4836 | 4836 | 17.54242 | 6.725254 | 47.72341 | 25.41418 | 2.594734 | 65.33314 | 0.3246721 | 0.1016317 | 523.6826 | 1 | 0 | 0 |  | Fe-Cr-Ni-V-Si | 369.9254 | 128.2751 | 401.4811 | 277.7914
4837 | 4837 | 16.64948 | 7.750697 | 41.56258 | 30.37404 | 3.663203 | 62.46835 | 0.328589 | 0.1035622 | 516.9481 | 1 | 0 | 0 |  | Fe-Cr-Ni-V-Si | 436.926 | 174.7818 | 376.5799 | 283.3452
4838 | 4838 | 15.06187 | 8.013292 | 36.18588 | 35.32851 | 5.410448 | 58.60484 | 0.3344163 | 0.1041001 | 490.1176 | 1 | 0 | 0 |  | Fe-Cr-Ni-V-Si | 481.3081 | 205.2598 | 345.8775 | 285.7619
4839 | 4839 | 12.19043 | 9.28622 | 30.28572 | 40.43507 | 7.802553 | 54.58795 | 0.3403272 | 0.1006454 | 432.2524 | 0 | 0 | 0 |  | Fe-Cr-Ni-V-Si | 490.6512 | 231.3087 | 287.9427 | 302.9094
4840 | 4840 | 10.26126 | 8.492165 | 25.1661 | 45.75967 | 10.3208 | 50.30139 | 0.3479029 | 0.09533554 | 364.2333 | 0 | 0 | 0 |  | Fe-Cr-Ni-V-Si | 495.8864 | 252.8398 | 227.6861 | 334.7109375
4841 | 4841 | 8.347161 | 7.771572 | 20.05391 | 50.03461 | 13.79275 | 45.87782 | 0.3558015 | 0.08675706 | 281.6903 | 0 | 0 | 0 |  | Fe-Cr-Ni-V-Si | 514.3649 | 283.1824 | 156.0556 | 368.2922
4842 | 4842 | 29.04784 | 3.730319 | 54.74664 | 10.964 | 1.511191 | 71.71003 | 0.3145607 | 0.07918714 | 380.6066 | 1 | 1 | 1 | 380.6066 | Fe-Cr-Ni-V-Si | 245.2965 | 85.07172 | 403.567 | 213.0687 | 245.2965 | 85.07172 | 403.567 | 213.0687
4843 | 4843 | 27.16175 | 7.492971 | 48.63961 | 14.68202 | 2.023654 | 70.7503 | 0.3143137 | 0.0859334 | 427.647 | 1 | 1 | 1 | 427.647 | Fe-Cr-Ni-V-Si | 331.3855 | 107.1349 | 437.7073 | 253.0674 | 331.3855 | 107.1349 | 437.7073 | 253.0674
4844 | 4844 | 24.87676 | 9.650562 | 42.48987 | 19.85517 | 3.127635 | 67.71306 | 0.3178974 | 0.09494719 | 481.1657 | 1 | 0 | 0 |  | Fe-Cr-Ni-V-Si | 415.8207 | 123.6775 | 442.7639 | 267.7032
4845 | 4845 | 22.04965 | 11.73097 | 37.52318 | 23.94387 | 4.752337 | 64.39846 | 0.3218749 | 0.09884622 | 487.2809 | 1 | 0 | 0 |  | Fe-Cr-Ni-V-Si | 472.8766 | 157.4949 | 390.7313 | 260.2908
4846 | 4846 | 18.54614 | 13.20438 | 33.25376 | 27.86342 | 7.132309 | 60.16435 | 0.3276575 | 0.1010697 | 471.4961 | 1 | 0 | 0 |  | Fe-Cr-Ni-V-Si | 539.4329 | 208.6822 | 349.6032 | 261.4113
4847 | 4847 | 15.71497 | 14.63133 | 28.31621 | 31.7409 | 9.596588 | 56.36356 | 0.333119 | 0.09927802 | 428.7712 | 1 | 0 | 0 |  | Fe-Cr-Ni-V-Si | 566.5876 | 224.1492 | 301.7449 | 283.5714
4848 | 4848 | 12.8423 | 14.1307 | 23.31536 | 36.20771 | 13.50394 | 50.80243 | 0.3425752 | 0.09507886 | 358.5811 | 0 | 0 | 0 |  | Fe-Cr-Ni-V-Si | 589.384 | 253.1999 | 232.9678 | 317.5292
4849 | 4849 | 9.713363 | 13.56535 | 19.14296 | 39.87071 | 17.70761 | 45.94472 | 0.351439 | 0.08778722 | 281.2023 | 0 | 0 | 0 |  | Fe-Cr-Ni-V-Si | 593.7043 | 298.1176 | 161.8306 | 381.971
4850 | 4850 | 7.60969 | 10.62743 | 15.99688 | 42.80449 | 22.96151 | 40.60405 | 0.3624952 | 0.08014476 | 207.3536 | 0 | 0 | 0 |  | Fe-Cr-Ni-V-Si | 581.4349 | 329.3538 | 70.22916 | 442.8779
4851 | 4851 | 38.22427 | 5.619232 | 45.46344 | 9.175452 | 1.517606 | 73.62779 | 0.3094464 | 0.07332934 | 343.0837 | 1 | 1 | 1 | 343.0837 | Fe-Cr-Ni-V-Si | 260.811 | 80.00055 | 415.7758 | 207.9923 | 260.811 | 80.00055 | 415.7758 | 207.9923
4852 | 4852 | 35.00773 | 9.58639 | 41.12509 | 12.20957 | 2.071225 | 72.78452 | 0.3090087 | 0.08226901 | 408.1861 | 1 | 1 | 1 | 408.1861 | Fe-Cr-Ni-V-Si | 350.7804 | 98.67899 | 469.1299 | 245.8036 | 350.7804 | 98.67899 | 469.1299 | 245.8036
4853 | 4853 | 30.57932 | 13.74447 | 36.5748 | 15.3894 | 3.712018 | 69.98392 | 0.3109919 | 0.08980861 | 449.5096 | 1 | 0 | 0 |  | Fe-Cr-Ni-V-Si | 450.4292 | 110.4694 | 444.8351 | 233.5674
4854 | 4854 | 26.68964 | 16.89747 | 32.5416 | 18.5024 | 5.368895 | 67.13335 | 0.3137731 | 0.09355328 | 458.8858 | 1 | 0 | 0 |  | Fe-Cr-Ni-V-Si | 506.6313 | 148.7062 | 411.8951 | 226.5067
4855 | 4855 | 22.05901 | 19.51101 | 28.9824 | 21.12746 | 8.320121 | 62.60024 | 0.3192689 | 0.09659748 | 448.5978 | 1 | 0 | 0 |  | Fe-Cr-Ni-V-Si | 592.9605 | 196.9079 | 358.4413 | 229.2851
4856 | 4856 | 18.24141 | 20.16796 | 25.16494 | 24.95867 | 11.46702 | 57.57003 | 0.3270719 | 0.09676308 | 413.3761 | 1 | 0 | 0 |  | Fe-Cr-Ni-V-Si | 647.7065 | 224.8123 | 295.0657 | 250.9558
4857 | 4857 | 14.38523 | 20.08992 | 21.42017 | 28.43026 | 15.67441 | 51.97963 | 0.3365253 | 0.09329468 | 350.3496 | 0 | 0 | 0 |  | Fe-Cr-Ni-V-Si | 667.5021 | 272.1088 | 227.4334 | 301.9096
4858 | 4858 | 11.09317 | 19.50887 | 16.84204 | 31.4806 | 21.07533 | 46.21759 | 0.3470612 | 0.08666151 | 271.7083 | 0 | 0 | 0 |  | Fe-Cr-Ni-V-Si | 664.0899 | 319.9031 | 150.4837 | 382.2558
4859 | 4859 | 7.905166 | 14.72011 | 15.23318 | 33.65036 | 28.49118 | 39.22044 | 0.3622902 | 0.07970289 | 192.4768 | 0 | 0 | 0 |  | Fe-Cr-Ni-V-Si | 653.874 | 361.6539 | 71.27322 | 513.0879
4860 | 4860 | 45.46676 | 8.466309 | 37.16959 | 7.372985 | 1.524351 | 75.80608 | 0.3037322 | 0.06780035 | 308.5592 | 1 | 1 | 1 | 308.5592 | Fe-Cr-Ni-V-Si | 278.9041 | 76.39328 | 437.7775 | 203.8886 | 278.9041 | 76.39328 | 437.7775 | 203.8886
4861 | 4861 | 40.51763 | 13.54184 | 33.85161 | 9.476572 | 2.612352 | 74.52759 | 0.303148 | 0.0778048 | 377.4935 | 1 | 0 | 0 |  | Fe-Cr-Ni-V-Si | 377.8806 | 96.80367 | 490.0061 | 217.5033
4862 | 4862 | 35.09208 | 18.8113 | 30.17847 | 11.63988 | 4.278263 | 72.317 | 0.3037557 | 0.08461403 | 416.4865 | 1 | 0 | 0 |  | Fe-Cr-Ni-V-Si | 459.9926 | 114.9896 | 450.8913 | 191.3082
4863 | 4863 | 30.26566 | 22.14037 | 27.26726 | 13.80359 | 6.523124 | 68.72349 | 0.3073442 | 0.08948152 | 430.6635 | 1 | 0 | 0 |  | Fe-Cr-Ni-V-Si | 547.7878 | 179.059 | 398.3208 | 186.491
4864 | 4864 | 25.69526 | 24.96356 | 23.48515 | 16.30486 | 9.551166 | 64.1502 | 0.3128876 | 0.09272045 | 424.2491 | 1 | 0 | 0 |  | Fe-Cr-Ni-V-Si | 651.856 | 206.3861 | 350.885 | 196.665
4865 | 4865 | 20.77867 | 26.86924 | 20.62683 | 18.95351 | 12.77175 | 59.60133 | 0.3194145 | 0.09264655 | 393.0431 | 0 | 0 | 0 |  | Fe-Cr-Ni-V-Si | 718.343 | 219.7918 | 314.6844 | 232.7575
4866 | 4866 | 15.78831 | 27.13773 | 16.59487 | 22.15614 | 18.32296 | 52.65673 | 0.3310851 | 0.08896799 | 323.122 | 0 | 0 | 0 |  | Fe-Cr-Ni-V-Si | 714.6918 | 281.1798 | 249.62 | 310.8716
4867 | 4867 | 11.47983 | 26.12677 | 14.74769 | 23.26992 | 24.3758 | 46.62874 | 0.3423914 | 0.08384308 | 255.1687 | 0 | 0 | 0 |  | Fe-Cr-Ni-V-Si | 701.7845 | 325.706 | 173.0727 | 424.872
4868 | 4868 | 8.253814 | 20.49243 | 11.56729 | 25.09605 | 34.59041 | 37.99532 | 0.3616027 | 0.07449708 | 160.524 | 0 | 0 | 0 |  | Fe-Cr-Ni-V-Si | 659.5209 | 371.442 | 93.66674 | 568.6885
4869 | 4869 | 51.43737 | 13.40932 | 27.03255 | 6.568688 | 1.552074 | 78.28144 | 0.2968037 | 0.06682569 | 308.7446 | 1 | 0 | 0 |  | Fe-Cr-Ni-V-Si | 322.8794 | 82.67313 | 474.5356 | 189.7826
4870 | 4870 | 43.73105 | 20.35776 | 25.17136 | 7.598056 | 3.141769 | 76.88784 | 0.2953832 | 0.07314339 | 347.1722 | 1 | 0 | 0 |  | Fe-Cr-Ni-V-Si | 390.7386 | 97.82391 | 492.4947 | 164.6239
4871 | 4871 | 38.31237 | 25.76202 | 22.372 | 8.736771 | 4.816831 | 74.98788 | 0.2953949 | 0.07878462 | 379.062 | 1 | 0 | 0 |  | Fe-Cr-Ni-V-Si | 474.8281 | 138.73 | 458.1069 | 160.5802
4872 | 4872 | 32.02288 | 28.7866 | 20.89167 | 11.07967 | 7.219182 | 70.79622 | 0.3002081 | 0.08544928 | 407.3686 | 1 | 0 | 0 |  | Fe-Cr-Ni-V-Si | 592.2296 | 199.4875 | 423.507 | 166.8094
4873 | 4873 | 27.04322 | 31.47302 | 18.94983 | 12.33389 | 10.20004 | 66.48313 | 0.3053511 | 0.0879611 | 398.9068 | 0 | 0 | 0 |  | Fe-Cr-Ni-V-Si | 690.697 | 221.9502 | 384.5244 | 180.1717
4874 | 4874 | 20.9621 | 33.61198 | 15.9127 | 14.87175 | 14.64147 | 60.33999 | 0.3142931 | 0.08808038 | 361.6982 | 0 | 0 | 0 |  | Fe-Cr-Ni-V-Si | 762.6611 | 231.5545 | 350.3784 | 206.9357
4875 | 4875 | 16.00642 | 34.39079 | 12.94163 | 16.84666 | 19.8145 | 54.24251 | 0.3244192 | 0.08419825 | 300.6966 | 0 | 0 | 0 |  | Fe-Cr-Ni-V-Si | 752.7773 | 270.4175 | 307.4389 | 311.4474
4876 | 4876 | 10.60725 | 32.09641 | 11.14914 | 18.14162 | 28.00558 | 46.08389 | 0.3404123 | 0.07761487 | 218.254 | 0 | 0 | 0 |  | Fe-Cr-Ni-V-Si | 719.0275 | 337.7885 | 204.0733 | 505.857
4877 | 4877 | 7.108501 | 25.14964 | 8.965975 | 19.45231 | 39.32358 | 37.02297 | 0.3615509 | 0.06872806 | 131.964 | 0 | 0 | 0 |  | Fe-Cr-Ni-V-Si | 664.6447 | 385.1879 | 152.5235 | 630.3778
4878 | 4878 | 53.43515 | 20.09153 | 18.36162 | 6.561356 | 1.550341 | 80.92669 | 0.2894104 | 0.06386527 | 293.2878 | 0 | 0 | 0 |  | Fe-Cr-Ni-V-Si | 319.1747 | 98.6795 | 510.2694 | 157.6539
4879 | 4879 | 45.12581 | 27.35802 | 17.64879 | 6.700798 | 3.166578 | 79.80835 | 0.2874049 | 0.0697009 | 329.8827 | 0 | 0 | 0 |  | Fe-Cr-Ni-V-Si | 372.5032 | 118.4386 | 505.3273 | 147.1056
4880 | 4880 | 38.54308 | 32.89485 | 16.88004 | 6.836186 | 4.845837 | 78.13715 | 0.2870164 | 0.0737543 | 351.1759 | 0 | 0 | 0 |  | Fe-Cr-Ni-V-Si | 464.9069 | 146.6159 | 487.6495 | 153.1808
4881 | 4881 | 32.77986 | 36.62339 | 14.93026 | 7.973477 | 7.693009 | 73.66539 | 0.2914742 | 0.07885848 | 366.6084 | 0 | 0 | 0 |  | Fe-Cr-Ni-V-Si | 610.4405 | 210.5983 | 463.0752 | 150.7874
4882 | 4882 | 27.05561 | 39.8841 | 13.03398 | 9.254661 | 10.77165 | 69.19949 | 0.29667 | 0.0814097 | 361.6303 | 0 | 0 | 0 |  | Fe-Cr-Ni-V-Si | 705.4876 | 228.4996 | 474.747 | 155.0257
4883 | 4883 | 21.29331 | 41.85279 | 11.19055 | 10.79053 | 14.87281 | 63.50232 | 0.3048522 | 0.08161218 | 332.9998 | 0 | 0 | 0 |  | Fe-Cr-Ni-V-Si | 773.6528 | 241.4566 | 461.8628 | 205.8511
4884 | 4884 | 14.91874 | 42.82751 | 9.147182 | 12.47428 | 20.63228 | 56.54764 | 0.3163583 | 0.07778973 | 272.7971 | 0 | 0 | 0 |  | Fe-Cr-Ni-V-Si | 763.4552 | 284.9465 | 395.7679 | 353.2839
4885 | 4885 | 9.318125 | 39.65981 | 6.995822 | 14.57081 | 29.45544 | 47.32894 | 0.3348462 | 0.07073061 | 190.2977 | 0 | 0 | 0 |  | Fe-Cr-Ni-V-Si | 728.4868 | 345.2274 | 259.0222 | 519.8396
4886 | 4886 | 5.777872 | 30.93185 | 6.073041 | 15.81106 | 41.40618 | 37.50727 | 0.3583559 | 0.06273987 | 112.5085 | 0 | 0 | 0 |  | Fe-Cr-Ni-V-Si | 662.8179 | 388.0974 | 196.304 | 669.4835
4887 | 4887 | 44.42672 | 36.43903 | 11.11817 | 4.824329 | 3.191748 | 83.73504 | 0.2771228 | 0.06420274 | 298.6019 | 0 | 0 | 0 |  | Fe-Cr-Ni-V-Si | 373.9099 | 139.0782 | 499.2715 | 161.505
4888 | 4888 | 37.72748 | 41.14753 | 11.32995 | 4.916224 | 4.878818 | 81.6303 | 0.2777478 | 0.0681518 | 318.85 | 0 | 0 | 0 |  | Fe-Cr-Ni-V-Si | 465.2133 | 177.1093 | 525.1068 | 156.2598
4889 | 4889 | 30.96099 | 45.29806 | 10.46014 | 6.051736 | 7.229071 | 77.92372 | 0.2811224 | 0.07227323 | 333.7818 | 0 | 0 | 0 |  | Fe-Cr-Ni-V-Si | 574.9346 | 198.2681 | 562.3672 | 158.6203
4890 | 4890 | 25.07322 | 47.74964 | 9.583315 | 7.277085 | 10.31674 | 72.88125 | 0.2874329 | 0.07501441 | 331.2776 | 0 | 0 | 0 |  | Fe-Cr-Ni-V-Si | 684.0964 | 231.6925 | 580.701 | 164.0066
4891 | 4891 | 19.03101 | 49.83386 | 7.501212 | 8.679681 | 14.95424 | 66.18642 | 0.2969288 | 0.07484761 | 299.3612 | 0 | 0 | 0 |  | Fe-Cr-Ni-V-Si | 748.0101 | 251.5176 | 554.8328 | 244.2484
4892 | 4892 | 13.6489 | 49.67563 | 6.520984 | 10.18637 | 19.96812 | 59.54339 | 0.3082261 | 0.07254797 | 255.1951 | 0 | 0 | 0 |  | Fe-Cr-Ni-V-Si | 764.1721 | 270.4087 | 477.7042 | 359.6911
4893 | 4893 | 7.874901 | 46.43522 | 4.138599 | 13.16917 | 28.38211 | 49.98371 | 0.3272574 | 0.06560831 | 177.6137 | 0 | 0 | 0 |  | Fe-Cr-Ni-V-Si | 708.7158 | 344.2124 | 326.3366 | 524.7791
4894 | 4894 | 34.73681 | 50.53358 | 6.845883 | 2.970524 | 4.913204 | 85.43064 | 0.2677786 | 0.06185283 | 281.2899 | 0 | 0 | 0 |  | Fe-Cr-Ni-V-Si | 447.4663 | 182.8289 | 607.6685 | 184.7462
4895 | 4895 | 27.80647 | 53.84919 | 7.014477 | 4.058239 | 7.271624 | 81.24765 | 0.2722118 | 0.06597819 | 296.9222 | 0 | 0 | 0 |  | Fe-Cr-Ni-V-Si | 549.1739 | 203.2214 | 679.3289 | 177.4556
4896 | 4896 | 21.78555 | 56.57973 | 6.025918 | 5.22946 | 10.37934 | 76.06102 | 0.2785608 | 0.06805332 | 292.2995 | 0 | 0 | 0 |  | Fe-Cr-Ni-V-Si | 650.2409 | 239.6634 | 683.6276 | 194.7407
4897 | 4897 | 15.55222 | 59.03302 | 5.02976 | 6.54745 | 13.83755 | 70.86373 | 0.285643 | 0.06750351 | 269.2208 | 0 | 0 | 0 |  | Fe-Cr-Ni-V-Si | 713.4982 | 248.8195 | 658.0687 | 234.4878
4898 | 4898 | 9.859399 | 57.37207 | 5.181538 | 8.993367 | 18.59362 | 63.33129 | 0.2989437 | 0.06656505 | 235.3201 | 0 | 0 | 0 |  | Fe-Cr-Ni-V-Si | 754.5821 | 265.0388 | 559.1526 | 333.6173
4899 | 4899 | 14.05342 | 5.451812 | 57.85446 | 3.204748 | 19.43556 | 48.73291 | 0.3443344 | 0.1281858 | 523.4819 | 1 | 0 | 0 |  | Fe-Cr-Ni-V-Si | 624.2701 | 307.5737 | 45.98742 | 363.3496
4900 | 4900 | 13.43551 | 5.68593 | 51.35227 | 5.570617 | 23.95567 | 44.34873 | 0.3520383 | 0.1311539 | 490.6337 | 0 | 0 | 0 |  | Fe-Cr-Ni-V-Si | 682.2166 | 332.347 | 34.93718 | 439.4575
4901 | 4901 | 12.82481 | 4.776184 | 45.83193 | 8.188811 | 28.37827 | 40.37114 | 0.3600769 | 0.1301428 | 437.3516 | 0 | 0 | 0 |  | Fe-Cr-Ni-V-Si | 684.4367 | 358.1495 | 35.02847 | 516.0855
4902 | 4902 | 11.87658 | 4.914494 | 37.44991 | 13.24077 | 32.51825 | 37.06825 | 0.3671949 | 0.1208603 | 352.4725 | 0 | 0 | 0 |  | Fe-Cr-Ni-V-Si | 689.3159 | 370.8518 | 5.591493 | 560.2179
4903 | 4903 | 9.67639 | 3.861061 | 31.96511 | 17.65287 | 36.84457 | 33.84913 | 0.3749291 | 0.1102108 | 270.9574 | 0 | 0 | 0 |  | Fe-Cr-Ni-V-Si | 669.8784 | 377.2714 | -6.569945 | 599.5204
4904 | 4904 | 20.76751 | 6.105936 | 58.59213 | 2.991052 | 11.54337 | 58.32902 | 0.3288962 | 0.1085618 | 488.4872 | 1 | 0 | 0 |  | Fe-Cr-Ni-V-Si | 421.5329 | 183.8177 | 144.8657 | 218.3605
4905 | 4905 | 19.33923 | 7.414099 | 52.61156 | 5.188385 | 15.44672 | 53.39814 | 0.3358688 | 0.1193724 | 517.3754 | 0 | 0 | 0 |  | Fe-Cr-Ni-V-Si | 584.8397 | 262.015625 | 141.8618 | 280.2706
4906 | 4906 | 18.63334 | 8.674229 | 46.51496 | 7.436023 | 18.74145 | 49.83484 | 0.3412536 | 0.122543 | 501.1948 | 0 | 0 | 0 |  | Fe-Cr-Ni-V-Si | 698.3553 | 290.0096 | 139.6921 | 313.9832
4907 | 4907 | 17.00904 | 9.049237 | 40.86393 | 11.08214 | 21.99565 | 46.22229 | 0.347822 | 0.1224663 | 463.6728 | 0 | 0 | 0 |  | Fe-Cr-Ni-V-Si | 728.182 | 320.738 | 133.2384 | 387.1402
4908 | 4908 | 13.82015 | 10.52768 | 34.33457 | 16.04427 | 25.27332 | 43.05184 | 0.3538281 | 0.1152886 | 390.8941 | 1 | 0 | 0 |  | Fe-Cr-Ni-V-Si | 722.1708 | 336.5967 | 102.0297 | 441.9085
4909 | 4909 | 11.67804 | 9.664684 | 28.6408 | 21.30453 | 28.71194 | 39.59129 | 0.361534 | 0.10654 | 313.5141 | 0 | 0 | 0 |  | Fe-Cr-Ni-V-Si | 686.455 | 356.0875 | 67.00658 | 502.0242
4910 | 4910 | 9.402556 | 8.754191 | 22.58947 | 28.18043 | 31.07335 | 36.95738 | 0.3680894 | 0.09384257 | 234.5082 | 0 | 0 | 0 |  | Fe-Cr-Ni-V-Si | 657.7144 | 370.9824 | 60.66191 | 542.4797
4911 | 4911 | 30.1606 | 3.873219 | 56.84386 | 2.846001 | 6.276326 | 65.96956 | 0.3190563 | 0.08261351 | 361.9691 | 1 | 1 | 1 | 361.9691 | Fe-Cr-Ni-V-Si | 282.2349 | 91.34328 | 202.7392 | 176.2873 | 282.2349 | 91.34328 | 202.7392 | 176.2873
4912 | 4912 | 28.57343 | 7.882405 | 51.16757 | 3.861273 | 8.51532 | 63.46555 | 0.3202426 | 0.0938369 | 423.6783 | 1 | 0 | 0 |  | Fe-Cr-Ni-V-Si | 389.5436 | 137.4454 | 233.0252 | 189.6242
4913 | 4913 | 26.56728 | 10.30638 | 45.37731 | 6.058415 | 11.69062 | 59.11103 | 0.325421 | 0.1088862 | 497.7598 | 1 | 0 | 0 |  | Fe-Cr-Ni-V-Si | 539.8163 | 225.6486 | 230.9057 | 204.8797
4914 | 4914 | 23.6776 | 12.59707 | 40.29355 | 9.256201 | 14.17558 | 55.84621 | 0.3298611 | 0.1127919 | 496.9 | 1 | 0 | 0 |  | Fe-Cr-Ni-V-Si | 682.5643 | 258.3528 | 241.7087 | 226.7695
4915 | 4915 | 19.87737 | 14.15218 | 35.6407 | 13.86517 | 16.46457 | 52.59372 | 0.3352747 | 0.113415 | 473.6026 | 1 | 0 | 0 |  | Fe-Cr-Ni-V-Si | 728.5546875 | 273.641 | 224.0252 | 260.5015
4916 | 4916 | 16.79516 | 15.63703 | 30.26255 | 18.60274 | 18.70252 | 49.7268 | 0.3402748 | 0.1089185 | 420.5715 | 1 | 0 | 0 |  | Fe-Cr-Ni-V-Si | 724.528 | 284.9157 | 183.0635 | 302.3185
4917 | 4917 | 13.55472 | 14.91459 | 24.60876 | 25.8522 | 21.06973 | 46.01065 | 0.3482625 | 0.100858 | 344.5353 | 0 | 0 | 0 |  | Fe-Cr-Ni-V-Si | 678.7402 | 317.5906 | 147.2534 | 383.1261
4918 | 4918 | 10.06341 | 14.05421 | 19.83283 | 33.27553 | 22.77403 | 43.11179 | 0.3550954 | 0.09055867 | 270.3547 | 0 | 0 | 0 |  | Fe-Cr-Ni-V-Si | 647.6146 | 330.2815 | 119.4806 | 433.7009
4919 | 4919 | 7.649395 | 10.68288 | 16.08034 | 41.86491 | 23.72247 | 40.22952 | 0.3630241 | 0.08060403 | 206.4293 | 0 | 0 | 0 |  | Fe-Cr-Ni-V-Si | 613.9965 | 336.033 | 66.28261 | 447.0865
4920 | 4920 | 39.35848 | 5.785968 | 46.81245 | 2.834313 | 5.208792 | 69.05164 | 0.3129034 | 0.07661467 | 334.9686 | 1 | 1 | 1 | 334.9686 | Fe-Cr-Ni-V-Si | 300.6679 | 88.76323 | 249.2604 | 161.4449 | 300.6679 | 88.76323 | 249.2604 | 161.4449
4921 | 4921 | 36.38774 | 9.964288 | 42.74625 | 3.904883 | 6.996838 | 67.03328 | 0.3134934 | 0.09026153 | 421.0278 | 1 | 0 | 0 |  | Fe-Cr-Ni-V-Si | 387.8683 | 117.809 | 290.7791 | 178.4175
4922 | 4922 | 31.81499 | 14.29987 | 38.05275 | 7.004929 | 8.827467 | 64.52034 | 0.3154847 | 0.1001812 | 477.6314 | 1 | 0 | 0 |  | Fe-Cr-Ni-V-Si | 514.8015 | 195.8988 | 319.7538 | 182.3987
4923 | 4923 | 27.78211 | 17.58912 | 33.87361 | 10.13671 | 10.61845 | 61.98762 | 0.3182354 | 0.1040669 | 487.2188 | 1 | 0 | 0 |  | Fe-Cr-Ni-V-Si | 624.0268 | 229.3147 | 316.6628 | 194.1404
4924 | 4924 | 22.67308 | 20.05415 | 29.7892 | 15.51114 | 11.97243 | 59.37841 | 0.3222628 | 0.1051096 | 476.8569 | 1 | 0 | 0 |  | Fe-Cr-Ni-V-Si | 688.618 | 227.1192 | 303.146 | 219.7515
4925 | 4925 | 18.58833 | 20.55153 | 25.64354 | 21.19446 | 14.02213 | 55.578 | 0.3290884 | 0.1019723 | 428.0407 | 0 | 0 | 0 |  | Fe-Cr-Ni-V-Si | 698.0581 | 247.6019 | 255.091 | 258.8405
4926 | 4926 | 14.38523 | 20.08992 | 21.42017 | 28.43026 | 15.67441 | 51.97963 | 0.3365253 | 0.09537876 | 362.3859 | 0 | 0 | 0 |  | Fe-Cr-Ni-V-Si | 656.593 | 266.6141 | 228.6572 | 301.6239
4927 | 4927 | 10.76728 | 18.93575 | 16.34726 | 37.10344 | 16.84627 | 48.73239 | 0.3439942 | 0.08578638 | 287.6787 | 0 | 0 | 0 |  | Fe-Cr-Ni-V-Si | 630.442 | 282.7941 | 208.1138 | 345.0395
4928 | 4928 | 7.313626 | 13.61861 | 14.09329 | 47.81034 | 17.16413 | 44.98967 | 0.3544071 | 0.07755912 | 225.5178 | 0 | 0 | 0 |  | Fe-Cr-Ni-V-Si | 539.6492 | 292.8222 | 133.3044 | 376.2543
4929 | 4929 | 46.42665 | 8.645048 | 37.95431 | 2.823241 | 4.150755 | 72.44754 | 0.3061716 | 0.07026807 | 305.0155 | 1 | 1 | 1 | 305.0155 | Fe-Cr-Ni-V-Si | 308.9446 | 83.52798 | 308.0535 | 163.9105 | 308.9446 | 83.52798 | 308.0535 | 163.9105
4930 | 4930 | 41.39772 | 13.83598 | 34.58691 | 4.841207 | 5.338191 | 71.23641 | 0.3056072 | 0.08401321 | 399.0169 | 1 | 1 | 1 | 399.0169 | Fe-Cr-Ni-V-Si | 388.3866 | 111.5199 | 384.8267 | 168.36 | 388.3866 | 111.5199 | 384.8267 | 168.36
4931 | 4931 | 35.7138 | 19.14458 | 30.71313 | 7.897397 | 6.53109 | 69.78453 | 0.3057222 | 0.09228537 | 453.3209 | 1 | 0 | 0 |  | Fe-Cr-Ni-V-Si | 480.6568 | 148.5524 | 392.3321 | 162.276
4932 | 4932 | 30.53582 | 22.338 | 27.51067 | 11.93726 | 7.678245 | 67.53192 | 0.3083216 | 0.09556873 | 465.1511 | 0 | 0 | 0 |  | Fe-Cr-Ni-V-Si | 570.3072 | 194.6731 | 372.1939 | 175.5869
4933 | 4933 | 25.57831 | 24.84994 | 23.37826 | 17.24506 | 8.948419 | 64.70963 | 0.3123956 | 0.09576234 | 450.3157 | 0 | 0 | 0 |  | Fe-Cr-Ni-V-Si | 630.739 | 192.6286 | 361.6226 | 202.0957
4934 | 4934 | 20.39329 | 26.3709 | 20.24426 | 22.73575 | 10.2558 | 61.70106 | 0.3174301 | 0.09354491 | 416.7818 | 0 | 0 | 0 |  | Fe-Cr-Ni-V-Si | 659.915 | 206.863 | 343.2758 | 238.6028
4935 | 4935 | 15.04072 | 25.85274 | 15.80909 | 31.66054 | 11.63691 | 57.43429 | 0.3260509 | 0.08750934 | 352.9938 | 0 | 0 | 0 |  | Fe-Cr-Ni-V-Si | 614.1944 | 230.0758 | 292.3106 | 298.0281
4936 | 4936 | 10.49378 | 23.88264 | 13.48095 | 40.41523 | 11.7274 | 54.60008 | 0.3332078 | 0.08143162 | 302.2952 | 0 | 0 | 0 |  | Fe-Cr-Ni-V-Si | 562.1506 | 248.0245 | 235.2657 | 319.8448
4937 | 4937 | 7.061192 | 17.53141 | 9.895893 | 53.67458 | 11.83693 | 49.79965 | 0.3459497 | 0.07168695 | 225.9167 | 0 | 0 | 0 |  | Fe-Cr-Ni-V-Si | 460.6476 | 264.5372 | 154.0215 | 392.158
4938 | 4938 | 52.31846 | 13.63902 | 27.4956 | 2.863374 | 3.68354 | 75.51112 | 0.2987466 | 0.07090543 | 320.8511 | 0 | 1 | 0 |  | Fe-Cr-Ni-V-Si | 346.1313 | 94.80924 | 383.0632 | 158.6879
4939 | 4939 | 44.10696 | 20.53275 | 25.38773 | 5.747526 | 4.225033 | 75.54826 | 0.2963413 | 0.0777828 | 372.2857 | 0 | 0 | 0 |  | Fe-Cr-Ni-V-Si | 399.6381 | 109.9345 | 453.8575 | 158.1831
4940 | 4940 | 38.31237 | 25.76202 | 22.372 | 8.736771 | 4.816831 | 74.98788 | 0.2953949 | 0.08239803 | 405.6094 | 0 | 0 | 0 |  | Fe-Cr-Ni-V-Si | 480.581 | 140.8592 | 461.5462 | 161.1199
4941 | 4941 | 31.73603 | 28.52875 | 20.70453 | 12.97687 | 6.053822 | 72.03929 | 0.2992353 | 0.08828185 | 437.2115 | 0 | 0 | 0 |  | Fe-Cr-Ni-V-Si | 580.0684 | 171.1171 | 427.4798 | 159.0447
4942 | 4942 | 26.31509 | 30.62563 | 18.43962 | 18.00272 | 6.616941 | 69.98945 | 0.3024438 | 0.0880446 | 426.2721 | 0 | 0 | 0 |  | Fe-Cr-Ni-V-Si | 605.252 | 167.54 | 412.9515 | 192.0549
4943 | 4943 | 19.91787 | 31.93758 | 15.12 | 25.23377 | 7.790774 | 66.21776 | 0.3089537 | 0.08607351 | 393.4723 | 0 | 0 | 0 |  | Fe-Cr-Ni-V-Si | 637.6382 | 177.3531 | 363.5295 | 239.1029
4944 | 4944 | 14.74343 | 31.67718 | 11.92047 | 33.10374 | 8.555173 | 62.7261 | 0.3159774 | 0.08186655 | 348.4466 | 0 | 0 | 0 |  | Fe-Cr-Ni-V-Si | 596.3066 | 198.9172 | 331.9092 | 273.4238
4945 | 4945 | 9.251749 | 27.9948 | 9.724384 | 44.30524 | 8.723835 | 58.36831 | 0.3265971 | 0.0755847 | 289.9633 | 0 | 0 | 0 |  | Fe-Cr-Ni-V-Si | 492.5716 | 239.273 | 254.3804 | 321.0686
4946 | 4946 | 5.76643 | 20.40144 | 7.273217 | 57.85909 | 8.699827 | 52.94034 | 0.3407678 | 0.06707315 | 218.8909 | 0 | 0 | 0 |  | Fe-Cr-Ni-V-Si | 407.4965 | 240.7287 | 176.2962 | 400.5893
4947 | 4947 | 54.34943 | 20.4353 | 18.67578 | 2.860124 | 3.679358 | 78.1386 | 0.2913058 | 0.06685718 | 299.4985 | 0 | 0 | 0 |  | Fe-Cr-Ni-V-Si | 353.3666 | 114.0286 | 424.1144 | 137.2321
4948 | 4948 | 45.32046 | 27.47603 | 17.72491 | 5.768316 | 3.710276 | 79.12088 | 0.2878765 | 0.07268445 | 347.5435 | 0 | 0 | 0 |  | Fe-Cr-Ni-V-Si | 372.1235 | 118.9005 | 492.3346 | 151.8927
4949 | 4949 | 38.20825 | 32.60909 | 16.7334 | 8.713026 | 3.736242 | 79.48721 | 0.2860754 | 0.07549736 | 371.9889 | 0 | 0 | 0 |  | Fe-Cr-Ni-V-Si | 455.4569 | 134.2392 | 507.8028 | 159.5271
4950 | 4950 | 31.92333 | 35.66642 | 14.54014 | 13.58898 | 4.281138 | 77.47597 | 0.2886637 | 0.07822243 | 386.5008 | 0 | 0 | 0 |  | Fe-Cr-Ni-V-Si | 555.3901 | 141.3304 | 494.5728 | 174.033
4951 | 4951 | 25.86241 | 38.12513 | 12.45916 | 18.67597 | 4.877334 | 75.22413 | 0.2919546 | 0.07961814 | 389.1287 | 0 | 0 | 0 |  | Fe-Cr-Ni-V-Si | 608.7511 | 145.6248 | 459.8183 | 200.1452
4952 | 4952 | 19.85167 | 39.01918 | 10.4329 | 25.14991 | 5.546344 | 72.03207 | 0.2976289 | 0.07950584 | 376.2371 | 0 | 0 | 0 |  | Fe-Cr-Ni-V-Si | 621.4612 | 153.2939 | 413.1134 | 225.3315
4953 | 4953 | 13.4169 | 38.51613 | 8.226348 | 33.65554 | 6.185087 | 68.04174 | 0.3056004 | 0.07622253 | 337.3466 | 0 | 0 | 0 |  | Fe-Cr-Ni-V-Si | 565.6746 | 194.7082 | 345.899 | 270.1252
4954 | 4954 | 7.93482 | 33.77218 | 5.95727 | 45.49499 | 6.840733 | 62.18362 | 0.3188126 | 0.07034034 | 276.0727 | 0 | 0 | 0 |  | Fe-Cr-Ni-V-Si | 476.6331 | 229.2951 | 268.1392 | 345.1309
4955 | 4955 | 4.563794 | 24.43228 | 4.79694 | 59.32158 | 6.885406 | 55.79958 | 0.3351346 | 0.06305062 | 210.0997 | 0 | 0 | 0 |  | Fe-Cr-Ni-V-Si | 378.4795 | 228.2092 | 173.2773 | 417.1345
4956 | 4956 | 44.23523 | 36.28196 | 11.07024 | 5.764241 | 2.648325 | 84.45104 | 0.2766608 | 0.06513554 | 308.762 | 0 | 0 | 0 |  | Fe-Cr-Ni-V-Si | 362.0078 | 123.6092 | 513.4 | 157.6576
4957 | 4957 | 37.07328 | 40.43402 | 11.13349 | 8.695756 | 2.663455 | 84.43581 | 0.2759 | 0.06837786 | 335.0179 | 0 | 0 | 0 |  | Fe-Cr-Ni-V-Si | 430.7026 | 145.295 | 537.8228 | 173.5537
4958 | 4958 | 30.01033 | 43.90718 | 10.13896 | 12.70949 | 3.234047 | 82.62903 | 0.2778743 | 0.07186257 | 356.9729 | 0 | 0 | 0 |  | Fe-Cr-Ni-V-Si | 520.2337 | 148.473 | 527.7049 | 178.4236
4959 | 4959 | 23.84956 | 45.41929 | 9.115615 | 17.79927 | 3.816261 | 79.87384 | 0.282282 | 0.07403244882 | 365.3185 | 0 | 0 | 0 |  | Fe-Cr-Ni-V-Si | 579.344 | 139.8387 | 508.2722 | 203.8112
4960 | 4960 | 17.57648 | 46.02508 | 6.927897 | 25.05093 | 4.419613 | 76.20668 | 0.2888622 | 0.07373179 | 351.2649 | 0 | 0 | 0 |  | Fe-Cr-Ni-V-Si | 603.932 | 147.6797 | 443.5676 | 226.4684
4961 | 4961 | 12.22146 | 44.48044 | 5.839004 | 32.4304 | 5.028695 | 72.08105 | 0.2971355 | 0.07221555 | 326.2004 | 0 | 0 | 0 |  | Fe-Cr-Ni-V-Si | 564.5726 | 171.8144 | 396.598 | 267.985
4962 | 4962 | 6.719844 | 39.6243 | 3.531567 | 43.92869 | 6.195594 | 65.24115 | 0.3115722 | 0.06684473 | 265.7198 | 0 | 0 | 0 |  | Fe-Cr-Ni-V-Si | 480.826 | 223.2961 | 281.4976 | 338.8093
4963 | 4963 | 33.83491 | 49.22154 | 6.668138 | 8.680195 | 1.595213 | 89.81247 | 0.2650613 | 0.06141259 | 297.524 | 0 | 0 | 0 |  | Fe-Cr-Ni-V-Si | 396.6121 | 145.1046 | 593.7985 | 193.8996
4964 | 4964 | 26.71211 | 51.7299 | 6.738415 | 12.6702 | 2.149367 | 87.53253 | 0.268108 | 0.06553883 | 324.1432 | 0 | 0 | 0 |  | Fe-Cr-Ni-V-Si | 483.9055 | 154.549 | 570.6617 | 198.0316
4965 | 4965 | 20.53296 | 53.32659 | 5.679448 | 17.74362 | 2.717379 | 84.64548 | 0.2725767 | 0.06773208 | 333.6614 | 0 | 0 | 0 |  | Fe-Cr-Ni-V-Si | 562.7576 | 138.5331 | 552.6738 | 216.9776
4966 | 4966 | 14.35722 | 54.49704 | 4.643283 | 23.17003 | 3.332426 | 81.55932 | 0.2776552 | 0.06801514 | 327.1718 | 0 | 0 | 0 |  | Fe-Cr-Ni-V-Si | 577.1652 | 148.3876 | 507.229 | 242.6541
4967 | 4967 | 8.874631 | 51.64169 | 4.664 | 30.35662 | 4.463059 | 75.86748 | 0.2884954 | 0.06799361 | 309.0979 | 0 | 0 | 0 |  | Fe-Cr-Ni-V-Si | 556.6203 | 174.8093 | 438.9356 | 265.8956
4968 | 4968 | 36.46089 | 48.34831 | 3.483958 | 5.039126 | 6.667713 | 80.56945 | 0.2752338 | 0.06844386 | 313.7067 | 0 | 0 | 0 |  | Fe-Cr-Ni-V-Si | 531.6387 | 193.6271 | 589.2747 | 178.6127
4969 | 4969 | 42.58112 | 40.66142 | 5.738002 | 4.979598 | 6.039868 | 79.43071 | 0.280103 | 0.07111849 | 331.0808 | 0 | 0 | 0 |  | Fe-Cr-Ni-V-Si | 505.7143 | 183.1321 | 495.1202 | 161.3772
4970 | 4970 | 47.9874 | 34.52419 | 8.024367 | 3.979297 | 5.48475 | 78.96017 | 0.283202 | 0.07118569 | 330.5471 | 0 | 0 | 0 |  | Fe-Cr-Ni-V-Si | 462.6195 | 173.7467 | 457.6552 | 157.1682
4971 | 4971 | 52.19714 | 26.77839 | 12.31634 | 3.886713 | 4.821425 | 77.72905 | 0.2885627 | 0.07132349 | 329.1286 | 0 | 0 | 0 |  | Fe-Cr-Ni-V-Si | 414.4359 | 144.4435 | 445.7299 | 145.7855
4972 | 4972 | 56.1114 | 21.68543 | 15.57907 | 2.897133 | 3.726967 | 78.57565 | 0.289817 | 0.06545302 | 290.6415 | 0 | 0 | 0 |  | Fe-Cr-Ni-V-Si | 363.385 | 120.1725 | 424.1496 | 141.2782
4973 | 4973 | 24.23135 | 54.78967 | 3.638462 | 6.315119 | 11.0254 | 74.24097 | 0.2819209 | 0.06963958 | 296.7326 | 0 | 0 | 0 |  | Fe-Cr-Ni-V-Si | 662.376 | 237.8362 | 657.2554 | 195.0061
4974 | 4974 | 30.62759 | 46.46991 | 5.961525 | 7.243009 | 9.697959 | 73.72648 | 0.2863032 | 0.07497396 | 334.5212 | 0 | 0 | 0 |  | Fe-Cr-Ni-V-Si | 647.5648 | 216.9015 | 581.2899 | 153.6982
4975 | 4975 | 35.5236 | 39.2754 | 8.167765 | 8.100817 | 8.932422 | 72.59757 | 0.2911593 | 0.07909285 | 361.7206 | 0 | 0 | 0 |  | Fe-Cr-Ni-V-Si | 644.9432 | 205.2626 | 487.7185 | 151.1285
4976 | 4976 | 39.71662 | 32.86925 | 11.59599 | 8.050662 | 7.767479 | 72.59837 | 0.2940522 | 0.08125873 | 379.8143 | 0 | 0 | 0 |  | Fe-Cr-Ni-V-Si | 609.6855 | 194.5833 | 433.8021 | 151.1413
4977 | 4977 | 43.16685 | 26.12364 | 15.88022 | 8.859408 | 5.969876 | 73.26126 | 0.2966889 | 0.08108582 | 385.9652 | 0 | 0 | 0 |  | Fe-Cr-Ni-V-Si | 539.7509 | 155.6216 | 434.0799 | 157.6871
4978 | 4978 | 46.66214 | 20.73487 | 20.06424 | 7.738803 | 4.799951 | 73.99401 | 0.2981809 | 0.07848592 | 371.8595 | 0 | 0 | 0 |  | Fe-Cr-Ni-V-Si | 464.9667 | 119.3919 | 445.8499 | 154.5106
4979 | 4979 | 48.43272 | 15.68451 | 25.45348 | 6.722812 | 3.706478 | 74.63521 | 0.2999552 | 0.07391428 | 342.5764 | 1 | 0 | 0 |  | Fe-Cr-Ni-V-Si | 413.0649 | 102.0028 | 449.0312 | 175.7016
4980 | 4980 | 14.66987 | 59.18594 | 3.854824 | 4.460432 | 17.82893 | 66.05265 | 0.2925064 | 0.06724331 | 247.1446 | 0 | 0 | 0 |  | Fe-Cr-Ni-V-Si | 749.6868 | 269.1844 | 611.7635 | 314.8644
4981 | 4981 | 19.06851 | 51.04165 | 5.010661 | 8.696783 | 16.1824 | 64.95963 | 0.2982335 | 0.0726803 | 279.6824 | 0 | 0 | 0 |  | Fe-Cr-Ni-V-Si | 753.0095 | 249.8018 | 549.9476 | 264.6393
4982 | 4982 | 24.76168 | 42.81496 | 7.436188 | 10.75555 | 14.23162 | 64.79151 | 0.3021048 | 0.0801873 | 329.8324 | 0 | 0 | 0 |  | Fe-Cr-Ni-V-Si | 753.2949 | 236.5458 | 482.0669 | 198.8107
4983 | 4983 | 28.53161 | 36.12728 | 10.7961 | 12.49221 | 12.0528 | 65.39237 | 0.3043912 | 0.0845985 | 366.4337 | 0 | 0 | 0 |  | Fe-Cr-Ni-V-Si | 721.77 | 214.2635 | 397.8015 | 174.3161
4984 | 4984 | 31.43531 | 30.31292 | 15.34057 | 13.31297 | 9.598226 | 66.93879 | 0.3050177 | 0.08753193 | 399.318 | 0 | 0 | 0 |  | Fe-Cr-Ni-V-Si | 660.7397 | 207.364 | 383.0006 | 178.3315
4985 | 4985 | 34.05681 | 24.54842 | 19.63041 | 14.0295 | 7.734862 | 67.76653 | 0.3068118 | 0.08915303 | 419.8642 | 0 | 0 | 0 |  | Fe-Cr-Ni-V-Si | 600.6957 | 196.5056 | 379.9121 | 173.6974
4986 | 4986 | 36.45924 | 18.96935 | 25.92357 | 12.71581 | 5.932035 | 69.25148 | 0.3074397 | 0.08829995 | 425.1167 | 1 | 0 | 0 |  | Fe-Cr-Ni-V-Si | 516.6923 | 148.153 | 410.8104 | 182.6521
4987 | 4987 | 37.7294 | 14.63655 | 31.94579 | 11.47177 | 4.216477 | 71.11048 | 0.3072713 | 0.08452518 | 409.8077 | 1 | 0 | 0 |  | Fe-Cr-Ni-V-Si | 453.449 | 109.7738 | 443.326 | 207.8884
4988 | 4988 | 38.05078 | 11.48982 | 38.91371 | 8.4426 | 3.103097 | 73.04934 | 0.30621 | 0.07734537 | 365.7091 | 1 | 1 | 1 | 365.7091 | Fe-Cr-Ni-V-Si | 360.5301 | 100.9977 | 454.4978 | 210.7139 | 360.5301 | 100.9977 | 454.4978 | 210.7139
4989 | 4989 | 12.85821 | 51.47768 | 4.054524 | 7.037259 | 24.57233 | 55.90684 | 0.3131772 | 0.06957599 | 220.3299 | 0 | 0 | 0 |  | Fe-Cr-Ni-V-Si | 760.0266 | 307.864 | 454.0475 | 452.9619
4990 | 4990 | 16.49657 | 44.89563 | 5.335174 | 11.57503 | 21.69759 | 56.28546 | 0.3156319 | 0.07595855 | 259.6164 | 0 | 0 | 0 |  | Fe-Cr-Ni-V-Si | 760.6472 | 280.2482 | 405.7042 | 374.586
4991 | 4991 | 19.64723 | 37.72813 | 9.034779 | 15.68127 | 17.9086 | 57.57094 | 0.3169949 | 0.08258754 | 309.114 | 0 | 0 | 0 |  | Fe-Cr-Ni-V-Si | 755.6114 | 257.0676 | 344.2617 | 269.3591
4992 | 4992 | 22.46118 | 31.91883 | 12.42559 | 18.33157 | 14.86282 | 58.86686 | 0.3177991 | 0.08713018 | 348.938 | 0 | 0 | 0 |  | Fe-Cr-Ni-V-Si | 736.5687 | 230.2701 | 308.6298 | 231.3001
4993 | 4993 | 24.01881 | 26.6221 | 18.03274 | 19.82247 | 11.50388 | 61.07496 | 0.317209 | 0.09148823 | 395.9188 | 0 | 0 | 0 |  | Fe-Cr-Ni-V-Si | 694.5268 | 206.5568 | 318.1056 | 220.2439
4994 | 4994 | 26.68116 | 21.73616 | 23.37016 | 19.26721 | 8.945316 | 63.20766 | 0.3163353 | 0.0942593 | 432.5994 | 1 | 0 | 0 |  | Fe-Cr-Ni-V-Si | 621.0872 | 193.8122 | 356.3879 | 215.5952
4995 | 4995 | 28.38127 | 17.27737 | 29.83116 | 17.92268 | 6.587522 | 65.61918 | 0.3151137 | 0.09431846 | 452.1472 | 1 | 0 | 0 |  | Fe-Cr-Ni-V-Si | 540.2615 | 178.5978 | 384.3863 | 206.4065
4996 | 4996 | 29.2052 | 12.62454 | 37.27514 | 16.1742 | 4.720923 | 67.52606 | 0.3149451 | 0.09328392 | 460.189 | 1 | 0 | 0 |  | Fe-Cr-Ni-V-Si | 461.7919 | 119.9098 | 420.8904 | 235.9175
4997 | 4997 | 28.74698 | 10.5147 | 46.40245 | 11.23796 | 3.097903 | 71.19169 | 0.3109056 | 0.08422343 | 411.8673 | 1 | 1 | 1 | 411.8673 | Fe-Cr-Ni-V-Si | 355.351 | 108.2571 | 433.7756 | 221.0376 | 355.351 | 108.2571 | 433.7756 | 221.0376
4998 | 4998 | 10.72677 | 43.69352 | 4.228033 | 11.00762 | 30.34406 | 48.23585 | 0.3310063 | 0.06854811 | 182.8286 | 0 | 0 | 0 |  | Fe-Cr-Ni-V-Si | 712.8056 | 341.8863 | 294.4792 | 543.195
4999 | 4999 | 13.07169 | 37.72799 | 6.869737 | 16.6929 | 25.63768 | 49.72328 | 0.3311272 | 0.07589591 | 228.2794 | 0 | 0 | 0 |  | Fe-Cr-Ni-V-Si | 717.3791 | 324.1032 | 263.6112 | 462.7395
5000 | 5000 | 15.09934 | 31.63083 | 10.58047 | 21.80732 | 20.88204 | 51.50234 | 0.3310869 | 0.08236967 | 276.2177 | 0 | 0 | 0 |  | Fe-Cr-Ni-V-Si | 702.1652 | 290.1477 | 241.9303 | 343.3852
5001 | 5001 | 16.84578 | 26.88713 | 15.17688 | 24.14669 | 16.94351 | 53.63308 | 0.3298533 | 0.0880196 | 325.3347 | 0 | 0 | 0 |  | Fe-Cr-Ni-V-Si | 691.7603 | 271.9162 | 245.674 | 286.4592
5002 | 5002 | 18.61592 | 21.6653 | 20.78987 | 25.4711 | 13.45782 | 55.62942 | 0.329233 | 0.09434942 | 381.8256 | 0 | 0 | 0 |  | Fe-Cr-Ni-V-Si | 666.2278 | 242.3329 | 268.3788 | 280.0783
5003 | 5003 | 20.26847 | 17.82245 | 26.0381 | 25.67795 | 10.19303 | 58.33066 | 0.327076 | 0.09803213 | 429.653 | 1 | 0 | 0 |  | Fe-Cr-Ni-V-Si | 608.813 | 217.1703 | 315.392 | 259.148
5004 | 5004 | 21.72361 | 13.14666 | 34.25007 | 23.77853 | 7.101132 | 61.4458 | 0.3248152 | 0.1007224 | 475.9092 | 1 | 0 | 0 |  | Fe-Cr-Ni-V-Si | 533.5077 | 190.429 | 369.1974 | 250.4655
5005 | 5005 | 21.1023 | 10.80594 | 42.14262 | 21.17358 | 4.775563 | 64.79598 | 0.3214849 | 0.09932249 | 492.8428 | 1 | 0 | 0 |  | Fe-Cr-Ni-V-Si | 460.6664 | 145.944 | 395.7505 | 256.3613
5006 | 5006 | 20.48873 | 7.630361 | 53.83854 | 14.95123 | 3.091139 | 68.37384 | 0.3179437 | 0.09264139 | 464.999 | 1 | 1 | 1 | 464.999 | Fe-Cr-Ni-V-Si | 346.8573 | 119.3985 | 409.3647 | 245.9234 | 346.8573 | 119.3985 | 409.3647 | 245.9234
5007 | 5007 | 9.811527 | 32.62486 | 4.419754 | 17.8994 | 35.24446 | 41.30333 | 0.3496685 | 0.06822086 | 150.7437 | 0 | 0 | 0 |  | Fe-Cr-Ni-V-Si | 679.0201 | 369.2013 | 179.6429 | 588.5953
5008 | 5008 | 10.52663 | 28.17716 | 8.298293 | 25.20522 | 27.79271 | 44.24463 | 0.3463577 | 0.07363536 | 192.0597 | 0 | 0 | 0 |  | Fe-Cr-Ni-V-Si | 677.6665 | 344.4741 | 142.8119 | 485.391
5009 | 5009 | 11.40666 | 23.60022 | 11.98938 | 30.05807 | 22.94567 | 46.04343 | 0.3454549 | 0.07990995 | 234.8831 | 0 | 0 | 0 |  | Fe-Cr-Ni-V-Si | 672.7357 | 327.3614 | 163.3442 | 420.3064
5010 | 5010 | 13.48906 | 20.55094 | 16.75601 | 31.3198 | 17.88419 | 49.41203 | 0.3409902 | 0.08877271 | 305.6458 | 0 | 0 | 0 |  | Fe-Cr-Ni-V-Si | 655.9247 | 285.5119 | 189.9437 | 353.591
5011 | 5011 | 14.07613 | 17.47399 | 22.19283 | 32.09926 | 14.15779 | 52.00952 | 0.3383398 | 0.09431526 | 359.775 | 0 | 0 | 0 |  | Fe-Cr-Ni-V-Si | 632.8156 | 262.8327 | 232.7886 | 312.7447
5012 | 5012 | 15.60585 | 13.49189 | 29.29123 | 31.52049 | 10.09054 | 55.45502 | 0.3349515 | 0.1005816 | 430.4586 | 1 | 0 | 0 |  | Fe-Cr-Ni-V-Si | 568.584 | 233.0027 | 293.2691 | 284.4951
5013 | 5013 | 16.33137 | 10.13682 | 36.62011 | 29.79371 | 7.117986 | 58.52572 | 0.3321361 | 0.1042027 | 483.726 | 1 | 0 | 0 |  | Fe-Cr-Ni-V-Si | 518.4575 | 223.0551 | 343.112 | 290.0323
5014 | 5014 | 15.90105 | 7.895774 | 46.79745 | 25.14084 | 4.264881 | 63.07087 | 0.3268222 | 0.1034453 | 516.6668 | 1 | 0 | 0 |  | Fe-Cr-Ni-V-Si | 417.9937 | 154.7717 | 383.656 | 253.7442
5015 | 5015 | 15.26849 | 5.686251 | 58.84447 | 17.64128 | 2.559511 | 67.37152 | 0.3216581 | 0.09712962 | 497.7684 | 1 | 1 | 1 | 497.7684 | Fe-Cr-Ni-V-Si | 322.2963 | 128.0766 | 401.2735 | 251.5187 | 322.2963 | 128.0766 | 401.2735 | 251.5187
5016 | 5016 | 9.819429 | 22.20277 | 4.423313 | 26.87072 | 36.68376 | 37.10514 | 0.3629965 | 0.06433127 | 118.4567 | 0 | 0 | 0 |  | Fe-Cr-Ni-V-Si | 647.8631 | 368.8714 | 100.4861 | 593.0288
5017 | 5017 | 9.287702 | 19.76516 | 8.367578 | 33.88755 | 28.69201 | 40.35901 | 0.3581557 | 0.07073641 | 161.561 | 0 | 0 | 0 |  | Fe-Cr-Ni-V-Si | 627.5328 | 355.9979 | 98.63589 | 502.6494
5018 | 5018 | 8.902319 | 17.76096 | 12.03056 | 38.28167 | 23.02448 | 43.10631 | 0.3544272 | 0.07636927 | 203.77 | 0 | 0 | 0 |  | Fe-Cr-Ni-V-Si | 617.9414 | 332.0437 | 107.7224 | 430.1755
5019 | 5019 | 9.668419 | 14.6278 | 17.78409 | 39.68623 | 18.23346 | 45.82722 | 0.3511503 | 0.08499192 | 265.5276 | 0 | 0 | 0 |  | Fe-Cr-Ni-V-Si | 599.9884 | 303.5264 | 170.4568 | 372.1345
5020 | 5020 | 10.47195 | 11.91647 | 23.23683 | 40.33114 | 14.0436 | 48.70677 | 0.3477568 | 0.09307147 | 333.1244 | 0 | 0 | 0 |  | Fe-Cr-Ni-V-Si | 549.0105 | 260.6234 | 215.4673 | 338.4995
5021 | 5021 | 11.31594 | 9.482073 | 29.73507 | 39.22348 | 10.24343 | 52.08979 | 0.3436178 | 0.1006797 | 408.9992 | 0 | 0 | 0 |  | Fe-Cr-Ni-V-Si | 534.1365 | 249.8797 | 257.5097 | 312.2854
5022 | 5022 | 11.95809 | 7.084957 | 37.70694 | 36.68958 | 6.560435 | 56.25217 | 0.3386347 | 0.1060609 | 484.1028 | 1 | 0 | 0 |  | Fe-Cr-Ni-V-Si | 477.5416 | 221.8625 | 320.0838 | 291.5818
5023 | 5023 | 12.55066 | 4.86884 | 48.37003 | 30.52863 | 3.681847 | 61.10997 | 0.3325297 | 0.1080118 | 542.0854 | 1 | 0 | 0 |  | Fe-Cr-Ni-V-Si | 393.8365 | 161.2903 | 370.0774 | 268.6333
5024 | 5024 | 12.167 | 3.776004 | 60.7457 | 21.2717 | 2.039599 | 66.16567 | 0.325471 | 0.1019548 | 532.2763 | 1 | 1 | 1 | 532.2763 | Fe-Cr-Ni-V-Si | 306.4876 | 129.2561 | 387.6613 | 251.5414 | 306.4876 | 129.2561 | 387.6613 | 251.5414
5025 | 5025 | 6.623501 | 12.33354 | 8.354244 | 44.70862 | 27.9801 | 37.54229 | 0.3679036 | 0.06462702 | 126.3315 | 0 | 0 | 0 |  | Fe-Cr-Ni-V-Si | 586.3712 | 354.3168 | 69.44923 | 507.8736
5026 | 5026 | 6.347564 | 11.81972 | 12.0093 | 47.47805 | 22.34537 | 40.63086 | 0.3627111 | 0.07164721 | 171.8184 | 0 | 0 | 0 |  | Fe-Cr-Ni-V-Si | 560.1024 | 328.7892 | 64.22306 | 445.0271
5027 | 5027 | 7.293959 | 10.18649 | 16.61092 | 48.79065 | 17.11798 | 43.92178 | 0.3578018 | 0.08089809 | 236.016 | 0 | 0 | 0 |  | Fe-Cr-Ni-V-Si | 529.7653 | 294.233 | 122.194 | 388.3451
5028 | 5028 | 8.189146 | 8.713661 | 22.13356 | 48.02031 | 12.94332 | 47.26333 | 0.3529283 | 0.09008443 | 309.4688 | 0 | 0 | 0 |  | Fe-Cr-Ni-V-Si | 514.6689 | 272.1129 | 170.6312 | 346.3654
5029 | 5029 | 8.993098 | 6.279726 | 29.53912 | 46.14278 | 9.045272 | 50.7969 | 0.3485134 | 0.09955741 | 396.4013 | 0 | 0 | 0 |  | Fe-Cr-Ni-V-Si | 467.8698 | 238.9602 | 247.4285 | 320.7459
5030 | 5030 | 9.777843 | 5.057556 | 36.5417 | 42.61288 | 6.010015 | 54.70897 | 0.3431172 | 0.1056516 | 472.4585 | 1 | 0 | 0 |  | Fe-Cr-Ni-V-Si | 440.0106 | 209.6068 | 300.4323 | 309.3851
5031 | 5031 | 11.37899 | 2.889365 | 46.75389 | 35.85639 | 3.121365 | 59.65655 | 0.33666 | 0.1101385 | 551.1142 | 1 | 0 | 0 |  | Fe-Cr-Ni-V-Si | 383.1408 | 165.595 | 337.4521 | 296.2206
5032 | 5032 | 3.761899 | 7.004986 | 11.86224 | 57.19101 | 20.17986 | 39.4024 | 0.3683393 | 0.06609941 | 145.2764 | 0 | 0 | 0 |  | Fe-Cr-Ni-V-Si | 490.8076 | 307.7087 | 31.46939 | 437.59
5033 | 5033 | 4.804498 | 6.709797 | 16.41231 | 56.97224 | 15.10116 | 43.13939 | 0.3620239 | 0.07684952 | 214.8846 | 0 | 0 | 0 |  | Fe-Cr-Ni-V-Si | 461.8716 | 282.8357 | 84.68649 | 402.8531
5034 | 5034 | 5.782054 | 5.383345 | 21.87877 | 55.90619 | 11.04964 | 46.46302 | 0.3571922 | 0.087084 | 291.4591 | 0 | 0 | 0 |  | Fe-Cr-Ni-V-Si | 447.1151 | 256.577 | 159.2723 | 393.3614
5035 | 5035 | 6.758169 | 4.194768 | 27.22977 | 54.45347 | 7.363825 | 50.0831 | 0.3522143 | 0.09559611 | 371.123 | 0 | 0 | 0 |  | Fe-Cr-Ni-V-Si | 394.6174 | 224.3837 | 220.1333 | 346.758
5036 | 5036 | 8.612518 | 4.009315 | 33.94686 | 49.10006 | 4.331242 | 54.82784 | 0.3448413 | 0.1029663 | 460.4649 | 0 | 0 | 0 |  | Fe-Cr-Ni-V-Si | 381.9763 | 190.9719 | 288.7914 | 346.9204
5037 | 5037 | 3.259434 | 47.54326 | 37.6854 | 4.955219 | 6.556688 | 79.01349 | 0.2816702 | 0.07363892 | 351.5945 | 1 | 0 | 0 |  | Fe-Cr-Ni-V-Si | 582.6909 | 232.953 | 528.6813 | 141.8532
5038 | 5038 | 5.357517 | 39.90466 | 43.92344 | 4.886922 | 5.927458 | 77.64682 | 0.2874105 | 0.07658466 | 370.5904 | 1 | 0 | 0 |  | Fe-Cr-Ni-V-Si | 510.9315 | 235.9106 | 474.0809 | 128.4422
5039 | 5039 | 7.480157 | 33.82686 | 49.4201 | 3.898922 | 5.373967 | 76.98224 | 0.29125 | 0.07699477 | 371.7909 | 1 | 1 | 1 | 371.7909 | Fe-Cr-Ni-V-Si | 389.2735 | 203.0136 | 452.8762 | 124.3228 | 389.2735 | 203.0136 | 452.8762 | 124.3228
5040 | 5040 | 11.48032 | 26.23585 | 53.75212 | 3.807967 | 4.723741 | 75.69231 | 0.2967601 | 0.07672066 | 366.3453 | 1 | 1 | 1 | 366.3453 | Fe-Cr-Ni-V-Si | 316.8534 | 124.5322 | 427.4973 | 133.8844 | 316.8534 | 124.5322 | 427.4973 | 133.8844
5041 | 5041 | 14.5157 | 21.23746 | 57.75958 | 2.837285 | 3.649978 | 76.45542 | 0.2983215 | 0.071324 | 330.0921 | 1 | 1 | 1 | 330.0921 | Fe-Cr-Ni-V-Si | 256.5936 | 79.1314 | 409.3499 | 134.5981 | 256.5936 | 79.1314 | 409.3499 | 134.5981
5042 | 5042 | 3.425278 | 54.21443 | 25.20183 | 6.248816 | 10.90964 | 73.29924 | 0.2857967 | 0.07284067 | 318.5154 | 0 | 0 | 0 |  | Fe-Cr-Ni-V-Si | 735.6415 | 257.9664 | 595.7502 | 193.0858
5043 | 5043 | 5.600378 | 45.88493 | 31.78698 | 7.151831 | 9.575877 | 72.5644 | 0.2910419 | 0.07843882 | 358.2964 | 1 | 0 | 0 |  | Fe-Cr-Ni-V-Si | 709.5485 | 265.2234 | 512.5618 | 162.3874
5044 | 5044 | 7.662154 | 38.72635 | 36.81638 | 7.987571 | 8.80755 | 71.27668 | 0.2964952 | 0.08289085 | 387.5182 | 1 | 0 | 0 |  | Fe-Cr-Ni-V-Si | 673.2591 | 271.0771 | 462.3502 | 151.9816
5045 | 5045 | 10.87306 | 32.39455 | 41.14269 | 7.934394 | 7.655301 | 71.20028 | 0.2996597 | 0.08542105 | 408.1899 | 1 | 0 | 0 |  | Fe-Cr-Ni-V-Si | 599.7836 | 254.9562 | 423.2659 | 143.262
5046 | 5046 | 14.89489 | 25.75448 | 44.7309 | 8.734213 | 5.885514 | 71.85367 | 0.3022915 | 0.08593938 | 419.6393 | 1 | 0 | 0 |  | Fe-Cr-Ni-V-Si | 446.6232 | 165.854 | 413.5583 | 159.6642
5047 | 5047 | 18.8239 | 20.44686 | 48.36465 | 7.631309 | 4.733278 | 72.5785 | 0.3037878 | 0.08336514 | 405.4976 | 1 | 1 | 1 | 405.4976 | Fe-Cr-Ni-V-Si | 361.3544 | 115.9872 | 413.2308 | 166.8358 | 361.3544 | 115.9872 | 413.2308 | 166.8358
5048 | 5048 | 23.92044 | 15.49285 | 50.28487 | 6.640659 | 3.661184 | 73.36368 | 0.304969 | 0.07834643 | 372.5798 | 1 | 1 | 1 | 372.5798 | Fe-Cr-Ni-V-Si | 311.691 | 101.6943 | 425.0276 | 170.9795 | 311.691 | 101.6943 | 425.0276 | 170.9795
5049 | 5049 | 3.64697 | 58.85513 | 15.33311 | 4.435502 | 17.72928 | 65.57821 | 0.2944617 | 0.06919568 | 258.7442 | 0 | 0 | 0 |  | Fe-Cr-Ni-V-Si | 772.7838 | 272.5037 | 613.6606 | 328.946
5050 | 5050 | 4.732551 | 50.67144 | 19.89727 | 8.633705 | 16.06503 | 64.32781 | 0.3008098 | 0.07508928 | 294.0231 | 1 | 0 | 0 |  | Fe-Cr-Ni-V-Si | 798.6508 | 257.9156 | 542.6632 | 278.8773
5051 | 5051 | 7.011414 | 42.43157 | 25.7936 | 10.65924 | 14.10418 | 63.98644 | 0.3053536 | 0.08314791 | 347.9068 | 1 | 0 | 0 |  | Fe-Cr-Ni-V-Si | 794.2316 | 256.4442 | 461.6819 | 206.2304
5052 | 5052 | 10.17645 | 35.79338 | 29.71201 | 12.37676 | 11.9414 | 64.53591 | 0.307816 | 0.08772991 | 385.9926 | 1 | 0 | 0 |  | Fe-Cr-Ni-V-Si | 757.6277 | 251.1154 | 397.3492 | 182.5013
5053 | 5053 | 14.47048 | 30.05437 | 32.75939 | 13.19942 | 9.516357 | 66.12335 | 0.3082539 | 0.09084285 | 420.9986 | 1 | 0 | 0 |  | Fe-Cr-Ni-V-Si | 689.2014 | 240.5862 | 393.4565 | 179.2916
5054 | 5054 | 18.53071 | 24.35704 | 35.51756 | 13.92012 | 7.674561 | 67.00057 | 0.3098285 | 0.09251655 | 442.4748 | 1 | 0 | 0 |  | Fe-Cr-Ni-V-Si | 589.1495 | 206.0535 | 388.5629 | 183.1997
5055 | 5055 | 24.51587 | 18.85572 | 38.09226 | 12.63964 | 5.896503 | 68.64637 | 0.30981 | 0.09094226 | 443.1865 | 1 | 0 | 0 |  | Fe-Cr-Ni-V-Si | 487.1009 | 156.3918 | 403.2097 | 195.6446
5056 | 5056 | 30.27965 | 14.5819 | 39.50878 | 11.42894 | 4.200733 | 70.72441 | 0.3087791 | 0.08616399 | 421.1029 | 1 | 0 | 0 |  | Fe-Cr-Ni-V-Si | 416.3448 | 108.6766 | 428.7607 | 200.925
5057 | 5057 | 37.00294 | 11.48379 | 39.97364 | 8.438167 | 3.101468 | 72.99417 | 0.3064257 | 0.07754713 | 367.0663 | 1 | 1 | 1 | 367.0663 | Fe-Cr-Ni-V-Si | 355.2146 | 97.84259 | 453.5559 | 199.4234 | 355.2146 | 97.84259 | 453.5559 | 199.4234
5058 | 5058 | 3.839806 | 51.24206 | 13.45322 | 7.005049 | 24.45986 | 55.53439 | 0.3147119 | 0.07138278 | 229.422 | 0 | 0 | 0 |  | Fe-Cr-Ni-V-Si | 787.7491 | 311.237 | 438.4081 | 461.4163
5059 | 5059 | 5.046426 | 44.63521 | 17.23874 | 11.50789 | 21.57174 | 55.79819 | 0.3176172 | 0.07840711 | 272.4887 | 1 | 0 | 0 |  | Fe-Cr-Ni-V-Si | 781.6124 | 288.0362 | 409.9849 | 372.8569
5060 | 5060 | 8.547404 | 37.51632 | 20.53499 | 15.59323 | 17.80806 | 57.07932 | 0.3189707 | 0.08514694 | 323.3395 | 1 | 0 | 0 |  | Fe-Cr-Ni-V-Si | 794.8265 | 263.4654 | 356.8007 | 271.2126
5061 | 5061 | 11.75777 | 31.74628 | 23.481 | 18.23247 | 14.78247 | 58.37651 | 0.3197481 | 0.089655 | 363.5447 | 1 | 0 | 0 |  | Fe-Cr-Ni-V-Si | 755.5605 | 247.741 | 322.9213 | 223.5148
5062 | 5062 | 17.09636 | 26.52909 | 25.15764 | 19.75322 | 11.4637 | 60.74591 | 0.3185034 | 0.09326661 | 406.8947 | 1 | 0 | 0 |  | Fe-Cr-Ni-V-Si | 692.9557 | 220.5641 | 337.3671 | 228.3196
5063 | 5063 | 22.1839 | 21.68689 | 27.98063 | 19.22354 | 8.925041 | 62.98705 | 0.3171968 | 0.09545138 | 440.3224 | 1 | 0 | 0 |  | Fe-Cr-Ni-V-Si | 615.1587 | 205.4839 | 357.4881 | 219.7068
5064 | 5064 | 28.38127 | 17.27737 | 29.83116 | 17.92268 | 6.587522 | 65.61918 | 0.3151137 | 0.09461069 | 454.3091 | 1 | 0 | 0 |  | Fe-Cr-Ni-V-Si | 544.6099 | 178.6074 | 391.1958 | 201.5774
5065 | 5065 | 35.5772 | 12.66503 | 30.79563 | 16.22608 | 4.736065 | 67.85642 | 0.3136675 | 0.0913103 | 446.4255 | 1 | 0 | 0 |  | Fe-Cr-Ni-V-Si | 471.5438 | 123.3259 | 421.9681 | 225.217
5066 | 5066 | 44.49723 | 10.59808 | 30.45515 | 11.32707 | 3.122468 | 72.02275 | 0.3076753 | 0.08082656 | 388.6529 | 1 | 0 | 0 |  | Fe-Cr-Ni-V-Si | 431.3076 | 96.44315 | 475.3058 | 236.2524
5067 | 5067 | 4.008808 | 43.54438 | 11.23627 | 10.97004 | 30.24049 | 47.96984 | 0.3321093 | 0.07020504 | 189.9383 | 0 | 0 | 0 |  | Fe-Cr-Ni-V-Si | 737.9566 | 347.2667 | 305.9117 | 546.6602
5068 | 5068 | 6.514097 | 37.60244 | 13.69375 | 16.63735 | 25.55237 | 49.452 | 0.3322342 | 0.07779577 | 237.2011 | 0 | 0 | 0 |  | Fe-Cr-Ni-V-Si | 740.736 | 322.5247 | 253.483 | 470.1619
5069 | 5069 | 10.04041 | 31.54971 | 15.83 | 21.75139 | 20.82849 | 51.28308 | 0.3319667 | 0.08404714 | 284.752 | 0 | 0 | 0 |  | Fe-Cr-Ni-V-Si | 725.6667 | 299.5936 | 245.8612 | 352.8676
5070 | 5070 | 14.42151 | 26.85411 | 17.68462 | 24.11704 | 16.92271 | 53.52361 | 0.3302868 | 0.08872361 | 329.0997 | 0 | 0 | 0 |  | Fe-Cr-Ni-V-Si | 702.5806 | 271.6618 | 249.1178 | 293.1013
5071 | 5071 | 19.79118 | 21.67818 | 19.57857 | 25.48625 | 13.46582 | 55.68464 | 0.3290171 | 0.09398437 | 379.732 | 0 | 0 | 0 |  | Fe-Cr-Ni-V-Si | 675.7559 | 243.9771 | 264.7961 | 277.7333
5072 | 5072 | 24.8297 | 17.86355 | 21.35304 | 25.73717 | 10.21654 | 58.55291 | 0.3262154 | 0.09655334 | 420.564 | 0 | 0 | 0 |  | Fe-Cr-Ni-V-Si | 617.9893 | 204.4689 | 316.1009 | 260.9367
5073 | 5073 | 32.76723 | 13.22001 | 22.96079 | 23.91121 | 7.140755 | 62.00487 | 0.3226676 | 0.09715564 | 452.5701 | 0 | 0 | 0 |  | Fe-Cr-Ni-V-Si | 549.6568 | 171.5064 | 369.3148 | 270.9796
5074 | 5074 | 40.48718 | 10.91181 | 22.39764 | 21.38102 | 4.82235 | 65.80272 | 0.3176235 | 0.09340252 | 452.3787 | 0 | 0 | 0 |  | Fe-Cr-Ni-V-Si | 504.5733 | 140.4524 | 409.9091 | 251.588
5075 | 5075 | 52.03885 | 7.752071 | 21.87892 | 15.18971 | 3.140445 | 70.05096 | 0.3114924 | 0.0848434 | 411.4643 | 0 | 0 | 0 |  | Fe-Cr-Ni-V-Si | 447.2165 | 101.3498 | 453.1743 | 239.853
5076 | 5076 | 4.192931 | 32.53168 | 10.28331 | 17.84828 | 35.1438 | 41.08889 | 0.3505633 | 0.07026962 | 158.3589 | 0 | 0 | 0 |  | Fe-Cr-Ni-V-Si | 699.4444 | 368.2118 | 184.6163 | 580.8578
5077 | 5077 | 7.88437 | 28.13933 | 11.04954 | 25.17138 | 27.75539 | 44.13696 | 0.3467962 | 0.07449327 | 195.5628 | 0 | 0 | 0 |  | Fe-Cr-Ni-V-Si | 670.9202 | 339.051 | 149.947 | 499.2484
5078 | 5078 | 11.40666 | 23.60022 | 11.98938 | 30.05807 | 22.94567 | 46.04343 | 0.3454549 | 0.07990995 | 234.8831 | 0 | 0 | 0 |  | Fe-Cr-Ni-V-Si | 657.4265 | 326.6354 | 174.2969 | 416.4215
5079 | 5079 | 15.96162 | 20.57672 | 14.19595 | 31.35909 | 17.90663 | 49.52313 | 0.3405529 | 0.08834004 | 303.7565 | 0 | 0 | 0 |  | Fe-Cr-Ni-V-Si | 651.2017 | 291.7605 | 192.1343 | 344.9503
5080 | 5080 | 21.19038 | 17.53704 | 14.84861 | 32.21509 | 14.20888 | 52.34213 | 0.3370467 | 0.09165365 | 345.3022 | 0 | 0 | 0 |  | Fe-Cr-Ni-V-Si | 628.717 | 248.5247 | 237.4319 | 314.9029
5081 | 5081 | 28.04325 | 13.57694 | 16.50649 | 31.71918 | 10.15414 | 56.06401 | 0.3326138 | 0.09530937 | 398.6413 | 0 | 0 | 0 |  | Fe-Cr-Ni-V-Si | 573.642 | 208.7156 | 288.784 | 289.6886
5082 | 5082 | 35.17284 | 10.23358 | 17.32954 | 30.07811 | 7.185932 | 59.48171 | 0.3284954 | 0.09706206 | 438.0755 | 0 | 0 | 0 |  | Fe-Cr-Ni-V-Si | 534.3868 | 176.4287 | 365.844 | 314.4873
5083 | 5083 | 45.18361 | 8.012937 | 16.96138 | 25.5139 | 4.328167 | 64.60565 | 0.3209856 | 0.09396992 | 452.4622 | 0 | 0 | 0 |  | Fe-Cr-Ni-V-Si | 496.428 | 141.7677 | 407.7343 | 299.5099
5084 | 5084 | 57.17367 | 5.807038 | 16.38939 | 18.01602 | 2.61388 | 69.61705 | 0.3130732 | 0.08577381 | 419.0475 | 0 | 0 | 0 |  | Fe-Cr-Ni-V-Si | 441.6757 | 111.7944 | 451.2016 | 261.942
5085 | 5085 | 4.196298 | 22.13931 | 10.29156 | 26.79392 | 36.57891 | 36.89274 | 0.3638815 | 0.06643686 | 125.1377 | 0 | 0 | 0 |  | Fe-Cr-Ni-V-Si | 649.563 | 378.6497 | 123.3874 | 612.0291
5086 | 5086 | 7.955495 | 19.75177 | 9.755561 | 33.86459 | 28.67258 | 40.30508 | 0.3583745 | 0.07126825 | 163.5212 | 0 | 0 | 0 |  | Fe-Cr-Ni-V-Si | 630.0737 | 358.205 | 69.23647 | 483.9497
5087 | 5087 | 11.46073 | 17.78407 | 9.369277 | 38.33148 | 23.05444 | 43.21541 | 0.353993 | 0.07528589 | 199.2926 | 0 | 0 | 0 |  | Fe-Cr-Ni-V-Si | 622.451 | 330.6796875 | 107.2231 | 438.2816
5088 | 5088 | 16.98264 | 14.68219 | 10.20013 | 39.83379 | 18.30125 | 46.15507 | 0.349868 | 0.08120101 | 247.6919 | 0 | 0 | 0 |  | Fe-Cr-Ni-V-Si | 599.7402 | 301.6374 | 145.7277 | 375.6621
5089 | 5089 | 22.23964 | 11.98773 | 11.07274 | 40.57231 | 14.12758 | 49.25857 | 0.3456303 | 0.08711417 | 302.1829 | 0 | 0 | 0 |  | Fe-Cr-Ni-V-Si | 559.8807 | 255.6187 | 197.4047 | 334.8815
5090 | 5090 | 28.53731 | 9.565014 | 11.99807 | 39.56658 | 10.33303 | 52.93266 | 0.3404087 | 0.09288497 | 364.6628 | 0 | 0 | 0 |  | Fe-Cr-Ni-V-Si | 525.2318 | 226.146 | 228.1876 | 307.0623
5091 | 5091 | 36.31799 | 7.172591 | 12.72445 | 37.14339 | 6.641581 | 57.49593 | 0.3339429 | 0.09529768 | 416.6434 | 0 | 0 | 0 |  | Fe-Cr-Ni-V-Si | 492.0327 | 186.729 | 317.8927 | 327.0508
5092 | 5092 | 46.8196 | 4.953534 | 13.4213 | 31.05967 | 3.745893 | 62.92278 | 0.3257048 | 0.09458987 | 451.116 | 0 | 0 | 0 |  | Fe-Cr-Ni-V-Si | 468.4538 | 148.6292 | 376.9336 | 327.9481
5093 | 5093 | 59.1725 | 3.866118 | 13.09377 | 21.77934 | 2.088273 | 68.70384 | 0.3158379 | 0.08766734 | 432.3136 | 0 | 0 | 0 |  | Fe-Cr-Ni-V-Si | 436.6143 | 123.8592 | 408.6212 | 280.3045
5094 | 5094 | 7.953584 | 12.34189 | 6.966584 | 44.73889 | 27.99905 | 37.59639 | 0.3676858 | 0.06396478 | 124.1325 | 0 | 0 | 0 |  | Fe-Cr-Ni-V-Si | 580.4178 | 352.3598 | 52.39989 | 499.2822
5095 | 5095 | 11.45533 | 11.85046 | 6.689189 | 47.60153 | 22.40348 | 40.84981 | 0.3618466 | 0.06906001 | 161.9237 | 0 | 0 | 0 |  | Fe-Cr-Ni-V-Si | 554.8052 | 323.6808 | 57.80351 | 446.164
5096 | 5096 | 15.87258 | 10.23097 | 7.700052 | 49.00368 | 17.19272 | 44.30959 | 0.3562991 | 0.07646827 | 216.491 | 0 | 0 | 0 |  | Fe-Cr-Ni-V-Si | 526.2991 | 285.1439 | 111.9432 | 386.5994
5097 | 5097 | 21.19716 | 8.771324419 | 8.664458 | 48.33809 | 13.02897 | 47.87861 | 0.350578 | 0.0833532 | 275.8987 | 0 | 0 | 0 |  | Fe-Cr-Ni-V-Si | 498.4245 | 252.6449 | 162.0604 | 355.0106
5098 | 5098 | 28.3805 | 6.341637 | 9.545712 | 46.5977 | 9.134449 | 51.75669 | 0.3448945 | 0.08959682 | 340.7196 | 0 | 0 | 0 |  | Fe-Cr-Ni-V-Si | 472.2486 | 230.5839 | 208.3193 | 349.6206
5099 | 5099 | 35.2152 | 5.122951 | 10.41024 | 43.16388 | 6.087727 | 56.01371 | 0.3382312 | 0.09313939 | 395.5369 | 0 | 0 | 0 |  | Fe-Cr-Ni-V-Si | 452.4405 | 195.9769 | 274.4303 | 346.3579
5100 | 5100 | 45.24666 | 2.939067 | 12.16603 | 36.47318 | 3.175058 | 61.4594 | 0.3299273 | 0.09456969 | 445.8982 | 0 | 0 | 0 |  | Fe-Cr-Ni-V-Si | 440.6606 | 160.5849 | 354.6035 | 362.8014
5101 | 5101 | 11.32924 | 7.032014 | 3.969336 | 57.41168 | 20.25773 | 39.73265 | 0.3670515 | 0.06158987 | 129.0185 | 0 | 0 | 0 |  | Fe-Cr-Ni-V-Si | 484.5321 | 307.396 | 20.00328 | 449.388
5102 | 5102 | 15.70133 | 6.747057 | 5.077984 | 57.28861 | 15.18502 | 43.64053 | 0.3601043 | 0.07046227 | 187.5622 | 0 | 0 | 0 |  | Fe-Cr-Ni-V-Si | 457.3768 | 275.2675 | 79.78051 | 428.2835
5103 | 5103 | 20.97649 | 5.425009 | 6.124472 | 56.33887 | 11.13516 | 47.194 | 0.3544322 | 0.07824261 | 248.2463 | 0 | 0 | 0 |  | Fe-Cr-Ni-V-Si | 425.6576 | 249.9127 | 113.4313 | 394.1914
5104 | 5104 | 26.16224 | 4.236206 | 7.173589 | 54.9914 | 7.43657 | 51.05601 | 0.3485841 | 0.08527855 | 314.7683 | 0 | 0 | 0 |  | Fe-Cr-Ni-V-Si | 390.3564 | 213.0297 | 167.9579 | 378.8007
5105 | 5105 | 32.6925 | 4.05842 | 9.163368 | 49.70142 | 4.384289 | 56.07842 | 0.340197 | 0.09006464 | 380.8741 | 0 | 0 | 0 |  | Fe-Cr-Ni-V-Si | 384.3141 | 187.4569 | 236.6602 | 378.6057
5106 | 5106 | 36.3493 | 48.20034 | 5.788825 | 3.014222 | 6.647307 | 81.26445 | 0.2739724 | 0.06721864 | 306.1055 | 0 | 0 | 0 |  | Fe-Cr-Ni-V-Si | 513.8625 | 190.2225 | 595.7495 | 183.2296
5107 | 5107 | 42.58112 | 40.66142 | 5.738002 | 4.979598 | 6.039868 | 79.43071 | 0.280103 | 0.07111849 | 331.0808 | 0 | 0 | 0 |  | Fe-Cr-Ni-V-Si | 508.3805 | 178.9606 | 498.4435 | 164.6085
5108 | 5108 | 48.20651 | 34.68183 | 4.60629 | 6.995568 | 5.509794 | 77.92221 | 0.2850658 | 0.07393021 | 348.7062 | 0 | 0 | 0 |  | Fe-Cr-Ni-V-Si | 506.9614 | 159.0575 | 448.9696 | 150.4551
5109 | 5109 | 52.74352 | 27.0587 | 4.525549 | 10.80034 | 4.871894 | 75.36395 | 0.2927923 | 0.07822343 | 375.1137 | 0 | 0 | 0 |  | Fe-Cr-Ni-V-Si | 525.5114 | 127.584 | 458.5905 | 168.9305
5110 | 5110 | 57.03414 | 22.04204 | 3.393271 | 13.74229 | 3.788257 | 74.78202 | 0.2964783 | 0.07905894 | 383.1123 | 0 | 0 | 0 |  | Fe-Cr-Ni-V-Si | 499.723 | 114.6647 | 451.7174 | 185.3578
5111 | 5111 | 24.11538 | 54.52744 | 7.242097 | 3.142447 | 10.97263 | 75.19063 | 0.28005 | 0.06991262 | 300.6742 | 0 | 0 | 0 |  | Fe-Cr-Ni-V-Si | 663.8737 | 238.8649 | 681.1117 | 187.1842
5112 | 5112 | 30.53136 | 46.32391 | 8.319912 | 5.157323 | 9.667489 | 74.36077 | 0.2850726 | 0.07484937 | 335.2099 | 0 | 0 | 0 |  | Fe-Cr-Ni-V-Si | 633.3334 | 224.0981 | 602.1346 | 161.8332
5113 | 5113 | 35.4689 | 39.21492 | 9.320215 | 7.0773 | 8.918668 | 72.90904 | 0.2905586 | 0.07896096 | 361.6238 | 0 | 0 | 0 |  | Fe-Cr-Ni-V-Si | 639.3314 | 213.3048 | 491.985 | 149.3576
5114 | 5114 | 39.83873 | 32.97031 | 9.305319 | 10.09427 | 7.791362 | 71.96715 | 0.2952518 | 0.08184913 | 382.2978 | 0 | 0 | 0 |  | Fe-Cr-Ni-V-Si | 614.6475 | 181.3658 | 426.8525 | 165.5923
5115 | 5115 | 43.49288 | 26.32095 | 10.28582 | 13.88539 | 6.014965 | 71.6596 | 0.2996531 | 0.08355262 | 399.5479 | 0 | 0 | 0 |  | Fe-Cr-Ni-V-Si | 575.4174 | 146.9304 | 427.3843 | 176.436
5116 | 5116 | 47.35989 | 21.04492 | 9.050785 | 17.67268 | 4.871725 | 70.76386 | 0.3040541 | 0.08511711 | 411.8675 | 0 | 0 | 0 |  | Fe-Cr-Ni-V-Si | 551.7289 | 119.1022 | 430.4794 | 207.8788
5117 | 5117 | 49.59337 | 16.06038 | 7.932354 | 22.61859 | 3.7953 | 69.39012 | 0.3093429 | 0.08682826 | 423.3345 | 0 | 0 | 0 |  | Fe-Cr-Ni-V-Si | 523.142 | 120.9265 | 413.3205 | 238.7019
5118 | 5118 | 14.645 | 59.08559 | 5.131052 | 3.339652 | 17.79871 | 66.33009 | 0.2918957 | 0.0679795 | 252.2028 | 0 | 0 | 0 |  | Fe-Cr-Ni-V-Si | 746.0708 | 276.0064 | 633.2701 | 326.7417
5119 | 5119 | 18.94306 | 50.70584 | 9.95539 | 4.319783 | 16.07593 | 66.05958 | 0.29585 | 0.07536874 | 299.556 | 0 | 0 | 0 |  | Fe-Cr-Ni-V-Si | 768.331 | 263.8518 | 584.9406 | 275.0323
5120 | 5120 | 24.60049 | 42.53624 | 12.31297 | 6.411322 | 14.13898 | 65.91294 | 0.2997271 | 0.08223207 | 346.9132 | 0 | 0 | 0 |  | Fe-Cr-Ni-V-Si | 762.7219 | 255.079 | 528.5847 | 200.297
5121 | 5121 | 28.39654 | 35.95625 | 14.32666 | 9.324806 | 11.99574 | 66.2404 | 0.3026424 | 0.08567482 | 376.763 | 0 | 0 | 0 |  | Fe-Cr-Ni-V-Si | 731.1116 | 231.8205 | 443.1362 | 153.7662
5122 | 5122 | 31.43531 | 30.31292 | 15.34057 | 13.31297 | 9.598226 | 66.93879 | 0.3050177 | 0.08753193 | 399.318 | 0 | 0 | 0 |  | Fe-Cr-Ni-V-Si | 664.0002 | 208.3991 | 381.939 | 177.3969
5123 | 5123 | 34.21346 | 24.66134 | 16.24058 | 17.11418 | 7.770441 | 66.87078 | 0.3085484 | 0.08927867 | 417.3528 | 0 | 0 | 0 |  | Fe-Cr-Ni-V-Si | 617.7352 | 181.1227 | 374.9662 | 198.7112
5124 | 5124 | 37.0106 | 19.25621 | 14.87403 | 22.83741 | 6.021742 | 66.21316 | 0.3131728 | 0.09045055 | 429.2284 | 0 | 0 | 0 |  | Fe-Cr-Ni-V-Si | 573.5684 | 148.6761 | 385.9055 | 237.5703
5125 | 5125 | 38.68697 | 15.00803 | 13.55444 | 28.42707 | 4.323491 | 65.836 | 0.3169445 | 0.09088279 | 437.2061 | 0 | 0 | 0 |  | Fe-Cr-Ni-V-Si | 534.9082 | 140.5485 | 377.6848 | 268.7958
5126 | 5126 | 39.57747 | 11.95082 | 10.11876 | 35.12535 | 3.227601 | 64.57022 | 0.3214729 | 0.09050725 | 432.726 | 0 | 0 | 0 |  | Fe-Cr-Ni-V-Si | 473.7428 | 156.1634 | 362.0864 | 324.7674
5127 | 5127 | 12.78967 | 51.20328 | 8.065825 | 3.499874 | 24.44135 | 56.6226 | 0.3114272 | 0.07331922 | 242.4041 | 0 | 0 | 0 |  | Fe-Cr-Ni-V-Si | 776.7208 | 315.6631 | 466.2982 | 456.6334
5128 | 5128 | 16.32391 | 44.42572 | 13.19833 | 4.581552 | 21.47049 | 57.76496 | 0.3121227 | 0.08254267 | 302.4464 | 0 | 0 | 0 |  | Fe-Cr-Ni-V-Si | 799.0933 | 285.2692 | 461.8312 | 373.8164
5129 | 5129 | 19.41538 | 37.28292 | 17.85633 | 7.74811 | 17.69727 | 59.36116 | 0.3129312 | 0.08876005 | 354.0828 | 0 | 0 | 0 |  | Fe-Cr-Ni-V-Si | 807.9332 | 262.5017 | 438.5811 | 262.6086
5130 | 5130 | 22.20589 | 31.55606 | 20.88343 | 10.66072 | 14.6939 | 60.6976 | 0.3138004 | 0.09205883 | 388.5326 | 1 | 0 | 0 |  | Fe-Cr-Ni-V-Si | 779.5133 | 247.0189 | 376.3536 | 195.175
5131 | 5131 | 23.86712 | 26.45396 | 22.69721 | 15.55048 | 11.43123 | 62.16517 | 0.3149359 | 0.09335611 | 413.4946 | 1 | 0 | 0 |  | Fe-Cr-Ni-V-Si | 699.261 | 212.9385 | 328.5386 | 203.1983
5132 | 5132 | 26.72243 | 21.76978 | 22.23599 | 20.31265 | 8.959153 | 62.92588 | 0.3169008 | 0.09400322 | 429.498 | 0 | 0 | 0 |  | Fe-Cr-Ni-V-Si | 618.4487 | 191.8767 | 355.5911 | 223.9201
5133 | 5133 | 28.72982 | 17.48955 | 20.90597 | 26.20624 | 6.668422 | 63.26841 | 0.319658 | 0.09399266 | 438.9653 | 0 | 0 | 0 |  | Fe-Cr-Ni-V-Si | 576.3519 | 171.4498 | 361.2987 | 257.3801
5134 | 5134 | 29.9428 | 12.94338 | 19.10828 | 33.16539 | 4.840154 | 62.53 | 0.3243249 | 0.0942781 | 444.3454 | 0 | 0 | 0 |  | Fe-Cr-Ni-V-Si | 511.0709 | 165.367 | 362.6384 | 287.6655
5135 | 5135 | 30.07684 | 11.00112 | 13.54858 | 42.13224 | 3.241215 | 61.72991 | 0.3281389 | 0.09111845 | 423.1199 | 0 | 0 | 0 |  | Fe-Cr-Ni-V-Si | 434.1574 | 174.0634 | 315.868 | 333.7687
5136 | 5136 | 10.6082 | 43.21057 | 12.5439 | 3.62865 | 30.00867 | 49.50417 | 0.3276464 | 0.07842078 | 234.2267 | 0 | 0 | 0 |  | Fe-Cr-Ni-V-Si | 748.2088 | 354.4454 | 343.9772 | 563.4936
5137 | 5137 | 12.86149 | 37.12129 | 18.92594 | 5.865879 | 25.2254 | 51.73276 | 0.326052 | 0.08869945 | 303.9327 | 0 | 0 | 0 |  | Fe-Cr-Ni-V-Si | 788.0587 | 328.0725 | 331.4791 | 459.7892
5138 | 5138 | 14.81448 | 31.03409 | 24.65455 | 9.008801 | 20.48809 | 54.0816 | 0.324908 | 0.09528664 | 362.1099 | 1 | 0 | 0 |  | Fe-Cr-Ni-V-Si | 813.2045 | 287.2819 | 338.9812 | 327.4915
5139 | 5139 | 16.56881 | 26.44506 | 27.36681 | 12.95437 | 16.66494 | 56.06421 | 0.324305 | 0.09766805 | 396.3224 | 1 | 0 | 0 |  | Fe-Cr-Ni-V-Si | 789.766 | 260.4925 | 310.4653 | 227.7028
5140 | 5140 | 18.40764 | 21.4229 | 29.02203 | 17.84017 | 13.30725 | 57.40097 | 0.325369 | 0.09957394 | 425.0095 | 1 | 0 | 0 |  | Fe-Cr-Ni-V-Si | 717.142 | 238.4206 | 285.6158 | 235.0255
5141 | 5141 | 20.17379 | 17.7392 | 29.45054 | 22.49104 | 10.14542 | 59.12637 | 0.3254225 | 0.09956267 | 444.3946 | 1 | 0 | 0 |  | Fe-Cr-Ni-V-Si | 619.5596 | 221.1964 | 325.0168 | 252.0622
5142 | 5142 | 21.92209 | 13.26677 | 27.6504 | 29.99473 | 7.166012 | 59.78444 | 0.3281055 | 0.09900423 | 454.5063 | 1 | 0 | 0 |  | Fe-Cr-Ni-V-Si | 544.4146 | 204.2315 | 354.3214 | 279.7644
5143 | 5143 | 21.60909 | 11.06546 | 24.98432 | 37.45088 | 4.890253 | 60.19315 | 0.3302407 | 0.09716213 | 452.166 | 0 | 0 | 0 |  | Fe-Cr-Ni-V-Si | 483.7355 | 192.4232 | 345.6987 | 309.0931
5144 | 5144 | 21.53056 | 8.018357 | 18.10438 | 49.09839 | 3.248321 | 58.37279 | 0.3364273 | 0.09228556 | 412.855 | 0 | 0 | 0 |  | Fe-Cr-Ni-V-Si | 388.2467 | 185.2359 | 288.0282 | 360.3987
5145 | 5145 | 9.605776 | 31.94071 | 20.19299 | 3.755152 | 34.50537 | 43.4063 | 0.3437181 | 0.09021972 | 255.0564 | 0 | 0 | 0 |  | Fe-Cr-Ni-V-Si | 717.0145 | 383.3228 | 198.0101 | 608.13
5146 | 5146 | 10.24569 | 27.42516 | 28.26889 | 7.009295 | 27.05097 | 47.31491 | 0.3382877 | 0.09857471 | 329.8507 | 0 | 0 | 0 |  | Fe-Cr-Ni-V-Si | 773.9618 | 347.1088 | 223.4895 | 485.5707
5147 | 5147 | 11.07515 | 22.91433 | 33.62937 | 10.10233 | 22.27881 | 49.70298 | 0.3363226 | 0.1040141 | 383.6678 | 1 | 0 | 0 |  | Fe-Cr-Ni-V-Si | 788.1525 | 318.7092 | 259.9612 | 366.1261
5148 | 5148 | 13.15295 | 20.03886 | 35.19061 | 14.179 | 17.43857 | 52.9063 | 0.3328074 | 0.1051488 | 421.9713 | 1 | 0 | 0 |  | Fe-Cr-Ni-V-Si | 762.5390625 | 286.6006 | 245.2209 | 267.1363
5149 | 5149 | 13.80615 | 17.13883 | 36.27862 | 18.89016 | 13.88624 | 54.91877 | 0.3318575 | 0.1050195 | 444.043 | 1 | 0 | 0 |  | Fe-Cr-Ni-V-Si | 695.6456 | 256.047 | 251.9247 | 251.455
5150 | 5150 | 15.46218 | 13.36768 | 35.98676 | 25.18574 | 9.997642 | 56.98293 | 0.3317444 | 0.1044275 | 465.6463 | 1 | 0 | 0 |  | Fe-Cr-Ni-V-Si | 578.856 | 234.5806 | 315.0733 | 252.9134
5151 | 5151 | 16.38093 | 10.16757 | 34.43553 | 31.87639 | 7.139584 | 57.98788 | 0.3332132 | 0.1033602 | 474.4483 | 1 | 0 | 0 |  | Fe-Cr-Ni-V-Si | 516.8904 | 210.9505 | 345.0434 | 279.1252
5152 | 5152 | 16.28477 | 8.086312 | 29.66894 | 41.59217 | 4.3678 | 58.50082 | 0.3355227 | 0.0999916 | 463.9009 | 0 | 0 | 0 |  | Fe-Cr-Ni-V-Si | 426.6786 | 185.9792 | 320.3122 | 321.6228
5153 | 5153 | 16.08746 | 5.991253 | 21.41846 | 53.80603 | 2.696799 | 56.90105 | 0.3409728 | 0.0930738 | 411.2471 | 0 | 0 | 0 |  | Fe-Cr-Ni-V-Si | 345.633 | 183.4022 | 262.1847 | 371.0313
5154 | 5154 | 9.486653 | 21.45033 | 29.91387 | 3.708584 | 35.44057 | 40.3159 | 0.3536688 | 0.1040607 | 298.0165 | 0 | 0 | 0 |  | Fe-Cr-Ni-V-Si | 711.9211 | 387.6694 | 107.4259 | 627.6984
5155 | 5155 | 8.925747 | 18.99488 | 37.52691 | 6.978621 | 27.57384 | 44.64144 | 0.3466537 | 0.110257 | 372.3639 | 0 | 0 | 0 |  | Fe-Cr-Ni-V-Si | 748.5218 | 357.3716 | 173.632 | 502.615
5156 | 5156 | 8.540191 | 17.03848 | 42.31767 | 10.01576 | 22.0879 | 48.11232 | 0.3418056 | 0.1120429 | 418.9765 | 1 | 0 | 0 |  | Fe-Cr-Ni-V-Si | 767.4618 | 326.3452 | 200.8168 | 373.4952
5157 | 5157 | 9.324014 | 14.10673 | 44.10153 | 14.88377 | 17.58395 | 50.6492 | 0.3396721 | 0.1123692 | 450.9205 | 1 | 0 | 0 |  | Fe-Cr-Ni-V-Si | 720.6071 | 295.0897 | 192.427 | 299.3069
5158 | 5158 | 10.15991 | 11.56139 | 45.08886 | 19.56469 | 13.62514 | 53.12147 | 0.3378229 | 0.1120065 | 478.0003 | 1 | 0 | 0 |  | Fe-Cr-Ni-V-Si | 638.7105 | 257.8255 | 237.6009 | 257.0547
5159 | 5159 | 11.08931 | 9.292171 | 44.29212 | 25.28812 | 10.03828 | 55.3253 | 0.3367375 | 0.110141 | 492.9604 | 1 | 0 | 0 |  | Fe-Cr-Ni-V-Si | 549.9865 | 246.046 | 293.5223 | 260.3324
5160 | 5160 | 11.88628 | 7.042414 | 42.02362 | 32.52664 | 6.521042 | 57.31218 | 0.3365135 | 0.1080198 | 505.1106 | 1 | 0 | 0 |  | Fe-Cr-Ni-V-Si | 493.1205 | 224.9033 | 336.0862 | 272.4183
5161 | 5161 | 12.77338 | 4.955239 | 35.80245 | 42.72175 | 3.747183 | 57.75704 | 0.3388983 | 0.1044387 | 493.2799 | 1 | 0 | 0 |  | Fe-Cr-Ni-V-Si | 402.2103 | 186.7431 | 319.0119 | 322.239
5162 | 5162 | 12.77901 | 3.965939 | 25.74436 | 55.3685 | 2.142192 | 56.34135 | 0.3435257 | 0.09604015 | 429.8736 | 0 | 0 | 0 |  | Fe-Cr-Ni-V-Si | 332.0845 | 177.536 | 261.2091 | 381.0194
5163 | 5163 | 6.266024 | 11.66788 | 48.73736 | 6.858753 | 26.46998 | 43.4197 | 0.352077 | 0.1215742 | 424.5405 | 1 | 0 | 0 |  | Fe-Cr-Ni-V-Si | 715.0929 | 354.4555 | 94.9085 | 480.5681
5164 | 5164 | 6.008464 | 11.18829 | 51.78638 | 9.865244 | 21.15163 | 47.16853 | 0.346214 | 0.1200806 | 459.9742 | 1 | 0 | 0 |  | Fe-Cr-Ni-V-Si | 705.4103 | 331.6122 | 125.0844 | 374.9176
5165 | 5165 | 6.931087 | 9.679718 | 53.42457 | 13.69826 | 16.26636 | 50.74115 | 0.3417025 | 0.1182449 | 490.8642 | 1 | 0 | 0 |  | Fe-Cr-Ni-V-Si | 671.2834 | 289.8713 | 172.8331 | 293.3867
5166 | 5166 | 7.8449 | 8.347365 | 53.00784 | 18.40067 | 12.39922 | 53.59987 | 0.3388249 | 0.1156137 | 508.3092 | 1 | 0 | 0 |  | Fe-Cr-Ni-V-Si | 577.442 | 254.8719 | 235.5299 | 253.8421
5167 | 5167 | 8.720716 | 6.089526 | 51.56 | 24.85845 | 8.771309 | 55.78608 | 0.338045 | 0.1136337 | 524.4962 | 1 | 0 | 0 |  | Fe-Cr-Ni-V-Si | 499.5513 | 233.1124 | 299.9857 | 249.7513
5168 | 5168 | 9.618159 | 4.974959 | 48.301 | 31.19402 | 5.911864 | 57.61261 | 0.3373349 | 0.1112242 | 532.3606 | 1 | 0 | 0 |  | Fe-Cr-Ni-V-Si | 454.6227 | 212.9681 | 343.8611 | 271.4817
5169 | 5169 | 11.46135 | 2.910277 | 41.61643 | 40.86799 | 3.143956 | 58.2749 | 0.3392675 | 0.1085015 | 529.0558 | 1 | 0 | 0 |  | Fe-Cr-Ni-V-Si | 381.4093 | 173.875 | 338.1473 | 313.5334
5170 | 5170 | 3.511119 | 6.538011 | 61.50814 | 9.608126 | 18.83461 | 47.83458 | 0.3474838 | 0.1254334 | 502.7704 | 1 | 0 | 0 |  | Fe-Cr-Ni-V-Si | 636.7748 | 313.1339 | 97.7731 | 357.3252
5171 | 5171 | 4.510938 | 6.299821 | 61.63799 | 13.37279 | 14.17846 | 51.83076 | 0.3419659 | 0.1210089 | 522.9591 | 1 | 0 | 0 |  | Fe-Cr-Ni-V-Si | 573.8522 | 272.601 | 165.1482 | 278.3786
5172 | 5172 | 5.474245 | 5.096761 | 60.99136 | 17.97623 | 10.46141 | 54.79127 | 0.3390866 | 0.1176135 | 536.9492 | 1 | 0 | 0 |  | Fe-Cr-Ni-V-Si | 492.929 | 235.4577 | 240.4015 | 241.9371
5173 | 5173 | 6.455141 | 4.006679 | 59.93336 | 22.57118 | 7.033641 | 57.78833 | 0.3364482 | 0.1139311 | 546.9801 | 1 | 0 | 0 |  | Fe-Cr-Ni-V-Si | 414.8215 | 188.857 | 308.5959 | 231.2041
5174 | 5174 | 8.362381 | 3.892871 | 54.93488 | 28.60442 | 4.205448 | 60.26229 | 0.3343396 | 0.1113521 | 558.9999 | 1 | 1 | 1 | 558.9999 | Fe-Cr-Ni-V-Si | 377.0059 | 159.991 | 357.1307 | 255.6449 | 377.0059 | 159.991 | 357.1307 | 255.6449
5175 | 5175 | 3.403265 | 49.64123 | 5.961874 | 34.14761 | 6.846019 | 69.98616 | 0.298571 | 0.06628847 | 275.6365 | 0 | 0 | 0 |  | Fe-Cr-Ni-V-Si | 566.252 | 204.9204 | 379.4568 | 282.6732
5176 | 5176 | 5.643124 | 42.03197 | 5.931409 | 40.15005 | 6.24345 | 66.89502 | 0.3075216 | 0.06846204 | 281.658 | 0 | 0 | 0 |  | Fe-Cr-Ni-V-Si | 513.8619 | 219.8455 | 321.5287 | 316.4893
5177 | 5177 | 7.95238 | 35.96235 | 4.776363 | 45.59568 | 5.713226 | 64.37246 | 0.3147805 | 0.06878286 | 276.4381 | 0 | 0 | 0 |  | Fe-Cr-Ni-V-Si | 461.7896 | 224.7389 | 270.2457 | 344.7793
5178 | 5178 | 12.28164 | 28.06711 | 4.694205 | 49.90359 | 5.053458 | 61.85984 | 0.3224859 | 0.07187931 | 288.3572 | 0 | 0 | 0 |  | Fe-Cr-Ni-V-Si | 417.6417 | 215.8965 | 239.7233 | 372.3413
5179 | 5179 | 15.64227 | 22.88571 | 3.52315 | 54.01562 | 3.933254 | 60.8206 | 0.3269161 | 0.07251903 | 290.8318 | 0 | 0 | 0 |  | Fe-Cr-Ni-V-Si | 373.7231 | 205.4256 | 218.8609 | 388.7345
5180 | 5180 | 3.508761 | 55.53577 | 7.37602 | 22.40391 | 11.17554 | 68.75877 | 0.2949054 | 0.06581057 | 260.0903 | 0 | 0 | 0 |  | Fe-Cr-Ni-V-Si | 670.92 | 215.3217 | 463.9686 | 243.1422
5181 | 5181 | 5.780266 | 47.35879 | 8.505779 | 28.4717 | 9.883461 | 66.55971 | 0.3029545 | 0.0699581 | 282.5222 | 0 | 0 | 0 |  | Fe-Cr-Ni-V-Si | 640.5119 | 207.7619 | 393.6487 | 259.0887
5182 | 5182 | 7.952382 | 40.19323 | 9.552728 | 33.1605 | 9.141164 | 64.24865 | 0.3103937 | 0.07353883 | 299.078 | 0 | 0 | 0 |  | Fe-Cr-Ni-V-Si | 599.0706 | 208.5735 | 338.1643 | 281.2763
5183 | 5183 | 11.35325 | 33.82518 | 9.546592 | 37.2816 | 7.99338 | 62.91814 | 0.3158247 | 0.07641812 | 315.3073 | 0 | 0 | 0 |  | Fe-Cr-Ni-V-Si | 557.2695 | 210.6402 | 319.3394 | 300.6151
5184 | 5184 | 15.61014 | 26.9912 | 10.54774 | 40.68278 | 6.168134 | 62.5494 | 0.3199817 | 0.08063048 | 345.9688 | 0 | 0 | 0 |  | Fe-Cr-Ni-V-Si | 510.6706 | 212.1738 | 317.9121 | 307.1836
5185 | 5185 | 19.86276 | 21.57528 | 9.278877 | 44.28858 | 4.9945 | 61.68274 | 0.3241431 | 0.08223271 | 355.8871 | 0 | 0 | 0 |  | Fe-Cr-Ni-V-Si | 458.258 | 203.9606 | 285.0029 | 317.9051
5186 | 5186 | 25.34881 | 16.41798 | 8.108976 | 46.24443 | 3.879806 | 61.30084 | 0.3270898 | 0.08413542 | 370.2115 | 0 | 0 | 0 |  | Fe-Cr-Ni-V-Si | 419.5622 | 188.6024 | 274.7122 | 348.8255
5187 | 5187 | 3.696918 | 59.6612 | 5.181038 | 13.48875 | 17.9721 | 63.40718 | 0.2992817 | 0.06249666 | 214.3628 | 0 | 0 | 0 |  | Fe-Cr-Ni-V-Si | 724.9537 | 266.9073 | 520.5908 | 315.6161
5188 | 5188 | 4.79561 | 51.34662 | 10.0812 | 17.49749 | 16.27908 | 62.1915 | 0.3054928 | 0.0693676 | 252.6352 | 0 | 0 | 0 |  | Fe-Cr-Ni-V-Si | 734.5676 | 251.7655 | 447.7846 | 271.3465
5189 | 5189 | 7.138898 | 43.20307 | 12.50599 | 22.79141 | 14.36063 | 61.01509 | 0.3117477 | 0.07493125 | 285.3506 | 0 | 0 | 0 |  | Fe-Cr-Ni-V-Si | 713.9506 | 245.9702 | 364.3256 | 259.7319
5190 | 5190 | 10.38859 | 36.53955 | 14.55907 | 26.32244 | 12.19034 | 61.00343 | 0.3152175 | 0.08018022 | 321.8685 | 0 | 0 | 0 |  | Fe-Cr-Ni-V-Si | 677.6713 | 219.5819 | 335.374 | 251.4661
5191 | 5191 | 14.8141 | 30.76805 | 15.57089 | 29.10461 | 9.742338 | 61.88181 | 0.3168286 | 0.08426315 | 357.8251 | 0 | 0 | 0 |  | Fe-Cr-Ni-V-Si | 638.6722 | 209.1318 | 328.4488 | 264.8039
5192 | 5192 | 19.02037 | 25.00065 | 16.46403 | 31.6376 | 7.877353 | 62.10045 | 0.3194676 | 0.08777657 | 387.3097 | 0 | 0 | 0 |  | Fe-Cr-Ni-V-Si | 588.0048 | 192.2491 | 337.4367 | 261.5207
5193 | 5193 | 25.30271 | 19.4609 | 15.03214 | 34.1185 | 6.085751 | 62.44028 | 0.3216562 | 0.08976383 | 407.7774 | 0 | 0 | 0 |  | Fe-Cr-Ni-V-Si | 545.5285 | 178.2217 | 339.1997 | 279.6291
5194 | 5194 | 31.3718 | 15.10785 | 13.6446 | 35.5235 | 4.352248 | 63.4084 | 0.3222961 | 0.09076752 | 425.2198 | 0 | 0 | 0 |  | Fe-Cr-Ni-V-Si | 502.143 | 167.6268 | 371.6903 | 309.6848
5195 | 5195 | 38.54403 | 11.96206 | 10.12827 | 36.13501 | 3.230637 | 64.22308 | 0.3222308 | 0.09044365 | 430.6167 | 0 | 0 | 0 |  | Fe-Cr-Ni-V-Si | 467.5747 | 155.1538 | 345.878 | 317.9139
5196 | 5196 | 3.867313 | 51.60914 | 8.129757 | 11.75872 | 24.63508 | 54.59614 | 0.3170206 | 0.06629928 | 200.3783 | 0 | 0 | 0 |  | Fe-Cr-Ni-V-Si | 738.4022 | 307.0359 | 413.8406 | 445.1345
5197 | 5197 | 5.0731 | 44.87114 | 13.33066 | 15.03934 | 21.68576 | 55.07475 | 0.3193478 | 0.07370927 | 244.3352 | 0 | 0 | 0 |  | Fe-Cr-Ni-V-Si | 756.7109375 | 292.2794 | 374.756 | 370.0023
5198 | 5198 | 8.576502 | 37.64403 | 18.02928 | 17.8815 | 17.86868 | 56.57922 | 0.320116 | 0.08213927 | 303.7087 | 1 | 0 | 0 |  | Fe-Cr-Ni-V-Si | 752.7249 | 261.9478 | 331.2724 | 281.9477
5199 | 5199 | 11.7963 | 31.85033 | 21.07818 | 20.44426 | 14.83092 | 57.86508 | 0.3208752 | 0.08797179 | 350.6042 | 1 | 0 | 0 |  | Fe-Cr-Ni-V-Si | 724.6245 | 244.0767 | 310.3955 | 231.6894
5200 | 5200 | 17.15067 | 26.61337 | 22.83398 | 21.90186 | 11.50011 | 60.20899 | 0.3196298 | 0.09210609 | 396.5525 | 1 | 0 | 0 |  | Fe-Cr-Ni-V-Si | 676.5371 | 217.678 | 321.2947 | 246.259
5201 | 5201 | 22.35615 | 21.85528 | 22.32332 | 24.47091 | 8.99434 | 61.59238 | 0.3200073 | 0.09373965 | 421.6368 | 0 | 0 | 0 |  | Fe-Cr-Ni-V-Si | 622.9008 | 196.8687 | 348.7895 | 252.5152
5202 | 5202 | 28.72982 | 17.48955 | 20.90597 | 26.20624 | 6.668422 | 63.26841 | 0.319658 | 0.09402917 | 439.7894 | 0 | 0 | 0 |  | Fe-Cr-Ni-V-Si | 571.8271 | 170.5785 | 367.1549 | 262.4962
5203 | 5203 | 36.15534 | 12.87084 | 19.00119 | 27.1596 | 4.813028 | 64.57451 | 0.31979 | 0.09366284 | 449.1366 | 0 | 0 | 0 |  | Fe-Cr-Ni-V-Si | 530.1414 | 150.025 | 387.778 | 275.7534
5204 | 5204 | 45.54484 | 10.8476 | 13.3595 | 27.05208 | 3.195982 | 66.95059 | 0.3167669 | 0.09077424 | 445.3749 | 0 | 0 | 0 |  | Fe-Cr-Ni-V-Si | 489.2095 | 133.4342 | 408.5533 | 298.0993
5205 | 5205 | 4.00138 | 43.4637 | 12.61738 | 9.733083 | 30.18446 | 48.17868 | 0.3315536 | 0.07184252 | 198.2323 | 0 | 0 | 0 |  | Fe-Cr-Ni-V-Si | 752.354 | 349.1007 | 295.7249 | 538.9486
5206 | 5206 | 6.467276 | 37.33216 | 19.03346 | 11.7984 | 25.3687 | 50.33411 | 0.3299959 | 0.08214851 | 263.5007 | 1 | 0 | 0 |  | Fe-Cr-Ni-V-Si | 772.6638 | 327.0821 | 306.0723 | 457.8408
5207 | 5207 | 9.919345 | 31.16929 | 24.76195 | 13.57207 | 20.57734 | 52.90803 | 0.3280588 | 0.09138889 | 334.2116 | 1 | 0 | 0 |  | Fe-Cr-Ni-V-Si | 791.512 | 297.0192 | 306.6729 | 324.8985
5208 | 5208 | 14.23143 | 26.50016 | 27.42383 | 15.14492 | 16.69966 | 55.45877 | 0.3258615 | 0.09666164 | 387.0643 | 1 | 0 | 0 |  | Fe-Cr-Ni-V-Si | 774.819 | 268.2075 | 291.3446 | 236.1273
5209 | 5209 | 19.53838 | 21.40128 | 28.99273 | 16.7738 | 13.29382 | 57.7144 | 0.3245945 | 0.09981623 | 428.1892 | 1 | 0 | 0 |  | Fe-Cr-Ni-V-Si | 713.0144 | 243.8513 | 292.1857 | 228.7852
5210 | 5210 | 24.56014 | 17.66962 | 29.33503 | 18.32958 | 10.10562 | 60.42859 | 0.3223341 | 0.09954548 | 450.7895 | 1 | 0 | 0 |  | Fe-Cr-Ni-V-Si | 623.611 | 219.395 | 319.6833 | 225.4525
5211 | 5211 | 32.56955 | 13.14026 | 27.38672 | 19.8058 | 7.097676 | 63.14118 | 0.3204412 | 0.09735987 | 459.5885 | 1 | 0 | 0 |  | Fe-Cr-Ni-V-Si | 543.304 | 173.8864 | 375.9409 | 227.808
5212 | 5212 | 40.36768 | 10.8796 | 24.56468 | 19.37992 | 4.808117 | 66.40526 | 0.3164996 | 0.09276179 | 450.1919 | 1 | 0 | 0 |  | Fe-Cr-Ni-V-Si | 496.7833 | 136.0652 | 408.1112 | 246.1384
5213 | 5213 | 52.34157 | 7.797167 | 17.60496 | 19.09759 | 3.158714 | 68.78099 | 0.3137647 | 0.08799822 | 430.8252 | 0 | 0 | 0 |  | Fe-Cr-Ni-V-Si | 455.621 | 110.562 | 429.7061 | 252.3191
5214 | 5214 | 4.136706 | 32.09545 | 20.29082 | 8.804472 | 34.67255 | 42.41409 | 0.3468004 | 0.08218268 | 214.2694 | 0 | 0 | 0 |  | Fe-Cr-Ni-V-Si | 719.7406 | 379.4427 | 209.6785 | 602.3847
5215 | 5215 | 7.701595 | 27.487 | 28.33264 | 9.366801 | 27.11197 | 46.78477 | 0.3398237 | 0.09621611 | 314.5039 | 0 | 0 | 0 |  | Fe-Cr-Ni-V-Si | 775.8741 | 347.0892 | 235.4148 | 481.841
5216 | 5216 | 11.07515 | 22.91433 | 33.62937 | 10.10233 | 22.27881 | 49.70298 | 0.3363226 | 0.1040141 | 383.6678 | 1 | 0 | 0 |  | Fe-Cr-Ni-V-Si | 778.6418 | 321.6057 | 243.7962 | 374.5568
5217 | 5217 | 15.51181 | 19.99686 | 35.11684 | 11.97247 | 17.40201 | 53.50359 | 0.3312505 | 0.105584 | 428.6895 | 1 | 0 | 0 |  | Fe-Cr-Ni-V-Si | 764.6442 | 280.9186 | 255.7777 | 273.371
5218 | 5218 | 20.5844 | 17.03554 | 36.05997 | 12.51754 | 13.80255 | 56.77334 | 0.3272344 | 0.1058285 | 459.6384 | 1 | 0 | 0 |  | Fe-Cr-Ni-V-Si | 720.046 | 256.1952 | 271.3334 | 217.5949
5219 | 5219 | 27.3195 | 13.22654 | 35.60678 | 13.95509 | 9.89208 | 60.5162 | 0.323377 | 0.1022593 | 468.5898 | 1 | 0 | 0 |  | Fe-Cr-Ni-V-Si | 570.393 | 204.2424 | 302.8589 | 212.6017
5220 | 5220 | 34.38525 | 10.00443 | 33.88299 | 14.7023 | 7.025025 | 63.69688 | 0.3202097 | 0.09728562 | 460.3597 | 1 | 0 | 0 |  | Fe-Cr-Ni-V-Si | 497.6913 | 160.2793 | 353.7975 | 203.5719
5221 | 5221 | 44.45281 | 7.883335 | 28.92421 | 14.48148 | 4.258162 | 67.97729 | 0.3147577 | 0.08941646 | 433.3686 | 1 | 0 | 0 |  | Fe-Cr-Ni-V-Si | 453.3818 | 110.2355 | 441.1102 | 248.2143
5222 | 5222 | 56.8453 | 5.773686 | 20.64067 | 14.14148 | 2.598868 | 70.90605 | 0.3107975 | 0.08186573 | 393.7615 | 0 | 0 | 0 |  | Fe-Cr-Ni-V-Si | 432.3007 | 99.77814 | 446.0127 | 240.8901
5223 | 5223 | 4.085161 | 21.55296 | 30.05699 | 8.694764 | 35.61013 | 39.36571 | 0.3566719 | 0.0972406 | 260.8601 | 0 | 0 | 0 |  | Fe-Cr-Ni-V-Si | 722.6998 | 386.73 | 109.9086 | 611.306
5224 | 5224 | 7.659218 | 19.01618 | 37.56899 | 8.150854 | 27.60476 | 44.38268 | 0.3474124 | 0.1091032 | 364.4801 | 0 | 0 | 0 |  | Fe-Cr-Ni-V-Si | 741.7921 | 359.6056 | 162.8158 | 495.038
5225 | 5225 | 10.95676 | 17.00204 | 42.22716 | 7.773375 | 22.04066 | 48.66608 | 0.3402774 | 0.1133961 | 430.5639 | 1 | 0 | 0 |  | Fe-Cr-Ni-V-Si | 759.7881 | 331.2502 | 197.1168 | 378.651
5226 | 5226 | 16.21741 | 14.02061 | 43.83229 | 8.453086 | 17.4766 | 52.38607 | 0.3351257 | 0.1143373 | 473.6558 | 1 | 0 | 0 |  | Fe-Cr-Ni-V-Si | 740.2988 | 290.3431 | 212.7002 | 276.506
5227 | 5227 | 21.23811 | 11.44788 | 44.64616 | 9.176491 | 13.49136 | 56.17143 | 0.3302376 | 0.1109035 | 488.1707 | 1 | 0 | 0 |  | Fe-Cr-Ni-V-Si | 638.0044 | 251.9933 | 226.7168 | 230.3128
5228 | 5228 | 27.32405 | 9.158358 | 43.65429 | 9.969581 | 9.893726 | 60.17923 | 0.3252495 | 0.1040203 | 477.4334 | 1 | 0 | 0 |  | Fe-Cr-Ni-V-Si | 521.1322 | 207.2031 | 282.2445 | 216.0383
5229 | 5229 | 34.92948 | 6.898367 | 41.16405 | 10.62044 | 6.387659 | 64.7953 | 0.3196925 | 0.09381159 | 440.8478 | 1 | 0 | 0 |  | Fe-Cr-Ni-V-Si | 439.1105 | 113.1108 | 354.6732 | 201.9851
5230 | 5230 | 45.47511 | 4.811286 | 34.76237 | 11.31291 | 3.638325 | 68.99936 | 0.3145743 | 0.08364205 | 394.8665 | 1 | 1 | 1 | 394.8665 | Fe-Cr-Ni-V-Si | 415.9814 | 96.06997 | 425.0424 | 239.8209 | 415.9814 | 96.06997 | 425.0424 | 239.8209
5231 | 5231 | 58.24844 | 3.805744 | 24.70447 | 11.18568 | 2.055662 | 72.27453 | 0.3095976 | 0.0759291 | 355.3828 | 0 | 1 | 0 |  | Fe-Cr-Ni-V-Si | 390.9091 | 105.1947 | 433.6504 | 236.9205
5232 | 5232 | 7.51096 | 11.65505 | 48.68377 | 5.709343 | 26.44087 | 43.67873 | 0.3513231 | 0.1225027 | 431.6942 | 1 | 0 | 0 |  | Fe-Cr-Ni-V-Si | 728.6807 | 353.4981 | 90.87867 | 478.1631
5233 | 5233 | 10.76976 | 11.14124 | 51.56865 | 5.457648 | 21.0627 | 48.28043 | 0.3431719 | 0.1217743 | 478.2365 | 1 | 0 | 0 |  | Fe-Cr-Ni-V-Si | 713.4409 | 322.6401 | 125.8693 | 377.285
5234 | 5234 | 14.91144 | 9.61145 | 53.04778 | 6.277684 | 16.15164 | 52.82209 | 0.3363507 | 0.1177632 | 501.5138 | 1 | 0 | 0 |  | Fe-Cr-Ni-V-Si | 641.838 | 276.0444 | 152.8158 | 268.9453
5235 | 5235 | 19.9565 | 8.257945 | 52.44 | 7.079162 | 12.26639 | 57.05757 | 0.3303923 | 0.1107449 | 495.8555 | 1 | 0 | 0 |  | Fe-Cr-Ni-V-Si | 527.9476 | 234.8902 | 202.9969 | 214.872
5236 | 5236 | 26.81574 | 5.99199 | 50.73416 | 7.827293 | 8.630819 | 61.41097 | 0.3250225 | 0.1008263 | 464.4089 | 1 | 0 | 0 |  | Fe-Cr-Ni-V-Si | 419.5509 | 152.0476 | 256.2275 | 196.8212
5237 | 5237 | 33.47516 | 4.869818 | 47.2802 | 8.587901 | 5.786922 | 65.55356 | 0.3197297 | 0.09036503 | 420.2101 | 1 | 1 | 1 | 420.2101 | Fe-Cr-Ni-V-Si | 382.3007 | 108.1049 | 340.325 | 198.2524 | 382.3007 | 108.1049 | 340.325 | 198.2524
5238 | 5238 | 43.52862 | 2.827468 | 40.43228 | 10.15713 | 3.054499 | 69.57353 | 0.3151668 | 0.07889693 | 362.9733 | 1 | 1 | 1 | 362.9733 | Fe-Cr-Ni-V-Si | 346.0007 | 89.51782 | 398.5724 | 235.0548 | 346.0007 | 89.51782 | 398.5724 | 235.0548
5239 | 5239 | 10.46878 | 6.49793 | 61.13107 | 3.183075 | 18.71914 | 49.55114 | 0.3429198 | 0.1252948 | 514.6144 | 1 | 0 | 0 |  | Fe-Cr-Ni-V-Si | 596.4305 | 293.1992 | 48.35286 | 357.5601
5240 | 5240 | 14.531 | 6.244153 | 61.09333 | 4.078346 | 14.05318 | 54.59474 | 0.3350724 | 0.1163997 | 509.8271 | 1 | 0 | 0 |  | Fe-Cr-Ni-V-Si | 504.6267 | 245.4995 | 109.2996 | 262.6474
5241 | 5241 | 19.46394 | 5.033828 | 60.23826 | 4.93174 | 10.33223 | 59.01853 | 0.3291026 | 0.106016 | 479.7186 | 1 | 0 | 0 |  | Fe-Cr-Ni-V-Si | 389.724 | 161.6821 | 169.2324 | 212.4407
5242 | 5242 | 24.35346 | 3.943329 | 58.98574 | 5.795035 | 6.92243 | 63.69902 | 0.323231 | 0.09462158 | 437.2687 | 1 | 0 | 0 |  | Fe-Cr-Ni-V-Si | 312.8557 | 106.8811 | 246.1107 | 186.7068
5243 | 5243 | 30.73803 | 3.815793 | 53.84718 | 7.476815 | 4.122181 | 68.18905 | 0.3174011 | 0.08259458 | 380.3713 | 1 | 1 | 1 | 380.3713 | Fe-Cr-Ni-V-Si | 297.5233 | 96.60329 | 340.1425 | 204.4582 | 297.5233 | 96.60329 | 340.1425 | 204.4582
5244 | 5244 | 5.422041 | 47.45268 | 37.61361 | 2.967467 | 6.544197 | 79.81437 | 0.2799868 | 0.0716364 | 338.168 | 1 | 0 | 0 |  | Fe-Cr-Ni-V-Si | 547.9117 | 239.1723 | 551.8966 | 149.5952
5245 | 5245 | 5.357517 | 39.90466 | 43.92344 | 4.886922 | 5.927458 | 77.64682 | 0.2874105 | 0.07658466 | 370.5904 | 1 | 0 | 0 |  | Fe-Cr-Ni-V-Si | 495.9644 | 228.3991 | 473.7304 | 130.8492
5246 | 5246 | 4.286445 | 33.92238 | 49.55965 | 6.842381 | 5.389142 | 75.77924 | 0.2937504 | 0.08107954 | 400.1699 | 1 | 0 | 0 |  | Fe-Cr-Ni-V-Si | 445.8623 | 221.8863 | 440.9268 | 134.8511
5247 | 5247 | 4.201624 | 26.4053 | 54.09929 | 10.53954 | 4.75425 | 72.94046 | 0.3024587 | 0.08707333 | 438.432 | 1 | 1 | 1 | 438.432 | Fe-Cr-Ni-V-Si | 410.4974 | 185.769 | 423.8072 | 152.9113 | 410.4974 | 185.769 | 423.8072 | 152.9113
5248 | 5248 | 3.141983 | 21.45238 | 58.34407 | 13.37465 | 3.686914 | 72.04112 | 0.3073082 | 0.09081762 | 468.0417 | 1 | 1 | 1 | 468.0417 | Fe-Cr-Ni-V-Si | 365.532 | 147.4227 | 412.5887 | 173.0884 | 365.532 | 147.4227 | 412.5887 | 173.0884
5249 | 5249 | 6.830007 | 54.0518 | 25.12624 | 3.115036 | 10.87692 | 74.40667 | 0.2832857 | 0.07194512 | 314.59 | 0 |  | 0 |  | Fe-Cr-Ni-V-Si | 712.561 | 262.8141 | 625.9636 | 198.7558
5250 | 5250 | 7.825131 | 45.79482 | 31.72456 | 5.098418 | 9.557071 | 73.30513 | 0.2893858 | 0.07751165 | 353.4515 | 1 | 0 | 0 |  | Fe-Cr-Ni-V-Si | 687.3528 | 266.7611 | 539.0371 | 160.816
5251 | 5251 | 8.748336 | 38.68915 | 36.78102 | 6.982411 | 8.79909 | 71.64145 | 0.2956842 | 0.08234229 | 384.5314 | 1 | 0 | 0 |  | Fe-Cr-Ni-V-Si | 666.0529 | 266.0111 | 468.0734 | 148.1586
5252 | 5252 | 8.715098 | 32.45655 | 41.22143 | 9.936974 | 7.669952 | 70.4603 | 0.3012833 | 0.08689565 | 416.8824 | 1 | 0 | 0 |  | Fe-Cr-Ni-V-Si | 610.9787 | 247.2727 | 408.1113 | 153.8482
5253 | 5253 | 9.620241 | 25.87539 | 44.94089 | 13.65034 | 5.913144 | 69.9773 | 0.3063127 | 0.09071417 | 449.774 | 1 | 0 | 0 |  | Fe-Cr-Ni-V-Si | 513.2866 | 192.0521 | 410.0242 | 174.1162
5254 | 5254 | 8.443742 | 20.63642 | 48.81305 | 17.32963 | 4.77716 | 68.79359 | 0.3117702 | 0.09492213 | 481.2806 | 1 | 0 | 0 |  | Fe-Cr-Ni-V-Si | 455.9892 | 157.9291 | 403.8514 | 204.2415
5255 | 5255 | 7.388121 | 15.72266 | 51.03076 | 22.14296 | 3.715492 | 67.21434 | 0.3177605 | 0.09962719 | 514.4405 | 1 | 0 | 0 |  | Fe-Cr-Ni-V-Si | 411.065 | 148.8768 | 401.7643 | 221.0658
5256 | 5256 | 4.857439 | 58.79235 | 15.31676 | 3.323078 | 17.71037 | 65.90833 | 0.2936348 | 0.06955188 | 261.5897 | 0 | 0 | 0 |  | Fe-Cr-Ni-V-Si | 785.0647 | 277.1207 | 620.9604 | 317.8054
5257 | 5257 | 9.425919 | 50.46167 | 19.8149 | 4.298982 | 15.99852 | 65.6383 | 0.2975717 | 0.07640126 | 305.6645 | 0 | 0 | 0 |  | Fe-Cr-Ni-V-Si | 787.6156 | 266.9437 | 573.7846 | 266.643
5258 | 5258 | 11.63791 | 42.25806 | 25.68813 | 6.369393 | 14.04651 | 65.32257 | 0.3021154 | 0.08373236 | 355.9606 | 1 | 0 | 0 |  | Fe-Cr-Ni-V-Si | 786.2401 | 260.8414 | 522.0101 | 210.7142
5259 | 5259 | 13.52829 | 35.68705 | 29.62374 | 9.254992 | 11.90593 | 65.54467 | 0.3054302 | 0.08770095 | 389.2936 | 1 | 0 | 0 |  | Fe-Cr-Ni-V-Si | 753.7834 | 267.014 | 432.8021 | 168.065
5260 | 5260 | 14.47048 | 30.05437 | 32.75939 | 13.19942 | 9.516357 | 66.12335 | 0.3082539 | 0.09084285 | 420.9986 | 1 | 0 | 0 |  | Fe-Cr-Ni-V-Si | 688.0908 | 235.1716 | 384.0385 | 175.683
5261 | 5261 | 15.30455 | 24.42721 | 35.61988 | 16.9517 | 7.696669 | 65.94001 | 0.3122047 | 0.09387692 | 448.2707 | 1 | 0 | 0 |  | Fe-Cr-Ni-V-Si | 608.123 | 203.6931 | 394.2043 | 197.3471
5262 | 5262 | 13.98776 | 19.03393 | 38.45228 | 22.5738 | 5.952232 | 65.05424 | 0.3176699 | 0.0974436 | 477.1033 | 1 | 0 | 0 |  | Fe-Cr-Ni-V-Si | 530.4246 | 190.5545 | 390.0799 | 231.3386
5263 | 5263 | 12.72796 | 14.81286 | 40.13453 | 28.05739 | 4.267266 | 64.5031 | 0.3220601 | 0.1001065 | 501.275 | 1 | 0 | 0 |  | Fe-Cr-Ni-V-Si | 482.6319 | 174.9527 | 391.2538 | 263.1983
5264 | 5264 | 9.481875 | 11.77072 | 40.97243 | 34.59602 | 3.178962 | 63.00595 | 0.3274121 | 0.1027986 | 517.893 | 1 | 0 | 0 |  | Fe-Cr-Ni-V-Si | 433.3089 | 182.0957 | 372.7034 | 280.2888
5265 | 5265 | 7.653798 | 51.06981 | 13.408 | 3.490751 | 24.37764 | 56.40953 | 0.3123058 | 0.07406667 | 246.1861 | 0 | 0 | 0 |  | Fe-Cr-Ni-V-Si | 794.2594 | 314.3439 | 471.7444 | 463.589
5266 | 5266 | 12.53273 | 44.34039 | 17.12487 | 4.572752 | 21.42925 | 57.60222 | 0.3127871 | 0.08303533 | 305.0765 | 0 | 0 | 0 |  | Fe-Cr-Ni-V-Si | 808.6088 | 290.5612 | 464.2178 | 390.4461
5267 | 5267 | 16.96742 | 37.23675 | 20.38196 | 7.738516 | 17.67535 | 59.25174 | 0.3133723 | 0.08917321 | 356.4562 | 1 | 0 | 0 |  | Fe-Cr-Ni-V-Si | 812.6074 | 265.351 | 425.0144 | 265.7276
5268 | 5268 | 19.84473 | 31.51842 | 23.31247 | 10.64801 | 14.67637 | 60.58852 | 0.3142354 | 0.09241649 | 390.5764 | 1 | 0 | 0 |  | Fe-Cr-Ni-V-Si | 785.6233 | 247.6696 | 382.08 | 192.7897
5269 | 5269 | 21.56901 | 26.42328 | 25.05729 | 15.53244 | 11.41797 | 62.05548 | 0.3153685 | 0.09385051 | 416.5559 | 1 | 0 | 0 |  | Fe-Cr-Ni-V-Si | 696.8151 | 224.6336 | 331.1821 | 197.3879
5270 | 5270 | 21.09526 | 21.70804 | 28.00791 | 20.25504 | 8.933745 | 62.6501 | 0.3179769 | 0.09554721 | 439.4871 | 1 | 0 | 0 |  | Fe-Cr-Ni-V-Si | 618.5474 | 205.2377 | 347.4412 | 225.0672
5271 | 5271 | 19.80046 | 17.41092 | 30.06175 | 26.08843 | 6.638443 | 62.82023 | 0.3213875 | 0.09731661 | 461.3003 | 1 | 0 | 0 |  | Fe-Cr-Ni-V-Si | 560.8593 | 193.3003 | 371.0772 | 247.4237
5272 | 5272 | 18.07096 | 12.86607 | 31.28445 | 32.96728 | 4.811241 | 61.92155 | 0.3266428 | 0.09864926 | 473.5488 | 1 | 0 | 0 |  | Fe-Cr-Ni-V-Si | 500.6681 | 195.4721 | 369.4815 | 273.9593
5273 | 5273 | 12.77789 | 10.90537 | 31.3382 | 41.76554 | 3.213004 | 60.83299 | 0.3315191 | 0.09908936 | 476.5278 | 0 | 0 | 0 |  | Fe-Cr-Ni-V-Si | 420.0954 | 181.6403 | 333.2344 | 315.8193
5274 | 5274 | 11.94232 | 43.23987 | 11.15769 | 3.631109 | 30.02901 | 49.55754 | 0.3274249 | 0.07824414 | 233.4751 | 0 | 0 | 0 |  | Fe-Cr-Ni-V-Si | 755.2979 | 355.0079 | 337.4075 | 543.3948
5275 | 5275 | 18.05353 | 37.2191 | 13.55415 | 5.881336 | 25.29188 | 51.95072 | 0.3251612 | 0.08832882 | 302.638 | 0 | 0 | 0 |  | Fe-Cr-Ni-V-Si | 789.9559 | 321.4688 | 338.2078 | 472.4486
5276 | 5276 | 23.56027 | 31.1717 | 15.64034 | 9.048749 | 20.57894 | 54.46692 | 0.3233574 | 0.09445548 | 358.5664 | 0 | 0 | 0 |  | Fe-Cr-Ni-V-Si | 803.8074 | 278.6112 | 315.5891 | 336.4863
5277 | 5277 | 26.16325 | 26.5736 | 17.49989 | 13.01734 | 16.74593 | 56.50332 | 0.3225602 | 0.09608094 | 387.9069 | 0 | 0 | 0 |  | Fe-Cr-Ni-V-Si | 762.1581 | 242.4957 | 292.4498 | 240.6836
5278 | 5278 | 27.74191 | 21.52411 | 19.43942 | 17.92445 | 13.37012 | 57.84328 | 0.3236341 | 0.09739061 | 412.34 | 0 | 0 | 0 |  | Fe-Cr-Ni-V-Si | 710.9888 | 227.4496 | 277.8622 | 237.4123
5279 | 5279 | 28.13191 | 17.81058 | 21.28972 | 22.58155 | 10.18624 | 59.51537 | 0.3239136 | 0.09721341 | 429.8465 | 0 | 0 | 0 |  | Fe-Cr-Ni-V-Si | 627.0652 | 207.2552 | 317.349 | 244.7207
5280 | 5280 | 26.36556 | 13.29656 | 23.09372 | 30.06207 | 7.182099 | 60.00815 | 0.3272497 | 0.0973386 | 443.7776 | 0 | 0 | 0 |  | Fe-Cr-Ni-V-Si | 550.443 | 185.7415 | 356.6423 | 284.4099
5281 | 5281 | 23.79627 | 11.07769 | 22.73812 | 37.49227 | 4.895658 | 60.30535 | 0.3298159 | 0.09621222 | 445.9276 | 0 | 0 | 0 |  | Fe-Cr-Ni-V-Si | 483.9729 | 190.4644 | 334.3673 | 293.545
5282 | 5282 | 17.18664 | 8.000757 | 22.5808 | 48.99062 | 3.241191 | 58.1471 | 0.3372694 | 0.0945194 | 427.1474 | 0 | 0 | 0 |  | Fe-Cr-Ni-V-Si | 387.7047 | 184.3446 | 283.8145 | 348.4747
5283 | 5283 | 19.30629 | 32.09822 | 10.14629 | 3.77367 | 34.67553 | 43.78438 | 0.3421406 | 0.08948151 | 253.2117 | 0 | 0 | 0 |  | Fe-Cr-Ni-V-Si | 714.5246 | 376.9781 | 193.6363 | 602.7976
5284 | 5284 | 27.12565 | 27.66042 | 10.86148 | 7.069424 | 27.28302 | 48.02071 | 0.3354098 | 0.0971851 | 325.5901 | 0 | 0 | 0 |  | Fe-Cr-Ni-V-Si | 753.3572 | 329.2874 | 228.9156 | 509.2331
5285 | 5285 | 32.34051 | 23.16187 | 11.76669 | 10.21146 | 22.51948 | 50.6357 | 0.33258 | 0.1017473 | 375.0126 | 0 | 0 | 0 |  | Fe-Cr-Ni-V-Si | 765.8026 | 301.1668 | 224.7578 | 380.137
5286 | 5286 | 33.83156 | 20.24914 | 13.96995 | 14.32779 | 17.62156 | 53.85586 | 0.3290541 | 0.101898 | 406.1975 | 0 | 0 | 0 |  | Fe-Cr-Ni-V-Si | 749.7198 | 258.938 | 234.949 | 267.2999
5287 | 5287 | 34.88443 | 17.32209 | 14.66661 | 19.09214 | 14.03472 | 55.91971 | 0.3279484 | 0.09989861 | 415.297 | 0 | 0 | 0 |  | Fe-Cr-Ni-V-Si | 696.0098 | 218.3205 | 232.7284 | 249.6902
5288 | 5288 | 34.56927 | 13.49714 | 16.40948 | 25.42965 | 10.09446 | 57.92477 | 0.328118 | 0.09773276 | 424.4549 | 0 | 0 | 0 |  | Fe-Cr-Ni-V-Si | 589.9161 | 198.9913 | 290.1199 | 262.6147
5289 | 5289 | 33.03833 | 10.25338 | 17.36306 | 32.14539 | 7.199835 | 58.8314 | 0.3300048 | 0.09676192 | 432.5569 | 0 | 0 | 0 |  | Fe-Cr-Ni-V-Si | 528.2479 | 188.0484 | 338.7957 | 308.4057
5290 | 5290 | 28.4002 | 8.135948 | 17.22176 | 41.84748 | 4.394611 | 59.12763 | 0.3331688 | 0.09490784 | 431.2846 | 0 | 0 | 0 |  | Fe-Cr-Ni-V-Si | 450.022 | 180.8706 | 307.0133 | 330.6389
5291 | 5291 | 20.42221 | 6.004412 | 16.94645 | 53.9242 | 2.702723 | 57.12762 | 0.3401334 | 0.09070019 | 396.3685 | 0 | 0 | 0 |  | Fe-Cr-Ni-V-Si | 356.8735 | 186.6208 | 244.8988 | 391.7256
5292 | 5292 | 28.73851 | 21.66028 | 10.06888 | 3.744882 | 35.78744 | 41.06895 | 0.3505335 | 0.1031333 | 298.1749 | 0 | 0 | 0 |  | Fe-Cr-Ni-V-Si | 689.9567 | 386.636 | 141.295 | 632.3918
5293 | 5293 | 36.19816 | 19.25832 | 9.511844 | 7.075409 | 27.95627 | 45.78948 | 0.3419906 | 0.108813 | 371.6206 | 0 | 0 | 0 |  | Fe-Cr-Ni-V-Si | 735.8531 | 339.3838 | 164.8938 | 524.5819
5294 | 5294 | 40.92407 | 17.31914 | 9.124334 | 10.18074 | 22.45172 | 49.54841 | 0.3360724 | 0.1091286 | 410.2764 | 0 | 0 | 0 |  | Fe-Cr-Ni-V-Si | 745.6088 | 299.8866 | 170.799 | 399.9561
5295 | 5295 | 42.66943 | 14.3459 | 9.966497 | 15.13611 | 17.88207 | 52.19322 | 0.3336032 | 0.1064097 | 422.4433 | 0 | 0 | 0 |  | Fe-Cr-Ni-V-Si | 720.4159 | 259.3416 | 182.3419 | 294.3286
5296 | 5296 | 43.62704 | 11.75804 | 10.86058 | 19.89746 | 13.85689 | 54.73101 | 0.3315813 | 0.1031632 | 428.8422 | 0 | 0 | 0 |  | Fe-Cr-Ni-V-Si | 662.546 | 221.2794 | 202.7232 | 274.5064
5297 | 5297 | 42.81858 | 9.441941 | 11.84369 | 25.69571 | 10.20008 | 56.90237 | 0.3306974 | 0.09964904 | 429.9596 | 0 | 0 | 0 |  | Fe-Cr-Ni-V-Si | 574.9478 | 187.7513 | 271.4339 | 283.8104
5298 | 5298 | 40.56333 | 7.144963 | 12.67543 | 33.00028 | 6.615998 | 58.78222 | 0.3309546 | 0.09630342 | 430.472 | 0 | 0 | 0 |  | Fe-Cr-Ni-V-Si | 510.5851 | 172.9379 | 340.3047 | 333.5594
5299 | 5299 | 34.43686 | 5.009723 | 13.57354 | 43.19149 | 3.788384 | 58.89177 | 0.3346646 | 0.09393075 | 425.1104 | 0 | 0 | 0 |  | Fe-Cr-Ni-V-Si | 423.2543 | 174.9437 | 308.8967 | 338.7079
5300 | 5300 | 24.64056 | 3.989816 | 13.5127 | 55.70183 | 2.155088 | 56.96681 | 0.3412204 | 0.08938047 | 388.1337 | 0 | 0 | 0 |  | Fe-Cr-Ni-V-Si | 329.7432 | 178.9143 | 223.0106 | 406.9236
5301 | 5301 | 47.33839 | 11.91192 | 6.72388 | 7.002205 | 27.02361 | 45.18506 | 0.3449632 | 0.1205487 | 432.3673 | 0 | 0 | 0 |  | Fe-Cr-Ni-V-Si | 697.9586 | 335.6359 | 117.5834 | 492.1446
5302 | 5302 | 50.38288 | 11.44114 | 6.458139 | 10.0882 | 21.62965 | 49.17316 | 0.338269 | 0.1167212 | 453.5966 | 0 | 0 | 0 |  | Fe-Cr-Ni-V-Si | 710.3309 | 287.8968 | 101.2012 | 408.8218
5303 | 5303 | 51.99395 | 9.901767 | 7.452288 | 14.01249 | 16.63951 | 52.87392 | 0.3333795 | 0.1112278 | 459.0695 | 0 | 0 | 0 |  | Fe-Cr-Ni-V-Si | 695.1294 | 242.8546 | 149.6048 | 297.2025
5304 | 5304 | 51.55308 | 8.533008 | 8.429045 | 18.8099 | 12.67497 | 55.74262 | 0.3305635 | 0.1050232 | 449.4258 | 0 | 0 | 0 |  | Fe-Cr-Ni-V-Si | 635.6934 | 210.3877 | 206.6012 | 253.7607
5305 | 5305 | 50.08603 | 6.217638 | 9.359063 | 25.38143 | 8.955842 | 57.882 | 0.3300678 | 0.09977188 | 439.6144 | 0 | 0 | 0 |  | Fe-Cr-Ni-V-Si | 552.1003 | 180.0236 | 293.2579 | 294.2034
5306 | 5306 | 46.82256 | 5.069052 | 10.30072 | 31.784 | 6.023677 | 59.54194 | 0.3300617 | 0.09625088 | 435.8226 | 0 | 0 | 0 |  | Fe-Cr-Ni-V-Si | 501.8107 | 168.2645 | 338.2505 | 322.4955
5307 | 5307 | 40.17107 | 2.952712 | 12.22252 | 41.4639 | 3.189799 | 59.79703 | 0.3336045 | 0.09407882 | 433.4085 | 0 | 0 | 0 |  | Fe-Cr-Ni-V-Si | 420.7752 | 169.2296 | 330.7612 | 371.6938
5308 | 5308 | 60.21064 | 6.727049 | 3.797194 | 9.885932 | 19.37919 | 50.47675 | 0.3371214 | 0.1214411 | 497.3872 | 0 | 0 | 0 |  | Fe-Cr-Ni-V-Si | 689.5765 | 273.24 | 73.18173 | 368.2886
5309 | 5309 | 60.30997 | 6.478987 | 4.876228 | 13.75311 | 14.5817 | 54.54418 | 0.3314662 | 0.1119698 | 480.1206 | 0 | 0 | 0 |  | Fe-Cr-Ni-V-Si | 651.2032 | 213.6507 | 156.5532 | 289.1119
5310 | 5310 | 59.62783 | 5.237369 | 5.912639 | 18.47215 | 10.75001 | 57.5151 | 0.3286647 | 0.1041986 | 459.7166 | 0 | 0 | 0 |  | Fe-Cr-Ni-V-Si | 577.4637 | 173.5797 | 241.4889 | 261.3947
5311 | 5311 | 58.53241 | 4.112923 | 6.964823 | 23.16969 | 7.22015 | 60.4874 | 0.3262167 | 0.09786869 | 445.8186 | 0 | 0 | 0 |  | Fe-Cr-Ni-V-Si | 522.0337 | 150.7242 | 330.1641 | 302.6918
5312 | 5312 | 53.46397 | 3.982184 | 8.991237 | 29.26068 | 4.301932 | 62.64712 | 0.3253611 | 0.09418692 | 443.7344 | 0 | 0 | 0 |  | Fe-Cr-Ni-V-Si | 481.765 | 146.6729 | 361.4 | 320.4832
5313 | 5313 | 5.678691 | 49.69883 | 3.581275 | 34.18724 | 6.853963 | 70.09132 | 0.298149 | 0.06537848 | 269.7378 | 0 | 0 | 0 |  | Fe-Cr-Ni-V-Si | 557.9355 | 198.3995 | 382.3551 | 287.0813
5314 | 5314 | 5.643124 | 42.03197 | 5.931409 | 40.15005 | 6.24345 | 66.89502 | 0.3075216 | 0.06846204 | 281.658 | 0 | 0 | 0 |  | Fe-Cr-Ni-V-Si | 519.6667 | 215.2901 | 322.2466 | 322.0502
5315 | 5315 | 4.536319 | 35.89985 | 8.344108 | 45.51643 | 5.703296 | 64.20938 | 0.3154173 | 0.07033721 | 286.0709 | 0 | 0 | 0 |  | Fe-Cr-Ni-V-Si | 461.6215 | 228.4153 | 275.5685 | 336.4198
5316 | 5316 | 4.448292 | 27.95549 | 12.85773 | 49.70513 | 5.033361 | 61.47817 | 0.323955 | 0.07566577 | 311.6062 | 0 | 0 | 0 |  | Fe-Cr-Ni-V-Si | 433.5159 | 215.3835 | 250.7708 | 354.8378
5317 | 5317 | 3.331 | 22.74292 | 16.33878 | 53.67859 | 3.908712 | 60.20973 | 0.3292419 | 0.0787978 | 329.3209 | 0 | 0 | 0 |  | Fe-Cr-Ni-V-Si | 391.1323 | 211.478 | 248.6538 | 368.7274
5318 | 5318 | 7.030124 | 55.6355 | 3.694632 | 22.44414 | 11.19561 | 68.91627 | 0.2942652 | 0.06462199 | 252.6547 | 0 | 0 | 0 |  | Fe-Cr-Ni-V-Si | 668.863 | 211.6569 | 454.8485 | 245.3189
5319 | 5319 | 8.101942 | 47.41479 | 6.082741 | 28.50537 | 9.895149 | 66.66584 | 0.3025289 | 0.06913203 | 277.3436 | 0 | 0 | 0 |  | Fe-Cr-Ni-V-Si | 624.9935 | 216.1566 | 384.4301 | 260.7519
5320 | 5320 | 9.093714 | 40.21657 | 8.363491 | 33.17976 | 9.146472 | 64.30175 | 0.3101833 | 0.07310925 | 296.4042 | 0 | 0 | 0 |  | Fe-Cr-Ni-V-Si | 607.7653 | 213.197 | 334.2126 | 283.7682
5321 | 5321 | 9.072075 | 33.78599 | 11.91941 | 37.2384 | 7.984119 | 62.80991 | 0.3162487 | 0.07733432 | 321.0287 | 0 | 0 | 0 |  | Fe-Cr-Ni-V-Si | 560.0825 | 214.5941 | 304.7137 | 295.1577
5322 | 5322 | 10.00659 | 26.91455 | 16.361 | 40.56724 | 6.150616 | 62.27627 | 0.3210388 | 0.08302158 | 361.2713 | 0 | 0 | 0 |  | Fe-Cr-Ni-V-Si | 515.1202 | 212.3962 | 305.5877 | 289.6805
5323 | 5323 | 8.778408 | 21.45434 | 20.76044 | 44.04031 | 4.966502 | 61.13177 | 0.3262524 | 0.08728942 | 388.3957 | 0 | 0 | 0 |  | Fe-Cr-Ni-V-Si | 470.1818 | 206.6931 | 305.8338 | 314.5988
5324 | 5324 | 7.645976 | 16.2714 | 26.4059 | 45.83156 | 3.845167 | 60.40286 | 0.330494 | 0.09255422 | 424.9654 | 0 | 0 | 0 |  | Fe-Cr-Ni-V-Si | 427.4557 | 198.6621 | 306.8447 | 327.146
5325 | 5325 | 4.932329 | 59.69878 | 3.888226 | 13.49725 | 17.98342 | 63.45985 | 0.2990655 | 0.06211793 | 212.2413 | 0 | 0 | 0 |  | Fe-Cr-Ni-V-Si | 715.638 | 268.656 | 525.7496 | 331.4871
5326 | 5326 | 9.614776 | 51.47272 | 5.052978 | 17.54046 | 16.31906 | 62.40194 | 0.3046382 | 0.06799496 | 244.7576 | 0 | 0 | 0 |  | Fe-Cr-Ni-V-Si | 712.1848 | 247.0483 | 443.5913 | 266.5038
5327 | 5327 | 11.92716 | 43.30837 | 7.521884 | 22.84695 | 14.39563 | 61.22961 | 0.3108872 | 0.07347527 | 276.8596 | 0 | 0 | 0 |  | Fe-Cr-Ni-V-Si | 689.5275 | 235.2969 | 357.6833 | 256.6375
5328 | 5328 | 13.876 | 36.60431 | 10.93866 | 26.36909 | 12.21194 | 61.164 | 0.3145804 | 0.07907543 | 315.2195 | 0 | 0 | 0 |  | Fe-Cr-Ni-V-Si | 662.3529 | 221.0132 | 330.685 | 265.2035
5329 | 5329 | 14.8141 | 30.76805 | 15.57089 | 29.10461 | 9.742338 | 61.88181 | 0.3168286 | 0.08426315 | 357.8251 | 0 | 0 | 0 |  | Fe-Cr-Ni-V-Si | 630.2448 | 209.1476 | 332.366 | 265.2578
5330 | 5330 | 15.63702 | 24.95785 | 19.95782 | 31.58344 | 7.863868 | 61.93588 | 0.3201073 | 0.08901588 | 395.295 | 0 | 0 | 0 |  | Fe-Cr-Ni-V-Si | 591.4181 | 198.3471 | 333.506 | 263.134
5331 | 5331 | 14.2216 | 19.35214 | 26.44669 | 33.92783 | 6.05174 | 61.88734 | 0.3237831 | 0.09412008 | 436.5276 | 0 | 0 | 0 |  | Fe-Cr-Ni-V-Si | 543.9955 | 197.2614 | 346.5826 | 267.342
5332 | 5332 | 12.86061 | 14.96724 | 32.66755 | 35.19287 | 4.31174 | 62.46273 | 0.3259039 | 0.09834137 | 476.5848 | 1 | 0 | 0 |  | Fe-Cr-Ni-V-Si | 485.9493 | 200.2926 | 360.155 | 286.8169
5333 | 5333 | 9.495773 | 11.78797 | 39.9235 | 35.60914 | 3.183621 | 62.7143 | 0.3279543 | 0.102525 | 514.018 | 1 | 0 | 0 |  | Fe-Cr-Ni-V-Si | 432.2528 | 185.4922 | 367.8635 | 283.8217
5334 | 5334 | 7.749937 | 51.7113 | 4.072925 | 11.78199 | 24.68385 | 54.75551 | 0.3163646 | 0.06524245 | 195.2115 | 0 | 0 | 0 |  | Fe-Cr-Ni-V-Si | 742.5394 | 311.8774 | 403.5636 | 455.7477
5335 | 5335 | 12.73225 | 45.04626 | 5.353074 | 15.09803 | 21.77039 | 55.39926 | 0.3180268 | 0.07176071 | 234.3656 | 0 | 0 | 0 |  | Fe-Cr-Ni-V-Si | 737.6884 | 281.5405 | 379.2582 | 387.8071
5336 | 5336 | 17.22849 | 37.80969 | 9.054311 | 17.96019 | 17.94731 | 56.96139 | 0.3185811 | 0.07999865 | 292.0157 | 0 | 0 | 0 |  | Fe-Cr-Ni-V-Si | 733.1734 | 264.4212 | 322.3328 | 282.9436
5337 | 5337 | 20.13867 | 31.98526 | 12.45145 | 20.53087 | 14.89375 | 58.24633 | 0.3193613 | 0.0858072 | 338.1504 | 0 | 0 | 0 |  | Fe-Cr-Ni-V-Si | 713.633 | 243.1953 | 293.8932 | 239.5957
5338 | 5338 | 21.77506 | 26.6757 | 18.06905 | 21.95315 | 11.52705 | 60.42833 | 0.3187679 | 0.09082266 | 388.6702 | 0 | 0 | 0 |  | Fe-Cr-Ni-V-Si | 688.4724 | 206.3205 | 313.7297 | 243.7796
5339 | 5339 | 21.22622 | 21.84281 | 23.48482 | 24.45694 | 8.989206 | 61.53721 | 0.320222 | 0.09409143 | 423.8915 | 0 | 0 | 0 |  | Fe-Cr-Ni-V-Si | 616.3918 | 203.1122 | 351.6712 | 246.2797
5340 | 5340 | 19.80046 | 17.41092 | 30.06175 | 26.08843 | 6.638443 | 62.82023 | 0.3213875 | 0.09706046 | 460.012 | 1 | 0 | 0 |  | Fe-Cr-Ni-V-Si | 555.3749 | 191.9271 | 380.4484 | 255.8071
5341 | 5341 | 17.91225 | 12.75307 | 37.65463 | 26.91108 | 4.768985 | 63.63527 | 0.3233855 | 0.100022 | 492.5871 | 1 | 0 | 0 |  | Fe-Cr-Ni-V-Si | 492.4259 | 175.2897 | 386.2808 | 254.2044
5342 | 5342 | 12.50051 | 10.66864 | 47.0818 | 26.6058 | 3.143257 | 65.21945 | 0.3233772 | 0.1022487 | 526.2157 | 1 | 0 | 0 |  | Fe-Cr-Ni-V-Si | 397.9462 | 146.2174 | 393.8955 | 239.2471
5343 | 5343 | 12.05342 | 43.64212 | 4.22306 | 9.773038 | 30.30837 | 48.49807 | 0.3302292 | 0.07000837 | 190.3127 | 0 | 0 | 0 |  | Fe-Cr-Ni-V-Si | 728.7793 | 350.7777 | 318.2679 | 536.8729
5344 | 5344 | 18.21671 | 37.5555 | 6.83833 | 11.86899 | 25.52047 | 50.82338 | 0.3279981 | 0.07987156 | 252.9372 | 0 | 0 | 0 |  | Fe-Cr-Ni-V-Si | 747.9103 | 319.3672 | 314.8512 | 468.252
5345 | 5345 | 23.72374 | 31.38799 | 10.49924 | 13.6673 | 20.72172 | 53.51267 | 0.3256283 | 0.08886621 | 321.614 | 0 | 0 | 0 |  | Fe-Cr-Ni-V-Si | 761.095 | 278.4192 | 287.9336 | 334.7503
5346 | 5346 | 26.24999 | 26.66169 | 15.04963 | 15.23724 | 16.80145 | 56.00739 | 0.3236833 | 0.0943645 | 374.7178 | 0 | 0 | 0 |  | Fe-Cr-Ni-V-Si | 749.334 | 259.2851 | 281.6957 | 244.5037
5347 | 5347 | 27.69743 | 21.4896 | 20.62127 | 16.84302 | 13.34868 | 58.10148 | 0.3230755 | 0.09799976 | 417.6616 | 0 | 0 | 0 |  | Fe-Cr-Ni-V-Si | 725.203 | 215.8743 | 285.384 | 216.1858
5348 | 5348 | 27.95709 | 17.6999 | 25.85907 | 18.361 | 10.12294 | 60.59533 | 0.3216857 | 0.09867691 | 445.3897 | 1 | 0 | 0 |  | Fe-Cr-Ni-V-Si | 628.1873 | 206.1521 | 313.0179 | 212.039
5349 | 5349 | 25.96922 | 13.09668 | 34.11986 | 19.74011 | 7.074135 | 62.80591 | 0.321733 | 0.09925637 | 472.0461 | 1 | 0 | 0 |  | Fe-Cr-Ni-V-Si | 527.3112 | 178.6416 | 367.5724 | 215.3761
5350 | 5350 | 23.16958 | 10.78595 | 42.06465 | 19.2131 | 4.766727 | 65.51093 | 0.3199362 | 0.09772168 | 484.0694 | 1 | 0 | 0 |  | Fe-Cr-Ni-V-Si | 455.1341 | 133.7339 | 412.3865 | 259.9424
5351 | 5351 | 16.45019 | 7.657925 | 54.03303 | 18.75655 | 3.102306 | 66.87647 | 0.321058 | 0.09810613 | 501.0872 | 1 | 1 | 1 | 501.0872 | Fe-Cr-Ni-V-Si | 359.8054 | 127.1435 | 411.8032 | 259.3896 | 359.8054 | 127.1435 | 411.8032 | 259.3896
5352 | 5352 | 19.45538 | 32.34609 | 4.381988 | 8.873228 | 34.94331 | 43.00665 | 0.3443281 | 0.0793911 | 203.999 | 0 | 0 | 0 |  | Fe-Cr-Ni-V-Si | 700.5244 | 374.5995 | 213.1639 | 606.035
5353 | 5353 | 27.22335 | 27.76005 | 8.175453 | 9.459849 | 27.38129 | 47.59828 | 0.3365073 | 0.09394852 | 306.0897 | 0 | 0 | 0 |  | Fe-Cr-Ni-V-Si | 745.0146 | 331.5164 | 227.6397 | 502.9334
5354 | 5354 | 32.34051 | 23.16187 | 11.76669 | 10.21146 | 22.51948 | 50.6357 | 0.33258 | 0.1017473 | 375.0126 | 0 | 0 | 0 |  | Fe-Cr-Ni-V-Si | 755.3821 | 298.6193 | 230.5225 | 386.5879
5355 | 5355 | 33.71836 | 20.18139 | 16.4547 | 12.08295 | 17.5626 | 54.34196 | 0.3279344 | 0.1027783 | 414.9343 | 0 | 0 | 0 |  | Fe-Cr-Ni-V-Si | 766.5984 | 255.8214 | 240.5753 | 277.5449
5356 | 5356 | 34.54955 | 17.15581 | 21.78873 | 12.60591 | 13.9 | 57.44139 | 0.3246184 | 0.1034281 | 446.6086 | 0 | 0 | 0 |  | Fe-Cr-Ni-V-Si | 734.7112 | 243.6179 | 256.7837 | 213.178
5357 | 5357 | 33.99004 | 13.27099 | 28.81165 | 14.00199 | 9.925325 | 60.84876 | 0.3220882 | 0.1008792 | 460.2705 | 1 | 0 | 0 |  | Fe-Cr-Ni-V-Si | 576.8205 | 198.7679 | 298.3846 | 203.0876
5358 | 5358 | 32.20082 | 9.993458 | 36.10222 | 14.68618 | 7.017321 | 63.58457 | 0.3206421 | 0.09781416 | 463.7665 | 1 | 0 | 0 |  | Fe-Cr-Ni-V-Si | 493.1266 | 156.4828 | 359.9479 | 225.1799
5359 | 5359 | 27.28238 | 7.81572 | 46.32298 | 14.35728 | 4.22164 | 67.07119 | 0.3182405 | 0.09371705 | 462.4691 | 1 | 1 | 1 | 462.4691 | Fe-Cr-Ni-V-Si | 406.2278 | 113.0647 | 399.7094 | 235.1011 | 406.2278 | 113.0647 | 399.7094 | 235.1011
5360 | 5360 | 19.27116 | 5.665987 | 58.63477 | 13.8777 | 2.55039 | 68.88954 | 0.3185431 | 0.09073395 | 454.1385 | 1 | 1 | 1 | 454.1385 | Fe-Cr-Ni-V-Si | 302.6687 | 116.3009 | 393.9006 | 230.7737 | 302.6687 | 116.3009 | 393.9006 | 230.7737
5361 | 5361 | 28.95874 | 21.82626 | 4.348303 | 8.805018 | 36.06168 | 40.33121 | 0.3526518 | 0.09418044 | 252.2937 | 0 | 0 | 0 |  | Fe-Cr-Ni-V-Si | 683.8626 | 381.2043 | 150.4512 | 611.3328
5362 | 5362 | 36.26328 | 19.29297 | 8.167678 | 8.269496 | 28.00657 | 45.58471 | 0.3425305 | 0.1070969 | 360.9881 | 0 | 0 | 0 |  | Fe-Cr-Ni-V-Si | 732.264 | 344.8828 | 167.8189 | 520.5458
5363 | 5363 | 40.78354 | 17.25966 | 11.691 | 7.891161 | 22.37463 | 49.9929 | 0.3349782 | 0.111651 | 428.1339 | 0 | 0 | 0 |  | Fe-Cr-Ni-V-Si | 745.884 | 299.4476 | 174.6433 | 400.2395
5364 | 5364 | 42.25199 | 14.20555 | 17.27074 | 8.564589 | 17.70713 | 53.60164 | 0.3303389 | 0.1124609 | 468.6408 | 0 | 0 | 0 |  | Fe-Cr-Ni-V-Si | 745.2869 | 263.4015 | 183.8714 | 291.8004
5365 | 5365 | 42.94213 | 11.57345 | 22.56793 | 9.277145 | 13.63935 | 57.22804 | 0.3261223 | 0.1083789 | 476.5547 | 0 | 0 | 0 |  | Fe-Cr-Ni-V-Si | 688.9838 | 239.6839 | 234.6061 | 234.2154
5366 | 5366 | 41.83622 | 9.225321 | 28.92991 | 10.04248 | 9.966065 | 60.912 | 0.3224184 | 0.1015569 | 463.3315 | 1 | 0 | 0 |  | Fe-Cr-Ni-V-Si | 566.0912 | 204.5406 | 290.3214 | 217.5943
5367 | 5367 | 39.24824 | 6.91332 | 36.79347 | 10.64347 | 6.401505 | 65.02084 | 0.3188254 | 0.09292153 | 435.2351 | 1 | 0 | 0 |  | Fe-Cr-Ni-V-Si | 452.83 | 118.3837 | 366.2531 | 209.4936
5368 | 5368 | 32.86459 | 4.780995 | 47.49732 | 11.24168 | 3.615418 | 68.3243 | 0.3171658 | 0.08642639 | 413.1029 | 1 | 1 | 1 | 413.1029 | Fe-Cr-Ni-V-Si | 345.7194 | 102.4355 | 401.7238 | 231.3222 | 345.7194 | 102.4355 | 401.7238 | 231.3222
5369 | 5369 | 23.09385 | 3.739371 | 60.15636 | 10.99061 | 2.019811 | 70.36918 | 0.3169258 | 0.08298711 | 401.7932 | 1 | 1 | 1 | 401.7932 | Fe-Cr-Ni-V-Si | 247.8858 | 94.43627 | 373.2757 | 207.1742 | 247.8858 | 94.43627 | 373.2757 | 207.1742
5370 | 5370 | 47.25439 | 11.89079 | 8.05434 | 5.824818 | 26.97566 | 45.3899 | 0.3444271 | 0.1222165 | 443.4103 | 0 | 0 | 0 |  | Fe-Cr-Ni-V-Si | 707.2701 | 337.4205 | 112.5622 | 499.0158
5371 | 5371 | 50.04116 | 11.36354 | 11.54581 | 5.566541 | 21.48295 | 50.06552 | 0.3360911 | 0.121361 | 488.4122 | 0 | 0 | 0 |  | Fe-Cr-Ni-V-Si | 716.5007 | 303.2508 | 111.268 | 394.9093
5372 | 5372 | 51.40325 | 9.789274 | 15.96318 | 6.393829 | 16.45047 | 54.56563 | 0.3295299 | 0.1157628 | 499.114 | 0 | 0 | 0 |  | Fe-Cr-Ni-V-Si | 705.4786 | 250.4568 | 134.6846 | 300.9993
5373 | 5373 | 50.66606 | 8.38619 | 21.30176 | 7.189101 | 12.45689 | 58.58255 | 0.3244807 | 0.1075394 | 481.679 | 0 | 0 | 0 |  | Fe-Cr-Ni-V-Si | 627.0286 | 232.205 | 200.5217 | 214.5775
5374 | 5374 | 48.80317 | 6.058385 | 28.49796 | 7.914025 | 8.726455 | 62.54361 | 0.3206636 | 0.0973602 | 444.664 | 1 | 0 | 0 |  | Fe-Cr-Ni-V-Si | 507.3689 | 164.3478 | 277.569 | 187.4673
5375 | 5375 | 45.24823 | 4.898614 | 35.39333 | 8.638683 | 5.821142 | 66.17526 | 0.3173422 | 0.08805887 | 405.8403 | 1 | 1 | 1 | 405.8403 | Fe-Cr-Ni-V-Si | 435.3533 | 105.5588 | 352.7742 | 198.5694 | 435.3533 | 105.5588 | 352.7742 | 198.5694
5376 | 5376 | 38.36794 | 2.820176 | 45.63432 | 10.13093 | 3.046621 | 69.2945 | 0.3162366 | 0.07988977 | 369.2472 | 1 | 1 | 1 | 369.2472 | Fe-Cr-Ni-V-Si | 323.3833 | 94.27073 | 386.9572 | 221.7734 | 323.3833 | 94.27073 | 386.9572 | 221.7734
5377 | 5377 | 59.61227 | 6.660196 | 11.27837 | 3.262562 | 19.1866 | 51.86143 | 0.3338446 | 0.1267277 | 541.4172 | 0 | 0 | 0 |  | Fe-Cr-Ni-V-Si | 687.7104 | 295.0735 | 32.99553 | 365.7869
5378 | 5378 | 59.4479 | 6.386377 | 15.62121 | 4.171239 | 14.37327 | 56.80379 | 0.3264916 | 0.1148859 | 512.9645 | 0 | 0 | 0 |  | Fe-Cr-Ni-V-Si | 641.4002 | 241.2827 | 96.36984 | 283.0066
5379 | 5379 | 58.4404 | 5.133072 | 20.86162 | 5.028972 | 10.53594 | 61.00605 | 0.3214398 | 0.1024457 | 464.3369 | 0 | 0 | 0 |  | Fe-Cr-Ni-V-Si | 538.7679 | 180.9623 | 164.2251 | 203.6941
5380 | 5380 | 57.04455 | 4.008375 | 26.01983 | 5.890626 | 7.036618 | 65.4176 | 0.3166289 | 0.08952334 | 407.3895 | 0 | 0 | 0 |  | Fe-Cr-Ni-V-Si | 465.977 | 113.5559 | 242.5206 | 158.7921
5381 | 5381 | 51.77202 | 3.856162 | 32.65011 | 7.555914 | 4.165791 | 69.31638 | 0.3130663 | 0.0787563 | 356.3847 | 1 | 1 | 1 | 356.3847 | Fe-Cr-Ni-V-Si | 403.9805 | 93.55788 | 360.6284 | 196.1479 | 403.9805 | 93.55788 | 360.6284 | 196.1479
5382 | 5382 | 35.34221 | 46.86491 | 3.377064 | 11.72284 | 2.692974 | 85.397 | 0.2720245 | 0.06629405 | 322.5371 | 0 | 0 | 0 |  | Fe-Cr-Ni-V-Si | 483.8672 | 156.4405 | 559.2004 | 195.5993
5383 | 5383 | 41.4693 | 39.59973 | 5.58818 | 10.66907 | 2.673711 | 83.54258 | 0.2773257 | 0.06841794 | 333.4883 | 0 | 0 | 0 |  | Fe-Cr-Ni-V-Si | 459.0742 | 150.0266 | 535.9549 | 179.4295
5384 | 5384 | 46.73577 | 33.62372 | 7.815072 | 9.688768 | 2.136678 | 83.13631 | 0.2803799 | 0.06790701 | 329.3305 | 0 | 0 | 0 |  | Fe-Cr-Ni-V-Si | 411.4264 | 135.3699 | 537.6777 | 179.8946
5385 | 5385 | 51.0836 | 26.20712 | 12.05359 | 8.558543 | 2.097142 | 81.15538 | 0.2862092 | 0.06835742 | 326.8701 | 0 | 0 | 0 |  | Fe-Cr-Ni-V-Si | 378.634 | 111.0795 | 519.4061 | 166.5248
5386 | 5386 | 55.15548 | 21.31599 | 15.31366 | 6.644812 | 1.57006 | 81.39584 | 0.2879088 | 0.06347349 | 291.3102 | 0 | 0 | 0 |  | Fe-Cr-Ni-V-Si | 327.4849 | 106.3624 | 506.7428 | 155.3851
5387 | 5387 | 22.82982 | 51.62064 | 3.428014 | 18.8412 | 3.280324 | 82.61933 | 0.2759044 | 0.06813465 | 330.0785 | 0 | 0 | 0 |  | Fe-Cr-Ni-V-Si | 569.642 | 146.1854 | 530.8587 | 219.0247
5388 | 5388 | 29.2688 | 44.40827 | 5.697041 | 16.80978 | 3.816115 | 80.12621 | 0.2816315 | 0.07219992 | 351.8408 | 0 | 0 | 0 |  | Fe-Cr-Ni-V-Si | 571.0471 | 140.8261 | 511.1994 | 201.1636
5389 | 5389 | 34.27774 | 37.89796 | 7.88131 | 15.63342 | 4.309575 | 77.60164 | 0.2874229 | 0.07581805 | 369.6516 | 0 | 0 | 0 |  | Fe-Cr-Ni-V-Si | 567.9757 | 141.5975 | 484.1436 | 191.3453
5390 | 5390 | 38.66904 | 32.00228 | 11.29014 | 13.71705 | 4.321487 | 76.40353 | 0.2912034 | 0.07798512 | 381.1398 | 0 | 0 | 0 |  | Fe-Cr-Ni-V-Si | 554.4353 | 132.5284 | 486.8827 | 182.2945
5391 | 5391 | 42.78888 | 25.89491 | 15.74118 | 10.73336 | 4.841676 | 74.5365 | 0.2957326 | 0.07980044 | 385.2552 | 0 | 0 | 0 |  | Fe-Cr-Ni-V-Si | 516.1558 | 129.1497 | 462.7228 | 163.7292
5392 | 5392 | 46.46049 | 20.64527 | 19.97753 | 8.66853 | 4.248185 | 74.64328 | 0.2977008 | 0.07782422 | 371.3696 | 0 | 0 | 0 |  | Fe-Cr-Ni-V-Si | 459.6481 | 114.9238 | 454.3947 | 158.3845
5393 | 5393 | 48.43272 | 15.68451 | 25.45348 | 6.722812 | 3.706478 | 74.63521 | 0.2999552 | 0.07391428 | 342.5764 | 1 | 0 | 0 |  | Fe-Cr-Ni-V-Si | 416.2619 | 99.93616 | 455.5039 | 177.8036
5394 | 5394 | 13.03897 | 52.60601 | 3.426269 | 28.74298 | 2.185769 | 81.0593 | 0.2807788 | 0.06764746 | 326.9324 | 0 | 0 | 0 |  | Fe-Cr-Ni-V-Si | 538.816 | 158.3336 | 498.5414 | 263.5983
5395 | 5395 | 17.45126 | 46.71267 | 4.585693 | 26.86225 | 4.388126 | 75.89308 | 0.2892988 | 0.07130858 | 333.1127 | 0 | 0 | 0 |  | Fe-Cr-Ni-V-Si | 588.2512 | 153.9267 | 445.8604 | 253.9859
5396 | 5396 | 23.19465 | 40.10544 | 6.965593 | 24.17974 | 5.554575 | 72.84431 | 0.2953961 | 0.07679571 | 359.3048 | 0 | 0 | 0 |  | Fe-Cr-Ni-V-Si | 623.1974 | 152.0745 | 422.9948 | 230.3823
5397 | 5397 | 27.38062 | 34.66987 | 10.36058 | 20.97946 | 6.609472 | 70.51314 | 0.3000932 | 0.08132226 | 380.1253 | 0 | 0 | 0 |  | Fe-Cr-Ni-V-Si | 630.0613 | 152.8849 | 414.8844 | 213.8546
5398 | 5398 | 30.86799 | 29.76586 | 15.06371 | 17.09508 | 7.207357 | 69.26971 | 0.3030805 | 0.08550627 | 402.606 | 0 | 0 | 0 |  | Fe-Cr-Ni-V-Si | 616.6824 | 170.929 | 400.1099 | 178.9138
5399 | 5399 | 34.05681 | 24.54842 | 19.63041 | 14.0295 | 7.734862 | 67.76653 | 0.3068118 | 0.08915303 | 419.8642 | 0 | 0 | 0 |  | Fe-Cr-Ni-V-Si | 599.0721 | 191.5964 | 378.712 | 184.5566
5400 | 5400 | 36.78209 | 19.13732 | 26.15312 | 10.8548 | 7.072665 | 68.04553 | 0.3084171 | 0.08969256 | 425.5789 | 1 | 0 | 0 |  | Fe-Cr-Ni-V-Si | 541.3654 | 174.183 | 384.8622 | 174.4667
5401 | 5401 | 38.38802 | 14.89205 | 32.50345 | 7.781353 | 6.435122 | 68.6242 | 0.3092301 | 0.08722127 | 410.212 | 1 | 0 | 0 |  | Fe-Cr-Ni-V-Si | 458.0682 | 134.1346 | 380.6592 | 175.9452
5402 | 5402 | 38.53737 | 11.63675 | 39.41133 | 5.700376 | 4.714169 | 71.10086 | 0.3076787 | 0.07882839 | 362.812 | 1 | 1 | 1 | 362.812 | Fe-Cr-Ni-V-Si | 366.7599 | 104.4473 | 391.9865 | 173.4823 | 366.7599 | 104.4473 | 391.9865 | 173.4823
5403 | 5403 | 11.00501 | 44.05843 | 3.470164 | 38.14573 | 3.320657 | 72.91781 | 0.297685 | 0.06946902 | 314.204 | 0 | 0 | 0 |  | Fe-Cr-Ni-V-Si | 482.3059 | 190.2767 | 370.9034 | 308.8986
5404 | 5404 | 14.6683 | 39.91995 | 4.74389 | 34.99348 | 5.674383 | 68.94862 | 0.3038106 | 0.07349572 | 323.0889 | 0 | 0 | 0 |  | Fe-Cr-Ni-V-Si | 550.5392 | 184.4663 | 351.1859 | 276.4051
5405 | 5405 | 18.26998 | 35.08344 | 8.401453 | 30.20564 | 8.039489 | 65.44595 | 0.3095585 | 0.07925097 | 343.1467 | 0 | 0 | 0 |  | Fe-Cr-Ni-V-Si | 614.2215 | 183.6266 | 342.3014 | 267.8745
5406 | 5406 | 21.62421 | 30.72944 | 11.96258 | 25.95365 | 9.730112 | 63.03144 | 0.3138538 | 0.08450278 | 363.7887 | 0 | 0 | 0 |  | Fe-Cr-Ni-V-Si | 647.7181 | 191.549 | 336.3248 | 247.2658
5407 | 5407 | 23.9069 | 26.49806 | 17.94872 | 20.76854 | 10.87777 | 61.60476 | 0.3167143 | 0.09103272 | 397.2908 | 0 | 0 | 0 |  | Fe-Cr-Ni-V-Si | 679.0462 | 208.3503 | 322.9299 | 227.5196
5408 | 5408 | 27.05038 | 22.03695 | 23.69356 | 16.44955 | 10.76956 | 61.57348 | 0.3178217 | 0.09602938 | 430.3999 | 1 | 0 | 0 |  | Fe-Cr-Ni-V-Si | 672.0327 | 209.1461 | 314.1338 | 202.0931
5409 | 5409 | 29.16298 | 17.75324 | 30.6528 | 12.27755 | 10.15344 | 62.19758 | 0.3181193 | 0.0984841 | 450.9021 | 1 | 0 | 0 |  | Fe-Cr-Ni-V-Si | 615.1348 | 213.7716 | 321.0607 | 193.6726
5410 | 5410 | 30.23782 | 13.07091 | 38.5931 | 8.865574 | 9.232593 | 62.89849 | 0.3188828 | 0.09900752 | 459.7752 | 1 | 0 | 0 |  | Fe-Cr-Ni-V-Si | 527.6816 | 200.6012 | 308.405 | 187.4577
5411 | 5411 | 29.49046 | 10.78664 | 47.60255 | 5.764301 | 6.356047 | 67.41821 | 0.3138746 | 0.08753455 | 406.2924 | 1 | 1 | 1 | 406.2924 | Fe-Cr-Ni-V-Si | 374.8193 | 121.6439 | 328.9091 | 180.2666 | 374.8193 | 121.6439 | 328.9091 | 180.2666
5412 | 5412 | 8.957245 | 36.48569 | 3.530563 | 45.95882 | 5.067681 | 65.40006 | 0.3131099 | 0.06835384 | 278.3488 | 0 | 0 | 0 |  | Fe-Cr-Ni-V-Si | 461.312 | 217.6871 | 275.0102 | 354.4477
5413 | 5413 | 11.52968 | 33.27736 | 6.05934 | 41.01603 | 8.117596 | 61.6639 | 0.3185135 | 0.07356524 | 291.7351 | 0 | 0 | 0 |  | Fe-Cr-Ni-V-Si | 514.5199 | 229.6141 | 282.1156 | 309.0846
5414 | 5414 | 14.08396 | 29.50376 | 9.868967 | 35.32883 | 11.21449 | 58.16637 | 0.3239882 | 0.07972029 | 309.0942 | 0 | 0 | 0 |  | Fe-Cr-Ni-V-Si | 591.7686 | 229.4843 | 281.0661 | 308.7359
5415 | 5415 | 16.36232 | 26.11549 | 14.74132 | 29.85017 | 12.9307 | 56.49885 | 0.3268346 | 0.08633626 | 338.1987 | 0 | 0 | 0 |  | Fe-Cr-Ni-V-Si | 653.5621 | 238.1109 | 282.1341 | 294.0629
5416 | 5416 | 18.70499 | 21.76895 | 20.88934 | 24.52659 | 14.11013 | 55.14374 | 0.3297377 | 0.09477573 | 380.1315 | 0 | 0 | 0 |  | Fe-Cr-Ni-V-Si | 681.3289 | 250.3606 | 256.2519 | 281.9986
5417 | 5417 | 20.9441 | 18.41654 | 26.90606 | 19.10441 | 14.62889 | 54.82969 | 0.3306099 | 0.101907 | 421.1035 | 1 | 0 | 0 |  | Fe-Cr-Ni-V-Si | 697.4946 | 245.8142 | 251.2084 | 261.6683
5418 | 5418 | 22.84047 | 13.82256 | 36.01095 | 13.54223 | 13.78379 | 55.68235 | 0.3303698 | 0.1083393 | 469.092 | 1 | 0 | 0 |  | Fe-Cr-Ni-V-Si | 699.9349 | 249.1738 | 257.5801 | 231.4989
5419 | 5419 | 22.35735 | 11.44862 | 44.64905 | 9.177086 | 12.36788 | 57.61272 | 0.328035 | 0.1086023 | 485.9551 | 1 | 0 | 0 |  | Fe-Cr-Ni-V-Si | 599.7278 | 247.7415 | 251.2812 | 219.003
5420 | 5420 | 21.38533 | 7.964273 | 56.19457 | 5.852066 | 8.603761 | 62.37596 | 0.3229648 | 0.09886491 | 455.5843 | 1 | 0 | 0 |  | Fe-Cr-Ni-V-Si | 382.6636 | 141.2675 | 244.3765 | 192.412
5421 | 5421 | 8.132154 | 27.04068 | 3.663254 | 52.98457 | 8.179333 | 56.70055 | 0.3310832 | 0.06681575 | 232.5544 | 0 | 0 | 0 |  | Fe-Cr-Ni-V-Si | 435.6205 | 241.0371 | 178.0275 | 387.2228
5422 | 5422 | 9.457133 | 25.31439 | 7.455195 | 45.28879 | 12.4845 | 53.17529 | 0.3356073 | 0.07190328 | 240.6329 | 0 | 0 | 0 |  | Fe-Cr-Ni-V-Si | 529.1393 | 268.3191 | 196.5993 | 356.141
5423 | 5423 | 10.84417 | 22.43644 | 11.39816 | 39.56656 | 15.75468 | 50.29225 | 0.3403173 | 0.07838115 | 257.7819 | 0 | 0 | 0 |  | Fe-Cr-Ni-V-Si | 595.434 | 280.293 | 208.8673 | 345.2213
5424 | 5424 | 13.4217 | 20.44831 | 16.67234 | 32.27638 | 17.18127 | 49.85584 | 0.3404723 | 0.08848961 | 307.8141 | 0 | 0 | 0 |  | Fe-Cr-Ni-V-Si | 648.4305 | 285.1272 | 205.0223 | 333.6594
5425 | 5425 | 14.4936 | 17.99224 | 22.85103 | 26.44102 | 18.22211 | 49.3036 | 0.3414161 | 0.09650435 | 347.3985 | 0 | 0 | 0 |  | Fe-Cr-Ni-V-Si | 686.476 | 291.2914 | 203.6643 | 321.1081
5426 | 5426 | 16.58973 | 14.3425 | 31.13792 | 19.4561 | 18.47376 | 49.40152 | 0.3415469 | 0.107156 | 408.59 | 1 | 0 | 0 |  | Fe-Cr-Ni-V-Si | 708.4891 | 293.0793 | 190.888 | 306.1226
5427 | 5427 | 17.66986 | 10.96761 | 39.62142 | 13.96874 | 17.77237 | 50.17036 | 0.3408413 | 0.1152372 | 463.336 | 1 | 0 | 0 |  | Fe-Cr-Ni-V-Si | 714.9418 | 289.2245 | 178.8692 | 300.5541
5428 | 5428 | 17.24799 | 8.564602 | 50.76153 | 8.390909 | 15.03498 | 53.41158 | 0.3360883 | 0.1165328 | 501.2422 | 1 | 0 | 0 |  | Fe-Cr-Ni-V-Si | 629.5434 | 269.2727 | 174.1659 | 255.024
5429 | 5429 | 16.21413 | 6.038425 | 62.48896 | 4.929969 | 10.32852 | 59.17848 | 0.3287492 | 0.106043 | 481.3291 | 1 | 0 | 0 |  | Fe-Cr-Ni-V-Si | 388.0303 | 165.1646 | 173.4609 | 206.1805
5430 | 5430 | 8.335881 | 18.84831 | 3.755026 | 56.48442 | 12.57636 | 49.03623 | 0.3468172 | 0.06287263 | 177.6873 | 0 | 0 | 0 |  | Fe-Cr-Ni-V-Si | 453.7734375 | 270.9293 | 110.019 | 411.3184
5431 | 5431 | 8.588178 | 18.2765 | 7.737354 | 48.12196 | 17.27601 | 46.19563 | 0.3503285 | 0.06939439 | 192.2171 | 0 | 0 | 0 |  | Fe-Cr-Ni-V-Si | 545.8289 | 295.5955 | 134.0114 | 399.7552
5432 | 5432 | 8.765451 | 17.4879 | 11.8456 | 41.11976 | 20.78129 | 44.28915 | 0.3528618 | 0.07596791 | 210.2277 | 0 | 0 | 0 |  | Fe-Cr-Ni-V-Si | 586.2769 | 320.4431 | 121.8462 | 406.6003
5433 | 5433 | 9.964122 | 15.07518 | 18.32801 | 34.08334 | 22.54934 | 43.42445 | 0.3542498 | 0.08626611 | 252.0602 | 0 | 0 | 0 |  | Fe-Cr-Ni-V-Si | 638.736 | 327.1531 | 120.9908 | 405.8036
5434 | 5434 | 11.21995 | 12.76766 | 24.89662 | 27.29177 | 23.82399 | 42.93148 | 0.3549849 | 0.09753411 | 302.0259 | 0 | 0 | 0 |  | Fe-Cr-Ni-V-Si | 675.8539 | 336.188 | 117.6569 | 416.459
5435 | 5435 | 12.47105 | 10.44999 | 32.77038 | 20.47611 | 23.83247 | 43.3865 | 0.3540263 | 0.1100798 | 369.0709 | 0 | 0 | 0 |  | Fe-Cr-Ni-V-Si | 709.5767 | 332.2442 | 100.7796 | 418.4196
5436 | 5436 | 13.4546 | 7.971614 | 42.42583 | 13.38848 | 22.75947 | 44.70948 | 0.3516038 | 0.1212073 | 441.9142 | 1 | 0 | 0 |  | Fe-Cr-Ni-V-Si | 712.0505 | 331.7212 | 106.8141 | 403.1603
5437 | 5437 | 14.05466 | 5.452291 | 54.16639 | 7.478403 | 18.84826 | 48.49764 | 0.3454204 | 0.1259298 | 510.4674 | 1 | 0 | 0 |  | Fe-Cr-Ni-V-Si | 652.8684 | 303.1978 | 80.2791 | 346.403
5438 | 5438 | 13.20838 | 4.099192 | 65.94491 | 4.016059 | 12.73146 | 55.42359 | 0.3351754 | 0.1148645 | 508.7005 | 1 | 0 | 0 |  | Fe-Cr-Ni-V-Si | 419.599 | 197.8094 | 103.6573 | 249.625
5439 | 5439 | 6.448694 | 12.00803 | 8.133759 | 49.41092 | 23.99859 | 39.32861 | 0.3652494 | 0.06426061 | 135.1815 | 0 | 0 | 0 |  | Fe-Cr-Ni-V-Si | 548.2438 | 334.477 | 54.39204 | 490.5902
5440 | 5440 | 6.551809 | 12.20004 | 12.39573 | 41.83417 | 27.01826 | 38.43316 | 0.3658887 | 0.07233129 | 159.9995 | 0 | 0 | 0 |  | Fe-Cr-Ni-V-Si | 595.3823 | 353.7826 | 63.74997 | 486.6346
5441 | 5441 | 7.924801 | 11.06751 | 18.04757 | 33.73394 | 29.22618 | 37.87196 | 0.3662581 | 0.08406257 | 201.9181 | 0 | 0 | 0 |  | Fe-Cr-Ni-V-Si | 631.6935 | 363.9025 | 50.96623 | 514.8373
5442 | 5442 | 9.202536 | 9.791958 | 24.87254 | 26.38178 | 29.75119 | 38.20122 | 0.3650493 | 0.09706041 | 258.6236 | 0 | 0 | 0 |  | Fe-Cr-Ni-V-Si | 671.4143 | 358.011 | 37.06361 | 504.2841
5443 | 5443 | 10.37768 | 7.246554 | 34.08697 | 18.93224 | 29.35655 | 38.80697 | 0.3637642 | 0.1125483 | 334.4152 | 0 | 0 | 0 |  | Fe-Cr-Ni-V-Si | 696.5391 | 350.4883 | 67.69961 | 505.9893
5444 | 5444 | 11.39984 | 5.896527 | 42.60342 | 12.70927 | 27.39094 | 40.64883 | 0.3598666 | 0.1239635 | 410.3329 | 0 | 0 | 0 |  | Fe-Cr-Ni-V-Si | 704.8918 | 352.1362 | 34.455 | 493.8656
5445 | 5445 | 13.16214 | 3.342144 | 54.08048 | 6.548728 | 22.8665 | 44.408 | 0.3531333 | 0.1328256 | 503.4487 | 1 | 0 | 0 |  | Fe-Cr-Ni-V-Si | 668.4329 | 325.6771 | 29.49801 | 425.233
5446 | 5446 | 4.144777 | 7.717937 | 13.06955 | 40.32754 | 34.74019 | 33.19872 | 0.3779881 | 0.06773329 | 113.2378 | 0 | 0 | 0 |  | Fe-Cr-Ni-V-Si | 600.2542 | 379.4859 | 14.41689 | 585.0573
5447 | 5447 | 5.539762 | 7.736641 | 18.92399 | 31.58225 | 36.21736 | 33.42215 | 0.3764361 | 0.08141523 | 159.3393 | 0 | 0 | 0 |  | Fe-Cr-Ni-V-Si | 636.613 | 373.2688 | 41.68093 | 601.1166
5448 | 5448 | 6.890889 | 6.415719 | 26.0745 | 23.8853 | 36.73359 | 33.71155 | 0.3752917 | 0.09645692 | 215.9102 | 0 | 0 | 0 |  | Fe-Cr-Ni-V-Si | 650.7554 | 380.1192 | 43.23727 | 603.5104
5449 | 5449 | 8.286034 | 5.143107 | 33.38578 | 16.37611 | 36.80897 | 34.22643 | 0.373656 | 0.1121189 | 282.0852 | 0 | 0 | 0 |  | Fe-Cr-Ni-V-Si | 680.3168 | 375.5213 | 21.58381 | 609.8743
5450 | 5450 | 10.56816 | 4.919709 | 41.65516 | 9.639871 | 33.2171 | 37.01812 | 0.3669521 | 0.1255521 | 372.6193 | 0 | 0 | 0 |  | Fe-Cr-Ni-V-Si | 679.2672 | 382.4252 | -14.76762 | 569.8387
5451 | 5451 | 3.161044 | 46.10811 | 36.54783 | 11.53354 | 2.649486 | 83.86947 | 0.2783981 | 0.0741929 | 384.023 | 0 | 0 | 0 |  | Fe-Cr-Ni-V-Si | 505.9227 | 183.7906 | 493.7341 | 137.8091
5452 | 5452 | 5.220166 | 38.88163 | 42.79738 | 10.4756 | 2.625226 | 81.78525 | 0.284572 | 0.07674445 | 397.542 | 1 | 0 | 0 |  | Fe-Cr-Ni-V-Si | 416.4476 | 175.0964 | 478.9971 | 138.0962
5453 | 5453 | 7.288896 | 32.96194 | 48.15647 | 9.498075 | 2.094624 | 81.18827 | 0.2883598 | 0.07706043 | 398.9334 | 1 | 0 | 0 |  | Fe-Cr-Ni-V-Si | 322.7314 | 112.3337 | 482.0722 | 142.5885
5454 | 5454 | 11.24027 | 25.68726 | 52.62817 | 8.38877 | 2.055541 | 79.1427 | 0.2943494 | 0.0767667 | 388.8758 | 1 | 1 | 1 | 388.8758 | Fe-Cr-Ni-V-Si | 285.0193 | 94.91474 | 471.1302 | 156.6755 | 285.0193 | 94.91474 | 471.1302 | 156.6755
5455 | 5455 | 14.27343 | 20.88301 | 56.79556 | 6.509838 | 1.538168 | 79.29728 | 0.2963652 | 0.07168259 | 349.5446 | 1 | 1 | 1 | 349.5446 | Fe-Cr-Ni-V-Si | 241.424 | 76.13394 | 451.9276 | 142.1246 | 241.424 | 76.13394 | 451.9276 | 142.1246
5456 | 5456 | 3.229122 | 51.10971 | 23.75859 | 18.65472 | 3.247856 | 81.70097 | 0.2797105 | 0.07375068 | 373.2349 | 0 | 0 | 0 |  | Fe-Cr-Ni-V-Si | 600.311 | 151.6332 | 497.1935 | 184.1959
5457 | 5457 | 5.354907 | 43.87374 | 30.39373 | 16.60744 | 3.770182 | 78.98491 | 0.2863045 | 0.07827414 | 398.1286 | 0 | 0 | 0 |  | Fe-Cr-Ni-V-Si | 593.6341 | 165.0795 | 470.9928 | 172.4601
5458 | 5458 | 7.397059 | 37.38649 | 35.5426 | 15.42243 | 4.251413 | 76.29767 | 0.2927 | 0.08200865 | 415.959 | 1 | 0 | 0 |  | Fe-Cr-Ni-V-Si | 575.816 | 176.9813 | 463.2589 | 171.9241
5459 | 5459 | 10.59031 | 31.55213 | 40.07277 | 13.5241 | 4.260699 | 75.0189 | 0.2967641 | 0.0841998 | 427.0379 | 1 | 0 | 0 |  | Fe-Cr-Ni-V-Si | 489.1191 | 167.5028 | 449.3821 | 161.1981
5460 | 5460 | 14.7663 | 25.53214 | 44.34473 | 10.58299 | 4.773848 | 73.13342 | 0.3013195 | 0.08533439 | 424.7402 | 1 | 0 | 0 |  | Fe-Cr-Ni-V-Si | 418.6778 | 139.3064 | 435.0854 | 159.6293
5461 | 5461 | 18.74368 | 20.35972 | 48.15854 | 8.548635 | 4.189427 | 73.23023 | 0.3032999 | 0.08302191 | 407.7197 | 1 | 1 | 1 | 407.7197 | Fe-Cr-Ni-V-Si | 358.085 | 115.7113 | 429.8449 | 173.0377 | 358.085 | 115.7113 | 429.8449 | 173.0377
5462 | 5462 | 23.92044 | 15.49285 | 50.28487 | 6.640659 | 3.661184 | 73.36368 | 0.304969 | 0.07834643 | 372.5798 | 1 | 1 | 1 | 372.5798 | Fe-Cr-Ni-V-Si | 310.0877 | 106.1222 | 415.8708 | 177.1922 | 310.0877 | 106.1222 | 415.8708 | 177.1922
5463 | 5463 | 3.243538 | 52.34451 | 13.63695 | 28.6001 | 2.174904 | 80.60019 | 0.2826671 | 0.07122452 | 353.9525 | 0 | 0 | 0 |  | Fe-Cr-Ni-V-Si | 547.4153 | 153.8688 | 467.0767 | 251.3961
5464 | 5464 | 4.333837 | 46.40241 | 18.22094 | 26.68383 | 4.35898 | 75.27298 | 0.2918084 | 0.07536024 | 362.4696 | 0 | 0 | 0 |  | Fe-Cr-Ni-V-Si | 613.522 | 163.2395 | 431.8604 | 239.835
5465 | 5465 | 6.571425 | 39.76884 | 24.17496 | 23.97681 | 5.507958 | 72.04888 | 0.2985822 | 0.08181365 | 395.206 | 1 | 0 | 0 |  | Fe-Cr-Ni-V-Si | 633.8349 | 170.713 | 433.9666 | 209.3171
5466 | 5466 | 9.769564 | 34.36226 | 28.52403 | 20.79332 | 6.550828 | 69.6628 | 0.3034757 | 0.08593338 | 412.3575 | 1 | 0 | 0 |  | Fe-Cr-Ni-V-Si | 635.132 | 189.8774 | 416.4321 | 200.2589
5467 | 5467 | 14.21151 | 29.51651 | 32.17312 | 16.95187 | 7.14698 | 68.45709 | 0.3062987 | 0.08954498 | 430.4939 | 1 | 0 | 0 |  | Fe-Cr-Ni-V-Si | 628.395 | 204.0732 | 401.2083 | 184.5903
5468 | 5468 | 18.53071 | 24.35704 | 35.51756 | 13.92012 | 7.674561 | 67.00057 | 0.3098285 | 0.09251655 | 442.4748 | 1 | 0 | 0 |  | Fe-Cr-Ni-V-Si | 593.2776 | 205.3743 | 386.1619 | 173.6465
5469 | 5469 | 24.73165 | 19.02168 | 38.42753 | 10.78921 | 7.029929 | 67.43915 | 0.3107939 | 0.09205755 | 441.2736 | 1 | 0 | 0 |  | Fe-Cr-Ni-V-Si | 498.5049 | 177.501 | 375.9226 | 185.7882
5470 | 5470 | 30.80621 | 14.83548 | 40.19584 | 7.751793 | 6.410677 | 68.23617 | 0.3107464 | 0.08853654 | 418.7371 | 1 | 0 | 0 |  | Fe-Cr-Ni-V-Si | 432.0696 | 127.0226 | 375.6738 | 181.2105
5471 | 5471 | 37.47588 | 11.63056 | 40.48455 | 5.697344 | 4.711662 | 71.04542 | 0.3078953 | 0.07900357 | 363.9408 | 1 | 1 | 1 | 363.9408 | Fe-Cr-Ni-V-Si | 359.7364 | 103.3153 | 381.5375 | 170.4627 | 359.7364 | 103.3153 | 381.5375 | 170.4627
5472 | 5472 | 3.288562 | 43.88572 | 11.52187 | 37.9962 | 3.30764 | 72.54989 | 0.2991529 | 0.0726092 | 336.1557 | 0 | 0 | 0 |  | Fe-Cr-Ni-V-Si | 501.5252 | 194.1062 | 367.855 | 294.6621
5473 | 5473 | 4.490029 | 39.71393 | 15.33807 | 34.81288 | 5.645097 | 68.46404 | 0.3057301 | 0.0777404 | 351.8688 | 0 | 0 | 0 |  | Fe-Cr-Ni-V-Si | 568.837 | 189.8009 | 359.3156 | 279.926
5474 | 5474 | 7.951372 | 34.90021 | 19.10303 | 30.04788 | 7.997502 | 64.95546 | 0.3114932 | 0.08315963 | 368.8452 | 0 | 0 | 0 |  | Fe-Cr-Ni-V-Si | 626.718 | 204.516 | 347.8817 | 259.7383
5475 | 5475 | 11.32192 | 30.56948 | 22.61059 | 25.81855 | 9.679462 | 62.54157 | 0.3157812 | 0.08773056 | 384.3536 | 1 | 0 | 0 |  | Fe-Cr-Ni-V-Si | 650.7974 | 210.5007 | 342.521 | 240.5472
5476 | 5476 | 17.01698 | 26.40592 | 25.04083 | 20.69632 | 10.83995 | 61.27578 | 0.3180069 | 0.09287753 | 408.8259 | 1 | 0 | 0 |  | Fe-Cr-Ni-V-Si | 676.861 | 219.0743 | 337.4257 | 226.8481
5477 | 5477 | 22.49018 | 21.98631 | 28.36694 | 16.41175 | 10.74481 | 61.35265 | 0.3186868 | 0.09707522 | 436.889 | 1 | 0 | 0 |  | Fe-Cr-Ni-V-Si | 651.072 | 215.8484 | 321.9222 | 212.9115
5478 | 5478 | 29.16298 | 17.75324 | 30.6528 | 12.27755 | 10.15344 | 62.19758 | 0.3181193 | 0.0986997 | 452.4452 | 1 | 0 | 0 |  | Fe-Cr-Ni-V-Si | 615.7645 | 214.9811 | 317.5084 | 197.0376
5479 | 5479 | 36.8393 | 13.11432 | 31.88811 | 8.895018 | 9.263256 | 63.23081 | 0.317591 | 0.09774204 | 451.9812 | 1 | 0 | 0 |  | Fe-Cr-Ni-V-Si | 554.2768 | 205.6701 | 305.9962 | 182.571
5480 | 5480 | 45.65741 | 10.87441 | 31.24922 | 5.811202 | 6.407762 | 68.25587 | 0.3106169 | 0.08509506 | 391.2035 | 1 | 0 | 0 |  | Fe-Cr-Ni-V-Si | 448.9507 | 123.509 | 351.8667 | 171.5103
5481 | 5481 | 3.349388 | 36.38164 | 9.387986 | 45.82775 | 5.053229 | 65.1315 | 0.3141592 | 0.07091691 | 294.4921 | 0 | 0 | 0 |  | Fe-Cr-Ni-V-Si | 454.6515 | 222.2684 | 292.9327 | 356.4269
5482 | 5482 | 5.74791 | 33.17965 | 12.0831 | 40.89559 | 8.09376 | 61.39025 | 0.3195824 | 0.07647679 | 309.576 | 0 | 0 | 0 |  | Fe-Cr-Ni-V-Si | 524.5444 | 230.6358 | 287.5169 | 310.5705
5483 | 5483 | 9.366841 | 29.43317 | 14.76803 | 35.24431 | 11.18765 | 57.94587 | 0.3248509 | 0.08197521 | 322.4418 | 0 | 0 | 0 |  | Fe-Cr-Ni-V-Si | 608.0952 | 235.3697 | 288.7481 | 294.9382
5484 | 5484 | 14.00812 | 26.08434 | 17.1777 | 29.81457 | 12.91527 | 56.38914 | 0.3272645 | 0.08715388 | 342.8992 | 0 | 0 | 0 |  | Fe-Cr-Ni-V-Si | 647.003 | 245.7519 | 283.0046 | 291.3753
5485 | 5485 | 19.88593 | 21.78196 | 19.6723 | 24.54125 | 14.11856 | 55.19894 | 0.3295215 | 0.09442065 | 378.1211 | 0 | 0 | 0 |  | Fe-Cr-Ni-V-Si | 679.7273 | 241.2377 | 254.1249 | 282.5117
5486 | 5486 | 25.65935 | 18.46044 | 22.06651 | 19.14994 | 14.66376 | 55.05165 | 0.3297409 | 0.1007455 | 414.6497 | 0 | 0 | 0 |  | Fe-Cr-Ni-V-Si | 707.6937 | 239.2825 | 245.1648 | 253.7439
5487 | 5487 | 34.46176 | 13.90368 | 24.14818 | 13.6217 | 13.86468 | 56.24165 | 0.328189 | 0.1061728 | 457.4275 | 0 | 0 | 0 |  | Fe-Cr-Ni-V-Si | 698.3436 | 236.6369 | 234.9223 | 226.8271
5488 | 5488 | 42.92016 | 11.56753 | 23.74357 | 9.2724 | 12.49634 | 58.62399 | 0.3241029 | 0.1057803 | 471.469 | 0 | 0 | 0 |  | Fe-Cr-Ni-V-Si | 656.6085 | 233.5744 | 247.1761 | 207.8545
5489 | 5489 | 54.35406 | 8.096961 | 22.85232 | 5.949563 | 8.747103 | 64.06815 | 0.3164226 | 0.09484782 | 433.6913 | 0 | 0 | 0 |  | Fe-Cr-Ni-V-Si | 515.9846 | 152.7096 | 259.9435 | 156.1052
5490 | 5490 | 3.476955 | 26.97664 | 8.52735 | 52.85909 | 8.159962 | 56.47953 | 0.3319341 | 0.06974308 | 248.6838 | 0 | 0 | 0 |  | Fe-Cr-Ni-V-Si | 437.9091 | 240.5661 | 203.7192 | 367.6541
5491 | 5491 | 7.084293 | 25.28385 | 9.928268 | 45.23415 | 12.46944 | 53.0657 | 0.3360332 | 0.07301587 | 246.3986 | 0 | 0 | 0 |  | Fe-Cr-Ni-V-Si | 530.0109 | 258.2336 | 204.821 | 361.9297
5492 | 5492 | 10.84417 | 22.43644 | 11.39816 | 39.56656 | 15.75468 | 50.29225 | 0.3403173 | 0.07838115 | 257.7819 | 0 | 0 | 0 |  | Fe-Cr-Ni-V-Si | 597.6937 | 282.9198 | 211.8114 | 359.5155
5493 | 5493 | 15.88181 | 20.47384 | 14.12497 | 32.31666 | 17.20272 | 49.96702 | 0.3400357 | 0.08804704 | 305.8441 | 0 | 0 | 0 |  | Fe-Cr-Ni-V-Si | 648.1396 | 283.7553 | 206.3269 | 338.7218
5494 | 5494 | 21.82119 | 18.05909 | 15.29063 | 26.53927 | 18.28982 | 49.63487 | 0.3401122 | 0.09423659 | 336.0126 | 0 | 0 | 0 |  | Fe-Cr-Ni-V-Si | 666.2852 | 285.0834 | 210.2185 | 330.9783
5495 | 5495 | 29.82311 | 14.43864 | 17.55413 | 19.58652 | 18.5976 | 50.00651 | 0.339167 | 0.1037485 | 391.5554 | 0 | 0 | 0 |  | Fe-Cr-Ni-V-Si | 695.7218 | 276.2688 | 183.5799 | 310.2508
5496 | 5496 | 38.08533 | 11.08097 | 18.76451 | 14.11312 | 17.95607 | 51.12112 | 0.3371134 | 0.1118874 | 448.3021 | 0 | 0 | 0 |  | Fe-Cr-Ni-V-Si | 718.6727 | 270.901 | 176.5628 | 294.8358
5497 | 5497 | 49.07267 | 8.702629 | 18.42128 | 8.526136 | 15.27728 | 54.94868 | 0.3301019 | 0.1134587 | 490.0898 | 0 | 0 | 0 |  | Fe-Cr-Ni-V-Si | 693.1674 | 247.8104 | 157.2587 | 267.6097
5498 | 5498 | 60.79466 | 6.174817 | 17.42739 | 5.041324 | 10.56182 | 61.44589 | 0.3199946 | 0.1023029 | 465.8475 | 0 | 0 | 0 |  | Fe-Cr-Ni-V-Si | 551.9384 | 191.6877 | 172.7907 | 201.4704
5499 | 5499 | 3.563848 | 18.80256 | 8.740458 | 56.3473 | 12.54583 | 48.81577 | 0.3476651 | 0.06553243 | 189.8801 | 0 | 0 | 0 |  | Fe-Cr-Ni-V-Si | 451.0969 | 270.7985 | 109.707 | 415.0459
5500 | 5500 | 7.356684 | 18.26505 | 9.021259 | 48.09182 | 17.26518 | 46.14073 | 0.3505429 | 0.07001262 | 194.9371 | 0 | 0 | 0 |  | Fe-Cr-Ni-V-Si | 548.6354 | 293.8828 | 125.8288 | 390.6649
5501 | 5501 | 11.2843 | 17.5103 | 9.225046 | 41.17244 | 20.80791 | 44.39863 | 0.3524295 | 0.07484324 | 205.4108 | 0 | 0 | 0 |  | Fe-Cr-Ni-V-Si | 605.2164 | 312.9718 | 115.8018 | 411.5125
5502 | 5502 | 17.50404 | 15.13295 | 10.51329 | 34.21396 | 22.63576 | 43.75019 | 0.352957 | 0.08283347 | 236.9905 | 0 | 0 | 0 |  | Fe-Cr-Ni-V-Si | 631.634 | 321.5712 | 124.3668 | 418.5577
5503 | 5503 | 23.83839 | 12.8495 | 11.86873 | 27.4667 | 23.97669 | 43.47568 | 0.3528173 | 0.09313566 | 282.8976 | 0 | 0 | 0 |  | Fe-Cr-Ni-V-Si | 657.3606 | 328.43 | 125.3649 | 421.2786
5504 | 5504 | 31.47846 | 10.55082 | 13.23463 | 20.67368 | 24.06242 | 44.21509 | 0.350727 | 0.1057501 | 351.3511 | 0 | 0 | 0 |  | Fe-Cr-Ni-V-Si | 687.0055 | 315.6018 | 100.1097 | 418.7458
5505 | 5505 | 40.92641 | 8.082726 | 14.33906 | 13.5751 | 23.0767 | 45.93395 | 0.3467462 | 0.1176016 | 430.3922 | 0 | 0 | 0 |  | Fe-Cr-Ni-V-Si | 717.515 | 296.0143 | 97.78391 | 433.6438
5506 | 5506 | 52.53969 | 5.558722 | 15.06102 | 7.624384 | 19.21618 | 50.30052 | 0.3383537 | 0.1239569 | 511.7308 | 0 | 0 | 0 |  | Fe-Cr-Ni-V-Si | 696.2588 | 279.9609 | 61.64233 | 373.151
5507 | 5507 | 64.36854 | 4.205609 | 14.24355 | 4.120318 | 13.06198 | 57.98301 | 0.3252833 | 0.1127386 | 509.242 | 0 | 0 | 0 |  | Fe-Cr-Ni-V-Si | 597.0176 | 220.5416 | 78.343 | 270.2176
5508 | 5508 | 7.743535 | 12.01595 | 6.782601 | 49.4435 | 24.01442 | 39.3831 | 0.3650331 | 0.06357341 | 132.7534 | 0 | 0 | 0 |  | Fe-Cr-Ni-V-Si | 545.5145 | 333.51 | 53.41525 | 472.8954
5509 | 5509 | 11.82492 | 12.2328 | 6.905003 | 41.94648 | 27.0908 | 38.65029 | 0.3650171 | 0.06989069 | 151.3303 | 0 | 0 | 0 |  | Fe-Cr-Ni-V-Si | 584.8448 | 356.5294 | 62.49697 | 491.5481
5510 | 5510 | 17.25189 | 11.12003 | 8.369177 | 33.89403 | 29.36488 | 38.25172 | 0.364722 | 0.08049963 | 189.0979 | 0 | 0 | 0 |  | Fe-Cr-Ni-V-Si | 620.737 | 356.6809 | 64.29937 | 525.79
5511 | 5511 | 23.83978 | 9.864835 | 9.744646 | 26.57812 | 29.97261 | 38.79983 | 0.3626231 | 0.09267765 | 242.7326 | 0 | 0 | 0 |  | Fe-Cr-Ni-V-Si | 659.322 | 347.8392 | 77.62489 | 514.392
5512 | 5512 | 32.79976 | 7.329122 | 11.03212 | 19.14796 | 29.69104 | 39.73799 | 0.3599972 | 0.1079918 | 319.3019 | 0 | 0 | 0 |  | Fe-Cr-Ni-V-Si | 678.7314 | 349.9744 | 69.73062 | 525.0963
5513 | 5513 | 41.14512 | 5.98561 | 12.16323 | 12.90128 | 27.80476 | 41.91922 | 0.354759 | 0.1206279 | 403.3799 | 0 | 0 | 0 |  | Fe-Cr-Ni-V-Si | 686.0208 | 327.8143 | 68.10651 | 497.125
5514 | 5514 | 52.47853 | 3.408823 | 14.11056 | 6.679382 | 23.32271 | 46.18476 | 0.3460974 | 0.1322532 | 516.086 | 0 | 0 | 0 |  | Fe-Cr-Ni-V-Si | 687.7393 | 313.3625 | 12.18372 | 439.5609
5515 | 5515 | 12.48721 | 7.75076 | 4.375044 | 40.49905 | 34.88794 | 33.51983 | 0.376668 | 0.06379448 | 101.977 | 0 | 0 | 0 |  | Fe-Cr-Ni-V-Si | 571.622 | 368.4228 | 42.8703 | 586.8636
5516 | 5516 | 18.11961 | 7.786221 | 5.860081 | 31.78464 | 36.44945 | 33.90402 | 0.3744438 | 0.07669788 | 145.1442 | 0 | 0 | 0 |  | Fe-Cr-Ni-V-Si | 611.5279 | 375.4677 | 44.78976 | 610.7596
5517 | 5517 | 25.03635 | 6.474982 | 7.309821 | 24.10594 | 37.07291 | 34.40979 | 0.3723992 | 0.09133692 | 200.5744 | 0 | 0 | 0 |  | Fe-Cr-Ni-V-Si | 641.5834 | 371.8912 | 50.79388 | 621.3538
5518 | 5518 | 32.14871 | 5.20554 | 8.815058 | 16.5749 | 37.2558 | 35.15261 | 0.3698173 | 0.1081709 | 272.9022 | 0 | 0 | 0 |  | Fe-Cr-Ni-V-Si | 646.1637 | 370.704 | 66.41834 | 620.8315
5519 | 5519 | 40.22785 | 4.993852 | 11.27545 | 9.785149 | 33.7177 | 38.21924 | 0.3620297 | 0.1233919 | 373.2683 | 0 | 0 | 0 |  | Fe-Cr-Ni-V-Si | 666.8525 | 369.4974 | 47.06533 | 594.0985
5520 | 5520 | 34.93205 | 46.32101 | 5.563119 | 11.58679 | 1.597032 | 87.59918 | 0.2698566 | 0.06476284 | 319.3995 | 0 | 0 | 0 |  | Fe-Cr-Ni-V-Si | 434.3205 | 145.0101 | 576.2114 | 193.8987
5521 | 5521 | 41.4693 | 39.59973 | 5.58818 | 10.66907 | 2.673711 | 83.54258 | 0.2773257 | 0.06841794 | 333.4883 | 0 | 0 | 0 |  | Fe-Cr-Ni-V-Si | 462.7667 | 145.5043 | 531.5159 | 183.6752
5522 | 5522 | 47.56667 | 34.2215 | 4.545151 | 9.861022 | 3.805663 | 79.94677 | 0.2836495 | 0.07203834 | 346.5927 | 0 | 0 | 0 |  | Fe-Cr-Ni-V-Si | 481.0505 | 144.4051 | 487.3122 | 168.4222
5523 | 5523 | 53.21235 | 27.29922 | 4.565776 | 8.915193 | 6.007466 | 74.08739 | 0.2937414 | 0.07986033 | 378.6867 | 0 | 0 | 0 |  | Fe-Cr-Ni-V-Si | 531.4973 | 151.5187 | 420.0504 | 152.4021
5524 | 5524 | 58.84837 | 22.74319 | 3.501209 | 7.089711 | 7.817519 | 70.37345 | 0.2998606 | 0.08596122 | 402.4865 | 0 | 0 | 0 |  | Fe-Cr-Ni-V-Si | 563.3002 | 163.2352 | 349.2471 | 131.4808
5525 | 5525 | 22.42882 | 50.71395 | 6.735606 | 18.51027 | 1.611353 | 85.81625 | 0.2726726 | 0.0681484 | 343.7007 | 0 | 0 | 0 |  | Fe-Cr-Ni-V-Si | 533.1467 | 145.3211 | 560.0401 | 215.3091
5526 | 5526 | 28.92502 | 43.88668 | 7.882178 | 16.61234 | 2.693781 | 82.19534 | 0.2794801 | 0.07160592 | 356.8707 | 0 | 0 | 0 |  | Fe-Cr-Ni-V-Si | 547.6075 | 135.6644 | 521.1904 | 197.2091
5527 | 5527 | 34.07763 | 37.67672 | 8.95463 | 15.54216 | 3.748865 | 78.59441 | 0.2863601 | 0.07532007 | 370.8609 | 0 | 0 | 0 |  | Fe-Cr-Ni-V-Si | 560.2932 | 137.9555 | 493.2224 | 180.0067
5528 | 5528 | 39.12986 | 32.38365 | 9.139743 | 13.88052 | 5.466232 | 74.45396 | 0.2933483 | 0.07959578 | 382.7811 | 0 | 0 | 0 |  | Fe-Cr-Ni-V-Si | 582.2111 | 148.3353 | 463.5562 | 184.2148
5529 | 5529 | 44.08136 | 26.67709 | 10.42499 | 11.05757 | 7.758993 | 69.83933 | 0.3010956 | 0.08569509 | 401.7389 | 0 | 0 | 0 |  | Fe-Cr-Ni-V-Si | 610.8982 | 173.7802 | 391.9516 | 167.2799
5530 | 5530 | 49.31504 | 21.91372 | 9.424427 | 9.201128 | 10.14569 | 65.47214 | 0.3084226 | 0.09292714 | 426.1534 | 0 | 0 | 0 |  | Fe-Cr-Ni-V-Si | 644.7597 | 194.4521 | 332.7809 | 168.2206
5531 | 5531 | 53.36046 | 17.28032 | 8.534892 | 7.406818 | 13.41751 | 60.28742 | 0.3172754 | 0.1030509 | 459.1946 | 0 | 0 | 0 |  | Fe-Cr-Ni-V-Si | 696.2545 | 219.2274 | 254.5211 | 229.843
5532 | 5532 | 12.96176 | 52.29452 | 4.541309 | 28.57279 | 1.62962 | 82.0907 | 0.2797134 | 0.0682909 | 336.2928 | 0 | 0 | 0 |  | Fe-Cr-Ni-V-Si | 515.6201 | 164.922 | 497.1157 | 265.7486
5533 | 5533 | 17.04364 | 45.62157 | 8.957165 | 26.23481 | 2.142815 | 79.81621 | 0.2850832 | 0.0732117 | 366.314 | 0 | 0 | 0 |  | Fe-Cr-Ni-V-Si | 563.0534 | 147.0694 | 469.4272 | 248.1383
5534 | 5534 | 22.64618 | 39.15709 | 11.3348 | 23.60798 | 3.253938 | 76.67792 | 0.2911401 | 0.07750704 | 385.1361 | 0 | 0 | 0 |  | Fe-Cr-Ni-V-Si | 597.2927 | 132.9074 | 452.7792 | 222.6025
5535 | 5535 | 26.89617 | 34.05646 | 13.56969 | 20.60828 | 4.869398 | 73.26813 | 0.2969304 | 0.08117286 | 394.9656 | 0 | 0 | 0 |  | Fe-Cr-Ni-V-Si | 599.902 | 151.2975 | 439.5714 | 202.6081
5536 | 5536 | 30.86799 | 29.76586 | 15.06371 | 17.09508 | 7.207357 | 69.26971 | 0.3030805 | 0.08550627 | 402.606 | 0 | 0 | 0 |  | Fe-Cr-Ni-V-Si | 618.5112 | 174.6904 | 404.3305 | 198.2596
5537 | 5537 | 34.68344 | 25.0001 | 16.46367 | 14.28764 | 9.565148 | 65.16063 | 0.310014 | 0.09117153 | 416.8543 | 0 | 0 | 0 |  | Fe-Cr-Ni-V-Si | 644.1262 | 199.3526 | 349.7683 | 197.982
5538 | 5538 | 39.10093 | 20.34379 | 15.71411 | 11.53912 | 13.30204 | 59.64426 | 0.3190985 | 0.09958391 | 434.9036 | 0 | 0 | 0 |  | Fe-Cr-Ni-V-Si | 718.6475 | 232.9183 | 278.8906 | 202.3875
5539 | 5539 | 42.62367 | 16.53521 | 14.93372 | 8.63993 | 17.26747 | 54.75859 | 0.3274104 | 0.1088322 | 454.8879 | 0 | 0 | 0 |  | Fe-Cr-Ni-V-Si | 748.7291 | 257.6112 | 199.323 | 292.3102
5540 | 5540 | 45.56106 | 13.75762 | 11.64858 | 6.739307 | 22.29343 | 49.55095 | 0.3365707 | 0.1174499 | 459.202 | 0 | 0 | 0 |  | Fe-Cr-Ni-V-Si | 726.2206 | 307.9182 | 130.0603 | 401.8046875
5541 | 5541 | 10.80938 | 43.27522 | 6.816953 | 37.46763 | 1.630814 | 75.77057 | 0.2945367 | 0.07238363 | 349.3868 | 0 | 0 | 0 |  | Fe-Cr-Ni-V-Si | 453.2246 | 183.4002 | 393.4334 | 309.937
5542 | 5542 | 14.14341 | 38.49146 | 11.43534 | 33.74127 | 2.188532 | 74.53753 | 0.2974401 | 0.07787052 | 385.0086 | 0 | 0 | 0 |  | Fe-Cr-Ni-V-Si | 511.1152 | 162.1076 | 402.1556 | 280.4297
5543 | 5543 | 17.50305 | 33.61071 | 16.09756 | 28.93767 | 3.851005 | 71.71602 | 0.3021046 | 0.08252802 | 403.9303 | 0 | 0 | 0 |  | Fe-Cr-Ni-V-Si | 584.9856 | 150.727 | 413.1921 | 242.7942
5544 | 5544 | 20.71934 | 29.44356 | 19.4854 | 24.86761 | 5.484089 | 69.04376 | 0.3064561 | 0.08630208 | 415.1966 | 0 | 0 | 0 |  | Fe-Cr-Ni-V-Si | 606.8631 | 154.3375 | 409.1099 | 230.2926
5545 | 5545 | 23.32466 | 25.85271 | 22.18134 | 20.26273 | 8.378563 | 64.91668 | 0.3124725 | 0.0909617 | 420.0538 | 1 | 0 | 0 |  | Fe-Cr-Ni-V-Si | 631.6772 | 186.5965 | 366.5641 | 216.9416
5546 | 5546 | 27.21855 | 22.17395 | 22.64882 | 16.55181 | 11.40686 | 60.76755 | 0.3188846 | 0.09635024 | 426.5062 | 1 | 0 | 0 |  | Fe-Cr-Ni-V-Si | 681.2738 | 208.9584 | 317.113 | 199.0827
5547 | 5547 | 30.67172 | 18.67169 | 22.31904 | 12.91272 | 15.42483 | 55.87352 | 0.3267284 | 0.1036965 | 435.0443 | 0 | 0 | 0 |  | Fe-Cr-Ni-V-Si | 753.3815 | 248.474 | 257.2984 | 231.7666
5548 | 5548 | 33.62147 | 14.53356 | 21.45586 | 9.857643 | 20.53146 | 50.19642 | 0.3368373 | 0.1126776 | 440.389 | 0 | 0 | 0 |  | Fe-Cr-Ni-V-Si | 757.0328 | 290.9492 | 177.6376 | 343.6577
5549 | 5549 | 35.91944 | 13.13815 | 16.18047 | 7.02093 | 27.74101 | 44.37447 | 0.3470164 | 0.1180735 | 410.904 | 0 | 0 | 0 |  | Fe-Cr-Ni-V-Si | 723.1583 | 338.3608 | 112.4086 | 516.8627
5550 | 5550 | 8.639095 | 35.18977 | 10.21549 | 44.32642 | 1.629228 | 70.68916 | 0.3068894 | 0.0757502 | 357.0951 | 0 | 0 | 0 |  | Fe-Cr-Ni-V-Si | 403.9944 | 191.4606 | 337.4257 | 344.2566
5551 | 5551 | 10.90913 | 31.48631 | 16.053 | 38.80846 | 2.743104 | 69.41469 | 0.3090489 | 0.08222366 | 396.6335 | 0 | 0 | 0 |  | Fe-Cr-Ni-V-Si | 482.3 | 182.5026 | 360.5576 | 291.1051
5552 | 5552 | 13.15308 | 27.55372 | 21.88962 | 32.99379 | 4.409797 | 67.28235 | 0.3123679 | 0.0876068 | 421.6113 | 0 | 0 | 0 |  | Fe-Cr-Ni-V-Si | 549.8362 | 168.4063 | 376.6167 | 257.9021
5553 | 5553 | 15.37713 | 24.54306 | 25.39851 | 28.05287 | 6.628433 | 64.45293 | 0.3163328 | 0.09152303 | 428.9808 | 1 | 0 | 0 |  | Fe-Cr-Ni-V-Si | 599.6685 | 188.8858 | 380.4958 | 252.4722
5554 | 5554 | 17.9019 | 20.83432 | 28.22466 | 23.47356 | 9.565561 | 60.51108 | 0.3223614 | 0.09662675 | 434.2738 | 1 | 0 | 0 |  | Fe-Cr-Ni-V-Si | 616.8126 | 209.7086 | 336.0314 | 246.0184
5555 | 5555 | 20.55085 | 18.07075 | 30.00099 | 18.7457 | 12.63171 | 57.0692 | 0.3274361 | 0.1018645 | 439.8203 | 1 | 0 | 0 |  | Fe-Cr-Ni-V-Si | 679.2427 | 235.255 | 280.3759 | 245.1393
5556 | 5556 | 23.7319 | 14.36203 | 29.93312 | 14.07077 | 17.90219 | 51.36032 | 0.3367392 | 0.1100715 | 439.958 | 0 | 0 | 0 |  | Fe-Cr-Ni-V-Si | 738.1482 | 285.5365 | 206.5437 | 296.9948
5557 | 5557 | 24.78774 | 12.69316 | 28.65945 | 10.17469 | 23.68497 | 46.38089 | 0.3450773 | 0.1161598 | 424.9855 | 0 | 0 | 0 |  | Fe-Cr-Ni-V-Si | 746.9706 | 327.9655 | 141.0023 | 423.6283
5558 | 5558 | 26.70807 | 9.946552 | 22.45798 | 7.308624 | 33.57877 | 39.11827 | 0.3592409 | 0.1192691 | 362.1889 | 0 | 0 | 0 |  | Fe-Cr-Ni-V-Si | 687.2897 | 366.8333 | 83.76744 | 596.4771
5559 | 5559 | 7.599767 | 25.27041 | 15.97602 | 49.51584 | 1.637969 | 65.67158 | 0.3196934 | 0.0821049 | 382.9402 | 0 | 0 | 0 |  | Fe-Cr-Ni-V-Si | 377.1454 | 193.8145 | 306.8981 | 367.687
5560 | 5560 | 8.619295 | 23.07171 | 23.7815 | 41.27651 | 3.250988 | 64.88493 | 0.3201069 | 0.08914434 | 425.9155 | 0 | 0 | 0 |  | Fe-Cr-Ni-V-Si | 459.6689 | 188.3327 | 323.6906 | 307.5098
5561 | 5561 | 9.749435 | 20.17145 | 29.60387 | 35.57225 | 4.902998 | 63.10669 | 0.3226631 | 0.09441341 | 449.5112 | 1 | 0 | 0 |  | Fe-Cr-Ni-V-Si | 523.9187 | 200.9395 | 356.5776 | 279.4315
5562 | 5562 | 12.19788 | 18.58379 | 32.63533 | 29.33334 | 7.249655 | 61.06601 | 0.324636 | 0.09781639 | 453.8887 | 1 | 0 | 0 |  | Fe-Cr-Ni-V-Si | 571.1948 | 220.8849 | 354.1216 | 272.9584
5563 | 5563 | 13.42682 | 16.66794 | 35.28185 | 24.49486 | 10.12854 | 57.93922 | 0.3288151 | 0.1019526 | 454.4173 | 1 | 0 | 0 |  | Fe-Cr-Ni-V-Si | 604.8401 | 235.463 | 320.8822 | 250.8358
5564 | 5564 | 15.9674 | 13.80446 | 37.16259 | 18.72623 | 14.33931 | 53.54099 | 0.3352763 | 0.1084821 | 455.8011 | 1 | 0 | 0 |  | Fe-Cr-Ni-V-Si | 679.2029 | 260.1641 | 233.283 | 267.8669
5565 | 5565 | 17.90105 | 11.11111 | 37.6311 | 14.1515 | 19.20524 | 48.81901 | 0.3429604 | 0.1153794 | 450.282 | 1 | 0 | 0 |  | Fe-Cr-Ni-V-Si | 716.9567 | 301.34 | 171.129 | 314.9317
5566 | 5566 | 19.18264 | 9.525266 | 34.94851 | 9.33209 | 27.0115 | 42.76607 | 0.3532889 | 0.121802 | 418.6673 | 0 | 0 | 0 |  | Fe-Cr-Ni-V-Si | 725.4652 | 343.6892 | 78.23826 | 497.1374
5567 | 5567 | 20.61084 | 7.675836 | 27.44077 | 6.266806 | 38.00576 | 35.86351 | 0.3671513 | 0.1205007 | 331.5322 | 0 | 0 | 0 |  | Fe-Cr-Ni-V-Si | 671.4566 | 389.9752 | 17.43019 | 631.1153
5568 | 5568 | 7.459373 | 16.86644 | 23.52133 | 50.54515 | 1.607711 | 62.51698 | 0.3284773 | 0.08993345 | 424.7059 | 0 | 0 | 0 |  | Fe-Cr-Ni-V-Si | 359.2544 | 184.6314 | 289.4599 | 362.4047
5569 | 5569 | 7.481233 | 15.92081 | 31.45368 | 41.91944 | 3.224844 | 62.21114 | 0.3277067 | 0.09652329 | 466.0683 | 0 | 0 | 0 |  | Fe-Cr-Ni-V-Si | 434.4804 | 183.6972 | 341.5155 | 332.7148
5570 | 5570 | 7.525633 | 15.01434 | 37.29041 | 35.30363 | 4.865975 | 61.33886 | 0.3280084 | 0.1006166 | 484.8971 | 1 | 0 | 0 |  | Fe-Cr-Ni-V-Si | 483.7195 | 206.7771 | 354.2858 | 285.4652
5571 | 5571 | 8.662872 | 13.10646 | 40.9744 | 29.63228 | 7.623989 | 58.45046 | 0.3315628 | 0.1048145 | 486.6949 | 1 | 0 | 0 |  | Fe-Cr-Ni-V-Si | 526.2913 | 231.3556 | 348.5782 | 271.2924
5572 | 5572 | 9.930514 | 11.30035 | 44.07081 | 24.1553 | 10.54302 | 55.56622 | 0.3352839 | 0.1092367 | 487.2082 | 1 | 0 | 0 |  | Fe-Cr-Ni-V-Si | 571.0203 | 242.8994 | 286.714 | 248.9729
5573 | 5573 | 11.45317 | 9.59706 | 45.7454 | 18.80485 | 14.39952 | 51.89927 | 0.3403386 | 0.1145035 | 482.1261 | 1 | 0 | 0 |  | Fe-Cr-Ni-V-Si | 633.7845 | 263.4252 | 209.9413 | 271.2545
5574 | 5574 | 13.10317 | 7.763397 | 46.32588 | 13.03878 | 19.76878 | 47.25892 | 0.3473685 | 0.1214307 | 472.0139 | 1 | 0 | 0 |  | Fe-Cr-Ni-V-Si | 693.7012 | 308.7516 | 125.2136 | 340.2484
5575 | 5575 | 15.2279 | 5.907433 | 42.68221 | 8.102679 | 28.07978 | 41.01475 | 0.3581835 | 0.1283516 | 434.8081 | 0 | 0 | 0 |  | Fe-Cr-Ni-V-Si | 704.5516 | 348.1618 | 33.67393 | 513.7996
5576 | 5576 | 16.61747 | 5.157198 | 33.47725 | 5.052608 | 39.69547 | 34.34219 | 0.3714395 | 0.1251741 | 334.5407 | 0 | 0 | 0 |  | Fe-Cr-Ni-V-Si | 658.9509 | 395.1134 | -21.79768 | 652.3891
5577 | 5577 | 5.289392 | 9.849311 | 41.14108 | 40.52816 | 3.192047 | 60.38581 | 0.3334449 | 0.104721 | 515.7519 | 1 | 0 | 0 |  | Fe-Cr-Ni-V-Si | 403.5984 | 188.9799 | 346.946 | 312.2171
5578 | 5578 | 5.327268 | 9.91984 | 45.91522 | 34.01531 | 4.822357 | 59.84798 | 0.3328079 | 0.1072313 | 524.0732 | 1 | 0 | 0 |  | Fe-Cr-Ni-V-Si | 454.2137 | 205.4718 | 353.6704 | 279.3636
5579 | 5579 | 6.472114 | 9.038731 | 49.88682 | 27.5502 | 7.052134 | 58.22862 | 0.3339813 | 0.1099513 | 523.2791 | 1 | 0 | 0 |  | Fe-Cr-Ni-V-Si | 494.2256 | 227.287 | 346.3339 | 269.2036
5580 | 5580 | 7.703567 | 8.196981 | 52.05286 | 22.08454 | 9.962049 | 55.60795 | 0.3367656 | 0.1131853 | 515.6635 | 1 | 0 | 0 |  | Fe-Cr-Ni-V-Si | 530.5879 | 240.8827 | 280.2514 | 230.4137
5581 | 5581 | 9.085516 | 6.344259 | 53.71683 | 16.57492 | 14.27848 | 51.33338 | 0.3426963 | 0.1195875 | 510.0465 | 1 | 0 | 0 |  | Fe-Cr-Ni-V-Si | 601.3677 | 263.2495 | 175.8344 | 274.5645
5582 | 5582 | 10.59091 | 5.478112 | 53.18603 | 11.80743 | 18.93752 | 47.42603 | 0.3482207 | 0.1250959 | 497.0546 | 1 | 0 | 0 |  | Fe-Cr-Ni-V-Si | 668.4731 | 297.964 | 110.749 | 343.1961
5583 | 5583 | 13.60845 | 3.455473 | 49.41263 | 6.770789 | 26.75265 | 41.41383 | 0.3583986 | 0.1336315 | 469.3341 | 0 | 0 | 0 |  | Fe-Cr-Ni-V-Si | 689.3093 | 354.2849 | -7.450693 | 476.8745
5584 | 5584 | 3.162694 | 5.889213 | 55.40439 | 30.77214 | 4.771564 | 59.2389 | 0.3355606 | 0.1128276 | 561.1535 | 1 | 0 | 0 |  | Fe-Cr-Ni-V-Si | 395.515 | 185.0494 | 336.6013 | 262.7532
5585 | 5585 | 4.274213 | 5.969218 | 58.40334 | 24.36733 | 6.985891 | 57.9421 | 0.3357662 | 0.1138451 | 548.8603 | 1 | 0 | 0 |  | Fe-Cr-Ni-V-Si | 435.5187 | 200.6365 | 311.6341 | 241.7363
5586 | 5586 | 5.449825 | 5.074025 | 60.71929 | 18.89026 | 9.866597 | 55.3037 | 0.3385699 | 0.1169856 | 538.9166 | 1 | 0 | 0 |  | Fe-Cr-Ni-V-Si | 475.4478 | 223.8687 | 242.3882 | 249.6341
5587 | 5587 | 6.752456 | 4.191221 | 62.69381 | 13.34522 | 13.01729 | 52.59076 | 0.3416704 | 0.1207122 | 529.9133 | 1 | 0 | 0 |  | Fe-Cr-Ni-V-Si | 527.3899 | 255.2059 | 166.1172 | 263.3001
5588 | 5588 | 9.231182 | 4.297317 | 60.64229 | 8.420331 | 17.40888 | 49.09677 | 0.3457193 | 0.1262361 | 521.6849 | 1 | 0 | 0 |  | Fe-Cr-Ni-V-Si | 613.9316 | 296.6631 | 88.37009 | 316.8762
5589 | 5589 | 3.770921 | 55.00399 | 6.605938 | 13.75876 | 20.86039 | 58.84698 | 0.3087131 | 0.06516771 | 212.0752 | 0 | 0 | 0 |  | Fe-Cr-Ni-V-Si | 741.402 | 285.8141 | 461.2841 | 377.4196
5590 | 5590 | 6.481378 | 48.27557 | 6.812486 | 13.00654 | 25.42402 | 52.91832 | 0.3212815 | 0.06807527 | 202.4088 | 0 | 0 | 0 |  | Fe-Cr-Ni-V-Si | 735.3582 | 316.6532 | 360.3854 | 468.2823
5591 | 5591 | 9.445536 | 42.71472 | 5.673183 | 12.30837 | 29.85819 | 48.11382 | 0.3318918 | 0.06935001 | 186.5703 | 0 | 0 | 0 |  | Fe-Cr-Ni-V-Si | 726.3368 | 349.9232 | 305.2571 | 536.4092
5592 | 5592 | 15.02853 | 34.34454 | 5.744101 | 11.21601 | 33.66683 | 43.80071 | 0.3426996 |  |  | 0 | 0 | 0 |  | Fe-Cr-Ni-V-Si | 712.885 | 366.5543 | 213.0239 | 573.2056
5593 | 5593 | 19.80896 | 28.98187 | 4.461625 | 9.034488 | 37.71306 | 40.5196 | 0.3506088 | 0.0808859 | 195.3773 | 0 | 0 | 0 |  | Fe-Cr-Ni-V-Si | 699.6699 | 386.0853 | 183.7572 | 647.3557
5594 | 5594 | 3.542676 | 56.07258 | 7.447315 | 20.46613 | 12.4713 | 67.63987 | 0.2958583 | 0.06637485 | 257.6038 | 0 | 0 | 0 |  | Fe-Cr-Ni-V-Si | 690.858 | 229.5713 | 472.8528 | 253.7877
5595 | 5595 | 6.067328 | 49.71074 | 8.928197 | 18.81691 | 16.47683 | 61.25447 | 0.3078003 | 0.07054817 | 256.0019 | 0 | 0 | 0 |  | Fe-Cr-Ni-V-Si | 731.2891 | 249.9125 | 418.8061 | 267.5665
5596 | 5596 | 8.591512 | 43.42354 | 10.32048 | 17.9128 | 19.75167 | 56.23047 | 0.318183 | 0.07504348 | 258.1741 | 0 | 0 | 0 |  | Fe-Cr-Ni-V-Si | 731.9514 | 280.6337 | 356.9058 | 317.3055
5597 | 5597 | 12.64594 | 37.67655 | 10.63357 | 16.1492 | 22.89475 | 52.16973 | 0.3267623 | 0.07977936 | 262.3083 | 0 | 0 | 0 |  | Fe-Cr-Ni-V-Si | 743.4241 | 297.7164 | 301.0108 | 400.4527
5598 | 5598 | 17.99099 | 31.10789 | 12.15648 | 12.89412 | 25.85053 | 48.69729 | 0.3345371 | 0.08843261 | 286.3397 | 0 | 0 | 0 |  | Fe-Cr-Ni-V-Si | 747.5157 | 318.9189 | 241.9454 | 460.1664
5599 | 5599 | 23.5918 | 25.62583 | 11.02089 | 10.75977 | 29.00171 | 45.44299 | 0.3418594 | 0.09480161 | 295.7048 | 0 | 0 | 0 |  | Fe-Cr-Ni-V-Si | 734.5313 | 341.9154 | 186.0211 | 531.7416
5600 | 5600 | 30.75982 | 19.9226 | 9.839935 | 8.539371 | 30.93827 | 43.30829 | 0.3471489 | 0.103853 | 324.0946 | 0 | 0 | 0 |  | Fe-Cr-Ni-V-Si | 713.9356 | 356.6176 | 159.1739 | 553.956
5601 | 5601 | 3.404985 | 54.94996 | 4.771909 | 30.02367 | 6.849478 | 72.86605 | 0.2911874 | 0.06464492 | 272.337 | 0 | 0 | 0 |  | Fe-Cr-Ni-V-Si | 594.3586 | 184.6682 | 422.2269 | 261.7037
5602 | 5602 | 4.550031 | 48.7172 | 9.564949 | 28.01496 | 9.152857 | 68.06819 | 0.3002357 | 0.07097204 | 295.0117 | 0 | 0 | 0 |  | Fe-Cr-Ni-V-Si | 636.6899 | 202.6499 | 406.7453 | 244.8599
5603 | 5603 | 7.036112 | 42.58103 | 12.32593 | 25.67229 | 12.38463 | 62.57231 | 0.3102795 | 0.07622227 | 302.7149 | 0 | 0 | 0 |  | Fe-Cr-Ni-V-Si | 675.4235 | 226.6601 | 364.0333 | 256.4004
5604 | 5604 | 10.58868 | 37.24331 | 14.83948 | 22.53671 | 14.79182 | 58.98482 | 0.3171727 | 0.08234729 | 320.8505 | 0 | 0 | 0 |  | Fe-Cr-Ni-V-Si | 713.4359 | 244.8627 | 324.1595 | 248.5202
5605 | 5605 | 15.61517 | 32.43184 | 16.41289 | 18.6262 | 16.9139 | 56.3099 | 0.3222897 | 0.08888668 | 343.5185 | 0 | 0 | 0 |  | Fe-Cr-Ni-V-Si | 748.6301 | 253.6603 | 295.9834 | 267.319
5606 | 5606 | 20.62595 | 27.11105 | 17.85383 | 15.49405 | 18.91512 | 53.59089 | 0.3279647 | 0.09616791 | 368.2382 | 0 | 0 | 0 |  | Fe-Cr-Ni-V-Si | 758.946 | 269.9943 | 278.1089 | 288.0665
5607 | 5607 | 28.22558 | 21.70895 | 16.7686 | 12.31345 | 20.98342 | 51.06 | 0.3332153 | 0.1037058 | 392.5948 | 0 | 0 | 0 |  | Fe-Cr-Ni-V-Si | 762.8728 | 287.7791 | 219.021 | 351.4205
5608 | 5608 | 35.81113 | 17.24572 | 15.57541 | 9.011185 | 22.35655 | 49.55067 | 0.3364057 | 0.1117348 | 425.8967 | 0 | 0 | 0 |  | Fe-Cr-Ni-V-Si | 755.4789 | 298.7346 | 178.1499 | 388.4943
5609 | 5609 | 44.6027 | 13.84236 | 11.72032 | 6.780814 | 23.05381 | 48.84225 | 0.3378562 | 0.1180737 | 455.8687 | 0 | 0 | 0 |  | Fe-Cr-Ni-V-Si | 735.6511 | 297.8817 | 133.6953125 | 425.562
5610 | 5610 | 3.369554 | 44.96657 | 7.083382 | 38.93199 | 5.648505 | 68.93335 | 0.3033495 | 0.06855028 | 289.8235 | 0 | 0 | 0 |  | Fe-Cr-Ni-V-Si | 515.6693 | 208.2102 | 342.6268 | 319.071
5611 | 5611 | 4.574475 | 40.46084 | 12.02042 | 35.46762 | 7.476647 | 65.84701 | 0.3089142 | 0.07488573 | 317.4506 | 0 | 0 | 0 |  | Fe-Cr-Ni-V-Si | 581.5262 | 212.3793 | 347.4237 | 287.6884
5612 | 5612 | 8.051645 | 35.34033 | 16.92594 | 30.42681 | 9.255266 | 63.2775 | 0.3136222 | 0.08286049 | 355.9132 | 0 | 0 | 0 |  | Fe-Cr-Ni-V-Si | 635.744 | 212.6198 | 341.784 | 263.1007
5613 | 5613 | 11.46422 | 30.95371 | 20.4848 | 26.14307 | 10.9542 | 60.93108 | 0.3178941 | 0.0894153 | 384.0509 | 0 | 0 | 0 |  | Fe-Cr-Ni-V-Si | 669.7142 | 217.5143 | 320.1104 | 246.9258
5614 | 5614 | 17.2313 | 26.73849 | 22.94134 | 20.95698 | 12.13189 | 59.68896 | 0.3201273 | 0.09582021 | 416.4257 | 0 | 0 | 0 |  | Fe-Cr-Ni-V-Si | 695.6072 | 214.5962 | 315.4049 | 228.1363
5615 | 5615 | 23.20542 | 22.68552 | 23.17135 | 16.93368 | 14.00403 | 57.43437 | 0.3240006 | 0.1009847 | 431.9765 | 0 | 0 | 0 |  | Fe-Cr-Ni-V-Si | 732.2867 | 226.7499 | 283.9039 | 222.344
5616 | 5616 | 30.67172 | 18.67169 | 22.31904 | 12.91272 | 15.42483 | 55.87352 | 0.3267284 | 0.1067391 | 455.3191 | 0 | 0 | 0 |  | Fe-Cr-Ni-V-Si | 748.3897 | 251.3594 | 246.0928 | 232.4499
5617 | 5617 | 39.41448 | 14.03106 | 20.71401 | 9.516808 | 16.32365 | 54.67519 | 0.3292113 | 0.1113907 | 473.1208 | 0 | 0 | 0 |  | Fe-Cr-Ni-V-Si | 739.5245 | 257.1129 | 216.9136 | 268.1446
5618 | 5618 | 50.34616 | 11.99114 | 14.76785 | 6.407978 | 16.48687 | 55.1294 | 0.3277325 | 0.1145821 | 495.5745 | 0 | 0 | 0 |  | Fe-Cr-Ni-V-Si | 717.1689 | 250.8669 | 161.6529 | 290.4056
5619 | 5619 | 3.329013 | 36.16033 | 10.49724 | 45.54898 | 4.464436 | 65.98164 | 0.3131226 | 0.07305779 | 312.7905 | 0 | 0 | 0 |  | Fe-Cr-Ni-V-Si | 454.4335 | 221.1867 | 295.3234 | 345.0575
5620 | 5620 | 5.606583 | 32.36384 | 16.5004 | 39.89006 | 5.63911 | 64.71064 | 0.3153767 | 0.08153413 | 362.7849 | 0 | 0 | 0 |  | Fe-Cr-Ni-V-Si | 522.7972 | 212.8478 | 324.7941 | 296.8748
5621 | 5621 | 8.964091 | 28.16762 | 22.37732 | 33.72889 | 6.762073 | 63.57832 | 0.3174574 | 0.09004343 | 413.7245 | 0 | 0 | 0 |  | Fe-Cr-Ni-V-Si | 585.1322 | 202.2752 | 339.2425 | 278.5591
5622 | 5622 | 13.32592 | 24.81402 | 25.67892 | 28.36258 | 7.81855 | 62.66053 | 0.3188637 | 0.09553046 | 443.9959 | 0 | 0 | 0 |  | Fe-Cr-Ni-V-Si | 612.0224 | 200.7882 | 360.309 | 253.1757
5623 | 5623 | 18.91557 | 20.71908 | 28.06855 | 23.34372 | 8.953085 | 61.37744 | 0.3210911 | 0.1003781 | 466.6982 | 1 | 0 | 0 |  | Fe-Cr-Ni-V-Si | 615.9227 | 211.4241 | 349.703 | 233.6673
5624 | 5624 | 24.56014 | 17.66962 | 29.33503 | 18.32958 | 10.10562 | 60.42859 | 0.3223341 | 0.1037847 | 480.0994 | 1 | 0 | 0 |  | Fe-Cr-Ni-V-Si | 625.633 | 209.0417 | 322.8616 | 217.3517
5625 | 5625 | 33.61505 | 13.56207 | 28.26584 | 13.28702 | 11.27002 | 59.33201 | 0.323941 | 0.1064781 | 486.3918 | 0 | 0 | 0 |  | Fe-Cr-Ni-V-Si | 632.1268 | 219.6325 | 280.1524 | 200.1188
5626 | 5626 | 42.39517 | 11.42604 | 25.79846 | 9.158982 | 11.22135 | 60.21309 | 0.3219711 | 0.1057205 | 484.426 | 0 | 0 | 0 |  | Fe-Cr-Ni-V-Si | 617.9811 | 220.9713 | 269.3377 | 197.5251
5627 | 5627 | 55.68133 | 8.29468 | 18.72828 | 6.094845 | 11.20087 | 60.7272 | 0.3206954 | 0.1049635 | 479.6917 | 0 | 0 | 0 |  | Fe-Cr-Ni-V-Si | 592.2847 | 206.8377 | 205.7216 | 189.9622
5628 | 5628 | 3.328906 | 25.82798 | 16.32851 | 50.60835 | 3.906256 | 62.02212 | 0.3246872 | 0.08020799 | 346.4002 | 0 | 0 | 0 |  | Fe-Cr-Ni-V-Si | 410.9373 | 208.3143 | 267.1602 | 354.0117
5629 | 5629 | 6.534466 | 23.32152 | 24.039 | 41.72343 | 4.381584 | 63.0652 | 0.3226006 | 0.09149126 | 429.1175 | 0 | 0 | 0 |  | Fe-Cr-Ni-V-Si | 473.7861 | 205.9547 | 329.7843 | 317.8365
5630 | 5630 | 9.749435 | 20.17145 | 29.60387 | 35.57225 | 4.902998 | 63.10669 | 0.3226631 | 0.09805826 | 475.3652 | 0 | 0 | 0 |  | Fe-Cr-Ni-V-Si | 515.9363 | 204.8957 | 352.2793 | 286.4404
5631 | 5631 | 14.25848 | 18.38114 | 32.27946 | 29.01348 | 6.067433 | 62.86285 | 0.3220864 | 0.1010941 | 491.6963 | 1 | 0 | 0 |  | Fe-Cr-Ni-V-Si | 551.4814 | 205.5592 | 365.8557 | 255.4369
5632 | 5632 | 19.48981 | 16.12966 | 34.14244 | 23.70381 | 6.534293 | 63.17169 | 0.3212062 | 0.1017971 | 495.7261 | 1 | 0 | 0 |  | Fe-Cr-Ni-V-Si | 535.6873 | 186.8706 | 379.1879 | 236.3404
5633 | 5633 | 26.83937 | 12.99408 | 34.981 | 17.62693 | 7.558622 | 62.69823 | 0.3213927 | 0.1013267 | 483.4392 | 1 | 0 | 0 |  | Fe-Cr-Ni-V-Si | 526.3201 | 188.623 | 359.8838 | 212.298
5634 | 5634 | 34.69037 | 10.0932 | 34.18365 | 12.85506 | 8.177724 | 62.56322 | 0.321209 | 0.1012955 | 478.2114 | 1 | 0 | 0 |  | Fe-Cr-Ni-V-Si | 512.0143 | 172.2216 | 331.7118 | 206.2089
5635 | 5635 | 45.84282 | 8.129843 | 29.82866 | 7.964966 | 8.233711 | 63.79676 | 0.3182637 | 0.09893113 | 465.0918 | 0 | 0 | 0 |  | Fe-Cr-Ni-V-Si | 499.3108 | 149.689 | 308.8373 | 195.2952
5636 | 5636 | 59.35601 | 6.028695 | 21.55231 | 4.922026 | 8.140959 | 64.83437 | 0.3157209 | 0.09324022 | 426.464 | 0 | 0 | 0 |  | Fe-Cr-Ni-V-Si | 491.4673 | 138.836 | 209.157 | 163.5655
5637 | 5637 | 3.266079 | 17.23155 | 24.03051 | 51.63933 | 3.832532 | 58.99461 | 0.333403 | 0.09025092 | 400.1055 | 0 | 0 | 0 |  | Fe-Cr-Ni-V-Si | 390.9114 | 204.2459 | 278.077 | 363.1317
5638 | 5638 | 6.446735 | 16.00585 | 31.62167 | 42.14333 | 3.782413 | 61.31401 | 0.3289501 | 0.09937415 | 478.9892 | 0 | 0 | 0 |  | Fe-Cr-Ni-V-Si | 434.7105 | 191.2103 | 338.1202 | 321.1095
5639 | 5639 | 9.573488 | 14.85556 | 36.89605 | 34.93028 | 3.744622 | 63.15043 | 0.3255028 | 0.1026018 | 514.3899 | 1 | 0 | 0 |  | Fe-Cr-Ni-V-Si | 468.0896 | 191.6365 | 361.8182 | 285.9427
5640 | 5640 | 14.68572 | 12.6964 | 39.69245 | 28.70518 | 4.220262 | 63.74909 | 0.3240759 | 0.1027522 | 516.2711 | 1 | 0 | 0 |  | Fe-Cr-Ni-V-Si | 468.8073 | 174.4791 | 392.4989 | 269.6885
5641 | 5641 | 19.87432 | 10.71276 | 41.77925 | 22.89928 | 4.734385 | 64.24487 | 0.3227356 | 0.1014046 | 505.4132 | 1 | 0 | 0 |  | Fe-Cr-Ni-V-Si | 453.6666 | 147.4127 | 391.8008 | 256.8889
5642 | 5642 | 26.38005 | 8.841953 | 42.14611 | 17.32527 | 5.306619 | 64.7054 | 0.3212282 | 0.09931679 | 488.1846 | 1 | 0 | 0 |  | Fe-Cr-Ni-V-Si | 455.5415 | 128.2786 | 396.0127 | 248.0083
5643 | 5643 | 34.77882 | 6.868612 | 40.9865 | 11.53597 | 5.830098 | 65.38657 | 0.319193 | 0.09413971 | 448.377 | 1 | 1 | 1 | 448.377 | Fe-Cr-Ni-V-Si | 440.9587 | 116.9258 | 378.8762 | 223.2596 | 440.9587 | 116.9258 | 378.8762 | 223.2596
5644 | 5644 | 46.45765 | 4.915239 | 35.51344 | 6.741779 | 6.371888 | 65.93824 | 0.3170546 | 0.0883217 | 403.6149 | 1 | 1 | 1 | 403.6149 | Fe-Cr-Ni-V-Si | 429.958 | 108.3539 | 298.7651 | 173.5649 | 429.958 | 108.3539 | 298.7651 | 173.5649
5645 | 5645 | 60.26478 | 3.937484 | 25.55964 | 3.85763 | 6.380464 | 67.24196 | 0.3135298 | 0.08275282 | 367.0127 | 0 | 0 | 0 |  | Fe-Cr-Ni-V-Si | 437.8302 | 111.3828 | 196.9909 | 149.1306
5646 | 5646 | 6.314067 | 9.797787 | 40.92587 | 40.31615 | 2.646124 | 61.28695 | 0.3322014 | 0.1060692 | 533.7533 | 1 | 0 | 0 |  | Fe-Cr-Ni-V-Si | 395.6283 | 175.0658 | 339.7686 | 305.4196
5647 | 5647 | 9.390148 | 9.714043 | 44.96267 | 33.30963 | 2.623507 | 63.49677 | 0.3277953 | 0.1062509 | 549.501 | 1 | 0 | 0 |  | Fe-Cr-Ni-V-Si | 397.5104 | 159.1024 | 382.0745 | 275.6151
5648 | 5648 | 13.51561 | 8.711737 | 48.08206 | 26.55352 | 3.137081 | 64.58803 | 0.3251458 | 0.1046448 | 540.4941 | 1 | 0 | 0 |  | Fe-Cr-Ni-V-Si | 385.1322 | 139.5204 | 399.2298 | 257.6659
5649 | 5649 | 18.68478 | 7.731711 | 49.09828 | 20.831 | 3.65423 | 65.44901 | 0.3227989 | 0.1011351 | 514.4348 | 1 | 1 | 1 | 514.4348 | Fe-Cr-Ni-V-Si | 394.0475 | 126.2951 | 414.9917 | 265.9228 | 394.0475 | 126.2951 | 414.9917 | 265.9228
5650 | 5650 | 25.90595 | 5.788697 | 49.01289 | 15.12347 | 4.168999 | 66.08599 | 0.320995 | 0.09565066 | 471.3288 | 1 | 1 | 1 | 471.3288 | Fe-Cr-Ni-V-Si | 392.4443 | 117.0803 | 401.5878 | 258.5745 | 392.4443 | 117.0803 | 401.5878 | 258.5745
5651 | 5651 | 33.19096 | 4.828474 | 46.8788 | 10.40721 | 4.694557 | 66.76672 | 0.3187292 | 0.08955445 | 424.6178 | 1 | 1 | 1 | 424.6178 | Fe-Cr-Ni-V-Si | 370.5496 | 107.2649 | 379.1226 | 214.4992 | 370.5496 | 107.2649 | 379.1226 | 214.4992
5652 | 5652 | 44.44937 | 2.887277 | 41.28754 | 5.657444 | 5.718369 | 66.48955 | 0.3176286 | 0.08148811 | 358.382 | 1 | 1 | 1 | 358.382 | Fe-Cr-Ni-V-Si | 366.2002 | 98.02206 | 274.6476 | 176.4641 | 366.2002 | 98.02206 | 274.6476 | 176.4641
5653 | 5653 | 9.198838 | 5.70968 | 53.71539 | 29.83406 | 1.542034 | 64.81877 | 0.3280201 | 0.1074417 | 572.1568 | 1 | 1 | 1 | 572.1568 | Fe-Cr-Ni-V-Si | 330.5128 | 142.459 | 382.8657 | 274.3724 | 330.5128 | 142.459 | 382.8657 | 274.3724
5654 | 5654 | 13.25741 | 5.696874 | 55.7387 | 23.25558 | 2.051434 | 66.29834 | 0.3243705 | 0.1027875 | 540.2893 | 1 | 1 | 1 | 540.2893 | Fe-Cr-Ni-V-Si | 329.8962 | 132.7991 | 397.2592 | 243.5407 | 329.8962 | 132.7991 | 397.2592 | 243.5407
5655 | 5655 | 18.32838 | 4.740145 | 56.72385 | 17.64725 | 2.560377 | 67.18889 | 0.3220115 | 0.09701437 | 495.4268 | 1 | 1 | 1 | 495.4268 | Fe-Cr-Ni-V-Si | 325.8261 | 121.9834 | 408.6499 | 260.8403 | 325.8261 | 121.9834 | 408.6499 | 260.8403
5656 | 5656 | 23.63647 | 3.827233 | 57.24914 | 12.18625 | 3.100905 | 68.01791 | 0.3196718 | 0.0911769 | 450.1465 | 1 | 1 | 1 | 450.1465 | Fe-Cr-Ni-V-Si | 303.1631 | 107.3831 | 375.3715 | 222.7788 | 303.1631 | 107.3831 | 375.3715 | 222.7788
5657 | 5657 | 30.73803 | 3.815793 | 53.84718 | 7.476815 | 4.122181 | 68.18905 | 0.3174011 | 0.0829425 | 382.7719 | 1 | 1 | 1 | 382.7719 | Fe-Cr-Ni-V-Si | 295.4339 | 97.76517 | 322.7314 | 192.2204 | 295.4339 | 97.76517 | 322.7314 | 192.2204
5658 | 5658 | 5.213789 | 45.6301 | 36.16893 | 11.41397 | 1.573211 | 86.18624 | 0.2757957 | 0.07264911 | 381.5518 | 0 | 0 | 0 |  | Fe-Cr-Ni-V-Si | 433.5729 | 160.2272 | 511.1119 | 143.2061
5659 | 5659 | 5.220166 | 38.88163 | 42.79738 | 10.4756 | 2.625226 | 81.78525 | 0.284572 | 0.07674445 | 397.542 | 1 | 0 | 0 |  | Fe-Cr-Ni-V-Si | 413.7217 | 176.5572 | 479.2249 | 135.1643
5660 | 5660 | 4.230781 | 33.48186 | 48.91606 | 9.647892 | 3.72341 | 77.81782 | 0.2922974 | 0.08089544 | 412.6585 | 1 | 0 | 0 |  | Fe-Cr-Ni-V-Si | 409.0367 | 191.7138 | 454.5551 | 144.3489
5661 | 5661 | 4.238062 | 26.63429 | 54.56846 | 8.698046 | 5.861143 | 71.65594 | 0.3034349 | 0.0873649 | 430.7369 | 1 | 1 | 1 | 430.7369 | Fe-Cr-Ni-V-Si | 432.3339 | 210.3817 | 404.5993 | 150.916 | 432.3339 | 210.3817 | 404.5993 | 150.916
5662 | 5662 | 3.239172 | 22.11595 | 60.14879 | 6.894181 | 7.601916 | 67.60562 | 0.3107981 | 0.09216704 | 441.2957 | 1 | 1 | 1 | 441.2957 | Fe-Cr-Ni-V-Si | 416.12 | 212.6904 | 355.7374 | 160.4315 | 416.12 | 212.6904 | 355.7374 | 160.4315
5663 | 5663 | 6.356214 | 50.30226 | 23.38325 | 18.36 | 1.598273 | 85.05997 | 0.2758367 | 0.07310887 | 382.9764 | 0 | 0 | 0 |  | Fe-Cr-Ni-V-Si | 548.3158 | 146.9835 | 509.5692 | 197.4956
5664 | 5664 | 7.417887 | 43.41151 | 30.07351 | 16.43247 | 2.664615 | 81.16479 | 0.2837214 | 0.0773488 | 401.51 | 0 | 0 | 0 |  | Fe-Cr-Ni-V-Si | 551.6783 | 156.9665 | 478.3835 | 168.8043
5665 | 5665 | 8.409606 | 37.19113 | 35.35688 | 15.34184 | 3.700548 | 77.34611 | 0.2914221 | 0.08132841 | 416.279 | 1 | 0 | 0 |  | Fe-Cr-Ni-V-Si | 544.2083 | 166.2227 | 461.0202 | 151.8564
5666 | 5666 | 8.562398 | 31.88787 | 40.49918 | 13.66801 | 5.382546 | 72.95571 | 0.2993462 | 0.08610705 | 429.8395 | 1 | 0 | 0 |  | Fe-Cr-Ni-V-Si | 550.8324 | 205.4837 | 435.713 | 166.2367
5667 | 5667 | 9.748176 | 26.21949 | 45.53854 | 10.86789 | 7.625901 | 68.15112 | 0.3077833 | 0.09160032 | 441.3292 | 1 | 0 | 0 |  | Fe-Cr-Ni-V-Si | 573.537 | 248.1707 | 382.8601 | 178.4426
5668 | 5668 | 8.785284 | 21.47114 | 50.78749 | 9.0153 | 9.940784 | 63.48623 | 0.3162363 | 0.09821713 | 457.715 | 1 | 0 | 0 |  | Fe-Cr-Ni-V-Si | 578.7502 | 271.2136 | 341.2728 | 185.8658
5669 | 5669 | 7.936642 | 16.88997 | 54.81947 | 7.239502 | 13.11441 | 58.09292 | 0.3258851 | 0.1067787 | 475.1616 | 1 | 0 | 0 |  | Fe-Cr-Ni-V-Si | 618.7418 | 283.5752 | 265.7256 | 220.3944
5670 | 5670 | 4.301598 | 52.06469 | 13.56405 | 28.44721 | 1.622458 | 81.68401 | 0.2813905 | 0.07150408 | 360.8868 | 0 | 0 | 0 |  | Fe-Cr-Ni-V-Si | 542.0593 | 162.127 | 477.9904 | 261.4562
5671 | 5671 | 8.48488 | 45.42382 | 17.83668 | 26.1211 | 2.133526 | 79.40733 | 0.2867511 | 0.07578252 | 385.9735 | 0 | 0 | 0 |  | Fe-Cr-Ni-V-Si | 570.8535 | 141.7045 | 459.3423 | 234.8236
5672 | 5672 | 10.71894 | 38.92123 | 23.65971 | 23.46578 | 3.234338 | 76.09983 | 0.2934692 | 0.08114286 | 412.5596 | 0 | 0 | 0 |  | Fe-Cr-Ni-V-Si | 589.8006 | 144.7481 | 453.5245 | 208.6103
5673 | 5673 | 12.81858 | 33.81486 | 28.06964 | 20.46208 | 4.834854 | 72.58084 | 0.2996723 | 0.08484429 | 421.6277 | 1 | 0 | 0 |  | Fe-Cr-Ni-V-Si | 605.4583 | 169.3588 | 439.0653 | 203.8011
5674 | 5674 | 14.21151 | 29.51651 | 32.17312 | 16.95187 | 7.14698 | 68.45709 | 0.3062987 | 0.08954498 | 430.4939 | 1 | 0 | 0 |  | Fe-Cr-Ni-V-Si | 624.9655 | 202.6353 | 408.1424 | 184.1282
5675 | 5675 | 15.51276 | 24.75953 | 36.10447 | 14.15015 | 9.473102 | 64.22799 | 0.3136857 | 0.09512882 | 442.3391 | 1 | 0 | 0 |  | Fe-Cr-Ni-V-Si | 647.9619 | 234.7762 | 360.2762 | 178.8577
5676 | 5676 | 14.76815 | 20.09586 | 40.59757 | 11.39849 | 13.13993 | 58.48039 | 0.3236715 | 0.1033598 | 455.8473 | 1 | 0 | 0 |  | Fe-Cr-Ni-V-Si | 723.8977 | 269.4014 | 300.0003 | 217.8382
5677 | 5677 | 14.00459 | 16.29861 | 44.1601 | 8.516304 | 17.02039 | 53.42277 | 0.3326779 | 0.1114043 | 464.4285 | 1 | 0 | 0 |  | Fe-Cr-Ni-V-Si | 751.933 | 292.4562 | 232.9546 | 273.3942
5678 | 5678 | 10.8906 | 13.51949 | 47.0597 | 6.622657 | 21.90756 | 47.99599 | 0.3427631 | 0.1185942 | 455.6404 | 1 | 0 | 0 |  | Fe-Cr-Ni-V-Si | 740.6639 | 325.5115 | 154.4236 | 386.9658
5679 | 5679 | 6.471334 | 43.17985 | 11.33655 | 37.38505 | 1.627219 | 75.56175 | 0.2953735 | 0.07416682 | 362.4772 | 0 | 0 | 0 |  | Fe-Cr-Ni-V-Si | 457.3971 | 182.3457 | 385.7901 | 295.2928
5680 | 5680 | 10.86143 | 38.42738 | 14.84119 | 33.68511 | 2.184889 | 74.37777 | 0.2980769 | 0.07949775 | 397.1808 | 0 | 0 | 0 |  | Fe-Cr-Ni-V-Si | 521.0551 | 161.3634 | 407.5236 | 279.2556
5681 | 5681 | 15.29807 | 33.57319 | 18.37667 | 28.90537 | 3.846705 | 71.608 | 0.3025321 | 0.08363777 | 412.1078 | 0 | 0 | 0 |  | Fe-Cr-Ni-V-Si | 588.321 | 153.6701 | 401.3033 | 236.465
5682 | 5682 | 18.51772 | 29.41079 | 21.75357 | 24.83994 | 5.477986 | 68.93557 | 0.3068821 | 0.0869924 | 420.0626 | 0 | 0 | 0 |  | Fe-Cr-Ni-V-Si | 608.6394 | 160.0263 | 405.1196 | 228.7419
5683 | 5683 | 21.07934 | 25.82341 | 24.48843 | 20.23976 | 8.369066 | 64.80723 | 0.312902 | 0.09157322 | 424.1069 | 1 | 0 | 0 |  | Fe-Cr-Ni-V-Si | 623.3517 | 194.3319 | 370.6842 | 216.8318
5684 | 5684 | 21.48578 | 22.1099 | 28.5264 | 16.50401 | 11.37391 | 60.49147 | 0.3199668 | 0.09765289 | 434.4635 | 1 | 0 | 0 |  | Fe-Cr-Ni-V-Si | 675.5789 | 222.5014 | 316.2107 | 215.2574
5685 | 5685 | 21.13238 | 18.58211 | 32.08393 | 12.85077 | 15.35082 | 55.42494 | 0.3284923 | 0.105467 | 444.5394 | 1 | 0 | 0 |  | Fe-Cr-Ni-V-Si | 750.9349 | 260.8374 | 263.32 | 235.6796
5686 | 5686 | 20.27622 | 14.43615 | 35.1022 | 9.791573 | 20.39385 | 49.59134 | 0.3392364 | 0.113894 | 444.0792 | 1 | 0 | 0 |  | Fe-Cr-Ni-V-Si | 760.9166 | 299.5421 | 190.2327 | 337.9218
5687 | 5687 | 15.2343 | 13.00182 | 37.36265 | 6.948075 | 27.45315 | 43.49445 | 0.3505748 | 0.1189128 | 408.9735 | 0 | 0 | 0 |  | Fe-Cr-Ni-V-Si | 732.7628 | 356.507 | 79.44942 | 487.8691
5688 | 5688 | 9.724347 | 35.20919 | 9.085444 | 44.35089 | 1.630127 | 70.74245 | 0.3066805 | 0.0752639 | 353.6722 | 0 | 0 | 0 |  | Fe-Cr-Ni-V-Si | 402.2117 | 191.7961 | 335.9278 | 350.8119
5689 | 5689 | 15.3069 | 31.55665 | 11.49205 | 38.89517 | 2.749233 | 69.63182 | 0.3081996 | 0.08089907 | 387.3714 | 0 | 0 | 0 |  | Fe-Cr-Ni-V-Si | 475.5043 | 185.2643 | 356.2015 | 304.385
5690 | 5690 | 20.90767 | 27.66214 | 13.87942 | 33.12362 | 4.42715 | 67.66619 | 0.3108708 | 0.08516414 | 404.7135 | 0 | 0 | 0 |  | Fe-Cr-Ni-V-Si | 551.8823 | 169.5533 | 373.8257 | 257.6754
5691 | 5691 | 24.27302 | 24.65372 | 16.23557 | 28.17936 | 6.658322 | 64.89112 | 0.3146265 | 0.08848842 | 408.5578 | 0 | 0 | 0 |  | Fe-Cr-Ni-V-Si | 593.4335 | 171.1537 | 375.9706 | 260.7888
5692 | 5692 | 26.97621 | 20.93002 | 18.90288 | 23.58139 | 9.609502 | 60.9533 | 0.3206409 | 0.09388737 | 416.9621 | 0 | 0 | 0 |  | Fe-Cr-Ni-V-Si | 626.5115 | 192.7917 | 336.4976 | 237.7376
5693 | 5693 | 28.65986 | 18.14484 | 21.68926 | 18.82255 | 12.6835 | 57.45814 | 0.3259187 | 0.09985067 | 428.0654 | 0 | 0 | 0 |  | Fe-Cr-Ni-V-Si | 689.2186 | 218.627 | 262.5126 | 225.0875
5694 | 5694 | 28.5475 | 14.39694 | 25.0049 | 14.10497 | 17.9457 | 51.58305 | 0.3358629 | 0.1092588 | 436.1537 | 0 | 0 | 0 |  | Fe-Cr-Ni-V-Si | 727.3835 | 274.1469 | 205.9624 | 287.0949
5695 | 5695 | 27.30108 | 12.70925 | 26.08708 | 10.18759 | 23.715 | 46.49163 | 0.3446351 | 0.1159244 | 424.3898 | 0 | 0 | 0 |  | Fe-Cr-Ni-V-Si | 742.4013 | 314.7161 | 136.1064 | 424.3252
5696 | 5696 | 21.30831 | 9.919484 | 27.99608 | 7.288735 | 33.48739 | 38.90054 | 0.360136 | 0.1195628 | 361.8204 | 0 | 0 | 0 |  | Fe-Cr-Ni-V-Si | 693.3057 | 368.9658 | 62.4767 | 587.9308
5697 | 5697 | 15.25877 | 25.3689 | 8.019142 | 49.70883 | 1.644353 | 66.05669 | 0.3182164 | 0.0789837 | 361.8844 | 0 | 0 | 0 |  | Fe-Cr-Ni-V-Si | 369.1257 | 186.1946 | 286.5352 | 382.7715
5698 | 5698 | 22.78871 | 23.23798 | 9.124912 | 41.57398 | 3.274417 | 65.59668 | 0.3173693 | 0.0830084 | 383.8927 | 0 | 0 | 0 |  | Fe-Cr-Ni-V-Si | 460.929 | 185.7965 | 326.0191 | 318.8914
5699 | 5699 | 28.43252 | 20.36302 | 10.34482 | 35.91008 | 4.949563 | 64.04404 | 0.3190584 | 0.08690366 | 398.8712 | 0 | 0 | 0 |  | Fe-Cr-Ni-V-Si | 522.883 | 178.4376 | 335.2464 | 284.1585
5700 | 5700 | 31.35107 | 18.7645 | 12.94569 | 29.61858 | 7.320151 | 62.01745 | 0.3209662 | 0.09146639 | 412.7512 | 0 | 0 | 0 |  | Fe-Cr-Ni-V-Si | 573.9647 | 172.4129 | 349.3747 | 271.5512
5701 | 5701 | 33.916 | 16.84122 | 14.25945 | 24.7495 | 10.23383 | 58.94112 | 0.3249384 | 0.09554427 | 415.0361 | 0 | 0 | 0 |  | Fe-Cr-Ni-V-Si | 616.9526 | 189.895 | 298.8223 | 260.2682
5702 | 5702 | 35.71009 | 13.94256 | 16.95101 | 18.91357 | 14.48277 | 54.48117 | 0.3316147 | 0.1033092 | 427.1094 | 0 | 0 | 0 |  | Fe-Cr-Ni-V-Si | 698.4212 | 233.7095 | 210.3055 | 251.1051
5703 | 5703 | 36.13254 | 11.21366 | 18.9892 | 14.28211 | 19.38249 | 49.656 | 0.3396661 | 0.1124647 | 437.8812 | 0 | 0 | 0 |  | Fe-Cr-Ni-V-Si | 726.597 | 283.0762 | 156.5087 | 325.6938
5704 | 5704 | 33.49058 | 9.594214 | 20.30855 | 9.39964 | 27.20702 | 43.37924 | 0.3508201 | 0.1209048 | 418.6775 | 0 | 0 | 0 |  | Fe-Cr-Ni-V-Si | 715.1138 | 337.8378 | 69.29819 | 479.2554
5705 | 5705 | 26.18057 | 7.697449 | 21.72476 | 6.284452 | 38.11277 | 36.0794 | 0.3662517 | 0.1202131 | 332.1577 | 0 | 0 | 0 |  | Fe-Cr-Ni-V-Si | 661.6823 | 388.7896 | 32.87178 | 637.6673
5706 | 5706 | 22.54998 | 16.99597 | 7.900657 | 50.93334 | 1.620058 | 63.29238 | 0.325548 | 0.08235503 | 373.8852 | 0 | 0 | 0 |  | Fe-Cr-Ni-V-Si | 358.0579 | 183.4379 | 247.1163 | 386.6765
5707 | 5707 | 30.27202 | 16.10547 | 7.954623 | 42.40564 | 3.262247 | 63.37697 | 0.3232772 | 0.08624662 | 396.5675 | 0 | 0 | 0 |  | Fe-Cr-Ni-V-Si | 441.9705 | 183.734 | 317.0761 | 337.1918
5708 | 5708 | 35.99194 | 15.23185 | 8.024678 | 35.81506 | 4.936466 | 62.78615 | 0.3224864 | 0.08895234 | 406.8322 | 0 | 0 | 0 |  | Fe-Cr-Ni-V-Si | 504.3025 | 165.4997 | 334.8547 | 303.2018
5709 | 5709 | 39.59624 | 13.31266 | 9.248679 | 30.09848 | 7.743937 | 60.0016 | 0.3256261 | 0.09282891 | 409.9487 | 0 | 0 | 0 |  | Fe-Cr-Ni-V-Si | 558.5676 | 175.5893 | 324.6239 | 274.8643
5710 | 5710 | 42.62562 | 11.48815 | 10.61128 | 24.55672 | 10.71823 | 57.17812 | 0.3290851 | 0.09847673 | 422.4302 | 0 | 0 | 0 |  | Fe-Cr-Ni-V-Si | 600.3654 | 192.1038 | 273.2533 | 278.8364
5711 | 5711 | 44.24692 | 9.756904 | 12.23877 | 19.11806 | 14.63935 | 53.47241 | 0.3342394 | 0.1065365 | 439.7544 | 0 | 0 | 0 |  | Fe-Cr-Ni-V-Si | 668.9838 | 227.5218 | 197.3242 | 279.5346
5712 | 5712 | 44.78285 | 7.888203 | 13.99397 | 13.24839 | 20.08659 | 48.71461 | 0.341645 | 0.1171419 | 456.4014 | 0 | 0 | 0 |  | Fe-Cr-Ni-V-Si | 710.4186 | 281.7352 | 119.6516 | 363.6443
5713 | 5713 | 41.14114 | 5.985032 | 16.21608 | 8.209114 | 28.44863 | 42.12006 | 0.3537268 | 0.1272463 | 438.7686 | 0 | 0 | 0 |  | Fe-Cr-Ni-V-Si | 694.8159 | 348.3503 | 66.96667 | 513.0009
5714 | 5714 | 32.09995 | 5.197645 | 17.60338 | 5.092235 | 40.00679 | 34.93466 | 0.3689587 | 0.1246561 | 338.0302 | 0 | 0 | 0 |  | Fe-Cr-Ni-V-Si | 642.3782 | 390.5497 | -2.798616 | 649.09
5715 | 5715 | 39.83032 | 10.02264 | 5.657444 | 41.24138 | 3.248221 | 62.18294 | 0.3266781 | 0.08893998 | 409.4219 | 0 | 0 | 0 |  | Fe-Cr-Ni-V-Si | 432.5578 | 175.2737 | 312.8876 | 366.2449
5716 | 5716 | 44.55668 | 10.1181 | 5.711329 | 34.69516 | 4.918739 | 61.8709 | 0.3251449 | 0.09108557 | 416.6177 | 0 | 0 | 0 |  | Fe-Cr-Ni-V-Si | 493.1519 | 168.6144 | 334.3447 | 323.2703
5717 | 5717 | 48.47729 | 9.232052 | 6.948246 | 28.13945 | 7.202965 | 60.3695 | 0.3258302 | 0.09492178 | 426.8238 | 0 | 0 | 0 |  | Fe-Cr-Ni-V-Si | 541.2471 | 165.2587 | 337.201 | 291.8664
5718 | 5718 | 50.60403 | 8.375923 | 8.273873 | 22.56665 | 10.17952 | 57.75274 | 0.32855 | 0.1004808 | 439.5168 | 0 | 0 | 0 |  | Fe-Cr-Ni-V-Si | 587.4761 | 189.3978 | 272.1302 | 261.4232
5719 | 5719 | 52.22716 | 6.483437 | 9.759154 | 16.93853 | 14.59171 | 53.42317 | 0.3346185 | 0.1103359 | 462.7511 | 0 | 0 | 0 |  | Fe-Cr-Ni-V-Si | 655.8069 | 227.8077 | 181.6757 | 282.047
5720 | 5720 | 51.65687 | 5.592419 | 11.36424 | 12.0538 | 19.33267 | 49.3384 | 0.340732 | 0.1203131 | 481.8045 | 0 | 0 | 0 |  | Fe-Cr-Ni-V-Si | 689.8217 | 274.9927 | 90.76139 | 366.2524
5721 | 5721 | 47.82715 | 3.515461 | 14.55197 | 6.888331 | 27.21709 | 42.89995 | 0.35244 | 0.1331286 | 480.7797 | 0 | 0 | 0 |  | Fe-Cr-Ni-V-Si | 677.4844 | 348.0416 | 16.56218 | 498.851
5722 | 5722 | 54.08048 | 6.042155 | 3.410594 | 31.57129 | 4.895481 | 61.89947 | 0.3255246 | 0.0927175 | 427.307 | 0 | 0 | 0 |  | Fe-Cr-Ni-V-Si | 487.7195 | 148.4454 | 343.4008 | 326.8855
5723 | 5723 | 57.05986 | 6.129834 | 4.613448 | 25.02299 | 7.173862 | 60.66124 | 0.3254406 | 0.09630671 | 436.8008 | 0 | 0 | 0 |  | Fe-Cr-Ni-V-Si | 528.2778 | 154.5279 | 324.4774 | 293.6838
5724 | 5724 | 59.35453 | 5.213365 | 5.88554 | 19.40902 | 10.13755 | 58.02795 | 0.3281624 | 0.1028494 | 455.7911 | 0 | 0 | 0 |  | Fe-Cr-Ni-V-Si | 563.969 | 175.9543 | 258.2051 | 262.2982
5725 | 5725 | 61.30321 | 4.30762 | 7.294522 | 13.71584 | 13.37881 | 55.28608 | 0.3312939 | 0.111507 | 485.0011 | 0 | 0 | 0 |  | Fe-Cr-Ni-V-Si | 627.8771 | 207.2215 | 174.9076 | 276.3148
5726 | 5726 | 59.15957 | 4.406412 | 9.949087 | 8.634096 | 17.85084 | 51.47112 | 0.3364614 | 0.1228209 | 517.5198 | 0 | 0 | 0 |  | Fe-Cr-Ni-V-Si | 670.12 | 260.895 | 75.83679 | 347.6196
5727 | 5727 | 6.292951 | 55.07472 | 3.96866 | 13.77645 | 20.88722 | 58.95297 | 0.3082785 | 0.06415329 | 206.8219 | 0 | 0 | 0 |  | Fe-Cr-Ni-V-Si | 716.4395 | 285.3791 | 451.5127 | 383.2938
5728 | 5728 | 6.481378 | 48.27557 | 6.812486 | 13.00654 | 25.42402 | 52.91832 | 0.3212815 | 0.06807527 | 202.4088 | 0 | 0 | 0 |  | Fe-Cr-Ni-V-Si | 733.6097 | 315.5694 | 382.4051 | 477.1532
5729 | 5729 | 5.38631 | 42.62657 | 9.907581 | 12.28297 | 29.79658 | 47.95244 | 0.3325597 | 0.07082006 | 192.924 | 0 | 0 | 0 |  | Fe-Cr-Ni-V-Si | 733.7018 | 347.9416 | 296.801 | 536.6299
5730 | 5730 | 5.43835 | 34.17756 | 15.71948 | 11.16147 | 33.50314 | 43.42751 | 0.3442525 | 0.07943288 | 208.1659 | 0 | 0 | 0 |  | Fe-Cr-Ni-V-Si | 727.187 | 365.5974 | 207.2838 | 591.1201
5731 | 5731 | 4.211292 | 28.75325 | 20.65668 | 8.96322 | 37.41557 | 39.9288 | 0.3530891 | 0.08537892 | 211.7553 | 0 | 0 | 0 |  | Fe-Cr-Ni-V-Si | 706.8826 | 385.6714 | 152.3116 | 636.9979
5732 | 5732 | 7.098199 | 56.17424 | 3.730409 | 20.50324 | 12.49392 | 67.79759 | 0.2952164 | 0.06479347 | 248.0703 | 0 | 0 | 0 |  | Fe-Cr-Ni-V-Si | 675.3621 | 223.2552 | 459.1335 | 244.5026
5733 | 5733 | 8.504804 | 49.77245 | 6.3852 | 18.84027 | 16.49728 | 61.36097 | 0.3073687 | 0.06950108 | 250.1062 | 0 | 0 | 0 |  | Fe-Cr-Ni-V-Si | 717.5498 | 243.6206 | 414.0389 | 280.3914
5734 | 5734 | 9.825031 | 43.45079 | 9.036084 | 17.92404 | 19.76406 | 56.28359 | 0.317968 | 0.07452357 | 255.4147 | 0 | 0 | 0 |  | Fe-Cr-Ni-V-Si | 720.7195 | 272.6375 | 353.3141 | 316.8493
5735 | 5735 | 10.1037 | 37.62793 | 13.27482 | 16.12836 | 22.8652 | 52.06195 | 0.3271995 | 0.08079271 | 267.4022 | 0 | 0 | 0 |  | Fe-Cr-Ni-V-Si | 739.7768 | 301.5656 | 308.2516 | 403.7388
5736 | 5736 | 11.5278 | 31.00611 | 18.84821 | 12.85193 | 25.76595 | 48.42675 | 0.3356376 | 0.09088033 | 298.1287 | 0 | 0 | 0 |  | Fe-Cr-Ni-V-Si | 765.1529 | 332.2337 | 237.3881 | 457.3353
5737 | 5737 | 10.41551 | 25.45539 | 24.63208 | 10.68821 | 28.80881 | 44.90142 | 0.3440736 | 0.09961112 | 317.4781 | 0 | 0 | 0 |  | Fe-Cr-Ni-V-Si | 757.7895 | 351.1066 | 201.8338 | 520.6113
5738 | 5738 | 9.260454 | 19.70717 | 31.98161 | 8.447032 | 30.60373 | 42.43095 | 0.3507443 | 0.1110026 | 354.8395 | 1 | 0 | 0 |  | Fe-Cr-Ni-V-Si | 734.3047 | 366.7499 | 135.3821 | 541.1519
5739 | 5739 | 4.542614 | 54.98184 | 3.581008 | 30.04109 | 6.853452 | 72.91808 | 0.2909763 | 0.06410314 | 268.8146 | 0 | 0 | 0 |  | Fe-Cr-Ni-V-Si | 593.7549 | 185.3865 | 429.196 | 262.1634
5740 | 5740 | 9.121265 | 48.8307 | 4.793617 | 28.08023 | 9.174182 | 68.27758 | 0.2993939 | 0.06874925 | 280.9513 | 0 | 0 | 0 |  | Fe-Cr-Ni-V-Si | 628.5678 | 195.1107 | 401.5465 | 257.1684
5741 | 5741 | 11.75502 | 42.68332 | 7.413324 | 25.73396 | 12.41438 | 62.78672 | 0.3094226 | 0.07398727 | 289.2722 | 0 | 0 | 0 |  | Fe-Cr-Ni-V-Si | 673.5738 | 220.7955 | 358.7474 | 257.0488
5742 | 5742 | 14.14374 | 37.31059 | 11.14972 | 22.57742 | 14.81854 | 59.14541 | 0.3165321 | 0.08065698 | 310.9616 | 0 | 0 | 0 |  | Fe-Cr-Ni-V-Si | 716.1743 | 246.2275 | 323.5722 | 254.892
5743 | 5743 | 15.61517 | 32.43184 | 16.41289 | 18.6262 | 16.9139 | 56.3099 | 0.3222897 | 0.08888668 | 343.5185 | 0 | 0 | 0 |  | Fe-Cr-Ni-V-Si | 742.6302 | 258.2467 | 291.9193 | 256.5323
5744 | 5744 | 16.95455 | 27.06073 | 21.63941 | 15.46529 | 18.88001 | 53.42666 | 0.3286197 | 0.09784195 | 377.629 | 0 | 0 | 0 |  | Fe-Cr-Ni-V-Si | 774.1038 | 272.8039 | 283.7419 | 275.3195
5745 | 5745 | 15.8542 | 21.5737 | 29.48268 | 12.23673 | 20.85269 | 50.50978 | 0.3354113 | 0.1091737 | 422.3761 | 1 | 0 | 0 |  | Fe-Cr-Ni-V-Si | 788.988 | 300.1614 | 237.4093 | 338.8301
5746 | 5746 | 14.66117 | 17.06273 | 37.24119 | 8.915571 | 22.11934 | 48.61128 | 0.3401568 | 0.1175597 | 454.8513 | 1 | 0 | 0 |  | Fe-Cr-Ni-V-Si | 767.4473 | 322.3482 | 197.4588 | 376.1365
5747 | 5747 | 10.96332 | 13.60977 | 46.09357 | 6.666881 | 22.66646 | 47.34486 | 0.343832 | 0.1228215 | 473.7808 | 0 | 0 | 0 |  | Fe-Cr-Ni-V-Si | 738.992 | 329.0878 | 156.0648 | 402.9265
5748 | 5748 | 6.750729 | 45.0441 | 3.547798 | 38.99913 | 5.658244 | 69.09205 | 0.3027185 | 0.06663311 | 277.6244 | 0 | 0 | 0 |  | Fe-Cr-Ni-V-Si | 512.3147 | 206.6119 | 329.1093 | 304.4763
5749 | 5749 | 11.47642 | 40.60317 | 4.82508 | 35.59238 | 7.502948 | 66.17109 | 0.3076316 | 0.07107704 | 293.3423 | 0 | 0 | 0 |  | Fe-Cr-Ni-V-Si | 570.2182 | 202.1389 | 340.3979 | 294.6963
5750 | 5750 | 16.1698 | 35.4863 | 8.497926 | 30.55248 | 9.293492 | 63.65946 | 0.3121151 | 0.07803725 | 325.3201 | 0 | 0 | 0 |  | Fe-Cr-Ni-V-Si | 614.5614 | 198.2997 | 331.1801 | 275.4011
5751 | 5751 | 19.56941 | 31.08113 | 12.09949 | 26.25068 | 10.99929 | 61.31229 | 0.3163927 | 0.08408175 | 350.42 | 0 | 0 | 0 |  | Fe-Cr-Ni-V-Si | 659.9669 | 206.6833 | 316.047 | 265.5558
5752 | 5752 | 21.87767 | 26.80141 | 18.1542 | 21.00629 | 12.16043 | 59.90832 | 0.3192642 | 0.09123976 | 387.075 | 0 | 0 | 0 |  | Fe-Cr-Ni-V-Si | 689.0646 | 216.8452 | 311.4214 | 250.5598
5753 | 5753 | 22.03209 | 22.67209 | 24.37644 | 16.92365 | 13.99573 | 57.37918 | 0.3242177 | 0.09813657 | 413.3127 | 1 | 0 | 0 |  | Fe-Cr-Ni-V-Si | 725.1933 | 237.3597 | 295.4083 | 224.2951
5754 | 5754 | 21.13238 | 18.58211 | 32.08393 | 12.85077 | 15.35082 | 55.42494 | 0.3284923 | 0.1056827 | 446.4157 | 1 | 0 | 0 |  | Fe-Cr-Ni-V-Si | 756.4039 | 259.4718 | 263.2761 | 227.8373
5755 | 5755 | 19.51081 | 13.8912 | 41.01509 | 9.421951 | 16.16095 | 53.73473 | 0.3329022 | 0.1116909 | 469.9721 | 1 | 0 | 0 |  | Fe-Cr-Ni-V-Si | 735.2427 | 282.4998 | 220.8553 | 266.9957
5756 | 5756 | 13.79431 | 11.77285 | 51.95478 | 6.291323 | 16.18673 | 53.39122 | 0.3345487 | 0.1156966 | 492.6849 | 1 | 0 | 0 |  | Fe-Cr-Ni-V-Si | 665.0897 | 282.7792 | 183.2272 | 264.5
5757 | 5757 | 10.02112 | 36.28374 | 3.511021 | 45.70444 | 4.479673 | 66.30361 | 0.3118645 | 0.06923926 | 288.4676 | 0 | 0 | 0 |  | Fe-Cr-Ni-V-Si | 441.1876 | 216.4013 | 273.0405 | 342.4772
5758 | 5758 | 15.77979 | 32.53156 | 5.92354 | 40.09678 | 5.668333 | 65.20217 | 0.3134586 | 0.07564258 | 324.3821 | 0 | 0 | 0 |  | Fe-Cr-Ni-V-Si | 518.008 | 201.9767 | 315.534 | 303.5771
5759 | 5759 | 21.42462 | 28.3461 | 9.481734 | 33.94262 | 6.804921 | 64.18383 | 0.3150975 | 0.0824976 | 363.5594 | 0 | 0 | 0 |  | Fe-Cr-Ni-V-Si | 562.5703 | 188.5854 | 328.721 | 271.6314
5760 | 5760 | 24.57024 | 24.9556 | 14.0866 | 28.5244 | 7.863158 | 63.20897 | 0.3167275 | 0.08797798 | 393.3873 | 0 | 0 | 0 |  | Fe-Cr-Ni-V-Si | 600.7802 | 178.8578 | 345.5126 | 252.4694
5761 | 5761 | 26.81101 | 20.80185 | 19.96131 | 23.43698 | 8.988851 | 61.76429 | 0.3195868 | 0.09386244 | 422.8696 | 0 | 0 | 0 |  | Fe-Cr-Ni-V-Si | 615.7032 | 191.8955 | 348.3751 | 230.2129
5762 | 5762 | 27.95709 | 17.6999 | 25.85907 | 18.361 | 10.12294 | 60.59533 | 0.3216857 | 0.09867691 | 445.3897 | 1 | 0 | 0 |  | Fe-Cr-Ni-V-Si | 630.8499 | 208.926 | 321.9899 | 216.0899
5763 | 5763 | 26.79999 | 13.51565 | 35.21137 | 13.24154 | 11.23145 | 58.99612 | 0.3252455 | 0.1044281 | 470.8338 | 1 | 0 | 0 |  | Fe-Cr-Ni-V-Si | 615.3364 | 220.1973 | 279.2693 | 215.3311
5764 | 5764 | 24.32277 | 11.32278 | 44.15829 | 9.076215 | 11.11995 | 59.31411 | 0.3254609 | 0.1056565 | 479.9876 | 1 | 0 | 0 |  | Fe-Cr-Ni-V-Si | 551.002 | 226.9253 | 263.9276 | 213.9162
5765 | 5765 | 17.47991 | 8.137282 | 57.41529 | 5.979191 | 10.98833 | 58.80653 | 0.3281329 | 0.1072674 | 486.646 | 1 | 0 | 0 |  | Fe-Cr-Ni-V-Si | 458.7666 | 206.37 | 212.945 | 212.4226
5766 | 5766 | 15.63237 | 25.99004 | 3.520922 | 50.9259 | 3.930766 | 62.62941 | 0.3223593 | 0.07293177 | 300.5386 | 0 | 0 | 0 |  | Fe-Cr-Ni-V-Si | 398.3272 | 211.0046 | 243.5841 | 384.7286
5767 | 5767 | 23.0631 | 23.51778 | 6.926088 | 42.07457 | 4.418458 | 63.88789 | 0.3194371 | 0.08147655 | 362.0458 | 0 | 0 | 0 |  | Fe-Cr-Ni-V-Si | 480.1254 | 200.2371 | 295.5108 | 318.1192
5768 | 5768 | 28.43252 | 20.36302 | 10.34482 | 35.91008 | 4.949563 | 64.04404 | 0.3190584 | 0.08690366 | 398.8712 | 0 | 0 | 0 |  | Fe-Cr-Ni-V-Si | 524.7424 | 175.4345 | 336.6343 | 276.1065
5769 | 5769 | 30.97088 | 18.53694 | 15.11392 | 29.2594 | 6.11886 | 63.70145 | 0.3188533 | 0.09154626 | 425.9411 | 0 | 0 | 0 |  | Fe-Cr-Ni-V-Si | 566.0563 | 168.687 | 373.4597 | 272.7995
5770 | 5770 | 32.70006 | 16.23743 | 20.62235 | 23.8622 | 6.577955 | 63.83843 | 0.3186335 | 0.09429155 | 443.8855 | 0 | 0 | 0 |  | Fe-Cr-Ni-V-Si | 561.6578 | 163.8156 | 384.86 | 256.8022
5771 | 5771 | 33.39069 | 13.03699 | 28.30362 | 17.68512 | 7.583577 | 63.03033 | 0.3201111 | 0.09678101 | 452.2889 | 1 | 0 | 0 |  | Fe-Cr-Ni-V-Si | 540.8489 | 182.4351 | 362.2631 | 210.8233
5772 | 5772 | 32.48624 | 10.08204 | 36.42222 | 12.84084 | 8.168677 | 62.4508 | 0.3216426 | 0.09945733 | 464.7771 | 1 | 0 | 0 |  | Fe-Cr-Ni-V-Si | 511.3498 | 177.5008 | 329.9026 | 214.3516
5773 | 5773 | 28.12794 | 8.057953 | 47.75867 | 7.894534 | 8.160903 | 62.88555 | 0.321781 | 0.09954989 | 466.0831 | 1 | 0 | 0 |  | Fe-Cr-Ni-V-Si | 426.3308 | 143.5566 | 284.9781 | 196.2312
5774 | 5774 | 20.10575 | 5.911369 | 61.17411 | 4.826237 | 7.982526 | 62.79768 | 0.3235757 | 0.09659326 | 442.4554 | 1 | 0 | 0 |  | Fe-Cr-Ni-V-Si | 322.4803 | 116.62 | 222.1105 | 182.263
5775 | 5775 | 23.09374 | 17.4058 | 3.467644 | 52.16152 | 3.871287 | 59.99364 | 0.3296257 | 0.07807516 | 323.347 | 0 | 0 | 0 |  | Fe-Cr-Ni-V-Si | 379.3105 | 193.1301 | 210.8458 | 378.3656
5776 | 5776 | 30.4525 | 16.20149 | 6.858899 | 42.65847 | 3.828646 | 62.53616 | 0.3243062 | 0.08564742 | 386.4324 | 0 | 0 | 0 |  | Fe-Cr-Ni-V-Si | 454.2823 | 181.8685 | 301.7451 | 318.5987
5777 | 5777 | 35.56665 | 15.05186 | 10.19553 | 35.39186 | 3.794105 | 64.48446 | 0.3204132 | 0.08938133 | 422.2584 | 0 | 0 | 0 |  | Fe-Cr-Ni-V-Si | 489.6703 | 160.4949 | 353.0191 | 302.8343
5778 | 5778 | 38.21379 | 12.84787 | 15.6201 | 29.04763 | 4.27061 | 64.96408 | 0.3194321 | 0.09190809 | 440.679 | 0 | 0 | 0 |  | Fe-Cr-Ni-V-Si | 514.1252 | 139.5768 | 388.4185 | 288.5262
5779 | 5779 | 40.15635 | 10.82265 | 21.10389 | 23.13416 | 4.782946 | 65.29768 | 0.3187046 | 0.09303033 | 447.4989 | 0 | 0 | 0 |  | Fe-Cr-Ni-V-Si | 502.162 | 144.0848 | 398.4087 | 256.382
5780 | 5780 | 40.38066 | 8.904353 | 27.92338 | 17.44754 | 5.344069 | 65.43536 | 0.3184285 | 0.09400382 | 451.8066 | 1 | 0 | 0 |  | Fe-Cr-Ni-V-Si | 486.3539 | 136.7582 | 419.9646 | 245.3071
5781 | 5781 | 39.07859 | 6.883437 | 36.63443 | 11.56086 | 5.842681 | 65.61194 | 0.318327 | 0.09208727 | 434.4268 | 1 | 0 | 0 |  | Fe-Cr-Ni-V-Si | 449.9018 | 110.3661 | 385.5323 | 225.4322
5782 | 5782 | 33.57009 | 4.883629 | 48.51695 | 6.698421 | 6.33091 | 65.25965 | 0.3196644 | 0.08972516 | 411.3579 | 1 | 0 | 0 |  | Fe-Cr-Ni-V-Si | 363.5296 | 110.7196 | 290.0645 | 187.1366
5783 | 5783 | 23.87885 | 3.866479 | 62.2012 | 3.788066 | 6.265406 | 65.31706 | 0.3209407 | 0.08690131 | 389.7894 | 1 | 1 | 1 | 389.7894 | Fe-Cr-Ni-V-Si | 275.0164 | 93.95538 | 213.132 | 177.2498 | 275.0164 | 93.95538 | 213.132 | 177.2498
5784 | 5784 | 39.59665 | 9.963841 | 6.749105 | 40.99943 | 2.690971 | 63.02679 | 0.3256509 | 0.08927675 | 418.1451 | 0 | 0 | 0 |  | Fe-Cr-Ni-V-Si | 428.3604 | 166.9286 | 315.5367 | 352.3603
5785 | 5785 | 43.51962 | 9.882603 | 10.04112 | 33.88763 | 2.669031 | 65.28953 | 0.3210041 | 0.09093952 | 441.3629 | 0 | 0 | 0 |  | Fe-Cr-Ni-V-Si | 463.0763 | 148.0209 | 384.814 | 343.521
5786 | 5786 | 46.51092 | 8.857575 | 14.44388 | 26.99803 | 3.189597 | 66.32637 | 0.3185311 | 0.09170193 | 449.189 | 0 | 0 | 0 |  | Fe-Cr-Ni-V-Si | 481.0054 | 132.473 | 403.3785 | 297.6982
5787 | 5787 | 47.39049 | 7.844021 | 19.92459 | 21.13359 | 3.707311 | 66.96484 | 0.3170099 | 0.09126886 | 445.7296 | 0 | 0 | 0 |  | Fe-Cr-Ni-V-Si | 469.4895 | 121.9688 | 433.1716 | 268.5137
5788 | 5788 | 47.12969 | 5.850641 | 27.52076 | 15.2853 | 4.213611 | 67.21248 | 0.3166847 | 0.08945425 | 429.4752 | 1 | 0 | 0 |  | Fe-Cr-Ni-V-Si | 448.544 | 107.9508 | 425.3306 | 241.0178
5789 | 5789 | 44.86183 | 4.856782 | 35.09108 | 10.46823 | 4.72208 | 67.38724 | 0.3163485 | 0.08644564 | 404.2551 | 1 | 1 | 1 | 404.2551 | Fe-Cr-Ni-V-Si | 429.0782 | 105.0649 | 396.1502 | 235.3278 | 429.0782 | 105.0649 | 396.1502 | 235.3278
5790 | 5790 | 39.17739 | 2.879674 | 46.59708 | 5.642546 | 5.70331 | 66.20891 | 0.3187057 | 0.08207941 | 361.6294 | 1 | 1 | 1 | 361.6294 | Fe-Cr-Ni-V-Si | 336.3491 | 95.9678 | 259.5961 | 175.0419 | 336.3491 | 95.9678 | 259.5961 | 175.0419
5791 | 5791 | 52.22264 | 5.834587 | 9.880287 | 30.48672 | 1.575768 | 67.12706 | 0.3193045 | 0.09053102 | 451.0431 | 0 | 0 | 0 |  | Fe-Cr-Ni-V-Si | 441.0407 | 140.2992 | 395.7154 | 332.8515
5792 | 5792 | 54.12944 | 5.815024 | 14.22367 | 23.73789 | 2.09398 | 68.49049 | 0.3160377 | 0.0889633 | 442.145 | 0 | 0 | 0 |  | Fe-Cr-Ni-V-Si | 441.7412 | 125.8663 | 414.002 | 276.7398
5793 | 5793 | 54.96765 | 4.828046 | 19.62195 | 17.9745 | 2.607856 | 69.15801 | 0.3144972 | 0.08644811 | 422.3227 | 0 | 0 | 0 |  | Fe-Cr-Ni-V-Si | 438.9402 | 108.5342 | 442.2757 | 269.5099
5794 | 5794 | 55.33823 | 3.888476 | 25.24152 | 12.38125 | 3.150525 | 69.72442 | 0.3131348 | 0.08368353 | 399.8857 | 0 | 0 | 0 |  | Fe-Cr-Ni-V-Si | 424.9918 | 101.5823 | 423.9416 | 237.8263
5795 | 5795 | 51.77202 | 3.856162 | 32.65011 | 7.555914 | 4.165791 | 69.31638 | 0.3130663 | 0.0787563 | 356.3847 | 1 | 1 | 1 | 356.3847 | Fe-Cr-Ni-V-Si | 398.4815 | 96.0897 | 373.9899 | 201.0545 | 398.4815 | 96.0897 | 373.9899 | 201.0545
5796 | 5796 | 34.87521 | 46.24565 | 13.32976 | 2.891985 | 2.65739 | 88.81039 | 0.2663061 | 0.05700564 | 258.3144 | 0 | 0 | 0 |  | Fe-Cr-Ni-V-Si | 328.2456 | 127.3204 | 582.8209 | 181.7698
5797 | 5797 | 41.10498 | 39.25183 | 12.18599 | 4.806974 | 2.650222 | 85.76935 | 0.2735717 | 0.06177388 | 287.1326 | 0 | 0 | 0 |  | Fe-Cr-Ni-V-Si | 337.3714 | 121.9903 | 526.5556 | 159.2909
5798 | 5798 | 46.52979 | 33.47552 | 11.11518 | 6.752247 | 2.127261 | 84.25669 | 0.2785039 | 0.06407213 | 302.2165 | 0 | 0 | 0 |  | Fe-Cr-Ni-V-Si | 342.3698 | 113.9451 | 517.5403 | 159.8248
5799 | 5799 | 51.23201 | 26.28325 | 9.890677 | 10.49083 | 2.103234 | 80.43554 | 0.2874244 | 0.07088329 | 344.6768 | 0 | 0 | 0 |  | Fe-Cr-Ni-V-Si | 417.2676 | 114.6151 | 520.7208 | 175.2818
5800 | 5800 | 55.71937 | 21.53392 | 7.735112 | 13.42549 | 1.586112 | 78.85417 | 0.2921668 | 0.07353288 | 362.3554 | 0 | 0 | 0 |  | Fe-Cr-Ni-V-Si | 414.8907 | 117.5172 | 507.0928 | 197.2357
5801 | 5801 | 22.29116 | 50.40268 | 21.1985 | 2.904735 | 3.202926 | 88.55494 | 0.2657865 | 0.05902012 | 272.6693 | 0 | 0 | 0 |  | Fe-Cr-Ni-V-Si | 386.5211 | 148.6693 | 639.6339 | 158.8214
5802 | 5802 | 28.74925 | 43.61998 | 19.02611 | 4.85629 | 3.748375 | 84.42748 | 0.2741673 | 0.0651168 | 307.4002 | 0 | 0 | 0 |  | Fe-Cr-Ni-V-Si | 420.1497 | 155.653 | 555.6033 | 151.7305
5803 | 5803 | 33.82472 | 37.39709 | 17.77634 | 6.749228 | 4.252619 | 80.69058 | 0.2819696 | 0.07078726 | 338.9048 | 0 | 0 | 0 |  | Fe-Cr-Ni-V-Si | 447.8962 | 150.09 | 517.3709 | 155.1271
5804 | 5804 | 38.4396 | 31.8124 | 15.7124 | 9.739759 | 4.295845 | 77.76272 | 0.288788 | 0.07552563 | 365.982 | 0 | 0 | 0 |  | Fe-Cr-Ni-V-Si | 494.9675 | 135.1607 | 491.7046 | 166.6618
5805 | 5805 | 42.9805 | 26.01087 | 12.42346 | 13.72181 | 4.863359 | 73.55145 | 0.2975151 | 0.081589 | 395.9115 | 0 | 0 | 0 |  | Fe-Cr-Ni-V-Si | 547.5204 | 131.5756 | 453.9908 | 175.531
5806 | 5806 | 47.08208 | 20.92148 | 10.12241 | 17.56901 | 4.305021062 | 71.69972 | 0.3029927 | 0.08422588 | 410.9904 | 0 | 0 | 0 |  | Fe-Cr-Ni-V-Si | 534.0197 | 111.219 | 438.5518 | 202.2459
5807 | 5807 | 49.59337 | 16.06038 | 7.932354 | 22.61859 | 3.7953 | 69.39012 | 0.3093429 | 0.08682826 | 423.3345 | 0 | 0 | 0 |  | Fe-Cr-Ni-V-Si | 525.9589 | 113.4506 | 405.9203 | 236.9858
5808 | 5808 | 12.54655 | 50.61932 | 31.86979 | 2.86112 | 2.103223 | 90.78352 | 0.2644596 | 0.05822945 | 274.6326 | 0 | 0 | 0 |  | Fe-Cr-Ni-V-Si | 313.1721 | 98.74833 | 617.9659 | 139.6653
5809 | 5809 | 16.86355 | 45.13952 | 29.91101 | 3.845572 | 4.240346 | 83.80402 | 0.2753012 | 0.06648305 | 315.8961 | 0 | 0 | 0 |  | Fe-Cr-Ni-V-Si | 446.3195 | 178.2802 | 556.2955 | 129.0328
5810 | 5810 | 22.57124 | 39.02751 | 27.1135 | 5.882464 | 5.405283 | 78.80683 | 0.2845242 | 0.07354186 | 351.5539 | 1 | 0 | 0 |  | Fe-Cr-Ni-V-Si | 510.0011 | 187.5344 | 496.4507 | 130.0148
5811 | 5811 | 26.88965 | 34.0482 | 23.74121 | 8.829978 | 6.490958 | 74.28628 | 0.2930259 | 0.0802521 | 384.0655 | 1 | 0 | 0 |  | Fe-Cr-Ni-V-Si | 575.2665 | 195.4114 | 453.8537 | 148.2142
5812 | 5812 | 30.68004 | 29.58462 | 19.57876 | 12.99311 | 7.163472 | 70.50194 | 0.3007316 | 0.08521042 | 404.7293 | 0 | 0 | 0 |  | Fe-Cr-Ni-V-Si | 603.5149 | 187.3721 | 409.3105 | 173.406
5813 | 5813 | 34.21346 | 24.66134 | 16.24058 | 17.11418 | 7.770441 | 66.87078 | 0.3085484 | 0.08927867 | 417.3528 | 0 | 0 | 0 |  | Fe-Cr-Ni-V-Si | 614.7339 | 179.7861 | 373.9724 | 200.9581
5814 | 5814 | 37.45764 | 19.4888 | 12.73774 | 23.11326 | 7.202564 | 64.48723 | 0.3152806 | 0.09116499 | 422.1658 | 0 | 0 | 0 |  | Fe-Cr-Ni-V-Si | 588.2216 | 160.3641 | 360.1624 | 235.5134
5815 | 5815 | 39.62059 | 15.37021 | 9.254366 | 29.11309 | 6.641742 | 62.42102 | 0.3211233 | 0.09152679 | 416.7711 | 0 | 0 | 0 |  | Fe-Cr-Ni-V-Si | 563.967 | 163.6277 | 349.7122 | 283.4296
5816 | 5816 | 40.28615 | 12.16481 | 6.866629 | 35.75431 | 4.928093 | 62.02423 | 0.324578 | 0.09019825 | 411.5067 | 0 | 0 | 0 |  | Fe-Cr-Ni-V-Si | 502.2868 | 167.4985 | 340.4033 | 305.8871
5817 | 5817 | 10.44604 | 41.8206 | 41.72282 | 2.858544 | 3.151994 | 85.03611 | 0.2764928 | 0.06533351 | 312.8369 | 1 | 0 | 0 |  | Fe-Cr-Ni-V-Si | 315.8102 | 134.2097 | 519.5865 | 112.7321
5818 | 5818 | 14.00949 | 38.127 | 38.51201 | 3.931976 | 5.419526 | 78.75178 | 0.2857556 | 0.07310425 | 348.0582 | 1 | 0 | 0 |  | Fe-Cr-Ni-V-Si | 458.9395 | 204.3602 | 488.4394 | 122.7288
5819 | 5819 | 17.65387 | 33.90034 | 33.63227 | 7.045144 | 7.768377 | 72.15604 | 0.2965541 | 0.08294472 | 392.2845 | 1 | 0 | 0 |  | Fe-Cr-Ni-V-Si | 619.1321 | 247.4379 | 437.9454 | 138.5814
5820 | 5820 | 21.12323 | 30.01753 | 29.2136 | 10.14095 | 9.504692 | 67.33779 | 0.3052022 | 0.08923631 | 413.6159 | 1 | 0 | 0 |  | Fe-Cr-Ni-V-Si | 671.5103 | 235.2431 | 400.0029 | 168.6
5821 | 5821 | 23.71934 | 26.29017 | 23.74387 | 15.4542 | 10.79243 | 62.98359 | 0.3138695 | 0.0931275 | 417.7773 | 1 | 0 | 0 |  | Fe-Cr-Ni-V-Si | 676.774 | 213.6576 | 352.9933 | 195.0791
5822 | 5822 | 27.22087 | 22.17584 | 19.07432 | 20.69153 | 10.83744 | 60.48566 | 0.3200754 | 0.09443714 | 414.3354 | 0 | 0 | 0 |  | Fe-Cr-Ni-V-Si | 658.9725 | 205.2445 | 301.6006 | 235.4221
5823 | 5823 | 29.81337 | 18.14917 | 14.46296 | 27.19462 | 10.37988 | 58.37095 | 0.3260139 | 0.0940933 | 402.2687 | 0 | 0 | 0 |  | Fe-Cr-Ni-V-Si | 611.9905 | 199.6355 | 290.864 | 254.4301
5824 | 5824 | 31.41614 | 13.58027 | 10.61391 | 34.79731 | 9.592373 | 56.22049 | 0.3325453 | 0.09204961 | 379.9623 | 0 | 0 | 0 |  | Fe-Cr-Ni-V-Si | 548.7565 | 212.0379 | 269.2267 | 293.4226
5825 | 5825 | 31.1784 | 11.40404 | 7.022396 | 43.67532 | 6.719846 | 56.92643 | 0.3342967 | 0.08769774 | 363.4754 | 0 | 0 | 0 |  | Fe-Cr-Ni-V-Si | 462.9609 | 208.1087 | 249.67 | 318.9964
5826 | 5826 | 8.407954 | 34.24826 | 49.71084 | 2.876031 | 4.756913 | 78.76769 | 0.288528 | 0.07363272 | 353.4828 | 1 | 1 | 1 | 353.4828 | Fe-Cr-Ni-V-Si | 345.6575 | 177.8199 | 467.0171 | 118.774 | 345.6575 | 177.8199 | 467.0171 | 118.774
5827 | 5827 | 10.9342 | 31.55869 | 44.82188 | 4.986882 | 7.698348 | 71.77654 | 0.2987318 | 0.08356469 | 395.2872 | 1 | 0 | 0 |  | Fe-Cr-Ni-V-Si | 543.555 | 254.3153 | 428.3016 | 138.1597
5828 | 5828 | 13.53234 | 28.34821 | 39.11506 | 8.229125 | 10.77526 | 65.05001 | 0.3096952 | 0.0929404 | 425.5047 | 1 | 0 | 0 |  | Fe-Cr-Ni-V-Si | 689.421 | 276.4002 | 390.8474 | 164.6934
5829 | 5829 | 15.94802 | 25.45423 | 33.52547 | 12.469 | 12.60328 | 60.66429 | 0.3178903 | 0.09734404 | 429.6002 | 1 | 0 | 0 |  | Fe-Cr-Ni-V-Si | 733.8402 | 257.6365 | 344.5024 | 202.038
5830 | 5830 | 18.52447 | 21.55887 | 27.9893 | 17.9534 | 13.97396 | 56.6449 | 0.3264298 | 0.09953987 | 418.6398 | 1 | 0 | 0 |  | Fe-Cr-Ni-V-Si | 718.605 | 244.357 | 275.8751 | 243.0364
5831 | 5831 | 21.0804 | 18.5364 | 22.15731 | 23.50179 | 14.7241 | 53.85128 | 0.3327953 | 0.09855315 | 394.3042 | 0 | 0 | 0 |  | Fe-Cr-Ni-V-Si | 688.0079 | 251.279 | 232.2185 | 273.8511
5832 | 5832 | 23.47358 | 14.20571 | 16.03729 | 32.11756 | 14.16586 | 51.54418 | 0.3395649 | 0.09507732 | 360.8599 | 0 | 0 | 0 |  | Fe-Cr-Ni-V-Si | 614.8987 | 257.3139 | 226.5798 | 317.9099
5833 | 5833 | 23.41174 | 11.98855 | 11.07349 | 40.57506 | 12.95116 | 50.462 | 0.343651 | 0.08894616 | 321.4408 | 0 | 0 | 0 |  | Fe-Cr-Ni-V-Si | 550.7606 | 252.3267 | 204.8504 | 310.0173
5834 | 5834 | 22.88084 | 8.521226 | 7.21492 | 52.17758 | 9.205435 | 50.90723 | 0.3465936 | 0.08220322 | 292.728 | 0 | 0 | 0 |  | Fe-Cr-Ni-V-Si | 427.6892 | 234.337 | 174.2301 | 368.4456
5835 | 5835 | 7.558784 | 25.13414 | 56.74951 | 2.954929 | 7.602637 | 70.14987 | 0.3044268 | 0.08486221 | 397.1375 | 1 | 0 | 0 |  | Fe-Cr-Ni-V-Si | 394.6618 | 194.2917 | 388.7882 | 140.0337
5836 | 5836 | 8.929219 | 23.90129 | 49.27323 | 6.108669 | 11.78759 | 62.47784 | 0.3157017 | 0.09797844 | 444.3795 | 1 | 0 | 0 |  | Fe-Cr-Ni-V-Si | 623.859 | 288.607 | 345.483 | 189.1655
5837 | 5837 | 10.37526 | 21.46626 | 43.62115 | 9.463912 | 15.07343 | 56.78695 | 0.3256216 | 0.1045742 | 448.2855 | 1 | 0 | 0 |  | Fe-Cr-Ni-V-Si | 758.7258 | 287.5825 | 295.8467 | 227.7767
5838 | 5838 | 13.0673 | 19.90837 | 36.21007 | 14.08667 | 16.72759 | 53.62546 | 0.3317325 | 0.1052315 | 428.8527 | 1 | 0 | 0 |  | Fe-Cr-Ni-V-Si | 750.1694 | 275.3982 | 255.9366 | 256.059
5839 | 5839 | 14.34914 | 17.8129 | 30.16436 | 19.63311 | 18.04049 | 50.66309 | 0.3382001 | 0.1034691 | 396.4355 | 1 | 0 | 0 |  | Fe-Cr-Ni-V-Si | 718.7654 | 294.6862 | 207.3346 | 299.5213
5840 | 5840 | 16.78313 | 14.5097 | 22.68066 | 27.33738 | 18.68913 | 47.86219 | 0.3452267 | 0.09860372 | 349.1147 | 0 | 0 | 0 |  | Fe-Cr-Ni-V-Si | 664.4 | 298.2895 | 182.7962 | 339.3719
5841 | 5841 | 18.23691 | 11.31958 | 16.61276 | 35.48804 | 18.34272 | 45.97006 | 0.3508518 | 0.09306039 | 307.4097 | 0 | 0 | 0 |  | Fe-Cr-Ni-V-Si | 622.2432 | 288.6228 | 161.1273 | 376.8195
5842 | 5842 | 18.23858 | 9.056487 | 10.22417 | 46.5823 | 15.89847 | 45.56595 | 0.3541557 | 0.08390915 | 261.3422 | 0 | 0 | 0 |  | Fe-Cr-Ni-V-Si | 524.907 | 272.8481 | 127.2378 | 362.9799
5843 | 5843 | 17.53039 | 6.528623 | 6.141982 | 58.63202 | 11.16699 | 46.88459 | 0.3551121 | 0.07458718 | 227.8989 | 0 | 0 | 0 |  | Fe-Cr-Ni-V-Si | 410.6861 | 245.8854 | 116.1313 | 416.1053
5844 | 5844 | 7.710812 | 17.43497 | 60.20654 | 3.014361 | 11.63332 | 61.28183 | 0.3203291 | 0.1009423 | 456.5572 | 1 | 0 | 0 |  | Fe-Cr-Ni-V-Si | 489.7331 | 248.3848 | 275.7787 | 190.0926
5845 | 5845 | 8.078701 | 17.19228 | 52.16152 | 6.316357 | 16.25114 | 54.67636 | 0.3305854 | 0.1105407 | 469.2071 | 1 | 0 | 0 |  | Fe-Cr-Ni-V-Si | 714.875 | 300.849 | 238.0243 | 265.5759
5846 | 5846 | 8.372211 | 16.70335 | 45.2567 | 9.818757 | 19.84899 | 50.10851 | 0.3386046 | 0.1124346 | 440.9225 | 1 | 0 | 0 |  | Fe-Cr-Ni-V-Si | 757.6805 | 307.4093 | 215.9673 | 330.4893
5847 | 5847 | 9.695695 | 14.66906 | 38.21629 | 15.47708 | 21.94188 | 46.70966 | 0.345969 | 0.1104602 | 400.5371 | 1 | 0 | 0 |  | Fe-Cr-Ni-V-Si | 724.207 | 319.8612 | 160.5782 | 382.0039
5848 | 5848 | 11.12363 | 12.65805 | 31.17837 | 21.42049 | 23.61946 | 43.9279 | 0.3524192 | 0.1056262 | 350.5907 | 0 | 0 | 0 |  | Fe-Cr-Ni-V-Si | 693.8112 | 325.9476 | 118.583 | 424.9891
5849 | 5849 | 12.62416 | 10.57828 | 23.88433 | 28.78818 | 24.12505 | 41.99379 | 0.3576332 | 0.09873419 | 300.7584 | 0 | 0 | 0 |  | Fe-Cr-Ni-V-Si | 651.8705 | 333.0338 | 99.21021 | 443.0418
5850 | 5850 | 13.95248 | 8.266601 | 15.99847 | 38.18077 | 23.60168 | 40.51981 | 0.3623778 | 0.08809632 | 241.3187 | 0 | 0 | 0 |  | Fe-Cr-Ni-V-Si | 608.6998 | 327.2975 | 82.19658 | 451.718
5851 | 5851 | 14.95499 | 5.801563 | 9.169407 | 50.01837 | 20.05567 | 40.76055 | 0.3644294 | 0.07678415 | 196.1844 | 0 | 0 | 0 |  | Fe-Cr-Ni-V-Si | 534.2476 | 304.7192 | 63.26913 | 420.0288
5852 | 5852 | 14.37324 | 4.460706 | 5.035839 | 62.27594 | 13.85427 | 43.20682 | 0.3626514 | 0.06760652 | 174.0679 | 0 | 0 | 0 |  | Fe-Cr-Ni-V-Si | 405.0712 | 258.2574 | 47.49379 | 436.7218
5853 | 5853 | 6.057937 | 11.28041 | 53.48627 | 6.630982 | 22.54441 | 46.52895 | 0.3467395 | 0.1220162 | 461.9801 | 1 | 0 | 0 |  | Fe-Cr-Ni-V-Si | 719.7631 | 335.0883 | 102.5107 | 417.5316
5854 | 5854 | 6.255721 | 11.6487 | 46.02711 | 10.27121 | 25.79726 | 43.41314 | 0.3525975 | 0.1188347 | 411.5318 | 1 | 0 | 0 |  | Fe-Cr-Ni-V-Si | 720.0214 | 346.3226 | 108.9997 | 465.1063
5855 | 5855 | 7.712524 | 10.77105 | 37.83046 | 15.24265 | 28.44332 | 40.64639 | 0.3586403 | 0.1130622 | 353.9986 | 0 | 0 | 0 |  | Fe-Cr-Ni-V-Si | 713.4094 | 356.7105 | 76.60272 | 512.4089
5856 | 5856 | 9.135794 | 9.720942 | 30.1793 | 21.42854 | 29.53542 | 38.93107 | 0.3630253 | 0.105009 | 300.1082 | 0 | 0 | 0 |  | Fe-Cr-Ni-V-Si | 705.013 | 366.0678 | 56.04165 | 526.4586
5857 | 5857 | 10.54877 | 7.366025 | 22.17533 | 30.06933 | 29.84054 | 37.17851 | 0.3682913 | 0.09450911 | 240.1259 | 0 | 0 | 0 |  | Fe-Cr-Ni-V-Si | 659.2147 | 363.4064 | 61.01787 | 516.5259
5858 | 5858 | 11.83727 | 6.122784 | 15.20687 | 38.39111 | 28.44197 | 36.77919 | 0.3704385 | 0.08387963 | 194.9861 | 0 | 0 | 0 |  | Fe-Cr-Ni-V-Si | 610.3271 | 355.0336 | 45.12706 | 505.5332
5859 | 5859 | 14.02474 | 3.561176 | 8.040658 | 50.00834 | 24.36509 | 37.30066 | 0.3716366 | 0.07112118 | 151.3488 | 0 | 0 | 0 |  | Fe-Cr-Ni-V-Si | 531.9958 | 329.0269 | 22.40028 | 469.7314
5860 | 5860 | 3.96954 | 7.391631 | 44.50483 | 10.86259 | 33.27141 | 37.10612 | 0.3665895 | 0.120143 | 348.5381 | 0 | 0 | 0 |  | Fe-Cr-Ni-V-Si | 697.3171 | 377.2893 | 28.84643 | 580.8452
5861 | 5861 | 5.414745 | 7.562047 | 35.57102 | 16.05215 | 35.40004 | 35.42404 | 0.3704981 | 0.10976 | 284.7425 | 0 | 0 | 0 |  | Fe-Cr-Ni-V-Si | 687.3559 | 371.1709 | 11.77941 | 586.357
5862 | 5862 | 6.87772 | 6.403459 | 27.47049 | 22.58494 | 36.6634 | 33.87618 | 0.3747987 | 0.09887626 | 226.5347 | 0 | 0 | 0 |  | Fe-Cr-Ni-V-Si | 659.306 | 376.9767 | 35.32862 | 601.4075
5863 | 5863 | 8.448116 | 5.24371 | 19.23934 | 29.53985 | 37.52898 | 32.57661 | 0.3786219 | 0.0878184 | 175.2263 | 0 | 0 | 0 |  | Fe-Cr-Ni-V-Si | 636.9878 | 380.587 | 36.41821 | 620.8502
5864 | 5864 | 11.0128 | 5.126698 | 11.5754 | 37.67045 | 34.61465 | 33.27607 | 0.3778576 | 0.07539807 | 138.564 | 0 | 0 | 0 |  | Fe-Cr-Ni-V-Si | 604.8657 | 377.1255 | 30.20281 | 587.1848
5865 | 5865 | 3.261297 | 47.57043 | 13.71162 | 32.72314 | 2.733515 | 76.49218 | 0.2911696 | 0.07319488 | 354.982 | 0 | 0 | 0 |  | Fe-Cr-Ni-V-Si | 537.5734 | 171.6677 | 421.3405 | 277.5722
5866 | 5866 | 5.44114 | 40.52751 | 12.58203 | 38.71296 | 2.736354 | 72.25399 | 0.3012435 | 0.07519062 | 355.5873 | 0 | 0 | 0 |  | Fe-Cr-Ni-V-Si | 480.4177 | 193.79 | 366.1777 | 300.6609
5867 | 5867 | 7.665934 | 34.66698 | 11.51079 | 43.95331 | 2.202974 | 69.63875 | 0.3084958 | 0.07631002 | 355.7976 | 0 | 0 | 0 |  | Fe-Cr-Ni-V-Si | 422.4631 | 193.4354 | 329.5765 | 334.1788
5868 | 5868 | 11.91695 | 27.23368 | 10.24833 | 48.42175 | 2.179289 | 66.06351 | 0.3173465 | 0.07818609 | 354.9303 | 0 | 0 | 0 |  | Fe-Cr-Ni-V-Si | 397.7331 | 196.7263 | 300.7312 | 346.4815
5869 | 5869 | 15.2682 | 22.33843 | 8.024096 | 52.72391 | 1.645369 | 64.17121 | 0.3227935 | 0.07782923 | 345.9507 | 0 | 0 | 0 |  | Fe-Cr-Ni-V-Si | 351.9262 | 188.7356 | 267.9835 | 387.7353
5870 | 5870 | 3.238808 | 51.26302 | 21.56035 | 20.68022 | 3.257598 | 80.99279 | 0.2809422 | 0.07367153 | 370.6108 | 0 | 0 | 0 |  | Fe-Cr-Ni-V-Si | 607.9236 | 156.6743 | 484.4757 | 200.0142
5871 | 5871 | 5.435783 | 44.53638 | 19.42582 | 26.7749 | 3.827124 | 75.59733 | 0.292327 | 0.07743922 | 380.7099 | 0 | 0 | 0 |  | Fe-Cr-Ni-V-Si | 605.1622 | 155.5286 | 434.8175 | 233.9267
5872 | 5872 | 7.574985 | 38.28577 | 18.19877 | 31.5868 | 4.353675 | 71.14248 | 0.3020488 | 0.08011926 | 382.7692 | 0 | 0 | 0 |  | Fe-Cr-Ni-V-Si | 584.7201 | 165.3883 | 395.6089 | 262.7974
5873 | 5873 | 10.94456 | 32.60755 | 16.10514 | 35.93954 | 4.40322 | 68.02103 | 0.3095523 | 0.08177903 | 382.435 | 0 | 0 | 0 |  | Fe-Cr-Ni-V-Si | 535.3508 | 183.4823 | 353.2598 | 289.1884
5874 | 5874 | 15.42162 | 26.66523 | 12.73599 | 40.19146 | 4.985706 | 64.21498 | 0.3179066 | 0.08242641 | 368.8271 | 0 | 0 | 0 |  | Fe-Cr-Ni-V-Si | 507.4247 | 194.2942 | 314.7084 | 305.8642
5875 | 5875 | 19.74333 | 21.44556 | 10.37597 | 44.02228 | 4.412861 | 62.50642 | 0.3231127 | 0.08313524 | 367.4961 | 0 | 0 | 0 |  | Fe-Cr-Ni-V-Si | 459.8302 | 207.0653 | 281.0593 | 322.011
5876 | 5876 | 25.34881 | 16.41798 | 8.108976 | 46.24443 | 3.879806 | 61.30084 | 0.3270898 | 0.08413542 | 370.2115 | 0 | 0 | 0 |  | Fe-Cr-Ni-V-Si | 420.7301 | 184.2293 | 287.3686 | 349.7587
5877 | 5877 | 3.162778 | 51.04121 | 32.1354 | 11.53986 | 2.120752 | 86.80872 | 0.2721376 | 0.07070058 | 365.9198 | 0 | 0 | 0 |  | Fe-Cr-Ni-V-Si | 510.1326 | 182.7466 | 521.5046 | 145.7393
5878 | 5878 | 4.26325 | 45.64663 | 30.24704 | 15.5551 | 4.287984 | 78.94089 | 0.2852306 | 0.07673679 | 383.8389 | 0 | 0 | 0 |  | Fe-Cr-Ni-V-Si | 613.3107 | 171.9242 | 481.4852 | 167.8354
5879 | 5879 | 6.541565 | 39.58814 | 27.50299 | 20.88438 | 5.48293 | 73.00484 | 0.29681 | 0.08245939 | 403.5482 | 1 | 0 | 0 |  | Fe-Cr-Ni-V-Si | 642.0836 | 181.6865 | 436.8836 | 202.2149
5880 | 5880 | 9.828853 | 34.57079 | 24.1056 | 24.90418 | 6.590584 | 68.45505 | 0.3057768 | 0.08510032 | 400.9691 | 1 | 0 | 0 |  | Fe-Cr-Ni-V-Si | 633.3202 | 183.3043 | 393.7609 | 230.5419
5881 | 5881 | 14.45296 | 30.01799 | 19.86555 | 28.3951 | 7.268405 | 65.19493 | 0.3126163 | 0.08646452 | 394.5683 | 0 | 0 | 0 |  | Fe-Cr-Ni-V-Si | 615.051 | 177.0989 | 369.4734 | 253.148
5882 | 5882 | 19.02037 | 25.00065 | 16.46403 | 31.6376 | 7.877353 | 62.10045 | 0.3194676 | 0.08777657 | 387.3097 | 0 | 0 | 0 |  | Fe-Cr-Ni-V-Si | 587.4902 | 186.7254 | 336.1244 | 268.8681
5883 | 5883 | 25.61162 | 19.69849 | 12.87479 | 34.53504 | 7.280059 | 60.80443 | 0.3237377 | 0.08891683 | 390.0914 | 0 | 0 | 0 |  | Fe-Cr-Ni-V-Si | 553.3942 | 195.8785 | 310.2932 | 277.6884
5884 | 5884 | 32.13404 | 15.47493 | 9.317418 | 36.38662 | 6.686993 | 60.10837 | 0.3264418 | 0.0895244 | 392.0525 | 0 | 0 | 0 |  | Fe-Cr-Ni-V-Si | 518.6725 | 183.5685 | 318.0687 | 302.8325
5885 | 5885 | 39.23486 | 12.17646 | 6.873202 | 36.78267 | 4.932811 | 61.68957 | 0.3253324 | 0.08994638 | 408.1341 | 0 | 0 | 0 |  | Fe-Cr-Ni-V-Si | 493.4007 | 168.3617 | 329.1408 | 322.6161
5886 | 5886 | 3.154071 | 42.09095 | 41.99253 | 9.590077 | 3.172369 | 82.06496 | 0.2823747 | 0.07565423 | 387.8641 | 1 | 0 | 0 |  | Fe-Cr-Ni-V-Si | 454.6225 | 197.9753 | 478.4376 | 134.7319
5887 | 5887 | 4.347651 | 38.45461 | 38.84292 | 12.88872 | 5.466093 | 75.16404 | 0.2932618 | 0.08278182 | 413.7315 | 1 | 0 | 0 |  | Fe-Cr-Ni-V-Si | 611.7448 | 231.7524 | 443.3182 | 156.838
5888 | 5888 | 7.791531 | 34.19864 | 33.92821 | 16.24488 | 7.836734 | 68.82828 | 0.3039124 | 0.0879322 | 419.1446 | 1 | 0 | 0 |  | Fe-Cr-Ni-V-Si | 680.0792 | 235.7163 | 412.6207 | 181.2504
5889 | 5889 | 11.21607 | 30.28368 | 29.47263 | 19.43865 | 9.588968 | 64.22491 | 0.3123668 | 0.09074907 | 412.7013 | 1 | 0 | 0 |  | Fe-Cr-Ni-V-Si | 673.334 | 226.8192 | 375.9741 | 204.7482
5890 | 5890 | 17.04384 | 26.4476 | 23.88606 | 21.76544 | 10.85706 | 61.00416 | 0.3185707 | 0.09234127 | 403.9026 | 1 | 0 | 0 |  | Fe-Cr-Ni-V-Si | 673.2736 | 213.3024 | 332.0963 | 237.8582
5891 | 5891 | 22.77482 | 22.26457 | 19.15063 | 24.92918 | 10.8808 | 59.19874 | 0.3231673 | 0.09326122 | 400.436 | 0 | 0 | 0 |  | Fe-Cr-Ni-V-Si | 644.4763 | 203.9385 | 310.0147 | 256.405
5892 | 5892 | 29.81337 | 18.14917 | 14.46296 | 27.19462 | 10.37988 | 58.37095 | 0.3260139 | 0.09368858 | 400.0728 | 0 | 0 | 0 |  | Fe-Cr-Ni-V-Si | 620.1291 | 195.6964 | 305.937 | 262.4474
5893 | 5893 | 37.92392 | 13.50043 | 10.55152 | 28.48815 | 9.535984 | 58.08006 | 0.3280661 | 0.09540537 | 411.0202 | 0 | 0 | 0 |  | Fe-Cr-Ni-V-Si | 579.6717 | 190.5394 | 290.0528 | 264.389
5894 | 5894 | 47.18879 | 11.23914 | 6.920857 | 28.02853 | 6.622683 | 61.7807 | 0.3230298 | 0.09324607 | 424.749 | 0 | 0 | 0 |  | Fe-Cr-Ni-V-Si | 548.9083 | 158.9265 | 347.5019 | 292.6889
5895 | 5895 | 3.167604 | 34.40708 | 49.94137 | 7.70498 | 4.778972 | 76.75078 | 0.2926656 | 0.08085679 | 404.5316 | 1 | 0 | 0 |  | Fe-Cr-Ni-V-Si | 429.9204 | 214.3307 | 443.4079 | 138.3493
5896 | 5896 | 5.493483 | 31.71097 | 45.03816 | 10.02189 | 7.735495 | 69.90179 | 0.3028375 | 0.08862136 | 427.96 | 1 | 0 | 0 |  | Fe-Cr-Ni-V-Si | 604.4434 | 259.3142 | 406.5261 | 157.4998
5897 | 5897 | 9.05745 | 28.46098 | 39.27066 | 12.39279 | 10.81812 | 63.66804 | 0.3129177 | 0.09452461 | 432.048 | 1 | 0 | 0 |  | Fe-Cr-Ni-V-Si | 718.5961 | 268.7565 | 364.3275 | 186.4485
5898 | 5898 | 13.69714 | 25.50527 | 33.5927 | 14.57634 | 12.62855 | 60.01534 | 0.3194618 | 0.09728477 | 426.2798 | 1 | 0 | 0 |  | Fe-Cr-Ni-V-Si | 730.3201 | 244.2533 | 333.4586 | 210.0641
5899 | 5899 | 19.66226 | 21.53697 | 27.96086 | 16.88015 | 13.95976 | 56.95472 | 0.3256565 | 0.0998618 | 422.3199 | 1 | 0 | 0 |  | Fe-Cr-Ni-V-Si | 721.2 | 245.6971 | 279.961 | 233.993
5900 | 5900 | 25.65935 | 18.46044 | 22.06651 | 19.14994 | 14.66376 | 55.05165 | 0.3297409 | 0.1007455 | 414.6497 | 0 | 0 | 0 |  | Fe-Cr-Ni-V-Si | 711.085 | 240.3625 | 248.6946 | 259.7833
5901 | 5901 | 34.85108 | 14.06075 | 15.87364 | 21.19322 | 14.02131 | 54.49484 | 0.3320323 | 0.1018933 | 419.5816 | 0 | 0 | 0 |  | Fe-Cr-Ni-V-Si | 675.8704 | 221.7641 | 221.9648 | 271.4917
5902 | 5902 | 43.67399 | 11.77069 | 10.87227 | 20.96723 | 12.71582 | 55.7882 | 0.3301872 | 0.1019161 | 430.3906 | 0 | 0 | 0 |  | Fe-Cr-Ni-V-Si | 651.8622 | 202.394 | 224.8305 | 263.6313
5903 | 5903 | 55.52809 | 8.271853 | 7.003776 | 20.26024 | 8.936039 | 60.13777 | 0.3242809 | 0.09883895 | 445.1012 | 0 | 0 | 0 |  | Fe-Cr-Ni-V-Si | 563.0216 | 168.9933 | 295.4662 | 251.2219
5904 | 5904 | 3.251816 | 25.22986 | 56.96564 | 6.921092 | 7.631591 | 68.65171 | 0.3076954 | 0.09089876 | 438.1574 | 1 | 0 | 0 |  | Fe-Cr-Ni-V-Si | 456.7742 | 239.2541 | 383.1911 | 158.2281
5905 | 5905 | 6.710071 | 23.94825 | 49.37003 | 8.160894 | 11.81075 | 61.80564 | 0.3172906 | 0.09893474 | 448.3066 | 1 | 0 | 0 |  | Fe-Cr-Ni-V-Si | 665.4099 | 291.2073 | 350.5514 | 185.3607
5906 | 5906 | 10.37526 | 21.46626 | 43.62115 | 9.463912 | 15.07343 | 56.78695 | 0.3256216 | 0.1045742 | 448.2855 | 1 | 0 | 0 |  | Fe-Cr-Ni-V-Si | 755.379 | 288.67 | 293.4586 | 225.1586
5907 | 5907 | 15.41101 | 19.86691 | 36.13466 | 11.89467 | 16.69276 | 54.22963 | 0.3301731 | 0.105586 | 435.1121 | 1 | 0 | 0 |  | Fe-Cr-Ni-V-Si | 768.2628 | 282.985 | 256.3318 | 255.935
5908 | 5908 | 21.38892 | 17.70135 | 29.97546 | 13.00677 | 17.92751 | 52.39512 | 0.3336213 | 0.1071986 | 429.4809 | 1 | 0 | 0 |  | Fe-Cr-Ni-V-Si | 768.6121 | 282.2094 | 234.4656 | 276.7365
5909 | 5909 | 29.62671 | 14.34356 | 22.42096 | 15.13364 | 18.47513 | 50.91027 | 0.3370292 | 0.109087 | 428.9329 | 0 | 0 | 0 |  | Fe-Cr-Ni-V-Si | 733.1742 | 272.099 | 194.7374 | 302.6086
5910 | 5910 | 38.21169 | 11.11774 | 16.31653 | 16.3384 | 18.01565 | 50.66003 | 0.3381945 | 0.11001 | 433.6782 | 0 | 0 | 0 |  | Fe-Cr-Ni-V-Si | 715.3265 | 261.1951 | 157.6843 | 301.7271
5911 | 5911 | 49.63666 | 8.802647 | 9.937599 | 16.17024 | 15.45286 | 53.22133 | 0.3339768 | 0.1090479 | 451.4254 | 0 | 0 | 0 |  | Fe-Cr-Ni-V-Si | 674.2949 | 230.2921 | 172.8748 | 294.9246
5912 | 5912 | 61.74278 | 6.271116 | 5.899725 | 15.35984 | 10.72653 | 58.73239 | 0.3255887 | 0.1041229 | 465.924 | 0 | 0 | 0 |  | Fe-Cr-Ni-V-Si | 590.7194 | 183.8352 | 222.0017 | 233.6816
5913 | 5913 | 3.317473 | 17.50271 | 60.44046 | 7.060836 | 11.67852 | 59.94294 | 0.323488 | 0.1040871 | 472.7825 | 1 | 0 | 0 |  | Fe-Cr-Ni-V-Si | 546.1548 | 270.2338 | 277.3 | 205.1735
5914 | 5914 | 6.931628 | 17.20973 | 52.21445 | 7.376561 | 16.26763 | 54.3709 | 0.3313629 | 0.1106055 | 467.9242 | 1 | 0 | 0 |  | Fe-Cr-Ni-V-Si | 729.5656 | 302.8679 | 235.4661 | 264.5195
5915 | 5915 | 10.7417 | 16.66832 | 45.16181 | 7.620799 | 19.80737 | 50.68098 | 0.3370689 | 0.1132957 | 449.8165 | 1 | 0 | 0 |  | Fe-Cr-Ni-V-Si | 759.4449 | 313.2691 | 221.5113 | 339.7962
5916 | 5916 | 16.85978 | 14.57596 | 37.97373 | 8.787911 | 21.80262 | 48.33539 | 0.3414661 | 0.1159151 | 442.7721 | 1 | 0 | 0 |  | Fe-Cr-Ni-V-Si | 742.2193 | 320.5028 | 172.1033 | 367.7552
5917 | 5917 | 23.23101 | 12.5221 | 30.84352 | 10.03758 | 23.36579 | 46.53955 | 0.3450019 | 0.1174007 | 433.7003 | 0 | 0 | 0 |  | Fe-Cr-Ni-V-Si | 749.2957 | 320.8123 | 119.1521 | 410.4494
5918 | 5918 | 31.04403 | 10.4052 | 23.49356 | 11.32687 | 23.73034 | 45.86681 | 0.3465089 | 0.1176263 | 428.8404 | 0 | 0 | 0 |  | Fe-Cr-Ni-V-Si | 719.3837 | 316.392 | 97.50895 | 435.077
5919 | 5919 | 40.85602 | 8.068824 | 15.61571 | 12.42243 | 23.03701 | 46.14451 | 0.3462157 | 0.1189722 | 439.8961 | 0 | 0 | 0 |  | Fe-Cr-Ni-V-Si | 709.9479 | 294.4448 | 91.26817 | 429.1849
5920 | 5920 | 52.97912 | 5.605213 | 8.859075 | 13.17969 | 19.3769 | 49.16992 | 0.3410496 | 0.119248 | 473.955 | 0 | 0 | 0 |  | Fe-Cr-Ni-V-Si | 686.415 | 265.1804 | 95.80051 | 356.9852
5921 | 5921 | 65.18668 | 4.259063 | 4.808197 | 12.51806 | 13.228 | 55.92383 | 0.3297177 | 0.1119718 | 492.6194 | 0 | 0 | 0 |  | Fe-Cr-Ni-V-Si | 618.8671 | 207.9268 | 163.6152 | 281.2957
5922 | 5922 | 7.261796 | 11.26842 | 53.42941 | 5.519944 | 22.52044 | 46.80241 | 0.3459794 | 0.1225244 | 467.0154 | 1 | 0 | 0 |  | Fe-Cr-Ni-V-Si | 716.4925 | 337.5644 | 121.707 | 405.6873
5923 | 5923 | 11.21102 | 11.59772 | 45.82566 | 5.681255 | 25.68435 | 44.45467 | 0.3495851 | 0.1225511 | 440.2065 | 0 | 0 | 0 |  | Fe-Cr-Ni-V-Si | 732.3304 | 350.1928 | 90.57036 | 463.4717
5924 | 5924 | 16.57943 | 10.68658 | 37.5338 | 6.979904 | 28.22028 | 42.39241 | 0.3534265 | 0.1220672 | 414.5746 | 0 | 0 | 0 |  | Fe-Cr-Ni-V-Si | 716.937 | 357.1584 | 70.26736 | 512.8282
5925 | 5925 | 23.19949 | 9.599885 | 29.80347 | 8.229546 | 29.16761 | 41.61201 | 0.3549023 | 0.1215986 | 403.4203 | 0 | 0 | 0 |  | Fe-Cr-Ni-V-Si | 711.0225 | 354.5995 | 66.73264 | 519.2216
5926 | 5926 | 32.32837 | 7.223789 | 21.74713 | 9.436384 | 29.26433 | 41.24698 | 0.3558657 | 0.1233271 | 408.7369 | 0 | 0 | 0 |  | Fe-Cr-Ni-V-Si | 699.7964 | 345.3012 | 62.14143 | 539.6376
5927 | 5927 | 40.99865 | 5.964302 | 14.81325 | 10.51802 | 27.70578 | 42.30898 | 0.3537159 | 0.1241736 | 425.6721 | 0 | 0 | 0 |  | Fe-Cr-Ni-V-Si | 694.879 | 337.1912 | 46.65993 | 510.8848
5928 | 5928 | 52.92721 | 3.437968 | 7.762472 | 12.35023 | 23.52212 | 45.14747 | 0.3487214 | 0.1267084 | 473.7422 | 0 | 0 | 0 |  | Fe-Cr-Ni-V-Si | 680.75 | 311.2375 | 37.82803 | 447.583
5929 | 5929 | 11.82615 | 7.340442 | 44.19662 | 3.595787 | 33.041 | 38.52066 | 0.3621593 | 0.1292855 | 405.5816 | 0 | 0 | 0 |  | Fe-Cr-Ni-V-Si | 684.1473 | 379.0321 | -11.27918 | 591.4617
5930 | 5930 | 17.41159 | 7.481979 | 35.19439 | 4.886828 | 35.02521 | 37.48576 | 0.3639039 | 0.1259615 | 376.2971 | 0 | 0 | 0 |  | Fe-Cr-Ni-V-Si | 680.8417 | 386.8505 | -5.172462 | 603.8895
5931 | 5931 | 24.3769 | 6.304433 | 27.04567 | 6.176577 | 36.09642 | 36.7889 | 0.3653551 | 0.1250339 | 363.5343 | 0 | 0 | 0 |  | Fe-Cr-Ni-V-Si | 653.3533 | 379.342 | 31.2096 | 613.2953
5932 | 5932 | 31.71757 | 5.13573 | 18.84316 | 7.547363 | 36.75617 | 36.35649 | 0.3662464 | 0.1226968 | 347.7946 | 0 | 0 | 0 |  | Fe-Cr-Ni-V-Si | 660.4942 | 376.1309 | 10.29367 | 626.864
5933 | 5933 | 40.22785 | 4.993852 | 11.27545 | 9.785149 | 33.7177 | 38.21924 | 0.3620297 | 0.1233919 | 373.2683 | 0 | 0 | 0 |  | Fe-Cr-Ni-V-Si | 656.965 | 367.1927 | 36.68384 | 575.8032
5934 | 5934 | 34.57612 | 45.84904 | 13.21544 | 4.778638 | 1.58076 | 90.32265 | 0.2653999 | 0.05693839 | 264.0093 | 0 | 0 | 0 |  | Fe-Cr-Ni-V-Si | 307.2897 | 115.2671 | 585.5511 | 175.2757
5935 | 5935 | 41.10498 | 39.25183 | 12.18599 | 4.806974 | 2.650222 | 85.76935 | 0.2735717 | 0.06177388 | 287.1326 | 0 | 0 | 0 |  | Fe-Cr-Ni-V-Si | 341.4489 | 127.5612 | 528.2463 | 164.1428
5936 | 5936 | 47.14186 | 33.91588 | 11.2614 | 3.909182 | 3.771676 | 82.10296 | 0.2799097 | 0.065349 | 300.7079 | 0 | 0 | 0 |  | Fe-Cr-Ni-V-Si | 376.1252 | 144.2132 | 490.7597 | 158.7839
5937 | 5937 | 52.81395 | 27.09483 | 10.19608 | 3.932643 | 5.962489 | 75.73523 | 0.290727 | 0.0756204 | 351.2884 | 0 | 0 | 0 |  | Fe-Cr-Ni-V-Si | 476.8958 | 160.8009 | 428.5933 | 145.1978
5938 | 5938 | 58.4875 | 22.60372 | 8.119391 | 3.019815 | 7.769579 | 71.63696 | 0.2974577 | 0.08310026 | 385.1015 | 0 | 0 | 0 |  | Fe-Cr-Ni-V-Si | 522.1693 | 170.9365 | 363.3114 | 131.3788
5939 | 5939 | 22.00438 | 49.75424 | 20.92578 | 5.73473 | 1.58086 | 90.82544 | 0.2644264 | 0.05944553 | 285.4201 | 0 | 0 | 0 |  | Fe-Cr-Ni-V-Si | 339.2863 | 123.3434 | 633.5925 | 153.824
5940 | 5940 | 28.50085 | 43.2431 | 18.86172 | 6.740063 | 2.654278 | 85.87101 | 0.2732468 | 0.06490387 | 312.946 | 0 | 0 | 0 |  | Fe-Cr-Ni-V-Si | 404.4792 | 145.5122 | 562.0449 | 158.5173
5941 | 5941 | 33.67902 | 37.23601 | 17.69977 | 7.680179 | 3.705014 | 81.37432 | 0.2815076 | 0.07049275 | 340.5545 | 0 | 0 | 0 |  | Fe-Cr-Ni-V-Si | 441.4185 | 143.6105 | 528.6331 | 154.3194
5942 | 5942 | 38.77852 | 32.09289 | 15.85094 | 7.860507 | 5.417152 | 76.44275 | 0.2897331 | 0.07649507 | 364.8801 | 0 | 0 | 0 |  | Fe-Cr-Ni-V-Si | 515.7396 | 154.4901 | 469.7479 | 156.675
5943 | 5943 | 43.9468 | 26.59565 | 12.70276 | 9.019482 | 7.735307 | 70.45693 | 0.2999141 | 0.08505013 | 398.9916 | 0 | 0 | 0 |  | Fe-Cr-Ni-V-Si | 598.4156 | 186.7773 | 403.4583 | 161.1992
5944 | 5944 | 49.23837 | 21.87965 | 10.586 | 8.166066 | 10.12992 | 65.76161 | 0.3078414 | 0.09280741 | 426.3854 | 0 | 0 | 0 |  | Fe-Cr-Ni-V-Si | 636.0074 | 203.9297 | 341.8887 | 161.4413
5945 | 5945 | 53.36046 | 17.28032 | 8.534892 | 7.406818 | 13.41751 | 60.28742 | 0.3172754 | 0.1030509 | 459.1946 | 0 | 0 | 0 |  | Fe-Cr-Ni-V-Si | 698.1103 | 222.78 | 245.349 | 214.8842
5946 | 5946 | 12.49309 | 50.40365 | 31.734 | 3.798572 | 1.570696 | 91.55987 | 0.2640057 | 0.0585109 | 279.9143 | 0 | 0 | 0 |  | Fe-Cr-Ni-V-Si | 293.4493 | 94.92779 | 615.765625 | 133.8184
5947 | 5947 | 16.57752 | 44.3739 | 29.40368 | 7.560691 | 2.084212 | 86.68293 | 0.2734715 | 0.06690781 | 333.6329 | 0 | 0 | 0 |  | Fe-Cr-Ni-V-Si | 380.6247 | 135.7474 | 553.3433 | 134.0097
5948 | 5948 | 22.18096 | 38.35268 | 26.64468 | 9.634583 | 3.187092 | 81.55103 | 0.2826473 | 0.07285912 | 362.5705 | 0 | 0 | 0 |  | Fe-Cr-Ni-V-Si | 460.0867 | 148.9827 | 514.8077 | 148.6575
5949 | 5949 | 26.53918 | 33.60443 | 23.43177 | 11.61985 | 4.804767 | 76.20292 | 0.2916123 | 0.07923179 | 389.3138 | 1 | 0 | 0 |  | Fe-Cr-Ni-V-Si | 541.3276 | 155.6521 | 466.7165 | 154.673
5950 | 5950 | 30.68004 | 29.58462 | 19.57876 | 12.99311 | 7.163472 | 70.50194 | 0.3007316 | 0.08521042 | 404.7293 | 0 | 0 | 0 |  | Fe-Cr-Ni-V-Si | 603.4675 | 183.8578 | 411.555 | 168.822
5951 | 5951 | 34.68344 | 25.0001 | 16.46367 | 14.28764 | 9.565148 | 65.16063 | 0.310014 | 0.09117153 | 416.8543 | 0 | 0 | 0 |  | Fe-Cr-Ni-V-Si | 643.441 | 202.4935 | 343.4966 | 185.3191
5952 | 5952 | 39.22627 | 20.409 | 13.33918 | 13.68086 | 13.34468 | 59.11756 | 0.3202286 | 0.09872045 | 426.5564 | 0 | 0 | 0 |  | Fe-Cr-Ni-V-Si | 719.7293 | 224.744 | 279.3506 | 213.266
5953 | 5953 | 42.90597 | 16.64472 | 10.02175 | 13.04573 | 17.38183 | 53.79088 | 0.3296286 | 0.1056698 | 429.0811 | 0 | 0 | 0 |  | Fe-Cr-Ni-V-Si | 729.1503 | 253.2908 | 203.4813 | 282.89
5954 | 5954 | 45.79609 | 13.82859 | 7.805778 | 10.16111 | 22.40843 | 48.88837 | 0.338204 | 0.1137044 | 432.1213 | 0 | 0 | 0 |  | Fe-Cr-Ni-V-Si | 713.97 | 294.0566 | 143.4476 | 402.304
5955 | 5955 | 10.31376 | 41.29103 | 41.19448 | 5.644692 | 1.55604 | 87.27457 | 0.2750991 | 0.06588556 | 328.1031 | 1 | 0 | 0 |  | Fe-Cr-Ni-V-Si | 272.5157 | 84.57866 | 533.8831 | 122.751
5956 | 5956 | 13.64832 | 37.14408 | 37.51916 | 9.576521 | 2.111924 | 82.99123 | 0.2829002 | 0.07309285 | 372.7834 | 1 | 0 | 0 |  | Fe-Cr-Ni-V-Si | 365.5422 | 120.4517 | 510.3941 | 148.9567
5957 | 5957 | 17.11294 | 32.86159 | 32.60175 | 13.65855 | 3.765173 | 76.70264 | 0.2931669 | 0.08107715 | 410.0323 | 1 | 0 | 0 |  | Fe-Cr-Ni-V-Si | 512.2988 | 156.2078 | 468.4545 | 164.6963
5958 | 5958 | 20.47123 | 29.09099 | 28.31187 | 16.70749 | 5.41842 | 71.54223 | 0.3018043 | 0.08650688 | 426.3231 | 1 | 0 | 0 |  | Fe-Cr-Ni-V-Si | 579.6901 | 174.7759 | 437.1218 | 188.0212
5959 | 5959 | 23.28872 | 25.81288 | 23.31281 | 19.21993 | 8.365655 | 65.20583 | 0.3119008 | 0.09119854 | 422.9887 | 1 | 0 | 0 |  | Fe-Cr-Ni-V-Si | 624.9761 | 191.1302 | 370.1549 | 209.536
5960 | 5960 | 27.34781 | 22.27926 | 19.16327 | 19.74862 | 11.46103 | 59.9612 | 0.3205728 | 0.0950076 | 413.525 | 0 | 0 | 0 |  | Fe-Cr-Ni-V-Si | 690.23 | 207.6498 | 299.1062 | 233.6634
5961 | 5961 | 30.97631 | 18.85712 | 15.02712 | 19.56144 | 15.57801 | 54.38022 | 0.3300778 | 0.09925264 | 398.4728 | 0 | 0 | 0 |  | Fe-Cr-Ni-V-Si | 705.8026 | 243.4744 | 230.8316 | 265.1679
5962 | 5962 | 34.07623 | 14.73014 | 11.51262 | 18.87184 | 20.80917 | 48.43415 | 0.3411156 | 0.1030051 | 371.9763 | 0 | 0 | 0 |  | Fe-Cr-Ni-V-Si | 713.3077 | 285.496 | 146.9772 | 356.9792
5963 | 5963 | 36.30768 | 13.28016 | 8.177677 | 14.19363 | 28.04085 | 43.17835 | 0.3501965 | 0.1075652 | 346.0969 | 0 | 0 | 0 |  | Fe-Cr-Ni-V-Si | 698.2267 | 331.8239 | 128.7127 | 509.1642
5964 | 5964 | 8.196422 | 33.38662 | 48.46019 | 8.411021 | 1.545745 | 83.03183 | 0.2856795 | 0.07401917 | 381.8268 | 1 | 0 | 0 |  | Fe-Cr-Ni-V-Si | 278.7731 | 84.04772 | 499.0693 | 136.4504
5965 | 5965 | 10.51088 | 30.33689 | 43.08659 | 13.42268 | 2.642966 | 77.72178 | 0.2943527 | 0.08206669 | 426.1334 | 1 | 0 | 0 |  | Fe-Cr-Ni-V-Si | 399.0121 | 129.4331 | 474.9086 | 171.4517
5966 | 5966 | 12.87854 | 26.97858 | 37.22523 | 18.5999 | 4.31775 | 71.68538 | 0.3042589 | 0.08912413 | 451.8463 | 1 | 0 | 0 |  | Fe-Cr-Ni-V-Si | 525.5503 | 154.9984 | 424.3797 | 190.7503
5967 | 5967 | 15.23763 | 24.32039 | 32.03211 | 21.84157 | 6.568298 | 66.21046 | 0.3129381 | 0.09317003 | 449.1881 | 1 | 0 | 0 |  | Fe-Cr-Ni-V-Si | 585.1535 | 195.3401 | 400.3933 | 224.0852
5968 | 5968 | 17.92977 | 20.86675 | 27.09074 | 24.53228 | 9.580453 | 60.23969 | 0.3229175 | 0.09614807 | 429.5723 | 1 | 0 | 0 |  | Fe-Cr-Ni-V-Si | 618.0726 | 216.8263 | 341.3763 | 243.4631
5969 | 5969 | 20.78158 | 18.27364 | 21.84323 | 26.32801 | 12.77354 | 55.29701 | 0.331275 | 0.09701843 | 398.3397 | 0 | 0 | 0 |  | Fe-Cr-Ni-V-Si | 638.735 | 231.1245 | 262.1676 | 277.0542
5970 | 5970 | 24.17018 | 14.62727 | 16.51321 | 26.45654 | 18.2328 | 48.85841 | 0.3426426 | 0.09819739 | 353.4948 | 0 | 0 | 0 |  | Fe-Cr-Ni-V-Si | 658.5535 | 281.009 | 189.7695 | 337.8027
5971 | 5971 | 25.35528 | 12.98378 | 11.99276 | 25.44093 | 24.22726 | 43.70055 | 0.35193 | 0.09653186 | 300.6683 | 0 | 0 | 0 |  | Fe-Cr-Ni-V-Si | 658.8614 | 323.9537 | 122.5356 | 414.8548
5972 | 5972 | 27.21292 | 10.13457 | 8.580937 | 19.85807 | 34.2135 | 37.3292 | 0.3643675 | 0.09720598 | 247.285 | 0 | 0 | 0 |  | Fe-Cr-Ni-V-Si | 664.5133 | 365.0557 | 81.93709 | 574.3567
5973 | 5973 | 7.208368 | 23.96895 | 54.11868 | 13.1504 | 1.553612 | 77.4694 | 0.2990122 | 0.08421591 | 446.1296 | 1 | 1 | 1 | 446.1296 | Fe-Cr-Ni-V-Si | 323.5649 | 117.6237 | 456.6633 | 173.9814 | 323.5649 | 117.6237 | 456.6633 | 173.9814
5974 | 5974 | 8.356626 | 22.3686 | 46.11354 | 20.00931 | 3.151915 | 71.37505 | 0.308286 | 0.09295209 | 485.768 | 1 | 0 | 0 |  | Fe-Cr-Ni-V-Si | 437.6125 | 145.4331 | 431.6006 | 214.882
5975 | 5975 | 9.604889 | 19.87238 | 40.38226 | 25.31017 | 4.830306 | 66.04256 | 0.3171055 | 0.09744485 | 487.5329 | 1 | 0 | 0 |  | Fe-Cr-Ni-V-Si | 518.741 | 190.1637 | 392.5887 | 233.3978
5976 | 5976 | 12.17912 | 18.55521 | 33.74888 | 28.27829 | 7.238504 | 61.34676 | 0.3240793 | 0.09822994 | 458.3755 | 1 | 0 | 0 |  | Fe-Cr-Ni-V-Si | 565.2722 | 207.2014 | 350.3185 | 253.6394
5977 | 5977 | 13.55322 | 16.82486 | 28.4912 | 30.90683 | 10.22389 | 56.38025 | 0.3320809 | 0.09815473 | 419.7926 | 1 | 0 | 0 |  | Fe-Cr-Ni-V-Si | 583.4636 | 239.2878 | 300.5248 | 289.1276
5978 | 5978 | 16.30321 | 14.09479 | 22.0321 | 32.92901 | 14.64089 | 50.48483 | 0.3421639 | 0.09614086 | 360.26 | 0 | 0 | 0 |  | Fe-Cr-Ni-V-Si | 617.5786 | 267.2478 | 222.1662 | 318.9258
5979 | 5979 | 18.42022 | 11.43336 | 16.77974 | 33.60445 | 19.76223 | 45.14333 | 0.3518931 | 0.09388382 | 304.0655 | 0 | 0 | 0 |  | Fe-Cr-Ni-V-Si | 638.181 | 299.0468 | 153.1693 | 373.1814
5980 | 5980 | 19.81635 | 9.83994 | 11.10863 | 31.33124 | 27.90384 | 39.28667 | 0.3626432 | 0.08982241 | 235.8339 | 0 | 0 | 0 |  | Fe-Cr-Ni-V-Si | 634.7205 | 349.0023 | 61.84216 | 490.0439
5981 | 5981 | 21.17678 | 7.886602 | 7.419538 | 24.46775 | 39.04933 | 33.53592 | 0.3741683 | 0.08538773 | 171.5399 | 0 | 0 | 0 |  | Fe-Cr-Ni-V-Si | 630.8425 | 379.0599 | 68.16677 | 629.0092
5982 | 5982 | 7.132063 | 16.12635 | 55.68763 | 19.51679 | 1.537166 | 72.13015 | 0.3113514 | 0.09500256 | 512.2629 | 1 | 1 | 1 | 512.2629 | Fe-Cr-Ni-V-Si | 338.0615 | 130.6818 | 431.315 | 220.0609 | 338.0615 | 130.6818 | 431.315 | 220.0609
5983 | 5983 | 7.318246 | 15.57396 | 47.25151 | 26.7017 | 3.154587 | 66.66095 | 0.319481 | 0.1006175 | 522.5215 | 1 | 0 | 0 |  | Fe-Cr-Ni-V-Si | 420.7153 | 156.8166 | 399.7487 | 238.8541
5984 | 5984 | 7.492064 | 14.94737 | 40.49899 | 32.21731 | 4.844269 | 62.19148 | 0.3263752 | 0.1017899 | 498.6907 | 1 | 0 | 0 |  | Fe-Cr-Ni-V-Si | 490.7741 | 204.7872 | 359.0784 | 260.0983
5985 | 5985 | 8.741776 | 13.22584 | 34.45634 | 35.88261 | 7.69343 | 56.87319 | 0.3347576 | 0.1012601 | 451.9512 | 1 | 0 | 0 |  | Fe-Cr-Ni-V-Si | 514.4661 | 235.8768 | 314.1934 | 294.4732
5986 | 5986 | 10.1483 | 11.54818 | 28.44463 | 39.08465 | 10.77424 | 52.12286 | 0.3426504 | 0.09821794 | 392.7314 | 0 | 0 | 0 |  | Fe-Cr-Ni-V-Si | 543.085 | 251.4312 | 255.9635 | 303.7248
5987 | 5987 | 11.82961 | 9.9125 | 22.3811 | 41.00398 | 14.87281 | 47.30595 | 0.3508281 | 0.09395679 | 327.3687 | 0 | 0 | 0 |  | Fe-Cr-Ni-V-Si | 566.1089 | 277.6738 | 197.4783 | 349.9166
5988 | 5988 | 13.66866 | 8.098442 | 15.67303 | 41.93793 | 20.62194 | 42.04908 | 0.3602664 | 0.08684416 | 248.7395 | 0 | 0 | 0 |  | Fe-Cr-Ni-V-Si | 584.3162 | 315.5021 | 107.6621 | 415.9723
5989 | 5989 | 15.92999 | 6.179797 | 9.767208 | 38.7486 | 29.37441 | 36.42126 | 0.3708103 | 0.07996279 | 176.4925 | 0 | 0 | 0 |  | Fe-Cr-Ni-V-Si | 606.0048 | 360.7489 | 54.26979 | 528.114
5990 | 5990 | 17.24793 | 5.352858 | 6.043018 | 30.15472 | 41.20148 | 31.3006 | 0.3808187 | 0.07495185 | 122.2516 | 0 | 0 | 0 |  | Fe-Cr-Ni-V-Si | 615.2687 | 379.676 | 56.23246 | 655.6933
5991 | 5991 | 5.250808 | 9.777464 | 46.36003 | 35.44294 | 3.168763 | 61.81327 | 0.3307685 | 0.1065704 | 539.2454 | 1 | 0 | 0 |  | Fe-Cr-Ni-V-Si | 405.1255 | 172.0464 | 364.4946 | 288.2589
5992 | 5992 | 5.375004 | 10.00873 | 39.54714 | 40.20356 | 4.865569 | 58.19723 | 0.3360075 | 0.1043965 | 492.2738 | 1 | 0 | 0 |  | Fe-Cr-Ni-V-Si | 437.608 | 204.5156 | 332.8065 | 301.2747
5993 | 5993 | 6.631107 | 9.260776 | 32.52603 | 44.35671 | 7.225376 | 54.04573 | 0.3424535 | 0.1003102 | 428.423 | 1 | 0 | 0 |  | Fe-Cr-Ni-V-Si | 460.5729 | 232.5424 | 279.4239 | 339.4993
5994 | 5994 | 7.984329 | 8.495725 | 26.37554 | 46.81929 | 10.32512 | 49.95539 | 0.3488419 | 0.09519042 | 361.1939 | 0 | 0 | 0 |  | Fe-Cr-Ni-V-Si | 482.6145 | 246.0322 | 211.6239 | 337.9316
5995 | 5995 | 9.521153 | 6.648457 | 20.0151 | 48.85218 | 14.96311 | 44.81073 | 0.3576982 | 0.08833111 | 281.3637 | 0 | 0 | 0 |  | Fe-Cr-Ni-V-Si | 512.1962 | 282.3832 | 147.3571 | 382.4528
5996 | 5996 | 11.17555 | 5.780515 | 14.35679 | 48.70424 | 19.98291 | 40.78727 | 0.3645839 | 0.08103611 | 215.3262 | 0 | 0 | 0 |  | Fe-Cr-Ni-V-Si | 542.6556 | 308.5064 | 79.70718 | 439.5528
5997 | 5997 | 14.40044 | 3.656576 | 8.256058 | 45.37731 | 28.30962 | 35.58352 | 0.3742873 | 0.07216204 | 143.6234 | 0 | 0 | 0 |  | Fe-Cr-Ni-V-Si | 576.3386 | 352.0375 | 19.6991 | 516.7558
5998 | 5998 | 3.248328 | 6.048671 | 36.4189 | 49.38334 | 4.90076 | 54.41747 | 0.3449969 | 0.1031441 | 457.0859 | 1 | 0 | 0 |  | Fe-Cr-Ni-V-Si | 400.6308 | 208.7745 | 293.7403 | 325.5811
5999 | 5999 | 4.45268 | 6.21846 | 29.25094 | 52.80034 | 7.277583 | 51.02988 | 0.3498708 | 0.09614876 | 381.3324 | 0 | 0 | 0 |  | Fe-Cr-Ni-V-Si | 408.7227 | 220.0876 | 248.9788 | 348.1056
6000 | 6000 | 5.745631 | 5.349434 | 22.94878 | 55.55402 | 10.40214 | 47.11916 | 0.356181 | 0.08867709 | 305.3915 | 0 | 0 | 0 |  | Fe-Cr-Ni-V-Si | 427.8574 | 255.4408 | 173.6405 | 375.3514
6001 | 6001 | 7.202917 | 4.47082 | 16.40358 | 58.03699 | 13.88568 | 43.45331 | 0.3624176 | 0.08030982 | 234.4961 | 0 | 0 | 0 |  | Fe-Cr-Ni-V-Si | 447.0345 | 276.367 | 102.0575 | 404.2829
6002 | 6002 | 9.897563 | 4.607532 | 10.40319 | 56.42612 | 18.6656 | 40.2519 | 0.3671491 | 0.07157874 | 172.702 | 0 | 0 | 0 |  | Fe-Cr-Ni-V-Si | 495.4648 | 301.0659 | 36.7589 | 439.8314
6003 | 6003 | 3.725383 | 54.33975 | 15.66279 | 5.663587 | 20.60848 | 60.61727 | 0.3045894 | 0.07468031 | 270.0888 | 0 | 0 | 0 |  | Fe-Cr-Ni-V-Si | 789.6714 | 286.4749 | 540.803 | 393.4774
6004 | 6004 | 6.412095 | 47.75953 | 14.82726 | 5.848868 | 25.15225 | 54.29558 | 0.3178496 | 0.07788734 | 257.5952 | 0 | 0 | 0 |  | Fe-Cr-Ni-V-Si | 789.5225 | 317.2248 | 414.9584 | 475.3756
6005 | 6005 | 9.340478 | 42.23963 | 14.02521 | 4.868587 | 29.5261 | 49.39504 | 0.3285085 | 0.08082236 | 246.2719 | 0 | 0 | 0 |  | Fe-Cr-Ni-V-Si | 753.7082 | 353.9182 | 341.5751 | 549.4808
6006 | 6006 | 14.88725 | 34.02167 | 12.80273 | 4.938029 | 33.35033 | 44.77978 | 0.3399826 | 0.08692689 | 248.4438 | 0 | 0 | 0 |  | Fe-Cr-Ni-V-Si | 728.5056 | 373.4773 | 249.3734 | 599.573
6007 | 6007 | 19.65442 | 28.75577 | 10.32924 | 3.841717 | 37.41885 | 41.26175 | 0.3484548 | 0.09015337 | 239.0712 | 0 | 0 | 0 |  | Fe-Cr-Ni-V-Si | 689.612 | 381.7491 | 169.7625 | 649.6298
6008 | 6008 | 3.468699 | 54.90168 | 23.09071 | 6.32803 | 12.21088 | 71.48405 | 0.287982 | 0.07894817 | 350.5095 | 0 | 0 | 0 |  | Fe-Cr-Ni-V-Si | 755.322 | 259.7954 | 609.7014 | 210.6276
6009 | 6009 | 5.966741 | 48.88661 | 21.3233 | 7.619686 | 16.20366 | 63.92863 | 0.3019129 | 0.08277417 | 339.6831 | 0 | 0 | 0 |  | Fe-Cr-Ni-V-Si | 796.6867 | 266.7102 | 544.5904 | 268.6549
6010 | 6010 | 8.475894 | 42.83918 | 20.36319 | 8.835871 | 19.48587 | 58.18346 | 0.3136373 | 0.08632219 | 330.9883 | 1 | 0 | 0 |  | Fe-Cr-Ni-V-Si | 803.3954 | 272.6575 | 440.0516 | 315.8296
6011 | 6011 | 12.51403 | 37.28354 | 18.41465 | 9.131854 | 22.65593 | 53.54983 | 0.3233905 | 0.08951203 | 322.0727 | 0 | 0 | 0 |  | Fe-Cr-Ni-V-Si | 790.6675 | 295.9709 | 353.2838 | 397.9609
6012 | 6012 | 17.92698 | 30.99721 | 14.80506 | 10.5122 | 25.75855 | 49.12833 | 0.3334363 | 0.09203156 | 307.5833 | 0 | 0 | 0 |  | Fe-Cr-Ni-V-Si | 769.77 | 326.0789 | 248.7906 | 458.3352
6013 | 6013 | 23.54892 | 25.57926 | 12.37597 | 9.546856 | 28.949 | 45.64612 | 0.3413186 | 0.09677931 | 306.9362 | 0 | 0 | 0 |  | Fe-Cr-Ni-V-Si | 739.4121 | 340.999 | 203.6336 | 536.45
6014 | 6014 | 30.75982 | 19.9226 | 9.839935 | 8.539371 | 30.93827 | 43.30829 | 0.3471489 | 0.103853 | 324.0946 | 0 | 0 | 0 |  | Fe-Cr-Ni-V-Si | 716.7703 | 354.4804 | 146.8648 | 540.5548
6015 | 6015 | 3.275852 | 52.866 | 33.28429 | 3.984143 | 6.589714 | 81.13988 | 0.2758332 | 0.07822856 | 390.8152 | 0 | 0 | 0 |  | Fe-Cr-Ni-V-Si | 582.2063 | 227.1651 | 580.9218 | 162.5743
6016 | 6016 | 4.417398 | 47.2971 | 31.34069 | 8.058764 | 8.886052 | 73.82575 | 0.2889726 | 0.08572392 | 416.4352 | 0 | 0 | 0 |  | Fe-Cr-Ni-V-Si | 693.4046 | 259.6824 | 520.3221 | 172.0062
6017 | 6017 | 6.879211 | 41.6315 | 28.92257 | 10.45826 | 12.10846 | 66.48718 | 0.3021126 | 0.09168208 | 420.6872 | 1 | 0 | 0 |  | Fe-Cr-Ni-V-Si | 774.3514 | 256.9966 | 468.0436 | 180.8142
6018 | 6018 | 10.43518 | 36.7034 | 25.59262 | 12.69142 | 14.57738 | 61.32132 | 0.312073 | 0.0931705 | 399.9796 | 1 | 0 | 0 |  | Fe-Cr-Ni-V-Si | 793.0881 | 256.7938 | 402.9578 | 184.1806
6019 | 6019 | 15.51164 | 32.21679 | 21.3207 | 14.14912 | 16.80175 | 57.30612 | 0.3200336 | 0.09417308 | 380.9517 | 0 | 0 | 0 |  | Fe-Cr-Ni-V-Si | 777.9355 | 251.2844 | 334.6362 | 241.0393
6020 | 6020 | 20.62595 | 27.11105 | 17.85383 | 15.49405 | 18.91512 | 53.59089 | 0.3279647 | 0.09616791 | 368.2382 | 0 | 0 | 0 |  | Fe-Cr-Ni-V-Si | 757.7467 | 274.668 | 275.4171 | 282.949
6021 | 6021 | 28.32216 | 21.78322 | 14.23736 | 14.60205 | 21.05522 | 50.60715 | 0.3343116 | 0.1007248 | 372.4131 | 0 | 0 | 0 |  | Fe-Cr-Ni-V-Si | 762.9412 | 284.6289 | 218.5697 | 346.9824
6022 | 6022 | 36.05857 | 17.36488 | 10.45535 | 13.61017 | 22.51103 | 48.6704 | 0.3385807 | 0.1057315 | 385.0945 | 0 | 0 | 0 |  | Fe-Cr-Ni-V-Si | 733.738 | 294.6223 | 161.4026 | 399.2031
6023 | 6023 | 44.83421 | 13.9142 | 7.854102 | 10.22401 | 23.17347 | 48.18845 | 0.3394849 | 0.1138223 | 426.0382 | 0 | 0 | 0 |  | Fe-Cr-Ni-V-Si | 735.815 | 295.5803 | 134.706 | 411.5654
6024 | 6024 | 3.209307 | 42.82807 | 42.72793 | 5.854814 | 5.379876 | 79.28674 | 0.2842578 | 0.08039943 | 406.4484 | 1 | 0 | 0 |  | Fe-Cr-Ni-V-Si | 506.3124 | 221.4475 | 489.0631 | 127.112
6025 | 6025 | 4.406455 | 38.97472 | 39.36829 | 10.0485 | 7.202032 | 73.22937 | 0.2947133 | 0.09035903 | 456.1145 | 1 | 0 | 0 |  | Fe-Cr-Ni-V-Si | 643.3901 | 252.0571 | 448.9432 | 149.3123
6026 | 6026 | 7.86317 | 34.51308 | 34.24017 | 14.34497 | 9.038616 | 67.64023 | 0.3048956 | 0.09569436 | 465.4341 | 1 | 0 | 0 |  | Fe-Cr-Ni-V-Si | 713.8318 | 245.0766 | 412.4858 | 175.2292
6027 | 6027 | 11.31999 | 30.56428 | 29.74571 | 17.55363 | 10.81638 | 63.12348 | 0.3133524 | 0.09794381 | 453.0543 | 1 | 0 | 0 |  | Fe-Cr-Ni-V-Si | 711.3785 | 231.706 | 362.1439 | 207.8243
6028 | 6028 | 17.20385 | 26.69589 | 24.1103 | 19.87741 | 12.11256 | 59.95432 | 0.3195648 | 0.09686777 | 424.8049 | 0 | 0 | 0 |  | Fe-Cr-Ni-V-Si | 698.6943 | 222.7204 | 327.5866 | 225.487
6029 | 6029 | 23.31818 | 22.79576 | 19.60753 | 20.20646 | 14.07208 | 56.67217 | 0.3256705 | 0.09775487 | 406.8361 | 0 | 0 | 0 |  | Fe-Cr-Ni-V-Si | 715.1362 | 228.6675 | 260.7583 | 239.6884
6030 | 6030 | 30.97631 | 18.85712 | 15.02712 | 19.56144 | 15.57801 | 54.38022 | 0.3300778 | 0.1001261 | 404.2522 | 0 | 0 | 0 |  | Fe-Cr-Ni-V-Si | 698.9321 | 237.1707 | 222.1013 | 260.4086
6031 | 6031 | 39.92892 | 14.21419 | 11.10937 | 18.21082 | 16.53671 | 52.76442 | 0.3335617 | 0.1039281 | 414.2424 | 0 | 0 | 0 |  | Fe-Cr-Ni-V-Si | 710.4042 | 242.4935 | 189.9312 | 298.1383
6032 | 6032 | 50.84235 | 12.10933 | 7.4567 | 12.94227 | 16.64936 | 53.6673 | 0.331051 | 0.109893 | 456.056 | 0 | 0 | 0 |  | Fe-Cr-Ni-V-Si | 703.1914 | 244.2402 | 174.6003 | 303.5272
6033 | 6033 | 3.153975 | 34.25904 | 49.72649 | 8.630807 | 4.229697 | 77.42581 | 0.2921865 | 0.08427172 | 435.0857 | 1 | 0 | 0 |  | Fe-Cr-Ni-V-Si | 417.8839 | 216.775 | 443.2911 | 137.0361
6034 | 6034 | 5.396422 | 31.15069 | 44.24241 | 13.78275 | 5.42773 | 72.41308 | 0.300874 | 0.09329402 | 482.7365 | 1 | 0 | 0 |  | Fe-Cr-Ni-V-Si | 548.4184 | 219.0608 | 428.4673 | 161.7336
6035 | 6035 | 8.772901 | 27.56685 | 38.03693 | 19.00548 | 6.617848 | 67.72595 | 0.3094348 | 0.09820959 | 494.1039 | 1 | 0 | 0 |  | Fe-Cr-Ni-V-Si | 603.2648 | 209.7121 | 403.0418 | 196.0733
6036 | 6036 | 13.2037 | 24.58644 | 32.38252 | 22.0805 | 7.746842 | 64.36746 | 0.3154871 | 0.0992677 | 479.8162 | 1 | 0 | 0 |  | Fe-Cr-Ni-V-Si | 617.9112 | 205.718 | 378.8582 | 223.1602
6037 | 6037 | 18.94485 | 20.75116 | 26.94067 | 24.39638 | 8.966946 | 61.10213 | 0.3216487 | 0.09955511 | 459.4125 | 0 | 0 | 0 |  | Fe-Cr-Ni-V-Si | 599.5106 | 205.8859 | 352.2044 | 255.3348
6038 | 6038 | 24.8297 | 17.86355 | 21.35304 | 25.73717 | 10.21654 | 58.55291 | 0.3262154 | 0.09840852 | 432.8134 | 0 | 0 | 0 |  | Fe-Cr-Ni-V-Si | 615.9846 | 206.5647 | 307.2905 | 266.0676
6039 | 6039 | 34.20067 | 13.79834 | 15.5774 | 24.95723 | 11.46636 | 56.45654 | 0.3300111 | 0.09944533 | 423.0161 | 0 | 0 | 0 |  | Fe-Cr-Ni-V-Si | 620.6275 | 213.4234 | 270.4376 | 259.9384
6040 | 6040 | 43.26696 | 11.66099 | 10.77094 | 22.84901 | 11.4521 | 56.7823 | 0.3291797 | 0.1002706 | 429.4086 | 0 | 0 | 0 |  | Fe-Cr-Ni-V-Si | 614.7481 | 198.7052 | 266.154 | 267.2866
6041 | 6041 | 56.55631 | 8.425023 | 7.133465 | 16.50832 | 11.37688 | 58.05062 | 0.3262808 | 0.1038798 | 459.0505 | 0 | 0 | 0 |  | Fe-Cr-Ni-V-Si | 608.4135 | 183.9213 | 231.2908 | 243.853
6042 | 6042 | 3.153879 | 24.46999 | 55.24997 | 13.42529 | 3.700872 | 73.11998 | 0.3042257 | 0.09348876 | 494.4287 | 1 | 1 | 1 | 494.4287 | Fe-Cr-Ni-V-Si | 385.4809 | 153.5078 | 412.5766 | 160.3624 | 385.4809 | 153.5078 | 412.5766 | 160.3624
6043 | 6043 | 6.333241 | 22.60334 | 46.59747 | 20.21929 | 4.246656 | 69.36363 | 0.3108424 | 0.0985418 | 514.8216 | 1 | 0 | 0 |  | Fe-Cr-Ni-V-Si | 466.6987 | 165.0936 | 410.0112 | 204.4592
6044 | 6044 | 9.604889 | 19.87238 | 40.38226 | 25.31017 | 4.830306 | 66.04256 | 0.3171055 | 0.1010461 | 514.3433 | 1 | 0 | 0 |  | Fe-Cr-Ni-V-Si | 510.7117 | 185.5485 | 399.0059 | 238.2736
6045 | 6045 | 14.23679 | 18.35318 | 33.38143 | 27.9704 | 6.058202 | 63.15203 | 0.3215267 | 0.1014654 | 496.1057 | 1 | 0 | 0 |  | Fe-Cr-Ni-V-Si | 549.6055 | 197.9078 | 379.3522 | 258.5505
6046 | 6046 | 19.66731 | 16.27656 | 27.56271 | 29.89962 | 6.593804 | 61.47123 | 0.3245259 | 0.09986564 | 472.2062 | 0 | 0 | 0 |  | Fe-Cr-Ni-V-Si | 548.0945 | 189.1291 | 361.0051 | 260.4869
6047 | 6047 | 27.37004 | 13.25101 | 20.71315 | 30.95772 | 7.708073 | 59.12964 | 0.3284907 | 0.09767212 | 438.9659 | 0 | 0 | 0 |  | Fe-Cr-Ni-V-Si | 553.9224 | 192.8333 | 338.2183 | 289.2455
6048 | 6048 | 35.60187 | 10.35841 | 15.20213 | 30.445 | 8.392597 | 57.89942 | 0.3305764 | 0.09766012 | 429.046 | 0 | 0 | 0 |  | Fe-Cr-Ni-V-Si | 551.9878 | 188.2597 | 326.2121 | 313.2138
6049 | 6049 | 47.12918 | 8.357968 | 9.435586 | 26.61251 | 8.464751 | 58.73587 | 0.3283683 | 0.09847071 | 437.9645 | 0 | 0 | 0 |  | Fe-Cr-Ni-V-Si | 550.5233 | 176.17 | 306.2046 | 292.0126
6050 | 6050 | 60.62859 | 6.157949 | 5.79326 | 19.1047 | 8.3155 | 60.84852 | 0.3235915 | 0.09876224 | 449.6728 | 0 | 0 | 0 |  | Fe-Cr-Ni-V-Si | 548.0674 | 159.3526 | 294.158 | 242.5208
6051 | 6051 | 3.119803 | 16.45981 | 56.83914 | 19.92036 | 3.660886 | 68.04328 | 0.3164599 | 0.1018544 | 536.4637 | 1 | 1 | 1 | 536.4637 | Fe-Cr-Ni-V-Si | 388.3857 | 151.6168 | 399.1775 | 216.4695 | 388.3857 | 151.6168 | 399.1775 | 216.4695
6052 | 6052 | 6.305552 | 15.65532 | 47.49836 | 26.84119 | 3.699578 | 65.69751 | 0.3207465 | 0.1041157 | 541.4644 | 1 | 0 | 0 |  | Fe-Cr-Ni-V-Si | 434.2818 | 161.6306 | 394.1615 | 248.5188
6053 | 6053 | 9.531233 | 14.78999 | 40.07258 | 31.8781 | 3.728095 | 64.02887 | 0.3238607 | 0.1034017 | 525.8437 | 1 | 0 | 0 |  | Fe-Cr-Ni-V-Si | 464.7545 | 188.0697 | 380.1256 | 279.3926
6054 | 6054 | 14.81526 | 12.80839 | 33.36881 | 34.75006 | 4.257488 | 62.02759 | 0.3273228 | 0.1016674 | 497.9981 | 1 | 0 | 0 |  | Fe-Cr-Ni-V-Si | 475.7896 | 190.5516 | 365.472 | 288.7805
6055 | 6055 | 20.28705 | 10.93523 | 26.93487 | 37.01015 | 4.832703 | 60.26791 | 0.3303054 | 0.09961087 | 469.8897 | 0 | 0 | 0 |  | Fe-Cr-Ni-V-Si | 477.0673 | 194.6518 | 342.8099 | 304.3845
6056 | 6056 | 27.17684 | 9.109017 | 20.56694 | 37.6803 | 5.466901 | 59.00953 | 0.3321636 | 0.0973685 | 444.0472 | 0 | 0 | 0 |  | Fe-Cr-Ni-V-Si | 488.2582 | 189.3588 | 327.4113 | 312.7617
6057 | 6057 | 36.1002 | 7.129578 | 13.79797 | 36.92065 | 6.051606 | 58.2822 | 0.3329119 | 0.09575387 | 426.1544 | 0 | 0 | 0 |  | Fe-Cr-Ni-V-Si | 486.8456 | 182.6433 | 319.356 | 320.7682
6058 | 6058 | 48.22615 | 5.102347 | 8.064291 | 31.99277 | 6.614446 | 58.79651 | 0.3308842 | 0.0962467 | 429.4063 | 0 | 0 | 0 |  | Fe-Cr-Ni-V-Si | 513.2878 | 170.9791 | 325.9177 | 312.5409
6059 | 6059 | 61.9949 | 4.050524 | 4.57277 | 22.81817 | 6.563638 | 61.66169 | 0.3242068 | 0.09619498 | 442.5547 | 0 | 0 | 0 |  | Fe-Cr-Ni-V-Si | 518.7629 | 134.9662 | 330.5212 | 286.6883
6060 | 6060 | 6.268247 | 9.726687 | 46.11927 | 35.25888 | 2.626922 | 62.73609 | 0.3295177 | 0.1076174 | 555.422 | 1 | 0 | 0 |  | Fe-Cr-Ni-V-Si | 396.6369 | 167.7966 | 370.5519 | 287.2007
6061 | 6061 | 9.472529 | 9.799265 | 38.7195 | 39.36218 | 2.646523 | 61.74411 | 0.33103 | 0.1047621 | 526.6622 | 1 | 0 | 0 |  | Fe-Cr-Ni-V-Si | 402.8951 | 175.134 | 356.1983 | 303.7993
6062 | 6062 | 13.83533 | 8.917823 | 31.3215 | 42.71405 | 3.211292 | 59.94788 | 0.3337822 | 0.1014872 | 488.0524 | 0 | 0 | 0 |  | Fe-Cr-Ni-V-Si | 414.7703 | 185.0848 | 317.4223 | 326.4772
6063 | 6063 | 19.32578 | 7.996955 | 24.82707 | 44.0706 | 3.779592 | 58.80877 | 0.3352474 | 0.09817394 | 454.7455 | 0 | 0 | 0 |  | Fe-Cr-Ni-V-Si | 415.83 | 184.9752 | 325.8972 | 329.9686
6064 | 6064 | 27.03459 | 6.040892 | 18.18603 | 44.38786 | 4.350629 | 57.75284 | 0.3367249 | 0.09551558 | 427.6221 | 0 | 0 | 0 |  | Fe-Cr-Ni-V-Si | 414.3152 | 181.6471 | 286.2984 | 335.4507
6065 | 6065 | 34.79538 | 5.061878 | 12.57195 | 42.6493 | 4.921488 | 57.56604 | 0.3361849 | 0.09415579 | 415.0321 | 0 | 0 | 0 |  | Fe-Cr-Ni-V-Si | 440.1762 | 186.7482 | 297.0256 | 349.1407
6066 | 6066 | 46.59039 | 3.026351 | 6.833094 | 37.55635 | 5.993809 | 57.44406 | 0.3350183 | 0.09472189 | 413.8268 | 0 | 0 | 0 |  | Fe-Cr-Ni-V-Si | 466.1025 | 179.2335 | 293.5717 | 343.8861
6067 | 6067 | 9.440116 | 5.859441 | 35.27955 | 47.83841 | 1.582481 | 59.54179 | 0.337613 | 0.103625 | 507.7016 | 1 | 0 | 0 |  | Fe-Cr-Ni-V-Si | 347.7811 | 170.2717 | 308.8189 | 357.2017
6068 | 6068 | 13.7847 | 5.92346 | 27.86329 | 50.29552 | 2.133027 | 58.39469 | 0.338829 | 0.09889049 | 463.1553 | 0 | 0 | 0 |  | Fe-Cr-Ni-V-Si | 363.7122 | 179.2557 | 285.3103 | 357.8822
6069 | 6069 | 19.25444 | 4.979646 | 21.36241 | 51.71376 | 2.689742 | 57.27918 | 0.3402687 | 0.09496828 | 426.5119 | 0 | 0 | 0 |  | Fe-Cr-Ni-V-Si | 362.5675 | 183.9869 | 271.7338 | 390.3248
6070 | 6070 | 25.06805 | 4.059034 | 14.89273 | 52.69148 | 3.288715 | 56.29059 | 0.3414371 | 0.09145131 | 394.5596 | 0 | 0 | 0 |  | Fe-Cr-Ni-V-Si | 357.4265 | 181.9905 | 236.2171 | 379.1387
6071 | 6071 | 32.6925 | 4.05842 | 9.163368 | 49.70142 | 4.384289 | 56.07842 | 0.340197 | 0.09014524 | 381.3672 | 0 | 0 | 0 |  | Fe-Cr-Ni-V-Si | 388.5659 | 183.3792 | 241.0614 | 380.8713
6072 | 6072 | 5.377377 | 47.06179 | 13.56501 | 32.37325 | 1.622572 | 78.581 | 0.2886322 | 0.07393048 | 370.5352 | 0 | 0 | 0 |  | Fe-Cr-Ni-V-Si | 511.0994 | 164.9566 | 434.7563 | 273.395
6073 | 6073 | 5.44114 | 40.52751 | 12.58203 | 38.71296 | 2.736354 | 72.25399 | 0.3012435 | 0.07519062 | 355.5873 | 0 | 0 | 0 |  | Fe-Cr-Ni-V-Si | 481.0559 | 182.8837 | 361.7369 | 283.5659
6074 | 6074 | 4.453263 | 35.24255 | 11.70191 | 44.68306 | 3.919212 | 66.78518 | 0.3122753 | 0.0743284 | 326.4074 | 0 | 0 | 0 |  | Fe-Cr-Ni-V-Si | 453.5879 | 211.1097 | 312.7639 | 325.1308
6075 | 6075 | 4.503197 | 28.30054 | 10.64981 | 50.31864 | 6.227818 | 59.879 | 0.3260103 | 0.07274563 | 283.8685 | 0 | 0 | 0 |  | Fe-Cr-Ni-V-Si | 446.7024 | 234.4009 | 246.7559 | 367.2353
6076 | 6076 | 3.479239 | 23.75504 | 8.532952 | 56.06745 | 8.165323 | 54.79044 | 0.3364534 | 0.06717601 | 227.6216 | 0 | 0 | 0 |  | Fe-Cr-Ni-V-Si | 414.6498 | 244.5723 | 166.5244 | 402.1908
6077 | 6077 | 6.374978 | 50.45076 | 21.21873 | 20.35254 | 1.602991 | 84.31879 | 0.2770778 | 0.07334407 | 382.8839 | 0 | 0 | 0 |  | Fe-Cr-Ni-V-Si | 558.5209 | 146.6079 | 506.1128 | 203.4357
6078 | 6078 | 7.528723 | 44.06016 | 19.2181 | 26.48859 | 2.704429 | 77.67355 | 0.2897749 | 0.07753999 | 392.0955 | 0 | 0 | 0 |  | Fe-Cr-Ni-V-Si | 580.5162 | 144.1438 | 455.5028 | 231.5154
6079 | 6079 | 8.610806 | 38.08092 | 18.10139 | 31.41779 | 3.789083 | 72.11394 | 0.300795 | 0.08027185 | 389.3349 | 0 | 0 | 0 |  | Fe-Cr-Ni-V-Si | 580.9379 | 158.556 | 398.9762 | 268.459
6080 | 6080 | 8.851963 | 32.96626 | 16.2823 | 36.3349 | 5.564574 | 66.16288 | 0.3120675 | 0.08113305 | 366.7991 | 0 | 0 | 0 |  | Fe-Cr-Ni-V-Si | 554.6133 | 198.7219 | 340.9492 | 273.9383
6081 | 6081 | 10.19297 | 27.41584 | 13.09451 | 41.32283 | 7.973858 | 59.86517 | 0.3241509 | 0.07988783 | 325.176 | 0 | 0 | 0 |  | Fe-Cr-Ni-V-Si | 524.9021 | 226.3166 | 279.9798 | 303.4893
6082 | 6082 | 9.280847 | 22.6823 | 10.97434 | 46.56099 | 10.50153 | 54.22147 | 0.3355223 | 0.07647239 | 274.0862 | 0 | 0 | 0 |  | Fe-Cr-Ni-V-Si | 508.5544 | 249.8467 | 208.8369 | 349.3869
6083 | 6083 | 8.456102 | 17.99543 | 8.88809 | 50.68762 | 13.97276 | 48.55057 | 0.3470518 | 0.07111666 | 214.7681 | 0 | 0 | 0 |  | Fe-Cr-Ni-V-Si | 504.5464 | 277.2097 | 145.6613 | 388.752
6084 | 6084 | 4.195053 | 50.77511 | 31.96787 | 11.4797 | 1.582271 | 87.98797 | 0.2708345 | 0.07001573 | 365.1021 | 0 | 0 | 0 |  | Fe-Cr-Ni-V-Si | 481.932 | 170.8246 | 533.617 | 151.6681
6085 | 6085 | 8.349552 | 44.69934 | 29.61933 | 15.23228 | 2.099498 | 83.30093 | 0.2801064 | 0.0746267 | 387.5061 | 0 | 0 | 0 |  | Fe-Cr-Ni-V-Si | 527.0446 | 154.1824 | 496.7196 | 161.74
6086 | 6086 | 10.67127 | 38.74813 | 26.91941 | 20.44124 | 3.219954 | 77.11463 | 0.2916786 | 0.08111395 | 415.8263 | 0 | 0 | 0 |  | Fe-Cr-Ni-V-Si | 588.2408 | 147.6143 | 460.5229 | 192.8344
6087 | 6087 | 12.89512 | 34.01678 | 23.71929 | 24.50508 | 4.863725 | 71.31892 | 0.3019914 | 0.08454145 | 414.0283 | 0 | 0 | 0 |  | Fe-Cr-Ni-V-Si | 613.3137 | 159.4481 | 419.1751 | 222.4803
6088 | 6088 | 14.45296 | 30.01799 | 19.86555 | 28.3951 | 7.268405 | 65.19493 | 0.3126163 | 0.08646452 | 394.5683 | 0 | 0 | 0 |  | Fe-Cr-Ni-V-Si | 617.0778 | 187.7386 | 356.1593 | 247.173
6089 | 6089 | 15.92962 | 25.42487 | 16.7434 | 32.17444 | 9.727666 | 59.53586 | 0.3232474 | 0.08717719 | 366.1301 | 0 | 0 | 0 |  | Fe-Cr-Ni-V-Si | 594.6115 | 208.2421 | 318.9105 | 283.9554
6090 | 6090 | 15.32441 | 20.85278 | 13.62923 | 36.55873 | 13.63485 | 52.73057 | 0.3362673 | 0.08519007 | 311.1662 | 0 | 0 | 0 |  | Fe-Cr-Ni-V-Si | 600.1443 | 255.6372 | 240.1964 | 321.3766
6091 | 6091 | 14.67059 | 17.0737 | 10.28004 | 40.14586 | 17.82981 | 47.03603 | 0.3476549 | 0.08041038 | 249.0121 | 0 | 0 | 0 |  | Fe-Cr-Ni-V-Si | 590.6902 | 293.2005 | 164.3829 | 364.0783
6092 | 6092 | 11.48934 | 14.26278 | 8.050859 | 43.08502 | 23.112 | 41.59967 | 0.3589388 | 0.07228122 | 178.3029 | 0 | 0 | 0 |  | Fe-Cr-Ni-V-Si | 585.7817 | 340.9021 | 80.29918 | 440.905
6093 | 6093 | 6.210764 | 41.4412 | 41.3443 | 9.442036 | 1.561699 | 85.52024 | 0.2784662 | 0.07251608 | 377.9035 | 1 | 0 | 0 |  | Fe-Cr-Ni-V-Si | 343.8275 | 126.9025 | 501.0727 | 132.7012
6094 | 6094 | 10.52783 | 37.24712 | 37.62324 | 12.48402 | 2.117783 | 81.71543 | 0.2854115 | 0.0780656 | 410.4462 | 1 | 0 | 0 |  | Fe-Cr-Ni-V-Si | 424.068 | 147.4241 | 490.5722 | 147.6375
6095 | 6095 | 15.00201 | 32.92346 | 32.66312 | 15.63915 | 3.772261 | 75.90696 | 0.2948093 | 0.08346226 | 427.0684 | 1 | 0 | 0 |  | Fe-Cr-Ni-V-Si | 536.5621 | 156.1423 | 466.0287 | 171.1277
6096 | 6096 | 18.3511 | 29.14615 | 28.36556 | 18.70849 | 5.428695 | 70.79977 | 0.3034036 | 0.08744781 | 430.8743 | 1 | 0 | 0 |  | Fe-Cr-Ni-V-Si | 584.6108 | 175.2821 | 424.5224 | 194.4075
6097 | 6097 | 21.11188 | 25.86327 | 23.35832 | 21.28455 | 8.381985 | 64.51955 | 0.313472 | 0.09129221 | 420.8379 | 0 | 0 | 0 |  | Fe-Cr-Ni-V-Si | 627.7344 | 190.5807 | 367.3589 | 212.5978
6098 | 6098 | 21.75925 | 22.39132 | 19.25966 | 25.0711 | 11.51868 | 58.36797 | 0.3244352 | 0.09331144 | 394.742 | 0 | 0 | 0 |  | Fe-Cr-Ni-V-Si | 648.226 | 213.2404 | 300.3558 | 262.6978
6099 | 6099 | 21.62619 | 19.01632 | 15.15399 | 28.49396 | 15.70953 | 52.00955 | 0.3362133 | 0.09230381 | 344.1307 | 0 | 0 | 0 |  | Fe-Cr-Ni-V-Si | 654.4686 | 260.5795 | 218.7888 | 307.1386
6100 | 6100 | 20.93532 | 14.90541 | 11.64961 | 31.45289 | 21.05677 | 45.51591 | 0.3492314 | 0.09028565 | 285.5267 | 0 | 0 | 0 |  | Fe-Cr-Ni-V-Si | 649.5818 | 310.2799 | 143.8285 | 385.2078
6101 | 6101 | 15.84927 | 13.52667 | 8.329473 | 33.73323 | 28.56136 | 39.27494 | 0.3619529 | 0.07878651 | 188.5543 | 0 | 0 | 0 |  | Fe-Cr-Ni-V-Si | 628.7102 | 356.5951 | 95.28213 | 503.4293
6102 | 6102 | 9.212684 | 33.3566 | 48.41662 | 7.469741 | 1.544355 | 83.46243 | 0.284849 | 0.0721931 | 368.0722 | 1 | 0 | 0 |  | Fe-Cr-Ni-V-Si | 263.7492 | 77.66004 | 501.9117 | 139.6492
6103 | 6103 | 14.66109 | 30.22526 | 42.92805 | 9.552349 | 2.633241 | 79.37263 | 0.2910493 | 0.07823762 | 400.7637 | 1 | 0 | 0 |  | Fe-Cr-Ni-V-Si | 342.6372 | 109.4879 | 489.2913 | 161.5207
6104 | 6104 | 20.25734 | 26.80172 | 36.9812 | 11.6703 | 4.289445 | 74.39456 | 0.2985788 | 0.08417509 | 423.1575 | 1 | 0 | 0 |  | Fe-Cr-Ni-V-Si | 454.825 | 136.0653 | 453.6054 | 162.3742
6105 | 6105 | 23.7631 | 24.1358 | 31.78898 | 13.79368 | 6.518443 | 69.07773 | 0.3066106 | 0.08965261 | 434.2456 | 1 | 0 | 0 |  | Fe-Cr-Ni-V-Si | 552.1078 | 183.352 | 412.3479 | 184.8492
6106 | 6106 | 26.68453 | 20.70372 | 26.87908 | 16.22707 | 9.5056 | 62.89208 | 0.3167014 | 0.09605869 | 441.2333 | 1 | 0 | 0 |  | Fe-Cr-Ni-V-Si | 621.8467 | 210.1743 | 335.5136 | 198.0416
6107 | 6107 | 28.65986 | 18.14484 | 21.68926 | 18.82255 | 12.6835 | 57.45814 | 0.3259187 | 0.09985067 | 428.0654 | 0 | 0 | 0 |  | Fe-Cr-Ni-V-Si | 688.1638 | 221.315 | 273.1967 | 241.7965
6108 | 6108 | 28.88158 | 14.56542 | 16.44339 | 21.9539 | 18.15571 | 49.97513 | 0.3396424 | 0.1020702 | 382.5875 | 0 | 0 | 0 |  | Fe-Cr-Ni-V-Si | 682.2621 | 275.1355 | 175.5602 | 303.4498
6109 | 6109 | 27.82883 | 12.95493 | 11.96611 | 23.07672 | 24.17342 | 44.21257 | 0.3504512 | 0.09949133 | 318.9818 | 0 | 0 | 0 |  | Fe-Cr-Ni-V-Si | 696.2494 | 319.285 | 119.1656 | 429.6428
6110 | 6110 | 21.87492 | 10.18325 | 8.622156 | 24.94183 | 34.37785 | 36.4198 | 0.3672689 | 0.0886282 | 205.9532 | 0 | 0 | 0 |  | Fe-Cr-Ni-V-Si | 652.5069 | 362.803 | 72.31818 | 570.5327
6111 | 6111 | 14.32603 | 23.81814 | 53.77817 | 6.533828 | 1.543837 | 80.42342 | 0.2932515 | 0.07311177 | 365.5081 | 1 | 1 | 1 | 365.5081 | Fe-Cr-Ni-V-Si | 248.2224 | 77.79046 | 468.4966 | 137.2293 | 248.2224 | 77.79046 | 468.4966 | 137.2293
6112 | 6112 | 21.67757 | 22.10494 | 45.56999 | 7.532744 | 3.114762 | 76.47629 | 0.297856 | 0.07682265 | 375.4818 | 1 | 1 | 1 | 375.4818 | Fe-Cr-Ni-V-Si | 322.8897 | 103.5053 | 465.863 | 160.9543 | 322.8897 | 103.5053 | 465.863 | 160.9543
6113 | 6113 | 27.31221 | 19.56066 | 39.74881 | 8.623783 | 4.754537 | 72.33367 | 0.3036677 | 0.08322459 | 403.1474 | 1 | 0 | 0 |  | Fe-Cr-Ni-V-Si | 409.3699 | 115.1334 | 425.0118 | 179.0485
6114 | 6114 | 30.49718 | 18.25342 | 33.19998 | 10.92864 | 7.120776 | 67.30021 | 0.3106855 | 0.09208651 | 440.6893 | 1 | 0 | 0 |  | Fe-Cr-Ni-V-Si | 517.3217 | 171.7023 | 379.4649 | 179.3534
6115 | 6115 | 33.28861 | 16.52968 | 27.99135 | 12.14584 | 10.04452 | 62.20529 | 0.3182285 | 0.09864896 | 452.1736 | 0 | 0 | 0 |  | Fe-Cr-Ni-V-Si | 608.4016 | 223.4953 | 308.6334 | 192.5205
6116 | 6116 | 35.48295 | 13.85388 | 21.65553 | 14.61699 | 14.39065 | 55.46196 | 0.3294411 | 0.1065649 | 453.2956 | 0 | 0 | 0 |  | Fe-Cr-Ni-V-Si | 720.1703 | 238.0439 | 225.1406 | 239.2292
6117 | 6117 | 36.25386 | 11.25131 | 16.51257 | 16.53469 | 19.44757 | 49.20728 | 0.3407412 | 0.110302 | 421.8287 | 0 | 0 | 0 |  | Fe-Cr-Ni-V-Si | 708.0783 | 273.8574 | 144.0884 | 325.204
6118 | 6118 | 33.91542 | 9.715919 | 10.96862 | 17.84789 | 27.55215 | 41.9892 | 0.3545203 | 0.1071543 | 336.1015 | 0 | 0 | 0 |  | Fe-Cr-Ni-V-Si | 696.0986 | 325.7975 | 94.44485 | 499.4262
6119 | 6119 | 26.69152 | 7.847675 | 7.382916 | 19.2213 | 38.85659 | 34.40086 | 0.3712952 | 0.0950674 | 213.2008 | 0 | 0 | 0 |  | Fe-Cr-Ni-V-Si | 648.9177 | 382.9876 | 81.07803 | 614.3988
6120 | 6120 | 21.13143 | 15.9268 | 54.99854 | 6.425093 | 1.518144 | 77.79172 | 0.3001616 | 0.06988022 | 330.8559 | 1 | 1 | 1 | 330.8559 | Fe-Cr-Ni-V-Si | 237.7987 | 72.62474 | 440.6304 | 160.4293 | 237.7987 | 72.62474 | 440.6304 | 160.4293
6121 | 6121 | 28.71915 | 15.2793 | 46.35752 | 6.549127 | 3.094903 | 74.674 | 0.3029068 | 0.07510612 | 354.6982 | 1 | 1 | 1 | 354.6982 | Fe-Cr-Ni-V-Si | 302.6068 | 93.8147 | 436.6763 | 174.9702 | 302.6068 | 93.8147 | 436.6763 | 174.9702
6122 | 6122 | 34.477 | 14.59072 | 39.53268 | 6.670915 | 4.728684 | 71.61167 | 0.3060744 | 0.08060806 | 378.8925 | 1 | 1 | 1 | 378.8925 | Fe-Cr-Ni-V-Si | 382.8168 | 109.8013 | 413.7801 | 173.3862 | 382.8168 | 109.8013 | 413.7801 | 173.3862
6123 | 6123 | 38.30845 | 12.87969 | 33.55456 | 7.765222 | 7.49208 | 66.21444 | 0.3134165 | 0.0907443 | 420.5964 | 1 | 0 | 0 |  | Fe-Cr-Ni-V-Si | 480.3997 | 141.3337 | 339.4966 | 171.8002
6124 | 6124 | 41.652 | 11.22574 | 27.65042 | 8.998428 | 10.47341 | 61.14686 | 0.3208454 | 0.1011363 | 459.408 | 0 | 0 | 0 |  | Fe-Cr-Ni-V-Si | 591.4476 | 219.1801 | 277.8203 | 182.5412
6125 | 6125 | 43.68164 | 9.632253 | 21.74834 | 10.48545 | 14.45232 | 55.44305 | 0.3298629 | 0.1109542 | 480.3695 | 0 | 0 | 0 |  | Fe-Cr-Ni-V-Si | 699.2341 | 237.341 | 209.2956 | 246.2326
6126 | 6126 | 44.70767 | 7.874962 | 15.24052 | 12.12397 | 20.05287 | 48.93677 | 0.3411083 | 0.1182187 | 464.555 | 0 | 0 | 0 |  | Fe-Cr-Ni-V-Si | 711.3733 | 281.2717 | 114.7266 | 372.3674
6127 | 6127 | 41.51186 | 6.038963 | 9.544618 | 14.19958 | 28.70498 | 41.15582 | 0.356331 | 0.1180563 | 381.8609 | 0 | 0 | 0 |  | Fe-Cr-Ni-V-Si | 683.0236 | 338.259 | 76.3666 | 505.4034
6128 | 6128 | 32.6057 | 5.279537 | 5.960243 | 15.5174 | 40.63712 | 33.61995 | 0.3729764 | 0.1033111 | 237.2963 | 0 | 0 | 0 |  | Fe-Cr-Ni-V-Si | 634.7714 | 388.7805 | 23.91679 | 641.8789
6129 | 6129 | 37.74191 | 9.497126 | 45.0308 | 4.65226 | 3.077908 | 73.68858 | 0.3059043 | 0.06953609 | 308.7263 | 1 | 1 | 1 | 308.7263 | Fe-Cr-Ni-V-Si | 272.3271 | 79.04967 | 379.3058 | 170.794 | 272.3271 | 79.04967 | 379.3058 | 170.794
6130 | 6130 | 42.62603 | 9.679682 | 38.24699 | 4.741687 | 4.705609 | 70.94285 | 0.3082648 | 0.07660817 | 345.1902 | 1 | 1 | 1 | 345.1902 | Fe-Cr-Ni-V-Si | 355.1169 | 100.1465 | 356.8069 | 163.8261 | 355.1169 | 100.1465 | 356.8069 | 163.8261
6131 | 6131 | 46.89807 | 8.931305 | 31.36885 | 5.83345 | 6.968319 | 66.71332 | 0.3135016 | 0.08776858 | 401.6552 | 1 | 0 | 0 |  | Fe-Cr-Ni-V-Si | 455.1244 | 118.0724 | 321.6993 | 167.2601
6132 | 6132 | 49.44534 | 8.184138 | 25.40819 | 7.01589 | 9.94644 | 61.81245 | 0.3202136 | 0.09997132 | 455.3287 | 0 | 0 | 0 |  | Fe-Cr-Ni-V-Si | 548.4575 | 192.9008 | 257.6193 | 183.5307
6133 | 6133 | 51.56207 | 6.400873 | 19.26975 | 8.361414 | 14.40589 | 55.39651 | 0.3302432 | 0.1138941 | 498.2431 | 0 | 0 | 0 |  | Fe-Cr-Ni-V-Si | 661.382 | 236.228 | 142.6208 | 262.0324
6134 | 6134 | 51.48502 | 5.573814 | 13.84342 | 9.829395 | 19.26836 | 49.7895 | 0.3396553 | 0.1222198 | 497.0186 | 0 | 0 | 0 |  | Fe-Cr-Ni-V-Si | 693.0528 | 274.0597 | 83.71825 | 358.679
6135 | 6135 | 48.24897 | 3.546466 | 8.007445 | 12.73999 | 27.45713 | 41.9281 | 0.3550265 | 0.1260723 | 432.4836 | 0 | 0 | 0 |  | Fe-Cr-Ni-V-Si | 677.2511 | 324.3323 | 45.59791 | 507.6242
6136 | 6136 | 51.82227 | 5.789857 | 34.86059 | 2.836218 | 4.691063 | 70.68189 | 0.3092205 | 0.07142803 | 305.6382 | 1 | 1 | 1 | 305.6382 | Fe-Cr-Ni-V-Si | 352.196 | 90.84645 | 245.453 | 163.3236 | 352.196 | 90.84645 | 245.453 | 163.3236
6137 | 6137 | 55.28987 | 5.939688 | 27.93962 | 3.879486 | 6.95133 | 66.74229 | 0.3136577 | 0.08509306 | 380.5975 | 0 | 0 | 0 |  | Fe-Cr-Ni-V-Si | 449.9911 | 119.096 | 231.1369 | 154.7867
6138 | 6138 | 58.08927 | 5.102232 | 21.88829 | 4.998756 | 9.921444 | 61.83249 | 0.3203721 | 0.09995783 | 453.2947 | 0 | 0 | 0 |  | Fe-Cr-Ni-V-Si | 520.2397 | 169.5363 | 177.5293 | 190.4265
6139 | 6139 | 60.62132 | 4.259706 | 15.629 | 6.259976 | 13.23 | 57.08565 | 0.3273956 | 0.1125351 | 503.0728 | 0 | 0 | 0 |  | Fe-Cr-Ni-V-Si | 618.6388 | 225.3205 | 107.2989 | 266.5565
6140 | 6140 | 59.15957 | 4.406412 | 9.949087 | 8.634096 | 17.85084 | 51.47112 | 0.3364614 | 0.1228209 | 517.5198 | 0 | 0 | 0 |  | Fe-Cr-Ni-V-Si | 671.7242 | 261.509 | 57.95951 | 346.7519
6141 | 6141 | 6.195457 | 54.22147 | 15.6287 | 3.390755 | 20.56362 | 61.24032 | 0.3029607 | 0.076165 | 280.5111 | 0 | 0 | 0 |  | Fe-Cr-Ni-V-Si | 790.8568 | 287.574 | 564.9745 | 383.329
6142 | 6142 | 6.412095 | 47.75953 | 14.82726 | 5.848868 | 25.15225 | 54.29558 | 0.3178496 | 0.07788734 | 257.5952 | 0 | 0 | 0 |  | Fe-Cr-Ni-V-Si | 797.8622 | 315.8398 | 410.8908 | 462.8213
6143 | 6143 | 5.35625 | 42.38868 | 14.0747 | 8.550091 | 29.63029 | 48.58836 | 0.3308759 | 0.0766004 | 222.5034 | 0 | 0 | 0 |  | Fe-Cr-Ni-V-Si | 750.0682 | 351.0204 | 309.9493 | 529.0046
6144 | 6144 | 5.458972 | 34.30715 | 12.91016 | 13.69353 | 33.63018 | 43.04243 | 0.3453276 | 0.07506125 | 187.4845 | 0 | 0 | 0 |  | Fe-Cr-Ni-V-Si | 710.3244 | 364.3735 | 213.4521 | 562.6812
6145 | 6145 | 4.269577 | 29.1512 | 10.47128 | 18.17454 | 37.9334 | 38.66414 | 0.3567942 | 0.06818636 | 138.1463 | 0 | 0 | 0 |  | Fe-Cr-Ni-V-Si | 656.4944 | 383.5515 | 147.2366 | 617.2831
6146 | 6146 | 6.916326 | 54.73491 | 23.02057 | 3.154404 | 12.17379 | 72.56501 | 0.2854788 | 0.07912822 | 354.5011 | 0 | 0 | 0 |  | Fe-Cr-Ni-V-Si | 729.3489 | 265.4147 | 631.423 | 214.434
6147 | 6147 | 8.335961 | 48.78434 | 21.27869 | 5.431247 | 16.16977 | 64.58607 | 0.3002826 | 0.08370943 | 347.8338 | 0 | 0 | 0 |  | Fe-Cr-Ni-V-Si | 799.1034 | 267.5415 | 560.1017 | 264.6788
6148 | 6148 | 9.676444 | 42.79367 | 20.34155 | 7.723173 | 19.46517 | 58.48611 | 0.3128463 | 0.08705688 | 336.5901 | 0 | 0 | 0 |  | Fe-Cr-Ni-V-Si | 821.2013 | 269.841 | 453.244 | 332.1252
6149 | 6149 | 10.03328 | 37.36569 | 18.45522 | 11.43997 | 22.70585 | 52.9775 | 0.3249584 | 0.08740001 | 307.6302 | 0 | 0 | 0 |  | Fe-Cr-Ni-V-Si | 793.0269 | 296.6294 | 341.8399 | 384.1476
6150 | 6150 | 11.58967 | 31.17252 | 14.88879 | 16.44479 | 25.90423 | 47.78804 | 0.3372762 | 0.08526711 | 265.8637 | 0 | 0 | 0 |  | Fe-Cr-Ni-V-Si | 747.7887 | 322.5976 | 233.9092 | 441.8208
6151 | 6151 | 10.58786 | 25.87662 | 12.51984 | 21.73014 | 29.28553 | 43.11698 | 0.348867 | 0.08051452 | 215.6154 | 0 | 0 | 0 |  | Fe-Cr-Ni-V-Si | 694.6658 | 344.1466 | 147.6687 | 518.7126
6152 | 6152 | 9.541015 | 20.30423 | 10.02843 | 28.5954 | 31.53092 | 39.3939 | 0.3591588 | 0.07383638 | 167.0521 | 0 | 0 | 0 |  | Fe-Cr-Ni-V-Si | 647.8999 | 360.141 | 77.20601 | 545.672
6153 | 6153 | 4.363617 | 52.81534 | 33.2524 | 2.985244 | 6.5834 | 81.54537 | 0.2749841 | 0.07745904 | 385.6967 | 0 | 0 | 0 |  | Fe-Cr-Ni-V-Si | 565.5546 | 232.4702 | 592.0159 | 160.5193
6154 | 6154 | 8.800648 | 47.11428 | 31.21955 | 4.013808 | 8.851706 | 75.31886 | 0.2856788 | 0.08409273 | 408.2466 | 0 |  | 0 |  | Fe-Cr-Ni-V-Si | 654.0498 | 265.3352 | 560.189 | 157.4484
6155 | 6155 | 11.41935 | 41.46447 | 28.80653 | 6.249777 | 12.05988 | 67.87165 | 0.2988591 | 0.09203743 | 428.2256 | 1 | 0 | 0 |  | Fe-Cr-Ni-V-Si | 742.1625 | 272.5698 | 505.6015625 | 177.5974
6156 | 6156 | 13.87119 | 36.5916 | 25.51467 | 9.489574 | 14.53298 | 62.28414 | 0.3097021 | 0.09421627 | 410.9449 | 1 | 0 | 0 |  | Fe-Cr-Ni-V-Si | 799.318 | 254.8235 | 429.3581 | 197.3642
6157 | 6157 | 15.51164 | 32.21679 | 21.3207 | 14.14912 | 16.80175 | 57.30612 | 0.3200336 | 0.09417308 | 380.9517 | 0 | 0 | 0 |  | Fe-Cr-Ni-V-Si | 781.4597 | 251.8207 | 345.2188 | 230.3831
6158 | 6158 | 17.04056 | 27.19801 | 17.91109 | 18.87455 | 18.97579 | 52.72138 | 0.3302778 | 0.09339861 | 347.4215 | 0 | 0 | 0 |  | Fe-Cr-Ni-V-Si | 746.97 | 281.28 | 243.8539 | 300.0358
6159 | 6159 | 16.18322 | 22.02142 | 14.39304 | 26.11688 | 21.28545 | 47.85849 | 0.3418901 | 0.08895108 | 292.0665 | 0 | 0 | 0 |  | Fe-Cr-Ni-V-Si | 678.3379 | 311.4395 | 188.2348 | 374.8098
6160 | 6160 | 15.20306 | 17.6934 | 10.65315 | 33.51349 | 22.9369 | 44.17737 | 0.3512847 | 0.08219639 | 235.9772 | 0 | 0 | 0 |  | Fe-Cr-Ni-V-Si | 634.8894 | 325.1815 | 133.3928 | 397.3808
6161 | 6161 | 11.54969 | 14.33768 | 8.093142 | 42.14073 | 23.87876 | 41.22164 | 0.3594643 | 0.0725257 | 176.8136 | 0 | 0 | 0 |  | Fe-Cr-Ni-V-Si | 586.9547 | 333.8887 | 85.28578 | 446.5378
6162 | 6162 | 6.400571 | 42.70768 | 42.60782 | 2.919178 | 5.364753 | 80.50656 | 0.281743 | 0.0769097 | 381.8501 | 1 | 0 | 0 |  | Fe-Cr-Ni-V-Si | 450.2285 | 219.1456 | 506.9429 | 125.2617
6163 | 6163 | 10.95255 | 38.74975 | 39.14104 | 3.996199 | 7.160459 | 75.54669 | 0.2897186 | 0.08634516 | 432.0305 | 1 |  | 0 |  | Fe-Cr-Ni-V-Si | 566.0126 | 252.2536 | 475.3014 | 135.3634
6164 | 6164 | 15.61847 | 34.27633 | 34.0053 | 7.123284 | 8.976616 | 70.17599 | 0.2991799 | 0.09398693 | 462.3026 | 1 | 0 | 0 |  | Fe-Cr-Ni-V-Si | 658.2274 | 264.6885 | 432.3864 | 151.3058
6165 | 6165 | 19.11097 | 30.35302 | 29.54011 | 10.25429 | 10.74162 | 65.49712 | 0.3077873 | 0.0981566 | 464.9747 | 1 | 0 | 0 |  | Fe-Cr-Ni-V-Si | 710.7886 | 259.5351 | 394.2488 | 167.1687
6166 | 6166 | 21.70408 | 26.58874 | 24.01353 | 15.62971 | 12.06394 | 61.24857 | 0.3164348 | 0.09802218 | 438.7953 | 0 | 0 | 0 |  | Fe-Cr-Ni-V-Si | 716.3846 | 226.1992 | 331.3003 | 208.8602
6167 | 6167 | 22.17498 | 22.81913 | 19.62763 | 21.29176 | 14.0865 | 56.36545 | 0.3264409 | 0.09718776 | 401.6199 | 0 | 0 | 0 |  | Fe-Cr-Ni-V-Si | 697.776 | 226.8042 | 267.4232 | 252.8802
6168 | 6168 | 21.62619 | 19.01632 | 15.15399 | 28.49396 | 15.70953 | 52.00955 | 0.3362133 | 0.0933909 | 350.3203 | 0 | 0 | 0 |  | Fe-Cr-Ni-V-Si | 657.5511 | 263.3631 | 217.1386 | 316.6584
6169 | 6169 | 20.32081 | 14.4679 | 11.30767 | 37.07174 | 16.83188 | 48.00564 | 0.346158 | 0.08776739 | 293.854 | 0 | 0 | 0 |  | Fe-Cr-Ni-V-Si | 603.5621 | 285.4859 | 181.7683 | 361.4916
6170 | 6170 | 14.66058 | 12.51217 | 7.704763 | 47.91926 | 17.20323 | 45.03372 | 0.354084 | 0.07556468 | 215.8604 | 0 | 0 | 0 |  | Fe-Cr-Ni-V-Si | 540.3082 | 293.3063 | 121.7929 | 384.9484
6171 | 6171 | 9.409788 | 34.07026 | 49.45248 | 2.861083 | 4.206391 | 79.87225 | 0.2872183 | 0.07542062 | 371.1082 | 1 | 1 | 1 | 371.1082 | Fe-Cr-Ni-V-Si | 317.5096 | 145.3277 | 478.6448 | 114.7096 | 317.5096 | 145.3277 | 478.6448 | 114.7096
6172 | 6172 | 14.98215 | 30.88716 | 43.86812 | 4.880766 | 5.381811 | 75.93288 | 0.2934646 | 0.08465771 | 425.9156 | 1 |  | 0 |  | Fe-Cr-Ni-V-Si | 412.1066 | 183.1158 | 456.8481 | 130.7372
6173 | 6173 | 20.61719 | 27.27782 | 37.63813 | 7.918404 | 6.548463 | 71.80835 | 0.3005316 | 0.09187108 | 461.1925 | 1 | 0 | 0 |  | Fe-Cr-Ni-V-Si | 504.8204 | 201.5833 | 417.8841 | 153.526
6174 | 6174 | 23.97506 | 24.35109 | 32.07254 | 11.92862 | 7.672686 | 67.87972 | 0.3075879 | 0.09621596 | 472.3941 | 1 | 0 | 0 |  | Fe-Cr-Ni-V-Si | 577.0054 | 206.9554 | 392.6019 | 173.1755
6175 | 6175 | 26.56365 | 20.60994 | 26.75732 | 17.16316 | 8.905922 | 63.44594 | 0.316206 | 0.09947367 | 470.2637 | 0 | 0 | 0 |  | Fe-Cr-Ni-V-Si | 600.6238 | 203.3388 | 351.3151 | 205.4513
6176 | 6176 | 28.13191 | 17.81058 | 21.28972 | 22.58155 | 10.18624 | 59.51537 | 0.3239136 | 0.09916118 | 442.9159 | 0 | 0 | 0 |  | Fe-Cr-Ni-V-Si | 623.1763 | 204.9551 | 314.6455 | 254.2025
6177 | 6177 | 27.52592 | 13.88174 | 15.67156 | 31.38511 | 11.53567 | 54.6182 | 0.3345431 | 0.09637728 | 393.1396 | 0 | 0 | 0 |  | Fe-Cr-Ni-V-Si | 592.8553 | 223.267 | 263.4828 | 280.5422
6178 | 6178 | 25.45665 | 11.85063 | 10.9461 | 40.10828 | 11.63834 | 51.95825 | 0.341164 | 0.09012852 | 339.499 | 0 | 0 | 0 |  | Fe-Cr-Ni-V-Si | 547.517 | 234.1384 | 220.3005 | 330.2358
6179 | 6179 | 18.73076 | 8.71958 | 7.382866 | 53.39215 | 11.77464 | 47.97664 | 0.3515002 | 0.07865136 | 253.5216 | 0 | 0 | 0 |  | Fe-Cr-Ni-V-Si | 453.1247 | 251.7324 | 140.8252 | 385.0361
6180 | 6180 | 14.5701 | 24.22393 | 54.69439 | 2.847919 | 3.663658 | 77.56159 | 0.295196 | 0.07641202 | 372.06 | 1 | 1 | 1 | 372.06 | Fe-Cr-Ni-V-Si | 263.0813 | 79.88222 | 433.7114 | 128.621 | 263.0813 | 79.88222 | 433.7114 | 128.621
6181 | 6181 | 21.86229 | 22.2933 | 45.9583 | 5.6977 | 4.188406 | 75.12575 | 0.2988229 | 0.08107923 | 397.7613 | 1 | 1 | 1 | 397.7613 | Fe-Cr-Ni-V-Si | 330.0382 | 108.0477 | 434.1338 | 141.7769 | 330.0382 | 108.0477 | 434.1338 | 141.7769
6182 | 6182 | 27.31221 | 19.56066 | 39.74881 | 8.623783 | 4.754537 | 72.33367 | 0.3036677 | 0.08676973 | 429.2189 | 1 | 0 | 0 |  | Fe-Cr-Ni-V-Si | 404.0554 | 114.5913 | 422.5586 | 176.651
6183 | 6183 | 30.22769 | 18.09212 | 32.90662 | 12.80154 | 5.97203 | 68.51364 | 0.309693 | 0.09535246 | 474.8132 | 1 | 0 | 0 |  | Fe-Cr-Ni-V-Si | 497.1902 | 145.3474 | 403.4138 | 192.5603
6184 | 6184 | 32.40564 | 16.09124 | 27.24889 | 17.73551 | 6.518728 | 65.59206 | 0.3152541 | 0.09735103 | 473.8525 | 0 | 0 | 0 |  | Fe-Cr-Ni-V-Si | 536.2788 | 169.2797 | 383.726 | 212.904
6185 | 6185 | 33.74415 | 13.17499 | 20.59433 | 24.82268 | 7.663853 | 61.07968 | 0.3239668 | 0.09797187 | 451.0946 | 0 | 0 | 0 |  | Fe-Cr-Ni-V-Si | 558.0229 | 173.8709 | 366.1145 | 260.8724
6186 | 6186 | 33.44212 | 10.37869 | 15.2319 | 32.53826 | 8.409033 | 57.26439 | 0.3320811 | 0.09705082 | 421.4936 | 0 | 0 | 0 |  | Fe-Cr-Ni-V-Si | 540.6709 | 189.4375 | 311.2572 | 303.2632
6187 | 6187 | 29.64269 | 8.491889 | 9.586774 | 43.67827 | 8.600383 | 53.70246 | 0.340418 | 0.09045997 | 358.3815 | 0 | 0 | 0 |  | Fe-Cr-Ni-V-Si | 490.1902 | 211.5992 | 228.3446 | 314.179
6188 | 6188 | 21.70087 | 6.380355 | 6.002494 | 57.30045 | 8.615829 | 49.77513 | 0.3502344 | 0.07884398 | 268.9934 | 0 | 0 | 0 |  | Fe-Cr-Ni-V-Si | 388.0937 | 224.063 | 135.9136 | 392.2152
6189 | 6189 | 21.48535 | 16.19355 | 55.91969 | 2.799731 | 3.601667 | 75.01301 | 0.3021098 | 0.07271217 | 334.0633 | 1 | 1 | 1 | 334.0633 | Fe-Cr-Ni-V-Si | 251.9373 | 79.49234 | 380.221 | 148.7615 | 251.9373 | 79.49234 | 380.221 | 148.7615
6190 | 6190 | 28.84021 | 15.34371 | 46.55294 | 5.637201 | 3.625941 | 74.00355 | 0.3033943 | 0.07774575 | 369.086 | 1 | 1 | 1 | 369.086 | Fe-Cr-Ni-V-Si | 303.9836 | 93.01565 | 416.5847 | 165.4083 | 303.9836 | 93.01565 | 416.5847 | 165.4083
6191 | 6191 | 34.18466 | 14.46701 | 39.19748 | 8.504167 | 3.646681 | 72.90722 | 0.3050974 | 0.08185328 | 396.9684 | 1 | 1 | 1 | 396.9684 | Fe-Cr-Ni-V-Si | 380.0695 | 104.6615 | 450.2762 | 204.1398 | 380.0695 | 104.6615 | 450.2762 | 204.1398
6192 | 6192 | 37.33293 | 12.55171 | 32.7001 | 13.24309 | 4.172169 | 69.82274 | 0.3104894 | 0.08774108 | 428.3017 | 1 | 0 | 0 |  | Fe-Cr-Ni-V-Si | 452.668 | 107.4575 | 445.4023 | 230.2806
6193 | 6193 | 39.86374 | 10.74378 | 26.4633 | 18.18109 | 4.748093 | 66.78848 | 0.3159248 | 0.09298511 | 452.9387 | 0 | 0 | 0 |  | Fe-Cr-Ni-V-Si | 486.1822 | 127.3091 | 423.5304 | 239.7136
6194 | 6194 | 40.8023 | 8.997331 | 20.31477 | 24.48573 | 5.399871 | 63.3748 | 0.32233 | 0.09672741 | 462.2358 | 0 | 0 | 0 |  | Fe-Cr-Ni-V-Si | 512.2904 | 152.7514 | 394.4426 | 282.392
6195 | 6195 | 40.321 | 7.102279 | 13.74514 | 32.80314 | 6.028435 | 59.58397 | 0.329919 | 0.0965065 | 438.3981 | 0 | 0 | 0 |  | Fe-Cr-Ni-V-Si | 510.1052 | 176.0017 | 348.034 | 316.9539
6196 | 6196 | 35.4835 | 5.161984 | 8.158547 | 44.50421 | 6.691756 | 55.00083 | 0.3397748 | 0.09167998 | 378.3675 | 0 | 0 | 0 |  | Fe-Cr-Ni-V-Si | 450.9874 | 207.8144 | 238.0451 | 323.7223
6197 | 6197 | 25.85532 | 4.18651 | 4.726289 | 58.44788 | 6.783997 | 51.00761 | 0.3492766 | 0.08036208 | 287.3502 | 0 | 0 | 0 |  | Fe-Cr-Ni-V-Si | 365.696 | 209.1723 | 147.5591 | 406.826
6198 | 6198 | 37.585 | 9.457643 | 44.84359 | 5.559503 | 2.55426 | 74.36265 | 0.305415 | 0.07028938 | 317.7658 | 1 | 1 | 1 | 317.7658 | Fe-Cr-Ni-V-Si | 266.0931 | 77.72711 | 396.25 | 172.6475 | 266.0931 | 77.72711 | 396.25 | 172.6475
6199 | 6199 | 41.91269 | 9.517694 | 37.60694 | 8.392204 | 2.570478 | 73.55406 | 0.3063059 | 0.07576913 | 356.5972 | 1 | 1 | 1 | 356.5972 | Fe-Cr-Ni-V-Si | 332.781 | 94.68877 | 455.6004 | 207.9824 | 332.781 | 94.68877 | 455.6004 | 207.9824
6200 | 6200 | 45.50846 | 8.666667 | 30.43938 | 12.26464 | 3.120851 | 71.04208 | 0.3100551 | 0.08349041 | 404.4488 | 1 | 0 | 0 |  | Fe-Cr-Ni-V-Si | 432.2351 | 95.17097 | 459.9368 | 228.6812
6201 | 6201 | 47.11477 | 7.798384 | 24.21059 | 17.19052 | 3.685741 | 68.20267 | 0.3147571 | 0.08994184 | 440.2533 | 0 | 0 | 0 |  | Fe-Cr-Ni-V-Si | 460.5685 | 109.3168 | 445.7768 | 251.308
6202 | 6202 | 47.75504 | 5.928271 | 17.84699 | 24.20018 | 4.26952 | 64.49158 | 0.3217119 | 0.09461403 | 456.3184 | 0 | 0 | 0 |  | Fe-Cr-Ni-V-Si | 488.0578 | 135.0976 | 411.4117 | 291.2974
6203 | 6203 | 46.27017 | 5.00925 | 12.44124 | 31.40903 | 4.870319 | 61.18001 | 0.32799 | 0.09584706 | 446.308 | 0 | 0 | 0 |  | Fe-Cr-Ni-V-Si | 486.2159 | 151.3752 | 361.3311 | 324.2105
6204 | 6204 | 41.36977 | 3.040821 | 6.865766 | 42.70118 | 6.022468 | 55.878 | 0.3386673 | 0.0929994 | 393.7265 | 0 | 0 | 0 |  | Fe-Cr-Ni-V-Si | 441.654 | 190.4666 | 267.8577 | 362.4475
6205 | 6205 | 50.5361 | 5.646158 | 33.99538 | 8.297478 | 1.524879 | 74.63862 | 0.3062822 | 0.06943847 | 316.6865 | 1 | 1 | 1 | 316.6865 | Fe-Cr-Ni-V-Si | 309.7629 | 86.09007 | 422.8431 | 210.5941 | 309.7629 | 86.09007 | 422.8431 | 210.5941
6206 | 6206 | 53.20612 | 5.715834 | 26.88664 | 12.13315 | 2.058261 | 72.3774 | 0.3092324 | 0.07820976 | 373.4862 | 1 | 0 | 0 |  | Fe-Cr-Ni-V-Si | 391.9807 | 99.36556 | 451.8087 | 237.3018
6207 | 6207 | 54.88857 | 4.8211 | 20.68225 | 17.00397 | 2.604104 | 69.47683 | 0.313932 | 0.08576895 | 418.1856 | 0 | 0 | 0 |  | Fe-Cr-Ni-V-Si | 433.6916 | 107.1474 | 447.9203 | 256.0877
6208 | 6208 | 56.15274 | 3.94571 | 14.47694 | 22.22771 | 3.196897 | 66.55879 | 0.3188227 | 0.09189526 | 449.7963 | 0 | 0 | 0 |  | Fe-Cr-Ni-V-Si | 458.8619 | 117.6435 | 414.2035 | 283.5542
6209 | 6209 | 53.46397 | 3.982184 | 8.991237 | 29.26068 | 4.301932 | 62.64712 | 0.3253611 | 0.0942841 | 444.4004 | 0 | 0 | 0 |  | Fe-Cr-Ni-V-Si | 490.5565 | 142.2891 | 363.9933 | 326.5897
6210 | 6210 | 12.53972 | 45.72721 | 36.2459 | 2.859564 | 2.627599 | 87.75284 | 0.2707911 | 0.06166755 | 292.8564 | 1 | 0 | 0 |  | Fe-Cr-Ni-V-Si | 308.5572 | 104.6077 | 562.8638 | 125.6751
6211 | 6211 | 11.42152 | 38.66886 | 42.56318 | 4.735579 | 2.61086 | 84.33187 | 0.2795604 | 0.0677398 | 331.5598 | 1 | 0 | 0 |  | Fe-Cr-Ni-V-Si | 287.8993 | 91.79419 | 507.3354 | 120.4182
6212 | 6212 | 10.38422 | 32.87174 | 48.02469 | 6.630459 | 2.088892 | 82.47269 | 0.28585 | 0.07188483 | 360.4882 | 1 | 1 | 1 | 360.4882 | Fe-Cr-Ni-V-Si | 276.7909 | 80.46199 | 497.4818 | 135.2534 | 276.7909 | 80.46199 | 497.4818 | 135.2534
6213 | 6213 | 9.21312 | 25.73345 | 52.72281 | 10.27138 | 2.059238 | 78.31268 | 0.2959827 | 0.080297 | 414.9371 | 1 | 1 | 1 | 414.9371 | Fe-Cr-Ni-V-Si | 311.4587 | 110.0056 | 472.728 | 168.2147 | 311.4587 | 110.0056 | 472.728 | 168.2147
6214 | 6214 | 7.181735 | 21.01474 | 57.15384 | 13.10181 | 1.547871 | 76.36117 | 0.3020986 | 0.08580915 | 454.2553 | 1 | 1 | 1 | 454.2553 | Fe-Cr-Ni-V-Si | 305.1311 | 118.0712 | 452.906 | 178.3056 | 305.1311 | 118.0712 | 452.906 | 178.3056
6215 | 6215 | 20.14634 | 50.34807 | 23.40454 | 2.901588 | 3.199456 | 88.45468 | 0.2662133 | 0.05945239 | 275.8968 | 0 | 0 | 0 |  | Fe-Cr-Ni-V-Si | 383.0582 | 146.4206 | 633.257 | 155.4317
6216 | 6216 | 18.00345 | 43.38399 | 30.05445 | 4.830017 | 3.728096 | 83.91451 | 0.2763064 | 0.06704645 | 321.8626 | 1 | 0 | 0 |  | Fe-Cr-Ni-V-Si | 414.9767 | 157.6318 | 547.3912 | 128.549
6217 | 6217 | 16.76749 | 37.07676 | 35.24815 | 6.691415 | 4.216192 | 79.8619 | 0.285365 | 0.07364689 | 360.0387 | 1 | 0 | 0 |  | Fe-Cr-Ni-V-Si | 434.2904 | 146.5832 | 491.544 | 143.9786
6218 | 6218 | 14.77147 | 31.43516 | 39.92421 | 9.624262 | 4.244904 | 76.59446 | 0.2935044 | 0.08011807 | 399.679 | 1 | 0 | 0 |  | Fe-Cr-Ni-V-Si | 434.7564 | 151.7528 | 464.4225 | 153.1167
6219 | 6219 | 11.63443 | 25.6033 | 44.46832 | 13.5068 | 4.787153 | 71.98374 | 0.3037353 | 0.08847027 | 445.2952 | 1 | 0 | 0 |  | Fe-Cr-Ni-V-Si | 450.5503 | 149.4957 | 431.9163 | 174.5821
6220 | 6220 | 9.44963 | 20.52871 | 48.55827 | 17.23918 | 4.224201 | 69.78759 | 0.3104886 | 0.09380133 | 479.5443 | 1 | 0 | 0 |  | Fe-Cr-Ni-V-Si | 442.2622 | 145.2174 | 417.4673 | 196.9937
6221 | 6221 | 7.388121 | 15.72266 | 51.03076 | 22.14296 | 3.715492 | 67.21434 | 0.3177605 | 0.09962719 | 514.4405 | 1 | 0 | 0 |  | Fe-Cr-Ni-V-Si | 408.5381 | 149.9383 | 397.6047 | 235.6581
6222 | 6222 | 30.59866 | 51.08317 | 13.30834 | 2.887337 | 2.122495 | 91.62479 | 0.2608388 | 0.05402715 | 243.3912 | 0 | 0 | 0 |  | Fe-Cr-Ni-V-Si | 320.2428 | 125.0738 | 647.6152 | 189.1449
6223 | 6223 | 28.62679 | 45.40847 | 17.83065 | 3.868484 | 4.265611 | 84.36222 | 0.2729697 | 0.06431578 | 299.6823 | 0 | 0 | 0 |  | Fe-Cr-Ni-V-Si | 438.8075 | 172.3879 | 572.6879 | 149.0748
6224 | 6224 | 25.83827 | 39.0919 | 23.76346 | 5.89217 | 5.414202 | 78.96421 | 0.2838801 | 0.07301215 | 347.6935 | 1 | 0 | 0 |  | Fe-Cr-Ni-V-Si | 507.8658 | 184.5694 | 503.4431 | 134.9778
6225 | 6225 | 22.53777 | 33.97353 | 28.20136 | 8.810613 | 6.476722 | 74.07481 | 0.2938776 | 0.08083614 | 388.1071 | 1 | 0 | 0 |  | Fe-Cr-Ni-V-Si | 582.766 | 201.2559 | 447.8625 | 146.8807
6226 | 6226 | 18.51318 | 29.40357 | 32.05002 | 12.9136 | 7.119634 | 69.90683 | 0.3030974 | 0.0877468 | 422.2735 | 1 | 0 | 0 |  | Fe-Cr-Ni-V-Si | 606.6199 | 202.7586 | 410.4183 | 166.4828
6227 | 6227 | 15.30455 | 24.42721 | 35.61988 | 16.9517 | 7.696669 | 65.94001 | 0.3122047 | 0.09387692 | 448.2707 | 1 | 0 | 0 |  | Fe-Cr-Ni-V-Si | 600.8437 | 204.1798 | 387.1438 | 197.1161
6228 | 6228 | 11.96378 | 19.23975 | 38.86806 | 22.81789 | 7.11052 | 63.21577 | 0.3202136 | 0.09884681 | 473.3899 | 1 | 0 | 0 |  | Fe-Cr-Ni-V-Si | 558.1028 | 205.3411 | 380.0402 | 234.7085
6229 | 6229 | 8.668116 | 15.13199 | 40.99921 | 28.66188 | 6.538804 | 60.86131 | 0.3271095 | 0.1025873 | 489.6642 | 1 | 0 | 0 |  | Fe-Cr-Ni-V-Si | 524.4432 | 221.1806 | 363.3368 | 268.2244
6230 | 6230 | 6.422151 | 11.95861 | 41.62644 | 35.14825 | 4.844557 | 60.28872 | 0.3311683 | 0.1042683 | 505.1541 | 1 | 0 | 0 |  | Fe-Cr-Ni-V-Si | 473.4992 | 213.3867 | 342.5394 | 285.7273
6231 | 6231 | 40.29708 | 42.45497 | 11.14624 | 2.901905 | 3.199805 | 86.46643 | 0.2704989 | 0.05961266 | 270.7246 | 0 | 0 | 0 |  | Fe-Cr-Ni-V-Si | 346.8869 | 137.9261 | 537.3378 | 175.4797
6232 | 6232 | 37.06876 | 38.57295 | 14.89741 | 3.977966 | 5.482914 | 79.86469 | 0.2811946 | 0.07013997 | 326.7795 | 0 | 0 | 0 |  | Fe-Cr-Ni-V-Si | 468.6517 | 184.71 | 511.1803 | 146.3515
6233 | 6233 | 32.23384 | 34.15058 | 18.69271 | 7.09715 | 7.825722 | 72.86021 | 0.2937215 | 0.08100091 | 379.1255 | 1 | 0 | 0 |  | Fe-Cr-Ni-V-Si | 604.6965 | 222.7661 | 456.671875 | 148.5701
6234 | 6234 | 27.88876 | 30.12017 | 22.27825 | 10.17563 | 9.537191 | 67.66378 | 0.3039053 | 0.08810347 | 406.2298 | 1 | 0 | 0 |  | Fe-Cr-Ni-V-Si | 654.8724 | 228.4358 | 395.3221 | 163.6007
6235 | 6235 | 22.57682 | 26.27501 | 24.91669 | 15.44528 | 10.7862 | 62.92877 | 0.3140856 | 0.09337541 | 419.3362 | 1 | 0 | 0 |  | Fe-Cr-Ni-V-Si | 682.1371 | 212.7411 | 339.4306 | 203.3988
6236 | 6236 | 18.06352 | 22.07352 | 28.47946 | 20.59606 | 10.78744 | 60.04403 | 0.3218012 | 0.0969087 | 429.6335 | 1 | 0 | 0 |  | Fe-Cr-Ni-V-Si | 656.9893 | 219.6365 | 316.2029 | 237.8929
6237 | 6237 | 13.64809 | 18.00154 | 31.08152 | 26.97341 | 10.29545 | 57.58555 | 0.3290545 | 0.09976528 | 437.0927 | 1 | 0 | 0 |  | Fe-Cr-Ni-V-Si | 603.6799 | 233.9107 | 315.4941 | 272.4388
6238 | 6238 | 9.989257 | 13.43396 | 32.66532 | 34.42243 | 9.489032 | 55.16865 | 0.3365726 | 0.1004356 | 429.9149 | 1 | 0 | 0 |  | Fe-Cr-Ni-V-Si | 546.7712 | 242.0095 | 299.9331 | 284.3447
6239 | 6239 | 6.598507 | 11.26308 | 32.36613 | 43.1355 | 6.636789 | 55.69191 | 0.3389651 | 0.09942291 | 435.147 | 1 | 0 | 0 |  | Fe-Cr-Ni-V-Si | 466.8381 | 222.7784 | 304.614 | 320.2419
6240 | 6240 | 48.25333 | 34.94241 | 9.016604 | 2.934323 | 4.853328 | 80.71484 | 0.2805646 | 0.06771104 | 311.2396 | 0 | 0 | 0 |  | Fe-Cr-Ni-V-Si | 414.3794 | 168.1822 | 475.3678 | 161.0437
6241 | 6241 | 43.34555 | 32.07832 | 11.68203 | 5.068994 | 7.825106 | 73.35225 | 0.2924005 | 0.08013585 | 372.6608 | 0 | 0 | 0 |  | Fe-Cr-Ni-V-Si | 592.3266 | 202.6227 | 452.318 | 149.1203
6242 | 6242 | 37.66968 | 28.69537 | 14.39784 | 8.3299 | 10.90721 | 66.20795 | 0.3050941 | 0.08998956 | 407.6926 | 0 | 0 | 0 |  | Fe-Cr-Ni-V-Si | 693.3979 | 232.3008 | 392.3749 | 158.4992
6243 | 6243 | 32.15803 | 25.66331 | 16.90043 | 12.57143 | 12.70681 | 61.43378 | 0.314851 | 0.09453087 | 412.9832 | 0 | 0 | 0 |  | Fe-Cr-Ni-V-Si | 730.0002 | 233.5136 | 322.0206 | 194.1385
6244 | 6244 | 26.73964 | 21.6485 | 19.55176 | 18.02804 | 14.03205 | 57.03178 | 0.3249106 | 0.09762212 | 407.6908 | 0 | 0 | 0 |  | Fe-Cr-Ni-V-Si | 723.4888 | 222.1426 | 265.0324 | 234.0426
6245 | 6245 | 21.0804 | 18.5364 | 22.15731 | 23.50179 | 14.7241 | 53.85128 | 0.3327953 | 0.09855315 | 394.3042 | 0 | 0 | 0 |  | Fe-Cr-Ni-V-Si | 682.7603 | 255.9065 | 229.8764 | 281.237
6246 | 6246 | 15.19406 | 14.14633 | 24.56963 | 31.98332 | 14.10665 | 51.15437 | 0.3410749 | 0.09820923 | 377.8088 | 0 | 0 | 0 |  | Fe-Cr-Ni-V-Si | 615.2949 | 264.2548 | 216.8512 | 304.709
6247 | 6247 | 10.46643 | 11.9102 | 24.44694 | 40.3099 | 12.86652 | 49.84797 | 0.3460098 | 0.09480225 | 352.5325 | 0 | 0 | 0 |  | Fe-Cr-Ni-V-Si | 561.1468 | 263.3318 | 231.2638 | 335.9198
6248 | 6248 | 6.808544 | 8.452069 | 23.85455 | 51.75411 | 9.130725 | 50.12038 | 0.3495626 | 0.09094366 | 339.6335 | 0 | 0 | 0 |  | Fe-Cr-Ni-V-Si | 447.4713 | 239.1268 | 218.4133 | 354.5453
6249 | 6249 | 55.30313 | 25.74482 | 8.137969 | 3.026724 | 7.787357 | 72.51239 | 0.2950071 | 0.08163847 | 378.2884 | 0 | 0 | 0 |  | Fe-Cr-Ni-V-Si | 526.0261 | 172.5769 | 391.3512 | 136.6242
6250 | 6250 | 47.80518 | 24.37382 | 9.570926 | 6.229437 | 12.02063 | 64.34945 | 0.308296 | 0.09485294 | 428.4546 | 0 | 0 | 0 |  | Fe-Cr-Ni-V-Si | 691.5347 | 225.1329 | 333.254 | 176.3745
6251 | 6251 | 42.17159 | 21.81311 | 11.08149 | 9.616829 | 15.31698 | 58.28039 | 0.3197228 | 0.1009508 | 430.5383 | 0 | 0 | 0 |  | Fe-Cr-Ni-V-Si | 748.8699 | 235.5117 | 272.2709 | 233.8671
6252 | 6252 | 34.83063 | 20.12824 | 13.88655 | 14.24225 | 16.91234 | 54.63167 | 0.3277615 | 0.1017644 | 411.6367 | 0 | 0 | 0 |  | Fe-Cr-Ni-V-Si | 746.1657 | 247.6664 | 231.5203 | 268.9243
6253 | 6253 | 28.91021 | 17.94444 | 15.19356 | 19.77809 | 18.17371 | 51.32719 | 0.3355822 | 0.1000489 | 379.2127 | 0 | 0 | 0 |  | Fe-Cr-Ni-V-Si | 707.8777 | 267.2989 | 207.5713 | 294.0323
6254 | 6254 | 21.6313 | 14.54533 | 17.68384 | 27.40451 | 18.73502 | 48.08154 | 0.3443652 | 0.09663247 | 339.1219 | 0 | 0 | 0 |  | Fe-Cr-Ni-V-Si | 668.8228 | 291.8046875 | 168.243 | 347.7931
6255 | 6255 | 15.78572 | 11.30553 | 19.14478 | 35.44401 | 18.31996 | 45.85911 | 0.351285 | 0.09404263 | 312.0735 | 0 | 0 | 0 |  | Fe-Cr-Ni-V-Si | 605.6566 | 292.1446 | 149.0743 | 374.3224
6256 | 6256 | 9.68513 | 9.017279 | 19.08732 | 46.38063 | 15.82964 | 45.17237 | 0.3556736 | 0.08872033 | 284.1891 | 0 | 0 | 0 |  | Fe-Cr-Ni-V-Si | 548.9726 | 284.0837 | 142.8259 | 371.8361
6257 | 6257 | 5.808782 | 6.489876 | 18.31659 | 58.28404 | 11.10072 | 46.32358 | 0.3572319 | 0.08154363 | 261.0444 | 0 | 0 | 0 |  | Fe-Cr-Ni-V-Si | 423.2116 | 244.4935 | 132.6683 | 396.6167
6258 | 6258 | 58.76852 | 17.88794 | 8.315296 | 3.092677 | 11.93557 | 63.78472 | 0.3104886 | 0.09976016 | 457.8367 | 0 | 0 | 0 |  | Fe-Cr-Ni-V-Si | 642.9106 | 227.7828 | 255.7347 | 213.712
6259 | 6259 | 50.70247 | 17.5651 | 8.675548 | 6.453329 | 16.60355 | 56.67949 | 0.3226827 | 0.1084304 | 465.4568 | 0 | 0 | 0 |  | Fe-Cr-Ni-V-Si | 746.0378 | 253.4877 | 209.8216 | 287.6523
6260 | 6260 | 43.83378 | 17.00465 | 8.958653 | 9.995875 | 20.20704 | 51.71614 | 0.3322244 | 0.1092383 | 430.4614 | 0 | 0 | 0 |  | Fe-Cr-Ni-V-Si | 752.0593 | 278.7011 | 185.8777 | 354.3583
6261 | 6261 | 36.86095 | 14.87163 | 10.33174 | 15.6908 | 22.24488 | 47.91398 | 0.3411791 | 0.1056232 | 379.9991 | 0 | 0 | 0 |  | Fe-Cr-Ni-V-Si | 720.1203 | 293.2083 | 141.1818 | 392.2571
6262 | 6262 | 29.94664 | 12.77908 | 11.80368 | 21.62531 | 23.8453 | 44.74648 | 0.3491572 | 0.1006711 | 329.1665 | 0 | 0 | 0 |  | Fe-Cr-Ni-V-Si | 692.0292 | 309.2828 | 120.71 | 424.7663
6263 | 6263 | 22.84133 | 10.63314 | 13.33789 | 28.93748 | 24.25017 | 42.43393 | 0.3558817 | 0.09541634 | 286.8846 | 0 | 0 | 0 |  | Fe-Cr-Ni-V-Si | 648.019 | 328.3414 | 100.4395 | 428.4104
6264 | 6264 | 15.23076 | 8.271961 | 14.67477 | 38.20553 | 23.61698 | 40.57481 | 0.36216 | 0.0875591 | 239.1498 | 0 | 0 | 0 |  | Fe-Cr-Ni-V-Si | 616.8177 | 337.7577 | 96.46215 | 434.8492
6265 | 6265 | 8.696063 | 5.783154 | 15.6691 | 49.85965 | 19.99203 | 40.48402 | 0.3655071 | 0.08010531 | 209.5041 | 0 | 0 | 0 |  | Fe-Cr-Ni-V-Si | 534.682 | 313.4996 | 72.12763 | 429.5531
6266 | 6266 | 4.767743 | 4.438977 | 15.03392 | 61.97257 | 13.78678 | 42.75973 | 0.3643508 | 0.07364306 | 199.3863 | 0 | 0 | 0 |  | Fe-Cr-Ni-V-Si | 426.7364 | 267.2037 | 71.85018 | 435.8805
6267 | 6267 | 52.07935 | 11.5448 | 6.516652 | 6.786399 | 23.0728 | 48.58647 | 0.3385452 | 0.1211119 | 471.6111 | 0 | 0 | 0 |  | Fe-Cr-Ni-V-Si | 707.6914 | 309.9117 | 123.1941 | 436.787
6268 | 6268 | 44.64613 | 11.87643 | 6.703846 | 10.47201 | 26.30159 | 45.06817 | 0.3459466 | 0.1157759 | 406.7078 | 0 | 0 | 0 |  | Fe-Cr-Ni-V-Si | 708.7717 | 323.1123 | 120.7005 | 476.9272
6269 | 6269 | 36.51937 | 10.92893 | 8.225356 | 15.46609 | 28.86026 | 41.85185 | 0.3537636 | 0.1085621 | 339.7713 | 0 | 0 | 0 |  | Fe-Cr-Ni-V-Si | 693.4513 | 333.653 | 118.2885 | 503.0545
6270 | 6270 | 29.00255 | 9.819143 | 9.69951 | 21.64501 | 29.83378 | 39.74956 | 0.359708 | 0.1002596 | 283.2259 | 0 | 0 | 0 |  | Fe-Cr-Ni-V-Si | 660.4965 | 352.9536 | 75.2747 | 520.1179
6271 | 6271 | 21.21185 | 7.405936 | 11.14774 | 30.23225 | 30.00222 | 37.61395 | 0.3665293 | 0.09089845 | 227.2727 | 0 | 0 | 0 |  | Fe-Cr-Ni-V-Si | 638.5756 | 355.7483 | 57.81271 | 515.8321
6272 | 6272 | 14.48724 | 6.131023 | 12.45873 | 38.44277 | 28.48024 | 36.88813 | 0.3700005 | 0.08275553 | 191.028 | 0 | 0 | 0 |  | Fe-Cr-Ni-V-Si | 608.2828 | 355.2407 | 32.59289 | 496.1598
6273 | 6273 | 7.625025 | 3.549616 | 14.69336 | 49.84601 | 24.286 | 37.02907 | 0.3727095 | 0.07392696 | 160.8955 | 0 | 0 | 0 |  | Fe-Cr-Ni-V-Si | 554.8506 | 338.6501 | 37.03496 | 481.12
6274 | 6274 | 43.18837 | 7.539425 | 4.255753 | 11.07978 | 33.93667 | 38.68484 | 0.3601092 | 0.116458 | 344.2739 | 0 | 0 | 0 |  | Fe-Cr-Ni-V-Si | 675.3889 | 363.4016 | 73.34932 | 585.5954
6275 | 6275 | 34.34087 | 7.673485 | 5.775233 | 16.2887 | 35.92171 | 36.55867 | 0.3658112 | 0.1046007 | 270.8477 | 0 | 0 | 0 |  | Fe-Cr-Ni-V-Si | 654.4008 | 370.2286 | 55.67266 | 612.0734
6276 | 6276 | 26.39501 | 6.467081 | 7.300901 | 22.80933 | 37.02767 | 34.62872 | 0.3716816 | 0.09368818 | 211.0963 | 0 | 0 | 0 |  | Fe-Cr-Ni-V-Si | 647.7224 | 371.7216 | 35.39162 | 616.7775
6277 | 6277 | 18.39688 | 5.270246 | 8.924632 | 29.68934 | 37.7189 | 32.955 | 0.3770522 | 0.08493642 | 167.1945 | 0 | 0 | 0 |  | Fe-Cr-Ni-V-Si | 609.2574 | 370.8002 | 47.1253 | 623.1288
6278 | 6278 | 11.0128 | 5.126698 | 11.5754 | 37.67045 | 34.61465 | 33.27607 | 0.3778576 | 0.07539807 | 138.564 | 0 | 0 | 0 |  | Fe-Cr-Ni-V-Si | 597.4364 | 371.1813 | 17.38893 | 579.7236
6279 | 6279 | 13.11072 | 47.80939 | 3.445123 | 32.88752 | 2.747246 | 76.95897 | 0.2892809 | 0.06947252 | 327.7268 | 0 | 0 | 0 |  | Fe-Cr-Ni-V-Si | 504.6518 | 173.3477 | 422.5801 | 282.8177
6280 | 6280 | 12.01057 | 40.66315 | 5.738246 | 38.84252 | 2.745511 | 72.57077 | 0.2999858 | 0.07250603 | 336.5671 | 0 | 0 | 0 |  | Fe-Cr-Ni-V-Si | 467.9639 | 185.3909 | 363.154 | 308.5433
6281 | 6281 | 10.96975 | 34.72527 | 8.071103 | 44.02721 | 2.206678 | 69.8007 | 0.3078619 | 0.07485408 | 345.6861 | 0 | 0 | 0 |  | Fe-Cr-Ni-V-Si | 424.0541 | 192.8214 | 325.3331 | 345.8127
6282 | 6282 | 9.739453 | 27.20357 | 12.51189 | 48.36821 | 2.176879 | 65.95488 | 0.3177647 | 0.07921355 | 361.8581 | 0 | 0 | 0 |  | Fe-Cr-Ni-V-Si | 388.2981 | 196.1064 | 302.481 | 357.6302
6283 | 6283 | 7.604443 | 22.25165 | 15.98585 | 52.51908 | 1.638977 | 63.78345 | 0.3242692 | 0.08168296 | 371.4532 | 0 | 0 | 0 |  | Fe-Cr-Ni-V-Si | 362.6426 | 190.6812 | 284.6851 | 377.299
6284 | 6284 | 20.69507 | 51.71942 | 3.434574 | 20.86433 | 3.286601 | 81.81056 | 0.277563 | 0.06843055 | 330.5806 | 0 | 0 | 0 |  | Fe-Cr-Ni-V-Si | 568.7964 | 145.3458 | 519.835 | 226.9513
6285 | 6285 | 18.60566 | 44.83519 | 5.75181 | 26.95454 | 3.852801 | 76.22431 | 0.2897931 | 0.0731074 | 348.7852 | 0 | 0 | 0 |  | Fe-Cr-Ni-V-Si | 589.459 | 146.7352 | 448.9921875 | 253.2316
6286 | 6286 | 17.40083 | 38.47721 | 8.001773 | 31.74474 | 4.375445 | 71.61612 | 0.300167 | 0.07660848 | 357.8521 | 0 | 0 | 0 |  | Fe-Cr-Ni-V-Si | 568.3587 | 163.5519 | 386.1434 | 266.3388
6287 | 6287 | 15.35672 | 32.68064 | 11.52945 | 36.0201 | 4.41309 | 68.23636 | 0.3087081 | 0.08006209 | 370.5725 | 0 | 0 | 0 |  | Fe-Cr-Ni-V-Si | 529.4119 | 183.1734 | 357.3949 | 290.2364
6288 | 6288 | 12.09656 | 26.62029 | 16.18213 | 40.12372 | 4.977304 | 64.0513 | 0.3185399 | 0.08383209 | 378.1305 | 0 | 0 | 0 |  | Fe-Cr-Ni-V-Si | 503.1956 | 203.1402 | 320.1974 | 304.2955
6289 | 6289 | 9.822133 | 21.33795 | 20.64781 | 43.80139 | 4.390719 | 62.0108 | 0.3250097 | 0.0876388 | 396.9363 | 0 | 0 | 0 |  | Fe-Cr-Ni-V-Si | 462.2392 | 204.2273 | 315.4112 | 313.1833
6290 | 6290 | 7.645976 | 16.2714 | 26.4059 | 45.83156 | 3.845167 | 60.40286 | 0.330494 | 0.09255422 | 424.9654 | 0 | 0 | 0 |  | Fe-Cr-Ni-V-Si | 427.2177 | 196.5709 | 307.2124 | 333.0531
6291 | 6291 | 31.00773 | 51.76609 | 3.371564 | 11.70375 | 2.15087 | 88.1115 | 0.2666285 | 0.06332788 | 308.0192 | 0 | 0 | 0 |  | Fe-Cr-Ni-V-Si | 460.0496 | 159.2784 | 584.0001 | 202.3169
6292 | 6292 | 29.14188 | 46.22552 | 4.537871 | 15.75236 | 4.342363 | 80.12067 | 0.2803894 | 0.07074882 | 338.6342 | 0 | 0 | 0 |  | Fe-Cr-Ni-V-Si | 568.6099 | 148.6497 | 508.2877 | 199.3825
6293 | 6293 | 26.43124 | 39.98905 | 6.945378 | 21.09587 | 5.538456 | 73.95801 | 0.2929799 | 0.07695408 | 363.7129 | 0 | 0 | 0 |  | Fe-Cr-Ni-V-Si | 621.7966 | 146.5278 | 440.3221 | 216.0282
6294 | 6294 | 23.08856 | 34.8038 | 10.4006 | 25.07203 | 6.635004 | 69.09363 | 0.303246 | 0.08105485 | 373.0103 | 0 | 0 | 0 |  | Fe-Cr-Ni-V-Si | 626.0989 | 153.966 | 393.8195 | 228.9581
6295 | 6295 | 18.94306 | 30.08634 | 15.22589 | 28.45975 | 7.284955 | 65.41219 | 0.3117639 | 0.08494878 | 384.4504 | 0 | 0 | 0 |  | Fe-Cr-Ni-V-Si | 614.6241 | 174.8205 | 353.1153 | 250.4805
6296 | 6296 | 15.63702 | 24.95785 | 19.95782 | 31.58344 | 7.863868 | 61.93588 | 0.3201073 | 0.08901588 | 395.295 | 0 | 0 | 0 |  | Fe-Cr-Ni-V-Si | 598.3282 | 202.9685 | 341.8259 | 265.2762
6297 | 6297 | 12.16599 | 19.56493 | 26.73749 | 34.30089 | 7.230699 | 60.14039 | 0.3262939 | 0.09422653 | 424.0938 | 0 | 0 | 0 |  | Fe-Cr-Ni-V-Si | 558.1479 | 214.4488 | 335.8314 | 292.4897
6298 | 6298 | 8.760424 | 15.29313 | 33.37885 | 35.95916 | 6.608436 | 58.93811 | 0.3309119 | 0.09922989 | 454.1699 | 1 | 0 | 0 |  | Fe-Cr-Ni-V-Si | 521.0899 | 229.514 | 326.6206 | 285.2517
6299 | 6299 | 6.431715 | 11.97642 | 40.56171 | 36.17838 | 4.851772 | 60.00986 | 0.3317062 | 0.1038314 | 500.1507 | 1 | 0 | 0 |  | Fe-Cr-Ni-V-Si | 460.1935 | 212.9847 | 351.7213 | 297.5033
6300 | 6300 | 40.71698 | 42.89735 | 3.378714 | 9.773808 | 3.233147 | 83.86682 | 0.2749131 | 0.06733601 | 324.1154 | 0 | 0 | 0 |  | Fe-Cr-Ni-V-Si | 466.1595 | 157.5343 | 529.9892 | 188.3506
6301 | 6301 | 37.58105 | 39.10603 | 4.647167 | 13.10706 | 5.558689 | 76.76409 | 0.2867814 | 0.07587098 | 362.8583 | 0 | 0 | 0 |  | Fe-Cr-Ni-V-Si | 582.209 | 154.6732 | 480.8073 | 184.1443
6302 | 6302 | 32.68812 | 34.63187 | 8.293317 | 16.45068 | 7.936012 | 70.0239 | 0.2991451 | 0.08214417 | 379.2585 | 0 | 0 | 0 |  | Fe-Cr-Ni-V-Si | 642.4783 | 169.8378 | 404.0287 | 194.2307
6303 | 6303 | 28.28326 | 30.54622 | 11.89125 | 19.60717 | 9.672097 | 65.04102 | 0.3091425 | 0.0863936 | 384.3463 | 0 | 0 | 0 |  | Fe-Cr-Ni-V-Si | 667.6887 | 189.6073 | 341.0765 | 213.4496
6304 | 6304 | 22.79127 | 26.52459 | 17.96669 | 21.82879 | 10.88866 | 61.27831 | 0.3174942 | 0.09074462 | 393.9453 | 0 | 0 | 0 |  | Fe-Cr-Ni-V-Si | 670.8425 | 201.2673 | 319.5177 | 242.4801
6305 | 6305 | 18.17756 | 22.21288 | 23.88272 | 24.87131 | 10.85554 | 58.97798 | 0.3240281 | 0.09468485 | 409.1577 | 1 | 0 | 0 |  | Fe-Cr-Ni-V-Si | 633.2985 | 215.5158 | 313.058 | 254.9426
6306 | 6306 | 13.64809 | 18.00154 | 31.08152 | 26.97341 | 10.29545 | 57.58555 | 0.3290545 | 0.09914026 | 433.3657 | 1 | 0 | 0 |  | Fe-Cr-Ni-V-Si | 618.6401 | 238.2177 | 319.1824 | 264.6034
6307 | 6307 | 9.897687 | 13.31081 | 39.30143 | 28.08802 | 9.402047 | 56.69511 | 0.3333852 | 0.1051492 | 470.7846 | 1 | 0 | 0 |  | Fe-Cr-Ni-V-Si | 557.052 | 244.7402 | 325.2897 | 269.9161
6308 | 6308 | 6.450675 | 11.01074 | 48.59154 | 27.45894 | 6.488099 | 59.7044 | 0.3309554 | 0.1076459 | 518.9751 | 1 | 0 | 0 |  | Fe-Cr-Ni-V-Si | 491.11 | 222.7659 | 348.2343 | 261.4396
6309 | 6309 | 48.61544 | 35.20463 | 3.4066 | 7.883581 | 4.889748 | 78.96997 | 0.283653 | 0.07277927 | 345.4407 | 0 | 0 | 0 |  | Fe-Cr-Ni-V-Si | 495.7129 | 158.6751 | 454.6154 | 160.8097
6310 | 6310 | 43.68279 | 32.3279 | 5.886457 | 10.21686 | 7.885988 | 71.75298 | 0.2954374 | 0.08239309 | 385.309 | 0 | 0 | 0 |  | Fe-Cr-Ni-V-Si | 611.972 | 177.0047 | 416.2246 | 157.3956
6311 | 6311 | 37.91015 | 28.87855 | 9.659837 | 12.57462 | 10.97684 | 65.04711 | 0.307454 | 0.0893071 | 399.194 | 0 | 0 | 0 |  | Fe-Cr-Ni-V-Si | 698.5856 | 198.0743 | 346.0963 | 181.3918
6312 | 6312 | 32.26098 | 25.74547 | 14.53245 | 14.71362 | 12.74748 | 60.89465 | 0.3159926 | 0.09364492 | 404.6174 | 0 | 0 | 0 |  | Fe-Cr-Ni-V-Si | 727.1534 | 216.9079 | 304.4381 | 200.9525
6313 | 6313 | 26.69652 | 21.61359 | 20.74025 | 16.94021 | 14.00943 | 57.28639 | 0.3243535 | 0.09830067 | 413.4196 | 0 | 0 | 0 |  | Fe-Cr-Ni-V-Si | 723.3691 | 230.3244 | 278.6167 | 231.215
6314 | 6314 | 20.9441 | 18.41654 | 26.90606 | 19.10441 | 14.62889 | 54.82969 | 0.3306099 | 0.101907 | 421.1035 | 1 | 0 | 0 |  | Fe-Cr-Ni-V-Si | 702.7892 | 253.847 | 259.7415 | 250.9586
6315 | 6315 | 14.95129 | 13.92031 | 36.2656 | 20.98154 | 13.88126 | 53.54549 | 0.3357231 | 0.1072553 | 449.3927 | 1 | 0 | 0 |  | Fe-Cr-Ni-V-Si | 676.77 | 260.807 | 247.0871 | 263.3275
6316 | 6316 | 10.17066 | 11.57363 | 45.13658 | 20.6162 | 12.50293 | 54.1616 | 0.3364778 | 0.1108857 | 481.4007 | 1 | 0 | 0 |  | Fe-Cr-Ni-V-Si | 604.9802 | 251.9926 | 260.4876 | 252.6356
6317 | 6317 | 6.501084 | 8.070392 | 56.94332 | 19.7668 | 8.718401 | 57.65353 | 0.3337915 | 0.1122755 | 527.9327 | 1 | 0 | 0 |  | Fe-Cr-Ni-V-Si | 481.6612 | 218.6469 | 297.9686 | 236.1351
6318 | 6318 | 55.64515 | 25.90403 | 3.50927 | 7.106033 | 7.835517 | 71.23813 | 0.297425 | 0.08480878 | 398.7579 | 0 | 0 | 0 |  | Fe-Cr-Ni-V-Si | 579.1024 | 168.7886 | 374.7352 | 141.4298
6319 | 6319 | 47.95685 | 24.45115 | 7.200967 | 8.332268 | 12.05877 | 63.78746 | 0.309459 | 0.09465003 | 424.8182 | 0 | 0 | 0 |  | Fe-Cr-Ni-V-Si | 698.6995 | 218.7353 | 328.5223 | 171.0146
6320 | 6320 | 42.17159 | 21.81311 | 11.08149 | 9.616829 | 15.31698 | 58.28039 | 0.3197228 | 0.1009508 | 430.5383 | 0 | 0 | 0 |  | Fe-Cr-Ni-V-Si | 756.9268 | 243.8055 | 276.4391 | 239.476
6321 | 6321 | 34.71478 | 20.0613 | 16.35679 | 12.01105 | 16.85609 | 55.12455 | 0.3266387 | 0.1025749 | 420.0136 | 0 | 0 | 0 |  | Fe-Cr-Ni-V-Si | 760.7176 | 251.0579 | 252.205 | 255.5746
6322 | 6322 | 28.62281 | 17.76606 | 22.56378 | 13.05432 | 17.99304 | 52.72788 | 0.3323072 | 0.1060718 | 424.1558 | 0 | 0 | 0 |  | Fe-Cr-Ni-V-Si | 750.986 | 270.689 | 232.5576 | 276.3617
6323 | 6323 | 21.24122 | 14.28303 | 31.00881 | 15.06978 | 18.39716 | 50.52468 | 0.3385476 | 0.110494 | 435.3721 | 1 | 0 | 0 |  | Fe-Cr-Ni-V-Si | 738.1443 | 289.6432 | 196.282 | 291.6588
6324 | 6324 | 15.34564 | 10.99035 | 39.70359 | 16.1512 | 17.80923 | 49.59821 | 0.3423556 | 0.1143907 | 454.1879 | 1 | 0 | 0 |  | Fe-Cr-Ni-V-Si | 704.165 | 297.4387 | 172.4957 | 295.8708
6325 | 6325 | 9.264427 | 8.625586 | 51.12297 | 15.84498 | 15.14203 | 51.28943 | 0.3414808 | 0.1174353 | 493.8869 | 1 | 0 | 0 |  | Fe-Cr-Ni-V-Si | 654.6865 | 272.4004 | 186.9 | 283.8629
6326 | 6326 | 5.456518 | 6.096308 | 63.08796 | 14.93168 | 10.42753 | 55.89904 | 0.3364623 | 0.1157369 | 531.6387 | 1 | 0 | 0 |  | Fe-Cr-Ni-V-Si | 482.3022 | 232.9915 | 232.9118 | 236.3386
6327 | 6327 | 59.13993 | 18.00099 | 3.586221 | 7.261852 | 12.011 | 62.66848 | 0.3127999 | 0.09997847 | 454.7665 | 0 | 0 | 0 |  | Fe-Cr-Ni-V-Si | 656.0408 | 213.4744 | 259.1872 | 191.7733
6328 | 6328 | 50.78566 | 17.59392 | 7.448386 | 7.541237 | 16.63079 | 56.42917 | 0.3232459 | 0.1078094 | 459.9818 | 0 | 0 | 0 |  | Fe-Cr-Ni-V-Si | 743.3955 | 253.3337 | 227.7298 | 283.8666
6329 | 6329 | 43.68599 | 16.94732 | 11.47943 | 7.748356 | 20.13891 | 52.1789 | 0.331121 | 0.1113247 | 446.2334 | 0 | 0 | 0 |  | Fe-Cr-Ni-V-Si | 748.0056 | 277.3683 | 200.514 | 358.4684
6330 | 6330 | 36.48725 | 14.72087 | 17.89725 | 8.875274 | 22.01936 | 49.21372 | 0.337969 | 0.1147082 | 441.1967 | 0 | 0 | 0 |  | Fe-Cr-Ni-V-Si | 745.8288 | 291.6891 | 145.8612 | 385.1878
6331 | 6331 | 29.43637 | 12.56133 | 24.49429 | 10.06902 | 23.43899 | 46.81385 | 0.3439075 | 0.1169207 | 432.8179 | 0 | 0 | 0 |  | Fe-Cr-Ni-V-Si | 743.731 | 311.7779 | 117.9223 | 417.0386
6332 | 6332 | 22.25288 | 10.3592 | 32.48569 | 11.27679 | 23.62543 | 45.47844 | 0.3480567 | 0.1185593 | 431.3754 | 0 | 0 | 0 |  | Fe-Cr-Ni-V-Si | 726.2064 | 320.1427 | 115.0436 | 417.4698
6333 | 6333 | 14.66199 | 7.963059 | 42.3803 | 12.2596 | 22.73505 | 44.97508 | 0.3508555 | 0.1219958 | 448.5337 | 1 | 0 | 0 |  | Fe-Cr-Ni-V-Si | 708.2798 | 322.853 | 115.0765 | 405.6393
6334 | 6334 | 8.24094 | 5.480482 | 54.44646 | 12.88641 | 18.94571 | 47.08968 | 0.3491937 | 0.1250712 | 494.2331 | 1 | 0 | 0 |  | Fe-Cr-Ni-V-Si | 666.2341 | 301.6469 | 114.2357 | 348.1678
6335 | 6335 | 4.437112 | 4.131145 | 66.45895 | 12.14209 | 12.8307 | 52.9134 | 0.3413085 | 0.1212457 | 536.6318 | 1 | 0 | 0 |  | Fe-Cr-Ni-V-Si | 506.2822 | 250.62 | 173.7414 | 267.7136
6336 | 6336 | 51.98979 | 11.52495 | 7.806534 | 5.645607 | 23.03312 | 48.80528 | 0.3380014 | 0.1224079 | 481.1019 | 0 | 0 | 0 |  | Fe-Cr-Ni-V-Si | 711.0258 | 308.3635 | 97.89419 | 425.9019
6337 | 6337 | 44.33188 | 11.79283 | 11.98199 | 5.776836 | 26.11646 | 45.89227 | 0.3438058 | 0.1221938 | 449.2478 | 0 | 0 | 0 |  | Fe-Cr-Ni-V-Si | 707.3326 | 333.8397 | 104.3238 | 483.3842
6338 | 6338 | 36.06197 | 10.79205 | 17.59839 | 7.04879 | 28.49879 | 43.21792 | 0.3500859 | 0.1213461 | 417.2624 | 0 | 0 | 0 |  | Fe-Cr-Ni-V-Si | 709.9521 | 349.9179 | 85.94121 | 512.8535
6339 | 6339 | 28.42981 | 9.625235 | 24.44905 | 8.251277 | 29.24463 | 41.83185 | 0.3540112 | 0.1212984 | 403.6237 | 0 | 0 | 0 |  | Fe-Cr-Ni-V-Si | 707.9178 | 354.926 | 53.23129 | 500.4224
6340 | 6340 | 20.56787 | 7.181094 | 33.77906 | 9.380612 | 29.09137 | 40.75149 | 0.3578708 | 0.1241402 | 408.7611 | 0 | 0 | 0 |  | Fe-Cr-Ni-V-Si | 698.3054 | 354.2195 | 47.62827 | 526.2114
6341 | 6341 | 13.9022 | 5.883435 | 42.50883 | 10.37541 | 27.33013 | 41.14761 | 0.3583857 | 0.1262803 | 426.9528 | 0 | 0 | 0 |  | Fe-Cr-Ni-V-Si | 708.384 | 347.8619 | 42.68289 | 502.7842
6342 | 6342 | 7.217278 | 3.359801 | 54.36619 | 12.06943 | 22.98731 | 43.09852 | 0.3568299 | 0.1305792 | 478.1295 | 1 | 0 | 0 |  | Fe-Cr-Ni-V-Si | 687.4305 | 332.2327 | 56.82777 | 421.6265
6343 | 6343 | 42.70792 | 7.455551 | 12.62523 | 3.652175 | 33.55913 | 39.77805 | 0.3569987 | 0.1298667 | 420.5216 | 0 | 0 | 0 |  | Fe-Cr-Ni-V-Si | 669.9718 | 373.3643 | 23.40838 | 599.9802
6344 | 6344 | 33.76103 | 7.54392 | 18.45259 | 4.927284 | 35.31518 | 38.13842 | 0.3612093 | 0.1257231 | 381.2058 | 0 | 0 | 0 |  | Fe-Cr-Ni-V-Si | 675.6759 | 387.4301 | 70.77602 | 619.53125
6345 | 6345 | 25.74898 | 6.308798 | 25.63996 | 6.180853 | 36.12141 | 36.84319 | 0.3651305 | 0.1249836 | 363.8066 | 0 | 0 | 0 |  | Fe-Cr-Ni-V-Si | 673.2168 | 382.1871 | 21.7873 | 609.4067
6346 | 6346 | 17.80191 | 5.099803 | 33.10468 | 7.494565 | 36.49904 | 35.80875 | 0.3685154 | 0.1236641 | 347.1405 | 0 | 0 | 0 |  | Fe-Cr-Ni-V-Si | 651.2012 | 379.8037 | 18.50752 | 625.7084
6347 | 6347 | 10.56816 | 4.919709 | 41.65516 | 9.639871 | 33.2171 | 37.01812 | 0.3669521 | 0.1255521 | 372.6193 | 0 | 0 | 0 |  | Fe-Cr-Ni-V-Si | 672.591 | 375.257 | -36.59758 | 560.8396
6348 | 6348 | 12.43338 | 45.3394 | 35.93851 | 4.725522 | 1.563189 | 89.27319 | 0.2698722 | 0.06214194 | 303.284 | 1 | 0 | 0 |  | Fe-Cr-Ni-V-Si | 280.0291 | 86.13177 | 561.9704 | 128.4754
6349 | 6349 | 11.42152 | 38.66886 | 42.56318 | 4.735579 | 2.61086 | 84.33187 | 0.2795604 | 0.0677398 | 331.5598 | 1 | 0 | 0 |  | Fe-Cr-Ni-V-Si | 289.9289 | 94.09111 | 505.3985 | 124.1369
6350 | 6350 | 10.51832 | 33.29625 | 48.6449 | 3.837764 | 3.70277 | 80.30331 | 0.2872871 | 0.07164963 | 346.2393 | 1 | 1 | 1 | 346.2393 | Fe-Cr-Ni-V-Si | 304.7109 | 112.9801 | 473.4164 | 121.7872 | 304.7109 | 112.9801 | 473.4164 | 121.7872
6351 | 6351 | 9.491473 | 26.51093 | 54.31571 | 3.847893 | 5.833996 | 73.58011 | 0.2993697 | 0.08055602 | 384.4649 | 1 | 1 | 1 | 384.4649 | Fe-Cr-Ni-V-Si | 362.7011 | 172.2641 | 418.149 | 136.1984 | 362.7011 | 172.2641 | 418.149 | 136.1984
6352 | 6352 | 7.529504 | 22.03236 | 59.92147 | 2.943482 | 7.573186 | 69.09437 | 0.3075453 | 0.08682535 | 406.5123 | 1 | 1 | 1 | 406.5123 | Fe-Cr-Ni-V-Si | 372.5352 | 187.7395 | 364.1624 | 145.4661 | 372.5352 | 187.7395 | 364.1624 | 145.4661
6353 | 6353 | 19.88743 | 49.70104 | 23.10376 | 5.728597 | 1.579169 | 90.72633 | 0.2648515 | 0.05996814 | 289.4188 | 0 | 0 | 0 |  | Fe-Cr-Ni-V-Si | 342.7515 | 118.3872 | 628.6018 | 147.1537
6354 | 6354 | 17.84873 | 43.01116 | 29.79616 | 6.703911 | 2.640041 | 85.36125 | 0.27538 | 0.06716418 | 330.1703 | 0 | 0 | 0 |  | Fe-Cr-Ni-V-Si | 381.6412 | 135.3916 | 545.6001 | 133.7474
6355 | 6355 | 16.69588 | 36.91842 | 35.09762 | 7.614673 | 3.673413 | 80.54773 | 0.2848982 | 0.07355727 | 363.4434 | 1 | 0 | 0 |  | Fe-Cr-Ni-V-Si | 420.0185 | 149.3345 | 497.0644 | 142.4903
6356 | 6356 | 14.90015 | 31.709 | 40.27201 | 7.766483 | 5.352354 | 75.2698 | 0.2944628 | 0.08051525 | 393.6647 | 1 | 0 | 0 |  | Fe-Cr-Ni-V-Si | 467.7119 | 175.8394 | 441.9528 | 150.338
6357 | 6357 | 11.89181 | 26.1697 | 45.45205 | 8.875026 | 7.611418 | 68.87869 | 0.3061779 | 0.08998712 | 431.856 | 1 | 0 | 0 |  | Fe-Cr-Ni-V-Si | 542.3851 | 241.794 | 387.0908 | 162.865
6358 | 6358 | 9.87392 | 21.45045 | 50.73855 | 8.005878 | 9.931204 | 63.83111 | 0.3154428 | 0.09752415 | 454.1341 | 1 | 0 | 0 |  | Fe-Cr-Ni-V-Si | 563.1479 | 272.3058 | 352.3245 | 173.136
6359 | 6359 | 7.936642 | 16.88997 | 54.81947 | 7.239502 | 13.11441 | 58.09292 | 0.3258851 | 0.1067787 | 475.1616 | 1 | 0 | 0 |  | Fe-Cr-Ni-V-Si | 625.5378 | 279.1953 | 271.6806 | 229.7031
6360 | 6360 | 30.4671 | 50.86353 | 13.25112 | 3.83323 | 1.585027 | 92.39759 | 0.2603901 | 0.05411884 | 246.9434 | 0 | 0 | 0 |  | Fe-Cr-Ni-V-Si | 302.4617 | 115.8518 | 652.1983 | 188.5662
6361 | 6361 | 28.1384 | 44.63377 | 17.52645 | 7.60497 | 2.096418 | 87.23405 | 0.2711529 | 0.06394093 | 310.7488 | 0 | 0 | 0 |  | Fe-Cr-Ni-V-Si | 389.7192 | 134.6932 | 583.8353 | 160.3034
6362 | 6362 | 25.39077 | 38.41487 | 23.3519 | 9.650205 | 3.19226 | 81.70687 | 0.2820068 | 0.0721739 | 357.3652 | 0 | 0 | 0 |  | Fe-Cr-Ni-V-Si | 463.1767 | 140.791 | 525.2386 | 155.7406
6363 | 6363 | 22.24466 | 33.53169 | 27.83458 | 11.5947 | 4.794367 | 75.99256 | 0.2924605 | 0.07992549 | 394.3187 | 1 | 0 | 0 |  | Fe-Cr-Ni-V-Si | 540.8674 | 166.0342 | 465.3537 | 157.0045
6364 | 6364 | 18.51318 | 29.40357 | 32.05002 | 12.9136 | 7.119634 | 69.90683 | 0.3030974 | 0.0877468 | 422.2735 | 1 | 0 | 0 |  | Fe-Cr-Ni-V-Si | 604.6983 | 204.4815 | 411.9034 | 164.1978
6365 | 6365 | 15.51276 | 24.75953 | 36.10447 | 14.15015 | 9.473102 | 64.22799 | 0.3136857 | 0.09512882 | 442.3391 | 1 | 0 | 0 |  | Fe-Cr-Ni-V-Si | 656.0139 | 233.1383 | 371.8188 | 181.2819
6366 | 6366 | 12.52112 | 20.13604 | 40.67875 | 13.49788 | 13.1662 | 57.84314 | 0.3252308 | 0.1034946 | 453.5522 | 1 | 0 | 0 |  | Fe-Cr-Ni-V-Si | 714.6653 | 260.4193 | 288.1514 | 231.4073
6367 | 6367 | 9.374837 | 16.36572 | 44.34192 | 12.82705 | 17.09047 | 52.23431 | 0.3357581 | 0.1105436 | 451.8058 | 1 | 0 | 0 |  | Fe-Cr-Ni-V-Si | 741.9916 | 289.3376 | 222.864 | 276.7838
6368 | 6368 | 7.283623 | 13.56274 | 47.21023 | 9.965763 | 21.97764 | 47.1692 | 0.3450464 | 0.1168371 | 439.423 | 1 | 0 | 0 |  | Fe-Cr-Ni-V-Si | 732.3189 | 332.4504 | 150.8502 | 387.1626
6369 | 6369 | 39.77916 | 41.90931 | 11.00298 | 5.729215 | 1.57934 | 88.68986 | 0.2691304 | 0.0590469 | 276.3264 | 0 | 0 | 0 |  | Fe-Cr-Ni-V-Si | 311.938 | 105.176 | 550.2991 | 170.3654
6370 | 6370 | 36.10223 | 37.5672 | 14.50898 | 9.685611 | 2.135981 | 84.08633 | 0.2783778 | 0.06827317 | 335.885 | 0 | 0 | 0 |  | Fe-Cr-Ni-V-Si | 418.6956 | 128.6089 | 551.8499 | 167.3347
6371 | 6371 | 31.2391 | 33.09668 | 18.11585 | 13.75626 | 3.792109 | 77.39824 | 0.2903622 | 0.07808421 | 387.7763 | 0 | 0 | 0 |  | Fe-Cr-Ni-V-Si | 534.801 | 140.4497 | 490.797 | 175.3461
6372 | 6372 | 27.02508 | 29.18738 | 21.58832 | 16.76285 | 5.436374 | 71.86572 | 0.3005201 | 0.08486156 | 414.5331 | 0 | 0 | 0 |  | Fe-Cr-Ni-V-Si | 580.9082 | 159.7378 | 433.392 | 184.7531
6373 | 6373 | 22.16718 | 25.79826 | 24.46459 | 19.20905 | 8.360918 | 65.15111 | 0.3121157 | 0.09149386 | 424.9498 | 1 | 0 | 0 |  | Fe-Cr-Ni-V-Si | 624.231 | 197.5802 | 371.9583 | 203.4022
6374 | 6374 | 18.14736 | 22.17599 | 28.61166 | 19.65708 | 11.4079 | 59.51953 | 0.322301 | 0.0973859 | 428.0425 | 1 | 0 | 0 |  | Fe-Cr-Ni-V-Si | 665.4011 | 230.5168 | 316.4199 | 231.7749
6375 | 6375 | 14.17597 | 18.6978 | 32.28368 | 19.39616 | 15.44639 | 53.5964 | 0.3331527 | 0.1035307 | 421.9018 | 1 | 0 | 0 |  | Fe-Cr-Ni-V-Si | 712.7987 | 267.2467 | 235.9972 | 264.5301
6376 | 6376 | 10.8252 | 14.55817 | 35.39889 | 18.65152 | 20.56623 | 47.39263 | 0.3452382 | 0.1077969 | 393.5777 | 1 | 0 | 0 |  | Fe-Cr-Ni-V-Si | 721.4055 | 314.8526 | 155.624 | 345.456
6377 | 6377 | 7.66846 | 13.0894 | 37.61432 | 13.98975 | 27.63807 | 41.97269 | 0.3550698 | 0.1116274 | 359.0463 | 0 | 0 | 0 |  | Fe-Cr-Ni-V-Si | 727.9205 | 355.3093 | 106.605 | 490.8077
6378 | 6378 | 47.01537 | 34.04595 | 8.78528 | 8.577125 | 1.576271 | 84.94655 | 0.2777828 | 0.06488571 | 312.3298 | 0 | 0 | 0 |  | Fe-Cr-Ni-V-Si | 351.9477 | 122.3371 | 539.3009 | 173.0362
6379 | 6379 | 41.64087 | 30.81676 | 11.2226 | 13.635 | 2.684773 | 79.27098 | 0.2881014 | 0.07507702 | 373.3302 | 0 | 0 | 0 |  | Fe-Cr-Ni-V-Si | 489.5621 | 124.1177 | 515.83 | 183.9532
6380 | 6380 | 35.82848 | 27.29281 | 13.69411 | 18.81655 | 4.368042 | 72.83007 | 0.2997287 | 0.08337484 | 410.176 | 0 | 0 | 0 |  | Fe-Cr-Ni-V-Si | 571.1996 | 126.1402 | 445.7017 | 201.8036
6381 | 6381 | 30.71434 | 24.5112 | 16.14171 | 22.01292 | 6.619829 | 66.9763 | 0.3099409 | 0.08866334 | 418.2905 | 0 | 0 | 0 |  | Fe-Cr-Ni-V-Si | 601.6487 | 164.2723 | 391.5524 | 222.8515
6382 | 6382 | 25.87775 | 20.95071 | 18.92156 | 24.63098 | 9.618999 | 60.62664 | 0.321413 | 0.09367383 | 413.9806 | 0 | 0 | 0 |  | Fe-Cr-Ni-V-Si | 620.3195 | 194.2123 | 330.706 | 253.2611
6383 | 6383 | 20.78158 | 18.27364 | 21.84323 | 26.32801 | 12.77354 | 55.29701 | 0.331275 | 0.09701843 | 398.3397 | 0 | 0 | 0 |  | Fe-Cr-Ni-V-Si | 640.7784 | 234.6985 | 273.0569 | 272.3218
6384 | 6384 | 15.64301 | 14.56433 | 25.29562 | 26.34269 | 18.15435 | 48.4703 | 0.3441653 | 0.1008387 | 366.6344 | 0 | 0 | 0 |  | Fe-Cr-Ni-V-Si | 662.4808 | 295.6392 | 173.7886 | 331.1877
6385 | 6385 | 11.32916 | 12.89194 | 26.46206 | 25.26096 | 24.05588 | 43.09582 | 0.3543416 | 0.1005496 | 317.7095 | 0 | 0 | 0 |  | Fe-Cr-Ni-V-Si | 679.4992 | 336.5837 | 115.0762 | 420.6828
6386 | 6386 | 8.085197 | 10.0369 | 28.32746 | 19.66669 | 33.88376 | 36.57256 | 0.3674792 | 0.1015611 | 261.1569 | 0 | 0 | 0 |  | Fe-Cr-Ni-V-Si | 680.1733 | 373.7614 | 53.63905 | 574.5278
6387 | 6387 | 52.68001 | 24.5237 | 7.751971 | 13.45475 | 1.589569 | 79.78323 | 0.289738 | 0.07318876 | 362.9237 | 0 | 0 | 0 |  | Fe-Cr-Ni-V-Si | 415.0435 | 119.6348 | 519.1558 | 189.2345
6388 | 6388 | 44.68299 | 22.78195 | 8.945841 | 20.37906 | 3.210159 | 73.22024 | 0.3010338 | 0.08281454 | 411.1414 | 0 | 0 | 0 |  | Fe-Cr-Ni-V-Si | 534.9387 | 115.0298 | 448.226 | 215.2525
6389 | 6389 | 38.99355 | 20.16928 | 10.24639 | 25.68831 | 4.902472 | 67.52765 | 0.311345 | 0.08792459 | 420.9115 | 0 | 0 | 0 |  | Fe-Cr-Ni-V-Si | 569.4555 | 132.2228 | 387.0656 | 255.3082
6390 | 6390 | 32.43885 | 18.74606 | 12.93297 | 28.56915 | 7.312959 | 62.35408 | 0.3201911 | 0.09165029 | 415.5847 | 0 | 0 | 0 |  | Fe-Cr-Ni-V-Si | 576.5872 | 174.8222 | 344.8957 | 266.6381
6391 | 6391 | 27.29543 | 16.94216 | 14.34492 | 31.12231 | 10.29517 | 57.04778 | 0.3295062 | 0.09307177 | 389.2257 | 0 | 0 | 0 |  | Fe-Cr-Ni-V-Si | 586.4289 | 205.1719 | 291.2412 | 289.0533
6392 | 6392 | 21.01127 | 14.12841 | 17.17695 | 33.00756 | 14.67581 | 50.7052 | 0.3413095 | 0.09382668 | 347.6511 | 0 | 0 | 0 |  | Fe-Cr-Ni-V-Si | 615.0419 | 253.9676 | 224.7838 | 319.1418
6393 | 6393 | 15.94419 | 11.41903 | 19.33698 | 33.56234 | 19.73747 | 45.0326 | 0.3523275 | 0.09482369 | 308.4097 | 0 | 0 | 0 |  | Fe-Cr-Ni-V-Si | 625.1619 | 307.6276 | 142.102 | 380.1515
6394 | 6394 | 10.51902 | 9.793672 | 20.73075 | 31.18392 | 27.77263 | 38.90092 | 0.3641954 | 0.0934472 | 249.8474 | 0 | 0 | 0 |  | Fe-Cr-Ni-V-Si | 656.699 | 351.0339 | 64.36961 | 498.8816
6395 | 6395 | 7.008379 | 7.830129 | 22.09923 | 24.29255 | 38.76971 | 33.00203 | 0.3763959 | 0.08962904 | 183.8658 | 0 | 0 | 0 |  | Fe-Cr-Ni-V-Si | 658.3023 | 383.1405 | 25.71375 | 603.4101
6396 | 6396 | 54.25175 | 16.51313 | 7.676207 | 19.98488 | 1.574033 | 74.58746 | 0.3017556 | 0.08126471 | 409.7518 | 0 | 0 | 0 |  | Fe-Cr-Ni-V-Si | 450.3126 | 121.5029 | 461.6555 | 230.7075
6397 | 6397 | 45.83624 | 15.87927 | 7.842902 | 27.22516 | 3.21643 | 68.65062 | 0.311817 | 0.08753997 | 428.8778 | 0 | 0 | 0 |  | Fe-Cr-Ni-V-Si | 516.1765 | 126.222 | 398.8824 | 270.9435
6398 | 6398 | 39.15141 | 15.1882 | 8.001681 | 32.73639 | 4.922319 | 63.805 | 0.3202045 | 0.08955826 | 415.8116 | 0 | 0 | 0 |  | Fe-Cr-Ni-V-Si | 520.6964 | 157.4449 | 360.1632 | 285.1533
6399 | 6399 | 33.18926 | 13.39028 | 9.302604 | 36.32877 | 7.789088 | 58.09173 | 0.3301104 | 0.09036622 | 383.9981 | 0 | 0 | 0 |  | Fe-Cr-Ni-V-Si | 522.1915 | 193.8755 | 291.7083 | 301.3015
6400 | 6400 | 27.298 | 11.64883 | 10.75971 | 39.42531 | 10.86815 | 52.95443 | 0.3394723 | 0.08992059 | 345.6586 | 0 | 0 | 0 |  | Fe-Cr-Ni-V-Si | 534.4661 | 221.2112 | 235.8117 | 310.8638
6401 | 6401 | 21.39675 | 9.960656 | 12.49435 | 41.20319 | 14.94506 | 47.75231 | 0.3491078 | 0.08955142 | 305.3235 | 0 | 0 | 0 |  | Fe-Cr-Ni-V-Si | 548.8134 | 270.985 | 186.1227 | 341.5106
6402 | 6402 | 14.92074 | 8.103586 | 14.37607 | 41.96457 | 20.63504 | 42.10436 | 0.3600498 | 0.08627075 | 246.3002 | 0 | 0 | 0 |  | Fe-Cr-Ni-V-Si | 590.5853 | 317.235 | 97.63651 | 418.5023
6403 | 6403 | 9.261089 | 6.158914 | 16.6872 | 38.61765 | 29.27514 | 36.14952 | 0.371906 | 0.08281915 | 186.293 | 0 | 0 | 0 |  | Fe-Cr-Ni-V-Si | 619.0623 | 364.1775 | 45.10147 | 522.7937
6404 | 6404 | 5.715733 | 5.321598 | 18.02318 | 29.97862 | 40.96087 | 30.8762 | 0.3825995 | 0.07924857 | 133.7042 | 0 | 0 | 0 |  | Fe-Cr-Ni-V-Si | 623.0133 | 384.1699 | 33.93487 | 629.3676
6405 | 6405 | 45.00004 | 9.975477 | 5.630822 | 36.16073 | 3.232936 | 63.88922 | 0.3229201 | 0.08989448 | 424.478 | 0 | 0 | 0 |  | Fe-Cr-Ni-V-Si | 460.8753 | 155.1868 | 341.5635 | 340.9341
6406 | 6406 | 38.25529 | 10.17639 | 5.744229 | 40.87702 | 4.947073 | 59.88381 | 0.3296456 | 0.08932823 | 394.662 | 0 | 0 | 0 |  | Fe-Cr-Ni-V-Si | 461.2382 | 185.2297 | 292.4937 | 326.7513
6407 | 6407 | 31.33437 | 9.377252 | 7.057526 | 44.9146 | 7.316252 | 55.28406 | 0.3377818 | 0.08815924 | 356.0434 | 0 | 0 | 0 |  | Fe-Cr-Ni-V-Si | 462.3433 | 213.4165 | 247.5309 | 331.5672
6408 | 6408 | 25.31487 | 8.570636 | 8.466215 | 47.23212 | 10.41616 | 50.79808 | 0.3456461 | 0.08633829 | 313.4048 | 0 | 0 | 0 |  | Fe-Cr-Ni-V-Si | 477.8207 | 244.234 | 187.5442 | 346.0682
6409 | 6409 | 19.13538 | 6.680953 | 10.05646 | 49.09096 | 15.03625 | 45.25766 | 0.3559841 | 0.08325738 | 257.6269 | 0 | 0 | 0 |  | Fe-Cr-Ni-V-Si | 508.0562 | 273.5033 | 128.8842 | 366.9092
6410 | 6410 | 13.67636 | 5.787858 | 11.76139 | 48.76611 | 20.00829 | 40.89794 | 0.3641526 | 0.07973432 | 210.0343 | 0 | 0 | 0 |  | Fe-Cr-Ni-V-Si | 540.6703 | 307.1942 | 75.94733 | 421.6864
6411 | 6411 | 7.82861 | 3.644389 | 15.08566 | 45.22607 | 28.21527 | 35.31403 | 0.3753676 | 0.07483183 | 152.1051 | 0 | 0 | 0 |  | Fe-Cr-Ni-V-Si | 580.6691 | 360.2415 | 44.28765 | 527.3766
6412 | 6412 | 35.2137 | 6.147281 | 3.469934 | 50.18843 | 4.980656 | 56.05966 | 0.3388742 | 0.08605419 | 352.856 | 0 | 0 | 0 |  | Fe-Cr-Ni-V-Si | 389.6723 | 186.4831 | 202.9718 | 378.7773
6413 | 6413 | 28.16561 | 6.293619 | 4.736716 | 53.43851 | 7.365543 | 52.21635 | 0.3454299 | 0.08291405 | 307.4166 | 0 | 0 | 0 |  | Fe-Cr-Ni-V-Si | 402.1699 | 217.8544 | 167.396 | 368.4511
6414 | 6414 | 22.01433 | 5.393763 | 6.089197 | 56.01438 | 10.48834 | 47.90735 | 0.3532108 | 0.07924754 | 258.2828 | 0 | 0 | 0 |  | Fe-Cr-Ni-V-Si | 416.8546 | 239.3027 | 134.4582 | 388.2795
6415 | 6415 | 15.67361 | 4.490096 | 7.603527 | 58.28722 | 13.94555 | 43.84895 | 0.360912 | 0.07604381 | 215.9274 | 0 | 0 | 0 |  | Fe-Cr-Ni-V-Si | 459.4706 | 282.7251 | 82.34906 | 418.3419
6416 | 6416 | 9.897563 | 4.607532 | 10.40319 | 56.42612 | 18.6656 | 40.2519 | 0.3671491 | 0.07157874 | 172.702 | 0 | 0 | 0 |  | Fe-Cr-Ni-V-Si | 478.9427 | 293.9157 | 39.10322 | 439.4911
6417 | 6417 | 14.9871 | 54.65179 | 3.938183 | 5.696109 | 20.72682 | 61.09508 | 0.3026256 | 0.07039536 | 246.3267 | 0 | 0 | 0 |  | Fe-Cr-Ni-V-Si | 761.098 | 279.3485 | 539.6459 | 387.7774
6418 | 6418 | 14.16228 | 47.948 | 6.76626 | 5.87195 | 25.25151 | 54.61588 | 0.3165309 | 0.0751235 | 243.6129 | 0 | 0 | 0 |  | Fe-Cr-Ni-V-Si | 761.1864 | 312.7679 | 416.617 | 463.753
6419 | 6419 | 13.37088 | 42.32618 | 9.837764 | 4.878564 | 29.5866 | 49.55695 | 0.327838 | 0.07950372 | 240.1754 | 0 | 0 | 0 |  | Fe-Cr-Ni-V-Si | 750.4824 | 346.9465 | 343.4887 | 549.918
6420 | 6420 | 12.16366 | 33.97469 | 15.62617 | 4.93121 | 33.30428 | 44.67281 | 0.3404278 | 0.08777699 | 252.0361 | 0 | 0 | 0 |  | Fe-Cr-Ni-V-Si | 731.3992 | 372.8828 | 231.0435 | 591.2323
6421 | 6421 | 9.778121 | 28.61213 | 20.55529 | 3.822527 | 37.23193 | 40.88471 | 0.3500374 | 0.09307886 | 250.2821 | 0 | 0 | 0 |  | Fe-Cr-Ni-V-Si | 698.2128 | 384.7455 | 163.3407 | 639.6249
6422 | 6422 | 22.17803 | 55.4255 | 3.680687 | 6.388405 | 12.32738 | 72.32361 | 0.2845312 | 0.07040574 | 293.8764 | 0 | 0 | 0 |  | Fe-Cr-Ni-V-Si | 683.4948 | 248.7931 | 654.6165 | 203.1131
6423 | 6423 | 20.43642 | 49.24688 | 6.317776 | 7.67584 | 16.32308 | 64.56836 | 0.2993074 | 0.07661369 | 301.9073 | 0 | 0 | 0 |  | Fe-Cr-Ni-V-Si | 772.0357 | 258.8618 | 540.9203 | 270.3049
6424 | 6424 | 19.48193 | 43.07901 | 8.958768 | 8.885336 | 19.59496 | 58.66263 | 0.3116921 | 0.08177413 | 305.0254 | 0 | 0 | 0 |  | Fe-Cr-Ni-V-Si | 791.8217 | 266.8459 | 440.3166 | 331.4798
6425 | 6425 | 17.56455 | 37.37913 | 13.18704 | 9.155266 | 22.71401 | 53.76592 | 0.3225127 | 0.08755129 | 311.6336 | 0 | 0 | 0 |  | Fe-Cr-Ni-V-Si | 790.0428 | 298.8659 | 341.199 | 389.3983
6426 | 6426 | 14.0579 | 30.9365 | 18.80589 | 10.49161 | 25.7081 | 48.96584 | 0.3340975 | 0.09348662 | 314.7279 | 0 | 0 | 0 |  | Fe-Cr-Ni-V-Si | 768.2271 | 327.2514 | 265.9721 | 469.77
6427 | 6427 | 11.70406 | 25.42631 | 24.60395 | 9.489774 | 28.77591 | 45.15842 | 0.3433127 | 0.1011105 | 326.7454 | 0 | 0 | 0 |  | Fe-Cr-Ni-V-Si | 764.5106 | 351.7157 | 197.8645 | 511.7867
6428 | 6428 | 9.260454 | 19.70717 | 31.98161 | 8.447032 | 30.60373 | 42.43095 | 0.3507443 | 0.1110026 | 354.8395 | 1 | 0 | 0 |  | Fe-Cr-Ni-V-Si | 738.2206 | 367.5725 | 129.7595 | 536.1913
6429 | 6429 | 32.13261 | 53.64404 | 3.493876 | 4.042778 | 6.686696 | 82.47365 | 0.2702621 | 0.06553416 | 297.3849 | 0 | 0 | 0 |  | Fe-Cr-Ni-V-Si | 518.4376 | 198.9308 | 672.2363 | 184.8319
6430 | 6430 | 30.20943 | 47.91888 | 4.704105 | 8.164708 | 9.002872 | 75.02313 | 0.2840776 | 0.07331906 | 328.391 | 0 | 0 | 0 |  | Fe-Cr-Ni-V-Si | 622.8919 | 210.6379 | 575.4324 | 165.6287
6431 | 6431 | 27.81004 | 42.0751 | 7.307687 | 10.56969 | 12.23748 | 67.45165 | 0.2982233 | 0.08124739 | 350.8879 | 0 | 0 | 0 |  | Fe-Cr-Ni-V-Si | 713.8143 | 216.7 | 478.5241 | 170.0965
6432 | 6432 | 24.52305 | 36.96615 | 11.04679 | 12.78228 | 14.68174 | 61.96443 | 0.3094965 | 0.08628792 | 356.7611 | 0 | 0 | 0 |  | Fe-Cr-Ni-V-Si | 761.6418 | 227.6234 | 397.2744 | 196.2271
6433 | 6433 | 20.33403 | 32.29554 | 16.34391 | 14.1837 | 16.84282 | 57.52399 | 0.3191632 | 0.09192553 | 367.609 | 0 | 0 | 0 |  | Fe-Cr-Ni-V-Si | 774.5029 | 249.3347 | 323.8883 | 245.38
6434 | 6434 | 16.95455 | 27.06073 | 21.63941 | 15.46529 | 18.88001 | 53.42666 | 0.3286197 | 0.09784195 | 377.629 | 0 | 0 | 0 |  | Fe-Cr-Ni-V-Si | 771.7472 | 278.6131 | 271.046 | 286.2793
6435 | 6435 | 13.44389 | 21.62002 | 29.54598 | 14.49264 | 20.89746 | 49.94744 | 0.3369434 | 0.1073166 | 407.7487 | 1 | 0 | 0 |  | Fe-Cr-Ni-V-Si | 767.8943 | 303.0068 | 226.7961 | 353.8192
6436 | 6436 | 9.81625 | 17.1363 | 37.40174 | 13.43101 | 22.2147 | 47.51214 | 0.3432023 | 0.1140621 | 426.4091 | 1 | 0 | 0 |  | Fe-Cr-Ni-V-Si | 750.9984 | 327.6234 | 173.0456 | 370.188
6437 | 6437 | 7.332417 | 13.6536 | 46.24201 | 10.03253 | 22.73945 | 46.5271 | 0.3461115 | 0.1206336 | 454.6611 | 0 | 0 | 0 |  | Fe-Cr-Ni-V-Si | 749.3358 | 333.9559 | 159.053 | 401.7278
6438 | 6438 | 41.44394 | 43.66325 | 3.439038 | 5.968987 | 5.484787 | 81.10747 | 0.2767542 | 0.06900713 | 322.0071 | 0 | 0 | 0 |  | Fe-Cr-Ni-V-Si | 493.5798 | 176.118 | 510.0287 | 179.6894
6439 | 6439 | 38.09808 | 39.64404 | 4.711101 | 10.22106 | 7.325713 | 74.83765 | 0.2882053 | 0.07770346 | 364.0073 | 0 | 0 | 0 |  | Fe-Cr-Ni-V-Si | 599.3845 | 173.6725 | 469.3446 | 163.387
6440 | 6440 | 32.99252 | 34.95437 | 8.370545 | 14.52839 | 9.154186 | 68.83817 | 0.3001149 | 0.0835012 | 380.2726 | 0 | 0 | 0 |  | Fe-Cr-Ni-V-Si | 660.1353 | 185.921 | 395.8954 | 186.1918
6441 | 6441 | 28.54761 | 30.83173 | 12.0024 | 17.70723 | 10.91103 | 63.94035 | 0.3101192 | 0.08728615 | 381.9604 | 0 | 0 | 0 |  | Fe-Cr-Ni-V-Si | 696.9083 | 201.085 | 346.3827 | 200.9222
6442 | 6442 | 23.00586 | 26.77433 | 18.13585 | 19.93581 | 12.14815 | 60.22854 | 0.3184853 | 0.09161762 | 390.9754 | 0 | 0 | 0 |  | Fe-Cr-Ni-V-Si | 695.9799 | 207.436 | 303.8092 | 229.5902
6443 | 6443 | 18.61021 | 22.74158 | 24.45116 | 20.15843 | 14.03863 | 56.45153 | 0.3265372 | 0.09692409 | 400.8536 | 1 | 0 | 0 |  | Fe-Cr-Ni-V-Si | 703.7553 | 241.6986 | 265.3826 | 246.9036
6444 | 6444 | 14.17597 | 18.6978 | 32.28368 | 19.39616 | 15.44639 | 53.5964 | 0.3331527 | 0.1032627 | 420.5711 | 1 | 0 | 0 |  | Fe-Cr-Ni-V-Si | 705.3145 | 269.5159 | 245.0063 | 270.8879
6445 | 6445 | 10.41324 | 14.00415 | 41.34856 | 17.94172 | 16.29234 | 51.38463 | 0.3389619 | 0.1102293 | 446.2874 | 1 | 0 | 0 |  | Fe-Cr-Ni-V-Si | 696.2968 | 283.3325 | 203.172 | 291.4611
6446 | 6446 | 6.939196 | 11.84461 | 52.27146 | 12.65934 | 16.28539 | 51.59625 | 0.3391551 | 0.1159464 | 482.9267 | 1 | 0 | 0 |  | Fe-Cr-Ni-V-Si | 691.4072 | 289.8847 | 188.4902 | 279.1504
6447 | 6447 | 48.40143 | 35.04966 | 3.391605 | 8.829988 | 4.32731 | 79.64011 | 0.2831865 | 0.07215154 | 344.6821 | 0 | 0 | 0 |  | Fe-Cr-Ni-V-Si | 488.1651 | 149.731 | 463.444 | 163.4586
6448 | 6448 | 42.89624 | 31.74581 | 5.780466 | 14.04606 | 5.531424 | 74.2539 | 0.2935156 | 0.08049074 | 388.3693 | 0 | 0 | 0 |  | Fe-Cr-Ni-V-Si | 578.0493 | 144.7659 | 460.5178 | 185.924
6449 | 6449 | 36.70225 | 27.95842 | 9.352053 | 19.27543 | 6.71185 | 69.09789 | 0.3040247 | 0.08567068 | 404.5909 | 0 | 0 | 0 |  | Fe-Cr-Ni-V-Si | 610.4141 | 159.2517 | 395.4053 | 216.4093
6450 | 6450 | 31.08823 | 24.80957 | 14.00417 | 22.28089 | 7.817147 | 65.24432 | 0.3120565 | 0.08902161 | 409.1205 | 0 | 0 | 0 |  | Fe-Cr-Ni-V-Si | 611.9297 | 172.8325 | 362.7821 | 235.3654
6451 | 6451 | 25.71912 | 20.82228 | 19.98092 | 24.48 | 8.99768 | 61.43372 | 0.3203602 | 0.09372409 | 420.3874 | 0 | 0 | 0 |  | Fe-Cr-Ni-V-Si | 614.753 | 190.9021 | 338.8554 | 240.9322
6452 | 6452 | 20.26847 | 17.82245 | 26.0381 | 25.67795 | 10.19303 | 58.33066 | 0.327076 | 0.09803213 | 429.653 | 1 | 0 | 0 |  | Fe-Cr-Ni-V-Si | 607.532 | 217.8975 | 314.5441 | 259.0836
6453 | 6453 | 14.675 | 13.66306 | 35.59542 | 24.71256 | 11.35395 | 55.50597 | 0.3336815 | 0.1049643 | 455.2782 | 1 | 0 | 0 |  | Fe-Cr-Ni-V-Si | 598.0097 | 245.9121 | 297.208 | 247.5693
6454 | 6454 | 10.07745 | 11.46755 | 44.72289 | 22.46998 | 11.26213 | 55.15482 | 0.3354529 | 0.1097416 | 484.9354 | 1 | 0 | 0 |  | Fe-Cr-Ni-V-Si | 573.7997 | 244.6003 | 278.5545 | 260.6782
6455 | 6455 | 6.61848 | 8.216126 | 57.9716 | 16.099 | 11.0948 | 55.5667 | 0.3358445 | 0.1146258 | 519.9685 | 1 | 0 | 0 |  | Fe-Cr-Ni-V-Si | 541.2141 | 248.6275 | 237.3674 | 235.7896
6456 | 6456 | 53.92584 | 25.10366 | 3.400842 | 13.77295 | 3.796709 | 75.67954 | 0.2940564 | 0.07947234 | 390.1526 | 0 | 0 | 0 |  | Fe-Cr-Ni-V-Si | 513.3329 | 118.2377 | 469.1563 | 187.509
6457 | 6457 | 45.21033 | 23.05082 | 6.788563 | 20.61957 | 4.330726 | 71.32511 | 0.3031517 | 0.08407555 | 409.0893 | 0 | 0 | 0 |  | Fe-Cr-Ni-V-Si | 558.3805 | 118.8261 | 432.1469 | 218.0181
6458 | 6458 | 38.99355 | 20.16928 | 10.24639 | 25.68831 | 4.902472 | 67.52765 | 0.311345 | 0.08792459 | 420.9115 | 0 | 0 | 0 |  | Fe-Cr-Ni-V-Si | 567.1165 | 135.8345 | 396.9441 | 252.8695
6459 | 6459 | 32.04585 | 18.51895 | 15.09925 | 28.22303 | 6.112921 | 64.04638 | 0.3180758 | 0.09165915 | 428.3228 | 0 | 0 | 0 |  | Fe-Cr-Ni-V-Si | 577.2686 | 156.2511 | 363.8784 | 259.2979
6460 | 6460 | 26.3112 | 16.33125 | 20.7415 | 30.00009 | 6.615961 | 61.80485 | 0.3232443 | 0.09446856 | 435.5363 | 0 | 0 | 0 |  | Fe-Cr-Ni-V-Si | 555.2731 | 173.5661 | 359.9497 | 275.0541
6461 | 6461 | 19.62958 | 13.19933 | 28.65608 | 30.837 | 7.678013 | 58.74188 | 0.3299739 | 0.09939006 | 449.4257 | 1 | 0 | 0 |  | Fe-Cr-Ni-V-Si | 543.8224 | 210.2752 | 336.5818 | 271.8848
6462 | 6462 | 14.30874 | 10.24774 | 37.02084 | 30.11974 | 8.302935 | 56.83095 | 0.3346516 | 0.1052692 | 476.1532 | 1 | 0 | 0 |  | Fe-Cr-Ni-V-Si | 530.0614 | 232.3455 | 327.632 | 269.6563
6463 | 6463 | 8.805367 | 8.198182 | 48.58979 | 26.10374 | 8.302924 | 56.79755 | 0.3357573 | 0.1113369 | 518.1483 | 1 | 0 | 0 |  | Fe-Cr-Ni-V-Si | 506.7433 | 231.0948 | 321.349 | 249.9736
6464 | 6464 | 5.360747 | 5.989308 | 61.98067 | 18.5815 | 8.087772 | 58.01553 | 0.3344047 | 0.1133479 | 539.8835 | 1 | 0 | 0 |  | Fe-Cr-Ni-V-Si | 423.0163 | 187.5592 | 280.6396 | 221.77
6465 | 6465 | 55.52192 | 16.89974 | 3.366826 | 20.45278 | 3.758733 | 70.74203 | 0.3059788 | 0.0847906 | 412.9879 | 0 | 0 | 0 |  | Fe-Cr-Ni-V-Si | 518.4638 | 112.0311 | 415.3996 | 230.8738
6466 | 6466 | 46.10565 | 15.97261 | 6.762001 | 27.38518 | 3.774558 | 67.7453 | 0.3128637 | 0.0878841 | 425.2281 | 0 | 0 | 0 |  | Fe-Cr-Ni-V-Si | 523.1149 | 131.2764 | 394.6778 | 273.3911
6467 | 6467 | 38.69009 | 15.00924 | 10.16665 | 32.35066 | 3.78336 | 65.52851 | 0.3181243 | 0.08960113 | 428.6081 | 0 | 0 | 0 |  | Fe-Cr-Ni-V-Si | 511.6507 | 145.5507 | 364.9492 | 294.6879
6468 | 6468 | 32.02398 | 12.92015 | 15.70798 | 35.05326 | 4.294636 | 62.91235 | 0.323958 | 0.09228194 | 433.7231 | 0 | 0 | 0 |  | Fe-Cr-Ni-V-Si | 488.864 | 161.2792 | 346.4074 | 295.4617
6469 | 6469 | 25.69583 | 10.96514 | 21.38175 | 37.11136 | 4.84592 | 60.54566 | 0.3292538 | 0.09548923 | 442.2237 | 0 | 0 | 0 |  | Fe-Cr-Ni-V-Si | 484.9415 | 182.5421 | 338.8106 | 307.8584
6470 | 6470 | 19.49155 | 9.073744 | 28.45458 | 37.53439 | 5.445732 | 58.61527 | 0.3336524 | 0.0999506 | 460.4875 | 0 | 0 | 0 |  | Fe-Cr-Ni-V-Si | 468.6316 | 200.7137 | 328.4839 | 311.3066
6471 | 6471 | 12.97507 | 7.046876 | 37.50427 | 36.49237 | 5.981409 | 57.09492 | 0.3373872 | 0.1056486 | 489.0156 | 1 | 0 | 0 |  | Fe-Cr-Ni-V-Si | 463.9703 | 215.4449 | 331.7201 | 298.7899
6472 | 6472 | 7.516618 | 4.998786 | 49.66099 | 31.34341 | 6.480194 | 56.69676 | 0.338805 | 0.1125837 | 533.3389 | 1 | 0 | 0 |  | Fe-Cr-Ni-V-Si | 457.569 | 220.2905 | 333.5291 | 288.9499
6473 | 6473 | 4.226069 | 3.934655 | 63.29796 | 22.16544 | 6.37588 | 58.6491 | 0.3356213 | 0.1144023 | 559.6846 | 1 | 1 | 1 | 559.6846 | Fe-Cr-Ni-V-Si | 395.4724 | 178.5631 | 307.928 | 228.5287 | 395.4724 | 178.5631 | 307.928 | 228.5287
6474 | 6474 | 44.73728 | 9.917229 | 6.717532 | 35.94958 | 2.678382 | 64.75415 | 0.3218871 | 0.08993727 | 431.2425 | 0 | 0 | 0 |  | Fe-Cr-Ni-V-Si | 452.0475 | 153.7117 | 353.3853 | 338.2903
6475 | 6475 | 37.35989 | 9.938199 | 10.0976 | 39.92026 | 2.684046 | 63.20299 | 0.3255327 | 0.09065676 | 429.194 | 0 | 0 | 0 |  | Fe-Cr-Ni-V-Si | 428.6602 | 166.798 | 358.5415 | 361.4894
6476 | 6476 | 30.0442 | 8.991148 | 14.66169 | 43.06526 | 3.237696 | 60.79214 | 0.3306133 | 0.09231444 | 426.5826 | 0 | 0 | 0 |  | Fe-Cr-Ni-V-Si | 424.1154 | 174.6125 | 313.4919 | 327.8085
6477 | 6477 | 23.67234 | 8.014538 | 20.35772 | 44.1675 | 3.787902 | 59.03444 | 0.334402 | 0.09502495 | 434.0314 | 0 | 0 | 0 |  | Fe-Cr-Ni-V-Si | 418.2483 | 176.7345 | 313.9382 | 341.4225
6478 | 6478 | 17.21654 | 6.011006 | 28.2751 | 44.16825 | 4.329105 | 57.2431 | 0.3386296 | 0.09994751 | 455.7736 | 0 | 0 | 0 |  | Fe-Cr-Ni-V-Si | 420.0014 | 189.7693 | 307.1125 | 327.9954
6479 | 6479 | 11.82299 | 5.003511 | 36.15123 | 42.15753 | 4.86474 | 56.37441 | 0.3406396 | 0.1051423 | 484.6075 | 1 | 0 | 0 |  | Fe-Cr-Ni-V-Si | 426.0834 | 199.0866 | 313.4873 | 331.9436
6480 | 6480 | 6.370516 | 2.965615 | 47.98772 | 36.80263 | 5.873519 | 55.35747 | 0.3428314 | 0.1131535 | 529.7808 | 1 | 0 | 0 |  | Fe-Cr-Ni-V-Si | 427.6501 | 208.3077 | 317.6232 | 299.874
6481 | 6481 | 33.98369 | 5.932556 | 10.04619 | 48.43534 | 1.602227 | 60.84329 | 0.3327781 | 0.09024773 | 417.8124 | 0 | 0 | 0 |  | Fe-Cr-Ni-V-Si | 355.8599 | 172.229 | 270.8272 | 395.6088
6482 | 6482 | 26.68249 | 5.962216 | 14.58371 | 50.6246 | 2.146983 | 59.07416 | 0.3363078 | 0.09126241 | 413.296 | 0 | 0 | 0 |  | Fe-Cr-Ni-V-Si | 363.0179 | 178.5339 | 255.7263 | 366.4409
6483 | 6483 | 20.33524 | 4.982369 | 20.24914 | 51.74204 | 2.691213 | 57.33593 | 0.3400585 | 0.09392567 | 419.8186 | 0 | 0 | 0 |  | Fe-Cr-Ni-V-Si | 355.582 | 178.8774 | 256.9745 | 382.4263
6484 | 6484 | 14.09044 | 4.036559 | 26.20278 | 52.39972 | 3.270505 | 55.71635 | 0.3435618 | 0.097271 | 430.7062 | 0 | 0 | 0 |  | Fe-Cr-Ni-V-Si | 368.5001 | 184.1985 | 262.7989 | 363.778
6485 | 6485 | 8.612518 | 4.009315 | 33.94686 | 49.10006 | 4.331242 | 54.82784 | 0.3448413 | 0.1029663 | 460.4649 | 0 | 0 | 0 |  | Fe-Cr-Ni-V-Si | 383.2492 | 188.6432 | 284.9895 | 333.7902
6486 | 6486 | 12.95553 | 47.24349 | 5.673907 | 32.49824 | 1.628837 | 78.942 | 0.2871655 | 0.07100832 | 348.5048 | 0 | 0 | 0 |  | Fe-Cr-Ni-V-Si | 501.1084 | 173.4413 | 448.7522 | 287.4823
6487 | 6487 | 12.01057 | 40.66315 | 5.738246 | 38.84252 | 2.745511 | 72.57077 | 0.2999858 | 0.07250603 | 336.5671 | 0 | 0 | 0 |  | Fe-Cr-Ni-V-Si | 465.9621 | 195.7462 | 362.7151 | 314.039
6488 | 6488 | 11.17128 | 35.36323 | 4.69679 | 44.83607 | 3.932632 | 67.11044 | 0.3110046 | 0.07133946 | 306.7515 | 0 | 0 | 0 |  | Fe-Cr-Ni-V-Si | 436.1511 | 206.1953 | 283.2928 | 354.9255
6489 | 6489 | 10.16141 | 28.38216 | 4.746897 | 50.46375 | 6.245778 | 60.15178 | 0.3249593 | 0.06997261 | 267.5289 | 0 | 0 | 0 |  | Fe-Cr-Ni-V-Si | 435.3985 | 233.6723 | 229.2424 | 366.8679
6490 | 6490 | 8.137509 | 23.81147 | 3.665667 | 56.20063 | 8.18472 | 55.01247 | 0.3356033 | 0.06468068 | 214.5518 | 0 | 0 | 0 |  | Fe-Cr-Ni-V-Si | 405.2328 | 234.4112 | 167.092 | 410.0992
6491 | 6491 | 20.33089 | 50.80928 | 6.748268 | 20.49717 | 1.614382 | 84.97572 | 0.2743387 | 0.06887842 | 347.6508 | 0 | 0 | 0 |  | Fe-Cr-Ni-V-Si | 530.9081 | 149.9624 | 554.1571 | 219.3826
6492 | 6492 | 18.38506 | 44.30358 | 7.957055 | 26.63494 | 2.71937 | 78.19324 | 0.2876667 | 0.07393575 | 364.7995 | 0 | 0 | 0 |  | Fe-Cr-Ni-V-Si | 576.7398 | 136.2859 | 461.1801 | 249.3664
6493 | 6493 | 17.2977 | 38.24918 | 9.090686 | 31.55661 | 3.805825 | 72.53418 | 0.2991235 | 0.07717609 | 367.0368 | 0 | 0 | 0 |  | Fe-Cr-Ni-V-Si | 561.4922 | 160.1198 | 393.1906 | 263.9388
6494 | 6494 | 15.54365 | 33.07845 | 9.335837 | 36.45855 | 5.583511 | 66.48662 | 0.3107992 | 0.07850527 | 349.2189 | 0 | 0 | 0 |  | Fe-Cr-Ni-V-Si | 553.2728 | 186.8012 | 342.1784 | 287.263
6495 | 6495 | 12.4725 | 27.4476 | 10.7261 | 41.3707 | 7.983096 | 59.97452 | 0.3237271 | 0.07890058 | 319.186 | 0 | 0 | 0 |  | Fe-Cr-Ni-V-Si | 527.9283 | 227.4385 | 277.1517 | 309.1563
6496 | 6496 | 10.44714 | 22.69575 | 9.760753 | 46.5886 | 10.50775 | 54.27652 | 0.33531 | 0.07591603 | 271.0673 | 0 | 0 | 0 |  | Fe-Cr-Ni-V-Si | 496.8694 | 250.671875 | 217.1454 | 344.0276
6497 | 6497 | 8.456102 | 17.99543 | 8.88809 | 50.68762 | 13.97276 | 48.55057 | 0.3470518 | 0.07111666 | 214.7681 | 0 | 0 | 0 |  | Fe-Cr-Ni-V-Si | 510.4485 | 276.9797 | 147.9265 | 387.6219
6498 | 6498 | 30.82704 | 51.46444 | 4.469223 | 11.63555 | 1.603753 | 89.23451 | 0.2655417 | 0.06270581 | 307.3472 | 0 | 0 | 0 |  | Fe-Cr-Ni-V-Si | 437.04 | 151.232 | 599.705 | 206.3323
6499 | 6499 | 28.46813 | 45.1568 | 8.865913 | 15.38817 | 2.120985 | 84.26187 | 0.2761199 | 0.06918232 | 344.9249 | 0 | 0 | 0 |  | Fe-Cr-Ni-V-Si | 519.6639 | 141.7059 | 539.2566 | 194.9412
6500 | 6500 | 25.80801 | 39.04613 | 11.30268 | 20.59845 | 3.244718 | 77.8488 | 0.288709 | 0.07681811 | 383.1673 | 0 | 0 | 0 |  | Fe-Cr-Ni-V-Si | 587.9039 | 127.1115 | 472.9647 | 207.1287
6501 | 6501 | 22.67851 | 34.18568 | 13.62118 | 24.62675 | 4.887875 | 71.79565 | 0.3000977 | 0.08154965 | 392.4965 | 0 | 0 | 0 |  | Fe-Cr-Ni-V-Si | 610.9104 | 149.4877 | 420.5089 | 228.1385
6502 | 6502 | 18.94306 | 30.08634 | 15.22589 | 28.45975 | 7.284955 | 65.41219 | 0.3117639 | 0.08494878 | 384.4504 | 0 | 0 | 0 |  | Fe-Cr-Ni-V-Si | 621.5989 | 171.6952 | 363.3386 | 250.7254
6503 | 6503 | 15.92962 | 25.42487 | 16.7434 | 32.17444 | 9.727666 | 59.53586 | 0.3232474 | 0.08717719 | 366.1301 | 0 | 0 | 0 |  | Fe-Cr-Ni-V-Si | 605.4985 | 212.628 | 325.6383 | 280.4583
6504 | 6504 | 12.95121 | 20.8277 | 16.08789 | 36.51475 | 13.61845 | 52.62024 | 0.3366965 | 0.08615547 | 316.3786 | 0 | 0 | 0 |  | Fe-Cr-Ni-V-Si | 603.3256 | 253.408 | 246.3333 | 337.7437
6505 | 6505 | 9.756022 | 17.03116 | 15.38163 | 40.04582 | 17.78538 | 46.81573 | 0.3485171 | 0.08255593 | 259.0886 | 0 | 0 | 0 |  | Fe-Cr-Ni-V-Si | 604.1329 | 303.1648 | 174.3182 | 381.7966
6506 | 6506 | 7.644606 | 14.23493 | 12.05271 | 43.00089 | 23.06687 | 41.43579 | 0.3595889 | 0.07407363 | 185.3596 | 0 | 0 | 0 |  | Fe-Cr-Ni-V-Si | 589.7286 | 320.0208 | 82.47691 | 442.041
6507 | 6507 | 40.01191 | 42.15453 | 6.640415 | 9.604563 | 1.588581 | 87.14645 | 0.2716606 | 0.06405132 | 312.0002 | 0 | 0 | 0 |  | Fe-Cr-Ni-V-Si | 391.4801 | 135.7231 | 551.4525 | 177.2957
6508 | 6508 | 36.26271 | 37.73419 | 11.21036 | 12.64726 | 2.145476 | 82.97116 | 0.2802522 | 0.07167418 | 360.63 | 0 | 0 | 0 |  | Fe-Cr-Ni-V-Si | 468.9135 | 137.9965 | 544.4448 | 171.3302
6509 | 6509 | 31.33288 | 33.19604 | 15.89895 | 15.76864 | 3.803493 | 76.71077 | 0.291577 | 0.07938276 | 396.443 | 0 | 0 | 0 |  | Fe-Cr-Ni-V-Si | 557.1936 | 135.1893 | 469.0562 | 180.8132
6510 | 6510 | 27.1065 | 29.27531 | 19.37406 | 18.79139 | 5.452751 | 71.23149 | 0.3016933 | 0.08511495 | 414.1938 | 0 | 0 | 0 |  | Fe-Cr-Ni-V-Si | 595.3592 | 164.7148 | 423.0146 | 194.8642
6511 | 6511 | 22.23565 | 25.87796 | 22.203 | 21.29664 | 8.386746 | 64.57428 | 0.3132574 | 0.090976 | 418.7469 | 0 | 0 | 0 |  | Fe-Cr-Ni-V-Si | 638.3743 | 195.7585 | 371.4019 | 227.839
6512 | 6512 | 18.29147 | 22.35209 | 22.83077 | 25.02717 | 11.4985 | 58.20242 | 0.3250812 | 0.09438473 | 401.2155 | 0 | 0 | 0 |  | Fe-Cr-Ni-V-Si | 656.2383 | 219.497 | 310.0885 | 257.9676
6513 | 6513 | 14.36456 | 18.94655 | 22.64759 | 28.38941 | 15.65189 | 51.67445 | 0.3375244 | 0.09477194 | 357.3092 | 0 | 0 | 0 |  | Fe-Cr-Ni-V-Si | 657.996 | 273.2498 | 215.1599 | 300.4681
6514 | 6514 | 11.0279 | 14.83077 | 21.89462 | 31.29538 | 20.95133 | 45.07971 | 0.3509549 | 0.0937533 | 301.3433 | 0 | 0 | 0 |  | Fe-Cr-Ni-V-Si | 654.3293 | 314.838 | 146.0321 | 393.784
6515 | 6515 | 7.892683 | 13.47213 | 16.59178 | 33.59722 | 28.44619 | 38.94947 | 0.3632679 | 0.08182755 | 199.7902 | 0 | 0 | 0 |  | Fe-Cr-Ni-V-Si | 633.521 | 360.0502 | 58.92985 | 508.6152
6516 | 6516 | 46.94723 | 33.99661 | 9.869115 | 7.613061 | 1.573987 | 85.32311 | 0.2771611 | 0.06352285 | 302.5837 | 0 | 0 | 0 |  | Fe-Cr-Ni-V-Si | 326.2499 | 109.0211 | 532.062 | 167.2417
6517 | 6517 | 41.39526 | 30.63499 | 15.61897 | 9.68184 | 2.668937 | 80.70318 | 0.2856473 | 0.07252047 | 357.6515 | 0 | 0 | 0 |  | Fe-Cr-Ni-V-Si | 426.8465 | 118.2016 | 538.938 | 165.3226
6518 | 6518 | 35.45415 | 27.00766 | 21.45581 | 11.75997 | 4.322405 | 75.15447 | 0.2955457 | 0.08082067 | 398.7011 | 0 | 0 | 0 |  | Fe-Cr-Ni-V-Si | 503.278 | 138.8208 | 476.5221 | 170.7905
6519 | 6519 | 30.3444 | 24.21597 | 25.06003 | 13.8395 | 6.540096 | 69.40514 | 0.3053197 | 0.0881724 | 424.035 | 1 | 0 | 0 |  | Fe-Cr-Ni-V-Si | 565.8809 | 180.4034 | 407.0706 | 178.2734375
6520 | 6520 | 25.55816 | 20.69197 | 28.03181 | 16.21786 | 9.500204 | 62.83681 | 0.3169174 | 0.09632314 | 442.9184 | 1 | 0 | 0 |  | Fe-Cr-Ni-V-Si | 621.3986 | 206.111 | 344.2708 | 200.2275
6521 | 6521 | 20.55085 | 18.07075 | 30.00099 | 18.7457 | 12.63171 | 57.0692 | 0.3274361 | 0.1018645 | 439.8203 | 1 | 0 | 0 |  | Fe-Cr-Ni-V-Si | 681.753 | 237.2552 | 276.2483 | 234.8734
6522 | 6522 | 15.53911 | 14.46759 | 30.15312 | 21.80643 | 18.03376 | 49.36423 | 0.3420413 | 0.1055449 | 399.9065 | 1 | 0 | 0 |  | Fe-Cr-Ni-V-Si | 687.8417 | 292.3867 | 200.1886 | 313.4059
6523 | 6523 | 11.28968 | 12.847 | 29.00681 | 22.88447 | 23.97204 | 43.49707 | 0.353305 | 0.1037694 | 337.0595 | 0 | 0 | 0 |  | Fe-Cr-Ni-V-Si | 700.2973 | 339.1528 | 106.93 | 425.7518
6524 | 6524 | 8.146197 | 10.11262 | 22.83294 | 24.76883 | 34.13941 | 35.88092 | 0.3694856 | 0.09263778 | 219.094 | 0 | 0 | 0 |  | Fe-Cr-Ni-V-Si | 672.7361 | 370.216 | 62.17706 | 569.8249
6525 | 6525 | 52.14573 | 24.27498 | 15.3467 | 6.659148 | 1.573448 | 82.34625 | 0.285454 | 0.06532957 | 308.6816 | 0 | 0 | 0 |  | Fe-Cr-Ni-V-Si | 319.6956 | 102.0426 | 517.9568 | 152.9242
6526 | 6526 | 43.84064 | 22.35247 | 23.04014 | 7.617097 | 3.149642 | 77.60544 | 0.2933412 | 0.07264675 | 345.7818 | 0 | 0 | 0 |  | Fe-Cr-Ni-V-Si | 392.3549 | 101.6487 | 498.9336 | 157.3804
6527 | 6527 | 38.02094 | 19.6662 | 28.86236 | 8.670311 | 4.78019 | 72.87956 | 0.3015118 | 0.08116875 | 388.9472 | 1 | 0 | 0 |  | Fe-Cr-Ni-V-Si | 447.0385 | 119.8906 | 439.848 | 168.4235
6528 | 6528 | 31.60395 | 18.26358 | 32.073 | 10.93473 | 7.12474 | 67.35599 | 0.3104672 | 0.09185827 | 439.1714 | 1 | 0 | 0 |  | Fe-Cr-Ni-V-Si | 521.4482 | 173.4989 | 374.7179 | 186.6287
6529 | 6529 | 26.54062 | 16.47365 | 34.87059 | 12.10467 | 10.01047 | 61.87127 | 0.3195305 | 0.09994207 | 460.0568 | 1 | 0 | 0 |  | Fe-Cr-Ni-V-Si | 589.1503 | 219.4857 | 320.027 | 205.668
6530 | 6530 | 20.44757 | 13.74936 | 37.01427 | 14.50672 | 14.28208 | 54.74233 | 0.3322483 | 0.1093576 | 468.0302 | 1 | 0 | 0 |  | Fe-Cr-Ni-V-Si | 700.7051 | 252.4827 | 241.5786 | 246.2821
6531 | 6531 | 15.54684 | 11.13445 | 37.71016 | 16.36296 | 19.24558 | 48.2595 | 0.3444698 | 0.1141974 | 439.2519 | 1 | 0 | 0 |  | Fe-Cr-Ni-V-Si | 714.6425 | 300.2665 | 170.8741 | 317.9992
6532 | 6532 | 10.31182 | 9.600759 | 35.22549 | 17.63635 | 27.22558 | 40.99015 | 0.3585413 | 0.1118203 | 352.8342 | 0 | 0 | 0 |  | Fe-Cr-Ni-V-Si | 715.2966 | 349.6779 | 91.73083 | 476.1168
6533 | 6533 | 6.954213 | 7.769611 | 27.77601 | 19.0301 | 38.47007 | 33.65106 | 0.3744224 | 0.09964205 | 226.0792 | 0 | 0 | 0 |  | Fe-Cr-Ni-V-Si | 664.5568 | 384.9291 | 44.28302 | 619.5914
6534 | 6534 | 53.17279 | 16.18472 | 22.57063 | 6.52914 | 1.542729 | 79.4639 | 0.2934946 | 0.06426054 | 292.3338 | 0 | 0 | 0 |  | Fe-Cr-Ni-V-Si | 328.5944 | 90.53065 | 493.209 | 175.2881
6535 | 6535 | 44.4538 | 15.40035 | 30.42543 | 6.601009 | 3.119421 | 75.49285 | 0.2996721 | 0.07228448 | 335.5563 | 1 | 1 | 1 | 335.5563 | Fe-Cr-Ni-V-Si | 365.2516 | 90.68704 | 463.8135 | 181.4137 | 365.2516 | 90.68704 | 463.8135 | 181.4137
6536 | 6536 | 37.67159 | 14.61412 | 36.29641 | 6.681614 | 4.736268 | 71.77701 | 0.3054257 | 0.08004769 | 375.1746 | 1 | 1 | 1 | 375.1746 | Fe-Cr-Ni-V-Si | 395.3382 | 105.1111 | 420.0351 | 182.6125 | 395.3382 | 105.1111 | 420.0351 | 182.6125
6537 | 6537 | 31.81992 | 12.83782 | 40.13456 | 7.739977 | 7.467722 | 65.88298 | 0.3147061 | 0.09175533 | 426.807 | 1 | 0 | 0 |  | Fe-Cr-Ni-V-Si | 456.0402 | 146.5089 | 342.912 | 186.5492
6538 | 6538 | 26.1019 | 11.13842 | 43.4393 | 8.928434 | 10.39194 | 60.36803 | 0.3238663 | 0.1033246 | 471.4051 | 1 | 0 | 0 |  | Fe-Cr-Ni-V-Si | 537.5829 | 211.0269 | 278.081 | 209.9744
6539 | 6539 | 20.45111 | 9.520437 | 45.38017 | 10.36373 | 14.28455 | 54.31714 | 0.334242 | 0.1142169 | 495.7704 | 1 | 0 | 0 |  | Fe-Cr-Ni-V-Si | 655.5793 | 257.2655 | 207.6436 | 244.5728
6540 | 6540 | 14.27943 | 7.755282 | 46.27746 | 11.93972 | 19.74812 | 47.53645 | 0.3466153 | 0.121876 | 476.8146 | 1 | 0 | 0 |  | Fe-Cr-Ni-V-Si | 701.8393 | 303.6607 | 124.1038 | 339.9001
6541 | 6541 | 8.932725 | 5.940541 | 42.92143 | 13.96815 | 28.23715 | 39.77859 | 0.3618832 | 0.1222871 | 392.2183 | 0 | 0 | 0 |  | Fe-Cr-Ni-V-Si | 693.8087 | 352.7843 | 38.99155 | 499.0606
6542 | 6542 | 5.593589 | 5.207876 | 33.80622 | 15.30677 | 40.08554 | 32.60303 | 0.3772378 | 0.1082499 | 248.8713 | 0 | 0 | 0 |  | Fe-Cr-Ni-V-Si | 657.2844 | 383.607 | 6.277431 | 644.5381
6543 | 6543 | 42.95408 | 9.521936 | 39.77362 | 4.664413 | 3.085949 | 73.96489 | 0.3048225 | 0.06871283 | 303.5154 | 1 | 1 | 1 | 303.5154 | Fe-Cr-Ni-V-Si | 300.3985 | 86.6662 | 384.4831 | 170.7436 | 300.3985 | 86.6662 | 384.4831 | 170.7436
6544 | 6544 | 36.27248 | 9.648934 | 44.6613 | 4.726625 | 4.690661 | 70.60895 | 0.3095661 | 0.07759278 | 351.3699 | 1 | 1 | 1 | 351.3699 | Fe-Cr-Ni-V-Si | 326.1374 | 95.88062 | 341.3905 | 162.6239 | 326.1374 | 95.88062 | 341.3905 | 162.6239
6545 | 6545 | 29.58647 | 8.854167 | 48.86816 | 5.783067 | 6.908134 | 65.81504 | 0.3169815 | 0.09030028 | 416.8329 | 1 | 0 | 0 |  | Fe-Cr-Ni-V-Si | 377.5341 | 117.3771 | 298.9769 | 178.272
6546 | 6546 | 23.86517 | 8.079823 | 51.30888 | 6.926466 | 9.819663 | 60.51375 | 0.3252338 | 0.1032469 | 472.7285 | 1 | 0 | 0 |  | Fe-Cr-Ni-V-Si | 456.5051 | 183.5724 | 249.0004 | 205.4922
6547 | 6547 | 18.02716 | 6.294029 | 53.29153 | 8.221845 | 14.16543 | 53.7553 | 0.3366073 | 0.1174555 | 512.1358 | 1 | 0 | 0 |  | Fe-Cr-Ni-V-Si | 573.2176 | 252.6736 | 163.8172 | 259.1512
6548 | 6548 | 12.91774 | 5.466811 | 53.0763 | 9.640695 | 18.89845 | 47.98811 | 0.3467127 | 0.1255044 | 503.9513 | 1 | 0 | 0 |  | Fe-Cr-Ni-V-Si | 666.9316 | 294.6938 | 111.9749 | 347.4913
6549 | 6549 | 7.463344 | 3.47435 | 49.68257 | 12.48093 | 26.89881 | 40.17216 | 0.3620651 | 0.1296315 | 435.5304 | 0 | 0 | 0 |  | Fe-Cr-Ni-V-Si | 686.1412 | 350.3181 | 27.79747 | 490.918
6550 | 6550 | 32.85315 | 5.735197 | 53.95544 | 2.809442 | 4.646777 | 69.67249 | 0.3131344 | 0.07403055 | 320.9809 | 1 | 1 | 1 | 320.9809 | Fe-Cr-Ni-V-Si | 263.1381 | 79.05282 | 253.3477 | 161.5528 | 263.1381 | 79.05282 | 253.3477 | 161.5528
6551 | 6551 | 26.19746 | 5.853836 | 57.27443 | 3.823412 | 6.850857 | 65.21813 | 0.3195434 | 0.08870025 | 400.9233 | 1 | 0 | 0 |  | Fe-Cr-Ni-V-Si | 310.8961 | 103.7966 | 227.5484 | 175.2335
6552 | 6552 | 20.43543 | 5.006914 | 59.91619 | 4.905372 | 9.736097 | 59.90223 | 0.3278102 | 0.1036915 | 470.6316 | 1 | 0 | 0 |  | Fe-Cr-Ni-V-Si | 378.5058 | 151.2055 | 183.0259 | 207.2988
6553 | 6553 | 14.52978 | 4.162418 | 62.26296 | 6.117004 | 12.92784 | 54.78873 | 0.336267 | 0.1168326 | 518.7409 | 1 | 0 | 0 |  | Fe-Cr-Ni-V-Si | 468.90625 | 219.8766 | 129.066 | 243.7292
6554 | 6554 | 9.231182 | 4.297317 | 60.64229 | 8.420331 | 17.40888 | 49.09677 | 0.3457193 | 0.1262361 | 521.6849 | 1 | 0 | 0 |  | Fe-Cr-Ni-V-Si | 598.3972 | 286.9414 | 75.66084 | 331.7947
6555 | 6555 | 14.93527 | 54.46279 | 6.540941 | 3.405847 | 20.65514 | 61.61211 | 0.3014313 | 0.07287291 | 261.947 | 0 | 0 | 0 |  | Fe-Cr-Ni-V-Si | 770.0782 | 285.2592 | 554.642 | 388.2886
6556 | 6556 | 14.16228 | 47.948 | 6.76626 | 5.87195 | 25.25151 | 54.61588 | 0.3165309 | 0.0751235 | 243.6129 | 0 | 0 | 0 |  | Fe-Cr-Ni-V-Si | 778.9208 | 314.4785 | 437.9929 | 466.4249
6557 | 6557 | 13.44581 | 42.56337 | 5.653082 | 8.585329 | 29.7524 | 48.91165 | 0.3295375 | 0.07382509 | 210.0719 | 0 | 0 | 0 |  | Fe-Cr-Ni-V-Si | 732.3513 | 354.2899 | 320.354 | 545.3979
6558 | 6558 | 12.32565 | 34.42717 | 5.757921 | 13.74143 | 33.74783 | 43.30866 | 0.3442198 | 0.0729383 | 179.2237 | 0 | 0 | 0 |  | Fe-Cr-Ni-V-Si | 706.8348 | 364.7484 | 205.1416 | 571.4432
6559 | 6559 | 9.991404 | 29.23622 | 4.500782 | 18.22755 | 38.04404 | 38.87788 | 0.3558966 | 0.06631491 | 131.8973 | 0 | 0 | 0 |  | Fe-Cr-Ni-V-Si | 677.6276 | 380.2063 | 139.1806 | 627.5231
6560 | 6560 | 22.07066 | 55.15717 | 7.325735 | 3.178739 | 12.2677 | 73.24665 | 0.28267 | 0.07206997 | 307.0468 | 0 | 0 | 0 |  | Fe-Cr-Ni-V-Si | 703.1282 | 259.1553 | 669.541 | 215.5123
6561 | 6561 | 20.36839 | 49.08294 | 8.815442 | 5.464491 | 16.26874 | 65.11923 | 0.2981087 | 0.07855964 | 315.8221 | 0 | 0 | 0 |  | Fe-Cr-Ni-V-Si | 773.4579 | 255.9266 | 570.7847 | 264.7156
6562 | 6562 | 19.44903 | 43.00626 | 10.2213 | 7.76154 | 19.56187 | 58.91215 | 0.3111162 | 0.08301766 | 313.3492 | 0 | 0 | 0 |  | Fe-Cr-Ni-V-Si | 799.4816 | 266.194 | 428.0698 | 345.4301
6563 | 6563 | 17.626 | 37.50988 | 10.58654 | 11.48411 | 22.79347 | 53.30138 | 0.3236435 | 0.08443461 | 292.1251 | 0 | 0 | 0 |  | Fe-Cr-Ni-V-Si | 768.6518 | 295.8177 | 332.0653 | 393.9389
6564 | 6564 | 14.18381 | 31.21359 | 12.19779 | 16.46646 | 25.93836 | 47.89609 | 0.3368368 | 0.08426664 | 261.191 | 0 | 0 | 0 |  | Fe-Cr-Ni-V-Si | 728.3238 | 330.5771 | 212.6249 | 460.4247
6565 | 6565 | 11.9194 | 25.89413 | 11.13628 | 21.74484 | 29.30535 | 43.17085 | 0.3486469 | 0.07999883 | 213.5012 | 0 | 0 | 0 |  | Fe-Cr-Ni-V-Si | 688.7028 | 344.7081 | 132.7142 | 522.1926
6566 | 6566 | 9.541015 | 20.30423 | 10.02843 | 28.5954 | 31.53092 | 39.3939 | 0.3591588 | 0.07383638 | 167.0521 | 0 | 0 | 0 |  | Fe-Cr-Ni-V-Si | 639.283 | 362.3216 | 98.63839 | 552.5063
6567 | 6567 | 32.08323 | 53.56159 | 4.651342 | 3.027423 | 6.676419 | 82.82682 | 0.2696241 | 0.06524924 | 295.8827 | 0 | 0 | 0 |  | Fe-Cr-Ni-V-Si | 512.4459 | 197.1492 | 668.9681 | 181.9827
6568 | 6568 | 30.02276 | 47.62279 | 9.350076 | 4.057129 | 8.947242 | 76.30623 | 0.2816254 | 0.07374742 | 334.1975 | 0 | 0 | 0 |  | Fe-Cr-Ni-V-Si | 606.1553 | 223.819 | 615.3592 | 162.3099
6569 | 6569 | 27.63212 | 41.8059 | 12.10155 | 6.30124 | 12.15919 | 68.62141 | 0.2958266 | 0.08370577 | 371.3594 | 0 | 0 | 0 |  | Fe-Cr-Ni-V-Si | 731.0563 | 242.2853 | 534.7997 | 172.9422
6570 | 6570 | 24.40428 | 36.78711 | 14.65771 | 9.540278 | 14.61063 | 62.76658 | 0.3077661 | 0.08899151 | 377.5111 | 0 | 0 | 0 |  | Fe-Cr-Ni-V-Si | 778.6987 | 237.1052 | 436.6209 | 190.5485
6571 | 6571 | 20.33403 | 32.29554 | 16.34391 | 14.1837 | 16.84282 | 57.52399 | 0.3191632 | 0.09192553 | 367.609 | 0 | 0 | 0 |  | Fe-Cr-Ni-V-Si | 783.9427 | 246.0795 | 325.2435 | 237.4086
6572 | 6572 | 17.04056 | 27.19801 | 17.91109 | 18.87455 | 18.97579 | 52.72138 | 0.3302778 | 0.09339861 | 347.4215 | 0 | 0 | 0 |  | Fe-Cr-Ni-V-Si | 734.553 | 272.4211 | 241.8932 | 294.0395
6573 | 6573 | 13.6761 | 21.99344 | 16.98835 | 26.0837 | 21.25841 | 47.74904 | 0.3423259 | 0.0900797 | 297.5719 | 0 | 0 | 0 |  | Fe-Cr-Ni-V-Si | 685.6682 | 312.8162 | 184.0153 | 377.3287
6574 | 6574 | 10.1092 | 17.64771 | 15.93846 | 33.42696 | 22.87767 | 43.95868 | 0.3521553 | 0.08446288 | 245.8806 | 0 | 0 | 0 |  | Fe-Cr-Ni-V-Si | 652.0357 | 333.9138 | 136.4171 | 423.6588
6575 | 6575 | 7.684677 | 14.30954 | 12.11588 | 42.05801 | 23.83189 | 41.05797 | 0.3601153 | 0.0743654 | 183.9852 | 0 | 0 | 0 |  | Fe-Cr-Ni-V-Si | 596.388 | 335.9722 | 78.67585 | 452.3733
6576 | 6576 | 41.25641 | 43.46567 | 6.846954 | 2.970989 | 5.459969 | 82.16707 | 0.2748704 | 0.06771798 | 314.1816 | 0 | 0 | 0 |  | Fe-Cr-Ni-V-Si | 460.9831 | 186.3383 | 521.7169 | 172.469
6577 | 6577 | 37.74553 | 39.27718 | 11.66877 | 4.050592 | 7.257923 | 76.82915 | 0.2844932 | 0.07797706 | 370.8113 | 0 | 0 | 0 |  | Fe-Cr-Ni-V-Si | 558.7104 | 206.8944 | 512.3508 | 150.6049
6578 | 6578 | 32.6315 | 34.57188 | 16.5579 | 7.184705 | 9.054017 | 70.99119 | 0.2959062 | 0.08697278 | 412.1662 | 0 | 0 | 0 |  | Fe-Cr-Ni-V-Si | 646.2598 | 233.8337 | 450.6232 | 146.8942
6579 | 6579 | 28.23408 | 30.49311 | 20.17999 | 10.30162 | 10.7912 | 65.93253 | 0.3060554 | 0.09299567 | 429.3031 | 0 | 0 | 0 |  | Fe-Cr-Ni-V-Si | 694.6249 | 237.7027 | 386.951 | 165.2547
6580 | 6580 | 22.85974 | 26.60427 | 22.82617 | 15.63883 | 12.07099 | 61.30342 | 0.3162184 | 0.0973946 | 434.6857 | 0 | 0 | 0 |  | Fe-Cr-Ni-V-Si | 713.5422 | 220.8799 | 326.9916 | 204.3459
6581 | 6581 | 18.64033 | 22.77838 | 23.2662 | 21.25374 | 14.06135 | 56.2 | 0.3270905 | 0.09902455 | 412.7249 | 0 | 0 | 0 |  | Fe-Cr-Ni-V-Si | 707.4481 | 248.462 | 270.346 | 242.9328
6582 | 6582 | 14.36456 | 18.94655 | 22.64759 | 28.38941 | 15.65189 | 51.67445 | 0.3375244 | 0.09702473 | 370.38 | 0 | 0 | 0 |  | Fe-Cr-Ni-V-Si | 659.106 | 280.8993 | 215.7021 | 302.4436
6583 | 6583 | 10.70578 | 14.39757 | 21.25509 | 36.89152 | 16.75005 | 47.56691 | 0.3478674 | 0.09268569 | 318.4735 | 0 | 0 | 0 |  | Fe-Cr-Ni-V-Si | 619.5664 | 290.1783 | 192.0706 | 362.3618
6584 | 6584 | 7.30294 | 12.46549 | 15.35204 | 47.74048 | 17.13905 | 44.70206 | 0.355372 | 0.07943299 | 233.1159 | 0 | 0 | 0 |  | Fe-Cr-Ni-V-Si | 533.7517 | 297.2352 | 131.9361 | 389.0381
6585 | 6585 | 47.97135 | 34.73822 | 10.0844 | 2.917175 | 4.288858 | 81.76035 | 0.2794764 | 0.06709708 | 310.6536 | 0 | 0 | 0 |  | Fe-Cr-Ni-V-Si | 390.5107 | 158.2869 | 475.6225 | 160.8183
6586 | 6586 | 42.31432 | 31.31515 | 15.96574 | 4.948398 | 5.456386 | 77.27888 | 0.2880242 | 0.07831908 | 379.6089 | 0 | 0 | 0 |  | Fe-Cr-Ni-V-Si | 460.0585 | 156.5669 | 474.45 | 148.9115
6587 | 6587 | 36.08888 | 27.49117 | 21.83993 | 7.980338 | 6.599681 | 72.57329 | 0.2974813 | 0.08748962 | 429.5548 | 0 | 0 | 0 |  | Fe-Cr-Ni-V-Si | 554.4082 | 192.6237 | 430.349 | 155.2724
6588 | 6588 | 30.61598 | 24.4327 | 25.28431 | 11.9686 | 7.698401 | 68.2078 | 0.3062934 | 0.09376224 | 455.0517 | 0 | 0 | 0 |  | Fe-Cr-Ni-V-Si | 585.8007 | 199.4315 | 390.787 | 173.7374
6589 | 6589 | 25.44245 | 20.59829 | 27.90491 | 17.15347 | 8.900889 | 63.3907 | 0.3164217 | 0.1001313 | 474.7981 | 0 | 0 | 0 |  | Fe-Cr-Ni-V-Si | 613.0283 | 199.7923 | 352.9594 | 218.9498
6590 | 6590 | 20.17379 | 17.7392 | 29.45054 | 22.49104 | 10.14542 | 59.12637 | 0.3254225 | 0.1036253 | 472.0228 | 0 | 0 | 0 |  | Fe-Cr-Ni-V-Si | 617.5163 | 221.2687 | 317.7533 | 228.884
6591 | 6591 | 14.81439 | 13.79285 | 28.74683 | 31.18413 | 11.4618 | 54.00381 | 0.336909 | 0.1033477 | 434.7686 | 0 | 0 | 0 |  | Fe-Cr-Ni-V-Si | 592.1346 | 247.3507 | 274.9683 | 271.4011
6592 | 6592 | 10.33467 | 11.76025 | 26.55308 | 39.80242 | 11.54958 | 51.23123 | 0.3439476 | 0.09849811 | 386.3127 | 0 | 0 | 0 |  | Fe-Cr-Ni-V-Si | 549.9183 | 255.1889 | 237.5513 | 318.4748
6593 | 6593 | 6.982279 | 8.667743 | 19.5706 | 53.07473 | 11.70464 | 47.41698 | 0.353627 | 0.08548835 | 287.3721 | 0 | 0 | 0 |  | Fe-Cr-Ni-V-Si | 467.2407 | 262.2166 | 164.9627 | 362.3212
6594 | 6594 | 53.05147 | 24.69662 | 15.61327 | 2.903492 | 3.735148 | 79.5052 | 0.2873542 | 0.06953926 | 323.4846 | 0 | 0 | 0 |  | Fe-Cr-Ni-V-Si | 351.21 | 123.4306 | 450.911 | 136.8509
6595 | 6595 | 44.21844 | 22.5451 | 23.23869 | 5.762054 | 4.235712 | 76.25969 | 0.2942955 | 0.07712147 | 369.9011 | 0 | 0 | 0 |  | Fe-Cr-Ni-V-Si | 397.6542 | 112.0357 | 455.7645 | 147.1739
6596 | 6596 | 38.02094 | 19.6662 | 28.86236 | 8.670311 | 4.78019 | 72.87956 | 0.3015118 | 0.08509234 | 417.6472 | 1 | 0 | 0 |  | Fe-Cr-Ni-V-Si | 449.9675 | 118.0728 | 444.4003 | 172.756
6597 | 6597 | 31.32453 | 18.10211 | 31.78944 | 12.8086 | 5.975325 | 68.56931 | 0.3094753 | 0.095147 | 473.4098 | 1 | 0 | 0 |  | Fe-Cr-Ni-V-Si | 497.8549 | 150.6955 | 399.4677 | 195.191
6598 | 6598 | 25.83896 | 16.03813 | 33.94871 | 17.67698 | 6.497216 | 65.2591 | 0.3165453 | 0.09926844 | 486.9802 | 1 | 0 | 0 |  | Fe-Cr-Ni-V-Si | 517.5767 | 168.6012 | 381.653 | 213.4256
6599 | 6599 | 19.45275 | 13.08043 | 35.21344 | 24.64453 | 7.608848 | 60.35963 | 0.3267317 | 0.1040925 | 491.4916 | 1 | 0 | 0 |  | Fe-Cr-Ni-V-Si | 543.6609 | 204.2941 | 351.7274 | 244.0376
6600 | 6600 | 14.35263 | 10.27918 | 34.81351 | 32.22628 | 8.328405 | 56.30853 | 0.3357227 | 0.1062995 | 479.5485 | 0 | 0 | 0 |  | Fe-Cr-Ni-V-Si | 524.8148 | 230.8997 | 322.6731 | 278.8882
6601 | 6601 | 9.026198 | 8.403785 | 30.83376 | 43.2251 | 8.511154 | 52.67829 | 0.3442899 | 0.1019685 | 425.8628 | 0 | 0 | 0 |  | Fe-Cr-Ni-V-Si | 484.5855 | 237.3012 | 270.4949 | 317.6122
6602 | 6602 | 5.664483 | 6.328658 | 22.62466 | 56.83618 | 8.546019 | 48.98611 | 0.3531936 | 0.08869916 | 320.5065 | 0 | 0 | 0 |  | Fe-Cr-Ni-V-Si | 397.8741 | 227.1655 | 189.8806 | 373.9965
6603 | 6603 | 54.07803 | 16.46026 | 22.95488 | 2.845841 | 3.660985 | 76.70102 | 0.2954053 | 0.06698111 | 296.1493 | 0 | 0 | 0 |  | Fe-Cr-Ni-V-Si | 359.3761 | 103.5072 | 402.2498 | 139.7595
6604 | 6604 | 44.64268 | 15.46578 | 30.5547 | 5.682048 | 3.654788 | 74.82402 | 0.300155 | 0.07524559 | 352.2563 | 1 | 1 | 1 | 352.2563 | Fe-Cr-Ni-V-Si | 366.8402 | 94.28615 | 451.8768 | 174.7357 | 366.8402 | 94.28615 | 451.8768 | 174.7357
6605 | 6605 | 37.35166 | 14.49001 | 35.98816 | 8.51769 | 3.652479 | 73.07202 | 0.3044505 | 0.08127009 | 392.9619 | 1 | 1 | 1 | 392.9619 | Fe-Cr-Ni-V-Si | 398.249 | 101.8481 | 462.5091 | 198.6737 | 398.249 | 101.8481 | 462.5091 | 198.6737
6606 | 6606 | 31.0122 | 12.51194 | 39.11578 | 13.20113 | 4.158949 | 69.49333 | 0.3117684 | 0.08918496 | 438.2215 | 1 | 0 | 0 |  | Fe-Cr-Ni-V-Si | 433.3877 | 109.402 | 430.8201 | 224.4387
6607 | 6607 | 24.98961 | 10.66377 | 41.58819 | 18.0457 | 4.712735 | 66.0139 | 0.3189042 | 0.09715183 | 481.4487 | 1 | 0 | 0 |  | Fe-Cr-Ni-V-Si | 451.8091 | 123.6174 | 398.0003 | 246.8049
6608 | 6608 | 19.11767 | 8.899695 | 42.42134 | 24.22002 | 5.341274 | 62.24992 | 0.3266184 | 0.1046228 | 515.6729 | 1 | 0 | 0 |  | Fe-Cr-Ni-V-Si | 466.9986 | 168.9718 | 370.3424 | 251.2714
6609 | 6609 | 12.89758 | 7.004788 | 41.79909 | 32.35286 | 5.945684 | 58.17062 | 0.3352601 | 0.1086053 | 517.1818 | 1 | 0 | 0 |  | Fe-Cr-Ni-V-Si | 482.4881 | 214.4249 | 339.5716 | 276.2479
6610 | 6610 | 7.653627 | 5.089901 | 36.77541 | 43.88275 | 6.598312 | 53.58324 | 0.3450862 | 0.1065159 | 468.1602 | 1 | 0 | 0 |  | Fe-Cr-Ni-V-Si | 429.6793 | 219.893 | 288.7808 | 318.5733
6611 | 6611 | 4.448043 | 4.141323 | 26.88284 | 57.81702 | 6.710773 | 49.93091 | 0.3532814 | 0.09372256 | 360.173 | 0 | 0 | 0 |  | Fe-Cr-Ni-V-Si | 379.5397 | 220.3827 | 213.6665 | 372.445
6612 | 6612 | 42.77504 | 9.482247 | 39.60784 | 5.573966 | 2.560905 | 74.63841 | 0.3043347 | 0.0693911 | 311.9546 | 1 | 1 | 1 | 311.9546 | Fe-Cr-Ni-V-Si | 287.672 | 84.71486 | 414.2137 | 191.9361 | 287.672 | 84.71486 | 414.2137 | 191.9361
6613 | 6613 | 35.66736 | 9.487965 | 43.91623 | 8.36599 | 2.562449 | 73.22237 | 0.3075999 | 0.07698413 | 364.746 | 1 | 1 | 1 | 364.746 | Fe-Cr-Ni-V-Si | 305.1311 | 90.46905 | 443.1597 | 204.8991 | 305.1311 | 90.46905 | 443.1597 | 204.8991
6614 | 6614 | 28.71716 | 8.594013 | 47.43232 | 12.16182 | 3.094689 | 70.15112 | 0.313501 | 0.0872525 | 430.1737 | 1 | 1 | 1 | 430.1737 | Fe-Cr-Ni-V-Si | 355.2892 | 104.1094 | 432.8399 | 233.3033 | 355.2892 | 104.1094 | 432.8399 | 233.3033
6615 | 6615 | 22.75397 | 7.703614 | 48.91986 | 16.98161 | 3.640951 | 66.9135 | 0.3197007 | 0.09659816 | 486.1377 | 1 | 1 | 1 | 486.1377 | Fe-Cr-Ni-V-Si | 394.4081 | 121.8466 | 402.9684 | 249.6554 | 394.4081 | 121.8466 | 402.9684 | 249.6554
6616 | 6616 | 16.71675 | 5.83651 | 49.41771 | 23.8256 | 4.203433 | 62.85337 | 0.3279269 | 0.105347 | 529.4566 | 1 | 1 | 1 | 529.4566 | Fe-Cr-Ni-V-Si | 402.3138 | 147.3883 | 380.3509 | 253.2156 | 402.3138 | 147.3883 | 380.3509 | 253.2156
6617 | 6617 | 11.63194 | 4.922657 | 47.79321 | 30.86607 | 4.786128 | 59.36519 | 0.3348252 | 0.1101605 | 541.3985 | 1 | 0 | 0 |  | Fe-Cr-Ni-V-Si | 422.4806 | 181.9177 | 350.9936 | 264.596
6618 | 6618 | 6.417849 | 2.987649 | 42.72284 | 41.9545 | 5.917159 | 54.07395 | 0.3454034 | 0.1108038 | 503.4186 | 1 | 0 | 0 |  | Fe-Cr-Ni-V-Si | 425.1173 | 212.6209 | 300.0489 | 320.7782
6619 | 6619 | 32.04527 | 5.594166 | 52.62865 | 8.221071 | 1.510837 | 73.63965 | 0.3101634 | 0.07279968 | 338.3127 | 1 | 1 | 1 | 338.3127 | Fe-Cr-Ni-V-Si | 232.84 | 75.47943 | 398.9131 | 195.4946 | 232.84 | 75.47943 | 398.9131 | 195.4946
6620 | 6620 | 25.22388 | 5.636288 | 55.14592 | 11.96429 | 2.029617 | 70.87033 | 0.3150443 | 0.08457767 | 416.558 | 1 | 1 | 1 | 416.558 | Fe-Cr-Ni-V-Si | 279.8508 | 102.6044 | 402.1425 | 221.2795 | 279.8508 | 102.6044 | 402.1425 | 221.2795
6621 | 6621 | 19.32933 | 4.735909 | 56.67316 | 16.70351 | 2.558089 | 67.56496 | 0.3212361 | 0.09551112 | 485.3224 | 1 | 1 | 1 | 485.3224 | Fe-Cr-Ni-V-Si | 323.3781 | 118.6003 | 406.8875 | 242.6132 | 323.3781 | 118.6003 | 406.8875 | 242.6132
6622 | 6622 | 13.48144 | 3.862096 | 57.77063 | 21.75668 | 3.129151 | 64.27306 | 0.327484 | 0.1055718 | 544.5527 | 1 | 1 | 1 | 544.5527 | Fe-Cr-Ni-V-Si | 341.9437 | 133.4843 | 385.2467 | 259.3791 | 341.9437 | 133.4843 | 385.2467 | 259.3791
6623 | 6623 | 8.362381 | 3.892871 | 54.93488 | 28.60442 | 4.205448 | 60.26229 | 0.3343396 | 0.1118093 | 562.3875 | 1 | 1 | 1 | 562.3875 | Fe-Cr-Ni-V-Si | 378.1768 | 161.9255 | 355.5057 | 256.5793 | 378.1768 | 161.9255 | 355.5057 | 256.5793
6624 | 6624 | 51.3811 | 33.58842 | 3.447189 | 4.985945 | 6.597344 | 76.40862 | 0.2866864 | 0.07601416 | 355.3975 | 0 | 0 | 0 |  | Fe-Cr-Ni-V-Si | 520.4996 | 172.0839 | 440.8776 | 149.1788
6625 | 6625 | 43.64008 | 39.61506 | 5.733685 | 4.975852 | 6.035324 | 79.13109 | 0.2809213 | 0.07160062 | 333.6584 | 0 | 0 | 0 |  | Fe-Cr-Ni-V-Si | 505.5856 | 181.8524 | 490.4482 | 161.4762
6626 | 6626 | 37.36215 | 45.01692 | 8.085172 | 4.00945 | 5.52631 | 82.01891 | 0.2749193 | 0.06661932 | 306.6094 | 0 | 0 | 0 |  | Fe-Cr-Ni-V-Si | 482.1141 | 185.8323 | 553.0686 | 173.9974
6627 | 6627 | 29.23412 | 49.39607 | 12.51864 | 3.950555 | 4.90062 | 84.45023 | 0.2705252 | 0.06395306 | 295.4555 | 0 | 0 | 0 |  | Fe-Cr-Ni-V-Si | 474.1849 | 178.4766 | 612.3269 | 157.8743
6628 | 6628 | 23.83085 | 53.45186 | 15.93981 | 2.964217 | 3.813267 | 88.33288 | 0.2640722 | 0.05855999 | 267.2047 | 0 | 0 | 0 |  | Fe-Cr-Ni-V-Si | 432.7599 | 171.2532 | 668.1084 | 160.9174
6629 | 6629 | 57.47563 | 22.03449 | 3.553637 | 6.167891 | 10.76836 | 65.86745 | 0.3062358 | 0.09419729 | 433.5932 | 0 | 0 | 0 |  | Fe-Cr-Ni-V-Si | 636.9213 | 206.9822 | 319.2726 | 162.324
6630 | 6630 | 49.25664 | 28.14142 | 5.883292 | 7.147959 | 9.570692 | 68.92011 | 0.300075 | 0.08731033 | 402.7065 | 0 | 0 | 0 |  | Fe-Cr-Ni-V-Si | 637.1846 | 199.2828 | 390.7203 | 143.2188
6631 | 6631 | 41.99141 | 32.92281 | 8.130422 | 8.06378 | 8.891583 | 70.90758 | 0.2959661 | 0.08380084 | 388.5654 | 0 | 0 | 0 |  | Fe-Cr-Ni-V-Si | 633.7292 | 199.266 | 435.3668 | 144.952
6632 | 6632 | 35.41142 | 37.09077 | 11.63139 | 8.075235 | 7.791187 | 73.75302 | 0.2908133 | 0.07898483 | 367.8581 | 0 | 0 | 0 |  | Fe-Cr-Ni-V-Si | 616.2408 | 198.1343 | 466.6237 | 153.3691
6633 | 6633 | 28.35385 | 40.61334 | 16.04741 | 8.952679 | 6.032726 | 77.39024 | 0.2853538 | 0.07508002 | 357.1816 | 0 | 0 | 0 |  | Fe-Cr-Ni-V-Si | 565.2303 | 179.9064 | 487.1957 | 154.7405
6634 | 6634 | 22.65155 | 44.18771 | 20.40748 | 7.871193 | 4.882065 | 80.91353 | 0.2795106 | 0.07123608 | 342.5965 | 0 | 0 | 0 |  | Fe-Cr-Ni-V-Si | 523.949 | 168.5347 | 523.916 | 147.7706
6635 | 6635 | 17.22126 | 46.09702 | 26.02022 | 6.872501 | 3.789006 | 83.92701 | 0.2753087 | 0.06790847 | 329.0081 | 0 | 0 | 0 |  | Fe-Cr-Ni-V-Si | 482.5536 | 163.8082 | 540.9545 | 139.5174
6636 | 6636 | 61.49585 | 13.21277 | 3.729082 | 4.314936 | 17.24737 | 55.69929 | 0.3247041 | 0.1161779 | 507.3057 | 0 | 0 | 0 |  | Fe-Cr-Ni-V-Si | 698.2267 | 268.7088 | 149.313 | 312.1235
6637 | 6637 | 53.50289 | 17.32645 | 4.890099 | 8.48753 | 15.79303 | 57.22913 | 0.3220174 | 0.1076336 | 466.2389 | 0 | 0 | 0 |  | Fe-Cr-Ni-V-Si | 728.1187 | 241.7374 | 223.1623 | 261.8745
6638 | 6638 | 45.32266 | 22.72167 | 7.328925 | 10.60041 | 14.02634 | 60.0365 | 0.3164933 | 0.09814726 | 424.9388 | 0 | 0 | 0 |  | Fe-Cr-Ni-V-Si | 727.577 | 230.5005 | 282.6911 | 206.2752
6639 | 6639 | 38.53009 | 26.37735 | 10.72017 | 12.40436 | 11.96803 | 62.99222 | 0.3115062 | 0.09321685 | 413.3362 | 0 | 0 | 0 |  | Fe-Cr-Ni-V-Si | 715.3509 | 206.188 | 337.8726 | 181.9793
6640 | 6640 | 32.53282 | 29.24501 | 15.3287 | 13.30267 | 9.590801 | 66.66213 | 0.3058165 | 0.08821619 | 402.8325 | 0 | 0 | 0 |  | Fe-Cr-Ni-V-Si | 658.567 | 204.9514 | 375.5158 | 183.9643
6641 | 6641 | 26.50712 | 31.87742 | 19.73506 | 14.10429 | 7.776098 | 69.74431 | 0.3012203 | 0.08528997 | 401.0921 | 0 | 0 | 0 |  | Fe-Cr-Ni-V-Si | 623.3582 | 190.9387 | 413.7776 | 177.0762
6642 | 6642 | 20.6028 | 34.32588 | 26.21433 | 12.85843 | 5.998569 | 73.60792 | 0.295423 | 0.08233622 | 400.3235 | 1 | 0 | 0 |  | Fe-Cr-Ni-V-Si | 597.356 | 184.3515 | 435.322 | 166.642
6643 | 6643 | 15.96284 | 35.66905 | 32.43809 | 11.64856 | 4.281454 | 77.38343 | 0.2903988 | 0.0792943 | 396.6455 | 1 | 0 | 0 |  | Fe-Cr-Ni-V-Si | 527.578125 | 166.4685 | 472.5958 | 155.5669
6644 | 6644 | 12.56353 | 36.06635 | 39.61604 | 8.594977 | 3.159104 | 80.71689 | 0.2860183 | 0.0749413 | 376.909 | 1 | 0 | 0 |  | Fe-Cr-Ni-V-Si | 392.3863 | 137.4003 | 485.3634 | 142.9121
6645 | 6645 | 53.71851 | 11.63123 | 3.939263 | 6.837206 | 23.87379 | 47.99923 | 0.3393883 | 0.1214186 | 466.9136 | 0 | 0 | 0 |  | Fe-Cr-Ni-V-Si | 708.243 | 312.7625 | 112.2794 | 456.2004
6646 | 6646 | 47.18846 | 15.03023 | 5.220961 | 11.32724 | 21.2331 | 50.1394 | 0.3356078 | 0.1094673 | 418.4709 | 0 | 0 | 0 |  | Fe-Cr-Ni-V-Si | 721.5549 | 282.036 | 145.2153 | 391.2544
6647 | 6647 | 39.94737 | 18.03285 | 8.906571 | 15.45874 | 17.65447 | 53.27984 | 0.3305356 | 0.1014802 | 399.6648 | 0 | 0 | 0 |  | Fe-Cr-Ni-V-Si | 720.2689 | 253.0051 | 203.2912 | 295.7205
6648 | 6648 | 34.00564 | 20.74324 | 12.32512 | 18.18335 | 14.74264 | 56.30582 | 0.3256708 | 0.09727932 | 399.072 | 0 | 0 | 0 |  | Fe-Cr-Ni-V-Si | 719.8461 | 225.5057 | 234.5981 | 239.6634
6649 | 6649 | 28.5039 | 22.29224 | 17.97603 | 19.76013 | 11.46771 | 60.01623 | 0.3203571 | 0.09472692 | 411.8184 | 0 | 0 | 0 |  | Fe-Cr-Ni-V-Si | 684.505 | 203.6222 | 293.3648 | 234.2976
6650 | 6650 | 23.39983 | 24.89858 | 23.42403 | 19.31162 | 8.965936 | 64.02735 | 0.3139684 | 0.09234507 | 423.5486 | 1 | 0 | 0 |  | Fe-Cr-Ni-V-Si | 639.2948 | 199.3386 | 359.1679 | 208.2802
6651 | 6651 | 18.68356 | 26.60444 | 30.03463 | 18.04492 | 6.632453 | 68.18864 | 0.3079169 | 0.08973561 | 431.9771 | 1 | 0 | 0 |  | Fe-Cr-Ni-V-Si | 599.8806 | 188.746 | 405.8743 | 195.8105
6652 | 6652 | 13.70744 | 27.48787 | 37.68167 | 16.3506 | 4.772411 | 71.85347 | 0.3031495 | 0.0889809 | 449.5035 | 1 | 0 | 0 |  | Fe-Cr-Ni-V-Si | 520.8352 | 172.3787 | 440.9726 | 178.0893
6653 | 6653 | 11.43103 | 27.09074 | 46.96772 | 11.37486 | 3.135641 | 76.34623 | 0.2972855 | 0.08251929 | 422.0069 | 1 | 0 | 0 |  | Fe-Cr-Ni-V-Si | 371.6 | 123.2481 | 471.9904 | 175.8164
6654 | 6654 | 45.78659 | 9.743844 | 4.125055 | 10.73951 | 29.605 | 42.15503 | 0.3521743 | 0.1170785 | 383.8456 | 0 | 0 | 0 |  | Fe-Cr-Ni-V-Si | 685.8984375 | 351.3661 | 112.5341 | 535.7879
6655 | 6655 | 39.76946 | 11.94423 | 6.742116 | 16.38279 | 25.16141 | 44.81755 | 0.3476879 | 0.1069541 | 359.4863 | 0 | 0 | 0 |  | Fe-Cr-Ni-V-Si | 704.2736 | 313.1653 | 100.4572 | 436.977
6656 | 6656 | 33.53703 | 13.87753 | 10.44454 | 21.52714 | 20.61376 | 47.88954 | 0.3428702 | 0.1007824 | 356.0803 | 0 | 0 | 0 |  | Fe-Cr-Ni-V-Si | 693.6266 | 295.8973 | 140.6891 | 342.8304
6657 | 6657 | 28.64084 | 15.55509 | 15.05199 | 23.94799 | 16.80408 | 51.17099 | 0.3376235 | 0.0992505 | 376.7589 | 0 | 0 | 0 |  | Fe-Cr-Ni-V-Si | 677.1998 | 263.0702 | 194.8782 | 302.3728
6658 | 6658 | 23.19546 | 17.27679 | 20.72336 | 25.38962 | 13.41477 | 54.61223 | 0.3323407 | 0.09807385 | 399.0669 | 0 | 0 | 0 |  | Fe-Cr-Ni-V-Si | 659.5542 | 235.1306 | 249.8586 | 267.6074
6659 | 6659 | 19.15732 | 18.88549 | 26.05834 | 25.6979 | 10.20095 | 58.59433 | 0.3262978 | 0.09729431 | 426.2949 | 1 | 0 | 0 |  | Fe-Cr-Ni-V-Si | 624.7144 | 222.7304 | 320.2406 | 256.3412
6660 | 6660 | 14.19477 | 20.33223 | 34.43059 | 23.90386 | 7.138559 | 63.37221 | 0.3193446 | 0.09705697 | 461.169 | 1 | 0 | 0 |  | Fe-Cr-Ni-V-Si | 575.7368 | 203.9684 | 367.1909 | 238.3497
6661 | 6661 | 11.68276 | 19.77666 | 42.4204 | 21.31314 | 4.80704 | 67.37078 | 0.3144157 | 0.09625595 | 484.7502 | 1 | 0 | 0 |  | Fe-Cr-Ni-V-Si | 492.8655 | 170.2101 | 401.1803 | 220.9557
6662 | 6662 | 8.265558 | 19.23899 | 54.29883 | 15.07905 | 3.117567 | 71.96008 | 0.3084239 | 0.09115025 | 472.751 | 1 | 1 | 1 | 472.751 | Fe-Cr-Ni-V-Si | 367.2416 | 133.1338 | 420.542 | 191.618 | 367.2416 | 133.1338 | 420.542 | 191.618
6663 | 6663 | 34.44197 | 8.978754 | 4.344176 | 17.59332 | 34.64178 | 37.42808 | 0.3637068 | 0.1007892 | 262.4112 | 0 | 0 | 0 |  | Fe-Cr-Ni-V-Si | 651.1592 | 365.0521 | 94.50464 | 592.5605
6664 | 6664 | 29.85768 | 9.669151 | 8.186868 | 24.86677 | 27.41952 | 40.9099 | 0.3578876 | 0.09791235 | 283.6832 | 0 | 0 | 0 |  | Fe-Cr-Ni-V-Si | 652.2733 | 329.3754 | 66.36525 | 467.187
6665 | 6665 | 25.10677 | 10.51897 | 11.87522 | 29.77186 | 22.72718 | 43.52409 | 0.3538784 | 0.0954245 | 296.2924 | 0 | 0 | 0 |  | Fe-Cr-Ni-V-Si | 652.634 | 323.8808 | 106.8272 | 401.1859
6666 | 6666 | 21.94312 | 12.48501 | 16.65741 | 31.1355 | 17.77896 | 47.72068 | 0.3464127 | 0.09578655 | 333.7686 | 0 | 0 | 0 |  | Fe-Cr-Ni-V-Si | 634.5077 | 287.8022 | 172.2245 | 351.966
6667 | 6667 | 18.70764 | 13.06322 | 22.12126 | 31.99574 | 14.11213 | 51.01856 | 0.3414097 | 0.09828019 | 377.1115 | 0 | 0 | 0 |  | Fe-Cr-Ni-V-Si | 608.8894 | 261.0016 | 232.4052 | 311.3853
6668 | 6668 | 14.50229 | 14.54091 | 29.31377 | 31.54474 | 10.0983 | 55.71181 | 0.3341895 | 0.1005816 | 432.1383 | 1 | 0 | 0 |  | Fe-Cr-Ni-V-Si | 574.3028 | 236.8543 | 310.0607 | 284.2056
6669 | 6669 | 10.92861 | 15.26252 | 36.7581 | 29.90597 | 7.144806 | 59.87572 | 0.3282734 | 0.1013658 | 472.6562 | 1 | 0 | 0 |  | Fe-Cr-Ni-V-Si | 538.2846 | 220.2222 | 359.2679 | 269.0591
6670 | 6670 | 8.524179 | 14.88072 | 47.03814 | 25.27015 | 4.286816 | 65.08068 | 0.3213145 | 0.1007625 | 509.3111 | 1 | 0 | 0 |  | Fe-Cr-Ni-V-Si | 445.7401 | 170.9051 | 394.6115 | 255.1958
6671 | 6671 | 6.146221 | 14.306 | 59.21856 | 17.75343 | 2.575783 | 70.05644 | 0.3145625 | 0.09612936 | 505.7824 | 1 | 1 | 1 | 505.7824 | Fe-Cr-Ni-V-Si | 340.4927 | 127.7669 | 417.0164 | 210.3031 | 340.4927 | 127.7669 | 417.0164 | 210.3031
6672 | 6672 | 23.61872 | 9.054731 | 4.380936 | 26.61329 | 36.33232 | 35.0359 | 0.3706103 | 0.0835435 | 176.0832 | 0 | 0 | 0 |  | Fe-Cr-Ni-V-Si | 628.7079 | 368.9091 | 78.30679 | 606.2656
6673 | 6673 | 21.05566 | 8.576635 | 8.299239 | 33.61079 | 28.45768 | 38.4113 | 0.3649799 | 0.08545683 | 211.1064 | 0 | 0 | 0 |  | Fe-Cr-Ni-V-Si | 629.4409 | 349.327 | 76.78362 | 503.2003
6674 | 6674 | 18.9435 | 8.230704 | 11.94675 | 38.01497 | 22.86408 | 41.30998 | 0.3604771 | 0.08772584 | 245.228 | 0 | 0 | 0 |  | Fe-Cr-Ni-V-Si | 594.3458 | 325.3823 | 95.74078 | 433.4461
6675 | 6675 | 15.64599 | 8.964368 | 17.7103 | 39.52155 | 18.1578 | 44.67171 | 0.3548946 | 0.09238279 | 296.1963 | 0 | 0 | 0 |  | Fe-Cr-Ni-V-Si | 601.4364 | 296.009 | 133.9975 | 393.8981
6676 | 6676 | 12.77854 | 9.734223 | 23.1996 | 40.26653 | 14.0211 | 48.22622 | 0.3492559 | 0.09617802 | 347.607 | 0 | 0 | 0 |  | Fe-Cr-Ni-V-Si | 559.2224 | 273.0497 | 201.9849 | 343.9043
6677 | 6677 | 10.1923 | 10.54386 | 29.75829 | 39.25411 | 10.25143 | 52.34315 | 0.3428584 | 0.09985998 | 405.5972 | 0 | 0 | 0 |  | Fe-Cr-Ni-V-Si | 520.7319 | 247.5944 | 258.953 | 299.2286
6678 | 6678 | 7.632579 | 11.16699 | 37.82034 | 36.79992 | 6.580166 | 57.31783 | 0.335581 | 0.103693 | 475.1786 | 1 | 0 | 0 |  | Fe-Cr-Ni-V-Si | 489.476 | 231.1082 | 332.523 | 297.0711
6679 | 6679 | 5.255977 | 11.74451 | 48.61546 | 30.68353 | 3.700529 | 63.08161 | 0.3271302 | 0.1054982 | 536.8108 | 1 | 0 | 0 |  | Fe-Cr-Ni-V-Si | 427.2478 | 172.8036 | 364.0262 | 261.4399
6680 | 6680 | 4.07848 | 11.39173 | 61.08737 | 21.39134 | 2.051071 | 68.5416 | 0.3192075 | 0.1010765 | 540.5306 | 1 | 1 | 1 | 540.5306 | Fe-Cr-Ni-V-Si | 326.0186 | 134.9953 | 394.2087 | 227.8741 | 326.0186 | 134.9953 | 394.2087 | 227.8741
6681 | 6681 | 13.18677 | 6.138732 | 8.316261 | 44.50535 | 27.85289 | 36.47882 | 0.3716386 | 0.07277605 | 150.8373 | 0 | 0 | 0 |  | Fe-Cr-Ni-V-Si | 578.5126 | 353.2729 | 31.48583 | 519.6586
6682 | 6682 | 12.6398 | 5.884105 | 11.95697 | 47.27114 | 22.24798 | 39.52464 | 0.3664429 | 0.07878615 | 195.9103 | 0 | 0 | 0 |  | Fe-Cr-Ni-V-Si | 556.1112 | 330.9377 | 58.29594 | 439.4618
6683 | 6683 | 10.91349 | 6.77396 | 16.56925 | 48.66826 | 17.07504 | 43.22888 | 0.3600422 | 0.08455064 | 249.6417 | 0 | 0 | 0 |  | Fe-Cr-Ni-V-Si | 530.8996 | 294.2256 | 121.0563 | 384.3409
6684 | 6684 | 9.35148 | 7.618308 | 22.11572 | 47.98161 | 12.93288 | 47.02245 | 0.3536771 | 0.09110595 | 313.5401 | 0 | 0 | 0 |  | Fe-Cr-Ni-V-Si | 506.4161 | 272.4059 | 178.7915 | 347.1687
6685 | 6685 | 6.755297 | 8.385969 | 29.58499 | 46.21443 | 9.059317 | 51.30125 | 0.3470101 | 0.09793663 | 389.8593 | 0 | 0 | 0 |  | Fe-Cr-Ni-V-Si | 493.2012 | 247.4202 | 244.4865 | 332.2922
6686 | 6686 | 5.448462 | 9.130962 | 36.65154 | 42.74096 | 6.028079 | 55.76426 | 0.3400918 | 0.103191 | 463.2242 | 1 | 0 | 0 |  | Fe-Cr-Ni-V-Si | 443.1411 | 222.3217 | 309.072 | 324.5189
6687 | 6687 | 3.121172 | 10.65514 | 47.02223 | 36.06218 | 3.13928 | 61.86896 | 0.3306019 | 0.1074239 | 546.6449 | 1 | 0 | 0 |  | Fe-Cr-Ni-V-Si | 399.6947 | 172.825 | 354.1613 | 297.2151
6688 | 6688 | 7.504332 | 3.493431 | 11.83155 | 57.04304 | 20.12765 | 38.74035 | 0.3705502 | 0.07037193 | 158.9956 | 0 | 0 | 0 |  | Fe-Cr-Ni-V-Si | 495.5104 | 309.1934 | 37.29054 | 458.5988
6689 | 6689 | 7.194829 | 4.4658 | 16.38517 | 56.87802 | 15.07619 | 42.67732 | 0.3635012 | 0.07924418 | 223.5962 | 0 | 0 | 0 |  | Fe-Cr-Ni-V-Si | 462.7989 | 278.274 | 105.9768 | 412.0027
6690 | 6690 | 5.782054 | 5.383345 | 21.87877 | 55.90619 | 11.04964 | 46.46302 | 0.3571922 | 0.087084 | 291.4591 | 0 | 0 | 0 |  | Fe-Cr-Ni-V-Si | 447.6288 | 261.2067 | 156.2435 | 383.8695
6691 | 6691 | 4.512456 | 6.301941 | 27.27213 | 54.53819 | 7.375282 | 50.59162 | 0.3507132 | 0.0932125 | 359.986 | 0 | 0 | 0 |  | Fe-Cr-Ni-V-Si | 404.2071 | 217.8988 | 218.6717 | 361.3877
6692 | 6692 | 4.319084 | 8.042513 | 34.04797 | 49.24629 | 4.344142 | 55.88719 | 0.3418418 | 0.1005948 | 451.5702 | 0 | 0 | 0 |  | Fe-Cr-Ni-V-Si | 390.1228 | 199.4933 | 292.1524 | 355.2735
6693 | 6693 | 49.43487 | 2.937832 | 36.48276 | 4.797085 | 6.347447 | 66.02893 | 0.3172864 | 0.08436846 | 374.5319 | 1 | 1 | 1 | 374.5319 | Fe-Cr-Ni-V-Si | 397.9576 | 110.4978 | 222.3607 | 161.8064 | 397.9576 | 110.4978 | 222.3607 | 161.8064
6694 | 6694 | 41.77969 | 4.86234 | 42.8162 | 4.76373 | 5.778036 | 67.24214 | 0.3157105 | 0.08239386 | 368.1304 | 1 | 1 | 1 | 368.1304 | Fe-Cr-Ni-V-Si | 355.7046 | 101.9438 | 265.1709 | 166.0775 | 355.7046 | 101.9438 | 265.1709 | 166.0775
6695 | 6695 | 35.62345 | 6.828498 | 48.45605 | 3.822865 | 5.269136 | 68.79371 | 0.3133195 | 0.07869859 | 349.5394 | 1 | 1 | 1 | 349.5394 | Fe-Cr-Ni-V-Si | 305.9462 | 91.13496 | 278.9591 | 171.3958 | 305.9462 | 91.13496 | 278.9591 | 171.3958
6696 | 6696 | 27.85819 | 10.567 | 53.14023 | 3.764618 | 4.669968 | 70.84528 | 0.3097025 | 0.07706531 | 348.3739 | 1 | 1 | 1 | 348.3739 | Fe-Cr-Ni-V-Si | 282.085 | 90.04945 | 335.1743 | 175.2958 | 282.085 | 90.04945 | 335.1743 | 175.2958
6697 | 6697 | 22.68066 | 13.43789 | 57.43109 | 2.821149 | 3.62922 | 73.95878 | 0.3048728 | 0.07024256 | 312.8697 | 1 | 1 | 1 | 312.8697 | Fe-Cr-Ni-V-Si | 248.8235 | 76.23466 | 361.3327 | 153.7039 | 248.8235 | 76.23466 | 361.3327 | 153.7039
6698 | 6698 | 56.1093 | 3.072954 | 24.28411 | 6.021266 | 10.51237 | 59.96257 | 0.3244553 | 0.1036955 | 467.2551 | 0 | 0 | 0 |  | Fe-Cr-Ni-V-Si | 534.537 | 186.9347 | 171.0109 | 214.109
6699 | 6699 | 47.84221 | 5.061727 | 30.85749 | 6.942702 | 9.295865 | 61.59727 | 0.3223925 | 0.09911207 | 449.528 | 1 | 0 | 0 |  | Fe-Cr-Ni-V-Si | 504.9257 | 161.2793 | 242.9203 | 181.6483
6700 | 6700 | 40.64355 | 6.970697 | 35.97463 | 7.804946 | 8.606179 | 62.59649 | 0.3211147 | 0.09769552 | 448.5232 | 1 | 0 | 0 |  | Fe-Cr-Ni-V-Si | 486.3181 | 160.1077 | 286.8531 | 183.3163
6701 | 6701 | 34.2292 | 9.959025 | 40.47506 | 7.805642 | 7.531077 | 64.8879 | 0.3173109 | 0.09360565 | 435.2646 | 1 | 0 | 0 |  | Fe-Cr-Ni-V-Si | 452.4846 | 141.8512 | 319.3618 | 176.4725
6702 | 6702 | 27.42054 | 13.74678 | 44.34054 | 8.657991 | 5.834152 | 68.33477 | 0.3119185 | 0.08893142 | 424.4665 | 1 | 1 | 1 | 424.4665 | Fe-Cr-Ni-V-Si | 403.9039 | 122.0409 | 380.2201 | 183.6298 | 403.9039 | 122.0409 | 380.2201 | 183.6298
6703 | 6703 | 21.91381 | 17.48804 | 48.26025 | 7.614835 | 4.72306 | 71.68097 | 0.3062007 | 0.0837892 | 404.5007 | 1 | 1 | 1 | 404.5007 | Fe-Cr-Ni-V-Si | 358.0166 | 116.708 | 404.858 | 164.8293 | 358.0166 | 116.708 | 404.858 | 164.8293
6704 | 6704 | 16.72426 | 22.38334 | 50.53858 | 6.674164 | 3.679657 | 75.5213 | 0.2992654 | 0.07809391 | 379.801 | 1 | 1 | 1 | 379.801 | Fe-Cr-Ni-V-Si | 314.6855 | 106.7129 | 431.8381 | 158.2723 | 314.6855 | 106.7129 | 431.8381 | 158.2723
6705 | 6705 | 60.72005 | 3.26152 | 14.72815 | 4.260501 | 17.02978 | 52.92697 | 0.3337789 | 0.12485 | 543.1878 | 0 | 0 | 0 |  | Fe-Cr-Ni-V-Si | 640.6575 | 259.9472 | 3.655836 | 337.8203
6706 | 6706 | 52.62124 | 4.260233 | 19.23807 | 8.347667 | 15.53279 | 53.53917 | 0.3339683 | 0.1185742 | 512.5613 | 0 | 0 | 0 |  | Fe-Cr-Ni-V-Si | 663.0012 | 244.9043 | 107.6821 | 300.8223
6707 | 6707 | 44.3937 | 6.358842 | 25.12547 | 10.38314 | 13.73885 | 55.30216 | 0.3315936 | 0.1123793 | 490.3453 | 0 | 0 | 0 |  | Fe-Cr-Ni-V-Si | 665.3141 | 238.9021 | 197.2918 | 249.28
6708 | 6708 | 37.70931 | 9.293564 | 29.14392 | 12.14012 | 11.71309 | 57.89446 | 0.32747 | 0.1066991 | 476.7113 | 1 | 0 | 0 |  | Fe-Cr-Ni-V-Si | 613.4389 | 225.9736 | 255.0899 | 223.9999
6709 | 6709 | 31.88867 | 13.3092 | 32.36195 | 13.03928 | 9.400904 | 61.71209 | 0.3209682 | 0.1002271 | 462.6475 | 1 | 0 | 0 |  | Fe-Cr-Ni-V-Si | 558.5398 | 198.9897 | 316.8238 | 205.8831
6710 | 6710 | 26.02408 | 17.1626 | 35.33166 | 13.84727 | 7.634392 | 65.02889 | 0.3153925 | 0.09577804 | 455.4446 | 1 | 0 | 0 |  | Fe-Cr-Ni-V-Si | 539.6486 | 186.9086 | 358.2502 | 194.7367
6711 | 6711 | 20.31196 | 22.89266 | 38.20458 | 12.67691 | 5.91389 | 69.80537 | 0.3066179 | 0.08961711 | 439.1736 | 1 | 0 | 0 |  | Fe-Cr-Ni-V-Si | 501.2441 | 164.449 | 419.3601 | 181.5805
6712 | 6712 | 15.82136 | 28.47874 | 39.91107 | 11.54532 | 4.243507 | 74.9004 | 0.2975586 | 0.08326703 | 418.1145 | 1 | 0 | 0 |  | Fe-Cr-Ni-V-Si | 443.8236 | 140.2984 | 453.5287 | 160.3794
6713 | 6713 | 12.54776 | 35.04753 | 40.66538 | 8.584189 | 3.155139 | 80.35354 | 0.2870485 | 0.0753963 | 379.2886 | 1 | 0 | 0 |  | Fe-Cr-Ni-V-Si | 376.34 | 129.6608 | 491.3461 | 141.0591
6714 | 6714 | 53.16046 | 3.453119 | 12.99447 | 6.766177 | 23.62578 | 45.96866 | 0.3464042 | 0.1322532 | 513.0837 | 0 | 0 | 0 |  | Fe-Cr-Ni-V-Si | 680.7542 | 314.0354 | 21.02567 | 439.9722
6715 | 6715 | 46.56376 | 4.563462 | 16.74349 | 11.17728 | 20.95201 | 47.46032 | 0.3446974 | 0.1237645 | 482.8256 | 0 | 0 | 0 |  | Fe-Cr-Ni-V-Si | 700.5999 | 289.0894 | 65.59876 | 392.4196
6716 | 6716 | 39.43167 | 7.787524 | 20.09507 | 15.25918 | 17.42656 | 50.5318 | 0.3396139 | 0.1144023 | 460.4306 | 0 | 0 | 0 |  | Fe-Cr-Ni-V-Si | 697.353 | 256.3242 | 167.7754 | 309.8961
6717 | 6717 | 33.58023 | 10.78092 | 23.12477 | 17.95587 | 14.55821 | 53.52118 | 0.334657 | 0.108066 | 450.6374 | 0 | 0 | 0 |  | Fe-Cr-Ni-V-Si | 692.5583 | 241.1694 | 209.0976 | 276.3881
6718 | 6718 | 28.27173 | 15.79333 | 24.96146 | 19.59918 | 11.3743 | 58.10271 | 0.3263572 | 0.1010532 | 443.6169 | 0 | 0 | 0 |  | Fe-Cr-Ni-V-Si | 645.0118 | 216.746 | 286.6861 | 229.1468
6719 | 6719 | 23.27529 | 20.6384 | 27.95924 | 19.20885 | 8.91822 | 62.71406 | 0.3179846 | 0.09606834 | 443.1269 | 1 | 0 | 0 |  | Fe-Cr-Ni-V-Si | 610.7328 | 202.294 | 358.1104 | 213.9546
6720 | 6720 | 18.68356 | 26.60444 | 30.03463 | 18.04492 | 6.632453 | 68.18864 | 0.3079169 | 0.09053513 | 437.8312 | 1 | 0 | 0 |  | Fe-Cr-Ni-V-Si | 602.3544 | 190.1754 | 408.5245 | 193.4122
6721 | 6721 | 13.81234 | 33.63356 | 31.26944 | 16.47573 | 4.808932 | 73.92198 | 0.2971191 | 0.08404584 | 420.1797 | 1 | 0 | 0 |  | Fe-Cr-Ni-V-Si | 579.2922 | 175.7241 | 450.7245 | 177.0352
6722 | 6722 | 11.64901 | 42.39697 | 31.16683 | 11.59176 | 3.195434 | 81.75406 | 0.2819007 | 0.07468101 | 379.0404 | 0 | 0 | 0 |  | Fe-Cr-Ni-V-Si | 516.9048 | 161.3378 | 491.0876 | 146.0658
6723 | 6723 | 45.42988 | 3.625475 | 10.91445 | 10.65585 | 29.37436 | 40.77341 | 0.3571528 | 0.1271005 | 423.4344 | 0 | 0 | 0 |  | Fe-Cr-Ni-V-Si | 673.8095 | 344.383 | 50.45407 | 526.9072
6724 | 6724 | 39.46557 | 5.92648 | 13.3812 | 16.25761 | 24.96914 | 43.38662 | 0.3527014 | 0.1176033 | 405.3659 | 0 | 0 | 0 |  | Fe-Cr-Ni-V-Si | 692.9338 | 308.3244 | 88.7333 | 442.8998
6725 | 6725 | 33.3382 | 9.196836 | 15.57392 | 21.39951 | 20.49154 | 46.71159 | 0.346871 | 0.1087094 | 392.399 | 0 | 0 | 0 |  | Fe-Cr-Ni-V-Si | 681.9544 | 292.7783 | 143.2345 | 359.7051
6726 | 6726 | 28.55902 | 13.29485 | 17.51049 | 23.87957 | 16.75608 | 50.57053 | 0.3396044 | 0.1021168 | 389.9653 | 0 | 0 | 0 |  | Fe-Cr-Ni-V-Si | 664.5519 | 266.0159 | 201.7276 | 302.8179
6727 | 6727 | 23.2278 | 18.38218 | 19.53153 | 25.42501 | 13.43347 | 54.92157 | 0.3313487 | 0.09678875 | 392.78 | 0 | 0 | 0 |  | Fe-Cr-Ni-V-Si | 666.9871 | 239.2513 | 250.5088 | 277.427
6728 | 6728 | 19.26154 | 23.20785 | 21.43645 | 25.83771 | 10.25645 | 59.87236 | 0.3223189 | 0.09277979 | 402.8731 | 0 | 0 | 0 |  | Fe-Cr-Ni-V-Si | 642.3755 | 213.4323 | 329.7245 | 260.6558
6729 | 6729 | 14.3833 | 30.90341 | 23.25859 | 24.22134 | 7.23337 | 66.69272 | 0.309335 | 0.08745676 | 408.1541 | 1 | 0 | 0 |  | Fe-Cr-Ni-V-Si | 635.3495 | 181.5943 | 393.8375 | 233.178
6730 | 6730 | 11.95717 | 38.45822 | 22.85093 | 21.81374 | 4.919946 | 73.55391 | 0.2962814 | 0.08171898 | 401.4318 | 0 | 0 | 0 |  | Fe-Cr-Ni-V-Si | 618.6682 | 158.1889 | 430.842 | 199.5337
6731 | 6731 | 8.58499 | 49.95626 | 22.55891 | 15.6618 | 3.238049 | 82.67461 | 0.2778178 | 0.07262344 | 366.4081 | 0 | 0 | 0 |  | Fe-Cr-Ni-V-Si | 576.5707 | 148.5802 | 509.5619 | 171.8411
6732 | 6732 | 34.21562 | 3.822749 | 10.0698 | 17.4777 | 34.41413 | 36.35796 | 0.3676966 | 0.1123992 | 304.6648 | 0 | 0 | 0 |  | Fe-Cr-Ni-V-Si | 657.3702 | 358.237 | 54.88209 | 586.3395
6733 | 6733 | 29.76492 | 7.229332 | 10.88191 | 24.78951 | 27.33433 | 40.35961 | 0.3598542 | 0.1019791 | 299.0452 | 0 | 0 | 0 |  | Fe-Cr-Ni-V-Si | 658.2045 | 336.5514 | 69.4718 | 468.3206
6734 | 6734 | 25.10677 | 10.51897 | 11.87522 | 29.77186 | 22.72718 | 43.52409 | 0.3538784 | 0.0954245 | 296.2924 | 0 | 0 | 0 |  | Fe-Cr-Ni-V-Si | 651.8471 | 321.6018 | 112.9512 | 396.1045
6735 | 6735 | 22.00754 | 14.79832 | 14.13611 | 31.2269 | 17.83114 | 48.31445 | 0.3444289 | 0.09419517 | 328.6823 | 0 | 0 | 0 |  | Fe-Cr-Ni-V-Si | 647.8387 | 283.948 | 177.4201 | 337.2798
6736 | 6736 | 18.86652 | 19.76125 | 14.87275 | 32.26748 | 14.23198 | 52.83827 | 0.3355086 | 0.08963976 | 336.2666 | 0 | 0 | 0 |  | Fe-Cr-Ni-V-Si | 633.5696 | 250.8268 | 237.4565 | 309.623
6737 | 6737 | 14.71911 | 26.35412 | 16.66114 | 32.01636 | 10.24928 | 59.1523 | 0.3234347 | 0.08558213 | 352.8257 | 0 | 0 | 0 |  | Fe-Cr-Ni-V-Si | 610.3812 | 214.5633 | 308.911 | 298.6258
6738 | 6738 | 11.1779 | 33.30276 | 17.6234 | 30.58816 | 7.307786 | 65.44122 | 0.3113984 | 0.08300141 | 371.6306 | 0 | 0 | 0 |  | Fe-Cr-Ni-V-Si | 615.2247 | 186.6967 | 358.8627 | 263.9899
6739 | 6739 | 8.829092 | 43.15642 | 17.40025 | 26.17407 | 4.440157 | 74.41649 | 0.2939775 | 0.07825564 | 380.3527 | 0 | 0 | 0 |  | Fe-Cr-Ni-V-Si | 615.4376 | 151.6197 | 424.9162 | 214.9652
6740 | 6740 | 6.464175 | 55.16894 | 16.98601 | 18.67185 | 2.709032 | 84.34209 | 0.2738928 | 0.06964988 | 349.7286 | 0 | 0 | 0 |  | Fe-Cr-Ni-V-Si | 580.5505 | 146.1142 | 529.9728 | 205.8147
6741 | 6741 | 23.4622 | 3.854883 | 10.15444 | 26.43693 | 36.09155 | 33.99901 | 0.3745257 | 0.09346745 | 206.6072 | 0 | 0 | 0 |  | Fe-Cr-Ni-V-Si | 627.8203125 | 373.5621 | 65.15507 | 600.3314
6742 | 6742 | 21.02245 | 7.339806 | 9.667174 | 33.55778 | 28.4128 | 38.1415 | 0.3659543 | 0.08763339 | 218.6051 | 0 | 0 | 0 |  | Fe-Cr-Ni-V-Si | 638.8002 | 350.7481 | 71.97689 | 485.9781
6743 | 6743 | 19.00111 | 10.61452 | 9.320173 | 38.13059 | 22.93361 | 41.86752 | 0.3585336 | 0.08380585 | 230.4542 | 0 | 0 | 0 |  | Fe-Cr-Ni-V-Si | 600.6326 | 319.2487 | 89.15881 | 428.6937
6744 | 6744 | 15.7828 | 15.82482 | 10.20866 | 39.86714 | 18.31657 | 46.38647 | 0.3491176 | 0.07996209 | 242.7493 | 0 | 0 | 0 |  | Fe-Cr-Ni-V-Si | 595.9433 | 303.5385 | 159.5287 | 366.4736
6745 | 6745 | 12.95926 | 20.84065 | 11.1447 | 40.83599 | 14.2194 | 51.18474 | 0.3396132 | 0.07865931 | 265.9161 | 0 | 0 | 0 |  | Fe-Cr-Ni-V-Si | 575.7756 | 261.5173 | 208.8973 | 347.757
6746 | 6746 | 10.40447 | 26.90837 | 12.1511 | 40.07124 | 10.46483 | 56.99834 | 0.3281943 | 0.0790288 | 301.6845 | 0 | 0 | 0 |  | Fe-Cr-Ni-V-Si | 563.7266 | 234.2674 | 264.7916 | 318.1568
6747 | 6747 | 7.858883 | 34.49426 | 12.98057 | 37.89103 | 6.775266 | 64.45033 | 0.3139419 | 0.07756196 | 332.077 | 0 | 0 | 0 |  | Fe-Cr-Ni-V-Si | 550.5105 | 214.7705 | 332.5219 | 291.0793
6748 | 6748 | 5.477145 | 44.87526 | 13.81668 | 31.97467 | 3.856245 | 73.96831 | 0.2952847 | 0.07469895 | 354.5489 | 0 | 0 | 0 |  | Fe-Cr-Ni-V-Si | 560.3163 | 168.2639 | 395.3111 | 271.235
6749 | 6749 | 4.316212 | 57.2648 | 13.61013 | 22.63823 | 2.170626 | 84.56793 | 0.2736811 | 0.06836074 | 342.1966 | 0 | 0 | 0 |  | Fe-Cr-Ni-V-Si | 561.8389 | 149.0706 | 525.7879 | 222.9187
6750 | 6750 | 13.20768 | 7.378158 | 6.941205 | 44.57591 | 27.89705 | 36.7454 | 0.3706749 | 0.07048254 | 143.6895 | 0 | 0 | 0 |  | Fe-Cr-Ni-V-Si | 583.6287 | 356.007 | 45.25706 | 499.4155
6751 | 6751 | 12.71699 | 10.65606 | 6.683323 | 47.55979 | 22.38384 | 40.62837 | 0.362594 | 0.07049038 | 166.7432 | 0 | 0 | 0 |  | Fe-Cr-Ni-V-Si | 552.4452 | 324.8596 | 71.30391 | 447.3808
6752 | 6752 | 11.02584 | 14.828 | 7.726071 | 49.16927 | 17.25081 | 45.2348 | 0.3533047 | 0.07155395 | 197.9636 | 0 | 0 | 0 |  | Fe-Cr-Ni-V-Si | 528.8899 | 291.3965 | 122.6293 | 397.5064
6753 | 6753 | 9.498087 | 19.89705 | 8.735393 | 48.73383 | 13.13564 | 50.2926 | 0.3430614 | 0.07286524 | 232.4743 | 0 | 0 | 0 |  | Fe-Cr-Ni-V-Si | 511.8151 | 271.7263 | 169.9194 | 354.0173
6754 | 6754 | 6.914157 | 26.82243 | 9.689832 | 47.30122 | 9.27236 | 56.56281 | 0.3305296 | 0.07306388 | 266.57 | 0 | 0 | 0 |  | Fe-Cr-Ni-V-Si | 488.1863 | 248.8506 | 238.0836 | 353.0925
6755 | 6755 | 5.61747 | 33.47271 | 10.628 | 44.06676 | 6.215066 | 63.16491 | 0.3176468 | 0.07384591 | 303.8221 | 0 | 0 | 0 |  | Fe-Cr-Ni-V-Si | 482.2387 | 224.6197 | 287.2755 | 323.877
6756 | 6756 | 3.251103 | 43.38584 | 12.52969 | 37.5634 | 3.269964 | 72.57829 | 0.2993024 | 0.0726092 | 336.5215 | 0 | 0 | 0 |  | Fe-Cr-Ni-V-Si | 495.8615 | 185.0531 | 379.3181 | 308.7064
6757 | 6757 | 7.572548 | 10.57556 | 3.9797 | 57.56158 | 20.31062 | 40.39553 | 0.3648361 | 0.05723753 | 115.2319 | 0 | 0 | 0 |  | Fe-Cr-Ni-V-Si | 500.4374 | 307.9481 | 30.77765 | 468.257
6758 | 6758 | 7.289263 | 14.70435 | 5.107762 | 57.62456 | 15.27407 | 45.26058 | 0.3549175 | 0.0618383 | 155.9575 | 0 | 0 | 0 |  | Fe-Cr-Ni-V-Si | 448.8134 | 271.5516 | 67.99709 | 428.8554
6759 | 6759 | 5.888317 | 19.73621 | 6.189128 | 56.93364 | 11.25271 | 50.33395 | 0.3447607 | 0.06455985 | 192.4363 | 0 | 0 | 0 |  | Fe-Cr-Ni-V-Si | 438.802 | 265.3694 | 118.6774 | 414.3604
6760 | 6760 | 4.618788 | 24.72669 | 7.282115 | 55.82333 | 7.549074 | 55.90052 | 0.3342389 | 0.06870215 | 241.3401 | 0 | 0 | 0 |  | Fe-Cr-Ni-V-Si | 400.1758 | 229.5587 | 182.7074 | 386.1089
6761 | 6761 | 4.445862 | 31.04469 | 9.345967 | 50.69182 | 4.471655 | 62.98762 | 0.3205524 | 0.07155996 | 292.0103 | 0 | 0 | 0 |  | Fe-Cr-Ni-V-Si | 399.7938 | 213.9956 | 263.0487 | 374.6076
6762 | 6762 | 51.22551 | 33.48671 | 5.727916 | 2.982507 | 6.577365 | 77.07739 | 0.28546 | 0.07434325 | 344.5555 | 0 | 0 | 0 |  | Fe-Cr-Ni-V-Si | 488.8216 | 180.634 | 448.7873 | 149.1642
6763 | 6763 | 43.64008 | 39.61506 | 5.733685 | 4.975852 | 6.035324 | 79.13109 | 0.2809213 | 0.07160062 | 333.6584 | 0 | 0 | 0 |  | Fe-Cr-Ni-V-Si | 510.4248 | 180.5717 | 490.9609 | 158.1898
6764 | 6764 | 37.53405 | 45.22403 | 4.641355 | 7.048821 | 5.551737 | 80.95177 | 0.2768212 | 0.06879127 | 320.5516 | 0 | 0 | 0 |  | Fe-Cr-Ni-V-Si | 513.1908 | 176.8483 | 532.962 | 170.696
6765 | 6765 | 29.54521 | 49.92171 | 4.600675 | 10.97963 | 4.95277 | 81.93781 | 0.2749459 | 0.06811001 | 321.5002 | 0 | 0 | 0 |  | Fe-Cr-Ni-V-Si | 542.9526 | 160.5938 | 549.5346 | 181.5989
6766 | 6766 | 24.23197 | 54.35156 | 3.473166 | 14.06585 | 3.877452 | 84.19921 | 0.2711648 | 0.06536435 | 310.5146 | 0 | 0 | 0 |  | Fe-Cr-Ni-V-Si | 546.9101 | 159.713 | 564.8325 | 206.2732
6767 | 6767 | 57.20693 | 21.93148 | 7.074048 | 3.069528 | 10.71802 | 66.74098 | 0.3044759 | 0.09350921 | 431.7695 | 0 | 0 | 0 |  | Fe-Cr-Ni-V-Si | 615.4084 | 217.9168 | 321.2024 | 170.0096
6768 | 6768 | 49.10391 | 28.05416 | 8.211068 | 5.089853 | 9.541015 | 69.52511 | 0.2988863 | 0.08677353 | 400.7417 | 0 | 0 | 0 |  | Fe-Cr-Ni-V-Si | 629.0215 | 210.6158 | 395.534 | 145.8044
6769 | 6769 | 41.92704 | 32.87234 | 9.277669 | 7.044992 | 8.877954 | 71.21395 | 0.2953727 | 0.08357952 | 387.8738 | 0 | 0 | 0 |  | Fe-Cr-Ni-V-Si | 632.2845 | 209.9218 | 434.0827 | 139.0374
6770 | 6770 | 35.52063 | 37.20517 | 9.333809 | 10.12518 | 7.815217 | 73.11474 | 0.2920227 | 0.0794631 | 369.5761 | 0 | 0 | 0 |  | Fe-Cr-Ni-V-Si | 622.6786 | 185.6015 | 450.2476 | 169.1395
6771 | 6771 | 28.57027 | 40.92334 | 10.39493 | 14.03269 | 6.078773 | 75.72518 | 0.288403 | 0.07645764 | 363.0524 | 0 | 0 | 0 |  | Fe-Cr-Ni-V-Si | 601.9734 | 163.8024 | 467.8682 | 178.961
6772 | 6772 | 22.99615 | 44.85993 | 9.207974 | 17.97961 | 4.956335 | 77.47094 | 0.2856629 | 0.07407431 | 355.3912 | 0 | 0 | 0 |  | Fe-Cr-Ni-V-Si | 605.4459 | 146.8694 | 481.0262 | 202.9341
6773 | 6773 | 17.64337 | 47.22689 | 8.113304 | 23.13456 | 3.881877 | 78.22279 | 0.2852874 | 0.07224123 | 348.0588 | 0 | 0 | 0 |  | Fe-Cr-Ni-V-Si | 598.7471 | 140.1922 | 476.8915 | 225.1171
6774 | 6774 | 61.39498 | 13.1911 | 4.963954 | 3.230894 | 17.21908 | 55.94704 | 0.3241421 | 0.1167834 | 512.8634 | 0 | 0 | 0 |  | Fe-Cr-Ni-V-Si | 703.0859375 | 274.8353 | 152.8603 | 330.3951
6775 | 6775 | 53.15931 | 17.21518 | 9.717392 | 4.216512 | 15.69161 | 58.24045 | 0.3197762 | 0.1096901 | 485.5137 | 0 | 0 | 0 |  | Fe-Cr-Ni-V-Si | 724.624 | 261.3866 | 230.2623 | 270.1815
6776 | 6776 | 45.03185 | 22.57587 | 12.1365 | 6.319436 | 13.93634 | 61.10237 | 0.3142024 | 0.09966374 | 440.0536 | 0 | 0 | 0 |  | Fe-Cr-Ni-V-Si | 740.6682 | 243.206 | 317.8016 | 206.8172
6777 | 6777 | 38.34897 | 26.25336 | 14.22637 | 9.259534 | 11.91177 | 63.81921 | 0.3097892 | 0.09401004 | 422.2196 | 0 | 0 | 0 |  | Fe-Cr-Ni-V-Si | 713.2256 | 227.0811 | 352.4631 | 161.019
6778 | 6778 | 32.53282 | 29.24501 | 15.3287 | 13.30267 | 9.590801 | 66.66213 | 0.3058165 | 0.08821619 | 402.8325 | 0 | 0 | 0 |  | Fe-Cr-Ni-V-Si | 662.8807 | 207.4704 | 368.3718 | 184.2059
6779 | 6779 | 26.6297 | 32.02483 | 16.32756 | 17.20584 | 7.812058 | 68.83079 | 0.3029819 | 0.08513514 | 396.7232 | 0 | 0 | 0 |  | Fe-Cr-Ni-V-Si | 634.2607 | 181.8544 | 401.281 | 190.8369
6780 | 6780 | 20.91791 | 34.85088 | 15.04341 | 23.09747 | 6.090315 | 70.4391 | 0.3013338 | 0.08230417 | 389.3014 | 0 | 0 | 0 |  | Fe-Cr-Ni-V-Si | 624.7764 | 162.4365 | 410.0924 | 217.2779
6781 | 6781 | 16.37438 | 36.58864 | 13.76871 | 28.87643 | 4.391835 | 71.78957 | 0.3004929 | 0.08013254 | 384.6661 | 0 | 0 | 0 |  | Fe-Cr-Ni-V-Si | 593.1304 | 154.9391 | 401.7336 | 233.7854
6782 | 6782 | 13.07708 | 37.5406 | 10.30885 | 35.78523 | 3.288236 | 71.62324 | 0.3020736 | 0.07704469 | 364.9828 | 0 | 0 | 0 |  | Fe-Cr-Ni-V-Si | 517.4388 | 182.4639 | 378.5583 | 293.4142
6783 | 6783 | 53.44027 | 11.57098 | 7.837719 | 3.400896 | 23.75013 | 48.65021 | 0.3377563 | 0.1255101 | 496.6108 | 0 | 0 | 0 |  | Fe-Cr-Ni-V-Si | 712.4797 | 325.7806 | 118.4818 | 444.9827
6784 | 6784 | 46.70502 | 14.87625 | 12.91868 | 4.484477 | 21.01557 | 51.51548 | 0.3322805 | 0.1160332 | 467.5232 | 0 | 0 | 0 |  | Fe-Cr-Ni-V-Si | 740.5204 | 301.4463 | 156.9002 | 379.9109
6785 | 6785 | 39.48258 | 17.82304 | 17.60589 | 7.63944 | 17.44906 | 54.98421 | 0.3266154 | 0.1071932 | 445.2174 | 0 | 0 | 0 |  | Fe-Cr-Ni-V-Si | 761.272 | 268.6816 | 224.8926 | 282.3864
6786 | 6786 | 33.62224 | 20.50937 | 20.71647 | 10.57549 | 14.57642 | 58.08503 | 0.3217544 | 0.1017277 | 437.1745 | 0 | 0 | 0 |  | Fe-Cr-Ni-V-Si | 744.1919 | 247.5855 | 292.2784 | 204.9661
6787 | 6787 | 28.32444 | 22.15189 | 22.62628 | 15.50188 | 11.39551 | 61.0941 | 0.3181028 | 0.09643538 | 428.5507 | 1 | 0 | 0 |  | Fe-Cr-Ni-V-Si | 688.8788 | 215.3158 | 302.4489 | 207.321
6788 | 6788 | 23.43611 | 24.93719 | 22.28733 | 20.35954 | 8.979837 | 63.74317 | 0.3145374 | 0.09205313 | 420.2254 | 1 | 0 | 0 |  | Fe-Cr-Ni-V-Si | 631.7068 | 200.7988 | 354.4316 | 223.6497
6789 | 6789 | 18.91459 | 26.93342 | 21.05032 | 26.3872 | 6.714468 | 65.77658 | 0.3125466 | 0.08832877 | 411.5367 | 0 | 0 | 0 |  | Fe-Cr-Ni-V-Si | 608.2243 | 173.7795 | 375.971 | 236.0642
6790 | 6790 | 14.0575 | 28.18987 | 19.322 | 33.53634 | 4.89429 | 66.64295 | 0.3128181 | 0.08659491 | 409.8742 | 0 | 0 | 0 |  | Fe-Cr-Ni-V-Si | 555.8562 | 177.0226 | 363.4487 | 266.1242
6791 | 6791 | 11.96659 | 28.35997 | 13.72136 | 42.66954 | 3.282549 | 66.4188 | 0.3151253 | 0.08129016 | 375.5143 | 0 | 0 | 0 |  | Fe-Cr-Ni-V-Si | 453.4359 | 194.0609 | 313.0746 | 318.7302
6792 | 6792 | 45.2927 | 9.63874 | 12.24168 | 3.541223 | 29.28566 | 43.32738 | 0.349004 | 0.1283956 | 454.5744 | 0 | 0 | 0 |  | Fe-Cr-Ni-V-Si | 688.2248 | 356.6617 | 60.19082 | 544.5269
6793 | 6793 | 39.14162 | 11.75567 | 18.5799 | 5.758628 | 24.76418 | 46.70689 | 0.3428373 | 0.1203344 | 447.8966 | 0 | 0 | 0 |  | Fe-Cr-Ni-V-Si | 713.3262 | 325.5393 | 112.8134 | 461.3002
6794 | 6794 | 32.91231 | 13.61902 | 24.34369 | 8.895215 | 20.22976 | 50.358 | 0.3368863 | 0.1134366 | 446.1518 | 0 | 0 | 0 |  | Fe-Cr-Ni-V-Si | 747.8119 | 291.4466 | 166.3929 | 342.2225
6795 | 6795 | 28.17375 | 15.30141 | 27.14528 | 12.84951 | 16.53004 | 53.53289 | 0.3321905 | 0.1083824 | 447.3414 | 0 | 0 | 0 |  | Fe-Cr-Ni-V-Si | 738.5164 | 263.3343 | 221.3693 | 252.0892
6796 | 6796 | 22.93677 | 17.08411 | 28.93022 | 17.78374 | 13.26516 | 56.36348 | 0.3285088 | 0.103071 | 441.3062 | 1 | 0 | 0 |  | Fe-Cr-Ni-V-Si | 682.7999 | 241.2761 | 265.7318 | 243.1674
6797 | 6797 | 19.06776 | 18.79721 | 29.47332 | 22.50844 | 10.15326 | 59.39232 | 0.3246409 | 0.09885674 | 441.2172 | 1 | 0 | 0 |  | Fe-Cr-Ni-V-Si | 621.7417 | 225.4361 | 320.3666 | 235.4222
6798 | 6798 | 14.32515 | 20.51898 | 27.79747 | 30.15427 | 7.204128 | 61.67721 | 0.3226826 | 0.09481685 | 436.3593 | 1 | 0 | 0 |  | Fe-Cr-Ni-V-Si | 583.3965 | 207.7717 | 352.4363 | 262.2247
6799 | 6799 | 11.96523 | 20.25483 | 25.15298 | 37.7037 | 4.923266 | 62.64801 | 0.3233346 | 0.09216445 | 430.6083 | 0 | 0 | 0 |  | Fe-Cr-Ni-V-Si | 510.7938 | 200.1107 | 342.047 | 274.599
6800 | 6800 | 8.689631 | 20.22607 | 18.2671 | 49.53969 | 3.277517 | 61.60994 | 0.3273669 | 0.0849147 | 379.0858 | 0 | 0 | 0 |  | Fe-Cr-Ni-V-Si | 400.2739 | 190.8511 | 291.9565 | 344.744
6801 | 6801 | 33.7318 | 8.793619 | 19.85481 | 3.692263 | 33.9275 | 39.42109 | 0.3579879 | 0.1250665 | 392.1144 | 0 | 0 | 0 |  | Fe-Cr-Ni-V-Si | 682.8664 | 382.184 | 49.21474 | 589.2271
6802 | 6802 | 29.07125 | 9.414472 | 27.89931 | 6.917657 | 26.69731 | 43.8477 | 0.3500744 | 0.1238963 | 440.0145 | 0 | 0 | 0 |  | Fe-Cr-Ni-V-Si | 715.7307 | 339.7776 | 76.19093 | 497.7926
6803 | 6803 | 24.38385 | 10.21609 | 33.31838 | 10.00891 | 22.07278 | 47.06744 | 0.3449584 | 0.1194968 | 452.9562 | 0 | 0 | 0 |  | Fe-Cr-Ni-V-Si | 732.57 | 308.4195 | 130.6053 | 379.3376
6804 | 6804 | 21.3995 | 12.1757 | 34.98867 | 14.09764 | 17.3385 | 51.14361 | 0.3383515 | 0.1117388 | 449.7936 | 1 | 0 | 0 |  | Fe-Cr-Ni-V-Si | 728.0125 | 280.8042 | 203.274 | 282.031
6805 | 6805 | 18.34996 | 12.81346 | 36.16385 | 18.8304 | 13.84232 | 53.89415 | 0.3349816 | 0.1086262 | 460.0745 | 1 | 0 | 0 |  | Fe-Cr-Ni-V-Si | 661.3091 | 251.1325 | 231.8342 | 253.7195
6806 | 6806 | 14.36868 | 14.40694 | 36.01418 | 25.20493 | 10.00526 | 57.2441 | 0.3309758 | 0.1044275 | 467.4039 | 1 | 0 | 0 |  | Fe-Cr-Ni-V-Si | 584.2554 | 230.2294 | 321.7266 | 253.6957
6807 | 6807 | 10.96189 | 15.309 | 34.56568 | 31.99686 | 7.166568 | 59.33007 | 0.3293617 | 0.1004055 | 462.6174 | 1 | 0 | 0 |  | Fe-Cr-Ni-V-Si | 534.8924 | 220.1468 | 345.8973 | 266.9394
6808 | 6808 | 8.730966 | 15.24171 | 29.82524 | 41.81128 | 4.390809 | 60.4166 | 0.3301425 | 0.09565392 | 445.0097 | 0 | 0 | 0 |  | Fe-Cr-Ni-V-Si | 453.0878 | 201.3903 | 317.7689 | 310.6179
6809 | 6809 | 6.478104 | 15.0785 | 21.56197 | 54.16656 | 2.71487 | 59.31114 | 0.3342371 | 0.08752946 | 386.855 | 0 | 0 | 0 |  | Fe-Cr-Ni-V-Si | 369.7869 | 196.9048 | 257.4485 | 371.5688
6810 | 6810 | 22.8257 | 8.750712 | 29.6369 | 3.674247 | 35.11243 | 38.15237 | 0.3614855 | 0.1254931 | 380.4819 | 0 | 0 | 0 |  | Fe-Cr-Ni-V-Si | 685.2612 | 387.8327 | 13.44726 | 609.858
6811 | 6811 | 20.24153 | 8.245014 | 37.23228 | 6.92383 | 27.35735 | 42.58088 | 0.3537003 | 0.1258641 | 437.9101 | 0 | 0 | 0 |  | Fe-Cr-Ni-V-Si | 720.4374 | 353.702 | 64.18954 | 508.6574
6812 | 6812 | 18.17807 | 7.898135 | 42.03476 | 9.948802 | 21.94023 | 46.19902 | 0.3480705 | 0.1232676 | 467.8002 | 1 | 0 | 0 |  | Fe-Cr-Ni-V-Si | 710.5013 | 313.188 | 103.4784 | 395.0832
6813 | 6813 | 15.09088 | 8.646321 | 43.92502 | 14.8242 | 17.51358 | 49.4239 | 0.3435367 | 0.1191952 | 482.8451 | 1 | 0 | 0 |  | Fe-Cr-Ni-V-Si | 680.7662 | 281.3457 | 160.3696 | 300.7406
6814 | 6814 | 12.39837 | 9.444619 | 45.01878 | 19.53428 | 13.60396 | 52.61535 | 0.3393634 | 0.1147004 | 491.4506 | 1 | 0 | 0 |  | Fe-Cr-Ni-V-Si | 630.3513 | 255.1267 | 213.421 | 263.0926
6815 | 6815 | 9.988018 | 10.33254 | 44.32601 | 25.30747 | 10.04596 | 55.58814 | 0.3359636 | 0.1094476 | 490.2432 | 1 | 0 | 0 |  | Fe-Cr-Ni-V-Si | 557.3646 | 252.4134 | 300.8033 | 248.133
6816 | 6816 | 7.586611 | 11.09973 | 42.14924 | 32.62388 | 6.540536 | 58.39025 | 0.3334421 | 0.1058335 | 497.3742 | 1 | 0 | 0 |  | Fe-Cr-Ni-V-Si | 495.6742 | 224.5745 | 350.3872 | 288.5298
6817 | 6817 | 5.349728 | 11.95399 | 35.98735 | 42.94239 | 3.766535 | 59.65995 | 0.3335914 | 0.1009045 | 480.6929 | 1 | 0 | 0 |  | Fe-Cr-Ni-V-Si | 418.7341 | 191.6936 | 326.7541 | 319.1281
6818 | 6818 | 4.284842 | 11.96813 | 25.89649 | 55.69569 | 2.154851 | 58.48726 | 0.3375613 | 0.09139091 | 410.6147 | 0 | 0 | 0 |  | Fe-Cr-Ni-V-Si | 348.2726 | 188.6618 | 276.0719 | 391.8254
6819 | 6819 | 12.47813 | 5.808843 | 48.52768 | 6.829245 | 26.3561 | 42.26898 | 0.3559833 | 0.1300962 | 459.6096 | 0 | 0 | 0 |  | Fe-Cr-Ni-V-Si | 698.5676 | 347.9691 | 17.67206 | 487.8323
6820 | 6820 | 11.96734 | 5.57106 | 51.5727 | 9.824539 | 21.06435 | 45.96573 | 0.3501225 | 0.1269137 | 488.9375 | 1 | 0 | 0 |  | Fe-Cr-Ni-V-Si | 687.9768 | 309.3837 | 87.19723 | 372.7469
6821 | 6821 | 10.37185 | 6.437761 | 53.29721 | 13.6656 | 16.22758 | 49.98794 | 0.3440455 | 0.1213849 | 504.0398 | 1 | 0 | 0 |  | Fe-Cr-Ni-V-Si | 647.6637 | 273.8463 | 150.1765 | 292.9803
6822 | 6822 | 8.958676 | 7.298305 | 52.96691 | 18.38647 | 12.38964 | 53.34035 | 0.3396035 | 0.1164171 | 511.49 | 1 | 0 | 0 |  | Fe-Cr-Ni-V-Si | 572.9278 | 255.6826 | 224.383 | 261.3319
6823 | 6823 | 6.550384 | 8.131593 | 51.63763 | 24.89588 | 8.784516 | 56.3198 | 0.3364978 | 0.1124105 | 520.2219 | 1 | 0 | 0 |  | Fe-Cr-Ni-V-Si | 507.597 | 240.3644 | 306.4806 | 253.6159
6824 | 6824 | 5.359219 | 8.981401 | 48.4438 | 31.28624 | 5.929342 | 58.70202 | 0.3342612 | 0.1092495 | 526.3454 | 1 | 0 | 0 |  | Fe-Cr-Ni-V-Si | 466.308 | 221.6151 | 348.358 | 278.4843
6825 | 6825 | 3.143892 | 10.73271 | 41.85702 | 41.10425 | 3.162132 | 60.45513 | 0.3332524 | 0.1053842 | 521.5931 | 1 | 0 | 0 |  | Fe-Cr-Ni-V-Si | 397.5082 | 181.2425 | 344.7626 | 309.3385
6826 | 6826 | 7.005277 | 3.26111 | 61.35958 | 9.58492 | 18.78912 | 47.09719 | 0.3498288 | 0.1292163 | 518.5698 | 1 | 0 | 0 |  | Fe-Cr-Ni-V-Si | 619.5912 | 302.0835 | 60.34062 | 364.7068
6827 | 6827 | 6.755899 | 4.193359 | 61.54227 | 13.35203 | 14.15645 | 51.31719 | 0.3435284 | 0.122881 | 530.5032 | 1 | 0 | 0 |  | Fe-Cr-Ni-V-Si | 555.6403 | 266.3971 | 149.4581 | 278.1389
6828 | 6828 | 5.474245 | 5.096761 | 60.99136 | 17.97623 | 10.46141 | 54.79127 | 0.3390866 | 0.1176135 | 536.9492 | 1 | 0 | 0 |  | Fe-Cr-Ni-V-Si | 480.9108 | 233.1228 | 241.1557 | 248.6640625
6829 | 6829 | 4.309822 | 6.01895 | 60.02242 | 22.60472 | 7.044092 | 58.34275 | 0.3348804 | 0.1124744 | 540.984 | 1 | 0 | 0 |  | Fe-Cr-Ni-V-Si | 426.4292 | 190.443 | 317.3835 | 232.4339
6830 | 6830 | 4.19328 | 7.808255 | 55.09373 | 28.68713 | 4.217608 | 61.38547 | 0.3312528 | 0.109878 | 556.3418 | 1 | 1 | 1 | 556.3418 | Fe-Cr-Ni-V-Si | 387.9112 | 164.7108 | 354.4979 | 261.836 | 387.9112 | 164.7108 | 354.4979 | 261.836
6831 | 6831 | 51.54373 | 3.063157 | 5.763499 | 33.01139 | 6.618225 | 58.05361 | 0.3327354 | 0.09635128 | 425.6142 | 0 | 0 | 0 |  | Fe-Cr-Ni-V-Si | 507.4958 | 171.464 | 305.986 | 326.9928
6832 | 6832 | 43.9479 | 5.114677 | 5.774128 | 39.0854 | 6.077894 | 57.50277 | 0.3344336 | 0.09311549 | 403.3465 | 0 | 0 | 0 |  | Fe-Cr-Ni-V-Si | 476.3316 | 179.8323 | 285.6631 | 332.3399
6833 | 6833 | 37.82578 | 7.250653 | 4.67743 | 44.65125 | 5.594887 | 57.12134 | 0.3355739 | 0.08868507 | 373.9761 | 0 | 0 | 0 |  | Fe-Cr-Ni-V-Si | 440.9975 | 193.5442 | 266.6543 | 367.6149
6834 | 6834 | 29.77902 | 11.2956 | 4.637083 | 49.29633 | 4.991964 | 57.62696 | 0.3346002 | 0.08388647 | 347.0672 | 0 | 0 | 0 |  | Fe-Cr-Ni-V-Si | 403.6086 | 198.9874 | 225.1971 | 356.8636
6835 | 6835 | 24.43013 | 14.47442 | 3.501568 | 53.68473 | 3.909159 | 58.67835 | 0.3329997 | 0.07862382 | 320.9586 | 0 | 0 | 0 |  | Fe-Cr-Ni-V-Si | 371.4275 | 192.1884 | 205.1366 | 401.2097
6836 | 6836 | 57.42586 | 3.145058 | 7.10112 | 21.56893 | 10.75903 | 55.9981 | 0.3327074 | 0.1048957 | 455.4063 | 0 | 0 | 0 |  | Fe-Cr-Ni-V-Si | 572.3774 | 181.8819 | 238.9286 | 268.2637
6837 | 6837 | 49.33261 | 5.219411 | 8.249311 | 27.61322 | 9.585453 | 56.22055 | 0.3333869 | 0.1002902 | 431.4303 | 0 | 0 | 0 |  | Fe-Cr-Ni-V-Si | 545.6518 | 183.4024 | 270.8423 | 294.7245
6838 | 6838 | 42.14655 | 7.228473 | 9.326243 | 32.3743 | 8.924436 | 56.15519 | 0.3341626 | 0.09735096 | 414.4246 | 0 | 0 | 0 |  | Fe-Cr-Ni-V-Si | 529.0396 | 186.7502 | 290.211 | 296.2282
6839 | 6839 | 35.71526 | 10.3914 | 9.384952 | 36.65036 | 7.858039 | 57.10766 | 0.3327614 | 0.09282717 | 394.337 | 0 | 0 | 0 |  | Fe-Cr-Ni-V-Si | 513.5558 | 196.1746 | 294.1064 | 302.4532
6840 | 6840 | 28.72523 | 14.40086 | 10.45131 | 40.31086 | 6.111744 | 59.34206 | 0.3291791 | 0.08892477 | 386.0668 | 0 | 0 | 0 |  | Fe-Cr-Ni-V-Si | 487.4741 | 193.609 | 291.8633 | 309.4719
6841 | 6841 | 23.12044 | 18.45098 | 9.257743 | 44.18771 | 4.983124 | 60.87749 | 0.3264316 | 0.08427297 | 365.8501 | 0 | 0 | 0 |  | Fe-Cr-Ni-V-Si | 461.1532 | 201.2524 | 284.145 | 330.9916
6842 | 6842 | 17.72827 | 23.72707 | 8.152345 | 46.49176 | 3.900557 | 63.21482 | 0.3217073 | 0.0794719 | 347.0835 | 0 | 0 | 0 |  | Fe-Cr-Ni-V-Si | 419.4026 | 200.5202 | 288.7473 | 336.9936
6843 | 6843 | 61.51841 | 3.304404 | 4.973934 | 12.94956 | 17.25369 | 51.03892 | 0.3381305 | 0.1197521 | 496.7274 | 0 | 0 | 0 |  | Fe-Cr-Ni-V-Si | 656.4521 | 244.6185 | 84.80846 | 357.0296
6844 | 6844 | 53.29887 | 4.315094 | 9.742903 | 16.91033 | 15.73281 | 51.64217 | 0.3382623 | 0.1145652 | 473.2407 | 0 | 0 | 0 |  | Fe-Cr-Ni-V-Si | 665.4072 | 230.2984 | 139.1499 | 306.0405
6845 | 6845 | 45.1796 | 6.471413 | 12.17632 | 22.1906 | 13.98207 | 52.59851 | 0.3375632 | 0.1070359 | 438.8978 | 0 | 0 | 0 |  | Fe-Cr-Ni-V-Si | 642.0536 | 219.1535 | 201.0483 | 291.7437
6846 | 6846 | 38.48009 | 9.483524 | 14.27502 | 25.80887 | 11.9525 | 54.60329 | 0.334501 | 0.1020423 | 426.4917 | 0 | 0 | 0 |  | Fe-Cr-Ni-V-Si | 609.7501 | 208.288 | 243.2868 | 274.3784
6847 | 6847 | 32.63651 | 13.62132 | 15.37756 | 28.74324 | 9.621372 | 57.65959 | 0.3292644 | 0.09643136 | 415.9743 | 0 | 0 | 0 |  | Fe-Cr-Ni-V-Si | 582.9708 | 194.1309 | 302.9685 | 265.3388
6848 | 6848 | 26.70804 | 17.61367 | 16.3756 | 31.46766 | 7.835039 | 60.22535 | 0.3248939 | 0.09255814 | 410.0341 | 0 | 0 | 0 |  | Fe-Cr-Ni-V-Si | 567.0499 | 189.4907 | 339.5373 | 283.816
6849 | 6849 | 20.96586 | 23.62963 | 15.07789 | 34.22235 | 6.104274 | 63.52857 | 0.3185615 | 0.08726716 | 395.8132 | 0 | 0 | 0 |  | Fe-Cr-Ni-V-Si | 558.1991 | 184.1618 | 342.311 | 275.8647
6850 | 6850 | 16.39804 | 29.51677 | 13.7886 | 35.8984 | 4.398181 | 67.29001 | 0.3114663 | 0.08282415 | 386.6371 | 0 | 0 | 0 |  | Fe-Cr-Ni-V-Si | 529.0897 | 182.7151 | 347.4252 | 278.5953
6851 | 6851 | 13.07977 | 36.53351 | 10.31097 | 36.78684 | 3.288913 | 70.97246 | 0.303641 | 0.07732342 | 364.6592 | 0 | 0 | 0 |  | Fe-Cr-Ni-V-Si | 510.9754 | 182.4492 | 355.9381 | 293.7793
6852 | 6852 | 53.5282 | 3.477006 | 7.850615 | 11.35497 | 23.78921 | 45.13292 | 0.3485248 | 0.1267084 | 473.1585 | 0 | 0 | 0 |  | Fe-Cr-Ni-V-Si | 673.5834 | 300.0137 | 46.20172 | 452.0008
6853 | 6853 | 46.80278 | 4.586888 | 12.94572 | 14.60506 | 21.05956 | 46.8053 | 0.3463067 | 0.1191955 | 451.0223 | 0 | 0 | 0 |  | Fe-Cr-Ni-V-Si | 698.7832 | 283.3846 | 61.11339 | 384.8686
6854 | 6854 | 39.56302 | 7.813465 | 17.64176 | 17.49715 | 17.48461 | 50.06821 | 0.3406976 | 0.1117544 | 441.4474 | 0 | 0 | 0 |  | Fe-Cr-Ni-V-Si | 690.6056 | 260.3743 | 152.0693 | 318.6034
6855 | 6855 | 33.68862 | 10.81572 | 20.75737 | 20.1331 | 14.6052 | 53.03698 | 0.3357403 | 0.1066486 | 438.5487 | 0 | 0 | 0 |  | Fe-Cr-Ni-V-Si | 664.6625 | 244.1873 | 212.2793 | 268.6357
6856 | 6856 | 28.36084 | 15.84311 | 22.65536 | 21.73053 | 11.41015 | 57.58094 | 0.3274605 | 0.10009 | 434.3066 | 0 | 0 | 0 |  | Fe-Cr-Ni-V-Si | 648.5687 | 213.4154 | 275.6927 | 241.1521
6857 | 6857 | 23.45588 | 20.79852 | 22.30613 | 24.45206 | 8.987412 | 61.32335 | 0.3207894 | 0.09441553 | 424.8027 | 0 | 0 | 0 |  | Fe-Cr-Ni-V-Si | 616.7454 | 198.8657 | 340.6364 | 241.4672
6858 | 6858 | 18.91459 | 26.93342 | 21.05032 | 26.3872 | 6.714468 | 65.77658 | 0.3125466 | 0.08886387 | 415.8307 | 0 | 0 | 0 |  | Fe-Cr-Ni-V-Si | 604.8156 | 177.5677 | 376.5327 | 240.5715
6859 | 6859 | 14.0403 | 34.18867 | 19.29836 | 27.58437 | 4.888301 | 70.44232 | 0.3035063 | 0.08331803 | 401.3588 | 0 | 0 | 0 |  | Fe-Cr-Ni-V-Si | 612.4229 | 152.9846 | 409.1018 | 245.1479
6860 | 6860 | 11.92983 | 43.41903 | 13.67921 | 27.69947 | 3.272466 | 76.20889 | 0.2915994 | 0.07623565 | 374.8483 | 0 | 0 | 0 |  | Fe-Cr-Ni-V-Si | 594.5112 | 144.6765 | 436.4926 | 240.2309
6861 | 6861 | 45.3481 | 3.618949 | 12.25665 | 9.454813 | 29.32148 | 40.96357 | 0.3566342 | 0.1290097 | 435.2894 | 0 | 0 | 0 |  | Fe-Cr-Ni-V-Si | 679.6941 | 340.4629 | 34.14326 | 530.5347
6862 | 6862 | 39.18834 | 5.884848 | 18.60208 | 11.531 | 24.79374 | 44.20361 | 0.3505854 | 0.1221676 | 437.7423 | 0 | 0 | 0 |  | Fe-Cr-Ni-V-Si | 693.3026 | 324.435 | 50.40704 | 454.8183
6863 | 6863 | 32.94264 | 9.087714 | 24.36612 | 13.35512 | 20.24841 | 48.2483 | 0.343119 | 0.1158279 | 445.4138 | 0 | 0 | 0 |  | Fe-Cr-Ni-V-Si | 717.5012 | 291.4533 | 152.8081 | 345.1981
6864 | 6864 | 28.18625 | 13.12132 | 27.15732 | 14.99774 | 16.53737 | 52.43962 | 0.3352895 | 0.1095553 | 447.4942 | 0 | 0 | 0 |  | Fe-Cr-Ni-V-Si | 724.3603 | 266.2214 | 199.2407 | 266.796875
6865 | 6865 | 22.93181 | 18.14794 | 28.92396 | 16.73401 | 13.26229 | 56.93388 | 0.3269536 | 0.1024254 | 440.4253 | 1 | 0 | 0 |  | Fe-Cr-Ni-V-Si | 700.3974 | 241.8575 | 280.2335 | 234.9718
6866 | 6866 | 19.05162 | 22.95492 | 29.44838 | 18.40041 | 10.14467 | 61.77507 | 0.3183972 | 0.09615079 | 435.2613 | 1 | 0 | 0 |  | Fe-Cr-Ni-V-Si | 654.7862 | 213.3241 | 341.4533 | 218.3808
6867 | 6867 | 14.2954 | 30.71457 | 27.73975 | 20.06111 | 7.18917 | 67.88514 | 0.3070297 | 0.08855358 | 421.0763 | 1 | 0 | 0 |  | Fe-Cr-Ni-V-Si | 638.7547 | 196.9058 | 404.4149 | 195.3914
6868 | 6868 | 11.92116 | 38.34242 | 25.06033 | 19.77096 | 4.905132 | 74.20391 | 0.295094 | 0.08187725 | 404.9101 | 1 | 0 | 0 |  | Fe-Cr-Ni-V-Si | 620.1424 | 162.0793 | 447.4023 | 193.3523
6869 | 6869 | 8.636492 | 50.25595 | 18.15539 | 19.69469 | 3.257474 | 81.24751 | 0.2802908 | 0.07297442 | 365.3182 | 0 | 0 | 0 |  | Fe-Cr-Ni-V-Si | 593.1248 | 142.2114 | 497.3714 | 202.5305
6870 | 6870 | 33.76621 | 3.772539 | 19.87507 | 8.62407 | 33.96211 | 37.59865 | 0.3641123 | 0.1258645 | 378.7035 | 0 | 0 | 0 |  | Fe-Cr-Ni-V-Si | 675.4683 | 375.2044 | 11.2501 | 608.3938
6871 | 6871 | 29.08514 | 7.064226 | 27.91263 | 9.227948 | 26.71006 | 42.87806 | 0.3531329 | 0.1246988 | 435.7016 | 0 | 0 | 0 |  | Fe-Cr-Ni-V-Si | 706.7776 | 339.495 | 50.00256 | 492.5535
6872 | 6872 | 24.38385 | 10.21609 | 33.31838 | 10.00891 | 22.07278 | 47.06744 | 0.3449584 | 0.1194968 | 452.9562 | 0 | 0 | 0 |  | Fe-Cr-Ni-V-Si | 727.4333 | 314.2636 | 114.6038 | 382.9601
6873 | 6873 | 21.3899 | 14.383 | 34.97297 | 11.92342 | 17.33072 | 52.23682 | 0.3352252 | 0.1110621 | 453.8145 | 1 | 0 | 0 |  | Fe-Cr-Ni-V-Si | 751.523 | 286.4112 | 217.7368 | 280.9653
6874 | 6874 | 18.32615 | 19.19525 | 36.11693 | 12.53731 | 13.82435 | 57.29517 | 0.3256551 | 0.1040903 | 451.6166 | 1 | 0 | 0 |  | Fe-Cr-Ni-V-Si | 733.4373 | 253.2009 | 281.5601 | 210.7788
6875 | 6875 | 14.33577 | 25.66775 | 35.9317 | 14.08243 | 9.982345 | 63.75859 | 0.3139678 | 0.09490795 | 436.4953 | 1 | 0 | 0 |  | Fe-Cr-Ni-V-Si | 666.2086 | 236.8238 | 366.3067 | 186.8777
6876 | 6876 | 10.92346 | 32.54469 | 34.44448 | 14.94594 | 7.141439 | 69.928 | 0.3027302 | 0.0876031 | 422.6212 | 1 | 0 | 0 |  | Fe-Cr-Ni-V-Si | 643.6187 | 218.0787 | 421.484 | 183.8825
6877 | 6877 | 8.682656 | 42.44065 | 29.66021 | 14.84998 | 4.366514 | 78.12867 | 0.2873 | 0.07889818 | 397.8776 | 1 | 0 | 0 |  | Fe-Cr-Ni-V-Si | 588.2836 | 166.9809 | 471.7693 | 161.9829
6878 | 6878 | 6.425705 | 54.84061 | 21.38757 | 14.65321 | 2.69291 | 85.81829 | 0.2713815 | 0.06917204 | 349.5251 | 0 | 0 | 0 |  | Fe-Cr-Ni-V-Si | 563.1832 | 154.6315 | 549.7314 | 187.9109
6879 | 6879 | 22.84888 | 3.754112 | 29.66699 | 8.581947 | 35.14808 | 36.37049 | 0.3675354 | 0.1266343 | 368.049 | 0 | 0 | 0 |  | Fe-Cr-Ni-V-Si | 671.2209 | 376.5952 | 0.5945335 | 608.2209
6880 | 6880 | 20.24636 | 7.068844 | 37.24117 | 8.079732 | 27.36389 | 42.09978 | 0.3552276 | 0.1264015 | 436.3306 | 0 | 0 | 0 |  | Fe-Cr-Ni-V-Si | 703.296 | 339.0645 | 55.07465 | 496.1682
6881 | 6881 | 18.16975 | 10.1501 | 42.01554 | 7.734418 | 21.9302 | 47.22259 | 0.3449934 | 0.1218076 | 467.8445 | 1 | 0 | 0 |  | Fe-Cr-Ni-V-Si | 729.0375 | 317.5868 | 112.1402 | 390.5594
6882 | 6882 | 15.07106 | 15.11119 | 43.86733 | 8.459844 | 17.49057 | 52.63556 | 0.3343443 | 0.1132302 | 468.5999 | 1 | 0 | 0 |  | Fe-Cr-Ni-V-Si | 752.274 | 296.578 | 227.7176 | 273.8178
6883 | 6883 | 12.37204 | 19.8963 | 44.92317 | 9.233427 | 13.57507 | 58.2584 | 0.3239626 | 0.1043728 | 459.0938 | 1 | 0 | 0 |  | Fe-Cr-Ni-V-Si | 717.4966 | 278.852 | 297.7739 | 218.3133
6884 | 6884 | 9.956722 | 25.7504 | 44.18712 | 10.09127 | 10.01449 | 64.58607 | 0.3125232 | 0.09516711 | 442.1726 | 1 | 0 | 0 |  | Fe-Cr-Ni-V-Si | 649.4818 | 275.1878 | 373.3914 | 178.0136
6885 | 6885 | 7.552608 | 33.14995 | 41.96033 | 10.82589 | 6.511221 | 72.30941 | 0.2989109 | 0.0854162 | 417.5697 | 1 | 0 | 0 |  | Fe-Cr-Ni-V-Si | 592.4039 | 241.4673 | 425.7224 | 156.9242
6886 | 6886 | 5.315365 | 43.54977 | 35.75619 | 11.63633 | 3.742341 | 80.74677 | 0.2832383 | 0.07624535 | 387.077 | 1 | 0 | 0 |  | Fe-Cr-Ni-V-Si | 550.0114 | 186.2905 | 483.6393 | 145.2059
6887 | 6887 | 4.246194 | 56.33584 | 25.66291 | 11.61965 | 2.135414 | 88.70209 | 0.26674 | 0.06705712 | 341.3813 | 0 | 0 | 0 |  | Fe-Cr-Ni-V-Si | 524.248 | 171.7503 | 584.2387 | 167.6548
6888 | 6888 | 12.47519 | 6.96897 | 48.51625 | 5.689697 | 26.34989 | 42.75548 | 0.3544539 | 0.129322 | 460.0515 | 0 | 0 | 0 |  | Fe-Cr-Ni-V-Si | 704.7567 | 353.417 | 32.60636 | 481.4506
6889 | 6889 | 11.95654 | 10.01885 | 51.52613 | 5.453148 | 21.04533 | 48.037 | 0.3439594 | 0.123125 | 484.1639 | 1 | 0 | 0 |  | Fe-Cr-Ni-V-Si | 709.5416 | 320.9749 | 117.3767 | 386.1982
6890 | 6890 | 10.35607 | 13.92727 | 53.21615 | 6.297608 | 16.2029 | 53.84792 | 0.3331863 | 0.1137927 | 484.0891 | 1 | 0 | 0 |  | Fe-Cr-Ni-V-Si | 683.6188 | 292.15 | 204.2381 | 269.3201
6891 | 6891 | 8.937888 | 18.72352 | 52.844 | 7.1337 | 12.36089 | 59.74261 | 0.3224479 | 0.1038094 | 467.4921 | 1 | 0 | 0 |  | Fe-Cr-Ni-V-Si | 611.4053 | 282.4948 | 290.1954 | 199.7319
6892 | 6892 | 6.52751 | 25.32249 | 51.4573 | 7.93886 | 8.753839 | 66.75992 | 0.3098593 | 0.09280767 | 439.2002 | 1 | 0 | 0 |  | Fe-Cr-Ni-V-Si | 547.3706 | 269.8778 | 379.418 | 168.9739
6893 | 6893 | 5.334388 | 31.78591 | 48.21935 | 8.758485 | 5.901869 | 73.46713 | 0.2980915 | 0.08408299 | 413.5669 | 1 | 0 | 0 |  | Fe-Cr-Ni-V-Si | 494.2452 | 227.7433 | 427.0331 | 143.2425
6894 | 6894 | 3.12411 | 41.69113 | 41.59364 | 10.44888 | 3.142235 | 81.64715 | 0.2833074 | 0.07565423 | 386.3405 | 1 | 0 | 0 |  | Fe-Cr-Ni-V-Si | 472.3369 | 208.5668 | 476.4103 | 141.3669
6895 | 6895 | 6.996024 | 9.770406 | 61.27852 | 3.190753 | 18.7643 | 50.30191 | 0.3405486 | 0.1216938 | 498.9808 | 1 | 0 | 0 |  | Fe-Cr-Ni-V-Si | 648.3925 | 304.6171 | 114.6707 | 340.5707
6896 | 6896 | 6.742997 | 13.60239 | 61.42474 | 4.100469 | 14.12941 | 56.44262 | 0.3295122 | 0.1106105 | 485.826 | 1 | 0 | 0 |  | Fe-Cr-Ni-V-Si | 544.9598 | 268.5115 | 203.3019 | 252.6592
6897 | 6897 | 5.459572 | 18.29916 | 60.82789 | 4.980013 | 10.43337 | 62.61478 | 0.3187329 | 0.09918635 | 456.4071 | 1 | 0 | 0 |  | Fe-Cr-Ni-V-Si | 471.8364 | 246.6546 | 309.0552 | 172.1507
6898 | 6898 | 4.294968 | 22.99312 | 59.81554 | 5.876558 | 7.019814 | 69.2628 | 0.3078591 | 0.0900952 | 435.9738 | 1 | 1 | 1 | 435.9738 | Fe-Cr-Ni-V-Si | 391.1523 | 190.18 | 373.6895 | 152.3502 | 391.1523 | 190.18 | 373.6895 | 152.3502
6899 | 6899 | 4.175099 | 29.154 | 54.85485 | 7.616731 | 4.199321 | 76.0289 | 0.296511 | 0.08206685 | 412.5221 | 1 | 1 | 1 | 412.5221 | Fe-Cr-Ni-V-Si | 358.9832 | 170.2391 | 430.005 | 137.6202 | 358.9832 | 170.2391 | 430.005 | 137.6202
6900 | 6900 | 49.41524 | 4.894442 | 36.46828 | 2.877108 | 6.344927 | 67.33698 | 0.3141114 | 0.08066334 | 353.2178 | 1 | 1 | 1 | 353.2178 | Fe-Cr-Ni-V-Si | 381.3139 | 109.7114 | 212.2543 | 163.7336 | 381.3139 | 109.7114 | 212.2543 | 163.7336
6901 | 6901 | 41.77969 | 4.86234 | 42.8162 | 4.76373 | 5.778036 | 67.24214 | 0.3157105 | 0.08239386 | 368.1304 | 1 | 1 | 1 | 368.1304 | Fe-Cr-Ni-V-Si | 355.7639 | 100.0078 | 264.7946 | 165.4589 | 355.7639 | 100.0078 | 264.7946 | 165.4589
6902 | 6902 | 35.64461 | 3.904316 | 48.48483 | 6.693986 | 5.272265 | 66.77233 | 0.3181339 | 0.08465667 | 384.8101 | 1 | 1 | 1 | 384.8101 | Fe-Cr-Ni-V-Si | 335.5522 | 95.67305 | 302.6562 | 186.9245 | 335.5522 | 95.67305 | 302.6562 | 186.9245
6903 | 6903 | 27.89623 | 3.847794 | 53.21279 | 10.36684 | 4.676345 | 66.1332 | 0.3208227 | 0.09062197 | 429.6088 | 1 | 1 | 1 | 429.6088 | Fe-Cr-Ni-V-Si | 340.5867 | 111.8493 | 353.4575 | 211.6359 | 340.5867 | 111.8493 | 353.4575 | 211.6359
6904 | 6904 | 22.72932 | 2.885727 | 57.55433 | 13.19361 | 3.637008 | 66.32759 | 0.3225496 | 0.0928213 | 451.9193 | 1 | 1 | 1 | 451.9193 | Fe-Cr-Ni-V-Si | 320.1377 | 114.5191 | 367.5482 | 222.824 | 320.1377 | 114.5191 | 367.5482 | 222.824
6905 | 6905 | 56.07435 | 6.14208 | 24.26899 | 3.008758 | 10.50582 | 61.78112 | 0.3197314 | 0.100313 | 453.0992 | 0 | 0 | 0 |  | Fe-Cr-Ni-V-Si | 531.4671 | 187.2985 | 152.9304 | 197.0907
6906 | 6906 | 47.82258 | 7.083509 | 30.84483 | 4.957037 | 9.29205 | 62.83249 | 0.3192395 | 0.09660044 | 437.8749 | 1 | 0 | 0 |  | Fe-Cr-Ni-V-Si | 499.1979 | 169.4662 | 232.3184 | 176.8477
6907 | 6907 | 40.63535 | 7.964902 | 35.96736 | 6.827949 | 8.604441 | 63.2142 | 0.3195534 | 0.09641211 | 442.3818 | 1 | 0 | 0 |  | Fe-Cr-Ni-V-Si | 480.2868 | 157.364 | 286.8401 | 185.8907
6908 | 6908 | 34.24303 | 7.97044 | 40.49142 | 9.760995 | 7.53412 | 63.61876 | 0.3204679 | 0.09633405 | 448.9984 | 1 | 0 | 0 |  | Fe-Cr-Ni-V-Si | 460.5891 | 136.3795 | 319.0285 | 199.6565
6909 | 6909 | 27.44787 | 8.846021 | 44.38473 | 13.48141 | 5.839966 | 65.07312 | 0.3198253 | 0.09598875 | 462.1801 | 1 | 1 | 1 | 462.1801 | Fe-Cr-Ni-V-Si | 440.9682 | 128.1675 | 376.1835 | 220.6976 | 440.9682 | 128.1675 | 376.1835 | 220.6976
6910 | 6910 | 21.95708 | 7.787809 | 48.35553 | 17.1672 | 4.732384 | 65.02997 | 0.3220347 | 0.09848193 | 486.3184 | 1 | 1 | 1 | 486.3184 | Fe-Cr-Ni-V-Si | 414.6628 | 123.3332 | 382.2361 | 241.5764 | 414.6628 | 123.3332 | 382.2361 | 241.5764
6911 | 6911 | 16.77724 | 6.833901 | 50.69868 | 21.99887 | 3.691313 | 64.58399 | 0.3248784 | 0.1019388 | 515.7643 | 1 | 1 | 1 | 515.7643 | Fe-Cr-Ni-V-Si | 383.5013 | 131.1339 | 401.9923 | 263.5513 | 383.5013 | 131.1339 | 401.9923 | 263.5513
6912 | 6912 | 60.70666 | 4.347735 | 14.72491 | 3.194671 | 17.02603 | 53.47645 | 0.3322213 | 0.1243003 | 543.7808 | 0 | 0 | 0 |  | Fe-Cr-Ni-V-Si | 644.7871 | 267.2739 | 23.60114 | 338.7125
6913 | 6913 | 52.57582 | 8.513111 | 19.22146 | 4.170231 | 15.51938 | 55.75532 | 0.3277935 | 0.116037 | 511.1606 | 0 | 0 | 0 |  | Fe-Cr-Ni-V-Si | 677.8857 | 258.3801 | 100.1098 | 288.8294
6914 | 6914 | 44.35556 | 10.58897 | 25.10389 | 6.224531 | 13.72705 | 57.59437 | 0.3253462 | 0.1092126 | 483.5711 | 0 | 0 | 0 |  | Fe-Cr-Ni-V-Si | 678.5399 | 246.0033 | 199.3456 | 228.5128
6915 | 6915 | 37.68564 | 12.38364 | 29.12562 | 9.09937 | 11.70573 | 59.64504 | 0.3228209 | 0.1041019 | 469.0018 | 1 | 0 | 0 |  | Fe-Cr-Ni-V-Si | 636.5087 | 228.8786 | 260.398 | 211.2394
6916 | 6916 | 31.88867 | 13.3092 | 32.36195 | 13.03928 | 9.400904 | 61.71209 | 0.3209682 | 0.1002271 | 462.6475 | 1 | 0 | 0 |  | Fe-Cr-Ni-V-Si | 555.5719 | 202.446 | 306.5799 | 203.7124
6917 | 6917 | 26.04007 | 14.14259 | 35.35338 | 16.82487 | 7.639084 | 63.1503 | 0.3201095 | 0.09880275 | 468.0165 | 1 | 0 | 0 |  | Fe-Cr-Ni-V-Si | 530.8659 | 182.3839 | 359.3838 | 217.889
6918 | 6918 | 20.35305 | 12.9655 | 38.28185 | 22.47375 | 5.925852 | 63.37093 | 0.3223709 | 0.1000332 | 486.1663 | 1 | 0 | 0 |  | Fe-Cr-Ni-V-Si | 495.5388 | 170.33 | 380.8999 | 237.8094
6919 | 6919 | 15.87511 | 11.82434 | 40.04666 | 27.99596 | 4.257923 | 63.65631 | 0.3243907 | 0.1012662 | 504.7698 | 1 | 0 | 0 |  | Fe-Cr-Ni-V-Si | 468.8107 | 177.3401 | 392.9401 | 270.4928
6920 | 6920 | 12.61501 | 8.808842 | 40.88332 | 34.52078 | 3.172048 | 62.16354 | 0.3297175 | 0.1039597 | 521.1516 | 1 | 0 | 0 |  | Fe-Cr-Ni-V-Si | 421.9405 | 166.7667 | 367.9449 | 281.3349
6921 | 6921 | 53.12325 | 6.901406 | 12.98537 | 3.380721 | 23.60925 | 47.48122 | 0.3417844 | 0.1314544 | 522.2365 | 0 | 0 | 0 |  | Fe-Cr-Ni-V-Si | 693.9925 | 324.9314 | 59.03863 | 440.2858
6922 | 6922 | 46.4992 | 11.39284 | 16.72028 | 4.464716 | 20.92296 | 50.6088 | 0.3353394 | 0.1212831 | 493.1348 | 0 | 0 | 0 |  | Fe-Cr-Ni-V-Si | 720.1239 | 307.4249 | 124.9047 | 384.3754
6923 | 6923 | 39.36949 | 15.55049 | 20.06338 | 7.617559 | 17.39908 | 54.3625 | 0.3286554 | 0.1106776 | 463.4264 | 0 | 0 | 0 |  | Fe-Cr-Ni-V-Si | 747.6834 | 270.8835 | 206.0467 | 286.9649
6924 | 6924 | 33.52891 | 18.29955 | 23.08944 | 10.54614 | 14.53596 | 57.45504 | 0.3237735 | 0.1038726 | 447.5949 | 0 | 0 | 0 |  | Fe-Cr-Ni-V-Si | 752.4334 | 253.498 | 266.3288 | 212.7134
6925 | 6925 | 28.2476 | 19.98781 | 24.94016 | 15.45983 | 11.36459 | 60.44962 | 0.3201155 | 0.09840187 | 438.4895 | 1 | 0 | 0 |  | Fe-Cr-Ni-V-Si | 670.596 | 213.4215 | 295.8072 | 209.3459
6926 | 6926 | 23.28017 | 19.61058 | 27.96509 | 20.22407 | 8.920086 | 62.10583 | 0.3195498 | 0.09679533 | 445.1444 | 1 | 0 | 0 |  | Fe-Cr-Ni-V-Si | 611.9693 | 205.2411 | 356.3145 | 223.5685
6927 | 6927 | 18.71463 | 18.44909 | 30.08457 | 26.10823 | 6.643483 | 63.09847 | 0.3205996 | 0.09679512 | 459.1602 | 1 | 0 | 0 |  | Fe-Cr-Ni-V-Si | 572.5012 | 192.308 | 375.6647 | 246.326
6928 | 6928 | 13.85961 | 16.87433 | 31.37645 | 33.06422 | 4.825389 | 63.01621 | 0.3235859 | 0.0966548 | 465.4946 | 1 | 0 | 0 |  | Fe-Cr-Ni-V-Si | 509.0943 | 191.934 | 363.6379 | 279.3846
6929 | 6929 | 11.72167 | 11.90551 | 31.36123 | 41.79623 | 3.215365 | 61.10811 | 0.3307578 | 0.09860192 | 474.6683 | 0 | 0 | 0 |  | Fe-Cr-Ni-V-Si | 419.2795 | 183.9437 | 331.8773 | 338.825
6930 | 6930 | 45.36317 | 10.86045 | 10.89842 | 3.546733 | 29.33122 | 43.60774 | 0.3479988 | 0.1264975 | 446.7426 | 0 | 0 | 0 |  | Fe-Cr-Ni-V-Si | 680.6558 | 351.7626 | 98.55413 | 547.6995
6931 | 6931 | 39.38038 | 16.55832 | 13.35231 | 5.793754 | 24.91524 | 47.87743 | 0.3387689 | 0.1154858 | 429.3419 | 0 | 0 | 0 |  | Fe-Cr-Ni-V-Si | 725.0187 | 322.3626 | 155.9337 | 460.4828
6932 | 6932 | 33.25292 | 21.78661 | 15.53408 | 8.987271 | 20.43912 | 52.47718 | 0.3297619 | 0.1050757 | 410.0957 | 0 | 0 | 0 |  | Fe-Cr-Ni-V-Si | 771.1209 | 284.522 | 252.0653 | 339.3675
6933 | 6933 | 28.49499 | 24.31924 | 17.47123 | 12.99602 | 16.71851 | 55.99602 | 0.3241417 | 0.09830168 | 398.8682 | 0 | 0 | 0 |  | Fe-Cr-Ni-V-Si | 763.2365 | 246.8085 | 272.7546 | 248.0246
6934 | 6934 | 23.1922 | 25.91154 | 19.5016 | 17.98178 | 13.41288 | 58.88273 | 0.3204855 | 0.09375138 | 394.5827 | 0 | 0 | 0 |  | Fe-Cr-Ni-V-Si | 724.6223 | 228.5274 | 296.0353 | 220.729
6935 | 6935 | 19.24919 | 26.35564 | 21.4227 | 22.7226 | 10.24987 | 61.64625 | 0.3176451 | 0.09131727 | 401.798 | 0 | 0 | 0 |  | Fe-Cr-Ni-V-Si | 666.2966 | 202.8199 | 342.9846 | 235.7264
6936 | 6936 | 14.40135 | 24.75376 | 23.28778 | 30.31467 | 7.242449 | 62.98481 | 0.3187162 | 0.09056182 | 413.1181 | 0 | 0 | 0 |  | Fe-Cr-Ni-V-Si | 594.5479 | 192.3071 | 354.8737 | 261.5864
6937 | 6937 | 11.99656 | 22.33865 | 22.92621 | 37.80242 | 4.936157 | 63.30677 | 0.3213693 | 0.08999454 | 418.4079 | 0 | 0 | 0 |  | Fe-Cr-Ni-V-Si | 513.4611 | 194.2429 | 332.6533 | 301.39
6938 | 6938 | 8.644545 | 16.0969 | 22.7154 | 49.28265 | 3.260511 | 60.30391 | 0.3312374 | 0.08979968 | 406.5472 | 0 | 0 | 0 |  | Fe-Cr-Ni-V-Si | 387.2409 | 187.1497 | 279.9298 | 346.1484
6939 | 6939 | 34.11864 | 17.78893 | 10.04125 | 3.734606 | 34.31658 | 41.34373 | 0.3508832 | 0.1121513 | 345.14 | 0 | 0 | 0 |  | Fe-Cr-Ni-V-Si | 691.9423 | 376.9771 | 121.3549 | 614.5386
6940 | 6940 | 29.65622 | 25.21026 | 10.84217 | 7.056852 | 27.23451 | 47.55668 | 0.3369886 | 0.1006411 | 341.1574 | 0 | 0 | 0 |  | Fe-Cr-Ni-V-Si | 750.2726 | 341.1284 | 190.9872 | 515.5298
6941 | 6941 | 25.006 | 30.26619 | 11.82756 | 10.26428 | 22.63597 | 52.07996 | 0.3278409 | 0.09295757 | 333.4371 | 0 | 0 | 0 |  | Fe-Cr-Ni-V-Si | 779.0223 | 295.9759 | 286.2046 | 381.2063
6942 | 6942 | 21.93159 | 31.76331 | 14.08732 | 14.44817 | 17.76961 | 56.385 | 0.3210856 | 0.09031236 | 349.9708 | 0 | 0 | 0 |  | Fe-Cr-Ni-V-Si | 779.0617 | 247.2027 | 319.3477 | 264.3478
6943 | 6943 | 18.81625 | 32.84766 | 14.83312 | 19.3089 | 14.19406 | 59.52114 | 0.3169443 | 0.08634953 | 348.9451 | 0 | 0 | 0 |  | Fe-Cr-Ni-V-Si | 736.467 | 234.6875 | 320.5814 | 225.3938
6944 | 6944 | 14.70026 | 32.63724 | 16.63979 | 25.78657 | 10.23615 | 62.64269 | 0.3142004 | 0.08376487 | 356.5751 | 0 | 0 | 0 |  | Fe-Cr-Ni-V-Si | 657.7128 | 204.5415 | 348.882 | 257.1605
6945 | 6945 | 11.18262 | 31.23452 | 17.63084 | 32.64115 | 7.310872 | 64.21547 | 0.3145182 | 0.08368624 | 371.1434 | 0 | 0 | 0 |  | Fe-Cr-Ni-V-Si | 591.0406 | 191.2083 | 334.6919 | 266.3207
6946 | 6946 | 8.858629 | 26.80526 | 17.45846 | 42.42264 | 4.455011 | 64.0629 | 0.3192809 | 0.08422585 | 382.4682 | 0 | 0 | 0 |  | Fe-Cr-Ni-V-Si | 482.464 | 206.9212 | 323.5504 | 319.194
6947 | 6947 | 6.511863 | 19.19896 | 17.11132 | 54.44884 | 2.729018 | 60.61082 | 0.3303907 | 0.08233665 | 357.8208 | 0 | 0 | 0 |  | Fe-Cr-Ni-V-Si | 368.0093 | 195.2149 | 258.9612 | 371.8103
6948 | 6948 | 23.35266 | 26.85819 | 10.10703 | 3.759071 | 35.92304 | 41.93806 | 0.347391 | 0.09458443 | 264.373 | 0 | 0 | 0 |  | Fe-Cr-Ni-V-Si | 698.3683 | 384.1587 | 173.8938 | 628.0857
6949 | 6949 | 20.90833 | 34.06649 | 9.614697 | 7.151917 | 28.25856 | 48.55351 | 0.3325241 | 0.08762212 | 277.5688 | 0 | 0 | 0 |  | Fe-Cr-Ni-V-Si | 750.3602 | 345.8345 | 283.0172 | 522.8931
6950 | 6950 | 18.89266 | 38.69776 | 9.266976 | 10.3399 | 22.80272 | 53.88384 | 0.3218449 | 0.08270129 | 285.0897 | 0 | 0 | 0 |  | Fe-Cr-Ni-V-Si | 770.7871 | 291.0652 | 347.4148 | 401.6745
6951 | 6951 | 15.7036 | 40.48821 | 10.15744 | 15.42609 | 18.22466 | 57.86921 | 0.3156499 | 0.07848524 | 286.2358 | 0 | 0 | 0 |  | Fe-Cr-Ni-V-Si | 754.1041 | 263.7201 | 372.9062 | 281.4412
6952 | 6952 | 12.90472 | 41.50588 | 11.09779 | 20.33206 | 14.15955 | 61.60958 | 0.310572 | 0.07659508 | 297.5405 | 0 | 0 | 0 |  | Fe-Cr-Ni-V-Si | 720.0508 | 231.9797 | 365.3271 | 239.5326
6953 | 6953 | 10.37502 | 40.78499 | 12.11671 | 26.28806 | 10.43522 | 64.5697 | 0.3080338 | 0.07681159 | 318.3746 | 0 | 0 | 0 |  | Fe-Cr-Ni-V-Si | 657.1458 | 211.4267 | 370.6418 | 243.0186
6954 | 6954 | 7.852224 | 38.64261 | 12.96957 | 33.76607 | 6.769525 | 66.90684 | 0.3077099 | 0.07674722 | 335.9932 | 0 | 0 | 0 |  | Fe-Cr-Ni-V-Si | 580.4065 | 198.6414 | 343.7133 | 270.1199
6955 | 6955 | 5.490773 | 32.71776 | 13.85106 | 44.07457 | 3.86584 | 66.25489 | 0.3140536 | 0.07747202 | 346.2593 | 0 | 0 | 0 |  | Fe-Cr-Ni-V-Si | 461.9769 | 208.4228 | 317.7642 | 334.4969
6956 | 6956 | 4.346321 | 23.26803 | 13.70507 | 56.49481 | 2.185768 | 62.07095 | 0.3270018 | 0.07679232 | 328.1656 | 0 | 0 | 0 |  | Fe-Cr-Ni-V-Si | 345.6218 | 193.2039 | 240.767 | 393.9966
6957 | 6957 | 13.10636 | 45.14959 | 6.887954 | 7.173071 | 27.68303 | 51.45574 | 0.3236249 | 0.07412954 | 223.7588 | 0 | 0 | 0 |  | Fe-Cr-Ni-V-Si | 760.1216 | 332.3898 | 360.742 | 513.5067
6958 | 6958 | 12.62002 | 48.17412 | 6.632361 | 10.36035 | 22.21315 | 56.70295 | 0.3137219 | 0.07249613 | 241.8759 | 0 | 0 | 0 |  | Fe-Cr-Ni-V-Si | 761.7098 | 291.7336 | 427.8784 | 395.1056
6959 | 6959 | 10.94734 | 49.82976 | 7.671063 | 14.42385 | 17.12799 | 61.74495 | 0.305673 | 0.07147491 | 261.533 | 0 | 0 | 0 |  | Fe-Cr-Ni-V-Si | 743.3229 | 262.5636 | 460.497 | 284.1917
6960 | 6960 | 9.440943 | 49.44336 | 8.682837 | 19.37625 | 13.05661 | 65.42904 | 0.3013674 | 0.07134395 | 280.5798 | 0 | 0 | 0 |  | Fe-Cr-Ni-V-Si | 706.6937 | 225.1926 | 436.7462 | 233.4829
6961 | 6961 | 6.884199 | 48.07118 | 9.647846 | 26.1646 | 9.232184 | 68.36887 | 0.2995033 | 0.07126497 | 298.0594 | 0 | 0 | 0 |  | Fe-Cr-Ni-V-Si | 649.4872 | 202.4853 | 404.858 | 232.0697
6962 | 6962 | 5.604392 | 44.87423 | 10.60326 | 32.71752 | 6.200597 | 69.95606 | 0.3005136 | 0.07240772 | 318.3834 | 0 | 0 | 0 |  | Fe-Cr-Ni-V-Si | 581.1907 | 189.2321 | 375.2989 | 268.5838
6963 | 6963 | 3.254432 | 38.38024 | 12.54252 | 42.54949 | 3.273313 | 69.37547 | 0.3070443 | 0.07338309 | 331.011 | 0 | 0 | 0 |  | Fe-Cr-Ni-V-Si | 451.655 | 197.4818 | 335.3643 | 335.3851
6964 | 6964 | 7.499276 | 58.18461 | 3.941192 | 10.26083 | 20.11409 | 61.42579 | 0.3021427 | 0.06395668 | 213.5775 | 0 | 0 | 0 |  | Fe-Cr-Ni-V-Si | 737.823 | 279.3469 | 534.6457 | 356.0566
6965 | 6965 | 7.224629 | 58.29587 | 5.062471 | 14.2784 | 15.13863 | 66.49451 | 0.2949091 | 0.06479047 | 239.8131 | 0 | 0 | 0 |  | Fe-Cr-Ni-V-Si | 722.3244 | 250.1687 | 537.2213 | 262.2399
6966 | 6966 | 5.842843 | 57.66339 | 6.141331 | 19.18663 | 11.16581 | 70.40015 | 0.2906409 | 0.06525145 | 260.6356 | 0 | 0 | 0 |  | Fe-Cr-Ni-V-Si | 683.513 | 222.5758 | 505.7321 | 247.1177
6967 | 6967 | 4.588773 | 56.60862 | 7.234793 | 24.0678 | 7.500017 | 74.20021 | 0.2871576 | 0.06695904 | 290.1433 | 0 | 0 | 0 |  | Fe-Cr-Ni-V-Si | 638.1831 | 179.8027 | 472.5892 | 231.1437
6968 | 6968 | 4.42728 | 51.52489 | 9.306903 | 30.28797 | 4.452965 | 75.66013 | 0.2893374 | 0.06926898 | 318.3786 | 0 | 0 | 0 |  | Fe-Cr-Ni-V-Si | 568.7335 | 171.8166 | 421.6384 | 258.1521
6969 | 6969 | 51.6798 | 5.11874 | 3.467229 | 33.09854 | 6.635697 | 58.69662 | 0.3307828 | 0.09462371 | 417.5202 | 0 | 0 | 0 |  | Fe-Cr-Ni-V-Si | 508.9367 | 173.2486 | 284.1391 | 314.3452
6970 | 6970 | 43.9479 | 5.114677 | 5.774128 | 39.0854 | 6.077894 | 57.50277 | 0.3344336 | 0.09311549 | 403.3465 | 0 | 0 | 0 |  | Fe-Cr-Ni-V-Si | 473.0369 | 178.8607 | 281.0739 | 334.3524
6971 | 6971 | 37.67484 | 4.126697 | 8.152838 | 44.47306 | 5.572561 | 56.15689 | 0.3384973 | 0.09189711 | 389.8145 | 0 | 0 | 0 |  | Fe-Cr-Ni-V-Si | 437.9079 | 195.2751 | 260.6189 | 359.8041
6972 | 6972 | 29.50557 | 4.069774 | 12.63488 | 48.84366 | 4.946124 | 55.40047 | 0.3413281 | 0.09192827 | 387.628 | 0 | 0 | 0 |  | Fe-Cr-Ni-V-Si | 406.7279 | 185.5695 | 251.4295 | 369.7917
6973 | 6973 | 24.07708 | 3.056838 | 16.1045 | 52.90891 | 3.852667 | 55.1306 | 0.3436361 | 0.09187037 | 389.0454 | 0 | 0 | 0 |  | Fe-Cr-Ni-V-Si | 369.899 | 187.9965 | 231.0682 | 378.3055
6974 | 6974 | 57.65967 | 6.315727 | 3.565016 | 21.65674 | 10.80284 | 56.94479 | 0.3297414 | 0.1022704 | 443.938 | 0 | 0 | 0 |  | Fe-Cr-Ni-V-Si | 580.5255 | 178.5932 | 232.9138 | 265.6721
6975 | 6975 | 49.46576 | 7.326898 | 5.908269 | 27.68775 | 9.611324 | 56.85263 | 0.3314206 | 0.0983811 | 422.6026 | 0 | 0 | 0 |  | Fe-Cr-Ni-V-Si | 561.3887 | 184.1003 | 282.3516 | 299.9828
6976 | 6976 | 42.20274 | 8.272126 | 8.171342 | 32.41746 | 8.936334 | 56.46776 | 0.3331933 | 0.09632564 | 409.5227 | 0 | 0 | 0 |  | Fe-Cr-Ni-V-Si | 538.6962 | 184.263 | 287.7243 | 292.982
6977 | 6977 | 35.61981 | 8.290901 | 11.69984 | 36.55241 | 7.837039 | 56.47368 | 0.3347124 | 0.0949774 | 404.9249 | 0 | 0 | 0 |  | Fe-Cr-Ni-V-Si | 510.6858 | 205.0668 | 283.334 | 299.0755
6978 | 6978 | 28.536 | 9.196707 | 16.1505 | 40.04531 | 6.071483 | 57.73663 | 0.3340462 | 0.09431588 | 413.7967 | 0 | 0 | 0 |  | Fe-Cr-Ni-V-Si | 477.8292 | 196.7628 | 313.1559 | 322.723
6979 | 6979 | 22.81886 | 8.09347 | 20.55822 | 43.61132 | 4.918125 | 57.64825 | 0.3361354 | 0.09541055 | 424.726 | 0 | 0 | 0 |  | Fe-Cr-Ni-V-Si | 441.7306 | 195.332 | 295.2975 | 333.2456
6980 | 6980 | 17.35884 | 7.070807 | 26.22811 | 45.52297 | 3.819277 | 57.94839 | 0.3373763 | 0.09770867 | 446.5303 | 0 | 0 | 0 |  | Fe-Cr-Ni-V-Si | 401.5658 | 184.6249 | 306.4069 | 335.5208
6981 | 6981 | 61.6059 | 4.412138 | 3.735756 | 12.96797 | 17.27823 | 51.34079 | 0.3371348 | 0.1186029 | 491.8577 | 0 | 0 | 0 |  | Fe-Cr-Ni-V-Si | 662.8375 | 242.7321 | 87.93745 | 355.3831
6982 | 6982 | 53.59706 | 8.678471 | 4.898706 | 17.00494 | 15.82083 | 52.84771 | 0.3343279 | 0.1099844 | 453.0326 | 0 | 0 | 0 |  | Fe-Cr-Ni-V-Si | 674.6904 | 227.5284 | 158.9377 | 292.7034
6983 | 6983 | 45.43232 | 10.84602 | 7.346658 | 22.31472 | 14.06028 | 53.82614 | 0.3336052 | 0.1023736 | 417.5688 | 0 | 0 | 0 |  | Fe-Cr-Ni-V-Si | 652.9774 | 222.1215 | 197.5369 | 282.2187
6984 | 6984 | 38.63757 | 12.69645 | 10.75008 | 25.91449 | 12.00142 | 55.5281 | 0.3315675 | 0.09866917 | 410.45 | 0 | 0 | 0 |  | Fe-Cr-Ni-V-Si | 615.1971 | 204.6631 | 244.7796 | 274.4823
6985 | 6985 | 32.63651 | 13.62132 | 15.37756 | 28.74324 | 9.621372 | 57.65959 | 0.3292644 | 0.09643136 | 415.9743 | 0 | 0 | 0 |  | Fe-Cr-Ni-V-Si | 575.633 | 199.6544 | 301.4385 | 286.588
6986 | 6986 | 26.60143 | 14.44747 | 19.80528 | 31.34205 | 7.803764 | 59.25876 | 0.327851 | 0.09569752 | 426.277 | 0 | 0 | 0 |  | Fe-Cr-Ni-V-Si | 560.1043 | 192.478 | 332.1241 | 281.573
6987 | 6987 | 20.69177 | 13.18128 | 26.32753 | 33.77496 | 6.024472 | 60.25792 | 0.3284091 | 0.09756471 | 451.3822 | 0 | 0 | 0 |  | Fe-Cr-Ni-V-Si | 517.5809 | 191.3941 | 344.8719 | 284.1267
6988 | 6988 | 16.0402 | 11.9473 | 32.59528 | 35.11502 | 4.302202 | 61.63341 | 0.328211 | 0.09977635 | 482.0379 | 1 | 0 | 0 |  | Fe-Cr-Ni-V-Si | 473.9094 | 192.6687 | 365.6716 | 303.2944
6989 | 6989 | 12.63346 | 8.821726 | 39.83655 | 35.53158 | 3.176688 | 61.8744 | 0.3302565 | 0.1037247 | 517.5594 | 1 | 0 | 0 |  | Fe-Cr-Ni-V-Si | 420.181 | 173.2349 | 371.4588 | 290.4185
6990 | 6990 | 53.76924 | 6.985328 | 3.942984 | 11.4061 | 23.89634 | 45.99465 | 0.3455368 | 0.1218189 | 452.6807 | 0 | 0 | 0 |  | Fe-Cr-Ni-V-Si | 686.6047 | 306.4718 | 75.21975 | 453.8247
6991 | 6991 | 47.22168 | 11.56986 | 5.224637 | 14.73578 | 21.24805 | 48.578 | 0.3402756 | 0.110146 | 412.0399 | 0 | 0 | 0 |  | Fe-Cr-Ni-V-Si | 711.9309 | 279.1985 | 109.4845 | 381.0293
6992 | 6992 | 39.96564 | 15.78596 | 8.910645 | 17.67522 | 17.66254 | 52.19478 | 0.3336589 | 0.1023182 | 398.6608 | 0 | 0 | 0 |  | Fe-Cr-Ni-V-Si | 723.079 | 254.9238 | 178.2578 | 297.6984
6993 | 6993 | 34.02071 | 18.56797 | 12.33058 | 20.33157 | 14.74917 | 55.19186 | 0.3287728 | 0.09801038 | 397.5088 | 0 | 0 | 0 |  | Fe-Cr-Ni-V-Si | 707.739 | 227.6117 | 219.9202 | 262.7091
6994 | 6994 | 28.51618 | 20.17785 | 17.98377 | 21.84955 | 11.47265 | 58.85008 | 0.3234729 | 0.09573208 | 412.49 | 0 | 0 | 0 |  | Fe-Cr-Ni-V-Si | 665.8162 | 205.9917 | 291.0867 | 247.6508
6995 | 6995 | 23.42447 | 19.73214 | 23.4487 | 24.41932 | 8.975378 | 60.99927 | 0.3217856 | 0.09543339 | 430.1235 | 0 | 0 | 0 |  | Fe-Cr-Ni-V-Si | 606.0498 | 200.69 | 347.562 | 250.9381
6996 | 6996 | 18.71463 | 18.44909 | 30.08457 | 26.10823 | 6.643483 | 63.09847 | 0.3205996 | 0.09652613 | 457.7696 | 1 | 0 | 0 |  | Fe-Cr-Ni-V-Si | 563.0685 | 188.1314 | 366.7453 | 253.7847
6997 | 6997 | 13.73753 | 16.7257 | 37.76438 | 26.98952 | 4.782886 | 64.74946 | 0.320302 | 0.09839676 | 487.1847 | 1 | 0 | 0 |  | Fe-Cr-Ni-V-Si | 503.9626 | 184.0436 | 393.4343 | 262.4646
6998 | 6998 | 11.46703 | 11.64688 | 47.11564 | 26.62492 | 3.145517 | 65.5072 | 0.3225992 | 0.1019593 | 525.7991 | 1 | 0 | 0 |  | Fe-Cr-Ni-V-Si | 401.8604 | 154.4878 | 384.6888 | 238.0103
6999 | 6999 | 45.77528 | 10.95912 | 4.124036 | 9.543877 | 29.59769 | 42.62551 | 0.3506506 | 0.1170904 | 387.8551 | 0 | 0 | 0 |  | Fe-Cr-Ni-V-Si | 685.6076 | 342.4972 | 126.1618 | 545.0063
7000 | 7000 | 39.73096 | 16.70573 | 6.73559 | 11.69067 | 25.13705 | 46.80477 | 0.341504 | 0.1066723 | 372.4838 | 0 | 0 | 0 |  | Fe-Cr-Ni-V-Si | 720.5098 | 312.83 | 157.6986 | 457.3068
7001 | 7001 | 33.48207 | 21.93674 | 10.42742 | 13.5738 | 20.57997 | 51.54487 | 0.3319945 | 0.09953783 | 372.0741 | 0 | 0 | 0 |  | Fe-Cr-Ni-V-Si | 756.5522 | 273.7625 | 204.4782 | 340.6742
7002 | 7002 | 28.5893 | 24.39973 | 15.02491 | 15.21221 | 16.77385 | 55.50293 | 0.3252602 | 0.09660471 | 385.6851 | 0 | 0 | 0 |  | Fe-Cr-Ni-V-Si | 755.9863 | 246.266 | 270.5419 | 253.1392
7003 | 7003 | 23.1549 | 25.86987 | 20.68712 | 16.89681 | 13.39131 | 59.1439 | 0.3199221 | 0.09439306 | 400.0407 | 0 | 0 | 0 |  | Fe-Cr-Ni-V-Si | 727.9887 | 227.5293 | 299.1184 | 220.1582
7004 | 7004 | 19.12883 | 26.19084 | 26.01958 | 18.47497 | 10.18578 | 62.75113 | 0.3153801 | 0.09313043 | 419.351 | 1 | 0 | 0 |  | Fe-Cr-Ni-V-Si | 667.2784 | 215.3417 | 344.4814 | 219.014
7005 | 7005 | 14.18307 | 24.37857 | 34.40221 | 19.90347 | 7.132677 | 65.87173 | 0.3130733 | 0.09388303 | 450.5787 | 1 | 0 | 0 |  | Fe-Cr-Ni-V-Si | 591.2905 | 205.7052 | 391.7655 | 208.6191
7006 | 7006 | 11.67808 | 21.7456 | 42.40339 | 19.36781 | 4.805112 | 68.67826 | 0.3112643 | 0.09420317 | 475.3524 | 1 | 0 | 0 |  | Fe-Cr-Ni-V-Si | 490.0725 | 162.1621 | 408.084 | 205.8626
7007 | 7007 | 8.272014 | 15.40321 | 54.34124 | 18.86354 | 3.120002 | 69.23616 | 0.3147579 | 0.09668493 | 503.982 | 1 | 1 | 1 | 503.982 | Fe-Cr-Ni-V-Si | 380.3773 | 134.274 | 402.9103 | 211.6745 | 380.3773 | 134.274 | 402.9103 | 211.6745
7008 | 7008 | 34.37936 | 17.92487 | 4.33628 | 8.780672 | 34.57882 | 40.59094 | 0.3530185 | 0.1013524 | 288.1425 | 0 | 0 | 0 |  | Fe-Cr-Ni-V-Si | 679.954 | 366.4809 | 121.7688 | 591.3114
7009 | 7009 | 29.76284 | 25.3009 | 8.160863 | 9.442967 | 27.33243 | 47.1367 | 0.3380815 | 0.09738054 | 321.2629 | 0 | 0 | 0 |  | Fe-Cr-Ni-V-Si | 737.938 | 324.8892 | 196.0236 | 499.8953
7010 | 7010 | 25.006 | 30.26619 | 11.82756 | 10.26428 | 22.63597 | 52.07996 | 0.3278409 | 0.09295757 | 333.4371 | 0 | 0 | 0 |  | Fe-Cr-Ni-V-Si | 777.7578125 | 294.5057 | 282.1247 | 399.4805
7011 | 7011 | 21.85759 | 31.65614 | 16.59249 | 12.18413 | 17.70966 | 56.8854 | 0.319942 | 0.09123471 | 358.362 | 0 | 0 | 0 |  | Fe-Cr-Ni-V-Si | 787.4152 | 253.2359 | 350.2994 | 256.538
7012 | 7012 | 18.63359 | 32.5288 | 22.0337 | 12.74764 | 14.05627 | 61.10493 | 0.3135159 | 0.09051344 | 382.6201 | 1 | 0 | 0 |  | Fe-Cr-Ni-V-Si | 771.7722 | 234.825 | 374.6481 | 182.1494
7013 | 7013 | 14.45055 | 32.08284 | 29.20917 | 14.19518 | 10.06227 | 65.7189 | 0.3079447 | 0.08932237 | 406.6619 | 1 | 0 | 0 |  | Fe-Cr-Ni-V-Si | 695.7934 | 236.6844 | 389.1216 | 187.0896
7014 | 7014 | 10.89488 | 30.43084 | 36.64467 | 14.90685 | 7.122759 | 69.24683 | 0.3047629 | 0.08921333 | 431.5714 | 1 | 0 | 0 |  | Fe-Cr-Ni-V-Si | 631.7051 | 216.0017 | 419.8105 | 174.0728
7015 | 7015 | 8.505356 | 25.73629 | 46.93427 | 14.54674 | 4.27735 | 72.42833 | 0.303787 | 0.08966701 | 459.6559 | 1 | 0 | 0 |  | Fe-Cr-Ni-V-Si | 439.3755 | 156.9361 | 434.91 | 177.111
7016 | 7016 | 6.141469 | 18.10693 | 59.17278 | 14.00503 | 2.573791 | 72.81922 | 0.3082183 | 0.09024537 | 471.204 | 1 | 1 | 1 | 471.204 | Fe-Cr-Ni-V-Si | 331.7464 | 125.486 | 428.6683 | 188.907 | 331.7464 | 125.486 | 428.6683 | 188.907
7017 | 7017 | 23.53229 | 27.06479 | 4.364906 | 8.838636 | 36.19937 | 41.19159 | 0.3495278 | 0.08586506 | 221.1063 | 0 | 0 | 0 |  | Fe-Cr-Ni-V-Si | 686.5856 | 377.0881 | 185.38 | 613.9661
7018 | 7018 | 20.94635 | 34.12845 | 8.256157 | 8.359078 | 28.30996 | 48.34146 | 0.333078 | 0.08598899 | 268.2081 | 0 | 0 | 0 |  | Fe-Cr-Ni-V-Si | 748.996 | 335.0135 | 272.9585 | 528.3057
7019 | 7019 | 18.82677 | 38.5628 | 11.87313 | 8.014095 | 22.7232 | 54.352 | 0.3207083 | 0.08517915 | 300.9084 | 0 | 0 | 0 |  | Fe-Cr-Ni-V-Si | 781.7504 | 290.723 | 369.2525 | 393.1583
7020 | 7020 | 15.54706 | 40.0846 | 17.59832 | 8.727036 | 18.04299 | 59.37261 | 0.3122261 | 0.08509452 | 331.1525 | 1 | 0 | 0 |  | Fe-Cr-Ni-V-Si | 811.3806 | 263.2315 | 440.8445 | 288.2788
7021 | 7021 | 12.69777 | 40.84026 | 23.05296 | 9.476527 | 13.93248 | 64.30437 | 0.3048013 | 0.08410966 | 354.7108 | 1 | 0 | 0 |  | Fe-Cr-Ni-V-Si | 787.1516 | 252.1874 | 473.9959 | 182.6075
7022 | 7022 | 10.13164 | 39.82822 | 29.58118 | 10.26855 | 10.19042 | 68.92348 | 0.2992448 | 0.08371017 | 380.6161 | 1 | 0 | 0 |  | Fe-Cr-Ni-V-Si | 731.2601 | 260.848 | 455.5105 | 164.5132
7023 | 7023 | 7.59194 | 37.36169 | 37.61897 | 10.88227 | 6.54513 | 73.69838 | 0.2948125 | 0.08262444 | 402.1009 | 1 | 0 | 0 |  | Fe-Cr-Ni-V-Si | 617.3101 | 237.8288 | 438.0141 | 153.1925
7024 | 7024 | 5.235195 | 31.19485 | 48.42323 | 11.46083 | 3.685897 | 76.43788 | 0.295564 | 0.08317207 | 426.3547 | 1 | 0 | 0 |  | Fe-Cr-Ni-V-Si | 410.1917 | 173.2954 | 449.5889 | 149.9185
7025 | 7025 | 4.069861 | 21.78801 | 60.95828 | 11.13712 | 2.046736 | 76.22086 | 0.3017462 | 0.0852297 | 446.5941 | 1 | 1 | 1 | 446.5941 | Fe-Cr-Ni-V-Si | 292.7132 | 108.2915 | 441.0496 | 163.8103 | 292.7132 | 108.2915 | 441.0496 | 163.8103
7026 | 7026 | 13.08254 | 45.06753 | 8.250523 | 5.966695 | 27.63271 | 51.67726 | 0.3230569 | 0.07562152 | 232.0527 | 0 | 0 | 0 |  | Fe-Cr-Ni-V-Si | 763.0218 | 334.42 | 367.1242 | 525.7707
7027 | 7027 | 12.53213 | 47.83864 | 11.85511 | 5.715664 | 22.05846 | 57.67841 | 0.3113968 | 0.07705476 | 270.3978 | 0 | 0 | 0 |  | Fe-Cr-Ni-V-Si | 795.3889 | 290.7187 | 471.3505 | 414.4217
7028 | 7028 | 10.81936 | 49.24722 | 16.42633 | 6.579337 | 16.92775 | 63.61419 | 0.301532 | 0.07719543 | 301.9236 | 0 | 0 | 0 |  | Fe-Cr-Ni-V-Si | 792.6104 | 265.4413 | 542.4382 | 285.1685
7029 | 7029 | 9.273699 | 48.56749 | 21.93178 | 7.401725 | 12.82531 | 68.58314 | 0.2948012 | 0.07759968 | 330.638 | 1 | 0 | 0 |  | Fe-Cr-Ni-V-Si | 764.2115 | 256.2758 | 547.8259 | 194.121
7030 | 7030 | 6.702576 | 46.80293 | 29.3541 | 8.151778 | 8.988615 | 73.57331 | 0.2893159 | 0.0773748 | 355.7877 | 1 | 0 | 0 |  | Fe-Cr-Ni-V-Si | 702.2008 | 260.153 | 521.0706 | 156.2368
7031 | 7031 | 5.410611 | 43.32264 | 36.39691 | 8.883635 | 5.986202 | 77.33902 | 0.2867688 | 0.07720687 | 375.7796 | 1 | 0 | 0 |  | Fe-Cr-Ni-V-Si | 609.024 | 230.2015 | 481.3799 | 146.0896
7032 | 7032 | 3.104705 | 36.61447 | 46.77413 | 10.38397 | 3.122717 | 79.84874 | 0.2884086 | 0.07839003 | 401.974 | 1 | 0 | 0 |  | Fe-Cr-Ni-V-Si | 414.7903 | 186.2352 | 455.4672 | 136.5204
7033 | 7033 | 7.421952 | 57.58468 | 11.70166 | 3.38501 | 19.90669 | 62.99579 | 0.2985497 | 0.06962616 | 249.6091 | 0 | 0 | 0 |  | Fe-Cr-Ni-V-Si | 776.4445 | 286.9015 | 593.7776 | 375.0235
7034 | 7034 | 7.117475 | 57.43123 | 16.209 | 4.328192 | 14.9141 | 69.06858 | 0.2894373 | 0.0706097 | 282.1791 | 0 | 0 | 0 |  | Fe-Cr-Ni-V-Si | 756.4088 | 276.3894 | 630.8681 | 271.87
7035 | 7035 | 5.722081 | 56.47159 | 21.65184 | 5.219464 | 10.93503 | 74.39647 | 0.2826677 | 0.07058756 | 305.7627 | 0 | 0 | 0 |  | Fe-Cr-Ni-V-Si | 721.592 | 255.5206 | 636.7047 | 197.1359
7036 | 7036 | 4.467727 | 55.11536 | 27.0018 | 6.112935 | 7.302177 | 79.86357 | 0.2765528 | 0.07026879 | 328.1174 | 0 | 0 | 0 |  | Fe-Cr-Ni-V-Si | 648.6541 | 233.5704 | 604.2951 | 167.2197
7037 | 7037 | 4.282414 | 49.83893 | 33.75889 | 7.812508 | 4.307258 | 83.24399 | 0.2758418 | 0.07091692 | 350.294 | 0 | 0 | 0 |  | Fe-Cr-Ni-V-Si | 551.7551 | 209.3297 | 531.6331 | 140.4404
7038 | 7038 | 49.82078 | 32.56842 | 3.342506 | 11.60288 | 2.665416 | 81.07853 | 0.2834118 | 0.07124744 | 347.8291 | 0 | 0 | 0 |  | Fe-Cr-Ni-V-Si | 454.4096 | 139.4251 | 510.4145 | 179.3523
7039 | 7039 | 42.50146 | 38.58145 | 5.584086 | 10.66126 | 2.671752 | 83.23321 | 0.27814 | 0.06874541 | 335.0904 | 0 | 0 | 0 |  | Fe-Cr-Ni-V-Si | 455.2754 | 148.2396 | 530.9867 | 185.3643
7040 | 7040 | 36.38047 | 43.8341 | 7.872735 | 9.760256 | 2.152443 | 86.29629 | 0.2721382 | 0.06492848 | 315.4365 | 0 | 0 | 0 |  | Fe-Cr-Ni-V-Si | 431.9957 | 142.6423 | 558.7227 | 181.8118
7041 | 7041 | 28.60044 | 48.32536 | 12.24729 | 8.696076 | 2.130842 | 88.06078 | 0.2682455 | 0.06340701 | 308.4637 | 0 | 0 | 0 |  | Fe-Cr-Ni-V-Si | 431.6008 | 151.5491 | 592.5048 | 168.5407
7042 | 7042 | 23.41562 | 52.52052 | 15.66208 | 6.795994 | 1.605782 | 91.37103 | 0.2622495 | 0.05892651 | 282.536 | 0 | 0 | 0 |  | Fe-Cr-Ni-V-Si | 378.5836 | 133.8919 | 648.3904 | 176.3437
7043 | 7043 | 54.22437 | 20.78805 | 3.352616 | 18.42679 | 3.208174 | 73.66083 | 0.2999663 | 0.08137723 | 400.3677 | 0 | 0 | 0 |  | Fe-Cr-Ni-V-Si | 508.9037 | 111.2396 | 457.1801 | 208.4957
7044 | 7044 | 47.09879 | 26.90859 | 5.625554 | 16.59884 | 3.76823 | 75.06246 | 0.2952929 | 0.07964457 | 390.6807 | 0 | 0 | 0 |  | Fe-Cr-Ni-V-Si | 539.226 | 120.9275 | 466.4967 | 195.7478
7045 | 7045 | 40.52521 | 31.77326 | 7.846536 | 15.56444 | 4.29056 | 75.84021 | 0.2921992 | 0.07892584 | 386.7336 | 0 | 0 | 0 |  | Fe-Cr-Ni-V-Si | 562.7714 | 127.9991 | 473.825 | 188.9768
7046 | 7046 | 34.47462 | 36.10955 | 11.32368 | 13.75781 | 4.334328 | 77.59524 | 0.2879801 | 0.07636597 | 373.2025 | 0 | 0 | 0 |  | Fe-Cr-Ni-V-Si | 561.2936 | 142.7723 | 486.9167 | 180.3889
7047 | 7047 | 28.10299 | 40.25402 | 15.90543 | 10.84535 | 4.892198 | 78.70957 | 0.2844157 | 0.07450572 | 360.8912 | 0 | 0 | 0 |  | Fe-Cr-Ni-V-Si | 549.9359 | 160.8577 | 489.7357 | 168.4456
7048 | 7048 | 22.552 | 43.9935 | 20.31779 | 8.816173 | 4.32054 | 81.6001 | 0.2790457 | 0.07109153 | 345.3528 | 0 | 0 | 0 |  | Fe-Cr-Ni-V-Si | 517.9302 | 162.1766 | 515.7202 | 150.0026
7049 | 7049 | 17.22126 | 46.09702 | 26.02022 | 6.872501 | 3.789006 | 83.92701 | 0.2753087 | 0.06790847 | 329.0081 | 0 | 0 | 0 |  | Fe-Cr-Ni-V-Si | 469.912 | 162.2802 | 538.5701 | 143.5809
7050 | 7050 | 54.85806 | 11.7866 | 3.32657 | 27.9066 | 2.122166 | 69.30256 | 0.3123449 | 0.08675333 | 429.4374 | 0 | 0 | 0 |  | Fe-Cr-Ni-V-Si | 469.4855 | 134.1153 | 396.8454 | 290.9113
7051 | 7051 | 49.0653 | 15.88937 | 4.484508 | 26.26953 | 4.2913 | 67.38994 | 0.312732 | 0.08825701 | 424.1636 | 0 | 0 | 0 |  | Fe-Cr-Ni-V-Si | 532.801 | 130.0041 | 383.8977 | 256.0567
7052 | 7052 | 42.49323 | 21.30318 | 6.871391 | 23.85274 | 5.479456 | 67.73884 | 0.3096265 | 0.08698757 | 412.3828 | 0 | 0 | 0 |  | Fe-Cr-Ni-V-Si | 573.1473 | 138.0477 | 379.7168 | 243.4185
7053 | 7053 | 36.98624 | 25.32045 | 10.29063 | 20.83783 | 6.564851 | 68.00121 | 0.3071583 | 0.08717883 | 411.5552 | 0 | 0 | 0 |  | Fe-Cr-Ni-V-Si | 599.1844 | 157.6862 | 398.1225 | 216.9966
7054 | 7054 | 31.94614 | 28.71762 | 15.05227 | 17.08209 | 7.201882 | 68.98728 | 0.3038768 | 0.08607148 | 405.4337 | 0 | 0 | 0 |  | Fe-Cr-Ni-V-Si | 614.1314 | 175.4297 | 400.5906 | 196.769
7055 | 7055 | 26.50712 | 31.87742 | 19.73506 | 14.10429 | 7.776098 | 69.74431 | 0.3012203 | 0.08528997 | 401.0921 | 0 | 0 | 0 |  | Fe-Cr-Ni-V-Si | 628.4172 | 187.0392 | 412.6597 | 179.309
7056 | 7056 | 20.7873 | 34.63327 | 26.44908 | 10.97764 | 7.152703 | 72.35614 | 0.2963812 | 0.08294455 | 395.9953 | 1 | 0 | 0 |  | Fe-Cr-Ni-V-Si | 618.1934 | 200.1613 | 434.8532 | 150.3525
7057 | 7057 | 16.24587 | 36.30147 | 33.01322 | 7.903392 | 6.536048 | 74.76374 | 0.2923035 | 0.08008072 | 385.093 | 1 | 0 | 0 |  | Fe-Cr-Ni-V-Si | 586.5897 | 217.7533 | 451.6104 | 143.7328
7058 | 7058 | 12.72713 | 36.536 | 40.13192 | 5.8046 | 4.800362 | 78.6433 | 0.2874382 | 0.07498603 | 364.6237 | 1 | 0 | 0 |  | Fe-Cr-Ni-V-Si | 448.997 | 194.4721 | 468.8107 | 134.3526
7059 | 7059 | 46.16545 | 9.995826 | 3.385385 | 37.21381 | 3.239531 | 63.65569 | 0.3232532 | 0.08905675 | 417.1776 | 0 | 0 | 0 |  | Fe-Cr-Ni-V-Si | 451.4456 | 164.3848 | 323.5033 | 344.6931
7060 | 7060 | 42.05846 | 13.39625 | 4.653375 | 34.3258 | 5.566114 | 62.02125 | 0.3234148 | 0.0890645 | 401.0632 | 0 | 0 | 0 |  | Fe-Cr-Ni-V-Si | 515.0587 | 163.01 | 329.4899 | 310.1891
7061 | 7061 | 37.1841 | 16.78547 | 8.29048 | 29.80665 | 7.933297 | 60.8201 | 0.3229412 | 0.09056045 | 398.0854 | 0 | 0 | 0 |  | Fe-Cr-Ni-V-Si | 573.1083 | 177.2898 | 317.5094 | 268.7943
7062 | 7062 | 32.74836 | 19.97631 | 11.86943 | 25.75156 | 9.654345 | 60.36618 | 0.3216767 | 0.09211049 | 401.4553 | 0 | 0 | 0 |  | Fe-Cr-Ni-V-Si | 614.9758 | 187.5108 | 303.3071 | 257.9193
7063 | 7063 | 28.37151 | 22.1887 | 17.89254 | 20.70353 | 10.84372 | 60.54068 | 0.31986 | 0.0941446 | 412.5312 | 0 | 0 | 0 |  | Fe-Cr-Ni-V-Si | 664.983 | 202.4068 | 309.3595 | 240.1635
7064 | 7064 | 23.7244 | 25.24394 | 23.74894 | 16.48799 | 10.79473 | 62.38068 | 0.3154492 | 0.09383702 | 419.816 | 1 | 0 | 0 |  | Fe-Cr-Ni-V-Si | 677.0324 | 204.6761 | 331.165 | 210.3698
7065 | 7065 | 19.20176 | 27.34234 | 30.86767 | 12.36361 | 10.22462 | 64.68721 | 0.3108882 | 0.09216076 | 420.584 | 1 | 0 | 0 |  | Fe-Cr-Ni-V-Si | 681.4528 | 241.6297 | 373.7605 | 189.4111
7066 | 7066 | 14.19758 | 28.47076 | 39.02906 | 8.965722 | 9.336887 | 67.04783 | 0.3070132 | 0.09171069 | 430.8627 | 1 | 0 | 0 |  | Fe-Cr-Ni-V-Si | 640.539 | 260.3209 | 393.1457 | 163.9993
7067 | 7067 | 11.73037 | 27.80014 | 48.19763 | 5.83636 | 6.435503 | 72.40646 | 0.3001891 | 0.08364042 | 402.1637 | 1 | 0 | 0 |  | Fe-Cr-Ni-V-Si | 444.9494 | 207.3337 | 422.6583 | 146.3996
7068 | 7068 | 38.38772 | 8.16929 | 3.458468 | 45.02033 | 4.964198 | 58.16769 | 0.3337056 | 0.08779704 | 375.3241 | 0 | 0 | 0 |  | Fe-Cr-Ni-V-Si | 428.3155 | 195.3084 | 253.6632 | 351.3978
7069 | 7069 | 35.15505 | 10.55835 | 5.959836 | 40.34247 | 7.984291 | 56.12232 | 0.334759 | 0.08923816 | 365.2659 | 0 | 0 | 0 |  | Fe-Cr-Ni-V-Si | 506.5871 | 200.9082 | 256.1359 | 311.9647
7070 | 7070 | 31.30882 | 12.9555 | 9.750598 | 34.90509 | 11.07998 | 54.29729 | 0.3356453 | 0.09196375 | 364.5825 | 0 | 0 | 0 |  | Fe-Cr-Ni-V-Si | 569.7944 | 217.9613 | 248.1027 | 302.0011
7071 | 7071 | 27.82544 | 15.11225 | 14.62347 | 29.61153 | 12.82732 | 53.96345 | 0.3345693 | 0.09564082 | 381.3852 | 0 | 0 | 0 |  | Fe-Cr-Ni-V-Si | 618.6854 | 228.9216 | 240.1571 | 301.9366
7072 | 7072 | 23.30608 | 17.35919 | 20.82219 | 24.44776 | 14.06478 | 54.13158 | 0.3328477 | 0.09863058 | 397.9723 | 0 | 0 | 0 |  | Fe-Cr-Ni-V-Si | 671.6372 | 239.849 | 232.9288 | 296.438
7073 | 7073 | 19.79642 | 19.51553 | 26.92766 | 19.11975 | 14.64064 | 55.08426 | 0.3298275 | 0.1009402 | 416.6103 | 1 | 0 | 0 |  | Fe-Cr-Ni-V-Si | 713.5553 | 255.7325 | 247.321 | 260.0941
7074 | 7074 | 14.9286 | 21.38335 | 36.21056 | 13.6173 | 13.86019 | 57.50313 | 0.3248523 | 0.1022251 | 441.0656 | 1 | 0 | 0 |  | Fe-Cr-Ni-V-Si | 745.001 | 257.4352 | 290.7225 | 221.3219
7075 | 7075 | 12.38245 | 20.96109 | 44.96097 | 9.241197 | 12.45429 | 60.01783 | 0.3208937 | 0.1020455 | 457.5067 | 1 | 0 | 0 |  | Fe-Cr-Ni-V-Si | 689.3762 | 279.0649 | 325.7104 | 209.5755
7076 | 7076 | 8.630496 | 20.08842 | 56.69621 | 5.904306 | 8.680566 | 65.7726 | 0.3133696 | 0.0942883 | 443.5408 | 1 | 0 | 0 |  | Fe-Cr-Ni-V-Si | 457.8396 | 228.5999 | 350.4626 | 168.2683
7077 | 7077 | 28.63057 | 7.463767 | 3.611182 | 52.23142 | 8.063067 | 52.1043 | 0.3447458 | 0.08196429 | 299.6219 | 0 | 0 | 0 |  | Fe-Cr-Ni-V-Si | 421.053 | 222.3331 | 175.3915 | 361.2716
7078 | 7078 | 26.86082 | 8.698643 | 7.365138 | 44.74171 | 12.33369 | 49.4934 | 0.3469577 | 0.08688024 | 305.2647 | 0 | 0 | 0 |  | Fe-Cr-Ni-V-Si | 512.8865 | 254.6747 | 180.2457 | 338.5331
7079 | 7079 | 23.87991 | 10.00496 | 11.29493 | 39.20821 | 15.61199 | 47.65075 | 0.3486781 | 0.09054322 | 308.7676 | 0 | 0 | 0 |  | Fe-Cr-Ni-V-Si | 584.8647 | 272.4699 | 171.5086 | 354.8951
7080 | 7080 | 21.83419 | 12.42302 | 16.57472 | 32.08739 | 17.08067 | 48.15627 | 0.3458907 | 0.09531222 | 335.2525 | 0 | 0 | 0 |  | Fe-Cr-Ni-V-Si | 633.5319 | 280.5427 | 181.2567 | 343.8858
7081 | 7081 | 19.26064 | 13.44937 | 22.77516 | 26.35323 | 18.16161 | 48.34111 | 0.3444999 | 0.1012536 | 367.8674 | 0 | 0 | 0 |  | Fe-Cr-Ni-V-Si | 656.5974 | 287.7671 | 172.6922 | 330.8371
7082 | 7082 | 15.41735 | 15.4584 | 31.16338 | 19.47201 | 18.48887 | 49.64244 | 0.3407774 | 0.107156 | 410.3835 | 1 | 0 | 0 |  | Fe-Cr-Ni-V-Si | 716.2551 | 294.2562 | 190.5753 | 310.0715
7083 | 7083 | 11.82795 | 16.5185 | 39.783 | 14.0257 | 17.84485 | 51.40925 | 0.336928 | 0.1095587 | 438.1172 | 1 | 0 | 0 |  | Fe-Cr-Ni-V-Si | 743.4647 | 291.9417 | 211.0071 | 282.7327
7084 | 7084 | 9.250268 | 16.14826 | 51.04484 | 8.437741 | 15.11889 | 55.23962 | 0.3305026 | 0.1092827 | 468.1114 | 1 | 0 | 0 |  | Fe-Cr-Ni-V-Si | 706.7972 | 295.48 | 251.0262 | 248.4508
7085 | 7085 | 6.529453 | 15.19802 | 62.91099 | 4.963265 | 10.39828 | 61.66715 | 0.3215753 | 0.101302 | 465.4716 | 1 | 0 | 0 |  | Fe-Cr-Ni-V-Si | 446.2963 | 230.9646 | 271.8654 | 188.2982
7086 | 7086 | 20.0794 | 7.697858 | 3.724442 | 56.02437 | 12.47393 | 46.65004 | 0.3542597 | 0.07398713 | 221.9043 | 0 | 0 | 0 |  | Fe-Cr-Ni-V-Si | 445.6697 | 259.9124 | 109.1025 | 402.9387
7087 | 7087 | 19.48178 | 7.935547 | 7.678886 | 47.75832 | 17.14546 | 44.10801 | 0.3570778 | 0.08037076 | 234.0071 | 0 | 0 | 0 |  | Fe-Cr-Ni-V-Si | 538.2261 | 279.7909 | 112.4435 | 388.4805
7088 | 7088 | 18.65425 | 8.105031 | 11.76433 | 40.83767 | 20.63872 | 42.46755 | 0.3588984 | 0.08662758 | 250.0181 | 0 | 0 | 0 |  | Fe-Cr-Ni-V-Si | 583.0412 | 305.2026 | 95.17262 | 412.4332
7089 | 7089 | 16.12246 | 9.237366 | 18.24964 | 33.93761 | 22.45292 | 42.30083 | 0.3580107 | 0.09476393 | 285.9246 | 0 | 0 | 0 |  | Fe-Cr-Ni-V-Si | 638.0346 | 323.7431 | 108.6563 | 424.1448
7090 | 7090 | 13.68974 | 10.42834 | 24.85389 | 27.24493 | 23.7831 | 42.4817 | 0.3564996 | 0.1019976 | 321.0887 | 0 | 0 | 0 |  | Fe-Cr-Ni-V-Si | 651.8141 | 332.1148 | 101.0839 | 420.1533
7091 | 7091 | 11.23361 | 11.62109 | 32.79858 | 20.49374 | 23.85298 | 43.6164 | 0.3532554 | 0.108585 | 363.0688 | 0 | 0 | 0 |  | Fe-Cr-Ni-V-Si | 707.0148 | 327.7267 | 105.3945 | 412.2226
7092 | 7092 | 8.591003 | 12.56923 | 42.56945 | 13.4338 | 22.83652 | 45.65045 | 0.3484918 | 0.1153824 | 417.5258 | 1 | 0 | 0 |  | Fe-Cr-Ni-V-Si | 738.7492 | 333.6359 | 142.8165 | 393.1636
7093 | 7093 | 5.889402 | 13.1599 | 54.47436 | 7.520922 | 18.95542 | 50.2309 | 0.3399165 | 0.117472 | 473.8357 | 1 | 0 | 0 |  | Fe-Cr-Ni-V-Si | 715.1918 | 308.0195 | 166.5442 | 322.4238
7094 | 7094 | 4.429689 | 12.3727 | 66.34777 | 4.040593 | 12.80924 | 57.56851 | 0.3288187 | 0.1088636 | 484.959 | 1 | 0 | 0 |  | Fe-Cr-Ni-V-Si | 477.4557 | 246.3736 | 187.8599 | 240.5593
7095 | 7095 | 12.84029 | 5.977436 | 8.09775 | 49.19217 | 23.89235 | 38.24073 | 0.3689709 | 0.071782 | 158.9984 | 0 | 0 | 0 |  | Fe-Cr-Ni-V-Si | 543.71 | 329.3009 | 45.04395 | 468.7457
7096 | 7096 | 13.04468 | 6.072585 | 12.33998 | 41.64601 | 26.89674 | 37.35691 | 0.3696369 | 0.08028384 | 185.3906 | 0 | 0 | 0 |  | Fe-Cr-Ni-V-Si | 594.2047 | 354.1595 | 53.0933 | 491.4763
7097 | 7097 | 11.85481 | 7.358232 | 17.99839 | 33.64202 | 29.14655 | 37.22857 | 0.3685249 | 0.08912441 | 218.5709 | 0 | 0 | 0 |  | Fe-Cr-Ni-V-Si | 635.9706 | 358.3613 | 44.12841 | 514.9391
7098 | 7098 | 10.50766 | 8.560203 | 24.85002 | 26.35788 | 29.72424 | 37.98506 | 0.3658109 | 0.09880744 | 264.681 | 0 | 0 | 0 |  | Fe-Cr-Ni-V-Si | 671.2232 | 362.6992 | 49.87763 | 508.9231
7099 | 7099 | 7.797208 | 9.679389 | 34.14807 | 18.96617 | 29.40916 | 39.24577 | 0.3622282 | 0.1089742 | 321.2933 | 0 | 0 | 0 |  | Fe-Cr-Ni-V-Si | 702.4542 | 356.1816 | 71.87585 | 522.9831
7100 | 7100 | 6.355448 | 10.65096 | 42.75278 | 12.75383 | 27.48697 | 41.55063 | 0.3567678 | 0.1170303 | 383.1325 | 0 | 0 | 0 |  | Fe-Cr-Ni-V-Si | 711.528 | 352.5594 | 83.1955 | 506.9202
7101 | 7101 | 3.613527 | 12.33596 | 54.43983 | 6.592243 | 23.01844 | 46.29104 | 0.3469277 | 0.1221807 | 460.3216 | 1 | 0 | 0 |  | Fe-Cr-Ni-V-Si | 715.9431 | 343.2965 | 121.9311 | 411.6795
7102 | 7102 | 8.265929 | 3.847971 | 13.0323 | 40.21261 | 34.64118 | 32.58834 | 0.3802278 | 0.07336012 | 128.062 | 0 | 0 | 0 |  | Fe-Cr-Ni-V-Si | 592.5909 | 380.1199 | 21.4691 | 603.8276
7103 | 7103 | 8.293802 | 5.147928 | 18.88791 | 31.52204 | 36.14832 | 33.01385 | 0.3779426 | 0.08532851 | 170.4323 | 0 | 0 | 0 |  | Fe-Cr-Ni-V-Si | 642.2372 | 378.6476 | 55.74567 | 609.5195
7104 | 7104 | 6.890889 | 6.415719 | 26.0745 | 23.8853 | 36.73359 | 33.71155 | 0.3752917 | 0.09645692 | 215.9102 | 0 | 0 | 0 |  | Fe-Cr-Ni-V-Si | 666.4295 | 377.1255 | 48.18671 | 607.5627
7105 | 7105 | 5.534564 | 7.729381 | 33.44949 | 16.40736 | 36.87921 | 34.64645 | 0.3721096 | 0.1057845 | 259.7758 | 0 | 0 | 0 |  | Fe-Cr-Ni-V-Si | 675.5204 | 380.914 | 43.33109 | 614.2129
7106 | 7106 | 5.303404 | 9.875401 | 41.8075 | 9.675124 | 33.33857 | 37.8819 | 0.3638573 | 0.1173354 | 342.6622 | 0 | 0 | 0 |  | Fe-Cr-Ni-V-Si | 689.0047 | 372.7649 | 50.28257 | 587.9241
7107 | 7107 | 47.98885 | 2.851897 | 35.41561 | 11.17624 | 2.567408 | 70.38106 | 0.3138144 | 0.07950692 | 373.4527 | 1 | 1 | 1 | 373.4527 | Fe-Cr-Ni-V-Si | 363.6064 | 89.08794 | 420.4917 | 237.1855 | 363.6064 | 89.08794 | 420.4917 | 237.1855
7108 | 7108 | 40.73492 | 4.740749 | 41.7455 | 10.21813 | 2.560703 | 71.03272 | 0.312736 | 0.07897697 | 372.1373 | 1 | 1 | 1 | 372.1373 | Fe-Cr-Ni-V-Si | 325.6876 | 90.82374 | 429.9342 | 225.2672 | 325.6876 | 90.82374 | 429.9342 | 225.2672
7109 | 7109 | 34.72991 | 6.65722 | 47.24064 | 9.317442 | 2.054788 | 72.72035 | 0.3103221 | 0.07618931 | 359.3275 | 1 | 1 | 1 | 359.3275 | Fe-Cr-Ni-V-Si | 273.0905 | 87.41753 | 422.4148 | 211.1295 | 273.0905 | 87.41753 | 422.4148 | 211.1295
7110 | 7110 | 27.28216 | 10.34851 | 52.04145 | 8.295249 | 2.032625 | 74.15864 | 0.3072399 | 0.07543208 | 359.1362 | 1 | 1 | 1 | 359.1362 | Fe-Cr-Ni-V-Si | 259.7725 | 83.87006 | 425.6201 | 178.9495 | 259.7725 | 83.87006 | 425.6201 | 178.9495
7111 | 7111 | 22.30423 | 13.21486 | 56.47791 | 6.47343 | 1.529566 | 76.74302 | 0.3028953 | 0.06972648 | 325.9606 | 1 | 1 | 1 | 325.9606 | Fe-Cr-Ni-V-Si | 227.6751 | 71.79498 | 423.2274 | 161.9063 | 227.6751 | 71.79498 | 423.2274 | 161.9063
7112 | 7112 | 53.00661 | 2.903028 | 22.94127 | 18.01297 | 3.136125 | 67.4194 | 0.3179707 | 0.08879845 | 430.0123 | 0 | 0 | 0 |  | Fe-Cr-Ni-V-Si | 436.5588 | 107.6207 | 421.0337 | 267.6262
7113 | 7113 | 45.80394 | 4.846077 | 29.54284 | 16.14251 | 3.664634 | 67.42032 | 0.3174066 | 0.08933299 | 431.9823 | 1 | 0 | 0 |  | Fe-Cr-Ni-V-Si | 442.8604 | 104.5097 | 438.7902 | 257.459
7114 | 7114 | 39.26843 | 6.734852 | 34.75747 | 15.08175 | 4.1575 | 67.24339 | 0.3171652 | 0.09067937 | 439.7105 | 1 | 0 | 0 |  | Fe-Cr-Ni-V-Si | 443.4632 | 110.1059 | 425.0288 | 250.6489
7115 | 7115 | 33.35314 | 9.704134 | 39.43914 | 13.31026 | 4.193329 | 68.49973 | 0.3143313 | 0.08926352 | 434.6693 | 1 | 1 | 1 | 434.6693 | Fe-Cr-Ni-V-Si | 432.6868 | 104.8817 | 423.429 | 236.188 | 432.6868 | 104.8817 | 423.429 | 236.188
7116 | 7116 | 27.18586 | 13.62912 | 43.96105 | 10.49142 | 4.732543 | 69.57617 | 0.3109311 | 0.0877899 | 426.1377 | 1 | 1 | 1 | 426.1377 | Fe-Cr-Ni-V-Si | 404.1665 | 113.5045 | 413.3251 | 200.2244 | 404.1665 | 113.5045 | 413.3251 | 200.2244
7117 | 7117 | 21.82062 | 17.41367 | 48.05502 | 8.530259 | 4.180422 | 72.32776 | 0.3057109 | 0.08338626 | 406.3304 | 1 | 1 | 1 | 406.3304 | Fe-Cr-Ni-V-Si | 360.4322 | 111.9348 | 420.7581 | 187.7832 | 360.4322 | 111.9348 | 420.7581 | 187.7832
7118 | 7118 | 16.72426 | 22.38334 | 50.53858 | 6.674164 | 3.679657 | 75.5213 | 0.2992654 | 0.07809391 | 379.801 | 1 | 1 | 1 | 379.801 | Fe-Cr-Ni-V-Si | 319.3841 | 105.566 | 434.3005 | 158.4106 | 319.3841 | 105.566 | 434.3005 | 158.4106
7119 | 7119 | 54.23986 | 2.913443 | 13.15633 | 27.59212 | 2.098251 | 66.22203 | 0.3212167 | 0.09169259 | 452.5305 | 0 | 0 | 0 |  | Fe-Cr-Ni-V-Si | 438.4149 | 141.0406 | 389.9212 | 318.8294
7120 | 7120 | 48.32282 | 3.912231 | 17.66659 | 25.872 | 4.226362 | 63.39621 | 0.3244811 | 0.09531071 | 456.3122 | 0 | 0 | 0 |  | Fe-Cr-Ni-V-Si | 476.1004 | 138.9995 | 397.3429 | 305.6941
7121 | 7121 | 41.67559 | 5.969507 | 23.58711 | 23.39377 | 5.374022 | 62.71723 | 0.324536 | 0.09734101 | 462.9466 | 0 | 0 | 0 |  | Fe-Cr-Ni-V-Si | 492.8756 | 153.129 | 395.3915 | 284.024
7122 | 7122 | 36.22928 | 8.928805 | 28.00006 | 20.41136 | 6.430494 | 62.70836 | 0.3229929 | 0.09821794 | 465.5094 | 1 | 0 | 0 |  | Fe-Cr-Ni-V-Si | 511.2778 | 170.6395 | 375.1621 | 240.5544
7123 | 7123 | 31.32479 | 13.07385 | 31.7897 | 16.74985 | 7.061807 | 63.95279 | 0.3189731 | 0.0970847 | 461.3726 | 1 | 0 | 0 |  | Fe-Cr-Ni-V-Si | 520.9784 | 174.5899 | 364.5754 | 211.781
7124 | 7124 | 26.02408 | 17.1626 | 35.33166 | 13.84727 | 7.634392 | 65.02889 | 0.3153925 | 0.09577804 | 455.4446 | 1 | 0 | 0 |  | Fe-Cr-Ni-V-Si | 533.2896 | 185.8961 | 367.2713 | 191.8309
7125 | 7125 | 20.49127 | 23.09474 | 38.54184 | 10.82131 | 7.050841 | 68.58585 | 0.3075968 | 0.09052708 | 435.987 | 1 | 0 | 0 |  | Fe-Cr-Ni-V-Si | 530.2481 | 196.3476 | 390.4421 | 168.1295
7126 | 7126 | 16.09935 | 28.97912 | 40.61232 | 7.832113 | 6.4771 | 72.32287 | 0.29949 | 0.0843826 | 407.7723 | 1 | 0 | 0 |  | Fe-Cr-Ni-V-Si | 514.3351 | 211.7845 | 422.4747 | 142.9177
7127 | 7127 | 12.71094 | 35.50334 | 41.19424 | 5.797219 | 4.794258 | 78.28461 | 0.2884713 | 0.07546723 | 367.0874 | 1 | 0 | 0 |  | Fe-Cr-Ni-V-Si | 432.9855 | 181.2466 | 463.6322 | 128.0366
7128 | 7128 | 45.75269 | 2.971936 | 11.18372 | 36.88108 | 3.210567 | 61.3369 | 0.3300708 | 0.09456969 | 444.869 | 0 | 0 | 0 |  | Fe-Cr-Ni-V-Si | 439.2409 | 158.3139 | 340.7053 | 346.1175
7129 | 7129 | 41.56149 | 4.073217 | 14.94476 | 33.92019 | 5.500343 | 59.05905 | 0.3323088 | 0.09775793 | 445.7356 | 0 | 0 | 0 |  | Fe-Cr-Ni-V-Si | 480.3132 | 170.6687 | 351.3699 | 346.146
7130 | 7130 | 36.73688 | 7.255318 | 18.72176 | 29.44816 | 7.837881 | 57.89376 | 0.3318965 | 0.1000751 | 446.8087 | 0 | 0 | 0 |  | Fe-Cr-Ni-V-Si | 533.4645 | 188.8266 | 337.1804 | 318.3123
7131 | 7131 | 32.35364 | 10.38712 | 22.28009 | 25.44117 | 9.537979 | 57.48738 | 0.3305983 | 0.1012762 | 447.2483 | 0 | 0 | 0 |  | Fe-Cr-Ni-V-Si | 569.4737 | 198.9892 | 322.3367 | 283.6576
7132 | 7132 | 28.14149 | 15.72057 | 24.84646 | 20.53567 | 10.75581 | 58.61916 | 0.3258546 | 0.1003458 | 443.8798 | 0 | 0 | 0 |  | Fe-Cr-Ni-V-Si | 635.7997 | 212.0279 | 300.8934 | 234.0844
7133 | 7133 | 23.5964 | 20.92312 | 28.34496 | 16.39903 | 10.73649 | 61.08383 | 0.3194765 | 0.09778504 | 440.208 | 1 | 0 | 0 |  | Fe-Cr-Ni-V-Si | 657.9155 | 224.0605 | 324.4392 | 203.1025
7134 | 7134 | 19.20176 | 27.34234 | 30.86767 | 12.36361 | 10.22462 | 64.68721 | 0.3108882 | 0.09305748 | 426.8467 | 1 | 0 | 0 |  | Fe-Cr-Ni-V-Si | 686.7287 | 234.7692 | 369.9258 | 183.2238
7135 | 7135 | 14.31014 | 34.84573 | 32.39641 | 9.036806 | 9.410914 | 69.04788 | 0.3009384 | 0.08599204 | 398.7051 | 1 | 0 | 0 |  | Fe-Cr-Ni-V-Si | 682.1923 | 262.0928 | 428.6984 | 159.312
7136 | 7136 | 11.96002 | 43.52892 | 31.99894 | 5.950623 | 6.561496 | 77.67687 | 0.2847177 | 0.07486706 | 356.0394 | 1 | 0 | 0 |  | Fe-Cr-Ni-V-Si | 600.899 | 237.2106 | 510.6467 | 138.8743
7137 | 7137 | 38.13666 | 3.043449 | 9.162265 | 44.72589 | 4.931732 | 56.56723 | 0.3385275 | 0.09295862 | 401.0074 | 0 | 0 | 0 |  | Fe-Cr-Ni-V-Si | 421.332 | 174.9937 | 269.3566 | 367.5062
7138 | 7138 | 34.91738 | 5.243485 | 11.83909 | 40.06973 | 7.930313 | 54.53585 | 0.339661 | 0.09601814 | 399.8355 | 0 | 0 | 0 |  | Fe-Cr-Ni-V-Si | 480.9446 | 204.493 | 268.1913 | 327.4809
7139 | 7139 | 31.13546 | 8.589179 | 14.54491 | 34.71182 | 11.01863 | 53.04917 | 0.339596 | 0.09816678 | 395.9137 | 0 | 0 | 0 |  | Fe-Cr-Ni-V-Si | 550.8077 | 220.8036 | 260.6407 | 304.4377
7140 | 7140 | 27.74821 | 12.9174 | 17.01336 | 29.52933 | 12.79171 | 53.34801 | 0.3365396 | 0.09822446 | 393.7863 | 0 | 0 | 0 |  | Fe-Cr-Ni-V-Si | 611.2628 | 226.9444 | 236.1852 | 285.0234
7141 | 7141 | 23.33873 | 18.46997 | 19.62481 | 24.482 | 14.08448 | 54.43964 | 0.3318548 | 0.09732249 | 391.6161 | 0 | 0 | 0 |  | Fe-Cr-Ni-V-Si | 668.3718 | 238.6683 | 247.3859 | 273.468
7142 | 7142 | 19.90774 | 23.98643 | 22.15561 | 19.22726 | 14.72296 | 56.32572 | 0.3258233 | 0.09583975 | 391.3903 | 0 | 0 | 0 |  | Fe-Cr-Ni-V-Si | 722.3938 | 246.4069 | 261.6143 | 249.4106
7143 | 7143 | 15.13727 | 32.52337 | 24.4778 | 13.80764 | 14.05393 | 60.67425 | 0.3147417 | 0.09064833 | 381.9307 | 1 | 0 | 0 |  | Fe-Cr-Ni-V-Si | 777.1636 | 241.898 | 357.8046875 | 203.0576
7144 | 7144 | 12.69114 | 40.81892 | 24.2536 | 9.471576 | 12.76477 | 65.87095 | 0.302541 | 0.08390208 | 362.8155 | 1 | 0 | 0 |  | Fe-Cr-Ni-V-Si | 770.1383 | 242.776 | 479.588 | 179.8927
7145 | 7145 | 8.979352 | 52.25106 | 23.59518 | 6.142966 | 9.031446 | 76.03941 | 0.282477 | 0.07238709 | 327.197 | 0 | 0 | 0 |  | Fe-Cr-Ni-V-Si | 686.5208 | 244.1849 | 594.7342 | 170.3288
7146 | 7146 | 28.47399 | 3.181263 | 8.380011 | 51.94577 | 8.018971 | 50.86589 | 0.3486099 | 0.08870092 | 332.555 | 0 | 0 | 0 |  | Fe-Cr-Ni-V-Si | 417.8641 | 221.9293 | 176.2994 | 366.2356
7147 | 7147 | 26.78572 | 6.505741 | 9.792727 | 44.61661 | 12.2992 | 48.89456 | 0.3488881 | 0.08985273 | 318.5686 | 0 | 0 | 0 |  | Fe-Cr-Ni-V-Si | 513.4549 | 247.8215 | 176.3844 | 329.9036
7148 | 7148 | 23.87991 | 10.00496 | 11.29493 | 39.20821 | 15.61199 | 47.65075 | 0.3486781 | 0.09054322 | 308.7676 | 0 | 0 | 0 |  | Fe-Cr-Ni-V-Si | 580.7233 | 271.6566 | 172.2297 | 361.187
7149 | 7149 | 21.89796 | 14.72464 | 14.06573 | 32.18111 | 17.13056 | 48.75248 | 0.3439087 | 0.09374333 | 330.1955 | 0 | 0 | 0 |  | Fe-Cr-Ni-V-Si | 636.9193 | 278.0946 | 184.8646 | 352.7451
7150 | 7150 | 19.42909 | 20.3505 | 15.31624 | 26.58372 | 18.32045 | 50.1168 | 0.3385671 | 0.09183829 | 325.466 | 0 | 0 | 0 |  | Fe-Cr-Ni-V-Si | 675.1293 | 291.431 | 207.1942 | 320.1927
7151 | 7151 | 15.66263 | 28.04344 | 17.72913 | 19.78179 | 18.78301 | 52.90545 | 0.3298971 | 0.08901271 | 323.7704 | 0 | 0 | 0 |  | Fe-Cr-Ni-V-Si | 736.7401 | 281.4698 | 259.4392 | 300.899
7152 | 7152 | 12.1205 | 36.1111 | 19.10954 | 14.37262 | 18.28623 | 56.59579 | 0.3197905 | 0.085982 | 324.8492 | 1 | 0 | 0 |  | Fe-Cr-Ni-V-Si | 786.662 | 259.9568 | 354.3522 | 261.5852
7153 | 7153 | 9.610436 | 46.97562 | 18.94012 | 8.766273 | 15.70756 | 63.88914 | 0.3027054 | 0.07956314 | 320.4501 | 1 | 0 | 0 |  | Fe-Cr-Ni-V-Si | 799.117 | 253.6031 | 519.4349 | 242.6647
7154 | 7154 | 6.889455 | 58.79852 | 18.10352 | 5.236915 | 10.97159 | 75.12619 | 0.2803724 | 0.06851218 | 293.4465 | 0 | 0 | 0 |  | Fe-Cr-Ni-V-Si | 711.2758 | 252.3326 | 666.0481 | 203.4691
7155 | 7155 | 19.96616 | 3.280477 | 8.641356 | 55.70842 | 12.40359 | 45.4776 | 0.3580704 | 0.08078803 | 250.1873 | 0 | 0 | 0 |  | Fe-Cr-Ni-V-Si | 431.3999 | 248.9557 | 116.8624 | 388.24
7156 | 7156 | 19.45335 | 6.79197 | 8.945626 | 47.68862 | 17.12043 | 43.82164 | 0.3580395 | 0.08218311 | 241.2142 | 0 | 0 | 0 |  | Fe-Cr-Ni-V-Si | 527.4275 | 279.9976 | 98.45779 | 402.0636
7157 | 7157 | 18.71011 | 10.45196 | 9.177438 | 40.95996 | 20.70053 | 43.0318 | 0.35696 | 0.08284792 | 235.3629 | 0 | 0 | 0 |  | Fe-Cr-Ni-V-Si | 598.2706 | 315.7033 | 110.1766 | 410.5498
7158 | 7158 | 16.26778 | 16.31109 | 10.52236 | 34.24349 | 22.65529 | 43.97524 | 0.3522033 | 0.08141801 | 231.5689 | 0 | 0 | 0 |  | Fe-Cr-Ni-V-Si | 642.0219 | 329.1053 | 121.1513 | 427.9935
7159 | 7159 | 13.89736 | 22.34927 | 11.95144 | 27.65813 | 24.1438 | 45.2793 | 0.3467375 | 0.08128315 | 236.0153 | 0 | 0 | 0 |  | Fe-Cr-Ni-V-Si | 681.9953 | 324.0763 | 143.0542 | 429.3665
7160 | 7160 | 11.49189 | 29.7207 | 13.42107 | 20.96493 | 24.40141 | 47.90779 | 0.3383266 | 0.08189836 | 251.8311 | 0 | 0 | 0 |  | Fe-Cr-Ni-V-Si | 705.0031 | 318.7914 | 205.947 | 416.5088
7161 | 7161 | 8.87878 | 38.9708 | 14.66514 | 13.8838 | 23.60148 | 52.0862 | 0.3263589 | 0.07948607 | 259.6858 | 0 | 0 | 0 |  | Fe-Cr-Ni-V-Si | 759.8351 | 311.4395 | 319.5707 | 412.7911
7162 | 7162 | 6.168505 | 50.5397 | 15.56071 | 7.877345 | 19.85374 | 60.03938 | 0.3073349 | 0.07455355 | 269.0388 | 0 | 0 | 0 |  | Fe-Cr-Ni-V-Si | 799.8577 | 270.4555 | 498.1534 | 363.491
7163 | 7163 | 4.711542 | 62.50979 | 14.85671 | 4.297689 | 13.62427 | 72.35419 | 0.2824827 | 0.06625864 | 266.1791 | 0 | 0 | 0 |  | Fe-Cr-Ni-V-Si | 729.9718 | 270.7551 | 685.7845 | 252.054
7164 | 7164 | 12.86011 | 7.183996 | 6.758542 | 49.26811 | 23.92923 | 38.5126 | 0.3680113 | 0.06959569 | 151.7899 | 0 | 0 | 0 |  | Fe-Cr-Ni-V-Si | 559.6802 | 330.5334 | 33.1716 | 468.3427
7165 | 7165 | 13.12691 | 10.99955 | 6.898753 | 41.90851 | 27.06628 | 38.43483 | 0.3657678 | 0.07147682 | 156.3763 | 0 | 0 | 0 |  | Fe-Cr-Ni-V-Si | 574.2328 | 348.0183 | 61.01464 | 478.1322
7166 | 7166 | 11.98749 | 16.12127 | 8.399924 | 34.01855 | 29.47276 | 39.11109 | 0.3616922 | 0.07382282 | 167.1156 | 0 | 0 | 0 |  | Fe-Cr-Ni-V-Si | 634.4717 | 357.6273 | 74.36115 | 517.4914
7167 | 7167 | 10.69312 | 22.40046 | 9.834462 | 26.82309 | 30.24887 | 40.96778 | 0.3549774 | 0.07552522 | 182.5716 | 0 | 0 | 0 |  | Fe-Cr-Ni-V-Si | 667.9604 | 356.2502 | 95.21672 | 518.4565
7168 | 7168 | 8.009622 | 31.07212 | 11.22507 | 19.48286 | 30.21034 | 43.92593 | 0.3453168 | 0.07490495 | 193.9832 | 0 | 0 | 0 |  | Fe-Cr-Ni-V-Si | 701.3951 | 345.9885 | 195.2606 | 531.7581
7169 | 7169 | 6.586601 | 39.24745 | 12.46155 | 13.2177 | 28.4867 | 48.04521 | 0.3336687 | 0.07479032 | 213.1062 | 0 | 0 | 0 |  | Fe-Cr-Ni-V-Si | 750.7485 | 337.2567 | 279.9019 | 500.699
7170 | 7170 | 3.788834 | 50.56184 | 14.6021 | 6.91206 | 24.13516 | 55.68254 | 0.3147129 | 0.07138278 | 230.3928 | 0 | 0 | 0 |  | Fe-Cr-Ni-V-Si | 792.9594 | 313.8226 | 428.5406 | 437.843
7171 | 7171 | 8.348771 | 11.65961 | 4.387638 | 40.61562 | 34.98836 | 34.13115 | 0.3744236 | 0.05821807 | 87.63426 | 0 | 0 | 0 |  | Fe-Cr-Ni-V-Si | 585.8439 | 368.2739 | 16.07225 | 583.1522
7172 | 7172 | 8.41954 | 16.98441 | 5.899774 | 31.99993 | 36.69634 | 35.33654 | 0.3691541 | 0.0633313 | 107.7811 | 0 | 0 | 0 |  | Fe-Cr-Ni-V-Si | 625.5052 | 380.6493 | 85.78282 | 596.1965
7173 | 7173 | 7.042349 | 23.60425 | 7.402115 | 24.4103 | 37.54099 | 37.09376 | 0.3624831 | 0.06576816 | 123.0215 | 0 | 0 | 0 |  | Fe-Cr-Ni-V-Si | 643.4247 | 375.4472 | 131.2814 | 615.9717
7174 | 7174 | 5.69538 | 30.49022 | 8.979501 | 16.8841 | 37.95079 | 39.16247 | 0.3550358 | 0.06977017 | 146.0797 | 0 | 0 | 0 |  | Fe-Cr-Ni-V-Si | 675.8671875 | 382.4208 | 180.0271 | 644.6113
7175 | 7175 | 5.495839 | 38.3765 | 11.5532 | 10.02619 | 34.54827 | 43.86987 | 0.3417534 | 0.072102 | 177.8667 | 0 | 0 | 0 |  | Fe-Cr-Ni-V-Si | 712.1507 | 373.4099 | 244.1349 | 597.2633
7176 | 7176 | 49.24843 | 32.19427 | 5.506844 | 11.46958 | 1.580877 | 83.20551 | 0.28126 | 0.06871669 | 337.8944 | 0 | 0 | 0 |  | Fe-Cr-Ni-V-Si | 394.9883 | 132.7457 | 531.6902 | 181.3052
7177 | 7177 | 42.50146 | 38.58145 | 5.584086 | 10.66126 | 2.671752 | 83.23321 | 0.27814 | 0.06874541 | 335.0904 | 0 | 0 | 0 |  | Fe-Cr-Ni-V-Si | 460.3996 | 148.597 | 526.8607 | 182.066
7178 | 7178 | 37.03212 | 44.61926 | 4.579287 | 9.935084 | 3.834246 | 83.0255 | 0.2754253 | 0.06777316 | 323.9271 | 0 | 0 | 0 |  | Fe-Cr-Ni-V-Si | 496.8895 | 161.7503 | 526.8822 | 182.3975
7179 | 7179 | 29.81223 | 50.37289 | 4.642255 | 9.064526 | 6.108094 | 80.59231 | 0.275866 | 0.06853464 | 317.5972 | 0 | 0 | 0 |  | Fe-Cr-Ni-V-Si | 555.1177 | 175.979 | 574.4446 | 185.8205
7180 | 7180 | 25.02152 | 56.12249 | 3.586332 | 7.262078 | 8.007581 | 79.44753 | 0.2744016 | 0.0660359 | 292.159 | 0 | 0 | 0 |  | Fe-Cr-Ni-V-Si | 586.0167 | 204.1409 | 673.138 | 181.8427
7181 | 7181 | 53.29253 | 20.43081 | 6.590004 | 18.11013 | 1.576521 | 76.62604 | 0.2967849 | 0.07854214 | 395.5596 | 0 | 0 | 0 |  | Fe-Cr-Ni-V-Si | 455.9461 | 117.782 | 491.4402 | 226.4078
7182 | 7182 | 46.55245 | 26.59645 | 7.784419 | 16.4063 | 2.660371 | 77.04497 | 0.2931606 | 0.07788077 | 388.0574 | 0 | 0 | 0 |  | Fe-Cr-Ni-V-Si | 503.3678 | 113.5644 | 484.6823 | 189.984
7183 | 7183 | 40.28967 | 31.58858 | 8.915349 | 15.47398 | 3.73242 | 76.8182 | 0.2911397 | 0.07817291 | 386.2629 | 0 | 0 | 0 |  | Fe-Cr-Ni-V-Si | 544.326 | 127.7933 | 487.7835 | 191.8456
7184 | 7184 | 34.88669 | 36.54116 | 9.167227 | 13.92226 | 5.482669 | 75.6258 | 0.2901295 | 0.07766491 | 372.8137 | 0 | 0 | 0 |  | Fe-Cr-Ni-V-Si | 590.016 | 145.5801 | 464.2139 | 178.4779
7185 | 7185 | 28.961 | 41.48301 | 10.5371 | 11.17647 | 7.842427 | 73.84177 | 0.2898185 | 0.07740187 | 358.0574 | 0 | 0 | 0 |  | Fe-Cr-Ni-V-Si | 630.5012 | 189.9441 | 479.2637 | 169.0451
7186 | 7186 | 23.96268 | 46.74539 | 9.594985 | 9.367645 | 10.3293 | 71.87344 | 0.2898986 | 0.07586603 | 334.4648 | 0 | 0 | 0 |  | Fe-Cr-Ni-V-Si | 683.301 | 227.2106 | 548.415 | 165.2775
7187 | 7187 | 19.0165 | 50.90243 | 8.744739 | 7.588929 | 13.7474 | 68.41663 | 0.292909 | 0.07379144 | 302.0016 | 0 | 0 | 0 |  | Fe-Cr-Ni-V-Si | 746.3923 | 251.5063 | 583.3808 | 216.2102
7188 | 7188 | 54.54263 | 11.71883 | 4.409923 | 27.74614 | 1.582473 | 70.23463 | 0.3113013 | 0.08631353 | 432.4479 | 0 | 0 | 0 |  | Fe-Cr-Ni-V-Si | 458.8147 | 135.2503 | 411.8458 | 294.3189
7189 | 7189 | 47.94395 | 15.52623 | 8.764038 | 25.66916 | 2.096613 | 71.02721 | 0.3085808 | 0.08643106 | 435.1113 | 0 | 0 | 0 |  | Fe-Cr-Ni-V-Si | 487.1738 | 123.2744 | 433.8854 | 276.8402
7190 | 7190 | 41.50169 | 20.8061 | 11.18509 | 23.29616 | 3.210959 | 71.39996 | 0.3054101 | 0.08532721 | 423.876 | 0 | 0 | 0 |  | Fe-Cr-Ni-V-Si | 538.8975 | 123.4064 | 442.7612 | 243.8454
7191 | 7191 | 36.33619 | 24.87543 | 13.47969 | 20.47159 | 4.837102 | 70.69382 | 0.3040101 | 0.08594172 | 419.7662 | 0 | 0 | 0 |  | Fe-Cr-Ni-V-Si | 574.8269 | 132.974 | 423.6638 | 209.7603
7192 | 7192 | 31.94614 | 28.71762 | 15.05227 | 17.08209 | 7.201882 | 68.98728 | 0.3038768 | 0.08607148 | 405.4337 | 0 | 0 | 0 |  | Fe-Cr-Ni-V-Si | 610.5557 | 172.6971 | 395.2916 | 188.245
7193 | 7193 | 26.99749 | 32.46714 | 16.55307 | 14.36522 | 9.617085 | 67.09058 | 0.3044343 | 0.08639905 | 392.6303 | 0 | 0 | 0 |  | Fe-Cr-Ni-V-Si | 675.5244 | 208.8464 | 389.8853 | 179.0283
7194 | 7194 | 22.11357 | 36.84293 | 15.90328 | 11.67804 | 13.46218 | 63.61908 | 0.3071472 | 0.08593529 | 364.8163 | 0 | 0 | 0 |  | Fe-Cr-Ni-V-Si | 756.5825 | 231.1804 | 409.9042 | 174.9716
7195 | 7195 | 18.06967 | 40.37677 | 15.19422 | 8.790647 | 17.56869 | 60.11173 | 0.3106863 | 0.08447406 | 331.5743 | 0 | 0 | 0 |  | Fe-Cr-Ni-V-Si | 800.7063 | 255.5283 | 449.865 | 268.4335
7196 | 7196 | 15.09704 | 43.33934 | 11.90121 | 6.885471 | 22.77694 | 55.62385 | 0.3167144 | 0.08068598 | 281.3952 | 0 | 0 | 0 |  | Fe-Cr-Ni-V-Si | 786.8684 | 296.5771 | 412.3924 | 401.1716
7197 | 7197 | 45.36449 | 9.8224 | 6.653299 | 36.56815 | 1.591663 | 66.27626 | 0.3201575 | 0.08930293 | 438.3567 | 0 | 0 | 0 |  | Fe-Cr-Ni-V-Si | 427.8244 | 153.9605 | 352.6079 | 337.6568
7198 | 7198 | 40.58115 | 12.9257 | 11.22481 | 33.12009 | 2.148241 | 67.25696 | 0.3171261 | 0.08919945 | 440.014 | 0 | 0 | 0 |  | Fe-Cr-Ni-V-Si | 461.9127 | 143.7144 | 408.8706 | 328.749
7199 | 7199 | 35.64296 | 16.08977 | 15.89374 | 28.57128 | 3.802246 | 66.81608 | 0.3155528 | 0.09013006 | 438.4496 | 0 | 0 | 0 |  | Fe-Cr-Ni-V-Si | 522.0261 | 141.1323 | 409.0974 | 294.0489
7200 | 7200 | 31.38822 | 19.14663 | 19.33997 | 24.68201 | 5.443159 | 66.2232 | 0.3143172 | 0.09135854 | 438.7438 | 0 | 0 | 0 |  | Fe-Cr-Ni-V-Si | 562.0126 | 154.175 | 398.4881 | 239.7232
7201 | 7201 | 27.68264 | 21.64995 | 22.1136 | 20.20084 | 8.352973 | 63.81787 | 0.315627 | 0.09342313 | 431.7111 | 0 | 0 | 0 |  | Fe-Cr-Ni-V-Si | 607.2307 | 181.9344 | 365.6148 | 218.1008
7202 | 7202 | 23.87224 | 25.40126 | 22.70208 | 16.59074 | 11.43368 | 61.56834 | 0.3165138 | 0.09402627 | 415.2008 | 0 | 0 | 0 |  | Fe-Cr-Ni-V-Si | 691.459 | 218.3476 | 328.1724 | 214.9448
7203 | 7203 | 20.20249 | 28.76732 | 22.48364 | 13.00796 | 15.53859 | 58.20834 | 0.3195384 | 0.09363282 | 384.5819 | 0 | 0 | 0 |  | Fe-Cr-Ni-V-Si | 787.8269 | 242.704 | 335.0688 | 216.5721
7204 | 7204 | 15.80628 | 31.69674 | 21.72569 | 9.981615 | 20.78967 | 53.83007 | 0.3251084 | 0.09384258 | 352.0667 | 0 | 0 | 0 |  | Fe-Cr-Ni-V-Si | 790.8518 | 282.5438 | 328.7698 | 321.7088
7205 | 7205 | 14.32665 | 33.95316 | 16.42751 | 7.128124 | 28.16455 | 48.28442 | 0.3336293 | 0.08837667 | 280.5424 | 0 | 0 | 0 |  | Fe-Cr-Ni-V-Si | 774.2566 | 343.7183 | 277.8733 | 525.7961
7206 | 7206 | 37.05111 | 7.884847 | 10.01415 | 43.45278 | 1.597117 | 63.09627 | 0.3275694 | 0.09064793 | 432.7655 | 0 | 0 | 0 |  | Fe-Cr-Ni-V-Si | 392.5577 | 169.0728 | 306.5937 | 370.2182
7207 | 7207 | 33.29236 | 9.998917 | 15.80335 | 38.20493 | 2.700444 | 63.45238 | 0.3253958 | 0.09242639 | 443.4048 | 0 | 0 | 0 |  | Fe-Cr-Ni-V-Si | 438.0117 | 162.9866 | 369.094 | 348.7037
7208 | 7208 | 29.26268 | 12.10881 | 21.64423 | 32.62392 | 4.360362 | 63.05443 | 0.3241147 | 0.09466264 | 451.3736 | 0 | 0 | 0 |  | Fe-Cr-Ni-V-Si | 501.6355 | 165.5154 | 383.849 | 288.6127
7209 | 7209 | 26.16264 | 14.20916 | 25.20759 | 27.84199 | 6.578607 | 61.70829 | 0.3241214 | 0.09713163 | 453.8068 | 0 | 0 | 0 |  | Fe-Cr-Ni-V-Si | 548.8705 | 177.3841 | 372.8754 | 280.8747
7210 | 7210 | 22.30853 | 16.61618 | 28.13782 | 23.40134 | 9.536131 | 59.44159 | 0.3254866 | 0.09934914 | 446.5461 | 1 | 0 | 0 |  | Fe-Cr-Ni-V-Si | 604.324 | 215.8381 | 343.6066 | 247.5109
7211 | 7211 | 19.42443 | 19.14881 | 30.02462 | 18.76047 | 12.64167 | 57.32982 | 0.326652 | 0.1010291 | 435.9689 | 1 | 0 | 0 |  | Fe-Cr-Ni-V-Si | 685.8105 | 235.5521 | 288.5539 | 236.8956
7212 | 7212 | 15.5146 | 22.22272 | 30.10555 | 14.15182 | 18.00531 | 53.09815 | 0.3312451 | 0.1020058 | 402.7195 | 1 | 0 | 0 |  | Fe-Cr-Ni-V-Si | 774.4775 | 279.5165 | 258.2415 | 277.751
7213 | 7213 | 13.73893 | 23.25736 | 28.8816 | 10.25356 | 23.86856 | 48.50643 | 0.3380167 | 0.102619 | 364.8439 | 0 | 0 | 0 |  | Fe-Cr-Ni-V-Si | 779.9037 | 315.0175 | 223.0826 | 409.2944
7214 | 7214 | 10.8026 | 25.14423 | 22.70892 | 7.390288 | 33.95397 | 41.73461 | 0.3498754 | 0.09499985 | 267.9026 | 0 | 0 | 0 |  | Fe-Cr-Ni-V-Si | 740.6061 | 377.9113 | 179.7428 | 597.1337
7215 | 7215 | 26.78113 | 6.981634 | 15.76359 | 48.85745 | 1.61619 | 60.65094 | 0.3334593 | 0.09160516 | 426.3422 | 0 | 0 | 0 |  | Fe-Cr-Ni-V-Si | 366.1057 | 170.698 | 280.612 | 375.9713
7216 | 7216 | 24.50736 | 7.936496 | 23.5194 | 40.82159 | 3.215158 | 60.74091 | 0.3315745 | 0.09689743 | 459.5022 | 0 | 0 | 0 |  | Fe-Cr-Ni-V-Si | 425.3907 | 172.0167 | 331.2897 | 326.1726
7217 | 7217 | 21.48884 | 9.003173 | 29.36261 | 35.28234 | 4.86304 | 60.08965 | 0.3311225 | 0.1001288 | 472.7543 | 0 | 0 | 0 |  | Fe-Cr-Ni-V-Si | 480.5648 | 191.104 | 359.552 | 299.8347
7218 | 7218 | 19.8539 | 11.2963 | 32.46158 | 29.17717 | 7.211058 | 59.15353 | 0.3301117 | 0.1012578 | 466.1871 | 1 | 0 | 0 |  | Fe-Cr-Ni-V-Si | 533.2516 | 203.0775 | 347.1625 | 270.5537
7219 | 7219 | 17.84734 | 12.46249 | 35.1733 | 24.4195 | 10.09737 | 56.88303 | 0.3319248 | 0.1047607 | 466.3834 | 1 | 0 | 0 |  | Fe-Cr-Ni-V-Si | 579.6677 | 226.2439 | 320.4781 | 252.0823
7220 | 7220 | 14.83854 | 14.87805 | 37.19184 | 18.74097 | 14.3506 | 53.79318 | 0.3345036 | 0.1084821 | 457.6311 | 1 | 0 | 0 |  | Fe-Cr-Ni-V-Si | 678.6616 | 256.9227 | 228.4128 | 249.3996
7221 | 7221 | 11.98334 | 16.73553 | 37.78657 | 14.20997 | 19.28458 | 50.03912 | 0.3390527 | 0.1092384 | 423.1465 | 1 | 0 | 0 |  | Fe-Cr-Ni-V-Si | 752.6437 | 306.6833 | 207.7631 | 303.3668
7222 | 7222 | 10.29429 | 17.97081 | 35.16558 | 9.390054 | 27.17927 | 44.38299 | 0.3477671 | 0.1083509 | 361.0076 | 0 | 0 | 0 |  | Fe-Cr-Ni-V-Si | 753.4853 | 342.9834 | 142.0495 | 473.3646
7223 | 7223 | 8.315243 | 19.35464 | 27.67678 | 6.320706 | 38.33264 | 37.75908 | 0.3601596 | 0.1003727 | 259.9565 | 0 | 0 | 0 |  | Fe-Cr-Ni-V-Si | 688.6551 | 388.3051 | 101.8972 | 628.2616
7224 | 7224 | 17.98348 | 6.894342 | 23.34975 | 50.17645 | 1.595983 | 59.7703 | 0.3360112 | 0.09517893 | 447.2318 | 0 | 0 | 0 |  | Fe-Cr-Ni-V-Si | 356.7491 | 176.1134 | 290.1441 | 365.8224
7225 | 7225 | 16.98729 | 6.91946 | 31.24643 | 41.64323 | 3.203595 | 59.73506 | 0.3345584 | 0.1009105 | 482.8069 | 0 | 0 | 0 |  | Fe-Cr-Ni-V-Si | 407.9786 | 178.9516 | 327.573 | 316.3228
7226 | 7226 | 16.03128 | 6.965384 | 37.07056 | 35.09549 | 4.837286 | 59.14714 | 0.3341457 | 0.1045376 | 498.8969 | 1 | 0 | 0 |  | Fe-Cr-Ni-V-Si | 457.2416 | 200.0334 | 352.2659 | 290.0068
7227 | 7227 | 14.0248 | 8.035512 | 40.822 | 29.52206 | 7.59563 | 57.12294 | 0.3353811 | 0.1083577 | 502.0944 | 1 | 0 | 0 |  | Fe-Cr-Ni-V-Si | 508.5468 | 224.7989 | 331.7715 | 283.2731
7228 | 7228 | 12.11885 | 9.231695 | 44.00385 | 24.11859 | 10.527 | 55.04721 | 0.3368186 | 0.1114112 | 497.9463 | 1 | 0 | 0 |  | Fe-Cr-Ni-V-Si | 558.8839 | 246.2893 | 285.2848 | 251.6069
7229 | 7229 | 10.316 | 10.67183 | 45.78156 | 18.81972 | 14.4109 | 52.15293 | 0.3395606 | 0.1135676 | 478.1823 | 1 | 0 | 0 |  | Fe-Cr-Ni-V-Si | 644.3972 | 269.1733 | 211.6652 | 270.1708
7230 | 7230 | 8.365868 | 12.23984 | 46.47859 | 13.08176 | 19.83395 | 48.22864 | 0.3442477 | 0.1163437 | 450.2628 | 1 | 0 | 0 |  | Fe-Cr-Ni-V-Si | 725.922 | 318.1332 | 165.4996 | 332.7205
7231 | 7231 | 6.384062 | 14.26522 | 42.94527 | 8.152616 | 28.25284 | 42.59905 | 0.3527266 | 0.1158527 | 384.3371 | 0 | 0 | 0 |  | Fe-Cr-Ni-V-Si | 734.4134 | 363.0878 | 87.17802 | 495.6659
7232 | 7232 | 5.581798 | 15.59069 | 33.73496 | 5.091503 | 40.00104 | 36.00562 | 0.3652356 | 0.1064064 | 270.2433 | 0 | 0 | 0 |  | Fe-Cr-Ni-V-Si | 667.3766 | 398.8983 | 27.91414 | 658.2354
7233 | 7233 | 10.54034 | 4.906759 | 40.99157 | 40.38088 | 3.180447 | 59.00769 | 0.3372464 | 0.106918 | 522.3275 | 1 | 0 | 0 |  | Fe-Cr-Ni-V-Si | 390.91 | 177.4805 | 352.3864 | 323.5315
7234 | 7234 | 10.61554 | 4.941766 | 45.74717 | 33.89082 | 4.804707 | 58.47557 | 0.3366399 | 0.1095218 | 530.808 | 1 | 0 | 0 |  | Fe-Cr-Ni-V-Si | 432.802 | 193.3884 | 350.7897 | 286.2323
7235 | 7235 | 9.686555 | 6.012404 | 49.77575 | 27.48886 | 7.036432 | 57.41525 | 0.3362976 | 0.1115251 | 528.3239 | 1 | 0 | 0 |  | Fe-Cr-Ni-V-Si | 480.8645 | 213.9997 | 337.8575 | 263.9476
7236 | 7236 | 8.797401 | 7.166919 | 52.01339 | 22.0678 | 9.954494 | 55.34304 | 0.3375417 | 0.1138493 | 518.1047 | 1 | 0 | 0 |  | Fe-Cr-Ni-V-Si | 528.6069 | 232.5638 | 274.449 | 242.4011
7237 | 7237 | 6.824826 | 8.472282 | 53.80109 | 16.60092 | 14.30088 | 51.84303 | 0.3411385 | 0.1177297 | 502.4588 | 1 | 0 | 0 |  | Fe-Cr-Ni-V-Si | 623.715 | 271.5325 | 191.8534 | 280.0001
7238 | 7238 | 5.903 | 9.892712 | 53.35922 | 11.84588 | 18.99919 | 48.40493 | 0.3450976 | 0.1201728 | 476.2806 | 1 | 0 | 0 |  | Fe-Cr-Ni-V-Si | 696.4083 | 318.7865 | 147.7591 | 336.2113
7239 | 7239 | 3.7369 | 12.75713 | 49.75217 | 6.817314 | 26.93649 | 43.22883 | 0.3522149 | 0.1213189 | 421.0334 | 1 | 0 | 0 |  | Fe-Cr-Ni-V-Si | 727.1943 | 363.3078 | 102.8877 | 502.3194
7240 | 7240 | 6.311623 | 2.938198 | 55.28382 | 30.70518 | 4.76118 | 58.40883 | 0.3378651 | 0.114119 | 564.1238 | 1 | 0 | 0 |  | Fe-Cr-Ni-V-Si | 394.9432 | 177.9782 | 335.3766 | 276.6784
7241 | 7241 | 6.401885 | 3.973623 | 58.3174 | 24.33148 | 6.975611 | 57.39549 | 0.3373145 | 0.1148593 | 551.7462 | 1 | 0 | 0 |  | Fe-Cr-Ni-V-Si | 431.4026 | 193.8802 | 312.1654 | 241.9034
7242 | 7242 | 5.449825 | 5.074025 | 60.71929 | 18.89026 | 9.866597 | 55.3037 | 0.3385699 | 0.1169856 | 538.9166 | 1 | 0 | 0 |  | Fe-Cr-Ni-V-Si | 470.1446 | 219.9761 | 241.1941 | 242.8213
7243 | 7243 | 4.508635 | 6.296605 | 62.79127 | 13.36597 | 13.03753 | 53.11668 | 0.3400904 | 0.1182044 | 517.991 | 1 | 0 | 0 |  | Fe-Cr-Ni-V-Si | 547.4945 | 261.1441 | 185.6652 | 260.5616
7244 | 7244 | 4.630328 | 8.622076 | 60.83591 | 8.447217 | 17.46447 | 50.09874 | 0.3425801 | 0.1216888 | 502.4937 | 1 | 0 | 0 |  | Fe-Cr-Ni-V-Si | 634.7722 | 299.1374 | 122.7373 | 324.665
7245 | 7245 | 56.90746 | 3.381915 | 6.363259 | 13.25331 | 20.09405 | 48.08833 | 0.3434372 | 0.1225888 | 483.3361 | 0 | 0 | 0 |  | Fe-Cr-Ni-V-Si | 676.6125 | 265.909 | 58.76099 | 388.2172
7246 | 7246 | 50.27806 | 5.851385 | 6.605821 | 12.61198 | 24.65276 | 44.7234 | 0.3487772 | 0.1219877 | 441.2428 | 0 | 0 | 0 |  | Fe-Cr-Ni-V-Si | 693.4731 | 314.1746 | 75.54898 | 454.8197
7247 | 7247 | 44.75398 | 8.578687 | 5.53415 | 12.00673 | 29.12646 | 41.96758 | 0.3532352 | 0.1173238 | 384.5141 | 0 | 0 | 0 |  | Fe-Cr-Ni-V-Si | 686.9792 | 333.6218 | 85.66774 | 526.7916
7248 | 7248 | 36.34043 | 13.78444 | 5.658802 | 11.04945 | 33.16688 | 40.30368 | 0.3551854 | 0.107197 | 315.0217 | 0 | 0 | 0 |  | Fe-Cr-Ni-V-Si | 692.7199 | 364.6789 | 139.0635 | 585.5582
7249 | 7249 | 30.88727 | 18.30017 | 4.42707 | 8.964516 | 37.42097 | 38.80108 | 0.3569086 | 0.09769021 | 256.1574 | 0 | 0 | 0 |  | Fe-Cr-Ni-V-Si | 679.1342 | 376.4129 | 136.5117 | 640.3035
7250 | 7250 | 57.96005 | 3.174314 | 7.167177 | 19.69627 | 12.00218 | 55.00609 | 0.3337195 | 0.1076744 | 463.2714 | 0 | 0 | 0 |  | Fe-Cr-Ni-V-Si | 587.7145 | 192.1004 | 205.5907 | 291.5048
7251 | 7251 | 51.70516 | 5.470428 | 8.646045 | 18.22225 | 15.95612 | 51.41458 | 0.3384692 | 0.1120014 | 455.5973 | 0 | 0 | 0 |  | Fe-Cr-Ni-V-Si | 656.752 | 233.3058 | 144.2548 | 314.9187
7252 | 7252 | 45.44726 | 7.794571 | 10.05663 | 17.45484 | 19.2467 | 48.74248 | 0.3422431 | 0.1123521 | 430.2374 | 0 | 0 | 0 |  | Fe-Cr-Ni-V-Si | 697.0573 | 266.6187 | 121.5474 | 349.6629
7253 | 7253 | 39.70528 | 11.5523 | 10.43342 | 15.84522 | 22.46379 | 46.95062 | 0.3439865 | 0.1105152 | 399.9042 | 0 | 0 | 0 |  | Fe-Cr-Ni-V-Si | 704.8581 | 297.8349 | 117.7129 | 396.4801
7254 | 7254 | 33.06029 | 16.57416 | 12.02857 | 12.75845 | 25.57853 | 45.91253 | 0.3439403 | 0.1070221 | 367.4294 | 0 | 0 | 0 |  | Fe-Cr-Ni-V-Si | 733.1188 | 315.2715 | 158.5262 | 467.3476
7255 | 7255 | 27.44934 | 21.9056 | 10.99109 | 10.73067 | 28.92329 | 44.76335 | 0.3442096 | 0.09995677 | 317.3777 | 0 | 0 | 0 |  | Fe-Cr-Ni-V-Si | 730.0242 | 344.8311 | 152.8189 | 505.9687
7256 | 7256 | 21.53717 | 28.82482 | 9.903869 | 8.594854 | 31.13929 | 44.89014 | 0.3416027 | 0.09080308 | 270.0711 | 0 | 0 | 0 |  | Fe-Cr-Ni-V-Si | 746.4481 | 353.3827 | 226.1568 | 563.5361
7257 | 7257 | 56.83993 | 3.053104 | 4.595666 | 28.91479 | 6.596503 | 59.40537 | 0.3295244 | 0.09672111 | 435.0723 | 0 | 0 | 0 |  | Fe-Cr-Ni-V-Si | 508.7288 | 163.7047 | 322.5554 | 327.3655
7258 | 7258 | 50.65653 | 4.101169 | 9.25989 | 27.12147 | 8.860942 | 56.93197 | 0.3327293 | 0.0999111 | 435.0906 | 0 | 0 | 0 |  | Fe-Cr-Ni-V-Si | 536.8416 | 175.09375 | 299.4568 | 297.9976
7259 | 7259 | 44.54601 | 6.38066 | 12.00556 | 25.00503 | 12.06274 | 54.0299 | 0.3360353 | 0.104028 | 434.8934 | 0 | 0 | 0 |  | Fe-Cr-Ni-V-Si | 606.5175 | 205.5276 | 226.2275 | 291.6186
7260 | 7260 | 39.20649 | 9.662547 | 14.54449 | 22.0887 | 14.49777 | 52.70883 | 0.3365152 | 0.1051213 | 426.635 | 0 | 0 | 0 |  | Fe-Cr-Ni-V-Si | 657.4581 | 235.9356 | 198.7584 | 294.1547
7261 | 7261 | 34.37825 | 14.34826 | 16.19822 | 18.38258 | 16.69268 | 52.31177 | 0.3348314 | 0.1054337 | 420.7856 | 0 | 0 | 0 |  | Fe-Cr-Ni-V-Si | 705.5233 | 259.1805 | 185.3252 | 292.9063
7262 | 7262 | 28.94945 | 19.09185 | 17.74988 | 15.40384 | 18.80499 | 51.86748 | 0.3334624 | 0.1041224 | 405.1683 | 0 | 0 | 0 |  | Fe-Cr-Ni-V-Si | 743.0061 | 270.9969 | 217.4146 | 303.8004
7263 | 7263 | 23.39598 | 26.36851 | 16.82555 | 12.35527 | 21.05469 | 52.03096 | 0.3300653 | 0.09862046 | 368.9365 | 0 | 0 | 0 |  | Fe-Cr-Ni-V-Si | 775.4889 | 284.4102 | 270.0833 | 339.0973
7264 | 7264 | 18.74648 | 33.744 | 15.76333 | 9.119905 | 22.62629 | 52.92792 | 0.3253392 | 0.09249055 | 335.5458 | 0 | 0 | 0 |  | Fe-Cr-Ni-V-Si | 800.6068 | 289.4709 | 322.3222 | 398.3488
7265 | 7265 | 15.1788 | 42.39637 | 11.96567 | 6.922759 | 23.53641 | 54.62709 | 0.3188145 | 0.08309827 | 289.2574 | 0 | 0 | 0 |  | Fe-Cr-Ni-V-Si | 788.9108 | 305.7749 | 395.4754 | 427.4276
7266 | 7266 | 46.84565 | 3.042931 | 6.870531 | 37.76211 | 5.478771 | 58.07888 | 0.3341827 | 0.09472189 | 419.153 | 0 | 0 | 0 |  | Fe-Cr-Ni-V-Si | 461.4106 | 173.1499 | 312.7957 | 340.8036
7267 | 7267 | 42.32274 | 4.147823 | 11.70654 | 34.54148 | 7.281416 | 56.66837 | 0.3354375 | 0.09830262 | 429.2593 | 0 | 0 | 0 |  | Fe-Cr-Ni-V-Si | 505.1454 | 179.2026 | 313.7429 | 330.8994
7268 | 7268 | 37.1908 | 7.344965 | 16.58395 | 29.81203 | 9.068259 | 56.32868 | 0.3339969 | 0.1009487 | 439.3914 | 0 | 0 | 0 |  | Fe-Cr-Ni-V-Si | 544.675 | 195.9768 | 293.2052 | 289.9313
7269 | 7269 | 32.75428 | 10.51575 | 20.18167 | 25.75621 | 10.7921 | 55.95641 | 0.3326906 | 0.1025728 | 442.5365 | 0 | 0 | 0 |  | Fe-Cr-Ni-V-Si | 594.6285 | 205.0988 | 281.0886 | 260.6008
7270 | 7270 | 28.49313 | 15.91701 | 22.76104 | 20.79228 | 12.03654 | 57.0741 | 0.3279641 | 0.1028346 | 447.4629 | 0 | 0 | 0 |  | Fe-Cr-Ni-V-Si | 652.5889 | 212.5798 | 270.297 | 246.2691
7271 | 7271 | 24.34621 | 21.58799 | 23.15282 | 16.92014 | 13.99283 | 57.17599 | 0.3247876 | 0.1017806 | 435.599 | 0 | 0 | 0 |  | Fe-Cr-Ni-V-Si | 729.0278 | 238.3413 | 277.0539 | 231.1555
7272 | 7272 | 20.20249 | 28.76732 | 22.48364 | 13.00796 | 15.53859 | 58.20834 | 0.3195384 | 0.09843047 | 415.7191 | 0 | 0 | 0 |  | Fe-Cr-Ni-V-Si | 779.396 | 247.1014 | 326.6315 | 221.637
7273 | 7273 | 15.32754 | 37.32315 | 21.06767 | 9.679293 | 16.60235 | 60.00777 | 0.3126865 | 0.0917544 | 378.7772 | 0 | 0 | 0 |  | Fe-Cr-Ni-V-Si | 801.1044 | 256.8867 | 420.7549 | 231.5989
7274 | 7274 | 13.22082 | 48.11763 | 15.15951 | 6.577923 | 16.92412 | 63.40441 | 0.3021254 | 0.08116564 | 325.3327 | 0 | 0 | 0 |  | Fe-Cr-Ni-V-Si | 789.3834 | 263.7343 | 538.906 | 292.1743
7275 | 7275 | 37.91022 | 3.025378 | 10.24635 | 44.46033 | 4.357732 | 57.34842 | 0.3375075 | 0.093454 | 410.7431 | 0 | 0 | 0 |  | Fe-Cr-Ni-V-Si | 411.0766 | 179.6014 | 282.507 | 363.9898
7276 | 7276 | 34.07577 | 5.117102 | 16.17522 | 39.10393 | 5.527977 | 57.63226 | 0.3355111 | 0.0971519 | 433.7959 | 0 | 0 | 0 |  | Fe-Cr-Ni-V-Si | 459.2706 | 183.3998 | 334.6035 | 330.7827
7277 | 7277 | 29.81609 | 8.22521 | 22.05356 | 33.2409 | 6.664238 | 58.39994 | 0.3322746 | 0.1002065 | 455.7177 | 0 | 0 | 0 |  | Fe-Cr-Ni-V-Si | 514.2217 | 185.4402 | 346.1454 | 317.8395
7278 | 7278 | 26.40916 | 12.29404 | 25.44511 | 28.10433 | 7.747359 | 59.42113 | 0.3281905 | 0.101207 | 464.9489 | 0 | 0 | 0 |  | Fe-Cr-Ni-V-Si | 550.6888 | 192.0251 | 367.4507 | 289.9546
7279 | 7279 | 22.2025 | 17.57077 | 28.00409 | 23.29011 | 8.932524 | 60.56869 | 0.3234375 | 0.1017568 | 471.5003 | 1 | 0 | 0 |  | Fe-Cr-Ni-V-Si | 595.2289 | 208.9971 | 345.949 | 249.8987
7280 | 7280 | 19.05162 | 22.95492 | 29.44838 | 18.40041 | 10.14467 | 61.77507 | 0.3183972 | 0.10144 | 471.9072 | 1 | 0 | 0 |  | Fe-Cr-Ni-V-Si | 648.5222 | 217.4189 | 344.3935 | 218.5315
7281 | 7281 | 14.7604 | 31.71364 | 28.64206 | 13.46387 | 11.42003 | 63.90767 | 0.3104558 | 0.09741966 | 450.6493 | 1 | 0 | 0 |  | Fe-Cr-Ni-V-Si | 735.0833 | 241.5612 | 387.0693 | 195.8727
7282 | 7282 | 12.53261 | 40.30904 | 26.3457 | 9.353264 | 11.45938 | 67.57732 | 0.3003786 | 0.09079801 | 420.4216 | 1 | 0 | 0 |  | Fe-Cr-Ni-V-Si | 755.9589 | 252.7949 | 469.4548 | 170.0849
7283 | 7283 | 9.205926 | 53.5695 | 19.35244 | 6.29797 | 11.57417 | 72.31336 | 0.2868459 | 0.07779908 | 346.4365 | 0 | 0 | 0 |  | Fe-Cr-Ni-V-Si | 740.3159 | 253.8693 | 606.1711 | 194.1053
7284 | 7284 | 27.28164 | 3.048048 | 16.05819 | 49.77053 | 3.841588 | 56.08697 | 0.3414432 | 0.09389522 | 408.0895 | 0 | 0 | 0 |  | Fe-Cr-Ni-V-Si | 391.884 | 189.8398 | 258.5464 | 359.4065
7285 | 7285 | 24.73303 | 6.007181 | 23.73597 | 41.19747 | 4.326351 | 58.44609 | 0.3355705 | 0.09905117 | 456.6138 | 0 | 0 | 0 |  | Fe-Cr-Ni-V-Si | 437.0771 | 179.8569 | 323.7112 | 322.976
7286 | 7286 | 21.48884 | 9.003173 | 29.36261 | 35.28234 | 4.86304 | 60.08965 | 0.3311225 | 0.1017683 | 484.1875 | 0 | 0 | 0 |  | Fe-Cr-Ni-V-Si | 481.6015625 | 195.7702 | 357.6597 | 288.9924
7287 | 7287 | 19.66814 | 13.22526 | 32.15785 | 28.90418 | 6.044575 | 61.47364 | 0.3260059 | 0.1028168 | 495.7239 | 1 | 0 | 0 |  | Fe-Cr-Ni-V-Si | 521.5468 | 192.4951 | 364.5935 | 254.6738
7288 | 7288 | 17.35018 | 18.173 | 34.1935 | 23.73926 | 6.544065 | 63.72673 | 0.3196415 | 0.1012202 | 494.843 | 1 | 0 | 0 |  | Fe-Cr-Ni-V-Si | 550.0563 | 195.7811 | 372.2393 | 240.5076
7289 | 7289 | 14.08157 | 25.2126 | 35.29454 | 17.78492 | 7.626371 | 66.00814 | 0.3120127 | 0.09823056 | 480.255 | 1 | 0 | 0 |  | Fe-Cr-Ni-V-Si | 605.5709 | 199.746 | 393.5036 | 197.3809
7290 | 7290 | 11.022 | 32.8383 | 34.75523 | 13.07001 | 8.314462 | 68.72918 | 0.3037019 | 0.09504361 | 467.3357 | 1 | 0 | 0 |  | Fe-Cr-Ni-V-Si | 677.4707 | 243.5466 | 411.8239 | 161.3573
7291 | 7291 | 8.961288 | 43.80259 | 30.61202 | 8.174145 | 8.449948 | 73.57388 | 0.2906508 | 0.08857291 | 438.6104 | 1 | 0 | 0 |  | Fe-Cr-Ni-V-Si | 689.9404 | 253.0764 | 502.137 | 159.4953
7292 | 7292 | 6.720252 | 57.35445 | 22.36795 | 5.108298 | 8.44905 | 78.97223 | 0.2759862 | 0.07466109 | 352.2468 | 0 | 0 | 0 |  | Fe-Cr-Ni-V-Si | 657.4436 | 239.4473 | 639.6842 | 191.7772
7293 | 7293 | 18.31528 | 3.009235 | 23.78057 | 51.10224 | 3.79267 | 55.27406 | 0.3439076 | 0.09733377 | 426.4976 | 0 | 0 | 0 |  | Fe-Cr-Ni-V-Si | 373.2299 | 185.6677 | 266.1515 | 358.606
7294 | 7294 | 17.06486 | 5.958049 | 31.38911 | 41.83339 | 3.754595 | 58.58565 | 0.3365554 | 0.1027052 | 485.9415 | 0 | 0 | 0 |  | Fe-Cr-Ni-V-Si | 418.0606 | 179.2936 | 324.1107 | 314.9554
7295 | 7295 | 15.8859 | 8.87428 | 36.73438 | 34.77722 | 3.728215 | 61.47882 | 0.3301154 | 0.1040879 | 514.8695 | 1 | 0 | 0 |  | Fe-Cr-Ni-V-Si | 446.5171 | 184.3548 | 374.0005 | 301.0291
7296 | 7296 | 13.64661 | 13.68294 | 39.72118 | 28.72596 | 4.223317 | 64.02815 | 0.3233075 | 0.1025675 | 516.6151 | 1 | 0 | 0 |  | Fe-Cr-Ni-V-Si | 478.8254 | 180.8064 | 398.1861 | 263.6534
7297 | 7297 | 11.57297 | 18.61126 | 42.02173 | 23.03219 | 4.761863 | 66.50002 | 0.3165326 | 0.1002097 | 509.9443 | 1 | 0 | 0 |  | Fe-Cr-Ni-V-Si | 492.6125 | 162.2437 | 395.3763 | 224.0872
7298 | 7298 | 9.608683 | 24.85029 | 42.64255 | 17.52935 | 5.369127 | 69.30269 | 0.3085815 | 0.09694616 | 496.5498 | 1 | 0 | 0 |  | Fe-Cr-Ni-V-Si | 523.3353 | 179.7724 | 412.2822 | 190.0339
7299 | 7299 | 7.519405 | 33.00422 | 41.77586 | 11.75814 | 5.94238 | 72.94106 | 0.2984278 | 0.09096161 | 463.7289 | 1 | 0 | 0 |  | Fe-Cr-Ni-V-Si | 573.6496 | 230.3322 | 431.5599 | 156.7442
7300 | 7300 | 5.433565 | 44.5182 | 36.55132 | 6.938806 | 6.558106 | 77.37258 | 0.2855928 | 0.08388324 | 422.9283 | 1 | 0 | 0 |  | Fe-Cr-Ni-V-Si | 613.7679 | 243.2867 | 501.9607 | 146.1211
7301 | 7301 | 4.399088 | 58.36435 | 26.58697 | 4.01268 | 6.636915 | 82.97351 | 0.2703937 | 0.07431026 | 365.7151 | 0 | 0 | 0 |  | Fe-Cr-Ni-V-Si | 597.8111 | 234.211 | 646.6732 | 181.5041
7302 | 7302 | 10.49299 | 5.861658 | 40.80742 | 40.19947 | 2.638466 | 60.17514 | 0.3352457 | 0.106981 | 532.9726 | 1 | 0 | 0 |  | Fe-Cr-Ni-V-Si | 384.7753 | 169.2205 | 347.2735 | 306.6002
7303 | 7303 | 10.426 | 8.736354 | 44.93034 | 33.28569 | 2.621621 | 63.21283 | 0.3285649 | 0.1064055 | 548.7929 | 1 | 0 | 0 |  | Fe-Cr-Ni-V-Si | 396.7426 | 154.9175 | 376.358 | 290.8949
7304 | 7304 | 9.383867 | 12.61981 | 48.22034 | 26.62988 | 3.146103 | 65.73884 | 0.3220348 | 0.1042114 | 544.5542 | 1 | 0 | 0 |  | Fe-Cr-Ni-V-Si | 398.2299 | 146.1702 | 402.6378 | 249.1587
7305 | 7305 | 8.364218 | 17.52177 | 49.45226 | 20.98118 | 3.680575 | 68.35634 | 0.3149469 | 0.1003647 | 526.0797 | 1 | 0 | 0 |  | Fe-Cr-Ni-V-Si | 420.8674 | 141.8156 | 405.2843 | 212.702
7306 | 7306 | 6.303 | 24.45154 | 49.68747 | 15.33162 | 4.226378 | 71.67013 | 0.3059271 | 0.09468334 | 494.7463 | 1 | 0 | 0 |  | Fe-Cr-Ni-V-Si | 428.0862 | 159.3996 | 420.6853 | 179.0254
7307 | 7307 | 5.288208 | 31.51074 | 47.80191 | 10.61214 | 4.786999 | 74.76675 | 0.2971255 | 0.08862146 | 457.2888 | 1 | 0 | 0 |  | Fe-Cr-Ni-V-Si | 459.6943 | 198.4453 | 432.4488 | 147.886
7308 | 7308 | 3.192134 | 42.5989 | 42.49929 | 5.823485 | 5.886197 | 78.24113 | 0.2856424 | 0.08039943 | 400.8179 | 1 | 0 | 0 |  | Fe-Cr-Ni-V-Si | 531.0247 | 233.3751 | 479.8493 | 128.213
7309 | 7309 | 6.145553 | 8.582668 | 53.82921 | 29.89727 | 1.545302 | 65.69268 | 0.3257012 | 0.1073021 | 577.007 | 1 | 1 | 1 | 577.007 | Fe-Cr-Ni-V-Si | 331.5092 | 144.2506 | 377.9282 | 266.4314 | 331.5092 | 144.2506 | 377.9282 | 266.4314
7310 | 7310 | 6.149073 | 12.40429 | 56.01444 | 23.37062 | 2.061582 | 68.36518 | 0.3189004 | 0.1027506 | 553.0721 | 1 | 1 | 1 | 553.0721 | Fe-Cr-Ni-V-Si | 342.1347 | 138.3457 | 402.1519 | 229.1872 | 342.1347 | 138.3457 | 402.1519 | 229.1872
7311 | 7311 | 5.138116 | 17.22172 | 57.24638 | 17.80982 | 2.583963 | 71.06826 | 0.3117551 | 0.09731494 | 520.2873 | 1 | 1 | 1 | 520.2873 | Fe-Cr-Ni-V-Si | 358.5944 | 133.5454 | 411.4402 | 211.1156 | 358.5944 | 133.5454 | 411.4402 | 211.1156
7312 | 7312 | 4.166794 | 22.30694 | 58.03048 | 12.35257 | 3.143226 | 73.802 | 0.3043857 | 0.09187023 | 486.1883 | 1 | 1 | 1 | 486.1883 | Fe-Cr-Ni-V-Si | 346.6996 | 128.9296 | 424.8524 | 175.768 | 346.6996 | 128.9296 | 424.8524 | 175.768
7313 | 7313 | 4.175099 | 29.154 | 54.85485 | 7.616731 | 4.199321 | 76.0289 | 0.296511 | 0.08462913 | 431.9057 | 1 | 1 | 1 | 431.9057 | Fe-Cr-Ni-V-Si | 356.6825 | 166.6539 | 430.4878 | 141.5063 | 356.6825 | 166.6539 | 430.4878 | 141.5063
7314 | 7314 | 47.57292 | 4.711965 | 35.10865 | 11.07937 | 1.527093 | 73.07907 | 0.3096734 | 0.07552419 | 358.035 | 1 | 1 | 1 | 358.035 | Fe-Cr-Ni-V-Si | 330.979 | 94.76693 | 444.8723 | 244.4222 | 330.979 | 94.76693 | 444.8723 | 244.4222
7315 | 7315 | 40.73492 | 4.740749 | 41.7455 | 10.21813 | 2.560703 | 71.03272 | 0.312736 | 0.07897697 | 372.1373 | 1 | 1 | 1 | 372.1373 | Fe-Cr-Ni-V-Si | 323.1586 | 93.49873 | 429.7976 | 230.3495 | 323.1586 | 93.49873 | 429.7976 | 230.3495
7316 | 7316 | 35.19163 | 3.8547 | 47.86867 | 9.441312 | 3.643685 | 68.65995 | 0.316622 | 0.08290758 | 387.1482 | 1 | 1 | 1 | 387.1482 | Fe-Cr-Ni-V-Si | 329.4514 | 98.43297 | 377.0922 | 211.2155 | 329.4514 | 98.43297 | 377.0922 | 211.2155
7317 | 7317 | 28.13416 | 3.880612 | 53.66665 | 8.554301 | 5.764281 | 64.9226 | 0.321828 | 0.09195529 | 428.6539 | 1 | 1 | 1 | 428.6539 | Fe-Cr-Ni-V-Si | 344.2972 | 110.2126 | 313.0569 | 196.3646 | 344.2972 | 110.2126 | 313.0569 | 196.3646
7318 | 7318 | 23.42259 | 2.973744 | 59.30978 | 6.798015 | 7.495878 | 62.10843 | 0.3261247 | 0.09751314 | 446.8803 | 1 | 0 | 0 |  | Fe-Cr-Ni-V-Si | 328.2575 | 114.9667 | 234.1333 | 195.3202
7319 | 7319 | 52.30831 | 5.729568 | 22.63904 | 17.77567 | 1.547405 | 71.31454 | 0.3118181 | 0.08392877 | 417.0727 | 0 | 0 | 0 |  | Fe-Cr-Ni-V-Si | 408.3396 | 114.5266 | 455.525 | 259.9412
7320 | 7320 | 45.39926 | 6.724565 | 29.28182 | 15.99989 | 2.594468 | 69.99971 | 0.3132905 | 0.08580978 | 421.4893 | 1 | 0 | 0 |  | Fe-Cr-Ni-V-Si | 423.2797 | 102.1504 | 468.2803 | 267.3927
7321 | 7321 | 39.09546 | 7.663069 | 34.60437 | 15.01532 | 3.621788 | 68.50797 | 0.3151228 | 0.08884606 | 434.0331 | 1 | 0 | 0 |  | Fe-Cr-Ni-V-Si | 439.8183 | 98.47295 | 436.9543 | 248.3418
7322 | 7322 | 33.65349 | 7.833218 | 39.7943 | 13.43012 | 5.288865 | 65.96644 | 0.3184701 | 0.09315901 | 447.3053 | 1 | 1 | 1 | 447.3053 | Fe-Cr-Ni-V-Si | 443.4283 | 110.4719 | 391.8405 | 228.1046 | 443.4283 | 110.4719 | 391.8405 | 228.1046
7323 | 7323 | 27.80831 | 8.962184 | 44.96758 | 10.73163 | 7.530289 | 63.3249 | 0.3213279 | 0.09819963 | 461.8982 | 1 | 0 | 0 |  | Fe-Cr-Ni-V-Si | 451.3833 | 146.6567 | 330.4735 | 199.0787
7324 | 7324 | 22.83656 | 8.099747 | 50.2924 | 8.927416 | 9.843878 | 59.89882 | 0.3265735 | 0.1050345 | 482.5936 | 1 | 0 | 0 |  | Fe-Cr-Ni-V-Si | 476.0376 | 185.4348 | 268.3557 | 210.067
7325 | 7325 | 18.01414 | 7.337729 | 54.43643 | 7.188917 | 13.02278 | 55.67807 | 0.333093 | 0.1134694 | 502.3153 | 1 | 0 | 0 |  | Fe-Cr-Ni-V-Si | 537.5258 | 243.9732 | 179.1343 | 236.7912
7326 | 7326 | 53.99871 | 3.86732 | 13.09784 | 27.46945 | 1.566692 | 67.47735 | 0.3191924 | 0.09054588 | 452.3915 | 0 | 0 | 0 |  | Fe-Cr-Ni-V-Si | 433.183 | 142.0216 | 396.6885 | 301.5781
7327 | 7327 | 47.46883 | 7.686184 | 17.35437 | 25.41478 | 2.075836 | 68.29084 | 0.3164337 | 0.09023826 | 452.1614 | 0 | 0 | 0 |  | Fe-Cr-Ni-V-Si | 448.3838 | 127.5957 | 437.9585 | 300.7791
7328 | 7328 | 40.92661 | 9.770375 | 23.16321 | 22.97335 | 3.166465 | 67.61433 | 0.3163724 | 0.09170816 | 455.4486 | 0 | 0 | 0 |  | Fe-Cr-Ni-V-Si | 460.3383 | 127.4988 | 441.9191 | 282.1566
7329 | 7329 | 35.74012 | 11.74434 | 27.62202 | 20.13577 | 4.757754 | 66.30439 | 0.316901 | 0.09366932 | 457.4683 | 1 | 0 | 0 |  | Fe-Cr-Ni-V-Si | 490.7354 | 144.1378 | 427.9557 | 261.6361
7330 | 7330 | 31.32479 | 13.07385 | 31.7897 | 16.74985 | 7.061807 | 63.95279 | 0.3189731 | 0.0970847 | 461.3726 | 1 | 0 | 0 |  | Fe-Cr-Ni-V-Si | 520.4714 | 169.6191 | 368.1047 | 211.6502
7331 | 7331 | 26.39165 | 14.33354 | 35.83069 | 14.04285 | 9.40127 | 61.4816 | 0.3216091 | 0.1009385 | 467.2285 | 1 | 0 | 0 |  | Fe-Cr-Ni-V-Si | 558.0209 | 200.7434 | 319.4198 | 205.3243
7332 | 7332 | 21.48325 | 13.68547 | 40.40765 | 11.34517 | 13.07846 | 56.89862 | 0.3284165 | 0.1081802 | 477.4926 | 1 | 0 | 0 |  | Fe-Cr-Ni-V-Si | 665.0347 | 254.1243 | 256.3419 | 223.8452
7333 | 7333 | 17.46358 | 13.00749 | 44.05374 | 8.495793 | 16.9794 | 52.6628 | 0.3350467 | 0.1145922 | 478.889 | 1 | 0 | 0 |  | Fe-Cr-Ni-V-Si | 725.1459 | 286.0727 | 205.4184 | 267.0979
7334 | 7334 | 14.48454 | 10.1143 | 46.94219 | 6.60612 | 21.85285 | 47.27284 | 0.345122 | 0.1227981 | 474.1169 | 1 | 0 | 0 |  | Fe-Cr-Ni-V-Si | 715.0497 | 321.9732 | 112.7787 | 387.7242
7335 | 7335 | 45.13584 | 5.863736 | 11.03294 | 36.38384 | 1.583641 | 64.92374 | 0.3240607 | 0.09214734 | 453.0612 | 0 | 0 | 0 |  | Fe-Cr-Ni-V-Si | 420.6082 | 153.102 | 371.3863 | 367.782
7336 | 7336 | 40.42568 | 9.904757 | 14.53635 | 32.99321 | 2.140011 | 66.2278 | 0.3201025 | 0.09200017 | 456.2014 | 0 | 0 | 0 |  | Fe-Cr-Ni-V-Si | 463.3159 | 144.3934 | 394.8833 | 329.9019
7337 | 7337 | 35.55077 | 14.04214 | 18.11729 | 28.49738 | 3.792412 | 66.13366 | 0.3175521 | 0.0923233 | 451.4767 | 0 | 0 | 0 |  | Fe-Cr-Ni-V-Si | 506.1325 | 139.8506 | 402.329 | 271.3417
7338 | 7338 | 31.30687 | 17.0868 | 21.55924 | 24.61804 | 5.429051 | 65.55224 | 0.3163088 | 0.09291995 | 446.9386 | 0 | 0 | 0 |  | Fe-Cr-Ni-V-Si | 554.931 | 153.4595 | 390.9972 | 251.0669
7339 | 7339 | 27.60924 | 19.53611 | 24.37654 | 20.14728 | 8.330826 | 63.15972 | 0.3176305 | 0.09519818 | 440.9323 | 1 | 0 | 0 |  | Fe-Cr-Ni-V-Si | 596.1782 | 189.164 | 354.3076 | 230.1362
7340 | 7340 | 23.71046 | 19.97305 | 28.48198 | 16.47831 | 11.3562 | 59.95823 | 0.3215446 | 0.09915102 | 441.4895 | 1 | 0 | 0 |  | Fe-Cr-Ni-V-Si | 675.0115 | 229.5989 | 308.9135 | 212.9212
7341 | 7341 | 19.97453 | 19.69111 | 32.10992 | 12.86118 | 15.36326 | 55.68384 | 0.3276957 | 0.1044989 | 440.0342 | 1 | 0 | 0 |  | Fe-Cr-Ni-V-Si | 746.2084 | 270.8387 | 268.3898 | 235.1168
7342 | 7342 | 15.55652 | 18.94036 | 35.21806 | 9.823891 | 20.46117 | 50.55749 | 0.3361208 | 0.1086216 | 419.8586 | 1 | 0 | 0 |  | Fe-Cr-Ni-V-Si | 777.0983 | 310.2886 | 232.2985 | 344.2046
7343 | 7343 | 13.97702 | 14.19623 | 37.39539 | 6.954163 | 27.4772 | 43.7234 | 0.3497918 | 0.1171754 | 401.6665 | 0 | 0 | 0 |  | Fe-Cr-Ni-V-Si | 732.8454 | 360.1788 | 112.2811 | 502.9417
7344 | 7344 | 37.09825 | 8.881739 | 8.91279 | 43.50807 | 1.599149 | 63.42963 | 0.3266014 | 0.08978937 | 428.1775 | 0 | 0 | 0 |  | Fe-Cr-Ni-V-Si | 394.5779 | 167.7429 | 301.1459 | 380.5906
7345 | 7345 | 33.46493 | 14.07105 | 11.34662 | 38.40296 | 2.714442 | 64.80193 | 0.3214511 | 0.08988576 | 431.5426 | 0 | 0 | 0 |  | Fe-Cr-Ni-V-Si | 448.4528 | 160.4289 | 351.4363 | 331.7255
7346 | 7346 | 29.53163 | 19.3485 | 13.79568 | 32.92376 | 4.400438 | 65.40841 | 0.317151 | 0.08946857 | 425.3707 | 0 | 0 | 0 |  | Fe-Cr-Ni-V-Si | 527.9088 | 157.7008 | 365.4273 | 282.6487
7347 | 7347 | 26.43943 | 22.56491 | 16.2109 | 28.13655 | 6.648206 | 64.34132 | 0.3161885 | 0.08969503 | 414.3764 | 0 | 0 | 0 |  | Fe-Cr-Ni-V-Si | 586.1985 | 167.7553 | 375.3033 | 250.5228
7348 | 7348 | 22.55009 | 25.19414 | 18.96166 | 23.65473 | 9.639387 | 62.02463 | 0.3175069 | 0.09101289 | 403.1267 | 0 | 0 | 0 |  | Fe-Cr-Ni-V-Si | 638.8526 | 193.0342 | 336.4989 | 250.6246
7349 | 7349 | 19.61274 | 26.8534 | 21.8273 | 18.94234 | 12.76422 | 59.54648 | 0.3196307 | 0.09293305 | 394.7605 | 1 | 0 | 0 |  | Fe-Cr-Ni-V-Si | 711.8159 | 227.1388 | 308.3704 | 220.6999
7350 | 7350 | 15.60401 | 26.82096 | 25.23255 | 14.23339 | 18.10909 | 54.3167 | 0.327217 | 0.09645473 | 376.0537 | 1 | 0 | 0 |  | Fe-Cr-Ni-V-Si | 774.9228 | 277.2298 | 285.7379 | 264.2896
7351 | 7351 | 13.78025 | 25.66004 | 26.33497 | 10.2844 | 23.94035 | 49.09092 | 0.3359992 | 0.09934189 | 350.2847 | 0 | 0 | 0 |  | Fe-Cr-Ni-V-Si | 785.0966 | 310.4808 | 248.4837 | 417.5518
7352 | 7352 | 10.73301 | 19.9858 | 28.20328 | 7.342679 | 33.73523 | 40.64271 | 0.3539013 | 0.1033122 | 299.2091 | 0 | 0 | 0 |  | Fe-Cr-Ni-V-Si | 718.8806 | 375.7809 | 109.8325 | 584.564
7353 | 7353 | 27.0244 | 14.0901 | 7.95339 | 49.30124 | 1.630871 | 62.98533 | 0.3266491 | 0.08560751 | 395.3856 | 0 | 0 | 0 |  | Fe-Cr-Ni-V-Si | 372.8216 | 182.5574 | 270.7611 | 384.3405
7354 | 7354 | 24.92177 | 21.18558 | 9.111276 | 41.51185 | 3.269524 | 65.04296 | 0.3189052 | 0.08419653 | 389.8816 | 0 | 0 | 0 |  | Fe-Cr-Ni-V-Si | 453.9476 | 181.7804 | 326.535 | 328.7824
7355 | 7355 | 21.97058 | 26.59224 | 10.39183 | 36.0733 | 4.972059 | 65.69469 | 0.3144171 | 0.08324616 | 380.69 | 0 | 0 | 0 |  | Fe-Cr-Ni-V-Si | 533.6948 | 181.2075 | 338.1249 | 290.0578
7356 | 7356 | 20.31108 | 29.41634 | 13.04642 | 29.84904 | 7.377109 | 64.75881 | 0.3130969 | 0.08496511 | 381.25 | 0 | 0 | 0 |  | Fe-Cr-Ni-V-Si | 601.6728 | 180.4227 | 348.297 | 258.6813
7357 | 7357 | 18.28813 | 31.92572 | 14.4168 | 25.0226 | 10.34675 | 62.65207 | 0.3139854 | 0.08466476 | 361.8312 | 0 | 0 | 0 |  | Fe-Cr-Ni-V-Si | 658.7514 | 200.5531 | 341.5547 | 242.6295
7358 | 7358 | 15.19242 | 33.72992 | 17.19689 | 19.18792 | 14.69285 | 59.03866 | 0.3176224 | 0.08533566 | 339.6903 | 0 | 0 | 0 |  | Fe-Cr-Ni-V-Si | 732.0007 | 238.3722 | 313.1989 | 236.2922
7359 | 7359 | 12.24762 | 34.2092 | 19.30995 | 14.52335 | 19.70988 | 54.55529 | 0.3239515 | 0.08728386 | 320.1563 | 0 | 0 | 0 |  | Fe-Cr-Ni-V-Si | 780.7416 | 272.0609 | 323.1234 | 317.5232
7360 | 7360 | 10.47222 | 31.68782 | 20.63852 | 9.552363 | 27.64907 | 47.55005 | 0.3365644 | 0.09063719 | 289.2111 | 0 | 0 | 0 |  | Fe-Cr-Ni-V-Si | 772.7679 | 347.9828 | 248.1225 | 494.4907
7361 | 7361 | 8.370948 | 24.68011 | 21.99646 | 6.363049 | 38.58943 | 38.82074 | 0.3561379 | 0.09136898 | 228.8768 | 0 | 0 | 0 |  | Fe-Cr-Ni-V-Si | 702.9497 | 388.669 | 131.1995 | 626.4241
7362 | 7362 | 18.30898 | 21.05739 | 7.924127 | 51.08464 | 1.62487 | 64.39325 | 0.3225201 | 0.07984244 | 361.0515 | 0 | 0 | 0 |  | Fe-Cr-Ni-V-Si | 365.15625 | 187.26 | 265.5814 | 388.4254
7363 | 7363 | 17.45445 | 28.43899 | 8.026429 | 42.78844 | 3.291695 | 66.68956 | 0.3140754 | 0.0789381 | 359.538 | 0 | 0 | 0 |  | Fe-Cr-Ni-V-Si | 456.3259 | 196.1518 | 322.8291 | 331.4947
7364 | 7364 | 16.58449 | 33.96994 | 8.134803 | 36.30656 | 5.00421 | 67.74022 | 0.3085526 | 0.07777413 | 350.5032 | 0 | 0 | 0 |  | Fe-Cr-Ni-V-Si | 544.4186 | 188.5895 | 341.1067 | 290.7077
7365 | 7365 | 14.5525 | 37.52035 | 9.41288 | 30.63285 | 7.881423 | 66.14149 | 0.3078918 | 0.07645924 | 327.9143 | 0 | 0 | 0 |  | Fe-Cr-Ni-V-Si | 609.4824 | 192.8297 | 347.3369 | 269.3914
7366 | 7366 | 12.60219 | 40.53283 | 10.83762 | 25.08051 | 10.94685 | 64.22819 | 0.3081563 | 0.07613589 | 311.4244 | 0 | 0 | 0 |  | Fe-Cr-Ni-V-Si | 674.7836 | 201.3334 | 360.1787 | 251.5325
7367 | 7367 | 10.72936 | 42.17792 | 12.53054 | 19.57383 | 14.98835 | 60.87744 | 0.3114527 | 0.07734942 | 297.8254 | 0 | 0 | 0 |  | Fe-Cr-Ni-V-Si | 730.405 | 235.959 | 364.4756 | 244.354
7368 | 7368 | 8.690014 | 42.76557 | 14.35335 | 13.58863 | 20.60244 | 56.03673 | 0.3180208 | 0.07791758 | 272.1356 | 0 | 0 | 0 |  | Fe-Cr-Ni-V-Si | 773.7639 | 279.4163 | 381.1943 | 352.6985
7369 | 7369 | 6.585949 | 39.24356 | 16.61376 | 8.410432 | 29.1463 | 48.26575 | 0.3325265 | 0.07963729 | 236.2928 | 0 | 0 | 0 |  | Fe-Cr-Ni-V-Si | 765.7463 | 346.1204 | 295.2788 | 523.0904
7370 | 7370 | 5.686582 | 30.44312 | 17.93126 | 5.187082 | 40.75195 | 38.89858 | 0.3541656 | 0.08126035 | 186.5824 | 0 | 0 | 0 |  | Fe-Cr-Ni-V-Si | 682.9147 | 391.3647 | 148.9461 | 673.4743
7371 | 7371 | 10.98512 | 37.84221 | 5.773152 | 42.08486 | 3.314655 | 69.6629 | 0.3059226 | 0.07236077 | 324.1745 | 0 | 0 | 0 |  | Fe-Cr-Ni-V-Si | 455.0899 | 195.8811 | 336.3412 | 322.9801
7372 | 7372 | 11.12595 | 42.47085 | 5.847163 | 35.52032 | 5.035722 | 70.43395 | 0.3010876 | 0.07171715 | 317.7376 | 0 | 0 | 0 |  | Fe-Cr-Ni-V-Si | 536.7363 | 185.7503 | 359.1943 | 284.0485
7373 | 7373 | 10.18668 | 46.36741 | 7.13805 | 28.90813 | 7.399728 | 69.92938 | 0.2984456 | 0.07134419 | 307.6092 | 0 | 0 | 0 |  | Fe-Cr-Ni-V-Si | 615.0073 | 181.8078 | 399.993 | 249.4103
7374 | 7374 | 9.26201 | 48.50627 | 8.518273 | 23.23324 | 10.48021 | 67.63488 | 0.2994449 | 0.0713521 | 293.2103 | 0 | 0 | 0 |  | Fe-Cr-Ni-V-Si | 678.4013 | 200.6259 | 417.988 | 225.4754
7375 | 7375 | 7.187973 | 50.19238 | 10.07357 | 17.48425 | 15.06182 | 63.44932 | 0.3038392 | 0.07107452 | 268.8749 | 0 | 0 | 0 |  | Fe-Cr-Ni-V-Si | 743.1896 | 240.8222 | 449.9601 | 262.1864
7376 | 7376 | 6.201838 | 49.65797 | 11.7336 | 12.44558 | 19.96102 | 58.72015 | 0.3106991 | 0.0720025 | 250.1815 | 0 | 0 | 0 |  | Fe-Cr-Ni-V-Si | 765.8604 | 279.8992 | 446.3387 | 348.6043
7377 | 7377 | 3.894116 | 45.92417 | 15.00785 | 7.104127 | 28.06974 | 50.90096 | 0.325124 | 0.07278558 | 215.3495 | 0 | 0 | 0 |  | Fe-Cr-Ni-V-Si | 762.5942 | 336.8631 | 362.0808 | 514.1021
7378 | 7378 | 6.709854 | 52.05973 | 3.526317 | 32.64252 | 5.061586 | 74.17634 | 0.2911683 | 0.0657161 | 287.2945 | 0 | 0 | 0 |  | Fe-Cr-Ni-V-Si | 539.5704 | 180.1494 | 421.6805 | 280.5903
7379 | 7379 | 6.821253 | 55.04101 | 4.779816 | 25.92536 | 7.432563 | 73.35319 | 0.289226 | 0.0657416 | 279.6719 | 0 | 0 | 0 |  | Fe-Cr-Ni-V-Si | 624.0195 | 179.6558 | 453.1154 | 228.7755
7380 | 7380 | 5.815033 | 57.38893 | 6.1121 | 20.15615 | 10.52778 | 70.97802 | 0.2901685 | 0.06534021 | 264.0436 | 0 | 0 | 0 |  | Fe-Cr-Ni-V-Si | 674.0792 | 213.4002 | 496.0402 | 231.8388
7381 | 7381 | 4.81483 | 59.39733 | 7.591201 | 14.27369 | 13.92295 | 68.31739 | 0.2919234 | 0.06606834 | 254.7692 | 0 | 0 | 0 |  | Fe-Cr-Ni-V-Si | 718.4677 | 245.4456 | 569.7857 | 249.1458
7382 | 7382 | 4.917316 | 57.22795 | 10.33704 | 8.970775 | 18.54691 | 63.11987 | 0.2998119 | 0.06771502 | 241.886 | 0 | 0 | 0 |  | Fe-Cr-Ni-V-Si | 755.446 | 273.6902 | 559.1412 | 342.1644
7383 | 7383 | 57.07337 | 5.652958 | 3.829086 | 13.29195 | 20.15264 | 48.67778 | 0.3414476 | 0.1197622 | 471.1719 | 0 | 0 | 0 |  | Fe-Cr-Ni-V-Si | 681.35 | 269.5872 | 63.49543 | 385.9049
7384 | 7384 | 50.27806 | 5.851385 | 6.605821 | 12.61198 | 24.65276 | 44.7234 | 0.3487772 | 0.1219877 | 441.2428 | 0 | 0 | 0 |  | Fe-Cr-Ni-V-Si | 684.2124 | 307.5168 | 62.12574 | 452.9456
7385 | 7385 | 44.54283 | 4.878979 | 9.639071 | 11.95008 | 28.98904 | 41.12925 | 0.3562491 | 0.1235639 | 409.4565 | 0 | 0 | 0 |  | Fe-Cr-Ni-V-Si | 685.9736 | 348.327 | 72.02962 | 528.6982
7386 | 7386 | 35.93402 | 4.956466 | 15.38767 | 10.92588 | 32.79596 | 38.41086 | 0.3621561 | 0.1231508 | 375.4449 | 0 | 0 | 0 |  | Fe-Cr-Ni-V-Si | 685.8237 | 362.7799 | 57.4018 | 564.9416
7387 | 7387 | 30.32508 | 3.850088 | 20.28363 | 8.801348 | 36.73986 | 35.86093 | 0.3679917 | 0.1254855 | 355.6029 | 0 | 0 | 0 |  | Fe-Cr-Ni-V-Si | 673.0211 | 377.8453 | 20.86323 | 617.8286
7388 | 7388 | 58.19824 | 6.374719 | 3.598315 | 19.77722 | 12.05151 | 55.94492 | 0.3307482 | 0.1048818 | 451.0751 | 0 | 0 | 0 |  | Fe-Cr-Ni-V-Si | 606.6284 | 195.9775 | 205.9757 | 273.1204
7389 | 7389 | 51.85145 | 7.680267 | 6.193219 | 18.27381 | 16.00126 | 52.02098 | 0.3364852 | 0.1095766 | 444.8038 | 0 | 0 | 0 |  | Fe-Cr-Ni-V-Si | 672.9965 | 231.7432 | 151.6585 | 295.9736
7390 | 7390 | 45.5126 | 8.920888 | 8.8122 | 17.47994 | 19.27438 | 49.03529 | 0.34126 | 0.1109261 | 423.9669 | 0 | 0 | 0 |  | Fe-Cr-Ni-V-Si | 694.8737 | 266.1224 | 122.2918 | 348.0508
7391 | 7391 | 39.58735 | 9.214389 | 13.00303 | 15.79815 | 22.39707 | 46.37143 | 0.3459762 | 0.1138744 | 414.5051 | 0 | 0 | 0 |  | Fe-Cr-Ni-V-Si | 700.7246 | 289.1044 | 109.2438 | 395.6168
7392 | 7392 | 32.80989 | 10.57411 | 18.56939 | 12.66181 | 25.3848 | 44.48715 | 0.3489353 | 0.1166134 | 408.795 | 0 | 0 | 0 |  | Fe-Cr-Ni-V-Si | 721.4832 | 312.8528 | 96.99492 | 460.9439
7393 | 7393 | 27.02529 | 9.585421 | 24.34792 | 10.5649 | 28.47647 | 41.96474 | 0.3542217 | 0.1213956 | 407.0568 | 0 | 0 | 0 |  | Fe-Cr-Ni-V-Si | 708.0093 | 345.3256 | 91.50561 | 525.026
7394 | 7394 | 20.99439 | 8.551677 | 31.72118 | 8.378246 | 30.35452 | 40.40666 | 0.3578339 | 0.1260628 | 413.5702 | 0 | 0 | 0 |  | Fe-Cr-Ni-V-Si | 706.3574 | 359.3123 | 43.28132 | 546.769
7395 | 7395 | 56.91461 | 4.076154 | 3.451278 | 28.95278 | 6.60517 | 59.7294 | 0.3285438 | 0.09595056 | 431.5807 | 0 | 0 | 0 |  | Fe-Cr-Ni-V-Si | 508.8932 | 161.8247 | 312.105 | 324.5603
7396 | 7396 | 50.92581 | 8.245941 | 4.654557 | 27.26564 | 8.908045 | 58.19334 | 0.3288331 | 0.09640973 | 419.061 | 0 | 0 | 0 |  | Fe-Cr-Ni-V-Si | 558.9059 | 172.7255 | 296.6943 | 297.2072
7397 | 7397 | 44.79167 | 10.69308 | 7.243062 | 25.14293 | 12.12926 | 55.27288 | 0.3320879 | 0.09959803 | 414.2245 | 0 | 0 | 0 |  | Fe-Cr-Ni-V-Si | 620.7261 | 202.2073 | 225.6529 | 290.7502
7398 | 7398 | 39.36998 | 12.93712 | 10.95386 | 22.18081 | 14.55823 | 53.61861 | 0.3335712 | 0.1014141 | 409.3112 | 0 | 0 | 0 |  | Fe-Cr-Ni-V-Si | 667.9238 | 231.8506 | 207.1109 | 290.313
7399 | 7399 | 34.37825 | 14.34826 | 16.19822 | 18.38258 | 16.69268 | 52.31177 | 0.3348314 | 0.1054337 | 420.7856 | 0 | 0 | 0 |  | Fe-Cr-Ni-V-Si | 707.6816 | 251.7919 | 197.2646 | 291.9861
7400 | 7400 | 28.82424 | 15.6547 | 21.4602 | 15.33721 | 18.72365 | 50.96655 | 0.3364652 | 0.1088872 | 428.0176 | 0 | 0 | 0 |  | Fe-Cr-Ni-V-Si | 738.9392 | 277.0169 | 192.0119 | 306.6502
7401 | 7401 | 23.05519 | 14.68684 | 29.33467 | 12.1753 | 20.748 | 49.05721 | 0.3401195 | 0.1160051 | 452.1368 | 0 | 0 | 0 |  | Fe-Cr-Ni-V-Si | 750.1633 | 298.021 | 182.8604 | 333.8506
7402 | 7402 | 18.28026 | 13.61577 | 37.1473 | 8.893094 | 22.06357 | 47.89094 | 0.3425138 | 0.1209805 | 469.0781 | 1 | 0 | 0 |  | Fe-Cr-Ni-V-Si | 742.3982 | 311.3006 | 152.5367 | 375.324
7403 | 7403 | 14.58102 | 10.18167 | 45.97771 | 6.650123 | 22.60948 | 46.62714 | 0.3461892 | 0.1262749 | 487.544 | 0 | 0 | 0 |  | Fe-Cr-Ni-V-Si | 718.9006 | 325.016 | 110.4519 | 403.3041
7404 | 7404 | 47.03017 | 6.109834 | 3.448797 | 37.91085 | 5.500351 | 59.04604 | 0.3312684 | 0.09195409 | 405.6646 | 0 | 0 | 0 |  | Fe-Cr-Ni-V-Si | 472.5367 | 172.0652 | 292.9484 | 337.3557
7405 | 7405 | 42.66499 | 10.45341 | 4.720482 | 34.82081 | 7.340299 | 58.60317 | 0.3295198 | 0.09217007 | 399.1409 | 0 | 0 | 0 |  | Fe-Cr-Ni-V-Si | 517.629 | 184.912 | 294.8985 | 303.9619
7406 | 7406 | 37.54637 | 14.83038 | 8.37125 | 30.09705 | 9.154957 | 58.57396 | 0.3270408 | 0.09316048 | 400.4567 | 0 | 0 | 0 |  | Fe-Cr-Ni-V-Si | 576.8774 | 184.2051 | 308.3307 | 285.7726
7407 | 7407 | 33.06812 | 18.04806 | 11.98532 | 26.00299 | 10.89551 | 58.16556 | 0.3257607 | 0.09399306 | 398.8953 | 0 | 0 | 0 |  | Fe-Cr-Ni-V-Si | 626.34 | 201.0723 | 273.7563 | 266.4582
7408 | 7408 | 28.64992 | 20.27249 | 18.06812 | 20.90669 | 12.10278 | 58.33797 | 0.3239729 | 0.09634098 | 411.8633 | 0 | 0 | 0 |  | Fe-Cr-Ni-V-Si | 678.9739 | 212.9243 | 277.7235 | 234.2719
7409 | 7409 | 24.31238 | 20.48009 | 24.33752 | 16.89663 | 13.97339 | 56.86254 | 0.325791 | 0.09999123 | 422.1901 | 0 | 0 | 0 |  | Fe-Cr-Ni-V-Si | 722.3835 | 233.2075 | 270.4972 | 232.5516
7410 | 7410 | 19.97453 | 19.69111 | 32.10992 | 12.86118 | 15.36326 | 55.68384 | 0.3276957 | 0.1046677 | 441.5936 | 1 | 0 | 0 |  | Fe-Cr-Ni-V-Si | 755.2481 | 262.0846 | 265.9055 | 231.7478
7411 | 7411 | 14.96741 | 18.22311 | 41.14534 | 9.451872 | 16.21227 | 54.74609 | 0.3297735 | 0.1077837 | 452.2844 | 1 | 0 | 0 |  | Fe-Cr-Ni-V-Si | 760.6518 | 289.6631 | 252.9277 | 247.0961
7412 | 7412 | 12.65482 | 12.8533 | 51.996 | 6.296314 | 16.19957 | 53.64774 | 0.3337574 | 0.1147034 | 488.2984 | 1 | 0 | 0 |  | Fe-Cr-Ni-V-Si | 681.0478 | 291.9959 | 200.2213 | 254.6416
7413 | 7413 | 38.2083 | 9.147496 | 3.442303 | 44.80991 | 4.391996 | 59.28194 | 0.3317176 | 0.0873693 | 379.9984 | 0 | 0 | 0 |  | Fe-Cr-Ni-V-Si | 432.4587 | 185.0467 | 272.2146 | 360.2285
7414 | 7414 | 34.48531 | 14.50008 | 5.846294 | 39.5739 | 5.594415 | 60.56637 | 0.3266643 | 0.08764108 | 384.7607 | 0 | 0 | 0 |  | Fe-Cr-Ni-V-Si | 491.2955 | 190.8174 | 302.4524 | 321.0896
7415 | 7415 | 30.2573 | 19.82394 | 9.423118 | 33.73279 | 6.762853 | 61.9988 | 0.3213603 | 0.08809072 | 391.5209 | 0 | 0 | 0 |  | Fe-Cr-Ni-V-Si | 545.5602 | 187.7605 | 327.4142 | 278.7548
7416 | 7416 | 26.76267 | 22.84079 | 14.06494 | 28.48054 | 7.851066 | 62.66798 | 0.3182874 | 0.08932566 | 399.9703 | 0 | 0 | 0 |  | Fe-Cr-Ni-V-Si | 601.6707 | 175.8824 | 340.6331 | 253.238
7417 | 7417 | 22.41156 | 25.03938 | 20.02301 | 23.50942 | 9.016634 | 62.84423 | 0.3164506 | 0.09114424 | 409.8755 | 0 | 0 | 0 |  | Fe-Cr-Ni-V-Si | 625.7923 | 191.5219 | 350.2271 | 236.4532
7418 | 7418 | 19.12883 | 26.19084 | 26.01958 | 18.47497 | 10.18578 | 62.75113 | 0.3153801 | 0.09313043 | 419.351 | 1 | 0 | 0 |  | Fe-Cr-Ni-V-Si | 667.9945 | 214.7628 | 358.625 | 213.0233
7419 | 7419 | 14.64067 | 25.16512 | 35.51216 | 13.35466 | 11.32739 | 61.9527 | 0.3165383 | 0.09672422 | 436.1168 | 1 | 0 | 0 |  | Fe-Cr-Ni-V-Si | 709.7374 | 248.0443 | 344.725 | 206.1947
7420 | 7420 | 12.26423 | 22.83708 | 44.53173 | 9.152972 | 11.21399 | 62.30293 | 0.316714 | 0.09866584 | 450.6217 | 1 | 0 | 0 |  | Fe-Cr-Ni-V-Si | 662.7798 | 273.8521 | 350.0558 | 185.2974
7421 | 7421 | 8.792949 | 16.37324 | 57.76341 | 6.015444 | 11.05495 | 60.99535 | 0.3217634 | 0.1026455 | 469.7221 | 1 | 0 | 0 |  | Fe-Cr-Ni-V-Si | 520.196 | 257.9873 | 282.2433 | 189.4691
7422 | 7422 | 27.68051 | 14.43219 | 3.491351 | 50.4982 | 3.897754 | 59.6566 | 0.3307689 | 0.08111269 | 341.6027 | 0 | 0 | 0 |  | Fe-Cr-Ni-V-Si | 391.117 | 191.3451 | 234.4138 | 375.6504
7423 | 7423 | 25.22139 | 21.44029 | 6.915613 | 42.01094 | 4.411776 | 63.34308 | 0.3209708 | 0.08277967 | 368.6025 | 0 | 0 | 0 |  | Fe-Cr-Ni-V-Si | 472.4323 | 199.7303 | 292.5175 | 309.7223
7424 | 7424 | 21.97058 | 26.59224 | 10.39183 | 36.0733 | 4.972059 | 65.69469 | 0.3144171 | 0.08324616 | 380.69 | 0 | 0 | 0 |  | Fe-Cr-Ni-V-Si | 536.0274 | 179.4672 | 334.3763 | 282.7492
7425 | 7425 | 20.06288 | 29.05687 | 15.23008 | 29.48428 | 6.165889 | 66.48795 | 0.310973 | 0.08539107 | 395.7192 | 0 | 0 | 0 |  | Fe-Cr-Ni-V-Si | 602.8801 | 170.7036 | 365.965 | 243.8023
7426 | 7426 | 17.6255 | 30.76896 | 20.84166 | 24.11597 | 6.647909 | 67.733 | 0.3076346 | 0.08657766 | 407.9331 | 0 | 0 | 0 |  | Fe-Cr-Ni-V-Si | 620.4203 | 171.9529 | 381.744 | 231.576
7427 | 7427 | 14.19229 | 31.50946 | 28.68715 | 17.92477 | 7.686338 | 68.00145 | 0.3060114 | 0.08785507 | 414.4044 | 1 | 0 | 0 |  | Fe-Cr-Ni-V-Si | 642.0239 | 203.9182 | 406.826 | 196.3904
7428 | 7428 | 10.99292 | 30.70466 | 36.9744 | 13.03551 | 8.292519 | 68.05376 | 0.3057383 | 0.089752 | 426.0057523 | 1 | 0 | 0 |  | Fe-Cr-Ni-V-Si | 667.3384 | 233.4364 | 404.6819 | 174.216
7429 | 7429 | 8.77255 | 26.54479 | 48.4087 | 8.001985 | 8.271979 | 68.04273 | 0.3072466 | 0.09183965 | 440.0258 | 1 | 0 | 0 |  | Fe-Cr-Ni-V-Si | 544.1376 | 256.8401 | 386.2531 | 155.6476
7430 | 7430 | 6.409991 | 18.89861 | 61.75997 | 4.872457 | 8.058973 | 66.51759 | 0.313169 | 0.09239943 | 434.7929 | 1 | 0 | 0 |  | Fe-Cr-Ni-V-Si | 388.8374 | 184.8456 | 326.8343 | 160.4778
7431 | 7431 | 18.75181 | 21.5667 | 3.478195 | 52.32022 | 3.883066 | 61.0596 | 0.3266059 | 0.07510945 | 308.564 | 0 | 0 | 0 |  | Fe-Cr-Ni-V-Si | 375.8541 | 201.2591 | 237.2368 | 391.1106
7432 | 7432 | 17.55945 | 28.61009 | 6.921186 | 43.04586 | 3.863415 | 65.82198 | 0.3151108 | 0.07799884 | 347.7431 | 0 | 0 | 0 |  | Fe-Cr-Ni-V-Si | 461.8232 | 199.7302 | 303.4098 | 335.9338
7433 | 7433 | 16.38586 | 33.56309 | 10.33377 | 35.87173 | 3.845549 | 69.51993 | 0.3064603 | 0.0792787 | 371.5978 | 0 | 0 | 0 |  | Fe-Cr-Ni-V-Si | 515.8637 | 179.4109 | 356.1695 | 274.9648
7434 | 7434 | 14.03572 | 36.18794 | 15.88757 | 29.54503 | 4.343738 | 71.40758 | 0.3016248 | 0.08080121 | 388.497 | 0 | 0 | 0 |  | Fe-Cr-Ni-V-Si | 592.7189 | 158.1735 | 404.3405 | 258.5468
7435 | 7435 | 11.8575 | 38.13767 | 21.52744 | 23.59846 | 4.878938 | 72.93604 | 0.297631 | 0.08146272 | 397.3379 | 0 | 0 | 0 |  | Fe-Cr-Ni-V-Si | 622.746 | 155.5206 | 425.3595 | 219.8847
7436 | 7436 | 9.771485 | 38.41243 | 28.52964 | 17.82635 | 5.460097 | 73.78959 | 0.295401 | 0.08252245 | 406.3656 | 1 | 0 | 0 |  | Fe-Cr-Ni-V-Si | 626.4487 | 183.2943 | 445.4751 | 182.4225
7437 | 7437 | 7.558391 | 37.19659 | 37.45273 | 11.8191 | 5.97319 | 74.33597 | 0.2943332 | 0.08250659 | 405.6801 | 1 | 0 | 0 |  | Fe-Cr-Ni-V-Si | 607.0645 | 226.1289 | 439.9357 | 159.4413
7438 | 7438 | 5.349818 | 31.87785 | 49.48344 | 6.831859 | 6.457026 | 73.15498 | 0.2979764 | 0.08353487 | 405.6638 | 1 | 0 | 0 |  | Fe-Cr-Ni-V-Si | 489.659 | 242.7708 | 424.5816 | 138.978
7439 | 7439 | 4.210111 | 22.53884 | 63.05894 | 3.840303 | 6.351805 | 70.91412 | 0.3056643 | 0.08631454 | 414.7782 | 1 | 1 | 1 | 414.7782 | Fe-Cr-Ni-V-Si | 327.2132 | 157.2418 | 371.8539 | 142.5674 | 327.2132 | 157.2418 | 371.8539 | 142.5674
7440 | 7440 | 10.91936 | 37.6157 | 6.886314 | 41.83295 | 2.745678 | 70.56806 | 0.3048812 | 0.07344038 | 336.5716 | 0 | 0 | 0 |  | Fe-Cr-Ni-V-Si | 446.9704 | 197.7374 | 339.8799 | 327.8414
7441 | 7441 | 10.86098 | 41.45939 | 10.27424 | 34.67439 | 2.730997 | 74.13808 | 0.2968805 | 0.07517595 | 361.7315 | 0 | 0 | 0 |  | Fe-Cr-Ni-V-Si | 518.74 | 165.9035 | 394.6432 | 275.8727
7442 | 7442 | 9.762661 | 44.43738 | 14.82202 | 27.70484 | 3.2731 | 76.45095 | 0.2910136 | 0.07602524 | 374.2162 | 0 | 0 | 0 |  | Fe-Cr-Ni-V-Si | 593.323 | 150.7785 | 450.9172 | 233.6849
7443 | 7443 | 8.657598 | 45.34089 | 20.47473 | 21.71711 | 3.809674 | 77.77598 | 0.2876808 | 0.07686201 | 383.1065 | 0 | 0 | 0 |  | Fe-Cr-Ni-V-Si | 609.3519 | 146.7837 | 462.0802 | 201.8861
7444 | 7444 | 6.466081 | 45.15153 | 28.31836 | 15.7283 | 4.335729 | 78.71954 | 0.285536 | 0.07720242 | 386.7417 | 0 | 0 | 0 |  | Fe-Cr-Ni-V-Si | 600.2797 | 166.7891 | 484.3706 | 166.1708
7445 | 7445 | 5.363108 | 42.94228 | 36.07736 | 10.76245 | 4.8548 | 78.67191 | 0.2858239 | 0.07725331 | 384.4725 | 1 | 0 | 0 |  | Fe-Cr-Ni-V-Si | 575.9156 | 210.5777 | 473.2297 | 142.254
7446 | 7446 | 3.171876 | 37.40664 | 47.78611 | 5.786529 | 5.848843 | 76.48053 | 0.2907674 | 0.078432 | 380.7159 | 1 | 0 | 0 |  | Fe-Cr-Ni-V-Si | 475.7778 | 231.2909 | 455.5508 | 126.4691
7447 | 7447 | 6.471805 | 50.21278 | 10.20364 | 31.48444 | 1.627338 | 80.02901 | 0.2848059 | 0.07105998 | 352.4835 | 0 | 0 | 0 |  | Fe-Cr-Ni-V-Si | 512.9088 | 164.5943 | 451.3046875 | 279.7582
7448 | 7448 | 6.458972 | 52.11774 | 14.70936 | 24.54845 | 2.165481 | 82.16399 | 0.2795963 | 0.07167614 | 361.6904 | 0 | 0 | 0 |  | Fe-Cr-Ni-V-Si | 570.7445 | 146.0341 | 499.0157 | 237.8008
7449 | 7449 | 5.369967 | 52.99654 | 20.31947 | 18.61346 | 2.700561 | 83.57346 | 0.2761568 | 0.07163438 | 363.4375 | 0 | 0 | 0 |  | Fe-Cr-Ni-V-Si | 581.812 | 147.0623 | 518.8433 | 204.78
7450 | 7450 | 4.329201 | 53.40645 | 26.16458 | 12.83403 | 3.265738 | 84.72862 | 0.273286 | 0.07089718 | 358.7529 | 0 | 0 | 0 |  | Fe-Cr-Ni-V-Si | 578.0314 | 173.8845 | 532.3713 | 159.979
7451 | 7451 | 4.282414 | 49.83893 | 33.75889 | 7.812508 | 4.307258 | 83.24399 | 0.2758418 | 0.07091692 | 350.294 | 0 | 0 | 0 |  | Fe-Cr-Ni-V-Si | 558.9604 | 204.6717 | 527.8048 | 142.3158
7452 | 7452 | 49.16911 | 32.14242 | 13.19514 | 2.862778 | 2.630552 | 84.36413 | 0.2778509 | 0.05929299 | 264.2335 | 0 | 0 | 0 |  | Fe-Cr-Ni-V-Si | 298.3028 | 109.1686 | 487.9933 | 153.2374
7453 | 7453 | 42.12834 | 38.24274 | 12.17714 | 4.803483 | 2.648297 | 85.45392 | 0.2743935 | 0.06197777 | 287.828 | 0 | 0 | 0 |  | Fe-Cr-Ni-V-Si | 340.0047 | 121.0112 | 522.1483 | 160.9967
7454 | 7454 | 36.21895 | 43.63949 | 11.19683 | 6.801846 | 2.142887 | 87.44794 | 0.2702241 | 0.06178826 | 293.466 | 0 | 0 | 0 |  | Fe-Cr-Ni-V-Si | 369.1138 | 132.4264 | 559.9728 | 175.9758
7455 | 7455 | 28.68486 | 48.46801 | 10.05009 | 10.65991 | 2.137132 | 87.29638 | 0.2695151 | 0.06504147 | 319.6998 | 0 | 0 | 0 |  | Fe-Cr-Ni-V-Si | 464.0205 | 157.1091 | 579.7598 | 179.648
7456 | 7456 | 23.66052 | 53.06982 | 7.912941 | 13.73414 | 1.622577 | 88.60272 | 0.2667815 | 0.06430221 | 319.3441 | 0 | 0 | 0 |  | Fe-Cr-Ni-V-Si | 479.7599 | 150.5589 | 598.046875 | 199.2648
7457 | 7457 | 52.97246 | 20.3081 | 20.74301 | 2.842321 | 3.134105 | 79.12716 | 0.2904386 | 0.0629503 | 276.0295 | 0 | 0 | 0 |  | Fe-Cr-Ni-V-Si | 328.1567 | 103.1593 | 443.0111 | 147.799
7458 | 7458 | 46.27304 | 26.43682 | 18.79155 | 4.796421 | 3.702165 | 79.16727 | 0.2880791 | 0.06883977 | 319.1531 | 0 | 0 | 0 |  | Fe-Cr-Ni-V-Si | 357.251 | 115.6049 | 480.2143 | 145.1613
7459 | 7459 | 39.99195 | 31.35516 | 17.69894 | 6.71984 | 4.234102 | 78.87898 | 0.2868107 | 0.07280469 | 347.9135 | 0 |  | 0 |  | Fe-Cr-Ni-V-Si | 428.1928 | 139.1354 | 499.4157 | 155.1675
7460 | 7460 | 34.26946 | 35.89466 | 15.75882 | 9.768529 | 4.308535 | 78.96952 | 0.2855451 | 0.07417898 | 360.0361 | 0 | 0 | 0 |  | Fe-Cr-Ni-V-Si | 503.3 | 149.6007 | 498.0022 | 159.0016
7461 | 7461 | 28.23016 | 40.43618 | 12.55368 | 13.86564 | 4.914336 | 77.68562 | 0.2862493 | 0.07560533 | 366.5657 | 0 | 0 | 0 |  | Fe-Cr-Ni-V-Si | 576.8271 | 148.0182 | 482.2741 | 175.2761
7462 | 7462 | 22.85893 | 44.59225 | 10.29716 | 17.87232 | 4.379342 | 78.46316 | 0.2845886 | 0.07400989 | 359.7473 | 0 | 0 | 0 |  | Fe-Cr-Ni-V-Si | 595.9934 | 141.1982 | 485.0044 | 192.5483
7463 | 7463 | 17.64337 | 47.22689 | 8.113304 | 23.13456 | 3.881877 | 78.22279 | 0.2852874 | 0.07224123 | 348.0588 | 0 | 0 | 0 |  | Fe-Cr-Ni-V-Si | 608.4295 | 136.9039 | 474.612 | 223.348
7464 | 7464 | 52.8444 | 11.35395 | 30.97646 | 2.780922 | 2.044268 | 78.01145 | 0.2972836 | 0.0567848 | 232.6411 | 1 | 1 | 1 | 232.6411 | Fe-Cr-Ni-V-Si | 279.1812 | 77.94526 | 375.3196 | 160.684 | 279.1812 | 77.94526 | 375.3196 | 160.684
7465 | 7465 | 47.44818 | 15.36568 | 29.27276 | 3.763514 | 4.149865 | 74.67502 | 0.299549 | 0.07116286 | 320.0306 | 1 | 1 | 1 | 320.0306 | Fe-Cr-Ni-V-Si | 358.7362 | 97.96666 | 405.5343 | 162.1533 | 358.7362 | 97.96666 | 405.5343 | 162.1533
7466 | 7466 | 41.36616 | 20.73815 | 26.75655 | 5.80502 | 5.334122 | 73.40996 | 0.2991438 | 0.07860135 | 368.6293 | 1 | 0 | 0 |  | Fe-Cr-Ni-V-Si | 430.1382 | 125.486 | 427.1041 | 158.2497
7467 | 7467 | 36.32744 | 24.86944 | 23.58378 | 8.771427 | 6.447917 | 71.68162 | 0.3002178 | 0.08435909 | 403.363 | 1 | 0 | 0 |  | Fe-Cr-Ni-V-Si | 540.9742 | 182.6689 | 421.4192 | 155.9614
7468 | 7468 | 31.75177 | 28.54289 | 19.56397 | 12.9833 | 7.158064 | 70.21606 | 0.3015327 | 0.08571993 | 407.1795 | 0 | 0 | 0 |  | Fe-Cr-Ni-V-Si | 599.3469 | 188.4686 | 410.2245 | 169.1756
7469 | 7469 | 26.6297 | 32.02483 | 16.32756 | 17.20584 | 7.812058 | 68.83079 | 0.3029819 | 0.08513514 | 396.7232 | 0 | 0 | 0 |  | Fe-Cr-Ni-V-Si | 634.6959 | 182.0397 | 401.6032 | 195.4139
7470 | 7470 | 21.17349 | 35.27669 | 12.88456 | 23.37968 | 7.285585 | 68.64468 | 0.3034581 | 0.08192646 | 375.8999 | 0 | 0 | 0 |  | Fe-Cr-Ni-V-Si | 637.8002 | 171.6407 | 390.4875 | 220.9115
7471 | 7471 | 16.77594 | 37.48592 | 9.404243 | 29.58459 | 6.749307 | 68.18325 | 0.3047172 | 0.07802543 | 348.8883 | 0 | 0 | 0 |  | Fe-Cr-Ni-V-Si | 605.4349 | 172.3206 | 364.1907 | 239.3315
7472 | 7472 | 13.31572 | 38.22567 | 6.997982 | 36.43827 | 5.022363 | 68.90652 | 0.3052187 | 0.07453056 | 332.1368 | 0 | 0 | 0 |  | Fe-Cr-Ni-V-Si | 539.3241 | 187.3537 | 345.8044 | 290.7145
7473 | 7473 | 43.87505 | 9.499904 | 40.75407 | 2.792173 | 3.078809 | 74.70834 | 0.3034283 | 0.06357612 | 268.579 | 1 | 1 | 1 | 268.579 | Fe-Cr-Ni-V-Si | 271.5445 | 77.4155 | 333.6577 | 157.4656 | 271.5445 | 77.4155 | 333.6577 | 157.4656
7474 | 7474 | 40.20392 | 12.80555 | 37.80959 | 3.860261 | 5.32068 | 71.154 | 0.3062638 | 0.07730252 | 349.2812 | 1 | 1 | 1 | 349.2812 | Fe-Cr-Ni-V-Si | 359.8021 | 103.7134 | 356.5324 | 164.7353 | 359.8021 | 103.7134 | 356.5324 | 164.7353
7475 | 7475 | 35.94617 | 16.22665 | 33.20282 | 6.955184 | 7.669182 | 67.21281 | 0.310386 | 0.08948747 | 416.548 | 1 | 0 | 0 |  | Fe-Cr-Ni-V-Si | 488.5605 | 163.6564 | 355.685 | 170.8109
7476 | 7476 | 31.99544 | 19.51703 | 28.99135 | 10.0638 | 9.432381 | 64.55223 | 0.3132013 | 0.09507648 | 440.6709 | 1 | 0 | 0 |  | Fe-Cr-Ni-V-Si | 611.5208 | 226.6096 | 341.3486 | 178.1372
7477 | 7477 | 28.14961 | 22.01515 | 23.67013 | 15.4062 | 10.75891 | 61.90391 | 0.3170387 | 0.09602896 | 431.8481 | 1 | 0 | 0 |  | Fe-Cr-Ni-V-Si | 661.7249 | 215.2098 | 319.5359 | 200.9838
7478 | 7478 | 23.87428 | 25.40342 | 19.11918 | 20.74019 | 10.86293 | 61.28353 | 0.3177169 | 0.09211892 | 403.0534 | 0 | 0 | 0 |  | Fe-Cr-Ni-V-Si | 674.7303 | 204.5964 | 316.3101 | 230.4417
7479 | 7479 | 19.63307 | 27.9565 | 14.56662 | 27.38953 | 10.45428 | 60.7602 | 0.3189324 | 0.08621285 | 363.1355 | 0 | 0 | 0 |  | Fe-Cr-Ni-V-Si | 638.3983 | 203.8545 | 324.5906 | 266.4737
7480 | 7480 | 14.75733 | 29.59324 | 10.73854 | 35.20588 | 9.705003 | 60.08079 | 0.3211011 | 0.08063318 | 326.684 | 0 | 0 | 0 |  | Fe-Cr-Ni-V-Si | 581.3265 | 209.6629 | 294.9993 | 284.8644
7481 | 7481 | 12.41066 | 29.41238 | 7.115273 | 44.25297 | 6.808722 | 61.39491 | 0.3213364 | 0.07482198 | 301.6069 | 0 | 0 | 0 |  | Fe-Cr-Ni-V-Si | 495.0005 | 224.714 | 265.9152 | 314.7474
7482 | 7482 | 36.07882 | 7.677935 | 48.75679 | 2.820834 | 4.665618 | 70.55369 | 0.3104409 | 0.07349633 | 320.6173 | 1 | 1 | 1 | 320.6173 | Fe-Cr-Ni-V-Si | 281.0732 | 83.20364 | 285.1785 | 166.4185 | 281.0732 | 83.20364 | 285.1785 | 166.4185
7483 | 7483 | 33.3677 | 10.02155 | 44.12325 | 4.909152 | 7.578355 | 65.64297 | 0.3158214 | 0.08994997 | 411.042 | 1 | 0 | 0 |  | Fe-Cr-Ni-V-Si | 406.9839 | 131.826 | 295.9006 | 179.232
7484 | 7484 | 30.09672 | 12.45394 | 38.66407 | 8.134245 | 10.65102 | 60.88872 | 0.3217942 | 0.1013989 | 460.396 | 1 | 0 | 0 |  | Fe-Cr-Ni-V-Si | 564.4338 | 220.4685 | 281.9971 | 198.15
7485 | 7485 | 27.12637 | 14.73257 | 33.26418 | 12.37182 | 12.50505 | 58.01088 | 0.3258093 | 0.1052281 | 466.3131 | 1 | 0 | 0 |  | Fe-Cr-Ni-V-Si | 675.4193 | 240.9596 | 269.4435 | 205.1317
7486 | 7486 | 23.08188 | 17.19219 | 27.9002 | 17.89625 | 13.92948 | 55.61551 | 0.3295674 | 0.1032146 | 435.8159 | 1 | 0 | 0 |  | Fe-Cr-Ni-V-Si | 713.7263 | 243.026 | 251.0171 | 236.0414
7487 | 7487 | 19.92536 | 19.64264 | 22.17522 | 23.52078 | 14.736 | 54.10302 | 0.3320175 | 0.09755893 | 389.7252 | 0 | 0 | 0 |  | Fe-Cr-Ni-V-Si | 680.2284 | 252.6461 | 233.7819 | 277.4771
7488 | 7488 | 15.34476 | 21.97945 | 16.12866 | 32.30055 | 14.24657 | 53.28028 | 0.3341832 | 0.08805314 | 329.485 | 0 | 0 | 0 |  | Fe-Cr-Ni-V-Si | 639.0816 | 251.546875 | 241.3105 | 318.1378
7489 | 7489 | 12.97069 | 21.95687 | 11.15452 | 40.87199 | 13.04594 | 52.67838 | 0.3368064 | 0.08001891 | 282.5184 | 0 | 0 | 0 |  | Fe-Cr-Ni-V-Si | 572.0833 | 254.7836 | 207.3811 | 331.3802
7490 | 7490 | 9.239807 | 21.50666 | 7.283874 | 52.67624 | 9.293413 | 53.89939 | 0.3375946 | 0.07107523 | 243.9807 | 0 | 0 | 0 |  | Fe-Cr-Ni-V-Si | 450.2158 | 245.8122 | 180.4453 | 383.171
7491 | 7491 | 26.63862 | 6.944482 | 55.99896 | 2.915848 | 7.502087 | 64.86973 | 0.3190722 | 0.08899167 | 399.2258 | 1 | 0 | 0 |  | Fe-Cr-Ni-V-Si | 320.7553 | 108.9122 | 212.5141 | 179.7404
7492 | 7492 | 25.37851 | 8.218611 | 48.71087 | 6.03895 | 11.65306 | 58.40098 | 0.327666 | 0.1075633 | 483.8149 | 1 | 0 | 0 |  | Fe-Cr-Ni-V-Si | 513.6448 | 220.9911 | 210.9118 | 215.4008
7493 | 7493 | 22.85626 | 9.576082 | 43.24302 | 9.381875 | 14.94276 | 53.9408 | 0.3343189 | 0.1147148 | 494.0159 | 1 | 0 | 0 |  | Fe-Cr-Ni-V-Si | 677.2972 | 263.0034 | 206.7384 | 246.7005
7494 | 7494 | 21.26094 | 12.09686 | 36.00362 | 14.00636 | 16.63222 | 51.84899 | 0.3372805 | 0.111543 | 455.4336 | 1 | 0 | 0 |  | Fe-Cr-Ni-V-Si | 717.8041 | 275.1774 | 208.4428 | 281.3379
7495 | 7495 | 19.06929 | 13.31576 | 30.0652 | 19.56857 | 17.98118 | 49.6848 | 0.3413111 | 0.1081225 | 417.0562 | 0 | 0 | 0 |  | Fe-Cr-Ni-V-Si | 698.0284 | 291.2967 | 180.5133 | 306.6604
7496 | 7496 | 15.59723 | 15.63876 | 22.69943 | 27.36 | 18.70459 | 48.09864 | 0.344465 | 0.09860372 | 350.7279 | 0 | 0 | 0 |  | Fe-Cr-Ni-V-Si | 667.1235 | 296.2917 | 177.5916 | 347.0818
7497 | 7497 | 12.20912 | 17.05084 | 16.68269 | 35.63742 | 18.41993 | 47.14692 | 0.3470454 | 0.08698138 | 282.7025 | 0 | 0 | 0 |  | Fe-Cr-Ni-V-Si | 627.4811 | 294.3005 | 170.9535 | 374.5259
7498 | 7498 | 9.784669 | 17.08116 | 10.28453 | 46.85731 | 15.99233 | 47.22978 | 0.3488421 | 0.07475056 | 224.1527 | 0 | 0 | 0 |  | Fe-Cr-Ni-V-Si | 543.3764 | 285.2986 | 154.0735 | 379.9739
7499 | 7499 | 7.063386 | 16.4408 | 6.186855 | 59.06038 | 11.24858 | 49.04601 | 0.3484398 | 0.06487694 | 188.9552 | 0 | 0 | 0 |  | Fe-Cr-Ni-V-Si | 425.3901 | 263.5822 | 113.0597 | 430.1388
7500 | 7500 | 18.58509 | 7.124983 | 59.75267 | 2.991637 | 11.54562 | 58.54389 | 0.3283212 | 0.1068808 | 478.6392 | 1 | 0 | 0 |  | Fe-Cr-Ni-V-Si | 422.647 | 194.8824 | 151.72 | 215.287
7501 | 7501 | 18.33429 | 7.468134 | 51.79057 | 6.271438 | 16.13557 | 52.36768 | 0.3377079 | 0.1194633 | 508.5468 | 1 | 0 | 0 |  | Fe-Cr-Ni-V-Si | 625.7034 | 264.3629 | 144.2239 | 271.0626
7502 | 7502 | 17.82286 | 7.743802 | 44.96006 | 9.754398 | 19.71888 | 48.15123 | 0.3448829 | 0.1225031 | 485.2549 | 1 | 0 | 0 |  | Fe-Cr-Ni-V-Si | 702.8888 | 298.762 | 125.793 | 340.4792
7503 | 7503 | 15.68994 | 8.989553 | 38.05726 | 15.41267 | 21.85057 | 45.53827 | 0.3498174 | 0.118916 | 438.6383 | 0 | 0 | 0 |  | Fe-Cr-Ni-V-Si | 715.1473 | 325.2835 | 121.2332 | 381.2199
7504 | 7504 | 13.57241 | 10.33896 | 31.12532 | 21.38404 | 23.57926 | 43.47229 | 0.3539448 | 0.1101062 | 370.5835 | 0 | 0 | 0 |  | Fe-Cr-Ni-V-Si | 699.6494 | 334.7047 | 108.1966 | 417.6532
7505 | 7505 | 11.37164 | 11.76388 | 23.90514 | 28.81326 | 24.14607 | 42.21955 | 0.3568701 | 0.09724707 | 295.1024 | 0 | 0 | 0 |  | Fe-Cr-Ni-V-Si | 670.0034 | 332.0547 | 98.01181 | 430.8108
7506 | 7506 | 8.910026 | 13.03598 | 16.05463 | 38.31482 | 23.68454 | 41.4107 | 0.3593592 | 0.08227201 | 220.5239 | 0 | 0 | 0 |  | Fe-Cr-Ni-V-Si | 617.602 | 341.6361 | 94.48716 | 434.0793
7507 | 7507 | 6.268958 | 14.00802 | 9.2249 | 50.32108 | 20.17705 | 42.33163 | 0.3592125 | 0.06729867 | 163.2896 | 0 | 0 | 0 |  | Fe-Cr-Ni-V-Si | 540.6397 | 313.8279 | 69.28978 | 433.8036
7508 | 7508 | 4.822949 | 13.47113 | 5.069334 | 62.69016 | 13.94642 | 45.06038 | 0.356763 | 0.05761233 | 137.9974 | 0 | 0 | 0 |  | Fe-Cr-Ni-V-Si | 421.0828 | 271.7101 | 52.4192 | 444.6375
7509 | 7509 | 12.06547 | 5.616741 | 53.26377 | 6.603398 | 22.45062 | 45.33455 | 0.3506598 | 0.1293259 | 493.1158 | 1 | 0 | 0 |  | Fe-Cr-Ni-V-Si | 683.8592 | 326.4547 | 53.15763 | 407.841
7510 | 7510 | 12.4577 | 5.799333 | 45.82941 | 10.2271 | 25.68645 | 42.26302 | 0.3564893 | 0.1270778 | 445.1133 | 0 | 0 | 0 |  | Fe-Cr-Ni-V-Si | 705.4742 | 345.4051 | 54.30419 | 461.8831
7511 | 7511 | 11.53811 | 7.161654 | 37.73013 | 15.20223 | 28.36789 | 39.9782 | 0.3609568 | 0.1183477 | 374.2515 | 0 | 0 | 0 |  | Fe-Cr-Ni-V-Si | 702.1103 | 345.3108 | 67.17528 | 506.9777
7512 | 7512 | 10.43152 | 8.498176 | 30.15217 | 21.40928 | 29.50886 | 38.71272 | 0.3637914 | 0.10678 | 306.5086 | 0 | 0 | 0 |  | Fe-Cr-Ni-V-Si | 695.0904 | 358.4527 | 56.2925 | 520.7374
7513 | 7513 | 7.925992 | 9.83926 | 22.21573 | 30.12411 | 29.89491 | 37.60751 | 0.3667752 | 0.09104016 | 228.5296 | 0 | 0 | 0 |  | Fe-Cr-Ni-V-Si | 666.204 | 358.8645 | 43.12765 | 520.8005
7514 | 7514 | 6.600203 | 11.06114 | 15.26224 | 38.5309 | 28.54552 | 37.63433 | 0.3674323 | 0.07727258 | 173.9601 | 0 | 0 | 0 |  | Fe-Cr-Ni-V-Si | 610.9846 | 355.2297 | 68.02364 | 502.3443
7515 | 7515 | 3.852022 | 13.15014 | 8.097612 | 50.36256 | 24.53767 | 39.01359 | 0.3657508 | 0.06027736 | 118.8457 | 0 | 0 | 0 |  | Fe-Cr-Ni-V-Si | 554.2598 | 342.577 | 33.59234 | 487.17
7516 | 7516 | 7.917408 | 3.685727 | 44.38334 | 10.83294 | 33.18059 | 36.46043 | 0.3689047 | 0.12633 | 370.6529 | 0 | 0 | 0 |  | Fe-Cr-Ni-V-Si | 669.6011 | 376.2426 | 8.13012 | 572.3802
7517 | 7517 | 8.106983 | 5.031971 | 35.50474 | 16.02224 | 35.33407 | 35.00365 | 0.3720309 | 0.1139297 | 298.6456 | 0 | 0 | 0 |  | Fe-Cr-Ni-V-Si | 683.0618 | 378.5306 | 25.50894 | 581.05
7518 | 7518 | 6.87772 | 6.403459 | 27.47049 | 22.58494 | 36.6634 | 33.87618 | 0.3747987 | 0.09887626 | 226.5347 | 0 | 0 | 0 |  | Fe-Cr-Ni-V-Si | 655.6073 | 376.2095 | 29.86687 | 589.3163
7519 | 7519 | 5.643035 | 7.880868 | 19.27677 | 29.59732 | 37.602 | 32.9865 | 0.3770979 | 0.08183514 | 157.116 | 0 | 0 | 0 |  | Fe-Cr-Ni-V-Si | 631.7662 | 384.9658 | 25.30687 | 617.639
7520 | 7520 | 5.527387 | 10.29248 | 11.61952 | 37.81403 | 34.74659 | 34.09443 | 0.3748597 | 0.06793927 | 118.2121 | 0 | 0 | 0 |  | Fe-Cr-Ni-V-Si | 605.4165 | 383.4004 | 37.84002 | 577.4744
7521 | 7521 | 49.46223 | 2.939457 | 13.2738 | 31.67828 | 2.646233 | 63.85725 | 0.3254992 | 0.0940144 | 456.2256 | 0 | 0 | 0 |  | Fe-Cr-Ni-V-Si | 444.9948 | 146.5196 | 381.698 | 325.0092
7522 | 7522 | 42.41513 | 4.936292 | 12.26004 | 37.72222 | 2.666325 | 62.39332 | 0.3282663 | 0.09372104 | 446.9688 | 0 | 0 | 0 |  | Fe-Cr-Ni-V-Si | 425.7874 | 158.9604 | 355.835 | 366.1998
7523 | 7523 | 36.49052 | 6.994702 | 11.28079 | 43.07504 | 2.158954 | 62.02391 | 0.3293753 | 0.09158004 | 431.9452 | 0 | 0 | 0 |  | Fe-Cr-Ni-V-Si | 399.7349 | 177.4766 | 315.3454 | 367.509
7524 | 7524 | 28.9052 | 10.96415 | 10.12729 | 47.84981 | 2.153548 | 61.65702 | 0.329502 | 0.08789816 | 403.517 | 0 | 0 | 0 |  | Fe-Cr-Ni-V-Si | 379.833 | 175.1111 | 283.7701 | 360.5228
7525 | 7525 | 23.8494 | 14.13035 | 7.97611 | 52.4086 | 1.63553 | 61.95828 | 0.3288937 | 0.08301354 | 372.2691 | 0 | 0 | 0 |  | Fe-Cr-Ni-V-Si | 362.062 | 188.1053 | 234.054 | 396.2277
7526 | 7526 | 53.16013 | 2.911435 | 20.8165 | 19.96673 | 3.145208 | 66.7999 | 0.3190886 | 0.09029176 | 438.7958 | 0 | 0 | 0 |  | Fe-Cr-Ni-V-Si | 441.4303 | 114.2789 | 440.663 | 299.1797
7527 | 7527 | 46.47608 | 4.917189 | 18.874 | 26.01432 | 3.718409 | 64.38349 | 0.3229712 | 0.09454357 | 458.003 | 0 | 0 | 0 |  | Fe-Cr-Ni-V-Si | 473.0734 | 138.0193 | 406.3814 | 308.7837
7528 | 7528 | 40.19162 | 6.893187 | 17.78731 | 30.87264 | 4.255242 | 62.51517 | 0.325948 | 0.09572045 | 455.2985 | 0 | 0 | 0 |  | Fe-Cr-Ni-V-Si | 479.1717 | 154.5541 | 391.6725 | 321.0166
7529 | 7529 | 34.45058 | 10.02344 | 15.8421 | 35.35257 | 4.331306 | 61.92336 | 0.326559 | 0.09400189 | 440.5102 | 0 | 0 | 0 |  | Fe-Cr-Ni-V-Si | 482.0437 | 162.0041 | 358.8183 | 317.4062
7530 | 7530 | 28.38145 | 14.22851 | 12.62095 | 39.82842 | 4.940672 | 60.95573 | 0.3271166 | 0.08998219 | 405.3424 | 0 | 0 | 0 |  | Fe-Cr-Ni-V-Si | 479.2729 | 191.4767 | 308.998 | 305.1785
7531 | 7531 | 22.98174 | 18.34029 | 10.35248 | 43.92262 | 4.402871 | 61.69467 | 0.3254028 | 0.08508652 | 377.0417 | 0 | 0 | 0 |  | Fe-Cr-Ni-V-Si | 456.4235 | 190.7455 | 297.6995 | 326.7042
7532 | 7532 | 17.72827 | 23.72707 | 8.152345 | 46.49176 | 3.900557 | 63.21482 | 0.3217073 | 0.0794719 | 347.0835 | 0 | 0 | 0 |  | Fe-Cr-Ni-V-Si | 435.6481 | 199.5433 | 271.7834 | 347.3978
7533 | 7533 | 52.93582 | 2.843398 | 31.03005 | 11.14293 | 2.047805 | 71.64024 | 0.3116765 | 0.07674819 | 359.508 | 1 | 1 | 1 | 359.508 | Fe-Cr-Ni-V-Si | 370.097 | 97.97037 | 429.6979 | 239.6521 | 370.097 | 97.97037 | 429.6979 | 239.6521
7534 | 7534 | 47.55933 | 3.850419 | 29.34134 | 15.08932 | 4.159587 | 66.66038 | 0.3184357 | 0.08888511 | 421.8788 | 1 | 0 | 0 |  | Fe-Cr-Ni-V-Si | 447.2602 | 103.5346 | 426.647 | 267.3715
7535 | 7535 | 41.4908 | 5.943039 | 26.83717 | 20.37879 | 5.350194 | 63.58819 | 0.3228792 | 0.09657082 | 461.4625 | 1 | 0 | 0 |  | Fe-Cr-Ni-V-Si | 478.7162 | 136.94 | 384.9175 | 247.3422
7536 | 7536 | 36.44508 | 8.981991 | 23.66015 | 24.44398 | 6.468798 | 61.58242 | 0.3251804 | 0.09839948 | 460.5674 | 0 | 0 | 0 |  | Fe-Cr-Ni-V-Si | 515.6174 | 169.9738 | 371.8199 | 271.6655
7537 | 7537 | 31.85054 | 13.29328 | 19.62483 | 28.05102 | 7.18033 | 60.83544 | 0.3250868 | 0.09631525 | 440.6701 | 0 | 0 | 0 |  | Fe-Cr-Ni-V-Si | 548.4193 | 177.0818 | 357.6704 | 285.6279
7538 | 7538 | 26.70804 | 17.61367 | 16.3756 | 31.46766 | 7.835039 | 60.22535 | 0.3248939 | 0.09255814 | 410.0341 | 0 | 0 | 0 |  | Fe-Cr-Ni-V-Si | 561.8578 | 183.6682 | 339.7618 | 288.6904
7539 | 7539 | 21.22261 | 23.919 | 12.91446 | 34.64144 | 7.302488 | 61.87539 | 0.3206473 | 0.08615611 | 376.7773 | 0 | 0 | 0 |  | Fe-Cr-Ni-V-Si | 575.0189 | 195.8333 | 320.5332 | 279.7952
7540 | 7540 | 16.80078 | 30.2417 | 9.418166 | 36.78006 | 6.759299 | 63.86659 | 0.3156418 | 0.07983029 | 344.4974 | 0 | 0 | 0 |  | Fe-Cr-Ni-V-Si | 560.2037 | 202.5796 | 309.3631 | 287.4122
7541 | 7541 | 13.31851 | 37.20034 | 6.999449 | 37.45829 | 5.023416 | 68.27584 | 0.3067809 | 0.07471744 | 331.1982 | 0 | 0 | 0 |  | Fe-Cr-Ni-V-Si | 528.0894 | 199.3793 | 337.1275 | 290.9368
7542 | 7542 | 43.9343 | 2.85382 | 40.80911 | 9.319811 | 3.082966 | 69.84113 | 0.3145999 | 0.07889693 | 364.2675 | 1 | 1 | 1 | 364.2675 | Fe-Cr-Ni-V-Si | 329.1444 | 89.00666 | 387.9688 | 214.8106 | 329.1444 | 89.00666 | 387.9688 | 214.8106
7543 | 7543 | 40.27633 | 3.947266 | 37.87769 | 12.56845 | 5.330263 | 65.1386 | 0.3206854 | 0.09307223 | 441.7595 | 1 | 1 | 1 | 441.7595 | Fe-Cr-Ni-V-Si | 442.1276 | 110.3201 | 394.1479 | 242.7372 | 442.1276 | 110.3201 | 394.1479 | 242.7372
7544 | 7544 | 36.01283 | 7.112323 | 33.26439 | 15.92705 | 7.683405 | 61.48763 | 0.3247144 | 0.1008559 | 472.0394 | 1 | 0 | 0 |  | Fe-Cr-Ni-V-Si | 500.5079 | 171.3895 | 344.7108 | 232.3697
7545 | 7545 | 32.05554 | 10.29142 | 29.0458 | 19.15714 | 9.450099112 | 59.08175 | 0.3273154 | 0.1029961 | 467.9129 | 1 | 0 | 0 |  | Fe-Cr-Ni-V-Si | 558.5702 | 201.6715 | 320.7851 | 250.8517
7546 | 7546 | 28.18556 | 15.7452 | 23.70036 | 21.59623 | 10.77265 | 58.3552 | 0.326407 | 0.09991332 | 439.5264 | 0 | 0 | 0 |  | Fe-Cr-Ni-V-Si | 631.1824 | 214.1389 | 299.9995 | 238.8828
7547 | 7547 | 23.89479 | 21.18771 | 19.13561 | 24.90962 | 10.87226 | 58.93607 | 0.3239478 | 0.09405428 | 404.2125 | 0 | 0 | 0 |  | Fe-Cr-Ni-V-Si | 636.314 | 212.5126 | 312.4324 | 252.1472
7548 | 7548 | 19.63307 | 27.9565 | 14.56662 | 27.38953 | 10.45428 | 60.7602 | 0.3189324 | 0.08654774 | 365.7188 | 0 | 0 | 0 |  | Fe-Cr-Ni-V-Si | 646.8978 | 211.0713 | 313.87 | 261.6209
7549 | 7549 | 14.73838 | 35.8885 | 10.72475 | 28.95584 | 9.692538 | 63.58414 | 0.3118715 | 0.0791476 | 331.1511 | 0 | 0 | 0 |  | Fe-Cr-Ni-V-Si | 630.5462 | 198.8993 | 333.0267 | 262.7797
7550 | 7550 | 12.37112 | 45.02514 | 7.092608 | 28.7241 | 6.787034 | 70.59361 | 0.2979667 | 0.07256079 | 319.4309 | 0 | 0 | 0 |  | Fe-Cr-Ni-V-Si | 609.2076 | 174.894 | 402.322 | 252.8855
7551 | 7551 | 36.11397 | 2.88203 | 48.80429 | 7.529551 | 4.670163 | 67.17744 | 0.3183952 | 0.08386328 | 383.2198 | 1 | 1 | 1 | 383.2198 | Fe-Cr-Ni-V-Si | 325.5942 | 96.93401 | 328.6322 | 196.4075 | 325.5942 | 96.93401 | 328.6322 | 196.4075
7552 | 7552 | 33.40164 | 5.01587 | 44.16813 | 9.828292 | 7.586064 | 62.43188 | 0.3237985 | 0.09880018 | 460.401 | 1 | 0 | 0 |  | Fe-Cr-Ni-V-Si | 444.8258 | 136.3746 | 299.8546 | 195.1198
7553 | 7553 | 30.12208 | 8.309622 | 38.69665 | 12.21165 | 10.66 | 58.46422 | 0.3281292 | 0.1067084 | 484.3784 | 1 | 0 | 0 |  | Fe-Cr-Ni-V-Si | 558.3177 | 214.7344 | 266.4549 | 219.9848
7554 | 7554 | 27.13796 | 12.63331 | 33.27838 | 14.43995 | 12.51039 | 56.85104 | 0.3289297 | 0.1068724 | 470.4233 | 1 | 0 | 0 |  | Fe-Cr-Ni-V-Si | 661.3715 | 232.152 | 257.5475 | 224.7518
7555 | 7555 | 23.07685 | 18.26273 | 27.89412 | 16.83986 | 13.92644 | 56.1803 | 0.328014 | 0.1026058 | 435.2325 | 1 | 0 | 0 |  | Fe-Cr-Ni-V-Si | 713.9579 | 246.9147 | 260.2595 | 239.6791
7556 | 7556 | 19.90774 | 23.98643 | 22.15561 | 19.22726 | 14.72296 | 56.32572 | 0.3258233 | 0.09583975 | 391.3903 | 0 | 0 | 0 |  | Fe-Cr-Ni-V-Si | 710.1564 | 242.0126 | 273.9876 | 245.2721
7557 | 7557 | 15.31064 | 32.89586 | 16.0928 | 21.48581 | 14.21489 | 58.84025 | 0.3187236 | 0.08546299 | 340.695 | 0 | 0 | 0 |  | Fe-Cr-Ni-V-Si | 707.4551 | 238.8636 | 318.2174 | 242.5242
7558 | 7558 | 12.91891 | 41.55152 | 11.11 | 21.42571 | 12.99386 | 62.80874 | 0.3089752 | 0.07734629 | 309.0944 | 0 | 0 | 0 |  | Fe-Cr-Ni-V-Si | 714.9194 | 217.8259 | 362.9491 | 227.5619
7559 | 7559 | 9.179749 | 53.41717 | 7.236529 | 20.93354 | 9.233006 | 71.61712 | 0.2910399 | 0.06870111 | 290.3478 | 0 | 0 | 0 |  | Fe-Cr-Ni-V-Si | 663.7521 | 191.9389 | 471.3962 | 218.0411
7560 | 7560 | 26.66008 | 2.978604 | 56.04407 | 6.809125 | 7.508129 | 62.28276 | 0.3254612 | 0.09800512 | 452.3367 | 1 | 0 | 0 |  | Fe-Cr-Ni-V-Si | 342.2762 | 112.3903 | 232.0521 | 192.2961
7561 | 7561 | 25.38909 | 6.166527 | 48.73117 | 8.05529 | 11.65792 | 57.21429 | 0.3308 | 0.1101203 | 494.1827 | 1 | 0 | 0 |  | Fe-Cr-Ni-V-Si | 526.6188 | 219.6091 | 205.9711 | 228.991
7562 | 7562 | 22.85626 | 9.576082 | 43.24302 | 9.381875 | 14.94276 | 53.9408 | 0.3343189 | 0.1147148 | 494.0159 | 1 | 0 | 0 |  | Fe-Cr-Ni-V-Si | 673.2501 | 266.9042 | 190.2777 | 241.2873
7563 | 7563 | 21.25146 | 14.28992 | 35.98757 | 11.84625 | 16.62481 | 52.95293 | 0.3341507 | 0.1108289 | 459.1638 | 1 | 0 | 0 |  | Fe-Cr-Ni-V-Si | 744.9218 | 277.0653 | 221.8631 | 269.6589
7564 | 7564 | 19.04358 | 19.94671 | 30.02466 | 13.02812 | 17.95693 | 52.89315 | 0.3320486 | 0.1048952 | 418.7529 | 1 | 0 | 0 |  | Fe-Cr-Ni-V-Si | 777.465 | 282.8072 | 246.979 | 276.8237
7565 | 7565 | 15.55846 | 27.85694 | 22.643 | 15.28351 | 18.65809 | 53.84085 | 0.327705 | 0.09454032 | 360.612 | 1 | 0 | 0 |  | Fe-Cr-Ni-V-Si | 773.6234 | 272.7988 | 276.5365 | 280.3695
7566 | 7566 | 12.16146 | 36.23312 | 16.61756 | 16.63983 | 18.34802 | 56.1045 | 0.3209229 | 0.08393839 | 310.6297 | 0 | 0 | 0 |  | Fe-Cr-Ni-V-Si | 767.7141 | 259.9904 | 332.4484 | 275.6741
7567 | 7567 | 9.724035 | 47.53089 | 10.2208 | 16.63105 | 15.89323 | 61.98398 | 0.3068675 | 0.07340798 | 276.4422 | 0 | 0 | 0 |  | Fe-Cr-Ni-V-Si | 743.216 | 244.8792 | 431.9195 | 254.7072
7568 | 7568 | 7.001136 | 59.75167 | 6.13233 | 15.96542 | 11.14944 | 72.01215 | 0.2865577 | 0.06480745 | 261.7023 | 0 | 0 | 0 |  | Fe-Cr-Ni-V-Si | 691.7305 | 218.998 | 561.8402 | 220.0504
7569 | 7569 | 18.60045 | 3.056088 | 59.80205 | 6.986254 | 11.55516 | 56.15794 | 0.3345942 | 0.1132735 | 507.8136 | 1 | 0 | 0 |  | Fe-Cr-Ni-V-Si | 453.3696 | 202.7521 | 160.3806 | 227.1598
7570 | 7570 | 18.33825 | 6.402643 | 51.80178 | 7.318261 | 16.13906 | 51.81354 | 0.3392621 | 0.1205899 | 511.665 | 1 | 0 | 0 |  | Fe-Cr-Ni-V-Si | 630.4275 | 268.5195 | 131.3543 | 285.6086
7571 | 7571 | 17.81486 | 9.951851 | 44.93989 | 7.583352 | 19.71004 | 49.20421 | 0.341795 | 0.120815 | 483.4975 | 1 | 0 | 0 |  | Fe-Cr-Ni-V-Si | 726.1179 | 302.7808 | 130.1061 | 337.5741
7572 | 7572 | 15.66852 | 15.71024 | 38.00529 | 8.795215 | 21.82074 | 48.5738 | 0.340688 | 0.1145091 | 436.4352 | 1 | 0 | 0 |  | Fe-Cr-Ni-V-Si | 753.4035 | 320.4417 | 189.9328 | 367.4863
7573 | 7573 | 13.54086 | 21.77596 | 31.05297 | 10.10574 | 23.52446 | 48.41524 | 0.3387883 | 0.1053683 | 379.9324 | 1 | 0 | 0 |  | Fe-Cr-Ni-V-Si | 780.7978 | 325.2389 | 215.8066 | 405.7224
7574 | 7574 | 11.33109 | 29.30483 | 23.8199 | 11.48421 | 24.05997 | 49.6386 | 0.3339617 | 0.09354836 | 321.818 | 0 | 0 | 0 |  | Fe-Cr-Ni-V-Si | 789.3637 | 320.9053 | 258.2839 | 418.755
7575 | 7575 | 8.863162 | 38.90225 | 15.97019 | 12.70443 | 23.55997 | 52.31328 | 0.3257982 | 0.08082029 | 267.7364 | 0 | 0 | 0 |  | Fe-Cr-Ni-V-Si | 771.6155 | 309.3287 | 321.5244 | 407.1955
7576 | 7576 | 6.221823 | 50.97655 | 9.15554 | 13.62074 | 20.02534 | 58.77482 | 0.3102611 | 0.06944991 | 236.1779 | 0 | 0 | 0 |  | Fe-Cr-Ni-V-Si | 756.6373 | 277.5545 | 447.2059 | 356.0208
7577 | 7577 | 4.774039 | 63.33896 | 5.017926 | 13.06409 | 13.80499 | 69.96291 | 0.2874292 | 0.06190814 | 233.6616 | 0 | 0 | 0 |  | Fe-Cr-Ni-V-Si | 706.3457 | 245.2632 | 621.5478 | 250.5465
7578 | 7578 | 12.06272 | 6.738554 | 53.25164 | 5.501578 | 22.44551 | 45.84406 | 0.3491214 | 0.1283577 | 492.0871 | 1 | 0 | 0 |  | Fe-Cr-Ni-V-Si | 694.4345 | 327.7786 | 65.62305 | 412.3872
7579 | 7579 | 12.44599 | 10.42899 | 45.78633 | 5.67638 | 25.66231 | 44.22197 | 0.3503692 | 0.1242016 | 447.2144 | 0 | 0 | 0 |  | Fe-Cr-Ni-V-Si | 721.8858 | 350.4151 | 80.08137 | 461.2418
7580 | 7580 | 11.51859 | 15.49067 | 37.6663 | 7.004544 | 28.3199 | 43.3013 | 0.350298 | 0.1149354 | 385.009 | 0 | 0 | 0 |  | Fe-Cr-Ni-V-Si | 738.7729 | 358.3175 | 123.6911 | 514.4994
7581 | 7581 | 10.40334 | 21.79343 | 30.07073 | 8.303342 | 29.42916 | 43.86449 | 0.347087 | 0.1034456 | 328.748 | 0 | 0 | 0 |  | Fe-Cr-Ni-V-Si | 751.9442 | 361.3303 | 158.689 | 527.8029
7582 | 7582 | 7.892525 | 30.61786 | 22.12193 | 9.599013 | 29.76868 | 45.52182 | 0.3410118 | 0.08911817 | 267.8507 | 0 | 0 | 0 |  | Fe-Cr-Ni-V-Si | 749.9983 | 352.9316 | 210.0352 | 538.6823
7583 | 7583 | 6.562581 | 39.10432 | 15.17524 | 10.77504 | 28.38281 | 48.46702 | 0.3325632 | 0.07799317 | 230.2346 | 0 | 0 | 0 |  | Fe-Cr-Ni-V-Si | 756.3608 | 341.6525 | 286.3094 | 515.5165
7584 | 7584 | 3.822367 | 51.00933 | 8.035272 | 12.78426 | 24.34877 | 54.51934 | 0.317567 | 0.06629928 | 200.3468 | 0 | 0 | 0 |  | Fe-Cr-Ni-V-Si | 747.363 | 312.2351 | 397.616 | 446.7786
7585 | 7585 | 7.905589 | 11.04067 | 44.31709 | 3.605588 | 33.13106 | 39.17728 | 0.3598185 | 0.123014 | 381.4255 | 0 | 0 | 0 |  | Fe-Cr-Ni-V-Si | 702.2007 | 390.9488 | 33.28994 | 582.3069
7586 | 7586 | 8.088411 | 16.31644 | 35.4234 | 4.918626 | 35.25312 | 38.99421 | 0.3584501 | 0.1109359 | 319.8234 | 0 | 0 | 0 |  | Fe-Cr-Ni-V-Si | 697.9939 | 381.7959 | 83.25139 | 613.7178
7587 | 7587 | 6.854576 | 22.97488 | 27.37805 | 6.252482 | 36.54002 | 39.56703 | 0.3552342 | 0.09702633 | 260.0665 | 0 | 0 | 0 |  | Fe-Cr-Ni-V-Si | 704.8801 | 384.2614 | 98.79845 | 614.6896
7588 | 7588 | 5.617596 | 30.07381 | 19.18987 | 7.686235 | 37.43249 | 40.43705 | 0.3513108 | 0.08264606 | 203.2473 | 0 | 0 | 0 |  | Fe-Cr-Ni-V-Si | 702.243 | 388.293 | 156.6884 | 627.3882
7589 | 7589 | 5.495839 | 38.3765 | 11.5532 | 10.02619 | 34.54827 | 43.86987 | 0.3417534 | 0.072102 | 177.8667 | 0 | 0 | 0 |  | Fe-Cr-Ni-V-Si | 709.4466 | 374.1422 | 231.8763 | 582.9506
7590 | 7590 | 48.75165 | 31.86952 | 13.08311 | 4.730787 | 1.564931 | 85.82726 | 0.2769255 | 0.05872419 | 266.7565 | 0 | 0 | 0 |  | Fe-Cr-Ni-V-Si | 281.0511 | 95.19099 | 522.8828 | 147.3166
7591 | 7591 | 42.12834 | 38.24274 | 12.17714 | 4.803483 | 2.648297 | 85.45392 | 0.2743935 | 0.06197777 | 287.828 | 0 | 0 | 0 |  | Fe-Cr-Ni-V-Si | 340.5754 | 122.3583 | 526.4773 | 165.2391
7592 | 7592 | 36.69894 | 44.21782 | 11.34522 | 3.938279 | 3.799749 | 85.24209 | 0.2716092 | 0.06236613 | 287.5203 | 0 | 0 | 0 |  | Fe-Cr-Ni-V-Si | 404.2124 | 159.3023 | 546.9801 | 168.1944
7593 | 7593 | 29.58532 | 49.98949 | 10.36557 | 3.998015 | 6.061603 | 82.34304 | 0.272715 | 0.06610811 | 303.263 | 0 | 0 | 0 |  | Fe-Cr-Ni-V-Si | 509.6453 | 194.8578 | 620.6546 | 165.0865
7594 | 7594 | 24.86437 | 55.77001 | 8.315552 | 3.092772 | 7.957289 | 80.82525 | 0.2718416 | 0.06502007 | 287.5987 | 0 | 0 | 0 |  | Fe-Cr-Ni-V-Si | 568.9261 | 220.7427 | 701.2199 | 175.101
7595 | 7595 | 52.30543 | 20.05238 | 20.48181 | 5.61306 | 1.54732 | 81.24059 | 0.2890179 | 0.06195565 | 279.7935 | 0 | 0 | 0 |  | Fe-Cr-Ni-V-Si | 307.2324 | 91.42393 | 501.8443 | 162.9841
7596 | 7596 | 45.87812 | 26.21119 | 18.63117 | 6.657679 | 2.621834 | 80.55315 | 0.2871359 | 0.06796017 | 320.4521 | 0 | 0 | 0 |  | Fe-Cr-Ni-V-Si | 345.0563 | 98.66 | 525.066 | 143.5658
7597 | 7597 | 39.82044 | 31.22069 | 17.62303 | 7.646881 | 3.68895 | 79.55301 | 0.2863447 | 0.07235642 | 348.5781 | 0 | 0 | 0 |  | Fe-Cr-Ni-V-Si | 428.0937 | 131.0126 | 511.672 | 151.7579
7598 | 7598 | 34.57251 | 36.21209 | 15.89817 | 7.883931 | 5.433295 | 77.63672 | 0.286485 | 0.07495333 | 357.7076 | 0 | 0 | 0 |  | Fe-Cr-Ni-V-Si | 526.641 | 162.6439 | 478.9865 | 154.9578
7599 | 7599 | 28.87164 | 41.35502 | 12.83894 | 9.116172 | 7.818231 | 74.48389 | 0.2886029 | 0.07714757 | 357.9598 | 0 | 0 | 0 |  | Fe-Cr-Ni-V-Si | 623.8182 | 204.5682 | 497.6924 | 158.4005
7600 | 7600 | 23.92475 | 46.67141 | 10.77727 | 8.313617 | 10.31295 | 72.18215 | 0.2892894 | 0.07601041 | 336.304 | 0 | 0 | 0 |  | Fe-Cr-Ni-V-Si | 679.8566 | 230.9689 | 556.3584 | 168.7638
7601 | 7601 | 19.0165 | 50.90243 | 8.744739 | 7.588929 | 13.7474 | 68.41663 | 0.292909 | 0.07379144 | 302.0016 | 0 | 0 | 0 |  | Fe-Cr-Ni-V-Si | 738.5446 | 246.0302 | 589.4955 | 219.1933
7602 | 7602 | 52.62552 | 11.30692 | 30.84817 | 3.692538 | 1.526851 | 78.71625 | 0.2968028 | 0.0568442 | 236.4391 | 1 | 1 | 1 | 236.4391 | Fe-Cr-Ni-V-Si | 268.7313 | 74.75755 | 395.5503 | 165.383 | 268.7313 | 74.75755 | 395.5503 | 165.383
7603 | 7603 | 46.66028 | 15.11053 | 28.78668 | 7.402039 | 2.040478 | 77.3531 | 0.2976412 | 0.06946652 | 324.1038 | 1 | 0 | 0 |  | Fe-Cr-Ni-V-Si | 345.2568 | 84.28613 | 491.5111 | 189.4152
7604 | 7604 | 40.66015 | 20.3842 | 26.29989 | 9.509907 | 3.14585 | 76.03597 | 0.2972196 | 0.07642135 | 370.1383 | 1 | 0 | 0 |  | Fe-Cr-Ni-V-Si | 422.2791 | 103.4186 | 490.8556 | 179.6078
7605 | 7605 | 35.85706 | 24.54742 | 23.27841 | 11.5438 | 4.77332 | 73.55671 | 0.2987871 | 0.08259562 | 403.9456 | 1 | 0 | 0 |  | Fe-Cr-Ni-V-Si | 507.5955 | 136.4189 | 456.4669 | 164.0098
7606 | 7606 | 31.75177 | 28.54289 | 19.56397 | 12.9833 | 7.158064 | 70.21606 | 0.3015327 | 0.08571993 | 407.1795 | 0 | 0 | 0 |  | Fe-Cr-Ni-V-Si | 599.8815 | 188.9679 | 416.4942 | 168.088
7607 | 7607 | 26.99749 | 32.46714 | 16.55307 | 14.36522 | 9.617085 | 67.09058 | 0.3044343 | 0.08639905 | 392.6303 | 0 | 0 | 0 |  | Fe-Cr-Ni-V-Si | 675.7781 | 204.2353 | 389.9265 | 181.6057
7608 | 7608 | 22.18531 | 36.96246 | 13.50028 | 13.84609 | 13.50585 | 63.06948 | 0.308313 | 0.08482733 | 355.4298 | 0 | 0 | 0 |  | Fe-Cr-Ni-V-Si | 760.2778 | 218.587 | 386.1203 | 188.5525
7609 | 7609 | 18.19145 | 40.64888 | 10.19775 | 13.27484 | 17.68709 | 59.08417 | 0.3130039 | 0.08097051 | 306.3006 | 0 | 0 | 0 |  | Fe-Cr-Ni-V-Si | 764.6201 | 258.0703 | 410.6951 | 266.8555
7610 | 7610 | 15.17661 | 43.56778 | 7.975963 | 10.38265 | 22.89699 | 54.91182 | 0.3184363 | 0.07703953 | 258.597 | 0 | 0 | 0 |  | Fe-Cr-Ni-V-Si | 766.4043 | 298.381 | 387.6612 | 403.8531
7611 | 7611 | 43.33219 | 9.382365 | 40.24983 | 5.515252 | 1.520358 | 76.77203 | 0.3019689 | 0.06338355 | 278.6855 | 1 | 1 | 1 | 278.6855 | Fe-Cr-Ni-V-Si | 247.3581 | 68.76784 | 420.2737 | 180.1901 | 247.3581 | 68.76784 | 420.2737 | 180.1901
7612 | 7612 | 39.18588 | 12.48129 | 36.85218 | 9.406279 | 2.07438 | 75.13635 | 0.3033083 | 0.07458508 | 356.4015 | 1 | 1 | 1 | 356.4015 | Fe-Cr-Ni-V-Si | 336.0057 | 97.7274 | 488.4531 | 214.4729 | 336.0057 | 97.7274 | 488.4531 | 214.4729
7613 | 7613 | 34.85838 | 15.7356 | 32.19805 | 13.48942 | 3.71855 | 71.56859 | 0.3069209 | 0.08496275 | 417.8403 | 1 | 0 | 0 |  | Fe-Cr-Ni-V-Si | 453.5938 | 108.861 | 460.3376 | 222.2212
7614 | 7614 | 31.01513 | 18.91905 | 28.10308 | 16.58427 | 5.37846 | 68.65236 | 0.3097592 | 0.09041081 | 441.7886 | 1 | 0 | 0 |  | Fe-Cr-Ni-V-Si | 529.531 | 157.6977 | 418.7759 | 203.9263
7615 | 7615 | 27.64012 | 21.6167 | 23.24172 | 19.16132 | 8.340144 | 64.10376 | 0.31506 | 0.09361021 | 434.3293 | 1 | 0 | 0 |  | Fe-Cr-Ni-V-Si | 608.3235 | 189.1075 | 356.1045 | 212.7825
7616 | 7616 | 23.98588 | 25.52217 | 19.20855 | 19.79529 | 11.48811 | 60.75506 | 0.3182126 | 0.09259418 | 401.7473 | 0 | 0 | 0 |  | Fe-Cr-Ni-V-Si | 685.0531 | 207.4213 | 318.0474 | 229.1051
7617 | 7617 | 20.40461 | 29.05513 | 15.13906 | 19.70715 | 15.69405 | 56.67556 | 0.322952 | 0.08881382 | 347.1953 | 0 | 0 | 0 |  | Fe-Cr-Ni-V-Si | 722.2368 | 244.2594 | 291.6066 | 250.5215
7618 | 7618 | 16.0228 | 32.13092 | 11.65939 | 19.11243 | 21.07445 | 51.99036 | 0.3295234 | 0.08406667 | 287.522 | 0 | 0 | 0 |  | Fe-Cr-Ni-V-Si | 729.078 | 287.7952 | 257.2388 | 348.5898
7619 | 7619 | 14.4839 | 34.32581 | 8.303902 | 14.41272 | 28.47367 | 47.02743 | 0.3369277 | 0.07852507 | 225.8397 | 0 | 0 | 0 |  | Fe-Cr-Ni-V-Si | 719.9611 | 333.4796 | 257.84375 | 511.1056
7620 | 7620 | 35.18812 | 7.488384 | 47.5531 | 8.253582 | 1.516812 | 74.53846 | 0.3074866 | 0.07174653 | 334.1896 | 1 | 1 | 1 | 334.1896 | Fe-Cr-Ni-V-Si | 250.7972 | 80.13844 | 428.8367 | 203.7977 | 250.7972 | 80.13844 | 428.8367 | 203.7977
7621 | 7621 | 32.09523 | 9.639375 | 42.44061 | 13.22144 | 2.603341 | 71.27777 | 0.3113189 | 0.08441944 | 416.1906 | 1 | 1 | 1 | 416.1906 | Fe-Cr-Ni-V-Si | 378.5197 | 104.0666 | 458.2843 | 246.8331 | 378.5197 | 104.0666 | 458.2843 | 246.8331
7622 | 7622 | 28.65857 | 11.85884 | 36.81654 | 18.3957 | 4.270346 | 67.27261 | 0.3162525 | 0.09337019 | 461.6921 | 1 | 0 | 0 |  | Fe-Cr-Ni-V-Si | 456.2766 | 122.1191 | 427.2618 | 255.0341
7623 | 7623 | 25.92706 | 14.08121 | 31.79349 | 21.67887 | 6.519369 | 63.4165 | 0.3207956 | 0.09799344 | 468.7485 | 1 | 0 | 0 |  | Fe-Cr-Ni-V-Si | 525.9732 | 176.3847 | 381.0551 | 234.1456
7624 | 7624 | 22.34315 | 16.64196 | 27.00726 | 24.45669 | 9.550931 | 59.1733 | 0.3260382 | 0.0989149 | 442.1064 | 1 | 0 | 0 |  | Fe-Cr-Ni-V-Si | 603.6206 | 211.3685 | 334.2371 | 242.3355
7625 | 7625 | 19.64269 | 19.36398 | 21.86063 | 26.34899 | 12.78371 | 55.55251 | 0.330499 | 0.09612239 | 394.2132 | 0 | 0 | 0 |  | Fe-Cr-Ni-V-Si | 647.6908 | 239.7627 | 268.945 | 279.8192
7626 | 7626 | 15.8028 | 22.63554 | 16.6101 | 26.61177 | 18.33979 | 50.54479 | 0.3372365 | 0.0898248 | 316.8082 | 0 | 0 | 0 |  | Fe-Cr-Ni-V-Si | 681.8207 | 293.7982 | 222.1337 | 329.0037
7627 | 7627 | 14.05599 | 23.79408 | 12.08786 | 25.64268 | 24.41939 | 45.75441 | 0.3450027 | 0.08317044 | 247.1518 | 0 | 0 | 0 |  | Fe-Cr-Ni-V-Si | 679.7784 | 328.379 | 159.6456 | 424.6696
7628 | 7628 | 11.00912 | 25.62493 | 8.67865 | 20.0842 | 34.6031 | 39.88075 | 0.3551383 | 0.07431118 | 168.8152 | 0 | 0 | 0 |  | Fe-Cr-Ni-V-Si | 676.9593 | 360.7071 | 142.5328 | 588.8649
7629 | 7629 | 25.41927 | 6.626607 | 53.43568 | 12.98443 | 1.534005 | 71.85572 | 0.3135287 | 0.08331161 | 413.9466 | 1 | 1 | 1 | 413.9466 | Fe-Cr-Ni-V-Si | 280.5578 | 100.8432 | 419.1081 | 221.2085 | 280.5578 | 100.8432 | 419.1081 | 221.2085
7630 | 7630 | 23.76849 | 7.697219 | 45.62063 | 19.79543 | 3.118224 | 66.95946 | 0.3201103 | 0.09625466 | 487.1796 | 1 | 1 | 1 | 487.1796 | Fe-Cr-Ni-V-Si | 395.3309 | 122.7492 | 431.8302 | 267.3822 | 395.3309 | 122.7492 | 431.8302 | 267.3822
7631 | 7631 | 21.1728 | 8.870763 | 40.05799 | 25.10693 | 4.791519 | 62.93446 | 0.325689 | 0.1017144 | 500.6698 | 1 | 0 | 0 |  | Fe-Cr-Ni-V-Si | 467.7157 | 165.7141 | 387.3354 | 262.098
7632 | 7632 | 19.82352 | 11.27901 | 33.56948 | 28.12796 | 7.200025 | 59.42862 | 0.3295631 | 0.1015982 | 470.1935 | 1 | 0 | 0 |  | Fe-Cr-Ni-V-Si | 526.8972 | 203.4902 | 356.2558 | 273.1363
7633 | 7633 | 18.01484 | 12.57945 | 28.40272 | 30.81084 | 10.19214 | 55.342 | 0.3351635 | 0.1012099 | 433.1363 | 1 | 0 | 0 |  | Fe-Cr-Ni-V-Si | 566.8256 | 220.1949 | 306.8255 | 294.8861
7634 | 7634 | 15.15086 | 15.1912 | 22.04981 | 32.95548 | 14.65266 | 50.72818 | 0.3414056 | 0.09614086 | 361.8331 | 0 | 0 | 0 |  | Fe-Cr-Ni-V-Si | 617.9887 | 261.7247 | 228.7942 | 325.4055
7635 | 7635 | 12.33236 | 17.22296 | 16.85109 | 33.74733 | 19.84626 | 46.30906 | 0.3480811 | 0.08749258 | 278.3629 | 0 | 0 | 0 |  | Fe-Cr-Ni-V-Si | 646.7414 | 301.965 | 168.3805 | 375.0135
7636 | 7636 | 10.63655 | 18.56829 | 11.17992 | 31.53232 | 28.08292 | 40.82988 | 0.3572659 | 0.0769448 | 189.6653 | 0 | 0 | 0 |  | Fe-Cr-Ni-V-Si | 638.1865 | 347.7149 | 89.24377 | 486.7093
7637 | 7637 | 8.545584 | 19.89078 | 7.48512 | 24.68402 | 39.39449 | 35.36789 | 0.3673179 | 0.06712637 | 119.0004 | 0 | 0 | 0 |  | Fe-Cr-Ni-V-Si | 642.3599 | 379.269 | 88.76901 | 637.7681
7638 | 7638 | 17.19988 | 6.593936 | 55.29912 | 19.38062 | 1.526441 | 69.11218 | 0.3192314 | 0.09526257 | 497.6041 | 1 | 1 | 1 | 497.6041 | Fe-Cr-Ni-V-Si | 313.1562 | 121.4072 | 426.2913 | 273.7925 | 313.1562 | 121.4072 | 426.2913 | 273.7925
7639 | 7639 | 16.61959 | 6.769684 | 46.94691 | 26.52957 | 3.134251 | 64.07122 | 0.3264832 | 0.103226 | 526.3186 | 1 | 0 | 0 |  | Fe-Cr-Ni-V-Si | 384.7386 | 141.6003 | 399.6331 | 265.7532
7640 | 7640 | 15.96019 | 6.934496 | 40.26128 | 32.0282 | 4.815835 | 59.98029 | 0.3325392 | 0.1054131 | 510.6135 | 1 | 0 | 0 |  | Fe-Cr-Ni-V-Si | 450.966 | 193.5623 | 360.6796 | 280.3356
7641 | 7641 | 14.15207 | 8.108427 | 34.32702 | 35.74793 | 7.664554 | 55.5682 | 0.3385431 | 0.1052012 | 469.7766 | 1 | 0 | 0 |  | Fe-Cr-Ni-V-Si | 502.6747 | 227.4823 | 311.2112 | 304.8865
7642 | 7642 | 12.38422 | 9.43384 | 28.40046 | 39.02397 | 10.75751 | 51.62371 | 0.3441547 | 0.1007851 | 405.2801 | 0 | 0 | 0 |  | Fe-Cr-Ni-V-Si | 527.2925 | 251.4392 | 255.8664 | 300.6469
7643 | 7643 | 10.65534 | 11.02288 | 22.39937 | 41.03746 | 14.88495 | 47.54609 | 0.3500723 | 0.09288587 | 323.0232 | 0 | 0 | 0 |  | Fe-Cr-Ni-V-Si | 571.1182 | 274.6379 | 188.427 | 343.5551
7644 | 7644 | 8.728155 | 12.76989 | 15.72693 | 42.08216 | 20.69287 | 42.95671 | 0.3572566 | 0.08149245 | 229.0573 | 0 | 0 | 0 |  | Fe-Cr-Ni-V-Si | 595.6843 | 319.0341 | 110.1962 | 415.2464
7645 | 7645 | 6.6803 | 14.92716 | 9.830198 | 38.99849 | 29.56385 | 37.90846 | 0.3655477 | 0.06825292 | 140.2211 | 0 | 0 | 0 |  | Fe-Cr-Ni-V-Si | 612.2558 | 361.8346 | 53.3826 | 511.9613
7646 | 7646 | 5.795259 | 16.18692 | 6.091316 | 30.39573 | 41.53078 | 32.88978 | 0.3747836 | 0.05848638 | 81.2789 | 0 | 0 | 0 |  | Fe-Cr-Ni-V-Si | 613.3846 | 388.7471 | 104.998 | 668.0707
7647 | 7647 | 10.46373 | 4.871095 | 46.19277 | 35.31507 | 3.157331 | 60.41459 | 0.3345974 | 0.1084668 | 543.6217 | 1 | 0 | 0 |  | Fe-Cr-Ni-V-Si | 393.6059 | 165.7878 | 352.9975 | 294.092
7648 | 7648 | 10.71031 | 4.985884 | 39.4011 | 40.0551 | 4.847601 | 56.84868 | 0.3398066 | 0.1070326 | 501.4041 | 1 | 0 | 0 |  | Fe-Cr-Ni-V-Si | 428.5205 | 196.9364 | 325.0745 | 322.9895
7649 | 7649 | 9.923971 | 6.159768 | 32.45184 | 44.25553 | 7.208894 | 53.26887 | 0.3447171 | 0.1024039 | 436.7412 | 0 | 0 | 0 |  | Fe-Cr-Ni-V-Si | 455.7369 | 222.832 | 283.7197 | 323.6232
7650 | 7650 | 9.117776 | 7.427917 | 26.35481 | 46.78249 | 10.31701 | 49.70704 | 0.3495928 | 0.09607283 | 364.7853 | 0 | 0 | 0 |  | Fe-Cr-Ni-V-Si | 494.524 | 262.8808 | 222.7239 | 339.9403
7651 | 7651 | 7.152605 | 8.879184 | 20.04801 | 48.93249 | 14.98771 | 45.28169 | 0.3562042 | 0.08608413 | 272.7122 | 0 | 0 | 0 |  | Fe-Cr-Ni-V-Si | 515.5275 | 283.8121 | 151.6384 | 370.3195
7652 | 7652 | 6.229977 | 10.44069 | 14.40613 | 48.87162 | 20.05158 | 41.68674 | 0.3616017 | 0.07566186 | 196.4834 | 0 | 0 | 0 |  | Fe-Cr-Ni-V-Si | 551.7054 | 315.3468 | 83.12334 | 423.6757
7653 | 7653 | 3.955963 | 13.50497 | 8.316115 | 45.7074 | 28.51555 | 37.2585 | 0.3683805 | 0.06047014 | 110.3861 | 0 | 0 | 0 |  | Fe-Cr-Ni-V-Si | 572.4563 | 361.1215 | 27.98426 | 520.4476
7654 | 7654 | 6.482136 | 3.017576 | 36.33751 | 49.27297 | 4.889807 | 53.62963 | 0.3472428 | 0.1049907 | 463.8305 | 1 | 0 | 0 |  | Fe-Cr-Ni-V-Si | 391.4302 | 207.6238 | 287.3144 | 351.7657
7655 | 7655 | 6.668782 | 4.139285 | 29.2061 | 52.71941 | 7.266428 | 50.5238 | 0.3513603 | 0.09770532 | 387.5089 | 0 | 0 | 0 |  | Fe-Cr-Ni-V-Si | 408.5315 | 225.556 | 233.5175 | 353.1037
7656 | 7656 | 5.745631 | 5.349434 | 22.94878 | 55.55402 | 10.40214 | 47.11916 | 0.356181 | 0.08867709 | 305.3915 | 0 | 0 | 0 |  | Fe-Cr-Ni-V-Si | 429.0619 | 252.166 | 171.331 | 373.0186
7657 | 7657 | 4.809908 | 6.717352 | 16.43079 | 58.13324 | 13.90871 | 43.9243 | 0.3609266 | 0.07688201 | 220.5677 | 0 | 0 | 0 |  | Fe-Cr-Ni-V-Si | 461.5528 | 281.0038 | 92.65726 | 417.3865
7658 | 7658 | 4.965727 | 9.246618 | 10.43881 | 56.61933 | 18.72951 | 41.14794 | 0.3641941 | 0.06615643 | 154.456 | 0 | 0 | 0 |  | Fe-Cr-Ni-V-Si | 492.7018 | 301.2327 | 53.27639 | 457.3813
7659 | 7659 | 56.24519 | 3.342558 | 15.09409 | 5.457948 | 19.86021 | 49.64851 | 0.3396781 | 0.1298689 | 541.0314 | 0 | 0 | 0 |  | Fe-Cr-Ni-V-Si | 664.9465 | 294.5929 | 27.68453 | 386.9952
7660 | 7660 | 49.75675 | 5.790714 | 14.38212 | 5.673276 | 24.39714 | 45.96786 | 0.3455916 | 0.131215 | 505.3301 | 0 | 0 | 0 |  | Fe-Cr-Ni-V-Si | 682.4976 | 322.4272 | 36.4195 | 442.1866
7661 | 7661 | 44.26827 | 8.485584 | 13.68522 | 4.750568 | 28.81036 | 43.15081 | 0.3500447 | 0.1291625 | 458.3876 | 0 | 0 | 0 |  | Fe-Cr-Ni-V-Si | 683.8176 | 354.7282 | 50.36619 | 543.2192
7662 | 7662 | 36.00382 | 13.65676 | 12.61437 | 4.865379 | 32.85967 | 41.23784 | 0.3525612 | 0.1182671 | 376.8916 | 0 | 0 | 0 |  | Fe-Cr-Ni-V-Si | 691.2283 | 376.8344 | 77.59101 | 594.8162
7663 | 7663 | 30.64816 | 18.1585 | 10.24986 | 3.812193 | 37.13128 | 39.52577 | 0.3547923 | 0.1075781 | 305.8644 | 0 | 0 | 0 |  | Fe-Cr-Ni-V-Si | 679.6887 | 388.8266 | 95.12928 | 634.4813
7664 | 7664 | 56.79436 | 3.110472 | 22.23959 | 6.094782 | 11.76079 | 58.36173 | 0.3265858 | 0.1090997 | 491.2516 | 0 | 0 | 0 |  | Fe-Cr-Ni-V-Si | 568.7386 | 203.6257 | 138.7125 | 229.4421
7665 | 7665 | 50.87462 | 5.382556 | 20.66025 | 7.382754 | 15.69982 | 53.8066 | 0.333042 | 0.1189387 | 516.2547 | 0 | 0 | 0 |  | Fe-Cr-Ni-V-Si | 674.3533 | 250.0063 | 114.56 | 291.6474
7666 | 7666 | 44.85109 | 7.692324 | 19.84941 | 8.612938 | 18.99423 | 50.53019 | 0.3379819 | 0.1209846 | 495.8365 | 0 | 0 | 0 |  | Fe-Cr-Ni-V-Si | 706.8806 | 279.0884 | 105.2095 | 349.0074
7667 | 7667 | 39.29883 | 11.43404 | 18.07157 | 8.961722 | 22.23384 | 48.24549 | 0.3407685 | 0.1193694 | 460.9984 | 0 | 0 | 0 |  | Fe-Cr-Ni-V-Si | 737.3326 | 304.2393 | 123.6554 | 408.5136
7668 | 7668 | 32.9439 | 16.51581 | 14.64983 | 10.40198 | 25.48848 | 46.32876 | 0.3428674 | 0.1105371 | 389.6294 | 0 | 0 | 0 |  | Fe-Cr-Ni-V-Si | 732.3566 | 320.8173 | 140.7348 | 464.9397
7669 | 7669 | 27.39959 | 21.8659 | 12.34257 | 9.521088 | 28.87086 | 44.96471 | 0.3436723 | 0.1019329 | 328.8132 | 0 | 0 | 0 |  | Fe-Cr-Ni-V-Si | 739.7886 | 340.7972 | 174.9981 | 525.8812
7670 | 7670 | 21.53717 | 28.82482 | 9.903869 | 8.594854 | 31.13929 | 44.89014 | 0.3416027 | 0.09080308 | 270.0711 | 0 | 0 | 0 |  | Fe-Cr-Ni-V-Si | 732.6621 | 351.3245 | 192.1974 | 548.8005
7671 | 7671 | 54.76101 | 2.941436 | 32.09995 | 3.842377 | 6.355235 | 66.61707 | 0.3156282 | 0.08263551 | 363.8873 | 1 | 1 | 1 | 363.8873 | Fe-Cr-Ni-V-Si | 418.0033 | 114.2187 | 204.7679 | 161.1567 | 418.0033 | 114.2187 | 204.7679 | 161.1567
7672 | 7672 | 49.22566 | 3.985325 | 30.36936 | 7.809002 | 8.610651 | 62.05073 | 0.3223878 | 0.09663012 | 436.1857 | 0 | 0 | 0 |  | Fe-Cr-Ni-V-Si | 486.5954 | 142.5584 | 261.6893 | 211.1635
7673 | 7673 | 43.57792 | 6.241992 | 28.18716 | 10.19234 | 11.80058 | 57.59299 | 0.3284083 | 0.1097874 | 493.9102 | 0 | 0 | 0 |  | Fe-Cr-Ni-V-Si | 596.2241 | 218.9427 | 217.9838 | 215.0003
7674 | 7674 | 38.64925 | 9.525214 | 25.0911 | 12.44272 | 14.29172 | 54.88517 | 0.3316722 | 0.1119327 | 483.9165 | 0 | 0 | 0 |  | Fe-Cr-Ni-V-Si | 697.4935 | 252.9746 | 202.6031 | 239.9295
7675 | 7675 | 34.15326 | 14.25436 | 21.04367 | 13.96527 | 16.58344 | 53.26315 | 0.3326497 | 0.1098621 | 454.5637 | 0 | 0 | 0 |  | Fe-Cr-Ni-V-Si | 732.0754 | 258.7797 | 209.0255 | 264.8189
7676 | 7676 | 28.94945 | 19.09185 | 17.74988 | 15.40384 | 18.80499 | 51.86748 | 0.3334624 | 0.1041224 | 405.1683 | 0 | 0 | 0 |  | Fe-Cr-Ni-V-Si | 730.9281 | 268.1987 | 207.2128 | 286.1656
7677 | 7677 | 23.4763 | 26.45903 | 14.28588 | 14.65181 | 21.12697 | 51.57284 | 0.3311709 | 0.09558561 | 348.7769 | 0 | 0 | 0 |  | Fe-Cr-Ni-V-Si | 765.9019 | 285.9544 | 252.0916 | 354.6608
7678 | 7678 | 18.87758 | 33.97999 | 10.58238 | 13.77553 | 22.78452 | 52.01129 | 0.3275797 | 0.08614314 | 295.5192 | 0 | 0 | 0 |  | Fe-Cr-Ni-V-Si | 753.3249 | 305.5988 | 300.5802 | 391.1401
7679 | 7679 | 15.25924 | 42.62106 | 8.019387 | 10.43917 | 23.66114 | 53.92642 | 0.3205281 | 0.07840963 | 260.8192 | 0 | 0 | 0 |  | Fe-Cr-Ni-V-Si | 771.2628 | 293.4269 | 372.1296 | 423.4894
7680 | 7680 | 44.68165 | 2.902365 | 41.5033 | 5.687008 | 5.225683 | 67.32777 | 0.3165866 | 0.08148811 | 363.71 | 1 | 1 | 1 | 363.71 | Fe-Cr-Ni-V-Si | 351.9397 | 95.86694 | 276.3988 | 173.5959 | 351.9397 | 95.86694 | 276.3988 | 173.5959
7681 | 7681 | 40.80737 | 3.99931 | 38.3771 | 9.795507 | 7.020705 | 63.36503 | 0.3222029 | 0.09729622 | 455.5549 | 1 | 0 | 0 |  | Fe-Cr-Ni-V-Si | 450.0418 | 115.8836 | 322.259 | 197.9458
7682 | 7682 | 36.33742 | 7.176427 | 33.56421 | 14.06177 | 8.860177 | 60.37657 | 0.3257306 | 0.1053831 | 492.6775 | 1 | 0 | 0 |  | Fe-Cr-Ni-V-Si | 520.539 | 174.7133 | 319.0269 | 234.3081
7683 | 7683 | 32.34822 | 10.38538 | 29.311 | 17.29709 | 10.65831 | 58.03273 | 0.3283243 | 0.1073948 | 487.3015 | 0 | 0 | 0 |  | Fe-Cr-Ni-V-Si | 590.6802 | 212.2713 | 287.7633 | 239.5007
7684 | 7684 | 28.44809 | 15.89185 | 23.92111 | 19.72144 | 12.01752 | 57.33197 | 0.3274131 | 0.1036699 | 454.5248 | 0 | 0 | 0 |  | Fe-Cr-Ni-V-Si | 669.6334 | 226.6643 | 278.2372 | 244.2909
7685 | 7685 | 24.46442 | 21.69281 | 19.59178 | 20.19022 | 14.06077 | 56.41597 | 0.326454 | 0.09860436 | 410.7568 | 0 | 0 | 0 |  | Fe-Cr-Ni-V-Si | 699.7209 | 235.7696 | 253.7504 | 241.6859
7686 | 7686 | 20.40461 | 29.05513 | 15.13906 | 19.70715 | 15.69405 | 56.67556 | 0.322952 | 0.09105934 | 361.1552 | 0 | 0 | 0 |  | Fe-Cr-Ni-V-Si | 728.9652 | 245.5578 | 284.2101 | 250.7424
7687 | 7687 | 15.53106 | 37.81871 | 11.30156 | 18.52587 | 16.82279 | 57.97968 | 0.3172303 | 0.08203522 | 310.049 | 0 | 0 | 0 |  | Fe-Cr-Ni-V-Si | 738.2308 | 254.6415 | 323.4517 | 260.9097
7688 | 7688 | 13.35461 | 48.60457 | 7.65646 | 13.28898 | 17.09538 | 61.80278 | 0.3056728 | 0.07425654 | 277.7238 | 0 | 0 | 0 |  | Fe-Cr-Ni-V-Si | 758.3044 | 256.6756 | 456.8185 | 273.3722
7689 | 7689 | 35.96211 | 2.869911 | 48.59906 | 8.435124 | 4.133799 | 67.79976 | 0.3178956 | 0.08349503 | 385.4389 | 1 | 1 | 1 | 385.4389 | Fe-Cr-Ni-V-Si | 325.5099 | 98.22763 | 344.8392 | 201.726 | 325.5099 | 98.22763 | 344.8392 | 201.726
7690 | 7690 | 32.82269 | 4.92893 | 43.40257 | 13.52111 | 5.324696 | 64.77991 | 0.3217682 | 0.09696397 | 469.0708 | 1 | 1 | 1 | 469.0708 | Fe-Cr-Ni-V-Si | 426.9394 | 110.8228 | 378.6801 | 236.6945 | 426.9394 | 110.8228 | 378.6801 | 236.6945
7691 | 7691 | 29.18917 | 8.052264 | 37.49817 | 18.73628 | 6.524113 | 62.32645 | 0.3245624 | 0.1031318 | 498.6489 | 1 | 0 | 0 |  | Fe-Cr-Ni-V-Si | 482.5828 | 166.1316 | 361.0697 | 233.003
7692 | 7692 | 26.16913 | 12.1823 | 32.09034 | 21.88128 | 7.676945 | 61.07052 | 0.3248964 | 0.1034176 | 489.9031 | 1 | 0 | 0 |  | Fe-Cr-Ni-V-Si | 537.3297 | 196.1094 | 362.4126 | 238.497
7693 | 7693 | 22.2368 | 17.59791 | 26.8787 | 24.34027 | 8.946321 | 60.29573 | 0.3239917 | 0.1010136 | 464.774 | 0 | 0 | 0 |  | Fe-Cr-Ni-V-Si | 596.2852 | 198.2879 | 353.3299 | 239.8099
7694 | 7694 | 19.26154 | 23.20785 | 21.43645 | 25.83771 | 10.25645 | 59.87236 | 0.3223189 | 0.09519898 | 418.8129 | 0 | 0 | 0 |  | Fe-Cr-Ni-V-Si | 634.3367 | 215.2075 | 323.2983 | 258.7747
7695 | 7695 | 15.02103 | 32.27362 | 15.78839 | 25.29528 | 11.62167 | 60.88919 | 0.3167434 | 0.08631858 | 361.5397 | 0 | 0 | 0 |  | Fe-Cr-Ni-V-Si | 683.9032 | 219.1633 | 323.8256 | 254.9142
7696 | 7696 | 12.7959 | 41.15589 | 11.00421 | 23.34387 | 11.70013 | 63.87314 | 0.3080006 | 0.07840166 | 322.489 | 0 | 0 | 0 |  | Fe-Cr-Ni-V-Si | 686.3762 | 214.9773 | 360.9421 | 234.6461
7697 | 7697 | 9.355488 | 54.4398 | 7.375067 | 17.06744 | 11.76221 | 69.30037 | 0.292935 | 0.069498682 | 282.8313 | 0 | 0 | 0 |  | Fe-Cr-Ni-V-Si | 706.3458 | 221.4095 | 510.0125 | 223.2888
7698 | 7698 | 25.86974 | 2.890303 | 54.38264 | 13.21454 | 3.642776 | 66.501 | 0.3218926 | 0.09386873 | 461.214 | 1 | 1 | 1 | 461.214 | Fe-Cr-Ni-V-Si | 335.0597 | 113.5797 | 382.1427 | 231.5348 | 335.0597 | 113.5797 | 382.1427 | 231.5348
7699 | 7699 | 23.9807 | 5.824455 | 46.02793 | 19.97216 | 4.194752 | 64.44542 | 0.3242152 | 0.100422 | 500.2215 | 1 | 1 | 1 | 500.2215 | Fe-Cr-Ni-V-Si | 409.8421 | 120.7592 | 403.3165 | 264.4724 | 409.8421 | 120.7592 | 403.3165 | 264.4724
7700 | 7700 | 21.1728 | 8.870763 | 40.05799 | 25.10693 | 4.791519 | 62.93446 | 0.325689 | 0.1032625 | 511.9367 | 1 | 0 | 0 |  | Fe-Cr-Ni-V-Si | 466.3239 | 167.8812 | 393.3925 | 260.9747
7701 | 7701 | 19.63833 | 13.20521 | 33.25586 | 27.86518 | 6.035413 | 61.75866 | 0.3254519 | 0.1031139 | 499.5854 | 1 | 0 | 0 |  | Fe-Cr-Ni-V-Si | 520.1165 | 189.9354 | 370.6375 | 261.1779
7702 | 7702 | 17.50844 | 18.33876 | 27.60431 | 29.94474 | 6.603755 | 62.01651 | 0.3229749 | 0.0990805 | 469.8018 | 1 | 0 | 0 |  | Fe-Cr-Ni-V-Si | 565.5061 | 189.264 | 362.7396 | 274.7672
7703 | 7703 | 14.36254 | 25.71567 | 20.90251 | 31.24074 | 7.77854 | 62.31653 | 0.3192864 | 0.09127738 | 412.4951 | 0 | 0 | 0 |  | Fe-Cr-Ni-V-Si | 597.3748 | 195.5046 | 337.1186 | 268.3048
7704 | 7704 | 11.31658 | 33.71595 | 15.46311 | 30.96767 | 8.536679 | 63.76424 | 0.3135031 | 0.08328855 | 362.5294 | 0 | 0 | 0 |  | Fe-Cr-Ni-V-Si | 617.696 | 203.4769 | 335.4149 | 272.6245
7705 | 7705 | 9.219538 | 45.06491 | 9.690527 | 27.33156 | 8.693462 | 67.99776 | 0.3014923 | 0.07421592 | 317.2721 | 0 | 0 | 0 |  | Fe-Cr-Ni-V-Si | 641.2037 | 190.8502 | 393.2376 | 241.9973
7706 | 7706 | 6.869907 | 58.63169 | 6.017386 | 19.84381 | 8.637205 | 74.40058 | 0.2846837 | 0.06584383 | 279.81 | 0 | 0 | 0 |  | Fe-Cr-Ni-V-Si | 658.5184 | 191.967 | 517.9194 | 222.6973
7707 | 7707 | 17.50316 | 2.875802 | 56.27418 | 19.72236 | 3.624499 | 63.96412 | 0.3274457 | 0.1030721 | 519.7002 | 1 | 1 | 1 | 519.7002 | Fe-Cr-Ni-V-Si | 357.461 | 128.2367 | 387.9774 | 262.2015 | 357.461 | 128.2367 | 387.9774 | 262.2015
7708 | 7708 | 16.69383 | 5.828507 | 47.15662 | 26.64808 | 3.672961 | 62.84465 | 0.3285187 | 0.1058865 | 536.3428 | 1 | 0 | 0 |  | Fe-Cr-Ni-V-Si | 394.7993 | 143.652 | 395.5089 | 264.2533
7709 | 7709 | 15.81609 | 8.835282 | 39.89777 | 31.73903 | 3.711831 | 62.34223 | 0.3284934 | 0.1046009 | 524.1233 | 1 | 0 | 0 |  | Fe-Cr-Ni-V-Si | 445.6974 | 178.0795 | 381.2852 | 277.3392
7710 | 7710 | 13.76707 | 13.80373 | 33.39317 | 34.77543 | 4.260597 | 62.30175 | 0.3265611 | 0.1007495 | 493.0164 | 1 | 0 | 0 |  | Fe-Cr-Ni-V-Si | 479.3786 | 195.9977 | 355.4081 | 290.9832
7711 | 7711 | 11.81473 | 19.00005 | 27.09446 | 37.22943 | 4.861338 | 62.43187 | 0.3242265 | 0.09559949 | 453.8574 | 0 | 0 | 0 |  | Fe-Cr-Ni-V-Si | 501.6038 | 201.1879 | 347.8321 | 290.0131
7712 | 7712 | 9.902428 | 25.60998 | 20.81661 | 38.13772 | 5.533265 | 63.34084 | 0.3198818 | 0.08860348 | 406.3158 | 0 | 0 | 0 |  | Fe-Cr-Ni-V-Si | 532.8347 | 204.7116 | 333.4673 | 291.0259
7713 | 7713 | 7.810811 | 34.28326 | 14.074 | 37.65925 | 6.172671 | 65.29253 | 0.3128972 | 0.07994391 | 352.6886 | 0 | 0 | 0 |  | Fe-Cr-Ni-V-Si | 550.6866 | 207.7048 | 335.885 | 305.0435
7714 | 7714 | 5.646686 | 46.26434 | 8.309214 | 32.96442 | 6.815335 | 69.40118 | 0.3005688 | 0.0709359 | 304.5301 | 0 | 0 | 0 |  | Fe-Cr-Ni-V-Si | 589.5794 | 193.4169 | 376.472 | 265.4763
7715 | 7715 | 4.530608 | 60.10927 | 4.762059 | 23.76272 | 6.835339 | 76.50395 | 0.2822838 | 0.06364766 | 274.6002 | 0 | 0 | 0 |  | Fe-Cr-Ni-V-Si | 621.4717 | 175.2208 | 497.7974 | 245.1197
7716 | 7716 | 10.41706 | 5.819244 | 45.98675 | 35.15757 | 2.619374 | 61.6076 | 0.332584 | 0.1073418 | 545.6681 | 1 | 0 | 0 |  | Fe-Cr-Ni-V-Si | 383.7378 | 160.8521 | 366.8135 | 294.3563
7717 | 7717 | 10.5174 | 8.812943 | 38.69142 | 39.33364 | 2.644604 | 61.46522 | 0.331793 | 0.1034899 | 515.5747 | 1 | 0 | 0 |  | Fe-Cr-Ni-V-Si | 402.9392 | 174.8936 | 355.3102 | 311.3871
7718 | 7718 | 9.606507 | 12.91922 | 31.41371 | 42.83981 | 3.220747 | 61.04497 | 0.3307424 | 0.09797687 | 469.7562 | 0 | 0 | 0 |  | Fe-Cr-Ni-V-Si | 421.9047 | 182.6506 | 329.7737 | 324.383
7719 | 7719 | 8.653301 | 18.12735 | 25.01225 | 44.39931 | 3.807783 | 61.52289 | 0.3276535 | 0.09151715 | 423.7302 | 0 | 0 | 0 |  | Fe-Cr-Ni-V-Si | 431.963 | 189.968 | 308.4807 | 322.9009
7720 | 7720 | 6.581548 | 25.53212 | 18.4474 | 45.02578 | 4.413154 | 62.8723 | 0.3222814 | 0.08335593 | 371.2062 | 0 | 0 | 0 |  | Fe-Cr-Ni-V-Si | 462.2227 | 206.1338 | 308.0511 | 326.7665
7721 | 7721 | 5.549118 | 33.06542 | 12.83172 | 43.53056 | 5.02318 | 64.83242 | 0.3155724 | 0.07633199 | 329.7248 | 0 | 0 | 0 |  | Fe-Cr-Ni-V-Si | 479.7973 | 210.7558 | 310.7984 | 330.7673
7722 | 7722 | 3.350628 | 44.714 | 7.043596 | 38.71332 | 6.178456 | 68.12519 | 0.3044972 | 0.06805598 | 283.1315 | 0 | 0 | 0 |  | Fe-Cr-Ni-V-Si | 523.47 | 209.6246 | 341.8793 | 308.4313
7723 | 7723 | 6.307096 | 8.808274 | 35.35627 | 47.94244 | 1.585922 | 60.36969 | 0.3353534 | 0.1014234 | 497.1115 | 0 | 0 | 0 |  | Fe-Cr-Ni-V-Si | 349.8969 | 169.395 | 310.709 | 360.1307
7724 | 7724 | 6.394902 | 12.90019 | 28.00663 | 50.55427 | 2.144001 | 60.30043 | 0.3335678 | 0.09434092 | 442.4775 | 0 | 0 | 0 |  | Fe-Cr-Ni-V-Si | 368.0881 | 185.4308 | 298.087 | 349.8629
7725 | 7725 | 5.400239 | 18.10029 | 21.56924 | 52.21445 | 2.715784 | 60.78153 | 0.330505 | 0.08672864 | 389.1489 | 0 | 0 | 0 |  | Fe-Cr-Ni-V-Si | 377.8733 | 193.1016 | 271.1158 | 364.6311
7726 | 7726 | 4.422817 | 23.67756 | 15.10847 | 53.4548 | 3.336357 | 61.4125 | 0.3270232 | 0.07826158 | 332.4339 | 0 | 0 | 0 |  | Fe-Cr-Ni-V-Si | 383.533 | 198.549 | 260.9836 | 372.0863
7727 | 7727 | 4.445862 | 31.04469 | 9.345967 | 50.69182 | 4.471655 | 62.98762 | 0.3205524 | 0.07155996 | 292.0103 | 0 | 0 | 0 |  | Fe-Cr-Ni-V-Si | 416.497 | 216.6938 | 262.1736 | 368.7558
7728 | 7728 | 49.02048 | 4.855342 | 13.15525 | 31.39536 | 1.57356 | 66.31263 | 0.3214689 | 0.09201569 | 458.6661 | 0 | 0 | 0 |  | Fe-Cr-Ni-V-Si | 433.4272 | 143.1753 | 391.9176 | 331.2603
7729 | 7729 | 42.41513 | 4.936292 | 12.26004 | 37.72222 | 2.666325 | 62.39332 | 0.3282663 | 0.09372104 | 446.9688 | 0 | 0 | 0 |  | Fe-Cr-Ni-V-Si | 422.0639 | 157.9577 | 369.2053 | 371.7038
7730 | 7730 | 37.00058 | 4.052842 | 11.43847 | 43.67713 | 3.83098 | 58.53457 | 0.335403 | 0.09324492 | 418.239 | 0 | 0 | 0 |  | Fe-Cr-Ni-V-Si | 413.2955 | 174.6601 | 303.2391 | 363.7053
7731 | 7731 | 29.86336 | 4.119126 | 10.46299 | 49.43595 | 6.11857 | 53.89675 | 0.3433597 | 0.09041546 | 365.7184 | 0 | 0 | 0 |  | Fe-Cr-Ni-V-Si | 414.2658 | 199.7024 | 215.5343 | 347.3598
7732 | 7732 | 25.13254 | 3.19084 | 8.405238 | 55.22827 | 8.043111 | 49.98522 | 0.3507789 | 0.08447786 | 303.0417 | 0 | 0 | 0 |  | Fe-Cr-Ni-V-Si | 392.8598 | 219.4557 | 161.6023 | 397.0068
7733 | 7733 | 52.4578 | 5.745942 | 20.54148 | 19.70294 | 1.551828 | 70.66022 | 0.3129519 | 0.08571126 | 428.5239 | 0 | 0 | 0 |  | Fe-Cr-Ni-V-Si | 417.359 | 121.3759 | 461.1377 | 270.0016
7734 | 7734 | 46.05949 | 6.822358 | 18.70482 | 25.78114 | 2.632199 | 66.851 | 0.318908 | 0.09199843 | 456.1535 | 0 | 0 | 0 |  | Fe-Cr-Ni-V-Si | 455.0727 | 132.5654 | 413.3506 | 287.5139
7735 | 7735 | 40.01044 | 7.842415 | 17.70712 | 30.73347 | 3.706552 | 63.69491 | 0.3239469 | 0.09463384 | 455.9276 | 0 | 0 | 0 |  | Fe-Cr-Ni-V-Si | 487.4853 | 152.2901 | 396.5122 | 316.5388
7736 | 7736 | 34.77112 | 8.093359 | 15.98951 | 35.6815 | 5.464508 | 59.62048 | 0.330582 | 0.09567454 | 435.4381 | 0 | 0 | 0 |  | Fe-Cr-Ni-V-Si | 486.0685 | 176.7757 | 339.7832 | 329.0636
7737 | 7737 | 29.06053 | 9.365755 | 12.92293 | 40.7814 | 7.869381 | 55.43236 | 0.3371316 | 0.09282089 | 385.2664 | 0 | 0 | 0 |  | Fe-Cr-Ni-V-Si | 492.3522 | 208.1239 | 246.773 | 318.3094
7738 | 7738 | 24.11148 | 8.551939 | 10.86139 | 46.08176 | 10.39344 | 50.97573 | 0.3453447 | 0.08836516 | 326.2998 | 0 | 0 | 0 |  | Fe-Cr-Ni-V-Si | 488.1498 | 240.1322 | 188.8221 | 333.1956
7739 | 7739 | 19.18441 | 7.814416 | 8.821952 | 50.31044 | 13.86879 | 46.38589 | 0.3538586 | 0.08099001 | 254.1567 | 0 | 0 | 0 |  | Fe-Cr-Ni-V-Si | 490.8845 | 263.0421 | 133.9763 | 375.1316
7740 | 7740 | 52.7061 | 3.774745 | 30.8954 | 11.09457 | 1.529189 | 72.9957 | 0.3096072 | 0.07478762 | 351.8966 | 1 | 1 | 1 | 351.8966 | Fe-Cr-Ni-V-Si | 354.7644 | 100.1144 | 441.0999 | 247.6588 | 354.7644 | 100.1144 | 441.0999 | 247.6588
7741 | 7741 | 46.73188 | 7.566857 | 28.83085 | 14.8268 | 2.043609 | 71.79759 | 0.3102742 | 0.08139363 | 396.4873 | 1 | 0 | 0 |  | Fe-Cr-Ni-V-Si | 407.2245 | 101.0615 | 476.5189 | 265.3197
7742 | 7742 | 40.74839 | 9.727829 | 26.35696 | 20.01414 | 3.152676 | 68.55002 | 0.3146838 | 0.09033195 | 448.8349 | 1 | 0 | 0 |  | Fe-Cr-Ni-V-Si | 449.5203 | 114.6083 | 450.0753 | 260.2443
7743 | 7743 | 35.95012 | 11.81334 | 23.33882 | 24.112 | 4.785709 | 65.11756 | 0.3191195 | 0.09432438 | 456.3692 | 0 | 0 | 0 |  | Fe-Cr-Ni-V-Si | 515.0119 | 154.3157 | 406.2579 | 259.7271
7744 | 7744 | 31.85054 | 13.29328 | 19.62483 | 28.05102 | 7.18033 | 60.83544 | 0.3250868 | 0.09631525 | 440.6701 | 0 | 0 | 0 |  | Fe-Cr-Ni-V-Si | 554.2608 | 177.8037 | 359.4286 | 295.9088
7745 | 7745 | 27.09533 | 14.71571 | 16.61306 | 31.92396 | 9.651936 | 56.92178 | 0.3309751 | 0.09492676 | 402.4101 | 0 | 0 | 0 |  | Fe-Cr-Ni-V-Si | 559.7278 | 209.0714 | 293.1333 | 280.9586
7746 | 7746 | 22.28851 | 14.19845 | 13.56308 | 36.38129 | 13.56868 | 51.24777 | 0.3408551 | 0.0911614 | 337.5203 | 0 | 0 | 0 |  | Fe-Cr-Ni-V-Si | 591.9922 | 252.1144 | 223.9855 | 322.3692
7747 | 7747 | 18.29198 | 13.62451 | 10.2541 | 40.04458 | 17.78483 | 46.33183 | 0.3499288 | 0.08402596 | 263.5298 | 0 | 0 | 0 |  | Fe-Cr-Ni-V-Si | 583.3631 | 281.9886 | 145.1904 | 376.1006
7748 | 7748 | 15.27878 | 10.66891 | 8.029654 | 42.97154 | 23.05112 | 40.93304 | 0.3611938 | 0.07658807 | 193.2827 | 0 | 0 | 0 |  | Fe-Cr-Ni-V-Si | 579.7754 | 317.0005 | 78.98475 | 420.2592
7749 | 7749 | 43.3652 | 5.633707 | 40.28049 | 9.199088 | 1.521516 | 73.90551 | 0.3083689 | 0.07242806 | 337.2535 | 1 | 1 | 1 | 337.2535 | Fe-Cr-Ni-V-Si | 283.4032 | 83.80873 | 430.6931 | 222.8126 | 283.4032 | 83.80873 | 430.6931 | 222.8126
7750 | 7750 | 39.20878 | 9.606602 | 36.87372 | 12.23531 | 2.075592 | 73.00795 | 0.3081403 | 0.08134101 | 401.7325 | 1 | 0 | 0 |  | Fe-Cr-Ni-V-Si | 368.9397 | 93.27898 | 477.2952 | 244.1572
7751 | 7751 | 34.87229 | 13.77415 | 32.2109 | 15.42263 | 3.720034 | 70.20726 | 0.3101242 | 0.08869849 | 441.6874 | 1 | 0 | 0 |  | Fe-Cr-Ni-V-Si | 456.4411 | 111.2612 | 458.1647 | 235.6841
7752 | 7752 | 31.02767 | 16.93441 | 28.11444 | 18.54285 | 5.380634 | 67.35444 | 0.3129144 | 0.09235051 | 450.5753 | 1 | 0 | 0 |  | Fe-Cr-Ni-V-Si | 517.1641 | 154.002 | 409.6445 | 232.0282
7753 | 7753 | 27.65167 | 19.56613 | 23.25142 | 21.18715 | 8.343627 | 62.8769 | 0.3181935 | 0.09499122 | 438.1331 | 0 | 0 | 0 |  | Fe-Cr-Ni-V-Si | 598.1052 | 185.2164 | 360.0443 | 217.5501
7754 | 7754 | 24.01177 | 20.22687 | 19.22928 | 25.03157 | 11.50051 | 57.84686 | 0.3259945 | 0.09496738 | 402.5918 | 0 | 0 | 0 |  | Fe-Cr-Ni-V-Si | 646.855 | 215.5049 | 290.5118 | 262.6222
7755 | 7755 | 20.44167 | 20.15163 | 15.16656 | 28.51759 | 15.72256 | 52.25846 | 0.3354331 | 0.09123932 | 339.3558 | 0 | 0 | 0 |  | Fe-Cr-Ni-V-Si | 661.2745 | 261.8177 | 214.3283 | 310.3829
7756 | 7756 | 16.06392 | 19.55813 | 11.68932 | 31.56009 | 21.12854 | 46.43456 | 0.3462005 | 0.08490399 | 263.6376 | 0 | 0 | 0 |  | Fe-Cr-Ni-V-Si | 650.9388 | 316.8262 | 149.0543 | 383.7714
7757 | 7757 | 14.54174 | 14.76982 | 8.337067 | 33.76398 | 28.58739 | 39.49135 | 0.3611947 | 0.07714809 | 183.0325 | 0 | 0 | 0 |  | Fe-Cr-Ni-V-Si | 626.746 | 351.5664 | 85.6183 | 494.0167
7758 | 7758 | 35.18144 | 8.422834 | 47.54407 | 7.335125 | 1.516524 | 75.25559 | 0.3058876 | 0.06951262 | 319.6557 | 1 | 1 | 1 | 319.6557 | Fe-Cr-Ni-V-Si | 242.7369 | 74.14939 | 430.915 | 188.8653 | 242.7369 | 74.14939 | 430.915 | 188.8653
7759 | 7759 | 32.07015 | 13.48458 | 42.40745 | 9.436506 | 2.601307 | 74.08468 | 0.3048871 | 0.07954853 | 389.6513 | 1 | 1 | 1 | 389.6513 | Fe-Cr-Ni-V-Si | 338.9835 | 97.11168 | 466.7054 | 208.6117 | 338.9835 | 97.11168 | 466.7054 | 208.6117
7760 | 7760 | 28.61842 | 18.75019 | 36.76496 | 11.60206 | 4.264364 | 71.98565 | 0.3050593 | 0.08607593 | 426.825 | 1 | 0 | 0 |  | Fe-Cr-Ni-V-Si | 438.7292 | 116.2191 | 442.6769 | 193.3487
7761 | 7761 | 25.88482 | 22.09157 | 31.7417 | 13.77317 | 6.508747 | 68.50436 | 0.3082053 | 0.09047476 | 437.4681 | 1 | 0 | 0 |  | Fe-Cr-Ni-V-Si | 543.5716 | 182.5717 | 404.7898 | 176.9788
7762 | 7762 | 22.30551 | 24.92089 | 26.96176 | 16.27699 | 9.534841 | 63.98559 | 0.3135348 | 0.09350575 | 429.3198 | 0 | 0 | 0 |  | Fe-Cr-Ni-V-Si | 646.4108 | 213.3636 | 360.9674 | 193.6308
7763 | 7763 | 19.61274 | 26.8534 | 21.8273 | 18.94234 | 12.76422 | 59.54648 | 0.3196307 | 0.09293305 | 394.7605 | 0 | 0 | 0 |  | Fe-Cr-Ni-V-Si | 717.8157 | 219.2577 | 306.7511 | 231.2941
7764 | 7764 | 15.78831 | 27.13773 | 16.59487 | 22.15614 | 18.32296 | 52.65673 | 0.3310851 | 0.08896799 | 323.122 | 0 | 0 | 0 |  | Fe-Cr-Ni-V-Si | 696.7928 | 285.6053 | 248.1656 | 318.6796
7765 | 7765 | 14.04921 | 26.16086 | 12.08203 | 23.30028 | 24.40761 | 46.73731 | 0.3419538 | 0.08311313 | 251.9115 | 0 | 0 | 0 |  | Fe-Cr-Ni-V-Si | 702.405 | 317.4696 | 169.0339 | 426.0601
7766 | 7766 | 11.02058 | 20.52128 | 8.687679 | 25.13137 | 34.6391 | 38.10219 | 0.3611604 | 0.07358244 | 157.4158 | 0 | 0 | 0 |  | Fe-Cr-Ni-V-Si | 652.4156 | 364.9307 | 102.3919 | 583.1475
7767 | 7767 | 25.38516 | 13.23543 | 53.36397 | 6.483504 | 1.531946 | 76.90955 | 0.30224 | 0.07137324 | 339.7544 | 1 | 1 | 1 | 339.7544 | Fe-Cr-Ni-V-Si | 233.5772 | 71.14385 | 436.6821 | 170.603 | 233.5772 | 71.14385 | 436.6821 | 170.603
7768 | 7768 | 23.70835 | 20.15408 | 45.5052 | 7.522036 | 3.110334 | 75.86157 | 0.2994709 | 0.07692168 | 373.7751 | 1 | 1 | 1 | 373.7751 | Fe-Cr-Ni-V-Si | 325.2627 | 97.24165 | 455.4705 | 165.4232 | 325.2627 | 97.24165 | 455.4705 | 165.4232
7769 | 7769 | 21.1011 | 25.53986 | 39.92232 | 8.661427 | 4.775291 | 74.12554 | 0.2988372 | 0.08201478 | 401.9662 | 1 | 0 | 0 |  | Fe-Cr-Ni-V-Si | 410.1485 | 130.488 | 441.8702 | 162.5699
7770 | 7770 | 19.75369 | 28.60908 | 33.45122 | 11.01134 | 7.174662 | 70.19456 | 0.3026014 | 0.08787595 | 424.1346 | 1 | 0 | 0 |  | Fe-Cr-Ni-V-Si | 588.2942 | 207.8644 | 411.687 | 158.6728
7771 | 7771 | 17.94617 | 31.32875 | 28.29445 | 12.27736 | 10.15328 | 66.0487 | 0.3070789 | 0.08964803 | 409.8299 | 1 | 0 | 0 |  | Fe-Cr-Ni-V-Si | 700.6963 | 232.6965 | 387.0248 | 183.8973
7772 | 7772 | 15.09439 | 33.51229 | 21.96762 | 14.82765 | 14.59804 | 60.07084 | 0.3153664 | 0.08921698 | 368.3338 | 0 | 0 | 0 |  | Fe-Cr-Ni-V-Si | 773.6669 | 239.2512 | 360.1194 | 210.7004
7773 | 7773 | 12.28944 | 34.32601 | 16.79243 | 16.81493 | 19.77718 | 54.07984 | 0.3250729 | 0.08502428 | 304.9784 | 0 | 0 | 0 |  | Fe-Cr-Ni-V-Si | 753.8247 | 274.2807 | 308.7115 | 308.5128
7774 | 7774 | 10.60725 | 32.09641 | 11.14914 | 18.14162 | 28.00558 | 46.08389 | 0.3404123 | 0.07761487 | 218.254 | 0 | 0 | 0 |  | Fe-Cr-Ni-V-Si | 714.4564 | 330.1297 | 221.0191 | 505.7745
7775 | 7775 | 8.536401 | 25.16792 | 7.477076 | 19.46645 | 39.35216 | 37.07583 | 0.3613284 | 0.06827597 | 130.5291 | 0 | 0 | 0 |  | Fe-Cr-Ni-V-Si | 673.5268 | 385.0914 | 143.2757 | 645.1771
7776 | 7776 | 17.154 | 19.72904 | 55.15161 | 6.442976 | 1.52237 | 79.05704 | 0.296927 | 0.07073083 | 341.6055 | 1 | 1 | 1 | 341.6055 | Fe-Cr-Ni-V-Si | 240.4585 | 73.93752 | 450.8615 | 143.6623 | 240.4585 | 73.93752 | 450.8615 | 143.6623
7777 | 7777 | 16.55142 | 26.96766 | 46.75434 | 6.605187 | 3.121395 | 78.3743 | 0.2932028 | 0.07483588 | 367.0107 | 1 | 1 | 1 | 367.0107 | Fe-Cr-Ni-V-Si | 301.3323 | 96.19456 | 470.9498 | 148.6833 | 301.3323 | 96.19456 | 470.9498 | 148.6833
7778 | 7778 | 15.87725 | 32.52132 | 40.05206 | 6.758558 | 4.79081 | 77.0237 | 0.2915286 | 0.07752065 | 378.396 | 1 | 0 | 0 |  | Fe-Cr-Ni-V-Si | 418.9298 | 150.5986 | 464.0491 | 145.5833
7779 | 7779 | 14.07108 | 36.27912 | 34.13058 | 7.898525 | 7.620694 | 72.76695 | 0.2950994 | 0.08156716 | 385.3064 | 1 | 0 | 0 |  | Fe-Cr-Ni-V-Si | 631.4297 | 246.1394 | 451.612 | 142.1646
7780 | 7780 | 12.30834 | 39.58772 | 28.22645 | 9.185889 | 10.6916 | 68.5097 | 0.2994496 | 0.08353237 | 375.4624 | 1 | 0 | 0 |  | Fe-Cr-Ni-V-Si | 734.6837 | 264.2801 | 466.6088 | 164.9104
7781 | 7781 | 10.58906 | 41.62639 | 22.26003 | 10.73216 | 14.79236 | 63.01838 | 0.3068037 | 0.08341316 | 343.7973 | 1 | 0 | 0 |  | Fe-Cr-Ni-V-Si | 784.5546 | 253.3211 | 472.4979 | 203.0714
7782 | 7782 | 8.675052 | 42.69194 | 15.63124 | 12.43479 | 20.56697 | 56.27897 | 0.317449 | 0.07904033 | 279.3882 | 1 | 0 | 0 |  | Fe-Cr-Ni-V-Si | 778.8066 | 282.7785 | 387.8112 | 356.8163
7783 | 7783 | 6.646764 | 39.60594 | 9.780849 | 14.55102 | 29.41543 | 47.22219 | 0.3352866 | 0.07142808 | 193.2699 | 0 | 0 | 0 |  | Fe-Cr-Ni-V-Si | 714.1421 | 337.4122 | 249.8113 | 539.4203
7784 | 7784 | 5.777872 | 30.93185 | 6.073041 | 15.81106 | 41.40618 | 37.50727 | 0.3583559 | 0.06273987 | 112.5085 | 0 | 0 | 0 |  | Fe-Cr-Ni-V-Si | 669.4429 | 393.1796 | 187.64 | 668.5463
7785 | 7785 | 10.39799 | 35.81964 | 45.90256 | 4.742324 | 3.137494 | 82.07359 | 0.2839802 | 0.07055977 | 345.4751 | 1 | 0 | 0 |  | Fe-Cr-Ni-V-Si | 307.918 | 110.9012 | 488.2692 | 126.6783
7786 | 7786 | 10.6329 | 40.58875 | 39.11632 | 4.849463 | 4.812564 | 80.3296 | 0.2831103 | 0.07239411 | 350.1005 | 1 | 0 | 0 |  | Fe-Cr-Ni-V-Si | 465.7856 | 211.5292 | 494.6405 | 131.5645
7787 | 7787 | 9.846072 | 44.81705 | 32.1971 | 5.987474 | 7.152307 | 76.92897 | 0.2852042 | 0.07529791 | 355.5459 | 1 | 0 | 0 |  | Fe-Cr-Ni-V-Si | 631.7545 | 249.0347 | 519.6848 | 147.8353
7788 | 7788 | 9.043819 | 47.36357 | 26.14104 | 7.218248 | 10.23332 | 72.14189 | 0.2904498 | 0.07736654 | 347.2533 | 1 | 0 | 0 |  | Fe-Cr-Ni-V-Si | 716.7186 | 262.5038 | 540.9081 | 171.29
7789 | 7789 | 7.093527 | 49.53288 | 19.88242 | 8.627259 | 14.86392 | 65.65455 | 0.2990946 | 0.07686897 | 311.7927 | 1 | 0 | 0 |  | Fe-Cr-Ni-V-Si | 786.9816 | 253.7632 | 555.7162 | 238.403
7790 | 7790 | 6.180538 | 49.48742 | 14.29181 | 10.14777 | 19.89246 | 59.22329 | 0.3095328 | 0.07406739 | 263.5212 | 0 | 0 | 0 |  | Fe-Cr-Ni-V-Si | 780.8656 | 276.4349 | 480.9214 | 360.0125
7791 | 7791 | 3.929546 | 46.34201 | 8.260582 | 13.14273 | 28.32513 | 49.82577 | 0.3279101 | 0.06670495 | 182.4855 | 0 | 0 | 0 |  | Fe-Cr-Ni-V-Si | 730.0767 | 337.6819 | 312.5564 | 505.5037
7792 | 7792 | 6.420578 | 49.81532 | 35.99242 | 2.928303 | 4.84337 | 84.10673 | 0.2733434 | 0.06693792 | 318.9368 | 0 | 0 | 0 |  | Fe-Cr-Ni-V-Si | 484.8541 | 213.4415 | 570.8816 | 142.6405
7793 | 7793 | 6.602274 | 53.27405 | 28.91482 | 4.014895 | 7.193959 | 80.26996 | 0.2762863 | 0.06923772 | 320.6594 | 0 | 0 | 0 |  | Fe-Cr-Ni-V-Si | 617.8127 | 234.9781 | 597.073 | 165.4655
7794 | 7794 | 5.686408 | 56.11952 | 22.71223 | 5.186924 | 10.29492 | 75.33275 | 0.2815725 | 0.07052465 | 309.3958 | 0 | 0 | 0 |  | Fe-Cr-Ni-V-Si | 709.579 | 251.1116 | 627.7566 | 189.8882
7795 | 7795 | 4.759122 | 58.71009 | 16.2573 | 6.511633 | 13.76185 | 70.38746 | 0.2876053 | 0.06960328 | 282.6992 | 0 | 0 | 0 |  | Fe-Cr-Ni-V-Si | 746.8081 | 264.0435 | 637.0591 | 246.7737
7796 | 7796 | 4.917316 | 57.22795 | 10.33704 | 8.970775 | 18.54691 | 63.11987 | 0.2998119 | 0.06771502 | 241.886 | 0 | 0 | 0 |  | Fe-Cr-Ni-V-Si | 758.2039 | 272.6812 | 556.3768 | 336.1028
7797 | 7797 | 56.21979 | 5.568413 | 15.08728 | 3.27329 | 19.85124 | 50.70569 | 0.3365789 | 0.1292044 | 545.8399 | 0 | 0 | 0 |  | Fe-Cr-Ni-V-Si | 681.0517 | 296.1641 | 26.06072 | 377.6401
7798 | 7798 | 49.75675 | 5.790714 | 14.38212 | 5.673276 | 24.39714 | 45.96786 | 0.3455916 | 0.131215 | 505.3301 | 0 | 0 | 0 |  | Fe-Cr-Ni-V-Si | 688.56 | 321.4933 | 32.9342 | 456.2679
7799 | 7799 | 44.30094 | 4.852484 | 13.69532 | 8.319629 | 28.83162 | 41.71122 | 0.3546717 | 0.1295122 | 446.4509 | 0 | 0 | 0 |  | Fe-Cr-Ni-V-Si | 675.5675 | 351.5457 | 49.82942 | 510.6878
7800 | 7800 | 36.06739 | 4.974862 | 12.63664 | 13.40342 | 32.91769 | 38.05109 | 0.3631786 | 0.1185987 | 350.2307 | 0 | 0 | 0 |  | Fe-Cr-Ni-V-Si | 664.8194 | 361.2383 | 58.99507 | 569.2716
7801 | 7801 | 30.7371 | 3.902398 | 10.27961 | 17.84186 | 37.23903 | 34.66657 | 0.3715434 | 0.1069987 | 264.0804 | 0 | 0 | 0 |  | Fe-Cr-Ni-V-Si | 648.4354 | 375.3302 | 72.48756 | 630.9547
7802 | 7802 | 56.75855 | 6.217023 | 22.22557 | 3.04547 | 11.75338 | 60.14336 | 0.3218727 | 0.1069072 | 486.302 | 0 | 0 | 0 |  | Fe-Cr-Ni-V-Si | 576.4272 | 208.4479 | 128.2843 | 225.8306
7803 | 7803 | 50.85241 | 7.53229 | 20.65124 | 5.271094 | 15.69296 | 54.9229 | 0.329925 | 0.1180294 | 518.1821 | 0 | 0 | 0 |  | Fe-Cr-Ni-V-Si | 682.2728 | 249.4685 | 104.9925 | 288.8512
7804 | 7804 | 44.8411 | 8.789269 | 19.84499 | 7.534641 | 18.99 | 51.05732 | 0.3364487 | 0.1206529 | 497.8288 | 0 | 0 | 0 |  | Fe-Cr-Ni-V-Si | 728.0728 | 280.2738 | 114.5153 | 346.5832
7805 | 7805 | 39.31706 | 9.151476 | 18.07996 | 11.20735 | 22.24415 | 47.22537 | 0.3438466 | 0.1198046 | 455.3797 | 0 | 0 | 0 |  | Fe-Cr-Ni-V-Si | 725.3428 | 297.7198 | 117.9912 | 400.831
7806 | 7806 | 32.98336 | 10.63002 | 14.66738 | 16.20024 | 25.51901 | 43.87942 | 0.3505152 | 0.1111913 | 374.7079 | 0 | 0 | 0 |  | Fe-Cr-Ni-V-Si | 707.6168 | 328.7036 | 101.877 | 446.6533
7807 | 7807 | 27.46726 | 9.742178 | 12.37305 | 21.47536 | 28.94216 | 40.24745 | 0.358882 | 0.1023905 | 298.0299 | 0 | 0 | 0 |  | Fe-Cr-Ni-V-Si | 686.6748 | 337.5794 | 80.99392 | 501.8218
7808 | 7808 | 21.62511 | 8.808591 | 9.944309 | 28.35555 | 31.26644 | 37.4506 | 0.3660832 | 0.08988481 | 220.6768 | 0 | 0 | 0 |  | Fe-Cr-Ni-V-Si | 643.9579 | 358.0295 | 54.51603 | 537.313
7809 | 7809 | 54.75012 | 3.921135 | 32.09357 | 2.88121 | 6.353972 | 67.2712 | 0.31404 | 0.08095424 | 354.3641 | 1 | 1 | 1 | 354.3641 | Fe-Cr-Ni-V-Si | 408.9536 | 114.9524 | 193.8443 | 159.695 | 408.9536 | 114.9524 | 193.8443 | 159.695
7810 | 7810 | 49.1859 | 7.964213 | 30.34484 | 3.901348 | 8.603697 | 64.52632 | 0.3161354 | 0.09221996 | 416.2217 | 0 | 0 | 0 |  | Fe-Cr-Ni-V-Si | 474.929 | 148.2355 | 222.1918 | 166.1259
7811 | 7811 | 43.54118 | 10.39455 | 28.1634 | 6.110246 | 11.79063 | 59.95544 | 0.3221394 | 0.1072801 | 490.6146 | 0 | 0 | 0 |  | Fe-Cr-Ni-V-Si | 611.6796 | 230.6049 | 231.7557 | 202.2869
7812 | 7812 | 38.62438 | 12.69211 | 25.07495 | 9.326034 | 14.28252 | 56.56771 | 0.3270441 | 0.1105187 | 485.4064 | 0 | 0 | 0 |  | Fe-Cr-Ni-V-Si | 720.5342 | 248.5296 | 223.7088 | 231.3927
7813 | 7813 | 34.15326 | 14.25436 | 21.04367 | 13.96527 | 16.58344 | 53.26315 | 0.3326497 | 0.1098621 | 454.5637 | 0 | 0 | 0 |  | Fe-Cr-Ni-V-Si | 733.7207 | 256.6625 | 205.327 | 266.0979
7814 | 7814 | 28.96924 | 15.73345 | 17.76201 | 18.71745 | 18.81784 | 50.2814 | 0.3380888 | 0.1047751 | 398.8346 | 0 | 0 | 0 |  | Fe-Cr-Ni-V-Si | 698.669 | 270.2957 | 187.4622 | 320.1864
7815 | 7815 | 23.5312 | 14.99008 | 14.31929 | 25.98305 | 21.17638 | 46.45197 | 0.3465161 | 0.09667836 | 324.3332 | 0 | 0 | 0 |  | Fe-Cr-Ni-V-Si | 674.9696 | 311.9396 | 152.3903 | 378.1869
7816 | 7816 | 18.95415 | 14.11772 | 10.6253 | 33.42589 | 22.87694 | 43.49596 | 0.3535705 | 0.08642892 | 252.2163 | 0 | 0 | 0 |  | Fe-Cr-Ni-V-Si | 640.38 | 327.5524 | 112.3256 | 413.7358
7817 | 7817 | 15.35881 | 10.72479 | 8.071714 | 42.02915 | 23.81553 | 40.55807 | 0.361721 | 0.07692648 | 192.0052 | 0 | 0 | 0 |  | Fe-Cr-Ni-V-Si | 588.7838 | 328.2335 | 67.35984 | 443.703125
7818 | 7818 | 44.65536 | 5.801316 | 41.47888 | 2.841831 | 5.222609 | 69.33255 | 0.3118153 | 0.07594364 | 331.0692 | 1 | 1 | 1 | 331.0692 | Fe-Cr-Ni-V-Si | 321.9294 | 93.44236 | 247.4649 | 161.3261 | 321.9294 | 93.44236 | 247.4649 | 161.3261
7819 | 7819 | 40.75779 | 9.986127 | 38.33047 | 3.913442 | 7.012174 | 67.25951 | 0.3126138 | 0.08992095 | 419.2707 | 1 | 0 | 0 |  | Fe-Cr-Ni-V-Si | 406.5204 | 125.5603 | 282.4973 | 166.3085
7820 | 7820 | 36.28461 | 14.33199 | 33.51543 | 7.020668 | 8.847301 | 64.74567 | 0.3146059 | 0.09985807 | 476.0886 | 1 | 0 | 0 |  | Fe-Cr-Ni-V-Si | 520.9985 | 190.8632 | 324.3804 | 176.0234
7821 | 7821 | 32.3006 | 17.62916 | 29.26785 | 10.15978 | 10.64262 | 62.20997 | 0.3173659 | 0.1035218 | 484.1949 | 0 | 0 | 0 |  | Fe-Cr-Ni-V-Si | 638.8206 | 225.0269 | 312.2874 | 189.4982
7822 | 7822 | 28.42366 | 20.11239 | 23.90057 | 15.55619 | 12.0072 | 59.65545 | 0.3211785 | 0.1019784 | 456.4411 | 0 | 0 | 0 |  | Fe-Cr-Ni-V-Si | 682.921 | 221.9544 | 297.4731 | 219.618
7823 | 7823 | 24.4698 | 20.6127 | 19.59609 | 21.25754 | 14.06387 | 55.85461 | 0.3280049 | 0.09889421 | 409.4411 | 0 | 0 | 0 |  | Fe-Cr-Ni-V-Si | 691.7389 | 236.4649 | 248.2444 | 251.7908
7824 | 7824 | 20.44167 | 20.15163 | 15.16656 | 28.51759 | 15.72256 | 52.25846 | 0.3354331 | 0.09236052 | 345.727 | 0 | 0 | 0 |  | Fe-Cr-Ni-V-Si | 660.4384 | 266.6836 | 222.9388 | 300.97
7825 | 7825 | 15.59085 | 18.98215 | 11.34507 | 37.19437 | 16.88756 | 48.95053 | 0.3431406 | 0.08334343 | 275.4819 | 0 | 0 | 0 |  | Fe-Cr-Ni-V-Si | 606.3669 | 285.036 | 194.9881 | 348.1183
7826 | 7826 | 13.45019 | 13.66115 | 7.711259 | 47.95966 | 17.21774 | 45.26568 | 0.353334 | 0.07434357 | 211.2037 | 0 | 0 | 0 |  | Fe-Cr-Ni-V-Si | 542.3852 | 295.9976 | 108.7975 | 392.5923
7827 | 7827 | 35.92029 | 8.599722 | 48.54255 | 2.808439 | 4.128993 | 71.89167 | 0.3083421 | 0.0717431 | 314.0191 | 1 | 1 | 1 | 314.0191 | Fe-Cr-Ni-V-Si | 273.1468 | 77.50208 | 305.4145 | 162.4433 | 273.1468 | 77.50208 | 305.4145 | 162.4433
7828 | 7828 | 32.76374 | 13.77622 | 43.32461 | 4.820296 | 5.315133 | 70.7897 | 0.3073587 | 0.08496898 | 404.9902 | 1 | 1 | 1 | 404.9902 | Fe-Cr-Ni-V-Si | 360.5753 | 108.7815 | 369.729 | 156.6803 | 360.5753 | 108.7815 | 369.729 | 156.6803
7829 | 7829 | 29.12377 | 19.08128 | 37.41416 | 7.871286 | 6.509497 | 69.45133 | 0.3070331 | 0.09300369 | 457.8676 | 1 | 0 | 0 |  | Fe-Cr-Ni-V-Si | 447.2163 | 146.1726 | 385.8519 | 175.543
7830 | 7830 | 26.11536 | 22.28833 | 32.02441 | 11.91072 | 7.661172 | 67.31236 | 0.3091852 | 0.09672267 | 473.104 | 1 | 0 | 0 |  | Fe-Cr-Ni-V-Si | 568.8619 | 201.5023 | 374.4457 | 174.7447
7831 | 7831 | 22.20417 | 24.80766 | 26.83926 | 17.21572 | 8.933194 | 64.5451 | 0.3130419 | 0.09773785 | 463.9959 | 1 | 0 | 0 |  | Fe-Cr-Ni-V-Si | 629.556 | 203.9128 | 365.766 | 203.9458
7832 | 7832 | 19.24919 | 26.35564 | 21.4227 | 22.7226 | 10.24987 | 61.64625 | 0.3176451 | 0.09417647 | 420.9191 | 0 | 0 | 0 |  | Fe-Cr-Ni-V-Si | 660.1298 | 207.2973 | 341.1814 | 232.2085
7833 | 7833 | 15.04072 | 25.85274 | 15.80909 | 31.66054 | 11.63691 | 57.43429 | 0.3260509 | 0.08750934 | 352.9938 | 0 | 0 | 0 |  | Fe-Cr-Ni-V-Si | 625.234375 | 228.837 | 284.1045 | 287.9347
7834 | 7834 | 12.84103 | 23.91112 | 11.04302 | 40.46343 | 11.74139 | 54.71002 | 0.332781 | 0.08018586 | 295.3726 | 0 | 0 | 0 |  | Fe-Cr-Ni-V-Si | 564.6368 | 245.6327 | 243.6197 | 312.7766
7835 | 7835 | 9.426257 | 17.55251 | 7.430855 | 53.73919 | 11.85118 | 49.91024 | 0.3455253 | 0.0703512 | 219.4092 | 0 | 0 | 0 |  | Fe-Cr-Ni-V-Si | 462.1349 | 258.104 | 141.1129 | 397.4953
7836 | 7836 | 25.81426 | 13.45915 | 54.26601 | 2.825614 | 3.634963 | 74.12679 | 0.3042138 | 0.07440059 | 343.4631 | 1 | 1 | 1 | 343.4631 | Fe-Cr-Ni-V-Si | 253.8398 | 75.63723 | 358.1873 | 150.193 | 253.8398 | 75.63723 | 358.1873 | 150.193
7837 | 7837 | 23.91009 | 20.32557 | 45.89241 | 5.689531 | 4.182401 | 74.51778 | 0.3004404 | 0.08090714 | 393.8754 | 1 | 1 | 1 | 393.8754 | Fe-Cr-Ni-V-Si | 328.8677 | 103.867 | 423.5198 | 152.066 | 328.8677 | 103.867 | 423.5198 | 152.066
7838 | 7838 | 21.1011 | 25.53986 | 39.92232 | 8.661427 | 4.775291 | 74.12554 | 0.2988372 | 0.08665047 | 436.5374 | 1 | 0 | 0 |  | Fe-Cr-Ni-V-Si | 409.9855 | 129.0519 | 434.7046 | 155.1928
7839 | 7839 | 19.57783 | 28.35438 | 33.15342 | 12.89755 | 6.01682 | 71.43921 | 0.3016219 | 0.09347101 | 475.5011 | 1 | 0 | 0 |  | Fe-Cr-Ni-V-Si | 565.2186 | 187.2561 | 424.859 | 158.5841
7840 | 7840 | 17.46513 | 30.48901 | 27.53604 | 17.92241 | 6.587422 | 69.55735 | 0.3041572 | 0.09329071 | 464.3434 | 1 | 0 | 0 |  | Fe-Cr-Ni-V-Si | 614.3553 | 196.1007 | 414.8287 | 195.5706
7841 | 7841 | 14.34458 | 31.84757 | 20.87638 | 25.16265 | 7.768816 | 65.94965 | 0.3100109 | 0.08920324 | 414.8284 | 0 | 0 | 0 |  | Fe-Cr-Ni-V-Si | 633.6656 | 191.4259 | 377.6521 | 230.8241
7842 | 7842 | 11.32142 | 31.62222 | 15.46973 | 33.0463 | 8.540329 | 62.56317 | 0.3166159 | 0.08370034 | 360.141 | 0 | 0 | 0 |  | Fe-Cr-Ni-V-Si | 603.7907 | 206.7293 | 333.6882 | 276.0112
7843 | 7843 | 9.251749 | 27.9948 | 9.724384 | 44.30524 | 8.723835 | 58.36831 | 0.3265971 | 0.0755847 | 289.9633 | 0 | 0 | 0 |  | Fe-Cr-Ni-V-Si | 505.5941 | 241.2271 | 250.3808 | 335.8908
7844 | 7844 | 6.923796 | 20.41346 | 6.064587 | 57.8932 | 8.704955 | 52.99553 | 0.3405573 | 0.06639355 | 215.4379 | 0 | 0 | 0 |  | Fe-Cr-Ni-V-Si | 406.1509 | 237.5132 | 145.4327 | 416.3167
7845 | 7845 | 17.44213 | 20.06041 | 56.07795 | 2.807654 | 3.61186 | 76.25009 | 0.2988647 | 0.07364548 | 345.6706 | 1 | 1 | 1 | 345.6706 | Fe-Cr-Ni-V-Si | 259.932 | 80.83225 | 400.8537 | 135.023 | 259.932 | 80.83225 | 400.8537 | 135.023
7846 | 7846 | 16.62179 | 27.08232 | 46.95312 | 5.68566 | 3.657111 | 77.68337 | 0.2936825 | 0.07919086 | 394.9152 | 1 | 1 | 1 | 394.9152 | Fe-Cr-Ni-V-Si | 308.7988 | 96.51945 | 455.7032 | 136.3137 | 308.7988 | 96.51945 | 455.7032 | 136.3137
7847 | 7847 | 15.74088 | 32.24198 | 39.70803 | 8.614935 | 3.694179 | 78.37876 | 0.290575 | 0.08243277 | 424.2937 | 1 | 0 | 0 |  | Fe-Cr-Ni-V-Si | 398.7443 | 130.9127 | 474.0225 | 144.832
7848 | 7848 | 13.70677 | 35.33983 | 33.24692 | 13.46455 | 4.241936 | 76.58682 | 0.2922589 | 0.08626877 | 447.3397 | 1 | 0 | 0 |  | Fe-Cr-Ni-V-Si | 544.8887 | 168.5573 | 460.3725 | 155.5136
7849 | 7849 | 11.76937 | 37.85423 | 26.99046 | 18.54326 | 4.842677 | 74.54309 | 0.294696 | 0.08791312 | 451.1021 | 1 | 0 | 0 |  | Fe-Cr-Ni-V-Si | 609.9804 | 162.9104 | 445.4879 | 189.1227
7850 | 7850 | 9.875756 | 38.82232 | 20.76054 | 25.02302 | 5.518362 | 71.55367 | 0.29954 | 0.08501223 | 415.7378 | 0 | 0 | 0 |  | Fe-Cr-Ni-V-Si | 624.6749 | 166.6036 | 416.1036 | 220.4896
7851 | 7851 | 7.804234 | 38.40644 | 14.06215 | 33.5597 | 6.167473 | 67.77434 | 0.3066582 | 0.07921297 | 357.3854 | 0 | 0 | 0 |  | Fe-Cr-Ni-V-Si | 580.4111 | 194.4488 | 361.1721 | 268.0975
7852 | 7852 | 5.661172 | 33.73311 | 8.33053 | 45.44236 | 6.832819 | 62.07544 | 0.3192339 | 0.07156516 | 283.4274 | 0 | 0 | 0 |  | Fe-Cr-Ni-V-Si | 479.7219 | 238.2338 | 263.3646 | 349.9721
7853 | 7853 | 4.563794 | 24.43228 | 4.79694 | 59.32158 | 6.885406 | 55.79958 | 0.3351346 | 0.06305062 | 210.0997 | 0 | 0 | 0 |  | Fe-Cr-Ni-V-Si | 376.5219 | 221.3913 | 152.8376 | 422.7184
7854 | 7854 | 10.35393 | 35.66785 | 45.70805 | 5.666674 | 2.603499 | 82.79456 | 0.2835086 | 0.07456565 | 379.6953 | 1 | 0 | 0 |  | Fe-Cr-Ni-V-Si | 290.08 | 92.02995 | 495.6642 | 130.8576
7855 | 7855 | 10.45098 | 39.89433 | 38.44709 | 8.57969 | 2.627904 | 83.14945 | 0.2812325 | 0.07781215 | 407.8342 | 1 | 0 | 0 |  | Fe-Cr-Ni-V-Si | 394.6791 | 139.8184 | 498.0673 | 133.5062
7856 | 7856 | 9.546859 | 43.4551 | 31.21866 | 12.57863 | 3.200749 | 81.6502 | 0.2819163 | 0.08177162 | 433.9171 | 0 | 0 | 0 |  | Fe-Cr-Ni-V-Si | 535.2337 | 159.7766 | 488.5266 | 144.8925
7857 | 7857 | 8.605845 | 45.06985 | 24.87508 | 17.66233 | 3.7869 | 79.14854 | 0.2852528 | 0.08278648 | 432.1718 | 0 | 0 | 0 |  | Fe-Cr-Ni-V-Si | 592.8283 | 145.8632 | 472.7321 | 173.5702
7858 | 7858 | 6.554397 | 45.76823 | 18.37129 | 24.91113 | 4.394949 | 75.68462 | 0.2909771 | 0.07966142 | 394.5694 | 0 | 0 | 0 |  | Fe-Cr-Ni-V-Si | 620.814 | 151.2141 | 439.3287 | 216.0695
7859 | 7859 | 5.536356 | 44.32947 | 12.80221 | 32.32034 | 5.011628 | 71.7648 | 0.2984011 | 0.07571474 | 350.3227 | 0 | 0 | 0 |  | Fe-Cr-Ni-V-Si | 569.5535 | 175.6446 | 387.3929 | 264.1012
7860 | 7860 | 3.354165 | 39.55641 | 7.051031 | 43.85342 | 6.184978 | 65.08219 | 0.3121968 | 0.06862564 | 276.637 | 0 | 0 | 0 |  | Fe-Cr-Ni-V-Si | 476.1086 | 228.3754 | 284.9057 | 339.7212
7861 | 7861 | 6.256185 | 48.53985 | 35.07087 | 8.559979 | 1.57312 | 88.51519 | 0.2705795 | 0.07275176 | 386.2896 | 0 | 0 | 0 |  | Fe-Cr-Ni-V-Si | 384.5888 | 137.0257 | 541.2008 | 126.268
7862 | 7862 | 6.345102 | 51.19892 | 27.78853 | 12.54015 | 2.127304 | 86.57933 | 0.2721315 | 0.07647802 | 410.1241 | 0 | 0 | 0 |  | Fe-Cr-Ni-V-Si | 515.0755 | 164.378 | 535.2259 | 159.7883
7863 | 7863 | 5.361967 | 52.91759 | 21.41637 | 17.60753 | 2.696537 | 83.93769 | 0.2755342 | 0.07611689 | 398.2808 | 0 | 0 | 0 |  | Fe-Cr-Ni-V-Si | 582.0024 | 148.5459 | 528.6616 | 189.9444
7864 | 7864 | 4.395287 | 54.22171 | 15.01443 | 23.05298 | 3.31559 | 81.0962 | 0.2795711 | 0.0731144 | 365.1364 | 0 | 0 | 0 |  | Fe-Cr-Ni-V-Si | 598.0629 | 147.2061 | 499.1255 | 222.2769
7865 | 7865 | 4.42728 | 51.52489 | 9.306903 | 30.28797 | 4.452965 | 75.66013 | 0.2893374 | 0.07022301 | 324.6493 | 0 | 0 | 0 |  | Fe-Cr-Ni-V-Si | 570.1841 | 170.7147 | 433.4655 | 257.406
7866 | 7866 | 47.90573 | 11.38783 | 35.35426 | 2.78922 | 2.56296 | 76.68816 | 0.2994404 | 0.06032876 | 252.7037 | 1 | 1 | 1 | 252.7037 | Fe-Cr-Ni-V-Si | 275.6469 | 70.96818 | 366.2493 | 155.487 | 275.6469 | 70.96818 | 366.2493 | 155.487
7867 | 7867 | 40.68797 | 10.41763 | 41.6974 | 4.639252 | 2.557752 | 75.23883 | 0.3031588 | 0.06645322 | 292.9363 | 1 | 1 | 1 | 292.9363 | Fe-Cr-Ni-V-Si | 268.2048 | 73.78666 | 405.4708 | 171.2479 | 268.2048 | 73.78666 | 405.4708 | 171.2479
7868 | 7868 | 34.70983 | 9.504815 | 47.21332 | 6.518437 | 2.0536 | 74.8676 | 0.3054826 | 0.0697308 | 317.912 | 1 | 1 | 1 | 317.912 | Fe-Cr-Ni-V-Si | 254.6456 | 77.3759 | 421.2505 | 185.8026 | 254.6456 | 77.3759 | 421.2505 | 185.8026
7869 | 7869 | 27.29258 | 8.470195 | 52.06132 | 10.14251 | 2.033401 | 72.74344 | 0.3104307 | 0.07944747 | 384.9241 | 1 | 1 | 1 | 384.9241 | Fe-Cr-Ni-V-Si | 278.1042 | 94.54688 | 419.4905 | 211.0555 | 278.1042 | 94.54688 | 419.4905 | 211.0555
7870 | 7870 | 22.33416 | 6.616297 | 56.5537 | 12.96423 | 1.531618 | 71.68528 | 0.3141827 | 0.08437506 | 421.2543 | 1 | 1 | 1 | 421.2543 | Fe-Cr-Ni-V-Si | 271.619 | 101.0144 | 415.1491 | 226.8653 | 271.619 | 101.0144 | 415.1491 | 226.8653
7871 | 7871 | 52.84069 | 18.32829 | 22.86946 | 2.835251 | 3.126309 | 78.40287 | 0.2924905 | 0.06302747 | 274.6379 | 0 | 0 | 0 |  | Fe-Cr-Ni-V-Si | 334.4062 | 100.2409 | 430.0685 | 153.8693
7872 | 7872 | 45.69616 | 16.43789 | 29.47332 | 4.736624 | 3.65601 | 75.5785 | 0.298324 | 0.07064355 | 321.2721 | 1 | 1 | 1 | 321.2721 | Fe-Cr-Ni-V-Si | 351.1271 | 89.68451 | 440.9978 | 159.9283 | 351.1271 | 89.68451 | 440.9978 | 159.9283
7873 | 7873 | 39.19959 | 15.36696 | 34.69654 | 6.586699 | 4.150211 | 73.24235 | 0.3030167 | 0.07738815 | 362.8544 | 1 | 1 | 1 | 362.8544 | Fe-Cr-Ni-V-Si | 380.144 | 100.9205 | 445.4919 | 178.4515 | 380.144 | 100.9205 | 445.4919 | 178.4515
7874 | 7874 | 33.3269 | 13.5751 | 39.40812 | 9.499851 | 4.190031 | 71.18924 | 0.3079845 | 0.08335726 | 400.7751 | 1 | 1 | 1 | 400.7751 | Fe-Cr-Ni-V-Si | 406.3117 | 107.6709 | 442.6186 | 209.595 | 406.3117 | 107.6709 | 442.6186 | 209.595
7875 | 7875 | 27.20198 | 10.71494 | 43.9871 | 13.36063 | 4.735348 | 67.58092 | 0.3156834 | 0.09210526 | 450.1698 | 1 | 1 | 1 | 450.1698 | Fe-Cr-Ni-V-Si | 418.9173 | 112.7941 | 413.6745 | 235.6881 | 418.9173 | 112.7941 | 413.6745 | 235.6881
7876 | 7876 | 21.85922 | 8.722239 | 48.14003 | 17.0907 | 4.187817 | 66.28323 | 0.3199736 | 0.09669201 | 481.8364 | 1 | 1 | 1 | 481.8364 | Fe-Cr-Ni-V-Si | 403.5242 | 119.7844 | 403.3532 | 236.527 | 403.5242 | 119.7844 | 403.3532 | 236.527
7877 | 7877 | 16.77724 | 6.833901 | 50.69868 | 21.99887 | 3.691313 | 64.58399 | 0.3248784 | 0.1019388 | 515.7643 | 1 | 1 | 1 | 515.7643 | Fe-Cr-Ni-V-Si | 381.013 | 128.6839 | 396.5027 | 264.7387 | 381.013 | 128.6839 | 396.5027 | 264.7387
7878 | 7878 | 53.96352 | 28.0198 | 13.0893 | 2.839815 | 2.087561 | 84.25362 | 0.2798256 | 0.05691329 | 247.6923 | 0 | 0 | 0 |  | Fe-Cr-Ni-V-Si | 290.4372 | 109.0952 | 474.705 | 139.5658
7879 | 7879 | 48.10336 | 26.28763 | 17.58636 | 3.815483 | 4.207168 | 78.56628 | 0.2883856 | 0.06925239 | 318.5206 | 0 | 0 | 0 |  | Fe-Cr-Ni-V-Si | 371.4546 | 128.0357 | 462.6094 | 146.0554
7880 | 7880 | 41.52478 | 23.79162 | 23.50175 | 5.827279 | 5.354575 | 74.46376 | 0.296076 | 0.07760011 | 365.1287 | 1 | 0 | 0 |  | Fe-Cr-Ni-V-Si | 448.5734 | 138.1985 | 441.7932 | 143.4114
7881 | 7881 | 36.14202 | 20.7837 | 27.93262 | 8.726656 | 6.415005 | 70.31588 | 0.3042514 | 0.08588127 | 408.9856 | 1 | 0 | 0 |  | Fe-Cr-Ni-V-Si | 498.7025 | 158.8991 | 397.4649 | 164.535
7882 | 7882 | 31.29925 | 17.08264 | 31.76379 | 12.79827 | 7.05605 | 66.48465 | 0.3126736 | 0.09298047 | 443.414 | 1 | 0 | 0 |  | Fe-Cr-Ni-V-Si | 520.1659 | 168.079 | 376.2917 | 190.9626
7883 | 7883 | 26.04007 | 14.14259 | 35.35338 | 16.82487 | 7.639084 | 63.1503 | 0.3201095 | 0.09880275 | 468.0165 | 1 | 0 | 0 |  | Fe-Cr-Ni-V-Si | 528.1337 | 184.6448 | 364.34 | 210.9187
7884 | 7884 | 20.54147 | 11.07237 | 38.63625 | 22.6818 | 7.068113 | 61.00887 | 0.3264684 | 0.1028354 | 488.3709 | 1 | 0 | 0 |  | Fe-Cr-Ni-V-Si | 521.2811 | 195.303 | 363.317 | 249.3228
7885 | 7885 | 16.16816 | 8.028407 | 40.7859 | 28.51275 | 6.504783 | 58.95092 | 0.3325252 | 0.1061748 | 502.4905 | 1 | 0 | 0 |  | Fe-Cr-Ni-V-Si | 491.021 | 207.6015 | 343.0232 | 253.4005
7886 | 7886 | 12.78767 | 5.952941 | 41.44291 | 34.99328 | 4.823198 | 58.64593 | 0.335765 | 0.1071295 | 514.4986 | 1 | 0 | 0 |  | Fe-Cr-Ni-V-Si | 446.2769 | 202.683 | 359.2685 | 294.7588
7887 | 7887 | 45.43322 | 37.38167 | 11.10563 | 2.891333 | 3.188149 | 84.89193 | 0.2746205 | 0.06071853 | 274.827 | 0 | 0 | 0 |  | Fe-Cr-Ni-V-Si | 335.78125 | 132.9924 | 503.2538 | 167.594
7888 | 7888 | 41.30558 | 34.40916 | 14.85274 | 3.966039 | 5.466476 | 78.64312 | 0.2845006 | 0.07152767 | 332.9839 | 0 | 0 | 0 |  | Fe-Cr-Ni-V-Si | 453.411 | 174.8059 | 486.5133 | 144.0888
7889 | 7889 | 36.56778 | 29.91939 | 18.63558 | 7.075458 | 7.801803 | 71.69351 | 0.2969911 | 0.08301098 | 388.8765 | 0 | 0 | 0 |  | Fe-Cr-Ni-V-Si | 600.4058 | 221.6222 | 435.5956 | 155.1127
7890 | 7890 | 32.25173 | 25.88601 | 22.20991 | 10.14441 | 9.507936 | 66.54798 | 0.3071118 | 0.09060555 | 418.579 | 1 | 0 | 0 |  | Fe-Cr-Ni-V-Si | 636.1206 | 223.6879 | 373.3346 | 168.4929
7891 | 7891 | 28.11161 | 20.93851 | 24.82009 | 15.3854 | 10.74439 | 61.57948 | 0.3180456 | 0.09697355 | 436.6485 | 1 | 0 | 0 |  | Fe-Cr-Ni-V-Si | 657.6461 | 207.0834 | 315.4686 | 215.5675
7892 | 7892 | 23.61644 | 16.75271 | 28.36904 | 20.5162 | 10.74561 | 58.71661 | 0.3257209 | 0.1005793 | 446.4796 | 1 | 0 | 0 |  | Fe-Cr-Ni-V-Si | 629.0909 | 218.3288 | 300.3706 | 228.6481
7893 | 7893 | 19.25927 | 12.65733 | 30.96011 | 26.86805 | 10.25524 | 56.26217 | 0.3329692 | 0.1033952 | 452.7054 | 1 | 0 | 0 |  | Fe-Cr-Ni-V-Si | 579.095 | 227.3688 | 298.3339 | 260.4486
7894 | 7894 | 14.38489 | 9.272049 | 32.56563 | 34.31737 | 9.460071 | 54.14307 | 0.3396045 | 0.1034357 | 442.5836 | 1 | 0 | 0 |  | Fe-Cr-Ni-V-Si | 530.3488 | 236.52 | 283.6848 | 287.7531
7895 | 7895 | 12.05157 | 6.120292 | 32.24387 | 42.97255 | 6.611719 | 54.3827 | 0.3427482 | 0.1027135 | 448.249 | 0 | 0 | 0 |  | Fe-Cr-Ni-V-Si | 449.6078 | 215.9797 | 294.5527 | 323.6653
7896 | 7896 | 37.80994 | 45.26063 | 9.083771 | 2.956181 | 4.889481 | 83.78266 | 0.2723417 | 0.0641414 | 293.9882 | 0 | 0 | 0 |  | Fe-Cr-Ni-V-Si | 446.988 | 182.5553 | 554.5317 | 176.119
7897 | 7897 | 34.6667 | 40.60556 | 11.75409 | 5.100265 | 7.873379 | 75.70508 | 0.2858222 | 0.07580059 | 350.1256 | 0 | 0 | 0 |  | Fe-Cr-Ni-V-Si | 583.87 | 210.1058 | 527.8433 | 146.0588
7898 | 7898 | 30.96689 | 35.23854 | 14.46616 | 8.369428 | 10.95897 | 67.88107 | 0.300218 | 0.08553844 | 384.3988 | 0 | 0 | 0 |  | Fe-Cr-Ni-V-Si | 696.1194 | 232.2058 | 439.0797 | 150.1427
7899 | 7899 | 27.65162 | 30.03568 | 16.95414 | 12.61138 | 12.74719 | 62.49875 | 0.3116677 | 0.09105936 | 395.2497 | 0 | 0 | 0 |  | Fe-Cr-Ni-V-Si | 742.2283 | 223.7626 | 350.087 | 183.555
7900 | 7900 | 23.30792 | 24.95579 | 19.5989 | 18.0715 | 14.06588 | 57.80511 | 0.3225516 | 0.09477683 | 393.8834 | 0 | 0 | 0 |  | Fe-Cr-Ni-V-Si | 738.3912 | 230.0404 | 286.7308 | 233.9886
7901 | 7901 | 19.92536 | 19.64264 | 22.17522 | 23.52078 | 14.736 | 54.10302 | 0.3320175 | 0.09755893 | 389.7252 | 0 | 0 | 0 |  | Fe-Cr-Ni-V-Si | 676.5533 | 249.4628 | 243.5209 | 276.0953
7902 | 7902 | 15.19406 | 14.14633 | 24.56963 | 31.98332 | 14.10665 | 51.15437 | 0.3410749 | 0.09820923 | 377.8088 | 0 | 0 | 0 |  | Fe-Cr-Ni-V-Si | 621.8463 | 259.6583 | 223.4874 | 303.5152
7903 | 7903 | 12.77183 | 9.729105 | 24.40779 | 40.24535 | 12.84592 | 49.35654 | 0.3475251 | 0.0967336 | 360.5647 | 0 | 0 | 0 |  | Fe-Cr-Ni-V-Si | 551.7372 | 264.3206 | 221.1882 | 324.2085
7904 | 7904 | 9.063874 | 6.329147 | 23.81728 | 51.67324 | 9.116458 | 49.62291 | 0.3510553 | 0.09268062 | 346.7215 | 0 | 0 | 0 |  | Fe-Cr-Ni-V-Si | 444.3968 | 242.71 | 223.4536 | 358.6723
7905 | 7905 | 28.18906 | 52.4905 | 8.296156 | 3.085558 | 7.938728 | 79.92188 | 0.2743493 | 0.06771069 | 304.0594 | 0 | 0 | 0 |  | Fe-Cr-Ni-V-Si | 568.8368 | 218.7361 | 665.4853 | 171.1423
7906 | 7906 | 26.57534 | 45.18251 | 9.715813 | 6.323741 | 12.2026 | 69.55736 | 0.2929568 | 0.07852853 | 339.6017 | 0 | 0 | 0 |  | Fe-Cr-Ni-V-Si | 720.9392 | 242.8486 | 562.6531 | 178.1732
7907 | 7907 | 23.73543 | 39.7777 | 11.22659 | 9.742748 | 15.51754 | 62.44877 | 0.3069501 | 0.08402809 | 342.4393 | 0 | 0 | 0 |  | Fe-Cr-Ni-V-Si | 775.1791 | 238.4949 | 448.5386 | 212.0125
7908 | 7908 | 21.81777 | 32.72699 | 14.01422 | 14.37319 | 17.06783 | 57.4361 | 0.3189868 | 0.08945944 | 351.385 | 0 | 0 | 0 |  | Fe-Cr-Ni-V-Si | 774.8956 | 244.9038 | 323.4444 | 243.3309
7909 | 7909 | 19.4024 | 27.09673 | 15.29519 | 19.9104 | 18.29528 | 53.28961 | 0.3293338 | 0.09048806 | 334.8754 | 0 | 0 | 0 |  | Fe-Cr-Ni-V-Si | 722.1655 | 270.6261 | 246.5448 | 285.6333
7910 | 7910 | 15.68761 | 20.22348 | 17.75741 | 27.51853 | 18.81297 | 49.26494 | 0.340551 | 0.09046415 | 312.4619 | 0 | 0 | 0 |  | Fe-Cr-Ni-V-Si | 675.8303 | 300.1901 | 199.2362 | 330.0612
7911 | 7911 | 12.17344 | 14.7342 | 19.193 | 35.53327 | 18.3661 | 46.5649 | 0.3490028 | 0.09039914 | 297.3468 | 0 | 0 | 0 |  | Fe-Cr-Ni-V-Si | 622.8804 | 300.42 | 169.0994 | 377.523
7912 | 7912 | 9.68513 | 9.017279 | 19.08732 | 46.38063 | 15.82964 | 45.17237 | 0.3556736 | 0.08872033 | 284.1891 | 0 | 0 | 0 |  | Fe-Cr-Ni-V-Si | 536.9576 | 280.2454 | 150.9457 | 375.4189
7913 | 7913 | 6.964959 | 5.403901 | 18.30193 | 58.23738 | 11.09183 | 46.08385 | 0.3579707 | 0.08257374 | 265.0651 | 0 | 0 | 0 |  | Fe-Cr-Ni-V-Si | 435.1113 | 259.8448 | 141.2025 | 391.3898
7914 | 7914 | 19.75153 | 56.25035 | 8.548465 | 3.179399 | 12.27025 | 73.47657 | 0.2820621 | 0.06970804 | 292.3708 | 0 | 0 | 0 |  | Fe-Cr-Ni-V-Si | 702.4743 | 254.577 | 673.6995 | 209.4085
7915 | 7915 | 19.2895 | 48.26581 | 8.87028 | 6.59818 | 16.97623 | 63.67108 | 0.3010386 | 0.07726309 | 301.6415 | 0 | 0 | 0 |  | Fe-Cr-Ni-V-Si | 768.1758 | 259.1363 | 533.6819 | 279.4817
7916 | 7916 | 18.59189 | 41.54366 | 9.119446 | 10.17528 | 20.56972 | 56.89382 | 0.3155725 | 0.08091558 | 291.5498 | 0 | 0 | 0 |  | Fe-Cr-Ni-V-Si | 783.1362 | 272.4121 | 402.8027 | 357.2789
7917 | 7917 | 16.20651 | 34.82069 | 10.48273 | 15.92011 | 22.56996 | 51.91957 | 0.3279927 | 0.08111559 | 268.6908 | 0 | 0 | 0 |  | Fe-Cr-Ni-V-Si | 749.1204 | 300.1889 | 281.3269 | 399.2701
7918 | 7918 | 13.8808 | 28.19702 | 11.93721 | 21.86993 | 24.11503 | 47.7194 | 0.3391885 | 0.08127037 | 248.0641 | 0 | 0 | 0 |  | Fe-Cr-Ni-V-Si | 704.2546 | 312.8248 | 205.1181 | 416.9501
7919 | 7919 | 11.51132 | 21.43508 | 13.44376 | 29.16718 | 24.44266 | 44.46979 | 0.3489943 | 0.08210253 | 235.4591 | 0 | 0 | 0 |  | Fe-Cr-Ni-V-Si | 671.0361 | 336.8236 | 126.5425 | 421.9077
7920 | 7920 | 8.923661 | 14.24283 | 14.73927 | 38.37345 | 23.72079 | 41.68868 | 0.3583854 | 0.08028527 | 213.1511 | 0 | 0 | 0 |  | Fe-Cr-Ni-V-Si | 620.077 | 334.4186 | 88.61077 | 429.1598
7921 | 7921 | 6.222134 | 8.11031 | 15.696 | 49.94522 | 20.02634 | 40.93242 | 0.3640191 | 0.07740108 | 200.1414 | 0 | 0 | 0 |  | Fe-Cr-Ni-V-Si | 544.82 | 312.9321 | 76.06351 | 434.9265
7922 | 7922 | 4.767743 | 4.438977 | 15.03392 | 61.97257 | 13.78678 | 42.75973 | 0.3643508 | 0.07364306 | 199.3863 | 0 | 0 | 0 |  | Fe-Cr-Ni-V-Si | 430.0284 | 273.5136 | 65.10053 | 424.6454
7923 | 7923 | 12.74867 | 49.85218 | 6.699973 | 6.977309 | 23.72187 | 56.30924 | 0.3131195 | 0.07236414 | 237.4639 | 0 | 0 | 0 |  | Fe-Cr-Ni-V-Si | 772.2128 | 299.504 | 450.5559 | 449.1551
7924 | 7924 | 13.04285 | 42.50213 | 6.854579 | 10.70747 | 26.89297 | 50.86696 | 0.326277 | 0.07436498 | 223.7458 | 0 | 0 | 0 |  | Fe-Cr-Ni-V-Si | 743.2547 | 331.5121 | 326.2498 | 497.0218
7925 | 7925 | 11.94244 | 34.59224 | 8.368355 | 15.73497 | 29.362 | 46.10955 | 0.3389766 | 0.07565674 | 207.6011 | 0 | 0 | 0 |  | Fe-Cr-Ni-V-Si | 713.9223 | 342.2628 | 229.3085 | 534.6373
7926 | 7926 | 10.68233 | 27.35073 | 9.824544 | 21.92403 | 30.21836 | 42.81886 | 0.3489263 | 0.07599279 | 193.4384 | 0 | 0 | 0 |  | Fe-Cr-Ni-V-Si | 684.8357 | 352.1777 | 149.33 | 518.4518
7927 | 7927 | 8.027833 | 19.93137 | 11.25059 | 30.51118 | 30.27903 | 39.76341 | 0.3589274 | 0.07383181 | 169.9249 | 0 | 0 | 0 |  | Fe-Cr-Ni-V-Si | 644.7491 | 361.2307 | 88.55781 | 515.4096
7928 | 7928 | 6.621186 | 13.56215 | 12.52699 | 38.6534 | 28.63628 | 38.17148 | 0.3654881 | 0.07288079 | 159.6218 | 0 | 0 | 0 |  | Fe-Cr-Ni-V-Si | 617.583 | 367.7563 | 62.22147 | 506.0418
7929 | 7929 | 3.822562 | 7.117945 | 14.73209 | 49.9774 | 24.35001 | 37.67071 | 0.3705061 | 0.06928102 | 146.5062 | 0 | 0 | 0 |  | Fe-Cr-Ni-V-Si | 564.9336 | 343.092 | 31.94141 | 482.6241
7930 | 7930 | 8.298623 | 41.20736 | 4.361283 | 11.35453 | 34.7782 | 44.32805 | 0.3398338 | 0.06553674 | 152.2389 | 0 | 0 | 0 |  | Fe-Cr-Ni-V-Si | 700.6717 | 363.86 | 270.9576 | 588.0472
7931 | 7931 | 8.392855 | 32.55881 | 5.881075 | 16.58722 | 36.58003 | 40.5764 | 0.3511392 | 0.06691032 | 142.0367 | 0 | 0 | 0 |  | Fe-Cr-Ni-V-Si | 680.7399 | 377.817 | 187.8969 | 593.4352
7932 | 7932 | 7.040477 | 24.90897 | 7.400147 | 23.1194 | 37.53101 | 37.52701 | 0.3609834 | 0.06606034 | 125.8773 | 0 | 0 | 0 |  | Fe-Cr-Ni-V-Si | 654.8782 | 379.7929 | 145.0932 | 618.6391
7933 | 7933 | 5.710733 | 17.28006 | 9.003707 | 29.9524 | 38.0531 | 34.80305 | 0.3701769 | 0.06732579 | 117.9022 | 0 | 0 | 0 |  | Fe-Cr-Ni-V-Si | 646.9088 | 382.4872 | 75.99042 | 615.2499
7934 | 7934 | 5.527387 | 10.29248 | 11.61952 | 37.81403 | 34.74659 | 34.09443 | 0.3748597 | 0.06793927 | 118.2121 | 0 | 0 | 0 |  | Fe-Cr-Ni-V-Si | 601.5939 | 373.3613 | 43.31149 | 595.2068
7935 | 7935 | 50.03107 | 11.89305 | 3.356614 | 32.0426 | 2.676666 | 66.89212 | 0.3166726 | 0.08806666 | 426.9983 | 0 | 0 | 0 |  | Fe-Cr-Ni-V-Si | 472.5029 | 142.9147 | 361.5626 | 299.8726
7936 | 7936 | 42.74156 | 10.94342 | 5.615632 | 38.01254 | 2.686846 | 64.39212 | 0.3224219 | 0.08896525 | 422.4786 | 0 | 0 | 0 |  | Fe-Cr-Ni-V-Si | 444.8524 | 163.6034 | 331.3212 | 345.0815
7937 | 7937 | 36.6321 | 10.0312 | 7.927189 | 43.24217 | 2.167331 | 63.02866 | 0.3264406 | 0.08890556 | 417.7551 | 0 | 0 | 0 |  | Fe-Cr-Ni-V-Si | 399.0352 | 166.9603 | 307.5594 | 372.525
7938 | 7938 | 28.8311 | 8.947672 | 12.34606 | 47.72714 | 2.148027 | 60.9991 | 0.3314304 | 0.08989397 | 414.2931 | 0 | 0 | 0 |  | Fe-Cr-Ni-V-Si | 383.2504 | 177.9461 | 272.7598 | 358.3742
7939 | 7939 | 23.63411 | 7.001398 | 15.80822 | 51.93551 | 1.620766 | 59.6384 | 0.3356797 | 0.09060393 | 413.7471 | 0 | 0 | 0 |  | Fe-Cr-Ni-V-Si | 348.9709 | 181.3505 | 255.7458 | 385.434
7940 | 7940 | 54.24615 | 18.81579 | 3.353963 | 20.37464 | 3.209462 | 72.31839 | 0.3031347 | 0.08307029 | 408.5045 | 0 | 0 | 0 |  | Fe-Cr-Ni-V-Si | 511.6587 | 114.4552 | 438.2417 | 220.7849
7941 | 7941 | 47.19417 | 16.97676 | 5.636947 | 26.41626 | 3.775862 | 68.44295 | 0.3110962 | 0.08702843 | 421.7444 | 0 | 0 | 0 |  | Fe-Cr-Ni-V-Si | 523.4363 | 124.3595 | 394.0828 | 264.3446
7942 | 7942 | 40.6562 | 15.93798 | 7.871898 | 31.2295 | 4.304428 | 65.48332 | 0.3171797 | 0.08888512 | 420.6709 | 0 | 0 | 0 |  | Fe-Cr-Ni-V-Si | 523.1841 | 143.1503 | 364.5051 | 275.890625
7943 | 7943 | 34.6296 | 14.10573 | 11.37459 | 35.53627 | 4.353813 | 63.24376 | 0.3226418 | 0.09048259 | 422.1072 | 0 | 0 | 0 |  | Fe-Cr-Ni-V-Si | 498.6236 | 166.2619 | 352.1826 | 307.4542
7944 | 7944 | 28.27031 | 11.13577 | 16.00013 | 39.67246 | 4.921326 | 59.97939 | 0.3300407 | 0.09302563 | 421.3716 | 0 | 0 | 0 |  | Fe-Cr-Ni-V-Si | 477.9286 | 186.1195 | 320.4573 | 312.1688
7945 | 7945 | 22.7132 | 9.062991 | 20.46302 | 43.40937 | 4.351422 | 58.76869 | 0.3341418 | 0.09483106 | 429.2411 | 0 | 0 | 0 |  | Fe-Cr-Ni-V-Si | 433.2507 | 188.7066 | 301.2635 | 330.8496
7946 | 7946 | 17.35884 | 7.070807 | 26.22811 | 45.52297 | 3.819277 | 57.94839 | 0.3373763 | 0.09770867 | 446.5303 | 0 | 0 | 0 |  | Fe-Cr-Ni-V-Si | 411.4251 | 187.7576 | 295.4029 | 324.0137
7947 | 7947 | 54.67292 | 28.38814 | 3.315343 | 11.50859 | 2.115004 | 80.95344 | 0.2853562 | 0.07081515 | 345.4392 | 0 | 0 | 0 |  | Fe-Cr-Ni-V-Si | 413.7642 | 127.5047 | 527.7286 | 195.2851
7948 | 7948 | 48.95684 | 26.75404 | 4.474595 | 15.53272 | 4.281814 | 74.53862 | 0.2955302 | 0.07946418 | 384.6842 | 0 | 0 | 0 |  | Fe-Cr-Ni-V-Si | 542.3145 | 127.9337 | 461.7368 | 192.5539
7949 | 7949 | 42.46702 | 24.33148 | 6.867152 | 20.85827 | 5.476076 | 69.6618 | 0.3049038 | 0.08514331 | 406.6078 | 0 | 0 | 0 |  | Fe-Cr-Ni-V-Si | 583.2299 | 137.1378 | 406.563 | 221.5269
7950 | 7950 | 37.01665 | 21.28667 | 10.29909 | 24.82734 | 6.570249 | 65.51116 | 0.3133776 | 0.08891792 | 412.9433 | 0 | 0 | 0 |  | Fe-Cr-Ni-V-Si | 595.7249 | 156.1382 | 373.8253 | 245.2301
7951 | 7951 | 32.0194 | 17.47568 | 15.08679 | 28.19974 | 7.218398 | 62.13994 | 0.3211297 | 0.0926007 | 421.5847 | 0 | 0 | 0 |  | Fe-Cr-Ni-V-Si | 572.308 | 173.9205 | 355.37 | 269.0725
7952 | 7952 | 26.60143 | 14.44747 | 19.80528 | 31.34205 | 7.803764 | 59.25876 | 0.327851 | 0.09569752 | 426.277 | 0 | 0 | 0 |  | Fe-Cr-Ni-V-Si | 555.126 | 192.4805 | 330.4071 | 284.2165
7953 | 7953 | 20.88654 | 11.25837 | 26.57535 | 34.09288 | 7.18685 | 58.00337 | 0.3324491 | 0.09929424 | 446.0707 | 0 | 0 | 0 |  | Fe-Cr-Ni-V-Si | 521.8475 | 200.1031 | 322.9567 | 277.0085
7954 | 7954 | 16.33943 | 8.113452 | 33.20335 | 35.77009 | 6.573689 | 57.06627 | 0.3362729 | 0.1034003 | 470.8302 | 1 | 0 | 0 |  | Fe-Cr-Ni-V-Si | 488.6492 | 216.394 | 326.2153 | 298.4685
7955 | 7955 | 12.80663 | 5.961767 | 40.38261 | 36.01864 | 4.830349 | 58.37188 | 0.3362962 | 0.1067641 | 509.9932 | 1 | 0 | 0 |  | Fe-Cr-Ni-V-Si | 443.5742 | 201.0115 | 348.1317 | 308.4311
7956 | 7956 | 45.90489 | 37.76975 | 3.366278 | 9.737834 | 3.221247 | 82.32752 | 0.2789909 | 0.06916189 | 333.4853 | 0 | 0 | 0 |  | Fe-Cr-Ni-V-Si | 456.9702 | 150.4306 | 502.1727 | 178.2393
7957 | 7957 | 41.87469 | 34.88325 | 4.633042 | 13.06722 | 5.541793 | 75.57686 | 0.2900421 | 0.07792983 | 373.9422 | 0 | 0 | 0 |  | Fe-Cr-Ni-V-Si | 585.4759 | 149.1059 | 458.6614 | 183.4558
7958 | 7958 | 37.08154 | 30.33974 | 8.267612 | 16.39969 | 7.911415 | 68.889 | 0.3023704 | 0.08470709 | 392.7772 | 0 | 0 | 0 |  | Fe-Cr-Ni-V-Si | 633.641 | 165.3282 | 384.3927 | 189.7778
7959 | 7959 | 32.70652 | 26.25103 | 11.85426 | 19.54618 | 9.642009 | 63.95462 | 0.3123062 | 0.08932254 | 399.3012 | 0 | 0 | 0 |  | Fe-Cr-Ni-V-Si | 644.0048 | 185.5979 | 332.1142 | 217.8235
7960 | 7960 | 28.37759 | 21.13662 | 17.89637 | 21.74336 | 10.84605 | 59.95235 | 0.3214192 | 0.09465795 | 413.0055 | 0 | 0 | 0 |  | Fe-Cr-Ni-V-Si | 655.5978 | 193.8458 | 308.6363 | 235.1472
7961 | 7961 | 23.76495 | 16.85807 | 23.78953 | 24.77427 | 10.81318 | 57.66575 | 0.3279248 | 0.09856054 | 427.123 | 0 | 0 | 0 |  | Fe-Cr-Ni-V-Si | 620.7095 | 217.149 | 303.6772 | 256.3623
7962 | 7962 | 19.25927 | 12.65733 | 30.96011 | 26.86805 | 10.25524 | 56.26217 | 0.3329692 | 0.1028219 | 449.374 | 1 | 0 | 0 |  | Fe-Cr-Ni-V-Si | 579.8965 | 230.6098 | 296.4874 | 257.8086
7963 | 7963 | 14.25342 | 9.187311 | 39.18258 | 28.00308 | 9.373614 | 55.65205 | 0.3364433 | 0.1078618 | 481.7245 | 1 | 0 | 0 |  | Fe-Cr-Ni-V-Si | 544.8618 | 238.2878 | 312.5027 | 270.3947
7964 | 7964 | 11.78256 | 5.983681 | 48.41208 | 27.35754 | 6.464138 | 58.33718 | 0.3348213 | 0.1100883 | 526.5785 | 1 | 0 | 0 |  | Fe-Cr-Ni-V-Si | 461.4366 | 207.1658 | 342.5116 | 264.2404
7965 | 7965 | 38.09581 | 45.60282 | 3.432169 | 7.942752 | 4.926449 | 81.98935 | 0.2754926 | 0.06829884 | 321.4993 | 0 | 0 | 0 |  | Fe-Cr-Ni-V-Si | 502.2 | 167.7878 | 526.945 | 181.1655
7966 | 7966 | 34.93809 | 40.92345 | 5.923055 | 10.28039 | 7.935017 | 74.06957 | 0.2889093 | 0.07737865 | 357.989 | 0 | 0 | 0 |  | Fe-Cr-Ni-V-Si | 616.0467 | 183.2732 | 476.0308 | 172.3585
7967 | 7967 | 31.16553 | 35.46457 | 9.70597 | 12.63467 | 11.02927 | 66.70029 | 0.3026074 | 0.08453355 | 373.9236 | 0 | 0 | 0 |  | Fe-Cr-Ni-V-Si | 705.232 | 214.2626 | 399.8647 | 170.4097
7968 | 7968 | 27.74042 | 30.13214 | 14.57879 | 14.76052 | 12.78812 | 61.95347 | 0.3128188 | 0.09010318 | 386.5559 | 0 | 0 | 0 |  | Fe-Cr-Ni-V-Si | 745.3052 | 217.8127 | 333.7482 | 192.0024
7969 | 7969 | 23.27024 | 24.91546 | 20.79017 | 16.98098 | 14.04315 | 58.06192 | 0.321991 | 0.09547782 | 399.6951 | 0 | 0 | 0 |  | Fe-Cr-Ni-V-Si | 734.9752 | 229.2167 | 289.0344 | 224.0346
7970 | 7970 | 19.79642 | 19.51553 | 26.92766 | 19.11975 | 14.64064 | 55.08426 | 0.3298275 | 0.1009402 | 416.6103 | 1 | 0 | 0 |  | Fe-Cr-Ni-V-Si | 703.6354 | 246.8747 | 243.614 | 251.4212
7971 | 7971 | 14.95129 | 13.92031 | 36.2656 | 20.98154 | 13.88126 | 53.54549 | 0.3357231 | 0.1072553 | 449.3927 | 1 | 0 | 0 |  | Fe-Cr-Ni-V-Si | 668.4532 | 258.5829 | 239.5523 | 258.6709
7972 | 7972 | 12.41147 | 9.454597 | 45.06634 | 20.58412 | 12.48347 | 53.64498 | 0.3380331 | 0.112521 | 488.1609 | 1 | 0 | 0 |  | Fe-Cr-Ni-V-Si | 588.744 | 257.911 | 244.2233 | 248.9268
7973 | 7973 | 8.655179 | 6.043763 | 56.85836 | 19.73731 | 8.705392 | 57.11198 | 0.33535 | 0.113401 | 531.6108 | 1 | 0 | 0 |  | Fe-Cr-Ni-V-Si | 471.0171 | 209.7713 | 293.7693 | 237.4678
7974 | 7974 | 28.3668 | 52.82147 | 3.577914 | 7.245032 | 7.988785 | 78.55552 | 0.2768938 | 0.06908528 | 311.6428 | 0 | 0 | 0 |  | Fe-Cr-Ni-V-Si | 582.0476 | 199.663 | 633.4194 | 176.1352
7975 | 7975 | 26.66093 | 45.32803 | 7.310329 | 8.458811 | 12.24191 | 68.96461 | 0.2941661 | 0.07796985 | 334.1078 | 0 | 0 | 0 |  | Fe-Cr-Ni-V-Si | 716.6703 | 236.8046 | 539.2944 | 167.5272
7976 | 7976 | 23.73543 | 39.7777 | 11.22659 | 9.742748 | 15.51754 | 62.44877 | 0.3069501 | 0.08402809 | 342.4393 | 0 | 0 | 0 |  | Fe-Cr-Ni-V-Si | 776.1935 | 240.1157 | 447.8018 | 221.4461
7977 | 7977 | 21.74454 | 32.61714 | 16.50667 | 12.12111 | 17.01054 | 57.94492 | 0.3178376 | 0.09032351 | 359.4615 | 0 | 0 | 0 |  | Fe-Cr-Ni-V-Si | 788.5924 | 255.3757 | 352.577 | 240.9588
7978 | 7978 | 19.20825 | 26.82557 | 22.71321 | 13.14077 | 18.1122 | 54.72304 | 0.3260032 | 0.09669076 | 379.3627 | 1 | 0 | 0 |  | Fe-Cr-Ni-V-Si | 776.4185 | 265.9833 | 295.2513 | 273.3365
7979 | 7979 | 15.40355 | 19.85729 | 31.13549286 | 15.13134 | 18.47232 | 51.7436 | 0.3346721 | 0.1045287 | 408.0985 | 1 | 0 | 0 |  | Fe-Cr-Ni-V-Si | 758.5119 | 284.2503 | 235.843 | 283.7968
7980 | 7980 | 11.83323 | 14.32243 | 39.80078 | 16.19073 | 17.85282 | 50.33711 | 0.3400162 | 0.1109591 | 439.187 | 1 | 0 | 0 |  | Fe-Cr-Ni-V-Si | 739.8394 | 297.5034 | 200.76 | 285.4073
7981 | 7981 | 9.264427 | 8.625586 | 51.12297 | 15.84498 | 15.14203 | 51.28943 | 0.3414808 | 0.1174353 | 493.8869 | 1 | 0 | 0 |  | Fe-Cr-Ni-V-Si | 645.2133 | 271.1906 | 186.1622 | 275.42
7982 | 7982 | 6.542898 | 5.076437 | 63.04052 | 14.92045 | 10.41969 | 55.63107 | 0.3372449 | 0.1164019 | 533.9993 | 1 | 0 | 0 |  | Fe-Cr-Ni-V-Si | 465.3206 | 221.3935 | 227.5717 | 232.807
7983 | 7983 | 19.87988 | 56.61589 | 3.687435 | 7.466805 | 12.34999 | 72.24552 | 0.2845451 | 0.06862165 | 282.4003 | 0 | 0 | 0 |  | Fe-Cr-Ni-V-Si | 684.8499 | 244.4706 | 638.8145 | 208.9215
7984 | 7984 | 19.32186 | 48.34678 | 7.615852 | 7.710791 | 17.00471 | 63.40084 | 0.3016343 | 0.07652316 | 296.2265 | 0 | 0 | 0 |  | Fe-Cr-Ni-V-Si | 774.5561 | 261.3204 | 527.772 | 278.3224
7985 | 7985 | 18.52808 | 41.40108 | 11.68476 | 7.886949 | 20.49913 | 57.38531 | 0.3144193 | 0.08304332 | 305.8077 | 0 | 0 | 0 |  | Fe-Cr-Ni-V-Si | 798.2076 | 271.756 | 418.466 | 345.6447
7986 | 7986 | 16.03983 | 34.46258 | 18.15611 | 9.003643 | 22.33784 | 53.2842 | 0.324666 | 0.09010205 | 324.2506 | 0 | 0 | 0 |  | Fe-Cr-Ni-V-Si | 798.9262 | 288.3469 | 343.4546 | 380.0224
7987 | 7987 | 13.64166 | 27.71123 | 24.76659 | 10.18096 | 23.69956 | 49.86596 | 0.3337924 | 0.09726031 | 343.6198 | 0 | 0 | 0 |  | Fe-Cr-Ni-V-Si | 790.0131 | 319.0719 | 265.9856 | 403.5102
7988 | 7988 | 11.21247 | 20.8786 | 32.73686 | 11.36398 | 23.80809 | 47.59604 | 0.3410166 | 0.1050769 | 372.7101 | 1 | 0 | 0 |  | Fe-Cr-Ni-V-Si | 785.8127 | 329.8862 | 197.9396 | 419.5711
7989 | 7989 | 8.589013 | 13.70871 | 42.55959 | 12.31147 | 22.83123 | 46.15473 | 0.3469584 | 0.1147234 | 417.7944 | 1 | 0 | 0 |  | Fe-Cr-Ni-V-Si | 735.4357 | 331.7209 | 153.4355 | 412.2523
7990 | 7990 | 5.895958 | 7.685153 | 54.535 | 12.90736 | 18.97652 | 47.57758 | 0.3476356 | 0.1225878 | 483.8825 | 1 | 0 | 0 |  | Fe-Cr-Ni-V-Si | 679.9178 | 313.9039 | 125.4106 | 346.1617
7991 | 7991 | 4.437112 | 4.131145 | 66.45895 | 12.14209 | 12.8307 | 52.9134 | 0.3413085 | 0.1212457 | 536.6318 | 1 | 0 | 0 |  | Fe-Cr-Ni-V-Si | 500.507 | 249.8589 | 164.09 | 260.0824
7992 | 7992 | 12.72613 | 49.76405 | 8.025754 | 5.804144 | 23.67993 | 56.54914 | 0.3125376 | 0.07357984 | 244.7869 | 0 | 0 | 0 |  | Fe-Cr-Ni-V-Si | 784.8896 | 295.9818 | 445.0584 | 449.4905
7993 | 7993 | 12.949 | 42.1963 | 12.24946 | 5.905791 | 26.69945 | 51.75304 | 0.3240187 | 0.08024956 | 257.1531 | 0 | 0 | 0 |  | Fe-Cr-Ni-V-Si | 783.827 | 330.0182 | 347.4812 | 495.4539
7994 | 7994 | 11.7903 | 34.15155 | 17.90045 | 7.169773 | 28.98793 | 47.55376 | 0.3351452 | 0.08749119 | 271.3267 | 0 | 0 | 0 |  | Fe-Cr-Ni-V-Si | 770.1945 | 339.1343 | 250.2541 | 531.0829
7995 | 7995 | 10.46871 | 26.80378 | 24.75792 | 8.355515 | 29.61407 | 44.98893 | 0.343054 | 0.0959235 | 298.206 | 0 | 0 | 0 |  | Fe-Cr-Ni-V-Si | 762.73 | 356.3134 | 201.6087 | 537.6392
7996 | 7996 | 7.781932 | 19.32085 | 34.08116 | 9.464508 | 29.35155 | 42.99566 | 0.3500782 | 0.1060189 | 335.7548 | 0 | 0 | 0 |  | Fe-Cr-Ni-V-Si | 752.8912 | 364.3495 | 164.3928 | 533.7535
7997 | 7997 | 6.352399 | 13.01159 | 42.73227 | 10.42995 | 27.47379 | 42.50805 | 0.3537204 | 0.1158706 | 385.2185 | 0 | 0 | 0 |  | Fe-Cr-Ni-V-Si | 725.2502 | 361.9996 | 108.689 | 508.6961
7998 | 7998 | 3.617641 | 6.736364 | 54.50181 | 12.09954 | 23.04465 | 43.79454 | 0.3545238 | 0.1259643 | 459.3376 | 1 | 0 | 0 |  | Fe-Cr-Ni-V-Si | 693.7733 | 338.109 | 61.96753 | 415.0714
7999 | 7999 | 8.20404 | 40.73771 | 12.93473 | 3.741706 | 34.38182 | 45.50802 | 0.3365425 | 0.07686676 | 205.2714 | 0 | 0 | 0 |  | Fe-Cr-Ni-V-Si | 732.9538 | 376.921 | 273.0893 | 614.515
8000 | 8000 | 8.248591 | 31.99916 | 18.78495 | 5.016033 | 35.95126 | 42.24754 | 0.3463417 | 0.08563761 | 226.7262 | 0 | 0 | 0 |  | Fe-Cr-Ni-V-Si | 712.1071 | 386.0857 | 189.8249 | 608.4015
8001 | 8001 | 6.865875 | 24.29123 | 25.97985 | 6.262789 | 36.60025 | 39.83591 | 0.354227 | 0.09487517 | 252.3606 | 0 | 0 | 0 |  | Fe-Cr-Ni-V-Si | 704.2307 | 386.5137 | 125.4345 | 625.0864
8002 | 8002 | 5.524461 | 16.71642 | 33.38843 | 7.558803 | 36.81189 | 37.73584 | 0.3614664 | 0.1042868 | 278.527 | 0 | 0 | 0 |  | Fe-Cr-Ni-V-Si | 698.8685 | 387.0817 | 82.34599 | 614.1201
8003 | 8003 | 5.303404 | 9.875401 | 41.8075 | 9.675124 | 33.33857 | 37.8819 | 0.3638573 | 0.1173354 | 342.6622 | 0 | 0 | 0 |  | Fe-Cr-Ni-V-Si | 703.2756 | 379.1669 | 27.96869 | 585.4367
8004 | 8004 | 47.50936 | 11.29361 | 35.06174 | 4.610237 | 1.525053 | 78.08417 | 0.2984748 | 0.06029511 | 259.6937 | 1 | 1 | 1 | 259.6937 | Fe-Cr-Ni-V-Si | 258.8855 | 66.94423 | 424.0499 | 176.9629 | 258.8855 | 66.94423 | 424.0499 | 176.9629
8005 | 8005 | 40.68797 | 10.41763 | 41.6974 | 4.639252 | 2.557752 | 75.23883 | 0.3031588 | 0.06645322 | 292.9363 | 1 | 1 | 1 | 292.9363 | Fe-Cr-Ni-V-Si | 272.1571 | 76.34613 | 409.2303 | 174.978 | 272.1571 | 76.34613 | 409.2303 | 174.978
8006 | 8006 | 35.15041 | 9.625462 | 47.81261 | 3.772102 | 3.639417 | 72.82589 | 0.3069678 | 0.07038667 | 309.9206 | 1 | 1 | 1 | 309.9206 | Fe-Cr-Ni-V-Si | 274.3055 | 79.68288 | 356.3423 | 168.1682 | 274.3055 | 79.68288 | 356.3423 | 168.1682
8007 | 8007 | 28.10651 | 8.722796 | 53.61391 | 3.798175 | 5.758616 | 68.22278 | 0.3138988 | 0.08248117 | 373.5419 | 1 | 1 | 1 | 373.5419 | Fe-Cr-Ni-V-Si | 306.7043 | 99.74885 | 286.5175 | 171.89 | 306.7043 | 99.74885 | 286.5175 | 171.89
8008 | 8008 | 23.40377 | 6.93316 | 59.26212 | 2.911094 | 7.489855 | 64.69695 | 0.3197365 | 0.08991972 | 404.8679 | 1 | 0 | 0 |  | Fe-Cr-Ni-V-Si | 306.6546 | 106.3153 | 216.4196 | 184.5024
8009 | 8009 | 52.17695 | 18.09807 | 22.58219 | 5.599273 | 1.543519 | 80.50679 | 0.291064 | 0.06211225 | 279.0847 | 0 | 0 | 0 |  | Fe-Cr-Ni-V-Si | 306.2194 | 86.36938 | 498.5157 | 162.4842
8010 | 8010 | 45.31098 | 16.29933 | 29.22489 | 6.575378 | 2.589424 | 76.93315 | 0.2973617 | 0.06982416 | 323.5334 | 1 | 0 | 0 |  | Fe-Cr-Ni-V-Si | 346.1111 | 85.11357 | 482.7432 | 179.4599
8011 | 8011 | 39.03479 | 15.30236 | 34.55067 | 7.49601 | 3.616168 | 73.89225 | 0.3025358 | 0.07688457 | 363.5925 | 1 | 1 | 1 | 363.5925 | Fe-Cr-Ni-V-Si | 381.922 | 99.5431 | 462.4775 | 185.8202 | 381.922 | 99.5431 | 462.4775 | 185.8202
8012 | 8012 | 33.61344 | 13.69182 | 39.74695 | 7.665224 | 5.282571 | 69.92302 | 0.3089661 | 0.08449764 | 399.5178 | 1 | 1 | 1 | 399.5178 | Fe-Cr-Ni-V-Si | 405.7321 | 113.0279 | 395.231 | 183.2664 | 405.7321 | 113.0279 | 395.231 | 183.2664
8013 | 8013 | 27.79708 | 10.94936 | 44.94943 | 8.776883 | 7.527248 | 64.59258 | 0.3181734 | 0.09547138 | 448.3008 | 1 | 0 | 0 |  | Fe-Cr-Ni-V-Si | 441.6002 | 141.7278 | 321.8053 | 185.4494
8014 | 8014 | 22.83187 | 9.110345 | 50.28207 | 7.933852 | 9.841857 | 60.50909 | 0.3250025 | 0.1036847 | 476.5112 | 1 | 0 | 0 |  | Fe-Cr-Ni-V-Si | 473.9494 | 193.6839 | 265.5835 | 202.6333
8015 | 8015 | 18.01414 | 7.337729 | 54.43643 | 7.188917 | 13.02278 | 55.67807 | 0.333093 | 0.1134694 | 502.3153 | 1 | 0 | 0 |  | Fe-Cr-Ni-V-Si | 540.8256 | 243.424 | 181.2177 | 241.2715
8016 | 8016 | 53.7353 | 27.9013 | 13.03394 | 3.770407 | 1.55905 | 84.9857 | 0.2793611 | 0.05663092 | 248.9014 | 0 | 0 | 0 |  | Fe-Cr-Ni-V-Si | 281.4112 | 109.5686 | 497.4424 | 136.7437
8017 | 8017 | 47.29374 | 25.84519 | 17.29036 | 7.502529 | 2.068179 | 81.31173 | 0.2865188 | 0.06734234 | 319.8314 | 0 | 0 | 0 |  | Fe-Cr-Ni-V-Si | 342.0155 | 103.3781 | 530.3127 | 152.0378
8018 | 8018 | 40.81339 | 23.38403 | 23.09913 | 9.545747 | 3.157705 | 77.10809 | 0.2941632 | 0.07547492 | 366.641 | 0 | 0 | 0 |  | Fe-Cr-Ni-V-Si | 427.0903 | 104.7659 | 503.8621 | 167.0344
8019 | 8019 | 35.67639 | 20.51594 | 27.57276 | 11.48564 | 4.74927 | 72.17348 | 0.3028096 | 0.08402355 | 409.2802 | 1 | 0 | 0 |  | Fe-Cr-Ni-V-Si | 477.659 | 130.3589 | 444.5987 | 175.5076
8020 | 8020 | 31.29925 | 17.08264 | 31.76379 | 12.79827 | 7.05605 | 66.48465 | 0.3126736 | 0.09298047 | 443.414 | 1 | 0 | 0 |  | Fe-Cr-Ni-V-Si | 516.462 | 171.1008 | 386.4754 | 189.5828
8021 | 8021 | 26.39165 | 14.33354 | 35.83069 | 14.04285 | 9.40127 | 61.4816 | 0.3216091 | 0.1009385 | 467.2285 | 1 | 0 | 0 |  | Fe-Cr-Ni-V-Si | 566.7373 | 206.4671 | 310.2162 | 207.2434
8022 | 8022 | 21.49243 | 11.58496 | 40.42491 | 13.41365 | 13.08405 | 55.74714 | 0.3315343 | 0.1100223 | 482.542 | 1 | 0 | 0 |  | Fe-Cr-Ni-V-Si | 656.7048 | 243.1228 | 245.8576 | 237.1749
8023 | 8023 | 17.47895 | 8.679289 | 44.09251 | 12.7549 | 16.99434 | 50.4824 | 0.3412447 | 0.1181085 | 485.1021 | 1 | 0 | 0 |  | Fe-Cr-Ni-V-Si | 700.7536 | 284.2812 | 176.7956 | 286.8057
8024 | 8024 | 14.49445 | 6.747482 | 46.97431 | 9.91596 | 21.86781 | 45.73566 | 0.3497383 | 0.1252811 | 475.5263 | 1 | 0 | 0 |  | Fe-Cr-Ni-V-Si | 702.5047 | 322.9884 | 98.87305 | 390.9135
8025 | 8025 | 44.85138 | 36.90294 | 10.96341 | 5.708611 | 1.57366 | 87.08931 | 0.2732418 | 0.05985715 | 278.5547 | 0 | 0 | 0 |  | Fe-Cr-Ni-V-Si | 298.766 | 104.7711 | 532.6613 | 159.0653
8026 | 8026 | 40.23172 | 33.5146 | 14.46661 | 9.657327 | 2.129744 | 82.82413 | 0.2816675 | 0.06913041 | 338.7246 | 0 | 0 | 0 |  | Fe-Cr-Ni-V-Si | 408.2081 | 120.3186 | 545.9877 | 168.6847
8027 | 8027 | 35.44263 | 28.9988 | 18.06218 | 13.71551 | 3.780875 | 76.18697 | 0.2936133 | 0.07937967 | 393.1099 | 0 | 0 | 0 |  | Fe-Cr-Ni-V-Si | 523.4439 | 129.3093 | 490.2881 | 173.5183
8028 | 8028 | 31.2559 | 25.08673 | 21.52414 | 16.71301 | 5.420212 | 70.70833 | 0.3037087 | 0.08657529 | 422.1857 | 0 | 0 | 0 |  | Fe-Cr-Ni-V-Si | 563.5963 | 156.5795 | 423.8298 | 196.5578
8029 | 8029 | 27.60349 | 20.56004 | 24.37146 | 19.13592 | 8.329089 | 63.77382 | 0.3160634 | 0.09448003 | 438.8469 | 1 | 0 | 0 |  | Fe-Cr-Ni-V-Si | 601.5858 | 192.9071 | 357.5255 | 207.8871
8030 | 8030 | 23.72564 | 16.83018 | 28.50021 | 19.58051 | 11.36347 | 58.19883 | 0.3262238 | 0.1012166 | 445.733 | 1 | 0 | 0 |  | Fe-Cr-Ni-V-Si | 650.2013 | 223.7044 | 296.3731 | 226.3922
8031 | 8031 | 20.00115 | 13.14491 | 32.15272 | 19.31748 | 15.38374 | 52.32554 | 0.3370918 | 0.1084916 | 444.0039 | 1 | 0 | 0 |  | Fe-Cr-Ni-V-Si | 696.8213 | 266.8738 | 216.1074 | 274.0614
8032 | 8032 | 15.58469 | 10.04541 | 35.28184 | 18.58984 | 20.49822 | 46.44885 | 0.3483089 | 0.113101 | 416.2638 | 0 | 0 | 0 |  | Fe-Cr-Ni-V-Si | 700.592 | 310.3899 | 135.9852 | 352.0341
8033 | 8033 | 13.99716 | 7.108349 | 37.4493 | 13.92838 | 27.51681 | 40.84748 | 0.3589418 | 0.1202239 | 392.8867 | 0 | 0 | 0 |  | Fe-Cr-Ni-V-Si | 703.4362 | 350.8856 | 52.86253 | 496.9036
8034 | 8034 | 36.83287 | 44.09102 | 8.849032 | 8.639367 | 1.58771 | 88.11561 | 0.2696004 | 0.06266837 | 303.648 | 0 | 0 | 0 |  | Fe-Cr-Ni-V-Si | 378.9219 | 139.0449 | 574.148 | 179.5583
8035 | 8035 | 33.29526 | 38.99918 | 11.28909 | 13.71579 | 2.70068 | 81.74014 | 0.2815715 | 0.0725916 | 362.2851 | 0 | 0 | 0 |  | Fe-Cr-Ni-V-Si | 510.7872 | 142.2285 | 519.9831 | 173.3031
8036 | 8036 | 29.44649 | 33.5084 | 13.75591 | 18.90145 | 4.387751 | 74.60265 | 0.2948956 | 0.0808196 | 398.035 | 0 | 0 | 0 |  | Fe-Cr-Ni-V-Si | 586.9348 | 139.1517 | 460.7989 | 192.2691
8037 | 8037 | 26.40648 | 28.68318 | 16.19069 | 22.07973 | 6.639919 | 68.09709 | 0.3067825 | 0.08641986 | 407.3279 | 0 | 0 | 0 |  | Fe-Cr-Ni-V-Si | 609.4562 | 167.1644 | 392.6808 | 233.7793
8038 | 8038 | 22.55489 | 24.14952 | 18.9657 | 24.68845 | 9.64144 | 61.42763 | 0.3190668 | 0.0915004 | 403.5678 | 0 | 0 | 0 |  | Fe-Cr-Ni-V-Si | 627.274 | 197.8585 | 326.1716 | 233.0589
8039 | 8039 | 19.64269 | 19.36398 | 21.86063 | 26.34899 | 12.78371 | 55.55251 | 0.330499 | 0.09612239 | 394.2132 | 0 | 0 | 0 |  | Fe-Cr-Ni-V-Si | 648.0435 | 236.8052 | 273.2696 | 275.3981
8040 | 8040 | 15.64301 | 14.56433 | 25.29562 | 26.34269 | 18.15435 | 48.4703 | 0.3441653 | 0.1008387 | 366.6344 | 0 | 0 | 0 |  | Fe-Cr-Ni-V-Si | 667.1642 | 297.5725 | 173.5108 | 329.7638
8041 | 8041 | 13.82276 | 10.52967 | 26.4162 | 25.21719 | 24.01419 | 42.64069 | 0.355875 | 0.1035271 | 329.3524 | 0 | 0 | 0 |  | Fe-Cr-Ni-V-Si | 676.2729 | 331.5531 | 100.143 | 426.0723
8042 | 8042 | 10.76027 | 7.513708 | 28.27491 | 19.63021 | 33.82091 | 36.14896 | 0.3690097 | 0.1054863 | 274.4202 | 0 | 0 | 0 |  | Fe-Cr-Ni-V-Si | 677.512 | 374.5372 | 33.887 | 567.8896
8043 | 8043 | 26.82727 | 49.95473 | 7.895375 | 13.70365 | 1.618975 | 87.64452 | 0.2692663 | 0.06617201 | 331.5196 | 0 | 0 | 0 |  | Fe-Cr-Ni-V-Si | 486.6844 | 147.4463 | 581.0589 | 191.5636
8044 | 8044 | 24.81515 | 42.18989 | 9.072297 | 20.66713 | 3.255537 | 78.84941 | 0.2858774 | 0.07478359 | 370.6461 | 0 | 0 | 0 |  | Fe-Cr-Ni-V-Si | 582.7999 | 137.2761 | 475.2312 | 205.2822
8045 | 8045 | 21.9251 | 36.7438 | 10.37032 | 25.99901 | 4.961767 | 72.07183 | 0.2987419 | 0.07938299 | 377.6864 | 0 | 0 | 0 |  | Fe-Cr-Ni-V-Si | 615.9296 | 145.8438 | 408.86 | 224.4553
8046 | 8046 | 20.30675 | 30.46044 | 13.04364 | 28.81363 | 7.375538 | 65.37915 | 0.3115191 | 0.08457396 | 381.1798 | 0 | 0 | 0 |  | Fe-Cr-Ni-V-Si | 608.0721 | 173.1283 | 361.5467 | 244.2134
8047 | 8047 | 18.31184 | 25.57369 | 14.43549 | 31.31881 | 10.36017 | 59.12944 | 0.323315 | 0.08659251 | 358.5497 | 0 | 0 | 0 |  | Fe-Cr-Ni-V-Si | 612.7832 | 214.9605 | 307.1133 | 288.3225
8048 | 8048 | 15.23613 | 19.64146 | 17.24636 | 33.14094 | 14.73511 | 51.92303 | 0.3375124 | 0.0886178 | 324.6343 | 0 | 0 | 0 |  | Fe-Cr-Ni-V-Si | 625.079 | 259.5201 | 235.5893 | 321.4402
8049 | 8049 | 12.29596 | 14.8825 | 19.38616 | 33.64771 | 19.78767 | 45.73172 | 0.3500419 | 0.09099083 | 293.0739 | 0 | 0 | 0 |  | Fe-Cr-Ni-V-Si | 648.1234 | 313.4681 | 155.4537 | 378.6109
8050 | 8050 | 10.51902 | 9.793672 | 20.73075 | 31.18392 | 27.77263 | 38.90092 | 0.3641954 | 0.0934472 | 249.8474 | 0 | 0 | 0 |  | Fe-Cr-Ni-V-Si | 650.4875 | 355.0305 | 58.97739 | 481.2591
8051 | 8051 | 8.401934 | 6.518807 | 22.07789 | 24.26909 | 38.73228 | 32.79905 | 0.3771544 | 0.09172147 | 189.9258 | 0 | 0 | 0 |  | Fe-Cr-Ni-V-Si | 641.953 | 377.4519 | 62.25669 | 632.6443
8052 | 8052 | 18.19428 | 51.81545 | 7.874485 | 20.50109 | 1.614691 | 85.23523 | 0.2737376 | 0.06872518 | 347.2917 | 0 | 0 | 0 |  | Fe-Cr-Ni-V-Si | 535.5132 | 149.984 | 538.8085 | 227.6852
8053 | 8053 | 17.40068 | 43.53964 | 8.001706 | 27.77642 | 3.281556 | 76.46979 | 0.2905454 | 0.07440497 | 361.2608 | 0 | 0 | 0 |  | Fe-Cr-Ni-V-Si | 579.4772 | 149.9803 | 440.8069 | 254.584
8054 | 8054 | 16.57411 | 37.03492 | 8.129711 | 33.26018 | 5.001078 | 69.63977 | 0.3038603 | 0.07700058 | 352.0648 | 0 | 0 | 0 |  | Fe-Cr-Ni-V-Si | 567.614 | 169.5062 | 362.2104 | 272.6304
8055 | 8055 | 14.57098 | 31.30666 | 9.424832 | 36.8061 | 7.891431 | 62.54702 | 0.3171421 | 0.07758346 | 321.5943 | 0 | 0 | 0 |  | Fe-Cr-Ni-V-Si | 564.2426 | 206.5957 | 311.8528 | 291.8612
8056 | 8056 | 12.64047 | 25.67745 | 10.87054 | 39.83144 | 10.9801 | 56.20842 | 0.3296443 | 0.07816241 | 291.9167 | 0 | 0 | 0 |  | Fe-Cr-Ni-V-Si | 555.3612 | 241.2933 | 246.7196 | 305.7769
8057 | 8057 | 10.77789 | 20.06937 | 12.58721 | 41.50941 | 15.05613 | 49.9172 | 0.3422868 | 0.07980654 | 264.6899 | 0 | 0 | 0 |  | Fe-Cr-Ni-V-Si | 573.8178 | 274.2595 | 195.2374 | 353.0323
8058 | 8058 | 8.741239 | 13.95167 | 14.43796 | 42.14524 | 20.72389 | 43.23915 | 0.3562863 | 0.07958286 | 221.6681 | 0 | 0 | 0 |  | Fe-Cr-Ni-V-Si | 588.6424 | 311.7528 | 105.3404 | 418.4924
8059 | 8059 | 6.627156 | 8.63824 | 16.71771 | 38.68824 | 29.32866 | 36.57391 | 0.370405 | 0.07944192 | 175.7974 | 0 | 0 | 0 |  | Fe-Cr-Ni-V-Si | 614.2397 | 364.8128 | 33.75285 | 523.9617
8060 | 8060 | 5.715733 | 5.321598 | 18.02318 | 29.97862 | 40.96087 | 30.8762 | 0.3825995 | 0.07924857 | 133.7042 | 0 | 0 | 0 |  | Fe-Cr-Ni-V-Si | 629.4849 | 391.02 | 46.84964 | 661.9937
8061 | 8061 | 10.97374 | 42.91152 | 5.767171 | 37.03635 | 3.311221 | 72.89571 | 0.2980992 | 0.07158649 | 329.4109 | 0 | 0 | 0 |  | Fe-Cr-Ni-V-Si | 494.5009 | 182.9055 | 372.9869 | 308.4482
8062 | 8062 | 11.13999 | 36.30136 | 5.854543 | 41.66203 | 5.042078 | 66.66089 | 0.3104524 | 0.07250858 | 310.3148 | 0 | 0 | 0 |  | Fe-Cr-Ni-V-Si | 489.3089 | 208.8036 | 302.8701 | 318.8408
8063 | 8063 | 10.22163 | 29.60778 | 7.162542 | 45.58293 | 7.425118 | 60.22322 | 0.3233372 | 0.07312223 | 285.0152 | 0 | 0 | 0 |  | Fe-Cr-Ni-V-Si | 478.6054 | 229.1059 | 255.9619 | 344.1481
8064 | 8064 | 9.308814 | 23.83401 | 8.561318 | 47.76269 | 10.53317 | 54.2846 | 0.3350796 | 0.07329614 | 256.1316 | 0 | 0 | 0 |  | Fe-Cr-Ni-V-Si | 490.2601 | 255.2202 | 201.1368 | 350.2451
8065 | 8065 | 7.235437 | 17.96402 | 10.14009 | 49.49917 | 15.16128 | 47.61626 | 0.3484933 | 0.0718864 | 212.9514 | 0 | 0 | 0 |  | Fe-Cr-Ni-V-Si | 523.2161 | 280.6834 | 142.3921 | 385.0011
8066 | 8066 | 6.248669 | 12.79913 | 11.8222 | 49.01826 | 20.11175 | 42.24773 | 0.3596762 | 0.07166937 | 181.7231 | 0 | 0 | 0 |  | Fe-Cr-Ni-V-Si | 541.5331 | 315.8447 | 91.87521 | 414.9338
8067 | 8067 | 3.924899 | 7.308505 | 15.12649 | 45.34848 | 28.29163 | 35.94141 | 0.3731563 | 0.06979919 | 137.3086 | 0 | 0 | 0 |  | Fe-Cr-Ni-V-Si | 577.9312 | 357.5879 | 28.27981 | 509.0265
8068 | 8068 | 6.735454 | 33.44535 | 3.539771 | 51.19853 | 5.080898 | 62.91889 | 0.3192161 | 0.06607855 | 255.4886 | 0 | 0 | 0 |  | Fe-Cr-Ni-V-Si | 411.5095 | 221.0455 | 240.8021 | 382.639
8069 | 8069 | 6.861019 | 26.61629 | 4.807681 | 54.23912 | 7.475893 | 57.04087 | 0.331178 | 0.0661867 | 231.4237 | 0 | 0 | 0 |  | Fe-Cr-Ni-V-Si | 410.5449 | 234.1016 | 186.8727 | 391.1975
8070 | 8070 | 5.858776 | 20.72815 | 6.158078 | 56.64801 | 10.60698 | 51.31507 | 0.3427847 | 0.06492295 | 198.821 | 0 | 0 | 0 |  | Fe-Cr-Ni-V-Si | 428.2165 | 247.9604 | 143.2446 | 412.566
8071 | 8071 | 4.859005 | 14.70283 | 7.660848 | 58.72664 | 14.05069 | 45.97119 | 0.3541865 | 0.06555606 | 176.7047 | 0 | 0 | 0 |  | Fe-Cr-Ni-V-Si | 453.3102 | 274.5251 | 88.21198 | 439.1811
8072 | 8072 | 4.965727 | 9.246618 | 10.43881 | 56.61933 | 18.72951 | 41.14794 | 0.3641941 | 0.06615643 | 154.456 | 0 | 0 | 0 |  | Fe-Cr-Ni-V-Si | 491.8425 | 303.8351 | 36.09056 | 439.1493
8073 | 8073 | 56.98191 | 13.54536 | 3.82295 | 5.529438 | 20.12034 | 52.34779 | 0.330626 | 0.118359 | 490.5065 | 0 | 0 | 0 |  | Fe-Cr-Ni-V-Si | 714.3583 | 284.4778 | 122.2694 | 382.6911
8074 | 8074 | 50.20657 | 12.85474 | 6.596428 | 5.724564 | 24.6177 | 47.70377 | 0.3395662 | 0.1212379 | 461.849 | 0 | 0 | 0 |  | Fe-Cr-Ni-V-Si | 706.1439 | 318.3635 | 128.1495 | 466.8232
8075 | 8075 | 44.47682 | 12.17937 | 9.624786 | 4.772947 | 28.94608 | 44.00152 | 0.347002 | 0.123128 | 432.9777 | 0 | 0 | 0 |  | Fe-Cr-Ni-V-Si | 696.8078 | 356.3574 | 112.5532 | 530.443
8076 | 8076 | 35.88892 | 11.13805 | 15.36836 | 4.849853 | 32.75481 | 40.69053 | 0.3545685 | 0.1228382 | 395.2184 | 0 | 0 | 0 |  | Fe-Cr-Ni-V-Si | 684.5492 | 368.1635 | 69.25117 | 575.3864
8077 | 8077 | 30.29354 | 8.974195 | 20.26253 | 3.768084 | 36.70165 | 37.6368 | 0.3618902 | 0.125703 | 374.4856 | 0 | 0 | 0 |  | Fe-Cr-Ni-V-Si | 669.6328 | 391.7087 | 40.7964 | 636.4626
8078 | 8078 | 58.03568 | 20.13022 | 3.588264 | 6.227992 | 12.01784 | 63.53923 | 0.3104122 | 0.09888938 | 451.5991 | 0 | 0 | 0 |  | Fe-Cr-Ni-V-Si | 660.5774 | 208.3657 | 284.4024 | 195.3025
8079 | 8079 | 51.73633 | 18.61067 | 6.179469 | 7.507802 | 15.96574 | 57.53834 | 0.3209497 | 0.1062039 | 457.9736 | 0 | 0 | 0 |  | Fe-Cr-Ni-V-Si | 729.4044 | 246.3324 | 235.9916 | 270.9575
8080 | 8080 | 45.43041 | 17.80956 | 8.796285 | 8.724185 | 19.23957 | 53.2181 | 0.3290235 | 0.1087738 | 439.3357 | 0 | 0 | 0 |  | Fe-Cr-Ni-V-Si | 744.6525 | 273.2346 | 196.8901 | 327.5671
8081 | 8081 | 39.53194 | 16.10261 | 12.98484 | 9.014882 | 22.36573 | 49.42118 | 0.3367513 | 0.1126539 | 430.1533 | 0 | 0 | 0 |  | Fe-Cr-Ni-V-Si | 744.188 | 302.5347 | 165.6057 | 392.7773
8082 | 8082 | 32.79426 | 12.91776 | 18.56055 | 10.35473 | 25.3727 | 45.46933 | 0.3458738 | 0.1163339 | 415.1797 | 0 | 0 | 0 |  | Fe-Cr-Ni-V-Si | 717.894 | 320.7875 | 104.3192 | 472.2812
8083 | 8083 | 27.01873 | 10.78098 | 24.342 | 9.388743 | 28.46955 | 42.43983 | 0.3526974 | 0.1213315 | 410.9427 | 0 | 0 | 0 |  | Fe-Cr-Ni-V-Si | 711.6474 | 356.6999 | 84.91029 | 530.002
8084 | 8084 | 20.99439 | 8.551677 | 31.72118 | 8.378246 | 30.35452 | 40.40666 | 0.3578339 | 0.1260628 | 413.5702 | 0 | 0 | 0 |  | Fe-Cr-Ni-V-Si | 701.438 | 358.2933 | 50.29943 | 536.8284
8085 | 8085 | 56.62207 | 29.40021 | 3.433538 | 3.972961 | 6.571219 | 75.61427 | 0.2891128 | 0.07712099 | 359.934 | 0 | 0 | 0 |  | Fe-Cr-Ni-V-Si | 490.8224 | 171.622 | 418.4138 | 150.5356
8086 | 8086 | 50.72435 | 27.71995 | 4.636144 | 8.04675 | 8.872805 | 69.66699 | 0.2993153 | 0.08504583 | 391.2223 | 0 | 0 | 0 |  | Fe-Cr-Ni-V-Si | 620.3347 | 185.745 | 384.2361 | 145.3729
8087 | 8087 | 44.6561 | 25.58571 | 7.221138 | 10.44451 | 12.09255 | 63.39073 | 0.3102518 | 0.09339479 | 415.0077 | 0 | 0 | 0 |  | Fe-Cr-Ni-V-Si | 702.3945 | 214.4994 | 329.609 | 173.1385
8088 | 8088 | 39.29266 | 22.5955 | 10.93234 | 12.64986 | 14.52964 | 58.6076 | 0.3197308 | 0.09750473 | 412.3023 | 0 | 0 | 0 |  | Fe-Cr-Ni-V-Si | 744.6013 | 237.651 | 276.1791 | 221.2738
8089 | 8089 | 34.3475 | 18.74632 | 16.18373 | 14.0447 | 16.67775 | 54.48867 | 0.3286386 | 0.1030376 | 419.4065 | 0 | 0 | 0 |  | Fe-Cr-Ni-V-Si | 746.4649 | 249.2583 | 229.9492 | 262.713
8090 | 8090 | 28.82424 | 15.6547 | 21.4602 | 15.33721 | 18.72365 | 50.96655 | 0.3364652 | 0.1069215 | 416.116 | 0 | 0 | 0 |  | Fe-Cr-Ni-V-Si | 730.0841 | 273.9679 | 197.53 | 300.9868
8091 | 8091 | 23.06576 | 12.43303 | 29.34811 | 14.39559 | 20.75751 | 48.02215 | 0.343198 | 0.1128079 | 425.2986 | 0 | 0 | 0 |  | Fe-Cr-Ni-V-Si | 729.6716 | 309.8374 | 155.8496 | 358.0871
8092 | 8092 | 18.2971 | 9.085546 | 37.18153 | 13.35193 | 22.0839 | 45.85104 | 0.3486618 | 0.1189495 | 440.2995 | 0 | 0 | 0 |  | Fe-Cr-Ni-V-Si | 716.401 | 317.1373 | 126.0992 | 381.3657
8093 | 8093 | 14.59106 | 6.792457 | 46.00937 | 9.982055 | 22.62505 | 45.10428 | 0.3508001 | 0.1253991 | 468.7946 | 1 | 0 | 0 |  | Fe-Cr-Ni-V-Si | 692.6172 | 324.7151 | 90.51332 | 397.7227
8094 | 8094 | 46.72141 | 38.44157 | 3.426155 | 5.946626 | 5.46424 | 79.60062 | 0.2808454 | 0.07136029 | 334.7055 | 0 | 0 | 0 |  | Fe-Cr-Ni-V-Si | 489.3248 | 174.6866 | 471.0023 | 160.0765
8095 | 8095 | 42.44901 | 35.36169 | 4.696586 | 10.18957 | 7.303141 | 73.66906 | 0.291474 | 0.08022921 | 378.0751 | 0 | 0 | 0 |  | Fe-Cr-Ni-V-Si | 604.2737 | 176.3168 | 441.2408 | 160.3863
8096 | 8096 | 37.42577 | 30.62139 | 8.34436 | 14.48294 | 9.12555 | 67.71498 | 0.3033454 | 0.08643061 | 396.0544 | 0 | 0 | 0 |  | Fe-Cr-Ni-V-Si | 650.9101 | 182.5708 | 378.8313 | 184.7519
8097 | 8097 | 33.01126 | 26.49562 | 11.96471 | 17.65163 | 10.87677 | 62.8649 | 0.3132878 | 0.09046517 | 398.257 | 0 | 0 | 0 |  | Fe-Cr-Ni-V-Si | 686.4138 | 194.0348 | 324.3312 | 206.695
8098 | 8098 | 28.64372 | 21.33485 | 18.06421 | 19.85706 | 12.10016 | 58.91585 | 0.3224163 | 0.09584938 | 411.6672 | 0 | 0 | 0 |  | Fe-Cr-Ni-V-Si | 681.6461 | 220.3909 | 293.6977 | 232.4725
8099 | 8099 | 24.32833 | 17.25771 | 24.35349 | 20.07791 | 13.98256 | 55.17174 | 0.330449 | 0.1016133 | 422.8392 | 0 | 0 | 0 |  | Fe-Cr-Ni-V-Si | 692.4192 | 241.0044 | 254.6922 | 251.7598
8100 | 8100 | 20.00115 | 13.14491 | 32.15272 | 19.31748 | 15.38374 | 52.32554 | 0.3370918 | 0.1084412 | 444.0891 | 1 | 0 | 0 |  | Fe-Cr-Ni-V-Si | 687.0388 | 269.5413 | 218.6159 | 271.0549
8101 | 8101 | 14.99349 | 9.664336 | 41.21702 | 17.88464 | 16.24051 | 50.39724 | 0.3420455 | 0.1143048 | 463.7421 | 1 | 0 | 0 |  | Fe-Cr-Ni-V-Si | 675.9199 | 280.5344 | 192.9291 | 292.8023
8102 | 8102 | 12.67133 | 6.435036 | 52.06386 | 12.60906 | 16.22071 | 50.33685 | 0.3430685 | 0.1211289 | 504.9328 | 1 | 0 | 0 |  | Fe-Cr-Ni-V-Si | 648.584 | 282.4626 | 152.4993 | 286.0895
8103 | 8103 | 37.92686 | 45.40058 | 3.416948 | 8.895968 | 4.359645 | 82.67556 | 0.2750328 | 0.06793899 | 322.4252 | 0 | 0 | 0 |  | Fe-Cr-Ni-V-Si | 497.2144 | 169.059 | 519.671 | 174.696
8104 | 8104 | 34.30516 | 40.18209 | 5.815754 | 14.13181 | 5.565191 | 76.6198 | 0.2870086 | 0.07617898 | 364.9752 | 0 | 0 | 0 |  | Fe-Cr-Ni-V-Si | 588.6554 | 152.9037 | 477.0046 | 190.8287
8105 | 8105 | 30.16793 | 34.32936 | 9.395286 | 19.36454 | 6.742878 | 70.81207 | 0.2992052 | 0.08199976 | 385.2608 | 0 | 0 | 0 |  | Fe-Cr-Ni-V-Si | 622.2448 | 163.4613 | 414.5094 | 207.0872
8106 | 8106 | 26.72891 | 29.03341 | 14.04719 | 22.34933 | 7.84116 | 66.347 | 0.3089024 | 0.08647743 | 396.4174 | 0 | 0 | 0 |  | Fe-Cr-Ni-V-Si | 628.5909 | 176.8178 | 366.6009 | 224.7829
8107 | 8107 | 22.41631 | 24.00115 | 20.02725 | 24.53676 | 9.018543 | 62.24114 | 0.3180123 | 0.09166659 | 410.5915 | 0 | 0 | 0 |  | Fe-Cr-Ni-V-Si | 625.2603 | 196.829 | 343.3335 | 239.6433
8108 | 8108 | 19.15732 | 18.88549 | 26.05834 | 25.6979 | 10.20095 | 58.59433 | 0.3262978 | 0.09729431 | 426.2949 | 1 | 0 | 0 |  | Fe-Cr-Ni-V-Si | 625.0621 | 217.5336 | 314.7017 | 245.2672
8109 | 8109 | 14.675 | 13.66306 | 35.59542 | 24.71256 | 11.35395 | 55.50597 | 0.3336815 | 0.1049643 | 455.2782 | 1 | 0 | 0 |  | Fe-Cr-Ni-V-Si | 616.5753 | 241.9422 | 292.6292 | 258.1288
8110 | 8110 | 12.29789 | 9.368078 | 44.65394 | 22.43533 | 11.24476 | 54.63292 | 0.3370058 | 0.1112394 | 490.9901 | 1 | 0 | 0 |  | Fe-Cr-Ni-V-Si | 561.8666 | 243.9361 | 284.1301 | 240.9947
8111 | 8111 | 8.811236 | 6.152734 | 57.88354 | 16.07455 | 11.07794 | 55.03633 | 0.3374078 | 0.1160245 | 525.1758 | 1 | 0 | 0 |  | Fe-Cr-Ni-V-Si | 522.0531 | 227.8377 | 223.882 | 241.8593
8112 | 8112 | 27.47373 | 51.15849 | 3.46527 | 14.03387 | 3.868637 | 83.27362 | 0.2736425 | 0.06800802 | 328.1464 | 0 | 0 | 0 |  | Fe-Cr-Ni-V-Si | 536.8485 | 160.4377 | 550.038 | 189.3332
8113 | 8113 | 25.1122 | 42.69493 | 6.885673 | 20.91453 | 4.392676 | 76.86067 | 0.2880163 | 0.07477922 | 360.6434 | 0 | 0 | 0 |  | Fe-Cr-Ni-V-Si | 602.2486 | 144.1992 | 463.112 | 212.9619
8114 | 8114 | 21.9251 | 36.7438 | 10.37032 | 25.99901 | 4.961767 | 72.07183 | 0.2987419 | 0.07938299 | 377.6864 | 0 | 0 | 0 |  | Fe-Cr-Ni-V-Si | 614.5953 | 146.1624 | 404.1512 | 219.8693
8115 | 8115 | 20.05865 | 30.08828 | 15.22688 | 28.46159 | 6.164591 | 67.12135 | 0.3093916 | 0.08496691 | 395.3737 | 0 | 0 | 0 |  | Fe-Cr-Ni-V-Si | 601.1198 | 165.358 | 366.163 | 244.8177
8116 | 8116 | 17.64753 | 24.64593 | 20.8677 | 30.18262 | 6.656216 | 63.98852 | 0.3170274 | 0.08969774 | 413.5264 | 0 | 0 | 0 |  | Fe-Cr-Ni-V-Si | 588.0398 | 178.2378 | 363.0358 | 249.0928
8117 | 8117 | 14.23042 | 18.34497 | 28.76423 | 30.95338 | 7.706991 | 60.06795 | 0.3261481 | 0.09638051 | 436.7201 | 1 | 0 | 0 |  | Fe-Cr-Ni-V-Si | 567.7725 | 212.308 | 346.5184 | 276.5912
8118 | 8118 | 11.03184 | 13.35247 | 37.10533 | 30.18848 | 8.321884 | 57.6277 | 0.3323388 | 0.103362 | 468.5261 | 1 | 0 | 0 |  | Fe-Cr-Ni-V-Si | 552.1879 | 236.0013 | 335.0334 | 276.8277
8119 | 8119 | 8.805367 | 8.198182 | 48.58979 | 26.10374 | 8.302924 | 56.79755 | 0.3357573 | 0.1113369 | 518.1483 | 1 | 0 | 0 |  | Fe-Cr-Ni-V-Si | 503.7209 | 224.9166 | 324.546 | 257.3156
8120 | 8120 | 6.428144 | 4.987403 | 61.93488 | 18.56777 | 8.081797 | 57.74185 | 0.3351848 | 0.1138751 | 541.4545 | 1 | 0 | 0 |  | Fe-Cr-Ni-V-Si | 421.686 | 194.6392 | 282.7712 | 233.1667
8121 | 8121 | 18.63152 | 53.06067 | 3.455881 | 20.99377 | 3.858155 | 81.03532 | 0.2780386 | 0.06789424 | 323.015 | 0 | 0 | 0 |  | Fe-Cr-Ni-V-Si | 588.8369 | 148.2673 | 510.9341 | 225.4656
8122 | 8122 | 17.50504 | 43.80077 | 6.89974 | 27.943 | 3.851444 | 75.49977 | 0.2916068 | 0.07393217 | 352.8141 | 0 | 0 | 0 |  | Fe-Cr-Ni-V-Si | 581.9521 | 149.4467 | 428.1842 | 249.3834
8123 | 8123 | 16.37573 | 36.59164 | 10.32738 | 32.86209 | 3.84317 | 71.45962 | 0.3017575 | 0.0783183 | 371.8313 | 0 | 0 | 0 |  | Fe-Cr-Ni-V-Si | 548.8214 | 162.9677 | 376.5084 | 267.0109
8124 | 8124 | 14.05291 | 30.19355 | 15.90703 | 35.49745 | 4.349057 | 67.58585 | 0.3109366 | 0.08324441 | 391.213 | 0 | 0 | 0 |  | Fe-Cr-Ni-V-Si | 529.8335 | 180.4377 | 372.8372 | 285.0505
8125 | 8125 | 11.89139 | 24.15578 | 21.58896 | 37.471 | 4.89288 | 64.06511 | 0.3193586 | 0.08841013 | 410.9299 | 0 | 0 | 0 |  | Fe-Cr-Ni-V-Si | 525.275 | 202.1852 | 340.9302 | 291.2402
8126 | 8126 | 9.811714 | 18.27027 | 28.6471 | 37.78834 | 5.482576 | 61.04865 | 0.3267606 | 0.09483194 | 439.2174 | 0 | 0 | 0 |  | Fe-Cr-Ni-V-Si | 505.7298 | 210.7004 | 339.1653 | 289.7842
8127 | 8127 | 7.597114 | 12.12556 | 37.64461 | 36.62893 | 6.003791 | 58.43803 | 0.3335661 | 0.1028485 | 478.6088 | 1 | 0 | 0 |  | Fe-Cr-Ni-V-Si | 487.8021 | 229.2804 | 335.173 | 283.3317
8128 | 8128 | 5.376976 | 7.008679 | 49.73464 | 31.3899 | 6.489805 | 57.23686 | 0.3372703 | 0.1115248 | 530.0211 | 1 | 0 | 0 |  | Fe-Cr-Ni-V-Si | 465.7079 | 222.2825 | 344.9291 | 286.7605
8129 | 8129 | 4.226069 | 3.934655 | 63.29796 | 22.16544 | 6.37588 | 58.6491 | 0.3356213 | 0.1144023 | 559.6846 | 1 | 1 | 1 | 559.6846 | Fe-Cr-Ni-V-Si | 383.6517 | 176.208 | 309.0926 | 222.3978 | 383.6517 | 176.208 | 309.0926 | 222.3978
8130 | 8130 | 10.90812 | 42.65493 | 6.879222 | 36.81488 | 2.742851 | 73.83506 | 0.2970492 | 0.07251573 | 340.8577 | 0 | 0 | 0 |  | Fe-Cr-Ni-V-Si | 497.7994 | 178.1765 | 387.3834 | 304.6585
8131 | 8131 | 10.87436 | 35.43576 | 10.2869 | 40.66862 | 2.734362 | 70.20385 | 0.3062869 | 0.07669689 | 358.9736 | 0 | 0 | 0 |  | Fe-Cr-Ni-V-Si | 464.221 | 194.789 | 339.4283 | 308.8869
8132 | 8132 | 9.79476 | 28.37131 | 14.87075 | 43.67932 | 3.283862 | 66.01559 | 0.3160995 | 0.08128287 | 373.7975 | 0 | 0 | 0 |  | Fe-Cr-Ni-V-Si | 454.0255 | 195.7111 | 329.1675 | 328.2621
8133 | 8133 | 8.698479 | 22.27133 | 20.57141 | 44.63112 | 3.827663 | 62.83661 | 0.3237559 | 0.08686136 | 397.3117 | 0 | 0 | 0 |  | Fe-Cr-Ni-V-Si | 446.3181 | 198.5745 | 314.9389 | 327.1342
8134 | 8134 | 6.504464 | 16.14918 | 28.48646 | 44.49843 | 4.361467 | 59.93366 | 0.3310513 | 0.09422741 | 432.3808 | 0 | 0 | 0 |  | Fe-Cr-Ni-V-Si | 434.4499 | 203.219 | 301.658 | 323.9746
8135 | 8135 | 5.398093 | 11.05689 | 36.31271 | 42.34584 | 4.88647 | 57.98358 | 0.3360921 | 0.1018173 | 472.3949 | 1 | 0 | 0 |  | Fe-Cr-Ni-V-Si | 432.049 | 203.3076 | 315.8087 | 316.5207
8136 | 8136 | 3.19227 | 5.944286 | 48.09335 | 36.88364 | 5.886448 | 56.15342 | 0.3405712 | 0.1115929 | 525.1205 | 1 | 0 | 0 |  | Fe-Cr-Ni-V-Si | 442.3182 | 223.6043 | 323.654 | 291.8266
8137 | 8137 | 6.495618 | 32.25442 | 10.24118 | 49.37545 | 1.633326 | 68.04172 | 0.3130399 | 0.07472994 | 339.6704 | 0 | 0 | 0 |  | Fe-Cr-Ni-V-Si | 372.7537 | 197.1017 | 300.1182 | 379.1899
8138 | 8138 | 6.494615 | 25.19488 | 14.79053 | 51.34254 | 2.177431 | 64.2557 | 0.3219688 | 0.07973086 | 358.1743 | 0 | 0 | 0 |  | Fe-Cr-Ni-V-Si | 370.073 | 190.3125 | 296.6339 | 365.4747
8139 | 8139 | 5.407249 | 19.13067 | 20.46054 | 52.28223 | 2.71931 | 61.10823 | 0.3295402 | 0.08545886 | 381.942 | 0 | 0 | 0 |  | Fe-Cr-Ni-V-Si | 377.3882 | 194.2218 | 266.4427 | 348.8795
8140 | 8140 | 4.364881 | 13.20766 | 26.38023 | 52.75458 | 3.292653 | 58.13896 | 0.3367576 | 0.09164852 | 407.0742 | 0 | 0 | 0 |  | Fe-Cr-Ni-V-Si | 373.6684 | 196.5031 | 266.2107 | 361.489
8141 | 8141 | 4.319084 | 8.042513 | 34.04797 | 49.24629 | 4.344142 | 55.88719 | 0.3418418 | 0.1005948 | 451.5702 | 0 | 0 | 0 |  | Fe-Cr-Ni-V-Si | 393.0831 | 200.9696 | 294.9577 | 333.7804
8142 | 8142 | 49.4539 | 11.75585 | 5.52982 | 31.67295 | 1.587473 | 68.70585 | 0.3145949 | 0.08771073 | 437.1595 | 0 | 0 | 0 |  | Fe-Cr-Ni-V-Si | 449.6327 | 143.087 | 386.7646 | 307.378
8143 | 8143 | 42.74156 | 10.94342 | 5.615632 | 38.01254 | 2.686846 | 64.39212 | 0.3224219 | 0.08896525 | 422.4786 | 0 | 0 | 0 |  | Fe-Cr-Ni-V-Si | 451.0721 | 164.1102 | 336.4509 | 353.9812
8144 | 8144 | 37.29288 | 10.21215 | 4.611533 | 44.02219 | 3.861245 | 60.50321 | 0.329545 | 0.08738126 | 388.2381 | 0 | 0 | 0 |  | Fe-Cr-Ni-V-Si | 427.6682 | 183.8666 | 299.0453 | 374.7624
8145 | 8145 | 30.06294 | 9.329971 | 4.681294 | 49.76633 | 6.159461 | 55.46602 | 0.3385602 | 0.08434549 | 335.9558 | 0 | 0 | 0 |  | Fe-Cr-Ni-V-Si | 414.3334 | 208.0766 | 196.7014 | 350.0545
8146 | 8146 | 25.27116 | 7.486359 | 3.622113 | 55.53289 | 8.087474 | 51.21624 | 0.3469284 | 0.07872884 | 276.6839 | 0 | 0 | 0 |  | Fe-Cr-Ni-V-Si | 404.1887 | 225.1071 | 142.4964 | 390.8058
8147 | 8147 | 53.31357 | 18.49231 | 6.592606 | 20.02437 | 1.577143 | 75.23886 | 0.2999639 | 0.08056799 | 406.8167 | 0 | 0 | 0 |  | Fe-Cr-Ni-V-Si | 454.1361 | 123.3974 | 474.6436 | 237.4732
8148 | 8148 | 46.64564 | 16.77944 | 7.800001 | 26.10923 | 2.665696 | 70.28096 | 0.3089992 | 0.08622906 | 428.0521 | 0 | 0 | 0 |  | Fe-Cr-Ni-V-Si | 504.2565 | 123.3047 | 415.0695 | 268.1559
8149 | 8149 | 40.41914 | 15.84505 | 8.943998 | 31.0474 | 3.744413 | 66.35122 | 0.3161479 | 0.08878406 | 426.0876 | 0 | 0 | 0 |  | Fe-Cr-Ni-V-Si | 512.8801 | 148.5891 | 379.73 | 281.5038
8150 | 8150 | 35.0454 | 14.2751 | 9.208932 | 35.96296 | 5.507612 | 61.57437 | 0.3247138 | 0.09002623 | 406.4732 | 0 | 0 | 0 |  | Fe-Cr-Ni-V-Si | 510.6649 | 170.1227 | 328.3781 | 312.3762
8151 | 8151 | 29.13872 | 11.47783 | 10.60176 | 40.89113 | 7.890555 | 56.06174 | 0.3351885 | 0.09046261 | 373.5736 | 0 | 0 | 0 |  | Fe-Cr-Ni-V-Si | 499.097 | 211.6912 | 253.4333 | 318.1983
8152 | 8152 | 24.14475 | 9.63421 | 9.667891 | 46.14536 | 10.40778 | 51.27988 | 0.3443799 | 0.0869459 | 319.6973 | 0 | 0 | 0 |  | Fe-Cr-Ni-V-Si | 491.5659 | 239.555 | 195.485 | 328.767
8153 | 8153 | 19.18441 | 7.814416 | 8.821952 | 50.31044 | 13.86879 | 46.38589 | 0.3538586 | 0.08099001 | 254.1567 | 0 | 0 | 0 |  | Fe-Cr-Ni-V-Si | 497.425 | 270.6273 | 126.6226 | 367.3494
8154 | 8154 | 54.35961 | 28.22546 | 4.395125 | 11.44264 | 1.577163 | 82.01425 | 0.2842825 | 0.06939011 | 339.3178 | 0 | 0 | 0 |  | Fe-Cr-Ni-V-Si | 393.3918 | 128.6607 | 521.5164 | 193.0715
8155 | 8155 | 47.84039 | 26.14392 | 8.745107 | 15.1785 | 2.092084 | 78.48874 | 0.2913028 | 0.07519532 | 373.1322 | 0 | 0 | 0 |  | Fe-Cr-Ni-V-Si | 459.884 | 115.6008 | 516.8575 | 195.1799
8156 | 8156 | 41.47669 | 23.76407 | 11.17835 | 20.37186 | 3.209025 | 73.40671 | 0.3006662 | 0.08295535 | 413.2943 | 0 | 0 | 0 |  | Fe-Cr-Ni-V-Si | 540.5566 | 115.534 | 459.1635 | 213.2984
8157 | 8157 | 36.36554 | 20.91224 | 13.49058 | 24.39063 | 4.84101 | 68.12478 | 0.3102502 | 0.08804942 | 424.4232 | 0 | 0 | 0 |  | Fe-Cr-Ni-V-Si | 567.8621 | 134.7687 | 396.7404 | 240.6675
8158 | 8158 | 32.0194 | 17.47568 | 15.08679 | 28.19974 | 7.218398 | 62.13994 | 0.3211297 | 0.0926007 | 421.5847 | 0 | 0 | 0 |  | Fe-Cr-Ni-V-Si | 571.214 | 173.7827 | 357.5102 | 272.3488
8159 | 8159 | 27.09533 | 14.71571 | 16.61306 | 31.92396 | 9.651936 | 56.92178 | 0.3309751 | 0.09492676 | 402.4101 | 0 | 0 | 0 |  | Fe-Cr-Ni-V-Si | 571.8051 | 203.5794 | 292.9306 | 287.9323
8160 | 8160 | 22.22591 | 11.98033 | 15.98408 | 36.27912 | 13.53057 | 50.64402 | 0.3428094 | 0.09406928 | 351.023 | 0 | 0 | 0 |  | Fe-Cr-Ni-V-Si | 582.2811 | 243.7465 | 222.1869 | 329.9675
8161 | 8161 | 18.18549 | 9.030128 | 15.29161 | 39.81147 | 17.6813 | 45.17407 | 0.3538155 | 0.09095179 | 292.4917 | 0 | 0 | 0 |  | Fe-Cr-Ni-V-Si | 575.8481 | 276.8239 | 140.532 | 378.4327
8162 | 8162 | 15.20904 | 7.08014 | 11.98951 | 42.7754 | 22.94591 | 40.10346 | 0.3640943 | 0.08268621 | 215.2948 | 0 | 0 | 0 |  | Fe-Cr-Ni-V-Si | 588.3152 | 325.1522 | 62.96727 | 437.4182
8163 | 8163 | 45.11286 | 37.11809 | 6.616395 | 9.569821 | 1.582834 | 85.56673 | 0.2757471 | 0.0653067 | 317.4724 | 0 | 0 | 0 |  | Fe-Cr-Ni-V-Si | 376.5753 | 129.5985 | 543.7576 | 179.3343
8164 | 8164 | 40.41003 | 33.66314 | 11.17748 | 12.61017 | 2.139183 | 81.72121 | 0.2835268 | 0.0728391 | 365.7933 | 0 | 0 | 0 |  | Fe-Cr-Ni-V-Si | 468.0139 | 127.4811 | 534.4265 | 178.8805
8165 | 8165 | 35.54871 | 29.0856 | 15.85171 | 15.72178 | 3.792192 | 75.50715 | 0.2948183 | 0.0808768 | 403.2807 | 0 | 0 | 0 |  | Fe-Cr-Ni-V-Si | 543.0899 | 131.7443 | 464.3098 | 177.8651
8166 | 8166 | 31.34978 | 25.16208 | 19.31629 | 18.73536 | 5.436493 | 70.08116 | 0.3048725 | 0.0869473 | 422.6856 | 0 | 0 | 0 |  | Fe-Cr-Ni-V-Si | 573.8389 | 151.5344 | 421.3566 | 209.7587
8167 | 8167 | 27.68843 | 20.62331 | 22.11822 | 21.21532 | 8.35472 | 63.20512 | 0.3171933 | 0.0940861 | 433.4314 | 0 | 0 | 0 |  | Fe-Cr-Ni-V-Si | 609.0826 | 190.6679 | 361.6101 | 228.5099
8168 | 8168 | 23.9133 | 16.9633 | 22.74113 | 24.92891 | 11.45335 | 56.9005 | 0.3289753 | 0.09845967 | 420.1741 | 0 | 0 | 0 |  | Fe-Cr-Ni-V-Si | 630.9345 | 211.2628 | 287.3778 | 249.1268
8169 | 8169 | 20.26615 | 13.31907 | 22.5545 | 28.27272 | 15.58756 | 50.43164 | 0.3414172 | 0.1000185 | 380.2743 | 0 | 0 | 0 |  | Fe-Cr-Ni-V-Si | 651.5723 | 266.8515625 | 206.257 | 313.0562
8170 | 8170 | 15.87553 | 10.23287 | 21.82087 | 31.18996 | 20.88076 | 44.1628 | 0.3539773 | 0.0991201 | 322.7819 | 0 | 0 | 0 |  | Fe-Cr-Ni-V-Si | 646.5151 | 318.6231 | 125.7181 | 393.7666
8171 | 8171 | 14.40459 | 7.315255 | 16.51687 | 33.44553 | 28.31776 | 37.86907 | 0.3670511 | 0.09007809 | 227.551 | 0 | 0 | 0 |  | Fe-Cr-Ni-V-Si | 636.5511 | 358.3022 | 53.72013 | 482.5013
8172 | 8172 | 36.7791 | 44.02665 | 9.940628 | 7.668227 | 1.585392 | 88.50254 | 0.2689662 | 0.06152376 | 295.5003 | 0 | 0 | 0 |  | Fe-Cr-Ni-V-Si | 356.2148 | 126.0736 | 563.6418 | 178.289
8173 | 8173 | 33.09772 | 38.7678 | 15.71096 | 9.738864 | 2.684657 | 83.20445 | 0.2790773 | 0.07047758 | 349.8225 | 0 | 0 | 0 |  | Fe-Cr-Ni-V-Si | 446.371 | 140.5616 | 542.1394 | 157.2774
8174 | 8174 | 29.13746 | 33.15675 | 21.55161 | 11.81248 | 4.341704 | 76.96649 | 0.290661 | 0.07884364 | 390.689 | 0 | 0 | 0 |  | Fe-Cr-Ni-V-Si | 528.2151 | 150.0026 | 486.5044 | 165.3566
8175 | 8175 | 26.08747 | 28.33667 | 25.13516 | 13.881 | 6.559704 | 70.55338 | 0.3021235 | 0.08637828 | 416.143 | 1 | 0 | 0 |  | Fe-Cr-Ni-V-Si | 588.3745 | 188.7072 | 421.8209 | 175.5084
8176 | 8176 | 22.27569 | 23.85059 | 28.0964 | 16.25523 | 9.522093 | 63.65676 | 0.3145433 | 0.09442455 | 434.1445 | 1 | 0 | 0 |  | Fe-Cr-Ni-V-Si | 647.3263 | 211.4816 | 350.7414 | 201.9999
8177 | 8177 | 19.42443 | 19.14881 | 30.02462 | 18.76047 | 12.64167 | 57.32982 | 0.326652 | 0.1010291 | 435.9689 | 1 | 0 | 0 |  | Fe-Cr-Ni-V-Si | 686.6867 | 231.6168 | 287.6232 | 229.5334
8178 | 8178 | 15.53911 | 14.46759 | 30.15312 | 21.80643 | 18.03376 | 49.36423 | 0.3420413 | 0.1055449 | 399.9065 | 1 | 0 | 0 |  | Fe-Cr-Ni-V-Si | 683.9833 | 285.5359 | 190.9413 | 312.1863
8179 | 8179 | 13.77467 | 10.49303 | 28.95672 | 22.84495 | 23.93064 | 43.03956 | 0.3548429 | 0.1067516 | 348.9025 | 0 | 0 | 0 |  | Fe-Cr-Ni-V-Si | 685.5002 | 334.9293 | 106.6509 | 417.4295
8180 | 8180 | 10.8413 | 7.570291 | 22.79027 | 24.72254 | 34.0756 | 35.46147 | 0.3710073 | 0.09648439 | 231.4622 | 0 | 0 | 0 |  | Fe-Cr-Ni-V-Si | 669.2251 | 365.1822 | 47.66145 | 567.9697
8181 | 8181 | 26.55021 | 49.43881 | 15.62767 | 6.781064 | 1.602254 | 90.39029 | 0.2647613 | 0.06138894 | 299.7529 | 0 | 0 | 0 |  | Fe-Cr-Ni-V-Si | 362.9849 | 132.8342 | 626.7155 | 172.3242
8182 | 8182 | 24.34085 | 41.38351 | 23.35961 | 7.722712 | 3.193313 | 83.47069 | 0.2778854 | 0.06896939 | 337.1452 | 0 | 0 | 0 |  | Fe-Cr-Ni-V-Si | 434.3918 | 144.0251 | 529.1025 | 143.4775
8183 | 8183 | 21.37177 | 35.8165 | 29.20264 | 8.772532 | 4.836547 | 77.66807 | 0.2885847 | 0.07689402 | 375.9613 | 1 | 0 | 0 |  | Fe-Cr-Ni-V-Si | 513.5659 | 163.895 | 468.1031 | 146.5364
8184 | 8184 | 19.77975 | 29.66992 | 32.34034 | 11.02587 | 7.184126 | 70.54049 | 0.3015714 | 0.08716126 | 420.3174 | 1 | 0 | 0 |  | Fe-Cr-Ni-V-Si | 591.2072 | 207.7214 | 415.5752 | 168.1591
8185 | 8185 | 17.80235 | 24.86215 | 35.08462 | 12.17897 | 10.07192 | 64.06447 | 0.3131729 | 0.09505387 | 438.4271 | 1 | 0 | 0 |  | Fe-Cr-Ni-V-Si | 668.7392 | 240.4616 | 361.1983 | 185.3565
8186 | 8186 | 14.82576 | 19.11244 | 37.15981 | 14.56376 | 14.33824 | 56.01858 | 0.3283565 | 0.1047823 | 447.1412 | 1 | 0 | 0 |  | Fe-Cr-Ni-V-Si | 731.1921 | 260.3618 | 273.7432 | 238.1178
8187 | 8187 | 11.98877 | 14.51069 | 37.80368 | 16.40355 | 19.29332 | 48.98723 | 0.3421338 | 0.1104954 | 423.1693 | 1 | 0 | 0 |  | Fe-Cr-Ni-V-Si | 732.7971 | 307.2674 | 176.7247 | 318.3816
8188 | 8188 | 10.31182 | 9.600759 | 35.22549 | 17.63635 | 27.22558 | 40.99015 | 0.3585413 | 0.1118203 | 352.8342 | 0 | 0 | 0 |  | Fe-Cr-Ni-V-Si | 700.0605 | 348.1402 | 77.16767 | 496.0056
8189 | 8189 | 8.337059 | 6.468472 | 27.74939 | 19.01187 | 38.43321 | 33.44611 | 0.3751852 | 0.1017886 | 232.6746 | 0 | 0 | 0 |  | Fe-Cr-Ni-V-Si | 665.9556 | 384.0964 | 41.54026 | 601.5488
8190 | 8190 | 17.82327 | 50.75887 | 23.14174 | 6.69435 | 1.581765 | 90.60284 | 0.2648783 | 0.06130736 | 299.9209 | 0 | 0 | 0 |  | Fe-Cr-Ni-V-Si | 362.9445 | 127.9002 | 626.7764 | 151.4685
8191 | 8191 | 16.86557 | 42.20069 | 31.02254 | 6.730556 | 3.180641 | 83.84416 | 0.2777214 | 0.06895387 | 338.5444 | 1 | 0 | 0 |  | Fe-Cr-Ni-V-Si | 409.7655 | 149.1097 | 526.6749 | 137.864
8192 | 8192 | 15.93801 | 35.61356 | 36.85488 | 6.784419 | 4.809142 | 78.0951 | 0.2884375 | 0.07603906 | 370.8161 | 1 | 0 | 0 |  | Fe-Cr-Ni-V-Si | 462.1975 | 171.7917 | 476.317 | 138.997
8193 | 8193 | 13.96223 | 29.99873 | 40.63987 | 7.837425 | 7.561743 | 70.71966 | 0.301196 | 0.0855839 | 406.5628 | 1 | 0 | 0 |  | Fe-Cr-Ni-V-Si | 575.6274 | 253.1893 | 422.4023 | 149.7344
8194 | 8194 | 12.08116 | 24.54128 | 43.86697 | 9.016338 | 10.49426 | 63.90154 | 0.3136154 | 0.09578091 | 440.383 | 1 | 0 | 0 |  | Fe-Cr-Ni-V-Si | 650.2107 | 274.2202 | 370.7667 | 182.729
8195 | 8195 | 10.29817 | 19.17609 | 45.70243 | 10.43733 | 14.38599 | 56.6565 | 0.3271366 | 0.106316 | 460.8715 | 1 | 0 | 0 |  | Fe-Cr-Ni-V-Si | 731.0287 | 280.9786 | 281.6686 | 234.6525
8196 | 8196 | 8.36398 | 13.34954 | 46.4681 | 11.9889 | 19.82947 | 48.75219 | 0.3427072 | 0.1155386 | 449.4886 | 1 | 0 | 0 |  | Fe-Cr-Ni-V-Si | 719.8873 | 313.6858 | 160.97 | 326.6007
8197 | 8197 | 6.391767 | 8.33142 | 42.9971 | 13.99278 | 28.28694 | 40.22485 | 0.3603383 | 0.118729 | 378.6245 | 0 | 0 | 0 |  | Fe-Cr-Ni-V-Si | 712.6938 | 357.4989 | 69.40559 | 508.3591
8198 | 8198 | 5.593589 | 5.207876 | 33.80622 | 15.30677 | 40.08554 | 32.60303 | 0.3772378 | 0.1082499 | 248.8713 | 0 | 0 | 0 |  | Fe-Cr-Ni-V-Si | 660.8304 | 390.7545 | -3.805469 | 632.8256
8199 | 8199 | 10.46329 | 40.91548 | 40.69193 | 4.772107 | 3.157198 | 83.9129 | 0.2787919 | 0.06856352 | 335.4724 | 1 | 0 | 0 |  | Fe-Cr-Ni-V-Si | 337.0298 | 125.3242 | 503.6849 | 127.1071
8200 | 8200 | 10.55209 | 34.38559 | 45.47372 | 4.812606 | 4.775988 | 78.16916 | 0.2893236 | 0.0752272 | 364.6106 | 1 | 0 | 0 |  | Fe-Cr-Ni-V-Si | 394.9221 | 181.2313 | 463.6643 | 128.7394
8201 | 8201 | 9.64344 | 27.933 | 49.55419 | 5.864252 | 7.005113 | 71.34081 | 0.3017076 | 0.08526329 | 408.4731 | 1 | 0 | 0 |  | Fe-Cr-Ni-V-Si | 473.3835 | 229.3434 | 406.277 | 144.9533
8202 | 8202 | 8.770085 | 22.45467 | 51.85189 | 6.99977 | 9.923586 | 64.40108 | 0.3140641 | 0.09626531 | 447.9369 | 1 | 0 | 0 |  | Fe-Cr-Ni-V-Si | 556.4667 | 275.6857 | 354.407 | 180.484
8203 | 8203 | 6.81312 | 16.9155 | 53.70881 | 8.286223 | 14.27635 | 56.36661 | 0.3287029 | 0.108898 | 475.7471 | 1 | 0 | 0 |  | Fe-Cr-Ni-V-Si | 679.5023 | 294.6208 | 257.9705 | 241.1942
8204 | 8204 | 5.900369 | 12.0857 | 53.33544 | 9.687764 | 18.99072 | 49.46523 | 0.3420108 | 0.1181961 | 472.6299 | 1 | 0 | 0 |  | Fe-Cr-Ni-V-Si | 711.0308 | 316.9012 | 162.3338 | 329.1025
8205 | 8205 | 3.741299 | 6.966627 | 49.81075 | 12.51312 | 26.9682 | 40.84321 | 0.3597671 | 0.1243434 | 414.9112 | 0 | 0 | 0 |  | Fe-Cr-Ni-V-Si | 708.3943 | 356.7677 | 53.79076 | 490.5347
8206 | 8206 | 6.275475 | 31.16129 | 54.9672 | 2.862124 | 4.733912 | 77.57455 | 0.2920708 | 0.07578485 | 365.6381 | 1 | 1 | 1 | 365.6381 | Fe-Cr-Ni-V-Si | 323.9473 | 155.2649 | 446.3629 | 120.2811 | 323.9473 | 155.2649 | 446.3629 | 120.2811
8207 | 8207 | 6.374914 | 24.73051 | 58.07171 | 3.876635 | 6.946223 | 70.77163 | 0.3042561 | 0.08552879 | 407.0425 | 1 | 1 | 1 | 407.0425 | Fe-Cr-Ni-V-Si | 379.0612 | 194.66 | 387.9424 | 138.7331 | 379.0612 | 194.66 | 387.9424 | 138.7331
8208 | 8208 | 5.434168 | 19.2259 | 60.54484 | 4.95684 | 9.83825 | 63.80814 | 0.3166309 | 0.09706551 | 449.6505 | 1 | 0 | 0 |  | Fe-Cr-Ni-V-Si | 453.0042 | 235.7852 | 321.8628 | 176.7678
8209 | 8209 | 4.501928 | 13.62235 | 62.69786 | 6.159731 | 13.01813 | 57.20757 | 0.3290639 | 0.1099167 | 491.1704 | 1 | 0 | 0 |  | Fe-Cr-Ni-V-Si | 536.7894 | 265.1163 | 217.3094 | 233.0571
8210 | 8210 | 4.630328 | 8.622076 | 60.83591 | 8.447217 | 17.46447 | 50.09874 | 0.3425801 | 0.1216888 | 502.4937 | 1 | 0 | 0 |  | Fe-Cr-Ni-V-Si | 642.2863 | 297.8353 | 133.3294 | 331.8685
8211 | 8211 | 56.79061 | 13.49988 | 6.350193 | 3.306525 | 20.05279 | 52.81575 | 0.3295161 | 0.1203536 | 506.4713 | 0 | 0 | 0 |  | Fe-Cr-Ni-V-Si | 713.5245 | 292.4184 | 143.6884 | 359.7348
8212 | 8212 | 50.20657 | 12.85474 | 6.596428 | 5.724564 | 24.6177 | 47.70377 | 0.3395662 | 0.1212379 | 461.849 | 0 | 0 | 0 |  | Fe-Cr-Ni-V-Si | 722.9928 | 335.6221 | 133.6681 | 456.5814
8213 | 8213 | 44.72063 | 12.24614 | 5.530027 | 8.398446 | 29.10476 | 43.40017 | 0.3486153 | 0.1172972 | 396.407 | 0 | 0 | 0 |  | Fe-Cr-Ni-V-Si | 695.5347 | 339.9513 | 108.8126 | 526.781
8214 | 8214 | 36.35891 | 11.28391 | 5.66168 | 13.51175 | 33.18375 | 39.3967 | 0.3582151 | 0.1070896 | 307.5045 | 0 | 0 | 0 |  | Fe-Cr-Ni-V-Si | 674.8333 | 358.056 | 113.9282 | 583.5499
8215 | 8215 | 30.9447 | 9.167094 | 4.435301 | 17.96236 | 37.49054 | 35.71821 | 0.3675574 | 0.09667617 | 230.1684 | 0 | 0 | 0 |  | Fe-Cr-Ni-V-Si | 654.7994 | 375.4379 | 94.49174 | 627.5275
8216 | 8216 | 57.76173 | 20.0352 | 7.142653 | 3.099297 | 11.96111 | 64.3833 | 0.308669 | 0.09935657 | 458.3151 | 0 | 0 | 0 |  | Fe-Cr-Ni-V-Si | 652.8638 | 224.7348 | 277.7507 | 192.9452
8217 | 8217 | 51.56785 | 18.55006 | 8.623085 | 5.345253 | 15.91375 | 58.0487 | 0.3198162 | 0.1074617 | 469.0714 | 0 | 0 | 0 |  | Fe-Cr-Ni-V-Si | 735.0641 | 251.0336 | 224.964 | 267.3338
8218 | 8218 | 45.35508 | 17.78003 | 10.03623 | 7.621005 | 19.20767 | 53.45255 | 0.3284733 | 0.1098001 | 447.18 | 0 | 0 | 0 |  | Fe-Cr-Ni-V-Si | 750.5573 | 267.5946 | 202.1514 | 329.3379
8219 | 8219 | 39.6681 | 16.15807 | 10.42365 | 11.30742 | 22.44276 | 48.98016 | 0.3378398 | 0.1097781 | 410.2319 | 0 | 0 | 0 |  | Fe-Cr-Ni-V-Si | 740.6949 | 300.8481 | 162.2351 | 408.1361
8220 | 8220 | 33.08412 | 13.03194 | 12.03724 | 16.24973 | 25.59697 | 44.44542 | 0.3485265 | 0.1073766 | 358.7632 | 0 | 0 | 0 |  | Fe-Cr-Ni-V-Si | 707.0945 | 321.4637 | 120.365 | 457.2429
8221 | 8221 | 27.51045 | 10.97719 | 11.01556 | 21.50913 | 28.98768 | 40.52132 | 0.3578948 | 0.1002608 | 289.9648 | 0 | 0 | 0 |  | Fe-Cr-Ni-V-Si | 681.2531 | 340.6798 | 78.87379 | 507.8148
8222 | 8222 | 21.62511 | 8.808591 | 9.944309 | 28.35555 | 31.26644 | 37.4506 | 0.3660832 | 0.08988481 | 220.6768 | 0 | 0 | 0 |  | Fe-Cr-Ni-V-Si | 650.0798 | 361.4832 | 68.75317 | 533.0001
8223 | 8223 | 56.53654 | 29.35581 | 4.571136 | 2.97522 | 6.561294 | 75.94582 | 0.2885036 | 0.07680502 | 358.2476 | 0 | 0 | 0 |  | Fe-Cr-Ni-V-Si | 476.8469 | 179.4377 | 414.4886 | 152.296875
8224 | 8224 | 50.41542 | 27.55113 | 9.215816 | 3.998871 | 8.818766 | 70.88482 | 0.2969551 | 0.08475404 | 392.4486 | 0 | 0 | 0 |  | Fe-Cr-Ni-V-Si | 600.2711 | 203.3112 | 402.8243 | 141.1775
8225 | 8225 | 44.37375 | 25.42394 | 11.95914 | 6.227083 | 12.01609 | 64.51224 | 0.3079279 | 0.09626765 | 439.4562 | 0 | 0 | 0 |  | Fe-Cr-Ni-V-Si | 702.5521 | 227.8004 | 354.3803 | 166.0241
8226 | 8226 | 39.10432 | 22.48719 | 14.50659 | 9.441917 | 14.45999 | 59.38097 | 0.318046 | 0.1011941 | 440.4198 | 0 | 0 | 0 |  | Fe-Cr-Ni-V-Si | 752.8124 | 240.6598 | 301.5815 | 201.4431
8227 | 8227 | 34.3475 | 18.74632 | 16.18373 | 14.0447 | 16.67775 | 54.48867 | 0.3286386 | 0.1048574 | 430.8859 | 0 | 0 | 0 |  | Fe-Cr-Ni-V-Si | 755.9043 | 248.9219 | 236.2434 | 254.2063
8228 | 8228 | 28.96924 | 15.73345 | 17.76201 | 18.71745 | 18.81784 | 50.2814 | 0.3380888 | 0.1051632 | 401.1297 | 0 | 0 | 0 |  | Fe-Cr-Ni-V-Si | 708.0345 | 277.0073 | 202.403 | 321.2452
8229 | 8229 | 23.46144 | 12.64631 | 16.87263 | 25.90602 | 21.1136 | 45.8746 | 0.3484895 | 0.10025 | 339.7053 | 0 | 0 | 0 |  | Fe-Cr-Ni-V-Si | 669.7885 | 305.1837 | 141.9179 | 365.2825
8230 | 8230 | 18.83984 | 9.355049 | 15.84184 | 33.2243 | 22.73897 | 42.37026 | 0.3574813 | 0.09414464 | 282.6434 | 0 | 0 | 0 |  | Fe-Cr-Ni-V-Si | 633.638 | 321.0706 | 116.0678 | 423.8675
8231 | 8231 | 15.28834 | 7.117057 | 12.05202 | 41.83632 | 23.70626 | 39.73176 | 0.3646239 | 0.08316445 | 214.3533 | 0 | 0 | 0 |  | Fe-Cr-Ni-V-Si | 600.0137 | 328.9967 | 62.27578 | 440.8372
8232 | 8232 | 46.51079 | 38.26828 | 6.821419 | 2.959909 | 5.439607 | 80.6458 | 0.2789804 | 0.06961821 | 323.6143 | 0 | 0 | 0 |  | Fe-Cr-Ni-V-Si | 449.5426 | 183.0113 | 483.8144 | 164.2324
8233 | 8233 | 42.0574 | 35.03546 | 11.63314 | 4.038227 | 7.235766 | 75.63843 | 0.2877921 | 0.07993316 | 380.9 | 0 | 0 | 0 |  | Fe-Cr-Ni-V-Si | 555.1945 | 193.0047 | 478.504 | 141.5582
8234 | 8234 | 37.0175 | 30.28735 | 16.50667 | 7.162475 | 9.026003 | 69.84381 | 0.2991712 | 0.08922722 | 423.4748 | 0 | 0 | 0 |  | Fe-Cr-Ni-V-Si | 633.8412 | 232.5824 | 418.7314 | 144.5812
8235 | 8235 | 32.64983 | 26.20553 | 20.11732 | 10.26963 | 10.75769 | 64.83471 | 0.3092573 | 0.09542821 | 440.8567 | 0 | 0 | 0 |  | Fe-Cr-Ni-V-Si | 680.3862 | 235.5209 | 365.4355 | 164.4378
8236 | 8236 | 28.46251 | 21.19987 | 22.73657 | 15.57745 | 12.02361 | 59.97551 | 0.3201728 | 0.1007745 | 450.0459 | 0 | 0 | 0 |  | Fe-Cr-Ni-V-Si | 700.9928 | 219.4521 | 302.2804 | 197.0939
8237 | 8237 | 24.36755 | 17.28553 | 23.17311 | 21.16871 | 14.0051 | 54.92381 | 0.3309965 | 0.1030828 | 430.6955 | 0 | 0 | 0 |  | Fe-Cr-Ni-V-Si | 681.0679 | 248.0214 | 238.8921 | 264.6343
8238 | 8238 | 20.26615 | 13.31907 | 22.5545 | 28.27272 | 15.58756 | 50.43164 | 0.3414172 | 0.1018419 | 390.913 | 0 | 0 | 0 |  | Fe-Cr-Ni-V-Si | 643.259 | 266.1493 | 199.1723 | 316.8868
8239 | 8239 | 15.41333 | 9.934951 | 21.18558 | 36.77087 | 16.69527 | 46.62367 | 0.3508766 | 0.09678155 | 334.6913 | 0 | 0 | 0 |  | Fe-Cr-Ni-V-Si | 596.9576 | 287.9511 | 178.4197 | 366.4248
8240 | 8240 | 13.33277 | 6.770942 | 15.28788 | 47.54098 | 17.06743 | 43.54374 | 0.3591139 | 0.08540188 | 255.5918 | 0 | 0 | 0 |  | Fe-Cr-Ni-V-Si | 518.2089 | 285.9219 | 117.0078 | 382.1728
8241 | 8241 | 37.58735 | 44.99417 | 10.15908 | 2.938778 | 4.320619 | 84.85461 | 0.2712477 | 0.06461124 | 300.959 | 0 | 0 | 0 |  | Fe-Cr-Ni-V-Si | 424.5606 | 171.1617 | 552.2158 | 181.6178
8242 | 8242 | 33.83699 | 39.6337 | 16.06188 | 4.978194 | 5.489241 | 79.71301 | 0.2814271 | 0.07577677 | 369.0427 | 0 | 0 | 0 |  | Fe-Cr-Ni-V-Si | 483.7081 | 180.6592 | 515.6063 | 147.7722
8243 | 8243 | 29.66147 | 33.75304 | 21.9392 | 8.01661 | 6.629678 | 74.3467 | 0.2925808 | 0.08550144 | 422.2064 | 0 | 0 | 0 |  | Fe-Cr-Ni-V-Si | 573.2278 | 208.7638 | 455.7179 | 152.1326
8244 | 8244 | 26.32166 | 28.59105 | 25.3608 | 12.00481 | 7.721689 | 69.34403 | 0.3030921 | 0.09238787 | 450.5408 | 0 | 0 | 0 |  | Fe-Cr-Ni-V-Si | 610.4853 | 199.7065 | 406.7551 | 162.4562
8245 | 8245 | 22.17461 | 23.74236 | 27.96891 | 17.19281 | 8.921304 | 64.21488 | 0.3140494 | 0.09889023 | 470.5967 | 0 | 0 | 0 |  | Fe-Cr-Ni-V-Si | 630.4112 | 199.8668 | 361.8194 | 209.8714
8246 | 8246 | 19.06776 | 18.79721 | 29.47332 | 22.50844 | 10.15326 | 59.39232 | 0.3246409 | 0.1031271 | 470.2709 | 0 | 0 | 0 |  | Fe-Cr-Ni-V-Si | 619.1325 | 222.832 | 328.6224 | 239.2183
8247 | 8247 | 14.81439 | 13.79285 | 28.74683 | 31.18413 | 11.4618 | 54.00381 | 0.336909 | 0.1033477 | 434.7686 | 0 | 0 | 0 |  | Fe-Cr-Ni-V-Si | 584.0811 | 242.0892 | 281.6488 | 282.1556
8248 | 8248 | 12.61129 | 9.606813 | 26.5111 | 39.73948 | 11.53132 | 50.7322 | 0.3454649 | 0.09997579 | 391.954 | 0 | 0 | 0 |  | Fe-Cr-Ni-V-Si | 542.0826 | 253.6288 | 243.0329 | 320.9055
8249 | 8249 | 9.294788 | 6.49039 | 19.53924 | 52.98969 | 11.68589 | 46.93447 | 0.3551156 | 0.08738581 | 294.7856 | 0 | 0 | 0 |  | Fe-Cr-Ni-V-Si | 472.214 | 264.1532 | 148.0396 | 362.8825
8250 | 8250 | 27.01996 | 50.31354 | 15.90417 | 2.957589 | 3.804741 | 87.37347 | 0.2665926 | 0.06541581 | 315.3535 | 0 | 0 | 0 |  | Fe-Cr-Ni-V-Si | 421.0689 | 167.3708 | 642.2582 | 168.4722
8251 | 8251 | 24.55355 | 41.74513 | 23.56373 | 5.842645 | 4.294956 | 82.06153 | 0.2788145 | 0.07536962 | 377.0841 | 0 | 0 | 0 |  | Fe-Cr-Ni-V-Si | 455.485 | 167.7295 | 526.1591 | 142.8545
8252 | 8252 | 21.37177 | 35.8165 | 29.20264 | 8.772532 | 4.836547 | 77.66807 | 0.2885847 | 0.08399969 | 429.4479 | 1 | 0 | 0 |  | Fe-Cr-Ni-V-Si | 508.8199 | 168.9636 | 474.1692 | 149.1467
8253 | 8253 | 19.60343 | 29.40543 | 32.05204 | 12.91441 | 6.024686 | 71.78813 | 0.3005939 | 0.09299519 | 473.3757 | 1 | 0 | 0 |  | Fe-Cr-Ni-V-Si | 568.2612 | 188.6022 | 428.0567 | 163.7766
8254 | 8254 | 17.32889 | 24.20093 | 34.15154 | 17.7826 | 6.536035 | 67.52216 | 0.3102175 | 0.09740555 | 485.7966 | 1 | 0 | 0 |  | Fe-Cr-Ni-V-Si | 573.1533 | 198.97 | 400.8404 | 197.0579
8255 | 8255 | 14.10175 | 18.1791 | 35.34514 | 24.7367 | 7.637305 | 61.70888 | 0.3228725 | 0.1024866 | 488.5877 | 1 | 0 | 0 |  | Fe-Cr-Ni-V-Si | 567.5762 | 212.2045 | 371.8601 | 235.8905
8256 | 8256 | 11.06576 | 13.39352 | 34.8932 | 32.30005 | 8.34747 | 57.10071 | 0.3334166 | 0.1049599 | 475.8375 | 1 | 0 | 0 |  | Fe-Cr-Ni-V-Si | 542.7466 | 236.5091 | 320.1168 | 284.6397
8257 | 8257 | 9.026198 | 8.403785 | 30.83376 | 43.2251 | 8.511154 | 52.67829 | 0.3442899 | 0.1019685 | 425.8628 | 0 | 0 | 0 |  | Fe-Cr-Ni-V-Si | 485.8388 | 242.4261 | 267.4101 | 319.0422
8258 | 8258 | 6.792074 | 5.269765 | 22.607 | 56.79181 | 8.539348 | 48.73897 | 0.3539345 | 0.08949568 | 323.5803 | 0 | 0 | 0 |  | Fe-Cr-Ni-V-Si | 408.4217 | 234.0594 | 200.6125 | 366.2217
8259 | 8259 | 18.13452 | 51.64527 | 23.54587 | 2.919109 | 3.755238 | 87.59757 | 0.2666949 | 0.06798662 | 335.7049 | 0 | 0 | 0 |  | Fe-Cr-Ni-V-Si | 434.9124 | 161.3034 | 645.6141 | 151.3696
8260 | 8260 | 16.93864 | 42.38354 | 31.15695 | 5.794044 | 3.726825 | 83.12968 | 0.2781865 | 0.07624259 | 389.564 | 0 | 0 | 0 |  | Fe-Cr-Ni-V-Si | 425.8507 | 156.4804 | 524.1334 | 136.1087
8261 | 8261 | 15.80059 | 35.30649 | 36.53711 | 8.647616 | 3.708193 | 79.45941 | 0.2874896 | 0.08160593 | 421.5348 | 1 | 0 | 0 |  | Fe-Cr-Ni-V-Si | 432.2111 | 144.4842 | 488.0509 | 143.4488
8262 | 8262 | 13.60347 | 29.2279 | 39.5956 | 13.36307 | 4.209965 | 74.48692 | 0.298322 | 0.08861499 | 457.6262 | 1 | 0 | 0 |  | Fe-Cr-Ni-V-Si | 474.4352 | 150.5814 | 457.7297 | 165.4754
8263 | 8263 | 11.56148 | 23.48563 | 41.98003 | 18.21572 | 4.757137 | 69.73747 | 0.3087327 | 0.09581325 | 491.89 | 1 | 0 | 0 |  | Fe-Cr-Ni-V-Si | 493.2062 | 162.672 | 411.6799 | 193.928
8264 | 8264 | 9.622261 | 17.91749 | 42.70281 | 24.38072 | 5.376714 | 64.77853 | 0.3195951 | 0.1027186 | 517.5597 | 1 | 0 | 0 |  | Fe-Cr-Ni-V-Si | 506.8419 | 189.2935 | 386.5064 | 228.2659
8265 | 8265 | 7.55157 | 12.05287 | 41.95456 | 32.4732 | 5.967799 | 59.52946 | 0.3314169 | 0.1070597 | 515.6757 | 1 | 0 | 0 |  | Fe-Cr-Ni-V-Si | 501.0515 | 222.0538 | 356.4414 | 280.4368
8266 | 8266 | 5.475133 | 7.136623 | 36.83095 | 43.94902 | 6.608276 | 54.10504 | 0.3435777 | 0.1056271 | 466.0142 | 1 | 0 | 0 |  | Fe-Cr-Ni-V-Si | 451.6794 | 226.2883 | 296.2495 | 321.6056
8267 | 8267 | 4.448043 | 4.141323 | 26.88284 | 57.81702 | 6.710773 | 49.93091 | 0.3532814 | 0.09372256 | 360.173 | 0 | 0 | 0 |  | Fe-Cr-Ni-V-Si | 375.0015 | 216.3925 | 200.7012 | 370.1943
8268 | 8268 | 10.41868 | 40.74102 | 40.51842 | 5.70211 | 2.61978 | 84.64184 | 0.2783252 | 0.07346636 | 376.4201 | 1 | 0 | 0 |  | Fe-Cr-Ni-V-Si | 321.4481 | 111.57 | 509.2215 | 127.08
8269 | 8269 | 10.3729 | 33.8017 | 44.70154 | 8.51559 | 2.608271 | 80.95145 | 0.2874225 | 0.07954023 | 414.6689 | 1 | 0 | 0 |  | Fe-Cr-Ni-V-Si | 328.615 | 111.8108 | 488.2849 | 139.5444
8270 | 8270 | 9.356237 | 27.10109 | 48.07836 | 12.32747 | 3.136839 | 75.89192 | 0.298312 | 0.08800106 | 463.2354 | 1 | 0 | 0 |  | Fe-Cr-Ni-V-Si | 380.1425 | 128.5653 | 461.6711 | 170.0394
8271 | 8271 | 8.357618 | 21.3986 | 49.41324 | 17.15288 | 3.677671 | 71.03706 | 0.3086272 | 0.09606416 | 505.0739 | 1 | 0 | 0 |  | Fe-Cr-Ni-V-Si | 417.6122 | 144.5357 | 430.2443 | 201.4752
8272 | 8272 | 6.314273 | 15.67697 | 49.77633 | 23.99849 | 4.233937 | 65.70811 | 0.3201259 | 0.1040071 | 537.9366 | 1 | 0 | 0 |  | Fe-Cr-Ni-V-Si | 439.1651 | 165.0079 | 384.8053 | 231.6953
8273 | 8273 | 5.310479 | 10.87743 | 48.00322 | 31.0017 | 4.807159 | 61.02699 | 0.3302051 | 0.1087896 | 543.2781 | 1 | 0 | 0 |  | Fe-Cr-Ni-V-Si | 455.0529 | 204.6611 | 359.037 | 279.8897
8274 | 8274 | 3.216041 | 5.988549 | 42.81758 | 42.04754 | 5.930281 | 54.85865 | 0.3431592 | 0.1097264 | 502.0766 | 1 | 0 | 0 |  | Fe-Cr-Ni-V-Si | 431.481 | 216.6399 | 314.9053 | 309.4932
8275 | 8275 | 6.118337 | 30.38101 | 53.59082 | 8.37137 | 1.538458 | 81.81159 | 0.2892011 | 0.07755557 | 405.7139 | 1 | 1 | 1 | 405.7139 | Fe-Cr-Ni-V-Si | 266.983 | 87.72573 | 482.9481 | 136.9415 | 266.983 | 87.72573 | 482.9481 | 136.9415
8276 | 8276 | 6.134827 | 23.79913 | 55.88466 | 12.12457 | 2.056806 | 76.7068 | 0.2998661 | 0.08676787 | 461.0369 | 1 | 1 | 1 | 461.0369 | Fe-Cr-Ni-V-Si | 318.3875 | 115.7072 | 456.718 | 170.215 | 318.3875 | 115.7072 | 456.718 | 170.215
8277 | 8277 | 5.13712 | 18.17496 | 57.23528 | 16.86918 | 2.583462 | 71.75648 | 0.3101704 | 0.09598435 | 512.7627 | 1 | 1 | 1 | 512.7627 | Fe-Cr-Ni-V-Si | 353.8539 | 132.7989 | 413.5908 | 196.2969 | 353.8539 | 132.7989 | 413.5908 | 196.2969
8278 | 8278 | 4.175006 | 12.63312 | 58.14484 | 21.89761 | 3.14942 | 66.92387 | 0.3203762 | 0.104889 | 556.9496 | 1 | 1 | 1 | 556.9496 | Fe-Cr-Ni-V-Si | 365.5634 | 150.4509 | 382.0015 | 223.1539 | 365.5634 | 150.4509 | 382.0015 | 223.1539
8279 | 8279 | 4.19328 | 7.808255 | 55.09373 | 28.68713 | 4.217608 | 61.38547 | 0.3312528 | 0.1111316 | 565.7272 | 1 | 1 | 1 | 565.7272 | Fe-Cr-Ni-V-Si | 387.325 | 173.3272 | 351.7233 | 263.633 | 387.325 | 173.3272 | 351.7233 | 263.633