## Sheet1
Unnamed: 0 | Fe | Cr | Ni | Cu | Al | ShearModulus_eff | PoissonsRatio_eff | delta_prime_misfit | sigma_SSS | Gmin_FCC | eq_FCC | Gmin_eq_FCC | sigma_SSS_FCC | compo_A_B_C_D_E | H1_new_pred_KFold_mean | H1_new_pred_KFold_std | C2_new_pred_KFold_mean | C2_new_pred_KFold_std
0 | 42.63008 | 3.608225 | 6.789073 | 17.63891 | 29.33371 | 47.66496 | 0.3175692 | 0.1316306 | 526.093 | 0 | 0 | 0 |  | Fe-Cr-Ni-Cu-Al | 611.9874 | 41.23501 | 88.96844 | 107.9716
1 | 48.29576 | 5.764804 | 6.508077 | 15.49978 | 23.93158 | 52.38036 | 0.3114894 | 0.1321749 | 585.2422 | 0 | 0 | 0 |  | Fe-Cr-Ni-Cu-Al | 610.5283 | 41.42365 | 132.403 | 112.9619
2 | 53.31603 | 7.897203 | 5.094522 | 13.78775 | 19.90449 | 56.58583 | 0.3061388 | 0.1300717 | 617.8073 | 0 | 0 | 0 |  | Fe-Cr-Ni-Cu-Al | 608.7543 | 42.28809 | 159.2078 | 107.7635
3 | 56.49643 | 11.80831 | 4.847559 | 11.80744 | 15.04027 | 62.58222 | 0.2987837 | 0.1248162 | 641.0712 | 0 | 0 | 0 |  | Fe-Cr-Ni-Cu-Al | 608.2363 | 40.21557 | 202.9499 | 122.1855
4 | 60.37697 | 14.84888 | 3.592154 | 9.073647 | 12.10835 | 67.27778 | 0.2929109 | 0.1186649 | 635.7585 | 0 | 0 | 0 |  | Fe-Cr-Ni-Cu-Al | 605.4265 | 44.94336 | 257.0556 | 145.9755
5 | 27.50176 | 3.657906 | 8.259061 | 28.31282 | 32.26846 | 43.54589 | 0.3243108 | 0.1296671 | 464.5074 | 0 | 0 | 0 |  | Fe-Cr-Ni-Cu-Al | 592.5147 | 41.68147 | 13.24632 | 139.2584
6 | 33.91351 | 5.847216 | 9.241561 | 24.29665 | 26.70106 | 48.3003 | 0.3174826 | 0.1322672 | 536.5603 | 0 | 0 | 0 |  | Fe-Cr-Ni-Cu-Al | 604.6475 | 38.92213 | 65.75142 | 125.8136
7 | 38.32758 | 7.806018 | 10.0714 | 21.80569 | 21.98932 | 52.69427 | 0.311937 | 0.1322197 | 588.5504 | 0 | 0 | 0 |  | Fe-Cr-Ni-Cu-Al | 607.509 | 39.36383 | 102.1423 | 127.3135
8 | 42.2985 | 10.93937 | 9.879857 | 18.71711 | 18.16516 | 57.42525 | 0.3054092 | 0.1295141 | 621.6549 | 0 | 0 | 0 |  | Fe-Cr-Ni-Cu-Al | 603.5988 | 38.95034 | 145.6091 | 125.9066
9 | 45.67655 | 14.8844 | 10.80225 | 14.2927 | 14.34411 | 63.18365 | 0.29786 | 0.1248366 | 645.4524 | 0 | 0 | 0 |  | Fe-Cr-Ni-Cu-Al | 606.2129 | 39.82122 | 232.1999 | 142.3549
10 | 49.13237 | 18.71361 | 9.389517 | 11.43526 | 11.32925 | 68.35254 | 0.2911039 | 0.117785 | 636.4175 | 0 | 0 | 0 |  | Fe-Cr-Ni-Cu-Al | 599.2004 | 41.21988 | 327.3345 | 176.9328
11 | 50.84741 | 23.67058 | 8.132935 | 8.804352 | 8.544721 | 73.96709 | 0.2836671 | 0.1081061 | 599.8479 | 0 | 0 | 0 |  | Fe-Cr-Ni-Cu-Al | 581.8137 | 68.19364 | 394.7069 | 187.9731
12 | 15.56051 | 3.621878 | 5.451811 | 42.78868 | 32.57712 | 40.43605 | 0.3307442 | 0.1265509 | 410.9449 | 0 | 0 | 0 |  | Fe-Cr-Ni-Cu-Al | 515.345 | 49.66282 | -91.5625 | 187.478
13 | 19.7338 | 4.593257 | 10.37096 | 37.89159 | 27.4104 | 44.40086 | 0.3255156 | 0.1320732 | 489.1105 | 0 | 0 | 0 |  | Fe-Cr-Ni-Cu-Al | 535.3958 | 45.60219 | -24.18643 | 160.8965
14 | 25.22585 | 6.710392 | 12.62597 | 32.80395 | 22.63383 | 49.16683 | 0.3187594 | 0.1331014 | 552.9331 | 0 | 0 | 0 |  | Fe-Cr-Ni-Cu-Al | 557.7897 | 41.34504 | 22.67348 | 146.9836
15 | 28.96402 | 9.708037 | 14.61296 | 27.68385 | 19.03113 | 53.86623 | 0.3118944 | 0.1321717 | 601.3854 | 0 | 0 | 0 |  | Fe-Cr-Ni-Cu-Al | 575.8251 | 37.59816 | 80.09353 | 141.0833
16 | 32.13878 | 13.89264 | 15.68386 | 22.20285 | 16.08186 | 58.91981 | 0.3041114 | 0.1290494 | 633.0179 | 0 | 0 | 0 |  | Fe-Cr-Ni-Cu-Al | 588.5385 | 35.62626 | 160.9503 | 155.0006
17 | 34.8048 | 17.77037 | 16.52128 | 17.8852 | 13.01834 | 64.13804 | 0.2970309 | 0.1240063 | 646.7913 | 1 | 0 | 0 |  | Fe-Cr-Ni-Cu-Al | 593.9507 | 38.39667 | 255.2391 | 173.1897
18 | 37.45562 | 23.59044 | 15.05288 | 13.78857 | 10.1125 | 70.30164 | 0.2880317 | 0.1156394 | 632.7299 | 1 | 0 | 0 |  | Fe-Cr-Ni-Cu-Al | 579.8748 | 48.73681 | 414.2535 | 183.9681
19 | 39.14611 | 29.35987 | 13.71531 | 9.898387 | 7.880327 | 76.00089 | 0.2797633 | 0.1069494 | 602.0294 | 1 | 0 | 0 |  | Fe-Cr-Ni-Cu-Al | 516.5236 | 122.7635 | 521.5504 | 205.356
20 | 39.9559 | 36.19526 | 10.21551 | 7.372568 | 6.260763 | 81.23506 | 0.271183 | 0.0979356 | 556.1044 | 1 | 0 | 0 |  | Fe-Cr-Ni-Cu-Al | 433.8182 | 140.0337 | 662.2182 | 163.3126
21 | 12.03181 | 3.360643 | 7.587881 | 52.02391 | 24.99576 | 42.47318 | 0.3315494 | 0.1305336 | 458.2659 | 0 | 0 | 0 |  | Fe-Cr-Ni-Cu-Al | 467.2205 | 51.05086 | -121.4433 | 231.2353
22 | 15.42454 | 4.418744 | 12.47117 | 45.90247 | 21.78308 | 46.00957 | 0.3265862 | 0.1327868 | 514.4407 | 0 | 0 | 0 |  | Fe-Cr-Ni-Cu-Al | 487.9419 | 46.20305 | -68.52445 | 211.8971
23 | 18.56713 | 7.562978 | 17.07619 | 38.29227 | 18.50144 | 50.90378 | 0.3189073 | 0.1326819 | 571.6188 | 0 | 0 | 0 |  | Fe-Cr-Ni-Cu-Al | 513.1243 | 37.92683 | 10.7059 | 182.4391
24 | 21.43593 | 10.5041 | 20.15932 | 32.0935 | 15.80715 | 55.40593 | 0.3122456 | 0.1310053 | 611.544 | 1 | 0 | 0 |  | Fe-Cr-Ni-Cu-Al | 533.8832 | 33.98008 | 74.84888 | 166.0569
25 | 23.39265 | 15.55684 | 22.246 | 25.35003 | 13.45448 | 60.74683 | 0.3035693 | 0.1276418 | 642.0577 | 1 | 0 | 0 |  | Fe-Cr-Ni-Cu-Al | 560.3414 | 34.91508 | 168.1754 | 184.314
26 | 26.39014 | 20.47531 | 21.9595 | 20.01884 | 11.15621 | 66.09813 | 0.2953154 | 0.1217383 | 646.5964 | 1 | 0 | 0 |  | Fe-Cr-Ni-Cu-Al | 564.4409 | 39.36675 | 306.9745 | 197.1923
27 | 28.57323 | 26.60293 | 20.79202 | 15.00568 | 9.026135 | 71.91612 | 0.2862175 | 0.1137771 | 629.1735 | 1 | 0 | 0 |  | Fe-Cr-Ni-Cu-Al | 507.2355 | 85.26689 | 480.6808 | 202.3596
28 | 29.77285 | 33.65979 | 18.99982 | 10.88913 | 6.678403 | 78.45552 | 0.2765118 | 0.1037769 | 590.3577 | 1 | 0 | 0 |  | Fe-Cr-Ni-Cu-Al | 345.5862 | 103.0388 | 609.2253 | 197.1017
29 | 30.17582 | 43.1459 | 13.59316 | 7.357676 | 5.727441 | 84.06429 | 0.2654661 | 0.09570321 | 549.9929 | 1 | 0 | 0 |  | Fe-Cr-Ni-Cu-Al | 364.1386 | 135.2496 | 792.4495 | 157.1775
30 | 9.053234 | 3.160859 | 10.70519 | 57.94482 | 19.13589 | 44.60749 | 0.3319442 | 0.1311552 | 489.1116 | 0 | 0 | 0 |  | Fe-Cr-Ni-Cu-Al | 421.59 | 64.69693 | -157.6234 | 261.2246
31 | 11.2709 | 5.246851 | 16.58536 | 50.01631 | 16.88058 | 48.54435 | 0.3257233 | 0.1315196 | 538.0154 | 0 | 0 | 0 |  | Fe-Cr-Ni-Cu-Al | 447.4337 | 51.9948 | -69.7962 | 239.4355
32 | 13.33142 | 8.274756 | 22.18641 | 41.7155 | 14.49192 | 53.26367 | 0.3184287 | 0.1300374 | 582.4025 | 1 | 0 | 0 |  | Fe-Cr-Ni-Cu-Al | 469.3531 | 45.70907 | 14.92186 | 207.952
33 | 15.25858 | 12.17692 | 25.2027 | 34.72422 | 12.63759 | 57.86386 | 0.3108935 | 0.1277365 | 615.163 | 1 | 0 | 0 |  | Fe-Cr-Ni-Cu-Al | 481.848 | 45.72036 | 81.71098 | 188.0505
34 | 17.22519 | 17.03974 | 27.15773 | 28.17476 | 10.40258 | 63.36757 | 0.3023653 | 0.1222009 | 627.1763 | 1 | 0 | 0 |  | Fe-Cr-Ni-Cu-Al | 454.212 | 56.36168 | 181.1844 | 189.099
35 | 19.26064 | 21.9175 | 28.11749 | 21.91589 | 8.788485 | 68.44838 | 0.2943819 | 0.1167594 | 628.3509 | 1 | 0 | 0 |  | Fe-Cr-Ni-Cu-Al | 395.8401 | 63.23813 | 358.1664 | 205.0609
36 | 21.2246 | 29.64155 | 26.77066 | 15.69789 | 6.665301 | 75.46303 | 0.2832514 | 0.1067452 | 597.2513 | 1 | 0 | 0 |  | Fe-Cr-Ni-Cu-Al | 307.6512 | 67.53351 | 529.8139 | 212.0284
37 | 21.26331 | 37.61443 | 24.58452 | 10.88759 | 5.650155 | 80.92606 | 0.2733707 | 0.1005426 | 576.9878 | 1 | 0 | 0 |  | Fe-Cr-Ni-Cu-Al | 270.0635 | 78.533 | 660.8994 | 184.8499
38 | 21.26262 | 49.49108 | 17.87907 | 7.258158 | 4.109071 | 88.47678 | 0.2595215 | 0.08692885 | 494.9414 | 1 | 0 | 0 |  | Fe-Cr-Ni-Cu-Al | 286.0685 | 126.5511 | 823.7226 | 154.9534
39 | 7.488264 | 2.987958 | 15.74162 | 60.86134 | 12.92082 | 48.20812 | 0.3309243 | 0.1250816 | 496.189 | 1 | 0 | 0 |  | Fe-Cr-Ni-Cu-Al | 323.5225 | 72.07592 | -134.0649 | 286.8569
40 | 8.460129 | 5.907563 | 23.34235 | 50.53877 | 11.75119 | 52.52887 | 0.3235938 | 0.1257535 | 547.6689 | 1 | 0 | 0 |  | Fe-Cr-Ni-Cu-Al | 348.0515 | 65.4767 | -50.85455 | 238.8114
41 | 9.440572 | 8.789585 | 28.66602 | 42.96815 | 10.13567 | 56.80857 | 0.31713 | 0.1227332 | 571.4606 | 1 | 0 | 0 |  | Fe-Cr-Ni-Cu-Al | 334.2806 | 64.78907 | 54.02196 | 256.3641
42 | 11.67378 | 12.84494 | 31.2331 | 35.01911 | 9.229074 | 61.17674 | 0.3094187 | 0.1193908 | 588.3559 | 1 | 0 | 0 |  | Fe-Cr-Ni-Cu-Al | 329.7812 | 70.22255 | 128.1042 | 226.5081
43 | 12.58784 | 17.57974 | 33.07725 | 28.64636 | 8.108803 | 65.69916 | 0.3017486 | 0.1158654 | 600.6911 | 1 | 0 | 0 |  | Fe-Cr-Ni-Cu-Al | 299.8407 | 64.54314 | 220.6819 | 199.7613
44 | 14.48946 | 24.08986 | 33.72284 | 21.19752 | 6.500316 | 71.95134 | 0.2916455 | 0.1086474 | 591.2832 | 1 | 0 | 0 |  | Fe-Cr-Ni-Cu-Al | 280.8035 | 48.40828 | 414.7177 | 190.7073
45 | 15.63323 | 31.05113 | 32.86373 | 15.41662 | 5.035288 | 77.99683 | 0.2819024 | 0.09930179 | 552.4397 | 1 | 0 | 0 |  | Fe-Cr-Ni-Cu-Al | 248.2732 | 55.34627 | 525.0641 | 196.7621
46 | 15.88983 | 41.42355 | 28.9494 | 9.64287 | 4.094349 | 84.69616 | 0.2692752 | 0.09198264 | 524.0582 | 1 | 0 | 0 |  | Fe-Cr-Ni-Cu-Al | 229.9709 | 86.76302 | 680.7399 | 187.0924
47 | 15.82844 | 54.03555 | 21.0736 | 6.00351 | 3.058898 | 91.93671 | 0.2550094 | 0.08026866 | 451.7666 | 1 | 0 | 0 |  | Fe-Cr-Ni-Cu-Al | 251.8173 | 115.5219 | 840.9736 | 153.6516
48 | 7.053049 | 2.814299 | 22.24008 | 59.61706 | 8.275508 | 52.29386 | 0.3289547 | 0.1135895 | 467.1859 | 1 | 0 | 0 |  | Fe-Cr-Ni-Cu-Al | 249.8005 | 59.77938 | -121.6364 | 306.9443
49 | 7.094015 | 5.66129 | 29.82568 | 49.58506 | 7.833952 | 56.17848 | 0.322276 | 0.1141121 | 507.1212 | 1 | 0 | 0 |  | Fe-Cr-Ni-Cu-Al | 260.1336 | 52.02168 | -11.13889 | 273.7699
50 | 7.122859 | 8.526463 | 35.29462 | 41.68187 | 7.374192 | 59.63522 | 0.3164366 | 0.1135025 | 534.1772 | 1 | 0 | 0 |  | Fe-Cr-Ni-Cu-Al | 257.2379 | 47.54278 | 87.88829 | 269.7006
51 | 8.05719 | 13.12779 | 38.1096 | 34.37979 | 6.325631 | 64.41849 | 0.3083948 | 0.109014 | 540.5495 | 1 | 0 | 0 |  | Fe-Cr-Ni-Cu-Al | 240.4903 | 51.06228 | 175.8543 | 226.4148
52 | 9.067629 | 17.82276 | 40.2414 | 27.51382 | 5.3544 | 69.17245 | 0.3006433 | 0.1034078 | 532.5852 | 1 | 0 | 0 |  | Fe-Cr-Ni-Cu-Al | 229.4294 | 48.98057 | 263.4084 | 190.068
53 | 10.19919 | 23.73973 | 40.73685 | 20.88942 | 4.43481 | 74.40073 | 0.2918121 | 0.09656394 | 511.3991 | 1 | 0 | 0 |  | Fe-Cr-Ni-Cu-Al | 228.8757 | 42.01989 | 403.861 | 151.4529
54 | 11.26462 | 31.46357 | 39.82574 | 13.98278 | 3.46329 | 80.57638 | 0.2812355 | 0.08900697 | 482.7835 | 1 | 0 | 0 |  | Fe-Cr-Ni-Cu-Al | 222.4848 | 50.0335 | 513.9753 | 183.703125
55 | 12.37351 | 42.24103 | 34.68167 | 8.212931 | 2.490856 | 87.75286 | 0.2679393 | 0.07992028 | 437.0207 | 1 | 0 | 0 |  | Fe-Cr-Ni-Cu-Al | 202.0714 | 82.71233 | 645.2925 | 190.6363
56 | 12.53546 | 55.43754 | 25.25371 | 4.754528 | 2.018766 | 94.41493 | 0.2533656 | 0.07318266 | 400.9575 | 0 | 0 | 0 |  | Fe-Cr-Ni-Cu-Al | 218.4416 | 120.0245 | 830.5065 | 158.8528
57 | 4.897263 | 5.471479 | 38.09109 | 46.80811 | 4.732061 | 59.91501 | 0.3209332 | 0.09772755 | 426.1174 | 1 | 1 | 1 | 426.1174 | Fe-Cr-Ni-Cu-Al | 199.8598 | 50.25534 | 15.54145 | 295.4623
58 | 4.944116 | 8.285739 | 42.61287 | 39.37994 | 4.777333 | 62.87055 | 0.315487 | 0.09926511 | 458.7003 | 1 | 0 | 0 |  | Fe-Cr-Ni-Cu-Al | 198.7608 | 52.66193 | 96.20039 | 248.0668
59 | 5.966611 | 12.03621 | 45.99042 | 31.68275 | 4.324002 | 66.94342 | 0.3086063 | 0.09642772 | 466.1672 | 1 | 0 | 0 |  | Fe-Cr-Ni-Cu-Al | 201.97 | 52.8232 | 191.7152 | 205.15
60 | 7.003108 | 16.76623 | 47.31987 | 25.04401 | 3.866782 | 71.18587 | 0.3010775 | 0.09301161 | 466.6057 | 1 | 0 | 0 |  | Fe-Cr-Ni-Cu-Al | 201.9747 | 50.83094 | 280.3493 | 160.549
61 | 8.025722 | 23.35093 | 47.45095 | 18.26428 | 2.90812 | 76.96323 | 0.2914277 | 0.08445974 | 430.465 | 1 | 0 | 0 |  | Fe-Cr-Ni-Cu-Al | 203.7955 | 45.30161 | 434.4374 | 133.0054
62 | 9.098058 | 30.11801 | 45.68913 | 12.65282 | 2.441985 | 81.84406 | 0.2823843 | 0.08008435 | 417.3204 | 1 | 0 | 0 |  | Fe-Cr-Ni-Cu-Al | 209.885 | 45.62147 | 501.9191 | 140.2785
63 | 11.08282 | 40.33631 | 40.242 | 6.878556 | 1.460313 | 89.02722 | 0.2694407 | 0.06937979 | 356.466 | 1 | 0 | 0 |  | Fe-Cr-Ni-Cu-Al | 196.2773 | 72.23255 | 598.0442 | 179.7328
64 | 2.905739 | 8.116109 | 50.90302 | 35.26742 | 2.807718 | 66.16283 | 0.3142442 | 0.08264401 | 361.943 | 1 |  | 0 |  | Fe-Cr-Ni-Cu-Al | 165.8673 | 59.20678 | 103.5912 | 192.382
65 | 3.917524 | 11.85401 | 53.52951 | 27.85993 | 2.839029 | 69.66607 | 0.3077092 | 0.08374087 | 389.3087 | 1 | 1 | 1 | 389.3087 | Fe-Cr-Ni-Cu-Al | 172.8248 | 58.25541 | 201.1745 | 175.103
66 | 4.926044 | 16.5109 | 54.88358 | 21.29954 | 2.379935 | 74.00102 | 0.3003134 | 0.07917122 | 377.1236 | 1 | 1 | 1 | 377.1236 | Fe-Cr-Ni-Cu-Al | 176.5466 | 52.47561 | 304.6326 | 142.6773
67 | 6.009239 | 21.44698 | 55.79333 | 14.81494 | 1.935508 | 78.43047 | 0.2928765 | 0.07415971 | 358.6554 | 1 | 1 | 1 | 358.6554 | Fe-Cr-Ni-Cu-Al | 183.0278 | 49.12531 | 442.9074 | 117.2085
68 | 8.038503 | 28.06574 | 52.80724 | 9.146682 | 1.941834 | 82.65121 | 0.2840311 | 0.07540831 | 385.2099 | 1 | 1 | 1 | 385.2099 | Fe-Cr-Ni-Cu-Al | 201.271 | 45.92059 | 528.6282 | 103.1369
69 | 3.981872 | 40.78027 | 6.975484 | 18.12323 | 30.13914 | 55.69731 | 0.287467 | 0.1324718 | 584.8159 | 1 | 0 | 0 |  | Fe-Cr-Ni-Cu-Al | 725.0331 | 54.42046 | 353.9644 | 291.8009
70 | 6.376908 | 46.31 | 6.702678 | 15.96324 | 24.64717 | 61.79553 | 0.278324 | 0.1313188 | 639.5653 | 1 | 0 | 0 |  | Fe-Cr-Ni-Cu-Al | 714.038 | 65.85663 | 587.192 | 306.3929
71 | 8.752693 | 51.22317 | 5.257048 | 14.22761 | 20.53948 | 67.22503 | 0.270476 | 0.1271913 | 660.3185 | 1 | 0 | 0 |  | Fe-Cr-Ni-Cu-Al | 672.7861 | 107.4855 | 753.4919 | 290.8039
72 | 13.07799 | 54.23933 | 4.998577 | 12.17528 | 15.50882 | 73.78397 | 0.2635353 | 0.1205308 | 668.2389 | 1 | 0 | 0 |  | Fe-Cr-Ni-Cu-Al | 613.9369 | 148.1949 | 852.0703125 | 243.6363
73 | 16.45268 | 57.9902 | 3.705682 | 9.360413 | 12.49103 | 79.17947 | 0.2570639 | 0.1130978 | 648.4431 | 1 | 0 | 0 |  | Fe-Cr-Ni-Cu-Al | 579.0089 | 172.5128 | 905.3967 | 238.4294
74 | 3.993741 | 26.02843 | 8.39553 | 28.78065 | 32.80165 | 48.2218 | 0.3057893 | 0.1308457 | 504.0087 | 1 | 0 | 0 |  | Fe-Cr-Ni-Cu-Al | 618.2538 | 53.5639 | 68.6033 | 185.8787
75 | 6.402275 | 32.18831 | 9.421078 | 24.76861 | 27.21973 | 54.22092 | 0.2955308 | 0.1329592 | 581.9792 | 1 | 0 | 0 |  | Fe-Cr-Ni-Cu-Al | 653.0928 | 59.42748 | 213.8481 | 247.98
76 | 8.560922 | 36.437 | 10.28373 | 22.26542 | 22.45293 | 59.56471 | 0.2878809 | 0.1320774 | 633.691 | 1 | 0 | 0 |  | Fe-Cr-Ni-Cu-Al | 668.2519 | 58.32814 | 364.7003 | 280.5362
77 | 12.00242 | 40.22919 | 10.09246 | 19.11988 | 18.55605 | 64.85124 | 0.2807271 | 0.1281792 | 658.2669 | 1 | 0 | 0 |  | Fe-Cr-Ni-Cu-Al | 667.8474 | 68.78629 | 529.2501 | 279.4724
78 | 16.32093 | 43.41571 | 11.02802 | 14.59143 | 14.64391 | 70.8454 | 0.273816 | 0.1229307 | 674.3379 | 1 | 0 | 0 |  | Fe-Cr-Ni-Cu-Al | 632.8344 | 106.3396 | 698.0442 | 246.6602
79 | 20.51022 | 46.67889 | 9.581334 | 11.66887 | 11.56069 | 76.21529 | 0.2675357 | 0.1152728 | 655.9985 | 1 | 0 | 0 |  | Fe-Cr-Ni-Cu-Al | 571.1445 | 150.0115 | 813.738 | 208.0766
80 | 25.87737 | 48.18592 | 8.27806 | 8.961458 | 8.697193 | 81.16938 | 0.263004 | 0.1054702 | 609.6708 | 1 | 0 | 0 |  | Fe-Cr-Ni-Cu-Al | 509.7927 | 163.5602 | 851.8333 | 183.7362
81 | 3.921687 | 14.60505 | 5.49604 | 43.13581 | 32.84141 | 42.72792 | 0.3213029 | 0.1262314 | 425.942 | 1 | 0 | 0 |  | Fe-Cr-Ni-Cu-Al | 535.3339 | 52.77213 | -69.41415 | 177.9909
82 | 4.984318 | 18.56247 | 10.47789 | 38.28229 | 27.69303 | 47.52589 | 0.3134306 | 0.1334827 | 520.9655 | 1 | 0 | 0 |  | Fe-Cr-Ni-Cu-Al | 553.4725 | 49.33945 | 2.11797 | 180.1369
83 | 7.298064 | 23.78186 | 12.78482 | 33.21667 | 22.91859 | 53.24951 | 0.3039548 | 0.1342469 | 590.2203 | 1 | 0 | 0 |  | Fe-Cr-Ni-Cu-Al | 571.4789 | 48.18668 | 87.15929 | 213.6477
84 | 10.56206 | 27.31593 | 14.80217 | 28.0423 | 19.27754 | 58.30476 | 0.2966502 | 0.1327507 | 636.6143 | 1 | 0 | 0 |  | Fe-Cr-Ni-Cu-Al | 582.6162 | 48.13058 | 188.6083 | 245.6618
85 | 15.10086 | 30.28213 | 15.8723 | 22.46962 | 16.27508 | 63.23618 | 0.2900013 | 0.1289185 | 660.1428 | 1 | 0 | 0 |  | Fe-Cr-Ni-Cu-Al | 609.0903 | 52.33894 | 352.9626 | 252.7276
86 | 19.29565 | 32.75987 | 16.70232 | 18.08118 | 13.16099 | 68.2766 | 0.2841529 | 0.1235892 | 668.229 | 1 | 0 | 0 |  | Fe-Cr-Ni-Cu-Al | 616.4335 | 63.74069 | 483.6887 | 246.1836
87 | 25.55113 | 35.16667 | 15.17973 | 13.90476 | 10.19771 | 73.64376 | 0.2781248 | 0.1150929 | 645.7048 | 1 | 0 | 0 |  | Fe-Cr-Ni-Cu-Al | 550.9362 | 112.4711 | 623.6667 | 206.3121
88 | 31.70075 | 36.63905 | 13.78768 | 9.950615 | 7.921907 | 78.17615 | 0.273567 | 0.1065687 | 608.7575 | 1 | 0 | 0 |  | Fe-Cr-Ni-Cu-Al | 464.3118 | 150.7562 | 658.2704 | 182.3476
89 | 38.90498 | 37.22841 | 10.22312 | 7.378062 | 6.265429 | 81.55119 | 0.270308 | 0.09785715 | 556.6923 | 1 | 0 | 0 |  | Fe-Cr-Ni-Cu-Al | 427.5304 | 143.8202 | 692.9647 | 163.6083
90 | 3.630629 | 11.26758 | 7.632206 | 52.32781 | 25.14177 | 44.30574 | 0.3243814 | 0.1309471 | 474.9611 | 1 | 0 | 0 |  | Fe-Cr-Ni-Cu-Al | 479.6425 | 54.88884 | -99.38 | 218.5031
91 | 4.781218 | 14.46745 | 12.56368 | 46.24298 | 21.94467 | 48.45226 | 0.3175073 | 0.1341868 | 541.8237 | 1 | 0 | 0 |  | Fe-Cr-Ni-Cu-Al | 503.3218 | 45.92512 | -46.31306 | 192.422
92 | 8.182043 | 17.41221 | 17.20006 | 38.57004 | 18.63565 | 53.42083 | 0.3100784 | 0.1338397 | 598.1201 | 1 | 0 | 0 |  | Fe-Cr-Ni-Cu-Al | 532.7072 | 42.01721 | 30.87562 | 182.1817
93 | 11.36162 | 20.09851 | 20.30147 | 32.31979 | 15.91861 | 57.96256 | 0.3037042 | 0.1316776 | 634.7233 | 1 | 0 | 0 |  | Fe-Cr-Ni-Cu-Al | 552.409 | 40.67075 | 102.7628 | 189.8629
94 | 16.7864 | 21.88042 | 22.349 | 25.4674 | 13.51678 | 62.49458 | 0.2979986 | 0.1278929 | 655.6588 | 1 | 0 | 0 |  | Fe-Cr-Ni-Cu-Al | 567.3738 | 39.85187 | 230.0149 | 226.7141
95 | 22.05869 | 24.64512 | 22.0263 | 20.07974 | 11.19015 | 67.29181 | 0.291673 | 0.1218476 | 654.6522 | 1 | 0 | 0 |  | Fe-Cr-Ni-Cu-Al | 570.6443 | 46.01495 | 379.0091 | 219.6497
96 | 28.57323 | 26.60293 | 20.79202 | 15.00568 | 9.026135 | 71.91612 | 0.2862175 | 0.1137989 | 629.2855 | 1 | 0 | 0 |  | Fe-Cr-Ni-Cu-Al | 510.3394 | 89.61236 | 474.1617 | 198.907
97 | 35.9944 | 27.59841 | 18.9166 | 10.84144 | 6.649151 | 76.59624 | 0.2817284 | 0.1035507 | 580.1857 | 1 | 0 | 0 |  | Fe-Cr-Ni-Cu-Al | 368.1382 | 87.93388 | 514.0226 | 198.3936
98 | 45.83055 | 27.78528 | 13.44331 | 7.276562 | 5.664299 | 79.30487 | 0.2785314 | 0.09625859 | 536.1078 | 1 | 0 | 0 |  | Fe-Cr-Ni-Cu-Al | 407.6859 | 118.4996 | 483.5103 | 192.9312
99 | 3.408261 | 8.461973 | 10.74713 | 58.17179 | 19.21085 | 45.95163 | 0.3269402 | 0.131911 | 504.4321 | 1 | 0 | 0 |  | Fe-Cr-Ni-Cu-Al | 420.4066 | 71.73343 | -134.339 | 244.9599
100 | 5.657436 | 10.53464 | 16.65006 | 50.21143 | 16.94643 | 49.9354 | 0.3207888 | 0.1325521 | 555.3473 | 1 | 0 | 0 |  | Fe-Cr-Ni-Cu-Al | 450.2319 | 59.98043 | -62.20359 | 212.4732
101 | 8.914931 | 12.45029 | 22.2546 | 41.84372 | 14.53646 | 54.40627 | 0.31458 | 0.1306823 | 595.2919 | 1 | 0 | 0 |  | Fe-Cr-Ni-Cu-Al | 474.399 | 48.48898 | 21.31285 | 193.6471
102 | 13.09847 | 14.22779 | 25.24064 | 34.77649 | 12.65661 | 58.44216 | 0.3090263 | 0.1279358 | 620.7446 | 1 | 0 | 0 |  | Fe-Cr-Ni-Cu-Al | 493.3066 | 42.92179 | 77.63814 | 174.7672
103 | 18.28819 | 16.02551 | 27.13759 | 28.15386 | 10.39486 | 63.07102 | 0.303279 | 0.1220762 | 624.3153 | 1 | 0 | 0 |  | Fe-Cr-Ni-Cu-Al | 447.9689 | 60.5438 | 176.511 | 192.1409
104 | 23.47151 | 17.87973 | 28.03474 | 21.8514 | 8.762623 | 67.23759 | 0.297974 | 0.1161528 | 616.5387 | 1 | 0 | 0 |  | Fe-Cr-Ni-Cu-Al | 389.3671 | 66.99191 | 316.1776 | 209.3853
105 | 31.60562 | 19.61748 | 26.57618 | 15.58385 | 6.61688 | 72.35766 | 0.292057 | 0.1052133 | 569.6916 | 1 | 0 | 0 |  | Fe-Cr-Ni-Cu-Al | 363.2377 | 68.12657 | 451.0686 | 205.1747
106 | 39.8741 | 19.53923 | 24.26432 | 10.74579 | 5.576566 | 75.25232 | 0.2890481 | 0.09844624 | 535.1029 | 1 | 0 | 0 |  | Fe-Cr-Ni-Cu-Al | 380.1057 | 80.04292 | 493.7446 | 181.2507
107 | 52.01265 | 19.37042 | 17.49432 | 7.101965 | 4.020646 | 78.83572 | 0.2853515 | 0.08646389 | 457.3807 | 1 | 0 | 0 |  | Fe-Cr-Ni-Cu-Al | 405.8803 | 76.02831 | 470.4198 | 151.288
108 | 3.218754 | 6.992534 | 15.78821 | 61.04145 | 12.95906 | 49.33582 | 0.3270078 | 0.1258343 | 509.4664 | 1 | 0 | 0 |  | Fe-Cr-Ni-Cu-Al | 327.8743 | 73.58912 | -132.6173 | 269.7369
109 | 6.354365 | 7.888255 | 23.37644 | 50.61259 | 11.76835 | 53.09886 | 0.3216983 | 0.1260752 | 554.1496 | 1 | 0 | 0 |  | Fe-Cr-Ni-Cu-Al | 353.5235 | 70.37208 | -43.82161 | 236.9409
110 | 9.440572 | 8.789585 | 28.66602 | 42.96815 | 10.13567 | 56.80857 | 0.31713 | 0.1227332 | 571.4606 | 1 | 0 | 0 |  | Fe-Cr-Ni-Cu-Al | 336.5617 | 62.36809 | 43.58458 | 237.4716
111 | 13.77612 | 10.85291 | 31.18745 | 34.96793 | 9.215586 | 60.57831 | 0.3112642 | 0.1192416 | 583.1862 | 1 | 0 | 0 |  | Fe-Cr-Ni-Cu-Al | 332.9798 | 66.38737 | 142.5424 | 233.9633
112 | 18.80016 | 11.66918 | 32.93431 | 28.52258 | 8.073763 | 63.89129 | 0.3071479 | 0.1149308 | 582.4743 | 1 | 0 | 0 |  | Fe-Cr-Ni-Cu-Al | 308.7634 | 67.38336 | 234.4499 | 257.0544
113 | 25.6725 | 13.38524 | 33.46017 | 21.03241 | 6.449683 | 68.59413 | 0.3012639 | 0.1066097 | 557.3637 | 1 | 0 | 0 |  | Fe-Cr-Ni-Cu-Al | 294.7233 | 68.35541 | 329.8382 | 217.6747
114 | 32.94834 | 14.37954 | 32.46707 | 15.23054 | 4.974512 | 72.65122 | 0.2966863 | 0.09634807 | 504.6058 | 1 | 0 | 0 |  | Fe-Cr-Ni-Cu-Al | 291.0142 | 64.28152 | 411.7644 | 167.9487
115 | 43.631 | 14.50799 | 28.38948 | 9.456366 | 4.015159 | 75.98125 | 0.2927332 | 0.08792546 | 457.2474 | 1 | 0 | 0 |  | Fe-Cr-Ni-Cu-Al | 329.1601 | 70.60053 | 458.5972 | 144.3548
116 | 56.39615 | 14.32017 | 20.47758 | 5.833714 | 2.972384 | 78.95618 | 0.2891424 | 0.07763076 | 389.7038 | 1 | 1 | 1 | 389.7038 | Fe-Cr-Ni-Cu-Al | 389.6532 | 68.05725 | 444.4482 | 136.1845
117 | 3.031159 | 6.584998 | 22.30206 | 59.78321 | 8.298571 | 53.45175 | 0.3251974 | 0.1141908 | 479.082 | 1 | 0 | 0 |  | Fe-Cr-Ni-Cu-Al | 243.3691 | 58.48636 | -109.4847 | 296.1951
118 | 6.084836 | 6.609457 | 29.84654 | 49.61974 | 7.839431 | 56.4724 | 0.3213535 | 0.1142908 | 510.328 | 1 | 0 | 0 |  | Fe-Cr-Ni-Cu-Al | 265.1205 | 50.56368 | -4.505139 | 265.7818
119 | 9.145128 | 6.6224 | 35.24516 | 41.62346 | 7.363858 | 59.03974 | 0.3182551 | 0.1131308 | 527.6356 | 1 | 0 | 0 |  | Fe-Cr-Ni-Cu-Al | 251.8079 | 46.92981 | 69.13775 | 264.7908
120 | 14.04157 | 7.470467 | 37.95145 | 34.23713 | 6.299381 | 62.6175 | 0.3137086 | 0.1077145 | 520.2878 | 1 | 0 | 0 |  | Fe-Cr-Ni-Cu-Al | 247.2327 | 47.89919 | 158.0582 | 267.8271
121 | 19.0107 | 8.384111 | 39.96375 | 27.32398 | 5.317457 | 66.11997 | 0.3093684 | 0.1013018 | 500.3567 | 1 | 0 | 0 |  | Fe-Cr-Ni-Cu-Al | 238.0166 | 51.62593 | 208.3359 | 237.9397
122 | 25.23179 | 9.39676 | 40.31159 | 20.67135 | 4.388513 | 69.70018 | 0.3048522 | 0.09367806 | 467.1224 | 1 | 0 | 0 |  | Fe-Cr-Ni-Cu-Al | 237.8173 | 47.55853 | 269.6899 | 198.2876
123 | 33.2769 | 10.32742 | 39.2165 | 13.76888 | 3.41031 | 73.56254 | 0.3001034 | 0.08479062 | 421.6155 | 1 | 1 | 1 | 421.6155 | Fe-Cr-Ni-Cu-Al | 247.6033 | 48.74158 | 327.5316 | 140.6699
124 | 44.36023 | 11.26399 | 33.91012 | 8.030221 | 2.435443 | 77.37889 | 0.2950904 | 0.07375582 | 354.8422 | 1 | 1 | 1 | 354.8422 | Fe-Cr-Ni-Cu-Al | 271.6009 | 47.4808 | 376.3531 | 126.8702
125 | 57.67394 | 11.30462 | 24.46081 | 4.605249 | 1.955382 | 79.67232 | 0.2914117 | 0.06653102 | 308.6205 | 1 | 1 | 1 | 308.6205 | Fe-Cr-Ni-Cu-Al | 318.4287 | 56.69421 | 340.9381 | 119.2713
126 | 5.872749 | 4.556489 | 38.06538 | 46.77651 | 4.728867 | 59.61252 | 0.321832 | 0.09800795 | 426.0366 | 1 | 1 | 1 | 426.0366 | Fe-Cr-Ni-Cu-Al | 197.8521 | 50.0436 | 8.11075 | 289.6265
127 | 8.875203 | 4.590668 | 42.49696 | 39.27283 | 4.764339 | 61.6507 | 0.3190453 | 0.09900149 | 449.6676 | 1 | 1 | 1 | 449.6676 | Fe-Cr-Ni-Cu-Al | 203.3362 | 52.53972 | 75.02994 | 277.5068
128 | 12.8659 | 5.528638 | 45.77072 | 31.5314 | 4.303345 | 64.7803 | 0.3147518 | 0.0955008 | 447.7606 | 1 |  | 0 |  | Fe-Cr-Ni-Cu-Al | 200.7552 | 57.48191 | 136.0461 | 226.7555
129 | 17.87237 | 6.471094 | 46.96349 | 24.85539 | 3.83766 | 67.74489 | 0.3106287 | 0.09091524 | 434.3099 | 1 | 1 | 1 | 434.3099 | Fe-Cr-Ni-Cu-Al | 205.5698 | 53.43583 | 181.4536 | 194.7507
130 | 24.78886 | 7.385444 | 46.8994 | 18.05198 | 2.874317 | 71.55337 | 0.3059849 | 0.0806354 | 380.0907 | 1 | 1 | 1 | 380.0907 | Fe-Cr-Ni-Cu-Al | 209.6908 | 50.43695 | 205.2192 | 139.1153
131 | 31.8382 | 8.337025 | 44.96817 | 12.45316 | 2.403452 | 74.44173 | 0.3019126 | 0.07477616 | 350.7874 | 1 | 1 | 1 | 350.7874 | Fe-Cr-Ni-Cu-Al | 225.6342 | 48.14539 | 247.9533 | 116.1826
132 | 42.38153 | 10.09418 | 39.36679 | 6.728957 | 1.428553 | 78.65684 | 0.2960562 | 0.06118569 | 267.364 | 1 | 1 | 1 | 267.364 | Fe-Cr-Ni-Cu-Al | 245.7227 | 42.55273 | 270.9557 | 100.9752
133 | 8.682422 | 2.694572 | 50.69985 | 35.12665 | 2.796511 | 64.29276 | 0.3194716 | 0.08155487 | 345.7704 | 1 | 1 | 1 | 345.7704 | Fe-Cr-Ni-Cu-Al | 164.1872 | 60.29994 | 49.83887 | 188.6841
134 | 12.65503 | 3.625351 | 53.20612 | 27.69162 | 2.821877 | 66.83757 | 0.3154787 | 0.08198313 | 363.8671 | 1 | 1 | 1 | 363.8671 | Fe-Cr-Ni-Cu-Al | 172.1141 | 59.11945 | 103.6056 | 161.4871
135 | 17.57851 | 4.546211 | 54.4031 | 21.11308 | 2.3591 | 69.86568 | 0.3114147 | 0.07592144 | 337.1568 | 1 | 1 | 1 | 337.1568 | Fe-Cr-Ni-Cu-Al | 174.6983 | 58.54012 | 132.5459 | 114.4057
136 | 22.7681 | 5.529939 | 55.14589 | 14.64302 | 1.913048 | 72.90405 | 0.30739 | 0.06945866 | 305.5481 | 1 | 1 | 1 | 305.5481 | Fe-Cr-Ni-Cu-Al | 184.0885 | 54.16894 | 141.4636 | 81.92264
137 | 29.69178 | 7.371826 | 52.01436 | 9.009349 | 1.912678 | 75.52162 | 0.3025354 | 0.0691998 | 314.9176 | 1 | 1 | 1 | 314.9176 | Fe-Cr-Ni-Cu-Al | 210.7298 | 46.85517 | 200.6796 | 86.78169
138 | 42.76271 | 6.032417 | 4.086117 | 17.69379 | 29.42497 | 48.31297 | 0.3150503 | 0.1303962 | 523.3949 | 0 | 0 | 0 |  | Fe-Cr-Ni-Cu-Al | 616.8665 | 41.84881 | 103.8999 | 115.4546
139 | 48.29576 | 5.764804 | 6.508077 | 15.49978 | 23.93158 | 52.38036 | 0.3114894 | 0.1321749 | 585.2422 | 0 | 0 | 0 |  | Fe-Cr-Ni-Cu-Al | 608.4785 | 41.60642 | 127.89 | 106.0735
140 | 53.08439 | 4.493081 | 8.876677 | 13.72785 | 19.81801 | 55.56261 | 0.3097423 | 0.131782 | 622.5393 | 0 |  | 0 |  | Fe-Cr-Ni-Cu-Al | 589.4451 | 43.55642 | 138.4455 | 110.8969
141 | 55.95431 | 4.252727 | 13.20287 | 11.69414 | 14.89595 | 60.15969 | 0.3068534 | 0.1281788 | 650.6426 | 0 | 0 | 0 |  | Fe-Cr-Ni-Cu-Al | 543.3078 | 42.25804 | 178.1556 | 135.4649
142 | 59.48221 | 3.134747 | 16.51496 | 8.939178 | 11.92891 | 63.37115 | 0.3054407 | 0.1228943 | 645.9222 | 0 | 0 | 0 |  | Fe-Cr-Ni-Cu-Al | 510.5629 | 44.60413 | 186.6826 | 145.4496
143 | 27.63208 | 7.350478 | 4.149098 | 28.44698 | 32.42136 | 44.50351 | 0.3204055 | 0.1274523 | 459.6971 | 0 | 0 | 0 |  | Fe-Cr-Ni-Cu-Al | 600.0248 | 43.64499 | 15.55552 | 146.3363
144 | 34.01609 | 8.210863 | 6.621081 | 24.37014 | 26.78183 | 48.95469 | 0.3149676 | 0.1308702 | 533.0308 | 0 | 0 | 0 |  | Fe-Cr-Ni-Cu-Al | 611.2922 | 39.16463 | 74.50007 | 138.5067
145 | 38.38276 | 8.934008 | 8.825159 | 21.83708 | 22.02099 | 53.02539 | 0.3107277 | 0.1315692 | 586.6953 | 0 | 0 | 0 |  | Fe-Cr-Ni-Cu-Al | 608.0869 | 37.80455 | 109.2139 | 128.3787
146 | 42.17951 | 8.726882 | 12.31508 | 18.66446 | 18.11406 | 56.74315 | 0.3077884 | 0.1307133 | 625.3259 | 0 | 0 | 0 |  | Fe-Cr-Ni-Cu-Al | 597.86 | 38.91861 | 138.1507 | 118.0969
147 | 45.36561 | 9.503409 | 16.68911 | 14.19541 | 14.24646 | 61.44097 | 0.3036402 | 0.1273689 | 653.4027 | 0 | 0 | 0 |  | Fe-Cr-Ni-Cu-Al | 559.7242 | 41.50782 | 213.0412 | 159.5987
148 | 48.48248 | 8.207148 | 20.84697 | 11.284 | 11.1794 | 64.80769 | 0.3024038 | 0.1217483 | 647.2544 | 0 | 0 | 0 |  | Fe-Cr-Ni-Cu-Al | 502.3999 | 43.45487 | 270.8915 | 187.8394
149 | 49.79032 | 7.054322 | 26.16696 | 8.621315 | 8.367081 | 68.14051 | 0.3015497 | 0.1130021 | 610.2916 | 0 | 0 | 0 |  | Fe-Cr-Ni-Cu-Al | 469.3939 | 52.44585 | 306.8389 | 186.552
150 | 15.58477 | 4.8367 | 4.095233 | 42.85539 | 32.62791 | 40.75231 | 0.3294095 | 0.1256466 | 408.9757 | 0 | 0 | 0 |  | Fe-Cr-Ni-Cu-Al | 520.2238 | 52.44857 | -95.89418 | 185.5456
151 | 19.85136 | 9.241243 | 5.216372 | 38.11733 | 27.5737 | 45.68508 | 0.3203996 | 0.1287037 | 480.5214 | 0 | 0 | 0 |  | Fe-Cr-Ni-Cu-Al | 546.6092 | 48.01706 | -25.17491 | 178.5838
152 | 25.3722 | 11.24887 | 7.619532 | 32.99426 | 22.76514 | 50.49591 | 0.3137615 | 0.1302354 | 545.3762 | 0 | 0 | 0 |  | Fe-Cr-Ni-Cu-Al | 570.6273 | 44.45232 | 27.65022 | 158.8594
153 | 29.08537 | 12.99828 | 11.00564 | 27.79984 | 19.11087 | 54.87371 | 0.3082844 | 0.1302417 | 595.7362 | 0 | 0 | 0 |  | Fe-Cr-Ni-Cu-Al | 582.1512 | 38.23108 | 82.63704 | 148.578
154 | 32.13878 | 13.89264 | 15.68386 | 22.20285 | 16.08186 | 58.91981 | 0.3041114 | 0.1290494 | 633.0179 | 0 | 0 | 0 |  | Fe-Cr-Ni-Cu-Al | 589.4099 | 36.57455 | 164.9645 | 164.5132
155 | 34.66464 | 14.57549 | 19.98077 | 17.81318 | 12.96592 | 63.08206 | 0.300501 | 0.125569 | 652.0695 | 0 | 0 | 0 |  | Fe-Cr-Ni-Cu-Al | 565.4543 | 38.31427 | 250.0303 | 180.5697
156 | 36.96676 | 13.1597 | 26.28443 | 13.6086 | 9.980515 | 66.71703 | 0.2993261 | 0.1195025 | 643.7084 | 1 | 0 | 0 |  | Fe-Cr-Ni-Cu-Al | 471.2441 | 56.2897 | 361.6675 | 203.2363
157 | 38.29629 | 11.88517 | 32.42578 | 9.683504 | 7.709254 | 69.81549 | 0.2985956 | 0.11214 | 614.4538 | 1 | 0 | 0 |  | Fe-Cr-Ni-Cu-Al | 426.6299 | 76.673 | 425.292 | 172.5954
158 | 38.6047 | 8.742811 | 39.48019 | 7.123249 | 6.049043 | 71.30109 | 0.3006849 | 0.1049228 | 570.8047 | 1 | 0 | 0 |  | Fe-Cr-Ni-Cu-Al | 367.0771 | 81.8939 | 366.257 | 133.0971
159 | 12.08417 | 6.750535 | 3.810451 | 52.25031 | 25.10454 | 43.44734 | 0.3276331 | 0.1278908 | 452.3402 | 0 | 0 | 0 |  | Fe-Cr-Ni-Cu-Al | 474.9604 | 54.93206 | -126.639 | 231.2034
160 | 15.55749 | 11.14208 | 5.031464 | 46.29813 | 21.97084 | 48.0169 | 0.3188807 | 0.1280807 | 503.1503 | 0 | 0 | 0 |  | Fe-Cr-Ni-Cu-Al | 501.1998 | 48.62913 | -65.76978 | 210.9694
161 | 18.74996 | 15.2749 | 8.622171 | 38.66934 | 18.68363 | 53.29837 | 0.3101795 | 0.1279435 | 559.196 | 1 | 0 | 0 |  | Fe-Cr-Ni-Cu-Al | 527.4719 | 40.22369 | 8.009581 | 176.9119
162 | 21.64109 | 18.02788 | 11.97192 | 32.40067 | 15.95844 | 57.82039 | 0.3038163 | 0.1266829 | 598.6767 | 1 | 0 | 0 |  | Fe-Cr-Ni-Cu-Al | 549.076 | 41.61414 | 69.06157 | 168.7683
163 | 23.51844 | 19.8113 | 17.65708 | 25.48635 | 13.52683 | 62.15107 | 0.2988649 | 0.1252856 | 633.8447 | 1 | 0 | 0 |  | Fe-Cr-Ni-Cu-Al | 566.3395 | 37.72131 | 178.8141 | 198.3909
164 | 26.35535 | 19.42591 | 23.08479 | 19.99245 | 11.1415 | 65.7415 | 0.2964659 | 0.1222492 | 648.4276 | 1 | 0 | 0 |  | Fe-Cr-Ni-Cu-Al | 551.5381 | 40.97183 | 313.2323 | 199.6474
165 | 28.27482 | 18.22507 | 29.71927 | 14.84897 | 8.93187 | 68.99058 | 0.2953261 | 0.116696 | 637.2169 | 1 | 0 | 0 |  | Fe-Cr-Ni-Cu-Al | 429.7326 | 77.11356 | 447.4513 | 187.4379
166 | 29.14052 | 16.47245 | 37.19259 | 10.65786 | 6.536564 | 72.26181 | 0.2950996 | 0.1085571 | 601.5131 | 1 | 0 | 0 |  | Fe-Cr-Ni-Cu-Al | 347.9814 | 80.28725 | 475.9421 | 167.4796
167 | 29.01228 | 11.57645 | 46.8307 | 7.073975 | 5.506599 | 72.56198 | 0.299335 | 0.1038048 | 569.6494 | 1 | 0 | 0 |  | Fe-Cr-Ni-Cu-Al | 305.836 | 74.74336 | 412.1739 | 125.091
168 | 9.127631 | 9.560502 | 3.597722 | 58.421 | 19.29315 | 46.60539 | 0.3242729 | 0.1262843 | 478.1602 | 1 | 0 | 0 |  | Fe-Cr-Ni-Cu-Al | 427.0275 | 71.54266 | -142.415 | 258.4083
169 | 11.40984 | 14.87228 | 5.99636 | 50.63286 | 17.08866 | 51.62819 | 0.3143845 | 0.1250421 | 522.0603 | 1 | 0 | 0 |  | Fe-Cr-Ni-Cu-Al | 460.4774 | 60.60831 | -72.1303 | 218.0853
170 | 13.5299 | 19.94514 | 9.480725 | 42.33657 | 14.70767 | 57.10784 | 0.304929 | 0.123122 | 563.5054 | 1 | 0 | 0 |  | Fe-Cr-Ni-Cu-Al | 490.3883 | 53.22947 | 2.01165 | 184.8902
171 | 15.46086 | 22.6203 | 13.92917 | 35.18455 | 12.80512 | 61.37813 | 0.2990021 | 0.1218137 | 596.2052 | 1 | 0 | 0 |  | Fe-Cr-Ni-Cu-Al | 520.3114 | 45.24387 | 88.08237 | 191.0863
172 | 17.38244 | 24.27571 | 19.41234 | 28.43197 | 10.49754 | 65.87072 | 0.2942332 | 0.1183836 | 613.3875 | 1 | 0 | 0 |  | Fe-Cr-Ni-Cu-Al | 535.5178 | 51.2729 | 217.6377 | 232.4019
173 | 19.33515 | 25.0026 | 24.8391 | 22.00067 | 8.822483 | 69.53554 | 0.2909628 | 0.1154032 | 623.5972 | 1 | 0 | 0 |  | Fe-Cr-Ni-Cu-Al | 469.1855 | 75.67232 | 376.8625 | 216.2204
174 | 21.0636 | 23.53336 | 33.20948 | 15.57881 | 6.614741 | 73.25285 | 0.2899384 | 0.1083453 | 599.9711 | 1 | 0 | 0 |  | Fe-Cr-Ni-Cu-Al | 304.2766 | 54.03184 | 479.3692 | 186.1623
175 | 20.8378 | 21.34099 | 41.61441 | 10.66971 | 5.537088 | 74.97552 | 0.2909774 | 0.1042153 | 582.2053 | 1 | 0 | 0 |  | Fe-Cr-Ni-Cu-Al | 278.5219 | 52.56466 | 521.3889 | 133.3157
176 | 20.37838 | 15.17853 | 53.54858 | 6.956316 | 3.938189 | 75.67645 | 0.2963916 | 0.09411489 | 508.4654 | 1 | 1 | 1 | 508.4654 | Fe-Cr-Ni-Cu-Al | 242.1584 | 51.03853 | 437.4213 | 103.6059
177 | 7.595557 | 14.14359 | 3.421536 | 61.73337 | 13.10595 | 52.03246 | 0.3171405 | 0.1178095 | 480.8605 | 1 | 0 | 0 |  | Fe-Cr-Ni-Cu-Al | 339.8283 | 81.41011 | -121.3814 | 269.8167
178 | 8.624354 | 21.07783 | 6.798704 | 51.51981 | 11.9793 | 57.77456 | 0.3053983 | 0.1164962 | 523.0679 | 1 | 0 | 0 |  | Fe-Cr-Ni-Cu-Al | 369.2145 | 79.91441 | -40.4952 | 221.0259
179 | 9.647079 | 25.94757 | 10.13991 | 43.90805 | 10.35739 | 62.84853 | 0.2969382 | 0.1131464 | 542.4845 | 1 | 0 | 0 |  | Fe-Cr-Ni-Cu-Al | 370.6662 | 81.48022 | 46.15639 | 216.4095
180 | 11.9012 | 28.20501 | 14.78358 | 35.70134 | 9.408871 | 66.61887 | 0.2917383 | 0.1117274 | 563.7277 | 1 | 0 | 0 |  | Fe-Cr-Ni-Cu-Al | 397.2163 | 81.59071 | 158.1036 | 241.6899
181 | 12.78097 | 29.7491 | 20.15084 | 29.08587 | 8.233213 | 70.05873 | 0.2879708 | 0.1104332 | 582.4861 | 1 | 0 | 0 |  | Fe-Cr-Ni-Cu-Al | 386.7063 | 86.88046 | 303.815 | 238.1042
182 | 14.59828 | 30.09577 | 27.40009 | 21.35672 | 6.549135 | 74.14087 | 0.2849667 | 0.1069928 | 588.4421 | 1 | 0 | 0 |  | Fe-Cr-Ni-Cu-Al | 303.8512 | 56.89711 | 490.9771 | 222.0226
183 | 15.59421 | 29.03778 | 34.96715 | 15.37814 | 5.02272 | 77.25041 | 0.284112 | 0.09967253 | 552.384 | 1 | 0 | 0 |  | Fe-Cr-Ni-Cu-Al | 250.7259 | 48.4613 | 503.09375 | 192.1448
184 | 15.57298 | 25.13182 | 45.83191 | 9.450587 | 4.012706 | 78.60611 | 0.2868881 | 0.09410187 | 519.2061 | 1 | 0 | 0 |  | Fe-Cr-Ni-Cu-Al | 237.8188 | 45.40272 | 531.137 | 128.1248
185 | 15.13811 | 17.85271 | 58.34201 | 5.741678 | 2.92549 | 78.24658 | 0.2937977 | 0.08597898 | 455.2388 | 1 | 1 | 1 | 455.2388 | Fe-Cr-Ni-Cu-Al | 222.4957 | 48.39471 | 462.3825 | 97.50254
186 | 7.210021 | 20.13853 | 3.247865 | 60.94389 | 8.459687 | 58.68148 | 0.3072845 | 0.1039255 | 445.6653 | 1 | 0 | 0 |  | Fe-Cr-Ni-Cu-Al | 253.1346 | 71.71513 | -91.73065 | 263.814
187 | 7.2891 | 27.14588 | 6.566975 | 50.94865 | 8.049386 | 64.0754 | 0.2962469 | 0.1028556 | 476.3877 | 1 | 0 | 0 |  | Fe-Cr-Ni-Cu-Al | 265.5724 | 68.87609 | 20.13531 | 241.9285
188 | 7.337978 | 32.2079 | 9.916516 | 42.94071 | 7.596901 | 68.33109 | 0.2884405 | 0.1019586 | 498.9081 | 1 |  | 0 |  | Fe-Cr-Ni-Cu-Al | 273.7863 | 70.33627 | 130.8069 | 250.2685
189 | 8.277351 | 34.67959 | 15.22536 | 35.31921 | 6.498478 | 72.40582 | 0.2834259 | 0.09966224 | 510.0601 | 1 | 0 | 0 |  | Fe-Cr-Ni-Cu-Al | 266.4641 | 68.85965 | 269.51 | 257.0386
190 | 9.280898 | 36.48389 | 20.59394 | 28.16094 | 5.480335 | 76.14499 | 0.2794249 | 0.09695463 | 513.7063 | 1 | 0 | 0 |  | Fe-Cr-Ni-Cu-Al | 259.8279 | 60.71142 | 474.1694 | 238.4061
191 | 10.36415 | 36.668 | 27.23403 | 21.22729 | 4.506537 | 79.26685 | 0.2773728 | 0.09389607 | 509.6035 | 1 | 0 | 0 |  | Fe-Cr-Ni-Cu-Al | 244.3921 | 58.95964 | 559.0885 | 228.2618
192 | 11.32029 | 35.45165 | 35.69578 | 14.05188 | 3.480404 | 82.08884 | 0.2768624 | 0.08848479 | 483.8638 | 1 | 0 | 0 |  | Fe-Cr-Ni-Cu-Al | 221.0054 | 62.48896 | 549.0328 | 208.5405
193 | 12.19241 | 30.27112 | 46.98934 | 8.092726 | 2.4544 | 83.17359 | 0.2808735 | 0.08072042 | 429.6189 | 1 | 1 | 1 | 429.6189 | Fe-Cr-Ni-Cu-Al | 212.5556 | 47.08704 | 531.1577 | 114.6371
194 | 12.02286 | 21.4548 | 60.02603 | 4.560105 | 1.936214 | 81.3715 | 0.2897383 | 0.07538445 | 382.9563 | 1 | 1 | 1 | 382.9563 | Fe-Cr-Ni-Cu-Al | 215.0022 | 51.89272 | 492.2919 | 83.52511
195 | 5.082513 | 35.01711 | 6.41059 | 48.57873 | 4.911061 | 71.31584 | 0.2850955 | 0.08523579 | 391.9844 | 0 | 0 | 0 |  | Fe-Cr-Ni-Cu-Al | 200.6234 | 69.71967 | 120.915 | 272.0654
196 | 5.139329 | 39.23651 | 9.723379 | 40.93482 | 4.965961 | 74.70119 | 0.2788679 | 0.08680309 | 421.1332 | 0 | 0 | 0 |  | Fe-Cr-Ni-Cu-Al | 214.231 | 71.15331 | 246.9915 | 286.5593
197 | 6.195896 | 42.30344 | 14.11024 | 32.90026 | 4.490165 | 78.49653 | 0.2736283 | 0.08585855 | 434.1741 | 0 | 0 | 0 |  | Fe-Cr-Ni-Cu-Al | 222.1616 | 72.24278 | 461.0374 | 258.7159
198 | 7.2378 | 43.32027 | 19.56227 | 25.8833 | 3.996367 | 81.31881 | 0.2709914 | 0.08561678 | 447.9399 | 0 | 0 | 0 |  | Fe-Cr-Ni-Cu-Al | 225.7115 | 69.56221 | 575.6565 | 244.769
199 | 8.223798 | 43.06902 | 27.01225 | 18.71504 | 2.979892 | 84.5454 | 0.2694927 | 0.08162713 | 433.2592 | 0 | 0 | 0 |  | Fe-Cr-Ni-Cu-Al | 212.909 | 70.69689 | 606.7947 | 224.5858
200 | 9.221147 | 41.01861 | 34.46122 | 12.824 | 2.475023 | 86.03862 | 0.2704495 | 0.07913373 | 422.519 | 1 | 0 | 0 |  | Fe-Cr-Ni-Cu-Al | 200.0458 | 76.503 | 598.5212 | 214.1925
201 | 11.0162 | 35.43178 | 45.26327 | 6.837209 | 1.451535 | 87.12317 | 0.2747339 | 0.06943895 | 352.0953 | 1 | 1 | 1 | 352.0953 | Fe-Cr-Ni-Cu-Al | 198.1926 | 51.99763 | 551.0126 | 135.8893
202 | 3.051192 | 47.34655 | 9.621194 | 37.0328 | 2.948264 | 81.59172 | 0.2681656 | 0.07029693 | 326.6107 | 0 | 0 | 0 |  | Fe-Cr-Ni-Cu-Al | 180.4253 | 80.73947 | 438.1127 | 266.2917
203 | 4.105779 | 49.69458 | 14.02546 | 29.19873 | 2.975457 | 84.4028 | 0.2643273 | 0.07317783 | 359.8487 | 0 | 0 | 0 |  | Fe-Cr-Ni-Cu-Al | 197.5747 | 81.98598 | 582.3698 | 249.4051
204 | 5.138754 | 50.71469 | 19.44458 | 22.21927 | 2.482703 | 87.31493 | 0.261858 | 0.0722505 | 364.962 | 0 | 0 | 0 |  | Fe-Cr-Ni-Cu-Al | 201.3342 | 89.24027 | 640.1945 | 225.7351
205 | 6.23409 | 51.27053 | 25.11817 | 15.36928 | 2.007931 | 90.02922 | 0.2599752 | 0.07103121 | 366.5408 | 0 | 0 | 0 |  | Fe-Cr-Ni-Cu-Al | 198.5544 | 90.01373 | 695.3404 | 204.0945
206 | 8.237218 | 47.93256 | 32.46759 | 9.372791 | 1.989837 | 90.32152 | 0.2624872 | 0.07426184 | 397.4044 | 0 | 0 | 0 |  | Fe-Cr-Ni-Cu-Al | 194.5033 | 98.92687 | 697.9465 | 182.3624
207 | 3.811817 | 5.914947 | 44.07202 | 17.34924 | 28.85197 | 46.4526 | 0.323199 | 0.1538831 | 648.3013 | 0 | 0 | 0 |  | Fe-Cr-Ni-Cu-Al | 472.3735 | 68.81852 | 152.6649 | 126.3519
208 | 6.061389 | 5.643418 | 49.69412 | 15.17341 | 23.42767 | 50.28271 | 0.3204029 | 0.1558656 | 723.2211 | 0 | 0 | 0 |  | Fe-Cr-Ni-Cu-Al | 443.4167 | 75.44304 | 205.655 | 132.9096
209 | 8.256949 | 4.392903 | 54.55223 | 13.42177 | 19.37614 | 53.26864 | 0.3192736 | 0.1545921 | 763.0783 | 1 | 0 | 0 |  | Fe-Cr-Ni-Cu-Al | 417.8248 | 79.28799 | 230.0246 | 151.5529
210 | 12.28876 | 4.160498 | 57.53732 | 11.44053 | 14.5729 | 57.85399 | 0.3162107 | 0.1467003 | 772.2574 | 1 | 0 | 0 |  | Fe-Cr-Ni-Cu-Al | 375.5466 | 92.27941 | 252.0166 | 138.3326
211 | 15.36863 | 3.066186 | 61.1535 | 8.743667 | 11.66801 | 61.00577 | 0.3149075 | 0.1388035 | 753.2697 | 1 | 0 | 0 |  | Fe-Cr-Ni-Cu-Al | 337.4648 | 85.15666 | 258.8823 | 134.7439
212 | 3.900248 | 7.262604 | 28.69648 | 28.1069 | 32.03377 | 43.37876 | 0.3254756 | 0.1442929 | 541.3479 | 1 | 0 | 0 |  | Fe-Cr-Ni-Cu-Al | 557.264 | 63.05248 | 54.02281 | 133.1439
213 | 6.211328 | 8.096225 | 35.25465 | 24.02989 | 26.40791 | 47.58691 | 0.3209241 | 0.1481545 | 626.3278 | 1 | 0 | 0 |  | Fe-Cr-Ni-Cu-Al | 530.3447 | 74.81095 | 123.4319 | 148.3856
214 | 8.269549 | 8.799214 | 39.73489 | 21.50761 | 21.68874 | 51.4967 | 0.3172106 | 0.1486347 | 687.1006 | 1 | 0 | 0 |  | Fe-Cr-Ni-Cu-Al | 478.5796 | 71.69661 | 182.187 | 162.2413
215 | 11.53699 | 8.593153 | 43.65492 | 18.37845 | 17.83649 | 55.15114 | 0.314397 | 0.1466139 | 725.4729 | 1 | 0 | 0 |  | Fe-Cr-Ni-Cu-Al | 437.0943 | 71.97051 | 232.7796 | 176.6165
216 | 15.64233 | 9.362373 | 46.97552 | 13.98474 | 14.03504 | 59.87332 | 0.3100302 | 0.1406233 | 743.0008 | 1 | 0 | 0 |  | Fe-Cr-Ni-Cu-Al | 409.7759 | 84.59433 | 293.6721 | 168.2123
217 | 19.54765 | 8.088765 | 50.2242 | 11.12124 | 11.01814 | 63.25865 | 0.3086333 | 0.1325994 | 722.7415 | 1 | 0 | 0 |  | Fe-Cr-Ni-Cu-Al | 374.6837 | 89.11962 | 315.6647 | 160.6899
218 | 24.58252 | 6.965732 | 51.67669 | 8.513047 | 8.262006 | 66.77576 | 0.3069839 | 0.1206819 | 664.2322 | 1 | 0 | 0 |  | Fe-Cr-Ni-Cu-Al | 329.9031 | 82.05507 | 321.469 | 133.9747
219 | 3.873065 | 4.80799 | 16.2837 | 42.60101 | 32.43424 | 40.18333 | 0.3320251 | 0.1351128 | 450.052 | 0 | 0 | 0 |  | Fe-Cr-Ni-Cu-Al | 512.567 | 48.53942 | -74.87999 | 176.041
220 | 4.925378 | 9.171485 | 20.70798 | 37.8296 | 27.36556 | 44.93835 | 0.3237173 | 0.1405776 | 540.2981 | 1 | 0 | 0 |  | Fe-Cr-Ni-Cu-Al | 536.8033 | 43.75929 | -4.708173 | 151.7031
221 | 7.1827 | 11.14568 | 26.42372 | 32.69159 | 22.5563 | 49.56082 | 0.3177888 | 0.1421589 | 611.9878 | 1 | 0 | 0 |  | Fe-Cr-Ni-Cu-Al | 540.5605 | 41.509 | 69.88815 | 156.8167
222 | 10.3721 | 12.87584 | 30.28325 | 27.53797 | 18.93085 | 53.89714 | 0.3123985 | 0.1409549 | 660.8744 | 1 | 0 | 0 |  | Fe-Cr-Ni-Cu-Al | 533.0411 | 51.43696 | 154.78 | 190.0495
223 | 14.79148 | 13.77151 | 33.4861 | 22.00927 | 15.94164 | 58.00736 | 0.307891 | 0.1385924 | 695.6491 | 1 | 0 | 0 |  | Fe-Cr-Ni-Cu-Al | 485.6118 | 60.38273 | 237.5884 | 198.2765
224 | 18.85882 | 14.45985 | 36.14644 | 17.67185 | 12.86304 | 62.24345 | 0.3039276 | 0.1330376 | 704.0022 | 1 | 0 | 0 |  | Fe-Cr-Ni-Cu-Al | 433.5544 | 70.2706 | 330.463 | 192.0302
225 | 24.85507 | 13.07978 | 38.61929 | 13.52596 | 9.919906 | 66.06807 | 0.3019455 | 0.1242311 | 677.6143 | 1 | 0 | 0 |  | Fe-Cr-Ni-Cu-Al | 399.0393 | 81.06982 | 392.5381 | 184.9325
226 | 30.73288 | 11.84013 | 40.10015 | 9.646807 | 7.680038 | 69.40881 | 0.3002253 | 0.1145314 | 631.7968 | 1 | 0 | 0 |  | Fe-Cr-Ni-Cu-Al | 381.4333 | 83.11328125 | 403.4516 | 158.9667
227 | 37.54132 | 8.738154 | 40.55525 | 7.119454 | 6.04582 | 71.24344 | 0.3009141 | 0.1051877 | 572.6785 | 1 | 0 | 0 |  | Fe-Cr-Ni-Cu-Al | 361.3945 | 79.50652 | 370.9945 | 132.0232
228 | 3.609653 | 6.721489 | 12.64685 | 52.02549 | 24.99652 | 43.0012 | 0.3296197 | 0.1351095 | 486.3668 | 1 | 0 | 0 |  | Fe-Cr-Ni-Cu-Al | 470.0759 | 53.35084 | -107.5401 | 216.9342
229 | 4.760725 | 11.08111 | 16.26278 | 46.04478 | 21.85061 | 47.44301 | 0.3213755 | 0.1378221 | 555.302 | 1 | 0 | 0 |  | Fe-Cr-Ni-Cu-Al | 497.5822 | 43.83066 | -45.55235 | 195.106
230 | 8.159146 | 15.19304 | 19.6022 | 38.46211 | 18.5835 | 52.73292 | 0.3125818 | 0.1359086 | 606.556 | 1 | 0 | 0 |  | Fe-Cr-Ni-Cu-Al | 526.7878 | 38.83504 | 30.49729 | 172.3453
231 | 11.33071 | 17.93396 | 22.62815 | 32.23187 | 15.8753 | 57.26903 | 0.3061217 | 0.1329402 | 638.6886 | 1 | 0 | 0 |  | Fe-Cr-Ni-Cu-Al | 550.5291 | 37.8675 | 100.4451 | 183.416
232 | 16.74142 | 19.74352 | 24.63534 | 25.39916 | 13.48056 | 61.78998 | 0.3003565 | 0.1291381 | 660.3302 | 1 | 0 | 0 |  | Fe-Cr-Ni-Cu-Al | 562.5707 | 37.71738 | 203.7602 | 205.3986
233 | 21.91362 | 19.38241 | 27.63972 | 19.94769 | 11.11656 | 65.50455 | 0.2974346 | 0.1244936 | 664.618 | 1 | 0 | 0 |  | Fe-Cr-Ni-Cu-Al | 485.7928 | 53.7701 | 331.9527 | 185.4812
234 | 28.27482 | 18.22507 | 29.71927 | 14.84897 | 8.93187 | 68.99058 | 0.2953261 | 0.1171384 | 640.6981 | 1 | 0 | 0 |  | Fe-Cr-Ni-Cu-Al | 432.4055 | 83.37167 | 441.2128 | 187.6609
235 | 35.49816 | 16.52517 | 30.72722 | 10.69197 | 6.557483 | 72.602 | 0.2937286 | 0.1061128 | 583.0676 | 1 | 0 | 0 |  | Fe-Cr-Ni-Cu-Al | 400.4769 | 83.49337 | 485.879 | 183.8738
236 | 44.91117 | 11.6691 | 30.73847 | 7.130591 | 5.550671 | 73.41827 | 0.2959136 | 0.09983791 | 540.9293 | 1 | 0 | 0 |  | Fe-Cr-Ni-Cu-Al | 416.201 | 73.18056 | 427.1968 | 147.6904
237 | 3.412915 | 9.53272 | 9.566047 | 58.25124 | 19.23708 | 46.28562 | 0.3256588 | 0.1310019 | 502.0402 | 1 | 0 | 0 |  | Fe-Cr-Ni-Cu-Al | 425.6385 | 65.8073 | -131.7195 | 263.8382
238 | 5.688341 | 14.82906 | 11.95787 | 50.48572 | 17.039 | 51.31014 | 0.3157383 | 0.1302207 | 551.7309 | 1 | 0 | 0 |  | Fe-Cr-Ni-Cu-Al | 462.4514 | 56.89416 | -59.92457 | 216.4331
239 | 8.999199 | 19.89929 | 14.1884 | 42.23925 | 14.67387 | 56.8584 | 0.3059747 | 0.1268104 | 586.8404 | 1 | 0 | 0 |  | Fe-Cr-Ni-Cu-Al | 494.0068 | 50.22277 | 10.38566 | 176.5744
240 | 13.23723 | 22.59481 | 16.23238 | 35.1449 | 12.79069 | 61.25686 | 0.2995054 | 0.1231325 | 605.0267 | 1 | 0 | 0 |  | Fe-Cr-Ni-Cu-Al | 523.6075 | 44.23605 | 90.95841 | 191.7621
241 | 18.4791 | 24.2892 | 18.28058 | 28.44776 | 10.50337 | 65.93012 | 0.2939889 | 0.117787 | 609.1409 | 1 | 0 | 0 |  | Fe-Cr-Ni-Cu-Al | 533.4348 | 50.13011 | 206.8482 | 228.3979
242 | 23.68383 | 25.0576 | 20.36761 | 22.04907 | 8.841891 | 69.76853 | 0.2900086 | 0.11315 | 606.7843 | 1 | 0 | 0 |  | Fe-Cr-Ni-Cu-Al | 519.7455 | 63.13118 | 357.6441 | 210.8981
243 | 31.76631 | 23.66066 | 22.25942 | 15.66308 | 6.650523 | 73.82285 | 0.2876161 | 0.1041463 | 567.8814 | 1 | 0 | 0 |  | Fe-Cr-Ni-Cu-Al | 370.3336 | 71.0535 | 462.0458 | 201.3668
244 | 39.9748 | 21.54743 | 22.11419 | 10.77292 | 5.59065 | 75.98868 | 0.2868622 | 0.09799912 | 534.5582 | 1 | 0 | 0 |  | Fe-Cr-Ni-Cu-Al | 367.9042 | 77.12955 | 490.46875 | 187.1655
245 | 51.75413 | 15.41932 | 21.75922 | 7.066668 | 4.000663 | 77.35478 | 0.289641 | 0.08701596 | 456.5485 | 1 | 0 | 0 |  | Fe-Cr-Ni-Cu-Al | 413.5104 | 73.03453 | 478.2212 | 143.5146
246 | 3.248037 | 14.1123 | 7.965921 | 61.59679 | 13.07695 | 51.77528 | 0.3182211 | 0.1215665 | 501.9408 | 1 | 0 | 0 |  | Fe-Cr-Ni-Cu-Al | 330.4774 | 80.74345 | -133.3755 | 257.5189
247 | 6.461149 | 21.05464 | 9.054964 | 51.46313 | 11.96612 | 57.65042 | 0.3059157 | 0.1178981 | 531.6928 | 1 | 0 | 0 |  | Fe-Cr-Ni-Cu-Al | 371.9961 | 81.9803 | -28.58824 | 218.8947
248 | 9.647079 | 25.94757 | 10.13991 | 43.90805 | 10.35739 | 62.84853 | 0.2969382 | 0.1131464 | 542.4845 | 1 | 0 | 0 |  | Fe-Cr-Ni-Cu-Al | 372.1169 | 84.65965 | 46.1844 | 210.1508
249 | 14.08062 | 28.23622 | 12.52303 | 35.74085 | 9.419283 | 66.73896 | 0.2912427 | 0.1111453 | 559.8601 | 1 | 0 | 0 |  | Fe-Cr-Ni-Cu-Al | 401.5901 | 83.67977 | 157.8978 | 236.8916
250 | 19.23424 | 29.84654 | 13.4779 | 29.18114 | 8.26018 | 70.40849 | 0.2865302 | 0.1070606 | 557.6891 | 1 | 0 | 0 |  | Fe-Cr-Ni-Cu-Al | 401.3895 | 89.7321 | 268.6196 | 241.6796
251 | 26.22201 | 30.27316 | 15.43449 | 21.4826 | 6.587737 | 74.7601 | 0.2824201 | 0.1006591 | 539.5647 | 1 | 0 | 0 |  | Fe-Cr-Ni-Cu-Al | 345.3433 | 85.59921 | 465.4097 | 235.4182
252 | 33.57074 | 29.30234 | 16.54019 | 15.51825 | 5.068481 | 78.19686 | 0.2802215 | 0.092908 | 499.7152 | 1 | 0 | 0 |  | Fe-Cr-Ni-Cu-Al | 294.838 | 65.60566 | 488.6324 | 210.697
253 | 44.23783 | 25.49693 | 16.60634 | 9.587887 | 4.071003 | 80.1055 | 0.2807473 | 0.08618776 | 458.2551 | 1 | 0 | 0 |  | Fe-Cr-Ni-Cu-Al | 297.4197 | 70.45432 | 463.8846 | 190.4311
254 | 56.6752 | 18.22863 | 16.2465 | 5.862579 | 2.987091 | 80.44406 | 0.2848958 | 0.0772869 | 391.5773 | 0 | 0 | 0 |  | Fe-Cr-Ni-Cu-Al | 398.4131 | 72.66855 | 457.981 | 142.2909
255 | 3.083519 | 20.09624 | 7.562435 | 60.81589 | 8.441919 | 58.43128 | 0.3083147 | 0.1062865 | 459.6632 | 1 | 0 | 0 |  | Fe-Cr-Ni-Cu-Al | 251.0714 | 70.1957 | -87.96238 | 265.937
256 | 6.244478 | 27.13145 | 7.657398 | 50.92157 | 8.045106 | 64.01464 | 0.2964974 | 0.1034219 | 480.0636 | 1 | 0 | 0 |  | Fe-Cr-Ni-Cu-Al | 265.5934 | 65.31429 | 27.60269 | 238.1102
257 | 9.444658 | 32.24243 | 7.721115 | 42.98675 | 7.605047 | 68.44966 | 0.2879504 | 0.1008607 | 491.319 | 1 | 0 | 0 |  | Fe-Cr-Ni-Cu-Al | 272.854 | 70.52044 | 127.7154 | 263.1431
258 | 14.53145 | 34.78993 | 8.727888 | 35.43158 | 6.519153 | 72.74956 | 0.2820043 | 0.09597316 | 483.1363 | 1 | 0 | 0 |  | Fe-Cr-Ni-Cu-Al | 271.3832 | 68.21985 | 257.9982 | 271.4304
259 | 19.69677 | 36.67711 | 9.806684 | 28.31008 | 5.509358 | 76.70413 | 0.2771066 | 0.09123917 | 470.4531 | 1 |  | 0 |  | Fe-Cr-Ni-Cu-Al | 265.5965 | 64.46804 | 442.7755 | 262.5602
260 | 26.11779 | 36.96155 | 10.98082 | 21.39722 | 4.542615 | 80.09502 | 0.2739297 | 0.08641095 | 451.5667 | 1 | 0 | 0 |  | Fe-Cr-Ni-Cu-Al | 258.7238 | 68.31017 | 559.1301 | 246.9588
261 | 34.35825 | 35.86649 | 12.03783 | 14.2163 | 3.52113 | 83.27609 | 0.2719118 | 0.0800436 | 417.6334 | 1 | 0 | 0 |  | Fe-Cr-Ni-Cu-Al | 254.6225 | 75.24734 | 575.3015 | 203.4985
262 | 45.4606 | 30.7824 | 13.03173 | 8.229414 | 2.495855 | 84.87917 | 0.2737867 | 0.0718114 | 361.3661 | 1 |  | 0 |  | Fe-Cr-Ni-Cu-Al | 250.0682 | 65.06583 | 486.1167 | 193.2384
263 | 58.45494 | 21.9606 | 12.93498 | 4.667612 | 1.981861 | 83.78966 | 0.2798364 | 0.06621974 | 316.6274 | 0 | 0 | 0 |  | Fe-Cr-Ni-Cu-Al | 303.3482 | 65.62901 | 415.1754 | 147.7041
264 | 6.102184 | 35.0353 | 5.344934 | 48.60397 | 4.913613 | 71.37461 | 0.2848529 | 0.08475715 | 388.7857 | 0 | 0 | 0 |  | Fe-Cr-Ni-Cu-Al | 194.9531 | 69.71006 | 124.1896 | 268.0085
265 | 9.270264 | 39.3191 | 5.413247 | 41.02098 | 4.976414 | 74.93088 | 0.2779137 | 0.08484867 | 407.3474 | 0 | 0 | 0 |  | Fe-Cr-Ni-Cu-Al | 211.1822 | 72.4518 | 250.2748 | 302.2296
266 | 13.4742 | 42.46023 | 6.536558 | 33.0222 | 4.506808 | 78.88804 | 0.2719918 | 0.08238426 | 408.5661 | 0 | 0 | 0 |  | Fe-Cr-Ni-Cu-Al | 217.182 | 75.63763 | 431.281 | 272.8914
267 | 18.72026 | 43.57344 | 7.652011 | 26.03457 | 4.019723 | 81.92088 | 0.268463 | 0.08001684 | 405.3048 | 0 | 0 | 0 |  | Fe-Cr-Ni-Cu-Al | 228.542 | 73.51744 | 582.8961 | 256.4315
268 | 25.93087 | 43.45699 | 8.721783 | 18.88363 | 3.006735 | 85.45205 | 0.2656638 | 0.07328756 | 368.7683 | 0 | 0 | 0 |  | Fe-Cr-Ni-Cu-Al | 224.2807 | 79.41541 | 626.0496 | 221.9039
269 | 33.18581 | 41.51843 | 9.81032 | 12.98026 | 2.505182 | 87.24688 | 0.2653373 | 0.06998984 | 351.2836 | 0 | 0 | 0 |  | Fe-Cr-Ni-Cu-Al | 239.6229 | 84.48921 | 654.8317 | 184.1203
270 | 43.78009 | 36.02151 | 11.7717 | 6.951009 | 1.475694 | 88.76498 | 0.2678023 | 0.05999276 | 281.3889 | 1 | 0 | 0 |  | Fe-Cr-Ni-Cu-Al | 240.0339 | 76.30478 | 587.2617 | 177.4906
271 | 9.1822 | 47.49461 | 3.217094 | 37.14861 | 2.957484 | 81.92237 | 0.2667721 | 0.06760381 | 307.7622 | 0 | 0 | 0 |  | Fe-Cr-Ni-Cu-Al | 173.4094 | 83.9269 | 441.6335 | 280.2561
272 | 13.40705 | 49.93021 | 4.33599 | 29.33718 | 2.989566 | 84.88748 | 0.2622687 | 0.06881669 | 327.846 | 0 | 0 | 0 |  | Fe-Cr-Ni-Cu-Al | 191.0451 | 84.68092 | 589.201 | 237.6944
273 | 18.62665 | 51.06322 | 5.438392 | 22.37197 | 2.499765 | 87.99812 | 0.2589336 | 0.06559871 | 315.0151 | 0 | 0 | 0 |  | Fe-Cr-Ni-Cu-Al | 211.1673 | 91.16894 | 685.9513 | 221.4223
274 | 24.11495 | 51.73738 | 6.61223 | 15.50923 | 2.026214 | 90.90993 | 0.2561727 | 0.06252135 | 301.4414 | 0 | 0 | 0 |  | Fe-Cr-Ni-Cu-Al | 221.4573 | 97.50632 | 750.8851 | 182.1809
275 | 31.25121 | 48.49374 | 8.75939 | 9.482524 | 2.013133 | 91.44119 | 0.2576586 | 0.06435294 | 319.3503 | 0 | 0 | 0 |  | Fe-Cr-Ni-Cu-Al | 249.2244 | 99.52799 | 785.7296 | 161.9814
276 | 6.645466 | 40.83565 | 4.190974 | 18.14784 | 30.18007 | 55.8178 | 0.2869303 | 0.1305221 | 572.7066 | 1 | 0 | 0 |  | Fe-Cr-Ni-Cu-Al | 724.7747 | 58.41032 | 343.0927 | 283.4027
277 | 6.376908 | 46.31 | 6.702678 | 15.96324 | 24.64717 | 61.79553 | 0.278324 | 0.1313188 | 639.5653 | 1 | 0 | 0 |  | Fe-Cr-Ni-Cu-Al | 714.0433 | 67.10934 | 589.4469 | 307.0982
278 | 4.991973 | 51.12519 | 9.182237 | 14.2004 | 20.5002 | 67.04893 | 0.2712358 | 0.12952 | 677.5336 | 1 | 0 | 0 |  | Fe-Cr-Ni-Cu-Al | 665.5122 | 108.1618 | 752.4952 | 279.3041
279 | 4.735498 | 54.00971 | 13.68789 | 12.12374 | 15.44316 | 73.38815 | 0.2652275 | 0.1253074 | 706.3687 | 1 | 0 | 0 |  | Fe-Cr-Ni-Cu-Al | 593.0048 | 150.0816 | 827.7986 | 229.2595
280 | 3.502444 | 57.60974 | 17.17973 | 9.299003 | 12.40908 | 78.56811 | 0.2596801 | 0.1199628 | 705.9087 | 1 | 0 | 0 |  | Fe-Cr-Ni-Cu-Al | 533.8219 | 176.3914 | 892.3924 | 193.2151
281 | 8.003811 | 26.08164 | 4.206347 | 28.83949 | 32.86871 | 48.40669 | 0.3049498 | 0.1270399 | 483.5491 | 1 | 0 | 0 |  | Fe-Cr-Ni-Cu-Al | 619.9673 | 52.74937 | 71.16113 | 206.7602
282 | 8.974926 | 32.23047 | 6.738157 | 24.80105 | 27.25539 | 54.34261 | 0.2949939 | 0.1307291 | 568.3516 | 1 | 0 | 0 |  | Fe-Cr-Ni-Cu-Al | 657.7056 | 60.20362 | 172.7462 | 230.6662
283 | 9.790028 | 36.45978 | 9.003891 | 22.27934 | 22.46697 | 59.62408 | 0.2876242 | 0.1311228 | 627.2905 | 1 | 0 | 0 |  | Fe-Cr-Ni-Cu-Al | 669.9483 | 60.04092 | 344.5157 | 274.7628
284 | 9.590173 | 40.17992 | 12.60012 | 19.09646 | 18.53332 | 64.73347 | 0.2812296 | 0.1297859 | 669.8671 | 1 | 0 | 0 |  | Fe-Cr-Ni-Cu-Al | 667.4508 | 69.55398 | 528.1574 | 283.6742
285 | 10.46088 | 43.28681 | 17.10377 | 14.54811 | 14.60043 | 70.55838 | 0.2750295 | 0.126455 | 701.7792 | 1 | 0 | 0 |  | Fe-Cr-Ni-Cu-Al | 616.1293 | 115.3688 | 686.8804 | 233.7426
286 | 9.062897 | 46.40874 | 21.43324 | 11.60133 | 11.49379 | 75.65602 | 0.2698973 | 0.1218046 | 709.5974 | 1 | 0 | 0 |  | Fe-Cr-Ni-Cu-Al | 531.6721 | 159.4536 | 761.7316 | 187.5399
287 | 7.803953 | 47.74683 | 26.95148 | 8.879796 | 8.61794 | 80.28983 | 0.2667262 | 0.115401 | 694.0596 | 1 | 0 | 0 |  | Fe-Cr-Ni-Cu-Al | 395.4772 | 173.6339 | 790.7107 | 154.785
288 | 5.23241 | 14.61481 | 4.124784 | 43.16464 | 32.86336 | 42.79071 | 0.3210133 | 0.1249565 | 420.0396 | 1 | 0 | 0 |  | Fe-Cr-Ni-Cu-Al | 533.2997 | 51.86703 | -61.27663 | 192.6232
289 | 9.994084 | 18.60986 | 5.252321 | 38.38001 | 27.76372 | 47.77283 | 0.3123285 | 0.1284306 | 493.9658 | 1 | 0 | 0 |  | Fe-Cr-Ni-Cu-Al | 552.426 | 49.14529 | 0.05444878 | 183.0033
290 | 12.19375 | 23.84112 | 7.690007 | 33.29943 | 22.9757 | 53.4957 | 0.3028859 | 0.1300035 | 564.6487 | 1 | 0 | 0 |  | Fe-Cr-Ni-Cu-Al | 565.2332 | 49.29986 | 79.1758 | 211.0232
291 | 14.10811 | 27.36515 | 11.12163 | 28.09282 | 19.31228 | 58.48479 | 0.2958829 | 0.1301374 | 619.4178 | 1 | 0 | 0 |  | Fe-Cr-Ni-Cu-Al | 583.4982 | 49.90315 | 165.2199 | 232.7395
292 | 15.10086 | 30.28213 | 15.8723 | 22.46962 | 16.27508 | 63.23618 | 0.2900013 | 0.1289185 | 660.1428 | 1 | 0 | 0 |  | Fe-Cr-Ni-Cu-Al | 608.1337 | 51.76376 | 337.0353 | 254.2152
293 | 15.86294 | 32.70298 | 20.24616 | 18.04978 | 13.13813 | 68.1018 | 0.2848822 | 0.1256403 | 683.7194 | 1 | 0 | 0 |  | Fe-Cr-Ni-Cu-Al | 608.2449 | 66.08218 | 482.6353 | 240.6937
294 | 14.36044 | 34.96822 | 26.70488 | 13.82629 | 10.14017 | 73.07579 | 0.2804864 | 0.121524 | 697.0936 | 1 | 0 | 0 |  | Fe-Cr-Ni-Cu-Al | 473.678 | 137.6521 | 593.0816 | 205.0137
295 | 12.99419 | 36.29449 | 33.00687 | 9.857039 | 7.847408 | 77.23422 | 0.2774877 | 0.1155689 | 683.1351 | 1 | 0 | 0 |  | Fe-Cr-Ni-Cu-Al | 319.5927 | 106.2271 | 628.9196 | 168.2383
296 | 9.583392 | 36.68162 | 40.29188 | 7.269698 | 6.173407 | 80.08387 | 0.2764321 | 0.1092587 | 652.0446 | 1 | 0 | 0 |  | Fe-Cr-Ni-Cu-Al | 259.6687 | 87.30771 | 599.5539 | 156.3334
297 | 7.27475 | 11.28852 | 3.823194 | 52.42504 | 25.18849 | 44.49617 | 0.3235314 | 0.1275879 | 458.6264 | 1 | 0 | 0 |  | Fe-Cr-Ni-Cu-Al | 480.6156 | 54.23819 | -109.4597 | 226.427
298 | 11.997 | 14.52065 | 5.043951 | 46.41303 | 22.02537 | 48.83355 | 0.3158461 | 0.12784 | 507.4042 | 1 | 0 | 0 |  | Fe-Cr-Ni-Cu-Al | 499.9764 | 49.19327 | -55.63435 | 203.2124
299 | 16.43277 | 17.48529 | 8.636129 | 38.73193 | 18.71387 | 53.8595 | 0.3082116 | 0.1278551 | 562.2941 | 1 | 0 | 0 |  | Fe-Cr-Ni-Cu-Al | 528.5421 | 40.86983 | 18.65812 | 181.8806
300 | 19.39355 | 20.1805 | 11.99076 | 32.45164 | 15.98355 | 58.39019 | 0.3019126 | 0.1266425 | 602.1441 | 1 | 0 | 0 |  | Fe-Cr-Ni-Cu-Al | 549.6934 | 41.94935 | 86.60048 | 187.3137
301 | 21.31151 | 21.93057 | 17.68439 | 25.52577 | 13.54776 | 62.73455 | 0.297005 | 0.1252862 | 637.5626 | 1 | 0 | 0 |  | Fe-Cr-Ni-Cu-Al | 566.6141 | 37.68501 | 194.5196 | 206.798
302 | 20.94395 | 24.63125 | 23.17252 | 20.06843 | 11.18385 | 67.23308 | 0.2919147 | 0.1224701 | 659.2591 | 1 | 0 | 0 |  | Fe-Cr-Ni-Cu-Al | 564.6747 | 46.9747 | 379.2877 | 214.4525
303 | 19.69302 | 26.48398 | 29.89864 | 14.93858 | 8.985777 | 71.45216 | 0.2881216 | 0.118201 | 663.4114 | 1 | 0 | 0 |  | Fe-Cr-Ni-Cu-Al | 394.1425 | 93.57549 | 493.906 | 193.746
304 | 17.83324 | 27.34698 | 37.48853 | 10.74267 | 6.588576 | 75.65363 | 0.2855966 | 0.1105557 | 636.0046 | 1 | 0 | 0 |  | Fe-Cr-Ni-Cu-Al | 285.621 | 63.43392 | 530.2137 | 166.6469
305 | 12.57762 | 27.32407 | 47.37225 | 7.155779 | 5.570278 | 77.59495 | 0.2855593 | 0.1070866 | 623.2579 | 1 | 0 | 0 |  | Fe-Cr-Ni-Cu-Al | 268.3224 | 62.71644 | 542.6479 | 119.6882
306 | 10.26051 | 8.491543 | 3.594894 | 58.37507 | 19.27798 | 46.33579 | 0.3252764 | 0.1263511 | 476.5062 | 1 | 0 | 0 |  | Fe-Cr-Ni-Cu-Al | 425.7109375 | 70.32858 | -144.2465 | 258.0578
307 | 15.92366 | 10.58973 | 5.977548 | 50.47401 | 17.03505 | 50.51083 | 0.3183478 | 0.1252 | 514.9283 | 1 | 0 | 0 |  | Fe-Cr-Ni-Cu-Al | 459.2966 | 57.53058 | -75.24447 | 228.4354
308 | 21.30638 | 12.52874 | 9.429407 | 42.1074 | 14.62806 | 55.09911 | 0.311696 | 0.1233695 | 551.7004 | 1 | 0 | 0 |  | Fe-Cr-Ni-Cu-Al | 484.8432 | 45.07207 | -20.08514 | 187.7312
309 | 24.14852 | 14.30757 | 13.84482 | 34.9715 | 12.72758 | 59.05601 | 0.3065017 | 0.1219719 | 582.6355 | 1 | 0 | 0 |  | Fe-Cr-Ni-Cu-Al | 511.1326 | 37.07631 | 42.66875 | 160.5946
310 | 25.91832 | 16.0874 | 19.29669 | 28.26259 | 10.435 | 63.49247 | 0.3015632 | 0.1182974 | 598.5294 | 1 | 0 | 0 |  | Fe-Cr-Ni-Cu-Al | 529.0817 | 35.96492 | 148.5616 | 179.662
311 | 26.71585 | 17.90901 | 24.71098 | 21.88718 | 8.776974 | 67.41458 | 0.2972564 | 0.1147516 | 606.4928 | 1 | 0 | 0 |  | Fe-Cr-Ni-Cu-Al | 453.2263 | 61.34084 | 301.5075 | 219.7522
312 | 25.20311 | 19.55433 | 33.11329 | 15.53369 | 6.595582 | 72.01291 | 0.2934525 | 0.1075538 | 587.144 | 1 | 0 | 0 |  | Fe-Cr-Ni-Cu-Al | 317.8083 | 61.60149 | 451.6212 | 176.5968
313 | 22.88869 | 19.37307 | 41.5547 | 10.6544 | 5.529143 | 74.34792 | 0.2927088 | 0.1037665 | 575.3539 | 1 | 0 | 0 |  | Fe-Cr-Ni-Cu-Al | 283.3411 | 56.32097 | 508.2332 | 129.828
314 | 16.34865 | 19.02664 | 53.6995 | 6.975922 | 3.949288 | 76.95078 | 0.2929908 | 0.09514326 | 522.8479 | 1 | 1 | 1 | 522.8479 | Fe-Cr-Ni-Cu-Al | 240.7502 | 49.66053 | 496.9517 | 96.52033
315 | 15.11196 | 7.034949 | 3.403709 | 61.41172 | 13.03766 | 50.04987 | 0.3240277 | 0.1182824 | 470.0128 | 1 | 0 | 0 |  | Fe-Cr-Ni-Cu-Al | 344.681 | 79.1497 | -162.408 | 287.2205
316 | 22.42224 | 7.952796 | 6.73363 | 51.02669 | 11.86464 | 54.04788 | 0.3177972 | 0.1173756 | 505.1533 | 1 | 0 | 0 |  | Fe-Cr-Ni-Cu-Al | 397.4136 | 75.7572 | -88.32896 | 240.6559
317 | 27.52349 | 8.870392 | 10.01408 | 43.36318 | 10.22886 | 57.86817 | 0.3128295 | 0.1141657 | 520.2558 | 1 | 0 | 0 |  | Fe-Cr-Ni-Cu-Al | 415.606 | 64.58122 | -28.75226 | 197.9305
318 | 29.91456 | 10.94176 | 14.59843 | 35.25421 | 9.291033 | 61.50557 | 0.3075213 | 0.1122728 | 538.8742 | 1 | 0 | 0 |  | Fe-Cr-Ni-Cu-Al | 454.6632 | 48.57254 | 47.82513 | 176.5886
319 | 31.53552 | 11.74438 | 19.88793 | 28.70638 | 8.125791 | 64.61392 | 0.3042461 | 0.1100709 | 550.276 | 1 | 0 | 0 |  | Fe-Cr-Ni-Cu-Al | 443.7535 | 53.50725 | 151.6156 | 195.7726
320 | 31.93442 | 13.42751 | 27.06921 | 21.09882 | 6.470048 | 68.94326 | 0.2998657 | 0.1045693 | 543.2411 | 1 | 0 | 0 |  | Fe-Cr-Ni-Cu-Al | 331.9658 | 63.92362 | 333.7404 | 239.6246
321 | 30.85661 | 14.36443 | 34.59515 | 15.21453 | 4.969284 | 72.53627 | 0.2971466 | 0.09691003 | 508.5697 | 1 | 0 | 0 |  | Fe-Cr-Ni-Cu-Al | 282.3865 | 60.46853 | 404.8845 | 160.3296
322 | 26.78225 | 14.38584 | 45.47381 | 9.376746 | 3.981353 | 75.07029 | 0.2963875 | 0.09179394 | 484.9068 | 1 | 1 | 1 | 484.9068 | Fe-Cr-Ni-Cu-Al | 252.6715 | 49.12424 | 429.8604 | 106.1046
323 | 19.12171 | 14.05512 | 58.18006 | 5.725739 | 2.917369 | 76.95967 | 0.2971659 | 0.08478749 | 440.3107 | 1 | 1 | 1 | 440.3107 | Fe-Cr-Ni-Cu-Al | 221.217 | 47.6402 | 392.034 | 98.90434
324 | 21.4171 | 6.646753 | 3.215888 | 60.34386 | 8.376396 | 54.60267 | 0.3205355 | 0.1052925 | 431.3843 | 1 | 0 | 0 |  | Fe-Cr-Ni-Cu-Al | 268.8139 | 72.77016 | -154.1969 | 280.9529
325 | 28.72329 | 6.685659 | 6.469424 | 50.19182 | 7.929813 | 57.85643 | 0.3157961 | 0.1047873 | 456.5169 | 1 | 0 | 0 |  | Fe-Cr-Ni-Cu-Al | 312.4311 | 66.26321 | -84.2858 | 250.2111
326 | 33.95516 | 6.705945 | 9.73358 | 42.14856 | 7.456757 | 60.52852 | 0.3123123 | 0.1039786 | 473.7132 | 1 | 0 | 0 |  | Fe-Cr-Ni-Cu-Al | 352.3275 | 62.66278 | -21.98118 | 211.5547
327 | 36.51855 | 7.555636 | 14.92716 | 34.62746 | 6.3712 | 63.94468 | 0.308439 | 0.1006056 | 476.7786 | 1 | 0 | 0 |  | Fe-Cr-Ni-Cu-Al | 362.5305 | 56.17053 | 57.80322 | 203.8714
328 | 38.39427 | 8.466334 | 20.17784 | 27.59195 | 5.369605 | 67.24462 | 0.3049139 | 0.09608183 | 467.4842 | 1 | 0 | 0 |  | Fe-Cr-Ni-Cu-Al | 332.7419 | 44.85945 | 151.3228 | 212.8824
329 | 38.61112 | 9.460169 | 26.69974 | 20.81084 | 4.418127 | 70.46157 | 0.3018357 | 0.09062374 | 447.4182 | 1 | 0 | 0 |  | Fe-Cr-Ni-Cu-Al | 292.5262 | 48.82547 | 272.9381 | 240.3447
330 | 37.3875 | 10.34874 | 35.0491 | 13.79731 | 3.417351 | 73.7914 | 0.2991944 | 0.08400769 | 416.4949 | 1 | 0 | 0 |  | Fe-Cr-Ni-Cu-Al | 259.8608 | 50.64224 | 327.4497 | 163.0181
331 | 32.06381 | 11.1948 | 46.34001 | 7.980895 | 2.420483 | 76.708 | 0.2977679 | 0.07571752 | 367.5882 | 1 | 1 | 1 | 367.5882 | Fe-Cr-Ni-Cu-Al | 238.0701 | 46.51984 | 330.243 | 106.7732
332 | 22.87001 | 11.10938 | 59.57329 | 4.525711 | 1.92161 | 77.79509 | 0.2989235 | 0.07159719 | 341.3957 | 1 | 1 | 1 | 341.3957 | Fe-Cr-Ni-Cu-Al | 212.2383 | 50.87414 | 278.2659 | 92.08389
333 | 36.78549 | 4.62823 | 6.269954 | 47.513 | 4.803322 | 61.54608 | 0.3142165 | 0.08850076 | 374.2889 | 1 | 0 | 0 |  | Fe-Cr-Ni-Cu-Al | 265.4163 | 53.7414 | -87.33103 | 256.1634
334 | 41.09395 | 4.665886 | 9.48145 | 39.91631 | 4.842403 | 63.61954 | 0.3113024 | 0.08979866 | 397.4784 | 1 | 0 | 0 |  | Fe-Cr-Ni-Cu-Al | 295.2778 | 51.96962 | -27.27133 | 220.985
335 | 44.2395 | 5.61667 | 13.73849 | 32.03347 | 4.371867 | 66.65205 | 0.3073959 | 0.08754655 | 400.8913 | 1 | 0 | 0 |  | Fe-Cr-Ni-Cu-Al | 315.9054 | 46.35442 | 46.51517 | 188.8936
336 | 45.30134 | 6.560949 | 19.04624 | 25.20052 | 3.890948 | 69.34598 | 0.3043305 | 0.08494842 | 398.3072 | 1 | 0 | 0 |  | Fe-Cr-Ni-Cu-Al | 304.4846 | 38.62177 | 150.686 | 219.129
337 | 45.07661 | 7.461031 | 26.32189 | 18.23674 | 2.903734 | 72.71263 | 0.301416 | 0.07730861 | 360.1441 | 1 | 0 | 0 |  | Fe-Cr-Ni-Cu-Al | 270.5598 | 43.93116 | 224.4822 | 211.6932
338 | 43.02312 | 8.383899 | 33.65284 | 12.52318 | 2.416965 | 75.06759 | 0.2994358 | 0.07322855 | 341.3493 | 1 | 1 | 1 | 341.3493 | Fe-Cr-Ni-Cu-Al | 252.1317 | 46.73777 | 266.2787 | 167.0351
339 | 37.35939 | 10.06883 | 44.43476 | 6.712059 | 1.424965 | 78.38261 | 0.2971501 | 0.06167978 | 269.7428 | 1 | 1 | 1 | 269.7428 | Fe-Cr-Ni-Cu-Al | 232.6868 | 46.22723 | 252.2021 | 93.20699
340 | 49.23044 | 2.750141 | 9.314176 | 35.85106 | 2.854183 | 66.78549 | 0.3097725 | 0.07388654 | 306.1829 | 1 | 0 | 0 |  | Fe-Cr-Ni-Cu-Al | 271.261 | 40.60815 | -37.95384 | 210.5421
341 | 51.62133 | 3.697055 | 13.56461 | 28.23932 | 2.87769 | 69.16715 | 0.3063898 | 0.0749251 | 325.2267 | 1 | 0 | 0 |  | Fe-Cr-Ni-Cu-Al | 292.9268 | 41.44808 | 24.83126 | 184.6654
342 | 52.67879 | 4.627006 | 18.80489 | 21.48829 | 2.401026 | 71.91602 | 0.3033939 | 0.07071999 | 308.6328 | 1 | 0 | 0 |  | Fe-Cr-Ni-Cu-Al | 281.4886 | 41.75203 | 88.40418 | 178.0647
343 | 53.27386 | 5.615128 | 24.29989 | 14.8686 | 1.942519 | 74.64321 | 0.3005566 | 0.06575063 | 285.019 | 1 | 0 | 0 |  | Fe-Cr-Ni-Cu-Al | 269.539 | 45.09681 | 153.8075 | 190.7546
344 | 49.99183 | 7.447134 | 31.52743 | 9.101384 | 1.932217 | 76.64878 | 0.2980752 | 0.06686783 | 301.4167 | 1 | 1 | 1 | 301.4167 | Fe-Cr-Ni-Cu-Al | 263.9376 | 42.37726 | 233.6822 | 152.1174
345 | 6.341915 | 3.54276 | 43.99493 | 17.31889 | 28.8015 | 45.92489 | 0.3251809 | 0.1534428 | 640.239 | 0 | 0 | 0 |  | Fe-Cr-Ni-Cu-Al | 468.8113 | 64.52042 | 138.1901 | 124.4429
346 | 6.061389 | 5.643418 | 49.69412 | 15.17341 | 23.42767 | 50.28271 | 0.3204029 | 0.1558656 | 723.2211 | 0 | 0 | 0 |  | Fe-Cr-Ni-Cu-Al | 445.2139 | 69.3254 | 204.3704 | 144.349
347 | 4.729798 | 7.706386 | 54.68567 | 13.45461 | 19.42354 | 54.11627 | 0.3164305 | 0.1553712 | 777.2344 | 1 | 0 | 0 |  | Fe-Cr-Ni-Cu-Al | 420.6468 | 84.25518 | 252.9096 | 161.8411
348 | 4.492867 | 11.5034 | 57.84927 | 11.50256 | 14.65191 | 59.88207 | 0.3098346 | 0.1484351 | 804.3469 | 1 | 0 | 0 |  | Fe-Cr-Ni-Cu-Al | 391.127 | 94.4437 | 335.324 | 167.3026
349 | 3.320931 | 14.42902 | 61.66699 | 8.817085 | 11.76598 | 64.30363 | 0.3049961 | 0.1414729 | 802.7877 | 1 | 0 | 0 |  | Fe-Cr-Ni-Cu-Al | 349.8558 | 103.1915 | 404.1503 | 156.0718
350 | 7.779574 | 3.621562 | 28.6195 | 28.03151 | 31.94785 | 42.60595 | 0.3285413 | 0.1428034 | 526.1682 | 0 | 0 | 0 |  | Fe-Cr-Ni-Cu-Al | 543.5584 | 61.41251 | 38.7443 | 120.3154
351 | 8.680986 | 5.773127 | 35.19436 | 23.98879 | 26.36274 | 47.05411 | 0.3229021 | 0.1478181 | 619.2269 | 0 | 0 | 0 |  | Fe-Cr-Ni-Cu-Al | 518.7521 | 73.20486 | 121.192 | 139.4217
352 | 9.443221 | 7.693045 | 39.70255 | 21.4901 | 21.67108 | 51.22489 | 0.3181631 | 0.1484466 | 683.3087 | 0 | 0 | 0 |  | Fe-Cr-Ni-Cu-Al | 478.8951 | 66.48067 | 178.5953 | 162.8683
353 | 9.244299 | 10.75856 | 43.72449 | 18.40774 | 17.86491 | 55.71563 | 0.3125204 | 0.1470201 | 733.4803 | 1 | 0 | 0 |  | Fe-Cr-Ni-Cu-Al | 440.2915 | 76.78275 | 249.9566 | 175.9335
354 | 10.09467 | 14.62001 | 47.15718 | 14.03882 | 14.08931 | 61.32944 | 0.3054638 | 0.1416405 | 762.9219 | 1 | 0 | 0 |  | Fe-Cr-Ni-Cu-Al | 414.7556 | 86.50806 | 342.4108 | 174.9189
355 | 8.753396 | 18.33704 | 50.60315 | 11.20514 | 11.10127 | 66.24534 | 0.299696 | 0.1346711 | 762.0872 | 1 | 0 | 0 |  | Fe-Cr-Ni-Cu-Al | 377.4951 | 96.18037 | 449.4074 | 164.9333
356 | 7.570915 | 23.16052 | 52.29334 | 8.614632 | 8.360595 | 71.72459 | 0.2928249 | 0.123976 | 724.2303 | 1 | 0 | 0 |  | Fe-Cr-Ni-Cu-Al | 323.8862 | 100.4522 | 516.3381 | 137.6157
357 | 5.159493 | 3.602785 | 16.26921 | 42.56312 | 32.40539 | 39.92986 | 0.3330701 | 0.1345766 | 445.2897 | 0 | 0 | 0 |  | Fe-Cr-Ni-Cu-Al | 508.9536 | 49.84613 | -76.44955 | 172.2707
358 | 9.817413 | 4.57022 | 20.63789 | 37.70155 | 27.27293 | 43.90104 | 0.3277311 | 0.1386771 | 520.7478 | 0 | 0 | 0 |  | Fe-Cr-Ni-Cu-Al | 524 | 43.64904 | -12.10516 | 150.5438
359 | 11.93177 | 6.665399 | 26.33676 | 32.584 | 22.48207 | 48.47786 | 0.3217177 | 0.1411931 | 596.5998 | 0 | 0 | 0 |  | Fe-Cr-Ni-Cu-Al | 531.2311 | 42.39658 | 59.46856 | 153.3408
360 | 13.79658 | 9.633911 | 30.21122 | 27.47247 | 18.88582 | 53.06964 | 0.3152412 | 0.1405767 | 651.382 | 1 | 0 | 0 |  | Fe-Cr-Ni-Cu-Al | 522.7242 | 53.41114 | 134.6004 | 174.6595
361 | 14.79148 | 13.77151 | 33.4861 | 22.00927 | 15.94164 | 58.00736 | 0.307891 | 0.1385924 | 695.6491 | 1 | 0 | 0 |  | Fe-Cr-Ni-Cu-Al | 485.1286 | 64.29849 | 236.9022 | 191.6892
362 | 15.56652 | 17.59877 | 36.22958 | 17.7125 | 12.89263 | 63.12471 | 0.3011868 | 0.1335233 | 714.2104 | 1 | 0 | 0 |  | Fe-Cr-Ni-Cu-Al | 439.0454 | 74.16497 | 341.2177 | 180.831
363 | 14.15399 | 23.31489 | 38.90923 | 13.62751 | 9.994382 | 69.08499 | 0.2930129 | 0.1259973 | 711.6535 | 1 | 0 | 0 |  | Fe-Cr-Ni-Cu-Al | 398.8812 | 108.2834 | 467.9295 | 177.7228
364 | 12.87702 | 28.97359 | 40.60458 | 9.768157 | 7.776647 | 74.65263 | 0.285314 | 0.1175691 | 687.3835 | 1 | 0 | 0 |  | Fe-Cr-Ni-Cu-Al | 313.5226 | 86.4509 | 545.988 | 151.7937
365 | 9.571158 | 35.64467 | 41.35823 | 7.260418 | 6.165526 | 79.71019 | 0.2775364 | 0.1094987 | 652.4722 | 1 | 0 | 0 |  | Fe-Cr-Ni-Cu-Al | 261.9202 | 90.31255 | 583.1816 | 159.4743
366 | 7.201381 | 3.3524 | 12.61545 | 51.89631 | 24.93445 | 42.21747 | 0.3326861 | 0.1342109 | 474.9965 | 0 | 0 | 0 |  | Fe-Cr-Ni-Cu-Al | 463.4373 | 52.94774 | -118.9065 | 226.1994
367 | 11.84349 | 4.410724 | 16.18309 | 45.81915 | 21.74354 | 45.81696 | 0.32742 | 0.1360612 | 531.3169 | 0 | 0 | 0 |  | Fe-Cr-Ni-Cu-Al | 483.6112 | 43.69066 | -55.65978 | 199.8924
368 | 16.227 | 7.554021 | 19.49253 | 38.24692 | 18.47953 | 50.77698 | 0.3194427 | 0.1347165 | 583.381 | 0 | 0 | 0 |  | Fe-Cr-Ni-Cu-Al | 511.7146 | 35.80732 | 17.63452 | 189.7472
369 | 19.15743 | 10.492 | 22.50506 | 32.05655 | 15.78895 | 55.28219 | 0.3127594 | 0.1322815 | 619.3348 | 1 | 0 | 0 |  | Fe-Cr-Ni-Cu-Al | 530.1156 | 37.29337 | 81.95244 | 168.0461
370 | 21.14072 | 15.53916 | 24.55973 | 25.32121 | 13.43919 | 60.62571 | 0.3040673 | 0.1288816 | 650.3971 | 1 | 0 | 0 |  | Fe-Cr-Ni-Cu-Al | 550.6245 | 39.67513 | 189.0806 | 189.5104
371 | 20.83368 | 20.41797 | 27.66062 | 19.96277 | 11.12496 | 65.80244 | 0.2965258 | 0.124632 | 667.5961 | 1 | 0 | 0 |  | Fe-Cr-Ni-Cu-Al | 489.1024 | 58.80965 | 350.0564 | 192.8652
372 | 19.69302 | 26.48398 | 29.89864 | 14.93858 | 8.985777 | 71.45216 | 0.2881216 | 0.1185264 | 666.1117 | 1 | 0 | 0 |  | Fe-Cr-Ni-Cu-Al | 398.502 | 94.40945 | 492.7426 | 188.4744
373 | 17.969 | 33.45986 | 31.10795 | 10.82445 | 6.638735 | 77.85296 | 0.2790089 | 0.1089421 | 632.5726 | 1 | 0 | 0 |  | Fe-Cr-Ni-Cu-Al | 283.395 | 80.15954 | 577.2028 | 189.6689
374 | 12.81957 | 42.76915 | 31.44042 | 7.293428 | 5.677429 | 83.20972 | 0.269072 | 0.1039796 | 620.4225 | 1 | 0 | 0 |  | Fe-Cr-Ni-Cu-Al | 261.9699 | 93.82055 | 721.9765625 | 158.0156
375 | 10.19078 | 3.162687 | 9.521232 | 57.97834 | 19.14696 | 44.67189 | 0.3316663 | 0.1303514 | 485.2799 | 0 | 0 | 0 |  | Fe-Cr-Ni-Cu-Al | 416.5763 | 66.64262 | -145.8305 | 261.891
376 | 15.81569 | 5.258963 | 11.87403 | 50.13177 | 16.91954 | 48.80175 | 0.3246361 | 0.1293906 | 527.3609 | 0 | 0 | 0 |  | Fe-Cr-Ni-Cu-Al | 449.4481 | 55.75517 | -84.61772 | 225.8784
377 | 21.19227 | 8.307761 | 14.06836 | 41.88189 | 14.54972 | 53.70709 | 0.3165905 | 0.1263878 | 561.8158 | 0 | 0 | 0 |  | Fe-Cr-Ni-Cu-Al | 481.4947 | 40.31966 | -4.332117 | 190.929
378 | 24.08505 | 12.2314 | 16.10984 | 34.87958 | 12.69413 | 58.35645 | 0.3088722 | 0.1230786 | 585.8041 | 1 | 0 | 0 |  | Fe-Cr-Ni-Cu-Al | 504.7218 | 40.79678 | 46.86472 | 166.6303
379 | 25.95197 | 17.11505 | 18.18517 | 28.29927 | 10.44855 | 63.84842 | 0.3004052 | 0.1177962 | 596.9256 | 1 | 0 | 0 |  | Fe-Cr-Ni-Cu-Al | 533.2537 | 34.15843 | 134.6119 | 182.9914
380 | 26.85364 | 22.00169 | 20.32235 | 22.00007 | 8.822243 | 68.85835 | 0.2927101 | 0.113093 | 601.4009 | 1 | 0 | 0 |  | Fe-Cr-Ni-Cu-Al | 541.2775 | 44.36697 | 307.0905 | 215.3689
381 | 25.52487 | 29.70597 | 22.35737 | 15.73201 | 6.679787 | 75.68831 | 0.2823247 | 0.1046531 | 580.7555 | 1 | 0 | 0 |  | Fe-Cr-Ni-Cu-Al | 326.4898 | 71.36704 | 542.155 | 219.3109
382 | 23.41507 | 37.65533 | 22.37387 | 10.89943 | 5.656299 | 81.03488 | 0.2729164 | 0.09941148 | 567.6382 | 1 | 0 | 0 |  | Fe-Cr-Ni-Cu-Al | 283.5772 | 87.76761 | 662.6009 | 189.7323
383 | 16.97322 | 49.38379 | 22.3004 | 7.242424 | 4.100164 | 88.26964 | 0.2604098 | 0.0892878 | 514.9537 | 1 | 0 | 0 |  | Fe-Cr-Ni-Cu-Al | 269.3983 | 115.6575 | 815.8389 | 147.0219
384 | 15.03404 | 2.999432 | 7.901035 | 61.09506 | 12.97044 | 48.66503 | 0.3290248 | 0.1213856 | 478.2248 | 0 | 0 | 0 |  | Fe-Cr-Ni-Cu-Al | 342.7665 | 79.60609 | -167.1556 | 283.584
385 | 22.36491 | 5.949346 | 8.955217 | 50.89622 | 11.8343 | 53.35379 | 0.3202101 | 0.1184786 | 507.4667 | 0 | 0 | 0 |  | Fe-Cr-Ni-Cu-Al | 399.5955 | 69.60343 | -82.38283 | 234.9696
386 | 27.52349 | 8.870392 | 10.01408 | 43.36318 | 10.22886 | 57.86817 | 0.3128295 | 0.1141657 | 520.2558 | 1 | 0 | 0 |  | Fe-Cr-Ni-Cu-Al | 416.7876 | 65.89499 | -23.42342 | 200.1817
387 | 29.99149 | 12.96443 | 12.38429 | 35.34487 | 9.314926 | 62.22402 | 0.3051802 | 0.1118233 | 539.8827 | 1 | 0 | 0 |  | Fe-Cr-Ni-Cu-Al | 456.9241 | 54.54661 | 43.67303 | 182.4
388 | 31.77611 | 17.75097 | 13.35977 | 28.92538 | 8.187782 | 66.7714 | 0.297406 | 0.1076964 | 544.124 | 1 | 0 | 0 |  | Fe-Cr-Ni-Cu-Al | 478.4704 | 56.73198 | 119.0968 | 169.7952
389 | 32.3748 | 24.30835 | 15.3678 | 21.38978 | 6.559272 | 72.91957 | 0.2877006 | 0.1008814 | 533.0681 | 1 | 0 | 0 |  | Fe-Cr-Ni-Cu-Al | 407.9042 | 91.02293 | 334.3067 | 206.63
390 | 31.51817 | 31.30112 | 16.56415 | 15.54073 | 5.075825 | 78.82841 | 0.2784723 | 0.09294114 | 502.4565 | 1 | 0 | 0 |  | Fe-Cr-Ni-Cu-Al | 284.3174 | 59.61733 | 532.932 | 219.5587
391 | 27.70731 | 41.67162 | 16.80159 | 9.700616 | 4.118868 | 85.28523 | 0.2667892 | 0.08687113 | 481.8681 | 1 | 0 | 0 |  | Fe-Cr-Ni-Cu-Al | 269.2084 | 93.67088 | 735.1039 | 165.0877
392 | 20.09268 | 54.15232 | 16.673 | 6.016483 | 3.065508 | 92.13844 | 0.2541316 | 0.07787404 | 431.6709 | 1 | 0 | 0 |  | Fe-Cr-Ni-Cu-Al | 274.3639 | 131.7765 | 856.6658 | 152.4536
393 | 21.31273 | 2.834726 | 7.467171 | 60.04979 | 8.335576 | 53.19471 | 0.3253231 | 0.1071759 | 434.3154 | 0 | 0 | 0 |  | Fe-Cr-Ni-Cu-Al | 274.995 | 66.70853 | -154.0494 | 294.9492
394 | 28.68796 | 5.723517 | 7.538378 | 50.13009 | 7.92006 | 57.50181 | 0.3169691 | 0.105215 | 457.2803 | 1 | 0 | 0 |  | Fe-Cr-Ni-Cu-Al | 314.0251 | 69.35903 | -94.05016 | 246.9103
395 | 34.03925 | 8.643281 | 7.58931 | 42.25294 | 7.475223 | 61.24242 | 0.3100035 | 0.1031929 | 472.1877 | 1 | 0 | 0 |  | Fe-Cr-Ni-Cu-Al | 353.3507 | 68.6558 | -16.29871 | 204.5509
396 | 36.78732 | 13.31968 | 8.592587 | 34.88232 | 6.418092 | 66.08896 | 0.3017033 | 0.09822722 | 470.1521 | 1 | 0 | 0 |  | Fe-Cr-Ni-Cu-Al | 360.8437 | 65.32119 | 40.86303 | 177.816
397 | 38.86566 | 18.09282 | 9.675273 | 27.93072 | 5.435532 | 70.85555 | 0.2938699 | 0.09295346 | 460.0201 | 1 | 0 | 0 |  | Fe-Cr-Ni-Cu-Al | 343.0586 | 63.49786 | 125.9774 | 162.9239
398 | 39.33071 | 24.09119 | 10.87894 | 21.19869 | 4.500467 | 75.98959 | 0.2853519 | 0.0871526 | 442.5038 | 1 | 0 | 0 |  | Fe-Cr-Ni-Cu-Al | 293.2257 | 50.50721 | 282.993 | 200.7771
399 | 38.41257 | 31.89743 | 12.00335 | 14.17559 | 3.511047 | 81.9922 | 0.2753757 | 0.08013797 | 414.3061 | 1 | 0 | 0 |  | Fe-Cr-Ni-Cu-Al | 255.665 | 63.79231 | 493.5626 | 210.3775
400 | 33.34736 | 42.69079 | 13.1441 | 8.300377 | 2.517377 | 88.78858 | 0.2635307 | 0.07182902 | 372.2178 | 1 | 0 | 0 |  | Fe-Cr-Ni-Cu-Al | 252.9715 | 94.26233 | 728.3586 | 163.2384
401 | 24.16817 | 55.76489 | 13.25365 | 4.782603 | 2.030686 | 94.95811 | 0.2509769 | 0.06643241 | 345.8719 | 0 | 0 | 0 |  | Fe-Cr-Ni-Cu-Al | 257.101 | 120.8818 | 860.3315 | 143.5235
402 | 36.82945 | 5.560512 | 5.231205 | 47.56978 | 4.809062 | 61.90722 | 0.3130751 | 0.08818154 | 373.8162 | 1 | 0 | 0 |  | Fe-Cr-Ni-Cu-Al | 263.1492 | 56.46821 | -82.25774 | 236.6571
403 | 41.29268 | 8.43921 | 5.292946 | 40.10935 | 4.86582 | 65.06848 | 0.3067893 | 0.08859712 | 395.5665 | 1 | 0 | 0 |  | Fe-Cr-Ni-Cu-Al | 292.4356 | 54.40833 | -19.25402 | 205.8465
404 | 44.61645 | 12.27314 | 6.394872 | 32.30641 | 4.409118 | 69.20559 | 0.299613 | 0.08571316 | 398.1059 | 1 | 0 | 0 |  | Fe-Cr-Ni-Cu-Al | 307.3432 | 51.21852 | 53.63343 | 175.9872
405 | 45.91165 | 17.0983 | 7.506658 | 25.54003 | 3.943367 | 73.38755 | 0.2922499 | 0.08249882 | 395.3355 | 1 | 0 | 0 |  | Fe-Cr-Ni-Cu-Al | 302.2329 | 44.16849 | 145.2816 | 154.6526
406 | 46.01729 | 23.80229 | 8.598779 | 18.61731 | 2.964331 | 79.02746 | 0.2830288 | 0.07460556 | 360.0069 | 1 | 0 | 0 |  | Fe-Cr-Ni-Cu-Al | 271.6131 | 47.09449 | 288.2778 | 193.4246
407 | 44.24538 | 30.65629 | 9.733751 | 12.87895 | 2.485629 | 83.67703 | 0.2747945 | 0.07051656 | 345.6641 | 1 | 0 | 0 |  | Fe-Cr-Ni-Cu-Al | 243.0466 | 58.09912 | 422.133 | 189.9786
408 | 38.82567 | 40.90477 | 11.81317 | 6.975495 | 1.480893 | 90.39537 | 0.2636034 | 0.05991906 | 284.4815 | 1 | 0 | 0 |  | Fe-Cr-Ni-Cu-Al | 236.2502 | 84.67513 | 698.1711 | 156.2041
409 | 49.58206 | 8.309351 | 3.1269 | 36.10712 | 2.874569 | 68.98466 | 0.3031504 | 0.07247888 | 304.0224 | 1 | 0 | 0 |  | Fe-Cr-Ni-Cu-Al | 268.1442 | 48.30096 | -18.53982 | 189.0387
410 | 52.18097 | 12.14569 | 4.218976 | 28.54547 | 2.908888 | 72.47807 | 0.2965601 | 0.07311191 | 323.3099 | 1 | 0 | 0 |  | Fe-Cr-Ni-Cu-Al | 290.066 | 44.3718 | 65.15869 | 162.2434
411 | 53.50876 | 16.91966 | 5.305878 | 21.82685 | 2.438855 | 76.73164 | 0.2893661 | 0.06873238 | 308.4644 | 1 | 0 | 0 |  | Fe-Cr-Ni-Cu-Al | 285.9908 | 41.72937 | 161.4222 | 150.1965
412 | 54.38953 | 21.97543 | 6.471858 | 15.17998 | 1.983199 | 81.04702 | 0.2822385 | 0.06420733 | 290.3338 | 1 | 0 | 0 |  | Fe-Cr-Ni-Cu-Al | 273.378 | 48.95198 | 251.7939 | 165.0289
413 | 51.34767 | 28.68416 | 8.635331 | 9.348223 | 1.984621 | 84.89556 | 0.2747408 | 0.06530791 | 310.7353 | 1 | 0 | 0 |  | Fe-Cr-Ni-Cu-Al | 252.073 | 63.63775 | 402.8427 | 173.5629
414 | 42.96723 | 3.636761 | 16.42264 | 7.407673 | 29.5657 | 49.19806 | 0.3153726 | 0.1367592 | 577.0357 | 0 | 0 | 0 |  | Fe-Cr-Ni-Cu-Al | 533.421875 | 67.85126 | 145.5158 | 108.3206
415 | 48.60916 | 5.802212 | 14.41068 | 7.091072 | 24.08687 | 53.74885 | 0.3097319 | 0.1361479 | 629.1078 | 0 | 0 | 0 |  | Fe-Cr-Ni-Cu-Al | 539.058 | 58.5221 | 166.7302 | 112.6404
416 | 53.65453 | 7.94734 | 12.81716 | 5.550116 | 20.03085 | 58.0163 | 0.3044681 | 0.1336595 | 660.9471 | 0 | 0 | 0 |  | Fe-Cr-Ni-Cu-Al | 537.8542 | 57.73659 | 190.6394 | 99.6827
417 | 56.78046 | 11.86767 | 10.96184 | 5.274135 | 15.11588 | 63.81788 | 0.2975111 | 0.1275094 | 675.8448 | 0 | 0 | 0 |  | Fe-Cr-Ni-Cu-Al | 544.9567 | 56.59717 | 236.5184 | 122.7902
418 | 60.61665 | 14.90782 | 8.414966 | 3.904143 | 12.15642 | 68.30854 | 0.2919448 | 0.1205707 | 661.8812 | 0 | 0 | 0 |  | Fe-Cr-Ni-Cu-Al | 556.6631 | 58.68689 | 277.2466 | 139.4064
419 | 27.91413 | 3.712754 | 26.54585 | 9.074954 | 32.75231 | 46.3223 | 0.3199669 | 0.1406943 | 563.5719 | 0 | 0 | 0 |  | Fe-Cr-Ni-Cu-Al | 514.2744 | 61.47577 | 123.7046 | 103.2895
420 | 34.28721 | 5.911648 | 22.6911 | 10.11474 | 26.99529 | 50.52404 | 0.3143692 | 0.1398288 | 612.9859 | 0 | 0 | 0 |  | Fe-Cr-Ni-Cu-Al | 525.3432 | 55.82382 | 140.9351 | 95.03264
421 | 38.64892 | 7.871465 | 20.31167 | 10.99425 | 22.17369 | 54.52231 | 0.309616 | 0.1378088 | 649.7437 | 0 | 0 | 0 |  | Fe-Cr-Ni-Cu-Al | 540.7538 | 53.30888 | 173.9022 | 108.3318
422 | 42.55884 | 11.00671 | 17.39617 | 10.76132 | 18.27697 | 58.86004 | 0.3037632 | 0.1333543 | 666.823 | 0 | 0 | 0 |  | Fe-Cr-Ni-Cu-Al | 555.4543 | 56.82846 | 212.0765 | 117.5397
423 | 45.76724 | 14.91396 | 13.22896 | 11.71725 | 14.37259 | 63.68101 | 0.2973504 | 0.1260158 | 660.0843 | 0 | 0 | 0 |  | Fe-Cr-Ni-Cu-Al | 588.937 | 44.44061 | 260.4285 | 146.0513
424 | 49.18002 | 18.73176 | 10.57345 | 10.17453 | 11.34024 | 68.60987 | 0.2908664 | 0.1183206 | 643.3388 | 0 | 0 | 0 |  | Fe-Cr-Ni-Cu-Al | 593.392 | 44.7967 | 342.8408 | 185.4012
425 | 50.84741 | 23.67058 | 8.132935 | 8.804352 | 8.544721 | 73.96709 | 0.2836671 | 0.1081061 | 599.8479 | 0 | 0 | 0 |  | Fe-Cr-Ni-Cu-Al | 581.2041 | 66.32357 | 398.582 | 187.2742
426 | 16.01089 | 3.72671 | 40.66965 | 6.072711 | 33.52003 | 45.72551 | 0.3220515 | 0.1497344 | 610.9798 | 0 | 0 | 0 |  | Fe-Cr-Ni-Cu-Al | 470.2289 | 58.17254 | 123.9919 | 102.712
427 | 20.1434 | 4.688596 | 35.7285 | 11.46017 | 27.97934 | 48.52275 | 0.3193032 | 0.1478462 | 640.6963 | 0 | 0 | 0 |  | Fe-Cr-Ni-Cu-Al | 488.985 | 56.45617 | 139.5919 | 104.3381
428 | 25.59942 | 6.809766 | 30.75108 | 13.87073 | 22.96901 | 52.35495 | 0.314428 | 0.1433585 | 662.4493 | 0 | 0 | 0 |  | Fe-Cr-Ni-Cu-Al | 503.3666 | 55.30429 | 160.0697 | 117.2906
429 | 29.22847 | 9.796675 | 25.80618 | 15.96378 | 19.20489 | 55.96498 | 0.309303 | 0.138441 | 671.8995 | 0 | 0 | 0 |  | Fe-Cr-Ni-Cu-Al | 537.4554 | 53.28296 | 185.9744 | 150.6152
430 | 32.26734 | 13.94821 | 20.5917 | 17.04656 | 16.14619 | 59.89267 | 0.3030245 | 0.1317084 | 664.2063 | 0 | 0 | 0 |  | Fe-Cr-Ni-Cu-Al | 576.8869 | 43.47253 | 211.7451 | 154.7595
431 | 34.8048 | 17.77037 | 16.52128 | 17.8852 | 13.01834 | 64.13804 | 0.2970309 | 0.1240063 | 646.7913 | 0 | 0 | 0 |  | Fe-Cr-Ni-Cu-Al | 591.8966 | 36.23778 | 261.2213 | 176.4652
432 | 37.38414 | 23.54542 | 12.71275 | 16.26448 | 10.0932 | 69.77948 | 0.2884978 | 0.1144753 | 618.2404 | 0 | 0 | 0 |  | Fe-Cr-Ni-Cu-Al | 581.5947 | 42.04496 | 377.377 | 188.0643
433 | 38.99892 | 29.24948 | 9.109159 | 14.79175 | 7.850696 | 74.92346 | 0.2806231 | 0.1047212 | 574.3184 | 0 | 0 | 0 |  | Fe-Cr-Ni-Cu-Al | 503.628 | 116.6494 | 487.8059 | 225.8854
434 | 39.84389 | 36.0938 | 6.791247 | 11.02785 | 6.243213 | 80.4052 | 0.2717741 | 0.09627774 | 535.8805 | 1 | 0 | 0 |  | Fe-Cr-Ni-Cu-Al | 427.4614 | 143.6359 | 646.4284 | 201.3749
435 | 12.44768 | 3.476799 | 49.7176 | 8.498219 | 25.85971 | 49.54103 | 0.3207562 | 0.1560289 | 714.1027 | 0 | 0 | 0 |  | Fe-Cr-Ni-Cu-Al | 452.1431 | 64.81564 | 179.6864 | 132.6867
436 | 15.81533 | 4.530695 | 43.47624 | 13.84278 | 22.33496 | 51.50809 | 0.3187369 | 0.1498705 | 700.3873 | 0 | 0 | 0 |  | Fe-Cr-Ni-Cu-Al | 458.0159 | 62.66547 | 184.4058 | 135.7773
437 | 18.85187 | 7.678963 | 35.91457 | 18.76942 | 18.78518 | 54.45367 | 0.3142846 | 0.1426602 | 686.6196 | 0 | 0 | 0 |  | Fe-Cr-Ni-Cu-Al | 479.0409 | 60.73971 | 195.3846 | 167.5069
438 | 21.60514 | 10.58701 | 29.88007 | 21.99585 | 15.93193 | 57.33485 | 0.3099335 | 0.1362024 | 672.9336 | 0 | 0 | 0 |  | Fe-Cr-Ni-Cu-Al | 502.08 | 57.01321 | 203.8765 | 193.4751
439 | 23.41528 | 15.57189 | 23.4395 | 24.10583 | 13.4675 | 60.99529 | 0.3032995 | 0.1282988 | 649.871 | 0 | 0 | 0 |  | Fe-Cr-Ni-Cu-Al | 556.7701 | 36.55103 | 187.8333 | 183.5193
440 | 26.31482 | 20.41687 | 18.43942 | 23.70452 | 11.12437 | 65.32971 | 0.2960678 | 0.11985 | 623.7254 | 0 | 0 | 0 |  | Fe-Cr-Ni-Cu-Al | 562.975 | 37.52752 | 217.8579 | 200.1282
441 | 28.41068 | 26.45158 | 13.78249 | 22.38046 | 8.974785 | 70.31485 | 0.2876164 | 0.1101273 | 584.7294 | 1 | 0 | 0 |  | Fe-Cr-Ni-Cu-Al | 517.3048 | 74.05908 | 327.8817 | 208.9445
442 | 29.5547 | 33.41316 | 9.985027 | 20.41765 | 6.629469 | 76.28856 | 0.2781743 | 0.09884728 | 532.1621 | 1 | 0 | 0 |  | Fe-Cr-Ni-Cu-Al | 357.8728 | 101.0922 | 517.8548 | 260.7592
443 | 30.00745 | 42.90516 | 6.758659 | 14.63325 | 5.695484 | 82.38438 | 0.266595 | 0.09186636 | 505.6627 | 1 | 0 | 0 |  | Fe-Cr-Ni-Cu-Al | 352.8812 | 134.6658 | 728.9221 | 202.4561
444 | 9.385002 | 3.276693 | 55.4875 | 12.01366 | 19.83715 | 52.87959 | 0.3201083 | 0.1554167 | 765.0204 | 0 | 0 | 0 |  | Fe-Cr-Ni-Cu-Al | 416.2572 | 82.35662 | 222.1682 | 148.0409
445 | 11.55338 | 5.378353 | 47.36004 | 18.40457 | 17.30365 | 54.48594 | 0.3177591 | 0.146815 | 722.4156 | 0 | 0 | 0 |  | Fe-Cr-Ni-Cu-Al | 405.3979 | 75.45979 | 225.6195 | 158.0013
446 | 13.5138 | 8.387961 | 39.06146 | 24.3466 | 14.69017 | 56.68316 | 0.3141898 | 0.1381366 | 683.3686 | 0 | 0 | 0 |  | Fe-Cr-Ni-Cu-Al | 407.1179 | 66.67979 | 227.4757 | 212.105
447 | 15.34566 | 12.24641 | 32.25921 | 27.43901 | 12.70971 | 59.35107 | 0.3091913 | 0.1311838 | 658.4125 | 0 | 0 | 0 |  | Fe-Cr-Ni-Cu-Al | 430.3362 | 58.18031 | 209.778 | 221.9372
448 | 17.20911 | 17.02384 | 26.00187 | 29.37231 | 10.39287 | 63.11203 | 0.3026303 | 0.1216052 | 619.849 | 1 | 0 | 0 |  | Fe-Cr-Ni-Cu-Al | 467.8675 | 54.49841 | 160.7119 | 184.0007
449 | 19.13626 | 21.77597 | 20.11386 | 30.24218 | 8.731733 | 66.61444 | 0.2961193 | 0.1126084 | 577.7005 | 1 | 0 | 0 |  | Fe-Cr-Ni-Cu-Al | 445.1681 | 71.33407 | 156.2573 | 183.8674
450 | 21.01176 | 29.34431 | 14.35536 | 28.6901 | 6.598463 | 72.47916 | 0.2857225 | 0.1000107 | 517.977 | 1 | 0 | 0 |  | Fe-Cr-Ni-Cu-Al | 312.4745 | 63.67751 | 272.1241 | 234.0556
451 | 21.01132 | 37.16867 | 9.938116 | 26.2987 | 5.583196 | 77.31955 | 0.2760394 | 0.09196925 | 479.6207 | 1 | 0 | 0 |  | Fe-Cr-Ni-Cu-Al | 271.2084 | 71.82076 | 516.5536 | 272.0862
452 | 21.06826 | 49.03869 | 6.643367 | 19.17817 | 4.071511 | 85.60965 | 0.2612982 | 0.07989321 | 419.4618 | 0 | 0 | 0 |  | Fe-Cr-Ni-Cu-Al | 258.0224 | 101.5151 | 713.0941 | 209.3072
453 | 7.747152 | 3.091259 | 58.16374 | 17.63033 | 13.36752 | 57.00063 | 0.3193947 | 0.1437211 | 739.37 | 1 | 0 | 0 |  | Fe-Cr-Ni-Cu-Al | 305.8723 | 76.70506 | 238.8194 | 150.8873
454 | 8.626363 | 6.023641 | 47.60201 | 25.7659 | 11.98209 | 57.6968 | 0.3171891 | 0.1361249 | 685.8231 | 1 | 0 | 0 |  | Fe-Cr-Ni-Cu-Al | 297.3802 | 78.97657 | 235.7862 | 219.2039
455 | 9.52729 | 8.870323 | 40.056 | 31.31761 | 10.22878 | 59.32379 | 0.314205 | 0.127241 | 633.5639 | 1 | 0 | 0 |  | Fe-Cr-Ni-Cu-Al | 305.2502 | 76.06773 | 196.7133 | 256.1063
456 | 11.68454 | 12.85678 | 32.37838 | 33.84272 | 9.237581 | 61.43533 | 0.3091381 | 0.1198293 | 594.4311 | 1 | 0 | 0 |  | Fe-Cr-Ni-Cu-Al | 324.0274 | 66.77358 | 151.9892 | 226.782
457 | 12.51946 | 17.48425 | 26.31807 | 35.61346 | 8.064759 | 64.13184 | 0.303325 | 0.1131439 | 564.0507 | 1 | 0 | 0 |  | Fe-Cr-Ni-Cu-Al | 324.3015 | 63.71382 | 112.6534 | 188.7417
458 | 14.32225 | 23.81186 | 19.35504 | 36.08555 | 6.425301 | 68.4917 | 0.294762 | 0.1020809 | 509.2994 | 1 | 0 | 0 |  | Fe-Cr-Ni-Cu-Al | 276.9823 | 45.88841 | 112.0874 | 183.9647
459 | 15.39652 | 30.58098 | 14.02532 | 35.03813 | 4.959047 | 73.30115 | 0.2856815 | 0.09011531 | 444.6018 | 1 | 0 | 0 |  | Fe-Cr-Ni-Cu-Al | 240.8329 | 52.46359 | 198.7956 | 242.5862
460 | 15.6312 | 40.74933 | 8.762526 | 30.82924 | 4.027708 | 79.54452 | 0.2728705 | 0.08023853 | 396.5188 | 0 | 0 | 0 |  | Fe-Cr-Ni-Cu-Al | 217.3031 | 71.48155 | 446.7145 | 258.1461
461 | 15.6281 | 53.35163 | 5.475493 | 22.52459 | 3.020182 | 87.85622 | 0.2573874 | 0.06976726 | 345.7462 | 0 | 0 | 0 |  | Fe-Cr-Ni-Cu-Al | 215.5139 | 102.1285 | 710.3681 | 225.0384
462 | 7.249536 | 2.892701 | 56.60487 | 24.74685 | 8.506051 | 60.13594 | 0.3194362 | 0.1272897 | 650.9353 | 1 | 0 | 0 |  | Fe-Cr-Ni-Cu-Al | 229.9774 | 70.41071 | 203.963 | 167.5122
463 | 7.188841 | 5.736965 | 46.41598 | 32.71954 | 7.938669 | 60.01344 | 0.3178067 | 0.1211391 | 598.1823 | 1 | 0 | 0 |  | Fe-Cr-Ni-Cu-Al | 241.2112 | 61.94959 | 186.8061 | 266.0712
464 | 7.141777 | 8.549108 | 38.60548 | 38.30986 | 7.393777 | 60.41037 | 0.3155692 | 0.1156099 | 557.0292 | 1 |  | 0 |  | Fe-Cr-Ni-Cu-Al | 249.6646 | 49.37903 | 124.6896 | 265.6979
465 | 8.015161 | 13.05932 | 31.59234 | 41.04055 | 6.292635 | 62.85205 | 0.3100221 | 0.1074045 | 513.5313 | 1 | 0 | 0 |  | Fe-Cr-Ni-Cu-Al | 246.268 | 43.57755 | 76.85984 | 224.9302
466 | 8.957988 | 17.60725 | 25.10831 | 43.03679 | 5.289657 | 65.44554 | 0.3042357 | 0.09838337 | 463.1317 | 1 | 0 | 0 |  | Fe-Cr-Ni-Cu-Al | 242.5601 | 44.90878 | 50.0148 | 194.0079
467 | 10.0218 | 23.32684 | 18.96079 | 43.33289 | 4.357678 | 68.91091 | 0.2966527 | 0.08865634 | 410.6859 | 1 | 0 | 0 |  | Fe-Cr-Ni-Cu-Al | 220.8754 | 47.82629 | 69.5014 | 192.1591
468 | 11.01982 | 30.77979 | 12.63575 | 42.17662 | 3.388025 | 73.5503 | 0.2867718 | 0.07797288 | 354.0561 | 0 | 0 | 0 |  | Fe-Cr-Ni-Cu-Al | 196.0279 | 56.78404 | 130.6529 | 225.1681
469 | 12.10279 | 41.31684 | 7.420627 | 36.72338 | 2.436359 | 80.53351 | 0.2728194 | 0.06617916 | 294.5874 | 0 | 0 | 0 |  | Fe-Cr-Ni-Cu-Al | 171.8638 | 75.83315 | 332.6 | 276.5286
470 | 12.32322 | 54.49893 | 4.317589 | 26.87567 | 1.984586 | 88.80284 | 0.2565401 | 0.05861402 | 263.7365 | 0 | 0 | 0 |  | Fe-Cr-Ni-Cu-Al | 181.13 | 91.56184 | 657.8853 | 242.9879
471 | 4.918163 | 5.494829 | 43.42306 | 41.41169 | 4.752255 | 61.23654 | 0.3194666 | 0.1000575 | 452.9509 | 1 | 1 | 1 | 452.9509 | Fe-Cr-Ni-Cu-Al | 192.5841 | 53.14845 | 73.3939 | 279.9482
472 | 4.918793 | 8.243301 | 36.19052 | 45.89452 | 4.752865 | 61.27683 | 0.3172024 | 0.09816748 | 437.203 | 1 | 0 | 0 |  | Fe-Cr-Ni-Cu-Al | 203.7401 | 49.36577 | 38.94117 | 285.2509
473 | 5.885355 | 11.8723 | 28.86807 | 49.10916 | 4.265116 | 62.63914 | 0.3129935 | 0.09188166 | 400.0324 | 1 | 0 | 0 |  | Fe-Cr-Ni-Cu-Al | 203.9676 | 48.04771 | -2.822674 | 245.4723
474 | 6.866017 | 16.43802 | 22.68129 | 50.22359 | 3.791087 | 64.91049 | 0.3070668 | 0.08566148 | 368.5343 | 1 | 0 | 0 |  | Fe-Cr-Ni-Cu-Al | 195.2291 | 49.0218 | -0.1344474 | 228.2778
475 | 7.828102 | 22.77595 | 16.45602 | 50.10342 | 2.836512 | 68.86891 | 0.2984328 | 0.0743799 | 309.3187 | 1 | 0 | 0 |  | Fe-Cr-Ni-Cu-Al | 185.0403 | 52.78509 | 10.46047 | 202.3116
476 | 8.84965 | 29.29568 | 11.3688 | 48.11056 | 2.375311 | 72.7641 | 0.2895559 | 0.06744763 | 277.0218 | 0 | 0 | 0 |  | Fe-Cr-Ni-Cu-Al | 173.894 | 61.54887 | 64.71626 | 215.9374
477 | 10.7812 | 39.23856 | 6.181075 | 42.37859 | 1.42057 | 79.78879 | 0.2757191 | 0.05354032 | 206.1287 | 0 | 0 | 0 |  | Fe-Cr-Ni-Cu-Al | 145.2896 | 75.56919 | 228.5258 | 259.0304
478 | 2.862435 | 7.995156 | 32.09243 | 54.28411 | 2.765874 | 61.27295 | 0.3193529 | 0.07891505 | 306.0336 | 1 | 0 | 0 |  | Fe-Cr-Ni-Cu-Al | 161.716 | 56.5345 | -66.21027 | 274.8358
479 | 3.82965 | 11.58811 | 25.15807 | 56.64882 | 2.775347 | 62.28015 | 0.315089 | 0.07702287 | 297.6597 | 1 | 0 | 0 |  | Fe-Cr-Ni-Cu-Al | 165.3887 | 60.48425 | -63.01697 | 273.8914
480 | 4.786906 | 16.04455 | 19.11951 | 57.73632 | 2.312713 | 64.56697 | 0.3091442 | 0.06982982 | 261.5063 | 1 | 0 | 0 |  | Fe-Cr-Ni-Cu-Al | 152.3024 | 56.16808 | -65.51078 | 251.5823
481 | 5.80736 | 20.72647 | 13.22541 | 58.37027 | 1.870486 | 67.05984 | 0.3028132 | 0.06205526 | 222.2211 | 0 | 0 | 0 |  | Fe-Cr-Ni-Cu-Al | 142.8551 | 61.658 | -64.8336 | 229.1304
482 | 7.754532 | 27.07428 | 8.15068 | 55.14727 | 1.873236 | 70.70112 | 0.2936444 | 0.06033307 | 223.1568 | 0 | 0 | 0 |  | Fe-Cr-Ni-Cu-Al | 146.0532 | 65.67133 | 1.407445 | 223.4621
483 | 4.014236 | 41.11172 | 16.87723 | 7.612722 | 30.3841 | 57.28547 | 0.2856529 | 0.1410575 | 663.0366 | 1 | 0 | 0 |  | Fe-Cr-Ni-Cu-Al | 751.4673 | 50.42279 | 424.9706 | 266.25
484 | 6.419534 | 46.61956 | 14.84446 | 7.304523 | 24.81192 | 63.21791 | 0.2769187 | 0.1377539 | 704.3541 | 1 | 0 | 0 |  | Fe-Cr-Ni-Cu-Al | 725.5048 | 68.60619 | 666.6825 | 263.2441
485 | 8.810046 | 51.55881 | 13.22874 | 5.728336 | 20.67407 | 68.71567 | 0.2691798 | 0.1331567 | 724.1854 | 1 | 0 | 0 |  | Fe-Cr-Ni-Cu-Al | 690.5703125 | 102.4915 | 804.0065 | 249.1761
486 | 13.14579 | 54.52056 | 11.30511 | 5.439294 | 15.58924 | 75.07075 | 0.2625603 | 0.1249993 | 718.8839 | 0 | 0 | 0 |  | Fe-Cr-Ni-Cu-Al | 633.6999 | 142.2743 | 875.8176 | 232.9935
487 | 16.52007 | 58.22771 | 8.682005 | 4.028036 | 12.54219 | 80.25328 | 0.2563383 | 0.1164759 | 687.5991 | 0 | 0 | 0 |  | Fe-Cr-Ni-Cu-Al | 589.21 | 177.1178 | 936.9792 | 211.137
488 | 4.054629 | 26.42526 | 26.99117 | 9.227192 | 33.30174 | 51.06039 | 0.3018883 | 0.1449461 | 627.868 | 1 | 0 | 0 |  | Fe-Cr-Ni-Cu-Al | 654.0129 | 88.74818 | 191.1962 | 192.9398
489 | 6.474209 | 32.54997 | 23.13683 | 10.31343 | 27.52557 | 56.50347 | 0.2928114 | 0.1428662 | 678.7066 | 1 | 0 | 0 |  | Fe-Cr-Ni-Cu-Al | 710.9081 | 61.57942 | 304.2563 | 240.9569
490 | 8.634225 | 36.74899 | 20.74357 | 11.22803 | 22.64518 | 61.44564 | 0.2858947 | 0.139358 | 710.4459 | 1 | 0 | 0 |  | Fe-Cr-Ni-Cu-Al | 725.3086 | 59.19311 | 466.6839 | 245.6432
491 | 12.07789 | 40.48216 | 17.77286 | 10.99435 | 18.67274 | 66.32839 | 0.2793363 | 0.1333347 | 715.5042 | 1 | 0 | 0 |  | Fe-Cr-Ni-Cu-Al | 706.3787 | 70.53741 | 616.65 | 248.7671
492 | 16.35402 | 43.50372 | 13.50602 | 11.96265 | 14.6736 | 71.357 | 0.2733879 | 0.1245423 | 692.9496 | 1 | 0 | 0 |  | Fe-Cr-Ni-Cu-Al | 650.9221 | 100.4516 | 720.7221 | 227.5672
493 | 20.53052 | 46.72509 | 10.78967 | 10.38259 | 11.57214 | 76.47979 | 0.2673373 | 0.1160392 | 665.0152 | 1 | 0 | 0 |  | Fe-Cr-Ni-Cu-Al | 578.2502 | 151.2792 | 808.8717 | 195.16
494 | 25.87737 | 48.18592 | 8.27806 | 8.961458 | 8.697193 | 81.16938 | 0.263004 | 0.1054702 | 609.6708 | 1 | 0 | 0 |  | Fe-Cr-Ni-Cu-Al | 500.9877 | 160.9173 | 850.4476 | 185.9352
495 | 4.036143 | 15.0313 | 41.00923 | 6.123415 | 33.79991 | 48.07817 | 0.3130426 | 0.1513135 | 642.5635 | 1 | 0 | 0 |  | Fe-Cr-Ni-Cu-Al | 485.0996 | 59.70601 | 163.2804 | 143.0537
496 | 5.088863 | 18.95182 | 36.10462 | 11.58082 | 28.27388 | 51.7088 | 0.3076272 | 0.1495263 | 680.1756 | 1 | 0 | 0 |  | Fe-Cr-Ni-Cu-Al | 529.9573 | 72.62192 | 221.7495 | 181.4578
497 | 7.40752 | 24.13854 | 31.14376 | 14.04785 | 23.26232 | 56.49541 | 0.2999889 | 0.1452445 | 709.4419 | 1 | 0 | 0 |  | Fe-Cr-Ni-Cu-Al | 600.0111 | 90.42836 | 281.8994 | 217.143
498 | 10.65975 | 27.5686 | 26.1434 | 16.17239 | 19.45586 | 60.44259 | 0.2942946 | 0.139648 | 714.387 | 1 | 0 | 0 |  | Fe-Cr-Ni-Cu-Al | 638.4839 | 73.48503 | 338.4058 | 232.6081
499 | 15.16199 | 30.40472 | 20.84011 | 17.25221 | 16.34097 | 64.22572 | 0.2890111 | 0.131975 | 695.2869 | 1 | 0 | 0 |  | Fe-Cr-Ni-Cu-Al | 646.9827 | 60.93467 | 405.56 | 235.096
500 | 19.29565 | 32.75987 | 16.70232 | 18.08118 | 13.16099 | 68.2766 | 0.2841529 | 0.1235892 | 668.229 | 1 | 0 | 0 |  | Fe-Cr-Ni-Cu-Al | 613.4229 | 62.75769 | 485.7072 | 240.6171
501 | 25.50197 | 35.09901 | 12.81967 | 16.40127 | 10.17809 | 73.11542 | 0.2785581 | 0.1137168 | 629.2801 | 1 | 0 | 0 |  | Fe-Cr-Ni-Cu-Al | 533.6865 | 120.729 | 573.2166 | 236.0392
502 | 31.58093 | 36.50056 | 9.157041 | 14.86951 | 7.891964 | 77.09083 | 0.2743862 | 0.1040417 | 578.3704 | 1 | 0 | 0 |  | Fe-Cr-Ni-Cu-Al | 455.1982 | 139.7441 | 626.8323 | 221.1655
503 | 38.79584 | 37.12397 | 6.796293 | 11.03605 | 6.247852 | 80.72049 | 0.2708949 | 0.0961657 | 536.1736 | 1 | 0 | 0 |  | Fe-Cr-Ni-Cu-Al | 425.7616 | 144.5044 | 658.8655 | 194.9737
504 | 3.756876 | 11.65939 | 50.01813 | 8.549588 | 26.01602 | 51.43615 | 0.3139936 | 0.1576978 | 744.4296 | 1 | 0 | 0 |  | Fe-Cr-Ni-Cu-Al | 468.3535 | 69.01425 | 232.5095 | 163.1898
505 | 4.903274 | 14.83678 | 43.80698 | 13.94808 | 22.50488 | 54.0128 | 0.3100432 | 0.1518373 | 737.2184 | 1 | 0 | 0 |  | Fe-Cr-Ni-Cu-Al | 479.9066 | 74.74725 | 261.5968 | 184.9556
506 | 8.308446 | 17.6812 | 36.17912 | 18.90768 | 18.92355 | 57.00974 | 0.3056873 | 0.1442439 | 719.2923 | 1 | 0 | 0 |  | Fe-Cr-Ni-Cu-Al | 513.3949 | 79.81947 | 277.3272 | 201.031
507 | 11.45194 | 20.25829 | 30.09244 | 22.15218 | 16.04516 | 59.91199 | 0.3015093 | 0.1374839 | 701.9896 | 1 | 0 | 0 |  | Fe-Cr-Ni-Cu-Al | 560.0037 | 66.89262 | 259.5229 | 206.9962
508 | 16.80272 | 21.90169 | 23.54813 | 24.21755 | 13.52992 | 62.74476 | 0.2977383 | 0.128598 | 663.9404 | 1 | 0 | 0 |  | Fe-Cr-Ni-Cu-Al | 570.0303 | 37.90547 | 235.8785 | 210.5044
509 | 21.99554 | 24.57457 | 18.49536 | 23.77642 | 11.15811 | 66.51996 | 0.2924071 | 0.1198257 | 630.5693 | 1 | 0 | 0 |  | Fe-Cr-Ni-Cu-Al | 557.6407 | 38.82125 | 271.9456 | 216.9394
510 | 28.41068 | 26.45158 | 13.78249 | 22.38046 | 8.974785 | 70.31485 | 0.2876164 | 0.1100713 | 584.2136 | 1 | 0 | 0 |  | Fe-Cr-Ni-Cu-Al | 516.8983 | 72.74776 | 334.9352 | 212.9635
511 | 35.7318 | 27.39707 | 9.941611 | 20.32887 | 6.600643 | 74.44278 | 0.2834583 | 0.09943168 | 528.9993 | 1 | 0 | 0 |  | Fe-Cr-Ni-Cu-Al | 413.5655 | 102.8066 | 376.382 | 226.7005
512 | 45.57764 | 27.63195 | 6.684561 | 14.47281 | 5.633041 | 77.65051 | 0.2797869 | 0.09353451 | 501.4489 | 1 | 0 | 0 |  | Fe-Cr-Ni-Cu-Al | 424.3445 | 122.6384 | 424.0315 | 202.2357
513 | 3.533668 | 8.773333 | 55.71284 | 12.06245 | 19.91771 | 54.27565 | 0.3154138 | 0.1567228 | 788.6166 | 1 | 0 | 0 |  | Fe-Cr-Ni-Cu-Al | 430.1487 | 86.29639 | 268.5089 | 162.8638
514 | 5.799795 | 10.79973 | 47.54945 | 18.47817 | 17.37286 | 55.91399 | 0.3130378 | 0.1481246 | 744.9372 | 1 | 0 | 0 |  | Fe-Cr-Ni-Cu-Al | 413.5455 | 80.92972 | 270.1135 | 174.4195
515 | 9.037273 | 12.62115 | 39.18317 | 24.42246 | 14.73595 | 57.84245 | 0.3104337 | 0.1390222 | 699.2817 | 1 | 0 | 0 |  | Fe-Cr-Ni-Cu-Al | 402.2183 | 67.58932 | 240.5553 | 210.2591
516 | 13.17333 | 14.30911 | 32.30805 | 27.48056 | 12.72895 | 59.93288 | 0.3073431 | 0.1314797 | 664.922 | 1 | 0 | 0 |  | Fe-Cr-Ni-Cu-Al | 434.1174 | 57.92697 | 204.0914 | 206.9251
517 | 18.27113 | 16.01056 | 25.9826 | 29.35054 | 10.38516 | 62.81578 | 0.3035455 | 0.1215042 | 617.1806 | 1 | 0 | 0 |  | Fe-Cr-Ni-Cu-Al | 463.8719 | 52.57542 | 148.9794 | 176.5655
518 | 23.32038 | 17.76461 | 20.05505 | 30.15375 | 8.706204 | 65.41187 | 0.2997533 | 0.1125136 | 570.2147 | 1 | 0 | 0 |  | Fe-Cr-Ni-Cu-Al | 454.7409 | 59.31616 | 133.2529 | 172.5522
519 | 31.29096 | 19.42217 | 14.25211 | 28.48376 | 6.551004 | 69.40605 | 0.2946874 | 0.1003798 | 506.6482 | 1 | 0 | 0 |  | Fe-Cr-Ni-Cu-Al | 364.5059 | 65.71906 | 147.4987 | 178.5843
520 | 39.40764 | 19.31065 | 9.810193 | 25.96019 | 5.51133 | 71.71403 | 0.2920495 | 0.09340427 | 468.1598 | 1 | 0 | 0 |  | Fe-Cr-Ni-Cu-Al | 347.0232 | 66.9241 | 170.2138 | 175.4902
521 | 51.54735 | 19.19714 | 6.501684 | 18.76915 | 3.984678 | 76.05526 | 0.2875432 | 0.08305312 | 412.8431 | 1 | 0 | 0 |  | Fe-Cr-Ni-Cu-Al | 351.9713 | 69.09068 | 258.5767 | 180.5042
522 | 3.330374 | 7.235023 | 58.34183 | 17.68431 | 13.40845 | 58.17242 | 0.3157154 | 0.149113 | 790.7618 | 1 | 0 | 0 |  | Fe-Cr-Ni-Cu-Al | 313.4127 | 82.38304 | 291.5277 | 161.7612
523 | 6.479407 | 8.043482 | 47.6729 | 25.80428 | 11.99993 | 58.27941 | 0.3153603 | 0.1393836 | 714.4707 | 1 | 0 | 0 |  | Fe-Cr-Ni-Cu-Al | 302.074 | 79.2482 | 237.6681 | 203.898
524 | 9.52729 | 8.870323 | 40.056 | 31.31761 | 10.22878 | 59.32379 | 0.314205 | 0.1289264 | 645.5054 | 1 | 0 | 0 |  | Fe-Cr-Ni-Cu-Al | 302.8668 | 74.07271 | 213.2829 | 268.1024
525 | 13.7888 | 10.8629 | 32.33102 | 33.79321 | 9.224068 | 60.83629 | 0.3109804 | 0.1208226 | 597.2125 | 1 | 0 | 0 |  | Fe-Cr-Ni-Cu-Al | 328.5353 | 66.64146 | 156.4705 | 242.7061
526 | 18.69848 | 11.60607 | 26.20495 | 35.46039 | 8.030097 | 62.33479 | 0.3087782 | 0.1130883 | 552.5386 | 1 | 0 | 0 |  | Fe-Cr-Ni-Cu-Al | 331.4859 | 58.19159 | 106.7062 | 208.7252
527 | 25.37852 | 13.23197 | 19.206 | 35.80769 | 6.375826 | 65.17657 | 0.3045851 | 0.1022194 | 493.3507 | 1 | 0 | 0 |  | Fe-Cr-Ni-Cu-Al | 311.2495 | 50.4055 | 71.0808 | 174.6352
528 | 32.45539 | 14.1644 | 13.85857 | 34.62155 | 4.900087 | 68.04207 | 0.3008774 | 0.090999 | 428.8852 | 1 | 0 | 0 |  | Fe-Cr-Ni-Cu-Al | 285.8337 | 39.78523 | 67.18044 | 183.9242
529 | 42.93436 | 14.27635 | 8.595754 | 30.24248 | 3.951051 | 70.97642 | 0.2970217 | 0.08257808 | 383.713 | 1 | 0 | 0 |  | Fe-Cr-Ni-Cu-Al | 291.5153 | 42.34799 | 88.38129 | 163.575
530 | 55.70229 | 14.14398 | 5.322536 | 21.89537 | 2.935814 | 75.03912 | 0.2922861 | 0.07386025 | 339.9373 | 1 | 0 | 0 |  | Fe-Cr-Ni-Cu-Al | 321.5615 | 50.60414 | 151.742 | 151.3881
531 | 3.115845 | 6.768971 | 56.76703 | 24.81774 | 8.530419 | 61.33236 | 0.3158689 | 0.1294191 | 676.6012 | 1 | 0 | 0 |  | Fe-Cr-Ni-Cu-Al | 228.743 | 74.70335 | 243.9395 | 180.8248
532 | 6.16623 | 6.697869 | 46.44888 | 32.74273 | 7.944295 | 60.31202 | 0.316907 | 0.1215415 | 603.3039 | 1 | 0 | 0 |  | Fe-Cr-Ni-Cu-Al | 240.3571 | 67.72839 | 194.879 | 271.4649
533 | 9.169382 | 6.639964 | 38.55124 | 38.25603 | 7.383388 | 59.81302 | 0.3173786 | 0.1150047 | 548.6963 | 1 | 0 | 0 |  | Fe-Cr-Ni-Cu-Al | 249.5266 | 51.56616 | 118.5881 | 268.1941
534 | 13.96863 | 7.43166 | 31.46192 | 40.87113 | 6.266658 | 61.062 | 0.3153881 | 0.105944 | 492.7418 | 1 | 0 | 0 |  | Fe-Cr-Ni-Cu-Al | 250.6564 | 44.54067 | 71.13395 | 278.442
535 | 18.7824 | 8.283425 | 24.93715 | 42.74343 | 5.253599 | 62.43551 | 0.3131605 | 0.0970315 | 438.4434 | 1 | 0 | 0 |  | Fe-Cr-Ni-Cu-Al | 250.3818 | 43.61127 | 38.1625 | 248.7659
536 | 24.79745 | 9.235004 | 18.76626 | 42.88831 | 4.31297 | 64.30273 | 0.310122 | 0.08794724 | 385.9537 | 1 | 0 | 0 |  | Fe-Cr-Ni-Cu-Al | 244.4491 | 40.04636 | 7.367408 | 233.5074
537 | 32.56454 | 10.10634 | 12.44659 | 41.54522 | 3.337305 | 66.7046 | 0.3064121 | 0.07830202 | 332.1619 | 1 | 0 | 0 |  | Fe-Cr-Ni-Cu-Al | 241.4864 | 42.03761 | -8.506289 | 218.8772
538 | 43.4108 | 11.02291 | 7.259076 | 35.9239 | 2.383318 | 70.40092 | 0.3010703 | 0.06802109 | 279.0634 | 1 | 0 | 0 |  | Fe-Cr-Ni-Cu-Al | 247.7283 | 41.43193 | 4.308543 | 177.8173
539 | 56.72762 | 11.11914 | 4.184253 | 26.04569 | 1.923298 | 74.31289 | 0.2957427 | 0.06245174 | 256.5765 | 1 | 0 | 0 |  | Fe-Cr-Ni-Cu-Al | 282.5428 | 37.36228 | 59.83862 | 152.7586
540 | 5.897795 | 4.575921 | 43.39363 | 41.38362 | 4.749034 | 60.93245 | 0.320358 | 0.09968058 | 448.6269 | 1 | 1 | 1 | 448.6269 | Fe-Cr-Ni-Cu-Al | 194.4437 | 52.07792 | 60.73849 | 270.0504
541 | 8.829869 | 4.567219 | 36.09259 | 45.77032 | 4.740003 | 60.06463 | 0.3207959 | 0.09702455 | 422.8759 | 1 | 1 | 1 | 422.8759 | Fe-Cr-Ni-Cu-Al | 205.2103 | 46.17196 | 14.93622 | 295.6465
542 | 12.69151 | 5.453702 | 28.73203 | 48.87774 | 4.245017 | 60.51155 | 0.3193013 | 0.090596 | 381.1209 | 1 | 0 | 0 |  | Fe-Cr-Ni-Cu-Al | 205.3302 | 46.69548 | -30.08905 | 290.926
543 | 17.52509 | 6.345353 | 22.51379 | 49.85268 | 3.763089 | 61.54925 | 0.3169807 | 0.08456694 | 346.7625 | 1 | 0 | 0 |  | Fe-Cr-Ni-Cu-Al | 205.9802 | 46.39164 | -48.35492 | 284.5261
544 | 24.18539 | 7.205651 | 16.2694 | 49.53521 | 2.804344 | 63.61371 | 0.3136842 | 0.07393259 | 288.0222 | 1 | 0 | 0 |  | Fe-Cr-Ni-Cu-Al | 201.6214 | 48.42486 | -63.45437 | 264.9809
545 | 30.98225 | 8.112891 | 11.19422 | 47.3718 | 2.338837 | 65.59038 | 0.3101081 | 0.06795177 | 258.6185 | 1 | 0 | 0 |  | Fe-Cr-Ni-Cu-Al | 204.479 | 45.91504 | -70.29442 | 241.537
546 | 41.25253 | 9.825279 | 6.050227 | 41.48147 | 1.390498 | 69.72606 | 0.3037013 | 0.05541072 | 195.5956 | 1 | 0 | 0 |  | Fe-Cr-Ni-Cu-Al | 210.2394 | 46.92847 | -52.46872 | 195.6125
547 | 8.553538 | 2.654573 | 31.96624 | 54.07066 | 2.754999 | 59.43807 | 0.3247349 | 0.07739881 | 289.1918 | 1 | 1 | 1 | 289.1918 | Fe-Cr-Ni-Cu-Al | 157.9944 | 57.96964 | -119.0042 | 292.9813
548 | 12.37285 | 3.544511 | 25.00947 | 56.31421 | 2.758954 | 59.53015 | 0.3232048 | 0.07560833 | 278.25 | 1 |  | 0 |  | Fe-Cr-Ni-Cu-Al | 168.3824 | 54.77376 | -127.1285 | 321.5707
549 | 17.08622 | 4.418895 | 18.95682 | 57.24503 | 2.293034 | 60.57357 | 0.320869 | 0.06883387 | 242.0339 | 1 | 0 | 0 |  | Fe-Cr-Ni-Cu-Al | 167.6469 | 56.56602 | -154.5206 | 294.7061
550 | 22.0118 | 5.346247 | 13.07703 | 57.71542 | 1.849501 | 61.75476 | 0.3182955 | 0.06186547 | 205.8653 | 1 | 0 | 0 |  | Fe-Cr-Ni-Cu-Al | 160.0465 | 57.9794 | -156.4794 | 302.8017
551 | 28.65808 | 7.115181 | 8.032562 | 54.34808 | 1.846089 | 63.86167 | 0.31343 | 0.06118368 | 209.8092 | 1 | 0 | 0 |  | Fe-Cr-Ni-Cu-Al | 176.8233 | 59.83584 | -128.3032 | 264.7592
552 | 43.19989 | 6.094089 | 16.51156 | 4.46867 | 29.72579 | 50.29076 | 0.3122792 | 0.1367949 | 588.1893 | 0 | 0 | 0 |  | Fe-Cr-Ni-Cu-Al | 524.6876 | 63.11399 | 157.8173 | 114.9153
553 | 48.60916 | 5.802212 | 14.41068 | 7.091072 | 24.08687 | 53.74885 | 0.3097319 | 0.1361479 | 629.1078 | 0 | 0 | 0 |  | Fe-Cr-Ni-Cu-Al | 534.3633 | 57.15631 | 158.9212 | 105.4402
554 | 53.25163 | 4.507236 | 12.72092 | 9.63977 | 19.88044 | 56.27441 | 0.3088828 | 0.1335613 | 643.8688 | 0 | 0 | 0 |  | Fe-Cr-Ni-Cu-Al | 556.0035 | 52.27855 | 160.2708 | 106.4357
555 | 55.84364 | 4.244316 | 10.78098 | 14.26457 | 14.86649 | 59.67072 | 0.307397 | 0.1272098 | 637.6624 | 0 | 0 | 0 |  | Fe-Cr-Ni-Cu-Al | 562.6075 | 40.47777 | 157.4017 | 123.4635
556 | 59.07946 | 3.113522 | 8.201569 | 17.75731 | 11.84814 | 61.59717 | 0.3073169 | 0.1200322 | 604.547 | 0 | 0 | 0 |  | Fe-Cr-Ni-Cu-Al | 549.3426 | 43.24718 | 135.634 | 137.2227
557 | 28.14626 | 7.487257 | 26.7666 | 4.57521 | 33.02467 | 47.93858 | 0.3152095 | 0.1409794 | 582.4955 | 0 | 0 | 0 |  | Fe-Cr-Ni-Cu-Al | 497.7776 | 54.52421 | 141.4541 | 112.9314
558 | 34.46827 | 8.320009 | 22.81092 | 7.262966 | 27.13784 | 51.63217 | 0.3113016 | 0.1399829 | 625.4375 | 0 | 0 | 0 |  | Fe-Cr-Ni-Cu-Al | 518.4304 | 51.91437 | 163.2281 | 107.1031
559 | 38.74571 | 9.018487 | 20.36253 | 9.644062 | 22.22921 | 55.08526 | 0.308141 | 0.1378823 | 655.8579 | 0 | 0 | 0 |  | Fe-Cr-Ni-Cu-Al | 528.7658 | 50.06379 | 191.1636 | 113.472
560 | 42.35174 | 8.762517 | 17.31152 | 13.3862 | 18.18803 | 57.69665 | 0.3066701 | 0.1332289 | 655.0157 | 0 | 0 | 0 |  | Fe-Cr-Ni-Cu-Al | 570.3908 | 50.17741 | 175.2627 | 109.6363
561 | 45.23207 | 9.475434 | 13.07427 | 18.0137 | 14.20453 | 60.70063 | 0.3044417 | 0.1257747 | 632.8822 | 0 | 0 | 0 |  | Fe-Cr-Ni-Cu-Al | 582.1935 | 38.21334 | 172.7979 | 150.116
562 | 48.06885 | 8.137127 | 10.33455 | 22.37546 | 11.08402 | 62.52609 | 0.3047554 | 0.117824 | 592.612 | 0 | 0 | 0 |  | Fe-Cr-Ni-Cu-Al | 552.9227 | 40.95457 | 146.0912 | 157.4593
563 | 49.05317 | 6.949881 | 7.84595 | 27.90779 | 8.243206 | 63.93489 | 0.3057035 | 0.1071921 | 525.3452 | 0 | 0 | 0 |  | Fe-Cr-Ni-Cu-Al | 488.0956 | 40.9805 | 88.00004 | 166.9997
564 | 16.05519 | 4.982696 | 40.78219 | 4.567136 | 33.61279 | 46.26326 | 0.3204533 | 0.1499336 | 618.5657 | 0 | 0 | 0 |  | Fe-Cr-Ni-Cu-Al | 472.2781 | 54.58683 | 124.4542 | 102.3591
565 | 20.3554 | 9.475882 | 36.10452 | 5.790392 | 28.27381 | 50.70915 | 0.3131538 | 0.1485749 | 670.4192 | 0 | 0 | 0 |  | Fe-Cr-Ni-Cu-Al | 486.9068 | 54.59543 | 163.2074 | 118.8329
566 | 25.86021 | 11.46523 | 31.06434 | 8.407218 | 23.203 | 54.62243 | 0.3083982 | 0.1439712 | 690.971 | 0 | 0 | 0 |  | Fe-Cr-Ni-Cu-Al | 496.0408 | 45.48821 | 198.6059 | 118.8016
567 | 29.44204 | 13.15768 | 25.99474 | 12.06032 | 19.34522 | 57.68554 | 0.304925 | 0.138807 | 691.7703 | 0 | 0 | 0 |  | Fe-Cr-Ni-Cu-Al | 522.4165 | 47.66039 | 232.0905 | 143.6956
568 | 32.26734 | 13.94821 | 20.5917 | 17.04656 | 16.14619 | 59.89267 | 0.3030245 | 0.1317084 | 664.2063 | 0 | 0 | 0 |  | Fe-Cr-Ni-Cu-Al | 577.3031 | 47.87946 | 214.2821 | 152.4463
569 | 34.56403 | 14.53319 | 16.40699 | 21.56751 | 12.92828 | 62.33075 | 0.3012857 | 0.123819 | 630.3275 | 0 | 0 | 0 |  | Fe-Cr-Ni-Cu-Al | 576.4896 | 36.86282 | 206.8004 | 184.5319
570 | 36.55293 | 13.01238 | 12.43009 | 28.13581 | 9.868787 | 63.63032 | 0.3024082 | 0.1139464 | 569.0145 | 0 | 0 | 0 |  | Fe-Cr-Ni-Cu-Al | 520.1891 | 35.98825 | 115.0399 | 169.3786
571 | 37.56805 | 11.65916 | 8.774944 | 34.43519 | 7.562654 | 64.29679 | 0.3039303 | 0.1039141 | 499.9298 | 1 |  | 0 |  | Fe-Cr-Ni-Cu-Al | 419.0805 | 64.50466 | 50.85408 | 182.9959
572 | 37.58389 | 8.511628 | 6.406039 | 41.60935 | 5.88909 | 63.31602 | 0.3084139 | 0.09499323 | 429.3652 | 1 | 0 | 0 |  | Fe-Cr-Ni-Cu-Al | 310.937 | 58.05921 | -26.33906 | 216.305
573 | 12.54456 | 7.00772 | 50.10456 | 4.282181 | 26.06098 | 51.2189 | 0.3161475 | 0.1566693 | 739.4322 | 0 | 0 | 0 |  | Fe-Cr-Ni-Cu-Al | 463.0241 | 63.82307 | 200.9481 | 126.6507
574 | 16.05774 | 11.50035 | 44.14263 | 5.621981 | 22.67731 | 54.96178 | 0.3096028 | 0.1510546 | 748.8815 | 0 | 0 | 0 |  | Fe-Cr-Ni-Cu-Al | 475.871 | 60.95648 | 228.3011 | 140.7729
575 | 19.17901 | 15.62444 | 36.53781 | 9.547567 | 19.11116 | 58.56605 | 0.3038341 | 0.1438801 | 739.2019 | 0 | 0 | 0 |  | Fe-Cr-Ni-Cu-Al | 482.0587 | 54.25628 | 273.8777 | 166.9885
576 | 21.96675 | 18.29917 | 30.38019 | 13.1553 | 16.19859 | 61.47791 | 0.2997596 | 0.1372656 | 721.4307 | 0 | 0 | 0 |  | Fe-Cr-Ni-Cu-Al | 507.3109 | 57.66665 | 299.5566 | 188.5578
577 | 23.63328 | 19.90803 | 23.65772 | 19.20809 | 13.59288 | 63.40115 | 0.2975671 | 0.1286987 | 674.1576 | 0 | 0 | 0 |  | Fe-Cr-Ni-Cu-Al | 574.2289 | 45.97946 | 298.7015 | 187.9035
578 | 26.25528 | 19.35215 | 18.39771 | 24.89567 | 11.0992 | 64.71849 | 0.2974789 | 0.1197798 | 618.3503 | 0 | 0 | 0 |  | Fe-Cr-Ni-Cu-Al | 559.9379 | 35.37246 | 191.0527 | 205.0507
579 | 27.90615 | 17.98743 | 13.53774 | 31.75326 | 8.815409 | 65.29853 | 0.2988615 | 0.1097224 | 546.7988 | 1 | 0 | 0 |  | Fe-Cr-Ni-Cu-Al | 468.3243 | 59.88817 | 84.60158 | 164.0898
580 | 28.49715 | 16.10877 | 9.627735 | 39.3741 | 6.392248 | 65.65181 | 0.3012495 | 0.09819472 | 464.2985 | 1 | 0 | 0 |  | Fe-Cr-Ni-Cu-Al | 306.7899 | 58.6334 | 14.59461 | 169.1049
581 | 28.07822 | 11.20373 | 6.324133 | 49.06461 | 5.329311 | 62.64702 | 0.3088828 | 0.09099395 | 394.391 | 1 | 0 | 0 |  | Fe-Cr-Ni-Cu-Al | 248.3343 | 49.8397 | -61.71547 | 229.5921
582 | 9.523639 | 9.97529 | 56.30717 | 4.063709 | 20.13019 | 56.35718 | 0.3111909 | 0.1566078 | 816.8565 | 0 | 0 | 0 |  | Fe-Cr-Ni-Cu-Al | 457.1924 | 76.11535 | 273.6982 | 153.6543
583 | 11.8073 | 15.39035 | 48.40089 | 6.717518 | 17.68394 | 59.83317 | 0.3044197 | 0.1484501 | 794.7753 | 0 | 0 | 0 |  | Fe-Cr-Ni-Cu-Al | 459.8134 | 66.32546 | 307.7021 | 165.9955
584 | 13.86912 | 20.4452 | 40.08851 | 10.52074 | 15.07643 | 63.32526 | 0.2981074 | 0.1399018 | 764.1047 | 0 | 0 | 0 |  | Fe-Cr-Ni-Cu-Al | 466.9852 | 72.8101 | 365.6362 | 184.5039
585 | 15.7016 | 22.97252 | 33.00747 | 15.31389 | 13.00451 | 65.40711 | 0.2948756 | 0.1326327 | 725.6783 | 0 | 0 | 0 |  | Fe-Cr-Ni-Cu-Al | 485.9746 | 86.65238 | 400.3813 | 195.7802
586 | 17.48132 | 24.4138 | 26.41315 | 21.13447 | 10.55726 | 67.42045 | 0.2927477 | 0.1224504 | 661.6674 | 1 | 0 | 0 |  | Fe-Cr-Ni-Cu-Al | 526.291 | 60.61534 | 380.042 | 213.197
587 | 19.26333 | 24.90972 | 20.24741 | 26.78982 | 8.789711 | 68.48287 | 0.2919267 | 0.112841 | 593.0291 | 1 | 0 | 0 |  | Fe-Cr-Ni-Cu-Al | 487.0967 | 75.83057 | 264.6656 | 225.6755
588 | 20.74137 | 23.17334 | 14.17062 | 35.40112 | 6.513548 | 68.68129 | 0.2939944 | 0.09972465 | 492.8149 | 1 | 0 | 0 |  | Fe-Cr-Ni-Cu-Al | 290.5757 | 50.77546 | 92.79501 | 170.167
589 | 20.30543 | 20.79576 | 9.604238 | 43.89895 | 5.395624 | 67.11099 | 0.2979906 | 0.09161822 | 422.4349 | 1 | 0 | 0 |  | Fe-Cr-Ni-Cu-Al | 242.843 | 50.18055 | 13.93647 | 198.9208
590 | 19.6153 | 14.61016 | 6.18521 | 55.79861 | 3.790721 | 63.64428 | 0.3075469 | 0.07950318 | 320.3454 | 1 | 0 | 0 |  | Fe-Cr-Ni-Cu-Al | 195.9548 | 53.25572 | -91.82117 | 249.7473
591 | 7.947247 | 14.79847 | 59.666 | 3.875505 | 13.71278 | 63.72864 | 0.3035071 | 0.1457538 | 829.6432 | 0 | 0 | 0 |  | Fe-Cr-Ni-Cu-Al | 423.4944 | 88.10151 | 378.1643 | 146.9064
592 | 8.924911 | 21.81239 | 49.24946 | 7.616466 | 12.39677 | 66.85325 | 0.2958326 | 0.1383907 | 795.615 | 0 | 0 | 0 |  | Fe-Cr-Ni-Cu-Al | 425.1108 | 94.95358 | 454.8293 | 163.5298
593 | 9.895588 | 26.61598 | 41.60445 | 11.25978 | 10.62419 | 69.82493 | 0.2902067 | 0.1295938 | 746.6549 | 1 | 0 | 0 |  | Fe-Cr-Ni-Cu-Al | 406.9615 | 132.7546 | 502.3723 | 165.2471
594 | 12.0827 | 28.63514 | 33.48169 | 16.24811 | 9.552358 | 70.85419 | 0.2878563 | 0.1219101 | 687.4388 | 1 | 0 | 0 |  | Fe-Cr-Ni-Cu-Al | 388.9045 | 102.26 | 501.4789 | 207.8631
595 | 12.85224 | 29.91499 | 27.01761 | 21.93604 | 8.279123 | 71.65465 | 0.2865692 | 0.1145823 | 630.9412 | 1 | 0 | 0 |  | Fe-Cr-Ni-Cu-Al | 383.7209 | 84.56619 | 481.2584 | 228.1209
596 | 14.5064 | 29.90636 | 19.6039 | 29.47543 | 6.507916 | 72.26173 | 0.2865479 | 0.1024806 | 536.1043 | 1 | 0 | 0 |  | Fe-Cr-Ni-Cu-Al | 297.3108 | 60.76382 | 282.3566 | 224.59375
597 | 15.33143 | 28.54846 | 13.96603 | 37.216 | 4.938081 | 72.01725 | 0.2884227 | 0.09003702 | 437.2999 | 1 | 0 | 0 |  | Fe-Cr-Ni-Cu-Al | 240.9129 | 49.39276 | 145.4122 | 214.5444
598 | 15.11016 | 24.38491 | 8.470441 | 48.14104 | 3.89345 | 69.09237 | 0.2949279 | 0.08007256 | 349.1257 | 0 | 0 | 0 |  | Fe-Cr-Ni-Cu-Al | 206.1839 | 54.45336 | 15.97244 | 212.9382
599 | 14.50308 | 17.1038 | 5.081329 | 60.50902 | 2.802768 | 64.3764 | 0.3062735 | 0.06993518 | 261.0812 | 0 | 0 | 0 |  | Fe-Cr-Ni-Cu-Al | 160.9621 | 60.45081 | -102.1593 | 258.884
600 | 7.540241 | 21.06088 | 58.87471 | 3.677027 | 8.847142 | 71.44693 | 0.2944718 | 0.1288224 | 768.1567 | 1 | 0 | 0 |  | Fe-Cr-Ni-Cu-Al | 353.6289 | 100.6805 | 485.1503 | 127.1391
601 | 7.541218 | 28.08481 | 48.69116 | 7.355006 | 8.3278 | 73.87101 | 0.2872496 | 0.1230178 | 730.9863 | 1 | 0 | 0 |  | Fe-Cr-Ni-Cu-Al | 327.8737 | 101.9183 | 532.5198 | 123.3164
602 | 7.522735 | 33.01883 | 40.66478 | 11.00547 | 7.788178 | 75.57173 | 0.2822241 | 0.1177352 | 692.9228 | 1 | 0 | 0 |  | Fe-Cr-Ni-Cu-Al | 304.9314 | 95.19344 | 557.757 | 156.7962
603 | 8.397988 | 35.18502 | 33.10128 | 16.72252 | 6.593189 | 76.72259 | 0.2799141 | 0.109522 | 627.1036 | 1 | 0 | 0 |  | Fe-Cr-Ni-Cu-Al | 280.7952 | 71.34431 | 567.5632 | 210.1235
604 | 9.322608 | 36.64786 | 26.1303 | 22.39427 | 5.504964 | 77.51342 | 0.2783606 | 0.1004704 | 552.9135 | 1 | 0 | 0 |  | Fe-Cr-Ni-Cu-Al | 267.6348 | 65.84108 | 565.3566 | 240.3457
605 | 10.29931 | 36.43861 | 19.48583 | 29.2979 | 4.478345 | 77.30916 | 0.2788577 | 0.0893655 | 459.6151 | 1 | 0 | 0 |  | Fe-Cr-Ni-Cu-Al | 235.3508 | 57.99034 | 435.6097 | 227.7243
606 | 11.11191 | 34.79907 | 12.74135 | 37.93134 | 3.416338 | 76.15372 | 0.2813237 | 0.07766984 | 363.1966 | 0 | 0 | 0 |  | Fe-Cr-Ni-Cu-Al | 201.0733 | 63.16333 | 232.2243 | 260.6251
607 | 11.80725 | 29.31485 | 7.239422 | 49.26161 | 2.376865 | 72.66346 | 0.2890766 | 0.06562395 | 264.4724 | 0 | 0 | 0 |  | Fe-Cr-Ni-Cu-Al | 166.3254 | 63.96186 | 47.12303 | 214.5096
608 | 11.49328 | 20.50976 | 4.026809 | 62.11922 | 1.850928 | 66.42209 | 0.3025368 | 0.05866376 | 199.6859 | 0 | 0 | 0 |  | Fe-Cr-Ni-Cu-Al | 139.609 | 64.76543 | -90.74744 | 248.4556
609 | 5.249194 | 36.1655 | 46.34578 | 7.16741 | 5.07212 | 81.29691 | 0.2771998 | 0.1037035 | 613.4311 | 1 | 0 | 0 |  | Fe-Cr-Ni-Cu-Al | 235.2062 | 74.62519 | 578.2768 | 143.8109
610 | 5.261338 | 40.16799 | 38.71083 | 10.77599 | 5.083854 | 81.94978 | 0.2734072 | 0.1017213 | 595.1174 | 1 | 0 | 0 |  | Fe-Cr-Ni-Cu-Al | 243.7278 | 89.22185 | 622.4468 | 182.994
611 | 6.280309 | 42.87978 | 30.80534 | 15.48323 | 4.551339 | 82.72091 | 0.2706013 | 0.09577018 | 543.8434 | 1 | 0 | 0 |  | Fe-Cr-Ni-Cu-Al | 242.2743 | 89.30536 | 660.5668 | 206.6397
612 | 7.263868 | 43.4763 | 23.99556 | 21.25352 | 4.010761 | 82.45367 | 0.2701984 | 0.08854066 | 478.8691 | 1 | 0 | 0 |  | Fe-Cr-Ni-Cu-Al | 231.7417 | 75.72546 | 612.6475 | 225.6918
613 | 8.158303 | 42.72602 | 17.15016 | 29.00936 | 2.95616 | 81.96147 | 0.2712609 | 0.0756247 | 371.6822 | 0 | 0 | 0 |  | Fe-Cr-Ni-Cu-Al | 203.2828 | 72.09113 | 492.4655 | 243.3514
614 | 9.052143 | 40.26683 | 11.62893 | 36.62244 | 2.429661 | 79.98837 | 0.2746419 | 0.06756752 | 303.3281 | 0 | 0 | 0 |  | Fe-Cr-Ni-Cu-Al | 176.6596 | 74.44328 | 317.7195 | 261.5998
615 | 10.67303 | 34.32802 | 6.119058 | 47.47357 | 1.406317 | 76.51269 | 0.2823884 | 0.05333849 | 196.6239 | 0 | 0 | 0 |  | Fe-Cr-Ni-Cu-Al | 143.7418 | 68.94553 | 127.0927 | 248.5535
616 | 3.114409 | 48.32751 | 34.91746 | 10.63127 | 3.009349 | 88.22934 | 0.2638108 | 0.08456146 | 475.7606 | 1 | 0 | 0 |  | Fe-Cr-Ni-Cu-Al | 204.8453 | 100.3177 | 702.9948 | 178.7751
617 | 4.150136 | 50.23145 | 27.26344 | 15.34737 | 3.007603 | 87.8759 | 0.2621173 | 0.08217949 | 450.5717 | 0 | 0 | 0 |  | Fe-Cr-Ni-Cu-Al | 214.7796 | 96.42548 | 713.9117 | 196.1605
618 | 5.143341 | 50.75996 | 20.54316 | 21.06862 | 2.484919 | 87.6065 | 0.2616772 | 0.0730278 | 372.4927 | 0 | 0 | 0 |  | Fe-Cr-Ni-Cu-Al | 203.2258 | 85.36882 | 663.9879 | 216.8674
619 | 6.178387 | 50.81241 | 14.07037 | 26.94884 | 1.989989 | 87.06448 | 0.2617787 | 0.06347999 | 295.6633 | 0 | 0 | 0 |  | Fe-Cr-Ni-Cu-Al | 187.129 | 82.87723 | 607.2041 | 240.0435
620 | 8.078428 | 47.00856 | 8.491122 | 34.47041 | 1.951478 | 83.88833 | 0.2665517 | 0.0602362 | 262.2814 | 0 | 0 | 0 |  | Fe-Cr-Ni-Cu-Al | 167.5409 | 81.19657 | 450.4491 | 256.0827
621 | 3.725558 | 5.781096 | 15.66353 | 46.63075 | 28.19907 | 41.90534 | 0.3304606 | 0.1368292 | 481.7634 | 0 | 0 | 0 |  | Fe-Cr-Ni-Cu-Al | 495.8054 | 46.29108 | -85.41741 | 189.3886
622 | 5.887965 | 5.481953 | 13.61527 | 52.25745 | 22.75737 | 43.99838 | 0.3297332 | 0.1351351 | 501.2188 | 0 | 0 | 0 |  | Fe-Cr-Ni-Cu-Al | 462.0947 | 53.35822 | -112.694 | 230.0857
623 | 7.979268 | 4.24517 | 11.98128 | 57.06976 | 18.72452 | 45.33968 | 0.3304677 | 0.1314656 | 498.6016 | 0 | 0 | 0 |  | Fe-Cr-Ni-Cu-Al | 418.6389 | 65.58599 | -144.365 | 253.6964
624 | 11.83004 | 4.005194 | 10.17359 | 59.96226 | 14.02892 | 48.23804 | 0.3286983 | 0.1244612 | 491.7972 | 0 | 0 | 0 |  | Fe-Cr-Ni-Cu-Al | 362.0449 | 72.45707 | -148.6523 | 275.7411
625 | 14.72349 | 2.937473 | 7.737825 | 63.42301 | 11.17821 | 49.54549 | 0.3291124 | 0.1165511 | 457.7872 | 0 | 0 | 0 |  | Fe-Cr-Ni-Cu-Al | 298.557 | 70.54509 | -173.0455 | 301.5965
626 | 3.891468 | 7.246254 | 25.90503 | 30.99559 | 31.96166 | 42.95327 | 0.3261724 | 0.1432053 | 528.8847 | 0 | 0 | 0 |  | Fe-Cr-Ni-Cu-Al | 552.0962 | 51.18491 | 28.95566 | 130.8458
627 | 6.145087 | 8.009882 | 21.96065 | 37.7581 | 26.12628 | 45.37925 | 0.3242483 | 0.1414198 | 552.7705 | 0 | 0 | 0 |  | Fe-Cr-Ni-Cu-Al | 530.546 | 42.05153 | -1.417439 | 162.7543
628 | 8.136104 | 8.657221 | 19.54684 | 42.32108 | 21.33875 | 47.87647 | 0.3222602 | 0.1383611 | 568.2486 | 1 | 0 | 0 |  | Fe-Cr-Ni-Cu-Al | 504.7773 | 40.68349 | -10.74656 | 188.3841
629 | 11.28837 | 8.407975 | 16.61107 | 46.24046 | 17.45212 | 49.96765 | 0.3211727 | 0.1325363 | 558.4655 | 1 | 0 | 0 |  | Fe-Cr-Ni-Cu-Al | 474.0658 | 48.60664 | -36.72184 | 208.6415
630 | 15.21455 | 9.106339 | 12.56499 | 49.4629 | 13.65122 | 52.796 | 0.3185553 | 0.1241146 | 535.776 | 1 | 0 | 0 |  | Fe-Cr-Ni-Cu-Al | 426.0781 | 63.65077 | -62.35395 | 223.3892
631 | 18.92352 | 7.830501 | 9.945125 | 52.6345 | 10.66635 | 54.48174 | 0.3186807 | 0.1156377 | 498.0936 | 1 | 0 | 0 |  | Fe-Cr-Ni-Cu-Al | 351.9181 | 71.05824 | -88.69491 | 231.6249
632 | 23.72441 | 6.722577 | 7.589339 | 53.99007 | 7.973602 | 56.62129 | 0.3179838 | 0.1048631 | 446.1754 | 1 | 0 | 0 |  | Fe-Cr-Ni-Cu-Al | 294.7975 | 65.71532 | -108.0897 | 275.2037
633 | 3.948257 | 4.901333 | 40.11625 | 17.97023 | 33.06392 | 43.76961 | 0.3259614 | 0.1501336 | 584.0871 | 0 | 0 | 0 |  | Fe-Cr-Ni-Cu-Al | 493.3247 | 71.11725 | 110.9073 | 109.5998
634 | 4.983955 | 9.280561 | 35.36032 | 22.68415 | 27.69101 | 47.32711 | 0.3200901 | 0.1486767 | 624.3536 | 1 | 0 | 0 |  | Fe-Cr-Ni-Cu-Al | 537.3383 | 81.32275 | 130.9215 | 135.9995
635 | 7.205153 | 11.18052 | 30.29294 | 28.69456 | 22.62682 | 50.24376 | 0.3168426 | 0.1441589 | 634.7348 | 1 | 0 | 0 |  | Fe-Cr-Ni-Cu-Al | 545.5388 | 51.71496 | 112.3338 | 173.0161
636 | 10.33078 | 12.82454 | 25.33658 | 32.65268 | 18.85542 | 52.96648 | 0.3135871 | 0.1387461 | 633.0274 | 1 | 0 | 0 |  | Fe-Cr-Ni-Cu-Al | 541.5968 | 40.48054 | 87.6616 | 179.5706
637 | 14.63256 | 13.62356 | 20.11242 | 35.86109 | 15.77037 | 55.34916 | 0.311052 | 0.1312813 | 609.1835 | 1 | 0 | 0 |  | Fe-Cr-Ni-Cu-Al | 524.1674 | 35.52763 | 47.1767 | 170.7746
638 | 18.55518 | 14.22703 | 16.06137 | 38.50049 | 12.65594 | 58.01058 | 0.3086107 | 0.1230168 | 579.4855 | 1 | 0 | 0 |  | Fe-Cr-Ni-Cu-Al | 489.912 | 42.18928 | 36.69214 | 191.4808
639 | 24.33032 | 12.80364 | 12.23069 | 40.92487 | 9.710476 | 60.17798 | 0.3080943 | 0.1130346 | 530.359 | 1 | 0 | 0 |  | Fe-Cr-Ni-Cu-Al | 412.7889 | 66.30589 | -1.762147 | 184.8044
640 | 29.96142 | 11.54292 | 8.687457 | 42.32094 | 7.487254 | 62.07076 | 0.3075196 | 0.103224 | 476.7973 | 1 | 0 | 0 |  | Fe-Cr-Ni-Cu-Al | 340.7759 | 67.4939 | -12.77672 | 196.1936
641 | 36.51698 | 8.499726 | 6.397081 | 42.70536 | 5.880855 | 62.99544 | 0.3089292 | 0.09488973 | 426.3085 | 1 | 0 | 0 |  | Fe-Cr-Ni-Cu-Al | 303.4282 | 58.78117 | -29.15913 | 208.6276
642 | 3.718355 | 6.923902 | 49.50527 | 14.10321 | 25.74927 | 49.19646 | 0.3201859 | 0.1570929 | 712.1505 | 1 | 0 | 0 |  | Fe-Cr-Ni-Cu-Al | 458.7978 | 72.98147 | 201.6742 | 146.057
643 | 4.866264 | 11.32676 | 43.47632 | 17.99564 | 22.33501 | 52.28337 | 0.3146551 | 0.1513437 | 713.5628 | 1 | 0 | 0 |  | Fe-Cr-Ni-Cu-Al | 469.3466 | 73.14841 | 224.1519 | 168.285
644 | 8.267856 | 15.39547 | 36.00237 | 21.5032 | 18.8311 | 55.83298 | 0.3087018 | 0.1438989 | 704.284 | 1 | 0 | 0 |  | Fe-Cr-Ni-Cu-Al | 504.8389 | 75.0989 | 229.9881 | 197.8413
645 | 11.39795 | 18.04038 | 29.95056 | 24.64159 | 15.96951 | 58.72644 | 0.3044432 | 0.1372543 | 688.6411 | 1 | 0 | 0 |  | Fe-Cr-Ni-Cu-Al | 544.9512 | 57.50869 | 218.8435 | 200.1078
646 | 16.72522 | 19.72442 | 23.43953 | 26.64331 | 13.46752 | 61.54058 | 0.300622 | 0.1284392 | 652.1249 | 1 | 0 | 0 |  | Fe-Cr-Ni-Cu-Al | 562.443 | 38.66703 | 187.215 | 201.3105
647 | 21.7482 | 19.2361 | 18.28739 | 29.69566 | 11.03264 | 63.46175 | 0.299491 | 0.1195282 | 604.1672 | 1 | 0 | 0 |  | Fe-Cr-Ni-Cu-Al | 537.5485 | 36.3572 | 127.7756 | 182.8062
648 | 27.90615 | 17.98743 | 13.53774 | 31.75326 | 8.815409 | 65.29853 | 0.2988615 | 0.1096361 | 546.1151 | 1 | 0 | 0 |  | Fe-Cr-Ni-Cu-Al | 472.2199 | 56.8403 | 89.94702 | 175.2321
649 | 34.89746 | 16.24553 | 9.709473 | 32.70102 | 6.446517 | 67.56712 | 0.298303 | 0.09889449 | 483.7772 | 1 | 0 | 0 |  | Fe-Cr-Ni-Cu-Al | 360.9451 | 67.59296 | 73.78349 | 162.1234
650 | 44.03322 | 11.44098 | 6.458051 | 32.62559 | 5.442163 | 67.48895 | 0.3012951 | 0.09256112 | 438.6387 | 1 | 0 | 0 |  | Fe-Cr-Ni-Cu-Al | 354.1015 | 63.93077 | 49.97443 | 182.8463
651 | 3.542298 | 9.894102 | 55.84889 | 10.74836 | 19.96635 | 54.8557 | 0.3139196 | 0.1568648 | 796.8768 | 1 | 0 | 0 |  | Fe-Cr-Ni-Cu-Al | 435.7398 | 81.54361 | 284.0985 | 167.5503
652 | 5.855988 | 15.26611 | 48.01015 | 13.32658 | 17.54118 | 58.29247 | 0.3070781 | 0.1485105 | 774.7239 | 1 | 0 | 0 |  | Fe-Cr-Ni-Cu-Al | 450.9691 | 82.79974 | 318.4581 | 182.6184
653 | 9.187527 | 20.31573 | 39.83464 | 15.68116 | 14.98095 | 62.07208 | 0.3001573 | 0.1397778 | 748.0286 | 1 | 0 | 0 |  | Fe-Cr-Ni-Cu-Al | 471.3218 | 94.16383 | 353.79 | 186.0121
654 | 13.41703 | 22.90171 | 32.90572 | 17.81113 | 12.96442 | 64.77936 | 0.2958676 | 0.132547 | 718.0494 | 1 | 0 | 0 |  | Fe-Cr-Ni-Cu-Al | 484.665 | 83.26127 | 383.6343 | 201.2602
655 | 18.60192 | 24.45063 | 26.453 | 19.92127 | 10.57318 | 67.73884 | 0.2922623 | 0.1225059 | 665.2504 | 1 | 0 | 0 |  | Fe-Cr-Ni-Cu-Al | 516.3892 | 61.04336 | 392.9577 | 207.8544
656 | 23.68383 | 25.0576 | 20.36761 | 22.04907 | 8.841891 | 69.76853 | 0.2900086 | 0.11315 | 606.7843 | 1 | 0 | 0 |  | Fe-Cr-Ni-Cu-Al | 520.8129 | 63.57094 | 356.2909 | 210.5254
657 | 31.56331 | 23.50946 | 14.37616 | 23.94306 | 6.608022 | 71.93359 | 0.2892257 | 0.100678 | 524.4188 | 1 | 0 | 0 |  | Fe-Cr-Ni-Cu-Al | 399.8755 | 83.3347 | 271.67 | 211.7755
658 | 39.57741 | 21.33322 | 9.852456 | 23.70184 | 5.535072 | 72.98615 | 0.2893528 | 0.09353552 | 476.162 | 1 | 0 | 0 |  | Fe-Cr-Ni-Cu-Al | 361.9068 | 76.04306 | 215.3703 | 180.6681
659 | 51.11144 | 15.22784 | 6.446702 | 23.26304 | 3.950981 | 73.48405 | 0.2928294 | 0.08268435 | 398.1523 | 1 | 0 | 0 |  | Fe-Cr-Ni-Cu-Al | 344.1992 | 59.44948 | 168.9717 | 158.3333
660 | 3.384772 | 14.7064 | 59.29478 | 8.986584 | 13.62747 | 62.4565 | 0.3055639 | 0.1513382 | 858.1112 | 1 | 0 | 0 |  | Fe-Cr-Ni-Cu-Al | 388.9539 | 94.53769 | 386.3011 | 163.7244
661 | 6.673157 | 21.7455 | 49.09843 | 10.12415 | 12.35876 | 66.21755 | 0.2968145 | 0.1440571 | 834.7198 | 0 | 0 | 0 |  | Fe-Cr-Ni-Cu-Al | 410.5649 | 113.2594 | 449.3135 | 174.1254
662 | 9.895588 | 26.61598 | 41.60445 | 11.25978 | 10.62419 | 69.82493 | 0.2902067 | 0.1343506 | 786.2393 | 1 | 0 | 0 |  | Fe-Cr-Ni-Cu-Al | 410.2297 | 130.8757 | 504.159 | 161.3847
663 | 14.32293 | 28.72213 | 33.5834 | 13.79017 | 9.581375 | 71.50734 | 0.2869084 | 0.1252681 | 721.2916 | 1 | 0 | 0 |  | Fe-Cr-Ni-Cu-Al | 401.2734 | 122.2541 | 514.7027 | 192.217
664 | 19.45067 | 30.18237 | 27.2591 | 14.75474 | 8.353123 | 73.60733 | 0.2837897 | 0.1173022 | 670.4094 | 1 | 0 | 0 |  | Fe-Cr-Ni-Cu-Al | 378.4583 | 102.2923 | 543.7507 | 205.0636
665 | 26.31782 | 30.38378 | 19.91685 | 16.76974 | 6.611807 | 75.83802 | 0.2815528 | 0.1053818 | 586.389 | 1 | 0 | 0 |  | Fe-Cr-Ni-Cu-Al | 330.9691 | 77.79991 | 534.8879 | 217.9036
666 | 33.50973 | 29.24909 | 14.30878 | 17.87313 | 5.05927 | 77.64278 | 0.2806473 | 0.09295544 | 495.6109 | 1 | 0 | 0 |  | Fe-Cr-Ni-Cu-Al | 296.0103 | 66.44658 | 452.767 | 215.1308
667 | 43.95661 | 25.33485 | 8.800414 | 17.863 | 4.045123 | 78.12833 | 0.2822445 | 0.08363342 | 425.0568 | 1 | 0 | 0 |  | Fe-Cr-Ni-Cu-Al | 292.829 | 59.65265 | 321.8593 | 202.3571
668 | 56.17292 | 18.06708 | 5.367507 | 17.43187 | 2.960619 | 77.63045 | 0.2870573 | 0.07429154 | 353.3779 | 1 | 0 | 0 |  | Fe-Cr-Ni-Cu-Al | 326.2893 | 58.61274 | 234.0612 | 159.8061
669 | 3.21245 | 20.93652 | 58.52706 | 8.529067 | 8.794901 | 70.1351 | 0.2963768 | 0.1333469 | 792.5674 | 1 | 0 | 0 |  | Fe-Cr-Ni-Cu-Al | 317.7079 | 98.75774 | 503.5331 | 139.2249
670 | 6.454315 | 28.04316 | 48.61895 | 8.568116 | 8.31545 | 73.54181 | 0.2877109 | 0.1268903 | 760.9283 | 1 | 0 | 0 |  | Fe-Cr-Ni-Cu-Al | 325.353 | 103.8434 | 535.4387 | 125.7895
671 | 9.700832 | 33.11696 | 40.78563 | 8.585249 | 7.811323 | 76.23234 | 0.2813235 | 0.1209611 | 726.6435 | 1 | 0 | 0 |  | Fe-Cr-Ni-Cu-Al | 310.3423 | 100.1499 | 569.0114 | 153.7431
672 | 14.82521 | 35.49321 | 33.39122 | 9.639424 | 6.650939 | 78.69749 | 0.2772833 | 0.1116332 | 661.1953 | 1 | 0 | 0 |  | Fe-Cr-Ni-Cu-Al | 277.8195 | 83.95673 | 602.136 | 187.7863
673 | 19.96618 | 37.17877 | 26.50885 | 10.76149 | 5.584714 | 80.82313 | 0.2740321 | 0.1018826 | 588.6222 | 1 | 0 | 0 |  | Fe-Cr-Ni-Cu-Al | 261.7868 | 82.12459 | 650.3749 | 187.8786
674 | 26.30859 | 37.23156 | 19.90987 | 11.97418 | 4.575799 | 82.3434 | 0.2723272 | 0.09162203 | 508.8403 | 1 | 0 | 0 |  | Fe-Cr-Ni-Cu-Al | 261.8609 | 73.91894 | 640.2842 | 203.7333
675 | 34.38932 | 35.89892 | 13.14405 | 13.0434 | 3.524314 | 83.56071 | 0.2717164 | 0.08107606 | 427.3082 | 1 | 0 | 0 |  | Fe-Cr-Ni-Cu-Al | 256.6793 | 75.04857 | 572.194 | 208.932
676 | 45.25772 | 30.64503 | 7.567916 | 14.04461 | 2.484717 | 83.44409 | 0.2747707 | 0.06992567 | 339.8125 | 1 | 0 | 0 |  | Fe-Cr-Ni-Cu-Al | 245.315 | 60.82692 | 404.7686 | 186.2763
677 | 58.04174 | 21.80537 | 4.281183 | 13.90385 | 1.967852 | 81.49838 | 0.2814783 | 0.06380577 | 288.8626 | 1 | 0 | 0 |  | Fe-Cr-Ni-Cu-Al | 281.379 | 54.18163 | 262.7767 | 164.325
678 | 6.308163 | 36.21792 | 46.41295 | 5.981499 | 5.079471 | 81.63656 | 0.2767683 | 0.1053804 | 630.4828 | 1 | 0 | 0 |  | Fe-Cr-Ni-Cu-Al | 238.0671 | 77.4558 | 576.0267 | 130.3797
679 | 9.525681 | 40.40243 | 38.93676 | 6.0216 | 5.113526 | 83.30594 | 0.2717085 | 0.1027993 | 614.2736 | 1 | 0 | 0 |  | Fe-Cr-Ni-Cu-Al | 239.4615 | 88.40225 | 654.225 | 161.8984
680 | 13.74619 | 43.31733 | 31.11968 | 7.219024 | 4.597781 | 85.0978 | 0.2676711 | 0.09584581 | 560.2467 | 1 | 0 | 0 |  | Fe-Cr-Ni-Cu-Al | 235.4572 | 93.40096 | 723.8088 | 167.5898
681 | 18.97715 | 44.17138 | 24.37919 | 8.397399 | 4.074884 | 86.19128 | 0.2656145 | 0.08920125 | 506.6586 | 1 | 0 | 0 |  | Fe-Cr-Ni-Cu-Al | 240.8267 | 88.28858 | 748.5598 | 155.1469
682 | 26.11893 | 43.77216 | 17.57008 | 9.51029 | 3.028542 | 87.76081 | 0.2641928 | 0.07781626 | 417.0215 | 1 | 0 | 0 |  | Fe-Cr-Ni-Cu-Al | 243.4678 | 91.27988 | 739.6252 | 167.5587
683 | 33.24564 | 41.59329 | 12.01201 | 10.63936 | 2.509699 | 87.82713 | 0.264972 | 0.07121585 | 363.5773 | 1 | 0 | 0 |  | Fe-Cr-Ni-Cu-Al | 244.1473 | 86.927 | 673.4461 | 177.076
684 | 43.58755 | 35.86309 | 6.392688 | 12.68747 | 1.469204 | 87.31714 | 0.26872 | 0.05838677 | 264.0859 | 0 | 0 | 0 |  | Fe-Cr-Ni-Cu-Al | 224.755 | 69.10172 | 483.8368 | 196.3932
685 | 9.424151 | 48.7461 | 35.21989 | 3.574451 | 3.035414 | 90.30702 | 0.2614093 | 0.08341106 | 477.4513 | 1 | 0 | 0 |  | Fe-Cr-Ni-Cu-Al | 212.8864 | 105.8702 | 771.5754 | 151.2692
686 | 13.66384 | 50.88652 | 27.61897 | 4.783851 | 3.046824 | 90.98171 | 0.2585377 | 0.08088779 | 456.1769 | 1 | 0 | 0 |  | Fe-Cr-Ni-Cu-Al | 226.7337 | 110.9982 | 803.5547 | 155.8009
687 | 18.86379 | 51.71332 | 20.92899 | 5.962314 | 2.53159 | 92.09549 | 0.2565307 | 0.07357259 | 397.1883 | 1 | 0 | 0 |  | Fe-Cr-Ni-Cu-Al | 240.2357 | 108.8867 | 816.4843 | 146.851
688 | 24.26951 | 52.06898 | 14.41832 | 7.203984 | 2.039201 | 92.99528 | 0.2549947 | 0.0658757 | 336.1848 | 0 | 0 | 0 |  | Fe-Cr-Ni-Cu-Al | 238.0904 | 101.4233 | 822.1344 | 149.9088
689 | 31.25121 | 48.49374 | 8.75939 | 9.482524 | 2.013133 | 91.44119 | 0.2576586 | 0.06446035 | 320.1399 | 0 | 0 | 0 |  | Fe-Cr-Ni-Cu-Al | 242.9668 | 99.74572 | 773.4522 | 155.9813
690 | 6.715167 | 41.26395 | 16.93972 | 4.584547 | 30.49661 | 57.86136 | 0.2846175 | 0.1412225 | 670.9453 | 1 | 0 | 0 |  | Fe-Cr-Ni-Cu-Al | 744.0185 | 50.95447 | 429.1191 | 249.1175
691 | 6.419534 | 46.61956 | 14.84446 | 7.304523 | 24.81192 | 63.21791 | 0.2769187 | 0.1377539 | 704.3541 | 1 | 0 | 0 |  | Fe-Cr-Ni-Cu-Al | 726.568 | 63.03583 | 682.2633 | 259.7373
692 | 5.008243 | 51.29183 | 13.16024 | 9.972679 | 20.56701 | 67.79346 | 0.2705793 | 0.1325282 | 709.6568 | 1 | 0 | 0 |  | Fe-Cr-Ni-Cu-Al | 686.9161 | 95.61698 | 778.0146 | 249.2572
693 | 4.725788 | 53.89897 | 11.17622 | 14.78752 | 15.4115 | 72.8746 | 0.2656293 | 0.1234806 | 685.8087 | 1 | 0 | 0 |  | Fe-Cr-Ni-Cu-Al | 591.0297 | 149.6325 | 816.4336 | 243.9227
694 | 3.477782 | 57.20409 | 8.529379 | 18.46705 | 12.3217 | 76.69529 | 0.2610118 | 0.1137558 | 635.1197 | 1 | 0 | 0 |  | Fe-Cr-Ni-Cu-Al | 509.4459 | 173.8678 | 819.7515 | 231.3257
695 | 8.154842 | 26.5738 | 27.14289 | 4.639529 | 33.48894 | 51.90513 | 0.3002069 | 0.1441358 | 633.4622 | 1 | 0 | 0 |  | Fe-Cr-Ni-Cu-Al | 592.6151 | 100.8439 | 182.2919 | 165.6523
696 | 9.096367 | 32.66659 | 23.21973 | 7.39313 | 27.62419 | 57.08397 | 0.2917572 | 0.1425052 | 683.2919 | 1 | 0 | 0 |  | Fe-Cr-Ni-Cu-Al | 705.3336 | 65.34624 | 325.2728 | 238.4439
697 | 9.884494 | 36.81158 | 20.77891 | 9.841263 | 22.68375 | 61.74096 | 0.2853987 | 0.1392837 | 713.3262 | 1 | 0 | 0 |  | Fe-Cr-Ni-Cu-Al | 727.1979 | 59.61673 | 465.3896 | 249.9063
698 | 9.630243 | 40.3478 | 17.71387 | 13.69732 | 18.61076 | 65.71751 | 0.2802948 | 0.1332564 | 708.3245 | 1 | 0 | 0 |  | Fe-Cr-Ni-Cu-Al | 695.0812 | 69.29214 | 588.7602 | 248.0306
699 | 10.42932 | 43.15623 | 13.39814 | 18.45992 | 14.55639 | 69.7923 | 0.2756849 | 0.1239571 | 673.1837 | 1 | 0 | 0 |  | Fe-Cr-Ni-Cu-Al | 590.0963 | 122.5473 | 643.9447 | 255.8112
700 | 8.983419 | 46.00176 | 10.62264 | 22.99919 | 11.39299 | 73.28332 | 0.2717567 | 0.1144054 | 624.2355 | 1 | 0 | 0 |  | Fe-Cr-Ni-Cu-Al | 487.0843 | 152.2698 | 660.7703 | 268.9124
701 | 7.685003 | 47.01906 | 8.077599 | 28.73176 | 8.486583 | 75.90168 | 0.2699424 | 0.1024138 | 545.7656 | 1 | 0 | 0 |  | Fe-Cr-Ni-Cu-Al | 346.713 | 130.131 | 602.3824 | 287.5285
702 | 5.391524 | 15.05923 | 41.08543 | 4.601095 | 33.86272 | 48.35774 | 0.3124564 | 0.1513361 | 646.6062 | 1 | 0 | 0 |  | Fe-Cr-Ni-Cu-Al | 487.9315 | 56.78251 | 167.2157 | 147.411
703 | 10.24963 | 19.08571 | 36.3597 | 5.831317 | 28.47364 | 52.84574 | 0.3054116 | 0.149634 | 696.2459 | 1 | 0 | 0 |  | Fe-Cr-Ni-Cu-Al | 489.1237 | 55.8257 | 218.5679 | 160.432
704 | 12.43049 | 24.304 | 31.35724 | 8.486488 | 23.42178 | 57.67625 | 0.297866 | 0.1453213 | 724.9907 | 1 | 0 | 0 |  | Fe-Cr-Ni-Cu-Al | 535.1386 | 76.30911 | 277.138 | 197.2054
705 | 14.28297 | 27.70431 | 26.2721 | 12.189 | 19.55163 | 61.33871 | 0.2927784 | 0.1395724 | 724.4814 | 1 | 0 | 0 |  | Fe-Cr-Ni-Cu-Al | 634.7097 | 83.67983 | 345.3877 | 217.7643
706 | 15.16199 | 30.40472 | 20.84011 | 17.25221 | 16.34097 | 64.22572 | 0.2890111 | 0.131975 | 695.2869 | 1 | 0 | 0 |  | Fe-Cr-Ni-Cu-Al | 643.7286 | 62.41837 | 406.5102 | 249.5591
707 | 15.81629 | 32.60681 | 16.62428 | 21.85314 | 13.0995 | 67.33613 | 0.2855876 | 0.1233816 | 657.3587 | 1 | 0 | 0 |  | Fe-Cr-Ni-Cu-Al | 579.8336 | 69.9275 | 427.9601 | 247.3672
708 | 14.19714 | 34.57058 | 12.62666 | 28.58076 | 10.02486 | 69.9168 | 0.2831889 | 0.1125716 | 592.6418 | 1 | 0 | 0 |  | Fe-Cr-Ni-Cu-Al | 452.5909 | 107.3366 | 391.6777 | 263.9735
709 | 12.74275 | 35.59218 | 8.929154 | 35.04035 | 7.695559 | 71.56853 | 0.2820822 | 0.1016221 | 517.9046 | 1 | 0 | 0 |  | Fe-Cr-Ni-Cu-Al | 304.1559 | 79.25287 | 280.2219 | 279.5877
710 | 9.324913 | 35.69226 | 6.53419 | 42.44174 | 6.0069 | 71.84928 | 0.2829474 | 0.09195112 | 444.9047 | 0 | 0 | 0 |  | Fe-Cr-Ni-Cu-Al | 237.3743 | 72.15829 | 177.219 | 286.1643
711 | 7.552869 | 11.72009 | 50.27853 | 4.297049 | 26.15147 | 52.3066 | 0.3122987 | 0.1576131 | 756.675 | 1 | 0 | 0 |  | Fe-Cr-Ni-Cu-Al | 472.2047 | 64.82643 | 222.0116 | 146.082
712 | 12.38375 | 14.98876 | 44.25571 | 5.636383 | 22.7354 | 55.80396 | 0.306728 | 0.1518226 | 761.8595 | 1 | 0 | 0 |  | Fe-Cr-Ni-Cu-Al | 474.5425 | 57.86197 | 238.7619 | 146.2741
713 | 16.80943 | 17.88607 | 36.59832 | 9.563377 | 19.14281 | 59.13972 | 0.3019412 | 0.1443667 | 747.3348 | 1 | 0 | 0 |  | Fe-Cr-Ni-Cu-Al | 485.2859 | 53.90329 | 290.1796 | 176.7088
714 | 19.68585 | 20.48467 | 30.42871 | 13.17631 | 16.22446 | 62.05614 | 0.2979045 | 0.1375949 | 728.1738 | 1 | 0 | 0 |  | Fe-Cr-Ni-Cu-Al | 512.4376 | 65.54072 | 320.7234 | 196.4177
715 | 21.41573 | 22.03782 | 23.69449 | 19.23795 | 13.61401 | 63.98747 | 0.2957229 | 0.1287764 | 678.6292 | 1 | 0 | 0 |  | Fe-Cr-Ni-Cu-Al | 580.3947 | 46.99157 | 320.7916 | 205.5705
716 | 20.86413 | 24.53737 | 18.46736 | 24.98993 | 11.14122 | 66.20433 | 0.2928972 | 0.1197583 | 627.0121 | 1 | 0 | 0 |  | Fe-Cr-Ni-Cu-Al | 557.1713 | 39.12844 | 250.981 | 230.8271
717 | 19.43472 | 26.1366 | 13.61837 | 31.94239 | 8.867915 | 67.72687 | 0.2914865 | 0.1092772 | 556.2512 | 1 | 0 | 0 |  | Fe-Cr-Ni-Cu-Al | 433.3779 | 78.76112 | 170.8751 | 225.9799
718 | 17.43645 | 26.73851 | 9.702638 | 39.68043 | 6.441979 | 68.96365 | 0.2913545 | 0.0974552 | 474.3497 | 1 | 0 | 0 |  | Fe-Cr-Ni-Cu-Al | 266.6237 | 57.73061 | 96.4804 | 201.4865
719 | 12.16815 | 26.43451 | 6.394885 | 49.61352 | 5.388933 | 67.50116 | 0.2942526 | 0.08949871 | 405.2753 | 0 | 0 | 0 |  | Fe-Cr-Ni-Cu-Al | 218.6574 | 62.09138 | 29.72409 | 222.6518
720 | 10.70531 | 8.859652 | 56.26099 | 4.060376 | 20.11368 | 56.0756 | 0.3121225 | 0.1563539 | 812.1986 | 1 | 0 | 0 |  | Fe-Cr-Ni-Cu-Al | 453.523 | 79.03826 | 262.2455 | 147.5511
721 | 16.47656 | 10.95742 | 48.24377 | 6.695712 | 17.62654 | 58.67627 | 0.3081527 | 0.1478309 | 779.8532 | 1 | 0 | 0 |  | Fe-Cr-Ni-Cu-Al | 461.3274 | 73.69591 | 275.1485 | 161.312
722 | 21.83762 | 12.84112 | 39.86611 | 10.46237 | 14.99278 | 61.26554 | 0.3045875 | 0.1388492 | 739.9054 | 1 | 0 | 0 |  | Fe-Cr-Ni-Cu-Al | 464.2726 | 69.70705 | 313.3354 | 175.1907
723 | 24.52223 | 14.52899 | 32.80451 | 15.21973 | 12.92455 | 63.04828 | 0.3021746 | 0.131327 | 698.985 | 1 | 0 | 0 |  | Fe-Cr-Ni-Cu-Al | 468.1786 | 62.84172 | 335.8825 | 188.0494
724 | 26.06487 | 16.17836 | 26.25491 | 21.00785 | 10.49401 | 65.02831 | 0.3000045 | 0.1215845 | 640.1242 | 1 | 0 | 0 |  | Fe-Cr-Ni-Cu-Al | 474.178 | 58.52588 | 288.8918 | 209.56
725 | 26.61713 | 17.84283 | 20.14336 | 26.65215 | 8.74454 | 66.37008 | 0.2982621 | 0.1126959 | 580.2202 | 1 | 0 | 0 |  | Fe-Cr-Ni-Cu-Al | 500.3622 | 50.58102 | 178.8314 | 185.7681
726 | 24.81865 | 19.25604 | 14.1302 | 35.30014 | 6.494969 | 67.46153 | 0.2976075 | 0.09985279 | 487.9634 | 1 | 0 | 0 |  | Fe-Cr-Ni-Cu-Al | 307.068 | 53.46603 | 66.37214 | 172.2558
727 | 22.30474 | 18.87881 | 9.590809 | 43.83757 | 5.38808 | 66.50084 | 0.2998056 | 0.09175031 | 420.7042 | 1 | 0 | 0 |  | Fe-Cr-Ni-Cu-Al | 252.2317 | 49.66367 | 5.10996 | 192.0649
728 | 15.73481 | 18.31224 | 6.201988 | 55.94996 | 3.801004 | 64.86424 | 0.3038957 | 0.07919873 | 323.039 | 1 | 0 | 0 |  | Fe-Cr-Ni-Cu-Al | 192.1276 | 54.59813 | -63.49543 | 238.026
729 | 15.80786 | 7.358907 | 59.3408 | 3.854382 | 13.63804 | 61.64741 | 0.3098566 | 0.1443177 | 799.9615 | 1 | 0 | 0 |  | Fe-Cr-Ni-Cu-Al | 413.6653 | 93.61176 | 299.6373 | 142.3696
730 | 23.19592 | 8.227205 | 48.76181 | 7.541051 | 12.27402 | 62.98986 | 0.3074977 | 0.1357953 | 744.89 | 1 | 0 | 0 |  | Fe-Cr-Ni-Cu-Al | 421.0238 | 88.08116 | 307.4434 | 157.5718
731 | 28.22348 | 9.095986 | 41.07504 | 11.1165 | 10.489 | 64.71033 | 0.3053954 | 0.1266412 | 687.9745 | 1 | 0 | 0 |  | Fe-Cr-Ni-Cu-Al | 407.8459 | 80.66721 | 343.0601 | 168.6402
732 | 30.36496 | 11.10651 | 33.05605 | 16.04155 | 9.430921 | 65.65976 | 0.3032209 | 0.1194696 | 636.0447 | 1 | 0 | 0 |  | Fe-Cr-Ni-Cu-Al | 399.3484 | 77.42892 | 373.1523 | 212.7825
733 | 31.70906 | 11.80901 | 26.66316 | 21.64826 | 8.170507 | 66.17812 | 0.3026842 | 0.1125105 | 584.0973 | 1 | 0 | 0 |  | Fe-Cr-Ni-Cu-Al | 397.834 | 61.73017 | 298.0061 | 251.966
734 | 31.73584 | 13.34401 | 19.36864 | 29.1217 | 6.429816 | 67.09873 | 0.3016165 | 0.1020145 | 507.5893 | 1 | 0 | 0 |  | Fe-Cr-Ni-Cu-Al | 359.321 | 56.42728 | 152.9623 | 191.5534
735 | 30.34208 | 14.1249 | 13.81993 | 36.82667 | 4.886422 | 67.38878 | 0.3018644 | 0.09043112 | 420.8453 | 1 | 0 | 0 |  | Fe-Cr-Ni-Cu-Al | 277.929 | 40.99544 | 50.64718 | 179.9758
736 | 25.99234 | 13.96154 | 8.40621 | 47.77599 | 3.863927 | 65.67318 | 0.3049679 | 0.08074422 | 340.8286 | 1 | 0 | 0 |  | Fe-Cr-Ni-Cu-Al | 219.8049 | 50.25835 | -44.22039 | 221.7195
737 | 18.32171 | 13.46709 | 5.067814 | 60.34808 | 2.795313 | 63.15215 | 0.3099234 | 0.07022797 | 258.7925 | 0 | 0 | 0 |  | Fe-Cr-Ni-Cu-Al | 164.6893 | 61.92107 | -133.9329 | 258.2794
738 | 22.38791 | 6.948042 | 58.26878 | 3.639183 | 8.756088 | 67.16191 | 0.306685 | 0.125742 | 711.9165 | 1 | 0 | 0 |  | Fe-Cr-Ni-Cu-Al | 361.9205 | 89.85031 | 308.8965 | 115.9055
739 | 29.70151 | 6.913352 | 47.94323 | 7.242028 | 8.199879 | 67.42061 | 0.3056378 | 0.1191889 | 658.1086 | 1 | 0 | 0 |  | Fe-Cr-Ni-Cu-Al | 362.8694 | 87.82779 | 319.679 | 130.4824
740 | 34.79393 | 6.871597 | 39.89609 | 10.79743 | 7.640956 | 67.56117 | 0.3050579 | 0.1137789 | 613.8194 | 1 | 0 | 0 |  | Fe-Cr-Ni-Cu-Al | 364.6395 | 84.01176 | 341.2251 | 157.4607
741 | 37.04021 | 7.663567 | 32.4437 | 16.39031 | 6.462211 | 68.13094 | 0.3042883 | 0.1058107 | 552.7094 | 1 | 0 | 0 |  | Fe-Cr-Ni-Cu-Al | 330.4259 | 73.23077 | 340.979 | 227.4428
742 | 38.56332 | 8.503611 | 25.60002 | 21.9398 | 5.393248 | 68.57064 | 0.3036458 | 0.09758528 | 489.3652 | 1 | 0 | 0 |  | Fe-Cr-Ni-Cu-Al | 321.8439 | 56.15792 | 260.1213 | 244.2318
743 | 38.37428 | 9.402141 | 19.1059 | 28.72665 | 4.391027 | 68.56273 | 0.3035981 | 0.08863785 | 419.1591 | 1 | 0 | 0 |  | Fe-Cr-Ni-Cu-Al | 298.7668 | 38.04599 | 119.0527 | 186.7026
744 | 36.71153 | 10.16163 | 12.51469 | 37.25658 | 3.355565 | 68.02191 | 0.3044199 | 0.07855224 | 341.3928 | 1 | 0 | 0 |  | Fe-Cr-Ni-Cu-Al | 258.7424 | 40.60749 | 17.80617 | 196.9901
745 | 31.06447 | 10.84589 | 7.1425 | 48.6021 | 2.345043 | 66.42644 | 0.3069984 | 0.0669441 | 254.6748 | 1 | 0 | 0 |  | Fe-Cr-Ni-Cu-Al | 203.0751 | 48.87187 | -67.82739 | 233.9248
746 | 21.8699 | 10.62357 | 3.997765 | 61.67118 | 1.837579 | 63.02982 | 0.3125329 | 0.05945572 | 195.1018 | 0 | 0 | 0 |  | Fe-Cr-Ni-Cu-Al | 150.2065 | 62.01904 | -157.1587 | 290.0958
747 | 37.96456 | 4.776576 | 45.29645 | 7.005131 | 4.957281 | 71.1789 | 0.3046704 | 0.09845116 | 520.4637 | 1 | 1 | 1 | 520.4637 | Fe-Cr-Ni-Cu-Al | 288.217 | 57.6732 | 258.6875 | 124.7447
748 | 42.04469 | 4.773835 | 37.72538 | 10.50167 | 4.954435 | 70.58741 | 0.3045054 | 0.0968885 | 502.6276 | 1 | 0 | 0 |  | Fe-Cr-Ni-Cu-Al | 298.798 | 63.19372 | 289.643 | 176.9276
749 | 44.82613 | 5.691148 | 29.98298 | 15.0699 | 4.429839 | 70.70598 | 0.3035628 | 0.09147351 | 458.6758 | 1 | 0 | 0 |  | Fe-Cr-Ni-Cu-Al | 300.2181 | 59.41022 | 277.1086 | 228.591
750 | 45.46018 | 6.583954 | 23.36036 | 20.69091 | 3.904591 | 70.43533 | 0.3033243 | 0.08599739 | 413.067 | 1 | 0 | 0 |  | Fe-Cr-Ni-Cu-Al | 300.759 | 45.14499 | 212.5113 | 237.5095
751 | 44.72672 | 7.403117 | 16.71525 | 28.27372 | 2.881195 | 70.2292 | 0.3036457 | 0.07534338 | 331.9072 | 1 | 0 | 0 |  | Fe-Cr-Ni-Cu-Al | 277.3439 | 34.79801 | 84.29972 | 192.5253
752 | 42.25277 | 8.23378 | 11.36103 | 35.77874 | 2.373688 | 69.23443 | 0.3046127 | 0.06882316 | 280.8813 | 1 | 0 | 0 |  | Fe-Cr-Ni-Cu-Al | 248.4928 | 39.51625 | 10.24209 | 205.7075
753 | 36.21623 | 9.760733 | 6.01048 | 46.63119 | 1.381363 | 68.07517 | 0.3061433 | 0.05502926 | 187.8384 | 1 | 0 | 0 |  | Fe-Cr-Ni-Cu-Al | 192.5733 | 50.23629 | -71.68163 | 235.6709
754 | 50.21723 | 2.805266 | 33.78088 | 10.28522 | 2.911394 | 73.09689 | 0.3039191 | 0.07831578 | 373.2567 | 1 | 1 | 1 | 373.2567 | Fe-Cr-Ni-Cu-Al | 265.3177 | 44.27676 | 179.4308 | 172.8087
755 | 52.1605 | 3.73567 | 26.35826 | 14.83782 | 2.907747 | 72.46746 | 0.3033834 | 0.07730873 | 360.9556 | 1 | 0 | 0 |  | Fe-Cr-Ni-Cu-Al | 281.6115 | 46.87839 | 174.4202 | 219.6918
756 | 52.72426 | 4.631 | 19.86674 | 20.3749 | 2.403098 | 72.19318 | 0.3031472 | 0.07090843 | 311.3692 | 1 | 0 | 0 |  | Fe-Cr-Ni-Cu-Al | 281.7275 | 40.10225 | 110.054 | 192.1015
757 | 52.81322 | 5.566575 | 13.61596 | 26.07852 | 1.925722 | 71.82278 | 0.3030137 | 0.06392163 | 259.8856 | 1 | 0 | 0 |  | Fe-Cr-Ni-Cu-Al | 273.4138 | 38.1823 | 31.31671 | 174.1113
758 | 49.05552 | 7.307653 | 8.249851 | 33.49095 | 1.896028 | 70.49468 | 0.3034005 | 0.06276338 | 245.9392 | 1 | 0 | 0 |  | Fe-Cr-Ni-Cu-Al | 253.2405 | 40.63796 | -8.703616 | 196.7771
759 | 6.198647 | 3.462727 | 15.63675 | 46.55102 | 28.15086 | 41.38932 | 0.332521 | 0.1359026 | 472.5522 | 0 | 0 | 0 |  | Fe-Cr-Ni-Cu-Al | 487.4765 | 50.6393 | -91.69777 | 187.1569
760 | 5.887965 | 5.481953 | 13.61527 | 52.25745 | 22.75737 | 43.99838 | 0.3297332 | 0.1351351 | 501.2188 | 0 | 0 | 0 |  | Fe-Cr-Ni-Cu-Al | 463.5217 | 55.78244 | -107.4276 | 228.8819
761 | 4.570359 | 7.446607 | 12.0096 | 57.20465 | 18.76878 | 46.15721 | 0.3274465 | 0.1319878 | 508.321 | 1 | 0 | 0 |  | Fe-Cr-Ni-Cu-Al | 428.2206 | 65.09496 | -122.761 | 243.6778
762 | 4.324281 | 11.07176 | 10.22668 | 60.27516 | 14.10212 | 50.18345 | 0.3218667 | 0.12486 | 508.9417 | 1 | 0 | 0 |  | Fe-Cr-Ni-Cu-Al | 358.4609 | 73.98879 | -125.8206 | 261.5452
763 | 3.180403 | 13.81844 | 7.800047 | 63.93301 | 11.2681 | 52.68852 | 0.3183873 | 0.1164734 | 479.0761 | 1 | 0 | 0 |  | Fe-Cr-Ni-Cu-Al | 285.399 | 79.18878 | -134.4668 | 271.0479
764 | 7.762108 | 3.613431 | 25.8357 | 30.91264 | 31.87612 | 42.1821 | 0.3292496 | 0.1414447 | 512.4644 | 0 | 0 | 0 |  | Fe-Cr-Ni-Cu-Al | 536.0432 | 53.93149 | 14.36451 | 121.9063
765 | 8.588564 | 5.711663 | 21.92349 | 37.69421 | 26.08207 | 44.85203 | 0.3262628 | 0.1405228 | 543.0248 | 0 | 0 | 0 |  | Fe-Cr-Ni-Cu-Al | 525.5189 | 40.72752 | -5.648698 | 159.3832
766 | 9.290958 | 7.569002 | 19.53119 | 42.28719 | 21.32166 | 47.60911 | 0.32324 | 0.1380555 | 564.1535 | 0 | 0 | 0 |  | Fe-Cr-Ni-Cu-Al | 504.2272 | 39.04084 | -18.10864 | 179.5
767 | 9.044779 | 10.52636 | 16.63697 | 46.31256 | 17.47933 | 50.51949 | 0.3192224 | 0.132866 | 564.8887 | 1 | 0 | 0 |  | Fe-Cr-Ni-Cu-Al | 478.0454 | 49.16677 | -41.39167 | 199.7483
768 | 9.817571 | 14.21869 | 12.61225 | 49.64893 | 13.70256 | 54.20981 | 0.3137562 | 0.1242751 | 546.8468 | 1 | 0 | 0 |  | Fe-Cr-Ni-Cu-Al | 427.4445 | 66.2886 | -46.82497 | 210.0932
769 | 8.471871 | 17.74729 | 10.01775 | 53.01886 | 10.74424 | 57.3647 | 0.3092001 | 0.1153695 | 514.7773 | 1 | 0 | 0 |  | Fe-Cr-Ni-Cu-Al | 333.6685 | 73.92385 | -58.38486 | 219.8571
770 | 7.303593 | 22.34274 | 7.676704 | 54.61157 | 8.06539 | 61.37889 | 0.302869 | 0.1037697 | 465.1429 | 1 | 0 | 0 |  | Fe-Cr-Ni-Cu-Al | 262.0385 | 68.81796 | -46.19687 | 227.6705
771 | 5.259569 | 3.672667 | 40.07988 | 17.95394 | 33.03394 | 43.51146 | 0.3269736 | 0.1499445 | 580.4544 | 0 | 0 | 0 |  | Fe-Cr-Ni-Cu-Al | 494.7654 | 71.9942 | 102.5799 | 103.5329
772 | 9.933771 | 4.624388 | 35.23921 | 22.60646 | 27.59617 | 46.27783 | 0.3240245 | 0.1480116 | 610.3801 | 0 | 0 | 0 |  | Fe-Cr-Ni-Cu-Al | 518.1771 | 71.37102 | 111.1208 | 127.2893
773 | 11.96894 | 6.686167 | 30.19294 | 28.59983 | 22.55212 | 49.15742 | 0.3207504 | 0.14357 | 621.3303 | 0 | 0 | 0 |  | Fe-Cr-Ni-Cu-Al | 523.5002 | 53.53095 | 102.8878 | 151.9801
774 | 13.74174 | 9.595619 | 25.27656 | 32.57533 | 18.81075 | 52.14232 | 0.3164496 | 0.1383022 | 623.3462 | 1 | 0 | 0 |  | Fe-Cr-Ni-Cu-Al | 533.9604 | 39.82792 | 85.9731 | 173.916
775 | 14.63256 | 13.62356 | 20.11242 | 35.86109 | 15.77037 | 55.34916 | 0.311052 | 0.1312813 | 609.1835 | 1 | 0 | 0 |  | Fe-Cr-Ni-Cu-Al | 527.6039 | 34.43333 | 49.16956 | 173.1859
776 | 15.31531 | 17.31478 | 16.09771 | 38.58762 | 12.68458 | 58.87707 | 0.3057897 | 0.1230717 | 585.6111 | 1 | 0 | 0 |  | Fe-Cr-Ni-Cu-Al | 491.5035 | 45.72732 | 27.94423 | 169.3312
777 | 13.85297 | 22.81905 | 12.32056 | 41.22559 | 9.781829 | 63.12746 | 0.2988121 | 0.1126162 | 544.4882 | 1 | 0 | 0 |  | Fe-Cr-Ni-Cu-Al | 383.6951 | 76.84767 | 41.68749 | 186.0956
778 | 12.54982 | 28.23738 | 8.793963 | 42.83978 | 7.579046 | 67.17381 | 0.2919052 | 0.1018042 | 492.2867 | 1 |  | 0 |  | Fe-Cr-Ni-Cu-Al | 279.3981 | 66.61149 | 82.95944 | 231.7253
779 | 9.304974 | 34.65335 | 6.520218 | 43.5274 | 5.994056 | 71.21306 | 0.284341 | 0.09199966 | 441.8856 | 0 | 0 | 0 |  | Fe-Cr-Ni-Cu-Al | 231.7827 | 67.69357 | 154.1238 | 265.6031
780 | 7.41769 | 3.453097 | 49.37866 | 14.06714 | 25.68342 | 48.38907 | 0.3230997 | 0.1563513 | 698.9323 | 0 | 0 | 0 |  | Fe-Cr-Ni-Cu-Al | 446.8155 | 66.37596 | 177.3373 | 124.496
781 | 12.10473 | 4.508014 | 43.25859 | 17.90552 | 22.22315 | 50.62092 | 0.3204742 | 0.1501042 | 689.3329 | 0 | 0 | 0 |  | Fe-Cr-Ni-Cu-Al | 452.5837 | 65.83955 | 176.6568 | 136.7049
782 | 16.44197 | 7.654098 | 35.79828 | 21.38131 | 18.72435 | 53.85064 | 0.3154063 | 0.1427732 | 679.4486 | 0 | 0 | 0 |  | Fe-Cr-Ni-Cu-Al | 483.8455 | 66.0094 | 185.7661 | 171.9502
783 | 19.27049 | 10.55393 | 29.78669 | 24.50676 | 15.88213 | 56.72759 | 0.3110125 | 0.136258 | 665.9686 | 1 | 0 | 0 |  | Fe-Cr-Ni-Cu-Al | 504.0391 | 51.85267 | 177.1103 | 185.0885
784 | 21.12032 | 15.52417 | 23.36766 | 26.56162 | 13.42622 | 60.37745 | 0.3043391 | 0.1282169 | 642.5214 | 1 | 0 | 0 |  | Fe-Cr-Ni-Cu-Al | 552.494 | 35.93749 | 155.9656 | 183.0823
785 | 20.6763 | 20.26372 | 18.30111 | 29.71795 | 11.04092 | 63.75733 | 0.2985699 | 0.1195327 | 605.9979 | 1 | 0 | 0 |  | Fe-Cr-Ni-Cu-Al | 536.697 | 38.72401 | 133.4962 | 196.6938
786 | 19.43472 | 26.1366 | 13.61837 | 31.94239 | 8.867915 | 67.72687 | 0.2914865 | 0.1092528 | 556.0983 | 1 | 0 | 0 |  | Fe-Cr-Ni-Cu-Al | 436.9875 | 76.03899 | 178.4688 | 225.2414
787 | 17.66123 | 32.88675 | 9.82772 | 33.09927 | 6.525026 | 72.72524 | 0.2831251 | 0.09749307 | 496.4338 | 1 | 0 | 0 |  | Fe-Cr-Ni-Cu-Al | 281.0368 | 62.49762 | 248.7544 | 262.5149
788 | 12.56335 | 41.91436 | 6.602582 | 33.35575 | 5.563958 | 77.08042 | 0.2734812 | 0.08902599 | 450.6566 | 0 | 0 | 0 |  | Fe-Cr-Ni-Cu-Al | 246.4453125 | 80.54709 | 445.8275 | 276.579
789 | 10.57523 | 3.282001 | 55.57738 | 10.69611 | 19.86928 | 53.17805 | 0.3195458 | 0.1553113 | 768.6803 | 1 | 0 | 0 |  | Fe-Cr-Ni-Cu-Al | 424.3754 | 82.72029 | 217.8454 | 135.387
790 | 16.27845 | 5.412838 | 47.6637 | 13.23041 | 17.4146 | 55.70744 | 0.3155321 | 0.1466112 | 737.4631 | 0 | 0 | 0 |  | Fe-Cr-Ni-Cu-Al | 432.8554 | 78.14124 | 234.2334 | 155.9227
791 | 21.63194 | 8.480118 | 39.49063 | 15.54574 | 14.85157 | 58.85293 | 0.3103931 | 0.1379005 | 708.3904 | 1 | 0 | 0 |  | Fe-Cr-Ni-Cu-Al | 440.9555 | 70.28024 | 267.0276 | 177.8386
792 | 24.40969 | 12.39627 | 32.65396 | 17.67486 | 12.86523 | 61.83864 | 0.3050146 | 0.130995 | 685.2761 | 1 | 0 | 0 |  | Fe-Cr-Ni-Cu-Al | 456.419 | 62.86722 | 302.1436 | 204.9296
793 | 26.12355 | 17.2282 | 26.31401 | 19.81661 | 10.51763 | 65.64298 | 0.2986039 | 0.1217254 | 646.2417 | 1 | 0 | 0 |  | Fe-Cr-Ni-Cu-Al | 477.096 | 52.47861 | 312.9179 | 196.5798
794 | 26.85364 | 22.00169 | 20.32235 | 22.00007 | 8.822243 | 68.85835 | 0.2927101 | 0.113093 | 601.4009 | 1 | 0 | 0 |  | Fe-Cr-Ni-Cu-Al | 543.0477 | 43.76604 | 307.7558 | 221.5322
795 | 25.36104 | 29.5153 | 14.43901 | 24.04774 | 6.636912 | 73.78683 | 0.2838737 | 0.1004557 | 531.0545 | 1 | 0 | 0 |  | Fe-Cr-Ni-Cu-Al | 338.7061 | 79.23855 | 389.7308 | 231.9208
796 | 23.17959 | 37.27664 | 9.966986 | 23.97737 | 5.599415 | 77.98125 | 0.2751571 | 0.09226891 | 486.1944 | 1 | 0 | 0 |  | Fe-Cr-Ni-Cu-Al | 277.0591 | 73.88472 | 539.6927 | 262.5447
797 | 16.75727 | 48.75547 | 6.605 | 23.83426 | 4.047997 | 84.2603 | 0.2629376 | 0.07908513 | 406.3178 | 0 | 0 | 0 |  | Fe-Cr-Ni-Cu-Al | 233.7038 | 89.72984 | 658.2112 | 244.3767
798 | 15.66157 | 3.12463 | 58.79164 | 8.910329 | 13.51183 | 59.20334 | 0.3155924 | 0.1431038 | 763.646 | 1 | 0 | 0 |  | Fe-Cr-Ni-Cu-Al | 370.6816 | 89.7711 | 251.2028 | 139.3158
799 | 23.09042 | 6.14234 | 48.54003 | 10.009 | 12.2182 | 61.77136 | 0.310308 | 0.1353245 | 729.1115 | 1 | 0 | 0 |  | Fe-Cr-Ni-Cu-Al | 398.9503 | 88.74358 | 287.7448 | 155.1578
800 | 28.22348 | 9.095986 | 41.07504 | 11.1165 | 10.489 | 64.71033 | 0.3053954 | 0.1266412 | 687.9745 | 1 | 0 | 0 |  | Fe-Cr-Ni-Cu-Al | 412.833 | 80.3182 | 351.4131 | 168.6683
801 | 30.50178 | 13.18502 | 33.205 | 13.63478 | 9.473416 | 66.91219 | 0.3004312 | 0.1196341 | 647.516 | 1 | 0 | 0 |  | Fe-Cr-Ni-Cu-Al | 421.2281 | 77.58297 | 411.2309 | 200.7529
802 | 32.13048 | 17.94893 | 27.01752 | 14.62398 | 8.279094 | 69.92843 | 0.2944528 | 0.1133671 | 618.4109 | 1 | 0 | 0 |  | Fe-Cr-Ni-Cu-Al | 432.2279 | 77.94151 | 439.1808 | 198.6902
803 | 32.49258 | 24.39679 | 19.83048 | 16.69702 | 6.583135 | 73.99065 | 0.2867994 | 0.1034161 | 562.2068 | 1 | 0 | 0 |  | Fe-Cr-Ni-Cu-Al | 384.4947 | 82.02473 | 442.1382 | 206.5992
804 | 31.46081 | 31.24415 | 14.32947 | 17.89898 | 5.066587 | 78.27316 | 0.2788925 | 0.09186003 | 489.7807 | 1 | 0 | 0 |  | Fe-Cr-Ni-Cu-Al | 291.2192 | 67.81026 | 501.2948 | 226.7282
805 | 27.52911 | 41.40361 | 8.90322 | 18.07168 | 4.092378 | 83.27497 | 0.268128 | 0.08188444 | 428.8838 | 0 | 0 | 0 |  | Fe-Cr-Ni-Cu-Al | 254.6733 | 78.49426 | 637.0526 | 226.1547
806 | 19.90998 | 53.65992 | 5.507133 | 17.88533 | 3.037634 | 89.22061 | 0.2558024 | 0.07065341 | 358.2664 | 0 | 0 | 0 |  | Fe-Cr-Ni-Cu-Al | 236.0717 | 103.5967 | 770.7328 | 201.8441
807 | 22.19219 | 2.9517 | 57.75938 | 8.417193 | 8.67954 | 64.65322 | 0.3121564 | 0.125485 | 686.9292 | 1 | 0 | 0 |  | Fe-Cr-Ni-Cu-Al | 302.2823 | 74.00638 | 257.9827 | 121.3226
808 | 29.6365 | 5.912759 | 47.83828 | 8.430537 | 8.181929 | 66.79263 | 0.3069983 | 0.1194457 | 654.7494 | 1 | 0 | 0 |  | Fe-Cr-Ni-Cu-Al | 350.2266 | 85.96687 | 305.8452 | 131.0414
809 | 34.94634 | 8.873609 | 40.07084 | 8.434787 | 7.674425 | 68.81969 | 0.3023492 | 0.1146651 | 630.1839 | 1 | 0 | 0 |  | Fe-Cr-Ni-Cu-Al | 393.4217 | 85.24422 | 366.0102 | 145.9337
810 | 37.51923 | 13.58468 | 32.86328 | 9.487019 | 6.545784 | 71.8975 | 0.2962952 | 0.1075529 | 591.8028 | 1 | 0 | 0 |  | Fe-Cr-Ni-Cu-Al | 399.5668 | 81.24977 | 456.6727 | 166.5713
811 | 39.39004 | 18.33692 | 26.14883 | 10.61533 | 5.508868 | 74.8928 | 0.2903979 | 0.09975024 | 544.1579 | 1 | 0 | 0 |  | Fe-Cr-Ni-Cu-Al | 377.7097 | 76.39416 | 490.248 | 169.1483
812 | 39.61534 | 24.26554 | 19.7238 | 11.86228 | 4.533037 | 78.20765 | 0.2836039 | 0.09101059 | 487.8355 | 1 | 0 | 0 |  | Fe-Cr-Ni-Cu-Al | 299.6362 | 65.1058 | 467.7594 | 192.3125
813 | 38.44721 | 31.92619 | 13.10638 | 13.00601 | 3.514212 | 82.27566 | 0.2751747 | 0.08111081 | 423.4051 | 1 | 0 | 0 |  | Fe-Cr-Ni-Cu-Al | 257.9555 | 60.77193 | 500.4279 | 202.632
814 | 33.19726 | 42.49864 | 7.632882 | 14.16517 | 2.506047 | 87.3361 | 0.2644336 | 0.06939373 | 346.0325 | 0 | 0 | 0 |  | Fe-Cr-Ni-Cu-Al | 240.1627 | 88.10756 | 651.5912 | 203.3045
815 | 23.99315 | 55.36107 | 4.38589 | 14.24391 | 2.015981 | 92.5882 | 0.2522542 | 0.06102401 | 293.9853 | 0 | 0 | 0 |  | Fe-Cr-Ni-Cu-Al | 236.1002 | 108.4566 | 795.5454 | 174.7771
816 | 38.04529 | 5.744081 | 45.39278 | 5.850023 | 4.967823 | 71.82307 | 0.3033484 | 0.09862895 | 525.9101 | 1 | 1 | 1 | 525.9101 | Fe-Cr-Ni-Cu-Al | 303.7327 | 64.97813 | 279.5143 | 119.5174
817 | 42.40442 | 8.666423 | 38.04815 | 5.884176 | 4.996825 | 73.15781 | 0.2992179 | 0.0975286 | 523.2613 | 1 | 0 | 0 |  | Fe-Cr-Ni-Cu-Al | 356.5013 | 75.16165 | 364.3876 | 124.5065
818 | 45.49716 | 12.51541 | 30.43182 | 7.059456 | 4.496152 | 75.21416 | 0.2943331 | 0.09253506 | 491.8869 | 1 | 0 | 0 |  | Fe-Cr-Ni-Cu-Al | 379.0538 | 78.82887 | 451.1514 | 134.2251
819 | 46.52954 | 17.32841 | 23.90987 | 8.23574 | 3.996438 | 77.53928 | 0.2888379 | 0.08756156 | 460.9797 | 1 | 0 | 0 |  | Fe-Cr-Ni-Cu-Al | 370.2975 | 71.91895 | 492.2957 | 139.9782
820 | 46.3463 | 23.97246 | 17.32051 | 9.375207 | 2.985525 | 81.28951 | 0.281339 | 0.07752338 | 394.5994 | 1 | 0 | 0 |  | Fe-Cr-Ni-Cu-Al | 274.1546 | 53.60792 | 438.6509 | 183.0777
821 | 44.32453 | 30.71113 | 11.91809 | 10.55617 | 2.490076 | 84.25088 | 0.2743995 | 0.07140532 | 355.2261 | 1 | 0 | 0 |  | Fe-Cr-Ni-Cu-Al | 247.6332 | 63.16471 | 454.9688 | 191.6942
822 | 38.65432 | 40.72424 | 6.415108 | 12.73197 | 1.474357 | 88.9404 | 0.2644884 | 0.05816303 | 265.9667 | 0 | 0 | 0 |  | Fe-Cr-Ni-Cu-Al | 220.3228 | 79.59875 | 592.7838 | 192.4861
823 | 50.85098 | 8.522008 | 34.2072 | 3.471674 | 2.948136 | 77.0146 | 0.2961469 | 0.07904151 | 396.2908 | 1 | 1 | 1 | 396.2908 | Fe-Cr-Ni-Cu-Al | 317.6569 | 63.59884 | 304.1064 | 131.4406
824 | 53.15291 | 12.37192 | 26.85975 | 4.652347 | 2.96307 | 78.33085 | 0.2917046 | 0.07842184 | 394.8892 | 1 | 1 | 1 | 394.8892 | Fe-Cr-Ni-Cu-Al | 360.8712 | 66.31104 | 419.5974 | 122.6594
825 | 54.17318 | 17.12975 | 20.4127 | 5.81523 | 2.469138 | 80.68551 | 0.2862977 | 0.07256494 | 356.3242 | 1 | 1 | 1 | 356.3242 | Fe-Cr-Ni-Cu-Al | 342.8479 | 62.571 | 461.0923 | 136.298
826 | 54.73069 | 22.11327 | 14.11031 | 7.05009 | 1.995639 | 83.07002 | 0.2807724 | 0.06599193 | 312.3124 | 1 |  | 0 |  | Fe-Cr-Ni-Cu-Al | 283.7882 | 52.71015 | 407.2577 | 169.2531
827 | 51.34767 | 28.68416 | 8.635331 | 9.348223 | 1.984621 | 84.89556 | 0.2747408 | 0.06530791 | 310.7353 | 1 | 0 | 0 |  | Fe-Cr-Ni-Cu-Al | 252.5929 | 63.39597 | 401.1005 | 170.6653
828 | 43.58027 | 14.7546 | 4.164238 | 7.513363 | 29.98753 | 52.13459 | 0.3041624 | 0.1316303 | 565.619 | 0 |  | 0 |  | Fe-Cr-Ni-Cu-Al | 691.1996 | 60.01249 | 196.5015 | 140.4834
829 | 49.04949 | 12.8805 | 6.609645 | 7.155307 | 24.30506 | 55.74949 | 0.3024799 | 0.1323698 | 617.6094 | 0 | 0 | 0 |  | Fe-Cr-Ni-Cu-Al | 644.0186 | 60.44008 | 221.5179 | 134.5599
830 | 53.89119 | 11.40342 | 9.011589 | 5.574596 | 20.11921 | 59.04492 | 0.3008972 | 0.1318505 | 654.973 | 0 | 0 | 0 |  | Fe-Cr-Ni-Cu-Al | 585.2886 | 61.88259 | 229.8005 | 129.8959
831 | 56.62294 | 9.682977 | 13.36064 | 5.259502 | 15.07395 | 63.12296 | 0.2998 | 0.1284491 | 678.711 | 0 | 0 | 0 |  | Fe-Cr-Ni-Cu-Al | 525.3363 | 47.47377 | 219.322 | 114.5379
832 | 60.03964 | 7.382957 | 16.66973 | 3.866979 | 12.0407 | 65.815 | 0.2998726 | 0.1232021 | 668.5287 | 0 | 0 | 0 |  | Fe-Cr-Ni-Cu-Al | 500.3452 | 39.27262 | 208.1803 | 120.258
833 | 28.64546 | 24.13016 | 4.301264 | 9.312712 | 33.6104 | 51.50039 | 0.2995745 | 0.1314089 | 545.4171 | 0 | 0 | 0 |  | Fe-Cr-Ni-Cu-Al | 745.2473 | 42.07035 | 160.0274 | 168.5018
834 | 34.92612 | 20.47413 | 6.798213 | 10.30322 | 27.49832 | 54.48923 | 0.2995151 | 0.131876 | 590.0313 | 0 | 0 | 0 |  | Fe-Cr-Ni-Cu-Al | 705.706 | 49.252 | 198.66 | 151.2798
835 | 39.15991 | 18.22979 | 9.003844 | 11.13961 | 22.46685 | 57.52422 | 0.2988639 | 0.1317984 | 629.4387 | 0 | 0 | 0 |  | Fe-Cr-Ni-Cu-Al | 666.1183 | 49.221 | 221.3843 | 138.2837
836 | 42.8018 | 15.49736 | 12.49677 | 10.82276 | 18.38131 | 60.23133 | 0.2990472 | 0.1308674 | 658.034 | 0 | 0 | 0 |  | Fe-Cr-Ni-Cu-Al | 614.8358 | 54.83899 | 230.0665 | 133.6056
837 | 45.57943 | 11.67002 | 16.76777 | 11.66917 | 14.31361 | 62.63373 | 0.3008085 | 0.1275109 | 664.8623 | 0 | 0 | 0 |  | Fe-Cr-Ni-Cu-Al | 551.6387 | 46.26443 | 254.1069 | 160.9565
838 | 48.59322 | 9.25413 | 20.89459 | 10.05313 | 11.20493 | 65.41712 | 0.3010218 | 0.1218419 | 652.9648 | 0 | 0 | 0 |  | Fe-Cr-Ni-Cu-Al | 501.6349 | 42.09832 | 297.4368 | 187.5761
839 | 49.79032 | 7.054322 | 26.16696 | 8.621315 | 8.367081 | 68.14051 | 0.3015497 | 0.1130021 | 610.2916 | 0 | 0 | 0 |  | Fe-Cr-Ni-Cu-Al | 467.6414 | 52.27416 | 320.7336 | 191.8633
840 | 16.7066 | 37.59023 | 4.390019 | 6.336585 | 34.97656 | 54.17519 | 0.2887526 | 0.1344093 | 580.6819 | 0 | 0 | 0 |  | Fe-Cr-Ni-Cu-Al | 777.9747 | 47.54799 | 229.6223 | 212.5215
841 | 20.86879 | 32.78771 | 5.483723 | 11.87287 | 28.98691 | 56.05095 | 0.2907622 | 0.1320698 | 594.786 | 0 | 0 | 0 |  | Fe-Cr-Ni-Cu-Al | 752.5044 | 44.23655 | 241.5292 | 208.3467
842 | 26.29195 | 27.97595 | 7.895744 | 14.24597 | 23.59039 | 58.41658 | 0.2924237 | 0.131076 | 622.3634 | 0 | 0 | 0 |  | Fe-Cr-Ni-Cu-Al | 709.2501 | 43.46947 | 240.1414 | 197.8328
843 | 29.72916 | 23.25048 | 11.24924 | 16.23724 | 19.53387 | 60.02739 | 0.2950579 | 0.1304829 | 643.7003 | 0 | 0 | 0 |  | Fe-Cr-Ni-Cu-Al | 651.9931 | 48.71342 | 242.5197 | 187.1712
844 | 32.44688 | 18.34146 | 15.83421 | 17.14141 | 16.23603 | 61.27935 | 0.2983115 | 0.1292208 | 655.2087 | 0 | 0 | 0 |  | Fe-Cr-Ni-Cu-Al | 613.0566 | 44.7711 | 236.6734 | 157.1266
845 | 34.66464 | 14.57549 | 19.98077 | 17.81318 | 12.96592 | 63.08206 | 0.300501 | 0.125569 | 652.0695 | 0 | 0 | 0 |  | Fe-Cr-Ni-Cu-Al | 566.7466 | 42.09533 | 257.1223 | 191.7321
846 | 36.80125 | 11.08528 | 26.16675 | 16.01089 | 9.935831 | 65.4843 | 0.30209 | 0.1192492 | 631.8952 | 1 | 0 | 0 |  | Fe-Cr-Ni-Cu-Al | 467.7222 | 56.72618 | 325.2791 | 228.4714
847 | 37.96221 | 7.854329 | 32.14291 | 14.39855 | 7.642002 | 67.30374 | 0.3040178 | 0.1115219 | 591.1798 | 1 | 0 | 0 |  | Fe-Cr-Ni-Cu-Al | 378.5962 | 75.61006 | 349.1136 | 208.3512
848 | 38.3564 | 5.791052 | 39.22626 | 10.61615 | 6.010136 | 69.38894 | 0.3046907 | 0.1043431 | 553.3778 | 1 | 0 | 0 |  | Fe-Cr-Ni-Cu-Al | 322.246 | 74.28155 | 316.7515 | 155.0634
849 | 13.1346 | 46.46976 | 4.141678 | 8.967191 | 27.28677 | 61.2847 | 0.2773553 | 0.1325194 | 640.9007 | 0 | 0 | 0 |  | Fe-Cr-Ni-Cu-Al | 752.4732 | 58.74671 | 636.9184 | 284.4348
850 | 16.53997 | 40.27545 | 5.34921 | 14.47704 | 23.35833 | 61.78534 | 0.2816526 | 0.1296602 | 634.2659 | 1 | 0 | 0 |  | Fe-Cr-Ni-Cu-Al | 731.787 | 54.14175 | 504.8425 | 276.0731
851 | 19.45731 | 32.83454 | 8.947448 | 19.37222 | 19.38848 | 62.08555 | 0.2874876 | 0.1282573 | 637.7151 | 1 | 0 | 0 |  | Fe-Cr-Ni-Cu-Al | 667.3861 | 54.56716 | 355.7186 | 258.5806
852 | 22.05675 | 27.02079 | 12.20187 | 22.45563 | 16.26496 | 62.54509 | 0.292088 | 0.1268174 | 640.0838 | 1 | 0 | 0 |  | Fe-Cr-Ni-Cu-Al | 600.2065 | 45.04649 | 266.2485 | 226.9787
853 | 23.57304 | 20.90241 | 17.69807 | 24.26824 | 13.55824 | 62.75206 | 0.2974278 | 0.1253358 | 639.3017 | 1 | 0 | 0 |  | Fe-Cr-Ni-Cu-Al | 572.2478 | 37.76853 | 201.7286 | 208.6686
854 | 26.177 | 16.24796 | 22.92857 | 23.58037 | 11.06611 | 63.90653 | 0.3006899 | 0.1219118 | 630.8151 | 1 | 0 | 0 |  | Fe-Cr-Ni-Cu-Al | 540.9791 | 38.92924 | 211.2353 | 199.636
855 | 27.89835 | 11.98827 | 29.32356 | 21.97688 | 8.812943 | 65.21781 | 0.3036954 | 0.1157609 | 600.8678 | 1 | 0 | 0 |  | Fe-Cr-Ni-Cu-Al | 388.7258 | 64.20505 | 300.7515 | 252.9542
856 | 28.64724 | 8.57309 | 36.56301 | 19.79074 | 6.425916 | 67.22899 | 0.3058155 | 0.10702 | 554.1559 | 1 | 0 | 0 |  | Fe-Cr-Ni-Cu-Al | 290.3122 | 71.43766 | 313.13 | 229.6075
857 | 28.64399 | 5.714745 | 46.23621 | 13.96835 | 5.436697 | 68.70853 | 0.3073577 | 0.1024441 | 533.1508 | 1 | 0 | 0 |  | Fe-Cr-Ni-Cu-Al | 254.5552 | 64.12611 | 286.5404 | 148.7757
858 | 9.974986 | 52.24021 | 3.931713 | 12.76889 | 21.0842 | 67.35989 | 0.269359 | 0.1274545 | 662.3649 | 1 | 0 | 0 |  | Fe-Cr-Ni-Cu-Al | 680.6356 | 105.0572 | 761.1603 | 287.3418
859 | 12.12514 | 44.02723 | 6.372281 | 19.31537 | 18.15998 | 66.41197 | 0.2765628 | 0.1250162 | 644.7368 | 1 | 0 | 0 |  | Fe-Cr-Ni-Cu-Al | 650.2502 | 88.0155 | 591.3959 | 301.8454
860 | 13.9865 | 35.81061 | 9.800673 | 25.19821 | 15.20402 | 65.52974 | 0.2841605 | 0.1229736 | 630.8955 | 1 | 0 | 0 |  | Fe-Cr-Ni-Cu-Al | 578.785 | 84.54283 | 403.0401 | 271.856
861 | 15.67568 | 29.18948 | 14.1227 | 28.02911 | 12.98304 | 65.00245 | 0.2903352 | 0.1218551 | 625.6714 | 1 | 0 | 0 |  | Fe-Cr-Ni-Cu-Al | 545.4347 | 59.56215 | 250.736 | 239.8262
862 | 17.34347 | 23.21207 | 19.36882 | 29.60163 | 10.47401 | 65.25588 | 0.2956497 | 0.1183277 | 608.1882 | 1 | 0 | 0 |  | Fe-Cr-Ni-Cu-Al | 527.6196 | 46.38947 | 176.9293 | 217.4247
863 | 19.03907 | 17.72621 | 24.45875 | 30.08858 | 8.687386 | 65.17255 | 0.3007246 | 0.1145544 | 584.2758 | 1 | 0 | 0 |  | Fe-Cr-Ni-Cu-Al | 399.2532 | 65.61489 | 153.5948 | 177.1565
864 | 20.57074 | 12.44897 | 32.43242 | 28.08791 | 6.459964 | 66.2652 | 0.3049674 | 0.1063046 | 535.7581 | 1 | 0 | 0 |  | Fe-Cr-Ni-Cu-Al | 280.539 | 57.25869 | 238.3655 | 243.0172
865 | 20.26999 | 8.492512 | 40.48046 | 25.37083 | 5.386208 | 66.62747 | 0.3085403 | 0.1014406 | 505.3423 | 1 | 0 | 0 |  | Fe-Cr-Ni-Cu-Al | 242.4052 | 52.16494 | 233.9287 | 231.9599
866 | 19.95782 | 5.57448 | 52.44345 | 18.16734 | 3.856913 | 69.14625 | 0.3096773 | 0.09156979 | 450.4349 | 1 | 1 | 1 | 450.4349 | Fe-Cr-Ni-Cu-Al | 200.7271 | 54.81715 | 211.1298 | 131.8318
867 | 8.263117 | 54.95231 | 3.722248 | 18.80452 | 14.25781 | 73.8802 | 0.2636749 | 0.1162237 | 632.701 | 1 | 0 | 0 |  | Fe-Cr-Ni-Cu-Al | 548.439 | 166.8228 | 784.4093 | 281.5941
868 | 9.047988 | 44.22638 | 7.13266 | 27.02525 | 12.56773 | 70.51727 | 0.2748815 | 0.1154653 | 609.7352 | 1 | 0 | 0 |  | Fe-Cr-Ni-Cu-Al | 496.3611 | 141.9477 | 591.4895 | 299.3238
869 | 9.865788 | 36.74192 | 10.36979 | 32.4303 | 10.5922 | 68.9968 | 0.2826099 | 0.1127824 | 583.6811 | 1 | 0 | 0 |  | Fe-Cr-Ni-Cu-Al | 428.7956 | 111.0239 | 343.0745 | 277.4044
870 | 11.92789 | 29.27784 | 14.81674 | 34.54756 | 9.429971 | 67.24498 | 0.290307 | 0.1117334 | 568.2058 | 1 | 0 | 0 |  | Fe-Cr-Ni-Cu-Al | 404.274 | 86.49374 | 174.8555 | 237.3312
871 | 12.61425 | 23.48884 | 19.888 | 35.88309 | 8.125819 | 66.30156 | 0.2963755 | 0.1101106 | 553.6983 | 1 | 0 | 0 |  | Fe-Cr-Ni-Cu-Al | 335.1757 | 62.90161 | 106.5861 | 181.483
872 | 14.20018 | 16.99842 | 26.65288 | 35.77799 | 6.370538 | 65.96105 | 0.3026993 | 0.1051369 | 519.1261 | 1 | 0 | 0 |  | Fe-Cr-Ni-Cu-Al | 276.3611 | 46.72205 | 117.6322 | 184.5782
873 | 15.04432 | 12.13933 | 33.73413 | 34.23662 | 4.845606 | 66.29219 | 0.3071832 | 0.09654795 | 461.2878 | 1 | 0 | 0 |  | Fe-Cr-Ni-Cu-Al | 236.2867 | 43.23558 | 130.5172 | 205.7804
874 | 14.9935 | 7.445122 | 44.12648 | 29.57151 | 3.863391 | 66.75383 | 0.3112613 | 0.09006626 | 420.5197 | 1 | 0 | 0 |  | Fe-Cr-Ni-Cu-Al | 203.9917 | 50.3702 | 165.8969 | 227.4106
875 | 14.70832 | 4.564698 | 56.68562 | 21.19893 | 2.842432 | 69.00054 | 0.3123103 | 0.08213831 | 378.2884 | 1 | 1 | 1 | 378.2884 | Fe-Cr-Ni-Cu-Al | 175.2433 | 58.67399 | 137.7621 | 104.5448
876 | 7.719808 | 53.3927 | 3.477507 | 26.35215 | 9.057832 | 77.97704 | 0.2631008 | 0.1016122 | 547.8253 | 0 | 0 | 0 |  | Fe-Cr-Ni-Cu-Al | 376.9853 | 157.545 | 704.7576 | 275.9866
877 | 7.532424 | 43.07996 | 6.786193 | 34.28334 | 8.318089 | 73.45758 | 0.2749905 | 0.1019049 | 527.1782 | 1 | 0 | 0 |  | Fe-Cr-Ni-Cu-Al | 316.3244 | 103.4634 | 433.5426 | 292.1402
878 | 7.386016 | 35.36591 | 9.981435 | 39.62001 | 7.646635 | 70.21665 | 0.2842122 | 0.1018232 | 509.4963 | 1 | 0 | 0 |  | Fe-Cr-Ni-Cu-Al | 285.3472 | 78.47005 | 217.6902 | 291.5305
879 | 8.172425 | 28.53332 | 15.03236 | 41.84579 | 6.416101 | 68.63463 | 0.2917052 | 0.09967465 | 487.4626 | 1 | 0 | 0 |  | Fe-Cr-Ni-Cu-Al | 258.718 | 53.38776 | 109.6019 | 231.4296
880 | 9.011825 | 22.37441 | 19.99687 | 43.29544 | 5.321448 | 67.26178 | 0.2985393 | 0.09611184 | 455.7107 | 1 | 0 | 0 |  | Fe-Cr-Ni-Cu-Al | 237.315 | 45.19263 | 53.84497 | 192.162
881 | 9.938108 | 16.65506 | 26.11452 | 42.97102 | 4.321287 | 66.32734 | 0.3046525 | 0.09097742 | 415.8577 | 1 | 0 | 0 |  | Fe-Cr-Ni-Cu-Al | 223.5292 | 44.60975 | 63.17306 | 203.9082
882 | 10.74837 | 10.91695 | 33.89239 | 41.13771 | 3.30457 | 65.74122 | 0.3105534 | 0.08378156 | 364.995 | 1 | 0 | 0 |  | Fe-Cr-Ni-Cu-Al | 200.3606 | 45.21511 | 65.42384 | 243.6551
883 | 11.58388 | 6.291307 | 44.64406 | 35.14885 | 2.331899 | 66.63206 | 0.3141092 | 0.074717 | 310.2606 | 1 |  | 0 |  | Fe-Cr-Ni-Cu-Al | 170.3808 | 55.8254 | 67.71522 | 213.1442
884 | 11.56745 | 3.589934 | 57.75233 | 25.22741 | 1.862873 | 68.69426 | 0.3147383 | 0.06967628 | 287.6406 | 1 | 1 | 1 | 287.6406 | Fe-Cr-Ni-Cu-Al | 151.47 | 64.91908 | 82.41199 | 106.5449
885 | 5.136505 | 40.17141 | 6.47869 | 43.25017 | 4.963232 | 74.52731 | 0.2781503 | 0.08491828 | 404.9716 | 0 | 0 | 0 |  | Fe-Cr-Ni-Cu-Al | 208.4128 | 77.2417 | 236.208 | 304.1251
886 | 5.074604 | 33.07275 | 9.600922 | 47.3483 | 4.90342 | 70.84536 | 0.287189 | 0.08705681 | 403.9825 | 0 | 0 | 0 |  | Fe-Cr-Ni-Cu-Al | 206.083 | 66.97748 | 114.7981 | 251.4074
887 | 5.991173 | 26.03087 | 13.64402 | 49.99213 | 4.341802 | 68.16334 | 0.2956734 | 0.08583374 | 383.5401 | 1 | 0 | 0 |  | Fe-Cr-Ni-Cu-Al | 202.5734 | 53.66354 | 33.44755 | 217.2162
888 | 6.898508 | 20.18598 | 18.64524 | 50.46125 | 3.809026 | 66.38701 | 0.3024603 | 0.08416051 | 364.7281 | 1 | 0 | 0 |  | Fe-Cr-Ni-Cu-Al | 197.6736 | 51.99424 | 3.200079 | 206.9294
889 | 7.746211 | 14.42412 | 25.44354 | 49.57928 | 2.806839 | 65.52403 | 0.3087174 | 0.07700411 | 314.2958 | 1 | 0 | 0 |  | Fe-Cr-Ni-Cu-Al | 184.4478 | 49.31847 | -13.53281 | 215.8515
890 | 8.635593 | 9.826807 | 32.27289 | 46.94685 | 2.317856 | 64.92306 | 0.3133879 | 0.07280399 | 286.051 | 1 | 0 | 0 |  | Fe-Cr-Ni-Cu-Al | 172.7793 | 52.70002 | -1.994482 | 246.5997
891 | 10.33145 | 5.246746 | 42.44978 | 40.61072 | 1.361309 | 65.96941 | 0.3166452 | 0.06096271 | 217.6883 | 1 |  | 0 |  | Fe-Cr-Ni-Cu-Al | 147.9151 | 57.64442 | -10.9913 | 215.5369
892 | 2.939882 | 29.19636 | 9.270206 | 55.75284 | 2.840709 | 69.81443 | 0.2928258 | 0.07082301 | 286.5406 | 0 | 0 | 0 |  | Fe-Cr-Ni-Cu-Al | 157.7569 | 67.99748 | 17.01273 | 246.7992
893 | 3.883206 | 22.59647 | 13.26515 | 57.44102 | 2.814159 | 66.72689 | 0.301214 | 0.072817 | 288.1266 | 1 | 0 | 0 |  | Fe-Cr-Ni-Cu-Al | 163.7785 | 61.67756 | -26.03473 | 245.3421
894 | 4.792414 | 16.9554 | 18.13406 | 57.80275 | 2.315374 | 64.93842 | 0.307991 | 0.06943016 | 260.4128 | 1 | 0 | 0 |  | Fe-Cr-Ni-Cu-Al | 157.1567 | 54.97657 | -59.1606 | 244.635
895 | 5.74066 | 11.58041 | 23.13006 | 57.69987 | 1.849002 | 63.29803 | 0.3144247 | 0.06457667 | 225.5633 | 1 | 0 | 0 |  | Fe-Cr-Ni-Cu-Al | 149.9662 | 59.46553 | -83.40636 | 273.6376
896 | 7.560979 | 7.039602 | 29.80215 | 53.77079 | 1.82648 | 62.49337 | 0.3187821 | 0.06575478 | 231.0962 | 1 | 0 | 0 |  | Fe-Cr-Ni-Cu-Al | 147.1277 | 57.42298 | -89.59644 | 286.1843
897 | 3.883248 | 14.46189 | 44.8979 | 7.364313 | 29.39264 | 50.30404 | 0.3121524 | 0.15491 | 702.1135 | 1 | 0 | 0 |  | Fe-Cr-Ni-Cu-Al | 479.808 | 58.33464 | 201.7107 | 157.412
898 | 6.153963 | 12.60514 | 50.45309 | 7.002341 | 23.78547 | 53.68487 | 0.3112491 | 0.1568368 | 772.208 | 1 | 0 | 0 |  | Fe-Cr-Ni-Cu-Al | 469.3818 | 67.81224 | 250.6515 | 163.146
899 | 8.379602 | 11.14539 | 55.36258 | 5.448459 | 19.66397 | 56.79154 | 0.3102767 | 0.1556942 | 814.3874 | 1 | 0 | 0 |  | Fe-Cr-Ni-Cu-Al | 452.3515 | 80.19963 | 282.8993 | 155.4098
900 | 12.43238 | 9.470527 | 58.20977 | 5.144106 | 14.74322 | 60.85575 | 0.3090382 | 0.1477869 | 814.7464 | 1 | 0 | 0 |  | Fe-Cr-Ni-Cu-Al | 428.354 | 88.91051 | 314.534 | 150.524
901 | 15.50948 | 7.220002 | 61.71395 | 3.781628 | 11.77494 | 63.48455 | 0.309244 | 0.1398236 | 787.475 | 1 | 0 | 0 |  | Fe-Cr-Ni-Cu-Al | 391.5099 | 91.89432 | 311.8612 | 132.804
902 | 4.041515 | 23.83124 | 29.73586 | 9.197348 | 33.19403 | 50.40579 | 0.3044577 | 0.1458242 | 628.3544 | 1 | 0 | 0 |  | Fe-Cr-Ni-Cu-Al | 603.5385 | 86.12446 | 181.1811 | 180.1381
903 | 6.375117 | 20.18074 | 36.1843 | 10.15558 | 27.10427 | 53.15402 | 0.3053074 | 0.149375 | 697.8026 | 1 | 0 | 0 |  | Fe-Cr-Ni-Cu-Al | 515.4563 | 70.52779 | 234.7215 | 184.3433
904 | 8.434407 | 17.94926 | 40.52703 | 10.96819 | 22.12111 | 56.02814 | 0.3052089 | 0.1497204 | 746.291 | 1 | 0 | 0 |  | Fe-Cr-Ni-Cu-Al | 490.604 | 60.59534 | 270.4372 | 186.5227
905 | 11.70455 | 15.25643 | 44.28897 | 10.6545 | 18.09555 | 58.66798 | 0.3055518 | 0.1475919 | 771.8629 | 1 | 0 | 0 |  | Fe-Cr-Ni-Cu-Al | 463.3657 | 64.28714 | 304.9236 | 191.3134
906 | 15.71496 | 11.49603 | 47.19363 | 11.49519 | 14.1002 | 61.07665 | 0.3071657 | 0.1410139 | 758.5939 | 1 | 0 | 0 |  | Fe-Cr-Ni-Cu-Al | 425.7519 | 84.88099 | 320.731 | 174.3792
907 | 19.59166 | 9.120345 | 50.33726 | 9.907795 | 11.04294 | 63.87384 | 0.3072357 | 0.1328291 | 730.4843 | 1 | 0 | 0 |  | Fe-Cr-Ni-Cu-Al | 386.5155 | 90.11924 | 340.2151 | 162.3633
908 | 24.58252 | 6.965732 | 51.67669 | 8.513047 | 8.262006 | 66.77576 | 0.3069839 | 0.1206819 | 664.2322 | 1 | 0 | 0 |  | Fe-Cr-Ni-Cu-Al | 332.9641 | 82.95041 | 320.7671 | 127.2732
909 | 4.150086 | 37.35114 | 17.44839 | 6.296282 | 34.7541 | 53.63405 | 0.2911833 | 0.1414921 | 623.5985 | 1 | 0 | 0 |  | Fe-Cr-Ni-Cu-Al | 750.4548 | 46.41145 | 262.1414 | 230.802
910 | 5.175812 | 32.52763 | 21.7609 | 11.77869 | 28.75698 | 55.33561 | 0.2939067 | 0.1421105 | 658.1877 | 1 | 0 | 0 |  | Fe-Cr-Ni-Cu-Al | 724.0598 | 58.31476 | 286.1376 | 252.6007
911 | 7.440602 | 27.7101 | 27.37249 | 14.11059 | 23.36621 | 57.51489 | 0.2962982 | 0.1432175 | 702.6422 | 1 | 0 | 0 |  | Fe-Cr-Ni-Cu-Al | 647.5173 | 84.73378 | 294.0645 | 239.5602
912 | 10.59947 | 23.02666 | 30.9471 | 16.08093 | 19.34583 | 59.07556 | 0.2990744 | 0.1418805 | 720.95 | 1 | 0 | 0 |  | Fe-Cr-Ni-Cu-Al | 579.4095 | 87.28666 | 311.7057 | 211.9821
913 | 14.93203 | 18.18002 | 33.80428 | 16.99054 | 16.09312 | 60.37833 | 0.3020515 | 0.1391647 | 723.75 | 1 | 0 | 0 |  | Fe-Cr-Ni-Cu-Al | 494.7112 | 66.06366 | 315.5977 | 192.3523
914 | 18.85882 | 14.45985 | 36.14644 | 17.67185 | 12.86304 | 62.24345 | 0.3039276 | 0.1330376 | 704.0022 | 1 | 0 | 0 |  | Fe-Cr-Ni-Cu-Al | 438.8728 | 72.08491 | 321.4883 | 188.6985
915 | 24.74446 | 11.01826 | 38.44743 | 15.91409 | 9.875762 | 64.83038 | 0.3047226 | 0.1238461 | 663.973 | 1 | 0 | 0 |  | Fe-Cr-Ni-Cu-Al | 375.8639 | 80.05737 | 361.4498 | 192.5053
916 | 30.46579 | 7.824822 | 39.75165 | 14.34445 | 7.613293 | 66.8903 | 0.3056636 | 0.1137389 | 606.3087 | 1 | 0 | 0 |  | Fe-Cr-Ni-Cu-Al | 330.5979 | 81.52036 | 358.5283 | 196.0683
917 | 37.29999 | 5.787987 | 40.29454 | 10.61053 | 6.006954 | 69.33052 | 0.3049216 | 0.1045907 | 555.0376 | 1 | 0 | 0 |  | Fe-Cr-Ni-Cu-Al | 316.2409 | 72.32134 | 311.1027 | 156.2417
918 | 3.921958 | 46.25252 | 13.74105 | 8.925269 | 27.1592 | 60.87092 | 0.2791689 | 0.1382916 | 680.5306 | 1 | 0 | 0 |  | Fe-Cr-Ni-Cu-Al | 738.9752 | 59.63211 | 610.2591 | 268.0251
919 | 5.059624 | 40.04122 | 17.28383 | 14.39284 | 23.22249 | 61.24615 | 0.2839843 | 0.1381404 | 693.3002 | 1 | 0 | 0 |  | Fe-Cr-Ni-Cu-Al | 724.035 | 50.67382 | 496.9997 | 269.3653
920 | 8.465244 | 32.65198 | 20.3376 | 19.2645 | 19.28068 | 61.54388 | 0.2897926 | 0.1362255 | 693.4721 | 1 | 0 | 0 |  | Fe-Cr-Ni-Cu-Al | 657.8867 | 59.15906 | 382.4519 | 255.327
921 | 11.54719 | 26.87734 | 23.06046 | 22.33641 | 16.1786 | 62.00715 | 0.2943446 | 0.1333389 | 685.6561 | 1 | 0 | 0 |  | Fe-Cr-Ni-Cu-Al | 599.2504 | 50.52482 | 315.7375 | 244.4472
922 | 16.78015 | 20.83074 | 24.69233 | 24.18503 | 13.51175 | 62.39217 | 0.2989155 | 0.1292281 | 666.3686 | 1 | 0 | 0 |  | Fe-Cr-Ni-Cu-Al | 567.5656 | 39.59897 | 236.6658 | 206.91
923 | 21.76566 | 16.21182 | 27.45309 | 23.52793 | 11.0415 | 63.667 | 0.3016661 | 0.1240568 | 645.734 | 1 | 0 | 0 |  | Fe-Cr-Ni-Cu-Al | 472.5243 | 58.76083 | 249.0025 | 202.9618
924 | 27.89835 | 11.98827 | 29.32356 | 21.97688 | 8.812943 | 65.21781 | 0.3036954 | 0.1161664 | 603.8884 | 1 | 0 | 0 |  | Fe-Cr-Ni-Cu-Al | 384.6548 | 64.61113 | 306.6176 | 249.7538
925 | 34.89537 | 8.60006 | 30.20544 | 19.853 | 6.446131 | 67.5808 | 0.3044175 | 0.1049235 | 539.9751 | 1 | 0 | 0 |  | Fe-Cr-Ni-Cu-Al | 328.6238 | 65.65855 | 312.118 | 245.0127
926 | 44.33655 | 5.759898 | 30.34518 | 14.07872 | 5.479653 | 69.58796 | 0.3038864 | 0.09892845 | 510.1878 | 1 | 0 | 0 |  | Fe-Cr-Ni-Cu-Al | 337.6439 | 66.16728 | 310.1497 | 221.9458
927 | 3.728744 | 52.07436 | 10.45128 | 12.72835 | 21.01727 | 67.06968 | 0.2706129 | 0.1313376 | 691.1872 | 1 | 0 | 0 |  | Fe-Cr-Ni-Cu-Al | 674.4432 | 101.7557 | 772.142 | 266.0677
928 | 6.04385 | 43.8913 | 12.70521 | 19.25574 | 18.10391 | 66.11629 | 0.2778263 | 0.1296737 | 679.0434 | 1 | 0 | 0 |  | Fe-Cr-Ni-Cu-Al | 645.2197 | 90.66422 | 602.6536 | 295.2225
929 | 9.302175 | 35.72552 | 14.66608 | 25.13833 | 15.16789 | 65.29106 | 0.2851673 | 0.1266376 | 657.5207 | 1 | 0 | 0 |  | Fe-Cr-Ni-Cu-Al | 574.2468 | 85.25275 | 427.4357 | 281.7636
930 | 13.42094 | 29.15612 | 16.45766 | 27.99708 | 12.9682 | 64.88357 | 0.2908305 | 0.1232044 | 635.2773 | 1 | 0 | 0 |  | Fe-Cr-Ni-Cu-Al | 548.5049 | 57.23894 | 271.6787 | 243.1459
931 | 18.43765 | 23.22493 | 18.23958 | 29.61803 | 10.47981 | 65.3155 | 0.2954047 | 0.1177365 | 604.0256 | 1 | 0 | 0 |  | Fe-Cr-Ni-Cu-Al | 526.3109 | 47.96942 | 166.5006 | 217.5337
932 | 23.32038 | 17.76461 | 20.05505 | 30.15375 | 8.706204 | 65.41187 | 0.2997533 | 0.1125136 | 570.2147 | 1 | 0 | 0 |  | Fe-Cr-Ni-Cu-Al | 458.7169 | 58.10146 | 134.9617 | 175.7399
933 | 31.01909 | 12.51472 | 21.73582 | 28.23628 | 6.494086 | 66.86188 | 0.3025808 | 0.1027088 | 511.8625 | 1 | 0 | 0 |  | Fe-Cr-Ni-Cu-Al | 353.4673 | 56.88987 | 171.9187 | 211.4583
934 | 38.87529 | 8.572404 | 21.50593 | 25.6095 | 5.436878 | 67.69965 | 0.304292 | 0.09645774 | 473.5542 | 1 | 0 | 0 |  | Fe-Cr-Ni-Cu-Al | 333.3952 | 50.28049 | 192.7239 | 231.2124
935 | 50.66945 | 5.661057 | 21.30318 | 18.4495 | 3.916815 | 70.90476 | 0.3027628 | 0.0857536 | 414.6181 | 1 | 0 | 0 |  | Fe-Cr-Ni-Cu-Al | 325.7127 | 52.57394 | 207.1992 | 218.2991
936 | 3.532814 | 54.82007 | 8.664346 | 18.75927 | 14.2235 | 73.65104 | 0.2646545 | 0.1194992 | 658.5396 | 1 | 0 | 0 |  | Fe-Cr-Ni-Cu-Al | 543.7029 | 165.4429 | 791.6891 | 259.6671
937 | 6.778158 | 44.17533 | 9.499236 | 26.99405 | 12.55322 | 70.40146 | 0.2753708 | 0.1167972 | 619.7472 | 1 | 0 | 0 |  | Fe-Cr-Ni-Cu-Al | 501.266 | 143.0079 | 593.8163 | 298.5242
938 | 9.865788 | 36.74192 | 10.36979 | 32.4303 | 10.5922 | 68.9968 | 0.2826099 | 0.1127824 | 583.6811 | 1 | 0 | 0 |  | Fe-Cr-Ni-Cu-Al | 432.402 | 109.3001 | 356.1906 | 272.6908
939 | 14.11223 | 29.31031 | 12.55114 | 34.58588 | 9.44043 | 67.36463 | 0.2898127 | 0.1111484 | 564.2695 | 1 | 0 | 0 |  | Fe-Cr-Ni-Cu-Al | 409.3317 | 87.057 | 188.1411 | 256.5929
940 | 18.98254 | 23.56477 | 13.30152 | 35.99908 | 8.152085 | 66.65944 | 0.2949126 | 0.1069045 | 531.5446 | 1 | 0 | 0 |  | Fe-Cr-Ni-Cu-Al | 354.9057 | 71.19858 | 99.56721 | 190.5289
941 | 25.50283 | 17.09586 | 15.01117 | 35.98308 | 6.407057 | 66.61376 | 0.300069 | 0.09983723 | 483.5663 | 1 | 0 | 0 |  | Fe-Cr-Ni-Cu-Al | 306.7458 | 51.86521 | 56.54285 | 163.578
942 | 32.37655 | 12.246 | 15.95182 | 34.53745 | 4.888184 | 67.31133 | 0.3031258 | 0.09117077 | 427.3872 | 1 | 0 | 0 |  | Fe-Cr-Ni-Cu-Al | 290.1243 | 39.29519 | 73.93912 | 178.2189
943 | 42.5687 | 7.549205 | 15.97977 | 29.98492 | 3.917401 | 68.38322 | 0.3048432 | 0.08424861 | 386.2303 | 1 | 0 | 0 |  | Fe-Cr-Ni-Cu-Al | 300.2718 | 40.06688 | 76.11098 | 194.0144
944 | 55.03323 | 4.658031 | 15.77581 | 21.63238 | 2.90055 | 71.35172 | 0.3031061 | 0.07558454 | 340.7584 | 1 | 0 | 0 |  | Fe-Cr-Ni-Cu-Al | 307.2078 | 43.12976 | 100.3975 | 187.9322
945 | 3.30105 | 53.27265 | 8.095937 | 26.2929 | 9.037465 | 77.75353 | 0.2640504 | 0.1038393 | 565.3455 | 1 | 0 | 0 |  | Fe-Cr-Ni-Cu-Al | 377.5385 | 154.1647 | 708.8161 | 269.9637
946 | 6.452816 | 43.05629 | 7.912875 | 34.2645 | 8.313519 | 73.40012 | 0.2752314 | 0.1024709 | 531.3906 | 1 | 0 | 0 |  | Fe-Cr-Ni-Cu-Al | 308.9041 | 101.1641 | 452.3264 | 289.055
947 | 9.506555 | 35.40408 | 7.771717 | 39.66276 | 7.654888 | 70.33388 | 0.2837259 | 0.1007194 | 501.6523 | 1 | 0 | 0 |  | Fe-Cr-Ni-Cu-Al | 277.7115 | 74.45589 | 202.1411 | 280.9583
948 | 14.34667 | 28.62294 | 8.616903 | 41.97723 | 6.436254 | 68.98658 | 0.2902619 | 0.09609751 | 462.7457 | 1 | 0 | 0 |  | Fe-Cr-Ni-Cu-Al | 258.7004 | 59.70527 | 89.67929 | 227.8987
949 | 19.12278 | 22.48945 | 9.520906 | 43.51805 | 5.348809 | 67.85404 | 0.2961382 | 0.09108654 | 422.5021 | 1 | 0 | 0 |  | Fe-Cr-Ni-Cu-Al | 242.8503 | 48.84412 | 33.26688 | 182.2909
950 | 25.03593 | 16.78287 | 10.52597 | 43.30078 | 4.354448 | 67.23064 | 0.3010332 | 0.08536774 | 380.9035 | 1 | 0 | 0 |  | Fe-Cr-Ni-Cu-Al | 236.9089 | 44.82793 | -2.142877 | 187.1485
951 | 32.60316 | 11.03817 | 11.42291 | 41.5945 | 3.341263 | 67.0719 | 0.3052893 | 0.07795947 | 331.4605 | 1 | 0 | 0 |  | Fe-Cr-Ni-Cu-Al | 237.3949 | 44.4259 | -10.90486 | 206.9779
952 | 43.15524 | 6.39218 | 12.37087 | 35.71242 | 2.369288 | 68.5557 | 0.3065819 | 0.06906105 | 280.4691 | 1 | 0 | 0 |  | Fe-Cr-Ni-Cu-Al | 250.4508 | 40.04932 | -21.63995 | 204.0383
953 | 56.19058 | 3.67129 | 12.43392 | 25.79912 | 1.90509 | 71.35303 | 0.3043796 | 0.06374536 | 257.5504 | 1 | 0 | 0 |  | Fe-Cr-Ni-Cu-Al | 277.8507 | 38.59987 | 2.546299 | 163.9493
954 | 6.167042 | 40.1925 | 5.401743 | 43.27288 | 4.965838 | 74.58489 | 0.2779108 | 0.08443405 | 401.5911 | 0 | 0 | 0 |  | Fe-Cr-Ni-Cu-Al | 208.9697 | 74.65156 | 243.5572 | 300.4476
955 | 9.153271 | 33.14148 | 5.344931 | 47.4467 | 4.91361 | 71.08079 | 0.28622 | 0.08514595 | 391.2071 | 0 | 0 | 0 |  | Fe-Cr-Ni-Cu-Al | 206.8837 | 63.71303 | 98.11655 | 244.6572
956 | 13.02739 | 26.12416 | 6.319805 | 50.17128 | 4.357361 | 68.58223 | 0.2939691 | 0.08271825 | 363.7561 | 0 | 0 | 0 |  | Fe-Cr-Ni-Cu-Al | 203.987 | 62.37306 | 18.23006 | 216.4817
957 | 17.83781 | 20.29839 | 7.291304 | 50.74226 | 3.830238 | 67.05235 | 0.2997815 | 0.07977226 | 338.1272 | 1 | 0 | 0 |  | Fe-Cr-Ni-Cu-Al | 204.2786 | 52.10275 | -34.71968 | 202.9134
958 | 24.4122 | 14.54645 | 8.210981 | 49.99974 | 2.830642 | 66.55889 | 0.3046033 | 0.07182786 | 285.2472 | 1 | 0 | 0 |  | Fe-Cr-Ni-Cu-Al | 195.993 | 51.16655 | -49.54367 | 242.3111
959 | 31.05444 | 9.938858 | 9.180249 | 47.48217 | 2.344286 | 66.32761 | 0.3078587 | 0.06748565 | 258.1949 | 1 | 0 | 0 |  | Fe-Cr-Ni-Cu-Al | 203.3024 | 48.86272 | -58.39682 | 230.9467
960 | 41.01635 | 5.32856 | 11.02858 | 41.24398 | 1.382537 | 67.89127 | 0.3091649 | 0.05620256 | 195.934 | 1 | 0 | 0 |  | Fe-Cr-Ni-Cu-Al | 209.8663 | 42.12049 | -61.63635 | 246.6793
961 | 8.846218 | 29.28432 | 3.099379 | 55.92081 | 2.849268 | 70.17231 | 0.2913673 | 0.06837823 | 271.9209 | 0 | 0 | 0 |  | Fe-Cr-Ni-Cu-Al | 156.9327 | 72.75794 | 9.428229 | 233.8476
962 | 12.677 | 22.69778 | 4.099883 | 57.69856 | 2.826776 | 67.27328 | 0.2990104 | 0.06934965 | 268.2911 | 0 | 0 | 0 |  | Fe-Cr-Ni-Cu-Al | 161.0853 | 61.86899 | -40.0375 | 253.0609
963 | 17.36321 | 17.06402 | 5.069509 | 58.17305 | 2.330207 | 65.73643 | 0.3048075 | 0.06515642 | 237.5581 | 0 | 0 | 0 |  | Fe-Cr-Ni-Cu-Al | 162.6879 | 59.35563 | -88.60225 | 248.759
964 | 22.19025 | 11.67744 | 6.084485 | 58.18333 | 1.864495 | 64.36299 | 0.3102226 | 0.06046735 | 205.7049 | 0 | 0 | 0 |  | Fe-Cr-Ni-Cu-Al | 158.3747 | 58.66883 | -119.5441 | 257.3352
965 | 28.65808 | 7.115181 | 8.032562 | 54.34808 | 1.846089 | 63.86167 | 0.31343 | 0.06120504 | 210.0175 | 1 | 0 | 0 |  | Fe-Cr-Ni-Cu-Al | 177.1762 | 53.57347 | -126.264 | 282.0844
966 | 43.68038 | 14.78849 | 6.956339 | 4.518373 | 30.05642 | 52.57918 | 0.3035876 | 0.1326354 | 577.8338 | 0 | 0 | 0 |  | Fe-Cr-Ni-Cu-Al | 666.6578 | 74.02955 | 199.9984 | 131.5587
967 | 49.04949 | 12.8805 | 6.609645 | 7.155307 | 24.30506 | 55.74949 | 0.3024799 | 0.1323698 | 617.6094 | 0 | 0 | 0 |  | Fe-Cr-Ni-Cu-Al | 642.6412 | 56.03614 | 214.7627 | 127.7118
968 | 53.71991 | 11.36718 | 5.133113 | 9.724538 | 20.05526 | 58.3263 | 0.3017085 | 0.1301443 | 633.8457 | 0 | 0 | 0 |  | Fe-Cr-Ni-Cu-Al | 632.2221 | 47.55797 | 204.4776 | 122.8391
969 | 56.22827 | 9.615485 | 4.824551 | 14.36282 | 14.96888 | 61.39828 | 0.3016161 | 0.1247615 | 630.8028 | 0 | 0 | 0 |  | Fe-Cr-Ni-Cu-Al | 598.4673 | 37.69678 | 170.0949 | 114.6649
970 | 59.39738 | 7.30398 | 3.533873 | 17.85286 | 11.9119 | 63.01001 | 0.3027142 | 0.1183629 | 600.6254 | 0 | 0 | 0 |  | Fe-Cr-Ni-Cu-Al | 576.6013 | 36.95086 | 150.5945 | 137.5705
971 | 28.74754 | 24.21615 | 8.633183 | 4.672949 | 33.73017 | 52.15856 | 0.2987204 | 0.1333971 | 566.2407 | 0 | 0 | 0 |  | Fe-Cr-Ni-Cu-Al | 728.0798 | 61.44112 | 175.1136 | 150.4904
972 | 35.0047 | 20.5202 | 9.538913 | 7.376001 | 27.56019 | 54.94278 | 0.2989619 | 0.1331341 | 604.1598 | 0 | 0 | 0 |  | Fe-Cr-Ni-Cu-Al | 697.9525 | 65.34447 | 210.2785 | 149.4307
973 | 39.20153 | 18.24917 | 10.30105 | 9.757521 | 22.49073 | 57.756 | 0.298598 | 0.1324351 | 636.8133 | 0 | 0 | 0 |  | Fe-Cr-Ni-Cu-Al | 664.3666 | 54.25232 | 226.3864 | 141.98
974 | 42.71367 | 15.46545 | 9.976831 | 13.50059 | 18.34346 | 59.75008 | 0.2995751 | 0.1295855 | 642.8547 | 0 | 0 | 0 |  | Fe-Cr-Ni-Cu-Al | 628.7487 | 46.92829 | 206.7076 | 128.7987
975 | 45.35521 | 11.61261 | 10.72625 | 18.06274 | 14.24319 | 61.396 | 0.3021194 | 0.1247357 | 629.7089 | 0 | 0 | 0 |  | Fe-Cr-Ni-Cu-Al | 591.1287 | 34.54004 | 175.6115 | 146.2082
976 | 48.13197 | 9.166289 | 9.198334 | 22.40484 | 11.09857 | 62.87812 | 0.3036107 | 0.1173889 | 591.4848 | 0 | 0 | 0 |  | Fe-Cr-Ni-Cu-Al | 556.0103 | 37.21284 | 158.6065 | 161.0049
977 | 49.05317 | 6.949881 | 7.84595 | 27.90779 | 8.243206 | 63.93489 | 0.3057035 | 0.1071921 | 525.3452 | 0 | 0 | 0 |  | Fe-Cr-Ni-Cu-Al | 487.1640625 | 40.91936 | 99.41702 | 182.127
978 | 16.72681 | 37.6357 | 5.860439 | 4.758187 | 35.01887 | 54.39618 | 0.2884869 | 0.1354861 | 590.4342 | 0 | 0 | 0 |  | Fe-Cr-Ni-Cu-Al | 775.786 | 45.48277 | 222.1058 | 199.7275
979 | 20.96369 | 32.93682 | 11.01732 | 5.963431 | 29.11874 | 56.9518 | 0.2897235 | 0.1355398 | 629.5819 | 0 | 0 | 0 |  | Fe-Cr-Ni-Cu-Al | 749.3942 | 40.83961 | 273.9374 | 208.379
980 | 26.4067 | 28.09805 | 13.21701 | 8.584886 | 23.69335 | 59.35421 | 0.2913889 | 0.1339952 | 654.6769 | 0 | 0 | 0 |  | Fe-Cr-Ni-Cu-Al | 712.1161 | 52.32153 | 288.438 | 191.4368
981 | 29.82147 | 23.32268 | 15.04557 | 12.21575 | 19.59453 | 60.74023 | 0.2942891 | 0.1325813 | 667.7737 | 0 | 0 | 0 |  | Fe-Cr-Ni-Cu-Al | 659.2831 | 50.23655 | 273.2491 | 179.5482
982 | 32.44688 | 18.34146 | 15.83421 | 17.14141 | 16.23603 | 61.27935 | 0.2983115 | 0.1292208 | 655.2087 | 0 | 0 | 0 |  | Fe-Cr-Ni-Cu-Al | 614.6539 | 45.33217 | 241.1831 | 161.4905
983 | 34.56403 | 14.53319 | 16.40699 | 21.56751 | 12.92828 | 62.33075 | 0.3012857 | 0.123819 | 630.3275 | 0 | 0 | 0 |  | Fe-Cr-Ni-Cu-Al | 576.4645 | 36.22187 | 206.1306 | 186.3767
984 | 36.45883 | 10.98213 | 14.65229 | 28.06338 | 9.84338 | 62.91993 | 0.3047065 | 0.1148231 | 571.3505 | 1 | 0 | 0 |  | Fe-Cr-Ni-Cu-Al | 511.9008 | 36.61415 | 127.9121 | 185.1576
985 | 37.38074 | 7.734023 | 13.09679 | 34.2635 | 7.524948 | 62.86361 | 0.3084958 | 0.1054098 | 503.1035 | 1 | 0 | 0 |  | Fe-Cr-Ni-Cu-Al | 412.8036 | 54.09886 | 51.82429 | 176.7417
986 | 37.44691 | 5.653737 | 9.574035 | 41.45769 | 5.867626 | 62.23568 | 0.3118337 | 0.09600473 | 431.0921 | 1 | 0 | 0 |  | Fe-Cr-Ni-Cu-Al | 312.848 | 59.65202 | -30.23776 | 213.5483
987 | 13.17966 | 46.6292 | 8.311775 | 4.498978 | 27.38039 | 61.98576 | 0.2766528 | 0.1357236 | 672.6311 | 0 | 0 | 0 |  | Fe-Cr-Ni-Cu-Al | 741.8582 | 63.79547 | 662.1284 | 262.4185
988 | 16.65026 | 40.54401 | 13.4622 | 5.82943 | 23.51409 | 63.2282 | 0.2802113 | 0.134846 | 689.8958 | 0 | 0 | 0 |  | Fe-Cr-Ni-Cu-Al | 738.006 | 56.57228 | 548.2548 | 244.868
989 | 19.60211 | 33.07888 | 18.02806 | 9.758188 | 19.53276 | 63.80146 | 0.2857585 | 0.1336634 | 698.7911 | 1 | 0 | 0 |  | Fe-Cr-Ni-Cu-Al | 705.374 | 58.55843 | 448.7075 | 235.2294
990 | 22.21339 | 27.21268 | 20.89048 | 13.303 | 16.38046 | 64.27303 | 0.2903412 | 0.1319436 | 699.4521 | 1 | 0 | 0 |  | Fe-Cr-Ni-Cu-Al | 634.8954 | 59.19985 | 385.0976 | 192.1634
991 | 23.66525 | 20.98417 | 22.50524 | 19.23408 | 13.61127 | 63.75365 | 0.2963997 | 0.1280839 | 671.7379 | 1 | 0 | 0 |  | Fe-Cr-Ni-Cu-Al | 583.5275 | 48.14511 | 291.994 | 192.3248
992 | 26.15225 | 16.23259 | 21.76154 | 24.79797 | 11.05564 | 63.65195 | 0.3009506 | 0.121334 | 623.6303 | 1 | 0 | 0 |  | Fe-Cr-Ni-Cu-Al | 547.9248 | 35.96758 | 197.5506 | 201.2981
993 | 27.69208 | 11.89963 | 20.15083 | 31.50967 | 8.747783 | 63.12758 | 0.3058335 | 0.1123173 | 553.7429 | 1 | 0 | 0 |  | Fe-Cr-Ni-Cu-Al | 445.0403 | 54.17283 | 114.4868 | 188.0143
994 | 28.22132 | 8.445625 | 18.0097 | 38.99299 | 6.330375 | 62.78863 | 0.31031 | 0.1011544 | 470.8848 | 1 | 0 | 0 |  | Fe-Cr-Ni-Cu-Al | 307.6227 | 46.64115 | 31.69228 | 217.3206
995 | 27.87687 | 5.561697 | 12.55757 | 48.71277 | 5.291095 | 60.47911 | 0.3157912 | 0.09306763 | 397.786 | 1 | 0 | 0 |  | Fe-Cr-Ni-Cu-Al | 253.5861 | 50.79912 | -74.60823 | 250.8324
996 | 10.04016 | 52.58155 | 11.87221 | 4.284108 | 21.22197 | 68.83234 | 0.2680873 | 0.1334978 | 726.7 | 0 | 0 | 0 |  | Fe-Cr-Ni-Cu-Al | 686.8173 | 105.2019 | 822.2714 | 256.2169
997 | 12.24105 | 44.44812 | 18.01296 | 6.964294 | 18.33358 | 68.66906 | 0.2745409 | 0.1328061 | 731.7411 | 1 | 0 | 0 |  | Fe-Cr-Ni-Cu-Al | 688.1444 | 83.76324 | 721.0495 | 228.7617
998 | 14.14385 | 36.21349 | 23.53847 | 10.72913 | 15.37507 | 68.32449 | 0.2815676 | 0.1316711 | 731.0107 | 1 | 0 | 0 |  | Fe-Cr-Ni-Cu-Al | 649.715 | 113.9873 | 576.2 | 219.3761
999 | 15.82947 | 29.47586 | 26.14564 | 15.4386 | 13.11042 | 67.54345 | 0.2879085 | 0.1293031 | 712.6009 | 1 | 0 | 0 |  | Fe-Cr-Ni-Cu-Al | 592.8185 | 106.6232 | 469.863 | 214.5823
1000 | 17.45842 | 23.36592 | 27.52545 | 21.10679 | 10.54343 | 67.06119 | 0.2938993 | 0.1230022 | 663.8842 | 1 | 0 | 0 |  | Fe-Cr-Ni-Cu-Al | 501.601 | 61.51129 | 365.3698 | 208.1395
1001 | 19.09164 | 17.77515 | 27.87077 | 26.55106 | 8.711372 | 65.95375 | 0.2999508 | 0.1161446 | 604.4016 | 1 | 0 | 0 |  | Fe-Cr-Ni-Cu-Al | 371.0151 | 65.74091 | 232.7936 | 201.3567
1002 | 20.46117 | 12.38266 | 25.80774 | 34.92288 | 6.425555 | 64.67845 | 0.3065549 | 0.1040371 | 504.4753 | 1 | 0 | 0 |  | Fe-Cr-Ni-Cu-Al | 289.4976 | 44.0666 | 123.5386 | 221.8607
1003 | 19.98873 | 8.374672 | 23.11086 | 43.21427 | 5.31147 | 62.37444 | 0.3128978 | 0.09632158 | 432.7554 | 1 | 0 | 0 |  | Fe-Cr-Ni-Cu-Al | 253.7847 | 41.21297 | 24.14803 | 240.8999
1004 | 19.38705 | 5.415058 | 16.30197 | 55.14931 | 3.746611 | 59.9937 | 0.3190874 | 0.08267087 | 325.0178 | 1 | 0 | 0 |  | Fe-Cr-Ni-Cu-Al | 203.4452 | 51.22374 | -110.7477 | 283.9884
1005 | 8.357281 | 55.57853 | 17.56844 | 4.07546 | 14.42029 | 76.76829 | 0.2615219 | 0.1260658 | 744.6664 | 1 | 0 | 0 |  | Fe-Cr-Ni-Cu-Al | 591.0978 | 158.3548 | 880.7622 | 200.6432
1006 | 9.183173 | 44.88716 | 25.3373 | 7.836865 | 12.7555 | 74.41879 | 0.2716921 | 0.1279584 | 753.5069 | 1 | 0 | 0 |  | Fe-Cr-Ni-Cu-Al | 550.5765 | 167.0504 | 744.7484 | 195.897
1007 | 10.02794 | 37.34582 | 30.44956 | 11.41038 | 10.76629 | 73.45422 | 0.2787923 | 0.1257564 | 735.2155 | 1 | 0 | 0 |  | Fe-Cr-Ni-Cu-Al | 475.9606 | 152.1931 | 624.1672 | 182.8522
1008 | 12.09865 | 29.69698 | 32.36984 | 16.26956 | 9.56497 | 71.22151 | 0.2867051 | 0.1215677 | 686.6548 | 1 | 0 | 0 |  | Fe-Cr-Ni-Cu-Al | 407.5499 | 108.2548 | 507.754 | 206.8941
1009 | 12.75385 | 23.74879 | 33.51349 | 21.76812 | 8.215746 | 69.46515 | 0.2933986 | 0.1167304 | 636.5521 | 1 | 0 | 0 |  | Fe-Cr-Ni-Cu-Al | 323.7038 | 58.0421 | 399.9019 | 195.679
1010 | 14.27557 | 17.08866 | 33.22502 | 29.00639 | 6.404358 | 67.5411 | 0.3011629 | 0.1075312 | 551.772 | 1 | 0 | 0 |  | Fe-Cr-Ni-Cu-Al | 267.3046 | 54.49863 | 232.6299 | 200.3837
1011 | 15.01818 | 12.11824 | 31.57079 | 36.45561 | 4.837187 | 65.75525 | 0.3077162 | 0.09590358 | 452.2947 | 1 | 0 | 0 |  | Fe-Cr-Ni-Cu-Al | 238.0066 | 44.3182 | 119.7047 | 240.6004
1012 | 14.78827 | 7.343216 | 26.94249 | 47.11551 | 3.81051 | 62.40021 | 0.3157274 | 0.08577435 | 359.917 | 1 | 0 | 0 |  | Fe-Cr-Ni-Cu-Al | 206.8123 | 46.00771 | -23.03596 | 263.0396
1013 | 14.27119 | 4.429033 | 19.00031 | 59.54152 | 2.757954 | 59.2322 | 0.3224608 | 0.07404116 | 266.6268 | 1 | 0 | 0 |  | Fe-Cr-Ni-Cu-Al | 168.9305 | 55.83437 | -154.8461 | 323.0934
1014 | 7.855114 | 54.32852 | 24.7692 | 3.830576 | 9.21659 | 82.87777 | 0.2597419 | 0.1166591 | 720.0371 | 1 | 0 | 0 |  | Fe-Cr-Ni-Cu-Al | 454.8236 | 188.3152 | 869.4892 | 167.3346
1015 | 7.6904 | 43.98346 | 32.33309 | 7.500505 | 8.492543 | 79.40809 | 0.2704339 | 0.1182031 | 717.2828 | 1 | 0 | 0 |  | Fe-Cr-Ni-Cu-Al | 363.2719 | 151.2527 | 739.1198 | 156.0866
1016 | 7.551962 | 36.16049 | 37.42088 | 11.04823 | 7.818437 | 76.68052 | 0.2788587 | 0.116816 | 690.5731 | 1 | 0 | 0 |  | Fe-Cr-Ni-Cu-Al | 310.3395 | 105.6059 | 582.5317 | 178.9653
1017 | 8.334969 | 29.10083 | 39.42346 | 16.59703 | 6.543713 | 74.51955 | 0.2865708 | 0.1111686 | 630.4064 | 1 | 0 | 0 |  | Fe-Cr-Ni-Cu-Al | 277.0838 | 62.98424 | 505.8872 | 196.1277
1018 | 9.163094 | 22.74998 | 40.66507 | 22.01109 | 5.410772 | 72.3582 | 0.2938855 | 0.1041788 | 559.8912 | 1 | 0 | 0 |  | Fe-Cr-Ni-Cu-Al | 237.0772 | 46.04968 | 397.0256 | 155.2864
1019 | 10.05078 | 16.8439 | 40.14411 | 28.59093 | 4.370281 | 69.85793 | 0.3012928 | 0.09531343 | 474.5338 | 1 | 0 | 0 |  | Fe-Cr-Ni-Cu-Al | 218.2159 | 49.77691 | 237.2802 | 186.5281
1020 | 10.78495 | 10.9541 | 38.12988 | 36.81525 | 3.315816 | 66.83041 | 0.3094739 | 0.08486313 | 379.7473 | 1 | 0 | 0 |  | Fe-Cr-Ni-Cu-Al | 202.3955 | 47.74911 | 106.4242 | 224.4321
1021 | 11.4686 | 6.228699 | 32.1453 | 47.84871 | 2.308692 | 63.35076 | 0.3174554 | 0.07214093 | 275.6633 | 1 | 0 | 0 |  | Fe-Cr-Ni-Cu-Al | 169.0028 | 50.54924 | -28.40111 | 268.4683
1022 | 11.24758 | 3.490662 | 22.65916 | 60.79124 | 1.811359 | 59.38629 | 0.3244334 | 0.06351232 | 205.6515 | 1 |  | 0 |  | Fe-Cr-Ni-Cu-Al | 139.9353 | 62.49513 | -171.8259 | 317.3143
1023 | 5.28248 | 41.31305 | 41.08733 | 7.21286 | 5.104283 | 83.1821 | 0.2717088 | 0.1026445 | 611.8645 | 1 | 0 | 0 |  | Fe-Cr-Ni-Cu-Al | 235.304 | 97.47638 | 647.2412 | 159.5835
1024 | 5.221762 | 34.03182 | 45.00587 | 10.69493 | 5.045613 | 79.69189 | 0.2800239 | 0.1030101 | 596.8874 | 1 | 0 | 0 |  | Fe-Cr-Ni-Cu-Al | 235.3393 | 61.23715 | 554.5984 | 146.7225
1025 | 6.156538 | 26.74936 | 47.45437 | 15.17809 | 4.461642 | 76.69832 | 0.2882755 | 0.09890101 | 545.9975 | 1 | 0 | 0 |  | Fe-Cr-Ni-Cu-Al | 225.7175 | 46.87426 | 509.6501 | 149.4066
1026 | 7.061552 | 20.66307 | 47.71477 | 20.66155 | 3.899051 | 73.79936 | 0.2956835 | 0.09374306 | 487.5435 | 1 | 0 | 0 |  | Fe-Cr-Ni-Cu-Al | 209.0954 | 47.96185 | 390.7023 | 139.393
1027 | 7.878603 | 14.67065 | 46.58113 | 28.01481 | 2.854811 | 71.02994 | 0.3034694 | 0.08257209 | 386.4897 | 1 | 0 | 0 |  | Fe-Cr-Ni-Cu-Al | 186.4024 | 54.04093 | 213.6142 | 175.0157
1028 | 8.715413 | 9.917638 | 43.76754 | 35.26012 | 2.339281 | 67.94642 | 0.3103931 | 0.07540103 | 319.8573 | 1 | 0 | 0 |  | Fe-Cr-Ni-Cu-Al | 177.47 | 56.42025 | 97.78895 | 189.0569
1029 | 10.28952 | 5.225452 | 37.36151 | 45.76773 | 1.355785 | 64.60231 | 0.3180331 | 0.06011275 | 206.9971 | 1 |  | 0 |  | Fe-Cr-Ni-Cu-Al | 149.8954 | 57.72507 | -48.88118 | 237.5475
1030 | 3.04608 | 30.25103 | 53.36154 | 10.39803 | 2.943325 | 81.35657 | 0.2833989 | 0.08686701 | 472.5612 | 1 | 0 | 0 |  | Fe-Cr-Ni-Cu-Al | 206.1131 | 53.28264 | 541.8436 | 111.8744
1031 | 4.015116 | 23.36405 | 54.86302 | 14.84806 | 2.909754 | 77.59678 | 0.2916514 | 0.08610811 | 448.6058 | 1 | 1 | 1 | 448.6058 | Fe-Cr-Ni-Cu-Al | 193.5702 | 48.99677 | 498.1506 | 110.0999
1032 | 4.936101 | 17.46376 | 54.99563 | 20.21971 | 2.384795 | 74.66507 | 0.2989819 | 0.07939442 | 381.9448 | 1 | 1 | 1 | 381.9448 | Fe-Cr-Ni-Cu-Al | 175.3836 | 51.59641 | 335.971 | 142.4641
1033 | 5.887293 | 11.87621 | 54.66112 | 25.67915 | 1.896231 | 71.69323 | 0.3062655 | 0.0715933 | 311.4665 | 1 | 1 | 1 | 311.4665 | Fe-Cr-Ni-Cu-Al | 161.4704 | 60.52316 | 190.8198 | 142.3257
1034 | 7.687064 | 7.156993 | 50.49853 | 32.80047 | 1.856938 | 67.99434 | 0.3131947 | 0.06982083 | 283.3094 | 1 | 1 | 1 | 283.3094 | Fe-Cr-Ni-Cu-Al | 159.2209 | 57.97979 | 83.9645 | 164.5937
1035 | 3.764845 | 14.02094 | 6.595293 | 47.12248 | 28.49644 | 44.16534 | 0.3212148 | 0.1292824 | 460.6622 | 1 | 0 | 0 |  | Fe-Cr-Ni-Cu-Al | 511.9049 | 51.16579 | -74.68888 | 197.8029
1036 | 5.938332 | 12.16346 | 6.241697 | 52.70447 | 22.95204 | 45.97361 | 0.3219677 | 0.1294682 | 486.1956 | 1 | 0 | 0 |  | Fe-Cr-Ni-Cu-Al | 474.6692 | 57.60521 | -102.2122 | 222.2046
1037 | 8.045321 | 10.70078 | 4.832185 | 57.54219 | 18.87953 | 47.36521 | 0.3227434 | 0.1265761 | 487.257 | 1 | 0 | 0 |  | Fe-Cr-Ni-Cu-Al | 432.8918 | 71.83163 | -131.9821 | 240.7946
1038 | 11.9069 | 9.070236 | 4.550973 | 60.35183 | 14.12006 | 49.94578 | 0.3224776 | 0.1211063 | 484.8394 | 1 | 0 | 0 |  | Fe-Cr-Ni-Cu-Al | 372.5439 | 79.9479 | -146.1383 | 271.3321
1039 | 14.79821 | 6.888892 | 3.333042 | 63.74491 | 11.23494 | 50.94279 | 0.3241514 | 0.1142361 | 453.9118 | 1 | 0 | 0 |  | Fe-Cr-Ni-Cu-Al | 300.3865 | 78.02841 | -166.7588 | 305.7441
1040 | 3.97187 | 23.42057 | 8.349554 | 31.63599 | 32.62202 | 47.14139 | 0.3090542 | 0.1304581 | 491.8494 | 1 | 0 | 0 |  | Fe-Cr-Ni-Cu-Al | 595.9656 | 50.46458 | 50.27159 | 200.3273
1041 | 6.237105 | 19.74386 | 9.178028 | 38.3235 | 26.5175 | 48.66221 | 0.3113447 | 0.1321453 | 525.3693 | 1 | 0 | 0 |  | Fe-Cr-Ni-Cu-Al | 554.8907 | 50.14052 | 9.007926 | 187.1192
1042 | 8.227944 | 17.50989 | 9.883745 | 42.7988 | 21.57962 | 50.5246 | 0.312236 | 0.131703 | 548.7851 | 1 | 0 | 0 |  | Fe-Cr-Ni-Cu-Al | 521.3045 | 46.24215 | -18.66778 | 180.5933
1043 | 11.3809 | 14.83457 | 9.569847 | 46.6195 | 17.59518 | 52.0044 | 0.3137082 | 0.1281165 | 546.4442 | 1 | 0 | 0 |  | Fe-Cr-Ni-Cu-Al | 487.1968 | 48.07393 | -45.41372 | 197.784
1044 | 15.25435 | 11.15908 | 10.30734 | 49.59229 | 13.68693 | 53.48629 | 0.3161144 | 0.1228598 | 532.686 | 1 | 0 | 0 |  | Fe-Cr-Ni-Cu-Al | 429.1458 | 65.4433 | -62.96005 | 223.5439
1045 | 18.94744 | 8.820445 | 8.851282 | 52.70101 | 10.67982 | 54.83142 | 0.3174784 | 0.1150998 | 496.9465 | 1 | 0 | 0 |  | Fe-Cr-Ni-Cu-Al | 354.7768 | 75.50829 | -91.54743 | 250.0559
1046 | 23.72441 | 6.722577 | 7.589339 | 53.99007 | 7.973602 | 56.62129 | 0.3179838 | 0.1048631 | 446.1754 | 1 | 0 | 0 |  | Fe-Cr-Ni-Cu-Al | 286.1272 | 64.0345 | -102.2043 | 263.0363
1047 | 4.110611 | 36.99587 | 5.760808 | 18.70918 | 34.42353 | 51.87279 | 0.2933916 | 0.1306314 | 532.432 | 1 | 0 | 0 |  | Fe-Cr-Ni-Cu-Al | 724.0314 | 55.71022 | 214.2776 | 243.6852
1048 | 5.129735 | 32.23805 | 10.78359 | 23.34766 | 28.50097 | 53.54275 | 0.2960881 | 0.1346875 | 585.2741 | 1 | 0 | 0 |  | Fe-Cr-Ni-Cu-Al | 668.9739 | 59.26701 | 212.5769 | 253.2305
1049 | 7.353559 | 27.38594 | 12.88204 | 29.28559 | 23.09287 | 54.9523 | 0.2993192 | 0.1342841 | 606.4978 | 1 | 0 | 0 |  | Fe-Cr-Ni-Cu-Al | 595.6598 | 52.77857 | 152.0327 | 240.2264
1050 | 10.4605 | 22.72476 | 14.65985 | 33.0627 | 19.09219 | 56.0067 | 0.3026172 | 0.1327401 | 615.3151 | 1 | 0 | 0 |  | Fe-Cr-Ni-Cu-Al | 558.1393 | 44.43412 | 99.78787 | 212.6423
1051 | 14.71208 | 17.91223 | 15.46366 | 36.05596 | 15.85607 | 56.73006 | 0.306201 | 0.1287464 | 601.7163 | 1 | 0 | 0 |  | Fe-Cr-Ni-Cu-Al | 529.9181 | 38.50575 | 48.88571 | 174.607
1052 | 18.55518 | 14.22703 | 16.06137 | 38.50049 | 12.65594 | 58.01058 | 0.3086107 | 0.1230168 | 579.4855 | 1 | 0 | 0 |  | Fe-Cr-Ni-Cu-Al | 489.1786 | 46.91554 | 17.62041 | 169.9773
1053 | 24.26869 | 10.8064 | 14.41784 | 40.8212 | 9.685877 | 59.4694 | 0.3104404 | 0.1140034 | 532.8024 | 1 | 0 | 0 |  | Fe-Cr-Ni-Cu-Al | 416.5955 | 62.54292 | 12.15255 | 201.8814
1054 | 29.81352 | 7.657295 | 12.96686 | 42.11203 | 7.450294 | 60.63974 | 0.3121446 | 0.1048342 | 480.1531 | 1 | 0 | 0 |  | Fe-Cr-Ni-Cu-Al | 335.9185 | 61.03523 | -4.581094 | 222.4229
1055 | 36.38407 | 5.64586 | 9.560696 | 42.54993 | 5.85945 | 61.91532 | 0.3123552 | 0.09591088 | 428.0415 | 1 | 0 | 0 |  | Fe-Cr-Ni-Cu-Al | 303.4521 | 53.463 | -41.70614 | 214.1933
1056 | 3.904242 | 46.04359 | 8.207389 | 14.80825 | 27.03652 | 59.93863 | 0.280134 | 0.1336323 | 635.5974 | 1 | 0 | 0 |  | Fe-Cr-Ni-Cu-Al | 728.088 | 60.61399 | 550.7068 | 301.7062
1057 | 5.043019 | 39.9098 | 13.25162 | 18.64929 | 23.14627 | 60.52722 | 0.2847325 | 0.1343251 | 656.3652 | 1 | 0 | 0 |  | Fe-Cr-Ni-Cu-Al | 702.8682 | 54.5275 | 447.6512 | 294.9383
1058 | 8.447515 | 32.58359 | 17.75813 | 21.97047 | 19.2403 | 61.05536 | 0.2903049 | 0.1338193 | 669.4469 | 1 | 0 | 0 |  | Fe-Cr-Ni-Cu-Al | 638.4973 | 59.39471 | 357.797 | 267.5987
1059 | 11.52409 | 26.82358 | 20.59178 | 24.9143 | 16.14625 | 61.51521 | 0.2948614 | 0.1318576 | 668.4659 | 1 | 0 | 0 |  | Fe-Cr-Ni-Cu-Al | 585.048 | 48.15659 | 273.7527 | 244.904
1060 | 16.74764 | 20.79038 | 22.2974 | 26.67902 | 13.48557 | 61.89258 | 0.2994412 | 0.1278238 | 649.8779 | 1 | 0 | 0 |  | Fe-Cr-Ni-Cu-Al | 564.6648 | 38.06729 | 192.2142 | 209.5964
1061 | 21.66337 | 16.13564 | 21.63156 | 29.57983 | 10.98961 | 62.39615 | 0.3029887 | 0.1211358 | 609.5205 | 1 | 0 | 0 |  | Fe-Cr-Ni-Cu-Al | 523.4474 | 35.53478 | 129.5957 | 178.1559
1062 | 27.69208 | 11.89963 | 20.15083 | 31.50967 | 8.747783 | 63.12758 | 0.3058335 | 0.1122672 | 553.3177 | 1 | 0 | 0 |  | Fe-Cr-Ni-Cu-Al | 441.0831 | 55.32661 | 118.9497 | 189.4979
1063 | 34.55684 | 8.516628 | 18.1611 | 32.38184 | 6.383595 | 64.7007 | 0.3072654 | 0.1015671 | 489.3249 | 1 | 0 | 0 |  | Fe-Cr-Ni-Cu-Al | 350.8708 | 52.8634 | 96.74307 | 207.6791
1064 | 43.71082 | 5.678608 | 12.82154 | 32.38672 | 5.402317 | 65.31469 | 0.3080167 | 0.09432858 | 441.6303 | 1 | 0 | 0 |  | Fe-Cr-Ni-Cu-Al | 353.042 | 56.93219 | 61.83365 | 202.8372
1065 | 3.73277 | 52.13058 | 11.77039 | 11.32631 | 21.03996 | 67.31466 | 0.2703964 | 0.1323623 | 702.0379 | 0 | 0 | 0 |  | Fe-Cr-Ni-Cu-Al | 685.5494 | 99.87971 | 783.4696 | 258.7841
1066 | 6.069314 | 44.07622 | 17.86224 | 13.81205 | 18.18018 | 67.11762 | 0.2769089 | 0.1323326 | 711.58 | 0 | 0 | 0 |  | Fe-Cr-Ni-Cu-Al | 670.5688 | 88.23287 | 655.5764 | 247.3242
1067 | 9.368342 | 35.97964 | 23.38647 | 15.98978 | 15.27578 | 67.06686 | 0.2834907 | 0.1314354 | 715.7294 | 0 | 0 | 0 |  | Fe-Cr-Ni-Cu-Al | 634.7989 | 101.6262 | 541.9598 | 234.725
1068 | 13.52595 | 29.38426 | 26.06439 | 17.95573 | 13.06967 | 66.91481 | 0.2888742 | 0.1291799 | 705.0127 | 0 | 0 | 0 |  | Fe-Cr-Ni-Cu-Al | 587.1232 | 86.65739 | 442.3153 | 239.3887
1069 | 18.57751 | 23.40112 | 27.56692 | 19.89514 | 10.55931 | 67.37951 | 0.2934117 | 0.1230413 | 667.3674 | 1 | 0 | 0 |  | Fe-Cr-Ni-Cu-Al | 496.5077 | 61.20444 | 385.5356 | 208.1376
1070 | 23.47151 | 17.87973 | 28.03474 | 21.8514 | 8.762623 | 67.23759 | 0.297974 | 0.1161528 | 616.5387 | 1 | 0 | 0 |  | Fe-Cr-Ni-Cu-Al | 386.9864 | 65.37018 | 315.5086 | 205.6875
1071 | 31.13081 | 12.5598 | 26.17693 | 23.61498 | 6.517476 | 67.92398 | 0.3015594 | 0.1041698 | 532.2867 | 1 | 0 | 0 |  | Fe-Cr-Ni-Cu-Al | 330.3102 | 61.36218 | 271.2916 | 236.92
1072 | 38.94443 | 8.587651 | 23.6986 | 23.32277 | 5.446548 | 68.23518 | 0.3037805 | 0.09707103 | 482.4322 | 1 | 0 | 0 |  | Fe-Cr-Ni-Cu-Al | 332.2018 | 55.29178 | 233.1343 | 240.2539
1073 | 50.49185 | 5.641215 | 16.98281 | 22.98104 | 3.903086 | 69.81494 | 0.3037607 | 0.08479562 | 400.282 | 1 | 0 | 0 |  | Fe-Cr-Ni-Cu-Al | 335.1808 | 50.84638 | 139.4479 | 204.7005
1074 | 3.558266 | 55.21502 | 17.45354 | 9.447209 | 14.32597 | 75.48653 | 0.2632608 | 0.1248618 | 722.3192 | 1 | 0 | 0 |  | Fe-Cr-Ni-Cu-Al | 581.1672 | 166.9429 | 839.0871 | 217.0904
1075 | 6.86565 | 44.74554 | 25.25736 | 10.41619 | 12.71526 | 73.78045 | 0.2725842 | 0.12766 | 744.6542 | 0 | 0 | 0 |  | Fe-Cr-Ni-Cu-Al | 549.7077 | 163.6349 | 723.4715 | 193.2304
1076 | 10.02794 | 37.34582 | 30.44956 | 11.41038 | 10.76629 | 73.45422 | 0.2787923 | 0.1257564 | 735.2155 | 0 | 0 | 0 |  | Fe-Cr-Ni-Cu-Al | 465.5164 | 146.2784 | 607.6885 | 186.5568
1077 | 14.3419 | 29.78731 | 32.4683 | 13.80843 | 9.594064 | 71.87477 | 0.2857615 | 0.1216486 | 693.5546 | 1 | 0 | 0 |  | Fe-Cr-Ni-Cu-Al | 398.305 | 119.9826 | 516.9812 | 196.0767
1078 | 19.30045 | 23.95942 | 33.81072 | 14.64079 | 8.288612 | 71.41583 | 0.2905447 | 0.1170137 | 656.8265 | 1 | 0 | 0 |  | Fe-Cr-Ni-Cu-Al | 355.2644 | 78.88423 | 473.0756 | 183.6501
1079 | 25.89246 | 17.35705 | 33.74685 | 16.4987 | 6.504943 | 71.10994 | 0.2958823 | 0.1075449 | 581.9959 | 1 | 0 | 0 |  | Fe-Cr-Ni-Cu-Al | 306.642 | 64.09737 | 422.5996 | 180.2382
1080 | 32.80861 | 12.40942 | 32.32938 | 17.49917 | 4.953416 | 71.36598 | 0.2993595 | 0.09601986 | 494.446 | 1 | 0 | 0 |  | Fe-Cr-Ni-Cu-Al | 286.2571 | 65.01539 | 364.488 | 191.4967
1081 | 42.98455 | 7.622951 | 27.96885 | 17.46798 | 3.955669 | 71.40973 | 0.302049 | 0.08678231 | 425.0791 | 1 | 0 | 0 |  | Fe-Cr-Ni-Cu-Al | 287.679 | 51.52624 | 275.473 | 230.8853
1082 | 55.22502 | 4.674265 | 20.05234 | 17.13771 | 2.910659 | 72.45472 | 0.3021229 | 0.07639907 | 352.8415 | 1 | 0 | 0 |  | Fe-Cr-Ni-Cu-Al | 303.9057 | 46.05681 | 157.2676 | 208.1453
1083 | 3.345774 | 53.9944 | 24.61687 | 8.883042 | 9.159908 | 81.56046 | 0.2613944 | 0.1157042 | 700.4282 | 1 | 0 | 0 |  | Fe-Cr-Ni-Cu-Al | 429.3088 | 179.8042 | 850.5322 | 163.1935
1084 | 6.581803 | 43.91695 | 32.28419 | 8.737356 | 8.4797 | 79.07824 | 0.2708647 | 0.1180309 | 712.8575 | 1 | 0 | 0 |  | Fe-Cr-Ni-Cu-Al | 364.2481 | 155.3332 | 733.0788 | 154.5081
1085 | 9.738634 | 36.26838 | 37.53252 | 8.618704 | 7.841763 | 77.3414 | 0.2779703 | 0.1170853 | 698.7573 | 1 | 0 | 0 |  | Fe-Cr-Ni-Cu-Al | 316.5322 | 114.4806 | 600.7236 | 162.5771
1086 | 14.71299 | 29.35379 | 39.76616 | 9.56646 | 6.600596 | 76.49299 | 0.2838694 | 0.1118186 | 652.5372 | 1 | 0 | 0 |  | Fe-Cr-Ni-Cu-Al | 274.4478 | 64.91607 | 547.0326 | 152.4231
1087 | 19.61969 | 23.07383 | 41.24395 | 10.57473 | 5.487797 | 75.6624 | 0.2892845 | 0.104679 | 589.9172 | 1 | 0 | 0 |  | Fe-Cr-Ni-Cu-Al | 270.8372 | 53.66483 | 526.5932 | 144.3292
1088 | 25.66028 | 17.20141 | 40.99616 | 11.67911 | 4.46304 | 74.88017 | 0.2941703 | 0.09537111 | 510.6107 | 1 | 0 | 0 |  | Fe-Cr-Ni-Cu-Al | 257.76 | 48.86119 | 465.2064 | 122.9218
1089 | 33.34644 | 11.28982 | 39.29846 | 12.64785 | 3.417437 | 74.215 | 0.2987866 | 0.08498501 | 426.371 | 1 | 1 | 1 | 426.371 | Fe-Cr-Ni-Cu-Al | 249.818 | 48.67192 | 353.4875 | 137.5549
1090 | 43.90252 | 6.502868 | 33.56024 | 13.62406 | 2.410314 | 74.09655 | 0.3015812 | 0.073 | 335.997 | 1 | 1 | 1 | 335.997 | Fe-Cr-Ni-Cu-Al | 255.59 | 46.10571 | 219.376 | 184.2585
1091 | 56.72432 | 3.706163 | 24.05806 | 13.58827 | 1.923186 | 74.41984 | 0.3016874 | 0.06557793 | 283.7286 | 1 | 0 | 0 |  | Fe-Cr-Ni-Cu-Al | 271.4525 | 43.58849 | 113.1592 | 175.2497
1092 | 6.348223 | 41.37331 | 41.14725 | 6.019484 | 5.111728 | 83.52188 | 0.271287 | 0.1028344 | 615.999 | 1 | 0 | 0 |  | Fe-Cr-Ni-Cu-Al | 239.3142 | 99.36325 | 650.8182 | 160.8547
1093 | 9.453614 | 34.22894 | 45.26656 | 5.976043 | 5.074839 | 81.04738 | 0.2782786 | 0.1035921 | 611.9872 | 1 | 0 | 0 |  | Fe-Cr-Ni-Cu-Al | 240.3487 | 67.56824 | 565.5562 | 124.9074
1094 | 13.47257 | 27.01688 | 47.92896 | 7.07533 | 4.506262 | 79.072 | 0.2851279 | 0.09952138 | 568.1909 | 1 | 0 | 0 |  | Fe-Cr-Ni-Cu-Al | 242.1528 | 48.09765 | 545.9218 | 103.6152
1095 | 18.44037 | 20.98408 | 48.45604 | 8.159877 | 3.959625 | 77.52936 | 0.2906087 | 0.09414721 | 516.095 | 1 | 1 | 1 | 516.095 | Fe-Cr-Ni-Cu-Al | 243.104 | 45.83213 | 520.5913 | 98.98989
1096 | 25.20231 | 15.01725 | 47.68164 | 9.176536 | 2.922258 | 76.81448 | 0.2954505 | 0.08259687 | 420.2905 | 1 | 1 | 1 | 420.2905 | Fe-Cr-Ni-Cu-Al | 231.4428 | 45.01614 | 416.1444 | 99.32381
1097 | 31.96976 | 10.2318 | 45.15399 | 10.23105 | 2.413384 | 75.76102 | 0.2993022 | 0.07528227 | 359.9668 | 1 | 1 | 1 | 359.9668 | Fe-Cr-Ni-Cu-Al | 229.1167 | 44.54354 | 301.9823 | 107.5102
1098 | 41.95393 | 5.450364 | 38.96961 | 12.21196 | 1.41414 | 75.37076 | 0.3024295 | 0.06046785 | 251.6416 | 1 | 1 | 1 | 251.6416 | Fe-Cr-Ni-Cu-Al | 224.8114 | 48.05963 | 123.9335 | 96.9944
1099 | 9.215639 | 30.50725 | 53.8135 | 3.495365 | 2.968254 | 83.43262 | 0.2807934 | 0.08774883 | 492.07 | 1 | 1 | 1 | 492.07 | Fe-Cr-Ni-Cu-Al | 219.0764 | 50.52689 | 551.1943 | 92.95037
1100 | 13.21369 | 23.6587 | 55.55491 | 4.626251 | 2.946449 | 80.69806 | 0.2876105 | 0.08684419 | 472.8961 | 1 | 1 | 1 | 472.8961 | Fe-Cr-Ni-Cu-Al | 230.7652 | 47.85027 | 537.277 | 87.72143
1101 | 18.09003 | 17.77831 | 55.98617 | 5.717748 | 2.427748 | 79.14525 | 0.2929973 | 0.07969189 | 408.3333 | 1 | 1 | 1 | 408.3333 | Fe-Cr-Ni-Cu-Al | 223.4191 | 48.15743 | 448.4751 | 96.59933
1102 | 23.09914 | 12.15574 | 55.94768 | 6.85658 | 1.940863 | 77.60907 | 0.2981664 | 0.07125203 | 337.2325 | 1 | 1 | 1 | 337.2325 | Fe-Cr-Ni-Cu-Al | 212.2185 | 47.58897 | 310.6993 | 100.9099
1103 | 29.69178 | 7.371826 | 52.01436 | 9.009349 | 1.912678 | 75.52162 | 0.3025354 | 0.06929181 | 315.2619 | 1 | 1 | 1 | 315.2619 | Fe-Cr-Ni-Cu-Al | 206.6607 | 48.01656 | 197.247 | 86.55537
1104 | 6.495261 | 14.51369 | 45.05871 | 4.434414 | 29.49792 | 50.87505 | 0.3110097 | 0.1549136 | 710.3241 | 1 | 0 | 0 |  | Fe-Cr-Ni-Cu-Al | 477.4978 | 57.55501 | 209.1188 | 150.4959
1105 | 6.153963 | 12.60514 | 50.45309 | 7.002341 | 23.78547 | 53.68487 | 0.3112491 | 0.1568368 | 772.208 | 1 | 0 | 0 |  | Fe-Cr-Ni-Cu-Al | 465.2882 | 69.09701 | 250.7987 | 162.4475
1106 | 4.764754 | 11.09049 | 55.08983 | 9.487831 | 19.56709 | 55.87855 | 0.3119177 | 0.1558206 | 802.2009 | 1 | 0 | 0 |  | Fe-Cr-Ni-Cu-Al | 442.333 | 82.7349 | 284.3549 | 163.16
1107 | 4.472089 | 9.368349 | 57.58174 | 13.99367 | 14.58415 | 58.68011 | 0.3127242 | 0.1481572 | 788.4668 | 1 | 0 | 0 |  | Fe-Cr-Ni-Cu-Al | 370.5231 | 89.19757 | 314.4109 | 163.3769
1108 | 3.26855 | 7.100714 | 60.69431 | 17.35603 | 11.5804 | 59.95886 | 0.3150182 | 0.1405644 | 749.2758 | 1 | 0 | 0 |  | Fe-Cr-Ni-Cu-Al | 280.2305 | 79.58486 | 297.5905 | 160.9834
1109 | 8.128318 | 23.96476 | 29.90247 | 4.624439 | 33.38001 | 51.24976 | 0.3027604 | 0.1450616 | 634.4477 | 1 | 0 | 0 |  | Fe-Cr-Ni-Cu-Al | 536.4398 | 80.76455 | 178.1182 | 159.2871
1110 | 8.95665 | 20.25194 | 36.31195 | 7.279574 | 27.19989 | 53.73227 | 0.3042031 | 0.1494435 | 706.018 | 1 | 0 | 0 |  | Fe-Cr-Ni-Cu-Al | 498.7018 | 60.73324 | 222.5916 | 170.2794
1111 | 9.655361 | 17.97913 | 40.59446 | 9.613133 | 22.15792 | 56.3219 | 0.3046754 | 0.149734 | 750.3367 | 1 | 0 | 0 |  | Fe-Cr-Ni-Cu-Al | 485.2468 | 59.75229 | 263.6482 | 182.0112
1112 | 9.333521 | 15.20735 | 44.1465 | 13.27529 | 18.03734 | 58.06096 | 0.3066113 | 0.1476087 | 763.9714 | 1 | 0 | 0 |  | Fe-Cr-Ni-Cu-Al | 464.8154 | 74.55723 | 299.3259 | 184.4648
1113 | 10.02491 | 11.40776 | 46.83128 | 17.74411 | 13.99194 | 59.52303 | 0.3097825 | 0.1411691 | 740.3356 | 1 | 0 | 0 |  | Fe-Cr-Ni-Cu-Al | 387.9207 | 91.13561 | 292.1582 | 165.5692
1114 | 8.578681 | 8.985518 | 49.59312 | 21.96299 | 10.87969 | 60.70037 | 0.3124014 | 0.1332721 | 697.0897 | 1 | 0 | 0 |  | Fe-Cr-Ni-Cu-Al | 299.4126 | 80.21807 | 283.2523 | 186.6356
1115 | 7.30932 | 6.805296 | 50.48647 | 27.3272 | 8.071714 | 61.54373 | 0.3152387 | 0.121482 | 616.7288 | 1 | 0 | 0 |  | Fe-Cr-Ni-Cu-Al | 239.1181 | 70.81748 | 233.9169 | 218.9915
1116 | 5.544021 | 37.42251 | 17.48173 | 4.731234 | 34.82051 | 53.91578 | 0.2906423 | 0.1415791 | 627.5379 | 1 | 0 | 0 |  | Fe-Cr-Ni-Cu-Al | 747.4855 | 51.77561 | 256.1574 | 216.5792
1117 | 10.42602 | 32.76139 | 21.91728 | 5.931668 | 28.96364 | 56.47753 | 0.2918004 | 0.141426 | 667.3771 | 1 | 0 | 0 |  | Fe-Cr-Ni-Cu-Al | 699.9432 | 67.9066 | 300.4244 | 228.9476
1118 | 12.48639 | 27.9009 | 27.56096 | 8.524649 | 23.5271 | 58.69697 | 0.2942043 | 0.1428086 | 714.3093 | 1 | 0 | 0 |  | Fe-Cr-Ni-Cu-Al | 615.192 | 97.60558 | 319.7313 | 226.0939
1119 | 14.2018 | 23.13937 | 31.09857 | 12.11973 | 19.44052 | 59.97057 | 0.2975307 | 0.1419972 | 732.8094 | 1 | 0 | 0 |  | Fe-Cr-Ni-Cu-Al | 547.5005 | 79.05157 | 314.3312 | 209.1227
1120 | 14.93203 | 18.18002 | 33.80428 | 16.99054 | 16.09312 | 60.37833 | 0.3020515 | 0.1391647 | 723.75 | 1 | 0 | 0 |  | Fe-Cr-Ni-Cu-Al | 496.0832 | 68.23238 | 310.075 | 199.7021
1121 | 15.45986 | 14.39381 | 35.98136 | 21.36067 | 12.8043 | 61.30691 | 0.305474 | 0.1330576 | 693.416 | 1 | 0 | 0 |  | Fe-Cr-Ni-Cu-Al | 410.5518 | 66.85429 | 287.4568 | 192.5164
1122 | 13.7816 | 10.85723 | 37.88553 | 27.74421 | 9.731431 | 61.6473 | 0.3098417 | 0.1240925 | 632.3683 | 1 | 0 | 0 |  | Fe-Cr-Ni-Cu-Al | 311.4619 | 73.85235 | 244.1404 | 252.917
1123 | 12.30361 | 7.6368 | 38.79646 | 33.83278 | 7.430353 | 61.39679 | 0.3143463 | 0.1141468 | 557.2882 | 1 | 0 | 0 |  | Fe-Cr-Ni-Cu-Al | 260.6517 | 59.7002 | 173.5796 | 265.3936
1124 | 8.978724 | 5.573057 | 38.79825 | 40.86608 | 5.783893 | 60.50555 | 0.3186795 | 0.104853 | 482.0446 | 1 | 0 | 0 |  | Fe-Cr-Ni-Cu-Al | 220.7404 | 47.32877 | 74.12017 | 296.4149
1125 | 7.886557 | 46.50395 | 13.81575 | 4.486894 | 27.30685 | 61.7504 | 0.2776819 | 0.1388775 | 694.6766 | 0 | 0 | 0 |  | Fe-Cr-Ni-Cu-Al | 733.9133 | 65.16523 | 647.2673 | 261.8729
1126 | 12.7828 | 40.46459 | 17.46657 | 5.81801 | 23.46803 | 63.05022 | 0.2809779 | 0.1380557 | 713.1733 | 1 | 0 | 0 |  | Fe-Cr-Ni-Cu-Al | 727.5818 | 61.99947 | 560.7762 | 249.8351
1127 | 17.1304 | 33.03753 | 20.57774 | 9.745988 | 19.50834 | 63.68252 | 0.2862626 | 0.1359937 | 715.9581 | 1 | 0 | 0 |  | Fe-Cr-Ni-Cu-Al | 700.7576 | 63.90596 | 447.9875 | 227.979
1128 | 19.85142 | 27.18021 | 23.32032 | 13.28713 | 16.36092 | 64.15494 | 0.2908349 | 0.1334244 | 710.2538 | 1 | 0 | 0 |  | Fe-Cr-Ni-Cu-Al | 627.0609 | 70.74644 | 373.8754 | 211.0782
1129 | 21.38679 | 20.96004 | 24.8456 | 19.21196 | 13.59562 | 63.63455 | 0.2968913 | 0.1294067 | 681.1788 | 1 | 0 | 0 |  | Fe-Cr-Ni-Cu-Al | 570.291 | 46.68454 | 299.6957 | 193.0258
1130 | 20.6464 | 16.18754 | 27.41197 | 24.72914 | 11.02496 | 63.35197 | 0.3021735 | 0.1240572 | 642.4658 | 1 | 0 | 0 |  | Fe-Cr-Ni-Cu-Al | 472.744 | 53.58897 | 239.1855 | 216.3502
1131 | 19.08835 | 11.84806 | 28.98061 | 31.37311 | 8.70987 | 62.63768 | 0.307807 | 0.1162416 | 579.5991 | 1 | 0 | 0 |  | Fe-Cr-Ni-Cu-Al | 349.859 | 65.42957 | 169.5591 | 228.7768
1132 | 17.03787 | 8.39806 | 29.49597 | 38.77338 | 6.294723 | 62.12112 | 0.3129664 | 0.1047538 | 492.4877 | 1 | 0 | 0 |  | Fe-Cr-Ni-Cu-Al | 265.0332 | 42.31997 | 87.02799 | 245.2993
1133 | 11.85079 | 5.516802 | 29.06447 | 48.31955 | 5.248385 | 59.47923 | 0.319746 | 0.09823594 | 426.036 | 1 | 0 | 0 |  | Fe-Cr-Ni-Cu-Al | 223.0761 | 48.84961 | -24.65653 | 270.907
1134 | 11.30243 | 52.61528 | 10.55985 | 4.286856 | 21.23559 | 68.88977 | 0.2678398 | 0.1327368 | 720.8388 | 0 | 0 | 0 |  | Fe-Cr-Ni-Cu-Al | 690.7629 | 106.118 | 820.2281 | 256.1119
1135 | 17.18045 | 44.55958 | 12.89866 | 6.981758 | 18.37955 | 68.9017 | 0.2735502 | 0.1305424 | 714.4791 | 1 | 0 | 0 |  | Fe-Cr-Ni-Cu-Al | 699.5268 | 77.22077 | 730.6338 | 243.4671
1136 | 22.48921 | 36.36677 | 14.92933 | 10.77455 | 15.44014 | 68.73361 | 0.2798483 | 0.127294 | 697.5582 | 1 | 0 | 0 |  | Fe-Cr-Ni-Cu-Al | 688.0772 | 64.33202 | 567.7052 | 225.1505
1137 | 24.99036 | 29.6127 | 16.71538 | 15.51028 | 13.17128 | 68.01004 | 0.2859698 | 0.1238226 | 671.1097 | 1 | 0 | 0 |  | Fe-Cr-Ni-Cu-Al | 633.4063 | 55.70655 | 463.3783 | 215.7539
1138 | 26.30493 | 23.47058 | 18.4325 | 21.20134 | 10.59065 | 67.53164 | 0.2919691 | 0.1182267 | 628.735 | 1 | 0 | 0 |  | Fe-Cr-Ni-Cu-Al | 565.2238 | 38.86812 | 317.007 | 199.438
1139 | 26.61713 | 17.84283 | 20.14336 | 26.65215 | 8.74454 | 66.37008 | 0.2982621 | 0.1126959 | 580.2202 | 1 | 0 | 0 |  | Fe-Cr-Ni-Cu-Al | 502.163 | 49.23922 | 180.8166 | 203.6145
1140 | 24.60484 | 12.4086 | 21.5515 | 34.99604 | 6.439017 | 64.92007 | 0.305588 | 0.1024811 | 494.4737 | 1 | 0 | 0 |  | Fe-Cr-Ni-Cu-Al | 308.0751 | 45.96102 | 97.06464 | 196.5507
1141 | 22.01008 | 8.383232 | 21.03135 | 43.25844 | 5.3169 | 62.49755 | 0.3124094 | 0.09564833 | 428.8359 | 1 | 0 | 0 |  | Fe-Cr-Ni-Cu-Al | 262.5473 | 44.11742 | 14.35943 | 230.4857
1142 | 15.47898 | 5.404353 | 20.33717 | 55.04029 | 3.739204 | 59.74184 | 0.3200783 | 0.0837971 | 330.6648 | 1 | 0 | 0 |  | Fe-Cr-Ni-Cu-Al | 196.6254 | 51.51722 | -101.1859 | 287.1640625
1143 | 16.78623 | 55.81684 | 8.821885 | 4.092934 | 14.48212 | 77.15997 | 0.259848 | 0.1219195 | 710.007 | 0 | 0 | 0 |  | Fe-Cr-Ni-Cu-Al | 614.4697 | 164.876 | 912.2242 | 233.4455
1144 | 24.29101 | 45.23198 | 9.726453 | 7.897068 | 12.85349 | 75.1484 | 0.2686131 | 0.1190858 | 680.4988 | 1 | 0 | 0 |  | Fe-Cr-Ni-Cu-Al | 627.0232 | 132.3424 | 807.2935 | 198.6891
1145 | 29.25268 | 37.71073 | 10.64322 | 11.52188 | 10.87149 | 74.41522 | 0.2747811 | 0.1149235 | 647.4956 | 1 | 0 | 0 |  | Fe-Cr-Ni-Cu-Al | 605.1642 | 111.9012 | 663.1694 | 203.3672
1146 | 31.09357 | 29.98338 | 12.83936 | 16.42647 | 9.657216 | 72.20717 | 0.2826379 | 0.1126507 | 617.6237 | 1 | 0 | 0 |  | Fe-Cr-Ni-Cu-Al | 552.8035 | 85.0284 | 491.0061 | 241.5676
1147 | 32.19932 | 23.98318 | 13.5377 | 21.98297 | 8.296832 | 70.51257 | 0.2891214 | 0.1080511 | 572.1527 | 1 | 0 | 0 |  | Fe-Cr-Ni-Cu-Al | 519.0739 | 67.76008 | 281.4962 | 200.4881
1148 | 31.89261 | 17.24134 | 15.13891 | 29.26556 | 6.461579 | 68.53744 | 0.2971491 | 0.1003456 | 502.0383 | 1 | 0 | 0 |  | Fe-Cr-Ni-Cu-Al | 363.3726 | 62.51323 | 127.5295 | 170.6945
1149 | 30.26858 | 12.21193 | 15.90744 | 36.73746 | 4.874586 | 66.65829 | 0.3041209 | 0.09102658 | 421.8961 | 1 | 0 | 0 |  | Fe-Cr-Ni-Cu-Al | 280.7535 | 39.17701 | 48.60776 | 184.0968
1150 | 25.77581 | 7.384125 | 15.63034 | 47.37799 | 3.831738 | 63.08695 | 0.3130211 | 0.08307006 | 345.6023 | 1 | 0 | 0 |  | Fe-Cr-Ni-Cu-Al | 231.7903 | 46.1171 | -41.99873 | 252.9357
1151 | 18.11205 | 4.437661 | 15.02946 | 59.6575 | 2.763326 | 59.486 | 0.3214673 | 0.07307579 | 262.2238 | 1 | 0 | 0 |  | Fe-Cr-Ni-Cu-Al | 174.2417 | 54.60754 | -158.6171 | 285.9032
1152 | 23.756 | 54.76807 | 8.3232 | 3.861568 | 9.291158 | 83.62665 | 0.2565409 | 0.1078055 | 642.3563 | 0 | 0 | 0 |  | Fe-Cr-Ni-Cu-Al | 536.3629 | 182.9069 | 935.8374 | 172.6427
1153 | 31.12849 | 44.50804 | 8.179679 | 7.589962 | 8.593831 | 80.55484 | 0.2656045 | 0.1062526 | 615.6423 | 1 | 0 | 0 |  | Fe-Cr-Ni-Cu-Al | 519.5173 | 156.1858 | 831.7189 | 175.025
1154 | 36.11969 | 36.6862 | 8.053161 | 11.20885 | 7.932101 | 78.12463 | 0.2728498 | 0.1042202 | 587.2715 | 1 | 0 | 0 |  | Fe-Cr-Ni-Cu-Al | 502.777 | 147.8403 | 659.574 | 190.5623
1155 | 38.07479 | 29.54108 | 8.893306 | 16.84812 | 6.642709 | 76.08435 | 0.2801392 | 0.09897305 | 535.0274 | 1 | 0 | 0 |  | Fe-Cr-Ni-Cu-Al | 433.011 | 122.3106 | 455.3122 | 237.7778
1156 | 39.28111 | 23.09838 | 9.778696 | 22.34818 | 5.493634 | 74.006 | 0.2871946 | 0.09325448 | 479.5507 | 1 | 0 | 0 |  | Fe-Cr-Ni-Cu-Al | 355.8707 | 77.47828 | 257.9106 | 204.6097
1157 | 38.75008 | 17.08959 | 10.71833 | 29.00797 | 4.434028 | 71.49684 | 0.2947204 | 0.08661945 | 416.1133 | 1 | 0 | 0 |  | Fe-Cr-Ni-Cu-Al | 296.1233 | 43.70605 | 120.6596 | 167.5686
1158 | 36.7553 | 11.09864 | 11.48548 | 37.30101 | 3.359566 | 68.38945 | 0.3033052 | 0.07830983 | 341.0655 | 1 | 0 | 0 |  | Fe-Cr-Ni-Cu-Al | 257.9582 | 37.80827 | 12.87736 | 185.895
1159 | 30.88452 | 6.29012 | 12.17336 | 48.32055 | 2.331459 | 64.58467 | 0.3126298 | 0.06812747 | 256.1203 | 1 | 0 | 0 |  | Fe-Cr-Ni-Cu-Al | 203.9047 | 49.38537 | -79.8426 | 241.2154
1160 | 21.67201 | 3.509145 | 11.88477 | 61.11313 | 1.820951 | 60.08561 | 0.3217122 | 0.06140606 | 197.0814 | 1 | 0 | 0 |  | Fe-Cr-Ni-Cu-Al | 153.3033 | 62.35387 | -186.4323 | 348.288
1161 | 39.77735 | 42.03911 | 5.649922 | 7.339623 | 5.193989 | 84.88677 | 0.2645229 | 0.08995946 | 504.8783 | 1 | 0 | 0 |  | Fe-Cr-Ni-Cu-Al | 405.1032 | 151.2062 | 770.4781 | 163.0584
1162 | 43.65695 | 34.69826 | 5.596001 | 10.90437 | 5.14442 | 81.65474 | 0.271868 | 0.09008273 | 492.0806 | 1 | 0 | 0 |  | Fe-Cr-Ni-Cu-Al | 382.1487 | 132.2451 | 607.514 | 201.3289
1163 | 46.06553 | 27.29302 | 6.602568 | 15.48657 | 4.55232 | 78.8145 | 0.2796075 | 0.08675755 | 453.0904 | 1 |  | 0 |  | Fe-Cr-Ni-Cu-Al | 335.2552 | 88.27044 | 373.7318 | 207.0535
1164 | 46.30245 | 21.07581 | 7.570555 | 21.07426 | 3.976933 | 75.96146 | 0.2869418 | 0.08281507 | 409.6197 | 1 | 0 | 0 |  | Fe-Cr-Ni-Cu-Al | 305.3612 | 53.02293 | 237.0778 | 183.4411
1165 | 45.15776 | 14.94892 | 8.438166 | 28.54619 | 2.908961 | 73.18336 | 0.294885 | 0.07375644 | 330.4854 | 1 | 0 | 0 |  | Fe-Cr-Ni-Cu-Al | 275.5142 | 39.27322 | 87.8863 | 147.4204
1166 | 42.35268 | 10.08731 | 9.317367 | 35.86335 | 2.379301 | 69.97291 | 0.3024073 | 0.06842085 | 280.4534 | 1 | 0 | 0 |  | Fe-Cr-Ni-Cu-Al | 247.0336 | 38.07403 | 8.584044 | 186.158
1167 | 36.01024 | 5.293754 | 10.95654 | 46.36596 | 1.373506 | 66.24172 | 0.3116554 | 0.05582404 | 187.9389 | 1 | 0 | 0 |  | Fe-Cr-Ni-Cu-Al | 195.4682 | 48.06431 | -98.97794 | 248.7735
1168 | 52.03662 | 31.00695 | 3.281698 | 10.65786 | 3.016874 | 83.88885 | 0.2729073 | 0.07461237 | 377.9194 | 1 | 0 | 0 |  | Fe-Cr-Ni-Cu-Al | 293.7486 | 87.33438 | 459.2614 | 192.113
1169 | 53.51369 | 23.95365 | 4.32673 | 15.22275 | 2.983181 | 80.25382 | 0.2808213 | 0.07430546 | 362.6078 | 1 | 0 | 0 |  | Fe-Cr-Ni-Cu-Al | 290.0103 | 58.12238 | 294.0361 | 188.3766
1170 | 53.62072 | 17.89701 | 5.31698 | 20.72133 | 2.443958 | 77.38256 | 0.2880609 | 0.06884101 | 311.5742 | 1 | 0 | 0 |  | Fe-Cr-Ni-Cu-Al | 288.8735 | 41.79956 | 180.6289 | 155.5554
1171 | 53.25918 | 12.16276 | 6.337356 | 26.29873 | 1.941983 | 74.44288 | 0.2953667 | 0.06301101 | 260.6872 | 1 | 0 | 0 |  | Fe-Cr-Ni-Cu-Al | 275.1313 | 37.73065 | 75.73225 | 152.0255
1172 | 49.05552 | 7.307653 | 8.249851 | 33.49095 | 1.896028 | 70.49468 | 0.3034005 | 0.06276338 | 245.9392 | 1 | 0 | 0 |  | Fe-Cr-Ni-Cu-Al | 256.4243 | 41.5535 | -6.777714 | 186.655
1173 | 6.282797 | 14.03894 | 3.962256 | 47.18298 | 28.53302 | 44.29143 | 0.3206443 | 0.1268464 | 448.8615 | 1 | 0 | 0 |  | Fe-Cr-Ni-Cu-Al | 509.7126 | 48.21548 | -79.96481 | 199.0151
1174 | 5.938332 | 12.16346 | 6.241697 | 52.70447 | 22.95204 | 45.97361 | 0.3219677 | 0.1294682 | 486.1956 | 1 | 0 | 0 |  | Fe-Cr-Ni-Cu-Al | 477.0357 | 57.31673 | -99.76603 | 225.1674
1175 | 4.589242 | 10.68196 | 8.441455 | 57.44101 | 18.84633 | 47.17184 | 0.3235792 | 0.1293743 | 501.6534 | 1 | 0 | 0 |  | Fe-Cr-Ni-Cu-Al | 426.0324 | 71.7294 | -126.7577 | 252.5208
1176 | 4.313086 | 9.035262 | 12.46692 | 60.11912 | 14.06562 | 49.49751 | 0.3243625 | 0.1263428 | 512.627 | 1 | 0 | 0 |  | Fe-Cr-Ni-Cu-Al | 359.3407 | 75.14637 | -136.4111 | 262.0596
1177 | 3.152322 | 6.848215 | 15.46235 | 63.36851 | 11.1686 | 50.22723 | 0.3271103 | 0.1210757 | 489.4972 | 1 | 0 | 0 |  | Fe-Cr-Ni-Cu-Al | 287.2507 | 68.43774 | -147.1163 | 285.3684
1178 | 7.959891 | 23.46819 | 4.183265 | 31.70031 | 32.68834 | 47.32703 | 0.3082098 | 0.1265445 | 471.3187 | 1 | 0 | 0 |  | Fe-Cr-Ni-Cu-Al | 595.512 | 53.69709 | 48.76004 | 204.118
1179 | 8.743091 | 19.76906 | 6.5641 | 38.37241 | 26.55134 | 48.78673 | 0.3107923 | 0.1296963 | 511.9841 | 1 | 0 | 0 |  | Fe-Cr-Ni-Cu-Al | 552.5671 | 49.94572 | -5.11559 | 193.6181
1180 | 9.409015 | 17.52041 | 8.653473 | 42.82452 | 21.59258 | 50.58646 | 0.3119677 | 0.1306441 | 542.7736 | 1 | 0 | 0 |  | Fe-Cr-Ni-Cu-Al | 518.3329 | 43.35948 | -19.36075 | 186.8423
1181 | 9.094149 | 14.81734 | 11.94842 | 46.56536 | 17.57474 | 51.87895 | 0.3142418 | 0.1298551 | 556.4355 | 1 | 0 | 0 |  | Fe-Cr-Ni-Cu-Al | 480.9973 | 50.04182 | -37.44221 | 198.4967
1182 | 9.779154 | 11.12811 | 15.98914 | 49.45465 | 13.64894 | 53.1713 | 0.3174253 | 0.1262473 | 552.1307 | 1 | 0 | 0 |  | Fe-Cr-Ni-Cu-Al | 422.5532 | 68.50674 | -50.67661 | 223.5914
1183 | 8.37604 | 8.773267 | 19.80886 | 52.41913 | 10.6227 | 54.19914 | 0.3200662 | 0.1206925 | 528.6109 | 1 | 0 | 0 |  | Fe-Cr-Ni-Cu-Al | 326.2985 | 65.05121 | -63.3051 | 243.2777
1184 | 7.160106 | 6.666372 | 24.72791 | 53.53867 | 7.906937 | 55.59845 | 0.3221013 | 0.112109 | 486.2169 | 1 | 0 | 0 |  | Fe-Cr-Ni-Cu-Al | 261.4779 | 52.23394 | -56.91634 | 270.1653
1185 | 5.484654 | 37.02178 | 4.323633 | 18.72229 | 34.44764 | 51.93351 | 0.2931162 | 0.129643 | 526.758 | 1 | 0 | 0 |  | Fe-Cr-Ni-Cu-Al | 724.5465 | 59.67588 | 184.252 | 232.5288
1186 | 10.28643 | 32.32276 | 5.405959 | 23.409 | 28.57586 | 53.78375 | 0.2950199 | 0.1302278 | 558.2633 | 1 | 0 | 0 |  | Fe-Cr-Ni-Cu-Al | 673.7668 | 58.22027 | 187.2181 | 244.2766
1187 | 12.2867 | 27.4547 | 7.748629 | 29.35912 | 23.15085 | 55.19663 | 0.2982592 | 0.1301336 | 580.6774 | 1 | 0 | 0 |  | Fe-Cr-Ni-Cu-Al | 590.2655 | 52.429 | 141.5685 | 242.6677
1188 | 13.97222 | 22.76531 | 11.01451 | 33.1217 | 19.12626 | 56.18875 | 0.3018416 | 0.130104 | 598.664 | 1 | 0 | 0 |  | Fe-Cr-Ni-Cu-Al | 554.5947 | 45.57539 | 95.64899 | 215.6882
1189 | 14.71208 | 17.91223 | 15.46366 | 36.05596 | 15.85607 | 56.73006 | 0.306201 | 0.1287464 | 601.7163 | 1 | 0 | 0 |  | Fe-Cr-Ni-Cu-Al | 531.8561 | 37.97108 | 38.22831 | 173.5058
1190 | 15.25522 | 14.20327 | 19.47052 | 38.43619 | 12.6348 | 57.82551 | 0.3093732 | 0.1248321 | 590.8634 | 1 | 0 | 0 |  | Fe-Cr-Ni-Cu-Al | 483.3876 | 46.01105 | 31.81717 | 171.1912
1191 | 13.64354 | 10.74847 | 25.37171 | 40.60233 | 9.633946 | 58.85124 | 0.3129456 | 0.1190251 | 563.7923 | 1 | 0 | 0 |  | Fe-Cr-Ni-Cu-Al | 358.9677 | 66.08698 | 53.98541 | 207.3381
1192 | 12.22746 | 7.589534 | 31.05927 | 41.73937 | 7.384365 | 59.58706 | 0.3163525 | 0.1115322 | 520.0003 | 1 | 0 | 0 |  | Fe-Cr-Ni-Cu-Al | 268.1134 | 42.9798 | 61.34842 | 254.2844
1193 | 8.970958 | 5.568236 | 37.71699 | 41.96492 | 5.77889 | 60.24379 | 0.3189709 | 0.1045324 | 477.3834 | 1 | 0 | 0 |  | Fe-Cr-Ni-Cu-Al | 221.4494 | 45.93088 | 61.98624 | 275.094
1194 | 7.82409 | 46.13561 | 4.111896 | 14.83785 | 27.09056 | 60.11703 | 0.2793495 | 0.1309584 | 617.7033 | 1 | 0 | 0 |  | Fe-Cr-Ni-Cu-Al | 734.1608 | 51.38625 | 551.7402 | 301.097
1195 | 12.65646 | 40.06463 | 5.32121 | 18.72164 | 23.23607 | 60.88839 | 0.2831672 | 0.1288482 | 619.1355 | 1 | 0 | 0 |  | Fe-Cr-Ni-Cu-Al | 700.9139 | 57.42641 | 443.8293 | 279.0475
1196 | 16.96826 | 32.72482 | 8.917548 | 22.06569 | 19.32369 | 61.47805 | 0.2885038 | 0.1280113 | 629.5096 | 1 | 0 | 0 |  | Fe-Cr-Ni-Cu-Al | 643.9291 | 55.01445 | 341.8464 | 264.2777
1197 | 19.67202 | 26.93458 | 12.16294 | 25.0174 | 16.21306 | 61.93503 | 0.2930983 | 0.1267153 | 632.955 | 1 | 0 | 0 |  | Fe-Cr-Ni-Cu-Al | 584.1996 | 47.32706 | 239.7916 | 235.6318
1198 | 21.26218 | 20.83792 | 17.64346 | 26.74003 | 13.5164 | 62.13336 | 0.2984451 | 0.1252409 | 632.1479 | 1 | 0 | 0 |  | Fe-Cr-Ni-Cu-Al | 562.7076 | 38.68062 | 170.6926 | 211.8489
1199 | 20.56882 | 16.12671 | 22.75747 | 29.56347 | 10.98353 | 62.33571 | 0.3032354 | 0.1216987 | 613.3203 | 1 | 0 | 0 |  | Fe-Cr-Ni-Cu-Al | 518.9877 | 42.74173 | 129.904 | 171.7754
1200 | 19.08835 | 11.84806 | 28.98061 | 31.37311 | 8.70987 | 62.63768 | 0.307807 | 0.1158079 | 576.4134 | 1 | 0 | 0 |  | Fe-Cr-Ni-Cu-Al | 345.1929 | 64.14828 | 177.3932 | 227.91
1201 | 17.12724 | 8.442111 | 36.0044 | 32.09851 | 6.327741 | 63.6811 | 0.3113186 | 0.1071952 | 524.6443 | 1 | 0 | 0 |  | Fe-Cr-Ni-Cu-Al | 255.5253 | 47.92976 | 178.6865 | 262.602
1202 | 12.00511 | 5.588639 | 45.21593 | 31.8736 | 5.316726 | 63.43351 | 0.315435 | 0.1028126 | 492.4272 | 1 |  | 0 |  | Fe-Cr-Ni-Cu-Al | 214.639 | 55.0201 | 153.7262 | 246.8167
1203 | 11.24118 | 52.33016 | 3.938483 | 11.36967 | 21.12051 | 67.6623 | 0.268895 | 0.1277498 | 667.5883 | 1 | 0 | 0 |  | Fe-Cr-Ni-Cu-Al | 693.2566 | 100.0393 | 799.8853 | 282.8224
1204 | 17.08946 | 44.32359 | 6.415175 | 13.88956 | 18.28221 | 67.64599 | 0.2746549 | 0.1255209 | 660.589 | 1 | 0 | 0 |  | Fe-Cr-Ni-Cu-Al | 691.3829 | 74.52583 | 668.2271 | 278.7956
1205 | 22.3972 | 36.21797 | 9.912161 | 16.0957 | 15.37697 | 67.71473 | 0.280765 | 0.1235655 | 656.6769 | 1 | 0 | 0 |  | Fe-Cr-Ni-Cu-Al | 667.3403 | 60.46453 | 525.7043 | 258.6786
1206 | 24.9412 | 29.55444 | 14.29928 | 18.05972 | 13.14537 | 67.50031 | 0.2864404 | 0.1224205 | 654.4635 | 1 | 0 | 0 |  | Fe-Cr-Ni-Cu-Al | 611.7729 | 53.25408 | 428.9328 | 236.8249
1207 | 26.32997 | 23.49292 | 19.60317 | 19.97319 | 10.60074 | 67.79033 | 0.2917264 | 0.1188671 | 636.4565 | 1 | 0 | 0 |  | Fe-Cr-Ni-Cu-Al | 569.8138 | 39.43443 | 348.5221 | 208.3964
1208 | 26.71585 | 17.90901 | 24.71098 | 21.88718 | 8.776974 | 67.41458 | 0.2972564 | 0.1147516 | 606.4928 | 1 | 0 | 0 |  | Fe-Cr-Ni-Cu-Al | 450.0974 | 60.02998 | 291.5484 | 210.9635
1209 | 24.82569 | 12.51998 | 32.61742 | 23.54011 | 6.496812 | 67.56898 | 0.3029793 | 0.1062518 | 546.4261 | 1 | 0 | 0 |  | Fe-Cr-Ni-Cu-Al | 292.8145 | 68.83396 | 301.503 | 246.9352
1210 | 22.35947 | 8.51631 | 40.59389 | 23.12902 | 5.401302 | 67.28626 | 0.307541 | 0.1014014 | 510.3556 | 1 | 0 | 0 |  | Fe-Cr-Ni-Cu-Al | 247.0409 | 59.08189 | 250.5595 | 227.2173
1211 | 15.87888 | 5.543973 | 52.15645 | 22.5849 | 3.835806 | 67.80352 | 0.3116619 | 0.09165458 | 441.668 | 1 | 1 | 1 | 441.668 | Fe-Cr-Ni-Cu-Al | 192.6028 | 54.73402 | 185.271 | 162.5334
1212 | 16.71666 | 55.58551 | 3.765139 | 9.510599 | 14.4221 | 76.10743 | 0.2606076 | 0.1176647 | 663.4852 | 1 | 0 | 0 |  | Fe-Cr-Ni-Cu-Al | 603.83 | 166.0085 | 889.7958 | 243.0014
1213 | 24.24234 | 45.14137 | 7.280225 | 10.50833 | 12.82774 | 74.62594 | 0.2690164 | 0.1176063 | 662.8804 | 1 | 0 | 0 |  | Fe-Cr-Ni-Cu-Al | 628.5494 | 121.2768 | 791.1442 | 225.1366
1214 | 29.25268 | 37.71073 | 10.64322 | 11.52188 | 10.87149 | 74.41522 | 0.2747811 | 0.1149235 | 647.4956 | 1 | 0 | 0 |  | Fe-Cr-Ni-Cu-Al | 598.8201 | 121.6937 | 668.6323 | 198.1745
1215 | 31.15361 | 30.04128 | 15.20309 | 13.92616 | 9.675863 | 72.74067 | 0.282188 | 0.1132837 | 627.923 | 1 | 0 | 0 |  | Fe-Cr-Ni-Cu-Al | 560.8946 | 86.48849 | 519.5802 | 225.7033
1216 | 32.38026 | 24.11795 | 20.42066 | 14.73767 | 8.343456 | 72.10506 | 0.2877291 | 0.1113929 | 613.6249 | 1 | 0 | 0 |  | Fe-Cr-Ni-Cu-Al | 490.1662 | 78.96875 | 461.6988 | 196.4595
1217 | 32.2089 | 17.41233 | 27.30187 | 16.55124 | 6.52566 | 71.4533 | 0.2944978 | 0.1053162 | 565.6588 | 1 | 0 | 0 |  | Fe-Cr-Ni-Cu-Al | 352.1972 | 66.72464 | 420.8924 | 193.6965
1218 | 30.72589 | 12.39643 | 34.44859 | 17.48086 | 4.948232 | 71.25001 | 0.299822 | 0.0965578 | 498.1277 | 1 | 0 | 0 |  | Fe-Cr-Ni-Cu-Al | 276.4197 | 58.67 | 353.1855 | 185.3542
1219 | 26.38873 | 7.559711 | 44.80564 | 17.32307 | 3.922853 | 70.46833 | 0.3057659 | 0.08999178 | 445.2835 | 1 | 1 | 1 | 445.2835 | Fe-Cr-Ni-Cu-Al | 226.5987 | 51.3944 | 253.288 | 158.8238
1220 | 18.73183 | 4.589514 | 56.99379 | 16.82698 | 2.857885 | 70.35884 | 0.3103393 | 0.0820022 | 385.4776 | 1 | 1 | 1 | 385.4776 | Fe-Cr-Ni-Cu-Al | 177.8096 | 57.51989 | 162.8579 | 99.45129
1221 | 23.66309 | 54.55387 | 3.553135 | 8.975085 | 9.25482 | 82.53306 | 0.2572448 | 0.1048344 | 607.2174 | 1 | 0 | 0 |  | Fe-Cr-Ni-Cu-Al | 522.2084 | 183.4461 | 899.5704 | 201.1154
1222 | 31.09849 | 44.46515 | 7.004396 | 8.846421 | 8.585549 | 80.28255 | 0.2657949 | 0.1055904 | 607.6514 | 1 | 0 | 0 |  | Fe-Cr-Ni-Cu-Al | 526.6838 | 161.644 | 815.3488 | 180.2046
1223 | 36.18843 | 36.75602 | 10.37377 | 8.734584 | 7.947197 | 78.668 | 0.2724465 | 0.1054262 | 602.0269 | 1 | 0 | 0 |  | Fe-Cr-Ni-Cu-Al | 509.0671 | 148.2564 | 681.6496 | 187.173
1224 | 38.28561 | 29.70464 | 15.64946 | 9.680803 | 6.679489 | 77.70499 | 0.2788775 | 0.102721 | 578.9087 | 1 | 0 | 0 |  | Fe-Cr-Ni-Cu-Al | 411.8001 | 113.6756 | 539.5651 | 198.3283
1225 | 39.63665 | 23.30744 | 20.83076 | 10.68179 | 5.543357 | 76.71664 | 0.2849893 | 0.09793795 | 537.5222 | 1 | 0 | 0 |  | Fe-Cr-Ni-Cu-Al | 350.5545 | 79.13863 | 490.0836 | 199.76
1226 | 39.27132 | 17.31947 | 27.15627 | 11.75927 | 4.493671 | 75.61442 | 0.2912117 | 0.09173473 | 484.0591 | 1 | 0 | 0 |  | Fe-Cr-Ni-Cu-Al | 319.9205 | 63.56653 | 467.925 | 154.0716
1227 | 37.4658 | 11.31318 | 35.1225 | 12.67402 | 3.424508 | 74.44278 | 0.2978797 | 0.08418024 | 421.0095 | 1 | 0 | 0 |  | Fe-Cr-Ni-Cu-Al | 266.0654 | 52.75181 | 361.9922 | 145.2571
1228 | 31.73499 | 6.463333 | 45.86478 | 13.54123 | 2.395661 | 73.40884 | 0.3042905 | 0.07462774 | 345.3483 | 1 | 1 | 1 | 345.3483 | Fe-Cr-Ni-Cu-Al | 215.1288 | 48.42198 | 201.9115 | 121.1003
1229 | 22.49985 | 3.64319 | 58.60907 | 13.35738 | 1.890508 | 72.46487 | 0.3093415 | 0.0691873 | 302.4383 | 1 | 1 | 1 | 302.4383 | Fe-Cr-Ni-Cu-Al | 172.6448 | 59.81773 | 113.5958 | 77.43809
1230 | 39.81449 | 42.07837 | 6.786236 | 6.122064 | 5.198839 | 85.16874 | 0.2643396 | 0.09050549 | 511.4204 | 0 | 0 | 0 |  | Fe-Cr-Ni-Cu-Al | 413.3988 | 147.2481 | 788.4461 | 155.4149
1231 | 43.8189 | 34.82697 | 10.11017 | 6.080454 | 5.163504 | 82.7737 | 0.2710872 | 0.09205862 | 516.3143 | 0 | 0 | 0 |  | Fe-Cr-Ni-Cu-Al | 378.1688 | 124.3975 | 632.9954 | 152.8403
1232 | 46.36035 | 27.46769 | 14.39712 | 7.19339 | 4.581455 | 80.76728 | 0.2781561 | 0.08966082 | 489.6925 | 0 | 0 | 0 |  | Fe-Cr-Ni-Cu-Al | 326.4538 | 83.96958 | 467.7387 | 181.9824
1233 | 46.76171 | 21.28485 | 19.66023 | 8.276834 | 4.016379 | 79.02331 | 0.2845347 | 0.08670775 | 459.6689 | 1 | 0 | 0 |  | Fe-Cr-Ni-Cu-Al | 336.8904 | 70.86441 | 483.6857 | 171.9704
1234 | 45.83627 | 15.17354 | 26.76548 | 9.272037 | 2.95267 | 77.92983 | 0.290968 | 0.07844142 | 391.3316 | 1 | 0 | 0 |  | Fe-Cr-Ni-Cu-Al | 302.0844 | 57.95208 | 445.0533 | 123.5371
1235 | 43.20191 | 10.28957 | 33.79269 | 10.28882 | 2.427009 | 76.38072 | 0.2968371 | 0.07350639 | 348.8287 | 1 | 1 | 1 | 348.8287 | Fe-Cr-Ni-Cu-Al | 261.0163 | 46.90027 | 333.7472 | 148.5026
1236 | 36.9834 | 5.436815 | 43.98756 | 12.1816 | 1.410624 | 75.08943 | 0.3035361 | 0.0609683 | 254.4377 | 1 | 1 | 1 | 254.4377 | Fe-Cr-Ni-Cu-Al | 214.8553 | 49.10802 | 126.7516 | 83.79955
1237 | 52.32011 | 31.17588 | 9.898728 | 3.571974 | 3.03331 | 85.60417 | 0.2717496 | 0.0769804 | 406.0226 | 0 | 0 | 0 |  | Fe-Cr-Ni-Cu-Al | 307.0104 | 93.34308 | 521.2866 | 164.0887
1238 | 53.94726 | 24.14772 | 14.1758 | 4.721874 | 3.007351 | 82.80447 | 0.2789679 | 0.07739892 | 400.5068 | 0 | 1 | 0 |  | Fe-Cr-Ni-Cu-Al | 308.1809 | 67.79824 | 437.0775 | 158.7329
1239 | 54.23974 | 18.10362 | 19.3621 | 5.822374 | 2.472171 | 81.05913 | 0.2852388 | 0.07250507 | 356.9113 | 1 | 1 | 1 | 356.9113 | Fe-Cr-Ni-Cu-Al | 344.7509 | 61.64882 | 467.065 | 140.7813
1240 | 54.06054 | 12.34576 | 24.65872 | 6.963766 | 1.971203 | 79.2873 | 0.2914459 | 0.06652223 | 306.6837 | 1 | 1 | 1 | 306.6837 | Fe-Cr-Ni-Cu-Al | 300.0665 | 56.928 | 371.0364 | 143.3296
1241 | 49.99183 | 7.447134 | 31.52743 | 9.101384 | 1.932217 | 76.64878 | 0.2980752 | 0.06686783 | 301.4167 | 1 | 1 | 1 | 301.4167 | Fe-Cr-Ni-Cu-Al | 264.555 | 42.00498 | 231.3971 | 155.825
1242 | 16.15634 | 41.36621 | 4.245425 | 7.659846 | 30.57218 | 57.82246 | 0.2832778 | 0.1336422 | 614.8325 | 0 | 0 | 0 |  | Fe-Cr-Ni-Cu-Al | 775.0657 | 46.2002 | 417.5002 | 258.4142
1243 | 14.17877 | 46.80375 | 6.774141 | 7.333383 | 24.90995 | 63.56987 | 0.2753896 | 0.1329371 | 669.955 | 0 | 0 | 0 |  | Fe-Cr-Ni-Cu-Al | 742.7202 | 58.70097 | 682.8893 | 277.7614
1244 | 12.6101 | 51.65845 | 9.278012 | 5.739407 | 20.71402 | 68.88987 | 0.2684302 | 0.1308874 | 706.7744 | 0 | 0 | 0 |  | Fe-Cr-Ni-Cu-Al | 695.2578125 | 103.0317 | 817.7404 | 264.1449
1245 | 10.74253 | 54.45407 | 13.80051 | 5.43266 | 15.57022 | 74.95882 | 0.2630386 | 0.1264093 | 730.4824 | 1 | 0 | 0 |  | Fe-Cr-Ni-Cu-Al | 623.128 | 141.8188 | 879.871 | 227.2437
1246 | 8.225324 | 57.98303 | 17.29105 | 4.01111 | 12.48949 | 79.86785 | 0.257989 | 0.1210949 | 727.2022 | 1 | 0 | 0 |  | Fe-Cr-Ni-Cu-Al | 554.2016 | 180.7699 | 915.5483 | 192.9227
1247 | 25.96617 | 26.72045 | 4.309371 | 9.330265 | 33.67374 | 52.03148 | 0.2975515 | 0.1317396 | 550.8866 | 0 | 0 | 0 |  | Fe-Cr-Ni-Cu-Al | 755.0538 | 42.76195 | 164.319 | 188.0226
1248 | 22.18844 | 32.81041 | 6.859399 | 10.39595 | 27.74581 | 57.22359 | 0.2896656 | 0.1325334 | 611.752 | 0 | 0 | 0 |  | Fe-Cr-Ni-Cu-Al | 752.0753 | 40.08771 | 274.8953 | 218.5129
1249 | 19.84793 | 36.95859 | 9.127074 | 11.29207 | 22.77434 | 61.97341 | 0.2836258 | 0.1318876 | 658.0164 | 0 | 0 | 0 |  | Fe-Cr-Ni-Cu-Al | 744.4536 | 43.91957 | 450.0217 | 260.3692
1250 | 16.95088 | 40.58232 | 12.72631 | 11.02155 | 18.71894 | 66.56145 | 0.2783447 | 0.1302471 | 692.4176 | 1 | 0 | 0 |  | Fe-Cr-Ni-Cu-Al | 714.9064 | 53.67872 | 613.6764 | 247.4694
1251 | 12.82662 | 43.42598 | 17.15876 | 11.94127 | 14.64737 | 71.18548 | 0.2741128 | 0.1266684 | 709.7001 | 1 | 0 | 0 |  | Fe-Cr-Ni-Cu-Al | 636.7977 | 109.0159 | 704.6053 | 226.5523
1252 | 10.21171 | 46.48133 | 21.46676 | 10.32843 | 11.51177 | 75.97757 | 0.2694583 | 0.1219657 | 713.9328 | 1 | 0 | 0 |  | Fe-Cr-Ni-Cu-Al | 516.2184 | 165.365 | 778.9106 | 177.5572
1253 | 7.803953 | 47.74683 | 26.95148 | 8.879796 | 8.61794 | 80.28983 | 0.2667262 | 0.115401 | 694.0596 | 1 | 0 | 0 |  | Fe-Cr-Ni-Cu-Al | 404.8729 | 164.9052 | 788.3837 | 166.4176
1254 | 39.72595 | 15.3048 | 4.319523 | 6.23483 | 34.4149 | 49.66722 | 0.3059677 | 0.1309271 | 529.8853 | 0 | 0 | 0 |  | Fe-Cr-Ni-Cu-Al | 706.3027 | 64.41304 | 167.897 | 136.199
1255 | 34.87109 | 19.23941 | 5.430002 | 11.75656 | 28.70294 | 53.0962 | 0.3015718 | 0.131223 | 570.7705 | 0 | 0 | 0 |  | Fe-Cr-Ni-Cu-Al | 701.6224 | 48.02798 | 177.2668 | 148.1295
1256 | 29.97032 | 24.41572 | 7.875347 | 14.20916 | 23.52944 | 57.58146 | 0.2953336 | 0.1310729 | 617.0902 | 0 | 0 | 0 |  | Fe-Cr-Ni-Cu-Al | 689.899 | 45.64374 | 221.2609 | 180.6616
1257 | 25.05467 | 27.77023 | 11.28626 | 16.29067 | 19.59816 | 61.15262 | 0.2912873 | 0.130435 | 650.6286 | 0 | 0 | 0 |  | Fe-Cr-Ni-Cu-Al | 672.7633 | 43.65498 | 301.2162 | 217.8161
1258 | 19.87459 | 30.47736 | 15.97463 | 17.29342 | 16.38001 | 64.4621 | 0.2880183 | 0.129036 | 674.0001 | 1 | 0 | 0 |  | Fe-Cr-Ni-Cu-Al | 652.9767 | 53.10689 | 411.8677 | 246.7465
1259 | 15.86294 | 32.70298 | 20.24616 | 18.04978 | 13.13813 | 68.1018 | 0.2848822 | 0.1256403 | 683.7194 | 1 | 0 | 0 |  | Fe-Cr-Ni-Cu-Al | 604.5046 | 71.76176 | 491.9563 | 232.9735
1260 | 12.11425 | 34.86204 | 26.62379 | 16.29054 | 10.10937 | 72.43088 | 0.281404 | 0.1213172 | 689.2916 | 1 | 0 | 0 |  | Fe-Cr-Ni-Cu-Al | 468.4922 | 123.5015 | 577.8077 | 208.3367
1261 | 8.611376 | 36.07905 | 32.81095 | 14.69779 | 7.800828 | 75.9161 | 0.2792698 | 0.1150737 | 667.4352 | 1 | 0 | 0 |  | Fe-Cr-Ni-Cu-Al | 322.1728 | 91.73498 | 594.4915 | 206.2308
1262 | 6.360916 | 36.52079 | 40.11522 | 10.85674 | 6.146339 | 79.07751 | 0.2777412 | 0.1088177 | 640.1665 | 1 | 0 | 0 |  | Fe-Cr-Ni-Cu-Al | 260.7722 | 87.07378 | 579.4192 | 178.4612
1263 | 48.67703 | 11.92643 | 4.039243 | 8.745408 | 26.61189 | 53.57305 | 0.3048158 | 0.1317977 | 588.0569 | 0 |  | 0 |  | Fe-Cr-Ni-Cu-Al | 660.0641 | 53.21189 | 195.6472 | 120.1486
1264 | 42.47581 | 15.12085 | 5.252439 | 14.21514 | 22.93576 | 55.85831 | 0.3022005 | 0.1303492 | 602.3403 | 0 | 0 | 0 |  | Fe-Cr-Ni-Cu-Al | 645.5358 | 45.05725 | 176.8392 | 117.7479
1265 | 34.88608 | 17.92026 | 8.850961 | 19.16331 | 19.1794 | 58.35763 | 0.3000218 | 0.1288314 | 618.4442 | 0 | 0 | 0 |  | Fe-Cr-Ni-Cu-Al | 621.4515 | 40.52898 | 169.8472 | 153.2838
1266 | 28.88332 | 20.43764 | 12.14354 | 22.34829 | 16.18721 | 60.81643 | 0.2977389 | 0.1270458 | 630.9775 | 1 | 0 | 0 |  | Fe-Cr-Ni-Cu-Al | 597.6145 | 38.73584 | 186.6822 | 184.9074
1267 | 22.46791 | 21.96453 | 17.71178 | 24.28704 | 13.56874 | 63.04419 | 0.296499 | 0.1253333 | 641.1306 | 1 | 0 | 0 |  | Fe-Cr-Ni-Cu-Al | 571.5576 | 40.38302 | 213.2186 | 206.5847
1268 | 17.55697 | 24.51946 | 23.06736 | 23.72311 | 11.13309 | 66.28363 | 0.2933802 | 0.1222865 | 648.4393 | 1 | 0 | 0 |  | Fe-Cr-Ni-Cu-Al | 561.5449 | 42.28417 | 304.6352 | 229.7508
1269 | 13.01094 | 26.24646 | 29.6305 | 22.20691 | 8.905189 | 69.49229 | 0.2909916 | 0.1178595 | 642.4462 | 1 | 0 | 0 |  | Fe-Cr-Ni-Cu-Al | 396.4334 | 77.60621 | 417.5413 | 230.0279
1270 | 9.333149 | 27.03422 | 37.05978 | 20.05963 | 6.513222 | 73.03039 | 0.2892409 | 0.1100191 | 609.5773 | 1 | 0 | 0 |  | Fe-Cr-Ni-Cu-Al | 276.0929 | 52.37998 | 463.2263 | 195.1094
1271 | 6.234758 | 27.08922 | 46.96508 | 14.18855 | 5.522401 | 75.57871 | 0.2882783 | 0.1065336 | 602.5378 | 1 | 0 | 0 |  | Fe-Cr-Ni-Cu-Al | 246.7684 | 58.69216 | 509.138 | 160.2774
1272 | 54.37935 | 9.00081 | 3.810492 | 12.3752 | 20.43414 | 56.83719 | 0.3047145 | 0.130158 | 619.8315 | 0 | 0 | 0 |  | Fe-Cr-Ni-Cu-Al | 621.4091 | 43.13672 | 171.0422 | 108.5001
1273 | 46.16859 | 11.02179 | 6.22143 | 18.85812 | 17.73007 | 58.00926 | 0.3043399 | 0.127463 | 612.3648 | 0 | 0 | 0 |  | Fe-Cr-Ni-Cu-Al | 606.8095 | 38.27219 | 144.889 | 131.3148
1274 | 37.82446 | 12.8059 | 9.638003 | 24.77997 | 14.95166 | 59.38215 | 0.3040863 | 0.1244465 | 604.5364 | 0 | 0 | 0 |  | Fe-Cr-Ni-Cu-Al | 577.4789 | 35.84125 | 121.5133 | 152.2936
1275 | 31.01609 | 14.43867 | 13.97167 | 27.72937 | 12.8442 | 60.90503 | 0.3033575 | 0.1223692 | 604.5197 | 1 | 0 | 0 |  | Fe-Cr-Ni-Cu-Al | 552.4843 | 36.73491 | 104.189 | 167.5933
1276 | 24.80147 | 16.06348 | 19.26801 | 29.44755 | 10.41949 | 63.1777 | 0.3020716 | 0.1182372 | 595.0214 | 1 | 0 | 0 |  | Fe-Cr-Ni-Cu-Al | 520.9623 | 37.08759 | 127.4588 | 180.1581
1277 | 19.03907 | 17.72621 | 24.45875 | 30.08858 | 8.687386 | 65.17255 | 0.3007246 | 0.1145544 | 584.2758 | 1 | 0 | 0 |  | Fe-Cr-Ni-Cu-Al | 400.2309 | 67.99757 | 152.7583 | 183.179
1278 | 13.43769 | 19.24782 | 32.59424 | 28.22806 | 6.492196 | 68.40517 | 0.2987336 | 0.1074411 | 556.1197 | 1 | 0 | 0 |  | Fe-Cr-Ni-Cu-Al | 267.1352 | 47.28439 | 250.1435 | 199.3836
1279 | 9.192162 | 19.01846 | 40.79407 | 25.56738 | 5.427936 | 70.02421 | 0.2988654 | 0.1035574 | 539.5525 | 1 | 0 | 0 |  | Fe-Cr-Ni-Cu-Al | 232.8122 | 46.33155 | 301.3377 | 178.6136
1280 | 6.045585 | 18.76235 | 52.95358 | 18.34406 | 3.89443 | 73.55317 | 0.2976316 | 0.09479411 | 496.557 | 1 | 0 | 0 |  | Fe-Cr-Ni-Cu-Al | 198.7497 | 52.09986 | 404.0423 | 138.3666
1281 | 57.02625 | 7.433151 | 3.59637 | 18.16859 | 13.77564 | 61.0561 | 0.3039964 | 0.1220209 | 608.569 | 0 | 0 | 0 |  | Fe-Cr-Ni-Cu-Al | 583.6449 | 38.20263 | 140.4452 | 126.4842
1282 | 46.27489 | 8.206466 | 6.948413 | 26.32715 | 12.24308 | 60.48047 | 0.3064307 | 0.1193834 | 583.6974 | 0 | 0 | 0 |  | Fe-Cr-Ni-Cu-Al | 545.4927 | 38.22194 | 107.6039 | 158.4546
1283 | 38.67385 | 9.001761 | 10.16239 | 31.78166 | 10.38034 | 60.9778 | 0.3075249 | 0.1150562 | 556.2596 | 0 | 0 | 0 |  | Fe-Cr-Ni-Cu-Al | 499.7761 | 39.48532 | 64.26691 | 170.7905
1284 | 31.02864 | 10.9579 | 14.61997 | 34.08875 | 9.304737 | 61.82354 | 0.3069969 | 0.11235 | 542.3576 | 1 | 0 | 0 |  | Fe-Cr-Ni-Cu-Al | 462.4265 | 47.8193 | 67.49938 | 182.5084
1285 | 25.01095 | 11.64314 | 19.7165 | 35.57366 | 8.055747 | 62.70032 | 0.3073083 | 0.1097707 | 531.0031 | 1 | 0 | 0 |  | Fe-Cr-Ni-Cu-Al | 376.6573 | 59.22494 | 84.42986 | 193.5656
1286 | 18.20644 | 13.1841 | 26.57852 | 35.67817 | 6.352765 | 64.75814 | 0.3062615 | 0.1044531 | 507.6979 | 1 | 0 | 0 |  | Fe-Cr-Ni-Cu-Al | 280.1752 | 40.94588 | 114.2477 | 204.0194
1287 | 13.05647 | 14.02632 | 33.78085 | 34.28404 | 4.852318 | 66.9075 | 0.3054087 | 0.09689936 | 466.9026 | 1 | 0 | 0 |  | Fe-Cr-Ni-Cu-Al | 234.0345 | 45.0657 | 158.2389 | 220.0275
1288 | 8.035302 | 14.02728 | 44.34042 | 29.71488 | 3.882121 | 68.95438 | 0.3050823 | 0.09178925 | 443.432 | 1 | 0 | 0 |  | Fe-Cr-Ni-Cu-Al | 202.9404 | 51.76929 | 210.423 | 187.9819
1289 | 4.936151 | 13.78732 | 57.07151 | 21.34324 | 2.861782 | 72.16455 | 0.3037489 | 0.08477871 | 411.5324 | 1 | 1 | 1 | 411.5324 | Fe-Cr-Ni-Cu-Al | 174.0567 | 56.64069 | 280.6138 | 138.9221
1290 | 55.4496 | 6.949654 | 3.36244 | 25.48019 | 8.758119 | 64.29969 | 0.3040224 | 0.1086429 | 538.8964 | 0 | 0 | 0 |  | Fe-Cr-Ni-Cu-Al | 512.4656 | 46.13499 | 118.0273 | 176.3818
1291 | 45.06676 | 6.830556 | 6.609634 | 33.39137 | 8.101674 | 62.57786 | 0.3078645 | 0.1063177 | 507.5225 | 0 | 0 | 0 |  | Fe-Cr-Ni-Cu-Al | 454.0722 | 50.27088 | 37.83678 | 193.489
1292 | 37.2003 | 6.734604 | 9.775178 | 38.8013 | 7.488625 | 61.47869 | 0.3107368 | 0.1042597 | 483.6551 | 1 | 0 | 0 |  | Fe-Cr-Ni-Cu-Al | 380.5981 | 65.11334 | 5.910575 | 199.6823
1293 | 30.1789 | 7.492767 | 14.80296 | 41.20719 | 6.318186 | 62.03841 | 0.3115061 | 0.1001568 | 458.3954 | 1 | 0 | 0 |  | Fe-Cr-Ni-Cu-Al | 303.6751 | 48.57383 | 4.733847 | 222.3241
1294 | 23.78519 | 8.304394 | 19.79189 | 42.85163 | 5.266898 | 62.73998 | 0.3119531 | 0.0952887 | 428.2736 | 1 | 0 | 0 |  | Fe-Cr-Ni-Cu-Al | 263.0193 | 43.99003 | 9.424772 | 236.1655
1295 | 17.79106 | 9.202363 | 25.97213 | 42.73673 | 4.297725 | 63.87462 | 0.3118162 | 0.08989698 | 397.2072 | 1 | 0 | 0 |  | Fe-Cr-Ni-Cu-Al | 229.3669 | 42.78969 | 26.68733 | 231.8977
1296 | 11.7176 | 10.00047 | 33.86957 | 41.11001 | 3.302345 | 65.43185 | 0.3114388 | 0.08359728 | 362.4317 | 1 | 0 | 0 |  | Fe-Cr-Ni-Cu-Al | 198.5681 | 47.80291 | 57.82041 | 250.3938
1297 | 6.779828 | 10.82111 | 44.79315 | 35.26623 | 2.339686 | 68.20029 | 0.3097575 | 0.07589459 | 324.1548 | 1 | 0 | 0 |  | Fe-Cr-Ni-Cu-Al | 172.8924 | 54.3347 | 111.4114 | 196.1586
1298 | 3.876431 | 10.82738 | 58.06108 | 25.36228 | 1.872832 | 71.23746 | 0.3079073 | 0.07214656 | 313.8103 | 1 | 1 | 1 | 313.8103 | Fe-Cr-Ni-Cu-Al | 150.5188 | 57.421 | 172.4801 | 129.6994
1299 | 42.04463 | 4.660166 | 6.313218 | 42.14552 | 4.836466 | 63.15623 | 0.3116096 | 0.08900065 | 388.4682 | 1 | 0 | 0 |  | Fe-Cr-Ni-Cu-Al | 289.2402 | 56.57497 | -53.01353 | 226.6387
1300 | 34.79176 | 4.627521 | 9.403491 | 46.37464 | 4.802587 | 61.68319 | 0.3144226 | 0.08923907 | 380.4852 | 1 | 0 | 0 |  | Fe-Cr-Ni-Cu-Al | 263.0394 | 47.65732 | -67.35488 | 240.3707
1301 | 27.54161 | 5.494809 | 13.44042 | 49.24615 | 4.277014 | 61.44707 | 0.3156178 | 0.0862328 | 357.9729 | 1 | 0 | 0 |  | Fe-Cr-Ni-Cu-Al | 236.5122 | 47.27514 | -65.43274 | 269.4475
1302 | 21.46225 | 6.358002 | 18.45709 | 49.95206 | 3.770591 | 61.79822 | 0.3160009 | 0.08340951 | 340.7124 | 1 | 0 | 0 |  | Fe-Cr-Ni-Cu-Al | 215.0014 | 46.43017 | -59.27763 | 273.1943
1303 | 15.41011 | 7.173743 | 25.30836 | 49.31586 | 2.791926 | 63.0571 | 0.3158689 | 0.07598179 | 298.4662 | 1 | 0 | 0 |  | Fe-Cr-Ni-Cu-Al | 187.0892 | 50.99242 | -35.51461 | 277.7793
1304 | 10.54067 | 8.029489 | 32.23024 | 46.88481 | 2.314793 | 64.30274 | 0.3151603 | 0.07245422 | 281.6039 | 1 | 0 | 0 |  | Fe-Cr-Ni-Cu-Al | 169.2289 | 52.85513 | -19.95784 | 243.2489
1305 | 5.653646 | 9.650284 | 42.58769 | 40.74265 | 1.365732 | 67.5275 | 0.3123345 | 0.06200701 | 228.6906 | 1 | 0 | 0 |  | Fe-Cr-Ni-Cu-Al | 145.3049 | 59.4107 | 32.9602 | 197.5888
1306 | 30.75603 | 2.684551 | 9.092034 | 54.68128 | 2.786111 | 60.88904 | 0.3190803 | 0.07237205 | 266.2784 | 1 | 0 | 0 |  | Fe-Cr-Ni-Cu-Al | 196.2988 | 53.97377 | -143.4558 | 296.7662
1307 | 23.93358 | 3.565314 | 13.08125 | 56.64471 | 2.775146 | 60.28862 | 0.3202428 | 0.07287246 | 265.807 | 1 | 0 | 0 |  | Fe-Cr-Ni-Cu-Al | 181.2577 | 52.50528 | -148.3156 | 302.3607
1308 | 18.04421 | 4.421039 | 17.9678 | 57.2728 | 2.294146 | 60.63665 | 0.3206228 | 0.06860244 | 241.0554 | 1 | 0 | 0 |  | Fe-Cr-Ni-Cu-Al | 169.0679 | 54.94379 | -142.6852 | 298.815
1309 | 12.38092 | 5.320235 | 23.02373 | 57.43462 | 1.840502 | 61.1195 | 0.320774 | 0.06390215 | 214.8387 | 1 | 0 | 0 |  | Fe-Cr-Ni-Cu-Al | 153.3075 | 58.79696 | -132.6311 | 294.8836
1310 | 7.560979 | 7.039602 | 29.80215 | 53.77079 | 1.82648 | 62.49337 | 0.3187821 | 0.06575478 | 231.0962 | 1 | 0 | 0 |  | Fe-Cr-Ni-Cu-Al | 145.9445 | 58.59 | -86.17731 | 284.6006
1311 | 15.40921 | 3.586661 | 44.5401 | 7.305625 | 29.1584 | 47.9039 | 0.3209865 | 0.1530596 | 666.9528 | 0 | 0 | 0 |  | Fe-Cr-Ni-Cu-Al | 463.3078 | 60.11781 | 150.1935 | 119.3471
1312 | 13.47013 | 5.70058 | 50.19747 | 6.966864 | 23.66496 | 52.03557 | 0.3169712 | 0.1554276 | 746.1194 | 0 | 0 | 0 |  | Fe-Cr-Ni-Cu-Al | 459.2309 | 65.83607 | 204.9429 | 135.051
1313 | 11.94129 | 7.782504 | 55.22581 | 5.435 | 19.61539 | 55.93668 | 0.3130976 | 0.1549422 | 800.4638 | 1 | 0 | 0 |  | Fe-Cr-Ni-Cu-Al | 448.2914 | 79.10835 | 256.9464 | 148.5962
1314 | 10.18783 | 11.59316 | 58.30065 | 5.152137 | 14.76623 | 61.43909 | 0.3072279 | 0.1482758 | 823.8689 | 1 | 0 | 0 |  | Fe-Cr-Ni-Cu-Al | 425.7207 | 90.78207 | 335.5357 | 155.0975
1315 | 7.796431 | 14.51764 | 62.04573 | 3.801959 | 11.83825 | 65.59418 | 0.3029683 | 0.1415347 | 819.1787 | 1 | 0 | 0 |  | Fe-Cr-Ni-Cu-Al | 391.5558 | 94.86884 | 395.9027 | 135.8887
1316 | 25.22139 | 3.707718 | 29.30036 | 9.062646 | 32.70789 | 46.19873 | 0.3205133 | 0.1424239 | 572.5755 | 0 | 0 | 0 |  | Fe-Cr-Ni-Cu-Al | 504.4062 | 61.7679 | 115.0346 | 96.78659
1317 | 21.4491 | 5.873544 | 35.80652 | 10.04955 | 26.82129 | 49.90867 | 0.3170152 | 0.1475427 | 657.1391 | 0 | 0 | 0 |  | Fe-Cr-Ni-Cu-Al | 487.4752 | 54.34674 | 154.1122 | 108.2976
1318 | 19.13555 | 7.794516 | 40.22623 | 10.88678 | 21.95693 | 53.55361 | 0.3136916 | 0.1481614 | 713.425 | 0 | 0 | 0 |  | Fe-Cr-Ni-Cu-Al | 471.1058 | 55.9229 | 203.6999 | 132.3195
1319 | 16.33364 | 10.86238 | 44.14645 | 10.62022 | 18.03731 | 57.5295 | 0.3092759 | 0.1468182 | 756.2015 | 1 | 0 | 0 |  | Fe-Cr-Ni-Cu-Al | 460.4641 | 65.33433 | 267.8822 | 170.1219
1320 | 12.3762 | 14.66537 | 47.30347 | 11.52194 | 14.13302 | 61.95267 | 0.3044328 | 0.1416194 | 770.5056 | 1 | 0 | 0 |  | Fe-Cr-Ni-Cu-Al | 429.7884 | 80.46573 | 351.6551 | 174.6806
1321 | 9.862447 | 18.36474 | 50.67959 | 9.975176 | 11.11804 | 66.56533 | 0.299202 | 0.1346957 | 765.9334 | 1 | 0 | 0 |  | Fe-Cr-Ni-Cu-Al | 382.1209 | 98.22727 | 442.5046 | 163.0275
1322 | 7.570915 | 23.16052 | 52.29334 | 8.614632 | 8.360595 | 71.72459 | 0.2928249 | 0.123976 | 724.2303 | 1 | 0 | 0 |  | Fe-Cr-Ni-Cu-Al | 323.4865 | 95.10519 | 521.902 | 134.9874
1323 | 39.14659 | 3.770399 | 17.02611 | 6.143902 | 33.913 | 46.77385 | 0.3174079 | 0.1352681 | 535.5695 | 0 | 0 | 0 |  | Fe-Cr-Ni-Cu-Al | 532.832 | 72.56638 | 128.2032 | 111.2831
1324 | 34.23418 | 4.722003 | 21.3233 | 11.54183 | 28.17869 | 49.19513 | 0.3163927 | 0.1382952 | 587.1692 | 0 | 0 | 0 |  | Fe-Cr-Ni-Cu-Al | 543.1552 | 66.22458 | 129.7701 | 106.9898
1325 | 29.31124 | 6.822512 | 26.95756 | 13.89669 | 23.012 | 52.53939 | 0.3136473 | 0.1412428 | 649.8379 | 0 | 0 | 0 |  | Fe-Cr-Ni-Cu-Al | 523.3668 | 55.18306 | 150.6589 | 115.2214
1326 | 24.4934 | 9.773326 | 30.64842 | 15.92573 | 19.15912 | 55.7231 | 0.310312 | 0.1404311 | 684.1451 | 0 | 0 | 0 |  | Fe-Cr-Ni-Cu-Al | 505.8123 | 55.28896 | 196.8518 | 150.3227
1327 | 19.46483 | 13.85847 | 33.69752 | 16.93688 | 16.0423 | 59.22796 | 0.3057715 | 0.1385467 | 710.2207 | 1 | 0 | 0 |  | Fe-Cr-Ni-Cu-Al | 486.4814 | 61.72635 | 278.4767 | 188.26
1328 | 15.56652 | 17.59877 | 36.22958 | 17.7125 | 12.89263 | 63.12471 | 0.3011868 | 0.1335233 | 714.2104 | 1 | 0 | 0 |  | Fe-Cr-Ni-Cu-Al | 437.1734 | 65.28647 | 344.7401 | 180.8642
1329 | 11.94061 | 23.24511 | 38.79278 | 16.05704 | 9.964469 | 68.44138 | 0.2939766 | 0.1258999 | 704.2669 | 1 | 0 | 0 |  | Fe-Cr-Ni-Cu-Al | 375.5146 | 88.13362 | 439.8866 | 180.8202
1330 | 8.534183 | 28.80315 | 40.36572 | 14.56604 | 7.730901 | 73.33579 | 0.2871529 | 0.1172119 | 672.3991 | 1 | 0 | 0 |  | Fe-Cr-Ni-Cu-Al | 306.7885 | 75.64814 | 509.3292 | 177.2849
1331 | 6.352831 | 35.48858 | 41.17712 | 10.84294 | 6.138527 | 78.70393 | 0.2788514 | 0.1090708 | 640.6684 | 1 | 0 | 0 |  | Fe-Cr-Ni-Cu-Al | 260.123 | 80.71703 | 574.5933 | 173.5427
1332 | 48.15865 | 3.539827 | 13.32076 | 8.652275 | 26.32849 | 51.26489 | 0.3133928 | 0.1359338 | 598.6529 | 0 | 0 | 0 |  | Fe-Cr-Ni-Cu-Al | 556.6024 | 63.05737 | 139.0199 | 99.0172
1333 | 41.91014 | 4.590609 | 16.84309 | 14.02583 | 22.63032 | 52.81505 | 0.3132267 | 0.1366343 | 622.9537 | 0 | 0 | 0 |  | Fe-Cr-Ni-Cu-Al | 566.7745 | 52.52959 | 132.1653 | 99.14211
1334 | 34.43849 | 7.739524 | 19.97121 | 18.91745 | 18.93333 | 55.26018 | 0.3109244 | 0.1351232 | 640.6518 | 0 |  | 0 |  | Fe-Cr-Ni-Cu-Al | 571.449 | 45.17672 | 146.6644 | 130.3822
1335 | 28.52724 | 10.62404 | 22.78828 | 22.07278 | 15.98765 | 57.70145 | 0.3084198 | 0.1325472 | 649.4317 | 0 | 0 | 0 |  | Fe-Cr-Ni-Cu-Al | 554.7117 | 42.13815 | 160.3142 | 170.5579
1336 | 22.28757 | 15.56303 | 24.59746 | 24.0921 | 13.45983 | 60.93484 | 0.303548 | 0.1289169 | 654.0554 | 1 | 0 | 0 |  | Fe-Cr-Ni-Cu-Al | 551.3162 | 37.50291 | 213.5379 | 195.1389
1337 | 17.46495 | 20.32579 | 27.53575 | 23.59877 | 11.07474 | 64.85386 | 0.2980171 | 0.1245735 | 657.3969 | 1 | 0 | 0 |  | Fe-Cr-Ni-Cu-Al | 504.0388 | 53.09729 | 273.5717 | 208.6268
1338 | 13.01094 | 26.24646 | 29.6305 | 22.20691 | 8.905189 | 69.49229 | 0.2909916 | 0.118197 | 645.1749 | 1 | 0 | 0 |  | Fe-Cr-Ni-Cu-Al | 395.6311 | 77.11523 | 424.9715 | 226.7935
1339 | 9.403384 | 33.0743 | 30.74949 | 20.21059 | 6.562237 | 75.22763 | 0.2825586 | 0.1081145 | 604.4849 | 1 | 0 | 0 |  | Fe-Cr-Ni-Cu-Al | 294.5829 | 67.92247 | 540.163 | 221.0777
1340 | 6.35364 | 42.39454 | 31.16504 | 14.45909 | 5.6277 | 81.19045 | 0.2716139 | 0.102995 | 597.081 | 1 | 0 | 0 |  | Fe-Cr-Ni-Cu-Al | 261.9624 | 91.65715 | 661.528 | 202.3467
1341 | 53.98777 | 3.350998 | 10.08814 | 12.28609 | 20.287 | 55.15178 | 0.3106639 | 0.1329956 | 627.7917 | 0 | 0 | 0 |  | Fe-Cr-Ni-Cu-Al | 575.3973 | 45.39055 | 144.1351 | 104.6817
1342 | 45.84286 | 5.472014 | 12.35507 | 18.72507 | 17.60498 | 56.28611 | 0.3103253 | 0.1308766 | 624.5524 | 0 | 0 | 0 |  | Fe-Cr-Ni-Cu-Al | 582.1418 | 38.1899 | 124.5746 | 125.093
1343 | 37.61743 | 8.490538 | 14.37787 | 24.64434 | 14.86982 | 57.98443 | 0.3088494 | 0.1272058 | 614.8986 | 0 | 0 | 0 |  | Fe-Cr-Ni-Cu-Al | 565.5564 | 36.02256 | 116.5041 | 151.2381
1344 | 30.93382 | 12.34317 | 16.25705 | 27.65582 | 12.81013 | 60.20439 | 0.3057011 | 0.1234418 | 607.7809 | 1 | 0 | 0 |  | Fe-Cr-Ni-Cu-Al | 547.7612 | 35.61597 | 117.9783 | 168.8845
1345 | 24.83362 | 17.08957 | 18.1581 | 29.48572 | 10.433 | 63.53356 | 0.3009114 | 0.1177316 | 593.4113 | 1 | 0 | 0 |  | Fe-Cr-Ni-Cu-Al | 527.3876 | 36.5371 | 114.4616 | 172.7078
1346 | 19.13626 | 21.77597 | 20.11386 | 30.24218 | 8.731733 | 66.61444 | 0.2961193 | 0.1126084 | 577.7005 | 1 | 0 | 0 |  | Fe-Cr-Ni-Cu-Al | 448.4312 | 74.44537 | 162.7793 | 191.8988
1347 | 13.60653 | 29.23448 | 22.00251 | 28.58272 | 6.573765 | 72.0748 | 0.287382 | 0.1036638 | 544.9085 | 1 | 0 | 0 |  | Fe-Cr-Ni-Cu-Al | 296.6267 | 55.8597 | 310.716 | 229.0606
1348 | 9.399601 | 36.95052 | 21.95509 | 26.14436 | 5.550428 | 76.70117 | 0.2786064 | 0.09774378 | 523.6922 | 1 | 0 | 0 |  | Fe-Cr-Ni-Cu-Al | 265.765 | 61.91944 | 520.7037 | 248.7594
1349 | 6.273217 | 48.67199 | 21.97897 | 19.03476 | 4.041066 | 84.86367 | 0.2644703 | 0.08738671 | 479.2068 | 0 | 0 | 0 |  | Fe-Cr-Ni-Cu-Al | 238.8484 | 86.47359 | 694.2131 | 221.4847
1350 | 56.71565 | 3.168285 | 8.345824 | 18.06963 | 13.70061 | 59.65612 | 0.3086562 | 0.1243386 | 616.7096 | 0 | 0 | 0 |  | Fe-Cr-Ni-Cu-Al | 558.1696 | 42.62773 | 122.294 | 122.5206
1351 | 46.15281 | 6.138612 | 9.240108 | 26.25769 | 12.21078 | 59.78234 | 0.308749 | 0.1203256 | 586.0896 | 0 | 0 | 0 |  | Fe-Cr-Ni-Cu-Al | 539.3347 | 43.46551 | 102.021 | 160.4279
1352 | 38.67385 | 9.001761 | 10.16239 | 31.78166 | 10.38034 | 60.9778 | 0.3075249 | 0.1150562 | 556.2596 | 0 | 0 | 0 |  | Fe-Cr-Ni-Cu-Al | 495.7594 | 38.53487 | 59.10077 | 175.6419
1353 | 31.10855 | 12.9836 | 12.4026 | 34.17655 | 9.328701 | 62.54215 | 0.3046602 | 0.1119049 | 543.3648 | 1 | 0 | 0 |  | Fe-Cr-Ni-Cu-Al | 466.5506 | 50.39413 | 49.76947 | 168.1993
1354 | 25.2001 | 17.5968 | 13.24374 | 35.8427 | 8.11667 | 64.85519 | 0.3003921 | 0.1071712 | 524.0571 | 1 | 0 | 0 |  | Fe-Cr-Ni-Cu-Al | 396.4774 | 71.31438 | 59.08121 | 162.9982
1355 | 18.4529 | 23.86174 | 15.08545 | 36.16114 | 6.438761 | 68.72602 | 0.2938081 | 0.09961649 | 492.0449 | 1 |  | 0 |  | Fe-Cr-Ni-Cu-Al | 282.5828 | 48.06143 | 98.46059 | 182.0391
1356 | 13.32967 | 30.54894 | 16.16611 | 35.00142 | 4.953851 | 73.18564 | 0.2861553 | 0.09107714 | 451.421 | 1 | 0 | 0 |  | Fe-Cr-Ni-Cu-Al | 241.7089 | 49.59557 | 206.2217 | 234.5449
1357 | 8.305689 | 40.59804 | 16.36874 | 30.71478 | 4.012754 | 79.15101 | 0.2745123 | 0.08418035 | 425.632 | 0 | 0 | 0 |  | Fe-Cr-Ni-Cu-Al | 219.7798 | 65.89712 | 458.7265 | 244.8298
1358 | 5.181787 | 53.06917 | 16.33951 | 22.40534 | 3.004192 | 87.33018 | 0.2596442 | 0.07491476 | 385.1112 | 0 | 0 | 0 |  | Fe-Cr-Ni-Cu-Al | 215.8657 | 93.23291 | 686.8113 | 215.4008
1359 | 55.16713 | 2.96325 | 7.805726 | 25.35039 | 8.713504 | 62.88084 | 0.3085403 | 0.1101015 | 541.9057 | 0 | 0 | 0 |  | Fe-Cr-Ni-Cu-Al | 496.4007 | 43.19506 | 101.2183 | 182.1399
1360 | 45.01013 | 5.847405 | 7.70155 | 33.34942 | 8.091494 | 62.22199 | 0.3090053 | 0.1066957 | 508.2878 | 0 | 0 | 0 |  | Fe-Cr-Ni-Cu-Al | 449.8527 | 47.7722 | 38.76836 | 183.2551
1361 | 37.29282 | 8.680311 | 7.621825 | 38.8978 | 7.507249 | 62.19307 | 0.3084408 | 0.1034952 | 482.1428 | 1 | 0 | 0 |  | Fe-Cr-Ni-Cu-Al | 385.653 | 67.94725 | 3.300789 | 197.2245
1362 | 30.39916 | 13.20804 | 8.520567 | 41.50794 | 6.364298 | 64.18016 | 0.3046966 | 0.09760242 | 451.3635 | 1 | 0 | 0 |  | Fe-Cr-Ni-Cu-Al | 302.7915 | 59.5363 | -5.390271 | 190.9854
1363 | 24.07156 | 17.74258 | 9.487981 | 43.36756 | 5.330312 | 66.34218 | 0.3006271 | 0.09147152 | 418.6891 | 1 | 0 | 0 |  | Fe-Cr-Ni-Cu-Al | 257.0757 | 49.97233 | -0.3141547 | 186.3245
1364 | 18.11343 | 23.42277 | 10.5771 | 43.51111 | 4.375599 | 69.38621 | 0.2947277 | 0.08500813 | 386.9247 | 1 | 0 | 0 |  | Fe-Cr-Ni-Cu-Al | 222.2315 | 47.87838 | 44.47069 | 189.3405
1365 | 12.02777 | 30.79555 | 11.5887 | 42.19821 | 3.389759 | 73.60829 | 0.2865345 | 0.0771159 | 348.3922 | 0 | 0 | 0 |  | Fe-Cr-Ni-Cu-Al | 193.6258 | 64.53584 | 133.5142 | 228.3513
1366 | 7.041821 | 41.21067 | 12.68839 | 36.62902 | 2.430098 | 80.25573 | 0.2739787 | 0.06793179 | 306.6325 | 0 | 0 | 0 |  | Fe-Cr-Ni-Cu-Al | 179.3876 | 75.49697 | 341.6194 | 254.3307
1367 | 4.090573 | 54.27116 | 12.89863 | 26.76334 | 1.976292 | 88.3836 | 0.2583441 | 0.06224072 | 289.6261 | 0 | 0 | 0 |  | Fe-Cr-Ni-Cu-Al | 178.4475 | 93.65779 | 635.3444 | 232.235
1368 | 42.09522 | 5.598927 | 5.267345 | 42.19622 | 4.842285 | 63.51773 | 0.3104786 | 0.08869402 | 387.9875 | 1 | 0 | 0 |  | Fe-Cr-Ni-Cu-Al | 288.9633 | 56.54496 | -42.50351 | 222.2128
1369 | 34.95862 | 8.369487 | 5.249217 | 46.59706 | 4.82562 | 63.13042 | 0.3098599 | 0.08797111 | 378.5621 | 1 | 0 | 0 |  | Fe-Cr-Ni-Cu-Al | 264.0288 | 54.65564 | -60.91878 | 239.6806
1370 | 27.77115 | 12.00464 | 6.254971 | 49.65658 | 4.312659 | 63.99325 | 0.3076055 | 0.08405373 | 354.7184 | 1 | 0 | 0 |  | Fe-Cr-Ni-Cu-Al | 230.3405 | 49.26991 | -72.20113 | 220.8237
1371 | 21.74233 | 16.56251 | 7.271428 | 50.60394 | 3.819797 | 65.82471 | 0.3034082 | 0.08006459 | 335.4665 | 1 | 0 | 0 |  | Fe-Cr-Ni-Cu-Al | 205.7597 | 51.26483 | -51.92249 | 217.0036
1372 | 15.71906 | 22.8674 | 8.261044 | 50.30459 | 2.847901 | 69.34733 | 0.2965036 | 0.07131462 | 290.9908 | 0 | 0 | 0 |  | Fe-Cr-Ni-Cu-Al | 183.4585 | 53.59476 | -8.859534 | 201.3596
1373 | 10.82712 | 29.32515 | 9.311097 | 48.15894 | 2.3777 | 72.88114 | 0.289079 | 0.06647304 | 271.0838 | 0 | 0 | 0 |  | Fe-Cr-Ni-Cu-Al | 169.6285 | 61.4946 | 58.38708 | 221.1666
1374 | 5.865971 | 39.14057 | 11.30367 | 42.27276 | 1.417023 | 79.51131 | 0.2768715 | 0.05499697 | 215.0729 | 0 | 0 | 0 |  | Fe-Cr-Ni-Cu-Al | 148.1457 | 76.36014 | 229.7617 | 238.6245
1375 | 30.97042 | 8.109793 | 3.051804 | 55.06245 | 2.805532 | 63.08126 | 0.3122393 | 0.07074095 | 264.2252 | 1 | 0 | 0 |  | Fe-Cr-Ni-Cu-Al | 193.8622 | 55.04699 | -121.5818 | 271.2219
1376 | 24.18371 | 11.70837 | 4.067066 | 57.23671 | 2.804149 | 63.58472 | 0.3099232 | 0.07040797 | 262.8903 | 0 | 0 | 0 |  | Fe-Cr-Ni-Cu-Al | 177.3469 | 57.70689 | -124.6439 | 275.7549
1377 | 18.31565 | 16.15517 | 5.066139 | 58.13438 | 2.328658 | 65.42804 | 0.3057144 | 0.06522839 | 237.0702 | 0 | 0 | 0 |  | Fe-Cr-Ni-Cu-Al | 160.2127 | 57.98811 | -94.81112 | 247.4496
1378 | 12.62632 | 20.79846 | 6.125235 | 58.57301 | 1.876982 | 67.48971 | 0.3010897 | 0.05997469 | 211.3004 | 0 | 0 | 0 |  | Fe-Cr-Ni-Cu-Al | 145.1549 | 64.89398 | -73.95704 | 239.5834
1379 | 7.754532 | 27.07428 | 8.15068 | 55.14727 | 1.873236 | 70.70112 | 0.2936444 | 0.06014099 | 222.1312 | 0 | 0 | 0 |  | Fe-Cr-Ni-Cu-Al | 149.1738 | 62.05385 | 1.967621 | 228.2989
1380 | 16.19418 | 41.46309 | 7.09228 | 4.606672 | 30.64378 | 58.27784 | 0.2827788 | 0.1357016 | 634.6568 | 0 | 0 | 0 |  | Fe-Cr-Ni-Cu-Al | 769.6313 | 48.67101 | 424.4911 | 240.0165
1381 | 14.17877 | 46.80375 | 6.774141 | 7.333383 | 24.90995 | 63.56987 | 0.2753896 | 0.1329371 | 669.955 | 0 | 0 | 0 |  | Fe-Cr-Ni-Cu-Al | 743.1791 | 61.77732 | 697.621 | 271.0227
1382 | 12.56884 | 51.48943 | 5.284375 | 10.0111 | 20.64625 | 68.14377 | 0.2690699 | 0.1279861 | 675.4464 | 1 | 0 | 0 |  | Fe-Cr-Ni-Cu-Al | 697.2121 | 100.9783 | 790.582 | 272.2993
1383 | 10.66521 | 54.06212 | 4.982245 | 14.83228 | 15.45815 | 73.15848 | 0.2644153 | 0.1200588 | 658.8238 | 1 | 0 | 0 |  | Fe-Cr-Ni-Cu-Al | 591.6608 | 151.9561 | 817.8278 | 257.7667
1384 | 8.134094 | 57.33992 | 3.664128 | 18.5109 | 12.35096 | 76.92115 | 0.260046 | 0.111327 | 615.6428 | 1 | 0 | 0 |  | Fe-Cr-Ni-Cu-Al | 515.1642 | 179.2273 | 829.5604 | 251.8512
1385 | 26.05888 | 26.81585 | 8.649513 | 4.681788 | 33.79397 | 52.69119 | 0.2967085 | 0.1338958 | 572.8584 | 0 | 0 | 0 |  | Fe-Cr-Ni-Cu-Al | 742.6086 | 58.57505 | 164.8319 | 156.5524
1386 | 22.23881 | 32.8849 | 9.62496 | 7.442537 | 27.8088 | 57.68236 | 0.2891478 | 0.1341525 | 628.6024 | 0 | 0 | 0 |  | Fe-Cr-Ni-Cu-Al | 748.8163 | 44.64091 | 288.0388 | 220.5596
1387 | 19.86932 | 36.99841 | 10.44218 | 9.89121 | 22.79888 | 62.20934 | 0.2833864 | 0.1327061 | 666.9122 | 0 | 0 | 0 |  | Fe-Cr-Ni-Cu-Al | 744.3458 | 41.13296 | 457.4209 | 245.4078
1388 | 16.91534 | 40.49723 | 10.1597 | 13.74805 | 18.67969 | 66.06835 | 0.2788008 | 0.1285936 | 673.8599 | 1 | 0 | 0 |  | Fe-Cr-Ni-Cu-Al | 705.8226 | 59.55756 | 578.0517 | 258.6498
1389 | 12.76206 | 43.20739 | 10.97511 | 18.4818 | 14.57364 | 69.90779 | 0.2751963 | 0.1225448 | 662.3816 | 1 | 0 | 0 |  | Fe-Cr-Ni-Cu-Al | 598.6317 | 121.8101 | 639.5969 | 271.158
1390 | 10.11215 | 46.02816 | 9.447766 | 23.01239 | 11.39953 | 73.34035 | 0.271516 | 0.1137708 | 619.3036 | 1 | 0 | 0 |  | Fe-Cr-Ni-Cu-Al | 491.1804 | 152.5303 | 662.6318 | 274.7241
1391 | 7.685003 | 47.01906 | 8.077599 | 28.73176 | 8.486583 | 75.90168 | 0.2699424 | 0.1024138 | 545.7656 | 1 | 0 | 0 |  | Fe-Cr-Ni-Cu-Al | 341.3558 | 126.5498 | 623.331 | 282.1378
1392 | 39.77323 | 15.32301 | 5.766218 | 4.681688 | 34.45586 | 49.88387 | 0.3056701 | 0.1314678 | 535.9581 | 0 | 0 | 0 |  | Fe-Cr-Ni-Cu-Al | 693.4149 | 74.68957 | 173.0411 | 135.826
1393 | 35.02811 | 19.32605 | 10.90891 | 5.904747 | 28.83219 | 53.98585 | 0.3004558 | 0.1337429 | 598.5576 | 0 | 0 | 0 |  | Fe-Cr-Ni-Cu-Al | 676.2988 | 81.08131 | 199.3676 | 141.684
1394 | 30.10079 | 24.52201 | 13.18272 | 8.562612 | 23.63187 | 58.5159 | 0.2942783 | 0.1338416 | 648.1796 | 0 | 0 | 0 |  | Fe-Cr-Ni-Cu-Al | 688.9886 | 59.23913 | 261.6727 | 173.5539
1395 | 25.13273 | 27.85675 | 15.09523 | 12.25607 | 19.65921 | 61.86864 | 0.2905379 | 0.1326066 | 675.4038 | 0 | 0 | 0 |  | Fe-Cr-Ni-Cu-Al | 689.6786 | 44.99112 | 320.1837 | 203.0164
1396 | 19.87459 | 30.47736 | 15.97463 | 17.29342 | 16.38001 | 64.4621 | 0.2880183 | 0.129036 | 674.0001 | 1 | 0 | 0 |  | Fe-Cr-Ni-Cu-Al | 651.9213 | 51.50439 | 401.4981 | 246.6801
1397 | 15.81629 | 32.60681 | 16.62428 | 21.85314 | 13.0995 | 67.33613 | 0.2855876 | 0.1233816 | 657.3587 | 1 | 0 | 0 |  | Fe-Cr-Ni-Cu-Al | 586.0865 | 64.48951 | 438.5388 | 252.9313
1398 | 11.99958 | 34.53205 | 14.90579 | 28.54891 | 10.01368 | 69.80028 | 0.2836735 | 0.1137949 | 601.7207 | 1 | 0 | 0 |  | Fe-Cr-Ni-Cu-Al | 450.9806 | 110.3801 | 408.7595 | 265.6552
1399 | 8.476775 | 35.51512 | 13.36473 | 34.96448 | 7.678897 | 71.33605 | 0.2830465 | 0.1038365 | 534.0313 | 1 | 0 | 0 |  | Fe-Cr-Ni-Cu-Al | 301.0758 | 80.30046 | 282.1094 | 267.2598
1400 | 6.206753 | 35.63568 | 9.785746 | 42.37445 | 5.997377 | 71.67419 | 0.2836719 | 0.09348062 | 455.5957 | 0 | 0 | 0 |  | Fe-Cr-Ni-Cu-Al | 235.0648 | 70.51916 | 177.6218 | 273.1365
1401 | 48.83989 | 11.96633 | 8.105514 | 4.387334 | 26.70093 | 54.25237 | 0.3039658 | 0.1333927 | 607.4277 | 0 |  | 0 |  | Fe-Cr-Ni-Cu-Al | 620.3331 | 72.18692 | 210.9217 | 130.705
1402 | 42.75389 | 15.21984 | 13.21706 | 5.723281 | 23.08592 | 57.26724 | 0.3005403 | 0.1341194 | 646.1447 | 0 | 0 | 0 |  | Fe-Cr-Ni-Cu-Al | 586.153 | 79.50528 | 221.8876 | 127.5187
1403 | 35.14286 | 18.05216 | 17.83222 | 9.652183 | 19.32057 | 60.04842 | 0.2981394 | 0.1336422 | 673.837 | 0 | 0 | 0 |  | Fe-Cr-Ni-Cu-Al | 596.5771 | 65.51029 | 257.825 | 154.3981
1404 | 29.08744 | 20.58208 | 20.78991 | 13.23896 | 16.30161 | 62.53277 | 0.2959246 | 0.1319306 | 687.8824 | 0 | 0 | 0 |  | Fe-Cr-Ni-Cu-Al | 591.7223 | 56.30109 | 287.1006 | 170.2053
1405 | 22.55586 | 22.05051 | 22.52274 | 19.24904 | 13.62185 | 64.04692 | 0.2954772 | 0.1281098 | 673.8495 | 1 | 0 | 0 |  | Fe-Cr-Ni-Cu-Al | 585.8773 | 43.51294 | 319.1199 | 209.2555
1406 | 17.54027 | 24.49614 | 21.89315 | 24.94794 | 11.1225 | 66.02674 | 0.2936286 | 0.1215989 | 640.2941 | 1 | 0 | 0 |  | Fe-Cr-Ni-Cu-Al | 557.9717 | 41.18263 | 287.5985 | 233.6882
1407 | 12.91374 | 26.05039 | 20.36018 | 31.83703 | 8.838664 | 67.36843 | 0.2929584 | 0.1126591 | 580.2977 | 1 | 0 | 0 |  | Fe-Cr-Ni-Cu-Al | 409.265 | 80.84056 | 197.7766 | 232.9843
1408 | 9.192527 | 26.62689 | 18.2507 | 39.51479 | 6.415088 | 68.49464 | 0.2932722 | 0.1014636 | 501.9779 | 1 | 0 | 0 |  | Fe-Cr-Ni-Cu-Al | 263.6725 | 48.52365 | 110.118 | 203.0213
1409 | 6.065222 | 26.35261 | 12.75014 | 49.45979 | 5.372236 | 67.14093 | 0.2957229 | 0.09235791 | 423.7641 | 1 | 0 | 0 |  | Fe-Cr-Ni-Cu-Al | 220.887 | 57.63164 | 33.38097 | 222.2462
1410 | 54.72365 | 9.057797 | 11.50385 | 4.151185 | 20.56352 | 58.25101 | 0.3030747 | 0.133702 | 662.5883 | 0 | 0 | 0 |  | Fe-Cr-Ni-Cu-Al | 540.7271 | 56.86317 | 197.5558 | 115.3202
1411 | 46.5994 | 11.12464 | 17.58256 | 6.797889 | 17.89552 | 60.19437 | 0.3018855 | 0.1329798 | 678.8747 | 0 | 0 | 0 |  | Fe-Cr-Ni-Cu-Al | 517.5135 | 48.46592 | 220.1316 | 116.246
1412 | 38.24286 | 12.94755 | 23.14346 | 10.54908 | 15.11705 | 62.11152 | 0.3011191 | 0.1310026 | 685.2471 | 0 | 0 | 0 |  | Fe-Cr-Ni-Cu-Al | 514.524 | 41.81638 | 271.4172 | 157.9847
1413 | 31.31711 | 14.5788 | 25.86333 | 15.2719 | 12.96886 | 63.40636 | 0.3007124 | 0.1281384 | 676.5515 | 0 | 0 | 0 |  | Fe-Cr-Ni-Cu-Al | 505.3753 | 53.57641 | 300.9673 | 186.7267
1414 | 24.96499 | 16.16939 | 27.38123 | 20.9962 | 10.48819 | 64.96879 | 0.3002465 | 0.1220831 | 643.6431 | 1 | 0 | 0 |  | Fe-Cr-Ni-Cu-Al | 457.3094 | 60.48729 | 297.3548 | 206.1179
1415 | 19.09164 | 17.77515 | 27.87077 | 26.55106 | 8.711372 | 65.95375 | 0.2999508 | 0.1161446 | 604.4016 | 1 | 0 | 0 |  | Fe-Cr-Ni-Cu-Al | 371.3781 | 66.74343 | 237.1914 | 207.5009
1416 | 13.36576 | 19.14478 | 25.93581 | 35.09619 | 6.457444 | 66.80568 | 0.3002594 | 0.1049024 | 522.1738 | 1 | 0 | 0 |  | Fe-Cr-Ni-Cu-Al | 279.9739 | 46.33791 | 116.7709 | 185.3721
1417 | 9.063639 | 18.75254 | 23.2874 | 43.54437 | 5.352044 | 65.7169 | 0.3029669 | 0.09738071 | 456.7898 | 1 | 0 | 0 |  | Fe-Cr-Ni-Cu-Al | 242.5478 | 44.95107 | 50.8557 | 193.1588
1418 | 5.871057 | 18.2207 | 16.45596 | 55.67028 | 3.782003 | 64.25083 | 0.3063596 | 0.08315443 | 345.9805 | 1 | 0 | 0 |  | Fe-Cr-Ni-Cu-Al | 187.4312 | 54.78683 | -30.21817 | 241.9913
1419 | 57.65389 | 7.514961 | 16.96778 | 3.936119 | 13.92725 | 63.81266 | 0.3010941 | 0.1273793 | 680.6374 | 0 | 0 | 0 |  | Fe-Cr-Ni-Cu-Al | 503.012 | 41.6897 | 202.5411 | 115.8159
1420 | 46.94816 | 8.325865 | 24.67328 | 7.631483 | 12.42121 | 64.23928 | 0.3024556 | 0.126405 | 678.9132 | 0 |  | 0 |  | Fe-Cr-Ni-Cu-Al | 490.2462 | 44.57281 | 259.3945 | 152.3129
1421 | 39.29658 | 9.146709 | 29.83073 | 11.17849 | 10.54749 | 65.30366 | 0.3030105 | 0.1225466 | 659.2667 | 0 | 0 | 0 |  | Fe-Cr-Ni-Cu-Al | 466.1301 | 54.30574 | 317.2231 | 194.1617
1422 | 31.46686 | 11.11266 | 31.93388 | 16.05045 | 9.436149 | 65.7197 | 0.3029799 | 0.1190603 | 633.1875 | 1 | 0 | 0 |  | Fe-Cr-Ni-Cu-Al | 410.3504 | 74.03298 | 367.2564 | 217.7478
1423 | 25.28533 | 11.77087 | 33.22132 | 21.57835 | 8.144122 | 65.82111 | 0.3041166 | 0.1148331 | 600.0131 | 1 | 0 | 0 |  | Fe-Cr-Ni-Cu-Al | 333.4814 | 72.82967 | 326.0136 | 244.9762
1424 | 18.30282 | 13.2539 | 33.13184 | 28.92504 | 6.386396 | 66.33104 | 0.3046906 | 0.1067085 | 538.8816 | 1 | 0 | 0 |  | Fe-Cr-Ni-Cu-Al | 270.235 | 57.47631 | 225.1284 | 235.8662
1425 | 13.03375 | 14.00191 | 31.61445 | 36.50601 | 4.843875 | 66.36931 | 0.3059359 | 0.09623745 | 457.723 | 1 | 0 | 0 |  | Fe-Cr-Ni-Cu-Al | 235.6434 | 40.26128 | 123.6123 | 218.0117
1426 | 7.924792 | 13.83436 | 27.07132 | 47.34079 | 3.82873 | 64.56464 | 0.3093843 | 0.08692236 | 377.0726 | 1 | 0 | 0 |  | Fe-Cr-Ni-Cu-Al | 205.8613 | 48.15712 | 23.42228 | 239.0571
1427 | 4.788477 | 13.37485 | 19.12579 | 59.93472 | 2.776167 | 62.28055 | 0.3133873 | 0.0748516 | 282.9998 | 1 | 0 | 0 |  | Fe-Cr-Ni-Cu-Al | 164.8697 | 59.90179 | -96.62534 | 263.6227
1428 | 56.38876 | 7.067362 | 23.93574 | 3.70168 | 8.906458 | 68.97174 | 0.2994697 | 0.1154787 | 637.7974 | 0 |  | 0 |  | Fe-Cr-Ni-Cu-Al | 487.8261 | 45.28418 | 251.0408 | 162.6679
1429 | 45.98685 | 6.970008 | 31.47469 | 7.301377 | 8.267078 | 68.29947 | 0.3021393 | 0.1143888 | 624.2789 | 1 | 0 | 0 |  | Fe-Cr-Ni-Cu-Al | 453.3527 | 64.98347 | 320.1411 | 166.2968
1430 | 38.01845 | 6.882719 | 36.6306 | 10.81491 | 7.653323 | 67.73758 | 0.3043568 | 0.1128624 | 607.5087 | 1 | 0 | 0 |  | Fe-Cr-Ni-Cu-Al | 381.5705 | 84.56226 | 337.1076 | 158.3926
1431 | 30.7698 | 7.639474 | 38.81005 | 16.33879 | 6.441895 | 67.78067 | 0.3056781 | 0.107468 | 563.7737 | 1 | 0 | 0 |  | Fe-Cr-Ni-Cu-Al | 297.2826 | 74.48592 | 330.427 | 201.1134
1432 | 24.18028 | 8.442336 | 40.24129 | 21.78171 | 5.354385 | 67.75079 | 0.3068942 | 0.1012189 | 512.8609 | 1 | 0 | 0 |  | Fe-Cr-Ni-Cu-Al | 251.139 | 55.83101 | 267.2873 | 221.1268
1433 | 17.99166 | 9.306122 | 39.92275 | 28.43328 | 4.346183 | 67.37277 | 0.308307 | 0.093715 | 450.6896 | 1 | 0 | 0 |  | Fe-Cr-Ni-Cu-Al | 224.4176 | 48.25023 | 188.0161 | 230.6158
1434 | 11.75745 | 10.03448 | 38.10412 | 36.79038 | 3.313575 | 66.51976 | 0.3103536 | 0.08466147 | 377.0069 | 1 | 0 | 0 |  | Fe-Cr-Ni-Cu-Al | 198.1348 | 49.33612 | 104.9958 | 234.9664
1435 | 6.712135 | 10.71307 | 32.25157 | 48.0069 | 2.316325 | 64.89958 | 0.3130189 | 0.07301795 | 286.7835 | 1 | 0 | 0 |  | Fe-Cr-Ni-Cu-Al | 168.2301 | 53.48428 | -8.857485 | 235.0455
1436 | 3.768679 | 10.52641 | 22.77693 | 61.1072 | 1.820774 | 61.84059 | 0.3172189 | 0.06448185 | 218.891 | 1 | 0 | 0 |  | Fe-Cr-Ni-Cu-Al | 136.592 | 59.12136 | -122.4598 | 283.9682
1437 | 43.20815 | 4.789128 | 40.00888 | 7.023539 | 4.970308 | 71.46769 | 0.3035316 | 0.09736928 | 513.3296 | 1 | 0 | 0 |  | Fe-Cr-Ni-Cu-Al | 320.1125 | 68.34431 | 263.4375 | 136.3628
1438 | 35.77934 | 4.758876 | 44.05411 | 10.46876 | 4.938911 | 70.2384 | 0.3058803 | 0.09805513 | 510.2079 | 1 | 0 | 0 |  | Fe-Cr-Ni-Cu-Al | 269.4227 | 60.56634 | 274.4735 | 139.2444
1439 | 28.29014 | 5.644148 | 46.72701 | 14.94544 | 4.393256 | 69.77166 | 0.3072429 | 0.09463823 | 478.7615 | 1 | 1 | 1 | 478.7615 | Fe-Cr-Ni-Cu-Al | 232.2936 | 55.00892 | 248.3916 | 142.3415
1440 | 21.96426 | 6.50672 | 47.22204 | 20.44819 | 3.858787 | 69.08384 | 0.3086452 | 0.09052351 | 440.9669 | 1 | 1 | 1 | 440.9669 | Fe-Cr-Ni-Cu-Al | 209.8765 | 53.49063 | 208.341 | 158.0866
1441 | 15.67206 | 7.295688 | 46.32943 | 27.86343 | 2.839385 | 68.51198 | 0.3103941 | 0.08072619 | 362.9381 | 1 | 1 | 1 | 362.9381 | Fe-Cr-Ni-Cu-Al | 190.5691 | 54.81752 | 142.3253 | 187.2857
1442 | 10.63796 | 8.103609 | 43.70917 | 35.2131 | 2.336161 | 67.319 | 0.3121344 | 0.07493853 | 314.3736 | 1 |  | 0 |  | Fe-Cr-Ni-Cu-Al | 176.8714 | 54.99879 | 76.88837 | 201.2935
1443 | 5.630627 | 9.610993 | 37.48239 | 45.91582 | 1.360171 | 66.15237 | 0.3136881 | 0.0610285 | 216.9522 | 1 | 0 | 0 |  | Fe-Cr-Ni-Cu-Al | 144.9602 | 56.02847 | -14.03293 | 239.6628
1444 | 31.84493 | 2.779596 | 52.29962 | 10.1911 | 2.884752 | 72.05958 | 0.3079808 | 0.08053679 | 385.6918423 | 1 | 1 | 1 | 385.6918423 | Fe-Cr-Ni-Cu-Al | 211.2606 | 50.58503 | 150.4333 | 98.64677
1445 | 24.73494 | 3.684689 | 54.07698 | 14.63533 | 2.868065 | 70.89967 | 0.309523 | 0.08110465 | 382.5513 | 1 | 1 | 1 | 382.5513 | Fe-Cr-Ni-Cu-Al | 192.9716 | 54.29519 | 153.7995 | 94.33148
1446 | 18.58011 | 4.55234 | 54.47644 | 20.02883 | 2.362281 | 70.20623 | 0.310923 | 0.07570303 | 337.7211 | 1 | 1 | 1 | 337.7211 | Fe-Cr-Ni-Cu-Al | 176.6089 | 57.46239 | 124.653 | 93.46355
1447 | 12.69567 | 5.455489 | 54.40345 | 25.5581 | 1.887292 | 69.44509 | 0.3123134 | 0.06982309 | 291.4112 | 1 | 1 | 1 | 291.4112 | Fe-Cr-Ni-Cu-Al | 162.9569 | 60.27409 | 100.2472 | 114.0813
1448 | 7.687064 | 7.156993 | 50.49853 | 32.80047 | 1.856938 | 67.99434 | 0.3131947 | 0.06982083 | 283.3094 | 1 | 1 | 1 | 283.3094 | Fe-Cr-Ni-Cu-Al | 160.3422 | 59.87839 | 77.61469 | 171.8634
1449 | 14.943 | 3.478147 | 6.544324 | 46.75831 | 28.27622 | 41.83437 | 0.3305167 | 0.1291957 | 442.5393 | 0 | 0 | 0 |  | Fe-Cr-Ni-Cu-Al | 495.7478 | 50.40382 | -109.3728 | 212.2569
1450 | 13.00045 | 5.501812 | 6.211177 | 52.44675 | 22.83981 | 44.38153 | 0.3280507 | 0.1294861 | 474.0231 | 0 | 0 | 0 |  | Fe-Cr-Ni-Cu-Al | 466.3703 | 56.04106 | -123.7321 | 236.0787
1451 | 11.46605 | 7.472778 | 4.820723 | 57.4057 | 18.83475 | 46.54533 | 0.3257729 | 0.1266991 | 481.7615 | 1 | 0 | 0 |  | Fe-Cr-Ni-Cu-Al | 427.8303 | 68.28967 | -140.8539 | 254.6064
1452 | 9.756573 | 11.10242 | 4.557777 | 60.44206 | 14.14117 | 50.5028 | 0.3205214 | 0.1209955 | 488.115 | 1 | 0 | 0 |  | Fe-Cr-Ni-Cu-Al | 363.4717 | 82.36532 | -133.7896 | 266.6209
1453 | 7.437052 | 13.84844 | 3.350135 | 64.07181 | 11.29256 | 52.94613 | 0.3173144 | 0.1137177 | 463.9165 | 1 | 0 | 0 |  | Fe-Cr-Ni-Cu-Al | 298.4092 | 80.57819 | -147.7867 | 277.6634
1454 | 24.79302 | 3.644745 | 8.229346 | 31.18053 | 32.15236 | 42.99839 | 0.3255648 | 0.129428 | 456.6874 | 0 | 0 | 0 |  | Fe-Cr-Ni-Cu-Al | 577.6585 | 46.38922 | -10.75631 | 138.6523
1455 | 20.9895 | 5.74769 | 9.084259 | 37.93197 | 26.24658 | 45.48243 | 0.3234863 | 0.131457 | 497.8059 | 0 | 0 | 0 |  | Fe-Cr-Ni-Cu-Al | 535.3918 | 44.00423 | -30.42875 | 164.9809
1456 | 18.67053 | 7.605099 | 9.812168 | 42.48886 | 21.42334 | 48.10915 | 0.3210853 | 0.1312717 | 528.1445 | 0 | 0 | 0 |  | Fe-Cr-Ni-Cu-Al | 509.8127 | 41.3475 | -36.71932 | 189.2505
1457 | 15.88341 | 10.56296 | 9.5399 | 46.47362 | 17.54012 | 50.89776 | 0.317619 | 0.1280706 | 538.1257 | 1 | 0 | 0 |  | Fe-Cr-Ni-Cu-Al | 481.0418 | 46.11058 | -45.11081 | 205.9984
1458 | 12.01264 | 14.23456 | 10.33062 | 49.70433 | 13.71785 | 54.33527 | 0.3132325 | 0.1228471 | 538.4686 | 1 | 0 | 0 |  | Fe-Cr-Ni-Cu-Al | 432.23 | 67.9267 | -49.37814 | 210.9133
1459 | 9.536014 | 17.75689 | 8.909485 | 53.04756 | 10.75005 | 57.42707 | 0.3089423 | 0.1147318 | 510.9263 | 1 | 0 | 0 |  | Fe-Cr-Ni-Cu-Al | 340.8437 | 79.30152 | -58.34517 | 213.6734
1460 | 7.303593 | 22.34274 | 7.676704 | 54.61157 | 8.06539 | 61.37889 | 0.302869 | 0.1037697 | 465.1429 | 1 | 0 | 0 |  | Fe-Cr-Ni-Cu-Al | 255.8448 | 61.51727 | -34.45427 | 222.455
1461 | 38.78317 | 3.735396 | 5.622682 | 18.26059 | 33.59816 | 45.06669 | 0.3200098 | 0.1291023 | 478.5824 | 0 | 0 | 0 |  | Fe-Cr-Ni-Cu-Al | 618.0289 | 44.44687 | 76.81169 | 111.0067
1462 | 33.93549 | 4.680803 | 10.56863 | 22.88225 | 27.93284 | 47.45037 | 0.318901 | 0.1329575 | 531.627 | 0 |  | 0 |  | Fe-Cr-Ni-Cu-Al | 602.8018 | 41.10017 | 71.97919 | 123.0647
1463 | 28.97349 | 6.743896 | 12.68901 | 28.84677 | 22.74684 | 50.03094 | 0.3170121 | 0.1332388 | 564.2783 | 0 | 0 | 0 |  | Fe-Cr-Ni-Cu-Al | 578.0746 | 41.46808 | 66.62857 | 153.529
1464 | 24.17533 | 9.646409 | 14.5202 | 32.74775 | 18.91032 | 52.69694 | 0.3141112 | 0.132066 | 586.9861 | 0 | 0 | 0 |  | Fe-Cr-Ni-Cu-Al | 548.1487 | 36.79981 | 38.06106 | 148.4765
1465 | 19.179 | 13.65496 | 15.41554 | 35.94376 | 15.80673 | 55.59674 | 0.3100187 | 0.1285937 | 592.7428 | 1 | 0 | 0 |  | Fe-Cr-Ni-Cu-Al | 527.9854 | 36.4936 | 37.59444 | 165.7252
1466 | 15.31531 | 17.31478 | 16.09771 | 38.58762 | 12.68458 | 58.87707 | 0.3057897 | 0.1230717 | 585.6111 | 1 | 0 | 0 |  | Fe-Cr-Ni-Cu-Al | 492.0438 | 45.10441 | 35.43636 | 184.3682
1467 | 11.709 | 22.79423 | 14.54483 | 41.18075 | 9.771191 | 63.00623 | 0.2993107 | 0.1137858 | 552.2648 | 1 | 0 | 0 |  | Fe-Cr-Ni-Cu-Al | 379.6842 | 76.80294 | 49.91173 | 190.9722
1468 | 8.348708 | 28.17717 | 13.16281 | 42.74843 | 7.562883 | 66.93503 | 0.2928871 | 0.1039627 | 506.9931 | 1 | 0 | 0 |  | Fe-Cr-Ni-Cu-Al | 284.3986 | 62.06462 | 92.05289 | 223.5692
1469 | 6.193502 | 34.59853 | 9.764855 | 43.45854 | 5.984573 | 71.03727 | 0.2850674 | 0.09352466 | 452.4491 | 0 | 0 | 0 |  | Fe-Cr-Ni-Cu-Al | 231.9399 | 66.31076 | 163.8502 | 267.0269
1470 | 47.94773 | 3.524324 | 7.957451 | 14.3573 | 26.21319 | 50.36941 | 0.3146051 | 0.1331975 | 569.6507 | 0 | 0 | 0 |  | Fe-Cr-Ni-Cu-Al | 604.7766 | 49.13526 | 122.7653 | 106.3556
1471 | 41.77609 | 4.575926 | 12.91478 | 18.17526 | 22.55794 | 52.12083 | 0.3141325 | 0.1339463 | 596.2112 | 0 | 0 | 0 |  | Fe-Cr-Ni-Cu-Al | 592.1312 | 44.03388 | 117.4594 | 114.7372
1472 | 34.36766 | 7.723606 | 17.43887 | 21.57547 | 18.89439 | 54.78403 | 0.3115113 | 0.1331475 | 620.9652 | 0 | 0 | 0 |  | Fe-Cr-Ni-Cu-Al | 579.0356 | 41.81654 | 115.8637 | 130.4075
1473 | 28.47086 | 10.60305 | 20.34922 | 24.62082 | 15.95605 | 57.21795 | 0.3089852 | 0.1312533 | 634.1641 | 0 | 0 | 0 |  | Fe-Cr-Ni-Cu-Al | 560.5523 | 37.67305 | 125.1099 | 150.1246
1474 | 22.24455 | 15.53299 | 22.21189 | 26.57672 | 13.43385 | 60.43812 | 0.3040895 | 0.1275973 | 638.381 | 1 | 0 | 0 |  | Fe-Cr-Ni-Cu-Al | 555.8159 | 34.95333 | 160.0746 | 178.553
1475 | 17.38263 | 20.22998 | 21.69638 | 29.66847 | 11.02254 | 63.5772 | 0.2993089 | 0.1212996 | 618.1964 | 1 | 0 | 0 |  | Fe-Cr-Ni-Cu-Al | 536.5895 | 39.72691 | 147.8922 | 201.2406
1476 | 12.91374 | 26.05039 | 20.36018 | 31.83703 | 8.838664 | 67.36843 | 0.2929584 | 0.1126074 | 579.9191 | 1 | 0 | 0 |  | Fe-Cr-Ni-Cu-Al | 406.416 | 79.33211 | 195.7099 | 220.7834
1477 | 9.310532 | 32.74771 | 18.48499 | 32.95933 | 6.497439 | 72.26725 | 0.285014 | 0.1017201 | 527.367 | 1 | 0 | 0 |  | Fe-Cr-Ni-Cu-Al | 277.3972 | 64.42456 | 286.1865 | 251.4782
1478 | 6.261582 | 41.78028 | 13.16292 | 33.24905 | 5.54616 | 76.74156 | 0.2748962 | 0.09210406 | 473.5333 | 0 | 0 | 0 |  | Fe-Cr-Ni-Cu-Al | 240.3221 | 71.91633 | 448.0422 | 257.388
1479 | 54.04403 | 3.354491 | 11.36099 | 10.93235 | 20.30814 | 55.38555 | 0.3103774 | 0.133593 | 634.8796 | 0 | 0 | 0 |  | Fe-Cr-Ni-Cu-Al | 564.2322 | 52.49653 | 143.9994 | 103.753
1480 | 46.03066 | 5.49443 | 17.36796 | 13.42984 | 17.67711 | 57.24954 | 0.3091816 | 0.1325843 | 648.6877 | 0 | 0 | 0 |  | Fe-Cr-Ni-Cu-Al | 548.413 | 48.85105 | 156.6704 | 116.9333
1481 | 37.87971 | 8.549737 | 22.92369 | 15.67337 | 14.9735 | 59.7103 | 0.3068884 | 0.1304857 | 659.5899 | 0 | 0 | 0 |  | Fe-Cr-Ni-Cu-Al | 524.2842 | 44.93679 | 199.1724 | 156.9936
1482 | 31.17289 | 12.43857 | 25.74423 | 17.73517 | 12.90914 | 62.19922 | 0.3035448 | 0.1278833 | 663.9434 | 0 | 0 | 0 |  | Fe-Cr-Ni-Cu-Al | 507.3927 | 49.8621 | 265.1872 | 192.0379
1483 | 25.02116 | 17.21863 | 27.44284 | 19.80559 | 10.51178 | 65.58367 | 0.2988453 | 0.1222308 | 649.8534 | 1 | 0 | 0 |  | Fe-Cr-Ni-Cu-Al | 459.4659 | 57.2026 | 325.7409 | 195.8894
1484 | 19.26064 | 21.9175 | 28.11749 | 21.91589 | 8.788485 | 68.44838 | 0.2943819 | 0.1167594 | 628.3509 | 1 | 0 | 0 |  | Fe-Cr-Ni-Cu-Al | 397.1354 | 66.25815 | 346.309 | 205.7834
1485 | 13.65614 | 29.34107 | 26.49928 | 23.90578 | 6.597734 | 73.15713 | 0.2864596 | 0.1062339 | 574.7444 | 1 | 0 | 0 |  | Fe-Cr-Ni-Cu-Al | 303.9661 | 51.75169 | 423.2505 | 215.98
1486 | 9.416669 | 37.01762 | 24.19445 | 23.81076 | 5.560507 | 77.25398 | 0.2781782 | 0.09915624 | 539.4398 | 1 | 0 | 0 |  | Fe-Cr-Ni-Cu-Al | 266.0028 | 64.70518 | 548.0388 | 237.9263
1487 | 6.250534 | 48.496 | 17.5196 | 23.70742 | 4.026454 | 83.72159 | 0.265222 | 0.08427121 | 446.5749 | 0 | 0 | 0 |  | Fe-Cr-Ni-Cu-Al | 230.6545 | 84.35796 | 649.8417 | 230.2073
1488 | 57.10913 | 3.190266 | 16.80745 | 9.097497 | 13.79566 | 61.39934 | 0.3067396 | 0.1270256 | 657.0792 | 0 | 0 | 0 |  | Fe-Cr-Ni-Cu-Al | 513.0412 | 44.49923 | 179.7003 | 136.1056
1489 | 46.73209 | 6.21566 | 24.55972 | 10.12848 | 12.36405 | 63.02984 | 0.3052404 | 0.1261924 | 666.7839 | 0 |  | 0 |  | Fe-Cr-Ni-Cu-Al | 490.2327 | 49.28426 | 246.3944 | 173.7476
1490 | 39.29658 | 9.146709 | 29.83073 | 11.17849 | 10.54749 | 65.30366 | 0.3030105 | 0.1225466 | 659.2667 | 0 | 0 | 0 |  | Fe-Cr-Ni-Cu-Al | 463.9935 | 59.10032 | 331.0996 | 198.5241
1491 | 31.60872 | 13.19236 | 32.07785 | 13.64238 | 9.478691 | 66.97166 | 0.3001915 | 0.1192186 | 644.543 | 1 | 0 | 0 |  | Fe-Cr-Ni-Cu-Al | 430.197 | 72.85414 | 405.1581 | 201.6699
1492 | 25.62028 | 17.8902 | 33.66139 | 14.57613 | 8.252004 | 69.57986 | 0.2958639 | 0.1159061 | 637.2447 | 1 | 0 | 0 |  | Fe-Cr-Ni-Cu-Al | 379.2383 | 80.39276 | 451.9005 | 174.5042
1493 | 18.73624 | 24.22813 | 33.91641 | 16.58159 | 6.537627 | 73.25694 | 0.2897913 | 0.1088962 | 604.1681 | 1 | 0 | 0 |  | Fe-Cr-Ni-Cu-Al | 295.252 | 53.45115 | 461.341 | 187.1331
1494 | 13.50998 | 30.96216 | 32.76957 | 17.73744 | 5.02086 | 77.32595 | 0.282796 | 0.09912325 | 546.183 | 1 | 0 | 0 |  | Fe-Cr-Ni-Cu-Al | 251.9515 | 52.45613 | 496.9827 | 198.4264
1495 | 8.38882 | 41.00438 | 28.65646 | 17.89742 | 4.052918 | 82.29205 | 0.2722546 | 0.09076112 | 499.0005 | 1 | 0 | 0 |  | Fe-Cr-Ni-Cu-Al | 234.659 | 76.78308 | 617.3525 | 222.7496
1496 | 5.200494 | 53.26076 | 20.77143 | 17.75228 | 3.015037 | 88.4927 | 0.2589365 | 0.07813425 | 417.1102 | 0 | 0 | 0 |  | Fe-Cr-Ni-Cu-Al | 218.6261 | 95.0463 | 728.4446 | 207.6473
1497 | 55.88741 | 3.00194 | 23.72292 | 8.560459 | 8.827271 | 66.49254 | 0.3048699 | 0.1149625 | 615.034 | 0 | 0 | 0 |  | Fe-Cr-Ni-Cu-Al | 471.7006 | 50.93309 | 234.6594 | 179.2518
1498 | 45.88536 | 5.961108 | 31.40523 | 8.499474 | 8.248833 | 67.6751 | 0.3034912 | 0.1142357 | 618.362 | 1 | 0 | 0 |  | Fe-Cr-Ni-Cu-Al | 442.7829 | 68.19193 | 309.5162 | 174.6196
1499 | 38.18525 | 8.888034 | 36.79132 | 8.448499 | 7.686901 | 68.99464 | 0.3016515 | 0.1132207 | 619.7515 | 1 | 0 | 0 |  | Fe-Cr-Ni-Cu-Al | 409.6776 | 80.20514 | 366.5186 | 142.2726
1500 | 31.16646 | 13.54143 | 39.31036 | 9.456809 | 6.52494 | 71.55601 | 0.297665 | 0.1088369 | 601.1636 | 1 | 0 | 0 |  | Fe-Cr-Ni-Cu-Al | 355.74 | 83.14993 | 436.7623 | 153.232
1501 | 24.69484 | 18.20198 | 41.09763 | 10.53722 | 5.468328 | 74.10779 | 0.2935688 | 0.103561 | 572.8709 | 1 | 0 | 0 |  | Fe-Cr-Ni-Cu-Al | 287.273 | 57.98723 | 501.0576 | 128.067
1502 | 18.56739 | 24.0098 | 41.20029 | 11.73726 | 4.485262 | 77.09519 | 0.2881435 | 0.09693918 | 533.3688 | 1 | 0 | 0 |  | Fe-Cr-Ni-Cu-Al | 249.0357 | 41.58313 | 506.6437 | 161.7453
1503 | 12.30605 | 31.50805 | 39.88205 | 12.83567 | 3.468186 | 80.91799 | 0.2807979 | 0.0891088 | 485.6958 | 1 | 0 | 0 |  | Fe-Cr-Ni-Cu-Al | 222.096 | 48.73833 | 524.9508 | 174.1146
1504 | 7.166943 | 41.94292 | 34.43691 | 13.97995 | 2.473277 | 86.02198 | 0.2699993 | 0.07902417 | 420.9618 | 1 | 0 | 0 |  | Fe-Cr-Ni-Cu-Al | 205.1129 | 73.79237 | 599.3965 | 208.0556
1505 | 4.130895 | 54.80613 | 24.96608 | 14.10113 | 1.995773 | 91.62538 | 0.2564455 | 0.07105157 | 371.5585 | 0 |  | 0 |  | Fe-Cr-Ni-Cu-Al | 204.1888 | 104.8589 | 758.0667 | 189.2287
1506 | 43.30028 | 5.759207 | 40.09418 | 5.865429 | 4.980905 | 72.11055 | 0.3022124 | 0.09753484 | 518.5421 | 1 | 1 | 1 | 518.5421 | Fe-Cr-Ni-Cu-Al | 330.703 | 71.36195 | 282.6619 | 136.1634
1507 | 36.0845 | 8.639036 | 44.42984 | 5.865581 | 4.981035 | 72.81511 | 0.3005796 | 0.09886569 | 532.6192 | 1 | 1 | 1 | 532.6192 | Fe-Cr-Ni-Cu-Al | 317.658 | 70.21597 | 353.5299 | 111.7809
1508 | 28.71009 | 12.41052 | 47.42064 | 7.000291 | 4.45847 | 74.30946 | 0.2979519 | 0.09621592 | 518.3318 | 1 | 1 | 1 | 518.3318 | Fe-Cr-Ni-Cu-Al | 274.7299 | 61.88103 | 409.6418 | 117.0284
1509 | 22.47473 | 17.12042 | 48.31951 | 8.136884 | 3.948468 | 76.25511 | 0.2940199 | 0.09316639 | 502.351 | 1 | 1 | 1 | 502.351 | Fe-Cr-Ni-Cu-Al | 247.9043 | 51.92463 | 478.8362 | 105.897
1510 | 16.23103 | 23.61218 | 47.98183 | 9.234308 | 2.940656 | 79.70585 | 0.2878169 | 0.08489663 | 449.8027 | 1 | 1 | 1 | 449.8027 | Fe-Cr-Ni-Cu-Al | 224.0147 | 42.65217 | 522.8541 | 104.4791
1511 | 11.15093 | 30.20219 | 45.81683 | 10.38124 | 2.448811 | 82.53549 | 0.2815144 | 0.08029557 | 422.6272 | 1 | 0 | 0 |  | Fe-Cr-Ni-Cu-Al | 214.5879 | 45.32192 | 513.5439 | 137.3213
1512 | 6.003482 | 40.05812 | 39.96445 | 12.52371 | 1.450241 | 87.29373 | 0.2714743 | 0.06862435 | 343.3715 | 1 | 0 | 0 |  | Fe-Cr-Ni-Cu-Al | 188.647 | 69.86374 | 557.4114 | 181.6776
1513 | 32.24309 | 8.443048 | 52.95353 | 3.439508 | 2.92082 | 76.00744 | 0.3001515 | 0.08195396 | 415.3904 | 1 | 1 | 1 | 415.3904 | Fe-Cr-Ni-Cu-Al | 250.0313 | 50.0664 | 289.7237 | 105.9007
1514 | 25.199 | 12.19991 | 55.09154 | 4.587665 | 2.921874 | 76.83042 | 0.2977147 | 0.08347074 | 429.8904 | 1 | 1 | 1 | 429.8904 | Fe-Cr-Ni-Cu-Al | 236.6505 | 48.18046 | 362.9947 | 107.1861
1515 | 19.0818 | 16.83094 | 55.9474 | 5.713789 | 2.426066 | 78.82184 | 0.2938373 | 0.07938173 | 404.6679 | 1 | 1 | 1 | 404.6679 | Fe-Cr-Ni-Cu-Al | 224.1987 | 48.27119 | 431.052 | 97.56177
1516 | 13.14708 | 21.65629 | 56.33784 | 6.904396 | 1.954398 | 80.88682 | 0.2896998 | 0.07445861 | 372.7669 | 1 | 1 | 1 | 372.7669 | Fe-Cr-Ni-Cu-Al | 210.9029 | 47.80626 | 490.5951 | 90.1905
1517 | 8.038503 | 28.06574 | 52.80724 | 9.146682 | 1.941834 | 82.65121 | 0.2840311 | 0.07540831 | 385.2099 | 1 | 1 | 1 | 385.2099 | Fe-Cr-Ni-Cu-Al | 200.6419 | 44.39362 | 531.4636 | 100.8511
1518 | 15.49149 | 6.009689 | 44.77794 | 4.406781 | 29.3141 | 49.00268 | 0.3178621 | 0.1534806 | 683.051 | 0 | 0 | 0 |  | Fe-Cr-Ni-Cu-Al | 469.6249 | 58.75211 | 153.8218 | 107.8488
1519 | 13.47013 | 5.70058 | 50.19747 | 6.966864 | 23.66496 | 52.03557 | 0.3169712 | 0.1554276 | 746.1194 | 0 | 0 | 0 |  | Fe-Cr-Ni-Cu-Al | 455.5282 | 67.78394 | 199.9972 | 135.9772
1520 | 11.85347 | 4.414439 | 54.81966 | 9.441301 | 19.47113 | 54.17604 | 0.3175816 | 0.1543008 | 774.2239 | 1 | 0 | 0 |  | Fe-Cr-Ni-Cu-Al | 426.2708 | 82.38017 | 229.5339 | 146.419
1521 | 10.02356 | 4.147722 | 57.36063 | 13.93993 | 14.52815 | 57.2354 | 0.3172901 | 0.1468963 | 765.356 | 1 | 0 | 0 |  | Fe-Cr-Ni-Cu-Al | 357.7194 | 85.10561 | 252.258 | 141.024
1522 | 7.603766 | 3.034045 | 60.51246 | 17.30402 | 11.5457 | 58.77076 | 0.3186541 | 0.1395303 | 730.7227 | 1 | 0 | 0 |  | Fe-Cr-Ni-Cu-Al | 272.0226 | 70.82269 | 243.6616 | 145.3661
1523 | 25.43084 | 7.477018 | 29.54368 | 4.568953 | 32.97951 | 47.8158 | 0.3157512 | 0.1427917 | 592.3788 | 0 | 0 | 0 |  | Fe-Cr-Ni-Cu-Al | 494.6791 | 55.03508 | 144.6204 | 108.6777
1524 | 21.56162 | 8.2661 | 35.99437 | 7.215907 | 26.962 | 51.01983 | 0.3139332 | 0.1479107 | 672.1666 | 0 | 0 | 0 |  | Fe-Cr-Ni-Cu-Al | 483.5283 | 50.40777 | 165.0141 | 117.0895
1525 | 19.183 | 8.930107 | 40.32597 | 9.549552 | 22.01137 | 54.11922 | 0.3122057 | 0.1483523 | 721.1724 | 0 | 0 | 0 |  | Fe-Cr-Ni-Cu-Al | 473.0003 | 56.43124 | 210.4039 | 138.94
1526 | 16.2552 | 8.648172 | 43.93443 | 13.21151 | 17.95069 | 56.35796 | 0.312212 | 0.146437 | 740.3731 | 1 | 0 | 0 |  | Fe-Cr-Ni-Cu-Al | 450.8148 | 67.31249 | 257.1828 | 163.2537
1527 | 12.23387 | 9.319309 | 46.75945 | 17.71689 | 13.97048 | 58.94294 | 0.3116161 | 0.140752 | 732.2772 | 1 | 0 | 0 |  | Fe-Cr-Ni-Cu-Al | 386.6352 | 84.04211 | 281.5963 | 171.4376
1528 | 9.643885 | 7.981225 | 49.55648 | 21.94676 | 10.87166 | 60.40521 | 0.3133052 | 0.1330503 | 693.0338 | 1 | 0 | 0 |  | Fe-Cr-Ni-Cu-Al | 292.5591 | 75.66565 | 275.4569 | 193.2032
1529 | 7.30932 | 6.805296 | 50.48647 | 27.3272 | 8.071714 | 61.54373 | 0.3152387 | 0.121482 | 616.7288 | 1 | 0 | 0 |  | Fe-Cr-Ni-Cu-Al | 239.8815 | 69.23354 | 237.147 | 228.1142
1530 | 39.25618 | 5.041272 | 17.07378 | 4.620827 | 34.00794 | 47.30936 | 0.3158229 | 0.1352843 | 540.9957 | 0 | 0 | 0 |  | Fe-Cr-Ni-Cu-Al | 527.4098 | 70.48708 | 143.4066 | 117.6015
1531 | 34.59707 | 9.544115 | 21.54933 | 5.832086 | 28.4774 | 51.37516 | 0.3102751 | 0.1384915 | 610.629 | 0 | 0 | 0 |  | Fe-Cr-Ni-Cu-Al | 514.9153 | 54.72765 | 163.1961 | 109.2941
1532 | 29.6104 | 11.48691 | 27.2327 | 8.423115 | 23.24688 | 54.8049 | 0.3076259 | 0.1417414 | 676.9104 | 0 | 0 | 0 |  | Fe-Cr-Ni-Cu-Al | 506.7115 | 46.39159 | 191.887 | 117.2616
1533 | 24.67194 | 13.12609 | 30.87182 | 12.03137 | 19.29878 | 57.44576 | 0.305926 | 0.140876 | 705.073 | 0 | 0 | 0 |  | Fe-Cr-Ni-Cu-Al | 501.3308 | 51.03852 | 240.741 | 161.1536
1534 | 19.46483 | 13.85847 | 33.69752 | 16.93688 | 16.0423 | 59.22796 | 0.3057715 | 0.1385467 | 710.2207 | 1 | 0 | 0 |  | Fe-Cr-Ni-Cu-Al | 482.8379 | 64.27578 | 284.0491 | 194.6175
1535 | 15.45986 | 14.39381 | 35.98136 | 21.36067 | 12.8043 | 61.30691 | 0.305474 | 0.1330576 | 693.416 | 1 | 0 | 0 |  | Fe-Cr-Ni-Cu-Al | 412.5434 | 67.44318 | 291.3195 | 198.8173
1536 | 11.67843 | 12.85006 | 37.941 | 27.78484 | 9.745679 | 62.24128 | 0.3080281 | 0.1244373 | 639.1387 | 1 | 0 | 0 |  | Fe-Cr-Ni-Cu-Al | 311.6744 | 69.35345 | 247.5014 | 240.3951
1537 | 8.225669 | 11.48769 | 38.90649 | 33.92873 | 7.451426 | 62.59783 | 0.3107454 | 0.1148936 | 570.5754 | 1 | 0 | 0 |  | Fe-Cr-Ni-Cu-Al | 254.2085 | 54.72976 | 185.4463 | 249.5069
1538 | 5.998195 | 8.376873 | 38.87848 | 40.95059 | 5.795854 | 61.41113 | 0.3159846 | 0.1054638 | 491.7798 | 1 | 0 | 0 |  | Fe-Cr-Ni-Cu-Al | 221.4863 | 46.84236 | 91.36295 | 253.7219
1539 | 48.54032 | 7.135763 | 13.42633 | 4.360424 | 26.53716 | 52.9297 | 0.3088443 | 0.1359582 | 615.1228 | 0 | 0 | 0 |  | Fe-Cr-Ni-Cu-Al | 534.4824 | 61.89048 | 169.098 | 106.1999
1540 | 42.56115 | 11.65479 | 17.10472 | 5.69748 | 22.98185 | 56.24724 | 0.3041818 | 0.1369601 | 658.9418 | 0 | 0 | 0 |  | Fe-Cr-Ni-Cu-Al | 526.0319 | 58.35725 | 194.8454 | 110.2031
1541 | 35.04092 | 15.74982 | 20.32056 | 9.624183 | 19.26452 | 59.35585 | 0.3005365 | 0.13571 | 684.2855 | 0 | 0 | 0 |  | Fe-Cr-Ni-Cu-Al | 550.918 | 58.01791 | 243.177 | 140.6447
1542 | 29.00642 | 18.36424 | 23.17106 | 13.20208 | 16.2562 | 61.83647 | 0.2982735 | 0.1332423 | 693.142 | 0 | 0 | 0 |  | Fe-Cr-Ni-Cu-Al | 557.0272 | 54.05939 | 271.1096 | 168.9028
1543 | 22.49495 | 19.89659 | 24.82633 | 19.19706 | 13.58507 | 63.34151 | 0.297813 | 0.129352 | 678.7975 | 1 | 0 | 0 |  | Fe-Cr-Ni-Cu-Al | 568.8912 | 49.89123 | 300.2557 | 178.0236
1544 | 17.42561 | 19.26601 | 27.47373 | 24.78486 | 11.0498 | 64.24093 | 0.2994332 | 0.1244407 | 651.1928 | 1 | 0 | 0 |  | Fe-Cr-Ni-Cu-Al | 494.0739 | 52.22125 | 254.5885 | 202.2708
1545 | 12.78165 | 17.85041 | 29.10832 | 31.51137 | 8.748254 | 64.45027 | 0.302307 | 0.1171188 | 597.4548 | 1 | 0 | 0 |  | Fe-Cr-Ni-Cu-Al | 339.9479 | 66.50194 | 167.626 | 195.2713
1546 | 9.070196 | 15.95119 | 29.65995 | 38.98894 | 6.329718 | 64.5155 | 0.3058238 | 0.1059304 | 514.418 | 1 | 0 | 0 |  | Fe-Cr-Ni-Cu-Al | 254.778 | 42.03187 | 97.78385 | 203.0343
1547 | 5.949706 | 11.07887 | 29.18371 | 48.51779 | 5.269917 | 61.28719 | 0.3143082 | 0.09922612 | 442.5761 | 1 | 0 | 0 |  | Fe-Cr-Ni-Cu-Al | 223.8451 | 46.05479 | 10.17469 | 261.476
1548 | 54.80365 | 10.20492 | 10.2406 | 4.157254 | 20.59358 | 58.58986 | 0.3018954 | 0.1330797 | 660.4418 | 0 | 0 | 0 |  | Fe-Cr-Ni-Cu-Al | 552.3409 | 62.26921 | 214.4115 | 117.85
1549 | 46.8683 | 15.66436 | 12.63144 | 6.837116 | 17.99878 | 61.58359 | 0.2971615 | 0.1312278 | 675.2511 | 0 | 0 | 0 |  | Fe-Cr-Ni-Cu-Al | 577.9008 | 65.82648 | 251.7258 | 132.9763
1550 | 38.61893 | 20.70189 | 14.76066 | 10.65282 | 15.26571 | 64.58013 | 0.2929195 | 0.1277916 | 676.6061 | 0 | 0 | 0 |  | Fe-Cr-Ni-Cu-Al | 617.7785 | 52.88074 | 315.651 | 164.224
1551 | 31.65714 | 23.15828 | 16.63719 | 15.43772 | 13.10967 | 66.2317 | 0.2914747 | 0.1240136 | 662.1296 | 1 | 0 | 0 |  | Fe-Cr-Ni-Cu-Al | 605.4038 | 47.50139 | 353.1754 | 175.2222
1552 | 25.22796 | 24.50957 | 18.44644 | 21.21737 | 10.59867 | 67.83139 | 0.2910595 | 0.1182161 | 630.363 | 1 | 0 | 0 |  | Fe-Cr-Ni-Cu-Al | 562.5855 | 40.30216 | 326.6796 | 203.9237
1553 | 19.26333 | 24.90972 | 20.24741 | 26.78982 | 8.789711 | 68.48287 | 0.2919267 | 0.112841 | 593.0291 | 1 | 0 | 0 |  | Fe-Cr-Ni-Cu-Al | 485.002 | 75.85938 | 252.3704 | 226.0835
1554 | 13.43207 | 23.08772 | 21.72041 | 35.27032 | 6.489481 | 68.26701 | 0.2956793 | 0.1031379 | 516.4365 | 1 | 0 | 0 |  | Fe-Cr-Ni-Cu-Al | 280.9465 | 46.09558 | 119.9753 | 179.7826
1555 | 9.085606 | 20.67779 | 21.22167 | 43.64991 | 5.365015 | 66.45012 | 0.3006634 | 0.09652252 | 454.2274 | 1 | 0 | 0 |  | Fe-Cr-Ni-Cu-Al | 244.0417 | 46.22101 | 36.15514 | 185.5102
1556 | 5.8436 | 14.50839 | 20.47376 | 55.40993 | 3.764317 | 62.77909 | 0.3110017 | 0.08467435 | 349.5002 | 1 | 0 | 0 |  | Fe-Cr-Ni-Cu-Al | 186.6702 | 52.40105 | -39.44236 | 257.1407
1557 | 58.21798 | 15.17698 | 8.566894 | 3.97463 | 14.06352 | 66.28428 | 0.2930694 | 0.1248025 | 675.6157 | 0 | 0 | 0 |  | Fe-Cr-Ni-Cu-Al | 564.3937 | 63.62737 | 271.9926 | 133.6924
1558 | 47.78167 | 22.24341 | 9.566217 | 7.76697 | 12.64174 | 68.8312 | 0.2877105 | 0.1208942 | 662.3415 | 0 | 0 | 0 |  | Fe-Cr-Ni-Cu-Al | 625.304 | 57.67862 | 349.258 | 183.5112
1559 | 40.19189 | 27.02585 | 10.56128 | 11.43317 | 10.7878 | 71.37872 | 0.2838101 | 0.1157758 | 639.1751 | 0 | 0 | 0 |  | Fe-Cr-Ni-Cu-Al | 626.7004 | 57.98907 | 448.7409 | 207.1152
1560 | 32.17941 | 28.92732 | 12.82954 | 16.4139 | 9.649826 | 71.89975 | 0.2835481 | 0.1127093 | 616.5399 | 1 | 0 | 0 |  | Fe-Cr-Ni-Cu-Al | 559.2417 | 71.65754 | 477.8797 | 235.9349
1561 | 25.87436 | 30.1127 | 13.59809 | 22.08102 | 8.33384 | 72.34522 | 0.2837246 | 0.1077155 | 578.5014 | 1 | 0 | 0 |  | Fe-Cr-Ni-Cu-Al | 461.0677 | 102.5731 | 428.9644 | 241.2967
1562 | 18.69066 | 29.96981 | 15.27983 | 29.53797 | 6.521725 | 72.49048 | 0.2856082 | 0.09985985 | 516.6505 | 1 | 0 | 0 |  | Fe-Cr-Ni-Cu-Al | 299.6673 | 66.38641 | 276.7271 | 233.4215
1563 | 13.27338 | 28.51868 | 16.09784 | 37.17718 | 4.93293 | 71.90075 | 0.2888989 | 0.09097876 | 443.844 | 1 | 0 | 0 |  | Fe-Cr-Ni-Cu-Al | 237.1946 | 50.81746 | 143.7735 | 214.5672
1564 | 8.029826 | 24.29739 | 15.82507 | 47.96824 | 3.879475 | 68.67039 | 0.296638 | 0.08342076 | 370.3371 | 1 | 0 | 0 |  | Fe-Cr-Ni-Cu-Al | 204.3681 | 50.84405 | 34.42702 | 188.7091
1565 | 4.810599 | 17.01974 | 15.16906 | 60.21161 | 2.788992 | 63.75852 | 0.3087438 | 0.07351552 | 280.4304 | 1 | 0 | 0 |  | Fe-Cr-Ni-Cu-Al | 159.6083 | 56.68755 | -87.88926 | 235.7575
1566 | 57.43549 | 21.59565 | 8.126682 | 3.770393 | 9.071785 | 74.00328 | 0.2840536 | 0.1112027 | 628.3411 | 0 | 0 | 0 |  | Fe-Cr-Ni-Cu-Al | 563.161 | 70.36033 | 352.7456 | 145.1175
1567 | 47.261 | 28.6525 | 8.086689 | 7.503676 | 8.496133 | 75.89523 | 0.2789205 | 0.1078499 | 608.564 | 0 | 0 | 0 |  | Fe-Cr-Ni-Cu-Al | 589.2615 | 100.8161 | 482.3147 | 203.682
1568 | 39.31428 | 33.55304 | 8.034968 | 11.18353 | 7.914182 | 77.19197 | 0.2755137 | 0.1045376 | 585.8659 | 1 | 0 | 0 |  | Fe-Cr-Ni-Cu-Al | 521.8582 | 139.3557 | 601.5939 | 207.1154
1569 | 31.86844 | 35.6051 | 8.932393 | 16.92217 | 6.671904 | 77.93757 | 0.2748727 | 0.09834838 | 537.6557 | 1 | 0 | 0 |  | Fe-Cr-Ni-Cu-Al | 380.5174 | 119.1191 | 585.7155 | 244.6745
1570 | 25.0592 | 36.94108 | 9.877264 | 22.57345 | 5.54901 | 78.34212 | 0.2749188 | 0.09200285 | 486.8161 | 1 | 0 | 0 |  | Fe-Cr-Ni-Cu-Al | 282.4368 | 78.80253 | 552.3602 | 262.933
1571 | 18.61712 | 36.59264 | 10.87122 | 29.42174 | 4.497275 | 77.75868 | 0.2769945 | 0.08539126 | 430.1548 | 0 | 0 | 0 |  | Fe-Cr-Ni-Cu-Al | 236.8748 | 59.85573 | 397.2318 | 246.275
1572 | 12.12834 | 34.81704 | 11.6856 | 37.95092 | 3.418102 | 76.2107 | 0.2810887 | 0.0772151 | 360.0667 | 0 | 0 | 0 |  | Fe-Cr-Ni-Cu-Al | 202.4404 | 64.71053 | 224.8633 | 254.1358
1573 | 6.870297 | 29.24136 | 12.37932 | 49.13812 | 2.370906 | 72.37017 | 0.2902713 | 0.06759073 | 276.4306 | 0 | 0 | 0 |  | Fe-Cr-Ni-Cu-Al | 169.0143 | 60.99355 | 53.40356 | 209.9472
1574 | 3.816156 | 20.4298 | 12.03332 | 61.87701 | 1.843712 | 65.93195 | 0.3045014 | 0.06140997 | 213.9536 | 0 | 0 | 0 |  | Fe-Cr-Ni-Cu-Al | 137.3482 | 65.22418 | -75.75921 | 247.4838
1575 | 44.98593 | 36.89769 | 5.629057 | 7.312519 | 5.174808 | 83.28962 | 0.2688745 | 0.09055866 | 504.2841 | 1 | 0 | 0 |  | Fe-Cr-Ni-Cu-Al | 412.618 | 146.4388 | 676.8521 | 167.3843
1576 | 37.43304 | 40.82639 | 5.620764 | 10.95262 | 5.167184 | 83.56445 | 0.2666267 | 0.08937243 | 492.9887 | 1 | 0 | 0 |  | Fe-Cr-Ni-Cu-Al | 370.3004 | 137.4497 | 716.2939 | 184.416
1577 | 29.65699 | 43.39022 | 6.679725 | 15.66754 | 4.605518 | 83.90449 | 0.2656146 | 0.08508294 | 457.1667 | 1 | 0 | 0 |  | Fe-Cr-Ni-Cu-Al | 297.0074 | 110.101 | 701.2448 | 206.9684
1578 | 23.01229 | 43.82478 | 7.696148 | 21.42387 | 4.042909 | 83.26599 | 0.2667789 | 0.08073242 | 417.8187 | 0 | 0 | 0 |  | Fe-Cr-Ni-Cu-Al | 238.5709 | 79.83427 | 644.4689 | 241.1126
1579 | 16.38489 | 42.90484 | 8.610966 | 29.13077 | 2.968532 | 82.39881 | 0.2694258 | 0.07174315 | 343.4373 | 0 | 0 | 0 |  | Fe-Cr-Ni-Cu-Al | 197.0677 | 72.131 | 494.4175 | 243.6684
1580 | 11.07511 | 40.30825 | 9.524368 | 36.66011 | 2.432161 | 80.09972 | 0.2741779 | 0.06666679 | 297.2196 | 0 | 0 | 0 |  | Fe-Cr-Ni-Cu-Al | 170.242 | 73.36494 | 298.0612 | 264.441
1581 | 5.807261 | 34.24315 | 11.19054 | 47.35621 | 1.40284 | 76.22872 | 0.2835551 | 0.05486818 | 205.5183 | 0 | 0 | 0 |  | Fe-Cr-Ni-Cu-Al | 147.7658 | 70.59112 | 122.3599 | 219.8073
1582 | 33.73927 | 49.0824 | 3.324644 | 10.79733 | 3.056355 | 89.72756 | 0.2573831 | 0.07267709 | 378.7694 | 0 | 0 | 0 |  | Fe-Cr-Ni-Cu-Al | 299.4276 | 120.1931 | 802.2766 | 169.0655
1583 | 26.23031 | 50.79686 | 4.41125 | 15.52012 | 3.041456 | 88.96876 | 0.2574293 | 0.0714044 | 364.6102 | 0 | 0 | 0 |  | Fe-Cr-Ni-Cu-Al | 254.093 | 104.0644 | 763.9355 | 185.4221
1584 | 19.68955 | 51.13617 | 5.446162 | 21.22478 | 2.503336 | 88.3401 | 0.2585341 | 0.06580977 | 317.8995 | 0 | 0 | 0 |  | Fe-Cr-Ni-Cu-Al | 212.6864 | 91.73151 | 686.9197 | 216.7715
1585 | 13.43598 | 51.00021 | 6.518018 | 27.04844 | 1.997344 | 87.43827 | 0.2601809 | 0.06050358 | 274.5553 | 0 | 0 | 0 |  | Fe-Cr-Ni-Cu-Al | 184.8617 | 88.89127 | 604.0101 | 246.7824
1586 | 8.078428 | 47.00856 | 8.491122 | 34.47041 | 1.951478 | 83.88833 | 0.2665517 | 0.0602362 | 262.2814 | 0 | 0 | 0 |  | Fe-Cr-Ni-Cu-Al | 162.0126 | 83.47427 | 463.8628 | 257.2582
1587 | 14.98781 | 5.814294 | 3.938369 | 46.89852 | 28.361 | 42.47645 | 0.3278859 | 0.1274253 | 438.5879 | 0 | 0 | 0 |  | Fe-Cr-Ni-Cu-Al | 499.5494 | 50.38723 | -107.7773 | 210.59
1588 | 13.00045 | 5.501812 | 6.211177 | 52.44675 | 22.83981 | 44.38153 | 0.3280507 | 0.1294861 | 474.0231 | 0 | 0 | 0 |  | Fe-Cr-Ni-Cu-Al | 465.5608 | 55.92838 | -123.9769 | 230.1328
1589 | 11.4189 | 4.252599 | 8.401574 | 57.16963 | 18.75729 | 45.53443 | 0.3296298 | 0.1290355 | 486.778 | 0 | 0 | 0 |  | Fe-Cr-Ni-Cu-Al | 424.2628 | 66.17679 | -135.7342 | 259.1838
1590 | 9.6685 | 4.000798 | 12.42074 | 59.89644 | 14.01352 | 48.10911 | 0.329238 | 0.1258028 | 498.5773 | 0 | 0 | 0 |  | Fe-Cr-Ni-Cu-Al | 357.6757 | 70.18888 | -139.722 | 277.0517
1591 | 7.33416 | 2.926467 | 15.41767 | 63.18538 | 11.13633 | 49.08749 | 0.3309983 | 0.1205649 | 477.7849 | 1 | 0 | 0 |  | Fe-Cr-Ni-Cu-Al | 289.9823 | 66.35161 | -166.2465 | 300.6357
1592 | 24.91008 | 7.323907 | 4.1341 | 31.32775 | 32.30417 | 43.95513 | 0.3216431 | 0.1271061 | 451.5589 | 0 | 0 | 0 |  | Fe-Cr-Ni-Cu-Al | 584.7017 | 46.42443 | -0.09405332 | 151.0547
1593 | 21.05191 | 8.070689 | 6.508048 | 38.04474 | 26.32462 | 46.13414 | 0.3209194 | 0.1298421 | 493.8034 | 0 | 0 | 0 |  | Fe-Cr-Ni-Cu-Al | 541.0146 | 43.62066 | -25.88334 | 176.6122
1594 | 18.69672 | 8.703733 | 8.59769 | 42.54846 | 21.45339 | 48.43837 | 0.3198371 | 0.1305059 | 526.1568 | 0 | 0 | 0 |  | Fe-Cr-Ni-Cu-Al | 509.1489 | 43.30032 | -34.20429 | 190.7218
1595 | 15.84026 | 8.427414 | 11.89248 | 46.34737 | 17.49247 | 50.22048 | 0.3201029 | 0.1294897 | 541.7558 | 0 | 0 | 0 |  | Fe-Cr-Ni-Cu-Al | 476.9852 | 50.03655 | -48.6471 | 210.4301
1596 | 11.93442 | 9.091197 | 15.96521 | 49.38065 | 13.62852 | 52.60647 | 0.3193425 | 0.1260703 | 546.8176 | 1 | 0 | 0 |  | Fe-Cr-Ni-Cu-Al | 422.8802 | 61.94207 | -51.4087 | 231.9897
1597 | 9.416247 | 7.792834 | 19.79457 | 52.38131 | 10.61504 | 53.91182 | 0.3210106 | 0.1205838 | 525.8446 | 1 | 0 | 0 |  | Fe-Cr-Ni-Cu-Al | 328.0797 | 63.20706 | -52.18305 | 252.9951
1598 | 7.160106 | 6.666372 | 24.72791 | 53.53867 | 7.906937 | 55.59845 | 0.3221013 | 0.112109 | 486.2169 | 1 | 0 | 0 |  | Fe-Cr-Ni-Cu-Al | 255.9324 | 50.74811 | -50.65039 | 279.237
1599 | 38.84553 | 4.988536 | 4.223792 | 18.28996 | 33.65219 | 45.3855 | 0.3187221 | 0.1285308 | 477.6184 | 0 | 0 | 0 |  | Fe-Cr-Ni-Cu-Al | 622.1072 | 44.65404 | 80.80281 | 120.8102
1600 | 34.14153 | 9.418448 | 5.316398 | 23.02118 | 28.10244 | 48.74046 | 0.3138983 | 0.1302075 | 524.8029 | 0 | 0 | 0 |  | Fe-Cr-Ni-Cu-Al | 618.2189 | 40.17101 | 86.35389 | 138.9683
1601 | 29.14242 | 11.30536 | 7.657797 | 29.01496 | 22.87946 | 51.36149 | 0.3120441 | 0.1304738 | 556.8996 | 0 | 0 | 0 |  | Fe-Cr-Ni-Cu-Al | 585.177 | 40.51323 | 63.90142 | 157.1782
1602 | 24.27597 | 12.91542 | 10.93549 | 32.88408 | 18.98904 | 53.70311 | 0.310473 | 0.1300953 | 581.4682 | 0 | 0 | 0 |  | Fe-Cr-Ni-Cu-Al | 557.8044 | 39.79905 | 44.61632 | 159.4805
1603 | 19.179 | 13.65496 | 15.41554 | 35.94376 | 15.80673 | 55.59674 | 0.3100187 | 0.1285937 | 592.7428 | 1 | 0 | 0 |  | Fe-Cr-Ni-Cu-Al | 526.5555 | 38.33679 | 35.9539 | 164.2969
1604 | 15.25522 | 14.20327 | 19.47052 | 38.43619 | 12.6348 | 57.82551 | 0.3093732 | 0.1248321 | 590.8634 | 1 | 0 | 0 |  | Fe-Cr-Ni-Cu-Al | 483.2372 | 47.38834 | 32.05126 | 170.6773
1605 | 11.56127 | 12.72115 | 25.40849 | 40.66119 | 9.64791 | 59.43862 | 0.3110983 | 0.1192534 | 569.3378 | 1 | 0 | 0 |  | Fe-Cr-Ni-Cu-Al | 353.34 | 66.69897 | 56.30667 | 204.7771
1606 | 8.174615 | 11.41639 | 31.14681 | 41.85701 | 7.405178 | 60.77948 | 0.3127095 | 0.1121789 | 532.1067 | 1 | 0 | 0 |  | Fe-Cr-Ni-Cu-Al | 268.1217 | 47.93414 | 75.83162 | 234.8893
1607 | 5.992996 | 8.369613 | 37.79493 | 42.05163 | 5.790831 | 61.14843 | 0.3162716 | 0.1051333 | 487.0006 | 1 | 0 | 0 |  | Fe-Cr-Ni-Cu-Al | 220.0598 | 48.66386 | 88.02692 | 260.0654
1608 | 48.1666 | 7.080823 | 3.996888 | 14.42284 | 26.33284 | 51.35484 | 0.3109064 | 0.1313828 | 565.2133 | 0 | 0 | 0 |  | Fe-Cr-Ni-Cu-Al | 622.5025 | 44.00066 | 138.2639 | 110.3202
1609 | 42.1491 | 11.54196 | 5.212039 | 18.33754 | 22.75935 | 54.14396 | 0.3067475 | 0.1301495 | 585.829 | 0 | 0 | 0 |  | Fe-Cr-Ni-Cu-Al | 620.5975 | 38.72273 | 128.6841 | 118.9056
1610 | 34.71335 | 15.60259 | 8.807138 | 21.79249 | 19.08444 | 57.18881 | 0.3030055 | 0.1287657 | 607.8226 | 0 | 0 | 0 |  | Fe-Cr-Ni-Cu-Al | 609.4712 | 38.4325 | 148.1787 | 152.6852
1611 | 28.74595 | 18.19934 | 12.08578 | 24.85871 | 16.11022 | 59.63653 | 0.3006528 | 0.1269981 | 620.478 | 1 | 0 | 0 |  | Fe-Cr-Ni-Cu-Al | 582.0756 | 37.09919 | 145.292 | 171.1667
1612 | 22.36399 | 19.78076 | 17.62986 | 26.71941 | 13.50598 | 61.84202 | 0.2993762 | 0.1252375 | 630.2574 | 1 | 0 | 0 |  | Fe-Cr-Ni-Cu-Al | 562.7332 | 38.35295 | 164.4752 | 196.8221
1613 | 17.35999 | 19.19345 | 22.80855 | 29.62982 | 11.00818 | 63.22118 | 0.3004767 | 0.1218598 | 620.1805 | 1 | 0 | 0 |  | Fe-Cr-Ni-Cu-Al | 529.4753 | 39.91589 | 141.8737 | 184.6928
1614 | 12.78165 | 17.85041 | 29.10832 | 31.51137 | 8.748254 | 64.45027 | 0.302307 | 0.1166679 | 594.0513 | 1 | 0 | 0 |  | Fe-Cr-Ni-Cu-Al | 334.7275 | 63.9515 | 163.9485 | 189.347
1615 | 9.118038 | 16.03533 | 36.20563 | 32.2779 | 6.363106 | 66.08996 | 0.3042454 | 0.1085826 | 548.9509 | 1 | 0 | 0 |  | Fe-Cr-Ni-Cu-Al | 250.5827 | 51.71584 | 188.5751 | 208.6191
1616 | 6.027501 | 11.22373 | 45.40386 | 32.00608 | 5.338824 | 65.2698 | 0.3101292 | 0.1041218 | 512.6132 | 1 | 0 | 0 |  | Fe-Cr-Ni-Cu-Al | 212.6481 | 52.35567 | 195.9931 | 215.8987
1617 | 54.5156 | 10.15128 | 3.820039 | 11.02774 | 20.48534 | 57.40983 | 0.3032488 | 0.130198 | 625.2044 | 0 | 0 | 0 |  | Fe-Cr-Ni-Cu-Al | 627.4736 | 44.03628 | 184.0439 | 104.2832
1618 | 46.6252 | 15.58311 | 6.28296 | 13.60331 | 17.90543 | 60.36204 | 0.2984726 | 0.1275259 | 633.3083 | 0 | 0 | 0 |  | Fe-Cr-Ni-Cu-Al | 631.3412 | 40.7182 | 211.974 | 127.1628
1619 | 38.46269 | 20.61814 | 9.80063 | 15.91459 | 15.20395 | 63.57687 | 0.2939264 | 0.1245837 | 640.6671 | 0 | 0 | 0 |  | Fe-Cr-Ni-Cu-Al | 622.1852 | 41.89965 | 258.0978 | 169.3091
1620 | 31.59514 | 23.11293 | 14.23252 | 17.97541 | 13.084 | 65.72533 | 0.2919639 | 0.1227031 | 646.355 | 1 | 0 | 0 |  | Fe-Cr-Ni-Cu-Al | 597.948 | 40.02267 | 304.4573 | 191.8148
1621 | 25.25199 | 24.53292 | 19.61801 | 19.98832 | 10.60876 | 68.09037 | 0.2908183 | 0.1188673 | 638.1829 | 1 | 0 | 0 |  | Fe-Cr-Ni-Cu-Al | 567.5495 | 40.6654 | 352.7916 | 205.9941
1622 | 19.33515 | 25.0026 | 24.8391 | 22.00067 | 8.822483 | 69.53554 | 0.2909628 | 0.1154032 | 623.5972 | 1 | 0 | 0 |  | Fe-Cr-Ni-Cu-Al | 471.3413 | 74.83639 | 389.5756 | 219.0301
1623 | 13.55359 | 23.29659 | 32.87536 | 23.72627 | 6.54819 | 70.94903 | 0.2932316 | 0.1080689 | 578.6567 | 1 | 0 | 0 |  | Fe-Cr-Ni-Cu-Al | 273.0995 | 47.23176 | 360.8794 | 196.6897
1624 | 9.23116 | 21.00906 | 40.96714 | 23.34168 | 5.450964 | 71.31072 | 0.296135 | 0.1038794 | 550.6549 | 1 | 0 | 0 |  | Fe-Cr-Ni-Cu-Al | 235.4875 | 46.62538 | 345.9674 | 165.2173
1625 | 5.995609 | 14.8858 | 52.51584 | 22.74052 | 3.862237 | 70.93586 | 0.3030165 | 0.09404355 | 475.0158 | 1 | 0 | 0 |  | Fe-Cr-Ni-Cu-Al | 193.8817 | 51.9495 | 306.849 | 157.5895
1626 | 57.98365 | 15.11589 | 3.656748 | 9.236808 | 14.00691 | 65.27119 | 0.2940558 | 0.1222337 | 644.2614 | 0 | 0 | 0 |  | Fe-Cr-Ni-Cu-Al | 622.3574 | 45.00806 | 261.794 | 155.5363
1627 | 47.68751 | 22.19958 | 7.160525 | 10.33555 | 12.61683 | 68.32019 | 0.2881778 | 0.1197853 | 648.0568 | 0 | 0 | 0 |  | Fe-Cr-Ni-Cu-Al | 635.1154 | 43.09324 | 336.7527 | 169.1907
1628 | 40.19189 | 27.02585 | 10.56128 | 11.43317 | 10.7878 | 71.37872 | 0.2838101 | 0.1157758 | 639.1751 | 0 | 0 | 0 |  | Fe-Cr-Ni-Cu-Al | 625.4969 | 59.19139 | 450.4728 | 197.1008
1629 | 32.2415 | 28.98313 | 15.19144 | 13.91548 | 9.668445 | 72.43268 | 0.2830952 | 0.1133323 | 626.7517 | 1 | 0 | 0 |  | Fe-Cr-Ni-Cu-Al | 570.645 | 74.66078 | 503.3997 | 218.6743
1630 | 26.02041 | 30.28267 | 20.51226 | 14.80377 | 8.380882 | 73.94804 | 0.2823852 | 0.111558 | 624.3741 | 1 | 0 | 0 |  | Fe-Cr-Ni-Cu-Al | 442.0424 | 106.3241 | 545.5187 | 216.0498
1631 | 18.87777 | 30.26982 | 27.55855 | 16.70685 | 6.58701 | 75.44761 | 0.28316 | 0.1073751 | 602.0491 | 1 | 0 | 0 |  | Fe-Cr-Ni-Cu-Al | 302.0952 | 63.82445 | 530.0115 | 210.1079
1632 | 13.47635 | 28.95478 | 34.86721 | 17.69329 | 5.008364 | 76.57968 | 0.2850134 | 0.09951646 | 546.265 | 1 | 0 | 0 |  | Fe-Cr-Ni-Cu-Al | 251.9399 | 46.7405 | 479.8086 | 191.7473
1633 | 8.223203 | 24.88252 | 45.37729 | 17.54408 | 3.972902 | 76.20532 | 0.2900888 | 0.09361719 | 499.231 | 1 |  | 0 |  | Fe-Cr-Ni-Cu-Al | 218.9893 | 46.3698 | 472.6478 | 140.6903
1634 | 4.976796 | 17.60774 | 57.54145 | 16.98867 | 2.885347 | 74.81 | 0.2984101 | 0.0856369 | 432.0045 | 1 | 1 | 1 | 432.0045 | Fe-Cr-Ni-Cu-Al | 180.4883 | 48.71574 | 385.5489 | 138.5599
1635 | 57.21614 | 21.51318 | 3.469562 | 8.763984 | 9.03714 | 72.94371 | 0.284938 | 0.1093856 | 603.4214 | 0 | 0 | 0 |  | Fe-Cr-Ni-Cu-Al | 605.7651 | 58.33354 | 348.3595 | 173.9059
1636 | 47.21597 | 28.6252 | 6.924843 | 8.745947 | 8.488038 | 75.6271 | 0.2791326 | 0.1073324 | 601.8624 | 0 | 0 | 0 |  | Fe-Cr-Ni-Cu-Al | 594.6487 | 97.82939 | 494.5809 | 214.8304
1637 | 39.38893 | 33.61675 | 10.35029 | 8.714814 | 7.929209 | 77.73366 | 0.2751018 | 0.1056834 | 600.0837 | 1 | 0 | 0 |  | Fe-Cr-Ni-Cu-Al | 533.4768 | 134.0888 | 613.4692 | 186.2614
1638 | 32.04567 | 35.80311 | 15.71862 | 9.723587 | 6.709009 | 79.56826 | 0.2736614 | 0.1026174 | 586.1439 | 1 | 0 | 0 |  | Fe-Cr-Ni-Cu-Al | 382.2136 | 129.2498 | 650.7234 | 181.1597
1639 | 25.28832 | 37.27884 | 21.04265 | 10.79045 | 5.599745 | 81.09252 | 0.2729079 | 0.09902473 | 564.9319 | 1 | 0 | 0 |  | Fe-Cr-Ni-Cu-Al | 286.9222 | 85.85369 | 655.078125 | 190.7752
1640 | 18.87117 | 37.09198 | 27.54892 | 11.92929 | 4.558644 | 81.96496 | 0.273908 | 0.09487389 | 535.3487 | 1 | 0 | 0 |  | Fe-Cr-Ni-Cu-Al | 241.1897 | 75.75208 | 626.8165 | 200.3016
1641 | 12.36695 | 35.50202 | 35.7465 | 12.89919 | 3.485348 | 82.43055 | 0.2764325 | 0.08860934 | 486.933 | 1 | 0 | 0 |  | Fe-Cr-Ni-Cu-Al | 221.0876 | 60.11229 | 562.3117 | 204.9333
1642 | 7.062777 | 30.06059 | 46.66254 | 13.77676 | 2.43733 | 81.44375 | 0.2830467 | 0.08017217 | 416.1396 | 1 | 0 | 0 |  | Fe-Cr-Ni-Cu-Al | 206.9578 | 45.10306 | 501.1915 | 142.2117
1643 | 3.96382 | 21.22032 | 59.37 | 13.5308 | 1.915053 | 78.58519 | 0.2933268 | 0.07486217 | 365.4405 | 1 | 1 | 1 | 365.4405 | Fe-Cr-Ni-Cu-Al | 177.0724 | 51.87709 | 447.7468 | 110.3494
1644 | 45.02778 | 36.93202 | 6.761152 | 6.099435 | 5.179622 | 83.57019 | 0.2686843 | 0.09104893 | 510.3475 | 0 | 0 | 0 |  | Fe-Cr-Ni-Cu-Al | 408.7123 | 143.8432 | 678.6257 | 159.2352
1645 | 37.57252 | 40.97851 | 10.15507 | 6.10746 | 5.186437 | 84.69019 | 0.2658793 | 0.09163735 | 519.7115 | 1 | 0 | 0 |  | Fe-Cr-Ni-Cu-Al | 381.3489 | 133.2075 | 764.1866 | 155.4817
1646 | 29.84903 | 43.67118 | 14.56645 | 7.277996 | 4.63534 | 85.88934 | 0.2643188 | 0.08948333 | 506.5475 | 1 | 0 | 0 |  | Fe-Cr-Ni-Cu-Al | 307.2068 | 112.9718 | 788.0532 | 157.171
1647 | 23.24437 | 44.26675 | 19.98968 | 8.415529 | 4.083682 | 86.40138 | 0.2647226 | 0.08806252 | 497.0891 | 1 | 0 | 0 |  | Fe-Cr-Ni-Cu-Al | 257.8167 | 92.56078 | 772.5487 | 159.768
1648 | 16.6362 | 43.56291 | 27.322 | 9.464825 | 3.014063 | 87.29181 | 0.2661876 | 0.08305294 | 459.5013 | 1 | 0 | 0 |  | Fe-Cr-Ni-Cu-Al | 215.5095 | 84.98174 | 702.9316 | 171.0631
1649 | 11.30222 | 41.13481 | 34.55885 | 10.52209 | 2.482035 | 86.73045 | 0.2696212 | 0.07947499 | 428.7844 | 1 | 0 | 0 |  | Fe-Cr-Ni-Cu-Al | 205.2987 | 81.06640625 | 623.5815 | 201.5779
1650 | 5.967643 | 35.18887 | 44.95296 | 12.44895 | 1.441583 | 85.38991 | 0.2768131 | 0.0688144 | 339.9968 | 1 | 0 | 0 |  | Fe-Cr-Ni-Cu-Al | 197.444 | 48.17257 | 514.2717 | 150.1795
1651 | 33.9255 | 49.35332 | 10.02899 | 3.618977 | 3.073225 | 91.47364 | 0.2563716 | 0.07585797 | 413.8084 | 0 | 0 | 0 |  | Fe-Cr-Ni-Cu-Al | 310.7968 | 125.6766 | 860.53 | 135.7869
1652 | 26.44701 | 51.21652 | 14.45501 | 4.814875 | 3.066583 | 91.58934 | 0.2559062 | 0.07733236 | 426.1186 | 1 | 0 | 0 |  | Fe-Cr-Ni-Cu-Al | 283.8541 | 126.3892 | 866.5164 | 138.5096
1653 | 19.92244 | 51.74102 | 19.83809 | 5.965507 | 2.532946 | 92.14585 | 0.2563119 | 0.07507876 | 409.251 | 1 | 0 | 0 |  | Fe-Cr-Ni-Cu-Al | 239.4962 | 114.741 | 833.1225 | 146.2422
1654 | 13.644 | 51.78981 | 25.37257 | 7.165359 | 2.028267 | 92.48865 | 0.2572005 | 0.07245802 | 388.6029 | 0 | 0 | 0 |  | Fe-Cr-Ni-Cu-Al | 213.4466 | 102.8149 | 787.3777 | 155.151
1655 | 8.237218 | 47.93256 | 32.46759 | 9.372791 | 1.989837 | 90.32152 | 0.2624872 | 0.07426184 | 397.4044 | 0 | 0 | 0 |  | Fe-Cr-Ni-Cu-Al | 192.2887 | 95.33048 | 703.8969 | 182.3469
1656 | 32.89293 | 2.784068 | 5.238378 | 53.30584 | 5.778787 | 58.08503 | 0.3194214 | 0.09432038 | 390.3393 | 0 | 0 | 0 |  | Fe-Cr-Ni-Cu-Al | 257.5708 | 57.02424 | -120.3649 | 270.8715
1657 | 39.10187 | 4.667379 | 5.269158 | 45.63324 | 5.328347 | 61.57481 | 0.3133863 | 0.09175139 | 396.7756 | 1 | 0 | 0 |  | Fe-Cr-Ni-Cu-Al | 283.8895 | 58.4432 | -66.35412 | 239.0597
1658 | 44.78819 | 6.634054 | 4.279658 | 39.38022 | 4.917878 | 64.68627 | 0.3079841 | 0.08870404 | 394.8183 | 1 | 0 | 0 |  | Fe-Cr-Ni-Cu-Al | 305.4415 | 60.89161 | -27.98092 | 198.4701
1659 | 49.73801 | 10.39573 | 4.267667 | 31.18491 | 4.413689 | 69.03716 | 0.3004137 | 0.08559419 | 397.0667 | 1 | 0 | 0 |  | Fe-Cr-Ni-Cu-Al | 335.1299 | 57.57515 | 41.49663 | 176.5651
1660 | 54.30178 | 13.35477 | 3.230708 | 25.64775 | 3.464999 | 73.02297 | 0.2944488 | 0.07779974 | 359.3798 | 1 | 0 | 0 |  | Fe-Cr-Ni-Cu-Al | 324.629 | 58.52846 | 113.7608 | 158.9027
1661 | 21.58052 | 2.870344 | 6.480852 | 59.63499 | 9.433289 | 52.32902 | 0.3255686 | 0.1108793 | 450.1089 | 0 | 0 | 0 |  | Fe-Cr-Ni-Cu-Al | 294.0048 | 72.31029 | -150.8131 | 279.5053
1662 | 27.75155 | 4.784797 | 7.562402 | 51.45937 | 8.441881 | 56.25765 | 0.3189407 | 0.1074327 | 462.2599 | 0 | 0 | 0 |  | Fe-Cr-Ni-Cu-Al | 324.0197 | 68.3739 | -103.2403 | 249.2673
1663 | 32.68816 | 6.657462 | 8.589518 | 44.16849 | 7.896369 | 59.50883 | 0.3133644 | 0.1058408 | 478.39 | 1 | 0 | 0 |  | Fe-Cr-Ni-Cu-Al | 352.6308 | 70.34248 | -44.01276 | 216.9202
1664 | 37.15382 | 9.608843 | 8.678192 | 37.57849 | 6.980651 | 63.41922 | 0.306827 | 0.1013078 | 475.3188 | 1 | 0 | 0 |  | Fe-Cr-Ni-Cu-Al | 371.895 | 66.7512 | 16.86215 | 198.0627
1665 | 41.07064 | 13.3835 | 9.712974 | 30.37618 | 5.456712 | 68.57011 | 0.2992595 | 0.09332838 | 450.7323 | 1 | 0 | 0 |  | Fe-Cr-Ni-Cu-Al | 353.2771 | 59.69141 | 84.92088 | 170.6309
1666 | 45.16957 | 17.20426 | 8.632201 | 24.53019 | 4.463779 | 72.9294 | 0.2923776 | 0.08663571 | 424.5245 | 1 | 0 | 0 |  | Fe-Cr-Ni-Cu-Al | 331.7309 | 55.99111 | 175.9931 | 165.6903
1667 | 47.73801 | 22.22309 | 7.635592 | 18.8936 | 3.509711 | 77.65308 | 0.2847592 | 0.07897915 | 387.8176 | 1 | 0 | 0 |  | Fe-Cr-Ni-Cu-Al | 293.4785 | 49.33364 | 270.6447 | 189.7887
1668 | 13.01843 | 3.030183 | 4.561164 | 64.19026 | 15.19996 | 46.25049 | 0.3313305 | 0.1235331 | 464.4033 | 0 | 0 | 0 |  | Fe-Cr-Ni-Cu-Al | 357.6402 | 78.43858 | -199.6153 | 291.0034
1669 | 17.10883 | 3.982267 | 8.991426 | 55.96887 | 13.94861 | 49.48181 | 0.3262188 | 0.123718 | 501.5498 | 0 | 0 | 0 |  | Fe-Cr-Ni-Cu-Al | 388.0153 | 69.50632 | -129.5166 | 268.908
1670 | 22.56395 | 6.002293 | 11.29364 | 47.68138 | 12.45874 | 53.52859 | 0.3195423 | 0.120946 | 525.8794 | 0 | 0 | 0 |  | Fe-Cr-Ni-Cu-Al | 422.2892 | 61.09096 | -51.38177 | 232.7145
1671 | 26.36424 | 8.836653 | 13.30132 | 40.79834 | 10.69945 | 57.88341 | 0.3127517 | 0.1172845 | 542.9253 | 1 | 0 | 0 |  | Fe-Cr-Ni-Cu-Al | 443.2407 | 52.73868 | 0.007683169 | 206.9246
1672 | 29.48025 | 12.74343 | 14.38648 | 34.74237 | 8.647466 | 62.94876 | 0.3050996 | 0.1101155 | 534.3711 | 1 | 0 | 0 |  | Fe-Cr-Ni-Cu-Al | 435.3018 | 59.04092 | 59.08268 | 172.4686
1673 | 32.42155 | 16.55355 | 15.38999 | 28.56088 | 7.074031 | 67.73358 | 0.297992 | 0.1035481 | 521.0436 | 1 | 0 | 0 |  | Fe-Cr-Ni-Cu-Al | 415.9439 | 64.42371 | 141.243 | 169.7655
1674 | 35.41227 | 22.30349 | 14.23169 | 22.51733 | 5.535215 | 73.3957 | 0.2889395 | 0.09482291 | 488.8902 | 1 | 0 | 0 |  | Fe-Cr-Ni-Cu-Al | 339.7565 | 67.93558 | 269.6675 | 196.9517
1675 | 37.28783 | 27.96615 | 13.06424 | 17.67845 | 4.003331 | 78.88917 | 0.2806656 | 0.08419658 | 433.1569 | 1 | 0 | 0 |  | Fe-Cr-Ni-Cu-Al | 265.2234 | 51.65989 | 378.362 | 197.9699
1676 | 38.32987 | 34.72228 | 9.799782 | 14.14508 | 3.002989 | 83.84238 | 0.2720548 | 0.07501828 | 380.1371 | 1 | 0 | 0 |  | Fe-Cr-Ni-Cu-Al | 245.2472 | 67.73581 | 530.206 | 200.4549
1677 | 11.57586 | 3.233291 | 7.300337 | 56.63831 | 21.2522 | 43.73456 | 0.3316697 | 0.1299538 | 471.2367 | 0 | 0 | 0 |  | Fe-Cr-Ni-Cu-Al | 436.093 | 66.06873 | -159.467 | 251.8463
1678 | 14.95969 | 4.285577 | 12.09532 | 49.75666 | 18.90275 | 47.09588 | 0.3267298 | 0.1309007 | 517.1324 | 0 | 0 | 0 |  | Fe-Cr-Ni-Cu-Al | 457.6354 | 55.38345 | -86.08193 | 224.9526
1679 | 18.0195 | 7.339911 | 16.57254 | 42.28876 | 15.77929 | 52.08445 | 0.3191196 | 0.1291971 | 563.3767 | 0 | 0 | 0 |  | Fe-Cr-Ni-Cu-Al | 484.5479 | 39.5511 | -18.50303 | 196.6196
1680 | 20.82075 | 10.20265 | 19.58077 | 36.16005 | 13.23578 | 56.66162 | 0.3125115 | 0.1261008 | 591.6776 | 1 | 0 | 0 |  | Fe-Cr-Ni-Cu-Al | 496.7348 | 37.12413 | 51.19876 | 179.3842
1681 | 22.56962 | 15.0095 | 21.46332 | 30.57267 | 10.38489 | 62.447 | 0.3039899 | 0.1191996 | 596.5028 | 1 | 0 | 0 |  | Fe-Cr-Ni-Cu-Al | 496.4704 | 42.78603 | 129.3621 | 170.2523
1682 | 25.4732 | 19.76388 | 21.1965 | 25.36179 | 8.204632 | 67.92431 | 0.295817 | 0.1109505 | 578.3433 | 1 | 0 | 0 |  | Fe-Cr-Ni-Cu-Al | 476.0218 | 67.17335 | 223.3634 | 195.8747
1683 | 27.58097 | 25.67909 | 20.06998 | 20.51982 | 6.150131 | 73.89772 | 0.2868122 | 0.1001016 | 532.7557 | 1 | 0 | 0 |  | Fe-Cr-Ni-Cu-Al | 330.8026 | 65.96546 | 407.4854 | 206.1488
1684 | 28.96622 | 32.74785 | 18.48507 | 15.30261 | 4.498246 | 80.12496 | 0.2770506 | 0.09026612 | 487.2957 | 1 | 0 | 0 |  | Fe-Cr-Ni-Cu-Al | 262.39 | 61.51582 | 542.4228 | 215.5864
1685 | 29.14749 | 41.67558 | 13.12994 | 13.02939 | 3.017597 | 86.29195 | 0.2662532 | 0.07599284 | 395.7138 | 1 | 0 | 0 |  | Fe-Cr-Ni-Cu-Al | 244.5402 | 80.56443 | 664.2876 | 202.106
1686 | 9.777685 | 3.413795 | 11.56184 | 48.67461 | 26.57207 | 42.06741 | 0.3317097 | 0.1330885 | 466.624 | 0 | 0 | 0 |  | Fe-Cr-Ni-Cu-Al | 481.7783 | 51.23816 | -110.6717 | 208.9321
1687 | 11.97802 | 5.576031 | 17.6259 | 42.25082 | 22.56922 | 46.33319 | 0.3254164 | 0.1363795 | 538.7464 | 0 | 0 | 0 |  | Fe-Cr-Ni-Cu-Al | 501.4796 | 41.14889 | -26.47367 | 188.4358
1688 | 13.93978 | 8.652364 | 23.19886 | 35.68838 | 18.52062 | 51.46152 | 0.3181014 | 0.1360774 | 600.2287 | 0 | 0 | 0 |  | Fe-Cr-Ni-Cu-Al | 519.0973 | 37.13307 | 48.54604 | 169.7137
1689 | 15.70691 | 12.5347 | 25.9432 | 30.63813 | 15.17706 | 56.58234 | 0.3106138 | 0.1332949 | 640.0658 | 1 | 0 | 0 |  | Fe-Cr-Ni-Cu-Al | 528.1573 | 37.49555 | 122.9224 | 185.8362
1690 | 17.5973 | 17.40785 | 27.74441 | 25.02905 | 12.22139 | 62.32658 | 0.3021037 | 0.127835 | 659.4267 | 1 | 0 | 0 |  | Fe-Cr-Ni-Cu-Al | 510.15 | 49.46482 | 217.2325 | 186.9502
1691 | 19.39653 | 22.07213 | 28.31586 | 20.84437 | 9.371107 | 68.07565 | 0.2942793 | 0.1191422 | 644.0983 | 1 | 0 | 0 |  | Fe-Cr-Ni-Cu-Al | 427.0212 | 64.34524 | 368.2404 | 205.8418
1692 | 21.2246 | 29.64155 | 26.77066 | 15.69789 | 6.665301 | 75.46303 | 0.2832514 | 0.1067452 | 597.2513 | 1 | 0 | 0 |  | Fe-Cr-Ni-Cu-Al | 306.4521 | 65.79146 | 521.802 | 210.0196
1693 | 20.97135 | 37.09797 | 24.24696 | 13.12434 | 4.55938 | 81.79012 | 0.273656 | 0.09322521 | 519.6756 | 1 | 0 | 0 |  | Fe-Cr-Ni-Cu-Al | 245.4994 | 73.87933 | 627.1694 | 208.7678
1694 | 20.97068 | 48.81156 | 17.63359 | 9.544671 | 3.03949 | 89.40291 | 0.2598604 | 0.0781868 | 424.6602 | 1 | 0 | 0 |  | Fe-Cr-Ni-Cu-Al | 246.3413 | 103.1937 | 788.3475 | 163.8606
1695 | 9.077768 | 3.6222 | 19.08303 | 36.89007 | 31.32694 | 41.58495 | 0.3302632 | 0.136948 | 479.6038 | 0 | 0 | 0 |  | Fe-Cr-Ni-Cu-Al | 534.7176 | 47.88274 | -31.58127 | 146.5755
1696 | 9.741673 | 6.802443 | 26.87826 | 31.86836 | 24.70926 | 47.09062 | 0.3227765 | 0.1424694 | 585.039 | 0 | 0 | 0 |  | Fe-Cr-Ni-Cu-Al | 537.3301 | 46.52379 | 56.73547 | 155.2156
1697 | 10.606 | 9.874653 | 32.20482 | 26.81808 | 20.49645 | 51.87305 | 0.3162179 | 0.1436872 | 656.0344 | 1 | 0 | 0 |  | Fe-Cr-Ni-Cu-Al | 524.8169 | 60.77445 | 140.7604 | 176.058
1698 | 12.63986 | 13.90794 | 33.81783 | 23.53479 | 16.09957 | 57.48475 | 0.3086078 | 0.1386106 | 688.9328 | 1 | 0 | 0 |  | Fe-Cr-Ni-Cu-Al | 488.3062 | 70.53394 | 224.5746 | 200.1614
1699 | 13.31967 | 18.6018 | 35.0003 | 20.20788 | 12.87035 | 62.85311 | 0.3010414 | 0.133094 | 706.2571 | 1 | 0 | 0 |  | Fe-Cr-Ni-Cu-Al | 434.1967 | 69.06583 | 320.4451 | 186.396
1700 | 14.99759 | 24.93467 | 34.90547 | 15.8462 | 9.316073 | 70.03266 | 0.2911114 | 0.1224741 | 689.0295 | 1 | 0 | 0 |  | Fe-Cr-Ni-Cu-Al | 378.4827 | 85.98779 | 471.6003 | 189.295
1701 | 15.95994 | 31.70006 | 33.55054 | 12.10677 | 6.682674 | 76.745 | 0.2815236 | 0.1096759 | 632.0394 | 1 | 0 | 0 |  | Fe-Cr-Ni-Cu-Al | 282.0173 | 70.26147 | 547.7548 | 190.5651
1702 | 15.88983 | 41.42355 | 28.9494 | 9.64287 | 4.094349 | 84.69616 | 0.2692752 | 0.09198264 | 524.0582 | 1 | 0 | 0 |  | Fe-Cr-Ni-Cu-Al | 230.406 | 86.66313 | 681.858 | 182.2558
1703 | 15.71983 | 53.66479 | 20.929 | 7.15478 | 2.531591 | 92.41547 | 0.2551873 | 0.07535897 | 411.7546 | 0 | 0 | 0 |  | Fe-Cr-Ni-Cu-Al | 235.9314 | 116.0541 | 828.0001 | 157.5538
1704 | 9.17041 | 3.659166 | 28.91667 | 25.34125 | 32.91251 | 42.63733 | 0.3278736 | 0.1423242 | 523.5554 | 0 | 0 | 0 |  | Fe-Cr-Ni-Cu-Al | 545.5463 | 64.41305 | 49.92147 | 115.8996
1705 | 8.642281 | 6.896864 | 36.33512 | 22.47702 | 25.64872 | 48.09768 | 0.3210391 | 0.1484579 | 637.3362 | 0 | 0 | 0 |  | Fe-Cr-Ni-Cu-Al | 518.3627 | 75.25962 | 138.23 | 142.028
1706 | 8.281484 | 9.913403 | 41.03575 | 20.19249 | 20.57688 | 52.91392 | 0.3152163 | 0.1487596 | 706.7959 | 1 | 0 | 0 |  | Fe-Cr-Ni-Cu-Al | 468.2395 | 72.73194 | 214.5101 | 171.0561
1707 | 9.074424 | 14.7852 | 42.921 | 16.7788 | 16.44058 | 58.60642 | 0.3071362 | 0.1451829 | 753.9248 | 1 | 0 | 0 |  | Fe-Cr-Ni-Cu-Al | 450.0432 | 79.10825 | 290.2825 | 174.1947
1708 | 9.918149 | 19.49449 | 44.01594 | 13.79333 | 12.7781 | 64.39778 | 0.2994846 | 0.1377195 | 762.6748 | 1 | 0 | 0 |  | Fe-Cr-Ni-Cu-Al | 424.7131 | 104.8455 | 406.6099 | 180.0192
1709 | 10.85134 | 25.25769 | 43.34164 | 11.11257 | 9.43676 | 70.81235 | 0.2908496 | 0.1257551 | 726.1494 | 1 | 0 | 0 |  | Fe-Cr-Ni-Cu-Al | 369.2301 | 111.5585 | 509.627 | 151.2669
1710 | 11.65535 | 32.55493 | 41.20716 | 8.439547 | 6.143005 | 78.42119 | 0.2806021 | 0.109187 | 642.2339 | 1 | 0 | 0 |  | Fe-Cr-Ni-Cu-Al | 263.4738 | 68.95268 | 561.1592 | 148.3286
1711 | 12.54287 | 42.81918 | 35.15635 | 5.946672 | 3.534928 | 86.823 | 0.2676357 | 0.08989283 | 518.6923 | 1 | 0 | 0 |  | Fe-Cr-Ni-Cu-Al | 213.747 | 86.32685 | 701.4014 | 166.8694
1712 | 12.53546 | 55.43754 | 25.25371 | 4.754528 | 2.018766 | 94.41493 | 0.2533656 | 0.07318266 | 400.9575 | 0 | 0 | 0 |  | Fe-Cr-Ni-Cu-Al | 219.3838 | 118.1459 | 830.1989 | 153.6853
1713 | 6.161686 | 6.884159 | 47.92581 | 14.02226 | 25.00609 | 49.82559 | 0.3193875 | 0.1555676 | 711.5749 | 0 | 0 | 0 |  | Fe-Cr-Ni-Cu-Al | 463.0316 | 67.78833 | 201.1607 | 141.6284
1714 | 5.898858 | 9.885771 | 50.8417 | 13.42413 | 19.94954 | 54.50377 | 0.3139984 | 0.1537837 | 767.811 | 1 | 0 | 0 |  | Fe-Cr-Ni-Cu-Al | 443.8132 | 76.25752 | 258.0453 | 167.4339
1715 | 6.808912 | 13.73535 | 52.48284 | 11.62137 | 15.35152 | 60.12309 | 0.3072143 | 0.1472733 | 793.9372 | 1 | 0 | 0 |  | Fe-Cr-Ni-Cu-Al | 417.7386 | 86.29391 | 342.2695 | 176.6794
1716 | 7.710146 | 18.45896 | 52.09732 | 10.02635 | 11.70723 | 65.82208 | 0.2998457 | 0.1373981 | 780.1196 | 1 | 0 | 0 |  | Fe-Cr-Ni-Cu-Al | 387.9341 | 105.625 | 436.0915 | 166.5661
1717 | 8.589935 | 24.99252 | 50.78678 | 7.3306 | 8.300166 | 72.82515 | 0.2903634 | 0.1235103 | 728.9968 | 1 | 0 | 0 |  | Fe-Cr-Ni-Cu-Al | 334.7793 | 99.64113 | 531.011 | 133.8879
1718 | 9.474297 | 31.3635 | 47.57855 | 5.989118 | 5.594536 | 79.20516 | 0.2816441 | 0.1075976 | 636.9037 | 1 | 0 | 0 |  | Fe-Cr-Ni-Cu-Al | 252.6206 | 73.67802 | 552.6115 | 110.5705
1719 | 11.30657 | 41.15067 | 41.05445 | 3.508714 | 2.97959 | 87.61858 | 0.2690024 | 0.08670653 | 497.4668 | 1 | 0 | 0 |  | Fe-Cr-Ni-Cu-Al | 210.3346 | 85.78909 | 661.2274 | 167.3446
1720 | 3.479426 | 9.718494 | 60.95294 | 7.918192 | 17.93095 | 56.99594 | 0.3126526 | 0.156716 | 830.0346 | 1 | 0 | 0 |  | Fe-Cr-Ni-Cu-Al | 425.1548 | 91.0219 | 313.133 | 160.6675
1721 | 4.461023 | 13.49858 | 60.95595 | 7.614022 | 13.47043 | 62.53403 | 0.3063032 | 0.146731 | 824.6278 | 1 | 0 | 0 |  | Fe-Cr-Ni-Cu-Al | 391.4752 | 92.33642 | 373.8675 | 157.2187
1722 | 5.415055 | 18.14995 | 60.3319 | 6.161568 | 9.941532 | 68.39131 | 0.2990789 | 0.1341731 | 785.1626 | 1 | 0 | 0 |  | Fe-Cr-Ni-Cu-Al | 348.7985 | 103.2343 | 456.5244 | 139.4807
1723 | 6.386122 | 22.79208 | 59.29254 | 4.844337 | 6.68492 | 74.54733 | 0.2919507 | 0.1167951 | 690.1465 | 1 | 0 | 0 |  | Fe-Cr-Ni-Cu-Al | 300.5551 | 90.58561 | 526.3975 | 105.0868
1724 | 8.255754 | 28.82426 | 54.23442 | 4.696941 | 3.988629 | 80.84727 | 0.2835578 | 0.0970657 | 558.7697 | 1 | 1 | 1 | 558.7697 | Fe-Cr-Ni-Cu-Al | 233.7465 | 55.59763 | 550.0157 | 91.79763
1725 | 3.053223 | 31.26952 | 5.348666 | 54.42814 | 5.900453 | 67.0983 | 0.2917386 | 0.09120539 | 411.1349 | 0 | 0 | 0 |  | Fe-Cr-Ni-Cu-Al | 211.0621 | 66.8505 | 36.20884 | 259.0257
1726 | 5.133736 | 37.28192 | 5.395998 | 46.73174 | 5.456613 | 71.93613 | 0.2824018 | 0.0878028 | 413.0131 | 0 | 0 | 0 |  | Fe-Cr-Ni-Cu-Al | 210.8763 | 78.39774 | 164.9843 | 284.9903
1727 | 7.315381 | 42.81162 | 4.393768 | 40.43023 | 5.049005 | 76.21352 | 0.274262 | 0.08376902 | 403.9296 | 0 | 0 | 0 |  | Fe-Cr-Ni-Cu-Al | 209.2959 | 81.47515 | 315.2698 | 311.4706
1728 | 11.47078 | 47.57363 | 4.38428 | 32.03703 | 4.534292 | 80.92951 | 0.2665708 | 0.08069843 | 402.7005 | 0 | 0 | 0 |  | Fe-Cr-Ni-Cu-Al | 223.8305 | 82.0507 | 543.6021 | 276.6923
1729 | 14.75029 | 51.98983 | 3.322247 | 26.37446 | 3.563177 | 85.54131 | 0.2597902 | 0.07275788 | 359.8357 | 0 | 0 | 0 |  | Fe-Cr-Ni-Cu-Al | 217.4848 | 97.09988 | 655.8983 | 247.0252
1730 | 3.122763 | 20.352 | 6.564585 | 60.40548 | 9.555167 | 57.52364 | 0.30845 | 0.1098478 | 475.6177 | 1 | 0 | 0 |  | Fe-Cr-Ni-Cu-Al | 269.1009 | 73.09085 | -76.35587 | 253.2901
1731 | 5.220578 | 26.24717 | 7.682187 | 52.27447 | 8.575598 | 62.73006 | 0.2983682 | 0.1057509 | 487.0991 | 1 | 0 | 0 |  | Fe-Cr-Ni-Cu-Al | 274.8835 | 75.49258 | 7.817737 | 231.1425
1732 | 7.278713 | 30.97966 | 8.743489 | 44.96023 | 8.037915 | 66.89365 | 0.2905121 | 0.103868 | 503.1976 | 1 | 0 | 0 |  | Fe-Cr-Ni-Cu-Al | 284.6501 | 72.00848 | 96.64855 | 245.2142
1733 | 10.51507 | 35.24396 | 8.841794 | 38.28692 | 7.112251 | 71.3035 | 0.2831514 | 0.098876 | 494.7985 | 1 | 0 | 0 |  | Fe-Cr-Ni-Cu-Al | 273.619 | 69.53761 | 211.5413 | 279.7705
1734 | 14.6443 | 38.95568 | 9.895128 | 30.94585 | 5.559046 | 76.62679 | 0.2760176 | 0.09117415 | 467.4156 | 0 | 0 | 0 |  | Fe-Cr-Ni-Cu-Al | 256.2384 | 68.96144 | 443.8885 | 259.2949
1735 | 18.82494 | 42.84339 | 8.794057 | 24.99014 | 4.547476 | 81.1158 | 0.2694301 | 0.08439032 | 436.65 | 0 | 0 | 0 |  | Fe-Cr-Ni-Cu-Al | 238.3963 | 77.46317 | 580.9973 | 251.5094
1736 | 24.26844 | 45.18996 | 7.763371 | 19.20978 | 3.568445 | 85.07972 | 0.2645033 | 0.07691024 | 395.0194 | 0 | 0 | 0 |  | Fe-Cr-Ni-Cu-Al | 241.9676 | 83.75678 | 659.508 | 220.9595
1737 | 3.276669 | 12.20289 | 4.592082 | 64.62537 | 15.30299 | 48.72141 | 0.3224242 | 0.1232309 | 481.2454 | 1 | 0 | 0 |  | Fe-Cr-Ni-Cu-Al | 358.6633 | 82.86982 | -151.2623 | 280.5668
1738 | 4.315391 | 16.07127 | 9.071694 | 56.46851 | 14.07313 | 52.80671 | 0.3146832 | 0.1238643 | 526.7281 | 1 | 0 | 0 |  | Fe-Cr-Ni-Cu-Al | 382.7383 | 77.8343 | -89.24001 | 243.1658
1739 | 6.519297 | 21.24413 | 11.42057 | 48.21725 | 12.59875 | 57.81938 | 0.3052638 | 0.1207548 | 553.3035 | 1 | 0 | 0 |  | Fe-Cr-Ni-Cu-Al | 411.1533 | 72.66603 | -9.789248 | 207.9637
1740 | 9.602856 | 24.83522 | 13.4579 | 41.27862 | 10.8254 | 62.51665 | 0.2979633 | 0.1169491 | 569.1635 | 1 | 0 | 0 |  | Fe-Cr-Ni-Cu-Al | 415.6531 | 77.87198 | 76.45349 | 221.4362
1741 | 13.83796 | 27.7496 | 14.54488 | 35.12489 | 8.742676 | 67.4425 | 0.291375 | 0.1095809 | 554.8428 | 1 | 0 | 0 |  | Fe-Cr-Ni-Cu-Al | 374.1199 | 81.12417 | 162.1424 | 231.0527
1742 | 17.9609 | 30.49376 | 15.54696 | 28.85219 | 7.146183 | 72.01432 | 0.2854021 | 0.1031533 | 538.7179 | 1 | 0 | 0 |  | Fe-Cr-Ni-Cu-Al | 328.1831 | 71.36596 | 305.6901 | 236.9071
1743 | 24.14612 | 33.23293 | 14.34502 | 22.69664 | 5.579293 | 76.82971 | 0.2792071 | 0.09450546 | 500.5785 | 1 | 0 | 0 |  | Fe-Cr-Ni-Cu-Al | 280.6885 | 63.6927 | 503.4331 | 257.643
1744 | 30.18835 | 34.89104 | 13.12988 | 17.76728 | 4.023446 | 81.11688 | 0.2745633 | 0.08406425 | 439.774 | 1 | 0 | 0 |  | Fe-Cr-Ni-Cu-Al | 251.0615 | 62.91603 | 541.3723 | 224.5686
1745 | 37.32059 | 35.7123 | 9.806787 | 14.15519 | 3.005136 | 84.16503 | 0.2711911 | 0.074969 | 380.6962 | 1 | 0 | 0 |  | Fe-Cr-Ni-Cu-Al | 243.5798 | 70.59303 | 546.8184 | 202.246
1746 | 3.492273 | 10.8382 | 7.341358 | 56.95656 | 21.37162 | 45.59743 | 0.3245919 | 0.1302669 | 487.8157 | 1 | 0 | 0 |  | Fe-Cr-Ni-Cu-Al | 448.2815 | 67.98998 | -135.707 | 242.581
1747 | 4.636091 | 14.02831 | 12.18232 | 50.11456 | 19.03872 | 49.57142 | 0.3177411 | 0.1319428 | 542.6105 | 1 | 0 | 0 |  | Fe-Cr-Ni-Cu-Al | 476.0772 | 54.24504 | -61.04322 | 210.0452
1748 | 7.939019 | 16.89503 | 16.68918 | 42.58642 | 15.89036 | 54.63569 | 0.310376 | 0.1300144 | 587.5042 | 1 | 0 | 0 |  | Fe-Cr-Ni-Cu-Al | 498.8074 | 42.33165 | 3.570872 | 180.4386
1749 | 11.03332 | 19.51776 | 19.71485 | 36.40765 | 13.32641 | 59.2529 | 0.3040501 | 0.1266072 | 613.2026 | 1 | 0 | 0 |  | Fe-Cr-Ni-Cu-Al | 516.9924 | 43.70732 | 66.00523 | 186.5018
1750 | 16.19316 | 21.10716 | 21.55918 | 30.70922 | 10.43127 | 64.22464 | 0.2984828 | 0.1194435 | 609.3314 | 1 | 0 | 0 |  | Fe-Cr-Ni-Cu-Al | 512.4688 | 49.34301 | 157.5949 | 191.9363
1751 | 21.28999 | 23.7863 | 21.25873 | 25.43626 | 8.228722 | 69.13851 | 0.2922154 | 0.1110996 | 586.0516 | 1 | 0 | 0 |  | Fe-Cr-Ni-Cu-Al | 460.8317 | 76.58424 | 274.1512 | 220.4546
1752 | 27.58097 | 25.67909 | 20.06998 | 20.51982 | 6.150131 | 73.89772 | 0.2868122 | 0.1001475 | 533.0736 | 1 | 0 | 0 |  | Fe-Cr-Ni-Cu-Al | 328.4907 | 64.59841 | 404.7739 | 213.243
1753 | 35.02337 | 26.85388 | 18.40628 | 15.23739 | 4.479075 | 78.24022 | 0.2822225 | 0.0898518 | 476.8959 | 1 | 0 | 0 |  | Fe-Cr-Ni-Cu-Al | 276.3403 | 52.73216 | 443.8541 | 200.0554
1754 | 44.28538 | 26.8485 | 12.99007 | 12.8906 | 2.985452 | 81.45043 | 0.2791786 | 0.07610305 | 382.1508 | 1 | 0 | 0 |  | Fe-Cr-Ni-Cu-Al | 262.5921 | 54.71461 | 381.0205 | 171.8377
1755 | 3.682148 | 9.141976 | 11.61076 | 48.88059 | 26.68452 | 43.36792 | 0.3265779 | 0.1343125 | 483.7363 | 1 | 0 | 0 |  | Fe-Cr-Ni-Cu-Al | 495.3267 | 51.02125 | -94.79073 | 202.317
1756 | 6.013847 | 11.19831 | 17.699 | 42.42603 | 22.66281 | 47.68727 | 0.320383 | 0.1380452 | 559.6229 | 1 | 0 | 0 |  | Fe-Cr-Ni-Cu-Al | 516.8151 | 36.9547 | -22.23054 | 182.9484
1757 | 9.323059 | 13.02026 | 23.27343 | 35.8031 | 18.58015 | 52.58103 | 0.3141965 | 0.1369256 | 614.589 | 1 | 0 | 0 |  | Fe-Cr-Ni-Cu-Al | 530.3526 | 37.23149 | 50.90482 | 170.4965
1758 | 13.48393 | 14.64648 | 25.98341 | 30.68561 | 15.20058 | 57.15284 | 0.3087291 | 0.1334907 | 645.7698 | 1 | 0 | 0 |  | Fe-Cr-Ni-Cu-Al | 536.3344 | 37.71954 | 124.3277 | 193.855
1759 | 18.68296 | 16.37144 | 27.72339 | 25.01008 | 12.21213 | 62.03306 | 0.3030237 | 0.1277097 | 656.4727 | 1 | 0 | 0 |  | Fe-Cr-Ni-Cu-Al | 502.4866 | 51.821 | 214.1162 | 198.3897
1760 | 23.63661 | 18.0055 | 28.23195 | 20.7826 | 9.343336 | 66.86903 | 0.2978794 | 0.1185307 | 632.0831 | 1 | 0 | 0 |  | Fe-Cr-Ni-Cu-Al | 406.7373 | 62.46582 | 331.8483 | 193.7813
1761 | 31.60562 | 19.61748 | 26.57618 | 15.58385 | 6.61688 | 72.35766 | 0.292057 | 0.1052133 | 569.6916 | 1 | 0 | 0 |  | Fe-Cr-Ni-Cu-Al | 358.9996 | 66.97424 | 438.0557 | 198.3304
1762 | 39.33364 | 19.27439 | 23.93544 | 12.95572 | 4.500802 | 76.07688 | 0.2892657 | 0.09101911 | 479.3006 | 1 | 0 | 0 |  | Fe-Cr-Ni-Cu-Al | 314.208 | 61.90853 | 456.0012 | 170.9629
1763 | 51.31367 | 19.11011 | 17.25923 | 9.342034 | 2.974961 | 79.69506 | 0.2855803 | 0.0771371 | 386.4583 | 1 | 0 | 0 |  | Fe-Cr-Ni-Cu-Al | 324.726 | 54.84973 | 446.6046 | 144.85
1764 | 3.904438 | 8.48214 | 19.15153 | 37.02249 | 31.43939 | 42.62164 | 0.3260926 | 0.1396764 | 502.5252 | 0 | 0 | 0 |  | Fe-Cr-Ni-Cu-Al | 543.8381 | 49.30417 | -23.58435 | 139.2275
1765 | 7.318546 | 9.085181 | 26.92347 | 31.92197 | 24.75083 | 47.62518 | 0.3207921 | 0.1430783 | 593.4289 | 0 | 0 | 0 |  | Fe-Cr-Ni-Cu-Al | 544.0571 | 44.73323 | 67.90097 | 158.5582
1766 | 10.606 | 9.874653 | 32.20482 | 26.81808 | 20.49645 | 51.87305 | 0.3162179 | 0.1436872 | 656.0344 | 0 | 0 | 0 |  | Fe-Cr-Ni-Cu-Al | 522.0084 | 61.09282 | 147.2726 | 178.1885
1767 | 14.91438 | 11.74964 | 33.76433 | 23.49755 | 16.0741 | 56.90877 | 0.3105011 | 0.1384616 | 683.1034 | 0 | 0 | 0 |  | Fe-Cr-Ni-Cu-Al | 483.5712 | 63.87544 | 222.3113 | 206.6006
1768 | 19.88817 | 12.34451 | 34.8403 | 20.1155 | 12.81152 | 61.09467 | 0.3065392 | 0.1321472 | 686.1468 | 0 | 0 | 0 |  | Fe-Cr-Ni-Cu-Al | 429.6324 | 67.7805 | 286.623 | 202.8645
1769 | 26.56555 | 13.85087 | 34.62412 | 15.71848 | 9.240984 | 66.73298 | 0.3008356 | 0.120487 | 652.6172 | 0 | 0 | 0 |  | Fe-Cr-Ni-Cu-Al | 389.1703 | 83.08694 | 405.4964 | 195.4117
1770 | 33.62844 | 14.67635 | 33.13723 | 11.95763 | 6.60035 | 71.45533 | 0.296404 | 0.1067874 | 581.2163 | 1 | 0 | 0 |  | Fe-Cr-Ni-Cu-Al | 363.3796 | 78.87665 | 464.3437 | 186.6587
1771 | 43.631 | 14.50799 | 28.38948 | 9.456366 | 4.015159 | 75.98125 | 0.2927332 | 0.08792546 | 457.2474 | 1 | 0 | 0 |  | Fe-Cr-Ni-Cu-Al | 332.3382 | 71.11029 | 463.7464 | 142.6644
1772 | 56.02006 | 14.22467 | 20.34102 | 6.953773 | 2.460468 | 79.3897 | 0.2892481 | 0.07219552 | 349.0111 | 1 | 1 | 1 | 349.0111 | Fe-Cr-Ni-Cu-Al | 340.1964 | 62.7303 | 428.9809 | 137.8896
1773 | 3.944429 | 8.569017 | 29.02154 | 25.43315 | 33.03187 | 43.66612 | 0.3237814 | 0.1442262 | 543.2233 | 0 | 0 | 0 |  | Fe-Cr-Ni-Cu-Al | 567.6576 | 69.0588 | 66.69418 | 120.0037
1774 | 7.413981 | 8.053197 | 36.36608 | 22.49617 | 25.67057 | 48.36563 | 0.3200556 | 0.1486314 | 640.9512 | 0 | 0 | 0 |  | Fe-Cr-Ni-Cu-Al | 521.4327 | 78.89902 | 134.3662 | 143.8402
1775 | 10.63028 | 7.697864 | 40.9689 | 20.15959 | 20.54336 | 52.36022 | 0.3171256 | 0.1483676 | 698.9767 | 0 | 0 | 0 |  | Fe-Cr-Ni-Cu-Al | 464.1794 | 67.64494 | 201.1854 | 162.7783
1776 | 15.80606 | 8.409221 | 42.72051 | 16.70042 | 16.36379 | 56.9083 | 0.3126568 | 0.1438286 | 729.3633 | 0 | 0 | 0 |  | Fe-Cr-Ni-Cu-Al | 434.1704 | 72.2905 | 261.1825 | 174.1122
1777 | 20.7804 | 9.164588 | 43.68398 | 13.6893 | 12.68173 | 61.4806 | 0.3084632 | 0.1356602 | 724.0252 | 0 | 0 | 0 |  | Fe-Cr-Ni-Cu-Al | 411.2299 | 84.23469 | 310.7963 | 172.1099
1778 | 26.82725 | 9.990937 | 42.86057 | 10.98922 | 9.332017 | 66.25933 | 0.3041486 | 0.1230061 | 673.8425 | 0 | 0 | 0 |  | Fe-Cr-Ni-Cu-Al | 384.5802 | 87.73474 | 366.3197 | 173.9968
1779 | 34.4129 | 10.67997 | 40.55527 | 8.306035 | 6.045823 | 71.53106 | 0.2996735 | 0.1053961 | 574.9162 | 1 | 0 | 0 |  | Fe-Cr-Ni-Cu-Al | 346.1021 | 81.01195 | 413.3213 | 135.4622
1780 | 44.95369 | 11.41469 | 34.36378 | 5.812608 | 3.455235 | 76.52245 | 0.294902 | 0.08437164 | 434.4617 | 1 | 1 | 1 | 434.4617 | Fe-Cr-Ni-Cu-Al | 319.3571 | 68.55404 | 411.9735 | 120.1454
1781 | 57.67394 | 11.30462 | 24.46081 | 4.605249 | 1.955382 | 79.67232 | 0.2914117 | 0.06653102 | 308.6205 | 1 | 1 | 1 | 308.6205 | Fe-Cr-Ni-Cu-Al | 323.021 | 58.30869 | 343.1115 | 115.8593
1782 | 7.387745 | 5.731928 | 47.88512 | 14.01035 | 24.98485 | 49.55505 | 0.3203556 | 0.1553315 | 707.2734 | 0 | 0 | 0 |  | Fe-Cr-Ni-Cu-Al | 458.1575 | 68.16632 | 190.2119 | 142.1728
1783 | 10.5835 | 5.474281 | 50.67679 | 13.38059 | 19.88483 | 53.38674 | 0.3177652 | 0.1528276 | 750.0736 | 0 | 0 | 0 |  | Fe-Cr-Ni-Cu-Al | 432.5186 | 77.16256 | 226.851 | 156.3897
1784 | 14.67227 | 6.304858 | 52.19693 | 11.55806 | 15.26789 | 58.10126 | 0.313626 | 0.1456801 | 763.7005 | 0 | 0 | 0 |  | Fe-Cr-Ni-Cu-Al | 408.7405 | 81.6465 | 265.9016 | 149.6432
1785 | 19.66182 | 7.119006 | 51.66566 | 9.943279 | 11.61023 | 62.54914 | 0.3096948 | 0.1350723 | 735.801 | 1 | 0 | 0 |  | Fe-Cr-Ni-Cu-Al | 382.9914 | 88.36567 | 303.1601 | 145.6198
1786 | 26.50987 | 7.898191 | 50.15547 | 7.239477 | 8.196991 | 67.60645 | 0.3052376 | 0.1201554 | 667.218 | 1 | 0 | 0 |  | Fe-Cr-Ni-Cu-Al | 360.1555 | 83.45837 | 344.6342 | 133.6232
1787 | 33.1332 | 8.67613 | 46.79723 | 5.890767 | 5.502665 | 71.96116 | 0.301423 | 0.1032662 | 563.0667 | 1 | 0 | 0 |  | Fe-Cr-Ni-Cu-Al | 319.8609 | 74.70724 | 350.8093 | 118.8602
1788 | 43.2182 | 10.29345 | 40.14394 | 3.430898 | 2.913509 | 77.35834 | 0.2957842 | 0.08010561 | 406.0513 | 1 | 1 | 1 | 406.0513 | Fe-Cr-Ni-Cu-Al | 293.7205 | 60.18499 | 356.8144 | 110.1487
1789 | 10.38843 | 3.224027 | 60.66185 | 7.880377 | 17.84532 | 55.29246 | 0.3181924 | 0.1551055 | 800.732 | 0 | 0 | 0 |  | Fe-Cr-Ni-Cu-Al | 406.3657 | 86.41028 | 231.4605 | 135.6431
1790 | 14.39867 | 4.124858 | 60.53695 | 7.561685 | 13.37784 | 59.89331 | 0.3144034 | 0.1445058 | 783.2956 | 0 | 0 | 0 |  | Fe-Cr-Ni-Cu-Al | 375.2469 | 90.21833 | 268.2482 | 140.8353
1791 | 19.30676 | 4.993177 | 59.7518 | 6.102324 | 9.845944 | 64.46138 | 0.3105207 | 0.1311904 | 730.3914 | 1 | 0 | 0 |  | Fe-Cr-Ni-Cu-Al | 346.2345 | 88.56664 | 286.3723 | 125.5174
1792 | 24.17846 | 5.872488 | 58.56187 | 4.784639 | 6.60254 | 69.20184 | 0.3067471 | 0.1132291 | 627.2126 | 1 | 0 | 0 |  | Fe-Cr-Ni-Cu-Al | 288.022 | 71.23489 | 300.3988 | 110.8449
1793 | 30.48187 | 7.567988 | 53.39845 | 4.624542 | 3.927148 | 73.82122 | 0.3022183 | 0.09206706 | 484.9765 | 1 | 1 | 1 | 484.9765 | Fe-Cr-Ni-Cu-Al | 258.0449 | 53.66624 | 303.1067 | 114.4746
1794 | 32.97183 | 4.651245 | 3.150566 | 53.43371 | 5.792649 | 58.80069 | 0.3171012 | 0.09359492 | 389.3199 | 1 | 0 | 0 |  | Fe-Cr-Ni-Cu-Al | 257.4481 | 58.35708 | -121.5914 | 281.2429
1795 | 39.10187 | 4.667379 | 5.269158 | 45.63324 | 5.328347 | 61.57481 | 0.3133863 | 0.09175139 | 396.7756 | 1 | 0 | 0 |  | Fe-Cr-Ni-Cu-Al | 287.3766 | 58.4446 | -73.68521 | 229.9344
1796 | 44.62461 | 3.777042 | 7.462048 | 39.23639 | 4.899916 | 63.59054 | 0.3113965 | 0.08959935 | 396.1821 | 1 | 0 | 0 |  | Fe-Cr-Ni-Cu-Al | 306.2573 | 55.26711 | -27.29822 | 226.209
1797 | 49.31735 | 3.748295 | 11.63683 | 30.92116 | 4.37636 | 66.48878 | 0.3081707 | 0.08740546 | 399.7918 | 1 | 0 | 0 |  | Fe-Cr-Ni-Cu-Al | 333.3386 | 50.98742 | 35.42363 | 197.3466
1798 | 53.57694 | 2.823536 | 14.87539 | 25.30539 | 3.418747 | 68.94665 | 0.3065762 | 0.08006814 | 361.6361 | 1 | 0 | 0 |  | Fe-Cr-Ni-Cu-Al | 316.8683 | 45.12579 | 63.40186 | 183.4459
1799 | 21.66068 | 5.762013 | 3.252463 | 59.85651 | 9.468329 | 53.37779 | 0.3219556 | 0.1093788 | 447.6967 | 0 | 0 | 0 |  | Fe-Cr-Ni-Cu-Al | 290.1035 | 74.03981 | -155.9704 | 299.2252
1800 | 27.8202 | 6.715287 | 5.415078 | 51.58667 | 8.462765 | 56.96402 | 0.3165813 | 0.1065404 | 460.6771 | 0 |  | 0 |  | Fe-Cr-Ni-Cu-Al | 320.9747 | 76.98002 | -94.67453 | 247.8583
1801 | 32.7283 | 7.617869 | 7.525056 | 44.22271 | 7.906064 | 59.86095 | 0.3122145 | 0.1054255 | 477.5511 | 1 | 0 | 0 |  | Fe-Cr-Ni-Cu-Al | 353.1856 | 70.35709 | -40.63947 | 216.9426
1802 | 37.06199 | 7.668074 | 10.82093 | 37.48561 | 6.963397 | 62.70167 | 0.3091112 | 0.1020349 | 476.7466 | 1 | 0 | 0 |  | Fe-Cr-Ni-Cu-Al | 369.2039 | 61.43089 | 12.3535 | 193.5763
1803 | 40.81908 | 8.550978 | 15.01653 | 30.19013 | 5.423289 | 66.75262 | 0.3048515 | 0.09476998 | 453.2063 | 1 | 0 | 0 |  | Fe-Cr-Ni-Cu-Al | 358.8267 | 54.9261 | 103.7105 | 196.1483
1804 | 44.61971 | 7.553255 | 19.18602 | 24.23158 | 4.40944 | 69.2637 | 0.3033876 | 0.08900744 | 427.7646 | 1 | 0 | 0 |  | Fe-Cr-Ni-Cu-Al | 324.4235 | 47.57349 | 166.6066 | 203.9156
1805 | 46.80507 | 6.631369 | 24.59808 | 18.52437 | 3.441121 | 71.67725 | 0.3022991 | 0.0818153 | 388.7976 | 1 | 0 | 0 |  | Fe-Cr-Ni-Cu-Al | 289.3706 | 45.061 | 228.9171 | 225.8846
1806 | 13.03541 | 4.045512 | 3.425334 | 64.27397 | 15.21978 | 46.58819 | 0.3300709 | 0.1228422 | 463.1701 | 0 | 0 | 0 |  | Fe-Cr-Ni-Cu-Al | 357.5559 | 81.96041 | -203.2086 | 301.5059
1807 | 17.19713 | 8.005639 | 4.518915 | 56.25772 | 14.0206 | 50.83644 | 0.3213334 | 0.1211525 | 496.0495 | 0 | 0 | 0 |  | Fe-Cr-Ni-Cu-Al | 398.2361 | 78.05799 | -121.8342 | 254.4559
1808 | 22.68097 | 10.0557 | 6.811328 | 47.92866 | 12.52335 | 54.91522 | 0.3147199 | 0.1186955 | 520.8065 | 0 | 0 | 0 |  | Fe-Cr-Ni-Cu-Al | 427.966 | 68.48999 | -58.52563 | 225.5104
1809 | 26.46475 | 11.82712 | 10.01402 | 40.95388 | 10.74024 | 58.92805 | 0.3092481 | 0.1157624 | 539.0576 | 0 | 0 | 0 |  | Fe-Cr-Ni-Cu-Al | 447.0525 | 58.50945 | -3.755812 | 186.7359
1810 | 29.48025 | 12.74343 | 14.38648 | 34.74237 | 8.647466 | 62.94876 | 0.3050996 | 0.1101155 | 534.3711 | 1 | 0 | 0 |  | Fe-Cr-Ni-Cu-Al | 435.3014 | 59.38494 | 52.87712 | 165.0547
1811 | 32.29989 | 13.58118 | 18.61772 | 28.45372 | 7.047487 | 66.64772 | 0.3013858 | 0.1046022 | 523.4975 | 1 | 0 | 0 |  | Fe-Cr-Ni-Cu-Al | 403.7626 | 61.55991 | 155.373 | 185.9322
1812 | 34.97499 | 12.45065 | 24.86822 | 22.23927 | 5.466863 | 69.73053 | 0.3000392 | 0.0974936 | 493.5658 | 1 | 0 | 0 |  | Fe-Cr-Ni-Cu-Al | 318.7451 | 57.29255 | 291.0406 | 243.7484
1813 | 36.51598 | 11.33266 | 30.91838 | 17.31251 | 3.920463 | 72.58286 | 0.2992185 | 0.08766287 | 436.8784 | 1 | 0 | 0 |  | Fe-Cr-Ni-Cu-Al | 269.7732 | 51.48673 | 324.3183 | 192.3393
1814 | 37.0847 | 8.398577 | 37.92572 | 13.68556 | 2.905435 | 73.74283 | 0.3011858 | 0.07928766 | 381.01 | 1 | 1 | 1 | 381.01 | Fe-Cr-Ni-Cu-Al | 245.1374 | 45.86193 | 275.6206 | 163.363
1815 | 11.62432 | 6.493652 | 3.665449 | 56.87541 | 21.34117 | 44.72269 | 0.3278024 | 0.1274786 | 465.9168 | 0 | 0 | 0 |  | Fe-Cr-Ni-Cu-Al | 442.6135 | 62.3345 | -145.946 | 261.883
1816 | 15.08472 | 10.80349 | 4.878564 | 50.1725 | 19.06073 | 49.12632 | 0.3191003 | 0.1264736 | 506.9289 | 0 | 0 | 0 |  | Fe-Cr-Ni-Cu-Al | 471.374 | 57.64168 | -88.88418 | 218.7832
1817 | 18.19165 | 14.82007 | 8.365435 | 42.69279 | 15.93005 | 54.50646 | 0.3104755 | 0.1247325 | 552.0194 | 0 | 0 | 0 |  | Fe-Cr-Ni-Cu-Al | 496.4499 | 44.24436 | -21.48281 | 190.961
1818 | 21.01425 | 17.50569 | 11.62515 | 36.49612 | 13.35879 | 59.10331 | 0.3041603 | 0.1220627 | 580.0276 | 0 | 0 | 0 |  | Fe-Cr-Ni-Cu-Al | 512.1425 | 37.58175 | 44.26266 | 177.8906
1819 | 22.6867 | 19.11066 | 17.03262 | 30.73126 | 10.43876 | 63.87096 | 0.2993386 | 0.1171415 | 589.8871 | 1 | 0 | 0 |  | Fe-Cr-Ni-Cu-Al | 520.2991 | 39.02515 | 109.6562 | 174.459
1820 | 25.44078 | 18.7518 | 22.28371 | 25.32952 | 8.194191 | 67.56269 | 0.2969547 | 0.1113684 | 579.6218 | 1 | 0 | 0 |  | Fe-Cr-Ni-Cu-Al | 456.6224 | 65.63869 | 223.4801 | 200.3979
1821 | 27.30283 | 17.59855 | 28.69762 | 20.31289 | 6.08811 | 70.93105 | 0.2958211 | 0.1023594 | 537.088 | 1 | 0 | 0 |  | Fe-Cr-Ni-Cu-Al | 302.5837 | 63.00282 | 354.6211 | 196.2787
1822 | 28.36735 | 16.0354 | 36.20578 | 14.98623 | 4.405245 | 73.86344 | 0.2954819 | 0.09385088 | 491.6467 | 1 | 0 | 0 |  | Fe-Cr-Ni-Cu-Al | 265.0262 | 46.97355 | 411.9055 | 140.4733
1823 | 28.06048 | 11.19666 | 45.29432 | 12.54348 | 2.905061 | 74.63108 | 0.2997666 | 0.08112676 | 398.735 | 1 | 1 | 1 | 398.735 | Fe-Cr-Ni-Cu-Al | 225.4861 | 46.68227 | 315.281 | 116.3185
1824 | 9.864523 | 10.33234 | 3.888173 | 49.1069 | 26.80807 | 44.00931 | 0.323843 | 0.1274707 | 452.8945 | 0 | 0 | 0 |  | Fe-Cr-Ni-Cu-Al | 494.6608 | 55.21328 | -100.0352 | 210.1983
1825 | 12.13506 | 15.81758 | 6.377496 | 42.80475 | 22.86512 | 49.34743 | 0.3138513 | 0.1290247 | 519.2966 | 0 | 0 | 0 |  | Fe-Cr-Ni-Cu-Al | 522.0828 | 46.92282 | -35.14614 | 186.028
1826 | 14.15694 | 20.86948 | 9.920105 | 36.24434 | 18.80914 | 55.24085 | 0.3044058 | 0.1286046 | 579.3646 | 0 | 0 | 0 |  | Fe-Cr-Ni-Cu-Al | 543.7942 | 44.70424 | 42.49723 | 185.7039
1827 | 15.92133 | 23.294 | 14.34402 | 31.05639 | 15.38425 | 60.05758 | 0.2986116 | 0.1269597 | 619.3102 | 0 | 0 | 0 |  | Fe-Cr-Ni-Cu-Al | 551.9631 | 41.43639 | 128.82 | 217.7829
1828 | 17.76145 | 24.80503 | 19.83561 | 25.26252 | 12.3354 | 64.80896 | 0.2939162 | 0.1236841 | 643.7605 | 1 | 0 | 0 |  | Fe-Cr-Ni-Cu-Al | 561.8752 | 40.17113 | 248.6738 | 228.2439
1829 | 19.47209 | 25.17968 | 25.01503 | 20.92558 | 9.407615 | 69.15981 | 0.2908526 | 0.1177295 | 638.997 | 1 | 0 | 0 |  | Fe-Cr-Ni-Cu-Al | 499.787 | 69.53342 | 393.5678 | 209.3952
1830 | 21.0636 | 23.53336 | 33.20948 | 15.57881 | 6.614741 | 73.25285 | 0.2899384 | 0.1083453 | 599.9711 | 1 | 0 | 0 |  | Fe-Cr-Ni-Cu-Al | 304.6512 | 54.77894 | 479.0522 | 176.5754
1831 | 20.55733 | 21.05376 | 41.0543 | 12.86524 | 4.469369 | 75.80697 | 0.2911877 | 0.09625412 | 521.0831 | 1 | 0 | 0 |  | Fe-Cr-Ni-Cu-Al | 250.6019 | 45.00111 | 488.2422 | 145.9217
1832 | 20.11007 | 14.97868 | 52.84353 | 9.152967 | 2.914753 | 76.53283 | 0.2965759 | 0.08381983 | 428.9048 | 1 | 1 | 1 | 428.9048 | Fe-Cr-Ni-Cu-Al | 217.8501 | 47.12757 | 405.0892 | 106.6039
1833 | 9.235925 | 17.1981 | 4.160465 | 37.53278 | 31.87273 | 45.14535 | 0.3155864 | 0.1264249 | 452.2433 | 0 | 0 | 0 |  | Fe-Cr-Ni-Cu-Al | 562.2711 | 52.58731 | -25.39326 | 171.2316
1834 | 9.960062 | 24.34229 | 7.851662 | 32.58279 | 25.26319 | 52.0636 | 0.3037283 | 0.1308061 | 552.269 | 0 | 0 | 0 |  | Fe-Cr-Ni-Cu-Al | 578.6479 | 51.04746 | 80.26307 | 217.6382
1835 | 10.86735 | 29.22971 | 11.42252 | 27.47891 | 21.00151 | 57.64905 | 0.2952523 | 0.1315564 | 617.1398 | 0 | 0 | 0 |  | Fe-Cr-Ni-Cu-Al | 600.3411 | 56.80726 | 196.5812 | 247.942
1836 | 12.90691 | 30.58847 | 16.03287 | 24.03203 | 16.43972 | 62.76141 | 0.2904707 | 0.1289143 | 654.4196 | 0 | 0 | 0 |  | Fe-Cr-Ni-Cu-Al | 600.5691 | 52.71475 | 324.8664 | 256.4422
1837 | 13.5361 | 31.50676 | 21.34141 | 20.53623 | 13.07948 | 67.1173 | 0.2870134 | 0.1262318 | 680.0018 | 0 | 0 | 0 |  | Fe-Cr-Ni-Cu-Al | 593.3326 | 67.40231 | 448.855 | 248.2031
1838 | 15.11421 | 31.15941 | 28.36845 | 15.96942 | 9.388512 | 72.19261 | 0.2843596 | 0.1203958 | 683.8452 | 1 | 0 | 0 |  | Fe-Cr-Ni-Cu-Al | 424.6107 | 110.8969 | 540.5706 | 208.1375
1839 | 15.91928 | 29.64309 | 35.69606 | 12.07593 | 6.665647 | 76.00467 | 0.2837474 | 0.1101536 | 632.6013 | 1 | 0 | 0 |  | Fe-Cr-Ni-Cu-Al | 284.7701 | 68.32603 | 534.7711 | 180.3251
1840 | 15.57298 | 25.13182 | 45.83191 | 9.450587 | 4.012706 | 78.60611 | 0.2868881 | 0.09410187 | 519.2061 | 1 | 0 | 0 |  | Fe-Cr-Ni-Cu-Al | 237.7695 | 42.56624 | 531.8428 | 125.1742
1841 | 15.03874 | 17.73552 | 57.95904 | 6.844786 | 2.421905 | 78.68831 | 0.2938946 | 0.08010711 | 409.4529 | 1 | 1 | 1 | 409.4529 | Fe-Cr-Ni-Cu-Al | 211.3155 | 48.36326 | 441.3703 | 98.66065
1842 | 9.437561 | 26.36035 | 4.251295 | 26.07949 | 33.87131 | 48.4251 | 0.3042718 | 0.1272909 | 484.4971 | 0 | 0 | 0 |  | Fe-Cr-Ni-Cu-Al | 644.1326 | 52.7074 | 67.07371 | 174.3091
1843 | 8.933561 | 33.27015 | 8.048521 | 23.23459 | 26.51319 | 55.42038 | 0.2932882 | 0.1317808 | 586.7113 | 0 | 0 | 0 |  | Fe-Cr-Ni-Cu-Al | 669.0687 | 59.02176 | 229.2298 | 254.5495
1844 | 8.573714 | 37.6318 | 11.58649 | 20.90502 | 21.30298 | 61.11674 | 0.2858217 | 0.1319399 | 648.784 | 0 | 0 | 0 |  | Fe-Cr-Ni-Cu-Al | 673.743 | 60.68053 | 412.4769 | 288.4421
1845 | 9.354653 | 39.19316 | 17.20695 | 17.29695 | 16.94829 | 66.2307 | 0.2811952 | 0.1311141 | 698.9848 | 0 | 0 | 0 |  | Fe-Cr-Ni-Cu-Al | 662.1409 | 71.8304 | 540.6667 | 264.3759
1846 | 10.17387 | 39.99422 | 22.5754 | 14.14896 | 13.10755 | 71.12796 | 0.2776506 | 0.1274163 | 721.1009 | 0 | 0 | 0 |  | Fe-Cr-Ni-Cu-Al | 584.3785 | 126.2221 | 639.8201 | 225.2752
1847 | 11.03827 | 39.05301 | 29.00542 | 11.30399 | 9.599315 | 75.56023 | 0.2761244 | 0.1212247 | 713.7136 | 1 | 0 | 0 |  | Fe-Cr-Ni-Cu-Al | 424.4716 | 154.6166 | 666.2554 | 167.608
1848 | 11.71496 | 36.68764 | 36.94028 | 8.482705 | 6.174419 | 79.91324 | 0.2761821 | 0.1082549 | 640.8586 | 1 | 0 | 0 |  | Fe-Cr-Ni-Cu-Al | 259.7253 | 84.25179 | 606.134 | 174.3651
1849 | 12.35681 | 30.67929 | 47.62294 | 5.858462 | 3.482493 | 82.26838 | 0.2806243 | 0.09128883 | 514.6633 | 1 | 1 | 1 | 514.6633 | Fe-Cr-Ni-Cu-Al | 222.7083 | 51.18414 | 550.356 | 103.7607
1850 | 12.02286 | 21.4548 | 60.02603 | 4.560105 | 1.936214 | 81.3715 | 0.2897383 | 0.07538445 | 382.9563 | 1 | 1 | 1 | 382.9563 | Fe-Cr-Ni-Cu-Al | 213.9596 | 50.58583 | 486.3997 | 85.66036
1851 | 6.457836 | 44.49271 | 8.145289 | 14.69621 | 26.20796 | 60.25649 | 0.2807756 | 0.1331863 | 637.9826 | 0 | 0 | 0 |  | Fe-Cr-Ni-Cu-Al | 732.0541 | 53.73435 | 535.2609 | 289.8565
1852 | 6.17888 | 47.17302 | 11.69016 | 14.06139 | 20.89655 | 65.54452 | 0.2752251 | 0.1319458 | 685.8769 | 0 | 0 | 0 |  | Fe-Cr-Ni-Cu-Al | 693.0616 | 72.67436 | 684.4323 | 278.0726
1853 | 7.109131 | 48.53869 | 16.19 | 12.13378 | 16.0284 | 71.08831 | 0.2707168 | 0.1283463 | 715.848 | 0 | 0 | 0 |  | Fe-Cr-Ni-Cu-Al | 631.6923 | 124.8928 | 766.9765625 | 232.697
1854 | 7.995585 | 47.85582 | 21.61041 | 10.39754 | 12.14065 | 75.57435 | 0.2688196 | 0.1236175 | 722.7889 | 0 | 0 | 0 |  | Fe-Cr-Ni-Cu-Al | 528.3102 | 165.4055 | 787.0425 | 191.836
1855 | 8.817234 | 46.17692 | 28.96147 | 7.524575 | 8.519797 | 80.20401 | 0.2679511 | 0.1171446 | 711.3168 | 0 | 0 | 0 |  | Fe-Cr-Ni-Cu-Al | 384.0315 | 159.8123 | 774.5744 | 149.3394
1856 | 9.607851 | 42.7388 | 35.90641 | 6.073543 | 5.673399 | 83.33221 | 0.2695565 | 0.1051931 | 633.4689 | 1 | 0 | 0 |  | Fe-Cr-Ni-Cu-Al | 252.9309 | 100.4224 | 708.8248 | 148.9232
1857 | 11.23725 | 36.14273 | 46.1715 | 3.4872 | 2.961321 | 85.72967 | 0.2743285 | 0.08719244 | 495.4414 | 1 | 1 | 1 | 495.4414 | Fe-Cr-Ni-Cu-Al | 209.4083 | 71.05365 | 584.0275 | 125.9365
1858 | 3.690065 | 57.2602 | 11.63573 | 8.397546 | 19.01646 | 71.36171 | 0.2638019 | 0.1300596 | 720.131 | 0 | 0 | 0 |  | Fe-Cr-Ni-Cu-Al | 649.9039 | 130.5415 | 850.9695 | 246.501
1859 | 4.706775 | 56.96878 | 16.07848 | 8.033468 | 14.2125 | 76.52526 | 0.2610646 | 0.1244129 | 726.1493 | 0 | 0 | 0 |  | Fe-Cr-Ni-Cu-Al | 572.514 | 168.8613 | 879.0069 | 205.1229
1860 | 5.673199 | 55.98917 | 21.46687 | 6.4553 | 10.41546 | 81.20815 | 0.2594395 | 0.1180209 | 715.3284 | 0 | 0 | 0 |  | Fe-Cr-Ni-Cu-Al | 481.5646 | 181.6813 | 874.6752 | 167.4113
1861 | 6.64066 | 54.61425 | 26.7563 | 5.037422 | 6.951367 | 85.86458 | 0.2584065 | 0.1079052 | 663.4258 | 0 | 0 | 0 |  | Fe-Cr-Ni-Cu-Al | 366.4136 | 168.8084 | 870.0593 | 153.1028
1862 | 8.465495 | 49.26091 | 33.36736 | 4.816269 | 4.089962 | 88.43543 | 0.2618321 | 0.09396569 | 559.7467 | 1 | 0 | 0 |  | Fe-Cr-Ni-Cu-Al | 235.4541 | 107.701 | 784.9199 | 150.3717
1863 | 2.952232 | 4.581096 | 34.13355 | 52.62784 | 5.705286 | 56.90532 | 0.3246183 | 0.1045018 | 448.0307 | 1 | 0 | 0 |  | Fe-Cr-Ni-Cu-Al | 206.9235 | 52.4092 | -22.62321 | 315.2977
1864 | 4.927255 | 4.587489 | 40.39595 | 44.85216 | 5.237145 | 59.45804 | 0.3217386 | 0.1027598 | 458.2371 | 1 | 1 | 1 | 458.2371 | Fe-Cr-Ni-Cu-Al | 197.948 | 51.47942 | 47.58209 | 319.1263
1865 | 6.965833 | 3.705997 | 46.02205 | 38.49837 | 4.80775 | 61.28925 | 0.3204342 | 0.1002664 | 456.4801 | 1 | 1 | 1 | 456.4801 | Fe-Cr-Ni-Cu-Al | 193.3985 | 54.9386 | 77.6266 | 271.3707
1866 | 10.85907 | 3.676463 | 50.84338 | 30.32859 | 4.292492 | 64.18984 | 0.3171754 | 0.09666735 | 453.5815 | 1 | 1 | 1 | 453.5815 | Fe-Cr-Ni-Cu-Al | 190.8296 | 58.00379 | 139.0708 | 225.0291
1867 | 13.87299 | 2.767792 | 55.20217 | 24.80579 | 3.351251 | 66.59591 | 0.3157479 | 0.08758147 | 403.9324 | 1 | 1 | 1 | 403.9324 | Fe-Cr-Ni-Cu-Al | 176.5676 | 62.03283 | 124.3232 | 151.0921
1868 | 3.06531 | 5.707875 | 22.55333 | 59.29412 | 9.379368 | 52.2244 | 0.3266516 | 0.1187524 | 497.5337 | 1 | 0 | 0 |  | Fe-Cr-Ni-Cu-Al | 265.3513 | 59.83498 | -107.8919 | 281.1037
1869 | 5.092911 | 6.638412 | 28.90667 | 50.99612 | 8.365885 | 55.57565 | 0.3221764 | 0.1168171 | 518.6813 | 1 | 0 | 0 |  | Fe-Cr-Ni-Cu-Al | 265.5181 | 52.57908 | -12.66296 | 280.3827
1870 | 7.067005 | 7.519646 | 33.95671 | 43.65252 | 7.804125 | 58.32117 | 0.3183863 | 0.1159989 | 540.2777 | 1 | 0 | 0 |  | Fe-Cr-Ni-Cu-Al | 260.5109 | 48.82054 | 63.11134 | 267.3468
1871 | 10.15612 | 7.564634 | 38.42984 | 36.97994 | 6.869463 | 61.10676 | 0.3154631 | 0.1120173 | 537.9756 | 1 | 0 | 0 |  | Fe-Cr-Ni-Cu-Al | 244.5299 | 51.07109 | 129.8103 | 263.0284
1872 | 14.09562 | 8.436625 | 42.3306 | 29.78639 | 5.350763 | 65.19066 | 0.3110399 | 0.102937 | 504.706 | 1 | 0 | 0 |  | Fe-Cr-Ni-Cu-Al | 227.5308 | 50.39096 | 201.9037 | 247.3178
1873 | 18.01092 | 7.452869 | 46.27584 | 23.90953 | 4.350837 | 67.72402 | 0.3094628 | 0.09541253 | 467.8281 | 1 | 0 | 0 |  | Fe-Cr-Ni-Cu-Al | 214.4158 | 53.21263 | 219.0826 | 200.5711
1874 | 23.12605 | 6.553024 | 48.61494 | 18.30552 | 3.400467 | 70.32231 | 0.3076331 | 0.08619112 | 415.4764 | 1 | 1 | 1 | 415.4764 | Fe-Cr-Ni-Cu-Al | 208.3161 | 51.32787 | 208.2329 | 147.7707
1875 | 3.242657 | 4.025407 | 13.63324 | 63.95455 | 15.14414 | 46.00524 | 0.3325406 | 0.1298395 | 497.5307 | 1 | 0 | 0 |  | Fe-Cr-Ni-Cu-Al | 345.9821 | 74.8974 | -180.7943 | 290.2607
1876 | 4.271139 | 7.953235 | 17.95734 | 55.88946 | 13.92882 | 50.07826 | 0.3245039 | 0.130265 | 545.6709 | 1 | 0 | 0 |  | Fe-Cr-Ni-Cu-Al | 372.174 | 74.46664 | -95.21753 | 244.9631
1877 | 6.427084 | 9.973161 | 23.64396 | 47.53524 | 12.42055 | 53.97233 | 0.3186089 | 0.1296451 | 585.5336 | 1 | 0 | 0 |  | Fe-Cr-Ni-Cu-Al | 387.1797 | 68.75875 | -8.409327 | 233.7243
1878 | 9.445579 | 11.72566 | 27.5781 | 40.60255 | 10.6481 | 57.9479 | 0.3132442 | 0.1254098 | 599.4925 | 1 | 0 | 0 |  | Fe-Cr-Ni-Cu-Al | 372.7352 | 66.31576 | 57.52065 | 210.2884
1879 | 13.57771 | 12.64144 | 30.73828 | 34.46431 | 8.578257 | 62.03638 | 0.3087809 | 0.1179013 | 585.3871 | 1 | 0 | 0 |  | Fe-Cr-Ni-Cu-Al | 315.2355 | 62.72278 | 143.976 | 228.9565
1880 | 17.58183 | 13.48072 | 33.69884 | 28.24325 | 6.995358 | 65.81179 | 0.3047399 | 0.1107017 | 564.8314 | 1 | 0 | 0 |  | Fe-Cr-Ni-Cu-Al | 283.4494 | 62.44043 | 240.1979 | 245.0104
1881 | 23.52357 | 12.37909 | 36.55044 | 22.11146 | 5.435443 | 69.08484 | 0.3026152 | 0.1012794 | 519.2791 | 1 | 0 | 0 |  | Fe-Cr-Ni-Cu-Al | 260.3547 | 54.65664 | 302.7556 | 219.4229
1882 | 29.30934 | 11.2917 | 38.24272 | 17.24994 | 3.906294 | 72.17885 | 0.300825 | 0.08935054 | 448.0442 | 1 | 0 | 0 |  | Fe-Cr-Ni-Cu-Al | 247.2959 | 49.75719 | 313.288 | 167.6112
1883 | 36.06395 | 8.394278 | 38.95926 | 13.67856 | 2.903948 | 73.68557 | 0.3014123 | 0.07942541 | 381.8987 | 1 | 1 | 1 | 381.8987 | Fe-Cr-Ni-Cu-Al | 240.4827 | 46.87237 | 279.2413 | 150.0828
1884 | 3.472861 | 6.466771 | 12.16758 | 56.63996 | 21.25282 | 44.27426 | 0.3297645 | 0.133958 | 497.189 | 1 | 0 | 0 |  | Fe-Cr-Ni-Cu-Al | 436.9553 | 61.95284 | -128.1143 | 258.9719
1885 | 4.61682 | 10.74615 | 15.77119 | 49.90625 | 18.95958 | 48.55061 | 0.321571 | 0.1359756 | 558.8285 | 1 | 0 | 0 |  | Fe-Cr-Ni-Cu-Al | 471.4515 | 48.8929 | -70.93845 | 216.7195
1886 | 7.91746 | 14.743 | 19.02156 | 42.47077 | 15.84721 | 53.93993 | 0.3128553 | 0.1349955 | 615.1027 | 1 | 0 | 0 |  | Fe-Cr-Ni-Cu-Al | 493.6527 | 43.47488 | 4.521252 | 176.0824
1887 | 11.00417 | 17.41712 | 21.97603 | 36.31147 | 13.2912 | 58.55159 | 0.306445 | 0.1319381 | 645.6569 | 1 | 0 | 0 |  | Fe-Cr-Ni-Cu-Al | 507.4821 | 40.97864 | 70.26958 | 171.8057
1888 | 16.1513 | 19.04759 | 23.76697 | 30.62983 | 10.40431 | 63.51019 | 0.300814 | 0.1232389 | 632.82 | 1 | 0 | 0 |  | Fe-Cr-Ni-Cu-Al | 495.7905 | 52.45966 | 133.7581 | 178.2554
1889 | 21.15483 | 18.71127 | 26.68265 | 25.27477 | 8.17648 | 67.3263 | 0.2979132 | 0.1146682 | 603.5191 | 1 | 0 | 0 |  | Fe-Cr-Ni-Cu-Al | 371.9529 | 64.74934 | 251.6201 | 206.599
1890 | 27.30283 | 17.59855 | 28.69762 | 20.31289 | 6.08811 | 70.93105 | 0.2958211 | 0.1034371 | 545.1061 | 1 | 0 | 0 |  | Fe-Cr-Ni-Cu-Al | 303.0994 | 62.80175 | 357.7792 | 200.7705
1891 | 34.55337 | 16.08535 | 29.9094 | 15.03291 | 4.418968 | 74.20209 | 0.2941219 | 0.09227644 | 480.2689 | 1 | 0 | 0 |  | Fe-Cr-Ni-Cu-Al | 285.4892 | 49.87291 | 420.6515 | 156.9422
1892 | 43.42637 | 11.28331 | 29.72223 | 12.64055 | 2.927542 | 75.48196 | 0.2963794 | 0.07835295 | 380.5978 | 1 | 0 | 0 |  | Fe-Cr-Ni-Cu-Al | 275.0789 | 53.77488 | 342.9308 | 157.3065
1893 | 3.687582 | 10.2999 | 10.33591 | 48.95272 | 26.7239 | 43.69258 | 0.3252638 | 0.1329604 | 479.2542 | 1 | 0 | 0 |  | Fe-Cr-Ni-Cu-Al | 496.3459 | 47.85798 | -90.85488 | 215.4064
1894 | 6.048781 | 15.7687 | 12.71558 | 42.67248 | 22.79446 | 49.03107 | 0.3152315 | 0.1364898 | 561.2977 | 1 | 0 | 0 |  | Fe-Cr-Ni-Cu-Al | 523.791 | 43.90518 | -22.0649 | 184.4251
1895 | 9.41526 | 20.81929 | 14.84437 | 36.15717 | 18.7639 | 54.99188 | 0.3054661 | 0.1369953 | 633.2067 | 1 | 0 | 0 |  | Fe-Cr-Ni-Cu-Al | 543.6815 | 43.37797 | 51.02943 | 188.9991
1896 | 13.63102 | 23.26697 | 16.71527 | 31.02035 | 15.36639 | 59.93631 | 0.2991194 | 0.1343262 | 670.8746 | 1 | 0 | 0 |  | Fe-Cr-Ni-Cu-Al | 550.5579 | 40.9255 | 127.8106 | 213.3412
1897 | 18.88225 | 24.8191 | 18.6794 | 25.27686 | 12.34239 | 64.86843 | 0.2936703 | 0.1282609 | 678.1921 | 1 | 0 | 0 |  | Fe-Cr-Ni-Cu-Al | 559.3486 | 40.80455 | 250.0549 | 225.4524
1898 | 23.85195 | 25.23547 | 20.51219 | 20.97194 | 9.428457 | 69.39298 | 0.2898964 | 0.1184997 | 645.4242 | 1 | 0 | 0 |  | Fe-Cr-Ni-Cu-Al | 541.0585 | 52.78345 | 378.195 | 212.408
1899 | 31.76631 | 23.66066 | 22.25942 | 15.66308 | 6.650523 | 73.82285 | 0.2876161 | 0.1054078 | 577.602 | 1 | 0 | 0 |  | Fe-Cr-Ni-Cu-Al | 369.2166 | 75.35773 | 457.846 | 195.0851
1900 | 39.43163 | 21.25465 | 21.8137 | 12.988 | 4.512015 | 76.81731 | 0.287089 | 0.0912043 | 483.2276 | 1 | 0 | 0 |  | Fe-Cr-Ni-Cu-Al | 310.5522 | 59.42413 | 459.7659 | 185.5103
1901 | 51.06204 | 15.21312 | 21.46824 | 9.296223 | 2.960372 | 78.2059 | 0.289852 | 0.07761533 | 385.4711 | 1 | 0 | 0 |  | Fe-Cr-Ni-Cu-Al | 329.9357 | 62.99686 | 439.0283 | 142.9013
1902 | 3.94761 | 17.15186 | 9.681648 | 37.43186 | 31.78703 | 44.89311 | 0.3167355 | 0.1323011 | 481.8102 | 0 | 0 | 0 |  | Fe-Cr-Ni-Cu-Al | 561.7365 | 50.83056 | -12.70124 | 181.1449
1903 | 7.460557 | 24.31137 | 10.45558 | 32.5414 | 25.2311 | 51.94037 | 0.3042692 | 0.1362353 | 585.1136 | 0 | 0 | 0 |  | Fe-Cr-Ni-Cu-Al | 576.6654 | 52.50082 | 90.75127 | 224.7097
1904 | 10.86735 | 29.22971 | 11.42252 | 27.47891 | 21.00151 | 57.64905 | 0.2952523 | 0.1378943 | 660.4554 | 0 | 0 | 0 |  | Fe-Cr-Ni-Cu-Al | 601.5521 | 56.061 | 192.5918 | 244.1108
1905 | 15.27193 | 30.62518 | 13.58256 | 24.06088 | 16.45946 | 62.8819 | 0.2899629 | 0.1362918 | 709.3829 | 0 | 0 | 0 |  | Fe-Cr-Ni-Cu-Al | 598.6899 | 53.25041 | 317.7283 | 254.7464
1906 | 20.3746 | 31.61608 | 14.27697 | 20.60748 | 13.12486 | 67.46883 | 0.2855479 | 0.1295139 | 706.4143 | 0 | 0 | 0 |  | Fe-Cr-Ni-Cu-Al | 595.2896 | 60.53393 | 423.5811 | 249.5773
1907 | 27.1544 | 31.34959 | 15.9833 | 16.06689 | 9.445817 | 72.81512 | 0.2817867 | 0.1172493 | 659.2545 | 0 | 0 | 0 |  | Fe-Cr-Ni-Cu-Al | 528.4352 | 99.4863 | 539.5634 | 222.897
1908 | 34.27705 | 29.91884 | 16.88819 | 12.18826 | 6.727655 | 76.95526 | 0.2798332 | 0.1044216 | 586.713 | 1 | 0 | 0 |  | Fe-Cr-Ni-Cu-Al | 385.6731 | 101.4614 | 541.689 | 214.9324
1909 | 44.23783 | 25.49693 | 16.60634 | 9.587887 | 4.071003 | 80.1055 | 0.2807473 | 0.08670783 | 462.1187 | 1 | 0 | 0 |  | Fe-Cr-Ni-Cu-Al | 298.8962 | 68.78744 | 461.9877 | 188.1633
1910 | 56.29539 | 18.10647 | 16.13763 | 6.98795 | 2.472561 | 80.8817 | 0.2850102 | 0.07192003 | 351.1069 | 1 | 0 | 0 |  | Fe-Cr-Ni-Cu-Al | 343.2907 | 58.59484 | 450.0284 | 137.5877
1911 | 4.033557 | 26.28792 | 9.892435 | 26.00783 | 33.77825 | 48.17903 | 0.3053911 | 0.1323343 | 511.6873 | 0 | 0 | 0 |  | Fe-Cr-Ni-Cu-Al | 643.6077 | 55.35909 | 84.23994 | 181.3013
1912 | 7.652349 | 33.24847 | 9.383823 | 23.21945 | 26.49591 | 55.35974 | 0.2935546 | 0.1328578 | 593.4356 | 0 | 0 | 0 |  | Fe-Cr-Ni-Cu-Al | 666.7451 | 58.40201 | 246.4665 | 264.652
1913 | 11.03716 | 37.67895 | 9.023003 | 20.93121 | 21.32967 | 61.23602 | 0.2853083 | 0.1301519 | 636.5137 | 0 | 0 | 0 |  | Fe-Cr-Ni-Cu-Al | 675.4976 | 59.61804 | 403.8161 | 279.8916
1914 | 16.42953 | 39.33414 | 9.867913 | 17.35916 | 17.00925 | 66.57831 | 0.2797213 | 0.125792 | 659.3178 | 0 | 0 | 0 |  | Fe-Cr-Ni-Cu-Al | 669.5276 | 63.75714 | 551.6048 | 271.5019
1915 | 21.60292 | 40.22652 | 10.75572 | 14.23115 | 13.18369 | 71.6948 | 0.275269 | 0.1198884 | 661.6324 | 0 | 0 | 0 |  | Fe-Cr-Ni-Cu-Al | 623.5073 | 105.9326 | 660.3804 | 233.3296
1916 | 27.83107 | 39.38616 | 11.70114 | 11.40042 | 9.681204 | 76.39939 | 0.2726174 | 0.1116473 | 635.0191 | 0 | 0 | 0 |  | Fe-Cr-Ni-Cu-Al | 533.1637 | 146.463 | 707.8059 | 195.3592
1917 | 35.57063 | 37.13209 | 12.4626 | 8.585468 | 6.249219 | 81.1119 | 0.2711819 | 0.09843757 | 559.1397 | 0 | 0 | 0 |  | Fe-Cr-Ni-Cu-Al | 399.1199 | 138.3044 | 682.175 | 171.5479
1918 | 46.08408 | 31.20458 | 13.21045 | 5.95877 | 3.542119 | 83.98159 | 0.2735098 | 0.08160586 | 437.1888 | 0 | 0 | 0 |  | Fe-Cr-Ni-Cu-Al | 281.7831 | 81.30948 | 520.675 | 175.928
1919 | 58.45494 | 21.9606 | 12.93498 | 4.667612 | 1.981861 | 83.78966 | 0.2798364 | 0.06621974 | 316.6274 | 0 | 0 | 0 |  | Fe-Cr-Ni-Cu-Al | 300.8461 | 63.95056 | 413.0458 | 147.7373
1920 | 7.75452 | 44.52208 | 6.792223 | 14.70591 | 26.22526 | 60.31594 | 0.2805152 | 0.1322882 | 631.9245 | 0 | 0 | 0 |  | Fe-Cr-Ni-Cu-Al | 735.3164 | 53.18668 | 538.6383 | 300.5319
1921 | 11.15014 | 47.29244 | 6.510976 | 14.09698 | 20.94946 | 65.7783 | 0.2742179 | 0.128729 | 662.3817 | 0 | 0 | 0 |  | Fe-Cr-Ni-Cu-Al | 697.5166 | 78.0863 | 686.059 | 287.9304
1922 | 15.46866 | 48.74522 | 7.504103 | 12.18541 | 16.0966 | 71.48827 | 0.2690136 | 0.1233682 | 676.8075 | 0 | 0 | 0 |  | Fe-Cr-Ni-Cu-Al | 655.7076 | 113.6365 | 793.4885 | 250.7943
1923 | 20.6929 | 48.16498 | 8.458339 | 10.46471 | 12.21908 | 76.18922 | 0.2662175 | 0.1163648 | 663.1117 | 0 | 0 | 0 |  | Fe-Cr-Ni-Cu-Al | 578.1862 | 149.8064 | 830.1314 | 206.4441
1924 | 27.82014 | 46.62319 | 9.357237 | 7.597295 | 8.602135 | 81.12872 | 0.2640447 | 0.1064581 | 619.9123 | 0 | 0 | 0 |  | Fe-Cr-Ni-Cu-Al | 510.3967 | 162.6335 | 849.2045 | 174.7644
1925 | 34.59519 | 43.28169 | 10.22696 | 6.150694 | 5.745466 | 84.55736 | 0.2643835 | 0.09460433 | 542.9844 | 0 | 0 | 0 |  | Fe-Cr-Ni-Cu-Al | 396.073 | 144.5456 | 801.6809 | 145.8227
1926 | 44.67348 | 36.75657 | 12.01191 | 3.546426 | 3.011615 | 87.38453 | 0.267357 | 0.0770218 | 412.2229 | 0 | 0 | 0 |  | Fe-Cr-Ni-Cu-Al | 286.3784 | 95.65469 | 701.7861 | 144.1835
1927 | 11.11209 | 57.4769 | 3.893254 | 8.429327 | 19.08843 | 71.70325 | 0.26233 | 0.1257314 | 686.1829 | 0 | 0 | 0 |  | Fe-Cr-Ni-Cu-Al | 656.9863 | 141.9928 | 867.4183 | 267.849
1928 | 15.38023 | 57.27866 | 4.974136 | 8.077167 | 14.28981 | 77.02541 | 0.258924 | 0.118469 | 676.9154 | 0 | 0 | 0 |  | Fe-Cr-Ni-Cu-Al | 605.6687 | 168.6927 | 907.0371 | 223.4143
1929 | 20.57858 | 56.41427 | 6.008295 | 6.504312 | 10.49454 | 81.91171 | 0.2564317 | 0.1098924 | 645.2775 | 0 | 0 | 0 |  | Fe-Cr-Ni-Cu-Al | 544.4363 | 179.9243 | 912.634 | 195.8822
1930 | 25.70292 | 55.14429 | 7.047646 | 5.086312 | 7.018832 | 86.76622 | 0.2545354 | 0.09815815 | 577.8217 | 0 | 0 | 0 |  | Fe-Cr-Ni-Cu-Al | 474.2025 | 187.7328 | 926.3907 | 160.6433
1931 | 32.1277 | 49.85382 | 9.005059 | 4.874238 | 4.139189 | 89.56798 | 0.2569659 | 0.08348108 | 469.7014 | 0 | 0 | 0 |  | Fe-Cr-Ni-Cu-Al | 363.2607 | 148.1392 | 874.1322 | 143.0974
1932 | 5.094001 | 31.30207 | 3.21254 | 54.48479 | 5.906595 | 67.2186 | 0.291243 | 0.09020171 | 404.6621 | 0 | 0 | 0 |  | Fe-Cr-Ni-Cu-Al | 207.0532 | 72.17342 | 34.93517 | 249.4551
1933 | 5.133736 | 37.28192 | 5.395998 | 46.73174 | 5.456613 | 71.93613 | 0.2824018 | 0.0878028 | 413.0131 | 0 | 0 | 0 |  | Fe-Cr-Ni-Cu-Al | 210.8525 | 73.75157 | 164.1214 | 276.366
1934 | 4.173533 | 42.74316 | 7.676799 | 40.36558 | 5.040931 | 76.04085 | 0.2749832 | 0.08522853 | 414.3234 | 0 | 0 | 0 |  | Fe-Cr-Ni-Cu-Al | 210.1445 | 73.94556 | 313.4315 | 313.387
1935 | 4.155694 | 47.39688 | 12.01198 | 31.918 | 4.517446 | 80.54287 | 0.2682005 | 0.08416408 | 428.6108 | 0 | 0 | 0 |  | Fe-Cr-Ni-Cu-Al | 226.0005 | 84.25382 | 542.009 | 259.6176
1936 | 3.142172 | 51.68383 | 15.41257 | 26.21922 | 3.542205 | 84.9463 | 0.2623266 | 0.07821348 | 401.2417 | 0 | 0 | 0 |  | Fe-Cr-Ni-Cu-Al | 215.2256 | 86.25495 | 646.504 | 246.9509
1937 | 6.255506 | 20.38452 | 3.287537 | 60.502 | 9.570435 | 57.71153 | 0.307672 | 0.1079398 | 464.3038 | 1 | 0 | 0 |  | Fe-Cr-Ni-Cu-Al | 270.5657 | 78.03542 | -93.63617 | 252.7037
1938 | 7.316615 | 26.2752 | 5.493137 | 52.3303 | 8.584756 | 62.85225 | 0.2978636 | 0.1045772 | 479.5748 | 1 | 0 | 0 |  | Fe-Cr-Ni-Cu-Al | 272.8436 | 68.94798 | 6.194396 | 238.1175
1939 | 8.32295 | 30.99612 | 7.654619 | 44.98412 | 8.042187 | 66.9528 | 0.2902676 | 0.1033035 | 499.3482 | 1 | 0 | 0 |  | Fe-Cr-Ni-Cu-Al | 283.5001 | 74.44711 | 90.43107 | 251.0047
1940 | 8.403028 | 35.20614 | 11.04038 | 38.24584 | 7.104618 | 71.18686 | 0.2836346 | 0.09995224 | 502.4995 | 1 | 0 | 0 |  | Fe-Cr-Ni-Cu-Al | 274.9459 | 71.80217 | 235.8846 | 288.0884
1941 | 9.389108 | 38.85187 | 15.3514 | 30.86339 | 5.544232 | 76.34411 | 0.2771933 | 0.09376071 | 486.7481 | 1 | 0 | 0 |  | Fe-Cr-Ni-Cu-Al | 254.3053 | 65.50558 | 451.0586 | 253.8319
1942 | 8.322176 | 42.6157 | 19.68148 | 24.85734 | 4.523309 | 80.56633 | 0.2717342 | 0.08958192 | 476.6617 | 0 | 0 | 0 |  | Fe-Cr-Ni-Cu-Al | 241.4067 | 74.95646 | 577.9174 | 243.4835
1943 | 7.322891 | 44.80355 | 25.2901 | 19.04552 | 3.537932 | 84.21554 | 0.268158 | 0.08525174 | 460.4374 | 0 | 0 | 0 |  | Fe-Cr-Ni-Cu-Al | 222.6456 | 80.13472 | 630.8964 | 232.1001
1944 | 4.371331 | 12.2097 | 3.445984 | 64.66145 | 15.31153 | 48.78554 | 0.3221506 | 0.1223825 | 476.8148 | 1 | 0 | 0 |  | Fe-Cr-Ni-Cu-Al | 352.817 | 79.86604 | -160.7101 | 292.0474
1945 | 8.649851 | 16.10678 | 4.545869 | 56.59328 | 14.10423 | 53.05676 | 0.3136298 | 0.1206783 | 508.5086 | 1 | 0 | 0 |  | Fe-Cr-Ni-Cu-Al | 390.6791 | 80.31293 | -93.50517 | 243.7817
1946 | 10.88967 | 21.2914 | 6.86759 | 48.32455 | 12.62679 | 58.06682 | 0.3042314 | 0.1179097 | 535.576 | 1 | 0 | 0 |  | Fe-Cr-Ni-Cu-Al | 415.1289 | 80.33162 | -27.57308 | 211.0477
1947 | 12.82478 | 24.8759 | 10.10996 | 41.34623 | 10.84313 | 62.69672 | 0.2972179 | 0.1150582 | 556.5306 | 1 | 0 | 0 |  | Fe-Cr-Ni-Cu-Al | 418.4016 | 79.4249 | 52.13046 | 205.1243
1948 | 13.83796 | 27.7496 | 14.54488 | 35.12489 | 8.742676 | 67.4425 | 0.291375 | 0.1095809 | 554.8428 | 1 | 0 | 0 |  | Fe-Cr-Ni-Cu-Al | 371.9695 | 81.28343 | 149.1062 | 225.8393
1949 | 14.76742 | 30.44447 | 18.84793 | 28.80555 | 7.134631 | 71.8408 | 0.286116 | 0.1047706 | 550.6812 | 1 | 0 | 0 |  | Fe-Cr-Ni-Cu-Al | 324.6048 | 67.9486 | 316.003 | 234.9488
1950 | 13.575 | 33.05564 | 25.24426 | 22.57556 | 5.54953 | 76.26714 | 0.2815299 | 0.09969648 | 540.4694 | 1 | 0 | 0 |  | Fe-Cr-Ni-Cu-Al | 273.0484 | 47.71704 | 513.7908 | 221.9248
1951 | 12.37981 | 34.57844 | 31.44626 | 17.6081 | 3.987398 | 80.18567 | 0.278429 | 0.09135929 | 496.4798 | 1 | 0 | 0 |  | Fe-Cr-Ni-Cu-Al | 233.1923 | 57.48428 | 538.7871 | 209.394
1952 | 9.198615 | 35.20884 | 38.67414 | 13.95563 | 2.962771 | 82.71504 | 0.2772426 | 0.08441516 | 453.7488 | 1 | 0 | 0 |  | Fe-Cr-Ni-Cu-Al | 214.0876 | 58.7656 | 532.8344 | 189.2993
1953 | 6.997029 | 10.85757 | 3.677239 | 57.05835 | 21.40981 | 45.78877 | 0.3237525 | 0.1272072 | 472.5415 | 1 | 0 | 0 |  | Fe-Cr-Ni-Cu-Al | 445.7634 | 65.46849 | -131.3709 | 249.9216
1954 | 11.63155 | 14.07832 | 4.890303 | 50.29323 | 19.1066 | 49.95384 | 0.316096 | 0.1262119 | 511.0903 | 1 | 0 | 0 |  | Fe-Cr-Ni-Cu-Al | 469.2184 | 57.83919 | -73.26382 | 217.2142
1955 | 15.9427 | 16.96383 | 8.378573 | 42.75984 | 15.95507 | 55.07511 | 0.3085266 | 0.1245988 | 554.7939 | 1 | 0 | 0 |  | Fe-Cr-Ni-Cu-Al | 497.0584 | 46.3126 | -19.4741 | 188.9534
1956 | 18.83095 | 19.59507 | 11.64291 | 36.55187 | 13.3792 | 59.68074 | 0.3022745 | 0.1219905 | 583.175 | 1 | 0 | 0 |  | Fe-Cr-Ni-Cu-Al | 512.7824 | 40.17697 | 50.7281 | 172.6269
1957 | 20.55669 | 21.15383 | 17.05804 | 30.77712 | 10.45434 | 64.46436 | 0.2975 | 0.1171241 | 593.257 | 1 | 0 | 0 |  | Fe-Cr-Ni-Cu-Al | 522.7988 | 41.62792 | 122.8243 | 187.7537
1958 | 20.2145 | 23.77337 | 22.36545 | 25.42243 | 8.224249 | 69.07995 | 0.2924545 | 0.1116385 | 589.9897 | 1 | 0 | 0 |  | Fe-Cr-Ni-Cu-Al | 449.2515 | 77.91825 | 279.1573 | 216.5221
1959 | 19.0121 | 25.56824 | 28.86483 | 20.43124 | 6.123583 | 73.43613 | 0.2886965 | 0.1038768 | 561.1946 | 1 | 0 | 0 |  | Fe-Cr-Ni-Cu-Al | 285.95 | 45.48803 | 434.2788 | 196.4709
1960 | 17.35641 | 26.61578 | 36.48616 | 15.10229 | 4.439361 | 77.30304 | 0.2860599 | 0.09591275 | 523.2924 | 1 | 0 | 0 |  | Fe-Cr-Ni-Cu-Al | 247.0514 | 43.71388 | 487.9825 | 178.3148
1961 | 12.16037 | 26.41763 | 45.80073 | 12.68372 | 2.93754 | 79.75548 | 0.2861369 | 0.08482502 | 447.3466 | 1 | 0 | 0 |  | Fe-Cr-Ni-Cu-Al | 217.005 | 43.13917 | 505.4013 | 135.5931
1962 | 11.08816 | 9.1765 | 3.88487 | 49.06518 | 26.78529 | 43.74837 | 0.3248722 | 0.1275498 | 451.381 | 0 | 0 | 0 |  | Fe-Cr-Ni-Cu-Al | 493.3222 | 50.68373 | -94.62911 | 221.9973
1963 | 16.93241 | 11.26058 | 6.35622 | 42.66195 | 22.78884 | 48.25928 | 0.3178943 | 0.129124 | 511.7913 | 0 | 0 | 0 |  | Fe-Cr-Ni-Cu-Al | 519.4186 | 45.17282 | -37.41956 | 193.8376
1964 | 22.28823 | 13.10609 | 9.863934 | 36.03911 | 18.70263 | 53.27195 | 0.3112719 | 0.1287029 | 566.23 | 0 | 0 | 0 |  | Fe-Cr-Ni-Cu-Al | 539.9291 | 40.18976 | 22.0525 | 170.4334
1965 | 24.86326 | 14.73104 | 14.25459 | 30.86277 | 15.28834 | 57.76627 | 0.3061819 | 0.1269913 | 604.3863 | 1 | 0 | 0 |  | Fe-Cr-Ni-Cu-Al | 552.8381 | 37.23487 | 76.45815 | 167.9579
1966 | 26.48001 | 16.43603 | 19.71488 | 25.10876 | 12.26032 | 62.45474 | 0.3012966 | 0.1235831 | 628.2005 | 1 | 0 | 0 |  | Fe-Cr-Ni-Cu-Al | 563.1991 | 35.35334 | 176.1481 | 193.6693
1967 | 26.90409 | 18.0352 | 24.88509 | 20.81688 | 9.358746 | 67.04612 | 0.2971603 | 0.1170849 | 621.68 | 1 | 0 | 0 |  | Fe-Cr-Ni-Cu-Al | 475.7348 | 55.6628 | 306.0945 | 214.234375
1968 | 25.20311 | 19.55433 | 33.11329 | 15.53369 | 6.595582 | 72.01291 | 0.2934525 | 0.1075538 | 587.144 | 1 | 0 | 0 |  | Fe-Cr-Ni-Cu-Al | 318.578 | 60.89224 | 445.9735 | 182.1927
1969 | 22.58106 | 19.11268 | 40.99619 | 12.84703 | 4.463042 | 75.17488 | 0.2929117 | 0.09579703 | 514.5242 | 1 | 0 | 0 |  | Fe-Cr-Ni-Cu-Al | 252.727 | 45.27156 | 482.6058 | 129.0372
1970 | 16.1328 | 18.77543 | 52.99049 | 9.178423 | 2.922859 | 77.8165 | 0.2931894 | 0.08491753 | 442.786 | 1 | 1 | 1 | 442.786 | Fe-Cr-Ni-Cu-Al | 217.4711 | 47.06551 | 474.6042 | 99.26244
1971 | 18.35495 | 8.544632 | 4.134136 | 37.29526 | 31.67102 | 43.31972 | 0.3229227 | 0.1268084 | 441.2194 | 0 | 0 | 0 |  | Fe-Cr-Ni-Cu-Al | 554.2548 | 50.70842 | -43.08653 | 171.7671
1972 | 25.85659 | 9.170901 | 7.764999 | 32.22316 | 24.98435 | 48.56271 | 0.3167129 | 0.1308251 | 527.8469 | 0 | 0 | 0 |  | Fe-Cr-Ni-Cu-Al | 575.9255 | 43.65004 | 21.55822 | 149.9549
1973 | 30.95638 | 9.976759 | 11.26309 | 27.09538 | 20.70839 | 52.92611 | 0.3117579 | 0.1314944 | 584.3757 | 0 | 0 | 0 |  | Fe-Cr-Ni-Cu-Al | 588.1444 | 36.63648 | 78.09739 | 148.306
1974 | 32.40819 | 11.85385 | 15.81533 | 23.70596 | 16.21667 | 57.83515 | 0.3066653 | 0.1290186 | 622.5796 | 0 | 0 | 0 |  | Fe-Cr-Ni-Cu-Al | 581.8994 | 36.19184 | 132.2637 | 163.7223
1975 | 33.37301 | 12.42869 | 21.04674 | 20.25268 | 12.89889 | 61.81844 | 0.3035869 | 0.1258636 | 643.5659 | 0 | 0 | 0 |  | Fe-Cr-Ni-Cu-Al | 549.1966 | 37.79732 | 207.8179 | 191.7029
1976 | 33.04893 | 13.89613 | 28.01392 | 15.76984 | 9.271181 | 67.08318 | 0.2994229 | 0.1179797 | 634.6717 | 1 | 0 | 0 |  | Fe-Cr-Ni-Cu-Al | 440.9841 | 68.4325 | 397.1713 | 221.1381
1977 | 31.49285 | 14.66061 | 35.30847 | 11.9448 | 6.593271 | 71.34004 | 0.2968672 | 0.1074537 | 586.0836 | 1 | 0 | 0 |  | Fe-Cr-Ni-Cu-Al | 350.2336 | 80.45828 | 465.0835 | 181.4062
1978 | 26.78225 | 14.38584 | 45.47381 | 9.376746 | 3.981353 | 75.07029 | 0.2963875 | 0.09179394 | 484.9068 | 1 | 1 | 1 | 484.9068 | Fe-Cr-Ni-Cu-Al | 249.3085 | 47.91903 | 424.0096 | 107.495
1979 | 18.99654 | 13.96311 | 57.79921 | 6.82591 | 2.415226 | 77.39665 | 0.2972559 | 0.07885102 | 394.6882 | 1 | 1 | 1 | 394.6882 | Fe-Cr-Ni-Cu-Al | 217.3469 | 47.31429 | 363.8329 | 100.329
1980 | 27.94891 | 8.673887 | 4.196673 | 25.74441 | 33.43612 | 44.78755 | 0.3187135 | 0.1272982 | 460.3959 | 0 | 0 | 0 |  | Fe-Cr-Ni-Cu-Al | 612.7469 | 43.00456 | 41.51205 | 127.4209
1981 | 35.08583 | 8.166611 | 7.902477 | 22.81298 | 26.03209 | 49.73107 | 0.3141417 | 0.1316403 | 547.4336 | 0 | 0 | 0 |  | Fe-Cr-Ni-Cu-Al | 611.9306 | 39.36664 | 88.96675 | 127.1885
1982 | 39.55044 | 7.81098 | 11.33752 | 20.45583 | 20.84523 | 53.84032 | 0.3108965 | 0.1322392 | 602.4427 | 0 | 0 | 0 |  | Fe-Cr-Ni-Cu-Al | 602.8838 | 40.08598 | 117.6722 | 125.9169
1983 | 41.16652 | 8.517295 | 16.82705 | 16.91505 | 16.57409 | 58.23578 | 0.3071906 | 0.131352 | 648.7037 | 0 | 0 | 0 |  | Fe-Cr-Ni-Cu-Al | 578.2353 | 44.51804 | 165.4868 | 141.9083
1984 | 42.00674 | 9.262922 | 22.07635 | 13.83619 | 12.8178 | 62.61006 | 0.3038854 | 0.1266667 | 662.4619 | 0 | 0 | 0 |  | Fe-Cr-Ni-Cu-Al | 517.1816 | 42.46647 | 255.0518 | 189.7388
1985 | 41.07011 | 10.06265 | 28.40014 | 11.0681 | 9.399 | 67.02547 | 0.3010754 | 0.1180322 | 638.5326 | 1 | 0 | 0 |  | Fe-Cr-Ni-Cu-Al | 462.3128 | 58.02761 | 356.5009 | 205.7977
1986 | 38.66656 | 10.70278 | 36.24816 | 8.323772 | 6.058734 | 71.76121 | 0.2987552 | 0.1042867 | 566.9687 | 1 | 0 | 0 |  | Fe-Cr-Ni-Cu-Al | 372.7728 | 84.8913 | 416.5552 | 143.7188
1987 | 32.4901 | 11.34364 | 46.9561 | 5.776429 | 3.433729 | 75.84946 | 0.29759 | 0.08672439 | 450.7524 | 1 | 1 | 1 | 450.7524 | Fe-Cr-Ni-Cu-Al | 261.4426 | 54.07614 | 378.2679 | 112.5237
1988 | 22.87001 | 11.10938 | 59.57329 | 4.525711 | 1.92161 | 77.79509 | 0.2989235 | 0.07159719 | 341.3957 | 1 | 1 | 1 | 341.3957 | Fe-Cr-Ni-Cu-Al | 214.3815 | 47.99471 | 280.1714 | 86.24555
1989 | 46.46378 | 5.845921 | 7.919583 | 14.28898 | 25.48174 | 51.46777 | 0.3121717 | 0.132871 | 578.4901 | 0 | 0 | 0 |  | Fe-Cr-Ni-Cu-Al | 608.0054 | 44.35343 | 129.5513 | 106.9018
1990 | 49.15876 | 5.58158 | 11.34221 | 13.64286 | 20.27459 | 55.34931 | 0.3095851 | 0.1329043 | 627.2539 | 0 | 0 | 0 |  | Fe-Cr-Ni-Cu-Al | 584.83 | 45.14103 | 145.295 | 111.405
1991 | 50.56376 | 6.419601 | 15.70248 | 11.7684 | 15.54575 | 59.97922 | 0.3059649 | 0.1296854 | 657.9131 | 0 | 0 | 0 |  | Fe-Cr-Ni-Cu-Al | 542.6148 | 48.27481 | 192.7046 | 144.2518
1992 | 49.90648 | 7.227907 | 20.9824 | 10.09538 | 11.78783 | 64.16104 | 0.3032096 | 0.1235976 | 656.3931 | 0 | 0 | 0 |  | Fe-Cr-Ni-Cu-Al | 502.5881 | 44.77604 | 258.0383 | 185.1731
1993 | 48.24041 | 7.984699 | 28.16935 | 7.31877 | 8.286772 | 68.77597 | 0.3005746 | 0.1136352 | 620.789 | 0 | 0 | 0 |  | Fe-Cr-Ni-Cu-Al | 468.8141 | 57.86078 | 333.9248 | 177.0448
1994 | 44.78331 | 8.726907 | 35.02967 | 5.925243 | 5.534869 | 72.59168 | 0.2989163 | 0.1005544 | 543.893 | 1 | 0 | 0 |  | Fe-Cr-Ni-Cu-Al | 395.5322 | 76.97056 | 371.2079 | 136.5753
1995 | 38.09503 | 10.26709 | 45.30972 | 3.422113 | 2.906048 | 77.08269 | 0.2968845 | 0.08092789 | 411.5568 | 1 | 1 | 1 | 411.5568 | Fe-Cr-Ni-Cu-Al | 273.9123 | 52.24377 | 343.6123 | 108.8069
1996 | 59.14338 | 3.303904 | 11.18966 | 8.075617 | 18.28744 | 57.78999 | 0.3079359 | 0.132362 | 654.7355 | 0 |  | 0 |  | Fe-Cr-Ni-Cu-Al | 546.4558 | 51.38458 | 151.33 | 102.376
1997 | 58.8943 | 4.217936 | 15.47574 | 7.732315 | 13.67971 | 62.23915 | 0.3049445 | 0.1269432 | 664.3407 | 0 |  | 0 |  | Fe-Cr-Ni-Cu-Al | 515.5499 | 42.83462 | 186.822 | 132.107
1998 | 57.95923 | 5.090809 | 20.68986 | 6.221643 | 10.03846 | 66.53199 | 0.3022659 | 0.118724 | 643.078 | 0 |  | 0 |  | Fe-Cr-Ni-Cu-Al | 491.2686 | 42.70303 | 223.9847 | 145.3589
1999 | 56.62792 | 5.96865 | 25.82979 | 4.862987 | 6.710656 | 70.95818 | 0.2997877 | 0.1052708 | 571.1187 | 0 | 0 | 0 |  | Fe-Cr-Ni-Cu-Al | 467.0696 | 53.20244 | 288.3026 | 188.8017
2000 | 51.33606 | 7.647378 | 32.37517 | 4.673055 | 3.968345 | 74.9549 | 0.2977226 | 0.08826879 | 459.2448 | 1 | 1 | 1 | 459.2448 | Fe-Cr-Ni-Cu-Al | 361.4636 | 69.30214 | 320.2189 | 147.5105
2001 | 4.913718 | 2.744932 | 34.08729 | 52.55651 | 5.697553 | 56.30974 | 0.3264428 | 0.1039291 | 440.6015 | 1 | 0 | 0 |  | Fe-Cr-Ni-Cu-Al | 205.9371 | 49.89186 | -41.64922 | 321.4566
2002 | 4.927255 | 4.587489 | 40.39595 | 44.85216 | 5.237145 | 59.45804 | 0.3217386 | 0.1027598 | 458.2371 | 1 | 1 | 1 | 458.2371 | Fe-Cr-Ni-Cu-Al | 203.0888 | 50.16572 | 27.82496 | 288.3918
2003 | 3.988687 | 6.498874 | 46.11699 | 38.57778 | 4.817668 | 62.2129 | 0.3177434 | 0.1015029 | 470.43 | 1 | 1 | 1 | 470.43 | Fe-Cr-Ni-Cu-Al | 194.8605 | 54.77159 | 102.0054 | 262.8471
2004 | 3.96766 | 10.15868 | 51.08681 | 30.4738 | 4.313044 | 66.35315 | 0.3110493 | 0.09984427 | 488.3794 | 1 | 0 | 0 |  | Fe-Cr-Ni-Cu-Al | 186.5443 | 58.47561 | 192.4232 | 208.1874
2005 | 2.995297 | 13.01418 | 55.62024 | 24.99365 | 3.376631 | 70.08014 | 0.3061591 | 0.09308108 | 460.9305 | 1 | 1 | 1 | 460.9305 | Fe-Cr-Ni-Cu-Al | 174.9956 | 60.52998 | 256.7125 | 167.233
2006 | 6.117688 | 2.847918 | 22.50576 | 59.16905 | 9.359584 | 51.36342 | 0.3294865 | 0.1182365 | 487.9231 | 1 | 0 | 0 |  | Fe-Cr-Ni-Cu-Al | 268.0338 | 60.27115 | -120.0886 | 290.6624
2007 | 7.120073 | 4.735071 | 28.86612 | 50.92458 | 8.354149 | 54.99134 | 0.3240311 | 0.1163749 | 511.6322 | 1 | 0 | 0 |  | Fe-Cr-Ni-Cu-Al | 264.3738 | 51.82834 | -38.9007 | 275.2556
2008 | 8.070958 | 6.575113 | 33.93308 | 43.62215 | 7.798696 | 58.02812 | 0.3192916 | 0.1157436 | 536.5082 | 1 | 0 | 0 |  | Fe-Cr-Ni-Cu-Al | 264.1941 | 50.33808 | 57.75671 | 277.587
2009 | 8.136293 | 9.469056 | 38.48375 | 37.03181 | 6.879098 | 61.70785 | 0.3136622 | 0.1125988 | 546.0139 | 1 | 0 | 0 |  | Fe-Cr-Ni-Cu-Al | 244.6624 | 51.60843 | 142.913 | 261.5137
2010 | 9.093036 | 13.16936 | 42.47806 | 29.89015 | 5.369402 | 66.72599 | 0.3066241 | 0.1044561 | 524.5905 | 1 | 0 | 0 |  | Fe-Cr-Ni-Cu-Al | 224.9417 | 50.68267 | 225.914 | 211.9833
2011 | 8.060469 | 16.88546 | 46.59736 | 24.07565 | 4.381065 | 70.84146 | 0.3007577 | 0.09863862 | 507.9301 | 1 | 0 | 0 |  | Fe-Cr-Ni-Cu-Al | 211.7984 | 50.71043 | 298.0324 | 163.5337
2012 | 7.117319 | 21.7729 | 49.1603 | 18.51087 | 3.438613 | 75.4359 | 0.2937493 | 0.09128311 | 476.7335 | 1 | 0 | 0 |  | Fe-Cr-Ni-Cu-Al | 206.045 | 48.06555 | 433.3743 | 131.2829
2013 | 4.320322 | 3.016807 | 13.62309 | 63.90692 | 15.13286 | 45.73166 | 0.3335267 | 0.1295118 | 493.3801 | 1 | 0 | 0 |  | Fe-Cr-Ni-Cu-Al | 342.1173 | 73.87804 | -182.5135 | 295.9996
2014 | 8.517194 | 3.96494 | 17.90461 | 55.72534 | 13.88792 | 48.97362 | 0.3283359 | 0.1288721 | 528.2496 | 1 | 0 | 0 |  | Fe-Cr-Ni-Cu-Al | 366.7682 | 71.34949 | -98.14021 | 274.9432
2015 | 10.68025 | 5.966269 | 23.57431 | 47.39521 | 12.38396 | 52.83306 | 0.3223988 | 0.1282313 | 567.3461 | 1 | 0 | 0 |  | Fe-Cr-Ni-Cu-Al | 385.6158 | 65.19961 | -26.42721 | 228.8645
2016 | 12.56682 | 8.775195 | 27.51835 | 40.51459 | 10.62504 | 57.08326 | 0.3160023 | 0.1245924 | 587.5129 | 1 | 0 | 0 |  | Fe-Cr-Ni-Cu-Al | 373.1631 | 63.9066 | 64.02205 | 233.6108
2017 | 13.57771 | 12.64144 | 30.73828 | 34.46431 | 8.578257 | 62.03638 | 0.3087809 | 0.1179013 | 585.3871 | 1 | 0 | 0 |  | Fe-Cr-Ni-Cu-Al | 321.7099 | 66.11201 | 145.3537 | 217.1893
2018 | 14.5102 | 16.40455 | 33.7711 | 28.30381 | 7.010357 | 66.72423 | 0.3020601 | 0.1113508 | 575.1043 | 1 | 0 | 0 |  | Fe-Cr-Ni-Cu-Al | 275.5008 | 59.40121 | 235.2127 | 215.9792
2019 | 13.39037 | 22.05703 | 36.81004 | 22.26851 | 5.47405 | 72.18773 | 0.2938386 | 0.1033577 | 551.3475 | 1 | 0 | 0 |  | Fe-Cr-Ni-Cu-Al | 252.0221 | 44.54335 | 367.756 | 165.3207
2020 | 12.27341 | 27.61545 | 38.70124 | 17.45676 | 3.953129 | 77.55432 | 0.2861381 | 0.09258934 | 496.4464 | 1 | 0 | 0 |  | Fe-Cr-Ni-Cu-Al | 234.1974 | 43.78271 | 472.0426 | 166.6174
2021 | 9.187343 | 34.21527 | 39.69971 | 13.93853 | 2.95914 | 82.33523 | 0.2783329 | 0.08408316 | 449.9023 | 1 | 0 | 0 |  | Fe-Cr-Ni-Cu-Al | 214.1557 | 54.11403 | 526.5024 | 176.3017
2022 | 6.929128 | 3.225661 | 12.13852 | 56.50465 | 21.20205 | 43.47747 | 0.3327923 | 0.13319 | 486.2719 | 0 | 0 | 0 |  | Fe-Cr-Ni-Cu-Al | 433.7983 | 61.91103 | -143.4948 | 258.4502
2023 | 11.48719 | 4.278032 | 15.69624 | 49.66906 | 18.86947 | 46.90256 | 0.3275554 | 0.1341047 | 533.9686 | 0 | 0 | 0 |  | Fe-Cr-Ni-Cu-Al | 456.618 | 51.82146 | -83.09618 | 215.0741
2024 | 15.74894 | 7.331475 | 18.91827 | 42.24016 | 15.76116 | 51.95734 | 0.3196499 | 0.1325086 | 583.1692 | 1 | 0 | 0 |  | Fe-Cr-Ni-Cu-Al | 479.2773 | 44.63325 | -8.587667 | 191.5353
2025 | 18.60825 | 10.19123 | 21.85992 | 36.11961 | 13.22098 | 56.53772 | 0.3130206 | 0.1293921 | 612.89 | 1 | 0 | 0 |  | Fe-Cr-Ni-Cu-Al | 495.165 | 39.01453 | 51.61229 | 177.7843
2026 | 20.39774 | 14.99304 | 23.69659 | 30.53913 | 10.3735 | 62.32593 | 0.3044825 | 0.1222917 | 618.0058 | 1 | 0 | 0 |  | Fe-Cr-Ni-Cu-Al | 482.8626 | 49.02675 | 139.1535 | 184.7684
2027 | 20.11176 | 19.71045 | 26.70213 | 25.29322 | 8.182448 | 67.62936 | 0.2970146 | 0.1148505 | 606.7019 | 1 | 0 | 0 |  | Fe-Cr-Ni-Cu-Al | 368.0463 | 66.48376 | 250.3507 | 202.6006
2028 | 19.0121 | 25.56824 | 28.86483 | 20.43124 | 6.123583 | 73.43613 | 0.2886965 | 0.1046432 | 567.2028 | 1 | 0 | 0 |  | Fe-Cr-Ni-Cu-Al | 285.3149 | 47.70383 | 428.1381 | 202.0305
2029 | 17.48499 | 32.55858 | 30.27002 | 15.21417 | 4.472247 | 79.52629 | 0.2795279 | 0.09422591 | 518.3988 | 1 | 0 | 0 |  | Fe-Cr-Ni-Cu-Al | 242.8658 | 58.29581 | 541.306 | 208.363
2030 | 12.38639 | 41.32397 | 30.37804 | 12.91946 | 2.992138 | 85.4469 | 0.2698237 | 0.08128982 | 437.664 | 1 | 0 | 0 |  | Fe-Cr-Ni-Cu-Al | 212.4231 | 76.72158 | 621.9905 | 215.2724
2031 | 11.00677 | 3.415928 | 10.28361 | 48.70502 | 26.58868 | 42.13113 | 0.3314248 | 0.1318948 | 461.1223 | 0 | 0 | 0 |  | Fe-Cr-Ni-Cu-Al | 486.1313 | 52.38573 | -101.1242 | 207.0116
2032 | 16.81038 | 5.589713 | 12.62082 | 42.35449 | 22.6246 | 46.58887 | 0.324308 | 0.1341766 | 528.1491 | 0 | 0 | 0 |  | Fe-Cr-Ni-Cu-Al | 507.8739 | 42.40087 | -45.9463 | 196.0308
2033 | 22.16339 | 8.688456 | 14.71303 | 35.83725 | 18.59788 | 51.90351 | 0.3162372 | 0.1335577 | 587.0089 | 0 | 0 | 0 |  | Fe-Cr-Ni-Cu-Al | 529.7961 | 36.7241 | 27.65692 | 165.9716
2034 | 24.79598 | 12.59244 | 16.58536 | 30.77926 | 15.24697 | 57.07452 | 0.3085744 | 0.1308758 | 625.8062 | 1 | 0 | 0 |  | Fe-Cr-Ni-Cu-Al | 548.6682 | 35.07498 | 79.50006 | 158.9989
2035 | 26.51513 | 17.48645 | 18.57979 | 25.14206 | 12.27658 | 62.80772 | 0.3001308 | 0.1261479 | 648.6821 | 1 | 0 | 0 |  | Fe-Cr-Ni-Cu-Al | 564.7434 | 37.74342 | 169.1589 | 189.0805
2036 | 27.04384 | 22.15751 | 20.46629 | 20.92501 | 9.407358 | 68.48589 | 0.292604 | 0.1179187 | 635.5902 | 1 | 0 | 0 |  | Fe-Cr-Ni-Cu-Al | 553.6738 | 40.03687 | 327.6012 | 204.2542
2037 | 25.52487 | 29.70597 | 22.35737 | 15.73201 | 6.679787 | 75.68831 | 0.2823247 | 0.1060918 | 592.2087 | 1 | 0 | 0 |  | Fe-Cr-Ni-Cu-Al | 323.3266 | 68.27384 | 539.0779 | 220.7971
2038 | 23.09323 | 37.13775 | 22.06633 | 13.13842 | 4.56427 | 81.89854 | 0.2732034 | 0.09217342 | 511.1646 | 1 | 0 | 0 |  | Fe-Cr-Ni-Cu-Al | 255.1178 | 77.40845 | 629.1915 | 204.1922
2039 | 16.74068 | 48.7072 | 21.99487 | 9.524264 | 3.032992 | 89.1969 | 0.2607452 | 0.07879152 | 429.7706 | 1 | 0 | 0 |  | Fe-Cr-Ni-Cu-Al | 239.4934 | 93.07851 | 766.8282 | 170.7487
2040 | 18.24012 | 3.639076 | 9.58597 | 37.06194 | 31.47289 | 42.03083 | 0.3282425 | 0.1307703 | 452.11 | 0 | 0 | 0 |  | Fe-Cr-Ni-Cu-Al | 544.2775 | 50.25012 | -48.63804 | 154.8755
2041 | 25.78038 | 6.857903 | 10.32282 | 32.12819 | 24.91071 | 47.90496 | 0.3192382 | 0.1329847 | 535.384 | 0 | 0 | 0 |  | Fe-Cr-Ni-Cu-Al | 567.9377 | 41.4053 | 26.07067 | 149.9512
2042 | 30.95638 | 9.976759 | 11.26309 | 27.09538 | 20.70839 | 52.92611 | 0.3117579 | 0.1332398 | 595.0394 | 0 | 0 | 0 |  | Fe-Cr-Ni-Cu-Al | 590.193 | 38.6661 | 70.52448 | 139.2231
2043 | 32.4985 | 14.04813 | 13.41949 | 23.77202 | 16.26186 | 58.53155 | 0.3042641 | 0.131243 | 642.2538 | 0 | 0 | 0 |  | Fe-Cr-Ni-Cu-Al | 591.0023 | 36.39245 | 138.2076 | 153.4265
2044 | 33.64256 | 18.79362 | 14.14449 | 20.41626 | 13.00307 | 63.92824 | 0.2966235 | 0.1260309 | 657.1495 | 1 | 0 | 0 |  | Fe-Cr-Ni-Cu-Al | 586.7481 | 35.1986 | 228.8516 | 183.5664
2045 | 33.52081 | 25.16882 | 15.91179 | 15.99501 | 9.403558 | 71.00525 | 0.2871257 | 0.116289 | 641.6967 | 1 | 0 | 0 |  | Fe-Cr-Ni-Cu-Al | 566.1033 | 53.11074 | 420.6169 | 200.7298
2046 | 32.18228 | 31.96065 | 16.91317 | 12.2063 | 6.737608 | 77.58036 | 0.2780726 | 0.1045802 | 590.8773 | 1 | 0 | 0 |  | Fe-Cr-Ni-Cu-Al | 368.6459 | 98.07947 | 573.3488 | 215.222
2047 | 27.70731 | 41.67162 | 16.80159 | 9.700616 | 4.118868 | 85.28523 | 0.2667892 | 0.08707922 | 483.5476 | 1 | 0 | 0 |  | Fe-Cr-Ni-Cu-Al | 269.2658 | 95.01193 | 727.0875 | 161.3958
2048 | 19.95452 | 53.77996 | 16.55836 | 7.170135 | 2.537024 | 92.61657 | 0.2543112 | 0.07193287 | 383.907 | 0 | 0 | 0 |  | Fe-Cr-Ni-Cu-Al | 247.9225 | 115.025 | 842.461 | 156.2425
2049 | 27.77144 | 3.693775 | 9.730056 | 25.58093 | 33.2238 | 43.5128 | 0.3239252 | 0.1299551 | 465.4767 | 0 | 0 | 0 |  | Fe-Cr-Ni-Cu-Al | 598.5894 | 45.26262 | 31.25407 | 121.1283
2050 | 35.03314 | 6.989439 | 9.20571 | 22.77872 | 25.99299 | 49.40253 | 0.3153917 | 0.1331104 | 553.6076 | 0 | 0 | 0 |  | Fe-Cr-Ni-Cu-Al | 610.9879 | 40.43772 | 81.49958 | 126.8042
2051 | 39.66457 | 10.07167 | 8.843519 | 20.51485 | 20.90539 | 54.51317 | 0.3084737 | 0.1327303 | 609.6954 | 0 | 0 | 0 |  | Fe-Cr-Ni-Cu-Al | 608.0721 | 38.45543 | 116.9371 | 124.4381
2052 | 41.50839 | 15.02905 | 9.695308 | 17.05552 | 16.71173 | 60.28109 | 0.3001956 | 0.1304309 | 654.5053 | 0 | 0 | 0 |  | Fe-Cr-Ni-Cu-Al | 612.5464 | 37.04388 | 183.706 | 139.4593
2053 | 42.57167 | 19.81804 | 10.59785 | 14.02226 | 12.99018 | 66.09345 | 0.2925246 | 0.1248776 | 668.7886 | 0 | 0 | 0 |  | Fe-Cr-Ni-Cu-Al | 613.548 | 41.45181 | 295.7572 | 154.4641
2054 | 41.88524 | 25.65592 | 11.58552 | 11.28777 | 9.585545 | 72.41701 | 0.2842688 | 0.1153445 | 644.9241 | 1 | 0 | 0 |  | Fe-Cr-Ni-Cu-Al | 591.3763 | 66.81363 | 451.8787 | 202.2576
2055 | 39.764 | 33.01964 | 12.42565 | 8.560018 | 6.230694 | 79.84972 | 0.2746834 | 0.1002838 | 568.9481 | 1 | 0 | 0 |  | Fe-Cr-Ni-Cu-Al | 405.7567 | 128.9945 | 583.8702 | 190.7011
2056 | 33.8087 | 43.2814 | 13.32595 | 6.010864 | 3.573086 | 87.86422 | 0.26321 | 0.08184426 | 451.3401 | 1 | 0 | 0 |  | Fe-Cr-Ni-Cu-Al | 290.5485 | 109.4591 | 780.7626 | 142.4140625
2057 | 24.16817 | 55.76489 | 13.25365 | 4.782603 | 2.030686 | 94.95811 | 0.2509769 | 0.06566517 | 339.9193 | 0 | 0 | 0 |  | Fe-Cr-Ni-Cu-Al | 261.5732 | 125.027 | 868.7896 | 139.152
2058 | 46.53393 | 7.025696 | 6.609617 | 14.31055 | 25.52021 | 51.79764 | 0.3109431 | 0.1330787 | 581.6681 | 0 | 0 | 0 |  | Fe-Cr-Ni-Cu-Al | 618.3472 | 44.23528 | 140.3256 | 109.1761
2059 | 49.44342 | 10.10502 | 6.337717 | 13.72186 | 20.39199 | 56.69961 | 0.3048105 | 0.1322528 | 631.2405 | 0 | 0 | 0 |  | Fe-Cr-Ni-Cu-Al | 618.2311 | 41.3965 | 166.2233 | 105.2891
2060 | 51.05679 | 14.04476 | 7.317965 | 11.88315 | 15.69733 | 62.40008 | 0.2978491 | 0.1288087 | 665.8766 | 0 | 0 | 0 |  | Fe-Cr-Ni-Cu-Al | 615.9174 | 41.30295 | 229.4329 | 126.3166
2061 | 50.64819 | 18.86227 | 8.281094 | 10.24542 | 11.96302 | 68.04752 | 0.2907571 | 0.1216666 | 662.8771 | 0 | 0 | 0 |  | Fe-Cr-Ni-Cu-Al | 609.9645 | 45.19753 | 315.6429 | 169.5367
2062 | 49.31936 | 25.51027 | 9.215802 | 7.482462 | 8.472113 | 74.91785 | 0.2817928 | 0.1103678 | 624.0884 | 0 | 0 | 0 |  | Fe-Cr-Ni-Cu-Al | 572.885 | 87.12536 | 427.5218 | 188.2804
2063 | 46.10917 | 31.94765 | 10.14378 | 6.100666 | 5.698735 | 81.05974 | 0.2739636 | 0.0966313 | 546.33 | 0 | 0 | 0 |  | Fe-Cr-Ni-Cu-Al | 431.5221 | 135.5885 | 555.4919 | 167.1446
2064 | 39.62081 | 41.74248 | 12.0551 | 3.559175 | 3.022441 | 88.99835 | 0.2631316 | 0.07701636 | 416.8402 | 0 | 0 | 0 |  | Fe-Cr-Ni-Cu-Al | 287.98 | 98.1063 | 793.9263 | 139.1749
2065 | 59.65159 | 9.996883 | 3.761937 | 8.14501 | 18.44458 | 59.83371 | 0.3009229 | 0.1309036 | 656.8775 | 0 | 0 | 0 |  | Fe-Cr-Ni-Cu-Al | 621.5538 | 48.08057 | 207.7709 | 126.6019
2066 | 59.62387 | 13.87811 | 4.820755 | 7.828101 | 13.84917 | 65.37807 | 0.294702 | 0.1255934 | 671.904 | 0 | 0 | 0 |  | Fe-Cr-Ni-Cu-Al | 606.1465 | 45.35912 | 247.8847 | 142.881
2067 | 58.96552 | 18.6451 | 5.846965 | 6.329663 | 10.21275 | 71.16288 | 0.2878141 | 0.1164201 | 648.5983 | 0 | 0 | 0 |  | Fe-Cr-Ni-Cu-Al | 595.9828 | 53.32476 | 321.3729 | 166.7711
2068 | 57.89016 | 23.38982 | 6.888401 | 4.971383 | 6.860237 | 77.20225 | 0.2811179 | 0.1024459 | 575.687 | 0 | 0 | 0 |  | Fe-Cr-Ni-Cu-Al | 542.8718 | 94.6358 | 389.012 | 165.7033
2069 | 52.76683 | 29.47694 | 8.873996 | 4.803296 | 4.078945 | 83.11112 | 0.2741944 | 0.0853199 | 463.974 | 0 | 0 | 0 |  | Fe-Cr-Ni-Cu-Al | 364.4027 | 122.3165 | 475.548 | 172.333
2070 | 31.63914 | 2.677948 | 12.09289 | 51.27397 | 2.316048 | 62.37369 | 0.3177348 | 0.06804403 | 246.8815 | 1 | 0 | 0 |  | Fe-Cr-Ni-Cu-Al | 195.7223 | 50.75456 | -126.8634 | 295.3857
2071 | 37.81005 | 4.513181 | 11.20917 | 44.12564 | 2.34196 | 65.35147 | 0.3121 | 0.06836069 | 261.8755 | 1 | 0 | 0 |  | Fe-Cr-Ni-Cu-Al | 222.2773 | 46.22978 | -81.7831 | 255.2631
2072 | 43.28668 | 6.411649 | 10.34046 | 38.06001 | 1.901203 | 68.60621 | 0.3068285 | 0.06285967 | 239.5448 | 1 | 0 | 0 |  | Fe-Cr-Ni-Cu-Al | 238.6749 | 42.11403 | -33.95395 | 220.3802
2073 | 48.34446 | 10.10447 | 9.333218 | 30.31118 | 1.906679 | 72.37467 | 0.2996156 | 0.06308734 | 254.3817 | 1 | 0 | 0 |  | Fe-Cr-Ni-Cu-Al | 260.1264 | 38.83647 | 31.55255 | 155.6667
2074 | 53.06659 | 13.05099 | 7.366847 | 25.06435 | 1.451221 | 75.80451 | 0.2939017 | 0.05656593 | 221.765 | 1 | 0 | 0 |  | Fe-Cr-Ni-Cu-Al | 262.1348 | 38.49926 | 83.21889 | 140.5935
2075 | 20.05858 | 2.667916 | 19.07536 | 55.4293 | 2.768847 | 59.93427 | 0.3220753 | 0.07415117 | 272.2245 | 1 | 0 | 0 |  | Fe-Cr-Ni-Cu-Al | 179.2368 | 53.57048 | -148.7165 | 316.8173
2076 | 26.22087 | 4.520885 | 17.35284 | 48.62106 | 3.284341 | 62.26921 | 0.3165402 | 0.0789224 | 314.871 | 1 | 0 | 0 |  | Fe-Cr-Ni-Cu-Al | 215.0811 | 46.08239 | -78.55202 | 264.3813
2077 | 31.23829 | 6.362172 | 16.41707 | 42.20941 | 3.773064 | 64.3746 | 0.3116515 | 0.08342303 | 356.7284 | 1 | 0 | 0 |  | Fe-Cr-Ni-Cu-Al | 247.5533 | 42.67939 | -17.40149 | 244.2769
2078 | 35.89154 | 9.282387 | 14.67087 | 36.30178 | 3.853421 | 67.21209 | 0.3056944 | 0.08342736 | 371.8486 | 1 | 0 | 0 |  | Fe-Cr-Ni-Cu-Al | 271.5168 | 39.69673 | 34.48265 | 202.3981
2079 | 40.59715 | 13.2292 | 11.73455 | 30.02599 | 4.413112 | 69.87551 | 0.2989429 | 0.08722458 | 412.9456 | 1 | 0 | 0 |  | Fe-Cr-Ni-Cu-Al | 307.2391 | 43.0975 | 94.67429 | 161.0833
2080 | 44.90774 | 17.10453 | 9.654933 | 24.388 | 3.944803 | 73.60435 | 0.2922474 | 0.08332884 | 402.7162 | 1 | 0 | 0 |  | Fe-Cr-Ni-Cu-Al | 307.9258 | 45.89608 | 162.8924 | 159.3758
2081 | 47.73801 | 22.22309 | 7.635592 | 18.8936 | 3.509711 | 77.65308 | 0.2847592 | 0.07916809 | 389.0601 | 1 | 0 | 0 |  | Fe-Cr-Ni-Cu-Al | 294.3302 | 53.83647 | 268.4748 | 189.6026
2082 | 11.28076 | 2.62572 | 28.65453 | 55.62228 | 1.816703 | 60.35197 | 0.3240702 | 0.0648167 | 217.7212 | 1 |  | 0 |  | Fe-Cr-Ni-Cu-Al | 141.3395 | 62.79523 | -147.3506 | 293.296
2083 | 15.33888 | 3.570293 | 27.2067 | 50.17877 | 3.705362 | 60.20729 | 0.3211194 | 0.08572507 | 347.6111 | 1 | 0 | 0 |  | Fe-Cr-Ni-Cu-Al | 198.3132 | 49.53239 | -65.13407 | 297.4978
2084 | 20.78793 | 5.52985 | 24.97132 | 43.92836 | 4.782543 | 61.70464 | 0.3161333 | 0.0931922 | 407.8747 | 1 | 0 | 0 |  | Fe-Cr-Ni-Cu-Al | 240.316 | 43.01035 | -0.1160579 | 273.0474
2085 | 25.01576 | 8.384676 | 22.08672 | 38.71159 | 5.801253 | 63.22214 | 0.3108262 | 0.09962193 | 463.0697 | 1 | 0 | 0 |  | Fe-Cr-Ni-Cu-Al | 287.7922 | 42.93073 | 51.96548 | 235.9368
2086 | 28.79158 | 12.44574 | 18.37361 | 33.93077 | 6.458292 | 65.42357 | 0.3043593 | 0.1020294 | 494.3192 | 1 | 0 | 0 |  | Fe-Cr-Ni-Cu-Al | 330.7794 | 52.00357 | 86.82753 | 183.8046
2087 | 32.42155 | 16.55355 | 15.38999 | 28.56088 | 7.074031 | 67.73358 | 0.297992 | 0.1046124 | 528.3956 | 1 | 0 | 0 |  | Fe-Cr-Ni-Cu-Al | 415.9197 | 65.48444 | 133.7928 | 167.7712
2088 | 35.83625 | 22.57052 | 12.18638 | 22.78692 | 6.619937 | 72.06678 | 0.2891779 | 0.101482 | 531.3894 | 1 | 0 | 0 |  | Fe-Cr-Ni-Cu-Al | 441.4405 | 87.78539 | 265.1728 | 206.4655
2089 | 38.18639 | 28.64007 | 8.919372 | 18.10446 | 6.149704 | 76.12621 | 0.2810103 | 0.0980252 | 526.8706 | 1 | 0 | 0 |  | Fe-Cr-Ni-Cu-Al | 394.4713 | 107.7042 | 426.0136 | 232.0874
2090 | 39.01859 | 35.34618 | 6.650577 | 14.39924 | 4.585421 | 81.68113 | 0.2722112 | 0.08733776 | 468.2408 | 1 | 0 | 0 |  | Fe-Cr-Ni-Cu-Al | 309.7946 | 92.27267 | 582.9835 | 221.3428
2091 | 9.563784 | 2.67129 | 38.19896 | 46.79361 | 2.772349 | 61.37177 | 0.3224049 | 0.07880484 | 309.6198 | 1 | 1 | 1 | 309.6198 | Fe-Cr-Ni-Cu-Al | 166.5 | 56.63838 | -43.51247 | 296.4592
2092 | 12.93133 | 3.704502 | 35.54814 | 43.01022 | 4.80581 | 60.59953 | 0.3201325 | 0.09616846 | 422.033 | 1 | 0 | 0 |  | Fe-Cr-Ni-Cu-Al | 212.4523 | 47.67801 | 34.28053 | 294.6342
2093 | 16.44196 | 6.69733 | 31.32347 | 38.58654 | 6.950699 | 60.7196 | 0.3154278 | 0.1085869 | 509.6183 | 1 | 0 | 0 |  | Fe-Cr-Ni-Cu-Al | 273.4691 | 43.25784 | 89.63532 | 263.2429
2094 | 19.83324 | 9.718746 | 27.42953 | 34.44502 | 8.573456 | 61.32785 | 0.3107672 | 0.1158531 | 565.8091 | 1 | 0 | 0 |  | Fe-Cr-Ni-Cu-Al | 345.7347 | 62.99488 | 123.268 | 219.8083
2095 | 22.43269 | 14.91844 | 22.45589 | 30.38718 | 9.80579 | 63.05032 | 0.3038058 | 0.1195129 | 604.0124 | 1 | 0 | 0 |  | Fe-Cr-Ni-Cu-Al | 474.499 | 47.76457 | 130.383 | 181.7379
2096 | 25.94235 | 20.12789 | 18.17843 | 25.82889 | 9.922442 | 66.04456 | 0.2962675 | 0.118695 | 620.3858 | 1 | 0 | 0 |  | Fe-Cr-Ni-Cu-Al | 547.1287 | 35.7217 | 186.1925 | 198.3852
2097 | 28.6154 | 26.64219 | 13.88181 | 21.28942 | 9.571188 | 69.93539 | 0.2874977 | 0.1156348 | 624.1206 | 1 | 0 | 0 |  | Fe-Cr-Ni-Cu-Al | 539.8403 | 62.32916 | 353.6847 | 211.0528
2098 | 30.39491 | 34.36306 | 10.26889 | 16.05737 | 8.915765 | 74.71088 | 0.2776329 | 0.1130613 | 636.127 | 1 | 0 | 0 |  | Fe-Cr-Ni-Cu-Al | 499.172 | 133.7105 | 571.0005 | 235.2609
2099 | 30.21949 | 43.20834 | 6.806417 | 13.50859 | 6.257159 | 81.95747 | 0.2664363 | 0.09774789 | 551.522 | 1 | 0 | 0 |  | Fe-Cr-Ni-Cu-Al | 385.5815 | 144.4559 | 744.7829 | 191.5365
2100 | 7.822794 | 2.731261 | 46.25116 | 38.9429 | 4.251883 | 61.48489 | 0.3213012 | 0.09554897 | 425.1561 | 1 | 1 | 1 | 425.1561 | Fe-Cr-Ni-Cu-Al | 186.0847 | 55.89067 | 47.17073 | 248.2165
2101 | 10.23698 | 4.765538 | 41.96379 | 36.10954 | 6.924155 | 60.13745 | 0.3186471 | 0.1125252 | 535.6033 | 1 | 0 | 0 |  | Fe-Cr-Ni-Cu-Al | 237.1441 | 54.40693 | 127.1233 | 271.7539
2102 | 12.76108 | 7.920751 | 36.88574 | 32.6707 | 9.76173 | 59.34609 | 0.3146779 | 0.1243885 | 612.2259 | 1 | 0 | 0 |  | Fe-Cr-Ni-Cu-Al | 314.3358 | 72.44386 | 176.295 | 260.6977
2103 | 15.12852 | 12.07312 | 31.80274 | 29.50991 | 11.48571 | 60.02022 | 0.3093354 | 0.1297626 | 654.5611 | 1 | 0 | 0 |  | Fe-Cr-Ni-Cu-Al | 401.7941 | 66.34756 | 182.7532 | 210.8046
2104 | 17.70791 | 17.51727 | 26.75552 | 25.18638 | 12.83292 | 61.73399 | 0.3022825 | 0.1322812 | 685.5484 | 0 | 0 | 0 |  | Fe-Cr-Ni-Cu-Al | 536.8946 | 42.53115 | 209.302 | 197.1352
2105 | 20.26469 | 23.06005 | 21.29994 | 21.77734 | 13.59798 | 63.77833 | 0.2953064 | 0.1325068 | 702.2627 | 0 | 0 | 0 |  | Fe-Cr-Ni-Cu-Al | 582.7916 | 40.61464 | 289.033 | 219.719
2106 | 22.73172 | 31.74634 | 15.53044 | 16.81257 | 13.17894 | 68.35024 | 0.2843599 | 0.130204 | 721.5635 | 0 | 0 | 0 |  | Fe-Cr-Ni-Cu-Al | 622.769 | 61.59643 | 478.4194 | 238.6549
2107 | 22.7312 | 40.2111 | 10.7516 | 14.22569 | 12.08041 | 72.98581 | 0.274454 | 0.1258985 | 721.7237 | 0 | 0 | 0 |  | Fe-Cr-Ni-Cu-Al | 591.8145 | 129.314 | 668.6295 | 225.0674
2108 | 22.29861 | 51.90244 | 7.031326 | 10.14907 | 8.618558 | 82.15781 | 0.2599202 | 0.1104642 | 655.322 | 0 | 0 | 0 |  | Fe-Cr-Ni-Cu-Al | 494.1243 | 181.5916 | 876.2945 | 191.5353
2109 | 7.175236 | 2.863054 | 53.86993 | 29.15859 | 6.93319 | 60.79922 | 0.3199234 | 0.1166658 | 575.8347 | 1 | 0 | 0 |  | Fe-Cr-Ni-Cu-Al | 210.651 | 64.20723 | 166.8939 | 209.8516
2110 | 8.506256 | 5.939773 | 46.93924 | 27.82689 | 10.78784 | 58.36337 | 0.3172965 | 0.1337977 | 675.5643 | 1 | 0 | 0 |  | Fe-Cr-Ni-Cu-Al | 284.2439 | 76.55122 | 223.6676 | 223.3456
2111 | 9.940673 | 9.255201 | 41.79401 | 25.13574 | 13.87438 | 57.33456 | 0.3138372 | 0.1416233 | 716.4743 | 0 | 0 | 0 |  | Fe-Cr-Ni-Cu-Al | 365.3047 | 68.83916 | 241.537 | 218.9987
2112 | 12.5579 | 13.81777 | 34.79851 | 23.38219 | 15.44363 | 58.05453 | 0.3083975 | 0.1412576 | 715.2113 | 0 | 0 | 0 |  | Fe-Cr-Ni-Cu-Al | 466.3092 | 67.98857 | 233.8051 | 202.2726
2113 | 13.84329 | 19.33306 | 29.10098 | 21.00228 | 16.72038 | 59.36038 | 0.3021072 | 0.142242 | 730.7957 | 0 | 0 | 0 |  | Fe-Cr-Ni-Cu-Al | 565.9039 | 63.43154 | 260.3291 | 194.6012
2114 | 16.28571 | 27.07626 | 22.00845 | 17.20721 | 17.42237 | 62.18876 | 0.2928638 | 0.1417788 | 750.6842 | 0 | 0 | 0 |  | Fe-Cr-Ni-Cu-Al | 636.824 | 59.51602 | 352.0171 | 226.7154
2115 | 17.78724 | 35.3295 | 16.20313 | 13.49291 | 17.18722 | 65.90216 | 0.2831508 | 0.1400384 | 768.8945 | 0 | 0 | 0 |  | Fe-Cr-Ni-Cu-Al | 699.6163 | 54.35249 | 507.05 | 235.1858
2116 | 17.81962 | 46.45438 | 9.989311 | 10.81398 | 14.9227 | 72.36101 | 0.2700836 | 0.1345068 | 779.6457 | 0 | 0 | 0 |  | Fe-Cr-Ni-Cu-Al | 650.8331 | 112.4598 | 786.2003 | 231.3463
2117 | 17.14883 | 58.54314 | 6.008299 | 7.805179 | 10.49455 | 82.21593 | 0.2550138 | 0.1185505 | 720.148 | 0 | 0 | 0 |  | Fe-Cr-Ni-Cu-Al | 538.1386 | 182.1743 | 925.1881 | 200.8842
2118 | 7.451644 | 2.973346 | 58.18294 | 20.59166 | 10.80041 | 58.75478 | 0.3192438 | 0.138321 | 720.3705 | 1 | 0 | 0 |  | Fe-Cr-Ni-Cu-Al | 261.9186 | 77.51779 | 227.2224 | 156.4126
2119 | 7.819793 | 6.240488 | 50.48983 | 20.33788 | 15.11201 | 56.01205 | 0.317169 | 0.1483907 | 754.9252 | 0 | 0 | 0 |  | Fe-Cr-Ni-Cu-Al | 356.1043 | 78.56152 | 246.9851 | 173.5509
2120 | 8.117846 | 9.717519 | 43.88171 | 19.79349 | 18.48943 | 54.52382 | 0.3145002 | 0.1508477 | 745.3725 | 0 | 0 | 0 |  | Fe-Cr-Ni-Cu-Al | 440.7866 | 78.4055 | 238.7886 | 177.8056
2121 | 9.439288 | 15.37968 | 37.20564 | 17.45344 | 20.52195 | 55.31535 | 0.3083631 | 0.1507691 | 746.5735 | 0 | 0 | 0 |  | Fe-Cr-Ni-Cu-Al | 501.5634 | 68.64809 | 259.6843 | 197.7453
2122 | 10.87069 | 21.36675 | 30.46942 | 15.11805 | 22.17508 | 56.45989 | 0.3019129 | 0.1490443 | 739.6542 | 0 | 0 | 0 |  | Fe-Cr-Ni-Cu-Al | 585.0906 | 78.0938 | 265.244 | 213.2651
2123 | 12.37694 | 28.80868 | 23.41661 | 12.67489 | 22.7229 | 58.87547 | 0.2936171 | 0.1465303 | 741.2134 | 0 | 0 | 0 |  | Fe-Cr-Ni-Cu-Al | 673.2837 | 68.00033 | 317.1059 | 231.8764
2124 | 13.7194 | 38.32009 | 15.73121 | 9.934109 | 22.29519 | 62.7095 | 0.2829575 | 0.1445835 | 760.7592 | 0 | 0 | 0 |  | Fe-Cr-Ni-Cu-Al | 733.4147 | 46.91579 | 496.7854 | 246.1943
2125 | 14.72879 | 50.28154 | 9.030715 | 6.983035 | 18.97591 | 70.00249 | 0.2685988 | 0.1419929 | 810.5115 | 0 | 0 | 0 |  | Fe-Cr-Ni-Cu-Al | 691.677 | 105.6503 | 807.2587 | 258.0555
2126 | 14.12806 | 62.48076 | 4.949936 | 5.35858 | 13.08266 | 80.62656 | 0.2529886 | 0.1275462 | 781.2875 | 0 | 0 | 0 |  | Fe-Cr-Ni-Cu-Al | 582.2569 | 191.9213 | 955.7706 | 226.2669
2127 | 5.953345 | 6.65139 | 52.56282 | 13.54813 | 21.28432 | 52.41292 | 0.3180975 | 0.1582362 | 772.2087 | 0 | 0 | 0 |  | Fe-Cr-Ni-Cu-Al | 436.0555 | 78.22417 | 229.3786 | 151.3394
2128 | 6.145945 | 10.29986 | 45.21942 | 13.98644 | 24.34834 | 51.33769 | 0.3154353 | 0.1560018 | 732.456 | 0 | 0 | 0 |  | Fe-Cr-Ni-Cu-Al | 471.3167 | 66.51803 | 218.0904 | 157.2607
2129 | 7.591807 | 15.31466 | 37.23833 | 12.95761 | 26.8976 | 51.42903 | 0.3106199 | 0.1521811 | 698.4567 | 0 | 0 | 0 |  | Fe-Cr-Ni-Cu-Al | 508.1516 | 62.4738 | 222.7234 | 167.605
2130 | 9.005932 | 21.56122 | 29.75032 | 11.7114 | 27.97113 | 52.87021 | 0.3040189 | 0.1486842 | 685.1478 | 0 | 0 | 0 |  | Fe-Cr-Ni-Cu-Al | 585.2903 | 80.79828 | 225.95 | 195.9263
2131 | 10.43547 | 30.36212 | 21.93715 | 8.905568 | 28.35969 | 55.72013 | 0.2944154 | 0.1459608 | 691.687 | 0 | 0 | 0 |  | Fe-Cr-Ni-Cu-Al | 702.7126 | 66.68563 | 287.4584 | 236.3515625
2132 | 11.7158 | 38.78371 | 15.05082 | 7.406067 | 27.04361 | 59.42314 | 0.28487 | 0.1443122 | 715.5344 | 0 | 0 | 0 |  | Fe-Cr-Ni-Cu-Al | 748.8762 | 45.8884 | 418.6655 | 245.2885
2133 | 13.90398 | 50.60402 | 7.971425 | 4.314754 | 23.20582 | 66.63025 | 0.2704297 | 0.1437534 | 783.6454 | 0 | 0 | 0 |  | Fe-Cr-Ni-Cu-Al | 712.1634 | 93.85696 | 800.3523 | 267.6527
2134 | 3.947474 | 11.02581 | 44.25744 | 8.983337 | 31.78593 | 47.62795 | 0.3169956 | 0.1550532 | 665.6197 | 0 | 0 | 0 |  | Fe-Cr-Ni-Cu-Al | 478.714 | 60.37637 | 176.3689 | 139.7769
2135 | 5.381349 | 16.28338 | 35.35163 | 9.184824 | 33.79881 | 48.02902 | 0.3121139 | 0.1489556 | 624.5027 | 0 | 0 | 0 |  | Fe-Cr-Ni-Cu-Al | 511.1554 | 64.0498 | 160.9062 | 147.1153
2136 | 6.846991 | 22.94945 | 27.34775 | 7.790909 | 35.06489 | 49.45053 | 0.3053181 | 0.1442268 | 605.0139 | 0 | 0 | 0 |  | Fe-Cr-Ni-Cu-Al | 603.6625 | 91.39053 | 152.4226 | 165.4693
2137 | 8.422753 | 30.06081 | 19.18158 | 6.389269 | 35.94558 | 51.16677 | 0.2980796 | 0.139806 | 589.633 | 0 | 0 | 0 |  | Fe-Cr-Ni-Cu-Al | 723.4749 | 60.11148 | 172.65 | 182.4314
2138 | 10.95169 | 38.23688 | 11.51117 | 6.230738 | 33.06953 | 55.26949 | 0.2882709 | 0.1386304 | 622.8849 | 0 | 0 | 0 |  | Fe-Cr-Ni-Cu-Al | 765.0226 | 43.61695 | 289.2882 | 230.7373
2139 | 2.934487 | 30.0535 | 12.33759 | 52.31151 | 2.362914 | 71.68078 | 0.2908036 | 0.06750166 | 272.274 | 0 | 0 | 0 |  | Fe-Cr-Ni-Cu-Al | 156.9766 | 65.55208 | 52.58277 | 209.2292
2140 | 4.960186 | 36.02157 | 11.46988 | 45.15193 | 2.396431 | 75.99799 | 0.2818308 | 0.06726066 | 286.3209 | 0 | 0 | 0 |  | Fe-Cr-Ni-Cu-Al | 166.267 | 65.65864 | 172.424 | 250.5637
2141 | 7.06382 | 41.33942 | 10.60669 | 39.03992 | 1.950152 | 80.45081 | 0.273885 | 0.06141944 | 260.7126 | 0 | 0 | 0 |  | Fe-Cr-Ni-Cu-Al | 165.4797 | 78.52436 | 299.2665 | 266.2452
2142 | 11.14086 | 46.20535 | 9.580911 | 31.1156 | 1.95728 | 84.53311 | 0.2664119 | 0.06152442 | 274.0426 | 0 | 0 | 0 |  | Fe-Cr-Ni-Cu-Al | 168.0313 | 83.34678 | 482.2184 | 253.8807
2143 | 14.40548 | 50.77451 | 7.570701 | 25.75792 | 1.491379 | 88.54695 | 0.2597677 | 0.05480469 | 237.0362 | 0 | 0 | 0 |  | Fe-Cr-Ni-Cu-Al | 169.7003 | 85.69638 | 603.0401 | 246.0212
2144 | 2.899891 | 18.89948 | 19.30422 | 56.09434 | 2.802068 | 65.45065 | 0.3058245 | 0.07537063 | 300.2068 | 1 | 0 | 0 |  | Fe-Cr-Ni-Cu-Al | 167.5344 | 57.06135 | -30.06501 | 233.3135
2145 | 4.928324 | 24.77782 | 17.61232 | 49.34809 | 3.333452 | 69.04379 | 0.2967665 | 0.07961732 | 345.3274 | 1 | 0 | 0 |  | Fe-Cr-Ni-Cu-Al | 188.425 | 54.08317 | 27.45319 | 184.455
2146 | 6.950342 | 29.58204 | 16.69807 | 42.9319 | 3.837647 | 72.02801 | 0.2894993 | 0.08386405 | 389.9294 | 1 | 0 | 0 |  | Fe-Cr-Ni-Cu-Al | 207.4883 | 54.41758 | 111.609 | 206.4972
2147 | 10.15132 | 34.02477 | 14.93788 | 36.96247 | 3.923553 | 75.31043 | 0.282565 | 0.08341422 | 402.3076 | 0 | 0 | 0 |  | Fe-Cr-Ni-Cu-Al | 212.9382 | 59.93428 | 232.3098 | 239.8948
2148 | 14.47235 | 38.49825 | 11.95203 | 30.58247 | 4.494902 | 78.00369 | 0.2758792 | 0.08682474 | 440.8923 | 0 | 0 | 0 |  | Fe-Cr-Ni-Cu-Al | 227.5637 | 64.32829 | 428.015 | 253.8779
2149 | 18.71378 | 42.59041 | 9.834897 | 24.84258 | 4.018333 | 81.8267 | 0.2693872 | 0.08244775 | 424.3657 | 0 | 0 | 0 |  | Fe-Cr-Ni-Cu-Al | 228.8497 | 77.937 | 561.8404 | 246.7012
2150 | 24.26844 | 45.18996 | 7.763371 | 19.20978 | 3.568445 | 85.07972 | 0.2645033 | 0.07792943 | 402.682 | 0 | 0 | 0 |  | Fe-Cr-Ni-Cu-Al | 243.1207 | 85.56629 | 652.4503 | 213.1354
2151 | 2.83674 | 10.56452 | 28.82269 | 55.94869 | 1.827364 | 63.12712 | 0.3160236 | 0.06670604 | 237.6157 | 1 | 0 | 0 |  | Fe-Cr-Ni-Cu-Al | 144.78 | 60.67373 | -70.13044 | 261.9179
2152 | 3.865384 | 14.39537 | 27.42425 | 50.58001 | 3.734991 | 63.83192 | 0.3104273 | 0.08758508 | 376.2784 | 1 | 0 | 0 |  | Fe-Cr-Ni-Cu-Al | 193.7946 | 49.72087 | -6.458801 | 232.5054
2153 | 6.000852 | 19.55469 | 25.22964 | 44.38279 | 4.832018 | 66.27639 | 0.3026322 | 0.09491588 | 441.9859 | 1 | 0 | 0 |  | Fe-Cr-Ni-Cu-Al | 230.1361 | 45.65537 | 60.56211 | 196.1626
2154 | 9.106206 | 23.55077 | 22.33328 | 39.14373 | 5.866014 | 68.04427 | 0.296551 | 0.1010306 | 497.7345 | 1 | 0 | 0 |  | Fe-Cr-Ni-Cu-Al | 254.9867 | 43.00628 | 87.85317 | 173.6609
2155 | 13.51122 | 27.09439 | 18.57113 | 34.29554 | 6.527719 | 69.99792 | 0.2908484 | 0.1030882 | 525.0563 | 1 | 0 | 0 |  | Fe-Cr-Ni-Cu-Al | 281.2428 | 51.01336 | 163.5804 | 217.5569
2156 | 17.9609 | 30.49376 | 15.54696 | 28.85219 | 7.146183 | 72.01432 | 0.2854021 | 0.1055446 | 556.7258 | 1 | 0 | 0 |  | Fe-Cr-Ni-Cu-Al | 331.1698 | 75.31763 | 306.2533 | 235.7965
2157 | 24.43754 | 33.63401 | 12.28459 | 22.97056 | 6.673289 | 75.47094 | 0.2793705 | 0.101891 | 549.9947 | 1 | 0 | 0 |  | Fe-Cr-Ni-Cu-Al | 329.6636 | 86.72401 | 503.7798 | 263.2628
2158 | 30.91957 | 35.73617 | 8.965275 | 18.19764 | 6.181353 | 78.3156 | 0.2748146 | 0.09804485 | 536.0803 | 1 | 0 | 0 |  | Fe-Cr-Ni-Cu-Al | 343.6792 | 104.7568 | 576.7689 | 246.782
2159 | 37.99166 | 36.35445 | 6.655417 | 14.40971 | 4.588758 | 81.99962 | 0.2713378 | 0.08729077 | 468.9663 | 1 | 0 | 0 |  | Fe-Cr-Ni-Cu-Al | 305.5409 | 89.3589 | 596.0048 | 215.4255
2160 | 2.882442 | 8.945597 | 38.37612 | 47.01063 | 2.785206 | 63.52895 | 0.3161948 | 0.08101754 | 332.7697 | 1 |  | 0 |  | Fe-Cr-Ni-Cu-Al | 164.5149 | 52.7521 | 4.197835 | 251.2212
2161 | 4.003585 | 12.11442 | 35.76895 | 43.27739 | 4.835662 | 63.36314 | 0.3119871 | 0.09868791 | 454.0462 | 1 | 0 | 0 |  | Fe-Cr-Ni-Cu-Al | 211.4485 | 47.23919 | 73.47382 | 249.5659
2162 | 7.239527 | 15.40644 | 31.52451 | 38.83421 | 6.995312 | 63.45057 | 0.3072021 | 0.1105727 | 540.2255 | 1 | 0 | 0 |  | Fe-Cr-Ni-Cu-Al | 260.8096 | 46.32063 | 108.4039 | 210.2518
2163 | 10.50661 | 18.58602 | 27.60838 | 34.66962 | 8.629359 | 64.01313 | 0.3025721 | 0.1176324 | 595.8503 | 1 | 0 | 0 |  | Fe-Cr-Ni-Cu-Al | 332.1345 | 64.23257 | 119.3174 | 182.786
2164 | 16.09448 | 20.97853 | 22.55558 | 30.52208 | 9.84932 | 64.83583 | 0.2983205 | 0.1207413 | 624.4518 | 1 | 0 | 0 |  | Fe-Cr-Ni-Cu-Al | 486.2271 | 62.17189 | 155.1618 | 191.9481
2165 | 21.68327 | 24.22569 | 18.23279 | 25.90613 | 9.952114 | 67.2429 | 0.2926234 | 0.119452 | 633.3134 | 1 | 0 | 0 |  | Fe-Cr-Ni-Cu-Al | 539.3398 | 45.19140625 | 238.2705 | 223.4851
2166 | 28.6154 | 26.64219 | 13.88181 | 21.28942 | 9.571188 | 69.93539 | 0.2874977 | 0.1157786 | 625.1803 | 1 | 0 | 0 |  | Fe-Cr-Ni-Cu-Al | 539.3347 | 63.06457 | 350.5708 | 210.5513
2167 | 36.74308 | 28.17246 | 10.22298 | 15.98558 | 8.875901 | 72.88956 | 0.2829637 | 0.1123655 | 621.4419 | 1 | 0 | 0 |  | Fe-Cr-Ni-Cu-Al | 545.4508 | 89.81045 | 454.8827 | 233.3896
2168 | 45.89614 | 27.82504 | 6.731274 | 13.35946 | 6.188079 | 77.23953 | 0.2796572 | 0.09803432 | 535.0272 | 1 | 0 | 0 |  | Fe-Cr-Ni-Cu-Al | 461.9398 | 127.1429 | 456.9369 | 204.3893
2169 | 2.943471 | 7.308001 | 46.40762 | 39.07464 | 4.266266 | 63.01584 | 0.3168756 | 0.09757926 | 447.4963 | 1 | 1 | 1 | 447.4963 | Fe-Cr-Ni-Cu-Al | 184.4641 | 55.49835 | 89.92855 | 253.0063
2170 | 5.13662 | 9.564835 | 42.11243 | 36.23744 | 6.94868 | 61.65424 | 0.3141072 | 0.114503 | 559.7804 | 1 | 0 | 0 |  | Fe-Cr-Ni-Cu-Al | 234.66 | 53.27199 | 152.7585 | 247.55
2171 | 8.532416 | 11.91608 | 36.99425 | 32.76681 | 9.790447 | 60.53837 | 0.3109908 | 0.1259392 | 632.1609 | 1 | 0 | 0 |  | Fe-Cr-Ni-Cu-Al | 309.5168 | 72.48766 | 188.9317 | 244.7081
2172 | 12.98665 | 14.10633 | 31.85021 | 29.55395 | 11.50285 | 60.60606 | 0.3074956 | 0.1304522 | 663.995 | 1 | 0 | 0 |  | Fe-Cr-Ni-Cu-Al | 408.2085 | 62.65262 | 180.6313 | 212.0949
2173 | 18.80031 | 16.47427 | 26.73512 | 25.16717 | 12.82313 | 61.44175 | 0.3032061 | 0.1318872 | 680.483 | 1 | 0 | 0 |  | Fe-Cr-Ni-Cu-Al | 532.3655 | 42.09798 | 209.4873 | 191.0703
2174 | 24.69128 | 18.80891 | 21.234 | 21.70992 | 13.55589 | 62.60796 | 0.2990074 | 0.1309984 | 682.7245 | 1 | 0 | 0 |  | Fe-Cr-Ni-Cu-Al | 576.3453 | 39.34935 | 237.7702 | 189.4755
2175 | 33.83242 | 20.99964 | 15.40967 | 16.68182 | 13.07645 | 65.3891 | 0.2935502 | 0.1271281 | 678.7267 | 1 | 0 | 0 |  | Fe-Cr-Ni-Cu-Al | 602.8311 | 41.23652 | 302.8073 | 174.315
2176 | 42.58847 | 20.86933 | 10.60203 | 14.0278 | 11.91237 | 67.58369 | 0.2908634 | 0.1221048 | 660.175 | 0 | 0 | 0 |  | Fe-Cr-Ni-Cu-Al | 607.4227 | 42.77075 | 321.5316 | 167.2329
2177 | 54.48974 | 20.29293 | 6.872808 | 9.920261 | 8.424257 | 72.85721 | 0.28663 | 0.1094324 | 603.831 | 0 | 0 | 0 |  | Fe-Cr-Ni-Cu-Al | 579.2604 | 51.82596 | 359.6044 | 175.8551
2178 | 3.08382 | 6.6994 | 54.02267 | 29.24126 | 6.952847 | 62.01865 | 0.3163346 | 0.1191635 | 602.954 | 1 | 0 | 0 |  | Fe-Cr-Ni-Cu-Al | 209.9231 | 62.61947 | 208.3618 | 218.3918
2179 | 6.389061 | 7.931327 | 47.00817 | 27.86776 | 10.80369 | 58.95011 | 0.3154759 | 0.1346773 | 686.9388 | 1 | 0 | 0 |  | Fe-Cr-Ni-Cu-Al | 282.7818 | 79.09355 | 242.0022 | 225.2145
2180 | 9.940673 | 9.255201 | 41.79401 | 25.13574 | 13.87438 | 57.33456 | 0.3138372 | 0.1416233 | 716.4743 | 1 | 0 | 0 |  | Fe-Cr-Ni-Cu-Al | 363.7446 | 71.52538 | 242.1406 | 216.9666
2181 | 14.81783 | 11.67358 | 34.74381 | 23.34544 | 15.41935 | 57.476 | 0.3102831 | 0.1407696 | 706.7515 | 1 | 0 | 0 |  | Fe-Cr-Ni-Cu-Al | 460.865 | 65.78776 | 218.8853 | 206.7112
2182 | 20.6663 | 12.82749 | 28.96274 | 20.90252 | 16.64096 | 57.64735 | 0.3077388 | 0.1395302 | 697.3144 | 1 | 0 | 0 |  | Fe-Cr-Ni-Cu-Al | 524.8981 | 58.07978 | 203.7974 | 181.9053
2183 | 28.82727 | 15.03009 | 21.81595 | 17.05671 | 17.26999 | 59.06793 | 0.3030962 | 0.1368583 | 690.9862 | 0 | 0 | 0 |  | Fe-Cr-Ni-Cu-Al | 580.2208 | 51.7781 | 224.8915 | 157.138
2184 | 37.42587 | 16.33365 | 15.98098 | 13.30792 | 16.95157 | 60.9857 | 0.2990541 | 0.133692 | 686.398 | 0 | 0 | 0 |  | Fe-Cr-Ni-Cu-Al | 604.9454 | 51.68387 | 239.0506 | 146.7059
2185 | 48.81526 | 16.23183 | 9.773149 | 10.57997 | 14.59979 | 64.29948 | 0.2952424 | 0.1275834 | 674.5324 | 0 | 0 | 0 |  | Fe-Cr-Ni-Cu-Al | 607.483 | 48.10289 | 265.7219 | 140.4664
2186 | 60.95684 | 15.47822 | 5.824626 | 7.566576 | 10.17373 | 69.94607 | 0.2909254 | 0.116048 | 637.9463 | 0 | 0 | 0 |  | Fe-Cr-Ni-Cu-Al | 582.1511 | 48.62095 | 290.8396 | 160.5746
2187 | 3.202966 | 6.958238 | 58.35428 | 20.6523 | 10.83222 | 59.93411 | 0.3156445 | 0.1405019 | 747.5423 | 1 | 0 | 0 |  | Fe-Cr-Ni-Cu-Al | 262.4749 | 75.26527 | 265.255 | 168.3476
2188 | 6.707847 | 7.286182 | 50.52876 | 20.35355 | 15.12366 | 56.29823 | 0.3162445 | 0.1489529 | 761.7908 | 1 | 0 | 0 |  | Fe-Cr-Ni-Cu-Al | 352.5991 | 80.66808 | 253.9039 | 168.8001
2189 | 10.42056 | 7.546001 | 43.81164 | 19.76189 | 18.45991 | 53.96281 | 0.3163861 | 0.149819 | 732.7735 | 1 | 0 | 0 |  | Fe-Cr-Ni-Cu-Al | 433.4582 | 70.90066 | 212.8654 | 163.4833
2190 | 16.43851 | 8.745696 | 37.02489 | 17.36865 | 20.42226 | 53.66055 | 0.3140186 | 0.1474997 | 708.8619 | 0 | 0 | 0 |  | Fe-Cr-Ni-Cu-Al | 483.5531 | 60.1151 | 204.4254 | 159.7462
2191 | 22.75968 | 10.03749 | 30.21774 | 14.99317 | 21.99191 | 53.71256 | 0.3114071 | 0.1444494 | 684.5342 | 0 | 0 | 0 |  | Fe-Cr-Ni-Cu-Al | 519.8604 | 55.5607 | 181.4114 | 138.0099
2192 | 30.55123 | 11.37781 | 23.12062 | 12.51467 | 22.43567 | 54.69821 | 0.3080197 | 0.140858 | 668.4757 | 0 | 0 | 0 |  | Fe-Cr-Ni-Cu-Al | 550.1656 | 59.00856 | 181.819 | 112.5134
2193 | 40.39392 | 12.53617 | 15.43909 | 9.749639 | 21.88118 | 56.51947 | 0.3039999 | 0.1371632 | 662.2552 | 0 | 0 | 0 |  | Fe-Cr-Ni-Cu-Al | 587.077 | 64.54465 | 201.6312 | 116.3396
2194 | 52.58146 | 13.35154 | 8.792579 | 6.798895 | 18.47553 | 60.7438 | 0.2986304 | 0.1329245 | 679.2537 | 0 | 0 | 0 |  | Fe-Cr-Ni-Cu-Al | 601.6943 | 55.89451 | 242.5 | 135.049
2195 | 64.74303 | 12.69023 | 4.775473 | 5.169714 | 12.62156 | 67.02899 | 0.2938742 | 0.1230821 | 670.0391 | 0 | 0 | 0 |  | Fe-Cr-Ni-Cu-Al | 585.0244 | 52.58872 | 239.3314 | 129.1501
2196 | 7.138154 | 5.538278 | 52.5197 | 13.53702 | 21.26685 | 52.13644 | 0.3190457 | 0.1576751 | 765.4063 | 0 | 0 | 0 |  | Fe-Cr-Ni-Cu-Al | 430.9396 | 77.99632 | 227.426 | 153.5715
2197 | 11.02532 | 5.702809 | 45.06662 | 13.93918 | 24.26607 | 50.2494 | 0.3192964 | 0.153992 | 708.2114 | 0 | 0 | 0 |  | Fe-Cr-Ni-Cu-Al | 461.7945 | 63.39247 | 181.3248 | 135.1524
2198 | 16.34906 | 7.025397 | 37.01228 | 12.87895 | 26.73432 | 49.54248 | 0.317465 | 0.149146 | 661.3489 | 0 | 0 | 0 |  | Fe-Cr-Ni-Cu-Al | 485.5787 | 52.08078 | 154.8725 | 124.1834
2199 | 22.9343 | 8.303881 | 29.46279 | 11.59822 | 27.7008 | 49.9064 | 0.31483 | 0.1445592 | 633.2125 | 0 | 0 | 0 |  | Fe-Cr-Ni-Cu-Al | 515.3067 | 50.68904 | 152.6023 | 115.4457
2200 | 32.11969 | 9.569548 | 21.60676 | 8.771442 | 27.93256 | 51.11203 | 0.3111214 | 0.1404193 | 619.2289 | 0 | 0 | 0 |  | Fe-Cr-Ni-Cu-Al | 536.7444 | 62.21772 | 158.9436 | 111.9063
2201 | 40.81354 | 10.68727 | 14.74637 | 7.256256 | 26.49657 | 53.10561 | 0.3073188 | 0.1375019 | 623.1415 | 0 | 0 | 0 |  | Fe-Cr-Ni-Cu-Al | 569.4508 | 70.59274 | 181.358 | 115.6125
2202 | 52.87711 | 12.59395 | 7.755124 | 4.197675 | 22.57614 | 57.66365 | 0.3007179 | 0.1350184 | 659.0574 | 0 | 0 | 0 |  | Fe-Cr-Ni-Cu-Al | 604.6029 | 70.86612 | 231.3568 | 129.7398
2203 | 11.7783 | 3.655371 | 44.01781 | 8.934696 | 31.61383 | 46.05199 | 0.3229638 | 0.1522988 | 633.2649 | 0 | 0 | 0 |  | Fe-Cr-Ni-Cu-Al | 466.1706 | 60.29174 | 138.8696 | 109.8783
2204 | 17.34457 | 4.968786 | 35.05892 | 9.108772 | 33.51895 | 45.6787 | 0.3211641 | 0.1455868 | 583.4676 | 0 | 0 | 0 |  | Fe-Cr-Ni-Cu-Al | 493.1584 | 63.86898 | 127.1745 | 105.3628
2205 | 24.35025 | 6.297542 | 27.01611 | 7.69643 | 34.63967 | 46.05512 | 0.3184588 | 0.1402686 | 553.9872 | 0 | 0 | 0 |  | Fe-Cr-Ni-Cu-Al | 514.3723 | 64.25227 | 127.4235 | 106.0449
2206 | 31.7645 | 7.714993 | 18.87104 | 6.285829 | 35.36364 | 46.67138 | 0.3154961 | 0.1359014 | 532.8398 | 0 | 0 | 0 |  | Fe-Cr-Ni-Cu-Al | 543.8834 | 72.62526 | 140.7724 | 117.5163
2207 | 40.23328 | 9.989052 | 11.27697 | 6.103972 | 32.39672 | 49.39861 | 0.3103272 | 0.1338906 | 552.6296 | 0 |  | 0 |  | Fe-Cr-Ni-Cu-Al | 612.8438 | 75.37413 | 166.4053 | 122.6076
2208 | 31.36971 | 4.425238 | 11.98991 | 50.83734 | 1.377795 | 64.39144 | 0.3150303 | 0.05583001 | 181.7061 | 1 | 0 | 0 |  | Fe-Cr-Ni-Cu-Al | 175.3161 | 50.28836 | -131.5476 | 254.7205
2209 | 37.81005 | 4.513181 | 11.20917 | 44.12564 | 2.34196 | 65.35147 | 0.3121 | 0.06836069 | 261.8755 | 1 | 0 | 0 |  | Fe-Cr-Ni-Cu-Al | 221.9976 | 43.77018 | -86.64787 | 236.0042
2210 | 43.86657 | 3.712882 | 10.47899 | 38.56988 | 3.371677 | 65.5109 | 0.3107723 | 0.07847173 | 330.3302 | 1 | 0 | 0 |  | Fe-Cr-Ni-Cu-Al | 268.3157 | 45.66634 | -37.62788 | 220.2559
2211 | 49.8877 | 3.791643 | 9.631151 | 31.27876 | 5.410744 | 65.21423 | 0.3085584 | 0.09406586 | 439.7226 | 0 | 0 | 0 |  | Fe-Cr-Ni-Cu-Al | 381.363 | 57.99751 | 30.67834 | 191.7981
2212 | 55.82033 | 2.941764 | 7.749127 | 26.36499 | 7.123795 | 64.42 | 0.3079065 | 0.1030272 | 500.9482 | 0 | 0 | 0 |  | Fe-Cr-Ni-Cu-Al | 462.3611 | 45.18616 | 84.88433 | 182.5938
2213 | 19.80439 | 5.268215 | 18.83363 | 54.72688 | 1.36688 | 62.93747 | 0.3179321 | 0.05652758 | 180.0247 | 1 | 0 | 0 |  | Fe-Cr-Ni-Cu-Al | 155.8097 | 56.65046 | -140.1579 | 278.2029
2214 | 25.99473 | 6.274652 | 17.20318 | 48.20172 | 2.325725 | 64.27812 | 0.313833 | 0.06901737 | 260.3294 | 1 | 0 | 0 |  | Fe-Cr-Ni-Cu-Al | 193.5698 | 51.50531 | -65.51337 | 264.4738
2215 | 31.1023 | 7.2394 | 16.34559 | 42.02565 | 3.287058 | 65.37188 | 0.3103346 | 0.07910436 | 332.2357 | 1 | 0 | 0 |  | Fe-Cr-Ni-Cu-Al | 237.3617 | 43.01944 | -14.51404 | 230.6471
2216 | 36.21498 | 7.49283 | 14.80308 | 36.62892 | 4.860184 | 65.19665 | 0.3083148 | 0.09109109 | 415.5328 | 1 | 0 | 0 |  | Fe-Cr-Ni-Cu-Al | 295.2036 | 41.96421 | 29.16287 | 199.1528
2217 | 41.54138 | 8.702289 | 12.00748 | 30.72435 | 7.024507 | 64.85764 | 0.3054013 | 0.1032493 | 501.7291 | 1 | 0 | 0 |  | Fe-Cr-Ni-Cu-Al | 429.5257 | 52.392 | 95.28075 | 179.7451
2218 | 47.05905 | 7.966187 | 10.11745 | 25.55631 | 9.301004 | 63.56921 | 0.3049946 | 0.1126476 | 562.416 | 0 | 0 | 0 |  | Fe-Cr-Ni-Cu-Al | 516.3751 | 38.92223 | 134.8206 | 164.5882
2219 | 51.57372 | 7.306994 | 8.249107 | 20.41169 | 12.45849 | 61.48969 | 0.3051479 | 0.1213996 | 608.7199 | 0 | 0 | 0 |  | Fe-Cr-Ni-Cu-Al | 566.5269 | 39.32352 | 145.0814 | 143.0728
2220 | 11.23346 | 3.486281 | 28.53439 | 55.38906 | 1.356814 | 61.35938 | 0.3226779 | 0.05803693 | 182.809 | 1 |  | 0 |  | Fe-Cr-Ni-Cu-Al | 134.1459 | 59.29569 | -142.2318 | 300.3715
2221 | 15.07987 | 7.020009 | 26.74728 | 49.33144 | 1.821396 | 64.18643 | 0.3156878 | 0.06513789 | 235.0099 | 1 | 0 | 0 |  | Fe-Cr-Ni-Cu-Al | 170.0348 | 52.75844 | -56.71495 | 274.7697
2222 | 20.42567 | 9.055807 | 24.53616 | 43.16284 | 2.81952 | 65.72091 | 0.3107412 | 0.07612561 | 312.8949 | 1 | 0 | 0 |  | Fe-Cr-Ni-Cu-Al | 210.2602 | 45.98831 | 1.663119 | 242.5945
2223 | 24.68387 | 11.03124 | 21.79369 | 38.19799 | 4.293214 | 66.19053 | 0.3068722 | 0.08906622 | 405.3358 | 1 | 0 | 0 |  | Fe-Cr-Ni-Cu-Al | 252.0465 | 38.98219 | 62.5613 | 217.5727
2224 | 28.79158 | 12.44574 | 18.37361 | 33.93077 | 6.458292 | 65.42357 | 0.3043593 | 0.1020294 | 494.3192 | 1 | 0 | 0 |  | Fe-Cr-Ni-Cu-Al | 331.3264 | 49.7454 | 93.81301 | 179.6563
2225 | 32.88368 | 13.82665 | 15.60936 | 28.96799 | 8.712334 | 64.77291 | 0.3019004 | 0.1121444 | 564.0911 | 1 | 0 | 0 |  | Fe-Cr-Ni-Cu-Al | 488.0916 | 43.12544 | 125.093 | 186.8833
2226 | 37.61191 | 13.38936 | 12.7902 | 23.916 | 12.29253 | 62.24904 | 0.3020619 | 0.1228891 | 621.826 | 0 | 0 | 0 |  | Fe-Cr-Ni-Cu-Al | 566.2621 | 33.59453 | 158.7193 | 172.0102
2227 | 41.54168 | 12.89237 | 9.703083 | 19.69523 | 16.16763 | 59.542 | 0.3027465 | 0.1294023 | 641.105 | 0 | 0 | 0 |  | Fe-Cr-Ni-Cu-Al | 600.9175 | 35.92615 | 160.6228 | 137.711
2228 | 44.72217 | 10.12823 | 7.622732 | 16.50406 | 21.0228 | 55.45413 | 0.3065882 | 0.1326952 | 620.042 | 0 | 0 | 0 |  | Fe-Cr-Ni-Cu-Al | 616.6555 | 39.80351 | 145.0555 | 110.7901
2229 | 9.442437 | 5.274793 | 37.71429 | 46.19989 | 1.368587 | 64.43257 | 0.318308 | 0.06029652 | 207.0846 | 1 |  | 0 |  | Fe-Cr-Ni-Cu-Al | 144.8817 | 59.65119 | -49.34511 | 254.3066
2230 | 12.59464 | 9.020122 | 34.62259 | 41.89038 | 1.872273 | 66.73944 | 0.3119344 | 0.06716733 | 258.4347 | 1 | 0 | 0 |  | Fe-Cr-Ni-Cu-Al | 172.0016 | 51.83996 | 12.8609 | 226.3155
2231 | 15.92874 | 12.97656 | 30.34573 | 37.3821 | 3.36687 | 67.79872 | 0.3059503 | 0.0830098 | 370.5052 | 1 | 0 | 0 |  | Fe-Cr-Ni-Cu-Al | 217.2725 | 43.6156 | 91.35292 | 212.6302
2232 | 19.2047 | 15.99826 | 26.56025 | 33.35341 | 4.883383 | 68.27203 | 0.3014646 | 0.09486031 | 459.1088 | 1 | 0 | 0 |  | Fe-Cr-Ni-Cu-Al | 256.1249 | 37.60985 | 135.6085 | 186.9189
2233 | 22.01142 | 18.54182 | 22.03419 | 29.81653 | 7.596034 | 66.96743 | 0.2985242 | 0.1098503 | 561.7658 | 1 | 0 | 0 |  | Fe-Cr-Ni-Cu-Al | 363.4198 | 69.03236 | 149.2818 | 173.1374
2234 | 26.06857 | 19.21452 | 18.26687 | 25.95455 | 10.49549 | 65.07238 | 0.297576 | 0.1207126 | 627.7571 | 1 | 0 | 0 |  | Fe-Cr-Ni-Cu-Al | 550.7676 | 37.26433 | 173.3209 | 186.7452
2235 | 29.79025 | 19.20186 | 14.45174 | 22.16349 | 14.39266 | 62.14359 | 0.2979914 | 0.128983 | 659.9171 | 0 | 0 | 0 |  | Fe-Cr-Ni-Cu-Al | 588.1141 | 37.72867 | 211.6698 | 191.9142
2236 | 33.13366 | 18.72968 | 11.19418 | 17.50423 | 19.43825 | 58.61267 | 0.29933 | 0.1347258 | 662.2387 | 0 | 0 | 0 |  | Fe-Cr-Ni-Cu-Al | 632.8076 | 45.92129 | 191.9897 | 150.6765
2237 | 35.54643 | 14.18369 | 8.006219 | 15.88982 | 26.37384 | 52.49995 | 0.3064088 | 0.1337321 | 586.004 | 0 | 0 | 0 |  | Fe-Cr-Ni-Cu-Al | 643.099 | 47.23069 | 143.2585 | 123.0311
2238 | 7.62248 | 7.98397 | 45.06684 | 37.94571 | 1.381002 | 67.65313 | 0.3132351 | 0.06269747 | 233.6638 | 1 |  | 0 |  | Fe-Cr-Ni-Cu-Al | 153.8928 | 58.1178 | 30.10133 | 179.4001
2239 | 9.83127 | 12.81468 | 40.30069 | 34.67845 | 2.374907 | 69.34599 | 0.3064813 | 0.07567947 | 326.9128 | 1 | 0 | 0 |  | Fe-Cr-Ni-Cu-Al | 185.8191 | 51.3402 | 118.8741 | 190.0842
2240 | 12.12575 | 17.87521 | 35.04933 | 31.04414 | 3.905569 | 70.41925 | 0.2998827 | 0.08985524 | 434.5827 | 1 | 0 | 0 |  | Fe-Cr-Ni-Cu-Al | 225.0868 | 43.34521 | 192.6928 | 188.5157
2241 | 14.43008 | 21.11219 | 30.3345 | 28.14753 | 5.975699 | 69.85161 | 0.296081 | 0.1041813 | 539.5877 | 1 | 0 | 0 |  | Fe-Cr-Ni-Cu-Al | 263.3852 | 41.90501 | 238.7175 | 186.6177
2242 | 17.11404 | 23.90089 | 25.85823 | 24.34171 | 8.785136 | 68.52883 | 0.293067 | 0.1179777 | 635.5784 | 1 | 0 | 0 |  | Fe-Cr-Ni-Cu-Al | 446.0406 | 71.42946 | 326.5659 | 223.261
2243 | 19.9627 | 25.81409 | 20.98251 | 21.4528 | 11.7879 | 66.65719 | 0.2913776 | 0.1277857 | 692.7536 | 0 | 0 | 0 |  | Fe-Cr-Ni-Cu-Al | 570.6745 | 42.8649 | 340.7442 | 224.0753
2244 | 23.44794 | 26.19727 | 16.01977 | 17.34229 | 16.99272 | 62.66019 | 0.2921612 | 0.1365991 | 715.5574 | 0 | 0 | 0 |  | Fe-Cr-Ni-Cu-Al | 638.3284 | 47.61891 | 319.5173 | 208.5008
2245 | 24.74689 | 25.34448 | 11.705 | 15.48715 | 22.71648 | 57.98415 | 0.2952464 | 0.137818 | 668.0224 | 0 | 0 | 0 |  | Fe-Cr-Ni-Cu-Al | 678.2169 | 47.38826 | 221.4311 | 202.6957
2246 | 26.85907 | 20.00557 | 8.469357 | 12.22473 | 32.44127 | 50.51292 | 0.3040708 | 0.132458 | 546.1521 | 0 | 0 | 0 |  | Fe-Cr-Ni-Cu-Al | 709.0802 | 48.58667 | 156.3069 | 161.3991
2247 | 6.830282 | 12.71858 | 51.2801 | 27.75677 | 1.414258 | 72.27052 | 0.3052636 | 0.06555337 | 269.9432 | 1 | 1 | 1 | 269.9432 | Fe-Cr-Ni-Cu-Al | 158.2799 | 58.16536 | 158.1192 | 143.7737
2248 | 7.939101 | 19.40308 | 43.80956 | 25.97153 | 2.876732 | 73.46978 | 0.2974648 | 0.08388029 | 406.8538 | 1 | 0 | 0 |  | Fe-Cr-Ni-Cu-Al | 199.1997 | 48.17976 | 270.9941 | 157.1816
2249 | 9.169488 | 24.66301 | 38.55168 | 23.18574 | 4.430084 | 74.15963 | 0.2914029 | 0.09666844 | 509.1102 | 1 | 0 | 0 |  | Fe-Cr-Ni-Cu-Al | 230.8152 | 45.92703 | 373.6158 | 160.8853
2250 | 11.6633 | 27.64121 | 32.31954 | 21.7165 | 6.659461 | 72.82157 | 0.2884384 | 0.1092642 | 599.2462 | 1 | 0 | 0 |  | Fe-Cr-Ni-Cu-Al | 289.5459 | 48.21542 | 437.134 | 206.2023
2251 | 13.03505 | 30.34049 | 27.40191 | 19.77606 | 9.446495 | 70.88725 | 0.2863294 | 0.1227739 | 690.8531 | 1 | 0 | 0 |  | Fe-Cr-Ni-Cu-Al | 438.6817 | 97.09193 | 502.3312 | 225.6894
2252 | 15.79201 | 32.55677 | 21.34127 | 16.68558 | 13.62437 | 67.81027 | 0.285092 | 0.1360514 | 764.4343 | 0 | 0 | 0 |  | Fe-Cr-Ni-Cu-Al | 623.3265 | 75.27553 | 494.2448 | 224.1972
2253 | 17.97822 | 33.47702 | 16.3771 | 13.63779 | 18.52987 | 64.03269 | 0.2857559 | 0.1410363 | 756.7755 | 0 | 0 | 0 |  | Fe-Cr-Ni-Cu-Al | 704.6852 | 52.84257 | 446.6366 | 231.8202
2254 | 19.47792 | 31.43364 | 10.91891 | 11.82033 | 26.3492 | 57.44711 | 0.2911313 | 0.1389931 | 661.0755 | 0 | 0 | 0 |  | Fe-Cr-Ni-Cu-Al | 739.9487 | 42.33241 | 254.577 | 216.2851
2255 | 21.02468 | 24.79486 | 7.366247 | 9.569245 | 37.24497 | 49.21237 | 0.3019778 | 0.1290617 | 504.1884 | 0 | 0 | 0 |  | Fe-Cr-Ni-Cu-Al | 745.7817 | 43.87791 | 123.0156 | 157.2786
2256 | 6.862652 | 19.16829 | 53.58405 | 18.96405 | 1.420961 | 77.27051 | 0.295827 | 0.06837022 | 308.9426 | 1 | 1 | 1 | 308.9426 | Fe-Cr-Ni-Cu-Al | 169.1661 | 51.3396 | 327.1866 | 127.9799
2257 | 7.044347 | 26.23438 | 45.48303 | 18.32108 | 2.917164 | 78.0412 | 0.2883801 | 0.08539008 | 441.6375 | 1 | 0 | 0 |  | Fe-Cr-Ni-Cu-Al | 202.9479 | 45.9176 | 455.0608 | 148.7744
2258 | 7.218011 | 31.68134 | 39.01757 | 17.59945 | 4.483621 | 78.06753 | 0.2829738 | 0.09769024 | 539.5034 | 1 | 0 | 0 |  | Fe-Cr-Ni-Cu-Al | 237.1541 | 52.54124 | 499.4741 | 198.81
2259 | 8.456107 | 35.42852 | 33.33036 | 15.63552 | 7.149495 | 76.31632 | 0.2797835 | 0.1146268 | 667.291 | 1 | 0 | 0 |  | Fe-Cr-Ni-Cu-Al | 298.9325 | 83.45266 | 571.91 | 198.1563
2260 | 9.857428 | 38.75028 | 27.62935 | 13.70889 | 10.05406 | 74.31632 | 0.2772717 | 0.1276793 | 757.2307 | 1 | 0 | 0 |  | Fe-Cr-Ni-Cu-Al | 454.5407 | 149.8591 | 642.525 | 193.3381
2261 | 11.54491 | 40.8455 | 21.84245 | 11.82283 | 13.94432 | 71.0367 | 0.2766285 | 0.1388635 | 813.7012 | 0 | 0 | 0 |  | Fe-Cr-Ni-Cu-Al | 610.7246 | 127.7544 | 663.0999 | 213.5583
2262 | 13.41953 | 42.02586 | 15.38737 | 9.716977 | 19.45027 | 66.39596 | 0.2777433 | 0.1442352 | 799.045 | 0 | 0 | 0 |  | Fe-Cr-Ni-Cu-Al | 710.33 | 58.07584 | 642.6731 | 243.1274
2263 | 15.76911 | 39.15128 | 9.668568 | 7.476257 | 27.93479 | 59.0666 | 0.2842044 | 0.1403343 | 680.3308 | 0 | 0 | 0 |  | Fe-Cr-Ni-Cu-Al | 760.9803 | 45.48206 | 409.775 | 247.927
2264 | 17.21457 | 30.71942 | 6.031332 | 6.529251 | 39.50543 | 49.80004 | 0.2973576 | 0.1273545 | 494.1925 | 0 | 0 | 0 |  | Fe-Cr-Ni-Cu-Al | 770.2404 | 41.72648 | 87.56231 | 152.0489
2265 | 5.108733 | 35.19776 | 45.10563 | 11.62603 | 2.961838 | 83.07847 | 0.2777323 | 0.08624198 | 472.2531 | 1 | 0 | 0 |  | Fe-Cr-Ni-Cu-Al | 211.0502 | 61.8887 | 547.5632 | 154.6801
2266 | 5.225338 | 39.89315 | 38.44596 | 11.89139 | 4.544162 | 82.38954 | 0.2735499 | 0.09812219 | 566.3331 | 1 | 0 | 0 |  | Fe-Cr-Ni-Cu-Al | 234.8806 | 85.57214 | 608.0466 | 202.2999
2267 | 6.457321 | 44.08835 | 31.6736 | 11.02128 | 6.75945 | 80.98803 | 0.269998 | 0.1112136 | 666.8261 | 1 | 0 | 0 |  | Fe-Cr-Ni-Cu-Al | 292.3147 | 125.0715 | 718.7349 | 156.6618
2268 | 7.793353 | 46.64541 | 25.74467 | 10.13456 | 9.682014 | 78.23366 | 0.2686544 | 0.1251134 | 762.6607 | 1 | 0 | 0 |  | Fe-Cr-Ni-Cu-Al | 440.4402 | 172.3339 | 767.9609375 | 160.2042
2269 | 9.34363 | 48.93372 | 19.64192 | 7.973799 | 14.10693 | 74.21721 | 0.2683004 | 0.1400719 | 848.629 | 0 | 0 | 0 |  | Fe-Cr-Ni-Cu-Al | 596.1028 | 150.4236 | 798.5499 | 204.5363
2270 | 11.00966 | 48.9745 | 14.14368 | 6.959689 | 18.91247 | 69.47774 | 0.2705327 | 0.1453283 | 835.6545 | 0 | 0 | 0 |  | Fe-Cr-Ni-Cu-Al | 691.1921 | 90.60326 | 782.2949 | 241.9543
2271 | 14.30904 | 46.02263 | 8.203653 | 4.440454 | 27.02422 | 62.14966 | 0.2768515 | 0.1420074 | 721.361 | 0 | 0 | 0 |  | Fe-Cr-Ni-Cu-Al | 745.281 | 63.04228 | 655.693 | 262.6752
2272 | 3.179236 | 49.33346 | 35.64427 | 7.235043 | 4.607984 | 86.84306 | 0.2633239 | 0.09722562 | 579.8632 | 1 | 0 | 0 |  | Fe-Cr-Ni-Cu-Al | 242.3392 | 104.6021 | 756.0186 | 150.6147
2273 | 4.357331 | 52.73926 | 28.62456 | 7.437042 | 6.841807 | 84.71974 | 0.260938 | 0.1103173 | 678.8125 | 1 | 0 | 0 |  | Fe-Cr-Ni-Cu-Al | 349.3824 | 172.3519 | 827.9161 | 155.9328
2274 | 5.636874 | 55.63067 | 22.51439 | 6.413967 | 9.8041 | 81.89617 | 0.2594352 | 0.1247507 | 782.0708 | 0 | 0 | 0 |  | Fe-Cr-Ni-Cu-Al | 481.3507 | 188.858 | 867.3654 | 169.5824
2275 | 7.08609 | 58.27756 | 16.13753 | 5.375313 | 13.12351 | 78.87141 | 0.2584096 | 0.1355867 | 845.1352 | 0 | 0 | 0 |  | Fe-Cr-Ni-Cu-Al | 558.9437 | 176.8341 | 906.193 | 198.9628
2276 | 9.755347 | 56.76659 | 10.25371 | 5.550104 | 17.67425 | 73.37808 | 0.2621486 | 0.1430411 | 850.3722 | 0 | 0 | 0 |  | Fe-Cr-Ni-Cu-Al | 648.4911 | 140.0054 | 876.1085 | 251.1555
2277 | 3.344817 | 5.190285 | 14.06276 | 59.62622 | 17.77591 | 45.48418 | 0.330831 | 0.1330053 | 508.7212 | 1 | 0 | 0 |  | Fe-Cr-Ni-Cu-Al | 395.4908 | 69.42126 | -154.082 | 267.6894
2278 | 5.842916 | 5.44001 | 13.5111 | 53.18731 | 22.01867 | 44.25583 | 0.3297618 | 0.1348609 | 503.143 | 0 | 0 | 0 |  | Fe-Cr-Ni-Cu-Al | 458.9893 | 54.6069 | -116.8965 | 224.415
2279 | 8.622803 | 4.587547 | 12.94758 | 47.65602 | 26.18605 | 42.74223 | 0.3301939 | 0.1342391 | 480.7399 | 0 | 0 | 0 |  | Fe-Cr-Ni-Cu-Al | 490.8586 | 45.52985 | -79.57935 | 202.7275
2280 | 13.99853 | 4.739362 | 12.03845 | 39.09687 | 30.12679 | 42.45515 | 0.3280002 | 0.1324239 | 465.7087 | 0 | 0 | 0 |  | Fe-Cr-Ni-Cu-Al | 531.7701 | 47.93932 | -45.65868 | 159.7703
2281 | 18.71916 | 3.734648 | 9.837723 | 33.47105 | 34.23742 | 41.31022 | 0.3281418 | 0.1285826 | 431.3954 | 0 | 0 | 0 |  | Fe-Cr-Ni-Cu-Al | 561.2706 | 51.40637 | -33.3104 | 137.4748
2282 | 3.101304 | 5.7749 | 20.645 | 59.99039 | 10.4884 | 51.12384 | 0.327235 | 0.1219155 | 506.1974 | 1 | 0 | 0 |  | Fe-Cr-Ni-Cu-Al | 282.1472 | 63.65118 | -107.1872 | 279.8855
2283 | 5.40563 | 7.04603 | 19.31806 | 54.12743 | 14.10285 | 50.05176 | 0.324936 | 0.130003 | 544.9915 | 1 | 0 | 0 |  | Fe-Cr-Ni-Cu-Al | 384.5123 | 71.52818 | -90.44724 | 243.2662
2284 | 7.780836 | 8.279199 | 18.69332 | 48.06182 | 17.18482 | 49.53374 | 0.3225308 | 0.1334576 | 558.6002 | 1 | 0 | 0 |  | Fe-Cr-Ni-Cu-Al | 459.9343 | 51.23874 | -50.05124 | 211.4155
2285 | 11.63226 | 8.664113 | 17.11711 | 42.35478 | 20.23175 | 48.84044 | 0.3209786 | 0.1353021 | 561.2953 | 0 | 0 | 0 |  | Fe-Cr-Ni-Cu-Al | 506.6283 | 39.09921 | -21.2702 | 184.1318
2286 | 16.89781 | 10.11381 | 13.95511 | 35.70787 | 23.3254 | 48.77566 | 0.3177832 | 0.1342912 | 551.608 | 0 | 0 | 0 |  | Fe-Cr-Ni-Cu-Al | 549.2799 | 41.34404 | 16.29247 | 160.4774
2287 | 22.48285 | 9.303341 | 11.81571 | 29.84603 | 26.55207 | 47.84083 | 0.3174107 | 0.1331983 | 533.1874 | 0 | 0 | 0 |  | Fe-Cr-Ni-Cu-Al | 585.8436 | 42.19512 | 35.51805 | 147.8225
2288 | 29.75237 | 8.430664 | 9.517655 | 23.5506 | 28.74871 | 47.73211 | 0.3162588 | 0.1317767 | 523.6063 | 0 | 0 | 0 |  | Fe-Cr-Ni-Cu-Al | 612.8184 | 39.5593 | 69.6857 | 126.3321
2289 | 2.936227 | 3.645008 | 29.83353 | 57.91088 | 5.674356 | 55.26145 | 0.3273467 | 0.1026982 | 422.3102 | 1 | 0 | 0 |  | Fe-Cr-Ni-Cu-Al | 198.7314 | 54.25943 | -93.0629 | 325.2304
2290 | 4.004032 | 7.455857 | 28.40793 | 52.39426 | 7.737923 | 56.12144 | 0.3215223 | 0.1114634 | 485.3773 | 1 | 0 | 0 |  | Fe-Cr-Ni-Cu-Al | 251.3138 | 51.38625 | -19.51314 | 263.7059
2291 | 6.311883 | 9.794399 | 26.53733 | 46.68321 | 10.67318 | 55.65509 | 0.3178536 | 0.1240895 | 567.2198 | 1 | 0 | 0 |  | Fe-Cr-Ni-Cu-Al | 336.9605 | 68.72395 | 5.215356 | 230.0303
2292 | 9.676289 | 12.01206 | 23.73143 | 41.59428 | 12.98594 | 55.69117 | 0.3141577 | 0.1274373 | 587.7048 | 1 | 0 | 0 |  | Fe-Cr-Ni-Cu-Al | 444.1178 | 56.41677 | 30.54906 | 198.873
2293 | 14.52552 | 13.52389 | 19.96528 | 36.87013 | 15.11518 | 55.65916 | 0.3111223 | 0.1301691 | 605.1748 | 1 | 0 | 0 |  | Fe-Cr-Ni-Cu-Al | 518.1173 | 34.34044 | 44.01475 | 174.1009
2294 | 19.53225 | 14.97619 | 16.90712 | 31.37638 | 17.20806 | 55.80155 | 0.3080778 | 0.1311438 | 611.3321 | 1 | 0 | 0 |  | Fe-Cr-Ni-Cu-Al | 558.0254 | 38.16315 | 72.68347 | 163.051
2295 | 27.15102 | 14.28801 | 13.64864 | 25.52115 | 19.39118 | 55.38683 | 0.3069322 | 0.1315062 | 608.9497 | 0 | 0 | 0 |  | Fe-Cr-Ni-Cu-Al | 592.4724 | 37.39013 | 117.5216 | 151.3745
2296 | 34.92213 | 13.45408 | 10.12584 | 20.55334 | 20.9446 | 55.28099 | 0.3058653 | 0.1311346 | 605.1511 | 0 | 0 | 0 |  | Fe-Cr-Ni-Cu-Al | 614.476 | 40.89529 | 143.5087 | 144.027
2297 | 43.78702 | 10.19191 | 7.670654 | 16.60782 | 21.7426 | 54.86315 | 0.307049 | 0.1312528 | 604.0945 | 0 | 0 | 0 |  | Fe-Cr-Ni-Cu-Al | 618.0151 | 39.27681 | 142.7222 | 115.4368
2298 | 2.93293 | 5.461372 | 39.04831 | 47.83406 | 4.72332 | 59.52555 | 0.3217249 | 0.09823762 | 426.5305 | 1 | 1 | 1 | 426.5305 | Fe-Cr-Ni-Cu-Al | 190.87 | 52.11361 | 13.94394 | 299.1193
2299 | 4.058165 | 9.445822 | 36.25658 | 43.86737 | 6.372061 | 60.36776 | 0.3161506 | 0.1112719 | 524.8369 | 1 | 0 | 0 |  | Fe-Cr-Ni-Cu-Al | 231.0742 | 48.10831 | 68.66302 | 277.6671
2300 | 7.307227 | 13.6067 | 31.81931 | 39.19736 | 8.069403 | 61.47609 | 0.3099515 | 0.1177388 | 579.2341 | 1 | 0 | 0 |  | Fe-Cr-Ni-Cu-Al | 285.7552 | 54.86687 | 103.3998 | 226.1188
2301 | 10.60644 | 16.7876 | 27.87071 | 34.99903 | 9.736216 | 62.07492 | 0.3052696 | 0.1207559 | 603.2127 | 1 | 0 | 0 |  | Fe-Cr-Ni-Cu-Al | 369.1835 | 68.68098 | 113.4381 | 190.21
2302 | 16.25068 | 19.16479 | 22.77449 | 30.8183 | 10.99174 | 62.90686 | 0.3009871 | 0.1218432 | 616.8846 | 1 | 0 | 0 |  | Fe-Cr-Ni-Cu-Al | 517.5829 | 45.89629 | 132.024 | 183.6842
2303 | 22.22285 | 19.65593 | 18.68651 | 26.55079 | 12.88392 | 62.42984 | 0.2992084 | 0.1244459 | 630.7501 | 1 | 0 | 0 |  | Fe-Cr-Ni-Cu-Al | 561.097 | 38.41043 | 157.4049 | 196.1183
2304 | 29.79025 | 19.20186 | 14.45174 | 22.16349 | 14.39266 | 62.14359 | 0.2979914 | 0.1262179 | 641.7923 | 1 | 0 | 0 |  | Fe-Cr-Ni-Cu-Al | 587.2004 | 36.21776 | 203.0924 | 183.2823
2305 | 38.8095 | 18.06667 | 10.79792 | 16.8846 | 15.44131 | 62.32658 | 0.2968681 | 0.1252446 | 635.2168 | 0 | 0 | 0 |  | Fe-Cr-Ni-Cu-Al | 615.4095 | 41.22163 | 209.2381 | 148.0731
2306 | 49.69764 | 12.91275 | 7.288814 | 14.466 | 15.6348 | 61.50432 | 0.2997754 | 0.1258882 | 637.2273 | 0 | 0 | 0 |  | Fe-Cr-Ni-Cu-Al | 608.0485 | 38.48813 | 190.1051 | 119.802
2307 | 2.930592 | 8.185529 | 46.20457 | 38.90367 | 3.775644 | 64.02967 | 0.3155198 | 0.09179117 | 413.2063 | 1 | 0 | 0 |  | Fe-Cr-Ni-Cu-Al | 181.2027 | 54.97248 | 95.48151 | 241.9192
2308 | 5.043784 | 13.14875 | 41.35132 | 35.58251 | 4.873639 | 65.69072 | 0.308655 | 0.1031626 | 507.616 | 1 | 0 | 0 |  | Fe-Cr-Ni-Cu-Al | 211.2252 | 50.89516 | 162.6642 | 234.072
2309 | 8.256321 | 18.25662 | 35.79718 | 31.70653 | 5.983354 | 67.50892 | 0.3015145 | 0.1084842 | 559.2148 | 1 | 0 | 0 |  | Fe-Cr-Ni-Cu-Al | 246.2871 | 52.24411 | 211.2308 | 192.1228
2310 | 12.50184 | 21.33957 | 30.6612 | 28.45066 | 7.046731 | 68.42994 | 0.2968586 | 0.1099661 | 574.1978 | 1 | 0 | 0 |  | Fe-Cr-Ni-Cu-Al | 284.4094 | 55.5196 | 246.0318 | 200.1986
2311 | 18.0837 | 23.76947 | 25.71606 | 24.20787 | 8.222902 | 69.22724 | 0.2926904 | 0.113371 | 605.6207 | 1 | 0 | 0 |  | Fe-Cr-Ni-Cu-Al | 405.7436 | 76.56036 | 333.079 | 219.22
2312 | 23.85195 | 25.23547 | 20.51219 | 20.97194 | 9.428457 | 69.39298 | 0.2898964 | 0.1154077 | 621.6176 | 1 | 0 | 0 |  | Fe-Cr-Ni-Cu-Al | 543.0726 | 51.25607 | 385.6466 | 215.7025
2313 | 33.16236 | 24.70049 | 15.10448 | 16.35144 | 10.68123 | 69.27576 | 0.2884291 | 0.1171114 | 634.2487 | 1 | 0 | 0 |  | Fe-Cr-Ni-Cu-Al | 582.0244 | 46.72581 | 403.3416 | 194.769
2314 | 42.16514 | 22.72808 | 10.49665 | 13.88836 | 10.72178 | 69.54069 | 0.2883366 | 0.1157996 | 627.3212 | 0 | 0 | 0 |  | Fe-Cr-Ni-Cu-Al | 597.784 | 41.54959 | 371.7506 | 179.41
2315 | 55.57485 | 16.55764 | 7.009674 | 10.11781 | 10.74002 | 68.86855 | 0.2915767 | 0.1159519 | 628.0005 | 0 | 0 | 0 |  | Fe-Cr-Ni-Cu-Al | 586.8617 | 41.77527 | 289.9601 | 165.0681
2316 | 2.987533 | 12.98044 | 52.33589 | 28.32825 | 3.367878 | 69.23612 | 0.3069448 | 0.09378649 | 463.3749 | 1 | 0 | 0 |  | Fe-Cr-Ni-Cu-Al | 177.115 | 57.52329 | 222.5403 | 176.7029
2317 | 6.016042 | 19.60419 | 44.26364 | 26.24072 | 3.875399 | 71.97035 | 0.2982349 | 0.09266531 | 466.7493 | 1 | 0 | 0 |  | Fe-Cr-Ni-Cu-Al | 205.8284 | 51.17534 | 286.6161 | 159.668
2318 | 9.169488 | 24.66301 | 38.55168 | 23.18574 | 4.430084 | 74.15963 | 0.2914029 | 0.09602535 | 504.2046 | 1 | 0 | 0 |  | Fe-Cr-Ni-Cu-Al | 229.9339 | 45.15794 | 368.7949 | 159.8613
2319 | 13.63446 | 27.34152 | 31.96913 | 21.48105 | 5.573836 | 74.30166 | 0.2877311 | 0.1050847 | 578.095 | 1 | 0 | 0 |  | Fe-Cr-Ni-Cu-Al | 261.0796 | 43.59119 | 422.7863 | 193.4157
2320 | 18.91537 | 29.35173 | 26.50891 | 19.13157 | 6.092428 | 75.20844 | 0.2842814 | 0.1034164 | 567.3045 | 1 | 0 | 0 |  | Fe-Cr-Ni-Cu-Al | 294.1282 | 57.37526 | 504.4049 | 210.2426
2321 | 26.50047 | 30.59465 | 20.05508 | 15.67997 | 7.169825 | 75.43788 | 0.2814262 | 0.1036822 | 568.571 | 1 | 0 | 0 |  | Fe-Cr-Ni-Cu-Al | 366.7613 | 92.75407 | 543.0143 | 224.6052
2322 | 34.69925 | 30.28736 | 14.81671 | 12.33839 | 7.858293 | 75.60279 | 0.2799998 | 0.106998 | 598.5806 | 1 | 0 | 0 |  | Fe-Cr-Ni-Cu-Al | 484.2155 | 118.7807 | 551.5198 | 215.8589
2323 | 46.17125 | 26.61128 | 9.243801 | 10.00693 | 7.966738 | 75.23845 | 0.2813578 | 0.1079587 | 607.5351 | 0 | 0 | 0 |  | Fe-Cr-Ni-Cu-Al | 559.0073 | 101.404 | 460.4513 | 208.6131
2324 | 59.77 | 19.22402 | 5.711219 | 7.419253 | 7.87551 | 73.9662 | 0.2860294 | 0.1059242 | 585.1544 | 0 | 0 | 0 |  | Fe-Cr-Ni-Cu-Al | 572.541 | 54.81956 | 354.4265 | 175.1479
2325 | 3.001984 | 19.56485 | 54.69261 | 19.35639 | 3.384169 | 74.17368 | 0.2973202 | 0.09366462 | 489.5466 | 1 | 0 | 0 |  | Fe-Cr-Ni-Cu-Al | 186.3354 | 53.56836 | 397.2092 | 139.8869
2326 | 6.069582 | 26.37155 | 45.72084 | 18.41687 | 3.421153 | 77.26789 | 0.2887237 | 0.09066412 | 480.0615 | 1 |  | 0 |  | Fe-Cr-Ni-Cu-Al | 212.6987 | 44.70466 | 465.9607 | 146.9806
2327 | 9.182422 | 31.3472 | 38.60606 | 17.41383 | 3.450481 | 79.60793 | 0.2823304 | 0.08841442 | 471.8584 | 1 | 0 | 0 |  | Fe-Cr-Ni-Cu-Al | 224.2622 | 50.18544 | 480.6136 | 183.1985
2328 | 14.3285 | 34.30403 | 32.27246 | 15.13925 | 3.955756 | 80.81557 | 0.2779483 | 0.08647541 | 459.2957 | 1 | 0 | 0 |  | Fe-Cr-Ni-Cu-Al | 231.2131 | 60.53406 | 541.4927 | 217.7173
2329 | 19.69517 | 36.67412 | 26.14903 | 12.97439 | 4.507289 | 81.67935 | 0.2743116 | 0.08927931 | 485.331 | 1 | 0 | 0 |  | Fe-Cr-Ni-Cu-Al | 243.9269 | 71.30213 | 619.1906 | 209.1838
2330 | 26.49111 | 37.48987 | 20.048 | 10.85153 | 5.119494 | 81.90878 | 0.2721824 | 0.09570641 | 540.9242 | 1 | 0 | 0 |  | Fe-Cr-Ni-Cu-Al | 274.0708 | 78.2429 | 659.7973 | 185.9052
2331 | 35.35419 | 36.90615 | 13.51283 | 8.533228 | 5.693594 | 81.81699 | 0.271133 | 0.09741041 | 554.4723 | 1 | 0 | 0 |  | Fe-Cr-Ni-Cu-Al | 356.8846 | 124.5438 | 668.3756 | 170.7602
2332 | 47.49676 | 32.16114 | 7.942324 | 6.141433 | 6.258344 | 80.41299 | 0.2737974 | 0.09931547 | 564.4821 | 0 | 0 | 0 |  | Fe-Cr-Ni-Cu-Al | 486.127 | 143.4802 | 552.2952 | 160.6939
2333 | 61.31183 | 23.03389 | 4.522386 | 4.895733 | 6.236164 | 78.09101 | 0.2804845 | 0.099215 | 554.1719 | 0 | 0 | 0 |  | Fe-Cr-Ni-Cu-Al | 545.0272 | 94.01897 | 376.8295 | 153.9591
2334 | 6.098275 | 35.01286 | 44.86868 | 11.56496 | 2.455232 | 83.87944 | 0.2774357 | 0.08067095 | 429.7621 | 1 | 0 | 0 |  | Fe-Cr-Ni-Cu-Al | 205.2599 | 56.55093 | 537.7499 | 152.4155
2335 | 9.206685 | 39.04943 | 37.63285 | 11.6399 | 2.471142 | 85.5675 | 0.2724287 | 0.07838706 | 416.2771 | 1 | 0 | 0 |  | Fe-Cr-Ni-Cu-Al | 206.1048 | 74.98539 | 579.4575 | 204.1603
2336 | 13.4665 | 42.43597 | 30.4865 | 10.60821 | 3.002821 | 86.46221 | 0.2681294 | 0.08149313 | 444.0198 | 1 | 0 | 0 |  | Fe-Cr-Ni-Cu-Al | 211.266 | 78.86624 | 647.6599 | 203.4085
2337 | 18.84705 | 43.86857 | 24.21206 | 9.531236 | 3.541081 | 86.64642 | 0.2657717 | 0.08450285 | 468.8135 | 1 | 0 | 0 |  | Fe-Cr-Ni-Cu-Al | 229.8092 | 95.23072 | 732.6495 | 171.7132
2338 | 26.48121 | 44.3793 | 17.81378 | 7.231651 | 4.094065 | 86.84579 | 0.2638726 | 0.08732307 | 492.8979 | 1 | 0 | 0 |  | Fe-Cr-Ni-Cu-Al | 273.9088 | 105.8363 | 785.7269 | 146.5493
2339 | 34.1755 | 42.75663 | 12.34798 | 6.076078 | 4.643809 | 86.00847 | 0.2643379 | 0.08994003 | 511.1457 | 1 | 0 | 0 |  | Fe-Cr-Ni-Cu-Al | 334.1006 | 127.9693 | 790.4285 | 146.2502
2340 | 46.03154 | 37.87396 | 6.751131 | 3.654236 | 5.689139 | 83.76374 | 0.2675254 | 0.09261871 | 522.6551 | 0 | 0 | 0 |  | Fe-Cr-Ni-Cu-Al | 458.4813 | 148.7758 | 717.8363 | 143.9895
2341 | 9.234227 | 47.76372 | 34.5101 | 7.004831 | 1.487121 | 91.75218 | 0.2618997 | 0.06578874 | 334.9697 | 0 | 0 | 0 |  | Fe-Cr-Ni-Cu-Al | 187.9366 | 95.03234 | 711.6793 | 181.761
2342 | 13.47833 | 50.19566 | 27.24401 | 7.078356 | 2.00364 | 91.94088 | 0.2588776 | 0.06972917 | 366.038 | 0 | 0 | 0 |  | Fe-Cr-Ni-Cu-Al | 210.6638 | 103.8769 | 764.7045 | 158.9106
2343 | 18.86379 | 51.71332 | 20.92899 | 5.962314 | 2.53159 | 92.09549 | 0.2565307 | 0.07357259 | 397.1883 | 1 | 0 | 0 |  | Fe-Cr-Ni-Cu-Al | 238.2667 | 111.5164 | 820.5002 | 148.2932
2344 | 24.60955 | 52.79852 | 14.62034 | 4.869946 | 3.101658 | 92.02735 | 0.2546356 | 0.08169659 | 466.0639 | 1 | 0 | 0 |  | Fe-Cr-Ni-Cu-Al | 279.6225 | 120.0332 | 859.0476 | 137.3246
2345 | 32.1277 | 49.85382 | 9.005059 | 4.874238 | 4.139189 | 89.56798 | 0.2569659 | 0.08458263 | 478.7657 | 1 | 0 | 0 |  | Fe-Cr-Ni-Cu-Al | 364.4511 | 155.6385 | 871.4847 | 141.2609
2346 | 4.841854 | 29.75265 | 12.21409 | 51.78785 | 1.403556 | 73.16377 | 0.2900685 | 0.05559917 | 201.4743 | 0 | 0 | 0 |  | Fe-Cr-Ni-Cu-Al | 142.8921 | 66.63834 | 41.52876 | 222.0234
2347 | 4.960186 | 36.02157 | 11.46988 | 45.15193 | 2.396431 | 75.99799 | 0.2818308 | 0.06726066 | 286.3209 | 0 | 0 | 0 |  | Fe-Cr-Ni-Cu-Al | 165.2245 | 67.61189 | 163.9541 | 249.5485
2348 | 4.100633 | 41.99656 | 10.77529 | 39.6605 | 3.467016 | 78.13141 | 0.2747837 | 0.07662169 | 360.4005 | 0 | 0 | 0 |  | Fe-Cr-Ni-Cu-Al | 186.1396 | 75.63017 | 311.4593 | 288.4032
2349 | 4.205322 | 47.9629 | 9.945349 | 32.29917 | 5.587259 | 79.14453 | 0.2682788 | 0.09280954 | 487.9783 | 0 | 0 | 0 |  | Fe-Cr-Ni-Cu-Al | 243.6393 | 93.40705 | 560.6143 | 283.896
2350 | 3.2787 | 53.9295 | 8.041123 | 27.35845 | 7.392228 | 79.93097 | 0.2624394 | 0.1025025 | 567.3348 | 0 | 0 | 0 |  | Fe-Cr-Ni-Cu-Al | 316.6806 | 134.2455 | 694.0883 | 258.6714
2351 | 5.714136 | 18.62039 | 19.01915 | 55.26598 | 1.380344 | 67.6038 | 0.3045306 | 0.05763814 | 198.3977 | 1 | 0 | 0 |  | Fe-Cr-Ni-Cu-Al | 145.2353 | 59.16497 | -31.77424 | 218.0562
2352 | 6.830062 | 24.5279 | 17.43467 | 48.85034 | 2.357021 | 70.49767 | 0.2959816 | 0.0696572 | 284.3002 | 1 | 0 | 0 |  | Fe-Cr-Ni-Cu-Al | 179.2902 | 53.88825 | 39.52161 | 190.3158
2353 | 7.902691 | 29.431 | 16.61282 | 42.71269 | 3.340796 | 72.75454 | 0.2891414 | 0.0794769 | 361.8795 | 1 | 0 | 0 |  | Fe-Cr-Ni-Cu-Al | 198.9061 | 54.66839 | 108.0587 | 202.8435
2354 | 8.207183 | 34.38561 | 15.0963 | 37.35446 | 4.956453 | 73.83475 | 0.2832327 | 0.09136404 | 454.1969 | 1 | 0 | 0 |  | Fe-Cr-Ni-Cu-Al | 232.2475 | 59.86615 | 230.2836 | 248.6381
2355 | 9.559022 | 39.55497 | 12.2801 | 31.42192 | 7.183993 | 74.32284 | 0.2774193 | 0.1043573 | 555.7793 | 1 | 0 | 0 |  | Fe-Cr-Ni-Cu-Al | 295.0023 | 88.36037 | 461.9724 | 276.6967
2356 | 8.789554 | 45.00903 | 10.3934 | 26.25334 | 9.554682 | 74.43493 | 0.2722202 | 0.1160262 | 646.5223 | 1 | 0 | 0 |  | Fe-Cr-Ni-Cu-Al | 405.6117 | 143.7655 | 619.9778 | 273.9635
2357 | 8.092166 | 49.5102 | 8.505562 | 21.04627 | 12.84581 | 73.17777 | 0.2688065 | 0.1282082 | 730.5718 | 1 | 0 | 0 |  | Fe-Cr-Ni-Cu-Al | 524.7108 | 161.0777 | 701.2443 | 263.4628
2358 | 3.763924 | 10.51313 | 28.68251 | 55.67658 | 1.363857 | 63.8387 | 0.31555 | 0.05972702 | 199.0964 | 1 | 0 | 0 |  | Fe-Cr-Ni-Cu-Al | 136.309 | 60.67986 | -96.40935 | 259.7214
2359 | 7.579342 | 14.1134 | 26.88707 | 49.58927 | 1.830916 | 66.65111 | 0.3086569 | 0.06627753 | 249.6029 | 1 |  | 0 |  | Fe-Cr-Ni-Cu-Al | 158.474 | 54.72635 | -12.86818 | 228.2127
2360 | 9.798804 | 19.15854 | 24.71852 | 43.48365 | 2.840476 | 69.14014 | 0.3009767 | 0.07728162 | 333.1185 | 1 | 0 | 0 |  | Fe-Cr-Ni-Cu-Al | 195.335 | 47.99016 | 59.48514 | 198.8777
2361 | 11.95406 | 23.18699 | 21.98831 | 38.53909 | 4.331553 | 70.16537 | 0.2953929 | 0.08995474 | 428.8976 | 1 | 0 | 0 |  | Fe-Cr-Ni-Cu-Al | 232.7019 | 46.77496 | 108.5932 | 185.6737
2362 | 13.51122 | 27.09439 | 18.57113 | 34.29554 | 6.527719 | 69.99792 | 0.2908484 | 0.1030882 | 525.0563 | 1 | 0 | 0 |  | Fe-Cr-Ni-Cu-Al | 283.4763 | 50.81459 | 165.2103 | 206.9686
2363 | 15.03769 | 31.00164 | 15.8059 | 29.33274 | 8.822035 | 69.89781 | 0.2864507 | 0.1141638 | 607.731 | 1 | 0 | 0 |  | Fe-Cr-Ni-Cu-Al | 418.04 | 94.90397 | 308.3893 | 241.0479
2364 | 14.61515 | 35.58843 | 12.99843 | 24.30535 | 12.49265 | 68.45181 | 0.282666 | 0.1280071 | 699.3704 | 1 | 0 | 0 |  | Fe-Cr-Ni-Cu-Al | 545.1351 | 98.93446 | 444.7364 | 271.2101
2365 | 14.11682 | 39.43012 | 9.891991 | 20.07868 | 16.4824 | 66.48247 | 0.2801829 | 0.136227 | 738.0818 | 1 | 0 | 0 |  | Fe-Cr-Ni-Cu-Al | 635.4648 | 81.87235 | 522.6142 | 276.9561
2366 | 11.13831 | 42.63325 | 7.804878 | 16.89843 | 21.52514 | 63.33528 | 0.2796591 | 0.1397948 | 724.1367 | 1 | 0 | 0 |  | Fe-Cr-Ni-Cu-Al | 703.4395 | 65.27798 | 554.9517 | 298.2385
2367 | 5.680256 | 8.814279 | 37.81277 | 46.32053 | 1.37216 | 65.68405 | 0.3147956 | 0.06157693 | 218.1682 | 1 | 0 | 0 |  | Fe-Cr-Ni-Cu-Al | 148.2335 | 60.33307 | -14.70321 | 217.9514
2368 | 9.707639 | 11.74971 | 34.69212 | 41.9745 | 1.876033 | 67.68887 | 0.3092753 | 0.06812852 | 267.5163 | 1 | 0 | 0 |  | Fe-Cr-Ni-Cu-Al | 172.3655 | 53.4092 | 29.92562 | 187.9899
2369 | 13.95681 | 14.85074 | 30.38746 | 37.4335 | 3.371499 | 68.42701 | 0.3041666 | 0.08348412 | 376.333 | 1 | 0 | 0 |  | Fe-Cr-Ni-Cu-Al | 216.3593 | 43.18802 | 107.1127 | 204.3912
2370 | 17.20714 | 17.90537 | 26.59732 | 33.39997 | 4.890199 | 68.88932 | 0.2996874 | 0.09509916 | 463.7478 | 1 | 0 | 0 |  | Fe-Cr-Ni-Cu-Al | 253.3844 | 36.32176 | 142.8 | 186.387
2371 | 19.94392 | 20.52326 | 22.06608 | 29.8597 | 7.607031 | 67.57407 | 0.2967213 | 0.1101054 | 567.0384 | 1 | 0 | 0 |  | Fe-Cr-Ni-Cu-Al | 352.5611 | 65.85884 | 156.6082 | 180.0394
2372 | 20.71519 | 24.36221 | 18.33554 | 26.05212 | 10.53494 | 66.56326 | 0.2930047 | 0.1217888 | 645.0924 | 1 | 0 | 0 |  | Fe-Cr-Ni-Cu-Al | 543.4202 | 43.05707 | 236.0163 | 216.5446
2373 | 20.75521 | 27.91245 | 14.54367 | 22.30447 | 14.48421 | 64.49897 | 0.290461 | 0.1319322 | 697.6265 | 1 | 0 | 0 |  | Fe-Cr-Ni-Cu-Al | 591.0765 | 48.82872 | 323.1578 | 233.0985
2374 | 20.29907 | 31.12829 | 11.29556 | 17.66277 | 19.61431 | 61.70282 | 0.2889471 | 0.1378162 | 706.1357 | 1 | 0 | 0 |  | Fe-Cr-Ni-Cu-Al | 676.4755 | 49.07847 | 341.8964 | 246.684
2375 | 15.45059 | 33.56542 | 8.119952 | 16.11555 | 26.74849 | 56.86696 | 0.2906298 | 0.1373517 | 639.807 | 0 | 0 | 0 |  | Fe-Cr-Ni-Cu-Al | 724.9961 | 50.8946 | 282.5842 | 239.389
2376 | 8.569659 | 7.092202 | 45.03724 | 37.9208 | 1.380096 | 67.33757 | 0.3141024 | 0.06228263 | 230.1937 | 1 |  | 0 |  | Fe-Cr-Ni-Cu-Al | 149.6035 | 62.20514 | 19.57436 | 181.6871
2377 | 13.72656 | 9.128589 | 40.1917 | 34.58467 | 2.368484 | 68.07668 | 0.3100017 | 0.07479947 | 316.3151 | 1 | 0 | 0 |  | Fe-Cr-Ni-Cu-Al | 183.2889 | 51.2772 | 99.59672 | 213.689
2378 | 19.10592 | 11.23481 | 34.8792 | 30.89346 | 3.886612 | 68.21656 | 0.3060911 | 0.08868736 | 416.3374 | 1 | 0 | 0 |  | Fe-Cr-Ni-Cu-Al | 226.9443 | 44.65087 | 161.4451 | 222.0254
2379 | 22.54763 | 13.35907 | 30.163 | 27.98838 | 5.941914 | 67.39268 | 0.3031864 | 0.1028917 | 516.9841 | 1 | 0 | 0 |  | Fe-Cr-Ni-Cu-Al | 279.5973 | 52.04874 | 224.9496 | 230.0099
2380 | 25.52048 | 15.84046 | 25.70654 | 24.19892 | 8.733602 | 66.11193 | 0.300275 | 0.1164113 | 608.9967 | 1 | 0 | 0 |  | Fe-Cr-Ni-Cu-Al | 417.6929 | 62.5461 | 256.9654 | 220.987
2381 | 27.57834 | 18.48718 | 20.87079 | 21.33857 | 11.72513 | 64.58 | 0.2977852 | 0.1256795 | 663.0179 | 1 | 0 | 0 |  | Fe-Cr-Ni-Cu-Al | 566.7291 | 36.9556 | 260.8774 | 200.8651
2382 | 28.04683 | 21.76069 | 15.96814 | 17.28639 | 16.93795 | 61.5082 | 0.2959178 | 0.1351044 | 696.3229 | 0 | 0 | 0 |  | Fe-Cr-Ni-Cu-Al | 628.0873 | 50.03833 | 262.0087 | 185.3643
2383 | 27.1752 | 23.00118 | 11.68506 | 15.46077 | 22.67778 | 57.42646 | 0.2971793 | 0.1372248 | 659.9522 | 0 | 0 | 0 |  | Fe-Cr-Ni-Cu-Al | 669.4268 | 45.26559 | 220.5613 | 202.2999
2384 | 21.56714 | 25.09994 | 8.500846 | 12.27018 | 32.56189 | 51.5749 | 0.3000346 | 0.1331797 | 557.6849 | 0 | 0 | 0 |  | Fe-Cr-Ni-Cu-Al | 730.3367 | 42.88155 | 162.022 | 182.9649
2385 | 13.59653 | 6.32948 | 51.03971 | 27.62666 | 1.407629 | 70.01524 | 0.3113127 | 0.06268683 | 244.5456 | 1 | 1 | 1 | 244.5456 | Fe-Cr-Ni-Cu-Al | 163.5 | 57.05077 | 81.83479 | 130.4322
2386 | 20.65638 | 7.326473 | 43.42326 | 25.74252 | 2.851366 | 69.36522 | 0.3087033 | 0.08014382 | 363.4478 | 1 | 0 | 0 |  | Fe-Cr-Ni-Cu-Al | 200.9903 | 53.0124 | 137.1055 | 169.3292
2387 | 26.17699 | 8.436435 | 38.09668 | 22.91209 | 4.377799 | 68.84273 | 0.306229 | 0.0931751 | 457.5416 | 1 | 0 | 0 |  | Fe-Cr-Ni-Cu-Al | 241.5356 | 52.50242 | 237.8202 | 225.1916
2388 | 29.32393 | 10.72573 | 31.92275 | 21.44989 | 6.577704 | 67.53501 | 0.3036322 | 0.1064661 | 548.7958 | 1 | 0 | 0 |  | Fe-Cr-Ni-Cu-Al | 308.9495 | 67.91221 | 316.124 | 248.8217
2389 | 32.15409 | 11.97475 | 27.03737 | 19.51297 | 9.320825 | 65.44831 | 0.3025165 | 0.1185975 | 624.5715 | 1 | 0 | 0 |  | Fe-Cr-Ni-Cu-Al | 435.9394 | 60.92591 | 322.6517 | 250.8268
2390 | 34.51168 | 14.51117 | 21.06276 | 16.46782 | 13.44656 | 62.85171 | 0.3005702 | 0.1294624 | 679.3727 | 0 | 0 | 0 |  | Fe-Cr-Ni-Cu-Al | 557.6669 | 41.96436 | 266.4742 | 183.8777
2391 | 35.51615 | 16.53354 | 16.17656 | 13.47079 | 18.30296 | 59.73447 | 0.2998909 | 0.1354759 | 684.7013 | 0 | 0 | 0 |  | Fe-Cr-Ni-Cu-Al | 607.6966 | 55.61948 | 224.316 | 140.8948
2392 | 33.43243 | 17.95791 | 10.81242 | 11.70504 | 26.0922 | 54.39668 | 0.3020114 | 0.1362957 | 621.2894 | 0 | 0 | 0 |  | Fe-Cr-Ni-Cu-Al | 676.718 | 53.27385 | 191.5897 | 143.6951
2393 | 26.52869 | 19.49951 | 7.337878 | 9.532392 | 37.10153 | 48.17062 | 0.3060847 | 0.1285719 | 494.6992 | 0 | 0 | 0 |  | Fe-Cr-Ni-Cu-Al | 729.1077 | 53.0604 | 140.2635 | 149.8667
2394 | 20.39493 | 6.329523 | 53.08166 | 18.78625 | 1.407638 | 72.76116 | 0.30768 | 0.06211072 | 252.5521 | 1 | 1 | 1 | 252.5521 | Fe-Cr-Ni-Cu-Al | 176.4568 | 59.50092 | 125.9781 | 91.38668
2395 | 27.77267 | 6.464392 | 44.82975 | 18.05793 | 2.875264 | 71.35531 | 0.3063763 | 0.08008819 | 375.3687 | 1 | 1 | 1 | 375.3687 | Fe-Cr-Ni-Cu-Al | 212.8132 | 52.40098 | 190.0842 | 142.6048
2396 | 33.41011 | 6.598301 | 38.30935 | 17.28 | 4.402237 | 69.88505 | 0.3055122 | 0.09300962 | 465.2031 | 1 | 0 | 0 |  | Fe-Cr-Ni-Cu-Al | 258.0296 | 55.05384 | 268.3719 | 194.3223
2397 | 37.29142 | 7.715542 | 32.66374 | 15.3228 | 7.006503 | 67.75435 | 0.3042106 | 0.1093113 | 577.201 | 1 | 0 | 0 |  | Fe-Cr-Ni-Cu-Al | 354.0453 | 75.00581 | 353.0386 | 230.226
2398 | 40.72821 | 8.980991 | 27.03717 | 13.41506 | 9.838574 | 65.61481 | 0.3030034 | 0.1203329 | 644.0453 | 1 | 0 | 0 |  | Fe-Cr-Ni-Cu-Al | 464.0466 | 56.4976 | 327.1173 | 215.093
2399 | 42.91407 | 10.51444 | 21.36618 | 11.56504 | 13.64027 | 62.75466 | 0.3022708 | 0.1290783 | 679.874 | 0 | 0 | 0 |  | Fe-Cr-Ni-Cu-Al | 516.8435 | 41.69017 | 266.1519 | 171.6575
2400 | 44.17229 | 12.22675 | 15.05801 | 9.508995 | 19.03395 | 58.94501 | 0.3022476 | 0.1350672 | 677.2885 | 0 | 0 | 0 |  | Fe-Cr-Ni-Cu-Al | 568.889 | 54.73891 | 214.3486 | 112.4089
2401 | 41.30243 | 14.42039 | 9.496464 | 7.343177 | 27.43754 | 53.58705 | 0.3038329 | 0.135304 | 608.6968 | 0 | 0 | 0 |  | Fe-Cr-Ni-Cu-Al | 653.3304 | 66.26077 | 200.6734 | 132.3112
2402 | 32.63944 | 15.855 | 5.96641 | 6.458969 | 39.08018 | 46.95052 | 0.3087149 | 0.1263357 | 470.817 | 0 | 0 | 0 |  | Fe-Cr-Ni-Cu-Al | 712.1046 | 65.39946 | 141.5399 | 133.7402
2403 | 36.97108 | 4.65158 | 44.11111 | 11.36969 | 2.896534 | 72.81383 | 0.3049702 | 0.07972799 | 382.1404 | 1 | 1 | 1 | 382.1404 | Fe-Cr-Ni-Cu-Al | 232.2509 | 49.09329 | 207.0069 | 138.5607
2404 | 41.76428 | 4.741997 | 37.47377 | 11.5907 | 4.429253 | 70.98679 | 0.3045815 | 0.09282446 | 472.8351 | 1 | 0 | 0 |  | Fe-Cr-Ni-Cu-Al | 279.8098 | 54.92418 | 272.6396 | 173.6311
2405 | 46.05491 | 5.847155 | 30.80488 | 10.719 | 6.574057 | 69.14001 | 0.3032465 | 0.1058794 | 562.5199 | 1 | 0 | 0 |  | Fe-Cr-Ni-Cu-Al | 392.9018 | 73.33909 | 337.0003 | 181.927
2406 | 48.67998 | 7.050274 | 25.0149 | 9.847279 | 9.407566 | 66.6231 | 0.3025145 | 0.117662 | 633.774 | 0 | 0 | 0 |  | Fe-Cr-Ni-Cu-Al | 476.9886 | 47.64831 | 300.0439 | 198.0975
2407 | 51.03707 | 8.447599 | 19.07355 | 7.743064 | 13.69872 | 63.21998 | 0.3020828 | 0.1283872 | 681.5596 | 0 | 0 | 0 |  | Fe-Cr-Ni-Cu-Al | 505.5494 | 43.50479 | 233.4784 | 141.943
2408 | 51.13514 | 9.964686 | 13.74934 | 6.765648 | 18.38518 | 59.6574 | 0.3023897 | 0.133911 | 679.7179 | 0 | 0 | 0 |  | Fe-Cr-Ni-Cu-Al | 540.3658 | 49.68446 | 210.5796 | 111.2935
2409 | 48.26236 | 13.00732 | 8.009668 | 4.335454 | 26.3852 | 54.75166 | 0.3028858 | 0.1350971 | 623.4324 | 0 |  | 0 |  | Fe-Cr-Ni-Cu-Al | 629.2953 | 70.37262 | 217.272 | 132.3389
2410 | 51.22781 | 2.86172 | 34.46069 | 6.994802 | 4.454974 | 71.87051 | 0.3036892 | 0.09238477 | 476.5598 | 1 | 1 | 1 | 476.5598 | Fe-Cr-Ni-Cu-Al | 323.4127 | 67.45542 | 226.8247 | 173.9111
2411 | 54.67399 | 3.915683 | 27.6284 | 7.178225 | 6.603705 | 69.68296 | 0.3028311 | 0.1053909 | 564.3213 | 0 | 0 | 0 |  | Fe-Cr-Ni-Cu-Al | 435.1846 | 61.44458 | 266.8682 | 182.0541
2412 | 57.60147 | 5.059385 | 21.70449 | 6.183239 | 9.45142 | 67.15737 | 0.302097 | 0.1171424 | 636.0974 | 0 |  | 0 |  | Fe-Cr-Ni-Cu-Al | 486.3255 | 44.12593 | 233.8591 | 160.6551
2413 | 60.28627 | 6.354244 | 15.54262 | 5.177152 | 12.63971 | 64.59179 | 0.3014283 | 0.1248398 | 669.3033 | 0 | 0 | 0 |  | Fe-Cr-Ni-Cu-Al | 507.1331 | 41.5729 | 203.5904 | 120.299
2414 | 58.8911 | 8.772831 | 9.903938 | 5.360781 | 17.07135 | 61.10238 | 0.3012141 | 0.1315089 | 678.9137 | 0 | 0 | 0 |  | Fe-Cr-Ni-Cu-Al | 551.1553 | 54.5036 | 204.5943 | 116.0883
2415 | 5.566136 | 3.10939 | 14.04117 | 59.53468 | 17.74862 | 44.94363 | 0.33282 | 0.132495 | 501.2224 | 0 | 0 | 0 |  | Fe-Cr-Ni-Cu-Al | 389.2904 | 69.17645 | -156.9216 | 266.9485
2416 | 5.842916 | 5.44001 | 13.5111 | 53.18731 | 22.01867 | 44.25583 | 0.3297618 | 0.1348609 | 503.143 | 0 | 0 | 0 |  | Fe-Cr-Ni-Cu-Al | 454.8745 | 56.0721 | -119.6622 | 229.4323
2417 | 4.939904 | 8.048717 | 12.98066 | 47.77777 | 26.25295 | 43.53292 | 0.327095 | 0.1351368 | 492.0833 | 1 | 0 | 0 |  | Fe-Cr-Ni-Cu-Al | 495.7426 | 46.11977 | -76.4881 | 196.5542
2418 | 5.121838 | 13.1138 | 12.11286 | 39.33851 | 30.31299 | 44.26429 | 0.3207828 | 0.1341271 | 488.9259 | 1 | 0 | 0 |  | Fe-Cr-Ni-Cu-Al | 546.6934 | 48.42172 | -29.17167 | 166.3067
2419 | 4.052347 | 17.60693 | 9.938519 | 33.81399 | 34.58822 | 44.14548 | 0.3165443 | 0.1303149 | 461.003 | 1 | 0 | 0 |  | Fe-Cr-Ni-Cu-Al | 577.5208 | 52.38748 | -3.931623 | 159.1144
2420 | 6.189372 | 2.881288 | 20.60095 | 59.86237 | 10.46602 | 50.27081 | 0.3300933 | 0.1214025 | 496.4772 | 1 | 0 | 0 |  | Fe-Cr-Ni-Cu-Al | 284.3196 | 65.9483 | -120.537 | 290.9363
2421 | 7.556615 | 5.025385 | 19.2893 | 54.04684 | 14.08186 | 49.49365 | 0.3268681 | 0.1296041 | 538.0008 | 1 | 0 | 0 |  | Fe-Cr-Ni-Cu-Al | 382.5434 | 67.00773 | -85.30147 | 262.572
2422 | 8.885574 | 7.238751 | 18.679 | 48.02501 | 17.17166 | 49.26102 | 0.3234964 | 0.1332479 | 555.0835 | 1 | 0 | 0 |  | Fe-Cr-Ni-Cu-Al | 456.0829 | 53.27604 | -47.39044 | 209.1195
2423 | 9.320759 | 10.84754 | 17.14461 | 42.42283 | 20.26426 | 49.38497 | 0.3190092 | 0.1357289 | 568.3037 | 1 | 0 | 0 |  | Fe-Cr-Ni-Cu-Al | 510.5395 | 38.4842 | -18.36205 | 182.1047
2424 | 10.90827 | 15.79834 | 14.01342 | 35.85709 | 23.42288 | 50.12531 | 0.3128179 | 0.1350153 | 566.3425 | 1 | 0 | 0 |  | Fe-Cr-Ni-Cu-Al | 555.1198 | 44.7896 | 32.95963 | 167.3651
2425 | 10.07919 | 21.11438 | 11.91836 | 30.10532 | 26.78275 | 50.51258 | 0.3073861 | 0.1342803 | 559.2981 | 1 | 0 | 0 |  | Fe-Cr-Ni-Cu-Al | 592.5618 | 49.27112 | 84.09293 | 194.6654
2426 | 9.186174 | 28.10183 | 9.655459 | 23.89159 | 29.16496 | 52.03699 | 0.299997 | 0.1329506 | 560.674 | 1 | 0 | 0 |  | Fe-Cr-Ni-Cu-Al | 653.87 | 52.23332 | 133.9386 | 204.7072
2427 | 3.912329 | 2.731912 | 29.81341 | 57.87182 | 5.670529 | 54.96535 | 0.3282662 | 0.1024909 | 419.1655 | 1 | 0 | 0 |  | Fe-Cr-Ni-Cu-Al | 203.1059 | 55.11691 | -101.9406 | 341.0246
2428 | 7.986014 | 3.717664 | 28.32971 | 52.25 | 7.716617 | 54.96009 | 0.3251875 | 0.1107478 | 472.9773 | 1 | 0 | 0 |  | Fe-Cr-Ni-Cu-Al | 252.7897 | 51.15478 | -46.50902 | 288.7073
2429 | 10.48937 | 5.859637 | 26.46055 | 46.54814 | 10.6423 | 54.50019 | 0.3215976 | 0.1234828 | 554.5526 | 1 | 0 | 0 |  | Fe-Cr-Ni-Cu-Al | 337.4746 | 62.7095 | -2.412652 | 243.4709
2430 | 12.87309 | 8.989056 | 23.67876 | 41.50198 | 12.95712 | 54.84179 | 0.3169604 | 0.1270744 | 578.9442 | 1 | 0 | 0 |  | Fe-Cr-Ni-Cu-Al | 445.7187 | 51.80091 | 22.94626 | 199.7237
2431 | 14.52552 | 13.52389 | 19.96528 | 36.87013 | 15.11518 | 55.65916 | 0.3111223 | 0.1301691 | 605.1748 | 1 | 0 | 0 |  | Fe-Cr-Ni-Cu-Al | 516.7288 | 36.44659 | 43.69849 | 165.1838
2432 | 16.1237 | 18.2287 | 16.9474 | 31.45114 | 17.24906 | 56.64797 | 0.3052098 | 0.1313134 | 618.5 | 1 | 0 | 0 |  | Fe-Cr-Ni-Cu-Al | 557.818 | 41.36468 | 94.03895 | 184.2032
2433 | 15.47218 | 25.48625 | 13.76065 | 25.73061 | 19.55032 | 58.19247 | 0.2973168 | 0.1316932 | 629.392 | 1 | 0 | 0 |  | Fe-Cr-Ni-Cu-Al | 595.9113 | 46.7133 | 181.7173 | 221.7719
2434 | 14.65745 | 32.97959 | 10.27083 | 20.84763 | 21.2445 | 60.04045 | 0.2894636 | 0.1308535 | 634.2461 | 1 | 0 | 0 |  | Fe-Cr-Ni-Cu-Al | 662.4624 | 53.67633 | 333.614 | 270.867
2435 | 11.20039 | 41.71222 | 7.848384 | 16.99262 | 22.24638 | 62.42796 | 0.2809844 | 0.1303241 | 645.4258 | 1 | 0 | 0 |  | Fe-Cr-Ni-Cu-Al | 711.9424 | 58.13346 | 521.2964 | 292.8709
2436 | 5.854021 | 2.725175 | 38.9695 | 47.73752 | 4.713786 | 58.61951 | 0.3244234 | 0.09755633 | 416.8321 | 1 | 1 | 1 | 416.8321 | Fe-Cr-Ni-Cu-Al | 190.6856 | 53.24529 | -8.935561 | 317.3751
2437 | 10.103 | 3.762535 | 36.10503 | 43.68401 | 6.345425 | 58.55295 | 0.3216386 | 0.1101087 | 504.9377 | 1 | 0 | 0 |  | Fe-Cr-Ni-Cu-Al | 232.6814 | 46.96976 | 42.29739 | 293.9563
2438 | 14.54118 | 6.769239 | 31.65979 | 39.00085 | 8.028947 | 59.37293 | 0.316395 | 0.1166334 | 557.2577 | 1 | 0 | 0 |  | Fe-Cr-Ni-Cu-Al | 289.2639 | 49.42895 | 98.2747 | 268.2652
2439 | 17.93911 | 9.824761 | 27.72874 | 34.82076 | 9.686623 | 60.00648 | 0.3116889 | 0.1197894 | 582.4824 | 1 | 0 | 0 |  | Fe-Cr-Ni-Cu-Al | 378.8722 | 65.85417 | 117.0357 | 211.8855
2440 | 20.52287 | 15.08502 | 22.70663 | 30.72648 | 10.95899 | 61.72783 | 0.3046701 | 0.1216187 | 607.6411 | 1 | 0 | 0 |  | Fe-Cr-Ni-Cu-Al | 505.355 | 40.80437 | 115.6069 | 171.9405
2441 | 21.1279 | 20.70632 | 18.70083 | 26.57115 | 12.8938 | 62.72245 | 0.2982809 | 0.1244551 | 632.681 | 1 | 0 | 0 |  | Fe-Cr-Ni-Cu-Al | 562.9254 | 38.22037 | 181.9072 | 208.9456
2442 | 20.75521 | 27.91245 | 14.54367 | 22.30447 | 14.48421 | 64.49897 | 0.290461 | 0.1259852 | 654.6481 | 1 | 0 | 0 |  | Fe-Cr-Ni-Cu-Al | 591.5563 | 48.11283 | 320.5562 | 237.0456
2443 | 19.66792 | 36.62339 | 10.94436 | 17.1136 | 15.65073 | 67.23487 | 0.2811672 | 0.1241397 | 655.6335 | 1 | 0 | 0 |  | Fe-Cr-Ni-Cu-Al | 661.945 | 59.8522 | 534.9594 | 267.752
2444 | 14.22044 | 47.4428 | 7.473453 | 14.83245 | 16.03086 | 70.56806 | 0.2708645 | 0.1230626 | 667.0138 | 1 | 0 | 0 |  | Fe-Cr-Ni-Cu-Al | 633.9877 | 120.064 | 736.4142 | 259.1589
2445 | 8.756386 | 2.717526 | 46.01858 | 38.74707 | 3.760445 | 62.18328 | 0.3208124 | 0.09034325 | 393.8772 | 1 | 1 | 1 | 393.8772 | Fe-Cr-Ni-Cu-Al | 178.478 | 57.62503 | 43.73195 | 270.4541
2446 | 14.03473 | 4.666768 | 41.09405 | 35.36113 | 4.843318 | 62.90534 | 0.3167134 | 0.1013567 | 478.7537 | 1 |  | 0 |  | Fe-Cr-Ni-Cu-Al | 209.803 | 51.16698 | 96.44276 | 260.5184
2447 | 19.45645 | 7.627288 | 35.51913 | 31.46025 | 5.936879 | 64.11511 | 0.3114067 | 0.1066432 | 525.9427 | 1 | 0 | 0 |  | Fe-Cr-Ni-Cu-Al | 253.8373 | 46.25102 | 169.8706 | 268.9002
2448 | 22.75656 | 11.55674 | 30.4425 | 28.24773 | 6.996469 | 65.38573 | 0.3058021 | 0.1084507 | 545.6513 | 1 | 0 | 0 |  | Fe-Cr-Ni-Cu-Al | 299.5094 | 58.9303 | 229.0345 | 249.2682
2449 | 25.39951 | 16.7507 | 25.58469 | 24.08421 | 8.180896 | 67.10239 | 0.2989754 | 0.1125839 | 587.6218 | 1 | 0 | 0 |  | Fe-Cr-Ni-Cu-Al | 392.2785 | 63.21428 | 266.6989 | 213.9477
2450 | 27.04384 | 22.15751 | 20.46629 | 20.92501 | 9.407358 | 68.48589 | 0.292604 | 0.1153577 | 616.1878 | 1 | 0 | 0 |  | Fe-Cr-Ni-Cu-Al | 553.3677 | 42.36637 | 314.1341 | 205.5835
2451 | 26.65178 | 31.01747 | 15.17388 | 16.42657 | 10.7303 | 71.08563 | 0.2829926 | 0.1168247 | 641.7072 | 1 | 0 | 0 |  | Fe-Cr-Ni-Cu-Al | 579.1556 | 68.5443 | 504.8351 | 235.9734
2452 | 24.71395 | 39.74415 | 10.62675 | 14.06049 | 10.85466 | 74.38679 | 0.2738533 | 0.114404 | 640.6765 | 1 | 0 | 0 |  | Fe-Cr-Ni-Cu-Al | 560.3565 | 137.2731 | 685.2618 | 223.4525
2453 | 18.25979 | 53.12707 | 7.197228 | 10.38853 | 11.02739 | 79.21962 | 0.2608795 | 0.1119188 | 645.0389 | 1 | 0 | 0 |  | Fe-Cr-Ni-Cu-Al | 543.6034 | 171.1822 | 873.1067 | 194.2254
2454 | 13.8373 | 2.76067 | 51.94353 | 28.11587 | 3.342629 | 65.7627 | 0.3165797 | 0.09119462 | 426.8065 | 1 | 1 | 1 | 426.8065 | Fe-Cr-Ni-Cu-Al | 180.0046 | 61.13708 | 104.1324 | 181.2404
2455 | 20.84001 | 5.543704 | 43.80929 | 25.97137 | 3.83562 | 67.28052 | 0.31129 | 0.0896235 | 422.3888 | 1 | 0 | 0 |  | Fe-Cr-Ni-Cu-Al | 212.5918 | 50.70392 | 158.7377 | 207.4468
2456 | 26.17699 | 8.436435 | 38.09668 | 22.91209 | 4.377799 | 68.84273 | 0.306229 | 0.09296638 | 456.1985 | 1 | 0 | 0 |  | Fe-Cr-Ni-Cu-Al | 242.019 | 48.48043 | 235.1982 | 220.3408
2457 | 29.05137 | 12.55805 | 31.62604 | 21.25052 | 5.514018 | 69.59182 | 0.3010448 | 0.1026573 | 535.2563 | 1 | 0 | 0 |  | Fe-Cr-Ni-Cu-Al | 282.3749 | 61.28565 | 310.428 | 222.9718
2458 | 31.25384 | 17.45922 | 26.28038 | 18.96665 | 6.039908 | 71.47828 | 0.2948511 | 0.101684 | 535.8523 | 1 | 0 | 0 |  | Fe-Cr-Ni-Cu-Al | 323.515 | 61.84886 | 375.6602 | 198.2826
2459 | 32.7171 | 24.56536 | 19.96751 | 15.61151 | 7.138518 | 73.59677 | 0.2866843 | 0.1034161 | 557.9146 | 1 | 0 | 0 |  | Fe-Cr-Ni-Cu-Al | 421.8979 | 85.36015 | 468.0026 | 202.7997
2460 | 32.57927 | 32.3549 | 14.8389 | 12.35687 | 7.870063 | 76.22254 | 0.2782256 | 0.106912 | 600.7477 | 1 | 0 | 0 |  | Fe-Cr-Ni-Cu-Al | 456.5674 | 126.4837 | 577.5272 | 213.8133
2461 | 28.93313 | 43.51524 | 9.357294 | 10.12979 | 8.06455 | 80.26354 | 0.2670212 | 0.1063848 | 616.7486 | 1 | 0 | 0 |  | Fe-Cr-Ni-Cu-Al | 475.0215 | 164.3206 | 794.0049 | 191.9131
2462 | 21.22028 | 57.19134 | 5.869563 | 7.624953 | 8.09386 | 85.21034 | 0.2541553 | 0.1011181 | 591.6688 | 1 | 0 | 0 |  | Fe-Cr-Ni-Cu-Al | 501.7198 | 189.5074 | 916.4247 | 183.8768
2463 | 20.75609 | 2.760689 | 54.02164 | 19.11893 | 3.342652 | 68.489 | 0.3127628 | 0.08647993 | 408.914 | 1 | 1 | 1 | 408.914 | Fe-Cr-Ni-Cu-Al | 189.4714 | 59.53653 | 142.1442 | 112.9888
2464 | 27.89661 | 5.565634 | 45.0298 | 18.13851 | 3.369444 | 70.29754 | 0.3076397 | 0.08514958 | 408.1241 | 1 | 1 | 1 | 408.1241 | Fe-Cr-Ni-Cu-Al | 217.7147 | 50.05613 | 193.9859 | 146.967
2465 | 33.10982 | 8.40728 | 37.96502 | 17.12468 | 3.393187 | 71.98205 | 0.3029958 | 0.08422625 | 408.9758 | 1 | 0 | 0 |  | Fe-Cr-Ni-Cu-Al | 241.6799 | 48.39045 | 261.3866 | 178.6618
2466 | 36.28139 | 13.1365 | 31.77905 | 14.90779 | 3.895277 | 73.89633 | 0.296758 | 0.0837553 | 411.8709 | 1 | 0 | 0 |  | Fe-Cr-Ni-Cu-Al | 277.8678 | 54.18703 | 380.8365 | 161.8948
2467 | 38.86254 | 18.09136 | 25.79865 | 12.80055 | 4.446896 | 75.70801 | 0.2906076 | 0.08771844 | 449.862 | 1 | 0 | 0 |  | Fe-Cr-Ni-Cu-Al | 311.0342 | 56.50563 | 462.7101 | 159.6849
2468 | 39.8876 | 24.4323 | 19.85935 | 10.74942 | 5.071322 | 77.78727 | 0.2834835 | 0.09495983 | 517.9755 | 1 | 0 | 0 |  | Fe-Cr-Ni-Cu-Al | 318.6712 | 67.78338 | 478.1439 | 191.4716
2469 | 39.52276 | 32.81932 | 13.47302 | 8.508087 | 5.676819 | 80.54939 | 0.2746214 | 0.09731122 | 548.5589 | 1 | 0 | 0 |  | Fe-Cr-Ni-Cu-Al | 352.9633 | 100.6427 | 583.0953 | 182.0294
2470 | 34.85443 | 44.62013 | 8.013907 | 6.196785 | 6.31475 | 84.21367 | 0.2633029 | 0.09918865 | 578.4519 | 1 | 0 | 0 |  | Fe-Cr-Ni-Cu-Al | 448.3011 | 158.028 | 820.4731 | 163.5881
2471 | 25.37991 | 58.56082 | 4.639385 | 5.022391 | 6.3975 | 88.88524 | 0.2507521 | 0.09701439 | 576.7934 | 0 | 0 | 0 |  | Fe-Cr-Ni-Cu-Al | 466.4014 | 199.6566 | 945.8078 | 168.9922
2472 | 36.80635 | 5.557025 | 43.91457 | 11.31904 | 2.403023 | 73.88769 | 0.3037354 | 0.07419508 | 345.1783 | 1 | 1 | 1 | 345.1783 | Fe-Cr-Ni-Cu-Al | 226.7421 | 48.24696 | 200.9275 | 115.057
2473 | 41.01573 | 8.382608 | 36.80212 | 11.38295 | 2.416593 | 75.23715 | 0.2996471 | 0.07366122 | 345.7995 | 1 | 1 | 1 | 345.7995 | Fe-Cr-Ni-Cu-Al | 249.662 | 45.41146 | 273.7393 | 150.5581
2474 | 44.5915 | 12.26628 | 29.82605 | 10.3784 | 2.937769 | 76.47369 | 0.2946214 | 0.0785664 | 386.875 | 1 | 0 | 0 |  | Fe-Cr-Ni-Cu-Al | 287.1936 | 62.81504 | 389.1523 | 133.3274
2475 | 46.21666 | 17.21189 | 23.74909 | 9.348984 | 3.473369 | 77.96423 | 0.2889456 | 0.08298747 | 426.2133 | 1 | 0 | 0 |  | Fe-Cr-Ni-Cu-Al | 326.3028 | 59.31118 | 473.1149 | 135.5952
2476 | 46.97988 | 24.30018 | 17.5573 | 7.127529 | 4.035118 | 80.41902 | 0.2810922 | 0.0869024 | 466.6942 | 1 | 0 | 0 |  | Fe-Cr-Ni-Cu-Al | 317.5057 | 76.17285 | 469.7124 | 179.2998
2477 | 45.5543 | 31.5632 | 12.24875 | 6.027252 | 4.606492 | 82.48088 | 0.2738464 | 0.09002253 | 499.2521 | 1 | 0 | 0 |  | Fe-Cr-Ni-Cu-Al | 333.9505 | 96.34422 | 541.5246 | 176.8932
2478 | 40.82973 | 43.01614 | 6.776141 | 3.667774 | 5.710215 | 85.34393 | 0.2632213 | 0.09239912 | 526.4593 | 0 | 0 | 0 |  | Fe-Cr-Ni-Cu-Al | 445.0935 | 152.5184 | 822.1558 | 143.8001
2479 | 49.85507 | 8.355106 | 33.53726 | 6.807364 | 1.445198 | 78.317 | 0.296419 | 0.06035133 | 260.3552 | 1 | 1 | 1 | 260.3552 | Fe-Cr-Ni-Cu-Al | 257.252 | 41.45735 | 217.2176 | 108.721
2480 | 52.45087 | 12.20851 | 26.50499 | 6.886348 | 1.949289 | 79.20073 | 0.2919048 | 0.06683414 | 308.9803 | 1 | 1 | 1 | 308.9803 | Fe-Cr-Ni-Cu-Al | 293.9348 | 56.39196 | 368.917 | 130.9473
2481 | 54.17318 | 17.12975 | 20.4127 | 5.81523 | 2.469138 | 80.68551 | 0.2862977 | 0.07256494 | 356.3242 | 1 | 1 | 1 | 356.3242 | Fe-Cr-Ni-Cu-Al | 345.635 | 65.3572 | 458.1497 | 141.8846
2482 | 55.48091 | 22.41639 | 14.30373 | 4.764486 | 3.034491 | 82.171 | 0.2805239 | 0.08200805 | 437.4083 | 0 | 0 | 0 |  | Fe-Cr-Ni-Cu-Al | 337.6954 | 73.42661 | 434.951 | 152.0491
2483 | 52.76683 | 29.47694 | 8.873996 | 4.803296 | 4.078945 | 83.11112 | 0.2741944 | 0.0853199 | 463.974 | 0 | 0 | 0 |  | Fe-Cr-Ni-Cu-Al | 365.9898 | 122.3625 | 473.5359 | 173.9705
2484 | 31.9703 | 10.82391 | 3.054866 | 51.81064 | 2.34029 | 65.67991 | 0.3075586 | 0.06583043 | 244.143 | 0 | 0 | 0 |  | Fe-Cr-Ni-Cu-Al | 193.1367 | 52.55499 | -97.60886 | 244.3886
2485 | 38.07592 | 9.998817 | 5.130907 | 44.43592 | 2.358429 | 67.55947 | 0.3053986 | 0.06698023 | 260.0559 | 1 | 0 | 0 |  | Fe-Cr-Ni-Cu-Al | 216.0854 | 45.12105 | -58.49704 | 224.4426
2486 | 43.44058 | 9.192065 | 7.264058 | 38.19533 | 1.907963 | 69.72634 | 0.3034891 | 0.06227205 | 238.9074 | 1 | 0 | 0 |  | Fe-Cr-Ni-Cu-Al | 234.3194 | 42.70717 | -31.2786 | 199.1064
2487 | 48.23022 | 8.247755 | 11.38031 | 30.23955 | 1.902173 | 71.63347 | 0.3017932 | 0.06342037 | 254.589 | 1 | 0 | 0 |  | Fe-Cr-Ni-Cu-Al | 259.5818 | 39.02295 | 21.69637 | 172.8909
2488 | 52.62384 | 6.471051 | 14.61077 | 24.85523 | 1.439113 | 73.17342 | 0.3015115 | 0.05744755 | 221.4971 | 1 | 0 | 0 |  | Fe-Cr-Ni-Cu-Al | 264.2348 | 36.67279 | 33.49716 | 153.7552
2489 | 20.43344 | 17.21258 | 3.068187 | 56.4652 | 2.820593 | 65.81171 | 0.3037267 | 0.06987878 | 267.2461 | 0 | 0 | 0 |  | Fe-Cr-Ni-Cu-Al | 175.1948 | 56.86917 | -87.63835 | 242.5617
2490 | 26.59289 | 15.58909 | 5.176188 | 49.31089 | 3.330939 | 66.66913 | 0.3028995 | 0.07576854 | 311.0925 | 1 | 0 | 0 |  | Fe-Cr-Ni-Cu-Al | 205.3538 | 50.97696 | -54.9953 | 207.7947
2491 | 31.57126 | 14.69711 | 7.259024 | 42.65932 | 3.813281 | 67.63757 | 0.3015992 | 0.08109036 | 353.7514 | 1 | 0 | 0 |  | Fe-Cr-Ni-Cu-Al | 236.4169 | 46.31963 | -13.97734 | 200.1078
2492 | 36.06419 | 13.05785 | 10.5296 | 36.4764 | 3.871957 | 68.67878 | 0.3012241 | 0.08247375 | 370.826 | 1 | 0 | 0 |  | Fe-Cr-Ni-Cu-Al | 264.32 | 39.85249 | 31.68407 | 185.1909
2493 | 40.44931 | 10.35652 | 14.88049 | 29.91664 | 4.397041 | 68.7772 | 0.3022741 | 0.0879132 | 413.5698 | 1 | 0 | 0 |  | Fe-Cr-Ni-Cu-Al | 310.1742 | 38.73304 | 109.9208 | 182.8306
2494 | 44.41795 | 8.458989 | 19.09926 | 24.12201 | 3.90178 | 70.29362 | 0.3021216 | 0.08511023 | 403.6862 | 1 | 0 | 0 |  | Fe-Cr-Ni-Cu-Al | 303.7801 | 39.75309 | 173.852 | 215.8792
2495 | 46.80507 | 6.631369 | 24.59808 | 18.52437 | 3.441121 | 71.67725 | 0.3022991 | 0.08184349 | 388.861 | 1 | 0 | 0 |  | Fe-Cr-Ni-Cu-Al | 289.341 | 44.62603 | 214.7723 | 220.8424
2496 | 11.62175 | 26.14919 | 3.053863 | 57.30359 | 1.871617 | 70.01672 | 0.294323 | 0.0584285 | 209.2052 | 0 | 0 | 0 |  | Fe-Cr-Ni-Cu-Al | 141.8264 | 69.25774 | -25.04917 | 233.1086
2497 | 15.75593 | 24.75471 | 4.140208 | 51.54305 | 3.806105 | 68.57161 | 0.294973 | 0.07884095 | 336.7544 | 0 | 0 | 0 |  | Fe-Cr-Ni-Cu-Al | 193.6873 | 60.00856 | 1.18822 | 224.4868
2498 | 21.24229 | 22.60286 | 6.379279 | 44.8885 | 4.887074 | 68.27862 | 0.2955465 | 0.08783411 | 400.2868 | 1 | 0 | 0 |  | Fe-Cr-Ni-Cu-Al | 230.2953 | 51.41304 | 23.60644 | 201.526
2499 | 25.38162 | 19.85037 | 9.604174 | 39.27774 | 5.886096 | 67.53971 | 0.2972688 | 0.09601232 | 457.9669 | 1 | 0 | 0 |  | Fe-Cr-Ni-Cu-Al | 276.6564 | 55.65801 | 39.78506 | 169.8998
2500 | 28.93444 | 16.35596 | 14.12013 | 34.09914 | 6.490337 | 66.87364 | 0.2998127 | 0.1008799 | 493.0069 | 1 | 0 | 0 |  | Fe-Cr-Ni-Cu-Al | 331.748 | 58.14121 | 73.03949 | 163.7351
2501 | 32.29989 | 13.58118 | 18.61772 | 28.45372 | 7.047487 | 66.64772 | 0.3013858 | 0.105435 | 529.1613 | 1 | 0 | 0 |  | Fe-Cr-Ni-Cu-Al | 405.7469 | 56.88888 | 153.6723 | 195.5813
2502 | 35.30028 | 10.63315 | 25.09952 | 22.44612 | 6.52093 | 67.69929 | 0.3025931 | 0.1044269 | 533.5403 | 1 | 0 | 0 |  | Fe-Cr-Ni-Cu-Al | 357.4971 | 62.86572 | 280.58 | 251.9627
2503 | 37.19188 | 7.694948 | 31.49067 | 17.63296 | 5.989544 | 68.4428 | 0.3042541 | 0.1027502 | 529.8619 | 1 | 0 | 0 |  | Fe-Cr-Ni-Cu-Al | 320.4465 | 67.80582 | 333.9984 | 240.6798
2504 | 37.59098 | 5.675489 | 38.44348 | 13.8724 | 4.41765 | 70.5732 | 0.3049187 | 0.09302312 | 470.8709 | 1 | 0 | 0 |  | Fe-Cr-Ni-Cu-Al | 263.523 | 59.00033 | 272.7387 | 182.9633
2505 | 9.964164 | 35.25288 | 3.141958 | 48.75259 | 2.888411 | 74.38798 | 0.282555 | 0.06889852 | 290.6981 | 0 | 0 | 0 |  | Fe-Cr-Ni-Cu-Al | 163.0831 | 74.75035 | 135.2669 | 262.3633
2506 | 13.41177 | 32.65816 | 4.337514 | 44.6082 | 4.984362 | 71.71879 | 0.2853841 | 0.08669884 | 405.673 | 0 | 0 | 0 |  | Fe-Cr-Ni-Cu-Al | 211.7135 | 69.65829 | 112.9404 | 238.1153
2507 | 16.90062 | 28.52008 | 7.771753 | 39.66295 | 7.144595 | 68.77078 | 0.2897835 | 0.1013509 | 499.3194 | 1 | 0 | 0 |  | Fe-Cr-Ni-Cu-Al | 283.4728 | 64.10425 | 115.1959 | 225.7086
2508 | 20.21317 | 24.7623 | 11.18199 | 35.10486 | 8.73769 | 66.71536 | 0.2934031 | 0.1109532 | 560.2524 | 1 | 0 | 0 |  | Fe-Cr-Ni-Cu-Al | 397.24 | 75.5901 | 109.7808 | 202.9631
2509 | 22.57745 | 20.01961 | 16.9506 | 30.58327 | 9.869066 | 64.83671 | 0.2980133 | 0.1179384 | 602.8115 | 1 | 0 | 0 |  | Fe-Cr-Ni-Cu-Al | 510.3755 | 48.68893 | 116.2909 | 185.2865
2510 | 25.8084 | 16.01917 | 22.60571 | 25.69552 | 9.871208 | 64.61344 | 0.300869 | 0.1198673 | 621.0017 | 1 | 0 | 0 |  | Fe-Cr-Ni-Cu-Al | 512.499 | 45.39102 | 190.3102 | 185.6647
2511 | 28.09573 | 12.07309 | 29.53103 | 20.90279 | 9.39737 | 64.85263 | 0.3036126 | 0.1194416 | 625.4862 | 1 | 0 | 0 |  | Fe-Cr-Ni-Cu-Al | 405.737 | 64.70968 | 311.6393 | 246.7334
2512 | 29.43596 | 8.809125 | 37.56967 | 15.55077 | 8.634476 | 65.75007 | 0.3055136 | 0.1195586 | 640.599 | 1 | 0 | 0 |  | Fe-Cr-Ni-Cu-Al | 359.8014 | 81.13 | 349.1792 | 197.1696
2513 | 28.83714 | 5.75328 | 46.54798 | 12.89066 | 5.970934 | 68.31922 | 0.3072864 | 0.1064547 | 562.0933 | 1 | 0 | 0 |  | Fe-Cr-Ni-Cu-Al | 268.5586 | 64.32671 | 299.6807 | 152.8215
2514 | 8.228465 | 43.09347 | 3.243309 | 40.96239 | 4.472375 | 77.0451 | 0.2734703 | 0.08174259 | 391.8447 | 0 | 0 | 0 |  | Fe-Cr-Ni-Cu-Al | 197.3512 | 83.92094 | 306.9335 | 304.4059
2515 | 10.68335 | 38.79199 | 5.614558 | 37.68404 | 7.226072 | 72.64506 | 0.2790355 | 0.1007549 | 513.9213 | 0 | 0 | 0 |  | Fe-Cr-Ni-Cu-Al | 270.8221 | 81.48667 | 288.2592 | 294.9491
2516 | 13.18177 | 33.7502 | 9.236779 | 33.74772 | 10.08353 | 68.39352 | 0.2851988 | 0.1160562 | 604.7293 | 1 | 0 | 0 |  | Fe-Cr-Ni-Cu-Al | 420.0731 | 101.2193 | 251.9864 | 260.6759
2517 | 15.44916 | 28.76769 | 13.91863 | 30.13537 | 11.72915 | 65.70312 | 0.2905651 | 0.1246905 | 653.1788 | 1 | 0 | 0 |  | Fe-Cr-Ni-Cu-Al | 523.7219 | 64.01816 | 225.0639 | 244.7447
2518 | 17.8502 | 23.89027 | 19.93473 | 25.38876 | 12.93604 | 63.85413 | 0.2952382 | 0.1305262 | 686.3162 | 0 | 0 | 0 |  | Fe-Cr-Ni-Cu-Al | 565.428 | 38.84641 | 222.3433 | 222.399
2519 | 20.15573 | 18.76587 | 25.89328 | 21.66025 | 13.52487 | 62.36814 | 0.2999956 | 0.1335978 | 701.2066 | 0 | 0 | 0 |  | Fe-Cr-Ni-Cu-Al | 558.2502 | 47.74389 | 259.2406 | 190.4154
2520 | 22.21642 | 13.4449 | 35.02705 | 16.43145 | 12.88019 | 62.32285 | 0.3040818 | 0.1346032 | 717.3352 | 0 | 0 | 0 |  | Fe-Cr-Ni-Cu-Al | 451.2037 | 65.42595 | 329.4194 | 191.0739
2521 | 21.86604 | 9.161208 | 43.66787 | 13.68426 | 11.62063 | 62.61376 | 0.307752 | 0.1335965 | 719.9788 | 0 | 0 | 0 |  | Fe-Cr-Ni-Cu-Al | 394.8336 | 82.69302 | 318.2056 | 168.6997
2522 | 21.05849 | 5.881913 | 55.33571 | 9.584636 | 8.139245 | 66.05164 | 0.3091401 | 0.1225908 | 674.0865 | 1 | 0 | 0 |  | Fe-Cr-Ni-Cu-Al | 301.0498 | 79.16958 | 305.985 | 128.5787
2523 | 7.615667 | 50.64657 | 3.430595 | 30.94841 | 7.358763 | 78.20349 | 0.26558 | 0.09974689 | 534.5595 | 0 | 0 | 0 |  | Fe-Cr-Ni-Cu-Al | 297.3853 | 118.1266 | 610.2881 | 298.1449
2524 | 8.915944 | 43.58095 | 7.028568 | 29.16712 | 11.30742 | 71.25497 | 0.2751811 | 0.1213965 | 662.4641 | 1 | 0 | 0 |  | Fe-Cr-Ni-Cu-Al | 446.9359 | 139.647 | 555.7367 | 300.6415
2525 | 10.30975 | 38.39532 | 10.83644 | 26.06898 | 14.38951 | 66.848 | 0.2818053 | 0.1328208 | 716.7803 | 1 | 0 | 0 |  | Fe-Cr-Ni-Cu-Al | 560.2885 | 108.9162 | 475.2948 | 280.5253
2526 | 12.83943 | 31.51528 | 15.94905 | 23.90639 | 15.78985 | 63.7035 | 0.289126 | 0.1362949 | 718.5288 | 0 | 0 | 0 |  | Fe-Cr-Ni-Cu-Al | 594.7214 | 54.28509 | 350.5288 | 262.4192
2527 | 13.95928 | 25.9934 | 22.0086 | 21.17825 | 16.86048 | 61.44735 | 0.2949318 | 0.1403135 | 731.5883 | 0 | 0 | 0 |  | Fe-Cr-Ni-Cu-Al | 606.7145 | 50.6796875 | 305.6358 | 238.4166
2528 | 16.12806 | 19.3062 | 30.27139 | 17.04064 | 17.25372 | 59.78023 | 0.3011288 | 0.1440246 | 750.122 | 0 | 0 | 0 |  | Fe-Cr-Ni-Cu-Al | 543.8265 | 66.48825 | 292.9353 | 196.9691
2529 | 17.31884 | 13.97465 | 38.83432 | 13.13759 | 16.73461 | 59.27091 | 0.3056411 | 0.1455353 | 764.0007 | 0 | 0 | 0 |  | Fe-Cr-Ni-Cu-Al | 469.1921 | 61.83253 | 294.4589 | 179.4987
2530 | 16.99557 | 8.439263 | 50.01865 | 10.3139 | 14.23261 | 60.19583 | 0.310052 | 0.1436059 | 771.2404 | 0 | 0 | 0 |  | Fe-Cr-Ni-Cu-Al | 416.87 | 84.187 | 296.2335 | 161.9134
2531 | 16.04765 | 4.980355 | 61.84735 | 7.303984 | 9.82066 | 64.01919 | 0.3115032 | 0.1336776 | 745.5861 | 1 | 0 | 0 |  | Fe-Cr-Ni-Cu-Al | 316.2368 | 83.71519 | 290.3222 | 132.7396
2532 | 7.949403 | 54.98065 | 3.580931 | 21.96715 | 11.52186 | 76.40057 | 0.2624007 | 0.1198356 | 683.0351 | 1 | 0 | 0 |  | Fe-Cr-Ni-Cu-Al | 475.0116 | 181.4001 | 774.0388 | 273.4706
2533 | 8.228047 | 47.05841 | 7.412901 | 21.39967 | 15.90097 | 69.01747 | 0.2731661 | 0.1352587 | 748.0684 | 1 | 0 | 0 |  | Fe-Cr-Ni-Cu-Al | 587.2114 | 131.9624 | 658.6605 | 298.1608
2534 | 8.434891 | 40.38815 | 11.39888 | 20.56653 | 19.21154 | 63.85259 | 0.2818163 | 0.1404965 | 740.0249 | 1 | 0 | 0 |  | Fe-Cr-Ni-Cu-Al | 658.4844 | 67.54895 | 508.4735 | 288.456
2535 | 9.658164 | 33.72065 | 17.76523 | 17.85814 | 20.99781 | 60.74367 | 0.2890591 | 0.1441274 | 740.1364 | 0 | 0 | 0 |  | Fe-Cr-Ni-Cu-Al | 687.6731 | 53.83658 | 383.9854 | 260.5919
2536 | 10.95008 | 27.18667 | 24.29778 | 15.22845 | 22.33702 | 58.14614 | 0.2958546 | 0.1468537 | 736.9242 | 0 | 0 | 0 |  | Fe-Cr-Ni-Cu-Al | 657.8469 | 66.53674 | 292.5201 | 237.3532
2537 | 12.24954 | 20.52874 | 32.1883 | 12.54442 | 22.489 | 56.49178 | 0.3021672 | 0.1495188 | 744.5377 | 0 | 0 | 0 |  | Fe-Cr-Ni-Cu-Al | 537.0196 | 67.61639 | 266.3492 | 197.8181
2538 | 13.3012 | 13.50982 | 41.94212 | 9.631292 | 21.61557 | 55.52354 | 0.308419 | 0.1530429 | 768.6516 | 0 | 0 | 0 |  | Fe-Cr-Ni-Cu-Al | 478.8325 | 57.62959 | 260.3304 | 164.5476
2539 | 13.96735 | 7.585792 | 53.82992 | 6.62203 | 17.99491 | 57.09877 | 0.3124548 | 0.1542424 | 812.5968 | 0 | 0 | 0 |  | Fe-Cr-Ni-Cu-Al | 446.392 | 83.55338 | 261.2875 | 154.325
2540 | 13.14354 | 4.079071 | 65.62123 | 4.985166 | 12.17099 | 61.53658 | 0.3136445 | 0.1448968 | 808.8843 | 1 | 0 | 0 |  | Fe-Cr-Ni-Cu-Al | 360.9934 | 93.78924 | 273.5818 | 123.3012
2541 | 6.276292 | 49.08542 | 7.916307 | 14.28307 | 22.43891 | 64.74659 | 0.2741356 | 0.1419813 | 749.2255 | 0 | 0 | 0 |  | Fe-Cr-Ni-Cu-Al | 695.0834 | 86.64876 | 681.3843 | 290.7683
2542 | 6.391136 | 41.65299 | 12.09174 | 14.54442 | 25.31971 | 60.11705 | 0.2831802 | 0.1429984 | 710.8793 | 0 | 0 | 0 |  | Fe-Cr-Ni-Cu-Al | 731.5599 | 50.59239 | 502.7741 | 282.8064
2543 | 7.768807 | 33.75446 | 17.69232 | 13.25971 | 27.5247 | 56.44057 | 0.2918246 | 0.1440648 | 683.0056 | 0 | 0 | 0 |  | Fe-Cr-Ni-Cu-Al | 733.4448 | 45.16567 | 287.9604 | 246.5885
2544 | 9.061914 | 26.51641 | 24.49247 | 11.7842 | 28.145 | 54.20218 | 0.2989968 | 0.1464766 | 680.7575 | 0 | 0 | 0 |  | Fe-Cr-Ni-Cu-Al | 664.8051 | 77.05911 | 242.1915 | 227.8234
2545 | 10.29045 | 19.16172 | 33.80046 | 8.781808 | 27.96557 | 52.71918 | 0.3056745 | 0.1508416 | 701.4751 | 0 | 0 | 0 |  | Fe-Cr-Ni-Cu-Al | 510.5879 | 60.6582 | 212.6101 | 167.3099
2546 | 11.34355 | 12.9083 | 42.39305 | 7.170753 | 26.18435 | 52.36746 | 0.3108804 | 0.1548815 | 734.7839 | 0 | 0 | 0 |  | Fe-Cr-Ni-Cu-Al | 474.7522 | 54.04281 | 209.8381 | 145.9921
2547 | 13.16489 | 6.685683 | 54.09177 | 4.085395 | 21.97227 | 54.07329 | 0.3146831 | 0.1595491 | 807.0425 | 0 | 0 | 0 |  | Fe-Cr-Ni-Cu-Al | 456.0654 | 73.79046 | 229.5529 | 146.0714
2548 | 4.096291 | 40.68081 | 12.91666 | 9.322001 | 32.98424 | 55.18452 | 0.2875681 | 0.140131 | 629.6074 | 0 | 0 | 0 |  | Fe-Cr-Ni-Cu-Al | 763.2516 | 45.66208 | 331.5019 | 265.3608
2549 | 5.487699 | 31.93305 | 18.74614 | 9.36634 | 34.46677 | 51.94005 | 0.2966405 | 0.140806 | 604.3381 | 0 | 0 | 0 |  | Fe-Cr-Ni-Cu-Al | 736.4923 | 51.69386 | 207.771 | 221.1533
2550 | 6.858265 | 24.26431 | 25.95106 | 7.803737 | 35.12263 | 49.77538 | 0.304026 | 0.1435359 | 603.2679 | 0 | 0 | 0 |  | Fe-Cr-Ni-Cu-Al | 632.5965 | 93.25745 | 157.5664 | 171.6906
2551 | 8.283169 | 16.70932 | 33.37424 | 6.283385 | 35.34989 | 47.89069 | 0.3111336 | 0.1466394 | 606.3807 | 0 | 0 | 0 |  | Fe-Cr-Ni-Cu-Al | 507.6605 | 60.59521 | 144.6804 | 143.0089
2552 | 10.56956 | 9.840726 | 41.6607 | 6.013336 | 31.91567 | 48.04984 | 0.3162664 | 0.1524813 | 656.1477 | 0 | 0 | 0 |  | Fe-Cr-Ni-Cu-Al | 481.4937 | 56.33428 | 164.8509 | 122.2595
2553 | 2.863869 | 10.66555 | 33.1119 | 51.05263 | 2.30605 | 63.83597 | 0.31483 | 0.07417512 | 288.0897 | 1 | 0 | 0 |  | Fe-Cr-Ni-Cu-Al | 156.1617 | 53.81571 | -28.40863 | 238.1615
2554 | 4.80013 | 9.832088 | 39.35372 | 43.69496 | 2.319102 | 65.49649 | 0.3135202 | 0.0756401 | 307.235 | 1 | 0 | 0 |  | Fe-Cr-Ni-Cu-Al | 165.8484 | 55.23937 | 25.83899 | 212.882
2555 | 6.784395 | 9.023669 | 44.82332 | 37.49561 | 1.873009 | 67.48903 | 0.3122782 | 0.07040122 | 282.6581 | 1 |  | 0 |  | Fe-Cr-Ni-Cu-Al | 160.9289 | 56.40523 | 55.56932 | 179.5774
2556 | 10.62419 | 8.093114 | 49.74362 | 29.67257 | 1.866508 | 69.39218 | 0.3105966 | 0.07055944 | 293.8714 | 1 | 1 | 1 | 293.8714 | Fe-Cr-Ni-Cu-Al | 164.9913 | 57.27985 | 113.8091 | 149.6918
2557 | 13.63099 | 6.345523 | 54.23922 | 24.37308 | 1.411196 | 70.87433 | 0.3105196 | 0.06297552 | 249.8562 | 1 | 1 | 1 | 249.8562 | Fe-Cr-Ni-Cu-Al | 161.4608 | 63.98315 | 95.7691 | 98.80075
2558 | 2.893177 | 17.05994 | 21.28685 | 55.96446 | 2.79558 | 64.70858 | 0.3081346 | 0.07607047 | 301.8324 | 1 | 0 | 0 |  | Fe-Cr-Ni-Cu-Al | 167.6291 | 58.00005 | -44.6407 | 241.3902
2559 | 4.870694 | 15.41842 | 27.6454 | 48.77102 | 3.294471 | 65.33185 | 0.3082329 | 0.08313475 | 354.2329 | 1 | 0 | 0 |  | Fe-Cr-Ni-Cu-Al | 191.8015 | 50.6682 | 7.139131 | 226.1618
2560 | 6.820275 | 14.51423 | 32.77118 | 42.12848 | 3.76583 | 66.14614 | 0.3075443 | 0.08906024 | 402.4844 | 1 | 0 | 0 |  | Fe-Cr-Ni-Cu-Al | 201.9284 | 48.81898 | 76.1965 | 218.7512
2561 | 9.886282 | 12.88639 | 37.4088 | 35.99742 | 3.821113 | 67.12506 | 0.3074011 | 0.09035875 | 419.9319 | 1 | 0 | 0 |  | Fe-Cr-Ni-Cu-Al | 207.9497 | 48.01594 | 129.5284 | 211.8253
2562 | 13.96962 | 10.21926 | 41.95222 | 29.52014 | 4.338764 | 67.22998 | 0.3084062 | 0.09520602 | 459.7555 | 1 | 0 | 0 |  | Fe-Cr-Ni-Cu-Al | 211.3645 | 52.95254 | 189.6514 | 217.0513
2563 | 17.93056 | 8.347067 | 46.06937 | 23.80285 | 3.850155 | 68.76184 | 0.3081694 | 0.0910729 | 441.014 | 1 | 0 | 0 |  | Fe-Cr-Ni-Cu-Al | 208.6047 | 53.28642 | 205.9645 | 179.9602
2564 | 23.12605 | 6.553024 | 48.61494 | 18.30552 | 3.400467 | 70.32231 | 0.3076331 | 0.08619112 | 415.4764 | 1 | 1 | 1 | 415.4764 | Fe-Cr-Ni-Cu-Al | 204.7881 | 53.67419 | 202.1724 | 126.4771
2565 | 2.892556 | 26.03327 | 12.1613 | 57.04956 | 1.86332 | 69.47762 | 0.2965041 | 0.06170831 | 227.4747 | 0 | 0 | 0 |  | Fe-Cr-Ni-Cu-Al | 146.2551 | 68.89406 | -9.210735 | 221.3035
2566 | 3.915345 | 24.60616 | 16.46146 | 51.23377 | 3.783267 | 67.85872 | 0.2978634 | 0.08312251 | 363.3752 | 1 | 0 | 0 |  | Fe-Cr-Ni-Cu-Al | 196.8554 | 54.23156 | 14.09793 | 217.5677
2567 | 6.022544 | 22.42901 | 22.15574 | 44.54323 | 4.849485 | 67.38129 | 0.2991806 | 0.09378521 | 439.0618 | 1 | 0 | 0 |  | Fe-Cr-Ni-Cu-Al | 226.0152 | 45.50393 | 54.91474 | 194.0107
2568 | 9.062179 | 19.687 | 26.45869 | 38.95448 | 5.837653 | 66.59216 | 0.3010985 | 0.1021141 | 498.5776 | 1 | 0 | 0 |  | Fe-Cr-Ni-Cu-Al | 254.248 | 41.58321 | 89.76935 | 191.2241
2569 | 13.3283 | 16.22746 | 30.17365 | 33.83124 | 6.439346 | 65.97612 | 0.3034254 | 0.1067311 | 532.2596 | 1 | 0 | 0 |  | Fe-Cr-Ni-Cu-Al | 269.8898 | 43.06675 | 155.1332 | 193.9492
2570 | 17.58183 | 13.48072 | 33.69884 | 28.24325 | 6.995358 | 65.81179 | 0.3047399 | 0.1107017 | 564.8314 | 1 | 0 | 0 |  | Fe-Cr-Ni-Cu-Al | 284.0618 | 63.20418 | 240.7159 | 231.6264
2571 | 23.74109 | 10.57147 | 36.88841 | 22.31592 | 6.483105 | 67.04729 | 0.3051927 | 0.1079863 | 557.6212 | 1 | 0 | 0 |  | Fe-Cr-Ni-Cu-Al | 276.8386 | 69.01041 | 300.0403 | 234.4818
2572 | 29.84985 | 7.666624 | 38.94797 | 17.56806 | 5.967497 | 68.03014 | 0.3058897 | 0.1046795 | 542.7252 | 1 | 0 | 0 |  | Fe-Cr-Ni-Cu-Al | 281.1897 | 65.2761 | 314.4943 | 198.8781
2573 | 36.55604 | 5.672545 | 39.49086 | 13.8652 | 4.415359 | 70.51494 | 0.3051483 | 0.0932249 | 472.1549 | 1 | 0 | 0 |  | Fe-Cr-Ni-Cu-Al | 261.5319 | 52.8886 | 270.6727 | 173.3962
2574 | 2.978636 | 35.12771 | 10.43601 | 48.57949 | 2.878156 | 73.9818 | 0.2842271 | 0.07175538 | 309.0805 | 0 | 0 | 0 |  | Fe-Cr-Ni-Cu-Al | 171.6215 | 68.51028 | 141.2344 | 247.7426
2575 | 4.107216 | 32.50398 | 14.03037 | 44.3976 | 4.960831 | 71.18595 | 0.2875755 | 0.09096199 | 435.0268 | 1 | 0 | 0 |  | Fe-Cr-Ni-Cu-Al | 218.5448 | 57.14233 | 126.4591 | 247.3266
2576 | 7.358286 | 28.38224 | 17.67815 | 39.47125 | 7.110065 | 68.23252 | 0.2919936 | 0.1060859 | 532.7063 | 1 | 0 | 0 |  | Fe-Cr-Ni-Cu-Al | 274.9123 | 55.88978 | 125.0197 | 234.8807
2577 | 10.58673 | 24.64177 | 21.14237 | 34.93398 | 8.695159 | 66.17921 | 0.2956014 | 0.1155505 | 592.74 | 1 | 0 | 0 |  | Fe-Cr-Ni-Cu-Al | 364.0138 | 76.25524 | 129.7304 | 202.6411
2578 | 16.07378 | 19.95386 | 23.65289 | 30.48282 | 9.83665 | 64.47732 | 0.2994817 | 0.1210621 | 624.729 | 1 | 0 | 0 |  | Fe-Cr-Ni-Cu-Al | 473.5969 | 62.02991 | 145.8593 | 186.8517
2579 | 21.45984 | 15.98404 | 27.06737 | 25.63918 | 9.849564 | 64.37404 | 0.301841 | 0.1218524 | 634.9132 | 1 | 0 | 0 |  | Fe-Cr-Ni-Cu-Al | 433.2909 | 59.20869 | 221.414 | 205.7716
2580 | 28.09573 | 12.07309 | 29.53103 | 20.90279 | 9.39737 | 64.85263 | 0.3036126 | 0.1198862 | 628.8416 | 1 | 0 | 0 |  | Fe-Cr-Ni-Cu-Al | 400.8855 | 67.10455 | 302.2886 | 237.6988
2581 | 35.85922 | 8.837603 | 31.03975 | 15.60104 | 8.662389 | 66.10263 | 0.3041041 | 0.1168296 | 621.2968 | 0 | 0 | 0 |  | Fe-Cr-Ni-Cu-Al | 399.8334 | 75.03406 | 345.7049 | 224.8887
2582 | 44.63789 | 5.799046 | 30.55143 | 12.9932 | 6.018432 | 69.19933 | 0.303808 | 0.1025509 | 536.0082 | 1 | 0 | 0 |  | Fe-Cr-Ni-Cu-Al | 364.4168 | 77.39256 | 330.9724 | 223.1826
2583 | 3.077589 | 42.98055 | 8.626161 | 40.85505 | 4.460656 | 76.7612 | 0.2746561 | 0.0841392 | 409.0486 | 0 | 0 | 0 |  | Fe-Cr-Ni-Cu-Al | 201.0862 | 76.10805 | 312.2685 | 295.3236
2584 | 5.327137 | 38.68642 | 11.19856 | 37.58148 | 7.206406 | 72.35261 | 0.2802529 | 0.1038691 | 537.1095 | 1 | 0 | 0 |  | Fe-Cr-Ni-Cu-Al | 267.5928 | 84.57983 | 301.22 | 286.4982
2585 | 8.768162 | 33.67461 | 13.82414 | 33.67214 | 10.06095 | 68.15571 | 0.286188 | 0.1191033 | 627.4785 | 1 | 0 | 0 |  | Fe-Cr-Ni-Cu-Al | 416.2002 | 99.7874 | 279.5125 | 269.5442
2586 | 13.22723 | 28.73529 | 16.22011 | 30.10143 | 11.71594 | 65.58433 | 0.2910584 | 0.1260085 | 662.8345 | 1 | 0 | 0 |  | Fe-Cr-Ni-Cu-Al | 523.8042 | 65.00127 | 234.6933 | 258.963
2587 | 18.97665 | 23.90389 | 18.7728 | 25.40324 | 12.94341 | 63.91382 | 0.2949911 | 0.1298529 | 681.439 | 0 | 0 | 0 |  | Fe-Cr-Ni-Cu-Al | 563.5303 | 40.71582 | 227.0518 | 218.1297
2588 | 24.69128 | 18.80891 | 21.234 | 21.70992 | 13.55589 | 62.60796 | 0.2990074 | 0.1309984 | 682.7245 | 0 | 0 | 0 |  | Fe-Cr-Ni-Cu-Al | 578.3344 | 38.6462 | 234.4027 | 191.4218
2589 | 33.51482 | 13.52163 | 23.48464 | 16.52522 | 12.9537 | 62.92175 | 0.3016385 | 0.1288998 | 677.0552 | 0 | 0 | 0 |  | Fe-Cr-Ni-Cu-Al | 527.7549 | 44.17812 | 273.546 | 197.3452
2590 | 41.96739 | 9.254245 | 23.21649 | 13.82323 | 11.73864 | 63.69068 | 0.303404 | 0.124839 | 658.771 | 0 | 0 | 0 |  | Fe-Cr-Ni-Cu-Al | 502.4887 | 44.61447 | 271.5826 | 201.1402
2591 | 53.50971 | 5.978386 | 22.49732 | 9.741839 | 8.272742 | 67.82037 | 0.3021111 | 0.1124366 | 603.0822 | 0 | 0 | 0 |  | Fe-Cr-Ni-Cu-Al | 477.1178 | 46.43223 | 278.3245 | 181.5918
2592 | 3.256617 | 50.53422 | 7.986965 | 30.87976 | 7.34244 | 77.97729 | 0.2665369 | 0.1029466 | 559.9474 | 0 | 0 | 0 |  | Fe-Cr-Ni-Cu-Al | 289.7889 | 112.6325 | 617.4728 | 281.8789
2593 | 6.679352 | 43.53138 | 9.360764 | 29.13394 | 11.29456 | 71.13934 | 0.2756683 | 0.1229542 | 674.6774 | 1 | 0 | 0 |  | Fe-Cr-Ni-Cu-Al | 443.2586 | 138.121 | 562.5436 | 293.6696
2594 | 10.30975 | 38.39532 | 10.83644 | 26.06898 | 14.38951 | 66.848 | 0.2818053 | 0.1328208 | 716.7803 | 1 | 0 | 0 |  | Fe-Cr-Ni-Cu-Al | 558.4629 | 108.4405 | 460.0391 | 287.5717
2595 | 15.19199 | 31.55291 | 13.51146 | 23.93493 | 15.8087 | 63.82358 | 0.2886206 | 0.1355218 | 713.1443 | 0 | 0 | 0 |  | Fe-Cr-Ni-Cu-Al | 597.3062 | 56.76358 | 339.6508 | 260.7601
2596 | 21.01384 | 26.08641 | 14.7249 | 21.25403 | 16.92081 | 61.80652 | 0.2934234 | 0.1358041 | 699.4064 | 0 | 0 | 0 |  | Fe-Cr-Ni-Cu-Al | 613.5272 | 44.94238 | 272.4107 | 220.5889
2597 | 28.98776 | 19.43199 | 17.06243 | 17.15167 | 17.36614 | 60.43535 | 0.2983945 | 0.135377 | 689.3259 | 0 | 0 | 0 |  | Fe-Cr-Ni-Cu-Al | 623.2857 | 50.61755 | 238.996 | 173.6295
2598 | 37.32107 | 14.11619 | 18.38796 | 13.27066 | 16.90411 | 60.29471 | 0.3014051 | 0.1342316 | 685.8245 | 0 | 0 | 0 |  | Fe-Cr-Ni-Cu-Al | 577.5797 | 53.09116 | 225.6106 | 135.2178
2599 | 48.34311 | 8.573248 | 18.14742 | 10.47764 | 14.45858 | 61.83502 | 0.3033818 | 0.1294688 | 673.9923 | 0 | 0 | 0 |  | Fe-Cr-Ni-Cu-Al | 523.7507 | 43.92697 | 227.2248 | 151.8923
2600 | 60.1565 | 5.091667 | 17.24445 | 7.467229 | 10.04015 | 66.39044 | 0.3020493 | 0.1181395 | 635.9336 | 0 | 0 | 0 |  | Fe-Cr-Ni-Cu-Al | 499.6992 | 41.75841 | 219.2075 | 161.1106
2601 | 3.398999 | 54.85336 | 8.336161 | 21.91629 | 11.49519 | 76.17593 | 0.2633584 | 0.1238518 | 716.4578 | 1 | 0 | 0 |  | Fe-Cr-Ni-Cu-Al | 477.7677 | 178.0439 | 763.3276 | 263.1557
2602 | 7.048379 | 47.03017 | 8.643195 | 21.38683 | 15.89143 | 68.95947 | 0.2734133 | 0.1362446 | 755.8622 | 1 | 0 | 0 |  | Fe-Cr-Ni-Cu-Al | 584.7809 | 132.406 | 634.6412 | 295.4148
2603 | 10.85823 | 40.43794 | 8.876724 | 20.59188 | 19.23522 | 63.9708 | 0.2813104 | 0.1386999 | 726.7303 | 1 | 0 | 0 |  | Fe-Cr-Ni-Cu-Al | 662.7036 | 66.02843 | 505.1587 | 293.403
2604 | 16.96456 | 33.8459 | 10.18927 | 17.92447 | 21.0758 | 61.09807 | 0.2875417 | 0.1381264 | 697.2461 | 0 | 0 | 0 |  | Fe-Cr-Ni-Cu-Al | 692.8351 | 50.78757 | 371.9513 | 257.4189
2605 | 23.26141 | 27.35671 | 11.58146 | 15.3237 | 22.47672 | 58.7412 | 0.2933078 | 0.1376787 | 673.9603 | 0 | 0 | 0 |  | Fe-Cr-Ni-Cu-Al | 690.59 | 45.85823 | 264.4689 | 218.2599
2606 | 30.91403 | 20.72326 | 12.99732 | 12.66329 | 22.7021 | 57.39776 | 0.2983096 | 0.1376282 | 665.4486 | 0 | 0 | 0 |  | Fe-Cr-Ni-Cu-Al | 669.1596 | 48.01029 | 226.289 | 180.5347
2607 | 40.45337 | 13.69595 | 14.17332 | 9.763986 | 21.91338 | 56.85712 | 0.3027985 | 0.1368025 | 662.0656 | 0 | 0 | 0 |  | Fe-Cr-Ni-Cu-Al | 609.6605 | 63.60598 | 204.1087 | 125.4266
2608 | 52.20699 | 7.732931 | 14.96565 | 6.750476 | 18.34395 | 59.03333 | 0.3044801 | 0.1341171 | 677.0601 | 0 | 0 | 0 |  | Fe-Cr-Ni-Cu-Al | 526.0189 | 49.32434 | 198.0859 | 120.8485
2609 | 64.04444 | 4.184433 | 14.17183 | 5.113932 | 12.48537 | 64.22284 | 0.3028694 | 0.1245812 | 666.1234 | 0 |  | 0 |  | Fe-Cr-Ni-Cu-Al | 509.6178 | 44.74931 | 169.8508 | 128.6576
2610 | 7.536383 | 49.11692 | 6.601156 | 14.29223 | 22.45331 | 64.8052 | 0.2738816 | 0.1408894 | 741.04 | 0 | 0 | 0 |  | Fe-Cr-Ni-Cu-Al | 699.7625 | 79.39685 | 689.5844 | 296.4639
2611 | 11.53417 | 41.76207 | 6.735226 | 14.58251 | 25.38602 | 60.35503 | 0.2821425 | 0.1390223 | 683.1908 | 0 | 0 | 0 |  | Fe-Cr-Ni-Cu-Al | 735.941 | 48.84127 | 491.7211 | 292.003
2612 | 16.91072 | 33.91148 | 8.203669 | 13.32139 | 27.65274 | 56.86136 | 0.2899817 | 0.1374345 | 639.6203 | 0 | 0 | 0 |  | Fe-Cr-Ni-Cu-Al | 742.5043 | 44.01086 | 269.1675 | 234.0341
2613 | 23.47282 | 26.71072 | 9.594649 | 11.87056 | 28.35125 | 54.86758 | 0.2960865 | 0.1364918 | 617.7736 | 0 | 0 | 0 |  | Fe-Cr-Ni-Cu-Al | 727.7838 | 41.50101 | 199.8929 | 201.6594
2614 | 32.52095 | 19.37819 | 10.93834 | 8.881018 | 28.28151 | 53.75162 | 0.3011863 | 0.1362276 | 611.159 | 0 | 0 | 0 |  | Fe-Cr-Ni-Cu-Al | 690.8285 | 60.77505 | 200.114 | 151.0899
2615 | 40.93889 | 13.10234 | 12.10227 | 7.278544 | 26.57795 | 53.76809 | 0.3048658 | 0.136545 | 621.4937 | 0 | 0 | 0 |  | Fe-Cr-Ni-Cu-Al | 619.7698 | 67.68031 | 187.4495 | 118.9553
2616 | 52.48969 | 6.819098 | 14.11356 | 4.16692 | 22.41073 | 55.99934 | 0.3066199 | 0.1364561 | 657.7614 | 0 | 0 | 0 |  | Fe-Cr-Ni-Cu-Al | 524.207 | 55.00274 | 177.8751 | 106.8091
2617 | 12.34052 | 40.85179 | 4.32365 | 9.36118 | 33.12286 | 55.54453 | 0.2859575 | 0.1334249 | 587.379 | 0 | 0 | 0 |  | Fe-Cr-Ni-Cu-Al | 774.0864 | 44.84832 | 336.754 | 266.9189
2618 | 17.94824 | 32.13576 | 5.804658 | 9.425796 | 34.68555 | 52.48459 | 0.2941936 | 0.1314942 | 549.1982 | 0 | 0 | 0 |  | Fe-Cr-Ni-Cu-Al | 765.8257 | 41.01449 | 164.9009 | 189.7218
2619 | 24.91673 | 24.48738 | 7.274897 | 7.875478 | 35.44552 | 50.5659 | 0.3004736 | 0.1307777 | 530.6325 | 0 | 0 | 0 |  | Fe-Cr-Ni-Cu-Al | 744.7859 | 46.40363 | 142.2994 | 158.7069
2620 | 32.13746 | 16.91208 | 8.811973 | 6.359633 | 35.77885 | 48.93978 | 0.306428 | 0.1318736 | 525.8576 | 0 | 0 | 0 |  | Fe-Cr-Ni-Cu-Al | 701.9808 | 70.26121 | 152.9878 | 134.6705
2621 | 40.23328 | 9.989052 | 11.27697 | 6.103972 | 32.39672 | 49.39861 | 0.3103272 | 0.1338906 | 552.6296 | 0 |  | 0 |  | Fe-Cr-Ni-Cu-Al | 614.5215 | 78.59035 | 166.3875 | 121.6382
2622 | 31.62231 | 10.70609 | 5.036025 | 51.24669 | 1.38889 | 66.9821 | 0.3071724 | 0.0543918 | 180.1069 | 0 | 0 | 0 |  | Fe-Cr-Ni-Cu-Al | 175.6445 | 53.46172 | -95.80311 | 245.5489
2623 | 38.07592 | 9.998817 | 5.130907 | 44.43592 | 2.358429 | 67.55947 | 0.3053986 | 0.06698023 | 260.0559 | 1 | 0 | 0 |  | Fe-Cr-Ni-Cu-Al | 220.469 | 47.26826 | -50.64407 | 219.8561
2624 | 44.18384 | 9.349339 | 4.221911 | 38.84884 | 3.396063 | 67.72672 | 0.3040212 | 0.07698892 | 328.3614 | 1 | 0 | 0 |  | Fe-Cr-Ni-Cu-Al | 261.7557 | 43.98038 | -19.78923 | 197.9465
2625 | 50.19443 | 8.583651 | 4.30683 | 31.47108 | 5.444011 | 67.02145 | 0.302978 | 0.09269831 | 437.8411 | 1 | 0 | 0 |  | Fe-Cr-Ni-Cu-Al | 384.7627 | 65.61983 | 43.59624 | 183.4782
2626 | 56.10406 | 6.899006 | 3.337935 | 26.499 | 7.160005 | 65.86542 | 0.3033847 | 0.1018312 | 499.2372 | 0 | 0 | 0 |  | Fe-Cr-Ni-Cu-Al | 481.2266 | 46.66466 | 101.416 | 176.0068
2627 | 20.10021 | 16.93187 | 6.036298 | 55.54433 | 1.387297 | 67.76667 | 0.3031865 | 0.05387883 | 177.6745 | 0 | 0 | 0 |  | Fe-Cr-Ni-Cu-Al | 152.2763 | 60.67765 | -74.94662 | 234.4347
2628 | 26.29867 | 15.41661 | 7.166486 | 48.76531 | 2.352918 | 67.97185 | 0.3025481 | 0.06673204 | 257.8697 | 0 | 0 | 0 |  | Fe-Cr-Ni-Cu-Al | 189.0087 | 51.84973 | -47.67268 | 206.0039
2629 | 31.39534 | 14.61522 | 8.249801 | 42.42161 | 3.318029 | 68.28278 | 0.3014311 | 0.07715127 | 329.8474 | 1 | 0 | 0 |  | Fe-Cr-Ni-Cu-Al | 228.9344 | 43.21476 | -4.749771 | 193.6471
2630 | 36.4793 | 13.20815 | 8.52064 | 36.89626 | 4.895655 | 67.38086 | 0.301561 | 0.08949244 | 413.6313 | 1 | 0 | 0 |  | Fe-Cr-Ni-Cu-Al | 287.2117 | 44.51361 | 25.43385 | 183.8614
2631 | 41.64522 | 10.66272 | 9.848858 | 30.80114 | 7.042065 | 65.57685 | 0.3031402 | 0.1026645 | 501.0252 | 1 | 0 | 0 |  | Fe-Cr-Ni-Cu-Al | 437.1499 | 54.24937 | 82.98684 | 170.4414
2632 | 47.11954 | 8.973482 | 9.004853 | 25.58916 | 9.312961 | 63.92423 | 0.3038575 | 0.112345 | 562.1115 | 0 | 0 | 0 |  | Fe-Cr-Ni-Cu-Al | 518.9789 | 40.06268 | 132.2216 | 171.5822
2633 | 51.57372 | 7.306994 | 8.249107 | 20.41169 | 12.45849 | 61.48969 | 0.3051479 | 0.1213996 | 608.7199 | 0 | 0 | 0 |  | Fe-Cr-Ni-Cu-Al | 566.9658 | 39.33474 | 147.7215 | 142.9935
2634 | 11.55817 | 26.00614 | 4.049543 | 56.99011 | 1.396034 | 70.68698 | 0.2941794 | 0.05255805 | 176.4141 | 0 | 0 | 0 |  | Fe-Cr-Ni-Cu-Al | 138.5243 | 67.7676 | -26.08122 | 227.6642
2635 | 15.41115 | 24.21302 | 8.099224 | 50.41519 | 1.86141 | 71.19748 | 0.294399 | 0.060851 | 229.5234 | 0 | 0 | 0 |  | Fe-Cr-Ni-Cu-Al | 165.3999 | 62.77985 | 0.3787531 | 205.8383
2636 | 20.7651 | 22.09511 | 10.39329 | 43.88012 | 2.866375 | 70.90902 | 0.2949607 | 0.07277088 | 308.6639 | 0 | 0 | 0 |  | Fe-Cr-Ni-Cu-Al | 203.1497 | 49.854 | 27.7314 | 192.3574
2637 | 24.95001 | 19.51282 | 12.58781 | 38.60984 | 4.339505 | 69.46369 | 0.2968135 | 0.08667397 | 402.0179 | 1 | 0 | 0 |  | Fe-Cr-Ni-Cu-Al | 245.9223 | 44.52443 | 41.7897 | 165.2317
2638 | 28.93444 | 16.35596 | 14.12013 | 34.09914 | 6.490337 | 66.87364 | 0.2998127 | 0.1008799 | 493.0069 | 1 | 0 | 0 |  | Fe-Cr-Ni-Cu-Al | 327.3705 | 56.10316 | 70.00275 | 156.1949
2639 | 32.88368 | 13.82665 | 15.60936 | 28.96799 | 8.712334 | 64.77291 | 0.3019004 | 0.1121444 | 564.0911 | 1 | 0 | 0 |  | Fe-Cr-Ni-Cu-Al | 489.7354 | 42.2939 | 124.7532 | 179.4684
2640 | 37.51228 | 11.29945 | 15.07565 | 23.85264 | 12.25997 | 61.54657 | 0.3043809 | 0.1234551 | 621.7252 | 0 | 0 | 0 |  | Fe-Cr-Ni-Cu-Al | 560.7153 | 35.77481 | 157.6748 | 191.8353
2641 | 41.31277 | 8.547555 | 14.47442 | 19.58671 | 16.07854 | 58.16411 | 0.3074582 | 0.1305187 | 640.1629 | 0 | 0 | 0 |  | Fe-Cr-Ni-Cu-Al | 583.2167 | 35.98452 | 141.7374 | 132.9435
2642 | 44.52835 | 6.722893 | 11.38454 | 16.43253 | 20.93169 | 54.4445 | 0.3101998 | 0.1339041 | 621.3153 | 0 | 0 | 0 |  | Fe-Cr-Ni-Cu-Al | 596.6619 | 41.13473 | 135.1382 | 108.8939
2643 | 9.797821 | 34.66436 | 6.179012 | 47.93871 | 1.420096 | 76.46322 | 0.2822687 | 0.0534839 | 197.1076 | 0 | 0 | 0 |  | Fe-Cr-Ni-Cu-Al | 137.2702 | 71.79314 | 115.9828 | 240.4632
2644 | 12.95627 | 31.549 | 10.4755 | 43.09319 | 1.926032 | 75.83154 | 0.2847419 | 0.06192435 | 251.1296 | 0 | 0 | 0 |  | Fe-Cr-Ni-Cu-Al | 167.1754 | 68.46891 | 128.3601 | 215.5053
2645 | 16.21949 | 27.37066 | 14.91707 | 38.06445 | 3.428326 | 73.42957 | 0.2889114 | 0.07910777 | 363.9858 | 1 | 0 | 0 |  | Fe-Cr-Ni-Cu-Al | 215.6861 | 51.34189 | 134.6554 | 196.0607
2646 | 19.39294 | 23.75747 | 18.238 | 33.68034 | 4.931249 | 71.21842 | 0.2924383 | 0.09261889 | 455.3882 | 1 | 0 | 0 |  | Fe-Cr-Ni-Cu-Al | 255.9342 | 42.76427 | 129.1646 | 169.4839
2647 | 22.03915 | 19.5423 | 20.95885 | 29.8541 | 7.605604 | 67.32986 | 0.2973827 | 0.1095536 | 561.4222 | 1 | 0 | 0 |  | Fe-Cr-Ni-Cu-Al | 370.6296 | 69.10516 | 150.9636 | 179.127
2648 | 25.96699 | 16.1176 | 21.60739 | 25.85342 | 10.4546 | 64.00286 | 0.3010399 | 0.1215934 | 628.0683 | 1 | 0 | 0 |  | Fe-Cr-Ni-Cu-Al | 536.5772 | 37.02222 | 188.4275 | 196.6032
2649 | 29.54642 | 12.69646 | 21.50019 | 21.98208 | 14.27485 | 60.0271 | 0.305108 | 0.1306045 | 658.0975 | 0 | 0 | 0 |  | Fe-Cr-Ni-Cu-Al | 558.7244 | 37.1554 | 177.1183 | 175.7958
2650 | 32.76136 | 9.804296 | 20.90697 | 17.30755 | 19.21983 | 55.91159 | 0.3088293 | 0.1375345 | 663.1864 | 0 | 0 | 0 |  | Fe-Cr-Ni-Cu-Al | 571.4151 | 51.06314 | 160.6734 | 141.1416
2651 | 35.22435 | 7.027588 | 15.86735 | 15.74585 | 26.13487 | 50.51905 | 0.3138497 | 0.1368463 | 591.5774 | 0 | 0 | 0 |  | Fe-Cr-Ni-Cu-Al | 596.958 | 53.24623 | 119.3914 | 107.3458
2652 | 7.949821 | 41.63417 | 9.400438 | 39.57526 | 1.440308 | 81.27772 | 0.2731167 | 0.05482208 | 218.3663 | 0 | 0 | 0 |  | Fe-Cr-Ni-Cu-Al | 148.8467 | 81.29552 | 299.8237 | 264.826
2653 | 10.13015 | 36.7833 | 14.90673 | 35.73272 | 2.447106 | 78.84469 | 0.278303 | 0.0692691 | 312.6813 | 0 | 0 | 0 |  | Fe-Cr-Ni-Cu-Al | 187.6993 | 66.6492 | 281.4421 | 246.3482
2654 | 12.33523 | 31.58276 | 20.52853 | 31.58044 | 3.97304 | 75.68994 | 0.2840339 | 0.08579807 | 425.0911 | 1 | 0 | 0 |  | Fe-Cr-Ni-Cu-Al | 229.2783 | 46.8414 | 281.23 | 219.9337
2655 | 14.538 | 27.07104 | 24.01252 | 28.35805 | 6.020394 | 72.05989 | 0.2892974 | 0.1023197 | 535.6573 | 1 | 0 | 0 |  | Fe-Cr-Ni-Cu-Al | 279.4546 | 45.07817 | 273.7825 | 208.6827
2656 | 17.0921 | 22.87564 | 26.9479 | 24.31049 | 8.77387 | 68.16657 | 0.2942109 | 0.1182803 | 635.932 | 1 | 0 | 0 |  | Fe-Cr-Ni-Cu-Al | 419.9736 | 70.28384 | 311.9031 | 219.1324
2657 | 19.77838 | 18.41454 | 28.8733 | 21.25473 | 11.67906 | 64.16289 | 0.2994921 | 0.1297687 | 692.5206 | 0 | 0 | 0 |  | Fe-Cr-Ni-Cu-Al | 471.9949 | 58.54388 | 302.9706 | 195.8026
2658 | 23.09048 | 13.97386 | 29.12409 | 17.07791 | 16.73366 | 58.84237 | 0.3052138 | 0.1397777 | 712.5802 | 0 | 0 | 0 |  | Fe-Cr-Ni-Cu-Al | 519.5541 | 57.53749 | 245.9558 | 179.2079
2659 | 24.27809 | 10.17178 | 28.0702 | 15.19377 | 22.28615 | 53.59205 | 0.3111074 | 0.1432984 | 673.7046 | 0 | 0 | 0 |  | Fe-Cr-Ni-Cu-Al | 532.155 | 57.64951 | 184.2816 | 131.5066
2660 | 26.43294 | 7.383067 | 22.22663 | 12.03078 | 31.92658 | 47.26949 | 0.3168106 | 0.1387846 | 560.477 | 0 | 0 | 0 |  | Fe-Cr-Ni-Cu-Al | 557.6053 | 74.71774 | 121.2661 | 104.197
2661 | 7.130977 | 47.42323 | 14.99054 | 28.97873 | 1.476519 | 86.1261 | 0.2652711 | 0.05743773 | 249.9176 | 0 | 0 | 0 |  | Fe-Cr-Ni-Cu-Al | 172.047 | 82.72111 | 526.6207 | 229.8071
2662 | 8.142809 | 39.80188 | 22.46683 | 26.63793 | 2.950546 | 81.39533 | 0.274207 | 0.07761143 | 386.9036 | 0 | 0 | 0 |  | Fe-Cr-Ni-Cu-Al | 209.8741 | 62.68626 | 489.6664 | 222.2225
2663 | 9.283022 | 34.5716 | 28.18762 | 23.47282 | 4.484936 | 77.89981 | 0.2802601 | 0.0934383 | 498.8946 | 1 | 0 | 0 |  | Fe-Cr-Ni-Cu-Al | 244.7973 | 49.92389 | 492.0691 | 216.9009
2664 | 11.67817 | 28.66488 | 31.24484 | 21.74417 | 6.667948 | 73.19402 | 0.2872999 | 0.1089495 | 598.5252 | 1 | 0 | 0 |  | Fe-Cr-Ni-Cu-Al | 294.2544 | 50.25473 | 461.9774 | 211.2484
2665 | 12.93385 | 24.08397 | 33.98648 | 19.62253 | 9.373162 | 68.70977 | 0.2931891 | 0.1246331 | 693.3872 | 1 | 0 | 0 |  | Fe-Cr-Ni-Cu-Al | 360.674 | 65.20565 | 427.4788 | 203.5272
2666 | 15.51884 | 18.57692 | 36.11861 | 16.39694 | 13.38869 | 63.2421 | 0.3001002 | 0.1395975 | 761.8481 | 0 | 0 | 0 |  | Fe-Cr-Ni-Cu-Al | 459.949 | 73.2483 | 360.9211 | 190.7026
2667 | 17.54899 | 14.16036 | 36.891 | 13.31218 | 18.08747 | 58.14142 | 0.3060327 | 0.1464578 | 754.985 | 0 | 0 | 0 |  | Fe-Cr-Ni-Cu-Al | 479.9833 | 59.15812 | 283.9799 | 182.4636
2668 | 18.94632 | 9.407921 | 34.51797 | 11.49773 | 25.63007 | 51.36685 | 0.3136489 | 0.1477247 | 674.313 | 0 | 0 | 0 |  | Fe-Cr-Ni-Cu-Al | 495.5173 | 53.17093 | 168.8289 | 123.3968
2669 | 20.54082 | 6.3748 | 27.34754 | 9.34902 | 36.38782 | 44.73088 | 0.3201665 | 0.1392081 | 529.6976 | 0 | 0 | 0 |  | Fe-Cr-Ni-Cu-Al | 519.4335 | 68.00556 | 113.702 | 104.3244
2670 | 7.122501 | 49.26153 | 22.45908 | 19.68212 | 1.474764 | 89.14359 | 0.2621236 | 0.06079848 | 284.5803 | 0 | 0 | 0 |  | Fe-Cr-Ni-Cu-Al | 185.0085 | 86.08777 | 624.1147 | 212.9768
2671 | 7.174349 | 41.03203 | 30.16343 | 18.65919 | 2.971 | 83.73076 | 0.2719227 | 0.08085542 | 425.1179 | 1 | 0 | 0 |  | Fe-Cr-Ni-Cu-Al | 213.657 | 70.07771 | 574.6485 | 224.5376
2672 | 7.244915 | 34.69028 | 35.89942 | 17.66505 | 4.500333 | 79.19457 | 0.2796519 | 0.09668597 | 535.8416 | 1 | 0 | 0 |  | Fe-Cr-Ni-Cu-Al | 236.0414 | 58.79323 | 528.0447 | 202.8961
2673 | 8.392215 | 29.3007 | 39.69423 | 15.51738 | 7.095476 | 74.11923 | 0.2864546 | 0.1167013 | 673.7061 | 1 | 0 | 0 |  | Fe-Cr-Ni-Cu-Al | 288.5831 | 68.65938 | 517.7333 | 187.0287
2674 | 9.679262 | 24.03151 | 42.95578 | 13.46111 | 9.872343 | 69.27169 | 0.2930687 | 0.1321505 | 765.0808 | 1 | 0 | 0 |  | Fe-Cr-Ni-Cu-Al | 366.3835 | 107.2647 | 479.8226 | 165.5504
2675 | 11.23354 | 18.82605 | 44.86819 | 11.50397 | 13.56824 | 63.9061 | 0.2998739 | 0.1443108 | 810.0553 | 0 | 0 | 0 |  | Fe-Cr-Ni-Cu-Al | 435.8785 | 89.82153 | 397.1395 | 180.0623
2676 | 12.94558 | 13.14862 | 45.76871 | 9.373787 | 18.76331 | 57.71902 | 0.3075906 | 0.152708 | 799.9511 | 0 | 0 | 0 |  | Fe-Cr-Ni-Cu-Al | 464.7507 | 65.56715 | 284.3577 | 171.2401
2677 | 15.17082 | 8.239407 | 42.52223 | 7.192605 | 26.87493 | 50.71211 | 0.3152528 | 0.153283 | 705.022 | 0 | 0 | 0 |  | Fe-Cr-Ni-Cu-Al | 472.0574 | 56.51157 | 177.6455 | 121.5499
2678 | 16.66917 | 5.173243 | 33.5814 | 6.322388 | 38.25379 | 43.73783 | 0.3222013 | 0.1418507 | 532.4932 | 0 | 0 | 0 |  | Fe-Cr-Ni-Cu-Al | 489.682 | 63.30352 | 111.4576 | 102.5984
2679 | 5.140257 | 40.20075 | 39.9811 | 11.69777 | 2.980114 | 84.98412 | 0.2722877 | 0.08464115 | 465.4524 | 1 | 0 | 0 |  | Fe-Cr-Ni-Cu-Al | 208.8633 | 74.88165 | 583.3729 | 201.7607
2680 | 5.1863 | 33.80071 | 44.70023 | 11.80255 | 4.510213 | 80.12553 | 0.2801526 | 0.1002121 | 575.0051 | 1 | 0 | 0 |  | Fe-Cr-Ni-Cu-Al | 232.6342 | 66.03816 | 538.4508 | 156.6894
2681 | 6.326547 | 27.48803 | 48.76479 | 10.79808 | 6.622557 | 75.03048 | 0.2878252 | 0.1168183 | 686.6772 | 1 | 0 | 0 |  | Fe-Cr-Ni-Cu-Al | 271.1583 | 73.0312 | 528.9809 | 133.1173
2682 | 7.560938 | 22.12435 | 51.08912 | 9.83232 | 9.393275 | 69.81209 | 0.2946999 | 0.1326378 | 779.4459 | 1 | 0 | 0 |  | Fe-Cr-Ni-Cu-Al | 351.5013 | 106.478 | 498.6543 | 149.8032
2683 | 8.97857 | 16.71888 | 53.08452 | 7.662258 | 13.55577 | 63.84002 | 0.3018852 | 0.1480966 | 845.6588 | 0 | 0 | 0 |  | Fe-Cr-Ni-Cu-Al | 422.3775 | 82.96863 | 391.7875 | 164.2823
2684 | 10.51553 | 11.96606 | 52.80745 | 6.647324 | 18.06364 | 58.29865 | 0.3085086 | 0.1558805 | 836.4961 | 0 | 0 | 0 |  | Fe-Cr-Ni-Cu-Al | 453.2143 | 78.37383 | 294.8106 | 169.0217
2685 | 13.62806 | 6.9209 | 49.48381 | 4.229129 | 25.73811 | 51.47892 | 0.3158728 | 0.1581502 | 753.8371 | 0 | 0 | 0 |  | Fe-Cr-Ni-Cu-Al | 465.3045 | 61.35688 | 201.0054 | 135.8107
2686 | 3.108066 | 30.86662 | 54.44741 | 7.07308 | 4.504829 | 80.02557 | 0.2830369 | 0.1038747 | 610.8597 | 1 | 0 | 0 |  | Fe-Cr-Ni-Cu-Al | 230.8642 | 59.24295 | 544.3357 | 97.75719
2687 | 4.208734 | 24.49072 | 57.50864 | 7.183418 | 6.608483 | 74.63334 | 0.2909178 | 0.1201913 | 717.9491 | 1 | 0 | 0 |  | Fe-Cr-Ni-Cu-Al | 273.3531 | 74.26527 | 542.7392 | 109.7823
2688 | 5.388914 | 19.06579 | 60.04064 | 6.131823 | 9.372827 | 69.4036 | 0.2978026 | 0.1362418 | 812.3639 | 1 | 0 | 0 |  | Fe-Cr-Ni-Cu-Al | 342.9691 | 104.3288 | 472.6553 | 132.8057
2689 | 6.705812 | 13.52738 | 62.26073 | 5.086845 | 12.41923 | 64.28399 | 0.3048001 | 0.1473361 | 851.9048 | 1 | 0 | 0 |  | Fe-Cr-Ni-Cu-Al | 391.1256 | 98.20523 | 381.8383 | 142.3072
2690 | 9.190323 | 8.556593 | 60.37388 | 5.228645 | 16.65056 | 58.57905 | 0.3115625 | 0.1568703 | 855.6803 | 0 | 0 | 0 |  | Fe-Cr-Ni-Cu-Al | 429.087 | 87.55177 | 292.9752 | 147.3408
2691 | 3.37645 | 12.57449 | 5.914899 | 60.19013 | 17.94403 | 47.83567 | 0.3219057 | 0.1270077 | 493.6408 | 1 | 0 | 0 |  | Fe-Cr-Ni-Cu-Al | 405.7411 | 80.51611 | -135.2956 | 254.9704
2692 | 5.892512 | 12.06961 | 6.193537 | 53.63877 | 22.20557 | 46.23666 | 0.3220157 | 0.1292879 | 488.4917 | 1 | 0 | 0 |  | Fe-Cr-Ni-Cu-Al | 466.7955 | 58.25526 | -101.7416 | 230.8157
2693 | 8.699992 | 11.57153 | 5.225394 | 48.08262 | 26.42046 | 44.71052 | 0.3222715 | 0.1284432 | 465.7382 | 1 | 0 | 0 |  | Fe-Cr-Ni-Cu-Al | 498.7163 | 53.57163 | -92.86162 | 209.4743
2694 | 14.10628 | 10.74564 | 5.391605 | 39.3978 | 30.35867 | 44.05951 | 0.3214301 | 0.1278052 | 454.0137 | 0 | 0 | 0 |  | Fe-Cr-Ni-Cu-Al | 545.8539 | 49.63126 | -38.45325 | 177.2159
2695 | 18.84012 | 8.770487 | 4.243411 | 33.68733 | 34.45865 | 42.58848 | 0.3227805 | 0.1252136 | 423.9141 | 0 | 0 | 0 |  | Fe-Cr-Ni-Cu-Al | 571.7668 | 48.83964 | -20.20423 | 158.3067
2696 | 3.152156 | 18.58704 | 6.626375 | 60.97405 | 10.66038 | 55.68133 | 0.3113366 | 0.1136908 | 485.9733 | 1 | 0 | 0 |  | Fe-Cr-Ni-Cu-Al | 283.9892 | 74.05345 | -93.97471 | 254.0804
2697 | 5.476707 | 17.33678 | 8.059087 | 54.83913 | 14.28829 | 53.49582 | 0.3125597 | 0.122866 | 526.0407 | 1 | 0 | 0 |  | Fe-Cr-Ni-Cu-Al | 402.4481 | 75.11824 | -70.29659 | 231.0157
2698 | 7.86479 | 16.73706 | 9.447509 | 48.5804 | 17.37025 | 52.22656 | 0.3126509 | 0.1274658 | 542.0361 | 1 | 0 | 0 |  | Fe-Cr-Ni-Cu-Al | 474.6353 | 55.36314 | -52.27045 | 200.6375
2699 | 11.73054 | 15.2903 | 9.863844 | 42.71263 | 20.40269 | 50.85435 | 0.3134413 | 0.1305931 | 548.094 | 1 | 0 | 0 |  | Fe-Cr-Ni-Cu-Al | 513.1897 | 42.48867 | -27.9204 | 190.2203
2700 | 16.94691 | 12.39725 | 11.451 | 35.81165 | 23.39319 | 49.43922 | 0.3152585 | 0.1327224 | 547.2459 | 0 | 0 | 0 |  | Fe-Cr-Ni-Cu-Al | 552.2466 | 43.5271 | 17.02384 | 165.6213
2701 | 22.51661 | 10.48198 | 10.51862 | 29.89085 | 26.59195 | 48.1685 | 0.3161401 | 0.1324212 | 531.0956 | 0 | 0 | 0 |  | Fe-Cr-Ni-Cu-Al | 588.9697 | 44.16364 | 41.8039 | 142.6864
2702 | 29.75237 | 8.430664 | 9.517655 | 23.5506 | 28.74871 | 47.73211 | 0.3162588 | 0.1317767 | 523.6063 | 0 | 0 | 0 |  | Fe-Cr-Ni-Cu-Al | 612.6438 | 41.99649 | 69.48589 | 127.2208
2703 | 3.025082 | 27.22601 | 4.239495 | 59.66334 | 5.84607 | 64.32521 | 0.2977704 | 0.09099868 | 393.9318 | 0 | 0 | 0 |  | Fe-Cr-Ni-Cu-Al | 201.9585 | 70.64816 | -28.10913 | 249.6081
2704 | 4.097584 | 25.75145 | 8.613826 | 53.61842 | 7.918715 | 62.87539 | 0.2991658 | 0.1016355 | 458.5994 | 1 | 0 | 0 |  | Fe-Cr-Ni-Cu-Al | 255.685 | 64.77825 | -10.21153 | 242.2686
2705 | 6.425483 | 23.92962 | 11.25622 | 47.5234 | 10.86527 | 60.6067 | 0.3010649 | 0.1157316 | 542.4382 | 1 | 0 | 0 |  | Fe-Cr-Ni-Cu-Al | 364.6862 | 82.25732 | 10.064 | 205.9475
2706 | 9.790007 | 21.26816 | 13.72019 | 42.0831 | 13.13855 | 58.80813 | 0.3034167 | 0.121927 | 571.248 | 1 | 0 | 0 |  | Fe-Cr-Ni-Cu-Al | 475.1534 | 59.00947 | 25.38296 | 188.289
2707 | 14.60387 | 17.78049 | 15.34992 | 37.06901 | 15.19671 | 57.04394 | 0.3062826 | 0.1276608 | 597.7847 | 1 | 0 | 0 |  | Fe-Cr-Ni-Cu-Al | 522.9498 | 37.58481 | 40.5753 | 174.8493
2708 | 19.53225 | 14.97619 | 16.90712 | 31.37638 | 17.20806 | 55.80155 | 0.3080778 | 0.1311438 | 611.3321 | 1 | 0 | 0 |  | Fe-Cr-Ni-Cu-Al | 556.3884 | 39.32408 | 77.57087 | 167.5122
2709 | 27.07429 | 12.05569 | 16.08462 | 25.44903 | 19.33637 | 54.70749 | 0.3093612 | 0.1327937 | 612.788 | 0 | 0 | 0 |  | Fe-Cr-Ni-Cu-Al | 588.1712 | 37.40414 | 107.9701 | 147.6018
2710 | 34.72137 | 8.917824 | 15.10144 | 20.43518 | 20.82419 | 53.93209 | 0.3107191 | 0.1337304 | 612.9545 | 0 | 0 | 0 |  | Fe-Cr-Ni-Cu-Al | 599.8784 | 42.56724 | 130.1486 | 133.6681
2711 | 43.59606 | 6.764973 | 11.4558 | 16.53539 | 21.64778 | 53.85658 | 0.3106762 | 0.1331411 | 609.6098 | 0 |  | 0 |  | Fe-Cr-Ni-Cu-Al | 598.9756 | 41.90123 | 132.2208 | 108.7056
2712 | 3.047373 | 35.93835 | 6.406103 | 49.70055 | 4.907624 | 71.29881 | 0.2846472 | 0.08500623 | 389.5486 | 0 | 0 | 0 |  | Fe-Cr-Ni-Cu-Al | 193.7482 | 77.15726 | 117.038 | 270.7138
2713 | 4.180352 | 33.08277 | 10.98477 | 45.18818 | 6.563918 | 69.21025 | 0.287936 | 0.0997949 | 489.1899 | 1 | 0 | 0 |  | Fe-Cr-Ni-Cu-Al | 243.7622 | 65.41517 | 126.7696 | 266.7974
2714 | 7.447209 | 28.72524 | 15.65531 | 39.94826 | 8.223986 | 66.9535 | 0.2922705 | 0.1099988 | 553.8236 | 1 | 0 | 0 |  | Fe-Cr-Ni-Cu-Al | 307.9755 | 64.05902 | 125.228 | 229.9095
2715 | 10.71559 | 24.9417 | 19.14711 | 35.3592 | 9.836407 | 64.94226 | 0.2959056 | 0.1162795 | 587.4347 | 1 | 0 | 0 |  | Fe-Cr-Ni-Cu-Al | 434.4692 | 76.56668 | 128.6528 | 221.8447
2716 | 16.27184 | 20.19973 | 21.66394 | 30.85843 | 11.00606 | 63.2628 | 0.2998171 | 0.1212801 | 614.9072 | 1 | 0 | 0 |  | Fe-Cr-Ni-Cu-Al | 520.5474 | 46.2662 | 140.3575 | 188.6444
2717 | 22.13428 | 16.48639 | 22.10178 | 26.44497 | 12.83257 | 61.37312 | 0.30273 | 0.1261868 | 636.8185 | 1 | 0 | 0 |  | Fe-Cr-Ni-Cu-Al | 558.9384 | 36.55434 | 157.5718 | 183.5663
2718 | 29.54642 | 12.69646 | 21.50019 | 21.98208 | 14.27485 | 60.0271 | 0.305108 | 0.1297661 | 654.0212 | 0 | 0 | 0 |  | Fe-Cr-Ni-Cu-Al | 563.7676 | 36.95629 | 177.6468 | 172.1566
2719 | 38.38869 | 9.460999 | 20.17491 | 16.70152 | 15.27388 | 59.57691 | 0.3061329 | 0.1295842 | 649.2301 | 0 | 0 | 0 |  | Fe-Cr-Ni-Cu-Al | 553.9661 | 44.02893 | 188.2601 | 155.0917
2720 | 49.28736 | 6.403072 | 14.45728 | 14.34657 | 15.50572 | 59.43151 | 0.3067551 | 0.1290261 | 646.7325 | 0 | 0 | 0 |  | Fe-Cr-Ni-Cu-Al | 562.6724 | 43.28251 | 170.3056 | 141.2847
2721 | 3.059761 | 42.73157 | 9.648217 | 40.61839 | 3.942059 | 77.4513 | 0.2745912 | 0.07905907 | 375.3259 | 0 | 0 | 0 |  | Fe-Cr-Ni-Cu-Al | 193.2843 | 81.75224 | 311.994 | 284.0109
2722 | 5.201243 | 37.77216 | 15.30747 | 36.69334 | 5.025787 | 75.04732 | 0.279901 | 0.09336932 | 476.7014 | 1 | 0 | 0 |  | Fe-Cr-Ni-Cu-Al | 227.0099 | 62.22778 | 304.4043 | 260.9185
2723 | 8.40205 | 32.26854 | 20.97428 | 32.26617 | 6.088964 | 72.7168 | 0.2854065 | 0.1029231 | 541.9275 | 1 | 0 | 0 |  | Fe-Cr-Ni-Cu-Al | 271.4529 | 57.75803 | 292.2036 | 234.629
2724 | 12.59636 | 27.36479 | 24.27308 | 28.66577 | 7.100008 | 70.62517 | 0.2900201 | 0.1075903 | 566.9842 | 1 | 0 | 0 |  | Fe-Cr-Ni-Cu-Al | 315.0786 | 54.81504 | 288.4977 | 234.8298
2725 | 18.06063 | 22.75003 | 26.79992 | 24.177 | 8.212415 | 68.86391 | 0.2938297 | 0.1138243 | 607.2203 | 1 | 0 | 0 |  | Fe-Cr-Ni-Cu-Al | 382.588 | 69.84011 | 319.438 | 221.2252
2726 | 23.63661 | 18.0055 | 28.23195 | 20.7826 | 9.343336 | 66.86903 | 0.2978794 | 0.1185307 | 632.0831 | 1 | 0 | 0 |  | Fe-Cr-Ni-Cu-Al | 410.3928 | 62.47477 | 321.4127 | 201.3205
2727 | 32.68527 | 13.18695 | 27.48402 | 16.1162 | 10.52756 | 65.34339 | 0.3009537 | 0.1218372 | 648.9752 | 1 | 0 | 0 |  | Fe-Cr-Ni-Cu-Al | 469.6748 | 56.06354 | 350.9305 | 227.6126
2728 | 41.44743 | 9.139588 | 25.22174 | 13.65196 | 10.53928 | 64.90739 | 0.3030498 | 0.1209846 | 641.9963 | 0 | 0 | 0 |  | Fe-Cr-Ni-Cu-Al | 483.6215 | 47.23816 | 306.5695 | 223.4447
2729 | 54.8431 | 6.127359 | 18.44634 | 9.984592 | 10.59861 | 65.3206 | 0.3027937 | 0.1196255 | 637.1687 | 0 | 0 | 0 |  | Fe-Cr-Ni-Cu-Al | 504.719 | 42.25616 | 243.7121 | 178.2262
2730 | 3.121885 | 48.44352 | 15.31306 | 29.6022 | 3.519335 | 82.93015 | 0.2663108 | 0.08232594 | 427.0467 | 0 | 0 | 0 |  | Fe-Cr-Ni-Cu-Al | 204.189 | 82.82257 | 568.776 | 245.9898
2731 | 6.172048 | 40.22513 | 22.70574 | 26.92119 | 3.975895 | 79.85007 | 0.2747925 | 0.0873577 | 455.9925 | 1 | 0 | 0 |  | Fe-Cr-Ni-Cu-Al | 229.3571 | 60.91519 | 514.8857 | 238.2899
2732 | 9.283022 | 34.5716 | 28.18762 | 23.47282 | 4.484936 | 77.89981 | 0.2802601 | 0.09395628 | 502.9418 | 1 | 0 | 0 |  | Fe-Cr-Ni-Cu-Al | 241.0689 | 51.3033 | 497.7949 | 220.5225
2733 | 13.65165 | 28.3537 | 30.90566 | 21.50813 | 5.580862 | 74.67629 | 0.2866017 | 0.1048402 | 577.825 | 1 | 0 | 0 |  | Fe-Cr-Ni-Cu-Al | 264.2345 | 43.44371 | 436.9293 | 198.418
2734 | 18.77328 | 23.30499 | 32.88721 | 18.98786 | 6.046662 | 72.99271 | 0.2909779 | 0.1049935 | 569.8979 | 1 | 0 | 0 |  | Fe-Cr-Ni-Cu-Al | 276.6801 | 49.57912 | 432.9026 | 176.4774
2735 | 26.06923 | 17.47555 | 33.97725 | 15.42482 | 7.053151 | 70.72268 | 0.2957865 | 0.1075449 | 577.4783 | 1 | 0 | 0 |  | Fe-Cr-Ni-Cu-Al | 328.6231 | 69.10313 | 446.293 | 175.7279
2736 | 33.94803 | 12.84038 | 33.45215 | 12.07127 | 7.688165 | 69.41214 | 0.2989141 | 0.1124199 | 612.3487 | 1 | 0 | 0 |  | Fe-Cr-Ni-Cu-Al | 396.2384 | 80.15341 | 431.9948 | 190.1144
2737 | 45.09997 | 7.998103 | 29.3453 | 9.774742 | 7.78189 | 68.65043 | 0.3014631 | 0.1136563 | 621.2995 | 0 | 0 | 0 |  | Fe-Cr-Ni-Cu-Al | 437.4999 | 65.44956 | 365.6261 | 184.3072
2738 | 58.69797 | 4.968216 | 21.31338 | 7.286182 | 7.734256 | 68.91883 | 0.3013837 | 0.1098089 | 592.1033 | 0 | 0 | 0 |  | Fe-Cr-Ni-Cu-Al | 477.9126 | 47.6836 | 260.3281 | 188.3549
2739 | 3.118094 | 50.32009 | 22.9417 | 20.10506 | 3.515061 | 85.91345 | 0.2630878 | 0.08364178 | 452.1972 | 0 | 0 | 0 |  | Fe-Cr-Ni-Cu-Al | 228.2005 | 89.76723 | 690.1219 | 213.5212
2740 | 6.182192 | 41.25055 | 30.32407 | 18.75856 | 3.484626 | 82.94138 | 0.2722018 | 0.08711368 | 472.1117 | 1 | 0 | 0 |  | Fe-Cr-Ni-Cu-Al | 224.9815 | 72.32116 | 593.3057 | 220.4901
2741 | 9.216285 | 34.32306 | 35.5194 | 17.47805 | 3.463206 | 80.74138 | 0.2790344 | 0.08804136 | 472.875 | 1 | 0 | 0 |  | Fe-Cr-Ni-Cu-Al | 224.2522 | 52.85851 | 517.3723 | 194.3745
2742 | 14.22365 | 28.37751 | 38.44357 | 15.02847 | 3.926809 | 78.58113 | 0.2844649 | 0.08821883 | 465.0897 | 1 | 0 | 0 |  | Fe-Cr-Ni-Cu-Al | 234.337 | 43.18746 | 487.6246 | 171.6596
2743 | 19.35794 | 22.766 | 40.69371 | 12.75224 | 4.430113 | 76.49065 | 0.2894997 | 0.09234993 | 490.6197 | 1 | 0 | 0 |  | Fe-Cr-Ni-Cu-Al | 249.6631 | 42.79524 | 501.3536 | 149.1357
2744 | 25.83389 | 17.31779 | 41.27353 | 10.58231 | 4.992484 | 74.46595 | 0.294072 | 0.09947573 | 541.8939 | 1 | 0 | 0 |  | Fe-Cr-Ni-Cu-Al | 278.4379 | 59.46227 | 486.5013 | 126.0156
2745 | 34.25291 | 11.59671 | 40.36672 | 8.267419 | 5.516239 | 72.57347 | 0.2984328 | 0.1020059 | 553.9378 | 1 | 0 | 0 |  | Fe-Cr-Ni-Cu-Al | 328.9714 | 76.11716 | 412.2108 | 133.2139
2746 | 46.00636 | 6.814489 | 35.16847 | 5.948721 | 6.061964 | 71.24454 | 0.3010045 | 0.1038087 | 562.3534 | 1 | 0 | 0 |  | Fe-Cr-Ni-Cu-Al | 403.5685 | 74.39943 | 320.5667 | 135.6796
2747 | 59.84366 | 3.909969 | 25.38104 | 4.778501 | 6.086833 | 71.16823 | 0.3010331 | 0.1020699 | 548.2984 | 0 | 0 | 0 |  | Fe-Cr-Ni-Cu-Al | 454.136 | 56.75518 | 248.6184 | 192.2272
2748 | 6.135705 | 39.98827 | 39.76978 | 11.63594 | 2.470302 | 85.79035 | 0.2720122 | 0.0801344 | 431.2491 | 1 | 0 | 0 |  | Fe-Cr-Ni-Cu-Al | 201.5886 | 77.46117 | 582.164 | 206.3957
2749 | 9.139347 | 33.09107 | 43.76176 | 11.55476 | 2.453068 | 83.27823 | 0.2789297 | 0.08022272 | 423.8691 | 1 | 0 | 0 |  | Fe-Cr-Ni-Cu-Al | 208.1352 | 48.10613 | 529.7571 | 149.2649
2750 | 13.2038 | 26.4779 | 46.97279 | 10.40127 | 2.944243 | 80.38725 | 0.2854759 | 0.08521717 | 454.3539 | 1 | 0 | 0 |  | Fe-Cr-Ni-Cu-Al | 218.7011 | 43.10602 | 518.314 | 125.0601
2751 | 18.31751 | 20.84427 | 48.13319 | 9.26344 | 3.441588 | 77.96094 | 0.2907134 | 0.0893194 | 478.2281 | 1 | 1 | 1 | 478.2281 | Fe-Cr-Ni-Cu-Al | 236.9292 | 47.22189 | 514.5998 | 92.05238
2752 | 25.53945 | 15.21814 | 48.31948 | 6.974468 | 3.948466 | 75.95897 | 0.2952617 | 0.09270749 | 498.0683 | 1 | 1 | 1 | 498.0683 | Fe-Cr-Ni-Cu-Al | 258.6995 | 55.70711 | 452.1409 | 100.1227
2753 | 32.8287 | 10.5067 | 46.36716 | 5.83663 | 4.460804 | 74.07373 | 0.2989566 | 0.09558505 | 512.9179 | 1 | 1 | 1 | 512.9179 | Fe-Cr-Ni-Cu-Al | 294.1105 | 66.86181 | 378.0042 | 117.7768
2754 | 44.2134 | 5.7439 | 41.06836 | 3.509903 | 5.464433 | 72.07509 | 0.3017957 | 0.09784798 | 519.7983 | 1 | 1 | 1 | 519.7983 | Fe-Cr-Ni-Cu-Al | 367.2342 | 78.35396 | 285.5648 | 130.8644
2755 | 9.033945 | 29.90577 | 52.75252 | 6.852902 | 1.454866 | 84.82218 | 0.2811629 | 0.06940507 | 345.6286 | 1 | 1 | 1 | 345.6286 | Fe-Cr-Ni-Cu-Al | 202.0732 | 47.28564 | 523.3652 | 103.8305
2756 | 13.04013 | 23.34795 | 54.8252 | 6.848228 | 1.938499 | 81.60167 | 0.2878293 | 0.07485833 | 378.3201 | 1 | 1 | 1 | 378.3201 | Fe-Cr-Ni-Cu-Al | 214.7309 | 47.98769 | 511.8136 | 90.55697
2757 | 18.09003 | 17.77831 | 55.98617 | 5.717748 | 2.427748 | 79.14525 | 0.2929973 | 0.07969189 | 408.3333 | 1 | 1 | 1 | 408.3333 | Fe-Cr-Ni-Cu-Al | 222.2411 | 47.74163 | 447.6337 | 95.13947
2758 | 23.40696 | 12.31773 | 56.69325 | 4.631968 | 2.950091 | 76.72521 | 0.297989 | 0.08913308 | 477.2567 | 1 | 1 | 1 | 477.2567 | Fe-Cr-Ni-Cu-Al | 234.6441 | 49.63382 | 364.8381 | 103.3157
2759 | 30.48187 | 7.567988 | 53.39845 | 4.624542 | 3.927148 | 73.82122 | 0.3022183 | 0.09206706 | 484.9765 | 1 | 1 | 1 | 484.9765 | Fe-Cr-Ni-Cu-Al | 257.465 | 55.21125 | 300.2055 | 114.1203
2760 | 4.726473 | 10.56133 | 32.78834 | 50.55375 | 1.37011 | 65.27005 | 0.3139012 | 0.060817 | 211.205 | 1 | 0 | 0 |  | Fe-Cr-Ni-Cu-Al | 143.2389 | 58.3694 | -41.88013 | 217.1113
2761 | 4.80013 | 9.832088 | 39.35372 | 43.69496 | 2.319102 | 65.49649 | 0.3135202 | 0.0756401 | 307.235 | 1 | 0 | 0 |  | Fe-Cr-Ni-Cu-Al | 164.4962 | 56.0839 | 20.86926 | 215.623
2762 | 3.935948 | 9.16135 | 45.50722 | 38.0677 | 3.327778 | 65.28677 | 0.3136446 | 0.08843476 | 395.7396 | 1 | 0 | 0 |  | Fe-Cr-Ni-Cu-Al | 177.7806 | 55.80415 | 94.72623 | 215.8098
2763 | 4.003232 | 8.386165 | 51.54483 | 30.74701 | 5.31876 | 64.31214 | 0.3137116 | 0.1077363 | 534.129 | 1 |  | 0 |  | Fe-Cr-Ni-Cu-Al | 198.9 | 59.34431 | 197.4237 | 227.6465
2764 | 3.092094 | 6.717375 | 57.41767 | 25.80136 | 6.971502 | 62.81955 | 0.3154783 | 0.1206056 | 622.6814 | 1 | 0 | 0 |  | Fe-Cr-Ni-Cu-Al | 206.7036 | 63.78957 | 240.516 | 190.8949
2765 | 5.701101 | 16.80858 | 20.97321 | 55.1399 | 1.377196 | 66.85467 | 0.3068125 | 0.05813319 | 199.2079 | 1 | 0 | 0 |  | Fe-Cr-Ni-Cu-Al | 142.4403 | 57.81243 | -47.47837 | 225.0788
2766 | 6.750989 | 15.2647 | 27.36978 | 48.28479 | 2.329733 | 66.76268 | 0.3073553 | 0.07261544 | 290.825 | 1 | 0 | 0 |  | Fe-Cr-Ni-Cu-Al | 175.7907 | 51.91941 | 4.821283 | 209.8493
2767 | 7.755544 | 14.4415 | 32.60697 | 41.91739 | 3.278591 | 66.85492 | 0.3071144 | 0.08434465 | 373.1442 | 1 | 0 | 0 |  | Fe-Cr-Ni-Cu-Al | 196.3043 | 48.7246 | 69.24466 | 215.7534
2768 | 7.990689 | 13.01944 | 37.79506 | 36.3691 | 4.825709 | 65.6984 | 0.3082697 | 0.09906952 | 474.6663 | 1 | 0 | 0 |  | Fe-Cr-Ni-Cu-Al | 222.0653 | 47.81081 | 144.4774 | 224.9813
2769 | 9.218184 | 10.48976 | 43.06268 | 30.30153 | 6.927839 | 63.70777 | 0.3106076 | 0.1144608 | 578.5751 | 1 | 0 | 0 |  | Fe-Cr-Ni-Cu-Al | 241.4804 | 60.0667 | 227.8106 | 248.7969
2770 | 8.401719 | 8.800164 | 48.57011 | 25.09492 | 9.133086 | 61.74751 | 0.3125917 | 0.1280079 | 666.9151 | 1 | 0 | 0 |  | Fe-Cr-Ni-Cu-Al | 264.3078 | 76.38123 | 273.0354 | 212.9388
2771 | 7.676696 | 7.147339 | 53.02399 | 19.9657 | 12.18628 | 59.09683 | 0.3148295 | 0.1418688 | 745.7541 | 1 | 0 | 0 |  | Fe-Cr-Ni-Cu-Al | 302.8495 | 82.06783 | 269.0209 | 174.6708
2772 | 3.837617 | 25.90417 | 12.101 | 56.76666 | 1.39056 | 70.20925 | 0.2961098 | 0.05534922 | 191.3463 | 0 | 0 | 0 |  | Fe-Cr-Ni-Cu-Al | 133.9396 | 67.72585 | -14.55775 | 223.2534
2773 | 7.675363 | 24.11808 | 16.13493 | 50.21751 | 1.854111 | 70.72782 | 0.2962935 | 0.06314148 | 242.6092 | 0 | 0 | 0 |  | Fe-Cr-Ni-Cu-Al | 163.9339 | 56.79246 | 22.70976 | 197.609
2774 | 9.833504 | 21.97301 | 21.7053 | 43.63764 | 2.850535 | 70.25866 | 0.2975807 | 0.07639612 | 331.14 | 1 | 0 | 0 |  | Fe-Cr-Ni-Cu-Al | 200.4363 | 48.18701 | 56.22775 | 180.334
2775 | 11.89715 | 19.38435 | 26.05194 | 38.35563 | 4.310932 | 68.70012 | 0.299886 | 0.09091382 | 429.644 | 1 | 0 | 0 |  | Fe-Cr-Ni-Cu-Al | 233.8538 | 43.34841 | 94.78434 | 176.8539
2776 | 13.3283 | 16.22746 | 30.17365 | 33.83124 | 6.439346 | 65.97612 | 0.3034254 | 0.1067311 | 532.2596 | 1 | 0 | 0 |  | Fe-Cr-Ni-Cu-Al | 271.4257 | 49.99477 | 153.7348 | 206.9589
2777 | 14.71513 | 13.70043 | 34.24807 | 28.70356 | 8.632806 | 63.75053 | 0.3060259 | 0.1196271 | 614.9689 | 1 | 0 | 0 |  | Fe-Cr-Ni-Cu-Al | 307.1558 | 67.1216 | 223.761 | 231.3069
2778 | 14.17515 | 11.16727 | 38.96741 | 23.57362 | 12.11655 | 60.27345 | 0.3095609 | 0.1350375 | 700.1032 | 1 | 0 | 0 |  | Fe-Cr-Ni-Cu-Al | 364.1933 | 68.46487 | 270.491 | 219.2977
2779 | 13.57985 | 8.428959 | 42.82078 | 19.31495 | 15.85546 | 56.69805 | 0.3134905 | 0.1452756 | 736.3527 | 1 | 0 | 0 |  | Fe-Cr-Ni-Cu-Al | 412.8901 | 72.33058 | 247.3815 | 183.8432
2780 | 10.64792 | 6.60912 | 46.01106 | 16.15444 | 20.57746 | 52.72282 | 0.31742 | 0.1528961 | 737.7756 | 1 | 0 | 0 |  | Fe-Cr-Ni-Cu-Al | 445.1151 | 68.39754 | 217.403 | 147.8577
2781 | 5.866946 | 34.5951 | 10.27778 | 47.84292 | 1.417258 | 76.23369 | 0.2832122 | 0.05493792 | 205.6648 | 0 | 0 | 0 |  | Fe-Cr-Ni-Cu-Al | 142.2074 | 74.47504 | 123.3629 | 229.1653
2782 | 9.951162 | 31.50089 | 13.59739 | 43.02747 | 1.923095 | 75.6576 | 0.2854539 | 0.06326485 | 259.5562 | 0 | 0 | 0 |  | Fe-Cr-Ni-Cu-Al | 169.9013 | 63.62128 | 135.7888 | 212.6246
2783 | 14.17737 | 27.34234 | 17.03044 | 38.02507 | 3.424779 | 73.31253 | 0.289388 | 0.08014958 | 371.0758 | 1 | 0 | 0 |  | Fe-Cr-Ni-Cu-Al | 215.0752 | 48.53337 | 139.6511 | 194.0457
2784 | 17.3335 | 23.73272 | 20.36241 | 33.64525 | 4.926112 | 71.10158 | 0.2929124 | 0.09335867 | 460.5238 | 1 | 0 | 0 |  | Fe-Cr-Ni-Cu-Al | 253.1078 | 42.76802 | 144.5517 | 172.7245
2785 | 19.91883 | 19.52137 | 23.14023 | 29.82212 | 7.597457 | 67.21122 | 0.2978638 | 0.1104074 | 567.4222 | 1 | 0 | 0 |  | Fe-Cr-Ni-Cu-Al | 347.3305 | 65.45579 | 156.9442 | 176.8422
2786 | 20.50055 | 16.07318 | 27.21832 | 25.78217 | 10.42578 | 63.70296 | 0.3022602 | 0.1242074 | 646.3544 | 1 | 0 | 0 |  | Fe-Cr-Ni-Cu-Al | 455.9879 | 58.11783 | 220.163 | 209.2013
2787 | 20.36065 | 12.63777 | 30.91226 | 21.88046 | 14.20886 | 59.53687 | 0.307121 | 0.1361131 | 695.5759 | 1 | 0 | 0 |  | Fe-Cr-Ni-Cu-Al | 483.5688 | 58.48824 | 241.2393 | 206.2012
2788 | 19.76089 | 9.740254 | 34.21007 | 17.19449 | 19.09429 | 55.24541 | 0.3116103 | 0.1443941 | 706.5892 | 0 | 0 | 0 |  | Fe-Cr-Ni-Cu-Al | 491.3048 | 55.87214 | 207.1946 | 163.7816
2789 | 14.9425 | 6.956061 | 36.64699 | 15.58558 | 25.86886 | 49.53114 | 0.3181017 | 0.1488913 | 660.023 | 0 | 0 | 0 |  | Fe-Cr-Ni-Cu-Al | 491.6017 | 58.52785 | 148.0666 | 120.6363
2790 | 8.948091 | 41.65532 | 8.360189 | 39.59536 | 1.44104 | 81.3331 | 0.2728854 | 0.05445298 | 216.0353 | 0 | 0 | 0 |  | Fe-Cr-Ni-Cu-Al | 150.6729 | 82.30923 | 299.9205 | 267.1919
2791 | 14.21163 | 36.8596 | 10.66975 | 35.80684 | 2.452183 | 79.07101 | 0.2773655 | 0.06823118 | 305.6783 | 0 | 0 | 0 |  | Fe-Cr-Ni-Cu-Al | 184.1082 | 67.85923 | 275.4645 | 249.7804
2792 | 19.60284 | 31.69928 | 13.01322 | 31.69695 | 3.987698 | 76.09186 | 0.2823825 | 0.08363414 | 409.6937 | 1 | 0 | 0 |  | Fe-Cr-Ni-Cu-Al | 228.0253 | 55.50132 | 252.975 | 240.1603
2793 | 22.9428 | 27.18641 | 15.34582 | 28.47891 | 6.046053 | 72.52228 | 0.2874072 | 0.09908218 | 511.8926 | 1 | 0 | 0 |  | Fe-Cr-Ni-Cu-Al | 293.8738 | 53.75795 | 251.9646 | 228.4713
2794 | 25.75057 | 22.97595 | 18.04404 | 24.41709 | 8.812343 | 68.6362 | 0.2922929 | 0.1144278 | 607.5192 | 1 | 0 | 0 |  | Fe-Cr-Ni-Cu-Al | 528.9095 | 55.17232 | 247.7009 | 200.4034
2795 | 27.57834 | 18.48718 | 20.87079 | 21.33857 | 11.72513 | 64.58 | 0.2977852 | 0.1256795 | 663.0179 | 1 | 0 | 0 |  | Fe-Cr-Ni-Cu-Al | 568.7073 | 36.64552 | 255.2393 | 199.3485
2796 | 27.7741 | 14.0069 | 24.32747 | 17.11829 | 16.77324 | 59.08446 | 0.3042104 | 0.1370851 | 694.3171 | 0 | 0 | 0 |  | Fe-Cr-Ni-Cu-Al | 556.314 | 50.69584 | 222.896 | 164.5481
2797 | 26.73907 | 10.18442 | 25.55005 | 15.21264 | 22.31383 | 53.7146 | 0.3105888 | 0.1418407 | 664.7131 | 0 | 0 | 0 |  | Fe-Cr-Ni-Cu-Al | 549.0005 | 59.27513 | 166.3335 | 127.8453
2798 | 21.0894 | 7.363181 | 27.70846 | 11.99838 | 31.84059 | 47.0226 | 0.3179019 | 0.1420588 | 577.8078 | 0 | 0 | 0 |  | Fe-Cr-Ni-Cu-Al | 530.9484 | 67.36026 | 122.6118 | 104.2499
2799 | 14.3141 | 47.59662 | 7.522675 | 29.08469 | 1.481918 | 86.50262 | 0.2636713 | 0.05531438 | 235.4784 | 0 | 0 | 0 |  | Fe-Cr-Ni-Cu-Al | 165.6791 | 85.47696 | 541.7051 | 237.4794
2800 | 21.52035 | 40.07277 | 8.617041 | 26.81922 | 2.970627 | 82.10682 | 0.2712335 | 0.07305366 | 353.3111 | 0 | 0 | 0 |  | Fe-Cr-Ni-Cu-Al | 207.684 | 68.30192 | 485.3524 | 251.5331
2801 | 27.06002 | 34.88408 | 9.845447 | 23.68498 | 4.525474 | 78.84715 | 0.2763387 | 0.0870914 | 450.4092 | 1 | 0 | 0 |  | Fe-Cr-Ni-Cu-Al | 252.0621 | 64.09381 | 469.4405 | 248.632
2802 | 30.00287 | 28.93163 | 12.38898 | 21.94652 | 6.729999 | 74.17473 | 0.2832752 | 0.1022401 | 547.3461 | 1 | 0 | 0 |  | Fe-Cr-Ni-Cu-Al | 377.3824 | 93.52319 | 411.5895 | 231.0338
2803 | 32.65831 | 24.32506 | 13.73068 | 19.81896 | 9.46699 | 69.75872 | 0.2888939 | 0.1154397 | 623.6274 | 1 | 0 | 0 |  | Fe-Cr-Ni-Cu-Al | 554.0015 | 43.40529 | 340.5405 | 206.1861
2804 | 34.69716 | 18.75749 | 16.47019 | 16.55633 | 13.51883 | 64.24353 | 0.2959834 | 0.1281844 | 678.1351 | 0 | 0 | 0 |  | Fe-Cr-Ni-Cu-Al | 597.5637 | 40.40899 | 277.7701 | 170.7858
2805 | 35.41548 | 14.28846 | 18.61236 | 13.43261 | 18.25109 | 59.04758 | 0.3022618 | 0.1360584 | 684.2842 | 0 | 0 | 0 |  | Fe-Cr-Ni-Cu-Al | 584.5875 | 56.65209 | 213.972 | 134.3152
2806 | 33.07505 | 9.475175 | 20.05657 | 11.57992 | 25.81329 | 52.04833 | 0.3107267 | 0.140115 | 629.6535 | 0 | 0 | 0 |  | Fe-Cr-Ni-Cu-Al | 563.7516 | 64.70749 | 161.2714 | 113.0648
2807 | 26.09138 | 6.392688 | 21.65075 | 9.375254 | 36.48993 | 44.97775 | 0.3190533 | 0.1358027 | 512.814 | 0 | 0 | 0 |  | Fe-Cr-Ni-Cu-Al | 543.3295 | 75.65541 | 119.6675 | 108.3566
2808 | 21.52414 | 49.62265 | 7.541241 | 19.8264 | 1.485575 | 89.86836 | 0.2590104 | 0.05609666 | 250.698 | 0 | 0 | 0 |  | Fe-Cr-Ni-Cu-Al | 188.5116 | 84.9479 | 644.5624 | 211.921875
2809 | 29.01644 | 41.4882 | 7.624693 | 18.86663 | 3.00403 | 84.85579 | 0.2671892 | 0.073752 | 370.3848 | 0 | 0 | 0 |  | Fe-Cr-Ni-Cu-Al | 229.9897 | 76.71117 | 602.5975 | 221.8521
2810 | 34.63067 | 35.17382 | 7.721172 | 17.91128 | 4.563062 | 80.6251 | 0.2737155 | 0.08716185 | 460.9198 | 1 | 0 | 0 |  | Fe-Cr-Ni-Cu-Al | 275.2044 | 70.06734 | 534.7736 | 231.2705
2811 | 38.34028 | 29.74706 | 8.955318 | 15.75377 | 7.203569 | 75.68595 | 0.2800099 | 0.1039359 | 571.9269 | 1 | 0 | 0 |  | Fe-Cr-Ni-Cu-Al | 464.6972 | 121.3358 | 475.211 | 234.1158
2812 | 41.52969 | 24.42061 | 10.33846 | 13.67906 | 10.03219 | 70.93166 | 0.2862671 | 0.1164466 | 642.0235 | 1 | 0 | 0 |  | Fe-Cr-Ni-Cu-Al | 596.5705 | 48.56942 | 400.498 | 197.6385
2813 | 43.38459 | 19.1335 | 12.00025 | 11.69184 | 13.78983 | 65.56054 | 0.293076 | 0.1270947 | 681.6908 | 0 | 0 | 0 |  | Fe-Cr-Ni-Cu-Al | 612.6479 | 47.05158 | 311.0995 | 166.7304
2814 | 44.23568 | 13.35741 | 13.82299 | 9.522642 | 19.06127 | 59.28671 | 0.3010663 | 0.1347835 | 677.4968 | 0 | 0 | 0 |  | Fe-Cr-Ni-Cu-Al | 587.1436 | 60.77811 | 227.4069 | 124.8095
2815 | 40.98492 | 8.347228 | 16.1545 | 7.286727 | 27.22662 | 51.93681 | 0.3099897 | 0.1378052 | 613.3488 | 0 | 0 | 0 |  | Fe-Cr-Ni-Cu-Al | 546.8356 | 65.49107 | 165.2745 | 111.2437
2816 | 32.2006 | 5.213943 | 17.65858 | 6.372128 | 38.55475 | 44.41606 | 0.3191235 | 0.1324009 | 486.6495 | 0 | 0 | 0 |  | Fe-Cr-Ni-Cu-Al | 548.4636 | 78.11079 | 117.4489 | 109.4496
2817 | 38.6881 | 40.88792 | 5.495205 | 11.89773 | 3.031055 | 86.67333 | 0.2651582 | 0.07413792 | 381.8941 | 1 | 0 | 0 |  | Fe-Cr-Ni-Cu-Al | 263.0996 | 87.85249 | 662.6094 | 192.8431
2818 | 43.3547 | 34.45803 | 5.557259 | 12.03208 | 4.597924 | 82.08476 | 0.2720129 | 0.08743958 | 471.8992 | 1 | 0 | 0 |  | Fe-Cr-Ni-Cu-Al | 339.8596 | 113.3993 | 579.5172 | 206.4341
2819 | 47.36418 | 28.06244 | 6.788704 | 11.02372 | 6.760948 | 77.15901 | 0.2790869 | 0.1013955 | 562.4657 | 1 | 0 | 0 |  | Fe-Cr-Ni-Cu-Al | 506.8799 | 129.4078 | 478.8208 | 203.8853
2820 | 49.64705 | 22.59819 | 8.117405 | 10.0429 | 9.594455 | 71.99739 | 0.2857769 | 0.1142689 | 634.7237 | 0 | 0 | 0 |  | Fe-Cr-Ni-Cu-Al | 597.9196 | 51.56227 | 380.5959 | 192.594
2821 | 51.59907 | 17.08124 | 9.641789 | 7.828328 | 13.84957 | 66.02124 | 0.2929532 | 0.1265263 | 683.7897 | 0 | 0 | 0 |  | Fe-Cr-Ni-Cu-Al | 597.2954 | 53.81398 | 293.0426 | 163.2117
2822 | 51.28155 | 12.21393 | 11.28167 | 6.78502 | 18.43782 | 60.34198 | 0.3000489 | 0.1334222 | 680.5159 | 0 | 0 | 0 |  | Fe-Cr-Ni-Cu-Al | 572.6704 | 60.37778 | 225.9982 | 120.3393
2823 | 47.89724 | 7.041225 | 14.5733 | 4.302655 | 26.18558 | 53.11177 | 0.3089141 | 0.1369783 | 624.4058 | 0 | 0 | 0 |  | Fe-Cr-Ni-Cu-Al | 526.2886 | 60.76204 | 164.0981 | 111.8342
2824 | 53.12254 | 31.65402 | 3.350181 | 7.253514 | 4.619747 | 82.57323 | 0.272483 | 0.08757218 | 477.58 | 0 | 0 | 0 |  | Fe-Cr-Ni-Cu-Al | 432.4855 | 151.7776 | 523.7687 | 189.4462
2825 | 56.16259 | 25.13934 | 4.540901 | 7.373665 | 6.783503 | 77.31922 | 0.2799346 | 0.1017323 | 568.3878 | 0 | 0 | 0 |  | Fe-Cr-Ni-Cu-Al | 554.8901 | 107.5396 | 422.6869 | 191.8463
2826 | 58.67313 | 19.58335 | 5.817973 | 6.298277 | 9.627262 | 72.16179 | 0.2865888 | 0.1144062 | 639.7111 | 0 | 0 | 0 |  | Fe-Cr-Ni-Cu-Al | 593.7278 | 57.28844 | 331.2554 | 156.6447
2827 | 60.86806 | 13.90039 | 7.242743 | 5.227114 | 12.76169 | 67.07471 | 0.2934601 | 0.1235551 | 673.5329 | 0 | 0 | 0 |  | Fe-Cr-Ni-Cu-Al | 568.9078 | 59.36658 | 249.2156 | 131.1042
2828 | 58.8911 | 8.772831 | 9.903938 | 5.360781 | 17.07135 | 61.10238 | 0.3012141 | 0.1315089 | 678.9137 | 0 | 0 | 0 |  | Fe-Cr-Ni-Cu-Al | 549.6286 | 56.76356 | 204.787 | 102.8579
2829 | 5.633895 | 12.58897 | 3.553025 | 60.25943 | 17.96468 | 47.96335 | 0.3213547 | 0.125139 | 483.9174 | 1 | 0 | 0 |  | Fe-Cr-Ni-Cu-Al | 412.0136 | 73.02354 | -146.9861 | 260.095
2830 | 5.892512 | 12.06961 | 6.193537 | 53.63877 | 22.20557 | 46.23666 | 0.3220157 | 0.1292879 | 488.4917 | 1 | 0 | 0 |  | Fe-Cr-Ni-Cu-Al | 467.4635 | 56.51625 | -103.8832 | 233.1422
2831 | 4.961973 | 11.54953 | 9.127055 | 47.99121 | 26.37023 | 44.51891 | 0.3231284 | 0.1319534 | 483.0159 | 1 | 0 | 0 |  | Fe-Cr-Ni-Cu-Al | 502.6753 | 49.16837 | -70.80728 | 208.5067
2832 | 5.10614 | 10.69659 | 14.75923 | 39.21795 | 30.22009 | 43.61972 | 0.3234192 | 0.1363543 | 495.6721 | 1 | 0 | 0 |  | Fe-Cr-Ni-Cu-Al | 542.5759 | 46.38756 | -26.56726 | 158.3887
2833 | 4.006867 | 8.70466 | 19.65396 | 33.43449 | 34.20003 | 41.89262 | 0.3259748 | 0.1381908 | 484.3153 | 0 | 0 | 0 |  | Fe-Cr-Ni-Cu-Al | 559.3348 | 49.47963 | -15.45578 | 128.1237
2834 | 6.314481 | 18.61702 | 3.318531 | 61.0724 | 10.67757 | 55.87029 | 0.3105508 | 0.1116536 | 474.1268 | 1 | 0 | 0 |  | Fe-Cr-Ni-Cu-Al | 284.5948 | 76.69189 | -103.7654 | 259.32
2835 | 7.675981 | 17.35621 | 5.76294 | 54.90057 | 14.3043 | 53.62164 | 0.3120292 | 0.1212622 | 516.755 | 1 | 0 | 0 |  | Fe-Cr-Ni-Cu-Al | 407.1597 | 76.81097 | -74.50817 | 226.4895
2836 | 8.993493 | 16.74667 | 8.271318 | 48.6083 | 17.38022 | 52.28864 | 0.3123863 | 0.1265869 | 536.9831 | 1 | 0 | 0 |  | Fe-Cr-Ni-Cu-Al | 476.8887 | 52.11082 | -53.88075 | 200.9538
2837 | 9.373197 | 15.272 | 12.31505 | 42.6615 | 20.37826 | 50.7292 | 0.3139799 | 0.1325269 | 559.0816 | 1 | 0 | 0 |  | Fe-Cr-Ni-Cu-Al | 515.8251 | 44.92316 | -14.16852 | 186.8823
2838 | 10.86086 | 12.35904 | 17.75776 | 35.70126 | 23.32108 | 49.12691 | 0.3166133 | 0.1374069 | 573.194 | 1 | 0 | 0 |  | Fe-Cr-Ni-Cu-Al | 548.6544 | 43.68187 | 32.46738 | 166.2
2839 | 9.943838 | 10.41542 | 23.51661 | 29.70104 | 26.42309 | 47.54515 | 0.3188716 | 0.1412117 | 578.1681 | 0 | 0 | 0 |  | Fe-Cr-Ni-Cu-Al | 568.4267 | 47.04277 | 61.18078 | 137.9572
2840 | 8.960327 | 8.342456 | 30.9451 | 23.3042 | 28.44792 | 46.72742 | 0.3206777 | 0.1448424 | 592.3307 | 0 | 0 | 0 |  | Fe-Cr-Ni-Cu-Al | 551.5725 | 69.80988 | 101.0137 | 132.8134
2841 | 4.035521 | 27.24004 | 3.18126 | 59.6941 | 5.849083 | 64.38638 | 0.2975194 | 0.09049723 | 390.8439 | 0 | 0 | 0 |  | Fe-Cr-Ni-Cu-Al | 204.999 | 72.2838 | -22.92734 | 261.5
2842 | 8.212358 | 25.80547 | 4.315947 | 53.7309 | 7.935326 | 63.11757 | 0.2981683 | 0.09943812 | 444.774 | 1 | 0 | 0 |  | Fe-Cr-Ni-Cu-Al | 253.3853 | 71.89196 | -11.1734 | 235.0377
2843 | 10.73262 | 23.9821 | 6.768547 | 47.62762 | 10.8891 | 60.85186 | 0.3000477 | 0.113133 | 525.7383 | 1 | 0 | 0 |  | Fe-Cr-Ni-Cu-Al | 356.6824 | 80.3065 | 6.917135 | 211.3656
2844 | 13.07514 | 21.30367 | 10.30732 | 42.15338 | 13.16049 | 58.99053 | 0.3026567 | 0.1198813 | 558.2283 | 1 | 0 | 0 |  | Fe-Cr-Ni-Cu-Al | 473.1412 | 58.47073 | 20.31925 | 189.6119
2845 | 14.60387 | 17.78049 | 15.34992 | 37.06901 | 15.19671 | 57.04394 | 0.3062826 | 0.1276608 | 597.7847 | 1 | 0 | 0 |  | Fe-Cr-Ni-Cu-Al | 522.1779 | 38.04995 | 35.10131 | 165.9058
2846 | 16.05711 | 14.94987 | 20.49398 | 31.32123 | 17.17781 | 55.61681 | 0.3088525 | 0.1332235 | 624.2342 | 1 | 0 | 0 |  | Fe-Cr-Ni-Cu-Al | 556.0747 | 38.36862 | 87.36272 | 166.4671
2847 | 15.21138 | 11.98362 | 28.2873 | 25.2969 | 19.22079 | 54.09171 | 0.3119525 | 0.1399345 | 656.493 | 1 | 0 | 0 |  | Fe-Cr-Ni-Cu-Al | 548.7054 | 52.8951 | 154.9357 | 176.677
2848 | 14.21961 | 8.82605 | 36.11957 | 20.22488 | 20.60989 | 52.88507 | 0.3151295 | 0.1455269 | 684.1198 | 0 | 0 | 0 |  | Fe-Cr-Ni-Cu-Al | 495.0474 | 67.82327 | 183.3095 | 155.5148
2849 | 10.71995 | 6.65383 | 45.07037 | 16.26372 | 21.29212 | 52.19482 | 0.3176704 | 0.151189 | 717.9837 | 0 | 0 | 0 |  | Fe-Cr-Ni-Cu-Al | 452.2595 | 72.60334 | 205.5453 | 146.5651
2850 | 6.10425 | 35.99438 | 3.208046 | 49.77805 | 4.915276 | 71.47518 | 0.2839182 | 0.08358467 | 380.0784 | 0 | 0 | 0 |  | Fe-Cr-Ni-Cu-Al | 193.6397 | 78.278 | 128.5593 | 271.4174
2851 | 10.48447 | 33.18909 | 4.40803 | 45.3334 | 6.585012 | 69.56865 | 0.2864559 | 0.096589 | 466.9754 | 0 | 0 | 0 |  | Fe-Cr-Ni-Cu-Al | 240.1621 | 67.55682 | 118.4261 | 253.2335
2852 | 14.9513 | 28.83494 | 7.857551 | 40.10082 | 8.255394 | 67.37436 | 0.2905365 | 0.1060077 | 525.9433 | 1 | 0 | 0 |  | Fe-Cr-Ni-Cu-Al | 313.8823 | 71.91578 | 118.1981 | 233.6733
2853 | 18.28657 | 25.03764 | 11.30633 | 35.49521 | 9.874244 | 65.36122 | 0.2941809 | 0.1121775 | 559.0396 | 1 | 0 | 0 |  | Fe-Cr-Ni-Cu-Al | 450.2644 | 74.59262 | 105.5306 | 207.2707
2854 | 20.65679 | 20.24461 | 17.1411 | 30.92699 | 11.03051 | 63.50343 | 0.2988296 | 0.1189244 | 598.7453 | 1 | 0 | 0 |  | Fe-Cr-Ni-Cu-Al | 528.7323 | 40.35164 | 111.1466 | 185.506
2855 | 21.01569 | 16.47707 | 23.25189 | 26.43003 | 12.82532 | 61.31266 | 0.3029784 | 0.126798 | 640.9542 | 1 | 0 | 0 |  | Fe-Cr-Ni-Cu-Al | 551.6732 | 38.46915 | 165.2074 | 184.9384
2856 | 20.36065 | 12.63777 | 30.91226 | 21.88046 | 14.20886 | 59.53687 | 0.307121 | 0.1345237 | 685.8065 | 1 | 0 | 0 |  | Fe-Cr-Ni-Cu-Al | 482.0167 | 60.05666 | 240.5431 | 199.3492
2857 | 19.00796 | 9.369129 | 39.958 | 16.53935 | 15.12556 | 58.55572 | 0.3103183 | 0.138708 | 709.154 | 1 | 0 | 0 |  | Fe-Cr-Ni-Cu-Al | 437.002 | 69.68939 | 280.2397 | 178.451
2858 | 13.50939 | 6.288914 | 50.88163 | 14.09079 | 15.22928 | 57.54723 | 0.3144499 | 0.1451464 | 751.9844 | 1 | 0 | 0 |  | Fe-Cr-Ni-Cu-Al | 395.494 | 84.61968 | 253.2763 | 148.2262
2859 | 9.20807 | 42.86558 | 3.226158 | 40.74577 | 3.954422 | 77.79067 | 0.2731743 | 0.0762799 | 355.8532 | 0 | 0 | 0 |  | Fe-Cr-Ni-Cu-Al | 183.1457 | 84.13447 | 302.7952 | 297.5458
2860 | 14.63347 | 37.95369 | 5.493227 | 36.86968 | 5.049939 | 75.56667 | 0.2777469 | 0.08882217 | 443.4457 | 0 | 0 | 0 |  | Fe-Cr-Ni-Cu-Al | 226.815 | 72.98532 | 273.6796 | 276.4872
2861 | 20.07334 | 32.46011 | 8.883707 | 32.45773 | 6.125113 | 73.35745 | 0.2827673 | 0.09713963 | 499.1434 | 1 |  | 0 |  | Fe-Cr-Ni-Cu-Al | 273.8776 | 66.27863 | 248.1137 | 257.2945
2862 | 23.21784 | 27.51232 | 13.31124 | 28.82031 | 7.138287 | 71.20681 | 0.2876374 | 0.1023233 | 528.4306 | 1 | 0 | 0 |  | Fe-Cr-Ni-Cu-Al | 347.6896 | 69.36661 | 230.9094 | 233.3261
2863 | 25.5946 | 22.83679 | 19.05567 | 24.2692 | 8.243734 | 69.27371 | 0.2921586 | 0.110138 | 580.2434 | 1 | 0 | 0 |  | Fe-Cr-Ni-Cu-Al | 502.1308 | 70.43305 | 262.1282 | 207.8288
2864 | 26.90409 | 18.0352 | 24.88509 | 20.81688 | 9.358746 | 67.04612 | 0.2971603 | 0.1170849 | 621.68 | 1 | 0 | 0 |  | Fe-Cr-Ni-Cu-Al | 477.2572 | 57.39157 | 311.8568 | 205.8749
2865 | 26.06119 | 13.14306 | 34.24068 | 16.06256 | 10.49252 | 64.98714 | 0.3023946 | 0.1245581 | 668.2006 | 1 | 0 | 0 |  | Fe-Cr-Ni-Cu-Al | 417.6656 | 72.87104 | 376.5772 | 206.6772
2866 | 23.78384 | 9.058826 | 43.17986 | 13.53133 | 10.44615 | 63.95432 | 0.3068819 | 0.1276057 | 687.9146 | 1 | 0 | 0 |  | Fe-Cr-Ni-Cu-Al | 375.1245 | 80.23811 | 344.5294 | 172.192
2867 | 17.22169 | 6.012805 | 56.56712 | 9.797926 | 10.40046 | 63.29608 | 0.3108945 | 0.1326987 | 727.6172 | 1 | 0 | 0 |  | Fe-Cr-Ni-Cu-Al | 333.8834 | 85.81046 | 292.4989 | 145.7755
2868 | 14.65449 | 48.72848 | 3.300671 | 29.77633 | 3.540036 | 83.53393 | 0.2637553 | 0.07690257 | 385.7671 | 0 | 0 | 0 |  | Fe-Cr-Ni-Cu-Al | 207.7265 | 83.68884 | 577.567 | 272.8226
2869 | 21.7738 | 40.54473 | 6.538897 | 27.13509 | 4.007485 | 80.67839 | 0.2713335 | 0.07989045 | 399.7505 | 0 | 0 | 0 |  | Fe-Cr-Ni-Cu-Al | 221.6502 | 76.035 | 518.2661 | 252.7978
2870 | 27.06002 | 34.88408 | 9.845447 | 23.68498 | 4.525474 | 78.84715 | 0.2763387 | 0.08587502 | 441.4195 | 1 | 0 | 0 |  | Fe-Cr-Ni-Cu-Al | 252.3352 | 66.51846 | 482.0178 | 255.6269
2871 | 29.64208 | 28.58372 | 14.46546 | 21.68261 | 5.626136 | 75.53549 | 0.2830801 | 0.09788638 | 524.3878 | 1 | 0 | 0 |  | Fe-Cr-Ni-Cu-Al | 303.3339 | 66.31697 | 403.7495 | 228.9955
2872 | 31.49013 | 23.45495 | 19.8593 | 19.11004 | 6.085572 | 73.67914 | 0.2881854 | 0.1000791 | 533.0615 | 1 | 0 | 0 |  | Fe-Cr-Ni-Cu-Al | 355.6891 | 75.47729 | 393.0985 | 202.7675
2873 | 32.4295 | 17.53159 | 27.48887 | 15.47428 | 7.075767 | 71.06636 | 0.2943991 | 0.1053162 | 561.2819 | 1 | 0 | 0 |  | Fe-Cr-Ni-Cu-Al | 383.2912 | 72.02587 | 435.6974 | 197.6695
2874 | 31.79182 | 12.82648 | 35.64366 | 12.0582 | 7.679841 | 69.29567 | 0.2993814 | 0.113129 | 617.4707 | 1 | 0 | 0 |  | Fe-Cr-Ni-Cu-Al | 379.7291 | 80.76356 | 431.5402 | 187.2822
2875 | 27.67611 | 7.928514 | 46.9915 | 9.689695 | 7.714182 | 67.70356 | 0.3052341 | 0.1189184 | 658.7006 | 1 | 0 | 0 |  | Fe-Cr-Ni-Cu-Al | 338.2668 | 81.7658 | 347.0227 | 143.9178
2876 | 19.88715 | 4.87258 | 60.50898 | 7.145925 | 7.585374 | 66.80691 | 0.309752 | 0.1202491 | 664.6652 | 1 | 0 | 0 |  | Fe-Cr-Ni-Cu-Al | 283.5034 | 73.14687 | 287.0244 | 116.7765
2877 | 22.03728 | 50.80566 | 3.309011 | 20.29906 | 3.548981 | 86.86621 | 0.2590208 | 0.0743327 | 378.8953 | 0 | 0 | 0 |  | Fe-Cr-Ni-Cu-Al | 246.2409 | 99.42259 | 725.8146 | 217.25
2878 | 29.18823 | 41.73384 | 6.574145 | 18.97834 | 3.525451 | 84.12583 | 0.2672229 | 0.07797484 | 400.436 | 0 | 0 | 0 |  | Fe-Cr-Ni-Cu-Al | 240.0484 | 78.1756 | 606.7804 | 230.3621
2879 | 34.22272 | 34.75947 | 9.810279 | 17.70028 | 3.50724 | 82.0501 | 0.2735988 | 0.07958825 | 407.7083 | 1 | 0 | 0 |  | Fe-Cr-Ni-Cu-Al | 244.3042 | 59.92044 | 510.4276 | 222.8275
2880 | 36.99755 | 28.70528 | 15.12296 | 15.20205 | 3.972165 | 79.78371 | 0.2795224 | 0.0813444 | 413.5159 | 1 | 0 | 0 |  | Fe-Cr-Ni-Cu-Al | 266.8671 | 55.88346 | 436.5399 | 201.9296
2881 | 39.10256 | 22.99339 | 20.55008 | 12.87961 | 4.474361 | 77.54185 | 0.2852216 | 0.08697096 | 450.6813 | 1 | 0 | 0 |  | Fe-Cr-Ni-Cu-Al | 298.081 | 58.24442 | 462.6852 | 188.017
2882 | 39.53885 | 17.43745 | 27.34127 | 10.65544 | 5.026982 | 75.20118 | 0.2911074 | 0.09614338 | 517.1679 | 1 | 0 | 0 |  | Fe-Cr-Ni-Cu-Al | 354.5815 | 69.62453 | 491.5757 | 158.4154
2883 | 38.48641 | 11.62136 | 36.07928 | 8.284991 | 5.527964 | 72.80236 | 0.2975186 | 0.1011996 | 548.1609 | 1 | 0 | 0 |  | Fe-Cr-Ni-Cu-Al | 358.7207 | 80.95368 | 430.2127 | 142.4192
2884 | 33.24607 | 6.771088 | 48.04866 | 5.910833 | 6.023355 | 70.55143 | 0.3037522 | 0.1069469 | 584.2808 | 1 | 0 | 0 |  | Fe-Cr-Ni-Cu-Al | 321.7299 | 72.8968 | 312.1563 | 118.2664
2885 | 23.71498 | 3.839945 | 61.77433 | 4.692922 | 5.977823 | 69.19623 | 0.308811 | 0.1103578 | 605.2435 | 1 | 1 | 1 | 605.2435 | Fe-Cr-Ni-Cu-Al | 262.0707 | 63.66778 | 238.3609 | 99.26188
2886 | 38.4597 | 40.64653 | 6.555316 | 11.82749 | 2.510967 | 87.41797 | 0.2651327 | 0.06949784 | 348.0734 | 0 | 0 | 0 |  | Fe-Cr-Ni-Cu-Al | 252.5461 | 91.14207 | 646.5739 | 183.6101
2887 | 42.33763 | 33.64967 | 9.768401 | 11.74982 | 2.494478 | 84.98636 | 0.2718089 | 0.07058233 | 350.3316 | 1 | 0 | 0 |  | Fe-Cr-Ni-Cu-Al | 242.5312 | 66.51077 | 494.0022 | 193.5317
2888 | 45.42035 | 26.91076 | 14.10521 | 10.57131 | 2.992375 | 82.07295 | 0.2785454 | 0.07688693 | 391.247 | 1 |  | 0 |  | Fe-Cr-Ni-Cu-Al | 263.293 | 58.65945 | 418.3507 | 178.5847
2889 | 46.44571 | 21.14102 | 19.52737 | 9.395317 | 3.490583 | 79.45236 | 0.2846514 | 0.08251803 | 427.482 | 1 | 0 | 0 |  | Fe-Cr-Ni-Cu-Al | 309.0419 | 59.2038 | 479.3345 | 163.9335
2890 | 46.4559 | 15.37866 | 27.1273 | 7.048033 | 3.990113 | 77.07782 | 0.2907614 | 0.08804603 | 464.0488 | 1 | 0 | 0 |  | Fe-Cr-Ni-Cu-Al | 380.9637 | 77.52481 | 469.2019 | 141.7354
2891 | 44.36936 | 10.56763 | 34.70587 | 5.870473 | 4.48667 | 74.69695 | 0.2964718 | 0.09315413 | 495.7213 | 1 | 0 | 0 |  | Fe-Cr-Ni-Cu-Al | 359.8441 | 76.36246 | 404.7993 | 125.1675
2892 | 38.96996 | 5.728854 | 46.35036 | 3.500709 | 5.450119 | 71.79092 | 0.30292 | 0.0988886 | 526.7966 | 1 | 1 | 1 | 526.7966 | Fe-Cr-Ni-Cu-Al | 333.3267 | 74.36952 | 284.3632 | 119.4895
2893 | 51.26642 | 30.54802 | 9.699375 | 7.000074 | 1.486111 | 86.97779 | 0.2721716 | 0.05964164 | 274.3944 | 1 | 0 | 0 |  | Fe-Cr-Ni-Cu-Al | 249.966 | 62.98951 | 458.8821 | 182.2104
2894 | 53.22421 | 23.82407 | 13.98581 | 6.987881 | 1.97803 | 83.69909 | 0.2792203 | 0.06626722 | 316.1038 | 1 |  | 0 |  | Fe-Cr-Ni-Cu-Al | 273.2267 | 56.3151 | 413.0588 | 174.3438
2895 | 54.23974 | 18.10362 | 19.3621 | 5.822374 | 2.472171 | 81.05913 | 0.2852388 | 0.07250507 | 356.9113 | 1 | 1 | 1 | 356.9113 | Fe-Cr-Ni-Cu-Al | 343.8711 | 62.85697 | 468.088 | 137.5512
2896 | 54.79238 | 12.51289 | 24.99254 | 4.705358 | 2.996832 | 78.40932 | 0.2912418 | 0.08306345 | 433.5851 | 1 | 1 | 1 | 433.5851 | Fe-Cr-Ni-Cu-Al | 377.1151 | 65.72498 | 416.9977 | 132.6791
2897 | 51.33606 | 7.647378 | 32.37517 | 4.673055 | 3.968345 | 74.9549 | 0.2977226 | 0.08827097 | 459.2571 | 1 | 1 | 1 | 459.2571 | Fe-Cr-Ni-Cu-Al | 363.3141 | 69.41543 | 316.381 | 143.2103
2898 | 11.79098 | 30.18927 | 3.098333 | 52.54783 | 2.373589 | 72.2113 | 0.2886401 | 0.06377316 | 249.9205 | 0 | 0 | 0 |  | Fe-Cr-Ni-Cu-Al | 160.1752 | 69.53413 | 32.30308 | 242.1805
2899 | 10.94569 | 36.13144 | 5.229484 | 45.28965 | 2.40374 | 76.34169 | 0.2804132 | 0.06451108 | 268.7878 | 0 | 0 | 0 |  | Fe-Cr-Ni-Cu-Al | 160.2755 | 76.30183 | 152.0569 | 258.4071
2900 | 10.1068 | 41.40345 | 7.436183 | 39.10039 | 1.953173 | 80.61933 | 0.2731819 | 0.05998921 | 251.4248 | 0 | 0 | 0 |  | Fe-Cr-Ni-Cu-Al | 159.7538 | 77.88462 | 303.8919 | 272.0044
2901 | 9.105827 | 46.15758 | 11.6979 | 31.08344 | 1.955257 | 84.42518 | 0.2668681 | 0.062319 | 279.555 | 0 | 0 | 0 |  | Fe-Cr-Ni-Cu-Al | 175.9971 | 80.15965 | 486.629 | 243.085
2902 | 7.176336 | 50.58837 | 15.08589 | 25.66349 | 1.485911 | 88.17635 | 0.2613557 | 0.05824536 | 260.794 | 0 | 0 | 0 |  | Fe-Cr-Ni-Cu-Al | 175.5493 | 90.46021 | 586.5304 | 240.4807
2903 | 18.51224 | 19.04999 | 3.07231 | 56.54107 | 2.824383 | 66.42745 | 0.3019095 | 0.06953379 | 267.3012 | 0 | 0 | 0 |  | Fe-Cr-Ni-Cu-Al | 172.4059 | 60.81848 | -76.21534 | 233.4503
2904 | 16.85817 | 24.92845 | 5.211583 | 49.64808 | 3.353717 | 69.75916 | 0.2938688 | 0.07467253 | 314.7047 | 0 | 0 | 0 |  | Fe-Cr-Ni-Cu-Al | 189.8804 | 60.37956 | 9.770675 | 224.7032
2905 | 15.95935 | 29.71771 | 7.33891 | 43.12878 | 3.855246 | 72.54844 | 0.2873723 | 0.07962617 | 361.6751 | 0 | 0 | 0 |  | Fe-Cr-Ni-Cu-Al | 207.0632 | 60.49564 | 95.89556 | 222.4429
2906 | 14.24139 | 34.0955 | 10.69209 | 37.0393 | 3.931709 | 75.5391 | 0.2816228 | 0.08101318 | 385.5044 | 0 | 0 | 0 |  | Fe-Cr-Ni-Cu-Al | 206.7805 | 61.11981 | 222.9697 | 257.5353
2907 | 11.35314 | 38.43735 | 15.18762 | 30.5341 | 4.487792 | 77.83539 | 0.2765787 | 0.08701664 | 442.3607 | 0 | 0 | 0 |  | Fe-Cr-Ni-Cu-Al | 226.2751 | 63.79618 | 429.4558 | 239.8863
2908 | 9.312377 | 42.38779 | 19.57622 | 24.7244 | 3.999216 | 81.33436 | 0.2714525 | 0.0858079 | 450.27 | 0 | 0 | 0 |  | Fe-Cr-Ni-Cu-Al | 229.6529 | 70.86461 | 571.9111 | 249.5072
2909 | 7.322891 | 44.80355 | 25.2901 | 19.04552 | 3.537932 | 84.21554 | 0.268158 | 0.08525174 | 460.4374 | 0 | 0 | 0 |  | Fe-Cr-Ni-Cu-Al | 222.4624 | 80.38206 | 637.6884 | 219.7534
2910 | 27.7706 | 10.69889 | 3.019582 | 56.66032 | 1.850607 | 64.73797 | 0.3096807 | 0.05977401 | 203.5045 | 0 | 0 | 0 |  | Fe-Cr-Ni-Cu-Al | 167.1958 | 60.53414 | -133.0869 | 276.7882
2911 | 26.391 | 14.5607 | 4.109512 | 51.16091 | 3.777887 | 65.22688 | 0.3048636 | 0.0795908 | 329.6436 | 1 | 0 | 0 |  | Fe-Cr-Ni-Cu-Al | 212.9894 | 50.68699 | -62.39023 | 234.2261
2912 | 24.22621 | 19.7362 | 6.365958 | 44.79476 | 4.876869 | 67.35929 | 0.2982661 | 0.08794476 | 397.3388 | 1 | 0 | 0 |  | Fe-Cr-Ni-Cu-Al | 234.959 | 50.36521 | 0.08315653 | 196.6236
2913 | 21.38043 | 23.69776 | 9.631144 | 39.38804 | 5.902626 | 68.7497 | 0.2936832 | 0.09601872 | 463.5051 | 1 | 0 | 0 |  | Fe-Cr-Ni-Cu-Al | 264.6481 | 53.02003 | 66.78027 | 191.9371
2914 | 17.70612 | 27.15205 | 14.23168 | 34.36853 | 6.541612 | 70.2324 | 0.2898892 | 0.1013448 | 512.5923 | 1 | 0 | 0 |  | Fe-Cr-Ni-Cu-Al | 288.6382 | 59.76521 | 153.9214 | 217.5868
2915 | 14.76742 | 30.44447 | 18.84793 | 28.80555 | 7.134631 | 71.8408 | 0.286116 | 0.1069112 | 566.9498 | 1 | 0 | 0 |  | Fe-Cr-Ni-Cu-Al | 325.4914 | 69.68565 | 318.6844 | 229.4706
2916 | 11.61189 | 33.41636 | 25.51974 | 22.82191 | 6.630104 | 74.79086 | 0.2821811 | 0.1071479 | 590.9092 | 1 | 0 | 0 |  | Fe-Cr-Ni-Cu-Al | 309.2096 | 68.6945 | 521.4323 | 227.9266
2917 | 8.433076 | 35.33203 | 32.1316 | 17.99184 | 6.111449 | 77.1458 | 0.2796683 | 0.1068725 | 606.7014 | 1 | 0 | 0 |  | Fe-Cr-Ni-Cu-Al | 275.7071 | 69.62237 | 558.2775 | 217.3789
2918 | 6.231162 | 35.77582 | 39.29693 | 14.18037 | 4.515722 | 80.36542 | 0.278143 | 0.09818537 | 556.47 | 1 | 0 | 0 |  | Fe-Cr-Ni-Cu-Al | 233.4813 | 68.48409 | 551.7338 | 200.2717
2919 | 37.14913 | 9.101964 | 3.082652 | 47.83236 | 2.833891 | 65.6762 | 0.3077416 | 0.07136508 | 280.2658 | 1 | 0 | 0 |  | Fe-Cr-Ni-Cu-Al | 217.0374 | 53.77755 | -86.5621 | 246.8077
2920 | 34.56062 | 12.30314 | 4.273668 | 43.95158 | 4.910994 | 65.21169 | 0.3046208 | 0.08781401 | 387.6748 | 1 | 0 | 0 |  | Fe-Cr-Ni-Cu-Al | 263.0147 | 52.35918 | -35.4368 | 210.7327
2921 | 30.34504 | 15.58762 | 7.698853 | 39.29091 | 7.077578 | 64.79762 | 0.3017713 | 0.1011864 | 479.0422 | 1 | 0 | 0 |  | Fe-Cr-Ni-Cu-Al | 333.6265 | 66.31239 | 12.44411 | 176.0786
2922 | 26.47972 | 18.73687 | 11.13299 | 34.95102 | 8.699399 | 64.91604 | 0.2988995 | 0.1104264 | 546.6654 | 1 | 0 | 0 |  | Fe-Cr-Ni-Cu-Al | 432.2897 | 66.84088 | 60.01036 | 156.5151
2923 | 21.51829 | 21.03619 | 16.96318 | 30.60596 | 9.876388 | 65.13481 | 0.2970973 | 0.1181089 | 605.8698 | 1 | 0 | 0 |  | Fe-Cr-Ni-Cu-Al | 510.8763 | 49.49369 | 126.4613 | 186.1283
2924 | 17.30827 | 24.17214 | 22.74061 | 25.84886 | 9.930115 | 67.0068 | 0.2935923 | 0.1216103 | 649.1884 | 1 | 0 | 0 |  | Fe-Cr-Ni-Cu-Al | 535.8599 | 53.58329 | 267.706 | 239.5313
2925 | 13.10396 | 26.43411 | 29.84234 | 21.12315 | 9.496437 | 69.11222 | 0.2908801 | 0.1231371 | 681.1601 | 1 | 0 | 0 |  | Fe-Cr-Ni-Cu-Al | 429.0815 | 83.8564 | 431.903 | 226.4049
2926 | 9.593699 | 27.78892 | 38.09436 | 15.76795 | 8.755065 | 71.47137 | 0.2887939 | 0.1247708 | 719.3531 | 1 | 0 | 0 |  | Fe-Cr-Ni-Cu-Al | 343.3 | 89.41192 | 502.6258 | 189.0719
2927 | 6.277466 | 27.27478 | 47.28679 | 13.09526 | 6.065705 | 75.16483 | 0.2881658 | 0.1125097 | 649.9529 | 1 | 0 | 0 |  | Fe-Cr-Ni-Cu-Al | 257.8678 | 64.25052 | 515.8303 | 151.0989
2928 | 45.10154 | 7.465157 | 3.160373 | 39.91492 | 4.35801 | 65.57906 | 0.3067678 | 0.08483853 | 372.2412 | 1 | 0 | 0 |  | Fe-Cr-Ni-Cu-Al | 286.664 | 55.03154 | -27.29327 | 213.6044
2929 | 40.79355 | 9.73861 | 5.497119 | 36.8958 | 7.074924 | 63.75083 | 0.3057311 | 0.1009291 | 473.8772 | 1 | 0 | 0 |  | Fe-Cr-Ni-Cu-Al | 388.4316 | 71.26519 | 13.15063 | 193.4085
2930 | 35.68226 | 12.08063 | 9.092151 | 33.21931 | 9.925649 | 62.07846 | 0.3047553 | 0.1137462 | 552.2283 | 1 | 0 | 0 |  | Fe-Cr-Ni-Cu-Al | 488.4111 | 44.80472 | 54.40974 | 163.1346
2931 | 30.57263 | 14.23223 | 13.77191 | 29.81772 | 11.60551 | 61.57816 | 0.3035275 | 0.1215142 | 603.8 | 1 | 0 | 0 |  | Fe-Cr-Ni-Cu-Al | 530.762 | 34.10901 | 86.99436 | 172.754
2932 | 25.52223 | 16.5303 | 19.82795 | 25.25277 | 12.86675 | 61.80388 | 0.3017193 | 0.1281636 | 654.6588 | 1 | 0 | 0 |  | Fe-Cr-Ni-Cu-Al | 564.2261 | 36.77428 | 156.0014 | 179.8386
2933 | 20.15573 | 18.76587 | 25.89328 | 21.66025 | 13.52487 | 62.36814 | 0.2999956 | 0.1335978 | 701.2066 | 1 | 0 | 0 |  | Fe-Cr-Ni-Cu-Al | 557.4352 | 46.83896 | 257.9226 | 183.8398
2934 | 14.51852 | 20.79596 | 35.21587 | 16.52002 | 12.94962 | 64.38261 | 0.2976922 | 0.1378336 | 758.0412 | 1 | 0 | 0 |  | Fe-Cr-Ni-Cu-Al | 461.7987 | 80.04321 | 371.181 | 195.4692
2935 | 9.922 | 20.52848 | 44.03303 | 13.79869 | 11.71781 | 65.88119 | 0.2978385 | 0.1386764 | 785.6092 | 1 | 0 | 0 |  | Fe-Cr-Ni-Cu-Al | 407.4314 | 104.0881 | 425.8848 | 172.7415
2936 | 6.382424 | 19.80772 | 55.90397 | 9.683062 | 8.222829 | 70.33273 | 0.2968845 | 0.1284775 | 752.7997 | 1 | 0 | 0 |  | Fe-Cr-Ni-Cu-Al | 304.3934 | 103.7483 | 500.4266 | 136.2637
2937 | 52.69765 | 6.868934 | 3.323385 | 29.98124 | 7.128795 | 64.89906 | 0.3048928 | 0.10135 | 488.0711 | 0 | 0 | 0 |  | Fe-Cr-Ni-Cu-Al | 454.5878 | 50.26175 | 60.81174 | 192.8469
2938 | 45.61676 | 8.089753 | 6.849592 | 28.42441 | 11.01949 | 61.15136 | 0.3065853 | 0.1169928 | 571.8067 | 0 | 0 | 0 |  | Fe-Cr-Ni-Cu-Al | 523.1699 | 41.24137 | 83.96225 | 163.3286
2939 | 40.37784 | 9.398385 | 10.61015 | 25.5246 | 14.08902 | 58.98772 | 0.3070683 | 0.1256776 | 612.491 | 0 | 0 | 0 |  | Fe-Cr-Ni-Cu-Al | 566.106 | 36.81445 | 115.9166 | 162.3294
2940 | 33.36601 | 11.78336 | 15.72128 | 23.56499 | 15.56436 | 58.46273 | 0.30621 | 0.130463 | 638.9628 | 0 | 0 | 0 |  | Fe-Cr-Ni-Cu-Al | 579.6344 | 35.69045 | 137.5087 | 157.6089
2941 | 27.65238 | 12.87279 | 21.79877 | 20.97633 | 16.69973 | 58.0128 | 0.306223 | 0.1355151 | 670.7684 | 0 | 0 | 0 |  | Fe-Cr-Ni-Cu-Al | 579.2972 | 42.23973 | 174.5466 | 150.9766
2942 | 20.6704 | 14.96837 | 30.17551 | 16.98666 | 17.19907 | 58.64864 | 0.304839 | 0.1416632 | 723.6289 | 1 | 0 | 0 |  | Fe-Cr-Ni-Cu-Al | 516.9643 | 58.37766 | 259.6624 | 194.7601
2943 | 15.0336 | 16.15031 | 38.89625 | 13.15855 | 16.7613 | 59.84486 | 0.3037846 | 0.1466326 | 777.1739 | 1 | 0 | 0 |  | Fe-Cr-Ni-Cu-Al | 476.8596 | 67.79978 | 317.1595 | 187.5194
2944 | 9.11415 | 15.91064 | 50.29372 | 10.37062 | 14.31088 | 62.25878 | 0.3036187 | 0.1482718 | 825.8202 | 1 | 0 | 0 |  | Fe-Cr-Ni-Cu-Al | 428.3105 | 86.23029 | 368.5822 | 176.9577
2945 | 5.388972 | 15.05211 | 62.30701 | 7.358267 | 9.893647 | 67.03666 | 0.302698 | 0.1390976 | 814.8203 | 1 | 0 | 0 |  | Fe-Cr-Ni-Cu-Al | 330.9721 | 104.1503 | 426.4716 | 136.0408
2946 | 57.04259 | 7.149308 | 3.459038 | 21.2194 | 11.12966 | 62.90321 | 0.303696 | 0.1168851 | 588.1951 | 0 | 0 | 0 |  | Fe-Cr-Ni-Cu-Al | 559.9027 | 41.82455 | 137.6586 | 148.334
2947 | 49.1107 | 7.443476 | 7.202731 | 20.79295 | 15.45015 | 58.56241 | 0.3069615 | 0.127085 | 619.5739 | 0 | 0 | 0 |  | Fe-Cr-Ni-Cu-Al | 584.9453 | 36.37138 | 119.8759 | 133.5495
2948 | 42.35874 | 7.668469 | 11.13067 | 20.08261 | 18.75951 | 55.62285 | 0.3094738 | 0.1321685 | 622.5993 | 0 | 0 | 0 |  | Fe-Cr-Ni-Cu-Al | 597.382 | 37.76815 | 120.3575 | 121.8938
2949 | 35.56672 | 8.830446 | 17.44572 | 17.53696 | 20.62016 | 54.63298 | 0.3099353 | 0.1364861 | 640.605 | 0 | 0 | 0 |  | Fe-Cr-Ni-Cu-Al | 590.1003 | 47.01739 | 144.0899 | 126.7929
2950 | 28.8373 | 10.0683 | 23.9958 | 15.03919 | 22.05941 | 54.01579 | 0.3101258 | 0.1408507 | 662.2459 | 0 | 0 | 0 |  | Fe-Cr-Ni-Cu-Al | 555.8625 | 59.60739 | 163.934 | 121.1491
2951 | 21.90117 | 11.32831 | 31.97225 | 12.46022 | 22.33805 | 54.27106 | 0.3098259 | 0.1460249 | 701.0456 | 0 | 0 | 0 |  | Fe-Cr-Ni-Cu-Al | 505.2882 | 50.17324 | 200.1685 | 138.7561
2952 | 14.49831 | 12.37368 | 41.90717 | 9.623268 | 21.59756 | 55.24482 | 0.3093671 | 0.152529 | 762.386 | 1 | 0 | 0 |  | Fe-Cr-Ni-Cu-Al | 475.3219 | 60.84618 | 243.6345 | 151.639
2953 | 8.18045 | 13.05661 | 54.04681 | 6.648712 | 18.06741 | 58.52342 | 0.3078329 | 0.1574245 | 850.7669 | 1 | 0 | 0 |  | Fe-Cr-Ni-Cu-Al | 449.7119 | 81.09937 | 302.8513 | 156.7559
2954 | 4.407814 | 12.3116 | 66.02013 | 5.01547 | 12.24498 | 63.90916 | 0.306526 | 0.1500444 | 872.8372 | 1 | 0 | 0 |  | Fe-Cr-Ni-Cu-Al | 370.6091 | 100.2955 | 372.6553 | 148.8433
2955 | 51.08479 | 5.662164 | 7.670644 | 13.83983 | 21.74257 | 54.3488 | 0.309759 | 0.133122 | 615.1504 | 0 | 0 | 0 |  | Fe-Cr-Ni-Cu-Al | 602.1681 | 43.16401 | 138.8589 | 103.5239
2956 | 43.58544 | 5.797136 | 11.78024 | 14.16974 | 24.66744 | 51.85247 | 0.3124644 | 0.1351594 | 598.4191 | 0 | 0 | 0 |  | Fe-Cr-Ni-Cu-Al | 599.3396 | 48.85532 | 131.8943 | 100.9899
2957 | 35.55602 | 7.093759 | 17.35149 | 13.00427 | 26.99446 | 50.46684 | 0.3134788 | 0.1377094 | 596.2073 | 0 | 0 | 0 |  | Fe-Cr-Ni-Cu-Al | 586.5059 | 64.02936 | 132.209 | 102.5639
2958 | 28.10398 | 8.325557 | 24.16885 | 11.6285 | 27.77312 | 50.15245 | 0.3137649 | 0.1414346 | 615.3798 | 0 | 0 | 0 |  | Fe-Cr-Ni-Cu-Al | 539.8829 | 60.21706 | 145.5583 | 104.3103
2959 | 20.43589 | 9.513352 | 33.5623 | 8.719932 | 27.76853 | 50.56046 | 0.3135055 | 0.1475482 | 660.876 | 0 | 0 | 0 |  | Fe-Cr-Ni-Cu-Al | 493.6109 | 48.27089 | 161.7433 | 117.0209
2960 | 13.84028 | 10.54301 | 42.31949 | 7.15831 | 26.13891 | 51.82372 | 0.3128149 | 0.1539073 | 723.0224 | 0 | 0 | 0 |  | Fe-Cr-Ni-Cu-Al | 475.2643 | 52.92217 | 201.3939 | 131.7339
2961 | 7.210601 | 12.30787 | 54.31589 | 4.102323 | 22.06331 | 55.4514 | 0.3100224 | 0.1619248 | 838.6402 | 1 | 0 | 0 |  | Fe-Cr-Ni-Cu-Al | 463.3821 | 73.96915 | 265.2838 | 160.299
2962 | 42.53242 | 3.712458 | 12.57335 | 9.07423 | 32.10754 | 47.47276 | 0.3167115 | 0.1340661 | 537.4176 | 0 | 0 | 0 |  | Fe-Cr-Ni-Cu-Al | 581.402 | 68.69115 | 126.4518 | 106.3912
2963 | 33.63001 | 5.009761 | 18.38098 | 9.183888 | 33.79537 | 46.41961 | 0.3178717 | 0.1357873 | 533.077 | 0 | 0 | 0 |  | Fe-Cr-Ni-Cu-Al | 548.7947 | 71.36483 | 129.8487 | 105.3637
2964 | 25.72082 | 6.301897 | 25.61191 | 7.701753 | 34.66362 | 46.11675 | 0.3181839 | 0.139433 | 549.6832 | 0 | 0 | 0 |  | Fe-Cr-Ni-Cu-Al | 513.8705 | 60.14164 | 125.3075 | 103.0452
2965 | 17.82807 | 7.660943 | 33.15331 | 6.241791 | 35.11589 | 46.05009 | 0.3182725 | 0.1445024 | 577.6239 | 0 | 0 | 0 |  | Fe-Cr-Ni-Cu-Al | 493.8688 | 52.0916 | 125.9584 | 104.4298
2966 | 10.56956 | 9.840726 | 41.6607 | 6.013336 | 31.91567 | 48.04984 | 0.3162664 | 0.1524813 | 656.1477 | 0 | 0 | 0 |  | Fe-Cr-Ni-Cu-Al | 480.4983 | 56.27874 | 161.0324 | 125.2307
2967 | 11.38801 | 2.650684 | 32.91689 | 50.75195 | 2.292469 | 61.0595 | 0.3228421 | 0.07189995 | 263.9037 | 1 |  | 0 |  | Fe-Cr-Ni-Cu-Al | 161.919 | 55.95599 | -99.73028 | 277.2231
2968 | 10.51851 | 4.45145 | 39.19803 | 43.52209 | 2.309927 | 63.63142 | 0.3188034 | 0.07368814 | 287.7753 | 1 |  | 0 |  | Fe-Cr-Ni-Cu-Al | 168.7177 | 55.18675 | -12.09176 | 258.8081
2969 | 9.6726 | 6.303929 | 44.73363 | 37.42058 | 1.869262 | 66.53689 | 0.3149141 | 0.06917683 | 271.5722 | 1 |  | 0 |  | Fe-Cr-Ni-Cu-Al | 158.311 | 55.87326 | 40.70218 | 204.8593
2970 | 8.704111 | 9.904777 | 49.80997 | 29.71215 | 1.868998 | 70.02586 | 0.3088754 | 0.07148963 | 302.2773 | 1 | 1 | 1 | 302.2773 | Fe-Cr-Ni-Cu-Al | 165.8593 | 56.52419 | 127.3292 | 153.1004
2971 | 6.847676 | 12.75097 | 54.49533 | 24.48816 | 1.41786 | 73.13659 | 0.3044991 | 0.06679827 | 282.0621 | 1 | 1 | 1 | 282.0621 | Fe-Cr-Ni-Cu-Al | 160.0365 | 58.48356 | 185.6288 | 123.8923
2972 | 18.13054 | 2.665315 | 21.06274 | 55.37526 | 2.766148 | 59.80786 | 0.322568 | 0.07457268 | 274.1042 | 1 | 0 | 0 |  | Fe-Cr-Ni-Cu-Al | 176.7236 | 54.1365 | -143.4924 | 293.7264
2973 | 16.42794 | 4.498567 | 27.42434 | 48.38103 | 3.268128 | 61.64694 | 0.3189756 | 0.08124071 | 326.4525 | 1 | 0 | 0 |  | Fe-Cr-Ni-Cu-Al | 194.769 | 48.16685 | -49.85137 | 282.7164
2974 | 15.4955 | 6.311809 | 32.57421 | 41.87528 | 3.743196 | 63.40314 | 0.3154693 | 0.0872614 | 377.7055 | 1 | 0 | 0 |  | Fe-Cr-Ni-Cu-Al | 208.577 | 46.80079 | 27.7506 | 272.8815
2975 | 13.80316 | 9.17953 | 37.30707 | 35.89953 | 3.810722 | 65.88673 | 0.310929 | 0.08934161 | 407.0251 | 1 | 0 | 0 |  | Fe-Cr-Ni-Cu-Al | 208.4913 | 48.22114 | 109.6199 | 245.4072
2976 | 10.99884 | 13.03323 | 42.03899 | 29.5812 | 4.347739 | 68.16027 | 0.3057747 | 0.09608583 | 470.8655 | 1 | 0 | 0 |  | Fe-Cr-Ni-Cu-Al | 215.0156 | 50.75908 | 215.123 | 208.3845
2977 | 9.021049 | 16.79798 | 46.35595 | 23.95092 | 3.874105 | 71.58131 | 0.3003613 | 0.09395093 | 475.8767 | 1 | 0 | 0 |  | Fe-Cr-Ni-Cu-Al | 204.7312 | 52.52575 | 303.2136 | 162.51
2978 | 7.117319 | 21.7729 | 49.1603 | 18.51087 | 3.438613 | 75.4359 | 0.2937493 | 0.09128311 | 476.7335 | 1 | 0 | 0 |  | Fe-Cr-Ni-Cu-Al | 204.3414 | 49.03009 | 434.8785 | 134.3154
2979 | 27.48624 | 2.647333 | 11.95465 | 56.08013 | 1.831657 | 61.42428 | 0.3199088 | 0.0618991 | 205.8851 | 1 | 0 | 0 |  | Fe-Cr-Ni-Cu-Al | 172.9129 | 57.02436 | -160.6964 | 328.739
2980 | 26.02457 | 3.589631 | 16.20981 | 50.45056 | 3.725432 | 60.88975 | 0.3184464 | 0.08270528 | 332.2459 | 1 | 0 | 0 |  | Fe-Cr-Ni-Cu-Al | 219.1691 | 48.93102 | -90.29057 | 290.5392
2981 | 23.79373 | 5.538252 | 21.8831 | 43.9951 | 4.789809 | 61.89031 | 0.3154014 | 0.09233748 | 403.153 | 1 | 0 | 0 |  | Fe-Cr-Ni-Cu-Al | 248.3091 | 41.29445 | -1.678301 | 257.6831
2982 | 20.97036 | 8.367567 | 26.24006 | 38.6326 | 5.789416 | 62.97994 | 0.3117881 | 0.1006131 | 468.8331 | 1 | 0 | 0 |  | Fe-Cr-Ni-Cu-Al | 269.2239 | 40.45111 | 72.07793 | 251.03
2983 | 17.38017 | 12.37424 | 30.08856 | 33.73584 | 6.421188 | 64.76045 | 0.3070127 | 0.106026 | 520.2743 | 1 | 0 | 0 |  | Fe-Cr-Ni-Cu-Al | 275.1421 | 49.07299 | 146.9448 | 226.2892
2984 | 14.5102 | 16.40455 | 33.7711 | 28.30381 | 7.010357 | 66.72423 | 0.3020601 | 0.1113508 | 575.1043 | 1 | 0 | 0 |  | Fe-Cr-Ni-Cu-Al | 277.2859 | 62.01739 | 234.442 | 211.5585
2985 | 11.45225 | 22.29442 | 37.2062 | 22.50817 | 6.538956 | 70.73508 | 0.2945884 | 0.1107074 | 599.6708 | 1 | 0 | 0 |  | Fe-Cr-Ni-Cu-Al | 265.3624 | 52.31816 | 382.3369 | 175.3604
2986 | 8.359033 | 28.21202 | 39.53728 | 17.83387 | 6.05779 | 74.54428 | 0.2875 | 0.1092487 | 614.2378 | 1 | 0 | 0 |  | Fe-Cr-Ni-Cu-Al | 261.9359 | 49.70595 | 489.9532 | 190.0607
2987 | 6.223404 | 34.76557 | 40.33822 | 14.16271 | 4.5101 | 79.98879 | 0.2792461 | 0.09852584 | 557.8031 | 1 | 0 | 0 |  | Fe-Cr-Ni-Cu-Al | 234.9792 | 64.48795 | 539.7459 | 189.8691
2988 | 36.84644 | 2.708341 | 10.19178 | 47.44263 | 2.810801 | 63.11378 | 0.3156245 | 0.07316075 | 282.734 | 1 | 0 | 0 |  | Fe-Cr-Ni-Cu-Al | 220.8056 | 49.10307 | -100.8192 | 259.2764
2989 | 34.1852 | 3.74446 | 13.73855 | 43.47415 | 4.857648 | 61.916 | 0.3149582 | 0.09070085 | 392.7342 | 1 | 0 | 0 |  | Fe-Cr-Ni-Cu-Al | 268.1179 | 46.1075 | -39.53708 | 240.7901
2990 | 30.00583 | 6.743351 | 17.40067 | 38.85169 | 6.998461 | 61.52871 | 0.3122074 | 0.1043477 | 484.6014 | 1 | 0 | 0 |  | Fe-Cr-Ni-Cu-Al | 335.9211 | 56.06644 | 31.63704 | 220.5551
2991 | 26.18014 | 9.749941 | 20.91336 | 34.55559 | 8.600976 | 61.69471 | 0.309293 | 0.1133395 | 549.8078 | 1 | 0 | 0 |  | Fe-Cr-Ni-Cu-Al | 409.9627 | 58.24476 | 88.63462 | 197.9809
2992 | 21.35282 | 14.9103 | 23.56583 | 30.37061 | 9.800441 | 62.98991 | 0.304051 | 0.1200031 | 607.3393 | 1 | 0 | 0 |  | Fe-Cr-Ni-Cu-Al | 468.1784 | 47.38179 | 141.7333 | 186.6223
2993 | 17.21883 | 20.03936 | 27.14771 | 25.71529 | 9.878801 | 65.56908 | 0.2982084 | 0.1228395 | 650.1858 | 1 | 0 | 0 |  | Fe-Cr-Ni-Cu-Al | 454.1868 | 62.36607 | 249.4706 | 213.1929
2994 | 13.10396 | 26.43411 | 29.84234 | 21.12315 | 9.496437 | 69.11222 | 0.2908801 | 0.1234486 | 683.7039 | 1 | 0 | 0 |  | Fe-Cr-Ni-Cu-Al | 428.3499 | 79.506 | 434.5424 | 221.6503
2995 | 9.667926 | 34.00477 | 31.61456 | 15.88995 | 8.822803 | 73.64492 | 0.2820533 | 0.1224995 | 712.4105 | 1 | 0 | 0 |  | Fe-Cr-Ni-Cu-Al | 371.3769 | 106.6044 | 564.039 | 206.3601
2996 | 6.397998 | 42.69052 | 31.38262 | 13.3467 | 6.182171 | 80.76135 | 0.2714653 | 0.1072409 | 630.938 | 1 | 0 | 0 |  | Fe-Cr-Ni-Cu-Al | 273.914 | 104.3712 | 679.6217 | 185.6146
2997 | 44.83185 | 2.782694 | 8.377267 | 39.67624 | 4.331951 | 63.76522 | 0.31238 | 0.08623154 | 374.2948 | 1 | 0 | 0 |  | Fe-Cr-Ni-Cu-Al | 289.3761 | 46.09812 | -42.13012 | 219.8876
2998 | 40.53904 | 4.838925 | 10.92564 | 36.66561 | 7.030784 | 61.94223 | 0.311489 | 0.10283 | 478.179 | 0 | 0 | 0 |  | Fe-Cr-Ni-Cu-Al | 385.4517 | 58.8249 | 15.04558 | 206.4406
2999 | 35.49796 | 8.012157 | 13.56778 | 33.04772 | 9.874381 | 60.64863 | 0.3094319 | 0.1154032 | 555.9027 | 0 | 0 | 0 |  | Fe-Cr-Ni-Cu-Al | 481.5602 | 41.9797 | 69.54352 | 190.3365
3000 | 30.4927 | 12.16716 | 16.02522 | 29.73976 | 11.57517 | 60.87358 | 0.3058605 | 0.1221318 | 603.9449 | 0 | 0 | 0 |  | Fe-Cr-Ni-Cu-Al | 523.5705 | 36.68916 | 95.18658 | 168.5592
3001 | 25.55627 | 17.58687 | 18.68649 | 25.28646 | 12.88391 | 62.15579 | 0.3005485 | 0.1278817 | 654.8277 | 0 | 0 | 0 |  | Fe-Cr-Ni-Cu-Al | 565.2227 | 38.24736 | 163.7278 | 182.3625
3002 | 20.26469 | 23.06005 | 21.29994 | 21.77734 | 13.59798 | 63.77833 | 0.2953064 | 0.1325068 | 702.2627 | 0 | 0 | 0 |  | Fe-Cr-Ni-Cu-Al | 581.8568 | 40.25132 | 291.6038 | 211.1876
3003 | 14.7158 | 31.61783 | 23.79627 | 16.74451 | 13.12559 | 67.94251 | 0.2860585 | 0.1350856 | 759.6633 | 0 | 0 | 0 |  | Fe-Cr-Ni-Cu-Al | 604.5743 | 93.77168 | 484.2089 | 227.2959
3004 | 10.16412 | 39.95591 | 23.74081 | 14.13541 | 12.00375 | 72.35955 | 0.2770804 | 0.1333301 | 782.8093 | 0 | 0 | 0 |  | Fe-Cr-Ni-Cu-Al | 539.9491 | 143.6195 | 646.5227 | 215.0399
3005 | 6.636661 | 51.49185 | 23.25234 | 10.06878 | 8.550377 | 81.39981 | 0.2631438 | 0.118188 | 722.7605 | 1 | 0 | 0 |  | Fe-Cr-Ni-Cu-Al | 413.4649 | 170.5105 | 828.105 | 175.4561
3006 | 52.4323 | 2.929006 | 7.71552 | 29.83028 | 7.0929 | 63.45447 | 0.3094394 | 0.1028832 | 492.1055 | 0 | 0 | 0 |  | Fe-Cr-Ni-Cu-Al | 448.6709 | 47.79892 | 57.28531 | 185.8604
3007 | 45.49812 | 6.051535 | 9.109036 | 28.35048 | 10.99083 | 60.44928 | 0.3088932 | 0.1176671 | 572.5314 | 0 | 0 | 0 |  | Fe-Cr-Ni-Cu-Al | 515.0555 | 41.27756 | 89.57549 | 163.5061
3008 | 40.37784 | 9.398385 | 10.61015 | 25.5246 | 14.08902 | 58.98772 | 0.3070683 | 0.1256776 | 612.491 | 0 | 0 | 0 |  | Fe-Cr-Ni-Cu-Al | 567.2537 | 36.95679 | 113.1618 | 152.74
3009 | 33.45844 | 13.96436 | 13.33947 | 23.63026 | 15.60747 | 59.16127 | 0.303819 | 0.130176 | 641.759 | 0 | 0 | 0 |  | Fe-Cr-Ni-Cu-Al | 587.7057 | 36.66785 | 140.145 | 158.6251
3010 | 27.88378 | 19.47076 | 14.65412 | 21.15187 | 16.83947 | 60.08495 | 0.299083 | 0.1337105 | 671.9973 | 0 | 0 | 0 |  | Fe-Cr-Ni-Cu-Al | 608.3464 | 41.96103 | 206.4831 | 186.2414
3011 | 20.98866 | 27.14078 | 17.15847 | 17.24821 | 17.46388 | 62.42462 | 0.2918724 | 0.1379556 | 722.5831 | 0 | 0 | 0 |  | Fe-Cr-Ni-Cu-Al | 641.5024 | 48.42315 | 321.1604 | 214.1477
3012 | 15.39696 | 35.28674 | 18.6733 | 13.47659 | 17.16642 | 65.78505 | 0.2836453 | 0.1416211 | 781.0654 | 0 | 0 | 0 |  | Fe-Cr-Ni-Cu-Al | 695.5494 | 59.66114 | 510.2945 | 232.1474
3013 | 9.463596 | 46.25787 | 18.65073 | 10.76824 | 14.85958 | 71.95873 | 0.2717889 | 0.1408919 | 832.8925 | 0 | 0 | 0 |  | Fe-Cr-Ni-Cu-Al | 621.1971 | 122.8803 | 753.7921 | 221.6099
3014 | 5.683085 | 58.20321 | 17.92023 | 7.759858 | 10.43361 | 81.67538 | 0.2573304 | 0.1256387 | 783.3701 | 0 | 0 | 0 |  | Fe-Cr-Ni-Cu-Al | 498.9899 | 188.7058 | 901.2119 | 176.7946
3015 | 56.7437 | 3.047935 | 8.028799 | 21.10822 | 11.07135 | 61.50029 | 0.3082538 | 0.118269 | 590.3143 | 0 | 0 | 0 |  | Fe-Cr-Ni-Cu-Al | 538.8961 | 45.55728 | 117.4049 | 148.9832
3016 | 49.04346 | 6.371387 | 8.391681 | 20.76448 | 15.42899 | 58.21838 | 0.3081334 | 0.1273789 | 619.4943 | 0 | 0 | 0 |  | Fe-Cr-Ni-Cu-Al | 581.2468 | 37.94231 | 123.2717 | 136.3727
3017 | 42.47874 | 9.887392 | 8.681713 | 20.1395 | 18.81265 | 56.30189 | 0.3070818 | 0.1314458 | 622.2226 | 0 | 0 | 0 |  | Fe-Cr-Ni-Cu-Al | 603.7921 | 37.70403 | 130.6856 | 130.6687
3018 | 35.87304 | 15.58637 | 10.05484 | 17.688 | 20.79775 | 56.64195 | 0.3027621 | 0.1337272 | 635.4307 | 0 | 0 | 0 |  | Fe-Cr-Ni-Cu-Al | 626.8431 | 42.7386 | 167.9216 | 135.3465
3019 | 29.25933 | 21.56636 | 11.53278 | 15.25929 | 22.38224 | 57.35809 | 0.2980848 | 0.1362476 | 654.2935 | 0 | 0 | 0 |  | Fe-Cr-Ni-Cu-Al | 660.6245 | 45.32128 | 222.3331 | 184.8526
3020 | 22.39175 | 28.95514 | 13.07536 | 12.73933 | 22.83842 | 59.35439 | 0.2915657 | 0.1398218 | 694.8493 | 0 | 0 | 0 |  | Fe-Cr-Ni-Cu-Al | 714.1176 | 42.71101 | 289.019 | 210.0919
3021 | 14.97616 | 38.34452 | 14.42947 | 9.940443 | 22.3094 | 62.76848 | 0.2827042 | 0.1437085 | 754.3312 | 0 | 0 | 0 |  | Fe-Cr-Ni-Cu-Al | 737.5165 | 48.0398 | 506.0701 | 243.2489
3022 | 8.564942 | 50.1244 | 15.43284 | 6.961211 | 18.91661 | 69.71602 | 0.2698259 | 0.1465933 | 848.0317 | 0 | 0 | 0 |  | Fe-Cr-Ni-Cu-Al | 670.3549 | 110.121 | 793.5457 | 240.0075
3023 | 4.686803 | 62.18156 | 14.7787 | 5.33292 | 13.02001 | 80.19076 | 0.2548633 | 0.1353524 | 851.3195 | 0 | 0 | 0 |  | Fe-Cr-Ni-Cu-Al | 553.9279 | 185.2426 | 934.0604 | 214.3176
3024 | 51.15949 | 6.804532 | 6.40155 | 13.86007 | 21.77437 | 54.68375 | 0.3085566 | 0.1326901 | 614.5181 | 0 | 0 | 0 |  | Fe-Cr-Ni-Cu-Al | 612.2866 | 41.93586 | 147.1877 | 107.0748
3025 | 43.84763 | 10.49762 | 6.583947 | 14.25497 | 24.81583 | 53.17841 | 0.3075652 | 0.1332148 | 595.0987 | 0 | 0 | 0 |  | Fe-Cr-Ni-Cu-Al | 631.6378 | 49.63192 | 155.9838 | 114.2858
3026 | 35.93952 | 15.53559 | 8.094755 | 13.14453 | 27.28561 | 52.77393 | 0.3047905 | 0.1340321 | 589.3245 | 0 | 0 | 0 |  | Fe-Cr-Ni-Cu-Al | 668.2468 | 51.77724 | 165.7288 | 131.233
3027 | 28.58618 | 21.7759 | 9.560262 | 11.82801 | 28.24964 | 53.78158 | 0.3000434 | 0.1355406 | 604.0845 | 0 | 0 | 0 |  | Fe-Cr-Ni-Cu-Al | 703.3049 | 49.65487 | 186.7049 | 173.6919
3028 | 20.9828 | 30.52485 | 11.02736 | 8.953299 | 28.51168 | 56.20114 | 0.2923114 | 0.1385332 | 643.4496 | 0 | 0 | 0 |  | Fe-Cr-Ni-Cu-Al | 743.2785 | 41.75315 | 250.1191 | 208.5548
3029 | 14.33838 | 38.83536 | 12.33071 | 7.415931 | 27.07962 | 59.54199 | 0.2843516 | 0.1424026 | 702.3141 | 0 | 0 | 0 |  | Fe-Cr-Ni-Cu-Al | 754.748 | 45.85476 | 422.1281 | 244.5642
3030 | 7.559582 | 50.44116 | 14.56725 | 4.300869 | 23.13114 | 66.34343 | 0.2716703 | 0.147799 | 814.8677 | 0 | 0 | 0 |  | Fe-Cr-Ni-Cu-Al | 705.3199 | 87.41506 | 766.944 | 252.7755
3031 | 42.94353 | 11.24502 | 4.231626 | 9.161939 | 32.41788 | 49.4083 | 0.3091321 | 0.1302652 | 528.4318 | 0 | 0 | 0 |  | Fe-Cr-Ni-Cu-Al | 677.3855 | 59.80806 | 160.4023 | 118.2863
3032 | 34.12597 | 16.52184 | 5.739093 | 9.319328 | 34.29377 | 49.31422 | 0.3063743 | 0.1298043 | 518.663 | 0 | 0 | 0 |  | Fe-Cr-Ni-Cu-Al | 709.7405 | 57.86716 | 154.4193 | 137.6619
3033 | 26.27591 | 23.17644 | 7.267959 | 7.867968 | 35.41172 | 50.30266 | 0.3014908 | 0.1306261 | 528.027 | 0 | 0 | 0 |  | Fe-Cr-Ni-Cu-Al | 739.8345 | 49.64995 | 146.5823 | 152.9223
3034 | 18.34137 | 30.21248 | 8.897704 | 6.421505 | 36.12694 | 51.59469 | 0.2961506 | 0.1336823 | 554.3817 | 0 | 0 | 0 |  | Fe-Cr-Ni-Cu-Al | 760.8644 | 42.11401 | 149.3027 | 175.6352
3035 | 10.95169 | 38.23688 | 11.51117 | 6.230738 | 33.06953 | 55.26949 | 0.2882709 | 0.1386304 | 622.8849 | 0 | 0 | 0 |  | Fe-Cr-Ni-Cu-Al | 765.3922 | 43.91473 | 296.521 | 229.2188
3036 | 11.66083 | 29.85604 | 5.106889 | 51.96781 | 1.408433 | 73.57361 | 0.2884 | 0.05303612 | 187.1146 | 0 | 0 | 0 |  | Fe-Cr-Ni-Cu-Al | 143.6459 | 67.74703 | 44.52487 | 226.6621
3037 | 10.94569 | 36.13144 | 5.229484 | 45.28965 | 2.40374 | 76.34169 | 0.2804132 | 0.06451108 | 268.7878 | 0 | 0 | 0 |  | Fe-Cr-Ni-Cu-Al | 159.8393 | 74.52067 | 153.7401 | 255.6128
3038 | 10.2839 | 42.12894 | 4.323704 | 39.78552 | 3.477945 | 78.47278 | 0.2733596 | 0.07293847 | 334.8473 | 0 | 0 | 0 |  | Fe-Cr-Ni-Cu-Al | 186.0082 | 81.94482 | 309.9066 | 286.6857
3039 | 9.487452 | 48.09205 | 4.432057 | 32.38614 | 5.602304 | 79.423 | 0.267105 | 0.08706669 | 444.2837 | 0 | 0 | 0 |  | Fe-Cr-Ni-Cu-Al | 245.8749 | 90.13963 | 543.7288 | 293.8306
3040 | 7.667424 | 54.05021 | 3.453909 | 27.41969 | 7.408774 | 80.1543 | 0.2614898 | 0.09432151 | 502.2821 | 0 | 0 | 0 |  | Fe-Cr-Ni-Cu-Al | 316.4062 | 138.4208 | 689.2755 | 272.531
3041 | 18.20994 | 18.73891 | 6.044277 | 55.61775 | 1.38913 | 68.39099 | 0.3013905 | 0.05379276 | 178.6262 | 0 | 0 | 0 |  | Fe-Cr-Ni-Cu-Al | 149.5177 | 57.04692 | -82.53636 | 229.4378
3042 | 16.67039 | 24.65078 | 7.214946 | 49.09506 | 2.368829 | 71.09018 | 0.2935873 | 0.06627041 | 264.0275 | 0 | 0 | 0 |  | Fe-Cr-Ni-Cu-Al | 178.2832 | 57.9654 | 13.20715 | 207.7863
3043 | 15.86945 | 29.5503 | 8.340078 | 42.88583 | 3.354338 | 73.21562 | 0.2872587 | 0.07654175 | 342.4534 | 0 | 0 | 0 |  | Fe-Cr-Ni-Cu-Al | 194.7256 | 61.11362 | 100.94 | 215.0927
3044 | 14.40788 | 34.49408 | 8.653667 | 37.47229 | 4.972088 | 74.1802 | 0.2818076 | 0.08887762 | 436.3629 | 0 | 0 | 0 |  | Fe-Cr-Ni-Cu-Al | 231.0703125 | 60.65173 | 219.7332 | 266.401
3045 | 11.69594 | 39.59794 | 10.05827 | 31.45605 | 7.191797 | 74.43712 | 0.2769431 | 0.1033528 | 548.0858 | 1 | 0 | 0 |  | Fe-Cr-Ni-Cu-Al | 296.2465 | 86.20626 | 448.4489 | 277.3573
3046 | 9.893802 | 45.0343 | 9.243766 | 26.26808 | 9.560048 | 74.49179 | 0.271981 | 0.1153776 | 641.3281 | 1 | 0 | 0 |  | Fe-Cr-Ni-Cu-Al | 401.5494 | 137.5309 | 624.6046 | 279.8704
3047 | 8.092166 | 49.5102 | 8.505562 | 21.04627 | 12.84581 | 73.17777 | 0.2688065 | 0.1282082 | 730.5718 | 1 | 0 | 0 |  | Fe-Cr-Ni-Cu-Al | 519.0676 | 163.4807 | 706.7015 | 279.5815
3048 | 27.62038 | 10.64101 | 4.004331 | 56.35383 | 1.380447 | 65.38379 | 0.3094773 | 0.05367941 | 170.7359 | 0 | 0 | 0 |  | Fe-Cr-Ni-Cu-Al | 158.2093 | 57.17882 | -108.8086 | 277.5031
3049 | 25.8177 | 14.24439 | 8.04048 | 50.04952 | 1.847909 | 67.79166 | 0.3041383 | 0.06127764 | 223.1301 | 0 | 0 | 0 |  | Fe-Cr-Ni-Cu-Al | 181.3964 | 51.90112 | -51.93426 | 230.5798
3050 | 23.6831 | 19.29375 | 10.37207 | 43.79054 | 2.860523 | 69.97292 | 0.2976383 | 0.07284294 | 306.1206 | 1 | 0 | 0 |  | Fe-Cr-Ni-Cu-Al | 208.3666 | 49.31226 | 12.77804 | 187.475
3051 | 21.01586 | 23.29367 | 12.62256 | 38.71642 | 4.351483 | 70.68988 | 0.293269 | 0.08667124 | 406.9045 | 1 | 0 | 0 |  | Fe-Cr-Ni-Cu-Al | 239.7174 | 49.43168 | 73.00176 | 180.1673
3052 | 17.70612 | 27.15205 | 14.23168 | 34.36853 | 6.541612 | 70.2324 | 0.2898892 | 0.1013448 | 512.5923 | 1 | 0 | 0 |  | Fe-Cr-Ni-Cu-Al | 288.4858 | 55.27329 | 159.0017 | 222.6488
3053 | 15.03769 | 31.00164 | 15.8059 | 29.33274 | 8.822035 | 69.89781 | 0.2864507 | 0.1141638 | 607.731 | 1 | 0 | 0 |  | Fe-Cr-Ni-Cu-Al | 421.511 | 92.76231 | 314.3291 | 248.5541
3054 | 12.35247 | 35.5476 | 15.34415 | 24.27746 | 12.47832 | 68.33499 | 0.2831548 | 0.1294437 | 710.4641 | 1 | 0 | 0 |  | Fe-Cr-Ni-Cu-Al | 542.0798 | 101.1377 | 460.2241 | 263.5795
3055 | 9.388641 | 39.33556 | 14.8024 | 20.03053 | 16.44287 | 66.24799 | 0.2811768 | 0.1395748 | 763.7694 | 1 | 0 | 0 |  | Fe-Cr-Ni-Cu-Al | 631.3052 | 78.79321 | 526.933 | 272.7647
3056 | 7.41148 | 42.55254 | 11.68515 | 16.86643 | 21.48439 | 63.15811 | 0.2804227 | 0.1426248 | 744.8962 | 1 | 0 | 0 |  | Fe-Cr-Ni-Cu-Al | 702.748 | 61.89151 | 556.4779 | 284.4206
3057 | 36.54047 | 8.952836 | 6.064291 | 47.04867 | 1.39373 | 67.63175 | 0.307165 | 0.05502926 | 186.5879 | 1 | 0 | 0 |  | Fe-Cr-Ni-Cu-Al | 189.9866 | 53.10295 | -81.52316 | 229.815
3058 | 33.40355 | 11.89124 | 10.32647 | 42.48011 | 1.898631 | 69.14397 | 0.3035322 | 0.06242196 | 236.6547 | 1 | 0 | 0 |  | Fe-Cr-Ni-Cu-Al | 210.3133 | 41.84272 | -18.75738 | 216.5264
3059 | 29.13309 | 14.96506 | 14.78274 | 37.72166 | 3.397453 | 69.32866 | 0.3005738 | 0.07905053 | 348.9706 | 1 | 0 | 0 |  | Fe-Cr-Ni-Cu-Al | 242.939 | 40.02694 | 44.85606 | 186.7954
3060 | 25.40972 | 17.97975 | 18.16131 | 33.53871 | 4.910513 | 69.36225 | 0.2977865 | 0.09235183 | 445.3725 | 1 | 0 | 0 |  | Fe-Cr-Ni-Cu-Al | 273.591 | 38.04261 | 98.54999 | 163.3931
3061 | 21.00487 | 20.53427 | 20.97403 | 29.87572 | 7.611112 | 67.63328 | 0.2964809 | 0.1096733 | 563.9834 | 1 | 0 | 0 |  | Fe-Cr-Ni-Cu-Al | 366.4872 | 69.21075 | 148.9074 | 172.7639
3062 | 17.41527 | 24.32157 | 21.73713 | 26.00866 | 10.51737 | 66.38574 | 0.2937345 | 0.1234923 | 657.5978 | 1 | 0 | 0 |  | Fe-Cr-Ni-Cu-Al | 547.2536 | 44.39769 | 254.273 | 226.3808
3063 | 13.78807 | 27.81415 | 21.73867 | 22.22591 | 14.4332 | 64.13922 | 0.2919621 | 0.1363134 | 729.9827 | 1 | 0 | 0 |  | Fe-Cr-Ni-Cu-Al | 590.2854 | 50.91266 | 342.2487 | 252.004
3064 | 10.69438 | 30.97712 | 21.23245 | 17.577 | 19.51905 | 61.23059 | 0.290954 | 0.1442745 | 752.4006 | 1 | 0 | 0 |  | Fe-Cr-Ni-Cu-Al | 661.4555 | 57.79544 | 372.1161 | 257.0308
3065 | 7.694929 | 33.43347 | 16.17606 | 16.05219 | 26.64334 | 56.50568 | 0.2922095 | 0.1429859 | 676.6481 | 1 | 0 | 0 |  | Fe-Cr-Ni-Cu-Al | 719.4841 | 47.34783 | 289.5693 | 242.9299
3066 | 43.61201 | 7.218612 | 9.167995 | 38.59669 | 1.404694 | 69.49884 | 0.3056548 | 0.05614706 | 200.2595 | 1 | 0 | 0 |  | Fe-Cr-Ni-Cu-Al | 223.3267 | 42.41647 | -45.85468 | 223.0622
3067 | 38.72316 | 9.244347 | 14.61075 | 35.02323 | 2.398518 | 69.5825 | 0.3040758 | 0.06940175 | 286.069 | 1 | 0 | 0 |  | Fe-Cr-Ni-Cu-Al | 245.8167 | 39.98854 | 29.32162 | 198.6264
3068 | 33.42435 | 11.31619 | 20.22744 | 31.11725 | 3.914767 | 69.05624 | 0.3027612 | 0.08494762 | 392.9982 | 1 | 0 | 0 |  | Fe-Cr-Ni-Cu-Al | 274.5786 | 35.56401 | 114.4239 | 195.8446
3069 | 28.78742 | 13.40117 | 23.77418 | 28.07659 | 5.960639 | 67.74904 | 0.301761 | 0.1008893 | 503.5511 | 1 | 0 | 0 |  | Fe-Cr-Ni-Cu-Al | 307.9261 | 44.41522 | 191.2703 | 208.4793
3070 | 24.44385 | 15.83186 | 26.80966 | 24.18578 | 8.72886 | 66.05248 | 0.3005154 | 0.1168557 | 612.135 | 1 | 0 | 0 |  | Fe-Cr-Ni-Cu-Al | 397.8339 | 63.89388 | 255.6274 | 220.6655
3071 | 19.77838 | 18.41454 | 28.8733 | 21.25473 | 11.67906 | 64.16289 | 0.2994921 | 0.1297687 | 692.5206 | 1 | 0 | 0 |  | Fe-Cr-Ni-Cu-Al | 473.1551 | 57.72174 | 305.6503 | 186.3878
3072 | 15.09292 | 21.61872 | 29.28731 | 17.17361 | 16.82744 | 60.84924 | 0.2986693 | 0.1430647 | 752.8753 | 1 | 0 | 0 |  | Fe-Cr-Ni-Cu-Al | 568.6971 | 73.22321 | 315.0512 | 195.1762
3073 | 11.02667 | 22.81403 | 28.33106 | 15.33497 | 22.49326 | 56.64092 | 0.3005351 | 0.1477249 | 729.6891 | 1 | 0 | 0 |  | Fe-Cr-Ni-Cu-Al | 610.0134 | 79.94704 | 260.5174 | 215.5326
3074 | 8.032367 | 24.92828 | 22.51389 | 12.18627 | 32.33919 | 50.96629 | 0.3027463 | 0.1427334 | 613.4872 | 0 | 0 | 0 |  | Fe-Cr-Ni-Cu-Al | 681.9274 | 69.79494 | 171.8583 | 187.1644
3075 | 49.44211 | 6.444587 | 14.55101 | 28.12907 | 1.433227 | 72.15325 | 0.302946 | 0.05741462 | 217.8117 | 1 | 0 | 0 |  | Fe-Cr-Ni-Cu-Al | 250.0976 | 38.10963 | 18.65953 | 176.48
3076 | 41.75336 | 7.40461 | 21.94319 | 26.01707 | 2.881776 | 70.60292 | 0.3038367 | 0.07628967 | 341.1407 | 1 | 0 | 0 |  | Fe-Cr-Ni-Cu-Al | 265.3225 | 39.93137 | 135.8046 | 215.0149
3077 | 36.43245 | 8.480052 | 27.65652 | 23.03055 | 4.400432 | 69.43233 | 0.3038981 | 0.09083769 | 442.7259 | 1 | 0 | 0 |  | Fe-Cr-Ni-Cu-Al | 279.174 | 44.70594 | 231.9639 | 242.3421
3078 | 30.38747 | 10.73147 | 30.83847 | 21.46137 | 6.581225 | 67.59478 | 0.3033937 | 0.1061404 | 546.5802 | 1 | 0 | 0 |  | Fe-Cr-Ni-Cu-Al | 312.172 | 67.40702 | 314.1991 | 248.808
3079 | 25.63904 | 11.93553 | 33.68605 | 19.44907 | 9.290304 | 65.091 | 0.303955 | 0.1212553 | 643.2211 | 1 | 0 | 0 |  | Fe-Cr-Ni-Cu-Al | 367.5876 | 72.18866 | 338.1127 | 226.3533
3080 | 19.89197 | 14.40467 | 36.00852 | 16.34696 | 13.34788 | 62.08098 | 0.3037233 | 0.1371324 | 733.7604 | 1 | 0 | 0 |  | Fe-Cr-Ni-Cu-Al | 449.5098 | 67.84241 | 320.722 | 189.1928
3081 | 15.2337 | 16.36528 | 36.95062 | 13.3337 | 18.1167 | 58.71044 | 0.3041612 | 0.1475017 | 767.6027 | 1 | 0 | 0 |  | Fe-Cr-Ni-Cu-Al | 485.418 | 61.57217 | 303.1787 | 196.5648
3082 | 10.16669 | 17.74806 | 34.72971 | 11.56826 | 25.78729 | 53.29082 | 0.3067791 | 0.1511417 | 714.1044 | 0 | 0 | 0 |  | Fe-Cr-Ni-Cu-Al | 518.7719 | 62.13011 | 232.5344 | 177.4884
3083 | 6.91221 | 19.30671 | 27.60824 | 9.438142 | 36.7347 | 47.3144 | 0.3099641 | 0.1420654 | 566.9574 | 0 | 0 | 0 |  | Fe-Cr-Ni-Cu-Al | 593.0287 | 86.49564 | 131.8148 | 137.9021
3084 | 51.29059 | 6.428394 | 21.77168 | 19.07971 | 1.429626 | 74.5468 | 0.3006666 | 0.05862092 | 234.6702 | 1 | 0 | 0 |  | Fe-Cr-Ni-Cu-Al | 258.5994 | 42.55584 | 86.60382 | 155.2687
3085 | 42.97754 | 6.513902 | 29.41504 | 18.19623 | 2.897285 | 72.2267 | 0.3029483 | 0.07771277 | 361.4 | 1 | 0 | 0 |  | Fe-Cr-Ni-Cu-Al | 259.877 | 47.71879 | 210.7817 | 204.2371
3086 | 36.50404 | 6.608555 | 35.17148 | 17.30685 | 4.409078 | 70.06067 | 0.3048196 | 0.0923814 | 461.2177 | 1 | 0 | 0 |  | Fe-Cr-Ni-Cu-Al | 266.4427 | 53.12024 | 272.4431 | 210.611
3087 | 30.97782 | 7.691122 | 39.07243 | 15.2743 | 6.984327 | 67.40386 | 0.3056033 | 0.111173 | 589.9015 | 1 | 0 | 0 |  | Fe-Cr-Ni-Cu-Al | 314.1897 | 77.27275 | 346.7565 | 195.7549
3088 | 25.5274 | 8.912671 | 42.48319 | 13.31301 | 9.76373 | 64.79145 | 0.306306 | 0.1261689 | 685.0948 | 1 | 0 | 0 |  | Fe-Cr-Ni-Cu-Al | 373.0068 | 84.1983 | 346.1601 | 173.6025
3089 | 20.09584 | 10.3945 | 44.59186 | 11.43312 | 13.48468 | 61.55727 | 0.3071417 | 0.1399951 | 756.6651 | 1 | 0 | 0 |  | Fe-Cr-Ni-Cu-Al | 424.742 | 80.00684 | 317.8591 | 167.7148
3090 | 14.11099 | 12.04312 | 45.7316 | 9.366186 | 18.7481 | 57.43546 | 0.3085234 | 0.1521287 | 792.9968 | 1 | 0 | 0 |  | Fe-Cr-Ni-Cu-Al | 466.708 | 69.85519 | 273.8593 | 161.6241
3091 | 8.888389 | 14.18653 | 42.70839 | 7.224094 | 26.99259 | 52.06511 | 0.3103982 | 0.1556974 | 734.0875 | 0 | 0 | 0 |  | Fe-Cr-Ni-Cu-Al | 480.9642 | 54.74086 | 218.9522 | 155.1924
3092 | 5.599298 | 15.63957 | 33.84072 | 6.37121 | 38.54919 | 45.78728 | 0.3140127 | 0.1444723 | 564.7263 | 0 | 0 | 0 |  | Fe-Cr-Ni-Cu-Al | 506.6879 | 62.18441 | 129.5827 | 139.8783
3093 | 42.07456 | 4.663483 | 38.95922 | 11.39879 | 2.903945 | 73.10135 | 0.3038405 | 0.07905621 | 378.2375 | 1 | 1 | 1 | 378.2375 | Fe-Cr-Ni-Cu-Al | 246.4894 | 43.81296 | 222.0869 | 162.2047
3094 | 35.54146 | 4.727237 | 43.76121 | 11.55462 | 4.415467 | 70.63812 | 0.3059536 | 0.09398087 | 480.1728 | 1 | 1 | 1 | 480.1728 | Fe-Cr-Ni-Cu-Al | 255.3119 | 54.53749 | 258.4524 | 140.9894
3095 | 29.05906 | 5.797554 | 47.99703 | 10.62807 | 6.51829 | 68.20261 | 0.3069568 | 0.1103168 | 592.7718 | 1 | 0 | 0 |  | Fe-Cr-Ni-Cu-Al | 291.1061 | 71.108 | 299.6401 | 142.0464
3096 | 23.5004 | 6.961785 | 50.52464 | 9.723684 | 9.28949 | 65.26269 | 0.3079464 | 0.1264381 | 695.6356 | 1 | 0 | 0 |  | Fe-Cr-Ni-Cu-Al | 350.8602 | 84.967 | 323.6203 | 145.2721
3097 | 17.84665 | 8.308004 | 52.75789 | 7.615111 | 13.47235 | 61.48741 | 0.3091054 | 0.1434261 | 787.7683 | 1 | 0 | 0 |  | Fe-Cr-Ni-Cu-Al | 415.9833 | 89.25481 | 307.4948 | 153.0652
3098 | 12.83163 | 9.774664 | 52.72249 | 6.63663 | 18.03458 | 57.72857 | 0.3103581 | 0.154607 | 821.2758 | 1 | 0 | 0 |  | Fe-Cr-Ni-Cu-Al | 450.5698 | 78.82042 | 278.8256 | 155.909
3099 | 7.465374 | 12.74275 | 49.69609 | 4.247271 | 25.84852 | 52.82807 | 0.3111163 | 0.16032 | 782.5616 | 1 | 0 | 0 |  | Fe-Cr-Ni-Cu-Al | 471.7208 | 64.13907 | 230.3205 | 153.544
3100 | 32.4798 | 2.83501 | 53.34228 | 6.929517 | 4.413394 | 70.82975 | 0.3077753 | 0.09556612 | 496.6339 | 1 | 1 | 1 | 496.6339 | Fe-Cr-Ni-Cu-Al | 246.889 | 54.3221 | 199.4194 | 108.1566
3101 | 25.90981 | 3.859707 | 56.64556 | 7.075611 | 6.509304 | 68.10504 | 0.3090583 | 0.1125184 | 612.9165 | 1 | 0 | 0 |  | Fe-Cr-Ni-Cu-Al | 273.0014 | 66.5155 | 252.2974 | 107.9154
3102 | 20.267 | 4.965648 | 59.42237 | 6.068679 | 9.276309 | 65.15094 | 0.3100825 | 0.1294144 | 722.8617 | 1 | 0 | 0 |  | Fe-Cr-Ni-Cu-Al | 337.3147 | 84.79774 | 279.1752 | 123.2895
3103 | 14.4513 | 6.209903 | 61.92665 | 5.05955 | 12.3526 | 62.1873 | 0.3111056 | 0.1436715 | 803.3755 | 1 | 0 | 0 |  | Fe-Cr-Ni-Cu-Al | 382.4131 | 95.11905 | 295.4753 | 135.5594
3104 | 9.190323 | 8.556593 | 60.37388 | 5.228645 | 16.65056 | 58.57905 | 0.3115625 | 0.1568703 | 855.6803 | 1 | 0 | 0 |  | Fe-Cr-Ni-Cu-Al | 429.552 | 87.52225 | 300.1074 | 155.1227
3105 | 13.41212 | 3.121817 | 5.873871 | 59.77263 | 17.81956 | 45.39531 | 0.3308842 | 0.1270836 | 475.2235 | 0 | 0 | 0 |  | Fe-Cr-Ni-Cu-Al | 402.1187 | 71.34202 | -163.182 | 274.7563
3106 | 12.90062 | 5.459566 | 6.163484 | 53.3785 | 22.09782 | 44.63936 | 0.3280835 | 0.1293143 | 476.3137 | 0 | 0 | 0 |  | Fe-Cr-Ni-Cu-Al | 457.5911 | 56.17126 | -134.4554 | 237.9749
3107 | 12.39669 | 8.079301 | 5.211994 | 47.95931 | 26.35271 | 43.91728 | 0.3253791 | 0.1285593 | 460.4396 | 0 | 0 | 0 |  | Fe-Cr-Ni-Cu-Al | 498.5737 | 48.80957 | -96.54235 | 206.3401
3108 | 11.56195 | 13.15683 | 5.401157 | 39.4676 | 30.41246 | 44.57785 | 0.3193633 | 0.1277463 | 457.4017 | 1 | 0 | 0 |  | Fe-Cr-Ni-Cu-Al | 552.7953 | 51.92104 | -44.14039 | 178.434
3109 | 9.481649 | 17.65566 | 4.271155 | 33.90759 | 34.68395 | 44.397 | 0.3153863 | 0.1248845 | 434.4853 | 1 | 0 | 0 |  | Fe-Cr-Ni-Cu-Al | 581.11 | 53.8032 | -4.629707 | 170.9173
3110 | 19.73488 | 2.901164 | 6.550438 | 60.2753 | 10.53821 | 51.1091 | 0.326666 | 0.1144312 | 460.8346 | 0 | 0 | 0 |  | Fe-Cr-Ni-Cu-Al | 311.7263 | 72.07698 | -165.0613 | 283.1721
3111 | 18.45355 | 5.053253 | 7.986698 | 54.34655 | 14.15995 | 50.13307 | 0.3242028 | 0.1230869 | 503.6088 | 0 | 0 | 0 |  | Fe-Cr-Ni-Cu-Al | 406.9594 | 71.12626 | -110.049 | 247.7308
3112 | 17.85218 | 7.271759 | 9.38209 | 48.244 | 17.24997 | 49.76334 | 0.3213721 | 0.1273736 | 523.5129 | 0 | 0 | 0 |  | Fe-Cr-Ni-Cu-Al | 468.1073 | 47.85847 | -69.23073 | 211.3838
3113 | 16.36979 | 10.88642 | 9.832032 | 42.57487 | 20.33688 | 49.76222 | 0.3173905 | 0.1304626 | 539.2477 | 0 | 0 | 0 |  | Fe-Cr-Ni-Cu-Al | 511.4607 | 42.72146 | -33.53762 | 182.4019
3114 | 13.34886 | 15.81793 | 11.47974 | 35.90155 | 23.45192 | 50.2498 | 0.3122767 | 0.1329631 | 554.7138 | 1 | 0 | 0 |  | Fe-Cr-Ni-Cu-Al | 556.405 | 45.08969 | 20.22013 | 169.736
3115 | 11.34639 | 21.12797 | 10.60092 | 30.12471 | 26.8 | 50.57433 | 0.307114 | 0.1331097 | 552.5858 | 1 | 0 | 0 |  | Fe-Cr-Ni-Cu-Al | 594.3522 | 45.16991 | 75.83382 | 193.9097
3116 | 9.186174 | 28.10183 | 9.655459 | 23.89159 | 29.16496 | 52.03699 | 0.299997 | 0.1329506 | 560.674 | 1 | 0 | 0 |  | Fe-Cr-Ni-Cu-Al | 653.9004 | 51.76223 | 150.1488 | 215.5602
3117 | 28.72319 | 2.76647 | 4.164212 | 58.60387 | 5.742259 | 56.56432 | 0.3219267 | 0.09361877 | 374.269 | 0 | 0 | 0 |  | Fe-Cr-Ni-Cu-Al | 236.2389 | 63.12685 | -164.3539 | 309.7418
3118 | 27.21651 | 3.754038 | 8.476116 | 52.76122 | 7.792118 | 56.15445 | 0.3204059 | 0.103152 | 432.5947 | 1 | 0 | 0 |  | Fe-Cr-Ni-Cu-Al | 297.5889 | 64.87571 | -109.1044 | 265.672
3119 | 25.36477 | 5.903928 | 11.10857 | 46.89999 | 10.72274 | 55.38246 | 0.3180115 | 0.1163533 | 514.0202 | 0 | 0 | 0 |  | Fe-Cr-Ni-Cu-Al | 397.4324 | 63.87744 | -58.45396 | 223.1358
3120 | 22.63957 | 9.033612 | 13.59779 | 41.70769 | 13.02134 | 55.39867 | 0.3146693 | 0.1219405 | 548.7796 | 1 | 0 | 0 |  | Fe-Cr-Ni-Cu-Al | 469.8439 | 47.04441 | -7.179789 | 193.6903
3121 | 19.03838 | 13.55484 | 15.30251 | 36.95451 | 15.14977 | 55.90683 | 0.3100913 | 0.1275321 | 589.0135 | 1 | 0 | 0 |  | Fe-Cr-Ni-Cu-Al | 517.5046 | 35.79557 | 20.91121 | 167.5844
3122 | 16.1237 | 18.2287 | 16.9474 | 31.45114 | 17.24906 | 56.64797 | 0.3052098 | 0.1313134 | 618.5 | 1 | 0 | 0 |  | Fe-Cr-Ni-Cu-Al | 560.0378 | 40.51158 | 90.92203 | 184.0714
3123 | 13.07594 | 25.4553 | 16.24284 | 25.69935 | 19.52657 | 58.07125 | 0.2978325 | 0.1333582 | 640.3156 | 1 | 0 | 0 |  | Fe-Cr-Ni-Cu-Al | 601.3621 | 46.15008 | 192.514 | 231.5716
3124 | 9.747304 | 32.89748 | 15.36788 | 20.79573 | 21.19161 | 59.80067 | 0.2904923 | 0.1343912 | 658.1841 | 1 | 0 | 0 |  | Fe-Cr-Ni-Cu-Al | 665.5041 | 57.13011 | 332.8164 | 275.4574
3125 | 7.452714 | 41.63282 | 11.75017 | 16.96027 | 22.20403 | 62.25026 | 0.2817518 | 0.1329391 | 663.6925 | 1 | 0 | 0 |  | Fe-Cr-Ni-Cu-Al | 708.1586 | 56.64004 | 512.4875 | 290.1764
3126 | 37.67639 | 2.769345 | 6.25281 | 48.51126 | 4.790189 | 60.62676 | 0.3165391 | 0.08861257 | 370.1112 | 1 | 0 | 0 |  | Fe-Cr-Ni-Cu-Al | 258.2128 | 54.83205 | -97.52271 | 256.7307
3127 | 34.78104 | 3.809726 | 10.75231 | 44.23191 | 6.425012 | 60.06627 | 0.3156466 | 0.1018247 | 457.9561 | 0 | 0 | 0 |  | Fe-Cr-Ni-Cu-Al | 311.4786 | 57.62322 | -44.52533 | 246.7466
3128 | 30.36268 | 6.823548 | 15.40666 | 39.31375 | 8.093363 | 60.31009 | 0.3126462 | 0.1104515 | 519.7701 | 1 | 0 | 0 |  | Fe-Cr-Ni-Cu-Al | 378.6244 | 59.17362 | 12.9987 | 196.18
3129 | 26.49531 | 9.867316 | 18.93721 | 34.97158 | 9.728579 | 60.49747 | 0.309706 | 0.1160077 | 558.628 | 1 | 0 | 0 |  | Fe-Cr-Ni-Cu-Al | 450.9225 | 50.50911 | 77.77367 | 189.7677
3130 | 21.61495 | 15.09335 | 21.58321 | 30.74345 | 10.96504 | 61.78848 | 0.3044228 | 0.1210632 | 603.9377 | 1 | 0 | 0 |  | Fe-Cr-Ni-Cu-Al | 508.4154 | 37.86416 | 119.6586 | 181.1037
3131 | 17.76165 | 20.67109 | 22.16946 | 26.52595 | 12.87186 | 62.54221 | 0.2990248 | 0.1263528 | 645.7971 | 1 | 0 | 0 |  | Fe-Cr-Ni-Cu-Al | 562.18 | 39.40545 | 194.8197 | 212.4798
3132 | 13.78807 | 27.81415 | 21.73867 | 22.22591 | 14.4332 | 64.13922 | 0.2919621 | 0.1302032 | 684.989 | 1 | 0 | 0 |  | Fe-Cr-Ni-Cu-Al | 591.5624 | 52.6657 | 350.3719 | 260.388
3133 | 10.36343 | 36.45104 | 20.57539 | 17.03306 | 15.57707 | 66.77211 | 0.283117 | 0.1298953 | 698.4845 | 1 | 0 | 0 |  | Fe-Cr-Ni-Cu-Al | 647.4023 | 79.01411 | 520.0776 | 244.4865
3134 | 7.084487 | 47.2711 | 14.89281 | 14.77877 | 15.97284 | 70.22337 | 0.2723313 | 0.1273624 | 700.2561 | 1 | 0 | 0 |  | Fe-Cr-Ni-Cu-Al | 623.8439 | 116.7036 | 725.3197 | 242.9914
3135 | 44.5796 | 2.767037 | 9.371399 | 39.453 | 3.828957 | 64.3969 | 0.3121693 | 0.08252235 | 352.5593 | 1 | 0 | 0 |  | Fe-Cr-Ni-Cu-Al | 277.4097 | 45.31399 | -40.01228 | 247.1405
3136 | 39.60381 | 4.727292 | 14.94303 | 35.81974 | 4.906132 | 64.44769 | 0.3106488 | 0.09453101 | 438.7798 | 1 | 0 | 0 |  | Fe-Cr-Ni-Cu-Al | 302.3631 | 45.42953 | 28.38517 | 209.7417
3137 | 34.04211 | 7.683561 | 20.60129 | 31.69236 | 5.980681 | 64.97079 | 0.3080145 | 0.102118 | 497.4831 | 1 | 0 | 0 |  | Fe-Cr-Ni-Cu-Al | 330.8805 | 48.34675 | 102.2552 | 211.0013
3138 | 29.05502 | 11.5935 | 23.99518 | 28.33758 | 7.018722 | 65.74533 | 0.3043635 | 0.1062286 | 530.9726 | 1 | 0 | 0 |  | Fe-Cr-Ni-Cu-Al | 351.8548 | 58.26346 | 179.6392 | 218.1739
3139 | 24.32804 | 16.74165 | 26.68264 | 24.07119 | 8.176476 | 67.04319 | 0.2992147 | 0.1130299 | 590.7659 | 1 | 0 | 0 |  | Fe-Cr-Ni-Cu-Al | 381.7563 | 64.74156 | 276.5312 | 214.903
3140 | 19.39653 | 22.07213 | 28.31586 | 20.84437 | 9.371107 | 68.07565 | 0.2942793 | 0.1191422 | 644.0983 | 1 | 0 | 0 |  | Fe-Cr-Ni-Cu-Al | 429.4143 | 64.13464 | 380.9844 | 210.0984
3141 | 14.34685 | 30.82511 | 27.83959 | 16.32469 | 10.66376 | 70.45179 | 0.2856166 | 0.1238526 | 696.2417 | 1 | 0 | 0 |  | Fe-Cr-Ni-Cu-Al | 502.7256 | 123.5256 | 518.4225 | 221.7329
3142 | 10.03538 | 39.44983 | 25.78413 | 13.95637 | 10.77428 | 73.65129 | 0.2769311 | 0.1228433 | 708.5541 | 1 | 0 | 0 |  | Fe-Cr-Ni-Cu-Al | 491.5053 | 151.5214 | 649.0345 | 196.3924
3143 | 6.807731 | 52.81912 | 19.08136 | 10.32831 | 10.96347 | 78.66943 | 0.2632204 | 0.1182198 | 697.886 | 1 | 0 | 0 |  | Fe-Cr-Ni-Cu-Al | 504.5179 | 176.4427 | 841.9022 | 179.0764
3144 | 50.33385 | 2.811781 | 14.81346 | 28.6364 | 3.404513 | 67.94731 | 0.3080601 | 0.08418693 | 387.0802 | 1 | 0 | 0 |  | Fe-Cr-Ni-Cu-Al | 297.7778 | 42.15852 | 31.00328 | 186.5055
3145 | 42.12854 | 5.603359 | 22.14036 | 26.25085 | 3.876895 | 68.53122 | 0.3063795 | 0.08539743 | 397.6655 | 1 | 0 | 0 |  | Fe-Cr-Ni-Cu-Al | 287.55 | 36.69596 | 118.5237 | 209.6253
3146 | 36.43245 | 8.480052 | 27.65652 | 23.03055 | 4.400432 | 69.43233 | 0.3038981 | 0.09065374 | 441.6527 | 1 | 0 | 0 |  | Fe-Cr-Ni-Cu-Al | 278.8519 | 44.27389 | 231.3498 | 235.7956
3147 | 30.10488 | 12.56471 | 30.55169 | 21.26179 | 5.516943 | 69.65101 | 0.3008086 | 0.1023377 | 533.047 | 1 | 0 | 0 |  | Fe-Cr-Ni-Cu-Al | 289.3685 | 59.02901 | 323.6198 | 232.585
3148 | 24.92349 | 17.40364 | 32.74591 | 18.90627 | 6.020682 | 71.1309 | 0.2962506 | 0.1038579 | 551.5167 | 1 | 0 | 0 |  | Fe-Cr-Ni-Cu-Al | 289.5725 | 60.55342 | 386.9483 | 182.3203
3149 | 18.8648 | 24.39438 | 34.14913 | 15.50285 | 7.088832 | 72.86226 | 0.2896823 | 0.1088962 | 599.53 | 1 | 0 | 0 |  | Fe-Cr-Ni-Cu-Al | 309.5101 | 58.5517 | 483.7153 | 179.6834
3150 | 13.98578 | 32.05261 | 33.92367 | 12.24142 | 7.796531 | 75.26867 | 0.282169 | 0.1154243 | 669.328 | 1 | 0 | 0 |  | Fe-Cr-Ni-Cu-Al | 317.6318 | 83.54733 | 553.0516 | 188.4093
3151 | 8.812325 | 43.07447 | 30.10316 | 10.02718 | 7.982863 | 79.26793 | 0.271207 | 0.1172101 | 708.61 | 1 | 0 | 0 |  | Fe-Cr-Ni-Cu-Al | 347.6831 | 145.9647 | 713.9824 | 159.5334
3152 | 5.540032 | 56.73813 | 22.12759 | 7.564529 | 8.02972 | 84.46684 | 0.2573459 | 0.1094792 | 664.2916 | 0 | 0 | 0 |  | Fe-Cr-Ni-Cu-Al | 418.9458 | 190.6153 | 882.9113 | 171.3479
3153 | 52.21331 | 2.804589 | 22.16335 | 19.42295 | 3.395805 | 70.31651 | 0.3056246 | 0.08142475 | 380.305 | 1 | 0 | 0 |  | Fe-Cr-Ni-Cu-Al | 300.5488 | 44.3418 | 142.9556 | 215.9163
3154 | 43.17081 | 5.608453 | 29.54731 | 18.27806 | 3.395366 | 71.17387 | 0.3041966 | 0.08255849 | 392.7598 | 1 | 0 | 0 |  | Fe-Cr-Ni-Cu-Al | 271.3245 | 49.02267 | 215.0079 | 221.6185
3155 | 36.17543 | 8.420228 | 34.85487 | 17.15106 | 3.398413 | 72.15574 | 0.3023093 | 0.08367637 | 405.527 | 1 | 0 | 0 |  | Fe-Cr-Ni-Cu-Al | 252.0301 | 48.89642 | 267.3306 | 195.7624
3156 | 30.14138 | 13.09604 | 38.01742 | 14.86188 | 3.883281 | 73.55671 | 0.2981141 | 0.08500544 | 420.1973 | 1 | 0 | 0 |  | Fe-Cr-Ni-Cu-Al | 253.6774 | 49.57427 | 374.8962 | 137.3535
3157 | 24.36653 | 17.96 | 40.55126 | 12.7076 | 4.414606 | 74.92503 | 0.2937658 | 0.09124563 | 475.1359 | 1 | 0 | 0 |  | Fe-Cr-Ni-Cu-Al | 256.9116 | 43.75333 | 468.2323 | 117.3129
3158 | 18.69364 | 24.17305 | 41.48043 | 10.63536 | 5.017511 | 76.67309 | 0.2880323 | 0.1013803 | 567.9979 | 1 | 0 | 0 |  | Fe-Cr-Ni-Cu-Al | 258.5958 | 52.20872 | 529.9707 | 152.6385
3159 | 12.64568 | 32.37761 | 40.98272 | 8.393579 | 5.600417 | 79.18163 | 0.2802895 | 0.1066974 | 625.8513 | 1 | 0 | 0 |  | Fe-Cr-Ni-Cu-Al | 253.1335 | 69.4079 | 552.8546 | 145.0388
3160 | 7.519801 | 44.00794 | 36.13238 | 6.111766 | 6.228112 | 82.87845 | 0.2689461 | 0.1097234 | 669.7958 | 1 | 0 | 0 |  | Fe-Cr-Ni-Cu-Al | 272.0527 | 114.1101 | 726.2744 | 148.6424
3161 | 4.367122 | 57.94024 | 26.39377 | 4.969168 | 6.329705 | 87.90067 | 0.2550095 | 0.1057545 | 655.0651 | 0 | 0 | 0 |  | Fe-Cr-Ni-Cu-Al | 360.4972 | 182.0204 | 878.9244 | 165.5988
3162 | 41.88661 | 5.571181 | 38.78519 | 11.34787 | 2.409144 | 74.17345 | 0.3026106 | 0.07358655 | 341.7198 | 1 | 1 | 1 | 341.7198 | Fe-Cr-Ni-Cu-Al | 240.1589 | 47.946 | 214.4947 | 152.6961
3163 | 34.90639 | 8.356982 | 42.97927 | 11.34816 | 2.409205 | 74.89665 | 0.3009953 | 0.07449707 | 350.8734 | 1 | 1 | 1 | 350.8734 | Fe-Cr-Ni-Cu-Al | 230.2556 | 45.33841 | 264.1602 | 129.8108
3164 | 28.14328 | 12.16551 | 46.48445 | 10.29313 | 2.913633 | 75.57281 | 0.2982186 | 0.08141739 | 405.9894 | 1 | 1 | 1 | 405.9894 | Fe-Cr-Ni-Cu-Al | 234.6099 | 44.9618 | 354.8253 | 106.2412
3165 | 22.3254 | 17.00667 | 47.99847 | 9.237511 | 3.431955 | 76.68207 | 0.2941173 | 0.08812863 | 463.3877 | 1 | 1 | 1 | 463.3877 | Fe-Cr-Ni-Cu-Al | 238.9913 | 46.99479 | 467.7537 | 99.98682
3166 | 16.44954 | 23.93006 | 48.62778 | 7.018968 | 3.973658 | 78.82947 | 0.2875957 | 0.0949508 | 529.3633 | 1 | 1 | 1 | 529.3633 | Fe-Cr-Ni-Cu-Al | 245.2867 | 49.46082 | 544.5659 | 104.9026
3167 | 11.45504 | 31.02587 | 47.06637 | 5.924645 | 4.528072 | 80.7511 | 0.2810176 | 0.100528 | 585.2838 | 1 | 0 | 0 |  | Fe-Cr-Ni-Cu-Al | 236.4341 | 63.99157 | 547.4384 | 103.3835
3168 | 6.335517 | 42.27361 | 42.17476 | 3.604462 | 5.611647 | 83.66488 | 0.2703165 | 0.1042821 | 628.1618 | 1 | 0 | 0 |  | Fe-Cr-Ni-Cu-Al | 249.8603 | 98.76918 | 675.8542 | 149.3488
3169 | 31.61735 | 8.279195 | 51.92587 | 6.745515 | 1.432068 | 77.31487 | 0.3004002 | 0.06216671 | 270.5584 | 1 | 1 | 1 | 270.5584 | Fe-Cr-Ni-Cu-Al | 213.5473 | 47.25638 | 191.0459 | 77.59863
3170 | 24.87074 | 12.04099 | 54.37388 | 6.791854 | 1.922541 | 77.70549 | 0.2978914 | 0.07066586 | 333.7207 | 1 | 1 | 1 | 333.7207 | Fe-Cr-Ni-Cu-Al | 216.2856 | 49.88516 | 313.3909 | 95.76523
3171 | 19.0818 | 16.83094 | 55.9474 | 5.713789 | 2.426066 | 78.82184 | 0.2938373 | 0.07888064 | 401.0397 | 1 | 1 | 1 | 401.0397 | Fe-Cr-Ni-Cu-Al | 224.0147 | 46.56414 | 423.5506 | 101.5467
3172 | 13.32352 | 21.94692 | 57.09391 | 4.664704 | 2.97094 | 79.97866 | 0.2894865 | 0.09227917 | 517.6014 | 1 | 1 | 1 | 517.6014 | Fe-Cr-Ni-Cu-Al | 231.311 | 45.34761 | 520.5481 | 91.86739
3173 | 8.255754 | 28.82426 | 54.23442 | 4.696941 | 3.988629 | 80.84727 | 0.2835578 | 0.09839212 | 569.8983 | 1 | 1 | 1 | 569.8983 | Fe-Cr-Ni-Cu-Al | 231.7347 | 52.61339 | 550.456 | 89.1654
3174 | 11.29201 | 4.380565 | 32.63941 | 50.32413 | 1.363886 | 63.08865 | 0.3200901 | 0.05904287 | 194.9014 | 1 |  | 0 |  | Fe-Cr-Ni-Cu-Al | 139.6065 | 56.78436 | -97.44393 | 275.2064
3175 | 10.51851 | 4.45145 | 39.19803 | 43.52209 | 2.309927 | 63.63142 | 0.3188034 | 0.07368814 | 287.7753 | 1 |  | 0 |  | Fe-Cr-Ni-Cu-Al | 166.503 | 52.59837 | -20.75269 | 248.4897
3176 | 9.799974 | 3.649682 | 45.32271 | 37.91335 | 3.314285 | 63.4112 | 0.3189706 | 0.08603954 | 370.6773 | 1 | 1 | 1 | 370.6773 | Fe-Cr-Ni-Cu-Al | 176.3466 | 55.39885 | 50.34363 | 264.411
3177 | 8.976299 | 3.714367 | 51.36758 | 30.64128 | 5.30047 | 62.78223 | 0.3181173 | 0.1054073 | 507.7131 | 1 | 1 | 1 | 507.7131 | Fe-Cr-Ni-Cu-Al | 198.0741 | 56.52774 | 152.3878 | 234.2317
3178 | 7.194433 | 2.870714 | 57.2549 | 25.72821 | 6.951739 | 61.59628 | 0.3190496 | 0.1183912 | 597.1428 | 1 | 0 | 0 |  | Fe-Cr-Ni-Cu-Al | 204.0608 | 66.54761 | 180.1178 | 173.753
3179 | 17.90101 | 5.263144 | 20.79608 | 54.6742 | 1.365564 | 62.81261 | 0.3184179 | 0.05685606 | 181.3634 | 1 | 0 | 0 |  | Fe-Cr-Ni-Cu-Al | 150.1415 | 54.66737 | -125.627 | 273.9901
3180 | 16.28694 | 6.243941 | 27.18897 | 47.9658 | 2.314342 | 63.66117 | 0.3162458 | 0.07106144 | 270.2442 | 1 | 0 | 0 |  | Fe-Cr-Ni-Cu-Al | 182.483 | 49.80175 | -42.69487 | 284.2551
3181 | 15.42858 | 7.18234 | 32.43352 | 41.69441 | 3.26115 | 64.40469 | 0.3141349 | 0.08276011 | 352.0886 | 1 | 0 | 0 |  | Fe-Cr-Ni-Cu-Al | 202.6456 | 44.95366 | 25.58602 | 242.2435
3182 | 13.92616 | 7.409063 | 37.63951 | 36.21942 | 4.805849 | 63.85915 | 0.313598 | 0.09750287 | 453.7869 | 1 | 0 | 0 |  | Fe-Cr-Ni-Cu-Al | 220.6187 | 48.25491 | 117.2182 | 267.4549
3183 | 11.25078 | 8.570426 | 43.00194 | 30.25879 | 6.918067 | 63.10262 | 0.3123923 | 0.1138009 | 569.7471 | 1 | 0 | 0 |  | Fe-Cr-Ni-Cu-Al | 241.7133 | 61.97538 | 207.7449 | 243.9262
3184 | 9.445094 | 7.816707 | 48.53496 | 25.07676 | 9.126477 | 61.4492 | 0.3134895 | 0.1275904 | 661.4686 | 1 | 0 | 0 |  | Fe-Cr-Ni-Cu-Al | 268.5271 | 79.0802 | 265.3417 | 216.0544
3185 | 7.676696 | 7.147339 | 53.02399 | 19.9657 | 12.18628 | 59.09683 | 0.3148295 | 0.1418688 | 745.7541 | 1 | 0 | 0 |  | Fe-Cr-Ni-Cu-Al | 307.5977 | 81.54238 | 277.3068 | 177.1719
3186 | 27.37004 | 3.514856 | 11.90411 | 55.84306 | 1.367935 | 62.42721 | 0.318536 | 0.05539804 | 172.5727 | 1 | 0 | 0 |  | Fe-Cr-Ni-Cu-Al | 160.3714 | 55.71538 | -168.2616 | 305.507
3187 | 25.58277 | 7.057387 | 15.93463 | 49.59411 | 1.831095 | 64.85754 | 0.3130639 | 0.06277808 | 223.748 | 1 | 0 | 0 |  | Fe-Cr-Ni-Cu-Al | 181.556 | 49.63136 | -85.64898 | 248.8096
3188 | 23.37847 | 9.069326 | 21.50119 | 43.22728 | 2.823729 | 65.90339 | 0.3100228 | 0.07541737 | 309.062 | 1 | 0 | 0 |  | Fe-Cr-Ni-Cu-Al | 212.763 | 44.36412 | 0.9810129 | 250.7628
3189 | 20.6927 | 11.00903 | 25.89263 | 38.12107 | 4.28457 | 65.95143 | 0.3078208 | 0.08995581 | 410.5544 | 1 | 0 | 0 |  | Fe-Cr-Ni-Cu-Al | 243.6785 | 39.16426 | 68.98308 | 205.6772
3190 | 17.38017 | 12.37424 | 30.08856 | 33.73584 | 6.421188 | 64.76045 | 0.3070127 | 0.106026 | 520.2743 | 1 | 0 | 0 |  | Fe-Cr-Ni-Cu-Al | 275.9859 | 48.12895 | 157.3488 | 229.5545
3191 | 14.71513 | 13.70043 | 34.24807 | 28.70356 | 8.632806 | 63.75053 | 0.3060259 | 0.1196271 | 614.9689 | 1 | 0 | 0 |  | Fe-Cr-Ni-Cu-Al | 305.1223 | 67.88863 | 227.2964 | 235.7782
3192 | 12.01242 | 13.21756 | 39.02609 | 23.60912 | 12.1348 | 60.85921 | 0.3077308 | 0.1359203 | 711.3981 | 1 | 0 | 0 |  | Fe-Cr-Ni-Cu-Al | 363.0993 | 71.15044 | 278.4425 | 217.358
3193 | 9.081583 | 12.68303 | 42.95486 | 19.37542 | 15.9051 | 57.84177 | 0.3097731 | 0.147417 | 762.3705 | 0 | 0 | 0 |  | Fe-Cr-Ni-Cu-Al | 423.1555 | 75.36971 | 275.5067 | 181.6734
3194 | 7.11603 | 9.938003 | 46.12395 | 16.19407 | 20.62794 | 53.55558 | 0.3145723 | 0.154464 | 756.8959 | 0 | 0 | 0 |  | Fe-Cr-Ni-Cu-Al | 456.399 | 81.56607 | 238.447 | 161.8467
3195 | 36.37253 | 5.347013 | 10.0607 | 46.83243 | 1.387324 | 66.15123 | 0.3116212 | 0.05582404 | 187.4945 | 1 | 0 | 0 |  | Fe-Cr-Ni-Cu-Al | 193.408 | 44.20852 | -108.2596 | 241.5265
3196 | 33.28578 | 9.114858 | 13.37708 | 42.33034 | 1.891937 | 68.02081 | 0.3069035 | 0.06320017 | 238.3309 | 1 | 0 | 0 |  | Fe-Cr-Ni-Cu-Al | 213.3923 | 45.21713 | -29.98536 | 218.9397
3197 | 29.06299 | 13.06292 | 16.85391 | 37.6309 | 3.389278 | 68.58337 | 0.3028342 | 0.07973102 | 350.928 | 1 |  | 0 |  | Fe-Cr-Ni-Cu-Al | 243.2922 | 38.0266 | 37.21781 | 177.9893
3198 | 25.34787 | 16.04798 | 20.24852 | 33.45706 | 4.898559 | 68.62813 | 0.3000378 | 0.0928709 | 446.0041 | 1 | 0 | 0 |  | Fe-Cr-Ni-Cu-Al | 273.8953 | 37.44383 | 102.9928 | 171.1639
3199 | 20.95204 | 18.5319 | 23.12351 | 29.80058 | 7.591969 | 66.908 | 0.2987648 | 0.1102717 | 564.7085 | 1 | 0 | 0 |  | Fe-Cr-Ni-Cu-Al | 351.593 | 64.28186 | 156.5007 | 168.0567
3200 | 17.30224 | 19.1296 | 27.27921 | 25.83985 | 10.44911 | 64.59497 | 0.2995261 | 0.1250286 | 658.5433 | 1 | 0 | 0 |  | Fe-Cr-Ni-Cu-Al | 468.8422 | 56.70522 | 230.7255 | 197.2468
3201 | 13.63759 | 19.04579 | 31.05761 | 21.98334 | 14.27567 | 61.29369 | 0.3015056 | 0.1389304 | 730.2804 | 0 | 0 | 0 |  | Fe-Cr-Ni-Cu-Al | 514.6342 | 70.03283 | 280.0997 | 196.5794
3202 | 10.52917 | 18.517 | 34.43085 | 17.30546 | 19.21752 | 57.47444 | 0.3041181 | 0.1480456 | 751.8534 | 0 | 0 | 0 |  | Fe-Cr-Ni-Cu-Al | 526.4387 | 72.56007 | 288.3546 | 204.1408
3203 | 7.509941 | 13.98417 | 36.83677 | 15.6663 | 26.00283 | 51.15099 | 0.3122408 | 0.1514855 | 691.8267 | 0 | 0 | 0 |  | Fe-Cr-Ni-Cu-Al | 513.0875 | 65.2615 | 204.7168 | 163.9145
3204 | 43.66281 | 8.130397 | 8.158821 | 38.64164 | 1.40633 | 69.8696 | 0.304556 | 0.05598384 | 200.1924 | 1 | 0 | 0 |  | Fe-Cr-Ni-Cu-Al | 221.708 | 43.94933 | -47.80273 | 208.4162
3205 | 38.90866 | 13.00408 | 10.48624 | 35.19101 | 2.410008 | 71.07774 | 0.2996176 | 0.06879734 | 286.7422 | 1 | 0 | 0 |  | Fe-Cr-Ni-Cu-Al | 244.9581 | 40.85125 | 32.06177 | 177.5319
3206 | 33.71127 | 18.07111 | 12.88489 | 31.38436 | 3.948372 | 71.66057 | 0.2949013 | 0.08328691 | 391.2875 | 1 | 0 | 0 |  | Fe-Cr-Ni-Cu-Al | 267.3499 | 40.3386 | 96.31436 | 158.8298
3207 | 29.07448 | 21.26898 | 15.27989 | 28.35656 | 6.020078 | 70.67029 | 0.2927654 | 0.09779047 | 494.1912 | 1 | 0 | 0 |  | Fe-Cr-Ni-Cu-Al | 313.5471 | 56.05181 | 161.6814 | 187.861
3208 | 24.6959 | 23.99266 | 18.0574 | 24.43517 | 8.818868 | 68.93902 | 0.2913894 | 0.1119247 | 590.4406 | 1 | 0 | 0 |  | Fe-Cr-Ni-Cu-Al | 517.5704 | 64.31709 | 267.5296 | 210.2864
3209 | 19.9627 | 25.81409 | 20.98251 | 21.4528 | 11.7879 | 66.65719 | 0.2913776 | 0.1228858 | 655.1805 | 0 | 0 | 0 |  | Fe-Cr-Ni-Cu-Al | 574.1695 | 45.89713 | 350.4686 | 232.1113
3210 | 15.17753 | 26.0879 | 24.54291 | 17.26989 | 16.92177 | 62.24329 | 0.2939093 | 0.1350659 | 702.6789 | 0 | 0 | 0 |  | Fe-Cr-Ni-Cu-Al | 620.9529 | 64.12427 | 342.0145 | 221.6694
3211 | 11.0592 | 25.16947 | 25.8315 | 15.38021 | 22.55962 | 57.32114 | 0.2980836 | 0.1413145 | 689.5838 | 0 | 0 | 0 |  | Fe-Cr-Ni-Cu-Al | 640.0847 | 73.88956 | 262.0688 | 224.3136
3212 | 7.981064 | 19.81525 | 27.96261 | 12.10843 | 32.13264 | 49.65748 | 0.3078738 | 0.1439661 | 611.1822 | 0 | 0 | 0 |  | Fe-Cr-Ni-Cu-Al | 606.6414 | 85.26289 | 170.0583 | 161.0841
3213 | 49.85637 | 12.99717 | 7.336467 | 28.36476 | 1.445236 | 74.78353 | 0.295296 | 0.05658867 | 218.6193 | 1 | 0 | 0 |  | Fe-Cr-Ni-Cu-Al | 251.3784 | 39.37048 | 54.17371 | 159.8658
3214 | 42.41132 | 19.7434 | 8.491038 | 26.42705 | 2.927188 | 75.41775 | 0.2896238 | 0.07380574 | 339.1076 | 1 | 0 | 0 |  | Fe-Cr-Ni-Cu-Al | 260.6626 | 40.46698 | 142.0668 | 151.2372
3215 | 37.20073 | 25.01453 | 9.775293 | 23.51621 | 4.493227 | 75.69597 | 0.2851501 | 0.08655898 | 435.3132 | 1 | 0 | 0 |  | Fe-Cr-Ni-Cu-Al | 282.1484 | 52.4509 | 256.2696 | 206.227
3216 | 31.05146 | 27.91336 | 12.37984 | 21.93032 | 6.72503 | 73.86202 | 0.2841752 | 0.1003679 | 531.8273 | 1 | 0 | 0 |  | Fe-Cr-Ni-Cu-Al | 391.4492 | 96.00628 | 370.3611 | 232.1029
3217 | 26.24486 | 30.54389 | 13.7928 | 19.90863 | 9.509822 | 71.57905 | 0.2834728 | 0.1121895 | 608.3084 | 1 | 0 | 0 |  | Fe-Cr-Ni-Cu-Al | 518.3821 | 96.88083 | 457.0095 | 238.2518
3218 | 20.35093 | 32.63199 | 16.63711 | 16.72413 | 13.65585 | 68.04107 | 0.2841284 | 0.1243831 | 672.6953 | 0 | 0 | 0 |  | Fe-Cr-Ni-Cu-Al | 631.28 | 64.18048 | 485.0487 | 234.3216
3219 | 15.56207 | 33.43608 | 18.87355 | 13.6211 | 18.5072 | 63.91476 | 0.2862552 | 0.1335935 | 699.7582 | 0 | 0 | 0 |  | Fe-Cr-Ni-Cu-Al | 701.3986 | 58.32351 | 456.6894 | 228.9534
3220 | 10.34021 | 31.28835 | 20.37834 | 11.7657 | 26.22741 | 57.02258 | 0.2929766 | 0.1406947 | 671.0997 | 0 | 0 | 0 |  | Fe-Cr-Ni-Cu-Al | 719.5085 | 53.89765 | 303.8403 | 248.4226
3221 | 6.9584 | 24.61858 | 21.94163 | 9.501212 | 36.98017 | 48.60297 | 0.3047439 | 0.1411926 | 571.5963 | 0 | 0 | 0 |  | Fe-Cr-Ni-Cu-Al | 693.5131 | 73.32819 | 140.7123 | 164.7211
3222 | 52.15515 | 19.61026 | 7.379555 | 19.40131 | 1.453724 | 79.77827 | 0.2856986 | 0.05727646 | 237.3896 | 1 | 0 | 0 |  | Fe-Cr-Ni-Cu-Al | 259.1175 | 42.38966 | 186.6593 | 151.7243
3223 | 44.08838 | 26.72907 | 7.543832 | 18.66655 | 2.972171 | 80.03612 | 0.2802176 | 0.07428909 | 360.6658 | 1 | 0 | 0 |  | Fe-Cr-Ni-Cu-Al | 253.1505 | 51.48151 | 302.6285 | 202.5756
3224 | 37.69707 | 32.17282 | 7.704446 | 17.87248 | 4.553177 | 79.67337 | 0.2763447 | 0.08626095 | 450.9245 | 1 | 0 | 0 |  | Fe-Cr-Ni-Cu-Al | 278.9802 | 68.30114 | 477.3599 | 225.7488
3225 | 32.09164 | 35.85446 | 8.994953 | 15.82349 | 7.23545 | 77.533 | 0.2747319 | 0.1010711 | 557.4297 | 1 | 0 | 0 |  | Fe-Cr-Ni-Cu-Al | 424.2838 | 138.8591 | 610.4774 | 232.4701
3226 | 26.50896 | 39.07826 | 10.4487 | 13.82492 | 10.13916 | 75.15364 | 0.2737732 | 0.1121454 | 629.2274 | 0 | 0 | 0 |  | Fe-Cr-Ni-Cu-Al | 537.9854 | 139.4358 | 687.5167 | 216.4205
3227 | 20.87935 | 41.03913 | 12.19222 | 11.87888 | 14.01043 | 71.49427 | 0.2747021 | 0.122696 | 681.8092 | 0 | 0 | 0 |  | Fe-Cr-Ni-Cu-Al | 650.1785 | 97.24397 | 689.6994 | 227.8635
3228 | 14.64862 | 42.05206 | 14.11388 | 9.723037 | 19.4624 | 66.45417 | 0.277495 | 0.1320076 | 703.4078 | 0 | 0 | 0 |  | Fe-Cr-Ni-Cu-Al | 714.6178 | 57.9838 | 647.6638 | 243.6728
3229 | 9.167873 | 39.0203 | 16.51924 | 7.451247 | 27.84134 | 58.76908 | 0.2855063 | 0.1393976 | 672.6268 | 0 | 0 | 0 |  | Fe-Cr-Ni-Cu-Al | 748.3599 | 45.872 | 422.808 | 259.8103
3230 | 5.704745 | 30.54036 | 17.98853 | 6.491195 | 39.27516 | 49.31485 | 0.2995773 | 0.1399267 | 565.1528 | 0 | 0 | 0 |  | Fe-Cr-Ni-Cu-Al | 736.1474 | 56.27726 | 125.0615 | 164.8273
3231 | 43.75846 | 35.89092 | 5.475465 | 11.85499 | 3.020167 | 85.05442 | 0.2694725 | 0.0744977 | 380.1792 | 1 | 0 | 0 |  | Fe-Cr-Ni-Cu-Al | 271.6143 | 82.26817 | 561.1085 | 194.2249
3232 | 37.17274 | 40.5425 | 5.581679 | 12.08495 | 4.618128 | 84.00092 | 0.266783 | 0.08581471 | 465.6004 | 1 | 0 | 0 |  | Fe-Cr-Ni-Cu-Al | 336.3031 | 123.4126 | 686.1781 | 194.194
3233 | 30.50312 | 44.62816 | 6.8703 | 11.15622 | 6.84221 | 82.18082 | 0.2649712 | 0.09794099 | 554.8421 | 1 | 0 | 0 |  | Fe-Cr-Ni-Cu-Al | 432.5304 | 160.769 | 790.7019 | 189.7193
3234 | 24.70416 | 47.04679 | 8.261971 | 10.22176 | 9.765326 | 79.06014 | 0.2651647 | 0.1095693 | 630.2183 | 0 | 0 | 0 |  | Fe-Cr-Ni-Cu-Al | 522.1633 | 166.2248 | 830.7006 | 191.9992
3235 | 18.77689 | 49.16842 | 9.868062 | 8.012043 | 14.17459 | 74.66684 | 0.266392 | 0.1215825 | 692.4688 | 0 | 0 | 0 |  | Fe-Cr-Ni-Cu-Al | 635.0094 | 133.6489 | 831.0334 | 220.2201
3236 | 13.47309 | 49.03579 | 11.58658 | 6.968398 | 18.93614 | 69.59249 | 0.2700416 | 0.1302295 | 713.442 | 0 | 0 | 0 |  | Fe-Cr-Ni-Cu-Al | 691.917 | 97.48245 | 790.7967 | 249.6755
3237 | 7.779083 | 45.87022 | 14.99022 | 4.425749 | 26.93472 | 61.85846 | 0.2781228 | 0.1388775 | 697.3354 | 0 | 0 | 0 |  | Fe-Cr-Ni-Cu-Al | 734.5442 | 62.84498 | 637.5295 | 257.5091
3238 | 34.45276 | 50.12036 | 3.394952 | 7.350446 | 4.681483 | 88.35312 | 0.2568583 | 0.08486714 | 474.2682 | 1 | 0 | 0 |  | Fe-Cr-Ni-Cu-Al | 402.1704 | 158.7123 | 863.4888 | 157.7096
3239 | 27.55534 | 53.36288 | 4.634086 | 7.524982 | 6.922709 | 85.83108 | 0.2561845 | 0.09649522 | 558.3895 | 0 | 0 | 0 |  | Fe-Cr-Ni-Cu-Al | 470.6345 | 185.5086 | 896.0731 | 165.1337
3240 | 21.59424 | 56.08287 | 5.973 | 6.466103 | 9.883793 | 82.65068 | 0.2562092 | 0.1080391 | 635.098 | 0 | 0 | 0 |  | Fe-Cr-Ni-Cu-Al | 547.5287 | 179.7823 | 924.7115 | 186.7712
3241 | 15.41831 | 58.52473 | 7.479679 | 5.398111 | 13.17917 | 79.25922 | 0.2567484 | 0.1178747 | 690.4968 | 0 | 0 | 0 |  | Fe-Cr-Ni-Cu-Al | 593.2154 | 171.6625 | 930.0318 | 208.9345
3242 | 9.755347 | 56.76659 | 10.25371 | 5.550104 | 17.67425 | 73.37808 | 0.2621486 | 0.1277744 | 722.2126 | 0 | 0 | 0 |  | Fe-Cr-Ni-Cu-Al | 651.0159 | 136.7798 | 888.5347 | 251.1456
3243 | 13.44821 | 5.217028 | 3.533805 | 59.93346 | 17.86751 | 46.06352 | 0.3283443 | 0.1255975 | 472.2854 | 0 | 0 | 0 |  | Fe-Cr-Ni-Cu-Al | 402.0392 | 73.19538 | -164.9291 | 281.3465
3244 | 12.90062 | 5.459566 | 6.163484 | 53.3785 | 22.09782 | 44.63936 | 0.3280835 | 0.1293143 | 476.3137 | 0 | 0 | 0 |  | Fe-Cr-Ni-Cu-Al | 460.7549 | 55.92482 | -125.0263 | 237.9937
3245 | 12.34159 | 4.596224 | 9.080451 | 47.74615 | 26.23558 | 42.93499 | 0.3293348 | 0.1312887 | 467.0026 | 0 | 0 | 0 |  | Fe-Cr-Ni-Cu-Al | 489.629 | 50.23146 | -90.87463 | 207.8458
3246 | 11.43847 | 4.733208 | 14.69456 | 39.0461 | 30.08766 | 42.32891 | 0.3285697 | 0.1344706 | 475.1816 | 0 | 0 | 0 |  | Fe-Cr-Ni-Cu-Al | 530.7151 | 46.18357 | -43.40327 | 160.8766
3247 | 9.31504 | 3.716876 | 19.58182 | 33.31177 | 34.0745 | 40.86584 | 0.3301781 | 0.1356613 | 462.7701 | 0 | 0 | 0 |  | Fe-Cr-Ni-Cu-Al | 550.7273 | 48.73555 | -17.83566 | 131.0114
3248 | 19.80898 | 5.824112 | 3.287516 | 60.50161 | 10.57778 | 52.15101 | 0.3230219 | 0.1128186 | 458.1328 | 1 | 0 | 0 |  | Fe-Cr-Ni-Cu-Al | 315.1493 | 77.14371 | -154.0827 | 298.5918
3249 | 18.50177 | 7.09304 | 5.71969 | 54.48856 | 14.19695 | 50.81698 | 0.3217402 | 0.1218302 | 500.9862 | 0 | 0 | 0 |  | Fe-Cr-Ni-Cu-Al | 405.929 | 70.51319 | -116.431 | 256.1275
3250 | 17.87613 | 8.321728 | 8.220339 | 48.30871 | 17.2731 | 50.09814 | 0.3201418 | 0.126689 | 521.8817 | 0 | 0 | 0 |  | Fe-Cr-Ni-Cu-Al | 466.5041 | 53.09866 | -71.47866 | 219.5444
3251 | 16.32396 | 8.684756 | 12.25564 | 42.45569 | 20.27995 | 49.09254 | 0.3198986 | 0.1319784 | 543.2776 | 0 | 0 | 0 |  | Fe-Cr-Ni-Cu-Al | 507.72 | 42.53154 | -32.03835 | 197.8191
3252 | 13.25233 | 10.09514 | 17.72825 | 35.64194 | 23.28233 | 48.58785 | 0.3185967 | 0.1369279 | 565.9605 | 0 | 0 | 0 |  | Fe-Cr-Ni-Cu-Al | 544.5878 | 40.83648 | 19.65704 | 161.5233
3253 | 11.17724 | 9.250219 | 23.49647 | 29.67561 | 26.40046 | 47.2792 | 0.31987 | 0.140864 | 573.848 | 0 | 0 | 0 |  | Fe-Cr-Ni-Cu-Al | 566.3491 | 49.00937 | 57.18943 | 138.949
3254 | 8.960327 | 8.342456 | 30.9451 | 23.3042 | 28.44792 | 46.72742 | 0.3206777 | 0.1448424 | 592.3307 | 0 | 0 | 0 |  | Fe-Cr-Ni-Cu-Al | 552.7176 | 71.31139 | 100.3518 | 121.4246
3255 | 28.75738 | 3.693017 | 3.126877 | 58.67363 | 5.749094 | 56.9215 | 0.3207562 | 0.093244 | 373.792 | 1 | 0 | 0 |  | Fe-Cr-Ni-Cu-Al | 242.1947 | 64.72411 | -172.6877 | 295.8463
3256 | 27.34888 | 7.544594 | 4.258671 | 53.01784 | 7.830016 | 57.55776 | 0.3157429 | 0.1014816 | 429.8526 | 1 | 0 | 0 |  | Fe-Cr-Ni-Cu-Al | 289.7625 | 67.65414 | -106.3668 | 252.2315
3257 | 25.49415 | 9.89007 | 6.699136 | 47.13921 | 10.77744 | 56.78241 | 0.3132503 | 0.1143157 | 509.6053 | 1 | 0 | 0 |  | Fe-Cr-Ni-Cu-Al | 400.6061 | 71.8286 | -50.22252 | 217.6413
3258 | 22.72781 | 12.09176 | 10.23809 | 41.87025 | 13.07209 | 56.43041 | 0.3111066 | 0.1202648 | 544.5471 | 1 | 0 | 0 |  | Fe-Cr-Ni-Cu-Al | 472.8156 | 54.10116 | -8.621538 | 188.8589
3259 | 19.03838 | 13.55484 | 15.30251 | 36.95451 | 15.14977 | 55.90683 | 0.3100913 | 0.1275321 | 589.0135 | 1 | 0 | 0 |  | Fe-Cr-Ni-Cu-Al | 516.8761 | 36.56783 | 28.69962 | 153.7794
3260 | 16.05711 | 14.94987 | 20.49398 | 31.32123 | 17.17781 | 55.61681 | 0.3088525 | 0.1332235 | 624.2342 | 1 | 0 | 0 |  | Fe-Cr-Ni-Cu-Al | 555.2039 | 38.4766 | 82.5451 | 156.1435
3261 | 12.89198 | 14.18536 | 28.33302 | 25.33779 | 19.25186 | 54.64986 | 0.3100391 | 0.1401458 | 662.4837 | 1 | 0 | 0 |  | Fe-Cr-Ni-Cu-Al | 561.8011 | 50.01163 | 159.7938 | 177.8064
3262 | 9.510823 | 13.28249 | 36.23801 | 20.2912 | 20.67748 | 53.99435 | 0.3113046 | 0.146184 | 698.4007 | 1 | 0 | 0 |  | Fe-Cr-Ni-Cu-Al | 508.1884 | 71.21771 | 225.3265 | 191.2481
3263 | 7.164288 | 10.0054 | 45.1817 | 16.3039 | 21.34472 | 53.02395 | 0.314811 | 0.1518353 | 730.3757 | 1 | 0 | 0 |  | Fe-Cr-Ni-Cu-Al | 458.5547 | 69.9458 | 230.3074 | 151.1427
3264 | 37.8114 | 5.558538 | 3.137608 | 48.6851 | 4.807354 | 61.70874 | 0.3131113 | 0.08764756 | 368.705 | 1 | 0 | 0 |  | Fe-Cr-Ni-Cu-Al | 258.5887 | 57.95632 | -98.52323 | 249.3954
3265 | 35.03921 | 9.595011 | 4.33285 | 44.56022 | 6.472702 | 62.23892 | 0.3086781 | 0.09956266 | 453.8908 | 1 | 0 | 0 |  | Fe-Cr-Ni-Cu-Al | 308.1782 | 64.72315 | -45.14005 | 221.0536
3266 | 30.63218 | 13.76823 | 7.771703 | 39.66269 | 8.165199 | 62.8338 | 0.3044684 | 0.1074385 | 512.836 | 1 |  | 0 |  | Fe-Cr-Ni-Cu-Al | 387.0591 | 74.09261 | 4.915866 | 182.8283
3267 | 26.73338 | 16.92516 | 11.23963 | 35.28582 | 9.815996 | 62.98477 | 0.3015619 | 0.1126824 | 549.555 | 1 | 0 | 0 |  | Fe-Cr-Ni-Cu-Al | 469.8202 | 55.93954 | 45.59306 | 166.7105
3268 | 21.7277 | 19.21797 | 17.12826 | 30.90382 | 11.02224 | 63.20813 | 0.2997522 | 0.1189296 | 596.9994 | 1 | 0 | 0 |  | Fe-Cr-Ni-Cu-Al | 528.3472 | 38.06374 | 109.1011 | 181.4537
3269 | 17.73801 | 19.6114 | 23.30522 | 26.49065 | 12.85473 | 62.18914 | 0.3002006 | 0.1269557 | 648.0093 | 1 | 0 | 0 |  | Fe-Cr-Ni-Cu-Al | 558.6915 | 36.92897 | 186.3468 | 214.1495
3270 | 13.63759 | 19.04579 | 31.05761 | 21.98334 | 14.27567 | 61.29369 | 0.3015056 | 0.1354167 | 705.5958 | 1 | 0 | 0 |  | Fe-Cr-Ni-Cu-Al | 511.7181 | 66.59361 | 266.8417 | 190.7122
3271 | 10.12549 | 17.80708 | 40.206 | 16.64199 | 15.21944 | 60.84302 | 0.3030037 | 0.1401083 | 738.027 | 1 | 0 | 0 |  | Fe-Cr-Ni-Cu-Al | 454.2393 | 78.25214 | 327.1835 | 180.94
3272 | 6.786302 | 12.63669 | 51.11974 | 14.15673 | 15.30054 | 59.27614 | 0.3089379 | 0.146501 | 777.6783 | 1 | 0 | 0 |  | Fe-Cr-Ni-Cu-Al | 407.7658 | 89.29932 | 328.0817 | 178.0106
3273 | 44.89997 | 8.360768 | 3.146249 | 39.73653 | 3.856474 | 66.58147 | 0.3054587 | 0.08089744 | 350.0445 | 1 | 0 | 0 |  | Fe-Cr-Ni-Cu-Al | 272.7611 | 51.42698 | -26.04855 | 212.9318
3274 | 40.04312 | 13.38325 | 5.395996 | 36.21708 | 4.960555 | 67.7514 | 0.3004354 | 0.09178342 | 434.01 | 1 | 0 | 0 |  | Fe-Cr-Ni-Cu-Al | 299.3994 | 56.02643 | 24.49658 | 176.7365
3275 | 34.51222 | 18.50047 | 8.794015 | 32.13003 | 6.063273 | 69.00475 | 0.2954827 | 0.0984233 | 489.664 | 1 | 0 | 0 |  | Fe-Cr-Ni-Cu-Al | 331.1175 | 61.08504 | 88.43604 | 171.5175
3276 | 29.42151 | 21.52285 | 13.25337 | 28.69502 | 7.107254 | 69.37105 | 0.2930373 | 0.1026245 | 522.0446 | 1 | 0 | 0 |  | Fe-Cr-Ni-Cu-Al | 388.8452 | 76.54048 | 148.8253 | 182.0871
3277 | 24.54621 | 23.84723 | 19.0697 | 24.28706 | 8.249801 | 69.57785 | 0.2912586 | 0.1101452 | 581.8966 | 1 | 0 | 0 |  | Fe-Cr-Ni-Cu-Al | 493.8742 | 74.19402 | 288.8399 | 214.036
3278 | 19.47209 | 25.17968 | 25.01503 | 20.92558 | 9.407615 | 69.15981 | 0.2908526 | 0.1177295 | 638.997 | 1 | 0 | 0 |  | Fe-Cr-Ni-Cu-Al | 498.6113 | 71.23405 | 413.5838 | 224.8637
3279 | 14.23371 | 24.46562 | 34.52505 | 16.19596 | 10.57966 | 68.28581 | 0.2924941 | 0.1263471 | 703.9616 | 1 | 0 | 0 |  | Fe-Cr-Ni-Cu-Al | 425.117 | 95.25879 | 452.9718 | 191.763
3280 | 9.824969 | 22.3605 | 43.60241 | 13.66374 | 10.54838 | 67.85283 | 0.2952472 | 0.1299864 | 734.3567 | 1 | 0 | 0 |  | Fe-Cr-Ni-Cu-Al | 386.7942 | 111.842 | 455.009 | 168.9032
3281 | 6.506425 | 16.15404 | 56.99011 | 9.871191 | 10.47823 | 66.2956 | 0.3020199 | 0.1349788 | 769.4871 | 1 | 0 | 0 |  | Fe-Cr-Ni-Cu-Al | 342.6194 | 95.26394 | 431.1419 | 159.2639
3282 | 51.01194 | 13.29842 | 3.217076 | 29.02219 | 3.450379 | 72.02198 | 0.2958678 | 0.08162134 | 383.6062 | 1 | 0 | 0 |  | Fe-Cr-Ni-Cu-Al | 299.213 | 52.17979 | 76.28323 | 170.3835
3283 | 42.90344 | 19.97249 | 6.442172 | 26.7337 | 3.948205 | 74.04789 | 0.2898641 | 0.08196919 | 393.1377 | 1 | 0 | 0 |  | Fe-Cr-Ni-Cu-Al | 283.6881 | 47.35488 | 149.1487 | 175.4829
3284 | 37.20073 | 25.01453 | 9.775293 | 23.51621 | 4.493227 | 75.69597 | 0.2851501 | 0.08655898 | 435.3132 | 1 | 0 | 0 |  | Fe-Cr-Ni-Cu-Al | 281.0823 | 48.05904 | 255.1162 | 214.82
3285 | 30.67833 | 27.57794 | 14.45491 | 21.66679 | 5.622032 | 75.22001 | 0.2839731 | 0.0979185 | 523.292 | 1 | 0 | 0 |  | Fe-Cr-Ni-Cu-Al | 306.4442 | 69.15567 | 371.455 | 219.9261
3286 | 25.30199 | 29.44657 | 19.94593 | 19.19339 | 6.112116 | 75.54754 | 0.2828885 | 0.1003576 | 543.6496 | 1 | 0 | 0 |  | Fe-Cr-Ni-Cu-Al | 315.0419 | 68.15047 | 495.3322 | 216.6313
3287 | 19.00829 | 30.47911 | 27.74909 | 15.62076 | 7.142749 | 75.04698 | 0.2830367 | 0.1073751 | 597.4793 | 1 | 0 | 0 |  | Fe-Cr-Ni-Cu-Al | 315.9998 | 70.26623 | 542.8027 | 213.4004
3288 | 13.94975 | 29.9719 | 36.09202 | 12.20988 | 7.776446 | 74.53253 | 0.2844105 | 0.1159916 | 670.426 | 1 | 0 | 0 |  | Fe-Cr-Ni-Cu-Al | 315.3493 | 86.02064 | 529.2419 | 174.6083
3289 | 8.629746 | 26.11268 | 47.62067 | 9.819432 | 7.817469 | 73.2972 | 0.2893156 | 0.1223118 | 722.394 | 1 | 0 | 0 |  | Fe-Cr-Ni-Cu-Al | 303.9532 | 84.79795 | 537.2606 | 132.8873
3290 | 5.286881 | 18.70481 | 61.12664 | 7.218869 | 7.662804 | 71.11388 | 0.2975907 | 0.1234721 | 720.909 | 1 | 0 | 0 |  | Fe-Cr-Ni-Cu-Al | 293.109 | 99.16396 | 498.4941 | 116.8864
3291 | 53.37126 | 20.06751 | 3.236411 | 19.8537 | 3.471115 | 76.95036 | 0.2861123 | 0.07815893 | 378.4716 | 1 | 0 | 0 |  | Fe-Cr-Ni-Cu-Al | 313.7696 | 59.9474 | 228.319 | 182.2917
3292 | 44.34662 | 26.88563 | 6.504016 | 18.77589 | 3.487844 | 79.32707 | 0.2803005 | 0.07850161 | 389.9429 | 1 | 0 | 0 |  | Fe-Cr-Ni-Cu-Al | 263.7132 | 54.13168 | 317.0498 | 213.1594
3293 | 37.25396 | 31.79464 | 9.789278 | 17.66239 | 3.499732 | 81.09008 | 0.2762082 | 0.07909262 | 401.1294 | 1 | 0 | 0 |  | Fe-Cr-Ni-Cu-Al | 250.6683 | 59.82892 | 444.9466 | 212.309
3294 | 30.96294 | 34.59343 | 15.18754 | 15.26697 | 3.989127 | 81.67879 | 0.2743621 | 0.08104422 | 417.64 | 1 | 0 | 0 |  | Fe-Cr-Ni-Cu-Al | 257.1146 | 65.52301 | 565.0303 | 213.2954
3295 | 24.94415 | 36.77148 | 20.75627 | 13.00884 | 4.519255 | 81.94774 | 0.2731918 | 0.087792 | 473.5374 | 1 | 0 | 0 |  | Fe-Cr-Ni-Cu-Al | 258.5906 | 76.30568 | 622.8069 | 207.358
3296 | 19.0016 | 37.34834 | 27.73932 | 10.81057 | 5.100168 | 81.5296 | 0.2737664 | 0.09873101 | 565.8898 | 1 | 0 | 0 |  | Fe-Cr-Ni-Cu-Al | 250.7155 | 77.33822 | 643.3787 | 183.2827
3297 | 12.70999 | 36.4868 | 36.73805 | 8.436267 | 5.628899 | 80.67785 | 0.2758867 | 0.1049293 | 617.1965 | 1 | 0 | 0 |  | Fe-Cr-Ni-Cu-Al | 248.198 | 79.41527 | 603.5695 | 177.2737
3298 | 7.405207 | 31.51804 | 48.92492 | 6.018629 | 6.133203 | 78.38605 | 0.2821893 | 0.1113648 | 664.259 | 1 | 0 | 0 |  | Fe-Cr-Ni-Cu-Al | 266.2762 | 77.96106 | 560.1833 | 110.6459
3299 | 4.180823 | 22.38204 | 62.62027 | 4.757186 | 6.059683 | 75.13873 | 0.292523 | 0.1143026 | 674.6658 | 1 | 1 | 1 | 674.6658 | Fe-Cr-Ni-Cu-Al | 271.1864 | 75.14837 | 539.4868 | 97.06997
3300 | 43.50105 | 35.67979 | 6.531907 | 11.78525 | 2.502 | 85.79207 | 0.269431 | 0.0698687 | 346.6459 | 1 | 0 | 0 |  | Fe-Cr-Ni-Cu-Al | 251.5068 | 75.17675 | 538.0712 | 194.6654
3301 | 36.29695 | 39.58732 | 9.810314 | 11.80023 | 2.505181 | 86.9358 | 0.2666566 | 0.07028694 | 353.3228 | 1 | 0 | 0 |  | Fe-Cr-Ni-Cu-Al | 248.3483 | 81.82357 | 613.9064 | 185.1223
3302 | 29.23684 | 42.77551 | 14.2677 | 10.69309 | 3.026848 | 87.24803 | 0.2647968 | 0.07675846 | 405.9322 | 1 | 0 | 0 |  | Fe-Cr-Ni-Cu-Al | 246.5333 | 86.91525 | 715.7341 | 175.245
3303 | 23.08468 | 43.96263 | 19.85235 | 9.551673 | 3.548673 | 86.85601 | 0.2648816 | 0.08380849 | 463.0036 | 1 | 0 | 0 |  | Fe-Cr-Ni-Cu-Al | 247.1759 | 95.44521 | 749.7852 | 171.2609
3304 | 16.86584 | 44.16421 | 27.69913 | 7.196602 | 4.074222 | 86.37441 | 0.2658752 | 0.09220206 | 534.0311 | 1 | 0 | 0 |  | Fe-Cr-Ni-Cu-Al | 229.9362 | 92.46382 | 745.7216 | 161.3595
3305 | 11.61475 | 42.2723 | 35.51449 | 6.00725 | 4.591206 | 84.90095 | 0.2690236 | 0.09805011 | 580.1594 | 1 | 0 | 0 |  | Fe-Cr-Ni-Cu-Al | 230.9917 | 92.70699 | 704.9377 | 157.4446
3306 | 6.295617 | 37.1228 | 47.42352 | 3.581761 | 5.576306 | 81.80125 | 0.2757453 | 0.1044312 | 621.9096 | 1 | 0 | 0 |  | Fe-Cr-Ni-Cu-Al | 246.6631 | 83.19112 | 595.2297 | 126.4896
3307 | 33.23346 | 48.34656 | 9.824405 | 7.090309 | 1.505267 | 92.90795 | 0.2568909 | 0.0592002 | 284.0962 | 0 | 0 | 0 |  | Fe-Cr-Ni-Cu-Al | 245.1677 | 104.418 | 781.5936 | 148.2044
3308 | 26.08566 | 50.51674 | 14.2575 | 7.123633 | 2.016456 | 92.54476 | 0.2562562 | 0.06695847 | 343.6052 | 0 | 0 | 0 |  | Fe-Cr-Ni-Cu-Al | 239.4935 | 102.7524 | 801.1107 | 148.6372
3309 | 19.92244 | 51.74102 | 19.83809 | 5.965507 | 2.532946 | 92.14585 | 0.2563119 | 0.07507876 | 409.251 | 1 | 0 | 0 |  | Fe-Cr-Ni-Cu-Al | 240.1846 | 108.782 | 815.5365 | 154.7914
3310 | 13.83412 | 52.51148 | 25.72613 | 4.843471 | 3.084796 | 91.51749 | 0.2568499 | 0.08754493 | 516.6923 | 1 | 0 | 0 |  | Fe-Cr-Ni-Cu-Al | 240.1859 | 111.7829 | 822.4341 | 146.5848
3311 | 8.465495 | 49.26091 | 33.36736 | 4.816269 | 4.089962 | 88.43543 | 0.2618321 | 0.09396569 | 559.7467 | 1 | 0 | 0 |  | Fe-Cr-Ni-Cu-Al | 237.6297 | 105.6806 | 783.6678 | 155.5094
3312 | 34.13285 | 2.889016 | 51.09692 | 5.8846 | 5.996622 | 69.14275 | 0.3078486 | 0.1069868 | 576.8668 | 1 | 0 | 0 |  | Fe-Cr-Ni-Cu-Al | 296.0452 | 68.1064 | 224.8478 | 121.6097
3313 | 40.32991 | 4.813963 | 43.47713 | 5.883301 | 5.49569 | 70.89414 | 0.304138 | 0.1019039 | 546.5511 | 1 | 0 | 0 |  | Fe-Cr-Ni-Cu-Al | 324.7193 | 73.2644 | 270.1456 | 128.6796
3314 | 46.0073 | 6.814629 | 37.36726 | 4.759074 | 5.05174 | 72.83978 | 0.3002932 | 0.09713141 | 519.1605 | 1 | 0 | 0 |  | Fe-Cr-Ni-Cu-Al | 370.3522 | 73.47555 | 309.9284 | 131.5787
3315 | 50.76645 | 10.61069 | 29.4024 | 4.715514 | 4.504951 | 75.31212 | 0.294889 | 0.09228962 | 491.8706 | 1 | 0 | 0 |  | Fe-Cr-Ni-Cu-Al | 424.9856 | 69.02173 | 393.183 | 147.699
3316 | 55.23479 | 13.58423 | 24.09893 | 3.557513 | 3.524535 | 78.35032 | 0.2900676 | 0.08308144 | 431.4213 | 0 | 1 | 0 |  | Fe-Cr-Ni-Cu-Al | 439.9573 | 58.87984 | 428.0361 | 139.5472
3317 | 22.48269 | 2.990338 | 57.39015 | 7.309178 | 9.827644 | 63.66105 | 0.3123032 | 0.1305409 | 717.4275 | 1 | 0 | 0 |  | Fe-Cr-Ni-Cu-Al | 337.2328 | 84.84163 | 254.8642 | 119.6093
3318 | 28.69859 | 4.948082 | 49.15727 | 8.466096 | 8.729967 | 65.73428 | 0.3085283 | 0.1224376 | 669.9982 | 1 | 0 | 0 |  | Fe-Cr-Ni-Cu-Al | 354.5021 | 84.79501 | 285.3922 | 130.3251
3319 | 33.58114 | 6.839331 | 41.91479 | 9.55265 | 8.112082 | 67.20427 | 0.3053173 | 0.1178081 | 643.5713 | 1 | 0 | 0 |  | Fe-Cr-Ni-Cu-Al | 373.4376 | 84.37704 | 333.2881 | 142.8702
3320 | 37.96991 | 9.819901 | 35.47523 | 9.600976 | 7.133981 | 69.74251 | 0.3006378 | 0.1105576 | 602.678 | 1 | 0 | 0 |  | Fe-Cr-Ni-Cu-Al | 398.5319 | 80.4195 | 400.6899 | 162.0504
3321 | 41.70227 | 13.58932 | 28.49124 | 10.67654 | 5.540631 | 73.16016 | 0.2951343 | 0.09960135 | 534.7082 | 1 | 0 | 0 |  | Fe-Cr-Ni-Cu-Al | 381.8705 | 77.70187 | 456.0098 | 186.1354
3322 | 45.69878 | 17.40582 | 22.92501 | 9.454319 | 4.516077 | 76.50568 | 0.2894011 | 0.09140575 | 486.0284 | 1 | 0 | 0 |  | Fe-Cr-Ni-Cu-Al | 379.5451 | 78.59016 | 494.8797 | 153.2715
3323 | 48.12807 | 22.40467 | 17.59539 | 8.333491 | 3.538388 | 80.20274 | 0.2828094 | 0.08228676 | 428.5236 | 1 | 0 | 0 |  | Fe-Cr-Ni-Cu-Al | 312.1853 | 66.36128 | 468.8197 | 175.3244
3324 | 13.63452 | 3.173584 | 62.10123 | 5.171386 | 15.91928 | 57.6543 | 0.3161385 | 0.1534757 | 823.398 | 0 | 0 | 0 |  | Fe-Cr-Ni-Cu-Al | 410.7023 | 89.48665 | 243.2846 | 135.5856
3325 | 17.73411 | 4.127809 | 53.59022 | 10.08946 | 14.4584 | 58.55942 | 0.314687 | 0.1463272 | 777.8442 | 0 | 0 | 0 |  | Fe-Cr-Ni-Cu-Al | 398.5481 | 87.32732 | 250.0875 | 145.4686
3326 | 23.19099 | 6.169094 | 45.26921 | 12.56575 | 12.80496 | 60.66942 | 0.3110671 | 0.1369873 | 727.6662 | 0 | 0 | 0 |  | Fe-Cr-Ni-Cu-Al | 406.2085 | 81.08645 | 274.1925 | 166.7093
3327 | 26.9059 | 9.018205 | 38.46137 | 14.69526 | 10.91927 | 63.37563 | 0.3067067 | 0.1292057 | 693.109 | 0 | 0 | 0 |  | Fe-Cr-Ni-Cu-Al | 405.8589 | 81.27155 | 332.4504 | 198.0507
3328 | 29.91757 | 12.93248 | 32.56901 | 15.8052 | 8.775747 | 67.10001 | 0.3009282 | 0.1184575 | 639.2814 | 1 | 0 | 0 |  | Fe-Cr-Ni-Cu-Al | 394.827 | 79.37278 | 397.4102 | 216.3893
3329 | 32.71847 | 16.70515 | 26.62446 | 16.8131 | 7.138817 | 70.39099 | 0.2955324 | 0.1088848 | 585.8889 | 1 | 0 | 0 |  | Fe-Cr-Ni-Cu-Al | 380.4937 | 67.20148 | 413.3034 | 203.7402
3330 | 35.60535 | 22.42509 | 20.91357 | 15.49059 | 5.565394 | 75.03344 | 0.2875746 | 0.09829498 | 528.5521 | 1 | 0 | 0 |  | Fe-Cr-Ni-Cu-Al | 338.6805 | 70.61649 | 445.0194 | 199.5293
3331 | 37.38864 | 28.04176 | 16.37445 | 14.181 | 4.014154 | 79.72982 | 0.2800332 | 0.08607262 | 453.0327 | 1 | 0 | 0 |  | Fe-Cr-Ni-Cu-Al | 267.5204 | 55.99825 | 442.296875 | 196.7425
3332 | 38.43352 | 34.81617 | 13.10171 | 10.63749 | 3.01111 | 84.70113 | 0.2714725 | 0.07673914 | 398.1165 | 1 | 0 | 0 |  | Fe-Cr-Ni-Cu-Al | 252.4167 | 73.30998 | 548.9365 | 192.3049
3333 | 12.02269 | 3.358096 | 54.3386 | 8.208076 | 22.07254 | 52.11523 | 0.319444 | 0.1580292 | 770.1962 | 0 | 0 | 0 |  | Fe-Cr-Ni-Cu-Al | 436.843 | 75.64211 | 207.7767 | 140.7364
3334 | 15.38998 | 4.408844 | 47.28425 | 13.47048 | 19.44645 | 53.64484 | 0.3177189 | 0.1505859 | 737.7082 | 0 | 0 | 0 |  | Fe-Cr-Ni-Cu-Al | 434.7979 | 70.2641 | 213.0953 | 141.2375
3335 | 18.36041 | 7.478775 | 39.80288 | 18.28011 | 16.07782 | 56.67675 | 0.313354 | 0.1423364 | 714.5243 | 0 | 0 | 0 |  | Fe-Cr-Ni-Cu-Al | 437.8786 | 67.80656 | 237.6292 | 183.9893
3336 | 21.06107 | 10.32041 | 33.78804 | 21.44194 | 13.38855 | 59.61705 | 0.309094 | 0.1349053 | 691.3313 | 0 | 0 | 0 |  | Fe-Cr-Ni-Cu-Al | 441.0401 | 68.37531 | 255.3268 | 214.8433
3337 | 22.69662 | 15.09396 | 28.40012 | 23.36597 | 10.44332 | 63.97859 | 0.3023991 | 0.1244547 | 652.5314 | 1 | 0 | 0 |  | Fe-Cr-Ni-Cu-Al | 434.3558 | 62.32727 | 267.0097 | 223.0807
3338 | 25.52021 | 19.80036 | 23.47094 | 22.98873 | 8.219772 | 68.45084 | 0.2953235 | 0.1136447 | 603.8587 | 1 | 0 | 0 |  | Fe-Cr-Ni-Cu-Al | 460.3757 | 64.40723 | 291.9185 | 216.6195
3339 | 27.55561 | 25.65548 | 18.93755 | 21.70689 | 6.144475 | 73.62322 | 0.2870418 | 0.1007658 | 535.2983 | 1 | 0 | 0 |  | Fe-Cr-Ni-Cu-Al | 329.0786 | 66.94771 | 368.2256 | 213.394
3340 | 28.86259 | 32.63069 | 14.08506 | 19.93951 | 4.482152 | 79.01691 | 0.2778729 | 0.08893611 | 468.6942 | 1 | 0 | 0 |  | Fe-Cr-Ni-Cu-Al | 263.6178 | 58.03633 | 492.2944 | 238.7035
3341 | 29.12119 | 41.63797 | 12.02491 | 14.20106 | 3.014874 | 86.00385 | 0.2664392 | 0.07572976 | 391.9779 | 0 | 0 | 0 |  | Fe-Cr-Ni-Cu-Al | 241.8118 | 83.58813 | 658.0511 | 201.2318
3342 | 10.05494 | 3.510597 | 46.23766 | 12.87124 | 27.32555 | 47.74738 | 0.3228008 | 0.1546518 | 676.4222 | 0 | 0 | 0 |  | Fe-Cr-Ni-Cu-Al | 457.26 | 62.14524 | 160.1883 | 127.6399
3343 | 12.19347 | 5.676327 | 39.7308 | 19.42423 | 22.97518 | 50.20907 | 0.3198228 | 0.1494767 | 676.7104 | 0 | 0 | 0 |  | Fe-Cr-Ni-Cu-Al | 476.1262 | 63.08149 | 166.246 | 142.3931
3344 | 14.0531 | 8.722703 | 33.2348 | 25.31821 | 18.67118 | 53.35442 | 0.315622 | 0.1432994 | 674.4246 | 0 | 0 | 0 |  | Fe-Cr-Ni-Cu-Al | 502.6793 | 61.59851 | 175.6216 | 188.4625
3345 | 15.73755 | 12.55915 | 28.35689 | 28.13974 | 15.20667 | 57.06763 | 0.310038 | 0.1374153 | 675.0898 | 0 | 0 | 0 |  | Fe-Cr-Ni-Cu-Al | 519.9348 | 48.04019 | 151.6981 | 189.1711
3346 | 17.53038 | 17.34165 | 23.03242 | 29.92064 | 12.17492 | 61.32094 | 0.3031747 | 0.1285917 | 652.2518 | 1 | 0 | 0 |  | Fe-Cr-Ni-Cu-Al | 537.2531 | 36.77785 | 129.5252 | 180.4705
3347 | 19.25251 | 21.90825 | 19.11182 | 30.42589 | 9.301528 | 65.99125 | 0.2962714 | 0.1168933 | 603.9874 | 1 | 0 | 0 |  | Fe-Cr-Ni-Cu-Al | 482.3718 | 66.19788 | 152.5872 | 191.9883
3348 | 21.01176 | 29.34431 | 14.35536 | 28.6901 | 6.598463 | 72.47916 | 0.2857225 | 0.101969 | 532.5326 | 1 | 0 | 0 |  | Fe-Cr-Ni-Cu-Al | 309.2883 | 62.57656 | 264.9397 | 235.8925
3349 | 20.76354 | 36.73035 | 12.00334 | 25.98857 | 4.514199 | 78.70355 | 0.275902 | 0.08745639 | 451.4009 | 1 | 0 | 0 |  | Fe-Cr-Ni-Cu-Al | 241.5188 | 61.37802 | 479.3629 | 252.4738
3350 | 20.81915 | 48.45884 | 8.753086 | 18.9514 | 3.017526 | 87.08265 | 0.2612756 | 0.07332663 | 373.1796 | 0 | 0 | 0 |  | Fe-Cr-Ni-Cu-Al | 226.64 | 85.10735 | 699.3571 | 208.5003
3351 | 9.191543 | 3.667598 | 34.50394 | 20.91736 | 31.71957 | 43.94676 | 0.3263536 | 0.1454663 | 560.7285 | 0 | 0 | 0 |  | Fe-Cr-Ni-Cu-Al | 521.8847 | 79.18916 | 88.98576 | 110.2452
3352 | 9.762304 | 6.816849 | 29.50044 | 29.15882 | 24.76159 | 47.53644 | 0.3221186 | 0.1444706 | 603.7001 | 0 | 0 | 0 |  | Fe-Cr-Ni-Cu-Al | 537.0392 | 54.58565 | 90.89517 | 165.5653
3353 | 10.54133 | 9.814437 | 24.62187 | 34.6509 | 20.37146 | 50.48659 | 0.3180842 | 0.1407588 | 616.6549 | 0 | 0 | 0 |  | Fe-Cr-Ni-Cu-Al | 531.5673 | 38.12596 | 57.1124 | 164.489
3354 | 12.51507 | 13.77064 | 21.52541 | 36.24825 | 15.94063 | 55.04906 | 0.3115306 | 0.1350283 | 630.4369 | 0 | 0 | 0 |  | Fe-Cr-Ni-Cu-Al | 523.7894 | 38.04984 | 50.0933 | 173.0125
3355 | 13.14246 | 18.3543 | 18.41847 | 37.38565 | 12.69912 | 59.35249 | 0.3048236 | 0.128431 | 627.2639 | 1 | 0 | 0 |  | Fe-Cr-Ni-Cu-Al | 501.8451 | 43.60818 | 49.68906 | 167.0736
3356 | 14.75078 | 24.52432 | 14.39689 | 37.16525 | 9.162761 | 65.37268 | 0.2954961 | 0.1148758 | 579.2063 | 1 | 0 | 0 |  | Fe-Cr-Ni-Cu-Al | 387.6374 | 75.16157 | 102.7411 | 204.9916
3357 | 15.67058 | 31.12533 | 10.98075 | 35.66182 | 6.561515 | 71.31367 | 0.2860093 | 0.1000755 | 506.747 | 1 | 0 | 0 |  | Fe-Cr-Ni-Cu-Al | 277.0179 | 63.26111 | 199.7684 | 254.6339
3358 | 15.6312 | 40.74933 | 8.762526 | 30.82924 | 4.027708 | 79.54452 | 0.2728705 | 0.08148872 | 405.54 | 0 | 0 | 0 |  | Fe-Cr-Ni-Cu-Al | 213.3581 | 72.44291 | 438.3436 | 251.1426
3359 | 15.53617 | 53.03779 | 6.531939 | 22.39209 | 2.502013 | 88.60441 | 0.257391 | 0.06617622 | 320.5834 | 0 | 0 | 0 |  | Fe-Cr-Ni-Cu-Al | 208.1766 | 94.15833 | 686.8049 | 213.636
3360 | 9.1289 | 3.642602 | 23.30277 | 31.1622 | 32.76353 | 41.79326 | 0.3292909 | 0.1393543 | 495.1789 | 0 | 0 | 0 |  | Fe-Cr-Ni-Cu-Al | 548.8173 | 50.98451 | 11.83097 | 126.8672
3361 | 8.532588 | 6.809325 | 20.49939 | 38.83552 | 25.32317 | 45.43732 | 0.3250182 | 0.1398035 | 545.5154 | 0 | 0 | 0 |  | Fe-Cr-Ni-Cu-Al | 521.9221 | 40.77741 | -7.221523 | 161.8718
3362 | 8.131232 | 9.733542 | 18.31419 | 43.61748 | 20.20355 | 48.75839 | 0.3208589 | 0.1366436 | 567.493 | 0 | 0 | 0 |  | Fe-Cr-Ni-Cu-Al | 499.7222 | 42.41765 | -29.58012 | 181.9859
3363 | 8.873543 | 14.4579 | 15.15614 | 45.43578 | 16.07664 | 53.12812 | 0.3137715 | 0.1304351 | 575.8635 | 1 | 0 | 0 |  | Fe-Cr-Ni-Cu-Al | 480.6243 | 49.59326 | -22.54551 | 187.83
3364 | 9.668519 | 19.00383 | 12.42077 | 46.4504 | 12.45649 | 57.70465 | 0.3067308 | 0.1213958 | 559.2736 | 1 | 0 | 0 |  | Fe-Cr-Ni-Cu-Al | 431.2333 | 70.60067 | -9.175945 | 195.4028
3365 | 10.56291 | 24.58632 | 9.992272 | 45.67257 | 9.185925 | 63.24502 | 0.2980777 | 0.1092745 | 518.8916 | 1 | 0 | 0 |  | Fe-Cr-Ni-Cu-Al | 322.5077 | 75.10382 | 26.89236 | 200.2796
3366 | 11.3425 | 31.68108 | 7.586688 | 43.41162 | 5.978112 | 70.22754 | 0.2873453 | 0.09287043 | 444.2624 | 0 | 0 | 0 |  | Fe-Cr-Ni-Cu-Al | 236.4964 | 63.03791 | 112.7482 | 242.2037
3367 | 12.24305 | 41.79567 | 5.361876 | 37.14897 | 3.450431 | 79.11603 | 0.2729332 | 0.07383229 | 344.7419 | 0 | 0 | 0 |  | Fe-Cr-Ni-Cu-Al | 190.1275 | 75.00022 | 323.3493 | 285.2708
3368 | 12.32322 | 54.49893 | 4.317589 | 26.87567 | 1.984586 | 88.80284 | 0.2565401 | 0.05840079 | 262.311 | 0 | 0 | 0 |  | Fe-Cr-Ni-Cu-Al | 175.8827 | 89.83886 | 646.8082 | 247.3979
3369 | 5.988778 | 6.690977 | 12.58944 | 50.42644 | 24.30437 | 43.81567 | 0.3283768 | 0.1346887 | 494.7185 | 0 | 0 | 0 |  | Fe-Cr-Ni-Cu-Al | 476.5246 | 52.67955 | -101.7799 | 208.1118
3370 | 5.717414 | 9.581692 | 12.01899 | 53.346 | 19.33591 | 47.31675 | 0.3237565 | 0.1324448 | 523.3562 | 0 | 0 | 0 |  | Fe-Cr-Ni-Cu-Al | 451.8866 | 60.73699 | -92.71671 | 231.2354
3371 | 6.582061 | 13.27774 | 10.37747 | 54.92268 | 14.84006 | 51.64616 | 0.3175093 | 0.1256169 | 528.0184 | 1 | 0 | 0 |  | Fe-Cr-Ni-Cu-Al | 411.1529 | 72.07728 | -86.25027 | 224.9975
3372 | 7.446804 | 17.82849 | 8.945408 | 54.47193 | 11.30737 | 56.48866 | 0.3099673 | 0.1164815 | 513.6707 | 1 | 0 | 0 |  | Fe-Cr-Ni-Cu-Al | 340.3436 | 74.87732 | -70.06013 | 223.2027
3373 | 8.288748 | 24.11621 | 6.53414 | 53.05176 | 8.009139 | 62.54236 | 0.3000982 | 0.1030853 | 468.364 | 1 | 0 | 0 |  | Fe-Cr-Ni-Cu-Al | 262.1679 | 68.07088 | -20.95322 | 229.2573
3374 | 9.156464 | 30.31135 | 5.346795 | 49.77853 | 5.406856 | 68.78931 | 0.2903167 | 0.08857863 | 404.0517 | 0 | 0 | 0 |  | Fe-Cr-Ni-Cu-Al | 213.3955 | 66.02962 | 56.53798 | 238.3382
3375 | 10.9643 | 39.90496 | 3.143025 | 43.09832 | 2.889392 | 77.68808 | 0.2759232 | 0.0680941 | 297.5066 | 0 | 0 | 0 |  | Fe-Cr-Ni-Cu-Al | 165.2525 | 82.54488 | 231.5558 | 283.3723
3376 | 3.331885 | 9.306393 | 7.004196 | 63.18692 | 17.17061 | 46.64446 | 0.3264535 | 0.1274573 | 485.7391 | 1 | 0 | 0 |  | Fe-Cr-Ni-Cu-Al | 385.477 | 77.08833 | -156.0607 | 266.4846
3377 | 4.2709 | 12.92328 | 6.733625 | 63.17586 | 12.89634 | 51.22268 | 0.3197917 | 0.1201592 | 488.6027 | 1 | 0 | 0 |  | Fe-Cr-Ni-Cu-Al | 318.5892 | 77.41075 | -134.2945 | 275.5924
3378 | 5.181333 | 17.36657 | 5.446027 | 62.49363 | 9.512441 | 56.09221 | 0.3121769 | 0.1094391 | 462.5558 | 1 | 0 | 0 |  | Fe-Cr-Ni-Cu-Al | 265.9707 | 74.29188 | -113.608 | 260.6036
3379 | 6.109631 | 21.80528 | 4.281165 | 61.40843 | 6.395493 | 61.33013 | 0.304499 | 0.09447603 | 400.7798 | 1 | 0 | 0 |  | Fe-Cr-Ni-Cu-Al | 210.8743 | 62.95979 | -77.24532 | 261.7884
3380 | 7.92914 | 27.68391 | 4.167104 | 56.38901 | 3.830831 | 68.06067 | 0.2942181 | 0.07745763 | 323.2667 | 0 | 0 | 0 |  | Fe-Cr-Ni-Cu-Al | 174.0717 | 66.99793 | -5.860214 | 233.0776
3381 | 3.170832 | 32.47402 | 52.21414 | 6.013266 | 6.127738 | 78.53766 | 0.282002 | 0.1154128 | 700.9929 | 1 | 0 | 0 |  | Fe-Cr-Ni-Cu-Al | 263.0339 | 84.30067 | 544.5279 | 102.7514
3382 | 5.298973 | 38.48189 | 44.55741 | 6.029483 | 5.632242 | 81.61203 | 0.2748659 | 0.1089026 | 659.7044 | 1 | 0 | 0 |  | Fe-Cr-Ni-Cu-Al | 244.6511 | 87.3468 | 606.7894 | 147.6513
3383 | 7.519959 | 44.00887 | 38.39146 | 4.889515 | 5.190203 | 84.70288 | 0.2681821 | 0.102661 | 619.6633 | 1 | 0 | 0 |  | Fe-Cr-Ni-Cu-Al | 254.3073 | 105.9917 | 713.3758 | 158.6172
3384 | 11.71458 | 48.58477 | 30.22289 | 4.847104 | 4.630665 | 87.46072 | 0.2622725 | 0.0957087 | 569.7897 | 1 | 0 | 0 |  | Fe-Cr-Ni-Cu-Al | 251.6934 | 110.2175 | 789.6132 | 149.153
3385 | 15.01104 | 52.90888 | 24.79383 | 3.660094 | 3.626165 | 91.08911 | 0.2564513 | 0.08479392 | 489.174 | 1 | 0 | 0 |  | Fe-Cr-Ni-Cu-Al | 264.814 | 126.8949 | 842.8904 | 146.9621
3386 | 3.255067 | 21.21427 | 58.16305 | 7.407614 | 9.959997 | 69.0988 | 0.2964289 | 0.1389646 | 829.5171 | 1 | 0 | 0 |  | Fe-Cr-Ni-Cu-Al | 347.1411 | 109.3729 | 491.2823 | 142.2783
3387 | 5.401654 | 27.15755 | 49.96291 | 8.604847 | 8.873042 | 72.44943 | 0.2891824 | 0.1304544 | 782.5707 | 1 | 0 | 0 |  | Fe-Cr-Ni-Cu-Al | 340.2192 | 110.3918 | 528.4894 | 132.1707
3388 | 7.481217 | 31.84155 | 42.68704 | 9.728649 | 8.261541 | 74.80667 | 0.2835589 | 0.1248841 | 750.0179 | 1 | 0 | 0 |  | Fe-Cr-Ni-Cu-Al | 320.6131 | 101.293 | 540.0283 | 153.4473
3389 | 10.75048 | 36.03302 | 36.15899 | 9.786027 | 7.271483 | 77.81037 | 0.2778747 | 0.1160171 | 692.5222 | 1 | 0 | 0 |  | Fe-Cr-Ni-Cu-Al | 294.8735 | 100.3728 | 599.2739 | 171.166
3390 | 14.87381 | 39.56619 | 29.03393 | 10.8799 | 5.646167 | 81.34671 | 0.272523 | 0.1027069 | 597.8556 | 1 | 0 | 0 |  | Fe-Cr-Ni-Cu-Al | 262.4267 | 92.39166 | 672.3566 | 181.5664
3391 | 19.04968 | 43.35486 | 23.35999 | 9.633707 | 4.601765 | 84.79081 | 0.2669271 | 0.09301302 | 531.837 | 1 | 0 | 0 |  | Fe-Cr-Ni-Cu-Al | 259.6758 | 93.43176 | 730.2745 | 166.9191
3392 | 24.47008 | 45.56543 | 17.89229 | 8.474108 | 3.598094 | 87.69073 | 0.2628442 | 0.08262913 | 456.2186 | 1 | 0 | 0 |  | Fe-Cr-Ni-Cu-Al | 255.1643 | 99.36699 | 778.2064 | 154.1123
3393 | 3.432836 | 12.78448 | 62.54224 | 5.20811 | 16.03233 | 60.25177 | 0.3079444 | 0.1594826 | 896.6424 | 1 | 0 | 0 |  | Fe-Cr-Ni-Cu-Al | 419.2919 | 87.07014 | 351.1437 | 154.9466
3394 | 4.474567 | 16.66407 | 54.08628 | 10.18285 | 14.59223 | 62.01522 | 0.3038745 | 0.1529604 | 861.7394 | 1 | 0 | 0 |  | Fe-Cr-Ni-Cu-Al | 412.5782 | 85.47682 | 393.2194 | 172.5562
3395 | 6.702558 | 21.84131 | 45.79227 | 12.71094 | 12.95291 | 65.08723 | 0.2974759 | 0.1445042 | 823.0591 | 1 | 0 | 0 |  | Fe-Cr-Ni-Cu-Al | 424.3649 | 111.1992 | 419.1743 | 173.8447
3396 | 9.802521 | 25.3516 | 38.92355 | 14.87185 | 11.05049 | 68.1097 | 0.2924496 | 0.1351464 | 774.8327 | 1 | 0 | 0 |  | Fe-Cr-Ni-Cu-Al | 422.8416 | 124.4237 | 461.4666 | 180.2187
3397 | 14.04553 | 28.16585 | 32.93298 | 15.98183 | 8.873818 | 71.66406 | 0.2875624 | 0.1223247 | 698.4695 | 1 | 0 | 0 |  | Fe-Cr-Ni-Cu-Al | 368.4627 | 89.67184 | 497.6235 | 206.2227
3398 | 18.12709 | 30.77591 | 26.89853 | 16.98617 | 7.212304 | 74.71276 | 0.2831468 | 0.1110768 | 626.3218 | 1 | 0 | 0 |  | Fe-Cr-Ni-Cu-Al | 323.6768 | 71.42268 | 547.2233 | 214.9115
3399 | 24.27883 | 33.41557 | 21.08102 | 15.61463 | 5.609956 | 78.48674 | 0.2779361 | 0.09912424 | 550.4099 | 1 | 0 | 0 |  | Fe-Cr-Ni-Cu-Al | 285.9522 | 64.72579 | 573.1538 | 221.5455
3400 | 30.27038 | 34.98585 | 16.45695 | 14.25245 | 4.034379 | 81.96366 | 0.2739601 | 0.08620157 | 462.0582 | 1 | 0 | 0 |  | Fe-Cr-Ni-Cu-Al | 257.7043 | 66.46214 | 573.314 | 204.1842
3401 | 37.42158 | 35.80894 | 13.1111 | 10.64512 | 3.013268 | 85.02465 | 0.2706129 | 0.07672812 | 399.0044 | 1 | 0 | 0 |  | Fe-Cr-Ni-Cu-Al | 254.3153 | 71.65341 | 578.7267 | 195.3393
3402 | 3.627861 | 11.25899 | 54.65578 | 8.255988 | 22.20138 | 54.05171 | 0.3128197 | 0.1620505 | 819.0316 | 1 | 0 | 0 |  | Fe-Cr-Ni-Cu-Al | 453.8113 | 75.10574 | 265.167 | 163.9175
3403 | 4.770426 | 14.43479 | 47.63422 | 13.57018 | 19.59039 | 56.19383 | 0.3091679 | 0.1559686 | 800.9523 | 1 | 0 | 0 |  | Fe-Cr-Ni-Cu-Al | 460.1445 | 76.79911 | 290.8041 | 185.8961
3404 | 8.090295 | 17.21696 | 40.08838 | 18.41123 | 16.19314 | 59.2782 | 0.3048963 | 0.1475243 | 775.2978 | 1 | 0 | 0 |  | Fe-Cr-Ni-Cu-Al | 461.433 | 78.73697 | 301.4902 | 194.5798
3405 | 11.16155 | 19.7446 | 34.02209 | 21.59046 | 13.48129 | 62.23961 | 0.3008039 | 0.139078 | 743.2368 | 1 | 0 | 0 |  | Fe-Cr-Ni-Cu-Al | 460.9674 | 70.90157 | 308.1828 | 192.1214
3406 | 16.28469 | 21.22646 | 28.52768 | 23.47093 | 10.49023 | 65.76674 | 0.296947 | 0.1261952 | 677.854 | 1 | 0 | 0 |  | Fe-Cr-Ni-Cu-Al | 465.7659 | 61.04975 | 298.7834 | 210.83
3407 | 21.3294 | 23.83032 | 23.53998 | 23.05635 | 8.243952 | 69.66738 | 0.2917338 | 0.1143007 | 615.848 | 1 | 0 | 0 |  | Fe-Cr-Ni-Cu-Al | 454.7528 | 77.72906 | 333.4495 | 210.5826
3408 | 27.55561 | 25.65548 | 18.93755 | 21.70689 | 6.144475 | 73.62322 | 0.2870418 | 0.1008359 | 535.8185 | 1 | 0 | 0 |  | Fe-Cr-Ni-Cu-Al | 330.4166 | 69.83591 | 373.2441 | 213.0282
3409 | 34.89859 | 26.75821 | 14.02525 | 19.85483 | 4.463118 | 77.13906 | 0.2830777 | 0.08887014 | 461.1022 | 1 | 0 | 0 |  | Fe-Cr-Ni-Cu-Al | 273.9351 | 49.77599 | 357.5491 | 202.9424
3410 | 44.24584 | 26.82453 | 11.89693 | 14.04991 | 2.982786 | 81.1667 | 0.279385 | 0.07602574 | 379.7864 | 1 | 0 | 0 |  | Fe-Cr-Ni-Cu-Al | 258.0612 | 54.98948 | 366.9538 | 174.4719
3411 | 3.787014 | 9.402335 | 46.4389 | 12.92726 | 27.44448 | 49.08411 | 0.3179079 | 0.1571298 | 705.8535 | 0 | 0 | 0 |  | Fe-Cr-Ni-Cu-Al | 470.4168 | 64.24707 | 196.4533 | 144.356
3412 | 6.122475 | 11.40058 | 39.89854 | 19.50623 | 23.07217 | 51.58757 | 0.3149423 | 0.1522632 | 708.1417 | 0 | 0 | 0 |  | Fe-Cr-Ni-Cu-Al | 489.0552 | 71.4997 | 200.4479 | 167.5472
3413 | 9.399097 | 13.12646 | 33.3425 | 25.40026 | 18.73169 | 54.48323 | 0.3117722 | 0.1454991 | 699.2864 | 0 | 0 | 0 |  | Fe-Cr-Ni-Cu-Al | 523.2169 | 70.30991 | 181.9055 | 186.8824
3414 | 13.51027 | 14.6751 | 28.40092 | 28.18344 | 15.23028 | 57.63927 | 0.3081598 | 0.1382832 | 685.8486 | 0 | 0 | 0 |  | Fe-Cr-Ni-Cu-Al | 531.0612 | 44.94508 | 163.7636 | 193.5189
3415 | 18.61196 | 16.30923 | 23.01503 | 29.89805 | 12.16573 | 61.02858 | 0.3041009 | 0.1282664 | 647.8157 | 1 | 0 | 0 |  | Fe-Cr-Ni-Cu-Al | 532.2029 | 36.9478 | 129.2374 | 183.561
3416 | 23.46163 | 17.8722 | 19.0556 | 30.33639 | 9.274167 | 64.79398 | 0.2999198 | 0.1162493 | 592.0563 | 1 | 0 | 0 |  | Fe-Cr-Ni-Cu-Al | 486.8174 | 48.96552 | 123.0842 | 177.4214
3417 | 31.29096 | 19.42217 | 14.25211 | 28.48376 | 6.551004 | 69.40605 | 0.2946874 | 0.1015039 | 514.5083 | 1 | 0 | 0 |  | Fe-Cr-Ni-Cu-Al | 367.8194 | 70.99743 | 142.1497 | 175.5676
3418 | 38.94883 | 19.08582 | 11.85064 | 25.65794 | 4.45677 | 73.04861 | 0.2917899 | 0.08763549 | 431.5071 | 1 | 0 | 0 |  | Fe-Cr-Ni-Cu-Al | 298.738 | 45.41359 | 173.1785 | 163.2358
3419 | 50.95069 | 18.97493 | 8.568569 | 18.5519 | 2.953916 | 77.44486 | 0.2873236 | 0.07470498 | 355.6856 | 1 | 0 | 0 |  | Fe-Cr-Ni-Cu-Al | 298.5851 | 44.81833 | 244.998 | 163.1658
3420 | 3.953552 | 8.588835 | 34.62936 | 20.99339 | 31.83487 | 44.99576 | 0.3222687 | 0.1469851 | 578.9236 | 0 | 0 | 0 |  | Fe-Cr-Ni-Cu-Al | 539.9794 | 76.31406 | 99.01387 | 119.4444
3421 | 7.334071 | 9.104454 | 29.55017 | 29.20798 | 24.80333 | 48.07212 | 0.3201414 | 0.1443595 | 607.9279 | 0 | 0 | 0 |  | Fe-Cr-Ni-Cu-Al | 544.9429 | 50.20831 | 93.36372 | 156.0117
3422 | 10.54133 | 9.814437 | 24.62187 | 34.6509 | 20.37146 | 50.48659 | 0.3180842 | 0.1393076 | 607.6389 | 0 | 0 | 0 |  | Fe-Cr-Ni-Cu-Al | 529.5734 | 38.37468 | 57.2316 | 169.528
3423 | 14.76737 | 11.63382 | 21.49169 | 36.19146 | 15.91566 | 54.47895 | 0.3134573 | 0.131875 | 605.1478 | 0 | 0 | 0 |  | Fe-Cr-Ni-Cu-Al | 518.5604 | 36.12584 | 41.9261 | 167.046
3424 | 19.62476 | 12.18101 | 18.33539 | 37.21701 | 12.64183 | 57.61844 | 0.3104538 | 0.1241354 | 585.7889 | 0 | 0 | 0 |  | Fe-Cr-Ni-Cu-Al | 489.0562 | 40.15848 | 32.46199 | 178.2013
3425 | 26.13183 | 13.62473 | 14.28274 | 36.87058 | 9.090113 | 62.12992 | 0.3055125 | 0.1120929 | 541.1028 | 1 | 0 | 0 |  | Fe-Cr-Ni-Cu-Al | 425.6742 | 64.01101 | 42.36142 | 171.4457
3426 | 33.02612 | 14.41348 | 10.8479 | 35.23037 | 6.482131 | 66.12433 | 0.3013834 | 0.09903454 | 475.5245 | 1 | 0 | 0 |  | Fe-Cr-Ni-Cu-Al | 343.4928 | 63.46614 | 53.10479 | 179.4993
3427 | 42.93436 | 14.27635 | 8.595754 | 30.24248 | 3.951051 | 70.97642 | 0.2970217 | 0.08234678 | 382.4171 | 1 | 0 | 0 |  | Fe-Cr-Ni-Cu-Al | 293.7335 | 42.39446 | 74.44598 | 158.5972
3428 | 55.38372 | 14.06309 | 6.350515 | 21.77015 | 2.43252 | 75.73121 | 0.2921586 | 0.06891446 | 306.8764 | 1 | 0 | 0 |  | Fe-Cr-Ni-Cu-Al | 301.5828 | 43.24626 | 143.6383 | 150.3504
3429 | 3.92651 | 8.530089 | 23.3869 | 31.2747 | 32.88181 | 42.81768 | 0.3251678 | 0.1418571 | 517.4403 | 0 | 0 | 0 |  | Fe-Cr-Ni-Cu-Al | 560.8928 | 48.04458 | 18.40628 | 121.138
3430 | 7.3198 | 7.950896 | 20.51664 | 38.86819 | 25.34447 | 45.70192 | 0.324013 | 0.1402176 | 550.1824 | 0 | 0 | 0 |  | Fe-Cr-Ni-Cu-Al | 525.6628 | 40.1376 | -8.802969 | 156.4156
3431 | 10.43772 | 7.558424 | 18.2849 | 43.54772 | 20.17124 | 48.21494 | 0.3228301 | 0.1361375 | 559.9284 | 0 | 0 | 0 |  | Fe-Cr-Ni-Cu-Al | 496.2662 | 43.20073 | -21.17406 | 197.218
3432 | 15.45776 | 8.223916 | 15.08691 | 45.22822 | 16.0032 | 51.46898 | 0.3195147 | 0.1297264 | 559.0099 | 0 | 0 | 0 |  | Fe-Cr-Ni-Cu-Al | 471.9356 | 47.78494 | -36.71466 | 217.7116
3433 | 20.26123 | 8.935621 | 12.32943 | 46.10883 | 12.36489 | 54.86472 | 0.3161266 | 0.1213884 | 540.4111 | 0 | 0 | 0 |  | Fe-Cr-Ni-Cu-Al | 435.1677 | 58.43082 | -48.83402 | 210.9154
3434 | 26.12187 | 9.728242 | 9.88428 | 45.17896 | 9.086647 | 58.82037 | 0.3120345 | 0.1101958 | 500.2835 | 1 | 0 | 0 |  | Fe-Cr-Ni-Cu-Al | 368.2614 | 69.6613 | -33.15532 | 214.6992
3435 | 33.5034 | 10.39771 | 7.46984 | 42.74301 | 5.886039 | 63.53426 | 0.3073719 | 0.09495492 | 429.3323 | 1 | 0 | 0 |  | Fe-Cr-Ni-Cu-Al | 294.334 | 58.10356 | -24.37967 | 211.2159
3436 | 43.90281 | 11.14785 | 5.243822 | 36.33106 | 3.374462 | 69.07349 | 0.3014015 | 0.07721503 | 336.3665 | 1 | 0 | 0 |  | Fe-Cr-Ni-Cu-Al | 266.6905 | 42.93352 | 1.05121 | 185.7657
3437 | 56.72762 | 11.11914 | 4.184253 | 26.04569 | 1.923298 | 74.31289 | 0.2957427 | 0.06245174 | 256.5765 | 1 | 0 | 0 |  | Fe-Cr-Ni-Cu-Al | 278.0858 | 38.79931 | 64.68159 | 161.4235
3438 | 7.180602 | 5.571212 | 12.57905 | 50.38482 | 24.28431 | 43.55273 | 0.3293935 | 0.1344245 | 491.0951 | 0 | 0 | 0 |  | Fe-Cr-Ni-Cu-Al | 472.2778 | 54.58963 | -114.2741 | 216.1555
3439 | 10.25899 | 5.306426 | 11.9812 | 53.17827 | 19.27511 | 46.23529 | 0.3277359 | 0.131832 | 511.0543 | 0 | 0 | 0 |  | Fe-Cr-Ni-Cu-Al | 445.2934 | 58.75383 | -105.3458 | 230.5528
3440 | 14.18601 | 6.095908 | 10.32281 | 54.63338 | 14.76189 | 49.6958 | 0.3243208 | 0.1253612 | 512.0077 | 0 | 0 | 0 |  | Fe-Cr-Ni-Cu-Al | 399.8054 | 69.04453 | -114.4472 | 246.1658
3441 | 18.99564 | 6.877801 | 8.873802 | 54.0359 | 11.21685 | 53.33607 | 0.3204526 | 0.1168303 | 495.363 | 0 | 0 | 0 |  | Fe-Cr-Ni-Cu-Al | 359.6403 | 76.01522 | -95.90725 | 257.0041
3442 | 25.59151 | 7.624581 | 6.455731 | 52.41515 | 7.91303 | 57.52193 | 0.3159646 | 0.1045394 | 451.1139 | 1 | 0 | 0 |  | Fe-Cr-Ni-Cu-Al | 298.6803 | 66.00673 | -88.48487 | 250.5427
3443 | 32.03934 | 8.389695 | 5.261891 | 48.98808 | 5.320999 | 61.8088 | 0.3113564 | 0.09101834 | 390.7131 | 1 | 0 | 0 |  | Fe-Cr-Ni-Cu-Al | 260.8652 | 56.80278 | -80.47421 | 240.8115
3444 | 41.93806 | 9.988554 | 3.075384 | 42.1708 | 2.827209 | 67.75916 | 0.3042263 | 0.07185255 | 293.2106 | 1 | 0 | 0 |  | Fe-Cr-Ni-Cu-Al | 235.9898 | 49.21156 | -45.85088 | 216.2689
3445 | 9.949935 | 3.087942 | 6.972158 | 62.8979 | 17.09207 | 45.01787 | 0.3324381 | 0.1272484 | 471.6489 | 0 | 0 | 0 |  | Fe-Cr-Ni-Cu-Al | 381.8493 | 77.13728 | -180.9306 | 294.0351
3446 | 13.78905 | 3.950219 | 6.689299 | 62.75999 | 12.81144 | 48.70473 | 0.328556 | 0.1202782 | 471.219 | 0 | 0 | 0 |  | Fe-Cr-Ni-Cu-Al | 334.0925 | 76.84229 | -167.59 | 301.8987
3447 | 18.48112 | 4.779647 | 5.395902 | 61.91844 | 9.424889 | 52.34996 | 0.3245782 | 0.1102392 | 444.4071 | 0 | 0 | 0 |  | Fe-Cr-Ni-Cu-Al | 277.5826 | 70.87537 | -167.9586 | 299.9732
3448 | 23.14399 | 5.621235 | 4.230665 | 60.68406 | 6.320052 | 56.24407 | 0.3205496 | 0.0959562 | 384.7593 | 1 | 0 | 0 |  | Fe-Cr-Ni-Cu-Al | 234.1015 | 66.11471 | -158.9775 | 298.623
3449 | 29.29381 | 7.273019 | 4.105376 | 55.55371 | 3.774084 | 61.34606 | 0.3143162 | 0.07966855 | 312.4191 | 1 | 0 | 0 |  | Fe-Cr-Ni-Cu-Al | 208.3418 | 56.15646 | -131.6495 | 280.9431
3450 | 34.2795 | 4.835715 | 51.31646 | 3.545931 | 6.022388 | 70.42193 | 0.3051835 | 0.1074004 | 589.2978 | 1 | 1 | 1 | 589.2978 | Fe-Cr-Ni-Cu-Al | 321.0156 | 72.46165 | 270.0985 | 125.2245
3451 | 40.32991 | 4.813963 | 43.47713 | 5.883301 | 5.49569 | 70.89414 | 0.304138 | 0.1019039 | 546.5511 | 1 | 0 | 0 |  | Fe-Cr-Ni-Cu-Al | 325.48 | 70.37222 | 268.7446 | 127.5153
3452 | 45.71075 | 3.868974 | 37.1264 | 8.274697 | 5.019178 | 70.89466 | 0.3042888 | 0.09670781 | 504.0842 | 1 | 0 | 0 |  | Fe-Cr-Ni-Cu-Al | 319.7852 | 66.01634 | 260.7834 | 160.9821
3453 | 50.01626 | 3.801414 | 28.96791 | 12.77604 | 4.43838 | 70.80837 | 0.3040806 | 0.09134331 | 459.6965 | 1 | 0 | 0 |  | Fe-Cr-Ni-Cu-Al | 319.6314 | 56.87655 | 264.0766 | 236.153
3454 | 53.95556 | 2.84349 | 23.5408 | 16.21723 | 3.442907 | 71.15335 | 0.3045381 | 0.08173548 | 387.3396 | 1 | 0 | 0 |  | Fe-Cr-Ni-Cu-Al | 301.2642 | 47.80516 | 171.7653 | 224.4326
3455 | 22.63303 | 6.020668 | 57.77392 | 3.679027 | 9.893361 | 65.52531 | 0.3081684 | 0.131287 | 741.298 | 1 | 0 | 0 |  | Fe-Cr-Ni-Cu-Al | 385.5297 | 89.74808 | 301.605 | 123.4365
3456 | 28.82532 | 6.957905 | 49.37434 | 6.073916 | 8.768518 | 66.98511 | 0.3057966 | 0.1229303 | 684.7031 | 1 | 0 | 0 |  | Fe-Cr-Ni-Cu-Al | 385.3955 | 88.01158 | 327.1605 | 131.8177
3457 | 33.65418 | 7.833379 | 42.00596 | 8.376749 | 8.129727 | 67.82533 | 0.3039719 | 0.1180392 | 650.399 | 1 | 0 | 0 |  | Fe-Cr-Ni-Cu-Al | 387.1411 | 85.26715 | 348.9352 | 143.8205
3458 | 37.80498 | 7.821797 | 35.32114 | 11.94909 | 7.102993 | 68.48015 | 0.3033351 | 0.1101574 | 590.3945 | 1 | 0 | 0 |  | Fe-Cr-Ni-Cu-Al | 369.2697 | 80.1907 | 363.7304 | 188.9047
3459 | 41.25748 | 8.642817 | 28.18735 | 16.43081 | 5.481536 | 69.9684 | 0.301804 | 0.09875384 | 508.4798 | 1 | 0 | 0 |  | Fe-Cr-Ni-Cu-Al | 337.0829 | 68.95266 | 342.0118 | 236.3122
3460 | 44.73781 | 7.573247 | 22.44293 | 20.8249 | 4.421111 | 70.07693 | 0.3026345 | 0.08994554 | 440.2397 | 1 | 0 | 0 |  | Fe-Cr-Ni-Cu-Al | 320.2731 | 49.67078 | 218.6039 | 237.3758
3461 | 46.51757 | 6.590636 | 17.0066 | 26.46521 | 3.419984 | 69.73993 | 0.3040625 | 0.08023295 | 365.1494 | 1 | 0 | 0 |  | Fe-Cr-Ni-Cu-Al | 297.5106 | 40.058 | 99.31018 | 196.8246
3462 | 13.66663 | 4.241411 | 62.2475 | 3.887675 | 15.95678 | 58.24967 | 0.3146973 | 0.1538522 | 833.5546 | 0 | 0 | 0 |  | Fe-Cr-Ni-Cu-Al | 415.3745 | 89.67976 | 256.4793 | 143.9784
3463 | 17.89823 | 8.332015 | 54.08615 | 5.091413 | 14.5922 | 60.93652 | 0.309028 | 0.147777 | 815.892 | 0 | 0 | 0 |  | Fe-Cr-Ni-Cu-Al | 435.8286 | 88.18629 | 289.4144 | 153.3263
3464 | 23.40481 | 10.37662 | 45.68659 | 7.608963 | 12.92302 | 63.09421 | 0.3054165 | 0.1382657 | 762.0943 | 0 | 0 | 0 |  | Fe-Cr-Ni-Cu-Al | 441.0699 | 80.69688 | 313.9862 | 156.1653
3465 | 27.08677 | 12.10511 | 38.71992 | 11.09553 | 10.99268 | 65.19873 | 0.3025622 | 0.1300605 | 716.5001 | 0 | 0 | 0 |  | Fe-Cr-Ni-Cu-Al | 433.1874 | 76.80209 | 369.0415 | 178.2084
3466 | 29.91757 | 12.93248 | 32.56901 | 15.8052 | 8.775747 | 67.10001 | 0.3009282 | 0.1184575 | 639.2814 | 1 | 0 | 0 |  | Fe-Cr-Ni-Cu-Al | 394.6387 | 78.17101 | 404.5836 | 210.1187
3467 | 32.50561 | 13.66768 | 26.45125 | 20.28308 | 7.092374 | 68.49951 | 0.2996152 | 0.1082681 | 567.9042 | 1 | 0 | 0 |  | Fe-Cr-Ni-Cu-Al | 362.0732 | 65.88548 | 340.4904 | 231.1759
3468 | 34.85056 | 12.40636 | 20.47023 | 26.82545 | 5.447414 | 68.65464 | 0.3010396 | 0.09665651 | 478.1205 | 1 | 0 | 0 |  | Fe-Cr-Ni-Cu-Al | 324.8056 | 44.22568 | 178.5908 | 203.6236
3469 | 36.0715 | 11.19471 | 15.7976 | 33.06344 | 3.872742 | 68.75459 | 0.3026937 | 0.08388383 | 383.1814 | 1 | 0 | 0 |  | Fe-Cr-Ni-Cu-Al | 277.9839 | 35.28225 | 80.83492 | 185.2275
3470 | 36.32646 | 8.226856 | 12.38343 | 40.21723 | 2.84603 | 67.13049 | 0.3072457 | 0.07379801 | 304.6164 | 1 | 0 | 0 |  | Fe-Cr-Ni-Cu-Al | 240.4509 | 40.9554 | -14.55542 | 218.8908
3471 | 12.11305 | 6.766667 | 54.74698 | 4.134882 | 22.23842 | 53.83059 | 0.314938 | 0.1595491 | 802.881 | 0 | 0 | 0 |  | Fe-Cr-Ni-Cu-Al | 453.7336 | 70.63474 | 232.618 | 146.4911
3472 | 15.61943 | 11.18644 | 47.98922 | 5.468525 | 19.73639 | 57.16103 | 0.3087469 | 0.1532306 | 798.3421 | 0 | 0 | 0 |  | Fe-Cr-Ni-Cu-Al | 470.9831 | 69.06611 | 256.6624 | 154.9563
3473 | 18.67058 | 15.21024 | 40.47529 | 9.294461 | 16.34943 | 60.864 | 0.3030855 | 0.1449863 | 779.0809 | 0 | 0 | 0 |  | Fe-Cr-Ni-Cu-Al | 471.2178 | 60.26983 | 309.8925 | 165.7117
3474 | 21.40455 | 17.83083 | 34.33909 | 12.81861 | 13.60691 | 63.83521 | 0.2990927 | 0.1372524 | 750.411 | 0 | 0 | 0 |  | Fe-Cr-Ni-Cu-Al | 471.4752 | 68.23087 | 357.5026 | 187.0502
3475 | 22.90138 | 19.2915 | 28.65633 | 18.61324 | 10.53754 | 66.43942 | 0.2967862 | 0.125588 | 682.3218 | 0 | 0 | 0 |  | Fe-Cr-Ni-Cu-Al | 452.2725 | 60.67416 | 368.8741 | 193.0321
3476 | 25.46421 | 18.76906 | 23.41944 | 24.14556 | 8.201736 | 67.82556 | 0.2967056 | 0.1134163 | 597.4801 | 1 | 0 | 0 |  | Fe-Cr-Ni-Cu-Al | 445.0074 | 66.04498 | 245.9593 | 200.9623
3477 | 27.08074 | 17.4554 | 18.6112 | 30.81406 | 6.038588 | 68.48963 | 0.2980567 | 0.09944388 | 493.7561 | 1 | 0 | 0 |  | Fe-Cr-Ni-Cu-Al | 311.4025 | 46.12521 | 134.8397 | 169.6533
3478 | 27.85314 | 15.74473 | 13.59245 | 38.48429 | 4.325393 | 68.18445 | 0.3005814 | 0.08696293 | 398.9158 | 1 |  | 0 |  | Fe-Cr-Ni-Cu-Al | 256.2882 | 38.29692 | 35.86717 | 175.8696
3479 | 27.30077 | 10.89352 | 11.27322 | 47.70608 | 2.826409 | 65.805 | 0.3078857 | 0.07294587 | 290.6909 | 1 | 0 | 0 |  | Fe-Cr-Ni-Cu-Al | 212.6511 | 47.2697 | -39.26581 | 241.7995
3480 | 10.21425 | 10.69865 | 46.97023 | 4.358389 | 27.75849 | 51.07461 | 0.3134722 | 0.1575153 | 736.5828 | 0 | 0 | 0 |  | Fe-Cr-Ni-Cu-Al | 469.8424 | 61.28358 | 202.4446 | 138.2443
3481 | 12.47664 | 16.26282 | 40.65348 | 7.098329 | 23.50873 | 55.36782 | 0.3059969 | 0.1535935 | 765.2729 | 0 | 0 | 0 |  | Fe-Cr-Ni-Cu-Al | 478.7459 | 56.17836 | 241.6162 | 163.1057
3482 | 14.43775 | 21.28345 | 34.14447 | 10.95208 | 19.18224 | 59.81915 | 0.2991094 | 0.1480466 | 778.5816 | 0 | 0 | 0 |  | Fe-Cr-Ni-Cu-Al | 503.2573 | 63.54416 | 303.9108 | 199.2099
3483 | 16.11213 | 23.57315 | 29.03183 | 15.71428 | 15.56861 | 63.01587 | 0.2954746 | 0.1413223 | 763.8263 | 0 | 0 | 0 |  | Fe-Cr-Ni-Cu-Al | 556.1456 | 76.46162 | 350.3627 | 201.8655
3484 | 17.81292 | 24.87691 | 23.40364 | 21.53538 | 12.37115 | 65.57135 | 0.2931661 | 0.130836 | 707.2449 | 0 | 0 | 0 |  | Fe-Cr-Ni-Cu-Al | 574.8562 | 42.753 | 346.6281 | 235.0211
3485 | 19.38113 | 25.06205 | 19.2395 | 26.95365 | 9.363667 | 67.85121 | 0.2920613 | 0.1176254 | 623.8201 | 1 | 0 | 0 |  | Fe-Cr-Ni-Cu-Al | 510.5335 | 70.54338 | 255.3673 | 227.7919
3486 | 20.74137 | 23.17334 | 14.17062 | 35.40112 | 6.513548 | 68.68129 | 0.2939944 | 0.1010695 | 502.2436 | 1 | 0 | 0 |  | Fe-Cr-Ni-Cu-Al | 291.7527 | 54.92978 | 93.05977 | 167.6439
3487 | 20.07392 | 20.55867 | 11.60468 | 43.39845 | 4.364271 | 68.40065 | 0.2976754 | 0.0860091 | 389.7146 | 1 | 0 | 0 |  | Fe-Cr-Ni-Cu-Al | 229.3895 | 46.95131 | 17.62174 | 169.5876
3488 | 19.39918 | 14.44919 | 8.156084 | 55.18383 | 2.811717 | 64.91325 | 0.3071527 | 0.07153217 | 275.0097 | 1 | 0 | 0 |  | Fe-Cr-Ni-Cu-Al | 179.2413 | 53.32684 | -77.95501 | 260.2577
3489 | 9.474568 | 17.64247 | 35.56638 | 4.620309 | 32.69627 | 49.96253 | 0.3085596 | 0.1499891 | 656.758 | 0 | 0 | 0 |  | Fe-Cr-Ni-Cu-Al | 492.966 | 55.69013 | 169.1454 | 137.2194
3490 | 10.14641 | 24.79772 | 30.66115 | 8.658884 | 25.73585 | 55.95003 | 0.2988968 | 0.1506964 | 738.3941 | 0 | 0 | 0 |  | Fe-Cr-Ni-Cu-Al | 557.0758 | 82.03613 | 265.8807 | 208.1354
3491 | 10.99406 | 29.57053 | 25.67934 | 12.50969 | 21.24638 | 60.26204 | 0.2923597 | 0.1477825 | 768.8176 | 0 | 0 | 0 |  | Fe-Cr-Ni-Cu-Al | 659.647 | 77.14602 | 353.5053 | 242.4104
3492 | 12.97295 | 30.74498 | 22.31295 | 17.44528 | 16.52384 | 64.00855 | 0.2892137 | 0.1409706 | 761.4203 | 0 | 0 | 0 |  | Fe-Cr-Ni-Cu-Al | 646.2405 | 67.82492 | 409.8659 | 241.9994
3493 | 13.50966 | 31.44521 | 18.93308 | 23.05812 | 13.05393 | 66.60799 | 0.2874924 | 0.1323543 | 721.4378 | 1 | 0 | 0 |  | Fe-Cr-Ni-Cu-Al | 574.9454 | 60.17934 | 420.361 | 255.4013
3494 | 14.94619 | 30.81302 | 14.58761 | 30.36903 | 9.284145 | 69.05866 | 0.2871113 | 0.1162168 | 616.7124 | 1 | 0 | 0 |  | Fe-Cr-Ni-Cu-Al | 428.4948 | 92.81935 | 283.5213 | 250.2695
3495 | 15.60316 | 29.05445 | 10.93351 | 37.87561 | 6.533283 | 70.04729 | 0.2887844 | 0.0998272 | 497.2936 | 1 | 0 | 0 |  | Fe-Cr-Ni-Cu-Al | 270.7905 | 61.47604 | 147.437 | 239.8444
3496 | 15.11016 | 24.38491 | 8.470441 | 48.14104 | 3.89345 | 69.09237 | 0.2949279 | 0.08063752 | 352.6085 | 0 | 0 | 0 |  | Fe-Cr-Ni-Cu-Al | 202.195 | 52.98926 | 10.08667 | 203.2786
3497 | 14.42387 | 17.01039 | 6.064293 | 60.17855 | 2.322884 | 65.01569 | 0.3060802 | 0.06540304 | 235.7419 | 0 | 0 | 0 |  | Fe-Cr-Ni-Cu-Al | 156.4422 | 60.42447 | -109.2005 | 261.6287
3498 | 9.594708 | 26.79928 | 24.49181 | 4.678896 | 34.43531 | 51.47308 | 0.300123 | 0.1439131 | 624.9193 | 0 | 0 | 0 |  | Fe-Cr-Ni-Cu-Al | 622.5566 | 96.38551 | 177.7626 | 166.8176
3499 | 9.033601 | 33.64271 | 21.70307 | 8.810539 | 26.81009 | 57.71964 | 0.2906297 | 0.1472882 | 723.6464 | 0 | 0 | 0 |  | Fe-Cr-Ni-Cu-Al | 717.517 | 60.78686 | 341.2283 | 248.8422
3500 | 8.628738 | 37.87331 | 19.43474 | 12.62351 | 21.4397 | 62.55611 | 0.2843473 | 0.1466056 | 776.4841 | 0 | 0 | 0 |  | Fe-Cr-Ni-Cu-Al | 722.0804 | 59.67801 | 490.5895 | 242.4709
3501 | 9.345171 | 39.15343 | 15.96169 | 18.6086 | 16.93111 | 65.98436 | 0.281426 | 0.141533 | 777.2037 | 1 | 0 | 0 |  | Fe-Cr-Ni-Cu-Al | 660.2048 | 66.98926 | 549.3084 | 269.9804
3502 | 10.09465 | 39.68282 | 12.9682 | 24.24883 | 13.0055 | 69.08812 | 0.2794176 | 0.1313603 | 728.458 | 1 | 0 | 0 |  | Fe-Cr-Ni-Cu-Al | 543.5339 | 119.1827 | 550.7054 | 279.8862
3503 | 10.87166 | 38.46355 | 10.28434 | 30.92602 | 9.454425 | 71.30545 | 0.2796058 | 0.1149439 | 617.2369 | 1 | 0 | 0 |  | Fe-Cr-Ni-Cu-Al | 390.8476 | 114.1596 | 428.4774 | 275.1765
3504 | 11.44008 | 35.82682 | 7.651961 | 39.05159 | 6.029545 | 72.77188 | 0.2817845 | 0.09523464 | 474.9313 | 0 | 0 | 0 |  | Fe-Cr-Ni-Cu-Al | 247.6179 | 68.79681 | 211.607 | 282.941
3505 | 11.94071 | 29.64619 | 5.229463 | 49.81841 | 3.365222 | 71.31833 | 0.2893226 | 0.0748199 | 320.3514 | 0 | 0 | 0 |  | Fe-Cr-Ni-Cu-Al | 177.0309 | 64.5698 | 57.97665 | 221.1798
3506 | 11.49328 | 20.50976 | 4.026809 | 62.11922 | 1.850928 | 66.42209 | 0.3025368 | 0.05878112 | 200.2091 | 0 | 0 | 0 |  | Fe-Cr-Ni-Cu-Al | 137.1012 | 68.35442 | -87.12077 | 253.1609
3507 | 6.486916 | 44.69306 | 13.63661 | 8.857434 | 26.32598 | 61.19269 | 0.2798104 | 0.1452883 | 737.3475 | 0 | 0 | 0 |  | Fe-Cr-Ni-Cu-Al | 739.0859375 | 54.97015 | 602.3523 | 272.2023
3508 | 6.185513 | 47.22366 | 13.00301 | 12.66883 | 20.91899 | 65.78829 | 0.2749997 | 0.1450105 | 789.8835 | 0 | 0 | 0 |  | Fe-Cr-Ni-Cu-Al | 697.7151 | 77.98798 | 702.3619 | 263.0447
3509 | 7.080014 | 48.33989 | 11.16256 | 17.45479 | 15.96275 | 70.07289 | 0.2715658 | 0.1386447 | 787.1708 | 1 | 0 | 0 |  | Fe-Cr-Ni-Cu-Al | 599.4391 | 130.3326 | 719.4075 | 260.6964
3510 | 7.917115 | 47.38616 | 9.510364 | 23.16487 | 12.0215 | 72.94941 | 0.2708754 | 0.126244 | 714.9924 | 1 | 0 | 0 |  | Fe-Cr-Ni-Cu-Al | 488.1269 | 156.6105 | 675.6492 | 275.2905
3511 | 8.659875 | 45.35281 | 6.826705 | 30.79286 | 8.367746 | 75.04922 | 0.2717815 | 0.108016 | 584.3659 | 1 | 0 | 0 |  | Fe-Cr-Ni-Cu-Al | 333.3015 | 120.018 | 553.4262 | 285.6377
3512 | 9.373413 | 41.69594 | 5.473479 | 37.9222 | 5.534964 | 75.81695 | 0.2750327 | 0.09072837 | 454.8364 | 0 | 0 | 0 |  | Fe-Cr-Ni-Cu-Al | 226.0989 | 75.41344 | 338.4078 | 299.0437
3513 | 10.85244 | 34.90508 | 3.11096 | 48.2716 | 2.859914 | 74.45671 | 0.2826729 | 0.06889852 | 291.2195 | 0 | 0 | 0 |  | Fe-Cr-Ni-Cu-Al | 159.6487 | 73.8876 | 118.7213 | 259.4379
3514 | 3.678287 | 57.07744 | 7.732393 | 12.55612 | 18.95576 | 70.61028 | 0.2644072 | 0.1416852 | 805.4067 | 1 | 0 | 0 |  | Fe-Cr-Ni-Cu-Al | 640.1978 | 139.2535 | 833.1397 | 269.0207
3515 | 4.673373 | 56.56449 | 7.368175 | 17.28233 | 14.11164 | 74.70149 | 0.2624122 | 0.1322678 | 771.5493 | 1 | 0 | 0 |  | Fe-Cr-Ni-Cu-Al | 545.3955 | 169.8588 | 824.7485 | 253.9268
3516 | 5.601504 | 55.2816 | 5.887663 | 22.94539 | 10.28384 | 77.70478 | 0.2618663 | 0.1166887 | 667.9776 | 1 | 0 | 0 |  | Fe-Cr-Ni-Cu-Al | 440.3111 | 176.8259 | 753.1118 | 261.6946
3517 | 6.521658 | 53.63555 | 4.569882 | 28.44612 | 6.826797 | 80.51694 | 0.2619034 | 0.09718218 | 526.8593 | 0 | 0 | 0 |  | Fe-Cr-Ni-Cu-Al | 293.3603 | 119.9263 | 679.3328 | 279.2688
3518 | 8.268105 | 48.1123 | 4.345245 | 35.27976 | 3.994596 | 81.00679 | 0.2666812 | 0.07814185 | 381.8795 | 0 | 0 | 0 |  | Fe-Cr-Ni-Cu-Al | 198.7042 | 85.03586 | 497.8373 | 272.873
3519 | 2.987953 | 4.636524 | 49.20266 | 37.39855 | 5.774316 | 60.55387 | 0.320416 | 0.1097842 | 519.2133 | 1 | 0 | 0 |  | Fe-Cr-Ni-Cu-Al | 196.4333 | 57.06309 | 120.998 | 267.2529
3520 | 4.931471 | 4.591416 | 41.4672 | 43.76828 | 5.241627 | 59.72039 | 0.3214417 | 0.1031151 | 463.0341 | 1 | 1 | 1 | 463.0341 | Fe-Cr-Ni-Cu-Al | 200.1044 | 52.71835 | 50.67386 | 297.9566
3521 | 6.906199 | 3.67427 | 35.25804 | 49.3949 | 4.766591 | 58.62721 | 0.3234263 | 0.0967147 | 409.9768 | 1 | 1 | 1 | 409.9768 | Fe-Cr-Ni-Cu-Al | 197.1168 | 52.77177 | -13.70751 | 323.4785
3522 | 10.65821 | 3.60846 | 27.49754 | 54.02269 | 4.213094 | 58.34459 | 0.3235827 | 0.09011603 | 363.6725 | 1 | 0 | 0 |  | Fe-Cr-Ni-Cu-Al | 192.7343 | 52.51074 | -84.50719 | 320.9966
3523 | 13.5128 | 2.69593 | 22.31918 | 58.20785 | 3.264241 | 58.18322 | 0.3247828 | 0.07964673 | 296.0399 | 1 | 0 | 0 |  | Fe-Cr-Ni-Cu-Al | 177.1812 | 57.34019 | -150.0164 | 309.0632
3524 | 3.14907 | 5.863844 | 56.26904 | 25.08238 | 9.635662 | 59.7536 | 0.317476 | 0.1343263 | 697.716 | 1 | 0 | 0 |  | Fe-Cr-Ni-Cu-Al | 243.7337 | 70.78586 | 234.2835 | 181.7306
3525 | 5.170602 | 6.739679 | 47.82578 | 31.77044 | 8.493504 | 59.90096 | 0.3170997 | 0.125093 | 626.0507 | 1 | 0 | 0 |  | Fe-Cr-Ni-Cu-Al | 243.2451 | 67.8531 | 197.0189 | 245.1682
3526 | 7.104346 | 7.55938 | 40.53666 | 36.95425 | 7.845362 | 59.84611 | 0.3166464 | 0.1192889 | 580.1935 | 1 | 0 | 0 |  | Fe-Cr-Ni-Cu-Al | 251.5204 | 55.9369 | 142.1119 | 271.0994
3527 | 10.12045 | 7.538062 | 34.03987 | 41.45629 | 6.845332 | 60.0677 | 0.3166133 | 0.1103254 | 515.56 | 1 | 0 | 0 |  | Fe-Cr-Ni-Cu-Al | 249.6018 | 45.82259 | 63.9337 | 254.9468
3528 | 13.9253 | 8.334683 | 27.18242 | 45.27149 | 5.286108 | 61.47875 | 0.3149334 | 0.09791164 | 437.0999 | 1 | 0 | 0 |  | Fe-Cr-Ni-Cu-Al | 238.7951 | 45.4201 | 8.47576 | 256.8601
3529 | 17.65829 | 7.30695 | 21.65377 | 49.11534 | 4.265652 | 61.55437 | 0.3157824 | 0.0884978 | 372.7293 | 1 | 0 | 0 |  | Fe-Cr-Ni-Cu-Al | 218.6777 | 46.7351 | -38.13295 | 257.8107
3530 | 22.53618 | 6.385877 | 16.47823 | 51.28598 | 3.313732 | 62.09568 | 0.3158232 | 0.07852619 | 309.9992 | 1 | 0 | 0 |  | Fe-Cr-Ni-Cu-Al | 206.9556 | 49.48809 | -77.58986 | 268.4338
3531 | 3.369052 | 4.182313 | 61.38017 | 15.33402 | 15.73444 | 55.48262 | 0.3195812 | 0.1559244 | 809.1052 | 1 | 0 | 0 |  | Fe-Cr-Ni-Cu-Al | 341.4756 | 84.23463 | 254.2672 | 149.6251
3532 | 4.393256 | 8.180627 | 53.10343 | 19.99562 | 14.32706 | 57.2525 | 0.315331 | 0.1500948 | 783.7481 | 1 | 0 | 0 |  | Fe-Cr-Ni-Cu-Al | 340.744 | 79.47458 | 269.4206 | 168.6467
3533 | 6.536444 | 10.14286 | 44.65737 | 26.03143 | 12.63189 | 58.40359 | 0.3132528 | 0.1405032 | 721.3151 | 1 | 0 | 0 |  | Fe-Cr-Ni-Cu-Al | 321.0391 | 73.49538 | 254.8533 | 210.2711
3534 | 9.523637 | 11.82256 | 37.81616 | 30.10154 | 10.7361 | 60.18996 | 0.3106962 | 0.1311196 | 668.4344 | 1 | 0 | 0 |  | Fe-Cr-Ni-Cu-Al | 327.4364 | 72.67771 | 213.9507 | 244.8919
3535 | 13.59003 | 12.65291 | 31.86495 | 33.30607 | 8.586038 | 62.29422 | 0.3085058 | 0.1184008 | 591.8583 | 1 | 0 | 0 |  | Fe-Cr-Ni-Cu-Al | 315.5743 | 66.1823 | 156.0266 | 227.7664
3536 | 17.47207 | 13.39657 | 25.92656 | 36.25312 | 6.951688 | 63.97039 | 0.3066014 | 0.1076335 | 524.3379 | 1 | 0 | 0 |  | Fe-Cr-Ni-Cu-Al | 298.47 | 47.75738 | 108.5197 | 219.4997
3537 | 23.21453 | 12.21647 | 20.15691 | 39.04805 | 5.364036 | 65.06764 | 0.306516 | 0.09590235 | 446.347 | 1 | 0 | 0 |  | Fe-Cr-Ni-Cu-Al | 270.0879 | 41.48204 | 46.99426 | 207.6963
3538 | 28.77932 | 11.08751 | 15.64631 | 40.6512 | 3.835654 | 66.4519 | 0.3061676 | 0.08333284 | 365.4608 | 1 | 0 | 0 |  | Fe-Cr-Ni-Cu-Al | 247.7866 | 40.17787 | 18.92741 | 204.1657
3539 | 35.29689 | 8.215736 | 12.36669 | 41.27851 | 2.842183 | 66.80037 | 0.3077467 | 0.07371719 | 302.4009 | 1 | 0 | 0 |  | Fe-Cr-Ni-Cu-Al | 237.9916 | 41.62918 | -19.59107 | 222.4407
3540 | 3.591928 | 6.688484 | 54.11443 | 13.62369 | 21.98147 | 51.76206 | 0.318873 | 0.160112 | 775.5276 | 1 | 0 | 0 |  | Fe-Cr-Ni-Cu-Al | 432.4142 | 81.63638 | 237.6651 | 158.9858
3541 | 4.735387 | 11.02213 | 47.28434 | 17.51165 | 19.44649 | 54.43317 | 0.3136972 | 0.1541116 | 766.1857 | 1 | 0 | 0 |  | Fe-Cr-Ni-Cu-Al | 438.0031 | 82.76314 | 250.863 | 167.4104
3542 | 8.051803 | 14.99316 | 39.89765 | 20.94129 | 16.1161 | 58.08006 | 0.3078578 | 0.1462081 | 752.278 | 1 | 0 | 0 |  | Fe-Cr-Ni-Cu-Al | 443.2379 | 73.33974 | 274.6924 | 186.9289
3543 | 11.11026 | 17.58504 | 33.86574 | 24.01963 | 13.41934 | 61.03262 | 0.3036875 | 0.1383411 | 725.5399 | 1 | 0 | 0 |  | Fe-Cr-Ni-Cu-Al | 445.9091 | 66.19365 | 263.9662 | 196.5415
3544 | 16.21189 | 19.11904 | 28.40015 | 25.82558 | 10.44334 | 64.53509 | 0.2997703 | 0.1255888 | 662.5703 | 1 | 0 | 0 |  | Fe-Cr-Ni-Cu-Al | 444.7449 | 57.6922 | 237.7192 | 207.9674
3545 | 21.09674 | 18.65989 | 23.28321 | 28.80613 | 8.154028 | 66.53893 | 0.2986715 | 0.1131508 | 583.877 | 1 | 0 | 0 |  | Fe-Cr-Ni-Cu-Al | 392.6605 | 70.14379 | 164.1028 | 179.652
3546 | 27.08074 | 17.4554 | 18.6112 | 30.81406 | 6.038588 | 68.48963 | 0.2980567 | 0.09935855 | 493.1038 | 1 | 0 | 0 |  | Fe-Cr-Ni-Cu-Al | 312.0879 | 46.62691 | 117.0667 | 161.7575
3547 | 34.10227 | 15.87535 | 13.70522 | 31.95588 | 4.361278 | 70.13667 | 0.2976878 | 0.08760517 | 415.8028 | 1 | 0 | 0 |  | Fe-Cr-Ni-Cu-Al | 280.6348 | 41.12223 | 91.58676 | 168.0244
3548 | 42.78892 | 11.11768 | 11.50519 | 31.70365 | 2.884569 | 70.76653 | 0.3004717 | 0.074207 | 324.0109 | 1 | 0 | 0 |  | Fe-Cr-Ni-Cu-Al | 270.6668 | 36.53838 | 55.57254 | 178.5472
3549 | 3.796927 | 10.60531 | 46.56046 | 11.52098 | 27.51632 | 49.63911 | 0.3163445 | 0.1575901 | 715.8408 | 0 | 0 | 0 |  | Fe-Cr-Ni-Cu-Al | 471.637 | 63.51816 | 212.5222 | 154.6113
3550 | 6.185129 | 16.12415 | 40.30683 | 14.07561 | 23.30828 | 53.88232 | 0.308764 | 0.1536024 | 744.5327 | 0 | 0 | 0 |  | Fe-Cr-Ni-Cu-Al | 501.3331 | 73.56286 | 257.8431 | 190.5749
3551 | 9.561732 | 21.14318 | 33.91943 | 16.31985 | 19.05581 | 58.60003 | 0.3012198 | 0.1481337 | 763.3241 | 0 | 0 | 0 |  | Fe-Cr-Ni-Cu-Al | 544.8547 | 83.63097 | 304.6887 | 208.2009
3552 | 13.76671 | 23.49859 | 28.94 | 18.27534 | 15.51936 | 62.39953 | 0.2964853 | 0.14149 | 757.6769 | 0 | 0 | 0 |  | Fe-Cr-Ni-Cu-Al | 576.4988 | 76.9519 | 338.6741 | 219.2879
3553 | 18.95532 | 24.91515 | 23.43962 | 20.29975 | 12.39016 | 65.88535 | 0.292674 | 0.1308042 | 710.3869 | 0 | 0 | 0 |  | Fe-Cr-Ni-Cu-Al | 576.6305 | 46.84762 | 360.621 | 223.7533
3554 | 23.82953 | 25.21175 | 19.35441 | 22.18471 | 9.419595 | 69.13086 | 0.2901346 | 0.1179234 | 638.0666 | 1 | 0 | 0 |  | Fe-Cr-Ni-Cu-Al | 541.3868 | 50.95303 | 341.8504 | 213.9839
3555 | 31.56331 | 23.50946 | 14.37616 | 23.94306 | 6.608022 | 71.93359 | 0.2892257 | 0.1021385 | 535.1069 | 1 | 0 | 0 |  | Fe-Cr-Ni-Cu-Al | 393.6261 | 82.35137 | 263.106 | 210.1416
3556 | 39.11466 | 21.08379 | 11.90109 | 23.42471 | 4.475745 | 74.33255 | 0.2891147 | 0.0878775 | 439.8201 | 1 | 0 | 0 |  | Fe-Cr-Ni-Cu-Al | 296.5637 | 45.33735 | 216.5393 | 180.2415
3557 | 50.52477 | 15.05305 | 8.49694 | 22.99602 | 2.929223 | 74.84956 | 0.2925686 | 0.07432085 | 342.3647 | 1 | 0 | 0 |  | Fe-Cr-Ni-Cu-Al | 297.8868 | 42.78097 | 154.285 | 143.0376
3558 | 4.030447 | 17.51177 | 35.30289 | 10.70085 | 32.45404 | 48.82676 | 0.3108934 | 0.1497296 | 639.5597 | 0 | 0 | 0 |  | Fe-Cr-Ni-Cu-Al | 526.4106 | 65.96223 | 176.0267 | 157.0669
3559 | 7.583287 | 24.7113 | 30.5543 | 11.50495 | 25.64616 | 55.36655 | 0.2999723 | 0.1505801 | 729.8101 | 0 | 0 | 0 |  | Fe-Cr-Ni-Cu-Al | 593.1126 | 89.10139 | 259.0717 | 215.4249
3560 | 10.99406 | 29.57053 | 25.67934 | 12.50969 | 21.24638 | 60.26204 | 0.2923597 | 0.1477825 | 768.8176 | 0 | 0 | 0 |  | Fe-Cr-Ni-Cu-Al | 656.849 | 79.45068 | 346.0072 | 237.3721
3561 | 15.38169 | 30.84528 | 22.38574 | 14.80954 | 16.57775 | 64.62926 | 0.2882169 | 0.1409589 | 768.607 | 0 | 0 | 0 |  | Fe-Cr-Ni-Cu-Al | 661.9089 | 71.49829 | 445.179 | 232.0155
3562 | 20.45497 | 31.74078 | 19.11105 | 15.51658 | 13.17663 | 68.48974 | 0.284612 | 0.1322332 | 740.6952 | 0 | 0 | 0 |  | Fe-Cr-Ni-Cu-Al | 629.2059 | 67.94772 | 494.1881 | 228.6268
3563 | 27.12883 | 31.32008 | 14.82766 | 17.28651 | 9.436923 | 72.55294 | 0.2820067 | 0.1172493 | 656.568 | 0 | 0 | 0 |  | Fe-Cr-Ni-Cu-Al | 520.9082 | 102.4698 | 513.7498 | 231.9761
3564 | 34.11849 | 29.78044 | 11.20671 | 18.19782 | 6.696534 | 75.59332 | 0.2809069 | 0.1018673 | 554.1306 | 1 | 0 | 0 |  | Fe-Cr-Ni-Cu-Al | 410.8742 | 117.7109375 | 465.143 | 237.9107
3565 | 43.95661 | 25.33485 | 8.800414 | 17.863 | 4.045123 | 78.12833 | 0.2822445 | 0.08363342 | 425.0568 | 1 | 0 | 0 |  | Fe-Cr-Ni-Cu-Al | 291.9135 | 61.99123 | 315.7389 | 198.1966
3566 | 55.84896 | 17.96289 | 6.403861 | 17.33134 | 2.452953 | 78.33469 | 0.28695 | 0.06937289 | 319.5784 | 1 | 0 | 0 |  | Fe-Cr-Ni-Cu-Al | 299.0493 | 45.78095 | 224.2433 | 153.4812
3567 | 4.081171 | 26.59824 | 24.30808 | 10.83552 | 34.17698 | 50.3522 | 0.3023788 | 0.1436962 | 609.4234 | 0 | 0 | 0 |  | Fe-Cr-Ni-Cu-Al | 685.8313 | 76.30621 | 170.0965 | 191.4508
3568 | 7.729335 | 33.58296 | 21.66452 | 10.26071 | 26.76247 | 57.42822 | 0.2911522 | 0.1416808 | 680.651 | 0 | 0 | 0 |  | Fe-Cr-Ni-Cu-Al | 724.5996 | 59.21614 | 326.516 | 243.8681
3569 | 11.13193 | 38.00247 | 19.50102 | 9.851769 | 21.51281 | 63.15667 | 0.2833583 | 0.1372778 | 712.9881 | 0 | 0 | 0 |  | Fe-Cr-Ni-Cu-Al | 718.9607 | 61.71 | 511.8208 | 238.2246
3570 | 16.51361 | 39.53544 | 16.11742 | 10.73723 | 17.0963 | 67.8127 | 0.2785949 | 0.1306701 | 711.7902 | 0 | 0 | 0 |  | Fe-Cr-Ni-Cu-Al | 693.3641 | 63.71432 | 618.6302 | 241.3855
3571 | 21.64563 | 40.30606 | 13.17187 | 11.66669 | 13.20975 | 72.20652 | 0.2748444 | 0.1221369 | 685.3806 | 0 | 0 | 0 |  | Fe-Cr-Ni-Cu-Al | 634.1941 | 108.278 | 675.5893 | 207.4769
3572 | 27.80422 | 39.34815 | 10.52086 | 12.65491 | 9.671861 | 76.13213 | 0.2728225 | 0.110966 | 626.8455 | 0 | 0 | 0 |  | Fe-Cr-Ni-Cu-Al | 530.2528 | 146.1073 | 690.2159 | 204.435
3573 | 35.43804 | 36.99369 | 7.901182 | 13.44116 | 6.225926 | 80.00534 | 0.2719735 | 0.0960948 | 531.133 | 1 | 0 | 0 |  | Fe-Cr-Ni-Cu-Al | 392.4349 | 138.4657 | 642.5543 | 212.5155
3574 | 45.79276 | 31.00732 | 5.46956 | 14.21064 | 3.519727 | 81.9956 | 0.2748945 | 0.07882077 | 403.2151 | 1 | 0 | 0 |  | Fe-Cr-Ni-Cu-Al | 273.2172 | 70.97655 | 443.1105 | 201.7093
3575 | 58.04174 | 21.80537 | 4.281183 | 13.90385 | 1.967852 | 81.49838 | 0.2814783 | 0.06380577 | 288.8626 | 1 | 0 | 0 |  | Fe-Cr-Ni-Cu-Al | 281.1046 | 51.99803 | 261.5954 | 168.2965
3576 | 7.798247 | 44.77314 | 13.66105 | 7.39442 | 26.37314 | 61.48663 | 0.2793138 | 0.1454363 | 741.974 | 0 | 0 | 0 |  | Fe-Cr-Ni-Cu-Al | 742.0403 | 57.53348 | 617.3505 | 257.0789
3577 | 11.2104 | 47.54802 | 13.09232 | 7.086583 | 21.06267 | 66.99889 | 0.27311 | 0.1455799 | 808.7276 | 0 | 0 | 0 |  | Fe-Cr-Ni-Cu-Al | 707.1806 | 73.47639 | 747.9916 | 255.9208
3578 | 15.51672 | 48.89668 | 11.29113 | 8.148849 | 16.14662 | 72.25164 | 0.2683951 | 0.1393614 | 817.1462 | 0 | 0 | 0 |  | Fe-Cr-Ni-Cu-Al | 663.8818 | 115.4864 | 822.4602 | 227.6063
3579 | 20.71356 | 48.21307 | 9.676326 | 9.165763 | 12.23128 | 76.45265 | 0.266021 | 0.1271922 | 756.9332 | 0 | 0 | 0 |  | Fe-Cr-Ni-Cu-Al | 587.2438 | 148.0679 | 838.0087 | 200.8734
3580 | 27.76652 | 46.53332 | 7.0044 | 10.1102 | 8.585554 | 80.58322 | 0.2644212 | 0.1103891 | 647.8688 | 0 | 0 | 0 |  | Fe-Cr-Ni-Cu-Al | 507.04 | 168.9397 | 828.3142 | 183.6783
3581 | 34.46586 | 43.11989 | 5.660403 | 11.02986 | 5.723988 | 83.43606 | 0.2651242 | 0.0943936 | 532.3401 | 1 | 0 | 0 |  | Fe-Cr-Ni-Cu-Al | 395.2044 | 149.1808 | 766.2281 | 189.4452
3582 | 44.3536 | 36.49338 | 3.252519 | 12.91045 | 2.990051 | 85.10773 | 0.2688356 | 0.07398425 | 375.6424 | 1 | 0 | 0 |  | Fe-Cr-Ni-Cu-Al | 266.7825 | 82.42706 | 565.3719 | 197.8125
3583 | 11.14792 | 57.66223 | 7.811616 | 4.228253 | 19.14998 | 72.45615 | 0.2617403 | 0.1287185 | 718.7506 | 0 | 0 | 0 |  | Fe-Cr-Ni-Cu-Al | 660.8955 | 139.3975 | 896.7726 | 252.2984
3584 | 15.41187 | 57.39651 | 7.476555 | 5.395857 | 14.31921 | 77.54794 | 0.2585536 | 0.1202156 | 696.9582 | 0 | 0 | 0 |  | Fe-Cr-Ni-Cu-Al | 612.5599 | 162.4348 | 928.8983 | 225.6748
3585 | 20.57858 | 56.41427 | 6.008295 | 6.504312 | 10.49454 | 81.91171 | 0.2564317 | 0.1098924 | 645.2775 | 0 | 0 | 0 |  | Fe-Cr-Ni-Cu-Al | 555.5901 | 178.0885 | 927.4012 | 196.5232
3586 | 25.65317 | 55.03755 | 4.689336 | 7.614699 | 7.005246 | 86.20052 | 0.2548781 | 0.09601171 | 554.9991 | 1 | 0 | 0 |  | Fe-Cr-Ni-Cu-Al | 475.6877 | 179.9916 | 905.2158 | 173.5132
3587 | 32.00872 | 49.66919 | 4.485855 | 9.712374 | 4.12386 | 88.41787 | 0.2576485 | 0.0810437 | 442.4424 | 1 | 0 | 0 |  | Fe-Cr-Ni-Cu-Al | 354.7815 | 145.3635 | 840.5415 | 167.0645
3588 | 5.300166 | 32.56893 | 52.36675 | 3.618505 | 6.145647 | 79.21161 | 0.2811181 | 0.1153888 | 706.669 | 1 | 0 | 0 |  | Fe-Cr-Ni-Cu-Al | 271.616 | 88.4838 | 551.7533 | 104.7158
3589 | 5.298973 | 38.48189 | 44.55741 | 6.029483 | 5.632242 | 81.61203 | 0.2748659 | 0.1089026 | 659.7044 | 1 | 0 | 0 |  | Fe-Cr-Ni-Cu-Al | 247.5488 | 92.3431 | 606.0894 | 147.3965
3590 | 4.278112 | 43.8142 | 38.22164 | 8.518803 | 5.167245 | 83.67365 | 0.2694466 | 0.1023286 | 609.3036 | 1 | 0 | 0 |  | Fe-Cr-Ni-Cu-Al | 242.7913 | 102.7343 | 685.6827 | 164.7257
3591 | 4.216513 | 48.09054 | 29.91545 | 13.19394 | 4.58356 | 85.07645 | 0.2651262 | 0.09470247 | 545.6686 | 1 | 0 | 0 |  | Fe-Cr-Ni-Cu-Al | 245.2345 | 108.6081 | 725.7719 | 179.4456
3592 | 3.165186 | 52.06237 | 24.39714 | 16.80716 | 3.568148 | 87.27461 | 0.2608563 | 0.08294403 | 453.1166 | 0 | 0 | 0 |  | Fe-Cr-Ni-Cu-Al | 231.9848 | 99.27174 | 737.4279 | 201.5989
3593 | 6.53948 | 21.3099 | 58.42523 | 3.720503 | 10.00489 | 70.07396 | 0.2949884 | 0.1385023 | 836.9035 | 1 | 0 | 0 |  | Fe-Cr-Ni-Cu-Al | 374.1242 | 97.25037 | 473.051 | 132.2265
3594 | 7.584908 | 27.23869 | 50.11217 | 6.164682 | 8.899551 | 73.10505 | 0.2882526 | 0.1303651 | 788.7017 | 1 | 0 | 0 |  | Fe-Cr-Ni-Cu-Al | 346.29 | 107.4813 | 531.381 | 126.3203
3595 | 8.562578 | 31.88854 | 42.75003 | 8.525129 | 8.273731 | 75.13261 | 0.2831093 | 0.1249058 | 753.4025 | 1 | 0 | 0 |  | Fe-Cr-Ni-Cu-Al | 321.1749 | 120.9771 | 565.3395 | 141.5543
3596 | 8.574971 | 35.92653 | 36.05213 | 12.19638 | 7.249993 | 77.14727 | 0.2787607 | 0.1158572 | 685.3333 | 1 | 0 | 0 |  | Fe-Cr-Ni-Cu-Al | 296.7774 | 87.42043 | 576.925 | 181.2862
3597 | 9.492222 | 39.27855 | 28.82285 | 16.80126 | 5.60512 | 79.67027 | 0.2746786 | 0.1021408 | 580.7984 | 1 | 0 | 0 |  | Fe-Cr-Ni-Cu-Al | 263.0381 | 78.76095 | 618.9872 | 214.3249
3598 | 8.344774 | 42.73142 | 23.02407 | 21.36414 | 4.535592 | 81.41173 | 0.2711336 | 0.09164216 | 499.2328 | 1 | 0 | 0 |  | Fe-Cr-Ni-Cu-Al | 245.8347 | 74.70042 | 614.6256 | 237.9906
3599 | 7.276653 | 44.52066 | 17.48203 | 27.20507 | 3.515593 | 82.19469 | 0.2695331 | 0.08015272 | 407.5518 | 0 | 0 | 0 |  | Fe-Cr-Ni-Cu-Al | 214.1985 | 72.77975 | 559.739 | 238.5119
3600 | 4.584347 | 12.80468 | 62.64105 | 3.912254 | 16.05766 | 60.56162 | 0.3074229 | 0.1592722 | 899.4694 | 1 | 0 | 0 |  | Fe-Cr-Ni-Cu-Al | 424.9326 | 88.16169 | 338.2697 | 151.9433
3601 | 9.00468 | 16.7675 | 54.42199 | 5.123027 | 14.6828 | 63.25255 | 0.3018557 | 0.1521187 | 871.6984 | 1 | 0 | 0 |  | Fe-Cr-Ni-Cu-Al | 439.1466 | 79.07555 | 368.4666 | 157.9279
3602 | 11.24017 | 21.97669 | 46.0761 | 7.673836 | 13.0332 | 66.35098 | 0.2954998 | 0.1439212 | 833.8777 | 1 | 0 | 0 |  | Fe-Cr-Ni-Cu-Al | 443.5908 | 94.81026 | 436.3707 | 169.0727
3603 | 13.12917 | 25.46631 | 39.09967 | 11.20435 | 11.10049 | 69.05995 | 0.2910214 | 0.134984 | 784.1082 | 1 | 0 | 0 |  | Fe-Cr-Ni-Cu-Al | 428.1538 | 122.4078 | 477.2956 | 168.9758
3604 | 14.04553 | 28.16585 | 32.93298 | 15.98183 | 8.873818 | 71.66406 | 0.2875624 | 0.1223247 | 698.4695 | 1 | 0 | 0 |  | Fe-Cr-Ni-Cu-Al | 366.0486 | 93.48302 | 496.5454 | 207.2001
3605 | 14.86265 | 30.64078 | 26.78043 | 20.5355 | 7.180637 | 73.72768 | 0.2845194 | 0.1108 | 615.7941 | 1 | 0 | 0 |  | Fe-Cr-Ni-Cu-Al | 331.7509 | 68.76297 | 508.1801 | 212.4442
3606 | 13.52598 | 32.93627 | 20.77865 | 27.22962 | 5.529488 | 75.16622 | 0.2824098 | 0.09798284 | 517.7802 | 1 | 0 | 0 |  | Fe-Cr-Ni-Cu-Al | 264.116 | 52.55157 | 415.1276 | 224.8708
3607 | 12.22658 | 34.15044 | 16.06398 | 33.62096 | 3.938044 | 76.25599 | 0.2814311 | 0.08408697 | 412.9055 | 0 | 0 | 0 |  | Fe-Cr-Ni-Cu-Al | 221.7273 | 59.9003 | 282.274 | 241.3959
3608 | 9.006902 | 34.47504 | 12.62271 | 40.99433 | 2.901022 | 75.89703 | 0.282366 | 0.07321567 | 329.065 | 0 | 0 | 0 |  | Fe-Cr-Ni-Cu-Al | 183.3955 | 64.47342 | 181.6024 | 247.162
3609 | 7.292193 | 11.31558 | 54.93051 | 4.148743 | 22.31297 | 54.94188 | 0.3111675 | 0.1619248 | 831.6174 | 1 | 0 | 0 |  | Fe-Cr-Ni-Cu-Al | 460.6983 | 73.40524 | 258.3889 | 149.2129
3610 | 12.04488 | 14.57861 | 48.10879 | 5.482151 | 19.78556 | 58.01792 | 0.305919 | 0.1556384 | 824.3948 | 1 | 0 | 0 |  | Fe-Cr-Ni-Cu-Al | 469.9955 | 64.83027 | 278.6478 | 160.2706
3611 | 16.36309 | 17.41115 | 40.54053 | 9.309443 | 16.37579 | 61.44772 | 0.3012231 | 0.1466676 | 796.8989 | 1 | 0 | 0 |  | Fe-Cr-Ni-Cu-Al | 471.7696 | 58.51944 | 320.1365 | 172.3501
3612 | 19.18124 | 19.95959 | 34.39253 | 12.83856 | 13.62808 | 64.42349 | 0.2972669 | 0.1382123 | 762.3975 | 1 | 0 | 0 |  | Fe-Cr-Ni-Cu-Al | 472.202 | 67.86819 | 360.5493 | 196.3982
3613 | 20.75151 | 21.3543 | 28.6995 | 18.64128 | 10.55341 | 67.0386 | 0.294978 | 0.1262132 | 691.1781 | 1 | 0 | 0 |  | Fe-Cr-Ni-Cu-Al | 459.9356 | 62.40628 | 381.2031 | 192.6531
3614 | 20.23318 | 23.79534 | 23.50542 | 24.23421 | 8.231849 | 69.34429 | 0.2922128 | 0.1142222 | 612.342 | 1 | 0 | 0 |  | Fe-Cr-Ni-Cu-Al | 447.9285 | 79.10788 | 312.4844 | 218.2644
3615 | 18.85655 | 25.35907 | 18.71876 | 30.99214 | 6.073485 | 70.97283 | 0.2908258 | 0.1000069 | 509.7326 | 1 | 0 | 0 |  | Fe-Cr-Ni-Cu-Al | 283.1903 | 45.01701 | 191.9797 | 208.3214
3616 | 17.03941 | 26.12965 | 13.69579 | 38.77687 | 4.358278 | 71.55555 | 0.2908379 | 0.08701772 | 412.855 | 1 | 0 | 0 |  | Fe-Cr-Ni-Cu-Al | 232.4387 | 47.31462 | 105.6589 | 190.9733
3617 | 11.82757 | 25.69462 | 11.39581 | 48.22486 | 2.857145 | 70.77086 | 0.2935389 | 0.07265654 | 305.2568 | 0 | 0 | 0 |  | Fe-Cr-Ni-Cu-Al | 185.1266 | 55.83172 | 24.46408 | 201.3287
3618 | 11.48092 | 9.501546 | 46.92891 | 4.354555 | 27.73407 | 50.80486 | 0.3144429 | 0.1570016 | 730.4719 | 0 | 0 | 0 |  | Fe-Cr-Ni-Cu-Al | 470.8028 | 58.35705 | 198.7991 | 126.0208
3619 | 17.40739 | 11.57646 | 40.51405 | 7.073985 | 23.42811 | 54.25035 | 0.3098543 | 0.1520951 | 744.3235 | 0 | 0 | 0 |  | Fe-Cr-Ni-Cu-Al | 477.1321 | 54.19378 | 216.91 | 138.2226
3620 | 22.72779 | 13.36457 | 33.94732 | 10.88885 | 19.07148 | 57.81245 | 0.3057489 | 0.1450134 | 739.2493 | 0 | 0 | 0 |  | Fe-Cr-Ni-Cu-Al | 486.8214 | 52.33176 | 250.1376 | 153.1504
3621 | 25.15933 | 14.90646 | 28.84868 | 15.61514 | 15.47039 | 60.69749 | 0.3028905 | 0.1375453 | 717.3661 | 1 | 0 | 0 |  | Fe-Cr-Ni-Cu-Al | 510.3063 | 54.95261 | 276.925 | 188.6324
3622 | 26.55629 | 16.48338 | 23.26078 | 21.40392 | 12.29563 | 63.21028 | 0.3005093 | 0.1280724 | 670.0263 | 1 | 0 | 0 |  | Fe-Cr-Ni-Cu-Al | 554.4276 | 40.59965 | 242.6535 | 190.3381
3623 | 26.77906 | 17.95138 | 19.14002 | 26.81429 | 9.315253 | 65.74768 | 0.2984216 | 0.1164441 | 602.4751 | 1 | 0 | 0 |  | Fe-Cr-Ni-Cu-Al | 525.7491 | 41.2378 | 164.6409 | 186.0013
3624 | 24.81865 | 19.25604 | 14.1302 | 35.30014 | 6.494969 | 67.46153 | 0.2976075 | 0.1008984 | 495.095 | 1 | 0 | 0 |  | Fe-Cr-Ni-Cu-Al | 305.5258 | 52.18539 | 65.93217 | 163.838
3625 | 22.05079 | 18.66387 | 11.58864 | 43.33846 | 4.358238 | 67.78496 | 0.2994763 | 0.08602471 | 387.3516 | 1 | 0 | 0 |  | Fe-Cr-Ni-Cu-Al | 236.727 | 45.34304 | 16.57285 | 183.2793
3626 | 15.56098 | 18.10994 | 8.177963 | 55.33186 | 2.819259 | 66.1445 | 0.3035301 | 0.07140087 | 278.2785 | 0 | 0 | 0 |  | Fe-Cr-Ni-Cu-Al | 173.5629 | 56.48318 | -57.18667 | 242.0171
3627 | 18.82614 | 8.763979 | 35.33552 | 4.590319 | 32.48404 | 48.09483 | 0.3155987 | 0.1475938 | 625.1306 | 0 | 0 | 0 |  | Fe-Cr-Ni-Cu-Al | 488.0233 | 52.27365 | 142.9951 | 103.6826
3628 | 26.33491 | 9.340552 | 30.31646 | 8.561544 | 25.44653 | 52.38924 | 0.3114896 | 0.1453959 | 672.0687 | 0 | 0 | 0 |  | Fe-Cr-Ni-Cu-Al | 501.9365 | 51.18227 | 168.5762 | 106.1815
3629 | 31.31223 | 10.09144 | 25.31681 | 12.33308 | 20.94643 | 55.48793 | 0.3085484 | 0.1408861 | 681.3144 | 0 | 0 | 0 |  | Fe-Cr-Ni-Cu-Al | 527.366 | 51.95427 | 189.9913 | 116.7484
3630 | 32.57175 | 11.91368 | 22.00867 | 17.20738 | 16.29851 | 59.05813 | 0.3052681 | 0.134438 | 676.045 | 0 | 0 | 0 |  | Fe-Cr-Ni-Cu-Al | 559.7736 | 46.3611 | 204.346 | 151.4924
3631 | 33.3087 | 12.40474 | 18.67217 | 22.74036 | 12.87403 | 61.31932 | 0.304122 | 0.1266019 | 642.3967 | 0 | 0 | 0 |  | Fe-Cr-Ni-Cu-Al | 562.6544 | 36.05647 | 175.399 | 183.8293
3632 | 32.68608 | 13.74356 | 14.4073 | 29.99366 | 9.169392 | 64.00719 | 0.3024742 | 0.1138562 | 570.4632 | 1 | 0 | 0 |  | Fe-Cr-Ni-Cu-Al | 497.6201 | 39.64049 | 103.8234 | 171.0912
3633 | 30.87413 | 14.37258 | 10.81712 | 37.47243 | 6.463738 | 65.48043 | 0.3023841 | 0.09954018 | 473.6913 | 1 | 0 | 0 |  | Fe-Cr-Ni-Cu-Al | 321.624 | 56.37246 | 38.85601 | 182.7905
3634 | 25.99234 | 13.96154 | 8.40621 | 47.77599 | 3.863927 | 65.67318 | 0.3049679 | 0.08098339 | 342.1058 | 1 | 0 | 0 |  | Fe-Cr-Ni-Cu-Al | 222.1198 | 49.62041 | -47.32671 | 210.0299
3635 | 18.22191 | 13.39373 | 6.048251 | 60.01936 | 2.31674 | 63.78573 | 0.3097158 | 0.06558039 | 233.0737 | 0 | 0 | 0 |  | Fe-Cr-Ni-Cu-Al | 156.5692 | 59.61244 | -115.6973 | 279.281
3636 | 28.40822 | 8.816431 | 24.17196 | 4.617792 | 33.9856 | 47.78406 | 0.3141925 | 0.1397048 | 570.2959 | 0 | 0 | 0 |  | Fe-Cr-Ni-Cu-Al | 507.6983 | 55.52418 | 142.0564 | 107.9094
3637 | 35.47152 | 8.256385 | 21.30493 | 8.648911 | 26.31826 | 51.97435 | 0.3111104 | 0.1402263 | 631.202 | 0 | 0 | 0 |  | Fe-Cr-Ni-Cu-Al | 525.1688 | 56.25932 | 156.1532 | 100.6547
3638 | 39.79878 | 7.860025 | 19.01452 | 12.35056 | 20.97612 | 55.23748 | 0.3091589 | 0.1374257 | 655.2985 | 0 | 0 | 0 |  | Fe-Cr-Ni-Cu-Al | 551.3408 | 52.22388 | 160.9986 | 102.3237
3639 | 41.12571 | 8.508852 | 15.60963 | 18.19815 | 16.55766 | 57.997 | 0.3074657 | 0.1318517 | 648.7004 | 0 | 0 | 0 |  | Fe-Cr-Ni-Cu-Al | 582.9259 | 40.61632 | 155.605 | 136.215
3640 | 41.68685 | 9.192381 | 12.68371 | 23.71687 | 12.72019 | 60.63411 | 0.3060052 | 0.1238225 | 617.5027 | 0 | 0 | 0 |  | Fe-Cr-Ni-Cu-Al | 558.9136 | 36.78033 | 135.558 | 157.7538
3641 | 40.46295 | 9.913888 | 10.0729 | 30.29021 | 9.26005 | 62.8995 | 0.3052269 | 0.1122048 | 550.9911 | 1 | 0 | 0 |  | Fe-Cr-Ni-Cu-Al | 492.2395 | 40.33916 | 78.09782 | 172.4128
3642 | 37.77591 | 10.45625 | 7.511895 | 38.33677 | 5.919177 | 64.81988 | 0.3053328 | 0.09569138 | 443.4149 | 1 | 0 | 0 |  | Fe-Cr-Ni-Cu-Al | 323.3948 | 57.17648 | 10.14623 | 191.4977
3643 | 31.41084 | 10.96682 | 5.15867 | 49.14401 | 3.319666 | 65.13791 | 0.3073843 | 0.07607904 | 307.6923 | 1 | 0 | 0 |  | Fe-Cr-Ni-Cu-Al | 217.6495 | 50.45022 | -68.04315 | 242.1331
3644 | 21.8699 | 10.62357 | 3.997765 | 61.67118 | 1.837579 | 63.02982 | 0.3125329 | 0.05945685 | 195.0243 | 0 | 0 | 0 |  | Fe-Cr-Ni-Cu-Al | 149.6716 | 64.5625 | -164.32 | 285.0626
3645 | 46.66719 | 5.871513 | 13.25709 | 8.61092 | 25.59329 | 52.37025 | 0.3109821 | 0.1363934 | 612.5441 | 0 | 0 | 0 |  | Fe-Cr-Ni-Cu-Al | 564.7758 | 60.08795 | 156.83 | 99.35352
3646 | 49.20996 | 5.587393 | 12.61558 | 12.29136 | 20.2957 | 55.58343 | 0.3092997 | 0.1343324 | 639.5782 | 0 | 0 | 0 |  | Fe-Cr-Ni-Cu-Al | 577.703 | 47.90441 | 156.8958 | 106.9396
3647 | 50.36288 | 6.394097 | 10.82776 | 16.93127 | 15.48399 | 59.0054 | 0.3070556 | 0.1284616 | 636.4992 | 0 | 0 | 0 |  | Fe-Cr-Ni-Cu-Al | 583.2576 | 39.72612 | 142.9664 | 120.6096
3648 | 49.43079 | 7.159013 | 9.236624 | 22.4981 | 11.67548 | 61.64247 | 0.3058461 | 0.1199119 | 599.7539 | 0 | 0 | 0 |  | Fe-Cr-Ni-Cu-Al | 553.6758 | 42.0441 | 142.5936 | 164.827
3649 | 47.40262 | 7.846028 | 6.64323 | 29.96527 | 8.142855 | 63.82313 | 0.3054398 | 0.1069634 | 521.3269 | 0 | 0 | 0 |  | Fe-Cr-Ni-Cu-Al | 478.0381 | 44.53626 | 72.96401 | 168.3372
3650 | 43.71662 | 8.51904 | 5.343014 | 37.0183 | 5.403033 | 65.3472 | 0.3057047 | 0.09234153 | 424.005 | 1 | 0 | 0 |  | Fe-Cr-Ni-Cu-Al | 328.9417 | 60.32465 | -1.947948 | 186.3586
3651 | 36.81405 | 9.921852 | 3.054847 | 47.40092 | 2.80833 | 66.13235 | 0.3067019 | 0.07136508 | 282.1361 | 1 | 0 | 0 |  | Fe-Cr-Ni-Cu-Al | 216.4331 | 48.66982 | -76.02699 | 235.3886
3652 | 58.96182 | 3.293762 | 7.436873 | 12.07624 | 18.2313 | 57.07625 | 0.3087706 | 0.1312102 | 637.1737 | 0 |  | 0 |  | Fe-Cr-Ni-Cu-Al | 581.3307 | 45.75251 | 141.1766 | 108.3274
3653 | 58.49191 | 4.189117 | 7.093849 | 16.63888 | 13.58624 | 60.50735 | 0.3068136 | 0.1242687 | 623.5682 | 0 | 0 | 0 |  | Fe-Cr-Ni-Cu-Al | 567.6704 | 43.01759 | 133.5878 | 125.2991
3654 | 57.25296 | 5.028774 | 5.677149 | 22.12498 | 9.916137 | 63.20346 | 0.3056244 | 0.1139868 | 571.5554 | 0 | 0 | 0 |  | Fe-Cr-Ni-Cu-Al | 535.7512 | 43.21721 | 134.9416 | 170.755
3655 | 55.64767 | 5.86533 | 4.414376 | 27.47814 | 6.594492 | 65.87232 | 0.3045958 | 0.09927302 | 480.783 | 0 | 0 | 0 |  | Fe-Cr-Ni-Cu-Al | 456.5969 | 46.1432 | 87.01623 | 190.4716
3656 | 50.17384 | 7.474246 | 4.218962 | 34.25445 | 3.878504 | 67.84932 | 0.3040977 | 0.08171005 | 363.4446 | 1 | 0 | 0 |  | Fe-Cr-Ni-Cu-Al | 306.0018 | 53.03263 | 8.168759 | 188.3383
3657 | 4.97309 | 2.778099 | 49.13517 | 37.34725 | 5.766396 | 59.94936 | 0.3221988 | 0.1088828 | 508.9013 | 1 | 0 | 0 |  | Fe-Cr-Ni-Cu-Al | 200.3473 | 55.38271 | 94.16711 | 273.8094
3658 | 4.931471 | 4.591416 | 41.4672 | 43.76828 | 5.241627 | 59.72039 | 0.3214417 | 0.1031151 | 463.0341 | 1 | 1 | 1 | 463.0341 | Fe-Cr-Ni-Cu-Al | 201.2241 | 50.69907 | 37.46679 | 285.2298
3659 | 3.95447 | 6.443123 | 35.33015 | 49.49592 | 4.77634 | 59.54107 | 0.3206906 | 0.09756254 | 420.6079 | 1 | 0 | 0 |  | Fe-Cr-Ni-Cu-Al | 199.2393 | 53.18866 | -4.057883 | 293.7282
3660 | 3.893926 | 9.969893 | 27.62675 | 54.27654 | 4.232891 | 60.4587 | 0.3172327 | 0.09142419 | 382.5821 | 1 | 0 | 0 |  | Fe-Cr-Ni-Cu-Al | 198.0349 | 53.09444 | -32.14725 | 272.1694
3661 | 2.916956 | 12.6738 | 22.48379 | 58.63714 | 3.288316 | 61.55569 | 0.3146949 | 0.08101156 | 318.6196 | 1 | 0 | 0 |  | Fe-Cr-Ni-Cu-Al | 172.364 | 57.60477 | -83.89034 | 258.8294
3662 | 6.284494 | 2.925569 | 56.14712 | 25.02803 | 9.614784 | 58.86484 | 0.3201711 | 0.1327316 | 678.2002 | 1 | 0 | 0 |  | Fe-Cr-Ni-Cu-Al | 248.0093 | 75.70907 | 203.3325 | 179.128
3663 | 7.228533 | 4.807201 | 47.75766 | 31.72519 | 8.481408 | 59.30613 | 0.3189025 | 0.1242462 | 615.3181 | 1 | 0 | 0 |  | Fe-Cr-Ni-Cu-Al | 245.4209 | 69.78314 | 181.5066 | 248.1518
3664 | 8.113575 | 6.609831 | 40.50831 | 36.92841 | 7.839875 | 59.55124 | 0.3175427 | 0.1189537 | 575.7013 | 1 | 0 | 0 |  | Fe-Cr-Ni-Cu-Al | 253.2854 | 52.99198 | 137.4852 | 281.9221
3665 | 8.107672 | 9.435747 | 34.08744 | 41.51424 | 6.8549 | 60.66631 | 0.3148005 | 0.110817 | 522.7867 | 1 | 0 | 0 |  | Fe-Cr-Ni-Cu-Al | 251.0227 | 43.63815 | 86.12725 | 252.006
3666 | 8.982783 | 13.00968 | 27.27596 | 45.42728 | 5.304299 | 62.99225 | 0.3104152 | 0.09868127 | 450.3586 | 1 | 0 | 0 |  | Fe-Cr-Ni-Cu-Al | 230.7645 | 45.92887 | 26.23776 | 241.046
3667 | 7.90158 | 16.55261 | 21.80125 | 49.44985 | 4.294705 | 64.59979 | 0.306746 | 0.08939498 | 392.6212 | 1 | 0 | 0 |  | Fe-Cr-Ni-Cu-Al | 209.3378 | 48.51031 | 5.991308 | 242.1561
3668 | 6.933795 | 21.21147 | 16.65832 | 51.84646 | 3.349946 | 67.05569 | 0.301244 | 0.07903134 | 332.2919 | 1 | 0 | 0 |  | Fe-Cr-Ni-Cu-Al | 187.6252 | 52.65488 | -4.86778 | 223.4527
3669 | 4.488594 | 3.134308 | 61.33267 | 15.32216 | 15.72227 | 55.19714 | 0.3205009 | 0.1553155 | 801.5763 | 1 | 0 | 0 |  | Fe-Cr-Ni-Cu-Al | 338.783 | 82.07851 | 243.8476 | 144.5084
3670 | 8.759974 | 4.07796 | 52.94305 | 19.93523 | 14.28379 | 56.1129 | 0.3189715 | 0.1477749 | 755.4824 | 1 | 0 | 0 |  | Fe-Cr-Ni-Cu-Al | 332.2551 | 78.21279 | 240.8487 | 169.1651
3671 | 10.86144 | 6.067484 | 44.52359 | 25.95344 | 12.59405 | 57.24285 | 0.316928 | 0.1385405 | 696.8327 | 1 | 0 | 0 |  | Fe-Cr-Ni-Cu-Al | 326.6002 | 73.58461 | 225.7832 | 218.5193
3672 | 12.67045 | 8.847555 | 37.73356 | 30.03579 | 10.71265 | 59.31738 | 0.3134131 | 0.1300328 | 653.6983 | 1 | 0 | 0 |  | Fe-Cr-Ni-Cu-Al | 330.1975 | 71.98422 | 201.6458 | 242.1613
3673 | 13.59003 | 12.65291 | 31.86495 | 33.30607 | 8.586038 | 62.29422 | 0.3085058 | 0.1184008 | 591.8583 | 1 | 0 | 0 |  | Fe-Cr-Ni-Cu-Al | 312.2772 | 64.2208 | 163.0964 | 225.6853
3674 | 14.41942 | 16.30192 | 25.9818 | 36.33037 | 6.9665 | 64.87646 | 0.3038905 | 0.1080748 | 532.6811 | 1 | 0 | 0 |  | Fe-Cr-Ni-Cu-Al | 289.9348 | 47.36828 | 101.073 | 182.5658
3675 | 13.21322 | 21.76523 | 20.29818 | 39.32173 | 5.401631 | 68.12487 | 0.2975223 | 0.09659596 | 465.8713 | 1 | 0 | 0 |  | Fe-Cr-Ni-Cu-Al | 252.9468 | 44.02991 | 80.25459 | 185.5704
3676 | 12.04885 | 27.11019 | 15.83048 | 41.12968 | 3.880801 | 71.71815 | 0.2909753 | 0.08357593 | 387.6052 | 1 | 0 | 0 |  | Fe-Cr-Ni-Cu-Al | 214.511 | 53.05629 | 109.4761 | 204.1269
3677 | 8.988299 | 33.474 | 12.59663 | 42.04604 | 2.89503 | 75.24305 | 0.2837258 | 0.07318056 | 326.2513 | 0 | 0 | 0 |  | Fe-Cr-Ni-Cu-Al | 184.4234 | 63.79748 | 179.0853 | 256.8293
3678 | 7.166106 | 3.335979 | 53.98072 | 13.59003 | 21.92716 | 50.93691 | 0.3217269 | 0.1584109 | 754.9901 | 1 | 0 | 0 |  | Fe-Cr-Ni-Cu-Al | 430.2488 | 78.26209 | 201.945 | 138.056
3679 | 11.78076 | 4.387363 | 47.05387 | 17.4263 | 19.35171 | 52.74114 | 0.3194204 | 0.1509509 | 727.4104 | 1 | 0 | 0 |  | Fe-Cr-Ni-Cu-Al | 427.6025 | 72.43842 | 203.8977 | 148.1857
3680 | 16.01469 | 7.455188 | 39.67735 | 20.82566 | 16.02711 | 56.06239 | 0.3144532 | 0.142679 | 708.9566 | 1 | 0 | 0 |  | Fe-Cr-Ni-Cu-Al | 426.4113 | 67.44477 | 218.4216 | 187.0195
3681 | 18.78669 | 10.28896 | 33.68509 | 23.8915 | 13.34776 | 58.99841 | 0.3101519 | 0.1351066 | 685.4489 | 1 | 0 | 0 |  | Fe-Cr-Ni-Cu-Al | 435.3376 | 60.64694 | 224.1313 | 214.9491
3682 | 20.47403 | 15.04912 | 28.31574 | 25.74882 | 10.4123 | 63.34615 | 0.3034142 | 0.1244676 | 646.0441 | 1 | 0 | 0 |  | Fe-Cr-Ni-Cu-Al | 429.8433 | 61.2886 | 231.8963 | 218.6639
3683 | 20.05649 | 19.65628 | 23.30016 | 28.8271 | 8.159964 | 66.8411 | 0.2977684 | 0.1133041 | 586.7785 | 1 | 0 | 0 |  | Fe-Cr-Ni-Cu-Al | 393.6356 | 69.69398 | 176.2895 | 173.359
3684 | 18.85655 | 25.35907 | 18.71876 | 30.99214 | 6.073485 | 70.97283 | 0.2908258 | 0.09985741 | 508.612 | 1 | 0 | 0 |  | Fe-Cr-Ni-Cu-Al | 283.7225 | 47.16243 | 189.9649 | 207.3039
3685 | 17.254 | 32.12847 | 13.86828 | 32.33608 | 4.413167 | 75.38613 | 0.2827407 | 0.08766194 | 436.8017 | 1 | 0 | 0 |  | Fe-Cr-Ni-Cu-Al | 232.9993 | 56.072 | 265.1903 | 242.3787
3686 | 12.20062 | 40.70419 | 11.75524 | 32.39269 | 2.947262 | 80.57298 | 0.2731868 | 0.07330142 | 348.0805 | 0 | 0 | 0 |  | Fe-Cr-Ni-Cu-Al | 194.7762 | 71.09695 | 399.9996 | 254.9642
3687 | 11.33144 | 3.51669 | 46.31792 | 11.46096 | 27.37298 | 48.03262 | 0.3222081 | 0.1546061 | 680.3615 | 0 | 0 | 0 |  | Fe-Cr-Ni-Cu-Al | 455.9489 | 61.7345 | 165.1641 | 126.2318
3688 | 17.18642 | 5.714753 | 39.99975 | 13.96837 | 23.1307 | 51.38627 | 0.3175017 | 0.1493785 | 692.4711 | 0 | 0 | 0 |  | Fe-Cr-Ni-Cu-Al | 471.3014 | 56.98853 | 179.2551 | 129.7664
3689 | 22.50508 | 8.822407 | 33.61468 | 16.17322 | 18.8846 | 55.46437 | 0.3117086 | 0.1430618 | 700.2032 | 0 | 0 | 0 |  | Fe-Cr-Ni-Cu-Al | 493.7621 | 58.0518 | 209.0026 | 160.6882
3690 | 25.04088 | 12.71681 | 28.71286 | 18.1319 | 15.39756 | 59.50943 | 0.3057792 | 0.1368666 | 700.6394 | 1 | 0 | 0 |  | Fe-Cr-Ni-Cu-Al | 510.5219 | 56.36766 | 244.0432 | 189.0325
3691 | 26.6172 | 17.55376 | 23.31414 | 20.19107 | 12.32383 | 63.81665 | 0.299091 | 0.1283615 | 677.5625 | 1 | 0 | 0 |  | Fe-Cr-Ni-Cu-Al | 560.6376 | 40.74323 | 276.2565 | 191.7487
3692 | 27.01847 | 22.13674 | 19.31114 | 22.13511 | 9.398536 | 68.22464 | 0.2928466 | 0.1173765 | 628.5647 | 1 | 0 | 0 |  | Fe-Cr-Ni-Cu-Al | 553.5818 | 38.28551 | 283.5936 | 206.6074
3693 | 25.36104 | 29.5153 | 14.43901 | 24.04774 | 6.636912 | 73.78683 | 0.2838737 | 0.1024483 | 546.1262 | 1 | 0 | 0 |  | Fe-Cr-Ni-Cu-Al | 338.619 | 78.34841 | 381.5846 | 230.6774
3694 | 22.90546 | 36.83579 | 12.0378 | 23.6938 | 4.527158 | 79.37154 | 0.275027 | 0.08774078 | 457.5897 | 1 | 0 | 0 |  | Fe-Cr-Ni-Cu-Al | 248.09 | 67.2084 | 523.4573 | 255.2188
3695 | 16.56026 | 48.18227 | 8.703128 | 23.55404 | 3.000304 | 85.7205 | 0.2629022 | 0.07260978 | 361.5535 | 0 | 0 | 0 |  | Fe-Cr-Ni-Cu-Al | 210.5769 | 85.09866 | 637.166 | 239.8502
3696 | 18.61901 | 3.714668 | 34.94676 | 10.5929 | 32.12666 | 45.90989 | 0.322017 | 0.1455823 | 588.3965 | 0 | 0 | 0 |  | Fe-Cr-Ni-Cu-Al | 490.887 | 54.29234 | 114.5561 | 102.0497
3697 | 26.19901 | 6.969264 | 30.16002 | 11.35648 | 25.31522 | 51.26991 | 0.3145418 | 0.1446261 | 654.8043 | 0 | 0 | 0 |  | Fe-Cr-Ni-Cu-Al | 506.197 | 53.55127 | 152.8315 | 104.9968
3698 | 31.31223 | 10.09144 | 25.31681 | 12.33308 | 20.94643 | 55.48793 | 0.3085484 | 0.1408861 | 681.3144 | 0 | 0 | 0 |  | Fe-Cr-Ni-Cu-Al | 526.092 | 51.03049 | 191.8423 | 121.933
3699 | 32.72923 | 14.14788 | 22.11508 | 14.63049 | 16.37732 | 60.2492 | 0.3023452 | 0.1347431 | 689.6938 | 0 | 0 | 0 |  | Fe-Cr-Ni-Cu-Al | 553.4754 | 50.31495 | 234.8352 | 157.6859
3700 | 33.77402 | 18.86706 | 18.93301 | 15.37203 | 13.05388 | 64.93572 | 0.2956131 | 0.1281814 | 685.6679 | 1 | 0 | 0 |  | Fe-Cr-Ni-Cu-Al | 579.2484 | 46.69052 | 305.2222 | 173.4022
3701 | 33.48939 | 25.14523 | 14.76139 | 17.20925 | 9.394743 | 70.74474 | 0.2873544 | 0.116289 | 639.03 | 1 | 0 | 0 |  | Fe-Cr-Ni-Cu-Al | 559.4664 | 50.76584 | 394.7929 | 202.4324
3702 | 32.03319 | 31.81258 | 11.22321 | 18.22462 | 6.706395 | 76.21555 | 0.2791319 | 0.1019362 | 557.4276 | 1 | 0 | 0 |  | Fe-Cr-Ni-Cu-Al | 387.8193 | 111.6246 | 506.7962 | 248.9647
3703 | 27.52911 | 41.40361 | 8.90322 | 18.07168 | 4.092378 | 83.27497 | 0.268128 | 0.08304057 | 437.6727 | 0 | 0 | 0 |  | Fe-Cr-Ni-Cu-Al | 256.5512 | 76.68169 | 636.2722 | 221.4549
3704 | 19.79219 | 53.34245 | 6.569461 | 17.77951 | 2.516385 | 89.97526 | 0.255812 | 0.06697285 | 331.9678 | 0 | 0 | 0 |  | Fe-Cr-Ni-Cu-Al | 226.3517 | 103.4184 | 755.0809 | 203.4561
3705 | 28.09382 | 3.736654 | 23.90445 | 10.6556 | 33.60948 | 45.63828 | 0.3205698 | 0.1385953 | 541.5547 | 0 | 0 | 0 |  | Fe-Cr-Ni-Cu-Al | 527.5363 | 72.71714 | 113.9838 | 106.9824
3706 | 35.37883 | 7.058408 | 21.24925 | 10.06403 | 26.24948 | 51.41812 | 0.3126374 | 0.1390232 | 618.043 | 0 | 0 | 0 |  | Fe-Cr-Ni-Cu-Al | 535.4073 | 60.43581 | 149.6021 | 103.944
3707 | 39.99831 | 10.15641 | 19.10985 | 9.654151 | 21.08128 | 56.38207 | 0.3062003 | 0.136419 | 660.0175 | 0 | 0 | 0 |  | Fe-Cr-Ni-Cu-Al | 539.3762 | 53.54438 | 194.2329 | 105.0679
3708 | 41.71708 | 15.10461 | 15.83408 | 10.54848 | 16.79575 | 61.48614 | 0.2988959 | 0.1311475 | 675.8664 | 0 | 0 | 0 |  | Fe-Cr-Ni-Cu-Al | 580.1949 | 55.14431 | 248.6274 | 133.5987
3709 | 42.6546 | 19.85665 | 12.97816 | 11.49511 | 13.01549 | 66.59492 | 0.2920427 | 0.1233064 | 663.4299 | 0 | 0 | 0 |  | Fe-Cr-Ni-Cu-Al | 608.6077 | 47.19719 | 336.8673 | 167.599
3710 | 41.84522 | 25.6314 | 10.41701 | 12.52999 | 9.576386 | 72.15337 | 0.2844931 | 0.1121179 | 617.0848 | 1 | 0 | 0 |  | Fe-Cr-Ni-Cu-Al | 598.2961 | 56.67584 | 434.5339 | 207.6536
3711 | 39.61622 | 32.89693 | 7.877848 | 13.40147 | 6.207539 | 78.74768 | 0.2754977 | 0.09650167 | 529.5165 | 1 | 0 | 0 |  | Fe-Cr-Ni-Cu-Al | 404.6148 | 122.6023 | 560.0705 | 219.2487
3712 | 33.59312 | 43.00542 | 5.517072 | 14.33409 | 3.550302 | 85.85412 | 0.2644798 | 0.07746762 | 404.319 | 0 | 0 | 0 |  | Fe-Cr-Ni-Cu-Al | 271.0235 | 86.96318 | 689.6427 | 200.4585
3713 | 23.99315 | 55.36107 | 4.38589 | 14.24391 | 2.015981 | 92.5882 | 0.2522542 | 0.06102401 | 293.9853 | 0 | 0 | 0 |  | Fe-Cr-Ni-Cu-Al | 235.75 | 108.7485 | 790.4148 | 186.6791
3714 | 46.78924 | 7.064243 | 13.29176 | 7.194533 | 25.66022 | 52.9276 | 0.3094702 | 0.1355949 | 613.189 | 0 | 0 | 0 |  | Fe-Cr-Ni-Cu-Al | 555.5269 | 61.52209 | 168.6694 | 103.732
3715 | 49.70347 | 10.15817 | 12.7421 | 6.897016 | 20.49924 | 57.87766 | 0.3034367 | 0.1336322 | 656.8285 | 0 | 0 | 0 |  | Fe-Cr-Ni-Cu-Al | 554.9856 | 57.47223 | 204.0589 | 119.1632
3716 | 51.21149 | 14.08731 | 11.01021 | 7.946105 | 15.74489 | 63.13836 | 0.2970836 | 0.1278274 | 668.5927 | 0 | 0 | 0 |  | Fe-Cr-Ni-Cu-Al | 577.8547 | 55.29646 | 249.3041 | 134.2155
3717 | 50.6977 | 18.88071 | 9.473359 | 8.973506 | 11.97472 | 68.30357 | 0.2905198 | 0.1196486 | 650.8147 | 0 | 0 | 0 |  | Fe-Cr-Ni-Cu-Al | 595.759 | 51.58737 | 334.2132 | 187.278
3718 | 49.22573 | 25.46184 | 6.89873 | 9.957676 | 8.45603 | 74.38344 | 0.2822273 | 0.1074297 | 595.808 | 0 | 0 | 0 |  | Fe-Cr-Ni-Cu-Al | 587.4005 | 72.8726 | 436.5335 | 198.5996
3719 | 45.9382 | 31.82919 | 5.614534 | 10.94048 | 5.677603 | 79.95083 | 0.2747661 | 0.09350965 | 512.5852 | 1 | 0 | 0 |  | Fe-Cr-Ni-Cu-Al | 433.7473 | 136.5633 | 528.6588 | 201.5162
3720 | 39.3361 | 41.44252 | 3.264128 | 12.95653 | 3.000722 | 86.71033 | 0.2645571 | 0.07345799 | 375.997 | 1 | 0 | 0 |  | Fe-Cr-Ni-Cu-Al | 260.7611 | 93.9373 | 657.0737 | 189.5238
3721 | 59.83742 | 10.02803 | 7.547313 | 4.085192 | 18.50205 | 60.55416 | 0.3001341 | 0.132703 | 679.0912 | 0 | 0 | 0 |  | Fe-Cr-Ni-Cu-Al | 570.9244 | 57.95082 | 214.4433 | 112.24
3722 | 59.74275 | 13.90578 | 7.24555 | 5.229139 | 13.87678 | 65.87966 | 0.2942114 | 0.1263639 | 683.8918 | 0 | 0 | 0 |  | Fe-Cr-Ni-Cu-Al | 579.6569 | 58.74882 | 257.2275 | 143.157
3723 | 58.96552 | 18.6451 | 5.846965 | 6.329663 | 10.21275 | 71.16288 | 0.2878141 | 0.1164201 | 648.5983 | 0 | 0 | 0 |  | Fe-Cr-Ni-Cu-Al | 594.7363 | 54.18528 | 319.2445 | 158.9269
3724 | 57.78063 | 23.34556 | 4.583579 | 7.442966 | 6.847258 | 76.65353 | 0.2815474 | 0.1015058 | 563.1359 | 0 | 0 | 0 |  | Fe-Cr-Ni-Cu-Al | 563.4696 | 89.00135 | 391.4585 | 178.5893
3725 | 52.57425 | 29.36936 | 4.420805 | 9.571532 | 4.064058 | 81.98365 | 0.2749867 | 0.08367809 | 443.4638 | 1 | 0 | 0 |  | Fe-Cr-Ni-Cu-Al | 370.3002 | 123.4087 | 462.5884 | 198.3706
3726 | 32.58804 | 2.758263 | 48.78434 | 13.48385 | 2.38551 | 71.96925 | 0.3083274 | 0.07431483 | 338.1422 | 1 | 1 | 1 | 338.1422 | Fe-Cr-Ni-Cu-Al | 204.7197 | 51.80073 | 122.9807 | 94.95203
3727 | 38.75554 | 4.626039 | 41.7799 | 12.43799 | 2.400524 | 73.34597 | 0.3045932 | 0.07380692 | 339.9864 | 1 | 1 | 1 | 339.9864 | Fe-Cr-Ni-Cu-Al | 228.3383 | 47.33682 | 174.6703 | 127.1975
3728 | 44.19208 | 6.545757 | 35.89293 | 11.42826 | 1.940969 | 75.36243 | 0.3007979 | 0.0672016 | 299.1803 | 1 | 1 | 1 | 299.1803 | Fe-Cr-Ni-Cu-Al | 245.7443 | 44.68894 | 202.6269 | 145.4564
3729 | 49.10112 | 10.26262 | 28.43789 | 10.26186 | 1.936521 | 77.43011 | 0.2953595 | 0.06677091 | 302.3469 | 1 | 1 | 1 | 302.3469 | Fe-Cr-Ni-Cu-Al | 270.5754 | 42.58427 | 300.1901 | 158.7171
3730 | 53.7673 | 13.22332 | 23.45867 | 8.080325 | 1.470383 | 80.11065 | 0.2904846 | 0.05970793 | 259.1973 | 1 | 1 | 1 | 259.1973 | Fe-Cr-Ni-Cu-Al | 282.4668 | 43.35197 | 341.9765 | 127.0231
3731 | 20.60508 | 2.740604 | 52.59729 | 21.21275 | 2.844285 | 68.61141 | 0.3130873 | 0.08086197 | 367.6404 | 1 | 1 | 1 | 367.6404 | Fe-Cr-Ni-Cu-Al | 184.0209 | 58.10004 | 114.7769 | 109.9478
3732 | 26.83136 | 4.626142 | 45.95892 | 19.22278 | 3.360809 | 69.58953 | 0.3092102 | 0.0851803 | 404.6237 | 1 | 1 | 1 | 404.6237 | Fe-Cr-Ni-Cu-Al | 212.8467 | 50.83665 | 172.9964 | 143.1275
3733 | 31.83149 | 6.482987 | 39.73094 | 18.10987 | 3.844712 | 70.27774 | 0.3059112 | 0.08903538 | 437.0325 | 1 | 0 | 0 |  | Fe-Cr-Ni-Cu-Al | 238.4111 | 53.07558 | 236.9855 | 176.8626
3734 | 36.45929 | 9.429219 | 34.06386 | 16.13326 | 3.914376 | 72.11939 | 0.301145 | 0.08825662 | 440.1397 | 1 | 0 | 0 |  | Fe-Cr-Ni-Cu-Al | 266.2802 | 53.52826 | 309.4292 | 185.0821
3735 | 41.14063 | 13.4063 | 28.10752 | 12.87336 | 4.472191 | 73.97206 | 0.2953262 | 0.09187038 | 477.1966 | 1 | 0 | 0 |  | Fe-Cr-Ni-Cu-Al | 319.7695 | 66.33703 | 431.7014 | 178.8192
3736 | 45.39012 | 17.28826 | 22.77017 | 10.56427 | 3.987177 | 76.92453 | 0.2895083 | 0.08717504 | 453.9888 | 1 | 0 | 0 |  | Fe-Cr-Ni-Cu-Al | 336.8202 | 64.68717 | 467.5976 | 150.8922
3737 | 48.12807 | 22.40467 | 17.59539 | 8.333491 | 3.538388 | 80.20274 | 0.2828094 | 0.08228676 | 428.5236 | 1 | 0 | 0 |  | Fe-Cr-Ni-Cu-Al | 315.7329 | 67.86756 | 461.2884 | 179.7674
3738 | 11.49645 | 2.675925 | 52.36295 | 31.61323 | 1.851439 | 66.63775 | 0.3174605 | 0.06904519 | 273.3871 | 1 | 1 | 1 | 273.3871 | Fe-Cr-Ni-Cu-Al | 156.3704 | 63.86399 | 34.53813 | 145.5576
3739 | 15.58522 | 3.62763 | 47.09654 | 29.92575 | 3.764868 | 65.2474 | 0.3157508 | 0.0908096 | 418.0518 | 1 | 1 | 1 | 418.0518 | Fe-Cr-Ni-Cu-Al | 196.674 | 56.25554 | 116.1735 | 210.4863
3740 | 21.05927 | 5.602029 | 41.10805 | 27.38569 | 4.844968 | 65.69734 | 0.3119696 | 0.09767296 | 471.3516 | 1 | 0 | 0 |  | Fe-Cr-Ni-Cu-Al | 229.3726 | 53.21704 | 172.4042 | 232.0666
3741 | 25.30135 | 8.480399 | 36.1677 | 24.18307 | 5.867483 | 66.63261 | 0.3073655 | 0.1041403 | 525.8516 | 1 | 0 | 0 |  | Fe-Cr-Ni-Cu-Al | 267.7224 | 57.57261 | 260.9872 | 254.3471
3742 | 29.10319 | 12.58044 | 31.68245 | 20.10573 | 6.52819 | 68.60739 | 0.3012729 | 0.1066722 | 557.7874 | 1 | 0 | 0 |  | Fe-Cr-Ni-Cu-Al | 310.205 | 71.23866 | 336.6798 | 229.8667
3743 | 32.71847 | 16.70515 | 26.62446 | 16.8131 | 7.138817 | 70.39099 | 0.2955324 | 0.1088848 | 585.8889 | 1 | 0 | 0 |  | Fe-Cr-Ni-Cu-Al | 379.5227 | 67.01874 | 418.991 | 209.6437
3744 | 36.10039 | 22.73688 | 21.20434 | 13.28966 | 6.66873 | 74.22593 | 0.2873471 | 0.1051047 | 578.9836 | 1 | 0 | 0 |  | Fe-Cr-Ni-Cu-Al | 400.6583 | 76.28178 | 471.2043 | 203.2444
3745 | 38.43402 | 28.8258 | 16.83227 | 9.718329 | 6.189583 | 78.0436 | 0.2795182 | 0.1013734 | 569.8584 | 1 | 0 | 0 |  | Fe-Cr-Ni-Cu-Al | 365.9933 | 96.94464 | 526.3201 | 190.3875
3746 | 39.234 | 35.54131 | 13.37459 | 7.239365 | 4.610736 | 83.36928 | 0.2710379 | 0.09019975 | 503.2967 | 1 | 0 | 0 |  | Fe-Cr-Ni-Cu-Al | 313.4462 | 94.76933 | 647.551 | 163.6309
3747 | 9.603633 | 2.682421 | 43.40525 | 41.5248 | 2.7839 | 62.72086 | 0.3209481 | 0.07995025 | 325.2742 | 1 | 1 | 1 | 325.2742 | Fe-Cr-Ni-Cu-Al | 162.5859375 | 57.33907 | -1.222062 | 258.0736
3748 | 12.97613 | 3.717336 | 39.86792 | 38.61616 | 4.82246 | 61.66725 | 0.3189605 | 0.0973946 | 439.1949 | 1 | 0 | 0 |  | Fe-Cr-Ni-Cu-Al | 208.4588 | 52.54018 | 69.93089 | 289.2838
3749 | 16.50081 | 6.721304 | 35.77153 | 34.03077 | 6.97558 | 61.76957 | 0.314281 | 0.1101404 | 530.9455 | 1 | 0 | 0 |  | Fe-Cr-Ni-Cu-Al | 265.2228 | 49.49948 | 144.9224 | 262.0104
3750 | 19.90536 | 9.754086 | 31.93396 | 29.80196 | 8.604632 | 62.35691 | 0.3096606 | 0.1176889 | 590.2311 | 1 | 0 | 0 |  | Fe-Cr-Ni-Cu-Al | 325.925 | 67.33533 | 203.3742 | 244.1091
3751 | 22.53714 | 14.9879 | 28.20057 | 24.42294 | 9.851448 | 64.33365 | 0.3024847 | 0.1221197 | 637.9374 | 1 | 0 | 0 |  | Fe-Cr-Ni-Cu-Al | 417.2942 | 59.92096 | 257.8642 | 230.1266
3752 | 26.06459 | 20.22273 | 23.97161 | 19.77188 | 9.969196 | 67.33929 | 0.2950217 | 0.1214056 | 655.5983 | 1 | 0 | 0 |  | Fe-Cr-Ni-Cu-Al | 521.8951 | 49.59332 | 333.2696 | 201.4262
3753 | 28.7527 | 26.77002 | 19.76025 | 15.09993 | 9.617111 | 71.2624 | 0.2863283 | 0.1184606 | 660.6111 | 1 | 0 | 0 |  | Fe-Cr-Ni-Cu-Al | 543.5873 | 76.45175 | 476.1857 | 200.5575
3754 | 30.50986 | 34.49302 | 14.88894 | 11.15869 | 8.949485 | 75.77079 | 0.2767926 | 0.1154802 | 666.8383 | 1 | 0 | 0 |  | Fe-Cr-Ni-Cu-Al | 519.3859 | 130.2 | 637.2318 | 193.5257
3755 | 30.36166 | 43.41162 | 12.53714 | 7.402988 | 6.286596 | 83.34954 | 0.2654934 | 0.1006575 | 587.3917 | 1 | 0 | 0 |  | Fe-Cr-Ni-Cu-Al | 393.0587 | 142.8905 | 799.1902 | 162.5518
3756 | 7.756975 | 2.708281 | 35.67046 | 49.64818 | 4.216109 | 58.83609 | 0.3242676 | 0.09262906 | 384.6405 | 1 | 1 | 1 | 384.6405 | Fe-Cr-Ni-Cu-Al | 185.243 | 53.52704 | -34.87842 | 311.8379
3757 | 10.16475 | 4.731912 | 33.12047 | 45.10758 | 6.875297 | 58.05011 | 0.3210313 | 0.1093598 | 492.5936 | 1 | 0 | 0 |  | Fe-Cr-Ni-Cu-Al | 244.7476 | 44.89378 | 17.44794 | 269.5146
3758 | 12.69082 | 7.877139 | 30.01307 | 39.71099 | 9.707981 | 57.81511 | 0.3164399 | 0.1213941 | 573.1667 | 1 | 0 | 0 |  | Fe-Cr-Ni-Cu-Al | 337.8024 | 62.58878 | 80.91511 | 254.8889
3759 | 15.07199 | 12.02801 | 27.15763 | 34.29958 | 11.44279 | 59.01798 | 0.3104619 | 0.1274717 | 625.5492 | 1 | 0 | 0 |  | Fe-Cr-Ni-Cu-Al | 442.2776 | 57.94703 | 104.4492 | 198.6481
3760 | 17.65704 | 17.46694 | 23.19883 | 28.88113 | 12.79605 | 60.9838 | 0.3030885 | 0.1304624 | 662.5205 | 1 | 0 | 0 |  | Fe-Cr-Ni-Cu-Al | 546.3254 | 35.55832 | 138.5802 | 182.2608
3761 | 20.24492 | 23.03755 | 20.09697 | 23.03586 | 13.58471 | 63.52747 | 0.2955613 | 0.1318733 | 694.2475 | 1 | 0 | 0 |  | Fe-Cr-Ni-Cu-Al | 577.5076 | 39.10486 | 261.1081 | 218.655
3762 | 22.73172 | 31.74634 | 15.53044 | 16.81257 | 13.17894 | 68.35024 | 0.2843599 | 0.130204 | 721.5635 | 1 | 0 | 0 |  | Fe-Cr-Ni-Cu-Al | 628.9771 | 60.39553 | 473.139 | 237.6003
3763 | 22.77612 | 40.29057 | 13.16681 | 11.6622 | 12.10429 | 73.50802 | 0.2740311 | 0.1273327 | 739.7357 | 1 | 0 | 0 |  | Fe-Cr-Ni-Cu-Al | 610.416 | 113.9636 | 695.6185 | 202.698
3764 | 22.34184 | 52.00307 | 9.393276 | 7.626556 | 8.635266 | 82.70604 | 0.2595586 | 0.1119452 | 673.4141 | 1 | 0 | 0 |  | Fe-Cr-Ni-Cu-Al | 497.5528 | 176.1977 | 889.4034 | 178.2086
3765 | 7.019156 | 2.800775 | 26.34906 | 57.04863 | 6.782375 | 54.30703 | 0.3275868 | 0.1070167 | 443.3437 | 1 | 0 | 0 |  | Fe-Cr-Ni-Cu-Al | 224.0597 | 52.55467 | -103.3177 | 310.467
3766 | 8.359709 | 5.837441 | 25.26197 | 49.93889 | 10.60199 | 53.63637 | 0.3230464 | 0.1236305 | 545.6347 | 1 | 0 | 0 |  | Fe-Cr-Ni-Cu-Al | 324.0159 | 63.41773 | -29.47445 | 249.5976
3767 | 9.790538 | 9.115419 | 22.86822 | 44.561 | 13.66483 | 53.43891 | 0.318625 | 0.1317193 | 594.3393 | 1 | 0 | 0 |  | Fe-Cr-Ni-Cu-Al | 440.7105 | 55.53303 | 8.030837 | 222.1159
3768 | 12.42254 | 13.66882 | 21.36625 | 37.26524 | 15.27715 | 55.361 | 0.3116006 | 0.133936 | 626.6846 | 1 | 0 | 0 |  | Fe-Cr-Ni-Cu-Al | 513.9814 | 36.8621 | 42.10923 | 175.334
3769 | 13.73331 | 19.17947 | 19.24652 | 31.25314 | 16.58755 | 57.42256 | 0.3043148 | 0.1363836 | 661.7432 | 1 | 0 | 0 |  | Fe-Cr-Ni-Cu-Al | 558.2473 | 40.88295 | 100.4986 | 192.1316
3770 | 16.20393 | 26.9403 | 15.81517 | 23.70572 | 17.33488 | 60.98036 | 0.2941344 | 0.1377952 | 704.2284 | 1 | 0 | 0 |  | Fe-Cr-Ni-Cu-Al | 599.4828 | 47.6941 | 254.3845 | 233.8353
3771 | 17.7325 | 35.22077 | 12.42559 | 17.48681 | 17.13432 | 65.1589 | 0.283859 | 0.1375297 | 739.3158 | 1 | 0 | 0 |  | Fe-Cr-Ni-Cu-Al | 674.4732 | 54.17208 | 471.8469 | 264.674
3772 | 17.81962 | 46.45438 | 9.989311 | 10.81398 | 14.9227 | 72.36101 | 0.2700836 | 0.1345068 | 779.6457 | 1 | 0 | 0 |  | Fe-Cr-Ni-Cu-Al | 650.5003 | 110.8973 | 781.225 | 228.6514
3773 | 17.16586 | 58.60128 | 7.217118 | 6.510775 | 10.50497 | 82.48693 | 0.2548394 | 0.1195518 | 731.823 | 0 | 0 | 0 |  | Fe-Cr-Ni-Cu-Al | 551.4301 | 181.8498 | 931.912 | 192.9766
3774 | 7.218277 | 2.880228 | 18.42564 | 61.01368 | 10.46217 | 50.09479 | 0.3301612 | 0.1202482 | 487.152 | 1 | 0 | 0 |  | Fe-Cr-Ni-Cu-Al | 279.4499 | 64.00372 | -136.9211 | 297.0145
3775 | 7.62035 | 6.081325 | 18.30776 | 53.26399 | 14.72658 | 49.54646 | 0.3255984 | 0.1311309 | 546.7495 | 1 | 0 | 0 |  | Fe-Cr-Ni-Cu-Al | 398.8134 | 65.04942 | -81.29539 | 254.0867
3776 | 7.949848 | 9.516415 | 17.90566 | 46.52128 | 18.1068 | 49.6002 | 0.3210061 | 0.1355163 | 571.2761 | 1 | 0 | 0 |  | Fe-Cr-Ni-Cu-Al | 479.1897 | 47.83804 | -38.67346 | 206.0047
3777 | 9.277805 | 15.11657 | 15.84663 | 39.58812 | 20.17087 | 51.3888 | 0.3133782 | 0.1370351 | 596.4583 | 1 | 0 | 0 |  | Fe-Cr-Ni-Cu-Al | 528.8879 | 38.84872 | 7.297947 | 171.5183
3778 | 10.72457 | 21.07954 | 13.77743 | 32.54146 | 21.877 | 53.46177 | 0.3055795 | 0.1376771 | 618.5296 | 1 | 0 | 0 |  | Fe-Cr-Ni-Cu-Al | 567.9572 | 45.46514 | 82.32045 | 200.9872
3779 | 12.25845 | 28.53288 | 11.59622 | 25.10709 | 22.50536 | 56.76144 | 0.2960158 | 0.1382145 | 652.5416 | 1 | 0 | 0 |  | Fe-Cr-Ni-Cu-Al | 622.314 | 50.43079 | 200.2711 | 234.04
3780 | 13.64556 | 38.11385 | 9.127148 | 16.93825 | 22.17519 | 61.51422 | 0.2841701 | 0.1395942 | 706.9864 | 1 | 0 | 0 |  | Fe-Cr-Ni-Cu-Al | 711.6009 | 54.95108 | 447.5259 | 270.5852
3781 | 14.69748 | 50.17467 | 6.4368 | 9.755469 | 18.93558 | 69.50415 | 0.2690173 | 0.1396414 | 784.6367 | 1 | 0 | 0 |  | Fe-Cr-Ni-Cu-Al | 685.1823 | 101.6979 | 791.2943 | 271.2605
3782 | 14.12806 | 62.48076 | 4.949936 | 5.35858 | 13.08266 | 80.62656 | 0.2529886 | 0.1275462 | 781.2875 | 0 | 0 | 0 |  | Fe-Cr-Ni-Cu-Al | 580.1611 | 188.9957 | 962.9008 | 223.8939
3783 | 5.762817 | 6.438522 | 12.11443 | 55.08109 | 20.60314 | 45.1077 | 0.328536 | 0.1334767 | 505.0711 | 1 | 0 | 0 |  | Fe-Cr-Ni-Cu-Al | 445.5186 | 58.49458 | -115.2766 | 234.9523
3784 | 5.98632 | 10.03235 | 12.58427 | 47.6811 | 23.71596 | 45.71564 | 0.3234953 | 0.134763 | 515.8807 | 1 | 0 | 0 |  | Fe-Cr-Ni-Cu-Al | 496.6437 | 48.43401 | -75.48077 | 198.2195
3785 | 7.436672 | 15.00171 | 11.72487 | 39.48879 | 26.34796 | 47.18851 | 0.316563 | 0.1346884 | 527.707 | 1 | 0 | 0 |  | Fe-Cr-Ni-Cu-Al | 541.6184 | 43.60309 | -10.62846 | 168.9422
3786 | 8.867341 | 21.22941 | 10.65182 | 31.71074 | 27.54069 | 49.73332 | 0.3081848 | 0.1350119 | 553.4974 | 1 | 0 | 0 |  | Fe-Cr-Ni-Cu-Al | 585.55 | 48.88308 | 62.06884 | 187.0557
3787 | 10.31867 | 30.0223 | 8.13436 | 23.48239 | 28.04228 | 53.45299 | 0.29717 | 0.1355013 | 590.7793 | 1 | 0 | 0 |  | Fe-Cr-Ni-Cu-Al | 664.0228 | 55.2206 | 172.983 | 220.9242
3788 | 11.63693 | 38.52262 | 6.795229 | 16.18366 | 26.86155 | 58.03398 | 0.2863831 | 0.1376765 | 649.7712 | 1 | 0 | 0 |  | Fe-Cr-Ni-Cu-Al | 732.4664 | 50.22351 | 366.6351 | 259.5298
3789 | 13.85838 | 50.43806 | 3.972641 | 8.601207 | 23.12971 | 65.91256 | 0.2710751 | 0.1397042 | 742.3731 | 0 | 0 | 0 |  | Fe-Cr-Ni-Cu-Al | 717.0104 | 89.93799 | 772.2711 | 278.1541
3790 | 3.833667 | 10.70794 | 8.059028 | 46.52984 | 30.86953 | 42.03963 | 0.3257672 | 0.129482 | 438.8716 | 1 | 0 | 0 |  | Fe-Cr-Ni-Cu-Al | 509.6332 | 46.98621 | -97.6255 | 199.1492
3791 | 5.264579 | 15.93005 | 8.300288 | 37.43967 | 33.06541 | 43.95378 | 0.3183032 | 0.1291148 | 454.1691 | 1 | 0 | 0 |  | Fe-Cr-Ni-Cu-Al | 561.5607 | 50.41625 | -17.68852 | 171.0246
3792 | 6.734951 | 22.57392 | 7.079012 | 29.12101 | 34.49111 | 46.43485 | 0.309652 | 0.1287053 | 473.7746 | 1 | 0 | 0 |  | Fe-Cr-Ni-Cu-Al | 606.0131 | 50.15441 | 39.29337 | 168.6668
3793 | 8.331415 | 29.73483 | 5.838023 | 20.53994 | 35.55579 | 49.19549 | 0.3007354 | 0.1292813 | 500.8399 | 1 | 0 | 0 |  | Fe-Cr-Ni-Cu-Al | 700.6508 | 59.37684 | 104.5423 | 184.1618
3794 | 10.8999 | 38.05605 | 5.728365 | 12.40254 | 32.91314 | 54.37722 | 0.2893322 | 0.1336965 | 579.1828 | 1 | 0 | 0 |  | Fe-Cr-Ni-Cu-Al | 761.7383 | 43.81606 | 269.5711 | 246.2792
3795 | 3.024332 | 30.97364 | 49.80172 | 13.76505 | 2.435259 | 81.6055 | 0.2828629 | 0.08241071 | 434.6641 | 1 | 0 | 0 |  | Fe-Cr-Ni-Cu-Al | 198.9823 | 46.1497 | 512.8682 | 140.296
3796 | 5.087181 | 36.94383 | 42.77652 | 12.73469 | 2.457786 | 84.29693 | 0.2756925 | 0.0801317 | 426.0271 | 1 | 0 | 0 |  | Fe-Cr-Ni-Cu-Al | 206.3422 | 65.39615 | 554.1312 | 177.0948
3797 | 7.215456 | 42.22683 | 36.83688 | 11.72881 | 1.992015 | 87.48413 | 0.2690975 | 0.07240374 | 374.0908 | 1 | 0 | 0 |  | Fe-Cr-Ni-Cu-Al | 197.9985 | 80.11585 | 604.0932 | 209.075
3798 | 11.31993 | 46.94802 | 29.20473 | 10.53858 | 1.98874 | 89.79435 | 0.2630875 | 0.07012399 | 362.2212 | 0 | 0 | 0 |  | Fe-Cr-Ni-Cu-Al | 195.2999 | 93.91545 | 689.3914 | 189.8997
3799 | 14.60103 | 51.46376 | 24.11662 | 8.306957 | 1.511624 | 93.03088 | 0.2571542 | 0.062407 | 309.8861 | 0 | 0 | 0 |  | Fe-Cr-Ni-Cu-Al | 203.2347 | 102.831 | 767.8042 | 158.249
3800 | 2.979873 | 19.42075 | 53.24575 | 21.47428 | 2.879351 | 74.3115 | 0.2976533 | 0.08805828 | 444.9212 | 1 | 0 | 0 |  | Fe-Cr-Ni-Cu-Al | 185.1019 | 52.72294 | 354.833 | 146.0415
3801 | 5.044823 | 25.36354 | 46.66238 | 19.51701 | 3.41225 | 76.54985 | 0.2902786 | 0.09102528 | 479.1493 | 1 |  | 0 |  | Fe-Cr-Ni-Cu-Al | 209.9741 | 48.14431 | 449.0571 | 148.7321
3802 | 7.084628 | 30.15359 | 40.42414 | 18.42584 | 3.911793 | 78.09689 | 0.2845234 | 0.09379631 | 508.2433 | 1 | 0 | 0 |  | Fe-Cr-Ni-Cu-Al | 224.0205 | 46.58092 | 477.9588 | 183.4176
3803 | 10.31487 | 34.57294 | 34.69381 | 16.43161 | 3.986765 | 80.35952 | 0.2786755 | 0.09187988 | 502.7423 | 1 | 0 | 0 |  | Fe-Cr-Ni-Cu-Al | 226.8524 | 58.59109 | 536.3774 | 209.7194
3804 | 14.66973 | 39.02331 | 28.63555 | 13.1152 | 4.556206 | 82.21599 | 0.2728122 | 0.09441609 | 531.9526 | 1 | 0 | 0 |  | Fe-Cr-Ni-Cu-Al | 237.77 | 77.93293 | 633.9089 | 204.9149
3805 | 18.91859 | 43.05652 | 23.19924 | 10.76334 | 4.06231 | 85.23847 | 0.2670824 | 0.08858786 | 496.3595 | 1 | 0 | 0 |  | Fe-Cr-Ni-Cu-Al | 244.1942 | 89.34476 | 725.8923 | 175.4124
3806 | 24.47008 | 45.56543 | 17.89229 | 8.474108 | 3.598094 | 87.69073 | 0.2628442 | 0.08262913 | 456.2186 | 1 | 0 | 0 |  | Fe-Cr-Ni-Cu-Al | 262.498 | 96.97592 | 785.6951 | 158.4969
3807 | 2.891303 | 10.76772 | 52.67615 | 31.80232 | 1.862513 | 69.48066 | 0.3097058 | 0.07339346 | 312.08 | 1 |  | 0 |  | Fe-Cr-Ni-Cu-Al | 152.6582 | 58.74877 | 117.8153 | 149.292
3808 | 3.927965 | 14.62843 | 47.47923 | 30.16892 | 3.79546 | 68.94318 | 0.3053802 | 0.09506766 | 467.1186 | 1 | 0 | 0 |  | Fe-Cr-Ni-Cu-Al | 190.3596 | 52.36174 | 213.6936 | 178.0365
3809 | 6.08 | 19.81261 | 41.53892 | 27.67272 | 4.89575 | 70.33908 | 0.2987943 | 0.1015787 | 524.7296 | 1 | 0 | 0 |  | Fe-Cr-Ni-Cu-Al | 220.2081 | 47.75042 | 266.9229 | 171.8233
3810 | 9.21134 | 23.82267 | 36.57611 | 24.45614 | 5.933739 | 71.5168 | 0.2933874 | 0.1073462 | 577.0815 | 1 | 0 | 0 |  | Fe-Cr-Ni-Cu-Al | 250.0344 | 44.81861 | 359.5438 | 178.4008
3811 | 13.65904 | 27.39082 | 32.02677 | 20.32423 | 6.599137 | 73.23547 | 0.2880246 | 0.109316 | 603.4537 | 1 | 0 | 0 |  | Fe-Cr-Ni-Cu-Al | 289.2032 | 49.59186 | 470.5839 | 203.1239
3812 | 18.12709 | 30.77591 | 26.89853 | 16.98617 | 7.212304 | 74.71276 | 0.2831468 | 0.1110768 | 626.3218 | 1 | 0 | 0 |  | Fe-Cr-Ni-Cu-Al | 329.2662 | 72.52927 | 544.4878 | 216.213
3813 | 24.61913 | 33.88393 | 21.3765 | 13.39756 | 6.722875 | 77.65554 | 0.2776664 | 0.106289 | 605.0528 | 1 | 0 | 0 |  | Fe-Cr-Ni-Cu-Al | 320.8358 | 86.67898 | 597.3798 | 213.851
3814 | 31.12111 | 35.96911 | 16.91946 | 9.76867 | 6.221645 | 80.24701 | 0.2733922 | 0.1018175 | 583.1283 | 1 | 0 | 0 |  | Fe-Cr-Ni-Cu-Al | 342.6301 | 106.3258 | 649.9006 | 173.1268
3815 | 38.20155 | 36.5553 | 13.38437 | 7.244662 | 4.61411 | 83.68949 | 0.2701727 | 0.09020211 | 504.4749 | 1 | 0 | 0 |  | Fe-Cr-Ni-Cu-Al | 306.6223 | 89.8777 | 660.5379 | 153.689
3816 | 2.894508 | 8.983044 | 43.6074 | 41.71819 | 2.796866 | 64.88942 | 0.3147881 | 0.08256431 | 351.6737 | 1 | 0 | 0 |  | Fe-Cr-Ni-Cu-Al | 168.4502 | 57.06058 | 52.77676 | 226.4763
3817 | 4.017542 | 12.15665 | 40.11643 | 38.85686 | 4.85252 | 64.44248 | 0.3108687 | 0.100366 | 475.0951 | 1 |  | 0 |  | Fe-Cr-Ni-Cu-Al | 206.7968 | 47.71802 | 128.296 | 243.2821
3818 | 7.265608 | 15.46194 | 36.00196 | 34.24998 | 7.020513 | 64.51182 | 0.30611 | 0.1125332 | 565.2509 | 1 | 0 | 0 |  | Fe-Cr-Ni-Cu-Al | 259.1941 | 51.62549 | 162.0651 | 209.4325
3819 | 10.54507 | 18.65405 | 32.14294 | 29.997 | 8.660943 | 65.05298 | 0.3015198 | 0.1198139 | 623.6114 | 1 | 0 | 0 |  | Fe-Cr-Ni-Cu-Al | 310.0511 | 62.77196 | 205.6147 | 203.711
3820 | 16.16976 | 21.07665 | 28.32634 | 24.53187 | 9.895385 | 66.12796 | 0.297045 | 0.123666 | 661.4914 | 1 | 0 | 0 |  | Fe-Cr-Ni-Cu-Al | 441.4359 | 63.57938 | 281.9953 | 215.428
3821 | 21.78575 | 24.34018 | 24.04363 | 19.83129 | 9.999148 | 68.5434 | 0.2914078 | 0.122396 | 670.799 | 1 | 0 | 0 |  | Fe-Cr-Ni-Cu-Al | 537.4474 | 53.97554 | 395.5599 | 206.429
3822 | 28.7527 | 26.77002 | 19.76025 | 15.09993 | 9.617111 | 71.2624 | 0.2863283 | 0.1186606 | 662.1752 | 1 | 0 | 0 |  | Fe-Cr-Ni-Cu-Al | 544.6582 | 77.57178 | 467.0362 | 202.1724
3823 | 36.88142 | 28.27853 | 14.82212 | 11.10861 | 8.90932 | 73.94285 | 0.2820888 | 0.114485 | 649.2414 | 1 | 0 | 0 |  | Fe-Cr-Ni-Cu-Al | 559.3395 | 93.22578 | 504.1047 | 201.539
3824 | 46.10967 | 27.9545 | 12.39808 | 7.320879 | 6.216869 | 78.61041 | 0.2786081 | 0.1002501 | 564.3787 | 0 | 0 | 0 |  | Fe-Cr-Ni-Cu-Al | 453.7416 | 128.543 | 486.2991 | 192.3424
3825 | 2.918623 | 7.246308 | 35.79011 | 49.81471 | 4.230251 | 60.35096 | 0.3197691 | 0.09408445 | 402.08 | 1 | 0 | 0 |  | Fe-Cr-Ni-Cu-Al | 186.3341 | 50.86462 | -4.40695 | 292.7292
3826 | 5.100247 | 9.497107 | 33.23695 | 45.26622 | 6.899477 | 59.55417 | 0.3164302 | 0.1107907 | 511.9278 | 1 | 0 | 0 |  | Fe-Cr-Ni-Cu-Al | 244.9506 | 46.32563 | 42.91507 | 238.6349
3827 | 8.485298 | 11.85028 | 30.10088 | 39.82717 | 9.736382 | 58.99999 | 0.312715 | 0.1226564 | 590.3295 | 1 | 0 | 0 |  | Fe-Cr-Ni-Cu-Al | 333.8563 | 66.51438 | 80.40209 | 229.4866
3828 | 12.93805 | 14.05354 | 27.19801 | 34.35058 | 11.45981 | 59.60145 | 0.3086097 | 0.1280825 | 634.1753 | 1 | 0 | 0 |  | Fe-Cr-Ni-Cu-Al | 450.4452 | 53.6226 | 98.88772 | 180.3204
3829 | 18.74634 | 16.42698 | 23.18119 | 28.85917 | 12.78632 | 60.69243 | 0.3040168 | 0.1301029 | 657.8045 | 1 | 0 | 0 |  | Fe-Cr-Ni-Cu-Al | 545.6277 | 34.00586 | 137.6091 | 179.3553
3830 | 24.66726 | 18.79061 | 20.03482 | 22.96461 | 13.5427 | 62.35823 | 0.2992685 | 0.1304115 | 675.1843 | 1 | 0 | 0 |  | Fe-Cr-Ni-Cu-Al | 576.6506 | 38.53575 | 215.9553 | 200.1149
3831 | 33.83242 | 20.99964 | 15.40967 | 16.68182 | 13.07645 | 65.3891 | 0.2935502 | 0.1271281 | 678.7267 | 1 | 0 | 0 |  | Fe-Cr-Ni-Cu-Al | 602.9689 | 43.78612 | 299.6273 | 174.68
3832 | 42.67147 | 20.91 | 12.98329 | 11.49966 | 11.93558 | 68.09594 | 0.2903857 | 0.1230647 | 673.5382 | 0 | 0 | 0 |  | Fe-Cr-Ni-Cu-Al | 602.2708 | 50.05909 | 351.0037 | 179.8734
3833 | 54.59299 | 20.33139 | 9.181109 | 7.454294 | 8.44022 | 73.3888 | 0.2861814 | 0.1101765 | 615.0009 | 0 | 0 | 0 |  | Fe-Cr-Ni-Cu-Al | 564.2974 | 63.36584 | 370.2083 | 190.5869
3834 | 3.016553 | 6.553267 | 26.42214 | 57.20686 | 6.801186 | 55.49436 | 0.3238443 | 0.1079345 | 456.7742 | 1 | 0 | 0 |  | Fe-Cr-Ni-Cu-Al | 224.782 | 51.65223 | -80.09706 | 297.6767
3835 | 6.278831 | 7.794488 | 25.29843 | 50.01096 | 10.61729 | 54.21159 | 0.3211663 | 0.1241725 | 553.5182 | 1 | 0 | 0 |  | Fe-Cr-Ni-Cu-Al | 322.644 | 64.30387 | -26.54883 | 239.6401
3836 | 9.790538 | 9.115419 | 22.86822 | 44.561 | 13.66483 | 53.43891 | 0.318625 | 0.1317193 | 594.3393 | 1 | 0 | 0 |  | Fe-Cr-Ni-Cu-Al | 435.6956 | 59.45316 | -2.98121 | 218.1653
3837 | 14.65835 | 11.54794 | 21.33302 | 37.20729 | 15.2534 | 54.78894 | 0.3135227 | 0.1335651 | 619.5855 | 1 | 0 | 0 |  | Fe-Cr-Ni-Cu-Al | 508.5779 | 38.53345 | 41.73227 | 177.9627
3838 | 20.50289 | 12.72606 | 19.15582 | 31.10586 | 16.50938 | 55.72312 | 0.3100249 | 0.1342368 | 633.9883 | 1 | 0 | 0 |  | Fe-Cr-Ni-Cu-Al | 549.0516 | 35.47037 | 78.87188 | 156.475
3839 | 28.68376 | 14.95527 | 15.67753 | 23.49941 | 17.18402 | 57.87448 | 0.3044548 | 0.133671 | 652.3278 | 0 | 0 | 0 |  | Fe-Cr-Ni-Cu-Al | 592.3733 | 38.53822 | 152.9257 | 159.7429
3840 | 37.31227 | 16.28407 | 12.25575 | 17.24779 | 16.90012 | 60.25638 | 0.2998445 | 0.1319774 | 664.434 | 0 | 0 | 0 |  | Fe-Cr-Ni-Cu-Al | 616.5099 | 41.22015 | 200.6588 | 143.0321
3841 | 48.81526 | 16.23183 | 9.773149 | 10.57997 | 14.59979 | 64.29948 | 0.2952424 | 0.1275834 | 674.5324 | 0 | 0 | 0 |  | Fe-Cr-Ni-Cu-Al | 605.6407 | 45.39821 | 261.719 | 149.4699
3842 | 61.01552 | 15.49312 | 6.996279 | 6.31155 | 10.18352 | 70.20613 | 0.2906919 | 0.1164101 | 643.5976 | 0 | 0 | 0 |  | Fe-Cr-Ni-Cu-Al | 568.3668 | 52.60096 | 292.7885 | 159.9714
3843 | 3.102371 | 6.739701 | 18.4782 | 61.18772 | 10.49201 | 51.23135 | 0.3263419 | 0.1211081 | 500.9501 | 1 | 0 | 0 |  | Fe-Cr-Ni-Cu-Al | 282.9069 | 69.82177 | -124.9519 | 283.5538
3844 | 6.536636 | 7.100209 | 18.32151 | 53.30401 | 14.73764 | 49.82467 | 0.3246296 | 0.1314837 | 551.1881 | 1 | 0 | 0 |  | Fe-Cr-Ni-Cu-Al | 398.2326 | 66.65798 | -78.45791 | 241.8645
3845 | 10.20525 | 7.390082 | 17.87766 | 46.44853 | 18.07848 | 49.05128 | 0.3229629 | 0.1348653 | 562.7573 | 1 | 0 | 0 |  | Fe-Cr-Ni-Cu-Al | 472.6385 | 49.13638 | -42.9136 | 208.6713
3846 | 16.15863 | 8.596793 | 15.77096 | 39.39908 | 20.07455 | 49.76215 | 0.3192047 | 0.1349693 | 570.8543 | 0 | 0 | 0 |  | Fe-Cr-Ni-Cu-Al | 517.3019 | 38.23355 | -7.238615 | 169.2119
3847 | 22.45624 | 9.903666 | 13.66515 | 32.27624 | 21.69871 | 50.74963 | 0.3152933 | 0.1346728 | 578.9542 | 0 | 0 | 0 |  | Fe-Cr-Ni-Cu-Al | 566.6509 | 41.65956 | 42.374 | 153.7564
3848 | 30.26241 | 11.27025 | 11.45102 | 24.79273 | 22.22358 | 52.62084 | 0.3106503 | 0.1341887 | 595.778 | 0 | 0 | 0 |  | Fe-Cr-Ni-Cu-Al | 602.3686 | 39.98746 | 97.14056 | 138.9792
3849 | 40.18054 | 12.46995 | 8.958557 | 16.62537 | 21.76559 | 55.35359 | 0.3053987 | 0.1337047 | 623.0849 | 0 | 0 | 0 |  | Fe-Cr-Ni-Cu-Al | 622.6384 | 43.64412 | 147.5662 | 120.6643
3850 | 52.47264 | 13.32391 | 6.267415 | 9.498754 | 18.43729 | 60.26246 | 0.2991527 | 0.131781 | 664.7411 | 0 | 0 | 0 |  | Fe-Cr-Ni-Cu-Al | 626.8076 | 48.09037 | 228.5425 | 132.9339
3851 | 64.74303 | 12.69023 | 4.775473 | 5.169714 | 12.62156 | 67.02899 | 0.2938742 | 0.1230821 | 670.0391 | 0 | 0 | 0 |  | Fe-Cr-Ni-Cu-Al | 584.068 | 52.9918 | 239.4731 | 131.9239
3852 | 6.909889 | 5.361174 | 12.10481 | 55.03734 | 20.58678 | 44.84037 | 0.3295399 | 0.133216 | 501.3934 | 0 | 0 | 0 |  | Fe-Cr-Ni-Cu-Al | 440.7035 | 62.44187 | -116.9773 | 242.7575
3853 | 10.73991 | 5.55518 | 12.54285 | 47.52416 | 23.6379 | 44.65541 | 0.3275347 | 0.1338337 | 502.0586 | 0 | 0 | 0 |  | Fe-Cr-Ni-Cu-Al | 484.0865 | 49.99025 | -77.69975 | 200.8449
3854 | 16.01696 | 6.88269 | 11.65514 | 39.25394 | 26.19126 | 45.33852 | 0.3236491 | 0.1332638 | 505.2688 | 0 | 0 | 0 |  | Fe-Cr-Ni-Cu-Al | 531.96 | 42.57632 | -26.11113 | 173.5615
3855 | 22.58473 | 8.17731 | 10.55044 | 31.40895 | 27.27858 | 46.81116 | 0.3192754 | 0.1328611 | 519.1983 | 0 | 0 | 0 |  | Fe-Cr-Ni-Cu-Al | 580.0192 | 43.12907 | 21.87328 | 151.3126
3856 | 31.76555 | 9.464039 | 8.013199 | 23.13262 | 27.62459 | 48.89008 | 0.3141824 | 0.1322661 | 538.8256 | 0 | 0 | 0 |  | Fe-Cr-Ni-Cu-Al | 612.3459 | 39.86031 | 81.89606 | 133.8164
3857 | 40.54431 | 10.61677 | 6.65868 | 15.85846 | 26.32178 | 51.75275 | 0.3090756 | 0.1328704 | 575.4379 | 0 | 0 | 0 |  | Fe-Cr-Ni-Cu-Al | 633.8334 | 44.68072 | 139.0067 | 116.0696
3858 | 52.70838 | 12.55376 | 3.865189 | 8.368562 | 22.5041 | 56.97053 | 0.3015219 | 0.1329171 | 635.4657 | 0 | 0 | 0 |  | Fe-Cr-Ni-Cu-Al | 651.123 | 51.91524 | 212.7892 | 124.512
3859 | 11.44051 | 3.55054 | 8.016643 | 46.28512 | 30.70718 | 40.50635 | 0.3320317 | 0.1288569 | 424.0602 | 0 | 0 | 0 |  | Fe-Cr-Ni-Cu-Al | 501.6929 | 50.95266 | -111.4204 | 197.4091
3860 | 16.97126 | 4.861842 | 8.23304 | 37.13634 | 32.79752 | 41.64947 | 0.3276813 | 0.1282856 | 433.182 | 0 | 0 | 0 |  | Fe-Cr-Ni-Cu-Al | 548.3964 | 51.29261 | -47.30066 | 165.862
3861 | 23.95655 | 6.195721 | 6.994554 | 28.77357 | 34.0796 | 43.08761 | 0.3231422 | 0.127611 | 444.9096 | 0 | 0 | 0 |  | Fe-Cr-Ni-Cu-Al | 596.0972 | 46.27896 | 5.59523 | 131.2993
3862 | 31.42556 | 7.632671 | 5.744516 | 20.21096 | 34.98629 | 44.74077 | 0.3184512 | 0.1277771 | 462.6554 | 0 | 0 | 0 |  | Fe-Cr-Ni-Cu-Al | 627.3911 | 42.38445 | 67.10728 | 114.8459
3863 | 40.04687 | 9.94277 | 5.61236 | 12.15138 | 32.24662 | 48.52908 | 0.3115517 | 0.1304878 | 521.2331 | 0 | 0 | 0 |  | Fe-Cr-Ni-Cu-Al | 653.1095 | 55.30577 | 137.1287 | 113.4179
3864 | 32.30228 | 4.556794 | 48.35656 | 13.36561 | 1.418755 | 74.13173 | 0.3058438 | 0.06108603 | 252.0585 | 1 | 1 | 1 | 252.0585 | Fe-Cr-Ni-Cu-Al | 197.8894 | 53.69368 | 107.6345 | 84.1222
3865 | 38.75554 | 4.626039 | 41.7799 | 12.43799 | 2.400524 | 73.34597 | 0.3045932 | 0.07380692 | 339.9864 | 1 | 1 | 1 | 339.9864 | Fe-Cr-Ni-Cu-Al | 228.4512 | 46.93074 | 178.3456 | 135.0649
3866 | 44.79666 | 3.791604 | 36.38397 | 11.58461 | 3.443165 | 72.11786 | 0.3045189 | 0.08363256 | 408.2788 | 1 | 1 | 1 | 408.2788 | Fe-Cr-Ni-Cu-Al | 261.516 | 48.77891 | 221.0469 | 181.3943
3867 | 50.69384 | 3.852913 | 29.36034 | 10.59473 | 5.498176 | 70.01849 | 0.303926 | 0.09898469 | 515.1587 | 1 | 0 | 0 |  | Fe-Cr-Ni-Cu-Al | 369.4659 | 72.24394 | 295.4676 | 207.9819
3868 | 56.59618 | 2.982652 | 24.6929 | 8.505457 | 7.222809 | 68.39411 | 0.3039943 | 0.107634 | 572.2072 | 0 | 0 | 0 |  | Fe-Cr-Ni-Cu-Al | 446.4828 | 56.32811 | 259.7323 | 200.2876
3869 | 20.33694 | 5.409881 | 51.91284 | 20.9367 | 1.403636 | 71.81275 | 0.30926 | 0.06175867 | 246.7139 | 1 | 1 | 1 | 246.7139 | Fe-Cr-Ni-Cu-Al | 172.9783 | 54.52178 | 93.63487 | 82.26583
3870 | 26.5946 | 6.419451 | 45.55339 | 19.05316 | 2.379396 | 71.70816 | 0.3066771 | 0.07455465 | 336.1336 | 1 | 1 | 1 | 336.1336 | Fe-Cr-Ni-Cu-Al | 205.2453 | 52.50361 | 166.1135 | 130.4638
3871 | 31.69029 | 7.376262 | 39.5547 | 18.02954 | 3.349201 | 71.31821 | 0.3046627 | 0.08444951 | 407.514 | 1 | 1 | 1 | 407.514 | Fe-Cr-Ni-Cu-Al | 233.7641 | 47.76604 | 233.7679 | 173.1018
3872 | 36.79309 | 7.612439 | 34.37574 | 16.28097 | 4.937768 | 70.03297 | 0.303653 | 0.09631997 | 491.1867 | 1 | 0 | 0 |  | Fe-Cr-Ni-Cu-Al | 281.9773 | 61.56446 | 314.8517 | 210.6546
3873 | 42.11061 | 8.821534 | 28.77022 | 13.17688 | 7.120762 | 68.8098 | 0.3015535 | 0.1085441 | 578.138 | 1 | 0 | 0 |  | Fe-Cr-Ni-Cu-Al | 403.6169 | 73.17693 | 374.7563 | 215.0374
3874 | 47.58903 | 8.055903 | 23.87326 | 11.07605 | 9.405753 | 66.66162 | 0.3018908 | 0.1173633 | 630.394 | 0 | 0 | 0 |  | Fe-Cr-Ni-Cu-Al | 479.5033 | 45.50218 | 316.335 | 206.563
3875 | 52.02928 | 7.371538 | 19.02165 | 9.008996 | 12.56854 | 63.76577 | 0.3027551 | 0.1253013 | 664.2583 | 0 | 0 | 0 |  | Fe-Cr-Ni-Cu-Al | 508.2911 | 42.80896 | 244.692 | 162.9205
3876 | 11.44733 | 3.552655 | 52.13922 | 31.47815 | 1.382646 | 67.69316 | 0.3161462 | 0.0618569 | 230.7079 | 1 | 1 | 1 | 230.7079 | Fe-Cr-Ni-Cu-Al | 149.7681 | 60.99849 | 30.38763 | 131.6749
3877 | 15.31789 | 7.130813 | 46.28871 | 29.41244 | 1.850145 | 69.37842 | 0.3105688 | 0.0692022 | 285.3152 | 1 | 1 | 1 | 285.3152 | Fe-Cr-Ni-Cu-Al | 174.2265 | 57.80598 | 94.40336 | 159.8719
3878 | 20.68758 | 9.171923 | 40.3825 | 26.90233 | 2.855673 | 69.83346 | 0.306775 | 0.07986731 | 362.7522 | 1 | 0 | 0 |  | Fe-Cr-Ni-Cu-Al | 210.7389 | 51.13747 | 157.4569 | 194.3781
3879 | 24.96189 | 11.15549 | 35.68244 | 23.85861 | 4.34157 | 69.67562 | 0.3035357 | 0.09312169 | 460.5046 | 1 | 0 | 0 |  | Fe-Cr-Ni-Cu-Al | 242.8196 | 49.11941 | 242.5571 | 209.9489
3880 | 29.10319 | 12.58044 | 31.68245 | 20.10573 | 6.52819 | 68.60739 | 0.3012729 | 0.1066722 | 557.7874 | 1 | 0 | 0 |  | Fe-Cr-Ni-Cu-Al | 309.3865 | 70.58665 | 337.4117 | 221.0926
3881 | 33.18917 | 13.9551 | 27.00749 | 17.05498 | 8.793272 | 67.3745 | 0.2993455 | 0.1166057 | 624.8448 | 1 | 0 | 0 |  | Fe-Cr-Ni-Cu-Al | 428.1172 | 68.11411 | 373.2703 | 236.6228
3882 | 37.90298 | 13.49298 | 22.26313 | 13.95325 | 12.38766 | 64.26266 | 0.2999794 | 0.1268255 | 675.1177 | 0 | 0 | 0 |  | Fe-Cr-Ni-Cu-Al | 520.1039 | 42.46844 | 298.9832 | 197.4314
3883 | 41.8349 | 12.98337 | 18.3217 | 10.57827 | 16.28175 | 61.24753 | 0.3008823 | 0.1331142 | 689.9065 | 0 | 0 | 0 |  | Fe-Cr-Ni-Cu-Al | 544.6966 | 44.17981 | 240.2416 | 129.5832
3884 | 45.00539 | 10.19238 | 15.34201 | 8.304289 | 21.15593 | 56.85824 | 0.3049086 | 0.1365352 | 664.9778 | 0 | 0 | 0 |  | Fe-Cr-Ni-Cu-Al | 550.3896 | 57.11461 | 199.8762 | 108.2457
3885 | 9.48128 | 5.296492 | 42.85225 | 40.99576 | 1.374216 | 65.81269 | 0.3169026 | 0.06123103 | 218.2692 | 1 |  | 0 |  | Fe-Cr-Ni-Cu-Al | 147.8956 | 58.26271 | -11.11272 | 218.167
3886 | 12.63713 | 9.050556 | 38.82639 | 37.60733 | 1.87859 | 67.85659 | 0.3108452 | 0.0680924 | 269.6624 | 1 | 0 | 0 |  | Fe-Cr-Ni-Cu-Al | 176.6761 | 52.23011 | 53.92642 | 207.5316
3887 | 15.98397 | 13.02155 | 34.65109 | 32.96485 | 3.378544 | 68.90448 | 0.3048992 | 0.08423458 | 386.3143 | 1 | 0 | 0 |  | Fe-Cr-Ni-Cu-Al | 218.971 | 46.24282 | 137.2871 | 204.1359
3888 | 19.27231 | 16.05459 | 30.91836 | 28.85417 | 4.900575 | 69.35432 | 0.3004509 | 0.0963663 | 478.812 | 1 | 0 | 0 |  | Fe-Cr-Ni-Cu-Al | 251.9668 | 42.2176 | 210.3973 | 203.9068
3889 | 22.11198 | 18.62653 | 27.66856 | 23.9622 | 7.630736 | 68.28758 | 0.297269 | 0.1122713 | 593.2664 | 1 | 0 | 0 |  | Fe-Cr-Ni-Cu-Al | 338.2794 | 65.13664 | 283.5183 | 199.1766
3890 | 26.192 | 19.3055 | 24.08879 | 19.86853 | 10.54519 | 66.35812 | 0.2963139 | 0.1234326 | 663.1882 | 1 | 0 | 0 |  | Fe-Cr-Ni-Cu-Al | 528.2534 | 45.39365 | 320.6816 | 194.208
3891 | 29.93908 | 19.29779 | 20.57559 | 15.72297 | 14.46456 | 63.39893 | 0.2966902 | 0.1318275 | 696.9517 | 0 | 0 | 0 |  | Fe-Cr-Ni-Cu-Al | 585.826 | 49.36214 | 304.0468 | 176.8467
3892 | 33.27031 | 18.80693 | 16.23605 | 12.16829 | 19.51842 | 59.55848 | 0.2982752 | 0.1375738 | 695.3015 | 0 | 0 | 0 |  | Fe-Cr-Ni-Cu-Al | 625.2569 | 58.3354 | 247.3804 | 161.5831
3893 | 35.7433 | 14.26225 | 14.75936 | 8.715178 | 26.51991 | 53.63083 | 0.3049652 | 0.1378333 | 627.6708 | 0 | 0 | 0 |  | Fe-Cr-Ni-Cu-Al | 617.1136 | 75.41052 | 187.5373 | 129.8885
3894 | 7.559975 | 7.918501 | 34.76456 | 48.38729 | 1.369678 | 64.88183 | 0.3159948 | 0.06046659 | 208.7369 | 1 | 0 | 0 |  | Fe-Cr-Ni-Cu-Al | 143.9293 | 55.28081 | -62.44683 | 237.8901
3895 | 9.76463 | 12.72782 | 31.81674 | 43.332 | 2.358808 | 67.11358 | 0.3086138 | 0.07331883 | 298.8928 | 1 | 0 | 0 |  | Fe-Cr-Ni-Cu-Al | 180.7555 | 49.24187 | 28.21526 | 219.1387
3896 | 12.06229 | 17.78166 | 28.52665 | 37.74427 | 3.88513 | 68.76011 | 0.3014154 | 0.08762915 | 406.7013 | 1 | 0 | 0 |  | Fe-Cr-Ni-Cu-Al | 226.6909 | 43.05342 | 99.42698 | 192.8326
3897 | 14.37864 | 21.03693 | 25.90832 | 32.72172 | 5.954397 | 68.77556 | 0.2970722 | 0.1023335 | 516.0417 | 1 | 0 | 0 |  | Fe-Cr-Ni-Cu-Al | 269.8819 | 40.03836 | 160.6542 | 179.0734
3898 | 17.06652 | 23.83452 | 22.42298 | 27.91523 | 8.760742 | 67.7411 | 0.2938025 | 0.1162733 | 613.9573 | 1 | 0 | 0 |  | Fe-Cr-Ni-Cu-Al | 455.2395 | 75.57682 | 220.7988 | 217.1241
3899 | 19.94351 | 25.78927 | 19.79777 | 22.69289 | 11.77656 | 66.40111 | 0.2916224 | 0.1271542 | 684.7507 | 1 | 0 | 0 |  | Fe-Cr-Ni-Cu-Al | 567.5865 | 41.01747 | 327.3718 | 234.134
3900 | 23.44794 | 26.19727 | 16.01977 | 17.34229 | 16.99272 | 62.66019 | 0.2921612 | 0.1365991 | 715.5574 | 1 | 0 | 0 |  | Fe-Cr-Ni-Cu-Al | 639.2011 | 48.24173 | 319.2546 | 204.3935
3901 | 24.80014 | 25.39902 | 14.3369 | 12.69858 | 22.76537 | 58.45368 | 0.2947178 | 0.139571 | 686.784 | 0 | 0 | 0 |  | Fe-Cr-Ni-Cu-Al | 693.0296 | 47.43935 | 262.807 | 202.4768
3902 | 26.92181 | 20.05231 | 11.31886 | 9.189967 | 32.51705 | 50.95146 | 0.303483 | 0.1344459 | 563.9789 | 0 | 0 | 0 |  | Fe-Cr-Ni-Cu-Al | 709.977 | 58.19228 | 161.6408 | 146.5251
3903 | 6.688701 | 12.45495 | 25.10857 | 54.36284 | 1.384943 | 65.21842 | 0.3119548 | 0.05874223 | 198.2541 | 1 | 0 | 0 |  | Fe-Cr-Ni-Cu-Al | 144.7976 | 57.02166 | -65.72511 | 237.8879
3904 | 7.811297 | 19.09073 | 23.60474 | 46.66281 | 2.830423 | 68.19875 | 0.3022284 | 0.07691358 | 325.43 | 1 | 0 | 0 |  | Fe-Cr-Ni-Cu-Al | 191.9585 | 49.47623 | 28.13384 | 201.0865
3905 | 9.041594 | 24.31901 | 21.11887 | 41.15223 | 4.368294 | 69.76296 | 0.2952516 | 0.08960883 | 422.6712 | 1 | 0 | 0 |  | Fe-Cr-Ni-Cu-Al | 227.7208 | 46.07673 | 86.97124 | 182.4535
3906 | 11.54645 | 27.36426 | 19.85941 | 34.63714 | 6.592739 | 69.8269 | 0.291065 | 0.1035389 | 527.0782 | 1 | 0 | 0 |  | Fe-Cr-Ni-Cu-Al | 281.5379 | 48.17985 | 160.4787 | 214.6637
3907 | 12.93749 | 30.11342 | 18.13122 | 29.44207 | 9.375796 | 68.78271 | 0.2882098 | 0.1177903 | 628.0853 | 1 | 0 | 0 |  | Fe-Cr-Ni-Cu-Al | 443.9842 | 88.78041 | 292.7057 | 244.495
3908 | 15.71511 | 32.39821 | 15.33808 | 22.99059 | 13.55802 | 66.55247 | 0.2862632 | 0.1324625 | 719.7349 | 1 | 0 | 0 |  | Fe-Cr-Ni-Cu-Al | 582.4435 | 63.7812 | 406.3542 | 250.9183
3909 | 17.9223 | 33.3729 | 12.55859 | 17.67398 | 18.47223 | 63.29922 | 0.2864842 | 0.1384611 | 727.1215 | 1 | 0 | 0 |  | Fe-Cr-Ni-Cu-Al | 678.3621 | 51.95043 | 418.0587 | 255.3635
3910 | 19.47792 | 31.43364 | 10.91891 | 11.82033 | 26.3492 | 57.44711 | 0.2911313 | 0.1389931 | 661.0755 | 0 | 0 | 0 |  | Fe-Cr-Ni-Cu-Al | 739.037 | 40.94872 | 263.8333 | 215.9107
3911 | 21.05028 | 24.82506 | 8.850261 | 7.984081 | 37.29032 | 49.4271 | 0.3016815 | 0.1301968 | 513.4651 | 0 | 0 | 0 |  | Fe-Cr-Ni-Cu-Al | 748.1635 | 45.9014 | 124.127 | 153.0336
3912 | 6.664227 | 18.61406 | 17.01136 | 56.33048 | 1.379875 | 67.39004 | 0.3045529 | 0.0569304 | 193.4703 | 1 | 0 | 0 |  | Fe-Cr-Ni-Cu-Al | 146.3393 | 60.21579 | -57.9612 | 222.5583
3913 | 6.882087 | 25.6301 | 16.53409 | 48.10375 | 2.84997 | 70.47448 | 0.294739 | 0.07449997 | 316.7028 | 1 | 0 | 0 |  | Fe-Cr-Ni-Cu-Al | 182.2306 | 56.61715 | 41.14479 | 198.4147
3914 | 7.084888 | 31.09703 | 15.95748 | 41.45967 | 4.400929 | 72.24165 | 0.2877214 | 0.08765526 | 418.3438 | 1 | 0 | 0 |  | Fe-Cr-Ni-Cu-Al | 217.3088 | 55.12235 | 140.9108 | 230.913
3915 | 8.32628 | 34.88459 | 14.22141 | 35.52799 | 7.039729 | 71.75515 | 0.2835256 | 0.1048002 | 544.3629 | 1 | 0 | 0 |  | Fe-Cr-Ni-Cu-Al | 281.2699 | 69.52794 | 266.0493 | 272.1186
3916 | 9.737125 | 38.27735 | 12.5089 | 29.54526 | 9.93136 | 70.91183 | 0.2801023 | 0.1189695 | 647.1519 | 1 | 0 | 0 |  | Fe-Cr-Ni-Cu-Al | 422.0116 | 117.7945 | 468.3512 | 270.2189
3917 | 11.44175 | 40.48052 | 10.82364 | 23.43437 | 13.81972 | 68.732 | 0.2786263 | 0.131751 | 725.944 | 1 | 0 | 0 |  | Fe-Cr-Ni-Cu-Al | 560.8509 | 117.1824 | 557.4512 | 277.2986
3918 | 13.34888 | 41.80459 | 8.928704 | 16.56997 | 19.34786 | 65.16907 | 0.278888 | 0.1393379 | 743.8456 | 1 | 0 | 0 |  | Fe-Cr-Ni-Cu-Al | 691.6989 | 62.20566 | 564.8665 | 280.1993
3919 | 15.73323 | 39.06219 | 6.890406 | 10.44294 | 27.87123 | 58.60526 | 0.2847042 | 0.1380548 | 658.1684 | 0 | 0 | 0 |  | Fe-Cr-Ni-Cu-Al | 758.7784 | 42.18946 | 401.162 | 266.5202
3920 | 17.21457 | 30.71942 | 6.031332 | 6.529251 | 39.50543 | 49.80004 | 0.2973576 | 0.1273545 | 494.1925 | 0 | 0 | 0 |  | Fe-Cr-Ni-Cu-Al | 771.6472 | 40.35907 | 103.1561 | 162.6056
3921 | 4.967791 | 34.22671 | 10.44315 | 47.48222 | 2.880126 | 73.99963 | 0.2846693 | 0.07191451 | 310.7857 | 0 | 0 | 0 |  | Fe-Cr-Ni-Cu-Al | 170.5441 | 65.79217 | 132.6524 | 239.8494
3922 | 5.109501 | 39.00879 | 10.74105 | 40.69724 | 4.443425 | 75.37983 | 0.2787861 | 0.08533114 | 413.3089 | 0 | 0 | 0 |  | Fe-Cr-Ni-Cu-Al | 205.8272 | 67.75312 | 249.4257 | 280.9714
3923 | 6.344743 | 43.31971 | 10.00331 | 33.69063 | 6.641605 | 75.75699 | 0.273873 | 0.09994009 | 526.716 | 0 | 0 | 0 |  | Fe-Cr-Ni-Cu-Al | 270.8529 | 84.64232 | 473.6386 | 282.1473
3924 | 7.689355 | 46.02295 | 9.236769 | 27.49811 | 9.552812 | 74.47822 | 0.2715026 | 0.1153916 | 640.1928 | 1 | 0 | 0 |  | Fe-Cr-Ni-Cu-Al | 398.0705 | 140.9133 | 628.1937 | 286.2772
3925 | 9.249886 | 48.44277 | 7.291819 | 21.05013 | 13.9654 | 71.63303 | 0.270364 | 0.130999 | 739.3338 | 1 | 0 | 0 |  | Fe-Cr-Ni-Cu-Al | 559.2435 | 151.228 | 694.6884 | 290.363
3926 | 10.93999 | 48.66456 | 6.388259 | 15.21442 | 18.79278 | 67.98631 | 0.2718197 | 0.1387378 | 761.9856 | 1 | 0 | 0 |  | Fe-Cr-Ni-Cu-Al | 666.6977 | 99.25228 | 716.3599 | 293.7089
3927 | 14.26075 | 45.86732 | 4.087984 | 8.850937 | 26.93302 | 61.45425 | 0.2775466 | 0.1381122 | 683.608 | 0 | 0 | 0 |  | Fe-Cr-Ni-Cu-Al | 755.1467 | 52.54495 | 613.6691 | 289.4529
3928 | 3.104999 | 48.1815 | 6.527242 | 37.68587 | 4.500385 | 79.46813 | 0.2682829 | 0.08296845 | 411.1912 | 0 | 0 | 0 |  | Fe-Cr-Ni-Cu-Al | 201.1514 | 83.62414 | 466.169 | 290.7276
3929 | 4.280456 | 51.80879 | 6.748691 | 30.44096 | 6.721099 | 79.43561 | 0.2644948 | 0.09830446 | 530.8367 | 0 | 0 | 0 |  | Fe-Cr-Ni-Cu-Al | 280.3574 | 115.4815 | 630.0591 | 285.3948
3930 | 5.560717 | 54.87907 | 5.844792 | 24.04378 | 9.671641 | 78.10269 | 0.2620427 | 0.1138005 | 647.21 | 1 | 0 | 0 |  | Fe-Cr-Ni-Cu-Al | 422.52 | 180.1723 | 746.9218 | 273.8445
3931 | 7.02133 | 57.74496 | 4.920015 | 17.31011 | 13.00358 | 76.47418 | 0.2601037 | 0.1259906 | 733.0383 | 1 | 0 | 0 |  | Fe-Cr-Ni-Cu-Al | 528.3862 | 173.0511 | 847.5126 | 243.7023
3932 | 9.714232 | 56.52734 | 5.105247 | 11.05342 | 17.59975 | 72.36418 | 0.2629345 | 0.1376074 | 791.1385 | 1 | 0 | 0 |  | Fe-Cr-Ni-Cu-Al | 630.1434 | 151.4035 | 863.5523 | 259.1175
3933 | 3.462046 | 5.372194 | 57.00956 | 15.75728 | 18.39892 | 53.61851 | 0.3194108 | 0.1581095 | 793.803 | 1 | 0 | 0 |  | Fe-Cr-Ni-Cu-Al | 391.1723 | 85.37029 | 243.4638 | 148.3326
3934 | 6.01994 | 5.604828 | 50.6198 | 15.06965 | 22.68578 | 50.7976 | 0.3201379 | 0.1575467 | 742.9192 | 1 | 0 | 0 |  | Fe-Cr-Ni-Cu-Al | 438.2478 | 70.24847 | 212.436 | 143.8994
3935 | 8.849832 | 4.708332 | 45.18082 | 14.38551 | 26.8755 | 48.06014 | 0.3219572 | 0.1541905 | 677.3079 | 0 | 0 | 0 |  | Fe-Cr-Ni-Cu-Al | 462.9753 | 65.55097 | 163.6031 | 125.1775
3936 | 14.28242 | 4.835476 | 36.84777 | 13.29658 | 30.73775 | 46.32395 | 0.3218575 | 0.1478315 | 607.9576 | 0 | 0 | 0 |  | Fe-Cr-Ni-Cu-Al | 492.2706 | 59.75275 | 121.3606 | 104.4982
3937 | 19.0507 | 3.800794 | 31.46617 | 10.83851 | 34.84382 | 44.49615 | 0.3228862 | 0.1418107 | 545.5965 | 0 | 0 | 0 |  | Fe-Cr-Ni-Cu-Al | 506.2418 | 62.34669 | 109.5809 | 100.7273
3938 | 3.192958 | 5.945567 | 57.05325 | 23.00986 | 10.79837 | 59.06698 | 0.3173706 | 0.1395863 | 730.3244 | 1 | 0 | 0 |  | Fe-Cr-Ni-Cu-Al | 257.2173 | 78.991 | 247.9452 | 177.1041
3939 | 5.54611 | 7.229139 | 51.29906 | 21.45634 | 14.46935 | 56.55677 | 0.3165532 | 0.1481937 | 760.0277 | 1 | 0 | 0 |  | Fe-Cr-Ni-Cu-Al | 332.4676 | 76.49686 | 244.9113 | 178.6942
3940 | 7.949521 | 8.458688 | 45.35913 | 20.67527 | 17.55738 | 54.66624 | 0.3157489 | 0.149743 | 740.6933 | 1 | 0 | 0 |  | Fe-Cr-Ni-Cu-Al | 410.1513 | 78.44688 | 233.4474 | 180.8331
3941 | 11.84751 | 8.82444 | 39.84881 | 18.87311 | 20.60613 | 52.99482 | 0.3153475 | 0.149663 | 714.7882 | 1 | 0 | 0 |  | Fe-Cr-Ni-Cu-Al | 469.7018 | 66.19164 | 201.2993 | 164.146
3942 | 17.16751 | 10.27524 | 33.51126 | 15.3483 | 23.69769 | 52.18042 | 0.3131313 | 0.1473476 | 682.9698 | 0 | 0 | 0 |  | Fe-Cr-Ni-Cu-Al | 504.9307 | 53.84267 | 183.7269 | 139.9297
3943 | 22.77912 | 9.425935 | 27.93328 | 12.95971 | 26.90196 | 50.51151 | 0.3136518 | 0.1439262 | 636.0373 | 0 | 0 | 0 |  | Fe-Cr-Ni-Cu-Al | 527.7679 | 57.85342 | 154.9978 | 114.3396
3944 | 30.056 | 8.516703 | 21.97665 | 10.40854 | 29.0421 | 49.73287 | 0.3134154 | 0.1398515 | 599.0606 | 0 | 0 | 0 |  | Fe-Cr-Ni-Cu-Al | 543.6581 | 65.15475 | 152.4313 | 109.4365
3945 | 2.994725 | 3.717626 | 54.56036 | 32.93988 | 5.787404 | 61.2456 | 0.3203826 | 0.1113112 | 538.3093 | 1 | 1 | 1 | 538.3093 | Fe-Cr-Ni-Cu-Al | 193.9849 | 59.04586 | 142.4297 | 226.8093
3946 | 4.071221 | 7.58097 | 49.21084 | 31.2692 | 7.867768 | 60.94407 | 0.3159529 | 0.1204423 | 599.5298 | 1 |  | 0 |  | Fe-Cr-Ni-Cu-Al | 230.8418 | 64.97314 | 207.312 | 237.4472
3947 | 6.399509 | 9.930371 | 43.72182 | 29.12695 | 10.82135 | 59.40846 | 0.3134409 | 0.1335932 | 681.2192 | 1 | 0 | 0 |  | Fe-Cr-Ni-Cu-Al | 293.3054 | 74.66835 | 227.6662 | 235.3674
3948 | 9.795085 | 12.15954 | 38.89402 | 26.00599 | 13.14536 | 58.86098 | 0.3104226 | 0.1378347 | 701.9728 | 1 | 0 | 0 |  | Fe-Cr-Ni-Cu-Al | 375.4775 | 70.05557 | 250.4215 | 219.1457
3949 | 14.69651 | 13.68309 | 34.45935 | 21.86795 | 15.29311 | 58.57434 | 0.3076865 | 0.1411568 | 721.4294 | 1 | 0 | 0 |  | Fe-Cr-Ni-Cu-Al | 473.9006 | 65.20291 | 250.6292 | 202.637
3950 | 19.72894 | 15.12701 | 29.2755 | 18.4872 | 17.38135 | 58.20104 | 0.3052529 | 0.1414219 | 715.2359 | 1 | 0 | 0 |  | Fe-Cr-Ni-Cu-Al | 531.1461 | 56.67793 | 245.146 | 184.9515
3951 | 27.37535 | 14.40606 | 23.7697 | 14.89749 | 19.55139 | 57.27881 | 0.3046769 | 0.1401172 | 693.1097 | 0 | 0 | 0 |  | Fe-Cr-Ni-Cu-Al | 564.0961 | 58.47281 | 215.6671 | 150.8022
3952 | 35.17945 | 13.55322 | 19.12584 | 11.04255 | 21.09893 | 56.9213 | 0.3039032 | 0.1386037 | 677.2617 | 0 | 0 | 0 |  | Fe-Cr-Ni-Cu-Al | 569.3752 | 63.5582 | 203.7134 | 118.712
3953 | 44.06607 | 10.25686 | 15.43908 | 8.356828 | 21.88116 | 56.25956 | 0.3053569 | 0.1369428 | 660.3222 | 0 | 0 | 0 |  | Fe-Cr-Ni-Cu-Al | 553.5869 | 58.98253 | 194.8335 | 118.5118
3954 | 2.945423 | 5.484636 | 44.37447 | 42.45203 | 4.74344 | 60.84588 | 0.320248 | 0.1006835 | 454.1825 | 1 | 1 | 1 | 454.1825 | Fe-Cr-Ni-Cu-Al | 187.6259 | 55.85844 | 70.91475 | 282.0859375
3955 | 4.072505 | 9.479202 | 40.66526 | 39.38846 | 6.394578 | 61.42335 | 0.3149893 | 0.1139915 | 554.8489 | 1 | 0 | 0 |  | Fe-Cr-Ni-Cu-Al | 225.5667 | 53.02066 | 121.3018 | 254.6169
3956 | 7.333799 | 13.65618 | 36.33985 | 34.57143 | 8.098747 | 62.52201 | 0.3088311 | 0.1208953 | 613.8088 | 1 | 0 | 0 |  | Fe-Cr-Ni-Cu-Al | 272.9667 | 61.36406 | 168.3268 | 228.6961
3957 | 10.64563 | 16.84963 | 32.44948 | 30.28307 | 9.772191 | 63.10013 | 0.3041899 | 0.124718 | 644.1205 | 1 | 0 | 0 |  | Fe-Cr-Ni-Cu-Al | 345.3217 | 64.95953 | 200.2471 | 211.1799
3958 | 16.32743 | 19.2553 | 28.60255 | 24.77108 | 11.04365 | 64.18104 | 0.2996779 | 0.1279655 | 677.4069 | 1 | 0 | 0 |  | Fe-Cr-Ni-Cu-Al | 469.782 | 55.57943 | 248.336 | 203.5142
3959 | 22.33051 | 19.75114 | 24.64485 | 20.32717 | 12.94633 | 63.6861 | 0.2979101 | 0.1314964 | 698.2597 | 1 | 0 | 0 |  | Fe-Cr-Ni-Cu-Al | 562.0675 | 44.55309 | 292.8062 | 186.9608
3960 | 29.93908 | 19.29779 | 20.57559 | 15.72297 | 14.46456 | 63.39893 | 0.2966902 | 0.1332529 | 709.2783 | 0 | 0 | 0 |  | Fe-Cr-Ni-Cu-Al | 589.4936 | 48.25565 | 297.5345 | 183.6169
3961 | 38.96387 | 18.13853 | 15.65903 | 11.73584 | 15.50273 | 63.3043 | 0.2958574 | 0.130874 | 688.0329 | 0 | 0 | 0 |  | Fe-Cr-Ni-Cu-Al | 600.9863 | 51.58638 | 284.4051 | 150.1745
3962 | 49.9481 | 12.97782 | 13.43017 | 7.93031 | 15.71359 | 62.73243 | 0.2984824 | 0.1305683 | 686.0212 | 0 | 0 | 0 |  | Fe-Cr-Ni-Cu-Al | 552.4457 | 54.7353 | 255.5727 | 138.7175
3963 | 2.90596 | 8.116727 | 35.63483 | 49.59858 | 3.743908 | 61.34482 | 0.3183782 | 0.08982856 | 379.2794 | 1 | 0 | 0 |  | Fe-Cr-Ni-Cu-Al | 178.4171 | 53.64415 | -5.066279 | 288.8286
3964 | 5.00871 | 13.05732 | 32.64043 | 44.4538 | 4.839748 | 63.52759 | 0.310864 | 0.1010959 | 473.2074 | 1 | 0 | 0 |  | Fe-Cr-Ni-Cu-Al | 214.5502 | 45.39659 | 60.78433 | 227.7599
3965 | 8.212196 | 18.15904 | 29.13207 | 38.54532 | 5.951377 | 65.89041 | 0.3030907 | 0.1066533 | 529.9325 | 1 | 0 | 0 |  | Fe-Cr-Ni-Cu-Al | 251.6024 | 42.56943 | 109.5439 | 191.6659
3966 | 12.4568 | 21.26268 | 26.18633 | 33.07285 | 7.021342 | 67.36679 | 0.2978636 | 0.1088851 | 555.5257 | 1 | 0 | 0 |  | Fe-Cr-Ni-Cu-Al | 293.2929 | 50.45912 | 152.0994 | 183.4782
3967 | 18.03376 | 23.70384 | 22.30004 | 27.76218 | 8.200195 | 68.43483 | 0.2934209 | 0.1135162 | 598.4049 | 1 | 0 | 0 |  | Fe-Cr-Ni-Cu-Al | 413.9912 | 73.99451 | 227.6379 | 217.4909
3968 | 23.82953 | 25.21175 | 19.35441 | 22.18471 | 9.419595 | 69.13086 | 0.2901346 | 0.1179234 | 638.0666 | 1 | 0 | 0 |  | Fe-Cr-Ni-Cu-Al | 542.8723 | 50.09443 | 345.0249 | 217.1343
3969 | 33.16236 | 24.70049 | 15.10448 | 16.35144 | 10.68123 | 69.27576 | 0.2884291 | 0.1205694 | 660.7678 | 1 | 0 | 0 |  | Fe-Cr-Ni-Cu-Al | 586.4532 | 43.88972 | 399.4608 | 192.8165
3970 | 42.24649 | 22.77193 | 12.85399 | 11.38513 | 10.74246 | 70.06002 | 0.2878713 | 0.119616 | 662.2334 | 0 | 0 | 0 |  | Fe-Cr-Ni-Cu-Al | 595.8688 | 48.98945 | 388.2958 | 191.4292
3971 | 55.68226 | 16.58964 | 9.364295 | 7.603026 | 10.76078 | 69.38565 | 0.2911043 | 0.1184862 | 652.6919 | 0 | 0 | 0 |  | Fe-Cr-Ni-Cu-Al | 567.1928 | 52.26801 | 304.2232 | 172.605
3972 | 2.924358 | 12.70596 | 25.61459 | 55.45843 | 3.29666 | 62.36184 | 0.3138267 | 0.0867571 | 362.7026 | 1 | 0 | 0 |  | Fe-Cr-Ni-Cu-Al | 176.0342 | 55.06504 | -41.42528 | 243.668
3973 | 5.918208 | 19.28539 | 23.84543 | 47.1386 | 3.812377 | 66.76446 | 0.3030644 | 0.08634044 | 383.1662 | 1 | 0 | 0 |  | Fe-Cr-Ni-Cu-Al | 204.6249 | 48.87441 | 30.64079 | 197.7383
3974 | 9.041594 | 24.31901 | 21.11887 | 41.15223 | 4.368294 | 69.76296 | 0.2952516 | 0.08960883 | 422.6712 | 1 | 0 | 0 |  | Fe-Cr-Ni-Cu-Al | 226.5537 | 46.3307 | 90.21488 | 191.674
3975 | 13.49932 | 27.07052 | 19.64623 | 34.26533 | 5.51859 | 71.27032 | 0.2903218 | 0.1002376 | 513.4546 | 1 | 0 | 0 |  | Fe-Cr-Ni-Cu-Al | 258.399 | 42.78815 | 161.69 | 210.4165
3976 | 18.77838 | 29.13916 | 17.54462 | 28.48953 | 6.048307 | 73.02764 | 0.2860866 | 0.09996258 | 521.2039 | 1 | 0 | 0 |  | Fe-Cr-Ni-Cu-Al | 286.9092 | 53.96278 | 287.1095 | 223.6486
3977 | 26.37916 | 30.45458 | 14.41792 | 21.61134 | 7.137002 | 74.09794 | 0.2825134 | 0.1027447 | 549.0533 | 1 | 0 | 0 |  | Fe-Cr-Ni-Cu-Al | 382.9276 | 94.97298 | 463.2764 | 236.9629
3978 | 34.60158 | 30.20211 | 11.36539 | 15.99476 | 7.836174 | 74.79469 | 0.2806476 | 0.1078808 | 597.7129 | 1 | 0 | 0 |  | Fe-Cr-Ni-Cu-Al | 479.6942 | 119.4502 | 505.5949 | 236.421875
3979 | 46.17125 | 26.61128 | 9.243801 | 10.00693 | 7.966738 | 75.23845 | 0.2813578 | 0.1101266 | 624.6437 | 0 | 0 | 0 |  | Fe-Cr-Ni-Cu-Al | 558.4998 | 98.27934 | 463.7579 | 212.9197
3980 | 59.82641 | 19.24217 | 6.859931 | 6.188546 | 7.882944 | 74.23356 | 0.2858076 | 0.1074891 | 599.6761 | 0 | 0 | 0 |  | Fe-Cr-Ni-Cu-Al | 558.3555 | 57.31609 | 356.4861 | 170.0137
3981 | 2.913442 | 18.9878 | 17.35291 | 57.46149 | 3.284355 | 64.53842 | 0.3062887 | 0.07936015 | 321.5443 | 1 | 0 | 0 |  | Fe-Cr-Ni-Cu-Al | 173.069 | 55.32329 | -47.09126 | 238.0101
3982 | 5.929061 | 25.761 | 16.61854 | 48.34945 | 3.341947 | 69.74791 | 0.2951256 | 0.07924354 | 345.9738 | 1 | 0 | 0 |  | Fe-Cr-Ni-Cu-Al | 188.4613 | 57.11835 | 39.31934 | 196.8476
3983 | 9.014822 | 30.77504 | 15.79226 | 41.03038 | 3.387502 | 73.71026 | 0.287015 | 0.07918963 | 364.0271 | 0 | 0 | 0 |  | Fe-Cr-Ni-Cu-Al | 200.907 | 56.98249 | 150.234 | 215.3576
3984 | 14.11539 | 33.79383 | 13.77674 | 34.41712 | 3.896922 | 76.08824 | 0.2815452 | 0.0788921 | 371.7012 | 0 | 0 | 0 |  | Fe-Cr-Ni-Cu-Al | 216.1474 | 61.23314 | 263.8163 | 255.4396
3985 | 19.46753 | 36.25024 | 11.84645 | 27.98059 | 4.455194 | 78.06909 | 0.2769619 | 0.08314275 | 413.1211 | 0 | 0 | 0 |  | Fe-Cr-Ni-Cu-Al | 237.5265 | 59.72304 | 432.3868 | 237.3181
3986 | 26.27369 | 37.18217 | 9.941726 | 21.52494 | 5.077477 | 79.39372 | 0.27399 | 0.09107243 | 484.3436 | 1 | 0 | 0 |  | Fe-Cr-Ni-Cu-Al | 272.6462 | 73.12564 | 562.7111 | 252.4865
3987 | 35.19062 | 36.7354 | 7.846017 | 14.56071 | 5.667252 | 80.42597 | 0.2721201 | 0.09481337 | 522.1536 | 1 | 0 | 0 |  | Fe-Cr-Ni-Cu-Al | 358.4464 | 114.1719 | 617.0736 | 215.8498
3988 | 47.40795 | 32.101 | 5.662481 | 8.581929 | 6.246642 | 79.86148 | 0.2741982 | 0.09849165 | 553.1117 | 1 | 0 | 0 |  | Fe-Cr-Ni-Cu-Al | 488.348 | 145.1589 | 557.8751 | 188.7629
3989 | 61.31183 | 23.03389 | 4.522386 | 4.895733 | 6.236164 | 78.09101 | 0.2804845 | 0.099215 | 554.1719 | 0 | 0 | 0 |  | Fe-Cr-Ni-Cu-Al | 548.8353 | 94.37078 | 381.2043 | 152.537
3990 | 5.930892 | 34.05184 | 10.3898 | 47.23963 | 2.387843 | 74.7443 | 0.2843272 | 0.06685643 | 279.1219 | 0 | 0 | 0 |  | Fe-Cr-Ni-Cu-Al | 162.7526 | 68.53098 | 125.0888 | 247.0445
3991 | 9.006811 | 38.20168 | 10.51881 | 39.8552 | 2.417494 | 78.38422 | 0.27753 | 0.06723448 | 295.0668 | 0 | 0 | 0 |  | Fe-Cr-Ni-Cu-Al | 172.7217 | 69.45896 | 243.0949 | 253.799
3992 | 13.24037 | 41.72339 | 9.634688 | 32.44915 | 2.952399 | 81.00583 | 0.2718325 | 0.07247343 | 343.0371 | 0 | 0 | 0 |  | Fe-Cr-Ni-Cu-Al | 192.1731 | 74.52692 | 417.6649 | 248.4317
3993 | 18.61033 | 43.31758 | 8.693803 | 25.88169 | 3.496604 | 82.63773 | 0.2684239 | 0.07751244 | 388.6417 | 0 | 0 | 0 |  | Fe-Cr-Ni-Cu-Al | 218.7682 | 77.26195 | 558.4388 | 244.6666
3994 | 26.24003 | 43.9751 | 6.619326 | 19.10877 | 4.056777 | 83.99287 | 0.26572 | 0.08203143 | 431.2314 | 0 |  | 0 |  | Fe-Cr-Ni-Cu-Al | 253.8181 | 90.57738 | 648.4506 | 231.8994
3995 | 33.98653 | 42.52021 | 5.581682 | 13.29345 | 4.618131 | 84.30734 | 0.2654439 | 0.08674028 | 472.9404 | 1 | 0 | 0 |  | Fe-Cr-Ni-Cu-Al | 325.2435 | 121.916 | 716.9891 | 202.6933
3996 | 45.90362 | 37.76871 | 3.366185 | 7.288163 | 5.67333 | 82.93375 | 0.2680865 | 0.09137974 | 506.2726 | 1 | 0 | 0 |  | Fe-Cr-Ni-Cu-Al | 456.2595 | 155.9659 | 689.7493 | 169.6309
3997 | 9.025308 | 46.68309 | 6.32425 | 36.51387 | 1.453475 | 84.10207 | 0.2666739 | 0.05335462 | 215.2247 | 0 | 0 | 0 |  | Fe-Cr-Ni-Cu-Al | 144.8321 | 88.53197 | 408.8489 | 269.3099
3998 | 13.25181 | 49.35207 | 6.428674 | 28.99748 | 1.969966 | 86.36253 | 0.2622384 | 0.06021912 | 269.4404 | 0 | 0 | 0 |  | Fe-Cr-Ni-Cu-Al | 173.3357 | 84.56832 | 569.4825 | 240.6906
3999 | 18.62665 | 51.06322 | 5.438392 | 22.37197 | 2.499765 | 87.99812 | 0.2589336 | 0.06612557 | 318.7556 | 0 | 0 | 0 |  | Fe-Cr-Ni-Cu-Al | 206.1689 | 91.28361 | 666.6776 | 233.4173
4000 | 24.40561 | 52.36098 | 4.461286 | 15.69617 | 3.075955 | 89.37745 | 0.2561562 | 0.07637285 | 406.4839 | 0 |  | 0 |  | Fe-Cr-Ni-Cu-Al | 265.3387 | 121.626 | 777.9969 | 192.1589
4001 | 32.00872 | 49.66919 | 4.485855 | 9.712374 | 4.12386 | 88.41787 | 0.2576485 | 0.0821914 | 451.6001 | 1 | 0 | 0 |  | Fe-Cr-Ni-Cu-Al | 348.3233 | 142.0096 | 833.7532 | 168.2985
4002 | 4.988567 | 30.65419 | 49.28808 | 13.62308 | 1.446085 | 83.2133 | 0.2822328 | 0.06945648 | 338.0358 | 1 | 0 | 0 |  | Fe-Cr-Ni-Cu-Al | 190.264 | 44.20422 | 488.3696 | 133.2341
4003 | 5.087181 | 36.94383 | 42.77652 | 12.73469 | 2.457786 | 84.29693 | 0.2756925 | 0.0801317 | 426.0271 | 1 | 0 | 0 |  | Fe-Cr-Ni-Cu-Al | 208.7392 | 62.43114 | 550.1441 | 175.1272
4004 | 4.190089 | 42.91272 | 37.43522 | 11.91932 | 3.542649 | 85.035 | 0.2699017 | 0.08857169 | 497.2825 | 1 | 0 | 0 |  | Fe-Cr-Ni-Cu-Al | 214.3139 | 88.56569 | 631.9268 | 200.8645
4005 | 4.27553 | 48.76364 | 30.33416 | 10.94614 | 5.680538 | 84.18713 | 0.2648031 | 0.1031905 | 614.4665 | 1 | 0 | 0 |  | Fe-Cr-Ni-Cu-Al | 271.9979 | 123.209 | 761.2395 | 160.5238
4006 | 3.326013 | 54.70772 | 25.63679 | 8.830577 | 7.498901 | 84.12517 | 0.2596377 | 0.112385 | 689.862 | 1 | 0 | 0 |  | Fe-Cr-Ni-Cu-Al | 370.8282 | 178.1853 | 852.5236 | 165.6766
4007 | 5.869347 | 19.12617 | 52.4381 | 21.14855 | 1.417838 | 76.63366 | 0.2965255 | 0.06831728 | 305.6186 | 1 | 0 | 0 |  | Fe-Cr-Ni-Cu-Al | 169.8872 | 51.25187 | 298.5844 | 131.253
4008 | 6.989849 | 25.10173 | 46.18072 | 19.31555 | 2.412163 | 78.09765 | 0.2895808 | 0.08001296 | 399.403 | 1 | 0 | 0 |  | Fe-Cr-Ni-Cu-Al | 198.7937 | 44.46105 | 426.0122 | 146.3596
4009 | 8.054583 | 29.99667 | 40.21378 | 18.32996 | 3.405007 | 78.86048 | 0.2841984 | 0.08897827 | 473.0522 | 1 | 0 | 0 |  | Fe-Cr-Ni-Cu-Al | 219.3866 | 43.77205 | 466.1425 | 170.1611
4010 | 8.340833 | 34.94556 | 35.06773 | 16.60871 | 5.037167 | 78.82284 | 0.2792913 | 0.1005126 | 565.6153 | 1 | 0 | 0 |  | Fe-Cr-Ni-Cu-Al | 242.8925 | 60.89091 | 543.6436 | 206.7956
4011 | 9.693022 | 40.10946 | 29.43258 | 13.48024 | 7.284699 | 78.41097 | 0.2742498 | 0.1133403 | 667.957 | 1 | 0 | 0 |  | Fe-Cr-Ni-Cu-Al | 308.333 | 106.5797 | 668.1251 | 187.7982
4012 | 8.891274 | 45.52991 | 24.53192 | 11.38164 | 9.665257 | 77.65053 | 0.2697605 | 0.1243198 | 750.9441 | 1 | 0 | 0 |  | Fe-Cr-Ni-Cu-Al | 451.2106 | 167.2906 | 758.3452 | 176.1499
4013 | 8.165888 | 49.96125 | 19.6184 | 9.291627 | 12.96284 | 75.55321 | 0.2669646 | 0.1359594 | 825.402 | 1 | 0 | 0 |  | Fe-Cr-Ni-Cu-Al | 563.4996 | 159.5888 | 807.7006 | 190.0858
4014 | 3.835963 | 10.71435 | 52.41505 | 31.64468 | 1.389961 | 70.23292 | 0.3092761 | 0.06587282 | 263.8894 | 1 | 1 | 1 | 263.8894 | Fe-Cr-Ni-Cu-Al | 150.2246 | 60.39626 | 101.9785 | 137.5326
4015 | 7.699609 | 14.33735 | 46.53447 | 29.5686 | 1.859968 | 71.89114 | 0.3037466 | 0.07199988 | 312.5945 | 1 | 0 | 0 |  | Fe-Cr-Ni-Cu-Al | 177.2336 | 54.99533 | 170.4291 | 156.7761
4016 | 9.925393 | 19.40605 | 40.68652 | 27.10487 | 2.877172 | 73.30464 | 0.2972431 | 0.08264313 | 396.323 | 1 | 0 | 0 |  | Fe-Cr-Ni-Cu-Al | 203.7908 | 50.30402 | 242.4397 | 157.9787
4017 | 12.08992 | 23.45051 | 36.00471 | 24.07409 | 4.380781 | 73.70133 | 0.2922929 | 0.09543844 | 496.7183 | 1 | 0 | 0 |  | Fe-Cr-Ni-Cu-Al | 233.1561 | 41.98975 | 333.2692 | 170.5669
4018 | 13.65904 | 27.39082 | 32.02677 | 20.32423 | 6.599137 | 73.23547 | 0.2880246 | 0.109316 | 603.4537 | 1 | 0 | 0 |  | Fe-Cr-Ni-Cu-Al | 290.267 | 50.62643 | 453.9108 | 205.0546
4019 | 15.17916 | 31.29331 | 27.35075 | 17.27174 | 8.905033 | 72.54881 | 0.2841491 | 0.1202767 | 684.6856 | 1 | 0 | 0 |  | Fe-Cr-Ni-Cu-Al | 403.175 | 100.419 | 528.826 | 215.0866
4020 | 14.73011 | 35.86836 | 22.62843 | 14.1822 | 12.59091 | 70.51275 | 0.2808428 | 0.1337081 | 770.8706 | 1 | 0 | 0 |  | Fe-Cr-Ni-Cu-Al | 586.3572 | 117.0798 | 591.1948 | 214.5266
4021 | 14.21841 | 39.7139 | 18.68097 | 10.7857 | 16.60102 | 68.234 | 0.2785879 | 0.1423212 | 810.2504 | 1 | 0 | 0 |  | Fe-Cr-Ni-Cu-Al | 676.744 | 89.60076 | 630.2047 | 224.7742
4022 | 11.21054 | 42.90973 | 15.71099 | 8.504007 | 21.66473 | 64.78426 | 0.2782616 | 0.146032 | 791.9727 | 0 | 0 | 0 |  | Fe-Cr-Ni-Cu-Al | 721.9587 | 59.63904 | 634.2423 | 253.1931
4023 | 5.703684 | 8.850632 | 42.96461 | 41.10325 | 1.37782 | 67.07074 | 0.3134182 | 0.0627754 | 231.2438 | 1 | 0 | 0 |  | Fe-Cr-Ni-Cu-Al | 146.8968 | 56.11332 | 16.0403 | 208.8871
4024 | 9.740459 | 11.78943 | 38.90463 | 37.68311 | 1.882376 | 68.80998 | 0.3082032 | 0.06924922 | 280.2068 | 1 | 0 | 0 |  | Fe-Cr-Ni-Cu-Al | 175.4588 | 53.04637 | 68.41133 | 179.6414
4025 | 14.00527 | 14.90231 | 34.69889 | 33.01032 | 3.383205 | 69.53533 | 0.3031271 | 0.0848293 | 393.1301 | 1 | 0 | 0 |  | Fe-Cr-Ni-Cu-Al | 215.9106 | 46.66042 | 154.6068 | 203.2102
4026 | 17.2678 | 17.9685 | 30.96167 | 28.89459 | 4.90744 | 69.97405 | 0.2986852 | 0.0966813 | 484.1277 | 1 | 0 | 0 |  | Fe-Cr-Ni-Cu-Al | 249.5021 | 40.85973 | 220.3175 | 193.1364
4027 | 20.03517 | 20.61716 | 27.7088 | 23.99704 | 7.641833 | 68.89718 | 0.295481 | 0.1126214 | 599.4481 | 1 | 0 | 0 |  | Fe-Cr-Ni-Cu-Al | 338.5435 | 63.02521 | 314.5881 | 207.25
4028 | 20.81365 | 24.478 | 24.17977 | 19.94357 | 10.58501 | 67.85619 | 0.2917806 | 0.1248083 | 683.4498 | 1 | 0 | 0 |  | Fe-Cr-Ni-Cu-Al | 548.4875 | 50.02746 | 389.8675 | 203.7981
4029 | 20.85956 | 28.05279 | 20.70713 | 15.82349 | 14.55703 | 65.76571 | 0.2892242 | 0.1353322 | 740.2079 | 1 | 0 | 0 |  | Fe-Cr-Ni-Cu-Al | 633.8687 | 61.53718 | 417.1678 | 218.2522
4030 | 20.38355 | 31.25784 | 16.38372 | 12.27896 | 19.69594 | 62.6603 | 0.2879637 | 0.1412653 | 744.9998 | 0 | 0 | 0 |  | Fe-Cr-Ni-Cu-Al | 708.6302 | 50.35205 | 383.0525 | 228.7607
4031 | 15.53739 | 33.75397 | 14.9702 | 8.839678 | 26.89875 | 58.01893 | 0.2893275 | 0.1425873 | 691.7572 | 0 | 0 | 0 |  | Fe-Cr-Ni-Cu-Al | 741.9882 | 43.12988 | 320.8008 | 235.4259
4032 | 8.499434 | 7.034084 | 34.74192 | 48.35578 | 1.368786 | 64.56955 | 0.316876 | 0.06018599 | 206.2276 | 1 | 0 | 0 |  | Fe-Cr-Ni-Cu-Al | 142.5466 | 57.91074 | -59.27736 | 245.4415
4033 | 13.63376 | 9.066877 | 31.73128 | 43.21561 | 2.352472 | 65.85473 | 0.3121802 | 0.07271725 | 290.5252 | 1 | 0 | 0 |  | Fe-Cr-Ni-Cu-Al | 182.737 | 48.52261 | 0.6230879 | 223.5582
4034 | 19.00641 | 11.1763 | 28.3889 | 37.56202 | 3.86637 | 66.57077 | 0.3076849 | 0.08681461 | 391.5132 | 1 | 0 | 0 |  | Fe-Cr-Ni-Cu-Al | 230.8062 | 42.02699 | 77.60197 | 224.0779
4035 | 22.46771 | 13.31172 | 25.76235 | 32.53737 | 5.920852 | 66.32632 | 0.3042241 | 0.1013456 | 496.1976 | 1 | 0 | 0 |  | Fe-Cr-Ni-Cu-Al | 283.3234 | 40.24877 | 137.3179 | 212.0311
4036 | 25.45003 | 15.79673 | 22.29181 | 27.75194 | 8.709493 | 65.33125 | 0.3010465 | 0.1149478 | 589.7156 | 1 | 0 | 0 |  | Fe-Cr-Ni-Cu-Al | 458.2355 | 59.5335 | 175.6225 | 191.9631
4037 | 27.55196 | 18.4695 | 19.69245 | 22.57217 | 11.71392 | 64.32591 | 0.2980408 | 0.1251325 | 655.8546 | 1 | 0 | 0 |  | Fe-Cr-Ni-Cu-Al | 569.2181 | 38.5471 | 224.4568 | 201.8779
4038 | 28.04683 | 21.76069 | 15.96814 | 17.28639 | 16.93795 | 61.5082 | 0.2959178 | 0.1351044 | 696.3229 | 0 | 0 | 0 |  | Fe-Cr-Ni-Cu-Al | 628.3886 | 50.89599 | 259.0354 | 180.6671
4039 | 27.23358 | 23.0506 | 14.31242 | 12.6769 | 22.7265 | 57.89491 | 0.2966438 | 0.1389228 | 678.1892 | 0 | 0 | 0 |  | Fe-Cr-Ni-Cu-Al | 675.1437 | 50.83327 | 232.7968 | 188.8306
4040 | 21.61771 | 25.1588 | 11.36104 | 9.224215 | 32.63824 | 52.01552 | 0.2994617 | 0.1352984 | 576.5758 | 0 | 0 | 0 |  | Fe-Cr-Ni-Cu-Al | 733.6612 | 45.24688 | 168.1061 | 177.5668
4041 | 13.31599 | 6.198882 | 24.9933 | 54.11325 | 1.378585 | 63.02123 | 0.3182531 | 0.05784174 | 187.2031 | 1 | 0 | 0 |  | Fe-Cr-Ni-Cu-Al | 149.3455 | 53.06998 | -104.5137 | 268.0871
4042 | 20.32674 | 7.209555 | 23.39993 | 46.25792 | 2.805864 | 64.17224 | 0.3138156 | 0.0756388 | 302.281 | 1 | 0 | 0 |  | Fe-Cr-Ni-Cu-Al | 200.5424 | 45.1388 | -31.80542 | 260.8466
4043 | 25.81613 | 8.320135 | 20.87306 | 40.67323 | 4.317449 | 64.52981 | 0.3104669 | 0.0885424 | 392.4784 | 1 | 0 | 0 |  | Fe-Cr-Ni-Cu-Al | 252.4891 | 42.08301 | 22.14253 | 236.3083
4044 | 29.0337 | 10.61957 | 19.61801 | 34.21611 | 6.512602 | 64.59744 | 0.3065377 | 0.102291 | 491.2633 | 1 | 0 | 0 |  | Fe-Cr-Ni-Cu-Al | 332.0443 | 50.74573 | 84.58654 | 185.6134
4045 | 31.91662 | 11.88631 | 17.89179 | 29.05329 | 9.251988 | 63.38568 | 0.3046132 | 0.115024 | 575.7108 | 1 | 0 | 0 |  | Fe-Cr-Ni-Cu-Al | 488.548 | 39.80214 | 139.7135 | 208.6117
4046 | 34.34579 | 14.44142 | 15.13887 | 22.69199 | 13.38193 | 61.61732 | 0.3018718 | 0.1268586 | 644.8384 | 0 | 0 | 0 |  | Fe-Cr-Ni-Cu-Al | 575.6617 | 35.22578 | 173.0341 | 175.4897
4047 | 35.40703 | 16.48275 | 12.40528 | 17.45822 | 18.24673 | 59.01325 | 0.3006929 | 0.1335913 | 661.6444 | 0 | 0 | 0 |  | Fe-Cr-Ni-Cu-Al | 620.514 | 43.52777 | 202.2404 | 153.0871
4048 | 33.43243 | 17.95791 | 10.81242 | 11.70504 | 26.0922 | 54.39668 | 0.3020114 | 0.1362957 | 621.2894 | 0 | 0 | 0 |  | Fe-Cr-Ni-Cu-Al | 674.7181 | 55.76471 | 192.4799 | 144.1677
4049 | 26.56087 | 19.52316 | 8.816135 | 7.953296 | 37.14654 | 48.38431 | 0.3057807 | 0.1296307 | 503.4123 | 0 | 0 | 0 |  | Fe-Cr-Ni-Cu-Al | 723.4705 | 58.24142 | 138.9526 | 141.0138
4050 | 19.81061 | 6.14818 | 16.85643 | 55.81747 | 1.367309 | 63.03821 | 0.3170864 | 0.05615155 | 177.9618 | 1 | 0 | 0 |  | Fe-Cr-Ni-Cu-Al | 155.9853 | 56.8067 | -138.7053 | 288.5092
4051 | 27.14193 | 6.317582 | 16.302 | 47.42852 | 2.809965 | 63.96578 | 0.3135322 | 0.07406629 | 291.2793 | 1 | 0 | 0 |  | Fe-Cr-Ni-Cu-Al | 209.6632 | 48.18129 | -55.90852 | 264.4433
4052 | 32.80491 | 6.478776 | 15.67308 | 40.72075 | 4.322492 | 64.22568 | 0.3110381 | 0.087329 | 382.9575 | 1 | 0 | 0 |  | Fe-Cr-Ni-Cu-Al | 264.9053 | 41.96262 | -3.059232 | 222.0441
4053 | 36.73016 | 7.599419 | 13.94126 | 34.82811 | 6.901051 | 63.3312 | 0.3086357 | 0.1034204 | 492.1436 | 1 | 0 | 0 |  | Fe-Cr-Ni-Cu-Al | 380.5033 | 56.99269 | 53.4446 | 195.059
4054 | 40.24167 | 8.873705 | 12.244 | 28.91958 | 9.721043 | 62.31649 | 0.3063902 | 0.1149573 | 568.049 | 0 | 0 | 0 |  | Fe-Cr-Ni-Cu-Al | 501.1155 | 38.53854 | 99.85284 | 169.0385
4055 | 42.5389 | 10.42252 | 10.58969 | 22.92786 | 13.52102 | 60.52016 | 0.3046622 | 0.1247179 | 620.5629 | 0 | 0 | 0 |  | Fe-Cr-Ni-Cu-Al | 573.7772 | 35.05861 | 140.0491 | 166.377
4056 | 43.94467 | 12.16374 | 8.738578 | 16.21713 | 18.93587 | 57.75312 | 0.3036058 | 0.1321373 | 640.9196 | 0 | 0 | 0 |  | Fe-Cr-Ni-Cu-Al | 614.1355 | 40.60785 | 159.7009 | 121.5675
4057 | 41.21012 | 14.38816 | 6.768028 | 10.25747 | 27.37622 | 53.13613 | 0.3044036 | 0.1336658 | 592.1736 | 0 | 0 | 0 |  | Fe-Cr-Ni-Cu-Al | 670.7936 | 53.11776 | 184.8165 | 128.5063
4058 | 32.63944 | 15.855 | 5.96641 | 6.458969 | 39.08018 | 46.95052 | 0.3087149 | 0.1263357 | 470.817 | 0 | 0 | 0 |  | Fe-Cr-Ni-Cu-Al | 712.4052 | 64.34157 | 137.6458 | 132.4863
4059 | 35.97299 | 4.526004 | 10.21911 | 46.46356 | 2.818337 | 64.05077 | 0.3133393 | 0.07311612 | 286.2831 | 1 | 0 | 0 |  | Fe-Cr-Ni-Cu-Al | 222.5916 | 45.39791 | -78.06275 | 245.4617
4060 | 40.86134 | 4.639475 | 10.47531 | 39.69037 | 4.333494 | 64.24834 | 0.3110948 | 0.08646301 | 377.9138 | 1 | 0 | 0 |  | Fe-Cr-Ni-Cu-Al | 282.7968 | 47.65894 | -24.03238 | 218.2785
4061 | 45.27363 | 5.747963 | 9.733598 | 32.78227 | 6.462535 | 64.12066 | 0.3081675 | 0.09987329 | 473.0591 | 1 | 0 | 0 |  | Fe-Cr-Ni-Cu-Al | 404.7848 | 56.34723 | 37.34389 | 175.1799
4062 | 48.04854 | 6.958824 | 8.978338 | 26.72876 | 9.285539 | 63.01934 | 0.3061559 | 0.1122498 | 555.2923 | 0 | 0 | 0 |  | Fe-Cr-Ni-Cu-Al | 506.7743 | 41.41441 | 104.5226 | 159.0084
4063 | 50.53969 | 8.365273 | 7.082874 | 20.44694 | 13.56522 | 60.73776 | 0.304722 | 0.1238458 | 617.987 | 0 | 0 | 0 |  | Fe-Cr-Ni-Cu-Al | 579.621 | 37.18433 | 138.5955 | 140.166
4064 | 50.8205 | 9.903371 | 6.211245 | 14.79284 | 18.27205 | 58.22065 | 0.3040088 | 0.1306834 | 638.0784 | 0 | 0 | 0 |  | Fe-Cr-Ni-Cu-Al | 609.4314 | 38.44692 | 161.0737 | 112.6817
4065 | 48.10332 | 12.96445 | 3.991637 | 8.642335 | 26.29825 | 54.07682 | 0.3037198 | 0.1327871 | 599.4202 | 0 |  | 0 |  | Fe-Cr-Ni-Cu-Al | 668.4993 | 54.26337 | 207.6697 | 123.0497
4066 | 50.07044 | 2.797066 | 6.3154 | 36.46277 | 4.354324 | 64.85876 | 0.310373 | 0.08615339 | 380.4082 | 0 | 0 | 0 |  | Fe-Cr-Ni-Cu-Al | 317.0804 | 55.08435 | -29.01175 | 215.7673
4067 | 53.74239 | 3.848962 | 6.517831 | 29.39964 | 6.491183 | 64.66293 | 0.307703 | 0.0996872 | 476.9972 | 0 | 0 | 0 |  | Fe-Cr-Ni-Cu-Al | 437.67 | 51.60877 | 68.12946 | 191.1853
4068 | 56.85087 | 4.993457 | 5.637279 | 23.19013 | 9.32826 | 63.55307 | 0.3057017 | 0.1119294 | 559.0984 | 0 | 0 | 0 |  | Fe-Cr-Ni-Cu-Al | 525.4915 | 46.45833 | 123.2741 | 164.4301
4069 | 59.75545 | 6.298295 | 4.740235 | 16.67759 | 12.52842 | 62.31273 | 0.3037829 | 0.1209926 | 613.9881 | 0 | 0 | 0 |  | Fe-Cr-Ni-Cu-Al | 574.5746 | 40.63366 | 147.1358 | 122.2883
4070 | 58.65133 | 8.737112 | 4.931807 | 10.67791 | 17.00184 | 60.13329 | 0.3022686 | 0.1295367 | 652.2192 | 0 | 0 | 0 |  | Fe-Cr-Ni-Cu-Al | 601.6913 | 41.3789 | 183.0401 | 115.4316
4071 | 5.760908 | 3.218194 | 56.91897 | 15.73224 | 18.36969 | 53.0575 | 0.3212807 | 0.1569334 | 779.418 | 1 | 0 | 0 |  | Fe-Cr-Ni-Cu-Al | 385.0537 | 80.81397 | 224.1913 | 146.2553
4072 | 6.01994 | 5.604828 | 50.6198 | 15.06965 | 22.68578 | 50.7976 | 0.3201379 | 0.1575467 | 742.9192 | 1 | 0 | 0 |  | Fe-Cr-Ni-Cu-Al | 441.3369 | 71.89291 | 209.6725 | 142.8468
4073 | 5.070307 | 8.261187 | 45.2993 | 14.42323 | 26.94597 | 48.87133 | 0.3189928 | 0.1556458 | 694.7741 | 0 | 0 | 0 |  | Fe-Cr-Ni-Cu-Al | 468.1501 | 63.02305 | 187.8755 | 142.9269
4074 | 5.226363 | 13.38142 | 37.08016 | 13.38044 | 30.93161 | 48.16745 | 0.3148771 | 0.150648 | 642.1263 | 0 | 0 | 0 |  | Fe-Cr-Ni-Cu-Al | 513.5886 | 60.88903 | 168.9209 | 142.183
4075 | 4.124869 | 17.92202 | 31.79434 | 10.95154 | 35.20722 | 47.37647 | 0.3116149 | 0.1453626 | 590.7396 | 0 | 0 | 0 |  | Fe-Cr-Ni-Cu-Al | 559.8408 | 77.73634 | 142.3554 | 138.3366
4076 | 6.371887 | 2.966253 | 56.92791 | 22.95931 | 10.77465 | 58.18457 | 0.3200778 | 0.1379711 | 710.2708 | 1 | 0 | 0 |  | Fe-Cr-Ni-Cu-Al | 258.3549 | 77.3779 | 215.5255 | 169.8407
4077 | 7.752694 | 5.155783 | 51.2207 | 21.42357 | 14.44725 | 55.98262 | 0.3183973 | 0.1470662 | 746.26 | 1 | 0 | 0 |  | Fe-Cr-Ni-Cu-Al | 334.3483 | 75.52705 | 242.0366 | 171.1443
4078 | 9.078058 | 7.39556 | 45.32364 | 20.6591 | 17.54364 | 54.38726 | 0.3166785 | 0.1492143 | 734.284 | 1 | 0 | 0 |  | Fe-Cr-Ni-Cu-Al | 414.3411 | 72.1931 | 229.6011 | 178.774
4079 | 9.49352 | 11.0486 | 39.91402 | 18.904 | 20.63986 | 53.54955 | 0.31344 | 0.1506253 | 726.6077 | 1 | 0 | 0 |  | Fe-Cr-Ni-Cu-Al | 475.027 | 69.04627 | 221.9824 | 172.2166
4080 | 11.08311 | 16.05156 | 33.65355 | 15.41347 | 23.79831 | 53.55079 | 0.308298 | 0.1494826 | 709.4965 | 0 | 0 | 0 |  | Fe-Cr-Ni-Cu-Al | 538.2457 | 64.98 | 242.8906 | 185.8054
4081 | 10.21318 | 21.39506 | 28.17918 | 13.0738 | 27.13879 | 53.21577 | 0.3038433 | 0.1476105 | 682.7581 | 0 | 0 | 0 |  | Fe-Cr-Ni-Cu-Al | 601.9987 | 82.06345 | 207.878 | 191.876
4082 | 9.281294 | 28.39281 | 22.29814 | 10.5608 | 29.46695 | 54.07684 | 0.2974217 | 0.144776 | 664.6426 | 0 | 0 | 0 |  | Fe-Cr-Ni-Cu-Al | 690.6386 | 68.98797 | 238.1334 | 220.5795
4083 | 3.99022 | 2.786302 | 54.52283 | 32.91722 | 5.783423 | 60.94215 | 0.3212679 | 0.1107997 | 532.5911 | 1 | 1 | 1 | 532.5911 | Fe-Cr-Ni-Cu-Al | 190.1918 | 62.11471 | 135.5533 | 237.4285
4084 | 8.119647 | 3.779873 | 49.07307 | 31.18166 | 7.845742 | 59.75953 | 0.3195049 | 0.1186777 | 578.1468 | 1 | 0 | 0 |  | Fe-Cr-Ni-Cu-Al | 235.33 | 65.66166 | 178.0918 | 255.1313
4085 | 10.63456 | 5.940745 | 43.59357 | 29.04151 | 10.78961 | 58.23544 | 0.317091 | 0.1319581 | 659.6965 | 1 | 0 | 0 |  | Fe-Cr-Ni-Cu-Al | 296.5101 | 73.33486 | 212.0856 | 244.1818
4086 | 13.03078 | 9.099167 | 38.80665 | 25.94757 | 13.11583 | 58.00034 | 0.3131643 | 0.1364443 | 684.7209 | 1 | 0 | 0 |  | Fe-Cr-Ni-Cu-Al | 374.1795 | 69.88152 | 232.043 | 221.9635
4087 | 14.69651 | 13.68309 | 34.45935 | 21.86795 | 15.29311 | 58.57434 | 0.3076865 | 0.1411568 | 721.4294 | 1 | 0 | 0 |  | Fe-Cr-Ni-Cu-Al | 465.5653 | 62.92477 | 247.6519 | 201.7557
4088 | 16.28646 | 18.41271 | 29.34595 | 18.5317 | 17.42318 | 59.0559 | 0.3024342 | 0.1428008 | 732.1973 | 1 | 0 | 0 |  | Fe-Cr-Ni-Cu-Al | 553.1685 | 65.07233 | 271.444 | 195.1123
4089 | 15.60107 | 25.69857 | 23.96641 | 15.02077 | 19.71319 | 60.10646 | 0.2951952 | 0.1442225 | 744.8386 | 1 | 0 | 0 |  | Fe-Cr-Ni-Cu-Al | 633.6656 | 65.80376 | 297.3562 | 221.1163
4090 | 14.76701 | 33.2261 | 19.40175 | 11.20185 | 21.4033 | 61.71291 | 0.2877022 | 0.1449263 | 758.9009 | 0 | 0 | 0 |  | Fe-Cr-Ni-Cu-Al | 712.4988 | 56.87713 | 410.9591 | 234.7688
4091 | 11.27344 | 41.98425 | 15.79913 | 8.551719 | 22.39146 | 63.86758 | 0.2795663 | 0.1459899 | 781.2801 | 0 | 0 | 0 |  | Fe-Cr-Ni-Cu-Al | 727.3616 | 58.60591 | 604.2521 | 255.3889
4092 | 5.878907 | 2.73676 | 44.28453 | 42.36598 | 4.733825 | 59.93502 | 0.3229245 | 0.09951108 | 440.9225 | 1 | 1 | 1 | 440.9225 | Fe-Cr-Ni-Cu-Al | 187.2326 | 53.56906 | 36.3491 | 293.6807
4093 | 10.13856 | 3.775776 | 40.49468 | 39.22323 | 6.367755 | 59.60085 | 0.3204408 | 0.1120257 | 528.7488 | 1 | 0 | 0 |  | Fe-Cr-Ni-Cu-Al | 226.5461 | 49.67154 | 93.53635 | 291.9608
4094 | 14.5938 | 6.793731 | 36.157 | 34.39748 | 8.057997 | 60.41013 | 0.3152314 | 0.1189485 | 584.9994 | 1 | 0 | 0 |  | Fe-Cr-Ni-Cu-Al | 281.2679 | 56.15416 | 151.9706 | 268.6897
4095 | 18.00505 | 9.860878 | 32.28359 | 30.12825 | 9.722232 | 61.02334 | 0.3105664 | 0.1228025 | 615.5161 | 1 | 0 | 0 |  | Fe-Cr-Ni-Cu-Al | 351.3473 | 67.64428 | 190.4973 | 234.2243
4096 | 20.6195 | 15.15605 | 28.51693 | 24.69693 | 11.01059 | 62.99617 | 0.3033301 | 0.1267042 | 659.645 | 1 | 0 | 0 |  | Fe-Cr-Ni-Cu-Al | 452.1082 | 57.66745 | 243.354 | 222.1441
4097 | 21.23033 | 20.8067 | 24.66384 | 20.34283 | 12.95631 | 63.98014 | 0.2969905 | 0.131883 | 703.2746 | 1 | 0 | 0 |  | Fe-Cr-Ni-Cu-Al | 566.79 | 43.5188 | 301.2419 | 200.6819
4098 | 20.85956 | 28.05279 | 20.70713 | 15.82349 | 14.55703 | 65.76571 | 0.2892242 | 0.1364855 | 750.8241 | 1 | 0 | 0 |  | Fe-Cr-Ni-Cu-Al | 628.5097 | 62.52161 | 419.985 | 217.2733
4099 | 19.74722 | 36.77105 | 15.87226 | 11.89564 | 15.71383 | 68.23084 | 0.2802622 | 0.1369982 | 768.4855 | 1 | 0 | 0 |  | Fe-Cr-Ni-Cu-Al | 686.0729 | 64.72507 | 588.3796 | 226.5189
4100 | 14.29393 | 47.68799 | 13.77214 | 8.132238 | 16.1137 | 71.83816 | 0.2698168 | 0.1407348 | 826.6672 | 1 | 0 | 0 |  | Fe-Cr-Ni-Cu-Al | 664.8481 | 106.3395 | 792.5022 | 230.1162
4101 | 8.68308 | 2.694776 | 35.49258 | 49.4006 | 3.728964 | 59.51779 | 0.3237576 | 0.08811074 | 359.2303 | 1 | 1 | 1 | 359.2303 | Fe-Cr-Ni-Cu-Al | 180.833 | 54.69435 | -41.88061 | 312.2621
4102 | 13.93774 | 4.634516 | 32.43876 | 44.17914 | 4.809846 | 60.76538 | 0.3190296 | 0.09914919 | 444.4963 | 1 | 0 | 0 |  | Fe-Cr-Ni-Cu-Al | 219.7014 | 47.25288 | 7.343887 | 271.03
4103 | 19.35327 | 7.586839 | 28.90699 | 38.24751 | 5.905395 | 62.51732 | 0.3130817 | 0.1048313 | 497.7204 | 1 | 0 | 0 |  | Fe-Cr-Ni-Cu-Al | 262.5903 | 44.02506 | 92.13063 | 263.9066
4104 | 22.67515 | 11.5154 | 26.00022 | 32.83779 | 6.971439 | 64.33463 | 0.3068661 | 0.1074377 | 527.8696 | 1 | 0 | 0 |  | Fe-Cr-Ni-Cu-Al | 313.7343 | 48.21923 | 133.6223 | 214.9623
4105 | 25.32972 | 16.70468 | 22.18643 | 27.62075 | 8.15842 | 66.31616 | 0.2997371 | 0.1124892 | 578.5481 | 1 | 0 | 0 |  | Fe-Cr-Ni-Cu-Al | 427.7686 | 62.4527 | 174.769 | 191.0791
4106 | 27.01847 | 22.13674 | 19.31114 | 22.13511 | 9.398536 | 68.22464 | 0.2928466 | 0.1173765 | 628.5647 | 1 | 0 | 0 |  | Fe-Cr-Ni-Cu-Al | 552.8035 | 38.55138 | 287.9455 | 207.2074
4107 | 26.65178 | 31.01747 | 15.17388 | 16.42657 | 10.7303 | 71.08563 | 0.2829926 | 0.1218255 | 681.1922 | 1 | 0 | 0 |  | Fe-Cr-Ni-Cu-Al | 581.1245 | 71.89978 | 505.291 | 229.4251
4108 | 24.76223 | 39.82178 | 13.01361 | 11.52651 | 10.87587 | 74.91501 | 0.273436 | 0.1226468 | 713.8787 | 1 | 0 | 0 |  | Fe-Cr-Ni-Cu-Al | 569.2851 | 131.6939 | 708.8619 | 192.8408
4109 | 18.29602 | 53.2325 | 9.615348 | 7.80686 | 11.04927 | 79.75538 | 0.2605085 | 0.1232075 | 747.1126 | 1 | 0 | 0 |  | Fe-Cr-Ni-Cu-Al | 549.9601 | 169.5843 | 878.9502 | 190.5106
4110 | 13.54684 | 2.702721 | 25.42659 | 55.05139 | 3.272463 | 58.97854 | 0.323864 | 0.08505519 | 336.3227 | 1 |  | 0 |  | Fe-Cr-Ni-Cu-Al | 179.826 | 52.31164 | -119.8454 | 307.059
4111 | 20.50453 | 5.454462 | 23.6046 | 46.66253 | 3.773875 | 62.16415 | 0.3165274 | 0.08482969 | 353.2224 | 1 | 0 | 0 |  | Fe-Cr-Ni-Cu-Al | 214.6674 | 46.04758 | -38.51667 | 259.2062
4112 | 25.81613 | 8.320135 | 20.87306 | 40.67323 | 4.317449 | 64.52981 | 0.3104669 | 0.0885424 | 392.4784 | 1 | 0 | 0 |  | Fe-Cr-Ni-Cu-Al | 252.3078 | 41.0007 | 28.71187 | 230.7333
4113 | 28.76649 | 12.4349 | 19.43746 | 33.90121 | 5.459946 | 66.61116 | 0.3038783 | 0.0992288 | 483.4525 | 1 | 0 | 0 |  | Fe-Cr-Ni-Cu-Al | 296.795 | 42.91439 | 83.80777 | 173.593
4114 | 31.02944 | 17.33386 | 17.39446 | 28.2457 | 5.996541 | 69.3259 | 0.2967947 | 0.09930037 | 498.9525 | 1 | 0 | 0 |  | Fe-Cr-Ni-Cu-Al | 331.1792 | 53.55487 | 157.8434 | 174.7689
4115 | 32.56797 | 24.45339 | 14.35525 | 21.51741 | 7.10598 | 72.26532 | 0.2878142 | 0.1024203 | 538.0458 | 1 | 0 | 0 |  | Fe-Cr-Ni-Cu-Al | 457.1899 | 95.81051 | 329.4348 | 210.8457
4116 | 32.48742 | 32.26369 | 11.38236 | 16.01864 | 7.847877 | 75.41274 | 0.2788648 | 0.1080205 | 601.7703 | 1 | 0 | 0 |  | Fe-Cr-Ni-Cu-Al | 459.1033 | 119.217 | 537.8848 | 241.683
4117 | 28.93313 | 43.51524 | 9.357294 | 10.12979 | 8.06455 | 80.26354 | 0.2670212 | 0.1112157 | 657.3638 | 1 | 0 | 0 |  | Fe-Cr-Ni-Cu-Al | 473.6443 | 162.1217 | 794.4019 | 183.9199
4118 | 21.24087 | 57.24682 | 7.050308 | 6.360291 | 8.101711 | 85.48765 | 0.2539852 | 0.1078742 | 652.4196 | 1 | 0 | 0 |  | Fe-Cr-Ni-Cu-Al | 497.9846 | 188.2591 | 920.1122 | 182.6746
4119 | 20.15119 | 2.680235 | 17.14623 | 56.7771 | 3.245237 | 59.05369 | 0.3226302 | 0.07845633 | 294.0541 | 1 | 0 | 0 |  | Fe-Cr-Ni-Cu-Al | 189.2336 | 53.19478 | -141.4326 | 325.8169
4120 | 27.26029 | 5.438684 | 16.37309 | 47.63534 | 3.292588 | 62.9626 | 0.3148824 | 0.0787754 | 317.3146 | 1 | 0 | 0 |  | Fe-Cr-Ni-Cu-Al | 223.739 | 44.97015 | -71.63516 | 243.0715
4121 | 32.51535 | 8.25633 | 15.53474 | 40.36132 | 3.332264 | 66.23904 | 0.3083891 | 0.07903844 | 335.9831 | 1 | 0 | 0 |  | Fe-Cr-Ni-Cu-Al | 245.1195 | 41.80661 | -0.329264 | 221.5439
4122 | 35.74991 | 12.94406 | 13.56919 | 33.89862 | 3.838215 | 69.27938 | 0.3008702 | 0.07907046 | 349.2966 | 1 | 0 | 0 |  | Fe-Cr-Ni-Cu-Al | 270.8521 | 35.82592 | 65.3851 | 170.7831
4123 | 38.41931 | 17.88503 | 11.68953 | 27.60995 | 4.396179 | 72.16931 | 0.2935983 | 0.08345883 | 394.3619 | 1 | 0 | 0 |  | Fe-Cr-Ni-Cu-Al | 294.0912 | 42.66045 | 131.4691 | 156.609
4124 | 39.56328 | 24.23365 | 9.848939 | 21.32404 | 5.030088 | 75.30615 | 0.2854558 | 0.09124911 | 470.0418 | 1 | 0 | 0 |  | Fe-Cr-Ni-Cu-Al | 318.9884 | 66.89561 | 284.8202 | 208.0335
4125 | 39.34043 | 32.66792 | 7.823007 | 14.51801 | 5.650632 | 79.16406 | 0.2756366 | 0.0948876 | 517.8707 | 1 | 0 | 0 |  | Fe-Cr-Ni-Cu-Al | 369.9949 | 110.2089 | 539.7917 | 225.0989
4126 | 34.78867 | 44.53594 | 5.71342 | 8.659131 | 6.302836 | 83.65545 | 0.2636699 | 0.09809322 | 564.6245 | 1 | 0 | 0 |  | Fe-Cr-Ni-Cu-Al | 442.862 | 160.6015 | 818.1774 | 177.0009
4127 | 25.37991 | 58.56082 | 4.639385 | 5.022391 | 6.3975 | 88.88524 | 0.2507521 | 0.09701439 | 576.7934 | 0 | 0 | 0 |  | Fe-Cr-Ni-Cu-Al | 480.8337 | 201.3054 | 948.2869 | 164.3663
4128 | 35.81701 | 5.407655 | 10.1748 | 46.2621 | 2.338431 | 65.05946 | 0.3120049 | 0.06798167 | 257.6256 | 1 | 0 | 0 |  | Fe-Cr-Ni-Cu-Al | 212.47 | 49.66813 | -87.053 | 254.0813
4129 | 40.14453 | 8.204556 | 10.29155 | 38.9941 | 2.365263 | 68.29806 | 0.3058533 | 0.06841971 | 273.9002 | 1 | 0 | 0 |  | Fe-Cr-Ni-Cu-Al | 243.1775 | 43.28463 | -19.12878 | 222.6289
4130 | 43.85869 | 12.0647 | 9.429394 | 31.75773 | 2.88949 | 71.19375 | 0.2991382 | 0.0738076 | 322.5939 | 1 | 0 | 0 |  | Fe-Cr-Ni-Cu-Al | 268.5534 | 40.46526 | 55.60973 | 170.2112
4131 | 45.64714 | 16.99979 | 8.529612 | 25.39289 | 3.430568 | 74.06687 | 0.2921206 | 0.07874403 | 370.4055 | 1 | 0 | 0 |  | Fe-Cr-Ni-Cu-Al | 288.0565 | 41.93376 | 132.21 | 138.6723
4132 | 46.55811 | 24.08202 | 6.524876 | 18.83611 | 3.998892 | 77.62389 | 0.2832163 | 0.08313521 | 418.8576 | 1 | 0 | 0 |  | Fe-Cr-Ni-Cu-Al | 302.1334 | 56.68442 | 280.438 | 199.2545
4133 | 45.30442 | 31.39006 | 5.537075 | 13.18722 | 4.581224 | 80.79853 | 0.2750439 | 0.08738365 | 466.1539 | 1 | 0 | 0 |  | Fe-Cr-Ni-Cu-Al | 336.603 | 101.9474 | 500.4566 | 214.6943
4134 | 40.71585 | 42.89616 | 3.37862 | 7.315087 | 5.694288 | 84.50983 | 0.2637619 | 0.09093327 | 508.1388 | 1 | 0 | 0 |  | Fe-Cr-Ni-Cu-Al | 440.6274 | 155.2298 | 799.4268 | 161.9483
4135 | 48.75823 | 8.171288 | 6.149891 | 35.50719 | 1.413403 | 70.98996 | 0.3026384 | 0.05577822 | 202.4848 | 1 | 0 | 0 |  | Fe-Cr-Ni-Cu-Al | 236.6901 | 41.02877 | -19.085 | 193.146
4136 | 51.59289 | 12.00881 | 6.257142 | 28.22376 | 1.917403 | 73.84314 | 0.2962711 | 0.06268793 | 256.3484 | 1 | 0 | 0 |  | Fe-Cr-Ni-Cu-Al | 266.7041 | 39.1522 | 48.1871 | 155.2911
4137 | 53.50876 | 16.91966 | 5.305878 | 21.82685 | 2.438855 | 76.73164 | 0.2893661 | 0.06873238 | 308.4644 | 1 | 0 | 0 |  | Fe-Cr-Ni-Cu-Al | 288.675 | 46.38858 | 164.0306 | 157.4076
4138 | 55.03102 | 22.23462 | 4.365459 | 15.35902 | 3.009885 | 79.60039 | 0.2824192 | 0.07890276 | 397.4853 | 1 | 0 | 0 |  | Fe-Cr-Ni-Cu-Al | 304.7872 | 55.72235 | 282.7287 | 185.6475
4139 | 52.57425 | 29.36936 | 4.420805 | 9.571532 | 4.064058 | 81.98365 | 0.2749867 | 0.08367809 | 443.4638 | 1 | 0 | 0 |  | Fe-Cr-Ni-Cu-Al | 369.1934 | 127.169 | 457.054 | 199.0941
4140 | 33.19826 | 11.23965 | 49.69783 | 3.434084 | 2.430179 | 77.91217 | 0.2966153 | 0.07604304 | 376.8693 | 1 | 1 | 1 | 376.8693 | Fe-Cr-Ni-Cu-Al | 253.8422 | 49.67251 | 336.8291 | 107.1505
4141 | 39.23941 | 10.30435 | 42.30153 | 5.724218 | 2.430495 | 77.29658 | 0.2968003 | 0.07477136 | 363.8085 | 1 | 1 | 1 | 363.8085 | Fe-Cr-Ni-Cu-Al | 260.4739 | 43.72283 | 331.6985 | 103.8662
4142 | 44.46919 | 9.409719 | 36.118 | 8.049946 | 1.95314 | 77.36165 | 0.296883 | 0.06762165 | 309.5042 | 1 | 1 | 1 | 309.5042 | Fe-Cr-Ni-Cu-Al | 254.0349 | 39.98429 | 298.2444 | 127.789
4143 | 48.89844 | 8.362026 | 28.3205 | 12.4905 | 1.928527 | 76.114 | 0.2979419 | 0.06651024 | 295.8355 | 1 | 1 | 1 | 295.8355 | Fe-Cr-Ni-Cu-Al | 264.2899 | 45.73576 | 236.1168 | 187.3047
4144 | 52.98907 | 6.515963 | 23.11912 | 15.92674 | 1.449101 | 75.44662 | 0.2995694 | 0.05878512 | 238.9713 | 1 | 0 | 0 |  | Fe-Cr-Ni-Cu-Al | 262.8983 | 43.53062 | 116.9629 | 162.8085
4145 | 21.29653 | 17.93962 | 54.36233 | 3.461778 | 2.939732 | 79.15734 | 0.2920037 | 0.08404198 | 444.8717 | 1 | 1 | 1 | 444.8717 | Fe-Cr-Ni-Cu-Al | 247.9512 | 51.03834 | 470.0412 | 93.20995
4146 | 27.50982 | 16.12661 | 47.12105 | 5.796721 | 3.445791 | 77.44076 | 0.2933755 | 0.08758215 | 464.2996 | 1 | 1 | 1 | 464.2996 | Fe-Cr-Ni-Cu-Al | 264.4702 | 57.11185 | 465.5702 | 93.17799
4147 | 32.43198 | 15.0978 | 40.48045 | 8.072534 | 3.917242 | 76.06956 | 0.2941287 | 0.09075357 | 481.9959 | 1 | 1 | 1 | 481.9959 | Fe-Cr-Ni-Cu-Al | 277.4617 | 59.72201 | 457.8231 | 115.5518
4148 | 36.76733 | 13.31244 | 34.35167 | 11.62112 | 3.947448 | 74.71284 | 0.2958605 | 0.08895011 | 459.208 | 1 | 0 | 0 |  | Fe-Cr-Ni-Cu-Al | 283.854 | 59.38847 | 418.3236 | 132.4084
4149 | 40.87976 | 10.46673 | 27.92929 | 16.28039 | 4.443833 | 72.03982 | 0.2993006 | 0.09138394 | 462.8238 | 1 | 0 | 0 |  | Fe-Cr-Ni-Cu-Al | 301.8483 | 61.7065 | 348.9073 | 221.2928
4150 | 44.53499 | 8.481277 | 22.34119 | 20.73049 | 3.91206 | 71.11278 | 0.3013776 | 0.08588463 | 414.8855 | 1 | 0 | 0 |  | Fe-Cr-Ni-Cu-Al | 304.5995 | 43.92312 | 230.3929 | 226.4461
4151 | 46.51757 | 6.590636 | 17.0066 | 26.46521 | 3.419984 | 69.73993 | 0.3040625 | 0.08023295 | 365.1494 | 1 | 0 | 0 |  | Fe-Cr-Ni-Cu-Al | 294.9476 | 40.59845 | 97.60142 | 187.0985
4152 | 12.12086 | 27.27221 | 55.20697 | 3.447958 | 1.951997 | 83.95925 | 0.2831555 | 0.07601517 | 397.1397 | 1 | 1 | 1 | 397.1397 | Fe-Cr-Ni-Cu-Al | 217.5817 | 47.79997 | 533.1363 | 80.26031
4153 | 16.34243 | 25.67619 | 49.38475 | 4.648845 | 3.947786 | 80.11335 | 0.2853078 | 0.09571343 | 543.4835 | 1 | 1 | 1 | 543.4835 | Fe-Cr-Ni-Cu-Al | 244.6599 | 47.56656 | 544.8928 | 96.1498
4154 | 21.87594 | 23.27709 | 42.7022 | 7.111922 | 5.032853 | 77.30931 | 0.28777 | 0.1014989 | 574.8756 | 1 | 0 | 0 |  | Fe-Cr-Ni-Cu-Al | 276.082 | 54.42717 | 542.2974 | 120.1497
4155 | 25.95322 | 20.29741 | 37.09953 | 10.63119 | 6.018653 | 74.21865 | 0.2913009 | 0.1068061 | 598.3856 | 1 | 0 | 0 |  | Fe-Cr-Ni-Cu-Al | 313.8872 | 66.83108 | 516.3239 | 146.6096
4156 | 29.3556 | 16.59403 | 31.95724 | 15.50832 | 6.584809 | 71.14462 | 0.2958471 | 0.1075426 | 582.0799 | 1 | 0 | 0 |  | Fe-Cr-Ni-Cu-Al | 330.9349 | 65.42056 | 431.0748 | 181.4355
4157 | 32.50561 | 13.66768 | 26.45125 | 20.28308 | 7.092374 | 68.49951 | 0.2996152 | 0.1082681 | 567.9042 | 1 | 0 | 0 |  | Fe-Cr-Ni-Cu-Al | 367.3274 | 66.63475 | 344.3593 | 245.8179
4158 | 35.17353 | 10.59497 | 20.65993 | 27.07405 | 6.497515 | 66.63875 | 0.3036187 | 0.1029825 | 513.2201 | 1 | 0 | 0 |  | Fe-Cr-Ni-Cu-Al | 373.1486 | 55.04166 | 179.9613 | 215.784
4159 | 36.73089 | 7.599571 | 16.08639 | 33.66785 | 5.915305 | 64.72393 | 0.3079042 | 0.09823085 | 464.5601 | 1 | 0 | 0 |  | Fe-Cr-Ni-Cu-Al | 342.7406 | 54.7968 | 63.60576 | 195.1447
4160 | 36.81211 | 5.557894 | 12.54898 | 40.7549 | 4.326118 | 64.10477 | 0.3112028 | 0.0867216 | 378.3388 | 1 | 0 | 0 |  | Fe-Cr-Ni-Cu-Al | 270.8833 | 39.77044 | -19.93261 | 224.8669
4161 | 10.32112 | 36.51576 | 46.64804 | 3.523192 | 2.991885 | 85.77235 | 0.2741306 | 0.08660821 | 490.5823 | 1 | 1 | 1 | 490.5823 | Fe-Cr-Ni-Cu-Al | 209.4902 | 66.83561 | 582.4246 | 131.5502
4162 | 13.8328 | 33.68339 | 42.49997 | 4.843007 | 5.140835 | 81.22591 | 0.2778726 | 0.1031831 | 609.2346 | 1 | 0 | 0 |  | Fe-Cr-Ni-Cu-Al | 245.1806 | 77.44537 | 576.0724 | 119.9301
4163 | 17.31321 | 29.21633 | 37.5327 | 8.618745 | 7.319013 | 75.83293 | 0.2837316 | 0.1152272 | 675.6146 | 1 | 0 | 0 |  | Fe-Cr-Ni-Cu-Al | 307.2084 | 86.75577 | 543.6472 | 156.7175
4164 | 20.57403 | 25.20437 | 33.00669 | 12.32123 | 8.893681 | 71.71759 | 0.2888405 | 0.121662 | 696.7766 | 1 | 0 | 0 |  | Fe-Cr-Ni-Cu-Al | 388.5212 | 103.3492 | 496.3203125 | 175.9634
4165 | 22.79006 | 20.20814 | 28.51704 | 18.52276 | 9.962003 | 67.42316 | 0.2954939 | 0.1234963 | 674.3172 | 1 | 0 | 0 |  | Fe-Cr-Ni-Cu-Al | 440.9682 | 62.72566 | 383.7567 | 183.024
4166 | 25.8325 | 16.03413 | 23.75816 | 24.49478 | 9.880427 | 64.87082 | 0.3006101 | 0.12038 | 627.7392 | 1 | 0 | 0 |  | Fe-Cr-Ni-Cu-Al | 498.6459 | 51.35683 | 223.9203 | 206.1188
4167 | 27.86061 | 11.97205 | 19.14716 | 31.70144 | 9.318729 | 62.5142 | 0.3060264 | 0.1153114 | 569.5653 | 1 | 0 | 0 |  | Fe-Cr-Ni-Cu-Al | 466.5477 | 45.24208 | 105.5971 | 189.8019
4168 | 28.88266 | 8.643543 | 14.09486 | 39.90676 | 8.472176 | 60.38528 | 0.3111433 | 0.1106121 | 518.304 | 1 | 0 | 0 |  | Fe-Cr-Ni-Cu-Al | 387.6343 | 61.5197 | 7.743792 | 207.7367
4169 | 28.0354 | 5.593325 | 11.57656 | 48.98979 | 5.804928 | 59.87261 | 0.316023 | 0.09606973 | 413.6442 | 1 | 0 | 0 |  | Fe-Cr-Ni-Cu-Al | 267.5719 | 51.14977 | -64.67859 | 254.5742
4170 | 8.470381 | 44.36041 | 38.95106 | 3.614287 | 4.603863 | 86.07592 | 0.2671308 | 0.0988258 | 594.2859 | 1 | 0 | 0 |  | Fe-Cr-Ni-Cu-Al | 236.8189 | 110.1899 | 713.341 | 155.9605
4171 | 10.9472 | 39.75007 | 35.67 | 6.228186 | 7.40454 | 79.79407 | 0.2734688 | 0.1161701 | 706.9771 | 1 | 0 | 0 |  | Fe-Cr-Ni-Cu-Al | 304.7101 | 116.3967 | 670.7405 | 151.1134
4172 | 13.4249 | 34.37271 | 31.74912 | 10.18376 | 10.26952 | 73.4342 | 0.2808276 | 0.1283778 | 760.453 | 0 | 0 | 0 |  | Fe-Cr-Ni-Cu-Al | 428.0499 | 140.5406 | 587.157 | 179.0373
4173 | 15.62875 | 29.10209 | 28.16084 | 15.24283 | 11.86549 | 68.78522 | 0.2876715 | 0.1326036 | 752.9232 | 0 | 0 | 0 |  | Fe-Cr-Ni-Cu-Al | 550.0561 | 125.5887 | 475.4453 | 215.7006
4174 | 17.90219 | 23.95986 | 23.52093 | 21.6433 | 12.97372 | 64.6113 | 0.294478 | 0.1324498 | 710.6036 | 0 | 0 | 0 |  | Fe-Cr-Ni-Cu-Al | 575.5827 | 44.73709 | 322.627 | 219.0459
4175 | 20.05829 | 18.67514 | 19.91171 | 27.89539 | 13.45948 | 61.12152 | 0.3013209 | 0.1305496 | 662.552 | 0 | 0 | 0 |  | Fe-Cr-Ni-Cu-Al | 557.4055 | 36.34123 | 154.216 | 197.9861
4176 | 21.85825 | 13.22814 | 14.93368 | 37.3074 | 12.67253 | 58.09132 | 0.3087571 | 0.1250629 | 594.5813 | 0 | 0 | 0 |  | Fe-Cr-Ni-Cu-Al | 494.6071 | 40.70461 | 34.41605 | 179.5183
4177 | 21.31994 | 8.932408 | 12.325 | 46.09225 | 11.33041 | 55.86324 | 0.3154032 | 0.1195963 | 537.3164 | 0 | 0 | 0 |  | Fe-Cr-Ni-Cu-Al | 415.7212 | 63.83823 | -36.12207 | 220.0722
4178 | 20.28027 | 5.664545 | 8.526523 | 57.69021 | 7.838457 | 55.24928 | 0.3211091 | 0.1053827 | 438.4186 | 1 | 0 | 0 |  | Fe-Cr-Ni-Cu-Al | 271.9091 | 63.94351 | -131.5437 | 275.7431
4179 | 7.777192 | 51.72076 | 29.19463 | 3.792577 | 7.514839 | 84.33829 | 0.2613853 | 0.1144668 | 715.1488 | 0 | 0 | 0 |  | Fe-Cr-Ni-Cu-Al | 371.5782 | 173.1983 | 845.7207 | 159.3539
4180 | 9.064974 | 44.30941 | 27.39319 | 7.735996 | 11.49642 | 75.72446 | 0.2715861 | 0.1339514 | 819.9441 | 0 | 0 | 0 |  | Fe-Cr-Ni-Cu-Al | 505.7846 | 169.987 | 745.6075 | 168.3698
4181 | 10.42373 | 38.81978 | 24.34718 | 11.86073 | 14.54858 | 69.64099 | 0.279291 | 0.1414796 | 823.3025 | 0 | 0 | 0 |  | Fe-Cr-Ni-Cu-Al | 630.9077 | 126.4754 | 616.6003 | 225.1518
4182 | 12.90478 | 31.67569 | 22.1957 | 17.35361 | 15.87022 | 64.95913 | 0.2878864 | 0.1401259 | 764.957 | 0 | 0 | 0 |  | Fe-Cr-Ni-Cu-Al | 646.9717 | 70.88866 | 439.439 | 240.3786
4183 | 13.93115 | 25.94103 | 19.52379 | 23.77753 | 16.82651 | 60.95833 | 0.2954516 | 0.1387687 | 713.3516 | 0 | 0 | 0 |  | Fe-Cr-Ni-Cu-Al | 594.527 | 46.60537 | 250.8015 | 224.9183
4184 | 15.93689 | 19.07735 | 15.55454 | 32.38202 | 17.0492 | 56.91117 | 0.3043983 | 0.1350767 | 645.838 | 0 | 0 | 0 |  | Fe-Cr-Ni-Cu-Al | 556.5173 | 43.80829 | 88.09468 | 186.442
4185 | 16.94534 | 13.67327 | 11.87401 | 41.13366 | 16.37371 | 53.97746 | 0.3119415 | 0.1305541 | 585.7879 | 0 | 0 | 0 |  | Fe-Cr-Ni-Cu-Al | 503.7328 | 40.73673 | -1.947505 | 175.8953
4186 | 16.44582 | 8.166283 | 9.219186 | 52.39647 | 13.77224 | 51.8343 | 0.3202028 | 0.1240005 | 523.9806 | 0 | 0 | 0 |  | Fe-Cr-Ni-Cu-Al | 414.3427 | 67.82225 | -83.27828 | 248.9339
4187 | 15.34943 | 4.763664 | 6.453428 | 64.04011 | 9.393371 | 51.67209 | 0.3260081 | 0.1108804 | 441.7485 | 1 | 0 | 0 |  | Fe-Cr-Ni-Cu-Al | 268.5675 | 70.5165 | -178.5207 | 307.4398
4188 | 8.060606 | 55.74977 | 20.5758 | 3.930785 | 11.68304 | 80.13026 | 0.2597642 | 0.1328457 | 838.5372 | 0 | 0 | 0 |  | Fe-Cr-Ni-Cu-Al | 529.9562 | 177.8458 | 878.5104 | 188.4872
4189 | 8.312834 | 47.54333 | 19.97144 | 8.10757 | 16.06483 | 71.55336 | 0.2710268 | 0.1447856 | 860.578 | 0 | 0 | 0 |  | Fe-Cr-Ni-Cu-Al | 634.2322 | 126.937 | 773.498 | 220.004
4190 | 8.488142 | 40.64313 | 19.11807 | 12.41782 | 19.33283 | 65.32057 | 0.2804041 | 0.1461501 | 804.3964 | 0 | 0 | 0 |  | Fe-Cr-Ni-Cu-Al | 702.4186 | 59.81292 | 594.5593 | 251.9231
4191 | 9.648057 | 33.68536 | 16.47902 | 19.21172 | 20.97584 | 60.50682 | 0.2893101 | 0.1431967 | 729.9012 | 0 | 0 | 0 |  | Fe-Cr-Ni-Cu-Al | 677.3641 | 53.02082 | 372.469 | 277.3723
4192 | 10.85837 | 26.95898 | 13.94932 | 26.08339 | 22.14994 | 56.28654 | 0.2979996 | 0.1395397 | 658.8285 | 0 | 0 | 0 |  | Fe-Cr-Ni-Cu-Al | 614.9763 | 49.34525 | 183.1252 | 231.1699
4193 | 12.0447 | 20.18545 | 11.39401 | 34.26291 | 22.11293 | 52.77502 | 0.3067494 | 0.1356764 | 597.2016 | 0 | 0 | 0 |  | Fe-Cr-Ni-Cu-Al | 563.9218 | 48.15203 | 60.07275 | 199.1723
4194 | 12.94797 | 13.15105 | 8.660547 | 44.19889 | 21.04155 | 49.50988 | 0.3162567 | 0.1321867 | 543.468 | 0 | 0 | 0 |  | Fe-Cr-Ni-Cu-Al | 508.3115 | 42.44082 | -38.34666 | 189.2331
4195 | 13.43803 | 7.298314 | 5.88522 | 56.06547 | 17.31296 | 47.91599 | 0.324498 | 0.1275254 | 502.5673 | 0 | 0 | 0 |  | Fe-Cr-Ni-Cu-Al | 426.2137 | 67.78059 | -122.7797 | 250.8525
4196 | 12.51323 | 3.883454 | 4.384159 | 67.63185 | 11.58731 | 48.51053 | 0.3298926 | 0.1169724 | 448.4269 | 0 | 0 | 0 |  | Fe-Cr-Ni-Cu-Al | 284.3967 | 78.23354 | -207.775 | 329.7021
4197 | 6.303757 | 49.30022 | 13.25158 | 8.607342 | 22.5371 | 65.71329 | 0.2732398 | 0.1466107 | 798.5786 | 0 | 0 | 0 |  | Fe-Cr-Ni-Cu-Al | 707.2645 | 77.79893 | 746.5237 | 258.018
4198 | 6.398233 | 41.69924 | 13.45019 | 13.10451 | 25.34783 | 60.35155 | 0.282934 | 0.1440872 | 722.0523 | 0 | 0 | 0 |  | Fe-Cr-Ni-Cu-Al | 734.297 | 48.04255 | 492.8639 | 269.9151
4199 | 7.734049 | 33.60345 | 12.19373 | 19.06722 | 27.40156 | 55.52574 | 0.2928961 | 0.139836 | 641.4731 | 0 | 0 | 0 |  | Fe-Cr-Ni-Cu-Al | 704.3121 | 53.70197 | 271.9599 | 259.0328
4200 | 8.96125 | 26.22185 | 10.76462 | 26.21992 | 27.83235 | 51.94686 | 0.301852 | 0.1363408 | 583.0008 | 0 | 0 | 0 |  | Fe-Cr-Ni-Cu-Al | 628.1312 | 50.81946 | 119.7057 | 211.3586
4201 | 10.07675 | 18.76379 | 7.943648 | 35.83099 | 27.38482 | 48.4741 | 0.3114215 | 0.1326353 | 526.2442 | 0 | 0 | 0 |  | Fe-Cr-Ni-Cu-Al | 562.9103 | 48.2121 | 21.27534 | 177.9763
4202 | 11.01819 | 12.53806 | 6.433924 | 44.57651 | 25.43332 | 46.32343 | 0.3193599 | 0.1309892 | 497.7612 | 0 | 0 | 0 |  | Fe-Cr-Ni-Cu-Al | 514.1008 | 43.0661 | -63.64614 | 192.8285
4203 | 12.63983 | 6.419035 | 3.62333 | 56.22187 | 21.09594 | 45.03535 | 0.3273646 | 0.1285147 | 475.2374 | 0 | 0 | 0 |  | Fe-Cr-Ni-Cu-Al | 442.804 | 61.78399 | -139.5218 | 251.545
4204 | 4.081782 | 40.53672 | 8.580609 | 13.93348 | 32.86741 | 54.51462 | 0.2883627 | 0.1363983 | 596.3164 | 0 | 0 | 0 |  | Fe-Cr-Ni-Cu-Al | 752.4341 | 44.11987 | 314.1848 | 269.5847
4205 | 5.442347 | 31.66915 | 8.580562 | 20.12602 | 34.18192 | 50.40813 | 0.2986519 | 0.1325859 | 533.416 | 0 | 0 | 0 |  | Fe-Cr-Ni-Cu-Al | 702.7963 | 61.58231 | 135.439 | 195.5243
4206 | 6.753765 | 23.89459 | 7.098788 | 27.66539 | 34.58746 | 46.97039 | 0.3080085 | 0.128978 | 480.1328 | 0 | 0 | 0 |  | Fe-Cr-Ni-Cu-Al | 619.5292 | 47.78001 | 58.50331 | 174.3665
4207 | 8.098836 | 16.33747 | 5.675048 | 35.32544 | 34.56321 | 43.79918 | 0.3173653 | 0.1266961 | 438.2858 | 0 | 0 | 0 |  | Fe-Cr-Ni-Cu-Al | 572.0151 | 53.44112 | -19.72409 | 164.7322
4208 | 10.26363 | 9.55589 | 5.39398 | 43.79461 | 30.99188 | 42.45732 | 0.3249499 | 0.1276408 | 435.1188 | 0 | 0 | 0 |  | Fe-Cr-Ni-Cu-Al | 524.3173 | 49.68491 | -80.08538 | 182.155
4209 | 2.897471 | 10.79069 | 47.71269 | 36.26604 | 2.333107 | 67.68032 | 0.3109718 | 0.07854666 | 338.7229 | 1 | 0 | 0 |  | Fe-Cr-Ni-Cu-Al | 164.3127 | 61.12093 | 106.4408 | 182.067
4210 | 4.804132 | 9.840285 | 40.39644 | 42.6381 | 2.321036 | 65.77087 | 0.3132441 | 0.07593971 | 310.7422 | 1 | 0 | 0 |  | Fe-Cr-Ni-Cu-Al | 164.2529 | 58.07259 | 32.89684 | 225.6385
4211 | 6.727814 | 8.948413 | 34.34734 | 48.11904 | 1.857389 | 64.70321 | 0.3150587 | 0.06751679 | 250.8704 | 1 | 0 | 0 |  | Fe-Cr-Ni-Cu-Al | 158.3956 | 56.40056 | -27.67155 | 233.731
4212 | 10.43185 | 7.946596 | 26.91352 | 52.87532 | 1.832717 | 63.32354 | 0.3166287 | 0.06528954 | 231.5028 | 1 | 0 | 0 |  | Fe-Cr-Ni-Cu-Al | 152.1596 | 56.29759 | -77.17697 | 258.76
4213 | 13.2831 | 6.183572 | 21.93978 | 57.21838 | 1.37518 | 62.20141 | 0.3191279 | 0.05696138 | 179.1787 | 1 | 0 | 0 |  | Fe-Cr-Ni-Cu-Al | 142.5305 | 60.73489 | -133.8835 | 306.9485
4214 | 2.96768 | 17.49926 | 53.02789 | 23.63761 | 2.86757 | 72.98986 | 0.3003334 | 0.08776969 | 435.4365 | 1 | 0 | 0 |  | Fe-Cr-Ni-Cu-Al | 179.9553 | 55.02622 | 302.991 | 150.2712
4215 | 4.941705 | 15.64321 | 45.70858 | 30.364 | 3.342503 | 69.98609 | 0.3037501 | 0.08962139 | 431.5478 | 1 | 0 | 0 |  | Fe-Cr-Ni-Cu-Al | 191.732 | 53.96198 | 204.1178 | 178.0039
4216 | 6.855049 | 14.58823 | 39.11419 | 35.6575 | 3.785031 | 67.76215 | 0.3059675 | 0.09172925 | 433.1738 | 1 | 0 | 0 |  | Fe-Cr-Ni-Cu-Al | 204.1998 | 49.53223 | 138.1919 | 204.9698
4217 | 9.852474 | 12.84232 | 33.13855 | 40.35861 | 3.808046 | 66.03923 | 0.3084691 | 0.0889396 | 402.0719 | 1 | 0 | 0 |  | Fe-Cr-Ni-Cu-Al | 207.9444 | 46.97903 | 83.99286 | 221.9219
4218 | 13.80231 | 10.09687 | 26.94235 | 44.87167 | 4.2868 | 63.46307 | 0.3122051 | 0.09051107 | 397.8034 | 1 | 0 | 0 |  | Fe-Cr-Ni-Cu-Al | 217.2745 | 42.27955 | 27.53312 | 247.7164
4219 | 17.58103 | 8.184356 | 21.55904 | 48.90046 | 3.775103 | 62.54643 | 0.3144126 | 0.0844402 | 351.0055 | 1 | 0 | 0 |  | Fe-Cr-Ni-Cu-Al | 211.9887 | 45.76923 | -30.05538 | 259.0737
4220 | 22.53618 | 6.385877 | 16.47823 | 51.28598 | 3.313732 | 62.09568 | 0.3158232 | 0.07852619 | 309.9992 | 1 | 0 | 0 |  | Fe-Cr-Ni-Cu-Al | 205.6465 | 49.59066 | -87.63003 | 257.9308
4221 | 2.99271 | 26.93466 | 54.52366 | 13.62113 | 1.927837 | 80.8213 | 0.2870902 | 0.07774878 | 394.7364 | 1 | 1 | 1 | 394.7364 | Fe-Cr-Ni-Cu-Al | 186.9512 | 46.53867 | 503.3335 | 110.9029
4222 | 4.01772 | 25.24955 | 48.56415 | 18.28639 | 3.882188 | 76.06586 | 0.2906584 | 0.09678206 | 524.0368 | 1 | 0 | 0 |  | Fe-Cr-Ni-Cu-Al | 210.8087 | 45.91039 | 480.5553 | 140.4381
4223 | 6.118468 | 22.78624 | 41.80173 | 24.36683 | 4.926725 | 72.27893 | 0.2947035 | 0.1020232 | 540.8562 | 1 | 0 | 0 |  | Fe-Cr-Ni-Cu-Al | 225.8208 | 48.34001 | 352.8893 | 160.4914
4224 | 9.134004 | 19.84303 | 36.26902 | 28.87002 | 5.883921 | 68.98179 | 0.2988241 | 0.1068169 | 555.4273 | 1 | 0 | 0 |  | Fe-Cr-Ni-Cu-Al | 246.0333 | 48.46497 | 251.5163 | 188.6966
4225 | 13.34017 | 16.24191 | 31.27911 | 32.69373 | 6.44508 | 66.24148 | 0.3031639 | 0.1071836 | 538.1092 | 1 | 0 | 0 |  | Fe-Cr-Ni-Cu-Al | 265.4305 | 45.18075 | 166.7103 | 194.7758
4226 | 17.47207 | 13.39657 | 25.92656 | 36.25312 | 6.951688 | 63.97039 | 0.3066014 | 0.1076335 | 524.3379 | 1 | 0 | 0 |  | Fe-Cr-Ni-Cu-Al | 296.7332 | 45.67324 | 104.2627 | 204.7973
4227 | 23.42635 | 10.43133 | 20.34083 | 39.40434 | 6.397157 | 63.08782 | 0.3091916 | 0.1022507 | 479.2296 | 1 | 0 | 0 |  | Fe-Cr-Ni-Cu-Al | 295.6207 | 44.63894 | 46.4187 | 209.9643
4228 | 29.30028 | 7.525474 | 15.92954 | 41.38707 | 5.85763 | 62.4676 | 0.3115012 | 0.09767364 | 443.3707 | 1 | 0 | 0 |  | Fe-Cr-Ni-Cu-Al | 293.226 | 48.68129 | -3.108984 | 219.971
4229 | 35.76813 | 5.550282 | 12.53179 | 41.82961 | 4.320192 | 63.77969 | 0.311717 | 0.08663602 | 375.6509 | 1 | 0 | 0 |  | Fe-Cr-Ni-Cu-Al | 265.2304 | 41.40086 | -29.25377 | 223.8003
4230 | 3.0658 | 36.15565 | 46.18801 | 11.62816 | 2.962379 | 83.35125 | 0.2770936 | 0.08681513 | 478.1562 | 1 | 0 | 0 |  | Fe-Cr-Ni-Cu-Al | 207.2941 | 59.66087 | 546.9684 | 149.3932
4231 | 4.200787 | 33.24449 | 41.94619 | 15.53468 | 5.073849 | 78.15384 | 0.2818621 | 0.1029901 | 584.5973 | 1 | 0 | 0 |  | Fe-Cr-Ni-Cu-Al | 238.6014 | 57.86816 | 525.0291 | 185.3495
4232 | 7.474184 | 28.82928 | 37.03548 | 19.43901 | 7.222053 | 72.83449 | 0.2879006 | 0.1148467 | 645.9076 | 1 | 0 | 0 |  | Fe-Cr-Ni-Cu-Al | 295.6058 | 53.58913 | 488.4264 | 200.2771
4233 | 10.68488 | 24.87023 | 32.56912 | 23.09999 | 8.775777 | 68.80288 | 0.2931186 | 0.121342 | 665.9621 | 1 | 0 | 0 |  | Fe-Cr-Ni-Cu-Al | 353.4848 | 61.99073 | 407.3887 | 216.835
4234 | 16.13379 | 20.02835 | 28.26333 | 25.70116 | 9.873373 | 65.50944 | 0.2984514 | 0.1233764 | 654.0749 | 1 | 0 | 0 |  | Fe-Cr-Ni-Cu-Al | 425.8779 | 63.30769 | 253.4746 | 213.7395
4235 | 21.40007 | 15.93952 | 23.61798 | 29.22031 | 9.822129 | 63.60316 | 0.3026291 | 0.120252 | 614.218 | 1 | 0 | 0 |  | Fe-Cr-Ni-Cu-Al | 477.0455 | 50.24363 | 152.1175 | 173.2433
4236 | 27.86061 | 11.97205 | 19.14716 | 31.70144 | 9.318729 | 62.5142 | 0.3060264 | 0.1152523 | 569.0873 | 1 | 0 | 0 |  | Fe-Cr-Ni-Cu-Al | 467.5572 | 45.37581 | 111.0485 | 189.2382
4237 | 35.37362 | 8.717926 | 14.21616 | 33.14721 | 8.545085 | 62.26129 | 0.3080407 | 0.1111765 | 539.4192 | 1 | 0 | 0 |  | Fe-Cr-Ni-Cu-Al | 451.359 | 47.8478 | 65.35446 | 181.9691
4238 | 43.96465 | 5.711583 | 11.82132 | 32.57478 | 5.92766 | 64.6847 | 0.3082113 | 0.09740749 | 459.3199 | 1 | 0 | 0 |  | Fe-Cr-Ni-Cu-Al | 377.4632 | 58.14277 | 52.8319 | 192.4413
4239 | 3.153379 | 44.039 | 38.66884 | 9.568266 | 4.570506 | 84.36852 | 0.2692024 | 0.09833588 | 578.3211 | 1 | 0 | 0 |  | Fe-Cr-Ni-Cu-Al | 226.7124 | 86.04359 | 664.7764 | 182.4472
4240 | 5.432608 | 39.45237 | 35.40286 | 12.36308 | 7.349085 | 78.11675 | 0.2756683 | 0.1155984 | 687.4234 | 1 | 0 | 0 |  | Fe-Cr-Ni-Cu-Al | 300.995 | 112.9353 | 629.6166 | 178.0672
4241 | 8.895056 | 34.16196 | 31.55446 | 15.18198 | 10.20656 | 72.12932 | 0.2826831 | 0.1281481 | 745.2395 | 1 | 0 | 0 |  | Fe-Cr-Ni-Cu-Al | 437.1616 | 134.8317 | 555.4286 | 211.9964
4242 | 13.35496 | 29.01279 | 28.07443 | 17.72874 | 11.82908 | 68.15078 | 0.2886286 | 0.1326409 | 746.3602 | 1 | 0 | 0 |  | Fe-Cr-Ni-Cu-Al | 551.8982 | 105.2145 | 479.533 | 226.1342
4243 | 19.05047 | 23.99687 | 23.55727 | 20.40164 | 12.99376 | 64.92378 | 0.2939814 | 0.132398 | 713.6458 | 1 | 0 | 0 |  | Fe-Cr-Ni-Cu-Al | 576.3924 | 42.6865 | 346.8892 | 218.0001
4244 | 24.66726 | 18.79061 | 20.03482 | 22.96461 | 13.5427 | 62.35823 | 0.2992685 | 0.1304115 | 675.1843 | 1 | 0 | 0 |  | Fe-Cr-Ni-Cu-Al | 576.2343 | 38.27875 | 218.4666 | 192.6334
4245 | 33.28893 | 13.43049 | 15.16213 | 25.25206 | 12.86639 | 61.17211 | 0.303494 | 0.1252943 | 629.0744 | 0 | 0 | 0 |  | Fe-Cr-Ni-Cu-Al | 563.0602 | 35.43688 | 129.6795 | 161.9395
4246 | 41.60852 | 9.17511 | 12.65988 | 24.91822 | 11.63827 | 61.42344 | 0.3057929 | 0.1207688 | 602.3263 | 0 | 0 | 0 |  | Fe-Cr-Ni-Cu-Al | 547.7029 | 38.89884 | 136.0547 | 165.3766
4247 | 52.91999 | 5.912499 | 8.899753 | 24.08619 | 8.181569 | 64.69564 | 0.3051849 | 0.1082153 | 540.3112 | 0 | 0 | 0 |  | Fe-Cr-Ni-Cu-Al | 501.8043 | 43.85614 | 143.6022 | 177.3605
4248 | 3.312786 | 51.40581 | 29.01686 | 8.79546 | 7.469079 | 82.9903 | 0.2630482 | 0.1136439 | 696.6038 | 1 | 0 | 0 |  | Fe-Cr-Ni-Cu-Al | 354.15625 | 167.0414 | 809.9299 | 158.0486
4249 | 6.777556 | 44.17141 | 27.30788 | 10.28254 | 11.46062 | 75.0803 | 0.2724707 | 0.1337966 | 811.8235 | 1 | 0 | 0 |  | Fe-Cr-Ni-Cu-Al | 495.8646 | 168.1671 | 723.8549 | 186.7627
4250 | 10.42373 | 38.81978 | 24.34718 | 11.86073 | 14.54858 | 69.64099 | 0.279291 | 0.1414796 | 823.3025 | 1 | 0 | 0 |  | Fe-Cr-Ni-Cu-Al | 626.0761 | 129.2666 | 621.98 | 218.6086
4251 | 15.3006 | 31.77848 | 22.26772 | 14.73147 | 15.92172 | 65.58283 | 0.2868988 | 0.1401013 | 771.9901 | 1 | 0 | 0 |  | Fe-Cr-Ni-Cu-Al | 656.6089 | 75.1367 | 469.4323 | 231.7927
4252 | 21.09934 | 26.19254 | 19.71308 | 16.00538 | 16.98965 | 62.78692 | 0.2924077 | 0.1387702 | 734.8278 | 1 | 0 | 0 |  | Fe-Cr-Ni-Cu-Al | 635.9958 | 55.7522 | 341.4291 | 203.5023
4253 | 28.95863 | 19.41246 | 15.82776 | 18.45246 | 17.34868 | 60.19518 | 0.2986559 | 0.135377 | 686.2524 | 0 | 0 | 0 |  | Fe-Cr-Ni-Cu-Al | 620.8816 | 46.86491 | 227.9867 | 178.9951
4254 | 37.13318 | 14.04512 | 12.19693 | 19.80577 | 16.819 | 59.08294 | 0.3027484 | 0.1313751 | 649.4697 | 0 | 0 | 0 |  | Fe-Cr-Ni-Cu-Al | 605.9711 | 37.28565 | 162.2099 | 142.0157
4255 | 48.00747 | 8.513725 | 9.611425 | 19.50919 | 14.35819 | 60.09327 | 0.3052722 | 0.1256865 | 624.8796 | 0 | 0 | 0 |  | Fe-Cr-Ni-Cu-Al | 582.6323 | 35.9489 | 141.2873 | 135.5202
4256 | 59.64701 | 5.048543 | 6.839361 | 18.50997 | 9.95512 | 64.08425 | 0.3043579 | 0.1147162 | 585.3266 | 0 | 0 | 0 |  | Fe-Cr-Ni-Cu-Al | 548.355 | 43.01044 | 160.6395 | 148.2002
4257 | 3.432748 | 55.398 | 20.44597 | 9.113959 | 11.60932 | 78.83664 | 0.2614433 | 0.1321589 | 819.2879 | 1 | 0 | 0 |  | Fe-Cr-Ni-Cu-Al | 503.2141 | 184.9945 | 864.2926 | 181.2113
4258 | 7.113641 | 47.46563 | 19.93879 | 9.443372 | 16.03857 | 71.24098 | 0.27148 | 0.1446768 | 856.0098 | 1 | 0 | 0 |  | Fe-Cr-Ni-Cu-Al | 633.8456 | 130.415 | 759.2629 | 222.9939
4259 | 10.94993 | 40.77947 | 19.1822 | 9.690706 | 19.39768 | 65.92955 | 0.2794427 | 0.1463382 | 813.2652 | 1 | 0 | 0 |  | Fe-Cr-Ni-Cu-Al | 698.7921 | 73.64418 | 615.7365 | 240.9223
4260 | 17.05422 | 34.02478 | 16.64507 | 11.08874 | 21.18719 | 62.2851 | 0.2863161 | 0.1437702 | 755.7114 | 0 | 0 | 0 |  | Fe-Cr-Ni-Cu-Al | 724.9836 | 47.38917 | 424.437 | 243.5802
4261 | 23.31094 | 27.41496 | 14.18526 | 12.56427 | 22.52458 | 59.20799 | 0.2927922 | 0.1403793 | 699.7291 | 0 | 0 | 0 |  | Fe-Cr-Ni-Cu-Al | 701.5571 | 46.12679 | 289.2159 | 215.6677
4262 | 30.88089 | 20.70105 | 11.68505 | 14.05524 | 22.67777 | 57.16397 | 0.2985797 | 0.1368122 | 656.6254 | 0 | 0 | 0 |  | Fe-Cr-Ni-Cu-Al | 665.3229 | 47.99816 | 215.465 | 168.3219
4263 | 40.28197 | 13.63792 | 8.981173 | 15.2784 | 21.82054 | 55.92293 | 0.3039067 | 0.1339999 | 630.3779 | 0 | 0 | 0 |  | Fe-Cr-Ni-Cu-Al | 629.2145 | 45.59682 | 155.34 | 114.4992
4264 | 51.83343 | 7.677598 | 6.191067 | 16.08522 | 18.21269 | 57.36166 | 0.3063981 | 0.1303687 | 628.8878 | 0 | 0 | 0 |  | Fe-Cr-Ni-Cu-Al | 601.4631 | 40.311 | 141.1763 | 114.4122
4265 | 63.54877 | 4.152048 | 4.687384 | 15.22306 | 12.38874 | 62.21829 | 0.3049535 | 0.121201 | 617.5933 | 0 | 0 | 0 |  | Fe-Cr-Ni-Cu-Al | 565.8745 | 42.78883 | 137.9717 | 119.4015
4266 | 7.577679 | 49.38605 | 13.27465 | 7.185274 | 22.57634 | 66.014 | 0.2727666 | 0.1467729 | 803.4534 | 0 | 0 | 0 |  | Fe-Cr-Ni-Cu-Al | 703.2966 | 82.94926 | 749.9043 | 257.1696
4267 | 11.59866 | 41.99558 | 13.54577 | 7.332023 | 25.52796 | 61.52935 | 0.2809319 | 0.1446147 | 740.0443 | 0 | 0 | 0 |  | Fe-Cr-Ni-Cu-Al | 742.842 | 53.36953 | 558.1553 | 252.6776
4268 | 16.96818 | 34.02671 | 12.34732 | 8.911102 | 27.7467 | 57.54945 | 0.2892009 | 0.1406354 | 670.8915 | 0 | 0 | 0 |  | Fe-Cr-Ni-Cu-Al | 749.0296 | 38.26628 | 307.0017 | 231.381
4269 | 23.49941 | 26.74098 | 10.97774 | 10.39851 | 28.38337 | 55.09417 | 0.2958134 | 0.1374898 | 627.4103 | 0 | 0 | 0 |  | Fe-Cr-Ni-Cu-Al | 725.8316 | 45.28149 | 217.2664 | 200.0126
4270 | 32.44769 | 19.33454 | 8.185276 | 11.81469 | 28.2178 | 53.30138 | 0.3017517 | 0.1344192 | 593.5001 | 0 | 0 | 0 |  | Fe-Cr-Ni-Cu-Al | 695.0587 | 48.52316 | 184.2751 | 153.1181
4271 | 40.75791 | 13.04442 | 6.693761 | 13.04346 | 26.46045 | 52.86326 | 0.3060142 | 0.1333685 | 588.9073 | 0 | 0 | 0 |  | Fe-Cr-Ni-Cu-Al | 653.3276 | 51.00654 | 160.8081 | 112.568
4272 | 52.04864 | 6.761799 | 3.816809 | 15.15033 | 22.22242 | 54.16543 | 0.308869 | 0.1319668 | 603.3969 | 0 |  | 0 |  | Fe-Cr-Ni-Cu-Al | 612.1804 | 41.54321 | 135.2664 | 109.1471
4273 | 12.38473 | 40.99812 | 8.678275 | 4.697357 | 33.24152 | 56.21607 | 0.285183 | 0.1373494 | 621.824 | 0 | 0 | 0 |  | Fe-Cr-Ni-Cu-Al | 773.4594 | 45.23526 | 345.9586 | 228.6959
4274 | 17.99134 | 32.21294 | 8.7279 | 6.298956 | 34.76886 | 52.92398 | 0.2936401 | 0.1338705 | 569.5598 | 0 | 0 | 0 |  | Fe-Cr-Ni-Cu-Al | 762.6985 | 40.53997 | 174.0341 | 185.3116
4275 | 24.91673 | 24.48738 | 7.274897 | 7.875478 | 35.44552 | 50.5659 | 0.3004736 | 0.1307777 | 530.6325 | 0 | 0 | 0 |  | Fe-Cr-Ni-Cu-Al | 745.0327 | 45.17106 | 146.9164 | 151.168
4276 | 32.05971 | 16.87117 | 5.860438 | 9.516373 | 35.6923 | 48.50559 | 0.3070398 | 0.1289205 | 503.1526 | 0 | 0 | 0 |  | Fe-Cr-Ni-Cu-Al | 714.3652 | 57.64814 | 146.8611 | 142.6295
4277 | 40.04687 | 9.94277 | 5.61236 | 12.15138 | 32.24662 | 48.52908 | 0.3115517 | 0.1304878 | 521.2331 | 0 | 0 | 0 |  | Fe-Cr-Ni-Cu-Al | 654.0754 | 54.66658 | 141.7295 | 115.3045
4278 | 32.76662 | 11.09351 | 49.05167 | 5.649058 | 1.439149 | 78.7968 | 0.2967952 | 0.0625631 | 277.9465 | 1 | 1 | 1 | 277.9465 | Fe-Cr-Ni-Cu-Al | 226.8165 | 45.77852 | 267.4227 | 84.90929
4279 | 39.23941 | 10.30435 | 42.30153 | 5.724218 | 2.430495 | 77.29658 | 0.2968003 | 0.07477136 | 363.8085 | 1 | 1 | 1 | 363.8085 | Fe-Cr-Ni-Cu-Al | 261.4207 | 44.9247 | 334.9433 | 111.542
4280 | 45.36984 | 9.600296 | 36.84951 | 4.693134 | 3.487221 | 76.06163 | 0.2966091 | 0.08446963 | 434.1623 | 1 | 1 | 1 | 434.1623 | Fe-Cr-Ni-Cu-Al | 318.1998 | 63.37581 | 355.7735 | 120.8654
4281 | 51.24204 | 8.7628 | 29.67784 | 4.75969 | 5.557633 | 73.20683 | 0.2973159 | 0.0996855 | 540.2919 | 1 | 0 | 0 |  | Fe-Cr-Ni-Cu-Al | 446.9906 | 69.36063 | 348.1187 | 161.6936
4282 | 57.1006 | 7.021549 | 24.91298 | 3.677684 | 7.287184 | 70.9302 | 0.2986045 | 0.1081774 | 593.914 | 0 | 0 | 0 |  | Fe-Cr-Ni-Cu-Al | 485.2174 | 48.00894 | 275.9717 | 175.9829
4283 | 20.88061 | 17.58926 | 53.30063 | 6.788339 | 1.441159 | 80.50083 | 0.292303 | 0.06512528 | 300.7812 | 1 | 1 | 1 | 300.7812 | Fe-Cr-Ni-Cu-Al | 216.7072 | 47.58637 | 404.5083 | 91.10571
4284 | 27.14763 | 15.91428 | 46.50065 | 8.008562 | 2.428874 | 78.31098 | 0.293571 | 0.07656384 | 379.9049 | 1 | 1 | 1 | 379.9049 | Fe-Cr-Ni-Cu-Al | 236.843 | 45.97184 | 431.5243 | 97.48024
4285 | 32.21819 | 14.99827 | 40.21361 | 9.164938 | 3.404992 | 76.48966 | 0.2942246 | 0.08593733 | 445.1439 | 1 | 1 | 1 | 445.1439 | Fe-Cr-Ni-Cu-Al | 260.9327 | 49.06027 | 445.1869 | 109.9261
4286 | 37.2657 | 13.49289 | 34.8173 | 9.422913 | 5.001194 | 73.88832 | 0.2956718 | 0.09742416 | 522.9494 | 1 | 0 | 0 |  | Fe-Cr-Ni-Cu-Al | 331.075 | 79.3702 | 448.9318 | 146.8681
4287 | 42.29478 | 10.82903 | 28.89605 | 10.82824 | 7.151905 | 70.06961 | 0.2988579 | 0.1089059 | 589.8022 | 1 | 0 | 0 |  | Fe-Cr-Ni-Cu-Al | 424.6518 | 69.47675 | 410.6457 | 192.6662
4288 | 47.69572 | 9.083209 | 23.92678 | 9.867453 | 9.426839 | 67.27946 | 0.3005256 | 0.1175415 | 636.5782 | 0 | 0 | 0 |  | Fe-Cr-Ni-Cu-Al | 485.3685 | 47.11539 | 327.846 | 200.156
4289 | 52.02928 | 7.371538 | 19.02165 | 9.008996 | 12.56854 | 63.76577 | 0.3027551 | 0.1253013 | 664.2583 | 0 | 0 | 0 |  | Fe-Cr-Ni-Cu-Al | 506.6357 | 41.97249 | 245.8149 | 170.7938
4290 | 12.04123 | 27.09304 | 54.84427 | 4.567074 | 1.45438 | 84.42579 | 0.2832733 | 0.06916323 | 343.5013 | 1 | 1 | 1 | 343.5013 | Fe-Cr-Ni-Cu-Al | 209.8544 | 49.92025 | 523.6473 | 86.61024
4291 | 15.91667 | 25.00726 | 48.09814 | 9.055461 | 1.922468 | 81.88381 | 0.2857611 | 0.07355754 | 367.9782 | 1 | 1 | 1 | 367.9782 | Fe-Cr-Ni-Cu-Al | 211.8836 | 41.73673 | 507.8243 | 106.7617
4292 | 21.29498 | 22.65892 | 41.56816 | 11.53842 | 2.939518 | 79.03028 | 0.2882118 | 0.08257998 | 427.1648 | 1 | 0 | 0 |  | Fe-Cr-Ni-Cu-Al | 235.2918 | 40.88835 | 487.7014 | 132.7289
4293 | 25.43459 | 19.8918 | 36.35816 | 13.89167 | 4.423786 | 75.44153 | 0.2916112 | 0.09486393 | 507.3659 | 1 | 0 | 0 |  | Fe-Cr-Ni-Cu-Al | 259.8459 | 40.14581 | 472.6733 | 149.9129
4294 | 29.3556 | 16.59403 | 31.95724 | 15.50832 | 6.584809 | 71.14462 | 0.2958471 | 0.1075426 | 582.0799 | 1 | 0 | 0 |  | Fe-Cr-Ni-Cu-Al | 329.1195 | 66.52558 | 436.5694 | 186.0813
4295 | 33.18917 | 13.9551 | 27.00749 | 17.05498 | 8.793272 | 67.3745 | 0.2993455 | 0.1166057 | 624.8448 | 1 | 0 | 0 |  | Fe-Cr-Ni-Cu-Al | 429.0276 | 70.46535 | 377.8808 | 235.0973
4296 | 37.72901 | 11.36473 | 22.16095 | 16.41452 | 12.3308 | 63.05213 | 0.3027894 | 0.1263472 | 661.021 | 0 | 0 | 0 |  | Fe-Cr-Ni-Cu-Al | 524.666 | 42.32154 | 250.4509 | 192.2954
4297 | 41.43656 | 8.573166 | 18.14724 | 15.71632 | 16.12672 | 58.89048 | 0.3066285 | 0.1321019 | 660.7551 | 0 | 0 | 0 |  | Fe-Cr-Ni-Cu-Al | 563.1429 | 44.57265 | 180.2827 | 135.4988
4298 | 44.66829 | 6.744021 | 15.2271 | 12.36313 | 20.99747 | 55.14318 | 0.3093358 | 0.1357554 | 643.11 | 0 | 0 | 0 |  | Fe-Cr-Ni-Cu-Al | 572.9011 | 51.34459 | 156.1206 | 102.1141
4299 | 10.11604 | 35.79021 | 45.72116 | 6.906375 | 1.466218 | 87.18039 | 0.2745415 | 0.06838439 | 344.2081 | 1 | 1 | 1 | 344.2081 | Fe-Cr-Ni-Cu-Al | 198.3515 | 54.85669 | 555.567 | 135.913
4300 | 13.27779 | 32.33191 | 40.79474 | 11.62173 | 1.973828 | 83.94023 | 0.2786636 | 0.0726046 | 365.3786 | 1 | 0 | 0 |  | Fe-Cr-Ni-Cu-Al | 211.3914 | 44.00712 | 511.0718 | 164.3084
4301 | 16.49517 | 27.83588 | 35.75931 | 16.42303 | 3.486598 | 78.80219 | 0.2845828 | 0.08668721 | 455.0708 | 1 | 0 | 0 |  | Fe-Cr-Ni-Cu-Al | 236.3094 | 39.74403 | 458.3592 | 169.04
4302 | 19.60127 | 24.01268 | 31.4461 | 19.95574 | 4.984222 | 74.50435 | 0.2896194 | 0.0977701 | 520.5165 | 1 | 0 | 0 |  | Fe-Cr-Ni-Cu-Al | 259.9644 | 41.77288 | 410.1256 | 169.9643
4303 | 22.16023 | 19.64966 | 27.72894 | 22.81377 | 7.647389 | 68.91644 | 0.2958908 | 0.1125035 | 599.6714 | 1 | 0 | 0 |  | Fe-Cr-Ni-Cu-Al | 343.1005 | 65.96968 | 302.0685 | 204.0889
4304 | 26.01584 | 16.14792 | 23.92678 | 23.4352 | 10.47426 | 64.51481 | 0.3005204 | 0.1226379 | 641.7861 | 1 | 0 | 0 |  | Fe-Cr-Ni-Cu-Al | 517.091 | 46.69602 | 232.1561 | 205.1494
4305 | 29.51731 | 12.68396 | 20.28573 | 23.25221 | 14.26079 | 59.77838 | 0.3053838 | 0.1300604 | 651.0126 | 0 | 0 | 0 |  | Fe-Cr-Ni-Cu-Al | 565.8077 | 37.56156 | 160.8239 | 173.4783
4306 | 32.62885 | 9.764641 | 15.92301 | 22.5414 | 19.1421 | 54.97759 | 0.3099683 | 0.1349122 | 632.5788 | 0 | 0 | 0 |  | Fe-Cr-Ni-Cu-Al | 590.6599 | 37.60725 | 117.7116 | 130.5173
4307 | 35.18594 | 7.019925 | 14.52921 | 17.15856 | 26.10637 | 50.2951 | 0.3141557 | 0.1360896 | 583.8102 | 0 | 0 | 0 |  | Fe-Cr-Ni-Cu-Al | 603.5548 | 48.4389 | 113.435 | 114.337
4308 | 8.132139 | 42.58899 | 37.39565 | 10.40988 | 1.47334 | 88.87523 | 0.2680447 | 0.06644858 | 331.6766 | 1 | 0 | 0 |  | Fe-Cr-Ni-Cu-Al | 188.6301 | 76.95603 | 601.1152 | 196.2909
4309 | 10.28383 | 37.3413 | 33.50848 | 16.38216 | 2.484229 | 83.76792 | 0.2747536 | 0.07664611 | 393.5605 | 1 | 0 | 0 |  | Fe-Cr-Ni-Cu-Al | 208.2731 | 59.90041 | 532.2942 | 200.8636
4310 | 12.42388 | 31.80974 | 29.38178 | 22.38299 | 4.001594 | 77.94866 | 0.282253 | 0.0894077 | 468.3971 | 1 | 0 | 0 |  | Fe-Cr-Ni-Cu-Al | 237.0381 | 45.64192 | 450.0266 | 202.3669
4311 | 14.56425 | 27.11991 | 26.24277 | 26.04181 | 6.031263 | 72.60272 | 0.28883 | 0.1033165 | 548.1751 | 1 | 0 | 0 |  | Fe-Cr-Ni-Cu-Al | 279.1134 | 45.62624 | 330.3851 | 202.904
4312 | 17.02896 | 22.79114 | 22.37362 | 29.06482 | 8.741458 | 67.11784 | 0.2952013 | 0.1160344 | 607.395 | 1 | 0 | 0 |  | Fe-Cr-Ni-Cu-Al | 438.7 | 76.23566 | 202.4037 | 213.5771
4313 | 19.62866 | 18.27514 | 19.48522 | 31.02034 | 11.59065 | 62.13589 | 0.3015909 | 0.1250748 | 632.6252 | 1 | 0 | 0 |  | Fe-Cr-Ni-Cu-Al | 530.395 | 35.47308 | 110.4498 | 175.4832
4314 | 22.8388 | 13.82155 | 15.6036 | 31.18479 | 16.55127 | 56.18995 | 0.3083047 | 0.1325899 | 625.9367 | 1 | 0 | 0 |  | Fe-Cr-Ni-Cu-Al | 551.6597 | 38.01229 | 62.83011 | 154.382
4315 | 24.00001 | 10.05528 | 13.87434 | 30.03949 | 22.03088 | 51.06295 | 0.3144155 | 0.1349764 | 583.9556 | 0 | 0 | 0 |  | Fe-Cr-Ni-Cu-Al | 576.1353 | 39.90316 | 59.12638 | 150.1961
4316 | 26.19263 | 7.315946 | 11.01228 | 23.84281 | 31.63633 | 45.54456 | 0.3194075 | 0.1318085 | 497.2178 | 0 | 0 | 0 |  | Fe-Cr-Ni-Cu-Al | 610.1916 | 44.14649 | 58.4226 | 120.11
4317 | 7.200997 | 47.88888 | 27.03167 | 16.38744 | 1.491017 | 89.39485 | 0.263228 | 0.06268223 | 300.7788 | 0 | 0 | 0 |  | Fe-Cr-Ni-Cu-Al | 191.7217 | 84.26041 | 628.6263 | 213.7868
4318 | 8.157218 | 39.87232 | 24.65007 | 24.36463 | 2.955767 | 81.96721 | 0.2738008 | 0.07855329 | 397.4442 | 0 | 0 | 0 |  | Fe-Cr-Ni-Cu-Al | 215.4537 | 61.29709 | 520.0991 | 215.3188
4319 | 9.233438 | 34.38694 | 21.56697 | 30.35167 | 4.46098 | 76.22706 | 0.2815649 | 0.09048974 | 463.4465 | 1 | 0 | 0 |  | Fe-Cr-Ni-Cu-Al | 236.5127 | 52.43659 | 366.319 | 230.7124
4320 | 11.57157 | 28.40322 | 19.90262 | 33.51551 | 6.607082 | 70.46756 | 0.2896636 | 0.1036879 | 532.3112 | 1 | 0 | 0 |  | Fe-Cr-Ni-Cu-Al | 285.8004 | 54.41215 | 198.5211 | 226.1165
4321 | 12.76669 | 23.7727 | 17.89186 | 36.31673 | 9.25202 | 65.0595 | 0.2966851 | 0.1163834 | 589.0932 | 1 | 0 | 0 |  | Fe-Cr-Ni-Cu-Al | 394.3935 | 79.41425 | 110.0321 | 194.0847
4322 | 15.25472 | 18.26076 | 14.88874 | 38.43495 | 13.16083 | 58.80153 | 0.304903 | 0.1282056 | 619.1734 | 1 | 0 | 0 |  | Fe-Cr-Ni-Cu-Al | 500.7017 | 44.97684 | 36.9052 | 178.9791
4323 | 17.19977 | 13.87858 | 12.05229 | 39.14183 | 17.72753 | 53.37907 | 0.3118026 | 0.1321155 | 588.9872 | 1 | 0 | 0 |  | Fe-Cr-Ni-Cu-Al | 520.6239 | 37.85724 | 8.66604 | 169.0299
4324 | 18.57977 | 9.22591 | 10.41543 | 36.64467 | 25.13421 | 47.2936 | 0.3193673 | 0.1330124 | 525.2224 | 0 | 0 | 0 |  | Fe-Cr-Ni-Cu-Al | 549.001 | 43.39374 | 2.525633 | 168.0722
4325 | 20.22834 | 6.277824 | 8.504691 | 29.15486 | 35.83428 | 42.00549 | 0.3246048 | 0.1269607 | 428.3113 | 0 | 0 | 0 |  | Fe-Cr-Ni-Cu-Al | 591.5757 | 48.57925 | -2.887922 | 124.3845
4326 | 7.097436 | 49.08817 | 18.11718 | 24.22764 | 1.469574 | 87.96438 | 0.2628465 | 0.05884136 | 265.7243 | 0 | 0 | 0 |  | Fe-Cr-Ni-Cu-Al | 180.5041 | 87.57812 | 594.1596 | 228.975
4327 | 7.098592 | 40.59876 | 17.05424 | 32.30878 | 2.939628 | 80.29587 | 0.2743426 | 0.07514727 | 361.3584 | 0 | 0 | 0 |  | Fe-Cr-Ni-Cu-Al | 197.9683 | 68.65422 | 404.6653 | 229.2874
4328 | 7.12966 | 34.13841 | 16.05833 | 38.24486 | 4.42874 | 74.1796 | 0.2835969 | 0.08783413 | 429.4323 | 1 | 0 | 0 |  | Fe-Cr-Ni-Cu-Al | 219.5625 | 57.49081 | 218.7674 | 255.4496
4329 | 8.220117 | 28.69983 | 14.04008 | 42.09 | 6.94997 | 68.00095 | 0.2918391 | 0.1040273 | 514.5524 | 1 | 0 | 0 |  | Fe-Cr-Ni-Cu-Al | 265.0621 | 59.44642 | 105.7873 | 219.1386
4330 | 9.441369 | 23.44087 | 12.12896 | 45.3591 | 9.629704 | 62.34314 | 0.2998585 | 0.1158691 | 559.1614 | 1 | 0 | 0 |  | Fe-Cr-Ni-Cu-Al | 334.0189 | 75.17564 | 21.78371 | 203.3801
4331 | 10.92472 | 18.30851 | 10.33454 | 47.237 | 13.19524 | 56.69916 | 0.3077995 | 0.1257616 | 577.7788 | 1 | 0 | 0 |  | Fe-Cr-Ni-Cu-Al | 438.26 | 67.78621 | -23.56672 | 199.7028
4332 | 12.56076 | 12.75777 | 8.401554 | 48.07435 | 18.20556 | 50.63643 | 0.3164978 | 0.1304694 | 546.7559 | 1 | 0 | 0 |  | Fe-Cr-Ni-Cu-Al | 481.1569 | 50.1056 | -56.85724 | 211.1303
4333 | 14.7344 | 8.002382 | 6.452966 | 44.70844 | 26.10182 | 44.73046 | 0.3239952 | 0.1302753 | 479.2242 | 0 | 0 | 0 |  | Fe-Cr-Ni-Cu-Al | 512.3073 | 43.73641 | -64.82743 | 192.2217
4334 | 16.29596 | 5.057419 | 5.709487 | 35.5398 | 37.39733 | 39.80508 | 0.3288883 | 0.1233838 | 385.5304 | 0 | 0 | 0 |  | Fe-Cr-Ni-Cu-Al | 560.4744 | 51.76484 | -62.28483 | 143.042
4335 | 5.019361 | 39.25526 | 10.55156 | 42.2638 | 2.910024 | 77.27064 | 0.277837 | 0.07194575 | 323.4655 | 0 | 0 | 0 |  | Fe-Cr-Ni-Cu-Al | 175.7078 | 75.26317 | 241.5618 | 268.9093
4336 | 5.045521 | 32.8832 | 10.60655 | 47.07694 | 4.387785 | 71.50628 | 0.287073 | 0.08515456 | 393.4843 | 0 | 0 | 0 |  | Fe-Cr-Ni-Cu-Al | 197.5547 | 63.73409 | 115.919 | 242.57
4337 | 6.130236 | 26.63508 | 9.665108 | 51.15251 | 6.417061 | 65.6111 | 0.2962857 | 0.09854347 | 456.5283 | 1 | 0 | 0 |  | Fe-Cr-Ni-Cu-Al | 234.9497 | 61.74509 | 25.54094 | 220.7774
4338 | 7.307523 | 21.38282 | 8.778097 | 53.45312 | 9.078446 | 60.21223 | 0.304307 | 0.1113381 | 508.3294 | 1 | 0 | 0 |  | Fe-Cr-Ni-Cu-Al | 282.8956 | 67.53989 | -39.97639 | 217.8913
4339 | 8.650033 | 16.10712 | 6.818947 | 55.36416 | 13.05974 | 54.18647 | 0.3128364 | 0.1234689 | 537.0009 | 1 | 0 | 0 |  | Fe-Cr-Ni-Cu-Al | 381.404 | 76.71605 | -84.52434 | 231.0813
4340 | 10.12543 | 11.52216 | 5.912611 | 55.04626 | 17.39354 | 49.30356 | 0.3199449 | 0.1283789 | 519.1922 | 1 | 0 | 0 |  | Fe-Cr-Ni-Cu-Al | 437.5826 | 68.50184 | -108.8451 | 232.2089
4341 | 13.13388 | 6.669935 | 3.764955 | 51.62644 | 24.80479 | 43.76541 | 0.327192 | 0.1287001 | 460.4638 | 0 | 0 | 0 |  | Fe-Cr-Ni-Cu-Al | 473.586 | 58.30983 | -113.5598 | 231.434
4342 | 2.989803 | 29.69213 | 6.28508 | 56.69956 | 4.33342 | 67.85204 | 0.2932485 | 0.08306738 | 358.732 | 0 | 0 | 0 |  | Fe-Cr-Ni-Cu-Al | 178.0877 | 63.63067 | 1.648574 | 243.0076
4343 | 4.039099 | 23.50361 | 6.36816 | 59.74701 | 6.342123 | 62.31757 | 0.3024622 | 0.09686102 | 422.2687 | 1 | 0 | 0 |  | Fe-Cr-Ni-Cu-Al | 211.4951 | 63.66509 | -52.51471 | 252.9747
4344 | 5.157395 | 18.24669 | 5.420865 | 62.2049 | 8.970151 | 57.01687 | 0.3107323 | 0.1094109 | 468.7927 | 1 | 0 | 0 |  | Fe-Cr-Ni-Cu-Al | 258.2617 | 71.52486 | -108.0064 | 261.1404
4345 | 6.401605 | 12.91371 | 4.485758 | 64.34308 | 11.85584 | 51.98241 | 0.3190955 | 0.1183706 | 483.6918 | 1 | 0 | 0 |  | Fe-Cr-Ni-Cu-Al | 299.6473 | 80.92239 | -153.6708 | 282.734375
4346 | 8.787382 | 8.181437 | 4.618147 | 62.4925 | 15.92053 | 47.6357 | 0.3257447 | 0.1258694 | 488.1161 | 1 | 0 | 0 |  | Fe-Cr-Ni-Cu-Al | 378.4648 | 78.91701 | -166.422 | 284.9841
4347 | 3.520868 | 13.11233 | 57.97819 | 6.677085 | 18.71153 | 57.71553 | 0.3090436 | 0.1614854 | 871.4165 | 1 | 0 | 0 |  | Fe-Cr-Ni-Cu-Al | 440.0647 | 81.94701 | 316.5748 | 166.8262
4348 | 6.111243 | 12.51764 | 51.38754 | 6.953732 | 23.02985 | 54.21483 | 0.3110254 | 0.1604629 | 806.787 | 1 | 0 | 0 |  | Fe-Cr-Ni-Cu-Al | 464.0545 | 68.90993 | 257.4977 | 169.3154
4349 | 8.990882 | 11.95843 | 45.90092 | 5.845916 | 27.30384 | 51.42918 | 0.3125415 | 0.1570041 | 737.4275 | 0 | 0 | 0 |  | Fe-Cr-Ni-Cu-Al | 473.5285 | 59.41304 | 213.8865 | 144.9502
4350 | 14.47679 | 11.02789 | 37.34923 | 5.990017 | 31.15607 | 49.04676 | 0.313944 | 0.1499511 | 652.5292 | 0 | 0 | 0 |  | Fe-Cr-Ni-Cu-Al | 487.3854 | 54.79194 | 158.5947 | 127.6976
4351 | 19.2676 | 8.96949 | 31.82442 | 4.697959 | 35.24053 | 46.65314 | 0.316375 | 0.1432709 | 577.5318 | 0 | 0 | 0 |  | Fe-Cr-Ni-Cu-Al | 495.2626 | 57.03816 | 130.0964 | 106.4997
4352 | 3.287017 | 19.38226 | 58.73394 | 7.480322 | 11.11647 | 67.09426 | 0.2989978 | 0.1439916 | 851.2971 | 1 | 0 | 0 |  | Fe-Cr-Ni-Cu-Al | 364.7437 | 103.1305 | 458.4774 | 150.5303
4353 | 5.676327 | 17.96869 | 52.50351 | 9.042401 | 14.80908 | 62.55993 | 0.3020772 | 0.152288 | 860.9661 | 1 | 0 | 0 |  | Fe-Cr-Ni-Cu-Al | 428.3547 | 90.53739 | 392.7737 | 177.4659
4354 | 8.101749 | 17.24133 | 46.22773 | 10.5356 | 17.89359 | 59.31878 | 0.3040596 | 0.1534377 | 822.2713 | 1 | 0 | 0 |  | Fe-Cr-Ni-Cu-Al | 463.6638 | 71.58268 | 321.4568 | 192.9978
4355 | 12.02428 | 15.67319 | 40.44338 | 10.94555 | 20.91359 | 56.44968 | 0.3063447 | 0.1524271 | 774.3785 | 1 | 0 | 0 |  | Fe-Cr-Ni-Cu-Al | 480.869 | 59.81553 | 275.6733 | 174.4797
4356 | 17.25503 | 12.62265 | 33.6821 | 12.62172 | 23.8185 | 53.31097 | 0.3100855 | 0.1482076 | 701.4382 | 0 | 0 | 0 |  | Fe-Cr-Ni-Cu-Al | 503.9916 | 52.69734 | 212.9433 | 144.254
4357 | 22.83889 | 10.632 | 28.00658 | 11.54997 | 26.97255 | 51.06665 | 0.3121067 | 0.14431 | 644.4961 | 0 | 0 | 0 |  | Fe-Cr-Ni-Cu-Al | 521.4529 | 53.87826 | 160.6302 | 113.7796
4358 | 30.056 | 8.516703 | 21.97665 | 10.40854 | 29.0421 | 49.73287 | 0.3134154 | 0.1398515 | 599.0606 | 0 | 0 | 0 |  | Fe-Cr-Ni-Cu-Al | 546.3327 | 63.60046 | 145.7615 | 104.1074
4359 | 3.157703 | 28.41961 | 57.52963 | 4.790693 | 6.102364 | 77.32272 | 0.2861801 | 0.1171445 | 711.2794 | 1 | 0 | 0 |  | Fe-Cr-Ni-Cu-Al | 269.842 | 81.10877 | 551.4133 | 94.0354
4360 | 4.240831 | 26.65169 | 51.261 | 9.650933 | 8.195545 | 72.81442 | 0.2897991 | 0.1248804 | 736.6927 | 1 | 0 | 0 |  | Fe-Cr-Ni-Cu-Al | 307.5022 | 87.98496 | 529.0955 | 130.1291
4361 | 6.603436 | 24.59235 | 45.11506 | 12.52296 | 11.16619 | 68.02779 | 0.2935802 | 0.1382829 | 802.8923 | 1 | 0 | 0 |  | Fe-Cr-Ni-Cu-Al | 402.685 | 124.9821 | 478.193 | 164.7036
4362 | 9.997614 | 21.71917 | 39.69822 | 15.16783 | 13.41716 | 64.24972 | 0.2976057 | 0.141102 | 781.828 | 1 | 0 | 0 |  | Fe-Cr-Ni-Cu-Al | 449.8187 | 85.37651 | 387.0497 | 194.7885
4363 | 14.83525 | 18.06219 | 34.78466 | 16.88042 | 15.43748 | 60.95594 | 0.3018722 | 0.1427521 | 758.1503 | 1 | 0 | 0 |  | Fe-Cr-Ni-Cu-Al | 482.2041 | 66.70926 | 322.2154 | 198.4348
4364 | 19.72894 | 15.12701 | 29.2755 | 18.4872 | 17.38135 | 58.20104 | 0.3052529 | 0.1414219 | 715.2359 | 1 | 0 | 0 |  | Fe-Cr-Ni-Cu-Al | 534.2798 | 58.48942 | 251.1814 | 185.7092
4365 | 27.24124 | 12.13003 | 23.65325 | 17.51987 | 19.45561 | 56.1219 | 0.3076371 | 0.1393969 | 676.3528 | 0 | 0 | 0 |  | Fe-Cr-Ni-Cu-Al | 569.1785 | 54.73365 | 179.0199 | 147.4287
4366 | 34.82992 | 8.945705 | 18.93582 | 16.39926 | 20.8893 | 54.63055 | 0.3098454 | 0.1373392 | 645.9353 | 0 | 0 | 0 |  | Fe-Cr-Ni-Cu-Al | 581.7561 | 52.72476 | 144.2928 | 110.445
4367 | 43.73393 | 6.786367 | 15.32271 | 12.44076 | 21.71624 | 54.55142 | 0.3098057 | 0.1361462 | 638.3611 | 0 | 0 | 0 |  | Fe-Cr-Ni-Cu-Al | 573.097 | 51.38108 | 152.2683 | 100.7554
4368 | 3.150107 | 37.14991 | 47.45815 | 7.168755 | 5.073072 | 81.56466 | 0.2765555 | 0.1058884 | 633.8309 | 1 | 0 | 0 |  | Fe-Cr-Ni-Cu-Al | 238.5507 | 78.69737 | 574.4667 | 151.8382
4369 | 4.289265 | 33.94469 | 42.82967 | 12.20144 | 6.73493 | 76.8815 | 0.2814779 | 0.1184913 | 711.4365 | 1 | 0 | 0 |  | Fe-Cr-Ni-Cu-Al | 276.7647 | 86.96297 | 548.5948 | 169.8287
4370 | 7.580166 | 29.23807 | 37.56063 | 17.25032 | 8.370811 | 72.0393 | 0.2876666 | 0.1246497 | 723.1951 | 1 | 0 | 0 |  | Fe-Cr-Ni-Cu-Al | 326.0939 | 73.30489 | 496.9893 | 202.1879
4371 | 10.8365 | 25.22314 | 33.03127 | 20.96169 | 9.947399 | 68.05619 | 0.2929065 | 0.1270713 | 705.2705 | 1 | 0 | 0 |  | Fe-Cr-Ni-Cu-Al | 396.8703 | 72.88246 | 429.1587 | 217.2999
4372 | 16.36427 | 20.31446 | 28.66709 | 23.58562 | 11.06857 | 64.79418 | 0.2982611 | 0.12828 | 685.2472 | 1 | 0 | 0 |  | Fe-Cr-Ni-Cu-Al | 475.9221 | 56.61208 | 275.3311 | 200.8519
4373 | 22.17688 | 16.51811 | 24.4753 | 23.97245 | 12.85726 | 61.87329 | 0.3021955 | 0.1305438 | 674.5484 | 1 | 0 | 0 |  | Fe-Cr-Ni-Cu-Al | 550.6767 | 38.2769 | 218.184 | 189.5978
4374 | 29.51731 | 12.68396 | 20.28573 | 23.25221 | 14.26079 | 59.77838 | 0.3053838 | 0.1314075 | 662.2067 | 0 | 0 | 0 |  | Fe-Cr-Ni-Cu-Al | 567.225 | 37.28189 | 157.5866 | 166.0055
4375 | 38.23884 | 9.424066 | 15.36765 | 21.7552 | 15.21425 | 58.61112 | 0.3072233 | 0.1287928 | 630.9866 | 0 | 0 | 0 |  | Fe-Cr-Ni-Cu-Al | 575.1926 | 36.57297 | 130.1116 | 141.2125
4376 | 49.23838 | 6.39671 | 13.23934 | 15.63525 | 15.49031 | 59.18816 | 0.3070287 | 0.1292758 | 645.0391 | 0 | 0 | 0 |  | Fe-Cr-Ni-Cu-Al | 575.4227 | 41.69645 | 164.1354 | 133.6278
4377 | 3.131826 | 43.738 | 38.40454 | 10.69073 | 4.034904 | 84.81899 | 0.2693534 | 0.09375804 | 540.8326 | 1 | 0 | 0 |  | Fe-Cr-Ni-Cu-Al | 222.0678 | 87.15189 | 649.8477 | 191.4983
4378 | 5.282301 | 38.36081 | 34.42334 | 16.82943 | 5.10411 | 79.82108 | 0.276232 | 0.104258 | 603.3652 | 1 | 0 | 0 |  | Fe-Cr-Ni-Cu-Al | 244.4741 | 73.49194 | 586.4103 | 207.8988
4379 | 8.463756 | 32.50552 | 30.02446 | 22.87258 | 6.133682 | 74.9209 | 0.2835768 | 0.1089143 | 609.656 | 1 | 0 | 0 |  | Fe-Cr-Ni-Cu-Al | 284.3897 | 51.48967 | 490.5193 | 210.9968
4380 | 12.61935 | 27.41473 | 26.52805 | 26.32491 | 7.112966 | 71.16154 | 0.2895463 | 0.1100138 | 590.8169 | 1 | 0 | 0 |  | Fe-Cr-Ni-Cu-Al | 317.202 | 53.28801 | 340.2184 | 229.4416
4381 | 17.99428 | 22.66645 | 22.25122 | 28.90581 | 8.182244 | 67.80894 | 0.2948133 | 0.1132929 | 592.1011 | 1 | 0 | 0 |  | Fe-Cr-Ni-Cu-Al | 402.505 | 75.09986 | 201.4173 | 198.7843
4382 | 23.46163 | 17.8722 | 19.0556 | 30.33639 | 9.274167 | 64.79398 | 0.2999198 | 0.1162493 | 592.0563 | 1 | 0 | 0 |  | Fe-Cr-Ni-Cu-Al | 487.2112 | 46.6655 | 122.5866 | 170.559
4383 | 32.34886 | 13.05122 | 14.73396 | 29.44675 | 10.41921 | 62.53385 | 0.3038298 | 0.1180974 | 589.1435 | 1 | 0 | 0 |  | Fe-Cr-Ni-Cu-Al | 517.7594 | 36.94402 | 102.6604 | 170.3072
4384 | 41.02037 | 9.045417 | 12.48093 | 27.02259 | 10.43069 | 62.10606 | 0.3059496 | 0.1171014 | 581.6276 | 0 | 0 | 0 |  | Fe-Cr-Ni-Cu-Al | 521.9697 | 38.90915 | 108.0079 | 172.7887
4385 | 54.42867 | 6.081056 | 9.153474 | 19.81828 | 10.51852 | 63.28278 | 0.3048704 | 0.1168572 | 593.6864 | 0 | 0 | 0 |  | Fe-Cr-Ni-Cu-Al | 550.4719 | 42.55297 | 168.3739 | 164.4657
4386 | 3.153205 | 48.92953 | 27.61908 | 16.74354 | 3.554642 | 86.11891 | 0.2642149 | 0.08906776 | 502.7838 | 1 | 0 | 0 |  | Fe-Cr-Ni-Cu-Al | 234.2543 | 97.71898 | 690.8696 | 209.7121
4387 | 6.183086 | 40.29707 | 24.91266 | 24.62418 | 3.983006 | 80.415 | 0.2743811 | 0.08790106 | 464.2376 | 1 | 0 | 0 |  | Fe-Cr-Ni-Cu-Al | 229.9353 | 62.46998 | 539.7488 | 226.2397
4388 | 9.233438 | 34.38694 | 21.56697 | 30.35167 | 4.46098 | 76.22706 | 0.2815649 | 0.09048974 | 463.4465 | 1 | 0 | 0 |  | Fe-Cr-Ni-Cu-Al | 234.6879 | 51.19475 | 356.6574 | 229.9863
4389 | 13.52837 | 28.09767 | 19.68852 | 33.15497 | 5.530467 | 71.91648 | 0.2889332 | 0.1003745 | 518.4526 | 1 | 0 | 0 |  | Fe-Cr-Ni-Cu-Al | 262.6285 | 44.64189 | 203.8523 | 217.0158
4390 | 18.53839 | 23.01341 | 17.3204 | 35.15679 | 5.971009 | 69.20945 | 0.294332 | 0.09909311 | 491.5335 | 1 | 0 | 0 |  | Fe-Cr-Ni-Cu-Al | 274.4236 | 45.5263 | 97.27594 | 168.8692
4391 | 25.65145 | 17.19549 | 14.02018 | 36.19278 | 6.940117 | 65.98846 | 0.3002339 | 0.1007293 | 483.3948 | 1 | 0 | 0 |  | Fe-Cr-Ni-Cu-Al | 326.4548 | 59.66281 | 57.4524 | 165.247
4392 | 33.33431 | 12.60825 | 10.94913 | 35.55913 | 7.549177 | 64.15656 | 0.3040202 | 0.1051569 | 506.5925 | 1 | 0 | 0 |  | Fe-Cr-Ni-Cu-Al | 399.7838 | 66.65565 | 44.31666 | 183.3762
4393 | 44.35603 | 7.866172 | 8.880382 | 31.24389 | 7.653525 | 63.89274 | 0.3061444 | 0.1074087 | 526.5239 | 0 |  | 0 |  | Fe-Cr-Ni-Cu-Al | 456.7268 | 49.861 | 58.25835 | 167.271
4394 | 57.99972 | 4.909116 | 6.650475 | 22.79844 | 7.642251 | 65.51325 | 0.3046746 | 0.1055776 | 527.4166 | 0 | 0 | 0 |  | Fe-Cr-Ni-Cu-Al | 497.3146 | 44.24442 | 135.8423 | 179.4032
4395 | 3.106886 | 50.13921 | 18.50509 | 24.74638 | 3.502426 | 84.76279 | 0.2638291 | 0.0802547 | 418.0946 | 0 | 0 | 0 |  | Fe-Cr-Ni-Cu-Al | 215.5778 | 84.26987 | 633.7566 | 234.948
4396 | 6.116567 | 40.81267 | 17.1441 | 32.47902 | 3.447636 | 79.52746 | 0.2746374 | 0.0798698 | 393.78 | 0 | 0 | 0 |  | Fe-Cr-Ni-Cu-Al | 206.2803 | 63.3435 | 413.9909 | 236.7879
4397 | 9.071196 | 33.78272 | 15.89101 | 37.84638 | 3.408686 | 75.66476 | 0.2829274 | 0.07934783 | 373.7657 | 0 | 0 | 0 |  | Fe-Cr-Ni-Cu-Al | 202.9891 | 58.76163 | 219.3044 | 242.7758
4398 | 13.94097 | 27.81355 | 13.60651 | 40.79021 | 3.848769 | 72.23881 | 0.2896371 | 0.07849959 | 352.1441 | 0 | 0 | 0 |  | Fe-Cr-Ni-Cu-Al | 215.5007 | 50.14935 | 101.3891 | 188.6546
4399 | 18.90663 | 22.23525 | 11.50513 | 43.02616 | 4.326832 | 69.13805 | 0.2958409 | 0.08203041 | 363.6731 | 1 | 0 | 0 |  | Fe-Cr-Ni-Cu-Al | 229.2433 | 49.07062 | 36.93503 | 194.678
4400 | 25.17914 | 16.87888 | 9.52756 | 43.54847 | 4.865952 | 66.58851 | 0.3012032 | 0.08907806 | 402.8493 | 1 | 0 | 0 |  | Fe-Cr-Ni-Cu-Al | 245.3765 | 44.54894 | -6.001803 | 194.9806
4401 | 33.35174 | 11.29161 | 7.436025 | 42.54952 | 5.371111 | 64.51881 | 0.3060365 | 0.0921348 | 414.9206 | 1 | 0 | 0 |  | Fe-Cr-Ni-Cu-Al | 278.4153 | 51.24801 | -26.0844 | 212.4001
4402 | 44.90629 | 6.651547 | 5.363679 | 37.16147 | 5.917015 | 64.06007 | 0.3079144 | 0.09555482 | 439.732 | 1 | 0 | 0 |  | Fe-Cr-Ni-Cu-Al | 358.1515 | 63.65866 | 1.326561 | 198.6874
4403 | 58.82543 | 3.843442 | 4.338988 | 27.00887 | 5.983267 | 66.10985 | 0.3058059 | 0.09664735 | 464.546 | 0 | 0 | 0 |  | Fe-Cr-Ni-Cu-Al | 446.4474 | 50.4436 | 64.06487 | 185.4362
4404 | 5.992142 | 39.05262 | 10.49709 | 42.04564 | 2.412502 | 78.02923 | 0.2775255 | 0.06690382 | 290.8082 | 0 | 0 | 0 |  | Fe-Cr-Ni-Cu-Al | 166.8587 | 72.83591 | 233.1235 | 257.2864
4405 | 8.896334 | 32.21118 | 10.38979 | 46.11485 | 2.387841 | 74.4445 | 0.2856687 | 0.06709301 | 280.3783 | 0 | 0 | 0 |  | Fe-Cr-Ni-Cu-Al | 170.1298 | 62.20237 | 108.3542 | 229.95
4406 | 12.80869 | 25.68559 | 9.320563 | 49.32902 | 2.85614 | 70.55655 | 0.2935436 | 0.07189095 | 298.9004 | 0 | 0 | 0 |  | Fe-Cr-Ni-Cu-Al | 183.4271 | 57.37569 | 34.31388 | 215.6764
4407 | 17.73797 | 20.18479 | 8.286281 | 50.45826 | 3.332701 | 67.70042 | 0.299616 | 0.07631046 | 317.6654 | 0 | 0 | 0 |  | Fe-Cr-Ni-Cu-Al | 197.6632 | 53.25458 | -31.38957 | 220.98
4408 | 24.68601 | 14.7096 | 6.227309 | 50.56055 | 3.816522 | 65.27384 | 0.3049732 | 0.08017013 | 333.7591 | 1 | 0 | 0 |  | Fe-Cr-Ni-Cu-Al | 212.0343 | 49.59507 | -65.29943 | 225.9499
4409 | 31.75453 | 10.16292 | 5.215115 | 48.5526 | 4.314843 | 63.7727 | 0.3086488 | 0.08422707 | 355.3445 | 1 | 0 | 0 |  | Fe-Cr-Ni-Cu-Al | 238.2731 | 51.74233 | -81.26107 | 230.595
4410 | 42.87454 | 5.569964 | 3.144058 | 43.11248 | 5.298959 | 62.81556 | 0.3107622 | 0.08823027 | 378.9624 | 1 | 0 | 0 |  | Fe-Cr-Ni-Cu-Al | 299.827 | 61.10341 | -56.15317 | 219.765
4411 | 8.700506 | 28.80196 | 6.096654 | 54.99971 | 1.401168 | 72.18783 | 0.2909726 | 0.05323466 | 184.1879 | 0 | 0 | 0 |  | Fe-Cr-Ni-Cu-Al | 136.1337 | 68.12434 | 9.062848 | 223.6539
4412 | 12.53812 | 22.44911 | 6.082451 | 57.06644 | 1.863872 | 68.58454 | 0.2986848 | 0.059768 | 213.5123 | 0 | 0 | 0 |  | Fe-Cr-Ni-Cu-Al | 148.1814 | 63.65295 | -50.13784 | 231.4956
4413 | 17.36321 | 17.06402 | 5.069509 | 58.17305 | 2.330207 | 65.73643 | 0.3048075 | 0.06527839 | 238.0965 | 0 | 0 | 0 |  | Fe-Cr-Ni-Cu-Al | 159.5459 | 61.51842 | -97.1086 | 248.8989
4414 | 22.43613 | 11.80684 | 4.10127 | 58.82803 | 2.827732 | 63.07835 | 0.3106446 | 0.07493188 | 289.3183 | 1 | 0 | 0 |  | Fe-Cr-Ni-Cu-Al | 174.1709 | 55.45508 | -128.0492 | 264.4193
4415 | 29.29381 | 7.273019 | 4.105376 | 55.55371 | 3.774084 | 61.34606 | 0.3143162 | 0.07972675 | 312.6002 | 1 | 0 | 0 |  | Fe-Cr-Ni-Cu-Al | 210.0304 | 57.43954 | -125.5698 | 264.9724
4416 | 4.781381 | 10.68402 | 47.24104 | 35.90754 | 1.386026 | 69.16366 | 0.3100964 | 0.06452649 | 250.411 | 1 | 0 | 0 |  | Fe-Cr-Ni-Cu-Al | 152.1986 | 61.22268 | 68.10759 | 157.7141
4417 | 4.804132 | 9.840285 | 40.39644 | 42.6381 | 2.321036 | 65.77087 | 0.3132441 | 0.07593971 | 310.7422 | 1 | 0 | 0 |  | Fe-Cr-Ni-Cu-Al | 165.1211 | 54.39426 | 40.09794 | 228.4366
4418 | 3.902626 | 9.08379 | 34.86697 | 48.84701 | 3.299605 | 62.55387 | 0.3164848 | 0.08480187 | 352.3733 | 1 | 0 | 0 |  | Fe-Cr-Ni-Cu-Al | 177.6887 | 51.66212 | 2.622971 | 270.1002
4419 | 3.928183 | 8.228947 | 27.86979 | 54.75403 | 5.219047 | 58.50436 | 0.3200491 | 0.0989283 | 420.241 | 1 | 0 | 0 |  | Fe-Cr-Ni-Cu-Al | 204.2591 | 52.81294 | -46.49859 | 284.5627
4420 | 3.008678 | 6.536158 | 23.19078 | 60.48096 | 6.78343 | 54.72913 | 0.3247931 | 0.1065553 | 440.5126 | 1 | 0 | 0 |  | Fe-Cr-Ni-Cu-Al | 217.0019 | 58.09855 | -119.4815 | 301.9761
4421 | 5.845694 | 17.23489 | 52.22678 | 23.28051 | 1.412124 | 75.2942 | 0.2991707 | 0.06780676 | 296.7741 | 1 | 0 | 0 |  | Fe-Cr-Ni-Cu-Al | 168.1488 | 55.10924 | 251.682 | 133.8344
4422 | 6.848418 | 15.485 | 45.24631 | 30.05691 | 2.363356 | 71.47568 | 0.3029342 | 0.07835669 | 355.9534 | 1 | 0 | 0 |  | Fe-Cr-Ni-Cu-Al | 183.9172 | 53.33836 | 188.6031 | 164.7441
4423 | 7.794887 | 14.51476 | 38.91721 | 35.47792 | 3.295223 | 68.48093 | 0.3055485 | 0.08685894 | 401.6537 | 1 | 0 | 0 |  | Fe-Cr-Ni-Cu-Al | 197.859 | 49.5957 | 135.605 | 198.9576
4424 | 7.963082 | 12.97446 | 33.47954 | 40.77388 | 4.809037 | 64.62595 | 0.3093527 | 0.09746957 | 454.3056 | 1 |  | 0 |  | Fe-Cr-Ni-Cu-Al | 220.4549 | 45.60537 | 95.82837 | 230.3049
4425 | 9.104894 | 10.36084 | 27.64674 | 46.04482 | 6.842697 | 60.05479 | 0.3145432 | 0.1081994 | 496.952 | 1 | 0 | 0 |  | Fe-Cr-Ni-Cu-Al | 261.4144 | 44.19474 | 28.50479 | 243.1784
4426 | 8.229235 | 8.6195 | 22.70529 | 51.50039 | 8.945587 | 55.90064 | 0.3192956 | 0.1163693 | 516.604 | 1 | 0 | 0 |  | Fe-Cr-Ni-Cu-Al | 292.5156 | 60.84097 | -49.26408 | 250.4433
4427 | 7.463621 | 6.948958 | 17.93122 | 55.80817 | 11.84803 | 51.63833 | 0.3240273 | 0.1240786 | 524.2956 | 1 | 0 | 0 |  | Fe-Cr-Ni-Cu-Al | 334.6249 | 71.65906 | -88.27202 | 259.9395
4428 | 3.969812 | 26.7965 | 54.24398 | 13.55126 | 1.438461 | 81.62448 | 0.286759 | 0.07075964 | 343.0198 | 1 | 1 | 1 | 343.0198 | Fe-Cr-Ni-Cu-Al | 180.825 | 44.0618 | 479.7669 | 111.4997
4429 | 7.871969 | 24.73587 | 47.57617 | 17.91438 | 1.901605 | 79.13968 | 0.2892793 | 0.07441472 | 361.0045 | 1 | 0 | 0 |  | Fe-Cr-Ni-Cu-Al | 197.7194 | 44.33905 | 423.6718 | 135.902
4430 | 9.986893 | 22.31576 | 40.93863 | 23.86372 | 2.895 | 75.2787 | 0.2932243 | 0.08311285 | 409.6026 | 1 | 0 | 0 |  | Fe-Cr-Ni-Cu-Al | 208.4104 | 45.4001 | 309.0099 | 143.6037
4431 | 11.98999 | 19.5356 | 35.7071 | 28.42273 | 4.344571 | 71.13357 | 0.2976577 | 0.09496354 | 477.9665 | 1 | 0 | 0 |  | Fe-Cr-Ni-Cu-Al | 231.8403 | 44.60381 | 237.9375 | 178.9944
4432 | 13.34017 | 16.24191 | 31.27911 | 32.69373 | 6.44508 | 66.24148 | 0.3031639 | 0.1071836 | 538.1092 | 1 | 0 | 0 |  | Fe-Cr-Ni-Cu-Al | 266.9477 | 48.57533 | 169.7317 | 200.1076
4433 | 14.62178 | 13.61352 | 26.34643 | 36.84023 | 8.57804 | 61.94201 | 0.3079273 | 0.1161024 | 569.3462 | 1 | 0 | 0 |  | Fe-Cr-Ni-Cu-Al | 340.899 | 65.34807 | 81.36124 | 192.3186
4434 | 13.97678 | 11.011 | 21.47117 | 41.59405 | 11.94699 | 56.54295 | 0.3138562 | 0.126341 | 590.3038 | 1 | 0 | 0 |  | Fe-Cr-Ni-Cu-Al | 436.1295 | 58.87785 | 22.04328 | 201.5485
4435 | 13.30548 | 8.258654 | 17.4815 | 45.41926 | 15.5351 | 51.66716 | 0.319836 | 0.1316188 | 572.8966 | 1 | 0 | 0 |  | Fe-Cr-Ni-Cu-Al | 466.5439 | 48.29221 | -25.81099 | 209.9378
4436 | 10.38148 | 6.44374 | 14.5491 | 48.56314 | 20.06255 | 46.97526 | 0.325418 | 0.1342148 | 533.2322 | 0 | 0 | 0 |  | Fe-Cr-Ni-Cu-Al | 472.3636 | 49.46898 | -67.31239 | 210.7398
4437 | 6.035953 | 35.59166 | 45.46753 | 11.44677 | 1.458085 | 85.77926 | 0.2762179 | 0.06862728 | 340.1191 | 1 | 0 | 0 |  | Fe-Cr-Ni-Cu-Al | 197.2807 | 47.79167 | 520.2785 | 142.8337
4438 | 10.17072 | 32.19591 | 40.62315 | 15.0447 | 1.965525 | 82.88992 | 0.2799662 | 0.07269209 | 361.1513 | 1 | 0 | 0 |  | Fe-Cr-Ni-Cu-Al | 208.3239 | 47.46038 | 475.2088 | 163.4704
4439 | 14.39237 | 27.75699 | 35.65795 | 18.71598 | 3.476715 | 78.11613 | 0.2854864 | 0.08665573 | 450.6886 | 1 | 0 | 0 |  | Fe-Cr-Ni-Cu-Al | 231.0012 | 40.70721 | 435.5243 | 167.8362
4440 | 17.48823 | 23.94457 | 31.3569 | 22.24021 | 4.970085 | 73.83783 | 0.2905462 | 0.09769659 | 515.1507 | 1 | 0 | 0 |  | Fe-Cr-Ni-Cu-Al | 254.2832 | 41.07203 | 355.5558 | 175.7708
4441 | 19.99157 | 19.59266 | 27.6485 | 25.14207 | 7.625204 | 68.26811 | 0.2968619 | 0.1123913 | 593.0553 | 1 | 0 | 0 |  | Fe-Cr-Ni-Cu-Al | 334.2528 | 60.90482 | 268.0334 | 199.4742
4442 | 20.44312 | 16.02816 | 23.74932 | 29.38281 | 10.39658 | 62.9366 | 0.3030539 | 0.1225548 | 625.1039 | 1 | 0 | 0 |  | Fe-Cr-Ni-Cu-Al | 495.1685 | 43.94252 | 144.3159 | 186.2301
4443 | 20.18236 | 12.52711 | 20.03488 | 33.1712 | 14.08445 | 57.30611 | 0.309679 | 0.1302112 | 624.1113 | 1 | 0 | 0 |  | Fe-Cr-Ni-Cu-Al | 524.0854 | 35.85431 | 71.26962 | 160.921
4444 | 19.46637 | 9.595082 | 15.64652 | 36.48233 | 18.8097 | 51.75995 | 0.3160596 | 0.1344213 | 590.6942 | 0 | 0 | 0 |  | Fe-Cr-Ni-Cu-Al | 527.9083 | 35.85842 | 14.91279 | 163.1826
4445 | 14.67298 | 6.830593 | 14.13735 | 38.95682 | 25.40226 | 45.7529 | 0.3236328 | 0.1348345 | 520.0417 | 0 | 0 | 0 |  | Fe-Cr-Ni-Cu-Al | 528.9743 | 40.20175 | -20.76792 | 155.4931
4446 | 9.161494 | 42.64876 | 37.44813 | 9.266211 | 1.475407 | 89.22532 | 0.2676383 | 0.06648823 | 333.3811 | 1 | 0 | 0 |  | Fe-Cr-Ni-Cu-Al | 192.7507 | 78.15594 | 615.6071 | 196.5063
4447 | 14.47947 | 37.55427 | 33.69959 | 11.76828 | 2.498397 | 85.16075 | 0.273047 | 0.0767989 | 401.6333 | 1 | 0 | 0 |  | Fe-Cr-Ni-Cu-Al | 204.8022 | 66.047 | 581.4179 | 209.0346
4448 | 19.86967 | 32.13076 | 29.6783 | 14.27929 | 4.041977 | 80.3373 | 0.2791302 | 0.08979713 | 486.3258 | 1 | 0 | 0 |  | Fe-Cr-Ni-Cu-Al | 238.1497 | 53.27481 | 539.2933 | 213.9398
4449 | 23.15231 | 27.43467 | 26.54735 | 16.7644 | 6.101264 | 75.24435 | 0.2851385 | 0.1039483 | 573.5782 | 1 | 0 | 0 |  | Fe-Cr-Ni-Cu-Al | 295.0429 | 54.5124 | 497.868 | 209.2205
4450 | 25.84683 | 23.06184 | 22.63936 | 19.60669 | 8.845284 | 69.68813 | 0.2913314 | 0.1165895 | 635.3845 | 1 | 0 | 0 |  | Fe-Cr-Ni-Cu-Al | 512.3262 | 62.69527 | 392.4366 | 196.9126
4451 | 27.55196 | 18.4695 | 19.69245 | 22.57217 | 11.71392 | 64.32591 | 0.2980408 | 0.1251325 | 655.8546 | 1 | 0 | 0 |  | Fe-Cr-Ni-Cu-Al | 569.8282 | 37.72623 | 232.2463 | 203.1489
4452 | 27.58023 | 13.90913 | 15.70248 | 26.152 | 16.65616 | 57.39367 | 0.306148 | 0.1327029 | 640.6358 | 0 | 0 | 0 |  | Fe-Cr-Ni-Cu-Al | 579.8124 | 37.81788 | 112.8623 | 151.8033
4453 | 26.48765 | 10.08866 | 13.9204 | 27.39928 | 22.10402 | 51.64345 | 0.3132749 | 0.1351145 | 591.8694 | 0 | 0 | 0 |  | Fe-Cr-Ni-Cu-Al | 585.639 | 40.43561 | 69.61612 | 141.4002
4454 | 20.80386 | 7.263491 | 10.93333 | 29.58983 | 31.40949 | 44.44028 | 0.3218589 | 0.1313515 | 481.4432 | 0 | 0 | 0 |  | Fe-Cr-Ni-Cu-Al | 587.9949 | 44.73669 | 18.47592 | 131.3706
4455 | 14.5464 | 48.36905 | 27.30271 | 8.275874 | 1.505968 | 91.8627 | 0.2604196 | 0.06340067 | 315.2467 | 0 | 0 | 0 |  | Fe-Cr-Ni-Cu-Al | 199.4426 | 94.09657 | 718.2346 | 170.8962
4456 | 21.81127 | 40.6145 | 25.10891 | 9.454533 | 3.010786 | 86.41364 | 0.2683354 | 0.07996575 | 431.3728 | 1 | 0 | 0 |  | Fe-Cr-Ni-Cu-Al | 217.2808 | 83.0496 | 675.0389 | 188.8946
4457 | 27.33153 | 35.2341 | 22.0983 | 10.76518 | 4.570882 | 81.93132 | 0.2740955 | 0.09235477 | 514.466 | 1 | 0 | 0 |  | Fe-Cr-Ni-Cu-Al | 254.6283 | 73.98129 | 608.3219 | 199.1486
4458 | 30.19943 | 29.12116 | 20.4057 | 13.49963 | 6.774089 | 76.09494 | 0.2817236 | 0.105295 | 588.7644 | 1 | 0 | 0 |  | Fe-Cr-Ni-Cu-Al | 354.6869 | 90.38886 | 536.3898 | 216.0401
4459 | 32.78218 | 24.41732 | 18.37701 | 14.9206 | 9.502896 | 70.80874 | 0.28796 | 0.1175938 | 651.7543 | 1 | 0 | 0 |  | Fe-Cr-Ni-Cu-Al | 555.1749 | 61.12098 | 438.448 | 185.7378
4460 | 34.6635 | 18.7393 | 15.27891 | 17.81259 | 13.50571 | 63.99515 | 0.296234 | 0.1281844 | 675.1896 | 0 | 0 | 0 |  | Fe-Cr-Ni-Cu-Al | 601.7535 | 38.15122 | 254.6754 | 178.0097
4461 | 35.23502 | 14.21565 | 12.34501 | 20.04624 | 18.15809 | 57.8493 | 0.3036247 | 0.1329531 | 646.3712 | 0 | 0 | 0 |  | Fe-Cr-Ni-Cu-Al | 609.6611 | 36.92572 | 158.5442 | 144.1766
4462 | 32.82144 | 9.402522 | 10.61482 | 21.54586 | 25.61536 | 50.45607 | 0.3128573 | 0.1339263 | 568.6705 | 0 | 0 | 0 |  | Fe-Cr-Ni-Cu-Al | 615.2626 | 42.16779 | 100.8021 | 130.4012
4463 | 25.81454 | 6.324858 | 8.56841 | 23.18944 | 36.10275 | 43.08712 | 0.3220774 | 0.1275368 | 443.8103 | 0 | 0 | 0 |  | Fe-Cr-Ni-Cu-Al | 616.8787 | 43.45619 | 39.59702 | 113.3389
4464 | 21.71729 | 50.06794 | 18.47879 | 8.23707 | 1.498906 | 92.82819 | 0.2573011 | 0.06110313 | 298.8788 | 0 | 0 | 0 |  | Fe-Cr-Ni-Cu-Al | 216.1233 | 100.0269 | 767.6296 | 156.594
4465 | 29.25319 | 41.82671 | 17.57007 | 8.321499 | 3.02854 | 87.44873 | 0.2655158 | 0.07804691 | 418.6353 | 1 | 0 | 0 |  | Fe-Cr-Ni-Cu-Al | 246.574 | 85.94079 | 720.4801 | 161.5869
4466 | 34.8848 | 35.43194 | 16.66678 | 8.419934 | 4.596547 | 82.87315 | 0.272127 | 0.09100688 | 507.7867 | 1 | 0 | 0 |  | Fe-Cr-Ni-Cu-Al | 283.4786 | 86.32134 | 621.3489 | 173.639
4467 | 38.51826 | 29.88515 | 14.61995 | 9.739631 | 7.237008 | 77.02903 | 0.2789556 | 0.1069729 | 608.9116 | 1 | 0 | 0 |  | Fe-Cr-Ni-Cu-Al | 466.8518 | 126.5598 | 540.2957 | 208.9617
4468 | 41.60861 | 24.46701 | 12.65991 | 11.21322 | 10.05125 | 71.45042 | 0.2858155 | 0.1179138 | 659.3807 | 0 | 0 | 0 |  | Fe-Cr-Ni-Cu-Al | 587.5507 | 60.52877 | 423.6901 | 199.8148
4469 | 43.34165 | 19.11457 | 10.78953 | 12.97807 | 13.77618 | 65.30923 | 0.293322 | 0.1266331 | 675.1124 | 0 | 0 | 0 |  | Fe-Cr-Ni-Cu-Al | 617.795 | 47.87288 | 291.1453 | 154.9287
4470 | 44.05288 | 13.30221 | 8.760096 | 14.90231 | 18.9825 | 58.33171 | 0.3021425 | 0.1324338 | 648.2604 | 0 | 0 | 0 |  | Fe-Cr-Ni-Cu-Al | 620.1771 | 40.23187 | 178.0135 | 120.4619
4471 | 40.66854 | 8.282791 | 6.679083 | 17.35315 | 27.01644 | 50.37136 | 0.3120874 | 0.1324662 | 558.9454 | 0 | 0 | 0 |  | Fe-Cr-Ni-Cu-Al | 622.0051 | 43.59265 | 116.8432 | 116.5126
4472 | 31.89067 | 5.163757 | 5.829536 | 18.93239 | 38.18365 | 42.75081 | 0.3218178 | 0.125185 | 427.77 | 0 | 0 | 0 |  | Fe-Cr-Ni-Cu-Al | 622.7018 | 42.83387 | 62.62666 | 110.1356
4473 | 38.86441 | 41.07426 | 11.0405 | 5.975974 | 3.044868 | 88.11582 | 0.2642502 | 0.07669644 | 410.105 | 1 | 0 | 0 |  | Fe-Cr-Ni-Cu-Al | 282.8783 | 101.541 | 753.8907 | 146.1003
4474 | 43.55452 | 34.61685 | 11.16574 | 6.043768 | 4.619115 | 83.49143 | 0.2710393 | 0.08974733 | 500.509 | 1 | 0 | 0 |  | Fe-Cr-Ni-Cu-Al | 343.326 | 116.3796 | 627.6848 | 156.5322
4475 | 47.49728 | 28.1413 | 10.21167 | 7.3698 | 6.779947 | 77.9772 | 0.2784581 | 0.1026952 | 580.1686 | 0 | 0 | 0 |  | Fe-Cr-Ni-Cu-Al | 502.3407 | 121.4825 | 476.8893 | 196.0251
4476 | 49.69462 | 22.61985 | 9.285924 | 8.795961 | 9.603649 | 72.26056 | 0.2855516 | 0.114669 | 640.6622 | 0 | 0 | 0 |  | Fe-Cr-Ni-Cu-Al | 594.5867 | 56.43338 | 373.333 | 186.8273
4477 | 51.4966 | 17.04732 | 7.21698 | 10.41704 | 13.82206 | 65.51876 | 0.293442 | 0.1258625 | 672.5866 | 0 | 0 | 0 |  | Fe-Cr-Ni-Cu-Al | 615.8173 | 43.23775 | 282.9561 | 155.2423
4478 | 51.07016 | 12.16358 | 6.241759 | 12.16269 | 18.36181 | 59.38117 | 0.3011077 | 0.1312566 | 652.4682 | 0 | 0 | 0 |  | Fe-Cr-Ni-Cu-Al | 623.0429 | 42.8355 | 194.4977 | 109.3666
4479 | 47.48178 | 6.98015 | 3.940061 | 15.63956 | 25.95845 | 51.32647 | 0.3112484 | 0.1319377 | 568.6134 | 0 | 0 | 0 |  | Fe-Cr-Ni-Cu-Al | 621.8052 | 39.90667 | 122.1712 | 114.6904
4480 | 53.26987 | 31.74181 | 6.718946 | 3.636815 | 4.63256 | 83.41624 | 0.2718998 | 0.08897733 | 494.8761 | 0 | 0 | 0 |  | Fe-Cr-Ni-Cu-Al | 430.3102 | 147.652 | 537.6152 | 158.2308
4481 | 56.26806 | 25.18655 | 6.824142 | 4.925008 | 6.796242 | 77.86389 | 0.2795148 | 0.1022783 | 577.6621 | 0 | 0 | 0 |  | Fe-Cr-Ni-Cu-Al | 542.5527 | 108.5373 | 406.48 | 175.0179
4482 | 58.67313 | 19.58335 | 5.817973 | 6.298277 | 9.627262 | 72.16179 | 0.2865888 | 0.1144062 | 639.7111 | 0 | 0 | 0 |  | Fe-Cr-Ni-Cu-Al | 594.599 | 59.43507 | 333.4564 | 160.2464
4483 | 60.74698 | 13.87274 | 4.818891 | 7.825074 | 12.73631 | 66.56287 | 0.2939495 | 0.1224774 | 659.073 | 0 | 0 | 0 |  | Fe-Cr-Ni-Cu-Al | 597.6323 | 47.96283 | 255.5152 | 143.1924
4484 | 58.65133 | 8.737112 | 4.931807 | 10.67791 | 17.00184 | 60.13329 | 0.3022686 | 0.1295367 | 652.2192 | 0 | 0 | 0 |  | Fe-Cr-Ni-Cu-Al | 602.842 | 43.04934 | 181.101 | 117.5714
4485 | 5.887164 | 13.1549 | 58.16641 | 4.019257 | 18.77228 | 58.32346 | 0.3079793 | 0.161316 | 879.1652 | 1 | 0 | 0 |  | Fe-Cr-Ni-Cu-Al | 445.7109375 | 80.37491 | 304.755 | 153.026
4486 | 6.111243 | 12.51764 | 51.38754 | 6.953732 | 23.02985 | 54.21483 | 0.3110254 | 0.1604629 | 806.787 | 1 | 0 | 0 |  | Fe-Cr-Ni-Cu-Al | 462.7053 | 69.55716 | 250.2413 | 159.3005
4487 | 5.1105 | 11.89525 | 45.65838 | 10.1763 | 27.15957 | 50.5567 | 0.3142692 | 0.1570237 | 724.7674 | 1 | 0 | 0 |  | Fe-Cr-Ni-Cu-Al | 471.8154 | 60.41756 | 220.7934 | 160.7603
4488 | 5.198269 | 10.88959 | 36.88084 | 16.26596 | 30.76534 | 47.07701 | 0.3180676 | 0.1498059 | 624.1869 | 0 | 0 | 0 |  | Fe-Cr-Ni-Cu-Al | 523.4518 | 71.13992 | 144.3877 | 133.103
4489 | 4.044365 | 8.786122 | 31.17382 | 21.47561 | 34.52008 | 43.59434 | 0.3231571 | 0.1426773 | 533.5409 | 0 | 0 | 0 |  | Fe-Cr-Ni-Cu-Al | 563.3721 | 80.29208 | 79.76346 | 104.7442
4490 | 6.603959 | 19.47049 | 59.0013 | 3.757186 | 11.16707 | 68.0598 | 0.2975319 | 0.1434297 | 858.4072 | 1 | 0 | 0 |  | Fe-Cr-Ni-Cu-Al | 389.8583 | 94.15832 | 440.1039 | 139.8061
4491 | 7.97181 | 18.02511 | 52.66836 | 6.479139 | 14.85558 | 63.18414 | 0.3010613 | 0.1519135 | 866.3314 | 1 | 0 | 0 |  | Fe-Cr-Ni-Cu-Al | 443.7075 | 79.14365 | 380.028 | 163.8803
4492 | 9.273938 | 17.26888 | 46.30161 | 9.233378 | 17.92219 | 59.62053 | 0.3035414 | 0.1533441 | 825.6982 | 1 | 0 | 0 |  | Fe-Cr-Ni-Cu-Al | 464.4026 | 67.37423 | 318.1656 | 179.344
4493 | 9.587642 | 15.6214 | 40.30974 | 13.63673 | 20.84449 | 55.85356 | 0.3074254 | 0.1524608 | 766.3948 | 1 | 0 | 0 |  | Fe-Cr-Ni-Cu-Al | 485.432 | 67.06771 | 282.9534 | 193.1368
4494 | 10.99907 | 12.51631 | 33.39837 | 19.46839 | 23.61786 | 51.8535 | 0.3128915 | 0.1481865 | 681.5754 | 0 | 0 | 0 |  | Fe-Cr-Ni-Cu-Al | 534.4421 | 68.40268 | 173.1609 | 157.1369
4495 | 9.976117 | 10.44923 | 27.52511 | 25.54068 | 26.50886 | 48.21075 | 0.3179043 | 0.1440057 | 604.8121 | 0 | 0 | 0 |  | Fe-Cr-Ni-Cu-Al | 573.0798 | 55.85194 | 96.25471 | 132.2406
4496 | 8.891196 | 8.278093 | 21.36094 | 33.24133 | 28.22844 | 45.18349 | 0.323032 | 0.138887 | 535.0467 | 0 | 0 | 0 |  | Fe-Cr-Ni-Cu-Al | 556.3357 | 47.70473 | 15.9182 | 134.868
4497 | 4.216389 | 28.46091 | 57.61323 | 3.598241 | 6.111232 | 77.6598 | 0.2857307 | 0.1170735 | 713.6877 | 1 | 1 | 1 | 713.6877 | Fe-Cr-Ni-Cu-Al | 271.2636 | 82.84876 | 540.8752 | 96.50254
4498 | 8.53154 | 26.80843 | 51.56245 | 4.853844 | 8.243741 | 74.11994 | 0.2879651 | 0.1246875 | 747.9801 | 1 | 0 | 0 |  | Fe-Cr-Ni-Cu-Al | 337.287 | 102.9169 | 534.2842 | 111.6226
4499 | 11.07293 | 24.74251 | 45.39054 | 7.559657 | 11.23437 | 69.31022 | 0.2916562 | 0.137951 | 814.8849 | 1 | 0 | 0 |  | Fe-Cr-Ni-Cu-Al | 413.879 | 98.58192 | 483.1798 | 159.5068
4500 | 13.39168 | 21.81941 | 39.88144 | 11.42838 | 13.47909 | 65.18179 | 0.296126 | 0.1407099 | 789.8834 | 1 | 0 | 0 |  | Fe-Cr-Ni-Cu-Al | 460.8982 | 88.5789 | 399.9549 | 183.4123
4501 | 14.83525 | 18.06219 | 34.78466 | 16.88042 | 15.43748 | 60.95594 | 0.3018722 | 0.1427521 | 758.1503 | 1 | 0 | 0 |  | Fe-Cr-Ni-Cu-Al | 488.6338 | 68.59501 | 322.7531 | 200.2703
4502 | 16.16975 | 15.05475 | 29.13566 | 22.34152 | 17.29832 | 57.29425 | 0.3068527 | 0.1415541 | 704.8505 | 1 | 0 | 0 |  | Fe-Cr-Ni-Cu-Al | 545.5847 | 58.22697 | 211.8365 | 190.1205
4503 | 15.14986 | 11.93515 | 23.27325 | 30.4987 | 19.14304 | 53.15299 | 0.3131459 | 0.1393022 | 638.7184 | 0 | 0 | 0 |  | Fe-Cr-Ni-Cu-Al | 553.1497 | 39.54234 | 94.28331 | 159.5312
4504 | 14.01782 | 8.700801 | 18.41741 | 38.54655 | 20.31742 | 49.65085 | 0.3194759 | 0.1366695 | 579.9449 | 0 | 0 | 0 |  | Fe-Cr-Ni-Cu-Al | 520.4661 | 36.28471 | 6.466842 | 168.2651
4505 | 10.46048 | 6.492775 | 14.65981 | 47.61018 | 20.77675 | 46.70531 | 0.3253793 | 0.1346013 | 532.0264 | 0 | 0 | 0 |  | Fe-Cr-Ni-Cu-Al | 477.0352 | 47.03486 | -71.55457 | 202.456
4506 | 6.327694 | 37.31195 | 47.66515 | 3.600011 | 5.095199 | 82.58513 | 0.2752686 | 0.1059712 | 642.3906 | 1 | 0 | 0 |  | Fe-Cr-Ni-Cu-Al | 237.4328 | 79.72905 | 601.1554 | 134.6602
4507 | 10.81912 | 34.24847 | 43.21295 | 4.924254 | 6.795202 | 78.90421 | 0.2787905 | 0.1187296 | 731.876 | 1 | 0 | 0 |  | Fe-Cr-Ni-Cu-Al | 282.7302 | 94.94907 | 585.0216 | 132.9596
4508 | 15.32043 | 29.54684 | 37.95728 | 8.716243 | 8.459209 | 74.35238 | 0.2844006 | 0.1248509 | 747.7653 | 1 | 0 | 0 |  | Fe-Cr-Ni-Cu-Al | 340.3362 | 109.449 | 547.2853 | 155.6398
4509 | 18.61673 | 25.48969 | 33.38034 | 12.46071 | 10.05252 | 70.30503 | 0.2895546 | 0.1271612 | 729.1642 | 1 | 0 | 0 |  | Fe-Cr-Ni-Cu-Al | 428.5544 | 116.678 | 478.1864 | 176.0898
4510 | 20.85352 | 20.43741 | 28.84059 | 18.73292 | 11.13556 | 66.05982 | 0.2962745 | 0.1282013 | 698.0991 | 1 | 0 | 0 |  | Fe-Cr-Ni-Cu-Al | 471.9786 | 63.57394 | 361.7057 | 187.5437
4511 | 21.03588 | 16.4929 | 24.43794 | 25.19564 | 12.83764 | 61.56264 | 0.3027101 | 0.1305957 | 671.4804 | 1 | 0 | 0 |  | Fe-Cr-Ni-Cu-Al | 552.7465 | 38.52289 | 193.8479 | 189.7121
4512 | 20.18236 | 12.52711 | 20.03488 | 33.1712 | 14.08445 | 57.30611 | 0.309679 | 0.131542 | 634.8786 | 1 | 0 | 0 |  | Fe-Cr-Ni-Cu-Al | 525.2253 | 33.61578 | 68.54166 | 166.8
4513 | 18.62841 | 9.182048 | 14.97299 | 42.39301 | 14.82354 | 53.52227 | 0.3164095 | 0.1283225 | 570.4336 | 1 | 0 | 0 |  | Fe-Cr-Ni-Cu-Al | 481.4318 | 44.93552 | -9.978961 | 200.5615
4514 | 13.09988 | 6.098282 | 12.62168 | 53.41251 | 14.76764 | 49.86597 | 0.3242621 | 0.1277237 | 528.4023 | 1 | 0 | 0 |  | Fe-Cr-Ni-Cu-Al | 410.322 | 65.22216 | -96.31295 | 249.1695
4515 | 9.477313 | 44.11897 | 38.73906 | 3.594615 | 4.070049 | 86.87631 | 0.2668755 | 0.09428209 | 558.5494 | 1 | 0 | 0 |  | Fe-Cr-Ni-Cu-Al | 223.0125 | 92.9384 | 710.3712 | 153.9649
4516 | 14.98689 | 38.87032 | 34.88055 | 6.090343 | 5.171902 | 82.89019 | 0.2723267 | 0.1050494 | 633.3679 | 1 | 0 | 0 |  | Fe-Cr-Ni-Cu-Al | 243.8655 | 87.69343 | 657.996 | 159.92
4517 | 20.42918 | 33.03553 | 30.51401 | 9.787587 | 6.233693 | 78.61273 | 0.2785998 | 0.1098155 | 647.3596 | 1 | 0 | 0 |  | Fe-Cr-Ni-Cu-Al | 274.8924 | 73.59779 | 575.0867 | 186.0989
4518 | 23.47582 | 27.81802 | 26.91829 | 14.57027 | 7.217602 | 74.43678 | 0.2848985 | 0.1108065 | 624.7573 | 1 | 0 | 0 |  | Fe-Cr-Ni-Cu-Al | 329.108 | 73.73741 | 522.7542 | 209.4272
4519 | 25.66585 | 22.90036 | 22.48085 | 20.68625 | 8.266684 | 70.06703 | 0.2914397 | 0.1138335 | 616.4141 | 1 | 0 | 0 |  | Fe-Cr-Ni-Cu-Al | 488.8203 | 71.66768 | 363.9592 | 204.9981
4520 | 26.77906 | 17.95138 | 19.14002 | 26.81429 | 9.315253 | 65.74768 | 0.2984216 | 0.1164441 | 602.4751 | 1 | 0 | 0 |  | Fe-Cr-Ni-Cu-Al | 526.1788 | 39.50459 | 168.1803 | 185.0039
4521 | 25.65031 | 12.93585 | 14.6037 | 36.48304 | 10.3271 | 60.6557 | 0.3069378 | 0.1177145 | 568.0225 | 1 | 0 | 0 |  | Fe-Cr-Ni-Cu-Al | 467.1503 | 48.42733 | 38.67739 | 176.4862
4522 | 23.19632 | 8.835049 | 12.19066 | 45.58987 | 10.1881 | 57.12385 | 0.3144233 | 0.115868 | 524.3226 | 1 | 0 | 0 |  | Fe-Cr-Ni-Cu-Al | 394.2701 | 67.91602 | -29.5932 | 224.1844
4523 | 16.57163 | 5.785842 | 8.709104 | 58.92554 | 10.00788 | 52.74946 | 0.3232149 | 0.1138228 | 470.3018 | 1 | 0 | 0 |  | Fe-Cr-Ni-Cu-Al | 307.1368 | 72.49192 | -137.3258 | 280.6875
4524 | 14.9533 | 49.72204 | 28.06643 | 3.646015 | 3.612217 | 89.93295 | 0.2597446 | 0.09068145 | 539.3832 | 1 | 0 | 0 |  | Fe-Cr-Ni-Cu-Al | 236.8556 | 110.6302 | 810.3378 | 156.5152
4525 | 22.11201 | 41.17449 | 25.45511 | 7.188668 | 4.069731 | 85.50349 | 0.2680325 | 0.08965555 | 509.0353 | 1 | 0 | 0 |  | Fe-Cr-Ni-Cu-Al | 235.1008 | 87.4698 | 722.0971 | 158.3916
4526 | 27.33153 | 35.2341 | 22.0983 | 10.76518 | 4.570882 | 81.93132 | 0.2740955 | 0.09235477 | 514.466 | 1 | 0 | 0 |  | Fe-Cr-Ni-Cu-Al | 255.9436 | 71.38266 | 612.6697 | 191.1507
4527 | 29.77886 | 28.71561 | 20.12152 | 15.73192 | 5.652096 | 76.92277 | 0.2819782 | 0.1019048 | 567.812 | 1 | 0 | 0 |  | Fe-Cr-Ni-Cu-Al | 301.8308 | 61.01182 | 501.9037 | 214.5758
4528 | 31.43287 | 23.4123 | 17.62061 | 21.4597 | 6.074506 | 73.1363 | 0.2886439 | 0.1002754 | 529.6291 | 1 | 0 | 0 |  | Fe-Cr-Ni-Cu-Al | 351.9522 | 72.08963 | 337.7948 | 207.4427
4529 | 32.08006 | 17.34267 | 14.14018 | 29.43756 | 6.999522 | 67.90307 | 0.2973007 | 0.101315 | 502.4226 | 1 | 0 | 0 |  | Fe-Cr-Ni-Cu-Al | 404.6668 | 68.59508 | 118.9362 | 167.8601
4530 | 31.16141 | 12.57214 | 10.91778 | 37.82111 | 7.527557 | 63.51907 | 0.3050388 | 0.1049602 | 499.8985 | 1 | 0 | 0 |  | Fe-Cr-Ni-Cu-Al | 367.5625 | 63.90938 | 23.63526 | 179.3393
4531 | 26.83342 | 7.687103 | 8.678225 | 49.32196 | 7.479297 | 58.77529 | 0.3146009 | 0.1058331 | 471.3171 | 1 | 0 | 0 |  | Fe-Cr-Ni-Cu-Al | 301.4179 | 67.01984 | -73.1097 | 244.8641
4532 | 19.0398 | 4.66497 | 6.319726 | 62.71333 | 7.262178 | 54.15861 | 0.3238429 | 0.102053 | 407.9539 | 1 | 0 | 0 |  | Fe-Cr-Ni-Cu-Al | 240.0056 | 64.96856 | -156.7557 | 299.3362
4533 | 22.32184 | 51.46171 | 18.99319 | 3.628444 | 3.594808 | 90.91476 | 0.2566078 | 0.08331298 | 475.2779 | 1 | 0 | 0 |  | Fe-Cr-Ni-Cu-Al | 283.2715 | 135.6042 | 849.7421 | 150.7592
4534 | 29.45467 | 42.11479 | 17.69108 | 7.181839 | 3.557632 | 86.9903 | 0.2653592 | 0.08294328 | 457.5712 | 1 | 0 | 0 |  | Fe-Cr-Ni-Cu-Al | 260.1138 | 94.6061 | 754.8419 | 153.1441
4535 | 34.4085 | 34.94817 | 16.43923 | 10.67782 | 3.52628 | 83.75558 | 0.2724136 | 0.08224523 | 439.0779 | 1 | 0 | 0 |  | Fe-Cr-Ni-Cu-Al | 251.5164 | 77.31995 | 580.6645 | 194.388
4536 | 36.96458 | 28.6797 | 14.03023 | 16.35685 | 3.968626 | 79.5059 | 0.2797299 | 0.08094923 | 408.7771 | 1 | 0 | 0 |  | Fe-Cr-Ni-Cu-Al | 263.1419 | 54.22866 | 416.2951 | 195.7069
4537 | 38.82523 | 22.83031 | 11.81303 | 22.08881 | 4.442626 | 75.34874 | 0.2869756 | 0.08404026 | 413.7489 | 1 | 0 | 0 |  | Fe-Cr-Ni-Cu-Al | 287.6184 | 47.28917 | 255.6978 | 190.1167
4538 | 38.97581 | 17.18914 | 9.702694 | 29.17695 | 4.955397 | 70.83414 | 0.2948617 | 0.09042958 | 440.218 | 1 | 0 | 0 |  | Fe-Cr-Ni-Cu-Al | 314.589 | 52.54642 | 106.7277 | 161.4469
4539 | 37.60394 | 11.35489 | 7.477699 | 38.16225 | 5.401212 | 65.81093 | 0.3040152 | 0.09254565 | 426.7418 | 1 | 0 | 0 |  | Fe-Cr-Ni-Cu-Al | 309.5743 | 56.2369 | 14.61351 | 195.6523
4540 | 32.11687 | 6.541108 | 5.274623 | 50.24863 | 5.818772 | 60.22315 | 0.3141652 | 0.09430738 | 403.0608 | 1 | 0 | 0 |  | Fe-Cr-Ni-Cu-Al | 266.8129 | 59.49638 | -86.73228 | 252.2792
4541 | 22.64135 | 3.666101 | 4.138783 | 63.84658 | 5.707193 | 55.27842 | 0.3238113 | 0.09320352 | 361.1014 | 1 | 0 | 0 |  | Fe-Cr-Ni-Cu-Al | 217.0487 | 65.70679 | -202.8089 | 308.8807
4542 | 38.59896 | 40.79371 | 10.96509 | 7.122188 | 2.520059 | 88.57866 | 0.2644079 | 0.0715035 | 369.4072 | 1 | 0 | 0 |  | Fe-Cr-Ni-Cu-Al | 259.0934 | 86.39353 | 718.0837 | 157.0748
4543 | 42.3756 | 33.67985 | 10.86351 | 10.58432 | 2.496715 | 85.27425 | 0.2716161 | 0.07116518 | 356.1458 | 1 | 0 | 0 |  | Fe-Cr-Ni-Cu-Al | 242.7828 | 70.93798 | 502.8896 | 192.3954
4544 | 45.25819 | 26.81468 | 9.730279 | 15.21515 | 2.981691 | 80.93766 | 0.279368 | 0.07540527 | 373.566 | 1 | 0 | 0 |  | Fe-Cr-Ni-Cu-Al | 259.1306 | 53.12176 | 346.642 | 182.9752
4545 | 46.03343 | 20.95336 | 8.601795 | 20.95182 | 3.459599 | 76.65278 | 0.2868333 | 0.07916754 | 384.7983 | 1 | 0 | 0 |  | Fe-Cr-Ni-Cu-Al | 289.2575 | 46.94803 | 232.2128 | 175.622
4546 | 45.67844 | 15.12129 | 6.401596 | 28.87534 | 3.923337 | 71.83396 | 0.2951662 | 0.08223834 | 385.3947 | 1 | 0 | 0 |  | Fe-Cr-Ni-Cu-Al | 300.9265 | 44.8144 | 95.43284 | 162.0034
4547 | 43.32206 | 10.31819 | 5.294792 | 36.68419 | 4.380766 | 67.34715 | 0.3030955 | 0.08535505 | 385.0315 | 1 | 0 | 0 |  | Fe-Cr-Ni-Cu-Al | 291.8821 | 51.02372 | 4.00872 | 190.5168
4548 | 37.6305 | 5.531944 | 3.122597 | 48.45217 | 5.262789 | 61.22927 | 0.3133473 | 0.08770421 | 365.0053 | 1 | 0 | 0 |  | Fe-Cr-Ni-Cu-Al | 268.1206 | 60.19746 | -87.15123 | 246.3244
4549 | 51.12995 | 30.4667 | 6.449037 | 10.47216 | 1.482155 | 86.10501 | 0.2727461 | 0.05857035 | 263.3099 | 1 | 0 | 0 |  | Fe-Cr-Ni-Cu-Al | 241.2783 | 67.96574 | 398.2202 | 176.2932
4550 | 52.89536 | 23.67687 | 6.415104 | 15.04686 | 1.965808 | 81.69203 | 0.2806541 | 0.06407567 | 291.1937 | 1 | 0 | 0 |  | Fe-Cr-Ni-Cu-Al | 263.2831 | 49.58321 | 281.5164 | 181.8275
4551 | 53.62072 | 17.89701 | 5.31698 | 20.72133 | 2.443958 | 77.38256 | 0.2880609 | 0.06884101 | 311.5742 | 1 | 0 | 0 |  | Fe-Cr-Ni-Cu-Al | 287.4394 | 43.31135 | 188.9822 | 164.6708
4552 | 53.87413 | 12.30319 | 4.273686 | 26.60239 | 2.946609 | 73.05843 | 0.2956509 | 0.07791965 | 362.1287 | 1 | 0 | 0 |  | Fe-Cr-Ni-Cu-Al | 303.4252 | 48.58987 | 84.06866 | 155.7242
4553 | 50.17384 | 7.474246 | 4.218962 | 34.25445 | 3.878504 | 67.84932 | 0.3040977 | 0.0816903 | 363.4135 | 1 | 0 | 0 |  | Fe-Cr-Ni-Cu-Al | 302.553 | 47.21877 | -2.825869 | 179.0331
4554 | 12.25056 | 31.36596 | 50.43252 | 3.484851 | 2.466105 | 84.72844 | 0.278979 | 0.08143281 | 443.9215 | 1 | 1 | 1 | 443.9215 | Fe-Cr-Ni-Cu-Al | 213.8963 | 48.15831 | 553.0065 | 100.203
4555 | 11.28679 | 37.25738 | 43.13957 | 5.837622 | 2.478646 | 86.378 | 0.2731689 | 0.08006865 | 436.4133 | 1 | 0 | 0 |  | Fe-Cr-Ni-Cu-Al | 202.9178 | 71.36949 | 584.1592 | 153.3373
4556 | 10.35192 | 42.40762 | 36.99459 | 8.24532 | 2.000543 | 88.53946 | 0.2678578 | 0.07256408 | 380.113 | 1 | 0 | 0 |  | Fe-Cr-Ni-Cu-Al | 196.34 | 79.58183 | 632.4475 | 195.4188
4557 | 9.235558 | 46.81519 | 29.1221 | 12.84404 | 1.983113 | 89.09901 | 0.2638899 | 0.06990285 | 357.5343 | 0 | 0 | 0 |  | Fe-Cr-Ni-Cu-Al | 199.2794 | 88.0433 | 657.8338 | 208.57
4558 | 7.227774 | 50.95097 | 23.87632 | 16.44837 | 1.496562 | 90.56293 | 0.259922 | 0.06135907 | 293.2274 | 0 | 0 | 0 |  | Fe-Cr-Ni-Cu-Al | 187.0204 | 90.52617 | 662.8295 | 205.8826
4559 | 19.29528 | 19.85578 | 54.43847 | 3.466627 | 2.94385 | 79.80281 | 0.290321 | 0.0848163 | 453.5326 | 1 | 1 | 1 | 453.5326 | Fe-Cr-Ni-Cu-Al | 243.6123 | 45.18716 | 500.4471 | 88.4047
4560 | 17.44356 | 25.79408 | 47.45446 | 5.837736 | 3.470172 | 80.65005 | 0.2848927 | 0.09001743 | 497.3616 | 1 | 1 | 1 | 497.3616 | Fe-Cr-Ni-Cu-Al | 239.9464 | 47.24344 | 540.9595 | 94.47163
4561 | 16.39937 | 30.53705 | 40.93822 | 8.163821 | 3.961539 | 81.1274 | 0.2805865 | 0.09370897 | 527.6308 | 1 | 0 | 0 |  | Fe-Cr-Ni-Cu-Al | 232.474 | 52.86282 | 545.0248 | 143.0039
4562 | 14.52343 | 34.77072 | 34.89228 | 11.80401 | 4.009571 | 81.71869 | 0.2769397 | 0.09208414 | 513.0934 | 1 | 0 | 0 |  | Fe-Cr-Ni-Cu-Al | 226.5942 | 63.01419 | 571.0875 | 207.7305
4563 | 11.47648 | 38.85493 | 28.51199 | 16.62005 | 4.536547 | 81.20189 | 0.2740968 | 0.09410307 | 522.7349 | 1 | 0 | 0 |  | Fe-Cr-Ni-Cu-Al | 241.8524 | 74.91705 | 605.8243 | 218.3372
4564 | 9.337528 | 42.50227 | 22.9006 | 21.24958 | 4.010018 | 82.18489 | 0.2708557 | 0.08738428 | 468.5481 | 1 |  | 0 |  | Fe-Cr-Ni-Cu-Al | 234.3614 | 74.00784 | 600.9974 | 235.6527
4565 | 7.276653 | 44.52066 | 17.48203 | 27.20507 | 3.515593 | 82.19469 | 0.2695331 | 0.08015272 | 407.5518 | 0 | 0 | 0 |  | Fe-Cr-Ni-Cu-Al | 210.7892 | 71.22305 | 555.1802 | 243.9908
4566 | 28.94931 | 11.153 | 54.56093 | 3.407609 | 1.929155 | 78.42037 | 0.2973601 | 0.07035683 | 335.1915 | 1 | 1 | 1 | 335.1915 | Fe-Cr-Ni-Cu-Al | 229.6697 | 46.2787 | 300.8504 | 97.3951
4567 | 27.36584 | 15.09854 | 49.00508 | 4.613105 | 3.917436 | 76.63039 | 0.2945579 | 0.09256717 | 501.8321 | 1 | 1 | 1 | 501.8321 | Fe-Cr-Ni-Cu-Al | 275.1837 | 61.92955 | 450.0433 | 99.89002
4568 | 24.94731 | 20.32366 | 42.61037 | 7.096629 | 5.022031 | 76.36021 | 0.2903482 | 0.1008121 | 564.576 | 1 | 0 | 0 |  | Fe-Cr-Ni-Cu-Al | 295.4023 | 63.12817 | 524.5554 | 113.9303
4569 | 21.86331 | 24.23297 | 37.20606 | 10.66172 | 6.035937 | 75.45781 | 0.2878568 | 0.1074515 | 610.1447 | 1 | 0 | 0 |  | Fe-Cr-Ni-Cu-Al | 290.2082 | 58.96689 | 516.4154 | 160.736
4570 | 17.96592 | 27.55044 | 32.21341 | 15.63263 | 6.637594 | 74.55551 | 0.2861795 | 0.1095495 | 616.3135 | 1 | 0 | 0 |  | Fe-Cr-Ni-Cu-Al | 299.0843 | 64.21204 | 500.8998 | 202.0935
4571 | 14.86265 | 30.64078 | 26.78043 | 20.5355 | 7.180637 | 73.72768 | 0.2845194 | 0.1108 | 615.7941 | 1 | 0 | 0 |  | Fe-Cr-Ni-Cu-Al | 330.236 | 67.66058 | 512.0705 | 222.2382
4572 | 11.5695 | 33.29437 | 21.00456 | 27.52567 | 6.6059 | 73.70307 | 0.2830729 | 0.1049322 | 563.2794 | 1 | 0 | 0 |  | Fe-Cr-Ni-Cu-Al | 298.7049 | 67.46145 | 424.1202 | 238.2041
4573 | 8.326449 | 34.8853 | 16.40965 | 34.34442 | 6.034176 | 73.31005 | 0.2827513 | 0.09925073 | 512.2823 | 1 | 0 | 0 |  | Fe-Cr-Ni-Cu-Al | 257.0472 | 58.91507 | 292.024 | 255.9772
4574 | 6.099249 | 35.01845 | 12.82167 | 41.64051 | 4.420125 | 73.67143 | 0.2833689 | 0.08629823 | 413.6538 | 0 | 0 | 0 |  | Fe-Cr-Ni-Cu-Al | 212.3694 | 62.33752 | 190.4089 | 246.3407
4575 | 38.45394 | 9.421659 | 45.73661 | 3.454355 | 2.933428 | 76.71905 | 0.2977577 | 0.08077743 | 409.1679 | 1 | 1 | 1 | 409.1679 | Fe-Cr-Ni-Cu-Al | 270.9348 | 52.79325 | 325.4928 | 111.9979
4576 | 35.6291 | 12.68351 | 41.85505 | 4.769516 | 5.062824 | 74.50096 | 0.2960697 | 0.09910585 | 542.9953 | 1 | 0 | 0 |  | Fe-Cr-Ni-Cu-Al | 356.0898 | 81.82493 | 428.4326 | 116.2021
4577 | 31.07873 | 15.9645 | 37.17213 | 8.535946 | 7.2487 | 71.75825 | 0.2952144 | 0.1123627 | 628.9656 | 1 | 0 | 0 |  | Fe-Cr-Ni-Cu-Al | 406.1745 | 88.14299 | 467.1573 | 147.5733
4578 | 26.95035 | 19.06988 | 32.85948 | 12.26628 | 8.854014 | 69.88506 | 0.2941668 | 0.1199992 | 672.0104 | 1 | 0 | 0 |  | Fe-Cr-Ni-Cu-Al | 421.2117 | 91.47058 | 467.899 | 181.7277
4579 | 21.72107 | 21.23443 | 28.5384 | 18.53664 | 9.969463 | 67.72417 | 0.2945929 | 0.1237801 | 678.4812 | 1 | 0 | 0 |  | Fe-Cr-Ni-Cu-Al | 445.7874 | 61.27445 | 392.3172 | 186.9757
4580 | 17.32454 | 24.19485 | 23.90007 | 24.6411 | 9.939445 | 67.2665 | 0.2933455 | 0.1222121 | 656.7938 | 1 | 0 | 0 |  | Fe-Cr-Ni-Cu-Al | 535.6719 | 50.81164 | 307.5519 | 228.1598
4581 | 12.99315 | 26.21059 | 19.34731 | 32.03281 | 9.416136 | 66.73613 | 0.2930999 | 0.1176755 | 612.26 | 1 | 0 | 0 |  | Fe-Cr-Ni-Cu-Al | 447.7861 | 80.11066 | 196.1766 | 241.0271
4582 | 9.410898 | 27.25942 | 14.28796 | 40.45348 | 8.588244 | 65.99091 | 0.2938373 | 0.1124226 | 563.2464 | 1 | 0 | 0 |  | Fe-Cr-Ni-Cu-Al | 323.3081 | 71.29846 | 94.71944 | 212.1806
4583 | 6.100245 | 26.50478 | 11.75512 | 49.7454 | 5.894462 | 66.50417 | 0.2958753 | 0.09631468 | 447.2314 | 1 | 0 | 0 |  | Fe-Cr-Ni-Cu-Al | 227.3201 | 55.50013 | 42.03779 | 226.474
4584 | 46.39264 | 7.678859 | 37.92651 | 3.519219 | 4.482765 | 74.25785 | 0.2987569 | 0.09345544 | 498.0678 | 1 | 1 | 1 | 498.0678 | Fe-Cr-Ni-Cu-Al | 364.0414 | 73.79356 | 326.0422 | 136.8164
4585 | 41.77948 | 9.97398 | 34.90586 | 6.094763 | 7.245917 | 70.67524 | 0.2990415 | 0.1105436 | 610.2083 | 1 | 0 | 0 |  | Fe-Cr-Ni-Cu-Al | 440.8246 | 74.6728 | 373.3622 | 142.3561
4586 | 36.32991 | 12.2999 | 31.24298 | 10.02141 | 10.1058 | 67.00211 | 0.2997693 | 0.1224976 | 671.5704 | 1 | 0 | 0 |  | Fe-Cr-Ni-Cu-Al | 464.4285 | 65.63071 | 374.1297 | 177.9678
4587 | 30.92422 | 14.3959 | 27.86059 | 15.08031 | 11.73898 | 64.61224 | 0.300375 | 0.1276401 | 685.3322 | 1 | 0 | 0 |  | Fe-Cr-Ni-Cu-Al | 481.1568 | 52.31552 | 344.782 | 195.484375
4588 | 25.59616 | 16.57819 | 23.39458 | 21.52704 | 12.90402 | 62.55506 | 0.3009263 | 0.1298466 | 676.4963 | 1 | 0 | 0 |  | Fe-Cr-Ni-Cu-Al | 560.8017 | 38.02142 | 238.9622 | 185.4704
4589 | 20.05829 | 18.67514 | 19.91171 | 27.89539 | 13.45948 | 61.12152 | 0.3013209 | 0.1305496 | 662.552 | 1 | 0 | 0 |  | Fe-Cr-Ni-Cu-Al | 560.9141 | 36.89045 | 157.5814 | 205.814
4590 | 14.28321 | 20.45891 | 15.01288 | 37.50525 | 12.73974 | 60.11674 | 0.3021805 | 0.1270625 | 622.4535 | 1 | 0 | 0 |  | Fe-Cr-Ni-Cu-Al | 505.4526 | 49.9467 | 50.47784 | 177.2784
4591 | 9.672179 | 20.0116 | 12.42547 | 46.46798 | 11.42277 | 59.04355 | 0.3050271 | 0.1218972 | 573.8592 | 1 | 0 | 0 |  | Fe-Cr-Ni-Cu-Al | 400.1744 | 75.33038 | -4.683506 | 193.9217
4592 | 6.144228 | 19.06848 | 8.610815 | 58.26053 | 7.915948 | 59.35216 | 0.3079685 | 0.1060284 | 465.9605 | 1 | 0 | 0 |  | Fe-Cr-Ni-Cu-Al | 245.5227 | 63.64685 | -72.73756 | 242.8916
4593 | 53.77969 | 7.009974 | 28.26354 | 3.671622 | 7.275171 | 70.75673 | 0.2992983 | 0.1088498 | 598.6158 | 0 | 0 | 0 |  | Fe-Cr-Ni-Cu-Al | 476.2371 | 57.87012 | 295.615 | 161.9192
4594 | 46.35952 | 8.221475 | 26.68429 | 7.535798 | 11.19891 | 65.45764 | 0.3021108 | 0.1243664 | 675.3548 | 0 |  | 0 |  | Fe-Cr-Ni-Cu-Al | 484.3944 | 46.97356 | 291.4462 | 173.1494
4595 | 40.8148 | 9.50009 | 23.83326 | 11.61037 | 14.24149 | 61.69782 | 0.3040859 | 0.131163 | 685.9723 | 0 |  | 0 |  | Fe-Cr-Ni-Cu-Al | 508.1885 | 48.02881 | 246.4857 | 171.1225
4596 | 33.53341 | 11.84247 | 21.87713 | 17.10454 | 15.64244 | 59.69273 | 0.304823 | 0.1332631 | 674.8942 | 0 | 0 | 0 |  | Fe-Cr-Ni-Cu-Al | 555.8613 | 46.376 | 203.7831 | 151.4154
4597 | 27.5972 | 12.8471 | 19.33802 | 23.55128 | 16.6664 | 57.53049 | 0.3067818 | 0.1342749 | 655.5668 | 0 | 0 | 0 |  | Fe-Cr-Ni-Cu-Al | 581.9868 | 36.97776 | 143.2167 | 156.6944
4598 | 20.42615 | 14.7915 | 15.50585 | 32.28066 | 16.99584 | 55.79282 | 0.3081858 | 0.1334389 | 626.486 | 1 | 0 | 0 |  | Fe-Cr-Ni-Cu-Al | 554.6486 | 38.72298 | 70.06141 | 163.612
4599 | 14.70888 | 15.80147 | 11.89254 | 41.19785 | 16.39926 | 54.5389 | 0.3100129 | 0.1311463 | 593.7923 | 1 | 0 | 0 |  | Fe-Cr-Ni-Cu-Al | 506.8741 | 40.98971 | -4.494174 | 172.4573
4600 | 8.817771 | 15.39324 | 9.268236 | 52.67524 | 13.84551 | 53.82648 | 0.3133789 | 0.1261794 | 551.8879 | 1 | 0 | 0 |  | Fe-Cr-Ni-Cu-Al | 412.5596 | 73.97283 | -61.29391 | 230.606
4601 | 5.152836 | 14.39255 | 6.499289 | 64.4952 | 9.460124 | 54.54133 | 0.3164476 | 0.1118086 | 465.5951 | 1 | 0 | 0 |  | Fe-Cr-Ni-Cu-Al | 264.982 | 71.01403 | -135.7259 | 279.9361
4602 | 57.81302 | 7.245868 | 19.86596 | 3.795176 | 11.27998 | 66.45836 | 0.300108 | 0.1228366 | 672.777 | 0 | 0 | 0 |  | Fe-Cr-Ni-Cu-Al | 492.8951 | 38.13987 | 225.3864 | 129.7577
4603 | 49.60228 | 7.517982 | 19.39954 | 7.875403 | 15.6048 | 60.99975 | 0.3042499 | 0.131961 | 685.4645 | 0 | 0 | 0 |  | Fe-Cr-Ni-Cu-Al | 506.3498 | 42.98494 | 211.0468 | 128.565
4604 | 42.61983 | 7.715736 | 18.66546 | 12.12384 | 18.87513 | 57.04347 | 0.3077743 | 0.1356468 | 665.3967 | 0 | 0 | 0 |  | Fe-Cr-Ni-Cu-Al | 547.3233 | 53.54787 | 174.7339 | 111.5988
4605 | 35.53017 | 8.821371 | 16.18295 | 18.86655 | 20.59897 | 54.402 | 0.3102227 | 0.1358284 | 633.053 | 0 | 0 | 0 |  | Fe-Cr-Ni-Cu-Al | 594.5128 | 43.02066 | 140.3982 | 132.6544
4606 | 28.59876 | 9.985012 | 13.77739 | 25.7619 | 21.87693 | 52.18833 | 0.3124727 | 0.1350219 | 598.6051 | 0 | 0 | 0 |  | Fe-Cr-Ni-Cu-Al | 595.1414 | 39.84997 | 93.42962 | 142.7926
4607 | 21.53735 | 11.14012 | 11.3188 | 34.03675 | 21.96697 | 50.58958 | 0.3146292 | 0.1336421 | 568.0569 | 0 | 0 | 0 |  | Fe-Cr-Ni-Cu-Al | 559.4474 | 42.53469 | 23.75271 | 157.7583
4608 | 14.1136 | 12.04535 | 8.653523 | 44.16304 | 21.02448 | 49.23843 | 0.3172496 | 0.1319554 | 540.0316 | 1 | 0 | 0 |  | Fe-Cr-Ni-Cu-Al | 507.2341 | 42.9814 | -47.96004 | 188.3323
4609 | 7.869235 | 12.55989 | 5.908031 | 56.28278 | 17.38006 | 49.28463 | 0.3195495 | 0.1287099 | 519.8392 | 1 | 0 | 0 |  | Fe-Cr-Ni-Cu-Al | 432.4969 | 66.02119 | -108.6954 | 242.4725
4610 | 4.195208 | 11.71777 | 4.409524 | 68.02315 | 11.65435 | 50.75606 | 0.3221016 | 0.1185022 | 473.0316 | 1 | 0 | 0 |  | Fe-Cr-Ni-Cu-Al | 277.9378 | 76.51663 | -168.9491 | 298.8531
4611 | 51.30137 | 5.686169 | 12.83861 | 8.339102 | 21.83475 | 55.27621 | 0.3086133 | 0.1355871 | 644.0009 | 0 |  | 0 |  | Fe-Cr-Ni-Cu-Al | 554.0806 | 54.00786 | 172.2467 | 107.4735
4612 | 43.63259 | 5.803407 | 13.10332 | 12.76656 | 24.69413 | 52.07901 | 0.3121659 | 0.1358527 | 605.9043 | 0 | 0 | 0 |  | Fe-Cr-Ni-Cu-Al | 590.4597 | 53.35484 | 137.5692 | 98.75494
4613 | 35.39999 | 7.06263 | 11.95985 | 18.70152 | 26.876 | 49.57543 | 0.3147076 | 0.1346353 | 565.1171 | 0 | 0 | 0 |  | Fe-Cr-Ni-Cu-Al | 611.9146 | 43.37233 | 105.4825 | 111.7226
4614 | 27.79587 | 8.234282 | 10.62395 | 25.87727 | 27.46863 | 47.93735 | 0.3168914 | 0.133259 | 535.1195 | 0 | 0 | 0 |  | Fe-Cr-Ni-Cu-Al | 604.8946 | 41.28033 | 65.25729 | 134.7496
4615 | 20.01443 | 9.317154 | 7.888832 | 35.58374 | 27.19585 | 46.35658 | 0.3195286 | 0.1312927 | 503.0706 | 0 | 0 | 0 |  | Fe-Cr-Ni-Cu-Al | 561.4667 | 47.82838 | -7.744367 | 163.0375
4616 | 13.44398 | 10.24112 | 6.42308 | 44.50137 | 25.39045 | 45.79455 | 0.3213915 | 0.1306609 | 491.9793 | 0 | 0 | 0 |  | Fe-Cr-Ni-Cu-Al | 512.5418 | 46.24209 | -54.7023 | 200.0784
4617 | 6.921874 | 11.81504 | 3.637742 | 56.44549 | 21.17985 | 46.35808 | 0.3223626 | 0.1292285 | 489.4805 | 1 | 0 | 0 |  | Fe-Cr-Ni-Cu-Al | 453.4376 | 63.94681 | -124.1322 | 244.6421
4618 | 42.38577 | 3.699657 | 8.353329 | 13.56441 | 31.99683 | 46.82548 | 0.317668 | 0.1317289 | 515.4539 | 0 | 0 | 0 |  | Fe-Cr-Ni-Cu-Al | 611.2548 | 53.06491 | 107.8145 | 100.7945
4619 | 33.35745 | 4.969159 | 8.414771 | 19.73715 | 33.52147 | 44.9262 | 0.3201621 | 0.1298826 | 480.4219 | 0 | 0 | 0 |  | Fe-Cr-Ni-Cu-Al | 616.8264 | 45.37295 | 75.9232 | 118.3904
4620 | 25.33395 | 6.20711 | 7.007411 | 27.30928 | 34.14225 | 43.35983 | 0.3225156 | 0.1277528 | 448.8181 | 0 | 0 | 0 |  | Fe-Cr-Ni-Cu-Al | 599.0977 | 45.26515 | 14.63277 | 137.724
4621 | 17.43389 | 7.491559 | 5.638312 | 35.09677 | 34.33947 | 41.99474 | 0.3247668 | 0.1263396 | 423.6002 | 0 | 0 | 0 |  | Fe-Cr-Ni-Cu-Al | 564.0527 | 50.2047 | -37.84829 | 151.7278
4622 | 10.26363 | 9.55589 | 5.39398 | 43.79461 | 30.99188 | 42.45732 | 0.3249499 | 0.1276408 | 435.1188 | 0 | 0 | 0 |  | Fe-Cr-Ni-Cu-Al | 523.7438 | 49.07195 | -82.1333 | 190.7657
4623 | 11.52083 | 2.681599 | 47.42841 | 36.04996 | 2.319206 | 64.86281 | 0.3188051 | 0.07477546 | 302.7579 | 1 | 1 | 1 | 302.7579 | Fe-Cr-Ni-Cu-Al | 162.6246 | 57.45086 | 20.28193 | 204.3356
4624 | 10.52724 | 4.455146 | 40.23649 | 42.46928 | 2.311845 | 63.90385 | 0.3185188 | 0.07391292 | 290.6979 | 1 |  | 0 |  | Fe-Cr-Ni-Cu-Al | 167.2066 | 55.93297 | -1.29697 | 261.495
4625 | 9.592092 | 6.25146 | 34.27918 | 48.02356 | 1.853703 | 63.76105 | 0.3177376 | 0.0667227 | 242.9984 | 1 | 0 | 0 |  | Fe-Cr-Ni-Cu-Al | 154.894 | 55.61937 | -55.59242 | 258.4569
4626 | 8.546325 | 9.725226 | 26.94877 | 52.94456 | 1.835117 | 63.94294 | 0.3148458 | 0.06563841 | 235.5174 | 1 |  | 0 |  | Fe-Cr-Ni-Cu-Al | 154.5646 | 55.59868 | -67.32532 | 252.8596
4627 | 6.672105 | 12.42404 | 22.04072 | 57.48163 | 1.381507 | 64.39162 | 0.3127983 | 0.0578226 | 189.7807 | 1 | 0 | 0 |  | Fe-Cr-Ni-Cu-Al | 143.4911 | 61.9383 | -97.03737 | 241.427
4628 | 18.59239 | 2.73321 | 52.45538 | 23.38241 | 2.836611 | 67.93549 | 0.3140852 | 0.08098466 | 364.3569 | 1 | 1 | 1 | 364.3569 | Fe-Cr-Ni-Cu-Al | 182.6884 | 58.78775 | 109.9491 | 130.6426
4629 | 16.6655 | 4.563621 | 45.3378 | 30.11769 | 3.315389 | 66.23621 | 0.3142015 | 0.08547299 | 384.9943 | 1 | 1 | 1 | 384.9943 | Fe-Cr-Ni-Cu-Al | 193.4023 | 55.55635 | 119.0002 | 216.8802
4630 | 15.57403 | 6.343796 | 38.87791 | 35.4421 | 3.762166 | 65.00238 | 0.3138166 | 0.08924764 | 402.6609 | 1 | 0 | 0 |  | Fe-Cr-Ni-Cu-Al | 208.7029 | 50.28167 | 93.98525 | 252.4686
4631 | 13.75608 | 9.148224 | 33.04874 | 40.24923 | 3.797725 | 64.80595 | 0.3120199 | 0.08809645 | 390.6416 | 1 | 0 | 0 |  | Fe-Cr-Ni-Cu-Al | 208.9805 | 47.12474 | 58.69414 | 234.5155
4632 | 10.86684 | 12.87682 | 26.99741 | 44.96337 | 4.295561 | 64.38018 | 0.3095131 | 0.0909453 | 405.0667 | 1 | 0 | 0 |  | Fe-Cr-Ni-Cu-Al | 216.4556 | 45.61035 | 39.51588 | 239.867
4633 | 8.844127 | 16.46854 | 21.69052 | 49.19869 | 3.798126 | 65.30088 | 0.3063081 | 0.0852201 | 367.9421 | 1 | 0 | 0 |  | Fe-Cr-Ni-Cu-Al | 202.0933 | 48.71133 | -1.370467 | 216.4825
4634 | 6.933795 | 21.21147 | 16.65832 | 51.84646 | 3.349946 | 67.05569 | 0.301244 | 0.07903134 | 332.2919 | 1 | 0 | 0 |  | Fe-Cr-Ni-Cu-Al | 188.6647 | 53.37993 | -10.52467 | 212.7889
4635 | 28.42122 | 2.737386 | 53.56564 | 13.38179 | 1.893963 | 72.43779 | 0.3090461 | 0.06835618 | 297.03 | 1 | 1 | 1 | 297.03 | Fe-Cr-Ni-Cu-Al | 190.6223 | 56.93101 | 99.31096 | 77.57712
4636 | 26.69437 | 3.682018 | 47.80265 | 17.99966 | 3.821314 | 68.88583 | 0.3102763 | 0.09030033 | 440.0528 | 1 | 1 | 1 | 440.0528 | Fe-Cr-Ni-Cu-Al | 214.6256 | 55.28874 | 180.7213 | 146.2602
4637 | 24.16797 | 5.62536 | 41.27925 | 24.06227 | 4.865146 | 66.68774 | 0.3104561 | 0.09761075 | 478.5616 | 1 | 0 | 0 |  | Fe-Cr-Ni-Cu-Al | 236.2113 | 51.64165 | 206.7844 | 224.1478
4638 | 21.13518 | 8.433334 | 35.96697 | 28.62959 | 5.834919 | 65.3371 | 0.3093589 | 0.1041554 | 515.2112 | 1 | 0 | 0 |  | Fe-Cr-Ni-Cu-Al | 255.7066 | 52.07013 | 208.7689 | 261.5252
4639 | 17.3956 | 12.38523 | 31.19082 | 32.60146 | 6.426889 | 65.02458 | 0.3067453 | 0.1064385 | 525.7572 | 1 | 0 | 0 |  | Fe-Cr-Ni-Cu-Al | 272.0763 | 46.65675 | 159.2301 | 233.7121
4640 | 14.41942 | 16.30192 | 25.9818 | 36.33037 | 6.9665 | 64.87646 | 0.3038905 | 0.1080748 | 532.6811 | 1 | 0 | 0 |  | Fe-Cr-Ni-Cu-Al | 292.2277 | 48.86086 | 112.6964 | 196.4708
4641 | 11.29914 | 21.99634 | 20.51372 | 39.73927 | 6.451531 | 66.72114 | 0.2983233 | 0.1033014 | 505.7663 | 1 | 0 | 0 |  | Fe-Cr-Ni-Cu-Al | 271.026 | 47.17247 | 80.64049 | 173.8838
4642 | 8.20285 | 27.6849 | 16.16606 | 42.00158 | 5.944604 | 68.84842 | 0.29247 | 0.09851499 | 480.2251 | 1 | 0 | 0 |  | Fe-Cr-Ni-Cu-Al | 249.1936 | 53.31325 | 100.9421 | 216.6874
4643 | 6.086453 | 34.00052 | 12.79477 | 42.7074 | 4.410851 | 73.02571 | 0.2847473 | 0.08625518 | 410.1814 | 0 | 0 | 0 |  | Fe-Cr-Ni-Cu-Al | 208.1904 | 60.68007 | 176.1655 | 254.8882
4644 | 37.89873 | 2.785687 | 45.07625 | 11.34826 | 2.891074 | 72.12639 | 0.3068744 | 0.0796051 | 378.6688 | 1 | 1 | 1 | 378.6688 | Fe-Cr-Ni-Cu-Al | 229.1098 | 49.63864 | 165.6427 | 123.9612
4645 | 34.94745 | 3.827953 | 41.05427 | 15.20436 | 4.965962 | 68.65109 | 0.3081452 | 0.0972074 | 491.8814 | 1 | 0 | 0 |  | Fe-Cr-Ni-Cu-Al | 260.0442 | 56.94646 | 237.2782 | 176.689
4646 | 30.47091 | 6.84787 | 36.44514 | 19.12915 | 7.106934 | 66.01637 | 0.3075517 | 0.1101156 | 569.1918 | 1 | 0 | 0 |  | Fe-Cr-Ni-Cu-Al | 309.0104 | 73.54121 | 303.4874 | 220.0578
4647 | 26.42022 | 9.83935 | 32.21311 | 22.84748 | 8.679849 | 64.27391 | 0.3065848 | 0.1177385 | 609.414 | 1 | 0 | 0 |  | Fe-Cr-Ni-Cu-Al | 355.2366 | 69.5181 | 296.0397 | 256.2183
4648 | 21.43224 | 14.96576 | 28.15891 | 25.6062 | 9.836894 | 64.01615 | 0.3029903 | 0.1221082 | 634.6324 | 1 | 0 | 0 |  | Fe-Cr-Ni-Cu-Al | 412.6672 | 61.84594 | 228.9657 | 222.3512
4649 | 17.17073 | 19.98338 | 23.68789 | 29.3068 | 9.851203 | 64.79468 | 0.2989783 | 0.1211111 | 628.2375 | 1 | 0 | 0 |  | Fe-Cr-Ni-Cu-Al | 485.6457 | 61.17109 | 161.5912 | 189.0371
4650 | 12.99315 | 26.21059 | 19.34731 | 32.03281 | 9.416136 | 66.73613 | 0.2930999 | 0.1174366 | 610.4569 | 1 | 0 | 0 |  | Fe-Cr-Ni-Cu-Al | 445.6288 | 77.43419 | 185.7548 | 227.0713
4651 | 9.534614 | 33.53587 | 14.47579 | 33.75258 | 8.701145 | 69.69614 | 0.2854416 | 0.1137878 | 600.1111 | 1 | 0 | 0 |  | Fe-Cr-Ni-Cu-Al | 362.479 | 88.72909 | 283.778 | 266.1953
4652 | 6.298917 | 42.0294 | 12.13796 | 33.4473 | 6.086432 | 76.06103 | 0.2749622 | 0.09751709 | 510.9023 | 0 | 0 | 0 |  | Fe-Cr-Ni-Cu-Al | 258.3664 | 81.41689 | 448.608 | 277.1845
4653 | 45.90328 | 2.849197 | 37.52645 | 9.285591 | 4.43548 | 71.03214 | 0.3053195 | 0.09274892 | 474.1294 | 1 | 0 | 0 |  | Fe-Cr-Ni-Cu-Al | 292.174 | 56.33947 | 226.5032 | 170.1803
4654 | 41.32173 | 4.932351 | 34.52342 | 12.05597 | 7.166528 | 67.49158 | 0.3058369 | 0.1094234 | 578.5817 | 1 | 0 | 0 |  | Fe-Cr-Ni-Cu-Al | 372.2265 | 79.68045 | 312.6178 | 180.6244
4655 | 36.00203 | 8.12593 | 30.961 | 14.89644 | 10.0146 | 64.51137 | 0.3053474 | 0.1213488 | 642.0599 | 0 | 0 | 0 |  | Fe-Cr-Ni-Cu-Al | 433.6686 | 69.66835 | 314.5216 | 218.3856
4656 | 30.78359 | 12.28323 | 27.73389 | 17.51369 | 11.6856 | 63.39412 | 0.3031838 | 0.1271075 | 670.5406 | 0 | 0 | 0 |  | Fe-Cr-Ni-Cu-Al | 480.308 | 55.57188 | 299.2466 | 212.135
4657 | 25.65521 | 17.65496 | 23.44855 | 20.30748 | 12.93379 | 63.15893 | 0.2995014 | 0.130149 | 684.2117 | 0 | 0 | 0 |  | Fe-Cr-Ni-Cu-Al | 562.8553 | 41.09033 | 268.2165 | 180.0146
4658 | 20.24492 | 23.03755 | 20.09697 | 23.03586 | 13.58471 | 63.52747 | 0.2955613 | 0.1318733 | 694.2475 | 0 | 0 | 0 |  | Fe-Cr-Ni-Cu-Al | 579.7004 | 40.0961 | 256.5235 | 214.0299
4659 | 14.61531 | 31.40191 | 15.36195 | 25.58487 | 13.03596 | 66.15922 | 0.2877284 | 0.1302184 | 698.6007 | 1 | 0 | 0 |  | Fe-Cr-Ni-Cu-Al | 553.796875 | 66.03756 | 349.6895 | 242.7132
4660 | 10.07526 | 39.60659 | 12.94329 | 25.47605 | 11.8988 | 70.01848 | 0.2790688 | 0.1268348 | 700.9949976 | 1 | 0 | 0 |  | Fe-Cr-Ni-Cu-Al | 508.0088 | 124.9968 | 545.7327 | 281.3784
4661 | 6.561093 | 50.90554 | 9.19503 | 24.88532 | 8.453018 | 78.12437 | 0.2654424 | 0.1099399 | 619.7218 | 1 | 0 | 0 |  | Fe-Cr-Ni-Cu-Al | 373.1991 | 147.7038 | 685.9257 | 263.1739
4662 | 53.30538 | 2.977779 | 28.01427 | 8.49156 | 7.211008 | 68.21766 | 0.3046949 | 0.1081193 | 575.3104 | 0 | 0 | 0 |  | Fe-Cr-Ni-Cu-Al | 431.0348 | 60.55852 | 259.3073 | 187.229
4663 | 46.14882 | 6.138082 | 26.56302 | 10.00207 | 11.14801 | 64.23715 | 0.3048728 | 0.1239703 | 661.9826 | 0 | 0 | 0 |  | Fe-Cr-Ni-Cu-Al | 479.0674 | 49.2062 | 271.6933 | 192.0721
4664 | 40.8148 | 9.50009 | 23.83326 | 11.61037 | 14.24149 | 61.69782 | 0.3040859 | 0.131163 | 685.9723 | 0 |  | 0 |  | Fe-Cr-Ni-Cu-Al | 505.7511 | 46.69215 | 243.9169 | 169.1649
4665 | 33.69456 | 14.06291 | 21.98227 | 14.54263 | 15.71762 | 60.88876 | 0.3019141 | 0.1335566 | 688.3633 | 0 | 0 | 0 |  | Fe-Cr-Ni-Cu-Al | 549.5619 | 48.15965 | 240.1879 | 152.9274
4666 | 27.99668 | 19.5496 | 19.61794 | 15.92813 | 16.90765 | 61.05872 | 0.2980283 | 0.1363164 | 703.9461 | 0 | 0 | 0 |  | Fe-Cr-Ni-Cu-Al | 611.4686 | 52.13906 | 258.305 | 178.9354
4667 | 20.96745 | 27.11335 | 15.91676 | 18.55622 | 17.44623 | 62.18256 | 0.2921226 | 0.1379556 | 719.4471 | 0 | 0 | 0 |  | Fe-Cr-Ni-Cu-Al | 637.0554 | 46.38357 | 316.8553 | 216.7554
4668 | 15.31824 | 35.10635 | 12.38522 | 20.11153 | 17.07866 | 64.5472 | 0.284835 | 0.1374194 | 731.5609 | 0 | 0 | 0 |  | Fe-Cr-Ni-Cu-Al | 647.2707 | 59.00537 | 433.5168 | 267.7549
4669 | 9.396082 | 45.92786 | 9.87609 | 20.0464 | 14.75357 | 70.15008 | 0.2732978 | 0.133918 | 751.4178 | 1 | 0 | 0 |  | Fe-Cr-Ni-Cu-Al | 573.7147 | 137.8137 | 661.3569 | 276.8482
4670 | 5.633083 | 57.69112 | 7.105026 | 19.22896 | 10.34181 | 79.24365 | 0.2589682 | 0.1179347 | 689.6886 | 1 | 0 | 0 |  | Fe-Cr-Ni-Cu-Al | 471.9995 | 181.0234 | 828.4812 | 246.028
4671 | 57.28613 | 3.077071 | 19.68491 | 8.774706 | 11.17718 | 64.02414 | 0.3055962 | 0.1222004 | 647.9084 | 0 | 0 | 0 |  | Fe-Cr-Ni-Cu-Al | 496.6313 | 41.85802 | 204.283 | 155.5933
4672 | 49.48422 | 6.428648 | 19.35337 | 9.166103 | 15.56766 | 60.40855 | 0.3056703 | 0.1317517 | 678.5036 | 0 | 0 | 0 |  | Fe-Cr-Ni-Cu-Al | 511.8188 | 45.17056 | 198.6723 | 125.3372
4673 | 42.82956 | 9.969049 | 18.75731 | 9.476055 | 18.96802 | 58.20211 | 0.3048582 | 0.1361695 | 680.2403 | 0 | 0 | 0 |  | Fe-Cr-Ni-Cu-Al | 530.0447 | 50.19692 | 210.1796 | 119.4615
4674 | 36.06012 | 15.66766 | 16.42433 | 10.94169 | 20.90621 | 57.80789 | 0.301405 | 0.1380001 | 680.9153 | 0 | 0 | 0 |  | Fe-Cr-Ni-Cu-Al | 608.0001 | 64.38824 | 216.8179 | 132.488
4675 | 29.32137 | 21.61209 | 14.1255 | 12.51134 | 22.4297 | 57.82226 | 0.2975525 | 0.138738 | 678.0975 | 0 | 0 | 0 |  | Fe-Cr-Ni-Cu-Al | 668.2114 | 48.99202 | 235.4762 | 175.418
4676 | 22.36761 | 28.92392 | 11.75514 | 14.13954 | 22.81379 | 59.11873 | 0.2918239 | 0.1389082 | 685.0975 | 0 | 0 | 0 |  | Fe-Cr-Ni-Cu-Al | 708.6968 | 43.63833 | 272.5418 | 208.327
4677 | 14.91157 | 38.17914 | 9.142783 | 15.55332 | 22.21318 | 61.81189 | 0.2836704 | 0.1397088 | 711.2637 | 0 | 0 | 0 |  | Fe-Cr-Ni-Cu-Al | 724.7794 | 50.06938 | 456.9489 | 273.8603
4678 | 8.501757 | 49.75462 | 6.382913 | 16.58366 | 18.77706 | 67.97479 | 0.2713219 | 0.1388445 | 761.3026 | 1 | 0 | 0 |  | Fe-Cr-Ni-Cu-Al | 642.9473 | 119.5621 | 717.8416 | 288.5442
4679 | 4.648989 | 61.67988 | 4.886488 | 15.86968 | 12.91497 | 78.07037 | 0.2563001 | 0.1258786 | 742.7152 | 1 | 0 | 0 |  | Fe-Cr-Ni-Cu-Al | 528.7354 | 183.6188 | 890.7162 | 239.5355
4680 | 51.43129 | 6.840683 | 12.87112 | 6.966851 | 21.89005 | 55.84487 | 0.3071379 | 0.1358167 | 650.9922 | 0 | 0 | 0 |  | Fe-Cr-Ni-Cu-Al | 550.2059 | 56.36836 | 182.6247 | 107.6916
4681 | 44.08726 | 10.55499 | 13.23986 | 7.16644 | 24.95145 | 54.31851 | 0.3061288 | 0.1368853 | 634.3338 | 0 | 0 | 0 |  | Fe-Cr-Ni-Cu-Al | 575.3472 | 69.22066 | 194.1076 | 113.811
4682 | 36.06 | 15.58767 | 12.18284 | 8.792398 | 27.37709 | 53.45023 | 0.3039297 | 0.1365667 | 614.6589 | 0 | 0 | 0 |  | Fe-Cr-Ni-Cu-Al | 655.0501 | 68.4221 | 193.1062 | 136.8222
4683 | 28.61845 | 21.80048 | 10.93835 | 10.3612 | 28.28153 | 54.00713 | 0.2997632 | 0.1364789 | 613.1953 | 0 | 0 | 0 |  | Fe-Cr-Ni-Cu-Al | 709.1196 | 50.41867 | 200.0757 | 170.9222
4684 | 20.93515 | 30.45554 | 8.251743 | 11.91062 | 28.44694 | 55.74619 | 0.2928446 | 0.1364506 | 623.3842 | 0 | 0 | 0 |  | Fe-Cr-Ni-Cu-Al | 745.3553 | 41.08851 | 223.2032 | 209.9201
4685 | 14.2738 | 38.66045 | 6.81954 | 13.28855 | 26.95766 | 58.61515 | 0.285352 | 0.1379541 | 658.324 | 0 | 0 | 0 |  | Fe-Cr-Ni-Cu-Al | 746.4827 | 45.82289 | 377.9193 | 259.7441
4686 | 7.494038 | 50.00382 | 3.938439 | 15.63312 | 22.93058 | 64.43293 | 0.2734281 | 0.1388842 | 719.6655 | 1 | 0 | 0 |  | Fe-Cr-Ni-Cu-Al | 691.6494 | 85.5423 | 685.9611 | 308.3559
4687 | 43.09408 | 11.28444 | 8.492921 | 4.597029 | 32.53153 | 50.06214 | 0.3082298 | 0.1328305 | 552.1541 | 0 | 0 | 0 |  | Fe-Cr-Ni-Cu-Al | 640.4274 | 81.53577 | 179.6888 | 124.3935
4688 | 34.207 | 16.56107 | 8.629081 | 6.227639 | 34.3752 | 49.74745 | 0.3057756 | 0.1317293 | 535.5346 | 0 | 0 | 0 |  | Fe-Cr-Ni-Cu-Al | 695.409 | 71.84435 | 154.7883 | 131.5615
4689 | 26.27591 | 23.17644 | 7.267959 | 7.867968 | 35.41172 | 50.30266 | 0.3014908 | 0.1306261 | 528.027 | 0 | 0 | 0 |  | Fe-Cr-Ni-Cu-Al | 740.9706 | 51.3887 | 150.9664 | 154.1566
4690 | 18.29657 | 30.13868 | 5.917314 | 9.60873 | 36.0387 | 51.15527 | 0.2967236 | 0.1301733 | 527.4553 | 0 | 0 | 0 |  | Fe-Cr-Ni-Cu-Al | 763.936 | 39.85925 | 135.9753 | 174.3968
4691 | 10.8999 | 38.05605 | 5.728365 | 12.40254 | 32.91314 | 54.37722 | 0.2893322 | 0.1336965 | 579.1828 | 0 | 0 | 0 |  | Fe-Cr-Ni-Cu-Al | 760.5471 | 44.95848 | 264.1859 | 242.0169
4692 | 12.08895 | 30.9522 | 49.76724 | 5.731467 | 1.460144 | 85.66305 | 0.2792322 | 0.06858346 | 342.0863 | 1 | 1 | 1 | 342.0863 | Fe-Cr-Ni-Cu-Al | 205.1399 | 47.50677 | 529.4113 | 109.4183
4693 | 11.28679 | 37.25738 | 43.13957 | 5.837622 | 2.478646 | 86.378 | 0.2731689 | 0.08006865 | 436.4133 | 1 | 0 | 0 |  | Fe-Cr-Ni-Cu-Al | 201.505 | 68.71907 | 582.722 | 152.2619
4694 | 10.56678 | 43.28779 | 37.76242 | 4.809401 | 3.573613 | 87.11924 | 0.2673978 | 0.08906063 | 513.8025 | 1 | 0 | 0 |  | Fe-Cr-Ni-Cu-Al | 213.0344 | 91.09568 | 691.8865 | 159.5035
4695 | 9.691345 | 49.12558 | 30.55931 | 4.901059 | 5.722702 | 85.87645 | 0.2627516 | 0.10396 | 633.5213 | 1 | 0 | 0 |  | Fe-Cr-Ni-Cu-Al | 280.7387 | 128.2819 | 809.2961 | 155.803
4696 | 7.808434 | 55.04424 | 25.79448 | 3.807812 | 7.545028 | 85.4735 | 0.2579996 | 0.1131396 | 707.5518 | 1 | 0 | 0 |  | Fe-Cr-Ni-Cu-Al | 403.2223 | 185.8305 | 868.505 | 162.5126
4697 | 18.91792 | 19.46746 | 53.37382 | 6.797661 | 1.443138 | 81.15346 | 0.2906309 | 0.06586032 | 307.9967 | 1 | 1 | 1 | 307.9967 | Fe-Cr-Ni-Cu-Al | 214.1719 | 46.42128 | 437.6879 | 92.72118
4698 | 17.21229 | 25.4521 | 46.82531 | 8.064475 | 2.445832 | 81.5436 | 0.2851239 | 0.07906465 | 410.6794 | 1 | 1 | 1 | 410.6794 | Fe-Cr-Ni-Cu-Al | 226.2531 | 41.90821 | 524.3194 | 109.8711
4699 | 16.29005 | 30.3335 | 40.66533 | 9.267888 | 3.44324 | 81.56545 | 0.2807109 | 0.08884702 | 488.6935 | 1 | 0 | 0 |  | Fe-Cr-Ni-Cu-Al | 226.9202 | 49.66756 | 540.1295 | 144.7178
4700 | 14.72343 | 35.24955 | 35.37278 | 9.573249 | 5.080985 | 80.84483 | 0.2766697 | 0.1008989 | 583.4649 | 1 | 0 | 0 |  | Fe-Cr-Ni-Cu-Al | 243.673 | 70.21068 | 573.7991 | 192.4776
4701 | 11.88231 | 40.22892 | 29.52024 | 11.06214 | 7.306395 | 79.07347 | 0.2733787 | 0.1135743 | 675.555 | 1 | 0 | 0 |  | Fe-Cr-Ni-Cu-Al | 321.7991 | 119.7714 | 676.9609375 | 173.5093
4702 | 10.01803 | 45.59977 | 24.56957 | 10.13254 | 9.680088 | 77.9765 | 0.2693269 | 0.1244334 | 755.0206 | 1 | 0 | 0 |  | Fe-Cr-Ni-Cu-Al | 451.0717 | 170.1634 | 769.2778 | 166.7014
4703 | 8.165888 | 49.96125 | 19.6184 | 9.291627 | 12.96284 | 75.55321 | 0.2669646 | 0.1359594 | 825.402 | 1 | 0 | 0 |  | Fe-Cr-Ni-Cu-Al | 555.0882 | 162.5005 | 812.9402 | 193.5715
4704 | 28.76133 | 11.08057 | 54.20665 | 4.513977 | 1.437471 | 78.86645 | 0.2974485 | 0.06312773 | 282.5544 | 1 | 1 | 1 | 282.5544 | Fe-Cr-Ni-Cu-Al | 216.204 | 47.7199 | 256.391 | 83.05178
4705 | 26.65823 | 14.70813 | 47.73793 | 8.987643 | 1.90807 | 78.35038 | 0.2949344 | 0.07019646 | 331.3188 | 1 | 1 | 1 | 331.3188 | Fe-Cr-Ni-Cu-Al | 224.2735 | 45.30886 | 373.2803 | 98.66836
4706 | 24.28617 | 19.78505 | 41.48114 | 11.51427 | 2.933364 | 78.06749 | 0.2907681 | 0.08193948 | 418.5676 | 1 | 0 | 0 |  | Fe-Cr-Ni-Cu-Al | 241.0196 | 43.70987 | 473.2168 | 108.5903
4707 | 21.42518 | 23.74735 | 36.46047 | 13.93076 | 4.436235 | 76.69377 | 0.2881891 | 0.0954179 | 517.3914 | 1 | 0 | 0 |  | Fe-Cr-Ni-Cu-Al | 254.4131 | 41.79903 | 475.0954 | 168.227
4708 | 17.96592 | 27.55044 | 32.21341 | 15.63263 | 6.637594 | 74.55551 | 0.2861795 | 0.1095495 | 616.3135 | 1 | 0 | 0 |  | Fe-Cr-Ni-Cu-Al | 293.4648 | 58.19707 | 502.0642 | 199.9681
4709 | 15.17916 | 31.29331 | 27.35075 | 17.27174 | 8.905033 | 72.54881 | 0.2841491 | 0.1202767 | 684.6856 | 1 | 0 | 0 |  | Fe-Cr-Ni-Cu-Al | 413.0933 | 101.4667 | 529.4092 | 215.1124
4710 | 12.42512 | 35.75665 | 22.55795 | 16.70858 | 12.5517 | 69.87958 | 0.2817767 | 0.133713 | 764.1081 | 1 | 0 | 0 |  | Fe-Cr-Ni-Cu-Al | 573.7672 | 110.2393 | 569.5197 | 227.3991
4711 | 9.417411 | 39.4561 | 18.55971 | 16.07353 | 16.49326 | 66.99755 | 0.2804822 | 0.1421438 | 794.4243 | 1 | 0 | 0 |  | Fe-Cr-Ni-Cu-Al | 669.1554 | 67.18984 | 579.8604 | 247.5441
4712 | 7.435389 | 42.68981 | 15.63047 | 12.69063 | 21.5537 | 63.88179 | 0.2797152 | 0.1456723 | 778.3085 | 1 | 0 | 0 |  | Fe-Cr-Ni-Cu-Al | 716.1262 | 60.10225 | 606.398 | 258.8396
4713 | 37.70451 | 9.23804 | 44.84525 | 6.774065 | 1.438129 | 78.02808 | 0.2980207 | 0.06170231 | 269.3487 | 1 | 1 | 1 | 269.3487 | Fe-Cr-Ni-Cu-Al | 230.8326 | 44.5598 | 233.8094 | 89.98066
4714 | 34.22039 | 12.18203 | 40.20017 | 11.45235 | 1.94506 | 77.06767 | 0.2966283 | 0.06869581 | 315.108 | 1 | 1 | 1 | 315.108 | Fe-Cr-Ni-Cu-Al | 235.5529 | 43.52341 | 317.481 | 104.8803
4715 | 29.62373 | 15.2171 | 35.43186 | 16.27264 | 3.454671 | 74.62447 | 0.2958917 | 0.08475257 | 423.7117 | 1 | 0 | 0 |  | Fe-Cr-Ni-Cu-Al | 250.0669 | 43.46541 | 363.3509 | 139.7079
4716 | 25.68152 | 18.17207 | 31.31245 | 19.87092 | 4.963038 | 72.62649 | 0.2948647 | 0.09687457 | 504.8088 | 1 | 0 | 0 |  | Fe-Cr-Ni-Cu-Al | 265.8774 | 45.05988 | 354.5191 | 178.8201
4717 | 21.12035 | 20.64717 | 27.74914 | 22.83038 | 7.652958 | 69.22163 | 0.2949978 | 0.1126802 | 602.7789 | 1 | 0 | 0 |  | Fe-Cr-Ni-Cu-Al | 341.4026 | 65.37704 | 330.6495 | 210.2735
4718 | 17.44823 | 24.3676 | 24.07071 | 23.57618 | 10.53728 | 66.90232 | 0.2932393 | 0.1247226 | 673.1316 | 1 | 0 | 0 |  | Fe-Cr-Ni-Cu-Al | 551.1329 | 44.85652 | 331.0829 | 239.7741
4719 | 13.77434 | 27.78644 | 20.51052 | 23.50988 | 14.41882 | 63.88647 | 0.2922153 | 0.1356059 | 721.2126 | 1 | 0 | 0 |  | Fe-Cr-Ni-Cu-Al | 587.7014 | 47.41235 | 319.7384 | 246.1431
4720 | 10.65045 | 30.84989 | 16.16989 | 22.89089 | 19.43888 | 60.27609 | 0.2919688 | 0.1407899 | 713.1419 | 1 | 0 | 0 |  | Fe-Cr-Ni-Cu-Al | 627.3757 | 55.42236 | 305.7774 | 268.9536
4721 | 7.686375 | 33.39631 | 14.81158 | 17.49202 | 26.61372 | 56.27585 | 0.2924764 | 0.1419482 | 666.3003 | 1 | 0 | 0 |  | Fe-Cr-Ni-Cu-Al | 707.0769 | 50.82587 | 285.3644 | 247.5858
4722 | 44.58691 | 7.379975 | 36.4503 | 10.14672 | 1.436094 | 76.80137 | 0.2992725 | 0.06054457 | 256.7967 | 1 | 1 | 1 | 256.7967 | Fe-Cr-Ni-Cu-Al | 241.9441 | 44.01908 | 177.5504 | 111.9257
4723 | 39.29875 | 9.381758 | 32.83327 | 16.05205 | 2.434171 | 74.35208 | 0.2998312 | 0.07316151 | 336.7637 | 1 | 0 | 0 |  | Fe-Cr-Ni-Cu-Al | 246.8217 | 45.84327 | 253.1959 | 170.6973
4724 | 33.66103 | 11.39632 | 28.94779 | 22.05238 | 3.942487 | 71.26299 | 0.3007385 | 0.08725327 | 424.7941 | 1 | 0 | 0 |  | Fe-Cr-Ni-Cu-Al | 263.7946 | 41.69953 | 267.8945 | 220.0356
4725 | 28.83887 | 13.42513 | 25.98183 | 25.78287 | 5.971293 | 68.2835 | 0.3012531 | 0.1016392 | 513.777 | 1 | 0 | 0 |  | Fe-Cr-Ni-Cu-Al | 304.6581 | 52.29878 | 236.2404 | 223.9408
4726 | 24.35401 | 15.77367 | 22.25927 | 28.91627 | 8.69678 | 65.01198 | 0.3015478 | 0.1148891 | 586.3108 | 1 | 0 | 0 |  | Fe-Cr-Ni-Cu-Al | 444.5379 | 55.55475 | 151.6026 | 185.8244
4727 | 19.62866 | 18.27514 | 19.48522 | 31.02034 | 11.59065 | 62.13589 | 0.3015909 | 0.1250748 | 632.6252 | 1 | 0 | 0 |  | Fe-Cr-Ni-Cu-Al | 532.9296875 | 36.97901 | 108.3521 | 180.8277
4728 | 14.9275 | 21.38178 | 15.69008 | 31.35763 | 16.64301 | 58.17516 | 0.3016345 | 0.1349215 | 656.6542 | 1 | 0 | 0 |  | Fe-Cr-Ni-Cu-Al | 558.2606 | 42.93795 | 112.8402 | 202.3703
4729 | 10.89921 | 22.55032 | 14.00179 | 30.31542 | 22.23326 | 54.07854 | 0.3036345 | 0.1380293 | 626.4279 | 1 | 0 | 0 |  | Fe-Cr-Ni-Cu-Al | 582.5353 | 45.98253 | 113.511 | 219.2947
4730 | 7.958408 | 24.69875 | 11.15329 | 24.14812 | 32.04143 | 49.21163 | 0.3051331 | 0.1341182 | 536.7942 | 1 | 0 | 0 |  | Fe-Cr-Ni-Cu-Al | 644.43 | 49.19966 | 91.29751 | 166.2192
4731 | 49.91321 | 6.505994 | 26.23154 | 15.90237 | 1.446884 | 75.27539 | 0.300248 | 0.05930581 | 242.2 | 1 | 0 | 0 |  | Fe-Cr-Ni-Cu-Al | 251.3481 | 47.43335 | 122.874 | 144.4277
4732 | 41.82552 | 7.417407 | 24.07455 | 23.79577 | 2.886757 | 71.15415 | 0.3033361 | 0.07672926 | 347.4105 | 1 | 0 | 0 |  | Fe-Cr-Ni-Cu-Al | 266.4984 | 39.46182 | 156.5604 | 208.5225
4733 | 36.2415 | 8.435605 | 21.16274 | 29.78279 | 4.377368 | 67.80851 | 0.3054328 | 0.08916723 | 418.7177 | 1 | 0 | 0 |  | Fe-Cr-Ni-Cu-Al | 287.735 | 36.46284 | 115.4428 | 202.7144
4734 | 30.11366 | 10.63478 | 19.6461 | 33.08354 | 6.521925 | 64.92318 | 0.3060257 | 0.1023638 | 494.4062 | 1 | 0 | 0 |  | Fe-Cr-Ni-Cu-Al | 336.4906 | 53.34479 | 103.4979 | 203.3858
4735 | 25.31057 | 11.78262 | 17.73572 | 35.99981 | 9.171281 | 61.49021 | 0.3077047 | 0.1146431 | 555.0547 | 1 | 0 | 0 |  | Fe-Cr-Ni-Cu-Al | 430.1733 | 55.19653 | 61.23701 | 186.5733
4736 | 19.55444 | 14.16026 | 14.84412 | 38.31978 | 13.12139 | 57.66077 | 0.3086377 | 0.1266601 | 600.5969 | 1 | 0 | 0 |  | Fe-Cr-Ni-Cu-Al | 496.8753 | 42.3464 | 25.12253 | 173.1043
4737 | 14.93008 | 16.0391 | 12.07138 | 39.20382 | 17.75561 | 53.9368 | 0.3098647 | 0.1326964 | 596.9094 | 1 | 0 | 0 |  | Fe-Cr-Ni-Cu-Al | 523.5143 | 39.14373 | 10.88167 | 177.8449
4738 | 9.968814 | 17.40263 | 10.47808 | 36.86508 | 25.28539 | 49.18236 | 0.3122679 | 0.1347167 | 549.3172 | 1 | 0 | 0 |  | Fe-Cr-Ni-Cu-Al | 556.2921 | 47.22435 | 12.76039 | 168.3259
4739 | 6.806072 | 19.01025 | 8.58452 | 29.42852 | 36.17063 | 44.55459 | 0.3141485 | 0.1276845 | 449.7001 | 1 | 0 | 0 |  | Fe-Cr-Ni-Cu-Al | 603.5496 | 48.62823 | 26.45646 | 149.9808
4740 | 51.1156 | 6.406461 | 17.56456 | 23.48863 | 1.424749 | 73.42213 | 0.3016334 | 0.05795216 | 225.9645 | 1 | 0 | 0 |  | Fe-Cr-Ni-Cu-Al | 257.3944 | 41.1488 | 49.35654 | 153.4829
4741 | 42.53487 | 6.446809 | 16.63546 | 31.51542 | 2.867443 | 68.92298 | 0.3059683 | 0.07514007 | 324.3256 | 1 | 0 | 0 |  | Fe-Cr-Ni-Cu-Al | 268.6683 | 34.97345 | 43.32849 | 200.9182
4742 | 35.93491 | 6.505522 | 15.73778 | 37.48145 | 4.340337 | 65.20396 | 0.3095069 | 0.08756383 | 390.9767 | 1 | 0 | 0 |  | Fe-Cr-Ni-Cu-Al | 276.9988 | 39.81676 | 25.95471 | 221.2511
4743 | 30.35231 | 7.535822 | 13.82459 | 41.44398 | 6.843298 | 61.43403 | 0.3117173 | 0.1029115 | 472.9168 | 1 | 0 | 0 |  | Fe-Cr-Ni-Cu-Al | 323.9054 | 56.49458 | 0.1713148 | 218.2485
4744 | 24.90673 | 8.69597 | 11.99876 | 44.8722 | 9.526337 | 57.98018 | 0.3137001 | 0.1138093 | 518.6799 | 1 | 0 | 0 |  | Fe-Cr-Ni-Cu-Al | 381.0885 | 67.32117 | -31.45505 | 213.9626
4745 | 19.5467 | 10.11046 | 10.27263 | 46.95402 | 13.11619 | 54.41766 | 0.3154359 | 0.1236126 | 547.7638 | 1 | 0 | 0 |  | Fe-Cr-Ni-Cu-Al | 437.8273 | 59.35498 | -45.56417 | 211.4563
4746 | 13.69187 | 11.68542 | 8.394944 | 48.03653 | 18.19124 | 50.36138 | 0.317481 | 0.130217 | 543.1524 | 1 | 0 | 0 |  | Fe-Cr-Ni-Cu-Al | 480.6075 | 48.4161 | -60.61838 | 209.7076
4747 | 8.631607 | 13.77669 | 6.480401 | 44.89851 | 26.21279 | 46.04634 | 0.3188959 | 0.1310481 | 493.3246 | 1 | 0 | 0 |  | Fe-Cr-Ni-Cu-Al | 519.3251 | 48.19602 | -60.184 | 191.2533
4748 | 5.472988 | 15.28677 | 5.752581 | 35.80806 | 37.6796 | 41.81416 | 0.3203975 | 0.1234079 | 399.2239 | 1 | 0 | 0 |  | Fe-Cr-Ni-Cu-Al | 567.6417 | 54.31903 | -41.47414 | 163.167
4749 | 41.10971 | 4.55654 | 10.28806 | 41.20835 | 2.837352 | 65.69295 | 0.3107813 | 0.07353278 | 297.3762 | 1 | 0 | 0 |  | Fe-Cr-Ni-Cu-Al | 243.2106 | 42.83374 | -56.27 | 227.1637
4750 | 34.59644 | 4.601542 | 10.38967 | 46.11429 | 4.298062 | 62.30248 | 0.3142002 | 0.08592513 | 361.7491 | 1 | 0 | 0 |  | Fe-Cr-Ni-Cu-Al | 253.1055 | 47.66804 | -68.51891 | 245.054
4751 | 28.17112 | 5.620403 | 9.517588 | 50.37177 | 6.319117 | 59.01625 | 0.3165475 | 0.09836042 | 422.6319 | 1 | 0 | 0 |  | Fe-Cr-Ni-Cu-Al | 274.7286 | 55.68353 | -83.0151 | 248.0732
4752 | 22.72116 | 6.730944 | 8.684325 | 52.8821 | 8.981466 | 55.82856 | 0.3183971 | 0.1100575 | 473.9882 | 1 | 0 | 0 |  | Fe-Cr-Ni-Cu-Al | 316.8607 | 72.48194 | -92.53207 | 248.1629
4753 | 17.19749 | 8.005807 | 6.778515 | 55.03588 | 12.98231 | 51.92512 | 0.3205541 | 0.1215437 | 509.173 | 1 | 0 | 0 |  | Fe-Cr-Ni-Cu-Al | 383.0852 | 74.74028 | -106.102 | 256.2894
4754 | 12.35636 | 9.412615 | 5.903451 | 54.96099 | 17.36659 | 48.75527 | 0.3219216 | 0.127905 | 512.282 | 1 | 0 | 0 |  | Fe-Cr-Ni-Cu-Al | 434.8003 | 65.58426 | -108.0216 | 241.7815
4755 | 7.193546 | 12.27876 | 3.780518 | 51.83985 | 24.90733 | 45.06695 | 0.3221269 | 0.1292444 | 473.402 | 1 | 0 | 0 |  | Fe-Cr-Ni-Cu-Al | 485.7695 | 54.15593 | -106.3076 | 229.0683
4756 | 31.26808 | 2.729245 | 6.16227 | 55.59166 | 4.248745 | 59.04913 | 0.3198147 | 0.08442431 | 331.889 | 1 | 0 | 0 |  | Fe-Cr-Ni-Cu-Al | 217.2708 | 57.28664 | -147.137 | 296.4428
4757 | 24.88055 | 3.706381 | 6.276384 | 58.88596 | 6.250723 | 56.08443 | 0.3220272 | 0.0970094 | 391.8834 | 1 | 0 | 0 |  | Fe-Cr-Ni-Cu-Al | 240.9038 | 61.64402 | -159.3956 | 290.5573
4758 | 19.40487 | 4.754417 | 5.367418 | 61.59159 | 8.881709 | 52.96684 | 0.3240383 | 0.1085009 | 438.8247 | 1 | 0 | 0 |  | Fe-Cr-Ni-Cu-Al | 272.1684 | 68.05979 | -160.0237 | 308.5594
4759 | 13.79908 | 5.929637 | 4.462775 | 64.01341 | 11.7951 | 49.98984 | 0.3259554 | 0.1172392 | 463.1286 | 1 | 0 | 0 |  | Fe-Cr-Ni-Cu-Al | 310.8641 | 80.84778 | -188.8192 | 300.2192
4760 | 8.787382 | 8.181437 | 4.618147 | 62.4925 | 15.92053 | 47.6357 | 0.3257447 | 0.1258694 | 488.1161 | 1 | 0 | 0 |  | Fe-Cr-Ni-Cu-Al | 374.7011 | 79.66546 | -164.5953 | 284.3937
4761 | 13.98164 | 3.254379 | 57.55895 | 6.628803 | 18.57623 | 55.16616 | 0.3173828 | 0.155856 | 802.9019 | 1 | 0 | 0 |  | Fe-Cr-Ni-Cu-Al | 425.7327 | 83.77261 | 236.5592 | 136.4804
4762 | 13.37709 | 5.661207 | 51.12899 | 6.918745 | 22.91397 | 52.55841 | 0.316724 | 0.1571143 | 766.2326 | 1 | 0 | 0 |  | Fe-Cr-Ni-Cu-Al | 452.3056 | 68.29989 | 210.3741 | 144.9502
4763 | 12.81008 | 8.348721 | 45.77928 | 5.830425 | 27.23149 | 50.61063 | 0.3154818 | 0.1555002 | 719.3414 | 0 | 0 | 0 |  | Fe-Cr-Ni-Cu-Al | 470.1032 | 61.13204 | 191.8635 | 135.1032
4764 | 11.86619 | 13.50304 | 37.41715 | 6.000909 | 31.21272 | 49.57751 | 0.3119633 | 0.1507935 | 662.6589 | 0 | 0 | 0 |  | Fe-Cr-Ni-Cu-Al | 487.3354 | 51.40038 | 165.4309 | 134.8695
4765 | 9.698227 | 18.05895 | 32.03725 | 4.729377 | 35.4762 | 48.49766 | 0.3092428 | 0.1456701 | 607.3503 | 0 | 0 | 0 |  | Fe-Cr-Ni-Cu-Al | 503.8427 | 61.90282 | 155.0151 | 152.6328
4766 | 20.56912 | 3.023803 | 58.03241 | 7.390976 | 10.98369 | 62.30697 | 0.3132055 | 0.1357459 | 744.0203 | 1 | 0 | 0 |  | Fe-Cr-Ni-Cu-Al | 354.12 | 90.14649 | 261.3842 | 128.5378
4767 | 19.1199 | 5.235724 | 52.01488 | 8.958247 | 14.67126 | 59.06788 | 0.3130022 | 0.1451825 | 773.6205 | 1 | 0 | 0 |  | Fe-Cr-Ni-Cu-Al | 416.5938 | 82.51843 | 261.3608 | 145.8817
4768 | 18.38622 | 7.489288 | 45.89805 | 10.46046 | 17.76598 | 56.78004 | 0.31234 | 0.1482271 | 759.9311 | 1 | 0 | 0 |  | Fe-Cr-Ni-Cu-Al | 450.7464 | 70.80265 | 242.0826 | 151.5378
4769 | 16.77835 | 11.15813 | 40.30969 | 10.90937 | 20.84446 | 55.33066 | 0.3101297 | 0.1503955 | 749.5644 | 1 | 0 | 0 |  | Fe-Cr-Ni-Cu-Al | 475.6338 | 59.08952 | 240.278 | 156.327
4770 | 13.59218 | 16.10625 | 33.7682 | 12.65398 | 23.87939 | 54.1356 | 0.3071933 | 0.1495116 | 717.6005 | 0 | 0 | 0 |  | Fe-Cr-Ni-Cu-Al | 512.5886 | 54.3773 | 238.883 | 174.8589
4771 | 11.51008 | 21.43278 | 28.22887 | 11.64164 | 27.18663 | 53.5041 | 0.3032911 | 0.1476653 | 686.9137 | 0 | 0 | 0 |  | Fe-Cr-Ni-Cu-Al | 592.8805 | 77.45761 | 225.3886 | 196.3925
4772 | 9.281294 | 28.39281 | 22.29814 | 10.5608 | 29.46695 | 54.07684 | 0.2974217 | 0.144776 | 664.6426 | 0 | 0 | 0 |  | Fe-Cr-Ni-Cu-Al | 696.3913 | 66.44514 | 239.54 | 220.8398
4773 | 29.9591 | 2.885507 | 56.46409 | 4.701962 | 5.989339 | 69.18086 | 0.3085113 | 0.1084211 | 589.5325 | 1 | 1 | 1 | 589.5325 | Fe-Cr-Ni-Cu-Al | 280.4982 | 64.86178 | 221.5677 | 110.1533
4774 | 28.15223 | 3.883105 | 50.41331 | 9.491338 | 8.060017 | 65.83598 | 0.3097558 | 0.1171286 | 627.5488 | 1 | 0 | 0 |  | Fe-Cr-Ni-Cu-Al | 322.2361 | 79.59214 | 276.6234 | 126.4194
4775 | 26.05778 | 6.065234 | 44.50708 | 12.3542 | 11.01571 | 62.65006 | 0.3097195 | 0.1306543 | 701.0283 | 1 | 0 | 0 |  | Fe-Cr-Ni-Cu-Al | 388.9103 | 82.75352 | 293.5056 | 158.7067
4776 | 23.11529 | 9.223434 | 39.33664 | 15.02968 | 13.29496 | 60.76534 | 0.3084484 | 0.1353548 | 709.9189 | 1 | 0 | 0 |  | Fe-Cr-Ni-Cu-Al | 425.9623 | 73.29578 | 291.609 | 179.5909
4777 | 19.33907 | 13.76893 | 34.67551 | 16.82745 | 15.38904 | 59.80057 | 0.3055774 | 0.1407011 | 733.3167 | 1 | 0 | 0 |  | Fe-Cr-Ni-Cu-Al | 470.5218 | 61.84483 | 295.7922 | 192.2711
4778 | 16.28646 | 18.41271 | 29.34595 | 18.5317 | 17.42318 | 59.0559 | 0.3024342 | 0.1428008 | 732.1973 | 1 | 0 | 0 |  | Fe-Cr-Ni-Cu-Al | 557.4007 | 64.78908 | 274.6285 | 202.4947
4779 | 13.15737 | 25.61382 | 23.88737 | 17.69327 | 19.64817 | 59.50556 | 0.2962288 | 0.1441582 | 736.9003 | 1 | 0 | 0 |  | Fe-Cr-Ni-Cu-Al | 631.686 | 63.26611 | 286.3749 | 223.6255
4780 | 9.778318 | 33.00215 | 19.27098 | 16.68952 | 21.25904 | 60.5163 | 0.2897252 | 0.1446238 | 741.9877 | 1 | 0 | 0 |  | Fe-Cr-Ni-Cu-Al | 688.2329 | 55.59354 | 386.4578 | 250.0475
4781 | 7.47689 | 41.76787 | 15.71771 | 12.76147 | 22.27606 | 62.96926 | 0.2810339 | 0.1456331 | 767.688 | 1 | 0 | 0 |  | Fe-Cr-Ni-Cu-Al | 721.4669 | 58.0579 | 563.7101 | 262.4893
4782 | 38.91516 | 2.860399 | 46.28518 | 6.991573 | 4.947686 | 70.5004 | 0.3065905 | 0.0983502 | 516.3892 | 1 | 1 | 1 | 516.3892 | Fe-Cr-Ni-Cu-Al | 282.7054 | 56.37017 | 220.7869 | 129.527
4783 | 35.66754 | 3.906828 | 41.9002 | 11.93665 | 6.588772 | 67.48055 | 0.307934 | 0.1113059 | 597.034 | 1 | 0 | 0 |  | Fe-Cr-Ni-Cu-Al | 311.1073 | 75.08508 | 284.8606 | 159.8851
4784 | 30.89599 | 6.943402 | 36.95357 | 16.97151 | 8.235521 | 65.26931 | 0.3074055 | 0.1186631 | 631.7417 | 1 | 0 | 0 |  | Fe-Cr-Ni-Cu-Al | 336.1684 | 77.39703 | 319.3131 | 218.4037
4785 | 26.79096 | 9.977422 | 32.66514 | 20.72934 | 9.837137 | 63.55853 | 0.3064332 | 0.1226914 | 641.0805 | 1 | 0 | 0 |  | Fe-Cr-Ni-Cu-Al | 385.0617 | 71.42679 | 300.7815 | 232.8344
4786 | 21.73726 | 15.17875 | 28.55966 | 23.49723 | 11.02709 | 63.31112 | 0.3028206 | 0.1266774 | 662.8054 | 1 | 0 | 0 |  | Fe-Cr-Ni-Cu-Al | 449.2683 | 59.14563 | 266.3796 | 218.4475
4787 | 17.79593 | 20.71099 | 24.55038 | 24.04599 | 12.89671 | 63.04467 | 0.2985028 | 0.1320577 | 694.2279 | 1 | 0 | 0 |  | Fe-Cr-Ni-Cu-Al | 563.7416 | 37.33308 | 239.9661 | 211.568
4788 | 13.77434 | 27.78644 | 20.51052 | 23.50988 | 14.41882 | 63.88647 | 0.2922153 | 0.1367398 | 731.4281 | 1 | 0 | 0 |  | Fe-Cr-Ni-Cu-Al | 583.4174 | 48.10552 | 324.4234 | 254.1473
4789 | 10.32217 | 36.30594 | 15.67149 | 22.18533 | 15.51506 | 65.77902 | 0.2840509 | 0.1369317 | 740.6457 | 1 | 0 | 0 |  | Fe-Cr-Ni-Cu-Al | 609.2311 | 76.76987 | 462.7339 | 271.4184
4790 | 7.077236 | 47.22272 | 13.63777 | 16.10579 | 15.95649 | 69.96987 | 0.2725461 | 0.1401858 | 801.1522 | 1 | 0 | 0 |  | Fe-Cr-Ni-Cu-Al | 618.0793 | 122.3757 | 713.3994 | 244.1803
4791 | 45.59874 | 2.830295 | 37.27749 | 10.37699 | 3.916492 | 71.43515 | 0.3053934 | 0.08839428 | 442.1735 | 1 | 1 | 1 | 442.1735 | Fe-Cr-Ni-Cu-Al | 274.5154 | 52.86038 | 223.8637 | 172.0229
4792 | 40.20609 | 4.799183 | 33.59133 | 16.42266 | 4.980742 | 69.04413 | 0.3061365 | 0.09951711 | 512.837 | 1 | 0 | 0 |  | Fe-Cr-Ni-Cu-Al | 288.4408 | 57.46985 | 265.0719 | 232.2815
4793 | 34.28764 | 7.738981 | 29.48667 | 22.46289 | 6.023818 | 67.11377 | 0.3058888 | 0.1052457 | 539.6292 | 1 | 0 | 0 |  | Fe-Cr-Ni-Cu-Al | 311.209 | 60.69079 | 262.4154 | 257.3918
4794 | 29.10744 | 11.61441 | 26.22379 | 26.02298 | 7.031385 | 66.27217 | 0.3038427 | 0.1077144 | 546.5705 | 1 | 0 | 0 |  | Fe-Cr-Ni-Cu-Al | 343.3069 | 61.80028 | 232.3145 | 241.9814
4795 | 24.23905 | 16.68041 | 22.1542 | 28.77977 | 8.146567 | 65.99531 | 0.300234 | 0.1124224 | 575.1661 | 1 | 0 | 0 |  | Fe-Cr-Ni-Cu-Al | 414.4415 | 66.08292 | 154.4643 | 182.2147
4796 | 19.25251 | 21.90825 | 19.11182 | 30.42589 | 9.301528 | 65.99125 | 0.2962714 | 0.1168933 | 603.9874 | 1 | 0 | 0 |  | Fe-Cr-Ni-Cu-Al | 481.5615 | 65.25489 | 158.3996 | 197.4948
4797 | 14.1973 | 30.50379 | 14.92258 | 29.82373 | 10.5526 | 67.58842 | 0.2882084 | 0.1211715 | 642.5048 | 1 | 0 | 0 |  | Fe-Cr-Ni-Cu-Al | 491.6582 | 85.14776 | 278.887 | 245.5298
4798 | 9.929701 | 39.03439 | 12.7563 | 27.6188 | 10.66082 | 70.7589 | 0.2793475 | 0.1217394 | 667.2906 | 1 | 0 | 0 |  | Fe-Cr-Ni-Cu-Al | 459.61 | 125.5256 | 512.8024 | 285.2175
4799 | 6.75453 | 52.40635 | 9.466122 | 20.4952 | 10.87779 | 76.53302 | 0.2647675 | 0.1220037 | 707.2799 | 1 | 0 | 0 |  | Fe-Cr-Ni-Cu-Al | 476.7762 | 173.259 | 773.6743 | 237.366
4800 | 50.82218 | 2.839061 | 26.70924 | 16.19197 | 3.437544 | 70.97794 | 0.3052288 | 0.08665661 | 425.5467 | 1 | 0 | 0 |  | Fe-Cr-Ni-Cu-Al | 286.6077 | 47.15065 | 178.2944 | 229.9374
4801 | 42.202 | 5.61313 | 24.29125 | 24.00996 | 3.883655 | 69.07443 | 0.3058666 | 0.08593569 | 405.0148 | 1 | 0 | 0 |  | Fe-Cr-Ni-Cu-Al | 285.2596 | 42.71515 | 161.4145 | 233.606
4802 | 36.2415 | 8.435605 | 21.16274 | 29.78279 | 4.377368 | 67.80851 | 0.3054328 | 0.08916723 | 418.7177 | 1 | 0 | 0 |  | Fe-Cr-Ni-Cu-Al | 289.7684 | 39.02272 | 113.0193 | 204.5996
4803 | 29.83612 | 12.45254 | 19.46503 | 32.77863 | 5.46769 | 66.94025 | 0.3033753 | 0.09930273 | 486.511 | 1 | 0 | 0 |  | Fe-Cr-Ni-Cu-Al | 299.7027 | 41.51976 | 106.8552 | 189.6342
4804 | 24.61298 | 17.18682 | 17.24691 | 35.00762 | 5.945674 | 67.37278 | 0.2997263 | 0.09877025 | 480.4068 | 1 | 0 | 0 |  | Fe-Cr-Ni-Cu-Al | 292.5717 | 43.11779 | 78.25407 | 175.8397
4805 | 18.56097 | 24.00149 | 14.08996 | 36.37292 | 6.97466 | 68.09143 | 0.2939487 | 0.1010224 | 495.7415 | 1 |  | 0 |  | Fe-Cr-Ni-Cu-Al | 297.8162 | 55.86018 | 102.8695 | 206.828
4806 | 13.72944 | 31.46514 | 11.10063 | 36.05115 | 7.653634 | 69.90159 | 0.2867157 | 0.1060704 | 542.3467 | 1 | 0 | 0 |  | Fe-Cr-Ni-Cu-Al | 314.8959 | 76.1161 | 194.115 | 259.1217
4807 | 8.663273 | 42.3459 | 9.105845 | 32.03714 | 7.84784 | 74.32921 | 0.2749721 | 0.1089826 | 590.9295 | 1 | 0 | 0 |  | Fe-Cr-Ni-Cu-Al | 319.7238 | 109.863 | 492.4969 | 286.6412
4808 | 5.471643 | 56.03772 | 6.9014 | 23.65864 | 7.930597 | 80.8764 | 0.2596912 | 0.1054455 | 597.0645 | 0 | 0 | 0 |  | Fe-Cr-Ni-Cu-Al | 370.5776 | 167.58 | 759.2137 | 240.7852
4809 | 52.03197 | 2.794848 | 17.87945 | 23.90972 | 3.384012 | 69.22446 | 0.3066386 | 0.08058636 | 367.3364 | 1 | 0 | 0 |  | Fe-Cr-Ni-Cu-Al | 305.2989 | 44.83576 | 97.0378 | 210.2442
4810 | 42.72417 | 5.550428 | 16.7095 | 31.65567 | 3.360238 | 67.89432 | 0.3072531 | 0.0798733 | 352.9289 | 1 | 0 | 0 |  | Fe-Cr-Ni-Cu-Al | 280.607 | 39.62164 | 38.44856 | 190.2242
4811 | 35.61643 | 8.290113 | 15.5983 | 37.14926 | 3.345899 | 67.22738 | 0.3068842 | 0.0792671 | 343.1108 | 1 | 0 | 0 |  | Fe-Cr-Ni-Cu-Al | 255.8157 | 38.77071 | 14.55633 | 207.7698
4812 | 29.54887 | 12.8386 | 13.45864 | 40.34693 | 3.806945 | 67.32426 | 0.3037958 | 0.07856554 | 335.089 | 1 | 0 | 0 |  | Fe-Cr-Ni-Cu-Al | 249.732 | 42.61746 | 15.73041 | 195.1835
4813 | 23.80041 | 17.54272 | 11.46579 | 42.87905 | 4.312038 | 67.61262 | 0.3002952 | 0.08209375 | 358.3382 | 1 | 0 | 0 |  | Fe-Cr-Ni-Cu-Al | 239.1829 | 45.79751 | 4.411115 | 180.5476
4814 | 18.21755 | 23.55741 | 9.574105 | 43.76122 | 4.889723 | 68.73438 | 0.294873 | 0.08896133 | 410.9546 | 1 | 0 | 0 |  | Fe-Cr-Ni-Cu-Al | 234.3586 | 52.91956 | 38.65575 | 196.3311
4815 | 12.30803 | 31.51313 | 7.546469 | 43.18148 | 5.450885 | 70.93852 | 0.2869876 | 0.09158553 | 438.3802 | 0 | 0 | 0 |  | Fe-Cr-Ni-Cu-Al | 229.6493 | 62.99835 | 121.1357 | 251.6002
4816 | 7.335186 | 42.92753 | 5.50708 | 38.155 | 6.075209 | 75.40021 | 0.2744182 | 0.09411096 | 477.5278 | 0 | 0 | 0 |  | Fe-Cr-Ni-Cu-Al | 239.888 | 85.30178 | 360.2306 | 297.0573
4817 | 4.289904 | 56.91575 | 4.509058 | 28.0675 | 6.217785 | 82.55225 | 0.2583446 | 0.09314486 | 503.9155 | 0 | 0 | 0 |  | Fe-Cr-Ni-Cu-Al | 282.0885 | 123.0966 | 717.3585 | 278.7264
4818 | 40.93026 | 5.443981 | 10.24315 | 41.02847 | 2.354139 | 66.71014 | 0.3094688 | 0.0683816 | 267.7449 | 1 | 0 | 0 |  | Fe-Cr-Ni-Cu-Al | 234.6008 | 42.84714 | -58.7002 | 222.5063
4819 | 33.9944 | 8.138642 | 10.20887 | 45.31183 | 2.346261 | 66.31183 | 0.3088531 | 0.06793269 | 261.7436 | 1 | 0 | 0 |  | Fe-Cr-Ni-Cu-Al | 214.2722 | 45.48485 | -62.97058 | 224.8771
4820 | 27.30963 | 11.80514 | 9.226534 | 48.83136 | 2.827326 | 65.90438 | 0.3070211 | 0.07238086 | 286.8985 | 1 | 0 | 0 |  | Fe-Cr-Ni-Cu-Al | 205.6164 | 48.94842 | -52.84073 | 238.8806
4821 | 21.62097 | 16.47006 | 8.263819 | 50.32148 | 3.323667 | 66.46716 | 0.3032285 | 0.07645128 | 314.2468 | 1 | 0 | 0 |  | Fe-Cr-Ni-Cu-Al | 197.5488 | 50.40108 | -49.04618 | 219.7519
4822 | 15.89646 | 23.12547 | 6.265706 | 50.8723 | 3.840055 | 68.03693 | 0.29681 | 0.07974361 | 341.1533 | 0 | 0 | 0 |  | Fe-Cr-Ni-Cu-Al | 195.8086 | 57.82482 | -11.88516 | 226.809
4823 | 11.07476 | 29.99589 | 5.291148 | 49.26046 | 4.377751 | 70.20804 | 0.2895743 | 0.08308786 | 372.4538 | 0 | 0 | 0 |  | Fe-Cr-Ni-Cu-Al | 196.5096 | 62.64909 | 57.49902 | 229.6138
4824 | 6.138658 | 40.96007 | 3.226129 | 44.23786 | 5.43728 | 74.02812 | 0.2774639 | 0.08546415 | 403.4848 | 0 | 0 | 0 |  | Fe-Cr-Ni-Cu-Al | 206.6114 | 79.93482 | 221.9108 | 303.5023
4825 | 30.46799 | 7.978229 | 6.00459 | 54.16918 | 1.380009 | 64.99814 | 0.311602 | 0.05441281 | 174.4322 | 0 | 0 | 0 |  | Fe-Cr-Ni-Cu-Al | 168.11 | 54.20333 | -130.6204 | 274.5795
4826 | 23.92086 | 11.58111 | 6.034293 | 56.61462 | 1.849114 | 64.86172 | 0.3095125 | 0.06035095 | 207.0276 | 0 | 0 | 0 |  | Fe-Cr-Ni-Cu-Al | 166.9434 | 56.21231 | -119.6291 | 260.0755
4827 | 18.31565 | 16.15517 | 5.066139 | 58.13438 | 2.328658 | 65.42804 | 0.3057144 | 0.06533339 | 237.512 | 0 | 0 | 0 |  | Fe-Cr-Ni-Cu-Al | 159.9463 | 57.34622 | -90.77642 | 253.9464
4828 | 12.76717 | 21.03048 | 4.129044 | 59.22642 | 2.846882 | 66.17593 | 0.3014391 | 0.07433329 | 296.3994 | 0 | 0 | 0 |  | Fe-Cr-Ni-Cu-Al | 157.9478 | 60.39508 | -71.75834 | 242.5356
4829 | 7.92914 | 27.68391 | 4.167104 | 56.38901 | 3.830831 | 68.06067 | 0.2942181 | 0.07834172 | 328.6298 | 0 | 0 | 0 |  | Fe-Cr-Ni-Cu-Al | 169.4168 | 65.27522 | -9.71772 | 235.8605
4830 | 11.42259 | 4.43122 | 47.02398 | 35.74255 | 1.379658 | 66.95013 | 0.3161482 | 0.06146793 | 224.8624 | 1 | 1 | 1 | 224.8624 | Fe-Cr-Ni-Cu-Al | 149.9321 | 61.93349 | 10.11064 | 180.009
4831 | 10.52724 | 4.455146 | 40.23649 | 42.46928 | 2.311845 | 63.90385 | 0.3185188 | 0.07391292 | 290.6979 | 1 |  | 0 |  | Fe-Cr-Ni-Cu-Al | 165.5763 | 54.57616 | -9.048914 | 259.2558
4832 | 9.71734 | 3.618908 | 34.72678 | 48.65063 | 3.286339 | 60.69808 | 0.3218988 | 0.083186 | 333.6925 | 1 |  | 0 |  | Fe-Cr-Ni-Cu-Al | 177.9264 | 52.66936 | -38.68439 | 293.9075
4833 | 8.808586 | 3.644968 | 27.77574 | 54.56927 | 5.201436 | 57.00939 | 0.3246169 | 0.0979479 | 405.5132 | 1 | 0 | 0 |  | Fe-Cr-Ni-Cu-Al | 206.0521 | 54.08218 | -69.63246 | 332.0909
4834 | 7.000882 | 2.793483 | 23.12681 | 60.31411 | 6.764717 | 53.54568 | 0.3285548 | 0.1059399 | 429.0962 | 1 | 0 | 0 |  | Fe-Cr-Ni-Cu-Al | 224.0021 | 52.80656 | -121.1387 | 325.5596
4835 | 18.35109 | 5.395474 | 51.77459 | 23.07894 | 1.399898 | 71.12609 | 0.3102333 | 0.06185623 | 244.4083 | 1 | 1 | 1 | 244.4083 | Fe-Cr-Ni-Cu-Al | 167.7348 | 62.1879 | 90.56855 | 105.1815
4836 | 16.52042 | 6.33345 | 44.94311 | 29.8555 | 2.347519 | 68.31969 | 0.3115852 | 0.0748351 | 319.8255 | 1 | 1 | 1 | 319.8255 | Fe-Cr-Ni-Cu-Al | 185.5212 | 52.95086 | 99.24203 | 186.6478
4837 | 15.50643 | 7.21858 | 38.70914 | 35.28825 | 3.277605 | 66.01576 | 0.3125019 | 0.08466139 | 375.5456 | 1 | 0 | 0 |  | Fe-Cr-Ni-Cu-Al | 200.3714 | 48.13944 | 87.60305 | 234.485
4838 | 13.87824 | 7.38357 | 33.34222 | 40.60665 | 4.789313 | 62.79423 | 0.3147159 | 0.09616426 | 435.7051 | 1 | 0 | 0 |  | Fe-Cr-Ni-Cu-Al | 224.3234 | 44.61261 | 68.11301 | 270.3625
4839 | 11.1127 | 8.465244 | 27.60823 | 45.98067 | 6.833164 | 59.4583 | 0.3163697 | 0.1078455 | 490.9038 | 1 | 0 | 0 |  | Fe-Cr-Ni-Cu-Al | 261.6166 | 45.77343 | 17.76797 | 257.5963
4840 | 9.251327 | 7.656347 | 22.68919 | 51.46389 | 8.939247 | 55.60935 | 0.3202287 | 0.1161887 | 513.427 | 1 | 0 | 0 |  | Fe-Cr-Ni-Cu-Al | 289.0986 | 55.15387 | -42.28307 | 255.0602
4841 | 7.463621 | 6.948958 | 17.93122 | 55.80817 | 11.84803 | 51.63833 | 0.3240273 | 0.1240786 | 524.2956 | 1 | 0 | 0 |  | Fe-Cr-Ni-Cu-Al | 337.8318 | 69.62563 | -99.55686 | 260.1212
4842 | 28.297 | 3.633896 | 53.33153 | 13.32331 | 1.414264 | 73.52392 | 0.3078013 | 0.0612134 | 250.974 | 1 | 1 | 1 | 250.974 | Fe-Cr-Ni-Cu-Al | 183.2919 | 55.82576 | 95.39836 | 81.70589
4843 | 26.22974 | 7.235863 | 46.97063 | 17.68637 | 1.877401 | 73.09283 | 0.3052734 | 0.06871716 | 300.0488 | 1 | 1 | 1 | 300.0488 | Fe-Cr-Ni-Cu-Al | 195.653 | 51.81195 | 154.4939 | 104.8345
4844 | 23.73966 | 9.209444 | 40.5477 | 23.63584 | 2.867355 | 70.84453 | 0.305312 | 0.07980355 | 368.1861 | 1 | 0 | 0 |  | Fe-Cr-Ni-Cu-Al | 214.7676 | 49.93686 | 184.1022 | 178.2599
4845 | 20.85317 | 11.09441 | 35.48705 | 28.24757 | 4.317796 | 68.3603 | 0.3054789 | 0.09314278 | 451.3838 | 1 | 0 | 0 |  | Fe-Cr-Ni-Cu-Al | 235.6794 | 44.38285 | 204.5392 | 221.2258
4846 | 17.3956 | 12.38523 | 31.19082 | 32.60146 | 6.426889 | 65.02458 | 0.3067453 | 0.1064385 | 525.7572 | 1 | 0 | 0 |  | Fe-Cr-Ni-Cu-Al | 273.9008 | 49.92016 | 156.1944 | 238.9178
4847 | 14.62178 | 13.61352 | 26.34643 | 36.84023 | 8.57804 | 61.94201 | 0.3079273 | 0.1161024 | 569.3462 | 1 | 0 | 0 |  | Fe-Cr-Ni-Cu-Al | 336.0765 | 62.61399 | 100.2506 | 200.0763
4848 | 11.84407 | 13.03232 | 21.50306 | 41.65582 | 11.96473 | 57.11986 | 0.3119789 | 0.1269352 | 598.5747 | 1 | 0 | 0 |  | Fe-Cr-Ni-Cu-Al | 435.6819 | 58.98258 | 28.53843 | 190.9958
4849 | 8.89753 | 12.42598 | 17.53513 | 45.5586 | 15.58276 | 52.78651 | 0.3159808 | 0.1329738 | 590.3855 | 1 | 0 | 0 |  | Fe-Cr-Ni-Cu-Al | 471.5955 | 51.45415 | -18.02743 | 193.4419
4850 | 6.937539 | 9.688729 | 14.5839 | 48.6793 | 20.11053 | 47.78663 | 0.322441 | 0.1350655 | 544.8901 | 1 | 0 | 0 |  | Fe-Cr-Ni-Cu-Al | 480.6102 | 48.84004 | -68.32062 | 199.7424
4851 | 37.39754 | 5.497697 | 44.48015 | 11.19819 | 1.426421 | 75.36734 | 0.3031782 | 0.0609683 | 255.5385 | 1 | 1 | 1 | 255.5385 | Fe-Cr-Ni-Cu-Al | 218.2052 | 49.93686 | 126.151 | 87.01762
4852 | 34.00802 | 9.312635 | 39.9507 | 14.79566 | 1.932989 | 75.0633 | 0.3005715 | 0.06798613 | 302.5041 | 1 | 1 | 1 | 302.5041 | Fe-Cr-Ni-Cu-Al | 226.897 | 46.96225 | 229.7698 | 130.636
4853 | 29.49909 | 13.25894 | 35.28278 | 18.51906 | 3.440135 | 73.30737 | 0.298567 | 0.0842183 | 413.1161 | 1 | 0 | 0 |  | Fe-Cr-Ni-Cu-Al | 246.2241 | 44.23547 | 303.8974 | 166.6319
4854 | 25.57286 | 16.19043 | 31.17996 | 22.11471 | 4.942039 | 71.34019 | 0.2975571 | 0.09649947 | 494.2374 | 1 | 0 | 0 |  | Fe-Cr-Ni-Cu-Al | 263.2766 | 42.8483 | 309.7491 | 197.5225
4855 | 21.0285 | 18.59953 | 27.62845 | 25.12384 | 7.619675 | 67.9637 | 0.2977571 | 0.1122175 | 589.9778 | 1 | 0 | 0 |  | Fe-Cr-Ni-Cu-Al | 332.8786 | 63.72439 | 267.201 | 196.2596
4856 | 17.25367 | 19.0759 | 23.8023 | 29.44835 | 10.41977 | 63.82598 | 0.300306 | 0.1232758 | 636.3103 | 1 | 0 | 0 |  | Fe-Cr-Ni-Cu-Al | 507.048 | 47.8519 | 155.4474 | 181.6626
4857 | 13.51762 | 18.87824 | 20.12825 | 33.3258 | 14.15009 | 59.0471 | 0.3039756 | 0.1323894 | 652.1932 | 1 | 0 | 0 |  | Fe-Cr-Ni-Cu-Al | 539.9471 | 38.85065 | 85.85371 | 183.8191
4858 | 10.37124 | 18.23926 | 15.74598 | 36.71424 | 18.92927 | 53.95588 | 0.3083696 | 0.1368935 | 623.7683 | 1 | 0 | 0 |  | Fe-Cr-Ni-Cu-Al | 542.5826 | 43.3652 | 49.07827 | 179.7859
4859 | 7.373793 | 13.73065 | 14.20923 | 39.1549 | 25.53143 | 47.34455 | 0.3175882 | 0.136232 | 540.7569 | 1 | 0 | 0 |  | Fe-Cr-Ni-Cu-Al | 544.5723 | 45.56121 | -11.34828 | 168.4738
4860 | 44.67846 | 8.31952 | 36.52515 | 9.037827 | 1.439043 | 77.46433 | 0.2979861 | 0.06069777 | 259.9717 | 1 | 1 | 1 | 259.9717 | Fe-Cr-Ni-Cu-Al | 247.0485 | 44.38639 | 208.7993 | 110.632
4861 | 39.6291 | 13.24487 | 33.10926 | 11.56213 | 2.454633 | 77.0051 | 0.2945612 | 0.07362516 | 351.0455 | 1 | 0 | 0 |  | Fe-Cr-Ni-Cu-Al | 257.3831 | 43.50571 | 369.9336 | 110.6376
4862 | 34.16555 | 18.31463 | 29.38167 | 14.13657 | 4.001579 | 75.84192 | 0.2913482 | 0.08825247 | 456.2454 | 1 | 0 | 0 |  | Fe-Cr-Ni-Cu-Al | 277.5735 | 46.57376 | 452.1418 | 149.7651
4863 | 29.33883 | 21.46237 | 26.43226 | 16.69173 | 6.074814 | 73.37467 | 0.2904103 | 0.1031791 | 558.3342 | 1 | 0 | 0 |  | Fe-Cr-Ni-Cu-Al | 322.0992 | 59.94735 | 430.1918 | 193.4836
4864 | 24.78828 | 24.08241 | 22.65619 | 19.62126 | 8.851857 | 69.99211 | 0.2904339 | 0.1167782 | 638.6184 | 1 | 0 | 0 |  | Fe-Cr-Ni-Cu-Al | 506.0074 | 69.40601 | 396.0771 | 202.3742
4865 | 19.94351 | 25.78927 | 19.79777 | 22.69289 | 11.77656 | 66.40111 | 0.2916224 | 0.1271542 | 684.7507 | 1 | 0 | 0 |  | Fe-Cr-Ni-Cu-Al | 567.4168 | 43.76361 | 321.8973 | 229.8005
4866 | 15.07066 | 25.9042 | 15.84056 | 26.38197 | 16.80262 | 60.53101 | 0.2957216 | 0.1364629 | 690.0645 | 1 | 0 | 0 |  | Fe-Cr-Ni-Cu-Al | 578.4217 | 46.63785 | 208.2175 | 232.7258
4867 | 10.95408 | 24.93023 | 14.07228 | 27.69822 | 22.34519 | 55.21794 | 0.3005682 | 0.1387742 | 642.6033 | 1 | 0 | 0 |  | Fe-Cr-Ni-Cu-Al | 595.6414 | 46.35485 | 145.5741 | 219.5173
4868 | 7.87203 | 19.54454 | 11.03224 | 29.85753 | 31.69366 | 47.04303 | 0.3116049 | 0.1328785 | 508.9553 | 1 | 0 | 0 |  | Fe-Cr-Ni-Cu-Al | 599.3747 | 48.1657 | 52.28281 | 173.2486
4869 | 50.64513 | 13.20279 | 26.61619 | 8.067781 | 1.468101 | 79.94546 | 0.291152 | 0.06011627 | 262.0008 | 1 | 1 | 1 | 262.0008 | Fe-Cr-Ni-Cu-Al | 275.2014 | 44.63485 | 350.5493 | 113.6822
4870 | 42.97618 | 20.00635 | 24.73686 | 9.314442 | 2.966174 | 79.63129 | 0.2862927 | 0.07857428 | 397.9978 | 1 | 0 | 0 |  | Fe-Cr-Ni-Cu-Al | 286.5671 | 44.50667 | 480.4257 | 157.5029
4871 | 37.57131 | 25.26372 | 21.93927 | 10.68771 | 4.537987 | 78.748 | 0.2827529 | 0.09172148 | 496.7498 | 1 | 0 | 0 |  | Fe-Cr-Ni-Cu-Al | 283.0966 | 54.74072 | 490.6726 | 189.5421
4872 | 31.25473 | 28.09609 | 20.39053 | 13.48959 | 6.769055 | 75.78018 | 0.2826133 | 0.1051941 | 586.4519 | 1 | 0 | 0 |  | Fe-Cr-Ni-Cu-Al | 357.6919 | 81.67267 | 523.1779 | 219.7097
4873 | 26.34485 | 30.66026 | 18.46047 | 14.98836 | 9.546055 | 72.63589 | 0.2825746 | 0.118732 | 671.1391 | 1 | 0 | 0 |  | Fe-Cr-Ni-Cu-Al | 527.9304 | 93.72609 | 535.5717 | 218.2679
4874 | 20.33098 | 32.6 | 15.43361 | 17.99295 | 13.64246 | 67.78914 | 0.2843591 | 0.1324213 | 732.7417 | 1 | 0 | 0 |  | Fe-Cr-Ni-Cu-Al | 622.1348 | 66.21796 | 469.4687 | 254.6828
4875 | 15.48166 | 33.26332 | 12.51735 | 20.32609 | 18.41158 | 62.69324 | 0.2874787 | 0.1383266 | 719.1509 | 1 | 0 | 0 |  | Fe-Cr-Ni-Cu-Al | 649.519 | 55.34529 | 395.4116 | 276.7581
4876 | 10.25966 | 31.04462 | 10.78378 | 21.88883 | 26.0231 | 55.39593 | 0.2948798 | 0.138156 | 631.2761 | 1 | 0 | 0 |  | Fe-Cr-Ni-Cu-Al | 673.1124 | 54.73402 | 231.0893 | 252.1179
4877 | 6.883586 | 24.3539 | 8.68229 | 23.49765 | 36.58258 | 46.67927 | 0.3075228 | 0.1287605 | 474.7603 | 1 | 0 | 0 |  | Fe-Cr-Ni-Cu-Al | 653.5778 | 52.96307 | 53.27641 | 134.1963
4878 | 52.61305 | 19.78243 | 18.07912 | 8.058915 | 1.466487 | 82.64669 | 0.2835738 | 0.059927 | 266.5865 | 1 | 1 | 1 | 266.5865 | Fe-Cr-Ni-Cu-Al | 279.5689 | 43.00502 | 383.0774 | 142.4383
4879 | 44.44426 | 26.94482 | 17.38223 | 8.232535 | 2.996162 | 82.58972 | 0.2783598 | 0.07756497 | 399.8719 | 1 | 0 | 0 |  | Fe-Cr-Ni-Cu-Al | 260.5315 | 54.13227 | 456.603 | 180.653
4880 | 37.9731 | 32.4084 | 16.63042 | 8.401561 | 4.586517 | 81.91451 | 0.2747228 | 0.09021667 | 497.9344 | 1 | 0 | 0 |  | Fe-Cr-Ni-Cu-Al | 281.4814 | 70.15147 | 560.7361 | 183.9451
4881 | 32.24128 | 36.02165 | 14.68495 | 9.782938 | 7.269188 | 78.88441 | 0.2737198 | 0.1047802 | 599.5068 | 1 | 0 | 0 |  | Fe-Cr-Ni-Cu-Al | 424.9883 | 141.6888 | 660.4169 | 183.0116
4882 | 26.55988 | 39.15331 | 12.79516 | 11.33302 | 10.15863 | 75.68006 | 0.2733625 | 0.1142238 | 651.5304 | 1 | 0 | 0 |  | Fe-Cr-Ni-Cu-Al | 546.847 | 145.6827 | 701.4775 | 190.5215
4883 | 20.85836 | 40.99786 | 10.96196 | 13.18548 | 13.99634 | 71.23748 | 0.274917 | 0.1219347 | 672.8794 | 1 | 0 | 0 |  | Fe-Cr-Ni-Cu-Al | 644.6634 | 99.30516 | 674.0298 | 239.4448
4884 | 14.58682 | 41.87464 | 8.943666 | 15.21459 | 19.38028 | 65.4723 | 0.2784069 | 0.1285609 | 665.2889 | 1 | 0 | 0 |  | Fe-Cr-Ni-Cu-Al | 703.7537 | 56.22781 | 587.0719 | 278.6273
4885 | 9.095516 | 38.71234 | 6.828693 | 17.74185 | 27.6216 | 57.15756 | 0.2872923 | 0.1319756 | 600.869 | 1 | 0 | 0 |  | Fe-Cr-Ni-Cu-Al | 725.8342 | 56.17169 | 357.2064 | 270.3954
4886 | 5.64882 | 30.24097 | 5.937396 | 19.28268 | 38.89014 | 47.61021 | 0.3019725 | 0.128253 | 475.5561 | 1 | 0 | 0 |  | Fe-Cr-Ni-Cu-Al | 709.3272 | 61.36927 | 73.52213 | 154.9097
4887 | 43.95716 | 36.05389 | 11.00066 | 5.95441 | 3.033881 | 86.48973 | 0.2685306 | 0.07656162 | 404.3831 | 1 | 0 | 0 |  | Fe-Cr-Ni-Cu-Al | 281.2556 | 89.83012 | 651.2242 | 162.2813
4888 | 37.34483 | 40.73018 | 11.21504 | 6.070449 | 4.639507 | 85.41612 | 0.2658509 | 0.08858931 | 497.878 | 1 | 0 | 0 |  | Fe-Cr-Ni-Cu-Al | 337.8275 | 114.8516 | 763.541 | 143.5794
4889 | 30.58987 | 44.75508 | 10.33476 | 7.458632 | 6.861669 | 83.01248 | 0.2644107 | 0.09990578 | 578.0181 | 1 | 0 | 0 |  | Fe-Cr-Ni-Cu-Al | 443.9185 | 154.7944 | 815.0853 | 163.8846
4890 | 24.72825 | 47.09267 | 9.451462 | 8.952764 | 9.77485 | 79.32966 | 0.2649733 | 0.1102949 | 638.831 | 1 | 0 | 0 |  | Fe-Cr-Ni-Cu-Al | 532.1061 | 160.3474 | 831.9317 | 186.7888
4891 | 18.73872 | 49.06848 | 7.386004 | 10.66101 | 14.14578 | 74.14864 | 0.2667912 | 0.1199653 | 673.6629 | 1 | 0 | 0 |  | Fe-Cr-Ni-Cu-Al | 620.519 | 135.7923 | 823.5774 | 233.7235
4892 | 13.41606 | 48.8282 | 6.409741 | 12.49002 | 18.85598 | 68.59752 | 0.2708925 | 0.1266019 | 673.363 | 1 | 0 | 0 |  | Fe-Cr-Ni-Cu-Al | 681.8824 | 94.93256 | 749.7505 | 271.757
4893 | 7.709695 | 45.46106 | 4.051776 | 16.083 | 26.69447 | 60.00745 | 0.2800161 | 0.1309584 | 617.5805 | 1 | 0 | 0 |  | Fe-Cr-Ni-Cu-Al | 725.6617 | 58.56929 | 530.8805 | 303.8883
4894 | 34.54959 | 50.26123 | 6.808987 | 3.685553 | 4.694641 | 89.21127 | 0.2563495 | 0.08658618 | 494.3278 | 0 | 0 | 0 |  | Fe-Cr-Ni-Cu-Al | 413.977 | 167.1627 | 892.0557 | 148.6313
4895 | 27.60815 | 53.46515 | 6.964451 | 5.026269 | 6.935976 | 86.39074 | 0.2558413 | 0.09788119 | 574.6085 | 0 | 0 | 0 |  | Fe-Cr-Ni-Cu-Al | 482.4864 | 183.0118 | 909.782 | 166.0527
4896 | 21.59424 | 56.08287 | 5.973 | 6.466103 | 9.883793 | 82.65068 | 0.2562092 | 0.1080391 | 635.098 | 0 | 0 | 0 |  | Fe-Cr-Ni-Cu-Al | 542.5507 | 183.8424 | 922.3937 | 191.045
4897 | 15.38664 | 58.40451 | 4.97621 | 8.080534 | 13.1521 | 78.72535 | 0.2571136 | 0.1152916 | 663.2525 | 1 | 0 | 0 |  | Fe-Cr-Ni-Cu-Al | 583.4736 | 176.4241 | 904.9298 | 231.7252
4898 | 9.714232 | 56.52734 | 5.105247 | 11.05342 | 17.59975 | 72.36418 | 0.2629345 | 0.1239091 | 679.531 | 1 | 0 | 0 |  | Fe-Cr-Ni-Cu-Al | 628.0131 | 152.2501 | 867.9527 | 261.9792
4899 | 14.04935 | 5.450231 | 57.83769 | 3.996543 | 18.66619 | 56.33515 | 0.3144487 | 0.1567334 | 823.9919 | 1 | 0 | 0 |  | Fe-Cr-Ni-Cu-Al | 445.392 | 85.76437 | 240.7192 | 146.511
4900 | 13.37709 | 5.661207 | 51.12899 | 6.918745 | 22.91397 | 52.55841 | 0.316724 | 0.1571143 | 766.2326 | 1 | 0 | 0 |  | Fe-Cr-Ni-Cu-Al | 453.6607 | 69.33819 | 212.5165 | 138.9819
4901 | 12.70907 | 4.73308 | 45.4183 | 10.12279 | 27.01676 | 48.92694 | 0.3201739 | 0.1540782 | 689.3256 | 0 | 0 | 0 |  | Fe-Cr-Ni-Cu-Al | 462.1075 | 60.57106 | 171.1511 | 123.926
4902 | 11.64393 | 4.818227 | 36.71633 | 16.19341 | 30.62811 | 45.76429 | 0.3230674 | 0.1478172 | 600.0361 | 0 | 0 | 0 |  | Fe-Cr-Ni-Cu-Al | 500.1677 | 63.76637 | 115.1812 | 106.1385
4903 | 9.401891 | 3.751531 | 31.05833 | 21.39605 | 34.3922 | 42.55869 | 0.3272968 | 0.1414667 | 517.7925 | 0 | 0 | 0 |  | Fe-Cr-Ni-Cu-Al | 538.3088 | 78.81902 | 66.73911 | 102.0549
4904 | 20.70822 | 6.088502 | 58.42484 | 3.720478 | 11.05797 | 64.15519 | 0.309033 | 0.1365808 | 769.449 | 1 | 0 | 0 |  | Fe-Cr-Ni-Cu-Al | 397.4605 | 90.09184 | 292.8235 | 133.9697
4905 | 19.20926 | 7.364273 | 52.25799 | 6.428655 | 14.73983 | 60.26634 | 0.3101424 | 0.1458995 | 792.428 | 1 | 0 | 0 |  | Fe-Cr-Ni-Cu-Al | 437.6411 | 86.91663 | 273.5058 | 147.6434
4906 | 18.43002 | 8.579576 | 46.00739 | 9.174706 | 17.80831 | 57.36079 | 0.3108924 | 0.1486284 | 769.4874 | 1 | 0 | 0 |  | Fe-Cr-Ni-Cu-Al | 453.1617 | 71.62486 | 258.056 | 155.0056
4907 | 16.69559 | 8.882471 | 40.11086 | 13.56944 | 20.74164 | 54.17979 | 0.3131179 | 0.1494966 | 729.9898 | 0 | 0 | 0 |  | Fe-Cr-Ni-Cu-Al | 471.8446 | 58.69754 | 222.845 | 154.0421
4908 | 13.42069 | 10.22339 | 33.34217 | 19.43563 | 23.57812 | 51.30777 | 0.3148327 | 0.1473473 | 671.1476 | 0 | 0 | 0 |  | Fe-Cr-Ni-Cu-Al | 524.9419 | 69.39506 | 166.3974 | 146.1384
4909 | 11.21349 | 9.280222 | 27.50146 | 25.51874 | 26.48609 | 47.94397 | 0.3188973 | 0.1436596 | 600.3752 | 0 | 0 | 0 |  | Fe-Cr-Ni-Cu-Al | 564.3441 | 56.85086 | 96.12224 | 139.2784
4910 | 8.891196 | 8.278093 | 21.36094 | 33.24133 | 28.22844 | 45.18349 | 0.323032 | 0.138887 | 535.0467 | 0 | 0 | 0 |  | Fe-Cr-Ni-Cu-Al | 554.9984 | 45.05115 | 19.59667 | 143.3864
4911 | 30.02325 | 3.85558 | 56.58499 | 3.534022 | 6.002163 | 69.82167 | 0.3071773 | 0.1086445 | 596.0286 | 1 | 1 | 1 | 596.0286 | Fe-Cr-Ni-Cu-Al | 292.4758 | 71.17661 | 241.9512 | 109.9724
4912 | 28.39718 | 7.833782 | 50.85194 | 4.78696 | 8.130145 | 68.32678 | 0.3043715 | 0.1180139 | 654.8743 | 1 | 0 | 0 |  | Fe-Cr-Ni-Cu-Al | 383.6713 | 87.69143 | 337.1121 | 126.7439
4913 | 26.29395 | 10.20034 | 44.91046 | 7.479701 | 11.11555 | 65.10596 | 0.3041464 | 0.1318006 | 733.1564 | 1 | 0 | 0 |  | Fe-Cr-Ni-Cu-Al | 429.1292 | 83.88824 | 342.0309 | 164.5342
4914 | 23.27424 | 12.38248 | 39.60713 | 11.34977 | 13.38638 | 62.55819 | 0.3042274 | 0.136312 | 734.8717 | 1 | 0 | 0 |  | Fe-Cr-Ni-Cu-Al | 450.209 | 70.73602 | 330.5848 | 183.0725
4915 | 19.33907 | 13.76893 | 34.67551 | 16.82745 | 15.38904 | 59.80057 | 0.3055774 | 0.1407011 | 733.3167 | 1 | 0 | 0 |  | Fe-Cr-Ni-Cu-Al | 472.3704 | 61.77412 | 287.9529 | 189.8935
4916 | 16.16975 | 15.05475 | 29.13566 | 22.34152 | 17.29832 | 57.29425 | 0.3068527 | 0.1415541 | 704.8505 | 1 | 0 | 0 |  | Fe-Cr-Ni-Cu-Al | 545.5378 | 58.47433 | 211.2553 | 190.4467
4917 | 12.83974 | 14.12788 | 23.31071 | 30.5478 | 19.17386 | 53.70889 | 0.3112191 | 0.1400353 | 648.1413 | 1 | 0 | 0 |  | Fe-Cr-Ni-Cu-Al | 559.2502 | 39.59654 | 100.3544 | 176.2987
4918 | 9.375419 | 13.09339 | 18.47695 | 38.67115 | 20.38309 | 50.74433 | 0.3155549 | 0.1379289 | 596.71 | 1 | 0 | 0 |  | Fe-Cr-Ni-Cu-Al | 530.4009 | 39.45974 | 19.8129 | 174.8196
4919 | 6.990459 | 9.762635 | 14.69515 | 47.72493 | 20.82682 | 47.51399 | 0.3223949 | 0.1354358 | 543.5523 | 1 | 0 | 0 |  | Fe-Cr-Ni-Cu-Al | 487.379 | 44.04216 | -57.90495 | 196.6857
4920 | 39.16401 | 5.757379 | 46.58115 | 3.51814 | 4.979324 | 72.4332 | 0.3026304 | 0.0988886 | 532.7822 | 1 | 1 | 1 | 532.7822 | Fe-Cr-Ni-Cu-Al | 320.2922 | 76.18343 | 277.5068 | 120.8959
4921 | 36.13797 | 9.895891 | 42.45283 | 4.837636 | 6.675673 | 71.32773 | 0.2997996 | 0.112519 | 635.445 | 1 | 0 | 0 |  | Fe-Cr-Ni-Cu-Al | 402.9628 | 84.73257 | 373.8138 | 120.6586
4922 | 31.37999 | 14.10434 | 37.53245 | 8.618688 | 8.364531 | 69.69534 | 0.2977417 | 0.1203421 | 681.0153 | 1 | 0 | 0 |  | Fe-Cr-Ni-Cu-Al | 430.5768 | 86.8703 | 431.2971 | 164.618
4923 | 27.21315 | 17.22891 | 33.1799 | 12.38589 | 9.992157 | 67.88453 | 0.2967058 | 0.1245372 | 692.1333 | 1 | 0 | 0 |  | Fe-Cr-Ni-Cu-Al | 445.8252 | 82.88638 | 431.3083 | 183.5785
4924 | 21.93448 | 19.40086 | 28.81878 | 18.71875 | 11.12714 | 65.76163 | 0.2971817 | 0.1278589 | 693.4049 | 1 | 0 | 0 |  | Fe-Cr-Ni-Cu-Al | 464.285 | 57.23676 | 360.8357 | 182.7337
4925 | 17.75509 | 19.63028 | 24.49404 | 25.25348 | 12.86711 | 62.43999 | 0.299937 | 0.1317245 | 686.1572 | 1 | 0 | 0 |  | Fe-Cr-Ni-Cu-Al | 560.0533 | 38.03625 | 220.3258 | 204.217
4926 | 13.51762 | 18.87824 | 20.12825 | 33.3258 | 14.15009 | 59.0471 | 0.3039756 | 0.1337563 | 663.4624 | 1 | 0 | 0 |  | Fe-Cr-Ni-Cu-Al | 536.9667 | 38.62531 | 89.85361 | 181.3144
4927 | 9.92208 | 17.44935 | 15.06405 | 42.65083 | 14.91369 | 55.7621 | 0.3088283 | 0.1309132 | 604.0944 | 1 | 0 | 0 |  | Fe-Cr-Ni-Cu-Al | 490.1229 | 46.90007 | 1.471303 | 182.7723
4928 | 6.57966 | 12.2519 | 12.67894 | 53.65485 | 14.83464 | 51.53875 | 0.3184366 | 0.1295665 | 552.6291 | 1 | 0 | 0 |  | Fe-Cr-Ni-Cu-Al | 411.3573 | 73.49686 | -75.93813 | 215.4603
4929 | 46.1794 | 8.599008 | 37.75218 | 3.503042 | 3.966365 | 75.32352 | 0.2975448 | 0.08923706 | 469.4733 | 1 | 1 | 1 | 469.4733 | Fe-Cr-Ni-Cu-Al | 341.2371 | 69.75875 | 336.6615 | 125.4549
4930 | 40.99269 | 13.70061 | 34.24852 | 5.979987 | 5.078188 | 74.87898 | 0.2940736 | 0.1010909 | 562.0057 | 1 | 0 | 0 |  | Fe-Cr-Ni-Cu-Al | 390.463 | 79.19366 | 458.8232 | 127.0009
4931 | 35.11773 | 18.82505 | 30.20053 | 9.687035 | 6.169652 | 74.18047 | 0.2909249 | 0.1074219 | 604.8088 | 1 | 0 | 0 |  | Fe-Cr-Ni-Cu-Al | 391.0414 | 85.83401 | 501.3627 | 170.645
4932 | 29.74698 | 21.76094 | 26.79997 | 14.50623 | 7.185877 | 72.58001 | 0.2901934 | 0.1098176 | 606.9711 | 1 | 0 | 0 |  | Fe-Cr-Ni-Cu-Al | 376.4442 | 76.30336 | 465.6293 | 189.8823
4933 | 24.61459 | 23.91367 | 22.49744 | 20.70152 | 8.272784 | 70.37205 | 0.2905442 | 0.1139962 | 619.3913 | 1 | 0 | 0 |  | Fe-Cr-Ni-Cu-Al | 483.4886 | 75.39072 | 378.1512 | 207.4198
4934 | 19.38113 | 25.06205 | 19.2395 | 26.95365 | 9.363667 | 67.85121 | 0.2920613 | 0.1176254 | 623.8201 | 1 | 0 | 0 |  | Fe-Cr-Ni-Cu-Al | 512.5542 | 69.74247 | 247.1623 | 228.3506
4935 | 14.00747 | 24.07675 | 14.72306 | 36.78122 | 10.4115 | 63.89989 | 0.2967516 | 0.1196098 | 601.6617 | 1 | 0 | 0 |  | Fe-Cr-Ni-Cu-Al | 454.8298 | 73.78738 | 99.54597 | 203.4289
4936 | 9.57995 | 21.80286 | 12.30699 | 46.02489 | 10.28532 | 60.9189 | 0.3022497 | 0.1178663 | 561.7182 | 1 | 0 | 0 |  | Fe-Cr-Ni-Cu-Al | 363.9879 | 77.33613 | 9.162947 | 201.0464
4937 | 6.259063 | 15.5399 | 8.771752 | 59.34942 | 10.07987 | 55.62299 | 0.3136902 | 0.1151587 | 497.252 | 1 | 0 | 0 |  | Fe-Cr-Ni-Cu-Al | 287.6136 | 73.10412 | -102.0625 | 251.0298
4938 | 52.0252 | 13.56257 | 27.34148 | 3.55184 | 3.518914 | 78.18392 | 0.2907402 | 0.0880936 | 473.6322 | 1 | 1 | 1 | 473.6322 | Fe-Cr-Ni-Cu-Al | 415.3712 | 67.00069 | 436.0802 | 126.6718
4939 | 43.55983 | 20.27805 | 25.07281 | 7.080705 | 4.008609 | 78.76837 | 0.2860665 | 0.0881366 | 471.1905 | 1 | 0 | 0 |  | Fe-Cr-Ni-Cu-Al | 340.016 | 67.8951 | 500.4982 | 149.212
4940 | 37.57131 | 25.26372 | 21.93927 | 10.68771 | 4.537987 | 78.748 | 0.2827529 | 0.09172148 | 496.7498 | 1 | 0 | 0 |  | Fe-Cr-Ni-Cu-Al | 279.5576 | 55.83706 | 484.7556 | 191.4223
4941 | 30.81978 | 27.7051 | 20.10677 | 15.72039 | 5.647954 | 76.60581 | 0.2828641 | 0.1018213 | 565.6885 | 1 | 0 | 0 |  | Fe-Cr-Ni-Cu-Al | 303.0521 | 66.29957 | 485.8513 | 209.5665
4942 | 25.25578 | 29.3928 | 17.69733 | 21.55314 | 6.100953 | 75.00119 | 0.2833297 | 0.100648 | 541.0519 | 1 | 0 | 0 |  | Fe-Cr-Ni-Cu-Al | 315.6839 | 71.19537 | 451.7745 | 236.0329
4943 | 18.80155 | 30.14761 | 14.27259 | 29.7132 | 7.065062 | 71.83889 | 0.2857154 | 0.1018972 | 525.4577 | 1 | 0 | 0 |  | Fe-Cr-Ni-Cu-Al | 323.7074 | 72.00896 | 278.9375 | 231.5957
4944 | 13.66973 | 29.37026 | 11.05235 | 38.28731 | 7.620345 | 68.64575 | 0.2895164 | 0.1057637 | 531.8775 | 1 | 0 | 0 |  | Fe-Cr-Ni-Cu-Al | 306.6214 | 67.82317 | 138.841 | 231.352
4945 | 8.363574 | 25.30727 | 8.790835 | 49.96197 | 7.57635 | 64.18198 | 0.2977539 | 0.1066731 | 506.411 | 1 | 0 | 0 |  | Fe-Cr-Ni-Cu-Al | 258.4493 | 60.92327 | 11.60409 | 220.8975
4946 | 5.059419 | 17.90005 | 6.381461 | 63.32595 | 7.33312 | 58.25591 | 0.3106534 | 0.102332 | 432.4547 | 1 | 0 | 0 |  | Fe-Cr-Ni-Cu-Al | 223.3253 | 60.65211 | -109.2936 | 284.9508
4947 | 54.04513 | 20.32088 | 18.57122 | 3.54783 | 3.514942 | 80.87365 | 0.2831038 | 0.0828253 | 438.0956 | 0 | 0 | 0 |  | Fe-Cr-Ni-Cu-Al | 401.0478 | 72.87376 | 450.4101 | 158.2955
4948 | 44.74707 | 27.1284 | 17.50066 | 7.104536 | 3.519338 | 82.14805 | 0.2782306 | 0.08267674 | 439.2882 | 1 | 0 | 0 |  | Fe-Cr-Ni-Cu-Al | 269.9322 | 61.57161 | 464.4716 | 185.6231
4949 | 37.45576 | 31.96687 | 16.40384 | 10.65484 | 3.51869 | 82.79032 | 0.2749981 | 0.08220435 | 435.535 | 1 | 0 | 0 |  | Fe-Cr-Ni-Cu-Al | 253.9005 | 63.23431 | 525.2792 | 199.4838
4950 | 30.93524 | 34.56247 | 14.09009 | 16.42664 | 3.985558 | 81.39927 | 0.2745614 | 0.08094334 | 415.0256 | 1 | 0 | 0 |  | Fe-Cr-Ni-Cu-Al | 256.1617 | 61.52762 | 549.1227 | 217.9589
4951 | 24.76547 | 36.50808 | 11.93071 | 22.30886 | 4.486883 | 79.7225 | 0.2747922 | 0.08384782 | 427.6971 | 1 | 0 | 0 |  | Fe-Cr-Ni-Cu-Al | 249.16 | 61.73877 | 538.7435 | 253.6884
4952 | 18.72713 | 36.80886 | 9.841912 | 29.5956 | 5.026499 | 77.06842 | 0.2770676 | 0.09006433 | 461.9647 | 0 | 0 | 0 |  | Fe-Cr-Ni-Cu-Al | 246.5163 | 67.58439 | 398.8968 | 256.1127
4953 | 12.41336 | 35.63526 | 7.611048 | 38.8428 | 5.497532 | 73.49352 | 0.2814521 | 0.09185606 | 453.8584 | 0 | 0 | 0 |  | Fe-Cr-Ni-Cu-Al | 234.5891 | 66.90607 | 228.9422 | 283.3135
4954 | 7.149261 | 30.42869 | 5.367492 | 51.13334 | 5.921221 | 67.76413 | 0.291185 | 0.09354987 | 432.0895 | 0 | 0 | 0 |  | Fe-Cr-Ni-Cu-Al | 221.5199 | 68.4668 | 46.93651 | 239.0148
4955 | 3.989074 | 21.35551 | 4.19286 | 64.68079 | 5.781762 | 60.91056 | 0.3060444 | 0.09276235 | 385.6793 | 1 | 0 | 0 |  | Fe-Cr-Ni-Cu-Al | 191.0217 | 64.34469 | -100.7424 | 275.9621
4956 | 43.658 | 35.80852 | 10.92579 | 7.096663 | 2.511027 | 86.947 | 0.2686792 | 0.0715758 | 365.5874 | 1 | 0 | 0 |  | Fe-Cr-Ni-Cu-Al | 260.0576 | 78.00346 | 625.8237 | 179.7127
4957 | 36.32965 | 39.62298 | 10.91017 | 10.62977 | 2.507437 | 87.22543 | 0.266472 | 0.07074702 | 358.317 | 1 | 0 | 0 |  | Fe-Cr-Ni-Cu-Al | 249.6526 | 87.16542 | 633.5555 | 175.9698
4958 | 29.13127 | 42.62104 | 9.841971 | 15.3898 | 3.015917 | 86.09412 | 0.2655321 | 0.07433103 | 380.5597 | 0 | 0 | 0 |  | Fe-Cr-Ni-Cu-Al | 240.2701 | 79.03481 | 658.554 | 205.4909
4959 | 22.87638 | 43.56596 | 8.743653 | 21.29735 | 3.516654 | 83.98923 | 0.2667465 | 0.07721742 | 393.3249 | 0 | 0 | 0 |  | Fe-Cr-Ni-Cu-Al | 232.8332 | 80.54865 | 609.6109 | 236.5078
4960 | 16.57773 | 43.40979 | 6.534233 | 29.47362 | 4.004626 | 80.96846 | 0.2695122 | 0.07908661 | 393.115 | 0 | 0 | 0 |  | Fe-Cr-Ni-Cu-Al | 217.349 | 74.34309 | 520.9066 | 260.3802
4961 | 11.33436 | 41.25181 | 5.415178 | 37.51827 | 4.48037 | 77.29474 | 0.274429 | 0.08153352 | 394.0729 | 0 | 0 | 0 |  | Fe-Cr-Ni-Cu-Al | 208.1251 | 73.21888 | 321.5588 | 294.7502
4962 | 6.074392 | 35.81832 | 3.192354 | 49.53457 | 5.380358 | 70.86305 | 0.2843672 | 0.08358467 | 376.0228 | 0 | 0 | 0 |  | Fe-Cr-Ni-Cu-Al | 206.5505 | 75.24427 | 113.4393 | 286.7777
4963 | 33.14385 | 48.21621 | 6.531944 | 10.60679 | 1.501209 | 92.01954 | 0.2573937 | 0.05772741 | 269.7571 | 0 | 0 | 0 |  | Fe-Cr-Ni-Cu-Al | 232.9932 | 96.21291 | 738.5379 | 159.7557
4964 | 25.92138 | 50.19859 | 6.538944 | 15.33733 | 2.003757 | 90.48271 | 0.2574361 | 0.06247744 | 300.3026 | 0 | 0 | 0 |  | Fe-Cr-Ni-Cu-Al | 225.5621 | 98.38593 | 719.1137 | 197.5992
4965 | 19.68955 | 51.13617 | 5.446162 | 21.22478 | 2.503336 | 88.3401 | 0.2585341 | 0.06631832 | 321.5303 | 0 | 0 | 0 |  | Fe-Cr-Ni-Cu-Al | 210.2731 | 92.91436 | 691.1443 | 216.6328125
4966 | 13.59559 | 51.60607 | 4.396966 | 27.36976 | 3.031607 | 85.93885 | 0.2601954 | 0.0744298 | 375.1457 | 0 | 0 | 0 |  | Fe-Cr-Ni-Cu-Al | 205.1171 | 90.69823 | 648.5369 | 248.5695
4967 | 8.268105 | 48.1123 | 4.345245 | 35.27976 | 3.994596 | 81.00679 | 0.2666812 | 0.07814185 | 381.8795 | 0 | 0 | 0 |  | Fe-Cr-Ni-Cu-Al | 197.5043 | 84.40628 | 499.4255 | 283.0763
4968 | 36.10535 | 47.87684 | 3.449984 | 6.224665 | 6.343161 | 85.38304 | 0.2597644 | 0.09477434 | 544.8128 | 0 | 0 | 0 |  | Fe-Cr-Ni-Cu-Al | 480.2187 | 172.6395 | 860.8035 | 161.0712
4969 | 42.16173 | 40.26094 | 5.681488 | 6.150526 | 5.745309 | 83.81095 | 0.2661091 | 0.0935502 | 530.7667 | 0 | 0 | 0 |  | Fe-Cr-Ni-Cu-Al | 444.5963 | 148.0875 | 757.8414 | 150.724
4970 | 47.62118 | 34.26072 | 7.96313 | 4.926017 | 5.228949 | 82.91027 | 0.2708517 | 0.09179752 | 514.8207 | 0 | 0 | 0 |  | Fe-Cr-Ni-Cu-Al | 433.349 | 144.4494 | 613.5676 | 152.8045
4971 | 51.79717 | 26.5732 | 12.22196 | 4.811254 | 4.596416 | 81.22684 | 0.2777123 | 0.08963863 | 492.4385 | 0 | 0 | 0 |  | Fe-Cr-Ni-Cu-Al | 367.9383 | 96.07915 | 443.9963 | 181.6809
4972 | 55.79319 | 21.56245 | 15.49072 | 3.593478 | 3.560166 | 81.35129 | 0.2814754 | 0.08230767 | 435.0862 | 0 | 0 | 0 |  | Fe-Cr-Ni-Cu-Al | 388.5297 | 78.79314 | 444.7544 | 147.853
4973 | 23.96079 | 54.1779 | 3.597836 | 7.789714 | 10.47375 | 81.06873 | 0.2582001 | 0.1090513 | 633.1583 | 1 | 0 | 0 |  | Fe-Cr-Ni-Cu-Al | 562.6976 | 177.6022 | 904.8091 | 203.3961
4974 | 30.20147 | 45.82337 | 5.878581 | 8.909446 | 9.187135 | 79.9134 | 0.264925 | 0.1070836 | 616.2142 | 1 | 0 | 0 |  | Fe-Cr-Ni-Cu-Al | 532.261 | 164.4468 | 837.0676 | 180.9825
4975 | 34.94584 | 38.63663 | 8.034925 | 9.940858 | 8.441748 | 78.36914 | 0.2711608 | 0.1064133 | 606.2198 | 1 | 0 | 0 |  | Fe-Cr-Ni-Cu-Al | 529.4072 | 152.5446 | 705.4675 | 183.9684
4976 | 39.05784 | 32.32405 | 11.40365 | 9.876068 | 7.338388 | 77.77504 | 0.2763527 | 0.1035433 | 583.4133 | 1 | 0 | 0 |  | Fe-Cr-Ni-Cu-Al | 487.7421 | 138.1707 | 590.6287 | 193.6035
4977 | 42.33811 | 25.62211 | 15.57535 | 10.83933 | 5.62511 | 77.57359 | 0.2820289 | 0.09638057 | 527.5713 | 1 | 0 | 0 |  | Fe-Cr-Ni-Cu-Al | 381.4822 | 90.63074 | 471.0541 | 193.5019
4978 | 45.87035 | 20.38303 | 19.72378 | 9.489814 | 4.533032 | 77.61483 | 0.2861569 | 0.09048173 | 483.1462 | 0 | 0 | 0 |  | Fe-Cr-Ni-Cu-Al | 368.2345 | 77.89165 | 485.9738 | 169.2755
4979 | 47.70863 | 15.45002 | 25.07293 | 8.260864 | 3.507551 | 77.57339 | 0.2903885 | 0.08300797 | 425.5779 | 1 | 0 | 0 |  | Fe-Cr-Ni-Cu-Al | 346.5335 | 68.86552 | 466.5479 | 133.3176
4980 | 14.61101 | 58.94847 | 3.839358 | 5.541756 | 17.05941 | 74.94126 | 0.2587977 | 0.1232237 | 695.234 | 0 | 0 | 0 |  | Fe-Cr-Ni-Cu-Al | 640.7255 | 160.1899 | 912.5731 | 257.6274
4981 | 18.78379 | 50.27953 | 4.935845 | 10.68665 | 15.31419 | 73.26336 | 0.2662312 | 0.1211037 | 672.9728 | 1 | 0 | 0 |  | Fe-Cr-Ni-Cu-Al | 638.0822 | 129.1745 | 833.8159 | 246.7604
4982 | 24.25194 | 41.93358 | 7.283107 | 13.14061 | 13.39076 | 72.393 | 0.2729658 | 0.1188682 | 656.734 | 1 | 0 | 0 |  | Fe-Cr-Ni-Cu-Al | 635.5872 | 112.9217 | 700.2256 | 237.3504
4983 | 27.80392 | 35.20587 | 10.52075 | 15.18573 | 11.28372 | 72.23508 | 0.2784286 | 0.116237 | 642.0783 | 1 | 0 | 0 |  | Fe-Cr-Ni-Cu-Al | 592.0267 | 101.7958 | 574.5472 | 234.9174
4984 | 30.54441 | 29.45383 | 14.9058 | 16.13635 | 8.959617 | 72.8869 | 0.282894 | 0.1110964 | 611.6812 | 1 | 0 | 0 |  | Fe-Cr-Ni-Cu-Al | 524.101 | 93.01878 | 504.2996 | 232.1101
4985 | 33.01124 | 23.79477 | 19.02775 | 16.96354 | 7.202696 | 72.94301 | 0.2877251 | 0.1056704 | 573.127 | 1 | 0 | 0 |  | Fe-Cr-Ni-Cu-Al | 457.3659 | 87.86893 | 436.8434 | 203.3132
4986 | 35.42721 | 18.43239 | 25.18976 | 15.41309 | 5.537549 | 73.56139 | 0.2919774 | 0.09830524 | 522.8399 | 1 | 0 | 0 |  | Fe-Cr-Ni-Cu-Al | 335.7949 | 66.31755 | 435.6451 | 194.8914
4987 | 36.74725 | 14.25554 | 31.11419 | 13.93773 | 3.945292 | 74.52643 | 0.2952491 | 0.0881361 | 450.6241 | 1 | 0 | 0 |  | Fe-Cr-Ni-Cu-Al | 284.2366 | 59.02982 | 410.1491 | 138.2803
4988 | 37.31676 | 11.26817 | 38.16304 | 10.3284 | 2.923616 | 75.70746 | 0.297261 | 0.07983129 | 394.0659 | 1 | 1 | 1 | 394.0659 | Fe-Cr-Ni-Cu-Al | 256.1234 | 51.54404 | 370.4786 | 131.8197
4989 | 12.75928 | 51.08161 | 4.023329 | 8.710953 | 23.42483 | 65.77931 | 0.2708097 | 0.1303429 | 668.8656 | 0 | 0 | 0 |  | Fe-Cr-Ni-Cu-Al | 714.3631 | 89.01532 | 762.6128 | 283.3997
4990 | 16.17134 | 44.01051 | 5.229991 | 14.15439 | 20.43377 | 65.46279 | 0.2763459 | 0.1273839 | 652.4004 | 1 | 0 | 0 |  | Fe-Cr-Ni-Cu-Al | 710.48 | 60.47617 | 637.6284 | 284.0087
4991 | 19.04242 | 36.56674 | 8.756659 | 18.95914 | 16.67505 | 65.82823 | 0.2821719 | 0.124866 | 647.1512 | 1 | 0 | 0 |  | Fe-Cr-Ni-Cu-Al | 653.3655 | 64.09035 | 471.9536 | 273.3349
4992 | 21.60735 | 30.70548 | 11.95325 | 21.9981 | 13.73582 | 66.31215 | 0.2868293 | 0.1222203 | 639.3882 | 1 | 0 | 0 |  | Fe-Cr-Ni-Cu-Al | 590.6727 | 53.56409 | 365.0506 | 247.1534
4993 | 22.99496 | 25.48728 | 17.26406 | 23.67311 | 10.5806 | 67.55545 | 0.2908727 | 0.1174701 | 620.5933 | 1 | 0 | 0 |  | Fe-Cr-Ni-Cu-Al | 548.3531 | 45.33801 | 282.2397 | 222.5329
4994 | 25.55282 | 20.81695 | 22.38185 | 23.01811 | 8.230278 | 68.81299 | 0.294189 | 0.111608 | 590.4412 | 1 | 0 | 0 |  | Fe-Cr-Ni-Cu-Al | 485.7437 | 63.85151 | 273.9114 | 211.3188
4995 | 27.24366 | 16.58484 | 28.63543 | 21.46115 | 6.074916 | 70.28806 | 0.2971913 | 0.1021918 | 531.6679 | 1 | 0 | 0 |  | Fe-Cr-Ni-Cu-Al | 298.1647 | 62.09557 | 327.5431 | 207.9282
4996 | 28.13157 | 12.16044 | 35.90485 | 19.4345 | 4.368631 | 71.30194 | 0.3007667 | 0.09307938 | 471.0161 | 1 | 0 | 0 |  | Fe-Cr-Ni-Cu-Al | 253.0112 | 46.47006 | 310.0059 | 203.8076
4997 | 28.00244 | 10.24237 | 45.20064 | 13.6555 | 2.899052 | 73.97408 | 0.301081 | 0.08089742 | 393.8823 | 1 | 1 | 1 | 393.8823 | Fe-Cr-Ni-Cu-Al | 223.3456 | 47.1833 | 290.6262 | 113.7854
4998 | 10.56503 | 43.03471 | 4.164283 | 13.5242 | 28.71178 | 58.38918 | 0.2825767 | 0.1316782 | 606.7081 | 1 | 0 | 0 |  | Fe-Cr-Ni-Cu-Al | 750.6816 | 54.59617 | 463.3061 | 294.7036
4999 | 12.67588 | 36.58557 | 6.661719 | 20.1927 | 23.88413 | 59.06605 | 0.2873095 | 0.1300213 | 611.8646 | 1 | 0 | 0 |  | Fe-Cr-Ni-Cu-Al | 692.6632 | 60.42157 | 357.185 | 267.784
5000 | 14.43877 | 30.24703 | 10.11759 | 26.01303 | 19.18358 | 59.93157 | 0.29226 | 0.1286813 | 620.9077 | 1 | 0 | 0 |  | Fe-Cr-Ni-Cu-Al | 600.4405 | 52.7899 | 224.4771 | 240.1457
5001 | 15.99658 | 25.53174 | 14.41181 | 28.60291 | 15.45696 | 61.24521 | 0.2956789 | 0.126981 | 629.6553 | 1 | 0 | 0 |  | Fe-Cr-Ni-Cu-Al | 560.6561 | 41.48965 | 181.927 | 242.5245
5002 | 17.59982 | 20.48275 | 19.65511 | 30.03917 | 12.22315 | 62.38133 | 0.2996449 | 0.1234681 | 622.0295 | 1 | 0 | 0 |  | Fe-Cr-Ni-Cu-Al | 544.6584 | 36.44163 | 133.164 | 207.097
5003 | 19.1297 | 16.82111 | 24.57518 | 30.23181 | 9.242195 | 64.19533 | 0.3020494 | 0.1167729 | 593.2603 | 1 | 0 | 0 |  | Fe-Cr-Ni-Cu-Al | 430.489 | 65.12862 | 135.2832 | 172.0133
5004 | 20.57074 | 12.44897 | 32.43242 | 28.08791 | 6.459964 | 66.2652 | 0.3049674 | 0.1063046 | 535.7581 | 1 | 0 | 0 |  | Fe-Cr-Ni-Cu-Al | 278.8702 | 57.44728 | 232.0541 | 243.2177
5005 | 20.08761 | 10.28635 | 40.11624 | 25.14255 | 4.367247 | 68.67925 | 0.3059454 | 0.09385383 | 460.3708 | 1 | 0 | 0 |  | Fe-Cr-Ni-Cu-Al | 226.1117 | 50.66386 | 236.7993 | 217.8409
5006 | 19.78099 | 7.366786 | 51.9788 | 18.00638 | 2.867055 | 71.26054 | 0.307132 | 0.08168996 | 386.4975 | 1 | 1 | 1 | 386.4975 | Fe-Cr-Ni-Cu-Al | 194.3511 | 52.34801 | 195.9725 | 125.0589
5007 | 9.521732 | 31.66125 | 4.289211 | 21.66877 | 32.85904 | 51.15429 | 0.297534 | 0.1291238 | 520.6728 | 1 | 0 | 0 |  | Fe-Cr-Ni-Cu-Al | 689.7764 | 57.89544 | 145.6551 | 198.1667
5008 | 10.01162 | 26.79861 | 7.892305 | 29.9035 | 25.39397 | 53.1839 | 0.3005998 | 0.1309453 | 563.2906 | 1 | 0 | 0 |  | Fe-Cr-Ni-Cu-Al | 596.7502 | 47.2803 | 119.5114 | 238.6862
5009 | 10.70692 | 22.15247 | 11.2539 | 35.19523 | 20.69148 | 54.20266 | 0.3043901 | 0.1314885 | 585.4028 | 1 | 0 | 0 |  | Fe-Cr-Ni-Cu-Al | 552.4477 | 44.75283 | 67.64124 | 213.7655
5010 | 12.60112 | 19.19814 | 15.65302 | 36.49748 | 16.05024 | 56.79226 | 0.3053911 | 0.1288025 | 601.1438 | 1 | 0 | 0 |  | Fe-Cr-Ni-Cu-Al | 530.3015 | 37.30694 | 52.05354 | 184.3933
5011 | 13.10799 | 16.27215 | 20.66644 | 37.28761 | 12.66581 | 58.65002 | 0.3072111 | 0.1255693 | 602.9228 | 1 | 0 | 0 |  | Fe-Cr-Ni-Cu-Al | 493.5763 | 44.64002 | 52.39883 | 175.5748
5012 | 14.53025 | 12.56199 | 27.27239 | 36.6096 | 9.025772 | 61.11126 | 0.3093549 | 0.1180042 | 577.3393 | 1 | 0 | 0 |  | Fe-Cr-Ni-Cu-Al | 346.843 | 62.91489 | 94.89887 | 203.6958
5013 | 15.24984 | 9.465512 | 34.19497 | 34.70433 | 6.385344 | 63.28446 | 0.3111801 | 0.1067124 | 516.2227 | 1 | 0 | 0 |  | Fe-Cr-Ni-Cu-Al | 256.7836 | 48.19576 | 145.1352 | 258.4889
5014 | 14.9935 | 7.445122 | 44.12648 | 29.57151 | 3.863391 | 66.75383 | 0.3112613 | 0.09006626 | 420.5197 | 1 | 0 | 0 |  | Fe-Cr-Ni-Cu-Al | 205.897 | 51.02048 | 159.9863 | 231.8589
5015 | 14.64401 | 5.453685 | 56.43774 | 21.10623 | 2.358335 | 70.06294 | 0.3110263 | 0.07638193 | 341.3506 | 1 | 1 | 1 | 341.3506 | Fe-Cr-Ni-Cu-Al | 169.2513 | 58.56458 | 136.6689 | 100.2086
5016 | 9.333462 | 21.10395 | 4.204402 | 31.86049 | 33.4977 | 46.27507 | 0.3108116 | 0.1261496 | 459.3095 | 1 | 0 | 0 |  | Fe-Cr-Ni-Cu-Al | 593.8045 | 51.78196 | 27.4009 | 181.7295
5017 | 8.659295 | 18.42785 | 7.801426 | 39.41222 | 25.69921 | 48.72526 | 0.3121583 | 0.1307518 | 519.2882 | 1 | 0 | 0 |  | Fe-Cr-Ni-Cu-Al | 547.8221 | 48.34613 | -5.350346 | 187.4767
5018 | 8.199836 | 16.35944 | 11.08123 | 43.98549 | 20.37401 | 50.774 | 0.3132997 | 0.1317497 | 553.3585 | 1 | 0 | 0 |  | Fe-Cr-Ni-Cu-Al | 511.1299 | 42.04256 | -21.73158 | 189.1846
5019 | 8.861744 | 13.40734 | 16.3003 | 45.37536 | 16.05526 | 52.78855 | 0.3149925 | 0.131153 | 577.9636 | 1 | 0 | 0 |  | Fe-Cr-Ni-Cu-Al | 481.3631 | 49.81624 | -29.66527 | 190.6284
5020 | 9.56979 | 10.88987 | 21.23498 | 45.97607 | 12.32929 | 54.93345 | 0.3162994 | 0.1263922 | 573.8432 | 1 | 0 | 0 |  | Fe-Cr-Ni-Cu-Al | 405.2473 | 69.1228 | -4.494264 | 226.2563
5021 | 10.35287 | 8.675077 | 27.20439 | 44.76439 | 9.003267 | 57.53105 | 0.3169867 | 0.1178157 | 543.7983 | 1 | 0 | 0 |  | Fe-Cr-Ni-Cu-Al | 312.9734 | 57.85674 | 18.45605 | 227.4609
5022 | 10.98884 | 6.510697 | 34.65066 | 42.05808 | 5.791719 | 60.73225 | 0.3173339 | 0.1035372 | 473.4199 | 1 | 0 | 0 |  | Fe-Cr-Ni-Cu-Al | 231.2873 | 47.438 | 56.53688 | 267.8253
5023 | 11.68493 | 4.53299 | 45.03349 | 35.45545 | 3.293136 | 64.56622 | 0.3167688 | 0.0853531 | 373.5662 | 1 |  | 0 |  | Fe-Cr-Ni-Cu-Al | 182.2948 | 55.46968 | 64.57681 | 228.7906
5024 | 11.56745 | 3.589934 | 57.75233 | 25.22741 | 1.862873 | 68.69426 | 0.3147383 | 0.06967628 | 287.6406 | 1 | 1 | 1 | 287.6406 | Fe-Cr-Ni-Cu-Al | 157.2565 | 63.81573 | 73.11037 | 110.1984
5025 | 6.02342 | 11.21613 | 7.597359 | 50.71813 | 24.44496 | 45.12506 | 0.3231736 | 0.1307474 | 484.0114 | 1 | 0 | 0 |  | Fe-Cr-Ni-Cu-Al | 482.1325 | 52.24994 | -99.36729 | 209.9776
5026 | 5.725273 | 10.66096 | 10.83196 | 53.41933 | 19.36249 | 47.6517 | 0.3224844 | 0.1315671 | 520.9478 | 1 | 0 | 0 |  | Fe-Cr-Ni-Cu-Al | 457.6925 | 59.78592 | -96.53806 | 223.7426
5027 | 6.547572 | 9.144113 | 14.91113 | 54.63489 | 14.7623 | 50.27465 | 0.3224774 | 0.128537 | 535.674 | 1 | 0 | 0 |  | Fe-Cr-Ni-Cu-Al | 404.006 | 68.52161 | -97.02689 | 229.6872
5028 | 7.352905 | 7.823858 | 19.87338 | 53.78507 | 11.16479 | 52.9857 | 0.3221113 | 0.1226254 | 529.4851 | 1 | 0 | 0 |  | Fe-Cr-Ni-Cu-Al | 331.2067 | 66.12787 | -76.94114 | 242.1051
5029 | 8.097396 | 5.654273 | 26.59706 | 51.82703 | 7.824242 | 55.73775 | 0.322636 | 0.1128398 | 493.7861 | 1 | 0 | 0 |  | Fe-Cr-Ni-Cu-Al | 258.9016 | 52.21507 | -31.63492 | 276.6117
5030 | 8.864169 | 4.58496 | 33.12712 | 48.18949 | 5.234257 | 58.92676 | 0.3216419 | 0.09957738 | 431.7307 | 1 | 0 | 0 |  | Fe-Cr-Ni-Cu-Al | 216.5712 | 49.56556 | -8.312829 | 288.0135
5031 | 10.46351 | 2.656905 | 42.99237 | 41.1298 | 2.757419 | 62.9058 | 0.3206437 | 0.07962872 | 324.5875 | 1 | 1 | 1 | 324.5875 | Fe-Cr-Ni-Cu-Al | 168.3446 | 56.42683 | 4.287848 | 267.66
5032 | 3.318612 | 6.179546 | 10.46444 | 62.9352 | 17.1022 | 45.63581 | 0.3302814 | 0.1299858 | 491.7418 | 1 | 0 | 0 |  | Fe-Cr-Ni-Cu-Al | 373.6607 | 79.69477 | -161.2846 | 278.4218
5033 | 4.232922 | 5.911554 | 14.45979 | 62.61408 | 12.78166 | 48.81006 | 0.3284986 | 0.1250746 | 500.0047 | 1 | 0 | 0 |  | Fe-Cr-Ni-Cu-Al | 317.8468 | 73.08464 | -152.6431 | 272.5288
5034 | 5.098877 | 4.747277 | 19.29369 | 61.4991 | 9.361059 | 51.51313 | 0.3279868 | 0.1170536 | 479.8042 | 1 | 0 | 0 |  | Fe-Cr-Ni-Cu-Al | 262.934 | 65.43812 | -130.763 | 300.5789
5035 | 5.970957 | 3.706148 | 24.05796 | 60.0146 | 6.25033 | 54.42334 | 0.3273256 | 0.1033957 | 419.5998 | 1 | 0 | 0 |  | Fe-Cr-Ni-Cu-Al | 211.8106 | 58.52184 | -116.9427 | 324.3788
5036 | 7.691216 | 3.580429 | 30.31549 | 54.69699 | 3.715882 | 58.50345 | 0.3243682 | 0.08675553 | 342.7238 | 1 | 1 | 1 | 342.7238 | Fe-Cr-Ni-Cu-Al | 177.266 | 57.21571 | -80.51431 | 309.6725
5037 | 3.228174 | 47.08729 | 37.32398 | 6.122011 | 6.238553 | 83.79085 | 0.266528 | 0.1101375 | 677.9997 | 1 |  | 0 |  | Fe-Cr-Ni-Cu-Al | 272.8144 | 122.8818 | 742.7479 | 150.8158
5038 | 5.305723 | 39.51888 | 43.49882 | 6.037164 | 5.639416 | 81.98806 | 0.2737654 | 0.1085484 | 658.2119 | 1 | 0 | 0 |  | Fe-Cr-Ni-Cu-Al | 248.6064 | 88.00861 | 618.113 | 153.1311
5039 | 7.424217 | 33.57389 | 49.05051 | 4.827263 | 5.124122 | 80.89534 | 0.2792401 | 0.1062671 | 635.5843 | 1 | 0 | 0 |  | Fe-Cr-Ni-Cu-Al | 244.7577 | 71.81416 | 560.3031 | 110.4984
5040 | 11.39412 | 26.03886 | 53.34852 | 4.714509 | 4.503991 | 79.15506 | 0.2862275 | 0.1018557 | 590.7149 | 1 | 1 | 1 | 590.7149 | Fe-Cr-Ni-Cu-Al | 247.6651 | 57.14891 | 555.8198 | 90.3114
5041 | 14.43507 | 21.1195 | 57.43875 | 3.519658 | 3.48703 | 79.20444 | 0.2902346 | 0.0921397 | 510.7587 | 1 | 1 | 1 | 510.7587 | Fe-Cr-Ni-Cu-Al | 244.3576 | 51.14736 | 517.3628 | 88.84563
5042 | 3.38743 | 53.61537 | 24.92336 | 7.708834 | 10.36501 | 80.08864 | 0.262377 | 0.1285127 | 802.5644 | 1 | 0 | 0 |  | Fe-Cr-Ni-Cu-Al | 475.6816 | 188.6936 | 847.7457 | 158.7673
5043 | 5.523426 | 45.25445 | 31.35022 | 8.798831 | 9.073072 | 78.70657 | 0.2700136 | 0.1245563 | 765.6188 | 1 | 0 | 0 |  | Fe-Cr-Ni-Cu-Al | 392.8317 | 161.6149 | 738.4428 | 156.0846
5044 | 7.539251 | 38.10517 | 36.22584 | 9.804118 | 8.325629 | 76.99779 | 0.2768847 | 0.122522 | 741.1745 | 1 | 0 | 0 |  | Fe-Cr-Ni-Cu-Al | 330.3902 | 120.4855 | 627.3326 | 166.213
5045 | 10.69528 | 31.86486 | 40.46995 | 9.73577 | 7.23414 | 76.32849 | 0.2823343 | 0.1172832 | 696.0979 | 1 | 0 | 0 |  | Fe-Cr-Ni-Cu-Al | 293.3662 | 87.82124 | 559.5485 | 146.14
5046 | 14.6129 | 25.26689 | 43.88404 | 10.68905 | 5.547124 | 76.12246 | 0.2879639 | 0.1065725 | 607.7883 | 1 | 0 | 0 |  | Fe-Cr-Ni-Cu-Al | 260.9203 | 55.2435 | 524.9547 | 147.474
5047 | 18.50885 | 20.10464 | 47.55518 | 9.360204 | 4.47112 | 76.16324 | 0.2920435 | 0.09829013 | 542.2932 | 1 | 0 | 0 |  | Fe-Cr-Ni-Cu-Al | 253.0561 | 54.1382 | 514.7331 | 106.3726
5048 | 23.56712 | 15.26401 | 49.54214 | 8.161408 | 3.465322 | 76.27556 | 0.2956078 | 0.08813134 | 462.2189 | 1 | 1 | 1 | 462.2189 | Fe-Cr-Ni-Cu-Al | 241.3731 | 51.20715 | 436.7748 | 98.39664
5049 | 3.632418 | 58.6203 | 15.27194 | 5.510906 | 16.96444 | 74.43678 | 0.2609656 | 0.146039 | 888.2936 | 0 | 0 | 0 |  | Fe-Cr-Ni-Cu-Al | 620.8652 | 153.7701 | 877.1761 | 229.9128
5050 | 4.662393 | 49.92026 | 19.6023 | 10.61029 | 15.20476 | 72.58996 | 0.2690977 | 0.1431854 | 855.9577 | 1 | 0 | 0 |  | Fe-Cr-Ni-Cu-Al | 597.9674 | 148.8803 | 780.7568 | 217.3873
5051 | 6.868344 | 41.56574 | 25.26727 | 13.02534 | 13.2733 | 71.53714 | 0.2765687 | 0.1391296 | 821.9842 | 1 | 0 | 0 |  | Fe-Cr-Ni-Cu-Al | 574.7362 | 146.381 | 652.2354 | 214.4814
5052 | 9.919242 | 34.88872 | 28.96105 | 15.04893 | 11.18207 | 71.32807 | 0.2822056 | 0.1321033 | 769.5896 | 1 | 0 | 0 |  | Fe-Cr-Ni-Cu-Al | 514.0229 | 140.0763 | 563.4523 | 213.3968
5053 | 14.06377 | 29.20966 | 31.83865 | 16.00258 | 8.885342 | 72.02883 | 0.2864287 | 0.1220236 | 697.9995 | 1 | 0 | 0 |  | Fe-Cr-Ni-Cu-Al | 369.6647 | 95.21848 | 514.488 | 205.2699
5054 | 17.96611 | 23.61492 | 34.43539 | 16.83533 | 7.148255 | 72.14048 | 0.2909965 | 0.1130166 | 629.4176 | 1 | 0 | 0 |  | Fe-Cr-Ni-Cu-Al | 304.8858 | 56.02423 | 459.5787 | 184.4556
5055 | 23.82595 | 18.32509 | 37.02027 | 15.32337 | 5.505313 | 72.93232 | 0.2945158 | 0.1025596 | 554.2191 | 1 | 0 | 0 |  | Fe-Cr-Ni-Cu-Al | 277.3607 | 58.06868 | 448.3065 | 149.4118
5056 | 29.49429 | 14.20369 | 38.48404 | 13.88704 | 3.930943 | 74.12799 | 0.296844 | 0.0899261 | 463.0627 | 1 | 0 | 0 |  | Fe-Cr-Ni-Cu-Al | 252.6257 | 49.79464 | 393.8535 | 128.1713
5057 | 36.2895 | 11.26237 | 39.20293 | 10.32308 | 2.922111 | 75.65102 | 0.2974859 | 0.07993294 | 394.7881 | 1 | 1 | 1 | 394.7881 | Fe-Cr-Ni-Cu-Al | 250.8411 | 47.88716 | 365.9973 | 119.521
5058 | 3.810397 | 50.8496 | 13.35018 | 8.671387 | 23.31844 | 65.37154 | 0.2725785 | 0.147269 | 797.3401 | 1 | 0 | 0 |  | Fe-Cr-Ni-Cu-Al | 705.7662 | 87.47459 | 761.751 | 260.6876
5059 | 4.947501 | 43.76023 | 16.90081 | 14.07389 | 20.31757 | 64.93026 | 0.2786315 | 0.1467292 | 798.7403 | 1 | 0 | 0 |  | Fe-Cr-Ni-Cu-Al | 694.7134 | 75.56309 | 615.5875 | 255.8219
5060 | 8.285719 | 36.36773 | 19.90629 | 18.85596 | 16.5843 | 65.29376 | 0.2844319 | 0.1424049 | 780.2919 | 1 | 0 | 0 |  | Fe-Cr-Ni-Cu-Al | 644.8053 | 67.52757 | 490.2492 | 255.8388
5061 | 11.31313 | 30.54577 | 22.59305 | 21.88367 | 13.66438 | 65.78179 | 0.2890429 | 0.1361066 | 744.4726 | 1 | 0 | 0 |  | Fe-Cr-Ni-Cu-Al | 592.0585 | 62.04552 | 407.3042 | 253.6168
5062 | 16.37003 | 25.40202 | 24.08883 | 23.59392 | 10.5452 | 67.20243 | 0.2923255 | 0.1249814 | 677.0783 | 1 | 0 | 0 |  | Fe-Cr-Ni-Cu-Al | 548.9288 | 49.80517 | 351.6129 | 239.5076
5063 | 21.24779 | 20.77175 | 26.79991 | 22.96814 | 8.212411 | 68.57844 | 0.2951426 | 0.1151521 | 616.7096 | 1 | 0 | 0 |  | Fe-Cr-Ni-Cu-Al | 384.3697 | 67.87881 | 315.3289 | 209.393
5064 | 27.24366 | 16.58484 | 28.63543 | 21.46115 | 6.074916 | 70.28806 | 0.2971913 | 0.1032334 | 539.3338 | 1 | 0 | 0 |  | Fe-Cr-Ni-Cu-Al | 301.4102 | 63.25390625 | 323.2085 | 200.9848
5065 | 34.26529 | 12.19801 | 29.66004 | 19.49453 | 4.382126 | 71.64673 | 0.2993935 | 0.09158394 | 460.7788 | 1 | 0 | 0 |  | Fe-Cr-Ni-Cu-Al | 275.6455 | 48.28341 | 321.9963 | 210.3395
5066 | 43.33586 | 10.32147 | 29.66028 | 13.76095 | 2.921441 | 74.82909 | 0.2976857 | 0.07820707 | 376.6179 | 1 | 0 | 0 |  | Fe-Cr-Ni-Cu-Al | 272.8473 | 49.22636 | 324.6073 | 176.2794
5067 | 3.948566 | 42.89003 | 11.06742 | 13.47873 | 28.61525 | 58.09052 | 0.2838951 | 0.1416504 | 673.7423 | 1 | 0 | 0 |  | Fe-Cr-Ni-Cu-Al | 742.3503 | 51.73788 | 459.5567 | 292.3183
5068 | 6.317484 | 36.46749 | 13.28044 | 20.12753 | 23.80705 | 58.76307 | 0.2886248 | 0.142751 | 699.3567 | 1 | 0 | 0 |  | Fe-Cr-Ni-Cu-Al | 689.6793 | 56.74202 | 370.3123 | 285.4881
5069 | 9.602236 | 30.17284 | 15.13916 | 25.94922 | 19.13653 | 59.6882 | 0.2932972 | 0.1401132 | 700.9335 | 1 | 0 | 0 |  | Fe-Cr-Ni-Cu-Al | 603.4929 | 54.16042 | 274.2905 | 263.4415
5070 | 13.69537 | 25.50197 | 16.79418 | 28.56955 | 15.43893 | 61.12469 | 0.296184 | 0.1350771 | 687.4906 | 1 | 0 | 0 |  | Fe-Cr-Ni-Cu-Al | 564.0176 | 45.21968 | 187.8416 | 246.0241
5071 | 18.71032 | 20.49427 | 18.50933 | 30.05606 | 12.23002 | 62.44162 | 0.2993964 | 0.1270248 | 647.8498 | 1 | 0 | 0 |  | Fe-Cr-Ni-Cu-Al | 545.0234375 | 39.2854 | 133.1991 | 196.5067
5072 | 23.43164 | 16.85772 | 20.15073 | 30.29761 | 9.26231 | 64.43562 | 0.3010735 | 0.1165599 | 592.3235 | 1 | 0 | 0 |  | Fe-Cr-Ni-Cu-Al | 476.3765 | 54.62164 | 119.1447 | 163.4319
5073 | 31.01909 | 12.51472 | 21.73582 | 28.23628 | 6.494086 | 66.86188 | 0.3025808 | 0.1033623 | 516.2681 | 1 | 0 | 0 |  | Fe-Cr-Ni-Cu-Al | 349.7206 | 56.43091 | 167.6324 | 204.3455
5074 | 38.52225 | 10.38223 | 21.31063 | 25.37693 | 4.407958 | 69.7409 | 0.3017355 | 0.08953797 | 432.6762 | 1 | 0 | 0 |  | Fe-Cr-Ni-Cu-Al | 299.4779 | 36.34954 | 189.9696 | 212.4492
5075 | 50.2136 | 7.48017 | 21.11153 | 18.28352 | 2.911183 | 72.99949 | 0.3002786 | 0.0765649 | 355.3639 | 1 | 0 | 0 |  | Fe-Cr-Ni-Cu-Al | 292.8286 | 43.45181 | 205.6328 | 207.5735
5076 | 4.069431 | 31.57349 | 9.980418 | 21.60871 | 32.76795 | 50.9077 | 0.2986463 | 0.1357618 | 559.2784 | 0 | 0 | 0 |  | Fe-Cr-Ni-Cu-Al | 687.0833 | 64.14033 | 158.4718 | 230.9993
5077 | 7.499126 | 26.76439 | 10.50964 | 29.86531 | 25.36154 | 53.06126 | 0.3011376 | 0.1369241 | 600.3182 | 0 | 0 | 0 |  | Fe-Cr-Ni-Cu-Al | 596.586 | 51.60538 | 121.6944 | 237.5979
5078 | 10.70692 | 22.15247 | 11.2539 | 35.19523 | 20.69148 | 54.20266 | 0.3043901 | 0.1356871 | 612.4421 | 0 | 0 | 0 |  | Fe-Cr-Ni-Cu-Al | 553.8328 | 47.60106 | 67.54209 | 205.8951
5079 | 14.90969 | 19.22064 | 13.26038 | 36.54025 | 16.06904 | 56.9165 | 0.3048693 | 0.132548 | 626.8688 | 0 | 0 | 0 |  | Fe-Cr-Ni-Cu-Al | 532.0552 | 39.48422 | 44.53687 | 178.6693
5080 | 19.72804 | 16.32682 | 13.82391 | 37.41287 | 12.70836 | 59.01844 | 0.3056907 | 0.1252353 | 601.97 | 0 | 0 | 0 |  | Fe-Cr-Ni-Cu-Al | 500.8802 | 42.08622 | 32.37539 | 168.31
5081 | 26.09909 | 12.63568 | 15.36214 | 36.82437 | 9.078721 | 61.77703 | 0.3066624 | 0.113387 | 547.5799 | 1 | 0 | 0 |  | Fe-Cr-Ni-Cu-Al | 427.3322 | 59.70912 | 45.36333 | 178.026
5082 | 32.82279 | 9.54983 | 16.17168 | 35.01347 | 6.442224 | 64.31714 | 0.3070658 | 0.1012053 | 481.7947 | 1 | 0 | 0 |  | Fe-Cr-Ni-Cu-Al | 345.695 | 53.66539 | 58.15945 | 189.7071
5083 | 42.5687 | 7.549205 | 15.97977 | 29.98492 | 3.917401 | 68.38322 | 0.3048432 | 0.08433359 | 386.5573 | 1 | 0 | 0 |  | Fe-Cr-Ni-Cu-Al | 299.3585 | 38.35034 | 84.2984 | 200.1962
5084 | 54.78768 | 5.564697 | 15.70543 | 21.53586 | 2.406341 | 72.40095 | 0.3018629 | 0.07028276 | 306.9095 | 1 | 0 | 0 |  | Fe-Cr-Ni-Cu-Al | 294.9189 | 38.6387 | 83.65276 | 178.02
5085 | 3.989186 | 21.04661 | 9.783615 | 31.77391 | 33.40668 | 46.02704 | 0.3119442 | 0.1310322 | 484.2282 | 0 | 0 | 0 |  | Fe-Cr-Ni-Cu-Al | 593.192 | 51.81104 | 31.65609 | 177.3763
5086 | 7.417565 | 18.41621 | 9.095916 | 39.38733 | 25.68298 | 48.66289 | 0.312434 | 0.1338068 | 536.543 | 0 | 0 | 0 |  | Fe-Cr-Ni-Cu-Al | 545.0023 | 49.42347 | -0.331348 | 172.9895
5087 | 10.55528 | 16.37904 | 8.62906 | 44.03819 | 20.39842 | 50.89916 | 0.31276 | 0.1326326 | 559.2894 | 0 | 0 | 0 |  | Fe-Cr-Ni-Cu-Al | 508.7067 | 44.14157 | -27.78307 | 187.7219
5088 | 15.56089 | 13.45302 | 9.346188 | 45.52995 | 16.10996 | 53.16079 | 0.3134252 | 0.128571 | 563.3901 | 0 | 0 | 0 |  | Fe-Cr-Ni-Cu-Al | 477.3699 | 50.30411 | -39.63336 | 196.4548
5089 | 20.31323 | 10.94935 | 10.11361 | 46.22718 | 12.39663 | 55.5535 | 0.3137443 | 0.1217099 | 546.3561 | 0 | 0 | 0 |  | Fe-Cr-Ni-Cu-Al | 433.2508 | 63.56379 | -37.18497 | 216.0765
5090 | 26.08915 | 8.74445 | 10.96878 | 45.12236 | 9.075264 | 58.46634 | 0.3132091 | 0.1113597 | 505.5637 | 1 | 0 | 0 |  | Fe-Cr-Ni-Cu-Al | 366.3644 | 69.3734 | -33.73204 | 221.942
5091 | 33.34087 | 6.584626 | 11.68137 | 42.53565 | 5.857484 | 62.0917 | 0.3119454 | 0.09652033 | 432.7702 | 1 | 0 | 0 |  | Fe-Cr-Ni-Cu-Al | 298.5981 | 53.97411 | -22.66066 | 208.8114
5092 | 43.53777 | 4.606315 | 12.48053 | 36.02897 | 3.346405 | 66.50871 | 0.3091726 | 0.07891857 | 338.652 | 1 | 0 | 0 |  | Fe-Cr-Ni-Cu-Al | 274.9979 | 43.41214 | -13.02739 | 205.226
5093 | 56.19058 | 3.67129 | 12.43392 | 25.79912 | 1.90509 | 71.35303 | 0.3043796 | 0.06374536 | 257.5504 | 1 | 0 | 0 |  | Fe-Cr-Ni-Cu-Al | 278.4025 | 39.74503 | 3.382934 | 170.0542
5094 | 7.232555 | 11.22304 | 6.335031 | 50.74936 | 24.46001 | 45.18846 | 0.3228924 | 0.1296406 | 478.5064 | 0 | 0 | 0 |  | Fe-Cr-Ni-Cu-Al | 483.3917 | 51.11391 | -101.8772 | 217.5512
5095 | 10.32966 | 10.68596 | 6.031868 | 53.54461 | 19.4079 | 47.90596 | 0.3213869 | 0.1277864 | 501.0855 | 0 | 0 | 0 |  | Fe-Cr-Ni-Cu-Al | 457.4784 | 58.76772 | -103.5011 | 226.1353
5096 | 14.24198 | 9.179937 | 6.909022 | 54.84893 | 14.82013 | 50.72015 | 0.3206059 | 0.1233538 | 507.4811 | 0 | 0 | 0 |  | Fe-Cr-Ni-Cu-Al | 413.7006 | 70.52918 | -111.6962 | 245.9565
5097 | 19.01974 | 7.870315 | 7.774426 | 54.10444 | 11.23108 | 53.68411 | 0.3192438 | 0.1162772 | 494.2215 | 0 | 0 | 0 |  | Fe-Cr-Ni-Cu-Al | 359.894 | 75.87091 | -100.2634 | 251.142
5098 | 25.52877 | 5.704416 | 8.586539 | 52.28664 | 7.89363 | 56.81266 | 0.3183206 | 0.105415 | 452.6793 | 1 | 0 | 0 |  | Fe-Cr-Ni-Cu-Al | 293.3767 | 66.2779 | -92.46507 | 251.9561
5099 | 31.88604 | 4.638641 | 9.426087 | 48.75369 | 5.29554 | 60.36675 | 0.3159546 | 0.09237862 | 392.8088 | 1 | 0 | 0 |  | Fe-Cr-Ni-Cu-Al | 259.9601 | 54.2837 | -76.70306 | 243.214
5100 | 41.5489 | 2.698873 | 11.17177 | 41.77948 | 2.800975 | 64.85506 | 0.3130609 | 0.07359671 | 294.7904 | 1 | 0 | 0 |  | Fe-Cr-Ni-Cu-Al | 242.2838 | 42.10275 | -66.70799 | 237.876
5101 | 9.989708 | 6.20057 | 3.500014 | 63.14932 | 17.16039 | 46.02288 | 0.3286202 | 0.124975 | 467.1517 | 0 | 0 | 0 |  | Fe-Cr-Ni-Cu-Al | 389.0792 | 80.25169 | -180.073 | 279.2271
5102 | 13.82426 | 5.940457 | 4.470918 | 62.92022 | 12.84415 | 49.39038 | 0.3260779 | 0.1190208 | 468.9137 | 0 | 0 | 0 |  | Fe-Cr-Ni-Cu-Al | 335.7308 | 77.30811 | -164.8378 | 292.5072
5103 | 18.48112 | 4.779647 | 5.395902 | 61.91844 | 9.424889 | 52.34996 | 0.3245782 | 0.1102392 | 444.4071 | 0 | 0 | 0 |  | Fe-Cr-Ni-Cu-Al | 282.7122 | 71.21002 | -158.4892 | 302.752
5104 | 23.08821 | 3.738458 | 6.330703 | 60.53781 | 6.30482 | 55.52419 | 0.3229355 | 0.09716596 | 388.3078 | 1 | 0 | 0 |  | Fe-Cr-Ni-Cu-Al | 234.7671 | 62.03144 | -160.0633 | 292.58
5105 | 29.15711 | 3.619539 | 8.172434 | 55.29445 | 3.756471 | 59.89395 | 0.318914 | 0.08088777 | 313.9622 | 1 | 0 | 0 |  | Fe-Cr-Ni-Cu-Al | 208.7236 | 51.32941 | -136.4668 | 292.5483
5106 | 36.17403 | 47.96792 | 5.760912 | 3.741904 | 6.355228 | 85.94357 | 0.2594118 | 0.09595106 | 559.105 | 0 | 0 | 0 |  | Fe-Cr-Ni-Cu-Al | 489.5198 | 165.2646 | 875.3788 | 148.8383
5107 | 42.16173 | 40.26094 | 5.681488 | 6.150526 | 5.745309 | 83.81095 | 0.2661091 | 0.0935502 | 530.7667 | 0 | 0 | 0 |  | Fe-Cr-Ni-Cu-Al | 448.5542 | 152.6677 | 771.723 | 147.7716
5108 | 47.48739 | 34.16447 | 4.537576 | 8.596309 | 5.214258 | 82.06288 | 0.2714399 | 0.09042466 | 497.4155 | 1 | 0 | 0 |  | Fe-Cr-Ni-Cu-Al | 421.5367 | 147.1303 | 601.6296 | 174.2091
5109 | 51.46671 | 26.40366 | 4.415995 | 13.14654 | 4.567092 | 79.27353 | 0.279152 | 0.08684958 | 456.5719 | 1 | 0 | 0 |  | Fe-Cr-Ni-Cu-Al | 385.1087 | 109.7858 | 369.1748 | 188.1774
5110 | 55.23815 | 21.34794 | 3.286418 | 16.60274 | 3.524749 | 78.23202 | 0.2838218 | 0.07858604 | 387.3991 | 1 | 0 | 0 |  | Fe-Cr-Ni-Cu-Al | 332.8977 | 65.50352 | 281.2671 | 187.3651
5111 | 24.03217 | 54.3393 | 7.217109 | 3.90646 | 10.50496 | 81.879 | 0.2576632 | 0.111284 | 659.7731 | 0 | 0 | 0 |  | Fe-Cr-Ni-Cu-Al | 565.8617 | 179.2135 | 921.921 | 192.4691
5112 | 30.26021 | 45.9125 | 8.246021 | 6.376268 | 9.205004 | 80.45554 | 0.2645462 | 0.1084318 | 632.5154 | 0 | 0 | 0 |  | Fe-Cr-Ni-Cu-Al | 542.5211 | 158.3096 | 844.3997 | 174.7362
5113 | 34.97899 | 38.67327 | 9.191481 | 8.706501 | 8.449755 | 78.63735 | 0.2709633 | 0.1070402 | 613.858 | 1 | 0 | 0 |  | Fe-Cr-Ni-Cu-Al | 520.6227 | 148.4504 | 715.1949 | 177.3794
5114 | 38.98444 | 32.2633 | 9.105777 | 12.32188 | 7.324596 | 77.23107 | 0.276768 | 0.1024199 | 569.5504 | 1 | 0 | 0 |  | Fe-Cr-Ni-Cu-Al | 481.8184 | 133.7987 | 557.7151 | 222.8934
5115 | 42.14457 | 25.50498 | 9.966952 | 16.7841 | 5.599396 | 76.20014 | 0.2831087 | 0.09415754 | 499.2608 | 1 | 0 | 0 |  | Fe-Cr-Ni-Cu-Al | 402.4806 | 106.0313 | 373.2654 | 206.12
5116 | 45.45912 | 20.20029 | 8.687535 | 21.16066 | 4.492393 | 74.8521 | 0.288381 | 0.0868642 | 435.7859 | 1 | 0 | 0 |  | Fe-Cr-Ni-Cu-Al | 335.7824 | 63.78189 | 234.6115 | 173.155
5117 | 47.03141 | 15.23071 | 7.522573 | 26.75755 | 3.457762 | 73.08557 | 0.2940996 | 0.07834137 | 363.3605 | 1 | 0 | 0 |  | Fe-Cr-Ni-Cu-Al | 295.1455 | 42.85688 | 115.2446 | 160.8403
5118 | 14.62647 | 59.01081 | 5.124558 | 4.160713 | 17.07745 | 75.19705 | 0.25861 | 0.1241481 | 705.6373 | 0 | 0 | 0 |  | Fe-Cr-Ni-Cu-Al | 655.5303 | 145.2989 | 915.092 | 257.9765625
5119 | 18.86064 | 50.48524 | 9.91208 | 5.365188 | 15.37684 | 74.28087 | 0.2654419 | 0.1244479 | 711.4454 | 0 | 0 | 0 |  | Fe-Cr-Ni-Cu-Al | 647.4039 | 130.8328 | 857.8585 | 229.7293
5120 | 24.34954 | 42.10234 | 12.18736 | 7.916098 | 13.44465 | 73.42811 | 0.2721283 | 0.1218054 | 691.6635 | 1 | 0 | 0 |  | Fe-Cr-Ni-Cu-Al | 654.3813 | 104.6976 | 746.8772 | 203.9807
5121 | 27.88465 | 35.30809 | 14.0684 | 11.42237 | 11.31648 | 73.01225 | 0.277784 | 0.1183077 | 666.8966 | 1 | 0 | 0 |  | Fe-Cr-Ni-Cu-Al | 617.9855 | 103.0526 | 621.5194 | 199.1328125
5122 | 30.54441 | 29.45383 | 14.9058 | 16.13635 | 8.959617 | 72.8869 | 0.282894 | 0.1110964 | 611.6812 | 1 | 0 | 0 |  | Fe-Cr-Ni-Cu-Al | 523.5455 | 92.41644 | 502.7313 | 220.5362
5123 | 32.91999 | 23.72899 | 15.62659 | 20.54165 | 7.182785 | 72.13757 | 0.2884144 | 0.1041219 | 553.7627 | 1 | 0 | 0 |  | Fe-Cr-Ni-Cu-Al | 477.3848 | 88.04432 | 344.1752 | 209.4791
5124 | 35.10976 | 18.26723 | 14.11012 | 27.02497 | 5.48793 | 70.84756 | 0.2943422 | 0.09447966 | 471.9191 | 1 | 0 | 0 |  | Fe-Cr-Ni-Cu-Al | 327.8885 | 56.23718 | 152.1286 | 158.756
5125 | 36.20213 | 14.04407 | 12.68385 | 33.18318 | 3.886767 | 69.85693 | 0.2993551 | 0.08296317 | 381.1922 | 1 | 0 | 0 |  | Fe-Cr-Ni-Cu-Al | 271.9438 | 37.03931 | 64.97968 | 157.2721
5126 | 36.45535 | 11.00806 | 9.320524 | 40.35993 | 2.856128 | 68.23477 | 0.3038994 | 0.07307554 | 303.7639 | 1 | 0 | 0 |  | Fe-Cr-Ni-Cu-Al | 237.1292 | 41.35989 | -9.412006 | 206.3394
5127 | 12.8018 | 51.25184 | 8.073474 | 4.369991 | 23.5029 | 66.50302 | 0.2701582 | 0.13342 | 700.9258 | 0 | 0 | 0 |  | Fe-Cr-Ni-Cu-Al | 711.5609 | 90.71201 | 788.0058 | 273.291
5128 | 16.27676 | 44.2974 | 13.16021 | 5.698662 | 20.56697 | 66.94389 | 0.2749871 | 0.1325131 | 709.1576 | 0 | 0 | 0 |  | Fe-Cr-Ni-Cu-Al | 719.0722 | 64.49981 | 711.1423 | 251.4933
5129 | 19.18108 | 36.83301 | 17.64085 | 9.548596 | 16.79647 | 67.59064 | 0.2805382 | 0.1302582 | 709.3761 | 1 | 0 | 0 |  | Fe-Cr-Ni-Cu-Al | 698.0665 | 67.23705 | 567.2798 | 220.4697
5130 | 21.75764 | 30.91906 | 20.46187 | 13.03006 | 13.83137 | 68.08734 | 0.2851754 | 0.1273211 | 699.2988 | 1 | 0 | 0 |  | Fe-Cr-Ni-Cu-Al | 643.8387 | 77.506 | 487.3506 | 208.4428
5131 | 23.08269 | 25.58451 | 21.95123 | 18.7606 | 10.62096 | 68.59213 | 0.2899105 | 0.1201343 | 652.4068 | 1 | 0 | 0 |  | Fe-Cr-Ni-Cu-Al | 561.9135 | 52.56166 | 408.2773 | 209.4001
5132 | 25.52924 | 20.79773 | 21.24313 | 24.20722 | 8.222681 | 68.54933 | 0.2944334 | 0.1110596 | 583.6337 | 1 | 0 | 0 |  | Fe-Cr-Ni-Cu-Al | 490.9397 | 66.37399 | 242.2406 | 205.8142
5133 | 27.04693 | 16.46507 | 19.68137 | 30.77558 | 6.031047 | 68.1212 | 0.2991974 | 0.09905107 | 489.5281 | 1 | 0 | 0 |  | Fe-Cr-Ni-Cu-Al | 313.2786 | 47.75513 | 126.5718 | 165.4845
5134 | 27.72073 | 11.98285 | 17.69025 | 38.30134 | 4.304831 | 66.73214 | 0.3050468 | 0.08777802 | 398.9077 | 1 | 0 | 0 |  | Fe-Cr-Ni-Cu-Al | 259.6307 | 38.2825 | 45.03905 | 198.4548
5135 | 27.26886 | 9.974053 | 12.28368 | 47.65031 | 2.823105 | 65.43693 | 0.3090162 | 0.07313411 | 290.7838 | 1 | 0 | 0 |  | Fe-Cr-Ni-Cu-Al | 211.8267 | 46.12074 | -44.25163 | 242.8203125
5136 | 10.63817 | 43.33265 | 12.57934 | 4.539277 | 28.91056 | 59.77056 | 0.2810991 | 0.1383117 | 670.252 | 0 | 0 | 0 |  | Fe-Cr-Ni-Cu-Al | 751.2521 | 54.6342 | 533.3444 | 250.2894
5137 | 12.80261 | 36.95136 | 18.83931 | 7.283783 | 24.12293 | 61.20732 | 0.2850367 | 0.1380902 | 696.3515 | 1 | 0 | 0 |  | Fe-Cr-Ni-Cu-Al | 733.1033 | 55.3085 | 444.5294 | 244.2759
5138 | 14.60652 | 30.59845 | 24.30846 | 11.08011 | 19.40646 | 62.6156 | 0.2894383 | 0.1374067 | 718.4602 | 1 | 0 | 0 |  | Fe-Cr-Ni-Cu-Al | 666.1254 | 71.98991 | 406.3928 | 231.9822
5139 | 16.15677 | 25.78742 | 26.68625 | 15.75782 | 15.61175 | 63.71802 | 0.2931171 | 0.1344653 | 715.9987 | 1 | 0 | 0 |  | Fe-Cr-Ni-Cu-Al | 599.0676 | 80.16444 | 375.4462 | 204.0392
5140 | 17.7182 | 20.62053 | 27.93504 | 21.42087 | 12.30536 | 64.14944 | 0.297824 | 0.1282308 | 678.5234 | 1 | 0 | 0 |  | Fe-Cr-Ni-Cu-Al | 527.0121 | 56.70296 | 302.8465 | 201.7912
5141 | 19.18277 | 16.86778 | 28.00381 | 26.6778 | 9.267835 | 64.97103 | 0.3012656 | 0.1183802 | 613.6349 | 1 | 0 | 0 |  | Fe-Cr-Ni-Cu-Al | 393.8923 | 65.34332 | 232.399 | 208.6244
5142 | 20.46117 | 12.38266 | 25.80774 | 34.92288 | 6.425555 | 64.67845 | 0.3065549 | 0.1040371 | 504.4753 | 1 | 0 | 0 |  | Fe-Cr-Ni-Cu-Al | 290.8848 | 45.25661 | 106.9272 | 205.9903
5143 | 19.81136 | 10.14488 | 22.90578 | 42.8308 | 4.307186 | 64.36345 | 0.3101971 | 0.08903562 | 393.6501 | 1 | 0 | 0 |  | Fe-Cr-Ni-Cu-Al | 235.0129 | 42.11942 | 24.26124 | 229.8701
5144 | 19.22015 | 7.15792 | 16.16162 | 54.67454 | 2.785768 | 61.97084 | 0.3163173 | 0.07359827 | 277.2561 | 1 | 0 | 0 |  | Fe-Cr-Ni-Cu-Al | 187.0951 | 51.39997 | -98.58259 | 261.7439
5145 | 9.646985 | 32.07773 | 20.27962 | 4.704388 | 33.29128 | 53.6075 | 0.2944077 | 0.1410803 | 627.4262 | 1 | 0 | 0 |  | Fe-Cr-Ni-Cu-Al | 702.4474 | 74.0695 | 218.1264 | 195.8143
5146 | 10.1774 | 27.24236 | 28.08046 | 8.685331 | 25.81445 | 56.6241 | 0.2964245 | 0.1441026 | 697.2992 | 1 | 0 | 0 |  | Fe-Cr-Ni-Cu-Al | 602.7147 | 92.32602 | 284.7806 | 229.8741
5147 | 10.89817 | 22.54817 | 33.09199 | 12.40058 | 21.06108 | 58.203 | 0.2996345 | 0.145041 | 733.3864 | 1 | 0 | 0 |  | Fe-Cr-Ni-Cu-Al | 532.4339 | 71.73001 | 295.7668 | 210.0953
5148 | 12.79185 | 19.48872 | 34.2245 | 17.20175 | 16.29317 | 60.4757 | 0.3012133 | 0.1392971 | 724.1264 | 1 | 0 | 0 |  | Fe-Cr-Ni-Cu-Al | 514.9796 | 79.28465 | 311.0724 | 195.0698
5149 | 13.2588 | 16.45936 | 34.84035 | 22.62996 | 12.81153 | 61.64105 | 0.303907 | 0.1328142 | 692.7064 | 1 | 0 | 0 |  | Fe-Cr-Ni-Cu-Al | 417.0786 | 63.9548 | 285.2714 | 198.5428
5150 | 14.60919 | 12.63024 | 34.00149 | 29.68427 | 9.074808 | 62.63627 | 0.307719 | 0.1206743 | 613.8611 | 1 | 0 | 0 |  | Fe-Cr-Ni-Cu-Al | 315.3706 | 69.2933 | 215.144 | 244.0401
5151 | 15.22298 | 9.448841 | 32.00133 | 36.95275 | 6.374097 | 62.75915 | 0.3117333 | 0.1060072 | 506.1949 | 1 | 0 | 0 |  | Fe-Cr-Ni-Cu-Al | 263.006 | 46.70257 | 120.1345 | 252.0509
5152 | 14.78827 | 7.343216 | 26.94249 | 47.11551 | 3.81051 | 62.40021 | 0.3157274 | 0.08577435 | 359.917 | 1 | 0 | 0 |  | Fe-Cr-Ni-Cu-Al | 210.0089 | 44.63663 | -19.2895 | 240.2946
5153 | 14.21063 | 5.292287 | 18.91968 | 59.28886 | 2.288542 | 60.22088 | 0.3210558 | 0.06877053 | 239.4859 | 1 | 0 | 0 |  | Fe-Cr-Ni-Cu-Al | 160.0936 | 56.89005 | -147.1271 | 309.2814
5154 | 9.531973 | 21.5528 | 30.05677 | 4.648303 | 34.21015 | 50.16791 | 0.3052489 | 0.1443384 | 617.7986 | 1 | 0 | 0 |  | Fe-Cr-Ni-Cu-Al | 515.9973 | 67.37234 | 163.5558 | 152.4844
5155 | 8.868731 | 18.87355 | 37.2872 | 8.649741 | 26.32078 | 53.68697 | 0.3055287 | 0.1498298 | 710.4305 | 1 | 0 | 0 |  | Fe-Cr-Ni-Cu-Al | 492.9429 | 56.12575 | 232.9237 | 172.6857
5156 | 8.404873 | 16.76851 | 41.64715 | 12.296 | 20.88346 | 56.37097 | 0.3061901 | 0.1495888 | 752.0185 | 1 | 0 | 0 |  | Fe-Cr-Ni-Cu-Al | 483.8954 | 64.0965 | 290.3213 | 192.7552
5157 | 9.053186 | 13.69698 | 42.82055 | 18.02718 | 16.4021 | 58.02012 | 0.3085866 | 0.1450491 | 746.5564 | 1 | 0 | 0 |  | Fe-Cr-Ni-Cu-Al | 436.7349 | 78.87053 | 278.6089 | 176.658
5158 | 9.740548 | 11.08418 | 43.22776 | 23.39822 | 12.54929 | 59.58351 | 0.3108102 | 0.1366104 | 706.0577 | 1 | 0 | 0 |  | Fe-Cr-Ni-Cu-Al | 343.541 | 76.97292 | 278.4568 | 204.5994
5159 | 10.4752 | 8.777586 | 41.8393 | 29.79826 | 9.109654 | 60.83864 | 0.3132257 | 0.1233181 | 620.6031 | 1 | 0 | 0 |  | Fe-Cr-Ni-Cu-Al | 277.3846 | 74.59446 | 222.1128 | 256.439
5160 | 11.02708 | 6.53335 | 38.98592 | 37.64178 | 5.811871 | 61.78193 | 0.3161861 | 0.1048342 | 492.179 | 1 | 0 | 0 |  | Fe-Cr-Ni-Cu-Al | 228.0879 | 51.46111 | 108.5878 | 266.2088
5161 | 11.56764 | 4.48749 | 32.42289 | 48.26191 | 3.260081 | 61.33386 | 0.3201965 | 0.08250195 | 332.943 | 1 | 0 | 0 |  | Fe-Cr-Ni-Cu-Al | 185.5264 | 55.37824 | -41.73737 | 275.0999
5162 | 11.24758 | 3.490662 | 22.65916 | 60.79124 | 1.811359 | 59.38629 | 0.3244334 | 0.06351232 | 205.6515 | 1 |  | 0 |  | Fe-Cr-Ni-Cu-Al | 134.122 | 62.87526 | -174.7119 | 335.6151
5163 | 6.225149 | 11.59177 | 48.41943 | 8.500008 | 25.26364 | 52.07385 | 0.3132294 | 0.156213 | 743.7864 | 1 | 0 | 0 |  | Fe-Cr-Ni-Cu-Al | 467.6399 | 65.07156 | 232.1163 | 162.4374
5164 | 5.913286 | 11.01106 | 50.96605 | 12.11127 | 19.99833 | 55.08328 | 0.3125039 | 0.1539331 | 775.8729 | 1 | 0 | 0 |  | Fe-Cr-Ni-Cu-Al | 448.9043 | 79.42833 | 277.2466 | 167.3613
5165 | 6.745585 | 9.420652 | 51.99472 | 16.6303 | 15.20874 | 57.73266 | 0.31302 | 0.1466812 | 762.6417 | 1 | 0 | 0 |  | Fe-Cr-Ni-Cu-Al | 381.1229 | 90.32397 | 286.7878 | 165.4086
5166 | 7.538424 | 8.02126 | 50.93699 | 22.05684 | 11.44648 | 59.68601 | 0.3140207 | 0.1358963 | 706.7232 | 1 | 0 | 0 |  | Fe-Cr-Ni-Cu-Al | 294.0853 | 81.00787 | 272.5959 | 180.3741
5167 | 8.242177 | 5.755371 | 48.73071 | 29.30761 | 7.964139 | 60.85346 | 0.316697 | 0.1204854 | 603.017 | 1 | 0 | 0 |  | Fe-Cr-Ni-Cu-Al | 237.1365 | 70.26418 | 210.4274 | 248.4868
5168 | 8.948291 | 4.628472 | 44.93702 | 36.20228 | 5.283931 | 61.81788 | 0.3184204 | 0.1028923 | 480.1521 | 1 | 1 | 1 | 480.1521 | Fe-Cr-Ni-Cu-Al | 202.7667 | 54.3384 | 106.1529 | 260.298
5169 | 10.4205 | 2.645985 | 37.8371 | 46.35033 | 2.746086 | 61.56913 | 0.3220817 | 0.0785709 | 309.5337 | 1 | 1 | 1 | 309.5337 | Fe-Cr-Ni-Cu-Al | 167.5993 | 55.64915 | -34.70409 | 280.5822
5170 | 3.454567 | 6.432707 | 60.51746 | 11.79243 | 17.80284 | 55.23149 | 0.3170709 | 0.1562765 | 804.7371 | 1 | 0 | 0 |  | Fe-Cr-Ni-Cu-Al | 395.8243 | 91.46185 | 275.1592 | 159.1585
5171 | 4.390142 | 6.131121 | 59.98742 | 16.23492 | 13.2564 | 58.28739 | 0.3163253 | 0.1457284 | 769.0714 | 1 | 0 | 0 |  | Fe-Cr-Ni-Cu-Al | 312.8842 | 78.52158 | 284.1925 | 161.0099
5172 | 5.261842 | 4.899005 | 58.62487 | 21.55404 | 9.660247 | 60.29081 | 0.3172626 | 0.1322118 | 690.0971 | 1 | 0 | 0 |  | Fe-Cr-Ni-Cu-Al | 243.4786 | 71.60313 | 251.2827 | 170.3004
5173 | 6.129754 | 3.804712 | 56.91227 | 26.73671 | 6.416556 | 62.26877 | 0.3182084 | 0.1133799 | 565.059 | 1 | 0 | 0 |  | Fe-Cr-Ni-Cu-Al | 198.7933 | 64.11117 | 184.4762 | 187.6297
5174 | 7.821719 | 3.641181 | 51.38312 | 33.37504 | 3.778932 | 63.84109 | 0.3185052 | 0.09175694 | 415.3698 | 1 | 1 | 1 | 415.3698 | Fe-Cr-Ni-Cu-Al | 175.42 | 57.49858 | 88.87425 | 225.7061
5175 | 3.145926 | 45.88759 | 5.511065 | 39.37582 | 6.079606 | 76.01396 | 0.2720998 | 0.08999599 | 448.4876 | 0 | 0 | 0 |  | Fe-Cr-Ni-Cu-Al | 234.6889 | 84.67419 | 391.4918 | 300.468
5176 | 5.144661 | 38.31923 | 5.407481 | 45.6604 | 5.468224 | 72.57551 | 0.281007 | 0.0877298 | 415.6526 | 0 | 0 | 0 |  | Fe-Cr-Ni-Cu-Al | 208.0731 | 72.86294 | 177.6071 | 288.0418
5177 | 7.160616 | 32.38183 | 4.300813 | 51.21455 | 4.942188 | 69.7335 | 0.2882847 | 0.08448821 | 378.7958 | 0 | 0 | 0 |  | Fe-Cr-Ni-Cu-Al | 199.1336 | 67.21078 | 54.65897 | 256.464
5178 | 10.95118 | 25.02661 | 4.185684 | 55.50763 | 4.3289 | 66.7594 | 0.2968835 | 0.08163434 | 346.2073 | 0 | 0 | 0 |  | Fe-Cr-Ni-Cu-Al | 189.8393 | 62.56505 | -25.03312 | 231.8978
5179 | 13.81697 | 20.21518 | 3.112034 | 59.5181 | 3.337719 | 65.21831 | 0.302544 | 0.07359619 | 286.9093 | 0 | 0 | 0 |  | Fe-Cr-Ni-Cu-Al | 170.5701 | 58.94962 | -78.51497 | 251.7916
5180 | 3.338366 | 52.83881 | 7.01782 | 26.59013 | 10.21488 | 76.05946 | 0.2652719 | 0.1073632 | 581.6358 | 1 | 0 | 0 |  | Fe-Cr-Ni-Cu-Al | 409.3909 | 167.7826 | 705.3527 | 276.9352
5181 | 5.419527 | 44.40318 | 7.974944 | 33.29994 | 8.902401 | 73.32297 | 0.2741527 | 0.1045708 | 546.254 | 1 | 0 | 0 |  | Fe-Cr-Ni-Cu-Al | 337.7251 | 115.8334 | 503.2983 | 301.9385
5182 | 7.373857 | 37.26923 | 8.857781 | 38.35615 | 8.142984 | 70.6132 | 0.2821078 | 0.1035002 | 523.846 | 1 | 0 | 0 |  | Fe-Cr-Ni-Cu-Al | 301.7542 | 85.33899 | 262.3195 | 294.8333
5183 | 10.42439 | 31.0578 | 8.765545 | 42.70134 | 7.050917 | 68.78033 | 0.2887551 | 0.09901343 | 480.937 | 1 |  | 0 |  | Fe-Cr-Ni-Cu-Al | 260.9417 | 66.59201 | 118.2887 | 253.7094
5184 | 14.21381 | 24.57684 | 9.604248 | 46.20947 | 5.39563 | 67.68447 | 0.2953358 | 0.09119468 | 420.314 | 1 | 0 | 0 |  | Fe-Cr-Ni-Cu-Al | 235.834 | 56.74814 | 30.96787 | 205.446
5185 | 17.93283 | 19.47895 | 8.377307 | 49.87894 | 4.331972 | 66.30961 | 0.3008432 | 0.08406346 | 364.1139 | 1 | 0 | 0 |  | Fe-Cr-Ni-Cu-Al | 213.9373 | 51.3244 | -27.70274 | 209.8286
5186 | 22.7773 | 14.75246 | 7.28636 | 51.8347 | 3.349186 | 65.42888 | 0.3054345 | 0.07590661 | 306.28 | 1 | 0 | 0 |  | Fe-Cr-Ni-Cu-Al | 202.3495 | 52.17327 | -67.67524 | 224.2702
5187 | 3.602142 | 58.13169 | 5.048214 | 16.39491 | 16.82304 | 72.39629 | 0.2625273 | 0.1216298 | 659.585 | 1 | 0 | 0 |  | Fe-Cr-Ni-Cu-Al | 577.4931 | 162.4714 | 824.4853 | 274.0231
5188 | 4.624971 | 49.51957 | 9.722484 | 21.05025 | 15.08272 | 70.56291 | 0.2707567 | 0.1224087 | 660.0735 | 1 | 0 | 0 |  | Fe-Cr-Ni-Cu-Al | 561.3998 | 151.3183 | 689.0668 | 284.386
5189 | 6.794109 | 41.11648 | 11.90199 | 27.05758 | 13.12984 | 68.70525 | 0.2790152 | 0.1199772 | 633.0794 | 1 | 0 | 0 |  | Fe-Cr-Ni-Cu-Al | 521.5225 | 124.5968 | 544.8556 | 302.7339
5190 | 9.797434 | 34.46028 | 13.73059 | 30.96693 | 11.04475 | 67.97911 | 0.2851774 | 0.1167709 | 608.9532 | 1 | 0 | 0 |  | Fe-Cr-Ni-Cu-Al | 472.5085 | 98.96006 | 342.9769 | 270.8806
5191 | 13.86849 | 28.80407 | 14.57697 | 33.98851 | 8.761965 | 68.06531 | 0.2899667 | 0.1095927 | 559.2227 | 1 | 0 | 0 |  | Fe-Cr-Ni-Cu-Al | 386.8839 | 81.20418 | 184.3631 | 242.2843
5192 | 17.69032 | 23.25242 | 15.31275 | 36.70599 | 7.038526 | 67.59965 | 0.2951105 | 0.1028535 | 508.5041 | 1 | 0 | 0 |  | Fe-Cr-Ni-Cu-Al | 303.1591 | 53.81488 | 93.15518 | 185.5467
5193 | 23.38453 | 17.98558 | 13.89257 | 39.334 | 5.403317 | 67.25654 | 0.2996835 | 0.09354601 | 440.0108 | 1 | 0 | 0 |  | Fe-Cr-Ni-Cu-Al | 265.5051 | 44.07249 | 25.10621 | 169.2771
5194 | 28.88254 | 13.90909 | 12.56195 | 40.79701 | 3.849411 | 67.55302 | 0.3027866 | 0.08235797 | 363.3789 | 1 | 0 | 0 |  | Fe-Cr-Ni-Cu-Al | 243.1965 | 39.90165 | 10.8929 | 196.0421
5195 | 35.42196 | 10.99313 | 9.307881 | 41.42478 | 2.852254 | 67.90448 | 0.3043944 | 0.07298552 | 301.5264 | 1 | 0 | 0 |  | Fe-Cr-Ni-Cu-Al | 235.7938 | 44.85844 | -20.67046 | 213.7806
5196 | 3.793672 | 50.62641 | 7.974952 | 14.38888 | 23.21609 | 64.40898 | 0.2734737 | 0.1315049 | 664.7082 | 1 | 0 | 0 |  | Fe-Cr-Ni-Cu-Al | 694.7146 | 83.61209 | 686.1423 | 297.5398
5197 | 4.931622 | 43.61978 | 12.9589 | 18.23734 | 20.25236 | 64.19216 | 0.2793369 | 0.1315593 | 672.8224 | 1 | 0 | 0 |  | Fe-Cr-Ni-Cu-Al | 681.0263 | 69.19779 | 579.7127 | 285.7588
5198 | 8.268734 | 36.29318 | 17.3823 | 21.50549 | 16.5503 | 64.79191 | 0.2849159 | 0.1298679 | 676.9225 | 1 | 0 | 0 |  | Fe-Cr-Ni-Cu-Al | 633.7379 | 67.79175 | 467.5608 | 273.7696
5199 | 11.29097 | 30.48591 | 20.17522 | 24.4103 | 13.6376 | 65.27632 | 0.2895322 | 0.1268772 | 666.9201 | 1 | 0 | 0 |  | Fe-Cr-Ni-Cu-Al | 574.3698 | 57.69699 | 376.3604 | 252.8017
5200 | 16.33908 | 25.354 | 21.75345 | 26.02819 | 10.52527 | 66.68527 | 0.2928175 | 0.1197303 | 630.9689 | 1 | 0 | 0 |  | Fe-Cr-Ni-Cu-Al | 544.2759 | 46.629 | 283.1052 | 238.0509
5201 | 21.1503 | 20.67645 | 21.11925 | 28.87927 | 8.174731 | 67.26217 | 0.2963825 | 0.1108089 | 570.4853 | 1 | 0 | 0 |  | Fe-Cr-Ni-Cu-Al | 419.062 | 70.542 | 170.0631 | 194.7498
5202 | 27.04693 | 16.46507 | 19.68137 | 30.77558 | 6.031047 | 68.1212 | 0.2991974 | 0.09899715 | 489.0877 | 1 | 0 | 0 |  | Fe-Cr-Ni-Cu-Al | 313.8051 | 49.98138 | 128.9785 | 165.9373
5203 | 33.93882 | 12.08179 | 17.83631 | 31.80271 | 4.340374 | 68.68299 | 0.3021055 | 0.0882377 | 414.9246 | 1 | 0 | 0 |  | Fe-Cr-Ni-Cu-Al | 286.2359 | 34.30133 | 101.3297 | 183.9746
5204 | 42.73786 | 10.17905 | 12.53614 | 31.66582 | 2.881128 | 70.39761 | 0.3015722 | 0.07436726 | 324.1287 | 1 | 0 | 0 |  | Fe-Cr-Ni-Cu-Al | 267.332 | 37.73521 | 53.31475 | 175.9878
5205 | 3.953081 | 42.93907 | 12.46508 | 11.9948 | 28.64797 | 58.3203 | 0.2836436 | 0.1374006 | 647.4895 | 1 | 0 | 0 |  | Fe-Cr-Ni-Cu-Al | 749.0262 | 47.78733 | 470.3529 | 274.2364
5206 | 6.345311 | 36.62813 | 18.67451 | 14.44014 | 23.91192 | 59.71285 | 0.2875936 | 0.1384562 | 681.7135 | 1 | 0 | 0 |  | Fe-Cr-Ni-Cu-Al | 727.7431 | 50.37793 | 416.393 | 257.9271
5207 | 9.672757 | 30.39444 | 24.14639 | 16.50935 | 19.27707 | 61.39346 | 0.2914728 | 0.1375879 | 705.6291 | 1 | 0 | 0 |  | Fe-Cr-Ni-Cu-Al | 657.034 | 69.59216 | 380.2318 | 249.2423
5208 | 13.80474 | 25.70562 | 26.6016 | 18.32581 | 15.56223 | 63.10135 | 0.2941188 | 0.1343847 | 708.4328 | 1 | 0 | 0 |  | Fe-Cr-Ni-Cu-Al | 603.5338 | 68.61035 | 368.6697 | 223.7372
5209 | 18.85438 | 20.65206 | 27.97775 | 20.19164 | 12.32418 | 64.46313 | 0.2973231 | 0.1282552 | 682.0644 | 1 | 0 | 0 |  | Fe-Cr-Ni-Cu-Al | 516.8534 | 56.25043 | 319.3958 | 197.648
5210 | 23.58421 | 16.96749 | 28.16936 | 21.95632 | 9.322621 | 66.24852 | 0.2992712 | 0.1183741 | 625.9711 | 1 | 0 | 0 |  | Fe-Cr-Ni-Cu-Al | 404.784 | 62.73649 | 304.796 | 207.671
5211 | 31.13081 | 12.5598 | 26.17693 | 23.61498 | 6.517476 | 67.92398 | 0.3015594 | 0.1041698 | 532.2867 | 1 | 0 | 0 |  | Fe-Cr-Ni-Cu-Al | 330.6826 | 61.55185 | 272.9427 | 238.1218
5212 | 38.59014 | 10.40053 | 23.48301 | 23.1106 | 4.415726 | 70.28424 | 0.3012365 | 0.0898753 | 439.4417 | 1 | 0 | 0 |  | Fe-Cr-Ni-Cu-Al | 296.6851 | 39.06359 | 231.8758 | 222.099
5213 | 50.03918 | 7.454187 | 16.83055 | 22.77501 | 2.901071 | 71.89365 | 0.3012527 | 0.07567509 | 342.8343 | 1 | 0 | 0 |  | Fe-Cr-Ni-Cu-Al | 295.3446 | 41.47858 | 134.0345 | 188.1954
5214 | 4.103239 | 31.83579 | 20.12667 | 10.89412 | 33.04018 | 52.46608 | 0.2966233 | 0.1419854 | 619.2826 | 0 | 0 | 0 |  | Fe-Cr-Ni-Cu-Al | 732.9558 | 53.89459 | 233.3433 | 242.7029
5215 | 7.606368 | 27.14713 | 27.98231 | 11.53996 | 25.72422 | 56.04019 | 0.2974901 | 0.1444084 | 692.0989 | 0 | 0 | 0 |  | Fe-Cr-Ni-Cu-Al | 633.0374 | 86.61433 | 277.2211 | 231.2721
5216 | 10.89817 | 22.54817 | 33.09199 | 12.40058 | 21.06108 | 58.203 | 0.2996345 | 0.145041 | 733.3864 | 0 | 0 | 0 |  | Fe-Cr-Ni-Cu-Al | 540.0091 | 80.7523 | 289.9523 | 209.4799
5217 | 15.16627 | 19.55141 | 34.33459 | 14.60214 | 16.34558 | 61.09466 | 0.3001703 | 0.1393203 | 731.7036 | 0 | 0 | 0 |  | Fe-Cr-Ni-Cu-Al | 498.4199 | 65.62805 | 328.6258 | 203.4432
5218 | 20.07164 | 16.61118 | 35.1617 | 15.22579 | 12.9297 | 63.5164 | 0.3008427 | 0.1328321 | 714.1364 | 0 | 0 | 0 |  | Fe-Cr-Ni-Cu-Al | 455.4692 | 67.66097 | 356.5869 | 189.482
5219 | 26.5073 | 12.83332 | 34.5482 | 16.89047 | 9.22072 | 66.11767 | 0.3022047 | 0.120487 | 647.5355 | 0 | 0 | 0 |  | Fe-Cr-Ni-Cu-Al | 380.7921 | 77.50851 | 383.5557 | 198.317
5220 | 33.26693 | 9.679051 | 32.781 | 17.74362 | 6.529395 | 68.28499 | 0.3031568 | 0.1059669 | 553.1203 | 1 | 0 | 0 |  | Fe-Cr-Ni-Cu-Al | 320.3832 | 73.58218 | 351.8801 | 224.8493
5221 | 42.98455 | 7.622951 | 27.96885 | 17.46798 | 3.955669 | 71.40973 | 0.302049 | 0.08678231 | 425.0791 | 1 | 0 | 0 |  | Fe-Cr-Ni-Cu-Al | 288.9242 | 54.64363 | 274.369 | 228.3338
5222 | 54.97776 | 5.584004 | 19.96256 | 17.06098 | 2.414689 | 73.51207 | 0.3008913 | 0.07106531 | 318.1257 | 1 | 0 | 0 |  | Fe-Cr-Ni-Cu-Al | 293.5268 | 44.21606 | 155.8553 | 194.8634
5223 | 4.054685 | 21.39217 | 29.83276 | 10.7652 | 33.95518 | 49.04909 | 0.3075473 | 0.1454414 | 610.0815 | 0 | 0 | 0 |  | Fe-Cr-Ni-Cu-Al | 599.0002 | 83.84624 | 171.1106 | 159.1591
5224 | 7.588516 | 18.84064 | 37.22218 | 10.07377 | 26.27489 | 53.39687 | 0.3060811 | 0.1498049 | 706.3464 | 0 | 0 | 0 |  | Fe-Cr-Ni-Cu-Al | 506.9724 | 63.28764 | 230.5993 | 181.367
5225 | 10.84216 | 16.82421 | 41.78548 | 9.595324 | 20.95283 | 56.96807 | 0.3051161 | 0.1495951 | 760.0903 | 0 | 0 | 0 |  | Fe-Cr-Ni-Cu-Al | 475.2055 | 56.84736 | 268.0835 | 175.3284
5226 | 15.99277 | 13.8264 | 43.22515 | 10.39858 | 16.55709 | 59.83699 | 0.3054491 | 0.1449424 | 769.3126 | 0 | 0 | 0 |  | Fe-Cr-Ni-Cu-Al | 459.4651 | 68.98149 | 303.8992 | 176.0103
5227 | 20.87484 | 11.25207 | 43.8825 | 11.25124 | 12.73936 | 62.68231 | 0.30566 | 0.1362873 | 740.7261 | 0 | 0 | 0 |  | Fe-Cr-Ni-Cu-Al | 425.5254 | 82.00565 | 324.5387 | 172.4686
5228 | 26.76784 | 8.971932 | 42.76566 | 12.18321 | 9.311352 | 65.63738 | 0.3055264 | 0.1227935 | 666.8598 | 0 | 0 | 0 |  | Fe-Cr-Ni-Cu-Al | 375.4421 | 86.9295 | 362.7411 | 171.1349
5229 | 34.11857 | 6.738216 | 40.2084 | 12.9407 | 5.994113 | 68.97941 | 0.305032 | 0.1045927 | 551.2887 | 1 | 0 | 0 |  | Fe-Cr-Ni-Cu-Al | 300.6695 | 68.58411 | 332.5178 | 178.2337
5230 | 44.29848 | 4.686798 | 33.86292 | 13.74693 | 3.404874 | 71.96863 | 0.3040504 | 0.08331367 | 404.1846 | 1 | 1 | 1 | 404.1846 | Fe-Cr-Ni-Cu-Al | 263.9325 | 50.40192 | 233.3926 | 196.3042
5231 | 56.72432 | 3.706163 | 24.05806 | 13.58827 | 1.923186 | 74.41984 | 0.3016874 | 0.06557793 | 283.7286 | 1 | 0 | 0 |  | Fe-Cr-Ni-Cu-Al | 272.76 | 43.99365 | 110.618 | 182.5723
5232 | 7.483022 | 11.6117 | 48.50268 | 7.095519 | 25.30708 | 52.36491 | 0.3126662 | 0.1588468 | 766.1138 | 0 | 0 | 0 |  | Fe-Cr-Ni-Cu-Al | 469.5321 | 66.35861 | 228.4541 | 163.6724
5233 | 10.71379 | 11.08334 | 51.30061 | 6.772653 | 20.12961 | 56.28245 | 0.3103241 | 0.157222 | 817.0743 | 0 | 0 | 0 |  | Fe-Cr-Ni-Cu-Al | 456.3124 | 73.53497 | 264.8226 | 159.1246
5234 | 14.77574 | 9.52398 | 52.56502 | 7.75971 | 15.37555 | 59.89216 | 0.3093029 | 0.1490993 | 809.7924 | 0 | 0 | 0 |  | Fe-Cr-Ni-Cu-Al | 434.0003 | 84.51102 | 293.7831 | 159.4651
5235 | 19.70634 | 8.154429 | 51.78265 | 8.720068 | 11.63652 | 63.16175 | 0.3082929 | 0.1369543 | 756.4627 | 0 | 0 | 0 |  | Fe-Cr-Ni-Cu-Al | 396.1565 | 89.62538 | 323.8554 | 159.1562
5236 | 26.3941 | 5.897775 | 49.93645 | 9.610483 | 8.161195 | 66.34935 | 0.3079635 | 0.120326 | 657.794 | 1 | 0 | 0 |  | Fe-Cr-Ni-Cu-Al | 328.907 | 81.1152 | 307.1127 | 134.7236
5237 | 32.85181 | 4.779136 | 46.39979 | 10.51333 | 5.455931 | 69.39363 | 0.3067512 | 0.1025685 | 540.2832 | 1 | 0 | 0 |  | Fe-Cr-Ni-Cu-Al | 271.2979 | 61.02078 | 275.8264 | 135.8244
5238 | 42.51127 | 2.761385 | 39.4873 | 12.37419 | 2.865852 | 72.17146 | 0.3060831 | 0.07900083 | 373.9788 | 1 | 1 | 1 | 373.9788 | Fe-Cr-Ni-Cu-Al | 240.7726 | 46.36512 | 168.3368 | 159.5551
5239 | 10.46336 | 6.494566 | 61.09942 | 3.96861 | 17.97404 | 57.05534 | 0.3138018 | 0.1586601 | 849.4166 | 0 | 0 | 0 |  | Fe-Cr-Ni-Cu-Al | 430.7372 | 86.16484 | 262.2785 | 142.0842
5240 | 14.46494 | 6.215764 | 60.81557 | 5.064325 | 13.43941 | 61.10506 | 0.311566 | 0.1470802 | 816.8891 | 0 | 0 | 0 |  | Fe-Cr-Ni-Cu-Al | 401.5605 | 93.21359 | 294.2844 | 137.9729
5241 | 19.30676 | 4.993177 | 59.7518 | 6.102324 | 9.845944 | 64.46138 | 0.3105207 | 0.1322976 | 739.0159 | 1 | 0 | 0 |  | Fe-Cr-Ni-Cu-Al | 345.7726 | 87.24106 | 284.6148 | 122.6804
5242 | 24.07378 | 3.898043 | 58.30833 | 7.145887 | 6.573955 | 67.91238 | 0.3094653 | 0.1129484 | 614.6867 | 1 | 0 | 0 |  | Fe-Cr-Ni-Cu-Al | 270.7257 | 65.22126 | 254.9481 | 107.2188
5243 | 30.22779 | 3.752453 | 52.95335 | 9.171989 | 3.894413 | 71.21264 | 0.3074828 | 0.09112809 | 462.7231 | 1 | 1 | 1 | 462.7231 | Fe-Cr-Ni-Cu-Al | 226.023 | 52.85699 | 214.942 | 111.5218
5244 | 5.396301 | 47.2274 | 37.43504 | 3.684137 | 6.257117 | 84.46561 | 0.2656991 | 0.1104172 | 685.8765 | 1 |  | 0 |  | Fe-Cr-Ni-Cu-Al | 287.0553 | 134.4709 | 762.1166 | 154.0836
5245 | 5.305723 | 39.51888 | 43.49882 | 6.037164 | 5.639416 | 81.98806 | 0.2737654 | 0.1085484 | 658.2119 | 1 | 0 | 0 |  | Fe-Cr-Ni-Cu-Al | 249.9904 | 96.64374 | 617.9682 | 149.0818
5246 | 4.223882 | 33.42726 | 48.8363 | 8.410817 | 5.101744 | 79.86691 | 0.280564 | 0.1063074 | 627.9288 | 1 | 0 | 0 |  | Fe-Cr-Ni-Cu-Al | 236.9073 | 63.70866 | 557.0839 | 122.1179
5247 | 4.10231 | 25.78115 | 52.82054 | 12.83659 | 4.459415 | 76.77476 | 0.289379 | 0.1026306 | 579.2657 | 1 | 0 | 0 |  | Fe-Cr-Ni-Cu-Al | 223.4843 | 51.95467 | 535.1962 | 133.8609
5248 | 3.045609 | 20.79436 | 56.55447 | 16.17221 | 3.433348 | 75.39752 | 0.2953049 | 0.0945822 | 504.6865 | 1 | 1 | 1 | 504.6865 | Fe-Cr-Ni-Cu-Al | 194.8809 | 48.28217 | 465.5586 | 122.2784
5249 | 6.806646 | 53.86692 | 25.0403 | 3.872501 | 10.41364 | 81.06818 | 0.2611224 | 0.1290257 | 816.7494 | 1 | 0 | 0 |  | Fe-Cr-Ni-Cu-Al | 487.5555 | 182.1343 | 866.3319 | 167.7717
5250 | 7.756421 | 45.39271 | 31.446 | 6.30408 | 9.100791 | 79.36375 | 0.2691532 | 0.1247968 | 773.9905 | 1 | 0 | 0 |  | Fe-Cr-Ni-Cu-Al | 396.7099 | 164.0387 | 755.0101 | 165.2056
5251 | 8.6291 | 38.16183 | 36.2797 | 8.59136 | 8.338009 | 77.32399 | 0.276447 | 0.1226077 | 744.9967 | 1 | 0 | 0 |  | Fe-Cr-Ni-Cu-Al | 333.2073 | 122.088 | 630.8388 | 164.5948
5252 | 8.531063 | 31.77117 | 40.35096 | 12.13393 | 7.21287 | 75.66573 | 0.2832363 | 0.1171976 | 689.4054 | 1 | 0 | 0 |  | Fe-Cr-Ni-Cu-Al | 293.8598 | 86.82608 | 539.9923 | 169.2095
5253 | 9.326902 | 25.0864 | 43.57056 | 16.50864 | 5.507499 | 74.44861 | 0.2902579 | 0.1066986 | 595.3685 | 1 | 0 | 0 |  | Fe-Cr-Ni-Cu-Al | 247.023 | 48.32501 | 492.23 | 161.6829
5254 | 8.111175 | 19.82363 | 46.89048 | 20.76609 | 4.408625 | 72.7919 | 0.2966998 | 0.0991624 | 524.4034 | 1 |  | 0 |  | Fe-Cr-Ni-Cu-Al | 215.8572 | 49.99188 | 387.5224 | 146.9397
5255 | 7.014074 | 14.92665 | 48.44717 | 26.22337 | 3.388732 | 70.79478 | 0.3032457 | 0.09009751 | 441.2611 | 1 | 0 | 0 |  | Fe-Cr-Ni-Cu-Al | 191.11 | 54.15403 | 245.0471 | 168.1891
5256 | 4.851322 | 58.71831 | 15.29747 | 4.14009 | 16.9928 | 74.74955 | 0.2605329 | 0.1462843 | 894.0541 | 0 | 0 | 0 |  | Fe-Cr-Ni-Cu-Al | 627.077 | 153.2812 | 886.6039 | 234.1872
5257 | 9.385109 | 50.24319 | 19.72911 | 5.339464 | 15.30312 | 73.8356 | 0.2673366 | 0.1437156 | 874.8029 | 0 | 0 | 0 |  | Fe-Cr-Ni-Cu-Al | 614.2755 | 144.1543 | 817.165 | 200.4477
5258 | 11.51996 | 41.82979 | 25.42778 | 7.864852 | 13.35762 | 72.80569 | 0.2747479 | 0.1392439 | 837.1249 | 1 | 0 | 0 |  | Fe-Cr-Ni-Cu-Al | 575.0123 | 157.1698 | 693.8134 | 202.0242
5259 | 13.28622 | 35.04847 | 29.09366 | 11.33838 | 11.23327 | 72.27995 | 0.2808335 | 0.1321765 | 780.2709 | 1 | 0 | 0 |  | Fe-Cr-Ni-Cu-Al | 503.394 | 145.2714 | 598.3612 | 196.0616
5260 | 14.06377 | 29.20966 | 31.83865 | 16.00258 | 8.885342 | 72.02883 | 0.2864287 | 0.1220236 | 697.9995 | 1 | 0 | 0 |  | Fe-Cr-Ni-Cu-Al | 375.4468 | 93.98596 | 510.8322 | 209.6642
5261 | 14.73123 | 23.51215 | 34.28554 | 20.35393 | 7.117147 | 71.15647 | 0.2924118 | 0.1129077 | 619.8993 | 1 | 0 | 0 |  | Fe-Cr-Ni-Cu-Al | 293.3986 | 49.1253 | 425.6468 | 192.5007
5262 | 13.27723 | 18.06708 | 36.49903 | 26.72886 | 5.427799 | 69.61874 | 0.2992901 | 0.1026185 | 528.705 | 1 | 0 | 0 |  | Fe-Cr-Ni-Cu-Al | 242.9948 | 47.20707 | 265.3604 | 186.8158
5263 | 11.9204 | 13.87302 | 37.58811 | 32.77903 | 3.839429 | 68.43512 | 0.3050189 | 0.09034452 | 428.1175 | 1 | 0 | 0 |  | Fe-Cr-Ni-Cu-Al | 215.5337 | 45.56733 | 167.4551 | 207.1026
5264 | 8.74428 | 10.85508 | 37.78518 | 39.79902 | 2.816435 | 66.54948 | 0.3105568 | 0.08054427 | 346.5897 | 1 | 0 | 0 |  | Fe-Cr-Ni-Cu-Al | 187.3456 | 50.68434 | 70.86746 | 225.7249
5265 | 7.661037 | 51.11812 | 13.42068 | 4.358589 | 23.44158 | 66.2712 | 0.2711621 | 0.147799 | 812.3273 | 0 | 0 | 0 |  | Fe-Cr-Ni-Cu-Al | 704.4611 | 90.33231 | 768.002 | 257.2239
5266 | 12.4966 | 44.21256 | 17.07551 | 5.687748 | 20.52758 | 66.76825 | 0.2757387 | 0.1474199 | 826.4946 | 0 | 0 | 0 |  | Fe-Cr-Ni-Cu-Al | 699.593 | 82.74863 | 690.6626 | 245.7982
5267 | 16.76291 | 36.78795 | 20.1363 | 9.536915 | 16.77592 | 67.4734 | 0.2810327 | 0.1425254 | 806.8769 | 1 | 0 | 0 |  | Fe-Cr-Ni-Cu-Al | 680.2892 | 81.90335 | 569.7884 | 220.289
5268 | 19.44461 | 30.88293 | 22.84242 | 13.01484 | 13.8152 | 67.97105 | 0.2856598 | 0.1357613 | 766.175 | 1 | 0 | 0 |  | Fe-Cr-Ni-Cu-Al | 627.0504 | 87.03046 | 488.515 | 219.7909
5269 | 20.86091 | 25.55581 | 24.23467 | 18.73955 | 10.60905 | 68.47539 | 0.2903906 | 0.1251022 | 690.8981 | 1 | 0 | 0 |  | Fe-Cr-Ni-Cu-Al | 544.0611 | 59.40879 | 421.6348 | 212.1846
5270 | 20.15588 | 20.74138 | 26.76071 | 24.14163 | 8.2004 | 68.25554 | 0.2956279 | 0.1150921 | 613.2959 | 1 | 0 | 0 |  | Fe-Cr-Ni-Cu-Al | 377.8628 | 66.38136 | 293.6098 | 209.7494
5271 | 18.64553 | 16.39537 | 28.3083 | 30.6453 | 6.005515 | 67.64173 | 0.301125 | 0.1029381 | 516.0692 | 1 | 0 | 0 |  | Fe-Cr-Ni-Cu-Al | 275.4243 | 46.41654 | 179.8304 | 191.8443
5272 | 16.73733 | 11.91655 | 28.97567 | 38.08943 | 4.281014 | 66.07588 | 0.3076545 | 0.09106541 | 418.8672 | 1 | 0 | 0 |  | Fe-Cr-Ni-Cu-Al | 233.2764 | 42.13637 | 83.46651 | 222.2688
5273 | 11.59436 | 9.895283 | 28.43556 | 47.27399 | 2.80081 | 64.45736 | 0.312879 | 0.07740259 | 313.7321 | 1 | 0 | 0 |  | Fe-Cr-Ni-Cu-Al | 188.3078 | 53.00637 | -6.80878 | 246.2443
5274 | 11.97608 | 43.36211 | 11.18924 | 4.542363 | 28.93021 | 59.82978 | 0.2808391 | 0.1425506 | 700.5414 | 0 | 0 | 0 |  | Fe-Cr-Ni-Cu-Al | 754.3843 | 55.89664 | 535.4171 | 250.4008
5275 | 17.97067 | 37.04828 | 13.49195 | 7.302889 | 24.18621 | 61.44633 | 0.2840062 | 0.1436747 | 738.2664 | 0 | 0 | 0 |  | Fe-Cr-Ni-Cu-Al | 743.5798 | 47.76647 | 438.6356 | 240.1235
5276 | 23.2281 | 30.73222 | 15.41983 | 11.12855 | 19.4913 | 63.03381 | 0.2876682 | 0.1406671 | 744.5595 | 0 | 0 | 0 |  | Fe-Cr-Ni-Cu-Al | 705.8835 | 47.73034 | 390.7103 | 225.1383
5277 | 25.50953 | 25.90962 | 17.06263 | 15.83249 | 15.68573 | 64.1918 | 0.2911413 | 0.1349581 | 721.2954 | 1 | 0 | 0 |  | Fe-Cr-Ni-Cu-Al | 635.586 | 50.13875 | 342.0601 | 204.4796
5278 | 26.69814 | 20.71428 | 18.70803 | 21.51825 | 12.36131 | 64.62559 | 0.2958663 | 0.1269992 | 670.7075 | 1 | 0 | 0 |  | Fe-Cr-Ni-Cu-Al | 574.7996 | 35.64378 | 253.1209 | 198.4955
5279 | 26.74467 | 16.93231 | 20.23988 | 26.77986 | 9.30329 | 65.3891 | 0.2995689 | 0.116738 | 602.6758 | 1 | 0 | 0 |  | Fe-Cr-Ni-Cu-Al | 516.0988 | 43.32662 | 172.2721 | 195.7596
5280 | 24.60484 | 12.4086 | 21.5515 | 34.99604 | 6.439017 | 64.92007 | 0.305588 | 0.1029681 | 497.6954 | 1 | 0 | 0 |  | Fe-Cr-Ni-Cu-Al | 309.8653 | 45.95101 | 92.88819 | 195.5862
5281 | 21.81457 | 10.15516 | 20.84453 | 42.87419 | 4.311549 | 64.48553 | 0.3097133 | 0.08855219 | 390.8339 | 1 | 0 | 0 |  | Fe-Cr-Ni-Cu-Al | 238.5797 | 41.89812 | 12.16241 | 229.4999
5282 | 15.34598 | 7.143891 | 20.16244 | 54.56738 | 2.780308 | 61.72095 | 0.3172989 | 0.07465566 | 282.446 | 1 | 0 | 0 |  | Fe-Cr-Ni-Cu-Al | 178.3848 | 51.60358 | -87.48168 | 275.5042
5283 | 19.38953 | 32.2366 | 10.19003 | 4.727688 | 33.45616 | 54.03309 | 0.2925128 | 0.1371832 | 604.3761 | 0 | 0 | 0 |  | Fe-Cr-Ni-Cu-Al | 753.2503 | 47.72779 | 201.0134 | 189.9751
5284 | 26.9433 | 27.47448 | 10.78847 | 8.759336 | 26.03441 | 57.40484 | 0.2930499 | 0.1383755 | 661.1197 | 0 | 0 | 0 |  | Fe-Cr-Ni-Cu-Al | 726.2335 | 42.26511 | 257.0135 | 196.6872
5285 | 31.81823 | 22.78782 | 11.57666 | 12.53238 | 21.28492 | 59.22439 | 0.2953056 | 0.1368995 | 679.5526 | 0 | 0 | 0 |  | Fe-Cr-Ni-Cu-Al | 671.9901 | 46.80946 | 251.8387 | 178.4549
5286 | 32.89328 | 19.68756 | 13.58251 | 17.37724 | 16.4594 | 61.5061 | 0.2969271 | 0.1328117 | 680.6985 | 0 | 0 | 0 |  | Fe-Cr-Ni-Cu-Al | 620.5524 | 44.48244 | 245.9456 | 174.4126
5287 | 33.48723 | 16.62831 | 14.07918 | 22.86224 | 12.94303 | 62.72357 | 0.2994661 | 0.1255057 | 643.0319 | 1 | 0 | 0 |  | Fe-Cr-Ni-Cu-Al | 576.1635 | 34.795 | 189.6875 | 180.2979
5288 | 32.64476 | 12.74575 | 15.49595 | 29.95575 | 9.157801 | 63.65384 | 0.3036115 | 0.1138562 | 568.3835 | 1 | 0 | 0 |  | Fe-Cr-Ni-Cu-Al | 493.8813 | 40.58141 | 108.2897 | 171.2485
5289 | 30.68459 | 9.522899 | 16.12607 | 37.24238 | 6.424056 | 63.67393 | 0.3080874 | 0.1010428 | 475.5282 | 1 | 0 | 0 |  | Fe-Cr-Ni-Cu-Al | 325.2548 | 53.08702 | 41.56268 | 197.0499
5290 | 25.77581 | 7.384125 | 15.63034 | 47.37799 | 3.831738 | 63.08695 | 0.3130211 | 0.08315638 | 346.0059 | 1 | 0 | 0 |  | Fe-Cr-Ni-Cu-Al | 226.093 | 44.13029 | -41.74932 | 253.1657
5291 | 18.03504 | 5.302552 | 14.96556 | 59.40386 | 2.292981 | 60.4737 | 0.320067 | 0.06788847 | 235.4834 | 1 | 0 | 0 |  | Fe-Cr-Ni-Cu-Al | 159.8272 | 59.12802 | -152.9772 | 314.2224
5292 | 28.87715 | 21.76477 | 10.11746 | 4.694018 | 34.5466 | 51.01834 | 0.3014567 | 0.1332536 | 554.5249 | 0 | 0 | 0 |  | Fe-Cr-Ni-Cu-Al | 709.1979 | 71.35963 | 157.6727 | 141.1239
5293 | 35.96375 | 19.13361 | 9.450248 | 8.768928 | 26.68347 | 54.96001 | 0.3000359 | 0.1358694 | 623.7652 | 0 | 0 | 0 |  | Fe-Cr-Ni-Cu-Al | 688.6682 | 61.46848 | 206.6457 | 149.0739
5294 | 40.26512 | 17.04027 | 8.977417 | 12.49528 | 21.22191 | 57.94354 | 0.2995557 | 0.1345369 | 653.8168 | 0 | 0 | 0 |  | Fe-Cr-Ni-Cu-Al | 652.0203 | 49.51564 | 211.241 | 135.7106
5295 | 41.40964 | 13.92235 | 9.672243 | 18.32379 | 16.67198 | 59.69999 | 0.3016279 | 0.1301287 | 647.1739 | 0 | 0 | 0 |  | Fe-Cr-Ni-Cu-Al | 607.8231 | 37.82846 | 167.4372 | 141.4904
5296 | 41.79693 | 11.2648 | 10.40499 | 23.7795 | 12.75378 | 61.32638 | 0.3037067 | 0.1229681 | 615.2604 | 0 | 0 | 0 |  | Fe-Cr-Ni-Cu-Al | 568.9732 | 35.43473 | 140.4235 | 164.9899
5297 | 40.41129 | 8.911109 | 11.17783 | 30.25154 | 9.248228 | 62.54439 | 0.3063733 | 0.112525 | 551.3412 | 0 | 0 | 0 |  | Fe-Cr-Ni-Cu-Al | 490.013 | 40.51141 | 83.62154 | 166.7616
5298 | 37.59162 | 6.621516 | 11.74682 | 38.14974 | 5.890301 | 63.37616 | 0.3098728 | 0.09688305 | 444.9679 | 1 | 0 | 0 |  | Fe-Cr-Ni-Cu-Al | 327.1997 | 56.45658 | 13.89246 | 209.9127
5299 | 31.15387 | 4.532127 | 12.27952 | 48.74197 | 3.292509 | 62.57842 | 0.3153257 | 0.07793485 | 309.9842 | 1 | 0 | 0 |  | Fe-Cr-Ni-Cu-Al | 220.3254 | 46.4265 | -91.27347 | 266.1707
5300 | 21.67201 | 3.509145 | 11.88477 | 61.11313 | 1.820951 | 60.08561 | 0.3217122 | 0.0613963 | 196.977 | 1 | 0 | 0 |  | Fe-Cr-Ni-Cu-Al | 156.7596 | 63.29605 | -190.4102 | 292.9266
5301 | 47.02317 | 11.8326 | 6.679108 | 8.676604 | 25.78852 | 54.0259 | 0.3048771 | 0.1340108 | 608.3837 | 0 | 0 | 0 |  | Fe-Cr-Ni-Cu-Al | 646.6259 | 54.95509 | 188.5847 | 119.0074
5302 | 49.56704 | 11.25587 | 6.353563 | 12.38055 | 20.44297 | 57.27279 | 0.3033405 | 0.1325276 | 638.3398 | 0 | 0 | 0 |  | Fe-Cr-Ni-Cu-Al | 621.7729 | 45.42121 | 175.6284 | 106.2337
5303 | 50.57134 | 9.630845 | 7.248385 | 17.00135 | 15.54808 | 60.03949 | 0.3035569 | 0.1277 | 637.4162 | 0 | 0 | 0 |  | Fe-Cr-Ni-Cu-Al | 597.0253 | 35.10131 | 158.9642 | 127.6878
5304 | 49.49605 | 8.192532 | 8.092717 | 22.52781 | 11.69089 | 61.99304 | 0.3046976 | 0.1196182 | 599.6352 | 0 | 0 | 0 |  | Fe-Cr-Ni-Cu-Al | 560.7249 | 40.26319 | 141.793 | 156.9324
5305 | 47.28304 | 5.869677 | 8.835296 | 29.88968 | 8.122313 | 63.11054 | 0.3077096 | 0.1076002 | 522.2061 | 0 | 0 | 0 |  | Fe-Cr-Ni-Cu-Al | 470.1812 | 43.30893 | 76.29958 | 181.0893
5306 | 43.50424 | 4.709808 | 9.570704 | 36.83846 | 5.376785 | 63.90193 | 0.3102113 | 0.09349477 | 425.5986 | 1 | 0 | 0 |  | Fe-Cr-Ni-Cu-Al | 331.577 | 58.62426 | 8.695879 | 210.4136
5307 | 36.4747 | 2.681016 | 11.09786 | 46.96399 | 2.782443 | 63.23072 | 0.3156157 | 0.07316075 | 283.5257 | 1 | 0 | 0 |  | Fe-Cr-Ni-Cu-Al | 223.9607 | 47.93962 | -114.1729 | 250.966
5308 | 59.21328 | 6.615619 | 3.734295 | 12.12774 | 18.30906 | 58.0955 | 0.3052484 | 0.130124 | 636.0534 | 0 | 0 | 0 |  | Fe-Cr-Ni-Cu-Al | 605.7847 | 42.61699 | 159.0567 | 115.9975
5309 | 58.6503 | 6.300692 | 4.742039 | 16.68394 | 13.62303 | 61.20102 | 0.3045143 | 0.1237145 | 623.6005 | 0 | 0 | 0 |  | Fe-Cr-Ni-Cu-Al | 581.3182 | 39.05567 | 148.3544 | 138.1585
5310 | 57.25296 | 5.028774 | 5.677149 | 22.12498 | 9.916137 | 63.20346 | 0.3056244 | 0.1139868 | 571.5554 | 0 | 0 | 0 |  | Fe-Cr-Ni-Cu-Al | 537.8232 | 44.90046 | 141.5773 | 177.7303
5311 | 55.50774 | 3.900388 | 6.604915 | 27.40904 | 6.57791 | 65.14752 | 0.3068517 | 0.1001271 | 483.7037 | 0 | 0 | 0 |  | Fe-Cr-Ni-Cu-Al | 451.8809 | 45.16093 | 78.2543 | 184.3217
5312 | 49.93324 | 3.719203 | 8.397461 | 34.09019 | 3.859905 | 66.39173 | 0.3085315 | 0.08271575 | 364.8894 | 1 | 0 | 0 |  | Fe-Cr-Ni-Cu-Al | 304.8114 | 48.08432 | -7.952553 | 195.9714
5313 | 5.248834 | 45.9368 | 3.310186 | 39.41805 | 6.086126 | 76.1278 | 0.2716219 | 0.08900419 | 441.2653 | 0 | 0 | 0 |  | Fe-Cr-Ni-Cu-Al | 232.6731 | 93.6264 | 384.0867 | 313.5975
5314 | 5.144661 | 38.31923 | 5.407481 | 45.6604 | 5.468224 | 72.57551 | 0.281007 | 0.0877298 | 415.6526 | 0 | 0 | 0 |  | Fe-Cr-Ni-Cu-Al | 210.688 | 76.19701 | 182.1333 | 298.8315
5315 | 4.085376 | 32.33114 | 7.514642 | 51.13439 | 4.934452 | 69.55354 | 0.2890248 | 0.08591192 | 388.0712 | 0 | 0 | 0 |  | Fe-Cr-Ni-Cu-Al | 195.9636 | 67.43368 | 78.28457 | 248.7071
5316 | 3.96812 | 24.93783 | 11.4698 | 55.31071 | 4.313544 | 66.33534 | 0.2986072 | 0.08474906 | 365.2892 | 1 | 0 | 0 |  | Fe-Cr-Ni-Cu-Al | 191.0827 | 59.75324 | -8.00832 | 228.6942
5317 | 2.94445 | 20.10368 | 14.44273 | 59.18983 | 3.31931 | 64.5362 | 0.3052894 | 0.07793084 | 311.4687 | 1 | 0 | 0 |  | Fe-Cr-Ni-Cu-Al | 172.3974 | 60.22874 | -62.07403 | 236.0567
5318 | 6.688139 | 52.92907 | 3.514905 | 26.63555 | 10.23233 | 76.22857 | 0.2645533 | 0.1056293 | 568.1082 | 1 | 0 | 0 |  | Fe-Cr-Ni-Cu-Al | 416.4166 | 169.728 | 695.5965 | 290.5679
5319 | 7.595749 | 44.45241 | 5.702704 | 33.33686 | 8.912271 | 73.43781 | 0.2736701 | 0.1034163 | 537.6126 | 1 | 0 | 0 |  | Fe-Cr-Ni-Cu-Al | 339.9057 | 115.7168 | 491.8993 | 308.2134
5320 | 8.431803 | 37.28929 | 7.754731 | 38.3768 | 8.147368 | 70.67105 | 0.281867 | 0.1029324 | 519.7549 | 1 | 0 | 0 |  | Fe-Cr-Ni-Cu-Al | 301.1147 | 84.20351 | 254.1021 | 300.3215
5321 | 8.33064 | 31.02476 | 10.94527 | 42.65591 | 7.043415 | 68.66187 | 0.2892433 | 0.100076 | 488.2613 | 1 | 0 | 0 |  | Fe-Cr-Ni-Cu-Al | 262.7231 | 61.15784 | 118.2068 | 238.5967
5322 | 9.113817 | 24.51327 | 14.9013 | 46.08994 | 5.381674 | 67.38505 | 0.2965541 | 0.09353114 | 435.5679 | 1 | 0 | 0 |  | Fe-Cr-Ni-Cu-Al | 235.7646 | 54.61441 | 40.66827 | 205.8483
5323 | 7.929786 | 19.38032 | 18.75349 | 49.62637 | 4.310036 | 65.70331 | 0.3032847 | 0.08817087 | 389.2673 | 1 | 0 | 0 |  | Fe-Cr-Ni-Cu-Al | 213.4804 | 46.88447 | -0.6618398 | 209.5488
5324 | 6.876558 | 14.634 | 23.74866 | 51.41848 | 3.322293 | 64.43967 | 0.309376 | 0.0812982 | 336.8453 | 1 | 0 | 0 |  | Fe-Cr-Ni-Cu-Al | 185.2235 | 50.10029 | -14.82522 | 222.8149
5325 | 4.805803 | 58.16737 | 3.788485 | 16.40498 | 16.83336 | 72.45325 | 0.2622822 | 0.1209449 | 654.2673 | 1 | 0 | 0 |  | Fe-Cr-Ni-Cu-Al | 579.476 | 161.9229 | 816.7285 | 274.9869
5326 | 9.271848 | 49.63685 | 4.872755 | 21.10011 | 15.11844 | 70.79095 | 0.2697845 | 0.1196075 | 638.6701 | 1 | 0 | 0 |  | Fe-Cr-Ni-Cu-Al | 569.211 | 148.5916 | 694.1689 | 303.6388
5327 | 11.34978 | 41.21184 | 7.157755 | 27.12033 | 13.16029 | 68.93854 | 0.2780312 | 0.1172335 | 612.7282 | 1 | 0 | 0 |  | Fe-Cr-Ni-Cu-Al | 518.7629 | 128.1617 | 512.8894 | 303.337
5328 | 13.08508 | 34.51787 | 10.31516 | 31.01869 | 11.06321 | 68.15369 | 0.2844492 | 0.114848 | 594.924 | 1 | 0 | 0 |  | Fe-Cr-Ni-Cu-Al | 467.7406 | 103.8984 | 326.3162 | 267.0072
5329 | 13.86849 | 28.80407 | 14.57697 | 33.98851 | 8.761965 | 68.06531 | 0.2899667 | 0.1095927 | 559.2227 | 1 | 0 | 0 |  | Fe-Cr-Ni-Cu-Al | 382.9398 | 83.69099 | 188.0901 | 243.4664
5330 | 14.5453 | 23.2154 | 18.56444 | 36.64754 | 7.027319 | 67.42126 | 0.2958373 | 0.1043636 | 518.8919 | 1 | 0 | 0 |  | Fe-Cr-Ni-Cu-Al | 294.7025 | 52.67793 | 98.02789 | 184.1513
5331 | 13.14905 | 17.89265 | 24.45215 | 39.13076 | 5.375397 | 66.65736 | 0.3020953 | 0.09774605 | 467.4069 | 1 | 0 | 0 |  | Fe-Cr-Ni-Cu-Al | 254.3559 | 41.20229 | 77.95492 | 181.4442
5332 | 11.84891 | 13.78982 | 30.09771 | 40.44716 | 3.816401 | 66.53036 | 0.3068583 | 0.08766633 | 395.5977 | 1 | 0 | 0 |  | Fe-Cr-Ni-Cu-Al | 217.4889 | 44.75303 | 84.43854 | 230.2407
5333 | 8.736914 | 10.84593 | 36.73299 | 40.8701 | 2.814062 | 66.27581 | 0.3108276 | 0.07955085 | 338.6451 | 1 | 0 | 0 |  | Fe-Cr-Ni-Cu-Al | 184.2399 | 50.44053 | 63.19198 | 217.0378
5334 | 7.602078 | 50.72471 | 3.995219 | 14.41682 | 23.26117 | 64.58491 | 0.2727087 | 0.1290277 | 647.0239 | 1 | 0 | 0 |  | Fe-Cr-Ni-Cu-Al | 690.8313 | 94.43566 | 695.4039 | 303.2326
5335 | 12.37582 | 43.78525 | 5.203222 | 18.30652 | 20.32918 | 64.54902 | 0.2778028 | 0.1265944 | 637.3572 | 1 | 0 | 0 |  | Fe-Cr-Ni-Cu-Al | 686.3829 | 67.63921 | 565.749 | 307.1916
5336 | 16.60762 | 36.44714 | 8.728019 | 21.59672 | 16.62051 | 65.20911 | 0.2831502 | 0.1245525 | 638.5853 | 1 | 0 | 0 |  | Fe-Cr-Ni-Cu-Al | 630.3711 | 67.34382 | 447.0702 | 282.7672
5337 | 19.27246 | 30.6095 | 11.91589 | 24.50926 | 13.69289 | 65.69035 | 0.287803 | 0.1220617 | 632.1047 | 1 | 0 | 0 |  | Fe-Cr-Ni-Cu-Al | 569.5486 | 54.00361 | 320.9211 | 233.6745
5338 | 20.74234 | 25.41056 | 17.21209 | 26.08626 | 10.54875 | 66.92156 | 0.2918448 | 0.1173185 | 613.5096 | 1 | 0 | 0 |  | Fe-Cr-Ni-Cu-Al | 541.2202 | 49.0186 | 253.4135 | 223.4006
5339 | 20.08194 | 20.66529 | 22.21878 | 28.86368 | 8.170317 | 67.20293 | 0.2966235 | 0.111326 | 574.1389 | 1 | 0 | 0 |  | Fe-Cr-Ni-Cu-Al | 403.4128 | 70.36101 | 179.0161 | 185.4236
5340 | 18.64553 | 16.39537 | 28.3083 | 30.6453 | 6.005515 | 67.64173 | 0.301125 | 0.10217 | 510.4989 | 1 | 0 | 0 |  | Fe-Cr-Ni-Cu-Al | 273.8694 | 42.72539 | 193.4292 | 206.1765
5341 | 16.82356 | 11.97795 | 35.36603 | 31.52939 | 4.303071 | 67.68167 | 0.3060853 | 0.0930821 | 445.5555 | 1 | 0 | 0 |  | Fe-Cr-Ni-Cu-Al | 227.8058 | 44.78411 | 172.3948 | 224.6921
5342 | 11.74202 | 10.02131 | 44.22506 | 31.17512 | 2.836481 | 68.56111 | 0.3088229 | 0.0809815 | 363.116 | 1 | 0 | 0 |  | Fe-Cr-Ni-Cu-Al | 193.1108 | 52.54253 | 141.2714 | 190.9629
5343 | 11.90734 | 43.1132 | 4.171878 | 12.04344 | 28.76415 | 58.67818 | 0.2820652 | 0.132086 | 612.5477 | 1 | 0 | 0 |  | Fe-Cr-Ni-Cu-Al | 755.3011 | 47.03207 | 473.8625 | 281.9216
5344 | 17.87115 | 36.8431 | 6.708611 | 14.52489 | 24.05226 | 60.25487 | 0.2852481 | 0.1304933 | 627.7048 | 1 | 0 | 0 |  | Fe-Cr-Ni-Cu-Al | 734.9953 | 50.27929 | 407.5348 | 262.2255
5345 | 23.12995 | 30.60236 | 10.23645 | 16.62229 | 19.40895 | 62.0551 | 0.2886659 | 0.1290366 | 645.9448 | 1 | 0 | 0 |  | Fe-Cr-Ni-Cu-Al | 679.8077 | 47.99233 | 340.3876 | 229.1225
5346 | 25.4583 | 25.85759 | 14.59574 | 18.43415 | 15.65423 | 63.69569 | 0.2916381 | 0.1273013 | 657.8138 | 1 | 0 | 0 |  | Fe-Cr-Ni-Cu-Al | 622.8052 | 45.22806 | 317.0478 | 210.9738
5347 | 26.72393 | 20.73429 | 19.89648 | 20.27204 | 12.37325 | 64.87899 | 0.2956139 | 0.1238926 | 650.7238 | 1 | 0 | 0 |  | Fe-Cr-Ni-Cu-Al | 579.4666 | 39.16284 | 275.7026 | 195.1689
5348 | 26.84434 | 16.99542 | 24.82983 | 21.99245 | 9.337963 | 66.42628 | 0.2985503 | 0.1169486 | 615.84 | 1 | 0 | 0 |  | Fe-Cr-Ni-Cu-Al | 468.2679 | 61.40937 | 272.0136 | 214.3472
5349 | 24.82569 | 12.51998 | 32.61742 | 23.54011 | 6.496812 | 67.56898 | 0.3029793 | 0.1062518 | 546.4261 | 1 | 0 | 0 |  | Fe-Cr-Ni-Cu-Al | 292.7589 | 67.1367 | 293.3158 | 238.7362
5350 | 22.15774 | 10.31491 | 40.22764 | 22.92034 | 4.379375 | 69.34482 | 0.3049631 | 0.09383911 | 465.0312 | 1 | 0 | 0 |  | Fe-Cr-Ni-Cu-Al | 234.56 | 49.12354 | 264.0467 | 216.0188
5351 | 15.73895 | 7.326825 | 51.69684 | 22.38588 | 2.851503 | 69.90376 | 0.3090836 | 0.08177592 | 379.078 | 1 | 1 | 1 | 379.078 | Fe-Cr-Ni-Cu-Al | 183.3988 | 57.66166 | 179.2085 | 150.4157
5352 | 19.29676 | 32.08238 | 4.346263 | 10.9785 | 33.2961 | 53.13833 | 0.2936166 | 0.1315697 | 557.0521 | 0 | 0 | 0 |  | Fe-Cr-Ni-Cu-Al | 761.1526 | 44.07523 | 177.4153 | 198.0797
5353 | 26.88345 | 27.41344 | 8.073375 | 11.65317 | 25.97657 | 56.94366 | 0.2935782 | 0.1321367 | 612.9437 | 0 | 0 | 0 |  | Fe-Cr-Ni-Cu-Al | 723.6332 | 40.7285 | 236.4683 | 200.4054
5354 | 31.81823 | 22.78782 | 11.57666 | 12.53238 | 21.28492 | 59.22439 | 0.2953056 | 0.131816 | 644.2448 | 0 | 0 | 0 |  | Fe-Cr-Ni-Cu-Al | 674.8821 | 45.91179 | 251.4848 | 172.1812
5355 | 32.96048 | 19.72778 | 16.08485 | 14.73386 | 16.49303 | 62.00071 | 0.2964053 | 0.1292763 | 661.5947 | 0 | 0 | 0 |  | Fe-Cr-Ni-Cu-Al | 620.5545 | 51.75676 | 266.1804 | 167.3811
5356 | 33.68298 | 16.72551 | 21.24223 | 15.33059 | 13.01869 | 64.23021 | 0.2979207 | 0.1262621 | 667.3013 | 0 | 0 | 0 |  | Fe-Cr-Ni-Cu-Al | 553.7022 | 45.21542 | 304.0879 | 186.9993
5357 | 32.97622 | 12.87516 | 27.95229 | 16.94555 | 9.250784 | 66.46922 | 0.3007885 | 0.1179797 | 629.7737 | 1 | 0 | 0 |  | Fe-Cr-Ni-Cu-Al | 433.9653 | 66.4389 | 360.8584 | 238.4871
5358 | 31.15465 | 9.668782 | 34.9293 | 17.7248 | 6.522467 | 68.16723 | 0.3036257 | 0.1065709 | 557.2181 | 1 | 0 | 0 |  | Fe-Cr-Ni-Cu-Al | 307.8604 | 74.30115 | 342.8691 | 216.5269
5359 | 26.38873 | 7.559711 | 44.80564 | 17.32307 | 3.922853 | 70.46833 | 0.3057659 | 0.08999178 | 445.2835 | 1 | 1 | 1 | 445.2835 | Fe-Cr-Ni-Cu-Al | 225.4906 | 50.82723 | 254.6988 | 156.2375
5360 | 18.64948 | 5.483203 | 56.74322 | 16.753 | 2.3711 | 71.42839 | 0.3090717 | 0.07626102 | 347.8663 | 1 | 1 | 1 | 347.8663 | Fe-Cr-Ni-Cu-Al | 179.1275 | 54.42699 | 158.416 | 92.85429
5361 | 28.73998 | 21.66138 | 4.315456 | 10.90068 | 34.3825 | 50.14775 | 0.3026242 | 0.1306271 | 527.3409 | 0 | 0 | 0 |  | Fe-Cr-Ni-Cu-Al | 728.4187 | 49.1659 | 149.9698 | 158.1011
5362 | 35.92371 | 19.11231 | 8.091194 | 10.21903 | 26.65376 | 54.73238 | 0.3003132 | 0.1322813 | 597.7009 | 0 | 0 | 0 |  | Fe-Cr-Ni-Cu-Al | 694.1051 | 51.31659 | 203.4381 | 147.8939
5363 | 40.35057 | 17.07643 | 11.56689 | 9.739174 | 21.26694 | 58.41521 | 0.2990197 | 0.1323825 | 645.7505 | 0 | 0 | 0 |  | Fe-Cr-Ni-Cu-Al | 642.5356 | 61.91481 | 231.8498 | 141.3174
5364 | 41.65913 | 14.00622 | 17.0284 | 10.53382 | 16.77242 | 61.14384 | 0.3000532 | 0.1317403 | 678.0184 | 0 | 0 | 0 |  | Fe-Cr-Ni-Cu-Al | 570.9034 | 55.52574 | 250.1172 | 131.1175
5365 | 42.1997 | 11.37335 | 22.17776 | 11.37252 | 12.87668 | 63.80392 | 0.3011052 | 0.1269658 | 674.9957 | 0 | 0 | 0 |  | Fe-Cr-Ni-Cu-Al | 510.03125 | 41.20544 | 287.6927 | 191.6285
5366 | 40.97851 | 9.036186 | 28.3368 | 12.27046 | 9.378038 | 66.40653 | 0.3024456 | 0.1179003 | 632.6256 | 1 | 0 | 0 |  | Fe-Cr-Ni-Cu-Al | 454.1185 | 58.70171 | 338.3207 | 208.4441
5367 | 38.33514 | 6.752482 | 35.93747 | 12.9681 | 6.006804 | 69.21362 | 0.3041048 | 0.1035744 | 544.469 | 1 | 0 | 0 |  | Fe-Cr-Ni-Cu-Al | 327.5279 | 73.21117 | 339.4689 | 190.2117
5368 | 32.01945 | 4.658049 | 46.2759 | 13.66261 | 3.383989 | 71.27269 | 0.3067836 | 0.08521287 | 415.4847 | 1 | 1 | 1 | 415.4847 | Fe-Cr-Ni-Cu-Al | 223.6958 | 50.65372 | 209.2055 | 134.2746
5369 | 22.49985 | 3.64319 | 58.60907 | 13.35738 | 1.890508 | 72.46487 | 0.3093415 | 0.0691873 | 302.4383 | 1 | 1 | 1 | 302.4383 | Fe-Cr-Ni-Cu-Al | 175.5478 | 56.06247 | 112.7613 | 76.04204
5370 | 47.07508 | 11.84567 | 8.023778 | 7.238486 | 25.81699 | 54.25336 | 0.3045937 | 0.1330117 | 605.4487 | 0 | 0 | 0 |  | Fe-Cr-Ni-Cu-Al | 636.7274 | 62.9855 | 203.0148 | 121.5181
5371 | 49.77591 | 11.3033 | 11.48461 | 6.907067 | 20.52912 | 58.21671 | 0.302252 | 0.1329924 | 654.605 | 0 | 0 | 0 |  | Fe-Cr-Ni-Cu-Al | 575.1653 | 61.72132 | 212.5817 | 119.2471
5372 | 50.92687 | 9.698553 | 15.81525 | 7.901944 | 15.65739 | 61.75165 | 0.3017009 | 0.1298734 | 675.1994 | 0 | 0 | 0 |  | Fe-Cr-Ni-Cu-Al | 525.3348 | 48.91428 | 219.475 | 121.6104
5373 | 50.02121 | 8.279455 | 21.03064 | 8.853767 | 11.81493 | 64.76775 | 0.301824 | 0.1236898 | 662.1824 | 0 | 0 | 0 |  | Fe-Cr-Ni-Cu-Al | 497.5112 | 45.29794 | 270.5688 | 178.1693
5374 | 48.02745 | 5.962088 | 28.04499 | 9.715281 | 8.250189 | 67.52847 | 0.3032776 | 0.1133622 | 609.3628 | 0 | 0 | 0 |  | Fe-Cr-Ni-Cu-Al | 447.3508 | 61.65246 | 310.0181 | 188.8373
5375 | 44.40077 | 4.806867 | 34.73044 | 10.57433 | 5.48759 | 70.03552 | 0.3042203 | 0.09989896 | 522.7147 | 1 | 0 | 0 |  | Fe-Cr-Ni-Cu-Al | 335.2435 | 71.81673 | 299.2313 | 185.9704
5376 | 37.47347 | 2.754429 | 44.57045 | 12.34302 | 2.858633 | 71.88489 | 0.3072042 | 0.07960397 | 377.2875 | 1 | 1 | 1 | 377.2875 | Fe-Cr-Ni-Cu-Al | 225.11 | 48.29013 | 157.5844 | 125.6478
5377 | 59.58064 | 6.656662 | 11.27239 | 4.067661 | 18.42265 | 59.52973 | 0.3036252 | 0.1324622 | 671.53 | 0 | 0 | 0 |  | Fe-Cr-Ni-Cu-Al | 534.0165 | 54.35653 | 180.0921 | 102.7528
5378 | 59.1715 | 6.356683 | 15.54858 | 5.179139 | 13.74409 | 63.43451 | 0.3021549 | 0.1270765 | 675.7212 | 0 | 0 | 0 |  | Fe-Cr-Ni-Cu-Al | 507.7876 | 42.61349 | 191.9036 | 124.021
5379 | 57.95923 | 5.090809 | 20.68986 | 6.221643 | 10.03846 | 66.53199 | 0.3022659 | 0.118724 | 643.078 | 0 |  | 0 |  | Fe-Cr-Ni-Cu-Al | 488.8093 | 43.67245 | 225.1684 | 156.4654
5380 | 56.37876 | 3.961592 | 25.71614 | 7.262385 | 6.681129 | 69.68415 | 0.3024718 | 0.1048599 | 559.6113 | 0 | 0 | 0 |  | Fe-Cr-Ni-Cu-Al | 442.4802 | 54.71707 | 265.4232 | 190.6298
5381 | 50.9037 | 3.791486 | 32.1025 | 9.267395 | 3.934923 | 72.36801 | 0.3029443 | 0.08777127 | 441.8747 | 1 | 1 | 1 | 441.8747 | Fe-Cr-Ni-Cu-Al | 305.4906 | 56.07966 | 245.4692 | 196.3771
5382 | 34.38134 | 45.59076 | 3.28525 | 14.22586 | 2.516783 | 88.52474 | 0.2609472 | 0.06771958 | 335.6949 | 0 | 0 | 0 |  | Fe-Cr-Ni-Cu-Al | 249.7409 | 101.4432 | 698.8138 | 189.2419
5383 | 40.44414 | 38.62079 | 5.450035 | 12.97992 | 2.505116 | 86.47794 | 0.2670397 | 0.06922926 | 342.9236 | 0 | 0 | 0 |  | Fe-Cr-Ni-Cu-Al | 248.1747 | 80.8249 | 593.9329 | 192.0711
5384 | 45.67907 | 32.86348 | 7.638373 | 11.8128 | 2.006279 | 85.60261 | 0.2717258 | 0.06477448 | 307.5083 | 1 | 0 | 0 |  | Fe-Cr-Ni-Cu-Al | 241.9403 | 70.99895 | 460.233 | 194.3644
5385 | 50.06468 | 25.68439 | 11.81317 | 10.46324 | 1.974523 | 83.42707 | 0.2783601 | 0.06561575 | 309.1199 | 1 |  | 0 |  | Fe-Cr-Ni-Cu-Al | 253.2189 | 55.71822 | 360.8274 | 157.2782
5386 | 54.29628 | 20.98394 | 15.07511 | 8.159821 | 1.484849 | 83.14528 | 0.2819635 | 0.05955247 | 264.7695 | 1 | 0 | 0 |  | Fe-Cr-Ni-Cu-Al | 276.0958 | 45.2431 | 372.6002 | 147.8218
5387 | 21.83983 | 49.38217 | 3.279362 | 22.48391 | 3.014727 | 86.65174 | 0.2604812 | 0.06996381 | 344.1053 | 0 | 0 | 0 |  | Fe-Cr-Ni-Cu-Al | 221.7811 | 85.82497 | 668.0898 | 240.5365
5388 | 28.14057 | 42.69646 | 5.477437 | 20.16074 | 3.524796 | 84.1645 | 0.2665335 | 0.07642388 | 388.0482 | 0 | 0 | 0 |  | Fe-Cr-Ni-Cu-Al | 239.2705 | 78.0304 | 620.8867 | 230.6878
5389 | 33.0551 | 36.54619 | 7.600195 | 18.80602 | 3.992504 | 81.6894 | 0.2723296 | 0.08194798 | 424.1716 | 1 | 0 | 0 |  | Fe-Cr-Ni-Cu-Al | 255.9956 | 69.80872 | 551.1529 | 242.34375
5390 | 37.46123 | 31.00271 | 10.93749 | 16.57662 | 4.021948 | 80.2862 | 0.2771683 | 0.08365975 | 434.33 | 1 | 0 | 0 |  | Fe-Cr-Ni-Cu-Al | 267.2677 | 57.67107 | 463.5992 | 209.9642
5391 | 41.75933 | 25.27184 | 15.36243 | 13.06696 | 4.539446 | 78.40996 | 0.2822761 | 0.08915454 | 472.9633 | 1 | 0 | 0 |  | Fe-Cr-Ni-Cu-Al | 315.2629 | 74.98589 | 439.9264 | 185.6417
5392 | 45.55938 | 20.24485 | 19.59006 | 10.60366 | 4.002045 | 78.03675 | 0.2862708 | 0.08639735 | 452.0944 | 1 | 0 | 0 |  | Fe-Cr-Ni-Cu-Al | 330.5728 | 61.58026 | 476.0082 | 167.5194
5393 | 47.70863 | 15.45002 | 25.07293 | 8.260864 | 3.507551 | 77.57339 | 0.2903885 | 0.08300797 | 425.5779 | 1 | 0 | 0 |  | Fe-Cr-Ni-Cu-Al | 347.9875 | 70.27037 | 468.2535 | 143.8071
5394 | 12.18299 | 49.15256 | 3.201343 | 33.5011 | 1.962003 | 85.15475 | 0.2632025 | 0.05806425 | 250.0296 | 0 | 0 | 0 |  | Fe-Cr-Ni-Cu-Al | 166.1371 | 86.6178 | 495.6966 | 259.273
5395 | 16.39015 | 43.87235 | 4.306864 | 31.47133 | 3.959313 | 80.73474 | 0.2692737 | 0.07775372 | 381.185 | 0 | 0 | 0 |  | Fe-Cr-Ni-Cu-Al | 208.6293 | 78.28188 | 484.1787 | 261.4415
5396 | 21.93047 | 37.91957 | 6.585947 | 28.51861 | 5.0454 | 77.88386 | 0.275028 | 0.08713138 | 443.4339 | 0 | 0 | 0 |  | Fe-Cr-Ni-Cu-Al | 246.7465 | 70.72332 | 437.6303 | 260.243
5397 | 26.09388 | 33.04058 | 9.87369 | 24.94057 | 6.051274 | 75.7134 | 0.2796357 | 0.09548379 | 500.9526 | 1 | 0 | 0 |  | Fe-Cr-Ni-Cu-Al | 298.2858 | 68.41104 | 432.9259 | 256.1182
5398 | 29.69602 | 28.63574 | 14.49178 | 20.51529 | 6.66117 | 74.45872 | 0.2833952 | 0.1008726 | 540.1898 | 1 | 0 | 0 |  | Fe-Cr-Ni-Cu-Al | 373.7153 | 97.99342 | 438.2916 | 230.0321
5399 | 33.01124 | 23.79477 | 19.02775 | 16.96354 | 7.202696 | 72.94301 | 0.2877251 | 0.1056704 | 573.127 | 1 | 0 | 0 |  | Fe-Cr-Ni-Cu-Al | 457.7437 | 85.37856 | 440.412 | 199.5034
5400 | 35.91727 | 18.68737 | 25.53821 | 13.22225 | 6.634904 | 72.762 | 0.2917688 | 0.1048644 | 570.8501 | 1 | 0 | 0 |  | Fe-Cr-Ni-Cu-Al | 405.3351 | 77.24596 | 466.0983 | 197.5855
5401 | 37.75658 | 14.64709 | 31.9688 | 9.547035 | 6.080486 | 72.89731 | 0.2948636 | 0.1034654 | 564.9024 | 1 | 0 | 0 |  | Fe-Cr-Ni-Cu-Al | 387.8682 | 83.37333 | 467.5624 | 165.7188
5402 | 38.07095 | 11.49591 | 38.93433 | 7.024761 | 4.474055 | 74.44943 | 0.2969888 | 0.0940348 | 501.117 | 1 | 1 | 1 | 501.117 | Fe-Cr-Ni-Cu-Al | 315.9171 | 68.48366 | 413.2072 | 121.6004
5403 | 10.0679 | 40.30672 | 3.174669 | 43.53223 | 2.918482 | 77.65138 | 0.2757306 | 0.0680941 | 297.0971 | 0 | 0 | 0 |  | Fe-Cr-Ni-Cu-Al | 164.6804 | 82.20065 | 234.2031 | 302.5083
5404 | 13.52722 | 36.81449 | 4.374852 | 40.25617 | 5.027268 | 74.30781 | 0.2798081 | 0.08504517 | 406.8212 | 0 | 0 | 0 |  | Fe-Cr-Ni-Cu-Al | 218.8567 | 68.96156 | 216.429 | 292.2347
5405 | 17.04961 | 32.73998 | 7.840263 | 35.16258 | 7.207577 | 71.31453 | 0.2841516 | 0.09904755 | 498.224 | 1 |  | 0 |  | Fe-Cr-Ni-Cu-Al | 297.9041 | 71.69172 | 207.4211 | 258.4866
5406 | 20.39264 | 28.97931 | 11.28127 | 30.53151 | 8.815271 | 69.20257 | 0.2877941 | 0.1082094 | 557.4834 | 1 | 0 | 0 |  | Fe-Cr-Ni-Cu-Al | 432.0382 | 87.79959 | 231.4432 | 236.994
5407 | 22.83128 | 25.30585 | 17.14117 | 24.74168 | 9.980019 | 67.92046 | 0.2909841 | 0.1155127 | 608.5607 | 1 | 0 | 0 |  | Fe-Cr-Ni-Cu-Al | 539.0135 | 45.81435 | 272.0331 | 209.8905
5408 | 26.09861 | 21.26158 | 22.85991 | 19.79769 | 9.982209 | 67.69845 | 0.2938797 | 0.1185187 | 635.6202 | 1 | 0 | 0 |  | Fe-Cr-Ni-Cu-Al | 543.5508 | 43.51017 | 338.9222 | 195.2171
5409 | 28.41323 | 17.29682 | 29.86474 | 14.92165 | 9.503566 | 67.98269 | 0.2966131 | 0.1189195 | 646.9581 | 0 | 0 | 0 |  | Fe-Cr-Ni-Cu-Al | 443.1125 | 73.73775 | 422.9668 | 184.1139
5410 | 29.69421 | 12.83592 | 37.89927 | 10.86037 | 8.710228 | 68.22258 | 0.3000808 | 0.1193339 | 659.3269 | 1 | 0 | 0 |  | Fe-Cr-Ni-Cu-Al | 405.1397 | 84.64708 | 414.4268 | 173.1208
5411 | 29.14756 | 10.66122 | 47.04905 | 7.106959 | 6.035209 | 71.51598 | 0.3005778 | 0.1072697 | 591.2634 | 1 | 0 | 0 |  | Fe-Cr-Ni-Cu-Al | 320.8115 | 76.74031 | 393.5539 | 124.0943
5412 | 8.057074 | 32.81901 | 3.175754 | 51.56894 | 4.37922 | 70.60126 | 0.287293 | 0.08048924 | 355.0176 | 0 | 0 | 0 |  | Fe-Cr-Ni-Cu-Al | 184.9678 | 68.17788 | 77.94875 | 256.3639
5413 | 10.49779 | 30.2991 | 5.51704 | 46.58551 | 7.100563 | 67.55353 | 0.290379 | 0.09740637 | 460.2371 | 1 | 0 | 0 |  | Fe-Cr-Ni-Cu-Al | 253.3176 | 71.91074 | 74.11303 | 244.2255
5414 | 13.0045 | 27.24246 | 9.112566 | 40.69254 | 9.947935 | 64.65701 | 0.2938337 | 0.110717 | 539.1983 | 1 | 0 | 0 |  | Fe-Cr-Ni-Cu-Al | 382.1607 | 84.12537 | 91.369 | 232.5362
5415 | 15.3094 | 24.43496 | 13.79271 | 34.83988 | 11.62304 | 63.26605 | 0.2963002 | 0.1186951 | 589.7536 | 1 | 0 | 0 |  | Fe-Cr-Ni-Cu-Al | 503.194 | 55.75116 | 119.4666 | 206.6956
5416 | 17.72749 | 20.63134 | 19.79769 | 28.99637 | 12.84711 | 62.04124 | 0.2995506 | 0.1250246 | 630.1036 | 0 | 0 | 0 |  | Fe-Cr-Ni-Cu-Al | 552.8936 | 38.28082 | 157.3433 | 216.2181
5417 | 20.10917 | 17.68237 | 25.83345 | 22.88139 | 13.49362 | 61.76617 | 0.3014314 | 0.1297366 | 667.2096 | 0 | 0 | 0 |  | Fe-Cr-Ni-Cu-Al | 553.8296 | 41.97531 | 247.5495 | 195.0774
5418 | 22.21642 | 13.4449 | 35.02705 | 16.43145 | 12.88019 | 62.32285 | 0.3040818 | 0.1322762 | 699.9506 | 0 | 0 | 0 |  | Fe-Cr-Ni-Cu-Al | 449.2734 | 68.38973 | 323.5289 | 187.3873
5419 | 21.96537 | 11.2479 | 43.86624 | 11.24707 | 11.67342 | 63.83679 | 0.3049428 | 0.1323736 | 722.507 | 0 | 0 | 0 |  | Fe-Cr-Ni-Cu-Al | 415.1367 | 85.01039 | 343.3259 | 174.0941
5420 | 21.15061 | 7.876856 | 55.57777 | 7.219921 | 8.174848 | 67.31118 | 0.3064084 | 0.1221804 | 681.9954 | 1 | 0 | 0 |  | Fe-Cr-Ni-Cu-Al | 325.5257 | 84.73849 | 339.8386 | 130.6261
5421 | 7.210091 | 23.97468 | 3.247897 | 58.60047 | 6.966869 | 62.28952 | 0.3011854 | 0.09653278 | 420.2455 | 1 | 0 | 0 |  | Fe-Cr-Ni-Cu-Al | 223.3147 | 67.49442 | -43.6364 | 254.9162
5422 | 8.541863 | 22.86444 | 6.733674 | 51.02703 | 10.833 | 59.62658 | 0.3025839 | 0.1131815 | 515.7948 | 1 | 0 | 0 |  | Fe-Cr-Ni-Cu-Al | 340.8599 | 80.92619 | -24.48469 | 222.6314
5423 | 9.933223 | 20.5517 | 10.44067 | 45.21042 | 13.86398 | 57.26069 | 0.3052543 | 0.1226704 | 561.5631 | 1 | 0 | 0 |  | Fe-Cr-Ni-Cu-Al | 464.5933 | 65.3358 | -4.370316 | 191.1857
5424 | 12.50731 | 19.05522 | 15.53649 | 37.51956 | 15.38141 | 57.10913 | 0.3054757 | 0.1277093 | 597.215 | 0 | 0 | 0 |  | Fe-Cr-Ni-Cu-Al | 523.3714 | 40.04008 | 41.15189 | 175.1364
5425 | 13.69568 | 17.00171 | 21.59301 | 31.1675 | 16.5421 | 56.73177 | 0.3067359 | 0.1331292 | 634.5852 | 0 | 0 | 0 |  | Fe-Cr-Ni-Cu-Al | 556.112 | 37.28658 | 106.7722 | 182.7675
5426 | 15.9382 | 13.77922 | 29.91502 | 23.31696 | 17.0506 | 56.86901 | 0.3084094 | 0.138973 | 683.5819 | 0 | 0 | 0 |  | Fe-Cr-Ni-Cu-Al | 532.0012 | 57.36043 | 204.609 | 185.8329
5427 | 17.19565 | 10.67327 | 38.5581 | 16.95739 | 16.61558 | 57.49979 | 0.3100179 | 0.1418216 | 717.8968 | 0 | 0 | 0 |  | Fe-Cr-Ni-Cu-Al | 456.7908 | 65.2291 | 253.2621 | 178.9715
5428 | 16.99557 | 8.439263 | 50.01865 | 10.3139 | 14.23261 | 60.19583 | 0.310052 | 0.1415016 | 755.3821 | 0 | 0 | 0 |  | Fe-Cr-Ni-Cu-Al | 416.2005 | 85.48389 | 283.6792 | 159.6967
5429 | 16.08324 | 5.989678 | 61.9845 | 6.10015 | 9.842437 | 64.64173 | 0.3101199 | 0.1324842 | 742.4125 | 1 | 0 | 0 |  | Fe-Cr-Ni-Cu-Al | 333.8635 | 88.4187 | 296.6418 | 128.9459
5430 | 7.345576 | 16.60913 | 3.308928 | 62.08969 | 10.64667 | 54.98694 | 0.3130424 | 0.1118328 | 468.8889 | 1 | 0 | 0 |  | Fe-Cr-Ni-Cu-Al | 288.461 | 80.49624 | -115.6326 | 269.9806
5431 | 7.721252 | 16.4316 | 6.956314 | 53.96927 | 14.92157 | 52.9765 | 0.3132029 | 0.123131 | 523.0994 | 1 | 0 | 0 |  | Fe-Cr-Ni-Cu-Al | 410.5099 | 77.15173 | -76.65932 | 228.3994
5432 | 8.015413 | 15.9915 | 10.832 | 46.90496 | 18.25613 | 51.63291 | 0.313502 | 0.1298867 | 552.2863 | 1 | 0 | 0 |  | Fe-Cr-Ni-Cu-Al | 490.2254 | 46.5431 | -39.92318 | 197.1586
5433 | 9.264907 | 14.0173 | 17.04187 | 39.53308 | 20.14283 | 51.05486 | 0.3146168 | 0.1359937 | 587.4655 | 0 | 0 | 0 |  | Fe-Cr-Ni-Cu-Al | 526.0754 | 39.67266 | 2.482647 | 165.6382
5434 | 10.60323 | 12.06587 | 23.52814 | 32.17328 | 21.62949 | 50.7962 | 0.3154698 | 0.1400681 | 613.6492 | 0 | 0 | 0 |  | Fe-Cr-Ni-Cu-Al | 552.734375 | 42.5111 | 69.50207 | 158.6765
5435 | 11.97647 | 10.03555 | 31.47075 | 24.52956 | 21.98767 | 51.35807 | 0.3158347 | 0.1441686 | 651.4768 | 0 | 0 | 0 |  | Fe-Cr-Ni-Cu-Al | 535.9908 | 63.04413 | 150.1509 | 165.8225
5436 | 13.13694 | 7.783403 | 41.42415 | 16.30688 | 21.34863 | 52.65686 | 0.3159377 | 0.1490335 | 707.3307 | 0 | 0 | 0 |  | Fe-Cr-Ni-Cu-Al | 467.7648 | 61.8648 | 204.3671 | 144.6543
5437 | 13.90043 | 5.392461 | 53.572 | 9.226422 | 17.90869 | 55.9253 | 0.3153832 | 0.1512428 | 776.4442 | 0 | 0 | 0 |  | Fe-Cr-Ni-Cu-Al | 425.5489 | 79.81092 | 248.6667 | 150.4257
5438 | 13.14354 | 4.079071 | 65.62123 | 4.985166 | 12.17099 | 61.53658 | 0.3136445 | 0.1430304 | 794.2421 | 1 | 0 | 0 |  | Fe-Cr-Ni-Cu-Al | 357.1977 | 93.99666 | 266.5983 | 130.8769
5439 | 5.794888 | 10.79059 | 7.30911 | 55.38762 | 20.7178 | 46.43578 | 0.3233977 | 0.1297367 | 494.9937 | 0 | 0 | 0 |  | Fe-Cr-Ni-Cu-Al | 452.4763 | 63.52977 | -120.1003 | 245.8942
5440 | 5.994936 | 11.16309 | 11.34215 | 47.74973 | 23.75009 | 46.04494 | 0.3222041 | 0.1338242 | 513.2718 | 0 | 0 | 0 |  | Fe-Cr-Ni-Cu-Al | 498.4712 | 49.4579 | -73.23743 | 199.49
5441 | 7.392675 | 10.32436 | 16.83573 | 39.25516 | 26.19208 | 45.87754 | 0.3217305 | 0.1381304 | 536.9068 | 0 | 0 | 0 |  | Fe-Cr-Ni-Cu-Al | 534.8424 | 44.16079 | -9.05569 | 167.3435
5442 | 8.73452 | 9.293966 | 23.60759 | 31.23576 | 27.12816 | 46.44979 | 0.3210254 | 0.1415697 | 566.6531 | 0 | 0 | 0 |  | Fe-Cr-Ni-Cu-Al | 561.4796 | 47.19969 | 44.18529 | 137.8416
5443 | 10.02379 | 6.999439 | 32.92457 | 22.81131 | 27.24089 | 47.17942 | 0.3213214 | 0.1464104 | 610.1073 | 0 | 0 | 0 |  | Fe-Cr-Ni-Cu-Al | 534.5009 | 75.34248 | 114.8227 | 135.4847
5444 | 11.16887 | 5.777057 | 41.74023 | 15.53272 | 25.78113 | 49.01355 | 0.3201425 | 0.1514546 | 671.9102 | 0 | 0 | 0 |  | Fe-Cr-Ni-Cu-Al | 474.9868 | 62.71104 | 162.7167 | 128.5203
5445 | 13.06785 | 3.318202 | 53.69307 | 8.110565 | 21.81032 | 52.3725 | 0.3191349 | 0.156653 | 764.9876 | 0 | 0 | 0 |  | Fe-Cr-Ni-Cu-Al | 436.5791 | 69.86382 | 210.211 | 140.6381
5446 | 3.816106 | 7.105922 | 12.03317 | 46.31669 | 30.72812 | 41.08124 | 0.3297739 | 0.1330378 | 448.9561 | 0 | 0 | 0 |  | Fe-Cr-Ni-Cu-Al | 503.0383 | 45.29696 | -87.3196 | 184.4049
5447 | 5.206992 | 7.271907 | 17.78724 | 37.03014 | 32.70372 | 41.71864 | 0.3276177 | 0.1370399 | 477.5651 | 0 | 0 | 0 |  | Fe-Cr-Ni-Cu-Al | 545.6364 | 49.39794 | -32.7213 | 148.8762
5448 | 6.596294 | 6.141438 | 24.95978 | 28.52147 | 33.78102 | 42.27454 | 0.3268424 | 0.1410823 | 508.1663 | 0 | 0 | 0 |  | Fe-Cr-Ni-Cu-Al | 561.9466 | 54.16221 | 29.90276 | 118.3873
5449 | 8.075655 | 5.012526 | 32.53813 | 19.9094 | 34.46428 | 43.03035 | 0.3259119 | 0.1438179 | 535.5227 | 0 | 0 | 0 |  | Fe-Cr-Ni-Cu-Al | 537.6941 | 82.92248 | 79.01123 | 99.45911
5450 | 10.45529 | 4.867166 | 41.21029 | 11.89664 | 31.57061 | 45.87907 | 0.3226322 | 0.1509468 | 620.6899 | 0 | 0 | 0 |  | Fe-Cr-Ni-Cu-Al | 477.3953 | 61.60713 | 131.1466 | 108.7843
5451 | 3.076454 | 44.87424 | 35.5698 | 14.00228 | 2.477228 | 86.9588 | 0.267618 | 0.07769102 | 413.5721 | 1 | 0 | 0 |  | Fe-Cr-Ni-Cu-Al | 200.8156 | 84.52885 | 625.9851 | 205.7342
5452 | 5.093402 | 37.93744 | 41.75811 | 12.75026 | 2.460792 | 84.6791 | 0.2746059 | 0.0798248 | 424.7498 | 1 | 0 | 0 |  | Fe-Cr-Ni-Cu-Al | 201.878 | 64.57235 | 552.7101 | 184.8499
5453 | 7.127265 | 32.23101 | 47.0886 | 11.58546 | 1.967668 | 83.61385 | 0.2800148 | 0.07529919 | 385.7423 | 1 | 0 | 0 |  | Fe-Cr-Ni-Cu-Al | 200.571 | 47.04432 | 509.1158 | 134.175
5454 | 11.02043 | 25.18486 | 51.59885 | 10.25974 | 1.936121 | 81.37582 | 0.2867919 | 0.07487414 | 375.8966 | 1 | 1 | 1 | 375.8966 | Fe-Cr-Ni-Cu-Al | 203.0371 | 44.79257 | 509.4016 | 105.4092
5455 | 14.05553 | 20.56421 | 55.92851 | 7.996604 | 1.455148 | 81.01601 | 0.2906538 | 0.06753568 | 319.1766 | 1 | 1 | 1 | 319.1766 | Fe-Cr-Ni-Cu-Al | 201.3455 | 49.4442 | 452.8423 | 93.61889
5456 | 3.090421 | 48.91439 | 22.73809 | 22.27093 | 2.98617 | 85.69644 | 0.26455 | 0.07740026 | 400.944 | 0 | 0 | 0 |  | Fe-Cr-Ni-Cu-Al | 206.4109 | 81.25713 | 620.519 | 230.1339
5457 | 5.150881 | 42.20212 | 29.2357 | 19.92731 | 3.483986 | 82.9794 | 0.2715205 | 0.08526335 | 456.5787 | 1 | 0 | 0 |  | Fe-Cr-Ni-Cu-Al | 221.4167 | 70.54972 | 593.1344 | 235.1504
5458 | 7.136651 | 36.07033 | 34.29136 | 18.56115 | 3.940518 | 80.33575 | 0.2779625 | 0.09150549 | 498.3566 | 1 | 0 | 0 |  | Fe-Cr-Ni-Cu-Al | 227.1307 | 59.38627 | 538.4011 | 206.1708
5459 | 10.26403 | 30.58005 | 38.83818 | 16.35063 | 3.967116 | 78.85325 | 0.2830779 | 0.09305985 | 506.5974 | 1 | 0 | 0 |  | Fe-Cr-Ni-Cu-Al | 227.2701 | 46.57553 | 498.1964 | 180.9635
5460 | 14.41587 | 24.9262 | 43.29233 | 12.88824 | 4.477361 | 76.96321 | 0.2881873 | 0.09811784 | 541.7476 | 1 | 0 | 0 |  | Fe-Cr-Ni-Cu-Al | 238.8121 | 44.16613 | 506.4457 | 159.9771
5461 | 18.38508 | 19.97019 | 47.23717 | 10.45981 | 3.947751 | 76.5874 | 0.2921457 | 0.09365547 | 506.1754 | 1 | 1 | 1 | 506.1754 | Fe-Cr-Ni-Cu-Al | 239.3926 | 46.64705 | 504.1392 | 107.0627
5462 | 23.56712 | 15.26401 | 49.54214 | 8.161408 | 3.465322 | 76.27556 | 0.2956078 | 0.08813134 | 462.2189 | 1 | 1 | 1 | 462.2189 | Fe-Cr-Ni-Cu-Al | 240.0658 | 52.09729 | 438.4134 | 106.1228
5463 | 3.031597 | 48.92419 | 12.74588 | 33.34545 | 1.952887 | 84.66953 | 0.2652613 | 0.06185867 | 275.99 | 0 | 0 | 0 |  | Fe-Cr-Ni-Cu-Al | 168.7024 | 81.34823 | 502.8796 | 241.3671875
5464 | 4.071966 | 43.59856 | 17.11995 | 31.27493 | 3.934604 | 80.07738 | 0.2720299 | 0.08376999 | 425.674 | 0 | 0 | 0 |  | Fe-Cr-Ni-Cu-Al | 214.3808 | 69.83427 | 495.8822 | 249.5708
5465 | 6.216106 | 37.61853 | 22.86782 | 28.2922 | 5.005345 | 77.04145 | 0.2785272 | 0.09508669 | 503.4472 | 1 | 0 | 0 |  | Fe-Cr-Ni-Cu-Al | 248.2395 | 58.73069 | 481.3193 | 238.3301
5466 | 9.314334 | 32.76109 | 27.1949 | 24.72959 | 6.000085 | 74.81484 | 0.2833432 | 0.1039429 | 565.5189 | 1 | 0 | 0 |  | Fe-Cr-Ni-Cu-Al | 280.7217 | 47.33485 | 468.4935 | 213.6774
5467 | 13.67629 | 28.40489 | 30.96145 | 20.3499 | 6.607471 | 73.60427 | 0.2869008 | 0.1090104 | 602.7667 | 1 | 0 | 0 |  | Fe-Cr-Ni-Cu-Al | 296.5061 | 50.9338 | 466.7607 | 209.7411
5468 | 17.96611 | 23.61492 | 34.43539 | 16.83533 | 7.148255 | 72.14048 | 0.2909965 | 0.1130166 | 629.4176 | 1 | 0 | 0 |  | Fe-Cr-Ni-Cu-Al | 305.3839 | 54.64256 | 458.6236 | 191.2174
5469 | 24.15359 | 18.57709 | 37.52935 | 13.14422 | 6.595749 | 72.13156 | 0.2943176 | 0.1098716 | 608.6374 | 1 | 0 | 0 |  | Fe-Cr-Ni-Cu-Al | 310.2466 | 66.76579 | 477.9205 | 159.6145
5470 | 30.30138 | 14.59237 | 39.53713 | 9.511362 | 6.057766 | 72.49698 | 0.2964714 | 0.1062258 | 585.3902 | 1 | 0 | 0 |  | Fe-Cr-Ni-Cu-Al | 334.9183 | 78.81629 | 444.2789 | 146.7012
5471 | 37.02254 | 11.48987 | 39.99482 | 7.021071 | 4.471705 | 74.39276 | 0.2972151 | 0.09430395 | 503.0248 | 1 | 1 | 1 | 503.0248 | Fe-Cr-Ni-Cu-Al | 308.7464 | 70.63721 | 414.9482 | 117.1355
5472 | 3.009535 | 40.16212 | 10.54427 | 43.37606 | 2.908013 | 77.25404 | 0.2773818 | 0.07173506 | 321.3525 | 0 | 0 | 0 |  | Fe-Cr-Ni-Cu-Al | 170.476 | 73.85844 | 244.5381 | 271.0123
5473 | 4.142403 | 36.6392 | 14.15057 | 40.06449 | 5.003331 | 73.7838 | 0.2819771 | 0.09117387 | 450.2936 | 0 | 0 | 0 |  | Fe-Cr-Ni-Cu-Al | 221.3495 | 63.10773 | 230.8793 | 269.5481
5474 | 7.422835 | 32.58035 | 17.83323 | 34.99114 | 7.172436 | 70.78467 | 0.2863389 | 0.1066565 | 553.879 | 1 | 0 | 0 |  | Fe-Cr-Ni-Cu-Al | 294.8144 | 70.3045 | 243.5691 | 261.1673
5475 | 10.68026 | 28.837 | 21.32917 | 30.38158 | 8.771984 | 68.67442 | 0.2899699 | 0.1164336 | 618.2796 | 1 | 0 | 0 |  | Fe-Cr-Ni-Cu-Al | 400.7428 | 84.90238 | 261.2789 | 239.8524
5476 | 16.25389 | 25.2218 | 23.91793 | 24.65951 | 9.946872 | 67.56763 | 0.2924337 | 0.1224385 | 660.4391 | 1 | 0 | 0 |  | Fe-Cr-Ni-Cu-Al | 533.983 | 53.18209 | 322.3463 | 240.2131
5477 | 21.70062 | 21.21444 | 27.37106 | 19.7538 | 9.960077 | 67.46347 | 0.2948394 | 0.1232356 | 671.1854 | 1 | 0 | 0 |  | Fe-Cr-Ni-Cu-Al | 464.3017 | 56.16969 | 361.8375 | 194.4354
5478 | 28.41323 | 17.29682 | 29.86474 | 14.92165 | 9.503566 | 67.98269 | 0.2966131 | 0.1211446 | 664.0854 | 0 | 0 | 0 |  | Fe-Cr-Ni-Cu-Al | 442.0374 | 73.42248 | 421.6513 | 183.502
5479 | 36.17484 | 12.87778 | 31.31295 | 10.89579 | 8.738634 | 68.56963 | 0.2986851 | 0.1176931 | 647.3836 | 0 | 0 | 0 |  | Fe-Cr-Ni-Cu-Al | 444.3632 | 69.12561 | 418.6447 | 190.3324
5480 | 45.12226 | 10.74695 | 30.88294 | 7.164106 | 6.083739 | 72.37706 | 0.2971413 | 0.1033725 | 563.1111 | 0 | 0 | 0 |  | Fe-Cr-Ni-Cu-Al | 431.6438 | 73.32814 | 416.3573 | 151.5795
5481 | 3.01365 | 32.7348 | 8.446947 | 51.43662 | 4.367983 | 70.30529 | 0.2885095 | 0.08404807 | 378.2147 | 0 | 0 | 0 |  | Fe-Cr-Ni-Cu-Al | 192.5612 | 63.75858 | 77.26617 | 243.0397
5482 | 5.234858 | 30.21807 | 11.00457 | 46.46093 | 7.081574 | 67.25185 | 0.2916222 | 0.1029692 | 498.4703 | 1 | 0 | 0 |  | Fe-Cr-Ni-Cu-Al | 252.8696 | 67.08731 | 77.9355 | 240.9526
5483 | 8.650511 | 27.18226 | 13.63865 | 40.60262 | 9.925954 | 64.41399 | 0.2948387 | 0.1177037 | 588.3141 | 1 | 0 | 0 |  | Fe-Cr-Ni-Cu-Al | 382.0611 | 83.45769 | 92.61619 | 235.3601
5484 | 13.1077 | 24.40769 | 16.07354 | 34.801 | 11.61007 | 63.1456 | 0.2967986 | 0.1248226 | 633.4647 | 1 | 0 | 0 |  | Fe-Cr-Ni-Cu-Al | 501.7871 | 58.38816 | 116.337 | 205.3266
5485 | 18.84613 | 20.64302 | 18.64367 | 29.01279 | 12.85439 | 62.10154 | 0.2993016 | 0.1288919 | 658.1983 | 0 | 0 | 0 |  | Fe-Cr-Ni-Cu-Al | 549.2871 | 38.96975 | 146.142 | 212.1949
5486 | 24.63411 | 17.72283 | 21.18482 | 22.93375 | 13.52449 | 62.0068 | 0.3004406 | 0.1306836 | 674.9247 | 0 | 0 | 0 |  | Fe-Cr-Ni-Cu-Al | 575.0178 | 39.63232 | 219.7816 | 197.2773
5487 | 33.51482 | 13.52163 | 23.48464 | 16.52522 | 12.9537 | 62.92175 | 0.3016385 | 0.1288998 | 677.0552 | 0 | 0 | 0 |  | Fe-Cr-Ni-Cu-Al | 527.2779 | 45.18704 | 277.1858 | 198.4877
5488 | 42.15998 | 11.36265 | 23.32304 | 11.36182 | 11.79251 | 64.9059 | 0.3006167 | 0.125272 | 672.4164 | 0 | 0 | 0 |  | Fe-Cr-Ni-Cu-Al | 497.9552 | 45.01141 | 309.2166 | 196.3497
5489 | 53.74763 | 8.006623 | 22.59735 | 7.338866 | 8.309525 | 69.06551 | 0.2994138 | 0.1127416 | 614.5445 | 0 | 0 | 0 |  | Fe-Cr-Ni-Cu-Al | 485.2325 | 46.17032 | 310.7527 | 190.5178
5490 | 3.083549 | 23.92432 | 7.562508 | 58.47738 | 6.952236 | 62.04043 | 0.3022073 | 0.1008708 | 447.5342 | 1 | 0 | 0 |  | Fe-Cr-Ni-Cu-Al | 224.7517 | 64.6984 | -35.99421 | 251.1179
5491 | 6.399416 | 22.83952 | 8.968448 | 50.97142 | 10.8212 | 59.50318 | 0.3030962 | 0.1186336 | 551.6139 | 1 | 0 | 0 |  | Fe-Cr-Ni-Cu-Al | 344.6199 | 85.18981 | -15.36779 | 221.0062
5492 | 9.933223 | 20.5517 | 10.44067 | 45.21042 | 13.86398 | 57.26069 | 0.3052543 | 0.1278197 | 595.7258 | 1 | 0 | 0 |  | Fe-Cr-Ni-Cu-Al | 464.1649 | 64.78888 | -7.637253 | 194.7444
5493 | 14.79856 | 19.07738 | 13.16155 | 37.5632 | 15.3993 | 57.2334 | 0.304955 | 0.1315065 | 623.3312 | 0 | 0 | 0 |  | Fe-Cr-Ni-Cu-Al | 521.0169 | 40.21314 | 36.00221 | 173.9584
5494 | 20.61564 | 17.06139 | 14.44588 | 31.27692 | 16.60017 | 57.09977 | 0.3051949 | 0.1328382 | 634.144 | 0 | 0 | 0 |  | Fe-Cr-Ni-Cu-Al | 558.9777 | 40.97049 | 85.26738 | 172.4459
5495 | 28.64431 | 13.86794 | 16.86028 | 23.46709 | 17.16038 | 57.53409 | 0.305639 | 0.133671 | 649.7771 | 0 | 0 | 0 |  | Fe-Cr-Ni-Cu-Al | 590.4768 | 36.44657 | 150.0371 | 162.2849
5496 | 37.05295 | 10.7806 | 18.25586 | 17.12792 | 16.78267 | 58.53327 | 0.3057485 | 0.1333803 | 663.1685 | 0 | 0 | 0 |  | Fe-Cr-Ni-Cu-Al | 581.1019 | 44.28498 | 175.3755 | 147.6801
5497 | 48.34311 | 8.573248 | 18.14742 | 10.47764 | 14.45858 | 61.83502 | 0.3033818 | 0.1294688 | 673.9923 | 0 | 0 | 0 |  | Fe-Cr-Ni-Cu-Al | 526.5947 | 45.30665 | 228.3524 | 153.6544
5498 | 60.29288 | 6.123852 | 17.28355 | 6.236799 | 10.06292 | 67.00376 | 0.3006893 | 0.118286 | 641.8297 | 0 | 0 | 0 |  | Fe-Cr-Ni-Cu-Al | 502.4514 | 40.62452 | 230.316 | 145.0874
5499 | 3.141368 | 16.57359 | 7.704311 | 61.95684 | 10.62389 | 54.73387 | 0.3140935 | 0.1171527 | 500.4295 | 1 | 0 | 0 |  | Fe-Cr-Ni-Cu-Al | 289.9141 | 78.40486 | -111.1035 | 257.9618
5500 | 6.614489 | 16.42234 | 8.111129 | 53.93887 | 14.91317 | 52.91353 | 0.3134688 | 0.1279341 | 552.3825 | 1 | 0 | 0 |  | Fe-Cr-Ni-Cu-Al | 417.0604 | 76.47413 | -69.91879 | 227.9816
5501 | 10.3176 | 16.01023 | 8.434757 | 46.9599 | 18.27751 | 51.7583 | 0.3129661 | 0.1312726 | 561.3425 | 0 | 0 | 0 |  | Fe-Cr-Ni-Cu-Al | 489.2721 | 49.36309 | -42.11044 | 204.8045
5502 | 16.27135 | 14.06724 | 9.772906 | 39.67392 | 20.21459 | 51.42586 | 0.3130275 | 0.1320996 | 565.2965 | 0 | 0 | 0 |  | Fe-Cr-Ni-Cu-Al | 527.4564 | 40.69566 | -7.129545 | 177.4742
5503 | 22.52014 | 12.13893 | 11.21239 | 32.36809 | 21.76045 | 51.41201 | 0.3128312 | 0.1332041 | 574.3611 | 0 | 0 | 0 |  | Fe-Cr-Ni-Cu-Al | 567.197 | 41.04014 | 40.04442 | 150.9991
5504 | 30.2185 | 10.12851 | 12.7049 | 24.75676 | 22.19133 | 52.28621 | 0.311881 | 0.1346522 | 596.3566 | 0 | 0 | 0 |  | Fe-Cr-Ni-Cu-Al | 600.4623 | 38.15009 | 89.61359 | 142.0326
5505 | 39.94699 | 7.889295 | 13.99591 | 16.52874 | 21.63907 | 54.0091 | 0.310241 | 0.1353521 | 624.8322 | 0 | 0 | 0 |  | Fe-Cr-Ni-Cu-Al | 597.1495 | 46.73468 | 137.0424 | 107.8802
5506 | 51.95202 | 5.496546 | 14.89256 | 9.404511 | 18.25436 | 57.87183 | 0.3073666 | 0.1336929 | 663.1839 | 0 | 0 | 0 |  | Fe-Cr-Ni-Cu-Al | 536.324 | 47.99097 | 171.1355 | 101.9418
5507 | 64.04444 | 4.184433 | 14.17183 | 5.113932 | 12.48537 | 64.22284 | 0.3028694 | 0.1245812 | 666.1234 | 0 |  | 0 |  | Fe-Cr-Ni-Cu-Al | 508.7604 | 42.4445 | 168.2609 | 109.2858
5508 | 6.957985 | 10.79698 | 6.094534 | 55.42043 | 20.73007 | 46.49947 | 0.32312 | 0.1305001 | 499.5042 | 0 | 0 | 0 |  | Fe-Cr-Ni-Cu-Al | 455.8284 | 62.06494 | -122.7745 | 237.9963
5509 | 10.81739 | 11.19051 | 6.316669 | 47.86701 | 23.80842 | 46.29791 | 0.3210904 | 0.1308927 | 498.6185 | 0 | 0 | 0 |  | Fe-Cr-Ni-Cu-Al | 497.5102 | 46.23809 | -82.09512 | 205.7154
5510 | 16.08835 | 10.37005 | 7.804725 | 39.42889 | 26.30799 | 46.31748 | 0.3197855 | 0.1314203 | 502.441 | 0 | 0 | 0 |  | Fe-Cr-Ni-Cu-Al | 538.8894 | 43.2128 | -29.75549 | 184.4076
5511 | 22.61879 | 9.359594 | 9.24556 | 31.45633 | 27.31973 | 47.13727 | 0.3179976 | 0.1322527 | 518.1355 | 0 | 0 | 0 |  | Fe-Cr-Ni-Cu-Al | 580.8134 | 42.91669 | 19.53635 | 151.5837
5512 | 31.66895 | 7.076442 | 10.65177 | 23.06227 | 27.54058 | 48.23667 | 0.3167057 | 0.1334362 | 541.0544 | 0 | 0 | 0 |  | Fe-Cr-Ni-Cu-Al | 608.8266 | 38.23614 | 76.5049 | 126.6501
5513 | 40.29914 | 5.862541 | 11.91315 | 15.76256 | 26.16261 | 50.43535 | 0.3140277 | 0.1349781 | 579.375 | 0 | 0 | 0 |  | Fe-Cr-Ni-Cu-Al | 603.6543 | 44.20574 | 123.1558 | 106.0404
5514 | 52.09514 | 3.38392 | 14.00747 | 8.271197 | 22.24228 | 54.31465 | 0.3110075 | 0.135802 | 637.1562 | 0 | 0 | 0 |  | Fe-Cr-Ni-Cu-Al | 539.5157 | 55.78246 | 153.1155 | 102.3918
5515 | 11.49313 | 7.133737 | 4.026755 | 46.49798 | 30.8484 | 41.46112 | 0.3280361 | 0.1266279 | 420.4151 | 0 | 0 | 0 |  | Fe-Cr-Ni-Cu-Al | 506.9587 | 50.27114 | -93.33806 | 207.1595
5516 | 17.02462 | 7.315692 | 5.505951 | 37.2531 | 32.90064 | 42.28444 | 0.325031 | 0.1267796 | 430.308 | 0 | 0 | 0 |  | Fe-Cr-Ni-Cu-Al | 553.6838 | 48.36686 | -47.82938 | 165.9243
5517 | 23.95655 | 6.195721 | 6.994554 | 28.77357 | 34.0796 | 43.08761 | 0.3231422 | 0.127611 | 444.9096 | 0 | 0 | 0 |  | Fe-Cr-Ni-Cu-Al | 595.5652 | 44.43031 | 9.829772 | 132.3659
5518 | 31.32281 | 5.07181 | 8.5886 | 20.14488 | 34.8719 | 44.09889 | 0.3210808 | 0.1299461 | 470.0183 | 0 | 0 | 0 |  | Fe-Cr-Ni-Cu-Al | 615.3676 | 45.03114 | 61.39196 | 112.2986
5519 | 39.79181 | 4.939722 | 11.15323 | 12.07399 | 32.04124 | 47.23976 | 0.3166253 | 0.1330606 | 527.2116 | 0 | 0 | 0 |  | Fe-Cr-Ni-Cu-Al | 610.1082 | 56.30297 | 115.6874 | 105.8424
5520 | 33.97922 | 45.05753 | 5.411376 | 14.05947 | 1.492408 | 90.04105 | 0.2609276 | 0.0571424 | 260.2834 | 0 | 0 | 0 |  | Fe-Cr-Ni-Cu-Al | 218.0873 | 87.41219 | 652.1287 | 187.0836
5521 | 40.44414 | 38.62079 | 5.450035 | 12.97992 | 2.505116 | 86.47794 | 0.2670397 | 0.06922926 | 342.9236 | 0 | 0 | 0 |  | Fe-Cr-Ni-Cu-Al | 252.2423 | 78.93906 | 596.5985 | 196.7261
5522 | 46.50162 | 33.45526 | 4.443382 | 12.02552 | 3.574212 | 83.38005 | 0.2718782 | 0.07891915 | 409.1599 | 1 | 0 | 0 |  | Fe-Cr-Ni-Cu-Al | 296.6794 | 90.56907 | 533.3785 | 204.2063
5523 | 52.18444 | 26.77188 | 4.477578 | 10.90626 | 5.659845 | 78.43675 | 0.278892 | 0.094811 | 516.5104 | 1 | 0 | 0 |  | Fe-Cr-Ni-Cu-Al | 481.5617 | 134.9328 | 440.503 | 200.3559
5524 | 58.00902 | 22.4188 | 3.451272 | 8.717784 | 7.403117 | 75.33459 | 0.2829663 | 0.1040372 | 575.1883 | 0 | 0 | 0 |  | Fe-Cr-Ni-Cu-Al | 578.3006 | 71.14761 | 368.9872 | 174.2942
5525 | 21.45956 | 48.52235 | 6.444528 | 22.09243 | 1.481118 | 88.89906 | 0.2604567 | 0.05548648 | 243.6921 | 0 | 0 | 0 |  | Fe-Cr-Ni-Cu-Al | 184.3611 | 86.41103 | 616.2715 | 223.4259
5526 | 27.81131 | 42.1969 | 7.578688 | 19.92485 | 2.488254 | 85.63033 | 0.2664713 | 0.06852121 | 332.3536 | 0 | 0 | 0 |  | Fe-Cr-Ni-Cu-Al | 214.9434 | 73.72838 | 586.7048 | 224.4027
5527 | 32.8623 | 36.33303 | 8.635276 | 18.69633 | 3.473065 | 82.39925 | 0.272277 | 0.07902674 | 403.9307 | 1 | 0 | 0 |  | Fe-Cr-Ni-Cu-Al | 246.2141 | 69.24586 | 532.9377 | 235.7684
5528 | 37.90932 | 31.37355 | 8.854658 | 16.7749 | 5.08757 | 78.88132 | 0.2773124 | 0.09145378 | 488.7012 | 1 | 0 | 0 |  | Fe-Cr-Ni-Cu-Al | 313.7436 | 81.92375 | 482.281 | 224.2761
5529 | 43.03517 | 26.04396 | 10.17758 | 13.46619 | 7.277103 | 74.98985 | 0.2827377 | 0.1047814 | 577.1998 | 0 | 0 | 0 |  | Fe-Cr-Ni-Cu-Al | 512.4255 | 100.8827 | 446.0969 | 209.6939
5530 | 48.40605 | 21.5098 | 9.250713 | 11.26621 | 9.567233 | 71.31851 | 0.2873588 | 0.1143238 | 630.6431 | 0 | 0 | 0 |  | Fe-Cr-Ni-Cu-Al | 591.0226 | 45.9935 | 368.0775 | 191.9518
5531 | 52.67294 | 17.05767 | 8.424924 | 9.120447 | 12.72402 | 66.96349 | 0.2924373 | 0.1232662 | 666.8438 | 0 | 0 | 0 |  | Fe-Cr-Ni-Cu-Al | 602.9061 | 47.15855 | 296.5841 | 171.2496
5532 | 12.11315 | 48.87077 | 4.243986 | 33.30904 | 1.463066 | 85.89539 | 0.2631837 | 0.05260858 | 214.6359 | 0 | 0 | 0 |  | Fe-Cr-Ni-Cu-Al | 152.9526 | 91.10052 | 489.8698 | 248.6705
5533 | 16.01739 | 42.87457 | 8.417828 | 30.75558 | 1.934633 | 83.58543 | 0.2691069 | 0.06157726 | 272.4305 | 0 | 0 | 0 |  | Fe-Cr-Ni-Cu-Al | 180.623 | 74.92774 | 433.6665 | 241.9545
5534 | 21.42224 | 37.04079 | 10.7222 | 27.85769 | 2.957084 | 80.69326 | 0.274771 | 0.07381772 | 354.5561 | 0 | 0 | 0 |  | Fe-Cr-Ni-Cu-Al | 207.0688 | 64.25129 | 410.321 | 239.8431
5535 | 25.63794 | 32.46325 | 12.93488 | 24.50477 | 4.459154 | 77.74991 | 0.2793912 | 0.08805261 | 453.8522 | 1 | 0 | 0 |  | Fe-Cr-Ni-Cu-Al | 250.2146 | 55.33274 | 410.1628 | 240.7424
5536 | 29.69602 | 28.63574 | 14.49178 | 20.51529 | 6.66117 | 74.45872 | 0.2833952 | 0.1027615 | 554.5969 | 1 | 0 | 0 |  | Fe-Cr-Ni-Cu-Al | 374.1407 | 96.67123 | 427.5898 | 233.131
5537 | 33.62127 | 24.23448 | 15.95948 | 17.27702 | 8.907754 | 70.98239 | 0.2880712 | 0.1141189 | 624.3308 | 0 | 0 | 0 |  | Fe-Cr-Ni-Cu-Al | 549.9608 | 53.87054 | 402.4894 | 202.8042
5538 | 38.20978 | 19.88013 | 15.35597 | 14.0662 | 12.48793 | 66.38346 | 0.2931031 | 0.1253297 | 676.1887 | 0 | 0 | 0 |  | Fe-Cr-Ni-Cu-Al | 598.4101 | 45.77639 | 327.0127 | 174.4315
5539 | 42.01072 | 16.29742 | 14.71896 | 10.62273 | 16.35018 | 62.287 | 0.2973851 | 0.132334 | 690.7301 | 0 | 0 | 0 |  | Fe-Cr-Ni-Cu-Al | 594.562 | 55.45455 | 258.1324 | 141.9508
5540 | 45.2034 | 13.64963 | 11.55713 | 8.340825 | 21.24901 | 57.87329 | 0.3013296 | 0.1355487 | 664.8716 | 0 | 0 | 0 |  | Fe-Cr-Ni-Cu-Al | 609.9432 | 59.16707 | 217.8636 | 120.2531
5541 | 9.898106 | 39.62695 | 6.242256 | 42.79806 | 1.434631 | 79.77224 | 0.2755266 | 0.05354032 | 205.9165 | 0 | 0 | 0 |  | Fe-Cr-Ni-Cu-Al | 145.7904 | 82.51241 | 235.6458 | 270.0752
5542 | 13.06398 | 35.55379 | 10.56259 | 38.8776 | 1.942044 | 78.49395 | 0.2793013 | 0.06211073 | 260.719 | 0 | 0 | 0 |  | Fe-Cr-Ni-Cu-Al | 170.4345 | 66.71568 | 214.0833 | 232.5504
5543 | 16.35666 | 31.40933 | 15.04322 | 33.73347 | 3.45732 | 76.05723 | 0.2834399 | 0.07943289 | 377.9017 | 0 | 0 | 0 |  | Fe-Cr-Ni-Cu-Al | 214.4121 | 53.87324 | 228.6083 | 230.9201
5544 | 19.55808 | 27.79334 | 18.39331 | 29.28202 | 4.973242 | 73.78655 | 0.2869884 | 0.09312633 | 473.343 | 1 | 0 | 0 |  | Fe-Cr-Ni-Cu-Al | 258.4942 | 44.08007 | 260.2037 | 223.5609
5545 | 22.28095 | 24.69588 | 21.1888 | 24.14531 | 7.689049 | 70.47029 | 0.290469 | 0.1105928 | 591.4628 | 1 | 0 | 0 |  | Fe-Cr-Ni-Cu-Al | 422.4587 | 84.55583 | 314.7043 | 208.1116
5546 | 26.2608 | 21.39371 | 21.85187 | 19.92072 | 10.57289 | 67.07389 | 0.2940214 | 0.1228967 | 663.2044 | 0 | 0 | 0 |  | Fe-Cr-Ni-Cu-Al | 558.455 | 41.42727 | 321.1545 | 204.2184
5547 | 29.89775 | 18.20054 | 21.75584 | 15.70127 | 14.4446 | 63.04472 | 0.2978675 | 0.1320775 | 696.5748 | 0 | 0 | 0 |  | Fe-Cr-Ni-Cu-Al | 569.3221 | 47.16455 | 288.4534 | 167.8259
5548 | 33.08156 | 14.30018 | 21.11131 | 12.09926 | 19.40769 | 58.20326 | 0.3029965 | 0.1388517 | 695.1545 | 0 | 0 | 0 |  | Fe-Cr-Ni-Cu-Al | 561.7502 | 58.00625 | 213.9722 | 134.5265
5549 | 35.68861 | 13.05372 | 16.07649 | 8.701844 | 26.47933 | 53.2991 | 0.3061957 | 0.1383174 | 628.4987 | 0 | 0 | 0 |  | Fe-Cr-Ni-Cu-Al | 596.1685 | 73.35609 | 184.3991 | 117.6069
5550 | 7.789728 | 31.73003 | 9.211133 | 49.85781 | 1.411304 | 74.65306 | 0.2866064 | 0.05459995 | 199.4291 | 0 | 0 | 0 |  | Fe-Cr-Ni-Cu-Al | 145.125 | 72.5527 | 70.37194 | 220.8746
5551 | 9.963164 | 28.75604 | 14.661 | 44.21303 | 2.406768 | 73.53624 | 0.2892316 | 0.06884972 | 290.405 | 0 | 0 | 0 |  | Fe-Cr-Ni-Cu-Al | 184.9858 | 53.97091 | 97.84673 | 198.687
5552 | 12.17987 | 25.51498 | 20.26998 | 38.11217 | 3.923 | 71.75905 | 0.2922804 | 0.08523399 | 401.5584 | 1 | 0 | 0 |  | Fe-Cr-Ni-Cu-Al | 220.9969 | 44.07813 | 121.48 | 193.505
5553 | 14.41418 | 23.00611 | 23.80799 | 32.8026 | 5.969116 | 69.50951 | 0.294798 | 0.1016949 | 514.746 | 1 | 0 | 0 |  | Fe-Cr-Ni-Cu-Al | 273.5464 | 40.09992 | 154.9145 | 185.5145
5554 | 16.97956 | 19.76089 | 26.77046 | 27.77299 | 8.7161 | 66.29534 | 0.2983981 | 0.1175176 | 615.4171 | 1 | 0 | 0 |  | Fe-Cr-Ni-Cu-Al | 384.7968 | 69.11392 | 205.5789 | 186.5703
5555 | 19.73354 | 17.35207 | 28.80784 | 22.45398 | 11.65258 | 63.55272 | 0.3009098 | 0.1294565 | 684.6279 | 0 | 0 | 0 |  | Fe-Cr-Ni-Cu-Al | 467.7957 | 55.99278 | 269.9833 | 196.3987
5556 | 23.09048 | 13.97386 | 29.12409 | 17.07791 | 16.73366 | 58.84237 | 0.3052138 | 0.1397777 | 712.5802 | 0 | 0 | 0 |  | Fe-Cr-Ni-Cu-Al | 517.8093 | 55.73067 | 250.6847 | 175.5205
5557 | 24.40061 | 12.49492 | 28.21185 | 12.494 | 22.39862 | 54.73052 | 0.3080973 | 0.1440788 | 691.1536 | 0 | 0 | 0 |  | Fe-Cr-Ni-Cu-Al | 521.5724 | 51.6552 | 202.5956 | 137.9589
5558 | 26.57824 | 9.8982 | 22.34881 | 9.072684 | 32.10207 | 48.35145 | 0.3136422 | 0.1394176 | 575.3784 | 0 | 0 | 0 |  | Fe-Cr-Ni-Cu-Al | 547.0591 | 71.5147 | 141.044 | 116.202
5559 | 6.774174 | 22.52519 | 14.24048 | 55.05752 | 1.402641 | 69.3789 | 0.2992902 | 0.0561807 | 194.6981 | 0 | 0 | 0 |  | Fe-Cr-Ni-Cu-Al | 143.5932 | 59.83127 | -18.87658 | 222.5722
5560 | 7.829652 | 20.95803 | 21.6028 | 46.77245 | 2.837074 | 68.94366 | 0.2999528 | 0.07629057 | 323.9902 | 1 | 0 | 0 |  | Fe-Cr-Ni-Cu-Al | 191.9166 | 50.87233 | 34.2343 | 186.4453
5561 | 8.97664 | 18.57254 | 27.25731 | 40.8566 | 4.336913 | 67.54397 | 0.3020916 | 0.09166772 | 427.8185 | 1 | 0 | 0 |  | Fe-Cr-Ni-Cu-Al | 224.9867 | 44.85458 | 86.189 | 195.9881
5562 | 11.40276 | 17.37241 | 30.508 | 34.20612 | 6.510701 | 66.13238 | 0.3026333 | 0.1069077 | 533.8052 | 1 | 0 | 0 |  | Fe-Cr-Ni-Cu-Al | 265.1977 | 48.17942 | 154.1231 | 199.9534
5563 | 12.70725 | 15.77467 | 33.39103 | 28.91811 | 9.208941 | 63.73256 | 0.3044032 | 0.1223604 | 633.6879 | 1 | 0 | 0 |  | Fe-Cr-Ni-Cu-Al | 323.2324 | 66.40112 | 213.151 | 206.4463
5564 | 15.34297 | 13.26462 | 35.70929 | 22.44617 | 13.23696 | 60.25233 | 0.3071967 | 0.13778 | 717.8537 | 0 | 0 | 0 |  | Fe-Cr-Ni-Cu-Al | 416.3041 | 68.09367 | 258.3902 | 194.7945
5565 | 17.42252 | 10.81409 | 36.62514 | 17.18112 | 17.95712 | 56.38605 | 0.3104478 | 0.1452038 | 726.6935 | 0 | 0 | 0 |  | Fe-Cr-Ni-Cu-Al | 473.3204 | 62.6187 | 239.8537 | 178.4569
5566 | 18.94632 | 9.407921 | 34.51797 | 11.49773 | 25.63007 | 51.36685 | 0.3136489 | 0.1477247 | 674.313 | 0 | 0 | 0 |  | Fe-Cr-Ni-Cu-Al | 497.0593 | 51.17725 | 172.2262 | 118.3124
5567 | 20.59916 | 7.671486 | 27.42521 | 7.812977 | 36.49117 | 45.26131 | 0.3185434 | 0.1395404 | 537.1454 | 0 | 0 | 0 |  | Fe-Cr-Ni-Cu-Al | 518.6268 | 66.51099 | 115.2415 | 104.7268
5568 | 6.633901 | 14.99996 | 20.9184 | 56.07415 | 1.373596 | 65.8937 | 0.3091216 | 0.05789428 | 194.9037 | 1 | 0 | 0 |  | Fe-Cr-Ni-Cu-Al | 142.7791 | 55.66798 | -58.21958 | 238.2632
5569 | 6.785981 | 14.44125 | 28.5306 | 47.432 | 2.810171 | 66.00554 | 0.3084177 | 0.07829763 | 325.5614 | 1 | 0 | 0 |  | Fe-Cr-Ni-Cu-Al | 183.1946 | 52.7144 | 18.94371 | 221.963
5570 | 6.93326 | 13.8325 | 34.35513 | 40.57236 | 4.306742 | 65.57662 | 0.3082575 | 0.09403994 | 435.3295 | 1 |  | 0 |  | Fe-Cr-Ni-Cu-Al | 212.7824 | 45.21602 | 96.32684 | 229.5022
5571 | 8.093701 | 12.24533 | 38.28229 | 34.53558 | 6.843088 | 63.43421 | 0.3097249 | 0.1132517 | 564.4313 | 1 | 0 | 0 |  | Fe-Cr-Ni-Cu-Al | 246.5402 | 54.23177 | 170.2834 | 242.1357
5572 | 9.40725 | 10.70491 | 41.74861 | 28.54433 | 9.594905 | 61.27622 | 0.3111445 | 0.1281234 | 659.5487 | 1 | 0 | 0 |  | Fe-Cr-Ni-Cu-Al | 286.2527 | 77.5845 | 243.1432 | 248.3108
5573 | 11.00347 | 9.220238 | 43.94924 | 22.5367 | 13.29035 | 58.46603 | 0.3127845 | 0.1409616 | 726.5215 | 1 | 0 | 0 |  | Fe-Cr-Ni-Cu-Al | 358.7402 | 75.03375 | 255.0019 | 195.7159
5574 | 12.78993 | 7.577806 | 45.21841 | 15.87614 | 18.53771 | 54.80094 | 0.3149774 | 0.1504134 | 749.0397 | 0 | 0 | 0 |  | Fe-Cr-Ni-Cu-Al | 439.0079 | 70.39645 | 238.2906 | 162.386
5575 | 15.0919 | 5.854675 | 42.30103 | 10.01726 | 26.73513 | 49.59942 | 0.3183421 | 0.1523586 | 685.6058 | 0 | 0 | 0 |  | Fe-Cr-Ni-Cu-Al | 469.6476 | 58.89498 | 168.3189 | 123.6543
5576 | 16.66917 | 5.173243 | 33.5814 | 6.322388 | 38.25379 | 43.73783 | 0.3222013 | 0.1418507 | 532.4932 | 0 | 0 | 0 |  | Fe-Cr-Ni-Cu-Al | 489.8748 | 57.71106 | 107.0923 | 101.7464
5577 | 4.812806 | 8.961867 | 37.43418 | 46.00087 | 2.790272 | 63.92433 | 0.3154266 | 0.08050065 | 331.7294 | 1 | 0 | 0 |  | Fe-Cr-Ni-Cu-Al | 169.6267 | 55.96701 | 13.64758 | 239.1453
5578 | 4.922315 | 9.165781 | 42.42497 | 39.2063 | 4.280641 | 63.8778 | 0.314131 | 0.09644837 | 444.2608 | 1 | 0 | 0 |  | Fe-Cr-Ni-Cu-Al | 196.2843 | 51.12216 | 106.6598 | 248.5447
5579 | 6.074845 | 8.483919 | 46.82469 | 32.25747 | 6.359078 | 62.89572 | 0.3139446 | 0.1128089 | 560.2228 | 1 | 0 | 0 |  | Fe-Cr-Ni-Cu-Al | 222.5951 | 56.49837 | 194.1477 | 246.4239
5580 | 7.331646 | 7.801238 | 49.5398 | 26.2189 | 9.108416 | 61.06777 | 0.3142606 | 0.1283639 | 663.3539 | 1 | 0 | 0 |  | Fe-Cr-Ni-Cu-Al | 257.3949 | 73.13212 | 255.9033 | 216.2508
5581 | 8.774893 | 6.127357 | 51.88032 | 19.96918 | 13.24826 | 57.78556 | 0.3162022 | 0.144378 | 749.2984 | 1 | 0 | 0 |  | Fe-Cr-Ni-Cu-Al | 329.2477 | 79.14362 | 259.1872 | 169.9099
5582 | 10.36525 | 5.361387 | 52.05276 | 14.41512 | 17.80549 | 54.77723 | 0.3173265 | 0.1531035 | 773.1151 | 0 | 0 | 0 |  | Fe-Cr-Ni-Cu-Al | 410.6647 | 81.86961 | 229.5527 | 154.5264
5583 | 13.5241 | 3.434053 | 49.10634 | 8.393736 | 25.54177 | 49.81495 | 0.3204248 | 0.1566568 | 722.7772 | 0 | 0 | 0 |  | Fe-Cr-Ni-Cu-Al | 454.5319 | 64.24223 | 177.2245 | 126.3168
5584 | 2.944056 | 5.482089 | 51.57426 | 35.73248 | 4.267113 | 63.08443 | 0.3182739 | 0.0986233 | 457.4481 | 1 | 1 | 1 | 457.4481 | Fe-Cr-Ni-Cu-Al | 175.4688 | 58.09436 | 112.7769 | 238.5983
5585 | 4.041631 | 5.644403 | 55.22533 | 28.74254 | 6.346101 | 62.47137 | 0.3169745 | 0.1156086 | 581.1999 | 1 | 0 | 0 |  | Fe-Cr-Ni-Cu-Al | 199.8645 | 61.72103 | 189.5233 | 203.4844
5586 | 5.225835 | 4.865481 | 58.2237 | 22.5958 | 9.089188 | 60.64083 | 0.3173151 | 0.1318064 | 689.9593 | 1 | 0 | 0 |  | Fe-Cr-Ni-Cu-Al | 238.7054 | 71.34772 | 242.9224 | 159.786
5587 | 6.569154 | 4.077447 | 60.99192 | 16.19533 | 12.16614 | 58.72538 | 0.3176939 | 0.1441857 | 764.5604 | 1 | 0 | 0 |  | Fe-Cr-Ni-Cu-Al | 288.0169 | 78.45695 | 267.9423 | 151.5096
5588 | 9.103805 | 4.23802 | 59.80551 | 10.35884 | 16.49381 | 56.20755 | 0.3173792 | 0.155167 | 813.2356 | 0 | 0 | 0 |  | Fe-Cr-Ni-Cu-Al | 389.3809 | 90.21072 | 245.3134 | 142.6586
5589 | 3.675922 | 53.61829 | 6.439516 | 16.73072 | 19.53556 | 68.20789 | 0.2687161 | 0.1265824 | 663.4802 | 1 | 0 | 0 |  | Fe-Cr-Ni-Cu-Al | 628.3952 | 136.3914 | 730.9071 | 288.3841
5590 | 6.340686 | 47.22765 | 6.664606 | 15.87257 | 23.89449 | 62.69197 | 0.2769926 | 0.1308778 | 645.1662 | 1 | 0 | 0 |  | Fe-Cr-Ni-Cu-Al | 706.4129 | 69.59267 | 620.3527 | 301.0992
5591 | 9.27198 | 41.92986 | 5.568942 | 15.07172 | 28.15749 | 58.1526 | 0.2838695 | 0.1320395 | 608.65 | 1 | 0 | 0 |  | Fe-Cr-Ni-Cu-Al | 739.5482 | 51.30962 | 435.3459 | 281.4909
5592 | 14.81346 | 33.85304 | 5.661899 | 13.79097 | 31.88063 | 53.84683 | 0.2925118 | 0.1320633 | 567.5107 | 1 | 0 | 0 |  | Fe-Cr-Ni-Cu-Al | 746.5043 | 46.07399 | 209.2981 | 212.9393
5593 | 19.66091 | 28.76526 | 4.42828 | 11.18567 | 35.95988 | 50.66955 | 0.2980503 | 0.1313404 | 530.1053 | 0 | 0 | 0 |  | Fe-Cr-Ni-Cu-Al | 755.8952 | 43.40914 | 134.2216 | 176.1612
5594 | 3.38773 | 53.62013 | 7.121592 | 24.41347 | 11.45708 | 75.28341 | 0.2649302 | 0.1111709 | 605.789 | 1 | 0 | 0 |  | Fe-Cr-Ni-Cu-Al | 462.0659 | 171.4719 | 728.2163 | 264.558
5595 | 5.833508 | 47.79501 | 8.584126 | 22.56821 | 15.21915 | 69.6132 | 0.2726157 | 0.121618 | 646.2408 | 1 | 0 | 0 |  | Fe-Cr-Ni-Cu-Al | 563.0942 | 139.0193 | 665.7054 | 290.7531
5596 | 8.288501 | 41.89205 | 9.956489 | 21.5569 | 18.30606 | 64.97073 | 0.2799288 | 0.127089 | 648.6758 | 1 | 0 | 0 |  | Fe-Cr-Ni-Cu-Al | 634.3018 | 85.70806 | 533.0475 | 290.5293
5597 | 12.26619 | 36.54515 | 10.31426 | 19.54007 | 21.33433 | 61.19014 | 0.2860356 | 0.1310385 | 644.0404 | 1 | 0 | 0 |  | Fe-Cr-Ni-Cu-Al | 684.8628 | 58.91377 | 401.3338 | 275.3751
5598 | 17.60814 | 30.4459 | 11.89779 | 15.74224 | 24.30593 | 57.90363 | 0.292173 | 0.1336213 | 632.1435 | 1 | 0 | 0 |  | Fe-Cr-Ni-Cu-Al | 707.4493 | 48.10326 | 271.7345 | 227.9729
5599 | 23.23804 | 25.24157 | 10.85564 | 13.2208 | 27.44395 | 54.82258 | 0.2974468 | 0.1335527 | 600.6334 | 0 | 0 | 0 |  | Fe-Cr-Ni-Cu-Al | 713.5737 | 42.08961 | 193.0252 | 192.6565
5600 | 30.48641 | 19.74552 | 9.752474 | 10.55759 | 29.458 | 52.71663 | 0.3020314 | 0.1328336 | 576.6505 | 0 | 0 | 0 |  | Fe-Cr-Ni-Cu-Al | 702.3904 | 50.73584 | 184.2543 | 153.8388
5601 | 3.177491 | 51.27864 | 4.453088 | 34.95018 | 6.140605 | 78.9693 | 0.2654832 | 0.08889951 | 453.6894 | 0 | 0 | 0 |  | Fe-Cr-Ni-Cu-Al | 245.8604 | 100.8213 | 561.5348 | 302.8086
5602 | 4.269444 | 45.71295 | 8.975105 | 32.79166 | 8.25084 | 74.6602 | 0.2724683 | 0.1003458 | 520.6856 | 0 | 0 | 0 |  | Fe-Cr-Ni-Cu-Al | 323.0942 | 115.5894 | 521.435 | 298.4388
5603 | 6.646287 | 40.22189 | 11.64303 | 30.25014 | 11.23865 | 69.79593 | 0.2794371 | 0.1150268 | 604.9305 | 1 | 0 | 0 |  | Fe-Cr-Ni-Cu-Al | 456.9509 | 128.3802 | 482.5244 | 293.5883
5604 | 10.08495 | 35.47156 | 14.13353 | 26.77558 | 13.53437 | 66.56511 | 0.2846718 | 0.1217195 | 632.099 | 1 | 0 | 0 |  | Fe-Cr-Ni-Cu-Al | 545.1122 | 94.92127 | 407.7413 | 275.0042
5605 | 15.0227 | 31.2013 | 15.79015 | 22.35331 | 15.63254 | 64.17181 | 0.2886769 | 0.127833 | 660.8353 | 1 | 0 | 0 |  | Fe-Cr-Ni-Cu-Al | 604.2829 | 54.50974 | 375.5113 | 260.8364
5606 | 20.00767 | 26.29838 | 17.31865 | 18.74839 | 17.62691 | 61.66258 | 0.2933088 | 0.1315097 | 667.2688 | 1 | 0 | 0 |  | Fe-Cr-Ni-Cu-Al | 634.6177 | 48.36116 | 293.2781 | 213.2841
5607 | 27.61206 | 21.23708 | 16.40411 | 15.0263 | 19.72045 | 59.33153 | 0.2974782 | 0.1330967 | 657.9881 | 0 | 0 | 0 |  | Fe-Cr-Ni-Cu-Al | 639.3325 | 51.16272 | 248.3841 | 189.6744
5608 | 35.33381 | 17.01586 | 15.36781 | 11.091 | 21.19151 | 57.93938 | 0.3003015 | 0.1339431 | 652.2885 | 0 | 0 | 0 |  | Fe-Cr-Ni-Cu-Al | 626.2698 | 63.08376 | 226.0332 | 138.0936
5609 | 44.26118 | 13.73637 | 11.63058 | 8.393829 | 21.97805 | 57.27159 | 0.3017628 | 0.1332226 | 642.1588 | 0 | 0 | 0 |  | Fe-Cr-Ni-Cu-Al | 610.1671 | 62.73304 | 214.5734 | 123.1408
5610 | 3.079723 | 41.09878 | 6.474107 | 44.38767 | 4.959721 | 74.51152 | 0.2776885 | 0.08463354 | 402.0739 | 0 | 0 | 0 |  | Fe-Cr-Ni-Cu-Al | 208.121 | 74.80464 | 253.067 | 311.4023
5611 | 4.216809 | 37.29732 | 11.08057 | 40.78413 | 6.621162 | 71.7724 | 0.2822668 | 0.099579 | 502.8247 | 1 | 0 | 0 |  | Fe-Cr-Ni-Cu-Al | 250.6889 | 73.58032 | 224.0215 | 283.4862
5612 | 7.513335 | 32.97758 | 15.79432 | 35.41776 | 8.297009 | 69.48233 | 0.2865679 | 0.1099514 | 570.9188 | 1 | 0 | 0 |  | Fe-Cr-Ni-Cu-Al | 330.1462 | 84.01117 | 242.0909 | 270.9222
5613 | 10.81143 | 29.19114 | 19.31836 | 30.75469 | 9.924382 | 67.41495 | 0.2902265 | 0.1163946 | 606.9771 | 1 | 0 | 0 |  | Fe-Cr-Ni-Cu-Al | 464.7494 | 84.21784 | 249.2942 | 248.8645
5614 | 16.45644 | 25.53612 | 21.90971 | 24.96681 | 11.13092 | 66.32526 | 0.2927095 | 0.1216343 | 642.3719 | 1 | 0 | 0 |  | Fe-Cr-Ni-Cu-Al | 555.9286 | 46.4094 | 298.4597 | 242.6412
5615 | 22.39053 | 21.88889 | 22.35765 | 20.38181 | 12.98113 | 64.39346 | 0.2955796 | 0.1266171 | 666.0668 | 1 | 0 | 0 |  | Fe-Cr-Ni-Cu-Al | 578.5441 | 40.33974 | 295.9754 | 205.354
5616 | 29.89775 | 18.20054 | 21.75584 | 15.70127 | 14.4446 | 63.04472 | 0.2978675 | 0.1302181 | 684.5433 | 0 | 0 | 0 |  | Fe-Cr-Ni-Cu-Al | 573.5342 | 48.99482 | 288.7795 | 174.9581
5617 | 38.75064 | 13.79474 | 20.36513 | 11.67161 | 15.41789 | 61.925 | 0.3004629 | 0.1299457 | 673.0303 | 0 | 0 | 0 |  | Fe-Cr-Ni-Cu-Al | 538.0609 | 47.35258 | 252.2369 | 146.8122
5618 | 49.87855 | 11.87977 | 14.63069 | 7.919268 | 15.69171 | 62.38555 | 0.2996372 | 0.1293086 | 675.0814 | 0 | 0 | 0 |  | Fe-Cr-Ni-Cu-Al | 540.1965 | 50.22202 | 242.9859 | 134.3217
5619 | 2.996553 | 32.54909 | 9.448906 | 51.14482 | 3.860625 | 70.96571 | 0.2883878 | 0.07949056 | 350.2434 | 0 | 0 | 0 |  | Fe-Cr-Ni-Cu-Al | 181.2126 | 69.03234 | 80.86446 | 248.4176
5620 | 5.113239 | 29.51602 | 15.04847 | 45.38152 | 4.940751 | 69.85164 | 0.2910812 | 0.0934143 | 448.5759 | 1 | 0 | 0 |  | Fe-Cr-Ni-Cu-Al | 221.4691 | 57.17587 | 86.484375 | 208.3577
5621 | 8.293958 | 26.06188 | 20.70445 | 38.92908 | 6.01063 | 68.8529 | 0.2938051 | 0.1026151 | 515.1124 | 1 | 0 | 0 |  | Fe-Cr-Ni-Cu-Al | 258.3741 | 48.01426 | 116.265625 | 198.6693
5622 | 12.48792 | 23.2536 | 24.06411 | 33.15548 | 7.038884 | 68.09635 | 0.2955709 | 0.1071835 | 546.673 | 1 | 0 | 0 |  | Fe-Cr-Ni-Cu-Al | 300.1747 | 51.39025 | 156.823 | 191.2056
5623 | 17.94236 | 19.65309 | 26.62443 | 27.62148 | 8.158637 | 66.98476 | 0.2979978 | 0.1133954 | 589.9844 | 1 | 0 | 0 |  | Fe-Cr-Ni-Cu-Al | 356.4009 | 67.12597 | 212.1525 | 192.255
5624 | 23.58421 | 16.96749 | 28.16936 | 21.95632 | 9.322621 | 66.24852 | 0.2992712 | 0.1183741 | 625.9711 | 1 | 0 | 0 |  | Fe-Cr-Ni-Cu-Al | 406.8002 | 64.74653 | 297.8284 | 198.1665
5625 | 32.68527 | 13.18695 | 27.48402 | 16.1162 | 10.52756 | 65.34339 | 0.3009537 | 0.1218372 | 648.9752 | 1 | 0 | 0 |  | Fe-Cr-Ni-Cu-Al | 466.6894 | 57.48587 | 349.9069 | 221.7573
5626 | 41.63527 | 11.22123 | 25.33604 | 11.22041 | 10.58704 | 66.13372 | 0.3002854 | 0.121217 | 653.7971 | 0 | 0 | 0 |  | Fe-Cr-Ni-Cu-Al | 484.1282 | 49.51631 | 335.2845 | 205.3109
5627 | 55.09305 | 8.207047 | 18.53041 | 7.522574 | 10.64691 | 66.54313 | 0.3000525 | 0.1197986 | 648.2423 | 0 | 0 | 0 |  | Fe-Cr-Ni-Cu-Al | 501.7737 | 43.009 | 263.05 | 170.4877
5628 | 2.96249 | 22.98506 | 14.53121 | 56.18159 | 3.339647 | 66.46966 | 0.3009514 | 0.08230439 | 351.0766 | 1 | 0 | 0 |  | Fe-Cr-Ni-Cu-Al | 177.8291 | 55.61886 | -29.71366 | 216.8128
5629 | 5.932257 | 21.17223 | 21.82359 | 47.25049 | 3.821427 | 67.5048 | 0.3007702 | 0.08562837 | 381.377 | 1 | 0 | 0 |  | Fe-Cr-Ni-Cu-Al | 203.7977 | 49.94419 | 26.7824 | 190.1759
5630 | 8.97664 | 18.57254 | 27.25731 | 40.8566 | 4.336913 | 67.54397 | 0.3020916 | 0.0916243 | 427.5258 | 1 | 0 | 0 |  | Fe-Cr-Ni-Cu-Al | 225.6931 | 44.98417 | 79.46172 | 192.048
5631 | 13.33312 | 17.18822 | 30.18455 | 33.84346 | 5.450646 | 67.5533 | 0.3017958 | 0.1031263 | 517.6849 | 1 | 0 | 0 |  | Fe-Cr-Ni-Cu-Al | 249.9383 | 41.36496 | 156.8121 | 200.5169
5632 | 18.45482 | 15.27311 | 32.32934 | 27.99864 | 5.944091 | 67.88645 | 0.3018904 | 0.1035312 | 524.6651 | 1 | 0 | 0 |  | Fe-Cr-Ni-Cu-Al | 265.4518 | 48.41031 | 233.1174 | 220.4581
5633 | 25.79113 | 12.48659 | 33.61478 | 21.1296 | 6.977908 | 67.59175 | 0.3025369 | 0.1066097 | 548.5909 | 1 | 0 | 0 |  | Fe-Cr-Ni-Cu-Al | 304.2968 | 70.15093 | 341.6414 | 234.4647
5634 | 33.72604 | 9.81263 | 33.23341 | 15.59003 | 7.637892 | 67.52675 | 0.3029941 | 0.1119268 | 594.5735 | 1 | 0 | 0 |  | Fe-Cr-Ni-Cu-Al | 361.2111 | 76.52109 | 373.3383 | 214.243
5635 | 45.09997 | 7.998103 | 29.3453 | 9.774742 | 7.78189 | 68.65043 | 0.3014631 | 0.1136563 | 621.2995 | 0 | 0 | 0 |  | Fe-Cr-Ni-Cu-Al | 439.2054 | 65.41158 | 352.2154 | 177.7185
5636 | 58.82782 | 5.975048 | 21.36052 | 6.08525 | 7.751365 | 69.54353 | 0.3000454 | 0.1099431 | 597.5366 | 0 | 0 | 0 |  | Fe-Cr-Ni-Cu-Al | 482.5218 | 47.58738 | 266.5965 | 181.0522
5637 | 2.89992 | 15.29973 | 21.33646 | 57.19479 | 3.269111 | 63.06093 | 0.3109328 | 0.08082536 | 324.8635 | 1 | 0 | 0 |  | Fe-Cr-Ni-Cu-Al | 171.1848 | 54.71017 | -63.36145 | 242.6458
5638 | 5.845847 | 14.51397 | 28.67428 | 47.67086 | 3.295043 | 65.29276 | 0.3088599 | 0.08335077 | 356.1244 | 1 | 0 | 0 |  | Fe-Cr-Ni-Cu-Al | 187.2157 | 51.53442 | 20.85192 | 236.0253
5639 | 8.823846 | 13.69231 | 34.00694 | 40.16116 | 3.315739 | 67.00467 | 0.3073859 | 0.08484732 | 378.0941 | 1 | 0 | 0 |  | Fe-Cr-Ni-Cu-Al | 197.1652 | 49.37619 | 88.34518 | 213.4796
5640 | 13.7331 | 11.87282 | 37.11772 | 33.48499 | 3.79138 | 67.61779 | 0.3071234 | 0.08512749 | 384.7592 | 1 | 0 | 0 |  | Fe-Cr-Ni-Cu-Al | 215.7454 | 47.06387 | 146.0297 | 221.3009
5641 | 18.84181 | 10.15621 | 39.60873 | 27.08125 | 4.311997 | 68.14637 | 0.3067859 | 0.08979623 | 424.4535 | 1 | 0 | 0 |  | Fe-Cr-Ni-Cu-Al | 226.8545 | 47.30913 | 208.2713 | 222.0649
5642 | 25.34637 | 8.495489 | 40.49465 | 20.76523 | 4.898269 | 68.66471 | 0.3061308 | 0.09786839 | 492.9918 | 1 | 0 | 0 |  | Fe-Cr-Ni-Cu-Al | 241.2518 | 51.77097 | 268.2785 | 204.8392
5643 | 33.88916 | 6.692911 | 39.93805 | 14.02221 | 5.45766 | 69.36957 | 0.3051079 | 0.1012533 | 527.0614 | 1 | 0 | 0 |  | Fe-Cr-Ni-Cu-Al | 281.5531 | 66.61473 | 312.0891 | 184.82
5644 | 45.80824 | 4.846532 | 35.01702 | 8.292345 | 6.035859 | 69.97235 | 0.3036631 | 0.1035768 | 552.027 | 1 | 0 | 0 |  | Fe-Cr-Ni-Cu-Al | 371.1072 | 73.38975 | 290.7201 | 161.2711
5645 | 59.84366 | 3.909969 | 25.38104 | 4.778501 | 6.086833 | 71.16823 | 0.3010331 | 0.102093 | 548.4387 | 0 | 0 | 0 |  | Fe-Cr-Ni-Cu-Al | 453.4624 | 57.752 | 241.5237 | 184.2985
5646 | 5.746777 | 8.917501 | 37.24886 | 45.77314 | 2.313716 | 64.63801 | 0.3149605 | 0.07471166 | 296.9994 | 1 | 0 | 0 |  | Fe-Cr-Ni-Cu-Al | 162.7455 | 55.80793 | 5.72237 | 242.5169
5647 | 8.683429 | 8.982947 | 41.5787 | 38.42423 | 2.330696 | 66.74263 | 0.3123114 | 0.07556267 | 314.186 | 1 | 0 | 0 |  | Fe-Cr-Ni-Cu-Al | 172.2327 | 53.93779 | 59.07938 | 216.3724
5648 | 12.69705 | 8.184119 | 45.17002 | 31.11757 | 2.831245 | 67.8745 | 0.3107947 | 0.08144366 | 362.984 | 1 | 0 | 0 |  | Fe-Cr-Ni-Cu-Al | 187.0978 | 54.12994 | 127.5664 | 204.4363
5649 | 17.79323 | 7.362791 | 46.75555 | 24.74534 | 3.343084 | 68.78701 | 0.3093343 | 0.08622518 | 405.0714 | 1 | 1 | 1 | 405.0714 | Fe-Cr-Ni-Cu-Al | 202.6669 | 53.59153 | 177.9062 | 184.3515
5650 | 25.01102 | 5.588725 | 47.31972 | 18.21377 | 3.866769 | 69.44236 | 0.30852 | 0.09044949 | 443.4386 | 1 | 1 | 1 | 443.4386 | Fe-Cr-Ni-Cu-Al | 215.4191 | 53.63933 | 209.8443 | 141.0883
5651 | 32.41604 | 4.715742 | 45.78431 | 12.67918 | 4.404731 | 70.1874 | 0.3068945 | 0.09438148 | 480.2997 | 1 | 1 | 1 | 480.2997 | Fe-Cr-Ni-Cu-Al | 242.4072 | 54.39569 | 244.439 | 139.9949
5652 | 43.93313 | 2.853744 | 40.80802 | 6.975307 | 5.429793 | 70.17309 | 0.3057228 | 0.097387 | 504.5297 | 1 | 0 | 0 |  | Fe-Cr-Ni-Cu-Al | 319.8769 | 71.13778 | 245.623 | 153.3022
5653 | 8.571311 | 5.320177 | 50.05103 | 34.67712 | 1.380362 | 67.42316 | 0.3154828 | 0.06250416 | 232.7261 | 1 | 1 | 1 | 232.7261 | Fe-Cr-Ni-Cu-Al | 144.6052 | 62.12272 | 35.80321 | 157.677
5654 | 12.54563 | 5.391014 | 52.74615 | 27.45222 | 1.864988 | 68.94494 | 0.3128711 | 0.06993993 | 289.0849 | 1 | 1 | 1 | 289.0849 | Fe-Cr-Ni-Cu-Al | 165.2175 | 61.76658 | 93.49863 | 141.5951
5655 | 17.57851 | 4.546211 | 54.4031 | 21.11308 | 2.3591 | 69.86568 | 0.3114147 | 0.07592144 | 337.1568 | 1 | 1 | 1 | 337.1568 | Fe-Cr-Ni-Cu-Al | 179.2106 | 55.55191 | 127.7212 | 105.9248
5656 | 22.97181 | 3.719611 | 55.63929 | 14.77404 | 2.895247 | 70.7321 | 0.3099291 | 0.08679616 | 426.3184 | 1 | 1 | 1 | 426.3184 | Fe-Cr-Ni-Cu-Al | 192.3776 | 57.24332 | 156.632 | 91.19147
5657 | 30.22779 | 3.752453 | 52.95335 | 9.171989 | 3.894413 | 71.21264 | 0.3074828 | 0.09112809 | 462.7231 | 1 | 1 | 1 | 462.7231 | Fe-Cr-Ni-Cu-Al | 226.0484 | 50.28092 | 214.7145 | 112.5908
5658 | 5.073639 | 44.40353 | 35.19668 | 13.8554 | 1.470746 | 88.5963 | 0.2671049 | 0.0656803 | 323.4094 | 0 | 0 | 0 |  | Fe-Cr-Ni-Cu-Al | 184.6848 | 78.35599 | 600.4562 | 204.2444
5659 | 5.093402 | 37.93744 | 41.75811 | 12.75026 | 2.460792 | 84.6791 | 0.2746059 | 0.0798248 | 424.7498 | 1 | 0 | 0 |  | Fe-Cr-Ni-Cu-Al | 205.8938 | 61.93086 | 553.1183 | 183.3362
5660 | 4.138054 | 32.74803 | 47.84396 | 11.7713 | 3.498655 | 81.19699 | 0.2809476 | 0.09235914 | 515.0673 | 1 | 0 | 0 |  | Fe-Cr-Ni-Cu-Al | 213.3645 | 55.45429 | 535.2041 | 140.6029
5661 | 4.158152 | 26.13209 | 53.53954 | 10.64563 | 5.524588 | 75.93026 | 0.2891603 | 0.1112397 | 647.5876 | 1 | 0 | 0 |  | Fe-Cr-Ni-Cu-Al | 247.3265 | 58.96075 | 551.4606 | 117.0798
5662 | 3.194228 | 21.80909 | 59.31422 | 8.480689 | 7.201776 | 72.47332 | 0.2946146 | 0.1243312 | 736.6473 | 1 | 0 | 0 |  | Fe-Cr-Ni-Cu-Al | 279.9583 | 88.64131 | 532.0552 | 122.1292
5663 | 6.083665 | 48.14535 | 22.38059 | 21.92078 | 1.46961 | 88.11593 | 0.263807 | 0.06062413 | 280.1578 | 0 | 0 | 0 |  | Fe-Cr-Ni-Cu-Al | 183.6998 | 83.64988 | 595.9886 | 222.6906
5664 | 7.135248 | 41.75743 | 28.92764 | 19.71734 | 2.462339 | 84.56373 | 0.2709687 | 0.07513134 | 382.1414 | 0 | 0 | 0 |  | Fe-Cr-Ni-Cu-Al | 206.5608 | 67.46984 | 566.2158 | 215.0135
5665 | 8.113418 | 35.88125 | 34.1116 | 18.46385 | 3.429879 | 81.10563 | 0.277663 | 0.08683861 | 464.1228 | 1 | 0 | 0 |  | Fe-Cr-Ni-Cu-Al | 221.7614 | 57.86189 | 531.0802 | 204.0745
5666 | 8.299285 | 30.90799 | 39.25468 | 16.52597 | 5.012075 | 77.32506 | 0.2837284 | 0.1018341 | 570.1902 | 1 | 0 | 0 |  | Fe-Cr-Ni-Cu-Al | 244.829 | 48.05952 | 507.7393 | 190.6342
5667 | 9.520698 | 25.60765 | 44.47588 | 13.24059 | 7.15519 | 73.23186 | 0.2899308 | 0.117925 | 680.969 | 1 | 0 | 0 |  | Fe-Cr-Ni-Cu-Al | 286.4205 | 66.86246 | 508.7597 | 163.2742
5668 | 8.626562 | 21.08323 | 49.86992 | 11.04279 | 9.377502 | 69.2399 | 0.2958332 | 0.1317223 | 766.1695 | 1 | 0 | 0 |  | Fe-Cr-Ni-Cu-Al | 343.3736 | 103.0236 | 496.0604 | 157.7554
5669 | 7.836663 | 16.6772 | 54.1289 | 8.917016 | 12.44021 | 64.64638 | 0.3018969 | 0.1451327 | 831.5515 | 1 | 0 | 0 |  | Fe-Cr-Ni-Cu-Al | 399.9497 | 92.31286 | 406.5153 | 157.8487
5670 | 4.021127 | 48.66998 | 12.67965 | 33.17219 | 1.457055 | 85.46628 | 0.2650063 | 0.05580734 | 235.756 | 0 | 0 | 0 |  | Fe-Cr-Ni-Cu-Al | 158.9585 | 82.04102 | 500.9805 | 248.0785
5671 | 7.976063 | 42.69987 | 16.76706 | 30.63026 | 1.92675 | 83.15509 | 0.2709149 | 0.06403136 | 289.4003 | 0 | 0 | 0 |  | Fe-Cr-Ni-Cu-Al | 183.481 | 79.46355 | 443.2827 | 236.1928
5672 | 10.14292 | 36.82966 | 22.38827 | 27.69891 | 2.940229 | 80.08569 | 0.2772951 | 0.07759021 | 381.9496 | 0 |  | 0 |  | Fe-Cr-Ni-Cu-Al | 210.1238 | 56.54984 | 416.8148 | 219.8
5673 | 12.22296 | 32.24365 | 26.76539 | 24.33901 | 4.428989 | 77.02799 | 0.2823668 | 0.09244958 | 486.9329 | 1 | 0 | 0 |  | Fe-Cr-Ni-Cu-Al | 245.8016 | 45.48367 | 442.831 | 212.0785
5674 | 13.67629 | 28.40489 | 30.96145 | 20.3499 | 6.607471 | 73.60427 | 0.2869008 | 0.1090104 | 602.7667 | 1 | 0 | 0 |  | Fe-Cr-Ni-Cu-Al | 295.3736 | 53.27613 | 482.9457 | 204.8944
5675 | 15.04212 | 24.00835 | 35.00909 | 17.11581 | 8.824635 | 69.99872 | 0.2920936 | 0.1223615 | 687.6571 | 1 | 0 | 0 |  | Fe-Cr-Ni-Cu-Al | 353.4637 | 68.36967 | 455.6264 | 190.3914
5676 | 14.43558 | 19.64331 | 39.68333 | 13.89863 | 12.33916 | 65.1456 | 0.2981777 | 0.1378037 | 769.5523 | 1 | 0 | 0 |  | Fe-Cr-Ni-Cu-Al | 437.2218 | 88.53933 | 401.9598 | 180.4428
5677 | 13.80604 | 16.06753 | 43.534 | 10.47288 | 16.11954 | 60.85333 | 0.303308 | 0.1481639 | 804.0623 | 1 | 0 | 0 |  | Fe-Cr-Ni-Cu-Al | 459.6248 | 69.5114 | 329.0787 | 176.1004
5678 | 10.80657 | 13.41519 | 46.69662 | 8.197569 | 20.88405 | 56.18067 | 0.3084347 | 0.1557736 | 800.032 | 1 | 0 | 0 |  | Fe-Cr-Ni-Cu-Al | 466.5056 | 65.31001 | 265.5439 | 168.6243
5679 | 5.926876 | 39.54696 | 10.38276 | 42.71167 | 1.431735 | 79.54799 | 0.2764583 | 0.05503184 | 215.1037 | 0 | 0 | 0 |  | Fe-Cr-Ni-Cu-Al | 149.9758 | 72.53769 | 235.3374 | 250.7829
5680 | 10.03376 | 35.49911 | 13.71025 | 38.81782 | 1.939058 | 78.32324 | 0.2800062 | 0.06346935 | 269.5934 | 0 | 0 | 0 |  | Fe-Cr-Ni-Cu-Al | 169.5815 | 70.0901 | 234.9609 | 230.0381
5681 | 14.29714 | 31.37656 | 17.17432 | 33.69827 | 3.453712 | 75.94227 | 0.2839117 | 0.08048302 | 385.3365 | 1 | 0 | 0 |  | Fe-Cr-Ni-Cu-Al | 217.7572 | 53.37505 | 246.9063 | 229.8324
5682 | 17.48095 | 27.76414 | 20.53563 | 29.25126 | 4.968017 | 73.67169 | 0.2874578 | 0.093874 | 478.767 | 1 | 0 | 0 |  | Fe-Cr-Ni-Cu-Al | 254.6031 | 44.3735 | 251.9401 | 209.2729
5683 | 20.13713 | 24.66914 | 23.39384 | 24.11917 | 7.680723 | 70.35397 | 0.290944 | 0.1114768 | 598.048 | 1 | 0 | 0 |  | Fe-Cr-Ni-Cu-Al | 390.2863 | 76.35909 | 335.3025 | 217.4333
5684 | 20.73186 | 21.33409 | 27.52543 | 19.8652 | 10.54342 | 66.77943 | 0.2952262 | 0.1256536 | 683.7038 | 1 | 0 | 0 |  | Fe-Cr-Ni-Cu-Al | 480.6927 | 59.39195 | 363.6903 | 200.5747
5685 | 20.60163 | 18.1154 | 31.27812 | 15.62783 | 14.37703 | 62.56263 | 0.2998542 | 0.1378588 | 738.4614 | 1 | 0 | 0 |  | Fe-Cr-Ni-Cu-Al | 493.023 | 63.45789 | 323.4003 | 194.6885
5686 | 19.95276 | 14.20586 | 34.54223 | 12.01946 | 19.27968 | 57.54478 | 0.3057483 | 0.14604 | 743.2806 | 0 | 0 | 0 |  | Fe-Cr-Ni-Cu-Al | 493.8175 | 56.2058 | 260.8203125 | 165.2034
5687 | 15.13742 | 12.91913 | 37.12503 | 8.612121 | 26.20631 | 52.32344 | 0.3103895 | 0.1510872 | 706.7435 | 0 | 0 | 0 |  | Fe-Cr-Ni-Cu-Al | 486.96 | 53.38423 | 194.2047 | 141.22
5688 | 8.767805 | 31.74582 | 8.191749 | 49.88262 | 1.412006 | 74.71108 | 0.2863693 | 0.05424793 | 197.4027 | 0 | 0 | 0 |  | Fe-Cr-Ni-Cu-Al | 143.1548 | 72.84387 | 86.99124 | 215.6161
5689 | 13.97689 | 28.8147 | 10.49351 | 44.30323 | 2.411678 | 73.77106 | 0.2882751 | 0.06783253 | 284.1081 | 0 | 0 | 0 |  | Fe-Cr-Ni-Cu-Al | 177.5429 | 60.49261 | 91.07116 | 199.357
5690 | 19.35505 | 25.60793 | 12.84873 | 38.25101 | 3.937291 | 72.17178 | 0.2906039 | 0.08309509 | 387.3204 | 1 | 0 | 0 |  | Fe-Cr-Ni-Cu-Al | 225.4628 | 46.93188 | 111.9158 | 199.0724
5691 | 22.74657 | 23.10332 | 15.21456 | 32.94121 | 5.994339 | 69.97961 | 0.2928887 | 0.09850144 | 492.3213 | 1 | 0 | 0 |  | Fe-Cr-Ni-Cu-Al | 284.3775 | 48.81914 | 118.7947 | 175.8308
5692 | 25.58028 | 19.84697 | 17.92472 | 27.89397 | 8.754067 | 66.7704 | 0.2964654 | 0.1137657 | 588.7104 | 1 | 0 | 0 |  | Fe-Cr-Ni-Cu-Al | 502.41 | 53.90211 | 160.0104 | 186.0285
5693 | 27.51556 | 17.42037 | 20.82328 | 22.54235 | 11.69844 | 63.97131 | 0.2991985 | 0.1254063 | 655.7618 | 1 | 0 | 0 |  | Fe-Cr-Ni-Cu-Al | 565.5804 | 35.1145 | 223.4534 | 192.4807
5694 | 27.7741 | 14.0069 | 24.32747 | 17.11829 | 16.77324 | 59.08446 | 0.3042104 | 0.1370851 | 694.3171 | 0 | 0 | 0 |  | Fe-Cr-Ni-Cu-Al | 556.1967 | 50.7673 | 231.032 | 176.1797
5695 | 26.87417 | 12.51051 | 25.67915 | 12.5096 | 22.42657 | 54.85241 | 0.3075815 | 0.1425847 | 681.6672 | 0 | 0 | 0 |  | Fe-Cr-Ni-Cu-Al | 535.4004 | 56.25846 | 201.149 | 130.9194
5696 | 21.20501 | 9.871394 | 27.86036 | 9.048113 | 32.01513 | 48.10564 | 0.3147273 | 0.1427801 | 593.7618 | 0 | 0 | 0 |  | Fe-Cr-Ni-Cu-Al | 517.2874 | 58.90124 | 134.9167 | 106.7292
5697 | 13.5954 | 22.60341 | 7.144965 | 55.24872 | 1.407512 | 69.80294 | 0.2975867 | 0.05429932 | 184.8183 | 0 | 0 | 0 |  | Fe-Cr-Ni-Cu-Al | 144.2093 | 61.09763 | -40.48289 | 213.8163
5698 | 20.6873 | 21.09514 | 8.283478 | 47.07845 | 2.855635 | 69.71902 | 0.2968354 | 0.07194863 | 297.7037 | 0 | 0 | 0 |  | Fe-Cr-Ni-Cu-Al | 194.6363 | 53.93465 | 11.81141 | 198.9311
5699 | 26.15911 | 18.73483 | 9.517664 | 41.21359 | 4.374808 | 68.55942 | 0.2980104 | 0.08558689 | 388.7615 | 1 | 0 | 0 |  | Fe-Cr-Ni-Cu-Al | 239.9391 | 45.19237 | 19.15781 | 169.8788
5700 | 29.2889 | 17.53023 | 12.09417 | 34.51686 | 6.569846 | 67.15855 | 0.2984946 | 0.1005647 | 491.3041 | 1 | 0 | 0 |  | Fe-Cr-Ni-Cu-Al | 331.5285 | 58.31002 | 64.7233 | 165.9505
5701 | 32.0805 | 15.92979 | 13.48775 | 29.20247 | 9.299494 | 64.8137 | 0.3000196 | 0.1138096 | 574.7361 | 1 | 0 | 0 |  | Fe-Cr-Ni-Cu-Al | 508.8188 | 38.91138 | 117.7738 | 175.0657
5702 | 34.30017 | 13.39208 | 16.28174 | 22.66185 | 13.36415 | 61.27076 | 0.3030268 | 0.1268586 | 642.4818 | 0 | 0 | 0 |  | Fe-Cr-Ni-Cu-Al | 572.8426 | 35.92553 | 169.2917 | 173.296
5703 | 35.15797 | 10.9112 | 18.47703 | 17.33542 | 18.11838 | 57.30046 | 0.3066468 | 0.1351451 | 661.0545 | 0 | 0 | 0 |  | Fe-Cr-Ni-Cu-Al | 586.1029 | 48.52267 | 162.2737 | 132.8047
5704 | 33.07505 | 9.475175 | 20.05657 | 11.57992 | 25.81329 | 52.04833 | 0.3107267 | 0.140115 | 629.6535 | 0 | 0 | 0 |  | Fe-Cr-Ni-Cu-Al | 558.1797 | 62.54359 | 155.5196 | 109.3401
5705 | 26.16569 | 7.693075 | 21.71241 | 7.834964 | 36.59386 | 45.50769 | 0.3174334 | 0.1360838 | 519.7105 | 0 | 0 | 0 |  | Fe-Cr-Ni-Cu-Al | 535.5751 | 72.5897 | 124.1689 | 106.4079
5706 | 20.03752 | 15.10232 | 7.020385 | 56.45681 | 1.38297 | 66.75021 | 0.3057274 | 0.05409638 | 176.1617 | 0 | 0 | 0 |  | Fe-Cr-Ni-Cu-Al | 151.0979 | 55.67534 | -100.8724 | 236.1121
5707 | 27.42919 | 14.59302 | 7.20761 | 47.93048 | 2.839704 | 67.27847 | 0.3033574 | 0.07187672 | 288.7878 | 1 | 0 | 0 |  | Fe-Cr-Ni-Cu-Al | 202.7043 | 47.31966 | -42.83671 | 215.7895
5708 | 33.1211 | 14.01691 | 7.384602 | 41.11324 | 4.364155 | 67.14491 | 0.3020036 | 0.08519428 | 380.3641 | 1 | 0 | 0 |  | Fe-Cr-Ni-Cu-Al | 256.5013 | 47.80431 | -9.763519 | 184.205
5709 | 36.95648 | 12.42515 | 8.632097 | 35.04271 | 6.943572 | 65.11169 | 0.3030024 | 0.1015717 | 487.7238 | 1 | 0 | 0 |  | Fe-Cr-Ni-Cu-Al | 383.628 | 68.76389 | 43.59041 | 182.3461
5710 | 40.34424 | 10.87328 | 10.04335 | 28.9933 | 9.745822 | 63.01846 | 0.304117 | 0.1140006 | 564.8862 | 0 | 0 | 0 |  | Fe-Cr-Ni-Cu-Al | 510.1397 | 37.61103 | 95.41752 | 162.6131
5711 | 42.48181 | 9.36768 | 11.75054 | 22.89709 | 13.50288 | 60.17197 | 0.3058268 | 0.1249954 | 620.4264 | 0 | 0 | 0 |  | Fe-Cr-Ni-Cu-Al | 568.2432 | 38.18591 | 140.4591 | 158.0851
5712 | 43.69548 | 7.696671 | 13.65418 | 16.12517 | 18.82849 | 56.39225 | 0.3083662 | 0.1334508 | 641.0158 | 0 | 0 | 0 |  | Fe-Cr-Ni-Cu-Al | 587.57 | 44.76728 | 148.4517 | 113.9715
5713 | 40.76894 | 5.930886 | 16.06937 | 10.14766 | 27.08314 | 50.83019 | 0.3130499 | 0.1372803 | 599.0604 | 0 | 0 | 0 |  | Fe-Cr-Ni-Cu-Al | 561.2084 | 61.38422 | 145.847 | 103.4914
5714 | 32.2006 | 5.213943 | 17.65858 | 6.372128 | 38.55475 | 44.41606 | 0.3191235 | 0.1324009 | 486.6495 | 0 | 0 | 0 |  | Fe-Cr-Ni-Cu-Al | 546.2181 | 81.01896 | 118.1692 | 107.3472
5715 | 36.18414 | 9.105141 | 5.139547 | 46.73629 | 2.83488 | 65.88339 | 0.3077145 | 0.07186635 | 284.6335 | 1 | 0 | 0 |  | Fe-Cr-Ni-Cu-Al | 220.5271 | 49.9066 | -70.76565 | 236.8703
5716 | 41.10724 | 9.33479 | 5.269176 | 39.92922 | 4.359572 | 66.06615 | 0.3054738 | 0.08510443 | 376.0778 | 1 | 0 | 0 |  | Fe-Cr-Ni-Cu-Al | 277.464 | 52.19375 | -19.43418 | 199.5577
5717 | 45.44202 | 8.654013 | 6.5132 | 32.9042 | 6.486571 | 65.19936 | 0.3047838 | 0.09898278 | 471.8478 | 1 | 0 | 0 |  | Fe-Cr-Ni-Cu-Al | 406.517 | 62.90008 | 43.43906 | 188.6113
5718 | 48.11021 | 7.963148 | 7.866128 | 26.76306 | 9.297456 | 63.37389 | 0.3050176 | 0.1119347 | 554.9198 | 0 | 0 | 0 |  | Fe-Cr-Ni-Cu-Al | 511.6644 | 41.65406 | 115.761 | 173.9277
5719 | 50.40378 | 6.257083 | 9.418437 | 20.39196 | 13.52874 | 60.04302 | 0.3070379 | 0.1243812 | 617.7012 | 0 | 0 | 0 |  | Fe-Cr-Ni-Cu-Al | 568.9758 | 39.33086 | 132.8851 | 140.3266
5720 | 50.53372 | 5.470826 | 11.11715 | 14.70936 | 18.16894 | 56.85846 | 0.3087324 | 0.131975 | 638.3156 | 0 | 0 | 0 |  | Fe-Cr-Ni-Cu-Al | 585.9282 | 42.26798 | 145.6204 | 106.9509
5721 | 47.52557 | 3.493294 | 14.46021 | 8.538535 | 25.98239 | 51.46025 | 0.3134095 | 0.1363068 | 604.0031 | 0 | 0 | 0 |  | Fe-Cr-Ni-Cu-Al | 546.0228 | 59.01691 | 142.0227 | 103.1598
5722 | 50.25166 | 5.614379 | 3.169129 | 36.59475 | 4.370084 | 65.94645 | 0.3070264 | 0.08533088 | 379.1339 | 1 | 0 | 0 |  | Fe-Cr-Ni-Cu-Al | 309.4143 | 55.86311 | -15.65266 | 204.7778
5723 | 53.87607 | 5.787805 | 4.356029 | 29.47277 | 6.507329 | 65.38049 | 0.3054638 | 0.0990971 | 476.1224 | 0 | 0 | 0 |  | Fe-Cr-Ni-Cu-Al | 447.17 | 50.94838 | 58.97704 | 190.0347
5724 | 56.85087 | 4.993457 | 5.637279 | 23.19013 | 9.32826 | 63.55307 | 0.3057017 | 0.1119294 | 559.0984 | 0 | 0 | 0 |  | Fe-Cr-Ni-Cu-Al | 523.5798 | 44.81778 | 134.6712 | 173.1704
5725 | 59.59414 | 4.187528 | 7.091158 | 16.63257 | 12.4946 | 61.6083 | 0.3060894 | 0.1218846 | 616.7385 | 0 | 0 | 0 |  | Fe-Cr-Ni-Cu-Al | 563.3113 | 43.25697 | 136.8341 | 133.025
5726 | 58.32282 | 4.344088 | 9.808369 | 10.6181 | 16.90662 | 58.76337 | 0.3069229 | 0.1306587 | 651.8209 | 0 | 0 | 0 |  | Fe-Cr-Ni-Cu-Al | 567.2977 | 45.57452 | 161.5631 | 116.777
5727 | 6.134216 | 53.6855 | 3.868553 | 16.75169 | 19.56005 | 68.32378 | 0.2682161 | 0.125058 | 652.1293 | 1 | 0 | 0 |  | Fe-Cr-Ni-Cu-Al | 633.0067 | 130.4264 | 761.4705 | 288.2445
5728 | 6.340686 | 47.22765 | 6.664606 | 15.87257 | 23.89449 | 62.69197 | 0.2769926 | 0.1308778 | 645.1662 | 1 | 0 | 0 |  | Fe-Cr-Ni-Cu-Al | 704.5076 | 71.77818 | 624.9904 | 311.5641
5729 | 5.287541 | 41.84492 | 9.725905 | 15.04119 | 28.10045 | 57.97131 | 0.2846688 | 0.1348517 | 626.9763 | 1 | 0 | 0 |  | Fe-Cr-Ni-Cu-Al | 739.6574 | 50.31804 | 438.6231 | 281.8897
5730 | 5.360897 | 33.6908 | 15.4956 | 13.72487 | 31.72783 | 53.42351 | 0.2943997 | 0.1390681 | 610.0476 | 1 | 0 | 0 |  | Fe-Cr-Ni-Cu-Al | 740.4476 | 46.54685 | 237.1119 | 244.6839
5731 | 4.180064 | 28.54003 | 20.5035 | 11.09809 | 35.67832 | 49.99404 | 0.3011054 | 0.1416183 | 588.4757 | 1 | 0 | 0 |  | Fe-Cr-Ni-Cu-Al | 721.7692 | 59.39375 | 157.3867 | 194.4426
5732 | 6.787207 | 53.71309 | 3.566969 | 24.4558 | 11.47694 | 75.45291 | 0.2642086 | 0.1093655 | 591.6625 | 1 | 0 | 0 |  | Fe-Cr-Ni-Cu-Al | 459.4708 | 172.3877 | 731.8695 | 275.4413
5733 | 8.176658 | 47.85205 | 6.138836 | 22.59514 | 15.23731 | 69.72896 | 0.2721226 | 0.1201897 | 635.4855 | 1 | 0 | 0 |  | Fe-Cr-Ni-Cu-Al | 565.7142 | 146.0307 | 658.558 | 303.6907
5734 | 9.478306 | 41.91741 | 8.7172 | 21.56995 | 18.31714 | 65.02906 | 0.2796796 | 0.1262941 | 642.9733 | 1 | 0 | 0 |  | Fe-Cr-Ni-Cu-Al | 636.6306 | 87.417 | 543.828 | 296.3222
5735 | 9.800669 | 36.49941 | 12.87668 | 19.51561 | 21.30763 | 61.07089 | 0.2865481 | 0.1328038 | 656.1856 | 1 | 0 | 0 |  | Fe-Cr-Ni-Cu-Al | 683.8973 | 57.08123 | 408.5083 | 279.7392
5736 | 11.28327 | 30.34841 | 18.4484 | 15.69183 | 24.2281 | 57.60296 | 0.2934723 | 0.1380925 | 661.5477 | 1 | 0 | 0 |  | Fe-Cr-Ni-Cu-Al | 700.4473 | 53.13954 | 286.4172 | 242.2618
5737 | 10.26035 | 25.07619 | 24.26515 | 13.13418 | 27.26413 | 54.21677 | 0.3000875 | 0.1422063 | 654.4185 | 1 | 0 | 0 |  | Fe-Cr-Ni-Cu-Al | 653.6088 | 73.64053 | 231.2698 | 210.4989
5738 | 9.179026 | 19.53388 | 31.70039 | 10.44444 | 29.14226 | 51.73273 | 0.3063383 | 0.1458985 | 654.2484 | 1 | 0 | 0 |  | Fe-Cr-Ni-Cu-Al | 542.2818 | 67.64113 | 200.3471 | 175.4197
5739 | 4.238948 | 51.3064 | 3.341624 | 34.9691 | 6.14393 | 79.02517 | 0.2652467 | 0.08841648 | 450.0577 | 0 | 0 | 0 |  | Fe-Cr-Ni-Cu-Al | 245.8819 | 100.0343 | 550.6697 | 308.2024
5740 | 8.557552 | 45.81287 | 4.497362 | 32.86334 | 8.268875 | 74.88601 | 0.2715185 | 0.09815096 | 504.2929 | 0 | 0 | 0 |  | Fe-Cr-Ni-Cu-Al | 312.3671 | 119.8663 | 510.9413 | 298.1347
5741 | 11.10227 | 40.31314 | 7.001667 | 30.31877 | 11.26414 | 70.02878 | 0.2784595 | 0.1124624 | 585.9212 | 1 | 0 | 0 |  | Fe-Cr-Ni-Cu-Al | 451.8939 | 128.6825 | 466.4232 | 293.9069
5742 | 13.46973 | 35.53258 | 10.61839 | 26.82164 | 13.55766 | 66.74003 | 0.2839373 | 0.1196579 | 617.1617 | 1 | 0 | 0 |  | Fe-Cr-Ni-Cu-Al | 544.6116 | 96.66324 | 407.4153 | 267.1277
5743 | 15.0227 | 31.2013 | 15.79015 | 22.35331 | 15.63254 | 64.17181 | 0.2886769 | 0.127833 | 660.8353 | 1 | 0 | 0 |  | Fe-Cr-Ni-Cu-Al | 606.4258 | 56.72011 | 370.816 | 254.7142
5744 | 16.44724 | 26.25103 | 20.99192 | 18.71464 | 17.59517 | 61.48329 | 0.294063 | 0.1337354 | 682.764 | 1 | 0 | 0 |  | Fe-Cr-Ni-Cu-Al | 626.5 | 52.61161 | 319.5883 | 230.8695
5745 | 15.51169 | 21.10762 | 28.84574 | 14.93471 | 19.60024 | 58.72976 | 0.3000143 | 0.1408094 | 710.0828 | 1 | 0 | 0 |  | Fe-Cr-Ni-Cu-Al | 567.4395 | 70.65426 | 275.4384 | 205.9261
5746 | 14.4678 | 16.83769 | 36.75001 | 10.97487 | 20.96962 | 56.91276 | 0.3046296 | 0.1466053 | 735.967 | 1 | 0 | 0 |  | Fe-Cr-Ni-Cu-Al | 487.9843 | 53.8496 | 267.4706 | 178.6039
5747 | 10.88077 | 13.5073 | 45.74652 | 8.253856 | 21.61155 | 55.63737 | 0.3086451 | 0.1522138 | 765.7435 | 1 | 0 | 0 |  | Fe-Cr-Ni-Cu-Al | 472.0357 | 61.44023 | 258.9095 | 166.2037
5748 | 6.169152 | 41.16354 | 3.242154 | 44.45762 | 4.967537 | 74.68433 | 0.2769688 | 0.08320529 | 392.1398 | 0 | 0 | 0 |  | Fe-Cr-Ni-Cu-Al | 205.6452 | 79.38892 | 224.6758 | 307.3003
5749 | 10.5762 | 37.41823 | 4.446597 | 40.91635 | 6.642626 | 72.12519 | 0.280802 | 0.09635635 | 479.6674 | 0 | 0 | 0 |  | Fe-Cr-Ni-Cu-Al | 248.69 | 76.03861 | 222.2117 | 298.1479
5750 | 15.08457 | 33.10464 | 7.927589 | 35.55422 | 8.328978 | 69.89684 | 0.2848519 | 0.1059083 | 541.5607 | 1 | 0 | 0 |  | Fe-Cr-Ni-Cu-Al | 333.6682 | 83.29705 | 205.7803 | 267.5736
5751 | 18.45076 | 29.30444 | 11.40784 | 30.87406 | 9.962901 | 67.82789 | 0.2885196 | 0.1121969 | 576.7078 | 1 | 0 | 0 |  | Fe-Cr-Ni-Cu-Al | 472.4146 | 81.14771 | 221.5705 | 250.8208
5752 | 20.89167 | 25.59349 | 17.336 | 25.02291 | 11.15593 | 66.56166 | 0.2917347 | 0.1191628 | 624.4596 | 1 | 0 | 0 |  | Fe-Cr-Ni-Cu-Al | 549.8722 | 42.94045 | 263.0471 | 231.0412
5753 | 21.25884 | 21.87638 | 23.52092 | 20.37016 | 12.97371 | 64.33402 | 0.2958248 | 0.127267 | 670.7279 | 1 | 0 | 0 |  | Fe-Cr-Ni-Cu-Al | 575.6848 | 41.7465 | 306.6622 | 200.2489
5754 | 20.60163 | 18.1154 | 31.27812 | 15.62783 | 14.37703 | 62.56263 | 0.2998542 | 0.1353017 | 720.7098 | 1 | 0 | 0 |  | Fe-Cr-Ni-Cu-Al | 491.0614 | 62.3477 | 323.0361 | 189.7623
5755 | 19.18542 | 13.65953 | 40.33105 | 11.55722 | 15.26678 | 60.91696 | 0.3046054 | 0.1394564 | 738.8636 | 1 | 0 | 0 |  | Fe-Cr-Ni-Cu-Al | 462.0282 | 64.23203 | 303.294 | 173.6879
5756 | 13.66851 | 11.66548 | 51.48095 | 7.776415 | 15.40865 | 60.53196 | 0.3072332 | 0.1461455 | 792.6513 | 1 | 0 | 0 |  | Fe-Cr-Ni-Cu-Al | 439.4027 | 85.06266 | 315.2386 | 165.435
5757 | 9.017268 | 32.64905 | 3.159308 | 51.30189 | 3.872481 | 71.3198 | 0.2869342 | 0.0768188 | 333.0917 | 0 | 0 | 0 |  | Fe-Cr-Ni-Cu-Al | 179.183 | 70.98447 | 58.15627 | 245.5764
5758 | 14.3847 | 29.65546 | 5.399843 | 45.5959 | 4.964091 | 70.38868 | 0.2888823 | 0.08905765 | 419.0052 | 0 | 0 | 0 |  | Fe-Cr-Ni-Cu-Al | 215.1126 | 62.16173 | 73.06035 | 237.6699
5759 | 19.81358 | 26.2146 | 8.76875 | 39.15721 | 6.045853 | 69.50952 | 0.291125 | 0.09710459 | 476.7228 | 1 | 0 | 0 |  | Fe-Cr-Ni-Cu-Al | 262.3667 | 56.05072 | 86.18397 | 196.6285
5760 | 23.01689 | 23.37789 | 13.19603 | 33.33269 | 7.076505 | 68.68732 | 0.293164 | 0.10215 | 511.365 | 1 | 0 | 0 |  | Fe-Cr-Ni-Cu-Al | 327.1632 | 66.36567 | 118.3627 | 188.6414
5761 | 25.42636 | 19.72755 | 18.93042 | 27.72613 | 8.189547 | 67.39938 | 0.2963139 | 0.109872 | 565.0728 | 1 | 0 | 0 |  | Fe-Cr-Ni-Cu-Al | 462.5506 | 65.42539 | 168.3442 | 195.589
5762 | 26.84434 | 16.99542 | 24.82983 | 21.99245 | 9.337963 | 66.42628 | 0.2985503 | 0.1169486 | 615.84 | 1 | 0 | 0 |  | Fe-Cr-Ni-Cu-Al | 472.7965 | 56.25806 | 282.4789 | 216.9159
5763 | 26.06119 | 13.14306 | 34.24068 | 16.06256 | 10.49252 | 64.98714 | 0.3023946 | 0.1245581 | 668.2006 | 1 | 0 | 0 |  | Fe-Cr-Ni-Cu-Al | 420.0764 | 73.89085 | 368.7651 | 203.2736
5764 | 23.89067 | 11.12163 | 43.37381 | 11.12081 | 10.49307 | 65.1878 | 0.3040983 | 0.1280282 | 702.3755 | 1 | 0 | 0 |  | Fe-Cr-Ni-Cu-Al | 402.9256 | 86.34446 | 357.6393 | 171.0321
5765 | 17.29871 | 8.052926 | 56.82009 | 7.381307 | 10.44697 | 64.53396 | 0.3081129 | 0.1331921 | 743.6328 | 1 | 0 | 0 |  | Fe-Cr-Ni-Cu-Al | 369.6941 | 93.07411 | 330.1037 | 140.4493
5766 | 13.9021 | 23.11332 | 3.131207 | 56.49509 | 3.358283 | 67.14369 | 0.2982275 | 0.07767911 | 323.1236 | 0 | 0 | 0 |  | Fe-Cr-Ni-Cu-Al | 172.3698 | 61.9542 | -44.79121 | 247.2812
5767 | 20.92141 | 21.33386 | 6.282914 | 47.61121 | 3.850601 | 68.40462 | 0.2971424 | 0.07962736 | 344.0409 | 0 | 0 | 0 |  | Fe-Cr-Ni-Cu-Al | 207.2254 | 53.05458 | -10.60226 | 197.9285
5768 | 26.15911 | 18.73483 | 9.517664 | 41.21359 | 4.374808 | 68.55942 | 0.2980104 | 0.08512461 | 385.9336 | 1 | 0 | 0 |  | Fe-Cr-Ni-Cu-Al | 241.8036 | 45.05515 | 10.64374 | 174.7349
5769 | 28.94497 | 17.32438 | 14.12527 | 34.11155 | 5.493823 | 68.45386 | 0.2981752 | 0.09707779 | 476.6975 | 1 | 0 | 0 |  | Fe-Cr-Ni-Cu-Al | 293.298 | 43.66542 | 80.22219 | 167.6433
5770 | 30.95258 | 15.36971 | 19.52029 | 28.17573 | 5.981687 | 68.59641 | 0.2990418 | 0.0991277 | 494.7705 | 1 | 0 | 0 |  | Fe-Cr-Ni-Cu-Al | 328.7207 | 49.7634 | 162.5454 | 189.3337
5771 | 32.08245 | 12.5262 | 27.19469 | 21.19662 | 7.000043 | 67.94253 | 0.3011324 | 0.1045693 | 534.7438 | 1 | 0 | 0 |  | Fe-Cr-Ni-Cu-Al | 351.0913 | 67.15281 | 320.5392 | 251.507
5772 | 31.58415 | 9.802075 | 35.41083 | 15.57326 | 7.629676 | 67.40884 | 0.303465 | 0.1125981 | 599.2142 | 1 | 0 | 0 |  | Fe-Cr-Ni-Cu-Al | 346.8707 | 77.29729 | 377.5267 | 211.5437
5773 | 27.67611 | 7.928514 | 46.9915 | 9.689695 | 7.714182 | 67.70356 | 0.3052341 | 0.1189184 | 658.7006 | 1 | 0 | 0 |  | Fe-Cr-Ni-Cu-Al | 334.9104 | 82.85654 | 345.283 | 146.7282
5774 | 19.93029 | 5.85978 | 60.64024 | 5.967857 | 7.60183 | 67.44043 | 0.3083933 | 0.1205206 | 672.2572 | 1 | 0 | 0 |  | Fe-Cr-Ni-Cu-Al | 298.7723 | 78.47114 | 302.0897 | 120.4613
5775 | 20.48149 | 15.43694 | 3.075401 | 57.70773 | 3.29843 | 64.17317 | 0.3064925 | 0.07427153 | 288.5043 | 0 | 0 | 0 |  | Fe-Cr-Ni-Cu-Al | 177.9487 | 58.77438 | -104.4831 | 262.8137
5776 | 27.58265 | 14.67466 | 6.212516 | 48.19865 | 3.331524 | 66.62984 | 0.3035359 | 0.07601414 | 313.4316 | 1 | 0 | 0 |  | Fe-Cr-Ni-Cu-Al | 210.5755 | 47.26706 | -53.60518 | 205.6655
5777 | 32.74775 | 13.8589 | 9.387464 | 40.6498 | 3.356081 | 68.44444 | 0.301662 | 0.07746162 | 333.6653 | 1 | 0 | 0 |  | Fe-Cr-Ni-Cu-Al | 239.4183 | 42.95185 | -1.132764 | 184.8599
5778 | 35.70734 | 12.00517 | 14.59558 | 33.85826 | 3.833645 | 68.91557 | 0.301973 | 0.07915214 | 348.8493 | 1 | 0 | 0 |  | Fe-Cr-Ni-Cu-Al | 272.506 | 37.42097 | 64.28711 | 167.7937
5779 | 38.04987 | 10.25492 | 19.99684 | 27.34445 | 4.353906 | 69.26025 | 0.3023714 | 0.08494212 | 394.5246 | 1 | 0 | 0 |  | Fe-Cr-Ni-Cu-Al | 298.4731 | 36.15821 | 151.2068 | 201.4596
5780 | 38.78765 | 8.553078 | 26.82181 | 20.90599 | 4.931474 | 69.43007 | 0.3031007 | 0.09438041 | 470.3978 | 1 | 0 | 0 |  | Fe-Cr-Ni-Cu-Al | 302.4272 | 51.42829 | 279.6282 | 251.1691
5781 | 38.07685 | 6.706985 | 35.69533 | 14.0517 | 5.469137 | 69.60358 | 0.3041826 | 0.1000595 | 519.1525 | 1 | 0 | 0 |  | Fe-Cr-Ni-Cu-Al | 302.4149 | 71.16624 | 322.8636 | 193.2848
5782 | 33.10381 | 4.815796 | 47.84306 | 8.239757 | 5.997581 | 69.2731 | 0.3064241 | 0.1063913 | 570.9684 | 1 | 0 | 0 |  | Fe-Cr-Ni-Cu-Al | 295.9329 | 65.60254 | 275.2434 | 121.8597
5783 | 23.71498 | 3.839945 | 61.77433 | 4.692922 | 5.977823 | 69.19623 | 0.308811 | 0.1100697 | 603.0796 | 1 | 1 | 1 | 603.0796 | Fe-Cr-Ni-Cu-Al | 259.8071 | 65.8093 | 243.3157 | 98.16249
5784 | 35.98428 | 9.054847 | 6.13339 | 46.47814 | 2.349351 | 66.53096 | 0.3075212 | 0.06705605 | 256.5954 | 1 | 0 | 0 |  | Fe-Cr-Ni-Cu-Al | 213.9755 | 49.19581 | -67.32396 | 228.1511
5785 | 40.19177 | 9.126901 | 9.273294 | 39.03999 | 2.368046 | 68.66695 | 0.3047451 | 0.06821623 | 273.847 | 1 | 0 | 0 |  | Fe-Cr-Ni-Cu-Al | 236.0095 | 43.02013 | -16.60366 | 218.6142
5786 | 43.64977 | 8.312696 | 13.55536 | 31.60645 | 2.875726 | 69.71886 | 0.3035385 | 0.07459235 | 323.3918 | 1 | 0 | 0 |  | Fe-Cr-Ni-Cu-Al | 271.2712 | 36.12997 | 41.48463 | 181.0823
5787 | 45.09799 | 7.464569 | 18.96075 | 25.0874 | 3.389297 | 70.37978 | 0.3030644 | 0.08060043 | 371.3652 | 1 | 0 | 0 |  | Fe-Cr-Ni-Cu-Al | 290.8501 | 36.86771 | 137.9043 | 205.1383
5788 | 45.48477 | 5.646441 | 26.56022 | 18.40186 | 3.906703 | 70.61466 | 0.3039103 | 0.08655296 | 419.6504 | 1 | 0 | 0 |  | Fe-Cr-Ni-Cu-Al | 294.6429 | 52.71372 | 241.4234 | 242.7771
5789 | 43.80843 | 4.74274 | 34.26711 | 12.75177 | 4.429948 | 70.82815 | 0.3043739 | 0.09217503 | 466.4271 | 1 | 0 | 0 |  | Fe-Cr-Ni-Cu-Al | 288.6573 | 56.83989 | 269.502 | 197.893
5790 | 38.72357 | 2.846316 | 46.0573 | 6.957151 | 5.41566 | 69.88509 | 0.3068551 | 0.0982817 | 510.1846 | 1 | 1 | 1 | 510.1846 | Fe-Cr-Ni-Cu-Al | 294.9641 | 63.01508 | 218.8137 | 124.9459
5791 | 48.5876 | 5.428462 | 9.192554 | 35.38293 | 1.408457 | 69.87844 | 0.3059147 | 0.05633009 | 203.2618 | 1 | 0 | 0 |  | Fe-Cr-Ni-Cu-Al | 238.6653 | 42.14836 | -46.50102 | 219.1871
5792 | 51.1663 | 5.4967 | 13.44505 | 27.9904 | 1.901549 | 71.2497 | 0.3038632 | 0.06382869 | 257.0671 | 1 | 0 | 0 |  | Fe-Cr-Ni-Cu-Al | 268.6531 | 37.40668 | 18.46781 | 177.688
5793 | 52.67879 | 4.627006 | 18.80489 | 21.48829 | 2.401026 | 71.91602 | 0.3033939 | 0.07071999 | 308.6328 | 1 | 0 | 0 |  | Fe-Cr-Ni-Cu-Al | 281.1783 | 40.35577 | 96.89298 | 185.3
5794 | 53.75792 | 3.777432 | 24.52069 | 15.0037 | 2.940253 | 72.49248 | 0.303035 | 0.08194619 | 397.1233 | 1 | 0 | 0 |  | Fe-Cr-Ni-Cu-Al | 289.382 | 46.80614 | 182.702 | 226.4863
5795 | 50.9037 | 3.791486 | 32.1025 | 9.267395 | 3.934923 | 72.36801 | 0.3029443 | 0.08777127 | 441.8747 | 1 | 1 | 1 | 441.8747 | Fe-Cr-Ni-Cu-Al | 303.4967 | 55.33606 | 240.6037 | 183.5694
5796 | 34.66338 | 45.96475 | 13.2488 | 3.585639 | 2.537429 | 91.14996 | 0.2593838 | 0.07251173 | 386.2397 | 0 | 0 | 0 |  | Fe-Cr-Ni-Cu-Al | 277.76 | 113.093 | 821.6878 | 139.9083
5797 | 40.66369 | 38.83044 | 12.05516 | 5.931992 | 2.518715 | 88.21553 | 0.2659362 | 0.07182763 | 371.757 | 1 | 0 | 0 |  | Fe-Cr-Ni-Cu-Al | 266.3581 | 91.42457 | 714.8631 | 155.8347
5798 | 45.80285 | 32.95253 | 10.94153 | 8.291369 | 2.011716 | 86.48007 | 0.2711464 | 0.06591568 | 319.9465 | 1 | 0 | 0 |  | Fe-Cr-Ni-Cu-Al | 245.1794 | 70.49908 | 515.0256 | 185.4126
5799 | 49.97607 | 25.63893 | 9.64821 | 12.76577 | 1.971028 | 82.85263 | 0.278766 | 0.06496204 | 301.7764 | 1 | 0 | 0 |  | Fe-Cr-Ni-Cu-Al | 253.6156 | 53.99464 | 326.8893 | 167.4344
5800 | 53.9605 | 20.85417 | 7.490942 | 16.21872 | 1.475667 | 81.11305 | 0.2834401 | 0.05762522 | 243.6479 | 1 | 0 | 0 |  | Fe-Cr-Ni-Cu-Al | 265.3784 | 46.63372 | 220.9288 | 155.3648
5801 | 22.15979 | 50.10564 | 21.07357 | 3.602102 | 3.058894 | 91.29959 | 0.2576954 | 0.08092345 | 456.9148 | 0 | 0 | 0 |  | Fe-Cr-Ni-Cu-Al | 263.1604 | 122.8128 | 836.425 | 142.6595
5802 | 28.44932 | 43.16491 | 18.82761 | 5.994686 | 3.563469 | 87.60532 | 0.2643136 | 0.08385804 | 467.9498 | 1 | 0 | 0 |  | Fe-Cr-Ni-Cu-Al | 254.9805 | 94.74174 | 774.0275 | 144.416
5803 | 33.32392 | 36.84341 | 17.51315 | 8.294544 | 4.024973 | 84.21336 | 0.2705873 | 0.08698727 | 480.6507 | 1 | 0 | 0 |  | Fe-Cr-Ni-Cu-Al | 267.7233 | 88.93303 | 648.01 | 169.8971
5804 | 37.59702 | 31.11509 | 15.368 | 11.88336 | 4.036527 | 81.41167 | 0.2763509 | 0.08552242 | 456.2791 | 1 | 0 | 0 |  | Fe-Cr-Ni-Cu-Al | 266.8704 | 63.45982 | 510.390625 | 205.1004
5805 | 41.64614 | 25.20335 | 12.03776 | 16.5856 | 4.527143 | 77.57646 | 0.2829203 | 0.08793717 | 457.6189 | 1 | 0 | 0 |  | Fe-Cr-Ni-Cu-Al | 317.0085 | 70.67873 | 358.4203 | 194.5192
5806 | 45.19393 | 20.08245 | 9.716462 | 21.03722 | 3.969943 | 75.536 | 0.2882667 | 0.08328642 | 411.8437 | 1 | 0 | 0 |  | Fe-Cr-Ni-Cu-Al | 304.9513 | 47.77191 | 242.5198 | 181.4014
5807 | 47.03141 | 15.23071 | 7.522573 | 26.75755 | 3.457762 | 73.08557 | 0.2940996 | 0.07834137 | 363.3605 | 1 | 0 | 0 |  | Fe-Cr-Ni-Cu-Al | 296.2101 | 40.70943 | 109.7006 | 149.3714
5808 | 12.46858 | 50.30479 | 31.67176 | 3.546872 | 2.007996 | 92.78639 | 0.258584 | 0.07539336 | 416.5908 | 1 | 0 | 0 |  | Fe-Cr-Ni-Cu-Al | 212.9373 | 97.32115 | 779.4756 | 160.4219
5809 | 16.73223 | 44.78801 | 29.67808 | 4.759729 | 4.041948 | 87.22141 | 0.2649393 | 0.09329944 | 549.0449 | 1 | 0 | 0 |  | Fe-Cr-Ni-Cu-Al | 237.1234 | 101.3839 | 759.3402 | 153.5966
5810 | 22.29412 | 38.54834 | 26.78061 | 7.247873 | 5.129061 | 82.91446 | 0.2713963 | 0.09878458 | 574.7516 | 1 | 0 | 0 |  | Fe-Cr-Ni-Cu-Al | 256.9749 | 91.37034 | 682.2971 | 166.987
5811 | 26.3806 | 33.40363 | 23.29175 | 10.80626 | 6.117764 | 78.97878 | 0.2771204 | 0.1029174 | 587.4551 | 1 | 0 | 0 |  | Fe-Cr-Ni-Cu-Al | 288.9119 | 75.1698 | 600.0247 | 201.7806
5812 | 29.80574 | 28.74154 | 19.02081 | 15.74612 | 6.685781 | 75.54526 | 0.2825142 | 0.1031544 | 567.6131 | 1 | 0 | 0 |  | Fe-Cr-Ni-Cu-Al | 357.3284 | 81.85754 | 510.9495 | 213.9239
5813 | 32.91999 | 23.72899 | 15.62659 | 20.54165 | 7.182785 | 72.13757 | 0.2884144 | 0.1041219 | 553.7627 | 1 | 0 | 0 |  | Fe-Cr-Ni-Cu-Al | 472.8948 | 89.96476 | 346.7918 | 204.3744
5814 | 35.52648 | 18.48404 | 12.08104 | 27.34573 | 6.562714 | 69.54199 | 0.2946244 | 0.09984211 | 504.0711 | 1 | 0 | 0 |  | Fe-Cr-Ni-Cu-Al | 411.9788 | 68.17854 | 154.2502 | 172.6783
5815 | 37.04853 | 14.37242 | 8.653598 | 33.959 | 5.966458 | 67.2594 | 0.3000014 | 0.09570723 | 458.6944 | 1 | 0 | 0 |  | Fe-Cr-Ni-Cu-Al | 339.3763 | 62.02764 | 50.30787 | 174.4912
5816 | 37.07781 | 11.19602 | 6.319778 | 41.04906 | 4.357342 | 66.28936 | 0.3044375 | 0.08492844 | 375.4285 | 1 | 0 | 0 |  | Fe-Cr-Ni-Cu-Al | 265.942 | 48.50295 | -20.2761 | 197.0014
5817 | 10.38545 | 41.57804 | 41.48082 | 3.545154 | 3.010534 | 87.68069 | 0.2687482 | 0.08670653 | 497.5181 | 1 | 0 | 0 |  | Fe-Cr-Ni-Cu-Al | 207.1049 | 87.38791 | 664.7902 | 153.681
5818 | 13.90384 | 37.83947 | 38.22157 | 4.867879 | 5.167236 | 82.74369 | 0.2734595 | 0.1021849 | 606.788 | 1 | 0 | 0 |  | Fe-Cr-Ni-Cu-Al | 237.775 | 83.69008 | 633.5119 | 161.3007
5819 | 17.40364 | 33.41981 | 33.15555 | 8.66376 | 7.35724 | 77.32476 | 0.2792412 | 0.112719 | 661.5932 | 1 | 0 | 0 |  | Fe-Cr-Ni-Cu-Al | 299.2946 | 90.23951 | 580.2565 | 165.6362
5820 | 20.68156 | 29.38988 | 28.60276 | 12.38563 | 8.940165 | 73.17481 | 0.2843354 | 0.1180995 | 675.2949 | 1 | 0 | 0 |  | Fe-Cr-Ni-Cu-Al | 392.1672 | 111.9043 | 530.1951 | 188.3605
5821 | 22.93948 | 25.42579 | 22.96321 | 18.64421 | 10.02732 | 69.22339 | 0.2897851 | 0.118787 | 647.7357 | 1 | 0 | 0 |  | Fe-Cr-Ni-Cu-Al | 538.5072 | 57.8247 | 419.8634 | 206.4349
5822 | 26.00048 | 21.18163 | 18.21916 | 24.65406 | 9.944674 | 66.66111 | 0.2948666 | 0.1160961 | 606.0377 | 1 | 0 | 0 |  | Fe-Cr-Ni-Cu-Al | 550.7721 | 40.31853 | 215.7268 | 212.8486
5823 | 28.04096 | 17.0702 | 13.60314 | 31.90665 | 9.379052 | 64.31673 | 0.3001947 | 0.1118562 | 555.3046 | 1 | 0 | 0 |  | Fe-Cr-Ni-Cu-Al | 487.423 | 48.40301 | 86.12184 | 166.7349
5824 | 29.02643 | 12.54726 | 9.806553 | 40.1054 | 8.514348 | 61.79624 | 0.3065463 | 0.108184 | 509.8785 | 1 |  | 0 |  | Fe-Cr-Ni-Cu-Al | 389.3077 | 70.32579 | 2.215209 | 180.1334
5825 | 28.2049 | 10.31643 | 6.352667 | 49.28598 | 5.840025 | 61.67248 | 0.3102446 | 0.09411833 | 409.88 | 1 | 0 | 0 |  | Fe-Cr-Ni-Cu-Al | 261.6262 | 58.49047 | -63.95365 | 224.087
5826 | 8.364073 | 34.06952 | 49.4514 | 3.568925 | 4.546082 | 82.29227 | 0.2780165 | 0.1008628 | 597.5723 | 1 | 0 | 0 |  | Fe-Cr-Ni-Cu-Al | 232.332 | 70.73943 | 567.8182 | 113.9442
5827 | 10.83331 | 31.26749 | 44.4083 | 6.16339 | 7.327506 | 76.79594 | 0.2824449 | 0.1162196 | 693.0348 | 1 | 0 | 0 |  | Fe-Cr-Ni-Cu-Al | 301.0994 | 92.76 | 556.8617 | 118.2166
5828 | 13.31759 | 27.89832 | 38.4943 | 10.10235 | 10.18743 | 71.23106 | 0.2877075 | 0.1262214 | 729.8873 | 0 | 0 | 0 |  | Fe-Cr-Ni-Cu-Al | 400.9557 | 125.8493 | 515.7473 | 170.5002
5829 | 15.54542 | 24.81165 | 32.67914 | 15.16156 | 11.80223 | 67.35101 | 0.2922819 | 0.1293684 | 718.1594 | 0 | 0 | 0 |  | Fe-Cr-Ni-Cu-Al | 471.3346 | 96.57789 | 437.9598 | 197.4474
5830 | 17.83035 | 20.75104 | 26.94052 | 21.55644 | 12.92165 | 63.54865 | 0.2979846 | 0.1291843 | 679.1511 | 0 | 0 | 0 |  | Fe-Cr-Ni-Cu-Al | 548.0925 | 48.03681 | 298.3417 | 200.2887
5831 | 20.03149 | 17.61407 | 21.05482 | 27.85812 | 13.4415 | 60.77043 | 0.3025019 | 0.1270119 | 635.0829 | 0 | 0 | 0 |  | Fe-Cr-Ni-Cu-Al | 558.0626 | 38.20302 | 142.1914 | 186.8676
5832 | 21.85825 | 13.22814 | 14.93368 | 37.3074 | 12.67253 | 58.09132 | 0.3087571 | 0.1224662 | 577.3936 | 0 | 0 | 0 |  | Fe-Cr-Ni-Cu-Al | 495.747 | 40.16399 | 31.87025 | 178.1968
5833 | 21.37464 | 10.9454 | 10.10996 | 46.21052 | 11.35948 | 56.56281 | 0.3130131 | 0.1172524 | 526.9352 | 1 | 0 | 0 |  | Fe-Cr-Ni-Cu-Al | 416.1959 | 68.24227 | -35.26469 | 225.0576
5834 | 20.32976 | 7.571159 | 6.410498 | 57.83099 | 7.857586 | 55.95758 | 0.3187306 | 0.1042592 | 435.7039 | 1 | 0 | 0 |  | Fe-Cr-Ni-Cu-Al | 265.906 | 64.51086 | -133.4594 | 276.3107
5835 | 7.526248 | 25.02595 | 56.50524 | 3.670203 | 7.27236 | 74.93874 | 0.2893887 | 0.119501 | 714.9338 | 1 | 0 | 0 |  | Fe-Cr-Ni-Cu-Al | 320.887 | 97.07425 | 526.4249 | 108.9305
5836 | 8.836599 | 23.65337 | 48.76213 | 7.541101 | 11.20679 | 68.83259 | 0.2932675 | 0.1344698 | 782.89 | 0 | 0 | 0 |  | Fe-Cr-Ni-Cu-Al | 405.774 | 111.753 | 497.179 | 151.7904
5837 | 10.19689 | 21.09723 | 42.87125 | 11.60263 | 14.23199 | 63.95318 | 0.2979644 | 0.1402162 | 774.7443 | 0 | 0 | 0 |  | Fe-Cr-Ni-Cu-Al | 457.9556 | 89.17661 | 407.9157 | 180.1822
5838 | 12.70792 | 19.36085 | 35.21422 | 17.08888 | 15.62812 | 61.05902 | 0.3010354 | 0.1386251 | 726.6206 | 0 | 0 | 0 |  | Fe-Cr-Ni-Cu-Al | 493.3429 | 70.35853 | 319.0056 | 202.5817
5839 | 13.77755 | 17.10333 | 28.96278 | 23.51536 | 16.64098 | 58.18049 | 0.3050478 | 0.1374817 | 684.4968 | 0 | 0 | 0 |  | Fe-Cr-Ni-Cu-Al | 551.3572 | 54.31228 | 211.8922 | 185.4905
5840 | 15.82874 | 13.68459 | 21.3909 | 32.16227 | 16.93351 | 55.20867 | 0.3104095 | 0.1339063 | 626.0064 | 0 | 0 | 0 |  | Fe-Cr-Ni-Cu-Al | 545.5497 | 37.49127 | 93.18198 | 169.6797
5841 | 16.87668 | 10.47529 | 15.37366 | 40.967 | 16.30737 | 52.9506 | 0.3156135 | 0.1296508 | 573.0249 | 0 | 0 | 0 |  | Fe-Cr-Ni-Cu-Al | 496.7498 | 40.18535 | -8.798319 | 189.4275
5842 | 16.44582 | 8.166283 | 9.219186 | 52.39647 | 13.77224 | 51.8343 | 0.3202028 | 0.1223607 | 514.372 | 0 | 0 | 0 |  | Fe-Cr-Ni-Cu-Al | 412.139 | 68.89943 | -88.32282 | 238.0371
5843 | 15.36831 | 5.723427 | 5.384471 | 64.11887 | 9.404924 | 52.02164 | 0.3247934 | 0.1101409 | 439.7374 | 1 | 0 | 0 |  | Fe-Cr-Ni-Cu-Al | 264.6956 | 73.28538 | -181.851 | 311.4792
5844 | 7.688625 | 17.3848 | 60.0333 | 3.749387 | 11.14389 | 67.3963 | 0.2995476 | 0.138668 | 813.0121 | 1 | 0 | 0 |  | Fe-Cr-Ni-Cu-Al | 389.8824 | 95.8643 | 427.8784 | 138.1831
5845 | 8.004731 | 17.03487 | 51.68392 | 7.807075 | 15.46941 | 61.98605 | 0.3026606 | 0.1471281 | 812.9305 | 0 | 0 | 0 |  | Fe-Cr-Ni-Cu-Al | 443.4367 | 76.9823 | 367.4302 | 176.886
5846 | 8.236372 | 16.43233 | 44.52241 | 12.04949 | 18.75939 | 58.02723 | 0.3055933 | 0.1489023 | 771.5714 | 0 | 0 | 0 |  | Fe-Cr-Ni-Cu-Al | 467.3932 | 70.63487 | 310.5816 | 190.5472
5847 | 9.41631 | 14.24637 | 37.11507 | 18.75026 | 20.47199 | 54.74435 | 0.309852 | 0.1470717 | 714.2138 | 0 | 0 | 0 |  | Fe-Cr-Ni-Cu-Al | 501.2818 | 68.49807 | 241.1564 | 187.8828
5848 | 10.65771 | 12.12786 | 29.87245 | 25.60137 | 21.74061 | 51.93433 | 0.3139468 | 0.1435721 | 652.8492 | 0 | 0 | 0 |  | Fe-Cr-Ni-Cu-Al | 556.5258 | 58.11818 | 139.5184 | 167.7834
5849 | 11.88997 | 9.963077 | 22.49529 | 33.82278 | 21.82888 | 49.75614 | 0.318021 | 0.1389433 | 594.9277 | 0 | 0 | 0 |  | Fe-Cr-Ni-Cu-Al | 542.5811 | 39.40884 | 45.7405 | 153.807
5850 | 12.85714 | 7.617626 | 14.7425 | 43.88881 | 20.89393 | 47.84065 | 0.3225705 | 0.1341833 | 542.6597 | 0 | 0 | 0 |  | Fe-Cr-Ni-Cu-Al | 501.5083 | 44.56346 | -35.68264 | 192.6037
5851 | 13.402 | 5.199104 | 8.217216 | 55.91514 | 17.26654 | 47.24316 | 0.3270156 | 0.1276497 | 498.4203 | 0 | 0 | 0 |  | Fe-Cr-Ni-Cu-Al | 423.3093 | 67.08466 | -125.7775 | 259.6126
5852 | 12.51323 | 3.883454 | 4.384159 | 67.63185 | 11.58731 | 48.51053 | 0.3298926 | 0.1165273 | 446.0701 | 0 | 0 | 0 |  | Fe-Cr-Ni-Cu-Al | 287.936 | 79.41217 | -210.5917 | 323.9754
5853 | 6.012569 | 11.19593 | 53.08571 | 8.209745 | 21.49605 | 54.7114 | 0.3120768 | 0.1566461 | 789.8275 | 0 | 0 | 0 |  | Fe-Cr-Ni-Cu-Al | 454.6444 | 77.2998 | 263.2831 | 165.2908
5854 | 6.161609 | 11.47345 | 45.33467 | 12.61987 | 24.4104 | 51.90202 | 0.3139 | 0.1539617 | 725.6336 | 0 | 0 | 0 |  | Fe-Cr-Ni-Cu-Al | 470.4385 | 66.06485 | 229.584 | 164.09375
5855 | 7.513164 | 10.49263 | 36.85258 | 18.52266 | 26.61897 | 49.20233 | 0.3168554 | 0.1491363 | 652.8696 | 0 | 0 | 0 |  | Fe-Cr-Ni-Cu-Al | 518.4286 | 72.14604 | 161.9294 | 148.7433
5856 | 8.772513 | 9.334392 | 28.97924 | 25.66769 | 27.24617 | 47.33093 | 0.3197129 | 0.1440154 | 594.3056 | 0 | 0 | 0 |  | Fe-Cr-Ni-Cu-Al | 562.3134 | 59.9795 | 96.36015 | 137.2414
5857 | 9.926654 | 6.931612 | 20.86753 | 35.29728 | 26.97692 | 45.20283 | 0.3243191 | 0.1397835 | 541.6621 | 0 | 0 | 0 |  | Fe-Cr-Ni-Cu-Al | 542.6667 | 43.73428 | -0.4772239 | 151.6994
5858 | 10.92188 | 5.649306 | 14.03091 | 44.18688 | 25.21102 | 44.36137 | 0.3271193 | 0.1350857 | 505.0009 | 0 | 0 | 0 |  | Fe-Cr-Ni-Cu-Al | 500.9163 | 46.26228 | -66.43834 | 187.3595
5859 | 12.58774 | 3.196291 | 7.216797 | 55.99017 | 21.009 | 44.05565 | 0.3311835 | 0.1299538 | 475.4227 | 0 | 0 | 0 |  | Fe-Cr-Ni-Cu-Al | 438.4742 | 62.47063 | -147.5433 | 251.9025
5860 | 3.915508 | 7.291019 | 43.89905 | 13.36589 | 31.52853 | 45.99822 | 0.3217909 | 0.1533929 | 635.3843 | 0 | 0 | 0 |  | Fe-Cr-Ni-Cu-Al | 475.9394 | 62.08287 | 150.2861 | 125.4161
5861 | 5.278542 | 7.37183 | 34.67626 | 19.52026 | 33.1531 | 44.26069 | 0.3234344 | 0.1464434 | 566.4034 | 0 | 0 | 0 |  | Fe-Cr-Ni-Cu-Al | 535.2596 | 76.91724 | 100.5497 | 115.2519
5862 | 6.603853 | 6.148476 | 26.37663 | 27.05131 | 33.81973 | 42.48509 | 0.3264904 | 0.1417664 | 514.9668 | 0 | 0 | 0 |  | Fe-Cr-Ni-Cu-Al | 563.7803 | 58.20325 | 41.91684 | 110.2903
5863 | 7.982427 | 4.954659 | 18.17881 | 34.81769 | 34.06642 | 40.91151 | 0.329494 | 0.1354654 | 460.6171 | 0 | 0 | 0 |  | Fe-Cr-Ni-Cu-Al | 547.1859 | 49.90105 | -21.00165 | 141.6435
5864 | 10.20079 | 4.748692 | 10.72191 | 43.52648 | 30.80213 | 41.18062 | 0.330262 | 0.1311864 | 443.009 | 0 | 0 | 0 |  | Fe-Cr-Ni-Cu-Al | 511.8827 | 46.66625 | -81.94753 | 177.9151
5865 | 3.02002 | 44.05107 | 12.6972 | 37.79992 | 2.431786 | 80.88734 | 0.2717224 | 0.06755415 | 305.0167 | 0 | 0 | 0 |  | Fe-Cr-Ni-Cu-Al | 170.8357 | 75.56128 | 367.5302 | 263.6806
5866 | 4.970384 | 37.02116 | 11.49346 | 44.11364 | 2.401357 | 76.65524 | 0.2804699 | 0.06727022 | 288.6816 | 0 | 0 | 0 |  | Fe-Cr-Ni-Cu-Al | 168.4923 | 72.54117 | 194.9788 | 252.7882
5867 | 6.919412 | 31.29105 | 10.38985 | 49.4894 | 1.910284 | 73.78746 | 0.2875652 | 0.06123929 | 238.9297 | 0 | 0 | 0 |  | Fe-Cr-Ni-Cu-Al | 151.6866 | 68.45488 | 76.77007 | 234.782
5868 | 10.65008 | 24.33852 | 9.158854 | 53.98148 | 1.871058 | 70.03233 | 0.2961155 | 0.06090371 | 225.332 | 0 | 0 | 0 |  | Fe-Cr-Ni-Cu-Al | 152.6106 | 62.26643 | -24.92399 | 221.4624
5869 | 13.51397 | 19.77187 | 7.102174 | 58.2129 | 1.399082 | 67.84023 | 0.3018306 | 0.05372802 | 176.0746 | 0 | 0 | 0 |  | Fe-Cr-Ni-Cu-Al | 142.2213 | 63.8635 | -76.66546 | 240.5663
5870 | 3.084906 | 48.8271 | 20.53584 | 24.57131 | 2.980841 | 85.11853 | 0.2649241 | 0.07637656 | 389.6552 | 0 | 0 | 0 |  | Fe-Cr-Ni-Cu-Al | 207.4671 | 84.11215 | 615.204 | 233.0071
5871 | 5.105244 | 41.82821 | 18.24457 | 31.36885 | 3.453118 | 80.13151 | 0.2735356 | 0.08030189 | 399.7902 | 0 | 0 | 0 |  | Fe-Cr-Ni-Cu-Al | 203.5036 | 69.55051 | 456.8752 | 237.7206
5872 | 7.037044 | 35.56689 | 16.90637 | 36.60417 | 3.88552 | 75.88461 | 0.281366 | 0.08424096 | 411.0855 | 0 | 0 | 0 |  | Fe-Cr-Ni-Cu-Al | 214.0574 | 59.94854 | 263.9381 | 247.2782
5873 | 10.06678 | 29.99237 | 14.81348 | 41.23649 | 3.890878 | 72.71698 | 0.288032 | 0.08317381 | 388.3805 | 1 | 0 | 0 |  | Fe-Cr-Ni-Cu-Al | 207.8045 | 56.26809 | 135.4451 | 216.3426
5874 | 14.05176 | 24.29664 | 11.60469 | 45.68263 | 4.364275 | 68.97889 | 0.29504 | 0.08582313 | 389.2744 | 1 | 0 | 0 |  | Fe-Cr-Ni-Cu-Al | 222.4348 | 52.29983 | 35.02059 | 198.461
5875 | 17.83193 | 19.36935 | 9.371444 | 49.5983 | 3.828976 | 66.95212 | 0.3006732 | 0.08096704 | 346.0481 | 1 | 0 | 0 |  | Fe-Cr-Ni-Cu-Al | 206.2644 | 51.48394 | -28.17252 | 213.0086
5876 | 22.7773 | 14.75246 | 7.28636 | 51.8347 | 3.349186 | 65.42888 | 0.3054345 | 0.07608641 | 307.1792 | 1 | 0 | 0 |  | Fe-Cr-Ni-Cu-Al | 200.6776 | 52.60479 | -63.68129 | 224.3913
5877 | 3.077472 | 49.66453 | 31.26865 | 14.00691 | 1.982439 | 89.64609 | 0.262132 | 0.07030568 | 361.8294 | 0 |  | 0 |  | Fe-Cr-Ni-Cu-Al | 192.3655 | 102.3459 | 673.796 | 203.8319
5878 | 4.111921 | 44.02635 | 29.17338 | 18.71514 | 3.973211 | 83.16806 | 0.2698587 | 0.08998693 | 496.1264 | 1 | 0 | 0 |  | Fe-Cr-Ni-Cu-Al | 228.7101 | 83.0789 | 632.7187 | 228.5569
5879 | 6.232916 | 37.72026 | 26.20532 | 24.82262 | 5.018881 | 77.87571 | 0.2778861 | 0.09665709 | 522.4876 | 1 | 0 | 0 |  | Fe-Cr-Ni-Cu-Al | 255.9115 | 60.18314 | 541.041 | 235.7246
5880 | 9.280995 | 32.64382 | 22.76196 | 29.33462 | 5.978609 | 73.73232 | 0.2842334 | 0.1023348 | 543.3096 | 1 | 0 | 0 |  | Fe-Cr-Ni-Cu-Al | 270.2961 | 51.59314 | 358.6178 | 231.8793
5881 | 13.54033 | 28.12249 | 18.61114 | 33.18426 | 6.541781 | 70.63217 | 0.2894633 | 0.103237 | 530.2172 | 1 | 0 | 0 |  | Fe-Cr-Ni-Cu-Al | 285.6069 | 53.63965 | 183.2438 | 213.8773
5882 | 17.69032 | 23.25242 | 15.31275 | 36.70599 | 7.038526 | 67.59965 | 0.2951105 | 0.1043993 | 519.4059 | 1 | 0 | 0 |  | Fe-Cr-Ni-Cu-Al | 300.1571 | 56.69028 | 87.25203 | 189.8246
5883 | 23.65775 | 18.19573 | 11.89259 | 39.79358 | 6.460348 | 65.98523 | 0.3000145 | 0.09975463 | 475.9109 | 1 |  | 0 |  | Fe-Cr-Ni-Cu-Al | 291.1732 | 53.4257 | 27.94564 | 168.8699
5884 | 29.55117 | 14.23109 | 8.568503 | 41.74145 | 5.907787 | 64.99968 | 0.3034966 | 0.0955419 | 440.6685 | 1 | 0 | 0 |  | Fe-Cr-Ni-Cu-Al | 285.4375 | 56.34195 | -10.79531 | 178.6852
5885 | 36.02593 | 11.18057 | 6.311059 | 42.1311 | 4.351331 | 65.96387 | 0.3049394 | 0.08499834 | 373.5673 | 1 | 0 | 0 |  | Fe-Cr-Ni-Cu-Al | 260.6858 | 46.6948 | -28.04652 | 196.1244
5886 | 3.084721 | 41.16548 | 41.06922 | 11.69992 | 2.980662 | 85.25904 | 0.271645 | 0.0850787 | 470.2005 | 1 | 0 | 0 |  | Fe-Cr-Ni-Cu-Al | 205.7009 | 82.61234 | 600.5364 | 200.7833
5887 | 4.222078 | 37.34392 | 37.72102 | 15.61342 | 5.099565 | 79.6705 | 0.2773772 | 0.1015145 | 578.6742 | 1 |  | 0 |  | Fe-Cr-Ni-Cu-Al | 243.4729 | 74.97635 | 568.6667 | 210.3213
5888 | 7.512701 | 32.97479 | 32.71405 | 19.53918 | 7.259271 | 74.32463 | 0.2833359 | 0.1134447 | 641.9143 | 1 | 0 | 0 |  | Fe-Cr-Ni-Cu-Al | 309.4375 | 71.31402 | 525.3928 | 222.6544
5889 | 10.73998 | 28.99825 | 28.22162 | 23.21911 | 8.821034 | 70.25803 | 0.2885387 | 0.1200359 | 663.7067 | 1 | 0 | 0 |  | Fe-Cr-Ni-Cu-Al | 407.4802 | 84.29071 | 449.9804 | 229.827
5890 | 16.23862 | 25.19811 | 22.75758 | 25.86816 | 9.937528 | 67.30763 | 0.292679 | 0.1218287 | 652.746 | 1 | 0 | 0 |  | Fe-Cr-Ni-Cu-Al | 526.468 | 57.25552 | 282.5842 | 237.8568
5891 | 21.53839 | 21.05585 | 18.11096 | 29.40918 | 9.885617 | 65.39199 | 0.2968428 | 0.1186944 | 613.0574 | 1 | 0 | 0 |  | Fe-Cr-Ni-Cu-Al | 524.7228 | 43.34464 | 146.3252 | 192.0262
5892 | 28.04096 | 17.0702 | 13.60314 | 31.90665 | 9.379052 | 64.31673 | 0.3001947 | 0.1136542 | 567.6401 | 1 | 0 | 0 |  | Fe-Cr-Ni-Cu-Al | 490.3969 | 45.81763 | 87.81847 | 169.5304
5893 | 35.55122 | 12.65578 | 9.891369 | 33.31364 | 8.587988 | 63.67412 | 0.3034942 | 0.1098986 | 537.9447 | 1 | 0 | 0 |  | Fe-Cr-Ni-Cu-Al | 457.6917 | 56.2396 | 60.5235 | 178.3403
5894 | 44.23612 | 10.53589 | 6.487809 | 32.77592 | 5.964261 | 66.49006 | 0.3025898 | 0.09599369 | 457.4889 | 1 | 0 | 0 |  | Fe-Cr-Ni-Cu-Al | 379.0723 | 64.74093 | 53.52396 | 176.4339
5895 | 3.114085 | 33.82575 | 49.09757 | 9.449039 | 4.513554 | 80.58602 | 0.2801845 | 0.1020264 | 595.0776 | 1 | 0 | 0 |  | Fe-Cr-Ni-Cu-Al | 227.4834 | 58.04764 | 544.2648 | 131.8946
5896 | 5.376508 | 31.03574 | 44.07914 | 12.23541 | 7.273195 | 75.12026 | 0.2847262 | 0.1184768 | 697.1663 | 1 | 0 | 0 |  | Fe-Cr-Ni-Cu-Al | 296.7492 | 92.17398 | 532.6561 | 159.2943
5897 | 8.824387 | 27.72863 | 38.26016 | 15.06136 | 10.12547 | 69.92758 | 0.2896142 | 0.1300769 | 748.2786 | 1 | 0 | 0 |  | Fe-Cr-Ni-Cu-Al | 394.381 | 118.1857 | 490.612 | 185.5993
5898 | 13.28397 | 24.73592 | 32.5794 | 17.6345 | 11.7662 | 66.71712 | 0.2932562 | 0.1338073 | 746.6147 | 1 | 0 | 0 |  | Fe-Cr-Ni-Cu-Al | 468.6239 | 87.47552 | 429.595 | 208.1007
5899 | 18.97389 | 20.78297 | 26.98197 | 20.31963 | 12.94153 | 63.86089 | 0.2974813 | 0.1332162 | 713.0266 | 1 | 0 | 0 |  | Fe-Cr-Ni-Cu-Al | 547.2736 | 50.13407 | 307.0104 | 204.2551
5900 | 24.63411 | 17.72283 | 21.18482 | 22.93375 | 13.52449 | 62.0068 | 0.3004406 | 0.1306836 | 674.9247 | 1 | 0 | 0 |  | Fe-Cr-Ni-Cu-Al | 573.0792 | 38.50068 | 209.0616 | 190.7012
5901 | 33.28893 | 13.43049 | 15.16213 | 25.25206 | 12.86639 | 61.17211 | 0.303494 | 0.1252943 | 629.0744 | 0 | 0 | 0 |  | Fe-Cr-Ni-Cu-Al | 563.1915 | 34.81563 | 144.3089 | 174.4111
5902 | 41.71819 | 11.24358 | 10.38539 | 24.9839 | 11.66894 | 62.12626 | 0.3034828 | 0.1201801 | 602.1842 | 0 | 0 | 0 |  | Fe-Cr-Ni-Cu-Al | 553.3965 | 36.51747 | 134.7983 | 165.1765
5903 | 53.0548 | 7.903415 | 6.691819 | 24.14755 | 8.202412 | 65.40893 | 0.3029356 | 0.1076298 | 539.6093 | 0 | 0 | 0 |  | Fe-Cr-Ni-Cu-Al | 510.6817 | 42.92756 | 140.5568 | 170.9648
5904 | 3.206524 | 24.87845 | 56.1722 | 8.513332 | 7.229497 | 73.59449 | 0.2912552 | 0.1229869 | 731.9687 | 1 | 0 | 0 |  | Fe-Cr-Ni-Cu-Al | 279.7155 | 76.48597 | 550.0237 | 122.6155
5905 | 6.607327 | 23.58156 | 48.61408 | 10.02427 | 11.17277 | 68.19062 | 0.2942322 | 0.1397462 | 819.6512 | 1 | 0 | 0 |  | Fe-Cr-Ni-Cu-Al | 399.5393 | 121.3007 | 484.0572 | 162.9009
5906 | 10.19689 | 21.09723 | 42.87125 | 11.60263 | 14.23199 | 63.95318 | 0.2979644 | 0.145882 | 819.8413 | 1 | 0 | 0 |  | Fe-Cr-Ni-Cu-Al | 450.9667 | 91.08186 | 392.0167 | 178.1535
5907 | 15.06644 | 19.42272 | 35.32675 | 14.50603 | 15.67806 | 61.68086 | 0.2999974 | 0.1431608 | 768.4487 | 1 | 0 | 0 |  | Fe-Cr-Ni-Cu-Al | 490.3044 | 67.75821 | 336.4354 | 196.3263
5908 | 20.86447 | 17.26732 | 29.24047 | 15.82721 | 16.80053 | 60.00471 | 0.301894 | 0.1410544 | 732.4711 | 1 | 0 | 0 |  | Fe-Cr-Ni-Cu-Al | 525.2071 | 59.75437 | 282.7736 | 191.4336
5909 | 28.75868 | 13.92331 | 21.76405 | 18.32506 | 17.2289 | 58.48736 | 0.3045418 | 0.1368583 | 685.2354 | 0 | 0 | 0 |  | Fe-Cr-Ni-Cu-Al | 580.0758 | 47.39778 | 202.006 | 162.8204
5910 | 36.97864 | 10.75898 | 15.79002 | 19.72335 | 16.74901 | 58.05084 | 0.3063013 | 0.1322518 | 648.8687 | 0 | 0 | 0 |  | Fe-Cr-Ni-Cu-Al | 589.6383 | 38.36376 | 154.5924 | 148.4258
5911 | 48.00747 | 8.513725 | 9.611425 | 19.50919 | 14.35819 | 60.09327 | 0.3052722 | 0.1256865 | 624.8796 | 0 | 0 | 0 |  | Fe-Cr-Ni-Cu-Al | 580.5848 | 35.42148 | 146.8284 | 142.1493
5912 | 59.72476 | 6.066149 | 5.706897 | 18.53409 | 9.968096 | 64.43744 | 0.3032312 | 0.114392 | 584.8309 | 0 | 0 | 0 |  | Fe-Cr-Ni-Cu-Al | 552.8674 | 43.4958 | 163.1846 | 163.0214
5913 | 3.275287 | 17.28013 | 59.67188 | 8.6959 | 11.0768 | 66.11033 | 0.3015202 | 0.1439599 | 841.6344 | 1 | 0 | 0 |  | Fe-Cr-Ni-Cu-Al | 347.6343 | 102.462 | 443.6638 | 154.2619
5914 | 6.850399 | 17.00806 | 51.60257 | 9.093918 | 15.44506 | 61.67568 | 0.3031735 | 0.1528147 | 853.877 | 1 | 0 | 0 |  | Fe-Cr-Ni-Cu-Al | 436.6691 | 82.40605 | 366.8587 | 168.9704
5915 | 10.62409 | 16.48582 | 44.66732 | 9.402331 | 18.82045 | 58.63248 | 0.304535 | 0.1535453 | 814.5139 | 1 | 0 | 0 |  | Fe-Cr-Ni-Cu-Al | 468.7166 | 64.43819 | 302.9607 | 181.5071
5916 | 16.64055 | 14.38643 | 37.47997 | 10.81977 | 20.67327 | 56.51272 | 0.306621 | 0.1501617 | 759.8403 | 1 | 0 | 0 |  | Fe-Cr-Ni-Cu-Al | 483.2373 | 55.1612 | 256.496 | 165.1612
5917 | 22.87301 | 12.32913 | 30.36821 | 12.32823 | 22.10142 | 54.84203 | 0.3084305 | 0.1456556 | 704.9282 | 0 | 0 | 0 |  | Fe-Cr-Ni-Cu-Al | 507.8954 | 51.0822 | 198.2659 | 135.1926
5918 | 30.47421 | 10.21421 | 23.06233 | 13.87014 | 22.37911 | 54.12974 | 0.3095204 | 0.1405112 | 660.2946 | 0 | 0 | 0 |  | Fe-Cr-Ni-Cu-Al | 551.8004 | 58.48724 | 169.0999 | 113.9652
5919 | 39.98899 | 7.897591 | 15.28432 | 15.16727 | 21.66183 | 54.24078 | 0.3099503 | 0.1360109 | 632.3437 | 0 | 0 | 0 |  | Fe-Cr-Ni-Cu-Al | 591.4208 | 47.36493 | 142.5829 | 106.3042
5920 | 51.68724 | 5.468532 | 8.643049 | 16.03985 | 18.16133 | 56.68155 | 0.3087625 | 0.1310687 | 629.3413 | 0 | 0 | 0 |  | Fe-Cr-Ni-Cu-Al | 592.8705 | 39.3662 | 138.3464 | 121.5967
5921 | 63.54877 | 4.152048 | 4.687384 | 15.22306 | 12.38874 | 62.21829 | 0.3049535 | 0.121201 | 617.5933 | 0 | 0 | 0 |  | Fe-Cr-Ni-Cu-Al | 565.5887 | 41.5716 | 144.7995 | 129.631
5922 | 7.227063 | 11.21452 | 53.17386 | 6.852815 | 21.53174 | 55.00907 | 0.3115279 | 0.1601532 | 819.6232 | 0 | 0 | 0 |  | Fe-Cr-Ni-Cu-Al | 459.1269 | 77.58401 | 264.5562 | 163.3539
5923 | 11.16678 | 11.55196 | 45.64484 | 7.05901 | 24.57741 | 53.06919 | 0.3116528 | 0.1563777 | 758.9522 | 0 | 0 | 0 |  | Fe-Cr-Ni-Cu-Al | 473.4073 | 60.71457 | 217.9081 | 148.6457
5924 | 16.47764 | 10.62097 | 37.30335 | 8.653487 | 26.94456 | 51.21051 | 0.3128245 | 0.1504569 | 689.1798 | 0 | 0 | 0 |  | Fe-Cr-Ni-Cu-Al | 487.3445 | 51.8124 | 182.029 | 130.529
5925 | 22.99489 | 9.515223 | 29.54064 | 10.17526 | 27.77399 | 50.45927 | 0.3132797 | 0.1449455 | 641.7056 | 0 | 0 | 0 |  | Fe-Cr-Ni-Cu-Al | 509.673 | 53.18912 | 161.2347 | 113.7402
5926 | 31.9499 | 7.139221 | 21.49254 | 11.63343 | 27.7849 | 50.00826 | 0.3142097 | 0.1397823 | 603.8611 | 0 | 0 | 0 |  | Fe-Cr-Ni-Cu-Al | 549.1821 | 63.38821 | 149.3349 | 109.0488
5927 | 40.38741 | 5.875381 | 14.59241 | 12.92489 | 26.21992 | 50.88334 | 0.3134192 | 0.136437 | 594.5373 | 0 | 0 | 0 |  | Fe-Cr-Ni-Cu-Al | 586.6373 | 54.86953 | 132.4785 | 101.1834
5928 | 51.82274 | 3.366226 | 7.600487 | 15.08457 | 22.12597 | 53.17394 | 0.3124529 | 0.1333457 | 605.7856 | 0 | 0 | 0 |  | Fe-Cr-Ni-Cu-Al | 595.7389 | 41.5557 | 117.9605 | 109.1445
5929 | 11.87472 | 7.37059 | 44.37815 | 4.503919 | 31.87262 | 47.68008 | 0.3182011 | 0.1536739 | 661.5689 | 0 | 0 | 0 |  | Fe-Cr-Ni-Cu-Al | 473.0278 | 60.44862 | 156.5969 | 122.6032
5930 | 17.44082 | 7.494539 | 35.25347 | 6.106213 | 33.70496 | 46.75369 | 0.3179629 | 0.1463838 | 600.3308 | 0 | 0 | 0 |  | Fe-Cr-Ni-Cu-Al | 489.9713 | 55.2462 | 133.5621 | 113.4414
5931 | 24.35025 | 6.297542 | 27.01611 | 7.69643 | 34.63967 | 46.05512 | 0.3184588 | 0.1402686 | 553.9872 | 0 | 0 | 0 |  | Fe-Cr-Ni-Cu-Al | 511.0167 | 64.66553 | 126.4102 | 105.973
5932 | 31.58408 | 5.114114 | 18.76385 | 9.375188 | 35.16277 | 45.59521 | 0.3187372 | 0.1351265 | 517.9893 | 0 | 0 | 0 |  | Fe-Cr-Ni-Cu-Al | 553.7232 | 74.20339 | 120.4544 | 108.141
5933 | 39.79181 | 4.939722 | 11.15323 | 12.07399 | 32.04124 | 47.23976 | 0.3166253 | 0.1330606 | 527.2116 | 0 | 0 | 0 |  | Fe-Cr-Ni-Cu-Al | 606.8706 | 58.11521 | 117.7819 | 103.5804
5934 | 34.19307 | 45.34111 | 13.06904 | 5.894983 | 1.501801 | 92.10686 | 0.2597168 | 0.06076194 | 294.8891 | 0 | 0 | 0 |  | Fe-Cr-Ni-Cu-Al | 237.3151 | 93.24684 | 771.462 | 140.6521
5935 | 40.66369 | 38.83044 | 12.05516 | 5.931992 | 2.518715 | 88.21553 | 0.2659362 | 0.07182763 | 371.757 | 1 | 0 | 0 |  | Fe-Cr-Ni-Cu-Al | 264.0404 | 90.02984 | 705.0427 | 145.188
5936 | 46.75891 | 33.64036 | 11.16992 | 4.836821 | 3.593988 | 85.1044 | 0.2707107 | 0.08134831 | 438.907 | 0 | 0 | 0 |  | Fe-Cr-Ni-Cu-Al | 304.118 | 102.2634 | 592.7015 | 155.9559
5937 | 52.42668 | 26.89615 | 10.12132 | 4.869728 | 5.686118 | 79.81622 | 0.2778581 | 0.09589818 | 536.508 | 0 | 0 | 0 |  | Fe-Cr-Ni-Cu-Al | 457.9365 | 122.7022 | 444.4971 | 182.3198
5938 | 58.23024 | 22.5043 | 8.083677 | 3.750441 | 7.431348 | 76.42434 | 0.282096 | 0.1043354 | 587.8979 | 0 | 0 | 0 |  | Fe-Cr-Ni-Cu-Al | 545.5416 | 83.1359 | 381.3144 | 139.8824
5939 | 21.70982 | 49.08821 | 20.64566 | 7.057917 | 1.498391 | 92.74203 | 0.2582078 | 0.0644608 | 324.758 | 0 | 0 | 0 |  | Fe-Cr-Ni-Cu-Al | 212.3464 | 105.0015 | 764.9767 | 150.0396
5940 | 28.06213 | 42.57745 | 18.57138 | 8.278341 | 2.510694 | 88.53106 | 0.2646301 | 0.0741974 | 390.815 | 1 | 0 | 0 |  | Fe-Cr-Ni-Cu-Al | 228.9138 | 92.86065 | 725.789 | 154.142
5941 | 33.09825 | 36.59391 | 17.39456 | 9.415284 | 3.498002 | 84.65558 | 0.2707321 | 0.08267341 | 446.5869 | 1 | 0 | 0 |  | Fe-Cr-Ni-Cu-Al | 249.4134 | 76.06696 | 625.2135 | 181.0913
5942 | 38.11831 | 31.5465 | 15.58107 | 9.6385 | 5.115617 | 80.55035 | 0.2760798 | 0.0932663 | 515.9844 | 1 | 0 | 0 |  | Fe-Cr-Ni-Cu-Al | 305.2106 | 79.33264 | 551.498 | 190.7917
5943 | 43.11568 | 26.09268 | 12.46253 | 11.0384 | 7.290715 | 75.53005 | 0.282302 | 0.1040733 | 576.8575 | 1 | 0 | 0 |  | Fe-Cr-Ni-Cu-Al | 511.759 | 104.4284 | 477.7644 | 201.846
5944 | 48.4523 | 21.53035 | 10.417 | 10.02398 | 9.576374 | 71.58121 | 0.2871304 | 0.1128133 | 621.9764 | 0 | 0 | 0 |  | Fe-Cr-Ni-Cu-Al | 582.5484 | 55.55693 | 379.1045 | 193.0272
5945 | 52.67294 | 17.05767 | 8.424924 | 9.120447 | 12.72402 | 66.96349 | 0.2924373 | 0.1209213 | 649.608 | 0 | 0 | 0 |  | Fe-Cr-Ni-Cu-Al | 602.913 | 47.75882 | 293.9315 | 170.7721
5946 | 12.38434 | 49.96488 | 31.45775 | 4.697208 | 1.495821 | 93.27665 | 0.2587527 | 0.0692702 | 366.6193 | 1 | 0 | 0 |  | Fe-Cr-Ni-Cu-Al | 200.4334 | 101.458 | 755.9199 | 160.4886
5947 | 16.28619 | 43.59407 | 28.88694 | 9.265693 | 1.9671 | 89.06841 | 0.2655608 | 0.07335285 | 386.1306 | 1 | 0 | 0 |  | Fe-Cr-Ni-Cu-Al | 202.8857 | 82.34536 | 671.6555 | 183.62
5948 | 21.69104 | 37.50557 | 26.05617 | 11.75302 | 2.994189 | 84.69685 | 0.2719758 | 0.0816317 | 437.7337 | 1 | 0 | 0 |  | Fe-Cr-Ni-Cu-Al | 219.0817 | 71.23167 | 608.5616 | 206.6581
5949 | 25.84492 | 32.72535 | 22.8188 | 14.11578 | 4.495155 | 80.24059 | 0.2775202 | 0.09225639 | 505.0583 | 1 | 0 | 0 |  | Fe-Cr-Ni-Cu-Al | 257.1693 | 59.60097 | 563.9012 | 213.9542
5950 | 29.80574 | 28.74154 | 19.02081 | 15.74612 | 6.685781 | 75.54526 | 0.2825142 | 0.1031544 | 567.6131 | 1 | 0 | 0 |  | Fe-Cr-Ni-Cu-Al | 358.7197 | 86.54128 | 514.9123 | 213.7702
5951 | 33.62127 | 24.23448 | 15.95948 | 17.27702 | 8.907754 | 70.98239 | 0.2880712 | 0.1116268 | 605.2498 | 1 | 0 | 0 |  | Fe-Cr-Ni-Cu-Al | 551.3094 | 52.97744 | 407.8568 | 202.0585
5952 | 38.1354 | 19.84144 | 12.96822 | 16.59133 | 12.46362 | 65.87547 | 0.2935944 | 0.1211949 | 639.4044 | 0 | 0 | 0 |  | Fe-Cr-Ni-Cu-Al | 598.7222 | 39.87841 | 283.7585 | 170.3369
5953 | 41.84124 | 16.23168 | 9.773054 | 15.86981 | 16.28422 | 61.30791 | 0.2984197 | 0.1269965 | 640.163 | 0 | 0 | 0 |  | Fe-Cr-Ni-Cu-Al | 617.3383 | 41.36543 | 214.0426 | 139.9669
5954 | 45.0601 | 13.60635 | 7.68033 | 12.47157 | 21.18165 | 57.16791 | 0.3021453 | 0.1310049 | 624.9976 | 0 | 0 | 0 |  | Fe-Cr-Ni-Cu-Al | 636.0705 | 47.45637 | 188.6877 | 116.0482
5955 | 10.17784 | 40.74685 | 40.65157 | 6.948565 | 1.475175 | 89.10418 | 0.2691926 | 0.06937979 | 356.5962 | 1 | 0 | 0 |  | Fe-Cr-Ni-Cu-Al | 197.1005 | 76.53088 | 595.3939 | 180.4044
5956 | 13.34323 | 36.31376 | 36.68045 | 11.67901 | 1.983556 | 85.48311 | 0.2743065 | 0.07350877 | 376.3797 | 1 | 0 | 0 |  | Fe-Cr-Ni-Cu-Al | 205.4622 | 60.78518 | 556.6884 | 197.508
5957 | 16.57724 | 31.8329 | 31.58118 | 16.50474 | 3.503943 | 80.3231 | 0.2801599 | 0.08666921 | 460.1191 | 1 | 0 | 0 |  | Fe-Cr-Ni-Cu-Al | 229.435 | 48.91796 | 499.9222 | 201.2412
5958 | 19.69885 | 27.99338 | 27.24366 | 20.05508 | 5.009035 | 75.98988 | 0.2851823 | 0.0967996 | 519.0482 | 1 | 0 | 0 |  | Fe-Cr-Ni-Cu-Al | 259.1252 | 39.2573 | 443.736 | 202.0728
5959 | 22.30149 | 24.71864 | 22.32455 | 22.95919 | 7.696135 | 70.73669 | 0.2902322 | 0.1093166 | 584.4308 | 1 | 0 | 0 |  | Fe-Cr-Ni-Cu-Al | 423.4375 | 85.36921 | 359.3823 | 208.4861
5960 | 26.18621 | 21.33295 | 18.34931 | 23.58867 | 10.54286 | 66.30012 | 0.294764 | 0.1180682 | 618.0731 | 1 | 0 | 0 |  | Fe-Cr-Ni-Cu-Al | 558.1166 | 36.84658 | 239.0585 | 216.7687
5961 | 29.71982 | 18.09222 | 14.41758 | 23.41174 | 14.35863 | 61.54063 | 0.2994445 | 0.1250586 | 626.8916 | 1 | 0 | 0 |  | Fe-Cr-Ni-Cu-Al | 580.7953 | 35.97208 | 184.8192 | 179.7797
5962 | 32.81245 | 14.18385 | 11.08565 | 22.66824 | 19.24981 | 56.32335 | 0.30519 | 0.1304748 | 612.5462 | 0 | 0 | 0 |  | Fe-Cr-Ni-Cu-Al | 606.3396 | 38.54682 | 130.1508 | 140.5431
5963 | 35.45335 | 12.96767 | 7.985253 | 17.28896 | 26.30477 | 51.94425 | 0.3079452 | 0.131781 | 569.0559 | 0 | 0 | 0 |  | Fe-Cr-Ni-Cu-Al | 633.7363 | 46.02578 | 135.1885 | 113.4478
5964 | 8.034102 | 32.72544 | 47.5005 | 10.28438 | 1.455578 | 85.02997 | 0.2787942 | 0.06882551 | 340.0188 | 1 | 1 | 1 | 340.0188 | Fe-Cr-Ni-Cu-Al | 200.1813 | 41.70276 | 511.1628 | 125.9384
5965 | 10.18326 | 29.39128 | 41.74357 | 16.22195 | 2.459935 | 80.69488 | 0.283557 | 0.07878636 | 400.6471 | 1 | 0 | 0 |  | Fe-Cr-Ni-Cu-Al | 211.5955 | 40.15653 | 460.4785 | 158.2412
5966 | 12.33193 | 25.83352 | 35.64527 | 22.21732 | 3.971975 | 75.67748 | 0.2889684 | 0.09106001 | 472.6119 | 1 | 0 | 0 |  | Fe-Cr-Ni-Cu-Al | 229.5749 | 43.97739 | 381.0146 | 168.9607
5967 | 14.49186 | 23.1301 | 30.46438 | 25.91237 | 6.001285 | 71.12845 | 0.2933395 | 0.1040429 | 547.051 | 1 | 0 | 0 |  | Fe-Cr-Ni-Cu-Al | 268.1676 | 43.40388 | 294.13 | 196.1148
5968 | 16.96394 | 19.74271 | 25.63143 | 28.95385 | 8.708081 | 66.03435 | 0.298653 | 0.1153072 | 596.1813 | 1 | 0 | 0 |  | Fe-Cr-Ni-Cu-Al | 393.15625 | 68.43774 | 200.8453 | 202.1057
5969 | 19.603 | 17.23729 | 20.60444 | 30.97978 | 11.57549 | 61.78185 | 0.3027639 | 0.1223153 | 610.8677 | 1 | 0 | 0 |  | Fe-Cr-Ni-Cu-Al | 528.1152 | 37.2267 | 106.6807 | 178.8
5970 | 22.8388 | 13.82155 | 15.6036 | 31.18479 | 16.55127 | 56.18995 | 0.3083047 | 0.1295678 | 606.0383 | 1 | 0 | 0 |  | Fe-Cr-Ni-Cu-Al | 555.0822 | 38.60143 | 76.36541 | 160.1087
5971 | 24.06936 | 12.32529 | 11.38453 | 30.12628 | 22.09454 | 51.73167 | 0.3119333 | 0.1320408 | 570.8643 | 0 | 0 | 0 |  | Fe-Cr-Ni-Cu-Al | 581.0825 | 42.43476 | 52.53627 | 143.0512
5972 | 26.27525 | 9.785362 | 8.285263 | 23.91802 | 31.73611 | 46.18785 | 0.3168263 | 0.1302515 | 493.279 | 0 | 0 | 0 |  | Fe-Cr-Ni-Cu-Al | 616.3766 | 41.29957 | 55.68953 | 121.2142
5973 | 6.985344 | 23.22736 | 52.44426 | 15.89667 | 1.446365 | 79.70859 | 0.290577 | 0.06719632 | 309.958 | 1 | 1 | 1 | 309.958 | Fe-Cr-Ni-Cu-Al | 182.932 | 46.37864 | 427.5458 | 111.7804
5974 | 7.971823 | 21.33858 | 43.99013 | 23.81087 | 2.888589 | 74.78726 | 0.2947848 | 0.08319069 | 408.6736 | 1 | 0 | 0 |  | Fe-Cr-Ni-Cu-Al | 203.6813 | 46.85442 | 316.9723 | 144.4109
5975 | 9.055009 | 18.73469 | 38.07037 | 29.76515 | 4.374776 | 70.26707 | 0.2995455 | 0.09501871 | 473.3829 | 1 | 0 | 0 |  | Fe-Cr-Ni-Cu-Al | 222.9526 | 45.22719 | 228.0088 | 175.4116
5976 | 11.41303 | 17.38805 | 31.62602 | 33.05634 | 6.516562 | 66.4005 | 0.3023701 | 0.106766 | 535.4281 | 1 | 0 | 0 |  | Fe-Cr-Ni-Cu-Al | 265.4049 | 47.30792 | 170.0505 | 202.503
5977 | 12.63758 | 15.68818 | 26.56636 | 35.94944 | 9.158448 | 62.18739 | 0.3060204 | 0.1178061 | 582.9928 | 1 | 0 | 0 |  | Fe-Cr-Ni-Cu-Al | 358.4253 | 68.67495 | 97.54755 | 195.714
5978 | 15.1556 | 13.10264 | 20.48123 | 38.18522 | 13.07531 | 57.07048 | 0.3108311 | 0.1269109 | 598.9609 | 1 | 0 | 0 |  | Fe-Cr-Ni-Cu-Al | 484.8769 | 46.45067 | 39.53448 | 182.1984
5979 | 17.12904 | 10.63192 | 15.60355 | 38.98086 | 17.65463 | 52.35797 | 0.3154921 | 0.1313946 | 577.3379 | 1 | 0 | 0 |  | Fe-Cr-Ni-Cu-Al | 516.6696 | 36.1234 | 8.570426 | 176.0397
5980 | 18.57977 | 9.22591 | 10.41543 | 36.64467 | 25.13421 | 47.2936 | 0.3193673 | 0.13219 | 520.6951 | 0 | 0 | 0 |  | Fe-Cr-Ni-Cu-Al | 549.5762 | 43.80148 | -4.973803 | 165.8863
5981 | 20.26114 | 7.545604 | 7.098735 | 29.20214 | 35.89238 | 42.32106 | 0.3232773 | 0.1267197 | 429.1931 | 0 | 0 | 0 |  | Fe-Cr-Ni-Cu-Al | 596.6875 | 43.20118 | 1.211773 | 136.4584
5982 | 6.807441 | 15.39235 | 53.15296 | 23.23772 | 1.409529 | 74.5912 | 0.3011096 | 0.06535063 | 278.4365 | 1 | 1 | 1 | 278.4365 | Fe-Cr-Ni-Cu-Al | 163.8589 | 57.54705 | 227.9081 | 133.9926
5983 | 6.872701 | 14.62579 | 44.37477 | 31.28065 | 2.846083 | 70.13321 | 0.3044683 | 0.08209566 | 377.4914 | 1 | 0 | 0 |  | Fe-Cr-Ni-Cu-Al | 190.3621 | 51.17194 | 173.5123 | 172.2055
5984 | 6.951182 | 13.86826 | 37.57521 | 37.28747 | 4.317875 | 66.38656 | 0.3074524 | 0.09432096 | 443.9744 | 1 | 0 | 0 |  | Fe-Cr-Ni-Cu-Al | 211.3501 | 45.17199 | 133.2984 | 230.6412
5985 | 8.051292 | 12.18117 | 31.73475 | 41.22555 | 6.807232 | 61.879 | 0.3113725 | 0.1098177 | 524.0914 | 1 | 0 | 0 |  | Fe-Cr-Ni-Cu-Al | 259.0687 | 47.49175 | 84.31691 | 238.7726
5986 | 9.289296 | 10.57068 | 26.03693 | 44.62849 | 9.474597 | 57.75609 | 0.3151151 | 0.1198489 | 558.7293 | 1 | 0 | 0 |  | Fe-Cr-Ni-Cu-Al | 319.8823 | 60.50114 | 27.29478 | 229.4746
5987 | 10.79728 | 9.047467 | 20.42797 | 46.68597 | 13.04131 | 53.56801 | 0.3187256 | 0.1270796 | 564.9403 | 1 | 0 | 0 |  | Fe-Cr-Ni-Cu-Al | 421.5003 | 61.06075 | -18.34206 | 212.8815
5988 | 12.47526 | 7.391372 | 14.30462 | 47.7471 | 18.08164 | 48.94823 | 0.3227503 | 0.1318274 | 542.4188 | 0 | 0 | 0 |  | Fe-Cr-Ni-Cu-Al | 471.4858 | 48.84727 | -61.69762 | 203.2649
5989 | 14.69109 | 5.699186 | 9.007599 | 44.57703 | 26.0251 | 44.08017 | 0.3265889 | 0.131368 | 480.1614 | 0 | 0 | 0 |  | Fe-Cr-Ni-Cu-Al | 505.7883 | 46.55653 | -77.99102 | 191.7772
5990 | 16.29596 | 5.057419 | 5.709487 | 35.5398 | 37.39733 | 39.80508 | 0.3288883 | 0.1238526 | 387.5618 | 0 | 0 | 0 |  | Fe-Cr-Ni-Cu-Al | 557.4222 | 52.80683 | -57.06302 | 151.1613
5991 | 4.83299 | 8.99945 | 42.67106 | 40.69453 | 2.801974 | 65.28597 | 0.3140296 | 0.08090555 | 343.5124 | 1 | 0 | 0 |  | Fe-Cr-Ni-Cu-Al | 172.5341 | 55.06364 | 55.72609 | 214.4994
5992 | 4.897214 | 9.119042 | 36.03176 | 45.69318 | 4.258812 | 62.27221 | 0.3158256 | 0.09349783 | 411.4304 | 1 | 0 | 0 |  | Fe-Cr-Ni-Cu-Al | 194.5405 | 48.37816 | 34.74664 | 261.475
5993 | 5.990635 | 8.366315 | 29.38447 | 49.98765 | 6.270929 | 58.71629 | 0.3185543 | 0.1057146 | 469.3184 | 1 | 0 | 0 |  | Fe-Cr-Ni-Cu-Al | 230.6402 | 47.90345 | -2.422774 | 269.7698
5994 | 7.181529 | 7.641505 | 23.72356 | 52.53149 | 8.921918 | 55.2332 | 0.3210479 | 0.1165613 | 512.3644 | 1 | 0 | 0 |  | Fe-Cr-Ni-Cu-Al | 284.3991 | 57.80053 | -49.92347 | 262.6154
5995 | 8.539198 | 5.962775 | 17.95086 | 54.65476 | 12.89241 | 50.72537 | 0.3251186 | 0.1262003 | 529.5342 | 1 | 0 | 0 |  | Fe-Cr-Ni-Cu-Al | 363.5009 | 66.88966 | -90.66862 | 252.4878
5996 | 10.04404 | 5.195246 | 12.90319 | 54.6038 | 17.25373 | 47.2794 | 0.3274957 | 0.1305939 | 516.7699 | 0 | 0 | 0 |  | Fe-Cr-Ni-Cu-Al | 426.3433 | 63.93511 | -104.4745 | 257.5471
5997 | 13.07764 | 3.320689 | 7.49767 | 51.40541 | 24.69859 | 42.79943 | 0.3310587 | 0.1305336 | 462.5703 | 0 | 0 | 0 |  | Fe-Cr-Ni-Cu-Al | 468.9043 | 52.82395 | -120.8431 | 233.7343
5998 | 2.899611 | 5.399329 | 32.50923 | 54.98913 | 4.202695 | 58.30341 | 0.3235721 | 0.09236476 | 376.7724 | 1 | 0 | 0 |  | Fe-Cr-Ni-Cu-Al | 181.6589 | 52.60655 | -65.74442 | 282.438
5999 | 3.948168 | 5.513876 | 25.93665 | 58.40196 | 6.199347 | 55.45959 | 0.3250164 | 0.1046218 | 435.2229 | 1 | 0 | 0 |  | Fe-Cr-Ni-Cu-Al | 212.8888 | 53.98221 | -92.66496 | 291.3386
6000 | 5.069515 | 4.71994 | 20.24829 | 61.14496 | 8.817303 | 52.06651 | 0.3276923 | 0.1153229 | 474.3043 | 1 | 0 | 0 |  | Fe-Cr-Ni-Cu-Al | 253.9573 | 60.85102 | -132.1834 | 297.5045
6001 | 6.328655 | 3.92817 | 14.41258 | 63.60986 | 11.72074 | 48.8359 | 0.3303411 | 0.1216738 | 481.0601 | 1 | 0 | 0 |  | Fe-Cr-Ni-Cu-Al | 294.2572 | 65.17976 | -160.3072 | 303.0958
6002 | 8.741278 | 4.069256 | 9.187835 | 62.16462 | 15.83701 | 46.28432 | 0.3307962 | 0.1270658 | 484.649 | 1 | 0 | 0 |  | Fe-Cr-Ni-Cu-Al | 370.5083 | 72.20293 | -178.2905 | 283.0686
6003 | 3.703485 | 54.02034 | 15.57073 | 7.023405 | 19.68204 | 69.94512 | 0.2672455 | 0.1336073 | 739.1312 | 1 | 0 | 0 |  | Fe-Cr-Ni-Cu-Al | 671.7262 | 114.1821 | 831.5962 | 242.77
6004 | 6.382828 | 47.54154 | 14.75958 | 7.262757 | 24.0533 | 64.1235 | 0.2756081 | 0.1372345 | 709.8952 | 1 | 0 | 0 |  | Fe-Cr-Ni-Cu-Al | 719.7115 | 66.57088 | 706.1404 | 260.7223
6005 | 9.336365 | 42.22103 | 14.01903 | 6.070552 | 28.35302 | 59.54982 | 0.2823623 | 0.1387146 | 672.7883 | 1 | 0 | 0 |  | Fe-Cr-Ni-Cu-Al | 748.4026 | 50.21844 | 499.0707 | 253.8907
6006 | 14.90052 | 34.052 | 12.81414 | 6.165342 | 32.06799 | 54.96366 | 0.2911617 | 0.1371564 | 614.8367 | 0 | 0 | 0 |  | Fe-Cr-Ni-Cu-Al | 754.013 | 40.65246 | 240.87 | 203.8431
6007 | 19.75721 | 28.90616 | 10.38326 | 4.817339 | 36.13602 | 51.54736 | 0.2968964 | 0.1349926 | 563.644 | 0 | 0 | 0 |  | Fe-Cr-Ni-Cu-Al | 748.4156 | 50.06276 | 143.1997 | 163.2522
6008 | 3.431441 | 54.31198 | 22.84269 | 7.808992 | 11.6049 | 78.73776 | 0.2624092 | 0.1224318 | 734.7437 | 1 | 0 | 0 |  | Fe-Cr-Ni-Cu-Al | 513.5048 | 174.5324 | 855.8145 | 171.8996
6009 | 5.893169 | 48.28382 | 21.06037 | 9.387832 | 15.3748 | 72.16419 | 0.2704898 | 0.130428 | 745.8962 | 1 | 0 | 0 |  | Fe-Cr-Ni-Cu-Al | 614.2089 | 136.0677 | 769.6779 | 214.3172
6010 | 8.357194 | 42.23924 | 20.07801 | 10.86778 | 18.45777 | 66.92635 | 0.2781054 | 0.1341156 | 726.0309 | 1 | 0 | 0 |  | Fe-Cr-Ni-Cu-Al | 686.8577 | 79.18417 | 646.6479 | 246.1806
6011 | 12.34503 | 36.78004 | 18.16596 | 11.23752 | 21.47146 | 62.62902 | 0.2845628 | 0.1362782 | 700.508 | 1 | 0 | 0 |  | Fe-Cr-Ni-Cu-Al | 725.5834 | 52.00879 | 480.0171 | 244.1264
6012 | 17.64666 | 30.5125 | 14.57355 | 12.90819 | 24.3591 | 58.37023 | 0.2916503 | 0.1352907 | 649.7456 | 1 | 0 | 0 |  | Fe-Cr-Ni-Cu-Al | 722.1171 | 42.46143 | 287.3492 | 225.3684
6013 | 23.2641 | 25.26988 | 12.22629 | 11.76501 | 27.47473 | 55.04993 | 0.2971718 | 0.1343459 | 608.8115 | 0 | 0 | 0 |  | Fe-Cr-Ni-Cu-Al | 713.8771 | 45.6244 | 209.5484 | 191.8575
6014 | 30.48641 | 19.74552 | 9.752474 | 10.55759 | 29.458 | 52.71663 | 0.3020314 | 0.1328336 | 576.6505 | 0 | 0 | 0 |  | Fe-Cr-Ni-Cu-Al | 703.8757 | 53.6609 | 182.6072 | 155.5793
6015 | 3.252216 | 52.48456 | 33.04413 | 4.934083 | 6.285014 | 85.95932 | 0.260794 | 0.1074471 | 663.7285 | 1 | 0 | 0 |  | Fe-Cr-Ni-Cu-Al | 312.8522 | 163.2646 | 824.1265 | 157.8215
6016 | 4.345921 | 46.53179 | 30.83357 | 9.890088 | 8.398634 | 79.76548 | 0.2686395 | 0.1149311 | 686.6403 | 1 | 0 | 0 |  | Fe-Cr-Ni-Cu-Al | 369.915 | 162.8415 | 747.9153 | 158.3885
6017 | 6.736944 | 40.77053 | 28.32443 | 12.77615 | 11.39194 | 73.45865 | 0.2763502 | 0.1263615 | 735.8497 | 1 | 0 | 0 |  | Fe-Cr-Ni-Cu-Al | 515.1968 | 159.1305 | 656.2095 | 200.6058
6018 | 10.17398 | 35.78471 | 24.95204 | 15.43541 | 13.65386 | 68.83487 | 0.2825895 | 0.1288252 | 713.5109 | 1 | 0 | 0 |  | Fe-Cr-Ni-Cu-Al | 601.899 | 116.8632 | 553.4992 | 219.6734
6019 | 15.0832 | 31.32695 | 20.73181 | 17.16255 | 15.69549 | 65.16803 | 0.2877002 | 0.1308959 | 696.1585 | 1 | 0 | 0 |  | Fe-Cr-Ni-Cu-Al | 642.7833 | 62.86864 | 446.5031 | 239.2745
6020 | 20.00767 | 26.29838 | 17.31865 | 18.74839 | 17.62691 | 61.66258 | 0.2933088 | 0.1315097 | 667.2688 | 1 | 0 | 0 |  | Fe-Cr-Ni-Cu-Al | 631.5607 | 49.93587 | 307.6548 | 222.3484
6021 | 27.55465 | 21.19292 | 13.85154 | 17.72143 | 19.67945 | 58.85404 | 0.2980096 | 0.1316863 | 641.9072 | 0 | 0 | 0 |  | Fe-Cr-Ni-Cu-Al | 636.2226 | 50.22758 | 223.1596 | 177.1007
6022 | 35.18502 | 16.9442 | 10.20206 | 16.56645 | 21.10227 | 56.99761 | 0.3013901 | 0.131207 | 621.2623 | 0 | 0 | 0 |  | Fe-Cr-Ni-Cu-Al | 634.812 | 45.35055 | 182.3892 | 146.6436
6023 | 44.11997 | 13.69254 | 7.728981 | 12.55057 | 21.90793 | 56.57006 | 0.3025845 | 0.1313177 | 620.0719 | 0 | 0 | 0 |  | Fe-Cr-Ni-Cu-Al | 640.6264 | 47.56155 | 187.0147 | 118.6457
6024 | 3.170087 | 42.30468 | 42.20576 | 7.214222 | 5.105247 | 83.452 | 0.2710604 | 0.102782 | 614.4884 | 1 | 0 | 0 |  | Fe-Cr-Ni-Cu-Al | 234.888 | 92.77872 | 653.5979 | 164.248
6025 | 4.311464 | 38.13454 | 38.51962 | 12.26459 | 6.769787 | 78.38573 | 0.2769636 | 0.1142192 | 681.787 | 1 | 0 | 0 |  | Fe-Cr-Ni-Cu-Al | 280.0439 | 93.86359 | 599.6862 | 180.8044
6026 | 7.619786 | 33.44481 | 33.18035 | 17.34048 | 8.414564 | 73.52123 | 0.2830816 | 0.1198194 | 690.9848 | 1 | 0 | 0 |  | Fe-Cr-Ni-Cu-Al | 347.7175 | 91.2109375 | 542.2449 | 214.2956
6027 | 10.89318 | 29.41188 | 28.62418 | 21.07133 | 9.999429 | 69.50335 | 0.2883062 | 0.1221392 | 674.3807 | 1 | 0 | 0 |  | Fe-Cr-Ni-Cu-Al | 465.8712 | 90.94037 | 472.1266 | 235.8269
6028 | 16.47213 | 25.56045 | 23.08483 | 23.74107 | 11.14152 | 66.58244 | 0.2924627 | 0.1223311 | 650.6064 | 1 | 0 | 0 |  | Fe-Cr-Ni-Cu-Al | 558.4402 | 45.79762 | 338.965 | 240.1475
6029 | 22.32546 | 21.82528 | 18.77279 | 24.13306 | 12.94341 | 63.63739 | 0.2963434 | 0.1245598 | 641.7232 | 1 | 0 | 0 |  | Fe-Cr-Ni-Cu-Al | 569.4419 | 37.54369 | 213.4503 | 210.8648
6030 | 29.71982 | 18.09222 | 14.41758 | 23.41174 | 14.35863 | 61.54063 | 0.2994445 | 0.1261823 | 636.3869 | 1 | 0 | 0 |  | Fe-Cr-Ni-Cu-Al | 582.4619 | 35.67905 | 181.3646 | 180.0685
6031 | 38.44646 | 13.68645 | 10.69691 | 21.87332 | 15.29686 | 59.98139 | 0.3025636 | 0.1251372 | 614.6626 | 0 | 0 | 0 |  | Fe-Cr-Ni-Cu-Al | 589.2473 | 35.74014 | 159.4463 | 157.9051
6032 | 49.57914 | 11.80846 | 7.271433 | 15.74346 | 15.59751 | 60.91407 | 0.3012037 | 0.1258669 | 632.0706 | 0 | 0 | 0 |  | Fe-Cr-Ni-Cu-Al | 605.1557 | 35.58605 | 175.0807 | 127.1574
6033 | 3.093064 | 33.59741 | 48.76615 | 10.55841 | 3.984965 | 81.02628 | 0.2803122 | 0.09569339 | 543.2576 | 1 | 0 | 0 |  | Fe-Cr-Ni-Cu-Al | 219.5757 | 59.33419 | 546.0809 | 127.1811
6034 | 5.229247 | 30.18568 | 42.87183 | 16.6604 | 5.052845 | 76.79149 | 0.285211 | 0.1054437 | 600.2295 | 1 | 0 | 0 |  | Fe-Cr-Ni-Cu-Al | 234.1217 | 52.14885 | 508.1171 | 177.1768
6035 | 8.39975 | 26.3943 | 36.41904 | 22.69961 | 6.087297 | 72.67609 | 0.2904008 | 0.1095627 | 604.2496 | 1 | 0 | 0 |  | Fe-Cr-Ni-Cu-Al | 258.8075 | 44.23022 | 426.9354 | 182.9076
6036 | 12.55595 | 23.38028 | 30.7939 | 26.19265 | 7.077229 | 69.69591 | 0.2940922 | 0.1102538 | 585.4498 | 1 | 0 | 0 |  | Fe-Cr-Ni-Cu-Al | 288.8311 | 51.1771 | 300.9914 | 207.6429
6037 | 17.92595 | 19.63511 | 25.49173 | 28.79604 | 8.151172 | 66.72221 | 0.2982509 | 0.1128465 | 583.1654 | 1 | 0 | 0 |  | Fe-Cr-Ni-Cu-Al | 363.4038 | 65.77328 | 184.4168 | 182.4077
6038 | 23.43164 | 16.85772 | 20.15073 | 30.29761 | 9.26231 | 64.43562 | 0.3010735 | 0.1146949 | 579.067 | 1 | 0 | 0 |  | Fe-Cr-Ni-Cu-Al | 473.6011 | 55.17457 | 117.9713 | 162.6921
6039 | 32.34886 | 13.05122 | 14.73396 | 29.44675 | 10.41921 | 62.53385 | 0.3038298 | 0.116462 | 578.0068 | 1 | 0 | 0 |  | Fe-Cr-Ni-Cu-Al | 517.4817 | 37.2333 | 103.3364 | 173.7063
6040 | 41.12696 | 11.08424 | 10.2382 | 27.09281 | 10.45779 | 62.81284 | 0.3036498 | 0.1153134 | 573.417 | 0 | 0 | 0 |  | Fe-Cr-Ni-Cu-Al | 530.2059 | 38.2365 | 120.3764 | 165.1484
6041 | 54.57129 | 8.129321 | 6.883094 | 19.87021 | 10.54608 | 63.98808 | 0.3026013 | 0.1155892 | 588.7798 | 0 | 0 | 0 |  | Fe-Cr-Ni-Cu-Al | 559.8738 | 39.33769 | 161.4544 | 145.9541
6042 | 3.056784 | 23.71667 | 53.54905 | 16.23155 | 3.445946 | 76.54147 | 0.2919959 | 0.09554597 | 521.1055 | 1 | 0 | 0 |  | Fe-Cr-Ni-Cu-Al | 200.1493 | 48.57658 | 503.2796 | 120.1359
6043 | 6.041096 | 21.56068 | 44.44798 | 24.0587 | 3.891539 | 73.27629 | 0.295531 | 0.09300181 | 476.8663 | 1 | 0 | 0 |  | Fe-Cr-Ni-Cu-Al | 207.6181 | 47.29468 | 332.5452 | 150.6419
6044 | 9.055009 | 18.73469 | 38.07037 | 29.76515 | 4.374776 | 70.26707 | 0.2995455 | 0.09501871 | 473.3829 | 1 | 0 | 0 |  | Fe-Cr-Ni-Cu-Al | 223.435 | 49.26841 | 221.4561 | 178.1989
6045 | 13.345 | 17.20353 | 31.29042 | 32.70555 | 5.455501 | 67.82473 | 0.3015363 | 0.1035035 | 522.9475 | 1 | 0 | 0 |  | Fe-Cr-Ni-Cu-Al | 250.9657 | 41.53888 | 170.2257 | 195.8269
6046 | 18.35683 | 15.19201 | 25.72615 | 34.81247 | 5.912531 | 66.28454 | 0.3034407 | 0.1012196 | 493.4059 | 1 | 0 | 0 |  | Fe-Cr-Ni-Cu-Al | 276.8234 | 39.47184 | 125.1765 | 194.0971
6047 | 25.49444 | 12.34295 | 19.29373 | 35.97125 | 6.897637 | 64.1984 | 0.3058996 | 0.1017068 | 481.9123 | 1 | 0 | 0 |  | Fe-Cr-Ni-Cu-Al | 329.3506 | 54.78088 | 70.38026 | 185.4216
6048 | 33.20972 | 9.662408 | 14.18068 | 35.42623 | 7.520963 | 63.08009 | 0.3074547 | 0.1055135 | 504.0425 | 1 | 0 | 0 |  | Fe-Cr-Ni-Cu-Al | 397.1204 | 58.79337 | 46.90493 | 185.1193
6049 | 44.35603 | 7.866172 | 8.880382 | 31.24389 | 7.653525 | 63.89274 | 0.3061444 | 0.1069706 | 523.8428 | 0 | 0 | 0 |  | Fe-Cr-Ni-Cu-Al | 457.3824 | 44.64788 | 67.11812 | 177.6319
6050 | 58.07323 | 5.898406 | 5.549087 | 22.82734 | 7.651938 | 65.87045 | 0.3035577 | 0.1050736 | 525.7807 | 0 | 0 | 0 |  | Fe-Cr-Ni-Cu-Al | 504.577 | 44.74858 | 146.0417 | 182.2234
6051 | 2.977337 | 15.70818 | 54.24358 | 23.71452 | 3.356384 | 71.5418 | 0.3026961 | 0.09308102 | 469.2732 | 1 | 0 | 0 |  | Fe-Cr-Ni-Cu-Al | 181.8359 | 56.91402 | 301.2352 | 160.0014
6052 | 5.920933 | 14.70039 | 44.60111 | 31.4402 | 3.337366 | 69.39466 | 0.3048831 | 0.0889111 | 422.9101 | 1 | 0 | 0 |  | Fe-Cr-Ni-Cu-Al | 194.9479 | 54.55717 | 190.3218 | 182.4603
6053 | 8.846424 | 13.72735 | 37.19341 | 36.9086 | 3.324223 | 67.82475 | 0.306592 | 0.08589248 | 390.9007 | 1 | 0 | 0 |  | Fe-Cr-Ni-Cu-Al | 199.8501 | 48.60521 | 119.3524 | 202.0794
6054 | 13.66332 | 11.81249 | 30.77426 | 39.97781 | 3.772116 | 66.00472 | 0.3087036 | 0.08325836 | 361.2504 | 1 | 0 | 0 |  | Fe-Cr-Ni-Cu-Al | 217.3802 | 44.51654 | 81.64408 | 238.1415
6055 | 18.61753 | 10.03532 | 24.71826 | 42.36823 | 4.260669 | 64.40801 | 0.3104869 | 0.08561277 | 369.0309 | 1 | 0 | 0 |  | Fe-Cr-Ni-Cu-Al | 234.833 | 43.22247 | 35.82401 | 254.4099
6056 | 24.90811 | 8.348595 | 18.85001 | 43.07971 | 4.813574 | 63.30662 | 0.3114655 | 0.09167507 | 406.2113 | 1 | 0 | 0 |  | Fe-Cr-Ni-Cu-Al | 254.9137 | 39.58413 | -0.4403668 | 222.9995
6057 | 33.15064 | 6.547057 | 12.67061 | 42.29296 | 5.338726 | 62.70897 | 0.3117324 | 0.09361967 | 416.8097 | 1 | 0 | 0 |  | Fe-Cr-Ni-Cu-Al | 280.9807 | 47.46341 | -15.33902 | 228.0221
6058 | 44.79653 | 4.739492 | 7.490796 | 37.07063 | 5.902552 | 63.34047 | 0.310175 | 0.09616076 | 440.6019 | 0 | 0 | 0 |  | Fe-Cr-Ni-Cu-Al | 353.2594 | 64.76897 | -3.786035 | 209.5142
6059 | 58.82543 | 3.843442 | 4.338988 | 27.00887 | 5.983267 | 66.10985 | 0.3058059 | 0.09664735 | 464.546 | 0 | 0 | 0 |  | Fe-Cr-Ni-Cu-Al | 445.0421 | 52.02736 | 63.53502 | 181.5435
6060 | 5.770757 | 8.954712 | 42.45893 | 40.49223 | 2.32337 | 66.0083 | 0.3135732 | 0.07614617 | 314.0208 | 1 | 0 | 0 |  | Fe-Cr-Ni-Cu-Al | 169.2276 | 55.43277 | 45.68267 | 193.0622
6061 | 8.640028 | 8.938049 | 35.31661 | 44.78627 | 2.319047 | 65.09617 | 0.313959 | 0.07389271 | 294.1858 | 1 | 0 | 0 |  | Fe-Cr-Ni-Cu-Al | 171.2226 | 53.11894 | 6.803197 | 237.0315
6062 | 12.52718 | 8.074626 | 28.35999 | 48.24484 | 2.793367 | 63.50922 | 0.3151817 | 0.07709412 | 307.4866 | 1 | 0 | 0 |  | Fe-Cr-Ni-Cu-Al | 186.6131 | 50.0886 | -32.52353 | 246.703
6063 | 17.44899 | 7.220344 | 22.41603 | 49.63622 | 3.278406 | 62.5452 | 0.3156097 | 0.08016496 | 322.9411 | 1 | 0 | 0 |  | Fe-Cr-Ni-Cu-Al | 204.4845 | 47.1492 | -45.59208 | 271.0098
6064 | 24.39683 | 5.451483 | 16.41162 | 49.96826 | 3.771813 | 61.61952 | 0.3164076 | 0.08297321 | 337.1506 | 1 | 0 | 0 |  | Fe-Cr-Ni-Cu-Al | 218.6256 | 45.17786 | -78.63865 | 265.8808
6065 | 31.52918 | 4.586726 | 11.39183 | 48.20804 | 4.284223 | 61.59346 | 0.3154958 | 0.08596807 | 357.5216 | 1 | 0 | 0 |  | Fe-Cr-Ni-Cu-Al | 240.1587 | 43.40613 | -69.03455 | 265.826
6066 | 42.72114 | 2.775017 | 6.265617 | 42.95823 | 5.28 | 61.74616 | 0.3141349 | 0.08913199 | 380.2764 | 0 | 0 | 0 |  | Fe-Cr-Ni-Cu-Al | 300.9096 | 58.00301 | -55.65162 | 249.8044
6067 | 8.44568 | 5.242198 | 31.56315 | 53.38884 | 1.360129 | 62.45671 | 0.3205608 | 0.05908441 | 192.1571 | 1 |  | 0 |  | Fe-Cr-Ni-Cu-Al | 134.8499 | 60.17626 | -112.6309 | 278.7254
6068 | 12.26825 | 5.271819 | 24.79805 | 55.83813 | 1.823753 | 61.52637 | 0.3204145 | 0.06433365 | 219.0574 | 1 | 0 | 0 |  | Fe-Cr-Ni-Cu-Al | 152.4566 | 57.717 | -125.7721 | 292.19
6069 | 17.08622 | 4.418895 | 18.95682 | 57.24503 | 2.293034 | 60.57357 | 0.320869 | 0.06883387 | 242.0339 | 1 | 0 | 0 |  | Fe-Cr-Ni-Cu-Al | 165.1486 | 55.24019 | -137.5111 | 304.1187
6070 | 22.20214 | 3.594985 | 13.19012 | 58.21451 | 2.798241 | 59.75035 | 0.3211014 | 0.07750021 | 292.164 | 1 | 0 | 0 |  | Fe-Cr-Ni-Cu-Al | 178.4876 | 54.33696 | -147.2387 | 326.4753
6071 | 29.15711 | 3.619539 | 8.172434 | 55.29445 | 3.756471 | 59.89395 | 0.318914 | 0.08090987 | 313.9955 | 1 | 0 | 0 |  | Fe-Cr-Ni-Cu-Al | 212.1891 | 52.26152 | -142.4507 | 301.5506
6072 | 4.981527 | 43.59738 | 12.56643 | 37.41061 | 1.444045 | 82.44933 | 0.2711573 | 0.05594959 | 229.0765 | 0 | 0 | 0 |  | Fe-Cr-Ni-Cu-Al | 157.6358 | 75.05065 | 344.516 | 254.7979
6073 | 4.970384 | 37.02116 | 11.49346 | 44.11364 | 2.401357 | 76.65524 | 0.2804699 | 0.06727022 | 288.6816 | 0 | 0 | 0 |  | Fe-Cr-Ni-Cu-Al | 163.4635 | 74.03851 | 189.0491 | 249.6706
6074 | 4.015497 | 31.77813 | 10.55158 | 50.25976 | 3.395035 | 71.55329 | 0.2886515 | 0.07655536 | 332.6535 | 0 | 0 | 0 |  | Fe-Cr-Ni-Cu-Al | 179.2046 | 62.33166 | 70.34383 | 229.8248
6075 | 4.013344 | 25.22204 | 9.491333 | 55.94108 | 5.332195 | 65.06646 | 0.2989377 | 0.09183314 | 405.7945 | 1 | 0 | 0 |  | Fe-Cr-Ni-Cu-Al | 207.7854 | 62.84521 | -15.58538 | 237.5824
6076 | 3.064009 | 20.91999 | 7.514586 | 61.59323 | 6.908181 | 60.17018 | 0.3066797 | 0.1002103 | 430.9038 | 1 | 0 | 0 |  | Fe-Cr-Ni-Cu-Al | 218.2605 | 65.09965 | -87.62479 | 261.7329
6077 | 6.072979 | 48.06078 | 20.21354 | 24.18567 | 1.467029 | 87.52726 | 0.2641742 | 0.05965556 | 270.8124 | 0 | 0 | 0 |  | Fe-Cr-Ni-Cu-Al | 177.0403 | 81.54511 | 574.899 | 228.6399
6078 | 7.07269 | 41.39133 | 18.05401 | 31.04122 | 2.440751 | 81.6807 | 0.272958 | 0.07046361 | 331.8029 | 0 | 0 | 0 |  | Fe-Cr-Ni-Cu-Al | 187.2766 | 70.03253 | 438.9044 | 235.1084
6079 | 8.000764 | 35.38304 | 16.81898 | 36.41496 | 3.382255 | 76.62745 | 0.2810443 | 0.07984103 | 381.7114 | 0 | 0 | 0 |  | Fe-Cr-Ni-Cu-Al | 202.9886 | 58.4352 | 260.796 | 232.9588
6080 | 8.138116 | 30.30777 | 14.96925 | 41.67012 | 4.914742 | 71.26319 | 0.2887494 | 0.09107448 | 438.4027 | 1 | 0 | 0 |  | Fe-Cr-Ni-Cu-Al | 227.9753 | 57.34583 | 135.9619 | 223.6946
6081 | 9.273828 | 24.94365 | 11.91372 | 46.89914 | 6.969658 | 65.48568 | 0.2970221 | 0.1025825 | 486.8989 | 1 | 0 | 0 |  | Fe-Cr-Ni-Cu-Al | 262.2258 | 56.88838 | 33.19215 | 200.8469
6082 | 8.353008 | 20.41467 | 9.877196 | 52.27499 | 9.080135 | 60.16947 | 0.3049738 | 0.1117386 | 511.8997 | 1 | 0 | 0 |  | Fe-Cr-Ni-Cu-Al | 291.2129 | 65.79556 | -35.87856 | 206.954
6083 | 7.5506 | 16.06843 | 7.936329 | 56.45853 | 11.98611 | 54.80359 | 0.3129093 | 0.120704 | 525.1151 | 1 | 0 | 0 |  | Fe-Cr-Ni-Cu-Al | 344.949 | 80.95511 | -83.48174 | 240.9476
6084 | 4.081655 | 49.40259 | 31.10373 | 13.93304 | 1.478987 | 90.47367 | 0.2618966 | 0.06415731 | 315.9621 | 0 | 0 | 0 |  | Fe-Cr-Ni-Cu-Al | 184.1941 | 90.59713 | 648.0595 | 199.0195
6085 | 8.052696 | 43.11012 | 28.56626 | 18.32566 | 1.945262 | 86.32167 | 0.2687982 | 0.06958853 | 345.1178 | 0 | 0 | 0 |  | Fe-Cr-Ni-Cu-Al | 198.112 | 70.20296 | 582.2527 | 220.8163
6086 | 10.16977 | 36.92717 | 25.65434 | 24.30071 | 2.948013 | 80.94054 | 0.2766707 | 0.07895051 | 397.2812 | 1 | 0 | 0 |  | Fe-Cr-Ni-Cu-Al | 216.051 | 50.87804 | 478.4826 | 217.9588
6087 | 12.1799 | 32.13006 | 22.40372 | 28.87293 | 4.413386 | 75.92585 | 0.2832395 | 0.09101747 | 467.6528 | 1 | 0 | 0 |  | Fe-Cr-Ni-Cu-Al | 240.571 | 47.93978 | 345.6833 | 224.1437
6088 | 13.54033 | 28.12249 | 18.61114 | 33.18426 | 6.541781 | 70.63217 | 0.2894633 | 0.103237 | 530.2172 | 1 | 0 | 0 |  | Fe-Cr-Ni-Cu-Al | 284.4988 | 49.23966 | 196.5472 | 227.3015
6089 | 14.80743 | 23.63377 | 15.56388 | 37.30797 | 8.686952 | 65.53823 | 0.2962939 | 0.1126913 | 565.0109 | 1 | 0 | 0 |  | Fe-Cr-Ni-Cu-Al | 365.4286 | 75.18537 | 79.8522 | 180.9188
6090 | 14.1226 | 19.21742 | 12.56036 | 42.02799 | 12.07163 | 59.35193 | 0.3042893 | 0.1236053 | 590.2063 | 1 | 0 | 0 |  | Fe-Cr-Ni-Cu-Al | 457.1731 | 62.50996 | 9.880184 | 186.4351
6091 | 13.43061 | 15.63061 | 9.411152 | 45.84642 | 15.68121 | 54.06761 | 0.3112377 | 0.1289292 | 573.2253 | 1 | 0 | 0 |  | Fe-Cr-Ni-Cu-Al | 476.5407 | 54.53012 | -32.32333 | 191.9769
6092 | 10.46845 | 12.99545 | 7.335494 | 48.96999 | 20.23062 | 48.98043 | 0.3178171 | 0.1311776 | 531.02 | 1 | 0 | 0 |  | Fe-Cr-Ni-Cu-Al | 486.9862 | 46.90657 | -72.55183 | 200.9611
6093 | 6.07262 | 40.51944 | 40.42469 | 11.51631 | 1.466942 | 87.70287 | 0.2708318 | 0.06735666 | 335.356 | 1 | 0 | 0 |  | Fe-Cr-Ni-Cu-Al | 187.3065 | 69.34367 | 560.2803 | 188.6434
6094 | 10.22063 | 36.16026 | 36.5254 | 15.11853 | 1.975171 | 84.43259 | 0.2755861 | 0.07177882 | 358.5254 | 1 | 0 | 0 |  | Fe-Cr-Ni-Cu-Al | 204.6398 | 54.51882 | 516.5666 | 181.8558
6095 | 14.46376 | 31.74222 | 31.49123 | 18.80882 | 3.493962 | 79.63678 | 0.2810477 | 0.08564519 | 448.1715 | 1 | 0 | 0 |  | Fe-Cr-Ni-Cu-Al | 228.7236 | 46.83462 | 476.7512 | 196.7132
6096 | 17.57504 | 27.91358 | 27.166 | 22.35061 | 4.994757 | 75.323 | 0.2860932 | 0.09662899 | 513.0431 | 1 | 0 | 0 |  | Fe-Cr-Ni-Cu-Al | 260.935 | 37.83361 | 397.5697 | 192.9086
6097 | 20.11863 | 24.64648 | 22.25938 | 25.30186 | 7.673666 | 70.08777 | 0.2911826 | 0.110945 | 591.2699 | 1 | 0 | 0 |  | Fe-Cr-Ni-Cu-Al | 395.6465 | 78.04273 | 294.6232 | 217.3603
6098 | 20.576 | 21.1737 | 18.21234 | 29.5738 | 10.46416 | 64.72004 | 0.2972437 | 0.1209856 | 624.1549 | 1 | 0 | 0 |  | Fe-Cr-Ni-Cu-Al | 531.1752 | 42.9021 | 146.8513 | 199.2474
6099 | 20.31911 | 17.86698 | 14.23809 | 33.39595 | 14.17987 | 59.06462 | 0.3036473 | 0.1286157 | 624.8977 | 1 | 0 | 0 |  | Fe-Cr-Ni-Cu-Al | 536.7556 | 38.31511 | 64.52873 | 174.0888
6100 | 19.574 | 13.93619 | 10.89209 | 36.68403 | 18.9137 | 53.10097 | 0.311178 | 0.1326987 | 589.5063 | 1 | 0 | 0 |  | Fe-Cr-Ni-Cu-Al | 539.3687 | 39.40641 | 19.44419 | 177.9008
6101 | 14.78146 | 12.61534 | 7.768294 | 39.24484 | 25.59007 | 47.39175 | 0.3172172 | 0.1318564 | 515.6638 | 0 | 0 | 0 |  | Fe-Cr-Ni-Cu-Al | 541.0451 | 43.84874 | -12.87026 | 186.1838
6102 | 9.050896 | 32.77081 | 47.56635 | 9.154348 | 1.457596 | 85.37996 | 0.2783692 | 0.06862175 | 339.9966 | 1 | 1 | 1 | 339.9966 | Fe-Cr-Ni-Cu-Al | 204.5736 | 46.60593 | 522.8548 | 124.206
6103 | 14.33707 | 29.55726 | 41.9793 | 11.65254 | 2.473827 | 82.08702 | 0.2817885 | 0.07845928 | 405.4361 | 1 | 0 | 0 |  | Fe-Cr-Ni-Cu-Al | 218.2799 | 40.14911 | 498.4528 | 153.5481
6104 | 19.72112 | 26.09227 | 36.0023 | 14.17254 | 4.01176 | 78.06463 | 0.2857618 | 0.0911227 | 488.5557 | 1 | 0 | 0 |  | Fe-Cr-Ni-Cu-Al | 243.8428 | 43.03897 | 485.0142 | 170.8205
6105 | 23.03591 | 23.3972 | 30.81619 | 16.68011 | 6.070588 | 73.7685 | 0.2895834 | 0.1049124 | 574.6664 | 1 | 0 | 0 |  | Fe-Cr-Ni-Cu-Al | 296.7953 | 52.78554 | 456.8675 | 184.0512
6106 | 25.74697 | 19.97629 | 25.93468 | 19.53094 | 8.811111 | 68.60308 | 0.2947326 | 0.1173881 | 635.8136 | 1 | 0 | 0 |  | Fe-Cr-Ni-Cu-Al | 438.6148 | 61.54853 | 361.3169 | 199.5614
6107 | 27.51556 | 17.42037 | 20.82328 | 22.54235 | 11.69844 | 63.97131 | 0.2991985 | 0.1254063 | 655.7618 | 1 | 0 | 0 |  | Fe-Cr-Ni-Cu-Al | 563.3478 | 36.59148 | 231.2942 | 206.6302
6108 | 27.58023 | 13.90913 | 15.70248 | 26.152 | 16.65616 | 57.39367 | 0.306148 | 0.1327029 | 640.6358 | 0 | 0 | 0 |  | Fe-Cr-Ni-Cu-Al | 579.5439 | 37.32653 | 117.6662 | 158.2151
6109 | 26.56444 | 12.36633 | 11.42243 | 27.47871 | 22.1681 | 52.31264 | 0.3108025 | 0.1341718 | 590.726 | 0 | 0 | 0 |  | Fe-Cr-Ni-Cu-Al | 593.9171 | 40.49845 | 77.52377 | 141.3501
6110 | 20.86901 | 9.714981 | 8.225672 | 29.68248 | 31.50785 | 45.08244 | 0.319256 | 0.1299669 | 478.6709 | 0 | 0 | 0 |  | Fe-Cr-Ni-Cu-Al | 591.1744 | 41.57434 | 17.84776 | 141.712
6111 | 14.10653 | 23.45321 | 52.95421 | 8.025621 | 1.460429 | 82.17413 | 0.2874353 | 0.06735666 | 321.4658 | 1 | 1 | 1 | 321.4658 | Fe-Cr-Ni-Cu-Al | 205.011 | 45.57886 | 490.1409 | 83.125
6112 | 21.30654 | 21.72659 | 44.79001 | 9.235746 | 2.941113 | 79.22696 | 0.288845 | 0.0831988 | 434.3152 | 1 | 1 | 1 | 434.3152 | Fe-Cr-Ni-Cu-Al | 235.6983 | 42.18873 | 502.4962 | 99.29269
6113 | 26.79062 | 19.18711 | 38.98972 | 10.55213 | 4.480421 | 75.96044 | 0.2915393 | 0.09536995 | 516.0761 | 1 | 0 | 0 |  | Fe-Cr-Ni-Cu-Al | 270.0176 | 48.36639 | 505.633 | 128.8914
6114 | 29.77537 | 17.8214 | 32.4142 | 13.31006 | 6.678968 | 72.01749 | 0.2940406 | 0.1077681 | 589.9431 | 1 | 0 | 0 |  | Fe-Cr-Ni-Cu-Al | 346.9664 | 72.11627 | 473.1585 | 174.6369
6115 | 32.44174 | 16.10916 | 27.27925 | 14.76565 | 9.404208 | 67.92666 | 0.2969898 | 0.1195273 | 651.5219 | 1 | 0 | 0 |  | Fe-Cr-Ni-Cu-Al | 459.4651 | 67.75967 | 422.6295 | 208.3995
6116 | 34.4324 | 13.44371 | 21.01437 | 17.69384 | 13.41568 | 62.25676 | 0.3019758 | 0.1294624 | 673.9665 | 0 | 0 | 0 |  | Fe-Cr-Ni-Cu-Al | 556.0301 | 39.98831 | 229.866 | 171.8148
6117 | 35.08661 | 10.88906 | 15.98092 | 19.9618 | 18.08161 | 56.82343 | 0.3072078 | 0.1339315 | 646.2396 | 0 | 0 | 0 |  | Fe-Cr-Ni-Cu-Al | 596.1854 | 38.50795 | 142.3933 | 138.2169
6118 | 32.82144 | 9.402522 | 10.61482 | 21.54586 | 25.61536 | 50.45607 | 0.3128573 | 0.1339263 | 568.6705 | 0 | 0 | 0 |  | Fe-Cr-Ni-Cu-Al | 616.5289 | 41.51661 | 101.5051 | 126.9472
6119 | 25.85671 | 7.602229 | 7.152006 | 23.22733 | 36.16173 | 43.4033 | 0.3207611 | 0.1267673 | 442.0636 | 0 | 0 | 0 |  | Fe-Cr-Ni-Cu-Al | 620.5674 | 43.17797 | 43.07803 | 119.4047
6120 | 20.81297 | 15.68678 | 54.16969 | 7.894073 | 1.436491 | 79.44638 | 0.2946433 | 0.06474239 | 294.4946 | 1 | 1 | 1 | 294.4946 | Fe-Cr-Ni-Cu-Al | 209.5426 | 48.62292 | 355.9385 | 92.52541
6121 | 28.29506 | 15.05368 | 45.67297 | 8.048945 | 2.929346 | 77.26822 | 0.2945457 | 0.08184961 | 417.0215 | 1 | 1 | 1 | 417.0215 | Fe-Cr-Ni-Cu-Al | 244.3127 | 45.75961 | 426.9345 | 97.76243
6122 | 33.9793 | 14.3801 | 38.962 | 8.201378 | 4.477234 | 75.05631 | 0.2948992 | 0.0945339 | 506.9408 | 1 | 0 | 0 |  | Fe-Cr-Ni-Cu-Al | 302.537 | 65.56602 | 452.1752 | 128.2975
6123 | 37.6952 | 12.67351 | 33.01741 | 9.531514 | 7.082367 | 70.87936 | 0.2975268 | 0.1104974 | 608.823 | 1 | 0 | 0 |  | Fe-Cr-Ni-Cu-Al | 410.5825 | 79.22088 | 445.3573 | 165.4133
6124 | 40.90957 | 11.02565 | 27.15756 | 11.02484 | 9.882385 | 66.83583 | 0.3002795 | 0.120954 | 658.6659 | 0 | 0 | 0 |  | Fe-Cr-Ni-Cu-Al | 471.4959 | 55.86261 | 355.5224 | 208.1116
6125 | 42.81407 | 9.440947 | 21.31639 | 12.8201 | 13.60849 | 62.1551 | 0.3036812 | 0.128851 | 672.8412 | 0 | 0 | 0 |  | Fe-Cr-Ni-Cu-Al | 520.9672 | 43.625 | 245.9265 | 176.9118
6126 | 43.7403 | 7.704566 | 14.91075 | 14.79657 | 18.84781 | 56.62912 | 0.308084 | 0.1340213 | 648.0895 | 0 | 0 | 0 |  | Fe-Cr-Ni-Cu-Al | 580.5859375 | 45.31887 | 154.4867 | 110.7025
6127 | 40.54483 | 5.898283 | 9.322272 | 17.30036 | 26.93426 | 49.71572 | 0.3145772 | 0.1335753 | 561.1244 | 0 | 0 | 0 |  | Fe-Cr-Ni-Cu-Al | 612.9199 | 42.71144 | 102.9646 | 104.8372
6128 | 31.89067 | 5.163757 | 5.829536 | 18.93239 | 38.18365 | 42.75081 | 0.3218178 | 0.125185 | 427.77 | 0 | 0 | 0 |  | Fe-Cr-Ni-Cu-Al | 623.7562 | 45.67654 | 59.18902 | 114.242
6129 | 37.35708 | 9.400291 | 44.57165 | 5.7442 | 2.926775 | 76.0938 | 0.298449 | 0.08057142 | 403.9638 | 1 | 1 | 1 | 403.9638 | Fe-Cr-Ni-Cu-Al | 258.131 | 49.06768 | 320.9646 | 112.5938
6130 | 42.20889 | 9.584956 | 37.87271 | 5.857043 | 4.476406 | 74.2143 | 0.2979945 | 0.09361735 | 497.491 | 1 | 1 | 1 | 497.491 | Fe-Cr-Ni-Cu-Al | 336.7611 | 72.8566 | 376.0249 | 119.8455
6131 | 46.35596 | 8.828064 | 31.00624 | 7.192709 | 6.61703 | 71.03791 | 0.2992365 | 0.1063721 | 579.2707 | 1 | 0 | 0 |  | Fe-Cr-Ni-Cu-Al | 438.3468 | 70.68952 | 369.4233 | 155.9074
6132 | 48.78913 | 8.075523 | 25.07099 | 8.635689 | 9.42866 | 67.24098 | 0.3011513 | 0.1178375 | 639.9637 | 0 | 0 | 0 |  | Fe-Cr-Ni-Cu-Al | 476.5926 | 50.0564 | 319.4067 | 197.6961
6133 | 50.79876 | 6.306116 | 18.98449 | 10.27588 | 13.63476 | 62.02264 | 0.3048871 | 0.1280014 | 668.1559 | 0 |  | 0 |  | Fe-Cr-Ni-Cu-Al | 512.1163 | 43.62976 | 219.2287 | 151.0142
6134 | 50.63699 | 5.482006 | 13.6154 | 12.05953 | 18.20607 | 57.33436 | 0.308172 | 0.1330195 | 651.813 | 0 | 0 | 0 |  | Fe-Cr-Ni-Cu-Al | 563.1217 | 43.79855 | 167.1582 | 126.1727
6135 | 47.26908 | 3.47444 | 7.844821 | 15.5695 | 25.84216 | 50.3499 | 0.31491 | 0.1335558 | 571.9484 | 0 | 0 | 0 |  | Fe-Cr-Ni-Cu-Al | 603.139 | 42.64112 | 111.8613 | 111.6919
6136 | 51.55554 | 5.760055 | 34.68116 | 3.519775 | 4.483475 | 73.80302 | 0.2997638 | 0.09274971 | 490.2993 | 1 | 1 | 1 | 490.2993 | Fe-Cr-Ni-Cu-Al | 371.6169 | 70.64586 | 274.2378 | 146.3949
6137 | 54.91281 | 5.89918 | 27.74908 | 4.806386 | 6.63255 | 70.94582 | 0.3001737 | 0.1056652 | 574.9246 | 0 | 0 | 0 |  | Fe-Cr-Ni-Cu-Al | 459.4781 | 59.18904 | 289.7693 | 176.9479
6138 | 57.60147 | 5.059385 | 21.70449 | 6.183239 | 9.45142 | 67.15737 | 0.302097 | 0.1171424 | 636.0974 | 0 |  | 0 |  | Fe-Cr-Ni-Cu-Al | 484.2707 | 45.79976 | 230.0678 | 152.5079
6139 | 60.00396 | 4.216325 | 15.46983 | 7.729362 | 12.58052 | 63.37542 | 0.3042239 | 0.1243634 | 655.6926 | 0 |  | 0 |  | Fe-Cr-Ni-Cu-Al | 511.1281 | 43.97467 | 189.129 | 126.5336
6140 | 58.32282 | 4.344088 | 9.808369 | 10.6181 | 16.90662 | 58.76337 | 0.3069229 | 0.1306587 | 651.8209 | 0 | 0 | 0 |  | Fe-Cr-Ni-Cu-Al | 561.7057 | 44.68536 | 161.2896 | 114.2937
6141 | 6.193557 | 54.20484 | 15.62391 | 4.228436 | 19.74926 | 70.55888 | 0.2663413 | 0.13411 | 749.5861 | 1 | 0 | 0 |  | Fe-Cr-Ni-Cu-Al | 665.3839 | 117.5847 | 836.8149 | 242.761
6142 | 6.382828 | 47.54154 | 14.75958 | 7.262757 | 24.0533 | 64.1235 | 0.2756081 | 0.1372345 | 709.8952 | 1 | 0 | 0 |  | Fe-Cr-Ni-Cu-Al | 719.0736 | 75.97546 | 702.894 | 261.126
6143 | 5.305798 | 41.98941 | 13.94213 | 10.56519 | 28.19748 | 58.66909 | 0.2839055 | 0.1383552 | 660.213 | 1 | 0 | 0 |  | Fe-Cr-Ni-Cu-Al | 749.9364 | 46.33796 | 468.2448 | 267.2292
6144 | 5.348457 | 33.61262 | 12.6488 | 16.73592 | 31.65421 | 52.9781 | 0.2949557 | 0.136656 | 588.6539 | 1 | 0 | 0 |  | Fe-Cr-Ni-Cu-Al | 730.6808 | 50.61736 | 214.5112 | 241.154
6145 | 4.144983 | 28.30051 | 10.16571 | 22.00989 | 35.3789 | 48.46546 | 0.3032201 | 0.1324396 | 513.2993 | 1 | 0 | 0 |  | Fe-Cr-Ni-Cu-Al | 678.9186 | 57.92059 | 91.05653 | 165.7057
6146 | 6.895502 | 54.57012 | 22.95126 | 3.923054 | 11.66006 | 79.70847 | 0.2611445 | 0.1232051 | 750.3955 | 1 | 0 | 0 |  | Fe-Cr-Ni-Cu-Al | 516.3037 | 179.6622 | 869.3198 | 178.3504
6147 | 8.277335 | 48.44124 | 21.12904 | 6.727456 | 15.42493 | 72.79226 | 0.2695925 | 0.1307543 | 754.9929 | 1 | 0 | 0 |  | Fe-Cr-Ni-Cu-Al | 615.0685 | 142.0499 | 793.0247 | 207.6588
6148 | 9.566825 | 42.30888 | 20.11111 | 9.524984 | 18.4882 | 67.22992 | 0.2776364 | 0.1341769 | 729.7841 | 1 | 0 | 0 |  | Fe-Cr-Ni-Cu-Al | 685.3555 | 92.22186 | 661.8135 | 235.304
6149 | 9.842521 | 36.65527 | 18.10434 | 13.99925 | 21.39862 | 62.0294 | 0.2855582 | 0.1363333 | 694.1634 | 1 | 0 | 0 |  | Fe-Cr-Ni-Cu-Al | 718.157 | 53.99143 | 463.6416 | 257.7415
6150 | 11.24656 | 30.24968 | 14.44802 | 19.90645 | 24.14928 | 56.9045 | 0.2942722 | 0.1355066 | 634.4526 | 1 | 0 | 0 |  | Fe-Cr-Ni-Cu-Al | 673.7697 | 50.76731 | 254.8213 | 241.005
6151 | 10.1586 | 24.82751 | 12.01226 | 26.00787 | 26.99376 | 52.17944 | 0.302664 | 0.1345131 | 576.6247 | 1 | 0 | 0 |  | Fe-Cr-Ni-Cu-Al | 622.3943 | 49.22242 | 121.8541 | 192.1803
6152 | 9.014905 | 19.18462 | 9.475441 | 33.70384 | 28.6212 | 48.14813 | 0.3112646 | 0.1319956 | 518.6233 | 1 | 0 | 0 |  | Fe-Cr-Ni-Cu-Al | 577.2068 | 49.40876 | 36.50048 | 189.5791
6153 | 4.342778 | 52.56311 | 33.09359 | 3.706101 | 6.294421 | 86.29705 | 0.2603897 | 0.1076862 | 668.4493 | 1 | 0 | 0 |  | Fe-Cr-Ni-Cu-Al | 309.3249 | 153.9904 | 825.6145 | 156.3407
6154 | 8.74423 | 46.81225 | 31.01942 | 4.97485 | 8.449256 | 81.07416 | 0.2669563 | 0.1156876 | 704.3803 | 1 | 0 | 0 |  | Fe-Cr-Ni-Cu-Al | 365.4896 | 158.1342 | 789.869 | 147.8736
6155 | 11.29819 | 41.02454 | 28.5009 | 7.71345 | 11.46292 | 74.74462 | 0.2745528 | 0.1269077 | 753.1609 | 1 | 0 | 0 |  | Fe-Cr-Ni-Cu-Al | 495.2095 | 160.9737 | 704.4784 | 166.7797
6156 | 13.62903 | 35.9528 | 25.06924 | 11.63093 | 13.71799 | 69.76969 | 0.2811931 | 0.1290634 | 725.0584 | 1 | 0 | 0 |  | Fe-Cr-Ni-Cu-Al | 615.2488 | 130.0274 | 582.3788 | 213.0253
6157 | 15.0832 | 31.32695 | 20.73181 | 17.16255 | 15.69549 | 65.16803 | 0.2877002 | 0.1308959 | 696.1585 | 1 | 0 | 0 |  | Fe-Cr-Ni-Cu-Al | 638.8909 | 62.51057 | 427.7165 | 239.1739
6158 | 16.39709 | 26.17099 | 17.23476 | 22.65563 | 17.54153 | 60.75296 | 0.2948393 | 0.131509 | 657.2233 | 1 | 0 | 0 |  | Fe-Cr-Ni-Cu-Al | 607.9083 | 47.58289 | 266.9483 | 233.0038
6159 | 15.32133 | 20.84859 | 13.62649 | 30.84389 | 19.35971 | 55.87674 | 0.3033283 | 0.1316209 | 607.7964 | 1 | 0 | 0 |  | Fe-Cr-Ni-Cu-Al | 567.2968 | 44.06379 | 96.62511 | 202.6947
6160 | 14.15678 | 16.47573 | 9.919995 | 38.92867 | 20.51883 | 52.00446 | 0.3107316 | 0.1304732 | 559.4836 | 1 | 0 | 0 |  | Fe-Cr-Ni-Cu-Al | 531.7608 | 42.68312 | 12.74276 | 191.2253
6161 | 10.54878 | 13.09517 | 7.391787 | 48.01211 | 20.95215 | 48.70481 | 0.3177596 | 0.1293807 | 517.4114 | 1 | 0 | 0 |  | Fe-Cr-Ni-Cu-Al | 488.2306 | 47.68772 | -61.43708 | 194.8754
6162 | 6.368003 | 42.49038 | 42.39102 | 3.622944 | 5.127656 | 84.47283 | 0.2698025 | 0.1033986 | 627.3643 | 1 | 0 | 0 |  | Fe-Cr-Ni-Cu-Al | 238.46 | 95.73591 | 678.9246 | 154.7256
6163 | 10.87562 | 38.47759 | 38.86613 | 4.949969 | 6.830687 | 80.40935 | 0.2743248 | 0.1151339 | 707.1754 | 1 | 0 | 0 |  | Fe-Cr-Ni-Cu-Al | 283.5482 | 110.935 | 639.6135 | 145.537
6164 | 15.40136 | 33.79987 | 33.5326 | 8.762285 | 8.503894 | 75.83574 | 0.2798741 | 0.1205625 | 718.8299 | 1 | 0 | 0 |  | Fe-Cr-Ni-Cu-Al | 335.0338 | 101.3586 | 600.1705 | 163.3746
6165 | 18.71514 | 29.72435 | 28.92827 | 12.52658 | 10.10566 | 71.75391 | 0.2850132 | 0.1226206 | 700.1107 | 1 | 0 | 0 |  | Fe-Cr-Ni-Cu-Al | 449.2973 | 133.9363 | 524.9707 | 199.5237
6166 | 20.99181 | 25.71617 | 23.22547 | 18.85714 | 11.2094 | 67.84951 | 0.290519 | 0.1225838 | 665.0829 | 1 | 0 | 0 |  | Fe-Cr-Ni-Cu-Al | 568.2615 | 51.71675 | 416.9927 | 209.3489
6167 | 21.1766 | 21.79175 | 18.74394 | 25.36419 | 12.92352 | 63.32633 | 0.296847 | 0.1245093 | 638.1442 | 1 | 0 | 0 |  | Fe-Cr-Ni-Cu-Al | 562.9912 | 37.32588 | 201.0019 | 220.6496
6168 | 20.31911 | 17.86698 | 14.23809 | 33.39595 | 14.17987 | 59.06462 | 0.3036473 | 0.1257821 | 607.1379 | 1 | 0 | 0 |  | Fe-Cr-Ni-Cu-Al | 535.2583 | 38.10017 | 68.60003 | 172.5822
6169 | 18.72695 | 13.33311 | 10.42075 | 42.61725 | 14.90195 | 54.88591 | 0.3115964 | 0.1239463 | 552.1377 | 1 | 0 | 0 |  | Fe-Cr-Ni-Cu-Al | 486.3565 | 47.22525 | -21.08228 | 186.5962
6170 | 13.18628 | 11.25392 | 6.929959 | 53.76479 | 14.86504 | 51.57586 | 0.3180776 | 0.1232545 | 514.1142 | 1 | 0 | 0 |  | Fe-Cr-Ni-Cu-Al | 420.148 | 69.58175 | -91.70636 | 237.7711
6171 | 9.359007 | 33.8864 | 49.18561 | 3.549743 | 4.019242 | 83.08234 | 0.2777193 | 0.09665039 | 565.2316 | 1 | 1 | 1 | 565.2316 | Fe-Cr-Ni-Cu-Al | 227.2732 | 67.10979 | 570.0154 | 116.1833
6172 | 14.83438 | 30.58252 | 43.43545 | 6.028369 | 5.119274 | 79.85826 | 0.2811618 | 0.106383 | 632.1972 | 1 | 0 | 0 |  | Fe-Cr-Ni-Cu-Al | 250.1893 | 65.59097 | 552.1806 | 108.7973
6173 | 20.27218 | 26.82136 | 37.0083 | 9.712371 | 6.185788 | 76.36501 | 0.2852889 | 0.1102757 | 641.0017 | 1 | 0 | 0 |  | Fe-Cr-Ni-Cu-Al | 281.3232 | 58.1782 | 538.6274 | 157.2204
6174 | 23.35614 | 23.72246 | 31.24458 | 14.496 | 7.180809 | 72.96903 | 0.2893627 | 0.110595 | 616.1316 | 1 | 0 | 0 |  | Fe-Cr-Ni-Cu-Al | 329.3649 | 67.9075 | 482.7708 | 180.9879
6175 | 25.56739 | 19.83696 | 25.75379 | 20.60689 | 8.234969 | 68.97897 | 0.2948335 | 0.1130255 | 604.8053 | 1 | 0 | 0 |  | Fe-Cr-Ni-Cu-Al | 410.0823 | 65.49853 | 345.12 | 199.8313
6176 | 26.74467 | 16.93231 | 20.23988 | 26.77986 | 9.30329 | 65.3891 | 0.2995689 | 0.1148707 | 589.2397 | 1 | 0 | 0 |  | Fe-Cr-Ni-Cu-Al | 517.7175 | 39.64868 | 168.8736 | 189.7119
6177 | 25.65031 | 12.93585 | 14.6037 | 36.48304 | 10.3271 | 60.6557 | 0.3069378 | 0.1160189 | 556.749 | 1 | 0 | 0 |  | Fe-Cr-Ni-Cu-Al | 466.7299 | 52.31146 | 45.37349 | 180.1199
6178 | 23.25519 | 10.8258 | 9.999491 | 45.70557 | 10.21396 | 57.82786 | 0.3120534 | 0.1139063 | 516.102 | 1 | 0 | 0 |  | Fe-Cr-Ni-Cu-Al | 396.7603 | 72.84675 | -36.15617 | 213.6749
6179 | 16.61294 | 7.733687 | 6.548111 | 59.07244 | 10.03283 | 53.44859 | 0.3207955 | 0.1123697 | 466.1351 | 1 | 0 | 0 |  | Fe-Cr-Ni-Cu-Al | 303.3148 | 75.02246 | -131.2232 | 276.9671
6180 | 14.48887 | 24.08888 | 54.38945 | 3.532776 | 3.500027 | 80.34939 | 0.286989 | 0.0964585 | 554.922 | 1 | 1 | 1 | 554.922 | Fe-Cr-Ni-Cu-Al | 241.5981 | 48.51153 | 543.7452 | 85.38712
6181 | 21.59342 | 22.01913 | 45.39309 | 7.020076 | 3.974285 | 78.35579 | 0.2886284 | 0.09356648 | 515.4637 | 1 | 1 | 1 | 515.4637 | Fe-Cr-Ni-Cu-Al | 253.5907 | 47.62149 | 527.1159 | 103.7285
6182 | 26.79062 | 19.18711 | 38.98972 | 10.55213 | 4.480421 | 75.96044 | 0.2915393 | 0.09520964 | 514.8569 | 1 | 0 | 0 |  | Fe-Cr-Ni-Cu-Al | 270.13 | 50.46295 | 505.7381 | 124.5612
6183 | 29.36645 | 17.57664 | 31.96904 | 15.51405 | 5.57382 | 72.82254 | 0.2942419 | 0.1035252 | 563.1174 | 1 | 0 | 0 |  | Fe-Cr-Ni-Cu-Al | 298.5366 | 59.72795 | 438.8085 | 169.5857
6184 | 31.11974 | 15.45272 | 26.16762 | 21.24592 | 6.013993 | 70.20589 | 0.2975565 | 0.1013831 | 525.4736 | 1 | 0 | 0 |  | Fe-Cr-Ni-Cu-Al | 322.0054 | 64.37376 | 325.1567 | 216.3166
6185 | 31.88203 | 12.44795 | 19.45786 | 29.25585 | 6.956315 | 66.11101 | 0.302905 | 0.1020145 | 499.458 | 1 | 0 | 0 |  | Fe-Cr-Ni-Cu-Al | 382.0456 | 58.41404 | 142.4292 | 185.4977
6186 | 31.04528 | 9.634839 | 14.14021 | 37.68016 | 7.499504 | 62.44305 | 0.308486 | 0.1053566 | 497.5272 | 1 | 0 | 0 |  | Fe-Cr-Ni-Cu-Al | 368.7023 | 60.0641 | 32.20151 | 191.8111
6187 | 26.83342 | 7.687103 | 8.678225 | 49.32196 | 7.479297 | 58.77529 | 0.3146009 | 0.1054423 | 469.0413 | 1 | 0 | 0 |  | Fe-Cr-Ni-Cu-Al | 307.3103 | 64.70984 | -78.47383 | 222.9946
6188 | 19.06273 | 5.604706 | 5.272781 | 62.78886 | 7.270925 | 54.51281 | 0.3226487 | 0.1014686 | 406.5827 | 1 | 0 | 0 |  | Fe-Cr-Ni-Cu-Al | 242.7374 | 64.43178 | -178.8227 | 293.7671
6189 | 21.36758 | 16.10479 | 55.61317 | 3.473327 | 3.441129 | 77.67712 | 0.2942621 | 0.0901042 | 487.3196 | 1 | 1 | 1 | 487.3196 | Fe-Cr-Ni-Cu-Al | 252.3729 | 53.56487 | 451.915 | 94.90492
6190 | 28.48351 | 15.15394 | 45.97717 | 6.945046 | 3.440333 | 76.83752 | 0.2944499 | 0.0873702 | 459.1802 | 1 | 1 | 1 | 459.1802 | Fe-Cr-Ni-Cu-Al | 256.3146 | 47.79663 | 454.8391 | 101.5052
6191 | 33.52724 | 14.18879 | 38.44366 | 10.40435 | 3.435966 | 75.89573 | 0.2950902 | 0.08534787 | 437.1416 | 1 | 1 | 1 | 437.1416 | Fe-Cr-Ni-Cu-Al | 260.7278 | 47.48618 | 415.4347 | 114.0826
6192 | 36.20593 | 12.1728 | 31.71295 | 16.02115 | 3.887174 | 73.2545 | 0.2980676 | 0.08352203 | 407.0851 | 1 | 0 | 0 |  | Fe-Cr-Ni-Cu-Al | 273.8158 | 53.75039 | 352.6902 | 177.2987
6193 | 38.2159 | 10.29967 | 25.36939 | 21.74215 | 4.372903 | 70.60543 | 0.3011337 | 0.08631249 | 413.4611 | 1 | 0 | 0 |  | Fe-Cr-Ni-Cu-Al | 289.8703 | 42.08922 | 261.2745 | 235.5322
6194 | 38.54865 | 8.500376 | 19.19271 | 28.85718 | 4.901087 | 67.54496 | 0.3048848 | 0.09233206 | 440.8544 | 1 | 0 | 0 |  | Fe-Cr-Ni-Cu-Al | 317.1279 | 43.81847 | 125.3675 | 208.8216
6195 | 37.37595 | 6.583527 | 12.74119 | 37.93087 | 5.368464 | 63.99969 | 0.3096696 | 0.09379851 | 427.6758 | 1 | 0 | 0 |  | Fe-Cr-Ni-Cu-Al | 307.4456 | 47.23072 | 20.27782 | 216.2758
6196 | 32.03966 | 4.660989 | 7.366722 | 50.12784 | 5.804784 | 59.50538 | 0.3164762 | 0.09487485 | 403.4299 | 1 | 0 | 0 |  | Fe-Cr-Ni-Cu-Al | 266.5638 | 55.83325 | -84.15616 | 250.3661
6197 | 22.64135 | 3.666101 | 4.138783 | 63.84658 | 5.707193 | 55.27842 | 0.3238113 | 0.09312592 | 360.7417 | 1 | 0 | 0 |  | Fe-Cr-Ni-Cu-Al | 215.6179 | 61.56123 | -196.2927 | 333.8994
6198 | 37.11176 | 9.338559 | 44.27895 | 6.847774 | 2.422962 | 76.52369 | 0.2985359 | 0.0749745 | 361.9384 | 1 | 1 | 1 | 361.9384 | Fe-Cr-Ni-Cu-Al | 243.9547 | 46.95271 | 303.35 | 109.4325
6199 | 41.10076 | 9.333319 | 36.87842 | 10.2659 | 2.421603 | 75.89445 | 0.2983474 | 0.07384814 | 349.734 | 1 | 1 | 1 | 349.734 | Fe-Cr-Ni-Cu-Al | 251.0143 | 44.26515 | 304.8783 | 138.8268
6200 | 44.22077 | 8.421436 | 29.57807 | 14.86638 | 2.913344 | 73.86258 | 0.2998421 | 0.07798406 | 371.0065 | 1 | 0 | 0 |  | Fe-Cr-Ni-Cu-Al | 270.3776 | 50.75062 | 276.8936 | 191.2346
6201 | 45.25541 | 7.490625 | 23.25514 | 20.5977 | 3.401127 | 71.47711 | 0.3020703 | 0.08154437 | 384.9985 | 1 | 0 | 0 |  | Fe-Cr-Ni-Cu-Al | 288.0718 | 42.98529 | 208.7685 | 228.9235
6202 | 45.12854 | 5.602219 | 16.86541 | 28.52772 | 3.876106 | 68.16731 | 0.3061945 | 0.08439091 | 387.4656 | 1 | 0 | 0 |  | Fe-Cr-Ni-Cu-Al | 300.6885 | 41.48534 | 79.22873 | 192.4013
6203 | 43.00996 | 4.656297 | 11.56462 | 36.41991 | 4.349206 | 65.16343 | 0.3098069 | 0.08688048 | 387.0109 | 1 | 0 | 0 |  | Fe-Cr-Ni-Cu-Al | 296.2481 | 45.48379 | -5.707127 | 201.0993
6204 | 37.49678 | 2.756143 | 6.223001 | 48.27999 | 5.244087 | 60.161 | 0.3167508 | 0.08861257 | 366.22 | 0 | 0 | 0 |  | Fe-Cr-Ni-Cu-Al | 270.9707 | 55.1509 | -93.50029 | 263.4876
6205 | 49.54854 | 5.535823 | 33.33106 | 10.14826 | 1.436313 | 76.33124 | 0.3002665 | 0.05989006 | 250.8639 | 1 | 1 | 1 | 250.8639 | Fe-Cr-Ni-Cu-Al | 245.4622 | 44.95927 | 131.1735 | 118.5816
6206 | 51.69597 | 5.553601 | 26.12352 | 14.70568 | 1.921234 | 74.59894 | 0.3009277 | 0.06595207 | 286.5537 | 1 | 0 | 0 |  | Fe-Cr-Ni-Cu-Al | 265.4031 | 43.66844 | 149.537 | 178.1284
6207 | 52.72426 | 4.631 | 19.86674 | 20.3749 | 2.403098 | 72.19318 | 0.3031472 | 0.07092114 | 311.5186 | 1 | 0 | 0 |  | Fe-Cr-Ni-Cu-Al | 282.015 | 38.56339 | 110.5275 | 193.6228
6208 | 53.28891 | 3.744476 | 13.7386 | 26.31341 | 2.914601 | 69.71362 | 0.3055521 | 0.0798072 | 364.2744 | 1 | 0 | 0 |  | Fe-Cr-Ni-Cu-Al | 298.5641 | 40.52154 | 42.86428 | 182.9951
6209 | 49.93324 | 3.719203 | 8.397461 | 34.09019 | 3.859905 | 66.39173 | 0.3085315 | 0.08271117 | 364.9746 | 1 | 0 | 0 |  | Fe-Cr-Ni-Cu-Al | 307.4116 | 48.49996 | -6.711062 | 203.0284
6210 | 12.46441 | 45.45256 | 36.0282 | 3.545684 | 2.509154 | 90.08355 | 0.263971 | 0.07837774 | 434.6557 | 1 | 0 | 0 |  | Fe-Cr-Ni-Cu-Al | 209.6947 | 91.95927 | 724.4089 | 160.7296
6211 | 11.3007 | 38.25982 | 42.11295 | 5.844821 | 2.481703 | 86.76025 | 0.2720936 | 0.07983905 | 435.6836 | 1 | 0 | 0 |  | Fe-Cr-Ni-Cu-Al | 203.1065 | 73.97102 | 586.1144 | 163.5648
6212 | 10.22486 | 32.3673 | 47.28773 | 8.144116 | 1.975988 | 84.66879 | 0.2787178 | 0.07502828 | 388.759 | 1 | 1 | 1 | 388.759 | Fe-Cr-Ni-Cu-Al | 208.1296 | 46.22412 | 532.5112 | 124.7711
6213 | 8.991874 | 25.11548 | 51.45671 | 12.50515 | 1.930788 | 80.68113 | 0.2876769 | 0.07519858 | 374.9114 | 1 | 1 | 1 | 374.9114 | Fe-Cr-Ni-Cu-Al | 194.4948 | 43.41414 | 491.9362 | 112.1719
6214 | 6.96033 | 20.36688 | 55.39186 | 15.83975 | 1.441186 | 78.5509 | 0.293835 | 0.06922319 | 320.4161 | 1 | 1 | 1 | 320.4161 | Fe-Cr-Ni-Cu-Al | 175.8441 | 49.13662 | 381.8195 | 120.3023
6215 | 20.02774 | 50.05168 | 23.26676 | 3.598222 | 3.0556 | 91.19839 | 0.2581333 | 0.07983691 | 448.0158 | 1 | 0 | 0 |  | Fe-Cr-Ni-Cu-Al | 249.4015 | 115.0524 | 826.2803 | 141.2794
6216 | 17.81663 | 42.93381 | 29.74258 | 5.962591 | 3.544391 | 87.08472 | 0.2665265 | 0.08652375 | 490.3089 | 1 | 0 | 0 |  | Fe-Cr-Ni-Cu-Al | 222.8684 | 85.52912 | 722.7848 | 148.3403
6217 | 16.52133 | 36.53245 | 34.73068 | 8.224538 | 3.991002 | 83.36776 | 0.2741281 | 0.09209172 | 522.4103 | 1 | 0 | 0 |  | Fe-Cr-Ni-Cu-Al | 226.0816 | 73.93995 | 609.7612 | 190.9741
6218 | 14.45144 | 30.75411 | 39.05925 | 11.7455 | 3.989698 | 80.21194 | 0.2813111 | 0.09309508 | 515.8013 | 1 | 0 | 0 |  | Fe-Cr-Ni-Cu-Al | 230.0931 | 51.93784 | 525.0396 | 162.1572
6219 | 11.27872 | 24.8205 | 43.10874 | 16.33366 | 4.458374 | 75.95049 | 0.289554 | 0.09823182 | 535.3886 | 1 | 0 | 0 |  | Fe-Cr-Ni-Cu-Al | 233.9337 | 47.79935 | 481.3879 | 154.0215
6220 | 9.077501 | 19.72029 | 46.64604 | 20.65783 | 3.898349 | 73.54033 | 0.2963213 | 0.09447684 | 491.5936 | 1 | 0 | 0 |  | Fe-Cr-Ni-Cu-Al | 211.2768 | 50.10595 | 377.1757 | 138.9467
6221 | 7.014074 | 14.92665 | 48.44717 | 26.22337 | 3.388732 | 70.79478 | 0.3032457 | 0.09009751 | 441.2611 | 1 | 0 | 0 |  | Fe-Cr-Ni-Cu-Al | 190.975 | 55.17429 | 255.9726 | 168.4435
6222 | 30.4068 | 50.76286 | 13.22489 | 3.57917 | 2.02628 | 93.63363 | 0.2548922 | 0.0664971 | 344.1262 | 0 | 0 | 0 |  | Fe-Cr-Ni-Cu-Al | 264.8369 | 118.9053 | 848.3463 | 144.7001
6223 | 28.40255 | 45.05277 | 17.69098 | 4.787865 | 4.065841 | 87.78751 | 0.2625269 | 0.08728045 | 497.5481 | 1 | 0 | 0 |  | Fe-Cr-Ni-Cu-Al | 285.9781 | 106.4516 | 813.3317 | 141.2475
6224 | 25.52051 | 38.61116 | 23.47122 | 7.259685 | 5.13742 | 83.07531 | 0.2707218 | 0.09720315 | 561.4442 | 1 | 0 | 0 |  | Fe-Cr-Ni-Cu-Al | 265.3048 | 87.58888 | 698.1677 | 156.7389
6225 | 22.11202 | 33.33175 | 27.66861 | 10.78301 | 6.104601 | 78.76054 | 0.2780248 | 0.1050986 | 605.283 | 1 | 0 | 0 |  | Fe-Cr-Ni-Cu-Al | 273.0136 | 70.16581 | 595.7385 | 187.029
6226 | 17.98874 | 28.57063 | 31.14211 | 15.65249 | 6.646026 | 74.9245 | 0.2850637 | 0.1092783 | 615.8414 | 1 | 0 | 0 |  | Fe-Cr-Ni-Cu-Al | 295.8366 | 59.74218 | 515.3825 | 208.1371
6227 | 14.73123 | 23.51215 | 34.28554 | 20.35393 | 7.117147 | 71.15647 | 0.2924118 | 0.1129077 | 619.8993 | 1 | 0 | 0 |  | Fe-Cr-Ni-Cu-Al | 297.6182 | 51.70503 | 423.3571 | 183.1003
6228 | 11.35446 | 18.25986 | 36.88849 | 27.01407 | 6.483119 | 68.18815 | 0.3000892 | 0.1098935 | 574.8851 | 1 | 0 | 0 |  | Fe-Cr-Ni-Cu-Al | 253.8003 | 57.46933 | 265.3562 | 192.337
6229 | 8.113569 | 14.16391 | 38.37627 | 33.46635 | 5.879902 | 65.58194 | 0.3067216 | 0.1067584 | 531.6286 | 1 | 0 | 0 |  | Fe-Cr-Ni-Cu-Al | 236.3314 | 47.85918 | 188.3976 | 229.1722
6230 | 5.918688 | 11.02111 | 38.36314 | 40.40779 | 4.289272 | 64.40845 | 0.3119026 | 0.09524043 | 437.8423 | 1 | 0 | 0 |  | Fe-Cr-Ni-Cu-Al | 205.532 | 48.98262 | 96.76128 | 246.9668
6231 | 40.05983 | 42.20501 | 11.08061 | 3.598613 | 3.055932 | 89.12502 | 0.2625983 | 0.07701636 | 416.9016 | 0 | 0 | 0 |  | Fe-Cr-Ni-Cu-Al | 303.7788 | 114.1249 | 793.6774 | 134.4934
6232 | 36.78597 | 38.27868 | 14.78376 | 4.924381 | 5.227212 | 83.8771 | 0.2687061 | 0.09497813 | 545.8102 | 1 | 0 | 0 |  | Fe-Cr-Ni-Cu-Al | 336.7667 | 112.0272 | 733.385 | 141.6009
6233 | 31.77362 | 33.66299 | 18.42582 | 8.7268 | 7.410774 | 78.05212 | 0.2762258 | 0.1089203 | 630.4465 | 1 | 0 | 0 |  | Fe-Cr-Ni-Cu-Al | 405.7171 | 126.0386 | 623.0927 | 175.8862
6234 | 27.30368 | 29.48827 | 21.81087 | 12.42709 | 8.970093 | 73.51576 | 0.2829304 | 0.1175868 | 671.614 | 1 | 0 | 0 |  | Fe-Cr-Ni-Cu-Al | 463.0071 | 114.8106 | 540.3727 | 196.7544
6235 | 21.83494 | 25.41161 | 24.09792 | 18.63381 | 10.02173 | 69.16518 | 0.2900241 | 0.1226761 | 678.0204 | 1 | 0 | 0 |  | Fe-Cr-Ni-Cu-Al | 531.0089 | 60.58333 | 425.2541 | 207.8269
6236 | 17.25724 | 21.08826 | 27.20827 | 24.54538 | 9.900838 | 66.18738 | 0.2968026 | 0.1231252 | 657.5281 | 1 | 0 | 0 |  | Fe-Cr-Ni-Cu-Al | 463.5066 | 62.37519 | 288.4498 | 223.1013
6237 | 12.84292 | 16.93954 | 29.24786 | 31.66243 | 9.307261 | 63.46506 | 0.3036566 | 0.1209862 | 618.0386 | 1 | 0 | 0 |  | Fe-Cr-Ni-Cu-Al | 356.6598 | 66.50665 | 144.8322 | 193.6582
6238 | 9.23698 | 12.42227 | 30.20534 | 39.70588 | 8.429529 | 60.64216 | 0.3112073 | 0.1174878 | 568.9311 | 1 | 0 | 0 |  | Fe-Cr-Ni-Cu-Al | 296.7744 | 55.32597 | 90.96356 | 232.4778
6239 | 5.976249 | 10.20094 | 29.31391 | 48.73425 | 5.774649 | 60.30744 | 0.315696 | 0.1028763 | 461.1116 | 1 | 0 | 0 |  | Fe-Cr-Ni-Cu-Al | 227.5044 | 48.37336 | 17.31688 | 271.5001
6240 | 47.99642 | 34.75637 | 8.968598 | 3.640877 | 4.637733 | 84.26808 | 0.2697676 | 0.08951408 | 502.6729 | 0 | 0 | 0 |  | Fe-Cr-Ni-Cu-Al | 382.0573 | 128.7459 | 642.127 | 138.68
6241 | 42.93907 | 31.77751 | 11.57248 | 6.263923 | 7.447027 | 78.4172 | 0.2757407 | 0.1065211 | 613.0983 | 0 | 0 | 0 |  | Fe-Cr-Ni-Cu-Al | 511.9431 | 127.9015 | 554.5449 | 178.955
6242 | 37.06465 | 28.23448 | 14.1666 | 10.22408 | 10.31019 | 72.44363 | 0.2827113 | 0.1192526 | 675.3726 | 1 | 0 | 0 |  | Fe-Cr-Ni-Cu-Al | 599.0892 | 77.04675 | 479.6146 | 202.0335
6243 | 31.33972 | 25.01027 | 16.47037 | 15.28293 | 11.8967 | 68.16889 | 0.2889128 | 0.1251645 | 687.1964 | 1 | 0 | 0 |  | Fe-Cr-Ni-Cu-Al | 599.5087 | 47.89068 | 395.8648 | 186.6463
6244 | 25.73368 | 20.83407 | 18.81621 | 21.64269 | 12.97335 | 63.96617 | 0.2962641 | 0.1287762 | 677.4045 | 1 | 0 | 0 |  | Fe-Cr-Ni-Cu-Al | 578.1578 | 35.68132 | 251.0125 | 200.4612
6245 | 20.03149 | 17.61407 | 21.05482 | 27.85812 | 13.4415 | 60.77043 | 0.3025019 | 0.1308443 | 662.3691 | 1 | 0 | 0 |  | Fe-Cr-Ni-Cu-Al | 558.8938 | 37.34657 | 151.2951 | 202.2341
6246 | 14.15255 | 13.17664 | 22.88545 | 37.16216 | 12.6232 | 57.65953 | 0.310533 | 0.1293706 | 622.0898 | 1 | 0 | 0 |  | Fe-Cr-Ni-Cu-Al | 485.217 | 43.64977 | 51.29505 | 180.5568
6247 | 9.561167 | 10.88006 | 22.33246 | 45.93465 | 11.29166 | 55.87517 | 0.3158315 | 0.1250535 | 574.186 | 1 | 0 | 0 |  | Fe-Cr-Ni-Cu-Al | 376.4695 | 68.82122 | -2.503764 | 231.444
6248 | 6.054909 | 7.516514 | 21.2141 | 57.4136 | 7.800874 | 55.06786 | 0.3223222 | 0.1109095 | 472.1349 | 1 | 0 | 0 |  | Fe-Cr-Ni-Cu-Al | 250.1756 | 53.52943 | -88.63301 | 288.4301
6249 | 55.05933 | 25.63132 | 8.102092 | 3.758984 | 7.448277 | 77.36084 | 0.2794654 | 0.1056807 | 602.8664 | 0 | 0 | 0 |  | Fe-Cr-Ni-Cu-Al | 539.3138 | 109.8823 | 410.6057 | 165.3036
6250 | 47.29962 | 24.11605 | 9.469708 | 7.688612 | 11.42601 | 70.79305 | 0.2852201 | 0.1209379 | 677.763 | 0 | 0 | 0 |  | Fe-Cr-Ni-Cu-Al | 624.0579 | 59.04433 | 379.8141 | 176.2595
6251 | 41.43511 | 21.43217 | 10.88797 | 11.78683 | 14.45793 | 65.54682 | 0.2913862 | 0.1285038 | 689.5148 | 0 | 0 | 0 |  | Fe-Cr-Ni-Cu-Al | 636.8132 | 46.77242 | 317.643 | 164.4835
6252 | 33.86243 | 19.56873 | 13.50054 | 17.27237 | 15.79593 | 62.1481 | 0.2965172 | 0.1316803 | 679.5743 | 0 | 0 | 0 |  | Fe-Cr-Ni-Cu-Al | 619.5064 | 42.45581 | 244.5542 | 171.4173
6253 | 27.75042 | 17.22457 | 14.58404 | 23.68204 | 16.75893 | 58.90953 | 0.3020075 | 0.1330222 | 656.1646 | 0 | 0 | 0 |  | Fe-Cr-Ni-Cu-Al | 591.7662 | 37.03663 | 159.5812 | 165.9106
6254 | 20.39836 | 13.71628 | 16.67589 | 32.23675 | 16.97272 | 55.45312 | 0.3093861 | 0.1334389 | 623.8658 | 1 | 0 | 0 |  | Fe-Cr-Ni-Cu-Al | 550.0829 | 39.71968 | 66.8519 | 161.4752
6255 | 14.60966 | 10.46326 | 17.71848 | 40.91996 | 16.28865 | 52.82543 | 0.316138 | 0.1330601 | 593.7641 | 1 | 0 | 0 |  | Fe-Cr-Ni-Cu-Al | 496.4036 | 41.26393 | 1.483736 | 194.0537
6256 | 8.736851 | 8.13439 | 17.21847 | 52.19184 | 13.71845 | 51.38535 | 0.3220715 | 0.1291576 | 553.0239 | 1 | 0 | 0 |  | Fe-Cr-Ni-Cu-Al | 394.1026 | 69.70731 | -66.69711 | 242.6021
6257 | 5.096096 | 5.693626 | 16.06931 | 63.78502 | 9.355955 | 51.37696 | 0.3274266 | 0.1155375 | 467.6709 | 1 | 0 | 0 |  | Fe-Cr-Ni-Cu-Al | 252.6412 | 62.7304 | -152.2858 | 304.6101
6258 | 58.59504 | 17.83514 | 8.290749 | 3.846512 | 11.43256 | 70.00308 | 0.2889387 | 0.120671 | 674.7726 | 0 | 0 | 0 |  | Fe-Cr-Ni-Cu-Al | 566.3313 | 61.92257 | 305.4886 | 144.339
6259 | 50.22826 | 17.40082 | 8.594407 | 7.97479 | 15.80173 | 64.1217 | 0.2938568 | 0.1300021 | 689.969 | 0 | 0 | 0 |  | Fe-Cr-Ni-Cu-Al | 621.1451 | 53.76622 | 286.2195 | 156.5451
6260 | 43.10996 | 16.72386 | 8.81072 | 12.26326 | 19.0922 | 59.77397 | 0.2982925 | 0.1332501 | 666.4752 | 0 | 0 | 0 |  | Fe-Cr-Ni-Cu-Al | 640.8402 | 49.11362 | 225.5143 | 135.5056
6261 | 35.78454 | 14.43736 | 10.03004 | 19.00162 | 20.74644 | 56.07464 | 0.304236 | 0.1334132 | 628.0257 | 0 | 0 | 0 |  | Fe-Cr-Ni-Cu-Al | 622.1728 | 39.03053 | 149.0872 | 132.993
6262 | 28.68081 | 12.23892 | 11.30475 | 25.83582 | 21.9397 | 52.85186 | 0.3100348 | 0.1336175 | 594.0492 | 0 | 0 | 0 |  | Fe-Cr-Ni-Cu-Al | 598.7516 | 39.49663 | 93.3222 | 147.8728
6263 | 21.50646 | 10.01173 | 12.55841 | 33.98794 | 21.93547 | 50.25578 | 0.3158773 | 0.1341356 | 568.6286 | 0 | 0 | 0 |  | Fe-Cr-Ni-Cu-Al | 554.7296 | 39.31691 | 31.10891 | 155.0629
6264 | 14.03435 | 7.622177 | 13.52203 | 43.91503 | 20.90641 | 47.90386 | 0.3222984 | 0.1339887 | 541.8886 | 0 | 0 | 0 |  | Fe-Cr-Ni-Cu-Al | 500.846 | 40.63386 | -41.51764 | 189.4642
6265 | 7.795595 | 5.184314 | 14.04658 | 55.75609 | 17.21742 | 46.9226 | 0.3283805 | 0.1319552 | 520.4492 | 1 | 0 | 0 |  | Fe-Cr-Ni-Cu-Al | 414.8747 | 65.27753 | -126.4821 | 258.4165
6266 | 4.153375 | 3.866974 | 13.09666 | 67.34485 | 11.53814 | 47.99031 | 0.3320512 | 0.1217327 | 471.8331 | 1 | 0 | 0 |  | Fe-Cr-Ni-Cu-Al | 277.8 | 72.69696 | -200.0746 | 321.4661
6267 | 51.68026 | 11.45633 | 6.466713 | 8.40069 | 21.99601 | 56.95696 | 0.3026378 | 0.1337043 | 642.2604 | 0 | 0 | 0 |  | Fe-Cr-Ni-Cu-Al | 627.8777 | 50.1517 | 206.5564 | 124.6671
6268 | 43.96153 | 11.69432 | 6.60105 | 12.8628 | 24.8803 | 53.738 | 0.3060514 | 0.1334673 | 601.9236 | 0 | 0 | 0 |  | Fe-Cr-Ni-Cu-Al | 640.8015 | 49.88489 | 170.5429 | 121.1824
6269 | 35.56191 | 10.6424 | 8.009705 | 18.78706 | 26.99893 | 50.56032 | 0.3109606 | 0.1329787 | 561.9851 | 0 | 0 | 0 |  | Fe-Cr-Ni-Cu-Al | 626.2647 | 42.55483 | 115.4503 | 116.5359
6270 | 27.83809 | 9.424902 | 9.310073 | 25.91658 | 27.51035 | 48.264 | 0.315624 | 0.1326671 | 534.0263 | 0 | 0 | 0 |  | Fe-Cr-Ni-Cu-Al | 608.1506 | 39.31425 | 60.82228 | 131.5524
6271 | 19.9545 | 6.966942 | 10.48695 | 35.47719 | 27.11442 | 45.70559 | 0.3220989 | 0.1325354 | 505.1496 | 0 | 0 | 0 |  | Fe-Cr-Ni-Cu-Al | 551.4357 | 44.31391 | -1.644737 | 151.6171
6272 | 13.36554 | 5.656319 | 11.49409 | 44.24174 | 25.24231 | 44.48814 | 0.3265599 | 0.1331122 | 495.346 | 0 | 0 | 0 |  | Fe-Cr-Ni-Cu-Al | 507.3277 | 45.4082 | -63.9292 | 191.6012
6273 | 6.846027 | 3.186976 | 13.19223 | 55.82699 | 20.94777 | 43.73762 | 0.3325688 | 0.13319 | 490.1002 | 0 | 0 | 0 |  | Fe-Cr-Ni-Cu-Al | 433.1532 | 60.24355 | -136.593 | 249.6378
6274 | 42.58892 | 7.434778 | 4.196683 | 13.62943 | 32.15019 | 47.79028 | 0.3138601 | 0.1297649 | 510.872 | 0 | 0 | 0 |  | Fe-Cr-Ni-Cu-Al | 636.2498 | 49.59642 | 128.6134 | 114.2959
6275 | 33.46465 | 7.477693 | 5.627876 | 19.80058 | 33.6292 | 45.56472 | 0.3175779 | 0.1284709 | 477.2145 | 0 | 0 | 0 |  | Fe-Cr-Ni-Cu-Al | 627.1407 | 44.82288 | 74.79182 | 117.4398
6276 | 25.33395 | 6.20711 | 7.007411 | 27.30928 | 34.14225 | 43.35983 | 0.3225156 | 0.1277528 | 448.8181 | 0 | 0 | 0 |  | Fe-Cr-Ni-Cu-Al | 602.702 | 41.33069 | 16.21614 | 123.0342
6277 | 17.37794 | 4.978344 | 8.430326 | 34.98413 | 34.22927 | 41.35592 | 0.3274533 | 0.1286306 | 430.6121 | 0 | 0 | 0 |  | Fe-Cr-Ni-Cu-Al | 560.915 | 49.98921 | -40.86256 | 150.4413
6278 | 10.20079 | 4.748692 | 10.72191 | 43.52648 | 30.80213 | 41.18062 | 0.330262 | 0.1305798 | 440.1209 | 0 | 0 | 0 |  | Fe-Cr-Ni-Cu-Al | 512.5295 | 48.69547 | -81.40955 | 177.6282
6279 | 12.13625 | 44.25591 | 3.189061 | 37.97569 | 2.443094 | 81.38551 | 0.2696338 | 0.06384327 | 279.6558 | 0 | 0 | 0 |  | Fe-Cr-Ni-Cu-Al | 170.315 | 80.06683 | 360.92 | 284.9727
6280 | 10.96826 | 37.13431 | 5.240268 | 44.24846 | 2.408697 | 76.9974 | 0.2790558 | 0.06498899 | 273.8565 | 0 | 0 | 0 |  | Fe-Cr-Ni-Cu-Al | 160.6903 | 75.70631 | 188.8605 | 258.0823
6281 | 9.899872 | 31.33853 | 7.283932 | 49.56449 | 1.913183 | 73.96397 | 0.2868441 | 0.06016926 | 232.5273 | 0 | 0 | 0 |  | Fe-Cr-Ni-Cu-Al | 155.229 | 71.38419 | 75.42175 | 230.4985
6282 | 8.705094 | 24.31447 | 11.18309 | 53.92814 | 1.869209 | 69.91286 | 0.2965975 | 0.06157251 | 229.0975 | 0 | 0 | 0 |  | Fe-Cr-Ni-Cu-Al | 153.7207 | 62.73289 | -11.59796 | 212.7268
6283 | 6.733742 | 19.70386 | 14.15548 | 58.01265 | 1.394269 | 67.41071 | 0.3035473 | 0.05589145 | 187.0835 | 0 | 0 | 0 |  | Fe-Cr-Ni-Cu-Al | 147.9478 | 59.34434 | -59.89558 | 227.2923
6284 | 19.70335 | 49.24097 | 3.269986 | 24.77959 | 3.006108 | 85.9725 | 0.2612927 | 0.07005126 | 341.7243 | 0 | 0 | 0 |  | Fe-Cr-Ni-Cu-Al | 213.5426 | 87.43676 | 648.028 | 245.5338
6285 | 17.46716 | 42.09168 | 5.39985 | 31.56644 | 3.474869 | 80.79538 | 0.2707591 | 0.07567205 | 365.7881 | 0 | 0 | 0 |  | Fe-Cr-Ni-Cu-Al | 204.2039 | 71.2308 | 438.3919 | 258.7825
6286 | 16.15936 | 35.73205 | 7.430885 | 36.77414 | 3.903562 | 76.39183 | 0.2792707 | 0.08075985 | 386.3097 | 0 | 0 | 0 |  | Fe-Cr-Ni-Cu-Al | 206.5252 | 66.27196 | 231.8103 | 261.0392
6287 | 14.12255 | 30.0542 | 10.60287 | 41.32149 | 3.898899 | 72.94965 | 0.2870803 | 0.08165942 | 378.125 | 0 | 0 | 0 |  | Fe-Cr-Ni-Cu-Al | 208.1033 | 56.74575 | 134.5881 | 213.639
6288 | 11.02371 | 24.25932 | 14.74693 | 45.61247 | 4.357572 | 68.80022 | 0.2957647 | 0.08697597 | 396.7517 | 1 | 0 | 0 |  | Fe-Cr-Ni-Cu-Al | 216.8997 | 50.25729 | 40.21723 | 194.2162
6289 | 8.875537 | 19.28153 | 18.6579 | 49.37341 | 3.811615 | 66.40785 | 0.302861 | 0.08421086 | 365.7827 | 1 | 0 | 0 |  | Fe-Cr-Ni-Cu-Al | 207.6811 | 48.35601 | 1.871253 | 209.3231
6290 | 6.876558 | 14.634 | 23.74866 | 51.41848 | 3.322293 | 64.43967 | 0.309376 | 0.08137784 | 337.3227 | 1 | 0 | 0 |  | Fe-Cr-Ni-Cu-Al | 191.2455 | 49.20614 | -24.63 | 234.1143
6291 | 30.15984 | 50.35057 | 3.27937 | 14.2004 | 2.009823 | 90.97951 | 0.2563849 | 0.06172313 | 295.833 | 0 | 0 | 0 |  | Fe-Cr-Ni-Cu-Al | 231.7115 | 105.3815 | 734.8635 | 178.1289
6292 | 28.09481 | 44.56462 | 4.374824 | 18.94396 | 4.021788 | 84.39222 | 0.2646929 | 0.08128912 | 426.6522 | 0 | 0 | 0 |  | Fe-Cr-Ni-Cu-Al | 257.5352 | 90.85764 | 662.0283 | 222.2742
6293 | 25.17212 | 38.08406 | 6.614515 | 25.06203 | 5.067286 | 78.87916 | 0.2737133 | 0.08939883 | 466.3766 | 0 |  | 0 |  | Fe-Cr-Ni-Cu-Al | 259.9583 | 75.76894 | 513.4818 | 260.2286
6294 | 21.79343 | 32.8515 | 9.817185 | 29.52124 | 6.016645 | 74.41248 | 0.2814295 | 0.09718784 | 504.6253 | 1 | 0 | 0 |  | Fe-Cr-Ni-Cu-Al | 283.2151 | 64.23452 | 310.8646 | 253.0724
6295 | 17.74435 | 28.18248 | 14.2624 | 33.25504 | 6.555734 | 70.86571 | 0.2885065 | 0.1014886 | 517.5821 | 1 | 0 | 0 |  | Fe-Cr-Ni-Cu-Al | 289.0692 | 53.67571 | 184.8776 | 229.8027
6296 | 14.5453 | 23.2154 | 18.56444 | 36.64754 | 7.027319 | 67.42126 | 0.2958373 | 0.1057306 | 528.636 | 1 | 0 | 0 |  | Fe-Cr-Ni-Cu-Al | 296.9258 | 53.29404 | 101.4438 | 188.1457
6297 | 11.24368 | 18.08171 | 24.71052 | 39.54423 | 6.419867 | 65.26255 | 0.3029337 | 0.1047131 | 508.6181 | 1 | 0 | 0 |  | Fe-Cr-Ni-Cu-Al | 270.0713 | 44.27698 | 69.73502 | 183.5898
6298 | 8.063893 | 14.07719 | 30.72494 | 41.29007 | 5.843902 | 63.72357 | 0.3086133 | 0.1036713 | 492.1002 | 1 | 0 | 0 |  | Fe-Cr-Ni-Cu-Al | 245.5607 | 45.58783 | 82.60545 | 224.2667
6299 | 5.913626 | 11.01169 | 37.29438 | 41.49471 | 4.285604 | 64.13987 | 0.3121792 | 0.09485852 | 433.0379 | 1 |  | 0 |  | Fe-Cr-Ni-Cu-Al | 206.1582 | 47.50333 | 81.41897 | 239.7084
6300 | 39.80494 | 41.93648 | 3.303033 | 11.91905 | 3.036488 | 87.10236 | 0.2638502 | 0.07345799 | 377.4636 | 1 | 0 | 0 |  | Fe-Cr-Ni-Cu-Al | 280.9428 | 101.4222 | 681.9501 | 189.7548
6301 | 36.47775 | 37.95796 | 4.510736 | 15.87014 | 5.183415 | 81.32931 | 0.2704605 | 0.08991416 | 485.2234 | 1 |  | 0 |  | Fe-Cr-Ni-Cu-Al | 328.2353 | 108.4473 | 624.8129 | 223.8488
6302 | 31.50405 | 33.3774 | 7.992906 | 19.77774 | 7.347902 | 75.58246 | 0.2781359 | 0.103413 | 562.822 | 1 | 0 | 0 |  | Fe-Cr-Ni-Cu-Al | 415.3081 | 118.7299 | 513.0676 | 258.2409
6303 | 27.07277 | 29.23888 | 11.38232 | 23.41179 | 8.894233 | 71.12731 | 0.2849588 | 0.1123631 | 605.03 | 1 | 0 | 0 |  | Fe-Cr-Ni-Cu-Al | 489.132 | 97.3782 | 349.6837 | 225.0538
6304 | 21.71153 | 25.26798 | 17.11551 | 25.93989 | 9.965083 | 67.60225 | 0.2914683 | 0.1191037 | 632.5974 | 1 | 0 | 0 |  | Fe-Cr-Ni-Cu-Al | 534.2611 | 54.60827 | 254.2615 | 226.8187
6305 | 17.19288 | 21.00961 | 22.58899 | 29.3446 | 9.863911 | 65.15327 | 0.2978192 | 0.1207948 | 627.9749 | 1 | 0 | 0 |  | Fe-Cr-Ni-Cu-Al | 495.8157 | 58.56385 | 169.1003 | 191.9671
6306 | 12.84292 | 16.93954 | 29.24786 | 31.66243 | 9.307261 | 63.46506 | 0.3036566 | 0.1204391 | 613.9283 | 1 | 0 | 0 |  | Fe-Cr-Ni-Cu-Al | 358.5949 | 66.54378 | 152.3547 | 186.0998
6307 | 9.286603 | 12.489 | 36.87496 | 32.87462 | 8.474814 | 62.17233 | 0.3095479 | 0.1210698 | 611.9916 | 1 | 0 | 0 |  | Fe-Cr-Ni-Cu-Al | 284.6355 | 66.10587 | 181.6241 | 235.3263
6308 | 6.054746 | 10.33493 | 45.60908 | 32.15075 | 5.850497 | 64.26092 | 0.3114648 | 0.1092566 | 543.4145 | 1 | 0 | 0 |  | Fe-Cr-Ni-Cu-Al | 218.7625 | 55.14688 | 206.2657 | 238.975
6309 | 47.77534 | 34.59628 | 3.347733 | 9.664282 | 4.61637 | 82.85967 | 0.2707265 | 0.08729493 | 474.6717 | 1 | 0 | 0 |  | Fe-Cr-Ni-Cu-Al | 383.4235 | 139.3478 | 590.0016 | 196.4574
6310 | 42.73493 | 31.62643 | 5.758729 | 12.46829 | 7.411623 | 77.04438 | 0.2767841 | 0.1036652 | 577.1509 | 0 | 0 | 0 |  | Fe-Cr-Ni-Cu-Al | 505.0179 | 137.6397 | 544.6794 | 223.1355
6311 | 36.92072 | 28.12484 | 9.407722 | 15.27657 | 10.27015 | 71.38365 | 0.2836154 | 0.1165444 | 642.1437 | 0 | 0 | 0 |  | Fe-Cr-Ni-Cu-Al | 592.7526 | 62.61055 | 446.0764 | 231.8273
6312 | 31.27896 | 24.96178 | 14.09009 | 17.79552 | 11.87364 | 67.65554 | 0.2893891 | 0.1240213 | 672.2442 | 0 | 0 | 0 |  | Fe-Cr-Ni-Cu-Al | 588.437 | 40.58926 | 363.5415 | 208.0441
6313 | 25.75868 | 20.85431 | 20.01166 | 20.38939 | 12.98596 | 64.2181 | 0.2960099 | 0.1293608 | 684.956 | 0 | 0 | 0 |  | Fe-Cr-Ni-Cu-Al | 579.8157 | 38.99559 | 267.4684 | 200.1805
6314 | 20.10917 | 17.68237 | 25.83345 | 22.88139 | 13.49362 | 61.76617 | 0.3014314 | 0.1332603 | 693.0227 | 0 | 0 | 0 |  | Fe-Cr-Ni-Cu-Al | 553.8401 | 44.28199 | 240.0136 | 188.153
6315 | 14.28752 | 13.3023 | 34.65556 | 25.01104 | 12.74358 | 60.14115 | 0.3077116 | 0.1353674 | 697.5166 | 0 | 0 | 0 |  | Fe-Cr-Ni-Cu-Al | 411.3207 | 63.02571 | 239.4014 | 207.0812
6316 | 9.722492 | 11.06364 | 43.14763 | 24.58405 | 11.48219 | 60.36818 | 0.3106205 | 0.1354886 | 705.7092 | 1 | 0 | 0 |  | Fe-Cr-Ni-Cu-Al | 317.9211 | 74.90542 | 274.4594 | 211.6367
6317 | 6.218264 | 7.719301 | 54.46608 | 23.58502 | 8.011332 | 62.76041 | 0.3135011 | 0.1250848 | 656.7656 | 1 | 0 | 0 |  | Fe-Cr-Ni-Cu-Al | 234.3184 | 69.81445 | 259.1268 | 170.1952
6318 | 54.84968 | 25.53373 | 3.459104 | 8.737567 | 7.419917 | 76.26764 | 0.2803187 | 0.103874 | 578.0785 | 0 | 0 | 0 |  | Fe-Cr-Ni-Cu-Al | 580.3228 | 89.82629 | 427.9254 | 191.4618
6319 | 47.20735 | 24.06901 | 7.088427 | 10.23149 | 11.40372 | 70.27504 | 0.2856752 | 0.1202024 | 666.0854 | 0 | 0 | 0 |  | Fe-Cr-Ni-Cu-Al | 633.0872 | 44.48346 | 372.3539 | 191.0314
6320 | 41.43511 | 21.43217 | 10.88797 | 11.78683 | 14.45793 | 65.54682 | 0.2913862 | 0.1285038 | 689.5148 | 0 | 0 | 0 |  | Fe-Cr-Ni-Cu-Al | 633.3228 | 48.31491 | 310.1215 | 155.8314
6321 | 33.93119 | 19.60847 | 15.98758 | 14.64476 | 15.828 | 62.64553 | 0.2959992 | 0.1322544 | 690.0916 | 0 | 0 | 0 |  | Fe-Cr-Ni-Cu-Al | 618.2944 | 49.37113 | 281.4395 | 165.9694
6322 | 27.91849 | 17.32889 | 22.00855 | 15.88365 | 16.86043 | 60.36564 | 0.3003941 | 0.1368697 | 703.3124 | 0 | 0 | 0 |  | Fe-Cr-Ni-Cu-Al | 581.8029 | 53.69556 | 260.6971 | 171.0633
6323 | 20.62142 | 13.86627 | 30.10401 | 18.24998 | 17.15832 | 58.06679 | 0.3062891 | 0.1416632 | 717.5441 | 0 | 0 | 0 |  | Fe-Cr-Ni-Cu-Al | 518.8977 | 55.24643 | 250.1131 | 188.1803
6324 | 14.85594 | 10.63964 | 38.43661 | 19.50458 | 16.56323 | 56.89204 | 0.3110945 | 0.1445421 | 729.5239 | 0 | 0 | 0 |  | Fe-Cr-Ni-Cu-Al | 458.1849 | 68.23022 | 245.4233 | 179.5521
6325 | 8.966267 | 8.347987 | 49.47767 | 19.1294 | 14.07868 | 58.00363 | 0.313803 | 0.1451603 | 754.389 | 0 | 0 | 0 |  | Fe-Cr-Ni-Cu-Al | 359.5856 | 80.91401 | 269.709 | 171.1743
6326 | 5.282988 | 5.902432 | 61.08163 | 18.03388 | 9.699071 | 61.42597 | 0.315272 | 0.1360278 | 732.1976 | 1 | 0 | 0 |  | Fe-Cr-Ni-Cu-Al | 250.3156 | 74.03235 | 277.2911 | 160.4829
6327 | 58.36676 | 17.76565 | 3.539335 | 8.940229 | 11.38802 | 68.97221 | 0.2898703 | 0.119188 | 651.4966 | 0 | 0 | 0 |  | Fe-Cr-Ni-Cu-Al | 611.0001 | 46.54115 | 284.0933 | 148.9543
6328 | 50.1774 | 17.3832 | 7.359176 | 9.294501 | 15.78573 | 63.8746 | 0.2941055 | 0.1296028 | 683.8359 | 0 | 0 | 0 |  | Fe-Cr-Ni-Cu-Al | 630.3499 | 48.18169 | 273.4761 | 150.2157
6329 | 43.19974 | 16.75869 | 11.35166 | 9.557956 | 19.13196 | 60.25349 | 0.297768 | 0.134467 | 681.5367 | 0 | 0 | 0 |  | Fe-Cr-Ni-Cu-Al | 628.468 | 56.81765 | 244.933 | 136.9163
6330 | 36.00816 | 14.52758 | 17.66225 | 10.92592 | 20.87609 | 57.47157 | 0.3025916 | 0.1383411 | 680.9983 | 0 | 0 | 0 |  | Fe-Cr-Ni-Cu-Al | 589.0491 | 65.15121 | 213.6478 | 128.1481
6331 | 28.98134 | 12.36716 | 24.11566 | 12.36625 | 22.16959 | 55.14361 | 0.3071561 | 0.1419181 | 681.0279 | 0 | 0 | 0 |  | Fe-Cr-Ni-Cu-Al | 541.864 | 55.76234 | 199.1275 | 121.8313
6332 | 21.8462 | 10.16988 | 31.89199 | 13.80994 | 22.28198 | 53.70142 | 0.3113315 | 0.1456137 | 691.9939 | 0 | 0 | 0 |  | Fe-Cr-Ni-Cu-Al | 501.9064 | 51.83298 | 190.3873 | 136.836
6333 | 14.35484 | 7.796239 | 41.49246 | 14.97263 | 21.38384 | 52.95186 | 0.3153756 | 0.1506739 | 722.5156 | 0 | 0 | 0 |  | Fe-Cr-Ni-Cu-Al | 464.7431 | 59.6638 | 212.6328 | 152.3911
6334 | 8.044352 | 5.349746 | 53.14764 | 15.69143 | 17.76683 | 54.41315 | 0.318136 | 0.1540935 | 775.4359 | 0 | 0 | 0 |  | Fe-Cr-Ni-Cu-Al | 399.386 | 84.26916 | 239.7277 | 152.7219
6335 | 4.32889 | 4.030386 | 64.838 | 14.777 | 12.02572 | 59.00736 | 0.317864 | 0.1471432 | 792.7968 | 1 | 0 | 0 |  | Fe-Cr-Ni-Cu-Al | 278.6612 | 76.94146 | 273.5677 | 152.1095
6336 | 51.73549 | 11.46857 | 7.768351 | 7.008058 | 22.01952 | 57.19066 | 0.3023648 | 0.1343847 | 650.024 | 0 | 0 | 0 |  | Fe-Cr-Ni-Cu-Al | 613.9678 | 60.32738 | 218.3119 | 123.9798
6337 | 44.15403 | 11.74552 | 11.93392 | 7.177293 | 24.98924 | 54.65155 | 0.3049134 | 0.1364489 | 633.7121 | 0 | 0 | 0 |  | Fe-Cr-Ni-Cu-Al | 599.5361 | 69.20302 | 194.2937 | 120.7848
6338 | 35.83838 | 10.72514 | 17.48928 | 8.738361 | 27.20883 | 52.12808 | 0.3088712 | 0.1385856 | 618.3667 | 0 | 0 | 0 |  | Fe-Cr-Ni-Cu-Al | 565.4354 | 70.21064 | 164.8107 | 106.4077
6339 | 28.17843 | 9.540127 | 24.23287 | 10.20189 | 27.84669 | 50.70473 | 0.3122176 | 0.1417802 | 623.3577 | 0 | 0 | 0 |  | Fe-Cr-Ni-Cu-Al | 532.6497 | 57.06612 | 153.8512 | 104.5358
6340 | 20.32849 | 7.097517 | 33.38592 | 11.56547 | 27.6226 | 49.45402 | 0.316607 | 0.1467264 | 643.1779 | 0 | 0 | 0 |  | Fe-Cr-Ni-Cu-Al | 497.961 | 50.6675 | 141.7515 | 108.8409
6341 | 13.6977 | 5.796892 | 41.88354 | 12.75223 | 25.86964 | 49.58851 | 0.3189761 | 0.152057 | 683.9685 | 0 | 0 | 0 |  | Fe-Cr-Ni-Cu-Al | 473.0511 | 57.86927 | 165.6682 | 123.3233
6342 | 7.070024 | 3.291251 | 53.25696 | 14.7486 | 21.63317 | 50.91251 | 0.3219574 | 0.1584109 | 755.1086 | 0 | 0 | 0 |  | Fe-Cr-Ni-Cu-Al | 423.6596 | 76.66205 | 202.497 | 144.514
6343 | 42.88609 | 7.486654 | 12.6779 | 4.574842 | 32.37452 | 49.09144 | 0.3120015 | 0.1346671 | 556.5351 | 0 | 0 | 0 |  | Fe-Cr-Ni-Cu-Al | 566.6309 | 76.64578 | 161.7259 | 120.2117
6344 | 33.81818 | 7.556688 | 18.48382 | 6.15685 | 33.98446 | 47.49146 | 0.3146893 | 0.1362958 | 546.6726 | 0 | 0 | 0 |  | Fe-Cr-Ni-Cu-Al | 534.9991 | 67.76835 | 148.717 | 115.8206
6345 | 25.72082 | 6.301897 | 25.61191 | 7.701753 | 34.66362 | 46.11675 | 0.3181839 | 0.139433 | 549.6832 | 0 | 0 | 0 |  | Fe-Cr-Ni-Cu-Al | 513.6355 | 65.39523 | 127.0341 | 102.9041
6346 | 17.72751 | 5.078487 | 32.96631 | 9.309877 | 34.91782 | 44.97133 | 0.3215298 | 0.1433629 | 559.2513 | 0 | 0 | 0 |  | Fe-Cr-Ni-Cu-Al | 496.642 | 56.55835 | 113.2445 | 98.84662
6347 | 10.45529 | 4.867166 | 41.21029 | 11.89664 | 31.57061 | 45.87907 | 0.3226322 | 0.1507061 | 619.2757 | 0 | 0 | 0 |  | Fe-Cr-Ni-Cu-Al | 479.8553 | 61.0511 | 132.0678 | 122.3924
6348 | 12.29715 | 44.84264 | 35.54475 | 5.830175 | 1.48529 | 91.04702 | 0.2642865 | 0.06611138 | 336.3585 | 1 | 0 | 0 |  | Fe-Cr-Ni-Cu-Al | 196.2124 | 90.06403 | 671.7521 | 174.2382
6349 | 11.3007 | 38.25982 | 42.11295 | 5.844821 | 2.481703 | 86.76025 | 0.2720936 | 0.07983905 | 435.6836 | 1 | 0 | 0 |  | Fe-Cr-Ni-Cu-Al | 206.4066 | 71.83443 | 602.3893 | 162.8661
6350 | 10.43442 | 33.03067 | 48.25689 | 4.74916 | 3.528851 | 83.28003 | 0.2783269 | 0.09202765 | 525.6583 | 1 | 1 | 1 | 525.6583 | Fe-Cr-Ni-Cu-Al | 222.1098 | 62.82752 | 556.1983 | 112.2282
6351 | 9.423364 | 26.32069 | 53.92595 | 4.765537 | 5.56446 | 77.61628 | 0.2868934 | 0.1108108 | 658.1379 | 1 | 0 | 0 |  | Fe-Cr-Ni-Cu-Al | 269.6576 | 69.93105 | 549.4343 | 97.30347
6352 | 7.497218 | 21.93789 | 59.66453 | 3.656047 | 7.24431 | 73.81703 | 0.2927241 | 0.1237646 | 745.1266 | 1 | 0 | 0 |  | Fe-Cr-Ni-Cu-Al | 317.7028 | 100.9138 | 509.4967 | 106.0149
6353 | 19.62149 | 49.03642 | 22.79481 | 7.05047 | 1.49681 | 92.64179 | 0.2586431 | 0.06246737 | 309.8853 | 0 | 0 | 0 |  | Fe-Cr-Ni-Cu-Al | 208.6667 | 90.51489 | 756.4625 | 161.8525
6354 | 17.57543 | 42.35258 | 29.33993 | 8.234619 | 2.497434 | 88.01321 | 0.2668344 | 0.07606689 | 406.0077 | 1 | 0 | 0 |  | Fe-Cr-Ni-Cu-Al | 208.1553 | 83.46783 | 685.8004 | 178.6075
6355 | 16.41039 | 36.28712 | 34.49746 | 9.336352 | 3.468676 | 83.81183 | 0.274266 | 0.08730693 | 483.8857 | 1 | 0 | 0 |  | Fe-Cr-Ni-Cu-Al | 214.9799 | 67.8007 | 592.562 | 204.81
6356 | 14.64945 | 31.1755 | 39.59444 | 9.525149 | 5.055456 | 79.34625 | 0.2810597 | 0.1019715 | 586.3401 | 1 | 0 | 0 |  | Fe-Cr-Ni-Cu-Al | 246.1158 | 55.32674 | 546.2349 | 152.4283
6357 | 11.67045 | 25.68256 | 44.60598 | 10.8649 | 7.176121 | 73.89315 | 0.2890034 | 0.1179063 | 686.9095 | 1 | 0 | 0 |  | Fe-Cr-Ni-Cu-Al | 298.9998 | 83.48946 | 529.0193 | 148.4188
6358 | 9.71933 | 21.11462 | 49.94417 | 9.830423 | 9.391463 | 69.56469 | 0.2953521 | 0.1316433 | 769.0435 | 1 | 0 | 0 |  | Fe-Cr-Ni-Cu-Al | 358.6365 | 110.0935 | 491.5626 | 155.8983
6359 | 7.836663 | 16.6772 | 54.1289 | 8.917016 | 12.44021 | 64.64638 | 0.3018969 | 0.1451327 | 831.5515 | 1 | 0 | 0 |  | Fe-Cr-Ni-Cu-Al | 393.6099 | 92.00155 | 410.4702 | 163.1417
6360 | 30.19948 | 50.41676 | 13.13472 | 4.739689 | 1.509349 | 94.12104 | 0.2550679 | 0.06028642 | 296.0494 | 0 | 0 | 0 |  | Fe-Cr-Ni-Cu-Al | 236.7892 | 106.4746 | 818.8682 | 133.8738
6361 | 27.64105 | 43.84487 | 17.21667 | 9.318997 | 1.978416 | 89.62847 | 0.2631669 | 0.06684181 | 335.3807 | 0 | 0 | 0 |  | Fe-Cr-Ni-Cu-Al | 225.2057 | 84.93471 | 705.0372 | 172.5776
6362 | 24.82907 | 37.56504 | 22.8353 | 11.77166 | 2.998937 | 84.8563 | 0.2713066 | 0.07907926 | 417.7034 | 1 | 0 | 0 |  | Fe-Cr-Ni-Cu-Al | 224.9012 | 75.3746 | 614.1782 | 209.5518
6363 | 21.66397 | 32.65636 | 27.10797 | 14.08602 | 4.485679 | 80.02346 | 0.2784192 | 0.0932425 | 512.8014 | 1 | 0 | 0 |  | Fe-Cr-Ni-Cu-Al | 247.3439 | 59.23477 | 552.3704 | 217.5072
6364 | 17.98874 | 28.57063 | 31.14211 | 15.65249 | 6.646026 | 74.9245 | 0.2850637 | 0.1092783 | 615.8414 | 1 | 0 | 0 |  | Fe-Cr-Ni-Cu-Al | 296.0966 | 59.60269 | 511.4069 | 207.8089
6365 | 15.04212 | 24.00835 | 35.00909 | 17.11581 | 8.824635 | 69.99872 | 0.2920936 | 0.1223615 | 687.6571 | 1 | 0 | 0 |  | Fe-Cr-Ni-Cu-Al | 354.3888 | 66.6047 | 461.3306 | 191.3967
6366 | 12.17744 | 19.58335 | 39.5622 | 16.37552 | 12.3015 | 64.51451 | 0.2991763 | 0.138042 | 764.0428 | 1 | 0 | 0 |  | Fe-Cr-Ni-Cu-Al | 420.506 | 90.69048 | 385.1878 | 178.7201
6367 | 9.146001 | 15.96624 | 43.25955 | 15.61029 | 16.01792 | 59.62376 | 0.3053912 | 0.1487419 | 792.2905 | 1 | 0 | 0 |  | Fe-Cr-Ni-Cu-Al | 448.5128 | 81.10394 | 317.006 | 182.4712
6368 | 7.168782 | 13.3489 | 46.46587 | 12.23559 | 20.78086 | 55.28534 | 0.3100653 | 0.1558839 | 788.0337 | 1 | 0 | 0 |  | Fe-Cr-Ni-Cu-Al | 465.4503 | 71.25942 | 281.122 | 178.5653
6369 | 39.24716 | 41.34883 | 10.85583 | 7.05122 | 1.496969 | 90.53619 | 0.2630781 | 0.05991906 | 284.6001 | 1 | 0 | 0 |  | Fe-Cr-Ni-Cu-Al | 238.6568 | 87.89163 | 696.1488 | 153.0028
6370 | 35.28622 | 36.71807 | 14.18103 | 11.80904 | 2.00564 | 86.60088 | 0.2696093 | 0.06628592 | 322.089 | 1 | 0 | 0 |  | Fe-Cr-Ni-Cu-Al | 224.2886 | 73.17211 | 538.957 | 194.1789
6371 | 30.25442 | 32.05345 | 17.54482 | 16.61909 | 3.52822 | 81.04196 | 0.2771871 | 0.08209095 | 425.1685 | 1 | 0 | 0 |  | Fe-Cr-Ni-Cu-Al | 247.0164 | 55.61606 | 474.4619 | 212.7458
6372 | 26.00217 | 28.08262 | 20.77119 | 20.11902 | 5.025004 | 76.32795 | 0.2837974 | 0.0946599 | 502.7902 | 1 | 0 | 0 |  | Fe-Cr-Ni-Cu-Al | 277.1713 | 45.21544 | 430.4106 | 216.3811
6373 | 21.22799 | 24.70524 | 23.42807 | 22.94674 | 7.691961 | 70.67866 | 0.2904692 | 0.1115618 | 601.5159 | 1 | 0 | 0 |  | Fe-Cr-Ni-Cu-Al | 405.1486 | 78.03631 | 367.6897 | 207.4786
6374 | 17.37998 | 21.23824 | 27.40177 | 23.48395 | 10.49605 | 65.82618 | 0.2967041 | 0.1256257 | 673.662 | 1 | 0 | 0 |  | Fe-Cr-Ni-Cu-Al | 493.0254 | 54.30769 | 289.538 | 197.8994
6375 | 13.60561 | 17.94551 | 30.98478 | 23.2219 | 14.2422 | 60.68791 | 0.302968 | 0.1385535 | 721.3899 | 1 | 0 | 0 |  | Fe-Cr-Ni-Cu-Al | 502.5111 | 62.4938 | 254.4903 | 197.9417
6376 | 10.42824 | 14.02433 | 34.10082 | 22.4133 | 19.03331 | 55.172 | 0.3100293 | 0.1462825 | 713.878 | 1 | 0 | 0 |  | Fe-Cr-Ni-Cu-Al | 516.3482 | 68.87962 | 212.4228 | 190.0291
6377 | 7.49055 | 12.78572 | 36.74166 | 17.04638 | 25.93569 | 50.59196 | 0.3137935 | 0.1510512 | 682.4443 | 0 | 0 | 0 |  | Fe-Cr-Ni-Cu-Al | 517.3031 | 71.94155 | 184.7173 | 154.9906
6378 | 46.06627 | 33.35867 | 8.607932 | 10.48338 | 1.483743 | 86.97829 | 0.2706414 | 0.05901493 | 268.729 | 1 | 0 | 0 |  | Fe-Cr-Ni-Cu-Al | 230.3907 | 64.00972 | 459.9082 | 187.4383
6379 | 40.32304 | 29.84148 | 10.86743 | 16.47043 | 2.497615 | 82.29088 | 0.2769737 | 0.07070872 | 341.5093 | 1 | 0 | 0 |  | Fe-Cr-Ni-Cu-Al | 236.6743 | 57.8121 | 371.4474 | 189.1915
6380 | 34.29085 | 26.1215 | 13.10641 | 22.46499 | 4.016254 | 76.87466 | 0.284085 | 0.08460403 | 425.5431 | 1 | 0 | 0 |  | Fe-Cr-Ni-Cu-Al | 258.9438 | 43.37186 | 294.9163 | 202.4924
6381 | 29.1999 | 23.30261 | 15.3458 | 26.10564 | 6.046046 | 71.94032 | 0.2900404 | 0.09913673 | 511.4802 | 1 | 0 | 0 |  | Fe-Cr-Ni-Cu-Al | 320.7613 | 60.26385 | 211.3828125 | 194.9863
6382 | 24.47847 | 19.81785 | 17.89842 | 29.06404 | 8.741223 | 66.45086 | 0.2969583 | 0.1136855 | 585.2187 | 1 | 0 | 0 |  | Fe-Cr-Ni-Cu-Al | 479.8145 | 60.07093 | 146.955 | 186.3313
6383 | 19.603 | 17.23729 | 20.60444 | 30.97978 | 11.57549 | 61.78185 | 0.3027639 | 0.1253915 | 632.7022 | 1 | 0 | 0 |  | Fe-Cr-Ni-Cu-Al | 529.9116 | 34.89795 | 103.2228 | 172.8342
6384 | 14.78484 | 13.76533 | 23.90791 | 31.05796 | 16.48396 | 55.75881 | 0.3101047 | 0.1373752 | 656.2221 | 1 | 0 | 0 |  | Fe-Cr-Ni-Cu-Al | 542.6001 | 35.89861 | 95.39608 | 166.5997
6385 | 10.75845 | 12.2425 | 25.12902 | 29.92391 | 21.94612 | 51.04902 | 0.3148576 | 0.1423468 | 631.1796 | 0 | 0 | 0 |  | Fe-Cr-Ni-Cu-Al | 559.2533 | 42.61188 | 88.85865 | 153.3703
6386 | 7.809198 | 9.694274 | 27.36046 | 23.69537 | 31.44069 | 45.31765 | 0.3207178 | 0.1422707 | 554.109 | 0 | 0 | 0 |  | Fe-Cr-Ni-Cu-Al | 581.2338 | 67.85921 | 78.88258 | 121.11
6387 | 51.01358 | 23.74794 | 7.506752 | 16.25295 | 1.478781 | 82.08624 | 0.2808712 | 0.05798229 | 248.4052 | 1 | 0 | 0 |  | Fe-Cr-Ni-Cu-Al | 252.3973 | 49.97386 | 256.3299 | 162.7216
6388 | 42.58921 | 21.71442 | 8.526652 | 24.23025 | 2.939466 | 76.71709 | 0.2869819 | 0.07397818 | 345.5219 | 1 | 0 | 0 |  | Fe-Cr-Ni-Cu-Al | 261.7002 | 44.75257 | 191.6773 | 168.0331
6389 | 36.72976 | 18.99834 | 9.651533 | 30.18403 | 4.436341 | 71.84459 | 0.2931994 | 0.08615266 | 413.2834 | 1 | 0 | 0 |  | Fe-Cr-Ni-Cu-Al | 282.0331 | 41.24668 | 112.0019 | 169.8359
6390 | 30.37874 | 17.55554 | 12.11163 | 33.37476 | 6.579334 | 67.48477 | 0.2979974 | 0.09972102 | 488.1933 | 1 | 0 | 0 |  | Fe-Cr-Ni-Cu-Al | 337.7226 | 61.57512 | 79.00731 | 168.4612
6391 | 25.43939 | 15.79012 | 13.36949 | 36.18304 | 9.21796 | 62.91637 | 0.3030595 | 0.1115987 | 542.1303 | 1 | 0 | 0 |  | Fe-Cr-Ni-Cu-Al | 439.2439 | 62.27562 | 43.41288 | 165.6799
6392 | 19.52898 | 13.13168 | 15.96516 | 38.26988 | 13.1043 | 57.31536 | 0.3098214 | 0.1238429 | 579.5243 | 0 | 0 | 0 |  | Fe-Cr-Ni-Cu-Al | 493.7177 | 43.41893 | 23.97044 | 173.9222
6393 | 14.82787 | 10.61953 | 17.98311 | 38.93543 | 17.63406 | 52.23293 | 0.3160191 | 0.1328285 | 585.61 | 0 | 0 | 0 |  | Fe-Cr-Ni-Cu-Al | 515.642 | 36.9686 | 8.523926 | 166.3329
6394 | 9.865513 | 9.185224 | 19.44282 | 36.48307 | 25.02337 | 46.8499 | 0.3213094 | 0.1395085 | 559.5217 | 0 | 0 | 0 |  | Fe-Cr-Ni-Cu-Al | 540.7887 | 42.71615 | 11.46019 | 151.0736
6395 | 6.70743 | 7.493893 | 21.15026 | 29.00201 | 35.64641 | 41.69625 | 0.3261513 | 0.1380636 | 481.62 | 0 | 0 | 0 |  | Fe-Cr-Ni-Cu-Al | 576.6918 | 53.0919 | 10.03147 | 109.3587
6396 | 51.72597 | 15.74433 | 7.318828 | 23.76911 | 1.441761 | 77.14958 | 0.2908838 | 0.05676209 | 226.6371 | 1 | 0 | 0 |  | Fe-Cr-Ni-Cu-Al | 255.7095 | 40.20753 | 116.1649 | 144.3998
6397 | 42.99435 | 14.89474 | 7.356635 | 31.85586 | 2.898418 | 72.24334 | 0.2960639 | 0.0732538 | 322.3156 | 1 | 0 | 0 |  | Fe-Cr-Ni-Cu-Al | 263.658 | 44.39668 | 61.736 | 152.2358
6398 | 36.28272 | 14.07533 | 7.415383 | 37.84422 | 4.382346 | 68.12471 | 0.3005214 | 0.0852284 | 386.9994 | 1 | 0 | 0 |  | Fe-Cr-Ni-Cu-Al | 269.0889 | 44.28857 | 21.69114 | 183.071
6399 | 30.53776 | 12.32053 | 8.559416 | 41.69719 | 6.885109 | 63.21233 | 0.306022 | 0.1003314 | 464.5546 | 1 | 0 | 0 |  | Fe-Cr-Ni-Cu-Al | 323.0963 | 65.96684 | -7.858435 | 193.4863
6400 | 24.96894 | 10.65496 | 9.841689 | 44.98429 | 9.550131 | 58.67983 | 0.3113672 | 0.1116527 | 508.747 | 1 |  | 0 |  | Fe-Cr-Ni-Cu-Al | 385.7394 | 72.73862 | -40.07516 | 212.2696
6401 | 19.52125 | 9.087568 | 11.39917 | 46.8929 | 13.09912 | 54.07139 | 0.3166459 | 0.1221887 | 536.8201 | 0 | 0 | 0 |  | Fe-Cr-Ni-Cu-Al | 439.2364 | 61.06496 | -49.13834 | 221.3715
6402 | 13.61726 | 7.395657 | 13.12017 | 47.77478 | 18.09212 | 49.01164 | 0.3224808 | 0.1310416 | 538.2089 | 0 | 0 | 0 |  | Fe-Cr-Ni-Cu-Al | 470.0265 | 47.72929 | -58.82014 | 206.8086
6403 | 8.543087 | 5.68142 | 15.39346 | 44.43807 | 25.94397 | 43.76322 | 0.3279944 | 0.1363259 | 504.0851 | 0 | 0 | 0 |  | Fe-Cr-Ni-Cu-Al | 503.2489 | 44.39003 | -60.02727 | 182.7153
6404 | 5.402007 | 5.029505 | 17.03392 | 35.34365 | 37.19092 | 39.30275 | 0.3312373 | 0.1325268 | 424.0735 | 0 | 0 | 0 |  | Fe-Cr-Ni-Cu-Al | 547.2524 | 51.16159 | -40.75243 | 136.5946
6405 | 41.35265 | 9.166934 | 5.174427 | 41.45187 | 2.85412 | 67.52713 | 0.3052069 | 0.07233087 | 295.8306 | 1 | 0 | 0 |  | Fe-Cr-Ni-Cu-Al | 242.685 | 48.39777 | -36.83595 | 210.5727
6406 | 34.80292 | 9.258011 | 5.225837 | 46.38952 | 4.323715 | 64.11823 | 0.3085175 | 0.08437444 | 359.3835 | 1 | 0 | 0 |  | Fe-Cr-Ni-Cu-Al | 247.4268 | 54.10618 | -65.75954 | 228.6444
6407 | 28.27357 | 8.461262 | 6.368132 | 50.55494 | 6.342096 | 60.09128 | 0.3130625 | 0.09705696 | 419.8761 | 1 | 0 | 0 |  | Fe-Cr-Ni-Cu-Al | 273.3362 | 61.31637 | -82.89485 | 252.1183
6408 | 22.74937 | 7.702056 | 7.608217 | 52.94775 | 8.992615 | 56.18112 | 0.3172087 | 0.1091695 | 470.7165 | 1 | 0 | 0 |  | Fe-Cr-Ni-Cu-Al | 313.9348 | 69.36647 | -95.97583 | 248.4706
6409 | 17.15322 | 5.988901 | 9.014757 | 54.89422 | 12.94889 | 51.23618 | 0.3230023 | 0.1212011 | 502.7173 | 0 | 0 | 0 |  | Fe-Cr-Ni-Cu-Al | 384.7909 | 72.77374 | -110.6623 | 258.0594
6410 | 12.29007 | 5.201177 | 10.5692 | 54.66613 | 17.27342 | 47.40746 | 0.3269511 | 0.1290489 | 508.8903 | 0 | 0 | 0 |  | Fe-Cr-Ni-Cu-Al | 426.6364 | 64.51151 | -116.6718 | 245.3338
6411 | 7.111664 | 3.310635 | 13.70411 | 51.24977 | 24.62381 | 42.48306 | 0.3324611 | 0.1342109 | 478.9582 | 0 | 0 | 0 |  | Fe-Cr-Ni-Cu-Al | 465.8322 | 52.16957 | -113.6179 | 214.4501
6412 | 31.3785 | 5.477767 | 3.092016 | 55.78797 | 4.263749 | 60.1329 | 0.3163563 | 0.08344047 | 330.6257 | 1 | 0 | 0 |  | Fe-Cr-Ni-Cu-Al | 221.7355 | 57.09932 | -138.1533 | 293.6798
6413 | 24.94014 | 5.572888 | 4.194278 | 59.027 | 6.265694 | 56.79768 | 0.3196734 | 0.09612952 | 390.3641 | 1 | 0 | 0 |  | Fe-Cr-Ni-Cu-Al | 236.8998 | 58.83367 | -152.0571 | 284.7201
6414 | 19.40487 | 4.754417 | 5.367418 | 61.59159 | 8.881709 | 52.96684 | 0.3240383 | 0.1082882 | 437.6797 | 0 | 0 | 0 |  | Fe-Cr-Ni-Cu-Al | 276.7247 | 75.76732 | -154.3967 | 310.4056
6415 | 13.764 | 3.943043 | 6.677146 | 63.8507 | 11.76511 | 49.29353 | 0.3284469 | 0.1180581 | 463.4055 | 0 | 0 | 0 |  | Fe-Cr-Ni-Cu-Al | 305.4778 | 75.61691 | -185.0093 | 290.8798
6416 | 8.741278 | 4.069256 | 9.187835 | 62.16462 | 15.83701 | 46.28432 | 0.3307962 | 0.1270658 | 484.649 | 0 | 0 | 0 |  | Fe-Cr-Ni-Cu-Al | 367.9097 | 75.07883 | -162.3192 | 302.5213
6417 | 14.8985 | 54.3287 | 3.914902 | 7.063497 | 19.79439 | 70.45992 | 0.26503 | 0.1270628 | 688.2389 | 0 | 0 | 0 |  | Fe-Cr-Ni-Cu-Al | 687.6053 | 116.0064 | 860.2166 | 275.9799
6418 | 14.09738 | 47.72829 | 6.735255 | 7.291287 | 24.14778 | 64.47439 | 0.2740866 | 0.1324652 | 675.3992 | 0 | 0 | 0 |  | Fe-Cr-Ni-Cu-Al | 735.5098 | 66.41633 | 718.5905 | 277.8557
6419 | 13.36498 | 42.30751 | 9.833423 | 6.082986 | 28.4111 | 59.72953 | 0.2815743 | 0.1362318 | 656.0067 | 0 | 0 | 0 |  | Fe-Cr-Ni-Cu-Al | 760.4175 | 52.21005 | 511.9094 | 257.1091
6420 | 12.17449 | 34.00494 | 15.64008 | 6.156821 | 32.02367 | 54.8435 | 0.2916946 | 0.1388978 | 625.6957 | 0 | 0 | 0 |  | Fe-Cr-Ni-Cu-Al | 741.955 | 49.41863 | 259.0884 | 216.4071
6421 | 9.829003 | 28.76101 | 20.66226 | 4.79315 | 35.95458 | 51.11955 | 0.2988216 | 0.1407747 | 597.1039 | 1 | 0 | 0 |  | Fe-Cr-Ni-Cu-Al | 686.8087 | 82.03355 | 161.9758 | 167.536
6422 | 21.93756 | 54.82455 | 3.640779 | 7.882689 | 11.71442 | 79.61577 | 0.2586655 | 0.1123848 | 649.6504 | 1 | 0 | 0 |  | Fe-Cr-Ni-Cu-Al | 593.778 | 171.3131 | 904.1935 | 207.8819
6423 | 20.1826 | 48.63523 | 6.239309 | 9.456156 | 15.4867 | 72.8452 | 0.2675952 | 0.1220898 | 679.2068 | 1 | 0 | 0 |  | Fe-Cr-Ni-Cu-Al | 657.9477 | 119.8279 | 816.0586 | 236.3752
6424 | 19.20759 | 42.47238 | 8.832613 | 10.92776 | 18.55965 | 67.44392 | 0.2759014 | 0.1273497 | 675.1412 | 1 | 0 | 0 |  | Fe-Cr-Ni-Cu-Al | 709.8814 | 65.2119 | 667.2758 | 256.352
6425 | 17.32675 | 36.87305 | 13.0085 | 11.26594 | 21.52576 | 62.86521 | 0.2835516 | 0.1330121 | 677.2578 | 1 | 0 | 0 |  | Fe-Cr-Ni-Cu-Al | 734.1793 | 46.10659 | 472.5729 | 250.0925
6426 | 13.8385 | 30.45367 | 18.51239 | 12.8833 | 24.31214 | 58.19037 | 0.2924263 | 0.1378753 | 666.9231 | 1 | 0 | 0 |  | Fe-Cr-Ni-Cu-Al | 710.5346 | 53.26564 | 309.2619 | 232.944
6427 | 11.56334 | 25.1206 | 24.30813 | 11.69551 | 27.31243 | 54.50544 | 0.2995428 | 0.1419896 | 656.5625 | 1 | 0 | 0 |  | Fe-Cr-Ni-Cu-Al | 647.4205 | 77.14829 | 229.9219 | 214.0075
6428 | 9.179026 | 19.53388 | 31.70039 | 10.44444 | 29.14226 | 51.73273 | 0.3063383 | 0.1458985 | 654.2484 | 1 | 0 | 0 |  | Fe-Cr-Ni-Cu-Al | 543.9406 | 71.95697 | 205.0138 | 173.4293
6429 | 31.89738 | 53.25132 | 3.468299 | 5.006167 | 6.376834 | 87.32097 | 0.254956 | 0.09409165 | 546.5182 | 0 | 0 | 0 |  | Fe-Cr-Ni-Cu-Al | 480.4376 | 187.3616 | 911.4978 | 157.4127
6430 | 29.71429 | 47.13349 | 4.627004 | 10.01798 | 8.507237 | 81.00797 | 0.2633906 | 0.1018936 | 577.1917 | 1 | 0 | 0 |  | Fe-Cr-Ni-Cu-Al | 507.0843 | 169.594 | 841.6152 | 187.0754
6431 | 27.22891 | 41.19587 | 7.154982 | 12.90944 | 11.51079 | 74.47633 | 0.2720814 | 0.114592 | 640.7606 | 1 | 0 | 0 |  | Fe-Cr-Ni-Cu-Al | 594.7778 | 136.5014 | 713.715 | 215.5832
6432 | 23.90495 | 36.03443 | 10.76836 | 15.54312 | 13.74914 | 69.52266 | 0.2797085 | 0.1206016 | 650.5946 | 1 | 0 | 0 |  | Fe-Cr-Ni-Cu-Al | 646.9831 | 70.78539 | 559.7958 | 251.2849
6433 | 19.77106 | 31.4014 | 15.89141 | 17.20334 | 15.73279 | 65.40356 | 0.2867122 | 0.1279917 | 674.8749 | 1 | 0 | 0 |  | Fe-Cr-Ni-Cu-Al | 652.5274 | 52.04758 | 426.294 | 248.4403
6434 | 16.44724 | 26.25103 | 20.99192 | 18.71464 | 17.59517 | 61.48329 | 0.294063 | 0.1337354 | 682.764 | 1 | 0 | 0 |  | Fe-Cr-Ni-Cu-Al | 624.5203 | 53.27038 | 314.7174 | 224.9309
6435 | 13.08223 | 21.03841 | 28.75115 | 17.59223 | 19.53597 | 58.12962 | 0.3010667 | 0.1407485 | 702.294 | 1 | 0 | 0 |  | Fe-Cr-Ni-Cu-Al | 585.017 | 74.80372 | 273.8596 | 203.9641
6436 | 9.581498 | 16.72649 | 36.5073 | 16.35359 | 20.83113 | 55.72168 | 0.3067855 | 0.1465701 | 720.1098 | 1 | 0 | 0 |  | Fe-Cr-Ni-Cu-Al | 512.3251 | 75.67836 | 270.0337 | 198.8887
6437 | 7.21776 | 13.4401 | 45.51892 | 12.31919 | 21.50403 | 54.74608 | 0.3102839 | 0.1522726 | 753.7633 | 1 | 0 | 0 |  | Fe-Cr-Ni-Cu-Al | 471.0342 | 69.11089 | 265.0664 | 177.2588
6438 | 40.92771 | 43.11937 | 3.396201 | 7.353151 | 5.203562 | 85.31244 | 0.2632039 | 0.0893288 | 500.701 | 1 | 0 | 0 |  | Fe-Cr-Ni-Cu-Al | 423.4497 | 152.5166 | 798.8126 | 165.3517
6439 | 37.263 | 38.77507 | 4.607837 | 12.4706 | 6.883497 | 80.05306 | 0.2700044 | 0.1003543 | 566.6549 | 1 | 0 | 0 |  | Fe-Cr-Ni-Cu-Al | 448.1005 | 151.8825 | 682.5125 | 205.8079
6440 | 31.95867 | 33.85905 | 8.108247 | 17.55525 | 8.518783 | 74.782 | 0.2778598 | 0.1079056 | 596.2386 | 1 | 0 | 0 |  | Fe-Cr-Ni-Cu-Al | 486.2662 | 131.1997 | 539.1252 | 249.3625
6441 | 27.46219 | 29.65946 | 11.54605 | 21.2487 | 10.0836 | 70.37398 | 0.2847112 | 0.1130337 | 605.3337 | 1 | 0 | 0 |  | Fe-Cr-Ni-Cu-Al | 536.923 | 82.4169 | 400.9712 | 243.0786
6442 | 22.02461 | 25.63235 | 17.36232 | 23.80785 | 11.17286 | 66.87735 | 0.2912468 | 0.1192341 | 628.019 | 1 | 0 | 0 |  | Fe-Cr-Ni-Cu-Al | 557.5806 | 43.60706 | 293.2385 | 224.0794
6443 | 17.81972 | 21.77561 | 23.41258 | 24.07814 | 12.91395 | 63.39832 | 0.2973305 | 0.1271224 | 659.7513 | 1 | 0 | 0 |  | Fe-Cr-Ni-Cu-Al | 566.7108 | 37.99755 | 239.75 | 211.6686
6444 | 13.60561 | 17.94551 | 30.98478 | 23.2219 | 14.2422 | 60.68791 | 0.302968 | 0.1352884 | 698.8064 | 1 | 0 | 0 |  | Fe-Cr-Ni-Cu-Al | 507.7639 | 64.9207 | 250.4261 | 187.3471
6445 | 10.03212 | 13.49161 | 39.83525 | 21.56193 | 15.07909 | 58.47875 | 0.3087631 | 0.139561 | 709.7086 | 1 | 0 | 0 |  | Fe-Cr-Ni-Cu-Al | 421.2437 | 72.38132 | 267.5146 | 190.1535
6446 | 6.770464 | 11.5566 | 51.00044 | 15.40766 | 15.26484 | 58.67863 | 0.3103902 | 0.1463566 | 769.9336 | 1 | 0 | 0 |  | Fe-Cr-Ni-Cu-Al | 398.2723 | 86.00118 | 309.7018 | 171.1991
6447 | 47.44554 | 34.35746 | 3.324623 | 10.79727 | 4.075114 | 83.29543 | 0.2708729 | 0.08289369 | 440.7446 | 1 | 0 | 0 |  | Fe-Cr-Ni-Cu-Al | 337.6947 | 120.3752 | 567.7175 | 206.0466
6448 | 41.54277 | 30.74416 | 5.598081 | 16.96865 | 5.146332 | 78.70458 | 0.2773338 | 0.09398816 | 509.5221 | 1 | 0 | 0 |  | Fe-Cr-Ni-Cu-Al | 332.7458 | 91.81539 | 449.0312 | 224.2764
6449 | 35.11991 | 26.75305 | 8.948861 | 23.00814 | 6.170035 | 74.12247 | 0.2844896 | 0.1004975 | 535.4242 | 1 | 0 | 0 |  | Fe-Cr-Ni-Cu-Al | 360.7549 | 84.125 | 307.4385 | 230.0097
6450 | 29.54994 | 23.58196 | 13.31123 | 26.41859 | 7.138279 | 70.62948 | 0.29029 | 0.104481 | 543.5256 | 1 | 0 | 0 |  | Fe-Cr-Ni-Cu-Al | 412.8316 | 83.09124 | 208.3691 | 201.8998
6451 | 24.33139 | 19.69878 | 18.90281 | 28.88942 | 8.177603 | 67.07833 | 0.2968045 | 0.1115369 | 574.2972 | 1 | 0 | 0 |  | Fe-Cr-Ni-Cu-Al | 446.0458 | 69.28433 | 158.8395 | 186.1532
6452 | 19.1297 | 16.82111 | 24.57518 | 30.23181 | 9.242195 | 64.19533 | 0.3020494 | 0.1184696 | 605.483 | 1 | 0 | 0 |  | Fe-Cr-Ni-Cu-Al | 425.8962 | 63.277 | 143.5578 | 177.1732
6453 | 13.88779 | 12.93014 | 33.68598 | 29.17355 | 10.32254 | 61.50319 | 0.3080108 | 0.1266325 | 646.5216 | 1 | 0 | 0 |  | Fe-Cr-Ni-Cu-Al | 347.8462 | 68.53384 | 193.5369 | 224.5016
6454 | 9.586879 | 10.90932 | 42.54579 | 26.66526 | 10.29275 | 61.0551 | 0.3107567 | 0.1306167 | 676.1121 | 1 | 0 | 0 |  | Fe-Cr-Ni-Cu-Al | 297.9268 | 72.64582 | 262.0396 | 229.0855
6455 | 6.391747 | 7.934661 | 55.98563 | 19.39441 | 10.29355 | 61.33691 | 0.3132573 | 0.1366067 | 732.4502 | 1 | 0 | 0 |  | Fe-Cr-Ni-Cu-Al | 268.5002 | 77.54104 | 293.9589 | 172.8808
6456 | 52.22406 | 24.31144 | 3.293519 | 16.63861 | 3.532365 | 79.18793 | 0.2812143 | 0.08258203 | 423.4592 | 1 | 0 | 0 |  | Fe-Cr-Ni-Cu-Al | 302.7308 | 62.28635 | 283.7669 | 193.7439
6457 | 43.08549 | 21.96745 | 6.469507 | 24.5126 | 3.964958 | 75.3352 | 0.2872013 | 0.08210704 | 400.0508 | 1 | 0 | 0 |  | Fe-Cr-Ni-Cu-Al | 281.1372 | 50.45092 | 195.0968 | 184.4515
6458 | 36.72976 | 18.99834 | 9.651533 | 30.18403 | 4.436341 | 71.84459 | 0.2931994 | 0.08615266 | 413.2834 | 1 | 0 | 0 |  | Fe-Cr-Ni-Cu-Al | 280.8914 | 43.73476 | 110.436 | 156.6369
6459 | 30.02151 | 17.34911 | 14.14543 | 32.9823 | 5.501664 | 68.78326 | 0.2976826 | 0.09716222 | 479.736 | 1 | 0 | 0 |  | Fe-Cr-Ni-Cu-Al | 297.7968 | 43.73698 | 90.14072 | 168.3972
6460 | 24.55253 | 15.23965 | 19.35511 | 34.92164 | 5.931071 | 66.64404 | 0.3019982 | 0.09881013 | 477.585 | 1 | 0 | 0 |  | Fe-Cr-Ni-Cu-Al | 296.1359 | 46.25391 | 85.54121 | 169.7868
6461 | 18.2893 | 12.2981 | 26.69948 | 35.84055 | 6.872575 | 63.77823 | 0.3075838 | 0.1044531 | 499.2727 | 1 | 0 | 0 |  | Fe-Cr-Ni-Cu-Al | 293.5201 | 44.51579 | 98.50241 | 204.6688
6462 | 13.3569 | 9.566047 | 34.55816 | 35.07293 | 7.445958 | 61.92085 | 0.3120928 | 0.1128472 | 550.1131 | 1 | 0 | 0 |  | Fe-Cr-Ni-Cu-Al | 273.1492 | 51.69677 | 149.9702 | 253.9569
6463 | 8.296579 | 7.724478 | 45.78219 | 30.68109 | 7.515661 | 61.80433 | 0.3144721 | 0.1196035 | 604.7874 | 1 | 0 | 0 |  | Fe-Cr-Ni-Cu-Al | 241.1554 | 63.4346 | 211.5382 | 245.9182
6464 | 5.140738 | 5.743502 | 59.43693 | 22.22785 | 7.450983 | 62.86235 | 0.3154969 | 0.1213996 | 632.3208 | 1 | 0 | 0 |  | Fe-Cr-Ni-Cu-Al | 216.567 | 67.70386 | 242.8979 | 154.7096
6465 | 52.92192 | 16.10836 | 3.209163 | 24.31867 | 3.441891 | 74.37043 | 0.2913788 | 0.07778371 | 364.7491 | 1 | 0 | 0 |  | Fe-Cr-Ni-Cu-Al | 311.7165 | 55.0038 | 134.3182 | 157.194
6466 | 43.2399 | 14.97981 | 6.3417 | 32.03779 | 3.4008 | 71.57049 | 0.2962092 | 0.07757784 | 350.0297 | 1 | 0 | 0 |  | Fe-Cr-Ni-Cu-Al | 270.3192 | 41.5523 | 55.40928 | 157.1691
6467 | 35.87204 | 13.91602 | 9.426151 | 37.41588 | 3.369912 | 69.43383 | 0.3001933 | 0.07774699 | 340.929 | 1 | 0 | 0 |  | Fe-Cr-Ni-Cu-Al | 251.2426 | 41.43122 | 23.23617 | 176.6898
6468 | 29.51398 | 11.90748 | 14.47681 | 40.29929 | 3.802449 | 66.9608 | 0.3049105 | 0.07867463 | 334.7229 | 1 | 0 | 0 |  | Fe-Cr-Ni-Cu-Al | 247.3404 | 40.74566 | 24.46314 | 205.0775
6469 | 23.57588 | 10.0605 | 19.61772 | 42.47454 | 4.271359 | 64.70995 | 0.3092906 | 0.08406931 | 360.2791 | 1 | 0 | 0 |  | Fe-Cr-Ni-Cu-Al | 244.7102 | 41.96535 | 12.62929 | 224.1579
6470 | 17.87017 | 8.318956 | 26.08762 | 42.92677 | 4.796485 | 62.8767 | 0.3131677 | 0.09370874 | 417.9463 | 1 | 0 | 0 |  | Fe-Cr-Ni-Cu-Al | 236.9576 | 42.10875 | 26.16515 | 261.9597
6471 | 11.92625 | 6.477252 | 34.47266 | 41.84203 | 5.281803 | 61.414 | 0.3168537 | 0.0999275 | 453.0596 | 1 | 0 | 0 |  | Fe-Cr-Ni-Cu-Al | 226.3754 | 47.58647 | 63.5535 | 282.5087
6472 | 6.992163 | 4.650007 | 46.19601 | 36.37072 | 5.791108 | 61.06754 | 0.3191468 | 0.1071126 | 504.8341 | 1 |  | 0 |  | Fe-Cr-Ni-Cu-Al | 207.9008 | 52.93219 | 115.9202 | 272.5078
6473 | 4.015886 | 3.738965 | 60.14984 | 26.27469 | 5.820623 | 62.90581 | 0.3184178 | 0.1112203 | 554.636 | 1 | 1 | 1 | 554.636 | Fe-Cr-Ni-Cu-Al | 183.5911 | 65.02884 | 180.9185 | 176.2098
6474 | 41.12269 | 9.115958 | 6.174784 | 41.22136 | 2.365207 | 68.18284 | 0.3050252 | 0.06749942 | 266.7233 | 1 | 0 | 0 |  | Fe-Cr-Ni-Cu-Al | 232.1016 | 46.0955 | -35.96505 | 220.8136
6475 | 34.03408 | 9.053491 | 9.198707 | 45.36472 | 2.348999 | 66.68037 | 0.3077329 | 0.06770981 | 261.6412 | 1 | 0 | 0 |  | Fe-Cr-Ni-Cu-Al | 211.3458 | 47.50002 | -43.98291 | 243.1661
6476 | 27.18233 | 8.134694 | 13.26509 | 48.60374 | 2.814147 | 64.43317 | 0.3115497 | 0.07332605 | 287.9198 | 1 | 0 | 0 |  | Fe-Cr-Ni-Cu-Al | 208.873 | 49.24986 | -62.86107 | 247.4294
6477 | 21.36888 | 7.234676 | 18.37679 | 49.73474 | 3.284913 | 62.79314 | 0.3146346 | 0.07906228 | 317.2288 | 1 | 0 | 0 |  | Fe-Cr-Ni-Cu-Al | 205.7354 | 49.33503 | -51.38413 | 264.617
6478 | 15.54422 | 5.427132 | 25.52862 | 49.74506 | 3.754965 | 61.05827 | 0.3186129 | 0.08527692 | 349.0654 | 1 | 0 | 0 |  | Fe-Cr-Ni-Cu-Al | 207.3369 | 48.98955 | -44.27933 | 283.1638
6479 | 10.72479 | 4.53875 | 32.79325 | 47.7038 | 4.239411 | 60.28376 | 0.3206434 | 0.09159968 | 387.2229 | 1 | 0 | 0 |  | Fe-Cr-Ni-Cu-Al | 199.3003 | 50.64779 | -22.17363 | 275.799
6480 | 5.851208 | 2.723865 | 44.07588 | 42.16637 | 5.182674 | 59.46755 | 0.3230905 | 0.09894597 | 432.6823 | 1 | 1 | 1 | 432.6823 | Fe-Cr-Ni-Cu-Al | 194.2851 | 52.44569 | 42.03503 | 284.7325
6481 | 30.36388 | 5.300644 | 8.976108 | 53.98407 | 1.375294 | 63.88964 | 0.3149853 | 0.05508956 | 175.4189 | 1 | 0 | 0 |  | Fe-Cr-Ni-Cu-Al | 172.538 | 55.86299 | -133.7882 | 296.8987
6482 | 23.73007 | 5.302496 | 12.97002 | 56.16305 | 1.834365 | 62.27876 | 0.3174803 | 0.06197468 | 208.8256 | 1 | 0 | 0 |  | Fe-Cr-Ni-Cu-Al | 170.1698 | 56.3829 | -135.4734 | 299.407
6483 | 18.04421 | 4.421039 | 17.9678 | 57.2728 | 2.294146 | 60.63665 | 0.3206228 | 0.06860244 | 241.0554 | 1 | 0 | 0 |  | Fe-Cr-Ni-Cu-Al | 167.2642 | 53.89263 | -157.1002 | 297.0159
6484 | 12.48746 | 3.577344 | 23.22184 | 57.92884 | 2.78451 | 59.10999 | 0.3236037 | 0.07998194 | 303.9363 | 1 | 0 | 0 |  | Fe-Cr-Ni-Cu-Al | 167.9289 | 58.43758 | -142.6128 | 302.4959
6485 | 7.691216 | 3.580429 | 30.31549 | 54.69699 | 3.715882 | 58.50345 | 0.3243682 | 0.08675553 | 342.7238 | 1 | 1 | 1 | 342.7238 | Fe-Cr-Ni-Cu-Al | 177.178 | 52.92269 | -90.55016 | 309.2606
6486 | 11.99841 | 43.75327 | 5.254735 | 37.54437 | 1.449208 | 82.83323 | 0.2695461 | 0.05329858 | 212.082 | 0 | 0 | 0 |  | Fe-Cr-Ni-Cu-Al | 147.5437 | 84.77308 | 341.6581 | 268.9984
6487 | 10.96826 | 37.13431 | 5.240268 | 44.24846 | 2.408697 | 76.9974 | 0.2790558 | 0.06498899 | 273.8565 | 0 | 0 | 0 |  | Fe-Cr-Ni-Cu-Al | 163.9161 | 71.36829 | 191.8013 | 254.5029
6488 | 10.06973 | 31.87621 | 4.23366 | 50.41488 | 3.405514 | 71.90993 | 0.2871905 | 0.07416495 | 317.3524 | 0 | 0 | 0 |  | Fe-Cr-Ni-Cu-Al | 173.8845 | 68.64182 | 73.09445 | 248.271
6489 | 9.053227 | 25.28685 | 4.229209 | 56.08482 | 5.345895 | 65.37085 | 0.2976957 | 0.0896448 | 392.0878 | 0 | 0 | 0 |  | Fe-Cr-Ni-Cu-Al | 205.1535 | 63.98148 | -24.53598 | 238.5736
6490 | 7.164306 | 20.96374 | 3.227272 | 61.72205 | 6.922628 | 60.42189 | 0.3056495 | 0.09828322 | 419.4187 | 1 | 0 | 0 |  | Fe-Cr-Ni-Cu-Al | 221.2165 | 70.74533 | -94.54353 | 256.0142
6491 | 19.36125 | 48.38603 | 6.426421 | 24.34935 | 1.476957 | 88.21005 | 0.2612589 | 0.05511969 | 239.0467 | 0 | 0 | 0 |  | Fe-Cr-Ni-Cu-Al | 178.1628 | 84.24582 | 583.8814 | 231.0952
6492 | 17.26565 | 41.60608 | 7.472577 | 31.20227 | 2.453415 | 82.22897 | 0.2706631 | 0.06690886 | 306.6226 | 0 | 0 | 0 |  | Fe-Cr-Ni-Cu-Al | 187.9624 | 71.26649 | 427.782 | 250.0484
6493 | 16.0672 | 35.52825 | 8.444004 | 36.56441 | 3.396136 | 77.07661 | 0.2791894 | 0.0768713 | 360.8425 | 0 | 0 | 0 |  | Fe-Cr-Ni-Cu-Al | 199.148 | 65.34163 | 247.7751 | 254.823
6494 | 14.28625 | 30.40256 | 8.580615 | 41.80046 | 4.930115 | 71.61445 | 0.2873097 | 0.08860724 | 421.3945 | 0 | 0 | 0 |  | Fe-Cr-Ni-Cu-Al | 224.9137 | 58.61792 | 130.0037 | 233.8795
6495 | 11.34662 | 24.96994 | 9.757864 | 46.94857 | 6.977003 | 65.60635 | 0.2965284 | 0.1016308 | 480.5782 | 1 | 0 | 0 |  | Fe-Cr-Ni-Cu-Al | 260.3198 | 60.32669 | 36.84718 | 216.1179
6496 | 9.40215 | 20.42556 | 8.784416 | 52.30289 | 9.084981 | 60.23126 | 0.3047198 | 0.1111806 | 508.3846 | 1 | 0 | 0 |  | Fe-Cr-Ni-Cu-Al | 292.5807 | 69.72047 | -39.1809 | 216.2929
6497 | 7.5506 | 16.06843 | 7.936329 | 56.45853 | 11.98611 | 54.80359 | 0.3129093 | 0.120704 | 525.1151 | 1 | 0 | 0 |  | Fe-Cr-Ni-Cu-Al | 347.5516 | 82.12986 | -80.38742 | 239.0481
6498 | 29.98274 | 50.05491 | 4.346819 | 14.11702 | 1.498516 | 91.74798 | 0.2563922 | 0.05620094 | 256.6625 | 0 | 0 | 0 |  | Fe-Cr-Ni-Cu-Al | 218.5438 | 96.26269 | 718.404 | 183.081
6499 | 27.446 | 43.53548 | 8.547589 | 18.50648 | 1.964456 | 87.31247 | 0.2645979 | 0.06356394 | 300.2877 | 0 | 0 | 0 |  | Fe-Cr-Ni-Cu-Al | 206.5001 | 76.76977 | 599.4168 | 209.0857
6500 | 24.58628 | 37.19772 | 10.76762 | 24.47876 | 2.969613 | 81.70768 | 0.2734778 | 0.07424563 | 362.4979 | 0 | 0 | 0 |  | Fe-Cr-Ni-Cu-Al | 215.4169 | 63.089 | 474.2197 | 238.3951
6501 | 21.41476 | 32.2807 | 12.86215 | 29.00831 | 4.434079 | 76.43052 | 0.2811625 | 0.0876616 | 442.8882 | 1 | 0 | 0 |  | Fe-Cr-Ni-Cu-Al | 242.2787 | 53.96762 | 314.2195 | 239.6228
6502 | 17.74435 | 28.18248 | 14.2624 | 33.25504 | 6.555734 | 70.86571 | 0.2885065 | 0.1014886 | 517.5821 | 1 | 0 | 0 |  | Fe-Cr-Ni-Cu-Al | 286.7153 | 56.77206 | 182.7842 | 223.0986
6503 | 14.80743 | 23.63377 | 15.56388 | 37.30797 | 8.686952 | 65.53823 | 0.2962939 | 0.1126913 | 565.0109 | 1 | 0 | 0 |  | Fe-Cr-Ni-Cu-Al | 366.083 | 75.19041 | 86.69871 | 194.5676
6504 | 11.93664 | 19.19611 | 14.82761 | 41.98139 | 12.05825 | 59.22905 | 0.3047978 | 0.1249076 | 598.7149 | 1 | 0 | 0 |  | Fe-Cr-Ni-Cu-Al | 455.7389 | 64.22453 | 17.59319 | 177.9006
6505 | 8.933311 | 15.59494 | 14.08452 | 45.74181 | 15.64542 | 53.81773 | 0.3122895 | 0.1318332 | 590.6734 | 1 | 0 | 0 |  | Fe-Cr-Ni-Cu-Al | 474.5258 | 52.24698 | -31.11187 | 178.9864
6506 | 6.966548 | 12.97232 | 10.98366 | 48.88284 | 20.19462 | 48.79104 | 0.3186355 | 0.1335505 | 543.8415 | 1 | 0 | 0 |  | Fe-Cr-Ni-Cu-Al | 483.7793 | 49.85546 | -67.29703 | 205.9897
6507 | 39.10697 | 41.20113 | 6.490229 | 11.71005 | 1.491622 | 89.36002 | 0.2637888 | 0.05816303 | 267.1496 | 0 | 0 | 0 |  | Fe-Cr-Ni-Cu-Al | 230.1968 | 82.3611 | 609.4794 | 185.2221
6508 | 35.19114 | 36.61914 | 10.87909 | 15.31039 | 2.000236 | 85.72146 | 0.2701854 | 0.06482563 | 307.1796 | 0 | 0 | 0 |  | Fe-Cr-Ni-Cu-Al | 216.9453 | 70.27711 | 504.7068 | 202.2782
6509 | 30.19974 | 31.99552 | 15.32398 | 18.95892 | 3.521844 | 80.4707 | 0.2776035 | 0.08084631 | 411.9728 | 1 | 0 | 0 |  | Fe-Cr-Ni-Cu-Al | 238.626 | 54.84357 | 458.4367 | 217.4648
6510 | 25.95532 | 28.03202 | 18.55126 | 22.44545 | 5.01595 | 75.77596 | 0.2842389 | 0.09376207 | 491.5071 | 1 | 0 | 0 |  | Fe-Cr-Ni-Cu-Al | 270.939 | 42.9197 | 382.2366 | 217.7325
6511 | 21.18896 | 24.65981 | 21.15785 | 25.31555 | 7.677819 | 70.14605 | 0.2909446 | 0.1105014 | 587.9849 | 1 | 0 | 0 |  | Fe-Cr-Ni-Cu-Al | 409.7788 | 80.72385 | 290.6852 | 219.9252
6512 | 17.29845 | 21.13862 | 21.59132 | 29.52479 | 10.44682 | 64.54059 | 0.2979792 | 0.1226427 | 635.9018 | 1 | 0 | 0 |  | Fe-Cr-Ni-Cu-Al | 524.1321 | 51.20076 | 171.1428 | 204.1503
6513 | 13.49936 | 17.80537 | 21.28349 | 33.2808 | 14.13098 | 58.69415 | 0.305185 | 0.1327114 | 652.0204 | 1 | 0 | 0 |  | Fe-Cr-Ni-Cu-Al | 536.4777 | 37.33434 | 90.23582 | 189.9502
6514 | 10.31417 | 13.87092 | 20.47759 | 36.51221 | 18.82511 | 52.60845 | 0.3132677 | 0.1386079 | 624.7531 | 1 | 0 | 0 |  | Fe-Cr-Ni-Cu-Al | 533.8411 | 38.3176 | 43.55379 | 180.2502
6515 | 7.362931 | 12.56789 | 15.47815 | 39.09722 | 25.49381 | 47.01556 | 0.3188748 | 0.1368283 | 541.6237 | 0 | 0 | 0 |  | Fe-Cr-Ni-Cu-Al | 542.1834 | 40.65963 | -7.741974 | 175.3898
6516 | 46.10723 | 33.38833 | 9.692533 | 9.326848 | 1.485062 | 87.26992 | 0.2704524 | 0.05939302 | 272.5899 | 1 | 0 | 0 |  | Fe-Cr-Ni-Cu-Al | 235.6551 | 71.58385 | 478.1306 | 185.4528
6517 | 40.46826 | 29.94896 | 15.2692 | 11.80697 | 2.506611 | 83.44746 | 0.2761589 | 0.07181662 | 355.7474 | 1 | 0 | 0 |  | Fe-Cr-Ni-Cu-Al | 239.6742 | 57.43506 | 440.1165 | 191.761
6518 | 34.50865 | 26.28742 | 20.88363 | 14.27854 | 4.041764 | 78.84855 | 0.2825529 | 0.08693847 | 456.808 | 1 | 0 | 0 |  | Fe-Cr-Ni-Cu-Al | 265.05 | 46.76348 | 446.5097 | 190.1077
6519 | 29.41283 | 23.47254 | 24.29068 | 16.73382 | 6.090134 | 74.11011 | 0.2881929 | 0.1027389 | 558.1218 | 1 | 0 | 0 |  | Fe-Cr-Ni-Cu-Al | 326.4567 | 63.3904 | 452.0797 | 192.6387
6520 | 24.66066 | 19.96535 | 27.04745 | 19.52024 | 8.806285 | 68.54454 | 0.2949706 | 0.117854 | 639.2718 | 1 | 0 | 0 |  | Fe-Cr-Ni-Cu-Al | 423.0272 | 62.71438 | 366.9719 | 191.0991
6521 | 19.73354 | 17.35207 | 28.80784 | 22.45398 | 11.65258 | 63.55272 | 0.3009098 | 0.1294565 | 684.6279 | 1 | 0 | 0 |  | Fe-Cr-Ni-Cu-Al | 472.0833 | 56.70175 | 276.8575 | 192.851
6522 | 14.84344 | 13.81989 | 28.80319 | 25.98421 | 16.54928 | 56.72037 | 0.3089511 | 0.1401638 | 689.1021 | 1 | 0 | 0 |  | Fe-Cr-Ni-Cu-Al | 535.2676 | 48.73726 | 175.3905 | 194.2606
6523 | 10.78082 | 12.26795 | 27.69938 | 27.26011 | 21.99174 | 51.50805 | 0.3142423 | 0.1439657 | 648.3951 | 0 | 0 | 0 |  | Fe-Cr-Ni-Cu-Al | 561.1096 | 50.22022 | 117.7996 | 160.0162
6524 | 7.774079 | 9.650677 | 21.78993 | 29.48601 | 31.2993 | 44.45816 | 0.3220633 | 0.1384391 | 520.1446 | 0 | 0 | 0 |  | Fe-Cr-Ni-Cu-Al | 576.1692 | 48.70605 | 34.26342 | 121.2022
6525 | 51.33169 | 23.89603 | 15.10713 | 8.177151 | 1.488003 | 84.12486 | 0.2794225 | 0.05976652 | 268.7605 | 1 |  | 0 |  | Fe-Cr-Ni-Cu-Al | 254.9518 | 50.72194 | 378.7524 | 164.7484
6526 | 43.08201 | 21.96568 | 22.64145 | 9.33738 | 2.973479 | 80.37908 | 0.2841506 | 0.07837113 | 398.7385 | 1 | 0 | 0 |  | Fe-Cr-Ni-Cu-Al | 278.6065 | 44.86552 | 470.5438 | 176.3284
6527 | 37.291 | 19.28864 | 28.30826 | 10.60797 | 4.50413 | 76.52137 | 0.2892698 | 0.09267414 | 495.9279 | 1 | 0 | 0 |  | Fe-Cr-Ni-Cu-Al | 312.8756 | 56.483 | 503.812 | 157.1357
6528 | 30.85554 | 17.83108 | 31.31348 | 13.3173 | 6.682598 | 72.0755136 | 0.2938063 | 0.1074155 | 587.3095 | 1 | 0 | 0 |  | Fe-Cr-Ni-Cu-Al | 359.6099 | 72.50289 | 476.1299 | 182.1711
6529 | 25.86765 | 16.05594 | 33.9864 | 14.71687 | 9.37314 | 67.57482 | 0.2984139 | 0.1223097 | 672.0958 | 1 | 0 | 0 |  | Fe-Cr-Ni-Cu-Al | 404.9413 | 81.1479 | 424.4632 | 186.1723
6530 | 19.84661 | 13.34527 | 35.92641 | 17.56428 | 13.31744 | 61.48341 | 0.3051369 | 0.1371324 | 727.8095 | 1 | 0 | 0 |  | Fe-Cr-Ni-Cu-Al | 443.7766 | 69.45415 | 312.3148 | 188.852
6531 | 15.05132 | 10.77957 | 36.50823 | 19.76109 | 17.8998 | 55.78386 | 0.3115351 | 0.145335 | 719.7161 | 1 | 0 | 0 |  | Fe-Cr-Ni-Cu-Al | 474.9123 | 64.11919 | 235.5397 | 186.875
6532 | 9.983021 | 9.294629 | 34.10229 | 21.29863 | 25.32143 | 49.33058 | 0.3177194 | 0.1477114 | 646.3222 | 0 | 0 | 0 |  | Fe-Cr-Ni-Cu-Al | 533.6656 | 73.19247 | 142.6653 | 137.8158
6533 | 6.738807 | 7.528949 | 26.91565 | 23.00343 | 35.81316 | 42.532 | 0.3247442 | 0.138824 | 497.9783 | 0 | 0 | 0 |  | Fe-Cr-Ni-Cu-Al | 577.395 | 70.91174 | 60.12434 | 104.2492
6534 | 52.35868 | 15.93692 | 22.22506 | 8.019951 | 1.459397 | 81.14313 | 0.2877933 | 0.05998857 | 263.7226 | 1 | 1 | 1 | 263.7226 | Fe-Cr-Ni-Cu-Al | 283.1539 | 43.26578 | 392.4725 | 95.1377
6535 | 43.79224 | 15.17116 | 29.97264 | 8.11176 | 2.952207 | 78.10251 | 0.2911905 | 0.07901674 | 397.2049 | 1 | 1 | 1 | 397.2049 | Fe-Cr-Ni-Cu-Al | 299.6977 | 60.77305 | 450.678 | 112.0761
6536 | 37.12691 | 14.40282 | 35.77161 | 8.214341 | 4.484311 | 75.22561 | 0.2942199 | 0.09381419 | 501.7131 | 1 | 0 | 0 |  | Fe-Cr-Ni-Cu-Al | 322.4895 | 72.9968 | 462.5905 | 134.5486
6537 | 31.31217 | 12.63297 | 39.49414 | 9.50102 | 7.059709 | 70.53609 | 0.2989026 | 0.1125249 | 623.7821 | 1 | 0 | 0 |  | Fe-Cr-Ni-Cu-Al | 371.5251 | 85.88225 | 426.6471 | 153.2876
6538 | 25.6402 | 10.9414 | 42.67092 | 10.9406 | 9.806876 | 66.01873 | 0.3035658 | 0.1269916 | 702.4787 | 1 | 0 | 0 |  | Fe-Cr-Ni-Cu-Al | 397.276 | 88.0701 | 367.9288 | 175.8383
6539 | 20.04955 | 9.333504 | 44.48913 | 12.6742 | 13.45362 | 60.95357 | 0.3085646 | 0.1396541 | 747.7997 | 1 | 0 | 0 |  | Fe-Cr-Ni-Cu-Al | 414.5374 | 79.71465 | 301.4478 | 174.094
6540 | 13.97505 | 7.589972 | 45.29101 | 14.57649 | 18.56748 | 55.10137 | 0.3144266 | 0.1503243 | 752.578 | 1 | 0 | 0 |  | Fe-Cr-Ni-Cu-Al | 445.5448 | 75.62801 | 242.6061 | 159.2442
6541 | 8.727947 | 5.804357 | 41.93748 | 17.02486 | 26.50535 | 48.16747 | 0.3212711 | 0.1524962 | 665.8315 | 0 | 0 | 0 |  | Fe-Cr-Ni-Cu-Al | 479.4567 | 67.99352 | 157.6067 | 125.2182
6542 | 5.472551 | 5.095185 | 33.0747 | 18.68097 | 37.67659 | 41.56991 | 0.3272417 | 0.1414016 | 501.1763 | 0 | 0 | 0 |  | Fe-Cr-Ni-Cu-Al | 540.1862 | 87.13877 | 67.74119 | 95.25341
6543 | 42.51498 | 9.424596 | 39.36703 | 5.759053 | 2.934343 | 76.37436 | 0.2973326 | 0.07979676 | 398.8723 | 1 | 1 | 1 | 398.8723 | Fe-Cr-Ni-Cu-Al | 281.1304 | 53.23602 | 337.449 | 112.9185
6544 | 35.91863 | 9.554806 | 44.22562 | 5.838619 | 4.462325 | 73.87361 | 0.2993503 | 0.09488976 | 506.383 | 1 | 1 | 1 | 506.383 | Fe-Cr-Ni-Cu-Al | 303.7585 | 68.76369 | 370.575 | 116.0853
6545 | 29.24738 | 8.752691 | 48.30809 | 7.131298 | 6.560534 | 70.11254 | 0.3029198 | 0.1110003 | 612.404 | 1 | 0 | 0 |  | Fe-Cr-Ni-Cu-Al | 328.5258 | 79.6698 | 367.233 | 122.7352
6546 | 23.55243 | 7.973942 | 50.63651 | 8.527062 | 9.310058 | 65.88592 | 0.3065698 | 0.1267114 | 703.4398 | 1 | 0 | 0 |  | Fe-Cr-Ni-Cu-Al | 364.7264 | 88.71812 | 334.8432 | 144.4734
6547 | 17.76468 | 6.202387 | 52.51559 | 10.10685 | 13.41048 | 60.27795 | 0.3119456 | 0.1427392 | 769.3409 | 1 | 0 | 0 |  | Fe-Cr-Ni-Cu-Al | 395.0113 | 87.53703 | 285.7706 | 153.5122
6548 | 12.70899 | 5.378466 | 52.21858 | 11.83176 | 17.86221 | 55.38168 | 0.3162244 | 0.1528307 | 779.7743 | 1 | 0 | 0 |  | Fe-Cr-Ni-Cu-Al | 422.8851 | 80.95516 | 236.2243 | 146.722
6549 | 7.314792 | 3.405196 | 48.69368 | 15.2592 | 25.32713 | 48.38734 | 0.3233214 | 0.1569117 | 703.0216 | 0 | 0 | 0 |  | Fe-Cr-Ni-Cu-Al | 448.4275 | 69.33746 | 165.0878 | 127.1557
6550 | 32.68563 | 5.705954 | 53.68033 | 3.486716 | 4.441364 | 72.77675 | 0.3038209 | 0.09620197 | 513.5659 | 1 | 1 | 1 | 513.5659 | Fe-Cr-Ni-Cu-Al | 270.3969 | 62.02169 | 265.6009 | 111.7223
6551 | 26.02136 | 5.814487 | 56.88944 | 4.737382 | 6.537328 | 69.38153 | 0.3063708 | 0.1129136 | 626.0247 | 1 | 0 | 0 |  | Fe-Cr-Ni-Cu-Al | 300.3933 | 75.72823 | 297.0853 | 110.4673
6552 | 20.267 | 4.965648 | 59.42237 | 6.068679 | 9.276309 | 65.15094 | 0.3100825 | 0.1294144 | 722.8617 | 1 | 0 | 0 |  | Fe-Cr-Ni-Cu-Al | 332.2169 | 83.66304 | 290.209 | 122.045
6553 | 14.38515 | 4.120987 | 61.64321 | 7.554588 | 12.29606 | 60.95329 | 0.3139505 | 0.1427492 | 782.5021 | 1 | 0 | 0 |  | Fe-Cr-Ni-Cu-Al | 361.0516 | 90.78065 | 274.0087 | 142.9154
6554 | 9.103805 | 4.23802 | 59.80551 | 10.35884 | 16.49381 | 56.20755 | 0.3173792 | 0.155167 | 813.2356 | 1 | 0 | 0 |  | Fe-Cr-Ni-Cu-Al | 389.9561 | 90.10867 | 250.0782 | 146.5551
6555 | 14.93067 | 54.44601 | 6.538926 | 4.24725 | 19.83714 | 70.95777 | 0.2646257 | 0.1289565 | 709.0142 | 0 | 0 | 0 |  | Fe-Cr-Ni-Cu-Al | 682.8499 | 126.0401 | 867.4183 | 269.6305
6556 | 14.09738 | 47.72829 | 6.735255 | 7.291287 | 24.14778 | 64.47439 | 0.2740866 | 0.1324652 | 675.3992 | 0 | 0 | 0 |  | Fe-Cr-Ni-Cu-Al | 732.4006 | 67.23343 | 722.0891 | 278.2811
6557 | 13.31865 | 42.16082 | 5.599617 | 10.60832 | 28.31259 | 59.0301 | 0.2823183 | 0.1330932 | 625.261 | 1 | 0 | 0 |  | Fe-Cr-Ni-Cu-Al | 761.2207 | 42.58875 | 466.1686 | 279.853
6558 | 12.07527 | 33.72781 | 5.640954 | 16.79327 | 31.76269 | 53.28125 | 0.2936007 | 0.1313546 | 556.8691 | 1 | 0 | 0 |  | Fe-Cr-Ni-Cu-Al | 730.0974 | 53.31202 | 204.5425 | 226.1238
6559 | 9.699012 | 28.38064 | 4.369069 | 22.07221 | 35.47907 | 48.71311 | 0.3020896 | 0.1277007 | 487.6403 | 1 | 0 | 0 |  | Fe-Cr-Ni-Cu-Al | 678.8277 | 56.52753 | 87.45559 | 158.5381
6560 | 22.0037 | 54.98983 | 7.303509 | 3.953227 | 11.74974 | 80.41686 | 0.2581217 | 0.1147049 | 677.1391 | 0 | 0 | 0 |  | Fe-Cr-Ni-Cu-Al | 592.1353 | 168.7833 | 922.4231 | 208.7564
6561 | 20.22427 | 48.73565 | 8.753067 | 6.768343 | 15.51867 | 73.35745 | 0.2671908 | 0.1236966 | 697.88 | 0 | 0 | 0 |  | Fe-Cr-Ni-Cu-Al | 661.2109375 | 119.5058 | 837.9787 | 232.9972
6562 | 19.22762 | 42.51667 | 10.10494 | 9.571764 | 18.579 | 67.68915 | 0.2756816 | 0.1281584 | 684.2558 | 1 | 0 | 0 |  | Fe-Cr-Ni-Cu-Al | 715.5125 | 62.49599 | 676.024 | 250.4371
6563 | 17.28961 | 36.79403 | 10.3845 | 14.05224 | 21.47962 | 62.38485 | 0.2840347 | 0.1313396 | 659.009 | 1 | 0 | 0 |  | Fe-Cr-Ni-Cu-Al | 725.7819 | 47.55522 | 459.1241 | 254.5376
6564 | 13.76337 | 30.28835 | 11.83622 | 19.9319 | 24.18016 | 57.02529 | 0.2937488 | 0.1335876 | 622.0354 | 1 | 0 | 0 |  | Fe-Cr-Ni-Cu-Al | 671.5655 | 50.60081 | 254.731 | 240.7683
6565 | 11.43584 | 24.84363 | 10.68449 | 26.02475 | 27.01128 | 52.24075 | 0.3023942 | 0.1333719 | 569.8572 | 1 | 0 | 0 |  | Fe-Cr-Ni-Cu-Al | 624.1374 | 48.3257 | 125.5558 | 210.5528
6566 | 9.014905 | 19.18462 | 9.475441 | 33.70384 | 28.6212 | 48.14813 | 0.3112646 | 0.1319956 | 518.6233 | 1 | 0 | 0 |  | Fe-Cr-Ni-Cu-Al | 576.0845 | 49.28415 | 36.57146 | 184.9855
6567 | 31.92785 | 53.3022 | 4.628816 | 3.758212 | 6.382926 | 87.60269 | 0.2547875 | 0.09471203 | 553.9516 | 0 | 0 | 0 |  | Fe-Cr-Ni-Cu-Al | 485.957 | 186.6728 | 918.08 | 154.5018
6568 | 29.82823 | 47.31422 | 9.289493 | 5.028195 | 8.539858 | 82.09046 | 0.2626554 | 0.1045855 | 609.0371 | 0 | 0 | 0 |  | Fe-Cr-Ni-Cu-Al | 521.8714 | 165.1949 | 869.4391 | 159.463
6569 | 27.33656 | 41.35874 | 11.97211 | 7.776286 | 11.5563 | 75.52923 | 0.2712605 | 0.117393 | 674.4828 | 1 | 0 | 0 |  | Fe-Cr-Ni-Cu-Al | 619.8363 | 122.529 | 753.0147 | 194.4766
6570 | 23.976 | 36.14153 | 14.40048 | 11.69199 | 13.79 | 70.2825 | 0.2790462 | 0.1227694 | 676.0448 | 1 | 0 | 0 |  | Fe-Cr-Ni-Cu-Al | 666.8962 | 68.05489 | 597.463 | 217.3948
6571 | 19.77106 | 31.4014 | 15.89141 | 17.20334 | 15.73279 | 65.40356 | 0.2867122 | 0.1279917 | 674.8749 | 1 | 0 | 0 |  | Fe-Cr-Ni-Cu-Al | 653.809 | 53.24649 | 429.1691 | 247.9867
6572 | 16.39709 | 26.17099 | 17.23476 | 22.65563 | 17.54153 | 60.75296 | 0.2948393 | 0.131509 | 657.2233 | 1 | 0 | 0 |  | Fe-Cr-Ni-Cu-Al | 606.7688 | 45.80016 | 265.612 | 224.2642
6573 | 12.94861 | 20.82351 | 16.08466 | 30.8068 | 19.33642 | 55.75415 | 0.3038496 | 0.1332882 | 618.2696 | 1 | 0 | 0 |  | Fe-Cr-Ni-Cu-Al | 571.9289 | 44.61099 | 97.39379 | 192.6127
6574 | 9.415155 | 16.4361 | 14.84421 | 38.83505 | 20.46948 | 51.75546 | 0.3118008 | 0.1342219 | 581.3166 | 1 | 0 | 0 |  | Fe-Cr-Ni-Cu-Al | 532.7726 | 41.21079 | 12.58292 | 177.8707
6575 | 7.019913 | 13.07169 | 11.0678 | 47.92602 | 20.91458 | 48.51556 | 0.3185801 | 0.1324086 | 533.777 | 1 | 0 | 0 |  | Fe-Cr-Ni-Cu-Al | 491.0096 | 47.07687 | -58.37449 | 198.347
6576 | 41.04279 | 43.24061 | 6.8115 | 3.686913 | 5.218193 | 86.15968 | 0.2626625 | 0.0908931 | 519.7977 | 0 | 0 | 0 |  | Fe-Cr-Ni-Cu-Al | 426.6259 | 153.4508 | 824.7538 | 135.5496
6577 | 37.47684 | 38.99759 | 11.5857 | 5.016865 | 6.923 | 81.72285 | 0.268826 | 0.1039159 | 610.7469 | 0 | 0 | 0 |  | Fe-Cr-Ni-Cu-Al | 462.6132 | 143.6064 | 747.6683 | 147.0345
6578 | 32.17404 | 34.08722 | 16.32578 | 8.836778 | 8.57619 | 76.68145 | 0.276366 | 0.1123489 | 650.7641 | 1 | 0 | 0 |  | Fe-Cr-Ni-Cu-Al | 501.5155 | 139.9249 | 622.2924 | 176.253
6579 | 27.64666 | 29.85869 | 19.76013 | 12.5832 | 10.15133 | 72.2114 | 0.2831242 | 0.1176482 | 660.7892 | 1 | 0 | 0 |  | Fe-Cr-Ni-Cu-Al | 544.2516 | 103.3359 | 522.6121 | 209.2946
6580 | 22.10912 | 25.7307 | 22.07666 | 18.86779 | 11.21573 | 67.90803 | 0.2902779 | 0.1219538 | 660.3714 | 1 | 0 | 0 |  | Fe-Cr-Ni-Cu-Al | 572.1241 | 48.73425 | 405.4873 | 220.1516
6581 | 17.80252 | 21.75459 | 22.22047 | 25.32094 | 12.90148 | 63.1467 | 0.2975889 | 0.1264258 | 651.5407 | 1 | 0 | 0 |  | Fe-Cr-Ni-Cu-Al | 567.2324 | 37.64329 | 209.3629 | 209.8244
6582 | 13.49936 | 17.80537 | 21.28349 | 33.2808 | 14.13098 | 58.69415 | 0.305185 | 0.129771 | 633.1127 | 1 | 0 | 0 |  | Fe-Cr-Ni-Cu-Al | 537.2083 | 36.56741 | 98.79215 | 195.0241
6583 | 9.869832 | 13.27335 | 19.59541 | 42.42624 | 14.83516 | 54.39204 | 0.3136575 | 0.1293527 | 584.2879 | 1 | 0 | 0 |  | Fe-Cr-Ni-Cu-Al | 481.5392 | 46.04422 | 9.650976 | 196.2433
6584 | 6.571009 | 11.21615 | 13.81339 | 53.58431 | 14.81514 | 51.19555 | 0.3196767 | 0.1278197 | 539.5038 | 1 | 0 | 0 |  | Fe-Cr-Ni-Cu-Al | 408.5919 | 68.79807 | -87.22697 | 228.1131
6585 | 47.70742 | 34.5471 | 10.02892 | 3.618954 | 4.097607 | 84.99521 | 0.269725 | 0.08532407 | 471.4698 | 0 | 0 | 0 |  | Fe-Cr-Ni-Cu-Al | 347.0031 | 113.0665 | 633.3276 | 134.7297
6586 | 41.89126 | 31.00206 | 15.80611 | 6.111069 | 5.189502 | 81.23242 | 0.2754758 | 0.09705714 | 554.7273 | 1 | 0 | 0 |  | Fe-Cr-Ni-Cu-Al | 322.0418 | 86.71732 | 548.3917 | 173.4333
6587 | 35.48033 | 27.0276 | 21.47166 | 9.787056 | 6.233355 | 77.15382 | 0.2820538 | 0.1044541 | 594.0201 | 1 | 0 | 0 |  | Fe-Cr-Ni-Cu-Al | 326.4935 | 78.6685 | 515.7004 | 197.7113
6588 | 29.82305 | 23.79991 | 24.62946 | 14.54332 | 7.204253 | 73.31141 | 0.2879665 | 0.1079438 | 595.723 | 1 | 0 | 0 |  | Fe-Cr-Ni-Cu-Al | 370.5729 | 78.96571 | 481.3357 | 192.5278
6589 | 24.48875 | 19.82617 | 26.85891 | 20.59568 | 8.23049 | 68.92048 | 0.295071 | 0.1134923 | 608.2195 | 1 | 0 | 0 |  | Fe-Cr-Ni-Cu-Al | 391.2958 | 65.70208 | 357.1523 | 206.9388
6590 | 19.18277 | 16.86778 | 28.00381 | 26.6778 | 9.267835 | 64.97103 | 0.3012656 | 0.1183802 | 613.6349 | 1 | 0 | 0 |  | Fe-Cr-Ni-Cu-Al | 391.7256 | 64.3608 | 219.0281 | 202.9282
6591 | 13.81097 | 12.85862 | 26.79973 | 36.26524 | 10.26544 | 59.98155 | 0.3096792 | 0.1218274 | 593.944 | 1 | 0 | 0 |  | Fe-Cr-Ni-Cu-Al | 394.4393 | 65.1935 | 92.14688 | 202.7868
6592 | 9.447165 | 10.75033 | 24.2728 | 45.38695 | 10.14275 | 57.01745 | 0.3153542 | 0.1208027 | 557.4741 | 1 | 0 | 0 |  | Fe-Cr-Ni-Cu-Al | 343.7826 | 64.0899 | 8.76077 | 214.4852
6593 | 6.196982 | 7.692881 | 17.3695 | 58.76075 | 9.979892 | 52.81011 | 0.3234084 | 0.117964 | 496.513 | 1 | 0 | 0 |  | Fe-Cr-Ni-Cu-Al | 286.4896 | 63.88548 | -103.971 | 291.9587
6594 | 52.74996 | 24.55626 | 15.52453 | 3.60132 | 3.567936 | 82.31704 | 0.2789128 | 0.08670336 | 476.6941 | 0 | 0 | 0 |  | Fe-Cr-Ni-Cu-Al | 323.0993 | 69.80588 | 440.9463 | 156.6836
6595 | 43.66856 | 22.26473 | 22.94971 | 7.09838 | 4.018616 | 79.51206 | 0.2839154 | 0.08753479 | 469.2051 | 1 | 0 | 0 |  | Fe-Cr-Ni-Cu-Al | 313.9375 | 58.57364 | 496.3403 | 168.3231
6596 | 37.291 | 19.28864 | 28.30826 | 10.60797 | 4.50413 | 76.52137 | 0.2892698 | 0.09224362 | 492.7581 | 1 | 0 | 0 |  | Fe-Cr-Ni-Cu-Al | 311.2585 | 57.84404 | 490.8235 | 155.5816
6597 | 30.43155 | 17.58607 | 30.88321 | 15.52236 | 5.576808 | 72.88045 | 0.2940085 | 0.1031722 | 560.5015 | 1 | 0 | 0 |  | Fe-Cr-Ni-Cu-Al | 304.0655 | 58.91462 | 433.5431 | 176.3182
6598 | 24.81689 | 15.40374 | 32.60586 | 21.17859 | 5.994931 | 69.85553 | 0.2989629 | 0.1034806 | 540.1872 | 1 | 0 | 0 |  | Fe-Cr-Ni-Cu-Al | 285.589 | 63.2029 | 334.1618 | 203.3207
6599 | 18.38656 | 12.3635 | 33.28343 | 29.05738 | 6.909124 | 65.33993 | 0.3059932 | 0.1067085 | 530.1312 | 1 | 0 | 0 |  | Fe-Cr-Ni-Cu-Al | 279.3965 | 61.23148 | 218.0695 | 244.3769
6600 | 13.33313 | 9.54902 | 32.34061 | 37.34454 | 7.432704 | 61.40188 | 0.312654 | 0.1120834 | 539.2978 | 1 | 0 | 0 |  | Fe-Cr-Ni-Cu-Al | 273.5104 | 46.3429 | 105.3677 | 241.7796
6601 | 8.178817 | 7.614837 | 27.93908 | 48.85828 | 7.408984 | 57.63621 | 0.3191687 | 0.1133829 | 515.1946 | 1 | 0 | 0 |  | Fe-Cr-Ni-Cu-Al | 257.8346 | 47.24957 | 0.8123094 | 262.9516
6602 | 4.980768 | 5.564775 | 19.89382 | 62.34152 | 7.219123 | 53.61398 | 0.3262678 | 0.1078582 | 439.8199 | 1 | 0 | 0 |  | Fe-Cr-Ni-Cu-Al | 228.3536 | 57.93164 | -130.3542 | 298.9362
6603 | 53.77675 | 16.36855 | 22.827 | 3.530213 | 3.497487 | 79.38658 | 0.2873582 | 0.08317922 | 436.063 | 0 | 1 | 0 |  | Fe-Cr-Ni-Cu-Al | 438.7484 | 63.13656 | 456.3835 | 127.341
6604 | 44.0862 | 15.273 | 30.17383 | 6.99961 | 3.467362 | 77.67317 | 0.291088 | 0.08403625 | 435.263 | 1 | 1 | 1 | 435.263 | Fe-Cr-Ni-Cu-Al | 325.1826 | 67.98996 | 460.346 | 127.2472
6605 | 36.63221 | 14.21091 | 35.29497 | 10.42057 | 3.441324 | 76.06455 | 0.2944136 | 0.08468887 | 432.5528 | 1 | 0 | 0 |  | Fe-Cr-Ni-Cu-Al | 276.3838 | 54.24471 | 433.6564 | 117.2189
6606 | 30.07888 | 12.13539 | 37.93859 | 15.97191 | 3.875228 | 72.91332 | 0.299427 | 0.08482063 | 415.5586 | 1 | 0 | 0 |  | Fe-Cr-Ni-Cu-Al | 250.505 | 46.54733 | 343.4255 | 155.149
6607 | 23.96399 | 10.22611 | 39.88134 | 21.58688 | 4.341675 | 69.79383 | 0.3043532 | 0.08965134 | 434.5663 | 1 | 0 | 0 |  | Fe-Cr-Ni-Cu-Al | 237.5452 | 50.30459 | 263.3783 | 207.3079
6608 | 18.07257 | 8.413176 | 40.10229 | 28.56115 | 4.85081 | 66.34922 | 0.3096151 | 0.09806301 | 476.6554 | 1 | 0 | 0 |  | Fe-Cr-Ni-Cu-Al | 228.2571 | 50.94275 | 201.8902 | 240.4
6609 | 11.96753 | 6.499673 | 38.78496 | 37.44775 | 5.300086 | 62.47018 | 0.3157141 | 0.1016902 | 474.3582 | 1 | 0 | 0 |  | Fe-Cr-Ni-Cu-Al | 223.4228 | 48.8187 | 108.2469 | 285.5136
6610 | 6.920186 | 4.60214 | 33.25125 | 49.49493 | 5.731494 | 57.93448 | 0.3226989 | 0.1035967 | 450.9939 | 1 | 0 | 0 |  | Fe-Cr-Ni-Cu-Al | 216.0677 | 49.31957 | -15.26945 | 302.7487
6611 | 3.900357 | 3.631403 | 23.57276 | 63.2423 | 5.653177 | 54.05496 | 0.3286822 | 0.1004504 | 397.1741 | 1 | 0 | 0 |  | Fe-Cr-Ni-Cu-Al | 196.9547 | 56.98477 | -147.6358 | 332.078
6612 | 42.23506 | 9.362546 | 39.10784 | 6.865363 | 2.429186 | 76.80382 | 0.2974217 | 0.07417771 | 357.0539 | 1 | 1 | 1 | 357.0539 | Fe-Cr-Ni-Cu-Al | 260.6257 | 46.08973 | 314.2741 | 119.7433
6613 | 34.97854 | 9.304728 | 43.0681 | 10.23445 | 2.414185 | 75.55564 | 0.2996924 | 0.07466939 | 354.9613 | 1 | 1 | 1 | 354.9613 | Fe-Cr-Ni-Cu-Al | 232.9655 | 46.86888 | 293.3212 | 115.6093
6614 | 27.9112 | 8.35282 | 46.10112 | 14.74525 | 2.889606 | 72.94409 | 0.3034737 | 0.08061732 | 387.3239 | 1 | 1 | 1 | 387.3239 | Fe-Cr-Ni-Cu-Al | 215.693 | 50.42832 | 247.2767 | 127.2089
6615 | 21.86648 | 7.403146 | 47.01181 | 20.35716 | 3.361407 | 70.13293 | 0.3073675 | 0.08598182 | 412.0733 | 1 | 1 | 1 | 412.0733 | Fe-Cr-Ni-Cu-Al | 204.415 | 52.54644 | 206.9838 | 162.0077
6616 | 15.8108 | 5.520204 | 46.73955 | 28.11009 | 3.819361 | 66.43242 | 0.3130041 | 0.0908915 | 425.5704 | 1 | 1 | 1 | 425.5704 | Fe-Cr-Ni-Cu-Al | 200.6091 | 53.63863 | 151.6898 | 210.9919
6617 | 10.82554 | 4.581385 | 44.47986 | 35.83398 | 4.279235 | 63.21109 | 0.3174675 | 0.09518606 | 434.2297 | 1 | 1 | 1 | 434.2297 | Fe-Cr-Ni-Cu-Al | 198.0948 | 54.19371 | 91.51216 | 245.3573
6618 | 5.826556 | 2.712389 | 38.78667 | 47.51355 | 5.160838 | 58.17185 | 0.3245802 | 0.09794132 | 414.7052 | 1 | 1 | 1 | 414.7052 | Fe-Cr-Ni-Cu-Al | 194.5613 | 53.50456 | -5.209073 | 316.8208
6619 | 31.42471 | 5.485834 | 51.60949 | 10.05662 | 1.423343 | 75.31343 | 0.3042757 | 0.06149333 | 259.154 | 1 | 1 | 1 | 259.154 | Fe-Cr-Ni-Cu-Al | 199.1227 | 53.98083 | 126.0961 | 73.43477
6620 | 24.51763 | 5.478477 | 53.60189 | 14.50675 | 1.895245 | 73.04991 | 0.3070138 | 0.06905935 | 303.3887 | 1 | 1 | 1 | 303.3887 | Fe-Cr-Ni-Cu-Al | 184.3102 | 54.87331 | 144.4147 | 82.49072
6621 | 18.58011 | 4.55234 | 54.47644 | 20.02883 | 2.362281 | 70.20623 | 0.310923 | 0.07581383 | 338.3381 | 1 | 1 | 1 | 338.3381 | Fe-Cr-Ni-Cu-Al | 179.6593 | 56.48531 | 127.9023 | 97.68677
6622 | 12.80772 | 3.669091 | 54.8836 | 25.78367 | 2.855924 | 67.30964 | 0.314936 | 0.0877385 | 410.2199 | 1 | 1 | 1 | 410.2199 | Fe-Cr-Ni-Cu-Al | 169.927 | 61.15708 | 110.7118 | 143.0837
6623 | 7.821719 | 3.641181 | 51.38312 | 33.37504 | 3.778932 | 63.84109 | 0.3185052 | 0.09255719 | 420.4823 | 1 | 1 | 1 | 420.4823 | Fe-Cr-Ni-Cu-Al | 177.3123 | 58.79212 | 96.88201 | 222.2896
6624 | 50.8853 | 33.26431 | 3.413925 | 6.159605 | 6.276862 | 80.94307 | 0.2720263 | 0.09678711 | 545.3015 | 0 | 0 | 0 |  | Fe-Cr-Ni-Cu-Al | 520.1349 | 146.4297 | 574.4905 | 167.527
6625 | 43.21059 | 39.22518 | 5.677256 | 6.145944 | 5.74103 | 83.49259 | 0.2669813 | 0.09367174 | 530.6307 | 0 | 0 | 0 |  | Fe-Cr-Ni-Cu-Al | 450.5798 | 148.6674 | 741.6848 | 153.7661
6626 | 37.07488 | 44.67079 | 8.023007 | 4.963056 | 5.268267 | 86.14085 | 0.2620853 | 0.09072265 | 517.2322 | 0 | 0 | 0 |  | Fe-Cr-Ni-Cu-Al | 404.7374 | 148.0686 | 826.5626 | 145.8988
6627 | 29.00646 | 49.0114 | 12.42115 | 4.889667 | 4.671327 | 88.29087 | 0.2587181 | 0.08857276 | 508.244 | 1 | 0 | 0 |  | Fe-Cr-Ni-Cu-Al | 344.0782 | 142.1396 | 860.725 | 143.0907
6628 | 23.69259 | 53.14175 | 15.84733 | 3.676203 | 3.642125 | 91.49824 | 0.2546764 | 0.082199 | 466.7939 | 0 | 0 | 0 |  | Fe-Cr-Ni-Cu-Al | 310.2854 | 143.3588 | 874.1859 | 144.0876
6629 | 56.84867 | 21.79413 | 3.514873 | 7.610089 | 10.23224 | 71.86082 | 0.2851536 | 0.1133156 | 626.7323 | 0 | 0 | 0 |  | Fe-Cr-Ni-Cu-Al | 626.6599 | 51.19637 | 339.2502 | 165.6922
6630 | 48.5802 | 27.75495 | 5.802496 | 8.794132 | 9.068227 | 74.65922 | 0.2800995 | 0.1092041 | 610.5437 | 0 | 0 | 0 |  | Fe-Cr-Ni-Cu-Al | 611.6596 | 81.06966 | 468.2003 | 201.9628
6631 | 41.31153 | 32.38976 | 7.998784 | 9.896145 | 8.403778 | 76.52684 | 0.2764444 | 0.1071546 | 604.301 | 1 | 0 | 0 |  | Fe-Cr-Ni-Cu-Al | 564.2772 | 126.8645 | 576.2853 | 196.5357
6632 | 34.82229 | 36.47371 | 11.43788 | 9.905711 | 7.360414 | 79.02458 | 0.2728214 | 0.1032474 | 586.3341 | 1 | 0 | 0 |  | Fe-Cr-Ni-Cu-Al | 458.638 | 148.1134 | 658.035 | 187.5494
6633 | 27.80387 | 39.82557 | 15.73614 | 10.95123 | 5.683182 | 81.99691 | 0.2697988 | 0.09625209 | 544.2453 | 1 | 0 | 0 |  | Fe-Cr-Ni-Cu-Al | 322.1648 | 104.7126 | 712.2542 | 186.2618
6634 | 22.26073 | 43.4253 | 20.05538 | 9.649358 | 4.609241 | 84.95 | 0.266254 | 0.09165222 | 520.4583 | 1 | 0 | 0 |  | Fe-Cr-Ni-Cu-Al | 271.6307 | 97.9822 | 744.5195 | 160.8328
6635 | 16.95815 | 45.39273 | 25.62268 | 8.44199 | 3.584457 | 87.32235 | 0.2644142 | 0.08688322 | 491.4828 | 1 | 0 | 0 |  | Fe-Cr-Ni-Cu-Al | 233.8514 | 96.03356 | 744.6671 | 161.8165
6636 | 61.25713 | 13.16148 | 3.714606 | 5.361689 | 16.5051 | 63.17238 | 0.2959426 | 0.1271501 | 662.855 | 0 | 0 | 0 |  | Fe-Cr-Ni-Cu-Al | 616.4678 | 54.52893 | 254.4491 | 148.6116
6637 | 52.72296 | 17.07387 | 4.818815 | 10.43327 | 14.95108 | 64.48513 | 0.2937179 | 0.1244196 | 652.1991 | 0 | 0 | 0 |  | Fe-Cr-Ni-Cu-Al | 633.1856 | 42.24172 | 272.2391 | 148.1247
6638 | 44.40284 | 22.26053 | 7.180185 | 12.95491 | 13.20153 | 67.0268 | 0.2894908 | 0.1206902 | 642.8394 | 0 | 0 | 0 |  | Fe-Cr-Ni-Cu-Al | 628.9112 | 40.76232 | 322.2716 | 170.8773
6639 | 37.55413 | 25.70922 | 10.44864 | 15.08164 | 11.20637 | 69.54901 | 0.2865267 | 0.117076 | 634.9397 | 1 | 0 | 0 |  | Fe-Cr-Ni-Cu-Al | 606.5206 | 44.71778 | 393.5509 | 204.1471
6640 | 31.6115 | 28.4168 | 14.89459 | 16.12422 | 8.952883 | 72.58103 | 0.2837906 | 0.1111439 | 610.538 | 1 | 0 | 0 |  | Fe-Cr-Ni-Cu-Al | 530.2752 | 82.245 | 483.5957 | 229.0318
6641 | 25.68914 | 30.89371 | 19.12606 | 17.05119 | 7.23991 | 75.10857 | 0.2815157 | 0.1057963 | 584.4543 | 1 | 0 | 0 |  | Fe-Cr-Ni-Cu-Al | 376.2555 | 95.43545 | 548.7797 | 225.7518
6642 | 20.01325 | 33.34364 | 25.46421 | 15.58102 | 5.597881 | 78.26501 | 0.2788538 | 0.1002997 | 559.774 | 1 | 0 | 0 |  | Fe-Cr-Ni-Cu-Al | 270.7997 | 62.94619 | 574.2563 | 218.591
6643 | 15.54107 | 34.7266 | 31.58101 | 14.14684 | 4.004484 | 81.20288 | 0.2771243 | 0.09169527 | 505.6412 | 1 | 0 | 0 |  | Fe-Cr-Ni-Cu-Al | 235.8951 | 61.05752 | 559.6307 | 210.9572
6644 | 12.31688 | 35.3583 | 38.83831 | 10.51116 | 2.975348 | 83.74666 | 0.2759598 | 0.08480612 | 462.7203 | 1 | 0 | 0 |  | Fe-Cr-Ni-Cu-Al | 214.0492 | 65.16499 | 558.9065 | 186.7544
6645 | 53.31686 | 11.54426 | 3.90981 | 8.465171 | 22.7639 | 56.48216 | 0.3025689 | 0.1313464 | 620.3627 | 0 | 0 | 0 |  | Fe-Cr-Ni-Cu-Al | 646.0357 | 51.08919 | 210.0589 | 121.0024
6646 | 46.27767 | 14.74013 | 5.120191 | 13.85723 | 20.00478 | 58.27539 | 0.3004414 | 0.1289906 | 621.1529 | 0 | 0 | 0 |  | Fe-Cr-Ni-Cu-Al | 634.8098 | 40.2376 | 189.7728 | 113.9973
6647 | 38.73458 | 17.48538 | 8.636171 | 18.69827 | 16.4456 | 60.86157 | 0.2983208 | 0.1260342 | 626.226 | 0 | 0 | 0 |  | Fe-Cr-Ni-Cu-Al | 612.57 | 37.28593 | 193.2323 | 157.7594
6648 | 32.72302 | 19.96085 | 11.86025 | 21.82693 | 13.62895 | 63.37699 | 0.2961117 | 0.1228199 | 626.7246 | 1 | 0 | 0 |  | Fe-Cr-Ni-Cu-Al | 582.751 | 36.13737 | 210.7487 | 190.2079
6649 | 27.29252 | 21.34485 | 17.21207 | 23.60183 | 10.54874 | 66.35917 | 0.2945219 | 0.117548 | 614.3776 | 1 | 0 | 0 |  | Fe-Cr-Ni-Cu-Al | 558.5011 | 37.00564 | 232.7096 | 209.3942
6650 | 22.40807 | 23.84331 | 22.43125 | 23.06892 | 8.248446 | 69.72569 | 0.2914956 | 0.111775 | 596.6769 | 1 | 0 | 0 |  | Fe-Cr-Ni-Cu-Al | 477.4287 | 79.35184 | 325.1436 | 214.1339
6651 | 17.92976 | 25.53107 | 28.82287 | 21.60163 | 6.114679 | 73.10272 | 0.2891661 | 0.1038285 | 558.2147 | 1 | 0 | 0 |  | Fe-Cr-Ni-Cu-Al | 285.1675 | 48.78893 | 406.4917 | 193.0188
6652 | 13.19824 | 26.46677 | 36.2819 | 19.63858 | 4.414507 | 75.96978 | 0.2878566 | 0.0956896 | 512.3078 | 1 | 0 | 0 |  | Fe-Cr-Ni-Cu-Al | 241.3539 | 40.7748 | 428.8285 | 167.2079
6653 | 11.13146 | 26.38077 | 45.73684 | 13.81749 | 2.933442 | 79.41231 | 0.2865822 | 0.08475161 | 444.7877 | 1 | 0 | 0 |  | Fe-Cr-Ni-Cu-Al | 214.7958 | 46.2309 | 490.0853 | 145.8685
6654 | 45.11278 | 9.600451 | 4.06435 | 13.19965 | 28.02276 | 51.05285 | 0.3093707 | 0.1311253 | 556.5605 | 0 | 0 | 0 |  | Fe-Cr-Ni-Cu-Al | 640.0222 | 48.60032 | 150.057 | 112.5321
6655 | 38.58693 | 11.58907 | 6.541642 | 19.82873 | 23.45363 | 53.20375 | 0.3080407 | 0.1306626 | 578.2545 | 0 | 0 | 0 |  | Fe-Cr-Ni-Cu-Al | 620.9229 | 39.42761 | 123.6833 | 130.1815
6656 | 32.08788 | 13.27787 | 9.99322 | 25.69326 | 18.94777 | 55.66274 | 0.3068144 | 0.129183 | 596.3541 | 0 | 0 | 0 |  | Fe-Cr-Ni-Cu-Al | 590.5814 | 38.57566 | 106.3848 | 157.7763
6657 | 27.20833 | 14.77709 | 14.29915 | 28.37931 | 15.33612 | 58.37303 | 0.3051169 | 0.1270911 | 611.7062 | 1 | 0 | 0 |  | Fe-Cr-Ni-Cu-Al | 563.8917 | 38.76442 | 96.8151 | 163.7222
6658 | 21.93323 | 16.33664 | 19.59566 | 29.9483 | 12.18617 | 61.21059 | 0.3033542 | 0.1233696 | 613.7677 | 1 | 0 | 0 |  | Fe-Cr-Ni-Cu-Al | 538.7616 | 34.36523 | 116.3311 | 173.718
6659 | 18.08019 | 17.82365 | 24.5932 | 30.25398 | 9.248973 | 64.49414 | 0.3011391 | 0.1168569 | 595.7058 | 1 | 0 | 0 |  | Fe-Cr-Ni-Cu-Al | 429.1333 | 63.83089 | 131.8701 | 171.1597
6660 | 13.43769 | 19.24782 | 32.59424 | 28.22806 | 6.492196 | 68.40517 | 0.2987336 | 0.1074411 | 556.1197 | 1 | 0 | 0 |  | Fe-Cr-Ni-Cu-Al | 265.944 | 52.13132 | 245.4902 | 201.6471
6661 | 11.11749 | 18.81976 | 40.36786 | 25.30026 | 4.39464 | 71.48557 | 0.2980833 | 0.09565824 | 487.3397 | 1 | 0 | 0 |  | Fe-Cr-Ni-Cu-Al | 224.3072 | 45.83647 | 286.8333 | 170.6178
6662 | 7.977685 | 18.56893 | 52.40771 | 18.15496 | 2.890713 | 75.07509 | 0.2968756 | 0.08469173 | 424.8747 | 1 | 1 | 1 | 424.8747 | Fe-Cr-Ni-Cu-Al | 190.8611 | 51.95836 | 384.0313 | 137.2488
6663 | 33.44157 | 8.717959 | 4.217996 | 21.309 | 32.31347 | 46.37562 | 0.3161022 | 0.1287408 | 486.6498 | 0 | 0 | 0 |  | Fe-Cr-Ni-Cu-Al | 621.669 | 41.26812 | 73.35459 | 125.9884
6664 | 28.41559 | 9.20214 | 7.79145 | 29.52137 | 25.06946 | 49.13206 | 0.3155405 | 0.130993 | 535.567 | 0 | 0 | 0 |  | Fe-Cr-Ni-Cu-Al | 588.653 | 42.38004 | 41.55211 | 147.0958
6665 | 23.58038 | 9.879462 | 11.15325 | 34.88048 | 20.50643 | 51.17359 | 0.3151574 | 0.1311872 | 561.8259 | 0 | 0 | 0 |  | Fe-Cr-Ni-Cu-Al | 543.2971 | 38.76546 | 27.62699 | 166.4024
6666 | 20.50663 | 11.66768 | 15.56694 | 36.29678 | 15.96197 | 54.79262 | 0.312149 | 0.128577 | 585.3571 | 1 | 0 | 0 |  | Fe-Cr-Ni-Cu-Al | 522.9721 | 37.46081 | 30.33903 | 173.021
6667 | 17.42482 | 12.16745 | 20.60436 | 37.1756 | 12.62776 | 57.49488 | 0.3109613 | 0.1253039 | 593.0557 | 1 | 0 | 0 |  | Fe-Cr-Ni-Cu-Al | 484.4778 | 41.11814 | 45.38984 | 167.3861
6668 | 13.50203 | 13.53798 | 27.29192 | 36.63582 | 9.032236 | 61.40485 | 0.3084487 | 0.1180042 | 579.3363 | 1 | 0 | 0 |  | Fe-Cr-Ni-Cu-Al | 347.2357 | 67.6038 | 93.44937 | 201.0558
6669 | 10.20232 | 14.24821 | 34.31526 | 34.8264 | 6.407805 | 64.80032 | 0.3066975 | 0.1075488 | 531.1204 | 1 | 0 | 0 |  | Fe-Cr-Ni-Cu-Al | 252.2357 | 47.81083 | 156.3089 | 223.9729
6670 | 8.035302 | 14.02728 | 44.34042 | 29.71488 | 3.882121 | 68.95438 | 0.3050823 | 0.09178925 | 443.432 | 1 | 0 | 0 |  | Fe-Cr-Ni-Cu-Al | 203.306 | 51.46162 | 216.0129 | 194.1517
6671 | 5.893309 | 13.71732 | 56.78177 | 21.23489 | 2.372711 | 72.9247 | 0.3033466 | 0.07891167 | 370.9532 | 1 | 1 | 1 | 370.9532 | Fe-Cr-Ni-Cu-Al | 172.7704 | 56.69308 | 271.4751 | 140.6921
6672 | 22.46047 | 8.610693 | 4.166098 | 31.57022 | 33.19252 | 43.69352 | 0.3211864 | 0.1265371 | 443.9196 | 0 | 0 | 0 |  | Fe-Cr-Ni-Cu-Al | 584.8305 | 46.05528 | -3.589141 | 154.0844
6673 | 19.64188 | 8.000759 | 7.74199 | 39.11195 | 25.50342 | 46.33157 | 0.3212457 | 0.1306068 | 500.9559 | 0 | 0 | 0 |  | Fe-Cr-Ni-Cu-Al | 537.3732 | 45.74527 | -31.55854 | 171.9435
6674 | 17.45826 | 7.585388 | 11.01008 | 43.70308 | 20.2432 | 48.59403 | 0.3212055 | 0.1312159 | 533.6507 | 0 | 0 | 0 |  | Fe-Cr-Ni-Cu-Al | 497.6731 | 42.86452 | -42.64179 | 195.9374
6675 | 14.34555 | 8.21928 | 16.23828 | 45.20272 | 15.99418 | 51.40653 | 0.3197764 | 0.130413 | 562.8522 | 1 | 0 | 0 |  | Fe-Cr-Ni-Cu-Al | 471.793 | 48.05984 | -33.66585 | 205.705
6676 | 11.67928 | 8.896847 | 21.20388 | 45.90875 | 12.31124 | 54.36723 | 0.3181723 | 0.1260214 | 567.3177 | 1 | 0 | 0 |  | Fe-Cr-Ni-Cu-Al | 409.4477 | 61.94222 | -10.64009 | 229.9687
6677 | 9.324239 | 9.645861 | 27.22383 | 44.79637 | 9.009699 | 57.82437 | 0.3160624 | 0.1179665 | 546.8425 | 1 | 0 | 0 |  | Fe-Cr-Ni-Cu-Al | 310.3342 | 58.74892 | 20.63388 | 229.558
6678 | 7.012223 | 10.25936 | 34.7464 | 42.17429 | 5.807722 | 61.93944 | 0.3137304 | 0.1042681 | 485.558 | 1 | 0 | 0 |  | Fe-Cr-Ni-Cu-Al | 232.3147 | 46.8116 | 77.62906 | 259.3006
6679 | 4.891711 | 10.93055 | 45.24616 | 35.62289 | 3.308687 | 66.73994 | 0.3106351 | 0.08696414 | 394.7097 | 1 | 0 | 0 |  | Fe-Cr-Ni-Cu-Al | 183.0016 | 56.42425 | 125.5707 | 213.5681
6680 | 3.876431 | 10.82738 | 58.06108 | 25.36228 | 1.872832 | 71.23746 | 0.3079073 | 0.07214656 | 313.8103 | 1 | 1 | 1 | 313.8103 | Fe-Cr-Ni-Cu-Al | 151.7313 | 60.88403 | 178.1347 | 131.768
6681 | 11.99701 | 5.58487 | 7.565933 | 50.50834 | 24.34385 | 43.80764 | 0.3282662 | 0.1305183 | 472.4862 | 0 | 0 | 0 |  | Fe-Cr-Ni-Cu-Al | 475.4783 | 52.52078 | -119.0295 | 219.1974
6682 | 11.40552 | 5.309518 | 10.78936 | 53.20926 | 19.28634 | 46.29923 | 0.3274609 | 0.1309965 | 506.8591 | 0 | 0 | 0 |  | Fe-Cr-Ni-Cu-Al | 445.4343 | 56.71614 | -111.5747 | 257.5983
6683 | 9.799236 | 6.082345 | 14.87755 | 54.51183 | 14.72905 | 49.44021 | 0.3253916 | 0.1281358 | 526.6848 | 1 | 0 | 0 |  | Fe-Cr-Ni-Cu-Al | 403.1508 | 68.08185 | -93.68462 | 252.6007
6684 | 8.397237 | 6.840921 | 19.85899 | 53.74614 | 11.15671 | 52.70021 | 0.3230604 | 0.122497 | 526.5453 | 1 | 0 | 0 |  | Fe-Cr-Ni-Cu-Al | 328.312 | 67.43984 | -73.71966 | 255.1098
6685 | 6.081537 | 7.549569 | 26.63424 | 51.89947 | 7.835179 | 56.32454 | 0.320784 | 0.1131702 | 499.9117 | 1 | 0 | 0 |  | Fe-Cr-Ni-Cu-Al | 261.1278 | 53.44552 | -31.81022 | 251.9195
6686 | 4.937953 | 8.27541 | 33.21736 | 48.32076 | 5.248516 | 60.13071 | 0.3180226 | 0.1003392 | 443.6911 | 1 | 0 | 0 |  | Fe-Cr-Ni-Cu-Al | 214.8715 | 49.83949 | 16.25426 | 278.8796
6687 | 2.868738 | 9.793374 | 43.21916 | 41.34677 | 2.771965 | 65.36177 | 0.3136768 | 0.08127903 | 346.0237 | 1 | 0 | 0 |  | Fe-Cr-Ni-Cu-Al | 165.8176 | 55.04455 | 55.19633 | 206.3463
6688 | 6.62207 | 3.082718 | 10.44055 | 62.79151 | 17.06316 | 44.82364 | 0.3332697 | 0.1295515 | 482.5822 | 0 | 0 | 0 |  | Fe-Cr-Ni-Cu-Al | 373.5276 | 73.40919 | -185.588 | 274.1569
6689 | 6.34013 | 3.935292 | 14.43871 | 62.52283 | 12.76303 | 48.25213 | 0.3304403 | 0.1247809 | 493.8561 | 1 | 0 | 0 |  | Fe-Cr-Ni-Cu-Al | 315.578 | 69.71694 | -163.9446 | 278.2037
6690 | 5.098877 | 4.747277 | 19.29369 | 61.4991 | 9.361059 | 51.51313 | 0.3279868 | 0.1170536 | 479.8042 | 1 | 0 | 0 |  | Fe-Cr-Ni-Cu-Al | 264.3885 | 59.75441 | -133.263 | 298.1843
6691 | 3.986109 | 5.566863 | 24.09102 | 60.09708 | 6.25892 | 55.0179 | 0.3254523 | 0.1038642 | 426.1317 | 1 | 0 | 0 |  | Fe-Cr-Ni-Cu-Al | 216.7883 | 58.11117 | -113.3271 | 319.2871
6692 | 3.855833 | 7.179898 | 30.39609 | 54.84242 | 3.725762 | 59.715 | 0.3207522 | 0.0875217 | 353.3876 | 1 | 0 | 0 |  | Fe-Cr-Ni-Cu-Al | 179.7503 | 54.66606 | -59.90981 | 307.2129
6693 | 48.97575 | 2.910547 | 36.14393 | 5.928456 | 6.041313 | 69.95829 | 0.3046382 | 0.1037575 | 555.3906 | 1 | 0 | 0 |  | Fe-Cr-Ni-Cu-Al | 375.8648 | 69.04365 | 247.4145 | 153.5927
6694 | 41.38588 | 4.816508 | 42.41261 | 5.88641 | 5.498595 | 70.95196 | 0.3039098 | 0.101679 | 545.0356 | 1 | 0 | 0 |  | Fe-Cr-Ni-Cu-Al | 336.03 | 74.77046 | 269.8834 | 132.4466
6695 | 35.3622 | 6.778421 | 48.10069 | 4.733787 | 5.024898 | 72.2615 | 0.3025839 | 0.09951087 | 535.6454 | 1 | 1 | 1 | 535.6454 | Fe-Cr-Ni-Cu-Al | 304.8506 | 67.29387 | 308.1883 | 111.6535
6696 | 27.65138 | 10.48856 | 52.74573 | 4.661239 | 4.453099 | 74.06876 | 0.2998485 | 0.09706178 | 525.9134 | 1 | 1 | 1 | 525.9134 | Fe-Cr-Ni-Cu-Al | 272.3358 | 61.67409 | 373.9468 | 108.9733
6697 | 22.55539 | 13.36367 | 57.11389 | 3.499751 | 3.467309 | 76.61131 | 0.297051 | 0.08873367 | 472.0395 | 1 | 1 | 1 | 472.0395 | Fe-Cr-Ni-Cu-Al | 247.5482 | 54.47408 | 405.3433 | 103.9632
6698 | 55.51164 | 3.040222 | 24.02545 | 7.431107 | 9.991585 | 65.44607 | 0.3052075 | 0.1195449 | 641.837 | 0 |  | 0 |  | Fe-Cr-Ni-Cu-Al | 477.9612 | 46.91673 | 219.9592 | 163.4196
6699 | 47.20381 | 4.994183 | 30.44573 | 8.544975 | 8.811304 | 66.739 | 0.3045355 | 0.1166424 | 629.8545 | 0 | 0 | 0 |  | Fe-Cr-Ni-Cu-Al | 449.5714 | 63.47608 | 282.449 | 175.925
6700 | 40.00629 | 6.861401 | 35.41057 | 9.583476 | 8.13826 | 67.55365 | 0.303927 | 0.1154414 | 626.7018 | 1 | 0 | 0 |  | Fe-Cr-Ni-Cu-Al | 409.8762 | 81.26326 | 334.8365 | 153.9925
6701 | 33.67844 | 9.798782 | 39.82381 | 9.580328 | 7.118639 | 69.50988 | 0.3015658 | 0.11184 | 611.8709 | 1 | 0 | 0 |  | Fe-Cr-Ni-Cu-Al | 368.0671 | 82.66805 | 389.3061 | 154.9794
6702 | 26.90585 | 13.48875 | 43.50826 | 10.59752 | 5.499624 | 72.35867 | 0.2983448 | 0.1035559 | 563.4568 | 1 | 0 | 0 |  | Fe-Cr-Ni-Cu-Al | 284.9469 | 63.54594 | 429.4473 | 138.6501
6703 | 21.54782 | 17.19597 | 47.45424 | 9.340335 | 4.461629 | 75.21305 | 0.2946144 | 0.09745733 | 530.9698 | 1 | 1 | 1 | 530.9698 | Fe-Cr-Ni-Cu-Al | 253.2827 | 51.30679 | 487.7105 | 108.8908
6704 | 16.47601 | 22.05108 | 49.78839 | 8.201974 | 3.482546 | 78.53719 | 0.2895992 | 0.09016638 | 488.1067 | 1 | 1 | 1 | 488.1067 | Fe-Cr-Ni-Cu-Al | 234.8139 | 48.06546 | 526.86 | 92.76093
6705 | 60.4873 | 3.249019 | 14.6717 | 5.294308 | 16.29768 | 60.07242 | 0.3063066 | 0.1316954 | 676.8925 | 0 |  | 0 |  | Fe-Cr-Ni-Cu-Al | 510.6953125 | 47.19959 | 151.5681 | 98.38909
6706 | 51.86662 | 4.199139 | 18.96219 | 10.26381 | 14.70824 | 60.35763 | 0.3073984 | 0.130037 | 668.1487 | 0 | 0 | 0 |  | Fe-Cr-Ni-Cu-Al | 509.4743 | 42.10302 | 191.9393 | 139.6368
6707 | 43.51083 | 6.232383 | 24.6258 | 12.69466 | 12.93632 | 61.75417 | 0.3066859 | 0.1281659 | 667.7975 | 0 |  | 0 |  | Fe-Cr-Ni-Cu-Al | 496.7014 | 46.33094 | 240.2702 | 179.4244
6708 | 36.77399 | 9.063052 | 28.42105 | 14.76833 | 10.97357 | 63.90835 | 0.3045611 | 0.124524 | 660.0969 | 1 | 0 | 0 |  | Fe-Cr-Ni-Cu-Al | 466.3558 | 57.4028 | 303.7008 | 208.4573
6709 | 31.00298 | 12.93954 | 31.46311 | 15.81383 | 8.78054 | 67.15894 | 0.3006911 | 0.1180361 | 636.2498 | 1 | 0 | 0 |  | Fe-Cr-Ni-Cu-Al | 401.4881 | 74.31843 | 401.0454 | 218.3956
6710 | 25.23519 | 16.64234 | 34.26062 | 16.74988 | 7.111975 | 69.98418 | 0.2971725 | 0.1115015 | 605.0897 | 1 | 0 | 0 |  | Fe-Cr-Ni-Cu-Al | 320.9836 | 69.02353 | 423.2896 | 177.455
6711 | 19.73871 | 22.24657 | 37.12636 | 15.36728 | 5.521089 | 74.18273 | 0.2910308 | 0.1033784 | 567.0798 | 1 | 0 | 0 |  | Fe-Cr-Ni-Cu-Al | 268.4634 | 47.23378 | 473.6054 | 175.62
6712 | 15.40694 | 27.73276 | 38.86564 | 14.02474 | 3.969922 | 78.57087 | 0.2847926 | 0.09257637 | 503.0316 | 1 | 0 | 0 |  | Fe-Cr-Ni-Cu-Al | 233.7637 | 43.51866 | 492.7992 | 168.8849
6713 | 12.30173 | 34.36034 | 39.86803 | 10.49822 | 2.971686 | 83.36679 | 0.2770444 | 0.08410305 | 455.8869 | 1 | 0 | 0 |  | Fe-Cr-Ni-Cu-Al | 215.815 | 58.38759 | 552.209 | 176.355
6714 | 52.76708 | 3.427567 | 12.89831 | 8.377881 | 22.52916 | 54.13892 | 0.3109633 | 0.135802 | 634.2537 | 0 | 0 | 0 |  | Fe-Cr-Ni-Cu-Al | 549.6511 | 55.52978 | 150.5854 | 109.4774
6715 | 45.67669 | 4.476526 | 16.42452 | 13.67727 | 19.74499 | 55.19475 | 0.3112789 | 0.1353552 | 643.9914 | 0 | 0 | 0 |  | Fe-Cr-Ni-Cu-Al | 559.2078 | 50.24077 | 140.9346 | 116.061
6716 | 38.24953 | 7.554058 | 19.49263 | 18.46412 | 16.23966 | 57.72612 | 0.3090389 | 0.1327247 | 652.9451 | 0 | 0 | 0 |  | Fe-Cr-Ni-Cu-Al | 555.6888 | 43.72101 | 147.7354 | 137.8685
6717 | 32.32891 | 10.37918 | 22.26306 | 21.56405 | 13.4648 | 60.22428 | 0.3066155 | 0.1291667 | 652.8477 | 0 | 0 | 0 |  | Fe-Cr-Ni-Cu-Al | 535.2778 | 42.31964 | 183.9328 | 183.1082
6718 | 27.07959 | 15.12737 | 23.9089 | 23.41769 | 10.46644 | 64.21801 | 0.3014268 | 0.1223882 | 638.0014 | 1 | 0 | 0 |  | Fe-Cr-Ni-Cu-Al | 506.1568 | 48.64119 | 234.3717 | 211.4451
6719 | 22.29385 | 19.76814 | 26.78029 | 22.95132 | 8.206399 | 68.2746 | 0.296039 | 0.1149652 | 613.484 | 1 | 0 | 0 |  | Fe-Cr-Ni-Cu-Al | 379.3099 | 65.20865 | 305.1166 | 212.4654
6720 | 17.92976 | 25.53107 | 28.82287 | 21.60163 | 6.114679 | 73.10272 | 0.2891661 | 0.104584 | 564.1143 | 1 | 0 | 0 |  | Fe-Cr-Ni-Cu-Al | 283.9809 | 44.19977 | 402.1623 | 189.469
6721 | 13.29547 | 32.37496 | 30.09931 | 19.78324 | 4.447025 | 78.19218 | 0.2812784 | 0.09392948 | 507.1513 | 1 | 0 | 0 |  | Fe-Cr-Ni-Cu-Al | 245.6278 | 47.70063 | 508.7118 | 210.8801
6722 | 11.33806 | 41.26525 | 30.33487 | 14.07393 | 2.987886 | 85.10339 | 0.2702404 | 0.08119895 | 435.115 | 1 | 0 | 0 |  | Fe-Cr-Ni-Cu-Al | 208.5152 | 76.97366 | 626.3453 | 215.2764
6723 | 44.76645 | 3.572531 | 10.75506 | 13.09832 | 27.80764 | 49.41792 | 0.3155827 | 0.1344834 | 565.5944 | 0 | 0 | 0 |  | Fe-Cr-Ni-Cu-Al | 597.3748 | 53.05426 | 125.3462 | 101.0102
6724 | 38.30078 | 5.751565 | 12.98626 | 19.68169 | 23.2797 | 51.52258 | 0.3142369 | 0.1354112 | 596.4644 | 0 | 0 | 0 |  | Fe-Cr-Ni-Cu-Al | 598.0611 | 40.76329 | 98.51682 | 117.3715
6725 | 31.90581 | 8.801689 | 14.90478 | 25.54747 | 18.84026 | 54.2907 | 0.3117015 | 0.1339503 | 618.138 | 0 | 0 | 0 |  | Fe-Cr-Ni-Cu-Al | 581.4926 | 39.16788 | 88.69649 | 135.3308
6726 | 27.13448 | 12.63169 | 16.63706 | 28.30227 | 15.2945 | 57.68089 | 0.3075002 | 0.130898 | 632.871 | 0 | 0 | 0 |  | Fe-Cr-Ni-Cu-Al | 561.8871 | 35.57088 | 102.3864 | 168.3882
6727 | 21.96214 | 17.38056 | 18.46728 | 29.98778 | 12.20224 | 61.56323 | 0.3021795 | 0.1261464 | 635.5013 | 1 | 0 | 0 |  | Fe-Cr-Ni-Cu-Al | 543.788 | 36.73149 | 104.0536 | 165.6872
6728 | 18.173 | 21.89628 | 20.225 | 30.40927 | 9.296448 | 65.93169 | 0.2965149 | 0.1173994 | 607.5862 | 1 | 0 | 0 |  | Fe-Cr-Ni-Cu-Al | 473.3731 | 66.96023 | 151.9655 | 192.9984
6729 | 13.60653 | 29.23448 | 22.00251 | 28.58272 | 6.573765 | 72.0748 | 0.287382 | 0.1049905 | 554.9914 | 1 | 0 | 0 |  | Fe-Cr-Ni-Cu-Al | 298.0257 | 55.17984 | 318.9564 | 228.1013
6730 | 11.36569 | 36.55586 | 21.72059 | 25.86511 | 4.492754 | 78.20158 | 0.277985 | 0.09087164 | 477.3613 | 1 | 0 | 0 |  | Fe-Cr-Ni-Cu-Al | 244.397 | 54.75418 | 506.5745 | 238.111
6731 | 8.274854 | 48.15157 | 21.74396 | 18.83123 | 2.998392 | 86.44983 | 0.2639728 | 0.07756979 | 406.3772 | 0 | 0 | 0 |  | Fe-Cr-Ni-Cu-Al | 219.4972 | 86.26955 | 673.5139 | 211.975
6732 | 33.22815 | 3.712423 | 9.77918 | 21.17301 | 32.10724 | 45.0802 | 0.3212997 | 0.1320617 | 496.1019 | 0 | 0 | 0 |  | Fe-Cr-Ni-Cu-Al | 607.6521 | 41.37204 | 67.31579 | 117.2638
6733 | 28.33155 | 6.881195 | 10.35788 | 29.43406 | 24.99532 | 48.47379 | 0.3180556 | 0.1331736 | 543.3936 | 0 | 0 | 0 |  | Fe-Cr-Ni-Cu-Al | 584.6447 | 42.25604 | 36.99385 | 138.8504
6734 | 23.58038 | 9.879462 | 11.15325 | 34.88048 | 20.50643 | 51.17359 | 0.3151574 | 0.1327827 | 571.3197 | 0 | 0 | 0 |  | Fe-Cr-Ni-Cu-Al | 546.5165 | 38.55185 | 17.29627 | 161.6804
6735 | 20.56287 | 13.82689 | 13.20815 | 36.39633 | 16.00575 | 55.48697 | 0.3097004 | 0.1309454 | 605.5766 | 1 | 0 | 0 |  | Fe-Cr-Ni-Cu-Al | 526.0518 | 35.35735 | 28.76112 | 168.7398
6736 | 17.56258 | 18.39547 | 13.84484 | 37.46951 | 12.7276 | 59.59736 | 0.3038109 | 0.125791 | 609.7796 | 1 | 0 | 0 |  | Fe-Cr-Ni-Cu-Al | 503.6604 | 44.58395 | 41.29986 | 176.5704
6737 | 13.68978 | 24.51113 | 15.496 | 37.14525 | 9.157832 | 65.31336 | 0.2957397 | 0.1148758 | 578.9736 | 1 | 0 | 0 |  | Fe-Cr-Ni-Cu-Al | 389.3853 | 78.12216 | 94.92413 | 191.1853
6738 | 10.41925 | 31.04249 | 16.42729 | 35.56691 | 6.544052 | 71.0221 | 0.2872089 | 0.1023459 | 523.1842 | 1 | 0 | 0 |  | Fe-Cr-Ni-Cu-Al | 275.4019 | 56.97351 | 209.1615 | 252.8525
6739 | 8.305689 | 40.59804 | 16.36874 | 30.71478 | 4.012754 | 79.15101 | 0.2745123 | 0.08457114 | 428.5379 | 0 | 0 | 0 |  | Fe-Cr-Ni-Cu-Al | 217.2986 | 65.6567 | 457.0358 | 247.2138
6740 | 6.185014 | 52.78642 | 16.25245 | 22.28596 | 2.490155 | 88.13356 | 0.259414 | 0.06955625 | 346.1641 | 0 | 0 | 0 |  | Fe-Cr-Ni-Cu-Al | 208.7547 | 91.82723 | 673.473 | 223.4318
6741 | 22.31888 | 3.667033 | 9.659614 | 31.3712 | 32.98327 | 42.42113 | 0.3264422 | 0.129434 | 449.6631 | 0 | 0 | 0 |  | Fe-Cr-Ni-Cu-Al | 570.8938 | 48.54876 | -10.21564 | 131.7174
6742 | 19.61298 | 6.847703 | 9.01903 | 39.0544 | 25.46589 | 46.00461 | 0.3225266 | 0.1319059 | 505.5856 | 0 | 0 | 0 |  | Fe-Cr-Ni-Cu-Al | 532.2797 | 47.27329 | -23.60557 | 176.4915
6743 | 17.50718 | 9.77997 | 8.587391 | 43.82554 | 20.29992 | 49.26264 | 0.3186945 | 0.1312093 | 538.3598 | 0 | 0 | 0 |  | Fe-Cr-Ni-Cu-Al | 503.7964 | 43.33815 | -48.08005 | 186.0727
6744 | 14.46048 | 14.49898 | 9.353357 | 45.56487 | 16.12232 | 53.43791 | 0.3124659 | 0.1288366 | 567.0924 | 1 | 0 | 0 |  | Fe-Cr-Ni-Cu-Al | 481.152 | 45.79396 | -31.26012 | 199.049
6745 | 11.83006 | 19.02471 | 10.17361 | 46.50144 | 12.47017 | 57.82722 | 0.3062214 | 0.1236233 | 574.3814 | 1 | 0 | 0 |  | Fe-Cr-Ni-Cu-Al | 430.3453 | 72.59621 | -18.78609 | 184.3343
6746 | 9.50149 | 24.57306 | 11.09654 | 45.64794 | 9.180971 | 63.18428 | 0.298328 | 0.1129597 | 544.0891 | 1 | 0 | 0 |  | Fe-Cr-Ni-Cu-Al | 323.1039 | 70.14075 | 36.36564 | 216.3311
6747 | 7.202775 | 31.61447 | 11.89687 | 43.32035 | 5.965543 | 69.99187 | 0.2883151 | 0.09673447 | 471.1156 | 1 | 0 | 0 |  | Fe-Cr-Ni-Cu-Al | 237.5872 | 62.03686 | 124.4409 | 242.7397
6748 | 5.082728 | 41.64373 | 12.82172 | 37.01393 | 3.437889 | 78.7238 | 0.2745698 | 0.07775826 | 372.4103 | 0 | 0 | 0 |  | Fe-Cr-Ni-Cu-Al | 194.6303 | 73.22307 | 346.3007 | 270.3293
6749 | 4.090573 | 54.27116 | 12.89863 | 26.76334 | 1.976292 | 88.3836 | 0.2583441 | 0.06192485 | 287.415 | 0 | 0 | 0 |  | Fe-Cr-Ni-Cu-Al | 183.1996 | 89.08124 | 650.1932 | 242.5535
6750 | 12.01431 | 6.71151 | 6.314038 | 50.58119 | 24.37895 | 44.13397 | 0.3269684 | 0.1296369 | 470.3944 | 0 | 0 | 0 |  | Fe-Cr-Ni-Cu-Al | 478.334 | 54.89156 | -115.9923 | 228.6075
6751 | 11.46832 | 9.609761 | 6.027098 | 53.50227 | 19.39255 | 47.63496 | 0.322384 | 0.127809 | 499.1853 | 1 | 0 | 0 |  | Fe-Cr-Ni-Cu-Al | 454.5512 | 59.35656 | -113.5398 | 239.4129
6752 | 9.889719 | 13.3001 | 6.929963 | 55.01517 | 14.86505 | 51.83608 | 0.3167086 | 0.123236 | 514.6735 | 1 | 0 | 0 |  | Fe-Cr-Ni-Cu-Al | 414.2323 | 71.58917 | -97.18574 | 229.2529
6753 | 8.515261 | 17.83818 | 7.831488 | 54.50155 | 11.31352 | 56.55122 | 0.3097076 | 0.1158118 | 509.6699 | 1 | 0 | 0 |  | Fe-Cr-Ni-Cu-Al | 337.8013 | 76.86715 | -73.96666 | 222.0064
6754 | 6.209987 | 24.09071 | 8.702974 | 52.99566 | 8.000669 | 62.4198 | 0.300602 | 0.1042079 | 475.468 | 1 | 0 | 0 |  | Fe-Cr-Ni-Cu-Al | 262.0392 | 65.6733 | -11.31881 | 223.7106
6755 | 5.076371 | 30.24847 | 9.604264 | 49.67526 | 5.395639 | 68.55088 | 0.2912954 | 0.09052701 | 416.8483 | 0 | 0 | 0 |  | Fe-Cr-Ni-Cu-Al | 215.1849 | 58.64762 | 61.83808 | 235.4878
6756 | 2.978133 | 39.74306 | 11.47767 | 42.92346 | 2.87767 | 77.23861 | 0.2777899 | 0.07114011 | 317.7667 | 0 | 0 | 0 |  | Fe-Cr-Ni-Cu-Al | 176.4791 | 71.45876 | 234.1304 | 253.2132
6757 | 6.675133 | 9.322261 | 3.508069 | 63.29465 | 17.19988 | 46.8373 | 0.3256239 | 0.1248089 | 472.4079 | 1 | 0 | 0 |  | Fe-Cr-Ni-Cu-Al | 384.0676 | 81.25797 | -170.7706 | 284.9084
6758 | 6.413347 | 12.9374 | 4.493986 | 63.24485 | 12.91042 | 51.35042 | 0.3192553 | 0.1186529 | 480.4151 | 1 | 0 | 0 |  | Fe-Cr-Ni-Cu-Al | 325.3182 | 83.48056 | -143.1568 | 277.0938
6759 | 5.181333 | 17.36657 | 5.446027 | 62.49363 | 9.512441 | 56.09221 | 0.3121769 | 0.1094391 | 462.5558 | 1 | 0 | 0 |  | Fe-Cr-Ni-Cu-Al | 267.2628 | 75.9024 | -118.172 | 259.3503
6760 | 4.068854 | 21.78262 | 6.415074 | 61.34461 | 6.388846 | 61.20471 | 0.3050115 | 0.09601503 | 410.1446 | 1 | 0 | 0 |  | Fe-Cr-Ni-Cu-Al | 205.4965 | 65.91364 | -80.40671 | 255.8358
6761 | 3.956557 | 27.62796 | 8.317363 | 56.27504 | 3.823088 | 67.81981 | 0.2951997 | 0.0792077 | 333.9518 | 0 | 0 | 0 |  | Fe-Cr-Ni-Cu-Al | 177.1558 | 64.35259 | 4.040416 | 241.2892
6762 | 50.98109 | 33.32693 | 5.700586 | 3.70272 | 6.288678 | 81.49585 | 0.2716344 | 0.09769314 | 557.2459 | 0 | 0 | 0 |  | Fe-Cr-Ni-Cu-Al | 519.7654 | 149.8613 | 588.1674 | 146.9008
6763 | 43.21059 | 39.22518 | 5.677256 | 6.145944 | 5.74103 | 83.49259 | 0.2669813 | 0.09367174 | 530.6307 | 0 | 0 | 0 |  | Fe-Cr-Ni-Cu-Al | 450.0757 | 150.729 | 736.5335 | 154.4254
6764 | 36.96994 | 44.54434 | 4.571598 | 8.660764 | 5.253354 | 85.28487 | 0.2626309 | 0.08898509 | 496.7213 | 1 | 0 | 0 |  | Fe-Cr-Ni-Cu-Al | 396.5697 | 145.1678 | 800.5261 | 168.8455
6765 | 28.8184 | 48.69365 | 4.487499 | 13.35941 | 4.641042 | 86.29383 | 0.2599445 | 0.08400736 | 457.1682 | 1 | 0 | 0 |  | Fe-Cr-Ni-Cu-Al | 341.1746 | 142.5715 | 788.4339 | 193.8919
6766 | 23.45152 | 52.60104 | 3.361305 | 16.98106 | 3.605067 | 88.27916 | 0.2565464 | 0.07460539 | 386.3833 | 0 | 0 | 0 |  | Fe-Cr-Ni-Cu-Al | 267.6523 | 119.9363 | 772.2316 | 198.5905
6767 | 57.01411 | 21.85755 | 7.050204 | 3.816118 | 10.26202 | 72.64659 | 0.2844839 | 0.1170722 | 664.3856 | 0 | 0 | 0 |  | Fe-Cr-Ni-Cu-Al | 592.6862 | 69.87728 | 347.5622 | 150.4064
6768 | 48.67346 | 27.80823 | 8.13909 | 6.293582 | 9.085636 | 75.19199 | 0.2796712 | 0.1127802 | 644.288 | 0 | 0 | 0 |  | Fe-Cr-Ni-Cu-Al | 603.7154 | 89.66055 | 458.1913 | 193.2194
6769 | 41.35054 | 32.42035 | 9.150099 | 8.667303 | 8.411713 | 76.79342 | 0.2762383 | 0.1105713 | 634.3805 | 0 | 0 | 0 |  | Fe-Cr-Ni-Cu-Al | 570.9227 | 121.3577 | 583.6229 | 192.1009
6770 | 34.75665 | 36.40496 | 9.133057 | 12.3588 | 7.34654 | 78.47837 | 0.2732253 | 0.104933 | 594.9872 | 1 | 0 | 0 |  | Fe-Cr-Ni-Cu-Al | 460.0184 | 144.9293 | 646.4633 | 205.3422
6771 | 27.67547 | 39.64165 | 10.06937 | 16.95657 | 5.656935 | 80.60338 | 0.2707797 | 0.0951971 | 524.4297 | 1 | 0 | 0 |  | Fe-Cr-Ni-Cu-Al | 308.595 | 100.6662 | 661.7844 | 226.5449
6772 | 22.05783 | 43.0295 | 8.832259 | 21.51317 | 4.567231 | 82.12048 | 0.2681568 | 0.08657799 | 459.1206 | 0 | 0 | 0 |  | Fe-Cr-Ni-Cu-Al | 255.1065 | 87.14746 | 625.5977 | 232.5332
6773 | 16.71223 | 44.73446 | 7.685119 | 27.33572 | 3.532476 | 82.69024 | 0.2674475 | 0.07673367 | 381.7425 | 0 | 0 | 0 |  | Fe-Cr-Ni-Cu-Al | 209.4402 | 79.28162 | 564.3394 | 252.1672
6774 | 61.31981 | 13.17494 | 4.957876 | 4.025382 | 16.52199 | 63.41759 | 0.2956917 | 0.1303128 | 688.5072 | 0 | 0 | 0 |  | Fe-Cr-Ni-Cu-Al | 599.5398 | 62.10342 | 244.0596 | 125.4301
6775 | 52.93354 | 17.14207 | 9.676123 | 5.237469 | 15.0108 | 65.47104 | 0.2927448 | 0.1292251 | 699.7017 | 0 | 0 | 0 |  | Fe-Cr-Ni-Cu-Al | 585.5804 | 67.07225 | 284.9605 | 148.1887
6776 | 44.57901 | 22.34885 | 12.01445 | 7.803787 | 13.25391 | 68.04227 | 0.2885427 | 0.1264129 | 698.1866 | 0 | 0 | 0 |  | Fe-Cr-Ni-Cu-Al | 616.2343 | 57.25681 | 351.4095 | 178.4921
6777 | 37.66243 | 25.78336 | 13.97169 | 11.34384 | 11.23869 | 70.31883 | 0.2858421 | 0.1223498 | 684.4151 | 0 | 0 | 0 |  | Fe-Cr-Ni-Cu-Al | 613.4867 | 54.60408 | 430.4804 | 192.7791
6778 | 31.6115 | 28.4168 | 14.89459 | 16.12422 | 8.952883 | 72.58103 | 0.2837906 | 0.1142885 | 635.1468 | 1 | 0 | 0 |  | Fe-Cr-Ni-Cu-Al | 534.2603 | 83.79148 | 485.2727 | 224.8732
6779 | 25.61775 | 30.80787 | 15.7071 | 20.64748 | 7.219793 | 74.29705 | 0.2821745 | 0.1063627 | 581.2164 | 1 | 0 | 0 |  | Fe-Cr-Ni-Cu-Al | 386.7582 | 101.5882 | 481.888 | 239.3046
6780 | 19.83199 | 33.04164 | 14.26245 | 27.31674 | 5.547179 | 75.50701 | 0.2810045 | 0.09555779 | 499.4797 | 1 | 0 | 0 |  | Fe-Cr-Ni-Cu-Al | 269.6929 | 61.33499 | 396.0129 | 239.6012
6781 | 15.30713 | 34.20385 | 12.87128 | 33.67354 | 3.944203 | 76.42625 | 0.280729 | 0.08296684 | 404.8706 | 0 | 0 | 0 |  | Fe-Cr-Ni-Cu-Al | 219.7074 | 59.02132 | 273.2218 | 255.3987
6782 | 12.02765 | 34.528 | 9.481571 | 41.0573 | 2.905479 | 76.06856 | 0.2816596 | 0.07211981 | 321.7151 | 0 | 0 | 0 |  | Fe-Cr-Ni-Cu-Al | 184.538 | 69.03022 | 187.117 | 249.4665
6783 | 53.48951 | 11.58165 | 7.844941 | 4.246291 | 22.83761 | 57.18004 | 0.30175 | 0.1350184 | 653.9297 | 0 | 0 | 0 |  | Fe-Cr-Ni-Cu-Al | 602.5403 | 67.12762 | 220.7495 | 125.1797
6784 | 46.57297 | 14.83419 | 12.88216 | 5.578259 | 20.13243 | 59.71581 | 0.2988296 | 0.1357159 | 686.4223 | 0 | 0 | 0 |  | Fe-Cr-Ni-Cu-Al | 569.4934 | 68.31203 | 245.1449 | 130.9341
6785 | 39.01273 | 17.61094 | 17.39637 | 9.416268 | 16.5637 | 62.59088 | 0.2964925 | 0.1338511 | 704.3326 | 0 | 0 | 0 |  | Fe-Cr-Ni-Cu-Al | 577.2615 | 63.19489 | 276.8282 | 142.7626
6786 | 32.94885 | 20.09861 | 20.30156 | 12.92798 | 13.723 | 65.13268 | 0.2943484 | 0.1306163 | 705.8903 | 0 | 0 | 0 |  | Fe-Cr-Ni-Cu-Al | 569.4344 | 51.80254 | 323.9812 | 170.7832
6787 | 27.39633 | 21.42603 | 21.88488 | 18.70389 | 10.58886 | 67.39126 | 0.2935354 | 0.1229098 | 666.4742 | 1 | 0 | 0 |  | Fe-Cr-Ni-Cu-Al | 557.8824 | 43.3217 | 340.2375 | 184.1269
6788 | 22.38735 | 23.82126 | 21.28998 | 24.26061 | 8.240815 | 69.46116 | 0.2917356 | 0.1133009 | 605.5106 | 1 | 0 | 0 |  | Fe-Cr-Ni-Cu-Al | 481.491 | 76.8661 | 302.3595 | 212.8918
6789 | 17.79944 | 25.3455 | 19.80926 | 30.97556 | 6.070236 | 70.91394 | 0.2910659 | 0.1004111 | 512.6309 | 1 | 0 | 0 |  | Fe-Cr-Ni-Cu-Al | 281.2852 | 46.51858 | 182.5351 | 207.9478
6790 | 13.0035 | 26.07624 | 17.87327 | 38.69761 | 4.349369 | 71.32379 | 0.2917807 | 0.08851533 | 423.0438 | 1 | 0 | 0 |  | Fe-Cr-Ni-Cu-Al | 232.0069 | 46.37669 | 116.2433 | 190.7644
6791 | 10.83648 | 25.68169 | 12.42553 | 48.20059 | 2.855707 | 70.71168 | 0.2937788 | 0.07300823 | 307.4316 | 0 | 0 | 0 |  | Fe-Cr-Ni-Cu-Al | 181.0072 | 59.07744 | 36.07837 | 213.8754
6792 | 45.41757 | 9.665312 | 12.27543 | 4.429609 | 28.21209 | 52.39212 | 0.3076037 | 0.1363347 | 606.6349 | 0 |  | 0 |  | Fe-Cr-Ni-Cu-Al | 563.8708 | 76.32459 | 185.591 | 121.6833
6793 | 38.96571 | 11.70283 | 18.4964 | 7.151206 | 23.68385 | 55.29365 | 0.3054356 | 0.1392332 | 662.1375 | 0 | 0 | 0 |  | Fe-Cr-Ni-Cu-Al | 532.5386 | 59.78862 | 195.4764 | 110.2283
6794 | 32.45605 | 13.43022 | 24.00622 | 10.94234 | 19.16517 | 58.30066 | 0.3037133 | 0.1393743 | 701.2006 | 0 | 0 | 0 |  | Fe-Cr-Ni-Cu-Al | 529.7736 | 48.54153 | 223.2374 | 136.4986
6795 | 27.47865 | 14.9239 | 26.47555 | 15.63341 | 15.48849 | 60.81776 | 0.3023946 | 0.1362481 | 708.3163 | 0 | 0 | 0 |  | Fe-Cr-Ni-Cu-Al | 523.7285 | 50.09768 | 259.6693 | 172.7299
6796 | 22.08031 | 16.44619 | 27.84997 | 21.35564 | 12.26789 | 62.97063 | 0.3014897 | 0.1304397 | 686.8079 | 1 | 0 | 0 |  | Fe-Cr-Ni-Cu-Al | 498.0755 | 54.03609 | 279.2831 | 197.1201
6797 | 18.13039 | 17.87314 | 28.02441 | 26.69742 | 9.274651 | 65.27072 | 0.3003599 | 0.1202952 | 629.6919 | 1 | 0 | 0 |  | Fe-Cr-Ni-Cu-Al | 394.2241 | 62.94595 | 223.6052 | 203.5454
6798 | 13.36576 | 19.14478 | 25.93581 | 35.09619 | 6.457444 | 66.80568 | 0.3002594 | 0.1053647 | 525.4656 | 1 | 0 | 0 |  | Fe-Cr-Ni-Cu-Al | 277.9969 | 44.94643 | 129.6532 | 182.4771
6799 | 10.96364 | 18.55933 | 23.04747 | 43.09573 | 4.333828 | 67.1251 | 0.3021283 | 0.08997181 | 412.3567 | 1 | 0 | 0 |  | Fe-Cr-Ni-Cu-Al | 227.1233 | 45.65085 | 45.50365 | 183.8988
6800 | 7.749686 | 18.03824 | 16.29117 | 55.1128 | 2.808098 | 65.6562 | 0.3054841 | 0.07409588 | 293.4832 | 1 | 0 | 0 |  | Fe-Cr-Ni-Cu-Al | 176.2668 | 54.14627 | -54.82561 | 234.692
6801 | 33.87408 | 8.83071 | 19.93856 | 4.62527 | 32.73138 | 48.77604 | 0.3125977 | 0.1383125 | 573.8651 | 0 | 0 | 0 |  | Fe-Cr-Ni-Cu-Al | 522.524 | 62.38629 | 155.3382 | 112.4225
6802 | 28.87999 | 9.352535 | 27.71576 | 8.572528 | 25.47918 | 52.51154 | 0.3109672 | 0.1438704 | 662.8282 | 0 | 0 | 0 |  | Fe-Cr-Ni-Cu-Al | 505.2431 | 48.94885 | 168.5968 | 103.479
6803 | 23.99775 | 10.05433 | 32.79081 | 12.28772 | 20.8694 | 55.12211 | 0.3100832 | 0.145132 | 708.4388 | 0 | 0 | 0 |  | Fe-Cr-Ni-Cu-Al | 495.9224 | 52.15553 | 206.9089 | 143.8416
6804 | 20.81528 | 11.8433 | 34.03346 | 17.10573 | 16.20223 | 58.4456 | 0.3077965 | 0.1409229 | 719.6358 | 1 | 0 | 0 |  | Fe-Cr-Ni-Cu-Al | 483.6877 | 63.94448 | 260.7591 | 180.2038
6805 | 17.62469 | 12.30702 | 34.73449 | 22.5612 | 12.77261 | 60.47192 | 0.3075815 | 0.1347066 | 697.6591 | 1 | 0 | 0 |  | Fe-Cr-Ni-Cu-Al | 415.0106 | 65.26421 | 265.4683 | 208.1607
6806 | 13.57544 | 13.61159 | 34.02598 | 29.70565 | 9.081343 | 62.93162 | 0.3068218 | 0.1220974 | 626.2187 | 1 | 0 | 0 |  | Fe-Cr-Ni-Cu-Al | 313.4243 | 67.17464 | 210.7423 | 232.6384
6807 | 10.18429 | 14.22303 | 32.11369 | 37.08251 | 6.396479 | 64.27193 | 0.307236 | 0.1073859 | 524.704 | 1 | 0 | 0 |  | Fe-Cr-Ni-Cu-Al | 257.625 | 44.2814 | 122.7571 | 207.4813
6808 | 7.924792 | 13.83436 | 27.07132 | 47.34079 | 3.82873 | 64.56464 | 0.3093843 | 0.08704684 | 377.852 | 1 | 0 | 0 |  | Fe-Cr-Ni-Cu-Al | 204.3667 | 48.0942 | 13.60999 | 231.028
6809 | 5.717869 | 13.30897 | 19.03158 | 59.63951 | 2.302077 | 62.97822 | 0.3129183 | 0.06957521 | 253.5634 | 1 | 0 | 0 |  | Fe-Cr-Ni-Cu-Al | 155.0401 | 58.20827 | -88.2837 | 273.4347
6810 | 22.93373 | 8.792127 | 29.77717 | 4.605062 | 33.89191 | 47.53867 | 0.3152806 | 0.1431098 | 588.688 | 0 | 0 | 0 |  | Fe-Cr-Ni-Cu-Al | 499.5929 | 58.24432 | 141.1895 | 118.54
6811 | 20.11324 | 8.192759 | 36.9963 | 8.58226 | 26.11544 | 51.23911 | 0.3142609 | 0.1493798 | 685.5996 | 0 | 0 | 0 |  | Fe-Cr-Ni-Cu-Al | 483.3956 | 49.86185 | 175.5877 | 128.9013
6812 | 17.89193 | 7.773813 | 41.37311 | 12.2151 | 20.74605 | 54.13703 | 0.3137669 | 0.1498013 | 733.2303 | 0 | 0 | 0 |  | Fe-Cr-Ni-Cu-Al | 465.7916 | 57.69529 | 212.164 | 147.5613
6813 | 14.65425 | 8.396153 | 42.65412 | 17.95712 | 16.33836 | 56.60696 | 0.313193 | 0.14605 | 741.2878 | 1 | 0 | 0 |  | Fe-Cr-Ni-Cu-Al | 425.8882 | 71.29021 | 254.4542 | 179.0877
6814 | 11.88737 | 9.05536 | 43.16334 | 23.36335 | 12.53058 | 59.00624 | 0.312624 | 0.1385429 | 715.3878 | 1 | 0 | 0 |  | Fe-Cr-Ni-Cu-Al | 343.4654 | 74.44585 | 263.2079 | 219.0877
6815 | 9.434499 | 9.759924 | 41.86954 | 29.8198 | 9.116239 | 61.13592 | 0.3123212 | 0.1251172 | 635.739 | 1 | 0 | 0 |  | Fe-Cr-Ni-Cu-Al | 280.7026 | 70.58819 | 236.7296 | 254.9282
6816 | 7.036689 | 10.29516 | 39.09402 | 37.74615 | 5.827985 | 62.99414 | 0.3126063 | 0.1066086 | 511.7346 | 1 | 0 | 0 |  | Fe-Cr-Ni-Cu-Al | 226.4051 | 48.8751 | 143.0809 | 256.0821
6817 | 4.842381 | 10.82032 | 32.57445 | 48.48752 | 3.275321 | 63.48058 | 0.3139425 | 0.08436505 | 354.189 | 1 | 0 | 0 |  | Fe-Cr-Ni-Cu-Al | 184.7225 | 51.9078 | -3.871296 | 244.9311
6818 | 3.768679 | 10.52641 | 22.77693 | 61.1072 | 1.820774 | 61.84059 | 0.3172189 | 0.06470761 | 220.0056 | 1 | 0 | 0 |  | Fe-Cr-Ni-Cu-Al | 139.1792 | 62.11417 | -129.0799 | 278.418
6819 | 12.39708 | 5.771112 | 48.21247 | 8.463677 | 25.15565 | 50.71316 | 0.3180438 | 0.1562362 | 730.334 | 0 | 0 | 0 |  | Fe-Cr-Ni-Cu-Al | 459.0076 | 63.21462 | 196.2841 | 142.5765
6820 | 11.77854 | 5.48317 | 50.75908 | 12.06209 | 19.91712 | 53.68501 | 0.3172063 | 0.1546935 | 767.4221 | 1 | 0 | 0 |  | Fe-Cr-Ni-Cu-Al | 434.0288 | 72.84427 | 228.5783 | 150.3071
6821 | 10.0949 | 6.265862 | 51.87408 | 16.59171 | 15.17345 | 56.87088 | 0.3157819 | 0.1487475 | 769.7254 | 1 | 0 | 0 |  | Fe-Cr-Ni-Cu-Al | 377.6111 | 84.81354 | 255.9081 | 153.9143
6822 | 8.608948 | 7.013394 | 50.89919 | 22.04048 | 11.43799 | 59.39238 | 0.3149273 | 0.1382166 | 721.3506 | 1 | 0 | 0 |  | Fe-Cr-Ni-Cu-Al | 292.0771 | 79.20561 | 272.3409 | 188.6725
6823 | 6.190429 | 7.684747 | 48.80005 | 29.34931 | 7.975471 | 61.45264 | 0.3149057 | 0.1227309 | 623.6543 | 1 | 0 | 0 |  | Fe-Cr-Ni-Cu-Al | 238.334 | 66.58468 | 230.7603 | 239.9995
6824 | 4.984944 | 8.354161 | 45.0606 | 36.30184 | 5.298462 | 63.03577 | 0.3148658 | 0.1052129 | 503.5113 | 1 | 0 | 0 |  | Fe-Cr-Ni-Cu-Al | 206.3493 | 53.5713 | 143.787 | 254.0965
6825 | 2.856885 | 9.752911 | 38.03587 | 46.59382 | 2.760512 | 64.01237 | 0.3150588 | 0.08101754 | 335.1724 | 1 |  | 0 |  | Fe-Cr-Ni-Cu-Al | 165.6812 | 53.2872 | 13.35431 | 248.6051
6826 | 6.892715 | 3.20871 | 60.37364 | 11.76441 | 17.76053 | 54.38329 | 0.3198514 | 0.1578608 | 807.3467 | 1 | 0 | 0 |  | Fe-Cr-Ni-Cu-Al | 390.3781 | 85.21049 | 233.5281 | 136.9836
6827 | 6.57526 | 4.081237 | 59.89675 | 16.21039 | 13.23636 | 57.70602 | 0.3181412 | 0.1482178 | 782.1065 | 1 | 0 | 0 |  | Fe-Cr-Ni-Cu-Al | 305.4937 | 76.13633 | 261.1567 | 153.3082
6828 | 5.261842 | 4.899005 | 58.62487 | 21.55404 | 9.660247 | 60.29081 | 0.3172626 | 0.1346425 | 708.2143 | 1 | 0 | 0 |  | Fe-Cr-Ni-Cu-Al | 244.6301 | 75.08339 | 257.6698 | 170.9722
6829 | 4.092268 | 5.715121 | 56.99257 | 26.77443 | 6.42561 | 62.88268 | 0.3164268 | 0.1163906 | 591.2507 | 1 | 0 | 0 |  | Fe-Cr-Ni-Cu-Al | 199.7157 | 61.69701 | 208.7467 | 196.4375
6830 | 3.921435 | 7.302055 | 51.52207 | 33.46529 | 3.789151 | 65.07846 | 0.3150051 | 0.09440842 | 439.9084 | 1 |  | 0 |  | Fe-Cr-Ni-Cu-Al | 174.3479 | 54.99558 | 135.3888 | 202.141
6831 | 47.76641 | 2.838678 | 5.341128 | 38.16164 | 5.892138 | 62.54432 | 0.3119848 | 0.09576352 | 433.3273 | 0 | 0 | 0 |  | Fe-Cr-Ni-Cu-Al | 355.7889 | 63.9804 | -13.21395 | 227.2717
6832 | 40.15999 | 4.673839 | 5.276451 | 44.55399 | 5.335722 | 61.89528 | 0.3128624 | 0.0918548 | 399.733 | 1 | 0 | 0 |  | Fe-Cr-Ni-Cu-Al | 290.4423 | 63.12519 | -67.89819 | 233.9454
6833 | 34.13011 | 6.542247 | 4.220434 | 50.25738 | 4.849821 | 61.43305 | 0.3132091 | 0.08754971 | 365.5808 | 1 | 0 | 0 |  | Fe-Cr-Ni-Cu-Al | 246.9377 | 56.27436 | -91.27265 | 270.138
6834 | 26.58812 | 10.08525 | 4.140208 | 54.90455 | 4.281868 | 61.89361 | 0.3115334 | 0.08325596 | 337.5287 | 1 | 0 | 0 |  | Fe-Cr-Ni-Cu-Al | 214.0814 | 54.96595 | -95.75308 | 273.866
6835 | 21.59481 | 12.79455 | 3.095183 | 59.19581 | 3.319645 | 62.75178 | 0.3099378 | 0.07436682 | 283.037 | 0 | 0 | 0 |  | Fe-Cr-Ni-Cu-Al | 177.4342 | 59.61602 | -128.1157 | 275.3246
6836 | 54.73617 | 2.997751 | 6.768521 | 25.64554 | 9.852008 | 61.62031 | 0.3091809 | 0.113793 | 558.1003 | 0 | 0 | 0 |  | Fe-Cr-Ni-Cu-Al | 507.9959 | 46.96836 | 96.26188 | 157.91
6837 | 46.34102 | 4.9029 | 7.749064 | 32.35676 | 8.650252 | 61.5802 | 0.3098335 | 0.1090981 | 521.3136 | 0 | 0 | 0 |  | Fe-Cr-Ni-Cu-Al | 465.3962 | 42.75101 | 49.3123 | 179.7525
6838 | 39.14797 | 6.714193 | 8.662713 | 37.51146 | 7.963657 | 61.38234 | 0.31023 | 0.1065163 | 499.3299 | 0 |  | 0 |  | Fe-Cr-Ni-Cu-Al | 413.7454 | 62.35049 | 6.481241 | 185.7346
6839 | 32.83873 | 9.554467 | 8.629083 | 42.03657 | 6.941148 | 62.1444 | 0.3088904 | 0.1009156 | 462.4025 | 1 | 0 | 0 |  | Fe-Cr-Ni-Cu-Al | 330.4204 | 62.64398 | -19.58125 | 216.0328
6840 | 26.17717 | 13.12343 | 9.524234 | 45.82449 | 5.350678 | 64.03306 | 0.3062535 | 0.09197809 | 409.6655 | 1 | 0 | 0 |  | Fe-Cr-Ni-Cu-Al | 258.0132 | 51.56028 | -29.55789 | 228.3207
6841 | 20.8786 | 16.6619 | 8.360077 | 49.77636 | 4.323062 | 65.39243 | 0.3035683 | 0.08426151 | 361.77 | 1 | 0 | 0 |  | Fe-Cr-Ni-Cu-Al | 219.1623 | 47.83662 | -41.92984 | 226.0213
6842 | 15.92118 | 21.30852 | 7.321358 | 52.08367 | 3.365273 | 67.6046 | 0.299033 | 0.07542831 | 310.8258 | 0 | 0 | 0 |  | Fe-Cr-Ni-Cu-Al | 187.1343 | 52.81832 | -33.93586 | 216.5374
6843 | 60.00279 | 3.222993 | 4.851391 | 15.7557 | 16.16713 | 58.13757 | 0.3084928 | 0.1273912 | 622.1451 | 0 | 0 | 0 |  | Fe-Cr-Ni-Cu-Al | 579.1692 | 39.75866 | 125.84 | 116.6235
6844 | 51.46381 | 4.166527 | 9.407459 | 20.36819 | 14.59401 | 58.42131 | 0.309577 | 0.1262382 | 617.282 | 0 | 0 | 0 |  | Fe-Cr-Ni-Cu-Al | 566.9559 | 39.9754 | 120.1755 | 141.9924
6845 | 43.05237 | 6.166713 | 11.60301 | 26.37789 | 12.80002 | 59.02446 | 0.3096973 | 0.1223661 | 593.5611 | 0 | 0 | 0 |  | Fe-Cr-Ni-Cu-Al | 540.0126 | 40.44913 | 101.1259 | 159.7045
6846 | 36.33073 | 8.953808 | 13.47767 | 30.3965 | 10.8413 | 60.65083 | 0.3080198 | 0.1180424 | 575.8451 | 0 | 0 | 0 |  | Fe-Cr-Ni-Cu-Al | 505.1998 | 36.68145 | 90.2324 | 176.8822
6847 | 30.57749 | 12.76196 | 14.4074 | 33.59312 | 8.660036 | 63.26559 | 0.3045877 | 0.1101943 | 537.7641 | 1 | 0 | 0 |  | Fe-Cr-Ni-Cu-Al | 451.8653 | 54.99751 | 78.66404 | 191.0986
6848 | 24.84975 | 16.38815 | 15.23622 | 36.52253 | 7.003349 | 65.47871 | 0.3014612 | 0.1029962 | 498.8931 | 1 | 0 | 0 |  | Fe-Cr-Ni-Cu-Al | 324.3094 | 54.08247 | 56.30132 | 172.3249
6849 | 19.37198 | 21.83325 | 13.93163 | 39.44462 | 5.418512 | 68.48167 | 0.2960775 | 0.09344833 | 444.7515 | 1 | 0 | 0 |  | Fe-Cr-Ni-Cu-Al | 256.868 | 48.31867 | 60.23693 | 178.1104
6850 | 15.08428 | 27.15197 | 12.6839 | 41.19307 | 3.886782 | 71.89369 | 0.2902606 | 0.08195235 | 376.8019 | 1 | 0 | 0 |  | Fe-Cr-Ni-Cu-Al | 211.5268 | 52.74023 | 90.34373 | 185.4485
6851 | 12.00277 | 33.52531 | 9.461958 | 42.11049 | 2.899468 | 75.41534 | 0.2830176 | 0.07160493 | 315.8891 | 0 | 0 | 0 |  | Fe-Cr-Ni-Cu-Al | 181.9376 | 65.67184 | 164.2258 | 241.7939
6852 | 52.54328 | 3.41303 | 7.706164 | 13.90391 | 22.43361 | 53.21875 | 0.3121306 | 0.1328901 | 603.143 | 0 | 0 | 0 |  | Fe-Cr-Ni-Cu-Al | 591.0269 | 46.02854 | 128.782 | 107.416
6853 | 45.53421 | 4.462563 | 12.59484 | 17.72499 | 19.6834 | 54.48485 | 0.3121577 | 0.1324268 | 615.1228 | 0 |  | 0 |  | Fe-Cr-Ni-Cu-Al | 585.2283 | 41.2924 | 119.2999 | 114.1718
6854 | 38.17275 | 7.538893 | 17.02181 | 21.05949 | 16.20706 | 57.23902 | 0.3096086 | 0.1299899 | 627.9252 | 0 | 0 | 0 |  | Fe-Cr-Ni-Cu-Al | 568.9522 | 39.39312 | 125.5656 | 139.0061
6855 | 32.26648 | 10.35914 | 19.88112 | 24.05446 | 13.4388 | 59.72959 | 0.3071647 | 0.1265681 | 628.5227 | 0 | 0 | 0 |  | Fe-Cr-Ni-Cu-Al | 549.3831 | 39.14201 | 148.1503 | 166.6761
6856 | 27.02878 | 15.09899 | 21.59128 | 25.83415 | 10.4468 | 63.70665 | 0.3019493 | 0.1193908 | 610.3614 | 1 | 0 | 0 |  | Fe-Cr-Ni-Cu-Al | 529.5283 | 39.5223 | 171.7997 | 180.7786
6857 | 22.19164 | 19.67751 | 21.10386 | 28.85823 | 8.168774 | 66.9598 | 0.2972863 | 0.110771 | 568.5384 | 1 | 0 | 0 |  | Fe-Cr-Ni-Cu-Al | 420.0437 | 73.59998 | 158.1407 | 180.2258
6858 | 17.79944 | 25.3455 | 19.80926 | 30.97556 | 6.070236 | 70.91394 | 0.2910659 | 0.09930885 | 504.5712 | 1 | 0 | 0 |  | Fe-Cr-Ni-Cu-Al | 282.358 | 46.41775 | 193.7528 | 207.8918
6859 | 13.16693 | 32.06197 | 18.09791 | 32.26916 | 4.404033 | 75.16022 | 0.2836696 | 0.08871 | 444.3844 | 1 | 0 | 0 |  | Fe-Cr-Ni-Cu-Al | 233.3508 | 51.74198 | 265.4442 | 236.6305
6860 | 11.17809 | 40.68306 | 12.81724 | 32.37587 | 2.945732 | 80.51764 | 0.2734178 | 0.07335663 | 348.527 | 0 | 0 | 0 |  | Fe-Cr-Ni-Cu-Al | 195.136 | 72.62771 | 399.8977 | 243.3153
6861 | 44.81619 | 3.5765 | 12.11289 | 11.65589 | 27.83853 | 49.63929 | 0.3152738 | 0.1348553 | 570.999 | 0 | 0 | 0 |  | Fe-Cr-Ni-Cu-Al | 583.7878 | 54.68357 | 126.1106 | 104.9318
6862 | 38.46574 | 5.776336 | 18.25907 | 14.1189 | 23.37996 | 52.44378 | 0.3130221 | 0.1366827 | 617.3594 | 0 | 0 | 0 |  | Fe-Cr-Ni-Cu-Al | 569.109 | 57.13061 | 133.8966 | 104.7806
6863 | 32.13647 | 8.865322 | 23.76984 | 16.2519 | 18.97646 | 55.95847 | 0.3096511 | 0.1363535 | 657.1445 | 0 | 0 | 0 |  | Fe-Cr-Ni-Cu-Al | 549.9286 | 50.46545 | 167.257 | 139.3948
6864 | 27.34913 | 12.73162 | 26.35076 | 18.15301 | 15.41548 | 59.63048 | 0.3052807 | 0.1334063 | 676.4499 | 0 | 0 | 0 |  | Fe-Cr-Ni-Cu-Al | 532.9568 | 52.15659 | 230.8489 | 175.5019
6865 | 22.13084 | 17.51407 | 27.9137 | 20.14542 | 12.29597 | 63.57784 | 0.3000689 | 0.1278528 | 673.0477 | 1 | 0 | 0 |  | Fe-Cr-Ni-Cu-Al | 497.7857 | 55.03774 | 297.2229 | 188.4431
6866 | 18.29177 | 22.03939 | 28.27386 | 22.03777 | 9.357207 | 67.75484 | 0.2947653 | 0.1191227 | 640.8718 | 1 | 0 | 0 |  | Fe-Cr-Ni-Cu-Al | 424.5797 | 65.53817 | 362.1039 | 207.5348
6867 | 13.65614 | 29.34107 | 26.49928 | 23.90578 | 6.597734 | 73.15713 | 0.2864596 | 0.1062339 | 574.7444 | 1 | 0 | 0 |  | Fe-Cr-Ni-Cu-Al | 303.7037 | 48.56707 | 423.5342 | 214.8928
6868 | 11.38611 | 36.62152 | 23.93556 | 23.55598 | 4.500825 | 78.76111 | 0.2775624 | 0.09211196 | 491.2286 | 1 | 0 | 0 |  | Fe-Cr-Ni-Cu-Al | 245.3584 | 57.29758 | 521.7772 | 237.853
6869 | 8.245252 | 47.97931 | 17.33294 | 23.45483 | 2.987666 | 85.29379 | 0.264715 | 0.07595823 | 387.0881 | 0 | 0 | 0 |  | Fe-Cr-Ni-Cu-Al | 207.2506 | 82.54349 | 629.151 | 232.2305
6870 | 33.49859 | 3.742638 | 19.71754 | 10.67267 | 32.36856 | 46.59716 | 0.3189814 | 0.1368303 | 543.362 | 0 | 0 | 0 |  | Fe-Cr-Ni-Cu-Al | 546.0637 | 66.56739 | 113.149 | 100.6127
6871 | 28.73077 | 6.978159 | 27.57256 | 11.37098 | 25.34753 | 51.39283 | 0.3140165 | 0.1423649 | 641.2117 | 0 | 0 | 0 |  | Fe-Cr-Ni-Cu-Al | 514.5457 | 52.21573 | 153.4048 | 110.9779
6872 | 23.99775 | 10.05433 | 32.79081 | 12.28772 | 20.8694 | 55.12211 | 0.3100832 | 0.1433912 | 696.5393 | 0 | 0 | 0 |  | Fe-Cr-Ni-Cu-Al | 495.703 | 51.41463 | 208.4129 | 138.899
6873 | 20.91533 | 14.06389 | 34.19703 | 14.54364 | 16.2801 | 59.64057 | 0.3048603 | 0.1385326 | 714.6123 | 1 | 0 | 0 |  | Fe-Cr-Ni-Cu-Al | 481.1655 | 56.59455 | 283.8742 | 181.0157
6874 | 17.86894 | 18.71636 | 35.21585 | 15.24924 | 12.94961 | 64.10568 | 0.2990195 | 0.133168 | 720.9823 | 1 | 0 | 0 |  | Fe-Cr-Ni-Cu-Al | 460.2677 | 70.20267 | 366.4699 | 187.3751
6875 | 13.9058 | 24.8979 | 34.85399 | 17.03998 | 9.302335 | 69.71277 | 0.2915834 | 0.1224741 | 685.9161 | 1 | 0 | 0 |  | Fe-Cr-Ni-Cu-Al | 375.9056 | 83.82895 | 456.1608 | 195.2585
6876 | 10.5625 | 31.46927 | 33.30627 | 18.02794 | 6.63402 | 75.08827 | 0.283781 | 0.1091967 | 614.4728 | 1 | 0 | 0 |  | Fe-Cr-Ni-Cu-Al | 289.3568 | 64.6379 | 517.5225 | 207.7589
6877 | 8.38882 | 41.00438 | 28.65646 | 17.89742 | 4.052918 | 82.29205 | 0.2722546 | 0.09076112 | 499.0005 | 1 | 0 | 0 |  | Fe-Cr-Ni-Cu-Al | 230.5786 | 78.09593 | 603.2071 | 225.6675
6878 | 6.207223 | 52.97596 | 20.66036 | 17.65736 | 2.499096 | 89.3032 | 0.2587107 | 0.07343163 | 382.0472 | 0 | 0 | 0 |  | Fe-Cr-Ni-Cu-Al | 212.9135 | 97.73448 | 712.2238 | 203.8992
6879 | 22.68062 | 3.726467 | 29.44852 | 10.62655 | 33.51785 | 45.3908 | 0.3216704 | 0.1420931 | 559.3581 | 0 | 0 | 0 |  | Fe-Cr-Ni-Cu-Al | 511.6111 | 63.1711 | 112.6492 | 101.1404
6880 | 20.06108 | 7.004155 | 36.90037 | 9.986673 | 26.04772 | 50.68103 | 0.3157966 | 0.1482231 | 671.7129 | 0 | 0 | 0 |  | Fe-Cr-Ni-Cu-Al | 487.3021 | 52.4883 | 176.0995 | 121.821
6881 | 17.98064 | 10.04446 | 41.57825 | 9.547736 | 20.84891 | 55.28787 | 0.3107837 | 0.1485013 | 737.3998 | 1 | 0 | 0 |  | Fe-Cr-Ni-Cu-Al | 469.663 | 59.27942 | 222.7523 | 142.1443
6882 | 14.86214 | 14.90171 | 43.25923 | 10.40678 | 16.57014 | 60.12194 | 0.3045349 | 0.1451302 | 773.1371 | 1 | 0 | 0 |  | Fe-Cr-Ni-Cu-Al | 463.5296 | 65.84934 | 315.1972 | 177.1417
6883 | 12.15913 | 19.5539 | 44.15008 | 11.31985 | 12.81704 | 65.02215 | 0.2984951 | 0.1377967 | 770.6656 | 1 | 0 | 0 |  | Fe-Cr-Ni-Cu-Al | 437.6418 | 98.60925 | 413.984375 | 173.2444
6884 | 9.751621 | 25.21996 | 43.2769 | 12.32885 | 9.422664 | 70.48779 | 0.2913232 | 0.1256876 | 722.2992 | 1 | 0 | 0 |  | Fe-Cr-Ni-Cu-Al | 360.5211 | 107.8404 | 498.0496 | 159.4183
6885 | 7.373958 | 32.36582 | 40.96779 | 13.18511 | 6.107321 | 77.08275 | 0.282383 | 0.1087184 | 627.4114 | 1 | 0 | 0 |  | Fe-Cr-Ni-Cu-Al | 260.9142 | 63.33767 | 533.3349 | 184.1075
6886 | 5.174006 | 42.39159 | 34.80528 | 14.12949 | 3.499628 | 84.41978 | 0.2705386 | 0.08864573 | 493.8492 | 1 | 0 | 0 |  | Fe-Cr-Ni-Cu-Al | 215.5873 | 79.61575 | 619.4422 | 210.6963
6887 | 4.130895 | 54.80613 | 24.96608 | 14.10113 | 1.995773 | 91.62538 | 0.2564455 | 0.07105157 | 371.5585 | 0 |  | 0 |  | Fe-Cr-Ni-Cu-Al | 201.5896 | 104.2569 | 753.8075 | 186.1788
6888 | 12.42895 | 6.943137 | 48.3364 | 7.071194 | 25.22032 | 51.27477 | 0.3165127 | 0.1552742 | 730.9158 | 1 | 0 | 0 |  | Fe-Cr-Ni-Cu-Al | 459.9076 | 62.94566 | 198.0452 | 136.9233
6889 | 11.89444 | 9.966822 | 51.25854 | 6.767098 | 20.1131 | 56.00122 | 0.3112597 | 0.1535359 | 787.2951 | 1 | 0 | 0 |  | Fe-Cr-Ni-Cu-Al | 454.6274 | 75.34827 | 260.3888 | 154.3743
6890 | 10.26153 | 13.80012 | 52.73033 | 7.784113 | 15.42391 | 61.05218 | 0.305653 | 0.1472204 | 805.7361 | 1 | 0 | 0 |  | Fe-Cr-Ni-Cu-Al | 435.3779 | 84.17222 | 335.4764 | 163.9551
6891 | 8.824996 | 18.48703 | 52.17654 | 8.786399 | 11.72503 | 66.141 | 0.2993503 | 0.137426 | 784.0817 | 1 | 0 | 0 |  | Fe-Cr-Ni-Cu-Al | 395.9629 | 98.23473 | 435.123 | 159.4787
6892 | 6.423435 | 24.91875 | 50.63687 | 9.745283 | 8.275666 | 72.16751 | 0.2912987 | 0.1233361 | 721.0454 | 1 | 0 | 0 |  | Fe-Cr-Ni-Cu-Al | 321.9232 | 111.2919 | 521.5751 | 140.0687
6893 | 5.23312 | 31.18249 | 47.30395 | 10.71819 | 5.562247 | 77.8566 | 0.2834201 | 0.1070751 | 621.7343 | 1 | 0 | 0 |  | Fe-Cr-Ni-Cu-Al | 247.9375 | 63.47346 | 536.4877 | 134.7893
6894 | 3.049047 | 40.68941 | 40.59427 | 12.72108 | 2.946192 | 84.87932 | 0.2722879 | 0.08536191 | 470.6493 | 1 | 0 | 0 |  | Fe-Cr-Ni-Cu-Al | 207.255 | 76.87952 | 584.5084 | 206.7672
6895 | 6.992393 | 9.765336 | 61.24672 | 3.978178 | 18.01737 | 57.91059 | 0.3110425 | 0.1565681 | 842.1693 | 1 | 0 | 0 |  | Fe-Cr-Ni-Cu-Al | 437.0096 | 90.00315 | 294.4811 | 149.6135
6896 | 6.712175 | 13.54021 | 61.14397 | 5.091671 | 13.51198 | 63.16436 | 0.3052816 | 0.1467274 | 832.8026 | 1 | 0 | 0 |  | Fe-Cr-Ni-Cu-Al | 405.7753 | 93.87688 | 371.268 | 147.2753
6897 | 5.415055 | 18.14995 | 60.3319 | 6.161568 | 9.941532 | 68.39131 | 0.2990789 | 0.1341731 | 785.1626 | 1 | 0 | 0 |  | Fe-Cr-Ni-Cu-Al | 350.7316 | 105.4776 | 459.0115 | 140.0351
6898 | 4.244957 | 22.72539 | 59.11905 | 7.245243 | 6.66536 | 73.87206 | 0.2928879 | 0.1164957 | 681.4539 | 1 | 0 | 0 |  | Fe-Cr-Ni-Cu-Al | 273.0003 | 77.83108 | 535.6707 | 112.4709
6899 | 4.10452 | 28.66115 | 53.92754 | 9.340727 | 3.966059 | 79.47706 | 0.2853244 | 0.09651899 | 544.7608 | 1 | 0 | 0 |  | Fe-Cr-Ni-Cu-Al | 219.0031 | 49.21199 | 545.2858 | 108.6347
6900 | 49.18776 | 4.87191 | 36.3004 | 3.572472 | 6.067465 | 71.23027 | 0.3019886 | 0.1040277 | 565.9892 | 1 | 0 | 0 |  | Fe-Cr-Ni-Cu-Al | 414.8532 | 75.27043 | 267.0551 | 137.8208
6901 | 41.38588 | 4.816508 | 42.41261 | 5.88641 | 5.498595 | 70.95196 | 0.3039098 | 0.101679 | 545.0356 | 1 | 0 | 0 |  | Fe-Cr-Ni-Cu-Al | 329.9932 | 74.2248 | 273.7144 | 132.1596
6902 | 35.13547 | 3.848548 | 47.79229 | 8.231013 | 4.99268 | 70.30833 | 0.3065961 | 0.09893786 | 518.6671 | 1 | 1 | 1 | 518.6671 | Fe-Cr-Ni-Cu-Al | 266.8427 | 56.3149 | 242.6991 | 124.917
6903 | 27.2474 | 3.758299 | 51.97513 | 12.63113 | 4.388041 | 69.52405 | 0.3091238 | 0.0955803 | 486.1913 | 1 | 1 | 1 | 486.1913 | Fe-Cr-Ni-Cu-Al | 221.6153 | 55.38644 | 229.3948 | 121.439
6904 | 22.0413 | 2.798374 | 55.81213 | 15.95992 | 3.388281 | 69.31941 | 0.3117085 | 0.0868036 | 416.7195 | 1 | 1 | 1 | 416.7195 | Fe-Cr-Ni-Cu-Al | 189.048 | 56.84262 | 157.1673 | 92.266
6905 | 55.88908 | 6.121786 | 24.1888 | 3.740816 | 10.05952 | 67.28955 | 0.3011251 | 0.1200187 | 660.2404 | 0 |  | 0 |  | Fe-Cr-Ni-Cu-Al | 485.452 | 45.98558 | 229.0679 | 148.4646
6906 | 47.41421 | 7.023021 | 30.58143 | 6.130758 | 8.850578 | 67.98178 | 0.3018234 | 0.1169982 | 642.3086 | 0 | 0 | 0 |  | Fe-Cr-Ni-Cu-Al | 465.5361 | 57.14236 | 300.0233 | 158.2207
6907 | 40.09359 | 7.858713 | 35.48784 | 8.403839 | 8.156019 | 68.1733 | 0.302585 | 0.1156413 | 633.0578 | 1 | 0 | 0 |  | Fe-Cr-Ni-Cu-Al | 423.0219 | 73.99557 | 342.5655 | 151.7357
6908 | 33.53247 | 7.805049 | 39.6512 | 11.9235 | 7.087784 | 68.24556 | 0.3042677 | 0.1114034 | 599.0552 | 1 | 0 | 0 |  | Fe-Cr-Ni-Cu-Al | 342.9727 | 80.62635 | 362.8606 | 159.8631
6909 | 26.62098 | 8.579526 | 43.0476 | 16.31049 | 5.441395 | 69.14905 | 0.3050536 | 0.1024081 | 533.0801 | 1 | 0 | 0 |  | Fe-Cr-Ni-Cu-Al | 258.4467 | 62.47101 | 311.5865 | 171.9739
6910 | 21.10006 | 7.483839 | 46.46814 | 20.57905 | 4.368917 | 68.72409 | 0.3079754 | 0.09521999 | 473.8455 | 1 | 1 | 1 | 473.8455 | Fe-Cr-Ni-Cu-Al | 215.8064 | 50.0055 | 238.5198 | 173.2125
6911 | 15.93309 | 6.490051 | 48.14776 | 26.06131 | 3.367789 | 67.94326 | 0.3111219 | 0.08667071 | 403.3336 | 1 | 1 | 1 | 403.3336 | Fe-Cr-Ni-Cu-Al | 195.5226 | 55.87181 | 171.856 | 202.6745
6912 | 60.63316 | 4.342471 | 14.70708 | 3.980306 | 16.33698 | 60.65986 | 0.3048907 | 0.1318649 | 683.4742 | 0 |  | 0 |  | Fe-Cr-Ni-Cu-Al | 507.4045 | 45.0429 | 163.4662 | 113.6331
6913 | 52.35497 | 8.477351 | 19.14072 | 5.180223 | 14.84673 | 62.71075 | 0.3018129 | 0.1308067 | 695.0456 | 0 | 0 | 0 |  | Fe-Cr-Ni-Cu-Al | 498.7814 | 41.74688 | 222.5011 | 120.2274
6914 | 43.91615 | 10.48407 | 24.8552 | 7.687751 | 13.05683 | 64.16374 | 0.3010796 | 0.1290476 | 695.8911 | 0 |  | 0 |  | Fe-Cr-Ni-Cu-Al | 495.3765 | 43.756 | 279.0649 | 162.8391
6915 | 37.02244 | 12.16571 | 28.61306 | 11.15108 | 11.04771 | 65.7256 | 0.3004326 | 0.1252233 | 681.025 | 1 | 0 | 0 |  | Fe-Cr-Ni-Cu-Al | 473.2824 | 56.99072 | 347.3052 | 194.1717
6916 | 31.00298 | 12.93954 | 31.46311 | 15.81383 | 8.78054 | 67.15894 | 0.3006911 | 0.1180361 | 636.2498 | 1 | 0 | 0 |  | Fe-Cr-Ni-Cu-Al | 399.4441 | 77.9379 | 394.347 | 207.4045
6917 | 25.07163 | 13.61662 | 34.03856 | 20.20731 | 7.065879 | 68.08764 | 0.3012675 | 0.1107853 | 585.6522 | 1 | 0 | 0 |  | Fe-Cr-Ni-Cu-Al | 305.2938 | 69.08072 | 345.5999 | 210.3613
6918 | 19.32353 | 12.30967 | 36.34545 | 26.61639 | 5.40496 | 67.76637 | 0.3045819 | 0.1013154 | 509.1441 | 1 | 0 | 0 |  | Fe-Cr-Ni-Cu-Al | 249.362 | 50.56887 | 249.2804 | 240.701
6919 | 14.86995 | 11.07566 | 37.51103 | 32.71181 | 3.831555 | 67.50284 | 0.3076551 | 0.08961703 | 418.6357 | 1 | 0 | 0 |  | Fe-Cr-Ni-Cu-Al | 217.7361 | 47.58283 | 154.8589 | 231.2968
6920 | 11.63565 | 8.124977 | 37.70939 | 39.71919 | 2.810785 | 65.61644 | 0.3131966 | 0.07968763 | 337.0857 | 1 | 0 | 0 |  | Fe-Cr-Ni-Cu-Al | 186.0608 | 48.5431 | 55.1566 | 235.4634
6921 | 53.17191 | 6.907727 | 12.99727 | 4.221079 | 22.70201 | 55.83746 | 0.3065251 | 0.1364561 | 654.9745 | 0 | 0 | 0 |  | Fe-Cr-Ni-Cu-Al | 533.81 | 59.69518 | 180.5535 | 110.2868
6922 | 46.36831 | 11.36077 | 16.67321 | 5.553746 | 20.04396 | 58.68352 | 0.3024094 | 0.1368464 | 688.0098 | 0 | 0 | 0 |  | Fe-Cr-Ni-Cu-Al | 522.6234 | 55.89134 | 209.0892 | 116.4744
6923 | 38.90231 | 15.36596 | 19.8253 | 9.389617 | 16.51682 | 61.89 | 0.2988495 | 0.1346221 | 705.7917 | 0 | 0 | 0 |  | Fe-Cr-Ni-Cu-Al | 536.5123 | 49.97645 | 261.3355 | 151.4588
6924 | 32.85922 | 17.93404 | 22.62826 | 12.89281 | 13.68567 | 64.42813 | 0.2966587 | 0.131102 | 705.2493 | 0 | 0 | 0 |  | Fe-Cr-Ni-Cu-Al | 538.3904 | 50.09905 | 311.8507 | 171.2035
6925 | 27.32444 | 19.33459 | 24.12508 | 18.65481 | 10.56108 | 66.67535 | 0.2958237 | 0.123432 | 666.3906 | 1 | 0 | 0 |  | Fe-Cr-Ni-Cu-Al | 519.2413 | 48.39309 | 341.4231 | 189.8738
6926 | 22.24501 | 18.73859 | 26.72162 | 24.10636 | 8.188421 | 67.64864 | 0.2974229 | 0.1147232 | 606.8911 | 1 | 0 | 0 |  | Fe-Cr-Ni-Cu-Al | 374.3606 | 67.52238 | 266.6218 | 205.6683
6927 | 17.62225 | 17.37221 | 28.32853 | 30.6672 | 6.009808 | 67.95127 | 0.3002243 | 0.1030923 | 518.8362 | 1 | 0 | 0 |  | Fe-Cr-Ni-Cu-Al | 274.8133 | 46.03282 | 183.6873 | 186.9536
6928 | 12.83399 | 15.62562 | 29.05457 | 38.19315 | 4.292671 | 67.29651 | 0.304132 | 0.09163643 | 428.5263 | 1 | 0 | 0 |  | Fe-Cr-Ni-Cu-Al | 230.7045 | 41.77305 | 98.76112 | 213.8091
6929 | 10.63525 | 10.80205 | 28.45451 | 47.30551 | 2.802677 | 64.76628 | 0.3119884 | 0.07757566 | 316.0412 | 1 |  | 0 |  | Fe-Cr-Ni-Cu-Al | 184.7479 | 47.31282 | -8.048622 | 229.789
6930 | 45.48842 | 10.89044 | 10.92851 | 4.43652 | 28.2561 | 52.721 | 0.3063729 | 0.1358256 | 605.6282 | 0 | 0 | 0 |  | Fe-Cr-Ni-Cu-Al | 588.8764 | 74.51229 | 196.4191 | 122.291
6931 | 39.20232 | 16.48345 | 13.29194 | 7.194629 | 23.82767 | 56.64997 | 0.3005475 | 0.1380676 | 663.8855 | 0 | 0 | 0 |  | Fe-Cr-Ni-Cu-Al | 620.6362 | 74.68414 | 226.9662 | 140.8329
6932 | 32.78723 | 21.4815 | 15.31653 | 11.054 | 19.36073 | 60.72548 | 0.2953037 | 0.1375989 | 705.2453 | 0 | 0 | 0 |  | Fe-Cr-Ni-Cu-Al | 649.8249 | 55.65174 | 270.9001 | 172.2949
6933 | 27.78414 | 23.71257 | 17.03539 | 15.80722 | 15.66068 | 63.6099 | 0.2930028 | 0.1341849 | 711.3926 | 1 | 0 | 0 |  | Fe-Cr-Ni-Cu-Al | 624.7008 | 50.40877 | 319.6498 | 188.4516
6934 | 22.31692 | 24.93364 | 18.7656 | 21.58448 | 12.39935 | 65.80788 | 0.2921889 | 0.1282411 | 687.9326 | 1 | 0 | 0 |  | Fe-Cr-Ni-Cu-Al | 576.4844 | 40.82156 | 315.1065 | 222.7716
6935 | 18.29434 | 25.04828 | 20.36003 | 26.93883 | 9.358519 | 67.79232 | 0.2923029 | 0.118144 | 627.6366 | 1 | 0 | 0 |  | Fe-Cr-Ni-Cu-Al | 508.1279 | 70.1716 | 250.877 | 230.2529
6936 | 13.43207 | 23.08772 | 21.72041 | 35.27032 | 6.489481 | 68.26701 | 0.2956793 | 0.1040292 | 522.8476 | 1 | 0 | 0 |  | Fe-Cr-Ni-Cu-Al | 282.6418 | 47.96175 | 127.1717 | 186.8874
6937 | 10.98994 | 20.46423 | 21.0025 | 43.1991 | 4.344223 | 67.86283 | 0.2998436 | 0.08930963 | 410.8926 | 1 | 0 | 0 |  | Fe-Cr-Ni-Cu-Al | 225.4268 | 46.32472 | 53.70523 | 191.7559
6938 | 7.713806 | 14.36378 | 20.26968 | 54.85763 | 2.795097 | 64.17511 | 0.3100883 | 0.07533665 | 295.8054 | 1 | 0 | 0 |  | Fe-Cr-Ni-Cu-Al | 174.4337 | 55.71732 | -57.46753 | 242.2933
6939 | 34.2642 | 17.86482 | 10.08409 | 4.678539 | 33.10835 | 51.06919 | 0.3036634 | 0.1346805 | 568.3683 | 0 | 0 | 0 |  | Fe-Cr-Ni-Cu-Al | 680.097 | 83.27205 | 168.7277 | 138.0684
6940 | 29.45721 | 25.04109 | 10.76941 | 8.743864 | 25.98843 | 56.85302 | 0.2949997 | 0.1378147 | 653.4335 | 0 | 0 | 0 |  | Fe-Cr-Ni-Cu-Al | 712.5247 | 51.87247 | 236.7552 | 178.3796
6941 | 24.60011 | 29.77492 | 11.63558 | 12.59616 | 21.39324 | 60.91773 | 0.2895657 | 0.138791 | 705.0049 | 0 | 0 | 0 |  | Fe-Cr-Ni-Cu-Al | 715.1042 | 42.68688 | 315.2852 | 216.3197
6942 | 21.31838 | 30.8752 | 13.69344 | 17.51916 | 16.59382 | 64.42656 | 0.2874561 | 0.1363975 | 727.6324 | 1 | 0 | 0 |  | Fe-Cr-Ni-Cu-Al | 656.426 | 49.26191 | 387.3665 | 247.089
6943 | 18.05441 | 31.51771 | 14.23255 | 23.11129 | 13.08403 | 66.84323 | 0.2865111 | 0.129502 | 699.7769 | 1 | 0 | 0 |  | Fe-Cr-Ni-Cu-Al | 574.762 | 65.85084 | 386.4594 | 246.3271
6944 | 13.87104 | 30.79623 | 15.70117 | 30.35248 | 9.279084 | 69.00063 | 0.2873513 | 0.1162168 | 616.516 | 1 | 0 | 0 |  | Fe-Cr-Ni-Cu-Al | 433.1649 | 94.32076 | 284.8807 | 253.297
6945 | 10.37454 | 28.97745 | 16.3568 | 37.77524 | 6.51597 | 69.75339 | 0.2899902 | 0.1020856 | 513.3085 | 1 | 0 | 0 |  | Fe-Cr-Ni-Cu-Al | 267.3802 | 52.5545 | 148.7097 | 228.6082
6946 | 8.029826 | 24.29739 | 15.82507 | 47.96824 | 3.879475 | 68.67039 | 0.296638 | 0.08363289 | 371.7062 | 1 | 0 | 0 |  | Fe-Cr-Ni-Cu-Al | 202.8246 | 54.04543 | 33.51302 | 202.6571
6947 | 5.744154 | 16.93552 | 15.094 | 59.91367 | 2.31266 | 64.46093 | 0.3082938 | 0.06836765 | 251.4719 | 1 | 0 | 0 |  | Fe-Cr-Ni-Cu-Al | 153.0299 | 58.5545 | -78.08645 | 255.8885
6948 | 23.46575 | 26.98826 | 10.15598 | 4.711889 | 34.67813 | 52.07818 | 0.2974191 | 0.1340475 | 566.4736 | 0 | 0 | 0 |  | Fe-Cr-Ni-Cu-Al | 741.2797 | 53.98197 | 157.0916 | 152.2589
6949 | 20.77148 | 33.84352 | 9.551766 | 8.863128 | 26.97011 | 58.25768 | 0.2882877 | 0.1389863 | 667.5802 | 0 | 0 | 0 |  | Fe-Cr-Ni-Cu-Al | 750.4912 | 40.36319 | 315.7336 | 226.3721
6950 | 18.58378 | 38.06508 | 9.115468 | 12.68743 | 21.54825 | 63.02865 | 0.2823214 | 0.1396749 | 725.6443 | 0 | 0 | 0 |  | Fe-Cr-Ni-Cu-Al | 736.848 | 47.70816 | 483.7796 | 259.1893
6951 | 15.23135 | 39.27061 | 9.851975 | 18.66429 | 16.98178 | 66.27455 | 0.280195 | 0.1364813 | 738.1679 | 1 | 0 | 0 |  | Fe-Cr-Ni-Cu-Al | 653.4335 | 72.93603 | 534.3258 | 279.7157
6952 | 12.35206 | 39.72835 | 10.62252 | 24.27665 | 13.02042 | 69.2033 | 0.278933 | 0.1289807 | 709.589 | 1 | 0 | 0 |  | Fe-Cr-Ni-Cu-Al | 541.585 | 122.1231 | 551.2548 | 284.9963
6953 | 9.77906 | 38.4422 | 11.4207 | 30.90886 | 9.449177 | 71.24751 | 0.2798477 | 0.1155519 | 621.8998 | 1 | 0 | 0 |  | Fe-Cr-Ni-Cu-Al | 388.1054 | 114.3149 | 438.2909 | 283.9351
6954 | 7.264613 | 35.75084 | 11.99901 | 38.96878 | 6.016759 | 72.53996 | 0.2827444 | 0.09707635 | 488.2536 | 1 | 0 | 0 |  | Fe-Cr-Ni-Cu-Al | 241.2873 | 66.58569 | 224.9589 | 277.2242
6955 | 4.957654 | 29.54107 | 12.50621 | 49.64177 | 3.35329 | 70.90506 | 0.2910096 | 0.07751608 | 337.5302 | 0 | 0 | 0 |  | Fe-Cr-Ni-Cu-Al | 181.5732 | 58.07319 | 71.76882 | 221.566
6956 | 3.816156 | 20.4298 | 12.03332 | 61.87701 | 1.843712 | 65.93195 | 0.3045014 | 0.0615322 | 214.5799 | 0 | 0 | 0 |  | Fe-Cr-Ni-Cu-Al | 136.0144 | 66.35569 | -74.77194 | 256.2198
6957 | 13.01697 | 44.84166 | 6.840977 | 8.886884 | 26.41351 | 61.48812 | 0.2785204 | 0.1402113 | 701.2304 | 0 | 0 | 0 |  | Fe-Cr-Ni-Cu-Al | 752.4308 | 51.20387 | 605.9887 | 278.087
6958 | 12.41024 | 47.37336 | 6.522115 | 12.70899 | 20.9853 | 66.08001 | 0.2737436 | 0.1401415 | 752.5666 | 1 | 0 | 0 |  | Fe-Cr-Ni-Cu-Al | 705.5381 | 77.7906 | 691.5758 | 288.072
6959 | 10.63926 | 48.42747 | 7.455186 | 17.48641 | 15.99167 | 70.24565 | 0.2708295 | 0.1357791 | 764.0655 | 1 | 0 | 0 |  | Fe-Cr-Ni-Cu-Al | 603.9952 | 129.5388 | 724.689 | 270.1831
6960 | 9.053362 | 47.41355 | 8.32638 | 23.17826 | 12.02844 | 73.00652 | 0.2706337 | 0.1254204 | 708.308 | 1 | 0 | 0 |  | Fe-Cr-Ni-Cu-Al | 492.6549 | 163.2694 | 679.1082 | 273.9688
6961 | 6.487731 | 45.30271 | 9.092218 | 30.75884 | 8.358502 | 74.93545 | 0.2722598 | 0.1092495 | 594.051 | 1 | 0 | 0 |  | Fe-Cr-Ni-Cu-Al | 326.3154 | 117.8192 | 560.9586 | 283.5009
6962 | 5.196392 | 41.60739 | 9.83134 | 37.84167 | 5.523209 | 75.58891 | 0.2759841 | 0.09262287 | 468.8267 | 0 | 0 | 0 |  | Fe-Cr-Ni-Cu-Al | 229.3692 | 79.40361 | 348.8152 | 295.0474
6963 | 2.947872 | 34.7649 | 11.36104 | 48.07775 | 2.848429 | 73.99732 | 0.2845631 | 0.07175538 | 309.5488 | 0 | 0 | 0 |  | Fe-Cr-Ni-Cu-Al | 171.8482 | 65.29508 | 125.5039 | 249.3442
6964 | 7.370425 | 57.1849 | 3.873475 | 12.57975 | 18.99145 | 70.78203 | 0.2636664 | 0.1376462 | 772.6086 | 1 | 0 | 0 |  | Fe-Cr-Ni-Cu-Al | 633.1184 | 142.1655 | 836.9554 | 280.4179
6965 | 7.018438 | 56.63209 | 4.917988 | 17.30298 | 14.1285 | 74.81431 | 0.2619293 | 0.1298988 | 751.678 | 1 | 0 | 0 |  | Fe-Cr-Ni-Cu-Al | 548.994 | 173.0461 | 817.0508 | 266.6418
6966 | 5.601504 | 55.2816 | 5.887663 | 22.94539 | 10.28384 | 77.70478 | 0.2618663 | 0.1166887 | 667.9776 | 1 | 0 | 0 |  | Fe-Cr-Ni-Cu-Al | 435.3033 | 183.3687 | 763.2872 | 266.1482
6967 | 4.342949 | 53.57605 | 6.847219 | 28.41456 | 6.819224 | 80.40546 | 0.2623772 | 0.09906895 | 542.0599 | 0 | 0 | 0 |  | Fe-Cr-Ni-Cu-Al | 289.445 | 125.7578 | 672.1348 | 276.3111
6968 | 4.12534 | 48.0109 | 8.672174 | 35.20541 | 3.986177 | 80.78556 | 0.2676141 | 0.08002405 | 395.7825 | 0 | 0 | 0 |  | Fe-Cr-Ni-Cu-Al | 205.5666 | 84.63543 | 490.3472 | 269.4522
6969 | 47.88325 | 4.742702 | 3.212516 | 38.25499 | 5.90655 | 63.2622 | 0.3097237 | 0.09511052 | 432.2277 | 0 | 0 | 0 |  | Fe-Cr-Ni-Cu-Al | 353.517 | 69.68989 | -25.93574 | 207.1372
6970 | 40.15999 | 4.673839 | 5.276451 | 44.55399 | 5.335722 | 61.89528 | 0.3128624 | 0.0918548 | 399.733 | 1 | 0 | 0 |  | Fe-Cr-Ni-Cu-Al | 290.8532 | 56.67963 | -62.85122 | 238.6545
6971 | 34.00718 | 3.724961 | 7.359155 | 50.07636 | 4.832352 | 60.33956 | 0.3166852 | 0.08852918 | 366.9453 | 1 | 0 | 0 |  | Fe-Cr-Ni-Cu-Al | 251.9007 | 53.5136 | -108.66 | 271.967
6972 | 26.36992 | 3.637266 | 11.29213 | 54.45396 | 4.246727 | 59.35578 | 0.3196073 | 0.08550925 | 340.5968 | 1 | 0 | 0 |  | Fe-Cr-Ni-Cu-Al | 220.1912 | 54.76763 | -126.011 | 279.0344
6973 | 21.31849 | 2.706607 | 14.25936 | 58.43837 | 3.277168 | 58.69743 | 0.3227713 | 0.07765766 | 286.9766 | 1 | 0 | 0 |  | Fe-Cr-Ni-Cu-Al | 187.7702 | 54.47705 | -152.6923 | 293.0842
6974 | 54.94856 | 6.018766 | 3.397392 | 25.74505 | 9.890235 | 62.67739 | 0.3057665 | 0.1126042 | 555.508 | 0 | 0 | 0 |  | Fe-Cr-Ni-Cu-Al | 523.084 | 45.60252 | 104.7433 | 182.9499
6975 | 46.4585 | 6.88146 | 5.549077 | 32.43879 | 8.67218 | 62.28951 | 0.3075478 | 0.1083186 | 519.6965 | 0 | 0 | 0 |  | Fe-Cr-Ni-Cu-Al | 467.4523 | 46.10498 | 43.81946 | 189.6329
6976 | 39.19645 | 7.682864 | 7.589259 | 37.55791 | 7.973518 | 61.73495 | 0.3090927 | 0.1061249 | 498.5208 | 1 | 0 | 0 |  | Fe-Cr-Ni-Cu-Al | 412.4914 | 64.13337 | 15.85164 | 193.0772
6977 | 32.75802 | 7.624788 | 10.75984 | 41.93326 | 6.924089 | 61.42746 | 0.3111916 | 0.1016729 | 463.8689 | 1 | 0 | 0 |  | Fe-Cr-Ni-Cu-Al | 329.6775 | 58.11984 | -11.0112 | 219.48
6978 | 26.01993 | 8.385816 | 14.72648 | 45.54924 | 5.318538 | 62.22027 | 0.31199 | 0.09370527 | 412.8127 | 1 | 0 | 0 |  | Fe-Cr-Ni-Cu-Al | 262.7821 | 47.67448 | -33.75136 | 233.9497
6979 | 20.63236 | 7.317953 | 18.58833 | 49.18929 | 4.272075 | 61.74076 | 0.3150463 | 0.08752036 | 367.4164 | 1 | 0 | 0 |  | Fe-Cr-Ni-Cu-Al | 227.9728 | 45.00415 | -52.00954 | 260.9193
6980 | 15.6226 | 6.36358 | 23.60475 | 51.1069 | 3.302161 | 61.65525 | 0.3175536 | 0.08025724 | 318.82 | 1 | 0 | 0 |  | Fe-Cr-Ni-Cu-Al | 193.0087 | 50.22124 | -58.17018 | 265.8331
6981 | 60.08601 | 4.303285 | 3.643591 | 15.77755 | 16.18956 | 58.47974 | 0.3073277 | 0.1268891 | 620.8276 | 0 | 0 | 0 |  | Fe-Cr-Ni-Cu-Al | 587.9675 | 38.05711 | 130.4862 | 125.1237
6982 | 51.74177 | 8.378061 | 4.729135 | 20.4782 | 14.67284 | 59.78823 | 0.3049636 | 0.1242283 | 611.8028 | 0 | 0 | 0 |  | Fe-Cr-Ni-Cu-Al | 585.1968 | 36.02601 | 136.9505 | 136.2791
6983 | 43.28179 | 10.33262 | 6.998905 | 26.51846 | 12.86823 | 60.41805 | 0.3050377 | 0.120399 | 588.3699 | 0 | 0 | 0 |  | Fe-Cr-Ni-Cu-Al | 557.0599 | 37.21663 | 98.74081 | 159.1446
6984 | 36.47107 | 11.98453 | 10.1473 | 30.51392 | 10.88318 | 61.69779 | 0.3045746 | 0.1166328 | 572.0681 | 1 | 0 | 0 |  | Fe-Cr-Ni-Cu-Al | 517.6608 | 37.57229 | 84.49153 | 171.4871
6985 | 30.57749 | 12.76196 | 14.4074 | 33.59312 | 8.660036 | 63.26559 | 0.3045877 | 0.1101943 | 537.7641 | 1 | 0 | 0 |  | Fe-Cr-Ni-Cu-Al | 452.8207 | 54.76527 | 64.37598 | 164.5925
6986 | 24.75744 | 13.44598 | 18.43239 | 36.38686 | 6.977332 | 64.39427 | 0.3048989 | 0.1041939 | 501.9296 | 1 | 0 | 0 |  | Fe-Cr-Ni-Cu-Al | 328.4518 | 52.69328 | 64.88067 | 177.6896
6987 | 19.13775 | 12.19132 | 24.35025 | 38.96768 | 5.352996 | 64.82522 | 0.3074829 | 0.09707356 | 453.597 | 1 | 0 | 0 |  | Fe-Cr-Ni-Cu-Al | 261.5441 | 41.46506 | 69.75066 | 211.2585
6988 | 14.78095 | 11.00937 | 30.03635 | 40.36471 | 3.808622 | 65.60468 | 0.3095246 | 0.0871737 | 388.1315 | 1 | 0 | 0 |  | Fe-Cr-Ni-Cu-Al | 211.5196 | 44.82198 | 69.27507 | 235.8168
6989 | 11.62587 | 8.118147 | 36.65937 | 40.78819 | 2.808422 | 65.34374 | 0.3134716 | 0.07896125 | 330.9743 | 1 | 0 | 0 |  | Fe-Cr-Ni-Cu-Al | 185.4488 | 47.7481 | 42.47066 | 244.7122
6990 | 52.77552 | 6.85623 | 3.870112 | 13.96537 | 22.53277 | 54.21935 | 0.3085111 | 0.1311289 | 598.4637 | 0 |  | 0 |  | Fe-Cr-Ni-Cu-Al | 613.6759 | 38.1092 | 143.9979 | 107.3642
6991 | 45.93062 | 11.25353 | 5.081793 | 17.8793 | 19.85476 | 56.53307 | 0.3048996 | 0.1288648 | 605.1338 | 0 | 0 | 0 |  | Fe-Cr-Ni-Cu-Al | 614.5982 | 37.52325 | 144.2463 | 125.0802
6992 | 38.54743 | 15.22578 | 8.594444 | 21.2662 | 16.36614 | 59.67349 | 0.3012471 | 0.125976 | 615.8358 | 0 | 0 | 0 |  | Fe-Cr-Ni-Cu-Al | 602.7734 | 36.53693 | 153.2359 | 150.4349
6993 | 32.571 | 17.77674 | 11.80515 | 24.28148 | 13.56563 | 62.17765 | 0.2989709 | 0.1227611 | 616.4923 | 1 | 0 | 0 |  | Fe-Cr-Ni-Cu-Al | 574.0772 | 37.43316 | 165.8797 | 186.307
6994 | 27.16983 | 19.22519 | 17.1347 | 25.96896 | 10.50132 | 65.13185 | 0.2973327 | 0.1174179 | 603.9557 | 1 | 0 | 0 |  | Fe-Cr-Ni-Cu-Al | 551.784 | 37.57888 | 172.3849 | 199.6234
6995 | 22.16352 | 18.66995 | 22.18644 | 28.82166 | 8.158425 | 66.59839 | 0.2984304 | 0.1112194 | 569.9749 | 1 | 0 | 0 |  | Fe-Cr-Ni-Cu-Al | 415.0126 | 69.39118 | 171.6074 | 182.2074
6996 | 17.62225 | 17.37221 | 28.32853 | 30.6672 | 6.009808 | 67.95127 | 0.3002243 | 0.1023214 | 513.2101 | 1 | 0 | 0 |  | Fe-Cr-Ni-Cu-Al | 275.1586 | 47.36635 | 177.0294 | 187.867
6997 | 12.90029 | 15.70635 | 35.46283 | 31.61568 | 4.314849 | 68.90963 | 0.3025966 | 0.093836 | 456.8593 | 1 | 0 | 0 |  | Fe-Cr-Ni-Cu-Al | 226.6216 | 44.43612 | 176.469 | 201.6585
6998 | 10.77079 | 10.93972 | 44.25492 | 31.19617 | 2.838396 | 68.87483 | 0.3079535 | 0.08120798 | 365.9921 | 1 | 0 | 0 |  | Fe-Cr-Ni-Cu-Al | 191.0496 | 51.37889 | 159.3019 | 192.2295
6999 | 45.23336 | 10.82938 | 4.075213 | 11.76438 | 28.09766 | 51.60313 | 0.307831 | 0.1312612 | 562.405 | 0 | 0 | 0 |  | Fe-Cr-Ni-Cu-Al | 653.9745 | 51.54534 | 162.0714 | 112.0005
7000 | 38.9884 | 16.39351 | 6.609704 | 14.31074 | 23.69765 | 55.48141 | 0.3019383 | 0.130805 | 599.9846 | 0 | 0 | 0 |  | Fe-Cr-Ni-Cu-Al | 652.7058 | 46.67269 | 179.4487 | 128.4916
7001 | 32.64962 | 21.39134 | 10.16816 | 16.5114 | 19.27947 | 59.75558 | 0.2963553 | 0.1293198 | 633.7244 | 0 | 0 | 0 |  | Fe-Cr-Ni-Cu-Al | 643.8171 | 46.17411 | 224.2272 | 165.0361
7002 | 27.72844 | 23.66502 | 14.57249 | 18.40478 | 15.62928 | 63.11489 | 0.2935059 | 0.127357 | 654.6363 | 1 | 0 | 0 |  | Fe-Cr-Ni-Cu-Al | 617.8947 | 44.59872 | 285.8217 | 198.6067
7003 | 22.33855 | 24.9578 | 19.95778 | 20.33449 | 12.41137 | 66.0624 | 0.2919426 | 0.1239057 | 658.0966 | 1 | 0 | 0 |  | Fe-Cr-Ni-Cu-Al | 580.9966 | 41.37742 | 347.9073 | 219.2868
7004 | 18.36293 | 25.14219 | 24.97778 | 22.1235 | 9.393606 | 68.8388 | 0.2913323 | 0.1176654 | 635.4985 | 1 | 0 | 0 |  | Fe-Cr-Ni-Cu-Al | 504.6245 | 67.36957 | 383.6564 | 219.7011
7005 | 13.55359 | 23.29659 | 32.87536 | 23.72627 | 6.54819 | 70.94903 | 0.2932316 | 0.1080689 | 578.6567 | 1 | 0 | 0 |  | Fe-Cr-Ni-Cu-Al | 274.8647 | 46.98075 | 356.1487 | 194.6743
7006 | 11.16416 | 20.78864 | 40.53733 | 23.09679 | 4.413089 | 72.78332 | 0.2953771 | 0.09602748 | 497.9547 | 1 | 0 | 0 |  | Fe-Cr-Ni-Cu-Al | 225.3137 | 45.82611 | 338.6508 | 155.8725
7007 | 7.912412 | 14.7336 | 51.97891 | 22.50802 | 2.867062 | 72.43447 | 0.3022133 | 0.08379869 | 404.5636 | 1 | 0 | 0 |  | Fe-Cr-Ni-Cu-Al | 186.3489 | 54.7709 | 277.826 | 156.3931
7008 | 34.10197 | 17.78024 | 4.301293 | 10.8649 | 32.95159 | 50.18598 | 0.3048508 | 0.1303241 | 530.4004 | 0 | 0 | 0 |  | Fe-Cr-Ni-Cu-Al | 709.9145 | 49.84631 | 160.993 | 142.3586
7009 | 29.39188 | 24.98555 | 8.059147 | 11.63263 | 25.93079 | 56.39288 | 0.295535 | 0.1320476 | 608.8434 | 0 | 0 | 0 |  | Fe-Cr-Ni-Cu-Al | 717.0633 | 43.62585 | 220.8285 | 187.2457
7010 | 24.60011 | 29.77492 | 11.63558 | 12.59616 | 21.39324 | 60.91773 | 0.2895657 | 0.1318393 | 655.1362 | 0 | 0 | 0 |  | Fe-Cr-Ni-Cu-Al | 712.9498 | 42.53238 | 316.306 | 213.1769
7011 | 21.36228 | 30.93879 | 16.21649 | 14.85444 | 16.628 | 64.92677 | 0.2869671 | 0.1290898 | 678.5635 | 1 | 0 | 0 |  | Fe-Cr-Ni-Cu-Al | 676.248 | 52.08971 | 424.6336 | 233.2443
7012 | 18.16111 | 31.70397 | 21.47499 | 15.49858 | 13.16135 | 68.37347 | 0.2850963 | 0.126465 | 694.6022 | 1 | 0 | 0 |  | Fe-Cr-Ni-Cu-Al | 620.9913 | 77.72662 | 497.0805 | 221.7538
7013 | 14.01377 | 31.1131 | 28.32629 | 17.17228 | 9.37456 | 71.87237 | 0.2848193 | 0.1203958 | 680.855 | 1 | 0 | 0 |  | Fe-Cr-Ni-Cu-Al | 426.8232 | 107.0429 | 532.0193 | 211.7046
7014 | 10.53578 | 29.42781 | 35.43683 | 17.98234 | 6.61724 | 74.34838 | 0.286025 | 0.109727 | 615.3277 | 1 | 0 | 0 |  | Fe-Cr-Ni-Cu-Al | 281.2411 | 52.9799 | 494.5096 | 209.2514
7015 | 8.223203 | 24.88252 | 45.37729 | 17.54408 | 3.972902 | 76.20532 | 0.2900888 | 0.09361719 | 499.231 | 1 |  | 0 |  | Fe-Cr-Ni-Cu-Al | 219.5432 | 48.21148 | 468.0876 | 144.8043
7016 | 5.941588 | 17.51761 | 57.24693 | 16.90172 | 2.392149 | 75.58201 | 0.2980311 | 0.07986226 | 390.7629 | 1 | 1 | 1 | 390.7629 | Fe-Cr-Ni-Cu-Al | 178.0989 | 50.65322 | 373.9887 | 131.2316
7017 | 23.35386 | 26.85957 | 4.331808 | 10.94198 | 34.51278 | 51.20347 | 0.2985565 | 0.1312965 | 538.2349 | 0 | 0 | 0 |  | Fe-Cr-Ni-Cu-Al | 750.1669 | 41.84444 | 139.0874 | 164.699
7018 | 20.7481 | 33.80544 | 8.178016 | 10.32868 | 26.93976 | 58.02692 | 0.2885439 | 0.1330213 | 623.6876 | 0 | 0 | 0 |  | Fe-Cr-Ni-Cu-Al | 753.9223 | 39.88881 | 306.2848 | 228.7756
7019 | 18.62382 | 38.1471 | 11.74514 | 9.889262 | 21.59468 | 63.5099 | 0.2818457 | 0.1324364 | 678.1993 | 0 | 0 | 0 |  | Fe-Cr-Ni-Cu-Al | 737.7024 | 45.74871 | 507.4154 | 245.2979
7020 | 15.32483 | 39.51163 | 17.34677 | 10.73077 | 17.086 | 67.75529 | 0.2788379 | 0.1314233 | 717.5406 | 1 | 0 | 0 |  | Fe-Cr-Ni-Cu-Al | 696.0364 | 64.34364 | 626.9688 | 239.5163
7021 | 12.4736 | 40.11926 | 22.64598 | 11.61262 | 13.14854 | 71.75489 | 0.2767416 | 0.1277162 | 729.8987 | 1 | 0 | 0 |  | Fe-Cr-Ni-Cu-Al | 592.1126 | 139.2104 | 657.0958 | 210.5022
7022 | 9.919345 | 38.99367 | 28.96135 | 12.5409 | 9.58473 | 75.23497 | 0.2765712 | 0.1210938 | 709.5778 | 1 | 0 | 0 |  | Fe-Cr-Ni-Cu-Al | 427.0581 | 151.0195 | 645.8509 | 184.0853
7023 | 7.411446 | 36.47344 | 36.7246 | 13.25214 | 6.13837 | 78.57422 | 0.2779313 | 0.1077112 | 625.5996 | 1 | 0 | 0 |  | Fe-Cr-Ni-Cu-Al | 264.6422 | 77.9856 | 574.421 | 197.0907
7024 | 5.098013 | 30.37743 | 47.15436 | 13.92197 | 3.448227 | 79.86697 | 0.2836877 | 0.09045829 | 492.7579 | 1 | 0 | 0 |  | Fe-Cr-Ni-Cu-Al | 214.0812 | 50.97584 | 513.3961 | 159.4193
7025 | 3.96382 | 21.22032 | 59.37 | 13.5308 | 1.915053 | 78.58519 | 0.2933268 | 0.07486217 | 365.4405 | 1 | 1 | 1 | 365.4405 | Fe-Cr-Ni-Cu-Al | 174.5059 | 51.92954 | 445.0212 | 108.396
7026 | 13.03169 | 44.89237 | 8.218456 | 7.414111 | 26.44338 | 61.72261 | 0.2782841 | 0.1344411 | 662.7048 | 0 | 0 | 0 |  | Fe-Cr-Ni-Cu-Al | 750.5333 | 50.0248 | 615.7394 | 273.0545
7027 | 12.46393 | 47.5783 | 11.7906 | 7.091096 | 21.07608 | 67.05683 | 0.272861 | 0.1327115 | 707.593 | 1 | 0 | 0 |  | Fe-Cr-Ni-Cu-Al | 711.0299 | 82.21987 | 754.783 | 254.4783
7028 | 10.71621 | 48.77771 | 16.26973 | 8.129022 | 16.10733 | 72.02445 | 0.269362 | 0.1288005 | 728.8803 | 1 | 0 | 0 |  | Fe-Cr-Ni-Cu-Al | 648.7849 | 117.4263 | 799.4337 | 221.3561
7029 | 9.152223 | 47.9313 | 21.64449 | 9.112195 | 12.15979 | 75.89491 | 0.2683815 | 0.1237903 | 727.2703 | 1 | 0 | 0 |  | Fe-Cr-Ni-Cu-Al | 541.8869 | 169.4499 | 794.6406 | 172.4027
7030 | 6.592891 | 46.03702 | 28.87373 | 10.00237 | 8.493985 | 79.54459 | 0.2688051 | 0.1167898 | 702.4836 | 1 | 0 | 0 |  | Fe-Cr-Ni-Cu-Al | 380.6409 | 161.9933 | 752.8348 | 156.599
7031 | 5.306457 | 42.48868 | 35.69627 | 10.8684 | 5.640196 | 81.9823 | 0.2712463 | 0.1044841 | 617.1866 | 1 | 0 | 0 |  | Fe-Cr-Ni-Cu-Al | 251.4492 | 97.3578 | 668.3714 | 178.516
7032 | 3.03056 | 35.74006 | 45.6571 | 12.64395 | 2.928328 | 82.99105 | 0.2776882 | 0.08600721 | 469.761 | 1 | 0 | 0 |  | Fe-Cr-Ni-Cu-Al | 206.9201 | 58.98893 | 536.0219 | 170.9317
7033 | 7.417866 | 57.55298 | 11.69522 | 4.220242 | 19.11369 | 72.28637 | 0.2624714 | 0.1309181 | 736.3288 | 0 | 0 | 0 |  | Fe-Cr-Ni-Cu-Al | 657.4221 | 133.9482 | 877.3756 | 263.7487
7034 | 7.083143 | 57.15421 | 16.13082 | 5.373078 | 14.25876 | 77.16064 | 0.2602114 | 0.1249526 | 736.6682 | 1 | 0 | 0 |  | Fe-Cr-Ni-Cu-Al | 588.6002 | 166.4388 | 892.5419 | 200.3814
7035 | 5.673199 | 55.98917 | 21.46687 | 6.4553 | 10.41546 | 81.20815 | 0.2594395 | 0.1180209 | 715.3284 | 1 | 0 | 0 |  | Fe-Cr-Ni-Cu-Al | 476.9143 | 185.8593 | 884.7162 | 168.4729
7036 | 4.413638 | 54.4481 | 26.6749 | 7.533146 | 6.930219 | 85.18725 | 0.2592223 | 0.1072272 | 652.2338 | 1 | 0 | 0 |  | Fe-Cr-Ni-Cu-Al | 366.5443 | 182.8695 | 851.0429 | 161.5608
7037 | 4.208192 | 48.97513 | 33.17379 | 9.576656 | 4.066234 | 87.06355 | 0.2634454 | 0.09308252 | 543.4397 | 1 | 0 | 0 |  | Fe-Cr-Ni-Cu-Al | 225.5754 | 100.3913 | 740.2969 | 169.2915
7038 | 48.47976 | 31.69178 | 3.252536 | 14.0842 | 2.491722 | 83.97883 | 0.273025 | 0.06906483 | 334.2785 | 1 | 0 | 0 |  | Fe-Cr-Ni-Cu-Al | 252.9252 | 66.40194 | 430.8864 | 184.8098
7039 | 41.45153 | 37.62836 | 5.44614 | 12.97065 | 2.503326 | 86.15305 | 0.2679007 | 0.06931017 | 342.6937 | 1 | 0 | 0 |  | Fe-Cr-Ni-Cu-Al | 246.7914 | 79.25436 | 569.8605 | 196.1367
7040 | 35.55197 | 42.83586 | 7.693448 | 11.89798 | 2.020745 | 88.90048 | 0.2630726 | 0.06417445 | 311.0376 | 0 | 0 | 0 |  | Fe-Cr-Ni-Cu-Al | 237.4766 | 83.04893 | 666.3474 | 181.4342
7041 | 28.02099 | 47.34628 | 11.99915 | 10.62798 | 2.00561 | 90.61319 | 0.2595676 | 0.0655455 | 326.3901 | 0 | 0 | 0 |  | Fe-Cr-Ni-Cu-Al | 233.7833 | 93.31592 | 743.5708 | 161.8695
7042 | 23.0427 | 51.68406 | 15.41264 | 8.342516 | 1.518094 | 93.43484 | 0.255393 | 0.06134658 | 301.2546 | 0 | 0 | 0 |  | Fe-Cr-Ni-Cu-Al | 218.4624 | 100.1443 | 789.3229 | 146.3436
7043 | 51.92251 | 19.90558 | 3.210296 | 22.01038 | 2.951234 | 77.03452 | 0.286674 | 0.07333544 | 342.2937 | 1 | 0 | 0 |  | Fe-Cr-Ni-Cu-Al | 284.5168 | 46.18729 | 190.0875 | 166.3855
7044 | 45.30518 | 25.88386 | 5.411322 | 19.91739 | 3.482251 | 78.73076 | 0.2813786 | 0.07821257 | 385.0696 | 1 | 0 | 0 |  | Fe-Cr-Ni-Cu-Al | 269.0045 | 51.56168 | 278.5453 | 203.4243
7045 | 39.08588 | 30.64477 | 7.567851 | 18.72598 | 3.975513 | 79.79723 | 0.2775222 | 0.0825501 | 422.6262 | 1 | 0 | 0 |  | Fe-Cr-Ni-Cu-Al | 263.8232 | 61.69854 | 412.9572 | 220.9683
7046 | 33.39472 | 34.97844 | 10.96898 | 16.62433 | 4.033525 | 81.56145 | 0.2736829 | 0.08347283 | 437.1538 | 1 | 0 | 0 |  | Fe-Cr-Ni-Cu-Al | 262.4204 | 69.85792 | 553.6823 | 221.652
7047 | 27.41991 | 39.2756 | 15.51883 | 13.2 | 4.585663 | 82.86367 | 0.2700989 | 0.08918867 | 489.5325 | 1 | 0 | 0 |  | Fe-Cr-Ni-Cu-Al | 277.3449 | 84.88622 | 669.2436 | 203.3239
7048 | 22.1073 | 43.12599 | 19.91714 | 10.78071 | 4.068864 | 85.39731 | 0.2664106 | 0.08770107 | 489.0166 | 1 | 0 | 0 |  | Fe-Cr-Ni-Cu-Al | 257.4886 | 88.61379 | 727.064 | 180.9882
7049 | 16.95815 | 45.39273 | 25.62268 | 8.44199 | 3.584457 | 87.32235 | 0.2644142 | 0.08688322 | 491.4828 | 1 | 0 | 0 |  | Fe-Cr-Ni-Cu-Al | 229.6236 | 96.44127 | 749.1735 | 167.1211
7050 | 51.35487 | 11.03391 | 3.114138 | 32.58852 | 1.908557 | 72.36551 | 0.2983198 | 0.06184456 | 245.2104 | 1 | 0 | 0 |  | Fe-Cr-Ni-Cu-Al | 256.7903 | 40.77548 | 8.3883 | 174.6812
7051 | 46.14383 | 14.94328 | 4.21749 | 30.81825 | 3.877151 | 71.38952 | 0.2956196 | 0.08160925 | 378.2422 | 1 | 0 | 0 |  | Fe-Cr-Ni-Cu-Al | 290.8546 | 46.06367 | 70.65379 | 165.5659
7052 | 40.20686 | 20.15695 | 6.501672 | 28.15368 | 4.980838 | 72.26073 | 0.2910411 | 0.08966346 | 440.9059 | 1 | 0 | 0 |  | Fe-Cr-Ni-Cu-Al | 310.0709 | 57.69444 | 130.3325 | 160.5129
7053 | 35.25929 | 24.13819 | 9.810143 | 24.78005 | 6.012329 | 72.94568 | 0.2875739 | 0.09751225 | 504.4824 | 1 | 0 | 0 |  | Fe-Cr-Ni-Cu-Al | 359.4648 | 78.36388 | 246.4314 | 220.728
7054 | 30.73412 | 27.62809 | 14.48119 | 20.50029 | 6.656302 | 74.14868 | 0.2842839 | 0.1027057 | 552.7309 | 1 | 0 | 0 |  | Fe-Cr-Ni-Cu-Al | 387.6609 | 98.29977 | 411.25 | 228.4576
7055 | 25.68914 | 30.89371 | 19.12606 | 17.05119 | 7.23991 | 75.10857 | 0.2815157 | 0.1080086 | 602.0025 | 1 | 0 | 0 |  | Fe-Cr-Ni-Cu-Al | 371.7688 | 91.41615 | 545.206 | 223.826
7056 | 20.29315 | 33.80998 | 25.82034 | 13.36832 | 6.708202 | 77.43314 | 0.2785878 | 0.1079749 | 618.7797 | 1 | 0 | 0 |  | Fe-Cr-Ni-Cu-Al | 300.8731 | 87.43793 | 589.6206 | 208.6361
7057 | 15.97452 | 35.69514 | 32.46181 | 9.694265 | 6.174257 | 79.48068 | 0.2765819 | 0.107479 | 630.2038 | 1 | 0 | 0 |  | Fe-Cr-Ni-Cu-Al | 269.2849 | 79.4296 | 617.741 | 180.9755
7058 | 12.57031 | 36.08581 | 39.63742 | 7.151617 | 4.554849 | 82.4031 | 0.2755514 | 0.09844548 | 572.8617 | 1 | 0 | 0 |  | Fe-Cr-Ni-Cu-Al | 229.4232 | 73.47341 | 597.9797 | 163.0043
7059 | 42.32236 | 9.163715 | 3.103566 | 42.55724 | 2.853117 | 67.31758 | 0.3052298 | 0.07185255 | 291.4171 | 1 | 0 | 0 |  | Fe-Cr-Ni-Cu-Al | 239.1708 | 47.07607 | -52.76482 | 217.1876
7060 | 38.8443 | 12.37249 | 4.297758 | 39.54677 | 4.938677 | 66.52032 | 0.3025925 | 0.08825296 | 399.1401 | 1 | 0 | 0 |  | Fe-Cr-Ni-Cu-Al | 285.7209 | 55.72968 | -9.860312 | 195.2227
7061 | 34.73097 | 15.67808 | 7.743534 | 34.72876 | 7.118653 | 66.09112 | 0.2997476 | 0.1016271 | 492.2977 | 1 |  | 0 |  | Fe-Cr-Ni-Cu-Al | 375.3764 | 71.43504 | 45.58462 | 167.0665
7062 | 30.89694 | 18.84695 | 11.19839 | 30.3072 | 8.750508 | 66.18778 | 0.2969081 | 0.1108198 | 560.6795 | 1 | 0 | 0 |  | Fe-Cr-Ni-Cu-Al | 486.8059 | 53.03557 | 103.5135 | 169.8653
7063 | 27.09883 | 21.19336 | 17.08992 | 24.66771 | 9.950181 | 66.72012 | 0.294625 | 0.1184337 | 623.4167 | 1 | 0 | 0 |  | Fe-Cr-Ni-Cu-Al | 549.9395 | 36.23071 | 217.3509 | 213.3851
7064 | 22.88777 | 24.35374 | 22.91145 | 19.84233 | 10.00472 | 68.60184 | 0.2911681 | 0.1218565 | 666.7117 | 1 | 0 | 0 |  | Fe-Cr-Ni-Cu-Al | 543.7928 | 50.73273 | 394.3167 | 201.1067
7065 | 18.70474 | 26.63459 | 30.06867 | 15.02354 | 9.56846 | 70.73883 | 0.2884796 | 0.1233781 | 699.1167 | 1 | 0 | 0 |  | Fe-Cr-Ni-Cu-Al | 427.9099 | 107.2576 | 489.2806 | 202.5887
7066 | 13.9395 | 27.95323 | 38.31961 | 10.98082 | 8.806832 | 72.76202 | 0.2869457 | 0.1248515 | 732.8545 | 1 | 0 | 0 |  | Fe-Cr-Ni-Cu-Al | 357.5288 | 112.331 | 521.8506 | 173.4512
7067 | 11.59229 | 27.47291 | 47.63028 | 7.194756 | 6.109766 | 76.83808 | 0.285892 | 0.1123698 | 663.1143 | 1 | 0 | 0 |  | Fe-Cr-Ni-Cu-Al | 275.1294 | 63.68017 | 544.1088 | 106.0664
7068 | 34.6009 | 7.363416 | 3.117301 | 50.61977 | 4.298616 | 62.34319 | 0.3118997 | 0.0837965 | 345.32 | 1 | 0 | 0 |  | Fe-Cr-Ni-Cu-Al | 234.4055 | 54.76156 | -103.1846 | 253.6915
7069 | 32.05585 | 9.627547 | 5.434428 | 45.88794 | 6.994239 | 61.18202 | 0.3099108 | 0.1000629 | 447.6461 | 1 | 0 | 0 |  | Fe-Cr-Ni-Cu-Al | 313.4556 | 66.49654 | -55.4274 | 228.0988
7070 | 28.93578 | 11.97355 | 9.011553 | 40.24146 | 9.837662 | 60.1832 | 0.3079122 | 0.1131705 | 530.5617 | 1 | 0 | 0 |  | Fe-Cr-Ni-Cu-Al | 433.7437 | 64.66967 | 0.4308223 | 193.2154
7071 | 26.04827 | 14.14705 | 13.68949 | 34.57913 | 11.53605 | 60.33567 | 0.3056071 | 0.1213158 | 589.7456 | 0 | 0 | 0 |  | Fe-Cr-Ni-Cu-Al | 501.4038 | 39.34216 | 53.52015 | 160.8724
7072 | 22.09185 | 16.45479 | 19.73737 | 28.90802 | 12.80797 | 60.87445 | 0.3032685 | 0.1282208 | 644.9809 | 0 | 0 | 0 |  | Fe-Cr-Ni-Cu-Al | 549.722 | 36.64818 | 119.8493 | 171.7524
7073 | 19.00663 | 18.73695 | 25.85337 | 22.89903 | 13.50402 | 62.05792 | 0.3005065 | 0.1336737 | 698.2495 | 0 | 0 | 0 |  | Fe-Cr-Ni-Cu-Al | 559.9065 | 43.60278 | 243.8512 | 192.9163
7074 | 14.51852 | 20.79596 | 35.21587 | 16.52002 | 12.94962 | 64.38261 | 0.2976922 | 0.1378336 | 758.0412 | 0 | 0 | 0 |  | Fe-Cr-Ni-Cu-Al | 463.835 | 84.10319 | 373.3811 | 191.2761
7075 | 12.16386 | 20.59107 | 44.16728 | 11.32426 | 11.75353 | 66.51713 | 0.296852 | 0.1384484 | 791.2195 | 0 | 0 | 0 |  | Fe-Cr-Ni-Cu-Al | 424.7959 | 99.84207 | 438.4836 | 176.4224
7076 | 8.53493 | 19.86598 | 56.06841 | 7.283659 | 8.247016 | 70.98985 | 0.2959291 | 0.1282441 | 757.7352 | 1 | 0 | 0 |  | Fe-Cr-Ni-Cu-Al | 325.6489 | 99.02525 | 494.8687 | 129.3437
7077 | 25.42527 | 6.628171 | 3.206898 | 57.86074 | 6.878924 | 56.90644 | 0.3181827 | 0.09865102 | 406.5115 | 1 | 0 | 0 |  | Fe-Cr-Ni-Cu-Al | 252.4996 | 68.37708 | -142.1981 | 280.9489
7078 | 24.2896 | 7.865976 | 6.66012 | 50.46964 | 10.71467 | 55.28474 | 0.3167855 | 0.1151361 | 501.8118 | 0 | 0 | 0 |  | Fe-Cr-Ni-Cu-Al | 378.472 | 75.79124 | -89.45282 | 237.5135
7079 | 21.89057 | 9.171485 | 10.35399 | 44.83508 | 13.74888 | 54.1297 | 0.3157654 | 0.1247612 | 553.4912 | 0 | 0 | 0 |  | Fe-Cr-Ni-Cu-Al | 459.3964 | 52.94614 | -32.6968 | 203.6257
7080 | 20.3548 | 11.58129 | 15.45169 | 37.31476 | 15.29746 | 55.10274 | 0.3122174 | 0.1302483 | 599.2861 | 0 | 0 | 0 |  | Fe-Cr-Ni-Cu-Al | 510.6043 | 35.22686 | 21.44151 | 169.2141
7081 | 18.2036 | 12.71126 | 21.52525 | 31.0697 | 16.49019 | 55.59976 | 0.3105395 | 0.1355889 | 642.4788 | 0 | 0 | 0 |  | Fe-Cr-Ni-Cu-Al | 546.6472 | 37.29454 | 84.28976 | 169.1736
7082 | 14.81138 | 14.85082 | 29.93853 | 23.33528 | 17.064 | 57.14995 | 0.3074759 | 0.1419149 | 706.6416 | 0 | 0 | 0 |  | Fe-Cr-Ni-Cu-Al | 538.2578 | 59.98078 | 209.2583 | 191.2834
7083 | 11.50926 | 16.07344 | 38.71111 | 17.02468 | 16.68152 | 58.92875 | 0.3053586 | 0.1469474 | 767.6159 | 0 | 0 | 0 |  | Fe-Cr-Ni-Cu-Al | 470.9742 | 71.99938 | 294.3851 | 189.6758
7084 | 9.11415 | 15.91064 | 50.29372 | 10.37062 | 14.31088 | 62.25878 | 0.3036187 | 0.1482718 | 825.8202 | 0 | 0 | 0 |  | Fe-Cr-Ni-Cu-Al | 424.6105 | 87.56163 | 377.5493 | 172.0293
7085 | 6.47639 | 15.0745 | 62.39972 | 6.141014 | 9.90837 | 67.3609 | 0.3022048 | 0.1388749 | 816.8098 | 1 | 0 | 0 |  | Fe-Cr-Ni-Cu-Al | 343.6572 | 102.555 | 426.5175 | 139.7394
7086 | 17.7111 | 6.78992 | 3.285156 | 61.64364 | 10.57019 | 52.13014 | 0.3226483 | 0.113329 | 459.7143 | 0 | 0 | 0 |  | Fe-Cr-Ni-Cu-Al | 298.2393 | 78.24146 | -163.4772 | 279.8316
7087 | 17.52858 | 7.139947 | 6.909018 | 53.60233 | 14.82012 | 50.46192 | 0.3219602 | 0.1248545 | 515.3769 | 0 | 0 | 0 |  | Fe-Cr-Ni-Cu-Al | 415.7801 | 66.99297 | -123.5233 | 242.5209
7088 | 17.06807 | 7.415856 | 10.76401 | 46.61053 | 18.14153 | 49.43124 | 0.3213499 | 0.1306678 | 540.1713 | 0 | 0 | 0 |  | Fe-Cr-Ni-Cu-Al | 479.6346 | 49.66704 | -58.18896 | 202.9247
7089 | 14.9956 | 8.591727 | 16.9741 | 39.37586 | 20.06272 | 49.69994 | 0.3194701 | 0.1356853 | 574.7942 | 0 | 0 | 0 |  | Fe-Cr-Ni-Cu-Al | 515.101 | 39.54751 | 1.583057 | 182.3014
7090 | 12.93848 | 9.856058 | 23.48997 | 32.12109 | 21.5944 | 50.2558 | 0.3174058 | 0.1405437 | 612.1779 | 0 | 0 | 0 |  | Fe-Cr-Ni-Cu-Al | 545.873 | 41.21826 | 65.71545 | 151.3309
7091 | 10.78773 | 11.15983 | 31.49676 | 24.54983 | 22.00585 | 51.63204 | 0.3148657 | 0.146052 | 666.0874 | 0 | 0 | 0 |  | Fe-Cr-Ni-Cu-Al | 544.5273 | 64.52301 | 157.5153 | 169.7001
7092 | 8.387497 | 12.27149 | 41.56105 | 16.36078 | 21.41919 | 53.76378 | 0.3121203 | 0.1526785 | 742.7147 | 0 | 0 | 0 |  | Fe-Cr-Ni-Cu-Al | 479.0264 | 72.73863 | 239.4088 | 170.7177
7093 | 5.824411 | 13.01468 | 53.87322 | 9.278301 | 18.00939 | 57.91433 | 0.3088958 | 0.1576402 | 843.6343 | 0 | 0 | 0 |  | Fe-Cr-Ni-Cu-Al | 441.8238 | 83.65775 | 308.4286 | 170.8485
7094 | 4.407814 | 12.3116 | 66.02013 | 5.01547 | 12.24498 | 63.90916 | 0.306526 | 0.1500444 | 872.8372 | 1 | 0 | 0 |  | Fe-Cr-Ni-Cu-Al | 374.6872 | 99.96783 | 372.0855 | 147.8271
7095 | 11.54365 | 5.37382 | 7.28002 | 55.16717 | 20.63534 | 45.09657 | 0.3284266 | 0.1302158 | 486.9468 | 0 | 0 | 0 |  | Fe-Cr-Ni-Cu-Al | 446.9639 | 60.32787 | -128.9495 | 237.8156
7096 | 11.94051 | 5.558569 | 11.29545 | 47.55315 | 23.65231 | 44.71899 | 0.3272557 | 0.1330681 | 498.3759 | 0 | 0 | 0 |  | Fe-Cr-Ni-Cu-Al | 486.6378 | 48.32069 | -84.44312 | 209.5131
7097 | 11.06082 | 6.865405 | 16.79293 | 39.15536 | 26.12549 | 45.08634 | 0.3247619 | 0.1364059 | 520.7269 | 0 | 0 | 0 |  | Fe-Cr-Ni-Cu-Al | 527.4596 | 41.23692 | -16.1582 | 169.6746
7098 | 9.973726 | 8.125229 | 23.5873 | 31.2089 | 27.10484 | 46.18553 | 0.3220291 | 0.1408002 | 559.9496 | 0 | 0 | 0 |  | Fe-Cr-Ni-Cu-Al | 557.5382 | 46.3741 | 40.82044 | 131.955
7099 | 7.530854 | 9.34874 | 32.98157 | 22.8508 | 27.28804 | 47.71101 | 0.3193368 | 0.1474166 | 621.0767 | 0 | 0 | 0 |  | Fe-Cr-Ni-Cu-Al | 544.9077 | 70.93086 | 123.4109 | 128.2564
7100 | 6.226238 | 10.43442 | 41.88359 | 15.58607 | 25.86968 | 50.09143 | 0.3162421 | 0.1539942 | 698.7474 | 0 | 0 | 0 |  | Fe-Cr-Ni-Cu-Al | 485.0884 | 66.36208 | 195.5714 | 151.9489
7101 | 3.58747 | 12.247 | 54.04727 | 8.164068 | 21.95419 | 54.56822 | 0.3116488 | 0.1620505 | 826.2108 | 0 | 0 | 0 |  | Fe-Cr-Ni-Cu-Al | 454.4511 | 74.2627 | 268.508 | 163.6148
7102 | 7.61218 | 3.543636 | 12.00158 | 46.19513 | 30.64747 | 40.3159 | 0.3329017 | 0.1312845 | 434.2647 | 0 | 0 | 0 |  | Fe-Cr-Ni-Cu-Al | 495.056 | 47.66434 | -102.3704 | 192.7506
7103 | 7.796492 | 4.83925 | 17.75536 | 36.96378 | 32.64512 | 41.20862 | 0.3296949 | 0.1340384 | 458.3308 | 0 | 0 | 0 |  | Fe-Cr-Ni-Cu-Al | 538.3241 | 48.91457 | -37.68065 | 146.4302
7104 | 6.596294 | 6.141438 | 24.95978 | 28.52147 | 33.78102 | 42.27454 | 0.3268424 | 0.1384783 | 494.7021 | 0 | 0 | 0 |  | Fe-Cr-Ni-Cu-Al | 562.7376 | 54.33483 | 21.44551 | 110.8381
7105 | 5.393782 | 7.532771 | 32.59864 | 19.94643 | 34.52838 | 43.54873 | 0.323846 | 0.1440913 | 541.5631 | 0 | 0 | 0 |  | Fe-Cr-Ni-Cu-Al | 543.8759 | 78.56582 | 93.06653 | 104.8048
7106 | 5.246558 | 9.76955 | 41.35938 | 11.93968 | 31.68483 | 46.92753 | 0.3186389 | 0.1524397 | 639.8367 | 0 | 0 | 0 |  | Fe-Cr-Ni-Cu-Al | 487.5284 | 63.39905 | 153.321 | 125.2467
7107 | 46.74341 | 2.777882 | 34.49647 | 13.57976 | 2.402478 | 72.7791 | 0.305162 | 0.07282682 | 330.4873 | 1 | 1 | 1 | 330.4873 | Fe-Cr-Ni-Cu-Al | 247.1978 | 49.55133 | 143.5909 | 180.5609
7108 | 39.76946 | 4.628389 | 40.7561 | 12.44431 | 2.401743 | 73.40341 | 0.3043677 | 0.07369074 | 339.3486 | 1 | 1 | 1 | 339.3486 | Fe-Cr-Ni-Cu-Al | 231.222 | 47.20797 | 178.9521 | 135.8811
7109 | 33.97411 | 6.512343 | 46.21257 | 11.36992 | 1.931061 | 74.78864 | 0.3030611 | 0.06841217 | 305.9507 | 1 | 1 | 1 | 305.9507 | Fe-Cr-Ni-Cu-Al | 216.5468 | 46.80605 | 184.3243 | 96.19925
7110 | 26.75441 | 10.14832 | 51.03474 | 10.14758 | 1.914954 | 76.19589 | 0.3002702 | 0.06974577 | 320.6223 | 1 | 1 | 1 | 320.6223 | Fe-Cr-Ni-Cu-Al | 207.6925 | 47.19321 | 255.5013 | 94.88633
7111 | 21.96561 | 13.01423 | 55.62047 | 7.952559 | 1.447134 | 78.38398 | 0.2974129 | 0.06409769 | 286.6834 | 1 | 1 | 1 | 286.6834 | Fe-Cr-Ni-Cu-Al | 203.6672 | 49.22685 | 294.9038 | 89.59866
7112 | 50.80488 | 2.782445 | 21.98836 | 21.5366 | 2.887709 | 70.38256 | 0.3061792 | 0.07646482 | 343.9278 | 1 | 0 | 0 |  | Fe-Cr-Ni-Cu-Al | 279.4586 | 40.612 | 98.58114 | 199.1307
7113 | 44.10582 | 4.666415 | 28.44758 | 19.39012 | 3.390066 | 70.58726 | 0.3052986 | 0.08232812 | 388.0335 | 1 | 0 | 0 |  | Fe-Cr-Ni-Cu-Al | 269.4438 | 44.67347 | 190.1958 | 222.4655
7114 | 37.9155 | 6.502814 | 33.55996 | 18.16526 | 3.856471 | 70.62501 | 0.3045434 | 0.08768477 | 428.49 | 1 | 0 | 0 |  | Fe-Cr-Ni-Cu-Al | 262.841 | 52.08691 | 253.6659 | 212.3119
7115 | 32.34132 | 9.409746 | 38.2427 | 16.09994 | 3.906292 | 71.88807 | 0.3020618 | 0.08907965 | 445.5139 | 1 | 0 | 0 |  | Fe-Cr-Ni-Cu-Al | 252.117 | 49.61147 | 299.305 | 172.1436
7116 | 26.54613 | 13.30841 | 42.92657 | 12.77936 | 4.439533 | 73.17242 | 0.2985236 | 0.09528482 | 501.2662 | 1 | 0 | 0 |  | Fe-Cr-Ni-Cu-Al | 250.8843 | 49.5176 | 403.3456 | 132.5593
7117 | 21.40403 | 17.08122 | 47.13757 | 10.43776 | 3.939428 | 75.63377 | 0.2947111 | 0.09283477 | 495.3016 | 1 | 1 | 1 | 495.3016 | Fe-Cr-Ni-Cu-Al | 239.313 | 45.94353 | 467.8096 | 111.0638
7118 | 16.47601 | 22.05108 | 49.78839 | 8.201974 | 3.482546 | 78.53719 | 0.2895992 | 0.09016638 | 488.1067 | 1 | 1 | 1 | 488.1067 | Fe-Cr-Ni-Cu-Al | 235.6812 | 47.77981 | 525.3643 | 98.07251
7119 | 50.81271 | 2.729357 | 12.32504 | 32.24448 | 1.888408 | 69.03978 | 0.308135 | 0.06354152 | 247.3377 | 1 | 0 | 0 |  | Fe-Cr-Ni-Cu-Al | 253.5945 | 40.77608 | -44.3183 | 202.1994
7120 | 45.48655 | 3.682606 | 16.62966 | 30.37927 | 3.821924 | 67.0383 | 0.3087479 | 0.08415937 | 380.1405 | 1 | 0 | 0 |  | Fe-Cr-Ni-Cu-Al | 296.978 | 42.27963 | 50.3079 | 207.6917
7121 | 39.47408 | 5.654168 | 22.34112 | 27.64057 | 4.890061 | 66.77773 | 0.3077164 | 0.09322599 | 444.407 | 1 | 0 | 0 |  | Fe-Cr-Ni-Cu-Al | 309.2397 | 43.22581 | 136.8988 | 224.0772
7122 | 34.5707 | 8.520045 | 26.71822 | 24.29612 | 5.894913 | 67.16338 | 0.3052599 | 0.1011979 | 506.412 | 1 | 0 | 0 |  | Fe-Cr-Ni-Cu-Al | 316.4869 | 55.50126 | 242.8008 | 258.1402
7123 | 30.1586 | 12.58713 | 30.6062 | 20.11641 | 6.531658 | 68.66617 | 0.3010378 | 0.1063419 | 555.4882 | 1 | 0 | 0 |  | Fe-Cr-Ni-Cu-Al | 316.0302 | 69.20778 | 339.547 | 228.12
7124 | 25.23519 | 16.64234 | 34.26062 | 16.74988 | 7.111975 | 69.98418 | 0.2971725 | 0.1115015 | 605.0897 | 1 | 0 | 0 |  | Fe-Cr-Ni-Cu-Al | 320.1691 | 65.26807 | 421.1079 | 178.9297
7125 | 20.01093 | 22.55338 | 37.63837 | 13.18241 | 6.61491 | 73.37318 | 0.2908174 | 0.1107921 | 622.9631 | 1 | 0 | 0 |  | Fe-Cr-Ni-Cu-Al | 300.7744 | 58.99553 | 501.4471 | 166.9799
7126 | 15.83283 | 28.49938 | 39.94001 | 9.608282 | 6.119494 | 76.8772 | 0.2843159 | 0.1093814 | 634.5843 | 1 | 0 | 0 |  | Fe-Cr-Ni-Cu-Al | 273.6691 | 67.23476 | 543.9771 | 152.1036
7127 | 12.55452 | 35.06642 | 40.6873 | 7.142635 | 4.549129 | 82.0263 | 0.2766428 | 0.09871952 | 573.7277 | 1 | 0 | 0 |  | Fe-Cr-Ni-Cu-Al | 231.4606 | 67.95905 | 585.7703 | 154.5125
7128 | 41.97521 | 2.726564 | 10.26036 | 42.20815 | 2.829714 | 64.75292 | 0.3130419 | 0.07357829 | 293.8632 | 1 | 0 | 0 |  | Fe-Cr-Ni-Cu-Al | 242.196 | 48.76989 | -74.43604 | 239.0609
7129 | 38.42 | 3.765337 | 13.81514 | 39.11479 | 4.884731 | 63.22209 | 0.312854 | 0.09102817 | 404.0903 | 1 | 0 | 0 |  | Fe-Cr-Ni-Cu-Al | 295.2595 | 45.09188 | 0.9404893 | 237.3484
7130 | 34.3405 | 6.782047 | 17.50052 | 34.33832 | 7.038621 | 62.81953 | 0.3101064 | 0.1046331 | 497.4841 | 1 | 0 | 0 |  | Fe-Cr-Ni-Cu-Al | 375.0238 | 57.45864 | 71.33167 | 204.0319
7131 | 30.54535 | 9.806571 | 21.03483 | 29.96232 | 8.650932 | 62.96376 | 0.3072249 | 0.1135601 | 563.2668 | 1 | 0 | 0 |  | Fe-Cr-Ni-Cu-Al | 443.4303 | 51.10957 | 146.3584 | 203.3014
7132 | 26.8889 | 15.02085 | 23.74054 | 24.47662 | 9.873099 | 64.573 | 0.3015145 | 0.1201566 | 624.1913 | 1 | 0 | 0 |  | Fe-Cr-Ni-Cu-Al | 494.8312 | 51.97808 | 220.9216 | 214.3114
7133 | 22.76862 | 20.18912 | 27.3506 | 19.73903 | 9.95263 | 67.16275 | 0.2957418 | 0.1229641 | 667.1437 | 1 | 0 | 0 |  | Fe-Cr-Ni-Cu-Al | 454.5397 | 62.50202 | 355.9891 | 195.1522
7134 | 18.70474 | 26.63459 | 30.06867 | 15.02354 | 9.56846 | 70.73883 | 0.2884796 | 0.1236559 | 701.4389 | 1 | 0 | 0 |  | Fe-Cr-Ni-Cu-Al | 420.8794 | 99.11864 | 489.3205 | 194.7603
7135 | 14.048 | 34.2074 | 31.80294 | 11.06629 | 8.875377 | 74.9368 | 0.2802536 | 0.1228011 | 727.3012 | 1 | 0 | 0 |  | Fe-Cr-Ni-Cu-Al | 360.4419 | 112.0691 | 584.6163 | 177.7412
7136 | 11.81652 | 43.00662 | 31.61499 | 7.333924 | 6.227947 | 82.43727 | 0.26934 | 0.1078595 | 649.3245 | 1 | 0 | 0 |  | Fe-Cr-Ni-Cu-Al | 281.5373 | 117.1898 | 734.1151 | 152.1678
7137 | 34.3968 | 2.744993 | 8.263769 | 50.32118 | 4.27326 | 60.53292 | 0.3176152 | 0.08529841 | 347.2718 | 1 | 0 | 0 |  | Fe-Cr-Ni-Cu-Al | 240.8969 | 51.13452 | -105.6479 | 261.2979
7138 | 31.85812 | 4.784081 | 10.80181 | 45.60489 | 6.951097 | 59.37663 | 0.3157553 | 0.1021105 | 452.0554 | 1 | 0 | 0 |  | Fe-Cr-Ni-Cu-Al | 309.2394 | 57.0566 | -48.97607 | 235.2594
7139 | 28.78764 | 7.941497 | 13.44813 | 40.03544 | 9.787297 | 58.75545 | 0.3126422 | 0.1149678 | 534.5986 | 0 | 0 | 0 |  | Fe-Cr-Ni-Cu-Al | 428.6885 | 56.37715 | 9.130329 | 199.5465
7140 | 25.98058 | 12.09453 | 15.92956 | 34.48926 | 11.50607 | 59.63179 | 0.3079577 | 0.1219794 | 590.0412 | 0 | 0 | 0 |  | Fe-Cr-Ni-Cu-Al | 496.667 | 38.13943 | 49.09156 | 170.077
7141 | 22.12119 | 17.50642 | 18.60101 | 28.9464 | 12.82497 | 61.22611 | 0.3020911 | 0.1279217 | 645.0902 | 0 | 0 | 0 |  | Fe-Cr-Ni-Cu-Al | 551.2353 | 38.13037 | 126.4449 | 183.5835
7142 | 19.10922 | 23.02432 | 21.26693 | 23.02263 | 13.57691 | 63.46778 | 0.2958085 | 0.1325569 | 699.2007 | 0 | 0 | 0 |  | Fe-Cr-Ni-Cu-Al | 578.2344 | 39.13532 | 269.0654 | 216.3567
7143 | 14.7158 | 31.61783 | 23.79627 | 16.74451 | 13.12559 | 67.94251 | 0.2860585 | 0.1350856 | 759.6633 | 0 | 0 | 0 |  | Fe-Cr-Ni-Cu-Al | 603.4431 | 92.9756 | 487.8127 | 233.3103
7144 | 12.46162 | 40.08071 | 23.81497 | 11.60146 | 12.04124 | 72.9978 | 0.2761708 | 0.1333956 | 790.1133 | 0 | 0 | 0 |  | Fe-Cr-Ni-Cu-Al | 553.4615 | 150.0178 | 678.5535 | 199.8501
7145 | 8.875951 | 51.64936 | 23.32347 | 7.574684 | 8.576533 | 82.05959 | 0.2623103 | 0.1185028 | 731.307 | 0 | 0 | 0 |  | Fe-Cr-Ni-Cu-Al | 425.5685 | 183.6329 | 841.7156 | 156.1294
7146 | 25.30171 | 2.82684 | 7.446397 | 57.57955 | 6.845495 | 55.47023 | 0.3229473 | 0.1005115 | 410.371 | 0 | 0 | 0 |  | Fe-Cr-Ni-Cu-Al | 257.5429 | 66.97352 | -141.8352 | 292.6251
7147 | 24.22817 | 5.884562 | 8.857701 | 50.342 | 10.68757 | 54.58618 | 0.3191778 | 0.1159446 | 502.569 | 0 | 0 | 0 |  | Fe-Cr-Ni-Cu-Al | 376.7796 | 72.87528 | -74.45003 | 256.8699
7148 | 21.89057 | 9.171485 | 10.35399 | 44.83508 | 13.74888 | 54.1297 | 0.3157654 | 0.1247612 | 553.4912 | 0 | 0 | 0 |  | Fe-Cr-Ni-Cu-Al | 456.8958 | 57.67004 | -37.05546 | 208.0524
7149 | 20.41021 | 13.72424 | 13.1101 | 37.41635 | 15.3391 | 55.79906 | 0.3097746 | 0.1299033 | 602.0592 | 0 | 0 | 0 |  | Fe-Cr-Ni-Cu-Al | 517.7664 | 36.30336 | 14.21714 | 164.4062
7150 | 18.35401 | 19.22443 | 14.46873 | 31.3264 | 16.62643 | 57.66721 | 0.3032883 | 0.1334898 | 642.7727 | 0 | 0 | 0 |  | Fe-Cr-Ni-Cu-Al | 555.3569 | 41.61535 | 97.75734 | 187.3946
7151 | 15.03761 | 26.92438 | 17.02166 | 23.69171 | 17.32464 | 60.9209 | 0.294385 | 0.1377952 | 703.9082 | 0 | 0 | 0 |  | Fe-Cr-Ni-Cu-Al | 599.8315 | 47.8532 | 252.7552 | 231.614
7152 | 11.78608 | 35.11474 | 18.58228 | 17.43416 | 17.08274 | 64.86454 | 0.2851034 | 0.1415182 | 769.4644 | 0 | 0 | 0 |  | Fe-Cr-Ni-Cu-Al | 666.2766 | 61.09198 | 477.6739 | 255.3182
7153 | 9.463596 | 46.25787 | 18.65073 | 10.76824 | 14.85958 | 71.95873 | 0.2717889 | 0.1408919 | 832.8925 | 0 | 0 | 0 |  | Fe-Cr-Ni-Cu-Al | 615.6638 | 129.1976 | 748.1076 | 209.245
7154 | 6.830405 | 58.29455 | 17.94836 | 6.476697 | 10.44999 | 82.00162 | 0.25692 | 0.1258213 | 788.0646 | 0 | 0 | 0 |  | Fe-Cr-Ni-Cu-Al | 500.9202 | 190.5055 | 908.2108 | 172.9605
7155 | 17.62294 | 2.895481 | 7.62721 | 61.3368 | 10.51757 | 50.74057 | 0.3275187 | 0.1150385 | 460.777 | 0 | 0 | 0 |  | Fe-Cr-Ni-Cu-Al | 303.2994 | 71.16306 | -172.27 | 270.6953
7156 | 17.50556 | 6.111916 | 8.049935 | 53.53193 | 14.80066 | 50.12075 | 0.3231949 | 0.1252616 | 515.3782 | 0 | 0 | 0 |  | Fe-Cr-Ni-Cu-Al | 416.2483 | 66.09188 | -103.0669 | 249.1744
7157 | 17.11483 | 9.560791 | 8.394939 | 46.73821 | 18.19123 | 50.10554 | 0.3188571 | 0.1297595 | 539.6999 | 0 | 0 | 0 |  | Fe-Cr-Ni-Cu-Al | 481.8068 | 53.20226 | -59.07035 | 200.1257
7158 | 15.12123 | 15.16149 | 9.780745 | 39.70574 | 20.2308 | 51.6976 | 0.3120543 | 0.1323412 | 568.8092 | 0 | 0 | 0 |  | Fe-Cr-Ni-Cu-Al | 529.2388 | 40.62356 | -7.748505 | 177.5791
7159 | 13.12379 | 21.10523 | 11.28619 | 32.58112 | 21.90367 | 53.58376 | 0.3050535 | 0.1351821 | 602.9086 | 0 | 0 | 0 |  | Fe-Cr-Ni-Cu-Al | 566.7098 | 45.41569 | 82.48595 | 208.1068
7160 | 11.0257 | 28.51502 | 12.87662 | 25.09138 | 22.49128 | 56.70076 | 0.2962776 | 0.1390774 | 658.1754 | 0 | 0 | 0 |  | Fe-Cr-Ni-Cu-Al | 619.6378 | 49.22842 | 202.1131 | 233.7371
7161 | 8.661584 | 38.01748 | 14.3064 | 16.89542 | 22.11912 | 61.27639 | 0.2851946 | 0.143191 | 732.6298 | 0 | 0 | 0 |  | Fe-Cr-Ni-Cu-Al | 715.2805 | 51.85868 | 453.6822 | 283.4832
7162 | 6.097246 | 49.95587 | 15.38095 | 9.712928 | 18.85301 | 69.10158 | 0.2707428 | 0.1462898 | 838.2449 | 0 | 0 | 0 |  | Fe-Cr-Ni-Cu-Al | 668.8927 | 108.1175 | 781.7309 | 242.922
7163 | 4.686803 | 62.18156 | 14.7787 | 5.33292 | 13.02001 | 80.19076 | 0.2548633 | 0.1353524 | 851.3195 | 0 | 0 | 0 |  | Fe-Cr-Ni-Cu-Al | 557.152 | 182.9546 | 941.0317 | 218.4875
7164 | 11.55967 | 6.457533 | 6.075102 | 55.24372 | 20.66398 | 45.42758 | 0.3271449 | 0.12967 | 486.5404 | 0 | 0 | 0 |  | Fe-Cr-Ni-Cu-Al | 446.2375 | 62.97925 | -129.3628 | 254.1387
7165 | 12.00937 | 10.06312 | 6.311438 | 47.82737 | 23.78871 | 46.03217 | 0.3221025 | 0.1307139 | 495.6061 | 0 | 0 | 0 |  | Fe-Cr-Ni-Cu-Al | 495.9012 | 46.10846 | -79.59882 | 211.0248
7166 | 11.17624 | 15.03026 | 7.831458 | 39.56394 | 26.3981 | 47.37627 | 0.3157308 | 0.1321076 | 514.1978 | 0 | 0 | 0 |  | Fe-Cr-Ni-Cu-Al | 544.9861 | 48.65876 | -12.87516 | 183.1661
7167 | 10.14067 | 21.24316 | 9.326374 | 31.73128 | 27.55852 | 49.79517 | 0.3079108 | 0.1341072 | 548.4407 | 0 | 0 | 0 |  | Fe-Cr-Ni-Cu-Al | 586.1379 | 45.56789 | 65.48695 | 196.5178
7168 | 7.72882 | 29.98279 | 10.83154 | 23.45148 | 28.00537 | 53.3311 | 0.2977086 | 0.137421 | 602.4422 | 0 | 0 | 0 |  | Fe-Cr-Ni-Cu-Al | 662.0635 | 54.13234 | 182.4704 | 236.153
7169 | 6.447923 | 38.42111 | 12.19918 | 16.14102 | 26.79077 | 57.79419 | 0.2874344 | 0.141646 | 676.2353 | 0 | 0 | 0 |  | Fe-Cr-Ni-Cu-Al | 732.0829 | 49.84594 | 380.7613 | 274.0096
7170 | 3.760198 | 50.17969 | 14.49173 | 8.557148 | 23.01123 | 65.45131 | 0.2730733 | 0.147269 | 799.942 | 0 | 0 | 0 |  | Fe-Cr-Ni-Cu-Al | 706.5719 | 80.02897 | 740.6791 | 259.6932
7171 | 7.68238 | 10.72895 | 4.037421 | 46.62114 | 30.93011 | 42.22907 | 0.3248994 | 0.1268229 | 426.951 | 0 | 0 | 0 |  | Fe-Cr-Ni-Cu-Al | 510.671875 | 51.78296 | -98.12142 | 205.0727
7172 | 7.907502 | 15.9515 | 5.540977 | 37.49009 | 33.10993 | 44.07875 | 0.3177302 | 0.1272456 | 445.2794 | 0 | 0 | 0 |  | Fe-Cr-Ni-Cu-Al | 559.5701 | 55.06927 | -27.32564 | 174.5462
7173 | 6.734951 | 22.57392 | 7.079012 | 29.12101 | 34.49111 | 46.43485 | 0.309652 | 0.1287053 | 473.7746 | 0 | 0 | 0 |  | Fe-Cr-Ni-Cu-Al | 611.5349 | 50.01295 | 45.9114 | 169.454
7174 | 5.546408 | 29.6927 | 8.744628 | 20.51085 | 35.50541 | 49.07192 | 0.301299 | 0.1324273 | 518.3729 | 0 | 0 | 0 |  | Fe-Cr-Ni-Cu-Al | 696.8376 | 55.30177 | 93.49213 | 168.0012
7175 | 5.434817 | 37.95039 | 11.42492 | 12.36811 | 32.82176 | 54.13612 | 0.2904121 | 0.138042 | 605.9276 | 0 | 0 | 0 |  | Fe-Cr-Ni-Cu-Al | 754.8295 | 41.92841 | 287.1762 | 261.1362
7176 | 47.91832 | 31.32476 | 5.358114 | 13.92109 | 1.477719 | 85.45567 | 0.272916 | 0.05787702 | 255.8419 | 0 | 0 | 0 |  | Fe-Cr-Ni-Cu-Al | 227.1819 | 64.83711 | 389.7377 | 185.0411
7177 | 41.45153 | 37.62836 | 5.44614 | 12.97065 | 2.503326 | 86.15305 | 0.2679007 | 0.06931017 | 342.6937 | 1 | 0 | 0 |  | Fe-Cr-Ni-Cu-Al | 252.2804 | 76.99844 | 568.5158 | 194.7468
7178 | 36.19686 | 43.61288 | 4.476002 | 12.1138 | 3.600451 | 86.63515 | 0.2631268 | 0.07755321 | 408.1518 | 1 | 0 | 0 |  | Fe-Cr-Ni-Cu-Al | 291.1556 | 102.9059 | 723.8502 | 184.5319
7179 | 29.22689 | 49.38386 | 4.551107 | 11.08536 | 5.752788 | 85.40995 | 0.2596008 | 0.09082207 | 509.7143 | 1 | 0 | 0 |  | Fe-Cr-Ni-Cu-Al | 408.9937 | 168.067 | 832.3515625 | 180.698
7180 | 24.65609 | 55.30284 | 3.533955 | 8.926638 | 7.580475 | 85.14613 | 0.2552667 | 0.0978702 | 563.8909 | 1 | 0 | 0 |  | Fe-Cr-Ni-Cu-Al | 478.4127 | 186.6691 | 902.5984 | 197.5412
7181 | 51.03718 | 19.56617 | 6.311114 | 21.63508 | 1.450456 | 79.15492 | 0.2863563 | 0.05689659 | 232.7222 | 1 | 0 | 0 |  | Fe-Cr-Ni-Cu-Al | 252.3576 | 44.29155 | 161.3525 | 147.3706
7182 | 44.78141 | 25.58462 | 7.488269 | 19.68713 | 2.458567 | 80.14906 | 0.2812051 | 0.06927259 | 323.3462 | 1 | 0 | 0 |  | Fe-Cr-Ni-Cu-Al | 246.9852 | 54.0477 | 270.8353 | 181.8269
7183 | 38.85887 | 30.46679 | 8.598741 | 18.61723 | 3.458371 | 80.49893 | 0.2774502 | 0.07877223 | 396.3006 | 1 | 0 | 0 |  | Fe-Cr-Ni-Cu-Al | 253.2476 | 58.43465 | 385.091 | 206.4514
7184 | 33.79534 | 35.39805 | 8.880452 | 16.82377 | 5.102391 | 80.14557 | 0.2738006 | 0.08990843 | 481.5502 | 1 | 0 | 0 |  | Fe-Cr-Ni-Cu-Al | 296.0347 | 81.17964 | 572.0239 | 234.4987
7185 | 28.26645 | 40.48816 | 10.28439 | 13.60752 | 7.353479 | 79.34867 | 0.2703271 | 0.1018524 | 572.8809 | 1 | 0 | 0 |  | Fe-Cr-Ni-Cu-Al | 416.8829 | 150.8246 | 707.4579 | 211.2787
7186 | 23.51315 | 45.86847 | 9.414986 | 11.46627 | 9.737127 | 78.36981 | 0.2667285 | 0.1099947 | 629.7921 | 0 | 0 | 0 |  | Fe-Cr-Ni-Cu-Al | 525.3903 | 160.744 | 811.1093 | 187.2868
7187 | 18.76554 | 50.23066 | 8.629334 | 9.341732 | 13.03274 | 76.06118 | 0.2648085 | 0.1178399 | 671.8617 | 0 | 0 | 0 |  | Fe-Cr-Ni-Cu-Al | 598.8444 | 150.3919 | 850.5364 | 216.2981
7188 | 51.06842 | 10.97237 | 4.129023 | 32.40675 | 1.423434 | 73.04921 | 0.2981682 | 0.05555428 | 206.7721 | 1 | 0 | 0 |  | Fe-Cr-Ni-Cu-Al | 241.7934 | 39.25498 | 6.721827 | 171.064
7189 | 45.11568 | 14.61032 | 8.247037 | 30.13158 | 1.895381 | 74.075 | 0.2950588 | 0.06291263 | 258.0396 | 1 | 0 | 0 |  | Fe-Cr-Ni-Cu-Al | 248.6415 | 41.43544 | 55.59536 | 146.0434
7190 | 39.28672 | 19.69566 | 10.58813 | 27.50938 | 2.920111 | 74.97019 | 0.2905415 | 0.07411708 | 339.5309 | 1 | 0 | 0 |  | Fe-Cr-Ni-Cu-Al | 258.4816 | 42.10083 | 120.9726 | 135.4404
7191 | 34.64708 | 23.71908 | 12.85308 | 24.3498 | 4.430953 | 74.94594 | 0.2872397 | 0.08737964 | 438.6016 | 1 | 0 | 0 |  | Fe-Cr-Ni-Cu-Al | 275.3461 | 44.15872 | 231.8623 | 185.3517
7192 | 30.73412 | 27.62809 | 14.48119 | 20.50029 | 6.656302 | 74.14868 | 0.2842839 | 0.1009092 | 539.0987 | 1 | 0 | 0 |  | Fe-Cr-Ni-Cu-Al | 380.9449 | 94.2324 | 410.6536 | 223.8136
7193 | 26.16635 | 31.46761 | 16.04347 | 17.36794 | 8.954632 | 73.12 | 0.2817895 | 0.1113754 | 614.0757 | 1 | 0 | 0 |  | Fe-Cr-Ni-Cu-Al | 495.2547 | 104.7212 | 522.9562 | 227.0615
7194 | 21.60365 | 35.99337 | 15.53657 | 14.23163 | 12.63479 | 70.85765 | 0.2794017 | 0.1217266 | 674.3669 | 0 | 0 | 0 |  | Fe-Cr-Ni-Cu-Al | 629.0665 | 88.19052 | 604.0511 | 223.7178
7195 | 17.80535 | 39.78614 | 14.97196 | 10.80532 | 16.63122 | 68.40759 | 0.2778539 | 0.1288231 | 702.4831 | 0 | 0 | 0 |  | Fe-Cr-Ni-Cu-Al | 696.7623 | 64.5438 | 626.0212 | 237.9021
7196 | 14.97597 | 42.9918 | 11.80578 | 8.520272 | 21.70617 | 64.95966 | 0.2775083 | 0.1329275 | 691.9341 | 0 | 0 | 0 |  | Fe-Cr-Ni-Cu-Al | 731.0925 | 55.9345 | 651.1264 | 261.6899
7197 | 41.62432 | 9.012573 | 6.104755 | 41.85532 | 1.40303 | 69.29768 | 0.3046877 | 0.05541072 | 194.4007 | 1 | 0 | 0 |  | Fe-Cr-Ni-Cu-Al | 208.9996 | 46.38181 | -56.55288 | 208.8715
7198 | 37.53674 | 11.95601 | 10.38272 | 38.21556 | 1.908973 | 70.49201 | 0.3015596 | 0.06275024 | 244.1928 | 1 | 0 | 0 |  | Fe-Cr-Ni-Cu-Al | 223.2495 | 42.20312 | 10.08289 | 184.8834
7199 | 33.33611 | 15.04843 | 14.86508 | 33.334 | 3.416378 | 70.66708 | 0.2986148 | 0.07939016 | 358.7036 | 1 | 0 | 0 |  | Fe-Cr-Ni-Cu-Al | 259.2642 | 34.70289 | 71.85261 | 158.6778
7200 | 29.64141 | 18.08109 | 18.26367 | 29.07564 | 4.93819 | 70.67719 | 0.2958578 | 0.09268775 | 456.7686 | 1 | 0 | 0 |  | Fe-Cr-Ni-Cu-Al | 289.3381 | 37.21597 | 147.3594 | 163.0601
7201 | 26.44755 | 20.68401 | 21.12697 | 24.07486 | 7.666613 | 69.24876 | 0.2940535 | 0.1100818 | 580.9466 | 1 | 0 | 0 |  | Fe-Cr-Ni-Cu-Al | 448.4192 | 73.52386 | 256.8756 | 209.2955
7202 | 23.03033 | 24.50543 | 21.90145 | 19.96592 | 10.59688 | 67.97337 | 0.2912993 | 0.1236736 | 674.8715 | 0 | 0 | 0 |  | Fe-Cr-Ni-Cu-Al | 562.8083 | 45.10906 | 386.3742 | 207.8736
7203 | 19.68904 | 28.03619 | 21.91222 | 15.81413 | 14.54842 | 65.70631 | 0.2894717 | 0.1360525 | 745.6784 | 0 | 0 | 0 |  | Fe-Cr-Ni-Cu-Al | 624.9117 | 65.64852 | 427.3864 | 223.4089
7204 | 15.54932 | 31.18144 | 21.37249 | 12.24895 | 19.6478 | 62.42574 | 0.2889582 | 0.1444787 | 768.576 | 0 | 0 | 0 |  | Fe-Cr-Ni-Cu-Al | 684.3618 | 64.11752 | 400.2925 | 236.3609
7205 | 14.23319 | 33.73166 | 16.32034 | 8.833834 | 26.88097 | 57.95915 | 0.2895878 | 0.1435107 | 697.9923 | 0 | 0 | 0 |  | Fe-Cr-Ni-Cu-Al | 738.8788 | 46.62469 | 321.6918 | 238.5404
7206 | 33.47323 | 7.123438 | 9.04712 | 48.97004 | 1.386174 | 66.16565 | 0.3106451 | 0.0554311 | 184.613 | 1 | 0 | 0 |  | Fe-Cr-Ni-Cu-Al | 184.4931 | 48.11643 | -98.55273 | 253.8566
7207 | 30.44654 | 9.144214 | 14.45249 | 43.58422 | 2.372538 | 66.89728 | 0.3080815 | 0.06880369 | 269.7328 | 1 | 0 | 0 |  | Fe-Cr-Ni-Cu-Al | 216.4638 | 45.55474 | -25.13965 | 230.8581
7208 | 27.11999 | 11.22218 | 20.05938 | 37.71621 | 3.882242 | 67.05699 | 0.3057576 | 0.08454933 | 377.8893 | 1 |  | 0 |  | Fe-Cr-Ni-Cu-Al | 251.4102 | 37.97349 | 52.72076 | 196.8332
7209 | 24.53583 | 13.32562 | 23.64016 | 32.57136 | 5.927036 | 66.44611 | 0.303745 | 0.1006555 | 491.677 | 1 | 0 | 0 |  | Fe-Cr-Ni-Cu-Al | 293.6815 | 41.9841 | 128.7632 | 198.1497
7210 | 21.1625 | 15.76257 | 26.69233 | 27.69193 | 8.690662 | 65.09202 | 0.3020143 | 0.1167308 | 602.0758 | 1 | 0 | 0 |  | Fe-Cr-Ni-Cu-Al | 388.2662 | 65.5667 | 202.6722 | 205.8686
7211 | 18.65133 | 18.38668 | 28.82963 | 22.47096 | 11.66139 | 63.84832 | 0.2999958 | 0.1298152 | 689.4473 | 1 | 0 | 0 |  | Fe-Cr-Ni-Cu-Al | 476.2596 | 52.44417 | 287.742 | 191.1485
7212 | 15.09292 | 21.61872 | 29.28731 | 17.17361 | 16.82744 | 60.84924 | 0.2986693 | 0.1430647 | 752.8753 | 0 | 0 | 0 |  | Fe-Cr-Ni-Cu-Al | 567.8269 | 73.64878 | 315.165 | 205.4885
7213 | 13.52272 | 22.89136 | 28.42709 | 12.58932 | 22.5695 | 57.23222 | 0.2994704 | 0.1478022 | 737.927 | 0 | 0 | 0 |  | Fe-Cr-Ni-Cu-Al | 585.333 | 77.38811 | 267.2047 | 210.8649
7214 | 10.7495 | 25.02064 | 22.5973 | 9.17356 | 32.459 | 51.52984 | 0.3016207 | 0.1429256 | 621.7649 | 0 | 0 | 0 |  | Fe-Cr-Ni-Cu-Al | 669.772 | 81.3503 | 185.7788 | 191.5591
7215 | 23.90632 | 6.232193 | 14.07146 | 54.40404 | 1.385993 | 63.71271 | 0.3155575 | 0.05582149 | 178.547 | 1 | 0 | 0 |  | Fe-Cr-Ni-Cu-Al | 162.3066 | 54.17073 | -121.3035 | 286.4879
7216 | 22.28466 | 7.216692 | 21.3863 | 46.30371 | 2.808641 | 64.29516 | 0.3133333 | 0.07518307 | 299.9305 | 1 | 0 | 0 |  | Fe-Cr-Ni-Cu-Al | 205.2259 | 45.37596 | -35.91745 | 245.6725
7217 | 19.79831 | 8.29489 | 27.05264 | 40.54982 | 4.304348 | 64.16365 | 0.3119134 | 0.09022913 | 402.2244 | 1 | 0 | 0 |  | Fe-Cr-Ni-Cu-Al | 237.6955 | 45.19115 | 39.29411 | 239.5638
7218 | 18.56617 | 10.56362 | 30.35611 | 34.03582 | 6.478285 | 63.98581 | 0.3089789 | 0.1058544 | 513.976 | 1 | 0 | 0 |  | Fe-Cr-Ni-Cu-Al | 277.7096 | 43.99973 | 140.4135 | 230.66
7219 | 16.89366 | 11.79655 | 33.29378 | 28.83389 | 9.182121 | 62.5389 | 0.308028 | 0.1213008 | 617.6866 | 1 | 0 | 0 |  | Fe-Cr-Ni-Cu-Al | 328.2833 | 66.93701 | 227.7135 | 248.3214
7220 | 14.25781 | 14.29578 | 35.7363 | 22.46314 | 13.24697 | 60.54068 | 0.3062852 | 0.13778 | 720.2271 | 0 | 0 | 0 |  | Fe-Cr-Ni-Cu-Al | 415.3787 | 67.77515 | 269.3875 | 202.332
7221 | 11.66172 | 16.28635 | 36.7724 | 17.2502 | 18.02932 | 57.80265 | 0.3057507 | 0.147671 | 756.9239 | 0 | 0 | 0 |  | Fe-Cr-Ni-Cu-Al | 486.7052 | 68.58881 | 284.6733 | 195.4892
7222 | 10.16669 | 17.74806 | 34.72971 | 11.56826 | 25.78729 | 53.29082 | 0.3067791 | 0.1511417 | 714.1044 | 0 | 0 | 0 |  | Fe-Cr-Ni-Cu-Al | 517.8147 | 63.179 | 233.2759 | 173.7847
7223 | 8.31049 | 19.34357 | 27.66096 | 7.880137 | 36.80484 | 47.59015 | 0.3093742 | 0.142159 | 571.0198 | 0 | 0 | 0 |  | Fe-Cr-Ni-Cu-Al | 569.6735 | 75.36591 | 135.4516 | 145.1779
7224 | 16.0063 | 6.136351 | 20.78259 | 55.71008 | 1.364678 | 62.78849 | 0.3180599 | 0.0568628 | 180.9345 | 1 | 0 | 0 |  | Fe-Cr-Ni-Cu-Al | 152.1779 | 52.29006 | -133.7073 | 287.8684
7225 | 15.41805 | 6.280261 | 28.35998 | 47.14834 | 2.793365 | 63.2252 | 0.3164337 | 0.07677607 | 305.0064 | 1 | 0 | 0 |  | Fe-Cr-Ni-Cu-Al | 190.0396 | 49.56693 | -42.38861 | 264.2206
7226 | 14.77625 | 6.420089 | 34.16844 | 40.35188 | 4.283338 | 63.12286 | 0.3153809 | 0.09223155 | 410.7106 | 1 | 0 | 0 |  | Fe-Cr-Ni-Cu-Al | 217.1327 | 46.03694 | 52.47657 | 262.933
7227 | 13.10655 | 7.509396 | 38.14922 | 34.41554 | 6.819301 | 61.94067 | 0.3141683 | 0.111555 | 542.6463 | 1 |  | 0 |  | Fe-Cr-Ni-Cu-Al | 250.2559 | 51.94481 | 155.0702 | 273.1954
7228 | 11.4812 | 8.745954 | 41.68852 | 28.50324 | 9.581093 | 60.68885 | 0.312938 | 0.1270349 | 647.0632 | 1 | 0 | 0 |  | Fe-Cr-Ni-Cu-Al | 288.1887 | 74.72085 | 241.3051 | 251.5366
7229 | 9.91064 | 10.25249 | 43.98261 | 22.55382 | 13.30044 | 58.75609 | 0.3118656 | 0.1414895 | 732.9602 | 1 | 0 | 0 |  | Fe-Cr-Ni-Cu-Al | 359.2179 | 75.33082 | 273.2704 | 196.9991
7230 | 8.16523 | 11.94629 | 45.3639 | 15.92722 | 18.59736 | 55.92728 | 0.3112219 | 0.1525375 | 775.0394 | 0 | 0 | 0 |  | Fe-Cr-Ni-Cu-Al | 447.211 | 75.45628 | 252.4332 | 160.1945
7231 | 6.326699 | 14.13704 | 42.55939 | 10.07845 | 26.89842 | 51.48802 | 0.3115274 | 0.1556863 | 725.7087 | 0 | 0 | 0 |  | Fe-Cr-Ni-Cu-Al | 487.9341 | 56.24466 | 227.4834 | 165.86
7232 | 5.599298 | 15.63957 | 33.84072 | 6.37121 | 38.54919 | 45.78728 | 0.3140127 | 0.1444723 | 564.7263 | 0 | 0 | 0 |  | Fe-Cr-Ni-Cu-Al | 506.5787 | 62.58318 | 130.3789 | 135.9951
7233 | 9.593774 | 4.466112 | 37.31036 | 45.84871 | 2.781042 | 62.38114 | 0.3198586 | 0.07898598 | 315.6046 | 1 | 1 | 1 | 315.6046 | Fe-Cr-Ni-Cu-Al | 170.6231 | 54.88621 | -17.73861 | 273.3727
7234 | 9.811328 | 4.567388 | 42.28145 | 39.07367 | 4.266161 | 62.34536 | 0.3185637 | 0.09467415 | 423.9014 | 1 |  | 0 |  | Fe-Cr-Ni-Cu-Al | 196.5316 | 51.53354 | 60.84999 | 272.292
7235 | 9.093221 | 5.644125 | 46.72682 | 32.19005 | 6.345787 | 61.98685 | 0.3166147 | 0.1116261 | 545.6411 | 1 |  | 0 |  | Fe-Cr-Ni-Cu-Al | 218.7628 | 58.05453 | 164.2314 | 251.8416
7236 | 8.372977 | 6.821157 | 49.50404 | 26.19998 | 9.101842 | 60.76994 | 0.3151591 | 0.1279316 | 657.7876 | 1 | 0 | 0 |  | Fe-Cr-Ni-Cu-Al | 258.5054 | 76.47369 | 252.2822 | 221.933
7237 | 6.59114 | 8.182186 | 51.95891 | 19.99943 | 13.26833 | 58.36589 | 0.3143743 | 0.1455121 | 763.1672 | 1 | 0 | 0 |  | Fe-Cr-Ni-Cu-Al | 326.9858 | 89.30965 | 281.5313 | 171.817
7238 | 5.776821 | 9.681251 | 52.21864 | 14.46105 | 17.86223 | 55.90794 | 0.3135987 | 0.1553895 | 801.0932 | 0 | 0 | 0 |  | Fe-Cr-Ni-Cu-Al | 419.1537 | 86.22823 | 272.8652 | 161.3333
7239 | 3.713578 | 12.67751 | 49.44167 | 8.451054 | 25.71619 | 51.96425 | 0.3127842 | 0.1603754 | 769.9947 | 0 | 0 | 0 |  | Fe-Cr-Ni-Cu-Al | 470.9607 | 64.2828 | 239.9368 | 166.1811
7240 | 5.876182 | 2.735491 | 51.46977 | 35.66008 | 4.258468 | 62.16339 | 0.3209143 | 0.09722461 | 442.5094 | 1 | 1 | 1 | 442.5094 | Fe-Cr-Ni-Cu-Al | 179.055 | 56.71408 | 89.64713 | 248.267
7241 | 6.054011 | 3.757699 | 55.14848 | 28.70254 | 6.33727 | 61.86435 | 0.3187424 | 0.1145681 | 569.2978 | 1 | 0 | 0 |  | Fe-Cr-Ni-Cu-Al | 199.1095 | 63.73415 | 172.543 | 201.4612
7242 | 5.225835 | 4.865481 | 58.2237 | 22.5958 | 9.089188 | 60.64083 | 0.3173151 | 0.1318064 | 689.9593 | 1 | 0 | 0 |  | Fe-Cr-Ni-Cu-Al | 234.7515 | 72.87392 | 246.6784 | 175.6282
7243 | 4.386059 | 6.125419 | 61.08416 | 16.21983 | 12.18454 | 59.3173 | 0.3158718 | 0.1459394 | 783.6166 | 1 | 0 | 0 |  | Fe-Cr-Ni-Cu-Al | 291.1586 | 79.22729 | 295.0518 | 159.5665
7244 | 4.566235 | 8.50273 | 59.99382 | 10.39146 | 16.54575 | 57.351 | 0.3137029 | 0.1577059 | 844.223 | 0 | 0 | 0 |  | Fe-Cr-Ni-Cu-Al | 401.2572 | 90.92016 | 302.7325 | 166.132
7245 | 55.52519 | 3.299769 | 6.208697 | 16.13102 | 18.83532 | 55.64284 | 0.310584 | 0.1303581 | 615.0132 | 0 |  | 0 |  | Fe-Cr-Ni-Cu-Al | 588.092 | 39.70089 | 121.6795 | 110.6134
7246 | 49.21908 | 5.72814 | 6.466686 | 15.4012 | 23.18489 | 52.95529 | 0.3110047 | 0.1320638 | 591.5683 | 0 | 0 | 0 |  | Fe-Cr-Ni-Cu-Al | 608.2999 | 39.93657 | 133.6839 | 110.2199
7247 | 43.95144 | 8.424853 | 5.434911 | 14.70898 | 27.47981 | 50.7396 | 0.3109053 | 0.1314049 | 556.8547 | 0 | 0 | 0 |  | Fe-Cr-Ni-Cu-Al | 628.1163 | 46.59793 | 139.2422 | 114.1065
7248 | 35.82799 | 13.59006 | 5.579007 | 13.58906 | 31.41388 | 49.58092 | 0.3086308 | 0.130533 | 530.3375 | 0 | 0 | 0 |  | Fe-Cr-Ni-Cu-Al | 669.1632 | 51.05198 | 147.0764 | 120.5789
7249 | 30.6582 | 18.16444 | 4.394237 | 11.09968 | 35.68344 | 48.55192 | 0.3063189 | 0.1297216 | 506.7193 | 0 | 0 | 0 |  | Fe-Cr-Ni-Cu-Al | 716.7686 | 52.33067 | 144.1352 | 137.2618
7250 | 55.51639 | 3.040482 | 6.865 | 23.53385 | 11.04428 | 60.93995 | 0.30904 | 0.1174801 | 579.1579 | 0 | 0 | 0 |  | Fe-Cr-Ni-Cu-Al | 533.8741 | 47.75535 | 114.5633 | 166.2011
7251 | 49.77318 | 5.266024 | 8.322983 | 21.88165 | 14.75616 | 58.25426 | 0.3091275 | 0.1254277 | 607.9485 | 0 | 0 | 0 |  | Fe-Cr-Ni-Cu-Al | 571.9572 | 39.59649 | 113.2662 | 140.6279
7252 | 43.88396 | 7.526453 | 9.710699 | 21.02474 | 17.85415 | 56.21327 | 0.3091047 | 0.1290072 | 607.5906 | 0 | 0 | 0 |  | Fe-Cr-Ni-Cu-Al | 593.319 | 36.75751 | 113.8391 | 128.9069
7253 | 38.53474 | 11.21173 | 10.12583 | 19.1831 | 20.94459 | 55.02171 | 0.3072329 | 0.1314711 | 606.9745 | 0 | 0 | 0 |  | Fe-Cr-Ni-Cu-Al | 613.6333 | 38.78227 | 137.4726 | 121.6691
7254 | 32.36401 | 16.22509 | 11.77524 | 15.58009 | 24.05558 | 54.588 | 0.3038577 | 0.1331287 | 606.7607 | 0 | 0 | 0 |  | Fe-Cr-Ni-Cu-Al | 642.3671 | 49.21444 | 159.2645 | 133.5874
7255 | 27.03884 | 21.578 | 10.82672 | 13.18559 | 27.37085 | 54.00599 | 0.3004059 | 0.1332908 | 593.5058 | 0 | 0 | 0 |  | Fe-Cr-Ni-Cu-Al | 694.7692 | 48.60799 | 181.948 | 173.989
7256 | 21.3445 | 28.56696 | 9.815273 | 10.62558 | 29.64769 | 54.6261 | 0.2950064 | 0.1337607 | 595.1746 | 0 | 0 | 0 |  | Fe-Cr-Ni-Cu-Al | 736.4762 | 41.00875 | 210.5706 | 211.9893
7257 | 53.17355 | 2.856167 | 4.299229 | 33.74261 | 5.92844 | 63.88484 | 0.3096947 | 0.09601053 | 444.7172 | 0 | 0 | 0 |  | Fe-Cr-Ni-Cu-Al | 397.7715 | 59.87341 | 3.662358 | 205.5703
7258 | 47.62635 | 3.855845 | 8.705981 | 31.80839 | 8.003434 | 62.06999 | 0.3103309 | 0.1049581 | 495.0708 | 0 | 0 | 0 |  | Fe-Cr-Ni-Cu-Al | 454.014 | 43.67516 | 44.38686 | 178.1997
7259 | 42.13869 | 6.03584 | 11.35677 | 29.50639 | 10.96232 | 60.01769 | 0.3099078 | 0.1176122 | 568.9111 | 0 | 0 | 0 |  | Fe-Cr-Ni-Cu-Al | 506.2502 | 40.5658 | 81.24495 | 166.239
7260 | 37.37669 | 9.211588 | 13.86569 | 26.26815 | 13.27788 | 59.3334 | 0.3077238 | 0.1228392 | 596.4033 | 0 | 0 | 0 |  | Fe-Cr-Ni-Cu-Al | 551.8035 | 33.92019 | 106.2703 | 153.9418
7261 | 33.09028 | 13.81071 | 15.59136 | 22.0719 | 15.43574 | 59.54613 | 0.3036729 | 0.1280864 | 633.049 | 0 | 0 | 0 |  | Fe-Cr-Ni-Cu-Al | 587.8834 | 35.37228 | 162.4175 | 153.3909
7262 | 28.08657 | 18.52279 | 17.22082 | 18.64249 | 17.52734 | 59.65954 | 0.299913 | 0.1314403 | 653.4687 | 0 | 0 | 0 |  | Fe-Cr-Ni-Cu-Al | 615.6727 | 45.99743 | 231.3289 | 170.3721
7263 | 22.88575 | 25.79345 | 16.45861 | 15.07622 | 19.78597 | 60.46556 | 0.2936761 | 0.1331753 | 666.0896 | 0 | 0 | 0 |  | Fe-Cr-Ni-Cu-Al | 659.5743 | 49.24865 | 278.0048 | 205.2694
7264 | 18.49364 | 33.28888 | 15.55072 | 11.22301 | 21.44374 | 61.89074 | 0.2869429 | 0.1342561 | 680.5712 | 0 | 0 | 0 |  | Fe-Cr-Ni-Cu-Al | 724.0544 | 46.09079 | 399.1691 | 233.7944
7265 | 15.06016 | 42.065 | 11.87214 | 8.568168 | 22.43453 | 64.04354 | 0.2788093 | 0.1335039 | 687.1726 | 0 | 0 | 0 |  | Fe-Cr-Ni-Cu-Al | 733.1593 | 53.23562 | 608.0302 | 247.9004
7266 | 42.92719 | 2.788402 | 6.295837 | 43.16542 | 4.823151 | 62.23386 | 0.3139069 | 0.08911024 | 384.3233 | 0 | 0 | 0 |  | Fe-Cr-Ni-Cu-Al | 286.0997 | 52.62253 | -60.66707 | 237.7462
7267 | 39.09346 | 3.831339 | 10.81331 | 39.80043 | 6.461461 | 61.35319 | 0.3135116 | 0.1021876 | 471.0934 | 0 | 0 | 0 |  | Fe-Cr-Ni-Cu-Al | 346.0409 | 59.45797 | -12.32864 | 226.1231
7268 | 34.75127 | 6.863173 | 15.49612 | 34.74907 | 8.140361 | 61.58841 | 0.3105247 | 0.1107415 | 533.5458 | 1 | 0 | 0 |  | Fe-Cr-Ni-Cu-Al | 421.0390625 | 52.55759 | 52.63498 | 190.2858
7269 | 30.91523 | 9.925321 | 19.04854 | 30.32514 | 9.785769 | 61.75451 | 0.307618 | 0.1162269 | 572.4073 | 1 | 0 | 0 |  | Fe-Cr-Ni-Cu-Al | 485.6043 | 39.24498 | 117.4292 | 179.1542
7270 | 27.22147 | 15.20663 | 21.7452 | 24.77935 | 11.04734 | 63.35675 | 0.3018621 | 0.1212993 | 621.5171 | 1 | 0 | 0 |  | Fe-Cr-Ni-Cu-Al | 540.5414 | 36.70518 | 192.5961 | 201.0275
7271 | 23.49192 | 20.83048 | 22.3404 | 20.36608 | 12.97111 | 64.09921 | 0.2965 | 0.1265899 | 663.9646 | 1 | 0 | 0 |  | Fe-Cr-Ni-Cu-Al | 577.3368 | 39.58041 | 285.8361 | 189.5946
7272 | 19.68904 | 28.03619 | 21.91222 | 15.81413 | 14.54842 | 65.70631 | 0.2894717 | 0.1303438 | 702.9134 | 1 | 0 | 0 |  | Fe-Cr-Ni-Cu-Al | 625.6191 | 65.0268 | 419.6474 | 225.1261
7273 | 15.06506 | 36.68398 | 20.70688 | 11.86747 | 15.67662 | 68.00118 | 0.2812287 | 0.1301006 | 712.9453 | 1 | 0 | 0 |  | Fe-Cr-Ni-Cu-Al | 668.6968 | 85.11986 | 576.7967 | 228.618
7274 | 13.0948 | 47.65899 | 15.01501 | 8.127292 | 16.1039 | 71.78127 | 0.2700586 | 0.128057 | 721.3107 | 1 | 0 | 0 |  | Fe-Cr-Ni-Cu-Al | 660.6844 | 111.9113 | 789.6018 | 219.0631
7275 | 34.20587 | 2.729757 | 9.245137 | 50.04187 | 3.77737 | 61.14862 | 0.3173795 | 0.08161605 | 326.9123 | 1 | 0 | 0 |  | Fe-Cr-Ni-Cu-Al | 230.507 | 52.7337 | -110.6052 | 284.2459
7276 | 31.1313 | 4.674935 | 14.77753 | 44.56444 | 4.851795 | 61.83113 | 0.3148333 | 0.09389837 | 415.1088 | 1 | 0 | 0 |  | Fe-Cr-Ni-Cu-Al | 261.3333 | 45.11266 | -37.45734 | 248.5219
7277 | 27.61698 | 7.618554 | 20.42699 | 38.40739 | 5.930081 | 63.01224 | 0.3111179 | 0.1018202 | 479.326 | 1 | 0 | 0 |  | Fe-Cr-Ni-Cu-Al | 299.6614 | 46.05949 | 38.45693 | 225.5736
7278 | 24.76261 | 11.52754 | 23.85866 | 32.87241 | 6.978789 | 64.45546 | 0.3063825 | 0.1061343 | 519.2796 | 1 | 0 | 0 |  | Fe-Cr-Ni-Cu-Al | 324.8397 | 50.72428 | 120.8575 | 200.6985
7279 | 21.06268 | 16.66873 | 26.56642 | 27.56131 | 8.140863 | 66.07794 | 0.3007005 | 0.1130083 | 581.8182 | 1 | 0 | 0 |  | Fe-Cr-Ni-Cu-Al | 361.0961 | 63.17588 | 203.25 | 203.1284
7280 | 18.29177 | 22.03939 | 28.27386 | 22.03777 | 9.357207 | 67.75484 | 0.2947653 | 0.1191227 | 640.8718 | 1 | 0 | 0 |  | Fe-Cr-Ni-Cu-Al | 422.9206 | 67.22546 | 352.0342 | 209.8151
7281 | 14.34685 | 30.82511 | 27.83959 | 16.32469 | 10.66376 | 70.45179 | 0.2856166 | 0.1238526 | 696.2417 | 1 | 0 | 0 |  | Fe-Cr-Ni-Cu-Al | 500.9431 | 120.005 | 516.6638 | 213.597
7282 | 12.30329 | 39.57149 | 25.86364 | 11.45406 | 10.80751 | 74.2954 | 0.2760293 | 0.1230885 | 716.7316 | 1 | 0 | 0 |  | Fe-Cr-Ni-Cu-Al | 498.8124 | 155.8086 | 670.4446 | 182.8725
7283 | 9.105459 | 52.98488 | 19.14124 | 7.770545 | 10.99787 | 79.31728 | 0.2623734 | 0.1186646 | 707.3792 | 1 | 0 | 0 |  | Fe-Cr-Ni-Cu-Al | 505.3855 | 182.5396 | 859.0146 | 174.8413
7284 | 24.32304 | 2.717498 | 14.31674 | 55.35237 | 3.290355 | 59.68155 | 0.3211165 | 0.08222209 | 322.6266 | 1 | 0 | 0 |  | Fe-Cr-Ni-Cu-Al | 196.036 | 53.54299 | -136.8994 | 314.0313
7285 | 22.47977 | 5.459909 | 21.57355 | 46.70913 | 3.777643 | 62.28813 | 0.3160405 | 0.08424745 | 350.1965 | 1 | 0 | 0 |  | Fe-Cr-Ni-Cu-Al | 223.1901 | 45.03322 | -27.53185 | 296.3306
7286 | 19.79831 | 8.29489 | 27.05264 | 40.54982 | 4.304348 | 64.16365 | 0.3119134 | 0.09008117 | 401.3483 | 1 | 0 | 0 |  | Fe-Cr-Ni-Cu-Al | 235.1295 | 41.51391 | 35.25482 | 229.4791
7287 | 18.39619 | 12.36998 | 30.07819 | 33.72421 | 5.43144 | 66.0049 | 0.3062967 | 0.1023514 | 503.7605 | 1 | 0 | 0 |  | Fe-Cr-Ni-Cu-Al | 255.6271 | 41.02557 | 134.3823 | 224.2611
7288 | 16.42751 | 17.20658 | 32.37512 | 28.03829 | 5.952508 | 68.50083 | 0.3001154 | 0.1038686 | 530.4463 | 1 | 0 | 0 |  | Fe-Cr-Ni-Cu-Al | 264.1071 | 50.51029 | 235.1543 | 203.8109
7289 | 13.52686 | 24.21942 | 33.90421 | 21.31152 | 7.037989 | 71.23686 | 0.2920084 | 0.1086474 | 584.018 | 1 | 0 | 0 |  | Fe-Cr-Ni-Cu-Al | 291.6443 | 51.46741 | 416.6519 | 195.381
7290 | 10.71064 | 31.91062 | 33.7734 | 15.84335 | 7.761995 | 74.28266 | 0.283533 | 0.1151273 | 658.1532 | 1 | 0 | 0 |  | Fe-Cr-Ni-Cu-Al | 319.8513 | 77.05412 | 532.0709 | 204.5102
7291 | 8.812325 | 43.07447 | 30.10316 | 10.02718 | 7.982863 | 79.26793 | 0.271207 | 0.1172101 | 708.61 | 1 | 0 | 0 |  | Fe-Cr-Ni-Cu-Al | 344.8349 | 141.2134 | 716.1061 | 160.1076
7292 | 6.658208 | 56.82493 | 22.16144 | 6.313417 | 8.042004 | 84.79908 | 0.2569419 | 0.1097331 | 669.1175 | 1 | 0 | 0 |  | Fe-Cr-Ni-Cu-Al | 426.9924 | 191.7269 | 880.8315 | 174.1531
7293 | 16.28095 | 2.67499 | 21.13919 | 56.66599 | 3.238886 | 58.79991 | 0.3236222 | 0.07937619 | 298.2967 | 1 | 0 | 0 |  | Fe-Cr-Ni-Cu-Al | 182.6272 | 55.30627 | -126.2722 | 330.731
7294 | 15.48489 | 5.406416 | 28.48292 | 47.35272 | 3.273053 | 62.21884 | 0.3177975 | 0.08151352 | 331.3288 | 1 | 0 | 0 |  | Fe-Cr-Ni-Cu-Al | 197.1803 | 47.83825 | -36.38012 | 269.4894
7295 | 14.647 | 8.182196 | 33.86955 | 39.99891 | 3.302343 | 65.14603 | 0.3126919 | 0.08321851 | 359.3547 | 1 | 0 | 0 |  | Fe-Cr-Ni-Cu-Al | 202.3199 | 46.52419 | 43.36274 | 222.9506
7296 | 12.76079 | 12.79477 | 37.14284 | 33.50765 | 3.793947 | 67.92535 | 0.3062527 | 0.08486892 | 384.5479 | 1 | 0 | 0 |  | Fe-Cr-Ni-Cu-Al | 217.7143 | 46.93651 | 144.8821 | 217.788
7297 | 10.96842 | 17.63905 | 39.8266 | 27.23021 | 4.335716 | 70.61205 | 0.2998528 | 0.09109687 | 445.3685 | 1 | 0 | 0 |  | Fe-Cr-Ni-Cu-Al | 220.3967 | 49.12904 | 257.2079 | 175.3778
7298 | 9.227915 | 23.86554 | 40.95274 | 21.00013 | 4.95368 | 73.65446 | 0.2921742 | 0.1005801 | 539.054 | 1 | 0 | 0 |  | Fe-Cr-Ni-Cu-Al | 232.8939 | 42.17265 | 423.2785 | 154.5872
7299 | 7.323448 | 32.14412 | 40.68717 | 14.28523 | 5.56003 | 77.5017 | 0.282508 | 0.1051929 | 600.1231 | 1 | 0 | 0 |  | Fe-Cr-Ni-Cu-Al | 251.6215 | 60.94239 | 525.8861 | 183.4307
7300 | 5.355424 | 43.87798 | 36.02567 | 8.531203 | 6.20972 | 82.20571 | 0.2697893 | 0.10804 | 649.6861 | 1 | 0 | 0 |  | Fe-Cr-Ni-Cu-Al | 271.8517 | 114.2527 | 708.1656 | 154.0269
7301 | 4.367122 | 57.94024 | 26.39377 | 4.969168 | 6.329705 | 87.90067 | 0.2550095 | 0.1046035 | 644.6964 | 1 | 0 | 0 |  | Fe-Cr-Ni-Cu-Al | 352.7055 | 179.5361 | 887.3579 | 174.0414
7302 | 9.552724 | 5.336403 | 37.15072 | 45.65254 | 2.307619 | 63.39723 | 0.318494 | 0.07316009 | 282.9578 | 1 |  | 0 |  | Fe-Cr-Ni-Cu-Al | 166.1012 | 55.09358 | -21.83427 | 266.7339
7303 | 9.64184 | 8.079277 | 41.55105 | 38.39868 | 2.329147 | 66.42995 | 0.3131859 | 0.07454778 | 306.8708 | 1 | 0 | 0 |  | Fe-Cr-Ni-Cu-Al | 170.2793 | 55.16703 | 56.96372 | 221.8056
7304 | 8.814007 | 11.85344 | 45.29203 | 31.20163 | 2.838893 | 69.12908 | 0.3073185 | 0.08171018 | 370.5877 | 1 | 0 | 0 |  | Fe-Cr-Ni-Cu-Al | 185.4873 | 54.3288 | 157.3101 | 184.8643
7305 | 7.962379 | 16.67998 | 47.07644 | 24.91517 | 3.366028 | 71.93059 | 0.3006806 | 0.08817963 | 433.6826 | 1 | 0 | 0 |  | Fe-Cr-Ni-Cu-Al | 196.2564 | 49.26303 | 281.4494 | 162.0672
7306 | 6.082369 | 23.59563 | 47.9482 | 18.45567 | 3.918126 | 75.43012 | 0.2921411 | 0.09426058 | 500.7374 | 1 | 0 | 0 |  | Fe-Cr-Ni-Cu-Al | 209.4582 | 47.37107 | 463.2297 | 140.7598
7307 | 5.16237 | 30.76091 | 46.66441 | 12.92291 | 4.489402 | 78.71138 | 0.2836633 | 0.09916168 | 559.2219 | 1 | 0 | 0 |  | Fe-Cr-Ni-Cu-Al | 228.4147 | 59.21297 | 522.9933 | 144.9011
7308 | 3.153985 | 42.0898 | 41.99139 | 7.177579 | 5.587248 | 82.65842 | 0.2715688 | 0.102782 | 607.7125 | 1 | 0 | 0 |  | Fe-Cr-Ni-Cu-Al | 247.1477 | 98.8567 | 650.204 | 161.0314
7309 | 5.725487 | 7.996019 | 50.14983 | 34.74558 | 1.383086 | 68.37242 | 0.3128953 | 0.06295427 | 239.0661 | 1 | 1 | 1 | 239.0661 | Fe-Cr-Ni-Cu-Al | 148.3364 | 62.85352 | 53.52621 | 155.2181
7310 | 5.81739 | 11.7352 | 52.993 | 27.5807 | 1.873716 | 71.16693 | 0.3068683 | 0.07144004 | 307.7654 | 1 | 1 | 1 | 307.7654 | Fe-Cr-Ni-Cu-Al | 161.3089 | 60.01025 | 174.1574 | 156.4176
7311 | 4.926044 | 16.5109 | 54.88358 | 21.29954 | 2.379935 | 74.00102 | 0.3003134 | 0.07917122 | 377.1236 | 1 | 1 | 1 | 377.1236 | Fe-Cr-Ni-Cu-Al | 174.7125 | 55.01669 | 305.1302 | 153.4689
7312 | 4.04807 | 21.67135 | 56.37702 | 14.96993 | 2.933635 | 76.84782 | 0.2935998 | 0.09121781 | 488.7045 | 1 | 1 | 1 | 488.7045 | Fe-Cr-Ni-Cu-Al | 189.0951 | 47.95308 | 478.4402 | 111.9485
7313 | 4.10452 | 28.66115 | 53.92754 | 9.340727 | 3.966059 | 79.47706 | 0.2853244 | 0.09651899 | 544.7608 | 1 | 0 | 0 |  | Fe-Cr-Ni-Cu-Al | 221.968 | 51.27013 | 548.248 | 103.4812
7314 | 46.33063 | 4.58892 | 34.19185 | 13.45984 | 1.428757 | 74.93159 | 0.3027058 | 0.059963 | 246.8232 | 1 | 1 | 1 | 246.8232 | Fe-Cr-Ni-Cu-Al | 236.463 | 47.0516 | 111.8482 | 125.1077
7315 | 39.76946 | 4.628389 | 40.7561 | 12.44431 | 2.401743 | 73.40341 | 0.3043677 | 0.07369074 | 339.3486 | 1 | 1 | 1 | 339.3486 | Fe-Cr-Ni-Cu-Al | 233.7812 | 48.36222 | 187.681 | 133.0672
7316 | 34.43649 | 3.771986 | 46.84151 | 11.52467 | 3.425349 | 71.53334 | 0.3068122 | 0.08526129 | 418.0232 | 1 | 1 | 1 | 418.0232 | Fe-Cr-Ni-Cu-Al | 228.7939 | 49.0393 | 203.302 | 132.5716
7317 | 27.61228 | 3.808628 | 52.67115 | 10.47296 | 5.434981 | 68.73194 | 0.3089897 | 0.1040264 | 548.1369 | 1 | 1 | 1 | 548.1369 | Fe-Cr-Ni-Cu-Al | 246.5187 | 56.42891 | 254.2927 | 133.621
7318 | 23.10207 | 2.93305 | 58.49818 | 8.364011 | 7.102694 | 66.55005 | 0.3112687 | 0.1166308 | 633.1008 | 1 | 0 | 0 |  | Fe-Cr-Ni-Cu-Al | 268.0126 | 67.81301 | 249.0506 | 112.8445
7319 | 50.1338 | 5.491383 | 21.69791 | 21.25213 | 1.424782 | 73.55365 | 0.3024429 | 0.05853707 | 230.9687 | 1 | 0 | 0 |  | Fe-Cr-Ni-Cu-Al | 250.2528 | 42.6541 | 64.50565 | 155.0896
7320 | 43.71329 | 6.474838 | 28.1944 | 19.21755 | 2.399925 | 72.69465 | 0.3028 | 0.07214544 | 322.5678 | 1 | 0 | 0 |  | Fe-Cr-Ni-Cu-Al | 254.3237 | 41.54163 | 175.1106 | 197.9554
7321 | 37.7468 | 7.398721 | 33.41064 | 18.08443 | 3.359398 | 71.66358 | 0.3033008 | 0.08319026 | 399.6149 | 1 | 0 | 0 |  | Fe-Cr-Ni-Cu-Al | 253.5341 | 46.82743 | 235.1729 | 198.2648
7322 | 32.63681 | 7.596574 | 38.5921 | 16.24704 | 4.927477 | 69.79911 | 0.304578 | 0.0972506 | 497.2972 | 1 | 0 | 0 |  | Fe-Cr-Ni-Cu-Al | 266.1814 | 58.8669 | 301.4281 | 189.4662
7323 | 27.16734 | 8.75561 | 43.9311 | 13.07841 | 7.067547 | 67.98859 | 0.3048233 | 0.113045 | 609.6134 | 1 | 0 | 0 |  | Fe-Cr-Ni-Cu-Al | 305.3209 | 79.66123 | 355.7725 | 166.6904
7324 | 22.42793 | 7.954812 | 49.39247 | 10.93706 | 9.287723 | 65.301 | 0.3073321 | 0.126412 | 694.422 | 1 | 0 | 0 |  | Fe-Cr-Ni-Cu-Al | 344.1488 | 84.5287 | 333.0424 | 159.0398
7325 | 17.78878 | 7.245933 | 53.75542 | 8.85549 | 12.35438 | 61.95536 | 0.3100574 | 0.1401213 | 768.3872 | 0 | 0 | 0 |  | Fe-Cr-Ni-Cu-Al | 393.866 | 94.92242 | 297.3003 | 146.7704
7326 | 50.59128 | 3.623284 | 12.27134 | 32.10397 | 1.410134 | 70.08246 | 0.3068624 | 0.05691063 | 208.3339 | 1 | 0 | 0 |  | Fe-Cr-Ni-Cu-Al | 242.0958 | 42.11957 | -51.418 | 194.5233
7327 | 44.69471 | 7.236997 | 16.34017 | 29.85042 | 1.877696 | 71.13314 | 0.3036898 | 0.06406721 | 257.8264 | 1 | 0 | 0 |  | Fe-Cr-Ni-Cu-Al | 251.2326 | 39.1064 | 36.93219 | 184.8638
7328 | 38.771 | 9.255768 | 21.9432 | 27.14826 | 2.881778 | 70.89221 | 0.3025981 | 0.07628425 | 341.5186 | 1 | 0 | 0 |  | Fe-Cr-Ni-Cu-Al | 261.6071 | 37.0474 | 127.2153 | 189.2791
7329 | 34.10473 | 11.20694 | 26.35809 | 23.96864 | 4.361593 | 70.19864 | 0.3014583 | 0.09055112 | 443.5179 | 1 | 0 | 0 |  | Fe-Cr-Ni-Cu-Al | 278.7288 | 40.85136 | 242.2595 | 231.5244
7330 | 30.1586 | 12.58713 | 30.6062 | 20.11641 | 6.531658 | 68.66617 | 0.3010378 | 0.1063419 | 555.4882 | 1 | 0 | 0 |  | Fe-Cr-Ni-Cu-Al | 313.5516 | 70.95547 | 340.0086 | 236.2033
7331 | 25.59684 | 13.90187 | 34.75162 | 16.98993 | 8.759735 | 66.96187 | 0.3010083 | 0.1196176 | 646.5665 | 1 | 0 | 0 |  | Fe-Cr-Ni-Cu-Al | 364.9768 | 73.5659 | 384.9138 | 196.7686
7332 | 21.00167 | 13.37869 | 39.50184 | 13.83507 | 12.28273 | 63.36947 | 0.3036127 | 0.1349751 | 733.6356 | 0 | 0 | 0 |  | Fe-Cr-Ni-Cu-Al | 429.9019 | 78.023 | 356.2709 | 182.809
7333 | 17.21657 | 12.82351 | 43.43064 | 10.44802 | 16.08127 | 59.98728 | 0.3060711 | 0.1464189 | 783.1149 | 0 | 0 | 0 |  | Fe-Cr-Ni-Cu-Al | 459.2904 | 69.11255 | 296.5682 | 168.3792
7334 | 14.37306 | 10.03646 | 46.58091 | 8.177257 | 20.83231 | 55.34078 | 0.3112601 | 0.1541122 | 779.892 | 0 | 0 | 0 |  | Fe-Cr-Ni-Cu-Al | 464.5581 | 66.66522 | 247.4 | 165.3686
7335 | 41.43174 | 5.382525 | 10.12752 | 41.66167 | 1.396538 | 67.81605 | 0.3091044 | 0.05617153 | 195.3134 | 1 | 0 | 0 |  | Fe-Cr-Ni-Cu-Al | 210.5566 | 43.08823 | -71.06374 | 239.0067
7336 | 37.40368 | 9.164332 | 13.44969 | 38.08009 | 1.902206 | 69.3682 | 0.3049067 | 0.0634854 | 245.65 | 1 | 0 | 0 |  | Fe-Cr-Ni-Cu-Al | 224.6355 | 40.87588 | -8.57126 | 200.3821
7337 | 33.25546 | 13.13552 | 16.94756 | 33.25335 | 3.408113 | 69.92135 | 0.3008588 | 0.08002149 | 360.4677 | 1 | 0 | 0 |  | Fe-Cr-Ni-Cu-Al | 257.0445 | 35.03234 | 84.13049 | 183.7108
7338 | 29.56885 | 16.13821 | 20.36237 | 29.00446 | 4.926101 | 69.94262 | 0.2980929 | 0.09316273 | 457.1996 | 1 |  | 0 |  | Fe-Cr-Ni-Cu-Al | 289.9341 | 36.51225 | 161.9562 | 186.7604
7339 | 26.38054 | 18.66669 | 23.2917 | 24.01387 | 7.64719 | 68.52284 | 0.2963167 | 0.1106213 | 581.3964 | 1 | 0 | 0 |  | Fe-Cr-Ni-Cu-Al | 408.563 | 67.40215 | 256.6791 | 210.6984
7340 | 22.87973 | 19.27326 | 27.48407 | 19.83535 | 10.52758 | 66.18082 | 0.2970374 | 0.1250532 | 675.0954 | 1 | 0 | 0 |  | Fe-Cr-Ni-Cu-Al | 469.9136 | 54.69644 | 347.5892 | 199.5904
7341 | 19.47246 | 19.19616 | 31.30282 | 15.64017 | 14.38839 | 62.85745 | 0.2989244 | 0.13834 | 744.4068 | 0 | 0 | 0 |  | Fe-Cr-Ni-Cu-Al | 496.9205 | 64.74275 | 336.2134 | 197.2407
7342 | 15.30755 | 18.63723 | 34.65442 | 12.0585 | 19.3423 | 58.66551 | 0.3020216 | 0.1479965 | 767.1328 | 0 | 0 | 0 |  | Fe-Cr-Ni-Cu-Al | 501.7603 | 61.98426 | 294.1219 | 196.0736
7343 | 13.88804 | 14.10587 | 37.15735 | 8.619618 | 26.22912 | 52.59542 | 0.3094192 | 0.1515367 | 712.2331 | 0 | 0 | 0 |  | Fe-Cr-Ni-Cu-Al | 489.666 | 52.13285 | 203.2206 | 138.3956
7344 | 33.5117 | 8.023079 | 8.051127 | 49.02632 | 1.387767 | 66.53586 | 0.3095266 | 0.05522732 | 184.3684 | 1 | 0 | 0 |  | Fe-Cr-Ni-Cu-Al | 185.4682 | 48.21495 | -95.14841 | 251.243
7345 | 30.59081 | 12.86256 | 10.37212 | 43.79073 | 2.38378 | 68.39075 | 0.3035584 | 0.06816316 | 270.2956 | 1 | 0 | 0 |  | Fe-Cr-Ni-Cu-Al | 212.2461 | 44.50226 | -21.45439 | 196.6032
7346 | 27.35084 | 17.91969 | 12.77693 | 38.03726 | 3.915288 | 69.65895 | 0.2978115 | 0.08308595 | 377.8047 | 1 | 0 | 0 |  | Fe-Cr-Ni-Cu-Al | 244.7909 | 38.01923 | 39.54452 | 167.4149
7347 | 24.7791 | 21.14789 | 15.1929 | 32.89431 | 5.985803 | 69.36543 | 0.2946837 | 0.09842194 | 488.8851 | 1 | 0 | 0 |  | Fe-Cr-Ni-Cu-Al | 294.1284 | 49.75214 | 110.5095 | 169.2268
7348 | 21.37975 | 23.88658 | 17.97757 | 27.97621 | 8.779879 | 67.97695 | 0.2928378 | 0.1143158 | 599.6999 | 1 | 0 | 0 |  | Fe-Cr-Ni-Cu-Al | 480.0508 | 73.14108 | 205.8524 | 216.6072
7349 | 18.82488 | 25.77468 | 20.95048 | 22.68006 | 11.7699 | 66.3421 | 0.2918661 | 0.1277836 | 689.4518 | 0 | 0 | 0 |  | Fe-Cr-Ni-Cu-Al | 567.746 | 42.41483 | 326.6393 | 230.796
7350 | 15.17753 | 26.0879 | 24.54291 | 17.26989 | 16.92177 | 62.24329 | 0.2939093 | 0.1418429 | 753.6552 | 0 | 0 | 0 |  | Fe-Cr-Ni-Cu-Al | 623.3463 | 67.50916 | 349.3026 | 213.3487
7351 | 13.56275 | 25.25503 | 25.91931 | 12.62659 | 22.63631 | 57.91285 | 0.2970285 | 0.1469527 | 736.9983 | 0 | 0 | 0 |  | Fe-Cr-Ni-Cu-Al | 631.0009 | 79.79807 | 281.6175 | 223.91
7352 | 10.68059 | 19.88819 | 28.06555 | 9.114752 | 32.25092 | 50.22002 | 0.3067271 | 0.1454579 | 627.7031 | 0 | 0 | 0 |  | Fe-Cr-Ni-Cu-Al | 568.8829 | 72.88865 | 173.6563 | 162.2305
7353 | 24.09997 | 12.56535 | 7.092721 | 54.84473 | 1.39722 | 66.33375 | 0.3075555 | 0.05460764 | 178.4487 | 0 | 0 | 0 |  | Fe-Cr-Ni-Cu-Al | 158.9593 | 55.87141 | -106.3317 | 232.3093
7354 | 22.62678 | 19.23465 | 8.272239 | 47.01458 | 2.85176 | 69.09698 | 0.2986286 | 0.0720251 | 296.2115 | 0 | 0 | 0 |  | Fe-Cr-Ni-Cu-Al | 197.8222 | 49.33966 | -11.40041 | 198.2645
7355 | 20.20651 | 24.45708 | 9.557449 | 41.38587 | 4.393095 | 70.4124 | 0.2926171 | 0.08544814 | 395.0041 | 1 | 0 | 0 |  | Fe-Cr-Ni-Cu-Al | 225.5896 | 49.64178 | 63.31592 | 190.7464
7356 | 18.96537 | 27.46737 | 12.18204 | 34.76765 | 6.617579 | 70.24159 | 0.2893676 | 0.1009203 | 508.5762 | 1 | 0 | 0 |  | Fe-Cr-Ni-Cu-Al | 286.9991 | 55.65303 | 148.7766 | 221.0314
7357 | 17.28807 | 30.17991 | 13.62844 | 29.50708 | 9.396498 | 69.01719 | 0.2872411 | 0.1155906 | 611.6844 | 1 | 0 | 0 |  | Fe-Cr-Ni-Cu-Al | 455.1347 | 90.86961 | 282.0862 | 246.9917
7358 | 14.58423 | 32.37964 | 16.50846 | 22.97741 | 13.55025 | 66.49422 | 0.2865067 | 0.1324625 | 719.4877 | 1 | 0 | 0 |  | Fe-Cr-Ni-Cu-Al | 582.8833 | 60.95707 | 414.2295 | 253.3186
7359 | 11.91185 | 33.27136 | 18.78057 | 17.6202 | 18.41603 | 63.00287 | 0.2877408 | 0.1424858 | 756.7145 | 0 | 0 | 0 |  | Fe-Cr-Ni-Cu-Al | 674.818 | 55.96212 | 420.1855 | 252.8885
7360 | 10.34021 | 31.28835 | 20.37834 | 11.7657 | 26.22741 | 57.02258 | 0.2929766 | 0.1461726 | 709.1379 | 0 | 0 | 0 |  | Fe-Cr-Ni-Cu-Al | 714.0236 | 53.02084 | 301.2291 | 249.6158
7361 | 8.366131 | 24.66591 | 21.98381 | 7.932896 | 37.05126 | 48.87926 | 0.3041649 | 0.1392498 | 563.5119 | 0 | 0 | 0 |  | Fe-Cr-Ni-Cu-Al | 681.3684 | 81.48262 | 138.5594 | 172.3533
7362 | 16.26365 | 18.70503 | 7.03891 | 56.60579 | 1.386619 | 67.9969 | 0.3021322 | 0.05396105 | 178.3121 | 0 | 0 | 0 |  | Fe-Cr-Ni-Cu-Al | 146.8595 | 59.60389 | -73.24044 | 232.4773
7363 | 15.80191 | 25.74648 | 7.266512 | 48.32218 | 2.862911 | 71.00714 | 0.2925804 | 0.07130967 | 296.9611 | 0 | 0 | 0 |  | Fe-Cr-Ni-Cu-Al | 182.551 | 59.61831 | 23.55203 | 210.2883
7364 | 15.24496 | 31.2262 | 7.477758 | 41.63187 | 4.419208 | 72.70761 | 0.2858108 | 0.08446632 | 396.4344 | 0 | 0 | 0 |  | Fe-Cr-Ni-Cu-Al | 210.3519 | 59.0826 | 125.1645 | 222.9329
7365 | 13.56627 | 34.97758 | 8.774965 | 35.62269 | 7.058494 | 72.04249 | 0.282336 | 0.1018306 | 522.2551 | 1 | 0 | 0 |  | Fe-Cr-Ni-Cu-Al | 281.9571 | 71.17883 | 255.6507 | 280.2241
7366 | 11.9141 | 38.31971 | 10.24588 | 29.57796 | 9.94235 | 71.02661 | 0.2796228 | 0.1170529 | 632.1692 | 1 | 0 | 0 |  | Fe-Cr-Ni-Cu-Al | 416.622 | 119.4804 | 451.7222 | 275.775
7367 | 10.29156 | 40.45687 | 12.01924 | 23.42068 | 13.81165 | 68.67378 | 0.2788718 | 0.1325667 | 732.3262 | 1 | 0 | 0 |  | Fe-Cr-Ni-Cu-Al | 564.9734 | 116.9341 | 556.6121 | 274.6878
7368 | 8.473728 | 41.70118 | 13.99611 | 16.52898 | 19.3 | 64.93419 | 0.2798925 | 0.142881 | 770.6311 | 0 | 0 | 0 |  | Fe-Cr-Ni-Cu-Al | 691.8868 | 62.35318 | 574.7906 | 276.174
7369 | 6.524919 | 38.8799 | 16.4598 | 10.39421 | 27.74116 | 58.18751 | 0.2865352 | 0.1449426 | 704.6926 | 0 | 0 | 0 |  | Fe-Cr-Ni-Cu-Al | 746.5347 | 49.53192 | 406.825 | 263.6714
7370 | 5.704745 | 30.54036 | 17.98853 | 6.491195 | 39.27516 | 49.31485 | 0.2995773 | 0.136037 | 542.1827 | 0 | 0 | 0 |  | Fe-Cr-Ni-Cu-Al | 733.2592 | 55.19408 | 123.2118 | 166.7816
7371 | 9.960862 | 34.31379 | 5.234861 | 47.60303 | 2.887454 | 74.28964 | 0.2834769 | 0.06997765 | 298.2707 | 0 | 0 | 0 |  | Fe-Cr-Ni-Cu-Al | 169.7367 | 71.66459 | 117.5704 | 263.3927
7372 | 10.24575 | 39.11088 | 5.38458 | 40.80374 | 4.455054 | 75.66593 | 0.2775983 | 0.08318857 | 398.0785 | 0 | 0 | 0 |  | Fe-Cr-Ni-Cu-Al | 204.8514 | 77.10722 | 241.4048 | 284.6772
7373 | 9.532563 | 43.39003 | 6.679696 | 33.74532 | 6.652386 | 75.92734 | 0.2731598 | 0.09839345 | 514.8883 | 0 | 0 | 0 |  | Fe-Cr-Ni-Cu-Al | 264.7887 | 84.81142 | 465.5986 | 291.1316
7374 | 8.792768 | 46.04879 | 8.086711 | 27.51355 | 9.558176 | 74.5351 | 0.2712629 | 0.1147169 | 634.8035 | 1 | 0 | 0 |  | Fe-Cr-Ni-Cu-Al | 380.4344 | 139.5627 | 624.12 | 283.8441
7375 | 6.929228 | 48.38561 | 9.710953 | 21.02529 | 13.94892 | 71.51828 | 0.2708516 | 0.1328733 | 754.5308 | 1 | 0 | 0 |  | Fe-Cr-Ni-Cu-Al | 545.3873 | 145.69 | 686.772 | 274.6819
7376 | 6.06271 | 48.54398 | 11.47037 | 15.17672 | 18.74622 | 67.75425 | 0.2728149 | 0.1427074 | 793.1834 | 0 | 0 | 0 |  | Fe-Cr-Ni-Cu-Al | 660.2172 | 95.51071 | 716.3734 | 262.9275
7377 | 3.868797 | 45.62557 | 14.91027 | 8.804289 | 26.79107 | 60.98619 | 0.2795948 | 0.1456387 | 736.6942 | 0 | 0 | 0 |  | Fe-Cr-Ni-Cu-Al | 739.5362 | 54.71407 | 620.0758 | 269.2448
7378 | 6.219864 | 48.25805 | 3.268806 | 37.74575 | 4.507535 | 79.63559 | 0.2675774 | 0.08133243 | 399.1304 | 0 | 0 | 0 |  | Fe-Cr-Ni-Cu-Al | 205.2088 | 89.31525 | 457.8321 | 297.8765
7379 | 6.427711 | 51.8655 | 4.504052 | 30.47428 | 6.728455 | 79.54671 | 0.2640239 | 0.09702458 | 520.6972 | 0 | 0 | 0 |  | Fe-Cr-Ni-Cu-Al | 281.9583 | 113.0942 | 635.7703 | 286.5072
7380 | 5.560717 | 54.87907 | 5.844792 | 24.04378 | 9.671641 | 78.10269 | 0.2620427 | 0.1138005 | 647.21 | 1 | 0 | 0 |  | Fe-Cr-Ni-Cu-Al | 417.0414 | 174.0035 | 731.6964 | 266.455
7381 | 4.675297 | 57.676 | 7.371209 | 17.28944 | 12.98805 | 76.36111 | 0.2605876 | 0.1292225 | 760.5132 | 1 | 0 | 0 |  | Fe-Cr-Ni-Cu-Al | 522.185 | 173.8349 | 843.1769 | 232.4807
7382 | 4.845094 | 56.38743 | 10.18522 | 11.02607 | 17.55619 | 72.13684 | 0.2639115 | 0.142274 | 829.9158 | 0 | 0 | 0 |  | Fe-Cr-Ni-Cu-Al | 631.4039 | 140.0509 | 858.3045 | 242.7294
7383 | 55.68313 | 5.515258 | 3.735814 | 16.1769 | 18.8889 | 56.31931 | 0.3082136 | 0.1292575 | 612.0718 | 0 | 0 | 0 |  | Fe-Cr-Ni-Cu-Al | 599.2875 | 37.79536 | 125.9949 | 109.523
7384 | 49.21908 | 5.72814 | 6.466686 | 15.4012 | 23.18489 | 52.95529 | 0.3110047 | 0.1320638 | 591.5683 | 0 | 0 | 0 |  | Fe-Cr-Ni-Cu-Al | 606.6399 | 42.07231 | 125.0889 | 101.8413
7385 | 43.74778 | 4.791894 | 9.467023 | 14.64082 | 27.35248 | 49.74739 | 0.3146694 | 0.13328 | 561.4394 | 0 | 0 | 0 |  | Fe-Cr-Ni-Cu-Al | 606.7676 | 48.60326 | 120.8622 | 106.4578
7386 | 35.4329 | 4.887345 | 15.17308 | 13.43921 | 31.06747 | 47.31438 | 0.3174993 | 0.1348502 | 539.8735 | 0 | 0 | 0 |  | Fe-Cr-Ni-Cu-Al | 591.6942 | 59.50442 | 113.2156 | 104.1205
7387 | 30.10424 | 3.82205 | 20.13591 | 10.89912 | 35.03868 | 44.99628 | 0.3206457 | 0.1353715 | 513.8928 | 0 | 0 | 0 |  | Fe-Cr-Ni-Cu-Al | 548.0366 | 74.30822 | 110.4569 | 99.34706
7388 | 55.73488 | 6.104896 | 3.446009 | 23.62647 | 11.08774 | 61.99107 | 0.3056104 | 0.11622 | 576.2464 | 0 | 0 | 0 |  | Fe-Cr-Ni-Cu-Al | 547.1614 | 44.37457 | 117.7894 | 167.453
7389 | 49.90873 | 7.392511 | 5.961178 | 21.94124 | 14.79635 | 58.94383 | 0.30679 | 0.1244047 | 605.2132 | 0 | 0 | 0 |  | Fe-Cr-Ni-Cu-Al | 581.2264 | 37.2217 | 124.1897 | 138.3653
7390 | 43.94488 | 8.613602 | 8.508657 | 21.05393 | 17.87893 | 56.55046 | 0.3079258 | 0.1284311 | 605.9457 | 0 | 0 | 0 |  | Fe-Cr-Ni-Cu-Al | 596.7303 | 35.81996 | 121.3583 | 127.0415
7391 | 38.42366 | 8.943526 | 12.6208 | 19.1278 | 20.88421 | 54.34785 | 0.309653 | 0.1327512 | 610.7974 | 0 | 0 | 0 |  | Fe-Cr-Ni-Cu-Al | 603.2997 | 40.76446 | 126.589 | 117.3049
7392 | 32.124 | 10.35306 | 18.1812 | 15.46455 | 23.87719 | 52.91707 | 0.3099906 | 0.1365471 | 617.3752 | 0 | 0 | 0 |  | Fe-Cr-Ni-Cu-Al | 595.779 | 57.29471 | 154.5616 | 123.8211
7393 | 26.62728 | 9.444252 | 23.98934 | 12.98489 | 26.95424 | 50.69595 | 0.3128552 | 0.1402497 | 614.301 | 0 | 0 | 0 |  | Fe-Cr-Ni-Cu-Al | 554.2536 | 65.85379 | 146.1236 | 107.4234
7394 | 20.81127 | 8.477088 | 31.4445 | 10.36013 | 28.90702 | 49.29812 | 0.3153069 | 0.1448299 | 626.8503 | 0 | 0 | 0 |  | Fe-Cr-Ni-Cu-Al | 505.9601 | 55.63161 | 146.7644 | 108.367
7395 | 53.2389 | 3.812904 | 3.228385 | 33.78408 | 5.935727 | 64.24386 | 0.3085727 | 0.09569579 | 444.1763 | 0 | 0 | 0 |  | Fe-Cr-Ni-Cu-Al | 398.4122 | 63.25027 | -2.502625 | 184.1826
7396 | 47.86431 | 7.75022 | 4.37474 | 31.96731 | 8.043422 | 63.47958 | 0.3058284 | 0.1035356 | 492.34 | 0 | 0 | 0 |  | Fe-Cr-Ni-Cu-Al | 463.316 | 48.74623 | 42.99205 | 169.0014
7397 | 42.35845 | 10.1122 | 6.849596 | 29.66027 | 11.01949 | 61.42311 | 0.3052796 | 0.1157987 | 564.4561 | 0 | 0 | 0 |  | Fe-Cr-Ni-Cu-Al | 521.205 | 41.08483 | 78.17088 | 168.9184
7398 | 37.52525 | 12.33093 | 10.4406 | 26.37256 | 13.33066 | 60.36877 | 0.3042476 | 0.1213053 | 592.0643 | 0 | 0 | 0 |  | Fe-Cr-Ni-Cu-Al | 562.4373 | 36.45204 | 117.6573 | 165.5369
7399 | 33.09028 | 13.81071 | 15.59136 | 22.0719 | 15.43574 | 59.54613 | 0.3036729 | 0.1280864 | 633.049 | 0 | 0 | 0 |  | Fe-Cr-Ni-Cu-Al | 588.8609 | 36.70875 | 160.6095 | 158.5737
7400 | 27.96869 | 15.19005 | 20.82323 | 18.56425 | 17.45378 | 58.62541 | 0.3034859 | 0.1334241 | 660.6608 | 0 | 0 | 0 |  | Fe-Cr-Ni-Cu-Al | 591.8028 | 47.33057 | 199.0099 | 152.6113
7401 | 22.55955 | 14.37111 | 28.70404 | 14.86134 | 19.50396 | 57.03611 | 0.3056938 | 0.1402525 | 692.9776 | 0 | 0 | 0 |  | Fe-Cr-Ni-Cu-Al | 530.2982 | 58.47649 | 243.6328 | 177.3011
7402 | 18.03976 | 13.43664 | 36.65858 | 10.94757 | 20.91745 | 56.07243 | 0.3074719 | 0.1461349 | 725.5057 | 0 | 0 | 0 |  | Fe-Cr-Ni-Cu-Al | 482.7278 | 54.22765 | 250.4903 | 163.4692
7403 | 14.47151 | 10.1052 | 45.63239 | 8.233265 | 21.55763 | 54.80109 | 0.311482 | 0.1515962 | 753.6104 | 1 | 0 | 0 |  | Fe-Cr-Ni-Cu-Al | 467.8971 | 64.36812 | 236.3439 | 147.047
7404 | 43.08208 | 5.596925 | 3.159277 | 43.32117 | 4.840554 | 63.31695 | 0.3105102 | 0.08818057 | 382.873 | 1 | 0 | 0 |  | Fe-Cr-Ni-Cu-Al | 289.3933 | 58.71482 | -60.23449 | 229.5542
7405 | 39.38529 | 9.64985 | 4.357614 | 40.09755 | 6.509696 | 63.52773 | 0.3065947 | 0.1000049 | 467.0533 | 1 | 0 | 0 |  | Fe-Cr-Ni-Cu-Al | 336.2064 | 70.22594 | -18.06692 | 208.5527
7406 | 35.06153 | 13.84889 | 7.817236 | 35.0593 | 8.213037 | 64.11437 | 0.302408 | 0.1078461 | 526.7765 | 1 | 0 | 0 |  | Fe-Cr-Ni-Cu-Al | 428.5714 | 67.62674 | 44.76224 | 171.5851
7407 | 31.19467 | 17.02556 | 11.3063 | 30.59925 | 9.874221 | 64.24404 | 0.2995345 | 0.1130378 | 563.608 | 1 | 0 | 0 |  | Fe-Cr-Ni-Cu-Al | 511.2056 | 39.67509 | 93.33391 | 166.3972
7408 | 27.36454 | 19.36297 | 17.25749 | 24.90959 | 11.1054 | 64.77799 | 0.297235 | 0.1192585 | 614.7265 | 1 | 0 | 0 |  | Fe-Cr-Ni-Cu-Al | 558.5475 | 36.96991 | 189.7696 | 197.2346
7409 | 23.46041 | 19.76242 | 23.48468 | 20.33877 | 12.95372 | 63.74574 | 0.2976648 | 0.1271862 | 666.2726 | 1 | 0 | 0 |  | Fe-Cr-Ni-Cu-Al | 570.2408 | 41.91983 | 293.7508 | 191.5818
7410 | 19.47246 | 19.19616 | 31.30282 | 15.64017 | 14.38839 | 62.85745 | 0.2989244 | 0.1354701 | 724.1413 | 1 | 0 | 0 |  | Fe-Cr-Ni-Cu-Al | 497.8448 | 62.19476 | 342.1938 | 200.3241
7411 | 14.71702 | 17.91824 | 40.45699 | 11.59331 | 15.31445 | 62.06676 | 0.3009666 | 0.1401564 | 753.2786 | 1 | 0 | 0 |  | Fe-Cr-Ni-Cu-Al | 463.9392 | 68.91806 | 348.3742 | 189.4001
7412 | 12.53931 | 12.73598 | 51.52141 | 7.782528 | 15.42077 | 60.82207 | 0.3063204 | 0.1463664 | 796.8937 | 1 | 0 | 0 |  | Fe-Cr-Ni-Cu-Al | 442.5744 | 80.15585 | 316.9101 | 165.5389
7413 | 34.44836 | 8.247324 | 3.103559 | 50.39661 | 3.804147 | 63.32907 | 0.3105459 | 0.07985144 | 324.4759 | 1 | 0 | 0 |  | Fe-Cr-Ni-Cu-Al | 225.6363 | 55.2256 | -86.63994 | 250.3977
7414 | 31.47276 | 13.2334 | 5.335577 | 45.05325 | 4.905012 | 65.12986 | 0.3044684 | 0.09090393 | 410.0033 | 1 | 0 | 0 |  | Fe-Cr-Ni-Cu-Al | 252.1861 | 53.0749 | -39.08921 | 212.9375
7415 | 27.9951 | 18.3418 | 8.718594 | 38.93324 | 6.011272 | 67.04172 | 0.2984467 | 0.097786 | 470.455 | 1 | 0 | 0 |  | Fe-Cr-Ni-Cu-Al | 287.8025 | 52.30396 | 37.99262 | 180.7577
7416 | 25.07315 | 21.39885 | 13.17702 | 33.28466 | 7.06631 | 68.07857 | 0.294973 | 0.1022434 | 509.12 | 1 | 0 | 0 |  | Fe-Cr-Ni-Cu-Al | 339.4115 | 65.5872 | 98.97251 | 176.0849
7417 | 21.25073 | 23.74244 | 18.9859 | 27.80738 | 8.213548 | 68.61125 | 0.2927004 | 0.109907 | 571.8054 | 1 | 0 | 0 |  | Fe-Cr-Ni-Cu-Al | 448.8696 | 74.72878 | 232.4201 | 222.299
7418 | 18.36293 | 25.14219 | 24.97778 | 22.1235 | 9.393606 | 68.8388 | 0.2913323 | 0.1176654 | 635.4985 | 1 | 0 | 0 |  | Fe-Cr-Ni-Cu-Al | 502.8054 | 67.70863 | 378.5471 | 225.3277
7419 | 14.23371 | 24.46562 | 34.52505 | 16.19596 | 10.57966 | 68.28581 | 0.2924941 | 0.1263471 | 703.9616 | 1 | 0 | 0 |  | Fe-Cr-Ni-Cu-Al | 431.2047 | 97.36226 | 452.1271 | 195.7865
7420 | 12.04455 | 22.428 | 43.73405 | 11.21318 | 10.58022 | 68.49505 | 0.2942781 | 0.1300791 | 742.0046 | 1 | 0 | 0 |  | Fe-Cr-Ni-Cu-Al | 398.9723 | 99.44048 | 474.1043 | 165.4913
7421 | 8.70125 | 16.20249 | 57.16101 | 7.425595 | 10.50966 | 66.93974 | 0.3010308 | 0.1350192 | 777.2097 | 1 | 0 | 0 |  | Fe-Cr-Ni-Cu-Al | 367.6624 | 99.96606 | 428.2298 | 150.2421
7422 | 24.63959 | 12.8467 | 3.107799 | 56.07274 | 3.333177 | 63.73852 | 0.3083549 | 0.07883818 | 318.0827 | 1 | 0 | 0 |  | Fe-Cr-Ni-Cu-Al | 192.8142 | 58.37038 | -110.6775 | 246.8624
7423 | 22.88248 | 19.45202 | 6.274293 | 47.54589 | 3.845317 | 67.78821 | 0.2989496 | 0.07979958 | 342.9516 | 1 | 0 | 0 |  | Fe-Cr-Ni-Cu-Al | 209.8213 | 50.32818 | -16.3915 | 206.2291
7424 | 20.20651 | 24.45708 | 9.557449 | 41.38587 | 4.393095 | 70.4124 | 0.2926171 | 0.08474214 | 390.4232 | 1 | 0 | 0 |  | Fe-Cr-Ni-Cu-Al | 229.3259 | 51.19733 | 54.6382 | 187.5497
7425 | 18.74108 | 27.14252 | 14.22668 | 34.35646 | 5.533266 | 71.56472 | 0.2891198 | 0.09675965 | 488.3658 | 1 |  | 0 |  | Fe-Cr-Ni-Cu-Al | 261.1426 | 50.24688 | 146.1396 | 210.3431
7426 | 16.67412 | 29.10813 | 19.71668 | 28.4592 | 6.041867 | 72.91249 | 0.2865588 | 0.0995896 | 518.3253 | 1 | 0 | 0 |  | Fe-Cr-Ni-Cu-Al | 286.3062 | 50.62077 | 299.6123 | 227.73
7427 | 13.629 | 30.25885 | 27.54856 | 21.47245 | 7.091133 | 73.4201 | 0.285303 | 0.1069928 | 581.3514 | 1 | 0 | 0 |  | Fe-Cr-Ni-Cu-Al | 324.6337 | 67.26755 | 495.0345 | 219.657
7428 | 10.68316 | 29.83948 | 35.93256 | 15.80271 | 7.742087 | 73.54681 | 0.2857868 | 0.1157254 | 659.4108 | 1 | 0 | 0 |  | Fe-Cr-Ni-Cu-Al | 315.9439 | 77.30589 | 521.3172 | 201.1827
7429 | 8.629746 | 26.11268 | 47.62067 | 9.819432 | 7.817469 | 73.2972 | 0.2893156 | 0.1223118 | 722.394 | 1 | 0 | 0 |  | Fe-Cr-Ni-Cu-Al | 309.1792 | 86.97969 | 532.6478 | 131.0242
7430 | 6.353519 | 18.73211 | 61.21587 | 6.024506 | 7.67399 | 71.4447 | 0.2971144 | 0.1235421 | 724.8086 | 1 | 0 | 0 |  | Fe-Cr-Ni-Cu-Al | 306.5414 | 101.4771 | 492.2603 | 111.1319
7431 | 16.62498 | 19.1206 | 3.083697 | 57.86339 | 3.307327 | 65.39702 | 0.3028406 | 0.07387641 | 290.2852 | 0 | 0 | 0 |  | Fe-Cr-Ni-Cu-Al | 173.5051 | 61.81942 | -82.22089 | 249.9123
7432 | 15.89105 | 25.89171 | 6.263573 | 48.59476 | 3.358904 | 70.34158 | 0.292717 | 0.07501579 | 319.5115 | 0 | 0 | 0 |  | Fe-Cr-Ni-Cu-Al | 189.5321 | 59.29651 | 21.383 | 217.3451
7433 | 15.07097 | 30.86982 | 9.504534 | 41.15674 | 3.397934 | 74.05738 | 0.285594 | 0.07638511 | 345.3126 | 0 | 0 | 0 |  | Fe-Cr-Ni-Cu-Al | 198.9274 | 56.63365 | 146.4097 | 221.0307
7434 | 13.1004 | 33.77643 | 14.82885 | 34.3994 | 3.894916 | 76.03192 | 0.2817772 | 0.07895824 | 372.1841 | 0 | 0 | 0 |  | Fe-Cr-Ni-Cu-Al | 219.2316 | 58.7559 | 255.9123 | 243.1017
7435 | 11.22368 | 36.09908 | 20.37672 | 27.86391 | 4.436616 | 77.62519 | 0.2788014 | 0.08615832 | 435.3036 | 1 | 0 | 0 |  | Fe-Cr-Ni-Cu-Al | 234.7963 | 53.76529 | 450.3426 | 231.453
7436 | 9.377969 | 36.86549 | 27.3807 | 21.34161 | 5.034232 | 78.50662 | 0.2776777 | 0.09762823 | 535.7822 | 1 | 0 | 0 |  | Fe-Cr-Ni-Cu-Al | 252.4038 | 61.27677 | 567.9439 | 231.67
7437 | 7.360423 | 36.22234 | 36.47178 | 14.35735 | 5.588102 | 78.99723 | 0.2780658 | 0.1042612 | 598.7788 | 1 | 0 | 0 |  | Fe-Cr-Ni-Cu-Al | 252.222 | 78.93216 | 570.354 | 203.3759
7438 | 5.274051 | 31.42638 | 48.78263 | 8.401575 | 6.115365 | 77.71408 | 0.2830798 | 0.1110842 | 656.2355 | 1 | 0 | 0 |  | Fe-Cr-Ni-Cu-Al | 257.1412 | 65.84393 | 546.3746 | 116.2042
7439 | 4.180823 | 22.38204 | 62.62027 | 4.757186 | 6.059683 | 75.13873 | 0.292523 | 0.1143026 | 674.6658 | 1 | 1 | 1 | 674.6658 | Fe-Cr-Ni-Cu-Al | 273.9875 | 80.10151 | 529.7673 | 99.5873
7440 | 9.904827 | 34.12076 | 6.246495 | 47.33524 | 2.392676 | 74.97548 | 0.2833773 | 0.06491624 | 266.9995 | 0 | 0 | 0 |  | Fe-Cr-Ni-Cu-Al | 165.9067 | 69.15009 | 123.21 | 244.9345
7441 | 10.01269 | 38.22122 | 9.471776 | 39.87558 | 2.418731 | 78.44056 | 0.2772964 | 0.06650798 | 290.3003 | 0 | 0 | 0 |  | Fe-Cr-Ni-Cu-Al | 173.3304 | 74.69167 | 243.3111 | 265.8305
7442 | 9.147374 | 41.63674 | 13.88787 | 32.38175 | 2.946267 | 80.78494 | 0.2727561 | 0.07374998 | 352.2357 | 0 | 0 | 0 |  | Fe-Cr-Ni-Cu-Al | 196.5387 | 71.64922 | 425.962 | 255.672
7443 | 8.2278 | 43.08998 | 19.45828 | 25.7457 | 3.478233 | 82.0929 | 0.2707131 | 0.08154572 | 419.2454 | 0 | 0 | 0 |  | Fe-Cr-Ni-Cu-Al | 214.4331 | 72.66416 | 558.5441 | 239.0437
7444 | 6.234095 | 43.53161 | 27.30237 | 18.91605 | 4.015864 | 82.96947 | 0.2700338 | 0.09045853 | 498.4406 | 1 | 0 | 0 |  | Fe-Cr-Ni-Cu-Al | 231.5213 | 84.46421 | 634.2181 | 226.5306
7445 | 5.233724 | 41.9063 | 35.207 | 13.10152 | 4.551454 | 82.85948 | 0.2715416 | 0.09701313 | 557.4431 | 1 | 0 | 0 |  | Fe-Cr-Ni-Cu-Al | 234.498 | 88.26845 | 638.2209 | 203.6823
7446 | 3.134207 | 36.9624 | 47.21861 | 7.132571 | 5.552212 | 80.79519 | 0.2770262 | 0.103867 | 609.5015 | 1 | 0 | 0 |  | Fe-Cr-Ni-Cu-Al | 243.1364 | 80.62749 | 573.3351 | 142.209
7447 | 6.007639 | 46.61146 | 9.471818 | 36.45784 | 1.451245 | 83.93907 | 0.2673622 | 0.05447745 | 222.5092 | 0 | 0 | 0 |  | Fe-Cr-Ni-Cu-Al | 150.507 | 85.3183 | 424.1445 | 263.083
7448 | 6.094006 | 49.17282 | 13.8782 | 28.89216 | 1.962811 | 85.98938 | 0.2638266 | 0.06325798 | 290.8476 | 0 | 0 | 0 |  | Fe-Cr-Ni-Cu-Al | 176.8229 | 83.42368 | 574.2137 | 244.6107
7449 | 5.138754 | 50.71469 | 19.44458 | 22.21927 | 2.482703 | 87.31493 | 0.261858 | 0.0722505 | 364.962 | 0 | 0 | 0 |  | Fe-Cr-Ni-Cu-Al | 205.1212 | 86.16679 | 642.1494 | 230.4458
7450 | 4.201184 | 51.82719 | 25.39088 | 15.53615 | 3.044597 | 88.38146 | 0.2604401 | 0.08556439 | 482.1004 | 0 | 0 | 0 |  | Fe-Cr-Ni-Cu-Al | 222.4466 | 100.5085 | 737.9529 | 199.6674
7451 | 4.208192 | 48.97513 | 33.17379 | 9.576656 | 4.066234 | 87.06355 | 0.2634454 | 0.09308252 | 543.4397 | 1 | 0 | 0 |  | Fe-Cr-Ni-Cu-Al | 230.7941 | 104.7198 | 753.8691 | 165.0755
7452 | 48.87346 | 31.94914 | 13.1158 | 3.549644 | 2.511956 | 86.56779 | 0.2712917 | 0.07254738 | 373.9976 | 0 | 0 | 0 |  | Fe-Cr-Ni-Cu-Al | 266.6055 | 70.04021 | 562.6277 | 154.7472
7453 | 41.67639 | 37.83247 | 12.0465 | 5.92773 | 2.516906 | 87.88891 | 0.2667892 | 0.0718555 | 371.0875 | 1 | 0 | 0 |  | Fe-Cr-Ni-Cu-Al | 264.887 | 88.74936 | 691.5727 | 157.3996
7454 | 35.64901 | 42.95278 | 11.02064 | 8.351316 | 2.026261 | 89.7868 | 0.2625342 | 0.06562857 | 325.9888 | 1 | 0 | 0 |  | Fe-Cr-Ni-Cu-Al | 243.7531 | 97.17273 | 717.0931 | 146.4262
7455 | 27.97061 | 47.26115 | 9.799839 | 12.96639 | 2.002004 | 90.02592 | 0.2599142 | 0.06426085 | 314.0748 | 0 | 0 | 0 |  | Fe-Cr-Ni-Cu-Al | 228.4303 | 89.9121 | 703.9025 | 185.3307
7456 | 22.89703 | 51.35732 | 7.657601 | 16.57955 | 1.508497 | 91.3377 | 0.2565735 | 0.05634319 | 256.3789 | 0 | 0 | 0 |  | Fe-Cr-Ni-Cu-Al | 202.1056 | 93.27122 | 705.0535 | 184.8082
7457 | 52.66695 | 20.19098 | 20.62338 | 3.52515 | 2.993547 | 81.54281 | 0.283233 | 0.07835355 | 405.1854 | 0 | 1 | 0 |  | Fe-Cr-Ni-Cu-Al | 373.3611 | 73.18951 | 464.6161 | 151.9338
7458 | 45.79619 | 26.16438 | 18.5979 | 5.921545 | 3.519991 | 82.11245 | 0.2788784 | 0.08297382 | 442.3478 | 1 | 0 | 0 |  | Fe-Cr-Ni-Cu-Al | 276.8066 | 61.58511 | 470.6082 | 183.3215
7459 | 39.40239 | 30.89292 | 17.43802 | 8.25896 | 4.007706 | 82.30586 | 0.2757067 | 0.08706029 | 474.3917 | 1 | 0 | 0 |  | Fe-Cr-Ni-Cu-Al | 263.8711 | 65.04154 | 522.482 | 189.672
7460 | 33.51612 | 35.1056 | 15.41239 | 11.91769 | 4.048188 | 82.69156 | 0.2728877 | 0.0861782 | 465.8011 | 1 | 0 | 0 |  | Fe-Cr-Ni-Cu-Al | 266.4302 | 71.34489 | 592.7417 | 196.0607
7461 | 27.34484 | 39.16807 | 12.15998 | 16.754 | 4.573108 | 82.018 | 0.2706845 | 0.08857668 | 478.4572 | 1 | 0 | 0 |  | Fe-Cr-Ni-Cu-Al | 270.7204 | 75.15897 | 621.9048 | 227.5081
7462 | 21.92703 | 42.77433 | 9.877367 | 21.38559 | 4.035685 | 82.83614 | 0.268119 | 0.08292784 | 433.585 | 0 | 0 | 0 |  | Fe-Cr-Ni-Cu-Al | 243.1398 | 81.26498 | 613.9943 | 232.5829
7463 | 16.71223 | 44.73446 | 7.685119 | 27.33572 | 3.532476 | 82.69024 | 0.2674475 | 0.07673367 | 381.7425 | 0 | 0 | 0 |  | Fe-Cr-Ni-Cu-Al | 211.7182 | 77.16112 | 567.8603 | 255.136
7464 | 52.52518 | 11.28536 | 30.78935 | 3.448052 | 1.952051 | 79.68669 | 0.2922887 | 0.067348 | 315.767 | 1 | 1 | 1 | 315.767 | Fe-Cr-Ni-Cu-Al | 301.8177 | 50.16588 | 342.7893 | 108.3521
7465 | 47.08651 | 15.24856 | 29.04964 | 4.658939 | 3.956358 | 77.67727 | 0.2903432 | 0.08847334 | 471.7476 | 1 | 1 | 1 | 471.7476 | Fe-Cr-Ni-Cu-Al | 406.1781 | 70.72689 | 467.9137 | 133.3512
7466 | 40.86488 | 20.48684 | 26.43231 | 7.15361 | 5.062354 | 77.19677 | 0.2869521 | 0.0964727 | 531.0691 | 1 | 0 | 0 |  | Fe-Cr-Ni-Cu-Al | 379.2065 | 84.8734 | 512.1788 | 157.332
7467 | 35.64419 | 24.40169 | 23.14021 | 10.73595 | 6.077961 | 76.18035 | 0.2849073 | 0.102824 | 573.7168 | 1 | 0 | 0 |  | Fe-Cr-Ni-Cu-Al | 333.0597 | 71.25597 | 502.1772 | 196.2542
7468 | 30.84759 | 27.7301 | 19.00686 | 15.73457 | 6.680877 | 75.23406 | 0.2833971 | 0.104708 | 578.3251 | 1 | 0 | 0 |  | Fe-Cr-Ni-Cu-Al | 368.235 | 82.68398 | 505.9182 | 215.597
7469 | 25.61775 | 30.80787 | 15.7071 | 20.64748 | 7.219793 | 74.29705 | 0.2821745 | 0.1063627 | 581.2164 | 1 | 0 | 0 |  | Fe-Cr-Ni-Cu-Al | 383.4924 | 101.2277 | 483.4372 | 239.9167
7470 | 20.06995 | 33.4381 | 12.21303 | 27.6445 | 6.634418 | 74.16065 | 0.2811833 | 0.1013721 | 536.2065 | 1 | 0 | 0 |  | Fe-Cr-Ni-Cu-Al | 305.1863 | 75.95006 | 406.0857 | 247.4425
7471 | 15.67042 | 35.01563 | 8.78451 | 34.47273 | 6.056719 | 73.71303 | 0.2810852 | 0.09612756 | 489.2428 | 1 | 0 | 0 |  | Fe-Cr-Ni-Cu-Al | 258.4315 | 65.38667 | 268.0172 | 274.3311
7472 | 12.23663 | 35.1279 | 6.430873 | 41.77066 | 4.43394 | 74.01822 | 0.2819382 | 0.08383085 | 396.4419 | 0 | 0 | 0 |  | Fe-Cr-Ni-Cu-Al | 205.0412 | 68.22393 | 183.4967 | 274.1399
7473 | 43.62644 | 9.446075 | 40.52315 | 3.463307 | 2.94103 | 76.99814 | 0.2966457 | 0.08001582 | 404.1066 | 1 | 1 | 1 | 404.1066 | Fe-Cr-Ni-Cu-Al | 293.2126 | 56.63337 | 334.7937 | 107.489
7474 | 39.90622 | 12.71073 | 37.52962 | 4.779751 | 5.073689 | 74.7292 | 0.2951555 | 0.09810267 | 535.6214 | 1 | 0 | 0 |  | Fe-Cr-Ni-Cu-Al | 384.975 | 78.99213 | 425.0593 | 117.4324
7475 | 35.44307 | 15.99954 | 32.73811 | 8.55468 | 7.264609 | 71.98993 | 0.2942804 | 0.1109139 | 617.9905 | 1 | 0 | 0 |  | Fe-Cr-Ni-Cu-Al | 430.7351 | 84.04817 | 464.7439 | 161.9765
7476 | 31.33142 | 19.11199 | 28.38967 | 12.29336 | 8.873561 | 70.11668 | 0.2932265 | 0.1181819 | 658.1467 | 1 | 0 | 0 |  | Fe-Cr-Ni-Cu-Al | 446.8661 | 82.84409 | 462.5901 | 183.6896
7477 | 27.22687 | 21.2935 | 22.89423 | 18.5882 | 9.997196 | 68.0173 | 0.2933959 | 0.1211586 | 658.835 | 1 | 0 | 0 |  | Fe-Cr-Ni-Cu-Al | 534.6074 | 47.75359 | 364.6443 | 193.9221
7478 | 22.80152 | 24.26195 | 18.26008 | 24.70944 | 9.967011 | 67.56104 | 0.292137 | 0.1195163 | 636.8473 | 1 | 0 | 0 |  | Fe-Cr-Ni-Cu-Al | 547.3792 | 44.02174 | 255.6923 | 212.8042
7479 | 18.45802 | 26.28328 | 13.6948 | 32.12165 | 9.442251 | 67.03559 | 0.291868 | 0.1149864 | 592.8733 | 1 | 0 | 0 |  | Fe-Cr-Ni-Cu-Al | 457.1675 | 74.1041 | 177.4751 | 229.9945
7480 | 13.62263 | 27.31779 | 9.912844 | 40.5401 | 8.606634 | 66.22781 | 0.2928619 | 0.1102787 | 548.27 | 1 | 0 | 0 |  | Fe-Cr-Ni-Cu-Al | 327.2971 | 73.16638 | 96.09528 | 231.7427
7481 | 11.2129 | 26.57379 | 6.428578 | 49.87492 | 5.90981 | 66.80513 | 0.2946447 | 0.09407252 | 432.5312 | 1 | 0 | 0 |  | Fe-Cr-Ni-Cu-Al | 228.7662 | 59.46458 | 35.26728 | 224.4446
7482 | 35.89412 | 7.638629 | 48.50719 | 3.500781 | 4.45928 | 73.69028 | 0.3010092 | 0.09544671 | 511.8102 | 1 | 1 | 1 | 511.8102 | Fe-Cr-Ni-Cu-Al | 301.1883 | 67.27134 | 313.1691 | 115.7012
7483 | 33.06457 | 9.930503 | 43.7224 | 6.068195 | 7.214331 | 70.20827 | 0.3009061 | 0.1130881 | 628.7814 | 1 | 0 | 0 |  | Fe-Cr-Ni-Cu-Al | 391.5084 | 87.18262 | 380.9388 | 132.2533
7484 | 29.6245 | 12.25854 | 38.05744 | 9.987705 | 10.07182 | 66.64592 | 0.3012053 | 0.1251772 | 691.1865 | 1 | 0 | 0 |  | Fe-Cr-Ni-Cu-Al | 433.0978 | 76.92033 | 378.8984 | 170.6456
7485 | 26.44679 | 14.36349 | 32.43082 | 15.04636 | 11.71255 | 64.37453 | 0.3013415 | 0.12978 | 700.7692 | 1 | 0 | 0 |  | Fe-Cr-Ni-Cu-Al | 458.4296 | 62.66255 | 353.7746 | 188.8185
7486 | 22.21964 | 16.54996 | 26.85796 | 21.49039 | 12.88205 | 62.37497 | 0.3016648 | 0.1316852 | 689.4665 | 1 | 0 | 0 |  | Fe-Cr-Ni-Cu-Al | 524.4513 | 52.21922 | 266.2628 | 196.1898
7487 | 18.93316 | 18.66452 | 21.07099 | 27.87951 | 13.45182 | 61.06103 | 0.3015707 | 0.1312124 | 667.1313 | 1 | 0 | 0 |  | Fe-Cr-Ni-Cu-Al | 560.1774 | 36.72178 | 148.1717 | 195.9794
7488 | 14.28321 | 20.45891 | 15.01288 | 37.50525 | 12.73974 | 60.11674 | 0.3021805 | 0.1270625 | 622.4535 | 1 | 0 | 0 |  | Fe-Cr-Ni-Cu-Al | 506.7517 | 45.85548 | 47.01821 | 180.5182
7489 | 11.83455 | 20.0336 | 10.17747 | 46.51906 | 11.43533 | 59.16687 | 0.3045165 | 0.1206082 | 565.5577 | 1 | 0 | 0 |  | Fe-Cr-Ni-Cu-Al | 395.2705 | 78.34667 | -10.58957 | 197.056
7490 | 8.200884 | 19.08845 | 6.464876 | 58.32155 | 7.924239 | 59.47683 | 0.3074578 | 0.1050014 | 459.7654 | 1 | 0 | 0 |  | Fe-Cr-Ni-Cu-Al | 248.5341 | 65.47788 | -81.48547 | 245.1517
7491 | 26.52547 | 6.914984 | 55.76109 | 3.621868 | 7.176587 | 69.29494 | 0.3051075 | 0.1161948 | 651.5278 | 1 | 0 | 0 |  | Fe-Cr-Ni-Cu-Al | 340.713 | 83.63345 | 317.2653 | 115.6822
7492 | 25.11824 | 8.134325 | 48.21131 | 7.455917 | 11.0802 | 64.33226 | 0.3066342 | 0.1326762 | 734.7391 | 1 | 0 | 0 |  | Fe-Cr-Ni-Cu-Al | 410.045 | 85.5554 | 315.2779 | 144.1113
7493 | 22.46669 | 9.412862 | 42.50596 | 11.50376 | 14.11072 | 60.73653 | 0.3080011 | 0.1399998 | 747.2159 | 1 | 0 | 0 |  | Fe-Cr-Ni-Cu-Al | 440.5595 | 72.48002 | 295.2758 | 171.3477
7494 | 20.67947 | 11.76602 | 35.01894 | 16.99411 | 15.54146 | 59.02001 | 0.3075919 | 0.1402216 | 722.0298 | 1 | 0 | 0 |  | Fe-Cr-Ni-Cu-Al | 468.7571 | 60.09785 | 275.6134 | 199.2734
7495 | 18.31207 | 12.78701 | 28.87135 | 23.44112 | 16.58845 | 57.04166 | 0.308812 | 0.1396399 | 690.599 | 1 | 0 | 0 |  | Fe-Cr-Ni-Cu-Al | 532.5847 | 54.17571 | 188.5301 | 182.4854
7496 | 14.70958 | 14.74875 | 21.40759 | 32.18736 | 16.94672 | 55.48767 | 0.3094646 | 0.1369231 | 648.4292 | 1 | 0 | 0 |  | Fe-Cr-Ni-Cu-Al | 548.804 | 38.4688 | 85.29578 | 160.6384
7497 | 11.29494 | 15.77412 | 15.43353 | 41.12654 | 16.37088 | 54.3524 | 0.310798 | 0.1333124 | 607.0119 | 1 | 0 | 0 |  | Fe-Cr-Ni-Cu-Al | 507.2358 | 39.89178 | 2.48 | 185.1311
7498 | 8.817771 | 15.39324 | 9.268236 | 52.67524 | 13.84551 | 53.82648 | 0.3133789 | 0.1261794 | 551.8879 | 1 | 0 | 0 |  | Fe-Cr-Ni-Cu-Al | 409.6861 | 77.7013 | -64.94254 | 222.5651
7499 | 6.186661 | 14.40013 | 5.418927 | 64.52918 | 9.465107 | 54.60494 | 0.3161852 | 0.1112369 | 462.3845 | 1 | 0 | 0 |  | Fe-Cr-Ni-Cu-Al | 263.1066 | 77.23701 | -146.436 | 294.1579
7500 | 18.53201 | 7.104636 | 59.58203 | 3.721203 | 11.06012 | 64.39368 | 0.3083911 | 0.1376456 | 780.1251 | 1 | 0 | 0 |  | Fe-Cr-Ni-Cu-Al | 388.8055 | 93.20437 | 307.0153 | 127.3152
7501 | 18.1676 | 7.400237 | 51.31971 | 7.75206 | 15.3604 | 59.37507 | 0.3108762 | 0.1471316 | 789.798 | 1 | 0 | 0 |  | Fe-Cr-Ni-Cu-Al | 436.1076 | 85.8727 | 280.1526 | 158.1869
7502 | 17.53555 | 7.618969 | 44.23529 | 11.97179 | 18.63841 | 55.76413 | 0.3130782 | 0.1492824 | 753.825 | 1 | 0 | 0 |  | Fe-Cr-Ni-Cu-Al | 454.9545 | 66.52386 | 244.7017 | 163.8062
7503 | 15.23966 | 8.731562 | 36.96506 | 18.67447 | 20.38925 | 53.3673 | 0.3145711 | 0.1475329 | 705.1081 | 0 | 0 | 0 |  | Fe-Cr-Ni-Cu-Al | 483.5956 | 65.07983 | 192.8451 | 161.994
7504 | 13.00485 | 9.906613 | 29.82374 | 25.55963 | 21.70517 | 51.39117 | 0.3158659 | 0.144446 | 653.8593 | 0 | 0 | 0 |  | Fe-Cr-Ni-Cu-Al | 541.9 | 55.59357 | 137.6477 | 161.0912
7505 | 10.70976 | 11.07917 | 22.51375 | 33.85053 | 21.84679 | 50.02815 | 0.3170399 | 0.1404383 | 606.3778 | 0 | 0 | 0 |  | Fe-Cr-Ni-Cu-Al | 546.5214 | 40.10662 | 50.66682 | 156.6032
7506 | 8.208276 | 12.00927 | 14.79018 | 44.03076 | 20.96151 | 48.92385 | 0.3186076 | 0.1358407 | 561.1725 | 1 | 0 | 0 |  | Fe-Cr-Ni-Cu-Al | 507.8452 | 41.15772 | -30.39647 | 183.0975
7507 | 5.614434 | 12.54548 | 8.261754 | 56.21821 | 17.36012 | 49.15751 | 0.3200938 | 0.1302586 | 528.2004 | 1 | 0 | 0 |  | Fe-Cr-Ni-Cu-Al | 429.1305 | 69.44006 | -103.2275 | 238.5987
7508 | 4.195208 | 11.71777 | 4.409524 | 68.02315 | 11.65435 | 50.75606 | 0.3221016 | 0.1185022 | 473.0316 | 1 | 0 | 0 |  | Fe-Cr-Ni-Cu-Al | 282.1587 | 75.27432 | -180.2044 | 295.2121
7509 | 11.97549 | 5.574851 | 52.86652 | 8.175848 | 21.40729 | 53.32104 | 0.3167932 | 0.157336 | 780.6915 | 1 | 0 | 0 |  | Fe-Cr-Ni-Cu-Al | 445.7367 | 75.79041 | 226.9776 | 150.1572
7510 | 12.27108 | 5.712456 | 45.14286 | 12.56648 | 24.30712 | 50.53965 | 0.3187198 | 0.1539454 | 712.1294 | 0 | 0 | 0 |  | Fe-Cr-Ni-Cu-Al | 461.5584 | 65.57497 | 185.1149 | 132.1947
7511 | 11.24063 | 6.977011 | 36.75737 | 18.4748 | 26.55019 | 48.39866 | 0.319805 | 0.1491711 | 645.5168 | 0 | 0 | 0 |  | Fe-Cr-Ni-Cu-Al | 505.9115 | 70.01538 | 140.8784 | 124.1765
7512 | 10.01707 | 8.160541 | 28.95421 | 25.64553 | 27.22264 | 47.06555 | 0.3207093 | 0.1443002 | 593.5937 | 0 | 0 | 0 |  | Fe-Cr-Ni-Cu-Al | 556.2399 | 62.47812 | 91.34075 | 141.4561
7513 | 7.457753 | 9.257992 | 20.90331 | 35.35779 | 27.02316 | 45.72944 | 0.3223015 | 0.1393972 | 544.0987 | 0 | 0 | 0 |  | Fe-Cr-Ni-Cu-Al | 546.7589 | 44.3384 | 11.13368 | 146.3997
7514 | 6.088091 | 10.2029 | 14.07804 | 44.33528 | 25.29569 | 45.41583 | 0.323067 | 0.1355821 | 516.4932 | 0 | 0 | 0 |  | Fe-Cr-Ni-Cu-Al | 512.9438 | 43.0182 | -52.91764 | 198.8921
7515 | 3.454829 | 11.79419 | 7.262644 | 56.34587 | 21.14247 | 46.16892 | 0.323191 | 0.1317003 | 501.9537 | 1 | 0 | 0 |  | Fe-Cr-Ni-Cu-Al | 451.0809 | 62.72187 | -120.2208 | 234.4396
7516 | 7.80993 | 3.635693 | 43.78084 | 13.3299 | 31.44364 | 45.21389 | 0.3247874 | 0.1523528 | 621.3446 | 0 | 0 | 0 |  | Fe-Cr-Ni-Cu-Al | 467.5123 | 61.0504 | 131.76 | 110.6542
7517 | 7.903429 | 4.905625 | 34.61326 | 19.4848 | 33.09288 | 43.74412 | 0.3254654 | 0.1454005 | 555.7945 | 0 | 0 | 0 |  | Fe-Cr-Ni-Cu-Al | 526.8223 | 80.3397 | 96.10847 | 104.1137
7518 | 6.603853 | 6.148476 | 26.37663 | 27.05131 | 33.81973 | 42.48509 | 0.3264904 | 0.1394512 | 502.8915 | 0 | 0 | 0 |  | Fe-Cr-Ni-Cu-Al | 560.6765 | 59.83857 | 41.878 | 113.9015
7519 | 5.3314 | 7.44565 | 18.21222 | 34.88169 | 34.12904 | 41.42434 | 0.3273882 | 0.1341131 | 458.043 | 0 | 0 | 0 |  | Fe-Cr-Ni-Cu-Al | 554.3914 | 50.4289 | -19.60307 | 131.4701
7520 | 5.118397 | 9.530904 | 10.75975 | 43.6801 | 30.91085 | 42.20501 | 0.3261015 | 0.1311091 | 450.7688 | 0 | 0 | 0 |  | Fe-Cr-Ni-Cu-Al | 525.3651 | 47.52432 | -76.04288 | 176.6926
7521 | 45.91136 | 2.728435 | 12.32088 | 36.6796 | 2.359713 | 66.98958 | 0.3105427 | 0.06912165 | 275.3183 | 1 | 0 | 0 |  | Fe-Cr-Ni-Cu-Al | 249.0668 | 39.81643 | -49.69596 | 227.4952
7522 | 38.83144 | 4.519221 | 11.22417 | 43.08007 | 2.345095 | 65.68155 | 0.3115908 | 0.06843931 | 263.9035 | 1 | 0 | 0 |  | Fe-Cr-Ni-Cu-Al | 226.1653 | 43.31963 | -79.43661 | 242.9364
7523 | 33.00122 | 6.325855 | 10.2021 | 48.59506 | 1.875763 | 65.25435 | 0.311907 | 0.06202888 | 220.8991 | 1 | 0 | 0 |  | Fe-Cr-Ni-Cu-Al | 195.7366 | 49.3918 | -82.45722 | 260.6389
7524 | 25.86483 | 9.810894 | 9.062052 | 53.41094 | 1.851282 | 65.05338 | 0.3104813 | 0.06134529 | 214.4817 | 1 | 0 | 0 |  | Fe-Cr-Ni-Cu-Al | 177.8885 | 57.25964 | -99.85539 | 255.4919
7525 | 21.12376 | 12.51546 | 7.064555 | 57.90456 | 1.391671 | 65.32707 | 0.3091082 | 0.05399318 | 171.6595 | 0 | 0 | 0 |  | Fe-Cr-Ni-Cu-Al | 151.5349 | 58.9888 | -118.6863 | 256.3163
7526 | 50.7172 | 2.777643 | 19.8599 | 23.76253 | 2.882725 | 69.83356 | 0.3066863 | 0.07607793 | 338.0517 | 1 | 0 | 0 |  | Fe-Cr-Ni-Cu-Al | 279.5708 | 40.40609 | 70.13219 | 195.4682
7527 | 43.72549 | 4.626176 | 17.75698 | 30.53052 | 3.360833 | 67.8574 | 0.3078591 | 0.08013151 | 355.2407 | 1 | 0 | 0 |  | Fe-Cr-Ni-Cu-Al | 279.2642 | 36.64577 | 53.68585 | 208.2623
7528 | 37.39744 | 6.413963 | 16.55071 | 35.83411 | 3.803778 | 66.32164 | 0.308633 | 0.08394598 | 372.3036 | 1 | 0 | 0 |  | Fe-Cr-Ni-Cu-Al | 274.2542 | 40.10094 | 21.8388 | 216.3779
7529 | 31.72915 | 9.231634 | 14.59065 | 40.61621 | 3.832352 | 65.89958 | 0.3077005 | 0.0831055 | 361.7119 | 1 | 0 | 0 |  | Fe-Cr-Ni-Cu-Al | 251.489 | 39.16634 | 0.7123163 | 214.2879
7530 | 25.88118 | 12.97504 | 11.50911 | 45.30635 | 4.328327 | 65.29425 | 0.3058725 | 0.08593139 | 375.0952 | 1 | 0 | 0 |  | Fe-Cr-Ni-Cu-Al | 238.8443 | 45.25317 | -19.46598 | 204.7885
7531 | 20.76137 | 16.56835 | 9.352278 | 49.49686 | 3.821145 | 66.03075 | 0.3033876 | 0.081042 | 343.0467 | 1 | 0 | 0 |  | Fe-Cr-Ni-Cu-Al | 209.8324 | 46.83219 | -38.19054 | 211.1852
7532 | 15.92118 | 21.30852 | 7.321358 | 52.08367 | 3.365273 | 67.6046 | 0.299033 | 0.07579367 | 312.9121 | 0 | 0 | 0 |  | Fe-Cr-Ni-Cu-Al | 189.9996 | 55.09467 | -31.77202 | 219.43
7533 | 51.55586 | 2.769275 | 30.22115 | 13.53768 | 1.916027 | 73.76335 | 0.3038664 | 0.06626917 | 286.9637 | 1 | 1 | 1 | 286.9637 | Fe-Cr-Ni-Cu-Al | 252.9373 | 45.22338 | 102.2844 | 163.6007
7534 | 45.91996 | 3.717695 | 28.32994 | 18.17406 | 3.85834 | 69.9927 | 0.3059401 | 0.08691892 | 419.9979 | 1 | 0 | 0 |  | Fe-Cr-Ni-Cu-Al | 283.4353 | 51.10218 | 191.7526 | 221.6369
7535 | 39.57836 | 5.669105 | 25.60016 | 24.24939 | 4.90298 | 67.58225 | 0.306934 | 0.09405072 | 456.6542 | 1 | 0 | 0 |  | Fe-Cr-Ni-Cu-Al | 304.5554 | 46.30038 | 189.3972 | 241.0706
7536 | 34.44912 | 8.490082 | 22.36438 | 28.82223 | 5.874182 | 66.11019 | 0.3062919 | 0.1002041 | 489.968 | 1 | 0 | 0 |  | Fe-Cr-Ni-Cu-Al | 327.2301 | 46.89883 | 138.8927 | 198.6314
7537 | 29.86218 | 12.46341 | 18.3997 | 32.80725 | 6.46746 | 65.74652 | 0.3038568 | 0.1021072 | 497.4532 | 1 | 0 | 0 |  | Fe-Cr-Ni-Cu-Al | 336.4812 | 51.61075 | 95.03616 | 181.5673
7538 | 24.84975 | 16.38815 | 15.23622 | 36.52253 | 7.003349 | 65.47871 | 0.3014612 | 0.1039661 | 505.4077 | 1 | 0 | 0 |  | Fe-Cr-Ni-Cu-Al | 329.3811 | 58.88226 | 53.31601 | 162.8232
7539 | 19.59897 | 22.08907 | 11.92643 | 39.9068 | 6.478729 | 67.19942 | 0.2963802 | 0.09986206 | 482.5206 | 1 | 0 | 0 |  | Fe-Cr-Ni-Cu-Al | 279.3896 | 52.6576 | 55.04805 | 175.9752
7540 | 15.43695 | 27.78678 | 8.653632 | 42.15616 | 5.966481 | 69.26297 | 0.2907739 | 0.09544567 | 459.1351 | 1 | 0 | 0 |  | Fe-Cr-Ni-Cu-Al | 247.1831 | 58.56047 | 87.14919 | 221.7282
7541 | 12.21087 | 34.10657 | 6.417339 | 42.8406 | 4.424609 | 73.37396 | 0.2833129 | 0.0837947 | 393.1806 | 0 | 0 | 0 |  | Fe-Cr-Ni-Cu-Al | 205.4575 | 66.16887 | 158.0199 | 254.7312
7542 | 42.99493 | 2.792802 | 39.93656 | 11.37725 | 2.898458 | 72.41524 | 0.3057439 | 0.07900083 | 375.348 | 1 | 1 | 1 | 375.348 | Fe-Cr-Ni-Cu-Al | 242.3081 | 46.2626 | 167.203 | 145.6546
7543 | 39.14112 | 3.83601 | 36.81009 | 15.23637 | 4.976415 | 68.88891 | 0.3072107 | 0.09636307 | 486.6244 | 1 | 0 | 0 |  | Fe-Cr-Ni-Cu-Al | 277.7845 | 56.51746 | 252.0514 | 215.5447
7544 | 34.7484 | 6.862605 | 32.09646 | 19.17031 | 7.122226 | 66.25699 | 0.3065966 | 0.1088562 | 560.8602 | 1 | 0 | 0 |  | Fe-Cr-Ni-Cu-Al | 339.5898 | 71.35136 | 306.0509 | 238.9894
7545 | 30.71378 | 9.860645 | 27.83002 | 22.89693 | 8.698634 | 64.51385 | 0.305623 | 0.116108 | 598.366 | 1 | 0 | 0 |  | Fe-Cr-Ni-Cu-Al | 399.2415 | 62.63518 | 278.6527 | 255.9603
7546 | 26.86383 | 15.00684 | 22.58895 | 25.67648 | 9.863894 | 64.31592 | 0.3017748 | 0.1196564 | 617.569 | 1 | 0 | 0 |  | Fe-Cr-Ni-Cu-Al | 505.5454 | 48.23107 | 195.5427 | 203.5798
7547 | 22.59853 | 20.03831 | 18.09752 | 29.38736 | 9.878282 | 65.09359 | 0.2977573 | 0.1185143 | 609.9053 | 1 | 0 | 0 |  | Fe-Cr-Ni-Cu-Al | 520.4932 | 48.15288 | 143.4661 | 185.8574
7548 | 18.45802 | 26.28328 | 13.6948 | 32.12165 | 9.442251 | 67.03559 | 0.291868 | 0.1147638 | 591.2235 | 1 | 0 | 0 |  | Fe-Cr-Ni-Cu-Al | 457.4059 | 79.74193 | 163.4563 | 231.8312
7549 | 13.8021 | 33.60863 | 10.04344 | 33.82581 | 8.720022 | 69.92786 | 0.2844811 | 0.1115706 | 583.598 | 1 | 0 | 0 |  | Fe-Cr-Ni-Cu-Al | 356.398 | 86.9062 | 266.3642 | 270.8315
7550 | 11.57906 | 42.14241 | 6.638505 | 33.53723 | 6.102797 | 76.34445 | 0.273778 | 0.09512533 | 492.7356 | 0 | 0 | 0 |  | Fe-Cr-Ni-Cu-Al | 250.1935 | 80.87727 | 430.2692 | 280.5458
7551 | 35.51746 | 2.834427 | 47.99817 | 9.237454 | 4.412486 | 70.45119 | 0.3075987 | 0.09451904 | 485.1113 | 1 | 1 | 1 | 485.1113 | Fe-Cr-Ni-Cu-Al | 249.1333 | 51.53147 | 215.4905 | 130.5464
7552 | 32.70386 | 4.911085 | 43.24543 | 12.00399 | 7.135629 | 67.01456 | 0.3077245 | 0.1117712 | 594.3222 | 1 | 0 | 0 |  | Fe-Cr-Ni-Cu-Al | 319.6676 | 74.52699 | 310.4777 | 160.0294
7553 | 29.35803 | 8.098847 | 37.71511 | 14.8468 | 9.98122 | 64.14964 | 0.3067979 | 0.1238807 | 659.5203 | 0 | 0 | 0 |  | Fe-Cr-Ni-Cu-Al | 388.9887 | 79.405 | 341.5506 | 202.9006
7554 | 26.32679 | 12.2557 | 32.28368 | 17.47443 | 11.6594 | 63.1547 | 0.3041552 | 0.1292038 | 685.2738 | 0 | 0 | 0 |  | Fe-Cr-Ni-Cu-Al | 445.0447 | 66.0783 | 329.2029 | 207.455
7555 | 22.27081 | 17.62483 | 26.91981 | 20.27283 | 12.91172 | 62.97945 | 0.300238 | 0.1320047 | 697.4652 | 0 | 0 | 0 |  | Fe-Cr-Ni-Cu-Al | 529.0645 | 50.19378 | 284.3557 | 184.0399
7556 | 19.10922 | 23.02432 | 21.26693 | 23.02263 | 13.57691 | 63.46778 | 0.2958085 | 0.1325569 | 699.2007 | 0 | 0 | 0 |  | Fe-Cr-Ni-Cu-Al | 577.5342 | 39.10514 | 257.4841 | 202.9048
7557 | 14.61531 | 31.40191 | 15.36195 | 25.58487 | 13.03596 | 66.15922 | 0.2877284 | 0.1302184 | 698.6007 | 1 | 0 | 0 |  | Fe-Cr-Ni-Cu-Al | 558.1661 | 66.7483 | 341.743 | 251.6678
7558 | 12.32831 | 39.65194 | 10.60209 | 25.50523 | 11.91243 | 70.13448 | 0.278582 | 0.1253785 | 689.5888 | 1 | 0 | 0 |  | Fe-Cr-Ni-Cu-Al | 511.6521 | 127.4993 | 531.5746 | 273.2973
7559 | 8.757908 | 50.96247 | 6.903986 | 24.91316 | 8.462473 | 78.23585 | 0.2649702 | 0.108637 | 609.0655 | 1 | 0 | 0 |  | Fe-Cr-Ni-Cu-Al | 371.3366 | 151.7864 | 702.9263 | 256.9347
7560 | 26.29467 | 2.937778 | 55.27592 | 8.377494 | 7.114143 | 66.73055 | 0.3105613 | 0.1151191 | 622.2945 | 1 | 0 | 0 |  | Fe-Cr-Ni-Cu-Al | 277.8759 | 66.81935 | 250.7303 | 115.1836
7561 | 25.00529 | 6.073309 | 47.99451 | 9.896517 | 11.03037 | 63.10332 | 0.3094188 | 0.1320952 | 718.3758 | 0 | 0 | 0 |  | Fe-Cr-Ni-Cu-Al | 387.0448 | 87.86732 | 303.0493 | 153.7561
7562 | 22.46669 | 9.412862 | 42.50596 | 11.50376 | 14.11072 | 60.73653 | 0.3080011 | 0.1399998 | 747.2159 | 0 | 0 | 0 |  | Fe-Cr-Ni-Cu-Al | 439.2969 | 74.58515 | 291.8067 | 175.3474
7563 | 20.7782 | 13.97169 | 35.18615 | 14.44829 | 15.61566 | 60.2204 | 0.3046685 | 0.1405873 | 737.1422 | 0 | 0 | 0 |  | Fe-Cr-Ni-Cu-Al | 480.2569 | 64.73907 | 295.6888 | 179.9037
7564 | 18.57589 | 19.45684 | 29.28729 | 15.85256 | 16.82743 | 60.57889 | 0.3000266 | 0.1420149 | 744.1737 | 0 | 0 | 0 |  | Fe-Cr-Ni-Cu-Al | 537.0941 | 60.67855 | 304.1796 | 192.282
7565 | 15.09823 | 27.03291 | 21.97321 | 18.50117 | 17.39448 | 61.88724 | 0.2933647 | 0.1417788 | 747.0976 | 0 | 0 | 0 |  | Fe-Cr-Ni-Cu-Al | 628.3777 | 56.70899 | 337.9128 | 240.3694
7566 | 11.76202 | 35.04306 | 16.07177 | 20.07528 | 17.04787 | 64.36996 | 0.285585 | 0.1398382 | 749.6368 | 0 | 0 | 0 |  | Fe-Cr-Ni-Cu-Al | 648.8038 | 58.48362 | 448.6036 | 275.8965
7567 | 9.396082 | 45.92786 | 9.87609 | 20.0464 | 14.75357 | 70.15008 | 0.2732978 | 0.133918 | 751.4178 | 1 | 0 | 0 |  | Fe-Cr-Ni-Cu-Al | 576.8234 | 136.9617 | 657.9794 | 286.3184
7568 | 6.763593 | 57.72434 | 5.924265 | 19.24003 | 10.34777 | 79.29888 | 0.2587321 | 0.1170243 | 681.957 | 1 | 0 | 0 |  | Fe-Cr-Ni-Cu-Al | 468.3091 | 182.6412 | 824.3361 | 232.1603
7569 | 18.36638 | 3.017631 | 59.04951 | 8.605203 | 10.96127 | 61.92814 | 0.3139623 | 0.136529 | 745.8854 | 1 | 0 | 0 |  | Fe-Cr-Ni-Cu-Al | 337.4193 | 87.33385 | 256.4635 | 127.3087
7570 | 18.12503 | 6.328199 | 51.19948 | 9.022881 | 15.32441 | 58.77848 | 0.3123136 | 0.1467587 | 780.2455 | 0 | 0 | 0 |  | Fe-Cr-Ni-Cu-Al | 426.2957 | 82.32483 | 272.8146 | 153.8929
7571 | 17.62075 | 9.843415 | 44.45022 | 9.356633 | 18.72898 | 56.93044 | 0.3101341 | 0.150133 | 773.4278 | 0 | 0 | 0 |  | Fe-Cr-Ni-Cu-Al | 461.971 | 65.2953 | 256.6312 | 159.4141
7572 | 15.46462 | 15.50579 | 37.51072 | 10.82865 | 20.69023 | 56.79047 | 0.3056845 | 0.150667 | 765.9715 | 0 | 0 | 0 |  | Fe-Cr-Ni-Cu-Al | 487.5397 | 55.07191 | 265.9575 | 165.4574
7573 | 13.3308 | 21.43814 | 30.57123 | 12.41065 | 22.24918 | 57.04614 | 0.3008552 | 0.1491369 | 748.1136 | 0 | 0 | 0 |  | Fe-Cr-Ni-Cu-Al | 556.7415 | 72.6511 | 267.2246 | 204.9484
7574 | 11.12027 | 28.7596 | 23.37672 | 14.05922 | 22.68419 | 58.57912 | 0.2941369 | 0.146465 | 736.9972 | 0 | 0 | 0 |  | Fe-Cr-Ni-Cu-Al | 672.5829 | 68.67091 | 312.3973 | 244.1924
7575 | 8.670894 | 38.05834 | 15.62375 | 15.50411 | 22.1429 | 61.51508 | 0.2849481 | 0.1441739 | 743.2885 | 0 | 0 | 0 |  | Fe-Cr-Ni-Cu-Al | 717.4326 | 49.73606 | 452.1201 | 267.4203
7576 | 6.065157 | 49.69295 | 8.925002 | 16.5631 | 18.75378 | 67.85871 | 0.2718204 | 0.140955 | 777.8589 | 1 | 0 | 0 |  | Fe-Cr-Ni-Cu-Al | 646.4158 | 113.0542 | 712.8237 | 280.4819
7577 | 4.648989 | 61.67988 | 4.886488 | 15.86968 | 12.91497 | 78.07037 | 0.2563001 | 0.1258786 | 742.7152 | 1 | 0 | 0 |  | Fe-Cr-Ni-Cu-Al | 529.0249 | 180.7733 | 878.9779 | 234.5258
7578 | 12.00522 | 6.706431 | 52.99778 | 6.830123 | 21.46045 | 53.89521 | 0.315296 | 0.1578351 | 791.4787 | 0 | 0 | 0 |  | Fe-Cr-Ni-Cu-Al | 451.7317 | 73.58913 | 230.3208 | 151.4126
7579 | 12.39693 | 10.38787 | 45.60582 | 7.052976 | 24.5564 | 52.79512 | 0.3126116 | 0.1558597 | 752.694 | 0 | 0 | 0 |  | Fe-Cr-Ni-Cu-Al | 471.1115 | 58.95255 | 211.8221 | 139.3248
7580 | 11.44762 | 15.39522 | 37.43422 | 8.683847 | 27.03909 | 52.29335 | 0.3089289 | 0.1522358 | 710.8591 | 0 | 0 | 0 |  | Fe-Cr-Ni-Cu-Al | 487.6052 | 52.27882 | 214.6248 | 151.9078
7581 | 10.31078 | 21.59952 | 29.80318 | 10.26569 | 28.02083 | 53.15766 | 0.3034649 | 0.1487407 | 689.339 | 0 | 0 | 0 |  | Fe-Cr-Ni-Cu-Al | 570.7976 | 77.17155 | 211.9539 | 187.0214
7582 | 7.798555 | 30.25331 | 21.85854 | 11.83154 | 28.25805 | 55.14327 | 0.295487 | 0.1457698 | 683.109 | 0 | 0 | 0 |  | Fe-Cr-Ni-Cu-Al | 708.7395 | 55.15801 | 270.201 | 244.254
7583 | 6.462386 | 38.50729 | 14.94355 | 13.23591 | 26.85086 | 58.25651 | 0.2869216 | 0.1438174 | 697.9071 | 0 | 0 | 0 |  | Fe-Cr-Ni-Cu-Al | 742.5886 | 45.5827 | 397.9537 | 264.2168
7584 | 3.73986 | 49.90828 | 7.861829 | 15.60325 | 22.88677 | 64.25852 | 0.2741859 | 0.1424908 | 746.4981 | 1 | 0 | 0 |  | Fe-Cr-Ni-Cu-Al | 691.2186 | 74.21577 | 677.5185 | 303.7783
7585 | 7.938148 | 11.08614 | 44.49961 | 4.516246 | 31.95986 | 48.47169 | 0.3152293 | 0.1550846 | 678.0959 | 0 | 0 | 0 |  | Fe-Cr-Ni-Cu-Al | 478.8303 | 54.52923 | 171.0645 | 140.4859
7586 | 8.102077 | 16.34401 | 35.48325 | 6.146013 | 33.92465 | 48.58738 | 0.3109435 | 0.1490676 | 632.7979 | 0 | 0 | 0 |  | Fe-Cr-Ni-Cu-Al | 498.4184 | 60.84177 | 154.7787 | 143.4001
7587 | 6.846991 | 22.94945 | 27.34775 | 7.790909 | 35.06489 | 49.45053 | 0.3053181 | 0.1442268 | 605.0139 | 0 | 0 | 0 |  | Fe-Cr-Ni-Cu-Al | 601.922 | 87.95493 | 162.0323 | 171.0038
7588 | 5.593519 | 29.94491 | 19.10762 | 9.546952 | 35.80699 | 50.60374 | 0.299216 | 0.1394251 | 580.4401 | 0 | 0 | 0 |  | Fe-Cr-Ni-Cu-Al | 730.7394 | 54.79211 | 172.3707 | 206.8224
7589 | 5.434817 | 37.95039 | 11.42492 | 12.36811 | 32.82176 | 54.13612 | 0.2904121 | 0.138042 | 605.9276 | 0 | 0 | 0 |  | Fe-Cr-Ni-Cu-Al | 754.7482 | 43.09502 | 288.4482 | 260.9127
7590 | 48.21691 | 31.51995 | 12.93961 | 5.8366 | 1.486927 | 87.49298 | 0.2715746 | 0.06042022 | 282.0077 | 1 | 0 | 0 |  | Fe-Cr-Ni-Cu-Al | 242.1519 | 66.46287 | 496.8239 | 186.5608
7591 | 41.67639 | 37.83247 | 12.0465 | 5.92773 | 2.516906 | 87.88891 | 0.2667892 | 0.0718555 | 371.0875 | 1 | 0 | 0 |  | Fe-Cr-Ni-Cu-Al | 263.4677 | 86.37477 | 684.2228 | 159.5792
7592 | 36.39861 | 43.85597 | 11.25237 | 4.872527 | 3.620519 | 88.37696 | 0.2620429 | 0.08080209 | 444.6381 | 1 | 0 | 0 |  | Fe-Cr-Ni-Cu-Al | 312.385 | 114.8209 | 809.982 | 138.1756
7593 | 29.3648 | 49.61688 | 10.28831 | 4.950074 | 5.779934 | 86.82033 | 0.258721 | 0.09414165 | 547.9623 | 0 | 0 | 0 |  | Fe-Cr-Ni-Cu-Al | 417.3841 | 163.3424 | 869.2825 | 149.4262
7594 | 24.75237 | 55.51881 | 8.278096 | 3.840642 | 7.610078 | 86.27087 | 0.2545771 | 0.1007707 | 597.7793 | 0 | 0 | 0 |  | Fe-Cr-Ni-Cu-Al | 498.9716 | 180.1017 | 925.7601 | 167.2365
7595 | 51.6199 | 19.78957 | 20.21338 | 6.910136 | 1.467017 | 82.88267 | 0.2835842 | 0.06033561 | 270.5905 | 1 | 1 | 1 | 270.5905 | Fe-Cr-Ni-Cu-Al | 279.9051 | 42.932 | 424.064 | 147.7069
7596 | 45.18042 | 25.81258 | 18.34783 | 8.178695 | 2.480473 | 82.99999 | 0.279133 | 0.07266279 | 363.008 | 1 | 0 | 0 |  | Fe-Cr-Ni-Cu-Al | 255.2144 | 53.68023 | 436.9718 | 181.328
7597 | 39.13669 | 30.68461 | 17.32043 | 9.375165 | 3.483096 | 82.74156 | 0.2758406 | 0.08215002 | 436.131 | 1 | 0 | 0 |  | Fe-Cr-Ni-Cu-Al | 252.3958 | 62.17395 | 508.5263 | 190.9036
7598 | 33.98219 | 35.59377 | 15.62671 | 9.666733 | 5.130601 | 81.8215 | 0.2726016 | 0.09329014 | 521.0376 | 1 | 0 | 0 |  | Fe-Cr-Ni-Cu-Al | 297.6985 | 83.50087 | 627.7058 | 190.9737
7599 | 28.31988 | 40.56469 | 12.59358 | 11.15447 | 7.367379 | 79.89678 | 0.2699318 | 0.1031737 | 588.4809 | 1 | 0 | 0 |  | Fe-Cr-Ni-Cu-Al | 425.413 | 151.7094 | 737.5536 | 187.9197
7600 | 23.53601 | 45.91307 | 10.60216 | 10.20216 | 9.746597 | 78.6389 | 0.266534 | 0.1107249 | 638.428 | 1 | 0 | 0 |  | Fe-Cr-Ni-Cu-Al | 518.1592 | 163.5845 | 823.1051 | 191.278
7601 | 18.76554 | 50.23066 | 8.629334 | 9.341732 | 13.03274 | 76.06118 | 0.2648085 | 0.1178399 | 671.8617 | 1 | 0 | 0 |  | Fe-Cr-Ni-Cu-Al | 594.8577 | 151.8066 | 853.7717 | 214.8259
7602 | 52.1801 | 11.21122 | 30.58706 | 4.567199 | 1.454419 | 80.13036 | 0.2923869 | 0.06041779 | 265.7061 | 1 | 1 | 1 | 265.7061 | Fe-Cr-Ni-Cu-Al | 281.6169 | 44.32772 | 301.295 | 101.1122
7603 | 45.85719 | 14.85045 | 28.29122 | 9.07461 | 1.926533 | 79.39024 | 0.2907525 | 0.06732366 | 312.3666 | 1 | 1 | 1 | 312.3666 | Fe-Cr-Ni-Cu-Al | 274.3387 | 44.08346 | 399.0137 | 91.2356
7604 | 39.77345 | 19.93967 | 25.72635 | 11.60425 | 2.956288 | 78.89871 | 0.287399 | 0.07850716 | 393.9717 | 1 | 0 | 0 |  | Fe-Cr-Ni-Cu-Al | 276.0262 | 41.10052 | 451.6392 | 149.9726
7605 | 34.92502 | 23.90936 | 22.67333 | 14.02579 | 4.466498 | 77.41325 | 0.2852572 | 0.09096055 | 483.652 | 1 | 0 | 0 |  | Fe-Cr-Ni-Cu-Al | 283.4179 | 50.4786 | 452.5715 | 188.1724
7606 | 30.84759 | 27.7301 | 19.00686 | 15.73457 | 6.680877 | 75.23406 | 0.2833971 | 0.1031279 | 565.9767 | 1 | 0 | 0 |  | Fe-Cr-Ni-Cu-Al | 366.1207 | 86.88905 | 499.6216 | 213.2504
7607 | 26.16635 | 31.46761 | 16.04347 | 17.36794 | 8.954632 | 73.12 | 0.2817895 | 0.1113754 | 614.0757 | 1 | 0 | 0 |  | Fe-Cr-Ni-Cu-Al | 495.569 | 106.4785 | 528.9036 | 231.3299
7608 | 21.5611 | 35.92248 | 13.12044 | 16.78607 | 12.60991 | 70.34131 | 0.2798469 | 0.1202605 | 657.065 | 1 | 0 | 0 |  | Fe-Cr-Ni-Cu-Al | 607.0145 | 86.26472 | 558.3692 | 235.1953
7609 | 17.73229 | 39.6229 | 9.940354 | 16.14148 | 16.56298 | 67.40564 | 0.2787544 | 0.1256321 | 665.9265 | 1 | 0 | 0 |  | Fe-Cr-Ni-Cu-Al | 675.0137 | 62.6026 | 574.4702 | 269.2969
7610 | 14.92748 | 42.85259 | 7.845032 | 12.73902 | 21.63588 | 64.23437 | 0.2781984 | 0.1302409 | 662.9541 | 1 | 0 | 0 |  | Fe-Cr-Ni-Cu-Al | 727.324 | 51.29173 | 605.3302 | 264.5965
7611 | 42.77404 | 9.261513 | 39.73138 | 6.791277 | 1.441783 | 78.30575 | 0.2969152 | 0.06112722 | 265.6431 | 1 | 1 | 1 | 265.6431 | Fe-Cr-Ni-Cu-Al | 247.1534 | 41.40733 | 246.7308 | 99.40799
7612 | 38.32515 | 12.20713 | 36.04271 | 11.47595 | 1.949068 | 77.29388 | 0.295725 | 0.06818334 | 311.6966 | 1 | 1 | 1 | 311.6966 | Fe-Cr-Ni-Cu-Al | 244.4196 | 42.88221 | 322.6041 | 116.9953
7613 | 33.78027 | 15.24893 | 31.20222 | 16.30668 | 3.461897 | 74.85427 | 0.294971 | 0.0837291 | 416.7142 | 1 | 0 | 0 |  | Fe-Cr-Ni-Cu-Al | 259.1316 | 41.43825 | 365.6031 | 151.2254
7614 | 29.85323 | 18.2103 | 27.05027 | 19.91272 | 4.973478 | 72.85661 | 0.2939378 | 0.09514455 | 492.4126 | 1 | 0 | 0 |  | Fe-Cr-Ni-Cu-Al | 283.3893 | 46.91107 | 347.9852 | 188.4528
7615 | 26.47185 | 20.70302 | 22.25935 | 22.89213 | 7.673657 | 69.51399 | 0.2938108 | 0.1090763 | 576.1665 | 1 | 0 | 0 |  | Fe-Cr-Ni-Cu-Al | 442.1195 | 74.6698 | 291.8413 | 215.1571
7616 | 22.96477 | 24.43567 | 18.39082 | 23.64203 | 10.56671 | 67.19701 | 0.2920282 | 0.1180449 | 623.0679 | 1 | 0 | 0 |  | Fe-Cr-Ni-Cu-Al | 554.4983 | 39.42778 | 272.8624 | 216.3132
7617 | 19.57103 | 27.86815 | 14.52059 | 23.57901 | 14.46122 | 64.18681 | 0.2909616 | 0.1247266 | 640.6477 | 1 | 0 | 0 |  | Fe-Cr-Ni-Cu-Al | 579.707 | 46.94028 | 295.3125 | 242.1132
7618 | 15.42127 | 30.92467 | 11.22167 | 22.94638 | 19.486 | 60.51373 | 0.2909563 | 0.1302398 | 638.4245 | 1 | 0 | 0 |  | Fe-Cr-Ni-Cu-Al | 631.5559 | 54.15075 | 291.8745 | 262.9007
7619 | 14.13795 | 33.50595 | 8.105564 | 17.54944 | 26.7011 | 56.57734 | 0.2911569 | 0.1322406 | 602.4755 | 1 | 0 | 0 |  | Fe-Cr-Ni-Cu-Al | 714.9328 | 51.41847 | 273.5936 | 237.6765
7620 | 34.50406 | 7.342808 | 46.62865 | 10.09562 | 1.428862 | 76.23869 | 0.3014982 | 0.06145858 | 261.2485 | 1 | 1 | 1 | 261.2485 | Fe-Cr-Ni-Cu-Al | 214.9729 | 46.47288 | 172.1769 | 91.06696
7621 | 31.10936 | 9.343281 | 41.13696 | 15.98622 | 2.424188 | 73.88972 | 0.3016619 | 0.07449091 | 344.7987 | 1 | 1 | 1 | 344.7987 | Fe-Cr-Ni-Cu-Al | 225.0333 | 46.51469 | 234.9735 | 136.3962
7622 | 27.455 | 11.3608 | 35.27036 | 21.98364 | 3.930199 | 70.9097 | 0.3021418 | 0.0885009 | 432.9261 | 1 | 0 | 0 |  | Fe-Cr-Ni-Cu-Al | 244.1131 | 45.38651 | 264.8998 | 203.5766
7623 | 24.66712 | 13.39693 | 30.24847 | 25.72872 | 5.958752 | 68.04694 | 0.3021993 | 0.1024255 | 518.9948 | 1 | 0 | 0 |  | Fe-Cr-Ni-Cu-Al | 283.6548 | 57.10008 | 269.6482 | 238.4644
7624 | 21.14309 | 15.74811 | 25.55669 | 28.86942 | 8.682689 | 64.83221 | 0.3022752 | 0.1148846 | 585.8699 | 1 | 0 | 0 |  | Fe-Cr-Ni-Cu-Al | 395.9825 | 65.22204 | 180.1372 | 191.3766
7625 | 18.52786 | 18.26496 | 20.61992 | 31.00306 | 11.58419 | 62.07542 | 0.301839 | 0.1223504 | 613.0107 | 1 | 0 | 0 |  | Fe-Cr-Ni-Cu-Al | 531.9306 | 36.6392 | 110.438 | 175.6724
7626 | 14.9275 | 21.38178 | 15.69008 | 31.35763 | 16.64301 | 58.17516 | 0.3016345 | 0.1297704 | 621.1502 | 1 | 0 | 0 |  | Fe-Cr-Ni-Cu-Al | 555.4558 | 43.2225 | 111.2609 | 208.4586
7627 | 13.33776 | 22.57826 | 11.4702 | 30.35298 | 22.2608 | 54.20132 | 0.3031048 | 0.1323574 | 590.3435 | 1 | 0 | 0 |  | Fe-Cr-Ni-Cu-Al | 580.0421 | 45.47809 | 97.47655 | 215.5671
7628 | 10.62561 | 24.73227 | 8.376323 | 24.18089 | 32.08491 | 49.33452 | 0.3045801 | 0.1312613 | 520.8086 | 1 | 0 | 0 |  | Fe-Cr-Ni-Cu-Al | 645.2455 | 49.45701 | 90.11159 | 171.3578
7629 | 24.64243 | 6.424091 | 51.80263 | 15.70218 | 1.428669 | 73.83158 | 0.3059289 | 0.06208785 | 256.6208 | 1 | 1 | 1 | 256.6208 | Fe-Cr-Ni-Cu-Al | 188.4278 | 54.66483 | 137.3134 | 83.3911
7630 | 22.68518 | 7.346397 | 43.54135 | 23.56796 | 2.85912 | 70.03958 | 0.3077212 | 0.08002478 | 366.6736 | 1 | 1 | 1 | 366.6736 | Fe-Cr-Ni-Cu-Al | 205.2031 | 50.9822 | 168.0018 | 176.3188
7631 | 19.96984 | 8.366758 | 37.78204 | 29.53972 | 4.341642 | 66.8525 | 0.3092092 | 0.0929493 | 441.8651 | 1 | 0 | 0 |  | Fe-Cr-Ni-Cu-Al | 227.8903 | 47.945 | 171.8079 | 240.8218
7632 | 18.5828 | 10.57308 | 31.46842 | 32.89161 | 6.484089 | 64.25175 | 0.3087052 | 0.1058319 | 516.4797 | 1 | 0 | 0 |  | Fe-Cr-Ni-Cu-Al | 272.3591 | 48.08769 | 162.1741 | 246.1411
7633 | 16.8013 | 11.73206 | 26.48941 | 35.84532 | 9.131922 | 61.0009 | 0.3096817 | 0.1173161 | 571.8354 | 1 | 0 | 0 |  | Fe-Cr-Ni-Cu-Al | 366.9386 | 64.68495 | 103.9659 | 211.2709
7634 | 14.08357 | 14.12107 | 20.49653 | 38.21374 | 13.08508 | 57.35512 | 0.3098994 | 0.1269109 | 601.1198 | 1 | 0 | 0 |  | Fe-Cr-Ni-Cu-Al | 490.6717 | 40.74413 | 38.79824 | 172.9536
7635 | 11.4645 | 16.01092 | 15.66523 | 39.13494 | 17.72441 | 53.75046 | 0.3106535 | 0.1318434 | 590.6111 | 1 | 0 | 0 |  | Fe-Cr-Ni-Cu-Al | 523.5107 | 38.48272 | 17.34867 | 176.016
7636 | 9.968814 | 17.40263 | 10.47808 | 36.86508 | 25.28539 | 49.18236 | 0.3122679 | 0.1327591 | 537.8734 | 1 | 0 | 0 |  | Fe-Cr-Ni-Cu-Al | 555.0209 | 45.8616 | 15.98716 | 177.9962
7637 | 8.17297 | 19.02348 | 7.158745 | 29.449 | 36.1958 | 44.6166 | 0.3138622 | 0.1273528 | 448.2912 | 1 | 0 | 0 |  | Fe-Cr-Ni-Cu-Al | 604.53 | 49.31919 | 18.91014 | 152.9174
7638 | 16.42223 | 6.295806 | 52.79889 | 23.08293 | 1.40014 | 71.38561 | 0.3096161 | 0.06224206 | 247.7867 | 1 | 1 | 1 | 247.7867 | Fe-Cr-Ni-Cu-Al | 163.69 | 58.09141 | 103.137 | 102.9798
7639 | 15.61389 | 6.360032 | 44.10602 | 31.09121 | 2.828846 | 67.30974 | 0.3122929 | 0.08010784 | 351.96 | 1 | 0 | 0 |  | Fe-Cr-Ni-Cu-Al | 192.3593 | 54.69786 | 105.4562 | 202.4513
7640 | 14.81424 | 6.436595 | 37.37049 | 37.08432 | 4.29435 | 63.92523 | 0.3145411 | 0.09278363 | 420.9428 | 1 | 0 | 0 |  | Fe-Cr-Ni-Cu-Al | 213.1126 | 49.56204 | 86.58028 | 255.7257
7641 | 13.03811 | 7.470184 | 31.62502 | 41.083 | 6.783693 | 60.39455 | 0.3158598 | 0.1088265 | 508.0648 | 1 | 0 | 0 |  | Fe-Cr-Ni-Cu-Al | 260.4173 | 45.80973 | 66.77823 | 259.3284
7642 | 11.33745 | 8.636447 | 25.99992 | 44.56506 | 9.46113 | 57.17702 | 0.3169509 | 0.1194306 | 551.933 | 1 | 0 | 0 |  | Fe-Cr-Ni-Cu-Al | 323.3575 | 58.96056 | 23.80396 | 243.4931
7643 | 9.724794 | 10.06023 | 20.44319 | 46.72076 | 13.05103 | 53.85217 | 0.3177747 | 0.1272044 | 567.8955 | 1 | 0 | 0 |  | Fe-Cr-Ni-Cu-Al | 418.757 | 62.30817 | -19.09054 | 212.6369
7644 | 7.963714 | 11.65146 | 14.34951 | 47.89693 | 18.13838 | 50.04591 | 0.3188262 | 0.1323928 | 554.5151 | 1 | 0 | 0 |  | Fe-Cr-Ni-Cu-Al | 480.1221 | 48.15252 | -45.63987 | 204.9879
7645 | 6.157676 | 13.75936 | 9.061145 | 44.84202 | 26.1798 | 45.92046 | 0.3194564 | 0.1319675 | 497.6443 | 1 | 0 | 0 |  | Fe-Cr-Ni-Cu-Al | 516.9698 | 48.09629 | -52.9786 | 189.7018
7646 | 5.472988 | 15.28677 | 5.752581 | 35.80806 | 37.6796 | 41.81416 | 0.3203975 | 0.1237677 | 400.9215 | 1 | 0 | 0 |  | Fe-Cr-Ni-Cu-Al | 567.3796 | 54.31643 | -33.13354 | 168.5756
7647 | 9.633874 | 4.484779 | 42.52933 | 40.55936 | 2.792667 | 63.73468 | 0.318426 | 0.07975711 | 329.3175 | 1 | 1 | 1 | 329.3175 | Fe-Cr-Ni-Cu-Al | 172.2788 | 57.94424 | 21.15238 | 255.413
7648 | 9.761465 | 4.544176 | 35.91049 | 45.53939 | 4.244479 | 60.74936 | 0.3203018 | 0.09249429 | 396.8694 | 1 | 0 | 0 |  | Fe-Cr-Ni-Cu-Al | 197.806 | 50.57775 | 1.918214 | 285.9503
7649 | 8.967431 | 5.566047 | 29.32391 | 49.88461 | 6.258003 | 57.82248 | 0.3212959 | 0.1051965 | 460.4164 | 1 | 0 | 0 |  | Fe-Cr-Ni-Cu-Al | 232.4323 | 47.50863 | -29.70212 | 258.6833
7650 | 8.201659 | 6.68159 | 23.70678 | 52.49436 | 8.915611 | 54.94242 | 0.3219818 | 0.1164244 | 509.4441 | 1 | 0 | 0 |  | Fe-Cr-Ni-Cu-Al | 280.7501 | 58.79252 | -50.56756 | 259.5283
7651 | 6.41384 | 7.962088 | 17.97733 | 54.73533 | 12.91141 | 51.28841 | 0.3231975 | 0.1264944 | 535.7355 | 1 | 0 | 0 |  | Fe-Cr-Ni-Cu-Al | 360.7583 | 72.12601 | -93.68726 | 234.0587
7652 | 5.597253 | 9.380318 | 12.94303 | 54.7724 | 17.307 | 48.37299 | 0.3235528 | 0.1311877 | 529.0741 | 1 | 0 | 0 |  | Fe-Cr-Ni-Cu-Al | 428.2991 | 67.37501 | -106.208 | 230.7971
7653 | 3.590176 | 12.25624 | 7.547168 | 51.74477 | 24.86164 | 44.87865 | 0.3229655 | 0.1309471 | 481.3726 | 1 | 0 | 0 |  | Fe-Cr-Ni-Cu-Al | 482.4155 | 55.70645 | -94.21654 | 218.0345
7654 | 5.78765 | 2.694278 | 32.44436 | 54.8794 | 4.194309 | 57.39981 | 0.3262914 | 0.09173571 | 368.0166 | 1 | 1 | 1 | 368.0166 | Fe-Cr-Ni-Cu-Al | 178.6269 | 55.23016 | -73.88337 | 321.9243
7655 | 5.914202 | 3.67092 | 25.90139 | 58.32256 | 6.190919 | 54.86966 | 0.326865 | 0.1042623 | 429.2656 | 1 | 0 | 0 |  | Fe-Cr-Ni-Cu-Al | 214.8831 | 57.14176 | -99.8681 | 313.5962
7656 | 5.069515 | 4.71994 | 20.24829 | 61.14496 | 8.817303 | 52.06651 | 0.3276923 | 0.1153229 | 474.3043 | 1 | 0 | 0 |  | Fe-Cr-Ni-Cu-Al | 256.7542 | 57.93959 | -120.8918 | 310.015
7657 | 4.22525 | 5.900839 | 14.43358 | 63.70252 | 11.73781 | 49.40312 | 0.3283889 | 0.1220261 | 487.3587 | 1 | 0 | 0 |  | Fe-Cr-Ni-Cu-Al | 296.787 | 69.43741 | -160.3013 | 289.5523
7658 | 4.383851 | 8.163114 | 9.215609 | 62.35254 | 15.88488 | 47.37847 | 0.3268405 | 0.1273756 | 495.112 | 1 | 0 | 0 |  | Fe-Cr-Ni-Cu-Al | 373.1132 | 76.73734 | -149.2603 | 288.0579
7659 | 55.92651 | 3.323619 | 15.00857 | 6.769838 | 18.97146 | 57.29754 | 0.3086079 | 0.1342792 | 663.3995 | 0 | 0 | 0 |  | Fe-Cr-Ni-Cu-Al | 518.6592 | 48.53607 | 154.2173 | 94.07886
7660 | 49.53643 | 5.765073 | 14.31844 | 7.045683 | 23.33438 | 54.33126 | 0.3092603 | 0.1359777 | 635.3624 | 0 | 0 | 0 |  | Fe-Cr-Ni-Cu-Al | 539.8122 | 54.9096 | 168.784 | 108.2694
7661 | 44.24925 | 8.481938 | 13.67934 | 5.923458 | 27.66601 | 52.09361 | 0.3091036 | 0.135424 | 599.9435 | 0 | 0 | 0 |  | Fe-Cr-Ni-Cu-Al | 558.0861 | 69.62994 | 171.2403 | 109.0692
7662 | 36.03545 | 13.66876 | 12.62545 | 6.074556 | 31.59579 | 50.677 | 0.3071331 | 0.1338491 | 564.801 | 0 | 0 | 0 |  | Fe-Cr-Ni-Cu-Al | 628.2653 | 81.95428 | 174.0382 | 129.4967
7663 | 30.80721 | 18.25273 | 10.30305 | 4.780126 | 35.85688 | 49.42136 | 0.3051028 | 0.1323964 | 533.6814 | 0 | 0 | 0 |  | Fe-Cr-Ni-Cu-Al | 690.3882 | 86.88338 | 159.3222 | 136.2575
7664 | 56.20658 | 3.078281 | 22.00943 | 7.524135 | 11.18158 | 64.21963 | 0.3055727 | 0.1226393 | 654.1016 | 0 | 0 | 0 |  | Fe-Cr-Ni-Cu-Al | 487.1583 | 44.44477 | 209.1908 | 159.4664
7665 | 50.26659 | 5.318227 | 20.41333 | 9.099409 | 14.90244 | 60.69782 | 0.3063851 | 0.130404 | 673.6705 | 0 | 0 | 0 |  | Fe-Cr-Ni-Cu-Al | 504.9298 | 44.20629 | 203.1117 | 131.8329
7666 | 44.23861 | 7.587278 | 19.57835 | 10.59732 | 17.99844 | 58.10258 | 0.3068838 | 0.133704 | 664.2525 | 0 | 0 | 0 |  | Fe-Cr-Ni-Cu-Al | 525.3284 | 48.05502 | 194.1012 | 121.5093
7667 | 38.77786 | 11.28246 | 17.83201 | 11.03093 | 21.07673 | 56.42502 | 0.3055377 | 0.1356037 | 653.2729 | 0 | 0 | 0 |  | Fe-Cr-Ni-Cu-Al | 565.6133 | 56.96246 | 195.465 | 120.6881
7668 | 32.43407 | 16.26021 | 14.42311 | 12.77494 | 24.10766 | 55.0482 | 0.3032935 | 0.1345145 | 621.9976 | 0 | 0 | 0 |  | Fe-Cr-Ni-Cu-Al | 642.1941 | 58.71022 | 190.7061 | 143.9635
7669 | 27.06908 | 21.60214 | 12.19368 | 11.73363 | 27.40146 | 54.23254 | 0.3001256 | 0.1340337 | 601.2974 | 0 | 0 | 0 |  | Fe-Cr-Ni-Cu-Al | 696.326 | 52.912 | 196.3358 | 169.8373
7670 | 21.3445 | 28.56696 | 9.815273 | 10.62558 | 29.64769 | 54.6261 | 0.2950064 | 0.1337607 | 595.1746 | 0 | 0 | 0 |  | Fe-Cr-Ni-Cu-Al | 738.0766 | 39.46815 | 199.7943 | 197.9471
7671 | 54.37985 | 2.920963 | 31.87652 | 4.759738 | 6.062933 | 70.51765 | 0.3032479 | 0.1030427 | 553.3884 | 1 | 0 | 0 |  | Fe-Cr-Ni-Cu-Al | 412.8699 | 70.06441 | 232.4287 | 167.5227
7672 | 48.45344 | 3.922806 | 29.89295 | 9.588378 | 8.142423 | 66.94884 | 0.3053485 | 0.1112179 | 587.9468 | 0 | 0 | 0 |  | Fe-Cr-Ni-Cu-Al | 431.0126 | 64.44234 | 279.2024 | 186.3438
7673 | 42.69915 | 6.11612 | 27.61876 | 12.45785 | 11.10813 | 63.54861 | 0.3061151 | 0.1235716 | 652.4027 | 0 |  | 0 |  | Fe-Cr-Ni-Cu-Al | 467.9954 | 51.13519 | 263.9081 | 193.2973
7674 | 37.70035 | 9.291356 | 24.47507 | 15.14036 | 13.39286 | 61.54095 | 0.305296 | 0.1273834 | 655.3778 | 0 | 0 | 0 |  | Fe-Cr-Ni-Cu-Al | 508.5298 | 45.29335 | 236.7398 | 182.4839
7675 | 33.22186 | 13.86562 | 20.46978 | 16.94563 | 15.49711 | 60.52453 | 0.3025938 | 0.1306748 | 663.7944 | 0 | 0 | 0 |  | Fe-Cr-Ni-Cu-Al | 575.4624 | 46.52419 | 215.8609 | 153.7776
7676 | 28.08657 | 18.52279 | 17.22082 | 18.64249 | 17.52734 | 59.65954 | 0.299913 | 0.1314403 | 653.4687 | 0 | 0 | 0 |  | Fe-Cr-Ni-Cu-Al | 616.5673 | 47.97085 | 222.4534 | 172.9308
7677 | 22.83801 | 25.73964 | 13.89746 | 17.78019 | 19.74469 | 59.9859 | 0.2941942 | 0.1317103 | 649.4843 | 1 | 0 | 0 |  | Fe-Cr-Ni-Cu-Al | 650.8365 | 47.83554 | 253.1928 | 200.2429
7678 | 18.41484 | 33.14704 | 10.32297 | 16.76279 | 21.35237 | 60.93394 | 0.2879374 | 0.1310275 | 645.1362 | 1 | 0 | 0 |  | Fe-Cr-Ni-Cu-Al | 703.5958 | 49.40716 | 364.1796875 | 239.9006
7679 | 15.01112 | 41.92802 | 7.888988 | 12.8104 | 22.36147 | 63.32293 | 0.2795096 | 0.1308042 | 658.2973 | 1 | 0 | 0 |  | Fe-Cr-Ni-Cu-Al | 732.858 | 53.35215 | 580.2827 | 277.1276
7680 | 44.15107 | 2.867901 | 41.01046 | 7.009909 | 4.960662 | 70.79047 | 0.3054509 | 0.09733726 | 509.9404 | 1 | 1 | 1 | 509.9404 | Fe-Cr-Ni-Cu-Al | 306.8934 | 64.53202 | 233.9914 | 148.7277
7681 | 39.94936 | 3.915221 | 37.57019 | 11.9623 | 6.602927 | 67.71888 | 0.3069938 | 0.1099377 | 587.8123 | 1 | 0 | 0 |  | Fe-Cr-Ni-Cu-Al | 335.5614 | 74.811 | 292.3109 | 183.7861
7682 | 35.23422 | 6.958551 | 32.5452 | 17.00854 | 8.253489 | 65.51016 | 0.3064463 | 0.1164744 | 616.581 | 1 | 0 | 0 |  | Fe-Cr-Ni-Cu-Al | 369.5894 | 77.00812 | 318.7184 | 229.7445
7683 | 31.14572 | 9.999319 | 28.2214 | 20.77484 | 9.858726 | 63.79861 | 0.3054673 | 0.1197524 | 620.6513 | 1 | 0 | 0 |  | Fe-Cr-Ni-Cu-Al | 430.5367 | 62.47175 | 292.233 | 253.1339
7684 | 27.24722 | 15.22101 | 22.91133 | 23.56265 | 11.05779 | 63.61104 | 0.3015999 | 0.1218545 | 628.522 | 1 | 0 | 0 |  | Fe-Cr-Ni-Cu-Al | 534.3095 | 41.94221 | 218.8257 | 207.2685
7685 | 23.42371 | 20.77 | 18.75835 | 24.1145 | 12.93345 | 63.34399 | 0.2972685 | 0.1245564 | 639.852 | 1 | 0 | 0 |  | Fe-Cr-Ni-Cu-Al | 569.4659 | 38.5992 | 217.4922 | 206.5926
7686 | 19.57103 | 27.86815 | 14.52059 | 23.57901 | 14.46122 | 64.18681 | 0.2909616 | 0.1259363 | 651.0631 | 1 | 0 | 0 |  | Fe-Cr-Ni-Cu-Al | 581.8582 | 44.0447 | 289.9597 | 232.3093
7687 | 14.94483 | 36.39123 | 10.87498 | 22.23745 | 15.55151 | 66.01209 | 0.2830674 | 0.1237662 | 640.7699 | 1 | 0 | 0 |  | Fe-Cr-Ni-Cu-Al | 606.1286 | 81.90656 | 451.0795 | 275.0371
7688 | 13.01414 | 47.36542 | 7.461264 | 16.15446 | 16.00471 | 70.25767 | 0.2713211 | 0.1228874 | 662.7073 | 1 | 0 | 0 |  | Fe-Cr-Ni-Cu-Al | 631.5521 | 118.9247 | 719.9195 | 268.9958
7689 | 35.28304 | 2.815719 | 47.68137 | 10.32355 | 3.896322 | 70.85478 | 0.3076681 | 0.08994323 | 451.5042 | 1 | 1 | 1 | 451.5042 | Fe-Cr-Ni-Cu-Al | 237.6107 | 50.87025 | 197.2812 | 125.755
7690 | 31.8246 | 4.779047 | 42.08275 | 16.35376 | 4.959845 | 68.56843 | 0.3080086 | 0.1012015 | 523.7214 | 1 | 0 | 0 |  | Fe-Cr-Ni-Cu-Al | 251.4986 | 56.31729 | 247.8723 | 175.2601
7691 | 27.96447 | 7.714412 | 35.92485 | 22.39158 | 6.004694 | 66.75318 | 0.307318 | 0.1065303 | 548.0076 | 1 | 0 | 0 |  | Fe-Cr-Ni-Cu-Al | 275.9951 | 61.72616 | 267.9196 | 240.0286
7692 | 24.89635 | 11.58979 | 30.52957 | 25.96781 | 7.01648 | 66.03342 | 0.3047977 | 0.1084347 | 551.2118 | 1 | 0 | 0 |  | Fe-Cr-Ni-Cu-Al | 308.6571 | 63.44172 | 249.0815 | 253.729
7693 | 21.04345 | 16.65351 | 25.43624 | 28.73337 | 8.13343 | 65.81628 | 0.3009581 | 0.1125224 | 575.5183 | 1 | 0 | 0 |  | Fe-Cr-Ni-Cu-Al | 369.6611 | 65.33156 | 174.1044 | 182.0109
7694 | 18.173 | 21.89628 | 20.225 | 30.40927 | 9.296448 | 65.93169 | 0.2965149 | 0.1148159 | 588.6521 | 1 | 0 | 0 |  | Fe-Cr-Ni-Cu-Al | 475.4503 | 66.97376 | 156.6543 | 184.0941
7695 | 14.1973 | 30.50379 | 14.92258 | 29.82373 | 10.5526 | 67.58842 | 0.2882084 | 0.1158161 | 602.0931 | 1 | 0 | 0 |  | Fe-Cr-Ni-Cu-Al | 490.7066 | 84.99701 | 279.7968 | 252.018
7696 | 12.15 | 39.07844 | 10.44875 | 27.64996 | 10.67285 | 70.87472 | 0.2788627 | 0.1129278 | 598.774 | 1 | 0 | 0 |  | Fe-Cr-Ni-Cu-Al | 460.4654 | 128.247 | 506.7297 | 289.4345
7697 | 9.01641 | 52.4667 | 7.107767 | 20.5188 | 10.89032 | 76.64508 | 0.2642913 | 0.1102262 | 610.3828 | 1 | 0 | 0 |  | Fe-Cr-Ni-Cu-Al | 479.2217 | 174.4771 | 760.1156 | 257.1319
7698 | 25.08544 | 2.802678 | 52.73392 | 15.98447 | 3.393491 | 69.499 | 0.3110113 | 0.09088637 | 450.8941 | 1 | 1 | 1 | 450.8941 | Fe-Cr-Ni-Cu-Al | 199.1898 | 59.10537 | 161.6494 | 111.2021
7699 | 22.8874 | 5.558914 | 43.92949 | 23.77805 | 3.846144 | 67.94792 | 0.3102911 | 0.08961966 | 426.9253 | 1 | 0 | 0 |  | Fe-Cr-Ni-Cu-Al | 217.9207 | 53.25865 | 171.9051 | 194.2461
7700 | 19.96984 | 8.366758 | 37.78204 | 29.53972 | 4.341642 | 66.8525 | 0.3092092 | 0.0929493 | 441.8651 | 1 | 0 | 0 |  | Fe-Cr-Ni-Cu-Al | 228.6991 | 48.58385 | 161.8043 | 230.372
7701 | 18.41252 | 12.38095 | 31.18006 | 32.59021 | 5.436261 | 66.27477 | 0.3060298 | 0.1027085 | 508.7945 | 1 | 0 | 0 |  | Fe-Cr-Ni-Cu-Al | 256.5128 | 41.73171 | 154.5946 | 220.7362
7702 | 16.34017 | 17.11509 | 25.76238 | 34.86151 | 5.920858 | 66.89526 | 0.3016483 | 0.1014746 | 498.3904 | 1 | 0 | 0 |  | Fe-Cr-Ni-Cu-Al | 271.9513 | 38.29906 | 119.3482 | 183.8551
7703 | 13.36993 | 23.93844 | 19.45792 | 36.27737 | 6.956338 | 67.79774 | 0.2951461 | 0.1020809 | 502.8078 | 1 | 0 | 0 |  | Fe-Cr-Ni-Cu-Al | 292.3098 | 53.58566 | 114.9434 | 191.1844
7704 | 10.54404 | 31.41429 | 14.4075 | 35.9929 | 7.641266 | 69.72562 | 0.2874417 | 0.10464 | 531.6121 | 1 | 0 | 0 |  | Fe-Cr-Ni-Cu-Al | 306.5768 | 68.07777 | 206.7018 | 256.9566
7705 | 8.663273 | 42.3459 | 9.105845 | 32.03714 | 7.84784 | 74.32921 | 0.2749721 | 0.1034317 | 547.7388 | 1 | 0 | 0 |  | Fe-Cr-Ni-Cu-Al | 313.8145 | 99.25397 | 480.2052 | 288.1101
7706 | 6.569644 | 56.06907 | 5.754384 | 23.67187 | 7.935033 | 80.93129 | 0.2594571 | 0.09802424 | 536.6939 | 0 | 0 | 0 |  | Fe-Cr-Ni-Cu-Al | 373.5576 | 174.6135 | 768.287 | 243.8729
7707 | 16.71146 | 2.745724 | 53.72881 | 23.48947 | 3.324532 | 67.14204 | 0.3147645 | 0.08651547 | 400.436 | 1 | 1 | 1 | 400.436 | Fe-Cr-Ni-Cu-Al | 180.6528 | 60.07768 | 118.6212 | 132.791
7708 | 15.68244 | 5.475389 | 44.29966 | 31.2277 | 3.31481 | 66.27296 | 0.3136064 | 0.08514464 | 382.5437 | 1 | 1 | 1 | 382.5437 | Fe-Cr-Ni-Cu-Al | 197.4952 | 52.41982 | 108.5457 | 215.9344
7709 | 14.68432 | 8.203048 | 37.04276 | 36.75911 | 3.310759 | 65.9604 | 0.3118722 | 0.08398843 | 370.0021 | 1 | 0 | 0 |  | Fe-Cr-Ni-Cu-Al | 200.6703 | 49.489 | 78.19738 | 242.9413
7710 | 12.69591 | 12.72971 | 30.79499 | 40.00473 | 3.774656 | 66.31043 | 0.3078245 | 0.08317365 | 362.1133 | 1 | 0 | 0 |  | Fe-Cr-Ni-Cu-Al | 215.811 | 45.68848 | 78.05145 | 220.8729
7711 | 10.83715 | 17.42794 | 24.8526 | 42.59849 | 4.283825 | 66.83953 | 0.3033962 | 0.08648764 | 385.3724 | 1 | 0 | 0 |  | Fe-Cr-Ni-Cu-Al | 226.4133 | 46.40696 | 56.90278 | 198.2944
7712 | 9.066584 | 23.4483 | 19.05952 | 43.55852 | 4.867075 | 68.19814 | 0.2970479 | 0.09215329 | 431.8993 | 1 | 0 | 0 |  | Fe-Cr-Ni-Cu-Al | 233.4701 | 47.98584 | 51.85476 | 186.3738
7713 | 7.160926 | 31.43078 | 12.903 | 43.06865 | 5.436642 | 70.64481 | 0.2881945 | 0.092325 | 443.375 | 1 | 0 | 0 |  | Fe-Cr-Ni-Cu-Al | 226.063 | 57.7471 | 132.3552 | 233.1897
7714 | 5.233815 | 42.88162 | 7.701666 | 38.11419 | 6.068712 | 75.286 | 0.2748957 | 0.09175662 | 460.1549 | 0 | 0 | 0 |  | Fe-Cr-Ni-Cu-Al | 243.1512 | 77.97666 | 356.4587 | 295.9595
7715 | 4.289904 | 56.91575 | 4.509058 | 28.0675 | 6.217785 | 82.55225 | 0.2583446 | 0.08864799 | 468.6102 | 0 | 0 | 0 |  | Fe-Cr-Ni-Cu-Al | 268.6129 | 121.7253 | 709.2648 | 259.6574
7716 | 9.592481 | 5.358612 | 42.34659 | 40.38509 | 2.317223 | 64.76102 | 0.3170784 | 0.07468584 | 299.8084 | 1 |  | 0 |  | Fe-Cr-Ni-Cu-Al | 167.7856 | 56.26437 | 19.87238 | 245.5848
7717 | 9.593681 | 8.038923 | 35.29324 | 44.75664 | 2.317513 | 64.78544 | 0.314842 | 0.07362265 | 291.3301 | 1 | 0 | 0 |  | Fe-Cr-Ni-Cu-Al | 170.218 | 55.25832 | 5.741207 | 250.471
7718 | 8.695773 | 11.69443 | 28.43557 | 48.37341 | 2.800811 | 64.74332 | 0.3116146 | 0.07779682 | 316.7753 | 1 | 0 | 0 |  | Fe-Cr-Ni-Cu-Al | 183.2706 | 52.09865 | -7.33683 | 242.4289
7719 | 7.807296 | 16.3551 | 22.56688 | 49.97025 | 3.300468 | 65.61604 | 0.3066285 | 0.08113932 | 341.6382 | 1 | 0 | 0 |  | Fe-Cr-Ni-Cu-Al | 192.186 | 55.2431 | -6.333095 | 220.9142
7720 | 5.93107 | 23.00869 | 16.62417 | 50.6154 | 3.820663 | 67.43551 | 0.2992423 | 0.08352962 | 364.6278 | 1 | 0 | 0 |  | Fe-Cr-Ni-Cu-Al | 199.5235 | 52.09169 | 10.49075 | 208.8978
7721 | 5.018495 | 29.9036 | 11.60471 | 49.10891 | 4.364282 | 69.85243 | 0.2910296 | 0.08555265 | 388.6246 | 0 | 0 | 0 |  | Fe-Cr-Ni-Cu-Al | 197.0437 | 60.49426 | 71.75446 | 231.5416
7722 | 3.064524 | 40.89595 | 6.442156 | 44.16861 | 5.428768 | 73.85651 | 0.2781787 | 0.08698359 | 414.1292 | 0 | 0 | 0 |  | Fe-Cr-Ni-Cu-Al | 214.9889 | 78.70218 | 236.3018 | 295.5584
7723 | 5.641405 | 7.878592 | 31.62454 | 53.49269 | 1.362775 | 63.3882 | 0.3178976 | 0.0598389 | 199.0126 | 1 | 0 | 0 |  | Fe-Cr-Ni-Cu-Al | 135.9479 | 61.03321 | -82.1165 | 271.3802
7724 | 5.688179 | 11.47454 | 24.91152 | 56.09365 | 1.832099 | 63.68693 | 0.314146 | 0.06541549 | 232.1221 | 1 | 0 | 0 |  | Fe-Cr-Ni-Cu-Al | 147.5887 | 58.57627 | -80.43773 | 239.1532
7725 | 4.786906 | 16.04455 | 19.11951 | 57.73632 | 2.312713 | 64.56697 | 0.3091442 | 0.06982982 | 261.5063 | 1 | 0 | 0 |  | Fe-Cr-Ni-Cu-Al | 161.2818 | 58.04966 | -67.15845 | 230.0952
7726 | 3.910702 | 20.93595 | 13.35907 | 58.9602 | 2.834085 | 65.62029 | 0.3036745 | 0.07771217 | 316.0763 | 1 | 0 | 0 |  | Fe-Cr-Ni-Cu-Al | 162.3063 | 59.90511 | -55.8232 | 235.9353
7727 | 3.956557 | 27.62796 | 8.317363 | 56.27504 | 3.823088 | 67.81981 | 0.2951997 | 0.07997228 | 338.69 | 0 | 0 | 0 |  | Fe-Cr-Ni-Cu-Al | 172.5723 | 65.60239 | -12.7317 | 236.6158
7728 | 45.51309 | 4.507945 | 12.214 | 36.36142 | 1.403546 | 69.05553 | 0.3079603 | 0.05676914 | 203.6342 | 1 | 0 | 0 |  | Fe-Cr-Ni-Cu-Al | 229.9258 | 42.2009 | -54.71761 | 219.68
7729 | 38.83144 | 4.519221 | 11.22417 | 43.08007 | 2.345095 | 65.68155 | 0.3115908 | 0.06843931 | 263.9035 | 1 | 0 | 0 |  | Fe-Cr-Ni-Cu-Al | 227.1749 | 42.86402 | -70.75256 | 232.6271
7730 | 33.43733 | 3.662543 | 10.33692 | 49.23725 | 3.325965 | 62.21106 | 0.3159852 | 0.07752918 | 305.6521 | 1 | 0 | 0 |  | Fe-Cr-Ni-Cu-Al | 222.3098 | 45.88587 | -106.0869 | 269.3537
7731 | 26.66575 | 3.678071 | 9.342664 | 55.06485 | 5.248673 | 58.15083 | 0.3201049 | 0.09204388 | 375.041 | 1 | 0 | 0 |  | Fe-Cr-Ni-Cu-Al | 237.5461 | 52.58899 | -108.8904 | 303.0022
7732 | 22.1727 | 2.815057 | 7.415359 | 60.77992 | 6.816961 | 54.51987 | 0.3246619 | 0.09996939 | 399.0424 | 1 | 0 | 0 |  | Fe-Cr-Ni-Cu-Al | 242.1171 | 59.82838 | -157.5762 | 314.1396
7733 | 50.04841 | 5.482031 | 19.59801 | 23.44919 | 1.422356 | 72.99236 | 0.3029322 | 0.05821391 | 226.6956 | 1 | 0 | 0 |  | Fe-Cr-Ni-Cu-Al | 253.7127 | 40.05683 | 34.95768 | 154.2059
7734 | 43.33967 | 6.419497 | 17.6003 | 30.26112 | 2.379413 | 69.92433 | 0.3052998 | 0.07016618 | 294.5827 | 1 | 0 | 0 |  | Fe-Cr-Ni-Cu-Al | 259.654 | 36.94677 | 39.91522 | 192.2973
7735 | 37.23331 | 7.298072 | 16.47807 | 35.67685 | 3.313699 | 67.32885 | 0.3073418 | 0.07961944 | 346.8695 | 1 | 0 | 0 |  | Fe-Cr-Ni-Cu-Al | 260.3954 | 37.75645 | 22.4173 | 213.8363
7736 | 32.01351 | 7.451494 | 14.72142 | 40.98021 | 4.833372 | 63.89747 | 0.3103561 | 0.09076356 | 404.3104 | 1 | 0 | 0 |  | Fe-Cr-Ni-Cu-Al | 273.6057 | 43.28958 | -3.888278 | 222.7055
7737 | 26.47131 | 8.531288 | 11.77153 | 46.3394 | 6.886475 | 60.39062 | 0.3126418 | 0.1019735 | 456.3935 | 1 | 0 | 0 |  | Fe-Cr-Ni-Cu-Al | 297.3857 | 60.04766 | -44.07104 | 232.4008
7738 | 21.72332 | 7.704899 | 9.785604 | 51.79024 | 8.995935 | 56.36644 | 0.3171642 | 0.1105401 | 481.3608 | 1 | 0 | 0 |  | Fe-Cr-Ni-Cu-Al | 322.2028 | 69.4912 | -81.76659 | 246.2576
7739 | 17.14375 | 6.983191 | 7.883555 | 56.0831 | 11.9064 | 52.21827 | 0.3216349 | 0.1188009 | 495.6074 | 1 | 0 | 0 |  | Fe-Cr-Ni-Cu-Al | 355.6265 | 71.93526 | -112.6015 | 256.6588
7740 | 51.32793 | 3.676042 | 30.08754 | 13.47783 | 1.430667 | 74.84118 | 0.3026441 | 0.05943314 | 242.9114 | 1 | 1 | 1 | 242.9114 | Fe-Cr-Ni-Cu-Al | 247.552 | 45.93892 | 80.16411 | 128.2349
7741 | 45.1131 | 7.304743 | 27.83216 | 17.85473 | 1.895273 | 74.17483 | 0.3010123 | 0.06631409 | 286.7377 | 1 | 0 | 0 |  | Fe-Cr-Ni-Cu-Al | 251.2012 | 45.77448 | 163.4674 | 173.8567
7742 | 38.87159 | 9.279783 | 25.14301 | 23.81636 | 2.889255 | 71.72058 | 0.3018527 | 0.07697949 | 351.2002 | 1 | 0 | 0 |  | Fe-Cr-Ni-Cu-Al | 262.6351 | 39.2569 | 175.2351 | 199.0947
7743 | 33.98641 | 11.16806 | 22.06398 | 28.4351 | 4.34646 | 69.12254 | 0.3024533 | 0.08965482 | 429.0494 | 1 | 0 | 0 |  | Fe-Cr-Ni-Cu-Al | 285.9124 | 33.91426 | 133.581 | 184.4597
7744 | 29.86218 | 12.46341 | 18.3997 | 32.80725 | 6.46746 | 65.74652 | 0.3038568 | 0.1021072 | 497.4532 | 1 | 0 | 0 |  | Fe-Cr-Ni-Cu-Al | 343.4924 | 56.3746 | 102.4203 | 184.0841
7745 | 25.20037 | 13.68654 | 15.45119 | 37.03784 | 8.624054 | 62.55149 | 0.3054633 | 0.111587 | 539.9778 | 1 | 0 | 0 |  | Fe-Cr-Ni-Cu-Al | 402.5768 | 65.98557 | 44.19678 | 170.7491
7746 | 20.54837 | 13.08992 | 12.50416 | 41.83993 | 12.01762 | 57.61587 | 0.3099401 | 0.1221658 | 568.7622 | 0 | 0 | 0 |  | Fe-Cr-Ni-Cu-Al | 461.8764 | 53.79883 | -5.700336 | 188.9514
7747 | 16.74948 | 12.4756 | 9.389413 | 45.74052 | 15.64498 | 53.22558 | 0.3141378 | 0.1280965 | 561.7752 | 0 | 0 | 0 |  | Fe-Cr-Ni-Cu-Al | 472.8771 | 51.05116 | -39.77028 | 200.1528
7748 | 13.92443 | 9.723189 | 7.317886 | 48.85244 | 20.18206 | 48.16674 | 0.320802 | 0.1305026 | 520.8795 | 0 | 0 | 0 |  | Fe-Cr-Ni-Cu-Al | 479.5198 | 48.72323 | -73.11748 | 221.5478
7749 | 42.42492 | 5.511552 | 39.4071 | 11.22641 | 1.430015 | 75.65081 | 0.3020624 | 0.06055484 | 253.5166 | 1 | 1 | 1 | 253.5166 | Fe-Cr-Ni-Cu-Al | 229.5216 | 48.53048 | 129.5462 | 90.12482
7750 | 38.08682 | 9.331708 | 35.81857 | 14.82596 | 1.936948 | 75.29297 | 0.2996617 | 0.06745478 | 299.4052 | 1 | 1 | 1 | 299.4052 | Fe-Cr-Ni-Cu-Al | 235.9261 | 44.61658 | 229.7865 | 154.3314
7751 | 33.63785 | 13.28655 | 31.07066 | 18.55763 | 3.447301 | 73.53936 | 0.2976418 | 0.08334273 | 407.317 | 1 | 0 | 0 |  | Fe-Cr-Ni-Cu-Al | 257.9681 | 43.04839 | 310.8281 | 181.6818
7752 | 29.72666 | 16.22434 | 26.93558 | 22.16103 | 4.952391 | 71.57234 | 0.2966256 | 0.09530382 | 485.8981 | 1 | 0 | 0 |  | Fe-Cr-Ni-Cu-Al | 283.3041 | 47.9619 | 292.6903 | 197.1401
7753 | 26.35641 | 18.64962 | 22.16228 | 25.19149 | 7.640194 | 68.2584 | 0.2965641 | 0.1101467 | 575.1681 | 1 | 0 | 0 |  | Fe-Cr-Ni-Cu-Al | 417.1902 | 67.87628 | 223.6216 | 198.5541
7754 | 22.70799 | 19.12859 | 18.18518 | 29.52969 | 10.44855 | 64.12606 | 0.2990792 | 0.1205742 | 617.3921 | 1 | 0 | 0 |  | Fe-Cr-Ni-Cu-Al | 530.2646 | 40.51654 | 134.0665 | 179.2031
7755 | 19.20522 | 18.93272 | 14.24918 | 33.42197 | 14.19092 | 59.35537 | 0.3026948 | 0.1289321 | 629.1413 | 0 | 0 | 0 |  | Fe-Cr-Ni-Cu-Al | 534.9967 | 39.00507 | 76.75451 | 180.9962
7756 | 15.01604 | 18.28231 | 10.9268 | 36.8009 | 18.97395 | 54.2009 | 0.3073265 | 0.1338027 | 604.7957 | 0 | 0 | 0 |  | Fe-Cr-Ni-Cu-Al | 540.3788 | 40.76568 | 35.41105 | 182.7072
7757 | 13.56119 | 13.77389 | 7.774898 | 39.2782 | 25.61182 | 47.65771 | 0.3162075 | 0.1320375 | 518.6761 | 0 | 0 | 0 |  | Fe-Cr-Ni-Cu-Al | 543.4224 | 45.53724 | -18.35463 | 182.5621
7758 | 34.57455 | 8.277536 | 46.72392 | 8.992218 | 1.431781 | 76.90455 | 0.3002067 | 0.06170267 | 265.4948 | 1 | 1 | 1 | 265.4948 | Fe-Cr-Ni-Cu-Al | 217.1033 | 45.78505 | 200.1652 | 91.41757
7759 | 31.36978 | 13.19009 | 41.48133 | 11.51432 | 2.444481 | 76.55181 | 0.2963743 | 0.07497218 | 359.8667 | 1 | 1 | 1 | 359.8667 | Fe-Cr-Ni-Cu-Al | 234.9522 | 42.74904 | 352.608 | 105.7111
7760 | 27.8652 | 18.25669 | 35.79733 | 14.09185 | 3.98892 | 75.49992 | 0.2927277 | 0.08978286 | 467.2616 | 1 | 0 | 0 |  | Fe-Cr-Ni-Cu-Al | 258.8472 | 41.03748 | 457.3595 | 132.2641
7761 | 25.09384 | 21.41651 | 30.77175 | 16.65606 | 6.061834 | 73.146 | 0.291338 | 0.104588 | 568.9322 | 1 | 0 | 0 |  | Fe-Cr-Ni-Cu-Al | 301.164 | 56.01301 | 456.1841 | 190.9632
7762 | 21.51948 | 24.0427 | 26.01165 | 19.58891 | 8.83726 | 69.81778 | 0.2911467 | 0.118232 | 649.6554 | 1 | 0 | 0 |  | Fe-Cr-Ni-Cu-Al | 450.7725 | 73.47379 | 420.0495 | 203.3073
7763 | 18.82488 | 25.77468 | 20.95048 | 22.68006 | 11.7699 | 66.3421 | 0.2918661 | 0.1277836 | 689.4518 | 0 | 0 | 0 |  | Fe-Cr-Ni-Cu-Al | 570.1666 | 45.52484 | 333.1936 | 234.7932
7764 | 15.07066 | 25.9042 | 15.84056 | 26.38197 | 16.80262 | 60.53101 | 0.2957216 | 0.1364629 | 690.0645 | 0 | 0 | 0 |  | Fe-Cr-Ni-Cu-Al | 579.9291 | 46.46653 | 200.3503 | 231.6754
7765 | 13.40499 | 24.96127 | 11.52802 | 27.73271 | 22.37301 | 55.34009 | 0.3000414 | 0.1370864 | 631.9061 | 0 | 0 | 0 |  | Fe-Cr-Ni-Cu-Al | 597.3561 | 46.90142 | 142.443 | 233.0464
7766 | 10.51013 | 19.57078 | 8.285287 | 29.89761 | 31.7362 | 47.16695 | 0.3110454 | 0.1310068 | 499.2 | 0 | 0 | 0 |  | Fe-Cr-Ni-Cu-Al | 599.5453 | 46.42864 | 46.64521 | 176.6251
7767 | 24.99917 | 13.03418 | 52.55255 | 7.964747 | 1.449351 | 78.55302 | 0.2967393 | 0.06349639 | 283.0585 | 1 | 1 | 1 | 283.0585 | Fe-Cr-Ni-Cu-Al | 210.6803 | 49.57865 | 300.887 | 82.64931
7768 | 23.30313 | 19.8096 | 44.72743 | 9.222841 | 2.937004 | 78.58402 | 0.2905432 | 0.08272348 | 428.1298 | 1 | 1 | 1 | 428.1298 | Fe-Cr-Ni-Cu-Al | 237.7296 | 41.3844 | 490.7681 | 102.7092
7769 | 20.6964 | 25.05003 | 39.15665 | 10.59731 | 4.499603 | 77.86227 | 0.2863758 | 0.09655486 | 534.2784 | 1 | 0 | 0 |  | Fe-Cr-Ni-Cu-Al | 251.8222 | 45.20325 | 514.4852 | 160.2417
7770 | 19.28271 | 27.92695 | 32.65365 | 13.40839 | 6.728305 | 75.15475 | 0.2851806 | 0.1096099 | 621.4045 | 1 | 0 | 0 |  | Fe-Cr-Ni-Cu-Al | 293.7143 | 64.87643 | 525.314 | 192.5096
7771 | 17.48479 | 30.52333 | 27.56703 | 14.92142 | 9.503421 | 72.17866 | 0.284463 | 0.123029 | 705.4646 | 1 | 0 | 0 |  | Fe-Cr-Ni-Cu-Al | 431.4494 | 107.8491 | 546.7588 | 202.9971
7772 | 14.64125 | 32.50622 | 21.30814 | 17.94118 | 13.60322 | 67.50009 | 0.2855662 | 0.1360514 | 761.0145 | 0 | 0 | 0 |  | Fe-Cr-Ni-Cu-Al | 614.1417 | 76.93968 | 490.0001 | 236.2798
7773 | 11.88727 | 33.20272 | 16.24291 | 20.28906 | 18.37804 | 62.51483 | 0.2882361 | 0.1407629 | 736.855 | 0 | 0 | 0 |  | Fe-Cr-Ni-Cu-Al | 651.0148 | 57.77334 | 397.4496 | 272.4848
7774 | 10.25966 | 31.04462 | 10.78378 | 21.88883 | 26.0231 | 55.39593 | 0.2948798 | 0.138156 | 631.2761 | 0 | 0 | 0 |  | Fe-Cr-Ni-Cu-Al | 668.653 | 53.00163 | 231.688 | 248.3848
7775 | 8.266117 | 24.37104 | 7.240333 | 23.51419 | 36.60833 | 46.74082 | 0.3072399 | 0.1277379 | 469.5254 | 0 | 0 | 0 |  | Fe-Cr-Ni-Cu-Al | 651.4174 | 52.01858 | 51.62955 | 136.5679
7776 | 16.89478 | 19.4309 | 54.31818 | 7.915712 | 1.440429 | 80.74989 | 0.2912963 | 0.06631086 | 309.5898 | 1 | 1 | 1 | 309.5898 | Fe-Cr-Ni-Cu-Al | 206.1352 | 49.79159 | 432.7544 | 100.2123
7777 | 16.30495 | 26.56608 | 46.05811 | 8.116818 | 2.954048 | 81.12965 | 0.284372 | 0.08470753 | 454.4042 | 1 | 1 | 1 | 454.4042 | Fe-Cr-Ni-Cu-Al | 226.8072 | 44.58421 | 530.1797 | 109.2559
7778 | 15.64509 | 32.04577 | 39.46639 | 8.307553 | 4.535196 | 80.7758 | 0.2794459 | 0.09785253 | 559.7941 | 1 | 0 | 0 |  | Fe-Cr-Ni-Cu-Al | 238.9644 | 57.79671 | 562.0848 | 146.8692
7779 | 13.84203 | 35.68855 | 33.57498 | 9.692474 | 7.201969 | 77.95548 | 0.2775837 | 0.1151392 | 685.8944 | 1 | 0 | 0 |  | Fe-Cr-Ni-Cu-Al | 294.0901 | 87.64079 | 608.0628 | 177.8361
7780 | 12.08446 | 38.86765 | 27.71304 | 11.25034 | 10.08452 | 74.95759 | 0.2763819 | 0.1278985 | 765.5369 | 0 | 0 | 0 |  | Fe-Cr-Ni-Cu-Al | 460.7205 | 159.8887 | 654.5748 | 180.1701
7781 | 10.37391 | 40.78059 | 21.80774 | 13.1156 | 13.92216 | 70.72167 | 0.2770889 | 0.13885 | 810.0695 | 0 | 0 | 0 |  | Fe-Cr-Ni-Cu-Al | 606.7476 | 129.0385 | 658.5261 | 219.7143
7782 | 8.482639 | 41.74503 | 15.28454 | 15.1675 | 19.32029 | 65.17921 | 0.2796597 | 0.143836 | 781.4957 | 0 | 0 | 0 |  | Fe-Cr-Ni-Cu-Al | 693.8494 | 71.04973 | 581.3188 | 266.3828
7783 | 6.488184 | 38.66101 | 9.547495 | 17.71833 | 27.58498 | 57.03735 | 0.2878217 | 0.1393955 | 650.2083 | 0 | 0 | 0 |  | Fe-Cr-Ni-Cu-Al | 721.9791 | 53.25579 | 354.6373 | 281.2338
7784 | 5.64882 | 30.24097 | 5.937396 | 19.28268 | 38.89014 | 47.61021 | 0.3019725 | 0.1260488 | 463.5162 | 1 | 0 | 0 |  | Fe-Cr-Ni-Cu-Al | 712.0631 | 62.17318 | 66.39739 | 145.814
7785 | 10.28994 | 35.44741 | 45.42556 | 5.854248 | 2.982846 | 84.80526 | 0.2756034 | 0.08611726 | 481.2615 | 1 | 1 | 1 | 481.2615 | Fe-Cr-Ni-Cu-Al | 210.3607 | 60.49044 | 581.243 | 139.4571
7786 | 10.5265 | 40.18261 | 38.72492 | 5.988838 | 4.577133 | 84.09172 | 0.2714337 | 0.09848555 | 581.178 | 1 | 0 | 0 |  | Fe-Cr-Ni-Cu-Al | 224.9785 | 84.59534 | 655.7208 | 157.187
7787 | 9.729286 | 44.28547 | 31.81521 | 7.380369 | 6.789671 | 81.99032 | 0.2687255 | 0.1116054 | 678.4136 | 1 | 0 | 0 |  | Fe-Cr-Ni-Cu-Al | 302.6116 | 131.9298 | 742.6382 | 153.793
7788 | 8.920381 | 46.71711 | 25.78424 | 8.881367 | 9.696897 | 78.56012 | 0.2682235 | 0.1252328 | 766.8187 | 1 | 0 | 0 |  | Fe-Cr-Ni-Cu-Al | 446.144 | 171.346 | 772.8065 | 165.9534
7789 | 6.985228 | 48.77665 | 19.57887 | 10.5976 | 14.06165 | 73.58424 | 0.269187 | 0.1398819 | 839.9737 | 0 | 0 | 0 |  | Fe-Cr-Ni-Cu-Al | 583.7701 | 152.7423 | 787.915 | 206.5208
7790 | 6.075495 | 48.64635 | 14.04891 | 12.4435 | 18.78575 | 68.2507 | 0.2723787 | 0.1447749 | 816.7339 | 0 | 0 | 0 |  | Fe-Cr-Ni-Cu-Al | 666.6088 | 96.92694 | 746.1816 | 245.6031
7791 | 3.847271 | 45.37172 | 8.087625 | 16.05139 | 26.642 | 59.83061 | 0.2807931 | 0.1408575 | 686.2321 | 1 | 0 | 0 |  | Fe-Cr-Ni-Cu-Al | 723.3682 | 59.14483 | 536.7903 | 304.5936
7792 | 6.386463 | 49.55064 | 35.80118 | 3.633447 | 4.628269 | 87.86921 | 0.2621116 | 0.09764535 | 590.3981 | 1 | 0 | 0 |  | Fe-Cr-Ni-Cu-Al | 247.2277 | 120.1707 | 780.1049 | 154.4579
7793 | 6.555687 | 52.89814 | 28.71079 | 4.972964 | 6.862418 | 85.39068 | 0.2601246 | 0.1106737 | 687.3073 | 1 | 0 | 0 |  | Fe-Cr-Ni-Cu-Al | 350.1201 | 171.4302 | 838.3936 | 156.7522
7794 | 5.636874 | 55.63067 | 22.51439 | 6.413967 | 9.8041 | 81.89617 | 0.2594352 | 0.1247507 | 782.0708 | 0 | 0 | 0 |  | Fe-Cr-Ni-Cu-Al | 466.1005 | 190.6039 | 881.5899 | 160.3868
7795 | 4.708727 | 58.08841 | 16.08515 | 8.036799 | 13.08092 | 78.22446 | 0.2592585 | 0.1350594 | 833.6987 | 0 | 0 | 0 |  | Fe-Cr-Ni-Cu-Al | 545.6214 | 175.4272 | 893.5499 | 198.5401
7796 | 4.845094 | 56.38743 | 10.18522 | 11.02607 | 17.55619 | 72.13684 | 0.2639115 | 0.142274 | 829.9158 | 1 | 0 | 0 |  | Fe-Cr-Ni-Cu-Al | 628.986 | 139.4086 | 852.3182 | 245.2577
7797 | 56.20314 | 5.566764 | 15.08281 | 4.081994 | 19.0653 | 58.45356 | 0.3057195 | 0.1343784 | 675.0796 | 0 | 0 | 0 |  | Fe-Cr-Ni-Cu-Al | 509.3951 | 47.8395 | 167.4245 | 99.28141
7798 | 49.53643 | 5.765073 | 14.31844 | 7.045683 | 23.33438 | 54.33126 | 0.3092603 | 0.1359777 | 635.3624 | 0 | 0 | 0 |  | Fe-Cr-Ni-Cu-Al | 537.3391 | 56.24972 | 168.2771 | 102.1726
7799 | 43.89481 | 4.807998 | 13.56977 | 10.28302 | 27.4444 | 50.42101 | 0.313742 | 0.1354025 | 583.4719 | 0 |  | 0 |  | Fe-Cr-Ni-Cu-Al | 574.1047 | 64.10284 | 138.8641 | 100.6805
7800 | 35.35238 | 4.876239 | 12.38613 | 16.38838 | 30.99687 | 46.88108 | 0.3181407 | 0.1333477 | 525.3649 | 0 | 0 | 0 |  | Fe-Cr-Ni-Cu-Al | 609.8436 | 49.03213 | 96.80344 | 109.9281
7801 | 29.85609 | 3.790544 | 9.984964 | 21.61855 | 34.74985 | 43.50337 | 0.3230214 | 0.1295142 | 462.3715 | 0 | 0 | 0 |  | Fe-Cr-Ni-Cu-Al | 610.691 | 45.19403 | 48.43523 | 112.1739
7802 | 56.59355 | 6.19895 | 22.16096 | 3.787969 | 11.25856 | 66.04633 | 0.301457 | 0.1229398 | 671.5878 | 0 |  | 0 |  | Fe-Cr-Ni-Cu-Al | 490.8225 | 41.07751 | 215.9183 | 137.3007
7803 | 50.50525 | 7.480867 | 20.51025 | 6.530436 | 14.9732 | 61.88533 | 0.3035592 | 0.1305707 | 685.7105 | 0 | 0 | 0 |  | Fe-Cr-Ni-Cu-Al | 501.1714 | 43.51778 | 213.1548 | 129.8017
7804 | 44.34538 | 8.692103 | 19.6256 | 9.295039 | 18.04187 | 58.6793 | 0.3054504 | 0.1337831 | 670.2734 | 0 | 0 | 0 |  | Fe-Cr-Ni-Cu-Al | 521.0599 | 49.58565 | 200.4602 | 111.5732
7805 | 38.58446 | 8.980956 | 17.74307 | 13.7199 | 20.97161 | 55.28038 | 0.3085012 | 0.1354991 | 641.4815 | 0 | 0 | 0 |  | Fe-Cr-Ni-Cu-Al | 578.7922 | 55.6707 | 165.2555 | 108.6282
7806 | 32.02101 | 10.31987 | 14.23943 | 19.61905 | 23.80064 | 52.23234 | 0.3108792 | 0.1343605 | 594.072 | 0 | 0 | 0 |  | Fe-Cr-Ni-Cu-Al | 610.0737 | 43.95525 | 114.9123 | 120.6546
7807 | 26.36619 | 9.35165 | 11.87706 | 25.71515 | 26.68995 | 48.69011 | 0.3156418 | 0.1332854 | 544.0015 | 0 | 0 | 0 |  | Fe-Cr-Ni-Cu-Al | 605.0265 | 40.29133 | 71.25989 | 128.7223
7808 | 20.44211 | 8.32672 | 9.400309 | 33.4366 | 28.39426 | 45.75321 | 0.3205029 | 0.1312671 | 497.0084 | 0 | 0 | 0 |  | Fe-Cr-Ni-Cu-Al | 572.1014 | 44.3477 | 4.377511 | 154.3385
7809 | 54.49772 | 3.903058 | 31.94561 | 3.577541 | 6.076074 | 71.15254 | 0.3019265 | 0.1031765 | 558.5599 | 1 | 0 | 0 |  | Fe-Cr-Ni-Cu-Al | 431.8667 | 68.43568 | 238.198 | 155.2199
7810 | 48.87937 | 7.914579 | 30.15572 | 4.836332 | 8.213998 | 69.42166 | 0.3000067 | 0.1118255 | 610.655 | 0 | 0 | 0 |  | Fe-Cr-Ni-Cu-Al | 472.4068 | 56.67165 | 316.6418 | 157.9804
7811 | 43.08942 | 10.2867 | 27.87119 | 7.543027 | 11.20966 | 65.99121 | 0.3005781 | 0.1240681 | 676.9021 | 0 |  | 0 |  | Fe-Cr-Ni-Cu-Al | 487.1869 | 49.12249 | 315.82 | 172.373
7812 | 37.96152 | 12.47429 | 24.64462 | 11.43393 | 13.48564 | 63.32588 | 0.3010989 | 0.1277252 | 673.6755 | 0 | 0 | 0 |  | Fe-Cr-Ni-Cu-Al | 503.1176 | 44.34827 | 285.7885 | 175.4413
7813 | 33.22186 | 13.86562 | 20.46978 | 16.94563 | 15.49711 | 60.52453 | 0.3025938 | 0.1306748 | 663.7944 | 0 | 0 | 0 |  | Fe-Cr-Ni-Cu-Al | 573.0247 | 45.99822 | 217.5847 | 161.1074
7814 | 27.8841 | 15.1441 | 17.09668 | 22.47412 | 17.40099 | 57.9034 | 0.3043113 | 0.1313073 | 636.481 | 0 | 0 | 0 |  | Fe-Cr-Ni-Cu-Al | 595.665 | 39.38916 | 171.9754 | 164.7898
7815 | 22.28405 | 14.1956 | 13.56036 | 30.69422 | 19.26576 | 54.20307 | 0.3091286 | 0.1314057 | 594.6025 | 0 | 0 | 0 |  | Fe-Cr-Ni-Cu-Al | 569.3582 | 39.56651 | 61.39253 | 163.1742
7816 | 17.65289 | 13.14849 | 9.895844 | 38.8339 | 20.46888 | 51.18166 | 0.3136814 | 0.1304169 | 553.2128 | 0 | 0 | 0 |  | Fe-Cr-Ni-Cu-Al | 531.0831 | 40.12576 | 1.275349 | 174.7856
7817 | 14.03103 | 9.797624 | 7.373907 | 47.89598 | 20.90147 | 47.89379 | 0.320752 | 0.1293794 | 511.3624 | 0 | 0 | 0 |  | Fe-Cr-Ni-Cu-Al | 486.6616 | 51.50331 | -75.3354 | 213.4654
7818 | 44.43414 | 5.772576 | 41.27339 | 3.527426 | 4.992467 | 72.7193 | 0.3014989 | 0.09784798 | 525.6851 | 1 | 1 | 1 | 525.6851 | Fe-Cr-Ni-Cu-Al | 351.4348 | 74.16729 | 282.1946 | 126.732
7819 | 40.47741 | 9.917431 | 38.06679 | 4.848166 | 6.690204 | 71.55992 | 0.298873 | 0.1110441 | 624.4712 | 1 | 0 | 0 |  | Fe-Cr-Ni-Cu-Al | 431.6383 | 79.94958 | 364.762 | 126.7089
7820 | 35.78739 | 14.1356 | 33.05616 | 8.637787 | 8.383067 | 69.92942 | 0.2967992 | 0.1175777 | 659.879 | 1 | 0 | 0 |  | Fe-Cr-Ni-Cu-Al | 448.9732 | 74.25699 | 426.0355 | 159.3067
7821 | 31.63762 | 17.26732 | 28.66712 | 12.4135 | 10.01443 | 68.11832 | 0.2957568 | 0.120766 | 663.4675 | 1 | 0 | 0 |  | Fe-Cr-Ni-Cu-Al | 467.2867 | 71.40794 | 425.8307 | 187.0161
7822 | 27.49512 | 19.45536 | 23.11979 | 18.77134 | 11.1584 | 66.05726 | 0.2959735 | 0.1223138 | 652.0833 | 1 | 0 | 0 |  | Fe-Cr-Ni-Cu-Al | 550.2353 | 44.70889 | 323.5544 | 187.3698
7823 | 23.3698 | 19.68608 | 18.71517 | 25.32526 | 12.90368 | 62.74032 | 0.2986995 | 0.1244969 | 634.3435 | 1 | 0 | 0 |  | Fe-Cr-Ni-Cu-Al | 566.0846 | 38.49308 | 175.1979 | 198.9882
7824 | 19.20522 | 18.93272 | 14.24918 | 33.42197 | 14.19092 | 59.35537 | 0.3026948 | 0.1257783 | 609.0237 | 1 | 0 | 0 |  | Fe-Cr-Ni-Cu-Al | 536.3319 | 37.65147 | 70.6864 | 176.5159
7825 | 14.36425 | 17.48875 | 10.45251 | 42.74713 | 14.94736 | 56.00768 | 0.3077994 | 0.1238614 | 559.1179 | 1 | 0 | 0 |  | Fe-Cr-Ni-Cu-Al | 488.8239 | 48.03463 | -16.25973 | 178.8069
7826 | 12.09659 | 12.28632 | 6.935214 | 53.80556 | 14.87631 | 51.85526 | 0.3171046 | 0.123221 | 515.8724 | 1 | 0 | 0 |  | Fe-Cr-Ni-Cu-Al | 423.1564 | 71.16026 | -97.54556 | 236.5052
7827 | 35.73 | 8.554163 | 48.28539 | 3.484774 | 3.94568 | 74.75942 | 0.2997873 | 0.09121894 | 483.0861 | 1 | 1 | 1 | 483.0861 | Fe-Cr-Ni-Cu-Al | 288.4962 | 63.5975 | 328.0391 | 107.2089
7828 | 32.44456 | 13.64201 | 42.90255 | 5.954408 | 5.056467 | 74.42238 | 0.295905 | 0.1030585 | 576.7645 | 1 | 0 | 0 |  | Fe-Cr-Ni-Cu-Al | 332.52 | 82.79762 | 444.1031 | 115.9861
7829 | 28.63927 | 18.76385 | 36.79175 | 9.65554 | 6.149593 | 73.83667 | 0.2923157 | 0.1086125 | 613.8675 | 1 | 0 | 0 |  | Fe-Cr-Ni-Cu-Al | 343.3454 | 82.44394 | 508.7763 | 150.6486
7830 | 25.44218 | 21.7138 | 31.19891 | 14.4748 | 7.170311 | 72.35086 | 0.291125 | 0.1102027 | 609.6871 | 1 | 0 | 0 |  | Fe-Cr-Ni-Cu-Al | 341.1538 | 66.81004 | 487.9929 | 181.72
7831 | 21.36895 | 23.87451 | 25.82969 | 20.66762 | 8.259238 | 70.19786 | 0.2912555 | 0.1135164 | 615.3936 | 1 | 0 | 0 |  | Fe-Cr-Ni-Cu-Al | 419.0012 | 75.08805 | 404.2269 | 204.7782
7832 | 18.29434 | 25.04828 | 20.36003 | 26.93883 | 9.358519 | 67.79232 | 0.2923029 | 0.1150322 | 604.1732 | 1 | 0 | 0 |  | Fe-Cr-Ni-Cu-Al | 509.5366 | 70.54543 | 258.706 | 227.4386
7833 | 14.00747 | 24.07675 | 14.72306 | 36.78122 | 10.4115 | 63.89989 | 0.2967516 | 0.1157597 | 574.1422 | 1 | 0 | 0 |  | Fe-Cr-Ni-Cu-Al | 452.286 | 73.42977 | 96.32567 | 201.8172
7834 | 11.72158 | 21.8266 | 10.08031 | 46.07499 | 10.29651 | 61.04143 | 0.3017441 | 0.1133315 | 531.33 | 1 | 0 | 0 |  | Fe-Cr-Ni-Cu-Al | 362.8037 | 77.59583 | -2.211548 | 198.0885
7835 | 8.354322 | 15.55648 | 6.585833 | 59.41274 | 10.09063 | 55.74917 | 0.3131693 | 0.1119492 | 477.9325 | 1 | 0 | 0 |  | Fe-Cr-Ni-Cu-Al | 292.3508 | 74.78599 | -112.0219 | 259.8871
7836 | 25.67146 | 13.3847 | 53.96582 | 3.505259 | 3.472765 | 76.78152 | 0.296372 | 0.09367493 | 514.9819 | 1 | 1 | 1 | 514.9819 | Fe-Cr-Ni-Cu-Al | 259.4873 | 55.31656 | 413.602 | 99.00959
7837 | 23.61645 | 20.07595 | 45.32881 | 7.010135 | 3.968658 | 77.71747 | 0.2903338 | 0.09307459 | 508.6244 | 1 | 1 | 1 | 508.6244 | Fe-Cr-Ni-Cu-Al | 258.9471 | 50.47373 | 522.0917 | 98.91669
7838 | 20.6964 | 25.05003 | 39.15665 | 10.59731 | 4.499603 | 77.86227 | 0.2863758 | 0.09658358 | 534.5064 | 1 | 0 | 0 |  | Fe-Cr-Ni-Cu-Al | 252.3014 | 46.43395 | 514.6196 | 164.9563
7839 | 19.01596 | 27.54062 | 32.20193 | 15.62706 | 5.614424 | 75.98207 | 0.2854208 | 0.1054078 | 593.9502 | 1 | 0 | 0 |  | Fe-Cr-Ni-Cu-Al | 269.477 | 52.18634 | 501.8956 | 206.8308
7840 | 16.76509 | 29.26693 | 26.43232 | 21.46084 | 6.074827 | 74.54692 | 0.2851948 | 0.1032717 | 561.0839 | 1 | 0 | 0 |  | Fe-Cr-Ni-Cu-Al | 290.385 | 48.7702 | 461.6079 | 213.0577
7841 | 13.54276 | 30.06739 | 19.70946 | 29.63414 | 7.046262 | 71.55204 | 0.2868949 | 0.1024806 | 529.5166 | 1 | 0 | 0 |  | Fe-Cr-Ni-Cu-Al | 311.1315 | 65.01753 | 292.9949 | 237.7204
7842 | 10.49826 | 29.32301 | 14.34494 | 38.22571 | 7.608085 | 68.46843 | 0.2902461 | 0.104639 | 523.5088 | 1 | 0 | 0 |  | Fe-Cr-Ni-Cu-Al | 301.9236 | 64.5447 | 151.0038 | 238.8976
7843 | 8.363574 | 25.30727 | 8.790835 | 49.96197 | 7.57635 | 64.18198 | 0.2977539 | 0.104172 | 489.3927 | 1 | 0 | 0 |  | Fe-Cr-Ni-Cu-Al | 266.5976 | 61.81894 | 20.07878 | 220.7575
7844 | 6.074443 | 17.90931 | 5.320635 | 63.3587 | 7.336912 | 58.31878 | 0.3103962 | 0.1005656 | 421.885 | 1 | 0 | 0 |  | Fe-Cr-Ni-Cu-Al | 225.9123 | 66.2578 | -113.8789 | 276.4997
7845 | 17.34625 | 19.95014 | 55.76969 | 3.483103 | 3.450814 | 78.9616 | 0.290887 | 0.09121332 | 502.1248 | 1 | 1 | 1 | 502.1248 | Fe-Cr-Ni-Cu-Al | 248.376 | 52.42937 | 502.1902 | 87.58257
7846 | 16.41446 | 26.74452 | 46.36747 | 7.004003 | 3.469538 | 80.68502 | 0.2842547 | 0.09026111 | 498.5876 | 1 | 1 | 1 | 498.5876 | Fe-Cr-Ni-Cu-Al | 233.9664 | 45.67008 | 539.1994 | 117.0466
7847 | 15.43429 | 31.614 | 38.93464 | 10.53723 | 3.479848 | 81.65612 | 0.2797026 | 0.08906992 | 489.603 | 1 | 0 | 0 |  | Fe-Cr-Ni-Cu-Al | 224.1079 | 51.18516 | 541.77 | 162.3274
7848 | 13.28629 | 34.2557 | 32.22699 | 16.28084 | 3.950182 | 80.47967 | 0.2783793 | 0.08736954 | 464.26 | 1 | 0 | 0 |  | Fe-Cr-Ni-Cu-Al | 234.5655 | 63.22272 | 542.6561 | 210.6079
7849 | 11.27358 | 36.25959 | 25.85347 | 22.15701 | 4.456343 | 79.01009 | 0.277751 | 0.08932203 | 469.2446 | 1 | 0 | 0 |  | Fe-Cr-Ni-Cu-Al | 243.7247 | 57.06603 | 533.271 | 231.1365
7850 | 9.318988 | 36.63363 | 19.59012 | 29.4547 | 5.002569 | 76.56074 | 0.2791724 | 0.09293673 | 483.5248 | 1 | 0 | 0 |  | Fe-Cr-Ni-Cu-Al | 243.9593 | 57.37178 | 444.5015 | 243.7639
7851 | 7.222045 | 35.54135 | 13.01313 | 38.74043 | 5.483044 | 73.20456814 | 0.2826468 | 0.09227783 | 456.8114 | 1 | 0 | 0 |  | Fe-Cr-Ni-Cu-Al | 238.3716 | 64.66218 | 223.3533 | 268.1796
7852 | 5.101292 | 30.39697 | 7.506655 | 51.08004 | 5.915048 | 67.64435 | 0.2916775 | 0.09251208 | 425.0342 | 0 | 0 | 0 |  | Fe-Cr-Ni-Cu-Al | 218.8548 | 64.05151 | 54.48684 | 239.402
7853 | 3.989074 | 21.35551 | 4.19286 | 64.68079 | 5.781762 | 60.91056 | 0.3060444 | 0.09152676 | 378.2336 | 1 | 0 | 0 |  | Fe-Cr-Ni-Cu-Al | 192.5984 | 64.1413 | -87.3401 | 266.1589
7854 | 10.22108 | 35.2102 | 45.12157 | 6.978085 | 2.469071 | 85.26669 | 0.2757383 | 0.08120462 | 441.3861 | 1 | 1 | 1 | 441.3861 | Fe-Cr-Ni-Cu-Al | 204.855 | 59.94556 | 562.067 | 135.9064
7855 | 10.2441 | 39.10458 | 37.68599 | 10.4907 | 2.474632 | 85.91364 | 0.2720111 | 0.07988148 | 429.8849 | 1 | 0 | 0 |  | Fe-Cr-Ni-Cu-Al | 198.723 | 72.25158 | 589.2988 | 197.0876
7856 | 9.270008 | 42.19494 | 30.31335 | 15.23594 | 2.985766 | 85.08714 | 0.2697873 | 0.08300752 | 448.7489 | 1 | 0 | 0 |  | Fe-Cr-Ni-Cu-Al | 214.2576 | 76.81329 | 615.3226 | 211.3812
7857 | 8.257276 | 43.24435 | 23.86754 | 21.14013 | 3.490694 | 83.23467 | 0.2699252 | 0.08439308 | 448.8358 | 0 | 0 | 0 |  | Fe-Cr-Ni-Cu-Al | 227.1923 | 74.35221 | 602.15 | 236.8712
7858 | 6.183917 | 43.18123 | 17.33288 | 29.31844 | 3.983541 | 80.41684 | 0.271825 | 0.08407203 | 430.345 | 0 | 0 | 0 |  | Fe-Cr-Ni-Cu-Al | 217.039 | 71.04508 | 530.804 | 250.87
7859 | 5.135764 | 41.12194 | 11.87588 | 37.40015 | 4.466264 | 76.9552 | 0.2758441 | 0.08444394 | 414.9505 | 0 | 0 | 0 |  | Fe-Cr-Ni-Cu-Al | 213.7973 | 71.85562 | 340.4132 | 267.7197
7860 | 3.032491 | 35.76284 | 6.374818 | 49.45783 | 5.372023 | 70.68799 | 0.2850912 | 0.08500623 | 385.3924 | 0 | 0 | 0 |  | Fe-Cr-Ni-Cu-Al | 203.9669 | 70.16759 | 112.2418 | 267.6455
7861 | 6.130139 | 47.56189 | 34.36428 | 10.46285 | 1.480837 | 90.70033 | 0.2630891 | 0.0683763 | 350.6836 | 0 | 0 | 0 |  | Fe-Cr-Ni-Cu-Al | 189.9681 | 95.84631 | 659.9816 | 196.3202
7862 | 6.159145 | 49.69842 | 26.97413 | 15.18451 | 1.983792 | 89.5053 | 0.2616442 | 0.07190453 | 372.5158 | 0 | 0 | 0 |  | Fe-Cr-Ni-Cu-Al | 198.1105 | 92.83746 | 693.4432 | 202.7176
7863 | 5.143341 | 50.75996 | 20.54316 | 21.06862 | 2.484919 | 87.6065 | 0.2616772 | 0.0730278 | 372.4927 | 0 | 0 | 0 |  | Fe-Cr-Ni-Cu-Al | 202.5036 | 89.93362 | 664.272 | 214.4351
7864 | 4.163241 | 51.35912 | 14.22175 | 27.23879 | 3.0171 | 85.45314 | 0.2622665 | 0.07763395 | 399.9514 | 0 | 0 | 0 |  | Fe-Cr-Ni-Cu-Al | 202.8501 | 85.40017 | 628.5411 | 237.9233
7865 | 4.12534 | 48.0109 | 8.672174 | 35.20541 | 3.986177 | 80.78556 | 0.2676141 | 0.07830362 | 383.2775 | 0 | 0 | 0 |  | Fe-Cr-Ni-Cu-Al | 201.9023 | 82.56271 | 491.3076 | 278.638
7866 | 47.62503 | 11.3211 | 35.14711 | 3.458972 | 2.447791 | 78.68648 | 0.2935162 | 0.07400581 | 363.3084 | 1 | 1 | 1 | 363.3084 | Fe-Cr-Ni-Cu-Al | 302.5863 | 55.81166 | 366.9839 | 107.2475
7867 | 40.26624 | 10.30965 | 41.2652 | 5.727162 | 2.431745 | 77.35232 | 0.2965779 | 0.07462924 | 362.8893 | 1 | 1 | 1 | 362.8893 | Fe-Cr-Ni-Cu-Al | 259.341 | 42.54769 | 335.2849 | 104.5091
7868 | 34.18605 | 9.361385 | 46.50086 | 8.008597 | 1.943108 | 76.79659 | 0.2991301 | 0.06898118 | 317.7947 | 1 | 1 | 1 | 317.7947 | Fe-Cr-Ni-Cu-Al | 228.9299 | 45.13757 | 268.4083 | 104.0442
7869 | 26.6452 | 8.269281 | 50.82642 | 12.35197 | 1.907138 | 74.86728 | 0.3028758 | 0.06931839 | 312.2536 | 1 | 1 | 1 | 312.2536 | Fe-Cr-Ni-Cu-Al | 199.9886 | 49.53214 | 209.9993 | 100.3144
7870 | 21.65263 | 6.414401 | 54.82796 | 15.6785 | 1.426514 | 73.65625 | 0.3066139 | 0.06224511 | 257.0979 | 1 | 1 | 1 | 257.0979 | Fe-Cr-Ni-Cu-Al | 175.2976 | 57.12661 | 131.6018 | 78.4955
7871 | 52.53669 | 18.22285 | 22.73789 | 3.516432 | 2.986144 | 80.79639 | 0.2853537 | 0.07849571 | 404.0347 | 1 | 1 | 1 | 404.0347 | Fe-Cr-Ni-Cu-Al | 398.157 | 71.41772 | 471.4749 | 139.1657
7872 | 45.23106 | 16.27058 | 29.17334 | 5.848472 | 3.476554 | 78.38316 | 0.2895744 | 0.08405596 | 438.64 | 1 | 1 | 1 | 438.64 | Fe-Cr-Ni-Cu-Al | 349.2607 | 70.55305 | 476.1418 | 135.5377
7873 | 38.63299 | 15.14484 | 34.19503 | 8.09769 | 3.929448 | 76.40268 | 0.2927898 | 0.08918079 | 470.4869 | 1 | 0 | 0 |  | Fe-Cr-Ni-Cu-Al | 308.7429 | 62.56967 | 472.3036 | 128.7619
7874 | 32.614 | 13.28472 | 38.56514 | 11.59692 | 3.939227 | 74.48579 | 0.2967685 | 0.08983004 | 465.3527 | 1 | 0 | 0 |  | Fe-Cr-Ni-Cu-Al | 265.1873 | 52.63536 | 410.2869 | 125.248
7875 | 26.37903 | 10.39078 | 42.65635 | 16.16225 | 4.411587 | 71.22917 | 0.3025213 | 0.09464701 | 484.769 | 1 | 0 | 0 |  | Fe-Cr-Ni-Cu-Al | 240.0973 | 51.57566 | 319.56 | 160.1483
7876 | 21.00552 | 8.381598 | 46.25995 | 20.48685 | 3.866082 | 69.7671 | 0.3066946 | 0.09087546 | 446.5679 | 1 | 1 | 1 | 446.5679 | Fe-Cr-Ni-Cu-Al | 215.7747 | 51.26491 | 229.9515 | 161.926
7877 | 15.93309 | 6.490051 | 48.14776 | 26.06131 | 3.367789 | 67.94326 | 0.3111219 | 0.08667071 | 403.3336 | 1 | 1 | 1 | 403.3336 | Fe-Cr-Ni-Cu-Al | 194.0671 | 55.46438 | 153.5733 | 179.8238
7878 | 53.63069 | 27.84698 | 13.00857 | 3.520624 | 1.993136 | 86.07071 | 0.2743909 | 0.06681293 | 327.7175 | 0 | 0 | 0 |  | Fe-Cr-Ni-Cu-Al | 260.2076 | 61.23727 | 460.7826 | 158.3821
7879 | 47.73168 | 26.08451 | 17.45047 | 4.722775 | 4.010567 | 81.72556 | 0.2786803 | 0.08676486 | 472.2223 | 0 | 0 | 0 |  | Fe-Cr-Ni-Cu-Al | 301.8024 | 68.54137 | 473.2305 | 169.0545
7880 | 41.01967 | 23.50222 | 23.21588 | 7.180706 | 5.081529 | 78.30662 | 0.2836994 | 0.09600556 | 531.6514 | 0 | 0 | 0 |  | Fe-Cr-Ni-Cu-Al | 334.4441 | 72.4143 | 501.3607 | 175.6502
7881 | 35.46565 | 20.39475 | 27.40989 | 10.68218 | 6.047518 | 74.72301 | 0.2892558 | 0.1034007 | 572.0076 | 1 | 0 | 0 |  | Fe-Cr-Ni-Cu-Al | 377.2758 | 82.17165 | 508.8547 | 179.039
7882 | 30.42031 | 16.60293 | 30.8718 | 15.51663 | 6.588338 | 71.20242 | 0.2956143 | 0.1071943 | 579.5189 | 1 | 0 | 0 |  | Fe-Cr-Ni-Cu-Al | 340.5186 | 69.43462 | 435.4561 | 189.8901
7883 | 25.07163 | 13.61662 | 34.03856 | 20.20731 | 7.065879 | 68.08764 | 0.3012675 | 0.1107853 | 585.6522 | 1 | 0 | 0 |  | Fe-Cr-Ni-Cu-Al | 304.0136 | 71.4917 | 350.6312 | 212.1604
7884 | 19.5012 | 10.51164 | 36.67963 | 26.86111 | 6.446412 | 65.74214 | 0.3071937 | 0.1080159 | 546.5205 | 1 | 0 | 0 |  | Fe-Cr-Ni-Cu-Al | 264.5915 | 58.61438 | 242.5109 | 240.2259
7885 | 15.13883 | 7.517287 | 38.18931 | 33.30331 | 5.851257 | 63.44894 | 0.3129579 | 0.1049203 | 505.8715 | 1 | 0 | 0 |  | Fe-Cr-Ni-Cu-Al | 240.2316 | 51.08235 | 162.163 | 269.1813
7886 | 11.78926 | 5.488158 | 38.20721 | 40.24354 | 4.271837 | 62.57004 | 0.3172368 | 0.09348615 | 416.3311 | 1 | 0 | 0 |  | Fe-Cr-Ni-Cu-Al | 202.0087 | 49.66 | 48.01326 | 257.4655
7887 | 45.16669 | 37.16238 | 11.04048 | 3.58558 | 3.044864 | 87.49516 | 0.2668683 | 0.07708587 | 412.7525 | 0 | 0 | 0 |  | Fe-Cr-Ni-Cu-Al | 291.0771 | 93.08468 | 705.9706 | 145.7756
7888 | 40.9914 | 34.14744 | 14.73977 | 4.909729 | 5.21166 | 82.58728 | 0.2722048 | 0.09486734 | 539.9072 | 0 | 0 | 0 |  | Fe-Cr-Ni-Cu-Al | 342.6088 | 106.8522 | 623.9218 | 144.7197
7889 | 36.04725 | 29.49349 | 18.37031 | 8.700507 | 7.388446 | 76.79186 | 0.2797821 | 0.108454 | 620.5092 | 0 | 0 | 0 |  | Fe-Cr-Ni-Cu-Al | 416.0253 | 111.747 | 540.8097 | 188.164
7890 | 31.57714 | 25.34457 | 21.74536 | 12.38977 | 8.943153 | 72.29013 | 0.2864951 | 0.1167989 | 658.3849 | 0 | 0 | 0 |  | Fe-Cr-Ni-Cu-Al | 480.4301 | 93.02118 | 483.8542 | 178.707
7891 | 27.19132 | 20.25305 | 24.00755 | 18.56393 | 9.984144 | 67.65808 | 0.2945358 | 0.1214201 | 658.8487 | 0 | 0 | 0 |  | Fe-Cr-Ni-Cu-Al | 514.6812 | 49.00127 | 355.2042 | 192.1543
7892 | 22.56621 | 16.00772 | 27.10747 | 24.45444 | 9.864155 | 64.69162 | 0.3013375 | 0.1218703 | 638.2471 | 1 | 0 | 0 |  | Fe-Cr-Ni-Cu-Al | 437.1552 | 58.98117 | 248.1377 | 212.8093
7893 | 18.12725 | 11.91336 | 29.14033 | 31.54602 | 9.273043 | 61.96191 | 0.3082564 | 0.1198069 | 599.3896 | 1 | 0 | 0 |  | Fe-Cr-Ni-Cu-Al | 362.3234 | 67.27423 | 158.1743 | 214.9566
7894 | 13.30464 | 8.575756 | 30.12008 | 39.59379 | 8.405733 | 59.46796 | 0.3148287 | 0.1166152 | 554.948 | 1 | 0 | 0 |  | Fe-Cr-Ni-Cu-Al | 303.8538 | 56.43938 | 80.53189 | 247.3061
7895 | 10.91896 | 5.545107 | 29.21359 | 48.56746 | 5.754886 | 58.8083 | 0.3202435 | 0.1019003 | 445.9132 | 1 | 0 | 0 |  | Fe-Cr-Ni-Cu-Al | 230.4623 | 44.68576 | -13.07073 | 286.6215
7896 | 37.60714 | 45.01786 | 9.035049 | 3.667853 | 4.672095 | 87.48545 | 0.261135 | 0.08918389 | 510.9552 | 0 | 0 | 0 |  | Fe-Cr-Ni-Cu-Al | 383.3469 | 142.2207 | 840.6288 | 139.1902
7897 | 34.33962 | 40.22245 | 11.64319 | 6.3022 | 7.492534 | 80.94898 | 0.2686296 | 0.107018 | 628.5863 | 0 | 0 | 0 |  | Fe-Cr-Ni-Cu-Al | 478.5833 | 151.2487 | 756.5415 | 157.2876
7898 | 30.46721 | 34.66992 | 14.23273 | 10.27182 | 10.35832 | 74.29081 | 0.2772676 | 0.120399 | 694.8893 | 0 | 0 | 0 |  | Fe-Cr-Ni-Cu-Al | 592.4611 | 114.0824 | 624.4457 | 192.3672
7899 | 26.94581 | 29.26901 | 16.52138 | 15.33026 | 11.93355 | 69.36546 | 0.2852689 | 0.1262593 | 703.1927 | 0 | 0 | 0 |  | Fe-Cr-Ni-Cu-Al | 614.5819 | 61.64768 | 471.4851 | 219.2819
7900 | 22.42902 | 24.01476 | 18.85987 | 21.6929 | 13.00345 | 64.84874 | 0.2934961 | 0.1297838 | 690.961 | 0 | 0 | 0 |  | Fe-Cr-Ni-Cu-Al | 579.9508 | 37.23508 | 294.2521 | 216.4643
7901 | 18.93316 | 18.66452 | 21.07099 | 27.87951 | 13.45182 | 61.06103 | 0.3015707 | 0.1312124 | 667.1313 | 0 | 0 | 0 |  | Fe-Cr-Ni-Cu-Al | 559.8211 | 37.22438 | 154.0957 | 196.3997
7902 | 14.15255 | 13.17664 | 22.88545 | 37.16216 | 12.6232 | 57.65953 | 0.310533 | 0.1293706 | 622.0898 | 1 | 0 | 0 |  | Fe-Cr-Ni-Cu-Al | 483.8359 | 44.41835 | 52.40991 | 176.623
7903 | 11.66878 | 8.888842 | 22.29979 | 45.86744 | 11.27515 | 55.2989 | 0.317711 | 0.1245081 | 566.312 | 1 | 0 | 0 |  | Fe-Cr-Ni-Cu-Al | 380.0511 | 64.76859 | -1.018124 | 228.5863
7904 | 8.061992 | 5.629551 | 21.18462 | 57.33381 | 7.790032 | 54.48418 | 0.32419 | 0.1106403 | 466.5798 | 1 | 0 | 0 |  | Fe-Cr-Ni-Cu-Al | 250.8393 | 55.57001 | -108.5652 | 273.0671
7905 | 28.06238 | 52.25461 | 8.258874 | 3.831724 | 7.592407 | 85.30105 | 0.2572731 | 0.1062915 | 642.1089 | 0 | 0 | 0 |  | Fe-Cr-Ni-Cu-Al | 498.3007 | 176.0484 | 913.4494 | 164.049
7906 | 26.29008 | 44.69752 | 9.611525 | 7.803756 | 11.59712 | 76.56069 | 0.268063 | 0.1243123 | 737.2228 | 0 | 0 | 0 |  | Fe-Cr-Ni-Cu-Al | 599.4551 | 138.4289 | 824.6505 | 188.3713
7907 | 23.31558 | 39.07409 | 11.02801 | 11.93843 | 14.64389 | 70.27389 | 0.2766285 | 0.1332292 | 756.4998 | 0 | 0 | 0 |  | Fe-Cr-Ni-Cu-Al | 672.6514 | 78.86144 | 636.274 | 228.8294
7908 | 21.20588 | 31.80914 | 13.62118 | 17.42672 | 15.93708 | 65.37564 | 0.2861373 | 0.1355775 | 730.8948 | 0 | 0 | 0 |  | Fe-Cr-Ni-Cu-Al | 652.816 | 53.71577 | 420.0313 | 245.4399
7909 | 18.61904 | 26.00271 | 14.67766 | 23.83407 | 16.86652 | 61.19858 | 0.2944415 | 0.135748 | 692.051 | 0 | 0 | 0 |  | Fe-Cr-Ni-Cu-Al | 593.7134 | 43.94548 | 238.9812 | 222.2766
7910 | 14.78994 | 19.06626 | 16.74131 | 32.3632 | 17.03929 | 56.85047 | 0.3046537 | 0.1350767 | 645.4694 | 0 | 0 | 0 |  | Fe-Cr-Ni-Cu-Al | 554.2519 | 41.22822 | 86.24026 | 188.77
7911 | 11.26439 | 13.63393 | 17.75976 | 41.01531 | 16.3266 | 53.66578 | 0.3132512 | 0.1340739 | 606.9403 | 0 | 0 | 0 |  | Fe-Cr-Ni-Cu-Al | 503.0074 | 40.70634 | 6.975563 | 178.3831
7912 | 8.736851 | 8.13439 | 17.21847 | 52.19184 | 13.71845 | 51.38535 | 0.3220715 | 0.1291576 | 553.0239 | 0 | 0 | 0 |  | Fe-Cr-Ni-Cu-Al | 395.1163 | 68.71102 | -69.92891 | 234.7403
7913 | 6.111021 | 4.741356 | 16.05802 | 63.74022 | 9.349384 | 51.091 | 0.328379 | 0.1154117 | 464.8758 | 1 | 0 | 0 |  | Fe-Cr-Ni-Cu-Al | 255.5117 | 66.99723 | -155.2224 | 300.7659
7914 | 19.69159 | 56.07966 | 8.522525 | 3.954045 | 11.75217 | 80.6742 | 0.25744 | 0.1257317 | 774.6565 | 0 | 0 | 0 |  | Fe-Cr-Ni-Cu-Al | 574.2184 | 173.6237 | 922.5137 | 198.534
7915 | 19.10508 | 47.80435 | 8.785473 | 8.152081 | 16.15302 | 72.06532 | 0.2688503 | 0.137282 | 797.9787 | 0 | 0 | 0 |  | Fe-Cr-Ni-Cu-Al | 672.2614 | 107.1622 | 803.5612 | 245.5477
7916 | 18.27946 | 40.84555 | 8.966201 | 12.47967 | 19.42911 | 65.78851 | 0.2784076 | 0.1393482 | 752.3122 | 0 | 0 | 0 |  | Fe-Cr-Ni-Cu-Al | 716.9482 | 55.50743 | 602.6838 | 263.4998
7917 | 15.72654 | 33.78945 | 10.17227 | 19.27109 | 21.04065 | 60.80262 | 0.2880427 | 0.138025 | 693.1114 | 0 | 0 | 0 |  | Fe-Cr-Ni-Cu-Al | 679.9091 | 53.70943 | 352.5003 | 259.6941
7918 | 13.28772 | 26.99225 | 11.42717 | 26.11558 | 22.17728 | 56.40696 | 0.2974808 | 0.1369664 | 641.7675 | 0 | 0 | 0 |  | Fe-Cr-Ni-Cu-Al | 610.0737 | 49.537 | 176.4472 | 226.8421
7919 | 10.83356 | 20.17304 | 12.65223 | 34.24184 | 22.09933 | 52.71323 | 0.3070164 | 0.1365027 | 602.1444 | 0 | 0 | 0 |  | Fe-Cr-Ni-Cu-Al | 565.9717 | 45.18943 | 61.72253 | 192.6547
7920 | 8.219847 | 13.11949 | 13.57677 | 44.09283 | 20.99106 | 49.25851 | 0.3173427 | 0.1353339 | 560.7361 | 0 | 0 | 0 |  | Fe-Cr-Ni-Cu-Al | 509.0207 | 42.1287 | -27.35716 | 187.493
7921 | 5.576847 | 7.269205 | 14.06819 | 55.84185 | 17.24391 | 47.46832 | 0.3264072 | 0.1325666 | 528.5253 | 0 | 0 | 0 |  | Fe-Cr-Ni-Cu-Al | 417.5379 | 66.54938 | -105.721 | 239.8091
7922 | 4.153375 | 3.866974 | 13.09666 | 67.34485 | 11.53814 | 47.99031 | 0.3320512 | 0.1217327 | 471.8331 | 1 | 0 | 0 |  | Fe-Cr-Ni-Cu-Al | 276.6131 | 73.41491 | -185.8905 | 308.6471
7923 | 12.64825 | 49.45949 | 6.647197 | 8.63515 | 22.60991 | 66.00433 | 0.2719814 | 0.141581 | 760.0077 | 0 | 0 | 0 |  | Fe-Cr-Ni-Cu-Al | 718.762 | 79.23169 | 754.4017 | 274.6675
7924 | 12.83843 | 41.83599 | 6.747146 | 13.14749 | 25.43095 | 60.64858 | 0.2816398 | 0.1391681 | 687.5885 | 0 | 0 | 0 |  | Fe-Cr-Ni-Cu-Al | 743.4277 | 51.35275 | 507.6588 | 284.6022
7925 | 11.62404 | 33.66996 | 8.145242 | 19.10496 | 27.4558 | 55.70709 | 0.2920988 | 0.1369397 | 623.0068 | 0 | 0 | 0 |  | Fe-Cr-Ni-Cu-Al | 701.5408 | 55.31808 | 249.3629 | 241.3049
7926 | 10.24813 | 26.23901 | 9.425208 | 26.23708 | 27.85057 | 52.00815 | 0.301581 | 0.1354074 | 577.5017 | 0 | 0 | 0 |  | Fe-Cr-Ni-Cu-Al | 624.4129 | 47.41857 | 123.7571 | 209.2095
7927 | 7.547848 | 18.73967 | 10.57792 | 35.78494 | 27.34962 | 48.34969 | 0.3119742 | 0.1344228 | 535.8903 | 0 | 0 | 0 |  | Fe-Cr-Ni-Cu-Al | 562.6902 | 48.27218 | 26.70102 | 182.0977
7928 | 6.105941 | 12.50678 | 11.55216 | 44.46527 | 25.36985 | 46.07147 | 0.3204759 | 0.1343568 | 514.8356 | 0 | 0 | 0 |  | Fe-Cr-Ni-Cu-Al | 518.0431 | 45.86711 | -48.60916 | 181.7355
7929 | 3.431112 | 6.389032 | 13.22345 | 55.95907 | 20.99734 | 44.52817 | 0.3295784 | 0.133958 | 500.9765 | 0 | 0 | 0 |  | Fe-Cr-Ni-Cu-Al | 440.2166 | 61.18613 | -123.6907 | 241.8384
7930 | 8.180623 | 40.62143 | 4.299269 | 13.96259 | 32.93609 | 54.69533 | 0.2875516 | 0.1329195 | 574.8382 | 0 | 0 | 0 |  | Fe-Cr-Ni-Cu-Al | 757.1237 | 48.69323 | 309.4357 | 265.8749
7931 | 8.174885 | 31.71323 | 5.728338 | 20.15404 | 34.22951 | 50.53017 | 0.2980988 | 0.1304508 | 521.3873 | 0 | 0 | 0 |  | Fe-Cr-Ni-Cu-Al | 706.2271 | 58.01296 | 138.7954 | 201.8472
7932 | 6.753765 | 23.89459 | 7.098788 | 27.66539 | 34.58746 | 46.97039 | 0.3080085 | 0.128978 | 480.1328 | 0 | 0 | 0 |  | Fe-Cr-Ni-Cu-Al | 623.7349 | 51.25715 | 53.2648 | 168.8403
7933 | 5.391788 | 16.31497 | 8.500849 | 35.27679 | 34.51561 | 43.67318 | 0.3179461 | 0.1295121 | 452.0028 | 0 | 0 | 0 |  | Fe-Cr-Ni-Cu-Al | 569.4925 | 53.24542 | -10.91932 | 165.7583
7934 | 5.118397 | 9.530904 | 10.75975 | 43.6801 | 30.91085 | 42.20501 | 0.3261015 | 0.1311091 | 450.7688 | 0 | 0 | 0 |  | Fe-Cr-Ni-Cu-Al | 525.6689 | 48.04169 | -76.26929 | 187.1517
7935 | 46.40106 | 11.03015 | 3.113075 | 37.07083 | 2.384882 | 70.30339 | 0.3006194 | 0.06717266 | 272.6494 | 1 | 0 | 0 |  | Fe-Cr-Ni-Cu-Al | 245.2528 | 45.58423 | -16.35844 | 196.3239
7936 | 39.10486 | 10.01229 | 5.137822 | 43.38342 | 2.361607 | 67.88991 | 0.3049014 | 0.06707555 | 262.1927 | 1 | 0 | 0 |  | Fe-Cr-Ni-Cu-Al | 222.5694 | 46.97014 | -55.41173 | 214.3285
7937 | 33.11698 | 9.068635 | 7.166517 | 48.76552 | 1.882343 | 66.37275 | 0.3085067 | 0.0613874 | 220.3386 | 1 | 0 | 0 |  | Fe-Cr-Ni-Cu-Al | 198.3786 | 51.02588 | -82.40887 | 243.5841
7938 | 25.80548 | 8.008676 | 11.05043 | 53.28839 | 1.847034 | 64.31458 | 0.3127462 | 0.06180112 | 215.0904 | 1 | 0 | 0 |  | Fe-Cr-Ni-Cu-Al | 177.958 | 52.30212 | -102.8601 | 261.9305
7939 | 20.95469 | 6.207643 | 14.01603 | 57.44111 | 1.380533 | 62.70746 | 0.3171546 | 0.05548515 | 173.0943 | 1 | 0 | 0 |  | Fe-Cr-Ni-Cu-Al | 154.4507 | 58.51924 | -153.3819 | 280.1046
7940 | 51.70478 | 17.93429 | 3.196833 | 24.22524 | 2.938858 | 75.73863 | 0.2893007 | 0.07314582 | 335.8707 | 1 | 0 | 0 |  | Fe-Cr-Ni-Cu-Al | 285.7128 | 48.01686 | 145.1154 | 164.3336
7941 | 44.36052 | 15.95743 | 5.298491 | 30.97391 | 3.409643 | 72.26947 | 0.29463 | 0.07743083 | 351.9008 | 1 | 0 | 0 |  | Fe-Cr-Ni-Cu-Al | 269.3487 | 40.08953 | 73.08418 | 164.336
7942 | 37.79934 | 14.81804 | 7.318751 | 36.21921 | 3.844656 | 69.58784 | 0.2986879 | 0.08158067 | 368.6474 | 1 | 0 | 0 |  | Fe-Cr-Ni-Cu-Al | 262.386 | 41.03714 | 24.00933 | 166.707
7943 | 31.88094 | 12.98612 | 10.47175 | 40.81051 | 3.850685 | 67.36531 | 0.3031978 | 0.08190329 | 359.535 | 1 | 0 | 0 |  | Fe-Cr-Ni-Cu-Al | 246.0205 | 45.23503 | -7.991544 | 195.9554
7944 | 25.78873 | 10.15826 | 14.59563 | 45.14451 | 4.312866 | 64.19854 | 0.3092893 | 0.08660411 | 375.2329 | 1 | 0 | 0 |  | Fe-Cr-Ni-Cu-Al | 244.7733 | 42.61452 | -14.67324 | 240.871
7945 | 20.54196 | 8.196626 | 18.50688 | 48.97377 | 3.780762 | 62.73207 | 0.3136799 | 0.08349922 | 345.916 | 1 | 0 | 0 |  | Fe-Cr-Ni-Cu-Al | 220.5524 | 46.25261 | -51.00941 | 230.4778
7946 | 15.6226 | 6.36358 | 23.60475 | 51.1069 | 3.302161 | 61.65525 | 0.3175536 | 0.08025724 | 318.82 | 1 | 0 | 0 |  | Fe-Cr-Ni-Cu-Al | 196.7135 | 48.03352 | -58.15108 | 281.5803
7947 | 53.20218 | 27.62448 | 3.226157 | 13.96998 | 1.977211 | 83.47633 | 0.2761609 | 0.06369929 | 293.0744 | 1 | 0 | 0 |  | Fe-Cr-Ni-Cu-Al | 248.3404 | 58.6731 | 322.4072 | 178.18
7948 | 47.22146 | 25.80569 | 4.315984 | 18.68917 | 3.967697 | 78.39457 | 0.2811547 | 0.08269536 | 418.2594 | 1 | 0 | 0 |  | Fe-Cr-Ni-Cu-Al | 294.3372 | 59.66362 | 293.0859 | 212.7623
7949 | 40.46569 | 23.18482 | 6.543527 | 24.79306 | 5.012903 | 74.17574 | 0.2870077 | 0.08998106 | 453.2028 | 1 | 0 | 0 |  | Fe-Cr-Ni-Cu-Al | 309.8924 | 59.85936 | 214.5095 | 206.2285
7950 | 34.95937 | 20.10361 | 9.726698 | 29.24914 | 5.961188 | 70.43455 | 0.2929528 | 0.09711953 | 486.8697 | 1 | 0 | 0 |  | Fe-Cr-Ni-Cu-Al | 339.3586 | 67.93209 | 127.792 | 174.4634
7951 | 30.01056 | 16.37929 | 14.14027 | 32.97027 | 6.499596 | 67.19686 | 0.2993186 | 0.1009764 | 496.2084 | 1 | 0 | 0 |  | Fe-Cr-Ni-Cu-Al | 343.288 | 60.62062 | 78.13261 | 158.6517
7952 | 24.75744 | 13.44598 | 18.43239 | 36.38686 | 6.977332 | 64.39427 | 0.3048989 | 0.1048909 | 506.5511 | 1 | 0 | 0 |  | Fe-Cr-Ni-Cu-Al | 332.5748 | 56.09703 | 60.683 | 177.3283
7953 | 19.31201 | 10.40966 | 24.57197 | 39.3225 | 6.38387 | 62.84337 | 0.3101676 | 0.1037013 | 488.1957 | 1 | 0 | 0 |  | Fe-Cr-Ni-Cu-Al | 285.271 | 41.91137 | 65.64859 | 222.2089
7954 | 15.04659 | 7.471485 | 30.57617 | 41.09015 | 5.815606 | 61.60578 | 0.3149215 | 0.1023535 | 470.994 | 1 | 0 | 0 |  | Fe-Cr-Ni-Cu-Al | 249.7379 | 42.85962 | 52.52976 | 250.3864
7955 | 11.77922 | 5.483484 | 37.14291 | 41.32619 | 4.268199 | 62.30337 | 0.317522 | 0.09317511 | 412.1313 | 1 | 0 | 0 |  | Fe-Cr-Ni-Cu-Al | 200.096 | 49.66837 | 44.49442 | 272.4982
7956 | 44.88035 | 36.92678 | 3.291147 | 11.87616 | 3.025561 | 85.48249 | 0.2681677 | 0.07398425 | 377.0997 | 1 | 0 | 0 |  | Fe-Cr-Ni-Cu-Al | 272.2421 | 90.26356 | 580.3778 | 197.8501
7957 | 40.64896 | 33.86217 | 4.497427 | 15.82332 | 5.168122 | 80.04993 | 0.2740105 | 0.09015575 | 482.5723 | 1 | 0 | 0 |  | Fe-Cr-Ni-Cu-Al | 337.3965 | 106.6338 | 534.6159 | 231.0271
7958 | 35.74234 | 29.24402 | 7.969028 | 19.71866 | 7.32595 | 74.33264 | 0.2817452 | 0.103322 | 556.5299 | 1 | 0 | 0 |  | Fe-Cr-Ni-Cu-Al | 454.086 | 114.9482 | 416.045 | 245.8092
7959 | 31.31089 | 25.13087 | 11.34843 | 23.34207 | 8.867745 | 69.91196 | 0.2885767 | 0.1119573 | 595.5569 | 1 | 0 | 0 |  | Fe-Cr-Ni-Cu-Al | 519.9639 | 66.70387 | 272.3824 | 206.4028
7960 | 27.03821 | 20.13901 | 17.05169 | 25.84316 | 9.927925 | 66.1038 | 0.2960253 | 0.1181963 | 616.8272 | 1 | 0 | 0 |  | Fe-Cr-Ni-Cu-Al | 544.123 | 35.92197 | 187.9488 | 199.1821
7961 | 22.48236 | 15.94824 | 22.50561 | 29.23629 | 9.827501 | 63.66336 | 0.3023845 | 0.1197562 | 610.8076 | 1 | 0 | 0 |  | Fe-Cr-Ni-Cu-Al | 489.2345 | 46.05252 | 139.8437 | 174.9417
7962 | 18.12725 | 11.91336 | 29.14033 | 31.54602 | 9.273043 | 61.96191 | 0.3082564 | 0.1193084 | 595.7279 | 1 | 0 | 0 |  | Fe-Cr-Ni-Cu-Al | 364.764 | 65.88626 | 159.5794 | 219.4693
7963 | 13.37591 | 8.621695 | 36.77031 | 32.78132 | 8.450762 | 60.99097 | 0.3131336 | 0.1199124 | 595.3291 | 1 | 0 | 0 |  | Fe-Cr-Ni-Cu-Al | 285.4685 | 65.99676 | 184.6091 | 255.3366
7964 | 11.06188 | 5.617688 | 45.45095 | 32.03927 | 5.830212 | 62.73824 | 0.3159015 | 0.1074201 | 520.603 | 1 | 0 | 0 |  | Fe-Cr-Ni-Cu-Al | 224.1308 | 55.73094 | 158.4392 | 253.9782
7965 | 37.43264 | 44.80897 | 3.372422 | 9.735555 | 4.650416 | 86.06296 | 0.2620249 | 0.08643358 | 478.2576 | 1 | 0 | 0 |  | Fe-Cr-Ni-Cu-Al | 374.055 | 149.3333 | 788.0494 | 171.8872
7966 | 34.17537 | 40.03006 | 5.793751 | 12.54411 | 7.456697 | 79.56475 | 0.2696145 | 0.1036572 | 587.8736 | 1 | 0 | 0 |  | Fe-Cr-Ni-Cu-Al | 459.7758 | 154.0601 | 700.3214 | 204.369
7967 | 30.34834 | 34.53466 | 9.451472 | 15.34761 | 10.31791 | 73.224 | 0.2781352 | 0.1173393 | 658.2226 | 0 | 0 | 0 |  | Fe-Cr-Ni-Cu-Al | 569.369 | 115.7217 | 569.8018 | 232.6723
7968 | 26.8934 | 29.21209 | 14.13364 | 17.85052 | 11.91034 | 68.84987 | 0.285733 | 0.1250177 | 687.2606 | 0 | 0 | 0 |  | Fe-Cr-Ni-Cu-Al | 597.2775 | 51.60272 | 436.7304 | 242.1299
7969 | 22.45087 | 24.03815 | 20.05813 | 20.43674 | 13.01611 | 65.10153 | 0.2932465 | 0.1304042 | 698.8745 | 0 | 0 | 0 |  | Fe-Cr-Ni-Cu-Al | 585.2425 | 42.31491 | 315.6395 | 218.2852
7970 | 19.00663 | 18.73695 | 25.85337 | 22.89903 | 13.50402 | 62.05792 | 0.3005065 | 0.1336737 | 698.2495 | 0 | 0 | 0 |  | Fe-Cr-Ni-Cu-Al | 558.2556 | 42.60071 | 234.0564 | 187.9871
7971 | 14.28752 | 13.3023 | 34.65556 | 25.01104 | 12.74358 | 60.14115 | 0.3077116 | 0.1353674 | 697.5166 | 0 | 0 | 0 |  | Fe-Cr-Ni-Cu-Al | 410.9474 | 66.58656 | 234.0235 | 207.031
7972 | 11.86537 | 9.0386 | 43.08344 | 24.54748 | 11.46511 | 59.78117 | 0.3124436 | 0.1346322 | 694.5268 | 1 | 0 | 0 |  | Fe-Cr-Ni-Cu-Al | 317.0789 | 75.08607 | 268.7306 | 218.6506
7973 | 8.279185 | 5.781212 | 54.38835 | 23.55136 | 7.999898 | 62.15814 | 0.3152779 | 0.1241267 | 644.9135 | 1 | 0 | 0 |  | Fe-Cr-Ni-Cu-Al | 232.9158 | 68.54064 | 239.2492 | 172.0044
7974 | 27.95347 | 52.05181 | 3.525781 | 8.90599 | 7.562941 | 84.17963 | 0.2579807 | 0.1029677 | 603.3706 | 1 | 0 | 0 |  | Fe-Cr-Ni-Cu-Al | 495.1659 | 179.1721 | 887.7936 | 186.2877
7975 | 26.23803 | 44.60903 | 7.194372 | 10.38441 | 11.57416 | 76.03227 | 0.2684611 | 0.1228953 | 719.274 | 0 | 0 | 0 |  | Fe-Cr-Ni-Cu-Al | 596.8826 | 138.9451 | 795.7569 | 201.5195
7976 | 23.31558 | 39.07409 | 11.02801 | 11.93843 | 14.64389 | 70.27389 | 0.2766285 | 0.1332292 | 756.4998 | 0 | 0 | 0 |  | Fe-Cr-Ni-Cu-Al | 679.7159 | 74.74787 | 634.7603 | 236.7548
7977 | 21.24933 | 31.87431 | 16.13074 | 14.77589 | 15.96973 | 65.87925 | 0.2856551 | 0.1363152 | 743.1006 | 0 | 0 | 0 |  | Fe-Cr-Ni-Cu-Al | 676.4189 | 52.21543 | 448.0836 | 232.472
7978 | 18.73253 | 26.16121 | 22.15069 | 15.98623 | 16.96933 | 62.66801 | 0.292906 | 0.140273 | 745.8102 | 0 | 0 | 0 |  | Fe-Cr-Ni-Cu-Al | 628.3411 | 57.64645 | 348.2217 | 208.8249
7979 | 14.95231 | 19.27558 | 30.22339 | 18.32236 | 17.22636 | 59.47933 | 0.3016453 | 0.1440246 | 746.3792 | 0 | 0 | 0 |  | Fe-Cr-Ni-Cu-Al | 548.3763 | 65.64001 | 296.2783 | 201.1169
7980 | 11.45473 | 13.86431 | 38.52769 | 19.55079 | 16.60248 | 57.74704 | 0.3082917 | 0.1460677 | 748.1235 | 0 | 0 | 0 |  | Fe-Cr-Ni-Cu-Al | 457.1348 | 68.60265 | 263.2065 | 195.9433
7981 | 8.966267 | 8.347987 | 49.47767 | 19.1294 | 14.07868 | 58.00363 | 0.313803 | 0.1451603 | 754.389 | 0 | 0 | 0 |  | Fe-Cr-Ni-Cu-Al | 362.7554 | 81.39703 | 268.552 | 169.9516
7982 | 6.33497 | 4.915112 | 61.03715 | 18.02075 | 9.692009 | 61.12771 | 0.3161623 | 0.1354606 | 725.2266 | 1 | 0 | 0 |  | Fe-Cr-Ni-Cu-Al | 250.7789 | 75.43114 | 270.4082 | 161.0524
7983 | 19.61274 | 55.8551 | 3.637885 | 9.18916 | 11.70511 | 79.60534 | 0.258162 | 0.121685 | 727.3524 | 0 | 0 | 0 |  | Fe-Cr-Ni-Cu-Al | 569.7497 | 172.444 | 912.0167 | 218.7678
7984 | 19.0853 | 47.75487 | 7.522611 | 9.500917 | 16.1363 | 71.81096 | 0.2690564 | 0.1362693 | 786.261 | 0 | 0 | 0 |  | Fe-Cr-Ni-Cu-Al | 671.1903 | 106.7302 | 798.2368 | 241.5137
7985 | 18.3182 | 40.93212 | 11.5524 | 9.726981 | 19.47029 | 66.27927 | 0.2779521 | 0.141288 | 774.1432 | 0 | 0 | 0 |  | Fe-Cr-Ni-Cu-Al | 722.6802 | 51.76318 | 626.1575 | 244.5783
7986 | 15.82622 | 34.00362 | 17.91431 | 11.08185 | 21.17401 | 62.22651 | 0.2865662 | 0.1446116 | 761.8689 | 0 | 0 | 0 |  | Fe-Cr-Ni-Cu-Al | 720.4732 | 53.17615 | 431.6003 | 235.0633
7987 | 13.42848 | 27.27818 | 24.37956 | 12.50158 | 22.4122 | 58.73339 | 0.2948204 | 0.1470324 | 745.752 | 0 | 0 | 0 |  | Fe-Cr-Ni-Cu-Al | 651.4039 | 71.87107 | 306.8251 | 227.6542
7988 | 11.006 | 20.49413 | 32.13403 | 13.91475 | 22.45109 | 56.19615 | 0.3027039 | 0.1494935 | 740.4281 | 0 | 0 | 0 |  | Fe-Cr-Ni-Cu-Al | 555.5372 | 74.53204 | 268.4261 | 202.0744
7989 | 8.408334 | 13.42033 | 41.6643 | 15.03464 | 21.4724 | 54.3375 | 0.3106101 | 0.1531396 | 752.738 | 0 | 0 | 0 |  | Fe-Cr-Ni-Cu-Al | 479.6253 | 66.98653 | 261.7094 | 182.8841
7990 | 5.755087 | 7.501533 | 53.23201 | 15.71634 | 17.79503 | 54.9775 | 0.3162704 | 0.1552385 | 789.4556 | 0 | 0 | 0 |  | Fe-Cr-Ni-Cu-Al | 401.6429 | 84.58843 | 263.8368 | 156.7619
7991 | 4.32889 | 4.030386 | 64.838 | 14.777 | 12.02572 | 59.00736 | 0.317864 | 0.1471432 | 792.7968 | 1 | 0 | 0 |  | Fe-Cr-Ni-Cu-Al | 280.3575 | 78.74582 | 276.6237 | 149.6256
7992 | 12.66214 | 49.51384 | 7.9854 | 7.203865 | 22.63476 | 66.24643 | 0.2717622 | 0.142819 | 772.9554 | 0 | 0 | 0 |  | Fe-Cr-Ni-Cu-Al | 716.0982 | 80.65201 | 764.6667 | 276.6303
7993 | 12.89589 | 42.02325 | 12.19922 | 7.336853 | 25.54478 | 61.58839 | 0.2806755 | 0.143663 | 733.2124 | 0 | 0 | 0 |  | Fe-Cr-Ni-Cu-Al | 746.2803 | 46.46588 | 556.8229 | 258.0858
7994 | 11.71595 | 33.93619 | 17.78757 | 8.887398 | 27.67289 | 57.31002 | 0.2902466 | 0.1443878 | 695.9278 | 0 | 0 | 0 |  | Fe-Cr-Ni-Cu-Al | 737.4659 | 47.52824 | 322.7088 | 241.7357
7995 | 10.37499 | 26.56381 | 24.53626 | 10.32961 | 28.19532 | 54.49009 | 0.2984529 | 0.1465566 | 684.9896 | 0 | 0 | 0 |  | Fe-Cr-Ni-Cu-Al | 656.9995 | 79.88156 | 243.6557 | 224.5253
7996 | 7.690561 | 19.094 | 33.681 | 11.6677 | 27.86674 | 52.1444 | 0.3067916 | 0.1507576 | 693.0904 | 0 | 0 | 0 |  | Fe-Cr-Ni-Cu-Al | 538.7374 | 72.07007 | 216.5944 | 176.4797
7997 | 6.258473 | 12.81921 | 42.10044 | 12.81827 | 26.00362 | 51.21015 | 0.3131411 | 0.1548972 | 718.2933 | 0 | 0 | 0 |  | Fe-Cr-Ni-Cu-Al | 484.8666 | 65.75999 | 226.0419 | 165.8834
7998 | 3.54365 | 6.598587 | 53.3871 | 14.78464 | 21.68603 | 51.73006 | 0.3191318 | 0.160112 | 775.5788 | 0 | 0 | 0 |  | Fe-Cr-Ni-Cu-Al | 425.8894 | 79.47885 | 233.4081 | 150.6528
7999 | 8.239109 | 40.91184 | 12.99002 | 4.687471 | 33.17156 | 56.03678 | 0.2859825 | 0.1405961 | 642.6803 | 0 | 0 | 0 |  | Fe-Cr-Ni-Cu-Al | 762.5097 | 53.23314 | 352.9161 | 240.1584
8000 | 8.262804 | 32.0543 | 18.81732 | 6.267936 | 34.59764 | 52.50151 | 0.295534 | 0.1410662 | 612.7751 | 0 | 0 | 0 |  | Fe-Cr-Ni-Cu-Al | 726.1221 | 61.79636 | 198.1608 | 200.1727
8001 | 6.858265 | 24.26431 | 25.95106 | 7.803737 | 35.12263 | 49.77538 | 0.304026 | 0.1435359 | 603.2679 | 0 | 0 | 0 |  | Fe-Cr-Ni-Cu-Al | 634.2049 | 93.24499 | 157.5148 | 173.534
8002 | 5.501173 | 16.64596 | 33.24769 | 9.389338 | 35.21584 | 47.33038 | 0.312325 | 0.1464433 | 597.6537 | 0 | 0 | 0 |  | Fe-Cr-Ni-Cu-Al | 527.2041 | 68.84518 | 144.6913 | 145.3937
8003 | 5.246558 | 9.76955 | 41.35938 | 11.93968 | 31.68483 | 46.92753 | 0.3186389 | 0.1524397 | 639.8367 | 0 | 0 | 0 |  | Fe-Cr-Ni-Cu-Al | 485.89 | 60.02129 | 158.8956 | 127.8225
8004 | 47.00138 | 11.17285 | 34.68686 | 5.689461 | 1.449442 | 79.56828 | 0.2937082 | 0.06093876 | 268.1014 | 1 | 1 | 1 | 268.1014 | Fe-Cr-Ni-Cu-Al | 261.9517 | 42.38488 | 309.3803 | 101.613
8005 | 40.26624 | 10.30965 | 41.2652 | 5.727162 | 2.431745 | 77.35232 | 0.2965779 | 0.07462924 | 362.8893 | 1 | 1 | 1 | 362.8893 | Fe-Cr-Ni-Cu-Al | 260.5365 | 46.66004 | 338.2698 | 111.7327
8006 | 34.8748 | 9.54999 | 47.43772 | 4.668541 | 3.468948 | 75.49388 | 0.2988697 | 0.08636811 | 447.1354 | 1 | 1 | 1 | 447.1354 | Fe-Cr-Ni-Cu-Al | 268.1694 | 54.24475 | 339.1693 | 111.6069
8007 | 27.90741 | 8.661006 | 53.23412 | 4.704398 | 5.493072 | 71.94877 | 0.3023191 | 0.1050869 | 578.8911 | 1 | 1 | 1 | 578.8911 | Fe-Cr-Ni-Cu-Al | 297.6183 | 72.15929 | 354.9689 | 115.0736
8008 | 23.30452 | 6.903757 | 59.0108 | 3.615988 | 7.164936 | 69.11754 | 0.305808 | 0.1174312 | 660.6837 | 1 | 0 | 0 |  | Fe-Cr-Ni-Cu-Al | 323.0017 | 84.62687 | 312.4195 | 114.1127
8009 | 51.49477 | 17.86145 | 22.28694 | 6.893385 | 1.463461 | 82.13006 | 0.2856919 | 0.06032618 | 268.9133 | 1 | 1 | 1 | 268.9133 | Fe-Cr-Ni-Cu-Al | 284.9729 | 43.02731 | 424.9574 | 107.5065
8010 | 44.63029 | 16.05447 | 28.78585 | 8.079109 | 2.45027 | 79.25012 | 0.2897848 | 0.07355459 | 359.1406 | 1 | 1 | 1 | 359.1406 | Fe-Cr-Ni-Cu-Al | 289.5191 | 50.77118 | 449.2458 | 101.4823
8011 | 38.37754 | 15.0447 | 33.96892 | 9.193309 | 3.415533 | 76.82229 | 0.2928884 | 0.08448396 | 434.7311 | 1 | 0 | 0 |  | Fe-Cr-Ni-Cu-Al | 284.5015 | 56.27267 | 449.2668 | 115.8092
8012 | 33.05515 | 13.46441 | 39.08678 | 9.403023 | 4.990638 | 73.66068 | 0.2965835 | 0.09845543 | 530.4139 | 1 | 0 | 0 |  | Fe-Cr-Ni-Cu-Al | 307.8227 | 68.63535 | 442.2323 | 129.9146
8013 | 27.28527 | 10.74775 | 44.12179 | 10.74696 | 7.098226 | 69.25526 | 0.3021116 | 0.1135382 | 623.179 | 1 | 0 | 0 |  | Fe-Cr-Ni-Cu-Al | 325.1501 | 82.683 | 394.7597 | 159.2589
8014 | 22.47758 | 8.968974 | 49.50181 | 9.743355 | 9.308283 | 65.92417 | 0.3059534 | 0.1266911 | 702.2559 | 1 | 0 | 0 |  | Fe-Cr-Ni-Cu-Al | 358.7889 | 86.14837 | 343.9926 | 159.0804
8015 | 17.78878 | 7.245933 | 53.75542 | 8.85549 | 12.35438 | 61.95536 | 0.3100574 | 0.1401213 | 768.3872 | 1 | 0 | 0 |  | Fe-Cr-Ni-Cu-Al | 389.6615 | 87.49825 | 299.4458 | 151.389
8016 | 53.27097 | 27.6602 | 12.92132 | 4.66268 | 1.484826 | 86.53197 | 0.2745256 | 0.0602987 | 279.1543 | 0 | 0 | 0 |  | Fe-Cr-Ni-Cu-Al | 250.498 | 58.9282 | 443.2933 | 169.0912
8017 | 46.46889 | 25.39442 | 16.9888 | 9.195658 | 1.952232 | 83.4829 | 0.2791848 | 0.0664999 | 316.8911 | 1 | 0 | 0 |  | Fe-Cr-Ni-Cu-Al | 250.255 | 51.92222 | 407.9296 | 172.6414
8018 | 39.92006 | 22.8722 | 22.59353 | 11.64702 | 2.967186 | 80.02085 | 0.2841735 | 0.07825449 | 395.4452 | 1 | 0 | 0 |  | Fe-Cr-Ni-Cu-Al | 268.227 | 43.4039 | 443.8234 | 180.5301
8019 | 34.75361 | 19.98528 | 26.85958 | 13.95695 | 4.444576 | 75.94393 | 0.2895783 | 0.09203421 | 486.2666 | 1 | 0 | 0 |  | Fe-Cr-Ni-Cu-Al | 289.8141 | 48.1621 | 460.4457 | 177.3214
8020 | 30.42031 | 16.60293 | 30.8718 | 15.51663 | 6.588338 | 71.20242 | 0.2956143 | 0.1071943 | 579.5189 | 1 | 0 | 0 |  | Fe-Cr-Ni-Cu-Al | 337.8107 | 69.58524 | 439.7471 | 184.4732
8021 | 25.59684 | 13.90187 | 34.75162 | 16.98993 | 8.759735 | 66.96187 | 0.3010083 | 0.1196176 | 646.5665 | 1 | 0 | 0 |  | Fe-Cr-Ni-Cu-Al | 363.2464 | 79.0841 | 388.6044 | 204.5623
8022 | 20.90608 | 11.26891 | 39.32206 | 16.27612 | 12.22683 | 62.15258 | 0.3064413 | 0.134333 | 716.8704 | 1 | 0 | 0 |  | Fe-Cr-Ni-Cu-Al | 407.4181 | 75.4566 | 321.3481 | 185.423
8023 | 17.05464 | 8.468594 | 43.02214 | 15.52462 | 15.93001 | 57.61395 | 0.3118717 | 0.1448535 | 745.3344 | 1 | 0 | 0 |  | Fe-Cr-Ni-Cu-Al | 433.7195 | 71.89737 | 265.443 | 165.027
8024 | 14.26704 | 6.641618 | 46.2373 | 12.1754 | 20.67864 | 53.61268 | 0.3157384 | 0.1526961 | 749.0948 | 1 | 0 | 0 |  | Fe-Cr-Ni-Cu-Al | 454.6499 | 68.86977 | 223.66 | 157.2561
8025 | 44.25367 | 36.41116 | 10.81731 | 7.0262 | 1.491657 | 88.88945 | 0.2673212 | 0.05999276 | 281.4864 | 1 | 0 | 0 |  | Fe-Cr-Ni-Cu-Al | 240.5495 | 72.98399 | 594.0101 | 174.8956
8026 | 39.32497 | 32.75924 | 14.14055 | 11.77533 | 1.999915 | 85.28391 | 0.2730629 | 0.06628368 | 318.6818 | 1 | 0 | 0 |  | Fe-Cr-Ni-Cu-Al | 230.8269 | 61.83926 | 471.2504 | 200.22
8027 | 34.32866 | 28.08736 | 17.49448 | 16.5714 | 3.518097 | 79.75073 | 0.2806892 | 0.08197315 | 419.8248 | 1 | 0 | 0 |  | Fe-Cr-Ni-Cu-Al | 251.7834 | 47.66571 | 400.9343 | 195.0288
8028 | 30.07623 | 24.1399 | 20.71177 | 20.06147 | 5.010629 | 75.07251 | 0.2873075 | 0.09440534 | 495.4721 | 1 | 0 | 0 |  | Fe-Cr-Ni-Cu-Al | 283.4776 | 52.05217 | 364.0955 | 197.5646
8029 | 26.43824 | 19.69213 | 23.34265 | 22.86307 | 7.663915 | 69.15076 | 0.2949408 | 0.1108377 | 587.5395 | 1 | 0 | 0 |  | Fe-Cr-Ni-Cu-Al | 419.0028 | 70.28461 | 283.5985 | 216.7589
8030 | 22.72611 | 16.12114 | 27.29953 | 23.39633 | 10.45689 | 64.33555 | 0.3012493 | 0.1242076 | 652.9003 | 1 | 0 | 0 |  | Fe-Cr-Ni-Cu-Al | 453.9928 | 57.32995 | 267.7112 | 210.9065
8031 | 19.19956 | 12.61809 | 30.86413 | 23.13147 | 14.18674 | 59.22592 | 0.3076536 | 0.136213 | 692.5964 | 1 | 0 | 0 |  | Fe-Cr-Ni-Cu-Al | 483.9933 | 56.09843 | 229.1589 | 205.8119
8032 | 15.01503 | 9.678217 | 33.99218 | 22.3419 | 18.97268 | 54.06375 | 0.3137949 | 0.1445158 | 691.907 | 1 | 0 | 0 |  | Fe-Cr-Ni-Cu-Al | 500.8128 | 67.52924 | 189.6948 | 177.9972
8033 | 13.67382 | 6.94414 | 36.58419 | 16.97332 | 25.82453 | 49.2441 | 0.3186842 | 0.1488995 | 656.0748 | 0 | 0 | 0 |  | Fe-Cr-Ni-Cu-Al | 498.5943 | 65.75913 | 142.144 | 116.8004
8034 | 36.08404 | 43.19463 | 8.669127 | 10.55791 | 1.494291 | 90.26223 | 0.2621185 | 0.05871861 | 273.7243 | 0 | 0 | 0 |  | Fe-Cr-Ni-Cu-Al | 235.3641 | 83.58659 | 665.5424 | 162.5404
8035 | 32.2355 | 37.75787 | 10.92977 | 16.56491 | 2.511942 | 84.90222 | 0.2700013 | 0.07057985 | 347.7668 | 0 | 0 | 0 |  | Fe-Cr-Ni-Cu-Al | 227.2008 | 68.13071 | 542.7136 | 218.3117
8036 | 28.17729 | 32.06413 | 13.163 | 22.56199 | 4.033595 | 78.7928 | 0.2787732 | 0.08462074 | 432.533 | 1 | 0 | 0 |  | Fe-Cr-Ni-Cu-Al | 245.5691 | 56.90234375 | 426.6815 | 229.2144
8037 | 25.10068 | 27.26481 | 15.39007 | 26.18095 | 6.063487 | 73.17811 | 0.2864772 | 0.09931196 | 518.4317 | 1 | 0 | 0 |  | Fe-Cr-Ni-Cu-Al | 303.1492 | 59.12511 | 284.6378 | 226.8455
8038 | 21.33259 | 22.84081 | 17.93791 | 29.12817 | 8.760511 | 67.35458 | 0.2942341 | 0.1140914 | 593.4054 | 1 | 0 | 0 |  | Fe-Cr-Ni-Cu-Al | 473.5366 | 70.45148 | 182.8329 | 208.4337
8039 | 18.52786 | 18.26496 | 20.61992 | 31.00306 | 11.58419 | 62.07542 | 0.301839 | 0.1256661 | 636.6927 | 1 | 0 | 0 |  | Fe-Cr-Ni-Cu-Al | 530.5127 | 38.62468 | 116.7021 | 182.0589
8040 | 14.78484 | 13.76533 | 23.90791 | 31.05796 | 16.48396 | 55.75881 | 0.3101047 | 0.1373752 | 656.2221 | 1 | 0 | 0 |  | Fe-Cr-Ni-Cu-Al | 542.8748 | 35.82648 | 101.7209 | 174.3389
8041 | 13.12758 | 10.0001 | 25.08766 | 29.87466 | 21.91 | 50.50306 | 0.3168101 | 0.1416283 | 621.9428 | 0 | 0 | 0 |  | Fe-Cr-Ni-Cu-Al | 549.157 | 44.1768 | 86.92138 | 148.8731
8042 | 10.39361 | 7.257678 | 27.31144 | 23.65292 | 31.38436 | 44.79722 | 0.3227459 | 0.1416654 | 546.1735 | 0 | 0 | 0 |  | Fe-Cr-Ni-Cu-Al | 569.324 | 64.58035 | 73.76634 | 107.6299
8043 | 25.96345 | 48.34621 | 7.641149 | 16.54393 | 1.505256 | 90.3314 | 0.2592048 | 0.05729217 | 261.2541 | 0 | 0 | 0 |  | Fe-Cr-Ni-Cu-Al | 203.5557 | 88.20898 | 669.9808 | 204.8269
8044 | 23.63669 | 40.18631 | 8.641458 | 24.5565 | 2.979044 | 82.78375 | 0.2703839 | 0.07336291 | 358.7267 | 0 | 0 | 0 |  | Fe-Cr-Ni-Cu-Al | 210.5673 | 69.92924 | 518.998 | 245.4728
8045 | 20.63773 | 34.58634 | 9.761414 | 30.52767 | 4.486848 | 76.8492 | 0.2789957 | 0.08625462 | 432.2131 | 0 | 0 | 0 |  | Fe-Cr-Ni-Cu-Al | 237.3457 | 64.32555 | 312.4689 | 253.015
8046 | 19.00679 | 28.51047 | 12.20864 | 33.64207 | 6.632031 | 70.88057 | 0.2879706 | 0.1010616 | 513.5448 | 1 | 0 | 0 |  | Fe-Cr-Ni-Cu-Al | 295.3785 | 61.28587 | 176.6656 | 229.5379
8047 | 17.05934 | 23.82449 | 13.44813 | 36.39586 | 9.272177 | 65.29922 | 0.2957013 | 0.1142602 | 574.275 | 1 | 0 | 0 |  | Fe-Cr-Ni-Cu-Al | 410.9763 | 76.3986 | 90.84267 | 196.8092
8048 | 14.15722 | 18.2506 | 16.02511 | 38.41357 | 13.1535 | 58.74076 | 0.3051549 | 0.1282056 | 618.838 | 1 | 0 | 0 |  | Fe-Cr-Ni-Cu-Al | 501.4979 | 44.34333 | 45.55692 | 178.7272
8049 | 11.43303 | 13.83805 | 18.02565 | 39.02752 | 17.67576 | 53.06768 | 0.3131184 | 0.1357284 | 610.5466 | 1 | 0 | 0 |  | Fe-Cr-Ni-Cu-Al | 520.3716 | 40.42941 | 17.08135 | 176.1015
8050 | 9.865513 | 9.185224 | 19.44282 | 36.48307 | 25.02337 | 46.8499 | 0.3213094 | 0.1392709 | 558.1627 | 0 | 0 | 0 |  | Fe-Cr-Ni-Cu-Al | 541.0889 | 41.2353 | 6.692364 | 159.7373
8051 | 8.041478 | 6.23914 | 21.13071 | 28.97521 | 35.61346 | 41.44269 | 0.3271925 | 0.1345992 | 462.1573 | 0 | 0 | 0 |  | Fe-Cr-Ni-Cu-Al | 573.0765 | 55.14053 | 7.129169 | 110.6337
8052 | 17.32638 | 49.34376 | 7.498857 | 24.35378 | 1.477226 | 88.48838 | 0.2606049 | 0.05534288 | 241.1855 | 0 | 0 | 0 |  | Fe-Cr-Ni-Cu-Al | 179.7151 | 88.18639 | 598.4387 | 227.0717
8053 | 16.30136 | 40.78893 | 7.496182 | 32.46013 | 2.953398 | 80.79393 | 0.2722636 | 0.0718473 | 337.7026 | 0 | 0 | 0 |  | Fe-Cr-Ni-Cu-Al | 191.4337 | 74.13071 | 386.9651 | 264.4721
8054 | 15.3417 | 34.28111 | 7.52521 | 38.40472 | 4.447252 | 74.63966 | 0.2817006 | 0.08462763 | 406.7432 | 0 | 0 | 0 |  | Fe-Cr-Ni-Cu-Al | 213.5076 | 63.76627 | 206.976 | 269.5091
8055 | 13.39284 | 28.77536 | 8.662786 | 42.20076 | 6.968259 | 68.29503 | 0.2906312 | 0.1011234 | 494.1509 | 1 | 0 | 0 |  | Fe-Cr-Ni-Cu-Al | 269.9188 | 61.81242 | 85.43443 | 226.8017
8056 | 11.55183 | 23.46602 | 9.934338 | 45.40777 | 9.640036 | 62.46378 | 0.2993614 | 0.1141122 | 547.1732 | 1 | 0 | 0 |  | Fe-Cr-Ni-Cu-Al | 342.7429 | 76.60469 | 19.24234 | 207.9396
8057 | 9.826764 | 18.29829 | 11.47642 | 47.21065 | 13.18788 | 56.63704 | 0.3080585 | 0.1264853 | 582.3253 | 1 | 0 | 0 |  | Fe-Cr-Ni-Cu-Al | 435.9339 | 68.88989 | -25.86263 | 200.3786
8058 | 7.974605 | 12.72807 | 13.17171 | 47.96244 | 18.16318 | 50.38436 | 0.3175735 | 0.1334797 | 563.591 | 1 | 0 | 0 |  | Fe-Cr-Ni-Cu-Al | 478.8426 | 51.37624 | -50.57036 | 210.1611
8059 | 6.112493 | 7.967398 | 15.41941 | 44.51299 | 25.98771 | 44.28764 | 0.3259612 | 0.1359326 | 506.4872 | 0 | 0 | 0 |  | Fe-Cr-Ni-Cu-Al | 508.5618 | 45.40117 | -52.15332 | 188.8665
8060 | 5.402007 | 5.029505 | 17.03392 | 35.34365 | 37.19092 | 39.30275 | 0.3312373 | 0.1301864 | 413.3063 | 0 | 0 | 0 |  | Fe-Cr-Ni-Cu-Al | 545.1297 | 50.12257 | -47.08786 | 126.0971
8061 | 10.06453 | 39.35617 | 5.289343 | 42.37245 | 2.917505 | 77.55432 | 0.2766597 | 0.06996722 | 310.0892 | 0 | 0 | 0 |  | Fe-Cr-Ni-Cu-Al | 174.1546 | 75.99021 | 223.5359 | 284.9622
8062 | 10.11712 | 32.96818 | 5.316981 | 47.1986 | 4.399124 | 71.79967 | 0.285867 | 0.08306822 | 379.4611 | 0 | 0 | 0 |  | Fe-Cr-Ni-Cu-Al | 197.0748 | 66.42955 | 109.21 | 246.7444
8063 | 9.209775 | 26.67685 | 6.45351 | 51.23274 | 6.427125 | 65.79248 | 0.2955425 | 0.09713317 | 447.3082 | 1 | 0 | 0 |  | Fe-Cr-Ni-Cu-Al | 231.8539 | 62.73074 | 26.78962 | 235.6197
8064 | 8.355911 | 21.39423 | 7.684933 | 53.48164 | 9.083291 | 60.27403 | 0.3040525 | 0.1107704 | 504.752 | 1 | 0 | 0 |  | Fe-Cr-Ni-Cu-Al | 286.1935 | 67.38947 | -50.60205 | 230.8909
8065 | 6.480366 | 16.08934 | 9.081896 | 55.30306 | 13.04533 | 54.06055 | 0.3133633 | 0.1249584 | 545.8407 | 1 | 0 | 0 |  | Fe-Cr-Ni-Cu-Al | 374.1216 | 79.8551 | -83.02374 | 231.2703
8066 | 5.612337 | 11.49573 | 10.61829 | 54.92 | 17.35364 | 49.04933 | 0.3210315 | 0.13141 | 535.5184 | 1 | 0 | 0 |  | Fe-Cr-Ni-Cu-Al | 432.4594 | 68.52392 | -97.29489 | 240.349
8067 | 3.564572 | 6.637545 | 13.7378 | 51.37575 | 24.68434 | 43.26077 | 0.3294331 | 0.1343586 | 486.39 | 0 | 0 | 0 |  | Fe-Cr-Ni-Cu-Al | 473.3836 | 51.46823 | -90.04999 | 221.9149
8068 | 5.988753 | 29.73755 | 3.147347 | 56.7863 | 4.340048 | 68.03251 | 0.2925096 | 0.08175044 | 350.4455 | 0 | 0 | 0 |  | Fe-Cr-Ni-Cu-Al | 175.5009 | 72.07594 | 4.921196 | 252.0777
8069 | 6.064905 | 23.52788 | 4.249825 | 59.80871 | 6.348673 | 62.44098 | 0.3019572 | 0.09591941 | 416.4991 | 1 | 0 | 0 |  | Fe-Cr-Ni-Cu-Al | 217.4562 | 65.91162 | -65.35876 | 247.3232
8070 | 5.157395 | 18.24669 | 5.420865 | 62.2049 | 8.970151 | 57.01687 | 0.3107323 | 0.1094109 | 468.7927 | 1 | 0 | 0 |  | Fe-Cr-Ni-Cu-Al | 259.1483 | 75.88854 | -112.2729 | 265.0575
8071 | 4.26309 | 12.89965 | 6.721311 | 64.27302 | 11.84293 | 51.85331 | 0.3196348 | 0.1204185 | 495.3715 | 1 | 0 | 0 |  | Fe-Cr-Ni-Cu-Al | 299.7535 | 80.85419 | -140.0887 | 272.0592
8072 | 4.383851 | 8.163114 | 9.215609 | 62.35254 | 15.88488 | 47.37847 | 0.3268405 | 0.128812 | 503.1336 | 1 | 0 | 0 |  | Fe-Cr-Ni-Cu-Al | 375.0185 | 78.37931 | -156.5724 | 273.5918
8073 | 56.65485 | 13.46761 | 3.801008 | 6.858002 | 19.21853 | 60.36017 | 0.2980516 | 0.1295075 | 649.4224 | 0 | 0 | 0 |  | Fe-Cr-Ni-Cu-Al | 639.6212 | 53.22409 | 236.6737 | 130.376
8074 | 49.98226 | 12.79731 | 6.566956 | 7.109094 | 23.54439 | 56.3379 | 0.3020394 | 0.1322264 | 623.7803 | 0 | 0 | 0 |  | Fe-Cr-Ni-Cu-Al | 643.127 | 54.96503 | 215.7316 | 128.1542
8075 | 44.45762 | 12.17411 | 9.620631 | 5.951352 | 27.79629 | 53.09165 | 0.3053749 | 0.1334955 | 594.4361 | 0 | 0 | 0 |  | Fe-Cr-Ni-Cu-Al | 623.3674 | 73.76205 | 193.5574 | 122.8134
8076 | 35.92035 | 11.14781 | 15.38182 | 6.055154 | 31.49487 | 50.02615 | 0.3096469 | 0.1350356 | 567.5835 | 0 | 0 | 0 |  | Fe-Cr-Ni-Cu-Al | 574.3498 | 79.93303 | 168.3891 | 127.382
8077 | 30.44892 | 9.020225 | 20.36646 | 4.724533 | 35.43986 | 47.14913 | 0.3141602 | 0.1356132 | 536.8948 | 0 | 0 | 0 |  | Fe-Cr-Ni-Cu-Al | 527.5383 | 66.71443 | 143.9519 | 117.4224
8078 | 57.42206 | 19.91738 | 3.550325 | 7.686847 | 11.42338 | 69.88203 | 0.2876187 | 0.1167831 | 639.6694 | 0 | 0 | 0 |  | Fe-Cr-Ni-Cu-Al | 627.9558 | 46.82471 | 319.8576 | 162.6487
8079 | 51.10765 | 18.38452 | 6.104379 | 9.25166 | 15.15179 | 64.86944 | 0.2925642 | 0.1246522 | 656.3113 | 0 | 0 | 0 |  | Fe-Cr-Ni-Cu-Al | 635.7466 | 46.66883 | 293.2471 | 154.4322
8080 | 44.80211 | 17.56325 | 8.674634 | 10.73231 | 18.22769 | 61.15823 | 0.2963987 | 0.1285759 | 647.4341 | 0 | 0 | 0 |  | Fe-Cr-Ni-Cu-Al | 642.2099 | 45.93544 | 252.4115 | 141.9882
8081 | 39.00482 | 15.8879 | 12.81169 | 11.09549 | 21.20009 | 57.78005 | 0.3007414 | 0.1328731 | 643.6185 | 0 | 0 | 0 |  | Fe-Cr-Ni-Cu-Al | 627.2242 | 58.30093 | 217.7114 | 138.4901
8082 | 32.28901 | 12.71874 | 18.27459 | 12.71781 | 23.99984 | 54.04377 | 0.3069619 | 0.1366287 | 629.0052 | 0 | 0 | 0 |  | Fe-Cr-Ni-Cu-Al | 598.5355 | 64.16612 | 176.1372 | 122.4568
8083 | 26.69729 | 10.65272 | 24.05241 | 11.57247 | 27.02511 | 51.25065 | 0.3113123 | 0.1403276 | 620.5611 | 0 | 0 | 0 |  | Fe-Cr-Ni-Cu-Al | 543.6829 | 62.10593 | 158.672 | 113.6211
8084 | 20.81127 | 8.477088 | 31.4445 | 10.36013 | 28.90702 | 49.29812 | 0.3153069 | 0.1448299 | 626.8503 | 0 | 0 | 0 |  | Fe-Cr-Ni-Cu-Al | 506.4796 | 53.84909 | 142.3884 | 107.0197
8085 | 56.21466 | 29.18867 | 3.408833 | 4.920334 | 6.267501 | 80.01749 | 0.2750759 | 0.09745527 | 548.0345 | 0 | 0 | 0 |  | Fe-Cr-Ni-Cu-Al | 550.3939 | 132.0675 | 464.2188 | 183.7991
8086 | 49.90479 | 27.27208 | 4.561237 | 9.875583 | 8.386316 | 75.16759 | 0.280141 | 0.1044791 | 574.0025 | 0 | 0 | 0 |  | Fe-Cr-Ni-Cu-Al | 598.252 | 84.11239 | 452.9401 | 206.0962
8087 | 43.73376 | 25.05726 | 7.071992 | 12.7597 | 11.37728 | 69.94296 | 0.2857061 | 0.1162381 | 631.4294 | 0 | 0 | 0 |  | Fe-Cr-Ni-Cu-Al | 622.6625 | 46.72087 | 375.9175 | 192.6598
8088 | 38.31231 | 22.03174 | 10.65958 | 15.38612 | 13.61026 | 65.71269 | 0.2915718 | 0.1215902 | 637.1521 | 0 | 0 | 0 |  | Fe-Cr-Ni-Cu-Al | 616.7316 | 42.37168 | 304.6691 | 174.9618
8089 | 33.40561 | 18.23226 | 15.73994 | 17.03936 | 15.58283 | 61.91535 | 0.2979005 | 0.1282673 | 655.1565 | 0 | 0 | 0 |  | Fe-Cr-Ni-Cu-Al | 612.6596 | 42.89893 | 242.4798 | 165.5476
8090 | 27.96869 | 15.19005 | 20.82323 | 18.56425 | 17.45378 | 58.62541 | 0.3034859 | 0.1334241 | 660.6608 | 0 | 0 | 0 |  | Fe-Cr-Ni-Cu-Al | 592.5745 | 47.40527 | 198.7978 | 158.5797
8091 | 22.4493 | 12.10074 | 28.56376 | 17.47757 | 19.40864 | 55.87778 | 0.3086594 | 0.1399808 | 679.2137 | 0 | 0 | 0 |  | Fe-Cr-Ni-Cu-Al | 537.3309 | 58.61546 | 201.4254 | 157.2428
8092 | 17.86205 | 8.869518 | 36.29746 | 16.25959 | 20.71139 | 53.77204 | 0.3134526 | 0.1454526 | 695.455 | 0 | 0 | 0 |  | Fe-Cr-Ni-Cu-Al | 485.3799 | 59.84001 | 202.2939 | 152.5078
8093 | 14.36403 | 6.68677 | 45.29349 | 12.25818 | 21.39753 | 53.08064 | 0.3159802 | 0.1510182 | 729.3182 | 0 | 0 | 0 |  | Fe-Cr-Ni-Cu-Al | 459.7596 | 68.15478 | 220.4112 | 150.7234
8094 | 46.14159 | 37.96451 | 3.383636 | 7.325947 | 5.184311 | 83.71428 | 0.2675588 | 0.09003591 | 501.0876 | 1 | 0 | 0 |  | Fe-Cr-Ni-Cu-Al | 433.3089 | 156.6311 | 696.6866 | 165.8546
8095 | 41.52136 | 34.58892 | 4.59395 | 12.43301 | 6.862751 | 78.78663 | 0.2735781 | 0.1008892 | 565.9545 | 1 | 0 | 0 |  | Fe-Cr-Ni-Cu-Al | 472.5719 | 147.1881 | 596.7622 | 216.3873
8096 | 36.25655 | 29.66475 | 8.083676 | 17.50205 | 8.492967 | 73.54062 | 0.2814854 | 0.1083316 | 593.9048 | 1 | 0 | 0 |  | Fe-Cr-Ni-Cu-Al | 515.8103 | 111.3139 | 445.3162 | 244.4884
8097 | 31.75991 | 25.49126 | 11.51117 | 21.18452 | 10.05314 | 69.16676 | 0.2883454 | 0.1133373 | 601.4668 | 1 | 0 | 0 |  | Fe-Cr-Ni-Cu-Al | 550.5727 | 49.64415 | 315.2283 | 211.6639
8098 | 27.42663 | 20.42832 | 17.29665 | 23.7178 | 11.1306 | 65.38899 | 0.2958246 | 0.119322 | 620.0117 | 1 | 0 | 0 |  | Fe-Cr-Ni-Cu-Al | 561.0552 | 36.967 | 221.8262 | 210.6215
8099 | 23.29892 | 16.52748 | 23.32302 | 23.98603 | 12.86455 | 61.93354 | 0.3019482 | 0.1268846 | 648.2464 | 1 | 0 | 0 |  | Fe-Cr-Ni-Cu-Al | 559.5093 | 36.7357 | 198.177 | 183.827
8100 | 19.19956 | 12.61809 | 30.86413 | 23.13147 | 14.18674 | 59.22592 | 0.3076536 | 0.1345504 | 682.3364 | 1 | 0 | 0 |  | Fe-Cr-Ni-Cu-Al | 481.8517 | 57.53223 | 231.5201 | 203.719
8101 | 14.44643 | 9.311716 | 39.71314 | 21.49584 | 15.03287 | 57.34131 | 0.3124391 | 0.1388408 | 695.0697 | 1 | 0 | 0 |  | Fe-Cr-Ni-Cu-Al | 413.3741 | 70.65148 | 245.031 | 206.3997
8102 | 12.36441 | 6.279169 | 50.80279 | 15.34795 | 15.20568 | 57.23985 | 0.3149894 | 0.1452171 | 748.4292 | 1 | 0 | 0 |  | Fe-Cr-Ni-Cu-Al | 392.5006 | 83.94625 | 258.9748 | 150.6625
8103 | 37.17234 | 44.49739 | 3.348971 | 10.87634 | 4.104959 | 86.50953 | 0.26219 | 0.08146387 | 439.3626 | 1 | 0 | 0 |  | Fe-Cr-Ni-Cu-Al | 330.7849 | 124.0523 | 758.0474 | 177.1719
8104 | 33.21636 | 38.90676 | 5.63117 | 17.06895 | 5.176751 | 81.2594 | 0.2702275 | 0.09165362 | 500.801 | 1 | 0 | 0 |  | Fe-Cr-Ni-Cu-Al | 308.537 | 100.8665 | 619.5966 | 229.4734
8105 | 28.86156 | 32.84279 | 8.988438 | 23.10989 | 6.197323 | 76.00705 | 0.2790952 | 0.09822586 | 526.2553 | 1 | 0 | 0 |  | Fe-Cr-Ni-Cu-Al | 318.7651 | 82.62437 | 462.0356 | 267.62
8106 | 25.40247 | 27.59261 | 13.35009 | 26.49572 | 7.159119 | 71.85645 | 0.2866992 | 0.1025392 | 535.0539 | 1 | 0 | 0 |  | Fe-Cr-Ni-Cu-Al | 374.0367 | 82.25191 | 278.1906 | 225.7901
8107 | 21.20414 | 22.70328 | 18.94427 | 28.95278 | 8.195539 | 67.98604 | 0.294091 | 0.1098304 | 566.854 | 1 | 0 | 0 |  | Fe-Cr-Ni-Cu-Al | 432.1407 | 76.93964 | 178.7043 | 196.2072
8108 | 18.08019 | 17.82365 | 24.5932 | 30.25398 | 9.248973 | 64.49414 | 0.3011391 | 0.1168569 | 595.7058 | 1 | 0 | 0 |  | Fe-Cr-Ni-Cu-Al | 430.415 | 64.19754 | 146.9246 | 180.1297
8109 | 13.88779 | 12.93014 | 33.68598 | 29.17355 | 10.32254 | 61.50319 | 0.3080108 | 0.124745 | 632.9013 | 1 | 0 | 0 |  | Fe-Cr-Ni-Cu-Al | 346.7682 | 69.93781 | 209.3622 | 234.1857
8110 | 11.70011 | 8.912711 | 42.48338 | 26.62614 | 10.27766 | 60.46396 | 0.3125714 | 0.1280105 | 652.4987 | 1 | 0 | 0 |  | Fe-Cr-Ni-Cu-Al | 301.1807 | 73.72346 | 256.6406 | 241.09
8111 | 8.509826 | 5.942266 | 55.9035 | 19.36596 | 10.27845 | 60.74322 | 0.3150499 | 0.1332643 | 702.1375 | 1 | 0 | 0 |  | Fe-Cr-Ni-Cu-Al | 268.2843 | 77.12391 | 270.1723 | 163.4767
8112 | 26.59082 | 49.51444 | 3.353909 | 16.9437 | 3.597135 | 87.28993 | 0.2592183 | 0.07926371 | 422.6918 | 0 | 0 | 0 |  | Fe-Cr-Ni-Cu-Al | 263.8603 | 111.5373 | 746.4118 | 208.231
8113 | 23.91587 | 40.66097 | 6.557644 | 24.84654 | 4.018974 | 81.34891 | 0.270477 | 0.08023174 | 405.8366 | 0 | 0 | 0 |  | Fe-Cr-Ni-Cu-Al | 230.91 | 74.46558 | 554.0834 | 252.1565
8114 | 20.63773 | 34.58634 | 9.761414 | 30.52767 | 4.486848 | 76.8492 | 0.2789957 | 0.08502585 | 423.3815 | 0 | 0 | 0 |  | Fe-Cr-Ni-Cu-Al | 240.8539 | 59.90376 | 327.0454 | 249.4608
8115 | 18.78152 | 28.17256 | 14.25738 | 33.24334 | 5.545207 | 72.20964 | 0.2877342 | 0.09680309 | 492.4236 | 1 | 0 | 0 |  | Fe-Cr-Ni-Cu-Al | 260.7724 | 48.44081 | 178.5471 | 228.8872
8116 | 16.46125 | 22.98922 | 19.46496 | 35.11984 | 5.964733 | 69.09141 | 0.2948113 | 0.09908975 | 491.3868 | 1 | 0 | 0 |  | Fe-Cr-Ni-Cu-Al | 274.2862 | 42.69693 | 118.0543 | 172.5591
8117 | 13.25537 | 17.088 | 26.79334 | 35.96655 | 6.896736 | 65.27466 | 0.3031155 | 0.1051369 | 512.3417 | 1 | 0 | 0 |  | Fe-Cr-Ni-Cu-Al | 285.6082 | 46.09674 | 111.5612 | 188.153
8118 | 10.29643 | 12.46235 | 34.63177 | 35.14764 | 7.461818 | 62.82151 | 0.3093844 | 0.1133493 | 559.4447 | 1 | 0 | 0 |  | Fe-Cr-Ni-Cu-Al | 272.2177 | 54.97257 | 145.1436 | 236.3925
8119 | 8.296579 | 7.724478 | 45.78219 | 30.68109 | 7.515661 | 61.80433 | 0.3144721 | 0.1196035 | 604.7874 | 1 | 0 | 0 |  | Fe-Cr-Ni-Cu-Al | 242.2022 | 64.85625 | 209.521 | 257.3936
8120 | 6.164515 | 4.782861 | 59.39482 | 22.2121 | 7.445704 | 62.55974 | 0.3163794 | 0.1211441 | 628.1237 | 1 | 0 | 0 |  | Fe-Cr-Ni-Cu-Al | 214.3158 | 63.11745 | 233.5434 | 164.9762
8121 | 17.73706 | 50.51336 | 3.289973 | 24.93104 | 3.528562 | 85.51216 | 0.26064 | 0.07344389 | 365.9415 | 0 | 0 | 0 |  | Fe-Cr-Ni-Cu-Al | 222.3185 | 92.75357 | 654.163 | 245.9484
8122 | 16.39624 | 41.02633 | 6.462695 | 32.64905 | 3.465685 | 80.08326 | 0.2723179 | 0.07501556 | 358.7309 | 0 | 0 | 0 |  | Fe-Cr-Ni-Cu-Al | 201.3199 | 68.67217 | 419.7063 | 259.7784
8123 | 15.16551 | 33.88741 | 9.564155 | 37.96367 | 3.419249 | 76.00731 | 0.2815171 | 0.07644373 | 353.8176 | 0 | 0 | 0 |  | Fe-Cr-Ni-Cu-Al | 197.7461 | 69.02914 | 199.1146 | 251.3665
8124 | 12.93861 | 27.7994 | 14.64571 | 40.76947 | 3.846813 | 72.18102 | 0.2898727 | 0.07861128 | 352.8882 | 1 | 0 | 0 |  | Fe-Cr-Ni-Cu-Al | 217.3396 | 53.36568 | 105.5239 | 185.0866
8125 | 10.90161 | 22.14519 | 19.79201 | 42.85189 | 4.309307 | 68.66683 | 0.2977455 | 0.08483873 | 381.5083 | 1 | 0 | 0 |  | Fe-Cr-Ni-Cu-Al | 225.8892 | 43.7098 | 52.78441 | 179.8139
8126 | 8.990479 | 16.74106 | 26.24935 | 43.19289 | 4.826221 | 65.62248 | 0.3050804 | 0.09492362 | 439.704 | 1 | 0 | 0 |  | Fe-Cr-Ni-Cu-Al | 234.6917 | 44.02818 | 57.50611 | 205.3776
8127 | 6.9809 | 11.14204 | 34.5912 | 41.9859 | 5.299964 | 62.93049 | 0.3123651 | 0.1008369 | 467.7909 | 1 | 0 | 0 |  | Fe-Cr-Ni-Cu-Al | 227.1367 | 46.21032 | 83.60013 | 241.3847
8128 | 5.001292 | 6.51899 | 46.25973 | 36.42089 | 5.799096 | 61.6733 | 0.317364 | 0.1075772 | 511.9668 | 1 | 0 | 0 |  | Fe-Cr-Ni-Cu-Al | 210.0022 | 52.83374 | 141.8767 | 263.5751
8129 | 4.015886 | 3.738965 | 60.14984 | 26.27469 | 5.820623 | 62.90581 | 0.3184178 | 0.1112203 | 554.636 | 1 | 1 | 1 | 554.636 | Fe-Cr-Ni-Cu-Al | 184.6901 | 63.10965 | 187.5729 | 176.4123
8130 | 10.00733 | 39.13248 | 6.311136 | 42.13162 | 2.417436 | 78.25527 | 0.2765876 | 0.06485556 | 277.4264 | 0 | 0 | 0 |  | Fe-Cr-Ni-Cu-Al | 160.218 | 74.8303 | 232.1839 | 269.3255
8131 | 9.88981 | 32.22746 | 9.355536 | 46.13815 | 2.389048 | 74.50239 | 0.2854316 | 0.06642848 | 276.2546 | 0 | 0 | 0 |  | Fe-Cr-Ni-Cu-Al | 170.2226 | 64.10513 | 100.725 | 216.1734
8132 | 8.849738 | 25.63398 | 13.43598 | 49.2299 | 2.850401 | 70.31928 | 0.294505 | 0.07313656 | 306.5666 | 0 | 0 | 0 |  | Fe-Cr-Ni-Cu-Al | 182.7644 | 59.65958 | 26.85738 | 213.9688
8133 | 7.844053 | 20.08368 | 18.55074 | 50.20552 | 3.316007 | 67.09718 | 0.3020408 | 0.07977542 | 338.4696 | 1 | 0 | 0 |  | Fe-Cr-Ni-Cu-Al | 193.7012 | 52.34225 | 6.589328 | 198.1081
8134 | 5.868398 | 14.56996 | 25.70079 | 50.08056 | 3.78029 | 64.11139 | 0.3096111 | 0.08664108 | 371.5609 | 1 | 0 | 0 |  | Fe-Cr-Ni-Cu-Al | 196.5801 | 49.3955 | -9.923947 | 234.595
8135 | 4.89465 | 10.02569 | 32.92606 | 47.89701 | 4.256582 | 62.10784 | 0.3152521 | 0.09272034 | 403.8777 | 1 | 0 | 0 |  | Fe-Cr-Ni-Cu-Al | 198.3605 | 47.66188 | 13.84385 | 249.5668
8136 | 2.931518 | 5.458743 | 44.16498 | 42.25161 | 5.19315 | 60.36591 | 0.3204331 | 0.09966903 | 442.7997 | 1 | 1 | 1 | 442.7997 | Fe-Cr-Ni-Cu-Al | 196.2826 | 52.26899 | 67.02464 | 285.744
8137 | 5.791757 | 28.75935 | 9.131451 | 54.91834 | 1.399095 | 72.01058 | 0.2916926 | 0.05419106 | 189.4893 | 0 | 0 | 0 |  | Fe-Cr-Ni-Cu-Al | 134.4073 | 68.76424 | 21.64316 | 218.3093
8138 | 5.766935 | 22.37195 | 13.13335 | 56.8703 | 1.857465 | 68.16192 | 0.3003839 | 0.06203551 | 225.9098 | 0 | 0 | 0 |  | Fe-Cr-Ni-Cu-Al | 148.5599 | 64.56078 | -42.55553 | 219.2091
8139 | 4.792414 | 16.9554 | 18.13406 | 57.80275 | 2.315374 | 64.93842 | 0.307991 | 0.06943016 | 260.4128 | 1 | 0 | 0 |  | Fe-Cr-Ni-Cu-Al | 159.1035 | 60.49555 | -55.28796 | 230.5
8140 | 3.865337 | 11.69609 | 23.36111 | 58.27625 | 2.801209 | 61.88259 | 0.3153825 | 0.08113392 | 322.8097 | 1 | 0 | 0 |  | Fe-Cr-Ni-Cu-Al | 164.1781 | 59.03013 | -88.00694 | 243.0229
8141 | 3.855833 | 7.179898 | 30.39609 | 54.84242 | 3.725762 | 59.715 | 0.3207522 | 0.0875217 | 353.3876 | 1 | 0 | 0 |  | Fe-Cr-Ni-Cu-Al | 178.7218 | 55.92725 | -57.50916 | 297.0597
8142 | 45.88648 | 10.90783 | 5.130918 | 36.65972 | 1.41506 | 71.65154 | 0.3002963 | 0.05551523 | 202.1304 | 1 | 0 | 0 |  | Fe-Cr-Ni-Cu-Al | 226.5396 | 44.38892 | -15.77435 | 201.081
8143 | 39.10486 | 10.01229 | 5.137822 | 43.38342 | 2.361607 | 67.88991 | 0.3049014 | 0.06707635 | 262.2096 | 1 | 0 | 0 |  | Fe-Cr-Ni-Cu-Al | 223.0667 | 48.25509 | -54.0477 | 216.5018
8144 | 33.67587 | 9.221679 | 4.164263 | 49.5885 | 3.349692 | 64.4229 | 0.3091096 | 0.07586109 | 303.5281 | 1 | 0 | 0 |  | Fe-Cr-Ni-Cu-Al | 216.8577 | 55.2721 | -82.39215 | 241.646
8145 | 26.82476 | 8.325008 | 4.177056 | 55.39321 | 5.279972 | 59.94993 | 0.3142948 | 0.09019996 | 372.2194 | 1 | 0 | 0 |  | Fe-Cr-Ni-Cu-Al | 233.2822 | 62.91091 | -109.8376 | 276.5231
8146 | 22.28052 | 6.600409 | 3.193465 | 61.07549 | 6.850112 | 55.95489 | 0.3198698 | 0.09821654 | 396.4238 | 1 | 0 | 0 |  | Fe-Cr-Ni-Cu-Al | 239.4287 | 68.07775 | -164.0679 | 284.2346
8147 | 50.82679 | 17.62975 | 6.285098 | 23.81388 | 1.444477 | 77.8407 | 0.2889525 | 0.0566477 | 227.433 | 1 | 0 | 0 |  | Fe-Cr-Ni-Cu-Al | 251.0397 | 44.17676 | 127.1915 | 142.4825
8148 | 43.85825 | 15.77675 | 7.333899 | 30.62321 | 2.407884 | 73.62724 | 0.2943529 | 0.0683175 | 293.0946 | 1 | 0 | 0 |  | Fe-Cr-Ni-Cu-Al | 252.8244 | 42.68073 | 66.42982 | 149.3171
8149 | 37.58699 | 14.73479 | 8.317297 | 36.01574 | 3.345176 | 70.24249 | 0.2985329 | 0.07767512 | 344.1739 | 1 | 0 | 0 |  | Fe-Cr-Ni-Cu-Al | 254.3676 | 42.82085 | 29.22618 | 165.2314
8150 | 32.24586 | 13.13476 | 8.473293 | 41.27764 | 4.868452 | 66.0801 | 0.303553 | 0.08876283 | 400.4099 | 1 | 0 | 0 |  | Fe-Cr-Ni-Cu-Al | 266.5162 | 44.03325 | -4.215894 | 189.1942
8151 | 26.53617 | 10.45268 | 9.654853 | 46.45295 | 6.903349 | 61.10772 | 0.3103216 | 0.1008205 | 452.738 | 1 | 0 | 0 |  | Fe-Cr-Ni-Cu-Al | 296.2904 | 60.94388 | -35.09979 | 219.5355
8152 | 21.75033 | 8.678789 | 8.70913 | 51.85463 | 9.007119 | 56.7195 | 0.3159771 | 0.1095483 | 477.3921 | 1 | 0 | 0 |  | Fe-Cr-Ni-Cu-Al | 325.2048 | 72.17268 | -79.46742 | 256.1052
8153 | 17.14375 | 6.983191 | 7.883555 | 56.0831 | 11.9064 | 52.21827 | 0.3216349 | 0.1178409 | 490.0924 | 0 | 0 | 0 |  | Fe-Cr-Ni-Cu-Al | 357.4453 | 72.16048 | -117.2154 | 260.6542
8154 | 52.89481 | 27.46489 | 4.276692 | 13.88927 | 1.474341 | 84.2123 | 0.2760949 | 0.05762656 | 251.1684 | 1 | 0 | 0 |  | Fe-Cr-Ni-Cu-Al | 241.0379 | 57.83245 | 315.7568 | 169.483
8155 | 46.14529 | 25.21758 | 8.435247 | 18.26324 | 1.938637 | 81.21069 | 0.2808167 | 0.06422179 | 290.148 | 1 | 0 | 0 |  | Fe-Cr-Ni-Cu-Al | 244.5408 | 56.12416 | 283.8758 | 176.4652
8156 | 39.53381 | 22.65089 | 10.65473 | 24.22209 | 2.938476 | 76.92108 | 0.2865715 | 0.07443468 | 349.6045 | 1 | 0 | 0 |  | Fe-Cr-Ni-Cu-Al | 260.024 | 44.88557 | 200.1376 | 171.9833
8157 | 34.35745 | 19.75747 | 12.74564 | 28.74553 | 4.393912 | 72.40016 | 0.2925549 | 0.0876818 | 427.5489 | 1 | 0 | 0 |  | Fe-Cr-Ni-Cu-Al | 278.4609 | 39.27742 | 140.5049 | 169.0264
8158 | 30.01056 | 16.37929 | 14.14027 | 32.97027 | 6.499596 | 67.19686 | 0.2993186 | 0.1009764 | 496.2084 | 1 | 0 | 0 |  | Fe-Cr-Ni-Cu-Al | 338.1101 | 56.58904 | 81.15205 | 153.0949
8159 | 25.20037 | 13.68654 | 15.45119 | 37.03784 | 8.624054 | 62.55149 | 0.3054633 | 0.111587 | 539.9778 | 1 | 0 | 0 |  | Fe-Cr-Ni-Cu-Al | 407.8051 | 64.39032 | 48.61032 | 184.5078
8160 | 20.49515 | 11.0474 | 14.73938 | 41.73158 | 11.9865 | 56.9161 | 0.3123258 | 0.1228722 | 568.9809 | 0 | 0 | 0 |  | Fe-Cr-Ni-Cu-Al | 455.4451 | 52.84124 | 0.77451 | 199.8078
8161 | 16.66016 | 8.272712 | 14.00901 | 45.49658 | 15.56155 | 51.85635 | 0.3190449 | 0.1296454 | 561.7304 | 0 | 0 | 0 |  | Fe-Cr-Ni-Cu-Al | 465.1421 | 47.60857 | -35.55845 | 208.2426
8162 | 13.86648 | 6.455151 | 10.93115 | 48.64914 | 20.09808 | 47.16599 | 0.3245975 | 0.1320274 | 522.0564 | 0 | 0 | 0 |  | Fe-Cr-Ni-Cu-Al | 473.4954 | 53.53885 | -84.13291 | 216.2518
8163 | 44.09616 | 36.28156 | 6.467282 | 11.66865 | 1.486348 | 87.71909 | 0.2680584 | 0.05838677 | 265.2568 | 0 | 0 | 0 |  | Fe-Cr-Ni-Cu-Al | 235.3031 | 78.39047 | 506.1246 | 191.5369
8164 | 39.21931 | 32.67122 | 10.84812 | 15.2668 | 1.994542 | 84.40809 | 0.2736556 | 0.06489296 | 304.4126 | 1 | 0 | 0 |  | Fe-Cr-Ni-Cu-Al | 224.7723 | 63.44542 | 419.4546 | 193.9119
8165 | 34.26679 | 28.03675 | 15.28009 | 18.90462 | 3.511757 | 79.18188 | 0.2811168 | 0.08081942 | 407.4415 | 1 | 0 | 0 |  | Fe-Cr-Ni-Cu-Al | 248.9053 | 51.66305 | 353.3769 | 198.8086
8166 | 30.02219 | 24.09653 | 18.49829 | 22.38136 | 5.001627 | 74.52288 | 0.2877604 | 0.09357325 | 484.7962 | 1 | 0 | 0 |  | Fe-Cr-Ni-Cu-Al | 282.9815 | 48.00323 | 319.8167 | 206.3439
8167 | 26.38981 | 19.65605 | 21.08085 | 25.22342 | 7.649876 | 68.62109 | 0.2954309 | 0.1098731 | 574.9304 | 1 | 0 | 0 |  | Fe-Cr-Ni-Cu-Al | 428.238 | 73.01942 | 229.2089 | 199.069
8168 | 22.6199 | 16.0458 | 21.51113 | 29.41514 | 10.40802 | 63.05724 | 0.3025626 | 0.1215101 | 617.9305 | 1 | 0 | 0 |  | Fe-Cr-Ni-Cu-Al | 512.2125 | 43.21557 | 128.9093 | 174.5829
8169 | 19.05021 | 12.51994 | 21.20126 | 33.15221 | 14.07638 | 57.2439 | 0.3099358 | 0.1308498 | 628.1842 | 0 | 0 | 0 |  | Fe-Cr-Ni-Cu-Al | 523.5934 | 35.94754 | 74.18055 | 176.2294
8170 | 14.8513 | 9.572683 | 20.41307 | 36.39716 | 18.76579 | 51.51243 | 0.3171061 | 0.1372331 | 606.9269 | 0 | 0 | 0 |  | Fe-Cr-Ni-Cu-Al | 526.3914 | 35.70442 | 39.14806 | 168.3455
8171 | 13.44183 | 6.826329 | 15.41294 | 38.9325 | 25.3864 | 45.68987 | 0.3239097 | 0.1356102 | 523.9108 | 0 | 0 | 0 |  | Fe-Cr-Ni-Cu-Al | 528.2044 | 41.33019 | -12.88721 | 158.3505
8172 | 36.11635 | 43.2333 | 9.761501 | 9.393213 | 1.495629 | 90.55677 | 0.2619428 | 0.05917211 | 278.1981 | 0 | 0 | 0 |  | Fe-Cr-Ni-Cu-Al | 233.5088 | 85.65694 | 678.6729 | 166.2307
8173 | 32.35227 | 37.89464 | 15.35711 | 11.87494 | 2.521041 | 86.06837 | 0.2692309 | 0.07186273 | 363.512 | 1 | 0 | 0 |  | Fe-Cr-Ni-Cu-Al | 231.8482 | 73.61576 | 589.6788 | 196.1709
8174 | 28.35704 | 32.26868 | 20.97437 | 14.34058 | 4.059327 | 80.77931 | 0.2773008 | 0.08723224 | 466.3061 | 1 | 0 | 0 |  | Fe-Cr-Ni-Cu-Al | 248.6826 | 59.09797 | 537.5215 | 207.7017
8175 | 25.28425 | 27.4642 | 24.36126 | 16.78245 | 6.107831 | 75.3573 | 0.2846757 | 0.10319 | 567.6844 | 1 | 0 | 0 |  | Fe-Cr-Ni-Cu-Al | 300.1154 | 56.52992 | 484.4323 | 206.8115
8176 | 21.49172 | 23.0112 | 27.10758 | 19.56364 | 8.825861 | 69.45527 | 0.2922822 | 0.1185097 | 649.8843 | 1 | 0 | 0 |  | Fe-Cr-Ni-Cu-Al | 428.1083 | 65.80253 | 405.4106 | 196.8554
8177 | 18.65133 | 18.38668 | 28.82963 | 22.47096 | 11.66139 | 63.84832 | 0.2999958 | 0.1298152 | 689.4473 | 1 | 0 | 0 |  | Fe-Cr-Ni-Cu-Al | 477.4774 | 57.40582 | 285.487 | 204.5626
8178 | 14.84344 | 13.81989 | 28.80319 | 25.98421 | 16.54928 | 56.72037 | 0.3089511 | 0.1401638 | 689.1021 | 0 | 0 | 0 |  | Fe-Cr-Ni-Cu-Al | 534.4127 | 52.16194 | 175.2128 | 191.3036
8179 | 13.15482 | 10.02086 | 27.6537 | 27.21515 | 21.95547 | 50.96097 | 0.3161879 | 0.1432052 | 638.7385 | 0 | 0 | 0 |  | Fe-Cr-Ni-Cu-Al | 552.4039 | 49.29129 | 112.5568 | 157.443
8180 | 10.34695 | 7.225097 | 21.75107 | 29.43342 | 31.24347 | 43.93991 | 0.3241066 | 0.137945 | 513.1206 | 0 | 0 | 0 |  | Fe-Cr-Ni-Cu-Al | 570.6693 | 49.76267 | 29.46264 | 129.5458
8181 | 26.12827 | 48.65313 | 15.37931 | 8.324479 | 1.514812 | 92.42237 | 0.257995 | 0.06023482 | 290.9851 | 0 | 0 | 0 |  | Fe-Cr-Ni-Cu-Al | 215.2013 | 94.48703 | 760.8762 | 147.0291
8182 | 23.91392 | 40.65765 | 22.94988 | 9.464577 | 3.013984 | 86.51859 | 0.2678916 | 0.07936672 | 426.5543 | 1 | 0 | 0 |  | Fe-Cr-Ni-Cu-Al | 228.0721 | 84.11549 | 670.8222 | 181.6724
8183 | 20.95673 | 35.12094 | 28.63552 | 10.73061 | 4.556201 | 81.60639 | 0.2754489 | 0.09438187 | 530.9316 | 1 | 0 | 0 |  | Fe-Cr-Ni-Cu-Al | 240.3478 | 68.66598 | 604.5858 | 201.8385
8184 | 19.30753 | 28.96159 | 31.56826 | 13.42565 | 6.736969 | 75.52753 | 0.2840566 | 0.1093468 | 620.9861 | 1 | 0 | 0 |  | Fe-Cr-Ni-Cu-Al | 293.1104 | 66.229 | 523.2325 | 205.6728
8185 | 17.34825 | 24.22797 | 34.18969 | 14.80489 | 9.429204 | 69.99975 | 0.2912725 | 0.1247254 | 707.1122 | 1 | 0 | 0 |  | Fe-Cr-Ni-Cu-Al | 401.1893 | 100.9357 | 461.346 | 182.1219
8186 | 14.38836 | 18.54858 | 36.0635 | 17.6313 | 13.36826 | 62.93288 | 0.3006023 | 0.1395975 | 758.168 | 0 | 0 | 0 |  | Fe-Cr-Ni-Cu-Al | 450.7206 | 75.1253 | 346.3438 | 194.2481
8187 | 11.60574 | 14.04708 | 36.59588 | 19.80853 | 17.94277 | 56.63143 | 0.3087095 | 0.1467761 | 737.4711 | 0 | 0 | 0 |  | Fe-Cr-Ni-Cu-Al | 480.1645 | 67.3033 | 249.5708 | 187.8082
8188 | 9.983021 | 9.294629 | 34.10229 | 21.29863 | 25.32143 | 49.33058 | 0.3177194 | 0.1477114 | 646.3222 | 0 | 0 | 0 |  | Fe-Cr-Ni-Cu-Al | 531.8912 | 72.34254 | 145.9047 | 143.7233
8189 | 8.079061 | 6.268299 | 26.89066 | 22.98208 | 35.77991 | 42.27736 | 0.3257776 | 0.1385696 | 494.4795 | 0 | 0 | 0 |  | Fe-Cr-Ni-Cu-Al | 573.91 | 66.34553 | 53.54961 | 104.0283
8190 | 17.54359 | 49.96236 | 22.7786 | 8.2197 | 1.495745 | 92.62755 | 0.2581732 | 0.06225605 | 307.7605 | 0 | 0 | 0 |  | Fe-Cr-Ni-Cu-Al | 202.4268 | 101.3783 | 755.6983 | 159.6289
8191 | 16.60973 | 41.56053 | 30.55194 | 8.268541 | 3.009266 | 86.82231 | 0.2681723 | 0.08166748 | 448.0184 | 1 | 0 | 0 |  | Fe-Cr-Ni-Cu-Al | 209.7186 | 82.20605 | 681.4636 | 173.987
8192 | 15.70407 | 35.09083 | 36.31393 | 8.338875 | 4.552295 | 81.90359 | 0.2761707 | 0.09710335 | 557.8821 | 1 | 0 | 0 |  | Fe-Cr-Ni-Cu-Al | 229.5973 | 73.46075 | 589.2185 | 185.349
8193 | 13.73668 | 29.51411 | 39.98335 | 9.618708 | 7.147157 | 75.75711 | 0.2841955 | 0.1168817 | 689.9947 | 1 | 0 | 0 |  | Fe-Cr-Ni-Cu-Al | 292.9757 | 73.66469 | 549.4585 | 145.913
8194 | 11.86539 | 24.10298 | 43.08353 | 11.04639 | 9.901704 | 69.91143 | 0.2921217 | 0.1320305 | 771.0365 | 1 | 0 | 0 |  | Fe-Cr-Ni-Cu-Al | 388.5074 | 120.7044 | 487.9691 | 168.7053
8195 | 10.09456 | 18.79695 | 44.79882 | 12.76242 | 13.54726 | 63.59249 | 0.3003779 | 0.1444852 | 807.5261 | 0 | 0 | 0 |  | Fe-Cr-Ni-Cu-Al | 427.7143 | 88.62912 | 389.072 | 177.4632
8196 | 8.184976 | 13.06384 | 45.4736 | 14.63526 | 18.64233 | 56.51128 | 0.3097383 | 0.1530085 | 785.382 | 0 | 0 | 0 |  | Fe-Cr-Ni-Cu-Al | 455.8555 | 73.52229 | 274.3514 | 180.5638
8197 | 6.244986 | 8.140098 | 42.00971 | 17.05419 | 26.55101 | 48.70305 | 0.3193108 | 0.1534269 | 677.008 | 0 | 0 | 0 |  | Fe-Cr-Ni-Cu-Al | 481.7387 | 69.82387 | 175.9903 | 138.0295
8198 | 5.472551 | 5.095185 | 33.0747 | 18.68097 | 37.67659 | 41.56991 | 0.3272417 | 0.1414016 | 501.1763 | 0 | 0 | 0 |  | Fe-Cr-Ni-Cu-Al | 537.3927 | 85.20614 | 66.17039 | 96.88822
8199 | 10.35388 | 40.48766 | 40.26644 | 5.890629 | 3.001383 | 86.71134 | 0.2702063 | 0.08483183 | 476.7199 | 1 | 0 | 0 |  | Fe-Cr-Ni-Cu-Al | 209.5894 | 85.81226 | 630.7073 | 165.4176
8200 | 10.4473 | 34.04411 | 45.02213 | 5.943774 | 4.542692 | 81.82694 | 0.2779783 | 0.1002339 | 587.408 | 1 | 0 | 0 |  | Fe-Cr-Ni-Cu-Al | 232.2769 | 71.60452 | 566.2887 | 124.3832
8201 | 9.531385 | 27.60842 | 48.97838 | 7.230247 | 6.651563 | 76.031 | 0.2864572 | 0.1167371 | 695.012 | 1 | 0 | 0 |  | Fe-Cr-Ni-Cu-Al | 285.5462 | 78.47736 | 536.7029 | 114.8832
8202 | 8.653959 | 22.15734 | 51.16531 | 8.61611 | 9.407283 | 70.13739 | 0.2942216 | 0.1325526 | 782.2859 | 1 | 0 | 0 |  | Fe-Cr-Ni-Cu-Al | 358.2137 | 114.3919 | 504.227 | 151.0806
8203 | 6.713154 | 16.66731 | 52.92076 | 10.18483 | 13.51395 | 63.21097 | 0.3028976 | 0.1485195 | 840.8911 | 0 | 0 | 0 |  | Fe-Cr-Ni-Cu-Al | 410.1091 | 99.30082 | 399.3308 | 169.6938
8204 | 5.80456 | 11.88946 | 52.46939 | 11.88859 | 17.948 | 57.08248 | 0.3106472 | 0.156348 | 822.6307 | 0 | 0 | 0 |  | Fe-Cr-Ni-Cu-Al | 430.9225 | 82.86588 | 295.4496 | 174.971
8205 | 3.666643 | 6.82761 | 48.81679 | 15.29778 | 25.39117 | 49.18744 | 0.3204371 | 0.1584856 | 721.6637 | 0 | 0 | 0 |  | Fe-Cr-Ni-Cu-Al | 453.0366 | 69.58824 | 198.4901 | 145.0457
8206 | 6.242881 | 30.99944 | 54.68171 | 3.551758 | 4.524215 | 81.05055 | 0.2817208 | 0.1036466 | 616.6425 | 1 | 1 | 1 | 616.6425 | Fe-Cr-Ni-Cu-Al | 237.394 | 61.94436 | 552.0709 | 98.83882
8207 | 6.331469 | 24.56198 | 57.67596 | 4.802879 | 6.62771 | 75.30248 | 0.2899975 | 0.1199902 | 722.5176 | 1 | 0 | 0 |  | Fe-Cr-Ni-Cu-Al | 300.0375 | 95.14294 | 534.1797 | 102.3391
8208 | 5.388914 | 19.06579 | 60.04064 | 6.131823 | 9.372827 | 69.4036 | 0.2978026 | 0.1362418 | 812.3639 | 1 | 0 | 0 |  | Fe-Cr-Ni-Cu-Al | 338.5246 | 104.516 | 479.87 | 130.5273
8209 | 4.456807 | 13.48582 | 62.06947 | 7.606826 | 12.38108 | 63.64195 | 0.305823 | 0.1481386 | 850.119 | 1 | 0 | 0 |  | Fe-Cr-Ni-Cu-Al | 367.7185 | 99.6013 | 379.9567 | 152.0365
8210 | 4.566235 | 8.50273 | 59.99382 | 10.39146 | 16.54575 | 57.351 | 0.3137029 | 0.1577059 | 844.223 | 0 | 0 | 0 |  | Fe-Cr-Ni-Cu-Al | 399.5723 | 93.22065 | 306.5845 | 161.066
8211 | 56.77362 | 13.49584 | 6.348293 | 4.123427 | 19.25881 | 60.83963 | 0.2975334 | 0.1304988 | 662.6409 | 0 | 0 | 0 |  | Fe-Cr-Ni-Cu-Al | 609.6251 | 65.0472 | 244.709 | 131.1176
8212 | 49.98226 | 12.79731 | 6.566956 | 7.109094 | 23.54439 | 56.3379 | 0.3020394 | 0.1322264 | 623.7803 | 0 | 0 | 0 |  | Fe-Cr-Ni-Cu-Al | 641.6487 | 57.89749 | 217.77 | 126.8092
8213 | 44.3068 | 12.13281 | 5.478854 | 10.37953 | 27.70199 | 52.41129 | 0.3062495 | 0.1317267 | 574.1765 | 0 | 0 | 0 |  | Fe-Cr-Ni-Cu-Al | 657.7878 | 51.34489 | 175.5079 | 116.2925
8214 | 35.63241 | 11.05844 | 5.548552 | 16.51819 | 31.2424 | 48.49672 | 0.3117856 | 0.1301361 | 518.1428 | 0 | 0 | 0 |  | Fe-Cr-Ni-Cu-Al | 643.7381 | 48.04613 | 110.4587 | 114.1404
8215 | 30.05192 | 8.902615 | 4.307338 | 21.76035 | 34.97778 | 44.78654 | 0.317751 | 0.1269496 | 457.7008 | 0 | 0 | 0 |  | Fe-Cr-Ni-Cu-Al | 629.2194 | 43.12066 | 59.27641 | 121.8759
8216 | 57.59086 | 19.97593 | 7.121523 | 3.854721 | 11.45696 | 70.65713 | 0.2869313 | 0.118198 | 659.1748 | 0 | 0 | 0 |  | Fe-Cr-Ni-Cu-Al | 591.4244 | 64.02467 | 324.9739 | 154.7442
8217 | 51.21088 | 18.42165 | 8.563393 | 6.621677 | 15.18239 | 65.36718 | 0.2920752 | 0.1257473 | 670.4621 | 0 | 0 | 0 |  | Fe-Cr-Ni-Cu-Al | 618.9399 | 62.54834 | 297.9142 | 157.9306
8218 | 44.84799 | 17.58124 | 9.92402 | 9.400389 | 18.24636 | 61.3977 | 0.296144 | 0.129183 | 654.7728 | 0 | 0 | 0 |  | Fe-Cr-Ni-Cu-Al | 634.7349 | 51.39255 | 255.4853 | 146.5766
8219 | 38.92249 | 15.85436 | 10.22772 | 13.84009 | 21.15534 | 57.30931 | 0.3012849 | 0.131549 | 628.4242 | 0 | 0 | 0 |  | Fe-Cr-Ni-Cu-Al | 638.739 | 48.97506 | 192.7767 | 129.7512
8220 | 32.11597 | 12.65058 | 11.68499 | 19.67724 | 23.87122 | 52.89882 | 0.3084146 | 0.1330231 | 590.2385 | 0 | 0 | 0 |  | Fe-Cr-Ni-Cu-Al | 621.4312 | 42.75051 | 125.3673 | 122.9978
8221 | 26.40599 | 10.53649 | 10.57332 | 25.75396 | 26.73023 | 49.01818 | 0.314379 | 0.1325508 | 542.0408 | 0 | 0 | 0 |  | Fe-Cr-Ni-Cu-Al | 607.6013 | 42.33766 | 71.91728 | 137.0665
8222 | 20.44211 | 8.32672 | 9.400309 | 33.4366 | 28.39426 | 45.75321 | 0.3205029 | 0.1312671 | 497.0084 | 0 | 0 | 0 |  | Fe-Cr-Ni-Cu-Al | 570.8212 | 43.61075 | 0.2729541 | 154.7065
8223 | 56.26744 | 29.21608 | 4.549379 | 3.693716 | 6.273385 | 80.29284 | 0.2748752 | 0.09786534 | 553.65 | 0 | 0 | 0 |  | Fe-Cr-Ni-Cu-Al | 539.9164 | 134.657 | 468.1647 | 171.9538
8224 | 50.09342 | 27.37516 | 9.156954 | 4.956455 | 8.418015 | 76.2295 | 0.2792981 | 0.1064273 | 599.3162 | 0 | 0 | 0 |  | Fe-Cr-Ni-Cu-Al | 564.7457 | 105.6655 | 448.6541 | 169.0468
8225 | 43.90465 | 25.15517 | 11.83271 | 7.685737 | 11.42174 | 70.97937 | 0.284795 | 0.1185173 | 660.4177 | 0 | 0 | 0 |  | Fe-Cr-Ni-Cu-Al | 618.9116 | 64.73062 | 397.1265 | 176.7114
8226 | 38.42502 | 22.09656 | 14.25459 | 11.57354 | 13.6503 | 66.462 | 0.2908502 | 0.1234509 | 659.7633 | 0 | 0 | 0 |  | Fe-Cr-Ni-Cu-Al | 621.7324 | 51.33846 | 344.279 | 173.6629
8227 | 33.40561 | 18.23226 | 15.73994 | 17.03936 | 15.58283 | 61.91535 | 0.2979005 | 0.1282673 | 655.1565 | 0 | 0 | 0 |  | Fe-Cr-Ni-Cu-Al | 614.606 | 46.40201 | 247.528 | 165.214
8228 | 27.8841 | 15.1441 | 17.09668 | 22.47412 | 17.40099 | 57.9034 | 0.3043113 | 0.1313073 | 636.481 | 0 | 0 | 0 |  | Fe-Cr-Ni-Cu-Al | 596.592 | 37.53638 | 162.404 | 157.3951
8229 | 22.22147 | 11.97794 | 15.98089 | 30.60804 | 19.21167 | 53.5246 | 0.3115767 | 0.132715 | 598.3193 | 0 | 0 | 0 |  | Fe-Cr-Ni-Cu-Al | 564.4435 | 38.92632 | 67.97697 | 152.5538
8230 | 17.5537 | 8.716405 | 14.76036 | 38.61568 | 20.35386 | 49.8392 | 0.3186717 | 0.1333466 | 561.1749 | 0 | 0 | 0 |  | Fe-Cr-Ni-Cu-Al | 522.8437 | 39.40786 | -3.888792 | 179.6741
8231 | 13.97219 | 6.504361 | 11.01448 | 47.69514 | 20.81382 | 46.89587 | 0.3245568 | 0.131783 | 517.4444 | 0 | 0 | 0 |  | Fe-Cr-Ni-Cu-Al | 482.6022 | 47.61406 | -67.77628 | 212.0646
8232 | 46.27085 | 38.07086 | 6.786229 | 3.673234 | 5.198833 | 84.55732 | 0.2669966 | 0.09144152 | 518.8284 | 0 | 0 | 0 |  | Fe-Cr-Ni-Cu-Al | 427.0944 | 143.7934 | 727.5719 | 143.9563
8233 | 41.75892 | 34.78682 | 11.55058 | 5.001659 | 6.902016 | 80.44957 | 0.2723649 | 0.1042046 | 607.8411 | 0 | 0 | 0 |  | Fe-Cr-Ni-Cu-Al | 470.8779 | 139.1209 | 646.7042 | 142.3747
8234 | 36.50014 | 29.86405 | 16.27597 | 8.809819 | 8.550026 | 75.43203 | 0.2799498 | 0.1124933 | 645.8587 | 1 | 0 | 0 |  | Fe-Cr-Ni-Cu-Al | 514.6664 | 113.4895 | 530.9703 | 196.4702
8235 | 31.9726 | 25.66197 | 19.70004 | 12.54493 | 10.12046 | 70.99627 | 0.2867165 | 0.117653 | 654.2127 | 1 | 0 | 0 |  | Fe-Cr-Ni-Cu-Al | 550.254 | 72.61432 | 454.1215 | 177.743
8236 | 27.53147 | 20.5064 | 21.99283 | 18.79615 | 11.17315 | 66.41395 | 0.2948251 | 0.1218185 | 650.3437 | 1 | 0 | 0 |  | Fe-Cr-Ni-Cu-Al | 563.0659 | 43.18448 | 324.8183 | 186.8283
8237 | 23.27651 | 16.51158 | 22.13556 | 25.22417 | 12.85218 | 61.68335 | 0.3022145 | 0.1262335 | 640.4661 | 1 | 0 | 0 |  | Fe-Cr-Ni-Cu-Al | 561.1556 | 37.49648 | 180.0282 | 192.2692
8238 | 19.05021 | 12.51994 | 21.20126 | 33.15221 | 14.07638 | 57.2439 | 0.3099358 | 0.1294095 | 620.2139 | 1 | 0 | 0 |  | Fe-Cr-Ni-Cu-Al | 525.3098 | 33.8637 | 77.39889 | 169.5144
8239 | 14.21343 | 9.161534 | 19.53632 | 42.2983 | 14.79042 | 53.27396 | 0.3174417 | 0.1289076 | 572.9859 | 1 | 0 | 0 |  | Fe-Cr-Ni-Cu-Al | 475.3314 | 42.92761 | 3.029319 | 193.6956
8240 | 12.00153 | 6.094883 | 13.76143 | 53.38274 | 14.75941 | 49.80216 | 0.3245291 | 0.127316 | 525.7243 | 1 | 0 | 0 |  | Fe-Cr-Ni-Cu-Al | 409.115 | 65.09565 | -98.8186 | 236.4866
8241 | 37.37903 | 44.7448 | 10.10278 | 3.645605 | 4.127783 | 88.22629 | 0.2611245 | 0.08466421 | 476.4894 | 0 | 0 | 0 |  | Fe-Cr-Ni-Cu-Al | 345.6003 | 131.3835 | 836.1912 | 143.447
8242 | 33.49666 | 39.23508 | 15.90033 | 6.147495 | 5.220435 | 83.8082 | 0.2684724 | 0.09705264 | 564.8559 | 1 | 0 | 0 |  | Fe-Cr-Ni-Cu-Al | 324.7161 | 116.3485 | 732.7117 | 144.1289
8243 | 29.15907 | 33.18134 | 21.5676 | 9.830786 | 6.261207 | 79.05783 | 0.2767556 | 0.1049173 | 606.5688 | 1 | 0 | 0 |  | Fe-Cr-Ni-Cu-Al | 302.9457 | 82.67974 | 594.9934 | 196.2641
8244 | 25.63793 | 27.84838 | 24.70203 | 14.58617 | 7.22548 | 74.55001 | 0.2844338 | 0.1084491 | 605.9784 | 1 | 0 | 0 |  | Fe-Cr-Ni-Cu-Al | 338.7066 | 73.8642 | 518.7404 | 208.6508
8245 | 21.34157 | 22.85043 | 26.9182 | 20.64114 | 8.248658 | 69.83435 | 0.2923886 | 0.1139196 | 616.6743 | 1 | 0 | 0 |  | Fe-Cr-Ni-Cu-Al | 398.6278 | 69.96381 | 397.4631 | 214.5265
8246 | 18.13039 | 17.87314 | 28.02441 | 26.69742 | 9.274651 | 65.27072 | 0.3003599 | 0.1185249 | 616.5827 | 1 | 0 | 0 |  | Fe-Cr-Ni-Cu-Al | 394.5785 | 65.23222 | 216.0353 | 191.3224
8247 | 13.81097 | 12.85862 | 26.79973 | 36.26524 | 10.26544 | 59.98155 | 0.3096792 | 0.1218274 | 593.944 | 1 | 0 | 0 |  | Fe-Cr-Ni-Cu-Al | 397.848 | 66.65126 | 91.3567 | 194.8271
8248 | 11.52984 | 8.78301 | 24.23772 | 45.32134 | 10.12809 | 56.43594 | 0.3172186 | 0.1205623 | 551.7605 | 1 | 0 | 0 |  | Fe-Cr-Ni-Cu-Al | 350.3615 | 65.13449 | 12.90404 | 233.7462
8249 | 8.25089 | 5.761454 | 17.34479 | 58.67717 | 9.965697 | 52.23713 | 0.3253068 | 0.1177586 | 491.1352 | 1 | 0 | 0 |  | Fe-Cr-Ni-Cu-Al | 284.4464 | 64.24745 | -105.8469 | 278.1584
8250 | 26.86355 | 50.02228 | 15.81211 | 3.668031 | 3.634029 | 90.49954 | 0.2573011 | 0.08654416 | 503.1801 | 0 | 0 | 0 |  | Fe-Cr-Ni-Cu-Al | 296.5505 | 131.3936 | 852.1824 | 140.6318
8251 | 24.24399 | 41.21883 | 23.26665 | 7.196411 | 4.074114 | 85.60896 | 0.2675869 | 0.08985046 | 510.5933 | 1 | 0 | 0 |  | Fe-Cr-Ni-Cu-Al | 244.3261 | 91.91054 | 727.671 | 151.8583
8252 | 20.95673 | 35.12094 | 28.63552 | 10.73061 | 4.556201 | 81.60639 | 0.2754489 | 0.09514977 | 537.2128 | 1 | 0 | 0 |  | Fe-Cr-Ni-Cu-Al | 240.1018 | 68.68939 | 597.9799 | 192.003
8253 | 19.0401 | 28.56044 | 31.131 | 15.64691 | 5.621553 | 76.35692 | 0.2843016 | 0.1051874 | 593.8065 | 1 | 0 | 0 |  | Fe-Cr-Ni-Cu-Al | 272.0886 | 54.13964 | 499.9324 | 205.5528
8254 | 16.63951 | 23.23817 | 32.79291 | 21.30009 | 6.029324 | 72.33177 | 0.2919154 | 0.1049172 | 564.0358 | 1 | 0 | 0 |  | Fe-Cr-Ni-Cu-Al | 271.3057 | 52.02546 | 403.0482 | 179.6201
8255 | 13.32612 | 17.1792 | 33.40106 | 29.16008 | 6.933543 | 66.84529 | 0.3015684 | 0.1075312 | 544.6865 | 1 | 0 | 0 |  | Fe-Cr-Ni-Cu-Al | 274.1523 | 58.27958 | 226.6219 | 209.5976
8256 | 10.27806 | 12.44012 | 32.40937 | 37.42394 | 7.448508 | 62.3007 | 0.3099366 | 0.1125634 | 548.3719 | 1 | 0 | 0 |  | Fe-Cr-Ni-Cu-Al | 275.6258 | 49.88507 | 122.1654 | 231.8977
8257 | 8.178817 | 7.614837 | 27.93908 | 48.85828 | 7.408984 | 57.63621 | 0.3191687 | 0.1133829 | 515.1946 | 1 | 0 | 0 |  | Fe-Cr-Ni-Cu-Al | 257.9278 | 49.78873 | -10.65614 | 256.3216
8258 | 5.972819 | 4.63413 | 19.88016 | 62.29872 | 7.214167 | 53.32263 | 0.3272047 | 0.1077365 | 437.1692 | 1 | 0 | 0 |  | Fe-Cr-Ni-Cu-Al | 225.4909 | 56.25689 | -148.9313 | 280.4134
8259 | 18.0309 | 51.35017 | 23.41133 | 3.62058 | 3.587017 | 90.71161 | 0.2574866 | 0.0864858 | 502.393 | 1 | 0 | 0 |  | Fe-Cr-Ni-Cu-Al | 257.1128 | 118.6671 | 839.2609 | 149.2516
8260 | 16.72339 | 41.84494 | 30.76101 | 7.135822 | 3.534836 | 86.36229 | 0.2680209 | 0.08874193 | 505.6602 | 1 | 0 | 0 |  | Fe-Cr-Ni-Cu-Al | 217.7943 | 84.46534 | 694.6954 | 167.5995
8261 | 15.49169 | 34.61627 | 35.82283 | 10.57642 | 3.492791 | 82.79005 | 0.2764413 | 0.08874298 | 490.8827 | 1 | 0 | 0 |  | Fe-Cr-Ni-Cu-Al | 222.7211 | 64.00087 | 563.7068 | 189.8483
8262 | 13.1892 | 28.33782 | 38.3898 | 16.16187 | 3.921317 | 78.24541 | 0.2849073 | 0.0881432 | 462.45 | 1 | 0 | 0 |  | Fe-Cr-Ni-Cu-Al | 232.7825 | 43.31856 | 478.5785 | 169.7262
8263 | 11.0827 | 22.51303 | 40.24154 | 21.78185 | 4.380888 | 73.82534 | 0.2931545 | 0.09205565 | 470.7056 | 1 | 0 | 0 |  | Fe-Cr-Ni-Cu-Al | 229.0691 | 42.71564 | 374.9123 | 147.7572
8264 | 9.092943 | 16.93186 | 40.35374 | 28.74024 | 4.881225 | 69.13139 | 0.3016973 | 0.09941704 | 501.3236 | 1 | 0 | 0 |  | Fe-Cr-Ni-Cu-Al | 221.847 | 45.99881 | 240.2796 | 186.4294
8265 | 7.005148 | 11.18074 | 38.91878 | 37.57695 | 5.318374 | 63.99295 | 0.3112548 | 0.1021442 | 486.4688 | 1 | 0 | 0 |  | Fe-Cr-Ni-Cu-Al | 219.5235 | 49.91034 | 130.6047 | 242.2383
8266 | 4.949738 | 6.451792 | 33.29664 | 49.56251 | 5.739319 | 58.53264 | 0.3208806 | 0.1037009 | 455.4476 | 1 | 0 | 0 |  | Fe-Cr-Ni-Cu-Al | 217.6363 | 50.93758 | 4.949788 | 288.6249
8267 | 3.900357 | 3.631403 | 23.57276 | 63.2423 | 5.653177 | 54.05496 | 0.3286822 | 0.1004707 | 397.2886 | 1 | 0 | 0 |  | Fe-Cr-Ni-Cu-Al | 195.3552 | 58.73327 | -143.6669 | 322.0069
8268 | 10.28417 | 40.21504 | 39.99532 | 7.021159 | 2.484312 | 87.17791 | 0.2703525 | 0.08084003 | 444.1915 | 1 | 0 | 0 |  | Fe-Cr-Ni-Cu-Al | 201.3816 | 76.53701 | 617.4753 | 179.743
8269 | 10.16907 | 33.13746 | 43.82311 | 10.41386 | 2.456507 | 83.62425 | 0.2785007 | 0.08034903 | 426.6879 | 1 | 0 | 0 |  | Fe-Cr-Ni-Cu-Al | 209.0131 | 51.22044 | 534.1679 | 152.4375
8270 | 9.090177 | 26.33043 | 46.71117 | 14.94038 | 2.927844 | 79.0136 | 0.2872559 | 0.08491031 | 443.9719 | 1 | 0 | 0 |  | Fe-Cr-Ni-Cu-Al | 208.7792 | 46.79681 | 485.5689 | 141.3127
8271 | 8.028483 | 20.55589 | 47.46727 | 20.55438 | 3.393973 | 74.55562 | 0.2953104 | 0.08897644 | 454.0476 | 1 | 0 | 0 |  | Fe-Cr-Ni-Cu-Al | 203.0571 | 46.94249 | 374.1704 | 137.5928
8272 | 5.969727 | 14.82154 | 47.06023 | 28.30294 | 3.845565 | 69.54893 | 0.3042897 | 0.09268483 | 454.1202 | 1 | 0 | 0 |  | Fe-Cr-Ni-Cu-Al | 194.5303 | 51.48923 | 228.9576 | 180.5332
8273 | 4.940816 | 10.12025 | 44.66171 | 35.98049 | 4.29673 | 65.05622 | 0.3121721 | 0.09591331 | 449.5151 | 1 | 0 | 0 |  | Fe-Cr-Ni-Cu-Al | 193.758 | 53.72989 | 142.9593 | 237.5317
8274 | 2.919142 | 5.435698 | 38.86474 | 47.60919 | 5.171226 | 59.06549 | 0.3219011 | 0.09823762 | 421.9897 | 1 | 1 | 1 | 421.9897 | Fe-Cr-Ni-Cu-Al | 199.8821 | 49.13682 | 8.746305 | 290.7535
8275 | 5.997731 | 29.78213 | 52.53443 | 10.23686 | 1.448852 | 83.77078 | 0.2824525 | 0.06903913 | 338.4012 | 1 | 1 | 1 | 338.4012 | Fe-Cr-Ni-Cu-Al | 192.5245 | 46.08479 | 517.4132 | 107.0292
8276 | 5.960822 | 23.12411 | 54.29958 | 14.69558 | 1.919914 | 79.16877 | 0.2909505 | 0.0743948 | 363.0968 | 1 | 1 | 1 | 363.0968 | Fe-Cr-Ni-Cu-Al | 186.4632 | 45.93501 | 460.9158 | 113.23
8277 | 4.936101 | 17.46376 | 54.99563 | 20.21971 | 2.384795 | 74.66507 | 0.2989819 | 0.07939442 | 381.9448 | 1 | 1 | 1 | 381.9448 | Fe-Cr-Ni-Cu-Al | 174.3849 | 54.24736 | 332.5051 | 133.498
8278 | 3.96508 | 11.99791 | 55.22124 | 25.94228 | 2.873493 | 70.17116 | 0.3071076 | 0.0893435 | 436.2421 | 1 | 1 | 1 | 436.2421 | Fe-Cr-Ni-Cu-Al | 167.8572 | 57.91574 | 225.1236 | 169.0588
8279 | 3.921435 | 7.302055 | 51.52207 | 33.46529 | 3.789151 | 65.07846 | 0.3150051 | 0.09278291 | 429.0141 | 1 |  | 0 |  | Fe-Cr-Ni-Cu-Al | 176.3009 | 58.15578 | 134.4471 | 204.7438