## Sheet1
Unnamed: 0 | Fe | Cr | Ni | ShearModulus_eff | PoissonsRatio_eff | delta_prime_misfit | sigma_SSS | Gmin_FCC | eq_FCC | Gmin_eq_FCC | sigma_SSS_FCC | compo_A_B_C_D_E
0 | 68.75 | 6.25 | 25 | 82.26363 | 0.2934483 | 0.02417669 | 51.24602 | 0 | 1 | 0 |  | Fe-Cr-Ni
1 | 70.91 | 9.09 | 20 | 83.44917 | 0.2900756 | 0.02442239 | 53.07354 | 0 | 1 | 0 |  | Fe-Cr-Ni
2 | 72.13 | 11.48 | 16.39 | 84.4143 | 0.2873633 | 0.02503588 | 56.51477 | 0 | 1 | 0 |  | Fe-Cr-Ni
3 | 71.01 | 15.94 | 13.04 | 86.03937 | 0.2830179 | 0.02711371 | 67.74551 | 0 | 1 | 0 |  | Fe-Cr-Ni
4 | 71.62 | 18.92 | 9.46 | 87.19488 | 0.279824 | 0.02811456 | 73.67502 | 0 | 1 | 0 |  | Fe-Cr-Ni
5 | 48.84 | 6.98 | 44.19 | 81.47007 | 0.2969908 | 0.0275751 | 66.62275 | 1 | 1 | 1 | 66.62275 | Fe-Cr-Ni
6 | 55.1 | 10.2 | 34.69 | 83.03122 | 0.2923302 | 0.02845838 | 72.41647 | 1 | 1 | 1 | 72.41647 | Fe-Cr-Ni
7 | 58.18 | 12.73 | 29.09 | 84.15385 | 0.2890699 | 0.02876994 | 74.9161 | 1 | 1 | 1 | 74.9161 | Fe-Cr-Ni
8 | 60 | 16.67 | 23.33 | 85.74352 | 0.2846246 | 0.02973313 | 81.24872 | 0 | 1 | 0 |  | Fe-Cr-Ni
9 | 61.54 | 21.54 | 16.92 | 87.67035 | 0.2792733 | 0.03092545 | 89.33935 | 0 | 1 | 0 |  | Fe-Cr-Ni
10 | 61.97 | 25.35 | 12.68 | 89.13831 | 0.2752446 | 0.03180229 | 95.54332 | 0 | 0 | 0 |  | Fe-Cr-Ni
11 | 60.53 | 30.26 | 9.21 | 90.93191 | 0.2704664 | 0.03296709 | 103.9552 | 0 | 0 | 0 |  | Fe-Cr-Ni
12 | 27.27 | 6.82 | 65.91 | 80.23141 | 0.3018305 | 0.02588969 | 56.76466 | 1 | 1 | 1 | 56.76466 | Fe-Cr-Ni
13 | 34.04 | 8.51 | 57.45 | 81.25093 | 0.298621 | 0.0278169 | 67.09939 | 1 | 1 | 1 | 67.09939 | Fe-Cr-Ni
14 | 41.18 | 11.76 | 47.06 | 82.88036 | 0.2937302 | 0.02997622 | 79.74869 | 1 | 1 | 1 | 79.74869 | Fe-Cr-Ni
15 | 45.45 | 16.36 | 38.18 | 84.86453 | 0.2880659 | 0.03188251 | 91.94945 | 1 | 1 | 1 | 91.94945 | Fe-Cr-Ni
16 | 48.28 | 22.41 | 29.31 | 87.31973 | 0.2812115 | 0.03371749 | 104.86 | 1 | 1 | 1 | 104.86 | Fe-Cr-Ni
17 | 50 | 27.42 | 22.58 | 89.31978 | 0.2756556 | 0.03464309 | 112.4324 | 0 | 1 | 0 |  | Fe-Cr-Ni
18 | 50 | 33.82 | 16.18 | 91.76484 | 0.2690104 | 0.03550806 | 120.304 | 0 | 0 | 0 |  | Fe-Cr-Ni
19 | 49.32 | 39.73 | 10.96 | 93.99156 | 0.2630048 | 0.03573709 | 124.1524 | 0 | 0 | 0 |  | Fe-Cr-Ni
20 | 46.84 | 45.57 | 7.59 | 96.11375 | 0.2574242 | 0.03572626 | 126.4337 | 0 | 0 | 0 |  | Fe-Cr-Ni
21 | 19.61 | 5.88 | 74.51 | 79.44528 | 0.3044668 | 0.02412984 | 47.85412 | 1 | 1 | 1 | 47.85412 | Fe-Cr-Ni
22 | 25.49 | 7.84 | 66.67 | 80.52542 | 0.3011681 | 0.02678745 | 61.11752 | 1 | 1 | 1 | 61.11752 | Fe-Cr-Ni
23 | 30.77 | 13.46 | 55.77 | 82.97199 | 0.2942301 | 0.03148818 | 87.41839 | 1 | 1 | 1 | 87.41839 | Fe-Cr-Ni
24 | 35.19 | 18.52 | 46.3 | 85.14787 | 0.2880517 | 0.03414391 | 104.5517 | 1 | 1 | 1 | 104.5517 | Fe-Cr-Ni
25 | 37.5 | 26.79 | 35.71 | 88.44068 | 0.2789861 | 0.03755743 | 128.5391 | 1 | 1 | 1 | 128.5391 | Fe-Cr-Ni
26 | 40 | 33.33 | 26.67 | 91.07727 | 0.2716535 | 0.03944744 | 143.4331 | 0 | 0 | 0 |  | Fe-Cr-Ni
27 | 40.63 | 40.63 | 18.75 | 93.91137 | 0.2639125 | 0.03902419 | 144.6396 | 0 | 0 | 0 |  | Fe-Cr-Ni
28 | 39.44 | 47.89 | 12.68 | 96.64903 | 0.2565683 | 0.03723444 | 136.8954 | 0 | 0 | 0 |  | Fe-Cr-Ni
29 | 36.36 | 55.84 | 7.79 | 99.57911 | 0.2488543 | 0.03587228 | 131.412 | 0 | 0 | 0 |  | Fe-Cr-Ni
30 | 14.29 | 5.36 | 80.36 | 78.94718 | 0.306165 | 0.02328545 | 43.17023 | 1 | 1 | 1 | 43.17023 | Fe-Cr-Ni
31 | 18.52 | 9.26 | 72.22 | 80.68849 | 0.3012231 | 0.02855368 | 69.03151 | 1 | 1 | 1 | 69.03151 | Fe-Cr-Ni
32 | 22.64 | 15.09 | 62.26 | 83.16166 | 0.2943075 | 0.03327327 | 97.50438 | 1 | 1 | 1 | 97.50438 | Fe-Cr-Ni
33 | 25.93 | 22.22 | 51.85 | 86.08294 | 0.2862172 | 0.03699278 | 123.1611 | 1 | 1 | 1 | 123.1611 | Fe-Cr-Ni
34 | 28.57 | 30.36 | 41.07 | 89.35589 | 0.2771937 | 0.03906285 | 140.3457 | 1 | 1 | 1 | 140.3457 | Fe-Cr-Ni
35 | 31.03 | 37.93 | 31.03 | 92.40019 | 0.2687705 | 0.03953587 | 147.2901 | 0 | 0 | 0 |  | Fe-Cr-Ni
36 | 31.75 | 47.62 | 20.63 | 96.17631 | 0.2584785 | 0.03898616 | 148.2307 | 0 | 0 | 0 |  | Fe-Cr-Ni
37 | 29.85 | 56.72 | 13.43 | 99.61196 | 0.2493107 | 0.03761036 | 142.9888 | 0 | 0 | 0 |  | Fe-Cr-Ni
38 | 26.32 | 65.79 | 7.89 | 102.9785 | 0.2404707 | 0.03456325 | 126.8099 | 0 | 0 | 0 |  | Fe-Cr-Ni
39 | 11.67 | 5 | 83.33 | 78.66122 | 0.3071079 | 0.0226066 | 40.05482 | 1 | 1 | 1 | 40.05482 | Fe-Cr-Ni
40 | 14.29 | 10.71 | 75 | 81.01548 | 0.3006495 | 0.03227047 | 87.61821 | 1 | 1 | 1 | 87.61821 | Fe-Cr-Ni
41 | 16.67 | 16.67 | 66.67 | 83.44809 | 0.2939737 | 0.03565701 | 110.3147 | 1 | 1 | 1 | 110.3147 | Fe-Cr-Ni
42 | 20.75 | 24.53 | 54.72 | 86.70205 | 0.2849391 | 0.03860892 | 133.4502 | 1 | 1 | 1 | 133.4502 | Fe-Cr-Ni
43 | 22.22 | 33.33 | 44.44 | 90.17985 | 0.2754602 | 0.04082322 | 152.726 | 1 | 1 | 1 | 152.726 | Fe-Cr-Ni
44 | 24.56 | 43.86 | 31.58 | 94.37055 | 0.2639536 | 0.04104635 | 159.9655 | 0 | 0 | 0 |  | Fe-Cr-Ni
45 | 25 | 53.33 | 21.67 | 98.06552 | 0.2539109 | 0.03965161 | 155.1947 | 0 | 0 | 0 |  | Fe-Cr-Ni
46 | 23.08 | 64.62 | 12.31 | 102.3701 | 0.2424012 | 0.03642726 | 138.4157 | 0 | 0 | 0 |  | Fe-Cr-Ni
47 | 20 | 73.33 | 6.67 | 105.6421 | 0.2337952 | 0.03204364 | 113.5357 | 0 | 0 | 0 |  | Fe-Cr-Ni
48 | 11.29 | 4.84 | 83.87 | 78.57794 | 0.3073558 | 0.02228367 | 38.67019 | 1 | 1 | 1 | 38.67019 | Fe-Cr-Ni
49 | 12.5 | 10.71 | 76.79 | 80.91684 | 0.3010399 | 0.03243427 | 88.3276 | 1 | 1 | 1 | 88.3276 | Fe-Cr-Ni
50 | 13.46 | 17.31 | 69.23 | 83.52323 | 0.2940066 | 0.03782204 | 122.4924 | 1 | 1 | 1 | 122.4924 | Fe-Cr-Ni
51 | 15.38 | 26.92 | 57.69 | 87.34656 | 0.2836122 | 0.0411517 | 149.7818 | 1 | 1 | 1 | 149.7818 | Fe-Cr-Ni
52 | 17.31 | 36.54 | 46.15 | 91.17225 | 0.2731681 | 0.04253469 | 165.3109 | 1 | 1 | 1 | 165.3109 | Fe-Cr-Ni
53 | 18.87 | 47.17 | 33.96 | 95.37604 | 0.2616955 | 0.04227862 | 169.7793 | 0 | 0 | 0 |  | Fe-Cr-Ni
54 | 19.64 | 58.93 | 21.43 | 99.99168 | 0.2491416 | 0.03959908 | 157.3276 | 0 | 0 | 0 |  | Fe-Cr-Ni
55 | 19.05 | 69.84 | 11.11 | 104.2303 | 0.2377065 | 0.0349198 | 130.5849 | 0 | 0 | 0 |  | Fe-Cr-Ni
56 | 16.44 | 78.08 | 5.48 | 107.3504 | 0.2294812 | 0.02968822 | 100.5986 | 0 | 0 | 0 |  | Fe-Cr-Ni
57 | 9.43 | 11.32 | 79.25 | 80.98369 | 0.3010801 | 0.03360625 | 94.58736 | 1 | 1 | 1 | 94.58736 | Fe-Cr-Ni
58 | 10.2 | 18.37 | 71.43 | 83.75801 | 0.2936172 | 0.04083429 | 140.5642 | 1 | 1 | 1 | 140.5642 | Fe-Cr-Ni
59 | 12.77 | 27.66 | 59.57 | 87.49591 | 0.2834095 | 0.04258642 | 158.9696 | 1 | 1 | 1 | 158.9696 | Fe-Cr-Ni
60 | 14.89 | 38.3 | 46.81 | 91.73301 | 0.2718477 | 0.04346567 | 172.3403 | 1 | 1 | 1 | 172.3403 | Fe-Cr-Ni
61 | 16.33 | 51.02 | 32.65 | 96.75053 | 0.2581886 | 0.04249739 | 173.2197 | 0 | 0 | 0 |  | Fe-Cr-Ni
62 | 17.31 | 61.54 | 21.15 | 100.9015 | 0.2468757 | 0.03938353 | 157.0095 | 0 | 0 | 0 |  | Fe-Cr-Ni
63 | 18.33 | 71.67 | 10 | 104.9153 | 0.2359129 | 0.03398768 | 125.2471 | 0 | 0 | 0 |  | Fe-Cr-Ni
64 | 6.82 | 20.45 | 72.73 | 84.38317 | 0.2921948 | 0.04458727 | 165.0546 | 1 | 1 | 1 | 165.0546 | Fe-Cr-Ni
65 | 9.52 | 30.95 | 59.52 | 88.60514 | 0.2806801 | 0.0450246 | 176.8297 | 1 | 1 | 1 | 176.8297 | Fe-Cr-Ni
66 | 11.9 | 42.86 | 45.24 | 93.35606 | 0.2677121 | 0.04461578 | 182.7429 | 0 | 1 | 0 |  | Fe-Cr-Ni
67 | 14.29 | 54.76 | 30.95 | 98.11066 | 0.2546816 | 0.04235566 | 174.1247 | 0 | 0 | 0 |  | Fe-Cr-Ni
68 | 17.39 | 65.22 | 17.39 | 102.3446 | 0.2429606 | 0.03784026 | 148.1374 | 0 | 0 | 0 |  | Fe-Cr-Ni
69 | 6.25 | 68.75 | 25 | 103.2163 | 0.2415706 | 0.03993782 | 163.9174 | 0 | 0 | 0 |  | Fe-Cr-Ni
70 | 9.09 | 70.91 | 20 | 104.1967 | 0.2386716 | 0.03781086 | 150.2738 | 0 | 0 | 0 |  | Fe-Cr-Ni
71 | 11.48 | 72.13 | 16.39 | 104.7855 | 0.236868 | 0.03627481 | 140.413 | 0 | 0 | 0 |  | Fe-Cr-Ni
72 | 15.94 | 71.01 | 13.04 | 104.5507 | 0.2371108 | 0.03542142 | 134.2761 | 0 | 0 | 0 |  | Fe-Cr-Ni
73 | 18.92 | 71.62 | 9.46 | 104.9224 | 0.2358418 | 0.03377333 | 123.8597 | 0 | 0 | 0 |  | Fe-Cr-Ni
74 | 6.98 | 48.84 | 44.19 | 95.44304 | 0.2624875 | 0.04834014 | 211.7706 | 0 | 0 | 0 |  | Fe-Cr-Ni
75 | 10.2 | 55.1 | 34.69 | 98.0498 | 0.2551884 | 0.04860826 | 217.2952 | 0 | 0 | 0 |  | Fe-Cr-Ni
76 | 12.73 | 58.18 | 29.09 | 99.37245 | 0.251402 | 0.04833436 | 216.9109 | 0 | 0 | 0 |  | Fe-Cr-Ni
77 | 16.67 | 60 | 23.33 | 100.2698 | 0.2486406 | 0.04622729 | 202.5923 | 0 | 0 | 0 |  | Fe-Cr-Ni
78 | 21.54 | 61.54 | 16.92 | 101.099 | 0.2459797 | 0.04131728 | 169.1575 | 0 | 0 | 0 |  | Fe-Cr-Ni
79 | 25.35 | 61.97 | 12.68 | 101.4439 | 0.244719 | 0.03814118 | 148.2609 | 0 | 0 | 0 |  | Fe-Cr-Ni
80 | 30.26 | 60.53 | 9.21 | 101.1115 | 0.2452035 | 0.03589464 | 133.3783 | 0 | 0 | 0 |  | Fe-Cr-Ni
81 | 6.82 | 27.27 | 65.91 | 87.03289 | 0.2851036 | 0.04616084 | 181.0454 | 1 | 1 | 1 | 181.0454 | Fe-Cr-Ni
82 | 8.51 | 34.04 | 57.45 | 89.75303 | 0.2776758 | 0.04593153 | 185.1171 | 1 | 1 | 1 | 185.1171 | Fe-Cr-Ni
83 | 11.76 | 41.18 | 47.06 | 92.69527 | 0.2695039 | 0.0446989 | 182.2042 | 0 | 1 | 0 |  | Fe-Cr-Ni
84 | 16.36 | 45.45 | 38.18 | 94.58621 | 0.2640333 | 0.04308719 | 174.2171 | 0 | 0 | 0 |  | Fe-Cr-Ni
85 | 22.41 | 48.28 | 29.31 | 95.97961 | 0.259774 | 0.04122958 | 163.3652 | 0 | 0 | 0 |  | Fe-Cr-Ni
86 | 27.42 | 50 | 22.58 | 96.88908 | 0.2568999 | 0.03968309 | 153.9049 | 0 | 0 | 0 |  | Fe-Cr-Ni
87 | 33.82 | 50 | 16.18 | 97.19636 | 0.2555404 | 0.03826536 | 144.4584 | 0 | 0 | 0 |  | Fe-Cr-Ni
88 | 39.73 | 49.32 | 10.96 | 97.21444 | 0.2550071 | 0.03684467 | 135.006 | 0 | 0 | 0 |  | Fe-Cr-Ni
89 | 45.57 | 46.84 | 7.59 | 96.54094 | 0.2563637 | 0.03581947 | 127.5227 | 0 | 0 | 0 |  | Fe-Cr-Ni
90 | 5.88 | 19.61 | 74.51 | 84.00635 | 0.2932711 | 0.03807147 | 125.6885 | 1 | 1 | 1 | 125.6885 | Fe-Cr-Ni
91 | 7.84 | 25.49 | 66.67 | 86.39492 | 0.2867355 | 0.0415775 | 151.0436 | 1 | 1 | 1 | 151.0436 | Fe-Cr-Ni
92 | 13.46 | 30.77 | 55.77 | 88.73784 | 0.2800204 | 0.0435237 | 167.2205 | 1 | 1 | 1 | 167.2205 | Fe-Cr-Ni
93 | 18.52 | 35.19 | 46.3 | 90.70885 | 0.2743225 | 0.04435129 | 175.6636 | 1 | 1 | 1 | 175.6636 | Fe-Cr-Ni
94 | 26.79 | 37.5 | 35.71 | 92.02081 | 0.2701314 | 0.04355351 | 171.9083 | 0 | 1 | 0 |  | Fe-Cr-Ni
95 | 33.33 | 40 | 26.67 | 93.31102 | 0.2661213 | 0.04284891 | 168.6867 | 0 | 0 | 0 |  | Fe-Cr-Ni
96 | 40.63 | 40.63 | 18.75 | 93.91137 | 0.2639125 | 0.03901897 | 144.6064 | 0 | 0 | 0 |  | Fe-Cr-Ni
97 | 47.89 | 39.44 | 12.68 | 93.81046 | 0.2636109 | 0.03608092 | 126.1432 | 0 | 0 | 0 |  | Fe-Cr-Ni
98 | 55.84 | 36.36 | 7.79 | 93.02581 | 0.2651215 | 0.03437108 | 114.5269 | 0 | 0 | 0 |  | Fe-Cr-Ni
99 | 5.36 | 14.29 | 80.36 | 81.91129 | 0.2988992 | 0.03373863 | 97.79067 | 1 | 1 | 1 | 97.79067 | Fe-Cr-Ni
100 | 9.26 | 18.52 | 72.22 | 83.76549 | 0.2936661 | 0.03715142 | 119.7642 | 1 | 1 | 1 | 119.7642 | Fe-Cr-Ni
101 | 15.09 | 22.64 | 62.26 | 85.67415 | 0.2881235 | 0.03938484 | 135.9585 | 1 | 1 | 1 | 135.9585 | Fe-Cr-Ni
102 | 22.22 | 25.93 | 51.85 | 87.31945 | 0.2831674 | 0.04009834 | 142.7706 | 1 | 1 | 1 | 142.7706 | Fe-Cr-Ni
103 | 30.36 | 28.57 | 41.07 | 88.75815 | 0.2786708 | 0.0397429 | 142.5003 | 1 | 1 | 1 | 142.5003 | Fe-Cr-Ni
104 | 37.93 | 31.03 | 31.03 | 90.09128 | 0.2744852 | 0.03917385 | 140.5188 | 0 | 1 | 0 |  | Fe-Cr-Ni
105 | 47.62 | 31.75 | 20.63 | 90.85427 | 0.2716696 | 0.03583896 | 121.36 | 0 | 0 | 0 |  | Fe-Cr-Ni
106 | 56.72 | 29.85 | 13.43 | 90.58529 | 0.2717024 | 0.03366116 | 107.8079 | 0 | 0 | 0 |  | Fe-Cr-Ni
107 | 65.79 | 26.32 | 7.89 | 89.69911 | 0.273428 | 0.0313079 | 93.13719 | 0 | 0 | 0 |  | Fe-Cr-Ni
108 | 5 | 11.67 | 83.33 | 80.87465 | 0.3016862 | 0.03108677 | 82.28075 | 1 | 1 | 1 | 82.28075 | Fe-Cr-Ni
109 | 10.71 | 14.29 | 75 | 82.20464 | 0.2977308 | 0.03358635 | 97.30401 | 1 | 1 | 1 | 97.30401 | Fe-Cr-Ni
110 | 16.67 | 16.67 | 66.67 | 83.44809 | 0.2939737 | 0.03514192 | 107.6854 | 1 | 1 | 1 | 107.6854 | Fe-Cr-Ni
111 | 24.53 | 20.75 | 54.72 | 85.44281 | 0.2880433 | 0.03694388 | 120.9198 | 1 | 1 | 1 | 120.9198 | Fe-Cr-Ni
112 | 33.33 | 22.22 | 44.44 | 86.47176 | 0.284618 | 0.03632827 | 118.7283 | 1 | 1 | 1 | 118.7283 | Fe-Cr-Ni
113 | 43.86 | 24.56 | 31.58 | 87.91332 | 0.2799338 | 0.03523414 | 114.2348 | 1 | 1 | 1 | 114.2348 | Fe-Cr-Ni
114 | 53.33 | 25 | 21.67 | 88.56629 | 0.2774507 | 0.03344877 | 104.5956 | 0 | 1 | 0 |  | Fe-Cr-Ni
115 | 64.62 | 23.08 | 12.31 | 88.41035 | 0.2770297 | 0.03073349 | 88.85487 | 0 | 1 | 0 |  | Fe-Cr-Ni
116 | 73.33 | 20 | 6.67 | 87.69 | 0.2783472 | 0.02819884 | 74.42868 | 0 | 0 | 0 |  | Fe-Cr-Ni
117 | 4.84 | 11.29 | 83.87 | 80.71823 | 0.302114 | 0.03066292 | 79.90116 | 1 | 1 | 1 | 79.90116 | Fe-Cr-Ni
118 | 10.71 | 12.5 | 76.79 | 81.51129 | 0.2995815 | 0.03186618 | 87.15356 | 1 | 1 | 1 | 87.15356 | Fe-Cr-Ni
119 | 17.31 | 13.46 | 69.23 | 82.24343 | 0.2971519 | 0.03241332 | 91.08448 | 1 | 1 | 1 | 91.08448 | Fe-Cr-Ni
120 | 26.92 | 15.38 | 57.69 | 83.50356 | 0.2930797 | 0.0331497 | 96.87108 | 1 | 1 | 1 | 96.87108 | Fe-Cr-Ni
121 | 36.54 | 17.31 | 46.15 | 84.75636 | 0.2890081 | 0.03332817 | 99.56607 | 1 | 1 | 1 | 99.56607 | Fe-Cr-Ni
122 | 47.17 | 18.87 | 33.96 | 85.91153 | 0.2851082 | 0.03267931 | 97.45489 | 1 | 1 | 1 | 97.45489 | Fe-Cr-Ni
123 | 58.93 | 19.64 | 21.43 | 86.81506 | 0.281792 | 0.03089437 | 88.45245 | 0 | 1 | 0 |  | Fe-Cr-Ni
124 | 69.84 | 19.05 | 11.11 | 87.15278 | 0.2800697 | 0.02850023 | 75.69782 | 0 | 1 | 0 |  | Fe-Cr-Ni
125 | 78.08 | 16.44 | 5.48 | 86.59115 | 0.2809991 | 0.02594733 | 62.153 | 0 | 1 | 0 |  | Fe-Cr-Ni
126 | 11.32 | 9.43 | 79.25 | 80.35621 | 0.3026186 | 0.02849071 | 68.61707 | 1 | 1 | 1 | 68.61707 | Fe-Cr-Ni
127 | 18.37 | 10.2 | 71.43 | 81.04294 | 0.3002865 | 0.02921449 | 73.12259 | 1 | 1 | 1 | 73.12259 | Fe-Cr-Ni
128 | 27.66 | 12.77 | 59.57 | 82.53916 | 0.2956161 | 0.03115768 | 85.08316 | 1 | 1 | 1 | 85.08316 | Fe-Cr-Ni
129 | 38.3 | 14.89 | 46.81 | 83.92319 | 0.2911264 | 0.0318486 | 90.6094 | 1 | 1 | 1 | 90.6094 | Fe-Cr-Ni
130 | 51.02 | 16.33 | 32.65 | 85.14511 | 0.2869016 | 0.03120556 | 88.65233 | 1 | 1 | 1 | 88.65233 | Fe-Cr-Ni
131 | 61.54 | 17.31 | 21.15 | 86.06619 | 0.2836356 | 0.02962859 | 80.94473 | 0 | 1 | 0 |  | Fe-Cr-Ni
132 | 71.67 | 18.33 | 10 | 86.97466 | 0.2804209 | 0.0278898 | 72.35062 | 0 | 1 | 0 |  | Fe-Cr-Ni
133 | 20.45 | 6.82 | 72.73 | 79.8543 | 0.303316 | 0.0253861 | 53.81302 | 1 | 1 | 1 | 53.81302 | Fe-Cr-Ni
134 | 30.95 | 9.52 | 59.52 | 81.47025 | 0.2982503 | 0.02849821 | 70.50966 | 1 | 1 | 1 | 70.50966 | Fe-Cr-Ni
135 | 42.86 | 11.9 | 45.24 | 83.02386 | 0.2932232 | 0.03000529 | 80.09461 | 1 | 1 | 1 | 80.09461 | Fe-Cr-Ni
136 | 54.76 | 14.29 | 30.95 | 84.56583 | 0.2881996 | 0.02990594 | 81.18709 | 1 | 1 | 1 | 81.18709 | Fe-Cr-Ni
137 | 65.22 | 17.39 | 17.39 | 86.28709 | 0.282766 | 0.02888086 | 77.12024 | 0 | 1 | 0 |  | Fe-Cr-Ni
138 | 68.75 | 25 | 6.25 | 89.348 | 0.274163 | 0.03049328 | 88.19337 | 0 | 0 | 0 |  | Fe-Cr-Ni
139 | 70.91 | 20 | 9.09 | 87.56651 | 0.2788627 | 0.02862516 | 76.63793 | 0 | 1 | 0 |  | Fe-Cr-Ni
140 | 72.13 | 16.39 | 11.48 | 86.26608 | 0.2823192 | 0.02705703 | 67.59465 | 0 | 1 | 0 |  | Fe-Cr-Ni
141 | 71.01 | 13.04 | 15.94 | 84.94492 | 0.2859986 | 0.02595731 | 61.28504 | 0 | 1 | 0 |  | Fe-Cr-Ni
142 | 71.62 | 9.46 | 18.92 | 83.6261 | 0.2895441 | 0.02435503 | 52.86166 | 0 | 1 | 0 |  | Fe-Cr-Ni
143 | 48.84 | 44.19 | 6.98 | 95.67826 | 0.2584496 | 0.03545725 | 124.2085 | 0 | 0 | 0 |  | Fe-Cr-Ni
144 | 55.1 | 34.69 | 10.2 | 92.35177 | 0.267016 | 0.03445659 | 114.3887 | 0 | 0 | 0 |  | Fe-Cr-Ni
145 | 58.18 | 29.09 | 12.73 | 90.36911 | 0.2721795 | 0.03325426 | 105.1643 | 0 | 0 | 0 |  | Fe-Cr-Ni
146 | 60 | 23.33 | 16.67 | 88.27115 | 0.2777532 | 0.0317116 | 94.28517 | 0 | 1 | 0 |  | Fe-Cr-Ni
147 | 61.54 | 16.92 | 21.54 | 85.91836 | 0.2840373 | 0.02950005 | 80.14053 | 0 | 1 | 0 |  | Fe-Cr-Ni
148 | 61.97 | 12.68 | 25.35 | 84.33452 | 0.2883077 | 0.02797595 | 70.98218 | 0 | 1 | 0 |  | Fe-Cr-Ni
149 | 60.53 | 9.21 | 30.26 | 82.94434 | 0.2921807 | 0.02719046 | 66.02052 | 1 | 1 | 1 | 66.02052 | Fe-Cr-Ni
150 | 27.27 | 65.91 | 6.82 | 103.0688 | 0.2401433 | 0.03413673 | 124.134 | 0 | 0 | 0 |  | Fe-Cr-Ni
151 | 34.04 | 57.45 | 8.51 | 100.0919 | 0.247655 | 0.03597777 | 132.716 | 0 | 0 | 0 |  | Fe-Cr-Ni
152 | 41.18 | 47.06 | 11.76 | 96.41476 | 0.2570634 | 0.03691671 | 134.5321 | 0 | 0 | 0 |  | Fe-Cr-Ni
153 | 45.45 | 38.18 | 16.36 | 93.2109 | 0.2654337 | 0.03669126 | 129.3574 | 0 | 0 | 0 |  | Fe-Cr-Ni
154 | 48.28 | 29.31 | 22.41 | 89.95458 | 0.2740627 | 0.03534648 | 117.3554 | 0 | 1 | 0 |  | Fe-Cr-Ni
155 | 50 | 22.58 | 27.42 | 87.47325 | 0.2806671 | 0.03345597 | 103.5411 | 0 | 1 | 0 |  | Fe-Cr-Ni
156 | 50 | 16.18 | 33.82 | 85.03445 | 0.2872755 | 0.03127679 | 88.91274 | 1 | 1 | 1 | 88.91274 | Fe-Cr-Ni
157 | 49.32 | 10.96 | 39.73 | 83.01036 | 0.2927987 | 0.02926398 | 76.41844 | 1 | 1 | 1 | 76.41844 | Fe-Cr-Ni
158 | 46.84 | 7.59 | 45.57 | 81.59462 | 0.296795 | 0.02781288 | 67.83935 | 1 | 1 | 1 | 67.83935 | Fe-Cr-Ni
159 | 19.61 | 74.51 | 5.88 | 106.0878 | 0.232621 | 0.03128016 | 109.1898 | 0 | 0 | 0 |  | Fe-Cr-Ni
160 | 25.49 | 66.67 | 7.84 | 103.284 | 0.2397131 | 0.0343568 | 125.8124 | 0 | 0 | 0 |  | Fe-Cr-Ni
161 | 30.77 | 55.77 | 13.46 | 99.28655 | 0.2501172 | 0.03784526 | 144.0586 | 0 | 0 | 0 |  | Fe-Cr-Ni
162 | 35.19 | 46.3 | 18.52 | 95.83069 | 0.2591371 | 0.0387104 | 145.6416 | 0 | 0 | 0 |  | Fe-Cr-Ni
163 | 37.5 | 35.71 | 26.79 | 91.8664 | 0.2697086 | 0.04080504 | 153.1714 | 0 | 0 | 0 |  | Fe-Cr-Ni
164 | 40 | 26.67 | 33.33 | 88.52291 | 0.2785742 | 0.03694323 | 124.9418 | 1 | 1 | 1 | 124.9418 | Fe-Cr-Ni
165 | 40.63 | 18.75 | 40.63 | 85.52231 | 0.2866416 | 0.03353005 | 101.648 | 1 | 1 | 1 | 101.648 | Fe-Cr-Ni
166 | 39.44 | 12.68 | 47.89 | 83.13801 | 0.2931607 | 0.03056129 | 82.99881 | 1 | 1 | 1 | 82.99881 | Fe-Cr-Ni
167 | 36.36 | 7.79 | 55.84 | 81.10226 | 0.2988568 | 0.02744805 | 65.2825 | 1 | 1 | 1 | 65.2825 | Fe-Cr-Ni
168 | 14.29 | 80.36 | 5.36 | 108.1507 | 0.2275065 | 0.02860599 | 94.79734 | 0 | 0 | 0 |  | Fe-Cr-Ni
169 | 18.52 | 72.22 | 9.26 | 105.1397 | 0.2352878 | 0.03351725 | 122.4383 | 0 | 0 | 0 |  | Fe-Cr-Ni
170 | 22.64 | 62.26 | 15.09 | 101.4337 | 0.2449782 | 0.03775453 | 146.2047 | 0 | 0 | 0 |  | Fe-Cr-Ni
171 | 25.93 | 51.85 | 22.22 | 97.53523 | 0.2552712 | 0.04443866 | 185.7874 | 0 | 0 | 0 |  | Fe-Cr-Ni
172 | 28.57 | 41.07 | 30.36 | 93.48875 | 0.2660187 | 0.04415098 | 177.9331 | 0 | 0 | 0 |  | Fe-Cr-Ni
173 | 31.03 | 31.03 | 37.93 | 89.74084 | 0.2759643 | 0.04057392 | 149.0799 | 1 | 1 | 1 | 149.0799 | Fe-Cr-Ni
174 | 31.75 | 20.63 | 47.62 | 85.77729 | 0.2866082 | 0.03576806 | 114.5575 | 1 | 1 | 1 | 114.5575 | Fe-Cr-Ni
175 | 29.85 | 13.43 | 56.72 | 82.91094 | 0.2944604 | 0.03152298 | 87.50408 | 1 | 1 | 1 | 87.50408 | Fe-Cr-Ni
176 | 26.32 | 7.89 | 65.79 | 80.5903 | 0.3009361 | 0.02687875 | 61.64669 | 1 | 1 | 1 | 61.64669 | Fe-Cr-Ni
177 | 11.67 | 83.33 | 5 | 109.212 | 0.2248704 | 0.02691427 | 85.72946 | 0 | 0 | 0 |  | Fe-Cr-Ni
178 | 14.29 | 75 | 10.71 | 106.0417 | 0.2332183 | 0.03330545 | 122.0516 | 0 | 0 | 0 |  | Fe-Cr-Ni
179 | 16.67 | 66.67 | 16.67 | 102.8765 | 0.2415823 | 0.03772649 | 147.8015 | 0 | 0 | 0 |  | Fe-Cr-Ni
180 | 20.75 | 54.72 | 24.53 | 98.40351 | 0.2533494 | 0.0464589 | 201.4224 | 0 | 0 | 0 |  | Fe-Cr-Ni
181 | 22.22 | 44.44 | 33.33 | 94.48217 | 0.2638402 | 0.04598622 | 192.3817 | 0 | 0 | 0 |  | Fe-Cr-Ni
182 | 24.56 | 31.58 | 43.86 | 89.62158 | 0.2767852 | 0.042052 | 158.5881 | 1 | 1 | 1 | 158.5881 | Fe-Cr-Ni
183 | 25 | 21.67 | 53.33 | 85.82211 | 0.2869882 | 0.03740512 | 124.1798 | 1 | 1 | 1 | 124.1798 | Fe-Cr-Ni
184 | 23.08 | 12.31 | 64.62 | 82.11322 | 0.2970867 | 0.0310287 | 83.76452 | 1 | 1 | 1 | 83.76452 | Fe-Cr-Ni
185 | 20 | 6.67 | 73.33 | 79.77151 | 0.3035686 | 0.02517511 | 52.76976 | 1 | 1 | 1 | 52.76976 | Fe-Cr-Ni
186 | 11.29 | 83.87 | 4.84 | 109.409 | 0.2243718 | 0.0265264 | 83.64453 | 0 | 0 | 0 |  | Fe-Cr-Ni
187 | 12.5 | 76.79 | 10.71 | 106.6665 | 0.2316862 | 0.0327094 | 118.8735 | 0 | 0 | 0 |  | Fe-Cr-Ni
188 | 13.46 | 69.23 | 17.31 | 103.7359 | 0.2395347 | 0.03750843 | 147.3758 | 0 | 0 | 0 |  | Fe-Cr-Ni
189 | 15.38 | 57.69 | 26.92 | 99.30885 | 0.2513499 | 0.04784183 | 213.0017 | 0 | 0 | 0 |  | Fe-Cr-Ni
190 | 17.31 | 46.15 | 36.54 | 94.9032 | 0.2631002 | 0.04703196 | 200.7012 | 0 | 0 | 0 |  | Fe-Cr-Ni
191 | 18.87 | 33.96 | 47.17 | 90.25167 | 0.2755272 | 0.04390464 | 171.9399 | 1 | 1 | 1 | 171.9399 | Fe-Cr-Ni
192 | 19.64 | 21.43 | 58.93 | 85.44637 | 0.2883963 | 0.0380659 | 127.5812 | 1 | 1 | 1 | 127.5812 | Fe-Cr-Ni
193 | 19.05 | 11.11 | 69.84 | 81.43136 | 0.2991996 | 0.0301152 | 78.12752 | 1 | 1 | 1 | 78.12752 | Fe-Cr-Ni
194 | 16.44 | 5.48 | 78.08 | 79.11413 | 0.3055707 | 0.02331857 | 43.96149 | 1 | 1 | 1 | 43.96149 | Fe-Cr-Ni
195 | 9.43 | 79.25 | 11.32 | 107.5003 | 0.2297052 | 0.03210558 | 115.876 | 0 | 0 | 0 |  | Fe-Cr-Ni
196 | 10.2 | 71.43 | 18.37 | 104.4519 | 0.2378835 | 0.03745821 | 147.9193 | 0 | 0 | 0 |  | Fe-Cr-Ni
197 | 12.77 | 59.57 | 27.66 | 99.918 | 0.2499236 | 0.04818055 | 216.5296 | 0 | 0 | 0 |  | Fe-Cr-Ni
198 | 14.89 | 46.81 | 38.3 | 95.04122 | 0.2629244 | 0.04744721 | 204.0432 | 0 | 0 | 0 |  | Fe-Cr-Ni
199 | 16.33 | 32.65 | 51.02 | 89.61442 | 0.2774409 | 0.04385122 | 170.681 | 1 | 1 | 1 | 170.681 | Fe-Cr-Ni
200 | 17.31 | 21.15 | 61.54 | 85.2146 | 0.2891913 | 0.03820368 | 128.0745 | 1 | 1 | 1 | 128.0745 | Fe-Cr-Ni
201 | 18.33 | 10 | 71.67 | 80.96356 | 0.3005015 | 0.02900439 | 71.98834 | 1 | 1 | 1 | 71.98834 | Fe-Cr-Ni
202 | 6.82 | 72.73 | 20.45 | 104.8102 | 0.2372133 | 0.04277674 | 184.1191 | 0 | 0 | 0 |  | Fe-Cr-Ni
203 | 9.52 | 59.52 | 30.95 | 99.74728 | 0.2506611 | 0.04864627 | 220.0205 | 0 | 0 | 0 |  | Fe-Cr-Ni
204 | 11.9 | 45.24 | 42.86 | 94.28276 | 0.2652138 | 0.04754374 | 203.7989 | 0 | 1 | 0 |  | Fe-Cr-Ni
205 | 14.29 | 30.95 | 54.76 | 88.85051 | 0.2796536 | 0.04349484 | 167.1765 | 1 | 1 | 1 | 167.1765 | Fe-Cr-Ni
206 | 17.39 | 17.39 | 65.22 | 83.76579 | 0.29307 | 0.03562419 | 110.8741 | 1 | 1 | 1 | 110.8741 | Fe-Cr-Ni
207 | 6.25 | 25 | 68.75 | 86.12047 | 0.2875902 | 0.04618105 | 179.1888 | 1 | 1 | 1 | 179.1888 | Fe-Cr-Ni
208 | 9.09 | 20 | 70.91 | 84.33038 | 0.2921682 | 0.04246004 | 151.652 | 1 | 1 | 1 | 151.652 | Fe-Cr-Ni
209 | 11.48 | 16.39 | 72.13 | 83.05997 | 0.2953899 | 0.03873485 | 126.766 | 1 | 1 | 1 | 126.766 | Fe-Cr-Ni
210 | 15.94 | 13.04 | 71.01 | 82.0071 | 0.2978822 | 0.03325124 | 94.6214 | 1 | 1 | 1 | 94.6214 | Fe-Cr-Ni
211 | 18.92 | 9.46 | 71.62 | 80.78769 | 0.3009297 | 0.02866043 | 69.746 | 1 | 1 | 1 | 69.746 | Fe-Cr-Ni
212 | 6.98 | 44.19 | 48.84 | 93.62778 | 0.2673768 | 0.04652699 | 196.3783 | 0 | 1 | 0 |  | Fe-Cr-Ni
213 | 10.2 | 34.69 | 55.1 | 90.09378 | 0.2766282 | 0.04511374 | 180.3149 | 1 | 1 | 1 | 180.3149 | Fe-Cr-Ni
214 | 12.73 | 29.09 | 58.18 | 88.04839 | 0.2819289 | 0.04296793 | 162.4585 | 1 | 1 | 1 | 162.4585 | Fe-Cr-Ni
215 | 16.67 | 23.33 | 60 | 86.0237 | 0.2870676 | 0.039294 | 136.0612 | 1 | 1 | 1 | 136.0612 | Fe-Cr-Ni
216 | 21.54 | 16.92 | 61.54 | 83.80723 | 0.292656 | 0.0345585 | 105.3864 | 1 | 1 | 1 | 105.3864 | Fe-Cr-Ni
217 | 25.35 | 12.68 | 61.97 | 82.37948 | 0.2962101 | 0.03177319 | 88.72916 | 1 | 1 | 1 | 88.72916 | Fe-Cr-Ni
218 | 30.26 | 9.21 | 60.53 | 81.31314 | 0.2987209 | 0.02923874 | 74.47008 | 1 | 1 | 1 | 74.47008 | Fe-Cr-Ni
219 | 6.82 | 65.91 | 27.27 | 102.1256 | 0.2444677 | 0.04104642 | 170.3327 | 0 | 0 | 0 |  | Fe-Cr-Ni
220 | 8.51 | 57.45 | 34.04 | 98.8863 | 0.253072 | 0.04349136 | 183.2607 | 0 | 0 | 0 |  | Fe-Cr-Ni
221 | 11.76 | 47.06 | 41.18 | 94.98496 | 0.2633313 | 0.04439206 | 183.8074 | 0 | 0 | 0 |  | Fe-Cr-Ni
222 | 16.36 | 38.18 | 45.45 | 91.76204 | 0.2716531 | 0.04298294 | 169.2027 | 1 | 1 | 1 | 169.2027 | Fe-Cr-Ni
223 | 22.41 | 29.31 | 48.28 | 88.63456 | 0.2796115 | 0.03987791 | 144.4097 | 1 | 1 | 1 | 144.4097 | Fe-Cr-Ni
224 | 27.42 | 22.58 | 50 | 86.29979 | 0.2855223 | 0.036981 | 123.4181 | 1 | 1 | 1 | 123.4181 | Fe-Cr-Ni
225 | 33.82 | 16.18 | 50 | 84.17886 | 0.2907626 | 0.03370196 | 101.7247 | 1 | 1 | 1 | 101.7247 | Fe-Cr-Ni
226 | 39.73 | 10.96 | 49.32 | 82.49609 | 0.2948693 | 0.03081025 | 84.13946 | 1 | 1 | 1 | 84.13946 | Fe-Cr-Ni
227 | 45.57 | 7.59 | 46.84 | 81.52589 | 0.2970696 | 0.0290843 | 74.35078 | 1 | 1 | 1 | 74.35078 | Fe-Cr-Ni
228 | 5.88 | 74.51 | 19.61 | 105.4696 | 0.2355142 | 0.03691993 | 145.6782 | 0 | 0 | 0 |  | Fe-Cr-Ni
229 | 7.84 | 66.67 | 25.49 | 102.4716 | 0.2434443 | 0.04035933 | 165.9207 | 0 | 0 | 0 |  | Fe-Cr-Ni
230 | 13.46 | 55.77 | 30.77 | 98.46535 | 0.2537925 | 0.04236241 | 174.6657 | 0 | 0 | 0 |  | Fe-Cr-Ni
231 | 18.52 | 46.3 | 35.19 | 95.01893 | 0.2626893 | 0.04244228 | 170.4067 | 0 | 0 | 0 |  | Fe-Cr-Ni
232 | 26.79 | 35.71 | 37.5 | 91.32942 | 0.2720003 | 0.04024832 | 150.6054 | 0 | 1 | 0 |  | Fe-Cr-Ni
233 | 33.33 | 26.67 | 40 | 88.18013 | 0.2800062 | 0.0374506 | 128.7392 | 1 | 1 | 1 | 128.7392 | Fe-Cr-Ni
234 | 40.63 | 18.75 | 40.63 | 85.52231 | 0.2866416 | 0.03411335 | 105.6901 | 1 | 1 | 1 | 105.6901 | Fe-Cr-Ni
235 | 47.89 | 12.68 | 39.44 | 83.58904 | 0.2913375 | 0.03115777 | 87.22852 | 1 | 1 | 1 | 87.22852 | Fe-Cr-Ni
236 | 55.84 | 7.79 | 36.36 | 82.1561 | 0.2946454 | 0.02829916 | 71.02637 | 1 | 1 | 1 | 71.02637 | Fe-Cr-Ni
237 | 5.36 | 80.36 | 14.29 | 107.7552 | 0.2293835 | 0.03309904 | 122.5642 | 0 | 0 | 0 |  | Fe-Cr-Ni
238 | 9.26 | 72.22 | 18.52 | 104.7201 | 0.237241 | 0.03733752 | 147.4242 | 0 | 0 | 0 |  | Fe-Cr-Ni
239 | 15.09 | 62.26 | 22.64 | 101.0819 | 0.2465772 | 0.04577693 | 200.5377 | 0 | 0 | 0 |  | Fe-Cr-Ni
240 | 22.22 | 51.85 | 25.93 | 97.3573 | 0.2560601 | 0.04657051 | 200.6298 | 0 | 0 | 0 |  | Fe-Cr-Ni
241 | 30.36 | 41.07 | 28.57 | 93.57719 | 0.2656365 | 0.04378695 | 175.4937 | 0 | 0 | 0 |  | Fe-Cr-Ni
242 | 37.93 | 31.03 | 31.03 | 90.09128 | 0.2744852 | 0.03917002 | 140.4944 | 0 | 1 | 0 |  | Fe-Cr-Ni
243 | 47.62 | 20.63 | 31.75 | 86.60641 | 0.2831934 | 0.03324962 | 101.4048 | 1 | 1 | 1 | 101.4048 | Fe-Cr-Ni
244 | 56.72 | 13.43 | 29.85 | 84.34247 | 0.2886635 | 0.02927378 | 77.68184 | 1 | 1 | 1 | 77.68184 | Fe-Cr-Ni
245 | 65.79 | 7.89 | 26.32 | 82.72498 | 0.2924041 | 0.02552585 | 57.8103 | 1 | 1 | 1 | 57.8103 | Fe-Cr-Ni
246 | 5 | 83.33 | 11.67 | 108.9191 | 0.2262707 | 0.03061143 | 107.8459 | 0 | 0 | 0 |  | Fe-Cr-Ni
247 | 10.71 | 75 | 14.29 | 105.8808 | 0.2339726 | 0.03487776 | 132.1903 | 0 | 0 | 0 |  | Fe-Cr-Ni
248 | 16.67 | 66.67 | 16.67 | 102.8765 | 0.2415823 | 0.03772274 | 147.7766 | 0 | 0 | 0 |  | Fe-Cr-Ni
249 | 24.53 | 54.72 | 20.75 | 98.58336 | 0.2525465 | 0.04000611 | 157.9169 | 0 | 0 | 0 |  | Fe-Cr-Ni
250 | 33.33 | 44.44 | 22.22 | 95.02605 | 0.2614706 | 0.039474 | 149.6888 | 0 | 0 | 0 |  | Fe-Cr-Ni
251 | 43.86 | 31.58 | 24.56 | 90.60025 | 0.2726491 | 0.03664274 | 126.0436 | 0 | 1 | 0 |  | Fe-Cr-Ni
252 | 53.33 | 21.67 | 25 | 87.29807 | 0.2808946 | 0.03257636 | 98.32878 | 0 | 1 | 0 |  | Fe-Cr-Ni
253 | 64.62 | 12.31 | 23.08 | 84.33299 | 0.2881222 | 0.02724525 | 67.28452 | 0 | 1 | 0 |  | Fe-Cr-Ni
254 | 73.33 | 6.67 | 20 | 82.66558 | 0.2920355 | 0.0227397 | 45.04022 | 0 | 1 | 0 |  | Fe-Cr-Ni
255 | 4.84 | 83.87 | 11.29 | 109.1261 | 0.2257257 | 0.03017049 | 105.2917 | 0 | 0 | 0 |  | Fe-Cr-Ni
256 | 10.71 | 76.79 | 12.5 | 106.5864 | 0.232063 | 0.03352979 | 124.1028 | 0 | 0 | 0 |  | Fe-Cr-Ni
257 | 17.31 | 69.23 | 13.46 | 103.9119 | 0.2387217 | 0.03600311 | 137.4096 | 0 | 0 | 0 |  | Fe-Cr-Ni
258 | 26.92 | 57.69 | 15.38 | 99.85346 | 0.2489013 | 0.03821486 | 147.3536 | 0 | 0 | 0 |  | Fe-Cr-Ni
259 | 36.54 | 46.15 | 17.31 | 95.84009 | 0.2590018 | 0.03835126 | 143.2745 | 0 | 0 | 0 |  | Fe-Cr-Ni
260 | 47.17 | 33.96 | 18.87 | 91.67746 | 0.2694677 | 0.03615382 | 124.2312 | 0 | 0 | 0 |  | Fe-Cr-Ni
261 | 58.93 | 21.43 | 19.64 | 87.49478 | 0.2799445 | 0.03141849 | 91.95635 | 0 | 1 | 0 |  | Fe-Cr-Ni
262 | 69.84 | 11.11 | 19.05 | 84.15468 | 0.2882331 | 0.02549309 | 58.55225 | 0 | 1 | 0 |  | Fe-Cr-Ni
263 | 78.08 | 5.48 | 16.44 | 82.47016 | 0.2922348 | 0.02048878 | 35.42175 | 0 | 1 | 0 |  | Fe-Cr-Ni
264 | 11.32 | 79.25 | 9.43 | 107.5843 | 0.2293077 | 0.03118196 | 110.1015 | 0 | 0 | 0 |  | Fe-Cr-Ni
265 | 18.37 | 71.43 | 10.2 | 104.823 | 0.2361597 | 0.0341375 | 126.1217 | 0 | 0 | 0 |  | Fe-Cr-Ni
266 | 27.66 | 59.57 | 12.77 | 100.617 | 0.2467669 | 0.037208 | 141.5227 | 0 | 0 | 0 |  | Fe-Cr-Ni
267 | 38.3 | 46.81 | 14.89 | 96.1797 | 0.2579364 | 0.03775101 | 139.7295 | 0 | 0 | 0 |  | Fe-Cr-Ni
268 | 51.02 | 32.65 | 16.33 | 91.36846 | 0.2700095 | 0.03518821 | 117.9015 | 0 | 0 | 0 |  | Fe-Cr-Ni
269 | 61.54 | 21.15 | 17.31 | 87.52239 | 0.2796758 | 0.03081496 | 88.60106 | 0 | 1 | 0 |  | Fe-Cr-Ni
270 | 71.67 | 10 | 18.33 | 83.83227 | 0.2889798 | 0.02455478 | 53.90994 | 0 | 1 | 0 |  | Fe-Cr-Ni
271 | 20.45 | 72.73 | 6.82 | 105.4269 | 0.234339 | 0.0323055 | 114.9696 | 0 | 0 | 0 |  | Fe-Cr-Ni
272 | 30.95 | 59.52 | 9.52 | 100.7535 | 0.2461173 | 0.03611663 | 134.4197 | 0 | 0 | 0 |  | Fe-Cr-Ni
273 | 42.86 | 45.24 | 11.9 | 95.79498 | 0.2586132 | 0.03677803 | 132.8988 | 0 | 0 | 0 |  | Fe-Cr-Ni
274 | 54.76 | 30.95 | 14.29 | 90.9064 | 0.2709785 | 0.03420898 | 111.4332 | 0 | 0 | 0 |  | Fe-Cr-Ni
275 | 65.22 | 17.39 | 17.39 | 86.28709 | 0.282766 | 0.02888086 | 77.12024 | 0 | 1 | 0 |  | Fe-Cr-Ni
276 | 25 | 68.75 | 6.25 | 104.0743 | 0.2376102 | 0.03323317 | 119.4263 | 0 | 0 | 0 |  | Fe-Cr-Ni
277 | 20 | 70.91 | 9.09 | 104.6929 | 0.2363692 | 0.03381368 | 123.8669 | 0 | 0 | 0 |  | Fe-Cr-Ni
278 | 16.39 | 72.13 | 11.48 | 105.0081 | 0.2358323 | 0.03448698 | 128.6194 | 0 | 0 | 0 |  | Fe-Cr-Ni
279 | 13.04 | 71.01 | 15.94 | 104.4189 | 0.2377228 | 0.03659384 | 141.9878 | 0 | 0 | 0 |  | Fe-Cr-Ni
280 | 9.46 | 71.62 | 18.92 | 104.493 | 0.2378376 | 0.03762884 | 149.1437 | 0 | 0 | 0 |  | Fe-Cr-Ni
281 | 44.19 | 48.84 | 6.98 | 97.24248 | 0.2545662 | 0.03576191 | 127.9513 | 0 | 0 | 0 |  | Fe-Cr-Ni
282 | 34.69 | 55.1 | 10.2 | 99.21391 | 0.2499867 | 0.03664746 | 136.0938 | 0 | 0 | 0 |  | Fe-Cr-Ni
283 | 29.09 | 58.18 | 12.73 | 100.1434 | 0.2479317 | 0.03730014 | 141.5621 | 0 | 0 | 0 |  | Fe-Cr-Ni
284 | 23.33 | 60 | 16.67 | 100.582 | 0.2472289 | 0.03851396 | 150.2969 | 0 | 0 | 0 |  | Fe-Cr-Ni
285 | 16.92 | 61.54 | 21.54 | 100.8833 | 0.2469584 | 0.04007495 | 161.4337 | 0 | 0 | 0 |  | Fe-Cr-Ni
286 | 12.68 | 61.97 | 25.35 | 100.8531 | 0.2474025 | 0.04131468 | 170.1084 | 0 | 0 | 0 |  | Fe-Cr-Ni
287 | 9.21 | 60.53 | 30.26 | 100.126 | 0.2496645 | 0.04292241 | 180.5928 | 0 | 0 | 0 |  | Fe-Cr-Ni
288 | 65.91 | 27.27 | 6.82 | 90.06541 | 0.2724197 | 0.03149039 | 94.48232 | 0 | 0 | 0 |  | Fe-Cr-Ni
289 | 57.45 | 34.04 | 8.51 | 92.21841 | 0.2671971 | 0.03394722 | 111.1093 | 0 | 0 | 0 |  | Fe-Cr-Ni
290 | 47.06 | 41.18 | 11.76 | 94.4389 | 0.2619662 | 0.0361807 | 127.4836 | 0 | 0 | 0 |  | Fe-Cr-Ni
291 | 38.18 | 45.45 | 16.36 | 95.65144 | 0.2593812 | 0.03800066 | 140.7305 | 0 | 0 | 0 |  | Fe-Cr-Ni
292 | 29.31 | 48.28 | 22.41 | 96.3138 | 0.2583047 | 0.04007876 | 155.4241 | 0 | 0 | 0 |  | Fe-Cr-Ni
293 | 22.58 | 50 | 27.42 | 96.65577 | 0.2579298 | 0.04176662 | 167.4241 | 0 | 0 | 0 |  | Fe-Cr-Ni
294 | 16.18 | 50 | 33.82 | 96.34602 | 0.2592943 | 0.04269485 | 174.0284 | 0 | 0 | 0 |  | Fe-Cr-Ni
295 | 10.96 | 49.32 | 39.73 | 95.82504 | 0.2611305 | 0.0443917 | 185.0985 | 0 | 0 | 0 |  | Fe-Cr-Ni
296 | 7.59 | 46.84 | 45.57 | 94.69393 | 0.264456 | 0.04596794 | 194.3017 | 0 | 1 | 0 |  | Fe-Cr-Ni
297 | 74.51 | 19.61 | 5.88 | 87.60301 | 0.2784977 | 0.02785862 | 72.56481 | 0 | 0 | 0 |  | Fe-Cr-Ni
298 | 66.67 | 25.49 | 7.84 | 89.42878 | 0.2740991 | 0.03096467 | 90.95079 | 0 | 0 | 0 |  | Fe-Cr-Ni
299 | 55.77 | 30.77 | 13.46 | 90.88829 | 0.2709502 | 0.03397731 | 110.0095 | 0 | 0 | 0 |  | Fe-Cr-Ni
300 | 46.3 | 35.19 | 18.52 | 92.10361 | 0.2683777 | 0.0364299 | 126.4414 | 0 | 0 | 0 |  | Fe-Cr-Ni
301 | 35.71 | 37.5 | 26.79 | 92.46584 | 0.268224 | 0.04171495 | 159.9438 | 0 | 0 | 0 |  | Fe-Cr-Ni
302 | 26.67 | 40 | 33.33 | 92.98101 | 0.2675441 | 0.04424743 | 177.9714 | 0 | 0 | 0 |  | Fe-Cr-Ni
303 | 18.75 | 40.63 | 40.63 | 92.82913 | 0.2685851 | 0.04576843 | 188.6094 | 0 | 1 | 0 |  | Fe-Cr-Ni
304 | 12.68 | 39.44 | 47.89 | 92.0631 | 0.2711336 | 0.04631745 | 191.5888 | 1 | 1 | 1 | 191.5888 | Fe-Cr-Ni
305 | 7.79 | 36.36 | 55.84 | 90.6204 | 0.2754015 | 0.04589752 | 186.6811 | 1 | 1 | 1 | 186.6811 | Fe-Cr-Ni
306 | 80.36 | 14.29 | 5.36 | 85.8988 | 0.2827251 | 0.02450061 | 54.72886 | 0 | 1 | 0 |  | Fe-Cr-Ni
307 | 72.22 | 18.52 | 9.26 | 87.0746 | 0.280108 | 0.02785589 | 72.23433 | 0 | 1 | 0 |  | Fe-Cr-Ni
308 | 62.26 | 22.64 | 15.09 | 88.12567 | 0.27798 | 0.03108469 | 90.60682 | 0 | 1 | 0 |  | Fe-Cr-Ni
309 | 51.85 | 25.93 | 22.22 | 88.84535 | 0.2768042 | 0.03395576 | 107.8549 | 0 | 1 | 0 |  | Fe-Cr-Ni
310 | 41.07 | 28.57 | 30.36 | 89.30572 | 0.276373 | 0.03669903 | 124.8494 | 0 | 1 | 0 |  | Fe-Cr-Ni
311 | 31.03 | 31.03 | 37.93 | 89.74084 | 0.2759643 | 0.03875779 | 138.9032 | 1 | 1 | 1 | 138.9032 | Fe-Cr-Ni
312 | 20.63 | 31.75 | 47.62 | 89.48625 | 0.2774534 | 0.04084898 | 151.806 | 1 | 1 | 1 | 151.806 | Fe-Cr-Ni
313 | 13.43 | 29.85 | 56.72 | 88.37948 | 0.2809858 | 0.04281083 | 162.1013 | 1 | 1 | 1 | 162.1013 | Fe-Cr-Ni
314 | 7.89 | 26.32 | 65.79 | 86.71998 | 0.2858609 | 0.04523151 | 174.2935 | 1 | 1 | 1 | 174.2935 | Fe-Cr-Ni
315 | 83.33 | 11.67 | 5 | 85.06942 | 0.2847764 | 0.02248989 | 45.06097 | 0 | 1 | 0 |  | Fe-Cr-Ni
316 | 75 | 14.29 | 10.71 | 85.62269 | 0.2838651 | 0.02557243 | 59.78498 | 0 | 1 | 0 |  | Fe-Cr-Ni
317 | 66.67 | 16.67 | 16.67 | 86.08872 | 0.2832004 | 0.02831849 | 74.01289 | 0 | 1 | 0 |  | Fe-Cr-Ni
318 | 54.72 | 20.75 | 24.53 | 87.01963 | 0.2815474 | 0.03204451 | 95.05426 | 0 | 1 | 0 |  | Fe-Cr-Ni
319 | 44.44 | 22.22 | 33.33 | 87.04974 | 0.2822286 | 0.03431683 | 108.0504 | 1 | 1 | 1 | 108.0504 | Fe-Cr-Ni
320 | 31.58 | 24.56 | 43.86 | 87.27859 | 0.2825723 | 0.03713974 | 125.695 | 1 | 1 | 1 | 125.695 | Fe-Cr-Ni
321 | 21.67 | 25 | 53.33 | 86.93169 | 0.2842523 | 0.03861713 | 133.9474 | 1 | 1 | 1 | 133.9474 | Fe-Cr-Ni
322 | 12.31 | 23.08 | 64.62 | 85.69536 | 0.2882744 | 0.04134897 | 147.6995 | 1 | 1 | 1 | 147.6995 | Fe-Cr-Ni
323 | 6.67 | 20 | 73.33 | 84.20036 | 0.2926944 | 0.04457937 | 164.5949 | 1 | 1 | 1 | 164.5949 | Fe-Cr-Ni
324 | 83.87 | 11.29 | 4.84 | 84.95487 | 0.2850507 | 0.02215165 | 43.51234 | 0 | 1 | 0 |  | Fe-Cr-Ni
325 | 76.79 | 12.5 | 10.71 | 85.04163 | 0.2853206 | 0.02434287 | 53.56513 | 0 | 1 | 0 |  | Fe-Cr-Ni
326 | 69.23 | 13.46 | 17.31 | 85.00972 | 0.2859508 | 0.02655551 | 64.2836 | 0 | 1 | 0 |  | Fe-Cr-Ni
327 | 57.69 | 15.38 | 26.92 | 85.13442 | 0.2864455 | 0.02975938 | 80.89166 | 1 | 1 | 1 | 80.89166 | Fe-Cr-Ni
328 | 46.15 | 17.31 | 36.54 | 85.26297 | 0.2869378 | 0.03226702 | 94.55744 | 1 | 1 | 1 | 94.55744 | Fe-Cr-Ni
329 | 33.96 | 18.87 | 47.17 | 85.21808 | 0.2879525 | 0.03486999 | 109.6518 | 1 | 1 | 1 | 109.6518 | Fe-Cr-Ni
330 | 21.43 | 19.64 | 58.93 | 84.85045 | 0.289864 | 0.0361908 | 116.2557 | 1 | 1 | 1 | 116.2557 | Fe-Cr-Ni
331 | 11.11 | 19.05 | 69.84 | 84.07055 | 0.2927144 | 0.0404337 | 138.8287 | 1 | 1 | 1 | 138.8287 | Fe-Cr-Ni
332 | 5.48 | 16.44 | 78.08 | 82.7534 | 0.2966451 | 0.04126745 | 141.1674 | 1 | 1 | 1 | 141.1674 | Fe-Cr-Ni
333 | 79.25 | 9.43 | 11.32 | 84.01571 | 0.2879423 | 0.02215107 | 43.11636 | 0 | 1 | 0 |  | Fe-Cr-Ni
334 | 71.43 | 10.2 | 18.37 | 83.89504 | 0.2888261 | 0.0247024 | 54.63824 | 0 | 1 | 0 |  | Fe-Cr-Ni
335 | 59.57 | 12.77 | 27.66 | 84.24229 | 0.2887303 | 0.02851131 | 73.65337 | 1 | 1 | 1 | 73.65337 | Fe-Cr-Ni
336 | 46.81 | 14.89 | 38.3 | 84.37476 | 0.2892915 | 0.03121622 | 87.95189 | 1 | 1 | 1 | 87.95189 | Fe-Cr-Ni
337 | 32.65 | 16.33 | 51.02 | 84.17411 | 0.2908605 | 0.03383893 | 102.4692 | 1 | 1 | 1 | 102.4692 | Fe-Cr-Ni
338 | 21.15 | 17.31 | 61.54 | 83.93672 | 0.292337 | 0.0348522 | 107.1739 | 1 | 1 | 1 | 107.1739 | Fe-Cr-Ni
339 | 10 | 18.33 | 71.67 | 83.73172 | 0.2937021 | 0.0409829 | 141.399 | 1 | 1 | 1 | 141.399 | Fe-Cr-Ni
340 | 72.73 | 6.82 | 20.45 | 82.69021 | 0.2920106 | 0.02300335 | 46.21563 | 0 | 1 | 0 |  | Fe-Cr-Ni
341 | 59.52 | 9.52 | 30.95 | 83.00869 | 0.2920775 | 0.02749227 | 67.56206 | 1 | 1 | 1 | 67.56206 | Fe-Cr-Ni
342 | 45.24 | 11.9 | 42.86 | 83.15118 | 0.2927095 | 0.03006632 | 80.66601 | 1 | 1 | 1 | 80.66601 | Fe-Cr-Ni
343 | 30.95 | 14.29 | 54.76 | 83.30029 | 0.2933346 | 0.03282234 | 95.71234 | 1 | 1 | 1 | 95.71234 | Fe-Cr-Ni
344 | 17.39 | 17.39 | 65.22 | 83.76579 | 0.29307 | 0.03583888 | 111.9662 | 1 | 1 | 1 | 111.9662 | Fe-Cr-Ni
345 | 25 | 6.25 | 68.75 | 79.88691 | 0.302911 | 0.02585274 | 56.4668 | 1 | 1 | 1 | 56.4668 | Fe-Cr-Ni
346 | 20 | 9.09 | 70.91 | 80.70447 | 0.3010759 | 0.02804473 | 66.83168 | 1 | 1 | 1 | 66.83168 | Fe-Cr-Ni
347 | 16.39 | 11.48 | 72.13 | 81.42843 | 0.299397 | 0.03164168 | 85.29214 | 1 | 1 | 1 | 85.29214 | Fe-Cr-Ni
348 | 13.04 | 15.94 | 71.01 | 82.97097 | 0.2955143 | 0.03725668 | 118.1689 | 1 | 1 | 1 | 118.1689 | Fe-Cr-Ni
349 | 9.46 | 18.92 | 71.62 | 83.93139 | 0.2932079 | 0.0417056 | 146.1853 | 1 | 1 | 1 | 146.1853 | Fe-Cr-Ni
350 | 44.19 | 6.98 | 48.84 | 81.21802 | 0.2979962 | 0.02877249 | 72.46413 | 1 | 1 | 1 | 72.46413 | Fe-Cr-Ni
351 | 34.69 | 10.2 | 55.1 | 81.93423 | 0.2967389 | 0.03022957 | 80.36057 | 1 | 1 | 1 | 80.36057 | Fe-Cr-Ni
352 | 29.09 | 12.73 | 58.18 | 82.60109 | 0.2953472 | 0.03185409 | 89.55341 | 1 | 1 | 1 | 89.55341 | Fe-Cr-Ni
353 | 23.33 | 16.67 | 60 | 83.80686 | 0.2925265 | 0.03432062 | 104.315 | 1 | 1 | 1 | 104.315 | Fe-Cr-Ni
354 | 16.92 | 21.54 | 61.54 | 85.34467 | 0.2888713 | 0.03837334 | 129.3572 | 1 | 1 | 1 | 129.3572 | Fe-Cr-Ni
355 | 12.68 | 25.35 | 61.97 | 86.59564 | 0.2858324 | 0.04194517 | 153.1836 | 1 | 1 | 1 | 153.1836 | Fe-Cr-Ni
356 | 9.21 | 30.26 | 60.53 | 88.31972 | 0.2814702 | 0.04510309 | 176.7721 | 1 | 1 | 1 | 176.7721 | Fe-Cr-Ni
357 | 65.91 | 6.82 | 27.27 | 82.32722 | 0.2934747 | 0.02520023 | 56.0171 | 1 | 1 | 1 | 56.0171 | Fe-Cr-Ni
358 | 57.45 | 8.51 | 34.04 | 82.51481 | 0.2935618 | 0.02755873 | 67.51063 | 1 | 1 | 1 | 67.51063 | Fe-Cr-Ni
359 | 47.06 | 11.76 | 41.18 | 83.19502 | 0.2924609 | 0.02988767 | 79.81107 | 1 | 1 | 1 | 79.81107 | Fe-Cr-Ni
360 | 38.18 | 16.36 | 45.45 | 84.48025 | 0.2896328 | 0.03348485 | 100.9187 | 1 | 1 | 1 | 100.9187 | Fe-Cr-Ni
361 | 29.31 | 22.41 | 48.28 | 86.33343 | 0.2852908 | 0.03671056 | 121.8643 | 1 | 1 | 1 | 121.8643 | Fe-Cr-Ni
362 | 22.58 | 27.42 | 50 | 87.91343 | 0.281541 | 0.03929674 | 139.6978 | 1 | 1 | 1 | 139.6978 | Fe-Cr-Ni
363 | 16.18 | 33.82 | 50 | 90.06026 | 0.2762522 | 0.04250329 | 163.2316 | 1 | 1 | 1 | 163.2316 | Fe-Cr-Ni
364 | 10.96 | 39.73 | 49.32 | 92.08937 | 0.2711996 | 0.04501603 | 183.3042 | 1 | 1 | 1 | 183.3042 | Fe-Cr-Ni
365 | 7.59 | 45.57 | 46.84 | 94.19827 | 0.2657912 | 0.046122 | 194.5401 | 0 | 1 | 0 |  | Fe-Cr-Ni
366 | 74.51 | 5.88 | 19.61 | 82.43094 | 0.2925908 | 0.02201945 | 41.79648 | 0 | 1 | 0 |  | Fe-Cr-Ni
367 | 66.67 | 7.84 | 25.49 | 82.7529 | 0.2922663 | 0.02526223 | 56.58175 | 1 | 1 | 1 | 56.58175 | Fe-Cr-Ni
368 | 55.77 | 13.46 | 30.77 | 84.30379 | 0.2888367 | 0.02944995 | 78.569 | 1 | 1 | 1 | 78.569 | Fe-Cr-Ni
369 | 46.3 | 18.52 | 35.19 | 85.73158 | 0.2856595 | 0.03271198 | 97.51215 | 1 | 1 | 1 | 97.51215 | Fe-Cr-Ni
370 | 35.71 | 26.79 | 37.5 | 88.34872 | 0.2793704 | 0.03709176 | 126.7267 | 1 | 1 | 1 | 126.7267 | Fe-Cr-Ni
371 | 26.67 | 33.33 | 40 | 90.40455 | 0.2745084 | 0.03994947 | 147.4224 | 1 | 1 | 1 | 147.4224 | Fe-Cr-Ni
372 | 18.75 | 40.63 | 40.63 | 92.82913 | 0.2685851 | 0.0424686 | 167.4366 | 0 | 1 | 0 |  | Fe-Cr-Ni
373 | 12.68 | 47.89 | 39.44 | 95.3516 | 0.2622671 | 0.04400269 | 181.6722 | 0 | 0 | 0 |  | Fe-Cr-Ni
374 | 7.79 | 55.84 | 36.36 | 98.22382 | 0.2549208 | 0.04416845 | 187.1152 | 0 | 0 | 0 |  | Fe-Cr-Ni
375 | 80.36 | 5.36 | 14.29 | 82.54538 | 0.2918714 | 0.01954916 | 31.69389 | 0 | 1 | 0 |  | Fe-Cr-Ni
376 | 72.22 | 9.26 | 18.52 | 83.58235 | 0.2896206 | 0.02409897 | 51.65219 | 0 | 1 | 0 |  | Fe-Cr-Ni
377 | 62.26 | 15.09 | 22.64 | 85.26334 | 0.2857642 | 0.02873251 | 75.57994 | 0 | 1 | 0 |  | Fe-Cr-Ni
378 | 51.85 | 22.22 | 25.93 | 87.43131 | 0.2806431 | 0.03301135 | 100.9434 | 0 | 1 | 0 |  | Fe-Cr-Ni
379 | 41.07 | 30.36 | 28.57 | 89.99185 | 0.2745136 | 0.0370549 | 127.8706 | 0 | 1 | 0 |  | Fe-Cr-Ni
380 | 31.03 | 37.93 | 31.03 | 92.40019 | 0.2687705 | 0.03953802 | 147.3038 | 0 | 0 | 0 |  | Fe-Cr-Ni
381 | 20.63 | 47.62 | 31.75 | 95.63674 | 0.2608471 | 0.0417694 | 166.6254 | 0 | 0 | 0 |  | Fe-Cr-Ni
382 | 13.43 | 56.72 | 29.85 | 98.83503 | 0.2527957 | 0.04212501 | 173.5023 | 0 | 0 | 0 |  | Fe-Cr-Ni
383 | 7.89 | 65.79 | 26.32 | 102.1281 | 0.2443682 | 0.04073146 | 168.1007 | 0 | 0 | 0 |  | Fe-Cr-Ni
384 | 83.33 | 5 | 11.67 | 82.56826 | 0.2916014 | 0.01820399 | 26.55153 | 0 | 1 | 0 |  | Fe-Cr-Ni
385 | 75 | 10.71 | 14.29 | 84.2745 | 0.2875391 | 0.02393862 | 51.28426 | 0 | 1 | 0 |  | Fe-Cr-Ni
386 | 66.67 | 16.67 | 16.67 | 86.08872 | 0.2832004 | 0.02832201 | 74.03091 | 0 | 1 | 0 |  | Fe-Cr-Ni
387 | 54.72 | 24.53 | 20.75 | 88.45818 | 0.27764 | 0.03306109 | 102.229 | 0 | 1 | 0 |  | Fe-Cr-Ni
388 | 44.44 | 33.33 | 22.22 | 91.30133 | 0.270701 | 0.03671902 | 127.335 | 0 | 0 | 0 |  | Fe-Cr-Ni
389 | 31.58 | 43.86 | 24.56 | 94.71473 | 0.2624562 | 0.03937834 | 149.1016 | 0 | 0 | 0 |  | Fe-Cr-Ni
390 | 21.67 | 53.33 | 25 | 97.90647 | 0.2546187 | 0.04056041 | 161.2872 | 0 | 0 | 0 |  | Fe-Cr-Ni
391 | 12.31 | 64.62 | 23.08 | 101.8716 | 0.2446796 | 0.03974934 | 160.8358 | 0 | 0 | 0 |  | Fe-Cr-Ni
392 | 6.67 | 73.33 | 20 | 105.0399 | 0.2366055 | 0.03732731 | 147.9679 | 0 | 0 | 0 |  | Fe-Cr-Ni
393 | 83.87 | 4.84 | 11.29 | 82.53688 | 0.2916493 | 0.01789319 | 25.3914 | 0 | 1 | 0 |  | Fe-Cr-Ni
394 | 76.79 | 10.71 | 12.5 | 84.36816 | 0.2871564 | 0.02346665 | 49.16235 | 0 | 1 | 0 |  | Fe-Cr-Ni
395 | 69.23 | 17.31 | 13.46 | 86.4639 | 0.2819916 | 0.02800585 | 72.63051 | 0 | 1 | 0 |  | Fe-Cr-Ni
396 | 57.69 | 26.92 | 15.38 | 89.51994 | 0.2745282 | 0.03297609 | 102.7288 | 0 | 0 | 0 |  | Fe-Cr-Ni
397 | 46.15 | 36.54 | 17.31 | 92.61501 | 0.266999 | 0.03651572 | 127.5631 | 0 | 0 | 0 |  | Fe-Cr-Ni
398 | 33.96 | 47.17 | 18.87 | 96.10916 | 0.2584808 | 0.03891657 | 147.3629 | 0 | 0 | 0 |  | Fe-Cr-Ni
399 | 21.43 | 58.93 | 19.64 | 100.0759 | 0.248762 | 0.03907531 | 153.7919 | 0 | 0 | 0 |  | Fe-Cr-Ni
400 | 11.11 | 69.84 | 19.05 | 103.8681 | 0.2393829 | 0.03766931 | 148.8816 | 0 | 0 | 0 |  | Fe-Cr-Ni
401 | 5.48 | 78.08 | 16.44 | 106.8618 | 0.2317873 | 0.03478849 | 132.7646 | 0 | 0 | 0 |  | Fe-Cr-Ni
402 | 79.25 | 11.32 | 9.43 | 84.72591 | 0.2860056 | 0.02317259 | 47.99174 | 0 | 1 | 0 |  | Fe-Cr-Ni
403 | 71.43 | 18.37 | 10.2 | 86.97745 | 0.2804309 | 0.02795056 | 72.67204 | 0 | 1 | 0 |  | Fe-Cr-Ni
404 | 59.57 | 27.66 | 12.77 | 89.89492 | 0.2733652 | 0.03273827 | 101.6673 | 0 | 0 | 0 |  | Fe-Cr-Ni
405 | 46.81 | 38.3 | 14.89 | 93.32218 | 0.2650243 | 0.03636708 | 127.4196 | 0 | 0 | 0 |  | Fe-Cr-Ni
406 | 32.65 | 51.02 | 16.33 | 97.53502 | 0.254717 | 0.03849342 | 146.3297 | 0 | 0 | 0 |  | Fe-Cr-Ni
407 | 21.15 | 61.54 | 17.31 | 101.0808 | 0.2460622 | 0.03861093 | 151.5893 | 0 | 0 | 0 |  | Fe-Cr-Ni
408 | 10 | 71.67 | 18.33 | 104.5373 | 0.2376703 | 0.03738906 | 147.5508 | 0 | 0 | 0 |  | Fe-Cr-Ni
409 | 72.73 | 20.45 | 6.82 | 87.82931 | 0.2780113 | 0.02845969 | 75.91342 | 0 | 0 | 0 |  | Fe-Cr-Ni
410 | 59.52 | 30.95 | 9.52 | 91.14556 | 0.2699611 | 0.03325 | 105.8517 | 0 | 0 | 0 |  | Fe-Cr-Ni
411 | 45.24 | 42.86 | 11.9 | 94.99526 | 0.2605975 | 0.03647628 | 130.017 | 0 | 0 | 0 |  | Fe-Cr-Ni
412 | 30.95 | 54.76 | 14.29 | 98.90325 | 0.2511429 | 0.0379389 | 144.3169 | 0 | 0 | 0 |  | Fe-Cr-Ni
413 | 17.39 | 65.22 | 17.39 | 102.3446 | 0.2429606 | 0.03821389 | 150.4681 | 0 | 0 | 0 |  | Fe-Cr-Ni