## Sheet1
Unnamed: 0 | Fe | Cr | Ni | ShearModulus_eff | PoissonsRatio_eff | delta_prime_misfit | sigma_SSS | Gmin_FCC | eq_FCC | Gmin_eq_FCC | sigma_SSS_FCC | compo_A_B_C_D_E | H1_new_pred_KFold_mean | H1_new_pred_KFold_std | C2_new_pred_KFold_mean | C2_new_pred_KFold_std
0 | 68.17314 | 5.770198 | 26.05667 | 82.26363 | 0.2934483 | 0.02417669 | 51.24602 | 0 | 1 | 0 |  | Fe-Cr-Ni | 221.9016 | 44.19614 | -122.142 | 83.1812
1 | 70.63107 | 8.429897 | 20.93903 | 83.44917 | 0.2900756 | 0.02442239 | 53.07354 | 0 | 1 | 0 |  | Fe-Cr-Ni | 235.6897 | 41.13419 | -95.39874 | 75.1335
2 | 72.09706 | 10.6835 | 17.21943 | 84.4143 | 0.2873633 | 0.02503588 | 56.51477 | 0 | 1 | 0 |  | Fe-Cr-Ni | 245.4643 | 42.26327 | -66.89349 | 68.96176
3 | 71.32597 | 14.90687 | 13.76715 | 86.03937 | 0.2830179 | 0.02711371 | 67.74551 | 0 | 1 | 0 |  | Fe-Cr-Ni | 240.1268 | 45.57881 | -11.97991 | 66.09453
4 | 72.21314 | 17.76123 | 10.02562 | 87.19488 | 0.279824 | 0.02811456 | 73.67502 | 0 | 1 | 0 |  | Fe-Cr-Ni | 240.8395 | 49.22035 | 5.973728 | 66.35901
5 | 47.98294 | 6.384644 | 45.63242 | 81.47007 | 0.2969908 | 0.0275751 | 66.62275 | 1 | 1 | 1 | 66.62275 | Fe-Cr-Ni | 181.9017 | 62.65787 | -33.5865 | 84.17271
6 | 54.5227 | 9.397147 | 36.08015 | 83.03122 | 0.2923302 | 0.02845838 | 72.41647 | 1 | 1 | 1 | 72.41647 | Fe-Cr-Ni | 209.1774 | 52.95422 | -7.570444 | 88.2484
7 | 57.82824 | 11.78053 | 30.39123 | 84.15385 | 0.2890699 | 0.02876994 | 74.9161 | 1 | 1 | 1 | 74.9161 | Fe-Cr-Ni | 223.5395 | 47.74958 | 21.05748 | 88.13902
8 | 59.97461 | 15.51393 | 24.51146 | 85.74352 | 0.2846246 | 0.02973313 | 81.24872 | 0 | 1 | 0 |  | Fe-Cr-Ni | 226.8963 | 46.68172 | 68.62849 | 92.99824
9 | 61.92452 | 20.17999 | 17.8955 | 87.67035 | 0.2792733 | 0.03092545 | 89.33935 | 0 | 1 | 0 |  | Fe-Cr-Ni | 233.0447 | 45.61518 | 129.674 | 94.92953
10 | 62.65942 | 23.86453 | 13.47604 | 89.13831 | 0.2752446 | 0.03180229 | 95.54332 | 0 | 0 | 0 |  | Fe-Cr-Ni | 241.7315 | 48.25555 | 218.9299 | 115.482
11 | 61.5243 | 28.63618 | 9.83952 | 90.93191 | 0.2704664 | 0.03296709 | 103.9552 | 0 | 0 | 0 |  | Fe-Cr-Ni | 256.8569 | 55.50217 | 399.0576 | 131.852
12 | 26.50228 | 6.170958 | 67.32676 | 80.23141 | 0.3018305 | 0.02588969 | 56.76466 | 1 | 1 | 1 | 56.76466 | Fe-Cr-Ni | 136.6931 | 87.1806 | 9.055585 | 66.14861
13 | 33.25905 | 7.741408 | 58.99954 | 81.25093 | 0.298621 | 0.0278169 | 67.09939 | 1 | 1 | 1 | 67.09939 | Fe-Cr-Ni | 160.7925 | 70.44838 | 22.5421 | 69.3485
14 | 40.53422 | 10.77737 | 48.68841 | 82.88036 | 0.2937302 | 0.02997622 | 79.74869 | 1 | 1 | 1 | 79.74869 | Fe-Cr-Ni | 189.2135 | 63.66607 | 56.36219 | 81.06564
15 | 45.08377 | 15.10914 | 39.80709 | 84.86453 | 0.2880659 | 0.03188251 | 91.94945 | 1 | 1 | 1 | 91.94945 | Fe-Cr-Ni | 213.6641 | 52.06575 | 147.9662 | 99.27623
16 | 48.30318 | 20.87471 | 30.82212 | 87.31973 | 0.2812115 | 0.03371749 | 104.86 | 1 | 1 | 1 | 104.86 | Fe-Cr-Ni | 233.6214 | 44.99829 | 284.9395 | 99.02156
17 | 50.37137 | 25.71883 | 23.9098 | 89.31978 | 0.2756556 | 0.03464309 | 112.4324 | 0 | 1 | 0 |  | Fe-Cr-Ni | 237.5851 | 48.78713 | 353.1356 | 115.675
18 | 50.76427 | 31.96921 | 17.26652 | 91.76484 | 0.2690104 | 0.03550806 | 120.304 | 0 | 0 | 0 |  | Fe-Cr-Ni | 250.3993 | 56.83966 | 499.1305 | 154.6793
19 | 50.41384 | 37.81076 | 11.7754 | 93.99156 | 0.2630048 | 0.03573709 | 124.1524 | 0 | 0 | 0 |  | Fe-Cr-Ni | 263.363 | 67.51283 | 678.7187 | 147.9226
20 | 48.1668 | 43.62948 | 8.203722 | 96.11375 | 0.2574242 | 0.03572626 | 126.4337 | 0 | 0 | 0 |  | Fe-Cr-Ni | 274.4289 | 90.57034 | 778.5693 | 131.8883
21 | 18.96501 | 5.294475 | 75.74052 | 79.44528 | 0.3044668 | 0.02412984 | 47.85412 | 1 | 1 | 1 | 47.85412 | Fe-Cr-Ni | 113.7539 | 95.3086 | 0.01881742 | 61.153
22 | 24.77998 | 7.09606 | 68.12396 | 80.52542 | 0.3011681 | 0.02678745 | 61.11752 | 1 | 1 | 1 | 61.11752 | Fe-Cr-Ni | 136.4601 | 86.15067 | 17.64562 | 65.06763
23 | 30.19007 | 12.29566 | 57.51427 | 82.97199 | 0.2942301 | 0.03148818 | 87.41839 | 1 | 1 | 1 | 87.41839 | Fe-Cr-Ni | 172.9732 | 63.655 | 104.5913 | 77.00501
24 | 34.80774 | 17.05562 | 48.13664 | 85.14787 | 0.2880517 | 0.03414391 | 104.5517 | 1 | 1 | 1 | 104.5517 | Fe-Cr-Ni | 200.6649 | 57.3585 | 204.6449 | 87.41689
25 | 37.50865 | 24.94841 | 37.54294 | 88.44068 | 0.2789861 | 0.03755743 | 128.5391 | 1 | 1 | 1 | 128.5391 | Fe-Cr-Ni | 228.6717 | 50.63769 | 393.3172 | 110.6591
26 | 40.37788 | 31.32484 | 28.29728 | 91.07727 | 0.2716535 | 0.03944744 | 143.4331 | 0 | 0 | 0 |  | Fe-Cr-Ni | 238.1825 | 54.32585 | 503.6888 | 155.2329
27 | 41.389 | 38.53497 | 20.07602 | 93.91137 | 0.2639125 | 0.03902419 | 144.6396 | 0 | 0 | 0 |  | Fe-Cr-Ni | 254.3488 | 67.39692 | 682.9698 | 154.3653
28 | 40.51134 | 45.79886 | 13.6898 | 96.64903 | 0.2565683 | 0.03723444 | 136.8954 | 0 | 0 | 0 |  | Fe-Cr-Ni | 265.6973 | 92.47458 | 792.4557 | 116.0722
29 | 37.66414 | 53.85422 | 8.481642 | 99.57911 | 0.2488543 | 0.03587228 | 131.412 | 0 | 0 | 0 |  | Fe-Cr-Ni | 277.2228 | 120.8351 | 829.1807 | 102.2826
30 | 13.77407 | 4.81022 | 81.41571 | 78.94718 | 0.306165 | 0.02328545 | 43.17023 | 1 | 1 | 1 | 43.17023 | Fe-Cr-Ni | 106.0602 | 98.0574 | -2.868483 | 60.34271
31 | 17.9717 | 8.36622 | 73.66208 | 80.68849 | 0.3012231 | 0.02855368 | 69.03151 | 1 | 1 | 1 | 69.03151 | Fe-Cr-Ni | 129.7763 | 81.71584 | 54.63794 | 67.62306
32 | 22.16781 | 13.75643 | 64.07576 | 83.16166 | 0.2943075 | 0.03327327 | 97.50438 | 1 | 1 | 1 | 97.50438 | Fe-Cr-Ni | 167.2323 | 70.29451 | 147.6693 | 78.94434
33 | 25.64366 | 20.45934 | 53.89699 | 86.08294 | 0.2862172 | 0.03699278 | 123.1611 | 1 | 1 | 1 | 123.1611 | Fe-Cr-Ni | 202.5439 | 62.77091 | 309.6727 | 83.41196
34 | 28.56869 | 28.26519 | 43.16612 | 89.35589 | 0.2771937 | 0.03906285 | 140.3457 | 1 | 1 | 1 | 140.3457 | Fe-Cr-Ni | 221.2166 | 53.3166 | 432.79 | 109.8318
35 | 31.3562 | 35.68573 | 32.95807 | 92.40019 | 0.2687705 | 0.03953587 | 147.2901 | 0 | 0 | 0 |  | Fe-Cr-Ni | 238.1778 | 59.9272 | 585.8402 | 154.7642
36 | 32.47411 | 45.34746 | 22.17844 | 96.17631 | 0.2584785 | 0.03898616 | 148.2307 | 0 | 0 | 0 |  | Fe-Cr-Ni | 258.3046 | 87.75367 | 766.6418 | 136.2085
37 | 30.84478 | 54.5687 | 14.58652 | 99.61196 | 0.2493107 | 0.03761036 | 142.9888 | 0 | 0 | 0 |  | Fe-Cr-Ni | 265.6119 | 115.3236 | 830.8027 | 100.962
38 | 27.45486 | 63.89449 | 8.650649 | 102.9785 | 0.2404707 | 0.03456325 | 126.8099 | 0 | 0 | 0 |  | Fe-Cr-Ni | 275.8183 | 150.788 | 854.5158 | 100.8973
39 | 11.23063 | 4.479953 | 84.28941 | 78.66122 | 0.3071079 | 0.0226066 | 40.05482 | 1 | 1 | 1 | 40.05482 | Fe-Cr-Ni | 89.99109 | 100.9168 | -6.06895 | 61.29283
40 | 13.86128 | 9.672321 | 76.4664 | 81.01548 | 0.3006495 | 0.03227047 | 87.61821 | 1 | 1 | 1 | 87.61821 | Fe-Cr-Ni | 125.9114 | 84.37146 | 74.57459 | 74.16997
41 | 16.30056 | 15.17654 | 68.5229 | 83.44809 | 0.2939737 | 0.03565701 | 110.3147 | 1 | 1 | 1 | 110.3147 | Fe-Cr-Ni | 163.7833 | 68.69968 | 186.4146 | 74.75989
42 | 20.52344 | 22.58914 | 56.88743 | 86.70205 | 0.2849391 | 0.03860892 | 133.4502 | 1 | 1 | 1 | 133.4502 | Fe-Cr-Ni | 202.1288 | 57.49766 | 355.3746 | 79.05368
43 | 22.22846 | 31.0435 | 46.72804 | 90.17985 | 0.2754602 | 0.04082322 | 152.726 | 1 | 1 | 1 | 152.726 | Fe-Cr-Ni | 222.9323 | 54.97276 | 468.8595 | 116.4859
44 | 24.91153 | 41.42007 | 33.6684 | 94.37055 | 0.2639536 | 0.04104635 | 159.9655 | 0 | 0 | 0 |  | Fe-Cr-Ni | 247.5281 | 75.15641 | 673.3567 | 156.1329
45 | 25.65955 | 50.9625 | 23.37794 | 98.06552 | 0.2539109 | 0.03965161 | 155.1947 | 0 | 0 | 0 |  | Fe-Cr-Ni | 258.8863 | 99.55267 | 797.9012 | 115.403
46 | 23.99595 | 62.5517 | 13.45236 | 102.3701 | 0.2424012 | 0.03642726 | 138.4157 | 0 | 0 | 0 |  | Fe-Cr-Ni | 264.0404 | 138.4299 | 846.2317 | 95.35969
47 | 20.98984 | 71.65244 | 7.35772 | 105.6421 | 0.2337952 | 0.03204364 | 113.5357 | 0 | 0 | 0 |  | Fe-Cr-Ni | 272.2478 | 163.6113 | 861.6295 | 111.6681
48 | 10.8609 | 4.334984 | 84.80411 | 78.57794 | 0.3073558 | 0.02228367 | 38.67019 | 1 | 1 | 1 | 38.67019 | Fe-Cr-Ni | 90.96906 | 102.7196 | -11.13122 | 61.84996
49 | 12.11424 | 9.663749 | 78.22201 | 80.91684 | 0.3010399 | 0.03243427 | 88.3276 | 1 | 1 | 1 | 88.3276 | Fe-Cr-Ni | 120.7267 | 93.84226 | 81.26768 | 70.27078
50 | 13.15185 | 15.7474 | 71.10076 | 83.52323 | 0.2940066 | 0.03782204 | 122.4924 | 1 | 1 | 1 | 122.4924 | Fe-Cr-Ni | 160.8599 | 72.54143 | 209.5675 | 73.1506
51 | 15.21554 | 24.79569 | 59.98876 | 87.34656 | 0.2836122 | 0.0411517 | 149.7818 | 1 | 1 | 1 | 149.7818 | Fe-Cr-Ni | 203.6893 | 58.56042 | 397.4547 | 86.88013
52 | 17.3381 | 34.07556 | 48.58635 | 91.17225 | 0.2731681 | 0.04253469 | 165.3109 | 1 | 1 | 1 | 165.3109 | Fe-Cr-Ni | 220.538 | 56.29286 | 482.3879 | 128.3419
53 | 19.16082 | 44.59418 | 36.245 | 95.37604 | 0.2616955 | 0.04227862 | 169.7793 | 0 | 0 | 0 |  | Fe-Cr-Ni | 253.7209 | 84.08588 | 673.1537 | 161.0744
54 | 20.24092 | 56.54513 | 23.21395 | 99.99168 | 0.2491416 | 0.03959908 | 157.3276 | 0 | 0 | 0 |  | Fe-Cr-Ni | 263.3383 | 114.5203 | 819.9265 | 104.6124
55 | 19.89522 | 67.9091 | 12.19568 | 104.2303 | 0.2377065 | 0.0349198 | 130.5849 | 0 | 0 | 0 |  | Fe-Cr-Ni | 272.1607 | 154.7063 | 865.5889 | 102.9055
56 | 17.32426 | 76.60598 | 6.069761 | 107.3504 | 0.2294812 | 0.02968822 | 100.5986 | 0 | 0 | 0 |  | Fe-Cr-Ni | 273.5212 | 178.2406 | 870.3555 | 109.503
57 | 9.131582 | 10.20589 | 80.66253 | 80.98369 | 0.3010801 | 0.03360625 | 94.58736 | 1 | 1 | 1 | 94.58736 | Fe-Cr-Ni | 116.4979 | 94.57048 | 93.06159 | 73.07006
58 | 9.962655 | 16.7053 | 73.33205 | 83.75801 | 0.2936172 | 0.04083429 | 140.5642 | 1 | 1 | 1 | 140.5642 | Fe-Cr-Ni | 156.8202 | 74.28168 | 236.3006 | 69.02952
59 | 12.62658 | 25.46344 | 61.90998 | 87.49591 | 0.2834095 | 0.04258642 | 158.9696 | 1 | 1 | 1 | 158.9696 | Fe-Cr-Ni | 198.7281 | 59.65493 | 405.4665 | 86.95119
60 | 14.92727 | 35.74823 | 49.32449 | 91.73301 | 0.2718477 | 0.04346567 | 172.3403 | 1 | 1 | 1 | 172.3403 | Fe-Cr-Ni | 224.6764 | 56.94752 | 498.671875 | 128.0409
61 | 16.63783 | 48.39729 | 34.96487 | 96.75053 | 0.2581886 | 0.04249739 | 173.2197 | 0 | 0 | 0 |  | Fe-Cr-Ni | 255.3388 | 83.33155 | 721.8031 | 150.0389
62 | 17.87542 | 59.16797 | 22.95661 | 100.9015 | 0.2468757 | 0.03938353 | 157.0095 | 0 | 0 | 0 |  | Fe-Cr-Ni | 255.4538 | 128.9916 | 826.3229 | 109.3588
63 | 19.17991 | 69.82188 | 10.99822 | 104.9153 | 0.2359129 | 0.03398768 | 125.2471 | 0 | 0 | 0 |  | Fe-Cr-Ni | 270.8117 | 156.1554 | 863.0308 | 108.5731
64 | 6.666319 | 18.6108 | 74.72288 | 84.38317 | 0.2921948 | 0.04458727 | 165.0546 | 1 | 1 | 1 | 165.0546 | Fe-Cr-Ni | 163.0737 | 72.07914 | 287.045 | 64.59114
65 | 9.435417 | 28.55978 | 62.0048 | 88.60514 | 0.2806801 | 0.0450246 | 176.8297 | 1 | 1 | 1 | 176.8297 | Fe-Cr-Ni | 202.8951 | 64.01926 | 445.0764 | 98.52151
66 | 11.97717 | 40.16332 | 47.85951 | 93.35606 | 0.2677121 | 0.04461578 | 182.7429 | 0 | 1 | 0 |  | Fe-Cr-Ni | 232.3416 | 62.66077 | 549.3548 | 135.4492
67 | 14.61069 | 52.12813 | 33.26117 | 98.11066 | 0.2546816 | 0.04235566 | 174.1247 | 0 | 0 | 0 |  | Fe-Cr-Ni | 255.4703 | 100.3769 | 755.1555 | 131.0425
68 | 18.04109 | 62.99617 | 18.96274 | 102.3446 | 0.2429606 | 0.03784026 | 148.1374 | 0 | 0 | 0 |  | Fe-Cr-Ni | 264.0844 | 145.1563 | 837.7323 | 102.1777
69 | 6.474241 | 66.30582 | 27.21994 | 103.2163 | 0.2415706 | 0.03993782 | 163.9174 | 0 | 0 | 0 |  | Fe-Cr-Ni | 258.7103 | 139.4035 | 828.8173 | 110.9039
70 | 9.455745 | 68.6767 | 21.86755 | 104.1967 | 0.2386716 | 0.03781086 | 150.2738 | 0 | 0 | 0 |  | Fe-Cr-Ni | 263.7668 | 150.2296 | 853.8588 | 109.6842
71 | 11.97536 | 70.05398 | 17.97066 | 104.7855 | 0.236868 | 0.03627481 | 140.413 | 0 | 0 | 0 |  | Fe-Cr-Ni | 269.2614 | 157.0351 | 855.7371 | 105.2914
72 | 16.64585 | 69.04105 | 14.3131 | 104.5507 | 0.2371108 | 0.03542142 | 134.2761 | 0 | 0 | 0 |  | Fe-Cr-Ni | 269.3411 | 157.5851 | 856.406 | 105.7238
73 | 19.80226 | 69.79079 | 10.40694 | 104.9224 | 0.2358418 | 0.03377333 | 123.8597 | 0 | 0 | 0 |  | Fe-Cr-Ni | 272.6787 | 165.1087 | 857.3442 | 106.7353
74 | 7.057658 | 45.97809 | 46.96425 | 95.44304 | 0.2624875 | 0.04834014 | 211.7706 | 0 | 0 | 0 |  | Fe-Cr-Ni | 242.395 | 85.72632 | 607.558 | 142.0722
75 | 10.41213 | 52.3674 | 37.22047 | 98.0498 | 0.2551884 | 0.04860826 | 217.2952 | 0 | 0 | 0 |  | Fe-Cr-Ni | 251.336 | 99.64868 | 734.9036 | 136.306
76 | 13.05986 | 55.57175 | 31.36839 | 99.37245 | 0.251402 | 0.04833436 | 216.9109 | 0 | 0 | 0 |  | Fe-Cr-Ni | 258.8794 | 110.7946 | 780.6752 | 126.3719
77 | 17.17592 | 57.55802 | 25.26606 | 100.2698 | 0.2486406 | 0.04622729 | 202.5923 | 0 | 0 | 0 |  | Fe-Cr-Ni | 262.4388 | 122.6787 | 819.1005 | 107.1168
78 | 22.29333 | 59.3003 | 18.40636 | 101.099 | 0.2459797 | 0.04131728 | 169.1575 | 0 | 0 | 0 |  | Fe-Cr-Ni | 266.6451 | 122.6372 | 832.8016 | 107.3884
79 | 26.30362 | 59.86724 | 13.82914 | 101.4439 | 0.244719 | 0.03814118 | 148.2609 | 0 | 0 | 0 |  | Fe-Cr-Ni | 268.5791 | 133.6707 | 838.7324 | 103.2935
80 | 31.42375 | 58.52345 | 10.0528 | 101.1115 | 0.2452035 | 0.03589464 | 133.3783 | 0 | 0 | 0 |  | Fe-Cr-Ni | 267.0358 | 130.8971 | 845.9855 | 99.44047
81 | 6.720096 | 25.01764 | 68.26226 | 87.03289 | 0.2851036 | 0.04616084 | 181.0454 | 1 | 1 | 1 | 181.0454 | Fe-Cr-Ni | 185.5088 | 63.62069 | 411.7764 | 83.478
82 | 8.460286 | 31.50758 | 60.03213 | 89.75303 | 0.2776758 | 0.04593153 | 185.1171 | 1 | 1 | 1 | 185.1171 | Fe-Cr-Ni | 206.4725 | 57.97823 | 459.6185 | 107.4251
83 | 11.81144 | 38.50809 | 49.68047 | 92.69527 | 0.2695039 | 0.0446989 | 182.2042 | 0 | 1 | 0 |  | Fe-Cr-Ni | 232.0897 | 63.28123 | 523.2267 | 137.4332
84 | 16.55763 | 42.82712 | 40.61525 | 94.58621 | 0.2640333 | 0.04308719 | 174.2171 | 0 | 0 | 0 |  | Fe-Cr-Ni | 244.2457 | 71.86799 | 630.9316 | 148.3947
85 | 22.82818 | 45.7896 | 31.38221 | 95.97961 | 0.259774 | 0.04122958 | 163.3652 | 0 | 0 | 0 |  | Fe-Cr-Ni | 257.7023 | 83.65314 | 721.72 | 149.8815
86 | 28.06387 | 47.64531 | 24.29082 | 96.88908 | 0.2568999 | 0.03968309 | 153.9049 | 0 | 0 | 0 |  | Fe-Cr-Ni | 257.1817 | 92.24416 | 770.9548 | 138.2708
87 | 34.73037 | 47.80528 | 17.46435 | 97.19636 | 0.2555404 | 0.03826536 | 144.4584 | 0 | 0 | 0 |  | Fe-Cr-Ni | 266.6086 | 96.85429 | 798.7039 | 123.5026
88 | 40.88753 | 47.25693 | 11.85554 | 97.21444 | 0.2550071 | 0.03684467 | 135.006 | 0 | 0 | 0 |  | Fe-Cr-Ni | 268.968 | 98.29475 | 800.081 | 116.7091
89 | 46.90306 | 44.88582 | 8.211117 | 96.54094 | 0.2563637 | 0.03581947 | 127.5227 | 0 | 0 | 0 |  | Fe-Cr-Ni | 271.2033 | 96.07289 | 785.473 | 121.4359
90 | 5.739151 | 17.82042 | 76.44043 | 84.00635 | 0.2932711 | 0.03807147 | 125.6885 | 1 | 1 | 1 | 125.6885 | Fe-Cr-Ni | 151.3294 | 78.44224 | 276.6819 | 62.3969
91 | 7.712876 | 23.34749 | 68.93963 | 86.39492 | 0.2867355 | 0.0415775 | 151.0436 | 1 | 1 | 1 | 151.0436 | Fe-Cr-Ni | 181.3271 | 64.74639 | 380.9077 | 73.23352
92 | 13.36281 | 28.44137 | 58.19582 | 88.73784 | 0.2800204 | 0.0435237 | 167.2205 | 1 | 1 | 1 | 167.2205 | Fe-Cr-Ni | 211.3433 | 59.84827 | 443.7719 | 101.6428
93 | 18.5295 | 32.78024 | 48.69025 | 90.70885 | 0.2743225 | 0.04435129 | 175.6636 | 1 | 1 | 1 | 175.6636 | Fe-Cr-Ni | 226.3608 | 55.74126 | 476.6952 | 124.3071
94 | 26.99559 | 35.18208 | 37.82233 | 92.02081 | 0.2701314 | 0.04355351 | 171.9083 | 0 | 1 | 0 |  | Fe-Cr-Ni | 234.1098 | 58.41031 | 551.2949 | 148.2887
95 | 33.8018 | 37.76892 | 28.42928 | 93.31102 | 0.2661213 | 0.04284891 | 168.6867 | 0 | 0 | 0 |  | Fe-Cr-Ni | 243.9368 | 63.87478 | 647.4946 | 158.2927
96 | 41.389 | 38.53497 | 20.07602 | 93.91137 | 0.2639125 | 0.03901897 | 144.6064 | 0 | 0 | 0 |  | Fe-Cr-Ni | 257.0832 | 71.30768 | 695.587 | 156.9031
97 | 48.89821 | 37.49343 | 13.60836 | 93.81046 | 0.2636109 | 0.03608092 | 126.1432 | 0 | 0 | 0 |  | Fe-Cr-Ni | 260.5212 | 69.20721 | 669.6386 | 153.5839
98 | 57.04903 | 34.58572 | 8.365244 | 93.02581 | 0.2651215 | 0.03437108 | 114.5269 | 0 | 0 | 0 |  | Fe-Cr-Ni | 267.7454 | 68.71001 | 593.4139 | 150.5751
99 | 5.197329 | 12.90083 | 81.90184 | 81.91129 | 0.2988992 | 0.03373863 | 97.79067 | 1 | 1 | 1 | 97.79067 | Fe-Cr-Ni | 125.1774 | 87.84081 | 150.1456 | 75.68807
100 | 9.041877 | 16.83677 | 74.12136 | 83.76549 | 0.2936661 | 0.03715142 | 119.7642 | 1 | 1 | 1 | 119.7642 | Fe-Cr-Ni | 155.3863 | 71.98273 | 240.0298 | 70.22207
101 | 14.85098 | 20.74495 | 64.40407 | 85.67415 | 0.2881235 | 0.03938484 | 135.9585 | 1 | 1 | 1 | 135.9585 | Fe-Cr-Ni | 187.4843 | 59.78298 | 324.29 | 67.24145
102 | 22.03037 | 23.93593 | 54.0337 | 87.31945 | 0.2831674 | 0.04009834 | 142.7706 | 1 | 1 | 1 | 142.7706 | Fe-Cr-Ni | 207.3082 | 59.15485 | 383.4261 | 90.98637
103 | 30.32118 | 26.56591 | 43.11291 | 88.75815 | 0.2786708 | 0.0397429 | 142.5003 | 1 | 1 | 1 | 142.5003 | Fe-Cr-Ni | 226.3236 | 51.85203 | 418.3273 | 105.7093
104 | 38.14534 | 29.0543 | 32.80036 | 90.09128 | 0.2744852 | 0.03917385 | 140.5188 | 0 | 1 | 0 |  | Fe-Cr-Ni | 234.3186 | 50.14253 | 441.8094 | 126.4244
105 | 48.16691 | 29.90014 | 21.93294 | 90.85427 | 0.2716696 | 0.03583896 | 121.36 | 0 | 0 | 0 |  | Fe-Cr-Ni | 241.9046 | 48.35574 | 458.9245 | 137.0542
106 | 57.50917 | 28.17834 | 14.31249 | 90.58529 | 0.2717024 | 0.03366116 | 107.8079 | 0 | 0 | 0 |  | Fe-Cr-Ni | 246.8166 | 48.68194 | 381.6941 | 130.0825
107 | 66.73216 | 24.856 | 8.411832 | 89.69911 | 0.273428 | 0.0313079 | 93.13719 | 0 | 0 | 0 |  | Fe-Cr-Ni | 250.0773 | 51.88498 | 255.8989 | 129.2659
108 | 4.833146 | 10.5027 | 84.66416 | 80.87465 | 0.3016862 | 0.03108677 | 82.28075 | 1 | 1 | 1 | 82.28075 | Fe-Cr-Ni | 111.7405 | 98.09079 | 100.5471 | 75.1646
109 | 10.41362 | 12.93644 | 76.64994 | 82.20464 | 0.2977308 | 0.03358635 | 97.30401 | 1 | 1 | 1 | 97.30401 | Fe-Cr-Ni | 137.4772 | 78.87899 | 144.0866 | 75.08822
110 | 16.30056 | 15.17654 | 68.5229 | 83.44809 | 0.2939737 | 0.03514192 | 107.6854 | 1 | 1 | 1 | 107.6854 | Fe-Cr-Ni | 158.633 | 72.13883 | 189.4849 | 78.03598
111 | 24.19977 | 19.05908 | 56.74115 | 85.44281 | 0.2880433 | 0.03694388 | 120.9198 | 1 | 1 | 1 | 120.9198 | Fe-Cr-Ni | 195.9399 | 61.64257 | 271.2543 | 78.94598
112 | 33.08909 | 20.53826 | 46.37264 | 86.47176 | 0.284618 | 0.03632827 | 118.7283 | 1 | 1 | 1 | 118.7283 | Fe-Cr-Ni | 212.5089 | 58.07401 | 302.984 | 84.57536
113 | 43.89523 | 22.8848 | 33.21996 | 87.91332 | 0.2799338 | 0.03523414 | 114.2348 | 1 | 1 | 1 | 114.2348 | Fe-Cr-Ni | 230.4006 | 49.28181 | 347.0662 | 115.8861
114 | 53.66102 | 23.42057 | 22.91841 | 88.56629 | 0.2774507 | 0.03344877 | 104.5956 | 0 | 1 | 0 |  | Fe-Cr-Ni | 235.1575 | 41.70169 | 287.1687 | 113.7
115 | 65.24152 | 21.69517 | 13.06332 | 88.41035 | 0.2770297 | 0.03073349 | 88.85487 | 0 | 1 | 0 |  | Fe-Cr-Ni | 232.4686 | 46.06009 | 129.2679 | 91.43602
116 | 74.09943 | 18.81626 | 7.084306 | 87.69 | 0.2783472 | 0.02819884 | 74.42868 | 0 | 0 | 0 |  | Fe-Cr-Ni | 243.2063 | 48.0097 | 19.87406 | 70.13199
117 | 4.676054 | 10.15543 | 85.16852 | 80.71823 | 0.302114 | 0.03066292 | 79.90116 | 1 | 1 | 1 | 79.90116 | Fe-Cr-Ni | 106.2131 | 92.72803 | 95.92691 | 76.46906
118 | 10.39191 | 11.29239 | 78.3157 | 81.51129 | 0.2995815 | 0.03186618 | 87.15356 | 1 | 1 | 1 | 87.15356 | Fe-Cr-Ni | 125.9097 | 83.46102 | 108.2423 | 71.21056
119 | 16.86994 | 12.21326 | 70.9168 | 82.24343 | 0.2971519 | 0.03241332 | 91.08448 | 1 | 1 | 1 | 91.08448 | Fe-Cr-Ni | 146.9491 | 80.41007 | 124.7347 | 74.74546
120 | 26.42412 | 14.05568 | 59.52019 | 83.50356 | 0.2930797 | 0.0331497 | 96.87108 | 1 | 1 | 1 | 96.87108 | Fe-Cr-Ni | 176.1308 | 70.43238 | 142.9041 | 77.50251
121 | 36.11957 | 15.93093 | 47.94949 | 84.75636 | 0.2890081 | 0.03332817 | 99.56607 | 1 | 1 | 1 | 99.56607 | Fe-Cr-Ni | 200.097 | 61.36414 | 178.7634 | 90.28933
122 | 46.96632 | 17.49293 | 35.54075 | 85.91153 | 0.2851082 | 0.03267931 | 97.45489 | 1 | 1 | 1 | 97.45489 | Fe-Cr-Ni | 224.2414 | 49.62099 | 204.4744 | 102.6704
123 | 59.08334 | 18.33328 | 22.58338 | 86.81506 | 0.281792 | 0.03089437 | 88.45245 | 0 | 1 | 0 |  | Fe-Cr-Ni | 232.3938 | 46.61057 | 125.1716 | 100.1928
124 | 70.36496 | 17.8697 | 11.76534 | 87.15278 | 0.2800697 | 0.02850023 | 75.69782 | 0 | 1 | 0 |  | Fe-Cr-Ni | 236.1626 | 46.64618 | 17.72653 | 67.49386
125 | 78.7523 | 15.43815 | 5.809547 | 86.59115 | 0.2809991 | 0.02594733 | 62.153 | 0 | 1 | 0 |  | Fe-Cr-Ni | 255.9333 | 46.50503 | -19.03492 | 55.07916
126 | 10.94795 | 8.491186 | 80.56086 | 80.35621 | 0.3026186 | 0.02849071 | 68.61707 | 1 | 1 | 1 | 68.61707 | Fe-Cr-Ni | 115.0677 | 90.18487 | 61.02413 | 71.34156
127 | 17.84436 | 9.224906 | 72.93074 | 81.04294 | 0.3002865 | 0.02921449 | 73.12259 | 1 | 1 | 1 | 73.12259 | Fe-Cr-Ni | 134.1784 | 81.8112 | 68.90356 | 73.9548
128 | 27.07448 | 11.63775 | 61.28777 | 82.53916 | 0.2956161 | 0.03115768 | 85.08316 | 1 | 1 | 1 | 85.08316 | Fe-Cr-Ni | 163.794 | 69.55642 | 99.14814 | 74.96848
129 | 37.7844 | 13.67661 | 48.53898 | 83.92319 | 0.2911264 | 0.0318486 | 90.6094 | 1 | 1 | 1 | 90.6094 | Fe-Cr-Ni | 194.89 | 60.55661 | 122.0641 | 86.67609
130 | 50.74501 | 15.122 | 34.13299 | 85.14511 | 0.2869016 | 0.03120556 | 88.65233 | 1 | 1 | 1 | 88.65233 | Fe-Cr-Ni | 220.0876 | 48.19237 | 123.9304 | 108.9657
131 | 61.60972 | 16.13463 | 22.25565 | 86.06619 | 0.2836356 | 0.02962859 | 80.94473 | 0 | 1 | 0 |  | Fe-Cr-Ni | 228.2897 | 45.69936 | 65.50581 | 97.34256
132 | 72.21385 | 17.19553 | 10.59062 | 86.97466 | 0.2804209 | 0.0278898 | 72.35062 | 0 | 1 | 0 |  | Fe-Cr-Ni | 240.8784 | 48.01398 | 2.461423 | 64.78468
133 | 19.80722 | 6.150134 | 74.04265 | 79.8543 | 0.303316 | 0.0253861 | 53.81302 | 1 | 1 | 1 | 53.81302 | Fe-Cr-Ni | 119.9661 | 90.48064 | 18.13409 | 61.64668
134 | 30.23223 | 8.657981 | 61.10979 | 81.47025 | 0.2982503 | 0.02849821 | 70.50966 | 1 | 1 | 1 | 70.50966 | Fe-Cr-Ni | 157.0836 | 64.63652 | 40.47087 | 71.03838
135 | 42.23053 | 10.9167 | 46.85277 | 83.02386 | 0.2932232 | 0.03000529 | 80.09461 | 1 | 1 | 1 | 80.09461 | Fe-Cr-Ni | 192.1026 | 57.4803 | 58.56516 | 84.53491
136 | 54.43571 | 13.22583 | 32.33846 | 84.56583 | 0.2881996 | 0.02990594 | 81.18709 | 1 | 1 | 1 | 81.18709 | Fe-Cr-Ni | 215.9184 | 49.26764 | 62.21685 | 96.95573
137 | 65.42331 | 16.24132 | 18.33537 | 86.28709 | 0.282766 | 0.02888086 | 77.12024 | 0 | 1 | 0 |  | Fe-Cr-Ni | 235.2285 | 46.22485 | 36.52532 | 85.56075
138 | 69.72943 | 23.60769 | 6.662876 | 89.348 | 0.274163 | 0.03049328 | 88.19337 | 0 | 0 | 0 |  | Fe-Cr-Ni | 246.5702 | 50.59385 | 193.1863 | 113.6014
139 | 71.56464 | 18.79278 | 9.642578 | 87.56651 | 0.2788627 | 0.02862516 | 76.63793 | 0 | 1 | 0 |  | Fe-Cr-Ni | 236.9774 | 47.23019 | 25.19011 | 71.33186
140 | 72.52433 | 15.34323 | 12.13243 | 86.26608 | 0.2823192 | 0.02705703 | 67.59465 | 0 | 1 | 0 |  | Fe-Cr-Ni | 243.7528 | 46.58456 | -17.46254 | 62.12791
141 | 71.07744 | 12.15234 | 16.77022 | 84.94492 | 0.2859986 | 0.02595731 | 61.28504 | 0 | 1 | 0 |  | Fe-Cr-Ni | 240.8473 | 41.91264 | -35.27669 | 69.18161
142 | 71.39566 | 8.780085 | 19.82426 | 83.6261 | 0.2895441 | 0.02435503 | 52.86166 | 0 | 1 | 0 |  | Fe-Cr-Ni | 235.5653 | 41.73526 | -92.1549 | 72.96135
143 | 50.18526 | 42.27607 | 7.538661 | 95.67826 | 0.2584496 | 0.03545725 | 124.2085 | 0 | 0 | 0 |  | Fe-Cr-Ni | 271.1759 | 86.02544 | 767.6892 | 123.8369
144 | 56.15631 | 32.91708 | 10.92661 | 92.35177 | 0.267016 | 0.03445659 | 114.3887 | 0 | 0 | 0 |  | Fe-Cr-Ni | 260.6219 | 59.86713 | 530.7846 | 153.0126
145 | 58.97953 | 27.45626 | 13.5642 | 90.36911 | 0.2721795 | 0.03325426 | 105.1643 | 0 | 0 | 0 |  | Fe-Cr-Ni | 247.8094 | 49.56054 | 358.757 | 128.716
146 | 60.45775 | 21.88697 | 17.65528 | 88.27115 | 0.2777532 | 0.0317116 | 94.28517 | 0 | 1 | 0 |  | Fe-Cr-Ni | 232.3498 | 45.66577 | 185.1772 | 99.84974
147 | 61.58086 | 15.76372 | 22.65542 | 85.91836 | 0.2840373 | 0.02950005 | 80.14053 | 0 | 1 | 0 |  | Fe-Cr-Ni | 230.9794 | 46.85105 | 62.63524 | 93.68129
148 | 61.71041 | 11.75618 | 26.53341 | 84.33452 | 0.2883077 | 0.02797595 | 70.98218 | 0 | 1 | 0 |  | Fe-Cr-Ni | 228.4952 | 46.77553 | -4.5277 | 84.8676
149 | 59.98368 | 8.49752 | 31.5188 | 82.94434 | 0.2921807 | 0.02719046 | 66.02052 | 1 | 1 | 1 | 66.02052 | Fe-Cr-Ni | 212.3276 | 50.47896 | -43.87047 | 86.53478
150 | 28.46451 | 64.05308 | 7.482406 | 103.0688 | 0.2401433 | 0.03413673 | 124.134 | 0 | 0 | 0 |  | Fe-Cr-Ni | 273.9666 | 140.4627 | 853.7398 | 98.7615
151 | 35.28441 | 55.44385 | 9.271737 | 100.0919 | 0.247655 | 0.03597777 | 132.716 | 0 | 0 | 0 |  | Fe-Cr-Ni | 271.0804 | 122.5799 | 835.1976 | 102.6842
152 | 42.2985 | 45.00499 | 12.69651 | 96.41476 | 0.2570634 | 0.03691671 | 134.5321 | 0 | 0 | 0 |  | Fe-Cr-Ni | 264.0694 | 86.92364 | 790.4576 | 121.2451
153 | 46.28639 | 36.2014 | 17.51221 | 93.2109 | 0.2654337 | 0.03669126 | 129.3574 | 0 | 0 | 0 |  | Fe-Cr-Ni | 253.5005 | 64.13113 | 635.6226 | 155.8909
154 | 48.7068 | 27.53013 | 23.76307 | 89.95458 | 0.2740627 | 0.03534648 | 117.3554 | 0 | 1 | 0 |  | Fe-Cr-Ni | 240.7237 | 45.33017 | 406.9995 | 125.3627
155 | 50.07825 | 21.05587 | 28.86588 | 87.47325 | 0.2806671 | 0.03345597 | 103.5411 | 0 | 1 | 0 |  | Fe-Cr-Ni | 231.0052 | 48.64511 | 279.4035 | 104.7712
156 | 49.69585 | 14.97265 | 35.33149 | 85.03445 | 0.2872755 | 0.03127679 | 88.91274 | 1 | 1 | 1 | 88.91274 | Fe-Cr-Ni | 219.1749 | 53.37675 | 130.2389 | 106.9465
157 | 48.69481 | 10.07489 | 41.2303 | 83.01036 | 0.2927987 | 0.02926398 | 76.41844 | 1 | 1 | 1 | 76.41844 | Fe-Cr-Ni | 198.1537 | 53.34822 | 25.97893 | 89.28315
158 | 46.0097 | 6.941358 | 47.04894 | 81.59462 | 0.296795 | 0.02781288 | 67.83935 | 1 | 1 | 1 | 67.83935 | Fe-Cr-Ni | 182.2354 | 58.73229 | -20.77912 | 82.07048
159 | 20.60687 | 72.89857 | 6.494563 | 106.0878 | 0.232621 | 0.03128016 | 109.1898 | 0 | 0 | 0 |  | Fe-Cr-Ni | 270.9114 | 158.325 | 864.0602 | 103.9078
160 | 26.60663 | 64.79187 | 8.601502 | 103.284 | 0.2397131 | 0.0343568 | 125.8124 | 0 | 0 | 0 |  | Fe-Cr-Ni | 273.7318 | 150.1737 | 859.0798 | 104.2899
161 | 31.77343 | 53.61759 | 14.60898 | 99.28655 | 0.2501172 | 0.03784526 | 144.0586 | 0 | 0 | 0 |  | Fe-Cr-Ni | 268.5903 | 119.4255 | 820.5275 | 103.2838
162 | 35.99505 | 44.0935 | 19.91144 | 95.83069 | 0.2591371 | 0.0387104 | 145.6416 | 0 | 0 | 0 |  | Fe-Cr-Ni | 256.3326 | 84.95026 | 768.1121 | 131.8022
163 | 37.91472 | 33.61527 | 28.47001 | 91.8664 | 0.2697086 | 0.04080504 | 153.1714 | 0 | 0 | 0 |  | Fe-Cr-Ni | 237.1745 | 53.06632 | 562.5645 | 155.8788
164 | 40.05462 | 24.86484 | 35.08053 | 88.52291 | 0.2785742 | 0.03694323 | 124.9418 | 1 | 1 | 1 | 124.9418 | Fe-Cr-Ni | 233.6543 | 49.3649 | 387.8168 | 109.1935
165 | 40.31046 | 17.31978 | 42.36976 | 85.52231 | 0.2866416 | 0.03353005 | 101.648 | 1 | 1 | 1 | 101.648 | Fe-Cr-Ni | 213.2327 | 54.6417 | 206.9972 | 93.65171
166 | 38.82572 | 11.62176 | 49.55252 | 83.13801 | 0.2931607 | 0.03056129 | 82.99881 | 1 | 1 | 1 | 82.99881 | Fe-Cr-Ni | 190.0229 | 57.68568 | 78.77644 | 84.14326
167 | 35.54062 | 7.089387 | 57.36999 | 81.10226 | 0.2988568 | 0.02744805 | 65.2825 | 1 | 1 | 1 | 65.2825 | Fe-Cr-Ni | 161.4706 | 70.53901 | 8.79504 | 75.26158
168 | 15.08299 | 78.97056 | 5.946456 | 108.1507 | 0.2275065 | 0.02860599 | 94.79734 | 0 | 0 | 0 |  | Fe-Cr-Ni | 273.2588 | 172.9444 | 878.9659 | 109.6442
169 | 19.39408 | 70.41349 | 10.19243 | 105.1397 | 0.2352878 | 0.03351725 | 122.4383 | 0 | 0 | 0 |  | Fe-Cr-Ni | 270.7876 | 170.2155 | 860.1652 | 94.64896
170 | 23.469 | 60.08934 | 16.44166 | 101.4337 | 0.2449782 | 0.03775453 | 146.2047 | 0 | 0 | 0 |  | Fe-Cr-Ni | 265.0458 | 136.474 | 838.7395 | 103.2378
171 | 26.57858 | 49.48211 | 23.93931 | 97.53523 | 0.2552712 | 0.04443866 | 185.7874 | 0 | 0 | 0 |  | Fe-Cr-Ni | 258.7823 | 102.8147 | 788.3649 | 127.4986
172 | 28.94075 | 38.73418 | 32.32508 | 93.48875 | 0.2660187 | 0.04415098 | 177.9331 | 0 | 0 | 0 |  | Fe-Cr-Ni | 244.7121 | 66.6571 | 644.7918 | 151.5324
173 | 31.09593 | 28.95167 | 39.9524 | 89.74084 | 0.2759643 | 0.04057392 | 149.0799 | 1 | 1 | 1 | 149.0799 | Fe-Cr-Ni | 229.4065 | 52.60299 | 431.7554 | 113.3776
174 | 31.43249 | 19.01535 | 49.55217 | 85.77729 | 0.2866082 | 0.03576806 | 114.5575 | 1 | 1 | 1 | 114.5575 | Fe-Cr-Ni | 204.8058 | 59.98755 | 263.7332 | 82.95354
175 | 29.27288 | 12.26217 | 58.46495 | 82.91094 | 0.2944604 | 0.03152298 | 87.50408 | 1 | 1 | 1 | 87.50408 | Fe-Cr-Ni | 170.8679 | 64.97934 | 101.2846 | 77.37518
176 | 25.59891 | 7.144678 | 67.25641 | 80.5903 | 0.3009361 | 0.02687875 | 61.64669 | 1 | 1 | 1 | 61.64669 | Fe-Cr-Ni | 138.0158 | 79.56676 | 25.18329 | 62.69535
177 | 12.34799 | 82.09126 | 5.560754 | 109.212 | 0.2248704 | 0.02691427 | 85.72946 | 0 | 0 | 0 |  | Fe-Cr-Ni | 274.0425 | 177.3142 | 879.0127 | 121.3808
178 | 14.9829 | 73.21413 | 11.80297 | 106.0417 | 0.2332183 | 0.03330545 | 122.0516 | 0 | 0 | 0 |  | Fe-Cr-Ni | 264.1312 | 159.8326 | 865.8284 | 106.3036
179 | 17.31691 | 64.48153 | 18.20156 | 102.8765 | 0.2415823 | 0.03772649 | 147.8015 | 0 | 0 | 0 |  | Fe-Cr-Ni | 261.7088 | 141.8814 | 845.791 | 103.2367
180 | 21.28645 | 52.26384 | 26.44971 | 98.40351 | 0.2533494 | 0.0464589 | 201.4224 | 0 | 0 | 0 |  | Fe-Cr-Ni | 261.8085 | 105.6061 | 791.452 | 124.0043
181 | 22.52904 | 41.95103 | 35.51993 | 94.48217 | 0.2638402 | 0.04598622 | 192.3817 | 0 | 0 | 0 |  | Fe-Cr-Ni | 247.6066 | 70.7327 | 659.0754 | 152.3884
182 | 24.54454 | 29.38385 | 46.07161 | 89.62158 | 0.2767852 | 0.042052 | 158.5881 | 1 | 1 | 1 | 158.5881 | Fe-Cr-Ni | 224.6848 | 51.96049 | 447.8788 | 106.7128
183 | 24.6962 | 19.93055 | 55.37325 | 85.82211 | 0.2869882 | 0.03740512 | 124.1798 | 1 | 1 | 1 | 124.1798 | Fe-Cr-Ni | 196.6192 | 63.04263 | 291.8503 | 80.06397
184 | 22.52535 | 11.18572 | 66.28893 | 82.11322 | 0.2970867 | 0.0310287 | 83.76452 | 1 | 1 | 1 | 83.76452 | Fe-Cr-Ni | 151.2011 | 72.52239 | 94.09033 | 69.82664
185 | 19.36367 | 6.01248 | 74.62385 | 79.77151 | 0.3035686 | 0.02517511 | 52.76976 | 1 | 1 | 1 | 52.76976 | Fe-Cr-Ni | 118.4833 | 92.51756 | 9.238251 | 62.42667
186 | 11.95166 | 82.66295 | 5.385398 | 109.409 | 0.2243718 | 0.0265264 | 83.64453 | 0 | 0 | 0 |  | Fe-Cr-Ni | 263.8394 | 180.2892 | 879.3387 | 112.5302
187 | 13.12309 | 75.05865 | 11.81826 | 106.6665 | 0.2316862 | 0.0327094 | 118.8735 | 0 | 0 | 0 |  | Fe-Cr-Ni | 266.3804 | 165.881 | 868.3361 | 106.4395
188 | 14.00472 | 67.06467 | 18.93061 | 103.7359 | 0.2395347 | 0.03750843 | 147.3758 | 0 | 0 | 0 |  | Fe-Cr-Ni | 264.5938 | 150.3843 | 848.9398 | 105.3716
189 | 15.79264 | 55.15298 | 29.05438 | 99.30885 | 0.2513499 | 0.04784183 | 213.0017 | 0 | 0 | 0 |  | Fe-Cr-Ni | 259.851 | 111.5158 | 788.8771 | 128.9876
190 | 17.54077 | 43.54051 | 38.91872 | 94.9032 | 0.2631002 | 0.04703196 | 200.7012 | 0 | 0 | 0 |  | Fe-Cr-Ni | 244.0594 | 76.81149 | 644.0367 | 158.4142
191 | 18.85718 | 31.59677 | 49.54605 | 90.25167 | 0.2755272 | 0.04390464 | 171.9399 | 1 | 1 | 1 | 171.9399 | Fe-Cr-Ni | 223.3519 | 57.55581 | 467.8522 | 114.7583
192 | 19.34351 | 19.65106 | 61.00543 | 85.44637 | 0.2883963 | 0.0380659 | 127.5812 | 1 | 1 | 1 | 127.5812 | Fe-Cr-Ni | 188.5016 | 64.27561 | 284.4077 | 73.14719
193 | 18.53081 | 10.06199 | 71.4072 | 81.43136 | 0.2991996 | 0.0301152 | 78.12752 | 1 | 1 | 1 | 78.12752 | Fe-Cr-Ni | 139.7269 | 80.25996 | 83.24044 | 70.9472
194 | 15.86705 | 4.924307 | 79.20864 | 79.11413 | 0.3055707 | 0.02331857 | 43.96149 | 1 | 1 | 1 | 43.96149 | Fe-Cr-Ni | 108.8846 | 98.03712 | 0.9117293 | 61.17132
195 | 9.91447 | 77.57596 | 12.50957 | 107.5003 | 0.2297052 | 0.03210558 | 115.876 | 0 | 0 | 0 |  | Fe-Cr-Ni | 263.103 | 166.8656 | 875.1133 | 110.5678
196 | 10.62357 | 69.26616 | 20.11027 | 104.4519 | 0.2378835 | 0.03745821 | 147.9193 | 0 | 0 | 0 |  | Fe-Cr-Ni | 261.9939 | 150.8124 | 853.0461 | 107.4688
197 | 13.12364 | 56.9982 | 29.87816 | 99.918 | 0.2499236 | 0.04818055 | 216.5296 | 0 | 0 | 0 |  | Fe-Cr-Ni | 260.4041 | 120.6234 | 798.9149 | 119.4389
198 | 15.08173 | 44.14333 | 40.77494 | 95.04122 | 0.2629244 | 0.04744721 | 204.0432 | 0 | 0 | 0 |  | Fe-Cr-Ni | 242.2606 | 75.38062 | 640.9142 | 149.4383
199 | 16.27224 | 30.29105 | 53.43671 | 89.61442 | 0.2774409 | 0.04385122 | 170.681 | 1 | 1 | 1 | 170.681 | Fe-Cr-Ni | 215.3289 | 58.65616 | 460.826 | 107.3957
200 | 17.02309 | 19.36519 | 63.61172 | 85.2146 | 0.2891913 | 0.03820368 | 128.0745 | 1 | 1 | 1 | 128.0745 | Fe-Cr-Ni | 181.5622 | 62.91865 | 286.7705 | 69.019
201 | 17.801 | 9.041738 | 73.15727 | 80.96356 | 0.3005015 | 0.02900439 | 71.98834 | 1 | 1 | 1 | 71.98834 | Fe-Cr-Ni | 131.6444 | 84.64046 | 60.80757 | 68.829
202 | 7.101983 | 70.51458 | 22.38344 | 104.8102 | 0.2372133 | 0.04277674 | 184.1191 | 0 | 0 | 0 |  | Fe-Cr-Ni | 265.7852 | 155.4267 | 851.8759 | 114.4885
203 | 9.767425 | 56.85598 | 33.3766 | 99.74728 | 0.2506611 | 0.04864627 | 220.0205 | 0 | 0 | 0 |  | Fe-Cr-Ni | 258.5205 | 114.4621 | 779.4338 | 128.2958
204 | 12.01171 | 42.51583 | 45.47246 | 94.28276 | 0.2652138 | 0.04754374 | 203.7989 | 0 | 1 | 0 |  | Fe-Cr-Ni | 238.3486 | 69.73869 | 591.4645 | 138.9696
205 | 14.19584 | 28.62594 | 57.17822 | 88.85051 | 0.2796536 | 0.04349484 | 167.1765 | 1 | 1 | 1 | 167.1765 | Fe-Cr-Ni | 213.5783 | 58.24553 | 444.8969 | 97.71789
206 | 17.02687 | 15.85276 | 67.12037 | 83.76579 | 0.29307 | 0.03562419 | 110.8741 | 1 | 1 | 1 | 110.8741 | Fe-Cr-Ni | 162.3917 | 73.60635 | 205.3066 | 76.9075
207 | 6.140198 | 22.86717 | 70.99263 | 86.12047 | 0.2875902 | 0.04618105 | 179.1888 | 1 | 1 | 1 | 179.1888 | Fe-Cr-Ni | 177.5904 | 65.77696 | 375.2854 | 68.71932
208 | 8.890551 | 18.2123 | 72.89715 | 84.33038 | 0.2921682 | 0.04246004 | 151.652 | 1 | 1 | 1 | 151.652 | Fe-Cr-Ni | 162.7499 | 73.22663 | 272.2172 | 62.39025
209 | 11.19403 | 14.87968 | 73.92628 | 83.05997 | 0.2953899 | 0.03873485 | 126.766 | 1 | 1 | 1 | 126.766 | Fe-Cr-Ni | 148.2202 | 77.62512 | 183.2795 | 75.03782
210 | 15.51815 | 11.81951 | 72.66234 | 82.0071 | 0.2978822 | 0.03325124 | 94.6214 | 1 | 1 | 1 | 94.6214 | Fe-Cr-Ni | 142.2788 | 80.39127 | 117.3074 | 74.35243
211 | 18.36778 | 8.550604 | 73.08161 | 80.78769 | 0.3009297 | 0.02866043 | 69.746 | 1 | 1 | 1 | 69.746 | Fe-Cr-Ni | 130.2888 | 88.37701 | 54.85313 | 68.14301
212 | 7.018047 | 41.36709 | 51.61486 | 93.62778 | 0.2673768 | 0.04652699 | 196.3783 | 0 | 1 | 0 |  | Fe-Cr-Ni | 224.846 | 68.48541 | 541.2958 | 128.6093
213 | 10.15807 | 32.16515 | 57.67678 | 90.09378 | 0.2766282 | 0.04511374 | 180.3149 | 1 | 1 | 1 | 180.3149 | Fe-Cr-Ni | 211.1204 | 57.63751 | 463.1747 | 110.6646
214 | 12.60817 | 26.82487 | 60.56696 | 88.04839 | 0.2819289 | 0.04296793 | 162.4585 | 1 | 1 | 1 | 162.4585 | Fe-Cr-Ni | 205.1318 | 59.21336 | 425.0242 | 98.37654
215 | 16.4307 | 21.40944 | 62.15986 | 86.0237 | 0.2870676 | 0.039294 | 136.0612 | 1 | 1 | 1 | 136.0612 | Fe-Cr-Ni | 190.1716 | 63.86032 | 333.118 | 73.02968
216 | 21.12239 | 15.44784 | 63.42977 | 83.80723 | 0.292656 | 0.0345585 | 105.3864 | 1 | 1 | 1 | 105.3864 | Fe-Cr-Ni | 171.6361 | 66.09629 | 184.6691 | 78.75953
217 | 24.78213 | 11.54118 | 63.67669 | 82.37948 | 0.2962101 | 0.03177319 | 88.72916 | 1 | 1 | 1 | 88.72916 | Fe-Cr-Ni | 161.3293 | 70.721 | 100.0446 | 75.33089
218 | 29.5343 | 8.369268 | 62.09643 | 81.31314 | 0.2987209 | 0.02923874 | 74.47008 | 1 | 1 | 1 | 74.47008 | Fe-Cr-Ni | 151.5115 | 75.0246 | 40.8185 | 74.98148
219 | 7.041948 | 63.36214 | 29.59592 | 102.1256 | 0.2444677 | 0.04104642 | 170.3327 | 0 | 0 | 0 |  | Fe-Cr-Ni | 254.778 | 130.4743 | 810.5252 | 118.2748
220 | 8.70344 | 54.7043 | 36.59226 | 98.8863 | 0.253072 | 0.04349136 | 183.2607 | 0 | 0 | 0 |  | Fe-Cr-Ni | 257.3355 | 104.3722 | 750.4868 | 131.0461
221 | 11.89577 | 44.32078 | 43.78345 | 94.98496 | 0.2633313 | 0.04439206 | 183.8074 | 0 | 0 | 0 |  | Fe-Cr-Ni | 241.2152 | 76.26182 | 619.709 | 147.3612
222 | 16.41267 | 35.66169 | 47.92565 | 91.76204 | 0.2716531 | 0.04298294 | 169.2027 | 1 | 1 | 1 | 169.2027 | Fe-Cr-Ni | 225.3166 | 57.76391 | 492.5869 | 134.6942
223 | 22.31065 | 27.16791 | 50.52145 | 88.63456 | 0.2796115 | 0.03987791 | 144.4097 | 1 | 1 | 1 | 144.4097 | Fe-Cr-Ni | 215.0264 | 56.09725 | 423.5932 | 98.08643
224 | 27.14925 | 20.81538 | 52.03537 | 86.29979 | 0.2855223 | 0.036981 | 123.4181 | 1 | 1 | 1 | 123.4181 | Fe-Cr-Ni | 206.2114 | 63.96188 | 313.2381 | 81.78516
225 | 33.34037 | 14.85065 | 51.80898 | 84.17886 | 0.2907626 | 0.03370196 | 101.7247 | 1 | 1 | 1 | 101.7247 | Fe-Cr-Ni | 190.2841 | 59.72004 | 155.5683 | 82.12852
226 | 39.03755 | 10.02639 | 50.93606 | 82.49609 | 0.2948693 | 0.03081025 | 84.13946 | 1 | 1 | 1 | 84.13946 | Fe-Cr-Ni | 178.9951 | 64.05688 | 43.55401 | 80.0835
227 | 44.73371 | 6.936937 | 48.32936 | 81.52589 | 0.2970696 | 0.0290843 | 74.35078 | 1 | 1 | 1 | 74.35078 | Fe-Cr-Ni | 181.9515 | 64.88132 | -16.95168 | 84.16069
228 | 6.133698 | 72.36519 | 21.50111 | 105.4696 | 0.2355142 | 0.03691993 | 145.6782 | 0 | 0 | 0 |  | Fe-Cr-Ni | 259.7347 | 158.5752 | 861.0242 | 118.1703
229 | 8.107141 | 64.18776 | 27.7051 | 102.4716 | 0.2434443 | 0.04035933 | 165.9207 | 0 | 0 | 0 |  | Fe-Cr-Ni | 253.7732 | 134.5854 | 829.7552 | 116.9214
230 | 13.77317 | 53.13242 | 33.09441 | 98.46535 | 0.2537925 | 0.04236241 | 174.6657 | 0 | 0 | 0 |  | Fe-Cr-Ni | 255.8251 | 106.6545 | 761.8835 | 135.0007
231 | 18.7801 | 43.71273 | 37.50718 | 95.01893 | 0.2626893 | 0.04244228 | 170.4067 | 0 | 0 | 0 |  | Fe-Cr-Ni | 247.5681 | 75.77625 | 659.2714 | 155.457
232 | 26.93727 | 33.43034 | 39.6324 | 91.32942 | 0.2720003 | 0.04024832 | 150.6054 | 0 | 1 | 0 |  | Fe-Cr-Ni | 232.0225 | 59.57302 | 509.3352 | 134.8196
233 | 33.26202 | 24.78029 | 41.95769 | 88.18013 | 0.2800062 | 0.0374506 | 128.7392 | 1 | 1 | 1 | 128.7392 | Fe-Cr-Ni | 225.2619 | 53.16725 | 395.858 | 104.0233
234 | 40.31046 | 17.31978 | 42.36976 | 85.52231 | 0.2866416 | 0.03411335 | 105.6901 | 1 | 1 | 1 | 105.6901 | Fe-Cr-Ni | 206.9767 | 54.96514 | 205.342 | 93.42393
235 | 47.34531 | 11.67136 | 40.98333 | 83.58904 | 0.2913375 | 0.03115777 | 87.22852 | 1 | 1 | 1 | 87.22852 | Fe-Cr-Ni | 204.9026 | 52.91003 | 57.8942 | 91.00741
236 | 55.11778 | 7.159025 | 37.72319 | 82.1561 | 0.2946454 | 0.02829916 | 71.02637 | 1 | 1 | 1 | 71.02637 | Fe-Cr-Ni | 199.7178 | 52.91517 | -46.62715 | 86.25622
237 | 5.630329 | 78.59212 | 15.77755 | 107.7552 | 0.2293835 | 0.03309904 | 122.5642 | 0 | 0 | 0 |  | Fe-Cr-Ni | 266.8046875 | 175.6931 | 872.9495 | 122.458
238 | 9.649242 | 70.06639 | 20.28437 | 104.7201 | 0.237241 | 0.03733752 | 147.4242 | 0 | 0 | 0 |  | Fe-Cr-Ni | 266.7039 | 154.5523 | 850.0021 | 110.0664
239 | 15.58025 | 59.85004 | 24.5697 | 101.0819 | 0.2465772 | 0.04577693 | 200.5377 | 0 | 0 | 0 |  | Fe-Cr-Ni | 265.4244 | 126.834 | 817.1075 | 113.7985
240 | 22.73163 | 49.38616 | 27.88221 | 97.3573 | 0.2560601 | 0.04657051 | 200.6298 | 0 | 0 | 0 |  | Fe-Cr-Ni | 255.0753 | 93.97867 | 758.0397 | 132.8854
241 | 30.78249 | 38.77009 | 30.44742 | 93.57719 | 0.2656365 | 0.04378695 | 175.4937 | 0 | 0 | 0 |  | Fe-Cr-Ni | 245.4072 | 64.52408 | 649.96875 | 151.0028
242 | 38.14534 | 29.0543 | 32.80036 | 90.09128 | 0.2744852 | 0.03917002 | 140.4944 | 0 | 1 | 0 |  | Fe-Cr-Ni | 235.5917 | 51.41583 | 442.5918 | 125.2901
243 | 47.52523 | 19.16921 | 33.30556 | 86.60641 | 0.2831934 | 0.03324962 | 101.4048 | 1 | 1 | 1 | 101.4048 | Fe-Cr-Ni | 226.6034 | 49.4301 | 245.7468 | 99.68322
244 | 56.38236 | 12.42949 | 31.18815 | 84.34247 | 0.2886635 | 0.02927378 | 77.68184 | 1 | 1 | 1 | 77.68184 | Fe-Cr-Ni | 221.7643 | 51.69967 | 39.97958 | 92.94688
245 | 65.26752 | 7.287597 | 27.44488 | 82.72498 | 0.2924041 | 0.02552585 | 57.8103 | 1 | 1 | 1 | 57.8103 | Fe-Cr-Ni | 221.2404 | 45.02388 | -86.01157 | 84.3904
246 | 5.271479 | 81.79635 | 12.93217 | 108.9191 | 0.2262707 | 0.03061143 | 107.8459 | 0 | 0 | 0 |  | Fe-Cr-Ni | 258.1488 | 183.588 | 879.0745 | 115.3082
247 | 11.20782 | 73.07401 | 15.71817 | 105.8808 | 0.2339726 | 0.03487776 | 132.1903 | 0 | 0 | 0 |  | Fe-Cr-Ni | 263.1418 | 162.998 | 865.5881 | 112.2162
248 | 17.31691 | 64.48153 | 18.20156 | 102.8765 | 0.2415823 | 0.03772274 | 147.7766 | 0 | 0 | 0 |  | Fe-Cr-Ni | 261.1956 | 134.8594 | 849.501 | 100.1733
249 | 25.21412 | 52.36758 | 22.4183 | 98.58336 | 0.2525465 | 0.04000611 | 157.9169 | 0 | 0 | 0 |  | Fe-Cr-Ni | 265.8783 | 108.3817 | 800.7864 | 120.4528
250 | 33.98915 | 42.19384 | 23.81701 | 95.02605 | 0.2614706 | 0.039474 | 149.6888 | 0 | 0 | 0 |  | Fe-Cr-Ni | 261.2436 | 78.32829 | 734.9205 | 145.8656
251 | 44.26858 | 29.67626 | 26.05515 | 90.60025 | 0.2726491 | 0.03664274 | 126.0436 | 0 | 1 | 0 |  | Fe-Cr-Ni | 240.5427 | 51.13404 | 460.3859 | 143.2431
252 | 53.44605 | 20.21962 | 26.33433 | 87.29807 | 0.2808946 | 0.03257636 | 98.32878 | 0 | 1 | 0 |  | Fe-Cr-Ni | 230.8821 | 47.77071 | 238.606 | 102.8036
253 | 64.4009 | 11.42229 | 24.17681 | 84.33299 | 0.2881222 | 0.02724525 | 67.28452 | 0 | 1 | 0 |  | Fe-Cr-Ni | 230.4029 | 45.45461 | -24.64886 | 82.79683
254 | 72.92035 | 6.17537 | 20.90428 | 82.66558 | 0.2920355 | 0.0227397 | 45.04022 | 0 | 1 | 0 |  | Fe-Cr-Ni | 233.8939 | 43.33302 | -139.5799 | 76.74689
255 | 5.105841 | 82.37561 | 12.51855 | 109.1261 | 0.2257257 | 0.03017049 | 105.2917 | 0 | 0 | 0 |  | Fe-Cr-Ni | 261.9939 | 184.318 | 880.6862 | 122.2721
256 | 11.23308 | 74.98666 | 13.78026 | 106.5864 | 0.232063 | 0.03352979 | 124.1028 | 0 | 0 | 0 |  | Fe-Cr-Ni | 268.8849 | 166.6753 | 874.3054 | 112.593
257 | 18.04746 | 67.20219 | 14.75035 | 103.9119 | 0.2387217 | 0.03600311 | 137.4096 | 0 | 0 | 0 |  | Fe-Cr-Ni | 267.7753 | 147.3591 | 853.9356 | 102.5228
258 | 27.8106 | 55.48888 | 16.70052 | 99.85346 | 0.2489013 | 0.03821486 | 147.3536 | 0 | 0 | 0 |  | Fe-Cr-Ni | 261.1628 | 115.4796 | 829.2527 | 104.249
259 | 37.39945 | 43.9783 | 18.62224 | 95.84009 | 0.2590018 | 0.03835126 | 143.2745 | 0 | 0 | 0 |  | Fe-Cr-Ni | 261.043 | 84.10048 | 771.9613 | 132.098
260 | 47.82897 | 32.05996 | 20.11108 | 91.67746 | 0.2694677 | 0.03615382 | 124.2312 | 0 | 0 | 0 |  | Fe-Cr-Ni | 244.9679 | 52.44137 | 508.5956 | 157.2784
261 | 59.2109 | 20.04737 | 20.74173 | 87.49478 | 0.2799445 | 0.03141849 | 91.95635 | 0 | 1 | 0 |  | Fe-Cr-Ni | 229.9584 | 45.69463 | 161.4595 | 98.78566
262 | 69.69567 | 10.32252 | 19.98181 | 84.15468 | 0.2882331 | 0.02549309 | 58.55225 | 0 | 1 | 0 |  | Fe-Cr-Ni | 236.4857 | 40.67363 | -59.40844 | 77.28503
263 | 77.72095 | 5.078658 | 17.20039 | 82.47016 | 0.2922348 | 0.02048878 | 35.42175 | 0 | 1 | 0 |  | Fe-Cr-Ni | 238.8473 | 41.78033 | -180.2083 | 76.02325
264 | 11.91366 | 77.65479 | 10.43155 | 107.5843 | 0.2293077 | 0.03118196 | 110.1015 | 0 | 0 | 0 |  | Fe-Cr-Ni | 267.518 | 172.1185 | 866.2531 | 108.0907
265 | 19.21638 | 69.56858 | 11.21504 | 104.823 | 0.2361597 | 0.0341375 | 126.1217 | 0 | 0 | 0 |  | Fe-Cr-Ni | 265.9611 | 156.3197 | 868.4117 | 102.3706
266 | 28.64996 | 57.44728 | 13.90276 | 100.617 | 0.2467669 | 0.037208 | 141.5227 | 0 | 0 | 0 |  | Fe-Cr-Ni | 266.2144 | 128.521 | 836.0435 | 100.5309
267 | 39.26883 | 44.6846 | 16.04657 | 96.1797 | 0.2579364 | 0.03775101 | 139.7295 | 0 | 0 | 0 |  | Fe-Cr-Ni | 264.8488 | 91.39965 | 782.943 | 127.6969
268 | 51.75344 | 30.83558 | 17.41098 | 91.36846 | 0.2700095 | 0.03518821 | 117.9015 | 0 | 0 | 0 |  | Fe-Cr-Ni | 247.0056 | 51.81573 | 467.5517 | 142.6587
269 | 61.89536 | 19.80528 | 18.29936 | 87.52239 | 0.2796758 | 0.03081496 | 88.60106 | 0 | 1 | 0 |  | Fe-Cr-Ni | 229.5861 | 43.64927 | 120.6831 | 97.82227
270 | 71.49352 | 9.287512 | 19.21897 | 83.83227 | 0.2889798 | 0.02455478 | 53.90994 | 0 | 1 | 0 |  | Fe-Cr-Ni | 238.0057 | 41.68798 | -87.20618 | 74.09388
271 | 21.45107 | 71.02961 | 7.519317 | 105.4269 | 0.234339 | 0.0323055 | 114.9696 | 0 | 0 | 0 |  | Fe-Cr-Ni | 274.2924 | 167.2574 | 869.8539 | 106.7859
272 | 32.11512 | 57.50186 | 10.38303 | 100.7535 | 0.2461173 | 0.03611663 | 134.4197 | 0 | 0 | 0 |  | Fe-Cr-Ni | 275.3386 | 132.9285 | 838.3486 | 101.0919
273 | 43.96423 | 43.2056 | 12.83017 | 95.79498 | 0.2586132 | 0.03677803 | 132.8988 | 0 | 0 | 0 |  | Fe-Cr-Ni | 262.9738 | 85.506 | 763.5624 | 127.1839
274 | 55.53988 | 29.22619 | 15.23393 | 90.9064 | 0.2709785 | 0.03420898 | 111.4332 | 0 | 0 | 0 |  | Fe-Cr-Ni | 251.2975 | 50.63866 | 417.0843 | 136.2333
275 | 65.42331 | 16.24132 | 18.33537 | 86.28709 | 0.282766 | 0.02888086 | 77.12024 | 0 | 1 | 0 |  | Fe-Cr-Ni | 233.9888 | 44.55401 | 41.93459 | 90.55283
276 | 26.1565 | 66.97032 | 6.873182 | 104.0743 | 0.2376102 | 0.03323317 | 119.4263 | 0 | 0 | 0 |  | Fe-Cr-Ni | 271.0382 | 155.6968 | 855.8283 | 100.454
277 | 20.92604 | 69.0772 | 9.99676 | 104.6929 | 0.2363692 | 0.03381368 | 123.8669 | 0 | 0 | 0 |  | Fe-Cr-Ni | 267.9589 | 150.3081 | 867.6644 | 97.14626
278 | 17.14208 | 70.23776 | 12.62016 | 105.0081 | 0.2358323 | 0.03448698 | 128.6194 | 0 | 0 | 0 |  | Fe-Cr-Ni | 266.1568 | 160.9361 | 857.8702 | 97.71113
279 | 13.5964 | 68.9344 | 17.4692 | 104.4189 | 0.2377228 | 0.03659384 | 141.9878 | 0 | 0 | 0 |  | Fe-Cr-Ni | 265.8074 | 158.5194 | 857.8649 | 104.9679
280 | 9.851304 | 69.43956 | 20.70913 | 104.493 | 0.2378376 | 0.03762884 | 149.1437 | 0 | 0 | 0 |  | Fe-Cr-Ni | 262.7621 | 157.2448 | 846.3159 | 107.9861
281 | 45.55728 | 46.87913 | 7.563582 | 97.24248 | 0.2545662 | 0.03576191 | 127.9513 | 0 | 0 | 0 |  | Fe-Cr-Ni | 278.129 | 102.7059 | 801.9362 | 116.0207
282 | 35.86954 | 53.04484 | 11.08562 | 99.21391 | 0.2499867 | 0.03664746 | 136.0938 | 0 | 0 | 0 |  | Fe-Cr-Ni | 272.4848 | 113.1886 | 823.8199 | 104.139
283 | 30.10189 | 56.05235 | 13.84576 | 100.1434 | 0.2479317 | 0.03730014 | 141.5621 | 0 | 0 | 0 |  | Fe-Cr-Ni | 275.2396 | 123.8819 | 827.5552 | 102.9393
284 | 24.12261 | 57.7605 | 18.11688 | 100.582 | 0.2472289 | 0.03851396 | 150.2969 | 0 | 0 | 0 |  | Fe-Cr-Ni | 267.3069 | 125.9336 | 828.8713 | 108.2891
285 | 17.46908 | 59.1558 | 23.37511 | 100.8833 | 0.2469584 | 0.04007495 | 161.4337 | 0 | 0 | 0 |  | Fe-Cr-Ni | 262.7876 | 127.168 | 819.1752 | 104.4395
286 | 13.06923 | 59.46785 | 27.46293 | 100.8531 | 0.2474025 | 0.04131468 | 170.1084 | 0 | 0 | 0 |  | Fe-Cr-Ni | 260.3329 | 122.5301 | 811.2778 | 117.3814
287 | 9.458577 | 57.87712 | 32.6643 | 100.126 | 0.2496645 | 0.04292241 | 180.5928 | 0 | 0 | 0 |  | Fe-Cr-Ni | 258.4347 | 119.4388 | 785.084 | 127.5781
288 | 66.93547 | 25.78459 | 7.279937 | 90.06541 | 0.2724197 | 0.03149039 | 94.48232 | 0 | 0 | 0 |  | Fe-Cr-Ni | 255.9981 | 50.76081 | 297.7405 | 133.4495
289 | 58.57017 | 32.31068 | 9.119148 | 92.21841 | 0.2671971 | 0.03394722 | 111.1093 | 0 | 0 | 0 |  | Fe-Cr-Ni | 264.2361 | 62.33419 | 522.356 | 145.0538
290 | 48.13773 | 39.21842 | 12.64385 | 94.4389 | 0.2619662 | 0.0361807 | 127.4836 | 0 | 0 | 0 |  | Fe-Cr-Ni | 261.4851 | 75.67778 | 720.6945 | 138.3084
291 | 39.08213 | 43.31579 | 17.60207 | 95.65144 | 0.2593812 | 0.03800066 | 140.7305 | 0 | 0 | 0 |  | Fe-Cr-Ni | 264.0001 | 89.02686 | 759.6323 | 133.0199
292 | 29.96454 | 45.95461 | 24.08085 | 96.3138 | 0.2583047 | 0.04007876 | 155.4241 | 0 | 0 | 0 |  | Fe-Cr-Ni | 259.4458 | 83.89507 | 761.8126 | 138.1516
293 | 23.05188 | 47.52504 | 29.42308 | 96.65577 | 0.2579298 | 0.04176662 | 167.4241 | 0 | 0 | 0 |  | Fe-Cr-Ni | 257.3297 | 96.86701 | 740.0634 | 143.4536
294 | 16.46318 | 47.36694 | 36.16988 | 96.34602 | 0.2592943 | 0.04269485 | 174.0284 | 0 | 0 | 0 |  | Fe-Cr-Ni | 256.7823 | 87.1025 | 697.1947 | 158.5268
295 | 11.11125 | 46.55279 | 42.33596 | 95.82504 | 0.2611305 | 0.0443917 | 185.0985 | 0 | 0 | 0 |  | Fe-Cr-Ni | 249.9952 | 81.56528 | 652.7786 | 149.954
296 | 7.659079 | 44.007 | 48.33392 | 94.69393 | 0.264456 | 0.04596794 | 194.3017 | 0 | 1 | 0 |  | Fe-Cr-Ni | 239.2694 | 74.83392 | 591.0424 | 134.7528
297 | 75.30206 | 18.45185 | 6.246085 | 87.60301 | 0.2784977 | 0.02785862 | 72.56481 | 0 | 0 | 0 |  | Fe-Cr-Ni | 244.6823 | 50.50383 | 21.68014 | 70.07716
298 | 67.58728 | 24.05883 | 8.353892 | 89.42878 | 0.2740991 | 0.03096467 | 90.95079 | 0 | 0 | 0 |  | Fe-Cr-Ni | 243.9581 | 44.91793 | 213.353 | 122.4252
299 | 56.58147 | 29.06506 | 14.35347 | 90.88829 | 0.2709502 | 0.03397731 | 110.0095 | 0 | 0 | 0 |  | Fe-Cr-Ni | 248.7147 | 50.72309 | 410.409 | 133.0098
300 | 46.99098 | 33.25239 | 19.75663 | 92.10361 | 0.2683777 | 0.0364299 | 126.4414 | 0 | 0 | 0 |  | Fe-Cr-Ni | 249.8051 | 55.97139 | 541.1031 | 164.8748
301 | 36.15004 | 35.34438 | 28.50558 | 92.46584 | 0.268224 | 0.04171495 | 159.9438 | 0 | 0 | 0 |  | Fe-Cr-Ni | 239.8159 | 60.39051 | 604.8914 | 154.4097
302 | 26.95452 | 37.63905 | 35.40643 | 92.98101 | 0.2675441 | 0.04424743 | 177.9714 | 0 | 0 | 0 |  | Fe-Cr-Ni | 238.9315 | 63.34271 | 598.3008 | 150.8674
303 | 18.88523 | 38.10114 | 43.01363 | 92.82913 | 0.2685851 | 0.04576843 | 188.6094 | 0 | 1 | 0 |  | Fe-Cr-Ni | 227.3172 | 65.9948 | 558.0874 | 139.9914
304 | 12.71345 | 36.81724 | 50.46931 | 92.0631 | 0.2711336 | 0.04631745 | 191.5888 | 1 | 1 | 1 | 191.5888 | Fe-Cr-Ni | 225.7392 | 60.11804 | 499.2423 | 130.2291
305 | 7.76396 | 33.73959 | 58.49645 | 90.6204 | 0.2754015 | 0.04589752 | 186.6811 | 1 | 1 | 1 | 186.6811 | Fe-Cr-Ni | 215.4475 | 56.89897 | 471.6574 | 114.7381
306 | 80.92776 | 13.39861 | 5.673625 | 85.8988 | 0.2827251 | 0.02450061 | 54.72886 | 0 | 1 | 0 |  | Fe-Cr-Ni | 258.7925 | 44.76441 | -52.13419 | 61.46963
307 | 72.80536 | 17.38269 | 9.811946 | 87.0746 | 0.280108 | 0.02785589 | 72.23433 | 0 | 1 | 0 |  | Fe-Cr-Ni | 242.0388 | 46.27267 | 1.047784 | 67.40995
308 | 62.76228 | 21.24888 | 15.98884 | 88.12567 | 0.27798 | 0.03108469 | 90.60682 | 0 | 1 | 0 |  | Fe-Cr-Ni | 229.9347 | 44.74085 | 149.5417 | 96.60319
309 | 52.19076 | 24.30062 | 23.50862 | 88.84535 | 0.2768042 | 0.03395576 | 107.8549 | 0 | 1 | 0 |  | Fe-Cr-Ni | 238.1058 | 44.77213 | 312.3792 | 116.6674
310 | 41.24285 | 26.71187 | 32.04528 | 89.30572 | 0.276373 | 0.03669903 | 124.8494 | 0 | 1 | 0 |  | Fe-Cr-Ni | 238.0687 | 50.71126 | 403.5379 | 114.2796
311 | 31.09593 | 28.95167 | 39.9524 | 89.74084 | 0.2759643 | 0.03875779 | 138.9032 | 1 | 1 | 1 | 138.9032 | Fe-Cr-Ni | 228.731 | 54.06501 | 437.2821 | 116.2848
312 | 20.57992 | 29.48888 | 49.93121 | 89.48625 | 0.2774534 | 0.04084898 | 151.806 | 1 | 1 | 1 | 151.806 | Fe-Cr-Ni | 218.9973 | 54.64269 | 447.23 | 103.1012
313 | 13.31823 | 27.56035 | 59.12142 | 88.37948 | 0.2809858 | 0.04281083 | 162.1013 | 1 | 1 | 1 | 162.1013 | Fe-Cr-Ni | 205.0652 | 58.89652 | 432.8872 | 96.43019
314 | 7.769876 | 24.13199 | 68.09814 | 86.71998 | 0.2858609 | 0.04523151 | 174.2935 | 1 | 1 | 1 | 174.2935 | Fe-Cr-Ni | 183.3056 | 64.63381 | 392.7837 | 80.35657
315 | 83.79025 | 10.92529 | 5.284457 | 85.06942 | 0.2847764 | 0.02248989 | 45.06097 | 0 | 1 | 0 |  | Fe-Cr-Ni | 263.9743 | 42.00062 | -93.40697 | 59.29358
316 | 75.33014 | 13.36318 | 11.30668 | 85.62269 | 0.2838651 | 0.02557243 | 59.78498 | 0 | 1 | 0 |  | Fe-Cr-Ni | 249.4194 | 42.51593 | -47.28306 | 59.06469
317 | 66.8625 | 15.56531 | 17.57219 | 86.08872 | 0.2832004 | 0.02831849 | 74.01289 | 0 | 1 | 0 |  | Fe-Cr-Ni | 235.159 | 45.5453 | 24.64401 | 81.66106
318 | 54.81741 | 19.35355 | 25.82904 | 87.01963 | 0.2815474 | 0.03204451 | 95.05426 | 0 | 1 | 0 |  | Fe-Cr-Ni | 229.6698 | 47.45623 | 201.2426 | 100.7478
319 | 44.36879 | 20.65464 | 34.97656 | 87.04974 | 0.2822286 | 0.03431683 | 108.0504 | 1 | 1 | 1 | 108.0504 | Fe-Cr-Ni | 227.0659 | 49.88306 | 290.6541 | 94.83722
320 | 31.40818 | 22.74202 | 45.8498 | 87.27859 | 0.2825723 | 0.03713974 | 125.695 | 1 | 1 | 1 | 125.695 | Fe-Cr-Ni | 221.4271 | 57.27665 | 363.9827 | 93.10364
321 | 21.45534 | 23.04552 | 55.49914 | 86.93169 | 0.2842523 | 0.03861713 | 133.9474 | 1 | 1 | 1 | 133.9474 | Fe-Cr-Ni | 205.4425 | 60.32671 | 367.6015 | 84.98245
322 | 12.10189 | 21.12521 | 66.77291 | 85.69536 | 0.2882744 | 0.04134897 | 147.6995 | 1 | 1 | 1 | 147.6995 | Fe-Cr-Ni | 182.3335 | 66.15195 | 337.176 | 66.42671
323 | 6.515771 | 18.19031 | 75.29392 | 84.20036 | 0.2926944 | 0.04457937 | 164.5949 | 1 | 1 | 1 | 164.5949 | Fe-Cr-Ni | 156.4858 | 72.81763 | 285.6928 | 60.94947
324 | 84.31795 | 10.56763 | 5.114427 | 84.95487 | 0.2850507 | 0.02215165 | 43.51234 | 0 | 1 | 0 |  | Fe-Cr-Ni | 265.6752 | 43.62957 | -98.3554 | 60.30215
325 | 77.03252 | 11.6748 | 11.29268 | 85.04163 | 0.2853206 | 0.02434287 | 53.56513 | 0 | 1 | 0 |  | Fe-Cr-Ni | 253.3588 | 43.1567 | -74.13755 | 58.4794
326 | 69.26037 | 12.53735 | 18.20228 | 85.00972 | 0.2859508 | 0.02655551 | 64.2836 | 0 | 1 | 0 |  | Fe-Cr-Ni | 236.9523 | 44.871 | -27.30775 | 74.28149
327 | 57.51476 | 14.27596 | 28.20928 | 85.13442 | 0.2864455 | 0.02975938 | 80.89166 | 1 | 1 | 1 | 80.89166 | Fe-Cr-Ni | 225.1783 | 46.37082 | 67.7707 | 97.06486
328 | 45.84146 | 16.00862 | 38.14991 | 85.26297 | 0.2869378 | 0.03226702 | 94.55744 | 1 | 1 | 1 | 94.55744 | Fe-Cr-Ni | 214.3296 | 52.47137 | 166.5122 | 101.4941
329 | 33.58767 | 17.37618 | 49.03615 | 85.21808 | 0.2879525 | 0.03486999 | 109.6518 | 1 | 1 | 1 | 109.6518 | Fe-Cr-Ni | 201.6195 | 57.73479 | 212.9889 | 81.94578
330 | 21.08086 | 17.98779 | 60.93135 | 84.85045 | 0.289864 | 0.0361908 | 116.2557 | 1 | 1 | 1 | 116.2557 | Fe-Cr-Ni | 181.9657 | 65.36811 | 247.0623 | 77.30397
331 | 10.86508 | 17.34538 | 71.78955 | 84.07055 | 0.2927144 | 0.0404337 | 138.8287 | 1 | 1 | 1 | 138.8287 | Fe-Cr-Ni | 158.1782 | 73.29665 | 253.4278 | 63.80244
332 | 5.327881 | 14.88147 | 79.79065 | 82.7534 | 0.2966451 | 0.04126745 | 141.1674 | 1 | 1 | 1 | 141.1674 | Fe-Cr-Ni | 131.1495 | 85.18942 | 199.9186 | 68.59369
333 | 79.30707 | 8.786065 | 11.90686 | 84.01571 | 0.2879423 | 0.02215107 | 43.11636 | 0 | 1 | 0 |  | Fe-Cr-Ni | 253.0867 | 39.86608 | -126.8636 | 63.47674
334 | 71.26246 | 9.474372 | 19.26316 | 83.89504 | 0.2888261 | 0.0247024 | 54.63824 | 0 | 1 | 0 |  | Fe-Cr-Ni | 238.9906 | 40.84471 | -82.02151 | 73.49889
335 | 59.25449 | 11.82646 | 28.91905 | 84.24229 | 0.2887303 | 0.02851131 | 73.65337 | 1 | 1 | 1 | 73.65337 | Fe-Cr-Ni | 224.3772 | 48.90016 | 13.33332 | 87.40336
336 | 46.37875 | 13.73552 | 39.88572 | 84.37476 | 0.2892915 | 0.03121622 | 87.95189 | 1 | 1 | 1 | 87.95189 | Fe-Cr-Ni | 208.2462 | 53.29391 | 108.1623 | 96.09836
337 | 32.17372 | 14.98216 | 52.84413 | 84.17411 | 0.2908605 | 0.03383893 | 102.4692 | 1 | 1 | 1 | 102.4692 | Fe-Cr-Ni | 189.9004 | 64.31104 | 156.8215 | 81.89574
338 | 20.74542 | 15.80808 | 63.4465 | 83.93672 | 0.292337 | 0.0348522 | 107.1739 | 1 | 1 | 1 | 107.1739 | Fe-Cr-Ni | 171.2949 | 66.46745 | 193.9095 | 77.26008
339 | 9.765876 | 16.66648 | 73.56765 | 83.73172 | 0.2937021 | 0.0409829 | 141.399 | 1 | 1 | 1 | 141.399 | Fe-Cr-Ni | 160.0507 | 73.14793 | 232.9787 | 68.32421
340 | 72.31461 | 6.313452 | 21.37194 | 82.69021 | 0.2920106 | 0.02300335 | 46.21563 | 0 | 1 | 0 |  | Fe-Cr-Ni | 234.5007 | 42.98846 | -136.0493 | 81.77433
341 | 58.98054 | 8.783201 | 32.23626 | 83.00869 | 0.2920775 | 0.02749227 | 67.56206 | 1 | 1 | 1 | 67.56206 | Fe-Cr-Ni | 213.9525 | 48.34836 | -37.15466 | 86.29047
342 | 44.62904 | 10.9298 | 44.44116 | 83.15118 | 0.2927095 | 0.03006632 | 80.66601 | 1 | 1 | 1 | 80.66601 | Fe-Cr-Ni | 198.4585 | 56.44611 | 49.58446 | 86.91839
343 | 30.39914 | 13.06782 | 56.53304 | 83.30029 | 0.2933346 | 0.03282234 | 95.71234 | 1 | 1 | 1 | 95.71234 | Fe-Cr-Ni | 178.843 | 67.59687 | 119.3089 | 83.0162
344 | 17.02687 | 15.85276 | 67.12037 | 83.76579 | 0.29307 | 0.03583888 | 111.9662 | 1 | 1 | 1 | 111.9662 | Fe-Cr-Ni | 165.4017 | 70.02027 | 203.5093 | 77.04056
345 | 24.25273 | 5.645088 | 70.10218 | 79.88691 | 0.302911 | 0.02585274 | 56.4668 | 1 | 1 | 1 | 56.4668 | Fe-Cr-Ni | 127.2793 | 83.5135 | 4.703314 | 60.91143
346 | 19.41829 | 8.21703 | 72.36468 | 80.70447 | 0.3010759 | 0.02804473 | 66.83168 | 1 | 1 | 1 | 66.83168 | Fe-Cr-Ni | 129.0457 | 85.10191 | 49.40805 | 68.02633
347 | 15.92914 | 10.38784 | 73.68302 | 81.42843 | 0.299397 | 0.03164168 | 85.29214 | 1 | 1 | 1 | 85.29214 | Fe-Cr-Ni | 136.7236 | 78.49997 | 87.07592 | 69.11192
348 | 12.71966 | 14.47626 | 72.80408 | 82.97097 | 0.2955143 | 0.03725668 | 118.1689 | 1 | 1 | 1 | 118.1689 | Fe-Cr-Ni | 152.5256 | 73.38232 | 176.8743 | 74.89125
349 | 9.242422 | 17.2102 | 73.54738 | 83.93139 | 0.2932079 | 0.0417056 | 146.1853 | 1 | 1 | 1 | 146.1853 | Fe-Cr-Ni | 151.4633 | 76.83628 | 250.3139 | 64.0371
350 | 43.31345 | 6.369778 | 50.31677 | 81.21802 | 0.2979962 | 0.02877249 | 72.46413 | 1 | 1 | 1 | 72.46413 | Fe-Cr-Ni | 170.7868 | 69.57037 | -22.99614 | 82.5933
351 | 33.976 | 9.301183 | 56.72282 | 81.93423 | 0.2967389 | 0.03022957 | 80.36057 | 1 | 1 | 1 | 80.36057 | Fe-Cr-Ni | 165.7051 | 69.50936 | 42.11216 | 73.46832
352 | 28.49325 | 11.60905 | 59.8977 | 82.60109 | 0.2953472 | 0.03185409 | 89.55341 | 1 | 1 | 1 | 89.55341 | Fe-Cr-Ni | 169.2984 | 67.95288 | 100.7665 | 76.20898
353 | 22.89148 | 15.22877 | 61.87975 | 83.80686 | 0.2925265 | 0.03432062 | 104.315 | 1 | 1 | 1 | 104.315 | Fe-Cr-Ni | 173.1998 | 74.97601 | 179.8577 | 78.05479
354 | 16.64396 | 19.7275 | 63.62854 | 85.34467 | 0.2888713 | 0.03837334 | 129.3572 | 1 | 1 | 1 | 129.3572 | Fe-Cr-Ni | 181.5963 | 65.58157 | 296.2144 | 70.68074
355 | 12.50274 | 23.27202 | 64.22524 | 86.59564 | 0.2858324 | 0.04194517 | 153.1836 | 1 | 1 | 1 | 153.1836 | Fe-Cr-Ni | 191.4067 | 63.34165 | 375.0725 | 78.71078
356 | 9.118305 | 27.89289 | 62.98881 | 88.31972 | 0.2814702 | 0.04510309 | 176.7721 | 1 | 1 | 1 | 176.7721 | Fe-Cr-Ni | 200.6692 | 62.69671 | 438.4253 | 94.62579
357 | 65.30732 | 6.291657 | 28.40102 | 82.32722 | 0.2934747 | 0.02520023 | 56.0171 | 1 | 1 | 1 | 56.0171 | Fe-Cr-Ni | 218.5411 | 45.10925 | -100.0548 | 87.92989
358 | 56.79563 | 7.832935 | 35.37144 | 82.51481 | 0.2935618 | 0.02755873 | 67.51063 | 1 | 1 | 1 | 67.51063 | Fe-Cr-Ni | 205.424 | 52.81981 | -41.26843 | 87.39626
359 | 46.45938 | 10.80933 | 42.73129 | 83.19502 | 0.2924609 | 0.02988767 | 79.81107 | 1 | 1 | 1 | 79.81107 | Fe-Cr-Ni | 198.9209 | 53.98822 | 42.93124 | 89.43617
360 | 37.73334 | 15.05368 | 47.21298 | 84.48025 | 0.2896328 | 0.03348485 | 100.9187 | 1 | 1 | 1 | 100.9187 | Fe-Cr-Ni | 199.618 | 59.51375 | 154.8255 | 91.26781
361 | 29.04248 | 20.67426 | 50.28326 | 86.33343 | 0.2852908 | 0.03671056 | 121.8643 | 1 | 1 | 1 | 121.8643 | Fe-Cr-Ni | 209.7574 | 56.43107 | 310.07 | 78.11242
362 | 22.43116 | 25.36094 | 52.20789 | 87.91343 | 0.281541 | 0.03929674 | 139.6978 | 1 | 1 | 1 | 139.6978 | Fe-Cr-Ni | 212.3132 | 58.80407 | 396.0615 | 92.3009
363 | 16.14413 | 31.41809 | 52.43778 | 90.06026 | 0.2762522 | 0.04250329 | 163.2316 | 1 | 1 | 1 | 163.2316 | Fe-Cr-Ni | 217.8845 | 57.91434 | 463.3485 | 109.6345
364 | 10.98307 | 37.06824 | 51.94869 | 92.08937 | 0.2711996 | 0.04501603 | 183.3042 | 1 | 1 | 1 | 183.3042 | Fe-Cr-Ni | 224.266 | 60.26939 | 499.659 | 131.2648
365 | 7.647314 | 42.74805 | 49.60464 | 94.19827 | 0.2657912 | 0.046122 | 194.5401 | 0 | 1 | 0 |  | Fe-Cr-Ni | 236.4433 | 76.6746 | 568.2917 | 134.449
366 | 74.06831 | 5.442084 | 20.48961 | 82.43094 | 0.2925908 | 0.02201945 | 41.79648 | 0 | 1 | 0 |  | Fe-Cr-Ni | 234.4277 | 41.31562 | -151.6835 | 80.84639
367 | 66.1661 | 7.244214 | 26.58968 | 82.7529 | 0.2922663 | 0.02526223 | 56.58175 | 1 | 1 | 1 | 56.58175 | Fe-Cr-Ni | 222.6964 | 43.97871 | -91.00925 | 83.44331
368 | 55.41327 | 12.45169 | 32.13504 | 84.30379 | 0.2888367 | 0.02944995 | 78.569 | 1 | 1 | 1 | 78.569 | Fe-Cr-Ni | 220.9556 | 48.04182 | 44.3021 | 91.00639
369 | 46.05561 | 17.15191 | 36.79248 | 85.73158 | 0.2856595 | 0.03271198 | 97.51215 | 1 | 1 | 1 | 97.51215 | Fe-Cr-Ni | 220.9503 | 52.44701 | 198.4573 | 101.3341
370 | 35.6856 | 24.92562 | 39.38879 | 88.34872 | 0.2793704 | 0.03709176 | 126.7267 | 1 | 1 | 1 | 126.7267 | Fe-Cr-Ni | 231.6203 | 52.99191 | 398.4637 | 106.8302
371 | 26.73815 | 31.11098 | 42.15087 | 90.40455 | 0.2745084 | 0.03994947 | 147.4224 | 1 | 1 | 1 | 147.4224 | Fe-Cr-Ni | 225.2181 | 55.87166 | 462.2357 | 119.5893
372 | 18.88523 | 38.10114 | 43.01363 | 92.82913 | 0.2685851 | 0.0424686 | 167.4366 | 0 | 1 | 0 |  | Fe-Cr-Ni | 236.8037 | 62.40772 | 557.9225 | 139.0482
373 | 12.84408 | 45.16466 | 41.99126 | 95.3516 | 0.2622671 | 0.04400269 | 181.6722 | 0 | 0 | 0 |  | Fe-Cr-Ni | 249.458 | 81.601 | 633.3094 | 144.6225
374 | 7.949225 | 53.05213 | 38.99864 | 98.22382 | 0.2549208 | 0.04416845 | 187.1152 | 0 | 0 | 0 |  | Fe-Cr-Ni | 257.164 | 103.5008 | 727.6166 | 139.1125
375 | 80.06343 | 4.971978 | 14.96459 | 82.54538 | 0.2918714 | 0.01954916 | 31.69389 | 0 | 1 | 0 |  | Fe-Cr-Ni | 245.6914 | 42.45624 | -193.0545 | 76.30978
376 | 71.99855 | 8.595029 | 19.40642 | 83.58235 | 0.2896206 | 0.02409897 | 51.65219 | 0 | 1 | 0 |  | Fe-Cr-Ni | 238.8161 | 40.47763 | -95.07771 | 68.08762
377 | 62.19405 | 14.03457 | 23.77138 | 85.26334 | 0.2857642 | 0.02873251 | 75.57994 | 0 | 1 | 0 |  | Fe-Cr-Ni | 231.3044 | 44.16134 | 33.29498 | 92.61888
378 | 51.95784 | 20.73082 | 27.31134 | 87.43131 | 0.2806431 | 0.03301135 | 100.9434 | 0 | 1 | 0 |  | Fe-Cr-Ni | 234.8338 | 49.66314 | 262.2399 | 102.1389
379 | 41.33204 | 28.44684 | 30.22112 | 89.99185 | 0.2745136 | 0.0370549 | 127.8706 | 0 | 1 | 0 |  | Fe-Cr-Ni | 235.5574 | 49.70715 | 437.3238 | 127.2037
380 | 31.3562 | 35.68573 | 32.95807 | 92.40019 | 0.2687705 | 0.03953802 | 147.3038 | 0 | 0 | 0 |  | Fe-Cr-Ni | 241.186 | 56.21133 | 587.6626 | 157.8351
381 | 20.9786 | 45.0855 | 33.9359 | 95.63674 | 0.2608471 | 0.0417694 | 166.6254 | 0 | 0 | 0 |  | Fe-Cr-Ni | 250.7654 | 81.28408 | 685.0753 | 157.5035
382 | 13.75831 | 54.09977 | 32.14191 | 98.83503 | 0.2527957 | 0.04212501 | 173.5023 | 0 | 0 | 0 |  | Fe-Cr-Ni | 261.1148 | 105.9551 | 770.7155 | 133.1126
383 | 8.150157 | 63.27308 | 28.57677 | 102.1281 | 0.2443682 | 0.04073146 | 168.1007 | 0 | 0 | 0 |  | Fe-Cr-Ni | 258.5735 | 138.6107 | 818.9366 | 111.0841
384 | 83.12104 | 4.643545 | 12.23541 | 82.56826 | 0.2916014 | 0.01820399 | 26.55153 | 0 | 1 | 0 |  | Fe-Cr-Ni | 249.7633 | 42.8043 | -204.2113 | 71.45908
385 | 75.00638 | 9.972326 | 15.0213 | 84.2745 | 0.2875391 | 0.02393862 | 51.28426 | 0 | 1 | 0 |  | Fe-Cr-Ni | 246.2165 | 42.30372 | -90.19923 | 69.01524
386 | 66.8625 | 15.56531 | 17.57219 | 86.08872 | 0.2832004 | 0.02832201 | 74.03091 | 0 | 1 | 0 |  | Fe-Cr-Ni | 232.8288 | 44.92633 | 23.00276 | 80.93247
387 | 55.06773 | 22.98364 | 21.94863 | 88.45818 | 0.27764 | 0.03306109 | 102.229 | 0 | 1 | 0 |  | Fe-Cr-Ni | 232.6057 | 45.83251 | 265.0888 | 107.0796
388 | 44.96755 | 31.40007 | 23.63238 | 91.30133 | 0.270701 | 0.03671902 | 127.335 | 0 | 0 | 0 |  | Fe-Cr-Ni | 241.0506 | 54.27089 | 492.8501 | 148.932
389 | 32.14896 | 41.57129 | 26.27976 | 94.71473 | 0.2624562 | 0.03937834 | 149.1016 | 0 | 0 | 0 |  | Fe-Cr-Ni | 254.4442 | 73.68646 | 722.9051 | 143.559
390 | 22.20293 | 50.87368 | 26.92339 | 97.90647 | 0.2546187 | 0.04056041 | 161.2872 | 0 | 0 | 0 |  | Fe-Cr-Ni | 261.0689 | 104.619 | 778.8464 | 126.0585
391 | 12.72574 | 62.19592 | 25.07835 | 101.8716 | 0.2446796 | 0.03974934 | 160.8358 | 0 | 0 | 0 |  | Fe-Cr-Ni | 262.7542 | 134.5796 | 823.8549 | 119.4753
392 | 6.950439 | 71.14399 | 21.90558 | 105.0399 | 0.2366055 | 0.03732731 | 147.9679 | 0 | 0 | 0 |  | Fe-Cr-Ni | 261.1364 | 157.8675 | 855.6514 | 117.1052
393 | 83.66668 | 4.495328 | 11.83799 | 82.53688 | 0.2916493 | 0.01789319 | 25.3914 | 0 | 1 | 0 |  | Fe-Cr-Ni | 248.8527 | 40.37521 | -211.6914 | 68.45321
394 | 76.86683 | 9.981455 | 13.15172 | 84.36816 | 0.2871564 | 0.02346665 | 49.16235 | 0 | 1 | 0 |  | Fe-Cr-Ni | 251.9108 | 40.75478 | -97.43806 | 63.88084
395 | 69.5821 | 16.19833 | 14.21957 | 86.4639 | 0.2819916 | 0.02800585 | 72.63051 | 0 | 1 | 0 |  | Fe-Cr-Ni | 236.8246 | 45.59607 | 8.798186 | 72.09959
396 | 58.32021 | 25.33749 | 16.3423 | 89.51994 | 0.2745282 | 0.03297609 | 102.7288 | 0 | 0 | 0 |  | Fe-Cr-Ni | 239.9384 | 44.31954 | 297.1659 | 120.8919
397 | 46.91727 | 34.58594 | 18.49679 | 92.61501 | 0.266999 | 0.03651572 | 127.5631 | 0 | 0 | 0 |  | Fe-Cr-Ni | 249.4144 | 57.51659 | 583.5717 | 164.2286
398 | 34.75544 | 44.946 | 20.29856 | 96.10916 | 0.2584808 | 0.03891657 | 147.3629 | 0 | 0 | 0 |  | Fe-Cr-Ni | 262.3608 | 88.97571 | 771.2039 | 138.6393
399 | 22.10652 | 56.59847 | 21.29501 | 100.0759 | 0.248762 | 0.03907531 | 153.7919 | 0 | 0 | 0 |  | Fe-Cr-Ni | 262.7865 | 120.288 | 820.3218 | 111.1788
400 | 11.55399 | 67.62264 | 20.82337 | 103.8681 | 0.2393829 | 0.03766931 | 148.8816 | 0 | 0 | 0 |  | Fe-Cr-Ni | 260.4317 | 145.1102 | 851.0559 | 109.7028
401 | 5.74088 | 76.15664 | 18.10248 | 106.8618 | 0.2317873 | 0.03478849 | 132.7646 | 0 | 0 | 0 |  | Fe-Cr-Ni | 269.222 | 166.8764 | 866.2253 | 114.3875
402 | 79.48754 | 10.57101 | 9.94145 | 84.72591 | 0.2860056 | 0.02317259 | 47.99174 | 0 | 1 | 0 |  | Fe-Cr-Ni | 253.4539 | 42.23376 | -94.47961 | 61.60418
403 | 71.96662 | 17.23176 | 10.80162 | 86.97745 | 0.2804309 | 0.02795056 | 72.67204 | 0 | 1 | 0 |  | Fe-Cr-Ni | 239.6027 | 45.62333 | 3.1904 | 70.69346
404 | 60.32708 | 26.07996 | 13.59295 | 89.89492 | 0.2733652 | 0.03273827 | 101.6673 | 0 | 0 | 0 |  | Fe-Cr-Ni | 243.7499 | 45.46471 | 312.594 | 125.268
405 | 47.70706 | 36.34234 | 15.9506 | 93.32218 | 0.2650243 | 0.03636708 | 127.4196 | 0 | 0 | 0 |  | Fe-Cr-Ni | 255.4731 | 63.61814 | 637.2843 | 156.8628
406 | 33.55047 | 48.81192 | 17.63761 | 97.53502 | 0.254717 | 0.03849342 | 146.3297 | 0 | 0 | 0 |  | Fe-Cr-Ni | 264.3593 | 97.91267 | 797.2644 | 119.7802
407 | 21.88518 | 59.28808 | 18.82674 | 101.0808 | 0.2460622 | 0.03861093 | 151.5893 | 0 | 0 | 0 |  | Fe-Cr-Ni | 263.6812 | 124.8326 | 828.095 | 96.59185
408 | 10.41728 | 69.51235 | 20.07036 | 104.5373 | 0.2376703 | 0.03738906 | 147.5508 | 0 | 0 | 0 |  | Fe-Cr-Ni | 266.4257 | 155.9422 | 852.879 | 110.3547
409 | 73.5105 | 19.24417 | 7.245334 | 87.82931 | 0.2780113 | 0.02845969 | 75.91342 | 0 | 0 | 0 |  | Fe-Cr-Ni | 244.5528 | 47.57165 | 32.14807 | 70.86259
410 | 60.52339 | 29.30158 | 10.17503 | 91.14556 | 0.2699611 | 0.03325 | 105.8517 | 0 | 0 | 0 |  | Fe-Cr-Ni | 256.9752 | 55.78217 | 419.1255 | 137.4917
411 | 46.32756 | 40.86383 | 12.80861 | 94.99526 | 0.2605975 | 0.03647628 | 130.017 | 0 | 0 | 0 |  | Fe-Cr-Ni | 263.9898 | 77.8322 | 740.3679 | 140.2356
412 | 31.92236 | 52.58573 | 15.49191 | 98.90325 | 0.2511429 | 0.0379389 | 144.3169 | 0 | 0 | 0 |  | Fe-Cr-Ni | 267.2155 | 112.6955 | 821.6507 | 109.7639
413 | 18.04109 | 62.99617 | 18.96274 | 102.3446 | 0.2429606 | 0.03821389 | 150.4681 | 0 | 0 | 0 |  | Fe-Cr-Ni | 270.88 | 140.7632 | 838.5477 | 100.6018