## Sheet1
Var1 | Ni | Cr | Co | V | Fe | Gmin_FCC | eq_FCC | Gmin_eq_FCC | ShearModulus_eff | PoissonsRatio_eff | delta_prime_misfit | sigma_SSS | FORMULA | H1_new_pred_KFold_mean | H1_new_pred_KFold_std | C2_new_pred_KFold_mean | C2_new_pred_KFold_std
1 | 51.97475 | 31.28041 | 4.839389 | 1.63688 | 10.26856 | 1 | 1 | 1 | 89.14605 | 0.2784097 | 0.0508568 | 219.9364 | Ni49.6Cr33.7Co4.6V1.8Fe10.3 | 194.2109 | 50.50788 | 477.0588 | 103.7576
2 | 47.57 | 32.92835 | 6.641977 | 2.369419 | 10.49025 | 1 | 1 | 1 | 89.53567 | 0.2770021 | 0.05304365 | 237.2316 | Ni45.3Cr35.4Co6.3V2.6Fe10.5 | 202.0359 | 49.15287 | 507.2656 | 118.7129
3 | 43.57934 | 32.82123 | 9.194361 | 3.288641 | 11.11642 | 1 | 1 | 1 | 89.1843 | 0.2774807 | 0.05528887 | 253.8421 | Ni41.4Cr35.2Co8.7V3.6Fe11.1 | 209.7101 | 48.83495 | 518.5811 | 121.4766
4 | 39.20584 | 32.20763 | 12.59148 | 4.664571 | 11.33047 | 1 | 1 | 1 | 88.4375 | 0.2788487 | 0.05864393 | 278.5266 | Ni37.2Cr34.5Co11.9V5.1Fe11.3 | 216.7916 | 48.2233 | 493.4049 | 133.0845
5 | 34.89454 | 30.53578 | 16.72278 | 6.312657 | 11.53424 | 1 | 1 | 1 | 87.18487 | 0.2814766 | 0.06230379 | 304.9245 | Ni33.1Cr32.7Co15.8V6.9Fe11.5 | 217.0363 | 48.27335 | 429.3524 | 153.6775
6 | 61.3449 | 22.85535 | 2.80894 | 1.258979 | 11.73182 | 1 | 1 | 1 | 85.90911 | 0.2871431 | 0.04824226 | 194.397 | Ni59.2Cr24.9Co2.7V1.4Fe11.9 | 177.6226 | 54.5793 | 382.9797 | 86.39749
7 | 56.72914 | 24.98681 | 4.180148 | 1.625982 | 12.47791 | 1 | 1 | 1 | 86.69354 | 0.2848235 | 0.04961284 | 205.9749 | Ni54.5Cr27.1Co4V1.8Fe12.6 | 183.8416 | 53.45794 | 409.0993 | 89.67626
8 | 51.9638 | 26.52683 | 5.761774 | 2.444944 | 13.30265 | 1 | 1 | 1 | 87.03502 | 0.2834597 | 0.0525038 | 227.8997 | Ni49.8Cr28.7Co5.5V2.7Fe13.4 | 198.2831 | 53.13201 | 440.5092 | 95.97838
9 | 46.91377 | 26.99275 | 8.410741 | 3.635097 | 14.04764 | 1 | 1 | 1 | 86.80837 | 0.2834682 | 0.0559395 | 253.4273 | Ni44.8Cr29.1Co8V4Fe14.1 | 201.1873 | 48.04631 | 453.8862 | 100.1202
10 | 42.00289 | 27.06724 | 10.85871 | 5.285436 | 14.78572 | 1 | 1 | 1 | 86.21372 | 0.284246 | 0.06024498 | 285.5255 | Ni40Cr29.1Co10.3V5.8Fe14.8 | 210.5408 | 48.32 | 450.9855 | 118.7963
11 | 37.74948 | 25.98679 | 14.35745 | 7.30029 | 14.60599 | 1 | 1 | 1 | 85.00483 | 0.2866121 | 0.06495943 | 320.1498 | Ni35.9Cr27.9Co13.6V8Fe14.6 | 216.0839 | 48.83998 | 418.8158 | 147.4562
12 | 32.87937 | 24.36358 | 18.30361 | 10.5172 | 13.93623 | 1 | 1 | 1 | 83.075 | 0.2904388 | 0.07137092 | 367.3541 | Ni31.2Cr26.1Co17.3V11.5Fe13.9 | 217.415 | 49.60925 | 351.247 | 162.3952
13 | 69.30817 | 15.02935 | 1.651834 | 0.8031574 | 13.20748 | 1 | 1 | 1 | 82.92494 | 0.2952319 | 0.0422131 | 148.6984 | Ni67.4Cr16.5Co1.6V0.9Fe13.5 | 162.1032 | 54.91434 | 258.3666 | 99.43851
14 | 64.37724 | 17.45472 | 2.485885 | 1.253457 | 14.42869 | 1 | 1 | 1 | 83.81881 | 0.2925412 | 0.04527362 | 170.4924 | Ni62.4Cr19.1Co2.4V1.4Fe14.7 | 167.9465 | 54.18231 | 312.4085 | 98.10024
15 | 59.50436 | 19.46725 | 3.538651 | 1.709323 | 15.78042 | 1 | 1 | 1 | 84.54545 | 0.2902871 | 0.04749091 | 187.2424 | Ni57.4Cr21.2Co3.4V1.9Fe16 | 180.3205 | 54.06452 | 350.0425 | 91.15551
16 | 53.93039 | 21.26229 | 5.007597 | 2.795513 | 17.00421 | 1 | 1 | 1 | 84.89918 | 0.2887354 | 0.05207769 | 220.5368 | Ni51.9Cr23.1Co4.8V3.1Fe17.2 | 192.0409 | 53.20741 | 391.8992 | 100.9386
17 | 50.30489 | 21.91005 | 6.496461 | 3.713477 | 17.57512 | 1 | 1 | 1 | 84.83042 | 0.288455 | 0.0551359 | 243.0003 | Ni48.2Cr23.7Co6.2V4.1Fe17.7 | 192.5279 | 50.45488 | 408.4822 | 97.68246
18 | 44.48165 | 22.25026 | 9.14183 | 5.903899 | 18.22237 | 1 | 1 | 1 | 84.1209 | 0.2893072 | 0.06152699 | 290.182 | Ni42.5Cr24Co8.7V6.5Fe18.3 | 203.5945 | 47.98533 | 418.4364 | 115.6023
19 | 40.1412 | 21.5383 | 11.9955 | 8.276879 | 18.04812 | 1 | 1 | 1 | 82.89727 | 0.2915543 | 0.06728517 | 332.6712 | Ni38.3Cr23.2Co11.4V9.1Fe18.1 | 212.8367 | 52.02457 | 398.0529 | 141.2254
20 | 35.00723 | 20.30027 | 15.62058 | 11.76893 | 17.303 | 1 | 1 | 1 | 81.01854 | 0.2951597 | 0.07408867 | 382.8539 | Ni33.3Cr21.8Co14.8V12.9Fe17.3 | 221.7998 | 53.49058 | 364.5188 | 164.114
21 | 30.19684 | 18.70498 | 18.55049 | 16.67633 | 15.87136 | 1 | 1 | 1 | 78.42172 | 0.300219 | 0.08140483 | 435.3731 | Ni28.6Cr20Co17.5V18.2Fe15.8 | 277.5679 | 90.13776 | 308.8189 | 184.8549
22 | 69.73395 | 11.62725 | 1.54436 | 0.8009613 | 16.29347 | 1 | 1 | 1 | 81.66688 | 0.2983685 | 0.03853831 | 124.6216 | Ni68Cr12.8Co1.5V0.9Fe16.7 | 155.9772 | 55.45145 | 199.279 | 108.2882
23 | 65.20735 | 13.66565 | 1.961927 | 1.160337 | 18.00474 | 1 | 1 | 1 | 82.45974 | 0.2959542 | 0.04153831 | 144.6296 | Ni63.4Cr15Co1.9V1.3Fe18.4 | 166.8427 | 54.74444 | 256.0936 | 104.8349
24 | 60.5807 | 15.08384 | 3.004804 | 1.791265 | 19.53939 | 1 | 1 | 1 | 82.88137 | 0.2944233 | 0.04521845 | 169.4004 | Ni58.7Cr16.5Co2.9V2Fe19.9 | 175.3323 | 55.03957 | 296.438 | 101.1508
25 | 55.47685 | 16.41088 | 4.156511 | 2.784469 | 21.17129 | 1 | 1 | 1 | 83.10851 | 0.2932325 | 0.04991008 | 201.9788 | Ni53.6Cr17.9Co4V3.1Fe21.5 | 185.6185 | 54.4915 | 345.1192 | 101.5177
26 | 50.04733 | 17.69575 | 5.64094 | 4.243921 | 22.37206 | 1 | 1 | 1 | 83.10018 | 0.2924915 | 0.05543055 | 241.7074 | Ni48.1Cr19.2Co5.4V4.7Fe22.6 | 194.6004 | 52.74051 | 390.9799 | 108.5592
27 | 45.96939 | 18.13861 | 7.552148 | 6.074695 | 22.26516 | 1 | 1 | 1 | 82.54275 | 0.2931658 | 0.06114067 | 283.3009 | Ni44Cr19.6Co7.2V6.7Fe22.4 | 203.8175 | 51.34998 | 400.4081 | 111.8811
28 | 41.13372 | 17.70805 | 9.877686 | 9.174036 | 22.10651 | 1 | 1 | 1 | 81.12045 | 0.2956252 | 0.06892613 | 340.561 | Ni39.3Cr19.1Co9.4V10.1Fe22.2 | 217.2422 | 56.10231 | 403.1167 | 140.9088
29 | 36.11309 | 17.34664 | 12.15599 | 13.24867 | 21.13561 | 1 | 1 | 1 | 79.31993 | 0.298796 | 0.0766154 | 397.7104 | Ni34.3Cr18.6Co11.5V14.5Fe21.1 | 240.9533 | 66.8776 | 386.1927 | 166.0423
30 | 31.05956 | 15.34701 | 15.27328 | 18.51966 | 19.80049 | 1 | 1 | 1 | 76.48395 | 0.3044276 | 0.08399696 | 449.1578 | Ni29.4Cr16.4Co14.4V20.2Fe19.7 | 322.2144 | 117.5359 | 333.2721 | 197.518
31 | 68.35282 | 8.882554 | 1.335504 | 0.8880013 | 20.54112 | 1 | 1 | 1 | 80.70131 | 0.3005959 | 0.03602531 | 109.3124 | Ni66.8Cr9.8Co1.3V1Fe21.1 | 156.5176 | 55.55107 | 175.5001 | 118.8032
32 | 63.37739 | 10.46355 | 1.856281 | 1.337131 | 22.96565 | 1 | 1 | 1 | 81.31104 | 0.298583 | 0.03997279 | 133.9954 | Ni61.7Cr11.5Co1.8V1.5Fe23.5 | 165.9175 | 54.74757 | 216.1426 | 114.3089
33 | 59.45592 | 11.68318 | 2.482861 | 1.967323 | 24.41071 | 1 | 1 | 1 | 81.63712 | 0.297313 | 0.0440884 | 160.5974 | Ni57.7Cr12.8Co2.4V2.2Fe24.9 | 173.5647 | 54.82967 | 256.8369 | 105.2284
34 | 54.7032 | 12.82381 | 3.529863 | 2.871711 | 26.07142 | 1 | 1 | 1 | 81.83375 | 0.2962524 | 0.04864291 | 191.2521 | Ni52.9Cr14Co3.4V3.2Fe26.5 | 183.9613 | 54.84314 | 304.4099 | 110.475
35 | 50.24651 | 13.97771 | 4.586012 | 4.324495 | 26.86527 | 1 | 1 | 1 | 81.7501 | 0.2957497 | 0.05455244 | 232.5026 | Ni48.4Cr15.2Co4.4V4.8Fe27.2 | 191.4675 | 55.0924 | 351.8639 | 111.3805
36 | 45.93429 | 14.11633 | 6.378964 | 6.417862 | 27.15256 | 1 | 1 | 1 | 80.98583 | 0.2968445 | 0.06123499 | 280.1183 | Ni44.1Cr15.3Co6.1V7.1Fe27.4 | 203.4476 | 54.52538 | 384.8439 | 120.3405
37 | 40.36213 | 14.63443 | 8.398441 | 9.346685 | 27.25832 | 1 | 1 | 1 | 80.03792 | 0.2981034 | 0.06861209 | 334.8409 | Ni38.6Cr15.8Co8V10.3Fe27.4 | 219.1046 | 55.27803 | 399.0421 | 146.2293
38 | 36.01062 | 13.61724 | 10.25412 | 14.0721 | 26.04592 | 1 | 1 | 1 | 77.71237 | 0.3024602 | 0.07771169 | 400.8619 | Ni34.2Cr14.6Co9.7V15.4Fe26 | 252.8636 | 75.93611 | 389.3076 | 182.6825
39 | 31.12213 | 13.4088 | 12.11571 | 19.38376 | 23.9696 | 1 | 0 | 0 | 75.51497 | 0.3064156 | 0.08482135 | 451.7584 | Ni29.4Cr14.3Co11.4V21.1Fe23.8 | 345.3569 | 117.8142 | 358.3538 | 200.9955
40 | 65.48925 | 6.888672 | 1.130068 | 0.8880219 | 25.60398 | 1 | 1 | 1 | 80.13517 | 0.3017446 | 0.0347312 | 102.0408 | Ni64Cr7.6Co1.1V1Fe26.3 | 158.5594 | 54.65359 | 146.4977 | 121.7574
41 | 60.62128 | 8.086479 | 1.647705 | 1.246233 | 28.3983 | 1 | 1 | 1 | 80.64769 | 0.3000129 | 0.03801785 | 121.6837 | Ni59.1Cr8.9Co1.6V1.4Fe29.1 | 165.3485 | 54.34812 | 170.1858 | 122.1028
42 | 56.39215 | 8.932972 | 2.066284 | 1.964692 | 30.64391 | 1 | 1 | 1 | 80.81952 | 0.2990581 | 0.04257523 | 149.7428 | Ni54.8Cr9.8Co2V2.2Fe31.3 | 172.6707 | 54.99243 | 218.5501 | 118.5609
43 | 52.04253 | 9.969794 | 2.799069 | 2.867553 | 32.32105 | 1 | 1 | 1 | 80.96887 | 0.2981251 | 0.04729591 | 180.601 | Ni50.4Cr10.9Co2.7V3.2Fe32.9 | 181.4606 | 53.95652 | 270.4336 | 116.9131
44 | 48.01373 | 10.65551 | 3.852193 | 4.229762 | 33.24881 | 1 | 1 | 1 | 80.74872 | 0.2980336 | 0.05296137 | 219.0245 | Ni46.3Cr11.6Co3.7V4.7Fe33.7 | 191.5737 | 55.07869 | 319.5493 | 118.9716
45 | 43.88893 | 11.35821 | 4.814516 | 6.513869 | 33.42447 | 1 | 1 | 1 | 80.10637 | 0.2987187 | 0.06056587 | 272.7688 | Ni42.1Cr12.3Co4.6V7.2Fe33.7 | 206.1212 | 57.05002 | 379.0194 | 139.0132
46 | 39.83556 | 11.48417 | 6.508181 | 9.345808 | 32.82628 | 1 | 1 | 1 | 79.00796 | 0.3004894 | 0.06798817 | 326.6531 | Ni38.1Cr12.4Co6.2V10.3Fe33 | 220.3042 | 62.54892 | 388.6257 | 144.7347
47 | 34.93556 | 11.37159 | 8.029067 | 14.42847 | 31.23532 | 1 | 1 | 1 | 76.8882 | 0.304187 | 0.07787712 | 398.9961 | Ni33.2Cr12.2Co7.6V15.8Fe31.2 | 264.0315 | 87.08414 | 400.0418 | 196.565
48 | 31.13776 | 11.25779 | 9.463503 | 20.12879 | 28.01216 | 1 | 0 | 0 | 74.52883 | 0.3085297 | 0.08561978 | 453.9196 | Ni29.4Cr12Co8.9V21.9Fe27.8 | 344.9151 | 118.388 | 373.0201 | 219.1906
49 | 59.76908 | 5.539489 | 1.029272 | 0.889696 | 32.77246 | 1 | 1 | 1 | 79.95901 | 0.3017077 | 0.03422861 | 99.37394 | Ni58.3Cr6.1Co1V1Fe33.6 | 160.7236 | 54.02034 | 122.494 | 130.5319
50 | 55.4233 | 6.375782 | 1.342051 | 1.249296 | 35.60957 | 1 | 1 | 1 | 80.31469 | 0.3003908 | 0.03721866 | 116.8363 | Ni53.9Cr7Co1.3V1.4Fe36.4 | 168.669 | 54.51293 | 148.5221 | 122.8017
51 | 51.39891 | 6.934239 | 1.758022 | 1.787792 | 38.12104 | 1 | 1 | 1 | 80.46161 | 0.2995745 | 0.04062115 | 137.3388 | Ni49.9Cr7.6Co1.7V2Fe38.9 | 177.5108 | 56.04418 | 176.1302 | 124.1714
52 | 48.27877 | 7.600623 | 2.28341 | 2.691499 | 39.1457 | 1 | 1 | 1 | 80.41911 | 0.2992031 | 0.04535499 | 167.0121 | Ni46.7Cr8.3Co2.2V3Fe39.8 | 186.0476 | 58.40151 | 228.6526 | 123.09
53 | 44.39949 | 8.270057 | 3.020328 | 4.141194 | 40.16894 | 1 | 1 | 1 | 80.15367 | 0.2991887 | 0.05156418 | 208.0309 | Ni42.8Cr9Co2.9V4.6Fe40.7 | 195.0059 | 56.69653 | 293.3549 | 130.033
54 | 40.90996 | 8.667547 | 3.971385 | 6.142979 | 40.30813 | 1 | 1 | 1 | 79.513 | 0.3000131 | 0.05849053 | 255.8651 | Ni39.3Cr9.4Co3.8V6.8Fe40.7 | 210.6555 | 61.32679 | 349.1803 | 141.6719
55 | 37.85135 | 9.076756 | 4.828948 | 9.346384 | 38.89657 | 1 | 1 | 1 | 78.31172 | 0.3019499 | 0.06729927 | 319.035 | Ni36.2Cr9.8Co4.6V10.3Fe39.1 | 229.3409 | 65.03406 | 395.8703 | 154.6579
56 | 34.07328 | 9.594846 | 6.440517 | 13.87223 | 36.01913 | 1 | 1 | 1 | 76.61102 | 0.3048494 | 0.07653347 | 386.8456 | Ni32.4Cr10.3Co6.1V15.2Fe36 | 270.1398 | 86.58997 | 415.7784 | 202.0085
57 | 30.17564 | 9.191143 | 7.653604 | 19.93907 | 33.04054 | 0 | 0 | 0 | 74.01427 | 0.3096882 | 0.08510541 | 447.1741 | Ni28.5Cr9.8Co7.2V21.7Fe32.8 | 338.1154 | 116.4869 | 395.9155 | 232.0859
58 | 48.84334 | 4.837653 | 1.137998 | 1.162529 | 44.01848 | 1 | 1 | 1 | 80.16302 | 0.30025 | 0.03617629 | 110.9058 | Ni47.4Cr5.3Co1.1V1.3Fe44.9 | 176.9235 | 59.30451 | 109.1546 | 129.019
59 | 45.81156 | 5.300928 | 1.450247 | 1.790836 | 45.64643 | 1 | 1 | 1 | 80.18164 | 0.2997993 | 0.0399109 | 132.7803 | Ni44.4Cr5.8Co1.4V2Fe46.5 | 189.5389 | 61.36137 | 150.912 | 126.3262
60 | 42.93217 | 5.956347 | 1.765654 | 2.693331 | 46.65249 | 1 | 1 | 1 | 80.12848 | 0.2994601 | 0.04453008 | 161.3021 | Ni41.5Cr6.5Co1.7V3Fe47.4 | 195.2693 | 65.49929 | 202.1895 | 129.0504
61 | 40.00849 | 6.443492 | 2.295282 | 3.697506 | 47.55523 | 1 | 1 | 1 | 79.96736 | 0.2993812 | 0.04883966 | 189.1647 | Ni38.5Cr7Co2.2V4.1Fe48.1 | 206.8419 | 66.89928 | 243.0887 | 127.9357
62 | 37.18346 | 6.734979 | 3.137074 | 5.87528 | 47.06921 | 1 | 1 | 1 | 79.17746 | 0.3005766 | 0.05676419 | 242.4596 | Ni35.7Cr7.3Co3V6.5Fe47.5 | 220.7172 | 68.60903 | 311.6835 | 141.3512
63 | 34.16853 | 7.404579 | 4.091335 | 8.705293 | 45.63026 | 1 | 1 | 1 | 78.24107 | 0.3019748 | 0.06491949 | 300.4439 | Ni32.7Cr8Co3.9V9.6Fe45.9 | 240.5323 | 75.10145 | 372.7053 | 153.1982
64 | 31.87469 | 7.268249 | 5.175132 | 13.14618 | 42.53575 | 1 | 1 | 1 | 76.28961 | 0.3056028 | 0.07459143 | 369.859 | Ni30.3Cr7.8Co4.9V14.4Fe42.5 | 278.8507 | 88.11133 | 402.7261 | 184.5114
65 | 38.52111 | 4.127624 | 1.351516 | 1.617566 | 54.38219 | 1 | 1 | 1 | 80.23914 | 0.2991257 | 0.03795937 | 121.3071 | Ni37.2Cr4.5Co1.3V1.8Fe55.2 | 198.0278 | 75.07615 | 105.1374 | 135.9422
66 | 36.39101 | 4.591862 | 1.45726 | 2.519293 | 55.04057 | 1 | 1 | 1 | 80.08311 | 0.2990879 | 0.04261936 | 149.132 | Ni35.1Cr5Co1.4V2.8Fe55.8 | 210.1474 | 74.04619 | 170.453 | 143.6024
67 | 34.627 | 4.881781 | 1.983564 | 3.699884 | 54.80777 | 1 | 1 | 1 | 79.70958 | 0.2995835 | 0.04785648 | 182.0336 | Ni33.3Cr5.3Co1.9V4.1Fe55.4 | 223.4287 | 78.68604 | 220.9843 | 144.1694
68 | 32.56786 | 5.362835 | 2.410374 | 5.43525 | 54.22368 | 1 | 1 | 1 | 79.16452 | 0.3003242 | 0.05435998 | 225.2044 | Ni31.2Cr5.8Co2.3V6Fe54.6 | 240.0746 | 84.17293 | 287.0425 | 150.3273
69 | 31.55862 | 5.831542 | 3.147416 | 8.161823 | 51.3006 | 1 | 1 | 1 | 78.1061 | 0.3021963 | 0.06285763 | 284.3233 | Ni30.2Cr6.3Co3V9Fe51.6 | 261.4698 | 90.10011 | 347.9189 | 163.4561