## Sheet1
Unnamed: 0 | Fe | Cr | Ni | Co | Al | ShearModulus_eff | PoissonsRatio_eff | delta_prime_misfit | sigma_SSS | Gmin_FCC | eq_FCC | Gmin_eq_FCC | sigma_SSS_FCC | compo_A_B_C_D_E
0 | 43.183 | 3.655024 | 6.877128 | 16.57068 | 29.71417 | 50.70565 | 0.3126324 | 0.1372552 | 599.4633 | 1 | 0 | 0 |  | Fe-Cr-Ni-Co-Al
1 | 48.84534 | 5.830403 | 6.582135 | 14.53822 | 24.2039 | 55.27468 | 0.3072319 | 0.1370529 | 654.3918 | 0 | 0 | 0 |  | Fe-Cr-Ni-Co-Al
2 | 53.85504 | 7.977041 | 5.146026 | 12.91617 | 20.10571 | 59.32745 | 0.3024262 | 0.1366968 | 697.5168 | 0 | 0 | 0 |  | Fe-Cr-Ni-Co-Al
3 | 56.98484 | 11.91039 | 4.889467 | 11.04501 | 15.17029 | 65.13111 | 0.2956964 | 0.1318987 | 723.0853 | 0 | 0 | 0 |  | Fe-Cr-Ni-Co-Al
4 | 60.77728 | 14.94733 | 3.615971 | 8.470785 | 12.18863 | 69.33833 | 0.2906071 | 0.1234867 | 694.5717 | 0 | 0 | 0 |  | Fe-Cr-Ni-Co-Al
5 | 28.07884 | 3.734661 | 8.432365 | 26.80857 | 32.94556 | 48.25478 | 0.3160775 | 0.1372868 | 569.4196 | 1 | 0 | 0 |  | Fe-Cr-Ni-Co-Al
6 | 34.52238 | 5.952194 | 9.40748 | 22.9375 | 27.18044 | 52.67743 | 0.3105738 | 0.141617 | 652.5364 | 1 | 0 | 0 |  | Fe-Cr-Ni-Co-Al
7 | 38.94401 | 7.931564 | 10.23338 | 20.54806 | 22.34299 | 56.91895 | 0.3058441 | 0.1448652 | 729.3358 | 1 | 0 | 0 |  | Fe-Cr-Ni-Co-Al
8 | 42.88111 | 11.09005 | 10.01594 | 17.59753 | 18.41537 | 61.28354 | 0.3003227 | 0.142176 | 761.1969 | 1 | 0 | 0 |  | Fe-Cr-Ni-Co-Al
9 | 46.15541 | 15.04045 | 10.91549 | 13.39416 | 14.49449 | 66.32874 | 0.2941126 | 0.1358386 | 766.3146 | 0 | 0 | 0 |  | Fe-Cr-Ni-Co-Al
10 | 49.54362 | 18.87025 | 9.46811 | 10.69394 | 11.42408 | 71.00621 | 0.2882086 | 0.1261046 | 730.29 | 0 | 0 | 0 |  | Fe-Cr-Ni-Co-Al
11 | 51.17447 | 23.82284 | 8.185247 | 8.217765 | 8.599682 | 76.11818 | 0.2815279 | 0.1136716 | 664.6253 | 0 | 0 | 0 |  | Fe-Cr-Ni-Co-Al
12 | 16.05931 | 3.737981 | 5.626573 | 40.95472 | 33.62141 | 47.55677 | 0.3177242 | 0.1433127 | 596.4263 | 1 | 0 | 0 |  | Fe-Cr-Ni-Co-Al
13 | 20.29194 | 4.72317 | 10.66428 | 36.13495 | 28.18566 | 51.20036 | 0.3141335 | 0.1472476 | 673.6314 | 1 | 0 | 0 |  | Fe-Cr-Ni-Co-Al
14 | 25.84119 | 6.87408 | 12.93396 | 31.16482 | 23.18594 | 55.50226 | 0.3091429 | 0.1477529 | 735.1073 | 1 | 0 | 0 |  | Fe-Cr-Ni-Co-Al
15 | 29.55801 | 9.907127 | 14.91264 | 26.2008 | 19.42142 | 59.5355 | 0.3040189 | 0.1478052 | 787.12 | 1 | 0 | 0 |  | Fe-Cr-Ni-Co-Al
16 | 32.66525 | 14.12022 | 15.94078 | 20.92845 | 16.3453 | 63.69753 | 0.29804 | 0.1434538 | 800.8838 | 1 | 0 | 0 |  | Fe-Cr-Ni-Co-Al
17 | 35.26261 | 18.00412 | 16.7386 | 16.8051 | 13.18958 | 68.19987 | 0.2923113 | 0.1358743 | 787.1828 | 1 | 0 | 0 |  | Fe-Cr-Ni-Co-Al
18 | 37.8343 | 23.82894 | 15.20507 | 12.91694 | 10.21474 | 73.60091 | 0.284573 | 0.1242522 | 736.7673 | 0 | 0 | 0 |  | Fe-Cr-Ni-Co-Al
19 | 39.42942 | 29.57236 | 13.81457 | 9.246301 | 7.937358 | 78.46808 | 0.2774031 | 0.1128756 | 673.5478 | 0 | 0 | 0 |  | Fe-Cr-Ni-Co-Al
20 | 40.17088 | 36.39001 | 10.27047 | 6.874183 | 6.29445 | 83.12683 | 0.2695227 | 0.1015975 | 601.5836 | 0 | 0 | 0 |  | Fe-Cr-Ni-Co-Al
21 | 12.50401 | 3.492535 | 7.885676 | 50.14103 | 25.97675 | 52.20736 | 0.3150902 | 0.1526363 | 728.0697 | 1 | 0 | 0 |  | Fe-Cr-Ni-Co-Al
22 | 15.95621 | 4.571054 | 12.90104 | 44.03778 | 22.53392 | 55.0517 | 0.3123319 | 0.1531884 | 773.1534 | 1 | 0 | 0 |  | Fe-Cr-Ni-Co-Al
23 | 19.09798 | 7.779211 | 17.56442 | 36.52798 | 19.03042 | 58.87223 | 0.3074264 | 0.1491647 | 794.0892 | 1 | 0 | 0 |  | Fe-Cr-Ni-Co-Al
24 | 21.94723 | 10.75465 | 20.64017 | 30.47377 | 16.18419 | 62.40225 | 0.3029285 | 0.1446219 | 802.4318 | 1 | 0 | 0 |  | Fe-Cr-Ni-Co-Al
25 | 23.83118 | 15.84848 | 22.66304 | 23.9506 | 13.70671 | 66.50739 | 0.2965497 | 0.1392835 | 802.6625 | 1 | 0 | 0 |  | Fe-Cr-Ni-Co-Al
26 | 26.77929 | 20.77724 | 22.28331 | 18.83944 | 11.32072 | 70.83627 | 0.2900263 | 0.1318207 | 781.0499 | 1 | 0 | 0 |  | Fe-Cr-Ni-Co-Al
27 | 28.8879 | 26.8959 | 21.021 | 14.06967 | 9.125536 | 75.60629 | 0.2824657 | 0.1208739 | 724.6966 | 0 | 0 | 0 |  | Fe-Cr-Ni-Co-Al
28 | 30.01006 | 33.92797 | 19.1512 | 10.17915 | 6.731613 | 81.25335 | 0.27395 | 0.1074934 | 645.7049 | 0 | 0 | 0 |  | Fe-Cr-Ni-Co-Al
29 | 30.33785 | 43.37758 | 13.66615 | 6.860222 | 5.758195 | 85.9812 | 0.2638687 | 0.0973741 | 578.5797 | 0 | 0 | 0 |  | Fe-Cr-Ni-Co-Al
30 | 9.450753 | 3.299649 | 11.17525 | 56.09822 | 19.97613 | 56.60217 | 0.3130663 | 0.1581067 | 837.7109 | 1 | 0 | 0 |  | Fe-Cr-Ni-Co-Al
31 | 11.69553 | 5.444525 | 17.21021 | 48.13319 | 17.51655 | 59.31443 | 0.3099016 | 0.1555014 | 855.2228 | 1 | 0 | 0 |  | Fe-Cr-Ni-Co-Al
32 | 13.74772 | 8.533151 | 22.87922 | 39.89546 | 14.94445 | 62.64127 | 0.3057028 | 0.1491614 | 847.3691 | 1 | 0 | 0 |  | Fe-Cr-Ni-Co-Al
33 | 15.65314 | 12.49179 | 25.85439 | 33.03631 | 12.96437 | 65.93645 | 0.3007237 | 0.1418009 | 824.0704 | 1 | 0 | 0 |  | Fe-Cr-Ni-Co-Al
34 | 17.58483 | 17.39552 | 27.72476 | 26.67512 | 10.61977 | 70.19505 | 0.2944922 | 0.131355 | 777.8703 | 1 | 0 | 0 |  | Fe-Cr-Ni-Co-Al
35 | 19.57201 | 22.27182 | 28.57203 | 20.65359 | 8.930559 | 73.91752 | 0.2885459 | 0.1227358 | 734.3235 | 1 | 0 | 0 |  | Fe-Cr-Ni-Co-Al
36 | 21.46925 | 29.98321 | 27.07923 | 14.72619 | 6.742129 | 79.53651 | 0.2793536 | 0.1110311 | 669.9439 | 1 | 0 | 0 |  | Fe-Cr-Ni-Co-Al
37 | 21.4327 | 37.91408 | 24.78037 | 10.1777 | 5.695166 | 83.79938 | 0.2708466 | 0.1036016 | 626.5051 | 1 | 0 | 0 |  | Fe-Cr-Ni-Co-Al
38 | 21.37524 | 49.75321 | 17.97377 | 6.766942 | 4.130835 | 90.44173 | 0.258001 | 0.08860624 | 522.0168 | 0 | 0 | 0 |  | Fe-Cr-Ni-Co-Al
39 | 7.834381 | 3.126065 | 16.46922 | 59.0523 | 13.51803 | 62.38832 | 0.3106564 | 0.1548072 | 899.7309 | 1 | 0 | 0 |  | Fe-Cr-Ni-Co-Al
40 | 8.782318 | 6.132542 | 24.2313 | 48.65513 | 12.19871 | 64.56894 | 0.3074348 | 0.1535596 | 916.4956 | 1 | 0 | 0 |  | Fe-Cr-Ni-Co-Al
41 | 9.744508 | 9.072563 | 29.58891 | 41.13203 | 10.46199 | 67.37405 | 0.3038522 | 0.1436767 | 864.1769 | 1 | 0 | 0 |  | Fe-Cr-Ni-Co-Al
42 | 11.97827 | 13.17998 | 32.04776 | 33.32419 | 9.4698 | 69.92392 | 0.2990899 | 0.1331142 | 796.2288 | 1 | 0 | 0 |  | Fe-Cr-Ni-Co-Al
43 | 12.85515 | 17.95306 | 33.77968 | 27.1311 | 8.281002 | 73.00566 | 0.2936789 | 0.1260353 | 760.7992 | 1 | 0 | 0 |  | Fe-Cr-Ni-Co-Al
44 | 14.7159 | 24.46633 | 34.24985 | 19.96602 | 6.601901 | 77.52085 | 0.2860377 | 0.1156184 | 701.965 | 1 | 0 | 0 |  | Fe-Cr-Ni-Co-Al
45 | 15.81016 | 31.40256 | 33.23567 | 14.45934 | 5.092275 | 82.15834 | 0.2780746 | 0.104218 | 627.7977 | 1 | 1 | 1 | 627.7977 | Fe-Cr-Ni-Co-Al
46 | 16.00184 | 41.71555 | 29.15347 | 9.005934 | 4.12321 | 87.33498 | 0.2670882 | 0.09520066 | 570.4824 | 1 | 1 | 1 | 570.4824 | Fe-Cr-Ni-Co-Al
47 | 15.89772 | 54.27207 | 21.16584 | 5.592085 | 3.072287 | 93.60263 | 0.2537892 | 0.08175464 | 474.0019 | 0 | 0 | 0 |  | Fe-Cr-Ni-Co-Al
48 | 7.372083 | 2.941599 | 23.24608 | 57.7904 | 8.649838 | 67.60796 | 0.3089325 | 0.1423613 | 863.2346 | 1 | 0 | 0 |  | Fe-Cr-Ni-Co-Al
49 | 7.358889 | 5.872669 | 30.9393 | 47.70269 | 8.126454 | 69.02562 | 0.3062743 | 0.1393364 | 850.2191 | 1 | 0 | 0 |  | Fe-Cr-Ni-Co-Al
50 | 7.345098 | 8.792496 | 36.39584 | 39.86229 | 7.604273 | 70.53097 | 0.3034511 | 0.1337399 | 814.4193 | 1 | 0 | 0 |  | Fe-Cr-Ni-Co-Al
51 | 8.263414 | 13.4638 | 39.08501 | 32.70024 | 6.487535 | 73.59048 | 0.2981786 | 0.1222981 | 738.9816 | 1 | 1 | 1 | 738.9816 | Fe-Cr-Ni-Co-Al
52 | 9.25242 | 18.18597 | 41.06149 | 26.0366 | 5.463518 | 76.64923 | 0.2928474 | 0.112509 | 673.9766 | 1 | 1 | 1 | 673.9766 | Fe-Cr-Ni-Co-Al
53 | 10.35623 | 24.10525 | 41.36408 | 19.67135 | 4.503093 | 80.17069 | 0.2862206 | 0.1026659 | 607.4623 | 1 | 1 | 1 | 607.4623 | Fe-Cr-Ni-Co-Al
54 | 11.38013 | 31.7862 | 40.23412 | 13.10074 | 3.498803 | 84.50123 | 0.277752 | 0.09318755 | 544.7267 | 1 | 1 | 1 | 544.7267 | Fe-Cr-Ni-Co-Al
55 | 12.44772 | 42.49437 | 34.88967 | 7.662436 | 2.505795 | 90.08943 | 0.2660809 | 0.08239669 | 471.2803 | 1 | 0 | 0 |  | Fe-Cr-Ni-Co-Al
56 | 12.57887 | 55.62954 | 25.34117 | 4.424668 | 2.025757 | 95.7681 | 0.2524073 | 0.07449212 | 418.7314 | 0 | 0 | 0 |  | Fe-Cr-Ni-Co-Al
57 | 5.069515 | 5.663928 | 39.43087 | 44.93718 | 4.898502 | 72.95494 | 0.3057451 | 0.116025 | 683.3731 | 1 | 1 | 1 | 683.3731 | Fe-Cr-Ni-Co-Al
58 | 5.089607 | 8.529564 | 43.86684 | 37.59607 | 4.917916 | 73.81192 | 0.3031504 | 0.1145649 | 676.1259 | 1 | 1 | 1 | 676.1259 | Fe-Cr-Ni-Co-Al
59 | 6.107064 | 12.31955 | 47.07303 | 30.07457 | 4.425788 | 75.8128 | 0.2991005 | 0.1061214 | 615.6888 | 1 | 1 | 1 | 615.6888 | Fe-Cr-Ni-Co-Al
60 | 7.132778 | 17.07667 | 48.19605 | 23.65612 | 3.938379 | 78.24523 | 0.2939177 | 0.09974613 | 574.1922 | 1 | 1 | 1 | 574.1922 | Fe-Cr-Ni-Co-Al
61 | 8.133557 | 23.66468 | 48.08851 | 17.16606 | 2.947194 | 82.20132 | 0.2865204 | 0.08879823 | 499.1105 | 1 | 1 | 1 | 499.1105 | Fe-Cr-Ni-Co-Al
62 | 9.182395 | 30.3972 | 46.11266 | 11.84313 | 2.464622 | 85.49145 | 0.2791916 | 0.08328211 | 464.7107 | 1 | 1 | 1 | 464.7107 | Fe-Cr-Ni-Co-Al
63 | 11.13844 | 40.53873 | 40.44394 | 6.411254 | 1.467641 | 91.03695 | 0.2678596 | 0.07109649 | 379.6628 | 1 | 0 | 0 |  | Fe-Cr-Ni-Co-Al
64 | 2.982082 | 8.329345 | 52.2404 | 33.56668 | 2.881485 | 76.45379 | 0.3031926 | 0.0913418 | 494.8864 | 1 | 1 | 1 | 494.8864 | Fe-Cr-Ni-Co-Al
65 | 3.998385 | 12.09868 | 54.63441 | 26.37089 | 2.897629 | 77.76147 | 0.299349 | 0.08971208 | 487.9528 | 1 | 1 | 1 | 487.9528 | Fe-Cr-Ni-Co-Al
66 | 5.003403 | 16.77019 | 55.74547 | 20.06362 | 2.41731 | 80.2338 | 0.2942191 | 0.08308507 | 443.988 | 1 | 1 | 1 | 443.988 | Fe-Cr-Ni-Co-Al
67 | 6.074565 | 21.68013 | 56.39987 | 13.88889 | 1.956549 | 82.79238 | 0.2888435 | 0.07674159 | 401.5161 | 1 | 1 | 1 | 401.5161 | Fe-Cr-Ni-Co-Al
68 | 8.092232 | 28.25333 | 53.1602 | 8.539423 | 1.954813 | 85.3252 | 0.2816943 | 0.07742188 | 415.4657 | 1 | 1 | 1 | 415.4657 | Fe-Cr-Ni-Co-Al
69 | 4.034955 | 41.32391 | 7.068474 | 17.03173 | 30.54092 | 58.83782 | 0.2832143 | 0.1352737 | 641.8323 | 1 | 0 | 0 |  | Fe-Cr-Ni-Co-Al
70 | 6.451668 | 46.85292 | 6.781258 | 14.97803 | 24.93612 | 64.79373 | 0.2747403 | 0.134215 | 696.1866 | 1 | 0 | 0 |  | Fe-Cr-Ni-Co-Al
71 | 8.844033 | 51.75771 | 5.311908 | 13.33253 | 20.75382 | 70.07163 | 0.2674159 | 0.1308731 | 720.7438 | 1 | 0 | 0 |  | Fe-Cr-Ni-Co-Al
72 | 13.1946 | 54.72298 | 5.043149 | 11.39216 | 15.64711 | 76.42854 | 0.2610083 | 0.1241457 | 725.2535 | 0 | 0 | 0 |  | Fe-Cr-Ni-Co-Al
73 | 16.56524 | 58.38692 | 3.731033 | 8.74033 | 12.57648 | 81.31805 | 0.2552012 | 0.1163498 | 696.0152 | 0 | 0 | 0 |  | Fe-Cr-Ni-Co-Al
74 | 4.078958 | 26.58382 | 8.574671 | 27.261 | 33.50156 | 53.02692 | 0.2982292 | 0.1329913 | 577.1495 | 1 | 0 | 0 |  | Fe-Cr-Ni-Co-Al
75 | 6.519492 | 32.77763 | 9.593565 | 23.39122 | 27.71809 | 58.70331 | 0.289318 | 0.1338523 | 643.7255 | 1 | 0 | 0 |  | Fe-Cr-Ni-Co-Al
76 | 8.701561 | 37.03558 | 10.45267 | 20.9884 | 22.82178 | 63.90014 | 0.2824828 | 0.1332128 | 694.573 | 1 | 0 | 0 |  | Fe-Cr-Ni-Co-Al
77 | 12.17134 | 40.7954 | 10.2345 | 17.98154 | 18.81722 | 68.81255 | 0.2762588 | 0.1303902 | 720.9318 | 1 | 0 | 0 |  | Fe-Cr-Ni-Co-Al
78 | 16.49565 | 43.88049 | 11.14608 | 13.67711 | 14.80068 | 74.07171 | 0.2705326 | 0.1252239 | 727.6661 | 1 | 0 | 0 |  | Fe-Cr-Ni-Co-Al
79 | 20.68543 | 47.07766 | 9.663185 | 10.91427 | 11.65946 | 78.93554 | 0.2650067 | 0.1179579 | 705.1114 | 0 | 0 | 0 |  | Fe-Cr-Ni-Co-Al
80 | 26.0468 | 48.50143 | 8.332262 | 8.365364 | 8.75414 | 83.36735 | 0.2611134 | 0.1079314 | 649.5155 | 0 | 0 | 0 |  | Fe-Cr-Ni-Co-Al
81 | 4.048453 | 15.07715 | 5.673696 | 41.29771 | 33.90299 | 49.92327 | 0.3088058 | 0.1414641 | 604.7451 | 1 | 0 | 0 |  | Fe-Cr-Ni-Co-Al
82 | 5.126787 | 19.09305 | 10.77739 | 36.51819 | 28.48459 | 54.41655 | 0.3026506 | 0.1434357 | 675.4548 | 1 | 0 | 0 |  | Fe-Cr-Ni-Co-Al
83 | 7.478382 | 24.36945 | 13.10071 | 31.5666 | 23.48486 | 59.68851 | 0.2949856 | 0.1411671 | 721.6589 | 1 | 0 | 0 |  | Fe-Cr-Ni-Co-Al
84 | 10.78152 | 27.88353 | 15.10974 | 26.5471 | 19.67811 | 64.06895 | 0.2893418 | 0.1384244 | 750.8905 | 1 | 0 | 0 |  | Fe-Cr-Ni-Co-Al
85 | 15.35125 | 30.78425 | 16.13548 | 21.18407 | 16.54494 | 68.0874 | 0.2843529 | 0.1326686 | 746.6673 | 1 | 0 | 0 |  | Fe-Cr-Ni-Co-Al
86 | 19.55227 | 33.19557 | 16.92445 | 16.99169 | 13.33603 | 72.3951 | 0.2797462 | 0.1266896 | 738.7615 | 1 | 0 | 0 |  | Fe-Cr-Ni-Co-Al
87 | 25.81166 | 35.52525 | 15.3345 | 13.0269 | 10.30169 | 76.97803 | 0.2748525 | 0.1179136 | 702.2019 | 0 | 0 | 0 |  | Fe-Cr-Ni-Co-Al
88 | 31.9314 | 36.90562 | 13.88799 | 9.295443 | 7.979544 | 80.65954 | 0.2712905 | 0.1088132 | 649.5832 | 0 | 0 | 0 |  | Fe-Cr-Ni-Co-Al
89 | 39.11447 | 37.42887 | 10.27817 | 6.879333 | 6.299166 | 83.44469 | 0.2686565 | 0.1013966 | 601.1924 | 0 | 0 | 0 |  | Fe-Cr-Ni-Co-Al
90 | 3.773982 | 11.71248 | 7.93356 | 50.4455 | 26.13449 | 54.11776 | 0.3084223 | 0.1509367 | 734.0951 | 1 | 0 | 0 |  | Fe-Cr-Ni-Co-Al
91 | 4.947287 | 14.96996 | 13.00006 | 44.3758 | 22.70689 | 57.58601 | 0.3038161 | 0.1499423 | 772.6229 | 1 | 0 | 0 |  | Fe-Cr-Ni-Co-Al
92 | 8.417722 | 17.91375 | 17.6955 | 36.80058 | 19.17244 | 61.46758 | 0.2990569 | 0.1473601 | 802.5382 | 1 | 0 | 0 |  | Fe-Cr-Ni-Co-Al
93 | 11.63458 | 20.58137 | 20.7892 | 30.69381 | 16.30105 | 65.02516 | 0.2947613 | 0.1435077 | 814.6961 | 1 | 0 | 0 |  | Fe-Cr-Ni-Co-Al
94 | 17.10257 | 22.29254 | 22.76994 | 24.06358 | 13.77137 | 68.29048 | 0.2911719 | 0.1359036 | 788.1528 | 1 | 0 | 0 |  | Fe-Cr-Ni-Co-Al
95 | 22.38497 | 25.00966 | 22.3521 | 18.8976 | 11.35567 | 72.04878 | 0.2864837 | 0.126804 | 747.0811 | 1 | 0 | 0 |  | Fe-Cr-Ni-Co-Al
96 | 28.8879 | 26.8959 | 21.021 | 14.06967 | 9.125536 | 75.60629 | 0.2824657 | 0.1168887 | 691.1353 | 0 | 0 | 0 |  | Fe-Cr-Ni-Co-Al
97 | 36.27991 | 27.81733 | 19.06665 | 10.13421 | 6.701894 | 79.37853 | 0.2790888 | 0.108916 | 648.7796 | 0 | 0 | 0 |  | Fe-Cr-Ni-Co-Al
98 | 46.07392 | 27.93282 | 13.51469 | 6.784192 | 5.694377 | 81.19565 | 0.2768031 | 0.1003712 | 584.352 | 0 | 0 | 0 |  | Fe-Cr-Ni-Co-Al
99 | 3.558526 | 8.83505 | 11.22095 | 56.32765 | 20.05783 | 58.0137 | 0.3084619 | 0.156461 | 839.2548 | 1 | 0 | 0 |  | Fe-Cr-Ni-Co-Al
100 | 5.871441 | 10.93314 | 17.27989 | 48.32807 | 17.58746 | 60.76518 | 0.305308 | 0.1539789 | 857.1205 | 1 | 0 | 0 |  | Fe-Cr-Ni-Co-Al
101 | 9.194198 | 12.8403 | 22.95175 | 40.02193 | 14.99183 | 63.82438 | 0.3020762 | 0.149021 | 856.7978 | 1 | 0 | 0 |  | Fe-Cr-Ni-Co-Al
102 | 13.4377 | 14.59626 | 25.89432 | 33.08733 | 12.98439 | 66.5316 | 0.2989462 | 0.1419998 | 830.5521 | 1 | 0 | 0 |  | Fe-Cr-Ni-Co-Al
103 | 18.66974 | 16.35985 | 27.70376 | 26.65492 | 10.61173 | 69.89158 | 0.2953703 | 0.1312649 | 774.9659 | 1 | 0 | 0 |  | Fe-Cr-Ni-Co-Al
104 | 23.84981 | 18.16791 | 28.4866 | 20.59183 | 8.903855 | 72.68511 | 0.2920292 | 0.124958 | 745.2512 | 1 | 0 | 0 |  | Fe-Cr-Ni-Co-Al
105 | 31.96724 | 19.84193 | 26.88026 | 14.61798 | 6.692589 | 76.3922 | 0.2879684 | 0.11184 | 659.9055 | 1 | 0 | 0 |  | Fe-Cr-Ni-Co-Al
106 | 40.18758 | 19.69284 | 24.45508 | 10.0441 | 5.620407 | 78.07745 | 0.2862897 | 0.1036524 | 599.8002 | 0 | 0 | 0 |  | Fe-Cr-Ni-Co-Al
107 | 52.28218 | 19.4708 | 17.58498 | 6.620565 | 4.041481 | 80.74768 | 0.2835752 | 0.08953536 | 493.8633 | 0 | 0 | 0 |  | Fe-Cr-Ni-Co-Al
108 | 3.367989 | 7.316739 | 16.52022 | 59.23516 | 13.55989 | 63.57894 | 0.3070776 | 0.1546148 | 909.9791 | 1 | 0 | 0 |  | Fe-Cr-Ni-Co-Al
109 | 6.596726 | 8.189121 | 24.26804 | 48.72891 | 12.21721 | 65.16481 | 0.3056745 | 0.152772 | 915.5167 | 1 | 0 | 0 |  | Fe-Cr-Ni-Co-Al
110 | 9.744508 | 9.072563 | 29.58891 | 41.13203 | 10.46199 | 67.37405 | 0.3038522 | 0.1436767 | 864.1769 | 1 | 0 | 0 |  | Fe-Cr-Ni-Co-Al
111 | 14.13491 | 11.13557 | 31.9997 | 33.27422 | 9.455599 | 69.3073 | 0.3008447 | 0.1329802 | 790.4255 | 1 | 0 | 0 |  | Fe-Cr-Ni-Co-Al
112 | 19.19764 | 11.9159 | 33.63062 | 27.01138 | 8.244461 | 71.15361 | 0.298862 | 0.1253936 | 742.4381 | 1 | 0 | 0 |  | Fe-Cr-Ni-Co-Al
113 | 26.07053 | 13.59277 | 33.97894 | 19.80809 | 6.54968 | 74.1043 | 0.2953722 | 0.1142644 | 669.8271 | 1 | 0 | 0 |  | Fe-Cr-Ni-Co-Al
114 | 33.31669 | 14.54029 | 32.83003 | 14.28287 | 5.030124 | 76.7454 | 0.2925422 | 0.1013698 | 576.4858 | 1 | 1 | 1 | 576.4858 | Fe-Cr-Ni-Co-Al
115 | 43.93257 | 14.60827 | 28.58571 | 8.830545 | 4.042911 | 78.55369 | 0.2902349 | 0.09110007 | 499.0744 | 1 | 1 | 1 | 499.0744 | Fe-Cr-Ni-Co-Al
116 | 56.63599 | 14.38107 | 20.56467 | 5.433254 | 2.985025 | 80.56275 | 0.2876425 | 0.07918605 | 410.0133 | 0 | 1 | 0 |  | Fe-Cr-Ni-Co-Al
117 | 3.168669 | 6.883728 | 23.3138 | 57.95876 | 8.675038 | 68.83169 | 0.3054985 | 0.1428433 | 878.5956 | 1 | 0 | 0 |  | Fe-Cr-Ni-Co-Al
118 | 6.312195 | 6.856418 | 30.96175 | 47.73729 | 8.132349 | 69.33312 | 0.3054173 | 0.1394367 | 853.7985 | 1 | 0 | 0 |  | Fe-Cr-Ni-Co-Al
119 | 9.430052 | 6.828726 | 36.34325 | 39.80469 | 7.593285 | 69.91278 | 0.3051616 | 0.1336914 | 808.9147 | 1 | 0 | 0 |  | Fe-Cr-Ni-Co-Al
120 | 14.39944 | 7.66086 | 38.91869 | 32.56109 | 6.459928 | 71.73397 | 0.3032332 | 0.1220039 | 723.0132 | 1 | 1 | 1 | 723.0132 | Fe-Cr-Ni-Co-Al
121 | 19.39539 | 8.55377 | 40.77245 | 25.85332 | 5.42506 | 73.52292 | 0.3012334 | 0.1104365 | 636.8064 | 1 | 1 | 1 | 636.8064 | Fe-Cr-Ni-Co-Al
122 | 25.61617 | 9.539909 | 40.92569 | 19.46287 | 4.455368 | 75.38582 | 0.298878 | 0.09893633 | 551.1175 | 1 | 1 | 1 | 551.1175 | Fe-Cr-Ni-Co-Al
123 | 33.61285 | 10.43168 | 39.61242 | 12.89831 | 3.444739 | 77.40556 | 0.2962518 | 0.08740437 | 466.0925 | 1 | 1 | 1 | 466.0925 | Fe-Cr-Ni-Co-Al
124 | 44.62032 | 11.33004 | 34.10894 | 7.490973 | 2.449723 | 79.64693 | 0.2929236 | 0.07491289 | 374.7452 | 1 | 1 | 1 | 374.7452 | Fe-Cr-Ni-Co-Al
125 | 57.86738 | 11.34254 | 24.54286 | 4.28528 | 1.961941 | 80.97151 | 0.2902058 | 0.06708343 | 318.0141 | 0 | 1 | 0 |  | Fe-Cr-Ni-Co-Al
126 | 6.079168 | 4.716642 | 39.40332 | 44.90579 | 4.895079 | 72.63884 | 0.3065829 | 0.1157247 | 678.5217 | 1 | 1 | 1 | 678.5217 | Fe-Cr-Ni-Co-Al
127 | 9.135643 | 4.725379 | 43.74402 | 37.49081 | 4.904147 | 72.54696 | 0.3065071 | 0.1134941 | 658.1882 | 1 | 1 | 1 | 658.1882 | Fe-Cr-Ni-Co-Al
128 | 13.16728 | 5.658145 | 46.84289 | 29.92754 | 4.40415 | 73.5868 | 0.3049677 | 0.1050231 | 592.7367 | 1 | 1 | 1 | 592.7367 | Fe-Cr-Ni-Co-Al
129 | 18.20075 | 6.589994 | 47.8264 | 23.47468 | 3.908173 | 74.72708 | 0.3031291 | 0.09692598 | 531.6605 | 1 | 1 | 1 | 531.6605 | Fe-Cr-Ni-Co-Al
130 | 25.118 | 7.483507 | 47.52213 | 16.96388 | 2.912482 | 76.70518 | 0.3007022 | 0.08349399 | 432.0851 | 1 | 1 | 1 | 432.0851 | Fe-Cr-Ni-Co-Al
131 | 32.12863 | 8.413077 | 45.37838 | 11.65454 | 2.425376 | 78.00964 | 0.2983735 | 0.07625056 | 380.0987 | 1 | 1 | 1 | 380.0987 | Fe-Cr-Ni-Co-Al
132 | 42.58956 | 10.14372 | 39.56002 | 6.271134 | 1.435565 | 80.60822 | 0.2942206 | 0.06138254 | 275.6992 | 1 | 1 | 1 | 275.6992 | Fe-Cr-Ni-Co-Al
133 | 8.909603 | 2.765077 | 52.02644 | 33.4292 | 2.869683 | 74.52066 | 0.3081533 | 0.08898617 | 465.6344 | 1 | 1 | 1 | 465.6344 | Fe-Cr-Ni-Co-Al
134 | 12.91464 | 3.69972 | 54.29757 | 26.20831 | 2.879764 | 74.85968 | 0.3068079 | 0.08705976 | 451.9476 | 1 | 1 | 1 | 451.9476 | Fe-Cr-Ni-Co-Al
135 | 17.85211 | 4.616971 | 55.24986 | 19.88524 | 2.395819 | 76.01845 | 0.3049833 | 0.07848937 | 389.5077 | 1 | 1 | 1 | 389.5077 | Fe-Cr-Ni-Co-Al
136 | 23.01271 | 5.58935 | 55.73835 | 13.72598 | 1.933601 | 77.19337 | 0.3030524 | 0.0706336 | 333.9299 | 1 | 1 | 1 | 333.9299 | Fe-Cr-Ni-Co-Al
137 | 29.88724 | 7.420355 | 52.35677 | 8.410363 | 1.925269 | 78.13978 | 0.299961 | 0.06986417 | 331.5215 | 1 | 1 | 1 | 331.5215 | Fe-Cr-Ni-Co-Al
138 | 43.31909 | 6.110905 | 4.139281 | 16.6229 | 29.80782 | 51.35876 | 0.3101731 | 0.1376675 | 606.1536 | 1 | 0 | 0 |  | Fe-Cr-Ni-Co-Al
139 | 48.84534 | 5.830403 | 6.582135 | 14.53822 | 24.2039 | 55.27468 | 0.3072319 | 0.1370529 | 654.3918 | 0 | 0 | 0 |  | Fe-Cr-Ni-Co-Al
140 | 53.6187 | 4.538305 | 8.966024 | 12.85949 | 20.01748 | 58.29819 | 0.3059616 | 0.1367604 | 691.3734 | 0 | 0 | 0 |  | Fe-Cr-Ni-Co-Al
141 | 56.43336 | 4.289137 | 13.31591 | 10.93812 | 15.02348 | 62.69675 | 0.303634 | 0.1326827 | 714.0403 | 0 | 0 | 0 |  | Fe-Cr-Ni-Co-Al
142 | 59.8707 | 3.155221 | 16.62282 | 8.344431 | 12.00682 | 65.41751 | 0.3029787 | 0.1257746 | 690.3943 | 0 | 0 | 0 |  | Fe-Cr-Ni-Co-Al
143 | 28.2147 | 7.505463 | 4.236582 | 26.93828 | 33.10497 | 49.22499 | 0.3123211 | 0.1381866 | 581.1356 | 1 | 0 | 0 |  | Fe-Cr-Ni-Co-Al
144 | 34.62868 | 8.358731 | 6.740319 | 23.00813 | 27.26414 | 53.33901 | 0.3081421 | 0.1415812 | 657.06 | 1 | 0 | 0 |  | Fe-Cr-Ni-Co-Al
145 | 39.00099 | 9.077907 | 8.967305 | 20.57813 | 22.37567 | 57.25326 | 0.3046712 | 0.1451894 | 734.156 | 1 | 0 | 0 |  | Fe-Cr-Ni-Co-Al
146 | 42.75883 | 8.846742 | 12.48422 | 17.54735 | 18.36285 | 60.59595 | 0.3026401 | 0.1417344 | 752.953 | 0 | 0 | 0 |  | Fe-Cr-Ni-Co-Al
147 | 45.83795 | 9.602355 | 16.86287 | 13.30203 | 14.39479 | 64.57581 | 0.2997773 | 0.1356166 | 753.0556 | 0 | 0 | 0 |  | Fe-Cr-Ni-Co-Al
148 | 48.88289 | 8.274928 | 21.01914 | 10.55132 | 11.27172 | 67.44526 | 0.2993272 | 0.127266 | 718.8957 | 0 | 0 | 0 |  | Fe-Cr-Ni-Co-Al
149 | 50.10389 | 7.098747 | 26.33175 | 8.045847 | 8.419774 | 70.27206 | 0.2991889 | 0.1162013 | 655.9509 | 0 | 0 | 0 |  | Fe-Cr-Ni-Co-Al
150 | 16.08516 | 4.991994 | 4.22672 | 41.02062 | 33.67551 | 47.87965 | 0.3164674 | 0.1425484 | 594.4954 | 1 | 0 | 0 |  | Fe-Cr-Ni-Co-Al
151 | 20.41627 | 9.504218 | 5.364813 | 36.35635 | 28.35836 | 52.50778 | 0.3092857 | 0.1420072 | 650.2408 | 1 | 0 | 0 |  | Fe-Cr-Ni-Co-Al
152 | 25.99479 | 11.5249 | 7.806502 | 31.35006 | 23.32375 | 56.85148 | 0.3043742 | 0.1422555 | 707.182 | 1 | 0 | 0 |  | Fe-Cr-Ni-Co-Al
153 | 29.6844 | 13.26599 | 11.23231 | 26.31284 | 19.50447 | 60.5554 | 0.3005494 | 0.1446755 | 771.3879 | 1 | 0 | 0 |  | Fe-Cr-Ni-Co-Al
154 | 32.66525 | 14.12022 | 15.94078 | 20.92845 | 16.3453 | 63.69753 | 0.29804 | 0.1434538 | 800.8838 | 1 | 0 | 0 |  | Fe-Cr-Ni-Co-Al
155 | 35.11875 | 14.76643 | 20.24252 | 16.73654 | 13.13577 | 67.13614 | 0.2956936 | 0.1378524 | 796.3076 | 1 | 0 | 0 |  | Fe-Cr-Ni-Co-Al
156 | 37.33558 | 13.29099 | 26.54667 | 12.74667 | 10.08009 | 69.99696 | 0.2956468 | 0.1284035 | 750.4742 | 1 | 0 | 0 |  | Fe-Cr-Ni-Co-Al
157 | 38.56739 | 11.96931 | 32.65532 | 9.044153 | 7.763827 | 72.25982 | 0.2959715 | 0.117343 | 679.8566 | 1 | 0 | 0 |  | Fe-Cr-Ni-Co-Al
158 | 38.80536 | 8.788253 | 39.6854 | 6.640509 | 6.080483 | 73.16658 | 0.2987176 | 0.1073749 | 606.4059 | 1 | 0 | 0 |  | Fe-Cr-Ni-Co-Al
159 | 12.56057 | 7.016667 | 3.960673 | 50.36783 | 26.09425 | 53.20702 | 0.3114623 | 0.1487428 | 710.4786 | 1 | 0 | 0 |  | Fe-Cr-Ni-Co-Al
160 | 16.09852 | 11.52956 | 5.206441 | 44.43056 | 22.73491 | 57.1039 | 0.3051303 | 0.1442332 | 726.4979 | 1 | 0 | 0 |  | Fe-Cr-Ni-Co-Al
161 | 19.29147 | 15.71605 | 8.871186 | 36.89806 | 19.22322 | 61.30945 | 0.2991768 | 0.1397023 | 741.9431 | 1 | 0 | 0 |  | Fe-Cr-Ni-Co-Al
162 | 22.16234 | 18.4621 | 12.26028 | 30.77246 | 16.34282 | 64.85125 | 0.2948873 | 0.1358571 | 751.5439 | 1 | 0 | 0 |  | Fe-Cr-Ni-Co-Al
163 | 23.96175 | 20.18473 | 17.9899 | 24.08182 | 13.7818 | 67.92673 | 0.2920163 | 0.1324829 | 757.0465 | 1 | 0 | 0 |  | Fe-Cr-Ni-Co-Al
164 | 26.74347 | 19.71198 | 23.42474 | 18.81424 | 11.30558 | 70.47675 | 0.2911438 | 0.132406 | 783.7362 | 1 | 0 | 0 |  | Fe-Cr-Ni-Co-Al
165 | 28.58292 | 18.42365 | 30.0431 | 13.92113 | 9.029194 | 72.66385 | 0.291379 | 0.1241277 | 736.2004 | 1 | 0 | 0 |  | Fe-Cr-Ni-Co-Al
166 | 29.36773 | 16.60089 | 37.48258 | 9.961276 | 6.587529 | 75.03505 | 0.2922491 | 0.1126888 | 661.0649 | 1 | 0 | 0 |  | Fe-Cr-Ni-Co-Al
167 | 29.16203 | 11.6362 | 47.07241 | 6.594337 | 5.535022 | 74.44936 | 0.2973851 | 0.1057878 | 601.8655 | 1 | 1 | 1 | 601.8655 | Fe-Cr-Ni-Co-Al
168 | 9.531856 | 9.983897 | 3.75705 | 56.57964 | 20.14756 | 58.65908 | 0.3060426 | 0.1480814 | 780.8195 | 1 | 0 | 0 |  | Fe-Cr-Ni-Co-Al
169 | 11.8452 | 15.43976 | 6.225162 | 48.74917 | 17.74071 | 62.47344 | 0.2993906 | 0.1415762 | 773.0248 | 1 | 0 | 0 |  | Fe-Cr-Ni-Co-Al
170 | 13.95888 | 20.57753 | 9.781326 | 40.50826 | 15.174 | 66.55963 | 0.293026 | 0.1354876 | 766.6586 | 1 | 0 | 0 |  | Fe-Cr-Ni-Co-Al
171 | 15.86609 | 23.21318 | 14.29425 | 33.48575 | 13.14074 | 69.50453 | 0.289435 | 0.1318337 | 766.2202 | 1 | 0 | 0 |  | Fe-Cr-Ni-Co-Al
172 | 17.74875 | 24.78729 | 19.82143 | 26.92377 | 10.71876 | 72.72768 | 0.2866942 | 0.1267743 | 754.5847 | 1 | 0 | 0 |  | Fe-Cr-Ni-Co-Al
173 | 19.64895 | 25.40837 | 25.24223 | 20.73478 | 8.965667 | 75.01415 | 0.2852357 | 0.1216486 | 731.0166 | 1 | 0 | 0 |  | Fe-Cr-Ni-Co-Al
174 | 21.30453 | 23.80254 | 33.58933 | 14.6132 | 6.690401 | 77.31339 | 0.2858886 | 0.1120291 | 668.0768 | 1 | 0 | 0 |  | Fe-Cr-Ni-Co-Al
175 | 21.00045 | 21.50757 | 41.93923 | 9.972437 | 5.580308 | 77.82588 | 0.2881779 | 0.1064165 | 625.1971 | 1 | 1 | 1 | 625.1971 | Fe-Cr-Ni-Co-Al
176 | 20.48181 | 15.25557 | 53.82035 | 6.4841 | 3.958176 | 77.61035 | 0.2944902 | 0.0954276 | 533.4497 | 1 | 1 | 1 | 533.4497 | Fe-Cr-Ni-Co-Al
177 | 7.951899 | 14.80713 | 3.582056 | 59.9381 | 13.72081 | 66.33042 | 0.2981304 | 0.1372186 | 787.3933 | 1 | 0 | 0 |  | Fe-Cr-Ni-Co-Al
178 | 8.95942 | 21.89673 | 7.062841 | 49.6363 | 12.44471 | 69.9409 | 0.2906131 | 0.1319095 | 774.4531 | 1 | 0 | 0 |  | Fe-Cr-Ni-Co-Al
179 | 9.964681 | 26.80182 | 10.47374 | 42.06139 | 10.69837 | 73.53138 | 0.2849558 | 0.1255915 | 750.9652 | 1 | 0 | 0 |  | Fe-Cr-Ni-Co-Al
180 | 12.21783 | 28.9554 | 15.1769 | 33.99067 | 9.659194 | 75.4479 | 0.2823281 | 0.1215492 | 730.7472 | 1 | 0 | 0 |  | Fe-Cr-Ni-Co-Al
181 | 13.05664 | 30.39075 | 20.58547 | 27.55634 | 8.410794 | 77.41629 | 0.2804841 | 0.1194159 | 728.0445 | 1 | 0 | 0 |  | Fe-Cr-Ni-Co-Al
182 | 14.82816 | 30.56969 | 27.83156 | 20.11833 | 6.652264 | 79.72817 | 0.2795668 | 0.1142356 | 700.839 | 1 | 0 | 0 |  | Fe-Cr-Ni-Co-Al
183 | 15.77025 | 29.36559 | 35.3619 | 14.42284 | 5.079421 | 81.40775 | 0.2802344 | 0.1044173 | 626.3005 | 1 | 1 | 1 | 626.3005 | Fe-Cr-Ni-Co-Al
184 | 15.68055 | 25.30542 | 46.1485 | 8.825111 | 4.040424 | 81.22495 | 0.2844557 | 0.09648104 | 558.3842 | 1 | 1 | 1 | 558.3842 | Fe-Cr-Ni-Co-Al
185 | 15.20147 | 17.92743 | 58.58619 | 5.347176 | 2.937734 | 79.88607 | 0.2922451 | 0.08705524 | 474.4478 | 1 | 1 | 1 | 474.4478 | Fe-Cr-Ni-Co-Al
186 | 7.54375 | 21.07068 | 3.398198 | 59.13611 | 8.851259 | 74.18229 | 0.2892386 | 0.1205086 | 720.2862 | 1 | 0 | 0 |  | Fe-Cr-Ni-Co-Al
187 | 7.56903 | 28.18839 | 6.819173 | 49.06489 | 8.358514 | 77.10326 | 0.2822081 | 0.1166838 | 704.6298 | 1 | 0 | 0 |  | Fe-Cr-Ni-Co-Al
188 | 7.574066 | 33.24414 | 10.23556 | 41.10491 | 7.84132 | 79.38591 | 0.2772211 | 0.1135431 | 690.2408 | 1 | 0 | 0 |  | Fe-Cr-Ni-Co-Al
189 | 8.495152 | 35.59211 | 15.62599 | 33.61728 | 6.669471 | 81.69177 | 0.2745024 | 0.1093412 | 668.1948 | 1 | 0 | 0 |  | Fe-Cr-Ni-Co-Al
190 | 9.474578 | 37.24526 | 21.0237 | 26.66176 | 5.594701 | 83.69713 | 0.2725035 | 0.1051916 | 643.1963 | 1 | 0 | 0 |  | Fe-Cr-Ni-Co-Al
191 | 10.52635 | 37.24186 | 27.66024 | 19.99449 | 4.577065 | 85.07453 | 0.2722299 | 0.1005904 | 610.0977 | 1 | 1 | 1 | 610.0977 | Fe-Cr-Ni-Co-Al
192 | 11.43695 | 35.817 | 36.06364 | 13.16615 | 3.516271 | 86.02104 | 0.273469 | 0.09290218 | 547.884 | 1 | 1 | 1 | 547.884 | Fe-Cr-Ni-Co-Al
193 | 12.26446 | 30.45 | 47.26701 | 7.549626 | 2.468903 | 85.49789 | 0.2788604 | 0.08279695 | 460.2329 | 1 | 1 | 1 | 460.2329 | Fe-Cr-Ni-Co-Al
194 | 12.06279 | 21.52605 | 60.22538 | 4.243133 | 1.942645 | 82.70538 | 0.2885319 | 0.07616386 | 396.0899 | 1 | 1 | 1 | 396.0899 | Fe-Cr-Ni-Co-Al
195 | 5.26829 | 36.29706 | 6.644911 | 46.69917 | 5.090572 | 84.59105 | 0.272496 | 0.09715332 | 578.8724 | 1 | 0 | 0 |  | Fe-Cr-Ni-Co-Al
196 | 5.296719 | 40.43811 | 10.02115 | 39.12597 | 5.118042 | 85.83874 | 0.2687413 | 0.09711089 | 582.5996 | 1 | 0 | 0 |  | Fe-Cr-Ni-Co-Al
197 | 6.347489 | 43.33846 | 14.45547 | 31.25856 | 4.600024 | 87.51191 | 0.2658093 | 0.09418009 | 563.5782 | 1 | 0 | 0 |  | Fe-Cr-Ni-Co-Al
198 | 7.376392 | 44.14978 | 19.93686 | 24.46408 | 4.072891 | 88.47442 | 0.2649697 | 0.09235863 | 551.5682 | 1 | 1 | 1 | 551.5682 | Fe-Cr-Ni-Co-Al
199 | 8.337059 | 43.66218 | 27.38427 | 17.59556 | 3.020932 | 89.8328 | 0.2651859 | 0.08711076 | 511.4691 | 1 | 0 | 0 |  | Fe-Cr-Ni-Co-Al
200 | 9.307792 | 41.40404 | 34.78503 | 12.00486 | 2.49828 | 89.704 | 0.267481 | 0.08285724 | 474.614 | 1 | 0 | 0 |  | Fe-Cr-Ni-Co-Al
201 | 11.07115 | 35.60851 | 45.48904 | 6.372524 | 1.458775 | 89.12874 | 0.2730995 | 0.07099705 | 373.8579 | 1 | 1 | 1 | 373.8579 | Fe-Cr-Ni-Co-Al
202 | 3.13548 | 48.65448 | 9.886977 | 35.29335 | 3.029709 | 92.10008 | 0.2596268 | 0.0792878 | 452.2148 | 1 | 0 | 0 |  | Fe-Cr-Ni-Co-Al
203 | 4.194687 | 50.77068 | 14.32917 | 27.66558 | 3.039889 | 92.65451 | 0.2578195 | 0.08037837 | 462.3358 | 1 | 0 | 0 |  | Fe-Cr-Ni-Co-Al
204 | 5.222996 | 51.54608 | 19.76334 | 20.94418 | 2.523403 | 93.65012 | 0.2570097 | 0.07774861 | 442.5203 | 1 | 0 | 0 |  | Fe-Cr-Ni-Co-Al
205 | 6.304426 | 51.84899 | 25.40156 | 14.41444 | 2.030585 | 94.44995 | 0.2566778 | 0.07516058 | 422.2983 | 1 | 0 | 0 |  | Fe-Cr-Ni-Co-Al
206 | 8.293645 | 48.26092 | 32.69 | 8.751966 | 2.003468 | 93.01857 | 0.2604441 | 0.07701601 | 434.3307 | 1 | 0 | 0 |  | Fe-Cr-Ni-Co-Al
207 | 3.860435 | 5.990389 | 44.63414 | 16.29508 | 29.21996 | 49.52313 | 0.3180901 | 0.1618227 | 748.7885 | 1 | 0 | 0 |  | Fe-Cr-Ni-Co-Al
208 | 6.128895 | 5.706269 | 50.24756 | 14.22869 | 23.68858 | 53.20652 | 0.3159203 | 0.1631019 | 821.1335 | 1 | 0 | 0 |  | Fe-Cr-Ni-Co-Al
209 | 8.338187 | 4.436124 | 55.08895 | 12.56996 | 19.56678 | 56.03722 | 0.3152773 | 0.1612183 | 855.933 | 1 | 0 | 0 |  | Fe-Cr-Ni-Co-Al
210 | 12.39167 | 4.195339 | 58.01915 | 10.69891 | 14.69493 | 60.42521 | 0.3128085 | 0.1517269 | 848.975 | 1 | 0 | 0 |  | Fe-Cr-Ni-Co-Al
211 | 15.4668 | 3.085772 | 61.54412 | 8.160762 | 11.74254 | 63.0824 | 0.3123031 | 0.1420964 | 807.2982 | 1 | 0 | 0 |  | Fe-Cr-Ni-Co-Al
212 | 3.981482 | 7.413867 | 29.29416 | 26.60953 | 32.70096 | 48.12158 | 0.3171589 | 0.1567123 | 687.3639 | 1 | 0 | 0 |  | Fe-Cr-Ni-Co-Al
213 | 6.321597 | 8.239957 | 35.88053 | 22.68119 | 26.87673 | 51.99837 | 0.3138621 | 0.1604499 | 775.4838 | 1 | 0 | 0 |  | Fe-Cr-Ni-Co-Al
214 | 8.400704 | 8.938769 | 40.36508 | 20.26272 | 22.03272 | 55.75689 | 0.310921 | 0.1597392 | 831.1738 | 1 | 0 | 0 |  | Fe-Cr-Ni-Co-Al
215 | 11.69298 | 8.709343 | 44.24519 | 17.27482 | 18.07766 | 59.03732 | 0.3090438 | 0.1551777 | 847.0491 | 1 | 0 | 0 |  | Fe-Cr-Ni-Co-Al
216 | 15.80275 | 9.45839 | 47.45728 | 13.1026 | 14.17898 | 63.03759 | 0.3060156 | 0.1455853 | 825.2488 | 1 | 0 | 0 |  | Fe-Cr-Ni-Co-Al
217 | 19.70674 | 8.154596 | 50.63296 | 10.39789 | 11.10781 | 65.92248 | 0.3054381 | 0.1363142 | 785.8777 | 1 | 0 | 0 |  | Fe-Cr-Ni-Co-Al
218 | 24.73538 | 7.009045 | 51.99802 | 7.944177 | 8.313379 | 68.92734 | 0.3045434 | 0.123308 | 708.7153 | 1 | 0 | 0 |  | Fe-Cr-Ni-Co-Al
219 | 3.996658 | 4.961417 | 16.80332 | 40.76936 | 33.46924 | 47.32593 | 0.3188992 | 0.1528098 | 652.4216 | 1 | 0 | 0 |  | Fe-Cr-Ni-Co-Al
220 | 5.06445 | 9.430449 | 21.29269 | 36.07416 | 28.13825 | 51.78291 | 0.312395 | 0.1556023 | 735.3596 | 1 | 0 | 0 |  | Fe-Cr-Ni-Co-Al
221 | 7.357294 | 11.4166 | 27.06602 | 31.05548 | 23.1046 | 55.94498 | 0.3081811 | 0.1584057 | 817.8788 | 1 | 0 | 0 |  | Fe-Cr-Ni-Co-Al
222 | 10.58367 | 13.13847 | 30.90095 | 26.05992 | 19.31699 | 59.60813 | 0.304473 | 0.1536457 | 834.9807 | 1 | 0 | 0 |  | Fe-Cr-Ni-Co-Al
223 | 15.03163 | 13.99511 | 34.02977 | 20.74301 | 16.20047 | 62.81001 | 0.3016792 | 0.1466965 | 822.713 | 1 | 0 | 0 |  | Fe-Cr-Ni-Co-Al
224 | 19.10388 | 14.64775 | 36.61615 | 16.60202 | 13.03019 | 66.31862 | 0.2990176 | 0.1385903 | 799.447 | 1 | 0 | 0 |  | Fe-Cr-Ni-Co-Al
225 | 25.10152 | 13.20948 | 39.00223 | 12.6685 | 10.01827 | 69.3622 | 0.2982059 | 0.1299252 | 761.2267 | 1 | 0 | 0 |  | Fe-Cr-Ni-Co-Al
226 | 30.9496 | 11.92363 | 40.38293 | 9.009636 | 7.734197 | 71.86018 | 0.2975742 | 0.1187396 | 690.4016 | 1 | 0 | 0 |  | Fe-Cr-Ni-Co-Al
227 | 37.73635 | 8.783547 | 40.76593 | 6.636953 | 6.077227 | 73.10972 | 0.2989441 | 0.1076189 | 608.2241 | 1 | 0 | 0 |  | Fe-Cr-Ni-Co-Al
228 | 3.751323 | 6.985291 | 13.14321 | 50.14261 | 25.97757 | 52.77934 | 0.3132737 | 0.1579918 | 771.0708 | 0 | 0 | 0 |  | Fe-Cr-Ni-Co-Al
229 | 4.925349 | 11.46429 | 16.82514 | 44.17903 | 22.6062 | 56.55444 | 0.3074304 | 0.1574225 | 819.0458 | 1 | 0 | 0 |  | Fe-Cr-Ni-Co-Al
230 | 8.393489 | 15.62941 | 20.16521 | 36.69464 | 19.11725 | 60.76756 | 0.3014226 | 0.1518773 | 832.173 | 1 | 0 | 0 |  | Fe-Cr-Ni-Co-Al
231 | 11.60217 | 18.36362 | 23.17027 | 30.60831 | 16.25564 | 64.32182 | 0.297067 | 0.1456832 | 827.0798 | 1 | 0 | 0 |  | Fe-Cr-Ni-Co-Al
232 | 17.05588 | 20.11438 | 25.09808 | 23.99789 | 13.73377 | 67.57838 | 0.2934439 | 0.1373021 | 794.9768 | 1 | 0 | 0 |  | Fe-Cr-Ni-Co-Al
233 | 22.23559 | 19.66719 | 28.04583 | 18.7715 | 11.27989 | 70.24711 | 0.2920798 | 0.1307503 | 769.3215 | 1 | 0 | 0 |  | Fe-Cr-Ni-Co-Al
234 | 28.58292 | 18.42365 | 30.0431 | 13.92113 | 9.029194 | 72.66385 | 0.291379 | 0.1242321 | 737.143 | 1 | 0 | 0 |  | Fe-Cr-Ni-Co-Al
235 | 35.77583 | 16.65443 | 30.96756 | 9.993404 | 6.608775 | 75.36826 | 0.290903 | 0.1117059 | 653.3483 | 1 | 0 | 0 |  | Fe-Cr-Ni-Co-Al
236 | 45.14485 | 11.72981 | 30.8984 | 6.64739 | 5.579551 | 75.29351 | 0.2940055 | 0.1027145 | 578.6338 | 1 | 0 | 0 |  | Fe-Cr-Ni-Co-Al
237 | 3.563601 | 9.953604 | 9.988402 | 56.40797 | 20.08643 | 58.3575 | 0.307289 | 0.154462 | 827.1041 | 1 | 0 | 0 |  | Fe-Cr-Ni-Co-Al
238 | 5.904735 | 15.39319 | 12.41277 | 48.60212 | 17.6872 | 62.17323 | 0.300627 | 0.1486945 | 827.1364 | 1 | 0 | 0 |  | Fe-Cr-Ni-Co-Al
239 | 9.283855 | 20.52873 | 14.6372 | 40.4122 | 15.13802 | 66.32358 | 0.2939963 | 0.1410097 | 810.3181 | 1 | 0 | 0 |  | Fe-Cr-Ni-Co-Al
240 | 13.58377 | 23.18633 | 16.65733 | 33.44702 | 13.12554 | 69.38926 | 0.2899082 | 0.1340066 | 783.7588 | 1 | 0 | 0 |  | Fe-Cr-Ni-Co-Al
241 | 18.86874 | 24.80135 | 18.66604 | 26.93903 | 10.72484 | 72.7844 | 0.2864617 | 0.1258011 | 746.5337 | 1 | 0 | 0 |  | Fe-Cr-Ni-Co-Al
242 | 24.06907 | 25.46518 | 20.69891 | 20.78114 | 8.985711 | 75.23823 | 0.2843172 | 0.1185903 | 705.4938 | 1 | 0 | 0 |  | Fe-Cr-Ni-Co-Al
243 | 32.13164 | 23.93277 | 22.51541 | 14.69316 | 6.727008 | 77.86611 | 0.283628 | 0.1104695 | 655.4384 | 0 | 0 | 0 |  | Fe-Cr-Ni-Co-Al
244 | 40.28987 | 21.71726 | 22.28849 | 10.06966 | 5.634714 | 78.81675 | 0.2841377 | 0.1031571 | 598.9345 | 0 | 0 | 0 |  | Fe-Cr-Ni-Co-Al
245 | 52.02099 | 15.49882 | 21.87141 | 6.587491 | 4.021291 | 79.26293 | 0.2878208 | 0.08965995 | 489.4159 | 0 | 1 | 0 |  | Fe-Cr-Ni-Co-Al
246 | 3.400064 | 14.77284 | 8.338773 | 59.79929 | 13.68903 | 66.09314 | 0.299094 | 0.1422412 | 827.529 | 1 | 0 | 0 |  | Fe-Cr-Ni-Co-Al
247 | 6.711885 | 21.87171 | 9.406358 | 49.57957 | 12.43048 | 69.82564 | 0.2910844 | 0.1334428 | 786.8726 | 1 | 0 | 0 |  | Fe-Cr-Ni-Co-Al
248 | 9.964681 | 26.80182 | 10.47374 | 42.06139 | 10.69837 | 73.53138 | 0.2849558 | 0.1255915 | 750.9652 | 1 | 0 | 0 |  | Fe-Cr-Ni-Co-Al
249 | 14.45566 | 28.9883 | 12.85658 | 34.02928 | 9.670168 | 75.56088 | 0.2818627 | 0.1207783 | 724.4261 | 1 | 0 | 0 |  | Fe-Cr-Ni-Co-Al
250 | 19.65049 | 30.49245 | 13.76957 | 27.64855 | 8.438938 | 77.74787 | 0.2791147 | 0.1145975 | 687.0056 | 1 |  | 0 |  | Fe-Cr-Ni-Co-Al
251 | 26.6374 | 30.75273 | 15.67899 | 20.23879 | 6.692095 | 80.32132 | 0.2771126 | 0.1076319 | 643.8438 | 0 | 0 | 0 |  | Fe-Cr-Ni-Co-Al
252 | 33.95321 | 29.63618 | 16.72863 | 14.55575 | 5.126227 | 82.32292 | 0.2764457 | 0.09774219 | 569.8134 | 0 | 0 | 0 |  | Fe-Cr-Ni-Co-Al
253 | 44.54788 | 25.67563 | 16.72273 | 8.954223 | 4.099535 | 82.6922 | 0.2784143 | 0.08975055 | 503.6012 | 0 | 0 | 0 |  | Fe-Cr-Ni-Co-Al
254 | 56.91742 | 18.30654 | 16.31594 | 5.460252 | 2.999858 | 82.05373 | 0.2834318 | 0.07923027 | 415.0314 | 0 | 1 | 0 |  | Fe-Cr-Ni-Co-Al
255 | 3.225932 | 21.02438 | 7.911707 | 59.00617 | 8.83181 | 73.95599 | 0.2901578 | 0.1229522 | 740.5782 | 1 | 0 | 0 |  | Fe-Cr-Ni-Co-Al
256 | 6.484158 | 28.17283 | 7.95131 | 49.0378 | 8.353899 | 77.04772 | 0.2824364 | 0.1172213 | 709.1715 | 1 | 0 | 0 |  | Fe-Cr-Ni-Co-Al
257 | 9.748862 | 33.28093 | 7.969805 | 41.1504 | 7.849998 | 79.49535 | 0.2767672 | 0.1124831 | 681.1658 | 1 | 0 | 0 |  | Fe-Cr-Ni-Co-Al
258 | 14.91506 | 35.70834 | 8.958293 | 33.72706 | 6.69125 | 82.01196 | 0.2731667 | 0.1054279 | 634.3125 | 1 |  | 0 |  | Fe-Cr-Ni-Co-Al
259 | 20.11004 | 37.44665 | 10.01244 | 26.80592 | 5.624952 | 84.22339 | 0.2702962 | 0.09852723 | 585.372 | 1 | 0 | 0 |  | Fe-Cr-Ni-Co-Al
260 | 26.52986 | 37.5447 | 11.15407 | 20.15708 | 4.614285 | 85.86344 | 0.2689108 | 0.09174419 | 533.8157 | 0 | 0 | 0 |  | Fe-Cr-Ni-Co-Al
261 | 34.71651 | 36.24048 | 12.16335 | 13.32182 | 3.557845 | 87.1684 | 0.2686365 | 0.08358168 | 469.246 | 0 | 0 | 0 |  | Fe-Cr-Ni-Co-Al
262 | 45.7338 | 30.9674 | 13.11004 | 7.677907 | 2.510854 | 87.16866 | 0.2718716 | 0.07398587 | 389.6528 | 0 | 0 | 0 |  | Fe-Cr-Ni-Co-Al
263 | 58.65367 | 22.03526 | 12.97896 | 4.343507 | 1.988599 | 85.09553 | 0.2787082 | 0.06737929 | 330.8131 | 0 | 0 | 0 |  | Fe-Cr-Ni-Co-Al
264 | 6.325353 | 36.31661 | 5.540408 | 46.72432 | 5.093313 | 84.64405 | 0.2722738 | 0.09671607 | 575.1389 | 1 | 0 | 0 |  | Fe-Cr-Ni-Co-Al
265 | 9.554778 | 40.52584 | 5.579385 | 39.21085 | 5.129145 | 86.04879 | 0.2678541 | 0.09527489 | 566.7635 | 1 | 0 | 0 |  | Fe-Cr-Ni-Co-Al
266 | 13.80512 | 43.50304 | 6.697093 | 31.37726 | 4.617493 | 87.87496 | 0.2642643 | 0.09074194 | 533.8903 | 1 | 0 | 0 |  | Fe-Cr-Ni-Co-Al
267 | 19.08086 | 44.41278 | 7.799408 | 24.60981 | 4.097153 | 89.04038 | 0.262552 | 0.08646497 | 500.8063 | 0 | 0 | 0 |  | Fe-Cr-Ni-Co-Al
268 | 26.29126 | 44.06096 | 8.842999 | 17.75626 | 3.048523 | 90.69722 | 0.261478 | 0.07766214 | 431.4324 | 0 | 0 | 0 |  | Fe-Cr-Ni-Co-Al
269 | 33.50147 | 41.91335 | 9.903635 | 12.15253 | 2.529011 | 90.87225 | 0.2624795 | 0.07291078 | 392.0463 | 0 | 0 | 0 |  | Fe-Cr-Ni-Co-Al
270 | 44.00211 | 36.20418 | 11.8314 | 6.479127 | 1.483178 | 90.73996 | 0.2662485 | 0.06150645 | 300.292 | 0 | 0 | 0 |  | Fe-Cr-Ni-Co-Al
271 | 9.436671 | 48.81085 | 3.306251 | 35.40678 | 3.039446 | 92.40129 | 0.2583212 | 0.07688438 | 432.017 | 1 | 0 | 0 |  | Fe-Cr-Ni-Co-Al
272 | 13.69878 | 51.01665 | 4.430337 | 27.79961 | 3.054616 | 93.10418 | 0.2558623 | 0.07627282 | 427.6274 | 0 | 0 | 0 |  | Fe-Cr-Ni-Co-Al
273 | 18.93414 | 51.90617 | 5.528168 | 21.0905 | 2.541031 | 94.29388 | 0.2541944 | 0.07122798 | 388.0015 | 0 | 0 | 0 |  | Fe-Cr-Ni-Co-Al
274 | 24.38953 | 52.32648 | 6.687519 | 14.54719 | 2.049285 | 95.29379 | 0.252973 | 0.06624741 | 348.7903 | 0 | 0 | 0 |  | Fe-Cr-Ni-Co-Al
275 | 31.46782 | 48.82986 | 8.820102 | 8.855142 | 2.027086 | 94.10944 | 0.2556912 | 0.06657156 | 348.1827 | 0 | 0 | 0 |  | Fe-Cr-Ni-Co-Al
276 | 6.734179 | 41.38078 | 4.246921 | 17.05517 | 30.58295 | 58.95643 | 0.2826928 | 0.1363753 | 649.795 | 1 | 0 | 0 |  | Fe-Cr-Ni-Co-Al
277 | 6.451668 | 46.85292 | 6.781258 | 14.97803 | 24.93612 | 64.79373 | 0.2747403 | 0.134215 | 696.1866 | 1 | 0 | 0 |  | Fe-Cr-Ni-Co-Al
278 | 5.043966 | 51.65768 | 9.277874 | 13.30676 | 20.71371 | 69.89862 | 0.2681587 | 0.1305595 | 718.0068 | 1 | 0 | 0 |  | Fe-Cr-Ni-Co-Al
279 | 4.777543 | 54.48925 | 13.80942 | 11.34351 | 15.58028 | 76.03997 | 0.2626678 | 0.1252659 | 734.4556 | 1 | 0 | 0 |  | Fe-Cr-Ni-Co-Al
280 | 3.526247 | 58.00126 | 17.29648 | 8.682598 | 12.49341 | 80.71656 | 0.2577784 | 0.1201245 | 728.7785 | 1 | 0 | 0 |  | Fe-Cr-Ni-Co-Al
281 | 8.17495 | 26.63933 | 4.296288 | 27.31792 | 33.57151 | 53.20797 | 0.297428 | 0.1351201 | 590.9942 | 1 | 0 | 0 |  | Fe-Cr-Ni-Co-Al
282 | 9.139464 | 32.82136 | 6.861688 | 23.42242 | 27.75507 | 58.82229 | 0.2888024 | 0.1347127 | 649.9281 | 1 | 0 | 0 |  | Fe-Cr-Ni-Co-Al
283 | 9.95096 | 37.05912 | 9.151901 | 21.00173 | 22.83629 | 63.9581 | 0.2822353 | 0.1332669 | 695.0904 | 1 | 0 | 0 |  | Fe-Cr-Ni-Co-Al
284 | 9.724982 | 40.74473 | 12.77724 | 17.9592 | 18.79385 | 68.69761 | 0.2767458 | 0.1307262 | 723.3876 | 1 | 0 | 0 |  | Fe-Cr-Ni-Co-Al
285 | 10.57253 | 43.74882 | 17.28632 | 13.63607 | 14.75627 | 73.79093 | 0.2717174 | 0.1271062 | 742.9767 | 1 | 0 | 0 |  | Fe-Cr-Ni-Co-Al
286 | 9.139867 | 46.80289 | 21.61527 | 10.85057 | 11.5914 | 78.38745 | 0.2673237 | 0.1232031 | 750.0642 | 1 | 0 | 0 |  | Fe-Cr-Ni-Co-Al
287 | 7.854582 | 48.05659 | 27.12634 | 8.28864 | 8.67385 | 82.50324 | 0.2647814 | 0.1187858 | 745.541 | 1 | 0 | 0 |  | Fe-Cr-Ni-Co-Al
288 | 5.401661 | 15.08755 | 4.258208 | 41.3262 | 33.92638 | 49.98428 | 0.3085365 | 0.1410681 | 602.648 | 1 | 0 | 0 |  | Fe-Cr-Ni-Co-Al
289 | 10.2805 | 19.14319 | 5.402844 | 36.61408 | 28.55939 | 54.65593 | 0.3016176 | 0.1404668 | 656.8559 | 1 | 0 | 0 |  | Fe-Cr-Ni-Co-Al
290 | 12.4958 | 24.43168 | 7.880494 | 31.64721 | 23.54482 | 59.92671 | 0.293975 | 0.1378575 | 698.8195 | 1 | 0 | 0 |  | Fe-Cr-Ni-Co-Al
291 | 14.4018 | 27.93481 | 11.35315 | 26.59593 | 19.7143 | 64.24323 | 0.28861 | 0.1355622 | 729.6959 | 1 | 0 | 0 |  | Fe-Cr-Ni-Co-Al
292 | 15.35125 | 30.78425 | 16.13548 | 21.18407 | 16.54494 | 68.0874 | 0.2843529 | 0.1326686 | 746.6673 | 1 | 0 | 0 |  | Fe-Cr-Ni-Co-Al
293 | 16.07354 | 33.13716 | 20.51496 | 16.96179 | 13.31256 | 72.22506 | 0.2804537 | 0.1295438 | 762.0576 | 1 | 0 | 0 |  | Fe-Cr-Ni-Co-Al
294 | 14.50603 | 35.32274 | 26.97562 | 12.95264 | 10.24297 | 76.42375 | 0.2771598 | 0.1273494 | 782.8594 | 1 | 0 | 0 |  | Fe-Cr-Ni-Co-Al
295 | 13.08784 | 36.55606 | 33.24474 | 9.207398 | 7.903963 | 79.73581 | 0.2751469 | 0.120677 | 752.7636 | 1 | 0 | 0 |  | Fe-Cr-Ni-Co-Al
296 | 9.634233 | 36.87622 | 40.50563 | 6.777758 | 6.206157 | 82.00022 | 0.2747062 | 0.1129649 | 702.1895 | 1 | 0 | 0 |  | Fe-Cr-Ni-Co-Al
297 | 7.562545 | 11.7351 | 3.974443 | 50.54294 | 26.18497 | 54.30012 | 0.3076472 | 0.1482031 | 716.3486 | 1 | 0 | 0 |  | Fe-Cr-Ni-Co-Al
298 | 12.41529 | 15.02693 | 5.219813 | 44.54468 | 22.7933 | 57.95079 | 0.3022845 | 0.1435148 | 728.0066 | 1 | 0 | 0 |  | Fe-Cr-Ni-Co-Al
299 | 16.90815 | 17.99112 | 8.885962 | 36.95952 | 19.25524 | 61.88778 | 0.2973115 | 0.1389693 | 740.6062 | 1 | 0 | 0 |  | Fe-Cr-Ni-Co-Al
300 | 19.86141 | 20.66736 | 12.28003 | 30.82204 | 16.36915 | 65.43561 | 0.2930673 | 0.1352972 | 751.2575 | 1 | 0 | 0 |  | Fe-Cr-Ni-Co-Al
301 | 21.71385 | 22.3446 | 18.01825 | 24.11978 | 13.80353 | 68.52191 | 0.2902209 | 0.1317825 | 755.4031 | 1 | 0 | 0 |  | Fe-Cr-Ni-Co-Al
302 | 21.25357 | 24.99537 | 23.51508 | 18.8868 | 11.34918 | 71.9919 | 0.2867172 | 0.1276861 | 754.2942 | 1 | 0 | 0 |  | Fe-Cr-Ni-Co-Al
303 | 19.90891 | 26.77432 | 30.22641 | 14.00607 | 9.084286 | 75.15459 | 0.284322 | 0.1224019 | 737.1019 | 1 | 0 | 0 |  | Fe-Cr-Ni-Co-Al
304 | 17.9734 | 27.56191 | 37.78317 | 10.04116 | 6.640358 | 78.45623 | 0.2828868 | 0.1137579 | 689.5823 | 1 | 0 | 0 |  | Fe-Cr-Ni-Co-Al
305 | 12.6433 | 27.46674 | 47.6196 | 6.670993 | 5.599363 | 79.51181 | 0.2837457 | 0.1096639 | 662.4623 | 1 | 1 | 1 | 662.4623 | Fe-Cr-Ni-Co-Al
306 | 10.71453 | 8.86729 | 3.753966 | 56.53319 | 20.13102 | 58.37613 | 0.3069657 | 0.1482177 | 779.3732 | 1 | 0 | 0 |  | Fe-Cr-Ni-Co-Al
307 | 16.52928 | 10.99249 | 6.20489 | 48.59041 | 17.68294 | 61.30902 | 0.3030789 | 0.1420845 | 767.6401 | 1 | 0 | 0 |  | Fe-Cr-Ni-Co-Al
308 | 21.97816 | 12.92377 | 9.726711 | 40.28208 | 15.08928 | 64.48129 | 0.2994004 | 0.1371566 | 764.6915 | 1 | 0 | 0 |  | Fe-Cr-Ni-Co-Al
309 | 24.77752 | 14.68024 | 14.20544 | 33.2777 | 13.0591 | 67.11617 | 0.2965727 | 0.1366593 | 788.7794 | 1 | 0 | 0 |  | Fe-Cr-Ni-Co-Al
310 | 26.4612 | 16.42435 | 19.70087 | 26.76001 | 10.65357 | 70.29472 | 0.2937374 | 0.1312647 | 776.1056 | 1 | 0 | 0 |  | Fe-Cr-Ni-Co-Al
311 | 27.14716 | 18.19814 | 25.10992 | 20.6261 | 8.918673 | 72.85554 | 0.2913385 | 0.1245531 | 742.2115 | 1 | 0 | 0 |  | Fe-Cr-Ni-Co-Al
312 | 25.49054 | 19.77734 | 33.49093 | 14.57039 | 6.670801 | 76.0577 | 0.2893269 | 0.1128955 | 668.3138 | 1 | 0 | 0 |  | Fe-Cr-Ni-Co-Al
313 | 23.06709 | 19.52407 | 41.87859 | 9.958017 | 5.572239 | 77.19276 | 0.2898836 | 0.1063091 | 620.8883 | 1 | 1 | 1 | 620.8883 | Fe-Cr-Ni-Co-Al
314 | 16.43186 | 19.12348 | 53.97281 | 6.502467 | 3.969389 | 78.8922 | 0.2911226 | 0.09665751 | 549.903 | 1 | 1 | 1 | 549.903 | Fe-Cr-Ni-Co-Al
315 | 15.81707 | 7.363191 | 3.562521 | 59.61124 | 13.64598 | 64.23966 | 0.3044207 | 0.1383459 | 780.1553 | 1 | 0 | 0 |  | Fe-Cr-Ni-Co-Al
316 | 23.28471 | 8.2587 | 6.992639 | 49.14293 | 12.32101 | 66.05004 | 0.3021221 | 0.134907 | 770.9359 | 1 | 0 | 0 |  | Fe-Cr-Ni-Co-Al
317 | 28.41802 | 9.158683 | 10.33954 | 41.52246 | 10.5613 | 68.36724 | 0.2998772 | 0.1301379 | 754.333 | 1 | 0 | 0 |  | Fe-Cr-Ni-Co-Al
318 | 30.70021 | 11.22913 | 14.98183 | 33.55378 | 9.535044 | 70.18385 | 0.2973307 | 0.1259996 | 734.8405 | 1 | 0 | 0 |  | Fe-Cr-Ni-Co-Al
319 | 32.20664 | 11.99432 | 20.31117 | 27.18915 | 8.298719 | 71.84165 | 0.2961042 | 0.121786 | 714.1198 | 1 | 0 | 0 |  | Fe-Cr-Ni-Co-Al
320 | 32.43112 | 13.63636 | 27.49024 | 19.8716 | 6.570682 | 74.43981 | 0.2940249 | 0.1129328 | 659.4161 | 1 | 0 | 0 |  | Fe-Cr-Ni-Co-Al
321 | 31.2012 | 14.52484 | 34.98149 | 14.26769 | 5.024779 | 76.63401 | 0.2929905 | 0.1017162 | 579.1504 | 1 | 1 | 1 | 579.1504 | Fe-Cr-Ni-Co-Al
322 | 26.9658 | 14.48443 | 45.78545 | 8.755685 | 4.008638 | 77.6613 | 0.29383 | 0.09374281 | 519.0579 | 1 | 1 | 1 | 519.0579 | Fe-Cr-Ni-Co-Al
323 | 19.20152 | 14.11378 | 58.42288 | 5.332271 | 2.929545 | 78.59283 | 0.2955863 | 0.08565434 | 457.4957 | 1 | 1 | 1 | 457.4957 | Fe-Cr-Ni-Co-Al
324 | 22.39822 | 6.951242 | 3.363208 | 58.52721 | 8.760121 | 69.87966 | 0.3013398 | 0.1233168 | 715.6777 | 0 | 0 | 0 |  | Fe-Cr-Ni-Co-Al
325 | 29.80937 | 6.938456 | 6.714045 | 48.30848 | 8.229654 | 70.60926 | 0.3003542 | 0.1202524 | 695.0105 | 0 | 0 | 0 |  | Fe-Cr-Ni-Co-Al
326 | 35.02683 | 6.917593 | 10.04078 | 40.32269 | 7.692102 | 71.29989 | 0.2996597 | 0.1171 | 673.5455 | 0 | 0 | 0 |  | Fe-Cr-Ni-Co-Al
327 | 37.46015 | 7.750452 | 15.31205 | 32.94188 | 6.535476 | 72.98099 | 0.2982835 | 0.111359 | 637.8842 | 0 | 0 | 0 |  | Fe-Cr-Ni-Co-Al
328 | 39.17898 | 8.639372 | 20.59024 | 26.11205 | 5.479351 | 74.58948 | 0.2969936 | 0.1040362 | 587.1239 | 0 | 0 | 0 |  | Fe-Cr-Ni-Co-Al
329 | 39.20335 | 9.605272 | 27.10927 | 19.59622 | 4.485893 | 76.11542 | 0.2959708 | 0.09594932 | 528.7507 | 1 | 1 | 1 | 528.7507 | Fe-Cr-Ni-Co-Al
330 | 37.76574 | 10.45344 | 35.40369 | 12.92521 | 3.451924 | 77.62759 | 0.2953646 | 0.08674726 | 461.353 | 1 | 1 | 1 | 461.353 | Fe-Cr-Ni-Co-Al
331 | 32.25065 | 11.26004 | 46.61003 | 7.444692 | 2.434587 | 78.98854 | 0.2955639 | 0.07663769 | 386.6674 | 1 | 1 | 1 | 386.6674 | Fe-Cr-Ni-Co-Al
332 | 22.94539 | 11.146 | 59.76965 | 4.211024 | 1.927944 | 79.11494 | 0.2976582 | 0.07193804 | 350.4134 | 1 | 1 | 1 | 350.4134 | Fe-Cr-Ni-Co-Al
333 | 38.09953 | 4.793558 | 6.493927 | 45.63808 | 4.974905 | 74.40811 | 0.2996137 | 0.0986039 | 542.8441 | 0 | 0 | 0 |  | Fe-Cr-Ni-Co-Al
334 | 42.32018 | 4.805115 | 9.764375 | 38.12343 | 4.986899 | 74.37258 | 0.299312 | 0.09843408 | 540.6171 | 0 | 0 | 0 |  | Fe-Cr-Ni-Co-Al
335 | 45.2927 | 5.750384 | 14.06556 | 30.41541 | 4.475947 | 75.34386 | 0.2980266 | 0.09409423 | 509.944 | 0 | 1 | 0 |  | Fe-Cr-Ni-Co-Al
336 | 46.14548 | 6.683205 | 19.40115 | 23.80672 | 3.963451 | 76.24727 | 0.2971089 | 0.08973037 | 478.8784 | 0 | 1 | 0 |  | Fe-Cr-Ni-Co-Al
337 | 45.68134 | 7.561125 | 26.67501 | 17.13983 | 2.94269 | 77.81877 | 0.2962789 | 0.07985924 | 407.0277 | 0 | 1 | 0 |  | Fe-Cr-Ni-Co-Al
338 | 43.41781 | 8.460813 | 33.96157 | 11.72067 | 2.439138 | 78.61775 | 0.2959508 | 0.07462995 | 369.3089 | 1 | 1 | 1 | 369.3089 | Fe-Cr-Ni-Co-Al
339 | 37.5423 | 10.11813 | 44.65232 | 6.255309 | 1.431942 | 80.33851 | 0.2953018 | 0.06193122 | 279.0155 | 1 | 1 | 1 | 279.0155 | Fe-Cr-Ni-Co-Al
340 | 50.54586 | 2.823624 | 9.563047 | 34.13703 | 2.930446 | 76.83359 | 0.2990722 | 0.07804161 | 389.3532 | 0 | 1 | 0 |  | Fe-Cr-Ni-Co-Al
341 | 52.70165 | 3.774426 | 13.84849 | 26.73752 | 2.937914 | 77.05361 | 0.2981716 | 0.0781747 | 391.0006 | 0 | 1 | 0 |  | Fe-Cr-Ni-Co-Al
342 | 53.51351 | 4.700323 | 19.10286 | 20.24423 | 2.439071 | 77.97347 | 0.2972648 | 0.0726123 | 351.468 | 0 | 1 | 0 |  | Fe-Cr-Ni-Co-Al
343 | 53.85512 | 5.676394 | 24.56503 | 13.93974 | 1.963713 | 78.87383 | 0.2963964 | 0.06668711 | 309.7115 | 0 | 1 | 0 |  | Fe-Cr-Ni-Co-Al
344 | 50.32431 | 7.496662 | 31.73711 | 8.496851 | 1.945068 | 79.24302 | 0.2955713 | 0.067411 | 316.3142 | 1 | 1 | 1 | 316.3142 | Fe-Cr-Ni-Co-Al
345 | 6.42266 | 3.587866 | 44.55507 | 16.26621 | 29.1682 | 48.98845 | 0.3200276 | 0.1609068 | 737.0469 | 1 | 0 | 0 |  | Fe-Cr-Ni-Co-Al
346 | 6.128895 | 5.706269 | 50.24756 | 14.22869 | 23.68858 | 53.20652 | 0.3159203 | 0.1631019 | 821.1335 | 1 | 0 | 0 |  | Fe-Cr-Ni-Co-Al
347 | 4.776448 | 7.782394 | 55.22504 | 12.60101 | 19.61512 | 56.89397 | 0.3124852 | 0.1621743 | 872.2868 | 1 | 0 | 0 |  | Fe-Cr-Ni-Co-Al
348 | 4.530696 | 11.60026 | 58.33636 | 10.75741 | 14.77528 | 62.47236 | 0.3065317 | 0.1538624 | 885.9311 | 1 | 0 | 0 |  | Fe-Cr-Ni-Co-Al
349 | 3.342323 | 14.52196 | 62.06422 | 8.229726 | 11.84177 | 66.40432 | 0.3025109 | 0.1452074 | 862.3214 | 1 | 0 | 0 |  | Fe-Cr-Ni-Co-Al
350 | 7.941161 | 3.696784 | 29.21395 | 26.53668 | 32.61143 | 47.33233 | 0.320114 | 0.1552473 | 670.2942 | 1 | 0 | 0 |  | Fe-Cr-Ni-Co-Al
351 | 8.834831 | 5.875439 | 35.81807 | 22.64171 | 26.82994 | 51.45568 | 0.315778 | 0.1597748 | 765.2561 | 1 | 0 | 0 |  | Fe-Cr-Ni-Co-Al
352 | 9.592866 | 7.814956 | 40.33171 | 20.24597 | 22.0145 | 55.48047 | 0.3118463 | 0.1594443 | 826.2003 | 1 | 0 | 0 |  | Fe-Cr-Ni-Co-Al
353 | 9.369496 | 10.90426 | 44.31666 | 17.30272 | 18.10686 | 59.61013 | 0.3072136 | 0.1558006 | 857.4111 | 1 | 0 | 0 |  | Fe-Cr-Ni-Co-Al
354 | 10.1986 | 14.77054 | 47.6427 | 13.15379 | 14.23437 | 64.5102 | 0.3015361 | 0.1470539 | 849.9034 | 1 | 0 | 0 |  | Fe-Cr-Ni-Co-Al
355 | 8.825179 | 18.48741 | 51.01812 | 10.47698 | 11.19231 | 68.93645 | 0.2966374 | 0.1389875 | 832.0419 | 1 | 0 | 0 |  | Fe-Cr-Ni-Co-Al
356 | 7.618556 | 23.30626 | 52.62241 | 8.039571 | 8.413206 | 73.91116 | 0.2905519 | 0.1275252 | 778.9087 | 1 | 0 | 0 |  | Fe-Cr-Ni-Co-Al
357 | 5.323986 | 3.717648 | 16.7879 | 40.73194 | 33.43853 | 47.06406 | 0.3198867 | 0.1529217 | 650.5496 | 0 | 0 | 0 |  | Fe-Cr-Ni-Co-Al
358 | 10.09365 | 4.698815 | 21.21859 | 35.94862 | 28.04032 | 50.71482 | 0.3162097 | 0.1558336 | 726.4678 | 0 | 0 | 0 |  | Fe-Cr-Ni-Co-Al
359 | 12.22082 | 6.826873 | 26.97479 | 30.9508 | 23.02671 | 54.8339 | 0.3119392 | 0.1581233 | 804.8419 | 1 | 0 | 0 |  | Fe-Cr-Ni-Co-Al
360 | 14.07731 | 9.829942 | 30.82596 | 25.99668 | 19.27011 | 58.76243 | 0.3072105 | 0.1531352 | 823.2749 | 1 | 0 | 0 |  | Fe-Cr-Ni-Co-Al
361 | 15.03163 | 13.99511 | 34.02977 | 20.74301 | 16.20047 | 62.81001 | 0.3016792 | 0.1466965 | 822.713 | 1 | 0 | 0 |  | Fe-Cr-Ni-Co-Al
362 | 15.76927 | 17.828 | 36.70147 | 16.64071 | 13.06056 | 67.21238 | 0.2963429 | 0.1390451 | 810.0378 | 1 | 0 | 0 |  | Fe-Cr-Ni-Co-Al
363 | 14.2954 | 23.54783 | 39.29797 | 12.76456 | 10.09424 | 72.41214 | 0.2894396 | 0.1307199 | 789.305 | 1 | 0 | 0 |  | Fe-Cr-Ni-Co-Al
364 | 12.96898 | 29.1805 | 40.89455 | 9.123781 | 7.832183 | 77.14507 | 0.2828625 | 0.1217827 | 749.292 | 1 | 0 | 0 |  | Fe-Cr-Ni-Co-Al
365 | 9.621869 | 35.83352 | 41.57736 | 6.76906 | 6.198192 | 81.6256 | 0.2757989 | 0.1131613 | 702.2336 | 1 | 0 | 0 |  | Fe-Cr-Ni-Co-Al
366 | 7.483288 | 3.483634 | 13.1093 | 50.01324 | 25.91054 | 51.96204 | 0.3161265 | 0.1588299 | 768.5857 | 0 | 0 | 0 |  | Fe-Cr-Ni-Co-Al
367 | 12.25096 | 4.562472 | 16.73986 | 43.9551 | 22.49161 | 54.86701 | 0.3131004 | 0.1588181 | 812.5799 | 1 | 0 | 0 |  | Fe-Cr-Ni-Co-Al
368 | 16.69038 | 7.769736 | 20.04917 | 36.48348 | 19.00724 | 58.75052 | 0.3079269 | 0.1522993 | 817.1576 | 1 | 0 | 0 |  | Fe-Cr-Ni-Co-Al
369 | 19.61384 | 10.74197 | 23.04123 | 30.43785 | 16.16511 | 62.28326 | 0.3034143 | 0.1454755 | 808.5712 | 1 | 0 | 0 |  | Fe-Cr-Ni-Co-Al
370 | 21.53657 | 15.83012 | 25.01961 | 23.92286 | 13.69083 | 66.39046 | 0.2970263 | 0.1375376 | 788.1266 | 1 | 0 | 0 |  | Fe-Cr-Ni-Co-Al
371 | 21.14002 | 20.71819 | 28.06734 | 18.7859 | 11.28855 | 70.54975 | 0.2911959 | 0.1295671 | 761.5739 | 1 | 0 | 0 |  | Fe-Cr-Ni-Co-Al
372 | 19.90891 | 26.77432 | 30.22641 | 14.00607 | 9.084286 | 75.15459 | 0.284322 | 0.122597 | 738.8255 | 1 | 0 | 0 |  | Fe-Cr-Ni-Co-Al
373 | 18.11131 | 33.72485 | 31.35431 | 10.11821 | 6.691312 | 80.66412 | 0.2764019 | 0.1129321 | 692.7603 | 1 | 0 | 0 |  | Fe-Cr-Ni-Co-Al
374 | 12.8878 | 42.99679 | 31.60776 | 6.8 | 5.707646 | 85.14057 | 0.267431 | 0.1073215 | 666.2649 | 1 | 0 | 0 |  | Fe-Cr-Ni-Co-Al
375 | 10.63852 | 3.301642 | 9.939552 | 56.1321 | 19.98819 | 56.66302 | 0.3128164 | 0.1564394 | 825.604 | 1 | 0 | 0 |  | Fe-Cr-Ni-Co-Al
376 | 16.41297 | 5.457568 | 12.32246 | 48.2485 | 17.55851 | 59.55807 | 0.3089089 | 0.1511984 | 823.3432 | 1 | 0 | 0 |  | Fe-Cr-Ni-Co-Al
377 | 21.85676 | 8.568254 | 14.50948 | 40.05958 | 15.00593 | 63.06216 | 0.3039973 | 0.1434508 | 803.9015 | 1 | 0 | 0 |  | Fe-Cr-Ni-Co-Al
378 | 24.7107 | 12.54913 | 16.52832 | 33.18796 | 13.02388 | 66.40578 | 0.2988234 | 0.1385867 | 799.5662 | 1 | 0 | 0 |  | Fe-Cr-Ni-Co-Al
379 | 26.49627 | 17.474 | 18.56657 | 26.79547 | 10.66769 | 70.6549 | 0.2926268 | 0.130584 | 772.6649 | 1 | 0 | 0 |  | Fe-Cr-Ni-Co-Al
380 | 27.28945 | 22.35875 | 20.65216 | 20.73421 | 8.96542 | 74.31202 | 0.2869366 | 0.1225232 | 733.2207 | 1 |  | 0 |  | Fe-Cr-Ni-Co-Al
381 | 25.81973 | 30.04912 | 22.61563 | 14.75856 | 6.75695 | 79.75477 | 0.2784514 | 0.1093533 | 655.664 | 1 | 0 | 0 |  | Fe-Cr-Ni-Co-Al
382 | 23.60181 | 37.95563 | 22.5523 | 10.18885 | 5.701408 | 83.90564 | 0.2704004 | 0.1021484 | 613.8731 | 0 | 0 | 0 |  | Fe-Cr-Ni-Co-Al
383 | 17.06293 | 49.64479 | 22.41826 | 6.752195 | 4.121833 | 90.2383 | 0.2588787 | 0.09114153 | 544.2043 | 0 | 0 | 0 |  | Fe-Cr-Ni-Co-Al
384 | 15.73172 | 3.138627 | 8.267698 | 59.2896 | 13.57235 | 62.81181 | 0.308963 | 0.147024 | 838.3614 | 1 | 0 | 0 |  | Fe-Cr-Ni-Co-Al
385 | 23.22289 | 6.17758 | 9.298765 | 49.01246 | 12.2883 | 65.33896 | 0.3043537 | 0.138387 | 793.8129 | 1 | 0 | 0 |  | Fe-Cr-Ni-Co-Al
386 | 28.41802 | 9.158683 | 10.33954 | 41.52246 | 10.5613 | 68.36724 | 0.2998772 | 0.1301379 | 754.333 | 1 | 0 | 0 |  | Fe-Cr-Ni-Co-Al
387 | 30.78124 | 13.30582 | 12.71039 | 33.64234 | 9.56021 | 70.91339 | 0.2951104 | 0.1253201 | 733.747 | 1 | 0 | 0 |  | Fe-Cr-Ni-Co-Al
388 | 32.45762 | 18.13168 | 13.6463 | 27.40102 | 8.363388 | 74.02512 | 0.2895516 | 0.1185403 | 699.3802 | 0 | 0 | 0 |  | Fe-Cr-Ni-Co-Al
389 | 32.88541 | 24.69174 | 15.61018 | 20.14996 | 6.662723 | 78.44937 | 0.2822361 | 0.1084819 | 641.8022 | 0 |  | 0 |  | Fe-Cr-Ni-Co-Al
390 | 31.87779 | 31.65825 | 16.75315 | 14.57708 | 5.133739 | 82.96218 | 0.2747343 | 0.0975566 | 570.9853 | 0 |  | 0 |  | Fe-Cr-Ni-Co-Al
391 | 27.9038 | 41.96713 | 16.92074 | 9.060248 | 4.148077 | 87.91047 | 0.2646422 | 0.08901126 | 516.9978 | 0 | 0 | 0 |  | Fe-Cr-Ni-Co-Al
392 | 20.18082 | 54.38986 | 16.74614 | 5.604223 | 3.078955 | 93.80114 | 0.25292 | 0.07926583 | 452.5649 | 0 | 0 | 0 |  | Fe-Cr-Ni-Co-Al
393 | 22.2841 | 2.963924 | 7.807501 | 58.22899 | 8.715485 | 68.42977 | 0.3056931 | 0.1267649 | 734.3353 | 1 | 0 | 0 |  | Fe-Cr-Ni-Co-Al
394 | 29.77132 | 5.939657 | 7.823054 | 48.24682 | 8.21915 | 70.24628 | 0.3014395 | 0.1211023 | 699.7017 | 1 | 0 | 0 |  | Fe-Cr-Ni-Co-Al
395 | 35.11631 | 8.91677 | 7.829451 | 40.42571 | 7.711753 | 72.02736 | 0.2974951 | 0.1153573 | 663.6347 | 1 | 0 | 0 |  | Fe-Cr-Ni-Co-Al
396 | 37.74302 | 13.66571 | 8.815813 | 33.19063 | 6.584827 | 75.15723 | 0.2918929 | 0.1078455 | 620.6871 | 0 | 0 | 0 |  | Fe-Cr-Ni-Co-Al
397 | 39.66997 | 18.46724 | 9.875498 | 26.43928 | 5.548017 | 78.24137 | 0.2863998 | 0.100542 | 575.7963 | 0 | 0 | 0 |  | Fe-Cr-Ni-Co-Al
398 | 39.9454 | 24.4677 | 11.04896 | 19.96714 | 4.570803 | 81.68849 | 0.2799938 | 0.09285731 | 526.5923 | 0 | 0 | 0 |  | Fe-Cr-Ni-Co-Al
399 | 38.81195 | 32.22907 | 12.12815 | 13.28328 | 3.547551 | 85.87032 | 0.272032 | 0.08385818 | 467.062 | 0 | 0 | 0 |  | Fe-Cr-Ni-Co-Al
400 | 33.5495 | 42.94957 | 13.22378 | 7.744516 | 2.532637 | 91.10284 | 0.2617331 | 0.07334878 | 396.0091 | 0 | 0 | 0 |  | Fe-Cr-Ni-Co-Al
401 | 24.25237 | 55.95917 | 13.29982 | 4.450886 | 2.037761 | 96.30394 | 0.2500373 | 0.06748732 | 360.3192 | 0 | 0 | 0 |  | Fe-Cr-Ni-Co-Al
402 | 38.14668 | 5.759389 | 5.418303 | 45.69456 | 4.981062 | 74.77708 | 0.2985538 | 0.09826264 | 541.9799 | 0 | 0 | 0 |  | Fe-Cr-Ni-Co-Al
403 | 42.53098 | 8.692289 | 5.451673 | 38.31332 | 5.011739 | 75.84697 | 0.2950677 | 0.09677444 | 534.7487 | 0 | 0 | 0 |  | Fe-Cr-Ni-Co-Al
404 | 45.68789 | 12.56787 | 6.548441 | 30.6808 | 4.515001 | 77.93181 | 0.2906137 | 0.09235121 | 507.5882 | 0 | 0 | 0 |  | Fe-Cr-Ni-Co-Al
405 | 46.7789 | 17.42128 | 7.648457 | 24.1335 | 4.017856 | 80.32989 | 0.2854789 | 0.08800007 | 481.4554 | 0 | 0 | 0 |  | Fe-Cr-Ni-Co-Al
406 | 46.64771 | 24.12836 | 8.716578 | 17.50241 | 3.004941 | 84.17765 | 0.2783881 | 0.07859073 | 418.3539 | 0 | 0 | 0 |  | Fe-Cr-Ni-Co-Al
407 | 44.66293 | 30.94559 | 9.825609 | 12.05679 | 2.509086 | 87.26667 | 0.2717666 | 0.07343791 | 385.8577 | 0 | 0 | 0 |  | Fe-Cr-Ni-Co-Al
408 | 39.02327 | 41.11295 | 11.87329 | 6.502068 | 1.488429 | 92.37902 | 0.2620901 | 0.06146292 | 303.7829 | 0 | 0 | 0 |  | Fe-Cr-Ni-Co-Al
409 | 50.91659 | 8.533003 | 3.211063 | 34.38741 | 2.951939 | 79.06635 | 0.2928049 | 0.07754513 | 394.0879 | 0 | 1 | 0 |  | Fe-Cr-Ni-Co-Al
410 | 53.2851 | 12.40269 | 4.308248 | 27.03352 | 2.970439 | 80.4028 | 0.2887541 | 0.07761044 | 398.4731 | 0 | 1 | 0 |  | Fe-Cr-Ni-Co-Al
411 | 54.37021 | 17.19205 | 5.391299 | 20.56832 | 2.478118 | 82.82962 | 0.2836835 | 0.07237037 | 364.4865 | 0 | 1 | 0 |  | Fe-Cr-Ni-Co-Al
412 | 54.99554 | 22.22028 | 6.543967 | 14.23492 | 2.005296 | 85.31332 | 0.2784807 | 0.06691026 | 328.4096 | 0 | 1 | 0 |  | Fe-Cr-Ni-Co-Al
413 | 51.69849 | 28.88013 | 8.694329 | 8.72887 | 1.998181 | 87.51681 | 0.2725502 | 0.06739209 | 337.8023 | 0 | 0 | 0 |  | Fe-Cr-Ni-Co-Al
414 | 43.19952 | 3.656422 | 16.51142 | 6.907091 | 29.72554 | 50.47058 | 0.3133362 | 0.1377618 | 600.7968 | 0 | 0 | 0 |  | Fe-Cr-Ni-Co-Al
415 | 48.86067 | 5.832233 | 14.48524 | 6.610358 | 24.2115 | 55.06946 | 0.3078126 | 0.1373947 | 655.1919 | 0 | 0 | 0 |  | Fe-Cr-Ni-Co-Al
416 | 53.87156 | 7.979488 | 12.86901 | 5.168054 | 20.11188 | 59.11719 | 0.3029951 | 0.1347656 | 682.9455 | 0 | 0 | 0 |  | Fe-Cr-Ni-Co-Al
417 | 56.99868 | 11.91328 | 11.00397 | 4.910084 | 15.17398 | 64.95438 | 0.2961477 | 0.1287076 | 698.3467 | 0 | 0 | 0 |  | Fe-Cr-Ni-Co-Al
418 | 60.78893 | 14.95019 | 8.438882 | 3.631032 | 12.19097 | 69.19397 | 0.2909624 | 0.1215531 | 679.0782 | 0 | 0 | 0 |  | Fe-Cr-Ni-Co-Al
419 | 28.09924 | 3.737374 | 26.72188 | 8.472013 | 32.96949 | 47.82149 | 0.3174169 | 0.1400875 | 581.8666 | 1 | 0 | 0 |  | Fe-Cr-Ni-Co-Al
420 | 34.54082 | 5.955374 | 22.85894 | 9.449898 | 27.19496 | 52.33781 | 0.3115648 | 0.1404219 | 642.4682 | 0 | 0 | 0 |  | Fe-Cr-Ni-Co-Al
421 | 38.95985 | 7.93479 | 20.47508 | 10.27821 | 22.35207 | 56.64536 | 0.3066028 | 0.1392982 | 688.9528 | 0 | 0 | 0 |  | Fe-Cr-Ni-Co-Al
422 | 42.89391 | 11.09336 | 17.53313 | 10.05873 | 18.42086 | 61.0733 | 0.3008799 | 0.1355391 | 711.0144 | 0 | 0 | 0 |  | Fe-Cr-Ni-Co-Al
423 | 46.15986 | 15.0419 | 13.34245 | 10.95991 | 14.49588 | 66.25761 | 0.2942923 | 0.1359738 | 766.855 | 0 | 0 | 0 |  | Fe-Cr-Ni-Co-Al
424 | 49.54595 | 18.87114 | 10.65212 | 9.506171 | 11.42462 | 70.97023 | 0.288296 | 0.1266281 | 734.3394 | 0 | 0 | 0 |  | Fe-Cr-Ni-Co-Al
425 | 51.17447 | 23.82284 | 8.185247 | 8.217765 | 8.599682 | 76.11818 | 0.2815279 | 0.1136716 | 664.6253 | 0 | 0 | 0 |  | Fe-Cr-Ni-Co-Al
426 | 16.08178 | 3.743211 | 40.84973 | 5.656829 | 33.66845 | 46.72329 | 0.3203228 | 0.1484279 | 618.7096 | 1 | 0 | 0 |  | Fe-Cr-Ni-Co-Al
427 | 20.31237 | 4.727927 | 36.02821 | 10.71744 | 28.21405 | 50.56171 | 0.316023 | 0.1479963 | 672.5495 | 1 | 0 | 0 |  | Fe-Cr-Ni-Co-Al
428 | 25.8598 | 6.879029 | 31.06385 | 12.99469 | 23.20263 | 55.01857 | 0.3105001 | 0.144761 | 710.3501 | 1 | 0 | 0 |  | Fe-Cr-Ni-Co-Al
429 | 29.57115 | 9.911531 | 26.10873 | 14.97854 | 19.43005 | 59.22329 | 0.3048575 | 0.1425982 | 746.0095 | 1 | 0 | 0 |  | Fe-Cr-Ni-Co-Al
430 | 32.67162 | 14.12297 | 20.8497 | 16.00723 | 16.34848 | 63.55573 | 0.2984063 | 0.1434948 | 799.9995 | 1 | 0 | 0 |  | Fe-Cr-Ni-Co-Al
431 | 35.26261 | 18.00412 | 16.7386 | 16.8051 | 13.18958 | 68.19987 | 0.2923113 | 0.1358743 | 787.1828 | 1 | 0 | 0 |  | Fe-Cr-Ni-Co-Al
432 | 37.83079 | 23.82673 | 12.86463 | 15.26406 | 10.21379 | 73.67349 | 0.2844001 | 0.1231901 | 728.2979 | 0 |  | 0 |  | Fe-Cr-Ni-Co-Al
433 | 39.4222 | 29.56695 | 9.208028 | 13.86691 | 7.935907 | 78.61448 | 0.2770657 | 0.1111355 | 659.5467 | 0 | 0 | 0 |  | Fe-Cr-Ni-Co-Al
434 | 40.16542 | 36.38507 | 6.84605 | 10.30987 | 6.293594 | 83.23723 | 0.269275 | 0.1006797 | 594.2559 | 0 | 0 | 0 |  | Fe-Cr-Ni-Co-Al
435 | 12.52494 | 3.49838 | 50.0262 | 7.930254 | 26.02022 | 51.11012 | 0.3182777 | 0.1569887 | 745.8494 | 1 | 0 | 0 |  | Fe-Cr-Ni-Co-Al
436 | 15.97586 | 4.576684 | 43.91754 | 12.96824 | 22.56168 | 54.20985 | 0.3146888 | 0.1533019 | 765.4192 | 1 | 0 | 0 |  | Fe-Cr-Ni-Co-Al
437 | 19.11227 | 7.785032 | 36.41066 | 17.64739 | 19.04465 | 58.33886 | 0.3088586 | 0.1488514 | 786.7198 | 1 | 0 | 0 |  | Fe-Cr-Ni-Co-Al
438 | 21.9557 | 10.7588 | 30.3649 | 20.73016 | 16.19044 | 62.11746 | 0.3036667 | 0.145051 | 803.2603 | 1 | 0 | 0 |  | Fe-Cr-Ni-Co-Al
439 | 23.83231 | 15.84923 | 23.85696 | 22.75415 | 13.70736 | 66.47144 | 0.2966397 | 0.1393895 | 803.2347 | 1 | 0 | 0 |  | Fe-Cr-Ni-Co-Al
440 | 26.77555 | 20.77434 | 18.76227 | 22.36871 | 11.31914 | 70.94509 | 0.2897627 | 0.1312743 | 777.2377 | 1 | 0 | 0 |  | Fe-Cr-Ni-Co-Al
441 | 28.87986 | 26.88841 | 14.0101 | 21.09864 | 9.122996 | 75.82793 | 0.2819463 | 0.1192964 | 712.5802 | 0 | 0 | 0 |  | Fe-Cr-Ni-Co-Al
442 | 29.99932 | 33.91583 | 10.13524 | 19.2204 | 6.729203 | 81.54558 | 0.2732895 | 0.1056223 | 631.0227 | 0 | 0 | 0 |  | Fe-Cr-Ni-Co-Al
443 | 30.32962 | 43.36581 | 6.831222 | 13.71672 | 5.756632 | 86.20303 | 0.263378 | 0.09637448 | 570.8358 | 0 | 0 | 0 |  | Fe-Cr-Ni-Co-Al
444 | 9.467566 | 3.305519 | 55.97564 | 11.2396 | 20.01167 | 55.33638 | 0.3165243 | 0.160747 | 843.2993 | 1 | 0 | 0 |  | Fe-Cr-Ni-Co-Al
445 | 11.70983 | 5.45118 | 48.00133 | 17.2997 | 17.53796 | 58.41759 | 0.3122789 | 0.1563814 | 852.489 | 1 | 0 | 0 |  | Fe-Cr-Ni-Co-Al
446 | 13.75693 | 8.53887 | 39.76422 | 22.98551 | 14.95447 | 62.13363 | 0.3070045 | 0.150404 | 852.3941 | 1 | 0 | 0 |  | Fe-Cr-Ni-Co-Al
447 | 15.65752 | 12.49529 | 32.91481 | 25.96438 | 12.968 | 65.71933 | 0.3012652 | 0.1427413 | 829.9152 | 1 | 0 | 0 |  | Fe-Cr-Ni-Co-Al
448 | 17.58403 | 17.39472 | 26.56834 | 27.83363 | 10.61928 | 70.23158 | 0.2944041 | 0.1311639 | 776.5392 | 1 | 0 | 0 |  | Fe-Cr-Ni-Co-Al
449 | 19.56579 | 22.26474 | 20.56533 | 28.67643 | 8.927722 | 74.17486 | 0.2879412 | 0.1210633 | 721.8138 | 1 | 0 | 0 |  | Fe-Cr-Ni-Co-Al
450 | 21.45867 | 29.96843 | 14.66069 | 27.17341 | 6.738806 | 79.94403 | 0.2784287 | 0.1071029 | 638.4393 | 1 | 0 | 0 |  | Fe-Cr-Ni-Co-Al
451 | 21.42023 | 37.89203 | 10.13153 | 24.86435 | 5.691855 | 84.28242 | 0.2697733 | 0.09859522 | 585.4641 | 0 | 0 | 0 |  | Fe-Cr-Ni-Co-Al
452 | 21.36571 | 49.73102 | 6.737158 | 18.03713 | 4.128993 | 90.81475 | 0.2571976 | 0.08485462 | 491.2475 | 0 | 0 | 0 |  | Fe-Cr-Ni-Co-Al
453 | 7.847584 | 3.131333 | 58.91776 | 16.56251 | 13.54082 | 61.07082 | 0.3140016 | 0.1556979 | 892.6133 | 1 | 0 | 0 |  | Fe-Cr-Ni-Co-Al
454 | 8.79078 | 6.138451 | 48.5093 | 24.35101 | 12.21046 | 63.80372 | 0.3093402 | 0.1535517 | 908.2738 | 1 | 0 | 0 |  | Fe-Cr-Ni-Co-Al
455 | 9.748916 | 9.076667 | 40.9878 | 29.7199 | 10.46672 | 67.00684 | 0.3047443 | 0.1444992 | 867.778 | 1 | 0 | 0 |  | Fe-Cr-Ni-Co-Al
456 | 11.97881 | 13.18058 | 33.19383 | 32.17654 | 9.47023 | 69.88671 | 0.2991788 | 0.1332833 | 797.373 | 1 | 0 | 0 |  | Fe-Cr-Ni-Co-Al
457 | 12.8517 | 17.94825 | 27.01649 | 33.90478 | 8.27878 | 73.22769 | 0.2931589 | 0.1248182 | 751.8906 | 1 | 0 | 0 |  | Fe-Cr-Ni-Co-Al
458 | 14.70751 | 24.45238 | 19.87567 | 34.36631 | 6.598136 | 77.99995 | 0.2849464 | 0.1120537 | 673.8927 | 1 | 0 | 0 |  | Fe-Cr-Ni-Co-Al
459 | 15.79834 | 31.37908 | 14.39136 | 33.34276 | 5.088468 | 82.79424 | 0.2766632 | 0.09838963 | 580.6723 | 1 | 0 | 0 |  | Fe-Cr-Ni-Co-Al
460 | 15.98902 | 41.68213 | 8.963111 | 29.24584 | 4.119907 | 88.01614 | 0.2656099 | 0.08757103 | 507.5666 | 1 | 0 | 0 |  | Fe-Cr-Ni-Co-Al
461 | 15.88788 | 54.23846 | 5.566508 | 21.23677 | 3.070384 | 94.12773 | 0.2526782 | 0.0756033 | 423.7026 | 0 | 0 | 0 |  | Fe-Cr-Ni-Co-Al
462 | 7.382147 | 2.945615 | 57.6403 | 23.37029 | 8.661646 | 66.45634 | 0.3116851 | 0.1432105 | 859.1874 | 1 | 0 | 0 |  | Fe-Cr-Ni-Co-Al
463 | 7.363738 | 5.876539 | 47.54523 | 31.08268 | 8.131808 | 68.46723 | 0.3075959 | 0.1398649 | 849.5898 | 1 | 0 | 0 |  | Fe-Cr-Ni-Co-Al
464 | 7.346064 | 8.793652 | 39.70977 | 36.54524 | 7.605273 | 70.41907 | 0.3037134 | 0.1338024 | 813.9969 | 1 | 0 | 0 |  | Fe-Cr-Ni-Co-Al
465 | 8.261276 | 13.46032 | 32.56242 | 39.23013 | 6.485857 | 73.81299 | 0.297667 | 0.1213694 | 732.5001 | 1 | 0 | 0 |  | Fe-Cr-Ni-Co-Al
466 | 9.246863 | 18.17505 | 25.918 | 41.19985 | 5.460237 | 77.17023 | 0.2916708 | 0.1098402 | 654.1172 | 1 | 1 | 1 | 654.1172 | Fe-Cr-Ni-Co-Al
467 | 10.34728 | 24.08442 | 19.57658 | 41.49252 | 4.499202 | 80.92433 | 0.2845491 | 0.09828843 | 573.9554 | 1 | 1 | 1 | 573.9554 | Fe-Cr-Ni-Co-Al
468 | 11.36785 | 31.75191 | 13.03483 | 40.35038 | 3.495028 | 85.4452 | 0.2757003 | 0.08650957 | 492.3449 | 1 | 1 | 1 | 492.3449 | Fe-Cr-Ni-Co-Al
469 | 12.43426 | 42.44841 | 7.62386 | 34.99039 | 2.503085 | 91.03408 | 0.2640739 | 0.07397839 | 404.5697 | 1 | 0 | 0 |  | Fe-Cr-Ni-Co-Al
470 | 12.56842 | 55.58331 | 4.403497 | 25.4207 | 2.024074 | 96.48456 | 0.2509131 | 0.06543656 | 346.4349 | 0 | 0 | 0 |  | Fe-Cr-Ni-Co-Al
471 | 5.070588 | 5.665127 | 44.76884 | 39.5959 | 4.899539 | 72.76527 | 0.3061751 | 0.1162926 | 684.2738 | 1 | 1 | 1 | 684.2738 | Fe-Cr-Ni-Co-Al
472 | 5.088309 | 8.527389 | 37.43776 | 44.02988 | 4.916662 | 74.03925 | 0.3026361 | 0.1141988 | 674.5718 | 1 | 1 | 1 | 674.5718 | Fe-Cr-Ni-Co-Al
473 | 6.102914 | 12.31117 | 29.93521 | 47.22792 | 4.422781 | 76.41954 | 0.2977417 | 0.1053201 | 612.5492 | 1 | 1 | 1 | 612.5492 | Fe-Cr-Ni-Co-Al
474 | 7.125805 | 17.05998 | 23.53948 | 48.34021 | 3.934529 | 79.11781 | 0.2919846 | 0.09620893 | 549.1626 | 1 | 1 | 1 | 549.1626 | Fe-Cr-Ni-Co-Al
475 | 8.123556 | 23.63558 | 17.07711 | 48.22018 | 2.94357 | 83.30409 | 0.2841236 | 0.08357264 | 460.9821 | 1 | 1 | 1 | 460.9821 | Fe-Cr-Ni-Co-Al
476 | 9.169894 | 30.35581 | 11.7802 | 46.23282 | 2.461267 | 86.70767 | 0.2765807 | 0.07649828 | 414.0394 | 1 | 1 | 1 | 414.0394 | Fe-Cr-Ni-Co-Al
477 | 11.12339 | 40.48395 | 6.377256 | 40.54975 | 1.465658 | 92.2414 | 0.2653302 | 0.06278658 | 317.8545 | 1 | 0 | 0 |  | Fe-Cr-Ni-Co-Al
478 | 2.979855 | 8.323127 | 33.4089 | 52.40879 | 2.879334 | 77.1445 | 0.3016736 | 0.09021828 | 489.3923 | 1 | 1 | 1 | 489.3923 | Fe-Cr-Ni-Co-Al
479 | 3.993884 | 12.08506 | 26.23697 | 54.78971 | 2.894367 | 78.79524 | 0.297082 | 0.08812152 | 480.0546 | 1 | 1 | 1 | 480.0546 | Fe-Cr-Ni-Co-Al
480 | 4.996305 | 16.7464 | 19.95588 | 55.88754 | 2.413881 | 81.53587 | 0.2913935 | 0.07956441 | 421.4425 | 1 | 1 | 1 | 421.4425 | Fe-Cr-Ni-Co-Al
481 | 6.06431 | 21.64353 | 13.81058 | 56.52834 | 1.953246 | 84.33958 | 0.2855205 | 0.07110443 | 363.5389 | 1 | 1 | 1 | 363.5389 | Fe-Cr-Ni-Co-Al
482 | 8.077902 | 28.2033 | 8.49057 | 53.27688 | 1.951351 | 86.92771 | 0.2782713 | 0.07024179 | 364.4908 | 1 | 1 | 1 | 364.4908 | Fe-Cr-Ni-Co-Al
483 | 4.036542 | 41.34017 | 16.97101 | 7.099347 | 30.55294 | 58.59951 | 0.2838982 | 0.1387348 | 663.9596 | 1 |  | 0 |  | Fe-Cr-Ni-Co-Al
484 | 6.453754 | 46.86807 | 14.92359 | 6.810399 | 24.94418 | 64.58567 | 0.2753027 | 0.1371139 | 716.492 | 1 | 0 | 0 |  | Fe-Cr-Ni-Co-Al
485 | 8.846833 | 51.7741 | 13.28397 | 5.334699 | 20.76039 | 69.85852 | 0.2679652 | 0.1335605 | 740.7583 | 0 | 0 | 0 |  | Fe-Cr-Ni-Co-Al
486 | 13.19791 | 54.73668 | 11.34993 | 5.064452 | 15.65103 | 76.24976 | 0.2614439 | 0.1260169 | 739.9903 | 0 | 0 | 0 |  | Fe-Cr-Ni-Co-Al
487 | 16.56851 | 58.39846 | 8.707465 | 3.746596 | 12.57897 | 81.17214 | 0.2555437 | 0.1176083 | 706.1665 | 0 | 0 | 0 |  | Fe-Cr-Ni-Co-Al
488 | 4.081971 | 26.60345 | 27.17318 | 8.615094 | 33.5263 | 52.58985 | 0.299546 | 0.1380496 | 605.3498 | 1 |  | 0 |  | Fe-Cr-Ni-Co-Al
489 | 6.523044 | 32.79549 | 23.31135 | 9.636925 | 27.73319 | 58.36048 | 0.2902889 | 0.1378508 | 668.6976 | 1 | 0 | 0 |  | Fe-Cr-Ni-Co-Al
490 | 8.705176 | 37.05097 | 20.91403 | 10.49856 | 22.83127 | 63.62398 | 0.2832243 | 0.1359091 | 712.6581 | 1 | 0 | 0 |  | Fe-Cr-Ni-Co-Al
491 | 12.17506 | 40.80784 | 17.91585 | 10.2783 | 18.82296 | 68.60047 | 0.2768028 | 0.1322908 | 734.5151 | 1 | 0 | 0 |  | Fe-Cr-Ni-Co-Al
492 | 16.49727 | 43.88481 | 13.62433 | 11.19146 | 14.80213 | 74.00004 | 0.2707081 | 0.1257513 | 731.6101 | 1 | 0 | 0 |  | Fe-Cr-Ni-Co-Al
493 | 20.68642 | 47.07992 | 10.87161 | 9.70204 | 11.66001 | 78.89932 | 0.265092 | 0.118205 | 707.0352 | 0 | 0 | 0 |  | Fe-Cr-Ni-Co-Al
494 | 26.0468 | 48.50143 | 8.332262 | 8.365364 | 8.75414 | 83.36735 | 0.2611134 | 0.1079314 | 649.5155 | 0 | 0 | 0 |  | Fe-Cr-Ni-Co-Al
495 | 4.054164 | 15.09842 | 41.19233 | 5.704272 | 33.95082 | 49.08616 | 0.3113828 | 0.1543022 | 676.67 | 1 | 0 | 0 |  | Fe-Cr-Ni-Co-Al
496 | 5.132005 | 19.11249 | 36.41071 | 10.83122 | 28.51358 | 53.77464 | 0.3045197 | 0.1563143 | 757.2643 | 1 | 0 | 0 |  | Fe-Cr-Ni-Co-Al
497 | 7.483835 | 24.38722 | 31.46462 | 13.16234 | 23.50198 | 59.20205 | 0.2963244 | 0.1541247 | 813.1777 | 1 | 0 | 0 |  | Fe-Cr-Ni-Co-Al
498 | 10.78638 | 27.89608 | 26.45396 | 15.1766 | 19.68697 | 63.75506 | 0.2901685 | 0.1462944 | 809.4397 | 1 | 0 | 0 |  | Fe-Cr-Ni-Co-Al
499 | 15.35428 | 30.79032 | 21.10441 | 16.20278 | 16.54821 | 67.94496 | 0.2847143 | 0.1350259 | 764.4009 | 1 | 0 | 0 |  | Fe-Cr-Ni-Co-Al
500 | 19.55227 | 33.19557 | 16.92445 | 16.99169 | 13.33603 | 72.3951 | 0.2797462 | 0.1266896 | 738.7615 | 1 | 0 | 0 |  | Fe-Cr-Ni-Co-Al
501 | 25.80924 | 35.52192 | 12.97413 | 15.39398 | 10.30073 | 77.0508 | 0.2746813 | 0.1174765 | 698.9096 | 0 | 0 | 0 |  | Fe-Cr-Ni-Co-Al
502 | 31.92553 | 36.89884 | 9.256959 | 13.9406 | 7.978077 | 80.80614 | 0.2709552 | 0.1100226 | 660.5065 | 0 | 0 | 0 |  | Fe-Cr-Ni-Co-Al
503 | 39.10914 | 37.42378 | 6.851179 | 10.31759 | 6.298308 | 83.55511 | 0.2684091 | 0.1005233 | 594.222 | 0 | 0 | 0 |  | Fe-Cr-Ni-Co-Al
504 | 3.780337 | 11.7322 | 50.33049 | 7.97849 | 26.17849 | 53.01744 | 0.3115899 | 0.1593313 | 781.1373 | 1 | 0 | 0 |  | Fe-Cr-Ni-Co-Al
505 | 4.953427 | 14.98854 | 44.25506 | 13.0679 | 22.73507 | 56.74136 | 0.3061541 | 0.1575232 | 820.0948 | 1 | 0 | 0 |  | Fe-Cr-Ni-Co-Al
506 | 8.424067 | 17.92726 | 36.68259 | 17.77919 | 19.18689 | 60.93263 | 0.3004776 | 0.1527207 | 839.2196 | 1 | 0 | 0 |  | Fe-Cr-Ni-Co-Al
507 | 11.6391 | 20.58937 | 30.58424 | 20.8799 | 16.30738 | 64.73962 | 0.2954936 | 0.1463671 | 835.3252 | 1 | 0 | 0 |  | Fe-Cr-Ni-Co-Al
508 | 17.10338 | 22.2936 | 23.9695 | 22.86149 | 13.77202 | 68.25447 | 0.2912614 | 0.1362397 | 790.6325 | 1 | 0 | 0 |  | Fe-Cr-Ni-Co-Al
509 | 22.38183 | 25.00616 | 18.82018 | 22.43775 | 11.35408 | 72.15771 | 0.286221 | 0.1258358 | 739.7756 | 1 | 0 | 0 |  | Fe-Cr-Ni-Co-Al
510 | 28.87986 | 26.88841 | 14.0101 | 21.09864 | 9.122996 | 75.82793 | 0.2819463 | 0.1190808 | 710.7459 | 1 | 0 | 0 |  | Fe-Cr-Ni-Co-Al
511 | 36.26698 | 27.80742 | 10.09051 | 19.13558 | 6.699506 | 79.67045 | 0.2784248 | 0.1065021 | 629.7859 | 0 |  | 0 |  | Fe-Cr-Ni-Co-Al
512 | 46.06155 | 27.92532 | 6.755533 | 13.56474 | 5.692849 | 81.4169 | 0.2763058 | 0.09839921 | 568.9465 | 0 | 0 | 0 |  | Fe-Cr-Ni-Co-Al
513 | 3.564883 | 8.850832 | 56.20498 | 11.28565 | 20.09365 | 56.74583 | 0.311905 | 0.1623041 | 869.9451 | 1 | 0 | 0 |  | Fe-Cr-Ni-Co-Al
514 | 5.878647 | 10.94656 | 48.19592 | 17.36983 | 17.60905 | 59.86698 | 0.307675 | 0.158234 | 881.4608 | 1 | 0 | 0 |  | Fe-Cr-Ni-Co-Al
515 | 9.20038 | 12.84893 | 39.89036 | 23.05842 | 15.00191 | 63.31619 | 0.3033734 | 0.1515224 | 872.355 | 1 | 0 | 0 |  | Fe-Cr-Ni-Co-Al
516 | 13.44147 | 14.60036 | 32.96565 | 26.00448 | 12.98804 | 66.31437 | 0.2994868 | 0.1430595 | 837.4598 | 1 | 0 | 0 |  | Fe-Cr-Ni-Co-Al
517 | 18.66888 | 16.3591 | 26.54822 | 27.81255 | 10.61124 | 69.92811 | 0.2952821 | 0.1310694 | 773.6051 | 1 | 0 | 0 |  | Fe-Cr-Ni-Co-Al
518 | 23.84226 | 18.16215 | 20.50385 | 28.59071 | 8.901035 | 72.94224 | 0.2914224 | 0.1236995 | 736.3314 | 1 | 0 | 0 |  | Fe-Cr-Ni-Co-Al
519 | 31.9516 | 19.83223 | 14.55302 | 26.97384 | 6.689315 | 76.79902 | 0.2870355 | 0.1096497 | 643.7803 | 0 | 0 | 0 |  | Fe-Cr-Ni-Co-Al
520 | 40.16452 | 19.68154 | 9.998612 | 24.53815 | 5.617182 | 78.55908 | 0.2851993 | 0.1006732 | 577.6869 | 0 |  | 0 |  | Fe-Cr-Ni-Co-Al
521 | 52.25936 | 19.4623 | 6.59149 | 17.64714 | 4.039717 | 81.11906 | 0.2827501 | 0.08738347 | 478.4012 | 0 | 0 | 0 |  | Fe-Cr-Ni-Co-Al
522 | 3.373683 | 7.329107 | 59.10051 | 16.61388 | 13.58282 | 62.26014 | 0.3104115 | 0.1571604 | 917.0131 | 1 | 0 | 0 |  | Fe-Cr-Ni-Co-Al
523 | 6.603092 | 8.197023 | 48.58292 | 24.38797 | 12.229 | 64.39925 | 0.3075767 | 0.1539985 | 917.9564 | 1 | 0 | 0 |  | Fe-Cr-Ni-Co-Al
524 | 9.748916 | 9.076667 | 40.9878 | 29.7199 | 10.46672 | 67.00684 | 0.3047443 | 0.1444992 | 867.778 | 1 | 0 | 0 |  | Fe-Cr-Ni-Co-Al
525 | 14.13555 | 11.13608 | 33.14406 | 32.12829 | 9.456029 | 69.2701 | 0.3009337 | 0.133139 | 791.4705 | 1 | 0 | 0 |  | Fe-Cr-Ni-Co-Al
526 | 19.19251 | 11.91271 | 26.89731 | 33.75521 | 8.242258 | 71.37541 | 0.2983393 | 0.1243629 | 735.3645 | 1 | 0 | 0 |  | Fe-Cr-Ni-Co-Al
527 | 26.05578 | 13.58508 | 19.71854 | 34.09463 | 6.545974 | 74.58257 | 0.2942707 | 0.1128303 | 660.7609 | 1 | 0 | 0 |  | Fe-Cr-Ni-Co-Al
528 | 33.29208 | 14.52955 | 14.21584 | 32.93612 | 5.026409 | 77.37976 | 0.2911101 | 0.09915892 | 561.7117 | 0 | 0 | 0 |  | Fe-Cr-Ni-Co-Al
529 | 43.89806 | 14.59679 | 8.788692 | 28.67672 | 4.039735 | 79.23234 | 0.2887212 | 0.08851368 | 481.7426 | 0 | 0 | 0 |  | Fe-Cr-Ni-Co-Al
530 | 56.60191 | 14.37242 | 5.408498 | 20.63394 | 2.983229 | 81.08516 | 0.2864916 | 0.07761351 | 400.0436 | 0 | 0 | 0 |  | Fe-Cr-Ni-Co-Al
531 | 3.173007 | 6.893153 | 57.80846 | 23.43847 | 8.686915 | 67.67929 | 0.3082422 | 0.143407 | 872.3146 | 1 | 0 | 0 |  | Fe-Cr-Ni-Co-Al
532 | 6.316357 | 6.860939 | 47.57975 | 31.10525 | 8.137712 | 68.77464 | 0.3067378 | 0.1398914 | 852.5558 | 1 | 0 | 0 |  | Fe-Cr-Ni-Co-Al
533 | 9.431289 | 6.829622 | 39.65239 | 36.49242 | 7.594282 | 69.80092 | 0.3054243 | 0.1338294 | 809.1386 | 1 | 0 | 0 |  | Fe-Cr-Ni-Co-Al
534 | 14.39573 | 7.658886 | 32.42389 | 39.06324 | 6.458264 | 71.95629 | 0.302719 | 0.121656 | 721.701 | 1 | 0 | 0 |  | Fe-Cr-Ni-Co-Al
535 | 19.38383 | 8.548669 | 25.73566 | 40.91002 | 5.421825 | 74.04323 | 0.3000471 | 0.109568 | 632.8364 | 1 | 1 | 1 | 632.8364 | Fe-Cr-Ni-Co-Al
536 | 25.59427 | 9.531752 | 19.36928 | 41.05315 | 4.451558 | 76.13809 | 0.2971855 | 0.097851 | 546.1958 | 0 | 1 | 0 |  | Fe-Cr-Ni-Co-Al
537 | 33.57715 | 10.4206 | 12.83363 | 39.72755 | 3.44108 | 78.3472 | 0.2941618 | 0.08583781 | 457.7498 | 0 | 1 | 0 |  | Fe-Cr-Ni-Co-Al
538 | 44.57314 | 11.31806 | 7.453441 | 34.20823 | 2.447132 | 80.5884 | 0.2908608 | 0.07289882 | 363.1521 | 0 | 1 | 0 |  | Fe-Cr-Ni-Co-Al
539 | 57.82081 | 11.33341 | 4.264887 | 24.62053 | 1.960362 | 81.68447 | 0.2886517 | 0.06562512 | 309.6075 | 0 | 1 | 0 |  | Fe-Cr-Ni-Co-Al
540 | 6.080454 | 4.71764 | 44.73756 | 39.56823 | 4.896115 | 72.4492 | 0.3070132 | 0.1159715 | 679.2312 | 1 | 1 | 1 | 679.2312 | Fe-Cr-Ni-Co-Al
541 | 9.13332 | 4.724178 | 37.33296 | 43.90664 | 4.9029 | 72.7742 | 0.3059912 | 0.1131831 | 657.1666 | 1 | 1 | 1 | 657.1666 | Fe-Cr-Ni-Co-Al
542 | 13.15838 | 5.654319 | 29.78895 | 46.99718 | 4.401172 | 74.1931 | 0.3036012 | 0.1040741 | 588.6507 | 1 | 1 | 1 | 588.6507 | Fe-Cr-Ni-Co-Al
543 | 18.1831 | 6.5836 | 23.35911 | 47.96981 | 3.904381 | 75.59867 | 0.3011787 | 0.09552186 | 525.0366 | 1 | 1 | 1 | 525.0366 | Fe-Cr-Ni-Co-Al
544 | 25.08748 | 7.474413 | 16.87622 | 47.65294 | 2.908943 | 77.80623 | 0.2982718 | 0.08184634 | 424.035 | 0 | 1 | 0 |  | Fe-Cr-Ni-Co-Al
545 | 32.08559 | 8.401805 | 11.59287 | 45.49761 | 2.422127 | 79.22332 | 0.2957122 | 0.07443715 | 370.8085 | 0 | 1 | 0 |  | Fe-Cr-Ni-Co-Al
546 | 42.53326 | 10.13032 | 6.238063 | 39.66469 | 1.433667 | 81.80946 | 0.2916225 | 0.0593456 | 264.5671 | 0 | 1 | 0 |  | Fe-Cr-Ni-Co-Al
547 | 8.902978 | 2.763021 | 33.27216 | 52.19429 | 2.86755 | 75.21108 | 0.306627 | 0.08819308 | 463.0052 | 1 | 1 | 1 | 463.0052 | Fe-Cr-Ni-Co-Al
548 | 12.90019 | 3.695581 | 26.0754 | 54.45229 | 2.876542 | 75.89275 | 0.3045245 | 0.08572844 | 446.6636 | 1 | 1 | 1 | 446.6636 | Fe-Cr-Ni-Co-Al
549 | 17.82701 | 4.610479 | 19.7787 | 55.39136 | 2.39245 | 77.3193 | 0.3021279 | 0.07677647 | 382.0442 | 1 | 1 | 1 | 382.0442 | Fe-Cr-Ni-Co-Al
550 | 22.97432 | 5.580025 | 13.64886 | 55.86642 | 1.930375 | 78.73872 | 0.2996827 | 0.06848468 | 323.7807 | 0 | 1 | 0 |  | Fe-Cr-Ni-Co-Al
551 | 29.83511 | 7.407412 | 8.362472 | 52.47309 | 1.921911 | 79.73953 | 0.2964752 | 0.067547 | 319.8942 | 0 | 1 | 0 |  | Fe-Cr-Ni-Co-Al
552 | 43.34048 | 6.113921 | 16.5653 | 4.157777 | 29.82253 | 51.05649 | 0.3110755 | 0.1373679 | 602.2442 | 0 | 0 | 0 |  | Fe-Cr-Ni-Co-Al
553 | 48.86067 | 5.832233 | 14.48524 | 6.610358 | 24.2115 | 55.06946 | 0.3078126 | 0.1373947 | 655.1919 | 0 | 0 | 0 |  | Fe-Cr-Ni-Co-Al
554 | 53.62689 | 4.538998 | 12.81056 | 9.003018 | 20.02054 | 58.19305 | 0.3062471 | 0.1359204 | 685.0976 | 0 | 0 | 0 |  | Fe-Cr-Ni-Co-Al
555 | 56.42793 | 4.288724 | 10.89379 | 13.36752 | 15.02203 | 62.76751 | 0.3034518 | 0.1327906 | 715.2873 | 0 | 0 | 0 |  | Fe-Cr-Ni-Co-Al
556 | 59.85094 | 3.15418 | 8.308668 | 16.68335 | 12.00286 | 65.67069 | 0.3023482 | 0.1258503 | 692.415 | 0 | 0 | 0 |  | Fe-Cr-Ni-Co-Al
557 | 28.24005 | 7.512206 | 26.8558 | 4.257235 | 33.13471 | 48.69153 | 0.3139629 | 0.1403175 | 589.39 | 0 | 0 | 0 |  | Fe-Cr-Ni-Co-Al
558 | 34.65095 | 8.364106 | 22.93182 | 6.771449 | 27.28167 | 52.93144 | 0.3093282 | 0.1400232 | 644.0192 | 0 | 0 | 0 |  | Fe-Cr-Ni-Co-Al
559 | 39.01886 | 9.082067 | 20.50609 | 9.007055 | 22.38593 | 56.94548 | 0.3055236 | 0.1389429 | 688.5342 | 0 | 0 | 0 |  | Fe-Cr-Ni-Co-Al
560 | 42.76731 | 8.848498 | 17.48138 | 12.53631 | 18.3665 | 60.45577 | 0.3030125 | 0.1408633 | 745.385 | 0 | 0 | 0 |  | Fe-Cr-Ni-Co-Al
561 | 45.83137 | 9.600977 | 13.2475 | 16.92743 | 14.39273 | 64.68258 | 0.2995061 | 0.1360742 | 757.4117 | 0 | 0 | 0 |  | Fe-Cr-Ni-Co-Al
562 | 48.86249 | 8.271475 | 10.50518 | 21.09384 | 11.26702 | 67.76968 | 0.2985307 | 0.1272661 | 721.0541 | 0 | 0 | 0 |  | Fe-Cr-Ni-Co-Al
563 | 50.06745 | 7.093585 | 8.008182 | 26.41713 | 8.413651 | 70.86221 | 0.297787 | 0.1153818 | 652.8734 | 0 | 0 | 0 |  | Fe-Cr-Ni-Co-Al
564 | 16.1086 | 4.99927 | 40.91784 | 4.249697 | 33.72459 | 47.01273 | 0.3191663 | 0.1485883 | 622.1335 | 1 | 0 | 0 |  | Fe-Cr-Ni-Co-Al
565 | 20.44132 | 9.51588 | 36.25692 | 5.392735 | 28.39315 | 51.73455 | 0.3115611 | 0.1470964 | 676.2234 | 1 | 0 | 0 |  | Fe-Cr-Ni-Co-Al
566 | 26.01899 | 11.53563 | 31.25509 | 7.844814 | 23.34547 | 56.22964 | 0.30611 | 0.1432807 | 709.1915 | 1 | 0 | 0 |  | Fe-Cr-Ni-Co-Al
567 | 29.70207 | 13.27389 | 26.22432 | 11.28364 | 19.51608 | 60.13921 | 0.3016633 | 0.1395557 | 730.4017 | 1 | 0 | 0 |  | Fe-Cr-Ni-Co-Al
568 | 32.67162 | 14.12297 | 20.8497 | 16.00723 | 16.34848 | 63.55573 | 0.2984063 | 0.1434948 | 799.9995 | 1 | 0 | 0 |  | Fe-Cr-Ni-Co-Al
569 | 35.11377 | 14.76433 | 16.66794 | 20.32005 | 13.1339 | 67.24386 | 0.2954254 | 0.1365368 | 786.4113 | 1 | 0 | 0 |  | Fe-Cr-Ni-Co-Al
570 | 37.31504 | 13.28368 | 12.68925 | 26.63748 | 10.07455 | 70.43345 | 0.2945962 | 0.1255536 | 730.0669 | 0 | 0 | 0 |  | Fe-Cr-Ni-Co-Al
571 | 38.53119 | 11.95807 | 8.99991 | 32.75428 | 7.756541 | 73.03183 | 0.2941623 | 0.1144139 | 660.6778 | 0 | 0 | 0 |  | Fe-Cr-Ni-Co-Al
572 | 38.75444 | 8.776722 | 6.605554 | 39.79078 | 6.072505 | 74.27935 | 0.2961562 | 0.1049147 | 592.7667 | 0 | 0 | 0 |  | Fe-Cr-Ni-Co-Al
573 | 12.58367 | 7.029571 | 50.26079 | 3.983721 | 26.14224 | 52.0069 | 0.3149349 | 0.1562311 | 749.0999 | 1 | 0 | 0 |  | Fe-Cr-Ni-Co-Al
574 | 16.12354 | 11.54748 | 44.32351 | 5.235246 | 22.77023 | 56.05184 | 0.3080534 | 0.1504281 | 760.8521 | 1 | 0 | 0 |  | Fe-Cr-Ni-Co-Al
575 | 19.31286 | 15.73348 | 36.79281 | 8.916305 | 19.24454 | 60.52767 | 0.3012583 | 0.1437009 | 765.2765 | 1 | 0 | 0 |  | Fe-Cr-Ni-Co-Al
576 | 22.17855 | 18.4756 | 30.6731 | 12.31798 | 16.35477 | 64.31776 | 0.2962591 | 0.1383583 | 766.8666 | 1 | 0 | 0 |  | Fe-Cr-Ni-Co-Al
577 | 23.96746 | 20.18954 | 23.99225 | 18.06567 | 13.78509 | 67.74709 | 0.2924642 | 0.1330391 | 760.2327 | 1 | 0 | 0 |  | Fe-Cr-Ni-Co-Al
578 | 26.73849 | 19.70831 | 18.7363 | 23.51342 | 11.30347 | 70.62188 | 0.2907919 | 0.1317095 | 778.945 | 1 | 0 | 0 |  | Fe-Cr-Ni-Co-Al
579 | 28.56456 | 18.41182 | 13.85714 | 30.14308 | 9.023395 | 73.18202 | 0.2901545 | 0.1216741 | 718.9773 | 1 | 0 | 0 |  | Fe-Cr-Ni-Co-Al
580 | 29.33561 | 16.58273 | 9.911008 | 37.59033 | 6.580324 | 75.95266 | 0.2901409 | 0.1092744 | 637.8705 | 0 | 0 | 0 |  | Fe-Cr-Ni-Co-Al
581 | 29.11518 | 11.6175 | 6.557691 | 47.18349 | 5.526129 | 75.83019 | 0.2942396 | 0.1025061 | 582.6591 | 0 | 0 | 0 |  | Fe-Cr-Ni-Co-Al
582 | 9.551816 | 10.0048 | 56.47376 | 3.779874 | 20.18975 | 57.1831 | 0.3100461 | 0.1568137 | 831.4232 | 1 | 0 | 0 |  | Fe-Cr-Ni-Co-Al
583 | 11.86515 | 15.46577 | 48.63806 | 6.260421 | 17.77059 | 61.25508 | 0.3025866 | 0.1488805 | 818.6873 | 1 | 0 | 0 |  | Fe-Cr-Ni-Co-Al
584 | 13.97586 | 20.60254 | 40.39702 | 9.832124 | 15.19245 | 65.65471 | 0.2953179 | 0.1418975 | 810.8623 | 1 | 0 | 0 |  | Fe-Cr-Ni-Co-Al
585 | 15.87811 | 23.23077 | 33.37852 | 14.36191 | 13.1507 | 68.92661 | 0.2908606 | 0.1372586 | 806.711 | 1 | 0 | 0 |  | Fe-Cr-Ni-Co-Al
586 | 17.75368 | 24.79418 | 26.82468 | 19.90571 | 10.72174 | 72.50883 | 0.2872182 | 0.1289887 | 771.8145 | 1 | 0 | 0 |  | Fe-Cr-Ni-Co-Al
587 | 19.64537 | 25.40374 | 20.64897 | 25.33789 | 8.964032 | 75.16109 | 0.2848915 | 0.1203014 | 720.4657 | 1 |  | 0 |  | Fe-Cr-Ni-Co-Al
588 | 21.28843 | 23.78455 | 14.54438 | 33.6973 | 6.685345 | 77.94429 | 0.2844485 | 0.1083977 | 640.8466 | 1 | 0 | 0 |  | Fe-Cr-Ni-Co-Al
589 | 20.97378 | 21.48026 | 9.920362 | 42.05237 | 5.573222 | 78.90867 | 0.2857349 | 0.1018081 | 592.2833 | 0 | 0 | 0 |  | Fe-Cr-Ni-Co-Al
590 | 20.44334 | 15.22692 | 6.446313 | 53.93269 | 3.950743 | 79.27034 | 0.2908012 | 0.0907803 | 503.7983 | 0 | 1 | 0 |  | Fe-Cr-Ni-Co-Al
591 | 7.969667 | 14.84022 | 59.83433 | 3.604322 | 13.75147 | 64.61411 | 0.302438 | 0.1463379 | 846.8281 | 1 | 0 | 0 |  | Fe-Cr-Ni-Co-Al
592 | 8.974529 | 21.93366 | 49.52326 | 7.102858 | 12.46569 | 68.63326 | 0.2938189 | 0.140981 | 840.3221 | 1 | 0 | 0 |  | Fe-Cr-Ni-Co-Al
593 | 9.977135 | 26.83532 | 41.94731 | 10.52849 | 10.71175 | 72.5439 | 0.2873139 | 0.1351204 | 825.9459 | 1 | 0 | 0 |  | Fe-Cr-Ni-Co-Al
594 | 12.22691 | 28.97691 | 33.88131 | 15.24851 | 9.666368 | 74.85474 | 0.2837238 | 0.1288378 | 789.9259 | 1 | 0 | 0 |  | Fe-Cr-Ni-Co-Al
595 | 13.0602 | 30.39904 | 27.45478 | 20.67289 | 8.413087 | 77.19496 | 0.2809963 | 0.1228545 | 756.8327 | 1 | 0 | 0 |  | Fe-Cr-Ni-Co-Al
596 | 14.82357 | 30.56023 | 20.03252 | 27.93348 | 6.650205 | 79.9857 | 0.2789835 | 0.1108766 | 672.8239 | 1 | 0 | 0 |  | Fe-Cr-Ni-Co-Al
597 | 15.75711 | 29.34111 | 14.3538 | 35.47279 | 5.075188 | 82.11892 | 0.278653 | 0.09870911 | 580.8502 | 1 | 0 | 0 |  | Fe-Cr-Ni-Co-Al
598 | 15.65731 | 25.26791 | 8.777164 | 46.26317 | 4.034436 | 82.51854 | 0.2816059 | 0.09002281 | 510.6212 | 0 | 1 | 0 |  | Fe-Cr-Ni-Co-Al
599 | 15.16937 | 17.88958 | 5.314772 | 58.69475 | 2.931531 | 81.78536 | 0.2880936 | 0.08116848 | 435.6822 | 0 | 1 | 0 |  | Fe-Cr-Ni-Co-Al
600 | 7.560421 | 21.11725 | 59.03227 | 3.419238 | 8.870819 | 72.37141 | 0.2934951 | 0.1299564 | 788.6425 | 1 | 0 | 0 |  | Fe-Cr-Ni-Co-Al
601 | 7.581696 | 28.23556 | 48.95252 | 6.85772 | 8.372501 | 75.73461 | 0.2853809 | 0.1267677 | 783.9287 | 1 | 0 | 0 |  | Fe-Cr-Ni-Co-Al
602 | 7.583317 | 33.28474 | 40.99226 | 10.28878 | 7.850897 | 78.38579 | 0.2795124 | 0.1239462 | 776.3331 | 1 | 0 | 0 |  | Fe-Cr-Ni-Co-Al
603 | 8.501183 | 35.61738 | 33.50803 | 15.6992 | 6.674206 | 81.10235 | 0.2758302 | 0.1176167 | 738.8562 | 1 | 0 | 0 |  | Fe-Cr-Ni-Co-Al
604 | 9.47666 | 37.25345 | 26.56209 | 21.11186 | 5.595931 | 83.51218 | 0.272914 | 0.1084729 | 671.5154 | 1 | 0 | 0 |  | Fe-Cr-Ni-Co-Al
605 | 10.52311 | 37.2304 | 19.90925 | 27.76158 | 4.575657 | 85.33716 | 0.2716543 | 0.09688149 | 578.7927 | 1 | 0 | 0 |  | Fe-Cr-Ni-Co-Al
606 | 11.42653 | 35.78437 | 13.1021 | 36.17393 | 3.513068 | 86.81287 | 0.2717542 | 0.08605177 | 492.7913 | 1 | 0 | 0 |  | Fe-Cr-Ni-Co-Al
607 | 12.24513 | 30.40199 | 7.507896 | 47.37998 | 2.465011 | 86.90211 | 0.275845 | 0.07532767 | 405.0024 | 1 | 1 | 1 | 405.0024 | Fe-Cr-Ni-Co-Al
608 | 12.03601 | 21.47827 | 4.216961 | 60.33043 | 1.938332 | 84.72939 | 0.2841819 | 0.06934566 | 351.1124 | 0 | 1 | 0 |  | Fe-Cr-Ni-Co-Al
609 | 5.276648 | 36.35464 | 46.58817 | 6.681893 | 5.098647 | 83.24029 | 0.2754773 | 0.1071165 | 659.824 | 1 | 1 | 1 | 659.824 | Fe-Cr-Ni-Co-Al
610 | 5.302818 | 40.48467 | 39.01602 | 10.07255 | 5.123935 | 84.8644 | 0.2708835 | 0.1067248 | 663.2671 | 1 | 1 | 1 | 663.2671 | Fe-Cr-Ni-Co-Al
611 | 6.351698 | 43.3672 | 31.15551 | 14.52252 | 4.603074 | 86.94915 | 0.2670351 | 0.1018785 | 629.3796 | 1 | 1 | 1 | 629.3796 | Fe-Cr-Ni-Co-Al
612 | 7.377691 | 44.15755 | 24.37156 | 20.01959 | 4.073608 | 88.32409 | 0.2652947 | 0.09481796 | 572.5646 | 1 | 0 | 0 |  | Fe-Cr-Ni-Co-Al
613 | 8.333795 | 43.64509 | 17.51907 | 27.48229 | 3.01975 | 90.17256 | 0.2644604 | 0.08240817 | 472.4105 | 1 | 0 | 0 |  | Fe-Cr-Ni-Co-Al
614 | 9.299359 | 41.36652 | 11.94652 | 34.89158 | 2.496016 | 90.49891 | 0.2657911 | 0.07557552 | 416.5986 | 1 | 0 | 0 |  | Fe-Cr-Ni-Co-Al
615 | 11.05396 | 35.55322 | 6.337454 | 45.59885 | 1.45651 | 90.52405 | 0.2701567 | 0.06317279 | 317.2738 | 1 | 1 | 1 | 317.2738 | Fe-Cr-Ni-Co-Al
616 | 3.13863 | 48.70337 | 35.18902 | 9.936229 | 3.032753 | 91.23125 | 0.2614724 | 0.08823517 | 526.2891 | 1 | 0 | 0 |  | Fe-Cr-Ni-Co-Al
617 | 4.196892 | 50.79737 | 27.57059 | 14.39366 | 3.041487 | 92.20172 | 0.2587795 | 0.08723101 | 520.1407 | 1 | 0 | 0 |  | Fe-Cr-Ni-Co-Al
618 | 5.223223 | 51.54832 | 20.86222 | 19.84272 | 2.523513 | 93.61232 | 0.2570893 | 0.07831473 | 447.2034 | 1 | 0 | 0 |  | Fe-Cr-Ni-Co-Al
619 | 6.301661 | 51.82625 | 14.35111 | 25.49129 | 2.029695 | 94.8323 | 0.2558779 | 0.06976514 | 378.7378 | 0 | 0 | 0 |  | Fe-Cr-Ni-Co-Al
620 | 8.285754 | 48.215 | 8.70904 | 32.78865 | 2.001561 | 93.85169 | 0.2586956 | 0.06832424 | 365.336 | 1 | 0 | 0 |  | Fe-Cr-Ni-Co-Al
621 | 3.856083 | 5.983637 | 16.2123 | 44.76095 | 29.18703 | 50.23648 | 0.3159572 | 0.1576742 | 729.3393 | 0 | 0 | 0 |  | Fe-Cr-Ni-Co-Al
622 | 6.120123 | 5.698103 | 14.15211 | 50.37499 | 23.65468 | 54.17728 | 0.3131717 | 0.1595398 | 806.5457 | 1 | 0 | 0 |  | Fe-Cr-Ni-Co-Al
623 | 8.32411 | 4.428634 | 12.49908 | 55.21443 | 19.53375 | 57.24752 | 0.3119914 | 0.1583108 | 847.4542 | 1 | 0 | 0 |  | Fe-Cr-Ni-Co-Al
624 | 12.36839 | 4.18746 | 10.63656 | 58.14025 | 14.66734 | 61.86403 | 0.3091106 | 0.1504163 | 853.1822 | 1 | 0 | 0 |  | Fe-Cr-Ni-Co-Al
625 | 15.43405 | 3.079238 | 8.111257 | 61.65778 | 11.71767 | 64.77589 | 0.308096 | 0.1410141 | 814.1484 | 1 | 0 | 0 |  | Fe-Cr-Ni-Co-Al
626 | 3.98104 | 7.413046 | 26.5013 | 29.40728 | 32.69734 | 48.1887 | 0.316952 | 0.1560448 | 683.8855 | 1 | 0 | 0 |  | Fe-Cr-Ni-Co-Al
627 | 6.318261 | 8.235609 | 22.57952 | 36.00406 | 26.86254 | 52.3409 | 0.3128644 | 0.1585958 | 766.4537 | 1 | 0 | 0 |  | Fe-Cr-Ni-Co-Al
628 | 8.393974 | 8.931608 | 20.16637 | 40.49298 | 22.01507 | 56.30955 | 0.3093899 | 0.1576227 | 821.4797 | 1 | 0 | 0 |  | Fe-Cr-Ni-Co-Al
629 | 11.68044 | 8.699998 | 17.188 | 44.3733 | 18.05826 | 59.81679 | 0.3069739 | 0.152827 | 836.7859 | 1 | 0 | 0 |  | Fe-Cr-Ni-Co-Al
630 | 15.78118 | 9.445479 | 13.03294 | 47.58078 | 14.15962 | 64.08149 | 0.303366 | 0.1423147 | 808.4636 | 1 | 0 | 0 |  | Fe-Cr-Ni-Co-Al
631 | 19.67526 | 8.141569 | 10.3402 | 50.7529 | 11.09007 | 67.19898 | 0.3023094 | 0.1341152 | 778.3683 | 1 | 0 | 0 |  | Fe-Cr-Ni-Co-Al
632 | 24.69213 | 6.996791 | 7.898908 | 52.11332 | 8.298845 | 70.38141 | 0.301096 | 0.1218546 | 707.0006 | 0 | 0 | 0 |  | Fe-Cr-Ni-Co-Al
633 | 4.000441 | 4.966114 | 40.64647 | 16.88605 | 33.50093 | 46.75722 | 0.3206708 | 0.1572266 | 673.3817 | 1 | 0 | 0 |  | Fe-Cr-Ni-Co-Al
634 | 5.067397 | 9.435937 | 35.95232 | 21.38972 | 28.15462 | 51.41141 | 0.3134888 | 0.1588231 | 753.2289 | 1 | 0 | 0 |  | Fe-Cr-Ni-Co-Al
635 | 7.358425 | 11.41836 | 30.93735 | 27.17772 | 23.10815 | 55.84072 | 0.3084722 | 0.1589813 | 821.0026 | 1 | 0 | 0 |  | Fe-Cr-Ni-Co-Al
636 | 10.58159 | 13.13589 | 25.9517 | 31.01762 | 19.31319 | 59.74777 | 0.3040993 | 0.1531061 | 832.2324 | 1 | 0 | 0 |  | Fe-Cr-Ni-Co-Al
637 | 15.02365 | 13.98768 | 20.64997 | 34.14683 | 16.19187 | 63.20245 | 0.3006657 | 0.1449414 | 812.3188 | 1 | 0 | 0 |  | Fe-Cr-Ni-Co-Al
638 | 19.08866 | 14.63607 | 16.52315 | 36.73232 | 13.01981 | 66.93275 | 0.2974892 | 0.1357171 | 781.0417 | 1 | 0 | 0 |  | Fe-Cr-Ni-Co-Al
639 | 25.07524 | 13.19565 | 12.60516 | 39.11617 | 10.00778 | 70.20297 | 0.2961836 | 0.12759 | 748.0039 | 1 | 0 | 0 |  | Fe-Cr-Ni-Co-Al
640 | 30.91103 | 11.90877 | 8.962801 | 40.49284 | 7.724559 | 72.89287 | 0.2951555 | 0.1157926 | 672.6886 | 0 | 0 | 0 |  | Fe-Cr-Ni-Co-Al
641 | 37.68521 | 8.771645 | 6.601733 | 40.87242 | 6.068992 | 74.26013 | 0.2962963 | 0.1051277 | 594.5469 | 0 | 0 | 0 |  | Fe-Cr-Ni-Co-Al
642 | 3.756815 | 6.995518 | 50.01732 | 13.21474 | 26.0156 | 51.8166 | 0.31606 | 0.1630681 | 795.6114 | 1 | 0 | 0 |  | Fe-Cr-Ni-Co-Al
643 | 4.930673 | 11.47668 | 44.05177 | 16.91024 | 22.63063 | 55.81529 | 0.3094843 | 0.1613898 | 840.4644 | 1 | 0 | 0 |  | Fe-Cr-Ni-Co-Al
644 | 8.398956 | 15.63959 | 36.57325 | 20.25851 | 19.1297 | 60.30385 | 0.3026572 | 0.1546514 | 849.2266 | 1 | 0 | 0 |  | Fe-Cr-Ni-Co-Al
645 | 11.60554 | 18.36895 | 30.49606 | 23.26908 | 16.26037 | 64.10761 | 0.2976177 | 0.1472533 | 837.8382 | 1 | 0 | 0 |  | Fe-Cr-Ni-Co-Al
646 | 17.05507 | 20.11342 | 23.9018 | 25.19659 | 13.73312 | 67.6144 | 0.2933541 | 0.1370516 | 793.2094 | 1 | 0 | 0 |  | Fe-Cr-Ni-Co-Al
647 | 22.22734 | 19.65989 | 18.69028 | 28.14679 | 11.2757 | 70.5379 | 0.291375 | 0.1280267 | 748.8813 | 1 | 0 | 0 |  | Fe-Cr-Ni-Co-Al
648 | 28.56456 | 18.41182 | 13.85714 | 30.14308 | 9.023395 | 73.18202 | 0.2901545 | 0.1218044 | 720.1024 | 1 | 0 | 0 |  | Fe-Cr-Ni-Co-Al
649 | 35.74599 | 16.64054 | 9.945557 | 31.06466 | 6.603263 | 76.06372 | 0.2893044 | 0.108331 | 629.3042 | 0 | 0 | 0 |  | Fe-Cr-Ni-Co-Al
650 | 45.10135 | 11.71851 | 6.614706 | 30.99126 | 5.574175 | 76.10872 | 0.2921456 | 0.1001605 | 562.3836 | 0 | 0 | 0 |  | Fe-Cr-Ni-Co-Al
651 | 3.570153 | 9.971905 | 56.28806 | 10.04652 | 20.12336 | 57.05452 | 0.3108231 | 0.1611539 | 864.1504 | 1 | 0 | 0 |  | Fe-Cr-Ni-Co-Al
652 | 5.913191 | 15.41523 | 48.47912 | 12.47993 | 17.71253 | 61.13181 | 0.3033586 | 0.1549454 | 866.5268 | 1 | 0 | 0 |  | Fe-Cr-Ni-Co-Al
653 | 9.293313 | 20.54964 | 40.29329 | 14.71032 | 15.15344 | 65.56212 | 0.2959246 | 0.1471826 | 854.3496 | 1 | 0 | 0 |  | Fe-Cr-Ni-Co-Al
654 | 13.59277 | 23.20168 | 33.33673 | 16.73458 | 13.13424 | 68.88314 | 0.2911566 | 0.139193 | 823.0911 | 1 | 0 | 0 |  | Fe-Cr-Ni-Co-Al
655 | 18.87486 | 24.8094 | 26.84114 | 18.74628 | 10.72832 | 72.52919 | 0.2870727 | 0.1282853 | 765.7333 | 1 | 0 | 0 |  | Fe-Cr-Ni-Co-Al
656 | 24.06907 | 25.46518 | 20.69891 | 20.78114 | 8.985711 | 75.23823 | 0.2843172 | 0.1185903 | 705.4938 | 1 | 0 | 0 |  | Fe-Cr-Ni-Co-Al
657 | 32.12159 | 23.92528 | 14.63044 | 22.59779 | 6.724902 | 78.1247 | 0.2830373 | 0.1088419 | 643.0502 | 0 | 0 | 0 |  | Fe-Cr-Ni-Co-Al
658 | 40.27026 | 21.70669 | 10.02494 | 22.36614 | 5.631971 | 79.22403 | 0.2832174 | 0.1004141 | 578.2528 | 0 | 0 | 0 |  | Fe-Cr-Ni-Co-Al
659 | 51.98936 | 15.4894 | 6.557435 | 21.94495 | 4.018846 | 79.78358 | 0.2866601 | 0.08753013 | 474.9844 | 0 | 0 | 0 |  | Fe-Cr-Ni-Co-Al
660 | 3.406997 | 14.80296 | 59.68412 | 8.388972 | 13.71695 | 64.52009 | 0.3030412 | 0.1501934 | 878.9033 | 1 | 0 | 0 |  | Fe-Cr-Ni-Co-Al
661 | 6.722562 | 21.9065 | 49.46194 | 9.458749 | 12.45026 | 68.58956 | 0.2941145 | 0.1426947 | 855.0796 | 1 | 0 | 0 |  | Fe-Cr-Ni-Co-Al
662 | 9.977135 | 26.83532 | 41.94731 | 10.52849 | 10.71175 | 72.5439 | 0.2873139 | 0.1351204 | 825.9459 | 1 | 0 | 0 |  | Fe-Cr-Ni-Co-Al
663 | 14.46775 | 29.01255 | 33.92298 | 12.91846 | 9.678257 | 74.89418 | 0.2834316 | 0.1281259 | 783.4397 | 1 | 0 | 0 |  | Fe-Cr-Ni-Co-Al
664 | 19.66125 | 30.50914 | 27.55422 | 13.83184 | 8.443557 | 77.30642 | 0.2801368 | 0.1196035 | 727.4663 | 1 | 0 | 0 |  | Fe-Cr-Ni-Co-Al
665 | 26.64214 | 30.7582 | 20.16229 | 15.74408 | 6.693286 | 80.1749 | 0.2774445 | 0.1073749 | 641.0328 | 0 | 0 | 0 |  | Fe-Cr-Ni-Co-Al
666 | 33.95021 | 29.63356 | 14.49686 | 16.7936 | 5.125772 | 82.39719 | 0.2762804 | 0.09727964 | 566.2564 | 0 |  | 0 |  | Fe-Cr-Ni-Co-Al
667 | 44.53407 | 25.66768 | 8.916026 | 16.78396 | 4.098264 | 82.95513 | 0.2778335 | 0.08791778 | 489.8231 | 0 | 0 | 0 |  | Fe-Cr-Ni-Co-Al
668 | 56.89283 | 18.29863 | 5.436296 | 16.37368 | 2.998562 | 82.42635 | 0.2826137 | 0.07767245 | 404.4992 | 0 | 0 | 0 |  | Fe-Cr-Ni-Co-Al
669 | 3.232463 | 21.06695 | 58.89167 | 7.95922 | 8.849691 | 72.28987 | 0.294073 | 0.1323034 | 809.4887 | 1 | 0 | 0 |  | Fe-Cr-Ni-Co-Al
670 | 6.494709 | 28.21867 | 48.92324 | 7.995888 | 8.367493 | 75.71546 | 0.2855247 | 0.1274168 | 789.8272 | 1 | 0 | 0 |  | Fe-Cr-Ni-Co-Al
671 | 9.761667 | 33.32464 | 41.04141 | 8.011977 | 7.860309 | 78.42213 | 0.2792262 | 0.1227112 | 764.92 | 1 | 0 | 0 |  | Fe-Cr-Ni-Co-Al
672 | 14.92967 | 35.74332 | 33.62651 | 9.002693 | 6.697805 | 81.2037 | 0.2749883 | 0.1142932 | 707.923 | 1 | 0 | 0 |  | Fe-Cr-Ni-Co-Al
673 | 20.12338 | 37.47149 | 26.71756 | 10.05889 | 5.628684 | 83.67105 | 0.271523 | 0.1049152 | 638.2459 | 1 | 0 | 0 |  | Fe-Cr-Ni-Co-Al
674 | 26.53927 | 37.55802 | 20.08444 | 11.20235 | 4.615921 | 85.56537 | 0.2695649 | 0.09406938 | 552.311 | 0 | 0 | 0 |  | Fe-Cr-Ni-Co-Al
675 | 34.71804 | 36.24207 | 13.26969 | 12.2122 | 3.558001 | 87.13108 | 0.2687175 | 0.08379129 | 470.8411 | 0 | 0 | 0 |  | Fe-Cr-Ni-Co-Al
676 | 45.72388 | 30.96068 | 7.645866 | 13.15927 | 2.510309 | 87.35557 | 0.271469 | 0.0730316 | 382.7822 | 0 | 0 | 0 |  | Fe-Cr-Ni-Co-Al
677 | 58.63352 | 22.02769 | 4.324833 | 13.02604 | 1.987916 | 85.39447 | 0.2780624 | 0.06633794 | 323.9592 | 0 | 0 | 0 |  | Fe-Cr-Ni-Co-Al
678 | 6.335672 | 36.37586 | 46.61535 | 5.571493 | 5.101623 | 83.25641 | 0.2753368 | 0.1068082 | 656.9149 | 1 | 1 | 1 | 656.9149 | Fe-Cr-Ni-Co-Al
679 | 9.567502 | 40.57981 | 39.10771 | 5.60901 | 5.135975 | 84.92661 | 0.2703221 | 0.1043452 | 641.2303 | 1 | 0 | 0 |  | Fe-Cr-Ni-Co-Al
680 | 13.8186 | 43.54552 | 31.28362 | 6.730264 | 4.622001 | 87.05222 | 0.2660574 | 0.0976812 | 590.785 | 1 | 0 | 0 |  | Fe-Cr-Ni-Co-Al
681 | 19.09353 | 44.44229 | 24.52871 | 7.835595 | 4.099875 | 88.47949 | 0.2637659 | 0.0913389 | 540.3815 | 1 | 0 | 0 |  | Fe-Cr-Ni-Co-Al
682 | 26.3005 | 44.07644 | 17.69221 | 8.88125 | 3.049594 | 90.39759 | 0.2621187 | 0.080131 | 450.813 | 0 | 0 | 0 |  | Fe-Cr-Ni-Co-Al
683 | 33.5044 | 41.91702 | 12.1055 | 9.943849 | 2.529232 | 90.79736 | 0.262639 | 0.07388733 | 399.5807 | 0 | 0 | 0 |  | Fe-Cr-Ni-Co-Al
684 | 43.99271 | 36.19645 | 6.452111 | 11.87586 | 1.482861 | 90.9257 | 0.2658555 | 0.06104252 | 297.1917 | 0 | 0 | 0 |  | Fe-Cr-Ni-Co-Al
685 | 9.448668 | 48.87291 | 35.31151 | 3.323606 | 3.04331 | 91.30885 | 0.2606429 | 0.08415669 | 489.9039 | 1 | 0 | 0 |  | Fe-Cr-Ni-Co-Al
686 | 13.71145 | 51.06384 | 27.71522 | 4.452052 | 3.057442 | 92.31507 | 0.2575366 | 0.08199317 | 473.3137 | 0 | 0 | 0 |  | Fe-Cr-Ni-Co-Al
687 | 18.94579 | 51.93811 | 21.01997 | 5.553546 | 2.542594 | 93.76794 | 0.2553027 | 0.07500291 | 417.5377 | 0 | 0 | 0 |  | Fe-Cr-Ni-Co-Al
688 | 24.39709 | 52.3427 | 14.49412 | 6.716169 | 2.049921 | 95.02825 | 0.2535293 | 0.06798291 | 361.9402 | 0 | 0 | 0 |  | Fe-Cr-Ni-Co-Al
689 | 31.46782 | 48.82986 | 8.820102 | 8.855142 | 2.027086 | 94.10944 | 0.2556912 | 0.06721228 | 353.1389 | 0 | 0 | 0 |  | Fe-Cr-Ni-Co-Al
690 | 6.737589 | 41.40174 | 16.99629 | 4.265952 | 30.59844 | 58.65025 | 0.2835713 | 0.1403382 | 675.025 | 1 | 0 | 0 |  | Fe-Cr-Ni-Co-Al
691 | 6.453754 | 46.86807 | 14.92359 | 6.810399 | 24.94418 | 64.58567 | 0.2753027 | 0.1371139 | 716.492 | 1 | 0 | 0 |  | Fe-Cr-Ni-Co-Al
692 | 5.044763 | 51.66585 | 13.2562 | 9.316204 | 20.71699 | 69.79194 | 0.2684337 | 0.1321339 | 729.7926 | 1 | 0 | 0 |  | Fe-Cr-Ni-Co-Al
693 | 4.777067 | 54.48381 | 11.29749 | 13.8629 | 15.57873 | 76.11169 | 0.262493 | 0.1246147 | 729.3957 | 1 | 0 | 0 |  | Fe-Cr-Ni-Co-Al
694 | 3.525036 | 57.98134 | 8.645271 | 17.35923 | 12.48912 | 80.97309 | 0.2571763 | 0.1178403 | 710.244 | 1 | 0 | 0 |  | Fe-Cr-Ni-Co-Al
695 | 8.182399 | 26.6636 | 27.23461 | 4.317286 | 33.6021 | 52.67062 | 0.2990466 | 0.1412621 | 625.6496 | 1 | 0 | 0 |  | Fe-Cr-Ni-Co-Al
696 | 9.145448 | 32.84285 | 23.34501 | 6.893458 | 27.77324 | 58.41121 | 0.2899664 | 0.1394799 | 679.8868 | 1 | 0 | 0 |  | Fe-Cr-Ni-Co-Al
697 | 9.955614 | 37.07645 | 20.92841 | 9.192556 | 22.84697 | 63.64754 | 0.2830691 | 0.1365642 | 717.4345 | 1 | 0 | 0 |  | Fe-Cr-Ni-Co-Al
698 | 9.726957 | 40.753 | 17.89177 | 12.83061 | 18.79766 | 68.55611 | 0.2771088 | 0.1316532 | 729.7671 | 1 | 0 | 0 |  | Fe-Cr-Ni-Co-Al
699 | 10.57097 | 43.74238 | 13.58011 | 17.35244 | 14.7541 | 73.89865 | 0.2714537 | 0.1264178 | 737.9001 | 1 | 0 | 0 |  | Fe-Cr-Ni-Co-Al
700 | 9.135944 | 46.7828 | 10.803 | 21.69183 | 11.58643 | 78.71476 | 0.2665526 | 0.1200573 | 724.6489 | 1 | 0 | 0 |  | Fe-Cr-Ni-Co-Al
701 | 7.848698 | 48.02059 | 8.249657 | 27.2137 | 8.667352 | 83.09816 | 0.2634276 | 0.1104631 | 674.4812 | 1 | 0 | 0 |  | Fe-Cr-Ni-Co-Al
702 | 5.409592 | 15.1097 | 41.22311 | 4.281401 | 33.9762 | 49.11401 | 0.3112154 | 0.1529637 | 668.3005 | 1 | 0 | 0 |  | Fe-Cr-Ni-Co-Al
703 | 10.2932 | 19.16684 | 36.51426 | 5.431011 | 28.59468 | 53.88003 | 0.3038764 | 0.1504224 | 716.8524 | 1 | 0 | 0 |  | Fe-Cr-Ni-Co-Al
704 | 12.50754 | 24.45465 | 31.55161 | 7.919239 | 23.56696 | 59.30225 | 0.2956934 | 0.1482293 | 769.0124 | 1 | 0 | 0 |  | Fe-Cr-Ni-Co-Al
705 | 14.41047 | 27.95162 | 26.50663 | 11.40511 | 19.72617 | 63.82521 | 0.2897109 | 0.1428501 | 782.2967 | 1 | 0 | 0 |  | Fe-Cr-Ni-Co-Al
706 | 15.35428 | 30.79032 | 21.10441 | 16.20278 | 16.54821 | 67.94496 | 0.2847143 | 0.1350259 | 764.4009 | 1 | 0 | 0 |  | Fe-Cr-Ni-Co-Al
707 | 16.07123 | 33.13239 | 16.89224 | 20.5935 | 13.31065 | 72.33326 | 0.2801895 | 0.1279188 | 749.2907 | 1 | 0 | 0 |  | Fe-Cr-Ni-Co-Al
708 | 14.49793 | 35.303 | 12.89417 | 27.06765 | 10.23724 | 76.86229 | 0.2761285 | 0.1200486 | 722.2732 | 1 | 0 | 0 |  | Fe-Cr-Ni-Co-Al
709 | 13.07534 | 36.52113 | 9.162201 | 33.34493 | 7.896411 | 80.51132 | 0.2733752 | 0.1111145 | 672.8236 | 1 | 0 | 0 |  | Fe-Cr-Ni-Co-Al
710 | 9.621331 | 36.82684 | 6.741897 | 40.61209 | 6.197846 | 83.11798 | 0.2722057 | 0.1029728 | 619.7848 | 1 | 0 | 0 |  | Fe-Cr-Ni-Co-Al
711 | 7.576502 | 11.75676 | 50.43585 | 3.997596 | 26.23329 | 53.09806 | 0.3111074 | 0.1572867 | 767.0535 | 1 | 0 | 0 |  | Fe-Cr-Ni-Co-Al
712 | 12.43462 | 15.05033 | 44.43752 | 5.248713 | 22.8288 | 56.89756 | 0.3051997 | 0.1514581 | 775.6477 | 1 | 0 | 0 |  | Fe-Cr-Ni-Co-Al
713 | 16.92693 | 18.0111 | 36.85416 | 8.931173 | 19.27663 | 61.10547 | 0.2993893 | 0.1446515 | 776.8759 | 1 | 0 | 0 |  | Fe-Cr-Ni-Co-Al
714 | 19.87596 | 20.68249 | 30.72256 | 12.33785 | 16.38114 | 64.9018 | 0.2944366 | 0.1390374 | 776.3875 | 1 | 0 | 0 |  | Fe-Cr-Ni-Co-Al
715 | 21.71903 | 22.34993 | 24.03007 | 18.09415 | 13.80682 | 68.34217 | 0.290668 | 0.1331115 | 764.8221 | 1 | 0 | 0 |  | Fe-Cr-Ni-Co-Al
716 | 21.2496 | 24.9907 | 18.80855 | 23.60409 | 11.34706 | 72.13721 | 0.2863669 | 0.1263068 | 743.7958 | 1 | 0 | 0 |  | Fe-Cr-Ni-Co-Al
717 | 19.89605 | 26.75702 | 13.94164 | 30.32688 | 9.078416 | 75.67362 | 0.2831061 | 0.11756 | 699.1537 | 1 | 0 | 0 |  | Fe-Cr-Ni-Co-Al
718 | 17.95358 | 27.53153 | 9.990401 | 37.89145 | 6.633037 | 79.37551 | 0.2807983 | 0.1074847 | 640.7469 | 1 | 0 | 0 |  | Fe-Cr-Ni-Co-Al
719 | 12.62275 | 27.42211 | 6.633797 | 47.73109 | 5.590263 | 80.89585 | 0.2806425 | 0.101335 | 598.1855 | 1 | 0 | 0 |  | Fe-Cr-Ni-Co-Al
720 | 10.73695 | 8.885842 | 56.4273 | 3.776765 | 20.17314 | 56.90065 | 0.3109728 | 0.1565674 | 826.8081 | 1 | 0 | 0 |  | Fe-Cr-Ni-Co-Al
721 | 16.55703 | 11.01094 | 48.4794 | 6.24 | 17.71263 | 60.09218 | 0.3062862 | 0.1481492 | 802.8697 | 1 | 0 | 0 |  | Fe-Cr-Ni-Co-Al
722 | 22.00473 | 12.93939 | 40.17119 | 9.77716 | 15.10752 | 63.57817 | 0.3017066 | 0.1401336 | 780.6678 | 1 | 0 | 0 |  | Fe-Cr-Ni-Co-Al
723 | 24.79618 | 14.6913 | 33.17098 | 14.27261 | 13.06893 | 66.53944 | 0.2980084 | 0.1373908 | 790.1795 | 1 | 0 | 0 |  | Fe-Cr-Ni-Co-Al
724 | 26.46851 | 16.42889 | 26.66148 | 19.7846 | 10.65651 | 70.07626 | 0.294265 | 0.1321723 | 782.0992 | 1 | 0 | 0 |  | Fe-Cr-Ni-Co-Al
725 | 27.14224 | 18.19484 | 20.54076 | 25.20511 | 8.917056 | 73.00227 | 0.2909921 | 0.1238386 | 737.1437 | 1 | 0 | 0 |  | Fe-Cr-Ni-Co-Al
726 | 25.47133 | 19.76244 | 14.5018 | 33.59865 | 6.665775 | 76.68819 | 0.2878818 | 0.1101545 | 648.807 | 1 | 0 | 0 |  | Fe-Cr-Ni-Co-Al
727 | 23.03784 | 19.49931 | 9.906035 | 41.99164 | 5.565173 | 78.27524 | 0.2874365 | 0.1020605 | 591.2302 | 0 | 0 | 0 |  | Fe-Cr-Ni-Co-Al
728 | 16.40091 | 19.08746 | 6.464539 | 54.08517 | 3.961913 | 80.55294 | 0.2874459 | 0.09035081 | 506.2507 | 0 | 1 | 0 |  | Fe-Cr-Ni-Co-Al
729 | 15.85222 | 7.379554 | 59.5073 | 3.584622 | 13.67631 | 62.52643 | 0.3087544 | 0.1449006 | 816.9466 | 1 | 0 | 0 |  | Fe-Cr-Ni-Co-Al
730 | 23.32359 | 8.272489 | 49.0302 | 7.03214 | 12.34158 | 64.7465 | 0.305364 | 0.1376859 | 782.5881 | 1 | 0 | 0 |  | Fe-Cr-Ni-Co-Al
731 | 28.45308 | 9.169983 | 41.40919 | 10.39342 | 10.57433 | 67.38346 | 0.3022702 | 0.1315653 | 758.5263 | 1 | 0 | 0 |  | Fe-Cr-Ni-Co-Al
732 | 30.72272 | 11.23736 | 33.44551 | 15.05238 | 9.542034 | 69.59282 | 0.2987473 | 0.127827 | 745.6801 | 1 | 0 | 0 |  | Fe-Cr-Ni-Co-Al
733 | 32.21531 | 11.99754 | 27.08885 | 20.39735 | 8.300952 | 71.62109 | 0.2966245 | 0.1226888 | 720.1437 | 1 | 0 | 0 |  | Fe-Cr-Ni-Co-Al
734 | 32.4212 | 13.63219 | 19.78692 | 27.59101 | 6.568674 | 74.69661 | 0.2934331 | 0.1119541 | 652.8076 | 0 | 0 | 0 |  | Fe-Cr-Ni-Co-Al
735 | 31.17548 | 14.51287 | 14.19951 | 35.09151 | 5.020636 | 77.34367 | 0.2913887 | 0.09938871 | 563.7967 | 0 | 0 | 0 |  | Fe-Cr-Ni-Co-Al
736 | 26.92615 | 14.46313 | 8.708216 | 45.89976 | 4.002744 | 78.95316 | 0.2909534 | 0.08996848 | 494.9335 | 0 | 1 | 0 |  | Fe-Cr-Ni-Co-Al
737 | 19.16109 | 14.08406 | 5.299988 | 58.53148 | 2.923377 | 80.49142 | 0.291421 | 0.08116357 | 430.253 | 0 | 1 | 0 |  | Fe-Cr-Ni-Co-Al
738 | 22.44721 | 6.966445 | 58.42311 | 3.383954 | 8.77928 | 68.07352 | 0.305647 | 0.1265781 | 729.1896 | 1 | 0 | 0 |  | Fe-Cr-Ni-Co-Al
739 | 29.85848 | 6.949888 | 48.1966 | 6.751824 | 8.243213 | 69.24592 | 0.3035844 | 0.1216991 | 697.6017 | 1 | 0 | 0 |  | Fe-Cr-Ni-Co-Al
740 | 35.06879 | 6.925881 | 40.21126 | 10.09275 | 7.701318 | 70.30447 | 0.3020027 | 0.1178453 | 673.2965 | 1 | 0 | 0 |  | Fe-Cr-Ni-Co-Al
741 | 37.48621 | 7.755844 | 32.83436 | 15.38357 | 6.540022 | 72.39426 | 0.2996434 | 0.1116357 | 636.7472 | 1 | 0 | 0 |  | Fe-Cr-Ni-Co-Al
742 | 39.18742 | 8.641232 | 26.01433 | 20.67649 | 5.480531 | 74.40533 | 0.2974143 | 0.1042809 | 588.1282 | 1 | 0 | 0 |  | Fe-Cr-Ni-Co-Al
743 | 39.19153 | 9.602376 | 19.51279 | 27.20876 | 4.484541 | 76.37706 | 0.2953813 | 0.09534039 | 525.1786 | 0 | 1 | 0 |  | Fe-Cr-Ni-Co-Al
744 | 37.73197 | 10.44409 | 12.86256 | 35.51255 | 3.448837 | 78.41703 | 0.2936115 | 0.08513316 | 452.1152 | 0 | 1 | 0 |  | Fe-Cr-Ni-Co-Al
745 | 32.20051 | 11.24253 | 7.403704 | 46.72245 | 2.430802 | 80.39013 | 0.2924976 | 0.07413927 | 372.8132 | 0 | 1 | 0 |  | Fe-Cr-Ni-Co-Al
746 | 22.89484 | 11.12144 | 4.185121 | 59.8749 | 1.923697 | 81.13728 | 0.2932688 | 0.06826998 | 330.381 | 0 | 1 | 0 |  | Fe-Cr-Ni-Co-Al
747 | 38.1586 | 4.80099 | 45.52796 | 6.529833 | 4.982618 | 73.06329 | 0.3026771 | 0.09987063 | 546.4066 | 1 | 1 | 1 | 546.4066 | Fe-Cr-Ni-Co-Al
748 | 42.36766 | 4.810506 | 38.01517 | 9.814165 | 4.992494 | 73.40319 | 0.3015212 | 0.09899548 | 540.7117 | 1 | 1 | 1 | 540.7117 | Fe-Cr-Ni-Co-Al
749 | 45.32192 | 5.754094 | 30.3146 | 14.13055 | 4.478834 | 74.78401 | 0.2992931 | 0.09441249 | 510.1831 | 1 | 1 | 1 | 510.1831 | Fe-Cr-Ni-Co-Al
750 | 46.15338 | 6.68435 | 23.71658 | 19.48156 | 3.96413 | 76.09767 | 0.2974448 | 0.08987676 | 479.4311 | 0 | 1 | 0 |  | Fe-Cr-Ni-Co-Al
751 | 45.66392 | 7.558242 | 17.0655 | 26.77077 | 2.941568 | 78.15713 | 0.2955301 | 0.07937251 | 404.5173 | 0 | 1 | 0 |  | Fe-Cr-Ni-Co-Al
752 | 43.3794 | 8.453328 | 11.66396 | 34.06633 | 2.43698 | 79.40992 | 0.2942113 | 0.07336081 | 362.468 | 0 | 1 | 0 |  | Fe-Cr-Ni-Co-Al
753 | 37.48509 | 10.10271 | 6.22106 | 44.76139 | 1.42976 | 81.73085 | 0.2922922 | 0.05966253 | 266.8057 | 0 | 1 | 0 |  | Fe-Cr-Ni-Co-Al
754 | 50.59498 | 2.826368 | 34.03499 | 9.61037 | 2.933294 | 75.96932 | 0.3009935 | 0.07910558 | 394.9564 | 1 | 1 | 1 | 394.9564 | Fe-Cr-Ni-Co-Al
755 | 52.72843 | 3.776344 | 26.64525 | 13.91057 | 2.939406 | 76.60331 | 0.2991721 | 0.07871317 | 393.8324 | 0 | 1 | 0 |  | Fe-Cr-Ni-Co-Al
756 | 53.51577 | 4.700521 | 20.16498 | 19.17956 | 2.439174 | 77.93587 | 0.2973477 | 0.07266515 | 351.7612 | 0 | 1 | 0 |  | Fe-Cr-Ni-Co-Al
757 | 53.83228 | 5.673986 | 13.87869 | 24.65216 | 1.96288 | 79.25437 | 0.2955632 | 0.06606378 | 306.2676 | 0 | 1 | 0 |  | Fe-Cr-Ni-Co-Al
758 | 50.27782 | 7.489737 | 8.455411 | 31.83376 | 1.943271 | 80.07271 | 0.2937587 | 0.06600586 | 308.6186 | 0 | 1 | 0 |  | Fe-Cr-Ni-Co-Al
759 | 6.415433 | 3.583829 | 16.18361 | 44.68174 | 29.13538 | 49.70118 | 0.317891 | 0.1580848 | 726.5923 | 0 | 0 | 0 |  | Fe-Cr-Ni-Co-Al
760 | 6.120123 | 5.698103 | 14.15211 | 50.37499 | 23.65468 | 54.17728 | 0.3131717 | 0.1595398 | 806.5457 | 1 | 0 | 0 |  | Fe-Cr-Ni-Co-Al
761 | 4.768364 | 7.769222 | 12.5299 | 55.35059 | 19.58192 | 58.10546 | 0.3092079 | 0.1573489 | 848.6856 | 1 | 0 | 0 |  | Fe-Cr-Ni-Co-Al
762 | 4.522141 | 11.57836 | 10.69461 | 58.45752 | 14.74738 | 63.91382 | 0.3028557 | 0.1472362 | 845.9543 | 1 | 0 | 0 |  | Fe-Cr-Ni-Co-Al
763 | 3.335186 | 14.49095 | 8.179656 | 62.17772 | 11.81649 | 68.10202 | 0.298343 | 0.1369049 | 807.3413 | 1 | 0 | 0 |  | Fe-Cr-Ni-Co-Al
764 | 7.940283 | 3.696376 | 26.42875 | 29.32677 | 32.60782 | 47.39936 | 0.3199066 | 0.1549388 | 669.1088 | 1 | 0 | 0 |  | Fe-Cr-Ni-Co-Al
765 | 8.830177 | 5.872344 | 22.54024 | 35.94143 | 26.81581 | 51.79794 | 0.3147785 | 0.1586485 | 761.3387 | 1 | 0 | 0 |  | Fe-Cr-Ni-Co-Al
766 | 9.585187 | 7.8087 | 20.14971 | 40.45952 | 21.99688 | 56.03294 | 0.3103139 | 0.1577647 | 819.8136 | 1 | 0 | 0 |  | Fe-Cr-Ni-Co-Al
767 | 9.359426 | 10.89254 | 17.21573 | 44.4449 | 18.0874 | 60.39009 | 0.3051473 | 0.1524689 | 839.2881 | 1 | 0 | 0 |  | Fe-Cr-Ni-Co-Al
768 | 10.18463 | 14.75029 | 13.08379 | 47.76642 | 14.21487 | 65.55547 | 0.2988978 | 0.1414345 | 813.2999 | 1 | 0 | 0 |  | Fe-Cr-Ni-Co-Al
769 | 8.810973 | 18.45765 | 10.41873 | 51.13835 | 11.17429 | 70.21578 | 0.2935353 | 0.1312764 | 776.9971 | 1 | 0 | 0 |  | Fe-Cr-Ni-Co-Al
770 | 7.605077 | 23.26502 | 7.99359 | 52.73799 | 8.39832 | 75.36952 | 0.2871512 | 0.1184731 | 710.5289 | 1 | 0 | 0 |  | Fe-Cr-Ni-Co-Al
771 | 5.329021 | 3.721164 | 40.60913 | 16.87054 | 33.47015 | 46.49562 | 0.3216599 | 0.1565619 | 666.6193 | 1 | 0 | 0 |  | Fe-Cr-Ni-Co-Al
772 | 10.0995 | 4.70154 | 35.82713 | 21.31524 | 28.05658 | 50.34394 | 0.3173073 | 0.1569315 | 729.8208 | 1 | 0 | 0 |  | Fe-Cr-Ni-Co-Al
773 | 12.22269 | 6.827918 | 30.83305 | 27.0861 | 23.03024 | 54.72979 | 0.3122313 | 0.1583012 | 805.0046 | 1 | 0 | 0 |  | Fe-Cr-Ni-Co-Al
774 | 14.07455 | 9.828017 | 25.88874 | 30.94236 | 19.26633 | 58.90194 | 0.3068359 | 0.1528505 | 822.5317 | 1 | 0 | 0 |  | Fe-Cr-Ni-Co-Al
775 | 15.02365 | 13.98768 | 20.64997 | 34.14683 | 16.19187 | 63.20245 | 0.3006657 | 0.1449414 | 812.3188 | 1 | 0 | 0 |  | Fe-Cr-Ni-Co-Al
776 | 15.75667 | 17.81375 | 16.56162 | 36.81784 | 13.05012 | 67.82697 | 0.2948185 | 0.1355039 | 785.8406 | 1 | 0 | 0 |  | Fe-Cr-Ni-Co-Al
777 | 14.28032 | 23.52299 | 12.70064 | 39.41247 | 10.08359 | 73.2547 | 0.2874347 | 0.1241589 | 739.3045 | 1 | 0 | 0 |  | Fe-Cr-Ni-Co-Al
778 | 12.95262 | 29.14368 | 9.076209 | 41.0052 | 7.822299 | 78.18096 | 0.2804789 | 0.1131485 | 680.4272 | 1 | 0 | 0 |  | Fe-Cr-Ni-Co-Al
779 | 9.608571 | 35.784 | 6.732956 | 41.68485 | 6.189626 | 82.78095 | 0.2732117 | 0.1032353 | 620.8107 | 1 | 0 | 0 |  | Fe-Cr-Ni-Co-Al
780 | 7.494216 | 3.488721 | 49.88808 | 13.1806 | 25.94838 | 51.00044 | 0.3189203 | 0.1619467 | 779.0974 | 1 | 0 | 0 |  | Fe-Cr-Ni-Co-Al
781 | 12.26414 | 4.567379 | 43.82825 | 16.82443 | 22.5158 | 54.12948 | 0.3151654 | 0.1593431 | 808.1964 | 1 | 0 | 0 |  | Fe-Cr-Ni-Co-Al
782 | 16.70119 | 7.774767 | 36.36265 | 20.14185 | 19.01954 | 58.28787 | 0.3091691 | 0.152671 | 815.3113 | 1 | 0 | 0 |  | Fe-Cr-Ni-Co-Al
783 | 19.61951 | 10.74507 | 30.32617 | 23.13945 | 16.16978 | 62.06948 | 0.3039683 | 0.1460568 | 811.1977 | 1 | 0 | 0 |  | Fe-Cr-Ni-Co-Al
784 | 21.53555 | 15.82937 | 23.82707 | 25.11782 | 13.69018 | 66.42645 | 0.2969362 | 0.1372771 | 786.3119 | 1 | 0 | 0 |  | Fe-Cr-Ni-Co-Al
785 | 21.13217 | 20.7105 | 18.70461 | 28.16838 | 11.28435 | 70.84061 | 0.2904916 | 0.1278996 | 749.8031 | 1 | 0 | 0 |  | Fe-Cr-Ni-Co-Al
786 | 19.89605 | 26.75702 | 13.94164 | 30.32688 | 9.078416 | 75.67362 | 0.2831061 | 0.1178716 | 701.8356 | 1 | 0 | 0 |  | Fe-Cr-Ni-Co-Al
787 | 18.09602 | 33.69637 | 10.06966 | 31.45229 | 6.685661 | 81.3616 | 0.2748265 | 0.1058193 | 634.5301 | 1 | 0 | 0 |  | Fe-Cr-Ni-Co-Al
788 | 12.8751 | 42.95441 | 6.766417 | 31.70206 | 5.702021 | 85.95983 | 0.2656207 | 0.09782125 | 586.1066 | 1 |  | 0 |  | Fe-Cr-Ni-Co-Al
789 | 10.65798 | 3.307682 | 56.01228 | 9.997297 | 20.02476 | 55.36263 | 0.316369 | 0.1593429 | 832.9488 | 1 | 0 | 0 |  | Fe-Cr-Ni-Co-Al
790 | 16.4363 | 5.465327 | 48.1259 | 12.389 | 17.58347 | 58.51954 | 0.3116622 | 0.1519364 | 818.5517 | 1 | 0 | 0 |  | Fe-Cr-Ni-Co-Al
791 | 21.87883 | 8.576906 | 39.94135 | 14.58183 | 15.02108 | 62.30305 | 0.3059444 | 0.1442247 | 803.188 | 1 | 0 | 0 |  | Fe-Cr-Ni-Co-Al
792 | 24.72694 | 12.55738 | 33.07836 | 16.60488 | 13.03244 | 65.90095 | 0.3000828 | 0.1392924 | 801.1512 | 1 | 0 | 0 |  | Fe-Cr-Ni-Co-Al
793 | 26.50482 | 17.47964 | 26.69806 | 18.64635 | 10.67113 | 70.40009 | 0.2932416 | 0.1316863 | 780.0595 | 1 | 0 | 0 |  | Fe-Cr-Ni-Co-Al
794 | 27.28945 | 22.35875 | 20.65216 | 20.73421 | 8.96542 | 74.31202 | 0.2869366 | 0.1225232 | 733.2207 | 1 |  | 0 |  | Fe-Cr-Ni-Co-Al
795 | 25.81162 | 30.03968 | 14.69554 | 22.69834 | 6.754826 | 80.01363 | 0.2778638 | 0.1078719 | 644.2867 | 0 | 0 | 0 |  | Fe-Cr-Ni-Co-Al
796 | 23.59018 | 37.93694 | 10.14354 | 22.63074 | 5.6986 | 84.31399 | 0.2694929 | 0.09834609 | 583.0072 | 0 | 0 | 0 |  | Fe-Cr-Ni-Co-Al
797 | 17.0523 | 49.61386 | 6.721286 | 22.49329 | 4.119265 | 90.76148 | 0.2577522 | 0.08523433 | 495.1622 | 0 | 0 | 0 |  | Fe-Cr-Ni-Co-Al
798 | 15.76353 | 3.144972 | 59.17438 | 8.317325 | 13.59979 | 61.24312 | 0.3129477 | 0.1470035 | 822.8421 | 1 | 0 | 0 |  | Fe-Cr-Ni-Co-Al
799 | 23.25941 | 6.187294 | 48.89528 | 9.350387 | 12.30762 | 64.10731 | 0.3074231 | 0.1385343 | 784.5786 | 1 | 0 | 0 |  | Fe-Cr-Ni-Co-Al
800 | 28.45308 | 9.169983 | 41.40919 | 10.39342 | 10.57433 | 67.38346 | 0.3022702 | 0.1315653 | 758.5263 | 1 | 0 | 0 |  | Fe-Cr-Ni-Co-Al
801 | 30.80669 | 13.31682 | 33.53693 | 12.77144 | 9.568116 | 70.24882 | 0.2967 | 0.1274352 | 746.566 | 1 | 0 | 0 |  | Fe-Cr-Ni-Co-Al
802 | 32.47522 | 18.14151 | 27.3074 | 13.70794 | 8.367924 | 73.58472 | 0.2905844 | 0.1211387 | 718.4427 | 1 | 0 | 0 |  | Fe-Cr-Ni-Co-Al
803 | 32.89123 | 24.69611 | 20.07378 | 15.67497 | 6.663904 | 78.30309 | 0.2825698 | 0.1097304 | 651.6359 | 0 | 0 | 0 |  | Fe-Cr-Ni-Co-Al
804 | 31.87496 | 31.65544 | 14.51811 | 16.81821 | 5.133283 | 83.03647 | 0.2745692 | 0.097101 | 567.4623 | 0 | 0 | 0 |  | Fe-Cr-Ni-Co-Al
805 | 27.89505 | 41.95397 | 9.021567 | 16.98264 | 4.146776 | 88.17402 | 0.2640698 | 0.08662363 | 497.8342 | 0 | 0 | 0 |  | Fe-Cr-Ni-Co-Al
806 | 20.17187 | 54.36575 | 5.579572 | 16.80521 | 3.07759 | 94.17554 | 0.2521277 | 0.07529196 | 420.4425 | 0 | 0 | 0 |  | Fe-Cr-Ni-Co-Al
807 | 22.32862 | 2.969846 | 58.11446 | 7.854179 | 8.732898 | 66.76913 | 0.3096678 | 0.1274579 | 727.2426 | 1 | 0 | 0 |  | Fe-Cr-Ni-Co-Al
808 | 29.81898 | 5.949166 | 48.13284 | 7.866707 | 8.232308 | 68.9194 | 0.3045862 | 0.1218548 | 696.7965 | 1 | 0 | 0 |  | Fe-Cr-Ni-Co-Al
809 | 35.16162 | 8.928276 | 40.3177 | 7.870697 | 7.721704 | 70.95884 | 0.3000056 | 0.1177617 | 676.4355 | 1 | 0 | 0 |  | Fe-Cr-Ni-Co-Al
810 | 37.7794 | 13.67889 | 33.09117 | 8.859368 | 6.591175 | 74.35198 | 0.2937493 | 0.1113031 | 644.4514 | 1 | 0 | 0 |  | Fe-Cr-Ni-Co-Al
811 | 39.69592 | 18.47932 | 26.35189 | 9.921218 | 5.551647 | 77.69069 | 0.2876469 | 0.1039093 | 600.7001 | 1 | 0 | 0 |  | Fe-Cr-Ni-Co-Al
812 | 39.95943 | 24.4763 | 19.89511 | 11.09675 | 4.572409 | 81.39099 | 0.2806554 | 0.09463526 | 539.8715 | 0 | 0 | 0 |  | Fe-Cr-Ni-Co-Al
813 | 38.81365 | 32.23048 | 13.23129 | 12.17687 | 3.547707 | 85.83302 | 0.2721133 | 0.08407129 | 468.6637 | 0 | 0 | 0 |  | Fe-Cr-Ni-Co-Al
814 | 33.54216 | 42.94017 | 7.712182 | 13.27341 | 2.532083 | 91.29002 | 0.2613347 | 0.07238558 | 388.7818 | 0 | 0 | 0 |  | Fe-Cr-Ni-Co-Al
815 | 24.24383 | 55.93946 | 4.431713 | 13.34796 | 2.037043 | 96.6041 | 0.2494108 | 0.06465101 | 338.4416 | 0 | 0 | 0 |  | Fe-Cr-Ni-Co-Al
816 | 38.20754 | 5.768577 | 45.58636 | 5.448508 | 4.989009 | 73.39539 | 0.3016985 | 0.09993488 | 548.5066 | 1 | 1 | 1 | 548.5066 | Fe-Cr-Ni-Co-Al
817 | 42.58632 | 8.703599 | 38.21137 | 5.480453 | 5.01826 | 74.73001 | 0.2976046 | 0.0991667 | 548.1905 | 1 | 1 | 1 | 548.1905 | Fe-Cr-Ni-Co-Al
818 | 45.73151 | 12.57987 | 30.58857 | 6.580733 | 4.519311 | 77.11272 | 0.2924558 | 0.09487471 | 523.7066 | 1 | 1 | 1 | 523.7066 | Fe-Cr-Ni-Co-Al
819 | 46.80938 | 17.43263 | 24.05367 | 7.683845 | 4.020474 | 79.77112 | 0.2867219 | 0.09062545 | 499.792 | 0 | 1 | 0 |  | Fe-Cr-Ni-Co-Al
820 | 46.66386 | 24.13672 | 17.43919 | 8.754238 | 3.005982 | 83.87878 | 0.2790402 | 0.08011177 | 429.1665 | 0 | 1 | 0 |  | Fe-Cr-Ni-Co-Al
821 | 44.6668 | 30.94828 | 12.01012 | 9.865499 | 2.509304 | 87.19187 | 0.2719277 | 0.07382032 | 388.6112 | 0 | 0 | 0 |  | Fe-Cr-Ni-Co-Al
822 | 39.0149 | 41.10413 | 6.474951 | 11.9179 | 1.48811 | 92.56487 | 0.2616988 | 0.06074328 | 298.7645 | 0 | 0 | 0 |  | Fe-Cr-Ni-Co-Al
823 | 50.97945 | 8.543538 | 34.29363 | 3.2278 | 2.955584 | 77.97917 | 0.2952104 | 0.07957099 | 405.3967 | 1 | 1 | 1 | 405.3967 | Fe-Cr-Ni-Co-Al
824 | 53.33302 | 12.41384 | 26.95077 | 4.329254 | 2.97311 | 79.61748 | 0.2904865 | 0.07949285 | 409.8146 | 0 | 1 | 0 |  | Fe-Cr-Ni-Co-Al
825 | 54.40283 | 17.20237 | 20.49923 | 5.415965 | 2.479605 | 82.30589 | 0.2848266 | 0.07412703 | 375.818 | 0 | 1 | 0 |  | Fe-Cr-Ni-Co-Al
826 | 55.01222 | 22.22702 | 14.1829 | 6.571957 | 2.005904 | 85.04872 | 0.2790521 | 0.06785695 | 334.5761 | 0 | 1 | 0 |  | Fe-Cr-Ni-Co-Al
827 | 51.69849 | 28.88013 | 8.694329 | 8.72887 | 1.998181 | 87.51681 | 0.2725502 | 0.06739209 | 337.8023 | 0 | 0 | 0 |  | Fe-Cr-Ni-Co-Al
828 | 43.81926 | 14.83551 | 4.187074 | 7.00618 | 30.15198 | 53.41644 | 0.3022369 | 0.1358454 | 608.1142 | 0 | 0 | 0 |  | Fe-Cr-Ni-Co-Al
829 | 49.30558 | 12.94775 | 6.644155 | 6.67055 | 24.43196 | 57.07609 | 0.3006303 | 0.134826 | 650.8228 | 0 | 0 | 0 |  | Fe-Cr-Ni-Co-Al
830 | 54.11015 | 11.44975 | 9.048203 | 5.190942 | 20.20095 | 60.14818 | 0.2994512 | 0.1331655 | 678.1186 | 0 | 0 | 0 |  | Fe-Cr-Ni-Co-Al
831 | 56.83994 | 9.720087 | 13.41184 | 4.896409 | 15.13172 | 64.258 | 0.29842 | 0.1296553 | 701.3933 | 0 | 0 | 0 |  | Fe-Cr-Ni-Co-Al
832 | 60.20865 | 7.403739 | 16.71665 | 3.59637 | 12.07459 | 66.69661 | 0.2988473 | 0.1242649 | 686.5065 | 0 | 0 | 0 |  | Fe-Cr-Ni-Co-Al
833 | 28.84043 | 24.2944 | 4.330539 | 8.695486 | 33.83915 | 53.01986 | 0.2972714 | 0.137867 | 604.5525 | 1 | 0 | 0 |  | Fe-Cr-Ni-Co-Al
834 | 35.1893 | 20.62842 | 6.849441 | 9.627313 | 27.70553 | 56.32016 | 0.2969143 | 0.1363445 | 642.3947 | 0 | 0 | 0 |  | Fe-Cr-Ni-Co-Al
835 | 39.47914 | 18.3784 | 9.077244 | 10.41521 | 22.65 | 59.66122 | 0.296013 | 0.1348342 | 677.3828 | 0 | 0 | 0 |  | Fe-Cr-Ni-Co-Al
836 | 43.14073 | 15.62007 | 12.59573 | 10.11661 | 18.52686 | 62.45071 | 0.2962342 | 0.1330216 | 701.2863 | 0 | 0 | 0 |  | Fe-Cr-Ni-Co-Al
837 | 45.96882 | 11.76972 | 16.91101 | 10.91456 | 14.43589 | 65.20533 | 0.2976938 | 0.1356269 | 757.2421 | 0 | 0 | 0 |  | Fe-Cr-Ni-Co-Al
838 | 48.95044 | 9.322159 | 21.04819 | 9.391914 | 11.2873 | 67.76466 | 0.2983065 | 0.1272821 | 720.9302 | 0 |  | 0 |  | Fe-Cr-Ni-Co-Al
839 | 50.10389 | 7.098747 | 26.33175 | 8.045847 | 8.419774 | 70.27206 | 0.2991889 | 0.1162013 | 655.9509 | 0 | 0 | 0 |  | Fe-Cr-Ni-Co-Al
840 | 16.7838 | 37.76393 | 4.410305 | 5.903768 | 35.13819 | 55.19479 | 0.2872951 | 0.139191 | 624.331 | 1 | 0 | 0 |  | Fe-Cr-Ni-Co-Al
841 | 21.05021 | 33.07275 | 5.531395 | 11.10674 | 29.23891 | 58.12693 | 0.2879291 | 0.1381711 | 661.6716 | 1 | 0 | 0 |  | Fe-Cr-Ni-Co-Al
842 | 26.56668 | 28.26828 | 7.978248 | 13.34991 | 23.83689 | 61.11611 | 0.2889188 | 0.1357611 | 688.5482 | 1 | 0 | 0 |  | Fe-Cr-Ni-Co-Al
843 | 30.08374 | 23.5278 | 11.38342 | 15.23819 | 19.76686 | 63.31318 | 0.2909305 | 0.1334675 | 705.826 | 1 | 0 | 0 |  | Fe-Cr-Ni-Co-Al
844 | 32.8557 | 18.57256 | 16.03372 | 16.09742 | 16.4406 | 64.95228 | 0.2938063 | 0.1415055 | 794.1569 | 1 | 0 | 0 |  | Fe-Cr-Ni-Co-Al
845 | 35.11875 | 14.76643 | 20.24252 | 16.73654 | 13.13577 | 67.13614 | 0.2956936 | 0.1378524 | 796.3076 | 1 | 0 | 0 |  | Fe-Cr-Ni-Co-Al
846 | 37.234 | 11.21563 | 26.47444 | 15.02326 | 10.05267 | 69.35066 | 0.2976788 | 0.1288045 | 749.7402 | 1 | 0 | 0 |  | Fe-Cr-Ni-Co-Al
847 | 38.36318 | 7.937288 | 32.48242 | 13.4944 | 7.722719 | 70.95164 | 0.2999694 | 0.1174323 | 673.2039 | 1 | 0 | 0 |  | Fe-Cr-Ni-Co-Al
848 | 38.65428 | 5.836026 | 39.53089 | 9.921985 | 6.056811 | 72.17657 | 0.3016784 | 0.1073596 | 601.1642 | 1 | 0 | 0 |  | Fe-Cr-Ni-Co-Al
849 | 13.22065 | 46.77423 | 4.168814 | 8.37075 | 27.46555 | 62.89574 | 0.2753885 | 0.137459 | 695.8445 | 1 | 0 | 0 |  | Fe-Cr-Ni-Co-Al
850 | 16.71563 | 40.70319 | 5.406021 | 13.56874 | 23.60641 | 64.54755 | 0.2783253 | 0.1351746 | 707.3155 | 1 | 0 | 0 |  | Fe-Cr-Ni-Co-Al
851 | 19.73483 | 33.30286 | 9.075064 | 18.22223 | 19.66501 | 66.03187 | 0.2827748 | 0.1320388 | 712.3712 | 1 | 0 | 0 |  | Fe-Cr-Ni-Co-Al
852 | 22.42225 | 27.46854 | 12.40406 | 21.17067 | 16.53448 | 67.37651 | 0.2863817 | 0.1311126 | 729.4087 | 1 | 0 | 0 |  | Fe-Cr-Ni-Co-Al
853 | 23.99576 | 21.27724 | 18.01543 | 22.9102 | 13.80137 | 68.24605 | 0.2909708 | 0.1314357 | 750.5745 | 1 | 0 | 0 |  | Fe-Cr-Ni-Co-Al
854 | 26.63288 | 16.53091 | 23.32787 | 22.24952 | 11.25882 | 69.50802 | 0.2942277 | 0.1338698 | 789.9144 | 1 | 0 | 0 |  | Fe-Cr-Ni-Co-Al
855 | 28.35063 | 12.18262 | 29.79895 | 20.712 | 8.955815 | 70.68534 | 0.2975094 | 0.1262142 | 741.8429 | 1 | 0 | 0 |  | Fe-Cr-Ni-Co-Al
856 | 29.06479 | 8.698047 | 37.09593 | 18.62165 | 6.519576 | 72.4152 | 0.3001219 | 0.1143453 | 660.4123 | 1 | 0 | 0 |  | Fe-Cr-Ni-Co-Al
857 | 28.93741 | 5.773284 | 46.70983 | 13.08709 | 5.492387 | 72.45467 | 0.3032944 | 0.1064866 | 596.8304 | 1 | 1 | 1 | 596.8304 | Fe-Cr-Ni-Co-Al
858 | 10.06831 | 52.72895 | 3.968497 | 11.95279 | 21.28146 | 69.889 | 0.2666448 | 0.1319574 | 725.7143 | 1 | 0 | 0 |  | Fe-Cr-Ni-Co-Al
859 | 12.29756 | 44.65332 | 6.462898 | 18.16801 | 18.41822 | 70.43628 | 0.2721735 | 0.129268 | 722.5111 | 1 | 0 | 0 |  | Fe-Cr-Ni-Co-Al
860 | 14.24709 | 36.47784 | 9.983281 | 23.80449 | 15.4873 | 71.07209 | 0.2780353 | 0.1285869 | 736.2874 | 1 | 0 | 0 |  | Fe-Cr-Ni-Co-Al
861 | 16.00124 | 29.79571 | 14.41601 | 26.53435 | 13.25268 | 71.43675 | 0.2831616 | 0.1287235 | 751.4063 | 1 | 0 | 0 |  | Fe-Cr-Ni-Co-Al
862 | 17.72433 | 23.7218 | 19.79415 | 28.0557 | 10.70401 | 72.40191 | 0.2877227 | 0.1271273 | 755.7545 | 1 | 0 | 0 |  | Fe-Cr-Ni-Co-Al
863 | 19.4642 | 18.12202 | 25.00489 | 28.52753 | 8.881366 | 72.71491 | 0.2923433 | 0.123345 | 732.8686 | 1 | 0 | 0 |  | Fe-Cr-Ni-Co-Al
864 | 20.99888 | 12.70807 | 33.10745 | 26.59118 | 6.594417 | 73.659 | 0.2968702 | 0.1151926 | 675.6407 | 1 | 0 | 0 |  | Fe-Cr-Ni-Co-Al
865 | 20.6503 | 8.65185 | 41.23996 | 23.97062 | 5.487266 | 73.48219 | 0.3010379 | 0.1095854 | 629.0349 | 1 | 1 | 1 | 629.0349 | Fe-Cr-Ni-Co-Al
866 | 20.22453 | 5.648977 | 53.1443 | 17.07374 | 3.908457 | 74.23877 | 0.3042491 | 0.09591591 | 520.8975 | 1 | 1 | 1 | 520.8975 | Fe-Cr-Ni-Co-Al
867 | 8.377471 | 55.7128 | 3.773761 | 17.68085 | 14.45512 | 78.07249 | 0.2597265 | 0.1214377 | 717.0707 | 1 | 0 | 0 |  | Fe-Cr-Ni-Co-Al
868 | 9.229039 | 45.11136 | 7.275385 | 25.56501 | 12.81921 | 76.76349 | 0.2686432 | 0.1228764 | 733.1447 | 1 | 0 | 0 |  | Fe-Cr-Ni-Co-Al
869 | 10.10364 | 37.62772 | 10.61979 | 30.80128 | 10.84756 | 76.80906 | 0.2746189 | 0.1216448 | 733.4465 | 1 | 0 | 0 |  | Fe-Cr-Ni-Co-Al
870 | 12.23471 | 30.03096 | 15.19787 | 32.86392 | 9.67254 | 75.78029 | 0.2812928 | 0.1211686 | 729.1455 | 1 | 0 | 0 |  | Fe-Cr-Ni-Co-Al
871 | 12.95161 | 24.11703 | 20.41988 | 34.16834 | 8.343137 | 75.43016 | 0.2865762 | 0.1210993 | 732.5145 | 1 | 0 | 0 |  | Fe-Cr-Ni-Co-Al
872 | 14.57881 | 17.45166 | 27.36354 | 34.06559 | 6.5404 | 75.43141 | 0.2924602 | 0.1154608 | 689.79 | 1 | 0 | 0 |  | Fe-Cr-Ni-Co-Al
873 | 15.42773 | 12.44871 | 34.59387 | 32.56059 | 4.9691 | 75.68653 | 0.2970548 | 0.1055731 | 608.9826 | 1 | 1 | 1 | 608.9826 | Fe-Cr-Ni-Co-Al
874 | 15.32241 | 7.608444 | 45.09448 | 28.02653 | 3.948141 | 75.07466 | 0.3022745 | 0.09774856 | 540.2258 | 1 | 1 | 1 | 540.2258 | Fe-Cr-Ni-Co-Al
875 | 14.9382 | 4.636038 | 57.57154 | 19.96736 | 2.886856 | 75.12213 | 0.3058221 | 0.08619301 | 446.4031 | 1 | 1 | 1 | 446.4031 | Fe-Cr-Ni-Co-Al
876 | 7.87036 | 54.43397 | 3.545325 | 24.91587 | 9.234478 | 84.47774 | 0.2574498 | 0.1095823 | 669.2612 | 1 | 0 | 0 |  | Fe-Cr-Ni-Co-Al
877 | 7.724662 | 44.17942 | 6.959386 | 32.60616 | 8.530378 | 82.09712 | 0.2668945 | 0.1116911 | 682.4922 | 1 | 0 | 0 |  | Fe-Cr-Ni-Co-Al
878 | 7.604729 | 36.41316 | 10.277 | 37.83205 | 7.873066 | 80.38729 | 0.2741718 | 0.1126059 | 686.3671 | 1 | 0 | 0 |  | Fe-Cr-Ni-Co-Al
879 | 8.428446 | 29.42719 | 15.50329 | 40.02397 | 6.617101 | 79.69766 | 0.2804855 | 0.1110128 | 674.2283 | 1 | 0 | 0 |  | Fe-Cr-Ni-Co-Al
880 | 9.30424 | 23.10041 | 20.64573 | 41.4555 | 5.494118 | 79.0199 | 0.2863441 | 0.1074557 | 642.8717 | 1 | 0 | 0 |  | Fe-Cr-Ni-Co-Al
881 | 10.25809 | 17.19131 | 26.95532 | 41.13486 | 4.460419 | 78.29368 | 0.2920281 | 0.100775 | 583.0164 | 1 | 1 | 1 | 583.0164 | Fe-Cr-Ni-Co-Al
882 | 11.07922 | 11.25299 | 34.93564 | 39.32587 | 3.406288 | 77.50159 | 0.2979847 | 0.09311173 | 514.6376 | 1 | 1 | 1 | 514.6376 | Fe-Cr-Ni-Co-Al
883 | 11.88718 | 6.45603 | 45.81296 | 33.45088 | 2.392954 | 76.93616 | 0.3031272 | 0.08051534 | 409.1076 | 1 | 1 | 1 | 409.1076 | Fe-Cr-Ni-Co-Al
884 | 11.78323 | 3.656902 | 58.82965 | 23.83259 | 1.897624 | 76.18474 | 0.3068456 | 0.07225067 | 341.7742 | 1 | 1 | 1 | 341.7742 | Fe-Cr-Ni-Co-Al
885 | 5.302994 | 41.47348 | 6.688683 | 41.41074 | 5.124105 | 86.29142 | 0.2674929 | 0.09591279 | 573.8332 | 1 | 0 | 0 |  | Fe-Cr-Ni-Co-Al
886 | 5.255227 | 34.24992 | 9.942652 | 45.47425 | 5.077949 | 83.7996 | 0.2747398 | 0.09849039 | 587.4267 | 1 | 0 | 0 |  | Fe-Cr-Ni-Co-Al
887 | 6.216775 | 27.01109 | 14.15779 | 48.10905 | 4.505296 | 82.06319 | 0.2817263 | 0.09705217 | 569.0681 | 1 | 1 | 1 | 569.0681 | Fe-Cr-Ni-Co-Al
888 | 7.160806 | 20.9535 | 19.35417 | 48.57766 | 3.953855 | 80.6268 | 0.2877315 | 0.09465809 | 542.9357 | 1 | 1 | 1 | 542.9357 | Fe-Cr-Ni-Co-Al
889 | 8.035402 | 14.96262 | 26.39343 | 47.69692 | 2.911627 | 79.8874 | 0.2936248 | 0.08634052 | 469.8846 | 1 | 1 | 1 | 469.8846 | Fe-Cr-Ni-Co-Al
890 | 8.940265 | 10.17351 | 33.41151 | 45.07508 | 2.399633 | 78.70932 | 0.2986832 | 0.080808 | 419.2934 | 1 | 1 | 1 | 419.2934 | Fe-Cr-Ni-Co-Al
891 | 10.64527 | 5.406114 | 43.73918 | 38.80678 | 1.402659 | 78.1922 | 0.3036719 | 0.06400028 | 287.2954 | 1 | 1 | 1 | 287.2954 | Fe-Cr-Ni-Co-Al
892 | 3.06388 | 30.4278 | 9.661205 | 53.88659 | 2.960524 | 85.89331 | 0.2773917 | 0.08210167 | 458.6844 | 1 | 1 | 1 | 458.6844 | Fe-Cr-Ni-Co-Al
893 | 4.052167 | 23.57965 | 13.84232 | 55.58925 | 2.936605 | 83.35562 | 0.2844269 | 0.08343027 | 460.741 | 1 | 1 | 1 | 460.741 | Fe-Cr-Ni-Co-Al
894 | 5.002305 | 17.69799 | 18.92827 | 55.95466 | 2.41678 | 81.91694 | 0.2903432 | 0.07918393 | 419.9133 | 1 | 1 | 1 | 419.9133 | Fe-Cr-Ni-Co-Al
895 | 5.991615 | 12.08665 | 24.14119 | 55.85071 | 1.929832 | 80.48016 | 0.2960892 | 0.07282539 | 363.0838 | 1 | 1 | 1 | 363.0838 | Fe-Cr-Ni-Co-Al
896 | 7.868088 | 7.325534 | 31.01264 | 51.89307 | 1.900667 | 78.52423 | 0.3012995 | 0.07293243 | 356.2995 | 1 | 1 | 1 | 356.2995 | Fe-Cr-Ni-Co-Al
897 | 3.904118 | 14.53962 | 45.13921 | 6.866444 | 29.55061 | 51.59676 | 0.3101323 | 0.1568671 | 735.3779 | 1 | 0 | 0 |  | Fe-Cr-Ni-Co-Al
898 | 6.185403 | 12.66954 | 50.71085 | 6.527219 | 23.90699 | 55.02541 | 0.3092989 | 0.1575836 | 798.7678 | 1 | 0 | 0 |  | Fe-Cr-Ni-Co-Al
899 | 8.412875 | 11.18965 | 55.58241 | 5.07302 | 19.74205 | 57.90849 | 0.3087459 | 0.1563229 | 836.5568 | 1 | 0 | 0 |  | Fe-Cr-Ni-Co-Al
900 | 12.47898 | 9.506024 | 58.42795 | 4.788577 | 14.79847 | 62.00638 | 0.3075779 | 0.1486997 | 838.6643 | 1 | 0 | 0 |  | Fe-Cr-Ni-Co-Al
901 | 15.55217 | 7.239876 | 61.88382 | 3.516774 | 11.80735 | 64.37941 | 0.3081583 | 0.140612 | 805.8365 | 1 | 0 | 0 |  | Fe-Cr-Ni-Co-Al
902 | 4.068679 | 23.99142 | 29.93572 | 8.587043 | 33.41714 | 51.93274 | 0.3020841 | 0.1440369 | 638.5777 | 1 | 0 | 0 |  | Fe-Cr-Ni-Co-Al
903 | 6.422463 | 20.33062 | 36.45303 | 9.48833 | 27.30556 | 54.99694 | 0.302612 | 0.1555741 | 768.2048 | 1 | 0 | 0 |  | Fe-Cr-Ni-Co-Al
904 | 8.502099 | 18.09332 | 40.85229 | 10.25365 | 22.29865 | 58.18213 | 0.302244 | 0.1530693 | 802.7335 | 1 | 0 | 0 |  | Fe-Cr-Ni-Co-Al
905 | 11.79578 | 15.37535 | 44.63417 | 9.95811 | 18.23659 | 60.90712 | 0.3026236 | 0.149685 | 820.2426 | 1 | 0 | 0 |  | Fe-Cr-Ni-Co-Al
906 | 15.84719 | 11.59276 | 47.59074 | 10.75046 | 14.21885 | 63.6726 | 0.3039275 | 0.1440518 | 817.9636 | 1 | 0 | 0 |  | Fe-Cr-Ni-Co-Al
907 | 19.73358 | 9.186414 | 50.70191 | 9.255152 | 11.12294 | 66.24483 | 0.3044152 | 0.1357897 | 783.9716 | 1 | 0 | 0 |  | Fe-Cr-Ni-Co-Al
908 | 24.73538 | 7.009045 | 51.99802 | 7.944177 | 8.313379 | 68.92734 | 0.3045434 | 0.123308 | 708.7153 | 1 | 0 | 0 |  | Fe-Cr-Ni-Co-Al
909 | 4.169141 | 37.52264 | 17.5285 | 5.866046 | 34.91367 | 54.65623 | 0.2897024 | 0.1391828 | 621.9882 | 1 |  | 0 |  | Fe-Cr-Ni-Co-Al
910 | 5.220448 | 32.80814 | 21.94856 | 11.01788 | 29.00497 | 57.41901 | 0.2910152 | 0.1367295 | 649.2232 | 1 | 0 | 0 |  | Fe-Cr-Ni-Co-Al
911 | 7.517604 | 27.99687 | 27.65577 | 13.22173 | 23.60803 | 60.22745 | 0.292705 | 0.1482841 | 777.0783 | 1 | 0 | 0 |  | Fe-Cr-Ni-Co-Al
912 | 10.72466 | 23.29863 | 31.31261 | 15.08977 | 19.57433 | 62.37899 | 0.2948408 | 0.1493124 | 823.0263 | 1 | 0 | 0 |  | Fe-Cr-Ni-Co-Al
913 | 15.11849 | 18.40705 | 34.22641 | 15.95396 | 16.29409 | 64.07076 | 0.2974402 | 0.1438421 | 809.3992 | 1 | 0 | 0 |  | Fe-Cr-Ni-Co-Al
914 | 19.10388 | 14.64775 | 36.61615 | 16.60202 | 13.03019 | 66.31862 | 0.2990176 | 0.1385903 | 799.447 | 1 | 0 | 0 |  | Fe-Cr-Ni-Co-Al
915 | 25.03365 | 11.14703 | 38.89677 | 14.93138 | 9.991181 | 68.71335 | 0.3002396 | 0.1309964 | 765.8176 | 1 | 0 | 0 |  | Fe-Cr-Ni-Co-Al
916 | 30.78635 | 7.907156 | 40.16992 | 13.44317 | 7.693401 | 70.54858 | 0.3015744 | 0.1195734 | 689.4421 | 1 | 0 | 0 |  | Fe-Cr-Ni-Co-Al
917 | 37.58951 | 5.832913 | 40.6073 | 9.916693 | 6.05358 | 72.11933 | 0.3019051 | 0.107649 | 603.2864 | 1 | 0 | 0 |  | Fe-Cr-Ni-Co-Al
918 | 3.947534 | 46.55414 | 13.83066 | 8.331362 | 27.33631 | 62.48559 | 0.2771769 | 0.1371555 | 692.4232 | 1 | 0 | 0 |  | Fe-Cr-Ni-Co-Al
919 | 5.113044 | 40.46398 | 17.46631 | 13.489 | 23.46767 | 64.01674 | 0.2806036 | 0.1340733 | 697.979 | 1 | 0 | 0 |  | Fe-Cr-Ni-Co-Al
920 | 8.585301 | 33.11506 | 20.62603 | 18.11948 | 19.55412 | 65.50263 | 0.2850076 | 0.1394268 | 768.0439 | 1 | 0 | 0 |  | Fe-Cr-Ni-Co-Al
921 | 11.7375 | 27.32031 | 23.44053 | 21.05642 | 16.44525 | 66.85416 | 0.2885548 | 0.1415005 | 810.6027 | 1 | 0 | 0 |  | Fe-Cr-Ni-Co-Al
922 | 17.08001 | 21.20298 | 25.13358 | 22.83024 | 13.7532 | 67.89833 | 0.2923979 | 0.1368893 | 793.6568 | 1 | 0 | 0 |  | Fe-Cr-Ni-Co-Al
923 | 22.14385 | 16.49351 | 27.93011 | 22.19918 | 11.23335 | 69.27705 | 0.2951647 | 0.1335403 | 786.4582 | 1 | 0 | 0 |  | Fe-Cr-Ni-Co-Al
924 | 28.35063 | 12.18262 | 29.79895 | 20.712 | 8.955815 | 70.68534 | 0.2975094 | 0.126426 | 743.6661 | 1 | 0 | 0 |  | Fe-Cr-Ni-Co-Al
925 | 35.40561 | 8.72581 | 30.6471 | 18.68109 | 6.540386 | 72.75429 | 0.2987721 | 0.1126271 | 647.1312 | 1 | 0 | 0 |  | Fe-Cr-Ni-Co-Al
926 | 44.79434 | 5.81937 | 30.6585 | 13.19156 | 5.536231 | 73.31043 | 0.2999077 | 0.1023535 | 566.5262 | 1 | 0 | 0 |  | Fe-Cr-Ni-Co-Al
927 | 3.763517 | 52.55998 | 10.54875 | 11.91449 | 21.21327 | 69.60331 | 0.2678736 | 0.1315124 | 721.7476 | 1 | 0 | 0 |  | Fe-Cr-Ni-Co-Al
928 | 6.129527 | 44.51349 | 12.88532 | 18.11111 | 18.36054 | 70.14799 | 0.2733979 | 0.1301922 | 729.5803 | 1 | 0 | 0 |  | Fe-Cr-Ni-Co-Al
929 | 9.475076 | 36.38955 | 14.93868 | 23.74688 | 15.44982 | 70.84172 | 0.2790004 | 0.1314571 | 759.3194 | 1 | 0 | 0 |  | Fe-Cr-Ni-Co-Al
930 | 13.69935 | 29.76096 | 16.79906 | 26.5034 | 13.23722 | 71.32273713 | 0.2836338 | 0.1305828 | 766.5209 | 1 | 0 | 0 |  | Fe-Cr-Ni-Co-Al
931 | 18.84276 | 23.73523 | 18.64034 | 28.07159 | 10.71007 | 72.45874 | 0.28749 | 0.1261724 | 747.8755 | 1 | 0 | 0 |  | Fe-Cr-Ni-Co-Al
932 | 23.84226 | 18.16215 | 20.50385 | 28.59071 | 8.901035 | 72.94224 | 0.2914224 | 0.1236995 | 736.3314 | 1 | 0 | 0 |  | Fe-Cr-Ni-Co-Al
933 | 31.66818 | 12.7766 | 22.19066 | 26.73458 | 6.629979 | 74.22527 | 0.2946007 | 0.1125357 | 654.7443 | 1 | 0 | 0 |  | Fe-Cr-Ni-Co-Al
934 | 39.61167 | 8.734783 | 21.9133 | 24.20039 | 5.539864 | 74.50284 | 0.2969793 | 0.1039703 | 585.7592 | 0 | 0 | 0 |  | Fe-Cr-Ni-Co-Al
935 | 51.35725 | 5.737902 | 21.59236 | 17.34251 | 3.969983 | 75.93137 | 0.2975567 | 0.08881057 | 470.1814 | 0 | 1 | 0 |  | Fe-Cr-Ni-Co-Al
936 | 3.581586 | 55.57688 | 8.783961 | 17.63771 | 14.41986 | 77.85005 | 0.2606767 | 0.1227035 | 727.8418 | 1 | 0 | 0 |  | Fe-Cr-Ni-Co-Al
937 | 6.91363 | 45.05825 | 9.689094 | 25.53491 | 12.80412 | 76.65262 | 0.2691107 | 0.1236658 | 739.7892 | 1 | 0 | 0 |  | Fe-Cr-Ni-Co-Al
938 | 10.10364 | 37.62772 | 10.61979 | 30.80128 | 10.84756 | 76.80906 | 0.2746189 | 0.1216448 | 733.4465 | 1 | 0 | 0 |  | Fe-Cr-Ni-Co-Al
939 | 14.47566 | 30.06513 | 12.87437 | 32.90131 | 9.683544 | 75.89304 | 0.2808276 | 0.1204188 | 722.9845 | 1 | 0 | 0 |  | Fe-Cr-Ni-Co-Al
940 | 19.4919 | 24.19708 | 13.65844 | 34.28175 | 8.370829 | 75.76592 | 0.2852038 | 0.1163347 | 692.5279 | 1 | 0 | 0 |  | Fe-Cr-Ni-Co-Al
941 | 26.18683 | 17.55438 | 15.41378 | 34.26611 | 6.578898 | 76.04164 | 0.2899945 | 0.1105247 | 649.1201 | 0 | 0 | 0 |  | Fe-Cr-Ni-Co-Al
942 | 33.20913 | 12.56091 | 16.36202 | 32.85405 | 5.013886 | 76.63844 | 0.2932432 | 0.09978883 | 563.4192 | 0 | 0 | 0 |  | Fe-Cr-Ni-Co-Al
943 | 43.51587 | 7.717177 | 16.33533 | 28.42706 | 4.004564 | 76.60711 | 0.2961945 | 0.09008131 | 483.1894 | 0 | 1 | 0 |  | Fe-Cr-Ni-Co-Al
944 | 55.9112 | 4.732343 | 16.02749 | 20.38214 | 2.946824 | 77.3662 | 0.2969663 | 0.07802047 | 390.8958 | 0 | 1 | 0 |  | Fe-Cr-Ni-Co-Al
945 | 3.36528 | 54.30919 | 8.253463 | 24.85876 | 9.213311 | 84.26536 | 0.2583583 | 0.1113258 | 684.7172 | 1 | 0 | 0 |  | Fe-Cr-Ni-Co-Al
946 | 6.617408 | 44.15452 | 8.114709 | 32.58779 | 8.525572 | 82.04329 | 0.2671215 | 0.1121704 | 686.6815 | 1 | 0 | 0 |  | Fe-Cr-Ni-Co-Al
947 | 9.788374 | 36.45362 | 8.002107 | 37.87409 | 7.881814 | 80.49604 | 0.2737184 | 0.1115664 | 677.4052 | 1 | 0 | 0 |  | Fe-Cr-Ni-Co-Al
948 | 14.79757 | 29.52253 | 8.887723 | 40.15364 | 6.638539 | 80.02207 | 0.2791468 | 0.1069534 | 639.5582 | 1 | 0 | 0 |  | Fe-Cr-Ni-Co-Al
949 | 19.74657 | 23.22306 | 9.831479 | 41.6756 | 5.523288 | 79.56306 | 0.2841256 | 0.1013949 | 592.2464 | 1 | 0 | 0 |  | Fe-Cr-Ni-Co-Al
950 | 25.8484 | 17.32751 | 10.86756 | 41.46077 | 4.495759 | 79.12065 | 0.288685 | 0.09460496 | 533.5852 | 0 | 1 | 0 |  | Fe-Cr-Ni-Co-Al
951 | 33.61821 | 11.38183 | 11.77854 | 39.77613 | 3.445288 | 78.72106 | 0.2931091 | 0.08551456 | 456.8125 | 0 | 1 | 0 |  | Fe-Cr-Ni-Co-Al
952 | 44.30376 | 6.562299 | 12.70011 | 34.0015 | 2.432343 | 78.71561 | 0.2960774 | 0.07325764 | 359.1524 | 0 | 1 | 0 |  | Fe-Cr-Ni-Co-Al
953 | 57.26298 | 3.741357 | 12.67122 | 24.383 | 1.941449 | 78.69401 | 0.2969579 | 0.06540522 | 299.7008 | 0 | 1 | 0 |  | Fe-Cr-Ni-Co-Al
954 | 6.367042 | 41.49596 | 5.576924 | 41.43319 | 5.126882 | 86.34381 | 0.2672712 | 0.09547079 | 570.0147 | 1 | 0 | 0 |  | Fe-Cr-Ni-Co-Al
955 | 9.479769 | 34.32364 | 5.535585 | 45.57212 | 5.088879 | 84.01258 | 0.2738506 | 0.09668776 | 572.1045 | 1 | 0 | 0 |  | Fe-Cr-Ni-Co-Al
956 | 13.51977 | 27.11154 | 6.558667 | 48.28797 | 4.522051 | 82.44019 | 0.2801722 | 0.09388194 | 542.8486 | 1 | 0 | 0 |  | Fe-Cr-Ni-Co-Al
957 | 18.51997 | 21.07465 | 7.570141 | 48.85853 | 3.976716 | 81.22487 | 0.2852936 | 0.0900123 | 505.6913 | 0 | 1 | 0 |  | Fe-Cr-Ni-Co-Al
958 | 25.3316 | 15.09429 | 8.520221 | 48.11664 | 2.937249 | 80.81638 | 0.2898782 | 0.08041962 | 424.9948 | 0 | 1 | 0 |  | Fe-Cr-Ni-Co-Al
959 | 32.16301 | 10.29365 | 9.507963 | 45.6074 | 2.427972 | 79.97591 | 0.2936247 | 0.07433792 | 372.7918 | 0 | 1 | 0 |  | Fe-Cr-Ni-Co-Al
960 | 42.28224 | 5.493016 | 11.36895 | 39.43059 | 1.425206 | 79.94244 | 0.296745 | 0.05888034 | 256.2619 | 0 | 1 | 0 |  | Fe-Cr-Ni-Co-Al
961 | 9.220505 | 30.52335 | 3.230514 | 54.05581 | 2.969821 | 86.20834 | 0.2760773 | 0.08004115 | 442.199 | 1 | 1 | 1 | 442.199 | Fe-Cr-Ni-Co-Al
962 | 13.23117 | 23.68999 | 4.279107 | 55.84938 | 2.950346 | 83.83654 | 0.2824503 | 0.08039821 | 437.1076 | 0 | 1 | 0 |  | Fe-Cr-Ni-Co-Al
963 | 18.12875 | 17.81636 | 5.293021 | 56.32892 | 2.432945 | 82.61857 | 0.2874929 | 0.07519323 | 390.1199 | 0 | 1 | 0 |  | Fe-Cr-Ni-Co-Al
964 | 23.16879 | 12.19239 | 6.352797 | 56.33931 | 1.946715 | 81.41647 | 0.2923303 | 0.06865399 | 333.9323 | 0 | 1 | 0 |  | Fe-Cr-Ni-Co-Al
965 | 29.83511 | 7.407412 | 8.362472 | 52.47309 | 1.921911 | 79.73953 | 0.2964752 | 0.067547 | 319.8942 | 0 | 1 | 0 |  | Fe-Cr-Ni-Co-Al
966 | 43.82412 | 14.83715 | 6.97923 | 4.204174 | 30.15532 | 53.34923 | 0.3024355 | 0.1346659 | 600.3101 | 0 | 0 | 0 |  | Fe-Cr-Ni-Co-Al
967 | 49.30558 | 12.94775 | 6.644155 | 6.67055 | 24.43196 | 57.07609 | 0.3006303 | 0.134826 | 650.8228 | 0 | 0 | 0 |  | Fe-Cr-Ni-Co-Al
968 | 54.10181 | 11.44799 | 5.169605 | 9.08275 | 20.19784 | 60.25329 | 0.2991678 | 0.1333314 | 679.8828 | 0 | 0 | 0 |  | Fe-Cr-Ni-Co-Al
969 | 56.82068 | 9.716792 | 4.875381 | 13.46056 | 15.12659 | 64.50547 | 0.2977865 | 0.1322389 | 721.9284 | 0 | 0 | 0 |  | Fe-Cr-Ni-Co-Al
970 | 60.17724 | 7.399878 | 3.580271 | 16.77431 | 12.0683 | 67.09415 | 0.2978614 | 0.1248855 | 693.312 | 0 | 0 | 0 |  | Fe-Cr-Ni-Co-Al
971 | 28.84539 | 24.29858 | 8.662568 | 4.348491 | 33.84497 | 52.91967 | 0.2975738 | 0.1357771 | 590.6623 | 0 | 0 | 0 |  | Fe-Cr-Ni-Co-Al
972 | 35.19313 | 20.63066 | 9.590261 | 6.877401 | 27.70854 | 56.2522 | 0.2971093 | 0.1355128 | 636.4381 | 0 | 0 | 0 |  | Fe-Cr-Ni-Co-Al
973 | 39.48118 | 18.37935 | 10.37453 | 9.113776 | 22.65117 | 59.62703 | 0.2961067 | 0.1347082 | 676.2929 | 0 | 0 | 0 |  | Fe-Cr-Ni-Co-Al
974 | 43.13641 | 15.61851 | 10.07557 | 12.6445 | 18.52501 | 62.52077 | 0.2960494 | 0.1418411 | 767.2283 | 0 | 0 | 0 |  | Fe-Cr-Ni-Co-Al
975 | 45.95779 | 11.7669 | 10.86876 | 16.97412 | 14.43243 | 65.38324 | 0.2972428 | 0.1360545 | 761.9363 | 0 | 0 | 0 |  | Fe-Cr-Ni-Co-Al
976 | 48.92771 | 9.317831 | 9.350406 | 21.12199 | 11.28206 | 68.12505 | 0.2974226 | 0.1267145 | 718.8586 | 0 | 0 | 0 |  | Fe-Cr-Ni-Co-Al
977 | 50.06745 | 7.093585 | 8.008182 | 26.41713 | 8.413651 | 70.86221 | 0.297787 | 0.1153818 | 652.8734 | 0 | 0 | 0 |  | Fe-Cr-Ni-Co-Al
978 | 16.78478 | 37.76614 | 5.88075 | 4.428085 | 35.14024 | 55.16133 | 0.2873953 | 0.13886 | 621.9048 | 0 | 0 | 0 |  | Fe-Cr-Ni-Co-Al
979 | 21.05484 | 33.08002 | 11.06522 | 5.55459 | 29.24533 | 57.99228 | 0.2883147 | 0.137331 | 654.9112 | 0 | 0 | 0 |  | Fe-Cr-Ni-Co-Al
980 | 26.5723 | 28.27425 | 13.29989 | 8.011636 | 23.84192 | 60.97793 | 0.2892973 | 0.1353023 | 684.3341 | 1 | 0 | 0 |  | Fe-Cr-Ni-Co-Al
981 | 30.08828 | 23.53134 | 15.18018 | 11.43036 | 19.76984 | 63.20919 | 0.2912058 | 0.1337068 | 706.9071 | 1 | 0 | 0 |  | Fe-Cr-Ni-Co-Al
982 | 32.8557 | 18.57256 | 16.03372 | 16.09742 | 16.4406 | 64.95228 | 0.2938063 | 0.1415055 | 794.1569 | 1 | 0 | 0 |  | Fe-Cr-Ni-Co-Al
983 | 35.11377 | 14.76433 | 16.66794 | 20.32005 | 13.1339 | 67.24386 | 0.2954254 | 0.1365368 | 786.4113 | 1 | 0 | 0 |  | Fe-Cr-Ni-Co-Al
984 | 37.21698 | 11.2105 | 14.95698 | 26.56747 | 10.04807 | 69.71457 | 0.2968011 | 0.1268127 | 736.0057 | 0 | 0 | 0 |  | Fe-Cr-Ni-Co-Al
985 | 38.33418 | 7.931289 | 13.43084 | 32.58681 | 7.716881 | 71.57733 | 0.2984976 | 0.116515 | 669.6881 | 0 | 0 | 0 |  | Fe-Cr-Ni-Co-Al
986 | 38.60881 | 5.82916 | 9.871097 | 39.64125 | 6.049685 | 73.17905 | 0.2993648 | 0.1067651 | 601.7494 | 0 | 0 | 0 |  | Fe-Cr-Ni-Co-Al
987 | 13.22284 | 46.78198 | 8.339008 | 4.186068 | 27.4701 | 62.79272 | 0.2756733 | 0.1375989 | 696.1445 | 0 | 0 | 0 |  | Fe-Cr-Ni-Co-Al
988 | 16.72102 | 40.71631 | 13.51941 | 5.429247 | 23.61402 | 64.33717 | 0.278891 | 0.135717 | 709.9487 | 0 | 0 | 0 |  | Fe-Cr-Ni-Co-Al
989 | 19.74195 | 33.31487 | 18.15667 | 9.114403 | 19.67211 | 65.78336 | 0.2834239 | 0.1335039 | 721.8859 | 1 | 0 | 0 |  | Fe-Cr-Ni-Co-Al
990 | 22.42999 | 27.47802 | 21.09418 | 12.45763 | 16.54018 | 67.12778 | 0.2870152 | 0.133132 | 743.4691 | 1 | 0 | 0 |  | Fe-Cr-Ni-Co-Al
991 | 24.00034 | 21.2813 | 22.8239 | 18.09046 | 13.804 | 68.10236 | 0.2913287 | 0.1321006 | 754.8905 | 1 | 0 | 0 |  | Fe-Cr-Ni-Co-Al
992 | 26.63164 | 16.53015 | 22.16045 | 23.41946 | 11.2583 | 69.54433 | 0.2941394 | 0.1337147 | 788.8928 | 1 | 0 | 0 |  | Fe-Cr-Ni-Co-Al
993 | 28.3403 | 12.17818 | 20.62253 | 29.90644 | 8.952554 | 70.98191 | 0.2968044 | 0.125254 | 735.9455 | 1 | 0 | 0 |  | Fe-Cr-Ni-Co-Al
994 | 29.04339 | 8.691642 | 18.53431 | 37.21588 | 6.514776 | 73.04073 | 0.2986745 | 0.113972 | 661.2372 | 0 | 0 | 0 |  | Fe-Cr-Ni-Co-Al
995 | 28.89875 | 5.765571 | 13.01789 | 46.83275 | 5.48505 | 73.61399 | 0.30064 | 0.1056461 | 596.6 | 0 | 0 | 0 |  | Fe-Cr-Ni-Co-Al
996 | 10.07148 | 52.74558 | 11.90924 | 3.985519 | 21.28817 | 69.67845 | 0.2671894 | 0.13418 | 742.0308 | 0 | 0 | 0 |  | Fe-Cr-Ni-Co-Al
997 | 12.30325 | 44.67396 | 18.10448 | 6.491573 | 18.42673 | 70.11443 | 0.2729914 | 0.1324618 | 746.0247 | 1 | 0 | 0 |  | Fe-Cr-Ni-Co-Al
998 | 14.25487 | 36.49774 | 23.72323 | 10.02841 | 15.49575 | 70.67465 | 0.2790251 | 0.1322683 | 763.6587 | 1 | 0 | 0 |  | Fe-Cr-Ni-Co-Al
999 | 16.00888 | 29.80994 | 26.44198 | 14.48019 | 13.25901 | 71.07591 | 0.2840457 | 0.13497 | 800.9319 | 1 | 0 | 0 |  | Fe-Cr-Ni-Co-Al
1000 | 17.73007 | 23.72949 | 27.95374 | 19.87923 | 10.70748 | 72.14653 | 0.2883347 | 0.1293845 | 773.0486 | 1 | 0 | 0 |  | Fe-Cr-Ni-Co-Al
1001 | 19.46683 | 18.12447 | 28.4185 | 25.10763 | 8.88257 | 72.60451 | 0.2926038 | 0.1239308 | 737.0594 | 1 | 0 | 0 |  | Fe-Cr-Ni-Co-Al
1002 | 20.99336 | 12.70473 | 26.47899 | 33.23023 | 6.592683 | 73.88243 | 0.296355 | 0.1142842 | 669.4589 | 1 | 0 | 0 |  | Fe-Cr-Ni-Co-Al
1003 | 20.63607 | 8.645886 | 23.85931 | 41.37526 | 5.483483 | 74.08223 | 0.2996687 | 0.108569 | 624.2998 | 1 | 0 | 0 |  | Fe-Cr-Ni-Co-Al
1004 | 20.19554 | 5.640878 | 16.9818 | 53.27894 | 3.902853 | 75.52645 | 0.3013646 | 0.0940528 | 512.7857 | 0 | 1 | 0 |  | Fe-Cr-Ni-Co-Al
1005 | 8.382078 | 55.74344 | 17.62057 | 3.790837 | 14.46307 | 77.67288 | 0.2606871 | 0.125983 | 753.6371 | 0 | 0 | 0 |  | Fe-Cr-Ni-Co-Al
1006 | 9.235713 | 45.14398 | 25.48226 | 7.30957 | 12.82848 | 76.22059 | 0.2699426 | 0.1286453 | 779.4349 | 1 | 0 | 0 |  | Fe-Cr-Ni-Co-Al
1007 | 10.1117 | 37.65773 | 30.70387 | 10.67049 | 10.85621 | 76.18859 | 0.2760845 | 0.1329681 | 828.7005 | 1 | 0 | 0 |  | Fe-Cr-Ni-Co-Al
1008 | 12.24324 | 30.0519 | 32.75669 | 15.26888 | 9.679283 | 75.22434 | 0.2825996 | 0.1286636 | 790.5161 | 1 | 0 | 0 |  | Fe-Cr-Ni-Co-Al
1009 | 12.95862 | 24.13008 | 34.05155 | 20.5121 | 8.347651 | 74.98682 | 0.2876084 | 0.1246645 | 760.5344 | 1 | 0 | 0 |  | Fe-Cr-Ni-Co-Al
1010 | 14.58262 | 17.45621 | 33.93965 | 27.47942 | 6.542107 | 75.20982 | 0.2929682 | 0.1165954 | 698.1095 | 1 | 0 | 0 |  | Fe-Cr-Ni-Co-Al
1011 | 15.42641 | 12.44764 | 32.42896 | 34.72832 | 4.968673 | 75.76182 | 0.2968848 | 0.1053786 | 607.7963 | 1 | 1 | 1 | 607.7963 | Fe-Cr-Ni-Co-Al
1012 | 15.31196 | 7.603255 | 27.89659 | 45.24275 | 3.945448 | 75.68757 | 0.3009038 | 0.09667233 | 534.8457 | 1 | 1 | 1 | 534.8457 | Fe-Cr-Ni-Co-Al
1013 | 14.91587 | 4.629108 | 19.85862 | 57.71386 | 2.88254 | 76.49756 | 0.3027833 | 0.08424984 | 437.863 | 1 | 1 | 1 | 437.863 | Fe-Cr-Ni-Co-Al
1014 | 7.877017 | 54.48001 | 24.83827 | 3.56242 | 9.242289 | 83.81726 | 0.2589515 | 0.1168552 | 730.791 | 1 | 0 | 0 |  | Fe-Cr-Ni-Co-Al
1015 | 7.732501 | 44.22425 | 32.51009 | 6.994124 | 8.539035 | 81.28631 | 0.2687447 | 0.1229819 | 779.0508 | 1 | 0 | 0 |  | Fe-Cr-Ni-Co-Al
1016 | 7.613018 | 36.45284 | 37.72342 | 10.32908 | 7.881647 | 79.49899 | 0.2762007 | 0.1233154 | 776.4877 | 1 | 0 | 0 |  | Fe-Cr-Ni-Co-Al
1017 | 8.436611 | 29.4557 | 39.90422 | 15.57996 | 6.623511 | 78.88583 | 0.2823251 | 0.1187034 | 737.4462 | 1 | 0 | 0 |  | Fe-Cr-Ni-Co-Al
1018 | 9.311878 | 23.11937 | 41.32536 | 20.74477 | 5.498628 | 78.31401 | 0.2879313 | 0.1118263 | 676.7962 | 1 | 1 | 1 | 676.7962 | Fe-Cr-Ni-Co-Al
1019 | 10.2638 | 17.20089 | 40.99492 | 27.07749 | 4.462905 | 77.80258 | 0.2931239 | 0.1029461 | 598.6243 | 1 | 1 | 1 | 598.6243 | Fe-Cr-Ni-Co-Al
1020 | 11.08108 | 11.25488 | 39.17685 | 35.08033 | 3.406861 | 77.34934 | 0.2983214 | 0.09339606 | 516.1826 | 1 | 1 | 1 | 516.1826 | Fe-Cr-Ni-Co-Al
1021 | 11.88128 | 6.452827 | 33.30199 | 45.97214 | 2.391767 | 77.39628 | 0.3021196 | 0.07979519 | 405.6066 | 1 | 1 | 1 | 405.6066 | Fe-Cr-Ni-Co-Al
1022 | 11.76683 | 3.651811 | 23.70523 | 58.98114 | 1.894982 | 77.49401 | 0.3039922 | 0.07066413 | 335.304 | 1 | 1 | 1 | 335.304 | Fe-Cr-Ni-Co-Al
1023 | 5.310284 | 41.5305 | 41.30358 | 6.724487 | 5.131149 | 85.13005 | 0.2700438 | 0.106133 | 658.9141 | 1 | 0 | 0 |  | Fe-Cr-Ni-Co-Al
1024 | 5.262618 | 34.29809 | 45.35801 | 9.996191 | 5.085091 | 82.59816 | 0.2773966 | 0.1078226 | 663.3887 | 1 | 1 | 1 | 663.3887 | Fe-Cr-Ni-Co-Al
1025 | 6.225125 | 27.04736 | 47.98304 | 14.23313 | 4.511347 | 80.89403 | 0.2843114 | 0.1042728 | 625.3396 | 1 | 1 | 1 | 625.3396 | Fe-Cr-Ni-Co-Al
1026 | 7.169075 | 20.9777 | 48.44131 | 19.4535 | 3.958421 | 79.60401 | 0.2899898 | 0.09956902 | 579.1449 | 1 | 1 | 1 | 579.1449 | Fe-Cr-Ni-Co-Al
1027 | 8.042148 | 14.97518 | 47.54806 | 26.52053 | 2.914072 | 79.12413 | 0.2952957 | 0.08809448 | 480.5836 | 1 | 1 | 1 | 480.5836 | Fe-Cr-Ni-Co-Al
1028 | 8.944347 | 10.17815 | 44.91721 | 33.55956 | 2.400728 | 78.28765 | 0.2996036 | 0.08159297 | 423.584 | 1 | 1 | 1 | 423.584 | Fe-Cr-Ni-Co-Al
1029 | 10.64312 | 5.405022 | 38.64542 | 43.90407 | 1.402375 | 78.38334 | 0.3032589 | 0.06375054 | 286.183 | 1 | 1 | 1 | 286.183 | Fe-Cr-Ni-Co-Al
1030 | 3.069247 | 30.4811 | 53.76737 | 9.716575 | 2.96571 | 84.33462 | 0.2807575 | 0.09014771 | 519.5004 | 1 | 1 | 1 | 519.5004 | Fe-Cr-Ni-Co-Al
1031 | 4.058863 | 23.61862 | 55.46078 | 13.92028 | 2.941457 | 81.86968 | 0.2876549 | 0.09010517 | 509.2057 | 1 | 1 | 1 | 509.2057 | Fe-Cr-Ni-Co-Al
1032 | 5.00963 | 17.7239 | 55.81485 | 19.0313 | 2.420319 | 80.57713 | 0.2932485 | 0.08321827 | 446.4451 | 1 | 1 | 1 | 446.4451 | Fe-Cr-Ni-Co-Al
1033 | 5.999119 | 12.10179 | 55.69938 | 24.26746 | 1.932249 | 79.31468 | 0.2986114 | 0.07473903 | 373.2073 | 1 | 1 | 1 | 373.2073 | Fe-Cr-Ni-Co-Al
1034 | 7.874556 | 7.331556 | 51.73022 | 31.16144 | 1.90223 | 77.75391 | 0.3029727 | 0.07413901 | 362.2592 | 1 | 1 | 1 | 362.2592 | Fe-Cr-Ni-Co-Al
1035 | 3.898187 | 14.51753 | 6.828883 | 45.24968 | 29.50572 | 52.54826 | 0.307315 | 0.1462019 | 673.8784 | 1 | 0 | 0 |  | Fe-Cr-Ni-Co-Al
1036 | 6.174559 | 12.64733 | 6.489992 | 50.82305 | 23.86508 | 56.20401 | 0.3059873 | 0.149148 | 750.0637 | 1 | 0 | 0 |  | Fe-Cr-Ni-Co-Al
1037 | 8.396021 | 11.16723 | 5.042823 | 55.69143 | 19.7025 | 59.33157 | 0.3049099 | 0.1478654 | 786.7311 | 1 | 0 | 0 |  | Fe-Cr-Ni-Co-Al
1038 | 12.45243 | 9.485803 | 4.759483 | 58.53529 | 14.767 | 63.62361 | 0.3034436 | 0.1414456 | 795.878 | 1 | 0 | 0 |  | Fe-Cr-Ni-Co-Al
1039 | 15.51619 | 7.223124 | 3.494752 | 61.98591 | 11.78003 | 66.21841 | 0.3036079 | 0.1358932 | 783.3789 | 1 | 0 | 0 |  | Fe-Cr-Ni-Co-Al
1040 | 4.065226 | 23.97105 | 8.545804 | 30.02914 | 33.38878 | 52.43691 | 0.3005603 | 0.1348544 | 585.0593 | 1 | 0 | 0 |  | Fe-Cr-Ni-Co-Al
1041 | 6.41558 | 20.30883 | 9.440657 | 36.55863 | 27.2763 | 55.68223 | 0.3006433 | 0.1420531 | 680.6857 | 1 | 0 | 0 |  | Fe-Cr-Ni-Co-Al
1042 | 8.491763 | 18.07132 | 10.20066 | 40.96472 | 22.27154 | 59.01084 | 0.2999711 | 0.1444763 | 746.9288 | 1 | 0 | 0 |  | Fe-Cr-Ni-Co-Al
1043 | 11.77954 | 15.35417 | 9.905045 | 44.74978 | 18.21147 | 61.89852 | 0.3000094 | 0.1435282 | 781.6695 | 1 | 0 | 0 |  | Fe-Cr-Ni-Co-Al
1044 | 15.824 | 11.5758 | 10.69225 | 47.7099 | 14.19805 | 64.7881 | 0.3011022 | 0.1395661 | 791.7504 | 1 | 0 | 0 |  | Fe-Cr-Ni-Co-Al
1045 | 19.70111 | 9.171299 | 9.203362 | 50.81959 | 11.10464 | 67.55749 | 0.301201 | 0.1323111 | 766.1391 | 1 | 0 | 0 |  | Fe-Cr-Ni-Co-Al
1046 | 24.69213 | 6.996791 | 7.898908 | 52.11332 | 8.298845 | 70.38141 | 0.301096 | 0.1218546 | 707.0006 | 0 | 0 | 0 |  | Fe-Cr-Ni-Co-Al
1047 | 4.167206 | 37.50523 | 5.840123 | 17.58997 | 34.89747 | 54.92475 | 0.2888974 | 0.1353501 | 599.1884 | 1 | 0 | 0 |  | Fe-Cr-Ni-Co-Al
1048 | 5.218173 | 32.79384 | 10.9695 | 22.02615 | 28.99233 | 57.6895 | 0.29024 | 0.1337394 | 631.0492 | 1 | 0 | 0 |  | Fe-Cr-Ni-Co-Al
1049 | 7.51328 | 27.98077 | 13.16184 | 27.74967 | 23.59445 | 60.60966 | 0.2916574 | 0.1383842 | 707.4133 | 1 | 0 | 0 |  | Fe-Cr-Ni-Co-Al
1050 | 10.71773 | 23.28357 | 15.02034 | 31.41669 | 19.56167 | 62.8325 | 0.2936404 | 0.1409501 | 762.2051 | 1 | 0 | 0 |  | Fe-Cr-Ni-Co-Al
1051 | 15.10749 | 18.39365 | 15.87927 | 34.33737 | 16.28222 | 64.60561 | 0.2960651 | 0.1401547 | 784.6576 | 1 | 0 | 0 |  | Fe-Cr-Ni-Co-Al
1052 | 19.08866 | 14.63607 | 16.52315 | 36.73232 | 13.01981 | 66.93275 | 0.2974892 | 0.1357171 | 781.0417 | 1 | 0 | 0 |  | Fe-Cr-Ni-Co-Al
1053 | 25.00978 | 11.1364 | 14.85811 | 39.01406 | 9.981654 | 69.48139 | 0.2983886 | 0.1292068 | 756.7893 | 1 | 0 | 0 |  | Fe-Cr-Ni-Co-Al
1054 | 30.75363 | 7.898753 | 13.37574 | 40.28665 | 7.685225 | 71.43479 | 0.2994911 | 0.1190158 | 690.7302 | 0 | 0 | 0 |  | Fe-Cr-Ni-Co-Al
1055 | 37.54368 | 5.825801 | 9.865408 | 40.71892 | 6.046199 | 73.15943 | 0.2995049 | 0.1070247 | 603.898 | 0 | 0 | 0 |  | Fe-Cr-Ni-Co-Al
1056 | 3.946666 | 46.54391 | 8.296571 | 13.88255 | 27.33031 | 62.6233 | 0.276796 | 0.1350901 | 678.3664 | 1 | 0 | 0 |  | Fe-Cr-Ni-Co-Al
1057 | 5.112225 | 40.4575 | 13.43347 | 17.53289 | 23.46392 | 64.12229 | 0.2803197 | 0.1326874 | 688.4092 | 1 | 0 | 0 |  | Fe-Cr-Ni-Co-Al
1058 | 8.584422 | 33.11167 | 18.04593 | 20.70586 | 19.55212 | 65.57389 | 0.2848214 | 0.1369335 | 749.1502 | 1 | 0 | 0 |  | Fe-Cr-Ni-Co-Al
1059 | 11.73635 | 27.31763 | 20.97105 | 23.53134 | 16.44363 | 66.92549 | 0.2883732 | 0.1396879 | 796.4695 | 1 | 0 | 0 |  | Fe-Cr-Ni-Co-Al
1060 | 17.07838 | 21.20096 | 22.73774 | 25.23103 | 13.75189 | 67.97036 | 0.2922185 | 0.1363142 | 789.5036 | 1 | 0 | 0 |  | Fe-Cr-Ni-Co-Al
1061 | 22.13873 | 16.4897 | 22.10623 | 28.03459 | 11.23075 | 69.45891 | 0.2947225 | 0.132174 | 776.4635 | 1 | 0 | 0 |  | Fe-Cr-Ni-Co-Al
1062 | 28.3403 | 12.17818 | 20.62253 | 29.90644 | 8.952554 | 70.98191 | 0.2968044 | 0.1254288 | 737.4305 | 1 | 0 | 0 |  | Fe-Cr-Ni-Co-Al
1063 | 35.38868 | 8.721638 | 18.59827 | 30.75415 | 6.537259 | 73.15791 | 0.2978377 | 0.1117985 | 642.8212 | 0 | 0 | 0 |  | Fe-Cr-Ni-Co-Al
1064 | 44.76318 | 5.815323 | 13.13022 | 30.75889 | 5.532381 | 73.9045 | 0.2985453 | 0.1021552 | 567.6955 | 0 | 0 | 0 |  | Fe-Cr-Ni-Co-Al
1065 | 3.763714 | 52.56274 | 11.86796 | 10.59121 | 21.21438 | 69.56815 | 0.2679646 | 0.1320503 | 725.7697 | 1 | 0 | 0 |  | Fe-Cr-Ni-Co-Al
1066 | 6.130783 | 44.52261 | 18.04314 | 12.93916 | 18.3643 | 70.00465 | 0.2737622 | 0.1308774 | 734.1002 | 1 | 0 | 0 |  | Fe-Cr-Ni-Co-Al
1067 | 9.478357 | 36.40216 | 23.6611 | 15.00322 | 15.45517 | 70.58838 | 0.2796313 | 0.1361464 | 796.2055 | 1 | 0 | 0 |  | Fe-Cr-Ni-Co-Al
1068 | 13.70458 | 29.77231 | 26.4086 | 16.87224 | 13.24227 | 71.03382 | 0.2843416 | 0.1366527 | 815.4271 | 1 | 0 | 0 |  | Fe-Cr-Ni-Co-Al
1069 | 18.84974 | 23.74403 | 27.97087 | 18.72133 | 10.71404 | 72.16701 | 0.2881892 | 0.1286614 | 766.8157 | 1 | 0 | 0 |  | Fe-Cr-Ni-Co-Al
1070 | 23.84981 | 18.16791 | 28.4866 | 20.59183 | 8.903855 | 72.68511 | 0.2920292 | 0.124958 | 745.2512 | 1 | 0 | 0 |  | Fe-Cr-Ni-Co-Al
1071 | 31.67377 | 12.77885 | 26.63348 | 22.28274 | 6.631148 | 74.07702 | 0.2949429 | 0.1130667 | 658.2574 | 1 | 0 | 0 |  | Fe-Cr-Ni-Co-Al
1072 | 39.61511 | 8.735543 | 24.10673 | 22.00227 | 5.540346 | 74.42848 | 0.2971493 | 0.1041526 | 586.8231 | 0 | 0 | 0 |  | Fe-Cr-Ni-Co-Al
1073 | 51.34844 | 5.736917 | 17.27092 | 21.67442 | 3.969302 | 76.08066 | 0.2972211 | 0.08871061 | 469.8934 | 0 | 1 | 0 |  | Fe-Cr-Ni-Co-Al
1074 | 3.582836 | 55.59628 | 17.57405 | 8.821936 | 14.42489 | 77.59533 | 0.261289 | 0.1244041 | 740.8901 | 1 | 0 | 0 |  | Fe-Cr-Ni-Co-Al
1075 | 6.917958 | 45.08645 | 25.44979 | 9.733674 | 12.81213 | 76.18171 | 0.2702377 | 0.13004 | 791.869 | 1 | 0 | 0 |  | Fe-Cr-Ni-Co-Al
1076 | 10.1117 | 37.65773 | 30.70387 | 10.67049 | 10.85621 | 76.18859 | 0.2760845 | 0.1329681 | 828.7005 | 1 | 0 | 0 |  | Fe-Cr-Ni-Co-Al
1077 | 14.48711 | 30.08891 | 32.79704 | 12.93574 | 9.691204 | 75.26353 | 0.2823074 | 0.1279655 | 784.1276 | 1 | 0 | 0 |  | Fe-Cr-Ni-Co-Al
1078 | 19.50778 | 24.21679 | 34.17392 | 13.72387 | 8.377648 | 75.10273 | 0.2867486 | 0.1208425 | 726.7451 | 1 | 0 | 0 |  | Fe-Cr-Ni-Co-Al
1079 | 26.20632 | 17.56744 | 34.15591 | 15.48653 | 6.583794 | 75.41699 | 0.291428 | 0.1132031 | 668.0197 | 1 | 0 | 0 |  | Fe-Cr-Ni-Co-Al
1080 | 33.23073 | 12.56908 | 32.74533 | 16.43771 | 5.017147 | 76.07832 | 0.2945098 | 0.1014557 | 574.052 | 1 | 1 | 1 | 574.052 | Fe-Cr-Ni-Co-Al
1081 | 43.53659 | 7.720851 | 28.32805 | 16.40803 | 4.006471 | 76.19132 | 0.2971274 | 0.09057312 | 485.2511 | 0 | 1 | 0 |  | Fe-Cr-Ni-Co-Al
1082 | 55.92069 | 4.733146 | 20.30494 | 16.0939 | 2.947325 | 77.21637 | 0.2972991 | 0.07822507 | 392.0126 | 0 | 1 | 0 |  | Fe-Cr-Ni-Co-Al
1083 | 3.367488 | 54.34483 | 24.77664 | 8.291689 | 9.219357 | 83.75076 | 0.2595282 | 0.1179586 | 741.5273 | 1 | 0 | 0 |  | Fe-Cr-Ni-Co-Al
1084 | 6.623814 | 44.19727 | 32.49026 | 8.154834 | 8.533825 | 81.26899 | 0.2688884 | 0.1236128 | 785.0017 | 1 | 0 | 0 |  | Fe-Cr-Ni-Co-Al
1085 | 9.799946 | 36.49671 | 37.76881 | 8.043395 | 7.891132 | 79.53459 | 0.2759146 | 0.1220916 | 765.0868 | 1 | 0 | 0 |  | Fe-Cr-Ni-Co-Al
1086 | 14.81588 | 29.55906 | 40.04424 | 8.934072 | 6.646753 | 78.99166 | 0.2814828 | 0.1151067 | 704.6135 | 1 | 0 | 0 |  | Fe-Cr-Ni-Co-Al
1087 | 19.77145 | 23.25232 | 41.563 | 9.882975 | 5.530248 | 78.49068 | 0.2865392 | 0.1067896 | 632.1649 | 1 | 1 | 1 | 632.1649 | Fe-Cr-Ni-Co-Al
1088 | 25.87968 | 17.34848 | 41.3467 | 10.92394 | 4.5012 | 78.07051 | 0.2910319 | 0.09821634 | 557.9434 | 1 | 1 | 1 | 557.9434 | Fe-Cr-Ni-Co-Al
1089 | 33.65543 | 11.39443 | 39.6626 | 11.83843 | 3.449103 | 77.74213 | 0.2952802 | 0.08746078 | 467.9185 | 1 | 1 | 1 | 467.9185 | Fe-Cr-Ni-Co-Al
1090 | 44.34104 | 6.567822 | 33.89545 | 12.76129 | 2.43439 | 77.96093 | 0.2977373 | 0.0742801 | 364.4337 | 1 | 1 | 1 | 364.4337 | Fe-Cr-Ni-Co-Al
1091 | 57.28941 | 3.743084 | 24.29772 | 12.72744 | 1.942345 | 78.27991 | 0.2978661 | 0.06610409 | 303.7029 | 0 | 1 | 0 |  | Fe-Cr-Ni-Co-Al
1092 | 6.376083 | 41.55489 | 41.32784 | 5.60703 | 5.134162 | 85.14553 | 0.2699034 | 0.1057462 | 655.2587 | 1 | 0 | 0 |  | Fe-Cr-Ni-Co-Al
1093 | 9.494803 | 34.37808 | 45.46378 | 5.56639 | 5.096949 | 82.66348 | 0.276835 | 0.1062484 | 648.7827 | 1 | 1 | 1 | 648.7827 | Fe-Cr-Ni-Co-Al
1094 | 13.54212 | 27.15635 | 48.17639 | 6.595607 | 4.529526 | 81.01179 | 0.2833328 | 0.1017682 | 602.7747 | 1 | 1 | 1 | 602.7747 | Fe-Cr-Ni-Co-Al
1095 | 18.55025 | 21.10912 | 48.74477 | 7.612643 | 3.983219 | 79.79301 | 0.2884589 | 0.09584551 | 546.8613 | 1 | 1 | 1 | 546.8613 | Fe-Cr-Ni-Co-Al
1096 | 25.37132 | 15.11796 | 48.00139 | 8.567482 | 2.941854 | 79.41611 | 0.2929501 | 0.08398542 | 447.0832 | 1 | 1 | 1 | 447.0832 | Fe-Cr-Ni-Co-Al
1097 | 32.20897 | 10.30836 | 45.49185 | 9.559376 | 2.431441 | 78.68744 | 0.2964457 | 0.07646046 | 384.2307 | 1 | 1 | 1 | 384.2307 | Fe-Cr-Ni-Co-Al
1098 | 42.32916 | 5.499112 | 39.31815 | 11.42679 | 1.426788 | 78.92674 | 0.2989499 | 0.0605084 | 265.2078 | 1 | 1 | 1 | 265.2078 | Fe-Cr-Ni-Co-Al
1099 | 9.239081 | 30.58485 | 53.95038 | 3.249883 | 2.975805 | 84.42668 | 0.2799271 | 0.08883786 | 507.728 | 1 | 1 | 1 | 507.728 | Fe-Cr-Ni-Co-Al
1100 | 13.25822 | 23.73842 | 55.7421 | 4.304888 | 2.956377 | 82.0157 | 0.28641 | 0.08794945 | 490.5293 | 1 | 1 | 1 | 490.5293 | Fe-Cr-Ni-Co-Al
1101 | 18.16542 | 17.8524 | 56.21951 | 5.324798 | 2.437866 | 80.79291 | 0.2914583 | 0.08054118 | 424.5027 | 1 | 1 | 1 | 424.5027 | Fe-Cr-Ni-Co-Al
1102 | 23.21468 | 12.21654 | 56.22753 | 6.390669 | 1.950571 | 79.60626 | 0.2962572 | 0.07193462 | 351.9812 | 1 | 1 | 1 | 351.9812 | Fe-Cr-Ni-Co-Al
1103 | 29.88724 | 7.420355 | 52.35677 | 8.410363 | 1.925269 | 78.13978 | 0.299961 | 0.06986417 | 331.5215 | 1 | 1 | 1 | 331.5215 | Fe-Cr-Ni-Co-Al
1104 | 6.516236 | 14.56056 | 45.20422 | 4.125801 | 29.59318 | 51.65122 | 0.3098049 | 0.1550769 | 723.5096 | 1 | 0 | 0 |  | Fe-Cr-Ni-Co-Al
1105 | 6.185403 | 12.66954 | 50.71085 | 6.527219 | 23.90699 | 55.02541 | 0.3092989 | 0.1575836 | 798.7678 | 1 | 0 | 0 |  | Fe-Cr-Ni-Co-Al
1106 | 4.797798 | 11.1674 | 55.47188 | 8.860132 | 19.70279 | 57.83127 | 0.3092155 | 0.1588724 | 855.9352 | 1 | 0 | 0 |  | Fe-Cr-Ni-Co-Al
1107 | 4.517983 | 9.46449 | 58.17266 | 13.11105 | 14.73382 | 61.83736 | 0.3086297 | 0.1561449 | 898.9458 | 1 | 0 | 0 |  | Fe-Cr-Ni-Co-Al
1108 | 3.310255 | 7.191315 | 61.46874 | 16.30153 | 11.72816 | 64.12047 | 0.3097956 | 0.1525803 | 905.3707 | 1 | 0 | 0 |  | Fe-Cr-Ni-Co-Al
1109 | 8.155696 | 24.04548 | 30.00318 | 4.303197 | 33.49244 | 52.01401 | 0.3015846 | 0.1419586 | 625.4581 | 1 | 0 | 0 |  | Fe-Cr-Ni-Co-Al
1110 | 9.00423 | 20.35952 | 36.50485 | 6.787014 | 27.34438 | 55.04952 | 0.3022894 | 0.1524391 | 746.1648 | 1 | 0 | 0 |  | Fe-Cr-Ni-Co-Al
1111 | 9.723211 | 18.10547 | 40.87972 | 8.977966 | 22.31363 | 58.20724 | 0.3020886 | 0.1518567 | 793.7055 | 1 | 0 | 0 |  | Fe-Cr-Ni-Co-Al
1112 | 9.424339 | 15.35533 | 44.57606 | 12.43143 | 18.21284 | 60.85813 | 0.30293 | 0.1519039 | 837.5544 | 1 | 0 | 0 |  | Fe-Cr-Ni-Co-Al
1113 | 10.15572 | 11.55662 | 47.44236 | 16.67079 | 14.17452 | 63.55494 | 0.3046744 | 0.1497918 | 864.6537 | 1 | 0 | 0 |  | Fe-Cr-Ni-Co-Al
1114 | 8.717666 | 9.131094 | 50.39659 | 20.69869 | 11.05596 | 66.01896 | 0.3058789 | 0.1460946 | 870.2529 | 1 | 0 | 0 |  | Fe-Cr-Ni-Co-Al
1115 | 7.457248 | 6.943024 | 51.50823 | 25.85643 | 8.235072 | 68.57929 | 0.3068631 | 0.1373758 | 827.7592 | 1 | 0 | 0 |  | Fe-Cr-Ni-Co-Al
1116 | 5.563127 | 37.55148 | 17.54197 | 4.402916 | 34.94051 | 54.68265 | 0.2895352 | 0.140144 | 628.2531 | 1 | 0 | 0 |  | Fe-Cr-Ni-Co-Al
1117 | 10.4711 | 32.90306 | 22.01206 | 5.524877 | 29.08889 | 57.52051 | 0.2903723 | 0.1396585 | 669.0435 | 1 | 0 | 0 |  | Fe-Cr-Ni-Co-Al
1118 | 12.56414 | 28.07463 | 27.73258 | 7.955071 | 23.67359 | 60.32648 | 0.2920742 | 0.1431634 | 738.9642 | 1 | 0 | 0 |  | Fe-Cr-Ni-Co-Al
1119 | 14.32785 | 23.34475 | 31.3746 | 11.33973 | 19.61307 | 62.45036 | 0.2943831 | 0.145402 | 792.4147 | 1 | 0 | 0 |  | Fe-Cr-Ni-Co-Al
1120 | 15.11849 | 18.40705 | 34.22641 | 15.95396 | 16.29409 | 64.07076 | 0.2974402 | 0.1438421 | 809.3992 | 1 | 0 | 0 |  | Fe-Cr-Ni-Co-Al
1121 | 15.70335 | 14.62051 | 36.54806 | 20.12211 | 13.00596 | 66.25091 | 0.2994614 | 0.1410535 | 819.7959 | 1 | 0 | 0 |  | Fe-Cr-Ni-Co-Al
1122 | 14.06486 | 11.08038 | 38.66421 | 26.25911 | 9.931445 | 68.497 | 0.3016889 | 0.1364901 | 812.6312 | 1 | 0 | 0 |  | Fe-Cr-Ni-Co-Al
1123 | 12.61338 | 7.829075 | 39.77326 | 32.16685 | 7.617431 | 70.19378 | 0.3039983 | 0.1299004 | 777.2669 | 1 | 0 | 0 |  | Fe-Cr-Ni-Co-Al
1124 | 9.253218 | 5.743434 | 39.98437 | 39.05826 | 5.960716 | 71.57353 | 0.3057087 | 0.1226673 | 729.2447 | 1 | 1 | 1 | 729.2447 | Fe-Cr-Ni-Co-Al
1125 | 7.912328 | 46.65591 | 13.86089 | 4.174788 | 27.39608 | 62.55841 | 0.2766953 | 0.138989 | 705.6313 | 1 | 0 | 0 |  | Fe-Cr-Ni-Co-Al
1126 | 12.83702 | 40.6362 | 17.54065 | 5.418565 | 23.56756 | 64.16032 | 0.2796505 | 0.1373888 | 722.1167 | 1 | 0 | 0 |  | Fe-Cr-Ni-Co-Al
1127 | 17.25245 | 33.27292 | 20.72436 | 9.102927 | 19.64734 | 65.66581 | 0.2839201 | 0.1346595 | 730.5517 | 1 | 0 | 0 |  | Fe-Cr-Ni-Co-Al
1128 | 20.04476 | 27.44492 | 23.54744 | 12.44263 | 16.52026 | 67.01176 | 0.2874982 | 0.1354622 | 761.4813 | 1 | 0 | 0 |  | Fe-Cr-Ni-Co-Al
1129 | 21.68927 | 21.25648 | 25.197 | 18.06936 | 13.7879 | 67.98649 | 0.2918044 | 0.1336826 | 767.2556 | 1 | 0 | 0 |  | Fe-Cr-Ni-Co-Al
1130 | 21.02379 | 16.48343 | 27.91303 | 23.35327 | 11.22648 | 69.2556 | 0.2953106 | 0.1328006 | 780.4118 | 1 | 0 | 0 |  | Fe-Cr-Ni-Co-Al
1131 | 19.53319 | 12.12417 | 29.65598 | 29.7738 | 8.912849 | 70.51689 | 0.2986702 | 0.1276492 | 754.6878 | 1 | 0 | 0 |  | Fe-Cr-Ni-Co-Al
1132 | 17.5313 | 8.641273 | 30.35019 | 37.00021 | 6.477022 | 72.41843 | 0.3011482 | 0.1182936 | 695.6249 | 1 | 0 | 0 |  | Fe-Cr-Ni-Co-Al
1133 | 12.28157 | 5.717339 | 30.12096 | 46.44096 | 5.439164 | 72.6995 | 0.30425 | 0.1146559 | 668.4896 | 1 | 1 | 1 | 668.4896 | Fe-Cr-Ni-Co-Al
1134 | 11.33771 | 52.77952 | 10.59281 | 3.988084 | 21.30187 | 69.73557 | 0.2669436 | 0.1337341 | 738.5858 | 0 | 0 | 0 |  | Fe-Cr-Ni-Co-Al
1135 | 17.26796 | 44.78656 | 12.96437 | 6.507935 | 18.47318 | 70.34494 | 0.2720117 | 0.1312945 | 737.1452 | 0 | 0 | 0 |  | Fe-Cr-Ni-Co-Al
1136 | 22.66649 | 36.65344 | 15.04701 | 10.07119 | 15.56186 | 71.07752 | 0.2773358 | 0.1280424 | 730.1727 | 1 | 0 | 0 |  | Fe-Cr-Ni-Co-Al
1137 | 25.27493 | 29.9499 | 16.90572 | 14.54818 | 13.32126 | 71.53168 | 0.2821567 | 0.126343 | 730.4873 | 1 | 0 | 0 |  | Fe-Cr-Ni-Co-Al
1138 | 26.71609 | 23.83744 | 18.72061 | 19.96967 | 10.75619 | 72.601 | 0.2864733 | 0.1281318 | 763.4136 | 1 | 0 | 0 |  | Fe-Cr-Ni-Co-Al
1139 | 27.14224 | 18.19484 | 20.54076 | 25.20511 | 8.917056 | 73.00227 | 0.2909921 | 0.1238386 | 737.1437 | 1 | 0 | 0 |  | Fe-Cr-Ni-Co-Al
1140 | 25.24618 | 12.73204 | 22.11326 | 33.30166 | 6.606854 | 74.10901 | 0.2954473 | 0.1133431 | 662.0998 | 1 | 0 | 0 |  | Fe-Cr-Ni-Co-Al
1141 | 22.72363 | 8.65501 | 21.71317 | 41.41892 | 5.48927 | 74.19574 | 0.2992179 | 0.1077491 | 617.8201 | 1 | 0 | 0 |  | Fe-Cr-Ni-Co-Al
1142 | 16.12316 | 5.629263 | 21.18353 | 53.16923 | 3.894817 | 75.3004 | 0.3022563 | 0.09597867 | 527.5296 | 1 | 1 | 1 | 527.5296 | Fe-Cr-Ni-Co-Al
1143 | 16.83625 | 55.98316 | 8.848174 | 3.807139 | 14.52527 | 78.06199 | 0.259024 | 0.1229712 | 728.1728 | 0 | 0 | 0 |  | Fe-Cr-Ni-Co-Al
1144 | 24.43106 | 45.49277 | 9.782531 | 7.366046 | 12.92759 | 76.9408 | 0.2669027 | 0.1210879 | 715.4642 | 0 | 0 | 0 |  | Fe-Cr-Ni-Co-Al
1145 | 29.49941 | 38.02879 | 10.73299 | 10.77563 | 10.96319 | 77.13069 | 0.2721489 | 0.1177084 | 697.3449 | 0 | 0 | 0 |  | Fe-Cr-Ni-Co-Al
1146 | 31.4688 | 30.34522 | 12.99431 | 15.41792 | 9.773758 | 76.18205 | 0.2786434 | 0.120483 | 721.2102 | 0 | 0 | 0 |  | Fe-Cr-Ni-Co-Al
1147 | 32.72147 | 24.3721 | 13.75723 | 20.71783 | 8.431375 | 75.99355 | 0.2834901 | 0.1169769 | 696.1486 | 0 |  | 0 |  | Fe-Cr-Ni-Co-Al
1148 | 32.58484 | 17.61556 | 15.4675 | 27.73027 | 6.601827 | 76.15264 | 0.2891572 | 0.1098562 | 642.789 | 0 | 0 | 0 |  | Fe-Cr-Ni-Co-Al
1149 | 31.09789 | 12.54652 | 16.34328 | 35.00417 | 5.008141 | 76.60181 | 0.2935218 | 0.1000593 | 565.8094 | 0 | 0 | 0 |  | Fe-Cr-Ni-Co-Al
1150 | 26.69385 | 7.647122 | 16.18704 | 45.50377 | 3.968211 | 76.31235 | 0.2984277 | 0.09270882 | 504.7151 | 0 | 1 | 0 |  | Fe-Cr-Ni-Co-Al
1151 | 18.9319 | 4.638534 | 15.70978 | 57.83137 | 2.88841 | 76.72231 | 0.3018985 | 0.08271048 | 426.6911 | 0 | 1 | 0 |  | Fe-Cr-Ni-Co-Al
1152 | 23.82278 | 54.92203 | 8.346596 | 3.591324 | 9.317275 | 84.56042 | 0.2557703 | 0.1089251 | 660.1844 | 0 | 0 | 0 |  | Fe-Cr-Ni-Co-Al
1153 | 31.30094 | 44.75462 | 8.224995 | 7.078003 | 8.641442 | 82.4161 | 0.2639749 | 0.1084604 | 650.5832 | 0 | 0 | 0 |  | Fe-Cr-Ni-Co-Al
1154 | 36.41599 | 36.98714 | 8.119223 | 10.48047 | 7.99717 | 80.91183 | 0.2703027 | 0.1095714 | 656.128 | 0 | 0 | 0 |  | Fe-Cr-Ni-Co-Al
1155 | 38.54621 | 29.90684 | 9.003418 | 15.81858 | 6.724956 | 80.39877 | 0.2760751 | 0.1050884 | 620.2721 | 0 | 0 | 0 |  | Fe-Cr-Ni-Co-Al
1156 | 39.92886 | 23.47927 | 9.939947 | 21.0677 | 5.584225 | 79.88827 | 0.2814951 | 0.09988245 | 576.9779 | 0 |  | 0 |  | Fe-Cr-Ni-Co-Al
1157 | 39.58359 | 17.45718 | 10.94888 | 27.48095 | 4.529403 | 79.34561 | 0.2868817 | 0.09347344 | 522.8948 | 0 | 0 | 0 |  | Fe-Cr-Ni-Co-Al
1158 | 37.77822 | 11.40752 | 11.80513 | 35.55608 | 3.453064 | 78.79034 | 0.2925589 | 0.08487468 | 451.6463 | 0 | 1 | 0 |  | Fe-Cr-Ni-Co-Al
1159 | 32.0072 | 6.518772 | 12.61587 | 46.44196 | 2.416209 | 78.5089 | 0.2977146 | 0.07434826 | 367.548 | 0 | 1 | 0 |  | Fe-Cr-Ni-Co-Al
1160 | 22.67805 | 3.672045 | 12.43648 | 59.30795 | 1.905482 | 78.10813 | 0.301577 | 0.06786091 | 316.9112 | 0 | 1 | 0 |  | Fe-Cr-Ni-Co-Al
1161 | 39.99042 | 42.26429 | 5.680185 | 6.843301 | 5.22181 | 86.80647 | 0.2629444 | 0.09260183 | 540.1803 | 0 | 0 | 0 |  | Fe-Cr-Ni-Co-Al
1162 | 44.00527 | 34.9751 | 5.64065 | 10.19351 | 5.185466 | 84.5143 | 0.2693883 | 0.0938666 | 543.1315 | 0 | 0 | 0 |  | Fe-Cr-Ni-Co-Al
1163 | 46.58927 | 27.60332 | 6.677636 | 14.52569 | 4.604078 | 82.93949 | 0.2758695 | 0.09119521 | 516.1979 | 0 | 0 | 0 |  | Fe-Cr-Ni-Co-Al
1164 | 47.02178 | 21.40323 | 7.688167 | 19.84811 | 4.038717 | 81.66879 | 0.2815629 | 0.08778995 | 484.3785 | 0 | 0 | 0 |  | Fe-Cr-Ni-Co-Al
1165 | 46.1133 | 15.26524 | 8.616719 | 27.03422 | 2.970515 | 81.14504 | 0.2871378 | 0.07864543 | 409.5799 | 0 | 1 | 0 |  | Fe-Cr-Ni-Co-Al
1166 | 43.48473 | 10.35693 | 9.566411 | 34.14904 | 2.442897 | 80.15942 | 0.2921239 | 0.07314127 | 363.5915 | 0 | 1 | 0 |  | Fe-Cr-Ni-Co-Al
1167 | 37.26445 | 5.478132 | 11.33815 | 44.49793 | 1.421344 | 79.86032 | 0.297415 | 0.059138 | 258.0473 | 0 | 1 | 0 |  | Fe-Cr-Ni-Co-Al
1168 | 52.44234 | 31.24871 | 3.307284 | 9.96127 | 3.040396 | 86.8024 | 0.2704531 | 0.07715081 | 413.3497 | 0 | 0 | 0 |  | Fe-Cr-Ni-Co-Al
1169 | 54.11163 | 24.2213 | 4.375075 | 14.27548 | 3.016515 | 84.43362 | 0.2771042 | 0.0775811 | 410.0733 | 0 | 0 | 0 |  | Fe-Cr-Ni-Co-Al
1170 | 54.43958 | 18.17032 | 5.398177 | 19.51064 | 2.48128 | 83.16642 | 0.2827165 | 0.0723997 | 365.6302 | 0 | 1 | 0 |  | Fe-Cr-Ni-Co-Al
1171 | 54.29569 | 12.39946 | 6.460692 | 24.86437 | 1.979777 | 81.90171 | 0.2882124 | 0.06621931 | 314.7425 | 0 | 1 | 0 |  | Fe-Cr-Ni-Co-Al
1172 | 50.27782 | 7.489737 | 8.455411 | 31.83376 | 1.943271 | 80.07271 | 0.2937587 | 0.06600586 | 308.6186 | 0 | 1 | 0 |  | Fe-Cr-Ni-Co-Al
1173 | 6.505615 | 14.53683 | 4.102777 | 45.30984 | 29.54494 | 52.66992 | 0.3067891 | 0.1449291 | 666.208 | 1 | 0 | 0 |  | Fe-Cr-Ni-Co-Al
1174 | 6.174559 | 12.64733 | 6.489992 | 50.82305 | 23.86508 | 56.20401 | 0.3059873 | 0.149148 | 750.0637 | 1 | 0 | 0 |  | Fe-Cr-Ni-Co-Al
1175 | 4.788923 | 11.14674 | 8.808748 | 55.58924 | 19.66635 | 59.14929 | 0.3056628 | 0.1515465 | 813.5671 | 1 | 0 | 0 |  | Fe-Cr-Ni-Co-Al
1176 | 4.5099 | 9.447557 | 13.03581 | 58.29928 | 14.70746 | 63.20724 | 0.3051287 | 0.1510429 | 871.2394 | 1 | 0 | 0 |  | Fe-Cr-Ni-Co-Al
1177 | 3.304317 | 7.178416 | 16.2079 | 61.60225 | 11.70712 | 65.56219 | 0.3062309 | 0.1508662 | 905.8 | 1 | 0 | 0 |  | Fe-Cr-Ni-Co-Al
1178 | 8.147372 | 24.02094 | 4.281794 | 30.09163 | 33.45826 | 52.61837 | 0.2997585 | 0.1350226 | 586.7811 | 1 | 0 | 0 |  | Fe-Cr-Ni-Co-Al
1179 | 8.993603 | 20.33549 | 6.752179 | 36.60662 | 27.31211 | 55.80276 | 0.3001256 | 0.1406079 | 671.4495 | 1 | 0 | 0 |  | Fe-Cr-Ni-Co-Al
1180 | 9.71089 | 18.08253 | 8.931108 | 40.99012 | 22.28535 | 59.07014 | 0.299722 | 0.1434532 | 739.7489 | 1 | 0 | 0 |  | Fe-Cr-Ni-Co-Al
1181 | 9.412301 | 15.33571 | 12.36642 | 44.69598 | 18.18958 | 61.77949 | 0.3005005 | 0.1459963 | 800.141 | 1 | 0 | 0 |  | Fe-Cr-Ni-Co-Al
1182 | 10.14329 | 11.54248 | 16.58451 | 47.57255 | 14.15717 | 64.49259 | 0.3023001 | 0.1457919 | 840.767 | 1 | 0 | 0 |  | Fe-Cr-Ni-Co-Al
1183 | 8.707364 | 9.120304 | 20.59242 | 50.53701 | 11.04289 | 66.97133 | 0.3035486 | 0.1440164 | 861.5974 | 1 | 0 | 0 |  | Fe-Cr-Ni-Co-Al
1184 | 7.449626 | 6.935927 | 25.72779 | 51.66 | 8.226655 | 69.44339 | 0.3048175 | 0.1365639 | 828.5188 | 1 | 0 | 0 |  | Fe-Cr-Ni-Co-Al
1185 | 5.56022 | 37.53186 | 4.383202 | 17.60246 | 34.92225 | 54.98464 | 0.2886299 | 0.1360444 | 603.8994 | 1 | 0 | 0 |  | Fe-Cr-Ni-Co-Al
1186 | 10.46424 | 32.8815 | 5.499409 | 22.08503 | 29.06983 | 57.92564 | 0.2892115 | 0.1358339 | 645.9121 | 1 | 0 | 0 |  | Fe-Cr-Ni-Co-Al
1187 | 12.55426 | 28.05255 | 7.917362 | 27.82086 | 23.65498 | 60.84686 | 0.290648 | 0.135857 | 690.0423 | 1 | 0 | 0 |  | Fe-Cr-Ni-Co-Al
1188 | 14.31643 | 23.32614 | 11.28585 | 31.47413 | 19.59744 | 63.00785 | 0.2929074 | 0.1376709 | 738.0156 | 1 | 0 | 0 |  | Fe-Cr-Ni-Co-Al
1189 | 15.10749 | 18.39365 | 15.87927 | 34.33737 | 16.28222 | 64.60561 | 0.2960651 | 0.1401547 | 784.6576 | 1 | 0 | 0 |  | Fe-Cr-Ni-Co-Al
1190 | 15.69306 | 14.61093 | 20.02935 | 36.66921 | 12.99744 | 66.75733 | 0.2982012 | 0.1386424 | 804.2315 | 1 | 0 | 0 |  | Fe-Cr-Ni-Co-Al
1191 | 14.05787 | 11.07488 | 26.14221 | 38.79853 | 9.926512 | 68.90116 | 0.3007155 | 0.1348883 | 802.4245 | 1 | 0 | 0 |  | Fe-Cr-Ni-Co-Al
1192 | 12.60951 | 7.826671 | 32.02973 | 39.919 | 7.615092 | 70.45434 | 0.3033868 | 0.1295395 | 776.2935 | 1 | 0 | 0 |  | Fe-Cr-Ni-Co-Al
1193 | 9.25282 | 5.743187 | 38.90204 | 40.14149 | 5.96046 | 71.61117 | 0.3056221 | 0.1226138 | 729.0779 | 1 | 1 | 1 | 729.0779 | Fe-Cr-Ni-Co-Al
1194 | 7.909279 | 46.63794 | 4.156666 | 13.9106 | 27.38552 | 62.79913 | 0.2760296 | 0.1361364 | 686.4548 | 1 | 0 | 0 |  | Fe-Cr-Ni-Co-Al
1195 | 12.83083 | 40.61661 | 5.394521 | 17.60185 | 23.5562 | 64.47625 | 0.2788009 | 0.133973 | 698.683 | 1 | 0 | 0 |  | Fe-Cr-Ni-Co-Al
1196 | 17.24447 | 33.25752 | 9.06271 | 20.79706 | 19.63824 | 65.98558 | 0.2830849 | 0.1323054 | 714.6882 | 1 | 0 | 0 |  | Fe-Cr-Ni-Co-Al
1197 | 20.03588 | 27.43276 | 12.3879 | 23.63052 | 16.51294 | 67.33183 | 0.286683 | 0.1318389 | 735.273 | 1 | 0 | 0 |  | Fe-Cr-Ni-Co-Al
1198 | 21.68306 | 21.2504 | 17.99271 | 25.28987 | 13.78396 | 68.20221 | 0.2912672 | 0.1323035 | 757.7166 | 1 | 0 | 0 |  | Fe-Cr-Ni-Co-Al
1199 | 21.01991 | 16.48038 | 23.25656 | 28.01874 | 11.22441 | 69.40115 | 0.2949567 | 0.1314383 | 770.219 | 1 | 0 | 0 |  | Fe-Cr-Ni-Co-Al
1200 | 19.53319 | 12.12417 | 29.65598 | 29.7738 | 8.912849 | 70.51689 | 0.2986702 | 0.1274648 | 753.1126 | 1 | 0 | 0 |  | Fe-Cr-Ni-Co-Al
1201 | 17.53583 | 8.643507 | 36.86333 | 30.47864 | 6.478696 | 72.19651 | 0.3016611 | 0.1187483 | 697.9328 | 1 | 0 | 0 |  | Fe-Cr-Ni-Co-Al
1202 | 12.28945 | 5.721006 | 46.28687 | 30.26003 | 5.442653 | 72.13415 | 0.305542 | 0.1155188 | 671.7838 | 1 | 1 | 1 | 671.7838 | Fe-Cr-Ni-Co-Al
1203 | 11.33473 | 52.76565 | 3.971259 | 10.63209 | 21.29627 | 69.91096 | 0.2664899 | 0.1322304 | 727.7523 | 1 | 0 | 0 |  | Fe-Cr-Ni-Co-Al
1204 | 17.26352 | 44.77503 | 6.480514 | 13.01252 | 18.46842 | 70.52345 | 0.2715581 | 0.1297208 | 725.6242 | 1 | 0 | 0 |  | Fe-Cr-Ni-Co-Al
1205 | 22.66198 | 36.64614 | 10.02934 | 15.10378 | 15.55876 | 71.22162 | 0.2769769 | 0.1271498 | 723.8108 | 1 | 0 | 0 |  | Fe-Cr-Ni-Co-Al
1206 | 25.27251 | 29.94703 | 14.48922 | 16.97125 | 13.31999 | 71.6036 | 0.2819804 | 0.1258907 | 727.2619 | 1 | 0 | 0 |  | Fe-Cr-Ni-Co-Al
1207 | 26.71733 | 23.83855 | 19.89157 | 18.79585 | 10.75669 | 72.56465 | 0.2865605 | 0.128337 | 764.9052 | 1 | 0 | 0 |  | Fe-Cr-Ni-Co-Al
1208 | 27.14716 | 18.19814 | 25.10992 | 20.6261 | 8.918673 | 72.85554 | 0.2913385 | 0.1245531 | 742.2115 | 1 | 0 | 0 |  | Fe-Cr-Ni-Co-Al
1209 | 25.25728 | 12.73763 | 33.18446 | 22.21087 | 6.609758 | 73.73733 | 0.2963047 | 0.114474 | 669.2305 | 1 | 0 | 0 |  | Fe-Cr-Ni-Co-Al
1210 | 22.74128 | 8.661735 | 41.28708 | 21.81637 | 5.493535 | 73.52134 | 0.3007571 | 0.1087215 | 621.7966 | 1 | 1 | 1 | 621.7966 | Fe-Cr-Ni-Co-Al
1211 | 16.14354 | 5.636378 | 53.02577 | 21.29457 | 3.89974 | 74.16195 | 0.3048052 | 0.09774549 | 535.4928 | 1 | 1 | 1 | 535.4928 | Fe-Cr-Ni-Co-Al
1212 | 16.83287 | 55.97192 | 3.791313 | 8.881541 | 14.52235 | 78.20688 | 0.2586757 | 0.1215665 | 716.974 | 0 | 0 | 0 |  | Fe-Cr-Ni-Co-Al
1213 | 24.42869 | 45.48835 | 7.336186 | 9.82044 | 12.92634 | 77.01279 | 0.2667303 | 0.1207713 | 713.1754 | 0 | 0 | 0 |  | Fe-Cr-Ni-Co-Al
1214 | 29.49941 | 38.02879 | 10.73299 | 10.77563 | 10.96319 | 77.13069 | 0.2721489 | 0.1177084 | 697.3449 | 0 | 0 | 0 |  | Fe-Cr-Ni-Co-Al
1215 | 31.47176 | 30.34807 | 15.35835 | 13.04715 | 9.774675 | 76.10849 | 0.2788165 | 0.1208249 | 723.6595 | 0 | 0 | 0 |  | Fe-Cr-Ni-Co-Al
1216 | 32.73041 | 24.37876 | 20.64149 | 13.81566 | 8.43368 | 75.77369 | 0.2840027 | 0.1187303 | 709.7442 | 0 | 0 | 0 |  | Fe-Cr-Ni-Co-Al
1217 | 32.60058 | 17.62407 | 27.63388 | 15.53645 | 6.605016 | 75.74957 | 0.2900826 | 0.1121299 | 659.5463 | 1 | 0 | 0 |  | Fe-Cr-Ni-Co-Al
1218 | 31.12079 | 12.55575 | 34.89134 | 16.42029 | 5.011829 | 75.96641 | 0.2949584 | 0.101825 | 576.8637 | 1 | 1 | 1 | 576.8637 | Fe-Cr-Ni-Co-Al
1219 | 26.72479 | 7.655984 | 45.37624 | 16.27018 | 3.97281 | 75.28372 | 0.3007312 | 0.09405343 | 510.3892 | 1 | 1 | 1 | 510.3892 | Fe-Cr-Ni-Co-Al
1220 | 18.96346 | 4.646267 | 57.69856 | 15.79849 | 2.893225 | 75.19713 | 0.30527 | 0.08477416 | 435.6446 | 1 | 1 | 1 | 435.6446 | Fe-Cr-Ni-Co-Al
1221 | 23.81827 | 54.91162 | 3.576435 | 8.378168 | 9.31551 | 84.70632 | 0.2554384 | 0.1079858 | 652.6144 | 0 | 0 | 0 |  | Fe-Cr-Ni-Co-Al
1222 | 31.29948 | 44.75253 | 7.049666 | 8.257285 | 8.641038 | 82.45262 | 0.2638915 | 0.108467 | 650.7902 | 0 | 0 | 0 |  | Fe-Cr-Ni-Co-Al
1223 | 36.41935 | 36.99055 | 10.43996 | 8.15223 | 7.997907 | 80.83866 | 0.27047 | 0.1102573 | 661.6622 | 0 | 0 | 0 |  | Fe-Cr-Ni-Co-Al
1224 | 38.55655 | 29.91486 | 15.76021 | 9.041612 | 6.72676 | 80.18015 | 0.2765715 | 0.1075411 | 640.0321 | 0 | 0 | 0 |  | Fe-Cr-Ni-Co-Al
1225 | 39.94639 | 23.48958 | 20.99354 | 9.983816 | 5.586676 | 79.52171 | 0.2823214 | 0.1027928 | 599.4165 | 0 | 0 | 0 |  | Fe-Cr-Ni-Co-Al
1226 | 39.60943 | 17.46858 | 27.39008 | 10.99956 | 4.53236 | 78.7865 | 0.2881328 | 0.09602419 | 540.8651 | 1 | 1 | 1 | 540.8651 | Fe-Cr-Ni-Co-Al
1227 | 37.81368 | 11.41823 | 35.44863 | 11.86315 | 3.456306 | 77.96362 | 0.2943932 | 0.08682474 | 463.2933 | 1 | 1 | 1 | 463.2933 | Fe-Cr-Ni-Co-Al
1228 | 32.05003 | 6.527496 | 46.32009 | 12.68294 | 2.419443 | 77.2942 | 0.3003821 | 0.07596013 | 375.2894 | 1 | 1 | 1 | 375.2894 | Fe-Cr-Ni-Co-Al
1229 | 22.72014 | 3.678861 | 59.18292 | 12.50906 | 1.909018 | 76.385 | 0.3053386 | 0.06987509 | 325.4215 | 1 | 1 | 1 | 325.4215 | Fe-Cr-Ni-Co-Al
1230 | 39.99222 | 42.2662 | 6.816529 | 5.703008 | 5.222046 | 86.76954 | 0.2630257 | 0.09269845 | 540.8772 | 0 | 0 | 0 |  | Fe-Cr-Ni-Co-Al
1231 | 44.01317 | 34.98138 | 10.15499 | 5.664074 | 5.186395 | 84.36659 | 0.2697159 | 0.09486504 | 550.9175 | 0 | 0 | 0 |  | Fe-Cr-Ni-Co-Al
1232 | 46.6037 | 27.61187 | 14.47269 | 6.70624 | 4.605503 | 82.68014 | 0.2764449 | 0.09310046 | 530.7402 | 0 | 0 | 0 |  | Fe-Cr-Ni-Co-Al
1233 | 47.04436 | 21.41351 | 19.77907 | 7.722417 | 4.040656 | 81.25958 | 0.28247 | 0.09018714 | 501.8232 | 0 | 0 | 0 |  | Fe-Cr-Ni-Co-Al
1234 | 46.14687 | 15.27636 | 26.94685 | 8.657248 | 2.972678 | 80.50788 | 0.2885388 | 0.08073449 | 423.0458 | 0 | 1 | 0 |  | Fe-Cr-Ni-Co-Al
1235 | 43.527 | 10.367 | 34.04697 | 9.613753 | 2.445272 | 79.2925 | 0.2940246 | 0.07487752 | 373.4118 | 1 | 1 | 1 | 373.4118 | Fe-Cr-Ni-Co-Al
1236 | 37.31335 | 5.485319 | 44.38 | 11.39813 | 1.423209 | 78.65353 | 0.3000329 | 0.06093641 | 267.5301 | 1 | 1 | 1 | 267.5301 | Fe-Cr-Ni-Co-Al
1237 | 52.45612 | 31.25692 | 9.924461 | 3.321296 | 3.041195 | 86.5793 | 0.270937 | 0.07792723 | 418.8726 | 0 | 0 | 0 |  | Fe-Cr-Ni-Co-Al
1238 | 54.1328 | 24.23077 | 14.22456 | 4.394175 | 3.017695 | 84.0985 | 0.2778359 | 0.07913781 | 421.0512 | 0 | 1 | 0 |  | Fe-Cr-Ni-Co-Al
1239 | 54.46995 | 18.18046 | 19.44428 | 5.422647 | 2.482664 | 82.68027 | 0.2837767 | 0.07414712 | 377.062 | 0 | 1 | 0 |  | Fe-Cr-Ni-Co-Al
1240 | 54.33521 | 12.40849 | 24.78401 | 6.491079 | 1.981218 | 81.25664 | 0.2896171 | 0.06756559 | 322.4047 | 0 | 1 | 0 |  | Fe-Cr-Ni-Co-Al
1241 | 50.32431 | 7.496662 | 31.73711 | 8.496851 | 1.945068 | 79.24302 | 0.2955713 | 0.067411 | 316.3142 | 1 | 1 | 1 | 316.3142 | Fe-Cr-Ni-Co-Al
1242 | 16.24667 | 41.5975 | 4.269163 | 7.143539 | 30.74312 | 59.13293 | 0.281551 | 0.1387393 | 665.9092 | 1 | 0 | 0 |  | Fe-Cr-Ni-Co-Al
1243 | 14.25466 | 47.05424 | 6.810395 | 6.837451 | 25.04326 | 64.93489 | 0.273791 | 0.1361071 | 709.8256 | 0 | 0 | 0 |  | Fe-Cr-Ni-Co-Al
1244 | 12.66286 | 51.87458 | 9.316828 | 5.345052 | 20.80068 | 70.03146 | 0.2672223 | 0.1324921 | 732.5496 | 0 | 0 | 0 |  | Fe-Cr-Ni-Co-Al
1245 | 10.78506 | 54.66967 | 13.85515 | 5.058252 | 15.63187 | 76.13877 | 0.2619181 | 0.1268647 | 747.0678 | 0 | 0 | 0 |  | Fe-Cr-Ni-Co-Al
1246 | 8.249343 | 58.15235 | 17.34154 | 3.730807 | 12.52596 | 80.78942 | 0.2571839 | 0.1210715 | 736.2845 | 0 | 0 | 0 |  | Fe-Cr-Ni-Co-Al
1247 | 26.14324 | 26.90265 | 4.338756 | 8.711986 | 33.90337 | 53.55422 | 0.2952718 | 0.1382868 | 610.9929 | 1 | 0 | 0 |  | Fe-Cr-Ni-Co-Al
1248 | 22.35715 | 33.05989 | 6.911556 | 9.714619 | 27.95678 | 59.07378 | 0.2871942 | 0.1373625 | 667.7258 | 1 | 0 | 0 |  | Fe-Cr-Ni-Co-Al
1249 | 20.01197 | 37.26404 | 9.202506 | 10.55893 | 22.96256 | 64.14526 | 0.280996 | 0.1351266 | 708.1131 | 1 | 0 | 0 |  | Fe-Cr-Ni-Co-Al
1250 | 17.08759 | 40.90962 | 12.82895 | 10.30393 | 18.86991 | 68.83025 | 0.2758287 | 0.1315528 | 729.0978 | 1 | 0 | 0 |  | Fe-Cr-Ni-Co-Al
1251 | 12.93878 | 43.80569 | 17.30879 | 11.17129 | 14.77545 | 73.83159 | 0.271419 | 0.126762 | 739.8168 | 1 | 0 | 0 |  | Fe-Cr-Ni-Co-Al
1252 | 10.28885 | 46.83246 | 21.62892 | 9.651045 | 11.59873 | 78.40606 | 0.2671774 | 0.1228497 | 746.8227 | 1 | 0 | 0 |  | Fe-Cr-Ni-Co-Al
1253 | 7.854582 | 48.05659 | 27.12634 | 8.28864 | 8.67385 | 82.50324 | 0.2647814 | 0.1187858 | 745.541 | 1 | 0 | 0 |  | Fe-Cr-Ni-Co-Al
1254 | 39.90656 | 15.37438 | 4.339161 | 5.808533 | 34.57136 | 50.66835 | 0.3043765 | 0.1349517 | 566.3214 | 0 | 0 | 0 |  | Fe-Cr-Ni-Co-Al
1255 | 35.17124 | 19.40502 | 5.476741 | 10.997 | 28.95001 | 55.14848 | 0.298577 | 0.1371186 | 634.5135 | 1 | 0 | 0 |  | Fe-Cr-Ni-Co-Al
1256 | 30.28267 | 24.67018 | 7.957423 | 13.31506 | 23.77467 | 60.27263 | 0.2917751 | 0.1357355 | 682.8808 | 1 | 0 | 0 |  | Fe-Cr-Ni-Co-Al
1257 | 25.3545 | 28.10256 | 11.42133 | 15.28893 | 19.83269 | 64.45167 | 0.2872406 | 0.1331845 | 711.0278 | 1 | 0 | 0 |  | Fe-Cr-Ni-Co-Al
1258 | 20.12725 | 30.86481 | 16.17771 | 16.24198 | 16.58824 | 68.17594 | 0.2837496 | 0.1307857 | 731.4124 | 1 | 0 | 0 |  | Fe-Cr-Ni-Co-Al
1259 | 16.07354 | 33.13716 | 20.51496 | 16.96179 | 13.31256 | 72.22506 | 0.2804537 | 0.1295438 | 762.0576 | 1 | 0 | 0 |  | Fe-Cr-Ni-Co-Al
1260 | 12.25922 | 35.27923 | 26.94239 | 15.28881 | 10.23035 | 76.3856 | 0.27745 | 0.1286532 | 794.6717 | 1 | 0 | 0 |  | Fe-Cr-Ni-Co-Al
1261 | 8.704242 | 36.46814 | 33.16479 | 13.77788 | 7.884953 | 79.66492 | 0.2757187 | 0.1229318 | 773.7768 | 1 | 0 | 0 |  | Fe-Cr-Ni-Co-Al
1262 | 6.411444 | 36.8109 | 40.43387 | 10.14863 | 6.195163 | 81.95004 | 0.2751305 | 0.1144061 | 715.6783 | 1 | 0 | 0 |  | Fe-Cr-Ni-Co-Al
1263 | 48.98802 | 12.00263 | 4.065049 | 8.162396 | 26.78191 | 55.13814 | 0.3025401 | 0.1358881 | 634.1923 | 0 | 0 | 0 |  | Fe-Cr-Ni-Co-Al
1264 | 42.91868 | 15.2785 | 5.307202 | 13.32072 | 23.1749 | 58.56111 | 0.2984917 | 0.1359394 | 674.0031 | 0 | 0 | 0 |  | Fe-Cr-Ni-Co-Al
1265 | 35.37821 | 18.17305 | 8.97582 | 18.02296 | 19.44996 | 62.25151 | 0.2949903 | 0.1419514 | 762.0531 | 1 | 0 | 0 |  | Fe-Cr-Ni-Co-Al
1266 | 29.35961 | 20.77466 | 12.34379 | 21.06781 | 16.45414 | 65.6186 | 0.291863 | 0.1392649 | 781.5812 | 1 | 0 | 0 |  | Fe-Cr-Ni-Co-Al
1267 | 22.87112 | 22.35872 | 18.02964 | 22.92827 | 13.81225 | 68.54373 | 0.2900727 | 0.1312596 | 751.1126 | 1 | 0 | 0 |  | Fe-Cr-Ni-Co-Al
1268 | 17.86461 | 24.9491 | 23.47155 | 22.38656 | 11.32817 | 71.93015 | 0.2871552 | 0.1296288 | 770.9268 | 1 | 0 | 0 |  | Fe-Cr-Ni-Co-Al
1269 | 13.22411 | 26.67649 | 30.11597 | 20.93234 | 9.051093 | 75.03722 | 0.2851943 | 0.1261565 | 770.4256 | 1 | 0 | 0 |  | Fe-Cr-Ni-Co-Al
1270 | 9.471059 | 27.43369 | 37.60739 | 18.8784 | 6.609465 | 78.31372 | 0.2840091 | 0.1178816 | 726.9112 | 1 | 0 | 0 |  | Fe-Cr-Ni-Co-Al
1271 | 6.299641 | 27.37112 | 47.45383 | 13.29554 | 5.57987 | 79.40676 | 0.2845911 | 0.1123367 | 686.7284 | 1 | 1 | 1 | 686.7284 | Fe-Cr-Ni-Co-Al
1272 | 54.87228 | 9.082398 | 3.845032 | 11.58092 | 20.61937 | 59.27413 | 0.3014218 | 0.1351656 | 684.5355 | 0 | 0 | 0 |  | Fe-Cr-Ni-Co-Al
1273 | 46.80937 | 11.17476 | 6.307778 | 17.73194 | 17.97615 | 61.91683 | 0.2992486 | 0.1392451 | 744.8494 | 0 |  | 0 |  | Fe-Cr-Ni-Co-Al
1274 | 38.5173 | 13.04047 | 9.814545 | 23.40215 | 15.22554 | 64.80743 | 0.2972901 | 0.1370806 | 762.9689 | 1 | 0 | 0 |  | Fe-Cr-Ni-Co-Al
1275 | 31.65323 | 14.73527 | 14.25868 | 26.24477 | 13.10805 | 67.24926 | 0.2956886 | 0.1365115 | 787.0347 | 1 | 0 | 0 |  | Fe-Cr-Ni-Co-Al
1276 | 25.34321 | 16.41435 | 19.68887 | 27.90648 | 10.64708 | 70.27367 | 0.2938825 | 0.1312208 | 775.843 | 1 | 0 | 0 |  | Fe-Cr-Ni-Co-Al
1277 | 19.4642 | 18.12202 | 25.00489 | 28.52753 | 8.881366 | 72.71491 | 0.2923433 | 0.123345 | 732.8686 | 1 | 0 | 0 |  | Fe-Cr-Ni-Co-Al
1278 | 13.7188 | 19.65047 | 33.27609 | 26.72663 | 6.628008 | 75.85081 | 0.2908835 | 0.1160548 | 696.5666 | 1 | 0 | 0 |  | Fe-Cr-Ni-Co-Al
1279 | 9.365989 | 19.3781 | 41.5655 | 24.15984 | 5.53058 | 76.95468 | 0.2917115 | 0.1118191 | 669.1173 | 1 | 1 | 1 | 669.1173 | Fe-Cr-Ni-Co-Al
1280 | 6.127174 | 19.01556 | 53.66822 | 17.24206 | 3.946988 | 78.717 | 0.2925154 | 0.1001117 | 579.6452 | 1 | 1 | 1 | 579.6452 | Fe-Cr-Ni-Co-Al
1281 | 57.7884 | 7.532494 | 3.644435 | 17.07493 | 13.95975 | 65.07471 | 0.2990492 | 0.1296793 | 710.4238 | 0 | 0 | 0 |  | Fe-Cr-Ni-Co-Al
1282 | 47.17647 | 8.366354 | 7.08379 | 24.89176 | 12.48162 | 66.52028 | 0.2990467 | 0.1297522 | 728.4452 | 0 | 0 | 0 |  | Fe-Cr-Ni-Co-Al
1283 | 39.58713 | 9.214338 | 10.40237 | 30.17068 | 10.62548 | 68.58312 | 0.2984296 | 0.1272382 | 729.9314 | 0 | 0 | 0 |  | Fe-Cr-Ni-Co-Al
1284 | 31.81592 | 11.23594 | 14.99092 | 32.4164 | 9.540825 | 70.20502 | 0.2971854 | 0.1257609 | 732.7719 | 1 | 0 | 0 |  | Fe-Cr-Ni-Co-Al
1285 | 25.67393 | 11.95177 | 20.23913 | 33.86589 | 8.269284 | 71.71956 | 0.2969606 | 0.1228054 | 723.2477 | 1 | 0 | 0 |  | Fe-Cr-Ni-Co-Al
1286 | 18.6905 | 13.53464 | 27.28517 | 33.96803 | 6.521668 | 74.19088 | 0.2958421 | 0.1148416 | 676.772 | 1 | 0 | 0 |  | Fe-Cr-Ni-Co-Al
1287 | 13.38969 | 14.3843 | 34.64301 | 32.60684 | 4.976159 | 76.32072 | 0.295367 | 0.1058858 | 615.2697 | 1 | 1 | 1 | 615.2697 | Fe-Cr-Ni-Co-Al
1288 | 8.212445 | 14.33652 | 45.31792 | 28.1654 | 3.967705 | 77.33459 | 0.2963577 | 0.09930612 | 565.7795 | 1 | 1 | 1 | 565.7795 | Fe-Cr-Ni-Co-Al
1289 | 5.01383 | 14.00429 | 57.96963 | 20.10543 | 2.906817 | 78.34774 | 0.2975214 | 0.08939767 | 487.978 | 1 | 1 | 1 | 487.978 | Fe-Cr-Ni-Co-Al
1290 | 56.49452 | 7.080617 | 3.425804 | 24.0759 | 8.923162 | 70.52616 | 0.2969131 | 0.1158904 | 653.5405 | 0 | 0 | 0 |  | Fe-Cr-Ni-Co-Al
1291 | 46.18626 | 7.000233 | 6.773823 | 31.73676 | 8.302927 | 70.91877 | 0.2982196 | 0.1158518 | 658.3698 | 0 | 0 | 0 |  | Fe-Cr-Ni-Co-Al
1292 | 38.27844 | 6.929787 | 10.05848 | 37.02763 | 7.705661 | 71.36111 | 0.2992343 | 0.1159184 | 663.7546 | 0 | 0 | 0 |  | Fe-Cr-Ni-Co-Al
1293 | 31.10945 | 7.723803 | 15.2594 | 39.39434 | 6.513004 | 72.86353 | 0.2991198 | 0.1132077 | 653.4991 | 0 | 0 | 0 |  | Fe-Cr-Ni-Co-Al
1294 | 24.5488 | 8.571004 | 20.4273 | 41.0169 | 5.43599 | 74.32411 | 0.2989317 | 0.1074565 | 616.0868 | 0 | 0 | 0 |  | Fe-Cr-Ni-Co-Al
1295 | 18.36065 | 9.496984 | 26.80365 | 40.9034 | 4.43532 | 75.74486 | 0.2987502 | 0.1004802 | 566.6427 | 1 | 1 | 1 | 566.6427 | Fe-Cr-Ni-Co-Al
1296 | 12.07803 | 10.30808 | 34.91139 | 39.29858 | 3.403924 | 77.18033 | 0.2988174 | 0.09291226 | 511.3425 | 1 | 1 | 1 | 511.3425 | Fe-Cr-Ni-Co-Al
1297 | 6.95795 | 11.10541 | 45.96996 | 33.56552 | 2.401155 | 78.55656 | 0.2989976 | 0.08219701 | 429.6805 | 1 | 1 | 1 | 429.6805 | Fe-Cr-Ni-Co-Al
1298 | 3.949136 | 11.03045 | 59.15006 | 23.96239 | 1.907959 | 78.78849 | 0.300264 | 0.07552829 | 377.3485 | 1 | 1 | 1 | 377.3485 | Fe-Cr-Ni-Co-Al
1299 | 43.37152 | 4.807236 | 6.512456 | 40.31969 | 4.9891 | 74.5033 | 0.2989191 | 0.09767446 | 535.2885 | 0 | 0 | 0 |  | Fe-Cr-Ni-Co-Al
1300 | 36.00377 | 4.788726 | 9.731071 | 44.50655 | 4.96989 | 74.25799 | 0.300146 | 0.09960644 | 550.1982 | 0 | 0 | 0 |  | Fe-Cr-Ni-Co-Al
1301 | 28.56266 | 5.698518 | 13.9387 | 47.36455 | 4.435575 | 75.04397 | 0.3002438 | 0.09696365 | 533.4167 | 0 | 1 | 0 |  | Fe-Cr-Ni-Co-Al
1302 | 22.26975 | 6.597219 | 19.15153 | 48.06904 | 3.912457 | 75.82413 | 0.3002872 | 0.09380182 | 511.9123 | 0 | 1 | 0 |  | Fe-Cr-Ni-Co-Al
1303 | 15.98225 | 7.440086 | 26.24799 | 47.43409 | 2.895583 | 77.30453 | 0.300261 | 0.08480231 | 445.5673 | 1 | 1 | 1 | 445.5673 | Fe-Cr-Ni-Co-Al
1304 | 10.91204 | 8.31239 | 33.3658 | 45.01342 | 2.39635 | 78.06101 | 0.3003342 | 0.08019137 | 411.578 | 1 | 1 | 1 | 411.578 | Fe-Cr-Ni-Co-Al
1305 | 5.825948 | 9.94439 | 43.88561 | 38.9367 | 1.407355 | 79.81174 | 0.2996176 | 0.0658602 | 306.32 | 1 | 1 | 1 | 306.32 | Fe-Cr-Ni-Co-Al
1306 | 32.02729 | 2.795513 | 9.467842 | 52.80808 | 2.901271 | 76.50959 | 0.3015348 | 0.07985758 | 403.133 | 0 | 1 | 0 |  | Fe-Cr-Ni-Co-Al
1307 | 24.95989 | 3.7182 | 13.64219 | 54.78557 | 2.894148 | 76.56859 | 0.3018688 | 0.08130861 | 414.8387 | 0 | 1 | 0 |  | Fe-Cr-Ni-Co-Al
1308 | 18.82692 | 4.612813 | 18.7472 | 55.4194 | 2.393661 | 77.37523 | 0.3019076 | 0.07647025 | 379.9199 | 1 | 1 | 1 | 379.9199 | Fe-Cr-Ni-Co-Al
1309 | 12.91956 | 5.551695 | 24.02539 | 55.58279 | 1.920574 | 78.17776 | 0.3018994 | 0.07096212 | 340.2626 | 1 | 1 | 1 | 340.2626 | Fe-Cr-Ni-Co-Al
1310 | 7.868088 | 7.325534 | 31.01264 | 51.89307 | 1.900667 | 78.52423 | 0.3012995 | 0.07293243 | 356.2995 | 1 | 1 | 1 | 356.2995 | Fe-Cr-Ni-Co-Al
1311 | 15.49136 | 3.605783 | 44.77756 | 6.811432 | 29.31386 | 49.18371 | 0.3188836 | 0.1526248 | 684.4581 | 1 | 0 | 0 |  | Fe-Cr-Ni-Co-Al
1312 | 13.53859 | 5.729556 | 50.45262 | 6.493981 | 23.78525 | 53.36738 | 0.3149689 | 0.1558579 | 770.2927 | 1 | 0 | 0 |  | Fe-Cr-Ni-Co-Al
1313 | 11.98859 | 7.813329 | 55.44456 | 5.060439 | 19.69309 | 57.05002 | 0.3115465 | 0.1555695 | 822.5276 | 1 | 0 | 0 |  | Fe-Cr-Ni-Co-Al
1314 | 10.22607 | 11.63668 | 58.5195 | 4.796081 | 14.82166 | 62.59212 | 0.3057802 | 0.1491945 | 847.9274 | 1 | 0 | 0 |  | Fe-Cr-Ni-Co-Al
1315 | 7.818007 | 14.55781 | 62.21744 | 3.535733 | 11.87101 | 66.49555 | 0.3019149 | 0.142355 | 838.1076 | 1 | 0 | 0 |  | Fe-Cr-Ni-Co-Al
1316 | 25.38841 | 3.732271 | 29.49439 | 8.460447 | 32.92448 | 47.69868 | 0.3179553 | 0.141437 | 588.9206 | 1 | 0 | 0 |  | Fe-Cr-Ni-Co-Al
1317 | 21.60672 | 5.916706 | 36.06965 | 9.388541 | 27.01839 | 51.72761 | 0.3141676 | 0.1472096 | 682.3373 | 1 | 0 | 0 |  | Fe-Cr-Ni-Co-Al
1318 | 19.28798 | 7.856605 | 40.54665 | 10.17693 | 22.13183 | 55.68716 | 0.310605 | 0.1489988 | 751.1086 | 1 | 0 | 0 |  | Fe-Cr-Ni-Co-Al
1319 | 16.46054 | 10.94677 | 44.48942 | 9.925815 | 18.17745 | 59.75923 | 0.3062949 | 0.1484433 | 800.7248 | 1 | 0 | 0 |  | Fe-Cr-Ni-Co-Al
1320 | 12.48059 | 14.78906 | 47.70244 | 10.77569 | 14.25222 | 64.55668 | 0.3012372 | 0.1449036 | 832.2584 | 1 | 0 | 0 |  | Fe-Cr-Ni-Co-Al
1321 | 9.934382 | 18.49869 | 51.04924 | 9.318554 | 11.19914 | 68.95812 | 0.2964909 | 0.1381126 | 824.52 | 1 | 0 | 0 |  | Fe-Cr-Ni-Co-Al
1322 | 7.618556 | 23.30626 | 52.62241 | 8.039571 | 8.413206 | 73.91116 | 0.2905519 | 0.1275252 | 778.9087 | 1 | 0 | 0 |  | Fe-Cr-Ni-Co-Al
1323 | 39.32196 | 3.78729 | 17.10238 | 5.723443 | 34.06492 | 47.76734 | 0.3157243 | 0.1360517 | 553.738 | 0 | 0 | 0 |  | Fe-Cr-Ni-Co-Al
1324 | 34.52342 | 4.761899 | 21.50346 | 10.79444 | 28.41678 | 51.22795 | 0.3131668 | 0.1393352 | 622.276 | 0 | 0 | 0 |  | Fe-Cr-Ni-Co-Al
1325 | 29.60993 | 6.892036 | 27.23226 | 13.01926 | 23.24651 | 55.20058 | 0.3097372 | 0.142749 | 697.6992 | 1 | 0 | 0 |  | Fe-Cr-Ni-Co-Al
1326 | 24.77987 | 9.887632 | 31.00687 | 14.94243 | 19.3832 | 58.98563 | 0.3058398 | 0.1435855 | 752.047 | 1 | 0 | 0 |  | Fe-Cr-Ni-Co-Al
1327 | 19.70712 | 14.03097 | 34.11697 | 15.90295 | 16.24199 | 62.90512 | 0.3010754 | 0.1426178 | 790.5188 | 1 | 0 | 0 |  | Fe-Cr-Ni-Co-Al
1328 | 15.76927 | 17.828 | 36.70147 | 16.64071 | 13.06056 | 67.21238 | 0.2963429 | 0.1390451 | 810.0378 | 1 | 0 | 0 |  | Fe-Cr-Ni-Co-Al
1329 | 12.08142 | 23.51925 | 39.25027 | 15.06708 | 10.08198 | 72.37135 | 0.2897299 | 0.1323335 | 803.46 | 1 | 0 | 0 |  | Fe-Cr-Ni-Co-Al
1330 | 8.625383 | 29.11096 | 40.79709 | 13.65305 | 7.813517 | 77.07069 | 0.2834345 | 0.1242271 | 771.5653 | 1 | 0 | 0 |  | Fe-Cr-Ni-Co-Al
1331 | 6.40323 | 35.77012 | 41.5038 | 10.13562 | 6.187226 | 81.57503 | 0.2762232 | 0.1146081 | 715.738 | 1 | 0 | 0 |  | Fe-Cr-Ni-Co-Al
1332 | 48.46303 | 3.5622 | 13.40495 | 8.074923 | 26.4949 | 52.82142 | 0.3110172 | 0.1375851 | 630.3326 | 0 | 0 | 0 |  | Fe-Cr-Ni-Co-Al
1333 | 42.34124 | 4.637829 | 17.01634 | 13.1415 | 22.8631 | 55.49942 | 0.3093055 | 0.1397608 | 680.22 | 0 | 0 | 0 |  | Fe-Cr-Ni-Co-Al
1334 | 34.91799 | 7.847284 | 20.24928 | 17.78851 | 19.19694 | 59.1288 | 0.3056043 | 0.1457932 | 768.1667 | 1 | 0 | 0 |  | Fe-Cr-Ni-Co-Al
1335 | 28.99177 | 10.79704 | 23.15936 | 20.80385 | 16.24799 | 62.47419 | 0.3022093 | 0.1459424 | 811.8554 | 1 | 0 | 0 |  | Fe-Cr-Ni-Co-Al
1336 | 22.68428 | 15.84005 | 25.03529 | 22.74096 | 13.69941 | 66.41298 | 0.296878 | 0.138608 | 796.6823 | 1 | 0 | 0 |  | Fe-Cr-Ni-Co-Al
1337 | 17.76935 | 20.68005 | 28.01567 | 22.26718 | 11.26776 | 70.48659 | 0.2916339 | 0.1317325 | 779.9188 | 1 | 0 | 0 |  | Fe-Cr-Ni-Co-Al
1338 | 13.22411 | 26.67649 | 30.11597 | 20.93234 | 9.051093 | 75.03722 | 0.2851943 | 0.1264482 | 772.9862 | 1 | 0 | 0 |  | Fe-Cr-Ni-Co-Al
1339 | 9.543394 | 33.56675 | 31.20733 | 19.02258 | 6.659944 | 80.52759 | 0.2775238 | 0.1164441 | 725.3222 | 1 | 0 | 0 |  | Fe-Cr-Ni-Co-Al
1340 | 6.421034 | 42.84422 | 31.49561 | 13.55174 | 5.687394 | 85.04711 | 0.2682756 | 0.1095943 | 687.9228 | 1 | 0 | 0 |  | Fe-Cr-Ni-Co-Al
1341 | 54.47359 | 3.381153 | 10.17892 | 11.49678 | 20.46956 | 57.57985 | 0.3072708 | 0.1365463 | 683.4327 | 0 | 0 | 0 |  | Fe-Cr-Ni-Co-Al
1342 | 46.47456 | 5.547417 | 12.52532 | 17.60512 | 17.84758 | 60.17972 | 0.3050775 | 0.1393363 | 733.7258 | 0 | 0 | 0 |  | Fe-Cr-Ni-Co-Al
1343 | 38.30264 | 8.645195 | 14.63977 | 23.27172 | 15.14068 | 63.39475 | 0.3018865 | 0.1413905 | 786.9246 | 1 | 0 | 0 |  | Fe-Cr-Ni-Co-Al
1344 | 31.56755 | 12.59604 | 16.5901 | 26.17373 | 13.07257 | 66.54027 | 0.2979392 | 0.1381683 | 795.6729 | 1 | 0 | 0 |  | Fe-Cr-Ni-Co-Al
1345 | 25.37677 | 17.46335 | 18.55525 | 27.94345 | 10.66118 | 70.63398 | 0.2927719 | 0.1305193 | 772.2322 | 1 | 0 | 0 |  | Fe-Cr-Ni-Co-Al
1346 | 19.56579 | 22.26474 | 20.56533 | 28.67643 | 8.927722 | 74.17486 | 0.2879412 | 0.1210633 | 721.8138 | 1 | 0 | 0 |  | Fe-Cr-Ni-Co-Al
1347 | 13.89482 | 29.85389 | 22.46869 | 27.06955 | 6.713049 | 79.56195 | 0.2800071 | 0.1121604 | 681.5821 | 1 | 0 | 0 |  | Fe-Cr-Ni-Co-Al
1348 | 9.58144 | 37.66534 | 22.37982 | 24.7156 | 5.657803 | 83.69793 | 0.2722264 | 0.1055484 | 645.7591 | 1 | 0 | 0 |  | Fe-Cr-Ni-Co-Al
1349 | 6.36111 | 49.35393 | 22.28691 | 17.90036 | 4.097685 | 90.10286 | 0.2602689 | 0.09275984 | 560.1509 | 1 | 1 | 1 | 560.1509 | Fe-Cr-Ni-Co-Al
1350 | 57.46946 | 3.210395 | 8.456749 | 16.98069 | 13.8827 | 63.66392 | 0.3035903 | 0.1307479 | 710.0644 | 0 | 0 | 0 |  | Fe-Cr-Ni-Co-Al
1351 | 47.04959 | 6.25789 | 9.419651 | 24.82482 | 12.44805 | 65.81418 | 0.3012779 | 0.1309762 | 733.4754 | 0 | 0 | 0 |  | Fe-Cr-Ni-Co-Al
1352 | 39.58713 | 9.214338 | 10.40237 | 30.17068 | 10.62548 | 68.58312 | 0.2984296 | 0.1272382 | 729.9314 | 0 | 0 | 0 |  | Fe-Cr-Ni-Co-Al
1353 | 31.89995 | 13.3139 | 12.71812 | 32.50201 | 9.566022 | 70.93431 | 0.2949651 | 0.1250932 | 731.7628 | 1 | 0 | 0 |  | Fe-Cr-Ni-Co-Al
1354 | 25.87328 | 18.06686 | 13.59752 | 34.12885 | 8.333493 | 73.90756 | 0.2904077 | 0.1192497 | 706.0812 | 1 | 0 | 0 |  | Fe-Cr-Ni-Co-Al
1355 | 18.95033 | 24.50498 | 15.49211 | 34.44024 | 6.612331 | 78.21853 | 0.2840521 | 0.1086432 | 645.111 | 1 | 0 | 0 |  | Fe-Cr-Ni-Co-Al
1356 | 13.67717 | 31.34535 | 16.58756 | 33.30692 | 5.082998 | 82.68703 | 0.2771085 | 0.09952585 | 590.2717 | 1 | 0 | 0 |  | Fe-Cr-Ni-Co-Al
1357 | 8.495094 | 41.52385 | 16.74202 | 29.13478 | 4.104262 | 87.64996 | 0.2671659 | 0.09167567 | 542.6439 | 1 | 0 | 0 |  | Fe-Cr-Ni-Co-Al
1358 | 5.267457 | 53.94656 | 16.60965 | 21.12247 | 3.05386 | 93.6317 | 0.2548505 | 0.08060002 | 466.2168 | 1 | 0 | 0 |  | Fe-Cr-Ni-Co-Al
1359 | 56.20133 | 3.018802 | 7.952059 | 23.95095 | 8.876854 | 69.09192 | 0.3012654 | 0.1171043 | 655.2118 | 0 | 0 | 0 |  | Fe-Cr-Ni-Co-Al
1360 | 46.12679 | 5.992473 | 7.892617 | 31.69589 | 8.292235 | 70.5577 | 0.2993047 | 0.1163167 | 660.0329 | 0 | 0 | 0 |  | Fe-Cr-Ni-Co-Al
1361 | 38.37641 | 8.932529 | 7.843287 | 37.12239 | 7.725382 | 72.08782 | 0.2970697 | 0.1146466 | 657.6146 | 1 | 0 | 0 |  | Fe-Cr-Ni-Co-Al
1362 | 31.34356 | 13.61837 | 8.785273 | 39.69079 | 6.562016 | 75.04437 | 0.2927289 | 0.1087584 | 628.8154 | 1 | 0 | 0 |  | Fe-Cr-Ni-Co-Al
1363 | 24.85398 | 18.31928 | 9.796376 | 41.5268 | 5.503567 | 77.99417 | 0.2883368 | 0.1019243 | 588.9286 | 1 | 0 | 0 |  | Fe-Cr-Ni-Co-Al
1364 | 18.70419 | 24.1867 | 10.92207 | 41.66873 | 4.518309 | 81.35819 | 0.2827708 | 0.0943675 | 541.7849 | 1 | 0 | 0 |  | Fe-Cr-Ni-Co-Al
1365 | 12.40785 | 31.76868 | 11.9549 | 40.3717 | 3.496875 | 85.49786 | 0.2754804 | 0.086074 | 488.7744 | 1 | 1 | 1 | 488.7744 | Fe-Cr-Ni-Co-Al
1366 | 7.23417 | 42.33635 | 13.03497 | 34.89802 | 2.496477 | 90.78087 | 0.2651603 | 0.07602209 | 421.2265 | 1 | 0 | 0 |  | Fe-Cr-Ni-Co-Al
1367 | 4.171617 | 55.3464 | 13.15419 | 25.31235 | 2.015447 | 96.09522 | 0.2526361 | 0.06886328 | 374.3459 | 0 | 0 | 0 |  | Fe-Cr-Ni-Co-Al
1368 | 43.42535 | 5.775843 | 5.433783 | 40.36974 | 4.995292 | 74.87159 | 0.2978592 | 0.09730684 | 534.2136 | 0 | 0 | 0 |  | Fe-Cr-Ni-Co-Al
1369 | 36.18249 | 8.662494 | 5.432986 | 44.72747 | 4.99456 | 75.73561 | 0.2959015 | 0.09806641 | 545.27 | 0 | 0 | 0 |  | Fe-Cr-Ni-Co-Al
1370 | 28.80961 | 12.45354 | 6.488866 | 47.77406 | 4.473925 | 77.6471 | 0.2928301 | 0.09445818 | 525.7508 | 0 | 1 | 0 |  | Fe-Cr-Ni-Co-Al
1371 | 22.57146 | 17.1941 | 7.548718 | 48.72026 | 3.965462 | 79.94124 | 0.2886552 | 0.08998632 | 499.9138 | 1 | 1 | 1 | 499.9138 | Fe-Cr-Ni-Co-Al
1372 | 16.31482 | 23.73408 | 8.574138 | 48.42113 | 2.955836 | 83.73154 | 0.2823664 | 0.0807381 | 438.8394 | 1 | 1 | 1 | 438.8394 | Fe-Cr-Ni-Co-Al
1373 | 11.21933 | 30.38745 | 9.648391 | 46.281 | 2.463832 | 86.81208 | 0.2761443 | 0.07582142 | 408.7358 | 1 | 1 | 1 | 408.7358 | Fe-Cr-Ni-Co-Al
1374 | 6.051671 | 40.37965 | 11.66152 | 40.44528 | 1.461882 | 91.99311 | 0.266398 | 0.06396397 | 326.8716 | 1 | 0 | 0 |  | Fe-Cr-Ni-Co-Al
1375 | 32.25984 | 8.447435 | 3.178863 | 53.19152 | 2.922338 | 78.75747 | 0.2952667 | 0.07948764 | 409.3254 | 0 | 1 | 0 |  | Fe-Cr-Ni-Co-Al
1376 | 25.23205 | 12.21592 | 4.243369 | 55.38295 | 2.925706 | 79.95168 | 0.2924495 | 0.08034284 | 421.1546 | 0 | 1 | 0 |  | Fe-Cr-Ni-Co-Al
1377 | 19.12262 | 16.86695 | 5.289348 | 56.28983 | 2.431256 | 82.29342 | 0.2883228 | 0.0752002 | 388.9073 | 0 | 1 | 0 |  | Fe-Cr-Ni-Co-Al
1378 | 13.187 | 21.72204 | 6.397234 | 56.73339 | 1.960332 | 84.71511 | 0.2839784 | 0.06960314 | 352.6829 | 0 | 1 | 0 |  | Fe-Cr-Ni-Co-Al
1379 | 8.077902 | 28.2033 | 8.49057 | 53.27688 | 1.951351 | 86.92771 | 0.2782713 | 0.07024179 | 364.4908 | 1 | 1 | 1 | 364.4908 | Fe-Cr-Ni-Co-Al
1380 | 16.24851 | 41.60221 | 7.116076 | 4.286608 | 30.7466 | 59.06506 | 0.2817456 | 0.1383001 | 662.3506 | 0 | 0 | 0 |  | Fe-Cr-Ni-Co-Al
1381 | 14.25466 | 47.05424 | 6.810395 | 6.837451 | 25.04326 | 64.93489 | 0.273791 | 0.1361071 | 709.8256 | 0 | 0 | 0 |  | Fe-Cr-Ni-Co-Al
1382 | 12.66085 | 51.86635 | 5.323057 | 9.352358 | 20.79738 | 70.13789 | 0.266948 | 0.1317082 | 726.9824 | 0 | 0 | 0 |  | Fe-Cr-Ni-Co-Al
1383 | 10.78129 | 54.65052 | 5.036472 | 13.90532 | 15.6264 | 76.38926 | 0.2613077 | 0.1238186 | 722.8537 | 1 | 0 | 0 |  | Fe-Cr-Ni-Co-Al
1384 | 8.24488 | 58.12089 | 3.714034 | 17.40101 | 12.51918 | 81.19186 | 0.2562392 | 0.1165461 | 699.0253 | 0 | 0 | 0 |  | Fe-Cr-Ni-Co-Al
1385 | 26.14774 | 26.90729 | 8.679009 | 4.356744 | 33.90921 | 53.45394 | 0.2955736 | 0.1363303 | 597.7937 | 0 | 0 | 0 |  | Fe-Cr-Ni-Co-Al
1386 | 22.35961 | 33.06352 | 9.677241 | 6.939776 | 27.95985 | 59.00552 | 0.2873874 | 0.1368048 | 663.3562 | 0 | 0 | 0 |  | Fe-Cr-Ni-Co-Al
1387 | 20.01301 | 37.26598 | 10.5177 | 9.239548 | 22.96376 | 64.11086 | 0.2810883 | 0.1351271 | 707.8869 | 1 | 0 | 0 |  | Fe-Cr-Ni-Co-Al
1388 | 17.08585 | 40.90545 | 10.26211 | 12.8786 | 18.86798 | 68.90083 | 0.2756476 | 0.131015 | 725.31 | 1 | 0 | 0 |  | Fe-Cr-Ni-Co-Al
1389 | 12.9356 | 43.79494 | 11.12435 | 17.37329 | 14.77182 | 74.01098 | 0.2709798 | 0.1256587 | 731.7227 | 1 | 0 | 0 |  | Fe-Cr-Ni-Co-Al
1390 | 10.28394 | 46.81011 | 9.608269 | 21.70449 | 11.59319 | 78.76958 | 0.2663209 | 0.1196113 | 720.8317 | 1 | 0 | 0 |  | Fe-Cr-Ni-Co-Al
1391 | 7.848698 | 48.02059 | 8.249657 | 27.2137 | 8.667352 | 83.09816 | 0.2634276 | 0.1104631 | 674.4812 | 1 | 0 | 0 |  | Fe-Cr-Ni-Co-Al
1392 | 39.90885 | 15.37526 | 5.785881 | 4.35665 | 34.57335 | 50.63518 | 0.3044784 | 0.1342888 | 562.1458 | 0 | 0 | 0 |  | Fe-Cr-Ni-Co-Al
1393 | 35.1789 | 19.40924 | 10.95587 | 5.499695 | 28.95631 | 55.01449 | 0.2989667 | 0.1353575 | 622.193 | 0 | 0 | 0 |  | Fe-Cr-Ni-Co-Al
1394 | 30.28905 | 24.67538 | 13.26517 | 7.99072 | 23.77968 | 60.13462 | 0.2921548 | 0.135165 | 677.94 | 0 | 0 | 0 |  | Fe-Cr-Ni-Co-Al
1395 | 25.35833 | 28.10681 | 15.23074 | 11.46843 | 19.83569 | 64.34754 | 0.2875148 | 0.1335098 | 712.7779 | 1 | 0 | 0 |  | Fe-Cr-Ni-Co-Al
1396 | 20.12725 | 30.86481 | 16.17771 | 16.24198 | 16.58824 | 68.17594 | 0.2837496 | 0.1307857 | 731.4124 | 1 | 0 | 0 |  | Fe-Cr-Ni-Co-Al
1397 | 16.07123 | 33.13239 | 16.89224 | 20.5935 | 13.31065 | 72.33326 | 0.2801895 | 0.1279188 | 749.2907 | 1 | 0 | 0 |  | Fe-Cr-Ni-Co-Al
1398 | 12.25352 | 35.26282 | 15.22123 | 27.03685 | 10.22559 | 76.75137 | 0.2765898 | 0.1213413 | 733.2189 | 1 | 0 | 0 |  | Fe-Cr-Ni-Co-Al
1399 | 8.697525 | 36.43999 | 13.71277 | 33.27085 | 7.878868 | 80.29384 | 0.2742822 | 0.1133575 | 692.1606 | 1 | 0 | 0 |  | Fe-Cr-Ni-Co-Al
1400 | 6.403729 | 36.7666 | 10.0963 | 40.54566 | 6.187708 | 82.9574 | 0.2728775 | 0.1044334 | 632.3787 | 1 | 0 | 0 |  | Fe-Cr-Ni-Co-Al
1401 | 48.99593 | 12.00457 | 8.131411 | 4.081857 | 26.78624 | 55.03637 | 0.3028327 | 0.1347774 | 626.4735 | 0 | 0 | 0 |  | Fe-Cr-Ni-Co-Al
1402 | 42.93225 | 15.28334 | 13.2722 | 5.329972 | 23.18223 | 58.35248 | 0.2990689 | 0.1350686 | 666.6913 | 0 | 0 | 0 |  | Fe-Cr-Ni-Co-Al
1403 | 35.39083 | 18.17954 | 17.95804 | 9.014693 | 19.4569 | 62.00414 | 0.2956473 | 0.1344949 | 704.9559 | 0 | 0 | 0 |  | Fe-Cr-Ni-Co-Al
1404 | 29.36969 | 20.78179 | 20.99165 | 12.39708 | 16.45979 | 65.37033 | 0.2925 | 0.1332708 | 733.2341 | 1 | 0 | 0 |  | Fe-Cr-Ni-Co-Al
1405 | 22.87549 | 22.36299 | 22.84191 | 18.10472 | 13.81489 | 68.40001 | 0.2904302 | 0.1322265 | 757.861 | 1 | 0 | 0 |  | Fe-Cr-Ni-Co-Al
1406 | 17.86378 | 24.94794 | 22.29694 | 23.5637 | 11.32764 | 71.96653 | 0.2870675 | 0.1292277 | 767.8038 | 1 | 0 | 0 |  | Fe-Cr-Ni-Co-Al
1407 | 13.21924 | 26.66667 | 20.84184 | 30.22448 | 9.047762 | 75.33462 | 0.2844979 | 0.1226511 | 741.9443 | 1 | 0 | 0 |  | Fe-Cr-Ni-Co-Al
1408 | 9.463989 | 27.41321 | 18.78966 | 37.72861 | 6.604531 | 78.94112 | 0.2825846 | 0.1126666 | 684.7443 | 1 | 0 | 0 |  | Fe-Cr-Ni-Co-Al
1409 | 6.29109 | 27.33397 | 13.22495 | 47.57768 | 5.572297 | 80.56963 | 0.2819852 | 0.1043434 | 623.4346 | 1 | 0 | 0 |  | Fe-Cr-Ni-Co-Al
1410 | 54.88905 | 9.085174 | 11.53862 | 3.861487 | 20.62567 | 59.06643 | 0.3019859 | 0.1345444 | 679.023 | 0 | 0 | 0 |  | Fe-Cr-Ni-Co-Al
1411 | 46.83049 | 11.1798 | 17.66975 | 6.335695 | 17.98426 | 61.59811 | 0.300089 | 0.1340545 | 704.6017 | 0 | 0 | 0 |  | Fe-Cr-Ni-Co-Al
1412 | 38.53796 | 13.04747 | 23.32205 | 9.858821 | 15.2337 | 64.41246 | 0.2982991 | 0.1398292 | 781.4203 | 0 | 0 | 0 |  | Fe-Cr-Ni-Co-Al
1413 | 31.66817 | 14.74223 | 26.15327 | 14.32209 | 13.11424 | 66.88975 | 0.2965837 | 0.138102 | 797.1677 | 1 | 0 | 0 |  | Fe-Cr-Ni-Co-Al
1414 | 25.35137 | 16.41964 | 27.80501 | 19.77346 | 10.65051 | 70.01869 | 0.2944983 | 0.1322425 | 782.5191 | 1 | 0 | 0 |  | Fe-Cr-Ni-Co-Al
1415 | 19.46683 | 18.12447 | 28.4185 | 25.10763 | 8.88257 | 72.60451 | 0.2926038 | 0.1239308 | 737.0594 | 1 | 0 | 0 |  | Fe-Cr-Ni-Co-Al
1416 | 13.71517 | 19.64527 | 26.61384 | 33.39946 | 6.626256 | 76.07448 | 0.2903714 | 0.1148284 | 687.4183 | 1 | 0 | 0 |  | Fe-Cr-Ni-Co-Al
1417 | 9.359481 | 19.36464 | 24.04751 | 41.70163 | 5.526737 | 77.55561 | 0.2903548 | 0.1086698 | 645.5887 | 1 | 1 | 1 | 645.5887 | Fe-Cr-Ni-Co-Al
1418 | 6.118303 | 18.98803 | 17.14897 | 53.80343 | 3.941274 | 80.00655 | 0.2896636 | 0.09455039 | 539.6526 | 1 | 1 | 1 | 539.6526 | Fe-Cr-Ni-Co-Al
1419 | 57.81909 | 7.536495 | 17.01639 | 3.660856 | 13.96716 | 64.68008 | 0.3000491 | 0.128303 | 697.8865 | 0 | 0 | 0 |  | Fe-Cr-Ni-Co-Al
1420 | 47.20969 | 8.372245 | 24.81072 | 7.116939 | 12.49041 | 65.98218 | 0.3003865 | 0.1306497 | 731.6802 | 0 |  | 0 |  | Fe-Cr-Ni-Co-Al
1421 | 39.61806 | 9.221537 | 30.07477 | 10.45186 | 10.63378 | 67.96649 | 0.2999305 | 0.1285747 | 736.3123 | 1 | 0 | 0 |  | Fe-Cr-Ni-Co-Al
1422 | 31.8378 | 11.24366 | 32.31033 | 15.06082 | 9.547386 | 69.65119 | 0.2985129 | 0.1276659 | 744.5255 | 1 | 0 | 0 |  | Fe-Cr-Ni-Co-Al
1423 | 25.6877 | 11.95818 | 33.74997 | 20.33043 | 8.273719 | 71.2772 | 0.2980035 | 0.1240577 | 730.6446 | 1 | 0 | 0 |  | Fe-Cr-Ni-Co-Al
1424 | 18.69536 | 13.53816 | 33.84242 | 27.4007 | 6.523365 | 73.96942 | 0.2963518 | 0.1157823 | 683.278 | 1 | 0 | 0 |  | Fe-Cr-Ni-Co-Al
1425 | 13.38854 | 14.38306 | 32.47502 | 34.77764 | 4.975731 | 76.39604 | 0.2951973 | 0.1055995 | 613.3011 | 1 | 1 | 1 | 613.3011 | Fe-Cr-Ni-Co-Al
1426 | 8.206816 | 14.3267 | 28.03473 | 45.46678 | 3.964985 | 77.94794 | 0.2949948 | 0.09723379 | 551.8324 | 1 | 1 | 1 | 551.8324 | Fe-Cr-Ni-Co-Al
1427 | 5.006284 | 13.98321 | 19.99573 | 58.11233 | 2.902442 | 79.72425 | 0.2945069 | 0.08638368 | 470.03 | 1 | 1 | 1 | 470.03 | Fe-Cr-Ni-Co-Al
1428 | 56.54069 | 7.086404 | 24.00023 | 3.442225 | 8.930455 | 69.87209 | 0.2984767 | 0.1168932 | 657.7603 | 0 | 0 | 0 |  | Fe-Cr-Ni-Co-Al
1429 | 46.23188 | 7.007147 | 31.6424 | 6.807451 | 8.311128 | 70.11376 | 0.3001293 | 0.1172251 | 664.476 | 0 | 0 | 0 |  | Fe-Cr-Ni-Co-Al
1430 | 38.31928 | 6.937179 | 36.92045 | 10.10922 | 7.713881 | 70.47753 | 0.3013145 | 0.1168478 | 665.815 | 1 | 0 | 0 |  | Fe-Cr-Ni-Co-Al
1431 | 31.13912 | 7.731168 | 39.27587 | 15.33463 | 6.519215 | 72.05451 | 0.3009937 | 0.1135031 | 650.9686 | 1 | 0 | 0 |  | Fe-Cr-Ni-Co-Al
1432 | 24.56874 | 8.577965 | 40.88778 | 20.52511 | 5.440405 | 73.61966 | 0.3005387 | 0.1082291 | 618.2929 | 1 | 1 | 1 | 618.2929 | Fe-Cr-Ni-Co-Al
1433 | 18.37082 | 9.502245 | 40.76411 | 26.92504 | 4.437778 | 75.25421 | 0.2998532 | 0.101429 | 571.6945 | 1 | 1 | 1 | 571.6945 | Fe-Cr-Ni-Co-Al
1434 | 12.08006 | 10.30981 | 39.14965 | 35.05598 | 3.404496 | 77.0281 | 0.2991544 | 0.09320998 | 512.9829 | 1 | 1 | 1 | 512.9829 | Fe-Cr-Ni-Co-Al
1435 | 6.954486 | 11.09988 | 33.41606 | 46.12962 | 2.399959 | 79.01683 | 0.2979939 | 0.0813662 | 425.1645 | 1 | 1 | 1 | 425.1645 | Fe-Cr-Ni-Co-Al
1436 | 3.943608 | 11.01502 | 23.83416 | 59.30193 | 1.905288 | 80.09833 | 0.2974286 | 0.07336915 | 366.0454 | 1 | 1 | 1 | 366.0454 | Fe-Cr-Ni-Co-Al
1437 | 43.42957 | 4.81367 | 40.2139 | 6.54708 | 4.995778 | 73.34805 | 0.3015521 | 0.09881091 | 538.9954 | 1 | 1 | 1 | 538.9954 | Fe-Cr-Ni-Co-Al
1438 | 36.05332 | 4.795317 | 44.39145 | 9.783177 | 4.976731 | 73.06143 | 0.302871 | 0.1003929 | 550.5912 | 1 | 1 | 1 | 550.5912 | Fe-Cr-Ni-Co-Al
1439 | 28.60042 | 5.706053 | 47.23951 | 14.01258 | 4.44144 | 73.87791 | 0.3028767 | 0.09812149 | 536.731 | 1 | 1 | 1 | 536.731 | Fe-Cr-Ni-Co-Al
1440 | 22.2952 | 6.604756 | 47.93353 | 19.24958 | 3.916928 | 74.80297 | 0.3025735 | 0.09530512 | 518.6814 | 1 | 1 | 1 | 518.6814 | Fe-Cr-Ni-Co-Al
1441 | 15.99559 | 7.446298 | 47.28584 | 26.37427 | 2.898 | 76.54176 | 0.3019427 | 0.08609712 | 452.16 | 1 | 1 | 1 | 452.16 | Fe-Cr-Ni-Co-Al
1442 | 10.91702 | 8.31618 | 44.85574 | 33.51363 | 2.397442 | 77.63939 | 0.3012561 | 0.08093217 | 415.4642 | 1 | 1 | 1 | 415.4642 | Fe-Cr-Ni-Co-Al
1443 | 5.824768 | 9.942375 | 38.77477 | 44.05102 | 1.407069 | 80.00293 | 0.2992062 | 0.0655554 | 304.7668 | 1 | 1 | 1 | 304.7668 | Fe-Cr-Ni-Co-Al
1444 | 32.08226 | 2.800312 | 52.6894 | 9.52177 | 2.906251 | 74.95513 | 0.3049822 | 0.08145917 | 409.3377 | 1 | 1 | 1 | 409.3377 | Fe-Cr-Ni-Co-Al
1445 | 25.00054 | 3.724255 | 54.65765 | 13.7187 | 2.898862 | 75.08539 | 0.3051526 | 0.08298942 | 421.3579 | 1 | 1 | 1 | 421.3579 | Fe-Cr-Ni-Co-Al
1446 | 18.85423 | 4.619503 | 55.28016 | 18.84898 | 2.397133 | 76.0368 | 0.3048458 | 0.07821587 | 387.5124 | 1 | 1 | 1 | 387.5124 | Fe-Cr-Ni-Co-Al
1447 | 12.93566 | 5.558615 | 55.43186 | 24.1509 | 1.922968 | 77.01278 | 0.304436 | 0.07268877 | 348.468 | 1 | 1 | 1 | 348.468 | Fe-Cr-Ni-Co-Al
1448 | 7.874556 | 7.331556 | 51.73022 | 31.16144 | 1.90223 | 77.75391 | 0.3029727 | 0.07413901 | 362.2592 | 1 | 1 | 1 | 362.2592 | Fe-Cr-Ni-Co-Al
1449 | 15.46801 | 3.600349 | 6.774255 | 44.8877 | 29.26968 | 50.13148 | 0.3160432 | 0.1482876 | 666.3629 | 0 | 0 | 0 |  | Fe-Cr-Ni-Co-Al
1450 | 13.51498 | 5.719561 | 6.457002 | 50.5647 | 23.74376 | 54.54331 | 0.3116395 | 0.1504017 | 744.1557 | 1 | 0 | 0 |  | Fe-Cr-Ni-Co-Al
1451 | 11.96463 | 7.797715 | 5.030341 | 55.55358 | 19.65373 | 58.47168 | 0.3077003 | 0.1483906 | 783.1649 | 1 | 0 | 0 |  | Fe-Cr-Ni-Co-Al
1452 | 10.20428 | 11.61189 | 4.766925 | 58.62682 | 14.79009 | 64.21021 | 0.3016529 | 0.1410503 | 797.4728 | 1 | 0 | 0 |  | Fe-Cr-Ni-Co-Al
1453 | 7.799819 | 14.52395 | 3.513549 | 62.3193 | 11.84339 | 68.33751 | 0.2973917 | 0.1332118 | 777.5524 | 1 | 0 | 0 |  | Fe-Cr-Ni-Co-Al
1454 | 25.36718 | 3.72915 | 8.419922 | 29.5868 | 32.89695 | 48.199 | 0.3164085 | 0.1396672 | 582.7959 | 1 | 0 | 0 |  | Fe-Cr-Ni-Co-Al
1455 | 21.58381 | 5.910432 | 9.341475 | 36.17455 | 26.98974 | 52.40947 | 0.3121771 | 0.1463776 | 683.0632 | 1 | 0 | 0 |  | Fe-Cr-Ni-Co-Al
1456 | 19.26471 | 7.847125 | 10.12443 | 40.65861 | 22.10512 | 56.51319 | 0.308314 | 0.1472707 | 746.5103 | 1 | 0 | 0 |  | Fe-Cr-Ni-Co-Al
1457 | 16.43794 | 10.93175 | 9.872967 | 44.60485 | 18.15249 | 60.74939 | 0.3036714 | 0.1444174 | 779.1605 | 1 | 0 | 0 |  | Fe-Cr-Ni-Co-Al
1458 | 12.46228 | 14.76737 | 10.71731 | 47.82172 | 14.23132 | 65.67307 | 0.2984192 | 0.1390458 | 794.451 | 1 | 0 | 0 |  | Fe-Cr-Ni-Co-Al
1459 | 9.917925 | 18.46804 | 9.266304 | 51.16714 | 11.18058 | 70.2734 | 0.2933013 | 0.1303683 | 769.5866 | 1 | 0 | 0 |  | Fe-Cr-Ni-Co-Al
1460 | 7.605077 | 23.26502 | 7.99359 | 52.73799 | 8.39832 | 75.36952 | 0.2871512 | 0.1184731 | 710.5289 | 1 | 0 | 0 |  | Fe-Cr-Ni-Co-Al
1461 | 39.30416 | 3.785575 | 5.698214 | 17.16255 | 34.0495 | 48.03242 | 0.3148989 | 0.1358514 | 554.4647 | 1 | 0 | 0 |  | Fe-Cr-Ni-Co-Al
1462 | 34.50868 | 4.759866 | 10.74714 | 21.57967 | 28.40464 | 51.49574 | 0.3123749 | 0.138217 | 617.6235 | 1 | 0 | 0 |  | Fe-Cr-Ni-Co-Al
1463 | 29.59316 | 6.888132 | 12.9604 | 27.32497 | 23.23334 | 55.58017 | 0.3086722 | 0.1477438 | 735.0466 | 1 | 0 | 0 |  | Fe-Cr-Ni-Co-Al
1464 | 24.76401 | 9.881303 | 14.87377 | 31.11013 | 19.37079 | 59.43734 | 0.3046265 | 0.1463634 | 776.3971 | 1 | 0 | 0 |  | Fe-Cr-Ni-Co-Al
1465 | 19.69282 | 14.02079 | 15.82853 | 34.22766 | 16.2302 | 63.43934 | 0.2996955 | 0.140669 | 779.8039 | 1 | 0 | 0 |  | Fe-Cr-Ni-Co-Al
1466 | 15.75667 | 17.81375 | 16.56162 | 36.81784 | 13.05012 | 67.82697 | 0.2948185 | 0.1355039 | 785.8406 | 1 | 0 | 0 |  | Fe-Cr-Ni-Co-Al
1467 | 12.0698 | 23.49662 | 14.99302 | 39.36828 | 10.07228 | 73.14134 | 0.2878979 | 0.125909 | 753.8346 | 1 | 0 | 0 |  | Fe-Cr-Ni-Co-Al
1468 | 8.616073 | 29.07954 | 13.58435 | 40.91496 | 7.805083 | 77.96022 | 0.2813882 | 0.1155646 | 700.9226 | 1 | 0 | 0 |  | Fe-Cr-Ni-Co-Al
1469 | 6.39525 | 35.72555 | 10.08294 | 41.61675 | 6.179515 | 82.62001 | 0.2738837 | 0.1046962 | 633.3769 | 1 | 0 | 0 |  | Fe-Cr-Ni-Co-Al
1470 | 48.45271 | 3.561441 | 8.041257 | 13.45534 | 26.48926 | 52.95709 | 0.3106234 | 0.1370942 | 628.2792 | 0 | 0 | 0 |  | Fe-Cr-Ni-Co-Al
1471 | 42.33463 | 4.637105 | 13.08745 | 17.08128 | 22.85953 | 55.60375 | 0.3090134 | 0.1418211 | 694.4929 | 1 | 0 | 0 |  | Fe-Cr-Ni-Co-Al
1472 | 34.91448 | 7.846495 | 17.71633 | 20.32768 | 19.19501 | 59.19953 | 0.3054144 | 0.1475069 | 781.4865 | 1 | 0 | 0 |  | Fe-Cr-Ni-Co-Al
1473 | 28.98896 | 10.796 | 20.71952 | 23.24911 | 16.24641 | 62.5452 | 0.3020252 | 0.1463666 | 815.8383 | 1 | 0 | 0 |  | Fe-Cr-Ni-Co-Al
1474 | 22.68214 | 15.83855 | 22.64883 | 25.13237 | 13.69812 | 66.48491 | 0.2966979 | 0.1381627 | 793.6493 | 1 | 0 | 0 |  | Fe-Cr-Ni-Co-Al
1475 | 17.76523 | 20.67525 | 22.17393 | 28.12044 | 11.26515 | 70.66862 | 0.2911932 | 0.1305448 | 771.301 | 1 | 0 | 0 |  | Fe-Cr-Ni-Co-Al
1476 | 13.21924 | 26.66667 | 20.84184 | 30.22448 | 9.047762 | 75.33462 | 0.2844979 | 0.1229496 | 744.5296 | 1 | 0 | 0 |  | Fe-Cr-Ni-Co-Al
1477 | 9.538748 | 33.55041 | 18.93808 | 31.31606 | 6.656702 | 80.93286 | 0.2766089 | 0.1109009 | 678.31 | 1 | 0 | 0 |  | Fe-Cr-Ni-Co-Al
1478 | 6.416446 | 42.81361 | 13.48847 | 31.59814 | 5.68333 | 85.64456 | 0.266956 | 0.1008516 | 612.5145 | 1 | 0 | 0 |  | Fe-Cr-Ni-Co-Al
1479 | 54.47634 | 3.381324 | 11.45186 | 10.21988 | 20.47059 | 57.54522 | 0.3073655 | 0.1364769 | 682.7608 | 0 | 0 | 0 |  | Fe-Cr-Ni-Co-Al
1480 | 46.48382 | 5.548521 | 17.53894 | 12.57759 | 17.85113 | 60.038 | 0.3054534 | 0.13899 | 730.0659 | 0 | 0 | 0 |  | Fe-Cr-Ni-Co-Al
1481 | 38.31563 | 8.648129 | 23.1875 | 14.70292 | 15.14582 | 63.14326 | 0.3025319 | 0.1403931 | 776.9931 | 1 | 0 | 0 |  | Fe-Cr-Ni-Co-Al
1482 | 31.57944 | 12.60079 | 26.07999 | 16.66229 | 13.07749 | 66.25255 | 0.2986571 | 0.1392912 | 802.4705 | 1 | 0 | 0 |  | Fe-Cr-Ni-Co-Al
1483 | 25.38613 | 17.46979 | 27.84314 | 18.63583 | 10.66511 | 70.34264 | 0.2934748 | 0.1317272 | 780.2406 | 1 | 0 | 0 |  | Fe-Cr-Ni-Co-Al
1484 | 19.57201 | 22.27182 | 28.57203 | 20.65359 | 8.930559 | 73.91752 | 0.2885459 | 0.1227358 | 734.3235 | 1 | 0 | 0 |  | Fe-Cr-Ni-Co-Al
1485 | 13.8973 | 29.85922 | 26.96725 | 22.56198 | 6.714248 | 79.41328 | 0.2803443 | 0.1139377 | 696.3094 | 1 | 0 | 0 |  | Fe-Cr-Ni-Co-Al
1486 | 9.582292 | 37.66869 | 24.61999 | 22.47072 | 5.658306 | 83.62324 | 0.2723922 | 0.1069203 | 657.5724 | 1 | 0 | 0 |  | Fe-Cr-Ni-Co-Al
1487 | 6.359984 | 49.34519 | 17.82637 | 22.37149 | 4.096959 | 90.25303 | 0.2599458 | 0.09047347 | 540.6164 | 1 | 0 | 0 |  | Fe-Cr-Ni-Co-Al
1488 | 57.48878 | 3.211474 | 16.91918 | 8.493199 | 13.88737 | 63.41261 | 0.3042298 | 0.1305505 | 706.947 | 0 | 0 | 0 |  | Fe-Cr-Ni-Co-Al
1489 | 47.07822 | 6.261698 | 24.74163 | 9.462827 | 12.45562 | 65.34764 | 0.302442 | 0.1307303 | 728.3257 | 0 | 0 | 0 |  | Fe-Cr-Ni-Co-Al
1490 | 39.61806 | 9.221537 | 30.07477 | 10.45186 | 10.63378 | 67.96649 | 0.2999305 | 0.1285747 | 736.3123 | 1 | 0 | 0 |  | Fe-Cr-Ni-Co-Al
1491 | 31.92488 | 13.32431 | 32.39869 | 12.77862 | 9.573497 | 70.30695 | 0.2964659 | 0.1272994 | 745.6033 | 1 | 0 | 0 |  | Fe-Cr-Ni-Co-Al
1492 | 25.89426 | 18.08152 | 34.02137 | 13.66261 | 8.340251 | 73.24513 | 0.2919606 | 0.1219343 | 724.45 | 1 | 0 | 0 |  | Fe-Cr-Ni-Co-Al
1493 | 18.96451 | 24.52331 | 34.32962 | 15.56529 | 6.617276 | 77.59316 | 0.2854771 | 0.1130779 | 679.442 | 1 | 0 | 0 |  | Fe-Cr-Ni-Co-Al
1494 | 13.68619 | 31.36602 | 33.197 | 16.66444 | 5.08635 | 82.12542 | 0.2783548 | 0.104899 | 634.0439 | 1 | 1 | 1 | 634.0439 | Fe-Cr-Ni-Co-Al
1495 | 8.49924 | 41.54411 | 29.03365 | 16.81673 | 4.106265 | 87.23233 | 0.2680717 | 0.09698273 | 587.3469 | 1 | 1 | 1 | 587.3469 | Fe-Cr-Ni-Co-Al
1496 | 5.268384 | 53.95605 | 21.04259 | 16.67857 | 3.054397 | 93.48098 | 0.2551692 | 0.08282724 | 484.8989 | 1 | 0 | 0 |  | Fe-Cr-Ni-Co-Al
1497 | 56.23687 | 3.020711 | 23.87126 | 7.988698 | 8.882466 | 68.58266 | 0.3024875 | 0.1173311 | 654.2632 | 0 | 0 | 0 |  | Fe-Cr-Ni-Co-Al
1498 | 46.17022 | 5.998115 | 31.60019 | 7.931433 | 8.300043 | 69.78907 | 0.3011299 | 0.1171883 | 662.4066 | 1 | 0 | 0 |  | Fe-Cr-Ni-Co-Al
1499 | 38.42088 | 8.942879 | 37.01834 | 7.883571 | 7.734334 | 71.13117 | 0.2993179 | 0.116909 | 670.004 | 1 | 0 | 0 |  | Fe-Cr-Ni-Co-Al
1500 | 31.38189 | 13.63503 | 39.58208 | 8.830962 | 6.570041 | 74.01665 | 0.2950969 | 0.1122808 | 651.8964 | 1 | 0 | 0 |  | Fe-Cr-Ni-Co-Al
1501 | 24.88519 | 18.34228 | 41.41441 | 9.847644 | 5.510477 | 76.92257 | 0.2907606 | 0.1060611 | 617.6439 | 1 | 1 | 1 | 617.6439 | Fe-Cr-Ni-Co-Al
1502 | 18.72695 | 24.21612 | 41.55433 | 10.97879 | 4.523805 | 80.3071 | 0.2851038 | 0.09975923 | 581.7861 | 1 | 1 | 1 | 581.7861 | Fe-Cr-Ni-Co-Al
1503 | 12.42179 | 31.80438 | 40.25714 | 12.01589 | 3.500804 | 84.51659 | 0.2776134 | 0.09294136 | 542.4871 | 1 | 1 | 1 | 542.4871 | Fe-Cr-Ni-Co-Al
1504 | 7.240419 | 42.37292 | 34.78996 | 13.09806 | 2.498634 | 90.02337 | 0.266769 | 0.08311747 | 478.1289 | 1 | 0 | 0 |  | Fe-Cr-Ni-Co-Al
1505 | 4.173616 | 55.37293 | 25.22427 | 13.21277 | 2.016413 | 95.6789 | 0.2535038 | 0.07505586 | 424.6993 | 1 | 0 | 0 |  | Fe-Cr-Ni-Co-Al
1506 | 43.48543 | 5.783833 | 40.26562 | 5.462917 | 5.002203 | 73.67949 | 0.3005739 | 0.09885481 | 540.867 | 1 | 1 | 1 | 540.867 | Fe-Cr-Ni-Co-Al
1507 | 36.2388 | 8.675977 | 44.61983 | 5.46306 | 5.002334 | 74.3914 | 0.2989526 | 0.1004406 | 557.5077 | 1 | 1 | 1 | 557.5077 | Fe-Cr-Ni-Co-Al
1508 | 28.85672 | 12.4739 | 47.66284 | 6.525298 | 4.481241 | 76.22143 | 0.2960308 | 0.09781086 | 545.744 | 1 | 1 | 1 | 545.744 | Fe-Cr-Ni-Co-Al
1509 | 22.60826 | 17.22214 | 48.6066 | 7.591065 | 3.971928 | 78.51006 | 0.2918312 | 0.09469527 | 531.2578 | 1 | 1 | 1 | 531.2578 | Fe-Cr-Ni-Co-Al
1510 | 16.34056 | 23.77153 | 48.30563 | 8.621784 | 2.9605 | 82.33001 | 0.2854152 | 0.08688553 | 482.6122 | 1 | 1 | 1 | 482.6122 | Fe-Cr-Ni-Co-Al
1511 | 11.2356 | 30.43151 | 46.16472 | 9.700769 | 2.467405 | 85.52109 | 0.2789162 | 0.08292364 | 461.5243 | 1 | 1 | 1 | 461.5243 | Fe-Cr-Ni-Co-Al
1512 | 6.05856 | 40.42562 | 40.3311 | 11.72117 | 1.463546 | 90.97446 | 0.2685361 | 0.07138318 | 382.5511 | 1 | 1 | 1 | 382.5511 | Fe-Cr-Ni-Co-Al
1513 | 32.32379 | 8.464181 | 53.08607 | 3.197818 | 2.928131 | 76.97991 | 0.2991911 | 0.08238205 | 424.4567 | 1 | 1 | 1 | 424.4567 | Fe-Cr-Ni-Co-Al
1514 | 25.2832 | 12.24068 | 55.27562 | 4.268863 | 2.931637 | 78.13296 | 0.2964488 | 0.08404718 | 442.4606 | 1 | 1 | 1 | 442.4606 | Fe-Cr-Ni-Co-Al
1515 | 19.16128 | 16.90104 | 56.18042 | 5.321095 | 2.436171 | 80.46791 | 0.2922915 | 0.08017881 | 420.3444 | 1 | 1 | 1 | 420.3444 | Fe-Cr-Ni-Co-Al
1516 | 13.21331 | 21.76537 | 56.62162 | 6.43546 | 1.964242 | 82.90349 | 0.2878728 | 0.07576868 | 393.404 | 1 | 1 | 1 | 393.404 | Fe-Cr-Ni-Co-Al
1517 | 8.092232 | 28.25333 | 53.1602 | 8.539423 | 1.954813 | 85.3252 | 0.2816943 | 0.07742188 | 415.4657 | 1 | 1 | 1 | 415.4657 | Fe-Cr-Ni-Co-Al
1518 | 15.5412 | 6.028975 | 44.92164 | 4.100009 | 29.40818 | 49.77285 | 0.3166187 | 0.1525648 | 689.3238 | 1 | 0 | 0 |  | Fe-Cr-Ni-Co-Al
1519 | 13.53859 | 5.729556 | 50.45262 | 6.493981 | 23.78525 | 53.36738 | 0.3149689 | 0.1558579 | 770.2927 | 1 | 0 | 0 |  | Fe-Cr-Ni-Co-Al
1520 | 11.93527 | 4.444902 | 55.19796 | 8.81638 | 19.6055 | 56.11606 | 0.3148082 | 0.1571364 | 825.5547 | 1 | 0 | 0 |  | Fe-Cr-Ni-Co-Al
1521 | 10.12603 | 4.190122 | 57.947 | 13.06019 | 14.67666 | 60.37595 | 0.3131088 | 0.1545699 | 871.5652 | 1 | 0 | 0 |  | Fe-Cr-Ni-Co-Al
1522 | 7.700492 | 3.072641 | 61.28223 | 16.25207 | 11.69257 | 62.91467 | 0.3133444 | 0.1515045 | 884.2786 | 1 | 0 | 0 |  | Fe-Cr-Ni-Co-Al
1523 | 25.51546 | 7.501899 | 29.64199 | 4.251393 | 33.08925 | 48.56915 | 0.3145007 | 0.1417382 | 597.083 | 0 | 0 | 0 |  | Fe-Cr-Ni-Co-Al
1524 | 21.67516 | 8.309626 | 36.1839 | 6.727343 | 27.10397 | 52.32285 | 0.311929 | 0.1467787 | 684.269 | 1 | 0 | 0 |  | Fe-Cr-Ni-Co-Al
1525 | 19.31691 | 8.992443 | 40.60746 | 8.918171 | 22.16502 | 55.98868 | 0.3095244 | 0.1485304 | 750.2422 | 1 | 0 | 0 |  | Fe-Cr-Ni-Co-Al
1526 | 16.4126 | 8.731913 | 44.35985 | 12.37113 | 18.12451 | 59.13744 | 0.3084315 | 0.1498594 | 806.3707 | 1 | 0 | 0 |  | Fe-Cr-Ni-Co-Al
1527 | 12.39325 | 9.440724 | 47.36864 | 16.64489 | 14.15249 | 62.96641 | 0.3064636 | 0.1492118 | 854.5592 | 1 | 0 | 0 |  | Fe-Cr-Ni-Co-Al
1528 | 9.80001 | 8.110434 | 50.35875 | 20.68315 | 11.04766 | 65.71826 | 0.3067553 | 0.1458089 | 865.0931 | 1 | 0 | 0 |  | Fe-Cr-Ni-Co-Al
1529 | 7.457248 | 6.943024 | 51.50823 | 25.85643 | 8.235072 | 68.57929 | 0.3068631 | 0.1373758 | 827.7592 | 1 | 0 | 0 |  | Fe-Cr-Ni-Co-Al
1530 | 39.3883 | 5.058239 | 17.13124 | 4.299824 | 34.12239 | 48.05559 | 0.3145697 | 0.1358534 | 554.5001 | 0 | 0 | 0 |  | Fe-Cr-Ni-Co-Al
1531 | 34.74416 | 9.584691 | 21.64095 | 5.431731 | 28.59847 | 52.3974 | 0.3087092 | 0.1386361 | 625.7583 | 0 | 0 | 0 |  | Fe-Cr-Ni-Co-Al
1532 | 29.79257 | 11.55758 | 27.40023 | 7.859738 | 23.38989 | 56.41062 | 0.3053483 | 0.1414283 | 697.3362 | 0 | 0 | 0 |  | Fe-Cr-Ni-Co-Al
1533 | 24.88931 | 13.24174 | 31.14382 | 11.25632 | 19.46881 | 59.90266 | 0.3026445 | 0.1413849 | 742.6157 | 1 | 0 | 0 |  | Fe-Cr-Ni-Co-Al
1534 | 19.70712 | 14.03097 | 34.11697 | 15.90295 | 16.24199 | 62.90512 | 0.3010754 | 0.1426178 | 790.5188 | 1 | 0 | 0 |  | Fe-Cr-Ni-Co-Al
1535 | 15.70335 | 14.62051 | 36.54806 | 20.12211 | 13.00596 | 66.25091 | 0.2994614 | 0.1410535 | 819.7959 | 1 | 0 | 0 |  | Fe-Cr-Ni-Co-Al
1536 | 11.91882 | 13.11456 | 38.72199 | 26.29835 | 9.946286 | 69.10509 | 0.2999454 | 0.1368608 | 820.6533 | 1 | 0 | 0 |  | Fe-Cr-Ni-Co-Al
1537 | 8.433373 | 11.77776 | 39.8889 | 32.26038 | 7.63958 | 71.43114 | 0.3005702 | 0.1296564 | 784.7382 | 1 | 0 | 0 |  | Fe-Cr-Ni-Co-Al
1538 | 6.18196 | 8.633513 | 40.06959 | 39.14151 | 5.97342 | 72.5136 | 0.303172 | 0.1232375 | 741.2588 | 1 | 1 | 1 | 741.2588 | Fe-Cr-Ni-Co-Al
1539 | 48.69445 | 7.158421 | 13.46896 | 4.056741 | 26.62142 | 53.71128 | 0.3076827 | 0.1367448 | 630.7118 | 0 | 0 | 0 |  | Fe-Cr-Ni-Co-Al
1540 | 42.73791 | 11.70319 | 17.17576 | 5.305845 | 23.07729 | 57.33008 | 0.3026823 | 0.1374748 | 677.007 | 0 | 0 | 0 |  | Fe-Cr-Ni-Co-Al
1541 | 35.28744 | 15.86062 | 20.46352 | 8.988358 | 19.40006 | 61.30883 | 0.2980126 | 0.1363907 | 714.7203 | 0 | 0 | 0 |  | Fe-Cr-Ni-Co-Al
1542 | 29.28709 | 18.54194 | 23.39527 | 12.36222 | 16.41349 | 64.67028 | 0.2948054 | 0.1347013 | 739.9094 | 1 | 0 | 0 |  | Fe-Cr-Ni-Co-Al
1543 | 22.81285 | 20.17777 | 25.17718 | 18.05514 | 13.77706 | 67.68905 | 0.2927021 | 0.1335016 | 763.7781 | 1 | 0 | 0 |  | Fe-Cr-Ni-Co-Al
1544 | 17.74487 | 19.61898 | 27.97707 | 23.40685 | 11.25224 | 70.16249 | 0.2926638 | 0.1320969 | 780.977 | 1 | 0 | 0 |  | Fe-Cr-Ni-Co-Al
1545 | 13.08086 | 18.26828 | 29.78973 | 29.90808 | 8.953046 | 72.37809 | 0.2934122 | 0.1281015 | 771.679 | 1 | 0 | 0 |  | Fe-Cr-Ni-Co-Al
1546 | 9.334378 | 16.41579 | 30.52384 | 37.21191 | 6.51408 | 74.89619 | 0.294401 | 0.118299 | 712.1606 | 1 | 0 | 0 |  | Fe-Cr-Ni-Co-Al
1547 | 6.166898 | 11.4833 | 30.24905 | 46.63845 | 5.462294 | 74.58976 | 0.2991924 | 0.1154744 | 688.2954 | 1 | 1 | 1 | 688.2954 | Fe-Cr-Ni-Co-Al
1548 | 54.96953 | 10.23581 | 10.27159 | 3.86715 | 20.65592 | 59.40586 | 0.3008133 | 0.133991 | 677.271 | 0 | 0 | 0 |  | Fe-Cr-Ni-Co-Al
1549 | 47.10207 | 15.74249 | 12.69444 | 6.372437 | 18.08856 | 62.99118 | 0.2954093 | 0.1323811 | 701.1943 | 0 | 0 | 0 |  | Fe-Cr-Ni-Co-Al
1550 | 38.91989 | 20.86322 | 14.87569 | 9.956526 | 15.38467 | 66.89164 | 0.2902209 | 0.12956 | 717.4851 | 0 | 0 | 0 |  | Fe-Cr-Ni-Co-Al
1551 | 32.01592 | 23.42074 | 16.82574 | 14.47936 | 13.25824 | 69.73261 | 0.2875468 | 0.134313 | 784.4676 | 0 | 0 | 0 |  | Fe-Cr-Ni-Co-Al
1552 | 25.62259 | 24.89296 | 18.73499 | 19.98501 | 10.76446 | 72.90575 | 0.2855901 | 0.1275352 | 760.3013 | 1 | 0 | 0 |  | Fe-Cr-Ni-Co-Al
1553 | 19.64537 | 25.40374 | 20.64897 | 25.33789 | 8.964032 | 75.16109 | 0.2848915 | 0.1203014 | 720.4657 | 1 |  | 0 |  | Fe-Cr-Ni-Co-Al
1554 | 13.78501 | 23.69436 | 22.29112 | 33.56952 | 6.659995 | 77.55713 | 0.2860304 | 0.1130072 | 679.4463 | 1 | 0 | 0 |  | Fe-Cr-Ni-Co-Al
1555 | 9.382908 | 21.35442 | 21.9161 | 41.80601 | 5.540571 | 78.30251 | 0.2882024 | 0.1077349 | 641.3089 | 1 | 0 | 0 |  | Fe-Cr-Ni-Co-Al
1556 | 6.088492 | 15.11641 | 21.33176 | 53.54127 | 3.92207 | 78.49797 | 0.2939107 | 0.09724561 | 555.099 | 1 | 1 | 1 | 555.099 | Fe-Cr-Ni-Co-Al
1557 | 58.38644 | 15.22089 | 8.591683 | 3.696778 | 14.10421 | 67.15558 | 0.2920684 | 0.1256961 | 692.4009 | 0 | 0 | 0 |  | Fe-Cr-Ni-Co-Al
1558 | 48.05259 | 22.36953 | 9.620458 | 7.244008 | 12.71341 | 70.58807 | 0.2858005 | 0.1229541 | 697.5681 | 0 | 0 | 0 |  | Fe-Cr-Ni-Co-Al
1559 | 40.52825 | 27.25202 | 10.64967 | 10.69198 | 10.87808 | 74.06849 | 0.2810381 | 0.1239767 | 733.5367 | 0 | 0 | 0 |  | Fe-Cr-Ni-Co-Al
1560 | 32.56745 | 29.27614 | 12.98424 | 15.40598 | 9.766189 | 75.87079 | 0.2795333 | 0.1207059 | 721.3772 | 0 | 0 | 0 |  | Fe-Cr-Ni-Co-Al
1561 | 26.29584 | 30.60322 | 13.8196 | 20.81175 | 8.469596 | 77.85797 | 0.2782572 | 0.1157229 | 695.593 | 1 | 0 | 0 |  | Fe-Cr-Ni-Co-Al
1562 | 19.1002 | 30.62649 | 15.61463 | 27.99405 | 6.664625 | 80.20144 | 0.2780912 | 0.1073349 | 642.462 | 1 | 0 | 0 |  | Fe-Cr-Ni-Co-Al
1563 | 13.64152 | 29.30965 | 16.54432 | 35.43476 | 5.069747 | 82.01121 | 0.2790985 | 0.09983747 | 590.3262 | 1 | 0 | 0 |  | Fe-Cr-Ni-Co-Al
1564 | 8.319512 | 25.17395 | 16.39598 | 46.09113 | 4.019433 | 82.1379 | 0.2831711 | 0.09354061 | 539.2849 | 1 | 1 | 1 | 539.2849 | Fe-Cr-Ni-Co-Al
1565 | 5.030469 | 17.79763 | 15.86237 | 58.39307 | 2.916464 | 81.24287 | 0.2902946 | 0.08468018 | 462.65 | 1 | 1 | 1 | 462.65 | Fe-Cr-Ni-Co-Al
1566 | 57.59311 | 21.65492 | 8.148985 | 3.506297 | 9.096682 | 74.91078 | 0.2831418 | 0.1122744 | 645.5899 | 0 | 0 | 0 |  | Fe-Cr-Ni-Co-Al
1567 | 47.51984 | 28.80943 | 8.130978 | 6.997097 | 8.542664 | 77.73086 | 0.277155 | 0.1131357 | 668.7683 | 0 | 0 | 0 |  | Fe-Cr-Ni-Co-Al
1568 | 39.63605 | 33.82766 | 8.100731 | 10.4566 | 7.978956 | 79.97142 | 0.272926 | 0.1101265 | 656.5207 | 0 | 0 | 0 |  | Fe-Cr-Ni-Co-Al
1569 | 32.26477 | 36.0479 | 9.043481 | 15.88896 | 6.75488 | 82.27599 | 0.2709309 | 0.1042979 | 621.9059 | 0 | 0 | 0 |  | Fe-Cr-Ni-Co-Al
1570 | 25.47666 | 37.55648 | 10.04181 | 21.2836 | 5.641451 | 84.30153 | 0.2696027 | 0.09825232 | 582.1664 | 0 | 0 | 0 |  | Fe-Cr-Ni-Co-Al
1571 | 19.02341 | 37.39121 | 11.10847 | 27.88149 | 4.59542 | 85.75793 | 0.2698844 | 0.09238352 | 540.3461 | 1 | 0 | 0 |  | Fe-Cr-Ni-Co-Al
1572 | 12.47192 | 35.80337 | 12.01664 | 36.19314 | 3.514933 | 86.86502 | 0.2715347 | 0.08559462 | 488.9961 | 1 | 0 | 0 |  | Fe-Cr-Ni-Co-Al
1573 | 7.12442 | 30.32296 | 12.83722 | 47.2568 | 2.458603 | 86.64108 | 0.2769362 | 0.07699652 | 418.0848 | 1 | 1 | 1 | 418.0848 | Fe-Cr-Ni-Co-Al
1574 | 3.995625 | 21.39059 | 12.59924 | 60.08413 | 1.930419 | 84.30433 | 0.2859264 | 0.07132215 | 365.47 | 1 | 1 | 1 | 365.47 | Fe-Cr-Ni-Co-Al
1575 | 45.22599 | 37.09459 | 5.659096 | 6.817894 | 5.202423 | 85.2007 | 0.2672525 | 0.09339228 | 541.0607 | 0 | 0 | 0 |  | Fe-Cr-Ni-Co-Al
1576 | 37.73304 | 41.15358 | 5.66581 | 10.23897 | 5.208595 | 86.43961 | 0.2642257 | 0.09301354 | 543.0367 | 0 | 0 | 0 |  | Fe-Cr-Ni-Co-Al
1577 | 29.99817 | 43.88938 | 6.756568 | 14.69739 | 4.6585 | 88.09025 | 0.262178 | 0.08941031 | 520.0012 | 0 | 0 | 0 |  | Fe-Cr-Ni-Co-Al
1578 | 23.37582 | 44.51709 | 7.817726 | 20.18259 | 4.106776 | 89.09589 | 0.2619977 | 0.08606825 | 496.7943 | 0 | 0 | 0 |  | Fe-Cr-Ni-Co-Al
1579 | 16.73885 | 43.8317 | 8.796987 | 27.5998 | 3.032661 | 90.57927 | 0.2627158 | 0.07851212 | 439.8085 | 0 | 0 | 0 |  | Fe-Cr-Ni-Co-Al
1580 | 11.37789 | 41.41024 | 9.784756 | 34.92845 | 2.498654 | 90.60045 | 0.2653563 | 0.07474722 | 409.8686 | 1 | 0 | 0 |  | Fe-Cr-Ni-Co-Al
1581 | 6.013997 | 35.4622 | 11.58892 | 45.48211 | 1.452781 | 90.2725 | 0.2712263 | 0.06424276 | 325.3155 | 1 | 1 | 1 | 325.3155 | Fe-Cr-Ni-Co-Al
1582 | 34.0058 | 49.47013 | 3.350908 | 10.09266 | 3.080499 | 92.68811 | 0.2551589 | 0.07526638 | 414.8647 | 0 | 0 | 0 |  | Fe-Cr-Ni-Co-Al
1583 | 26.52919 | 51.37566 | 4.461514 | 14.55752 | 3.076112 | 93.25136 | 0.2542117 | 0.07537781 | 418.2242 | 0 | 0 | 0 |  | Fe-Cr-Ni-Co-Al
1584 | 19.99766 | 51.93636 | 5.531384 | 19.99209 | 2.542509 | 94.30563 | 0.2540573 | 0.07115231 | 387.2255 | 0 | 0 | 0 |  | Fe-Cr-Ni-Co-Al
1585 | 13.70507 | 52.02163 | 6.648559 | 25.58739 | 2.037346 | 95.17961 | 0.2543528 | 0.06702747 | 356.5308 | 0 | 0 | 0 |  | Fe-Cr-Ni-Co-Al
1586 | 8.285754 | 48.215 | 8.70904 | 32.78865 | 2.001561 | 93.85169 | 0.2586956 | 0.06832424 | 365.336 | 0 | 0 | 0 |  | Fe-Cr-Ni-Co-Al
1587 | 15.51603 | 6.019209 | 4.07717 | 45.02705 | 29.36054 | 50.78842 | 0.3135835 | 0.1460953 | 657.9278 | 1 | 0 | 0 |  | Fe-Cr-Ni-Co-Al
1588 | 13.51498 | 5.719561 | 6.457002 | 50.5647 | 23.74376 | 54.54331 | 0.3116395 | 0.1504017 | 744.1557 | 1 | 0 | 0 |  | Fe-Cr-Ni-Co-Al
1589 | 11.9133 | 4.43672 | 8.76533 | 55.31524 | 19.56941 | 57.43147 | 0.3112367 | 0.1533632 | 811.291 | 1 | 0 | 0 |  | Fe-Cr-Ni-Co-Al
1590 | 10.10798 | 4.182655 | 12.98533 | 58.07353 | 14.65051 | 61.74404 | 0.309593 | 0.1530269 | 873.6127 | 1 | 0 | 0 |  | Fe-Cr-Ni-Co-Al
1591 | 7.686721 | 3.067146 | 16.15881 | 61.41566 | 11.67166 | 64.35512 | 0.3097678 | 0.1503114 | 889.4716 | 1 | 0 | 0 |  | Fe-Cr-Ni-Co-Al
1592 | 25.48974 | 7.494334 | 4.230301 | 29.72975 | 33.05588 | 49.16973 | 0.312652 | 0.1377721 | 578.7047 | 1 | 0 | 0 |  | Fe-Cr-Ni-Co-Al
1593 | 21.6498 | 8.299905 | 6.692883 | 36.28515 | 27.07226 | 53.07293 | 0.3097452 | 0.1434841 | 669.3788 | 1 | 0 | 0 |  | Fe-Cr-Ni-Co-Al
1594 | 19.29259 | 8.981123 | 8.871701 | 40.71747 | 22.13712 | 56.84909 | 0.3071409 | 0.1457539 | 738.3963 | 1 | 0 | 0 |  | Fe-Cr-Ni-Co-Al
1595 | 16.39174 | 8.720813 | 12.30652 | 44.47947 | 18.10147 | 60.05707 | 0.3059892 | 0.1474014 | 796.3754 | 1 | 0 | 0 |  | Fe-Cr-Ni-Co-Al
1596 | 12.37811 | 9.42919 | 16.55877 | 47.49872 | 14.1352 | 63.90357 | 0.3040853 | 0.1461141 | 838.3132 | 1 | 0 | 0 |  | Fe-Cr-Ni-Co-Al
1597 | 9.788438 | 8.100857 | 20.57698 | 50.49911 | 11.03461 | 66.67044 | 0.304423 | 0.1444044 | 862.2747 | 1 | 0 | 0 |  | Fe-Cr-Ni-Co-Al
1598 | 7.449626 | 6.935927 | 25.72779 | 51.66 | 8.226655 | 69.44339 | 0.3048175 | 0.1365639 | 828.5188 | 1 | 0 | 0 |  | Fe-Cr-Ni-Co-Al
1599 | 39.36821 | 5.055658 | 4.280625 | 17.19052 | 34.10499 | 48.35384 | 0.3136423 | 0.1360265 | 557.5549 | 1 | 0 | 0 |  | Fe-Cr-Ni-Co-Al
1600 | 34.72177 | 9.578515 | 5.406751 | 21.71292 | 28.58004 | 52.79917 | 0.3075276 | 0.1388633 | 630.2114 | 1 | 0 | 0 |  | Fe-Cr-Ni-Co-Al
1601 | 29.76942 | 11.5486 | 7.822555 | 27.48771 | 23.37172 | 56.92819 | 0.3039036 | 0.1436736 | 716.9521 | 1 | 0 | 0 |  | Fe-Cr-Ni-Co-Al
1602 | 24.86962 | 13.23126 | 11.2029 | 31.24281 | 19.45341 | 60.45848 | 0.3011569 | 0.1421501 | 752.7028 | 1 | 0 | 0 |  | Fe-Cr-Ni-Co-Al
1603 | 19.69282 | 14.02079 | 15.82853 | 34.22766 | 16.2302 | 63.43934 | 0.2996955 | 0.140669 | 779.8039 | 1 | 0 | 0 |  | Fe-Cr-Ni-Co-Al
1604 | 15.69306 | 14.61093 | 20.02935 | 36.66921 | 12.99744 | 66.75733 | 0.2982012 | 0.1386424 | 804.2315 | 1 | 0 | 0 |  | Fe-Cr-Ni-Co-Al
1605 | 11.91289 | 13.10804 | 26.18125 | 38.85648 | 9.941338 | 69.50941 | 0.2989738 | 0.1349871 | 807.9979 | 1 | 0 | 0 |  | Fe-Cr-Ni-Co-Al
1606 | 8.430776 | 11.77413 | 32.12283 | 40.03504 | 7.637227 | 71.69187 | 0.2999607 | 0.12874 | 778.8355 | 1 | 0 | 0 |  | Fe-Cr-Ni-Co-Al
1607 | 6.181694 | 8.633141 | 38.98495 | 40.22705 | 5.973163 | 72.55124 | 0.3030856 | 0.1231846 | 741.09 | 1 | 1 | 1 | 741.09 | Fe-Cr-Ni-Co-Al
1608 | 48.67622 | 7.155741 | 4.039176 | 13.51741 | 26.61145 | 53.94872 | 0.3069963 | 0.137173 | 634.9653 | 0 | 0 | 0 |  | Fe-Cr-Ni-Co-Al
1609 | 42.71773 | 11.69767 | 5.282354 | 17.23585 | 23.0664 | 57.64304 | 0.3018131 | 0.1428552 | 716.3256 | 1 | 0 | 0 |  | Fe-Cr-Ni-Co-Al
1610 | 35.27131 | 15.85337 | 8.948699 | 20.53543 | 19.39119 | 61.62693 | 0.2971656 | 0.1426705 | 763.3936 | 1 | 0 | 0 |  | Fe-Cr-Ni-Co-Al
1611 | 29.2742 | 18.53378 | 12.30788 | 23.47787 | 16.40627 | 64.98957 | 0.2939844 | 0.1403685 | 786.2225 | 1 | 0 | 0 |  | Fe-Cr-Ni-Co-Al
1612 | 22.80633 | 20.17201 | 17.97856 | 25.26998 | 13.77312 | 67.90471 | 0.2921645 | 0.1324173 | 756.6382 | 1 | 0 | 0 |  | Fe-Cr-Ni-Co-Al
1613 | 17.74158 | 19.61535 | 23.30991 | 28.08301 | 11.25015 | 70.30815 | 0.2923108 | 0.1312308 | 774.8072 | 1 | 0 | 0 |  | Fe-Cr-Ni-Co-Al
1614 | 13.08086 | 18.26828 | 29.78973 | 29.90808 | 8.953046 | 72.37809 | 0.2934122 | 0.1278957 | 769.8862 | 1 | 0 | 0 |  | Fe-Cr-Ni-Co-Al
1615 | 9.336804 | 16.42006 | 37.0743 | 30.65307 | 6.515773 | 74.674 | 0.2949106 | 0.1196183 | 722.1191 | 1 | 0 | 0 |  | Fe-Cr-Ni-Co-Al
1616 | 6.17087 | 11.4907 | 46.48383 | 30.38879 | 5.465813 | 74.024 | 0.3004782 | 0.1160923 | 689.7253 | 1 | 1 | 1 | 689.7253 | Fe-Cr-Ni-Co-Al
1617 | 54.95552 | 10.2332 | 3.850865 | 10.30977 | 20.65065 | 59.57893 | 0.3003438 | 0.1343604 | 680.8412 | 0 | 0 | 0 |  | Fe-Cr-Ni-Co-Al
1618 | 47.09019 | 15.73852 | 6.345621 | 12.74166 | 18.084 | 63.16818 | 0.2949449 | 0.1388526 | 750.3265 | 0 | 0 | 0 |  | Fe-Cr-Ni-Co-Al
1619 | 38.91222 | 20.85911 | 9.915174 | 14.93185 | 15.38164 | 67.03512 | 0.2898573 | 0.1362811 | 770.929 | 0 | 0 | 0 |  | Fe-Cr-Ni-Co-Al
1620 | 32.01286 | 23.41851 | 14.42069 | 16.89097 | 13.25698 | 69.80442 | 0.2873696 | 0.1336371 | 779.3862 | 1 | 0 | 0 |  | Fe-Cr-Ni-Co-Al
1621 | 25.62378 | 24.89412 | 19.90685 | 18.81029 | 10.76496 | 72.86938 | 0.2856772 | 0.1277222 | 761.6427 | 1 | 0 | 0 |  | Fe-Cr-Ni-Co-Al
1622 | 19.64895 | 25.40837 | 25.24223 | 20.73478 | 8.965667 | 75.01415 | 0.2852357 | 0.1216486 | 731.0166 | 1 | 0 | 0 |  | Fe-Cr-Ni-Co-Al
1623 | 13.79111 | 23.70486 | 33.45149 | 22.38959 | 6.662945 | 77.1848 | 0.2868798 | 0.1155601 | 699.3159 | 1 | 0 | 0 |  | Fe-Cr-Ni-Co-Al
1624 | 9.390266 | 21.37116 | 41.67324 | 22.02042 | 5.544916 | 77.62692 | 0.289725 | 0.1115502 | 670.312 | 1 | 1 | 1 | 670.312 | Fe-Cr-Ni-Co-Al
1625 | 6.096241 | 15.13565 | 53.39728 | 21.44377 | 3.927062 | 77.35839 | 0.296439 | 0.1004522 | 575.8141 | 1 | 1 | 1 | 575.8141 | Fe-Cr-Ni-Co-Al
1626 | 58.37505 | 15.21792 | 3.681432 | 8.624134 | 14.10146 | 67.29893 | 0.291708 | 0.1284001 | 713.5761 | 0 | 0 | 0 |  | Fe-Cr-Ni-Co-Al
1627 | 48.048 | 22.36739 | 7.214654 | 9.657755 | 12.7122 | 70.65965 | 0.2856248 | 0.1281444 | 739.4095 | 0 | 0 | 0 |  | Fe-Cr-Ni-Co-Al
1628 | 40.52825 | 27.25202 | 10.64967 | 10.69198 | 10.87808 | 74.06849 | 0.2810381 | 0.1239767 | 733.5367 | 0 | 0 | 0 |  | Fe-Cr-Ni-Co-Al
1629 | 32.5705 | 29.27889 | 15.34645 | 13.03705 | 9.767105 | 75.79724 | 0.2797065 | 0.1210805 | 724.0948 | 0 | 0 | 0 |  | Fe-Cr-Ni-Co-Al
1630 | 26.30306 | 30.61163 | 20.73508 | 13.87831 | 8.471922 | 77.63784 | 0.278767 | 0.1169869 | 705.2216 | 0 | 0 | 0 |  | Fe-Cr-Ni-Co-Al
1631 | 19.10952 | 30.64143 | 27.89687 | 15.68431 | 6.667875 | 79.79748 | 0.2790064 | 0.1121037 | 681.5043 | 1 | 0 | 0 |  | Fe-Cr-Ni-Co-Al
1632 | 13.65169 | 29.3315 | 35.32086 | 16.62243 | 5.073526 | 81.37431 | 0.2805146 | 0.1051357 | 632.8293 | 1 | 1 | 1 | 632.8293 | Fe-Cr-Ni-Co-Al
1633 | 8.329278 | 25.2035 | 45.96263 | 16.48044 | 4.024151 | 81.10716 | 0.2854402 | 0.09904655 | 580.9644 | 1 | 1 | 1 | 580.9644 | Fe-Cr-Ni-Co-Al
1634 | 5.038937 | 17.82759 | 58.25991 | 15.95219 | 2.921373 | 79.71592 | 0.2936281 |  |  | 1 | 1 | 1 |  | Fe-Cr-Ni-Co-Al
1635 | 57.58246 | 21.65092 | 3.491776 | 8.179846 | 9.095 | 75.05564 | 0.2828003 | 0.1136991 | 657.6153 | 0 | 0 | 0 |  | Fe-Cr-Ni-Co-Al
1636 | 47.51764 | 28.8081 | 6.969088 | 8.162903 | 8.54227 | 77.76726 | 0.2770704 | 0.112736 | 665.597 | 0 | 0 | 0 |  | Fe-Cr-Ni-Co-Al
1637 | 39.6397 | 33.83077 | 10.41618 | 8.133661 | 7.979689 | 79.8983 | 0.2730939 | 0.110956 | 663.2353 | 0 | 0 | 0 |  | Fe-Cr-Ni-Co-Al
1638 | 32.27347 | 36.05762 | 15.83036 | 9.081855 | 6.7567 | 82.05713 | 0.2714247 | 0.1061643 | 636.954 | 0 | 0 | 0 |  | Fe-Cr-Ni-Co-Al
1639 | 25.48796 | 37.57314 | 21.20878 | 10.08617 | 5.643953 | 83.93413 | 0.270419 | 0.1013456 | 607.1568 | 0 | 0 | 0 |  | Fe-Cr-Ni-Co-Al
1640 | 19.03601 | 37.41598 | 27.78956 | 11.15998 | 4.598464 | 85.19723 | 0.271114 | 0.09854656 | 590.8958 | 1 | 1 | 1 | 590.8958 | Fe-Cr-Ni-Co-Al
1641 | 12.48384 | 35.83759 | 36.08437 | 12.07591 | 3.518292 | 86.03587 | 0.2733304 | 0.09267385 | 545.7668 | 1 | 1 | 1 | 545.7668 | Fe-Cr-Ni-Co-Al
1642 | 7.134122 | 30.36425 | 47.13391 | 12.90577 | 2.461951 | 85.42369 | 0.279549 | 0.08369989 | 468.2579 | 1 | 1 | 1 | 468.2579 | Fe-Cr-Ni-Co-Al
1643 | 4.003139 | 21.43081 | 59.95892 | 12.67308 | 1.934049 | 82.57901 | 0.2896307 | 0.07746148 | 406.8103 | 1 | 1 | 1 | 406.8103 | Fe-Cr-Ni-Co-Al
1644 | 45.22803 | 37.09626 | 6.791221 | 5.681834 | 5.202657 | 85.16381 | 0.2673342 | 0.09354401 | 542.2019 | 0 | 0 | 0 |  | Fe-Cr-Ni-Co-Al
1645 | 37.73983 | 41.161 | 10.20029 | 5.689343 | 5.209533 | 86.29174 | 0.2645515 | 0.09374755 | 548.7279 | 0 | 0 | 0 |  | Fe-Cr-Ni-Co-Al
1646 | 30.00756 | 43.90313 | 14.64382 | 6.785535 | 4.659959 | 87.83025 | 0.2627453 | 0.0910898 | 533.3398 | 0 | 0 | 0 |  | Fe-Cr-Ni-Co-Al
1647 | 23.38723 | 44.53883 | 20.11254 | 7.852617 | 4.108782 | 88.68533 | 0.2628865 | 0.09002579 | 528.9345 | 0 | 0 | 0 |  | Fe-Cr-Ni-Co-Al
1648 | 16.75129 | 43.86428 | 27.51102 | 8.838499 | 3.034915 | 89.93989 | 0.264082 | 0.08594165 | 500.1553 | 1 | 0 | 0 |  | Fe-Cr-Ni-Co-Al
1649 | 11.38921 | 41.45142 | 34.82484 | 9.833396 | 2.501139 | 89.73065 | 0.2672058 | 0.08256735 | 471.8714 | 1 | 0 | 0 |  | Fe-Cr-Ni-Co-Al
1650 | 6.022063 | 35.50976 | 45.36289 | 11.65056 | 1.454729 | 89.06287 | 0.2737762 | 0.0713218 | 376.9699 | 1 | 1 | 1 | 376.9699 | Fe-Cr-Ni-Co-Al
1651 | 34.01485 | 49.48331 | 10.0554 | 3.365116 | 3.08132 | 92.46445 | 0.255635 | 0.07664856 | 425.6193 | 0 | 0 | 0 |  | Fe-Cr-Ni-Co-Al
1652 | 26.53977 | 51.39616 | 14.5057 | 4.481025 | 3.077339 | 92.91501 | 0.2549259 | 0.07837492 | 442.0768 | 0 | 0 | 0 |  | Fe-Cr-Ni-Co-Al
1653 | 20.00909 | 51.96605 | 19.92437 | 5.556533 | 2.543962 | 93.81748 | 0.2550861 | 0.07644716 | 429.4121 | 0 | 0 | 0 |  | Fe-Cr-Ni-Co-Al
1654 | 13.71534 | 52.06059 | 25.50523 | 6.679971 | 2.038872 | 94.53173 | 0.2557089 | 0.074677 | 417.2311 | 0 | 0 | 0 |  | Fe-Cr-Ni-Co-Al
1655 | 8.293645 | 48.26092 | 32.69 | 8.751966 | 2.003468 | 93.01857 | 0.2604441 | 0.07701601 | 434.3307 | 1 | 0 | 0 |  | Fe-Cr-Ni-Co-Al
1656 | 34.21694 | 2.896133 | 5.449234 | 51.4263 | 6.011396 | 72.25969 | 0.302529 | 0.1061002 | 592.6996 | 0 | 0 | 0 |  | Fe-Cr-Ni-Co-Al
1657 | 40.4415 | 4.827283 | 5.449679 | 43.77064 | 5.510897 | 73.75699 | 0.2994877 | 0.1011066 | 559.8793 | 0 | 0 | 0 |  | Fe-Cr-Ni-Co-Al
1658 | 46.10619 | 6.829276 | 4.405597 | 37.59634 | 5.062598 | 75.2339 | 0.2964164 | 0.09592368 | 524.8193 | 0 | 0 | 0 |  | Fe-Cr-Ni-Co-Al
1659 | 50.89001 | 10.63651 | 4.366512 | 29.59105 | 4.515916 | 77.43036 | 0.291708 | 0.09150547 | 498.3565 | 0 | 0 | 0 |  | Fe-Cr-Ni-Co-Al
1660 | 55.33193 | 13.60812 | 3.291997 | 24.23722 | 3.530733 | 80.03392 | 0.2875629 | 0.08232724 | 433.969 | 0 | 0 | 0 |  | Fe-Cr-Ni-Co-Al
1661 | 22.55699 | 3.000221 | 6.774096 | 57.80857 | 9.860123 | 67.10491 | 0.3061435 | 0.1297932 | 746.4844 | 1 | 0 | 0 |  | Fe-Cr-Ni-Co-Al
1662 | 28.82841 | 4.970466 | 7.855852 | 49.57581 | 8.769459 | 69.20856 | 0.3028348 | 0.1225141 | 703.6072 | 1 | 0 | 0 |  | Fe-Cr-Ni-Co-Al
1663 | 33.77092 | 6.877983 | 8.874036 | 42.31913 | 8.157927 | 70.70245 | 0.3000271 | 0.1180951 | 678.1217 | 1 | 0 | 0 |  | Fe-Cr-Ni-Co-Al
1664 | 38.19573 | 9.878305 | 8.921556 | 35.828 | 7.176411 | 73.08409 | 0.295931 | 0.1108542 | 633.4823 | 1 | 0 | 0 |  | Fe-Cr-Ni-Co-Al
1665 | 41.99667 | 13.68526 | 9.931974 | 28.80636 | 5.579746 | 76.60428 | 0.2908476 | 0.10045 | 567.4075 | 0 | 0 | 0 |  | Fe-Cr-Ni-Co-Al
1666 | 45.98846 | 17.51616 | 8.788696 | 23.16198 | 4.544704 | 79.52333 | 0.2858838 | 0.0922698 | 512.9665 | 0 | 0 | 0 |  | Fe-Cr-Ni-Co-Al
1667 | 48.40183 | 22.53211 | 7.74177 | 17.76577 | 3.558516 | 82.8129 | 0.2800071 | 0.08322781 | 450.9075 | 0 | 0 | 0 |  | Fe-Cr-Ni-Co-Al
1668 | 13.65468 | 3.178276 | 4.784082 | 62.44014 | 15.94282 | 60.50225 | 0.3101338 | 0.1492954 | 825.9319 | 1 | 0 | 0 |  | Fe-Cr-Ni-Co-Al
1669 | 17.83336 | 4.150909 | 9.372197 | 54.10422 | 14.53931 | 62.1751 | 0.3082534 | 0.1473698 | 831.7412 | 1 | 0 | 0 |  | Fe-Cr-Ni-Co-Al
1670 | 23.37293 | 6.217492 | 11.69855 | 45.80561 | 12.90542 | 64.61579 | 0.3048041 | 0.1393001 | 792.9004 | 1 | 0 | 0 |  | Fe-Cr-Ni-Co-Al
1671 | 27.16886 | 9.106342 | 13.70727 | 38.99155 | 11.02599 | 67.67498 | 0.3006019 | 0.1320103 | 763.82 | 1 | 0 | 0 |  | Fe-Cr-Ni-Co-Al
1672 | 30.24296 | 13.07313 | 14.75869 | 33.05403 | 8.871193 | 71.61335 | 0.2951791 | 0.121459 | 708.9069 | 1 | 0 | 0 |  | Fe-Cr-Ni-Co-Al
1673 | 33.10795 | 16.90401 | 15.71582 | 27.04843 | 7.223797 | 75.06686 | 0.2901746 | 0.1123424 | 656.2966 | 1 | 0 | 0 |  | Fe-Cr-Ni-Co-Al
1674 | 36.00072 | 22.67411 | 14.46818 | 21.22981 | 5.627193 | 79.33903 | 0.2831188 | 0.1015431 | 588.7554 | 0 |  | 0 |  | Fe-Cr-Ni-Co-Al
1675 | 37.77256 | 28.3297 | 13.23407 | 16.6083 | 4.055372 | 83.69069 | 0.2763345 | 0.08904247 | 502.7382 | 0 |  | 0 |  | Fe-Cr-Ni-Co-Al
1676 | 38.72752 | 35.0825 | 9.901449 | 13.25438 | 3.034144 | 87.74956 | 0.2687914 | 0.07898295 | 432.5909 | 0 | 0 | 0 |  | Fe-Cr-Ni-Co-Al
1677 | 12.0722 | 3.371923 | 7.613351 | 54.77911 | 22.16342 | 55.01611 | 0.3134323 | 0.1581444 | 811.3751 | 1 | 0 | 0 |  | Fe-Cr-Ni-Co-Al
1678 | 15.52026 | 4.446165 | 12.54856 | 47.87395 | 19.61107 | 57.40221 | 0.3110586 | 0.1553801 | 825.3228 | 1 | 0 | 0 |  | Fe-Cr-Ni-Co-Al
1679 | 18.59017 | 7.572363 | 17.09738 | 40.46107 | 16.27902 | 61.33538 | 0.3062594 | 0.1491811 | 828.9995 | 1 | 0 | 0 |  | Fe-Cr-Ni-Co-Al
1680 | 21.38199 | 10.47767 | 20.1086 | 34.43918 | 13.59257 | 64.94263 | 0.3018648 | 0.1424493 | 817.8014 | 1 | 0 | 0 |  | Fe-Cr-Ni-Co-Al
1681 | 23.08187 | 15.35016 | 21.95046 | 28.99692 | 10.62059 | 69.83469 | 0.2953709 | 0.131999 | 779.9807 | 1 | 0 | 0 |  | Fe-Cr-Ni-Co-Al
1682 | 25.95096 | 20.13456 | 21.59405 | 23.96192 | 8.358513 | 74.30702 | 0.2889922 | 0.1206038 | 719.4145 | 1 | 0 | 0 |  | Fe-Cr-Ni-Co-Al
1683 | 27.99801 | 26.06737 | 20.37345 | 19.31804 | 6.243124 | 79.26662 | 0.281583 | 0.1068024 | 632.3851 | 1 | 0 | 0 |  | Fe-Cr-Ni-Co-Al
1684 | 29.2916 | 33.11571 | 18.69271 | 14.35121 | 4.548775 | 84.25276 | 0.2733943 | 0.09470465 | 553.1391 | 1 | 0 | 0 |  | Fe-Cr-Ni-Co-Al
1685 | 29.4258 | 42.07351 | 13.25531 | 12.19897 | 3.04641 | 89.90201 | 0.2633651 | 0.07948267 | 443.7214 | 0 | 0 | 0 |  | Fe-Cr-Ni-Co-Al
1686 | 10.13581 | 3.538832 | 11.98531 | 46.79471 | 27.54533 | 50.95927 | 0.3163968 | 0.162662 | 776.9732 | 0 | 0 | 0 |  | Fe-Cr-Ni-Co-Al
1687 | 12.35701 | 5.752458 | 18.18359 | 40.42362 | 23.28332 | 54.56234 | 0.3124219 | 0.1621679 | 830.0115 | 1 | 0 | 0 |  | Fe-Cr-Ni-Co-Al
1688 | 14.31051 | 8.882475 | 23.81583 | 33.978 | 19.01318 | 58.90553 | 0.3074414 | 0.1578236 | 861.2038 | 1 | 0 | 0 |  | Fe-Cr-Ni-Co-Al
1689 | 16.06418 | 12.81982 | 26.53331 | 29.06042 | 15.52228 | 63.3627 | 0.3017661 | 0.1512391 | 867.4542 | 1 | 0 | 0 |  | Fe-Cr-Ni-Co-Al
1690 | 17.92293 | 17.72997 | 28.25782 | 23.64173 | 12.44755 | 68.17228 | 0.2951843 | 0.1416965 | 842.1272 | 1 | 0 | 0 |  | Fe-Cr-Ni-Co-Al
1691 | 19.69453 | 22.41123 | 28.75089 | 19.62827 | 9.515079 | 73.21394 | 0.2887489 | 0.1290129 | 781.4589 | 1 | 0 | 0 |  | Fe-Cr-Ni-Co-Al
1692 | 21.46925 | 29.98321 | 27.07923 | 14.72619 | 6.742129 | 79.53651 | 0.2793536 | 0.1124323 | 682.0896 | 1 | 0 | 0 |  | Fe-Cr-Ni-Co-Al
1693 | 21.17307 | 37.4548 | 24.48018 | 12.28872 | 4.603235 | 85.33997 | 0.270589 | 0.09611231 | 569.9727 | 1 | 0 | 0 |  | Fe-Cr-Ni-Co-Al
1694 | 21.11699 | 49.15211 | 17.75662 | 8.913581 | 3.060696 | 92.05139 | 0.2578438 | 0.07991874 | 453.9437 | 0 | 0 | 0 |  | Fe-Cr-Ni-Co-Al
1695 | 9.327546 | 3.721866 | 19.60811 | 35.15358 | 32.18891 | 47.85658 | 0.319008 | 0.1634672 | 728.9526 | 0 | 0 | 0 |  | Fe-Cr-Ni-Co-Al
1696 | 9.972366 | 6.963532 | 27.51476 | 30.25494 | 25.2944 | 53.09051 | 0.3132324 | 0.1683692 | 850.3219 | 1 | 0 | 0 |  | Fe-Cr-Ni-Co-Al
1697 | 10.81657 | 10.0707 | 32.8442 | 25.36514 | 20.90338 | 57.28644 | 0.308375 | 0.1653433 | 894.3372 | 1 | 0 | 0 |  | Fe-Cr-Ni-Co-Al
1698 | 12.85955 | 14.14968 | 34.40561 | 22.20576 | 16.3794 | 62.61258 | 0.3019299 | 0.1551619 | 888.0747 | 1 | 0 | 0 |  | Fe-Cr-Ni-Co-Al
1699 | 13.51797 | 18.87873 | 35.52136 | 19.01999 | 13.06196 | 67.52503 | 0.295508 | 0.1470049 | 879.6728 | 1 | 0 | 0 |  | Fe-Cr-Ni-Co-Al
1700 | 15.17211 | 25.22482 | 35.31165 | 14.86694 | 9.42448 | 73.95073 | 0.2869943 | 0.1316973 | 811.0592 | 1 | 0 | 0 |  | Fe-Cr-Ni-Co-Al
1701 | 16.10145 | 31.98112 | 33.84801 | 11.32749 | 6.741925 | 79.89485 | 0.2785514 | 0.1144625 | 702.5162 | 1 | 0 | 0 |  | Fe-Cr-Ni-Co-Al
1702 | 16.00184 | 41.71555 | 29.15347 | 9.005934 | 4.12321 | 87.33498 | 0.2670882 | 0.09263083 | 548.1542 | 1 | 1 | 1 | 548.1542 | Fe-Cr-Ni-Co-Al
1703 | 15.8019 | 53.94496 | 21.03827 | 6.670057 | 2.544808 | 94.42553 | 0.2537268 | 0.07490422 | 418.6275 | 0 | 0 | 0 |  | Fe-Cr-Ni-Co-Al
1704 | 9.342263 | 3.727738 | 29.45857 | 23.94215 | 33.52928 | 46.84839 | 0.3203235 | 0.1653358 | 724.6918 | 1 | 0 | 0 |  | Fe-Cr-Ni-Co-Al
1705 | 8.785627 | 7.01126 | 36.9378 | 21.19117 | 26.07415 | 52.26894 | 0.3144204 | 0.1704619 | 852.404 | 1 | 0 | 0 |  | Fe-Cr-Ni-Co-Al
1706 | 8.404678 | 10.06087 | 41.64618 | 19.00529 | 20.88298 | 56.98977 | 0.3093577 | 0.168198 | 913.5399 | 1 | 0 | 0 |  | Fe-Cr-Ni-Co-Al
1707 | 9.18631 | 14.9675 | 43.45021 | 15.75269 | 16.64329 | 62.24666 | 0.3024305 | 0.1613583 | 935.559 | 1 | 0 | 0 |  | Fe-Cr-Ni-Co-Al
1708 | 10.01846 | 19.69165 | 44.46111 | 12.92145 | 12.90733 | 67.59852 | 0.2957483 | 0.1505529 | 912.5218 | 1 | 0 | 0 |  | Fe-Cr-Ni-Co-Al
1709 | 10.93959 | 25.46309 | 43.6941 | 10.38972 | 9.513501 | 73.56094 | 0.2879696 | 0.1339631 | 828.3074 | 1 | 0 | 0 |  | Fe-Cr-Ni-Co-Al
1710 | 11.7272 | 32.7556 | 41.46117 | 7.875167 | 6.180871 | 80.649 | 0.2785384 | 0.1129562 | 695.4667 | 1 | 0 | 0 |  | Fe-Cr-Ni-Co-Al
1711 | 12.59725 | 43.00482 | 35.30877 | 5.538913 | 3.550253 | 88.47367 | 0.2663009 | 0.08945764 | 526.103 | 1 | 0 | 0 |  | Fe-Cr-Ni-Co-Al
1712 | 12.57887 | 55.62954 | 25.34117 | 4.424668 | 2.025757 | 95.7681 | 0.2524073 | 0.07002598 | 381.7666 | 0 | 0 | 0 |  | Fe-Cr-Ni-Co-Al
1713 | 6.225049 | 6.954951 | 48.41866 | 13.13811 | 25.26323 | 52.45851 | 0.3152969 | 0.1724045 | 872.4817 | 1 | 0 | 0 |  | Fe-Cr-Ni-Co-Al
1714 | 5.956905 | 9.983051 | 51.342 | 12.57219 | 20.14585 | 57.24691 | 0.3101286 | 0.1694259 | 929.913 | 1 | 0 | 0 |  | Fe-Cr-Ni-Co-Al
1715 | 6.86684 | 13.85221 | 52.92935 | 10.86947 | 15.48213 | 62.70017 | 0.3039429 | 0.1601251 | 935.7867 | 1 | 0 | 0 |  | Fe-Cr-Ni-Co-Al
1716 | 7.766673 | 18.59429 | 52.47927 | 9.366711 | 11.79306 | 68.20265 | 0.2971133 | 0.1474159 | 896.0446 | 1 | 0 | 0 |  | Fe-Cr-Ni-Co-Al
1717 | 8.635889 | 25.12622 | 51.05848 | 6.834843 | 8.34457 | 74.68489 | 0.2884621 | 0.1297327 | 803.7436 | 1 | 0 | 0 |  | Fe-Cr-Ni-Co-Al
1718 | 9.515666 | 31.50045 | 47.7863 | 5.578621 | 5.618964 | 80.80902 | 0.2801657 | 0.1107269 | 678.5381 | 1 | 1 | 1 | 678.5381 | Fe-Cr-Ni-Co-Al
1719 | 11.33545 | 41.25575 | 41.15928 | 3.262326 | 2.987198 | 88.60694 | 0.2682052 | 0.08596857 | 497.5435 | 1 | 0 | 0 |  | Fe-Cr-Ni-Co-Al
1720 | 3.499541 | 9.774677 | 61.30531 | 7.385863 | 18.03461 | 58.67547 | 0.3103727 | 0.1682918 | 947.944 | 1 | 0 | 0 |  | Fe-Cr-Ni-Co-Al
1721 | 4.485817 | 13.5736 | 61.29473 | 7.100566 | 13.54529 | 64.28703 | 0.304157 | 0.1568528 | 934.097 | 1 | 0 | 0 |  | Fe-Cr-Ni-Co-Al
1722 | 5.439383 | 18.23149 | 60.60295 | 5.739973 | 9.986197 | 69.91019 | 0.2973969 | 0.1416371 | 868.4593 | 1 | 0 | 0 |  | Fe-Cr-Ni-Co-Al
1723 | 6.408658 | 22.87251 | 59.50178 | 4.508541 | 6.70851 | 75.82323 | 0.2906724 | 0.1212085 | 741.3714 | 1 | 1 | 1 | 741.3714 | Fe-Cr-Ni-Co-Al
1724 | 8.283998 | 28.92287 | 54.41997 | 4.370893 | 4.002275 | 82.15462 | 0.2823749 | 0.09926042 | 587.5328 | 1 | 1 | 1 | 587.5328 | Fe-Cr-Ni-Co-Al
1725 | 3.178816 | 32.55578 | 5.568681 | 52.55356 | 6.143166 | 81.70785 | 0.2769862 | 0.1076829 | 656.46 | 1 | 0 | 0 |  | Fe-Cr-Ni-Co-Al
1726 | 5.314001 | 38.59102 | 5.585472 | 44.86129 | 5.648214 | 84.53333 | 0.2705427 | 0.1029375 | 627.2417 | 1 | 0 | 0 |  | Fe-Cr-Ni-Co-Al
1727 | 7.536566 | 44.10606 | 4.526617 | 38.6291 | 5.201665 | 87.14884 | 0.264601 | 0.09766735 | 590.8161 | 1 | 0 | 0 |  | Fe-Cr-Ni-Co-Al
1728 | 11.74389 | 48.70632 | 4.488667 | 30.41887 | 4.64225 | 89.62911 | 0.2593698 | 0.09248877 | 554.1703 | 1 | 0 | 0 |  | Fe-Cr-Ni-Co-Al
1729 | 15.0382 | 53.00462 | 3.387094 | 24.93737 | 3.632726 | 92.81197 | 0.2541684 | 0.08217884 | 475.0209 | 0 | 0 | 0 |  | Fe-Cr-Ni-Co-Al
1730 | 3.26597 | 21.28533 | 6.865632 | 58.58971 | 9.993359 | 72.58172 | 0.2904901 | 0.1324409 | 808.9758 | 1 | 0 | 0 |  | Fe-Cr-Ni-Co-Al
1731 | 5.426492 | 27.28243 | 7.985193 | 50.39205 | 8.913842 | 75.97632 | 0.2837766 | 0.1259715 | 777.4652 | 1 | 0 | 0 |  | Fe-Cr-Ni-Co-Al
1732 | 7.524279 | 32.02484 | 9.038474 | 43.10331 | 8.309095 | 78.36918 | 0.2786121 | 0.1223261 | 760.8725 | 1 | 0 | 0 |  | Fe-Cr-Ni-Co-Al
1733 | 10.81566 | 36.25148 | 9.094554 | 36.52274 | 7.315568 | 81.21854 | 0.273518 | 0.1145466 | 708.8149 | 1 | 0 | 0 |  | Fe-Cr-Ni-Co-Al
1734 | 14.98083 | 39.85087 | 10.12252 | 29.359 | 5.686791 | 84.86354 | 0.2686056 | 0.1026354 | 623.6349 | 1 |  | 0 |  | Fe-Cr-Ni-Co-Al
1735 | 19.17274 | 43.63494 | 8.956532 | 23.6043 | 4.631493 | 87.87223 | 0.263731 | 0.09334982 | 554.9697 | 1 | 0 | 0 |  | Fe-Cr-Ni-Co-Al
1736 | 24.61164 | 45.82902 | 7.873157 | 18.06728 | 3.618908 | 90.35055 | 0.2602892 | 0.08344957 | 478.0903 | 0 | 0 | 0 |  | Fe-Cr-Ni-Co-Al
1737 | 3.437949 | 12.80352 | 4.818106 | 62.88421 | 16.05621 | 63.11487 | 0.3020313 | 0.1528676 | 878.5507 | 1 | 0 | 0 |  | Fe-Cr-Ni-Co-Al
1738 | 4.499841 | 16.7582 | 9.459441 | 54.60787 | 14.67465 | 65.66344 | 0.2976245 | 0.1512829 | 894.9543 | 1 | 0 | 0 |  | Fe-Cr-Ni-Co-Al
1739 | 6.755754 | 22.01466 | 11.8348 | 46.33907 | 13.05572 | 69.08244 | 0.2914804 | 0.1454245 | 880.1414 | 1 | 0 | 0 |  | Fe-Cr-Ni-Co-Al
1740 | 9.899485 | 25.60237 | 13.87361 | 39.46473 | 11.1598 | 72.46827 | 0.2866598 | 0.1375465 | 845.6938 | 1 | 0 | 0 |  | Fe-Cr-Ni-Co-Al
1741 | 14.20002 | 28.47565 | 14.92544 | 33.42748 | 8.971422 | 76.23763 | 0.282124 | 0.1252626 | 770.3881 | 1 | 0 | 0 |  | Fe-Cr-Ni-Co-Al
1742 | 18.34512 | 31.14608 | 15.87954 | 27.33021 | 7.299053 | 79.44825 | 0.2780891 | 0.1147759 | 701.0324 | 1 | 0 | 0 |  | Fe-Cr-Ni-Co-Al
1743 | 24.55061 | 33.78963 | 14.58532 | 21.40169 | 5.672754 | 82.83534 | 0.273693 | 0.1026249 | 613.9572 | 1 | 0 | 0 |  | Fe-Cr-Ni-Co-Al
1744 | 30.58278 | 35.34692 | 13.30143 | 16.69285 | 4.076016 | 85.94961 | 0.2703828 | 0.08937031 | 513.9401 | 0 | 0 | 0 |  | Fe-Cr-Ni-Co-Al
1745 | 37.70805 | 36.08306 | 9.908601 | 13.26395 | 3.036335 | 88.07574 | 0.2679447 | 0.07899411 | 433.7033 | 0 | 0 | 0 |  | Fe-Cr-Ni-Co-Al
1746 | 3.642887 | 11.30562 | 7.657975 | 55.10019 | 22.29333 | 56.96816 | 0.3069018 | 0.1621021 | 860.6023 | 1 | 0 | 0 |  | Fe-Cr-Ni-Co-Al
1747 | 4.81111 | 14.5579 | 12.64223 | 48.23131 | 19.75746 | 59.98129 | 0.3026829 | 0.161016 | 894.2459 | 1 | 0 | 0 |  | Fe-Cr-Ni-Co-Al
1748 | 8.19227 | 17.43397 | 17.22156 | 40.75495 | 16.39725 | 63.97679 | 0.2980252 | 0.1547472 | 897.8939 | 1 | 0 | 0 |  | Fe-Cr-Ni-Co-Al
1749 | 11.33283 | 20.04759 | 20.25002 | 34.68139 | 13.68817 | 67.61177 | 0.2938265 | 0.1473117 | 880.3936 | 1 | 0 | 0 |  | Fe-Cr-Ni-Co-Al
1750 | 16.56237 | 21.5884 | 22.05073 | 29.12939 | 10.66911 | 71.65726 | 0.2900975 | 0.1343004 | 812.623 | 1 | 0 | 0 |  | Fe-Cr-Ni-Co-Al
1751 | 21.69049 | 24.23375 | 21.65864 | 24.0336 | 8.383516 | 75.54637 | 0.2855176 | 0.1216151 | 735.6368 | 1 | 0 | 0 |  | Fe-Cr-Ni-Co-Al
1752 | 27.99801 | 26.06737 | 20.37345 | 19.31804 | 6.243124 | 79.26662 | 0.281583 | 0.1069463 | 633.6496 | 1 | 0 | 0 |  | Fe-Cr-Ni-Co-Al
1753 | 35.41508 | 27.15423 | 18.61215 | 14.28936 | 4.529171 | 82.34523 | 0.2784564 | 0.0941319 | 540.4413 | 0 | 0 | 0 |  | Fe-Cr-Ni-Co-Al
1754 | 44.70369 | 27.1021 | 13.11277 | 12.06779 | 3.013651 | 85.01159 | 0.2760575 | 0.07910506 | 425.0856 | 0 | 0 | 0 |  | Fe-Cr-Ni-Co-Al
1755 | 3.817606 | 9.478289 | 12.0379 | 47.00002 | 27.66618 | 52.3109 | 0.3115972 | 0.1658936 | 813.9253 | 1 | 0 | 0 |  | Fe-Cr-Ni-Co-Al
1756 | 6.204941 | 11.55414 | 18.26139 | 40.59658 | 23.38294 | 55.96285 | 0.3076742 | 0.1661335 | 874.1733 | 1 | 0 | 0 |  | Fe-Cr-Ni-Co-Al
1757 | 9.571826 | 13.36768 | 23.89443 | 34.09014 | 19.07593 | 60.05758 | 0.3037255 | 0.1610545 | 898.0126 | 1 | 0 | 0 |  | Fe-Cr-Ni-Co-Al
1758 | 13.79112 | 14.98016 | 26.57536 | 29.10648 | 15.54688 | 63.94744 | 0.2999603 | 0.1524556 | 882.6972 | 1 | 0 | 0 |  | Fe-Cr-Ni-Co-Al
1759 | 19.02842 | 16.67415 | 28.236 | 23.62348 | 12.43794 | 67.8728 | 0.2960727 | 0.1411919 | 835.4957 | 1 | 0 | 0 |  | Fe-Cr-Ni-Co-Al
1760 | 23.99866 | 18.28129 | 28.66438 | 19.56922 | 9.48645 | 71.98697 | 0.2922457 | 0.1276658 | 761.6434 | 1 | 0 | 0 |  | Fe-Cr-Ni-Co-Al
1761 | 31.96724 | 19.84193 | 26.88026 | 14.61798 | 6.692589 | 76.3922 | 0.2879684 | 0.1105398 | 649.0499 | 1 | 0 | 0 |  | Fe-Cr-Ni-Co-Al
1762 | 39.70707 | 19.45738 | 24.16268 | 12.12934 | 4.543532 | 79.56736 | 0.2859158 | 0.09420395 | 529.5634 | 0 | 1 | 0 |  | Fe-Cr-Ni-Co-Al
1763 | 51.66402 | 19.24059 | 17.37707 | 8.72305 | 2.995273 | 82.27229 | 0.2832266 | 0.07884187 | 413.875 | 0 | 1 | 0 |  | Fe-Cr-Ni-Co-Al
1764 | 4.012266 | 8.716389 | 19.68044 | 35.28326 | 32.30765 | 48.92272 | 0.3150368 | 0.1669251 | 763.1652 | 1 | 0 | 0 |  | Fe-Cr-Ni-Co-Al
1765 | 7.492155 | 9.300698 | 27.56215 | 30.30704 | 25.33796 | 53.63849 | 0.3113317 | 0.1698513 | 867.2272 | 1 | 0 | 0 |  | Fe-Cr-Ni-Co-Al
1766 | 10.81657 | 10.0707 | 32.8442 | 25.36514 | 20.90338 | 57.28644 | 0.308375 | 0.1653433 | 894.3372 | 1 | 0 | 0 |  | Fe-Cr-Ni-Co-Al
1767 | 15.17319 | 11.95353 | 34.35023 | 22.17002 | 16.35303 | 62.02572 | 0.3037629 | 0.1545222 | 877.3877 | 1 | 0 | 0 |  | Fe-Cr-Ni-Co-Al
1768 | 20.18288 | 12.52743 | 35.35657 | 18.93175 | 13.00136 | 65.73796 | 0.3008544 | 0.1436344 | 836.3768 | 1 | 0 | 0 |  | Fe-Cr-Ni-Co-Al
1769 | 26.87216 | 14.01073 | 35.02374 | 14.74573 | 9.34764 | 70.60897 | 0.2965072 | 0.1274196 | 751.2048 | 1 | 0 | 0 |  | Fe-Cr-Ni-Co-Al
1770 | 33.92289 | 14.80486 | 33.42738 | 11.18673 | 6.658143 | 74.554 | 0.2931842 | 0.1107411 | 641.1682 | 1 | 0 | 0 |  | Fe-Cr-Ni-Co-Al
1771 | 43.93257 | 14.60827 | 28.58571 | 8.830545 | 4.042911 | 78.55369 | 0.2902349 | 0.08971224 | 488.5957 | 1 | 1 | 1 | 488.5957 | Fe-Cr-Ni-Co-Al
1772 | 56.30427 | 14.29684 | 20.44422 | 6.481717 | 2.472951 | 81.32823 | 0.2874539 | 0.07308754 | 365.4329 | 0 | 1 | 0 |  | Fe-Cr-Ni-Co-Al
1773 | 4.01862 | 8.730193 | 29.56741 | 24.03061 | 33.65317 | 47.8967 | 0.3163639 | 0.1682321 | 755.0871 | 0 | 0 | 0 |  | Fe-Cr-Ni-Co-Al
1774 | 7.537061 | 8.186889 | 36.9698 | 21.20952 | 26.09673 | 52.54155 | 0.3134659 | 0.1712247 | 861.0113 | 0 | 0 | 0 |  | Fe-Cr-Ni-Co-Al
1775 | 10.78815 | 7.812187 | 41.57734 | 18.97387 | 20.84845 | 56.42724 | 0.3112156 | 0.1667189 | 895.9672 | 0 | 0 | 0 |  | Fe-Cr-Ni-Co-Al
1776 | 16.00003 | 8.512415 | 43.24476 | 15.6782 | 16.5646 | 60.52583 | 0.3078266 | 0.1566453 | 880.1976 | 0 | 0 | 0 |  | Fe-Cr-Ni-Co-Al
1777 | 20.98897 | 9.256571 | 44.12242 | 12.82302 | 12.80901 | 64.64905 | 0.3045588 | 0.1441828 | 833.2198 | 0 | 0 | 0 |  | Fe-Cr-Ni-Co-Al
1778 | 27.04297 | 10.07128 | 43.20522 | 10.27347 | 9.407058 | 68.96717 | 0.3010667 | 0.1281258 | 745.4463 | 0 | 0 | 0 |  | Fe-Cr-Ni-Co-Al
1779 | 34.62165 | 10.74476 | 40.80128 | 7.749826 | 6.082497 | 73.71209 | 0.2973887 | 0.1076474 | 612.1756 | 0 | 0 | 0 |  | Fe-Cr-Ni-Co-Al
1780 | 45.14417 | 11.46305 | 34.50939 | 5.413513 | 3.469876 | 78.12458 | 0.2933441 | 0.08512452 | 450.4613 | 0 | 1 | 0 |  | Fe-Cr-Ni-Co-Al
1781 | 57.86738 | 11.34254 | 24.54286 | 4.28528 | 1.961941 | 80.97151 | 0.2902058 | 0.06692138 | 317.3009 | 0 | 1 | 0 |  | Fe-Cr-Ni-Co-Al
1782 | 7.463651 | 5.790821 | 48.37712 | 13.12684 | 25.24156 | 52.18505 | 0.3162472 | 0.1716449 | 863.7856 | 0 | 0 | 0 |  | Fe-Cr-Ni-Co-Al
1783 | 10.68731 | 5.527974 | 51.17384 | 12.53101 | 20.07987 | 56.11804 | 0.3138283 | 0.1664872 | 894.5582 | 0 | 0 | 0 |  | Fe-Cr-Ni-Co-Al
1784 | 14.79641 | 6.358204 | 52.63856 | 10.80975 | 15.39707 | 60.65945 | 0.3102542 | 0.1554071 | 876.8483 | 0 | 0 | 0 |  | Fe-Cr-Ni-Co-Al
1785 | 19.80477 | 7.170764 | 52.04129 | 9.28854 | 11.69464 | 64.90309 | 0.3068281 | 0.1414283 | 817.1201 | 0 | 0 | 0 |  | Fe-Cr-Ni-Co-Al
1786 | 26.64992 | 7.939916 | 50.42044 | 6.749433 | 8.240294 | 69.43509 | 0.303187 | 0.1232373 | 711.7283 | 0 | 0 | 0 |  | Fe-Cr-Ni-Co-Al
1787 | 33.27549 | 8.71339 | 46.9982 | 5.486618 | 5.526296 | 73.52976 | 0.2997815 | 0.1045882 | 587.0035 | 1 | 1 | 1 | 587.0035 | Fe-Cr-Ni-Co-Al
1788 | 43.3261 | 10.31915 | 40.24417 | 3.189794 | 2.920783 | 78.31788 | 0.2948575 | 0.08036971 | 413.8279 | 1 | 1 | 1 | 413.8279 | Fe-Cr-Ni-Co-Al
1789 | 10.4482 | 3.242576 | 61.01085 | 7.350388 | 17.94799 | 56.96122 | 0.315854 | 0.1640133 | 895.0794 | 0 | 0 | 0 |  | Fe-Cr-Ni-Co-Al
1790 | 14.47814 | 4.147625 | 60.87108 | 7.051489 | 13.45167 | 61.62993 | 0.3121736 | 0.1510483 | 859.9641 | 0 | 0 | 0 |  | Fe-Cr-Ni-Co-Al
1791 | 19.39266 | 5.015393 | 60.01766 | 5.684537 | 9.889752 | 65.96032 | 0.3087423 | 0.134991 | 779.459 | 1 | 0 | 0 |  | Fe-Cr-Ni-Co-Al
1792 | 24.26273 | 5.892955 | 58.76598 | 4.452788 | 6.625552 | 70.45622 | 0.30537 | 0.1148716 | 652.7112 | 1 | 1 | 1 | 652.7112 | Fe-Cr-Ni-Co-Al
1793 | 30.58454 | 7.593479 | 53.57831 | 4.303293 | 3.940376 | 75.10111 | 0.3009137 | 0.09265865 | 498.864 | 1 | 1 | 1 | 498.864 | Fe-Cr-Ni-Co-Al
1794 | 34.30233 | 4.838935 | 3.2777 | 51.55464 | 6.026398 | 72.99344 | 0.3003952 | 0.1056765 | 593.2094 | 0 | 0 | 0 |  | Fe-Cr-Ni-Co-Al
1795 | 40.4415 | 4.827283 | 5.449679 | 43.77064 | 5.510897 | 73.75699 | 0.2994877 | 0.1011066 | 559.8793 | 0 | 0 | 0 |  | Fe-Cr-Ni-Co-Al
1796 | 45.93285 | 3.887772 | 7.68081 | 37.455 | 5.043565 | 74.11922 | 0.2996296 | 0.0966076 | 524.9657 | 0 | 0 | 0 |  | Fe-Cr-Ni-Co-Al
1797 | 50.44973 | 3.83436 | 11.90402 | 29.33504 | 4.476846 | 74.84878 | 0.2991099 | 0.0923068 | 494.0652 | 0 | 0 | 0 |  | Fe-Cr-Ni-Co-Al
1798 | 54.57952 | 2.876373 | 15.15375 | 23.90764 | 3.482722 | 75.91564 | 0.2992364 | 0.08299169 | 424.63 | 0 | 1 | 0 |  | Fe-Cr-Ni-Co-Al
1799 | 22.64459 | 6.023743 | 3.400201 | 58.03306 | 9.898413 | 68.18485 | 0.3028543 | 0.1280731 | 739.922 | 1 | 0 | 0 |  | Fe-Cr-Ni-Co-Al
1800 | 28.9025 | 6.976536 | 5.625744 | 49.70322 | 8.791996 | 69.93223 | 0.3006566 | 0.1214161 | 699.241 | 1 | 0 | 0 |  | Fe-Cr-Ni-Co-Al
1801 | 33.81376 | 7.870523 | 7.774631 | 42.37281 | 8.168275 | 71.06168 | 0.2989525 | 0.1176094 | 676.2975 | 1 | 0 | 0 |  | Fe-Cr-Ni-Co-Al
1802 | 38.09869 | 7.882565 | 11.12361 | 35.73696 | 7.158177 | 72.35472 | 0.2980888 | 0.1112424 | 632.8248 | 1 | 0 | 0 |  | Fe-Cr-Ni-Co-Al
1803 | 41.73367 | 8.742572 | 15.35299 | 28.62596 | 5.544804 | 74.76386 | 0.2961904 | 0.1010228 | 563.8283 | 0 | 0 | 0 |  | Fe-Cr-Ni-Co-Al
1804 | 45.41861 | 7.688493 | 19.52954 | 22.87497 | 4.48839 | 75.82187 | 0.2965002 | 0.09309605 | 505.002 | 0 | 1 | 0 |  | Fe-Cr-Ni-Co-Al
1805 | 47.44303 | 6.721755 | 24.93335 | 17.41385 | 3.488024 | 76.79422 | 0.2970671 | 0.08411808 | 437.3654 | 0 | 1 | 0 |  | Fe-Cr-Ni-Co-Al
1806 | 13.67336 | 4.243498 | 3.592969 | 62.52554 | 15.96463 | 60.85121 | 0.3089939 | 0.148133 | 819.8285 | 1 | 0 | 0 |  | Fe-Cr-Ni-Co-Al
1807 | 17.92931 | 8.346488 | 4.711313 | 54.39534 | 14.61754 | 63.56748 | 0.3037716 | 0.1439558 | 815.6893 | 1 | 0 | 0 |  | Fe-Cr-Ni-Co-Al
1808 | 23.49851 | 10.41816 | 7.056845 | 46.05172 | 12.97476 | 66.03385 | 0.3003197 | 0.1373258 | 787.3276 | 1 | 0 | 0 |  | Fe-Cr-Ni-Co-Al
1809 | 27.27561 | 12.1895 | 10.32084 | 39.14475 | 11.06931 | 68.73899 | 0.297308 | 0.1312488 | 764.6078 | 1 | 0 | 0 |  | Fe-Cr-Ni-Co-Al
1810 | 30.24296 | 13.07313 | 14.75869 | 33.05403 | 8.871193 | 71.61335 | 0.2951791 | 0.121459 | 708.9069 | 1 | 0 | 0 |  | Fe-Cr-Ni-Co-Al
1811 | 32.9811 | 13.86761 | 19.01037 | 26.9448 | 7.19612 | 73.9682 | 0.2934269 | 0.1127454 | 654.0508 | 1 | 0 | 0 |  | Fe-Cr-Ni-Co-Al
1812 | 35.54887 | 12.65495 | 25.27627 | 20.96335 | 5.556566 | 75.64156 | 0.2938554 | 0.1026397 | 581.5849 | 1 | 0 | 0 |  | Fe-Cr-Ni-Co-Al
1813 | 36.98073 | 11.47689 | 31.31188 | 16.26014 | 3.970359 | 77.34292 | 0.2944128 | 0.09046538 | 490.9652 | 1 | 1 | 1 | 490.9652 | Fe-Cr-Ni-Co-Al
1814 | 37.45681 | 8.482848 | 38.30627 | 12.81948 | 2.934589 | 77.59907 | 0.2973299 | 0.0807533 | 414.4434 | 1 | 1 | 1 | 414.4434 | Fe-Cr-Ni-Co-Al
1815 | 12.12491 | 6.773293 | 3.823297 | 55.0183 | 22.2602 | 56.03277 | 0.3098805 | 0.1548948 | 797.0414 | 1 | 0 | 0 |  | Fe-Cr-Ni-Co-Al
1816 | 15.65487 | 11.21182 | 5.062958 | 48.28918 | 19.78117 | 59.48231 | 0.3039775 | 0.1506938 | 807.9097 | 1 | 0 | 0 |  | Fe-Cr-Ni-Co-Al
1817 | 18.77346 | 15.29405 | 8.632976 | 40.86 | 16.43952 | 63.80537 | 0.2981453 | 0.1460867 | 824.086 | 1 | 0 | 0 |  | Fe-Cr-Ni-Co-Al
1818 | 21.58612 | 17.98208 | 11.94151 | 34.76796 | 13.72233 | 67.42392 | 0.2939524 | 0.1409391 | 823.4796 | 1 | 0 | 0 |  | Fe-Cr-Ni-Co-Al
1819 | 23.20434 | 19.5467 | 17.42125 | 29.15077 | 10.67694 | 71.2772 | 0.2909268 | 0.1312743 | 783.0615 | 1 | 0 | 0 |  | Fe-Cr-Ni-Co-Al
1820 | 25.91732 | 19.10304 | 22.70111 | 23.93086 | 8.347678 | 73.94168 | 0.290088 | 0.1207654 | 718.7706 | 1 | 0 | 0 |  | Fe-Cr-Ni-Co-Al
1821 | 27.71144 | 17.86193 | 29.12711 | 19.12031 | 6.179223 | 76.27652 | 0.2903236 | 0.1079191 | 627.9821 | 1 | 0 | 0 |  | Fe-Cr-Ni-Co-Al
1822 | 28.67934 | 16.21176 | 36.60397 | 14.05124 | 4.453695 | 77.95641 | 0.2914182 | 0.09685419 | 546.4086 | 1 | 1 | 1 | 546.4086 | Fe-Cr-Ni-Co-Al
1823 | 28.31833 | 11.29954 | 45.71053 | 11.73985 | 2.931755 | 78.18846 | 0.2962512 | 0.08235958 | 429.7609 | 1 | 1 | 1 | 429.7609 | Fe-Cr-Ni-Co-Al
1824 | 10.22916 | 10.71427 | 4.031897 | 47.22567 | 27.79901 | 52.94816 | 0.309069 | 0.1550018 | 743.3361 | 1 | 0 | 0 |  | Fe-Cr-Ni-Co-Al
1825 | 12.52421 | 16.32482 | 6.582011 | 40.97059 | 23.59836 | 57.63756 | 0.3015508 | 0.1540465 | 798.1846 | 1 | 0 | 0 |  | Fe-Cr-Ni-Co-Al
1826 | 14.53947 | 21.43339 | 10.18815 | 34.52162 | 19.31737 | 62.7466 | 0.2944461 | 0.1516553 | 845.15 | 1 | 0 | 0 |  | Fe-Cr-Ni-Co-Al
1827 | 16.28854 | 23.83125 | 14.67485 | 29.46629 | 15.73907 | 66.88463 | 0.2902937 | 0.14806 | 868.6196 | 1 | 0 | 0 |  | Fe-Cr-Ni-Co-Al
1828 | 18.09324 | 25.2684 | 20.20615 | 23.86638 | 12.56583 | 70.68056 | 0.2872928 | 0.1403772 | 848.2573 | 1 | 0 | 0 |  | Fe-Cr-Ni-Co-Al
1829 | 19.77243 | 25.56806 | 25.40087 | 19.70592 | 9.552719 | 74.30708 | 0.2854257 | 0.1284329 | 782.9121 | 1 | 0 | 0 |  | Fe-Cr-Ni-Co-Al
1830 | 21.30453 | 23.80254 | 33.58933 | 14.6132 | 6.690401 | 77.31339 | 0.2858886 | 0.1135444 | 680.9885 | 1 | 0 | 0 |  | Fe-Cr-Ni-Co-Al
1831 | 20.75113 | 21.25223 | 41.44132 | 12.04383 | 4.511501 | 79.32904 | 0.2877882 | 0.09878507 | 569.0888 | 1 | 1 | 1 | 569.0888 | Fe-Cr-Ni-Co-Al
1832 | 20.24458 | 15.07887 | 53.19698 | 8.54533 | 2.934248 | 79.14041 | 0.2940574 | 0.08454488 | 451.144 | 1 | 1 | 1 | 451.144 | Fe-Cr-Ni-Co-Al
1833 | 9.494606 | 17.67979 | 4.276992 | 35.78319 | 32.76542 | 51.4796 | 0.305076 | 0.1496765 | 673.281 | 1 | 0 | 0 |  | Fe-Cr-Ni-Co-Al
1834 | 10.20134 | 24.93198 | 8.041867 | 30.94962 | 25.87519 | 58.13629 | 0.2950362 | 0.1545933 | 795.7603 | 1 | 0 | 0 |  | Fe-Cr-Ni-Co-Al
1835 | 11.08853 | 29.82462 | 11.655 | 26.00289 | 21.42895 | 63.13087 | 0.2882069 | 0.1547196 | 861.6956 | 1 | 0 | 0 |  | Fe-Cr-Ni-Co-Al
1836 | 13.13607 | 31.13155 | 16.31752 | 22.68325 | 16.7316 | 67.94199 | 0.2844043 | 0.1502443 | 889.0949 | 1 | 0 | 0 |  | Fe-Cr-Ni-Co-Al
1837 | 13.74094 | 31.98355 | 21.66437 | 19.33372 | 13.27741 | 71.82431 | 0.2818884 | 0.144701 | 890.4609 | 1 | 0 | 0 |  | Fe-Cr-Ni-Co-Al
1838 | 15.29147 | 31.52485 | 28.70116 | 14.9839 | 9.498622 | 76.12381 | 0.2803972 | 0.1303126 | 811.6809 | 1 | 0 | 0 |  | Fe-Cr-Ni-Co-Al
1839 | 16.06006 | 29.90523 | 36.01174 | 11.29838 | 6.724594 | 79.15126 | 0.2807363 | 0.114917 | 702.9371 | 1 | 0 | 0 |  | Fe-Cr-Ni-Co-Al
1840 | 15.68055 | 25.30542 | 46.1485 | 8.825111 | 4.040424 | 81.22495 | 0.2844557 | 0.09573443 | 552.164 | 1 | 1 | 1 | 552.164 | Fe-Cr-Ni-Co-Al
1841 | 15.11384 | 17.82408 | 58.24846 | 6.379622 | 2.433999 | 80.66685 | 0.2920376 | 0.08093076 | 427.4875 | 1 | 1 | 1 | 427.4875 | Fe-Cr-Ni-Co-Al
1842 | 9.619672 | 26.86901 | 4.33333 | 24.65309 | 34.5249 | 52.70313 | 0.2975359 | 0.145133 | 647.3218 | 1 | 0 | 0 |  | Fe-Cr-Ni-Co-Al
1843 | 9.086819 | 33.84091 | 8.186596 | 21.91765 | 26.96803 | 59.66445 | 0.2875393 | 0.1524795 | 787.1883 | 1 | 0 | 0 |  | Fe-Cr-Ni-Co-Al
1844 | 8.705825 | 38.21166 | 11.76502 | 19.68626 | 21.63123 | 65.26357 | 0.2808042 | 0.1546004 | 876.5872 | 1 | 0 | 0 |  | Fe-Cr-Ni-Co-Al
1845 | 9.473602 | 39.69152 | 17.42575 | 16.24534 | 17.16379 | 69.92349 | 0.2771119 | 0.1537096 | 932.2017 | 1 | 0 | 0 |  | Fe-Cr-Ni-Co-Al
1846 | 10.27944 | 40.40925 | 22.80967 | 13.25806 | 13.24358 | 74.36515 | 0.2743481 | 0.1467654 | 927.4171 | 1 | 0 | 0 |  | Fe-Cr-Ni-Co-Al
1847 | 11.12959 | 39.37612 | 29.24539 | 10.57017 | 9.678734 | 78.32851 | 0.2734813 | 0.1306315 | 826.4723 | 1 | 0 | 0 |  | Fe-Cr-Ni-Co-Al
1848 | 11.78754 | 36.91495 | 37.16915 | 7.915688 | 6.212674 | 82.14547 | 0.2741726 | 0.1118864 | 692.7955 | 1 | 0 | 0 |  | Fe-Cr-Ni-Co-Al
1849 | 12.40959 | 30.81032 | 47.82633 | 5.456401 | 3.497366 | 83.91017 | 0.2791776 | 0.09219548 | 533.8113 | 1 | 1 | 1 | 533.8113 | Fe-Cr-Ni-Co-Al
1850 | 12.06279 | 21.52605 | 60.22538 | 4.243133 | 1.942645 | 82.70538 | 0.2885319 | 0.07648862 | 398.5817 | 1 | 1 | 1 | 398.5817 | Fe-Cr-Ni-Co-Al
1851 | 6.527471 | 44.97247 | 8.23312 | 13.77638 | 26.49056 | 62.95163 | 0.277441 | 0.1515872 | 808.1907 | 1 | 0 | 0 |  | Fe-Cr-Ni-Co-Al
1852 | 6.242599 | 47.65949 | 11.81071 | 13.17515 | 21.11205 | 68.349 | 0.2720943 | 0.1542535 | 900.0232 | 1 | 0 | 0 |  | Fe-Cr-Ni-Co-Al
1853 | 7.172304 | 48.97001 | 16.33387 | 11.35299 | 16.17083 | 73.71609 | 0.2680552 | 0.1519983 | 950.4175 | 1 | 0 | 0 |  | Fe-Cr-Ni-Co-Al
1854 | 8.056391 | 48.21977 | 21.77475 | 9.716115 | 12.23297 | 77.99224 | 0.266538 | 0.1412171 | 906.1879 | 1 | 0 | 0 |  | Fe-Cr-Ni-Co-Al
1855 | 8.865659 | 46.43053 | 29.12053 | 7.016693 | 8.566588 | 82.08325 | 0.2662889 | 0.1239781 | 791.7642 | 1 | 0 | 0 |  | Fe-Cr-Ni-Co-Al
1856 | 9.650398 | 42.92806 | 36.06541 | 5.657608 | 5.698522 | 84.94454 | 0.2681837 | 0.1075527 | 668.1471 | 1 | 0 | 0 |  | Fe-Cr-Ni-Co-Al
1857 | 11.26577 | 36.23445 | 46.28867 | 3.242272 | 2.968836 | 86.7159 | 0.2735042 | 0.08718727 | 501.8331 | 1 | 1 | 1 | 501.8331 | Fe-Cr-Ni-Co-Al
1858 | 3.712697 | 57.61139 | 11.70709 | 7.835734 | 19.13309 | 73.08656 | 0.2620758 | 0.1537004 | 941.2248 | 0 | 0 | 0 |  | Fe-Cr-Ni-Co-Al
1859 | 4.734384 | 57.30294 | 16.17279 | 7.494021 | 14.29586 | 78.31916 | 0.2594177 | 0.1486807 | 963.4041 | 0 | 0 | 0 |  | Fe-Cr-Ni-Co-Al
1860 | 5.699909 | 56.25276 | 21.56794 | 6.014895 | 10.4645 | 82.756 | 0.2581143 | 0.1317671 | 856.3517 | 0 | 0 | 0 |  | Fe-Cr-Ni-Co-Al
1861 | 6.665032 | 54.81469 | 26.8545 | 4.688902 | 6.976879 | 87.15958 | 0.2573671 | 0.111898 | 711.0192 | 1 | 0 | 0 |  | Fe-Cr-Ni-Co-Al
1862 | 8.495195 | 49.43374 | 33.48443 | 4.482327 | 4.104311 | 89.75461 | 0.2607995 | 0.09351838 | 565.1699 | 1 | 0 | 0 |  | Fe-Cr-Ni-Co-Al
1863 | 3.069495 | 4.763056 | 35.48933 | 50.74622 | 5.931899 | 71.26822 | 0.307193 | 0.1202174 | 707.501 | 1 | 1 | 1 | 707.501 | Fe-Cr-Ni-Co-Al
1864 | 5.093076 | 4.741876 | 41.75543 | 42.99622 | 5.413395 | 71.80952 | 0.3071622 | 0.1152936 | 669.282 | 1 | 1 | 1 | 669.282 | Fe-Cr-Ni-Co-Al
1865 | 7.166097 | 3.812543 | 47.34516 | 36.73024 | 4.94597 | 71.98154 | 0.3080394 | 0.1102219 | 627.1368 | 1 | 1 | 1 | 627.1368 | Fe-Cr-Ni-Co-Al
1866 | 11.10352 | 3.759224 | 51.98792 | 28.76021 | 4.389121 | 72.68495 | 0.3076247 | 0.1030501 | 571.8424 | 1 | 1 | 1 | 571.8424 | Fe-Cr-Ni-Co-Al
1867 | 14.12738 | 2.818544 | 56.2144 | 23.42698 | 3.412702 | 73.68479 | 0.3080003 | 0.09119415 | 480.0671 | 1 | 1 | 1 | 480.0671 | Fe-Cr-Ni-Co-Al
1868 | 3.203179 | 5.9646 | 23.56772 | 57.46327 | 9.801228 | 67.12875 | 0.307049 | 0.1403697 | 838.2048 | 1 | 0 | 0 |  | Fe-Cr-Ni-Co-Al
1869 | 5.288688 | 6.8936 | 30.01788 | 49.11236 | 8.687479 | 68.6521 | 0.3057404 | 0.1343391 | 802.2432 | 1 | 0 | 0 |  | Fe-Cr-Ni-Co-Al
1870 | 7.298267 | 7.765721 | 35.06792 | 41.80859 | 8.059509 | 69.62985 | 0.3046442 | 0.1303872 | 777.7024 | 1 | 0 | 0 |  | Fe-Cr-Ni-Co-Al
1871 | 10.43627 | 7.773298 | 39.4899 | 35.24158 | 7.058951 | 70.86051 | 0.3040234 | 0.1226833 | 722.2749 | 1 | 0 | 0 |  | Fe-Cr-Ni-Co-Al
1872 | 14.40713 | 8.623073 | 43.2661 | 28.23469 | 5.469014 | 73.28923 | 0.3020524 | 0.109564 | 628.9386 | 1 | 1 | 1 | 628.9386 | Fe-Cr-Ni-Co-Al
1873 | 18.32904 | 7.584505 | 47.09319 | 22.56559 | 4.427683 | 74.35562 | 0.3023184 | 0.0997109 | 553.3206 | 1 | 1 | 1 | 553.3206 | Fe-Cr-Ni-Co-Al
1874 | 23.43749 | 6.641273 | 49.26963 | 17.20535 | 3.446261 | 75.49177 | 0.3022288 | 0.08857798 | 467.9895 | 1 | 1 | 1 | 467.9895 | Fe-Cr-Ni-Co-Al
1875 | 3.400525 | 4.221383 | 14.29698 | 62.19969 | 15.88143 | 60.30907 | 0.3111833 | 0.1594054 | 906.4034 | 1 | 0 | 0 |  | Fe-Cr-Ni-Co-Al
1876 | 4.451747 | 8.289543 | 18.71668 | 54.02422 | 14.51781 | 62.86007 | 0.30663 | 0.1548449 | 900.8231 | 1 | 0 | 0 |  | Fe-Cr-Ni-Co-Al
1877 | 6.656782 | 10.32959 | 24.48897 | 45.6602 | 12.86445 | 65.14991 | 0.3038846 | 0.1487749 | 877.9895 | 1 | 0 | 0 |  | Fe-Cr-Ni-Co-Al
1878 | 9.732426 | 12.08175 | 28.4156 | 38.79875 | 10.97147 | 67.81671 | 0.3010205 | 0.1407056 | 840.3714 | 1 | 0 | 0 |  | Fe-Cr-Ni-Co-Al
1879 | 13.92611 | 12.96582 | 31.52701 | 32.78269 | 8.798371 | 70.752 | 0.2986387 | 0.1286891 | 766.9348 | 1 | 0 | 0 |  | Fe-Cr-Ni-Co-Al
1880 | 17.94983 | 13.76289 | 34.40419 | 26.74132 | 7.141777 | 73.17425 | 0.2966159 | 0.1180903 | 696.6289 | 1 | 0 | 0 |  | Fe-Cr-Ni-Co-Al
1881 | 23.9073 | 12.58103 | 37.14667 | 20.8409 | 5.524109 | 75.0235 | 0.2963322 | 0.1058299 | 606.2048 | 1 | 1 | 1 | 606.2048 | Fe-Cr-Ni-Co-Al
1882 | 29.681 | 11.43489 | 38.72766 | 16.20063 | 3.955828 | 76.95357 | 0.295971 | 0.09195272 | 501.8625 | 1 | 1 | 1 | 501.8625 | Fe-Cr-Ni-Co-Al
1883 | 36.42563 | 8.478463 | 39.34998 | 12.81286 | 2.933072 | 77.54354 | 0.297551 | 0.08091572 | 415.5356 | 1 | 1 | 1 | 415.5356 | Fe-Cr-Ni-Co-Al
1884 | 3.62177 | 6.744052 | 12.6893 | 54.78078 | 22.1641 | 55.6071 | 0.3116511 | 0.1667041 | 882.0836 | 1 | 0 | 0 |  | Fe-Cr-Ni-Co-Al
1885 | 4.79036 | 11.15009 | 16.36401 | 48.02329 | 19.67225 | 58.93578 | 0.3062364 | 0.164284 | 910.421 | 1 | 0 | 0 |  | Fe-Cr-Ni-Co-Al
1886 | 8.169316 | 15.21198 | 19.62664 | 40.64076 | 16.35131 | 63.26741 | 0.3003519 | 0.1561215 | 903.2937 | 1 | 0 | 0 |  | Fe-Cr-Ni-Co-Al
1887 | 11.30208 | 17.88864 | 22.57097 | 34.58729 | 13.65102 | 66.89922 | 0.2960951 | 0.1477669 | 878.8208 | 1 | 0 | 0 |  | Fe-Cr-Ni-Co-Al
1888 | 16.51858 | 19.48072 | 24.30743 | 29.05237 | 10.6409 | 70.93358 | 0.2923247 | 0.1347189 | 811.5061 | 1 | 0 | 0 |  | Fe-Cr-Ni-Co-Al
1889 | 21.55021 | 19.06098 | 27.18135 | 23.87817 | 8.329297 | 73.71564 | 0.2910049 | 0.1225238 | 733.2283 | 1 | 0 | 0 |  | Fe-Cr-Ni-Co-Al
1890 | 27.71144 | 17.86193 | 29.12711 | 19.12031 | 6.179223 | 76.27652 | 0.2903236 | 0.108243 | 630.7143 | 1 | 0 | 0 |  | Fe-Cr-Ni-Co-Al
1891 | 34.93459 | 16.26281 | 30.23939 | 14.09549 | 4.467721 | 78.28439 | 0.2900933 | 0.09512538 | 532.9016 | 1 | 1 | 1 | 532.9016 | Fe-Cr-Ni-Co-Al
1892 | 43.82853 | 11.3878 | 29.99748 | 11.83154 | 2.954654 | 79.01537 | 0.2929381 | 0.07985004 | 412.1967 | 1 | 1 | 1 | 412.1967 | Fe-Cr-Ni-Co-Al
1893 | 3.823447 | 10.67939 | 10.71672 | 47.07193 | 27.70851 | 52.64337 | 0.3103734 | 0.1645189 | 807.5493 | 1 | 0 | 0 |  | Fe-Cr-Ni-Co-Al
1894 | 6.242136 | 16.27277 | 13.12204 | 40.83994 | 23.52311 | 57.33367 | 0.3028325 | 0.1632214 | 865.366 | 1 | 0 | 0 |  | Fe-Cr-Ni-Co-Al
1895 | 9.669038 | 21.38046 | 15.24449 | 34.43636 | 19.26966 | 62.50761 | 0.2954423 | 0.1574854 | 890.9161 | 1 | 0 | 0 |  | Fe-Cr-Ni-Co-Al
1896 | 13.94503 | 23.80296 | 17.10033 | 29.43131 | 15.72038 | 66.76821 | 0.2907751 | 0.1498405 | 883.1402 | 1 | 0 | 0 |  | Fe-Cr-Ni-Co-Al
1897 | 19.23518 | 25.283 | 19.02855 | 23.88018 | 12.57309 | 70.7378 | 0.2870573 | 0.139717 | 842.7278 | 1 | 0 | 0 |  | Fe-Cr-Ni-Co-Al
1898 | 24.22068 | 25.62558 | 20.82928 | 19.75025 | 9.57421 | 74.53194 | 0.2845034 | 0.1264676 | 766.291 | 1 | 0 | 0 |  | Fe-Cr-Ni-Co-Al
1899 | 32.13164 | 23.93277 | 22.51541 | 14.69316 | 6.727008 | 77.86611 | 0.283628 | 0.1100034 | 651.5051 | 1 | 0 | 0 |  | Fe-Cr-Ni-Co-Al
1900 | 39.80693 | 21.45694 | 22.02132 | 12.15984 | 4.554959 | 80.31135 | 0.2837802 | 0.09402535 | 530.9579 | 0 | 0 | 0 |  | Fe-Cr-Ni-Co-Al
1901 | 51.40896 | 15.31648 | 21.61409 | 8.679985 | 2.980485 | 80.77812 | 0.2874405 | 0.07898132 | 410.3701 | 0 | 1 | 0 |  | Fe-Cr-Ni-Co-Al
1902 | 4.05787 | 17.63092 | 9.952063 | 35.68429 | 32.67486 | 51.23396 | 0.3061554 | 0.1588336 | 732.1406 | 0 | 0 | 0 |  | Fe-Cr-Ni-Co-Al
1903 | 7.641052 | 24.89954 | 10.70854 | 30.90935 | 25.84152 | 58.0167 | 0.2955484 | 0.1576008 | 817.4973 | 0 | 0 | 0 |  | Fe-Cr-Ni-Co-Al
1904 | 11.08853 | 29.82462 | 11.655 | 26.00289 | 21.42895 | 63.13087 | 0.2882069 | 0.1547196 | 861.6956 | 0 | 0 | 0 |  | Fe-Cr-Ni-Co-Al
1905 | 15.54341 | 31.16958 | 13.824 | 22.71096 | 16.75204 | 68.05873 | 0.2839166 | 0.1493568 | 882.0477 | 0 | 0 | 0 |  | Fe-Cr-Ni-Co-Al
1906 | 20.68401 | 32.0962 | 14.49378 | 19.40182 | 13.32418 | 72.16503 | 0.2804729 | 0.1406117 | 855.4873 | 0 | 0 | 0 |  | Fe-Cr-Ni-Co-Al
1907 | 27.47483 | 31.71954 | 16.17191 | 15.07643 | 9.557283 | 76.72877 | 0.2778932 | 0.124534 | 761.4276 | 0 | 0 | 0 |  | Fe-Cr-Ni-Co-Al
1908 | 34.58302 | 30.18591 | 17.03894 | 11.40442 | 6.787709 | 80.0788 | 0.2769019 | 0.1087736 | 650.3607 | 0 | 0 | 0 |  | Fe-Cr-Ni-Co-Al
1909 | 44.54788 | 25.67563 | 16.72273 | 8.954223 | 4.099535 | 82.6922 | 0.2784143 | 0.08896124 | 497.3109 | 0 | 0 | 0 |  | Fe-Cr-Ni-Co-Al
1910 | 56.58241 | 18.19879 | 16.2199 | 6.513736 | 2.485167 | 82.82394 | 0.2832588 | 0.07303764 | 369.2238 | 0 | 1 | 0 |  | Fe-Cr-Ni-Co-Al
1911 | 4.111172 | 26.79377 | 10.08279 | 24.58405 | 34.42822 | 52.46158 | 0.2986092 | 0.1517301 | 689.2082 | 0 | 0 | 0 |  | Fe-Cr-Ni-Co-Al
1912 | 7.783541 | 33.81848 | 9.544699 | 21.90313 | 26.95016 | 59.60512 | 0.2877959 | 0.1538545 | 797.1883 | 0 | 0 | 0 |  | Fe-Cr-Ni-Co-Al
1913 | 11.20744 | 38.26028 | 9.162213 | 19.71131 | 21.65875 | 65.38005 | 0.280308 | 0.152358 | 858.7685 | 0 | 0 | 0 |  | Fe-Cr-Ni-Co-Al
1914 | 16.6392 | 39.83612 | 9.993846 | 16.30452 | 17.22632 | 70.26306 | 0.2756794 | 0.1475833 | 880.1591 | 0 | 0 | 0 |  | Fe-Cr-Ni-Co-Al
1915 | 21.82841 | 40.64642 | 10.86799 | 13.33587 | 13.3213 | 74.91942 | 0.2720216 | 0.139507 | 863.2406 | 0 | 0 | 0 |  | Fe-Cr-Ni-Co-Al
1916 | 28.06331 | 39.71482 | 11.79878 | 10.66109 | 9.76199 | 79.15037 | 0.2700398 | 0.1234285 | 762.57 | 0 | 0 | 0 |  | Fe-Cr-Ni-Co-Al
1917 | 35.7937 | 37.36496 | 12.54075 | 8.012183 | 6.288409 | 83.32245 | 0.2692433 | 0.1041141 | 624.6954 | 0 | 0 | 0 |  | Fe-Cr-Ni-Co-Al
1918 | 46.28428 | 31.34014 | 13.26784 | 5.550231 | 3.557507 | 85.59921 | 0.2721339 | 0.08371424 | 463.7712 | 0 | 0 | 0 |  | Fe-Cr-Ni-Co-Al
1919 | 58.65367 | 22.03526 | 12.97896 | 4.343507 | 1.988599 | 85.09553 | 0.2787082 | 0.06701811 | 328.3165 | 0 | 0 | 0 |  | Fe-Cr-Ni-Co-Al
1920 | 7.838193 | 45.00248 | 6.865512 | 13.78557 | 26.50824 | 63.01021 | 0.2771866 | 0.1503844 | 799.1378 | 0 | 0 | 0 |  | Fe-Cr-Ni-Co-Al
1921 | 11.26542 | 47.78139 | 6.578291 | 13.20885 | 21.16605 | 68.57883 | 0.2711095 | 0.1502598 | 867.2774 | 0 | 0 | 0 |  | Fe-Cr-Ni-Co-Al
1922 | 15.60671 | 49.18024 | 7.571072 | 11.40173 | 16.24025 | 74.10902 | 0.2663852 | 0.1466227 | 903.2101 | 0 | 0 | 0 |  | Fe-Cr-Ni-Co-Al
1923 | 20.85129 | 48.53366 | 8.523083 | 9.779363 | 12.31261 | 78.59629 | 0.2639797 | 0.1347212 | 847.4674 | 0 | 0 | 0 |  | Fe-Cr-Ni-Co-Al
1924 | 27.97442 | 46.88174 | 9.409127 | 7.08488 | 8.649838 | 82.99417 | 0.2624307 | 0.116491 | 723.9317 | 0 | 0 | 0 |  | Fe-Cr-Ni-Co-Al
1925 | 34.75034 | 43.4758 | 10.27282 | 5.729797 | 5.771234 | 86.15296 | 0.2630628 | 0.09960324 | 597.4761 | 0 | 0 | 0 |  | Fe-Cr-Ni-Co-Al
1926 | 44.78878 | 36.85144 | 12.04292 | 3.29748 | 3.019388 | 88.35609 | 0.2665736 | 0.07838199 | 428.45 | 0 | 0 | 0 |  | Fe-Cr-Ni-Co-Al
1927 | 11.1805 | 57.83076 | 3.917223 | 7.865571 | 19.20594 | 73.42423 | 0.2606233 | 0.1484187 | 895.5689 | 0 | 0 | 0 |  | Fe-Cr-Ni-Co-Al
1928 | 15.47094 | 57.61648 | 5.003473 | 7.535025 | 14.37408 | 78.81282 | 0.2573045 | 0.1420754 | 902.844 | 0 | 0 | 0 |  | Fe-Cr-Ni-Co-Al
1929 | 20.67621 | 56.68189 | 6.036798 | 6.06078 | 10.54433 | 83.45098 | 0.2551376 | 0.1250289 | 793.93 | 0 | 0 | 0 |  | Fe-Cr-Ni-Co-Al
1930 | 25.79817 | 55.34865 | 7.073764 | 4.734577 | 7.044843 | 88.0512 | 0.2535278 | 0.1056794 | 653.9151 | 0 | 0 | 0 |  | Fe-Cr-Ni-Co-Al
1931 | 32.24177 | 50.03084 | 9.037034 | 4.536468 | 4.153886 | 90.87354 | 0.2559721 | 0.0868233 | 505.8858 | 0 | 0 | 0 |  | Fe-Cr-Ni-Co-Al
1932 | 5.303768 | 32.59106 | 3.34483 | 52.61051 | 6.149823 | 81.81588 | 0.2765377 | 0.1070604 | 651.06 | 1 | 0 | 0 |  | Fe-Cr-Ni-Co-Al
1933 | 5.314001 | 38.59102 | 5.585472 | 44.86129 | 5.648214 | 84.53333 | 0.2705427 | 0.1029375 | 627.2417 | 1 | 0 | 0 |  | Fe-Cr-Ni-Co-Al
1934 | 4.299515 | 44.0334 | 7.908529 | 38.56546 | 5.193096 | 86.99089 | 0.2652725 | 0.09852121 | 598.4096 | 1 | 0 | 0 |  | Fe-Cr-Ni-Co-Al
1935 | 4.254262 | 48.52108 | 12.29689 | 30.30318 | 4.624594 | 89.27028 | 0.2609117 | 0.09448656 | 572.0289 | 1 | 0 | 0 |  | Fe-Cr-Ni-Co-Al
1936 | 3.203136 | 52.68659 | 15.7116 | 24.78774 | 3.61093 | 92.25503 | 0.2565933 | 0.08517822 | 501.4835 | 1 | 0 | 0 |  | Fe-Cr-Ni-Co-Al
1937 | 6.542857 | 21.3209 | 3.438553 | 58.68763 | 10.01006 | 72.75259 | 0.289795 | 0.1310369 | 797.1994 | 1 | 0 | 0 |  | Fe-Cr-Ni-Co-Al
1938 | 7.605522 | 27.31271 | 5.710041 | 50.44799 | 8.923738 | 76.08804 | 0.2833179 | 0.1251195 | 770.1426 | 1 | 0 | 0 |  | Fe-Cr-Ni-Co-Al
1939 | 8.603901 | 32.04243 | 7.91301 | 43.12699 | 8.313661 | 78.4237 | 0.2783865 | 0.1219051 | 757.1847 | 1 | 0 | 0 |  | Fe-Cr-Ni-Co-Al
1940 | 8.642979 | 36.21146 | 11.35564 | 36.48242 | 7.307493 | 81.11027 | 0.2739697 | 0.1153028 | 715.4951 | 1 | 0 | 0 |  | Fe-Cr-Ni-Co-Al
1941 | 9.60428 | 39.74224 | 15.70322 | 29.27897 | 5.67129 | 84.59905 | 0.2697196 | 0.1042668 | 638.0475 | 1 | 0 | 0 |  | Fe-Cr-Ni-Co-Al
1942 | 8.4751 | 43.39879 | 20.04313 | 23.47655 | 4.606427 | 87.35357 | 0.2659384 | 0.09634354 | 581.3523 | 1 | 0 | 0 |  | Fe-Cr-Ni-Co-Al
1943 | 7.42555 | 45.43165 | 25.64464 | 17.91063 | 3.58753 | 89.52638 | 0.2638268 | 0.08790242 | 516.7219 | 1 | 0 | 0 |  | Fe-Cr-Ni-Co-Al
1944 | 4.586617 | 12.81102 | 3.615696 | 62.92105 | 16.06561 | 63.17431 | 0.3017888 | 0.1516669 | 869.0344 | 1 | 0 | 0 |  | Fe-Cr-Ni-Co-Al
1945 | 9.020419 | 16.79681 | 4.740618 | 54.73369 | 14.70847 | 65.89606 | 0.2966746 | 0.1472454 | 862.0907 | 1 | 0 | 0 |  | Fe-Cr-Ni-Co-Al
1946 | 11.28556 | 22.06543 | 7.117254 | 46.44594 | 13.08582 | 69.31356 | 0.2905339 | 0.1422326 | 853.4482 | 1 | 0 | 0 |  | Fe-Cr-Ni-Co-Al
1947 | 13.2216 | 25.6456 | 10.42278 | 39.53137 | 11.17864 | 72.63705 | 0.2859671 | 0.1356023 | 829.0853 | 1 | 0 | 0 |  | Fe-Cr-Ni-Co-Al
1948 | 14.20002 | 28.47565 | 14.92544 | 33.42748 | 8.971422 | 76.23763 | 0.282124 | 0.1252626 | 770.3881 | 1 | 0 | 0 |  | Fe-Cr-Ni-Co-Al
1949 | 15.0828 | 31.09465 | 19.25046 | 27.28509 | 7.287001 | 79.28415 | 0.278768 | 0.1159659 | 711.3372 | 1 | 0 | 0 |  | Fe-Cr-Ni-Co-Al
1950 | 13.80117 | 33.60637 | 25.66485 | 21.28562 | 5.641988 | 82.29924 | 0.2759267 | 0.1059475 | 642.665 | 1 | 0 | 0 |  | Fe-Cr-Ni-Co-Al
1951 | 12.54009 | 35.02613 | 31.8534 | 16.54135 | 4.039024 | 85.05606 | 0.2741329 | 0.09421227 | 555.0621 | 1 | 1 | 1 | 555.0621 | Fe-Cr-Ni-Co-Al
1952 | 9.292754 | 35.56917 | 39.06993 | 13.07505 | 2.993092 | 86.67547 | 0.2738525 | 0.08608969 | 492.6318 | 1 | 1 | 1 | 492.6318 | Fe-Cr-Ni-Co-Al
1953 | 7.299358 | 11.3267 | 3.836126 | 55.20292 | 22.33489 | 57.14957 | 0.3061442 | 0.1570039 | 823.2983 | 1 | 0 | 0 |  | Fe-Cr-Ni-Co-Al
1954 | 12.07228 | 14.61177 | 5.075602 | 48.40978 | 19.83057 | 60.34401 | 0.3011787 | 0.15273 | 831.1541 | 1 | 0 | 0 |  | Fe-Cr-Ni-Co-Al
1955 | 16.4534 | 17.50724 | 8.646969 | 40.92623 | 16.46617 | 64.39384 | 0.2963104 | 0.1476074 | 841.185 | 1 | 0 | 0 |  | Fe-Cr-Ni-Co-Al
1956 | 19.34421 | 20.12916 | 11.96025 | 34.82252 | 13.74387 | 68.01845 | 0.2921613 | 0.1419384 | 836.3948 | 1 | 0 | 0 |  | Fe-Cr-Ni-Co-Al
1957 | 21.02644 | 21.63722 | 17.44784 | 29.19526 | 10.69323 | 71.88547 | 0.2891663 | 0.1319884 | 793.3424 | 1 | 0 | 0 |  | Fe-Cr-Ni-Co-Al
1958 | 20.59455 | 24.22033 | 22.78595 | 24.02029 | 8.378874 | 75.49044 | 0.2857464 | 0.1220608 | 739.3943 | 1 | 0 | 0 |  | Fe-Cr-Ni-Co-Al
1959 | 19.29831 | 25.95316 | 29.29937 | 19.23339 | 6.215769 | 78.82372 | 0.2834016 | 0.1096941 | 656.6977 | 1 | 0 | 0 |  | Fe-Cr-Ni-Co-Al
1960 | 17.54879 | 26.91079 | 36.89058 | 14.16126 | 4.488568 | 81.43909 | 0.2821947 | 0.09893084 | 580.1534 | 1 | 1 | 1 | 580.1534 | Fe-Cr-Ni-Co-Al
1961 | 12.27338 | 26.66312 | 46.22634 | 11.87232 | 2.964838 | 83.36802 | 0.282864 | 0.08668113 | 485.5411 | 1 | 1 | 1 | 485.5411 | Fe-Cr-Ni-Co-Al
1962 | 11.49767 | 9.515404 | 4.028345 | 47.18407 | 27.77452 | 52.67709 | 0.3100314 | 0.1544991 | 737.3433 | 1 | 0 | 0 |  | Fe-Cr-Ni-Co-Al
1963 | 17.47353 | 11.62045 | 6.559352 | 40.82955 | 23.51712 | 56.51283 | 0.3053634 | 0.15253 | 776.8727 | 1 | 0 | 0 |  | Fe-Cr-Ni-Co-Al
1964 | 22.88697 | 13.45817 | 10.12891 | 34.3209 | 19.20505 | 60.72178 | 0.3009782 | 0.148604 | 804.06 | 1 | 0 | 0 |  | Fe-Cr-Ni-Co-Al
1965 | 25.43304 | 15.06863 | 14.58126 | 29.27838 | 15.63869 | 64.53727 | 0.2975459 | 0.143944 | 815.969 | 1 | 0 | 0 |  | Fe-Cr-Ni-Co-Al
1966 | 26.97161 | 16.74116 | 20.08088 | 23.71842 | 12.48793 | 68.27925 | 0.2944192 | 0.1367536 | 799.8096 | 1 | 0 | 0 |  | Fe-Cr-Ni-Co-Al
1967 | 27.31687 | 18.31191 | 25.2669 | 19.60199 | 9.502336 | 72.15795 | 0.291552 | 0.1262267 | 749.8924 | 1 | 0 | 0 |  | Fe-Cr-Ni-Co-Al
1968 | 25.49054 | 19.77734 | 33.49093 | 14.57039 | 6.670801 | 76.0577 | 0.2893269 | 0.1126095 | 665.9102 | 1 | 0 | 0 |  | Fe-Cr-Ni-Co-Al
1969 | 22.79362 | 19.2926 | 41.3821 | 12.02662 | 4.505055 | 78.69016 | 0.2894812 | 0.09830874 | 562.0219 | 1 | 1 | 1 | 562.0219 | Fe-Cr-Ni-Co-Al
1970 | 16.24101 | 18.90136 | 53.34592 | 8.569256 | 2.942463 | 80.43418 | 0.2907147 | 0.08600024 | 468.2079 | 1 | 1 | 1 | 468.2079 | Fe-Cr-Ni-Co-Al
1971 | 18.8657 | 8.782394 | 4.249172 | 35.55044 | 32.5523 | 49.60336 | 0.3120594 | 0.1471882 | 640.9917 | 1 | 0 | 0 |  | Fe-Cr-Ni-Co-Al
1972 | 26.47588 | 9.390553 | 7.950979 | 30.59984 | 25.58275 | 54.55031 | 0.3074695 | 0.1485221 | 721.3996 | 1 | 0 | 0 |  | Fe-Cr-Ni-Co-Al
1973 | 31.57747 | 10.17692 | 11.48906 | 25.63268 | 21.12386 | 58.31079 | 0.3041159 | 0.1465163 | 758.6062 | 1 | 0 | 0 |  | Fe-Cr-Ni-Co-Al
1974 | 32.97564 | 12.06141 | 16.09225 | 22.3701 | 16.50061 | 62.92555 | 0.3000796 | 0.1422821 | 784.4808 | 1 | 0 | 0 |  | Fe-Cr-Ni-Co-Al
1975 | 33.87096 | 12.61414 | 21.36077 | 19.06279 | 13.09135 | 66.44128 | 0.2980031 | 0.1361188 | 777.7786 | 1 | 0 | 0 |  | Fe-Cr-Ni-Co-Al
1976 | 33.43163 | 14.05704 | 28.33832 | 14.79447 | 9.37854 | 70.95003 | 0.2951324 | 0.1247186 | 729.7396 | 1 | 0 | 0 |  | Fe-Cr-Ni-Co-Al
1977 | 31.7683 | 14.78884 | 35.6173 | 11.17462 | 6.650939 | 74.44131 | 0.2936379 | 0.111391 | 646.2868 | 1 | 0 | 0 |  | Fe-Cr-Ni-Co-Al
1978 | 26.9658 | 14.48443 | 45.78545 | 8.755685 | 4.008638 | 77.6613 | 0.29383 | 0.09320445 | 514.8879 | 1 | 1 | 1 | 514.8879 | Fe-Cr-Ni-Co-Al
1979 | 19.09114 | 14.03264 | 58.08702 | 6.361941 | 2.427253 | 79.36756 | 0.2953664 | 0.07909306 | 408.0321 | 1 | 1 | 1 | 408.0321 | Fe-Cr-Ni-Co-Al
1980 | 28.48116 | 8.83907 | 4.276593 | 24.3303 | 34.07287 | 48.99922 | 0.3115048 | 0.140483 | 589.1845 | 1 | 0 | 0 |  | Fe-Cr-Ni-Co-Al
1981 | 35.67664 | 8.304127 | 8.035545 | 21.51325 | 26.47044 | 53.88087 | 0.307772 | 0.1439229 | 679.9614 | 1 | 0 | 0 |  | Fe-Cr-Ni-Co-Al
1982 | 40.14657 | 7.928712 | 11.50841 | 19.25688 | 21.15943 | 57.87682 | 0.3051972 | 0.1430574 | 729.0058 | 1 | 0 | 0 |  | Fe-Cr-Ni-Co-Al
1983 | 41.67827 | 8.623176 | 17.03623 | 15.8822 | 16.78013 | 61.82647 | 0.3025147 | 0.139998 | 757.308 | 0 | 0 | 0 |  | Fe-Cr-Ni-Co-Al
1984 | 42.43292 | 9.356899 | 22.30033 | 12.96201 | 12.94784 | 65.7566 | 0.3000876 | 0.133214 | 749.7764 | 0 | 0 | 0 |  | Fe-Cr-Ni-Co-Al
1985 | 41.40275 | 10.14415 | 28.63017 | 10.34781 | 9.475126 | 69.71943 | 0.2980512 | 0.1225987 | 702.8905 | 1 | 0 | 0 |  | Fe-Cr-Ni-Co-Al
1986 | 38.90161 | 10.76784 | 36.46851 | 7.766477 | 6.095565 | 73.93855 | 0.2964835 | 0.1065195 | 603.639 | 1 | 0 | 0 |  | Fe-Cr-Ni-Co-Al
1987 | 32.62691 | 11.39141 | 47.15382 | 5.379676 | 3.448188 | 77.46025 | 0.2960054 | 0.08728621 | 465.9047 | 1 | 1 | 1 | 465.9047 | Fe-Cr-Ni-Co-Al
1988 | 22.94539 | 11.146 | 59.76965 | 4.211024 | 1.927944 | 79.11494 | 0.2976582 | 0.07131239 | 346.3373 | 1 | 1 | 1 | 346.3373 | Fe-Cr-Ni-Co-Al
1989 | 46.95077 | 5.907192 | 8.002589 | 13.39064 | 25.74881 | 54.07415 | 0.3082528 | 0.1401041 | 658.514 | 0 | 0 | 0 |  | Fe-Cr-Ni-Co-Al
1990 | 49.65047 | 5.637409 | 11.45566 | 12.77908 | 20.47738 | 58.05286 | 0.3058319 | 0.139627 | 708.1675 | 0 | 0 | 0 |  | Fe-Cr-Ni-Co-Al
1991 | 50.99944 | 6.474914 | 15.83778 | 11.00818 | 15.67969 | 62.50983 | 0.3027434 | 0.1352205 | 729.4333 | 0 | 0 | 0 |  | Fe-Cr-Ni-Co-Al
1992 | 50.2749 | 7.281265 | 21.1373 | 9.431677 | 11.87485 | 66.49118 | 0.300453 | 0.1278916 | 715.4857 | 0 | 0 | 0 |  | Fe-Cr-Ni-Co-Al
1993 | 48.49807 | 8.027346 | 28.3198 | 6.823754 | 8.331032 | 70.58987 | 0.2985819 | 0.1161292 | 658.1964 | 0 | 0 | 0 |  | Fe-Cr-Ni-Co-Al
1994 | 44.97677 | 8.764605 | 35.18098 | 5.518867 | 5.558778 | 74.1529 | 0.2973003 | 0.1018561 | 566.9155 | 1 | 1 | 1 | 566.9155 | Fe-Cr-Ni-Co-Al
1995 | 38.18989 | 10.29266 | 45.42256 | 3.181605 | 2.913285 | 78.04439 | 0.2959513 | 0.0811246 | 418.9744 | 1 | 1 | 1 | 418.9744 | Fe-Cr-Ni-Co-Al
1996 | 59.49212 | 3.323386 | 11.25564 | 7.533571 | 18.39528 | 59.43619 | 0.305734 | 0.1358952 | 700.1628 | 0 | 0 | 0 |  | Fe-Cr-Ni-Co-Al
1997 | 59.22673 | 4.241744 | 15.5631 | 7.211504 | 13.75692 | 63.95141 | 0.3028369 | 0.13005 | 707.4171 | 0 | 0 | 0 |  | Fe-Cr-Ni-Co-Al
1998 | 58.22218 | 5.113905 | 20.78372 | 5.796192 | 10.084 | 68.01064 | 0.3005741 | 0.1208969 | 675.264 | 0 | 0 | 0 |  | Fe-Cr-Ni-Co-Al
1999 | 56.82853 | 5.989794 | 25.92129 | 4.52596 | 6.734429 | 72.19681 | 0.2984682 | 0.1064487 | 591.1287 | 0 | 0 | 0 |  | Fe-Cr-Ni-Co-Al
2000 | 51.51079 | 7.673408 | 32.48536 | 4.348589 | 3.981852 | 76.22352 | 0.2964542 | 0.08892648 | 472.8432 | 1 | 1 | 1 | 472.8432 | Fe-Cr-Ni-Co-Al
2001 | 5.108616 | 2.853807 | 35.43933 | 50.67471 | 5.923541 | 70.64227 | 0.3088782 | 0.1193519 | 695.5019 | 1 | 1 | 1 | 695.5019 | Fe-Cr-Ni-Co-Al
2002 | 5.093076 | 4.741876 | 41.75543 | 42.99622 | 5.413395 | 71.80952 | 0.3071622 | 0.1152936 | 669.282 | 1 | 1 | 1 | 669.282 | Fe-Cr-Ni-Co-Al
2003 | 4.103603 | 6.686109 | 47.44563 | 36.80819 | 4.956467 | 72.93887 | 0.3054981 | 0.111799 | 646.7925 | 1 | 1 | 1 | 646.7925 | Fe-Cr-Ni-Co-Al
2004 | 4.057414 | 10.38848 | 52.24247 | 28.90103 | 4.410611 | 74.90928 | 0.3017657 | 0.1059702 | 609.6673 | 1 | 1 | 1 | 609.6673 | Fe-Cr-Ni-Co-Al
2005 | 3.050645 | 13.25466 | 56.64799 | 23.60768 | 3.439025 | 77.24908 | 0.2987537 | 0.09696563 | 545.777 | 1 | 1 | 1 | 545.777 | Fe-Cr-Ni-Co-Al
2006 | 6.39224 | 2.975727 | 23.51578 | 57.33663 | 9.779627 | 66.21958 | 0.309643 | 0.1400013 | 827.0714 | 1 | 0 | 0 |  | Fe-Cr-Ni-Co-Al
2007 | 7.393378 | 4.916827 | 29.97415 | 49.04082 | 8.674824 | 68.04004 | 0.3074598 | 0.1339549 | 793.9167 | 1 | 0 | 0 |  | Fe-Cr-Ni-Co-Al
2008 | 8.334884 | 6.790124 | 35.04272 | 41.77855 | 8.053719 | 69.32507 | 0.3054931 | 0.1302328 | 773.984 | 1 | 0 | 0 |  | Fe-Cr-Ni-Co-Al
2009 | 8.361049 | 9.730628 | 39.54682 | 35.29238 | 7.069126 | 71.48179 | 0.3023173 | 0.1227449 | 727.2991 | 1 | 0 | 0 |  | Fe-Cr-Ni-Co-Al
2010 | 9.294705 | 13.46143 | 43.42015 | 28.33522 | 5.488488 | 74.86567 | 0.297824 | 0.1106544 | 647.8361 | 1 | 1 | 1 | 647.8361 | Fe-Cr-Ni-Co-Al
2011 | 8.203844 | 17.18581 | 47.4262 | 22.72516 | 4.458993 | 77.53964 | 0.2939102 | 0.1029413 | 597.5744 | 1 | 1 | 1 | 597.5744 | Fe-Cr-Ni-Co-Al
2012 | 7.214258 | 22.06945 | 49.82986 | 17.40098 | 3.485447 | 80.68822 | 0.2887076 | 0.09412829 | 537.6631 | 1 | 1 | 1 | 537.6631 | Fe-Cr-Ni-Co-Al
2013 | 4.530492 | 3.163565 | 14.28581 | 62.15111 | 15.86903 | 60.01955 | 0.3120807 | 0.1599714 | 907.9708 | 1 | 0 | 0 |  | Fe-Cr-Ni-Co-Al
2014 | 8.876247 | 4.132087 | 18.6594 | 53.85889 | 14.47338 | 61.70026 | 0.310162 | 0.1547527 | 888.6987 | 1 | 0 | 0 |  | Fe-Cr-Ni-Co-Al
2015 | 11.06079 | 6.178846 | 24.41426 | 45.5209 | 12.8252 | 63.9629 | 0.3074224 | 0.1482848 | 863.0506 | 1 | 0 | 0 |  | Fe-Cr-Ni-Co-Al
2016 | 12.9476 | 9.041089 | 28.35218 | 38.71215 | 10.94698 | 66.92141 | 0.3036217 | 0.1396595 | 824.1088 | 1 | 0 | 0 |  | Fe-Cr-Ni-Co-Al
2017 | 13.92611 | 12.96582 | 31.52701 | 32.78269 | 8.798371 | 70.752 | 0.2986387 | 0.1286891 | 766.9348 | 1 | 0 | 0 |  | Fe-Cr-Ni-Co-Al
2018 | 14.81457 | 16.74866 | 34.4795 | 26.79986 | 7.157411 | 74.1089 | 0.2940426 | 0.118977 | 710.1327 | 1 | 0 | 0 |  | Fe-Cr-Ni-Co-Al
2019 | 13.61038 | 22.41944 | 37.41484 | 20.99136 | 5.56399 | 78.18516 | 0.2878295 | 0.1083621 | 644.9183 | 1 | 1 | 1 | 644.9183 | Fe-Cr-Ni-Co-Al
2020 | 12.43094 | 27.96988 | 39.19795 | 16.39736 | 4.003865 | 82.40817 | 0.281643 | 0.0957092 | 557.7587 | 1 | 1 | 1 | 557.7587 | Fe-Cr-Ni-Co-Al
2021 | 9.28125 | 34.565 | 40.1055 | 13.05886 | 2.989387 | 86.29385 | 0.2749204 | 0.08631992 | 493.3008 | 1 | 1 | 1 | 493.3008 | Fe-Cr-Ni-Co-Al
2022 | 7.225494 | 3.363625 | 12.65769 | 54.64431 | 22.10888 | 54.77184 | 0.3144453 | 0.1649531 | 859.8119 | 1 | 0 | 0 |  | Fe-Cr-Ni-Co-Al
2023 | 11.91685 | 4.438045 | 16.28333 | 47.78652 | 19.57525 | 57.21838 | 0.3118134 | 0.1608813 | 866.0241 | 1 | 0 | 0 |  | Fe-Cr-Ni-Co-Al
2024 | 16.24711 | 7.563384 | 19.51669 | 40.4131 | 16.25971 | 61.21446 | 0.3067511 | 0.1521284 | 851.7319 | 1 | 0 | 0 |  | Fe-Cr-Ni-Co-Al
2025 | 19.10928 | 10.46564 | 22.4485 | 34.39962 | 13.57696 | 64.8246 | 0.3023422 | 0.1439034 | 829.1314 | 1 | 0 | 0 |  | Fe-Cr-Ni-Co-Al
2026 | 20.86017 | 15.33295 | 24.23382 | 28.96439 | 10.60867 | 69.71927 | 0.2958376 | 0.1331237 | 789.0708 | 1 | 0 | 0 |  | Fe-Cr-Ni-Co-Al
2027 | 20.48792 | 20.07911 | 27.20156 | 23.89592 | 8.335491 | 74.02504 | 0.2901379 | 0.122811 | 737.6595 | 1 | 0 | 0 |  | Fe-Cr-Ni-Co-Al
2028 | 19.29831 | 25.95316 | 29.29937 | 19.23339 | 6.215769 | 78.82372 | 0.2834016 | 0.1098831 | 658.3041 | 1 | 0 | 0 |  | Fe-Cr-Ni-Co-Al
2029 | 17.68025 | 32.92217 | 30.60805 | 14.26734 | 4.52219 | 83.67446 | 0.2758077 | 0.09764047 | 578.0462 | 1 | 1 | 1 | 578.0462 | Fe-Cr-Ni-Co-Al
2030 | 12.50365 | 41.71518 | 30.66563 | 12.09507 | 3.020465 | 89.08436 | 0.2668579 | 0.08370884 | 479.4946 | 1 | 0 | 0 |  | Fe-Cr-Ni-Co-Al
2031 | 11.41017 | 3.541124 | 10.66051 | 46.82502 | 27.56317 | 51.02068 | 0.3161353 | 0.1607751 | 764.5617 | 0 | 0 | 0 |  | Fe-Cr-Ni-Co-Al
2032 | 17.34361 | 5.76702 | 13.02116 | 40.52595 | 23.34226 | 54.80845 | 0.3113928 | 0.1577203 | 799.4818 | 1 | 0 | 0 |  | Fe-Cr-Ni-Co-Al
2033 | 22.75535 | 8.920517 | 15.106 | 34.12352 | 19.09461 | 59.33078 | 0.3056903 | 0.1512155 | 812.8729 | 1 | 0 | 0 |  | Fe-Cr-Ni-Co-Al
2034 | 25.36265 | 12.88022 | 16.96439 | 29.19734 | 15.59541 | 63.83612 | 0.2998331 | 0.1445251 | 815.4039 | 1 | 0 | 0 |  | Fe-Cr-Ni-Co-Al
2035 | 27.00804 | 17.81152 | 18.92518 | 23.75046 | 12.5048 | 68.63595 | 0.2932953 | 0.1365909 | 800.8453 | 1 | 0 | 0 |  | Fe-Cr-Ni-Co-Al
2036 | 27.46095 | 22.49927 | 20.78195 | 19.70537 | 9.552455 | 73.60977 | 0.2871329 | 0.1255965 | 752.9708 | 1 | 0 | 0 |  | Fe-Cr-Ni-Co-Al
2037 | 25.81973 | 30.04912 | 22.61563 | 14.75856 | 6.75695 | 79.75477 | 0.2784514 | 0.1109863 | 669.7117 | 1 | 0 | 0 |  | Fe-Cr-Ni-Co-Al
2038 | 23.31559 | 37.49535 | 22.27881 | 12.30203 | 4.608219 | 85.44515 | 0.2701464 | 0.09551959 | 564.8594 | 1 | 0 | 0 |  | Fe-Cr-Ni-Co-Al
2039 | 16.85722 | 49.04629 | 22.14799 | 8.894391 | 3.054107 | 91.85045 | 0.2587147 | 0.08099477 | 463.2245 | 0 | 0 | 0 |  | Fe-Cr-Ni-Co-Al
2040 | 18.74441 | 3.739685 | 9.850993 | 35.32189 | 32.34302 | 48.29161 | 0.3171101 | 0.1528956 | 665.4255 | 1 | 0 | 0 |  | Fe-Cr-Ni-Co-Al
2041 | 26.39598 | 7.021661 | 10.56931 | 30.50749 | 25.50555 | 53.88277 | 0.3098824 | 0.1500745 | 726.5714 | 1 | 0 | 0 |  | Fe-Cr-Ni-Co-Al
2042 | 31.57747 | 10.17692 | 11.48906 | 25.63268 | 21.12386 | 58.31079 | 0.3041159 | 0.1465163 | 758.6062 | 1 | 0 | 0 |  | Fe-Cr-Ni-Co-Al
2043 | 33.06914 | 14.29481 | 13.65513 | 22.43353 | 16.5474 | 63.62908 | 0.2977588 | 0.1420056 | 787.5556 | 1 | 0 | 0 |  | Fe-Cr-Ni-Co-Al
2044 | 34.14865 | 19.07633 | 14.35727 | 19.21907 | 13.19868 | 68.56892 | 0.2912411 | 0.1352918 | 785.0495 | 1 | 0 | 0 |  | Fe-Cr-Ni-Co-Al
2045 | 33.91459 | 25.46449 | 16.09871 | 15.00819 | 9.514024 | 74.89662 | 0.2831153 | 0.1230899 | 738.1148 | 1 | 0 | 0 |  | Fe-Cr-Ni-Co-Al
2046 | 32.46998 | 32.24637 | 17.06437 | 11.42144 | 6.797841 | 80.70976 | 0.2751707 | 0.1090188 | 655.5436 | 0 | 0 | 0 |  | Fe-Cr-Ni-Co-Al
2047 | 27.9038 | 41.96713 | 16.92074 | 9.060248 | 4.148077 | 87.91047 | 0.2646422 | 0.08976144 | 523.3273 | 0 | 0 | 0 |  | Fe-Cr-Ni-Co-Al
2048 | 20.05892 | 54.06134 | 16.64499 | 6.684447 | 2.550298 | 94.62271 | 0.252861 | 0.07383891 | 409.5131 | 0 | 0 | 0 |  | Fe-Cr-Ni-Co-Al
2049 | 28.29689 | 3.763663 | 9.914154 | 24.17288 | 33.85241 | 47.70947 | 0.3165379 | 0.1442706 | 601.6614 | 1 | 0 | 0 |  | Fe-Cr-Ni-Co-Al
2050 | 35.62215 | 7.106953 | 9.360486 | 21.48039 | 26.43002 | 53.54898 | 0.3089831 | 0.144584 | 681.8194 | 1 | 0 | 0 |  | Fe-Cr-Ni-Co-Al
2051 | 40.26417 | 10.22392 | 8.977205 | 19.31329 | 21.22141 | 58.5557 | 0.3028429 | 0.1421557 | 727.5028 | 1 | 0 | 0 |  | Fe-Cr-Ni-Co-Al
2052 | 42.02873 | 15.21745 | 9.816846 | 16.01575 | 16.92123 | 63.88646 | 0.2956856 | 0.1381164 | 756.7836 | 0 | 0 | 0 |  | Fe-Cr-Ni-Co-Al
2053 | 43.00945 | 20.02184 | 10.70683 | 13.13812 | 13.12376 | 69.25972 | 0.28895 | 0.1318734 | 760.7089 | 0 | 0 | 0 |  | Fe-Cr-Ni-Co-Al
2054 | 42.23128 | 25.86787 | 11.68124 | 10.55488 | 9.664736 | 75.1344 | 0.2815121 | 0.120771 | 717.1623 | 0 | 0 | 0 |  | Fe-Cr-Ni-Co-Al
2055 | 40.01262 | 33.2261 | 12.50335 | 7.988284 | 6.269652 | 82.05215 | 0.2727038 | 0.1038343 | 616.703 | 0 | 0 | 0 |  | Fe-Cr-Ni-Co-Al
2056 | 33.95687 | 43.47108 | 13.38435 | 5.598966 | 3.588745 | 89.49939 | 0.261919 | 0.08383988 | 477.6929 | 0 | 0 | 0 |  | Fe-Cr-Ni-Co-Al
2057 | 24.25237 | 55.95917 | 13.29982 | 4.450886 | 2.037761 | 96.30394 | 0.2500373 | 0.06709941 | 357.2386 | 0 | 0 | 0 |  | Fe-Cr-Ni-Co-Al
2058 | 47.0224 | 7.099445 | 6.678998 | 13.41106 | 25.78809 | 54.40609 | 0.307048 | 0.1395582 | 657.2703 | 0 | 0 | 0 |  | Fe-Cr-Ni-Co-Al
2059 | 49.94086 | 10.20669 | 6.40148 | 12.85382 | 20.59715 | 59.41105 | 0.3011469 | 0.1380913 | 706.5466 | 0 | 0 | 0 |  | Fe-Cr-Ni-Co-Al
2060 | 51.50104 | 14.16696 | 7.381639 | 11.11645 | 15.83391 | 64.94255 | 0.2947611 | 0.1338933 | 734.8774 | 0 | 0 | 0 |  | Fe-Cr-Ni-Co-Al
2061 | 51.02769 | 19.0036 | 8.343143 | 9.572901 | 12.05266 | 70.39347 | 0.2881788 | 0.1265191 | 727.182 | 0 | 0 | 0 |  | Fe-Cr-Ni-Co-Al
2062 | 49.5887 | 25.64958 | 9.266131 | 6.977207 | 8.518381 | 76.74906 | 0.2799977 | 0.1139678 | 670.9804 | 0 | 0 | 0 |  | Fe-Cr-Ni-Co-Al
2063 | 46.31427 | 32.08976 | 10.1889 | 5.682986 | 5.724084 | 82.63949 | 0.2725628 | 0.09922506 | 580.0432 | 0 | 0 | 0 |  | Fe-Cr-Ni-Co-Al
2064 | 39.72344 | 41.85061 | 12.08632 | 3.309365 | 3.03027 | 89.97419 | 0.2623689 | 0.07831468 | 432.7356 | 0 | 0 | 0 |  | Fe-Cr-Ni-Co-Al
2065 | 60.00637 | 10.05634 | 3.784311 | 7.598691 | 18.55429 | 61.48682 | 0.2987989 | 0.1340482 | 699.9029 | 0 | 0 | 0 |  | Fe-Cr-Ni-Co-Al
2066 | 59.96461 | 13.95742 | 4.848305 | 7.301349 | 13.92831 | 67.10023 | 0.2927053 | 0.1287874 | 716.2827 | 0 | 0 | 0 |  | Fe-Cr-Ni-Co-Al
2067 | 59.2377 | 18.73117 | 5.873954 | 5.89729 | 10.25989 | 72.65288 | 0.2862499 | 0.1188884 | 683.5772 | 0 | 0 | 0 |  | Fe-Cr-Ni-Co-Al
2068 | 58.09983 | 23.47453 | 6.913349 | 4.627209 | 6.885084 | 78.45236 | 0.2799291 | 0.1044752 | 602.6764 | 0 | 0 | 0 |  | Fe-Cr-Ni-Co-Al
2069 | 52.95145 | 29.58007 | 8.905045 | 4.470211 | 4.093217 | 84.39356 | 0.2730863 | 0.08713462 | 486.7746 | 0 | 0 | 0 |  | Fe-Cr-Ni-Co-Al
2070 | 32.86226 | 2.781473 | 12.56039 | 49.39029 | 2.405584 | 77.17469 | 0.3014087 | 0.07342181 | 356.114 | 0 | 1 | 0 |  | Fe-Cr-Ni-Co-Al
2071 | 39.06121 | 4.662525 | 11.58009 | 42.27672 | 2.419457 | 77.99301 | 0.2985932 | 0.07310941 | 356.4008 | 0 | 1 | 0 |  | Fe-Cr-Ni-Co-Al
2072 | 44.51657 | 6.593821 | 10.63426 | 36.30013 | 1.955221 | 79.556 | 0.2955829 | 0.06631284 | 309.7167 | 0 | 1 | 0 |  | Fe-Cr-Ni-Co-Al
2073 | 49.43211 | 10.3318 | 9.543196 | 28.74332 | 1.949575 | 81.03062 | 0.2911047 | 0.06634632 | 314.2843 | 0 | 1 | 0 |  | Fe-Cr-Ni-Co-Al
2074 | 54.04999 | 13.29284 | 7.503365 | 23.67569 | 1.478114 | 82.99283 | 0.2871372 | 0.05922652 | 265.9486 | 0 | 1 | 0 |  | Fe-Cr-Ni-Co-Al
2075 | 20.89949 | 2.779763 | 19.87505 | 53.56077 | 2.884925 | 75.92977 | 0.3038814 | 0.08145911 | 413.9454 | 1 | 1 | 1 | 413.9454 | Fe-Cr-Ni-Co-Al
2076 | 27.18017 | 4.686283 | 17.9877 | 46.74135 | 3.4045 | 76.03343 | 0.3012085 | 0.08628249 | 452.5257 | 1 | 1 | 1 | 452.5257 | Fe-Cr-Ni-Co-Al
2077 | 32.22568 | 6.563269 | 16.93598 | 40.38275 | 3.892324 | 76.12001 | 0.2988155 | 0.09068247 | 488.0883 | 0 | 1 | 0 |  | Fe-Cr-Ni-Co-Al
2078 | 36.86293 | 9.533612 | 15.06793 | 34.57781 | 3.957712 | 77.23578 | 0.2951025 | 0.08947886 | 482.8767 | 0 | 1 | 0 |  | Fe-Cr-Ni-Co-Al
2079 | 41.50171 | 13.52397 | 11.99601 | 28.46686 | 4.511443 | 78.00792 | 0.2906076 | 0.09293366 | 513.2163 | 0 | 0 | 0 |  | Fe-Cr-Ni-Co-Al
2080 | 45.71708 | 17.41279 | 9.828937 | 23.0253 | 4.015898 | 80.23858 | 0.2857824 | 0.0881401 | 482.4518 | 0 | 0 | 0 |  | Fe-Cr-Ni-Co-Al
2081 | 48.40183 | 22.53211 | 7.74177 | 17.76577 | 3.558516 | 82.8129 | 0.2800071 | 0.08322781 | 450.9075 | 0 | 0 | 0 |  | Fe-Cr-Ni-Co-Al
2082 | 11.7554 | 2.736197 | 29.86017 | 53.75509 | 1.893141 | 76.92141 | 0.3054483 | 0.06977975 | 327.0259 | 1 | 1 | 1 | 327.0259 | Fe-Cr-Ni-Co-Al
2083 | 15.91872 | 3.705256 | 28.23515 | 48.29544 | 3.845431 | 74.41459 | 0.3048054 | 0.09462886 | 512.7539 | 1 | 1 | 1 | 512.7539 | Fe-Cr-Ni-Co-Al
2084 | 21.47264 | 5.711991 | 25.79382 | 42.08148 | 4.94007 | 73.75919 | 0.3023958 | 0.1023426 | 571.7159 | 1 | 1 | 1 | 571.7159 | Fe-Cr-Ni-Co-Al
2085 | 25.73905 | 8.627104 | 22.72532 | 36.93954 | 5.968986 | 73.5486 | 0.2991968 | 0.1089655 | 624.1577 | 1 | 0 | 0 |  | Fe-Cr-Ni-Co-Al
2086 | 29.51863 | 12.76003 | 18.83759 | 32.26237 | 6.621378 | 74.2978 | 0.2946263 | 0.1101784 | 636.3809 | 1 | 0 | 0 |  | Fe-Cr-Ni-Co-Al
2087 | 33.10795 | 16.90401 | 15.71582 | 27.04843 | 7.223797 | 75.06686 | 0.2901746 | 0.1123424 | 656.2966 | 1 | 0 | 0 |  | Fe-Cr-Ni-Co-Al
2088 | 36.43899 | 22.95014 | 12.39134 | 21.48826 | 6.731279 | 77.9392 | 0.2833053 | 0.1081572 | 635.6497 | 0 |  | 0 |  | Fe-Cr-Ni-Co-Al
2089 | 38.69491 | 29.02147 | 9.038152 | 17.01386 | 6.231599 | 80.81334 | 0.2766048 | 0.1039222 | 613.0081 | 0 | 0 | 0 |  | Fe-Cr-Ni-Co-Al
2090 | 39.43074 | 35.71953 | 6.720826 | 13.49505 | 4.633856 | 85.51782 | 0.2689081 | 0.09202734 | 532.5933 | 0 | 0 | 0 |  | Fe-Cr-Ni-Co-Al
2091 | 9.900064 | 2.765218 | 39.54211 | 44.92278 | 2.86983 | 74.99987 | 0.3069973 | 0.08558294 | 441.8009 | 1 | 1 | 1 | 441.8009 | Fe-Cr-Ni-Co-Al
2092 | 13.34807 | 3.823888 | 36.69376 | 41.1736 | 4.960688 | 72.48542 | 0.3063211 | 0.1051454 | 587.9709 | 1 | 1 | 1 | 587.9709 | Fe-Cr-Ni-Co-Al
2093 | 16.91577 | 6.890328 | 32.22612 | 36.81679 | 7.150998 | 70.83064 | 0.3035245 | 0.1193415 | 692.4983 | 1 | 0 | 0 |  | Fe-Cr-Ni-Co-Al
2094 | 20.34186 | 9.967981 | 28.13296 | 32.76388 | 8.793321 | 70.00651 | 0.3005378 | 0.1262508 | 740.3999 | 1 | 0 | 0 |  | Fe-Cr-Ni-Co-Al
2095 | 22.93867 | 15.25493 | 22.9624 | 28.81703 | 10.02696 | 70.48151 | 0.2952285 | 0.1297716 | 768.04 | 1 | 0 | 0 |  | Fe-Cr-Ni-Co-Al
2096 | 26.43804 | 20.51248 | 18.52577 | 24.41167 | 10.11203 | 72.31542 | 0.2893464 | 0.1280738 | 764.2344 | 1 | 0 | 0 |  | Fe-Cr-Ni-Co-Al
2097 | 29.06456 | 27.06038 | 14.0997 | 20.05393 | 9.721423 | 75.11499 | 0.2821248 | 0.1239659 | 746.0792 | 1 | 0 | 0 |  | Fe-Cr-Ni-Co-Al
2098 | 30.75337 | 34.76832 | 10.39 | 15.0674 | 9.020913 | 78.64862 | 0.2738518 | 0.1204055 | 737.086 | 0 | 0 | 0 |  | Fe-Cr-Ni-Co-Al
2099 | 30.51875 | 43.63623 | 6.873821 | 12.65207 | 6.319124 | 85.43948 | 0.2634791 | 0.1033651 | 626.8785 | 0 | 0 | 0 |  | Fe-Cr-Ni-Co-Al
2100 | 8.050366 | 2.810716 | 47.59665 | 37.16669 | 4.375574 | 72.44084 | 0.3086732 | 0.1047299 | 584.5093 | 1 | 1 | 1 | 584.5093 | Fe-Cr-Ni-Co-Al
2101 | 10.51253 | 4.893814 | 43.09335 | 34.38977 | 7.110535 | 69.65981 | 0.3072739 | 0.1229825 | 715.9521 | 1 | 1 | 1 | 715.9521 | Fe-Cr-Ni-Co-Al
2102 | 13.07107 | 8.11316 | 37.78176 | 31.03515 | 9.998859 | 67.42255 | 0.3047705 | 0.1358774 | 798.8392 | 1 | 0 | 0 |  | Fe-Cr-Ni-Co-Al
2103 | 15.45968 | 12.3374 | 32.49891 | 27.96687 | 11.73713 | 67.03943 | 0.3007518 | 0.1412668 | 833.8256 | 1 | 0 | 0 |  | Fe-Cr-Ni-Co-Al
2104 | 18.03769 | 17.8435 | 27.2538 | 23.7931 | 13.07191 | 67.546 | 0.2953291 | 0.143505 | 849.484 | 1 | 0 | 0 |  | Fe-Cr-Ni-Co-Al
2105 | 20.59019 | 23.43044 | 21.64206 | 20.52092 | 13.81639 | 68.71218 | 0.2895899 | 0.1434289 | 853.0567 | 1 | 0 | 0 |  | Fe-Cr-Ni-Co-Al
2106 | 23.01257 | 32.13856 | 15.72232 | 15.78478 | 13.34176 | 72.17035 | 0.2802655 | 0.1399371 | 849.0655 | 1 | 0 | 0 |  | Fe-Cr-Ni-Co-Al
2107 | 22.96838 | 40.63067 | 10.86378 | 13.33071 | 12.20646 | 76.27428 | 0.2712141 | 0.1347544 | 835.2069 | 1 | 0 | 0 |  | Fe-Cr-Ni-Co-Al
2108 | 22.4641 | 52.28766 | 7.083511 | 9.482203 | 8.682523 | 84.6531 | 0.2578251 | 0.1165826 | 732.5247 | 0 | 0 | 0 |  | Fe-Cr-Ni-Co-Al
2109 | 7.330393 | 2.924964 | 55.03481 | 27.62672 | 7.083112 | 68.51084 | 0.310686 | 0.1258 | 731.5697 | 1 | 1 | 1 | 731.5697 | Fe-Cr-Ni-Co-Al
2110 | 8.681621 | 6.062227 | 47.90693 | 26.33897 | 11.01025 | 65.12239 | 0.3087643 | 0.1452893 | 856.0652 | 1 | 0 | 0 |  | Fe-Cr-Ni-Co-Al
2111 | 10.12542 | 9.427211 | 42.57076 | 23.74438 | 14.13223 | 63.06332 | 0.3063952 | 0.1541582 | 896.6849 | 1 | 0 | 0 |  | Fe-Cr-Ni-Co-Al
2112 | 12.77473 | 14.05635 | 35.39935 | 22.0593 | 15.71028 | 63.2119 | 0.3017539 | 0.1539382 | 887.0029 | 1 | 0 | 0 |  | Fe-Cr-Ni-Co-Al
2113 | 14.05761 | 19.63237 | 29.55151 | 19.77927 | 16.97924 | 63.87519 | 0.2964069 | 0.1548249 | 893.4129 | 1 | 0 | 0 |  | Fe-Cr-Ni-Co-Al
2114 | 16.4917 | 27.41874 | 22.28683 | 16.15999 | 17.64274 | 65.82812 | 0.2884882 | 0.1525477 | 886.913 | 1 | 0 | 0 |  | Fe-Cr-Ni-Co-Al
2115 | 17.96318 | 35.67895 | 16.3634 | 12.63724 | 17.35722 | 68.75779 | 0.2799425 | 0.1486879 | 877.58 | 1 | 0 | 0 |  | Fe-Cr-Ni-Co-Al
2116 | 17.96061 | 46.82192 | 10.06835 | 10.10834 | 15.04077 | 74.73417 | 0.267725 | 0.1439489 | 890.4864 | 0 | 0 | 0 |  | Fe-Cr-Ni-Co-Al
2117 | 17.24655 | 58.87673 | 6.042534 | 7.279848 | 10.55435 | 84.06598 | 0.2534755 | 0.1258734 | 805.0317 | 0 | 0 | 0 |  | Fe-Cr-Ni-Co-Al
2118 | 7.564718 | 3.018464 | 59.06582 | 19.38669 | 10.9643 | 63.76297 | 0.3128746 | 0.1475699 | 863.1092 | 1 | 0 | 0 |  | Fe-Cr-Ni-Co-Al
2119 | 7.936969 | 6.333999 | 51.2464 | 19.14418 | 15.33845 | 60.54802 | 0.3110652 | 0.1608802 | 921.5805 | 1 | 0 | 0 |  | Fe-Cr-Ni-Co-Al
2120 | 8.236185 | 9.859176 | 44.5214 | 18.62428 | 18.75896 | 58.66861 | 0.3087342 | 0.1662294 | 927.213 | 1 | 0 | 0 |  | Fe-Cr-Ni-Co-Al
2121 | 9.560413 | 15.57704 | 37.68306 | 16.3942 | 20.78529 | 58.83641 | 0.3035108 | 0.1654597 | 912.1178 | 1 | 0 | 0 |  | Fe-Cr-Ni-Co-Al
2122 | 10.99131 | 21.60383 | 30.80751 | 14.17621 | 22.42114 | 59.42063 | 0.2979079 | 0.1616417 | 878.6807 | 1 | 0 | 0 |  | Fe-Cr-Ni-Co-Al
2123 | 12.49187 | 29.0762 | 23.63406 | 11.86397 | 22.9339 | 61.33007 | 0.2904463 | 0.1562138 | 849.7851 | 1 | 0 | 0 |  | Fe-Cr-Ni-Co-Al
2124 | 13.81905 | 38.59843 | 15.84547 | 9.279912 | 22.45713 | 64.64122 | 0.2806455 | 0.1518037 | 843.6358 | 1 | 0 | 0 |  | Fe-Cr-Ni-Co-Al
2125 | 14.80383 | 50.53772 | 9.076725 | 6.509132 | 19.07259 | 71.431 | 0.2671176 | 0.1482902 | 882.0873 | 0 | 0 | 0 |  | Fe-Cr-Ni-Co-Al
2126 | 14.18323 | 62.72475 | 4.969266 | 4.989007 | 13.13375 | 81.83653 | 0.2519609 | 0.1362303 | 873.6708 | 0 | 0 | 0 |  | Fe-Cr-Ni-Co-Al
2127 | 6.012476 | 6.717453 | 53.08488 | 12.68947 | 21.49572 | 55.11936 | 0.3141173 | 0.1718512 | 917.8 | 1 | 0 | 0 |  | Fe-Cr-Ni-Co-Al
2128 | 6.208983 | 10.4055 | 45.68323 | 13.1042 | 24.59808 | 53.99142 | 0.3114386 | 0.1706839 | 880.5963 | 1 | 0 | 0 |  | Fe-Cr-Ni-Co-Al
2129 | 7.663893 | 15.46008 | 37.59192 | 12.13112 | 27.153 | 53.78735 | 0.3070618 | 0.1652968 | 826.5617 | 1 | 0 | 0 |  | Fe-Cr-Ni-Co-Al
2130 | 9.083151 | 21.74609 | 30.0054 | 10.9544 | 28.21096 | 54.96436 | 0.3009473 | 0.1596575 | 792.6145 | 1 | 0 | 0 |  | Fe-Cr-Ni-Co-Al
2131 | 10.50337 | 30.55968 | 22.07989 | 8.312853 | 28.54421 | 57.30069 | 0.2922262 | 0.1536061 | 768.1282 | 1 | 0 | 0 |  | Fe-Cr-Ni-Co-Al
2132 | 11.77912 | 38.99334 | 15.13217 | 6.905586 | 27.18978 | 60.76134 | 0.2831559 | 0.1501813 | 776.9234 | 0 | 0 | 0 |  | Fe-Cr-Ni-Co-Al
2133 | 13.94767 | 50.76301 | 7.996471 | 4.014119 | 23.27873 | 67.4543 | 0.269518 | 0.1478091 | 826.9101 | 0 | 0 | 0 |  | Fe-Cr-Ni-Co-Al
2134 | 3.973385 | 11.09819 | 44.54794 | 8.385922 | 31.99457 | 49.15 | 0.3144808 | 0.1660842 | 761.3996 | 1 | 0 | 0 |  | Fe-Cr-Ni-Co-Al
2135 | 5.417469 | 16.39268 | 35.58891 | 8.575271 | 34.02567 | 49.54003 | 0.3096367 | 0.1591621 | 711.9351 | 1 | 0 | 0 |  | Fe-Cr-Ni-Co-Al
2136 | 6.885934 | 23.07998 | 27.50329 | 7.266463 | 35.26433 | 50.70901 | 0.3033143 | 0.1520466 | 672.2111 | 1 | 0 | 0 |  | Fe-Cr-Ni-Co-Al
2137 | 8.461999 | 30.20088 | 19.27096 | 5.953082 | 36.11308 | 52.18565 | 0.296517 | 0.1453946 | 638.5287 | 0 | 0 | 0 |  | Fe-Cr-Ni-Co-Al
2138 | 11.00145 | 38.41061 | 11.56347 | 5.804703 | 33.21978 | 56.30144 | 0.2868288 | 0.1436717 | 670.0527 | 0 | 0 | 0 |  | Fe-Cr-Ni-Co-Al
2139 | 3.050317 | 31.23976 | 12.82458 | 50.42916 | 2.456182 | 86.92843 | 0.2765074 | 0.07741057 | 422.8752 | 1 | 1 | 1 | 422.8752 | Fe-Cr-Ni-Co-Al
2140 | 5.128269 | 37.24221 | 11.85855 | 43.29333 | 2.477637 | 89.06433 | 0.2702735 | 0.07655185 | 421.5672 | 1 | 1 | 1 | 421.5672 | Fe-Cr-Ni-Co-Al
2141 | 7.269841 | 42.54511 | 10.91604 | 37.26198 | 2.007029 | 91.79774 | 0.2644616 | 0.06982633 | 373.0149 | 1 | 0 | 0 |  | Fe-Cr-Ni-Co-Al
2142 | 11.39831 | 47.27309 | 9.802314 | 29.52377 | 2.00251 | 93.50173 | 0.2593507 | 0.06873751 | 367.331 | 1 | 0 | 0 |  | Fe-Cr-Ni-Co-Al
2143 | 14.67996 | 51.74197 | 7.714953 | 24.34332 | 1.519795 | 95.99938 | 0.25423 | 0.06131936 | 312.3785 | 0 | 0 | 0 |  | Fe-Cr-Ni-Co-Al
2144 | 3.022984 | 19.70171 | 20.12363 | 54.23066 | 2.921008 | 81.74181 | 0.2889571 | 0.08457235 | 464.1004 | 1 | 1 | 1 | 464.1004 | Fe-Cr-Ni-Co-Al
2145 | 5.111424 | 25.69838 | 18.26666 | 47.46624 | 3.457298 | 83.11434 | 0.2828381 | 0.08900526 | 505.922 | 1 | 1 | 1 | 505.922 | Fe-Cr-Ni-Co-Al
2146 | 7.173911 | 30.5336 | 17.23519 | 41.0962 | 3.961091 | 84.06371 | 0.2780166 | 0.09302416 | 542.9227 | 1 | 1 | 1 | 542.9227 | Fe-Cr-Ni-Co-Al
2147 | 10.4312 | 34.96286 | 15.34973 | 35.22448 | 4.031728 | 85.59004 | 0.2731797 | 0.09179735 | 536.9902 | 1 | 1 | 1 | 536.9902 | Fe-Cr-Ni-Co-Al
2148 | 14.80092 | 39.3723 | 12.22339 | 29.00643 | 4.596954 | 86.34027 | 0.2685289 | 0.09481674 | 563.6402 | 1 | 0 | 0 |  | Fe-Cr-Ni-Co-Al
2149 | 19.05745 | 43.37256 | 10.01551 | 23.46236 | 4.092127 | 88.62407 | 0.2637109 | 0.0891715 | 522.4165 | 1 | 0 | 0 |  | Fe-Cr-Ni-Co-Al
2150 | 24.61164 | 45.82902 | 7.873157 | 18.06728 | 3.618908 | 90.35055 | 0.2602892 | 0.08344957 | 478.0903 | 0 | 0 | 0 |  | Fe-Cr-Ni-Co-Al
2151 | 2.956826 | 11.01174 | 30.04282 | 54.0839 | 1.904721 | 79.85076 | 0.298064 | 0.07355903 | 366.722 | 1 | 1 | 1 | 366.722 | Fe-Cr-Ni-Co-Al
2152 | 4.012715 | 14.94405 | 28.46953 | 48.69634 | 3.877352 | 78.21339 | 0.294897 | 0.09720287 | 553.8461 | 1 | 1 | 1 | 553.8461 | Fe-Cr-Ni-Co-Al
2153 | 6.20062 | 20.20567 | 26.06954 | 42.5313 | 4.992875 | 78.51547 | 0.2897516 | 0.1043138 | 614.4719 | 1 | 1 | 1 | 614.4719 | Fe-Cr-Ni-Co-Al
2154 | 9.372521 | 24.23952 | 22.98643 | 37.36397 | 6.037568 | 78.53585 | 0.2857117 | 0.1110417 | 670.1664 | 1 | 0 | 0 |  | Fe-Cr-Ni-Co-Al
2155 | 13.85617 | 27.78613 | 19.04527 | 32.61806 | 6.694377 | 79.00458 | 0.2817647 | 0.1129138 | 685.6572 | 1 | 0 | 0 |  | Fe-Cr-Ni-Co-Al
2156 | 18.34512 | 31.14608 | 15.87954 | 27.33021 | 7.299053 | 79.44825 | 0.2780891 | 0.1147759 | 701.0324 | 1 | 0 | 0 |  | Fe-Cr-Ni-Co-Al
2157 | 24.85193 | 34.20435 | 12.4929 | 21.66437 | 6.786448 | 81.40518 | 0.2738091 | 0.109479 | 664.1262 | 1 | 0 | 0 |  | Fe-Cr-Ni-Co-Al
2158 | 31.33347 | 36.21455 | 9.085289 | 17.10259 | 6.264099 | 83.03345 | 0.2705643 | 0.1044138 | 627.2067 | 0 | 0 | 0 |  | Fe-Cr-Ni-Co-Al
2159 | 38.39325 | 36.73874 | 6.725769 | 13.50498 | 4.637264 | 85.83981 | 0.268052 | 0.09203617 | 533.8641 | 0 | 0 | 0 |  | Fe-Cr-Ni-Co-Al
2160 | 2.98428 | 9.261651 | 39.73198 | 45.13848 | 2.88361 | 77.25575 | 0.3012129 | 0.08893712 | 479.6145 | 1 | 1 | 1 | 479.6145 | Fe-Cr-Ni-Co-Al
2161 | 4.133437 | 12.50733 | 36.92908 | 41.43765 | 4.992501 | 75.36085 | 0.2986826 | 0.1074155 | 624.4667 | 1 | 1 | 1 | 624.4667 | Fe-Cr-Ni-Co-Al
2162 | 7.449527 | 15.85334 | 32.43896 | 37.05995 | 7.198228 | 73.65632 | 0.2957513 | 0.1209453 | 725.3399 | 1 | 0 | 0 |  | Fe-Cr-Ni-Co-Al
2163 | 10.77786 | 19.06584 | 28.32113 | 32.98303 | 8.852138 | 72.77174 | 0.2927403 | 0.1290447 | 783.6769 | 1 | 0 | 0 |  | Fe-Cr-Ni-Co-Al
2164 | 16.45915 | 21.45387 | 23.06664 | 28.94785 | 10.07249 | 72.31211 | 0.2899751 | 0.1319224 | 799.204 | 1 | 0 | 0 |  | Fe-Cr-Ni-Co-Al
2165 | 22.09885 | 24.68999 | 18.58223 | 24.48607 | 10.14285 | 73.53865 | 0.2858322 | 0.1293501 | 783.2115 | 1 | 0 | 0 |  | Fe-Cr-Ni-Co-Al
2166 | 29.06456 | 27.06038 | 14.0997 | 20.05393 | 9.721423 | 75.11499 | 0.2821248 | 0.1242123 | 748.2097 | 1 | 0 | 0 |  | Fe-Cr-Ni-Co-Al
2167 | 37.17445 | 28.50321 | 10.343 | 14.99924 | 8.980106 | 76.80518 | 0.279066 | 0.1191493 | 716.0942 | 0 | 0 | 0 |  | Fe-Cr-Ni-Co-Al
2168 | 46.34559 | 28.09752 | 6.79719 | 12.51102 | 6.248677 | 80.6738 | 0.2764563 | 0.1027144 | 600.8261 | 0 | 0 | 0 |  | Fe-Cr-Ni-Co-Al
2169 | 3.029398 | 7.521339 | 47.76237 | 37.29609 | 4.390808 | 74.02868 | 0.3044971 | 0.1074019 | 616.8517 | 1 | 1 | 1 | 616.8517 | Fe-Cr-Ni-Co-Al
2170 | 5.275387 | 9.823233 | 43.25011 | 34.51487 | 7.136401 | 71.22666 | 0.3029678 | 0.1241473 | 737.5326 | 1 | 1 | 1 | 737.5326 | Fe-Cr-Ni-Co-Al
2171 | 8.740308 | 12.20641 | 37.89561 | 31.12868 | 10.02899 | 68.64881 | 0.3012524 | 0.137495 | 822.5476 | 1 | 0 | 0 |  | Fe-Cr-Ni-Co-Al
2172 | 13.27137 | 14.41559 | 32.54848 | 28.00953 | 11.75504 | 67.63979 | 0.2989872 | 0.1422753 | 847.2834 | 1 | 0 | 0 |  | Fe-Cr-Ni-Co-Al
2173 | 19.15016 | 16.78083 | 27.23263 | 23.77462 | 13.06176 | 67.24783 | 0.2962209 | 0.1429729 | 842.6106 | 1 | 0 | 0 |  | Fe-Cr-Ni-Co-Al
2174 | 25.08663 | 19.11007 | 21.57399 | 20.45638 | 13.77294 | 67.52193 | 0.2931817 | 0.1413293 | 826.2691 | 1 | 0 | 0 |  | Fe-Cr-Ni-Co-Al
2175 | 34.24713 | 21.25705 | 15.59856 | 15.66053 | 13.23674 | 69.17177 | 0.2892484 | 0.1354197 | 789.8044 | 1 | 0 | 0 |  | Fe-Cr-Ni-Co-Al
2176 | 43.0266 | 21.08402 | 10.7111 | 13.14336 | 12.03491 | 70.81559 | 0.2873112 | 0.1288197 | 749.8601 | 0 | 0 | 0 |  | Fe-Cr-Ni-Co-Al
2177 | 54.88497 | 20.44012 | 6.922659 | 9.266882 | 8.485361 | 75.28403 | 0.2841716 | 0.113218 | 657.1308 | 0 | 0 | 0 |  | Fe-Cr-Ni-Co-Al
2178 | 3.150697 | 6.844687 | 55.19423 | 27.70675 | 7.103631 | 69.76283 | 0.3072459 | 0.1276854 | 757.5899 | 1 | 1 | 1 | 757.5899 | Fe-Cr-Ni-Co-Al
2179 | 6.520975 | 8.095084 | 47.97874 | 26.37845 | 11.02675 | 65.72337 | 0.3070144 | 0.1458649 | 866.4284 | 1 | 0 | 0 |  | Fe-Cr-Ni-Co-Al
2180 | 10.12542 | 9.427211 | 42.57076 | 23.74438 | 14.13223 | 63.06332 | 0.3063952 | 0.1541582 | 896.6849 | 1 | 0 | 0 |  | Fe-Cr-Ni-Co-Al
2181 | 15.07326 | 11.87481 | 35.34274 | 22.02402 | 15.68516 | 62.62245 | 0.3035797 | 0.1533016 | 876.3442 | 1 | 0 | 0 |  | Fe-Cr-Ni-Co-Al
2182 | 20.9847 | 13.02512 | 29.40897 | 19.68387 | 16.89734 | 62.13405 | 0.3018797 | 0.1512506 | 848.8851 | 1 | 0 | 0 |  | Fe-Cr-Ni-Co-Al
2183 | 29.18866 | 15.21852 | 22.08945 | 16.01687 | 17.4865 | 62.66695 | 0.2984869 | 0.1462625 | 810.1588 | 1 | 0 | 0 |  | Fe-Cr-Ni-Co-Al
2184 | 37.79094 | 16.49298 | 16.13687 | 12.46229 | 17.11693 | 63.79304 | 0.2955633 | 0.1407328 | 775.5679 | 0 | 0 | 0 |  | Fe-Cr-Ni-Co-Al
2185 | 49.19306 | 16.35746 | 9.848787 | 9.887914 | 14.71278 | 66.61053 | 0.2925261 | 0.1328884 | 742.7777 | 0 | 0 | 0 |  | Fe-Cr-Ni-Co-Al
2186 | 61.2935 | 15.56371 | 5.856795 | 7.056075 | 10.22992 | 71.72842 | 0.2890164 | 0.1187359 | 677.4204 | 0 | 0 | 0 |  | Fe-Cr-Ni-Co-Al
2187 | 3.251714 | 7.06414 | 59.24241 | 19.44465 | 10.99708 | 64.96347 | 0.3093785 | 0.1492132 | 888.55 | 1 | 0 | 0 |  | Fe-Cr-Ni-Co-Al
2188 | 6.808439 | 7.395447 | 51.2865 | 19.15916 | 15.35045 | 60.83905 | 0.3101663 | 0.1615816 | 930.4031 | 1 | 0 | 0 |  | Fe-Cr-Ni-Co-Al
2189 | 10.57222 | 7.655825 | 44.44927 | 18.59411 | 18.72857 | 58.09869 | 0.31057 | 0.1647631 | 909.4613 | 1 | 0 | 0 |  | Fe-Cr-Ni-Co-Al
2190 | 16.64841 | 8.857369 | 37.49766 | 16.31354 | 20.68302 | 57.15927 | 0.3090357 | 0.1607282 | 858.3801 | 1 | 0 | 0 |  | Fe-Cr-Ni-Co-Al
2191 | 23.01011 | 10.14794 | 30.55024 | 14.05782 | 22.2339 | 56.64229 | 0.3072145 | 0.1551414 | 803.263 | 1 | 0 | 0 |  | Fe-Cr-Ni-Co-Al
2192 | 30.83131 | 11.48212 | 23.33258 | 11.71264 | 22.64136 | 57.11452 | 0.3046125 | 0.1487182 | 757.3486 | 0 | 0 | 0 |  | Fe-Cr-Ni-Co-Al
2193 | 40.68184 | 12.62552 | 15.54913 | 9.106361 | 22.03714 | 58.4081 | 0.3014191 | 0.1425128 | 724.9607 | 0 | 0 | 0 |  | Fe-Cr-Ni-Co-Al
2194 | 52.84225 | 13.41776 | 8.836188 | 6.336637 | 18.56716 | 62.12791 | 0.2968791 | 0.1360938 | 719.8184 | 0 | 0 | 0 |  | Fe-Cr-Ni-Co-Al
2195 | 64.9869 | 12.73803 | 4.793461 | 4.812505 | 12.6691 | 68.18882 | 0.2925608 | 0.1249589 | 697.4707 | 0 | 0 | 0 |  | Fe-Cr-Ni-Co-Al
2196 | 7.208993 | 5.59324 | 53.0409 | 12.67896 | 21.47791 | 54.83992 | 0.3150485 | 0.1710864 | 908.7214 | 1 | 0 | 0 |  | Fe-Cr-Ni-Co-Al
2197 | 11.13802 | 5.761102 | 45.52729 | 13.05947 | 24.51412 | 52.89146 | 0.3152291 | 0.1677757 | 846.978 | 1 | 0 | 0 |  | Fe-Cr-Ni-Co-Al
2198 | 16.50335 | 7.091696 | 37.36156 | 12.05678 | 26.98661 | 51.88271 | 0.3137927 | 0.1608426 | 775.4947 | 1 | 0 | 0 |  | Fe-Cr-Ni-Co-Al
2199 | 23.12903 | 8.374386 | 29.71295 | 10.84763 | 27.936 | 51.9756 | 0.3115968 | 0.1537184 | 723.3316 | 1 | 0 | 0 |  | Fe-Cr-Ni-Co-Al
2200 | 32.32551 | 9.63087 | 21.74521 | 8.18685 | 28.11155 | 52.66406 | 0.3087441 | 0.1462486 | 678.4547 | 0 | 0 | 0 |  | Fe-Cr-Ni-Co-Al
2201 | 41.02965 | 10.74386 | 14.82446 | 6.765159 | 26.63687 | 54.41196 | 0.305395 | 0.1416186 | 667.6153 | 0 | 0 | 0 |  | Fe-Cr-Ni-Co-Al
2202 | 53.03872 | 12.63244 | 7.778827 | 3.904865 | 22.64514 | 58.46188 | 0.2996408 | 0.1369995 | 683.042 | 0 | 0 | 0 |  | Fe-Cr-Ni-Co-Al
2203 | 11.85519 | 3.679234 | 44.30516 | 8.340219 | 31.8202 | 47.56373 | 0.3203811 | 0.1622406 | 719.1561 | 1 | 0 | 0 |  | Fe-Cr-Ni-Co-Al
2204 | 17.46002 | 5.001859 | 35.29227 | 8.503795 | 33.74206 | 47.17443 | 0.3185828 | 0.1542675 | 657.7516 | 0 | 0 | 0 |  | Fe-Cr-Ni-Co-Al
2205 | 24.48706 | 6.332923 | 27.16789 | 7.177848 | 34.83428 | 47.29542 | 0.3163281 | 0.1464325 | 607.4146 | 0 | 0 | 0 |  | Fe-Cr-Ni-Co-Al
2206 | 31.9101 | 7.750357 | 18.95754 | 5.856262 | 35.52574 | 47.67109 | 0.3137969 | 0.1400899 | 570.2613 | 0 | 0 | 0 |  | Fe-Cr-Ni-Co-Al
2207 | 40.41234 | 10.03351 | 11.32716 | 5.68608 | 32.54091 | 50.40645 | 0.3087155 | 0.1373256 | 586.2707 | 0 | 0 | 0 |  | Fe-Cr-Ni-Co-Al
2208 | 32.5717 | 4.594799 | 12.44933 | 48.95358 | 1.430588 | 79.39795 | 0.2990336 | 0.05921678 | 257.6282 | 0 | 1 | 0 |  | Fe-Cr-Ni-Co-Al
2209 | 39.06121 | 4.662525 | 11.58009 | 42.27672 | 2.419457 | 77.99301 | 0.2985932 | 0.07310941 | 356.4008 | 0 | 1 | 0 |  | Fe-Cr-Ni-Co-Al
2210 | 45.13012 | 3.819829 | 10.78083 | 36.80043 | 3.468796 | 76.23754 | 0.299173 | 0.08363283 | 431.3891 | 0 | 1 | 0 |  | Fe-Cr-Ni-Co-Al
2211 | 51.04673 | 3.879734 | 9.854909 | 29.68218 | 5.53645 | 73.47282 | 0.2994118 | 0.09971235 | 546.4023 | 0 | 0 | 0 |  | Fe-Cr-Ni-Co-Al
2212 | 56.90948 | 2.999163 | 7.900326 | 24.92824 | 7.262793 | 71.09562 | 0.3003192 | 0.1084441 | 600.9708 | 0 | 0 | 0 |  | Fe-Cr-Ni-Co-Al
2213 | 20.62369 | 5.48616 | 19.61277 | 52.85395 | 1.423427 | 79.2694 | 0.3002878 | 0.06055921 | 266.9627 | 1 | 1 | 1 | 266.9627 | Fe-Cr-Ni-Co-Al
2214 | 26.93725 | 6.502159 | 17.82693 | 46.3236 | 2.410052 | 78.23248 | 0.2988132 | 0.07476577 | 370.402 | 0 | 1 | 0 |  | Fe-Cr-Ni-Co-Al
2215 | 32.08097 | 7.467197 | 16.85993 | 40.20141 | 3.39049 | 77.19655 | 0.2976291 | 0.08572638 | 452.8859 | 0 | 1 | 0 |  | Fe-Cr-Ni-Co-Al
2216 | 37.2042 | 7.697498 | 15.20743 | 34.89793 | 4.992941 | 75.08649 | 0.2975008 | 0.09820638 | 543.3385 | 0 | 0 | 0 |  | Fe-Cr-Ni-Co-Al
2217 | 42.489 | 8.900802 | 12.28139 | 29.14406 | 7.184747 | 72.72517 | 0.2966168 | 0.1105273 | 628.2323 | 0 | 0 | 0 |  | Fe-Cr-Ni-Co-Al
2218 | 47.94856 | 8.116764 | 10.30869 | 24.14918 | 9.476811 | 69.78226 | 0.2978092 | 0.1198262 | 680.3841 | 0 | 0 | 0 |  | Fe-Cr-Ni-Co-Al
2219 | 52.34937 | 7.416889 | 8.373171 | 19.21471 | 12.64586 | 66.1362 | 0.299501 | 0.1280134 | 710.5945 | 0 | 0 | 0 |  | Fe-Cr-Ni-Co-Al
2220 | 11.70404 | 3.632325 | 29.72973 | 53.52025 | 1.413653 | 78.04562 | 0.3042442 | 0.06147871 | 269.4584 | 1 | 1 | 1 | 269.4584 | Fe-Cr-Ni-Co-Al
2221 | 15.63993 | 7.28073 | 27.74066 | 47.44963 | 1.889042 | 78.78863 | 0.3000231 | 0.07017848 | 336.8509 | 1 | 1 | 1 | 336.8509 | Fe-Cr-Ni-Co-Al
2222 | 21.08635 | 9.34872 | 25.32979 | 41.32443 | 2.910718 | 78.10927 | 0.2975601 | 0.08225802 | 429.1932 | 1 | 1 | 1 | 429.1932 | Fe-Cr-Ni-Co-Al
2223 | 25.38782 | 11.34584 | 22.41521 | 36.43548 | 4.415651 | 76.72552 | 0.2955981 | 0.09638944 | 537.8452 | 1 | 1 | 1 | 537.8452 | Fe-Cr-Ni-Co-Al
2224 | 29.51863 | 12.76003 | 18.83759 | 32.26237 | 6.621378 | 74.2978 | 0.2946263 | 0.1101784 | 636.3809 | 1 | 0 | 0 |  | Fe-Cr-Ni-Co-Al
2225 | 33.59 | 14.12363 | 15.94464 | 27.44225 | 8.89947 | 71.96379 | 0.2938279 | 0.120826 | 704.9658 | 1 | 0 | 0 |  | Fe-Cr-Ni-Co-Al
2226 | 38.27641 | 13.62592 | 13.01617 | 22.57179 | 12.5097 | 67.75482 | 0.2955169 | 0.1320483 | 755.8941 | 1 | 0 | 0 |  | Fe-Cr-Ni-Co-Al
2227 | 42.1442 | 13.07937 | 9.843818 | 18.53048 | 16.40213 | 63.74853 | 0.2974364 | 0.137811 | 755.6433 | 1 | 0 | 0 |  | Fe-Cr-Ni-Co-Al
2228 | 45.26445 | 10.25105 | 7.715162 | 15.49163 | 21.27771 | 58.69023 | 0.3021297 | 0.140046 | 712.6256 | 0 | 0 | 0 |  | Fe-Cr-Ni-Co-Al
2229 | 9.770092 | 5.45783 | 39.02299 | 44.33302 | 1.416077 | 78.35041 | 0.3033623 | 0.0631703 | 282.2382 | 1 | 1 | 1 | 282.2382 | Fe-Cr-Ni-Co-Al
2230 | 12.98963 | 9.30301 | 35.70841 | 40.06795 | 1.930991 | 79.13346 | 0.2989559 | 0.07125344 | 346.0516 | 1 | 1 | 1 | 346.0516 | Fe-Cr-Ni-Co-Al
2231 | 16.37303 | 13.33851 | 31.19215 | 35.63553 | 3.46078 | 78.40565 | 0.2948939 | 0.08852256 | 481.3557 | 1 | 1 | 1 | 481.3557 | Fe-Cr-Ni-Co-Al
2232 | 19.6812 | 16.39521 | 27.21926 | 31.69978 | 5.004549 | 77.36497 | 0.2919659 | 0.1015784 | 583.7354 | 1 | 1 | 1 | 583.7354 | Fe-Cr-Ni-Co-Al
2233 | 22.49837 | 18.95202 | 22.52164 | 28.26389 | 7.764079 | 74.59551 | 0.2903089 | 0.1185734 | 706.4369 | 1 | 0 | 0 |  | Fe-Cr-Ni-Co-Al
2234 | 26.56914 | 19.58348 | 18.61763 | 24.53272 | 10.69703 | 71.30295 | 0.2905789 | 0.1304199 | 775.2201 | 1 | 0 | 0 |  | Fe-Cr-Ni-Co-Al
2235 | 30.27736 | 19.51584 | 14.68805 | 20.89074 | 14.628 | 67.06406 | 0.292115 | 0.1392863 | 800.5494 | 1 | 0 | 0 |  | Fe-Cr-Ni-Co-Al
2236 | 33.56008 | 18.97073 | 11.33824 | 16.44253 | 19.68842 | 62.15679 | 0.2947588 | 0.143994 | 776.8703 | 1 | 0 | 0 |  | Fe-Cr-Ni-Co-Al
2237 | 35.96122 | 14.3492 | 8.099644 | 14.90834 | 26.68159 | 55.37326 | 0.3021935 | 0.1421839 | 679.0481 | 0 | 0 | 0 |  | Fe-Cr-Ni-Co-Al
2238 | 7.838386 | 8.210116 | 46.34335 | 36.18803 | 1.420119 | 79.07773 | 0.3013545 | 0.06529953 | 299.8287 | 1 | 1 | 1 | 299.8287 | Fe-Cr-Ni-Co-Al
2239 | 10.08514 | 13.14559 | 41.34138 | 32.99165 | 2.436234 | 79.47963 | 0.2961295 | 0.07961842 | 413.1933 | 1 | 1 | 1 | 413.1933 | Fe-Cr-Ni-Co-Al
2240 | 12.40531 | 18.28731 | 35.85737 | 29.4544 | 3.99561 | 79.11962 | 0.2910729 | 0.09487075 | 536.8875 | 1 | 1 | 1 | 536.8875 | Fe-Cr-Ni-Co-Al
2241 | 14.73107 | 21.55256 | 30.96723 | 26.64879 | 6.100343 | 77.34797 | 0.2883728 | 0.1111047 | 663.0937 | 1 | 0 | 0 |  | Fe-Cr-Ni-Co-Al
2242 | 17.42188 | 24.3308 | 26.32335 | 22.98081 | 8.943158 | 74.60948 | 0.2866271 | 0.126446 | 770.6263 | 1 | 0 | 0 |  | Fe-Cr-Ni-Co-Al
2243 | 20.27849 | 26.22244 | 21.31443 | 20.21027 | 11.97437 | 71.68595 | 0.2858491 | 0.1375793 | 833.6194 | 1 | 0 | 0 |  | Fe-Cr-Ni-Co-Al
2244 | 23.74689 | 26.53127 | 16.22401 | 16.28847 | 17.20936 | 66.34 | 0.2877778 | 0.1464271 | 841.2629 | 1 | 0 | 0 |  | Fe-Cr-Ni-Co-Al
2245 | 25.02826 | 25.63264 | 11.83808 | 14.52625 | 22.97477 | 60.96443 | 0.2913468 | 0.1472389 | 776.4099 | 1 | 0 | 0 |  | Fe-Cr-Ni-Co-Al
2246 | 27.09955 | 20.18469 | 8.545187 | 11.43885 | 32.73173 | 52.54244 | 0.3009407 | 0.1401191 | 619.6578 | 0 | 0 | 0 |  | Fe-Cr-Ni-Co-Al
2247 | 6.970733 | 12.98011 | 52.33457 | 26.27124 | 1.44334 | 80.59729 | 0.29702 | 0.06697576 | 317.3009 | 1 | 1 | 1 | 317.3009 | Fe-Cr-Ni-Co-Al
2248 | 8.09165 | 19.77591 | 44.65136 | 24.54907 | 2.932009 | 80.94694 | 0.2901781 | 0.08734663 | 482.2813 | 1 | 1 | 1 | 482.2813 | Fe-Cr-Ni-Co-Al
2249 | 9.326457 | 25.0852 | 39.21163 | 21.87078 | 4.505921 | 80.56798 | 0.2852037 | 0.1011589 | 596.6115 | 1 | 1 | 1 | 596.6115 | Fe-Cr-Ni-Co-Al
2250 | 11.85011 | 28.08392 | 32.83718 | 20.46267 | 6.766122 | 78.51085 | 0.2828102 | 0.1152729 | 703.2808 | 1 | 0 | 0 |  | Fe-Cr-Ni-Co-Al
2251 | 13.22489 | 30.78239 | 27.801 | 18.60763 | 9.584079 | 75.76064 | 0.2813434 | 0.1305237 | 811.0237 | 1 | 0 | 0 |  | Fe-Cr-Ni-Co-Al
2252 | 15.98563 | 32.95593 | 21.60293 | 15.6641 | 13.79141 | 71.58718 | 0.2810029 | 0.1462256 | 899.0679 | 1 | 0 | 0 |  | Fe-Cr-Ni-Co-Al
2253 | 18.15798 | 33.81175 | 16.54085 | 12.77428 | 18.71514 | 66.85346 | 0.2824721 | 0.1497619 | 864.5942 | 1 | 0 | 0 |  | Fe-Cr-Ni-Co-Al
2254 | 19.64649 | 31.70569 | 11.01341 | 11.05717 | 26.57724 | 59.59932 | 0.2882733 | 0.1468672 | 745.6943 | 0 | 0 | 0 |  | Fe-Cr-Ni-Co-Al
2255 | 21.17174 | 24.9683 | 7.417773 | 8.936691 | 37.50549 | 50.70372 | 0.2995994 | 0.1355542 | 560.7904 | 0 | 0 | 0 |  | Fe-Cr-Ni-Co-Al
2256 | 6.958441 | 19.43584 | 54.33198 | 17.83294 | 1.440795 | 82.93084 | 0.2905439 | 0.0694754 | 343.7596 | 1 | 1 | 1 | 343.7596 | Fe-Cr-Ni-Co-Al
2257 | 7.139294 | 26.58798 | 46.09607 | 17.22017 | 2.956483 | 83.28952 | 0.2835548 | 0.0880864 | 497.6568 | 1 | 1 | 1 | 497.6568 | Fe-Cr-Ni-Co-Al
2258 | 7.311418 | 32.09132 | 39.52249 | 16.53313 | 4.541643 | 82.91199 | 0.2785388 | 0.101364 | 608.7343 | 1 | 1 | 1 | 608.7343 | Fe-Cr-Ni-Co-Al
2259 | 8.553184 | 35.83525 | 33.71299 | 14.667 | 7.231572 | 80.36182 | 0.2759797 | 0.1196726 | 751.3119 | 1 | 0 | 0 |  | Fe-Cr-Ni-Co-Al
2260 | 9.956508 | 39.13977 | 27.90706 | 12.84155 | 10.15512 | 77.64713 | 0.2740403 | 0.1340441 | 851.6154 | 1 | 0 | 0 |  | Fe-Cr-Ni-Co-Al
2261 | 11.64485 | 41.19907 | 22.03152 | 11.05952 | 14.06503 | 73.69575 | 0.2739031 | 0.1476538 | 924.7603 | 1 | 0 | 0 |  | Fe-Cr-Ni-Co-Al
2262 | 13.51486 | 42.32439 | 15.49667 | 9.075638 | 19.58844 | 68.37495 | 0.2755389 | 0.1512476 | 883.3261 | 1 | 0 | 0 |  | Fe-Cr-Ni-Co-Al
2263 | 15.85515 | 39.36491 | 9.721326 | 6.97139 | 28.08722 | 60.39657 | 0.2824908 | 0.145918 | 737.9806 | 0 | 0 | 0 |  | Fe-Cr-Ni-Co-Al
2264 | 17.29655 | 30.86571 | 6.060055 | 6.08413 | 39.69356 | 50.78961 | 0.2957946 | 0.1320882 | 533.5965 | 0 | 0 | 0 |  | Fe-Cr-Ni-Co-Al
2265 | 5.152215 | 35.49734 | 45.48953 | 10.87387 | 2.987047 | 86.38967 | 0.2748959 | 0.08818656 | 510.0218 | 1 | 1 | 1 | 510.0218 | Fe-Cr-Ni-Co-Al
2266 | 5.270836 | 40.2405 | 38.78071 | 11.12422 | 4.583728 | 85.64568 | 0.2707542 | 0.1008316 | 615.2071 | 1 | 1 | 1 | 615.2071 | Fe-Cr-Ni-Co-Al
2267 | 6.509398 | 44.44392 | 31.92904 | 10.30368 | 6.813964 | 83.85301 | 0.2675002 | 0.1148076 | 725.3821 | 1 | 0 | 0 |  | Fe-Cr-Ni-Co-Al
2268 | 7.851111 | 46.99111 | 25.93546 | 9.468545 | 9.753769 | 80.70797 | 0.2664106 | 0.1300787 | 834.4218 | 1 | 0 | 0 |  | Fe-Cr-Ni-Co-Al
2269 | 9.398028 | 49.21861 | 19.75627 | 7.438034 | 14.18906 | 76.00162 | 0.2665746 | 0.1476176 | 939.0359 | 1 | 0 | 0 |  | Fe-Cr-Ni-Co-Al
2270 | 11.06556 | 49.22318 | 14.2155 | 6.487259 | 19.0085 | 70.90699 | 0.2690321 | 0.1511536 | 904.1112 | 0 | 0 | 0 |  | Fe-Cr-Ni-Co-Al
2271 | 14.35531 | 46.17146 | 8.230182 | 4.131439 | 27.11161 | 62.94998 | 0.2758825 | 0.1457798 | 760.025 | 0 | 0 | 0 |  | Fe-Cr-Ni-Co-Al
2272 | 3.196021 | 49.59393 | 35.83246 | 6.745278 | 4.632312 | 88.81177 | 0.2617521 | 0.09908478 | 611.2148 | 1 | 0 | 0 |  | Fe-Cr-Ni-Co-Al
2273 | 4.380982 | 53.02552 | 28.77993 | 6.934624 | 6.878943 | 86.64233 | 0.2593679 | 0.1130863 | 721.2568 | 1 | 0 | 0 |  | Fe-Cr-Ni-Co-Al
2274 | 5.663242 | 55.89089 | 22.6197 | 5.976202 | 9.84996 | 83.45299 | 0.2581151 | 0.1287445 | 835.4616 | 1 | 0 | 0 |  | Fe-Cr-Ni-Co-Al
2275 | 7.113847 | 58.50584 | 16.20074 | 5.004647 | 13.17492 | 80.09291 | 0.2573285 | 0.1415812 | 914.7423 | 0 | 0 | 0 |  | Fe-Cr-Ni-Co-Al
2276 | 9.794809 | 56.99622 | 10.29519 | 5.168043 | 17.74574 | 74.53978 | 0.261021 | 0.1494815 | 921.8006 | 0 | 0 | 0 |  | Fe-Cr-Ni-Co-Al
2277 | 3.496139 | 5.425097 | 14.69897 | 57.79968 | 18.58011 | 58.17577 | 0.3113525 | 0.1643136 | 909.5661 | 1 | 0 | 0 |  | Fe-Cr-Ni-Co-Al
2278 | 6.077562 | 5.658476 | 14.05369 | 51.30735 | 22.90292 | 54.74606 | 0.3128463 | 0.1663514 | 866.0874 | 1 | 0 | 0 |  | Fe-Cr-Ni-Co-Al
2279 | 8.931785 | 4.751933 | 13.41153 | 45.78037 | 27.12438 | 51.5072 | 0.3153018 | 0.164106 | 795.2671 | 0 | 0 | 0 |  | Fe-Cr-Ni-Co-Al
2280 | 14.40742 | 4.877796 | 12.39009 | 37.31793 | 31.00677 | 49.20591 | 0.3161811 | 0.1568724 | 705.4307 | 1 | 0 | 0 |  | Fe-Cr-Ni-Co-Al
2281 | 19.1853 | 3.827646 | 10.0827 | 31.81437 | 35.08999 | 46.744 | 0.3182142 | 0.1482805 | 612.9834 | 1 | 0 | 0 |  | Fe-Cr-Ni-Co-Al
2282 | 3.242506 | 6.037829 | 21.58496 | 58.16877 | 10.96594 | 65.85221 | 0.3074256 | 0.1453218 | 864.7868 | 1 | 0 | 0 |  | Fe-Cr-Ni-Co-Al
2283 | 5.62671 | 7.334198 | 20.10813 | 52.25133 | 14.67963 | 62.38109 | 0.3076177 | 0.1553346 | 898.8256 | 1 | 0 | 0 |  | Fe-Cr-Ni-Co-Al
2284 | 8.062107 | 8.578485 | 19.36907 | 46.18429 | 17.80604 | 59.84387 | 0.3076066 | 0.1596058 | 891.1441 | 1 | 0 | 0 |  | Fe-Cr-Ni-Co-Al
2285 | 12.00124 | 8.938943 | 17.66007 | 40.52624 | 20.87351 | 57.42513 | 0.3081552 | 0.1607847 | 861.0875 | 1 | 0 | 0 |  | Fe-Cr-Ni-Co-Al
2286 | 17.34746 | 10.38294 | 14.32645 | 33.99706 | 23.94609 | 55.62378 | 0.3073531 | 0.156437 | 795.4546 | 1 | 0 | 0 |  | Fe-Cr-Ni-Co-Al
2287 | 22.98073 | 9.509364 | 12.07736 | 28.29247 | 27.14007 | 53.26122 | 0.3088621 | 0.1514122 | 723.2563 | 1 | 0 | 0 |  | Fe-Cr-Ni-Co-Al
2288 | 30.26984 | 8.577296 | 9.683193 | 22.22094 | 29.24873 | 51.85305 | 0.3096524 | 0.1452465 | 661.0339 | 1 | 0 | 0 |  | Fe-Cr-Ni-Co-Al
2289 | 3.065075 | 3.804959 | 31.14269 | 56.06391 | 5.923359 | 71.08543 | 0.3078298 | 0.1198665 | 703.4002 | 1 | 1 | 1 | 703.4002 | Fe-Cr-Ni-Co-Al
2290 | 4.162338 | 7.750637 | 29.53108 | 50.51209 | 8.043854 | 69.75122 | 0.3046348 | 0.1279064 | 755.3388 | 1 | 0 | 0 |  | Fe-Cr-Ni-Co-Al
2291 | 6.533279 | 10.13795 | 27.46815 | 44.81307 | 11.04755 | 67.03068 | 0.3033554 | 0.1425558 | 849.7746 | 1 | 0 | 0 |  | Fe-Cr-Ni-Co-Al
2292 | 9.977544 | 12.38604 | 24.47027 | 39.77592 | 13.39023 | 65.33465 | 0.3016854 | 0.1468085 | 858.2244 | 1 | 0 | 0 |  | Fe-Cr-Ni-Co-Al
2293 | 14.92497 | 13.8958 | 20.51433 | 35.13406 | 15.53084 | 63.83374 | 0.3004054 | 0.1505387 | 866.0454 | 1 | 0 | 0 |  | Fe-Cr-Ni-Co-Al
2294 | 19.98748 | 15.32524 | 17.30117 | 29.77698 | 17.60913 | 62.47089 | 0.2992411 | 0.1503915 | 841.5848 | 1 | 0 | 0 |  | Fe-Cr-Ni-Co-Al
2295 | 27.66351 | 14.5577 | 13.90626 | 24.11533 | 19.75719 | 60.58236 | 0.2998984 | 0.147594 | 792.1823 | 1 | 0 | 0 |  | Fe-Cr-Ni-Co-Al
2296 | 35.45105 | 13.65785 | 10.2792 | 19.35007 | 21.26182 | 59.33763 | 0.3003029 | 0.1438626 | 746.1849 | 1 | 0 | 0 |  | Fe-Cr-Ni-Co-Al
2297 | 44.32134 | 10.31628 | 7.764257 | 15.5902 | 22.00792 | 58.08275 | 0.3025603 | 0.1405087 | 708.1523 | 0 | 0 | 0 |  | Fe-Cr-Ni-Co-Al
2298 | 3.038433 | 5.657827 | 40.45295 | 45.95756 | 4.893226 | 72.87741 | 0.3061111 | 0.1117836 | 647.0364 | 1 | 1 | 1 | 647.0364 | Fe-Cr-Ni-Co-Al
2299 | 4.19164 | 9.756501 | 37.44908 | 42.02113 | 6.581642 | 72.12097 | 0.3024157 | 0.1245064 | 751.4519 | 1 | 1 | 1 | 751.4519 | Fe-Cr-Ni-Co-Al
2300 | 7.521231 | 14.00519 | 32.75119 | 37.41666 | 8.305729 | 71.54539 | 0.2982508 | 0.1311872 | 799.1434 | 1 | 0 | 0 |  | Fe-Cr-Ni-Co-Al
2301 | 10.88293 | 17.22522 | 28.59724 | 33.30459 | 9.99002 | 70.71942 | 0.2952222 | 0.1349661 | 816.2406 | 1 | 0 | 0 |  | Fe-Cr-Ni-Co-Al
2302 | 16.62254 | 19.60333 | 23.29563 | 29.23522 | 11.24326 | 70.28702 | 0.2924567 | 0.1369477 | 823.2826 | 1 | 0 | 0 |  | Fe-Cr-Ni-Co-Al
2303 | 22.65958 | 20.0422 | 19.05373 | 25.10737 | 13.13711 | 68.52729 | 0.2920316 | 0.140199 | 827.8412 | 1 | 0 | 0 |  | Fe-Cr-Ni-Co-Al
2304 | 30.27736 | 19.51584 | 14.68805 | 20.89074 | 14.628 | 67.06406 | 0.292115 | 0.140844 | 815.015 | 1 | 0 | 0 |  | Fe-Cr-Ni-Co-Al
2305 | 39.29107 | 18.29085 | 10.9319 | 15.85326 | 15.63291 | 65.9818 | 0.2924704 | 0.1369136 | 766.869 | 0 | 0 | 0 |  | Fe-Cr-Ni-Co-Al
2306 | 50.22505 | 13.04978 | 7.366165 | 13.55829 | 15.80072 | 64.60684 | 0.295962 | 0.1342733 | 735.9669 | 0 | 0 | 0 |  | Fe-Cr-Ni-Co-Al
2307 | 3.015758 | 8.423407 | 47.54731 | 37.12816 | 3.885367 | 75.11894 | 0.3032682 | 0.1019375 | 576.9715 | 1 | 1 | 1 | 576.9715 | Fe-Cr-Ni-Co-Al
2308 | 5.177516 | 13.49738 | 42.44771 | 33.87453 | 5.00286 | 75.52904 | 0.2979778 | 0.1121749 | 668.9366 | 1 | 1 | 1 | 668.9366 | Fe-Cr-Ni-Co-Al
2309 | 8.450823 | 18.6867 | 36.64049 | 30.09768 | 6.12431 | 76.00972 | 0.2924845 | 0.1176061 | 715.8847 | 1 | 0 | 0 |  | Fe-Cr-Ni-Co-Al
2310 | 12.76548 | 21.78957 | 31.30777 | 26.94184 | 7.195332 | 75.84225 | 0.2890555 | 0.1189665 | 720.2351 | 1 | 0 | 0 |  | Fe-Cr-Ni-Co-Al
2311 | 18.40715 | 24.19463 | 26.17603 | 22.85219 | 8.369984 | 75.34157 | 0.2862901 | 0.1231384 | 748.2977 | 1 | 0 | 0 |  | Fe-Cr-Ni-Co-Al
2312 | 24.22068 | 25.62558 | 20.82928 | 19.75025 | 9.57421 | 74.53194 | 0.2845034 | 0.1264676 | 766.291 | 1 | 0 | 0 |  | Fe-Cr-Ni-Co-Al
2313 | 33.56071 | 24.99719 | 15.28592 | 15.34665 | 10.80953 | 73.15565 | 0.2843132 | 0.1279968 | 764.0232 | 1 | 0 | 0 |  | Fe-Cr-Ni-Co-Al
2314 | 42.59456 | 22.95954 | 10.60355 | 13.01138 | 10.83097 | 72.81382 | 0.2848616 | 0.1250679 | 735.7415 | 0 | 0 | 0 |  | Fe-Cr-Ni-Co-Al
2315 | 55.98604 | 16.68015 | 7.061537 | 9.452788 | 10.81949 | 71.23422 | 0.2890097 | 0.121804 | 698.1042 | 0 | 0 | 0 |  | Fe-Cr-Ni-Co-Al
2316 | 3.050256 | 13.25297 | 53.4347 | 26.82349 | 3.438587 | 77.36492 | 0.2984976 | 0.1014899 | 588.3245 | 1 | 1 | 1 | 588.3245 | Fe-Cr-Ni-Co-Al
2317 | 6.132861 | 19.98487 | 45.12315 | 24.80847 | 3.950652 | 79.36066 | 0.2908601 | 0.09860021 | 570.1023 | 1 | 1 | 1 | 570.1023 | Fe-Cr-Ni-Co-Al
2318 | 9.326457 | 25.0852 | 39.21163 | 21.87078 | 4.505921 | 80.56798 | 0.2852037 | 0.1011589 | 596.6115 | 1 | 1 | 1 | 596.6115 | Fe-Cr-Ni-Co-Al
2319 | 13.85043 | 27.77462 | 32.47553 | 20.2373 | 5.662126 | 80.05602 | 0.2821707 | 0.1112946 | 681.918 | 1 | 0 | 0 |  | Fe-Cr-Ni-Co-Al
2320 | 19.18176 | 29.76509 | 26.88224 | 17.99269 | 6.178229 | 80.24637 | 0.2794725 | 0.1092422 | 659.8318 | 1 | 0 | 0 |  | Fe-Cr-Ni-Co-Al
2321 | 26.80558 | 30.94689 | 20.28598 | 14.70919 | 7.252372 | 79.44391 | 0.2775995 | 0.110439 | 659.5504 | 1 | 0 | 0 |  | Fe-Cr-Ni-Co-Al
2322 | 35.01284 | 30.56108 | 14.95061 | 11.54616 | 7.929312 | 78.68951 | 0.2770431 | 0.1146436 | 690.575 | 0 | 0 | 0 |  | Fe-Cr-Ni-Co-Al
2323 | 46.5091 | 26.806 | 9.31144 | 9.348432 | 8.025032 | 77.71794 | 0.2789531 | 0.1146822 | 685.9876 | 0 | 0 | 0 |  | Fe-Cr-Ni-Co-Al
2324 | 60.09364 | 19.32812 | 5.742144 | 6.917947 | 7.918154 | 75.7947 | 0.2842007 | 0.1097974 | 632.2565 | 0 | 0 | 0 |  | Fe-Cr-Ni-Co-Al
2325 | 3.044765 | 19.84367 | 55.47204 | 18.20714 | 3.432396 | 79.70145 | 0.2919103 | 0.09677722 | 556.3619 | 1 | 1 | 1 | 556.3619 | Fe-Cr-Ni-Co-Al
2326 | 6.151824 | 26.72888 | 46.34036 | 17.31143 | 3.467509 | 82.48574 | 0.2838699 | 0.0937072 | 542.163 | 1 | 1 | 1 | 542.163 | Fe-Cr-Ni-Co-Al
2327 | 9.29998 | 31.74852 | 39.10032 | 16.35652 | 3.494656 | 84.50831 | 0.2779469 | 0.09141027 | 530.0679 | 1 | 1 | 1 | 530.0679 | Fe-Cr-Ni-Co-Al
2328 | 14.48771 | 34.68521 | 32.63106 | 14.1963 | 3.999711 | 84.99865 | 0.2742744 | 0.08927193 | 509.7569 | 1 | 1 | 1 | 509.7569 | Fe-Cr-Ni-Co-Al
2329 | 19.88242 | 37.02281 | 26.39764 | 12.14699 | 4.550143 | 85.19751 | 0.2712629 | 0.09216703 | 533.4338 | 1 | 1 | 1 | 533.4338 | Fe-Cr-Ni-Co-Al
2330 | 26.70144 | 37.78752 | 20.20717 | 10.14372 | 5.160142 | 84.79299 | 0.2696891 | 0.09892317 | 590.0587 | 0 | 0 | 0 |  | Fe-Cr-Ni-Co-Al
2331 | 35.57455 | 37.13618 | 13.59706 | 7.963128 | 5.729082 | 84.04077 | 0.2692024 | 0.1007769 | 600.2523 | 0 | 0 | 0 |  | Fe-Cr-Ni-Co-Al
2332 | 47.70945 | 32.30516 | 7.97789 | 5.721132 | 6.286369 | 81.98267 | 0.2723931 | 0.1021483 | 600.6773 | 0 | 0 | 0 |  | Fe-Cr-Ni-Co-Al
2333 | 61.53049 | 23.11604 | 4.538515 | 4.556545 | 6.258405 | 79.335 | 0.2793178 | 0.1008379 | 577.3328 | 0 | 0 | 0 |  | Fe-Cr-Ni-Co-Al
2334 | 6.149903 | 35.30928 | 45.24854 | 10.81626 | 2.476019 | 87.20991 | 0.2746155 | 0.08241282 | 463.7264 | 1 | 1 | 1 | 463.7264 | Fe-Cr-Ni-Co-Al
2335 | 9.285139 | 39.38219 | 37.95353 | 10.88695 | 2.492199 | 88.89909 | 0.269696 | 0.08023102 | 450.2837 | 1 | 1 | 1 | 450.2837 | Fe-Cr-Ni-Co-Al
2336 | 13.571 | 42.76528 | 30.72309 | 9.91451 | 3.026124 | 89.44226 | 0.2657292 | 0.08350867 | 478.6261 | 1 | 0 | 0 |  | Fe-Cr-Ni-Co-Al
2337 | 18.97836 | 44.1742 | 24.38075 | 8.900948 | 3.565751 | 89.27578 | 0.263665 | 0.08669841 | 503.8093 | 1 | 0 | 0 |  | Fe-Cr-Ni-Co-Al
2338 | 26.62096 | 44.61349 | 17.90778 | 6.742098 | 4.11567 | 88.80203 | 0.2623085 | 0.0895262 | 524.402 | 0 | 0 | 0 |  | Fe-Cr-Ni-Co-Al
2339 | 34.32691 | 42.94605 | 12.40268 | 5.65998 | 4.664382 | 87.62329 | 0.2630275 | 0.09238419 | 542.9155 | 0 | 0 | 0 |  | Fe-Cr-Ni-Co-Al
2340 | 46.15396 | 37.97469 | 6.769086 | 3.397989 | 5.704271 | 84.70672 | 0.2667266 | 0.09450411 | 545.0515 | 0 | 0 | 0 |  | Fe-Cr-Ni-Co-Al
2341 | 9.281421 | 48.00783 | 34.68648 | 6.529552 | 1.494721 | 93.78948 | 0.2603791 | 0.06693402 | 353.0025 | 1 | 0 | 0 |  | Fe-Cr-Ni-Co-Al
2342 | 13.54794 | 50.45491 | 27.38472 | 6.598442 | 2.013988 | 93.96306 | 0.2573838 | 0.07109761 | 386.7619 | 0 | 0 | 0 |  | Fe-Cr-Ni-Co-Al
2343 | 18.94579 | 51.93811 | 21.01997 | 5.553546 | 2.542594 | 93.76794 | 0.2553027 | 0.07500291 | 417.5377 | 0 | 0 | 0 |  | Fe-Cr-Ni-Co-Al
2344 | 24.69685 | 52.98582 | 14.6722 | 4.532459 | 3.112661 | 93.36782 | 0.2536537 | 0.08342027 | 488.7426 | 0 | 0 | 0 |  | Fe-Cr-Ni-Co-Al
2345 | 32.24177 | 50.03084 | 9.037034 | 4.536468 | 4.153886 | 90.87354 | 0.2559721 | 0.0868233 | 505.8858 | 0 | 0 | 0 |  | Fe-Cr-Ni-Co-Al
2346 | 5.030982 | 30.91482 | 12.69119 | 49.90462 | 1.458381 | 88.58912 | 0.2759415 | 0.0646575 | 324.5346 | 1 | 1 | 1 | 324.5346 | Fe-Cr-Ni-Co-Al
2347 | 5.128269 | 37.24221 | 11.85855 | 43.29333 | 2.477637 | 89.06433 | 0.2702735 | 0.07655185 | 421.5672 | 1 | 1 | 1 | 421.5672 | Fe-Cr-Ni-Co-Al
2348 | 4.222188 | 43.24146 | 11.09471 | 37.87186 | 3.569788 | 89.28441 | 0.2651945 | 0.08591456 | 499.8789 | 1 | 0 | 0 |  | Fe-Cr-Ni-Co-Al
2349 | 4.306287 | 49.11443 | 10.18413 | 30.67375 | 5.721403 | 87.7677 | 0.2609312 | 0.1023538 | 633.4191 | 1 | 0 | 0 |  | Fe-Cr-Ni-Co-Al
2350 | 3.345133 | 55.02221 | 8.204052 | 25.8866 | 7.542008 | 86.93713 | 0.2565464 | 0.1125012 | 713.9428 | 1 | 0 | 0 |  | Fe-Cr-Ni-Co-Al
2351 | 5.952954 | 19.39861 | 19.81404 | 53.39636 | 1.438035 | 84.18385 | 0.28797 | 0.06456579 | 311.781 | 1 | 1 | 1 | 311.781 | Fe-Cr-Ni-Co-Al
2352 | 7.081163 | 25.42965 | 18.07564 | 46.96987 | 2.443675 | 84.7318 | 0.2822205 | 0.07777017 | 418.3709 | 1 | 1 | 1 | 418.3709 | Fe-Cr-Ni-Co-Al
2353 | 8.155555 | 30.37271 | 17.14438 | 40.87966 | 3.447692 | 84.85851 | 0.2777266 | 0.08806952 | 503.9998 | 1 | 1 | 1 | 503.9998 | Fe-Cr-Ni-Co-Al
2354 | 8.435928 | 35.34398 | 15.51705 | 35.60845 | 5.094596 | 83.99901 | 0.2737356 | 0.1008279 | 607.4898 | 1 | 0 | 0 |  | Fe-Cr-Ni-Co-Al
2355 | 9.782145 | 40.47824 | 12.56674 | 29.8212 | 7.351678 | 82.43133 | 0.2698496 | 0.1148191 | 716.6031 | 1 |  | 0 |  | Fe-Cr-Ni-Co-Al
2356 | 8.960313 | 45.88344 | 10.59532 | 24.82062 | 9.740306 | 80.86947 | 0.2662034 | 0.1271363 | 808.5215 | 1 | 0 | 0 |  | Fe-Cr-Ni-Co-Al
2357 | 8.217712 | 50.27832 | 8.637522 | 19.82134 | 13.0451 | 78.0069 | 0.2641783 | 0.1417894 | 906.0114 | 1 | 0 | 0 |  | Fe-Cr-Ni-Co-Al
2358 | 3.922452 | 10.95592 | 29.89055 | 53.80977 | 1.4213 | 80.66235 | 0.2977012 | 0.0651036 | 304.2479 | 1 | 1 | 1 | 304.2479 | Fe-Cr-Ni-Co-Al
2359 | 7.862362 | 14.64041 | 27.89106 | 47.70688 | 1.899284 | 81.3705 | 0.2935012 | 0.07243398 | 363.2944 | 1 | 1 | 1 | 363.2944 | Fe-Cr-Ni-Co-Al
2360 | 10.11818 | 19.78299 | 25.52419 | 41.64158 | 2.933058 | 81.66503 | 0.2884077 | 0.0839168 | 457.5046 | 1 | 1 | 1 | 457.5046 | Fe-Cr-Ni-Co-Al
2361 | 12.29811 | 23.85432 | 22.62114 | 36.77021 | 4.456218 | 80.83537 | 0.2847481 | 0.09794387 | 570.5815 | 1 | 1 | 1 | 570.5815 | Fe-Cr-Ni-Co-Al
2362 | 13.85617 | 27.78613 | 19.04527 | 32.61806 | 6.694377 | 79.00458 | 0.2817647 | 0.1129138 | 685.6572 | 1 | 0 | 0 |  | Fe-Cr-Ni-Co-Al
2363 | 15.36484 | 31.67611 | 16.14977 | 27.79531 | 9.013966 | 77.21022 | 0.2790033 | 0.1249666 | 772.6029 | 1 | 0 | 0 |  | Fe-Cr-Ni-Co-Al
2364 | 14.87764 | 36.2276 | 13.23188 | 22.94586 | 12.71702 | 74.07358 | 0.2767574 | 0.1403499 | 870.2628 | 1 | 0 | 0 |  | Fe-Cr-Ni-Co-Al
2365 | 14.32561 | 40.01332 | 10.0383 | 18.89659 | 16.72618 | 70.79145 | 0.2754717 | 0.1484481 | 894.4725 | 1 | 0 | 0 |  | Fe-Cr-Ni-Co-Al
2366 | 11.27663 | 43.16271 | 7.901806 | 15.8664 | 21.79246 | 66.66538 | 0.2757883 | 0.1511661 | 857.6245 | 1 | 0 | 0 |  | Fe-Cr-Ni-Co-Al
2367 | 5.877895 | 9.120962 | 39.12843 | 44.45281 | 1.419903 | 79.65871 | 0.3000885 | 0.0652582 | 301.7226 | 1 | 1 | 1 | 301.7226 | Fe-Cr-Ni-Co-Al
2368 | 10.01272 | 12.11896 | 35.78238 | 40.15095 | 1.934991 | 80.12071 | 0.2964591 | 0.07264404 | 360.419 | 1 | 1 | 1 | 360.419 | Fe-Cr-Ni-Co-Al
2369 | 14.34665 | 15.26555 | 31.23624 | 35.68589 | 3.465671 | 79.05531 | 0.2932061 | 0.08902517 | 488.4981 | 1 | 1 | 1 | 488.4981 | Fe-Cr-Ni-Co-Al
2370 | 17.63469 | 18.35028 | 27.2582 | 31.74513 | 5.011708 | 78.00027 | 0.290273 | 0.1019741 | 590.2871 | 1 | 1 | 1 | 590.2871 | Fe-Cr-Ni-Co-Al
2371 | 20.38579 | 20.97796 | 22.55497 | 28.30571 | 7.775567 | 75.21729 | 0.2885813 | 0.1190679 | 714.4305 | 1 | 0 | 0 |  | Fe-Cr-Ni-Co-Al
2372 | 21.11449 | 24.83181 | 18.68897 | 24.62672 | 10.73801 | 72.82489 | 0.2861711 | 0.132171 | 800.5111 | 1 | 0 | 0 |  | Fe-Cr-Ni-Co-Al
2373 | 21.09678 | 28.37181 | 14.78302 | 21.02581 | 14.72258 | 69.45954 | 0.2848106 | 0.1436529 | 854.708 | 1 | 0 | 0 |  | Fe-Cr-Ni-Co-Al
2374 | 20.56271 | 31.53258 | 11.44227 | 16.59338 | 19.86906 | 65.28653 | 0.2846164 | 0.1484441 | 835.8454 | 1 | 0 | 0 |  | Fe-Cr-Ni-Co-Al
2375 | 15.63348 | 33.96272 | 8.216065 | 15.12263 | 27.06511 | 59.78916 | 0.2867385 | 0.1481553 | 754.963 | 1 | 0 | 0 |  | Fe-Cr-Ni-Co-Al
2376 | 8.812231 | 7.292953 | 46.31206 | 36.16359 | 1.41916 | 78.75062 | 0.3021738 | 0.06472891 | 294.5794 | 1 | 1 | 1 | 294.5794 | Fe-Cr-Ni-Co-Al
2377 | 14.08004 | 9.363663 | 41.2267 | 32.90013 | 2.429476 | 78.16944 | 0.2994738 | 0.07875877 | 401.1589 | 1 | 1 | 1 | 401.1589 | Fe-Cr-Ni-Co-Al
2378 | 19.54421 | 11.49254 | 35.67933 | 29.30815 | 3.975771 | 76.8561 | 0.2970068 | 0.09345097 | 514.4959 | 1 | 1 | 1 | 514.4959 | Fe-Cr-Ni-Co-Al
2379 | 23.01522 | 13.63612 | 30.78852 | 26.495 | 6.065138 | 74.82986 | 0.2951971 | 0.109235 | 633.0293 | 1 | 0 | 0 |  | Fe-Cr-Ni-Co-Al
2380 | 25.97679 | 16.12368 | 26.16618 | 22.84359 | 8.889759 | 72.14451 | 0.2935926 | 0.1240362 | 733.936 | 1 | 0 | 0 |  | Fe-Cr-Ni-Co-Al
2381 | 28.01224 | 18.77804 | 21.19915 | 20.10096 | 11.9096 | 69.57381 | 0.2920696 | 0.1346524 | 793.6312 | 1 | 0 | 0 |  | Fe-Cr-Ni-Co-Al
2382 | 28.40324 | 22.03722 | 16.17105 | 16.2353 | 17.15319 | 65.17314 | 0.2914478 | 0.1444945 | 816.5918 | 1 | 0 | 0 |  | Fe-Cr-Ni-Co-Al
2383 | 27.48365 | 23.26226 | 11.81769 | 14.50122 | 22.93518 | 60.40057 | 0.2932407 | 0.1463842 | 765.6216 | 1 | 0 | 0 |  | Fe-Cr-Ni-Co-Al
2384 | 21.76097 | 25.32552 | 8.577243 | 11.48176 | 32.85452 | 53.61323 | 0.2969665 | 0.141371 | 635.6298 | 0 | 0 | 0 |  | Fe-Cr-Ni-Co-Al
2385 | 13.87477 | 6.459011 | 52.08421 | 26.14557 | 1.436435 | 78.28352 | 0.302827 | 0.0640486 | 288.2382 | 1 | 1 | 1 | 288.2382 | Fe-Cr-Ni-Co-Al
2386 | 21.04972 | 7.465986 | 44.25014 | 24.32849 | 2.905663 | 76.7469 | 0.301001 | 0.08310709 | 430.067 | 1 | 1 | 1 | 430.067 | Fe-Cr-Ni-Co-Al
2387 | 26.61973 | 8.579122 | 38.74102 | 21.60829 | 4.451841 | 75.14491 | 0.2995464 | 0.09729101 | 536.9823 | 1 | 1 | 1 | 536.9823 | Fe-Cr-Ni-Co-Al
2388 | 29.78774 | 10.89538 | 32.42767 | 20.20748 | 6.681742 | 73.12906 | 0.2975458 | 0.111509 | 640.299 | 1 | 0 | 0 |  | Fe-Cr-Ni-Co-Al
2389 | 32.61608 | 12.1468 | 27.42584 | 18.35653 | 9.454746 | 70.23581 | 0.2970924 | 0.1249271 | 726.5202 | 1 | 0 | 0 |  | Fe-Cr-Ni-Co-Al
2390 | 34.92923 | 14.68674 | 21.31759 | 15.4572 | 13.60925 | 66.56577 | 0.2961349 | 0.1370568 | 784.1355 | 1 | 0 | 0 |  | Fe-Cr-Ni-Co-Al
2391 | 35.86687 | 16.69681 | 16.3363 | 12.61631 | 18.48371 | 62.51272 | 0.2963543 | 0.1427909 | 775.5638 | 0 | 0 | 0 |  | Fe-Cr-Ni-Co-Al
2392 | 33.71893 | 18.1118 | 10.90507 | 10.9484 | 26.3158 | 56.52399 | 0.2989895 | 0.1430677 | 695.1497 | 0 | 0 | 0 |  | Fe-Cr-Ni-Co-Al
2393 | 26.71354 | 19.63537 | 7.389007 | 8.902034 | 37.36005 | 49.6554 | 0.3036581 | 0.1346044 | 547.8248 | 0 | 0 | 0 |  | Fe-Cr-Ni-Co-Al
2394 | 20.6769 | 6.417032 | 53.81554 | 17.66344 | 1.427099 | 78.34438 | 0.3020763 | 0.06244256 | 277.3696 | 1 | 1 | 1 | 277.3696 | Fe-Cr-Ni-Co-Al
2395 | 28.14155 | 6.550255 | 45.42519 | 16.96955 | 2.913454 | 76.49742 | 0.3010865 | 0.08200234 | 420.141 | 1 | 1 | 1 | 420.141 | Fe-Cr-Ni-Co-Al
2396 | 33.83452 | 6.682119 | 38.79599 | 16.22921 | 4.458158 | 74.60879 | 0.3005246 | 0.09594895 | 523.0028 | 1 | 1 | 1 | 523.0028 | Fe-Cr-Ni-Co-Al
2397 | 37.71087 | 7.802326 | 33.03114 | 14.37036 | 7.085311 | 71.69213 | 0.2998827 | 0.1130994 | 644.3826 | 1 | 0 | 0 |  | Fe-Cr-Ni-Co-Al
2398 | 41.12872 | 9.069308 | 27.30304 | 12.56361 | 9.935324 | 68.85341 | 0.2992954 | 0.1248807 | 715.1288 | 1 | 0 | 0 |  | Fe-Cr-Ni-Co-Al
2399 | 43.27739 | 10.60346 | 21.54707 | 10.81633 | 13.75575 | 65.34115 | 0.2991432 | 0.1341526 | 750.1009 | 0 | 0 | 0 |  | Fe-Cr-Ni-Co-Al
2400 | 44.47931 | 12.31173 | 15.16268 | 8.880032 | 19.16625 | 60.87288 | 0.2997345 | 0.14001 | 738.1561 | 0 | 0 | 0 |  | Fe-Cr-Ni-Co-Al
2401 | 41.52377 | 14.49767 | 9.547355 | 6.846632 | 27.58458 | 54.88955 | 0.3019349 | 0.1393146 | 651.8786 | 0 | 0 | 0 |  | Fe-Cr-Ni-Co-Al
2402 | 32.79319 | 15.92969 | 5.994516 | 6.01833 | 39.26428 | 47.92812 | 0.307062 | 0.1301375 | 503.5485 | 0 | 0 | 0 |  | Fe-Cr-Ni-Co-Al
2403 | 37.27875 | 4.690291 | 44.4782 | 10.63212 | 2.920638 | 76.02509 | 0.3016929 | 0.08071514 | 408.1147 | 1 | 1 | 1 | 408.1147 | Fe-Cr-Ni-Co-Al
2404 | 42.11865 | 4.782233 | 37.79174 | 10.84054 | 4.466836 | 74.13268 | 0.301277 | 0.09460203 | 509.5322 | 1 | 1 | 1 | 509.5322 | Fe-Cr-Ni-Co-Al
2405 | 46.41607 | 5.893008 | 31.04645 | 10.01886 | 6.625611 | 71.90263 | 0.3002499 | 0.1082844 | 606.0387 | 1 | 0 | 0 |  | Fe-Cr-Ni-Co-Al
2406 | 49.03046 | 7.101033 | 25.195 | 9.198215 | 9.475296 | 69.00842 | 0.2998102 | 0.120738 | 682.7707 | 0 | 0 | 0 |  | Fe-Cr-Ni-Co-Al
2407 | 51.32555 | 8.495348 | 19.18136 | 7.221585 | 13.77615 | 64.94107 | 0.3000027 | 0.1315866 | 726.3634 | 0 | 0 | 0 |  | Fe-Cr-Ni-Co-Al
2408 | 51.38752 | 10.01387 | 13.8172 | 6.305497 | 18.47592 | 61.03913 | 0.300603 | 0.1372217 | 721.2775 | 0 | 0 | 0 |  | Fe-Cr-Ni-Co-Al
2409 | 48.41473 | 13.04838 | 8.034954 | 4.033438 | 26.4685 | 55.53028 | 0.301772 | 0.1372973 | 647.9912 | 0 | 0 | 0 |  | Fe-Cr-Ni-Co-Al
2410 | 51.48925 | 2.876325 | 34.63656 | 6.520156 | 4.47771 | 73.75395 | 0.301719 | 0.09335736 | 497.4881 | 1 | 1 | 1 | 497.4881 | Fe-Cr-Ni-Co-Al
2411 | 54.96037 | 3.936193 | 27.77311 | 6.692028 | 6.638295 | 71.52031 | 0.3008408 | 0.1069245 | 592.3954 | 0 | 0 | 0 |  | Fe-Cr-Ni-Co-Al
2412 | 57.86117 | 5.082196 | 21.80235 | 5.760253 | 9.494033 | 68.64473 | 0.3004132 | 0.1189624 | 665.5441 | 0 | 0 | 0 |  | Fe-Cr-Ni-Co-Al
2413 | 60.51369 | 6.378214 | 15.60125 | 4.819455 | 12.6874 | 65.75895 | 0.3000446 | 0.1267182 | 696.8287 | 0 | 0 | 0 |  | Fe-Cr-Ni-Co-Al
2414 | 59.12117 | 8.807103 | 9.942629 | 4.991064 | 17.13804 | 62.21738 | 0.2998072 | 0.133892 | 710.0798 | 0 | 0 | 0 |  | Fe-Cr-Ni-Co-Al
2415 | 5.817548 | 3.249835 | 14.67538 | 57.70694 | 18.55029 | 57.60679 | 0.3131771 | 0.1637484 | 898.9736 | 1 | 0 | 0 |  | Fe-Cr-Ni-Co-Al
2416 | 6.077562 | 5.658476 | 14.05369 | 51.30735 | 22.90292 | 54.74606 | 0.3128463 | 0.1663514 | 866.0874 | 1 | 0 | 0 |  | Fe-Cr-Ni-Co-Al
2417 | 5.117385 | 8.337891 | 13.44703 | 45.90153 | 27.19616 | 52.32831 | 0.3123993 | 0.1660943 | 818.0792 | 1 | 0 | 0 |  | Fe-Cr-Ni-Co-Al
2418 | 5.272395 | 13.49928 | 12.46892 | 37.55536 | 31.20405 | 51.06935 | 0.3093313 | 0.1609971 | 751.3585 | 1 | 0 | 0 |  | Fe-Cr-Ni-Co-Al
2419 | 4.154317 | 18.04997 | 10.1886 | 32.14854 | 35.45857 | 49.64927 | 0.307113 | 0.153539 | 672.0034 | 1 | 0 | 0 |  | Fe-Cr-Ni-Co-Al
2420 | 6.470544 | 3.01218 | 21.53681 | 58.039 | 10.94147 | 64.95131 | 0.3100391 | 0.1448866 | 852.8393 | 1 | 0 | 0 |  | Fe-Cr-Ni-Co-Al
2421 | 7.865187 | 5.230595 | 20.07697 | 52.17036 | 14.65688 | 61.79609 | 0.3094035 | 0.155684 | 895.9253 | 1 | 0 | 0 |  | Fe-Cr-Ni-Co-Al
2422 | 9.206525 | 7.500218 | 19.3537 | 46.14764 | 17.79191 | 59.55998 | 0.3085084 | 0.1590732 | 884.0451 | 1 | 0 | 0 |  | Fe-Cr-Ni-Co-Al
2423 | 9.616909 | 11.1922 | 17.68935 | 40.59342 | 20.90812 | 57.98851 | 0.3062986 | 0.1620681 | 876.6487 | 1 | 0 | 0 |  | Fe-Cr-Ni-Co-Al
2424 | 11.19978 | 16.22054 | 14.38792 | 34.14292 | 24.04883 | 57.01099 | 0.3026235 | 0.1593451 | 830.072 | 1 | 0 | 0 |  | Fe-Cr-Ni-Co-Al
2425 | 10.30438 | 21.58611 | 12.18463 | 28.54376 | 27.38112 | 55.99275 | 0.2992288 | 0.156484 | 783.4279 | 1 | 0 | 0 |  | Fe-Cr-Ni-Co-Al
2426 | 9.3483 | 28.59779 | 9.825868 | 22.54835 | 29.67969 | 56.23125 | 0.2938856 | 0.1519183 | 742.6252 | 1 | 0 | 0 |  | Fe-Cr-Ni-Co-Al
2427 | 4.08389 | 2.85171 | 31.12077 | 56.02444 | 5.919189 | 70.77249 | 0.3086717 | 0.1194656 | 697.67 | 1 | 1 | 1 | 697.67 | Fe-Cr-Ni-Co-Al
2428 | 8.300851 | 3.864227 | 29.44656 | 50.36753 | 8.020833 | 68.53274 | 0.3080245 | 0.1270216 | 738.418 | 1 | 0 | 0 |  | Fe-Cr-Ni-Co-Al
2429 | 10.85619 | 6.064554 | 27.3859 | 44.67888 | 11.01447 | 65.82758 | 0.306853 | 0.142479 | 838.6731 | 1 | 0 | 0 |  | Fe-Cr-Ni-Co-Al
2430 | 13.27295 | 9.268274 | 24.41427 | 39.68491 | 13.35959 | 64.455 | 0.3043262 | 0.1454003 | 838.89 | 1 | 0 | 0 |  | Fe-Cr-Ni-Co-Al
2431 | 14.92497 | 13.8958 | 20.51433 | 35.13406 | 15.53084 | 63.83374 | 0.3004054 | 0.1505387 | 866.0454 | 1 | 0 | 0 |  | Fe-Cr-Ni-Co-Al
2432 | 16.50041 | 18.65459 | 17.34335 | 29.84958 | 17.65206 | 63.33832 | 0.2964947 | 0.1520546 | 862.434 | 1 | 0 | 0 |  | Fe-Cr-Ni-Co-Al
2433 | 15.76666 | 25.97134 | 14.02256 | 24.31701 | 19.92243 | 63.44248 | 0.2906108 | 0.1525931 | 855.0241 | 1 | 0 | 0 |  | Fe-Cr-Ni-Co-Al
2434 | 14.88267 | 33.48635 | 10.42865 | 19.63139 | 21.57094 | 64.16913 | 0.2843475 | 0.1513476 | 841.526 | 1 | 0 | 0 |  | Fe-Cr-Ni-Co-Al
2435 | 11.34027 | 42.23317 | 7.946402 | 15.95594 | 22.52421 | 65.73813 | 0.2770665 | 0.1511661 | 846.6712 | 1 | 0 | 0 |  | Fe-Cr-Ni-Co-Al
2436 | 6.06416 | 2.822999 | 40.36837 | 45.86147 | 4.882995 | 71.92945 | 0.3086223 | 0.110315 | 628.2849 | 1 | 1 | 1 | 628.2849 | Fe-Cr-Ni-Co-Al
2437 | 10.43386 | 3.885753 | 37.28742 | 41.83973 | 6.55323 | 70.23209 | 0.3075588 | 0.1232141 | 726.3405 | 1 | 0 | 0 |  | Fe-Cr-Ni-Co-Al
2438 | 14.96485 | 6.966464 | 32.58221 | 37.2236 | 8.262875 | 69.36887 | 0.3043374 | 0.1301216 | 773.4487 | 1 | 0 | 0 |  | Fe-Cr-Ni-Co-Al
2439 | 18.4043 | 10.07954 | 28.4478 | 33.13055 | 9.937815 | 68.58903 | 0.301328 | 0.1323621 | 778.0201 | 1 | 0 | 0 |  | Fe-Cr-Ni-Co-Al
2440 | 20.99106 | 15.42916 | 23.22464 | 29.14614 | 11.209 | 69.07804 | 0.295983 | 0.1352484 | 799.8518 | 1 | 0 | 0 |  | Fe-Cr-Ni-Co-Al
2441 | 21.54343 | 21.11355 | 19.06863 | 25.127 | 13.14738 | 68.82607 | 0.2911378 | 0.1406849 | 834.1954 | 1 | 0 | 0 |  | Fe-Cr-Ni-Co-Al
2442 | 21.09678 | 28.37181 | 14.78302 | 21.02581 | 14.72258 | 69.45954 | 0.2848106 | 0.1447346 | 865.5526 | 1 | 0 | 0 |  | Fe-Cr-Ni-Co-Al
2443 | 19.91533 | 37.08408 | 11.08203 | 16.07097 | 15.8476 | 70.95169 | 0.2771257 | 0.1446081 | 865.9224 | 1 | 0 | 0 |  | Fe-Cr-Ni-Co-Al
2444 | 14.37522 | 47.95917 | 7.554794 | 13.90548 | 16.20534 | 73.76662 | 0.2676136 | 0.1471983 | 906.6227 | 1 | 0 | 0 |  | Fe-Cr-Ni-Co-Al
2445 | 9.0098 | 2.796173 | 47.35037 | 36.97438 | 3.869274 | 73.20414 | 0.3082633 | 0.09876747 | 539.5705 | 1 | 1 | 1 | 539.5705 | Fe-Cr-Ni-Co-Al
2446 | 14.40448 | 4.789713 | 42.17667 | 33.65823 | 4.970914 | 72.65276 | 0.3056265 | 0.1098461 | 630.9267 | 1 | 1 | 1 | 630.9267 | Fe-Cr-Ni-Co-Al
2447 | 19.91116 | 7.805543 | 36.34923 | 29.85843 | 6.075628 | 72.52117 | 0.3019336 | 0.1152036 | 672.9915 | 1 | 0 | 0 |  | Fe-Cr-Ni-Co-Al
2448 | 23.23295 | 11.79867 | 31.07979 | 26.74565 | 7.142935 | 72.72438 | 0.2976428 | 0.1163033 | 678.2151 | 1 | 0 | 0 |  | Fe-Cr-Ni-Co-Al
2449 | 25.85146 | 17.04876 | 26.03994 | 22.73338 | 8.326465 | 73.17458 | 0.2923643 | 0.1212151 | 718.2236 | 1 | 0 | 0 |  | Fe-Cr-Ni-Co-Al
2450 | 27.46095 | 22.49927 | 20.78195 | 19.70537 | 9.552455 | 73.60977 | 0.2871329 | 0.1255965 | 752.9708 | 1 | 0 | 0 |  | Fe-Cr-Ni-Co-Al
2451 | 26.97342 | 31.39179 | 15.357 | 15.41801 | 10.85979 | 74.98813 | 0.2789978 | 0.1298236 | 791.2459 | 1 | 0 | 0 |  | Fe-Cr-Ni-Co-Al
2452 | 24.96879 | 40.15398 | 10.73633 | 13.17431 | 10.96659 | 77.71037 | 0.2706521 | 0.1292279 | 800.794 | 1 | 0 | 0 |  | Fe-Cr-Ni-Co-Al
2453 | 18.39853 | 53.53074 | 7.251915 | 9.707633 | 11.11118 | 81.66235 | 0.2587357 | 0.1294646 | 823.2846 | 0 | 0 | 0 |  | Fe-Cr-Ni-Co-Al
2454 | 14.12559 | 2.818188 | 53.02575 | 26.6182 | 3.412271 | 73.80051 | 0.3077419 | 0.0964001 | 526.0646 | 1 | 1 | 1 | 526.0646 | Fe-Cr-Ni-Co-Al
2455 | 21.24045 | 5.650225 | 44.65108 | 24.54892 | 3.909321 | 74.56119 | 0.3034294 | 0.09391097 | 506.9991 | 1 | 1 | 1 | 506.9991 | Fe-Cr-Ni-Co-Al
2456 | 26.61973 | 8.579122 | 38.74102 | 21.60829 | 4.451841 | 75.14491 | 0.2995464 | 0.09729101 | 536.9823 | 1 | 1 | 1 | 536.9823 | Fe-Cr-Ni-Co-Al
2457 | 29.50653 | 12.7548 | 32.12154 | 20.01672 | 5.600409 | 75.26181 | 0.2950856 | 0.1080058 | 627.483 | 1 | 0 | 0 |  | Fe-Cr-Ni-Co-Al
2458 | 31.69015 | 17.70295 | 26.64726 | 17.83541 | 6.124226 | 76.45828 | 0.2897617 | 0.1071017 | 621.909 | 1 | 0 | 0 |  | Fe-Cr-Ni-Co-Al
2459 | 33.09211 | 24.84694 | 20.19638 | 14.64422 | 7.220341 | 77.5802 | 0.2827443 | 0.1095371 | 642.366 | 1 | 0 | 0 |  | Fe-Cr-Ni-Co-Al
2460 | 32.87414 | 32.64775 | 14.97321 | 11.56361 | 7.941295 | 79.31508 | 0.2752989 | 0.1149495 | 696.4711 | 0 | 0 | 0 |  | Fe-Cr-Ni-Co-Al
2461 | 29.14745 | 43.83759 | 9.426609 | 9.464059 | 8.12429 | 82.78052 | 0.2648128 | 0.1167796 | 729.8494 | 0 | 0 | 0 |  | Fe-Cr-Ni-Co-Al
2462 | 21.33839 | 57.50966 | 5.902232 | 7.110816 | 8.138908 | 87.10021 | 0.2526512 | 0.1124638 | 707.5789 | 0 | 0 | 0 |  | Fe-Cr-Ni-Co-Al
2463 | 21.0482 | 2.799543 | 54.78193 | 17.98063 | 3.389695 | 73.91864 | 0.30693 | 0.08874145 | 462.2546 | 1 | 1 | 1 | 462.2546 | Fe-Cr-Ni-Co-Al
2464 | 28.26881 | 5.639893 | 45.63061 | 17.04628 | 3.414401 | 75.40439 | 0.3022962 | 0.08743976 | 458.6721 | 1 | 1 | 1 | 458.6721 | Fe-Cr-Ni-Co-Al
2465 | 33.52659 | 8.513105 | 38.4429 | 16.08151 | 3.435898 | 76.77047 | 0.2981089 | 0.08651936 | 457.057 | 1 | 1 | 1 | 457.057 | Fe-Cr-Ni-Co-Al
2466 | 36.67831 | 13.28021 | 32.12671 | 13.97688 | 3.937891 | 77.99368 | 0.2926883 | 0.0858716 | 454.1011 | 1 | 1 | 1 | 454.1011 | Fe-Cr-Ni-Co-Al
2467 | 39.22703 | 18.26104 | 26.04062 | 11.9827 | 4.488604 | 79.16454 | 0.2872667 | 0.09005699 | 491.6169 | 1 | 1 | 1 | 491.6169 | Fe-Cr-Ni-Co-Al
2468 | 40.20129 | 24.62445 | 20.01553 | 10.04752 | 5.111205 | 80.63686 | 0.2808216 | 0.09778544 | 562.6149 | 0 | 0 | 0 |  | Fe-Cr-Ni-Co-Al
2469 | 39.76837 | 33.02327 | 13.55675 | 7.93952 | 5.712097 | 82.76502 | 0.27265 | 0.1005372 | 592.8036 | 0 | 0 | 0 |  | Fe-Cr-Ni-Co-Al
2470 | 35.01192 | 44.82175 | 8.050119 | 5.772928 | 6.343284 | 85.80054 | 0.2619868 | 0.1025617 | 620.0952 | 0 | 0 | 0 |  | Fe-Cr-Ni-Co-Al
2471 | 25.47277 | 58.7751 | 4.656361 | 4.67486 | 6.420909 | 90.16787 | 0.2497856 | 0.100752 | 619.5074 | 0 | 0 | 0 |  | Fe-Cr-Ni-Co-Al
2472 | 37.11128 | 5.603063 | 44.27838 | 10.58435 | 2.422931 | 77.12112 | 0.3004908 | 0.0749445 | 367.4775 | 1 | 1 | 1 | 367.4775 | Fe-Cr-Ni-Co-Al
2473 | 41.35746 | 8.452449 | 37.10875 | 10.64462 | 2.436727 | 78.46979 | 0.2964738 | 0.07461377 | 369.5447 | 1 | 1 | 1 | 369.5447 | Fe-Cr-Ni-Co-Al
2474 | 44.92999 | 12.35939 | 30.05245 | 9.698093 | 2.960069 | 79.3689 | 0.2918327 | 0.07983493 | 413.1426 | 1 | 1 | 1 | 413.1426 | Fe-Cr-Ni-Co-Al
2475 | 46.53245 | 17.3295 | 23.91136 | 8.729585 | 3.497102 | 80.52889 | 0.2865349 | 0.08456653 | 454.4684 | 0 | 1 | 0 |  | Fe-Cr-Ni-Co-Al
2476 | 47.22421 | 24.42656 | 17.64861 | 6.64452 | 4.056104 | 82.33992 | 0.2793576 | 0.08865652 | 493.4506 | 0 | 0 | 0 |  | Fe-Cr-Ni-Co-Al
2477 | 45.75449 | 31.7019 | 12.30258 | 5.614297 | 4.626735 | 84.07972 | 0.2724571 | 0.09215175 | 527.8205 | 0 | 0 | 0 |  | Fe-Cr-Ni-Co-Al
2478 | 40.93873 | 43.13097 | 6.79423 | 3.410611 | 5.725459 | 86.2911 | 0.262444 | 0.09443793 | 550.3269 | 0 | 0 | 0 |  | Fe-Cr-Ni-Co-Al
2479 | 50.10265 | 8.396597 | 33.70381 | 6.344569 | 1.452375 | 80.27882 | 0.2945642 | 0.06058548 | 269.5119 | 1 | 1 | 1 | 269.5119 | Fe-Cr-Ni-Co-Al
2480 | 52.71437 | 12.26985 | 26.63814 | 6.418553 | 1.959082 | 81.15221 | 0.2900893 | 0.06744403 | 322.1942 | 0 | 1 | 0 |  | Fe-Cr-Ni-Co-Al
2481 | 54.40283 | 17.20237 | 20.49923 | 5.415965 | 2.479605 | 82.30589 | 0.2848266 | 0.07339353 | 370.781 | 0 | 1 | 0 |  | Fe-Cr-Ni-Co-Al
2482 | 55.67346 | 22.49418 | 14.35337 | 4.433967 | 3.045022 | 83.47559 | 0.27937 | 0.08320829 | 454.7893 | 0 | 0 | 0 |  | Fe-Cr-Ni-Co-Al
2483 | 52.95145 | 29.58007 | 8.905045 | 4.470211 | 4.093217 | 84.39356 | 0.2730863 | 0.08713462 | 486.7746 | 0 | 0 | 0 |  | Fe-Cr-Ni-Co-Al
2484 | 33.21967 | 11.2469 | 3.174248 | 49.92745 | 2.431746 | 80.55783 | 0.2920314 | 0.07358148 | 369.2562 | 0 | 1 | 0 |  | Fe-Cr-Ni-Co-Al
2485 | 39.34504 | 10.33209 | 5.301926 | 42.58391 | 2.437038 | 80.24361 | 0.2923397 | 0.07302623 | 363.6693 | 0 | 1 | 0 |  | Fe-Cr-Ni-Co-Al
2486 | 44.67936 | 9.454191 | 7.471204 | 36.43287 | 1.962371 | 80.6941 | 0.2924345 | 0.06637771 | 313.9035 | 0 | 1 | 0 |  | Fe-Cr-Ni-Co-Al
2487 | 49.31267 | 8.432863 | 11.63572 | 28.67388 | 1.944864 | 80.28036 | 0.2931843 | 0.06631397 | 311.9631 | 0 | 1 | 0 |  | Fe-Cr-Ni-Co-Al
2488 | 53.59075 | 6.589949 | 14.87922 | 23.47452 | 1.465555 | 80.33606 | 0.294466 | 0.05888598 | 257.3667 | 0 | 1 | 0 |  | Fe-Cr-Ni-Co-Al
2489 | 21.30677 | 17.94824 | 3.199321 | 54.60452 | 2.941145 | 81.95769 | 0.2871057 | 0.08007982 | 427.0439 | 0 | 1 | 0 |  | Fe-Cr-Ni-Co-Al
2490 | 27.58011 | 16.16781 | 5.368347 | 47.42913 | 3.454596 | 80.52924 | 0.2885804 | 0.08474662 | 458.8965 | 0 | 1 | 0 |  | Fe-Cr-Ni-Co-Al
2491 | 32.58015 | 15.16677 | 7.490993 | 40.82694 | 3.935138 | 79.44299 | 0.2894036 | 0.0891995 | 490.3796 | 0 | 1 | 0 |  | Fe-Cr-Ni-Co-Al
2492 | 37.04507 | 13.41301 | 10.81599 | 34.74866 | 3.977268 | 78.72495 | 0.2908747 | 0.08895025 | 484.7157 | 0 | 1 | 0 |  | Fe-Cr-Ni-Co-Al
2493 | 41.34722 | 10.58642 | 15.21082 | 28.36089 | 4.494648 | 76.8961 | 0.2937915 | 0.09320157 | 510.876 | 0 | 1 | 0 |  | Fe-Cr-Ni-Co-Al
2494 | 45.20958 | 8.609747 | 19.43966 | 22.7697 | 3.971318 | 76.89596 | 0.2953047 | 0.08876136 | 474.9733 | 0 | 1 | 0 |  | Fe-Cr-Ni-Co-Al
2495 | 47.44303 | 6.721755 | 24.93335 | 17.41385 | 3.488024 | 76.79422 | 0.2970671 | 0.08411808 | 437.3654 | 0 | 1 | 0 |  | Fe-Cr-Ni-Co-Al
2496 | 12.12615 | 27.28411 | 3.186407 | 55.45048 | 1.952849 | 86.82989 | 0.2782915 | 0.06935114 | 356.8714 | 0 | 1 | 0 |  | Fe-Cr-Ni-Co-Al
2497 | 16.36835 | 25.71691 | 4.301136 | 49.65956 | 3.954046 | 82.96793 | 0.2806815 | 0.09037087 | 515.4588 | 1 | 1 | 1 | 515.4588 | Fe-Cr-Ni-Co-Al
2498 | 21.95778 | 23.36417 | 6.594146 | 43.03223 | 5.051681 | 80.46048 | 0.283183 | 0.09865463 | 572.7615 | 1 | 0 | 0 |  | Fe-Cr-Ni-Co-Al
2499 | 26.12653 | 20.43295 | 9.886041 | 37.49564 | 6.058844 | 77.93848 | 0.2864259 | 0.1062579 | 623.6092 | 1 | 0 | 0 |  | Fe-Cr-Ni-Co-Al
2500 | 29.66882 | 16.77109 | 14.47851 | 32.42652 | 6.655067 | 75.7687 | 0.290308 | 0.1095936 | 638.9008 | 1 | 0 | 0 |  | Fe-Cr-Ni-Co-Al
2501 | 32.9811 | 13.86761 | 19.01037 | 26.9448 | 7.19612 | 73.9682 | 0.2934269 | 0.1127454 | 654.0508 | 1 | 0 | 0 |  | Fe-Cr-Ni-Co-Al
2502 | 35.88498 | 10.80927 | 25.51525 | 21.16155 | 6.628939 | 73.53226 | 0.2962786 | 0.1096358 | 626.8172 | 1 | 0 | 0 |  | Fe-Cr-Ni-Co-Al
2503 | 37.6741 | 7.794719 | 31.89897 | 16.56501 | 6.067203 | 73.07675 | 0.2992458 | 0.1064695 | 599.1921 | 1 | 0 | 0 |  | Fe-Cr-Ni-Co-Al
2504 | 37.97337 | 5.733222 | 38.83454 | 12.99627 | 4.462588 | 74.35156 | 0.3009435 | 0.09526158 | 516.0262 | 1 | 1 | 1 | 516.0262 | Fe-Cr-Ni-Co-Al
2505 | 10.32973 | 36.54623 | 3.25723 | 46.87243 | 2.994381 | 88.28092 | 0.270048 | 0.08010599 | 448.0993 | 1 | 0 | 0 |  | Fe-Cr-Ni-Co-Al
2506 | 13.86059 | 33.75105 | 4.482668 | 42.75453 | 5.151162 | 83.81351 | 0.2738634 | 0.09855442 | 585.8208 | 1 | 0 | 0 |  | Fe-Cr-Ni-Co-Al
2507 | 17.40164 | 29.36555 | 8.002145 | 37.87427 | 7.356395 | 79.01694 | 0.27937 | 0.1136974 | 689.36 | 1 | 0 | 0 |  | Fe-Cr-Ni-Co-Al
2508 | 20.74172 | 25.4098 | 11.47439 | 33.40792 | 8.966171 | 75.47399 | 0.2840606 | 0.1231315 | 746.3624 | 1 | 0 | 0 |  | Fe-Cr-Ni-Co-Al
2509 | 23.09006 | 20.47415 | 17.33545 | 29.00721 | 10.09314 | 72.29091 | 0.2896931 | 0.1288695 | 771.6183 | 1 | 0 | 0 |  | Fe-Cr-Ni-Co-Al
2510 | 26.29894 | 16.32364 | 23.03537 | 24.28323 | 10.05883 | 70.86905 | 0.2937763 | 0.1287323 | 761.0172 | 1 | 0 | 0 |  | Fe-Cr-Ni-Co-Al
2511 | 28.5286 | 12.2591 | 29.98601 | 19.68413 | 9.542156 | 69.98904 | 0.2977496 | 0.1261186 | 734.6516 | 1 | 0 | 0 |  | Fe-Cr-Ni-Co-Al
2512 | 29.77204 | 8.9097 | 37.99861 | 14.5866 | 8.733057 | 69.63273 | 0.3010989 | 0.1244574 | 721.917 | 1 | 0 | 0 |  | Fe-Cr-Ni-Co-Al
2513 | 29.10953 | 5.807624 | 46.98766 | 12.06785 | 6.027334 | 71.73442 | 0.3035487 | 0.1094616 | 616.8576 | 1 | 1 | 1 | 616.8576 | Fe-Cr-Ni-Co-Al
2514 | 8.480633 | 44.4141 | 3.342703 | 39.15313 | 4.609435 | 88.25692 | 0.2637159 | 0.09320376 | 557.1019 | 1 |  | 0 |  | Fe-Cr-Ni-Co-Al
2515 | 10.98381 | 39.88298 | 5.772463 | 35.93145 | 7.429299 | 82.36062 | 0.2698307 | 0.1133801 | 702.6133 | 1 | 0 | 0 |  | Fe-Cr-Ni-Co-Al
2516 | 13.51279 | 34.59776 | 9.468739 | 32.08395 | 10.33676 | 76.597 | 0.2767232 | 0.1294843 | 802.5628 | 1 | 0 | 0 |  | Fe-Cr-Ni-Co-Al
2517 | 15.79467 | 29.41107 | 14.22991 | 28.57288 | 11.99146 | 72.79388 | 0.2827923 | 0.1378774 | 844.4119 | 1 | 0 | 0 |  | Fe-Cr-Ni-Co-Al
2518 | 18.18535 | 24.33883 | 20.30902 | 23.98788 | 13.17892 | 69.68852 | 0.2885404 | 0.1423987 | 855.2964 | 1 | 0 | 0 |  | Fe-Cr-Ni-Co-Al
2519 | 20.47771 | 19.06564 | 26.30691 | 20.40882 | 13.74092 | 67.28935 | 0.2941339 | 0.1441007 | 848.5758 | 1 | 0 | 0 |  | Fe-Cr-Ni-Co-Al
2520 | 22.48461 | 13.6072 | 35.44988 | 15.42264 | 13.03567 | 66.10278 | 0.2995218 | 0.1424869 | 829.1387 | 1 | 0 | 0 |  | Fe-Cr-Ni-Co-Al
2521 | 22.08542 | 9.253122 | 44.10599 | 12.81825 | 11.73722 | 65.84562 | 0.3038511 | 0.1396898 | 809.9541 | 1 | 0 | 0 |  | Fe-Cr-Ni-Co-Al
2522 | 21.20603 | 5.923123 | 55.72341 | 8.951165 | 8.196271 | 68.48839 | 0.3063486 | 0.1257531 | 726.8623 | 1 | 0 | 0 |  | Fe-Cr-Ni-Co-Al
2523 | 7.790688 | 51.81051 | 3.509436 | 29.36148 | 7.527881 | 86.12399 | 0.2587502 | 0.1116258 | 702.1505 | 1 | 0 | 0 |  | Fe-Cr-Ni-Co-Al
2524 | 9.108799 | 44.52362 | 7.180598 | 27.63498 | 11.552 | 78.16547 | 0.268391 | 0.1354582 | 859.1631 | 1 | 0 | 0 |  | Fe-Cr-Ni-Co-Al
2525 | 10.50861 | 39.13591 | 11.04545 | 24.64297 | 14.66706 | 72.67824 | 0.2755373 | 0.1477175 | 915.0738 | 1 | 0 | 0 |  | Fe-Cr-Ni-Co-Al
2526 | 13.06618 | 32.07184 | 16.23071 | 22.56257 | 16.0687 | 68.91672 | 0.2831298 | 0.1492647 | 892.0371 | 1 | 0 | 0 |  | Fe-Cr-Ni-Co-Al
2527 | 14.17723 | 26.39924 | 22.35223 | 19.94758 | 17.12372 | 65.98049 | 0.2894451 | 0.1527249 | 892.6337 | 1 | 0 | 0 |  | Fe-Cr-Ni-Co-Al
2528 | 16.33006 | 19.548 | 30.65053 | 16.00159 | 17.46982 | 63.40266 | 0.2965546 | 0.1550215 | 888.261 | 1 | 0 | 0 |  | Fe-Cr-Ni-Co-Al
2529 | 17.48559 | 14.1092 | 39.20823 | 12.30125 | 16.89574 | 62.09103 | 0.3020139 | 0.1541552 | 872.0807 | 1 | 0 | 0 |  | Fe-Cr-Ni-Co-Al
2530 | 17.12377 | 8.502923 | 50.39596 | 9.637366 | 14.33998 | 62.51896 | 0.3070996 | 0.1496463 | 851.791 | 1 | 0 | 0 |  | Fe-Cr-Ni-Co-Al
2531 | 16.13319 | 5.006901 | 62.17701 | 6.809894 | 9.873006 | 65.81878 | 0.3093573 | 0.1368155 | 793.881 | 1 | 0 | 0 |  | Fe-Cr-Ni-Co-Al
2532 | 8.078218 | 55.87158 | 3.638958 | 20.70268 | 11.70857 | 81.55704 | 0.2577743 | 0.1345679 | 868.1896 | 1 | 0 | 0 |  | Fe-Cr-Ni-Co-Al
2533 | 8.357878 | 47.80095 | 7.52987 | 20.15943 | 16.15187 | 73.66426 | 0.2683652 | 0.1498588 | 931.1248 | 1 | 0 | 0 |  | Fe-Cr-Ni-Co-Al
2534 | 8.562726 | 41.00026 | 11.57164 | 19.36268 | 19.5027 | 68.07564 | 0.2769749 | 0.153682 | 903.1435 | 1 | 0 | 0 |  | Fe-Cr-Ni-Co-Al
2535 | 9.785009 | 34.16352 | 17.99855 | 16.77934 | 21.27358 | 64.30455 | 0.2846803 | 0.1568436 | 889.6028 | 1 | 0 | 0 |  | Fe-Cr-Ni-Co-Al
2536 | 11.07248 | 27.49056 | 24.56938 | 14.28089 | 22.5867 | 61.11748 | 0.2919763 | 0.1588315 | 871.0451 | 1 | 0 | 0 |  | Fe-Cr-Ni-Co-Al
2537 | 12.36211 | 20.71739 | 32.4841 | 11.74073 | 22.69567 | 58.93405 | 0.2988484 | 0.1598452 | 858.1122 | 1 | 0 | 0 |  | Fe-Cr-Ni-Co-Al
2538 | 13.39485 | 13.60493 | 42.23741 | 8.995045 | 21.76776 | 57.42687 | 0.3057652 | 0.1613944 | 860.2426 | 1 | 0 | 0 |  | Fe-Cr-Ni-Co-Al
2539 | 14.03482 | 7.622432 | 54.08992 | 6.171001 | 18.08183 | 58.49303 | 0.3105608 | 0.1596384 | 875.8103 | 1 | 0 | 0 |  | Fe-Cr-Ni-Co-Al
2540 | 13.19128 | 4.093886 | 65.85956 | 4.640084 | 12.2152 | 62.71013 | 0.3121746 | 0.1478369 | 849.2923 | 1 | 0 | 0 |  | Fe-Cr-Ni-Co-Al
2541 | 6.342047 | 49.59967 | 7.999244 | 13.38504 | 22.674 | 67.52296 | 0.2709997 | 0.152753 | 872.0508 | 1 | 0 | 0 |  | Fe-Cr-Ni-Co-Al
2542 | 6.459332 | 42.09745 | 12.22076 | 13.63257 | 25.58989 | 62.82264 | 0.2798125 | 0.1539294 | 830.1996 | 1 | 0 | 0 |  | Fe-Cr-Ni-Co-Al
2543 | 7.84431 | 34.08252 | 17.86426 | 12.4167 | 27.79221 | 58.82626 | 0.2886003 | 0.1548376 | 793.7465 | 1 | 0 | 0 |  | Fe-Cr-Ni-Co-Al
2544 | 9.1401 | 26.74519 | 24.70379 | 11.02308 | 28.38784 | 56.30284 | 0.2960048 | 0.1568831 | 784.0868 | 1 | 0 | 0 |  | Fe-Cr-Ni-Co-Al
2545 | 10.35647 | 19.28465 | 34.01731 | 8.196588 | 28.14499 | 54.28882 | 0.3033514 | 0.1593887 | 784.4426 | 1 | 0 | 0 |  | Fe-Cr-Ni-Co-Al
2546 | 11.4029 | 12.97585 | 42.61487 | 6.685026 | 26.32136 | 53.68477 | 0.3089105 | 0.1621714 | 806.5797 | 1 | 0 | 0 |  | Fe-Cr-Ni-Co-Al
2547 | 13.20404 | 6.705569 | 54.25266 | 3.800106 | 22.03762 | 54.87658 | 0.3135182 | 0.1636952 | 850.58 | 1 | 0 | 0 |  | Fe-Cr-Ni-Co-Al
2548 | 4.124199 | 40.95797 | 13.00466 | 8.704218 | 33.20895 | 56.73521 | 0.2854111 | 0.1480451 | 703.823 | 1 | 0 | 0 |  | Fe-Cr-Ni-Co-Al
2549 | 5.525266 | 32.15165 | 18.87447 | 8.745902 | 34.70271 | 53.46621 | 0.2943528 | 0.1492822 | 680.0968 | 1 | 0 | 0 |  | Fe-Cr-Ni-Co-Al
2550 | 6.897337 | 24.40254 | 26.0989 | 7.278495 | 35.32272 | 51.03491 | 0.3020355 | 0.1512367 | 669.6753 | 1 | 0 | 0 |  | Fe-Cr-Ni-Co-Al
2551 | 8.321123 | 16.78588 | 33.52716 | 5.853975 | 35.51186 | 48.90097 | 0.3094626 | 0.1531052 | 661.0183 | 0 | 0 | 0 |  | Fe-Cr-Ni-Co-Al
2552 | 10.6159 | 9.88387 | 41.84335 | 5.601278 | 32.0556 | 49.0636 | 0.3145977 | 0.1591481 | 714.3802 | 1 | 0 | 0 |  | Fe-Cr-Ni-Co-Al
2553 | 2.974086 | 11.07602 | 34.38622 | 49.16888 | 2.394799 | 78.90969 | 0.2986266 | 0.08147475 | 426.1276 | 1 | 1 | 1 | 426.1276 | Fe-Cr-Ni-Co-Al
2554 | 4.957368 | 10.15416 | 40.64284 | 41.85057 | 2.395069 | 78.37136 | 0.2998181 | 0.08161654 | 424.6678 | 1 | 1 | 1 | 424.6678 | Fe-Cr-Ni-Co-Al
2555 | 6.97422 | 9.276148 | 46.07746 | 35.74676 | 1.925415 | 78.64115 | 0.300628 | 0.07423814 | 366.5579 | 1 | 1 | 1 | 366.5579 | Fe-Cr-Ni-Co-Al
2556 | 10.85806 | 8.271271 | 50.83865 | 28.12442 | 1.907597 | 78.18801 | 0.3015184 | 0.07326201 | 357.3083 | 1 | 1 | 1 | 357.3083 | Fe-Cr-Ni-Co-Al
2557 | 13.8765 | 6.459813 | 55.21612 | 23.01095 | 1.436613 | 78.16662 | 0.3030801 | 0.06403964 | 287.4152 | 1 | 1 | 1 | 287.4152 | Fe-Cr-Ni-Co-Al
2558 | 3.015688 | 17.78234 | 22.18823 | 54.09978 | 2.913958 | 80.98126 | 0.2910678 | 0.08502666 | 464.7498 | 1 | 1 | 1 | 464.7498 | Fe-Cr-Ni-Co-Al
2559 | 5.049459 | 15.98431 | 28.66004 | 46.8908 | 3.415386 | 79.32427 | 0.2934463 | 0.09112203 | 507.9278 | 1 | 1 | 1 | 507.9278 | Fe-Cr-Ni-Co-Al
2560 | 7.035426 | 14.97209 | 33.80497 | 40.30288 | 3.884626 | 78.07793 | 0.2949013 | 0.0962996 | 545.3816 | 1 | 1 | 1 | 545.3816 | Fe-Cr-Ni-Co-Al
2561 | 10.15155 | 13.23215 | 38.41254 | 34.28013 | 3.92364 | 77.28455 | 0.2966558 | 0.09616215 | 539.6876 | 1 | 1 | 1 | 539.6876 | Fe-Cr-Ni-Co-Al
2562 | 14.27553 | 10.44304 | 42.87088 | 27.97678 | 4.433774 | 75.43969 | 0.2996027 | 0.1004857 | 565.7828 | 1 | 1 | 1 | 565.7828 | Fe-Cr-Ni-Co-Al
2563 | 18.24582 | 8.493828 | 46.87937 | 22.46313 | 3.917849 | 75.43905 | 0.3010979 | 0.09483161 | 518.8876 | 1 | 1 | 1 | 518.8876 | Fe-Cr-Ni-Co-Al
2564 | 23.43749 | 6.641273 | 49.26963 | 17.20535 | 3.446261 | 75.49177 | 0.3022288 | 0.08857798 | 467.9895 | 1 | 1 | 1 | 467.9895 | Fe-Cr-Ni-Co-Al
2565 | 3.017518 | 27.15794 | 12.68669 | 55.19404 | 1.943818 | 86.35914 | 0.2802499 | 0.07144267 | 372.7211 | 1 | 1 | 1 | 372.7211 | Fe-Cr-Ni-Co-Al
2566 | 4.066584 | 25.55663 | 17.09732 | 49.35007 | 3.929403 | 82.32952 | 0.2833092 | 0.093692 | 542.6731 | 1 | 1 | 1 | 542.6731 | Fe-Cr-Ni-Co-Al
2567 | 6.223783 | 23.17846 | 22.89606 | 42.69018 | 5.011527 | 79.64127 | 0.2865317 | 0.1035678 | 613.399 | 1 | 1 | 1 | 613.399 | Fe-Cr-Ni-Co-Al
2568 | 9.325887 | 20.25989 | 27.22864 | 37.17806 | 6.007528 | 77.06002 | 0.2899938 | 0.1117503 | 668.8859 | 1 | 0 | 0 |  | Fe-Cr-Ni-Co-Al
2569 | 13.66386 | 16.63601 | 30.93331 | 32.16535 | 6.601466 | 74.92639 | 0.2937068 | 0.11524 | 684.6587 | 1 | 0 | 0 |  | Fe-Cr-Ni-Co-Al
2570 | 17.94983 | 13.76289 | 34.40419 | 26.74132 | 7.141777 | 73.17425 | 0.2966159 | 0.1180903 | 696.6289 | 1 | 0 | 0 |  | Fe-Cr-Ni-Co-Al
2571 | 24.13201 | 10.74554 | 37.49581 | 21.03678 | 6.589855 | 72.90684 | 0.2987772 | 0.1133093 | 655.2019 | 1 | 0 | 0 |  | Fe-Cr-Ni-Co-Al
2572 | 30.23543 | 7.765657 | 39.45108 | 16.50325 | 6.044582 | 72.67767 | 0.3008313 | 0.1086455 | 615.4645 | 1 | 0 | 0 |  | Fe-Cr-Ni-Co-Al
2573 | 36.9277 | 5.730218 | 39.89236 | 12.98946 | 4.46025 | 74.29493 | 0.3011674 | 0.09547214 | 517.5014 | 1 | 1 | 1 | 517.5014 | Fe-Cr-Ni-Co-Al
2574 | 3.087513 | 36.41173 | 10.81747 | 46.69993 | 2.98336 | 87.91888 | 0.2715781 | 0.082078 | 464.4712 | 1 | 1 | 1 | 464.4712 | Fe-Cr-Ni-Co-Al
2575 | 4.243992 | 33.58641 | 14.4976 | 42.54596 | 5.126034 | 83.3285 | 0.2758857 | 0.1016194 | 612.2771 | 1 | 0 | 0 |  | Fe-Cr-Ni-Co-Al
2576 | 7.575336 | 29.21944 | 18.19961 | 37.68582 | 7.319792 | 78.5174 | 0.2814294 | 0.1177068 | 723.994 | 1 | 0 | 0 |  | Fe-Cr-Ni-Co-Al
2577 | 10.86218 | 25.2829 | 21.69246 | 33.24107 | 8.921393 | 74.96954 | 0.2861268 | 0.1275527 | 784.0151 | 1 | 0 | 0 |  | Fe-Cr-Ni-Co-Al
2578 | 16.4375 | 20.40538 | 24.18812 | 28.90977 | 10.05924 | 71.94902 | 0.2910847 | 0.1321333 | 798.7255 | 1 | 0 | 0 |  | Fe-Cr-Ni-Co-Al
2579 | 21.86682 | 16.28717 | 27.58068 | 24.22897 | 10.03636 | 70.63941 | 0.2947056 | 0.1308031 | 777.7961 | 1 | 0 | 0 |  | Fe-Cr-Ni-Co-Al
2580 | 28.5286 | 12.2591 | 29.98601 | 19.68413 | 9.542156 | 69.98904 | 0.2977496 | 0.1265762 | 738.4743 | 1 | 0 | 0 |  | Fe-Cr-Ni-Co-Al
2581 | 36.26997 | 8.938833 | 31.39529 | 14.63429 | 8.761613 | 69.97612 | 0.2997271 | 0.1216231 | 699.8939 | 1 | 0 | 0 |  | Fe-Cr-Ni-Co-Al
2582 | 45.06291 | 5.854262 | 30.84232 | 12.16476 | 6.075737 | 72.59316 | 0.3001484 | 0.105216 | 585.8367 | 1 | 0 | 0 |  | Fe-Cr-Ni-Co-Al
2583 | 3.171649 | 44.29416 | 8.889803 | 39.0474 | 4.596987 | 87.99822 | 0.2648188 | 0.09460543 | 569.5026 | 1 | 0 | 0 |  | Fe-Cr-Ni-Co-Al
2584 | 5.476539 | 39.7714 | 11.51263 | 35.83092 | 7.408513 | 82.089 | 0.2709704 | 0.1156251 | 722.7007 | 1 | 0 | 0 |  | Fe-Cr-Ni-Co-Al
2585 | 8.987848 | 34.51833 | 14.1705 | 32.01029 | 10.31303 | 76.37245 | 0.2776562 | 0.13219 | 826.4328 | 1 | 0 | 0 |  | Fe-Cr-Ni-Co-Al
2586 | 13.52271 | 29.3772 | 16.58245 | 28.53999 | 11.97766 | 72.68054 | 0.2832605 | 0.1391729 | 855.5152 | 1 | 0 | 0 |  | Fe-Cr-Ni-Co-Al
2587 | 19.33316 | 24.35297 | 19.12547 | 24.00182 | 13.18658 | 69.74603 | 0.2883039 | 0.1417072 | 849.5488 | 1 | 0 | 0 |  | Fe-Cr-Ni-Co-Al
2588 | 25.08663 | 19.11007 | 21.57399 | 20.45638 | 13.77294 | 67.52193 | 0.2931817 | 0.1413293 | 826.2691 | 1 | 0 | 0 |  | Fe-Cr-Ni-Co-Al
2589 | 33.92173 | 13.6858 | 23.76977 | 15.51173 | 13.11097 | 66.68771 | 0.2971465 | 0.136275 | 780.5955 | 1 | 0 | 0 |  | Fe-Cr-Ni-Co-Al
2590 | 42.39277 | 9.348045 | 23.45182 | 12.94974 | 11.85763 | 66.90071 | 0.2996046 | 0.1301431 | 736.9922 | 0 | 0 | 0 |  | Fe-Cr-Ni-Co-Al
2591 | 53.8908 | 6.020964 | 22.65755 | 9.099024 | 8.33166 | 70.22792 | 0.2994362 | 0.1150559 | 647.0133 | 0 | 0 | 0 |  | Fe-Cr-Ni-Co-Al
2592 | 3.33129 | 51.69295 | 8.170103 | 29.29486 | 7.510799 | 85.91175 | 0.2596579 | 0.1134762 | 719.1928 | 1 | 0 | 0 |  | Fe-Cr-Ni-Co-Al
2593 | 6.823661 | 44.47189 | 9.563006 | 27.60287 | 11.53858 | 78.05539 | 0.2688546 | 0.1366683 | 870.0899 | 1 | 0 | 0 |  | Fe-Cr-Ni-Co-Al
2594 | 10.50861 | 39.13591 | 11.04545 | 24.64297 | 14.66706 | 72.67824 | 0.2755373 | 0.1477175 | 915.0738 | 1 | 0 | 0 |  | Fe-Cr-Ni-Co-Al
2595 | 15.46061 | 32.11082 | 13.75036 | 22.58998 | 16.08823 | 69.03297 | 0.2826443 | 0.1484158 | 885.2178 | 1 | 0 | 0 |  | Fe-Cr-Ni-Co-Al
2596 | 21.34313 | 26.49519 | 14.95564 | 20.02008 | 17.18596 | 66.33006 | 0.2879895 | 0.1473889 | 849.6603 | 1 | 0 | 0 |  | Fe-Cr-Ni-Co-Al
2597 | 29.35322 | 19.67698 | 17.27755 | 16.10717 | 17.58508 | 64.04412 | 0.2938977 | 0.1447328 | 808.0259 | 1 | 0 | 0 |  | Fe-Cr-Ni-Co-Al
2598 | 37.68409 | 14.2535 | 18.56682 | 12.42706 | 17.06853 | 63.09825 | 0.2978708 | 0.1411812 | 774.2303 | 0 | 0 | 0 |  | Fe-Cr-Ni-Co-Al
2599 | 48.71361 | 8.638954 | 18.2865 | 9.791545 | 14.56939 | 64.1355 | 0.3005459 | 0.1338663 | 735.0116 | 0 | 0 | 0 |  | Fe-Cr-Ni-Co-Al
2600 | 60.48435 | 5.119416 | 17.33843 | 6.962926 | 10.09487 | 68.16224 | 0.3000225 | 0.120375 | 671.7335 | 0 | 0 | 0 |  | Fe-Cr-Ni-Co-Al
2601 | 3.453948 | 55.74013 | 8.470925 | 20.65398 | 11.68102 | 81.34092 | 0.2586978 | 0.1369053 | 889.9079 | 1 | 0 | 0 |  | Fe-Cr-Ni-Co-Al
2602 | 7.159529 | 47.77181 | 8.779494 | 20.14714 | 16.14203 | 73.60802 | 0.2686039 | 0.1506982 | 938.5167 | 1 | 0 | 0 |  | Fe-Cr-Ni-Co-Al
2603 | 11.023 | 41.05156 | 9.011424 | 19.38691 | 19.52711 | 68.19086 | 0.2764858 | 0.1516479 | 886.36 | 1 | 0 | 0 |  | Fe-Cr-Ni-Co-Al
2604 | 17.18821 | 34.29208 | 10.32359 | 16.84248 | 21.35364 | 64.65181 | 0.2832067 | 0.1493664 | 830.5068 | 1 | 0 | 0 |  | Fe-Cr-Ni-Co-Al
2605 | 23.52307 | 27.66443 | 11.71173 | 14.37121 | 22.72955 | 61.70296 | 0.2894923 | 0.1471595 | 783.0949 | 1 | 0 | 0 |  | Fe-Cr-Ni-Co-Al
2606 | 31.20083 | 20.91553 | 13.1179 | 11.85302 | 22.91272 | 59.82833 | 0.2950695 | 0.1451029 | 751.4271 | 0 | 0 | 0 |  | Fe-Cr-Ni-Co-Al
2607 | 40.74213 | 13.79371 | 14.2745 | 9.119857 | 22.0698 | 58.74712 | 0.3002337 | 0.1421246 | 724.5812 | 0 | 0 | 0 |  | Fe-Cr-Ni-Co-Al
2608 | 52.46408 | 7.77101 | 15.03934 | 6.291288 | 18.43428 | 60.41268 | 0.3026744 | 0.1372722 | 717.3467 | 0 | 0 | 0 |  | Fe-Cr-Ni-Co-Al
2609 | 64.28307 | 4.200024 | 14.22464 | 4.760383 | 12.53189 | 65.3769 | 0.3014916 | 0.1262857 | 692.0568 | 0 | 0 | 0 |  | Fe-Cr-Ni-Co-Al
2610 | 7.615391 | 49.63184 | 6.670359 | 13.39372 | 22.6887 | 67.58061 | 0.2707514 | 0.1516887 | 863.4618 | 1 | 0 | 0 |  | Fe-Cr-Ni-Co-Al
2611 | 11.65757 | 42.20887 | 6.807284 | 13.66865 | 25.65762 | 63.05712 | 0.2787985 | 0.1492664 | 794.9668 | 1 | 0 | 0 |  | Fe-Cr-Ni-Co-Al
2612 | 17.07584 | 34.24261 | 8.283773 | 12.47502 | 27.92276 | 59.24194 | 0.286796 | 0.1465231 | 734.6938 | 1 | 0 | 0 |  | Fe-Cr-Ni-Co-Al
2613 | 23.67684 | 26.94288 | 9.678043 | 11.10456 | 28.59767 | 56.96138 | 0.2931489 | 0.1442715 | 697.9806 | 0 | 0 | 0 |  | Fe-Cr-Ni-Co-Al
2614 | 32.73196 | 19.50393 | 11.00931 | 8.289788 | 28.46501 | 55.31348 | 0.2989263 | 0.1416708 | 667.6269 | 0 | 0 | 0 |  | Fe-Cr-Ni-Co-Al
2615 | 41.15634 | 13.17193 | 12.16655 | 6.786049 | 26.71912 | 55.07647 | 0.3029659 | 0.1406088 | 665.5887 | 0 | 0 | 0 |  | Fe-Cr-Ni-Co-Al
2616 | 52.64894 | 6.839786 | 14.15638 | 3.876168 | 22.47873 | 56.7947 | 0.3055094 | 0.1385038 | 682.1397 | 0 | 0 | 0 |  | Fe-Cr-Ni-Co-Al
2617 | 12.42495 | 41.13128 | 4.353231 | 8.741051 | 33.34948 | 57.09252 | 0.2838236 | 0.140535 | 653.8167 | 0 | 0 | 0 |  | Fe-Cr-Ni-Co-Al
2618 | 18.07189 | 32.35715 | 5.844648 | 8.801802 | 34.92451 | 54.00696 | 0.2919414 | 0.1380956 | 609.6002 | 0 | 0 | 0 |  | Fe-Cr-Ni-Co-Al
2619 | 25.05999 | 24.62817 | 7.316725 | 7.345792 | 35.64932 | 51.82108 | 0.2985263 | 0.1359794 | 577.7104 | 0 | 0 | 0 |  | Fe-Cr-Ni-Co-Al
2620 | 32.28651 | 16.99052 | 8.852842 | 5.925341 | 35.94479 | 49.94559 | 0.3048034 | 0.1358096 | 561.685 | 0 | 0 | 0 |  | Fe-Cr-Ni-Co-Al
2621 | 40.41234 | 10.03351 | 11.32716 | 5.68608 | 32.54091 | 50.40645 | 0.3087155 | 0.1373256 | 586.2707 | 0 | 0 | 0 |  | Fe-Cr-Ni-Co-Al
2622 | 32.8441 | 11.11974 | 5.230603 | 49.363 | 1.442552 | 82.04738 | 0.2917885 | 0.06020651 | 272.0254 | 0 | 1 | 0 |  | Fe-Cr-Ni-Co-Al
2623 | 39.34504 | 10.33209 | 5.301926 | 42.58391 | 2.437038 | 80.24361 | 0.2923397 | 0.07302623 | 363.6693 | 0 | 1 | 0 |  | Fe-Cr-Ni-Co-Al
2624 | 45.466 | 9.620644 | 4.344425 | 37.07432 | 3.494612 | 78.49029 | 0.2928121 | 0.08299892 | 435.4123 | 0 | 1 | 0 |  | Fe-Cr-Ni-Co-Al
2625 | 51.36792 | 8.784328 | 4.407519 | 29.86894 | 5.571287 | 75.30417 | 0.2940886 | 0.09906645 | 549.4189 | 0 | 0 | 0 |  | Fe-Cr-Ni-Co-Al
2626 | 57.20442 | 7.034315 | 3.403402 | 25.05743 | 7.300433 | 72.55725 | 0.2959707 | 0.1078396 | 603.2475 | 0 | 0 | 0 |  | Fe-Cr-Ni-Co-Al
2627 | 20.94469 | 17.64324 | 6.289905 | 53.67659 | 1.445582 | 84.21764 | 0.2867937 | 0.06191922 | 291.3755 | 0 | 1 | 0 |  | Fe-Cr-Ni-Co-Al
2628 | 27.26377 | 15.98237 | 7.42948 | 46.88512 | 2.439265 | 82.00473 | 0.2883603 | 0.07428384 | 380.2572 | 0 | 1 | 0 |  | Fe-Cr-Ni-Co-Al
2629 | 32.39284 | 15.07958 | 8.511915 | 40.59222 | 3.42345 | 80.16033 | 0.2892909 | 0.08460359 | 455.9573 | 0 | 1 | 0 |  | Fe-Cr-Ni-Co-Al
2630 | 37.48321 | 13.57164 | 8.755128 | 35.15964 | 5.030384 | 77.30501 | 0.2911157 | 0.09711126 | 544.5287 | 0 | 0 | 0 |  | Fe-Cr-Ni-Co-Al
2631 | 42.59764 | 10.90657 | 10.0741 | 29.21857 | 7.203116 | 73.45378 | 0.2944575 | 0.1102478 | 629.6275 | 0 | 0 | 0 |  | Fe-Cr-Ni-Co-Al
2632 | 48.01136 | 9.14332 | 9.175285 | 24.18081 | 9.489225 | 70.14112 | 0.296714 | 0.1196719 | 681.132 | 0 | 0 | 0 |  | Fe-Cr-Ni-Co-Al
2633 | 52.34937 | 7.416889 | 8.373171 | 19.21471 | 12.64586 | 66.1362 | 0.299501 | 0.1280134 | 710.5945 | 0 | 0 | 0 |  | Fe-Cr-Ni-Co-Al
2634 | 12.05695 | 27.12842 | 4.224299 | 55.13405 | 1.456279 | 87.60542 | 0.2782191 | 0.06296703 | 308.8218 | 0 | 1 | 0 |  | Fe-Cr-Ni-Co-Al
2635 | 15.99657 | 25.13279 | 8.406886 | 48.53163 | 1.932119 | 85.95033 | 0.2803593 | 0.06962608 | 356.1834 | 0 | 1 | 0 |  | Fe-Cr-Ni-Co-Al
2636 | 21.44829 | 22.82205 | 10.73524 | 42.03375 | 2.96068 | 83.39295 | 0.2828187 | 0.08072485 | 436.7302 | 0 | 1 | 0 |  | Fe-Cr-Ni-Co-Al
2637 | 25.66945 | 20.07548 | 12.95078 | 36.83966 | 4.464634 | 80.05154 | 0.286117 | 0.0949153 | 540.1557 | 1 | 0 | 0 |  | Fe-Cr-Ni-Co-Al
2638 | 29.66882 | 16.77109 | 14.47851 | 32.42652 | 6.655067 | 75.7687 | 0.290308 | 0.1095936 | 638.9008 | 1 | 0 | 0 |  | Fe-Cr-Ni-Co-Al
2639 | 33.59 | 14.12363 | 15.94464 | 27.44225 | 8.89947 | 71.96379 | 0.2938279 | 0.120826 | 704.9658 | 1 | 0 | 0 |  | Fe-Cr-Ni-Co-Al
2640 | 38.17324 | 11.49854 | 15.34128 | 22.51095 | 12.47598 | 67.04524 | 0.2977567 | 0.1323542 | 753.8238 | 1 | 0 | 0 |  | Fe-Cr-Ni-Co-Al
2641 | 41.90863 | 8.670836 | 14.68319 | 18.4269 | 16.31044 | 62.35909 | 0.3020183 | 0.1388363 | 753.9937 | 0 | 0 | 0 |  | Fe-Cr-Ni-Co-Al
2642 | 45.06591 | 6.804054 | 11.52198 | 15.42367 | 21.18438 | 57.67342 | 0.3056595 | 0.1413108 | 714.415 | 0 | 0 | 0 |  | Fe-Cr-Ni-Co-Al
2643 | 10.15107 | 35.91413 | 6.401785 | 46.06173 | 1.471295 | 90.61631 | 0.26992 | 0.06331138 | 318.4166 | 1 | 1 | 1 | 318.4166 | Fe-Cr-Ni-Co-Al
2644 | 13.37465 | 32.56777 | 10.81377 | 41.25559 | 1.988227 | 88.38349 | 0.2735195 | 0.06991611 | 364.7696 | 1 | 1 | 1 | 364.7696 | Fe-Cr-Ni-Co-Al
2645 | 16.68039 | 28.14843 | 15.34096 | 36.30448 | 3.525746 | 84.12307 | 0.2788212 | 0.08663097 | 487.7424 | 1 | 1 | 1 | 487.7424 | Fe-Cr-Ni-Co-Al
2646 | 19.87895 | 24.35286 | 18.69507 | 32.01829 | 5.054833 | 80.35156 | 0.2833896 | 0.1004053 | 587.1451 | 1 | 0 | 0 |  | Fe-Cr-Ni-Co-Al
2647 | 22.52734 | 19.97518 | 21.42311 | 28.30029 | 7.774077 | 74.9624 | 0.2892174 | 0.1184012 | 706.9645 | 1 | 0 | 0 |  | Fe-Cr-Ni-Co-Al
2648 | 26.46363 | 16.42587 | 22.02065 | 24.4353 | 10.65455 | 70.22191 | 0.2939132 | 0.1309146 | 772.638 | 1 | 0 | 0 |  | Fe-Cr-Ni-Co-Al
2649 | 30.02553 | 12.90234 | 21.84882 | 20.71698 | 14.50633 | 64.92789 | 0.2990087 | 0.1403441 | 794.2727 | 1 | 0 | 0 |  | Fe-Cr-Ni-Co-Al
2650 | 33.17819 | 9.92904 | 21.17297 | 16.25542 | 19.46438 | 59.43575 | 0.3040286 | 0.1470822 | 780.0519 | 1 | 0 | 0 |  | Fe-Cr-Ni-Co-Al
2651 | 35.63161 | 7.108841 | 16.05081 | 14.77169 | 26.43704 | 53.37875 | 0.3094752 | 0.145739 | 687.9715 | 0 | 0 | 0 |  | Fe-Cr-Ni-Co-Al
2652 | 8.184955 | 42.8656 | 9.678478 | 37.78806 | 1.482909 | 92.90905 | 0.2635978 | 0.0634296 | 324.233 | 1 | 0 | 0 |  | Fe-Cr-Ni-Co-Al
2653 | 10.39991 | 37.7628 | 15.30368 | 34.02134 | 2.512271 | 89.10893 | 0.2694464 | 0.07632228 | 418.7307 | 1 | 0 | 0 |  | Fe-Cr-Ni-Co-Al
2654 | 12.62464 | 32.32376 | 21.01017 | 29.97517 | 4.066255 | 84.45491 | 0.2759646 | 0.09247561 | 537.9996 | 1 | 1 | 1 | 537.9996 | Fe-Cr-Ni-Co-Al
2655 | 14.84356 | 27.64001 | 24.51721 | 26.8523 | 6.146929 | 79.58094 | 0.2818721 | 0.1098654 | 663.2122 | 1 | 0 | 0 |  | Fe-Cr-Ni-Co-Al
2656 | 17.39914 | 23.28658 | 27.43199 | 22.95081 | 8.931484 | 74.24369 | 0.2877305 | 0.1266536 | 770.302 | 1 | 0 | 0 |  | Fe-Cr-Ni-Co-Al
2657 | 20.08832 | 18.7031 | 29.32576 | 20.02074 | 11.86207 | 69.17002 | 0.293715 | 0.1388283 | 827.5679 | 1 | 0 | 0 |  | Fe-Cr-Ni-Co-Al
2658 | 23.38032 | 14.14927 | 29.48967 | 16.03703 | 16.94371 | 62.49501 | 0.3005153 | 0.1496427 | 838.4799 | 1 | 0 | 0 |  | Fe-Cr-Ni-Co-Al
2659 | 24.54885 | 10.28522 | 28.38324 | 14.248 | 22.53469 | 56.54391 | 0.3068737 | 0.1536741 | 789.4703 | 1 | 0 | 0 |  | Fe-Cr-Ni-Co-Al
2660 | 26.66582 | 7.448112 | 22.42245 | 11.25577 | 32.20785 | 49.28209 | 0.3134758 | 0.1474669 | 640.9907 | 0 | 0 | 0 |  | Fe-Cr-Ni-Co-Al
2661 | 7.284205 | 48.44224 | 15.31265 | 27.45265 | 1.508246 | 94.59616 | 0.258733 | 0.06366383 | 329.18 | 0 | 0 | 0 |  | Fe-Cr-Ni-Co-Al
2662 | 8.303367 | 40.58669 | 22.90983 | 25.1914 | 3.008724 | 88.94962 | 0.2678331 | 0.08299624 | 473.9762 | 1 | 0 | 0 |  | Fe-Cr-Ni-Co-Al
2663 | 9.443936 | 35.17087 | 28.67624 | 22.14628 | 4.562679 | 84.34069 | 0.2744454 | 0.09871523 | 591.1155 | 1 | 1 | 1 | 591.1155 | Fe-Cr-Ni-Co-Al
2664 | 11.86545 | 29.12458 | 31.74592 | 20.48917 | 6.774884 | 78.88638 | 0.2817079 | 0.1150333 | 703.0464 | 1 | 0 | 0 |  | Fe-Cr-Ni-Co-Al
2665 | 13.12075 | 24.43198 | 34.47758 | 18.46109 | 9.508602 | 73.56645 | 0.2880075 | 0.1319482 | 810.4386 | 1 | 0 | 0 |  | Fe-Cr-Ni-Co-Al
2666 | 15.70578 | 18.8007 | 36.5537 | 15.38987 | 13.54997 | 66.98889 | 0.2956584 | 0.1484564 | 885.1585 | 1 | 0 | 0 |  | Fe-Cr-Ni-Co-Al
2667 | 17.72023 | 14.29853 | 37.25097 | 12.46632 | 18.26396 | 60.92997 | 0.3023684 | 0.1556149 | 866.1027 | 1 | 0 | 0 |  | Fe-Cr-Ni-Co-Al
2668 | 19.10578 | 9.487102 | 34.80848 | 10.75285 | 25.84578 | 53.48946 | 0.3104354 | 0.1570969 | 769.9486 | 1 | 0 | 0 |  | Fe-Cr-Ni-Co-Al
2669 | 20.68117 | 6.418358 | 27.5344 | 8.729618 | 36.63645 | 46.20414 | 0.3175637 | 0.1471059 | 595.376 | 0 | 0 | 0 |  | Fe-Cr-Ni-Co-Al
2670 | 7.225737 | 49.97555 | 22.78461 | 18.51796 | 1.49614 | 94.88261 | 0.2578109 | 0.06477112 | 338.45 | 1 | 0 | 0 |  | Fe-Cr-Ni-Co-Al
2671 | 7.272858 | 41.59543 | 30.5776 | 17.54233 | 3.011793 | 89.01601 | 0.2675481 | 0.08441979 | 486.2262 | 1 | 0 | 0 |  | Fe-Cr-Ni-Co-Al
2672 | 7.339023 | 35.1409 | 36.36574 | 16.59555 | 4.55879 | 84.04616 | 0.2753031 | 0.100524 | 606.0108 | 1 | 1 | 1 | 606.0108 | Fe-Cr-Ni-Co-Al
2673 | 8.487823 | 29.6345 | 40.14644 | 14.55492 | 7.176311 | 78.15214 | 0.2824996 | 0.1214581 | 755.9757 | 1 | 0 | 0 |  | Fe-Cr-Ni-Co-Al
2674 | 9.774775 | 24.26865 | 43.37966 | 12.60716 | 9.969761 | 72.57672 | 0.289529 | 0.1377398 | 853.6199 | 1 | 0 | 0 |  | Fe-Cr-Ni-Co-Al
2675 | 11.32814 | 18.98459 | 45.24603 | 10.75874 | 13.6825 | 66.53304 | 0.296765 | 0.1511268 | 903.4958 | 1 | 0 | 0 |  | Fe-Cr-Ni-Co-Al
2676 | 13.03427 | 13.2387 | 46.08227 | 8.752903 | 18.89186 | 59.66513 | 0.3049915 | 0.1601785 | 887.5913 | 1 | 0 | 0 |  | Fe-Cr-Ni-Co-Al
2677 | 15.25045 | 8.282652 | 42.74541 | 6.705504 | 27.01599 | 52.01701 | 0.3132331 | 0.1603669 | 773.4754 | 1 | 0 | 0 |  | Fe-Cr-Ni-Co-Al
2678 | 16.74603 | 5.197094 | 33.73623 | 5.89048 | 38.43017 | 44.71098 | 0.3204317 | 0.1479272 | 580.3691 | 0 | 0 | 0 |  | Fe-Cr-Ni-Co-Al
2679 | 5.184279 | 40.54504 | 40.32351 | 10.94154 | 3.005637 | 88.30275 | 0.2695448 | 0.08673659 | 504.0002 | 1 | 1 | 1 | 504.0002 | Fe-Cr-Ni-Co-Al
2680 | 5.231117 | 34.09279 | 45.08651 | 11.0404 | 4.549188 | 83.37245 | 0.2772423 | 0.1027254 | 622.8552 | 1 | 1 | 1 | 622.8552 | Fe-Cr-Ni-Co-Al
2681 | 6.376528 | 27.70519 | 49.15005 | 10.09336 | 6.674877 | 77.87246 | 0.2850453 | 0.1198293 | 741.6302 | 1 | 0 | 0 |  | Fe-Cr-Ni-Co-Al
2682 | 7.615291 | 22.28339 | 51.45638 | 9.184143 | 9.4608 | 72.25569 | 0.2920831 | 0.1365048 | 842.7447 | 1 | 0 | 0 |  | Fe-Cr-Ni-Co-Al
2683 | 9.028788 | 16.81239 | 53.38143 | 7.145801 | 13.63159 | 65.59386 | 0.2997892 | 0.1529694 | 911.6931 | 1 | 0 | 0 |  | Fe-Cr-Ni-Co-Al
2684 | 10.56651 | 12.02408 | 53.06349 | 6.194686 | 18.15123 | 59.69835 | 0.30665 | 0.1614282 | 901.9907 | 1 | 0 | 0 |  | Fe-Cr-Ni-Co-Al
2685 | 13.67002 | 6.942212 | 49.63619 | 3.934214 | 25.81736 | 52.26069 | 0.3146762 | 0.1627388 | 798.3586 | 1 | 0 | 0 |  | Fe-Cr-Ni-Co-Al
2686 | 3.124106 | 31.02591 | 54.7284 | 6.593499 | 4.528078 | 81.97806 | 0.2812595 | 0.1054175 | 640.7787 | 1 | 1 | 1 | 640.7787 | Fe-Cr-Ni-Co-Al
2687 | 4.230795 | 24.6191 | 57.81009 | 6.696895 | 6.643123 | 76.53052 | 0.2890307 | 0.1222236 | 755.6683 | 1 | 1 | 1 | 755.6683 | Fe-Cr-Ni-Co-Al
2688 | 5.413007 | 19.15104 | 60.30908 | 5.712139 | 9.414733 | 70.93254 | 0.2961384 | 0.1387413 | 853.417 | 1 | 0 | 0 |  | Fe-Cr-Ni-Co-Al
2689 | 6.730665 | 13.57751 | 62.49149 | 4.735075 | 12.46526 | 65.47754 | 0.3033764 | 0.1502925 | 893.7685 | 1 | 0 | 0 |  | Fe-Cr-Ni-Co-Al
2690 | 9.225338 | 8.589193 | 60.6039 | 4.867573 | 16.714 | 59.71036 | 0.3100647 | 0.1611395 | 907.4521 | 1 | 0 | 0 |  | Fe-Cr-Ni-Co-Al
2691 | 3.530714 | 13.149 | 6.18514 | 58.37129 | 18.76386 | 60.59863 | 0.3032093 | 0.149038 | 812.0795 | 1 | 0 | 0 |  | Fe-Cr-Ni-Co-Al
2692 | 6.13124 | 12.5586 | 6.44446 | 51.7605 | 23.1052 | 56.77959 | 0.3056923 | 0.1493287 | 759.9157 | 1 | 0 | 0 |  | Fe-Cr-Ni-Co-Al
2693 | 9.014631 | 11.99002 | 5.414373 | 46.205 | 27.37597 | 53.52179 | 0.3079111 | 0.1462987 | 691.8541 | 1 | 0 | 0 |  | Fe-Cr-Ni-Co-Al
2694 | 14.52158 | 11.062 | 5.550338 | 37.61362 | 31.25246 | 50.84039 | 0.3099645 | 0.141131 | 619.7154 | 1 | 0 | 0 |  | Fe-Cr-Ni-Co-Al
2695 | 19.31237 | 8.990333 | 4.349778 | 32.0251 | 35.32241 | 48.04251 | 0.3130948 | 0.1360666 | 552.2617 | 1 | 0 | 0 |  | Fe-Cr-Ni-Co-Al
2696 | 3.298135 | 19.44782 | 6.933248 | 59.16673 | 11.15407 | 70.54482 | 0.2929722 | 0.1317848 | 784.619 | 1 | 0 | 0 |  | Fe-Cr-Ni-Co-Al
2697 | 5.703761 | 18.05553 | 8.393201 | 52.96685 | 14.88065 | 65.91621 | 0.296235 | 0.1406783 | 807.2611 | 1 | 0 | 0 |  | Fe-Cr-Ni-Co-Al
2698 | 8.152276 | 17.34886 | 9.792849 | 46.70083 | 18.00519 | 62.59886 | 0.2984179 | 0.1435881 | 788.0413 | 1 | 0 | 0 |  | Fe-Cr-Ni-Co-Al
2699 | 12.10588 | 15.77955 | 10.17946 | 40.8796 | 21.05551 | 59.47944 | 0.3010742 | 0.1442077 | 753.8389 | 1 | 0 | 0 |  | Fe-Cr-Ni-Co-Al
2700 | 17.39922 | 12.72813 | 11.75662 | 34.09849 | 24.01754 | 56.29833 | 0.3049546 | 0.1435229 | 709.3863 | 1 | 0 | 0 |  | Fe-Cr-Ni-Co-Al
2701 | 23.01601 | 10.71446 | 10.75191 | 28.3359 | 27.18173 | 53.59337 | 0.3076436 | 0.140617 | 654.3184 | 1 | 0 | 0 |  | Fe-Cr-Ni-Co-Al
2702 | 30.26984 | 8.577296 | 9.683193 | 22.22094 | 29.24873 | 51.85305 | 0.3096524 | 0.1374876 | 612.551 | 1 | 0 | 0 |  | Fe-Cr-Ni-Co-Al
2703 | 3.162028 | 28.45854 | 4.431418 | 57.8373 | 6.110723 | 80.39799 | 0.2809086 | 0.1056848 | 633.8346 | 1 | 0 | 0 |  | Fe-Cr-Ni-Co-Al
2704 | 4.263527 | 26.79433 | 8.962667 | 51.74007 | 8.239406 | 76.66992 | 0.2840634 | 0.115931 | 694.935 | 1 | 0 | 0 |  | Fe-Cr-Ni-Co-Al
2705 | 6.655064 | 24.78462 | 11.65841 | 45.64842 | 11.25349 | 72.08878 | 0.2877376 | 0.1298167 | 776.2877 | 1 | 0 | 0 |  | Fe-Cr-Ni-Co-Al
2706 | 10.0985 | 21.93833 | 14.15252 | 40.2581 | 13.55255 | 68.51061 | 0.2916005 | 0.1352296 | 785.2423 | 1 | 0 | 0 |  | Fe-Cr-Ni-Co-Al
2707 | 15.0077 | 18.27216 | 15.77439 | 35.32881 | 15.61694 | 65.2415 | 0.2958235 | 0.1395184 | 787.5774 | 1 | 0 | 0 |  | Fe-Cr-Ni-Co-Al
2708 | 19.98748 | 15.32524 | 17.30117 | 29.77698 | 17.60913 | 62.47089 | 0.2992411 | 0.1409582 | 767.9983 | 1 | 0 | 0 |  | Fe-Cr-Ni-Co-Al
2709 | 27.58386 | 12.28259 | 16.38735 | 24.04589 | 19.70031 | 59.89541 | 0.3022408 | 0.1454834 | 771.0473 | 1 | 0 | 0 |  | Fe-Cr-Ni-Co-Al
2710 | 35.24417 | 9.052101 | 15.32882 | 19.23715 | 21.13775 | 57.97669 | 0.3050192 | 0.1463391 | 754.0064 | 1 | 0 | 0 |  | Fe-Cr-Ni-Co-Al
2711 | 44.1257 | 6.84716 | 11.59498 | 15.52139 | 21.91077 | 57.06896 | 0.306105 | 0.1408117 | 703.2101 | 0 | 0 | 0 |  | Fe-Cr-Ni-Co-Al
2712 | 3.16143 | 37.28344 | 6.64587 | 47.81795 | 5.091306 | 84.89989 | 0.2717764 | 0.09726765 | 581.3353 | 1 | 0 | 0 |  | Fe-Cr-Ni-Co-Al
2713 | 4.322127 | 34.20476 | 11.35732 | 43.32926 | 6.78653 | 81.13337 | 0.276087 | 0.1118511 | 690.2741 | 1 | 0 | 0 |  | Fe-Cr-Ni-Co-Al
2714 | 7.669616 | 29.5831 | 16.12285 | 38.15484 | 8.469591 | 77.11565 | 0.2816078 | 0.1217228 | 749.6168 | 1 | 0 | 0 |  | Fe-Cr-Ni-Co-Al
2715 | 10.99787 | 25.59875 | 19.65151 | 33.65634 | 10.09553 | 73.62973 | 0.2863415 | 0.1279986 | 774.4717 | 1 | 0 | 0 |  | Fe-Cr-Ni-Co-Al
2716 | 16.64469 | 20.66258 | 22.16033 | 29.27417 | 11.25824 | 70.64761 | 0.2913392 | 0.1312113 | 776.9811 | 1 | 0 | 0 |  | Fe-Cr-Ni-Co-Al
2717 | 22.5675 | 16.80906 | 22.53436 | 25.00535 | 13.08373 | 67.45874 | 0.2954193 | 0.1362135 | 787.5888 | 1 | 0 | 0 |  | Fe-Cr-Ni-Co-Al
2718 | 30.02553 | 12.90234 | 21.84882 | 20.71698 | 14.50633 | 64.92789 | 0.2990087 | 0.1435053 | 821.5498 | 1 | 0 | 0 |  | Fe-Cr-Ni-Co-Al
2719 | 38.85981 | 9.577108 | 20.4225 | 15.67925 | 15.46132 | 63.21285 | 0.3015168 | 0.1401222 | 773.0939 | 1 | 0 | 0 |  | Fe-Cr-Ni-Co-Al
2720 | 49.80604 | 6.470457 | 14.60942 | 13.44517 | 15.6689 | 62.52153 | 0.3028014 | 0.1357696 | 733.8184 | 0 | 0 | 0 |  | Fe-Cr-Ni-Co-Al
2721 | 3.152719 | 44.02979 | 9.941336 | 38.81434 | 4.061822 | 88.75665 | 0.2647947 | 0.08902168 | 524.7194 | 1 | 0 | 0 |  | Fe-Cr-Ni-Co-Al
2722 | 5.343573 | 38.80578 | 15.72635 | 34.96098 | 5.163315 | 85.02201 | 0.2707789 | 0.1029782 | 633.2436 | 1 | 0 | 0 |  | Fe-Cr-Ni-Co-Al
2723 | 8.603562 | 33.04246 | 21.47732 | 30.64166 | 6.235 | 81.28437 | 0.2771408 | 0.1128483 | 700.7838 | 1 | 0 | 0 |  | Fe-Cr-Ni-Co-Al
2724 | 12.86404 | 27.9463 | 24.7889 | 27.14987 | 7.250888 | 78.06258 | 0.2825043 | 0.1167777 | 712.8789 | 1 | 0 | 0 |  | Fe-Cr-Ni-Co-Al
2725 | 18.38326 | 23.15643 | 27.27866 | 22.82253 | 8.359119 | 74.97474 | 0.2873892 | 0.1207224 | 725.4793 | 1 | 0 | 0 |  | Fe-Cr-Ni-Co-Al
2726 | 23.99866 | 18.28129 | 28.66438 | 19.56922 | 9.48645 | 71.98697 | 0.2922457 | 0.1272701 | 758.2923 | 1 | 0 | 0 |  | Fe-Cr-Ni-Co-Al
2727 | 33.07217 | 13.34304 | 27.80936 | 15.12325 | 10.65218 | 69.19782 | 0.2965475 | 0.1317587 | 771.5581 | 1 | 0 | 0 |  | Fe-Cr-Ni-Co-Al
2728 | 41.86229 | 9.231068 | 25.47418 | 12.78769 | 10.64477 | 68.15508 | 0.2992868 | 0.1280362 | 732.8432 | 0 | 0 | 0 |  | Fe-Cr-Ni-Co-Al
2729 | 55.24349 | 6.172093 | 18.58101 | 9.327415 | 10.67599 | 67.67206 | 0.3000676 | 0.1236618 | 693.2139 | 0 | 0 | 0 |  | Fe-Cr-Ni-Co-Al
2730 | 3.190442 | 49.50735 | 15.64933 | 28.05626 | 3.596619 | 91.20783 | 0.259623 | 0.08995409 | 543.1783 | 1 | 0 | 0 |  | Fe-Cr-Ni-Co-Al
2731 | 6.295067 | 41.02688 | 23.1583 | 25.46461 | 4.055141 | 87.31894 | 0.268345 | 0.09484204 | 569.6884 | 1 | 1 | 1 | 569.6884 | Fe-Cr-Ni-Co-Al
2732 | 9.443936 | 35.17087 | 28.67624 | 22.14628 | 4.562679 | 84.34069 | 0.2744454 | 0.1012119 | 612.9438 | 1 | 1 | 1 | 612.9438 | Fe-Cr-Ni-Co-Al
2733 | 13.86817 | 28.8034 | 31.39583 | 20.26322 | 5.669377 | 80.43369 | 0.281077 | 0.1117712 | 687.9172 | 1 | 0 | 0 |  | Fe-Cr-Ni-Co-Al
2734 | 19.03565 | 23.6307 | 33.34684 | 17.85564 | 6.13117 | 78.01469 | 0.2859825 | 0.1099267 | 655.3558 | 1 | 0 | 0 |  | Fe-Cr-Ni-Co-Al
2735 | 26.36443 | 17.67344 | 34.362 | 14.46712 | 7.133018 | 74.7009 | 0.2916366 | 0.1132031 | 659.9866 | 1 | 0 | 0 |  | Fe-Cr-Ni-Co-Al
2736 | 34.24813 | 12.95389 | 33.74787 | 11.29398 | 7.756129 | 72.47016 | 0.2956258 | 0.1185437 | 691.7264 | 1 | 0 | 0 |  | Fe-Cr-Ni-Co-Al
2737 | 45.42226 | 8.055259 | 29.55501 | 9.129975 | 7.837501 | 71.10501 | 0.2987744 | 0.1176238 | 676.9857 | 0 | 0 | 0 |  | Fe-Cr-Ni-Co-Al
2738 | 59.01008 | 4.994633 | 21.4267 | 6.793208 | 7.77538 | 70.73304 | 0.2993947 | 0.1119329 | 625.42 | 0 | 0 | 0 |  | Fe-Cr-Ni-Co-Al
2739 | 3.164275 | 51.06535 | 23.28147 | 18.92178 | 3.567121 | 91.52313 | 0.2586786 | 0.08939813 | 536.5033 | 1 | 0 | 0 |  | Fe-Cr-Ni-Co-Al
2740 | 6.267535 | 41.82001 | 30.74269 | 17.63704 | 3.53273 | 88.19653 | 0.2678023 | 0.09318896 | 558.9893 | 1 | 1 | 1 | 558.9893 | Fe-Cr-Ni-Co-Al
2741 | 9.334718 | 34.76412 | 35.97583 | 16.41762 | 3.507709 | 85.64875 | 0.2747358 | 0.0933585 | 550.8878 | 1 | 1 | 1 | 550.8878 | Fe-Cr-Ni-Co-Al
2742 | 14.38053 | 28.6905 | 38.86758 | 14.09127 | 3.97012 | 82.75226 | 0.2806467 | 0.09221028 | 526.0819 | 1 | 1 | 1 | 526.0819 | Fe-Cr-Ni-Co-Al
2743 | 19.5388 | 22.97871 | 41.07392 | 11.93706 | 4.471505 | 79.98505 | 0.2861657 | 0.09513604 | 538.5911 | 1 | 1 | 1 | 538.5911 | Fe-Cr-Ni-Co-Al
2744 | 26.03387 | 17.45185 | 41.59303 | 9.890117 | 5.031131 | 77.32156 | 0.2912382 | 0.1022921 | 587.9951 | 1 | 1 | 1 | 587.9951 | Fe-Cr-Ni-Co-Al
2745 | 34.45971 | 11.66673 | 40.61044 | 7.713579 | 5.549544 | 74.76914 | 0.2961715 | 0.1048573 | 595.0665 | 1 | 1 | 1 | 595.0665 | Fe-Cr-Ni-Co-Al
2746 | 46.20589 | 6.844043 | 35.32099 | 5.54083 | 6.088254 | 72.79386 | 0.2993648 | 0.1055505 | 589.1136 | 1 | 0 | 0 |  | Fe-Cr-Ni-Co-Al
2747 | 60.05196 | 3.923579 | 25.46938 | 4.447055 | 6.10802 | 72.39971 | 0.2997249 | 0.1031109 | 566.5154 | 0 | 0 | 0 |  | Fe-Cr-Ni-Co-Al
2748 | 6.187972 | 40.32891 | 40.10856 | 10.88322 | 2.491346 | 89.12818 | 0.2692848 | 0.08110847 | 458.7339 | 1 | 1 | 1 | 458.7339 | Fe-Cr-Ni-Co-Al
2749 | 9.216652 | 33.37097 | 44.13192 | 10.80664 | 2.473817 | 86.60094 | 0.2760859 | 0.08155209 | 454.194 | 1 | 1 | 1 | 454.194 | Fe-Cr-Ni-Co-Al
2750 | 13.30425 | 26.67934 | 47.33015 | 9.719627 | 2.966641 | 83.34574 | 0.2828084 | 0.08659981 | 484.6182 | 1 | 1 | 1 | 484.6182 | Fe-Cr-Ni-Co-Al
2751 | 18.44152 | 20.98538 | 48.45905 | 8.649167 | 3.464887 | 80.56239 | 0.2882643 | 0.0904998 | 505.7678 | 1 | 1 | 1 | 505.7678 | Fe-Cr-Ni-Co-Al
2752 | 25.66941 | 15.29558 | 48.56535 | 6.501106 | 3.968557 | 77.88853 | 0.2933741 | 0.09365756 | 519.8134 | 1 | 1 | 1 | 519.8134 | Fe-Cr-Ni-Co-Al
2753 | 32.96838 | 10.55141 | 46.56444 | 5.43598 | 4.479784 | 75.66365 | 0.2973484 | 0.09653735 | 532.6207 | 1 | 1 | 1 | 532.6207 | Fe-Cr-Ni-Co-Al
2754 | 44.32634 | 5.758572 | 41.17326 | 3.263434 | 5.478391 | 73.00308 | 0.3008213 | 0.09847527 | 531.894 | 1 | 1 | 1 | 531.894 | Fe-Cr-Ni-Co-Al
2755 | 9.079109 | 30.05528 | 53.01625 | 6.387224 | 1.46214 | 86.84425 | 0.279446 | 0.07039444 | 362.8492 | 1 | 1 | 1 | 362.8492 | Fe-Cr-Ni-Co-Al
2756 | 13.10528 | 23.46459 | 55.0991 | 6.382846 | 1.948183 | 83.60057 | 0.2860398 | 0.07563065 | 394.9248 | 1 | 1 | 1 | 394.9248 | Fe-Cr-Ni-Co-Al
2757 | 18.16542 | 17.8524 | 56.21951 | 5.324798 | 2.437866 | 80.79291 | 0.2914583 | 0.07982454 | 419.0938 | 1 | 1 | 1 | 419.0938 | Fe-Cr-Ni-Co-Al
2758 | 23.48593 | 12.35929 | 56.88451 | 4.310227 | 2.960043 | 78.04151 | 0.2967077 | 0.08931463 | 487.9259 | 1 | 1 | 1 | 487.9259 | Fe-Cr-Ni-Co-Al
2759 | 30.58454 | 7.593479 | 53.57831 | 4.303293 | 3.940376 | 75.10111 | 0.3009137 | 0.09265865 | 498.864 | 1 | 1 | 1 | 498.864 | Fe-Cr-Ni-Co-Al
2760 | 4.906528 | 10.96366 | 34.0374 | 48.6701 | 1.422304 | 80.52441 | 0.2978964 | 0.06536616 | 305.5892 | 1 | 1 | 1 | 305.5892 | Fe-Cr-Ni-Co-Al
2761 | 4.957368 | 10.15416 | 40.64284 | 41.85057 | 2.395069 | 78.37136 | 0.2998181 | 0.08161654 | 424.6678 | 1 | 1 | 1 | 424.6678 | Fe-Cr-Ni-Co-Al
2762 | 4.047802 | 9.421703 | 46.80047 | 36.30767 | 3.422349 | 76.23966 | 0.3017756 | 0.09562181 | 529.6028 | 1 | 1 | 1 | 529.6028 | Fe-Cr-Ni-Co-Al
2763 | 4.094621 | 8.57761 | 52.72154 | 29.16605 | 5.44018 | 72.75155 | 0.3042342 | 0.1156735 | 678.4463 | 1 | 1 | 1 | 678.4463 | Fe-Cr-Ni-Co-Al
2764 | 3.151112 | 6.845587 | 58.51358 | 24.38515 | 7.104565 | 69.64907 | 0.3075119 | 0.1289618 | 767.4046 | 1 | 1 | 1 | 767.4046 | Fe-Cr-Ni-Co-Al
2765 | 5.938808 | 17.50942 | 21.84769 | 53.26947 | 1.434618 | 83.4167 | 0.2900572 | 0.06480738 | 311.0567 | 1 | 1 | 1 | 311.0567 | Fe-Cr-Ni-Co-Al
2766 | 6.996205 | 15.81916 | 28.36394 | 46.40634 | 2.414356 | 80.91996 | 0.2927494 | 0.07917274 | 415.9195 | 1 | 1 | 1 | 415.9195 | Fe-Cr-Ni-Co-Al
2767 | 7.998934 | 14.89471 | 33.63027 | 40.0946 | 3.381482 | 78.85581 | 0.2945482 | 0.09088721 | 503.7194 | 1 | 1 | 1 | 503.7194 | Fe-Cr-Ni-Co-Al
2768 | 8.207366 | 13.37248 | 38.81991 | 34.64368 | 4.956564 | 75.74055 | 0.2973911 | 0.1061562 | 615.434 | 1 | 1 | 1 | 615.434 | Fe-Cr-Ni-Co-Al
2769 | 9.425506 | 10.72568 | 44.03119 | 28.73397 | 7.08365 | 71.6842 | 0.3015264 | 0.1223839 | 725.2032 | 1 | 0 | 0 |  | Fe-Cr-Ni-Co-Al
2770 | 8.557608 | 8.963445 | 49.4713 | 23.7051 | 9.302545 | 68.05192 | 0.3050653 | 0.136565 | 813.1102 | 1 | 0 | 0 |  | Fe-Cr-Ni-Co-Al
2771 | 7.789591 | 7.25245 | 53.80377 | 18.7887 | 12.36549 | 63.81093 | 0.3088487 | 0.150768 | 883.6404 | 1 | 0 | 0 |  | Fe-Cr-Ni-Co-Al
2772 | 4.002549 | 27.01748 | 12.62107 | 54.90858 | 1.450323 | 87.18946 | 0.2799532 | 0.06461617 | 320.8274 | 1 | 1 | 1 | 320.8274 | Fe-Cr-Ni-Co-Al
2773 | 7.965737 | 25.03052 | 16.74535 | 48.33414 | 1.924256 | 85.53367 | 0.2820843 | 0.07120302 | 367.9458 | 1 | 1 | 1 | 367.9458 | Fe-Cr-Ni-Co-Al
2774 | 10.15519 | 22.69181 | 22.41534 | 41.79387 | 2.943784 | 82.80379 | 0.2852361 | 0.08353415 | 458.6186 | 1 | 1 | 1 | 458.6186 | Fe-Cr-Ni-Co-Al
2775 | 12.23788 | 19.93951 | 26.79806 | 36.59015 | 4.434396 | 79.34695 | 0.2889819 | 0.09847323 | 568.6792 | 1 | 1 | 1 | 568.6792 | Fe-Cr-Ni-Co-Al
2776 | 13.66386 | 16.63601 | 30.93331 | 32.16535 | 6.601466 | 74.92639 | 0.2937068 | 0.11524 | 684.6587 | 1 | 0 | 0 |  | Fe-Cr-Ni-Co-Al
2777 | 15.02826 | 13.99197 | 34.97684 | 27.18642 | 8.816505 | 70.98986 | 0.2977478 | 0.1287246 | 768.4353 | 1 | 0 | 0 |  | Fe-Cr-Ni-Co-Al
2778 | 14.42194 | 11.36169 | 39.64583 | 22.24304 | 12.3275 | 65.81493 | 0.3027271 | 0.1450333 | 852.8438 | 1 | 0 | 0 |  | Fe-Cr-Ni-Co-Al
2779 | 13.77296 | 8.548819 | 43.4297 | 18.1676 | 16.08092 | 60.92777 | 0.3078528 | 0.1569707 | 888.9466 | 1 | 0 | 0 |  | Fe-Cr-Ni-Co-Al
2780 | 10.77426 | 6.687541 | 46.55701 | 15.15956 | 20.82162 | 55.98032 | 0.3126844 | 0.1669225 | 892.7251 | 1 | 0 | 0 |  | Fe-Cr-Ni-Co-Al
2781 | 6.078031 | 35.83978 | 10.64756 | 45.96638 | 1.468249 | 90.41323 | 0.2707843 | 0.06424008 | 325.5188 | 1 | 1 | 1 | 325.5188 | Fe-Cr-Ni-Co-Al
2782 | 10.27199 | 32.5165 | 14.03577 | 41.19064 | 1.985097 | 88.22713 | 0.2741779 | 0.07087938 | 372.2918 | 1 | 1 | 1 | 372.2918 | Fe-Cr-Ni-Co-Al
2783 | 14.57981 | 28.11848 | 17.51387 | 36.26585 | 3.521995 | 84.01568 | 0.2792662 | 0.08743136 | 494.3117 | 1 | 1 | 1 | 494.3117 | Fe-Cr-Ni-Co-Al
2784 | 17.76744 | 24.32686 | 20.87218 | 31.98409 | 5.049435 | 80.24261 | 0.283836 | 0.1010289 | 592.3015 | 1 | 0 | 0 |  | Fe-Cr-Ni-Co-Al
2785 | 20.35957 | 19.95331 | 23.65225 | 28.2693 | 7.765565 | 74.84999 | 0.2896737 | 0.1192509 | 713.9917 | 1 | 0 | 0 |  | Fe-Cr-Ni-Co-Al
2786 | 20.89154 | 16.37973 | 27.73743 | 24.36667 | 10.62463 | 69.934 | 0.2950796 | 0.1336516 | 794.7986 | 1 | 0 | 0 |  | Fe-Cr-Ni-Co-Al
2787 | 20.68926 | 12.84174 | 31.41116 | 20.61966 | 14.43819 | 64.45184 | 0.3009471 | 0.1466087 | 842.9458 | 1 | 0 | 0 |  | Fe-Cr-Ni-Co-Al
2788 | 20.01066 | 9.863363 | 34.64246 | 16.1479 | 19.33563 | 58.78211 | 0.3067298 | 0.156019 | 844.2549 | 1 | 0 | 0 |  | Fe-Cr-Ni-Co-Al
2789 | 15.11349 | 7.035659 | 37.06634 | 14.61963 | 26.16488 | 52.40401 | 0.3136184 | 0.1629212 | 799.2071 | 1 | 0 | 0 |  | Fe-Cr-Ni-Co-Al
2790 | 9.21289 | 42.88802 | 8.607591 | 37.80782 | 1.483684 | 92.95889 | 0.2633823 | 0.06318054 | 322.2761 | 1 | 0 | 0 |  | Fe-Cr-Ni-Co-Al
2791 | 14.59088 | 37.84323 | 10.95448 | 34.09379 | 2.517621 | 89.31601 | 0.2685668 | 0.0755478 | 412.4234 | 1 | 0 | 0 |  | Fe-Cr-Ni-Co-Al
2792 | 20.0645 | 32.44582 | 13.31969 | 30.08837 | 4.081611 | 84.82909 | 0.2744032 | 0.09077539 | 523.7779 | 1 | 0 | 0 |  | Fe-Cr-Ni-Co-Al
2793 | 23.42711 | 27.7603 | 15.66976 | 26.96916 | 6.17368 | 80.01762 | 0.280074 | 0.1070379 | 639.2114 | 1 | 0 | 0 |  | Fe-Cr-Ni-Co-Al
2794 | 26.21522 | 23.39053 | 18.36963 | 23.05326 | 8.971355 | 74.69369 | 0.2858921 | 0.1228937 | 738.7394 | 1 | 0 | 0 |  | Fe-Cr-Ni-Co-Al
2795 | 28.01224 | 18.77804 | 21.19915 | 20.10096 | 11.9096 | 69.57381 | 0.2920696 | 0.1346524 | 793.6312 | 1 | 0 | 0 |  | Fe-Cr-Ni-Co-Al
2796 | 28.12357 | 14.18315 | 24.63357 | 16.07543 | 16.98429 | 62.73206 | 0.2995405 | 0.1464463 | 814.2624 | 1 | 0 | 0 |  | Fe-Cr-Ni-Co-Al
2797 | 27.03764 | 10.29814 | 25.83535 | 14.26589 | 22.56298 | 56.66463 | 0.306368 | 0.1517403 | 776.098 | 1 | 0 | 0 |  | Fe-Cr-Ni-Co-Al
2798 | 21.27469 | 7.427875 | 27.95191 | 11.22518 | 32.12034 | 49.03731 | 0.314546 | 0.1519447 | 667.34 | 0 | 0 | 0 |  | Fe-Cr-Ni-Co-Al
2799 | 14.62283 | 48.62318 | 7.684924 | 27.55519 | 1.51388 | 94.94372 | 0.257212 | 0.06211394 | 316.7983 | 0 | 0 | 0 |  | Fe-Cr-Ni-Co-Al
2800 | 21.94762 | 40.86839 | 8.788129 | 25.36625 | 3.029607 | 89.61549 | 0.2649948 | 0.07951871 | 444.6446 | 0 | 0 | 0 |  | Fe-Cr-Ni-Co-Al
2801 | 27.53339 | 35.49433 | 10.01768 | 22.34995 | 4.604641 | 85.23897 | 0.270681 | 0.0935543 | 546.7992 | 0 | 0 | 0 |  | Fe-Cr-Ni-Co-Al
2802 | 30.48858 | 29.4 | 12.58955 | 20.68292 | 6.83895 | 79.82548 | 0.2778323 | 0.1090931 | 652.4201 | 1 | 0 | 0 |  | Fe-Cr-Ni-Co-Al
2803 | 33.13501 | 24.68012 | 13.9311 | 18.64859 | 9.605175 | 74.58028 | 0.2838553 | 0.1232079 | 736.8629 | 1 |  | 0 |  | Fe-Cr-Ni-Co-Al
2804 | 35.11923 | 18.98567 | 16.67054 | 15.54128 | 13.68328 | 67.96699 | 0.2916552 | 0.1364226 | 788.0784 | 1 | 0 | 0 |  | Fe-Cr-Ni-Co-Al
2805 | 35.76421 | 14.42915 | 18.79563 | 12.5802 | 18.4308 | 61.82199 | 0.2986809 | 0.1433731 | 775.0977 | 0 | 0 | 0 |  | Fe-Cr-Ni-Co-Al
2806 | 33.35543 | 9.555497 | 20.22659 | 10.83037 | 26.03211 | 54.16404 | 0.3075679 | 0.1473217 | 706.823 | 0 | 0 | 0 |  | Fe-Cr-Ni-Co-Al
2807 | 26.27016 | 6.436492 | 21.7991 | 8.754282 | 36.73996 | 46.44958 | 0.316467 | 0.1426713 | 571.3795 | 0 | 0 | 0 |  | Fe-Cr-Ni-Co-Al
2808 | 21.83844 | 50.34724 | 7.651359 | 18.65569 | 1.507268 | 95.56819 | 0.2548009 | 0.06114686 | 309.3256 | 0 | 0 | 0 |  | Fe-Cr-Ni-Co-Al
2809 | 29.41935 | 42.06429 | 7.730566 | 17.74006 | 3.045742 | 90.08911 | 0.2629643 | 0.07877164 | 438.3779 | 0 | 0 | 0 |  | Fe-Cr-Ni-Co-Al
2810 | 35.08686 | 35.63717 | 7.822884 | 16.82992 | 4.623171 | 85.41997 | 0.2695451 | 0.09255643 | 537.5417 | 0 | 0 | 0 |  | Fe-Cr-Ni-Co-Al
2811 | 38.7838 | 30.09118 | 9.058913 | 14.77921 | 7.286899 | 79.67138 | 0.2762245 | 0.1100066 | 657.1613 | 0 | 0 | 0 |  | Fe-Cr-Ni-Co-Al
2812 | 41.9462 | 24.66552 | 10.44215 | 12.81333 | 10.1328 | 74.19874 | 0.2828821 | 0.1227693 | 727.5361 | 0 |  | 0 |  | Fe-Cr-Ni-Co-Al
2813 | 43.75595 | 19.29728 | 12.10296 | 10.93594 | 13.90786 | 68.16023 | 0.2900984 | 0.1332332 | 760.563 | 0 | 0 | 0 |  | Fe-Cr-Ni-Co-Al
2814 | 44.54359 | 13.45039 | 13.91921 | 8.892865 | 19.19395 | 61.21592 | 0.2985688 | 0.1397374 | 738.4762 | 0 | 0 | 0 |  | Fe-Cr-Ni-Co-Al
2815 | 41.20286 | 8.391615 | 16.24041 | 6.793719 | 27.3714 | 53.23421 | 0.3080315 | 0.1419502 | 657.4996 | 0 | 0 | 0 |  | Fe-Cr-Ni-Co-Al
2816 | 32.35024 | 5.238172 | 17.74064 | 5.937038 | 38.73392 | 45.3867 | 0.3173845 | 0.1365218 | 521.4862 | 0 | 0 | 0 |  | Fe-Cr-Ni-Co-Al
2817 | 39.02514 | 41.24413 | 5.543078 | 11.1302 | 3.057461 | 89.94216 | 0.2625563 | 0.07805197 | 430.4983 | 0 | 0 | 0 |  | Fe-Cr-Ni-Co-Al
2818 | 43.7367 | 34.76164 | 5.606224 | 11.25699 | 4.638436 | 85.27903 | 0.2692657 | 0.09157806 | 527.2939 | 0 | 0 | 0 |  | Fe-Cr-Ni-Co-Al
2819 | 47.74625 | 28.28881 | 6.843466 | 10.30598 | 6.815486 | 79.95475 | 0.2764672 | 0.1056551 | 620.9308 | 0 | 0 | 0 |  | Fe-Cr-Ni-Co-Al
2820 | 50.01164 | 22.76414 | 8.177016 | 9.382287 | 9.664913 | 74.4036 | 0.2833089 | 0.1187949 | 695.5313 | 0 | 0 | 0 |  | Fe-Cr-Ni-Co-Al
2821 | 51.89396 | 17.17886 | 9.696892 | 7.301562 | 13.92872 | 67.75108 | 0.2909722 | 0.1306644 | 736.1181 | 0 | 0 | 0 |  | Fe-Cr-Ni-Co-Al
2822 | 51.53538 | 12.27439 | 11.33751 | 6.323641 | 18.52908 | 61.72561 | 0.2982839 | 0.1367896 | 722.5634 | 0 | 0 | 0 |  | Fe-Cr-Ni-Co-Al
2823 | 48.04731 | 7.063286 | 14.61896 | 4.002828 | 26.26762 | 53.88743 | 0.3077656 | 0.1392309 | 649.295 | 0 | 0 | 0 |  | Fe-Cr-Ni-Co-Al
2824 | 53.40373 | 31.82157 | 3.367915 | 6.762589 | 4.6442 | 84.48452 | 0.2708326 | 0.09066307 | 515.4773 | 0 | 0 | 0 |  | Fe-Cr-Ni-Co-Al
2825 | 56.46482 | 25.27462 | 4.565337 | 6.875211 | 6.820007 | 79.17756 | 0.278182 | 0.1042971 | 604.8853 | 0 | 0 | 0 |  | Fe-Cr-Ni-Co-Al
2826 | 58.94261 | 19.6733 | 5.844694 | 5.867913 | 9.671479 | 73.66129 | 0.2850415 | 0.1168465 | 674.2633 | 0 | 0 | 0 |  | Fe-Cr-Ni-Co-Al
2827 | 61.09989 | 13.95334 | 7.270329 | 4.866142 | 12.8103 | 68.24701 | 0.2921342 | 0.1259805 | 705.3933 | 0 | 0 | 0 |  | Fe-Cr-Ni-Co-Al
2828 | 59.12117 | 8.807103 | 9.942629 | 4.991064 | 17.13804 | 62.21738 | 0.2998072 | 0.133892 | 710.0798 | 0 | 0 | 0 |  | Fe-Cr-Ni-Co-Al
2829 | 5.891608 | 13.16483 | 3.715552 | 58.44157 | 18.78645 | 60.71836 | 0.3027157 | 0.1470197 | 797.1652 | 1 | 0 | 0 |  | Fe-Cr-Ni-Co-Al
2830 | 6.13124 | 12.5586 | 6.44446 | 51.7605 | 23.1052 | 56.77959 | 0.3056923 | 0.1493287 | 759.9157 | 1 | 0 | 0 |  | Fe-Cr-Ni-Co-Al
2831 | 5.141071 | 11.96641 | 9.456489 | 46.11399 | 27.32204 | 53.33742 | 0.3086993 | 0.1491013 | 709.6475 | 1 | 0 | 0 |  | Fe-Cr-Ni-Co-Al
2832 | 5.255763 | 11.01003 | 15.19171 | 37.43689 | 31.10561 | 50.41278 | 0.3118254 | 0.1482545 | 661.9381 | 1 | 0 | 0 |  | Fe-Cr-Ni-Co-Al
2833 | 4.106533 | 8.921177 | 20.14282 | 31.77876 | 35.05071 | 47.36118 | 0.3161159 | 0.1471951 | 613.2318 | 1 | 0 | 0 |  | Fe-Cr-Ni-Co-Al
2834 | 6.607403 | 19.48064 | 3.472474 | 59.26659 | 11.1729 | 70.71744 | 0.2922707 | 0.129734 | 767.8891 | 1 | 0 | 0 |  | Fe-Cr-Ni-Co-Al
2835 | 7.994583 | 18.0766 | 6.002139 | 53.02866 | 14.89802 | 66.03351 | 0.2957549 | 0.138838 | 792.8278 | 1 | 0 | 0 |  | Fe-Cr-Ni-Co-Al
2836 | 9.322433 | 17.35919 | 8.573844 | 46.72863 | 18.01591 | 62.65759 | 0.2981752 | 0.1424982 | 779.8641 | 1 | 0 | 0 |  | Fe-Cr-Ni-Co-Al
2837 | 9.672742 | 15.76006 | 12.7086 | 40.8291 | 21.0295 | 59.35964 | 0.3015741 | 0.1466322 | 771.1836 | 1 | 0 | 0 |  | Fe-Cr-Ni-Co-Al
2838 | 11.14982 | 12.68785 | 18.2302 | 33.99059 | 23.94154 | 55.99615 | 0.3062287 | 0.149782 | 751.6706 | 1 | 0 | 0 |  | Fe-Cr-Ni-Co-Al
2839 | 10.16295 | 10.64492 | 24.0348 | 28.152 | 27.00532 | 52.98523 | 0.3102412 | 0.152129 | 727.2973 | 1 | 0 | 0 |  | Fe-Cr-Ni-Co-Al
2840 | 9.114512 | 8.48601 | 31.47759 | 21.98445 | 28.93744 | 50.86647 | 0.3139027 | 0.1536402 | 709.7118 | 1 | 0 | 0 |  | Fe-Cr-Ni-Co-Al
2841 | 4.218309 | 28.47387 | 3.325354 | 57.86846 | 6.114015 | 80.4525 | 0.2806841 | 0.1052043 | 629.7777 | 1 | 0 | 0 |  | Fe-Cr-Ni-Co-Al
2842 | 8.545667 | 26.85282 | 4.491115 | 51.85301 | 8.257391 | 76.89033 | 0.2831593 | 0.1137989 | 677.139 | 1 | 0 | 0 |  | Fe-Cr-Ni-Co-Al
2843 | 11.11697 | 24.84092 | 7.010935 | 45.75212 | 11.27905 | 72.31661 | 0.2868039 | 0.1269757 | 752.8748 | 1 | 0 | 0 |  | Fe-Cr-Ni-Co-Al
2844 | 13.48786 | 21.97612 | 10.63267 | 40.32745 | 13.5759 | 68.68258 | 0.2908952 | 0.1322235 | 761.2281 | 1 | 0 | 0 |  | Fe-Cr-Ni-Co-Al
2845 | 15.0077 | 18.27216 | 15.77439 | 35.32881 | 15.61694 | 65.2415 | 0.2958235 | 0.1395184 | 787.5774 | 1 | 0 | 0 |  | Fe-Cr-Ni-Co-Al
2846 | 16.43067 | 15.29768 | 20.97078 | 29.72342 | 17.57745 | 62.29286 | 0.2999749 | 0.1441265 | 791.5881 | 1 | 0 | 0 |  | Fe-Cr-Ni-Co-Al
2847 | 15.49594 | 12.2078 | 28.81646 | 23.89947 | 19.58034 | 59.29644 | 0.3047222 | 0.1494512 | 797.9131 | 1 | 0 | 0 |  | Fe-Cr-Ni-Co-Al
2848 | 14.43148 | 8.957558 | 36.65775 | 19.03623 | 20.91698 | 56.95139 | 0.3092805 | 0.1532191 | 798.7742 | 1 | 0 | 0 |  | Fe-Cr-Ni-Co-Al
2849 | 10.84802 | 6.733323 | 45.60882 | 15.26334 | 21.5465 | 55.43426 | 0.3129093 | 0.1579249 | 816.1649 | 1 | 0 | 0 |  | Fe-Cr-Ni-Co-Al
2850 | 6.333088 | 37.34376 | 3.32831 | 47.8953 | 5.099542 | 85.05852 | 0.2711103 | 0.09595384 | 570.0921 | 1 | 0 | 0 |  | Fe-Cr-Ni-Co-Al
2851 | 10.84122 | 34.31842 | 4.558024 | 43.47325 | 6.809082 | 81.46141 | 0.2747225 | 0.1087907 | 663.663 | 1 | 0 | 0 |  | Fe-Cr-Ni-Co-Al
2852 | 15.39957 | 29.69946 | 8.093135 | 38.30493 | 8.502906 | 77.50737 | 0.2799929 | 0.1169952 | 709.1055 | 1 | 0 | 0 |  | Fe-Cr-Ni-Co-Al
2853 | 18.7702 | 25.69983 | 11.60535 | 33.78923 | 10.13539 | 74.02484 | 0.2847212 | 0.1217964 | 722.6125 | 1 | 0 | 0 |  | Fe-Cr-Ni-Co-Al
2854 | 21.13118 | 20.70953 | 17.53476 | 29.3407 | 11.28383 | 70.87695 | 0.2904037 | 0.1276148 | 747.7056 | 1 | 0 | 0 |  | Fe-Cr-Ni-Co-Al
2855 | 21.42677 | 16.79938 | 23.70672 | 24.99094 | 13.07619 | 67.40052 | 0.2956565 | 0.1352737 | 779.7861 | 1 | 0 | 0 |  | Fe-Cr-Ni-Co-Al
2856 | 20.68926 | 12.84174 | 31.41116 | 20.61966 | 14.43819 | 64.45184 | 0.3009471 | 0.1424511 | 811.1279 | 1 | 0 | 0 |  | Fe-Cr-Ni-Co-Al
2857 | 19.23894 | 9.48298 | 40.44356 | 15.52515 | 15.30936 | 62.21321 | 0.305585 | 0.144676 | 804.2207 | 1 | 0 | 0 |  | Fe-Cr-Ni-Co-Al
2858 | 13.64899 | 6.353905 | 51.40745 | 13.20299 | 15.38666 | 60.6708 | 0.3103119 | 0.1511696 | 843.5623 | 1 | 0 | 0 |  | Fe-Cr-Ni-Co-Al
2859 | 9.488721 | 44.17207 | 3.324487 | 38.93977 | 4.074948 | 89.06532 | 0.2634763 | 0.08645568 | 502.7703 | 1 | 0 | 0 |  | Fe-Cr-Ni-Co-Al
2860 | 15.03589 | 38.9974 | 5.644289 | 35.13361 | 5.188811 | 85.50139 | 0.2687603 | 0.09834622 | 592.6877 | 1 | 0 | 0 |  | Fe-Cr-Ni-Co-Al
2861 | 20.5577 | 33.24336 | 9.098067 | 30.82796 | 6.27291 | 81.88417 | 0.2746476 | 0.1055517 | 637.2013 | 1 |  | 0 |  | Fe-Cr-Ni-Co-Al
2862 | 23.71395 | 28.10019 | 13.59567 | 27.29937 | 7.290816 | 78.61308 | 0.2802386 | 0.1095778 | 651.641 | 1 |  | 0 |  | Fe-Cr-Ni-Co-Al
2863 | 26.05359 | 23.24632 | 19.3974 | 22.91113 | 8.391569 | 75.36708 | 0.2857871 | 0.1194759 | 715.4745 | 1 | 0 | 0 |  | Fe-Cr-Ni-Co-Al
2864 | 27.31687 | 18.31191 | 25.2669 | 19.60199 | 9.502336 | 72.15795 | 0.291552 | 0.1269571 | 756.0613 | 1 | 0 | 0 |  | Fe-Cr-Ni-Co-Al
2865 | 26.36864 | 13.29811 | 34.64463 | 15.07232 | 10.6163 | 68.85054 | 0.297949 | 0.1324186 | 775.9393 | 1 | 0 | 0 |  | Fe-Cr-Ni-Co-Al
2866 | 24.01977 | 9.148688 | 43.60819 | 12.67357 | 10.54977 | 67.22208 | 0.3030302 | 0.1330837 | 770.5784 | 1 | 0 | 0 |  | Fe-Cr-Ni-Co-Al
2867 | 17.34505 | 6.055876 | 56.97232 | 9.151785 | 10.47496 | 65.67846 | 0.3080318 | 0.1360918 | 784.7934 | 1 | 0 | 0 |  | Fe-Cr-Ni-Co-Al
2868 | 14.97824 | 49.80499 | 3.37359 | 28.22494 | 3.618243 | 91.76884 | 0.2571952 | 0.08464259 | 496.6169 | 0 | 0 | 0 |  | Fe-Cr-Ni-Co-Al
2869 | 22.21131 | 41.3594 | 6.670284 | 25.671 | 4.088008 | 88.09623 | 0.2650443 | 0.08657502 | 498.6408 | 0 | 0 | 0 |  | Fe-Cr-Ni-Co-Al
2870 | 27.53339 | 35.49433 | 10.01768 | 22.34995 | 4.604641 | 85.23897 | 0.270681 | 0.09189954 | 532.9965 | 0 | 0 | 0 |  | Fe-Cr-Ni-Co-Al
2871 | 30.11609 | 29.0408 | 14.69678 | 20.43023 | 5.716104 | 81.25496 | 0.2776848 | 0.1048019 | 627.7623 | 0 | 0 | 0 |  | Fe-Cr-Ni-Co-Al
2872 | 31.93311 | 23.7849 | 20.13867 | 17.97215 | 6.171178 | 78.67531 | 0.2832808 | 0.1067938 | 629.4798 | 0 | 0 | 0 |  | Fe-Cr-Ni-Co-Al
2873 | 32.79791 | 17.73075 | 27.80115 | 14.51403 | 7.15615 | 75.0347 | 0.2902858 | 0.1121299 | 651.6505 | 1 | 0 | 0 |  | Fe-Cr-Ni-Co-Al
2874 | 32.07255 | 12.93974 | 35.95841 | 11.28164 | 7.747657 | 72.3562 | 0.2960836 | 0.1188716 | 694.1814 | 1 | 0 | 0 |  | Fe-Cr-Ni-Co-Al
2875 | 27.87216 | 7.984676 | 47.32436 | 9.049976 | 7.768826 | 70.17435 | 0.3024825 | 0.1223937 | 713.1564 | 1 | 0 | 0 |  | Fe-Cr-Ni-Co-Al
2876 | 19.99084 | 4.897987 | 60.82449 | 6.661759 | 7.624926 | 68.64789 | 0.3076592 | 0.1224518 | 702.3326 | 1 | 1 | 1 | 702.3326 | Fe-Cr-Ni-Co-Al
2877 | 22.36686 | 51.56549 | 3.358499 | 19.1071 | 3.602057 | 92.42846 | 0.2547484 | 0.07963006 | 451.8615 | 0 | 0 | 0 |  | Fe-Cr-Ni-Co-Al
2878 | 29.59596 | 42.31681 | 6.665978 | 17.84656 | 3.574697 | 89.3274 | 0.2629814 | 0.08180728 | 461.3829 | 0 | 0 | 0 |  | Fe-Cr-Ni-Co-Al
2879 | 34.66816 | 35.2119 | 9.937969 | 16.62908 | 3.55289 | 86.90345 | 0.2694622 | 0.08329344 | 466.201 | 0 | 0 | 0 |  | Fe-Cr-Ni-Co-Al
2880 | 37.41038 | 29.02558 | 15.2917 | 14.25585 | 4.016488 | 83.91384 | 0.2758313 | 0.08479861 | 465.9233 | 0 | 0 | 0 |  | Fe-Cr-Ni-Co-Al
2881 | 39.4716 | 23.21039 | 20.74402 | 12.05741 | 4.516588 | 81.00707 | 0.2819811 | 0.09057418 | 502.3106 | 0 | 1 | 0 |  | Fe-Cr-Ni-Co-Al
2882 | 39.84706 | 17.57338 | 27.5544 | 9.958992 | 5.066168 | 78.04059 | 0.2883275 | 0.1001773 | 571.4687 | 1 | 1 | 1 | 571.4687 | Fe-Cr-Ni-Co-Al
2883 | 38.71927 | 11.69168 | 36.29757 | 7.730073 | 5.561411 | 74.99426 | 0.2952703 | 0.1041008 | 589.3585 | 1 | 1 | 1 | 589.3585 | Fe-Cr-Ni-Co-Al
2884 | 33.38933 | 6.800265 | 48.25571 | 5.505388 | 6.04931 | 72.10863 | 0.3020845 | 0.1085238 | 610.8145 | 1 | 1 | 1 | 610.8145 | Fe-Cr-Ni-Co-Al
2885 | 23.79604 | 3.853071 | 61.98549 | 4.36714 | 5.998257 | 70.44546 | 0.3074393 | 0.1111342 | 623.369 | 1 | 1 | 1 | 623.369 | Fe-Cr-Ni-Co-Al
2886 | 38.79275 | 40.99853 | 6.612084 | 11.06392 | 2.532712 | 90.70681 | 0.2625408 | 0.07224856 | 385.5652 | 0 | 0 | 0 |  | Fe-Cr-Ni-Co-Al
2887 | 42.70184 | 33.93915 | 9.852434 | 10.99064 | 2.515936 | 88.25926 | 0.2691055 | 0.0733536 | 387.9722 | 0 | 0 | 0 |  | Fe-Cr-Ni-Co-Al
2888 | 45.77159 | 27.11886 | 14.21428 | 9.879751 | 3.015515 | 84.98928 | 0.2760016 | 0.0795261 | 428.0797 | 0 | 0 | 0 |  | Fe-Cr-Ni-Co-Al
2889 | 46.76465 | 21.28619 | 19.66147 | 8.773145 | 3.514553 | 82.02206 | 0.282299 | 0.08547682 | 466.3484 | 0 | 1 | 0 |  | Fe-Cr-Ni-Co-Al
2890 | 46.69479 | 15.45774 | 27.2668 | 6.57003 | 4.010632 | 78.99021 | 0.2889278 | 0.09057363 | 496.4172 | 0 | 1 | 0 |  | Fe-Cr-Ni-Co-Al
2891 | 44.55924 | 10.61285 | 34.8544 | 5.467635 | 4.505871 | 76.2792 | 0.2948887 | 0.09488415 | 520.5076 | 1 | 1 | 1 | 520.5076 | Fe-Cr-Ni-Co-Al
2892 | 39.06924 | 5.743449 | 46.46844 | 3.254864 | 5.464003 | 72.72088 | 0.3019387 | 0.09971834 | 540.4946 | 1 | 1 | 1 | 540.4946 | Fe-Cr-Ni-Co-Al
2893 | 51.52825 | 30.70404 | 9.748913 | 6.525095 | 1.493701 | 88.96035 | 0.2705603 | 0.06115292 | 292.9997 | 0 | 0 | 0 |  | Fe-Cr-Ni-Co-Al
2894 | 53.49557 | 23.94554 | 14.05711 | 6.513672 | 1.988114 | 85.66155 | 0.2775326 | 0.06799822 | 337.5059 | 0 | 0 | 0 |  | Fe-Cr-Ni-Co-Al
2895 | 54.46995 | 18.18046 | 19.44428 | 5.422647 | 2.482664 | 82.68027 | 0.2837767 | 0.07414712 | 377.062 | 0 | 1 | 0 |  | Fe-Cr-Ni-Co-Al
2896 | 54.98017 | 12.55578 | 25.0782 | 4.378752 | 3.007103 | 79.70759 | 0.2900147 | 0.08435707 | 451.1909 | 0 | 1 | 0 |  | Fe-Cr-Ni-Co-Al
2897 | 51.51079 | 7.673408 | 32.48536 | 4.348589 | 3.981852 | 76.22352 | 0.2964542 | 0.08920139 | 474.6015 | 1 | 1 | 1 | 474.6015 | Fe-Cr-Ni-Co-Al
2898 | 12.25857 | 31.38649 | 3.221204 | 50.66601 | 2.467718 | 87.39708 | 0.2745442 | 0.07505454 | 404.1068 | 0 | 1 | 0 |  | Fe-Cr-Ni-Co-Al
2899 | 11.31777 | 37.35966 | 5.407251 | 43.42986 | 2.485451 | 89.37203 | 0.2689675 | 0.07495564 | 408.5409 | 1 | 0 | 0 |  | Fe-Cr-Ni-Co-Al
2900 | 10.40204 | 42.61293 | 7.65341 | 37.32139 | 2.010229 | 91.95007 | 0.2638058 | 0.06904888 | 366.7161 | 1 | 0 | 0 |  | Fe-Cr-Ni-Co-Al
2901 | 9.316029 | 47.2231 | 11.96794 | 29.49254 | 2.000392 | 93.40238 | 0.2597828 | 0.0692606 | 371.6287 | 1 | 0 | 0 |  | Fe-Cr-Ni-Co-Al
2902 | 7.312562 | 51.54867 | 15.37226 | 24.25238 | 1.514118 | 95.65454 | 0.2557493 | 0.06316984 | 327.2599 | 0 | 0 | 0 |  | Fe-Cr-Ni-Co-Al
2903 | 19.30456 | 19.86533 | 3.203804 | 54.68104 | 2.945266 | 82.60541 | 0.2854379 | 0.08023326 | 430.6981 | 0 | 1 | 0 |  | Fe-Cr-Ni-Co-Al
2904 | 17.48844 | 25.86045 | 5.406428 | 47.76558 | 3.479102 | 83.75568 | 0.2801939 | 0.08557497 | 478.1791 | 1 | 1 | 1 | 478.1791 | Fe-Cr-Ni-Co-Al
2905 | 16.47514 | 30.67815 | 7.576095714 | 41.29077 | 3.979844 | 84.5368 | 0.2760492 | 0.09043119 | 521.212 | 1 | 0 | 0 |  | Fe-Cr-Ni-Co-Al
2906 | 14.63488 | 35.03755 | 10.98751 | 35.29972 | 4.040341 | 85.8003 | 0.2722977 | 0.0906656 | 527.3679 | 1 | 0 | 0 |  | Fe-Cr-Ni-Co-Al
2907 | 11.61048 | 39.30861 | 15.53188 | 28.95951 | 4.589518 | 86.18322 | 0.2691921 | 0.09570561 | 571.3788 | 1 | 0 | 0 |  | Fe-Cr-Ni-Co-Al
2908 | 9.482564 | 43.16245 | 19.93398 | 23.3487 | 4.072304 | 88.15991 | 0.2656898 | 0.0917499 | 544.914 | 1 | 1 | 1 | 544.914 | Fe-Cr-Ni-Co-Al
2909 | 7.42555 | 45.43165 | 25.64464 | 17.91063 | 3.58753 | 89.52638 | 0.2638268 | 0.08790242 | 516.7219 | 1 | 0 | 0 |  | Fe-Cr-Ni-Co-Al
2910 | 28.96179 | 11.15781 | 3.149104 | 54.80131 | 1.929987 | 81.27232 | 0.292371 | 0.06764278 | 325.7304 | 0 | 1 | 0 |  | Fe-Cr-Ni-Co-Al
2911 | 27.4089 | 15.1223 | 4.268017 | 49.27718 | 3.9236 | 79.46958 | 0.28984 | 0.08943853 | 493.1202 | 0 | 1 | 0 |  | Fe-Cr-Ni-Co-Al
2912 | 25.04044 | 20.39952 | 6.579913 | 42.93935 | 5.040778 | 79.50535 | 0.2857286 | 0.09833019 | 565.6643 | 1 | 0 | 0 |  | Fe-Cr-Ni-Co-Al
2913 | 22.00973 | 24.39526 | 9.914621 | 37.60403 | 6.07636 | 79.18892 | 0.2830397 | 0.1066805 | 633.4893 | 1 | 0 | 0 |  | Fe-Cr-Ni-Co-Al
2914 | 18.15916 | 27.84678 | 14.59582 | 32.68925 | 6.708989 | 79.2239 | 0.2808622 | 0.1114006 | 672.7323 | 1 | 0 | 0 |  | Fe-Cr-Ni-Co-Al
2915 | 15.0828 | 31.09465 | 19.25046 | 27.28509 | 7.287001 | 79.28415 | 0.278768 | 0.1159659 | 711.3372 | 1 | 0 | 0 |  | Fe-Cr-Ni-Co-Al
2916 | 11.80749 | 33.97927 | 25.94963 | 21.52181 | 6.741791 | 80.75588 | 0.276511 | 0.1139463 | 703.0881 | 1 | 0 | 0 |  | Fe-Cr-Ni-Co-Al
2917 | 8.544672 | 35.79959 | 32.5568 | 16.90662 | 6.192322 | 81.90735 | 0.2752705 | 0.1118693 | 692.4439 | 1 | 0 | 0 |  | Fe-Cr-Ni-Co-Al
2918 | 6.29597 | 36.14791 | 39.70564 | 13.28779 | 4.562688 | 84.25833 | 0.2746937 | 0.1012705 | 613.5304 | 1 | 1 | 1 | 613.5304 | Fe-Cr-Ni-Co-Al
2919 | 38.4854 | 9.429366 | 3.193537 | 45.95587 | 2.935827 | 79.19714 | 0.2934821 | 0.07866905 | 404.2715 | 0 | 1 | 0 |  | Fe-Cr-Ni-Co-Al
2920 | 35.69959 | 12.7086 | 4.414511 | 42.10446 | 5.07284 | 77.05857 | 0.2918871 | 0.09695258 | 542.2581 | 0 | 0 | 0 |  | Fe-Cr-Ni-Co-Al
2921 | 31.23593 | 16.04525 | 7.924881 | 37.50857 | 7.285366 | 74.91208 | 0.2906917 | 0.1117795 | 650.8081 | 1 | 0 | 0 |  | Fe-Cr-Ni-Co-Al
2922 | 27.16903 | 19.22462 | 11.42279 | 33.2577 | 8.925856 | 73.62272 | 0.2892885 | 0.121671 | 722.5651 | 1 | 0 | 0 |  | Fe-Cr-Ni-Co-Al
2923 | 22.00722 | 21.51416 | 17.34861 | 29.02922 | 10.1008 | 72.59646 | 0.2888158 | 0.1291953 | 776.4437 | 1 | 0 | 0 |  | Fe-Cr-Ni-Co-Al
2924 | 17.63925 | 24.63437 | 23.17546 | 24.43091 | 10.12 | 73.31253 | 0.2867586 | 0.1314844 | 801.2231 | 1 | 0 | 0 |  | Fe-Cr-Ni-Co-Al
2925 | 13.30802 | 26.84575 | 30.30705 | 19.89487 | 9.644316 | 74.32146 | 0.2853864 | 0.1310835 | 806.5529 | 1 | 0 | 0 |  | Fe-Cr-Ni-Co-Al
2926 | 9.704779 | 28.11067 | 38.53544 | 14.79267 | 8.856435 | 75.4272 | 0.2847408 | 0.1305632 | 813.8649 | 1 | 0 | 0 |  | Fe-Cr-Ni-Co-Al
2927 | 6.337711 | 27.53654 | 47.7406 | 12.26123 | 6.123918 | 78.65483 | 0.2847749 | 0.1158656 | 712.5032 | 1 | 1 | 1 | 712.5032 | Fe-Cr-Ni-Co-Al
2928 | 46.44731 | 7.687908 | 3.254675 | 38.12206 | 4.488048 | 76.39911 | 0.2951012 | 0.09184458 | 497.6859 | 0 | 0 | 0 |  | Fe-Cr-Ni-Co-Al
2929 | 41.91617 | 10.00661 | 5.648398 | 35.15919 | 7.269624 | 73.19247 | 0.2951303 | 0.1099475 | 625.5388 | 0 | 0 | 0 |  | Fe-Cr-Ni-Co-Al
2930 | 36.56396 | 12.37914 | 9.316816 | 31.56917 | 10.17091 | 70.11103 | 0.2953732 | 0.1241847 | 716.3604 | 1 | 0 | 0 |  | Fe-Cr-Ni-Co-Al
2931 | 31.249 | 14.54709 | 14.0766 | 28.26504 | 11.86227 | 68.57 | 0.2952209 | 0.1324334 | 768.4489 | 1 | 0 | 0 |  | Fe-Cr-Ni-Co-Al
2932 | 25.99881 | 16.83898 | 20.19821 | 23.857 | 13.10701 | 67.59712 | 0.2947976 | 0.1389794 | 810.6016 | 1 | 0 | 0 |  | Fe-Cr-Ni-Co-Al
2933 | 20.47771 | 19.06564 | 26.30691 | 20.40882 | 13.74092 | 67.28935 | 0.2941339 | 0.1441007 | 848.5758 | 1 | 0 | 0 |  | Fe-Cr-Ni-Co-Al
2934 | 14.69474 | 21.04837 | 35.6433 | 15.50679 | 13.1068 | 68.18954 | 0.2932753 | 0.1463963 | 879.136 | 1 | 0 | 0 |  | Fe-Cr-Ni-Co-Al
2935 | 10.02239 | 20.73618 | 44.47855 | 12.92652 | 11.83636 | 69.14944 | 0.2941238 | 0.145365 | 885.2357 | 1 | 0 | 0 |  | Fe-Cr-Ni-Co-Al
2936 | 6.427603 | 19.94793 | 56.29969 | 9.043737 | 8.281035 | 72.80405 | 0.2942564 | 0.1317115 | 809.61 | 1 | 0 | 0 |  | Fe-Cr-Ni-Co-Al
2937 | 53.87004 | 7.021751 | 3.397323 | 28.42349 | 7.287393 | 72.497 | 0.296398 | 0.1082825 | 606.9415 | 0 | 0 | 0 |  | Fe-Cr-Ni-Co-Al
2938 | 46.57782 | 8.260187 | 6.993899 | 26.91645 | 11.25164 | 67.83424 | 0.2985559 | 0.125765 | 710.2827 | 0 | 0 | 0 |  | Fe-Cr-Ni-Co-Al
2939 | 41.1401 | 9.575808 | 10.81045 | 24.11865 | 14.355 | 64.66194 | 0.2999184 | 0.1352952 | 752.2369 | 1 | 0 | 0 |  | Fe-Cr-Ni-Co-Al
2940 | 33.9467 | 11.98843 | 15.99489 | 22.23475 | 15.83523 | 63.58035 | 0.2996678 | 0.1408642 | 781.4225 | 1 | 0 | 0 |  | Fe-Cr-Ni-Co-Al
2941 | 28.07994 | 13.07183 | 22.13583 | 19.75446 | 16.95794 | 62.49029 | 0.3004171 | 0.1462782 | 811.2231 | 1 | 0 | 0 |  | Fe-Cr-Ni-Co-Al
2942 | 20.92846 | 15.15524 | 30.55223 | 15.95028 | 17.41379 | 62.25622 | 0.3001804 | 0.1520698 | 854.2255 | 1 | 0 | 0 |  | Fe-Cr-Ni-Co-Al
2943 | 15.17858 | 16.30606 | 39.27136 | 12.32106 | 16.92294 | 62.67085 | 0.3001901 | 0.1554172 | 887.6422 | 1 | 0 | 0 |  | Fe-Cr-Ni-Co-Al
2944 | 9.183282 | 16.03132 | 50.6752 | 9.690766 | 14.41943 | 64.599 | 0.3007563 | 0.1547677 | 913.4224 | 1 | 0 | 0 |  | Fe-Cr-Ni-Co-Al
2945 | 5.417911 | 15.13294 | 62.6416 | 6.860777 | 9.946777 | 68.85475 | 0.300641 | 0.1421661 | 865.0157 | 1 | 0 | 0 |  | Fe-Cr-Ni-Co-Al
2946 | 57.93497 | 7.261152 | 3.513152 | 19.98695 | 11.30378 | 67.84083 | 0.2978594 | 0.1231919 | 688.3314 | 0 | 0 | 0 |  | Fe-Cr-Ni-Co-Al
2947 | 49.86332 | 7.557547 | 7.313112 | 19.57911 | 15.68692 | 63.04541 | 0.3012066 | 0.1346311 | 728.923 | 0 | 0 | 0 |  | Fe-Cr-Ni-Co-Al
2948 | 42.98538 | 7.781914 | 11.29533 | 18.90034 | 19.03703 | 59.72247 | 0.3038883 | 0.1408437 | 736.6912 | 0 | 0 | 0 |  | Fe-Cr-Ni-Co-Al
2949 | 36.02533 | 8.944308 | 17.67067 | 16.47366 | 20.88604 | 58.11415 | 0.3050707 | 0.1456909 | 752.0734 | 1 | 0 | 0 |  | Fe-Cr-Ni-Co-Al
2950 | 29.15559 | 10.17942 | 24.26065 | 14.10144 | 22.30289 | 56.941 | 0.3059649 | 0.1503493 | 769.9995 | 1 | 0 | 0 |  | Fe-Cr-Ni-Co-Al
2951 | 22.10107 | 11.4317 | 32.26407 | 11.66121 | 22.54194 | 56.69266 | 0.3063818 | 0.1552174 | 802.3081 | 1 | 0 | 0 |  | Fe-Cr-Ni-Co-Al
2952 | 14.6003 | 12.46073 | 42.20198 | 8.987498 | 21.7495 | 57.14612 | 0.3067013 | 0.1607624 | 852.6474 | 1 | 0 | 0 |  | Fe-Cr-Ni-Co-Al
2953 | 8.220123 | 13.11993 | 54.30892 | 6.195986 | 18.15504 | 59.92509 | 0.3059797 | 0.163083 | 917.7744 | 1 | 0 | 0 |  | Fe-Cr-Ni-Co-Al
2954 | 4.423921 | 12.35659 | 66.26137 | 4.668394 | 12.28972 | 65.09249 | 0.3051047 | 0.1529497 | 914.7484 | 1 | 0 | 0 |  | Fe-Cr-Ni-Co-Al
2955 | 51.60321 | 5.719625 | 7.748488 | 12.96545 | 21.96322 | 57.02219 | 0.3059721 | 0.1388923 | 688.6328 | 0 | 0 | 0 |  | Fe-Cr-Ni-Co-Al
2956 | 44.03841 | 5.857384 | 11.90267 | 13.27773 | 24.92381 | 54.47437 | 0.3085546 | 0.1420386 | 678.1147 | 0 | 0 | 0 |  | Fe-Cr-Ni-Co-Al
2957 | 35.89486 | 7.161361 | 17.51684 | 12.17522 | 27.25171 | 52.79711 | 0.3098903 | 0.1453255 | 676.8867 | 0 | 0 | 0 |  | Fe-Cr-Ni-Co-Al
2958 | 28.34323 | 8.396433 | 24.3746 | 10.87619 | 28.00955 | 52.21931 | 0.3105517 | 0.1495943 | 697.3903 | 0 | 0 | 0 |  | Fe-Cr-Ni-Co-Al
2959 | 20.56606 | 9.573953 | 33.7761 | 8.138467 | 27.94542 | 52.11648 | 0.3110946 | 0.1550375 | 733.6671 | 1 | 0 | 0 |  | Fe-Cr-Ni-Co-Al
2960 | 13.91257 | 10.59808 | 42.54054 | 6.673365 | 26.27544 | 53.13816 | 0.3108272 | 0.160964 | 792.4767 | 1 | 0 | 0 |  | Fe-Cr-Ni-Co-Al
2961 | 7.232137 | 12.34463 | 54.47812 | 3.815899 | 22.12921 | 56.259 | 0.3088825 | 0.1663172 | 885.0394 | 1 | 0 | 0 |  | Fe-Cr-Ni-Co-Al
2962 | 42.81444 | 3.737074 | 12.65672 | 8.471333 | 32.32044 | 48.9755 | 0.314219 | 0.1388373 | 585.0495 | 0 | 0 | 0 |  | Fe-Cr-Ni-Co-Al
2963 | 33.85571 | 5.043383 | 18.50434 | 8.574392 | 34.02218 | 47.91081 | 0.3153383 | 0.1416143 | 586.8219 | 0 | 0 | 0 |  | Fe-Cr-Ni-Co-Al
2964 | 25.86542 | 6.337327 | 25.7559 | 7.18284 | 34.85851 | 47.35674 | 0.3160566 | 0.1453946 | 601.6714 | 0 | 0 | 0 |  | Fe-Cr-Ni-Co-Al
2965 | 17.90921 | 7.695812 | 33.30421 | 5.815047 | 35.27572 | 47.05234 | 0.3165459 | 0.1502948 | 626.5066 | 0 | 0 | 0 |  | Fe-Cr-Ni-Co-Al
2966 | 10.6159 | 9.88387 | 41.84335 | 5.601278 | 32.0556 | 49.0636 | 0.3145977 | 0.1591481 | 714.3802 | 1 | 0 | 0 |  | Fe-Cr-Ni-Co-Al
2967 | 11.8236 | 2.752072 | 34.17596 | 48.86822 | 2.380156 | 75.9944 | 0.3060402 | 0.07765906 | 383.7908 | 1 | 1 | 1 | 383.7908 | Fe-Cr-Ni-Co-Al
2968 | 10.86165 | 4.596671 | 40.4768 | 41.67959 | 2.385284 | 76.42766 | 0.3047651 | 0.07882057 | 394.3741 | 1 | 1 | 1 | 394.3741 | Fe-Cr-Ni-Co-Al
2969 | 9.942678 | 6.479948 | 45.98268 | 35.67323 | 1.921455 | 77.65484 | 0.3031202 | 0.07263992 | 350.5896 | 1 | 1 | 1 | 350.5896 | Fe-Cr-Ni-Co-Al
2970 | 8.89598 | 10.12311 | 50.90795 | 28.16276 | 1.910197 | 78.83934 | 0.2998711 | 0.07428848 | 367.6571 | 1 | 1 | 1 | 367.6571 | Fe-Cr-Ni-Co-Al
2971 | 6.971603 | 12.98173 | 55.48157 | 23.12158 | 1.44352 | 80.48035 | 0.2972717 | 0.0678664 | 323.2932 | 1 | 1 | 1 | 323.2932 | Fe-Cr-Ni-Co-Al
2972 | 18.88986 | 2.776939 | 21.94485 | 53.50636 | 2.881995 | 75.81686 | 0.3043242 | 0.08190731 | 416.9883 | 1 | 1 | 1 | 416.9883 | Fe-Cr-Ni-Co-Al
2973 | 17.02588 | 4.662306 | 28.42253 | 46.5022 | 3.387081 | 75.46943 | 0.30343 | 0.08868077 | 469.4671 | 1 | 1 | 1 | 469.4671 | Fe-Cr-Ni-Co-Al
2974 | 15.98129 | 6.509685 | 33.59542 | 40.05306 | 3.860546 | 75.22757 | 0.3023455 | 0.09460462 | 516.6385 | 1 | 1 | 1 | 516.6385 | Fe-Cr-Ni-Co-Al
2975 | 14.17248 | 9.425144 | 38.30528 | 34.18441 | 3.912684 | 76.00534 | 0.3000014 | 0.09555448 | 527.9772 | 1 | 1 | 1 | 527.9772 | Fe-Cr-Ni-Co-Al
2976 | 11.2402 | 13.31924 | 42.9615 | 28.03592 | 4.443146 | 76.39475 | 0.2970822 | 0.1011168 | 576.2686 | 1 | 1 | 1 | 576.2686 | Fe-Cr-Ni-Co-Al
2977 | 9.180663 | 17.0952 | 47.17615 | 22.60534 | 3.942652 | 78.31859 | 0.2935551 | 0.09777025 | 557.7727 | 1 | 1 | 1 | 557.7727 | Fe-Cr-Ni-Co-Al
2978 | 7.214258 | 22.06945 | 49.82986 | 17.40098 | 3.485447 | 80.68822 | 0.2887076 | 0.09412829 | 537.6631 | 1 | 1 | 1 | 537.6631 | Fe-Cr-Ni-Co-Al
2979 | 28.65264 | 2.759676 | 12.46196 | 54.21634 | 1.909385 | 77.87278 | 0.301714 | 0.06684096 | 308.8301 | 0 | 1 | 0 |  | Fe-Cr-Ni-Co-Al
2980 | 27.01387 | 3.726088 | 16.82602 | 48.56697 | 3.867051 | 75.03277 | 0.3023764 | 0.09127243 | 488.3258 | 1 | 1 | 1 | 488.3258 | Fe-Cr-Ni-Co-Al
2981 | 24.57868 | 5.720956 | 22.60502 | 42.14752 | 4.947823 | 73.92997 | 0.3017216 | 0.1014037 | 564.6789 | 1 | 1 | 1 | 564.6789 | Fe-Cr-Ni-Co-Al
2982 | 21.57541 | 8.608992 | 26.99715 | 36.86199 | 5.956455 | 73.32311 | 0.3000927 | 0.1100951 | 632.7752 | 1 | 0 | 0 |  | Fe-Cr-Ni-Co-Al
2983 | 17.81648 | 12.68488 | 30.84389 | 32.07237 | 6.582383 | 73.67473 | 0.2971225 | 0.1142428 | 668.5329 | 1 | 0 | 0 |  | Fe-Cr-Ni-Co-Al
2984 | 14.81457 | 16.74866 | 34.4795 | 26.79986 | 7.157411 | 74.1089 | 0.2940426 | 0.118977 | 710.1327 | 1 | 0 | 0 |  | Fe-Cr-Ni-Co-Al
2985 | 11.64247 | 22.66473 | 37.8242 | 21.22103 | 6.647569 | 76.66486 | 0.2885061 | 0.1166619 | 706.4922 | 1 | 0 | 0 |  | Fe-Cr-Ni-Co-Al
2986 | 8.468665 | 28.58203 | 40.05583 | 16.75623 | 6.13724 | 79.28868 | 0.2828969 | 0.1138483 | 697.6117 | 1 | 0 | 0 |  | Fe-Cr-Ni-Co-Al
2987 | 6.28805 | 35.12669 | 40.75723 | 13.27108 | 4.556948 | 83.87983 | 0.2757739 | 0.1015693 | 614.6338 | 1 | 1 | 1 | 614.6338 | Fe-Cr-Ni-Co-Al
2988 | 38.16064 | 2.804939 | 10.55529 | 45.56807 | 2.911053 | 76.58016 | 0.3007971 | 0.07893064 | 396.3404 | 0 | 1 | 0 |  | Fe-Cr-Ni-Co-Al
2989 | 35.29916 | 3.866478 | 14.18623 | 41.63219 | 5.01594 | 73.6989 | 0.3015485 | 0.09893528 | 542.2998 | 0 | 0 | 0 |  | Fe-Cr-Ni-Co-Al
2990 | 30.87662 | 6.939049 | 17.90565 | 37.07712 | 7.201563 | 71.5872 | 0.3005246 | 0.1142315 | 653.1043 | 1 | 0 | 0 |  | Fe-Cr-Ni-Co-Al
2991 | 26.85373 | 10.0008 | 21.45144 | 32.87175 | 8.822273 | 70.35314 | 0.2991524 | 0.1233389 | 717.4283 | 1 | 0 | 0 |  | Fe-Cr-Ni-Co-Al
2992 | 21.83417 | 15.24643 | 24.09707 | 28.80096 | 10.02137 | 70.42398 | 0.2954608 | 0.1303032 | 772.339 | 1 | 0 | 0 |  | Fe-Cr-Ni-Co-Al
2993 | 17.54637 | 20.42054 | 27.66411 | 24.30226 | 10.06671 | 71.85968 | 0.2912021 | 0.1322993 | 799.219 | 1 | 0 | 0 |  | Fe-Cr-Ni-Co-Al
2994 | 13.30802 | 26.84575 | 30.30705 | 19.89487 | 9.644316 | 74.32146 | 0.2853864 | 0.1313206 | 808.6417 | 1 | 0 | 0 |  | Fe-Cr-Ni-Co-Al
2995 | 9.780742 | 34.40157 | 31.98347 | 14.90846 | 8.925758 | 77.6137 | 0.2781545 | 0.1286814 | 809.5767 | 1 | 0 | 0 |  | Fe-Cr-Ni-Co-Al
2996 | 6.460591 | 43.10816 | 31.68964 | 12.49896 | 6.242652 | 84.2777 | 0.2683962 | 0.1112016 | 696.9757 | 1 | 0 | 0 |  | Fe-Cr-Ni-Co-Al
2997 | 46.16134 | 2.865215 | 8.625695 | 37.88734 | 4.460415 | 74.55361 | 0.300381 | 0.09273756 | 496.4299 | 0 | 0 | 0 |  | Fe-Cr-Ni-Co-Al
2998 | 41.64751 | 4.971237 | 11.22439 | 34.93384 | 7.223029 | 71.35464 | 0.3005765 | 0.1113168 | 626.9349 | 0 | 0 | 0 |  | Fe-Cr-Ni-Co-Al
2999 | 36.37046 | 8.209088 | 13.90127 | 31.40211 | 10.11708 | 68.66047 | 0.2998245 | 0.1250869 | 715.0635 | 1 | 0 | 0 |  | Fe-Cr-Ni-Co-Al
3000 | 31.1655 | 12.43562 | 16.37881 | 28.18951 | 11.83057 | 67.85637 | 0.2974537 | 0.1327727 | 766.5926 | 1 | 0 | 0 |  | Fe-Cr-Ni-Co-Al
3001 | 26.03414 | 17.91572 | 19.03591 | 23.88941 | 13.12482 | 67.95279 | 0.2936693 | 0.1388151 | 811.683 | 1 | 0 | 0 |  | Fe-Cr-Ni-Co-Al
3002 | 20.59019 | 23.43044 | 21.64206 | 20.52092 | 13.81639 | 68.71218 | 0.2895899 | 0.1434289 | 853.0567 | 1 | 0 | 0 |  | Fe-Cr-Ni-Co-Al
3003 | 14.89687 | 32.00686 | 24.08907 | 15.7201 | 13.28709 | 71.77292 | 0.2819171 | 0.1446128 | 888.9587 | 1 | 0 | 0 |  | Fe-Cr-Ni-Co-Al
3004 | 10.2695 | 40.37014 | 23.98694 | 13.24523 | 12.12819 | 75.66254 | 0.2737796 | 0.1413142 | 893.1821 | 1 | 0 | 0 |  | Fe-Cr-Ni-Co-Al
3005 | 6.685525 | 51.87097 | 23.42354 | 9.406638 | 8.613331 | 83.91039 | 0.2609958 | 0.1226821 | 788.6072 | 1 | 0 | 0 |  | Fe-Cr-Ni-Co-Al
3006 | 53.59278 | 2.993834 | 7.886288 | 28.27721 | 7.249887 | 71.03382 | 0.3007466 | 0.1090595 | 605.9843 | 0 | 0 | 0 |  | Fe-Cr-Ni-Co-Al
3007 | 46.45413 | 6.17869 | 9.300435 | 26.84498 | 11.22177 | 67.12348 | 0.3007697 | 0.1261375 | 708.9601 | 0 | 0 | 0 |  | Fe-Cr-Ni-Co-Al
3008 | 41.1401 | 9.575808 | 10.81045 | 24.11865 | 14.355 | 64.66194 | 0.2999184 | 0.1352952 | 752.2369 | 1 | 0 | 0 |  | Fe-Cr-Ni-Co-Al
3009 | 34.04237 | 14.20808 | 13.57228 | 22.29741 | 15.87986 | 64.28598 | 0.2973566 | 0.1406199 | 784.6628 | 1 | 0 | 0 |  | Fe-Cr-Ni-Co-Al
3010 | 28.31858 | 19.77438 | 14.88263 | 19.92234 | 17.10206 | 64.58095 | 0.2934886 | 0.1444653 | 812.313 | 1 | 0 | 0 |  | Fe-Cr-Ni-Co-Al
3011 | 21.25478 | 27.4849 | 17.37602 | 16.19898 | 17.68531 | 66.0589 | 0.2875247 | 0.1481105 | 851.0118 | 1 | 0 | 0 |  | Fe-Cr-Ni-Co-Al
3012 | 15.54907 | 35.63535 | 18.85778 | 12.6218 | 17.33601 | 68.64275 | 0.2804262 | 0.1503547 | 891.3652 | 1 | 0 | 0 |  | Fe-Cr-Ni-Co-Al
3013 | 9.538153 | 46.6223 | 18.79766 | 10.06525 | 14.97664 | 74.33842 | 0.2694008 | 0.149654 | 940.9477 | 1 | 0 | 0 |  | Fe-Cr-Ni-Co-Al
3014 | 5.715279 | 58.53292 | 18.02175 | 7.237338 | 10.49272 | 83.53338 | 0.2557632 | 0.1310104 | 852.9189 | 0 | 0 | 0 |  | Fe-Cr-Ni-Co-Al
3015 | 57.62668 | 3.095363 | 8.153734 | 19.88059 | 11.24363 | 66.42527 | 0.30228 | 0.1241118 | 687.3671 | 0 | 0 | 0 |  | Fe-Cr-Ni-Co-Al
3016 | 49.794 | 6.468892 | 8.520104 | 19.55189 | 15.66511 | 62.69829 | 0.3023443 | 0.1348836 | 728.5523 | 0 | 0 | 0 |  | Fe-Cr-Ni-Co-Al
3017 | 43.10896 | 10.03408 | 8.810516 | 18.95468 | 19.09176 | 60.40744 | 0.3015632 | 0.1401065 | 736.1229 | 0 | 0 | 0 |  | Fe-Cr-Ni-Co-Al
3018 | 36.33963 | 15.7891 | 10.18562 | 16.61739 | 21.06826 | 60.13831 | 0.2980719 | 0.1426494 | 744.4448 | 1 | 0 | 0 |  | Fe-Cr-Ni-Co-Al
3019 | 29.58706 | 21.80792 | 11.66195 | 14.31012 | 22.63294 | 60.30475 | 0.2941741 | 0.1450756 | 756.6895 | 1 | 0 | 0 |  | Fe-Cr-Ni-Co-Al
3020 | 22.60075 | 29.2254 | 13.19741 | 11.92485 | 23.05159 | 61.80258 | 0.2884368 | 0.1480631 | 788.8627 | 1 | 0 | 0 |  | Fe-Cr-Ni-Co-Al
3021 | 15.08501 | 38.62322 | 14.53434 | 9.285872 | 22.47155 | 64.69954 | 0.2803963 | 0.1508276 | 836.0489 | 1 | 0 | 0 |  | Fe-Cr-Ni-Co-Al
3022 | 8.608442 | 50.37897 | 15.51122 | 6.488685 | 19.01268 | 71.14717 | 0.2683312 | 0.1525031 | 917.7239 | 0 | 0 | 0 |  | Fe-Cr-Ni-Co-Al
3023 | 4.705017 | 62.42322 | 14.83613 | 4.965024 | 13.07061 | 81.40475 | 0.2538198 | 0.1421245 | 928.5885 | 0 | 0 | 0 |  | Fe-Cr-Ni-Co-Al
3024 | 51.67944 | 6.873688 | 6.466611 | 12.9846 | 21.99566 | 57.35913 | 0.3047925 | 0.1384572 | 687.9362 | 0 | 0 | 0 |  | Fe-Cr-Ni-Co-Al
3025 | 44.3061 | 10.60738 | 6.652788 | 13.35844 | 25.0753 | 55.80846 | 0.3037498 | 0.1399501 | 673.6187 | 0 | 0 | 0 |  | Fe-Cr-Ni-Co-Al
3026 | 36.28574 | 15.68525 | 8.172736 | 12.30781 | 27.54847 | 55.11717 | 0.3013548 | 0.1412117 | 666.7639 | 0 | 0 | 0 |  | Fe-Cr-Ni-Co-Al
3027 | 28.83375 | 21.96449 | 9.643057 | 11.06442 | 28.49429 | 55.86654 | 0.2970463 | 0.1428489 | 679.9643 | 0 | 0 | 0 |  | Fe-Cr-Ni-Co-Al
3028 | 21.12006 | 30.72454 | 11.0995 | 8.357698 | 28.6982 | 57.77789 | 0.2901517 | 0.1448056 | 707.5635 | 0 | 0 | 0 |  | Fe-Cr-Ni-Co-Al
3029 | 14.41598 | 39.04555 | 12.39745 | 6.914833 | 27.22619 | 60.87934 | 0.2826435 | 0.1480563 | 761.5501 | 0 | 0 | 0 |  | Fe-Cr-Ni-Co-Al
3030 | 7.583257 | 50.59913 | 14.61287 | 4.00116 | 23.20358 | 67.1689 | 0.2707503 | 0.1516644 | 857.3441 | 0 | 0 | 0 |  | Fe-Cr-Ni-Co-Al
3031 | 43.23104 | 11.32031 | 4.259957 | 8.553762 | 32.63493 | 50.91866 | 0.3067306 | 0.134814 | 574.4428 | 0 | 0 | 0 |  | Fe-Cr-Ni-Co-Al
3032 | 34.3584 | 16.63437 | 5.778181 | 8.701705 | 34.52734 | 50.81693 | 0.3039805 | 0.1351072 | 568.826 | 0 | 0 | 0 |  | Fe-Cr-Ni-Co-Al
3033 | 26.42685 | 23.30957 | 7.309707 | 7.338747 | 35.61513 | 51.55648 | 0.2995335 | 0.1357344 | 574.3732 | 0 | 0 | 0 |  | Fe-Cr-Ni-Co-Al
3034 | 18.42727 | 30.35397 | 8.939373 | 5.983258 | 36.29613 | 52.61164 | 0.294607 | 0.1383906 | 596.3304 | 0 | 0 | 0 |  | Fe-Cr-Ni-Co-Al
3035 | 11.00145 | 38.41061 | 11.56347 | 5.804703 | 33.21978 | 56.30144 | 0.2868288 | 0.1436717 | 670.0527 | 0 | 0 | 0 |  | Fe-Cr-Ni-Co-Al
3036 | 12.11796 | 31.02646 | 5.307091 | 50.08484 | 1.463647 | 88.94924 | 0.2744263 | 0.06312731 | 313.1178 | 0 | 1 | 0 |  | Fe-Cr-Ni-Co-Al
3037 | 11.31777 | 37.35966 | 5.407251 | 43.42986 | 2.485451 | 89.37203 | 0.2689675 | 0.07495564 | 408.5409 | 1 | 0 | 0 |  | Fe-Cr-Ni-Co-Al
3038 | 10.58973 | 43.38182 | 4.452287 | 37.99479 | 3.581376 | 89.59491 | 0.2638673 | 0.08425151 | 485.543 | 1 | 0 | 0 |  | Fe-Cr-Ni-Co-Al
3039 | 9.715863 | 49.24986 | 4.538759 | 30.75833 | 5.73718 | 88.02691 | 0.2598212 | 0.100816 | 619.4783 | 1 | 0 | 0 |  | Fe-Cr-Ni-Co-Al
3040 | 7.823135 | 55.14787 | 3.524052 | 25.94571 | 7.559232 | 87.14802 | 0.2556397 | 0.1110058 | 700.1143 | 1 | 0 | 0 |  | Fe-Cr-Ni-Co-Al
3041 | 18.97606 | 19.52728 | 6.298568 | 53.75052 | 1.447573 | 84.87432 | 0.2851437 | 0.06216386 | 295.2719 | 0 | 1 | 0 |  | Fe-Cr-Ni-Co-Al
3042 | 17.28644 | 25.56175 | 7.481574 | 47.21387 | 2.456369 | 85.26055 | 0.2800341 | 0.07528331 | 399.1399 | 0 | 1 | 0 |  | Fe-Cr-Ni-Co-Al
3043 | 16.37935 | 30.49979 | 8.608054 | 41.05069 | 3.462116 | 85.27683 | 0.2759845 | 0.08584978 | 485.6849 | 1 | 1 | 1 | 485.6849 | Fe-Cr-Ni-Co-Al
3044 | 14.81074 | 35.45859 | 8.895638 | 35.72391 | 5.111116 | 84.31771 | 0.2724021 | 0.09897832 | 591.4592 | 1 | 0 | 0 |  | Fe-Cr-Ni-Co-Al
3045 | 11.96925 | 40.52324 | 10.29331 | 29.85435 | 7.359851 | 82.53867 | 0.2693987 | 0.1140505 | 709.7309 | 1 |  | 0 |  | Fe-Cr-Ni-Co-Al
3046 | 10.08612 | 45.90971 | 9.423452 | 24.83483 | 9.745882 | 80.92364 | 0.2659746 | 0.1266406 | 804.0169 | 1 | 0 | 0 |  | Fe-Cr-Ni-Co-Al
3047 | 8.217712 | 50.27832 | 8.637522 | 19.82134 | 13.0451 | 78.0069 | 0.2641783 | 0.1417894 | 906.0114 | 1 | 0 | 0 |  | Fe-Cr-Ni-Co-Al
3048 | 28.79845 | 11.09487 | 4.175123 | 54.49223 | 1.439326 | 82.02228 | 0.2922483 | 0.06042908 | 273.7297 | 0 | 1 | 0 |  | Fe-Cr-Ni-Co-Al
3049 | 26.79104 | 14.78141 | 8.343611 | 48.16636 | 1.917577 | 82.38847 | 0.2893879 | 0.06829485 | 334.2979 | 0 | 1 | 0 |  | Fe-Cr-Ni-Co-Al
3050 | 24.46065 | 19.92719 | 10.7126 | 41.94512 | 2.954438 | 82.4205 | 0.2853275 | 0.08041444 | 430.6944 | 0 | 1 | 0 |  | Fe-Cr-Ni-Co-Al
3051 | 21.62358 | 23.96726 | 12.98756 | 36.94429 | 4.477315 | 81.31865 | 0.2827677 | 0.09526056 | 548.5834 | 0 | 0 | 0 |  | Fe-Cr-Ni-Co-Al
3052 | 18.15916 | 27.84678 | 14.59582 | 32.68925 | 6.708989 | 79.2239 | 0.2808622 | 0.1114006 | 672.7323 | 1 | 0 | 0 |  | Fe-Cr-Ni-Co-Al
3053 | 15.36484 | 31.67611 | 16.14977 | 27.79531 | 9.013966 | 77.21022 | 0.2790033 | 0.1249666 | 772.6029 | 1 | 0 | 0 |  | Fe-Cr-Ni-Co-Al
3054 | 12.57407 | 36.18529 | 15.61941 | 22.91906 | 12.70217 | 73.96114 | 0.2772265 | 0.1416765 | 881.8484 | 1 | 0 | 0 |  | Fe-Cr-Ni-Co-Al
3055 | 9.527167 | 39.91594 | 15.02081 | 18.8506 | 16.68548 | 70.56334 | 0.2764332 | 0.1519075 | 923.9265 | 1 | 0 | 0 |  | Fe-Cr-Ni-Co-Al
3056 | 7.503346 | 43.07998 | 11.82999 | 15.83599 | 21.75069 | 66.49165 | 0.2765313 | 0.1543634 | 883.2992 | 1 | 0 | 0 |  | Fe-Cr-Ni-Co-Al
3057 | 37.83255 | 9.26941 | 6.278726 | 45.1763 | 1.443013 | 81.40828 | 0.2931024 | 0.0596305 | 265.9268 | 0 | 1 | 0 |  | Fe-Cr-Ni-Co-Al
3058 | 34.46636 | 12.26959 | 10.65503 | 40.64998 | 1.95904 | 81.4421 | 0.2911508 | 0.06765509 | 326.429 | 0 | 1 | 0 |  | Fe-Cr-Ni-Co-Al
3059 | 29.95327 | 15.38638 | 15.19891 | 35.96834 | 3.493101 | 79.88686 | 0.2898523 | 0.08534788 | 460.7098 | 0 | 1 | 0 |  | Fe-Cr-Ni-Co-Al
3060 | 26.04378 | 18.4284 | 18.61449 | 31.88028 | 5.033046 | 78.44208 | 0.2884832 | 0.09955368 | 570.9088 | 0 | 0 | 0 |  | Fe-Cr-Ni-Co-Al
3061 | 21.47049 | 20.98947 | 21.43897 | 28.32124 | 7.779831 | 75.27338 | 0.2883532 | 0.1186419 | 710.8895 | 1 | 0 | 0 |  | Fe-Cr-Ni-Co-Al
3062 | 17.75039 | 24.78959 | 22.15541 | 24.58485 | 10.71976 | 72.65474 | 0.2868688 | 0.1338668 | 814.8102 | 1 | 0 | 0 |  | Fe-Cr-Ni-Co-Al
3063 | 14.01417 | 28.27025 | 22.09515 | 20.95055 | 14.66988 | 69.11092 | 0.2862562 | 0.1481846 | 892.4355 | 1 | 0 | 0 |  | Fe-Cr-Ni-Co-Al
3064 | 10.83259 | 31.37747 | 21.50686 | 16.51176 | 19.77132 | 64.82408 | 0.2865659 | 0.1563827 | 898.8187 | 1 | 0 | 0 |  | Fe-Cr-Ni-Co-Al
3065 | 7.785649 | 33.82764 | 16.36677 | 15.06248 | 26.95746 | 59.43331 | 0.2882779 | 0.1554932 | 807.8855 | 1 | 0 | 0 |  | Fe-Cr-Ni-Co-Al
3066 | 44.86912 | 7.426688 | 9.432262 | 36.82674 | 1.445184 | 80.72883 | 0.2943075 | 0.0590912 | 260.0206 | 0 | 1 | 0 |  | Fe-Cr-Ni-Co-Al
3067 | 39.73331 | 9.4855 | 14.99189 | 33.32821 | 2.461087 | 79.56303 | 0.2939155 | 0.07359697 | 365.7519 | 0 | 1 | 0 |  | Fe-Cr-Ni-Co-Al
3068 | 34.19679 | 11.57771 | 20.6949 | 29.52537 | 4.005237 | 77.64314 | 0.293859 | 0.09005659 | 489.2624 | 0 | 1 | 0 |  | Fe-Cr-Ni-Co-Al
3069 | 29.38633 | 13.67998 | 24.2688 | 26.58023 | 6.084649 | 75.16762 | 0.2938414 | 0.1072602 | 617.4942 | 1 | 0 | 0 |  | Fe-Cr-Ni-Co-Al
3070 | 24.88066 | 16.11477 | 27.28875 | 22.83097 | 8.884847 | 72.08747 | 0.293823 | 0.1244925 | 737.6278 | 1 | 0 | 0 |  | Fe-Cr-Ni-Co-Al
3071 | 20.08832 | 18.7031 | 29.32576 | 20.02074 | 11.86207 | 69.17002 | 0.293715 | 0.1388283 | 827.5679 | 1 | 0 | 0 |  | Fe-Cr-Ni-Co-Al
3072 | 15.28345 | 21.89163 | 29.65702 | 16.12804 | 17.03986 | 64.52839 | 0.2941209 | 0.1536756 | 888.85 | 1 | 0 | 0 |  | Fe-Cr-Ni-Co-Al
3073 | 11.1508 | 23.07085 | 28.64999 | 14.3819 | 22.74647 | 59.62746 | 0.2965129 | 0.159922 | 864.9943 | 1 | 0 | 0 |  | Fe-Cr-Ni-Co-Al
3074 | 8.104056 | 25.15077 | 22.71482 | 11.40253 | 32.62782 | 53.01026 | 0.2996262 | 0.1537986 | 714.7042 | 1 | 0 | 0 |  | Fe-Cr-Ni-Co-Al
3075 | 50.4727 | 6.578921 | 14.85432 | 26.63095 | 1.463102 | 80.28624 | 0.294876 | 0.0592192 | 259.8259 | 0 | 1 | 0 |  | Fe-Cr-Ni-Co-Al
3076 | 42.55708 | 7.547144 | 22.36558 | 24.59295 | 2.937249 | 77.91651 | 0.2963571 | 0.07938069 | 404.7179 | 0 | 1 | 0 |  | Fe-Cr-Ni-Co-Al
3077 | 37.05188 | 8.62423 | 28.12674 | 21.72191 | 4.475248 | 75.7075 | 0.2973094 | 0.09474328 | 518.3152 | 1 | 1 | 1 | 518.3152 | Fe-Cr-Ni-Co-Al
3078 | 30.86836 | 10.9013 | 31.3265 | 20.21847 | 6.685375 | 73.1865 | 0.2973163 | 0.1111764 | 637.7327 | 1 | 0 | 0 |  | Fe-Cr-Ni-Co-Al
3079 | 26.0062 | 12.10645 | 34.16844 | 18.29556 | 9.423344 | 69.88981 | 0.2984829 | 0.1276502 | 747.9443 | 1 | 0 | 0 |  | Fe-Cr-Ni-Co-Al
3080 | 20.13085 | 14.57766 | 36.44094 | 15.34239 | 13.50817 | 65.81265 | 0.299201 | 0.1454983 | 850.3486 | 1 | 0 | 0 |  | Fe-Cr-Ni-Co-Al
3081 | 15.38259 | 16.52523 | 37.31175 | 12.48666 | 18.29376 | 61.50482 | 0.3005301 | 0.1568533 | 881.3262 | 1 | 0 | 0 |  | Fe-Cr-Ni-Co-Al
3082 | 10.25278 | 17.89836 | 35.02382 | 10.81937 | 26.00567 | 55.42978 | 0.3036681 | 0.1617864 | 822.3609 | 1 | 0 | 0 |  | Fe-Cr-Ni-Co-Al
3083 | 6.959893 | 19.43989 | 27.79869 | 8.81341 | 36.98811 | 48.80446 | 0.3074803 | 0.1515904 | 645.7201 | 1 | 0 | 0 |  | Fe-Cr-Ni-Co-Al
3084 | 52.01094 | 6.518678 | 22.07745 | 17.94322 | 1.449705 | 80.05126 | 0.2952976 | 0.05943377 | 260.5856 | 0 | 1 | 0 |  | Fe-Cr-Ni-Co-Al
3085 | 43.55282 | 6.601094 | 29.80877 | 17.10125 | 2.936067 | 77.33464 | 0.2977678 | 0.07963684 | 404.4908 | 1 | 1 | 1 | 404.4908 | Fe-Cr-Ni-Co-Al
3086 | 36.96847 | 6.692635 | 35.61896 | 16.25476 | 4.465174 | 74.77831 | 0.299853 | 0.09527481 | 518.1984 | 1 | 1 | 1 | 518.1984 | Fe-Cr-Ni-Co-Al
3087 | 31.32514 | 7.777354 | 39.5105 | 14.32436 | 7.062635 | 71.35126 | 0.3012385 | 0.1151703 | 660.0195 | 1 | 0 | 0 |  | Fe-Cr-Ni-Co-Al
3088 | 25.7765 | 8.999643 | 42.89775 | 12.4671 | 9.859007 | 68.04762 | 0.3025226 | 0.1311136 | 762.925 | 1 | 0 | 0 |  | Fe-Cr-Ni-Co-Al
3089 | 20.26402 | 10.48149 | 44.96504 | 10.69192 | 13.59753 | 64.16274 | 0.3039199 | 0.1462507 | 841.9763 | 1 | 0 | 0 |  | Fe-Cr-Ni-Co-Al
3090 | 14.20759 | 12.12556 | 46.04465 | 8.745757 | 18.87644 | 59.37951 | 0.3059127 | 0.1595207 | 879.583 | 1 | 0 | 0 |  | Fe-Cr-Ni-Co-Al
3091 | 8.935245 | 14.26132 | 42.93353 | 6.735015 | 27.13488 | 53.37717 | 0.3084236 | 0.1633897 | 808.5551 | 1 | 0 | 0 |  | Fe-Cr-Ni-Co-Al
3092 | 5.625314 | 15.71224 | 33.99796 | 5.936178 | 38.72831 | 46.76941 | 0.3123072 | 0.1515659 | 620.5897 | 1 | 0 | 0 |  | Fe-Cr-Ni-Co-Al
3093 | 42.42561 | 4.702392 | 39.28428 | 10.65955 | 2.928174 | 76.30545 | 0.3005857 | 0.0800423 | 403.8793 | 1 | 1 | 1 | 403.8793 | Fe-Cr-Ni-Co-Al
3094 | 35.84209 | 4.767222 | 44.13137 | 10.80651 | 4.452815 | 73.79217 | 0.3026214 | 0.09579898 | 517.7834 | 1 | 1 | 1 | 517.7834 | Fe-Cr-Ni-Co-Al
3095 | 29.28499 | 5.842629 | 48.3702 | 9.933211 | 6.568969 | 70.98363 | 0.3038918 | 0.113048 | 641.0174 | 1 | 1 | 1 | 641.0174 | Fe-Cr-Ni-Co-Al
3096 | 23.66745 | 7.011274 | 50.8838 | 9.081947 | 9.355526 | 67.66971 | 0.3051513 | 0.1300418 | 752.8136 | 1 | 0 | 0 |  | Fe-Cr-Ni-Co-Al
3097 | 17.94585 | 8.354184 | 53.05114 | 7.101587 | 13.54724 | 63.22684 | 0.3069347 | 0.14797 | 848.4934 | 1 | 0 | 0 |  | Fe-Cr-Ni-Co-Al
3098 | 12.89375 | 9.821981 | 52.97771 | 6.184672 | 18.12188 | 59.12533 | 0.3084832 | 0.1600511 | 885.2674 | 1 | 0 | 0 |  | Fe-Cr-Ni-Co-Al
3099 | 7.488462 | 12.78216 | 49.84978 | 3.951144 | 25.92846 | 53.61409 | 0.3099458 | 0.1652179 | 830.3206 | 1 | 0 | 0 |  | Fe-Cr-Ni-Co-Al
3100 | 32.644 | 2.849343 | 53.61196 | 6.458993 | 4.435706 | 72.72792 | 0.3057556 | 0.09660603 | 519.1336 | 1 | 1 | 1 | 519.1336 | Fe-Cr-Ni-Co-Al
3101 | 26.04358 | 3.879634 | 56.93801 | 6.59587 | 6.542909 | 69.96309 | 0.3069914 | 0.114409 | 646.1632 | 1 | 1 | 1 | 646.1632 | Fe-Cr-Ni-Co-Al
3102 | 20.35667 | 4.987619 | 59.68529 | 5.653057 | 9.317354 | 66.65836 | 0.3083153 | 0.1319192 | 761.2799 | 1 | 0 | 0 |  | Fe-Cr-Ni-Co-Al
3103 | 14.50457 | 6.232795 | 62.15493 | 4.709574 | 12.39813 | 63.37216 | 0.3096384 | 0.1466009 | 843.654 | 1 | 0 | 0 |  | Fe-Cr-Ni-Co-Al
3104 | 9.225338 | 8.589193 | 60.6039 | 4.867573 | 16.714 | 59.71036 | 0.3100647 | 0.1611395 | 907.4521 | 1 | 0 | 0 |  | Fe-Cr-Ni-Co-Al
3105 | 14.02045 | 3.263413 | 6.140292 | 57.94804 | 18.6278 | 58.03167 | 0.3114435 | 0.1533638 | 821.7034 | 1 | 0 | 0 |  | Fe-Cr-Ni-Co-Al
3106 | 13.42064 | 5.679637 | 6.41193 | 51.49922 | 22.98857 | 55.11173 | 0.3113211 | 0.156215 | 794.212 | 1 | 0 | 0 |  | Fe-Cr-Ni-Co-Al
3107 | 12.84383 | 8.370716 | 5.399987 | 46.08224 | 27.30323 | 52.69842 | 0.3108211 | 0.1548884 | 742.6007 | 1 | 0 | 0 |  | Fe-Cr-Ni-Co-Al
3108 | 11.90296 | 13.54489 | 5.560462 | 37.68223 | 31.30946 | 51.37412 | 0.3080032 | 0.1517715 | 692.0021 | 1 | 0 | 0 |  | Fe-Cr-Ni-Co-Al
3109 | 9.720914 | 18.10119 | 4.378936 | 32.23977 | 35.55919 | 49.89529 | 0.3060178 | 0.1461441 | 626.9744 | 1 | 0 | 0 |  | Fe-Cr-Ni-Co-Al
3110 | 20.63786 | 3.033909 | 6.850159 | 58.45767 | 11.0204 | 65.72253 | 0.3069809 | 0.1349493 | 774.5284 | 1 | 0 | 0 |  | Fe-Cr-Ni-Co-Al
3111 | 19.21144 | 5.260792 | 8.314714 | 52.47155 | 14.7415 | 62.39473 | 0.3069921 | 0.1451588 | 814.3115 | 1 | 0 | 0 |  | Fe-Cr-Ni-Co-Al
3112 | 18.50006 | 7.53566 | 9.722578 | 46.36571 | 17.87599 | 60.0364 | 0.3065606 | 0.1497437 | 813.9097 | 1 | 0 | 0 |  | Fe-Cr-Ni-Co-Al
3113 | 16.89183 | 11.2336 | 10.14558 | 40.74355 | 20.98544 | 58.34995 | 0.3047965 | 0.1538728 | 816.1839 | 1 | 0 | 0 |  | Fe-Cr-Ni-Co-Al
3114 | 13.70605 | 16.24119 | 11.78692 | 34.18639 | 24.07945 | 57.13139 | 0.3021145 | 0.1564325 | 809.1195 | 1 | 0 | 0 |  | Fe-Cr-Ni-Co-Al
3115 | 11.60006 | 21.60032 | 10.83792 | 28.56255 | 27.39915 | 56.0529 | 0.29897 | 0.1549771 | 772.9281 | 1 | 0 | 0 |  | Fe-Cr-Ni-Co-Al
3116 | 9.3483 | 28.59779 | 9.825868 | 22.54835 | 29.67969 | 56.23125 | 0.2938856 | 0.1519183 | 742.6252 | 1 | 0 | 0 |  | Fe-Cr-Ni-Co-Al
3117 | 29.99937 | 2.889386 | 4.349231 | 56.76462 | 5.997391 | 72.21706 | 0.3030035 | 0.1068951 | 599.4224 | 0 | 0 | 0 |  | Fe-Cr-Ni-Co-Al
3118 | 28.30039 | 3.903541 | 8.813673 | 50.87996 | 8.102436 | 69.63054 | 0.3036932 | 0.1174346 | 664.2488 | 1 | 0 | 0 |  | Fe-Cr-Ni-Co-Al
3119 | 26.25874 | 6.11201 | 11.50008 | 45.0285 | 11.10066 | 66.65257 | 0.3035624 | 0.1326527 | 761.3152 | 1 | 0 | 0 |  | Fe-Cr-Ni-Co-Al
3120 | 23.34639 | 9.315649 | 14.02232 | 39.88776 | 13.42788 | 64.98181 | 0.3022005 | 0.1388134 | 787.8198 | 1 | 0 | 0 |  | Fe-Cr-Ni-Co-Al
3121 | 19.56316 | 13.92848 | 15.72432 | 35.21668 | 15.56736 | 64.07016 | 0.2994393 | 0.1469487 | 837.8887 | 1 | 0 | 0 |  | Fe-Cr-Ni-Co-Al
3122 | 16.50041 | 18.65459 | 17.34335 | 29.84958 | 17.65206 | 63.33832 | 0.2964947 | 0.1520546 | 862.434 | 1 | 0 | 0 |  | Fe-Cr-Ni-Co-Al
3123 | 13.32451 | 25.9392 | 16.55161 | 24.28692 | 19.89777 | 63.32477 | 0.2911046 | 0.1547717 | 872.0441 | 1 | 0 | 0 |  | Fe-Cr-Ni-Co-Al
3124 | 9.896701 | 33.4017 | 15.60343 | 19.58177 | 21.51641 | 63.93488 | 0.2853416 | 0.1557815 | 876.2259 | 1 | 0 | 0 |  | Fe-Cr-Ni-Co-Al
3125 | 7.545612 | 42.15177 | 11.89663 | 15.92519 | 22.4808 | 65.5638 | 0.2778132 | 0.1544553 | 872.7386 | 1 | 0 | 0 |  | Fe-Cr-Ni-Co-Al
3126 | 39.05157 | 2.870425 | 6.481035 | 46.63194 | 4.965029 | 73.76437 | 0.3014233 | 0.09775769 | 533.3201 | 0 | 0 | 0 |  | Fe-Cr-Ni-Co-Al
3127 | 35.93484 | 3.936106 | 11.109 | 42.38191 | 6.638149 | 71.63377 | 0.3020376 | 0.112707 | 644.4457 | 1 | 0 | 0 |  | Fe-Cr-Ni-Co-Al
3128 | 31.25462 | 7.023998 | 15.85925 | 37.53102 | 8.331115 | 70.24746 | 0.3008474 | 0.1221442 | 710.1144 | 1 | 0 | 0 |  | Fe-Cr-Ni-Co-Al
3129 | 27.18543 | 10.12433 | 19.43047 | 33.27778 | 9.98198 | 69.05396 | 0.2994655 | 0.1280312 | 743.8184 | 1 | 0 | 0 |  | Fe-Cr-Ni-Co-Al
3130 | 22.10833 | 15.43787 | 22.07587 | 29.1626 | 11.21533 | 69.13591 | 0.2957487 | 0.1346547 | 795.0601 | 1 | 0 | 0 |  | Fe-Cr-Ni-Co-Al
3131 | 18.11036 | 21.07693 | 22.60472 | 25.08342 | 13.12458 | 68.65264 | 0.2918483 | 0.1427481 | 851.1061 | 1 | 0 | 0 |  | Fe-Cr-Ni-Co-Al
3132 | 14.01417 | 28.27025 | 22.09515 | 20.95055 | 14.66988 | 69.11092 | 0.2862562 | 0.1494852 | 905.3241 | 1 | 0 | 0 |  | Fe-Cr-Ni-Co-Al
3133 | 10.49317 | 36.90738 | 20.83298 | 15.99439 | 15.77208 | 70.49993 | 0.2790213 | 0.1507583 | 917.9958 | 1 | 0 | 0 |  | Fe-Cr-Ni-Co-Al
3134 | 7.161313 | 47.78372 | 15.05431 | 13.85461 | 16.14605 | 73.42926 | 0.2690457 | 0.1519112 | 947.9417 | 1 | 0 | 0 |  | Fe-Cr-Ni-Co-Al
3135 | 45.89395 | 2.848619 | 9.647699 | 37.66788 | 3.941848 | 75.25186 | 0.3002271 | 0.08838765 | 464.9837 | 0 | 1 | 0 |  | Fe-Cr-Ni-Co-Al
3136 | 40.66106 | 4.85349 | 15.34194 | 34.1064 | 5.037104 | 74.09346 | 0.2999459 | 0.1017951 | 570.006 | 0 | 0 | 0 |  | Fe-Cr-Ni-Co-Al
3137 | 34.8437 | 7.864488 | 21.08639 | 30.08391 | 6.121509 | 73.3282 | 0.29873 | 0.1098273 | 631.0906 | 1 | 0 | 0 |  | Fe-Cr-Ni-Co-Al
3138 | 29.66524 | 11.83699 | 24.49914 | 26.83251 | 7.166131 | 73.06609 | 0.2962751 | 0.1140358 | 660.3911 | 1 | 0 | 0 |  | Fe-Cr-Ni-Co-Al
3139 | 24.76069 | 17.03938 | 27.15716 | 22.72088 | 8.321886 | 73.11784 | 0.2925937 | 0.1216467 | 721.7301 | 1 | 0 | 0 |  | Fe-Cr-Ni-Co-Al
3140 | 19.69453 | 22.41123 | 28.75089 | 19.62827 | 9.515079 | 73.21394 | 0.2887489 | 0.1290129 | 781.4589 | 1 | 0 | 0 |  | Fe-Cr-Ni-Co-Al
3141 | 14.5189 | 31.19477 | 28.17345 | 15.32124 | 10.79164 | 74.37154 | 0.2815504 | 0.1357422 | 842.1925 | 1 | 0 | 0 |  | Fe-Cr-Ni-Co-Al
3142 | 10.13809 | 39.85359 | 26.04802 | 13.07575 | 10.88455 | 76.99257 | 0.2736591 | 0.1362102 | 862.6925 | 1 | 0 | 0 |  | Fe-Cr-Ni-Co-Al
3143 | 6.859156 | 53.21812 | 19.2255 | 9.650939 | 11.04629 | 81.12243 | 0.2610376 | 0.1347991 | 872.3709 | 1 | 0 | 0 |  | Fe-Cr-Ni-Co-Al
3144 | 51.40235 | 2.87147 | 15.12792 | 27.12147 | 3.476786 | 75.86006 | 0.2996526 | 0.08810698 | 467.5875 | 0 | 1 | 0 |  | Fe-Cr-Ni-Co-Al
3145 | 42.94691 | 5.712208 | 22.57045 | 24.81822 | 3.952206 | 75.74639 | 0.2987455 | 0.089358 | 474.9371 | 0 | 1 | 0 |  | Fe-Cr-Ni-Co-Al
3146 | 37.05188 | 8.62423 | 28.12674 | 21.72191 | 4.475248 | 75.7075 | 0.2973094 | 0.09474328 | 518.3152 | 1 | 1 | 1 | 518.3152 | Fe-Cr-Ni-Co-Al
3147 | 30.5768 | 12.76167 | 31.03061 | 20.0275 | 5.603425 | 75.31857 | 0.2948581 | 0.1076949 | 625.0363 | 1 | 0 | 0 |  | Fe-Cr-Ni-Co-Al
3148 | 25.2703 | 17.64582 | 33.20157 | 17.77785 | 6.10446 | 76.1236 | 0.2911156 | 0.1090339 | 637.4106 | 1 | 0 | 0 |  | Fe-Cr-Ni-Co-Al
3149 | 19.07951 | 24.67203 | 34.53781 | 14.54114 | 7.169514 | 76.86746 | 0.2856632 | 0.1141719 | 680.6993 | 1 | 0 | 0 |  | Fe-Cr-Ni-Co-Al
3150 | 14.11117 | 32.33998 | 34.22782 | 11.4546 | 7.866433 | 78.38366 | 0.2791613 | 0.1218491 | 756.2912 | 1 | 0 | 0 |  | Fe-Cr-Ni-Co-Al
3151 | 8.876938 | 43.39029 | 30.32388 | 9.367493 | 8.041394 | 81.80484 | 0.2689292 | 0.1246366 | 801.2537 | 1 | 0 | 0 |  | Fe-Cr-Ni-Co-Al
3152 | 5.57062 | 57.0514 | 22.24976 | 7.054155 | 8.074055 | 86.36852 | 0.2558027 | 0.118285 | 761.6477 | 1 | 0 | 0 |  | Fe-Cr-Ni-Co-Al
3153 | 52.96 | 2.844697 | 22.4803 | 18.27064 | 3.444368 | 75.67322 | 0.3000345 | 0.08355315 | 428.314 | 0 | 1 | 0 |  | Fe-Cr-Ni-Co-Al
3154 | 43.7513 | 5.683866 | 29.94462 | 17.17919 | 3.441022 | 76.24721 | 0.2989632 | 0.08481234 | 440.9446 | 1 | 1 | 1 | 440.9446 | Fe-Cr-Ni-Co-Al
3155 | 36.63149 | 8.526381 | 35.29428 | 16.10659 | 3.441257 | 76.93781 | 0.297443 | 0.0859464 | 453.0675 | 1 | 1 | 1 | 453.0675 | Fe-Cr-Ni-Co-Al
3156 | 30.4701 | 13.23886 | 38.43203 | 13.93337 | 3.925631 | 77.66483 | 0.2940094 | 0.08704113 | 462.5334 | 1 | 1 | 1 | 462.5334 | Fe-Cr-Ni-Co-Al
3157 | 24.5934 | 18.12721 | 40.92881 | 11.89488 | 4.455707 | 78.40281 | 0.2903558 | 0.09331055 | 516.5026 | 1 | 1 | 1 | 516.5026 | Fe-Cr-Ni-Co-Al
3158 | 18.83908 | 24.36113 | 41.80316 | 9.940082 | 5.056548 | 79.54802 | 0.2852878 | 0.1036223 | 610.6005 | 1 | 1 | 1 | 610.6005 | Fe-Cr-Ni-Co-Al
3159 | 12.7232 | 32.57609 | 41.23395 | 7.832009 | 5.634749 | 81.42206 | 0.2782379 | 0.1088166 | 663.9444 | 1 | 0 | 0 |  | Fe-Cr-Ni-Co-Al
3160 | 7.553312 | 44.20406 | 36.29339 | 5.693372 | 6.255867 | 84.48326 | 0.2675728 | 0.1116753 | 701.7241 | 1 | 0 | 0 |  | Fe-Cr-Ni-Co-Al
3161 | 4.382932 | 58.14999 | 26.48932 | 4.62514 | 6.352619 | 89.19456 | 0.2540086 | 0.1077156 | 683.8022 | 0 | 0 | 0 |  | Fe-Cr-Ni-Co-Al
3162 | 42.23452 | 5.617455 | 39.10733 | 10.61154 | 2.429154 | 77.39959 | 0.2993883 | 0.07434815 | 363.8276 | 1 | 1 | 1 | 363.8276 | Fe-Cr-Ni-Co-Al
3163 | 35.19632 | 8.426396 | 43.33625 | 10.61181 | 2.429216 | 78.13811 | 0.2977953 | 0.07543897 | 374.8688 | 1 | 1 | 1 | 374.8688 | Fe-Cr-Ni-Co-Al
3164 | 28.35515 | 12.25709 | 46.83438 | 9.617818 | 2.935567 | 78.48907 | 0.2953655 | 0.08254065 | 432.2912 | 1 | 1 | 1 | 432.2912 | Fe-Cr-Ni-Co-Al
3165 | 22.47612 | 17.12147 | 48.32249 | 8.624794 | 3.455123 | 79.27353 | 0.291624 | 0.08936554 | 490.8571 | 1 | 1 | 1 | 490.8571 | Fe-Cr-Ni-Co-Al
3166 | 16.53378 | 24.05261 | 48.87681 | 6.542798 | 3.994008 | 80.77579 | 0.285783 | 0.09611503 | 553.6274 | 1 | 1 | 1 | 553.6274 | Fe-Cr-Ni-Co-Al
3167 | 11.50452 | 31.15988 | 47.26966 | 5.518308 | 4.54763 | 82.37335 | 0.2795563 | 0.1017393 | 608.7642 | 1 | 1 | 1 | 608.7642 | Fe-Cr-Ni-Co-Al
3168 | 6.352137 | 42.38451 | 42.2854 | 3.351583 | 5.626369 | 84.6258 | 0.2694966 | 0.105254 | 644.7536 | 1 | 0 | 0 |  | Fe-Cr-Ni-Co-Al
3169 | 31.77293 | 8.319934 | 52.18138 | 6.286642 | 1.439115 | 79.2932 | 0.2984984 | 0.0622751 | 279.1821 | 1 | 1 | 1 | 279.1821 | Fe-Cr-Ni-Co-Al
3170 | 24.99397 | 12.10065 | 54.64328 | 6.330042 | 1.932066 | 79.68154 | 0.2960049 | 0.07106073 | 346.2991 | 1 | 1 | 1 | 346.2991 | Fe-Cr-Ni-Co-Al
3171 | 19.16128 | 16.90104 | 56.18042 | 5.321095 | 2.436171 | 80.46791 | 0.2922915 | 0.07941616 | 414.6521 | 1 | 1 | 1 | 414.6521 | Fe-Cr-Ni-Co-Al
3172 | 13.36879 | 22.02149 | 57.2879 | 4.340791 | 2.981034 | 81.30783 | 0.2882607 | 0.09297872 | 532.9739 | 1 | 1 | 1 | 532.9739 | Fe-Cr-Ni-Co-Al
3173 | 8.283998 | 28.92287 | 54.41997 | 4.370893 | 4.002275 | 82.15462 | 0.2823749 | 0.09926042 | 587.5328 | 1 | 1 | 1 | 587.5328 | Fe-Cr-Ni-Co-Al
3174 | 11.72015 | 4.546656 | 33.87694 | 48.44066 | 1.415599 | 78.23452 | 0.3036259 | 0.06207985 | 274.2502 | 1 | 1 | 1 | 274.2502 | Fe-Cr-Ni-Co-Al
3175 | 10.86165 | 4.596671 | 40.4768 | 41.67959 | 2.385284 | 76.42766 | 0.3047651 | 0.07882057 | 394.3741 | 1 | 1 | 1 | 394.3741 | Fe-Cr-Ni-Co-Al
3176 | 10.07731 | 3.752968 | 46.60535 | 36.15629 | 3.40808 | 74.29627 | 0.3068086 | 0.09255231 | 494.2385 | 1 | 1 | 1 | 494.2385 | Fe-Cr-Ni-Co-Al
3177 | 9.180496 | 3.798864 | 52.53612 | 29.06348 | 5.421047 | 71.17824 | 0.3084466 | 0.1134434 | 648.7966 | 1 | 1 | 1 | 648.7966 | Fe-Cr-Ni-Co-Al
3178 | 7.331354 | 2.925348 | 58.34455 | 24.31471 | 7.084041 | 68.39715 | 0.3109528 | 0.1271949 | 742.294 | 1 | 1 | 1 | 742.294 | Fe-Cr-Ni-Co-Al
3179 | 18.64083 | 5.48066 | 21.65554 | 52.80097 | 1.422 | 79.15888 | 0.3007249 | 0.0608261 | 268.5242 | 1 | 1 | 1 | 268.5242 | Fe-Cr-Ni-Co-Al
3180 | 16.87449 | 6.469188 | 28.16979 | 46.0887 | 2.397831 | 77.67618 | 0.3010157 | 0.07670591 | 383.4319 | 1 | 1 | 1 | 383.4319 | Fe-Cr-Ni-Co-Al
3181 | 15.91011 | 7.406505 | 33.44579 | 39.87466 | 3.362933 | 76.30994 | 0.301144 | 0.08933651 | 478.7926 | 1 | 1 | 1 | 478.7926 | Fe-Cr-Ni-Co-Al
3182 | 14.30218 | 7.609119 | 38.65583 | 34.49725 | 4.935614 | 73.84025 | 0.3024423 | 0.1051251 | 595.5895 | 1 | 1 | 1 | 595.5895 | Fe-Cr-Ni-Co-Al
3183 | 11.50345 | 8.762902 | 43.96768 | 28.69253 | 7.073433 | 71.06271 | 0.3032346 | 0.1220885 | 718.2649 | 1 | 0 | 0 |  | Fe-Cr-Ni-Co-Al
3184 | 9.620212 | 7.961634 | 49.43483 | 23.68763 | 9.295688 | 67.74707 | 0.3059316 | 0.1361566 | 807.1137 | 1 | 0 | 0 |  | Fe-Cr-Ni-Co-Al
3185 | 7.789591 | 7.25245 | 53.80377 | 18.7887 | 12.36549 | 63.81093 | 0.3088487 | 0.150768 | 883.6404 | 1 | 0 | 0 |  | Fe-Cr-Ni-Co-Al
3186 | 28.5264 | 3.663355 | 12.40705 | 53.97747 | 1.425729 | 78.99007 | 0.3005257 | 0.05915683 | 256.1165 | 0 | 1 | 0 |  | Fe-Cr-Ni-Co-Al
3187 | 26.53816 | 7.320944 | 16.52971 | 47.71171 | 1.899476 | 79.39017 | 0.2976349 | 0.06805481 | 322.9814 | 0 | 1 | 0 |  | Fe-Cr-Ni-Co-Al
3188 | 24.13582 | 9.363129 | 22.19772 | 41.38812 | 2.915205 | 78.27564 | 0.2968974 | 0.08162781 | 424.7185 | 1 | 1 | 1 | 424.7185 | Fe-Cr-Ni-Co-Al
3189 | 21.2816 | 11.32235 | 26.62952 | 36.36002 | 4.406507 | 76.50415 | 0.2964825 | 0.09730665 | 544.7327 | 1 | 1 | 1 | 544.7327 | Fe-Cr-Ni-Co-Al
3190 | 17.81648 | 12.68488 | 30.84389 | 32.07237 | 6.582383 | 73.67473 | 0.2971225 | 0.1142428 | 668.5329 | 1 | 0 | 0 |  | Fe-Cr-Ni-Co-Al
3191 | 15.02826 | 13.99197 | 34.97684 | 27.18642 | 8.816505 | 70.98986 | 0.2977478 | 0.1287246 | 768.4353 | 1 | 0 | 0 |  | Fe-Cr-Ni-Co-Al
3192 | 12.22188 | 13.44803 | 39.70658 | 22.27712 | 12.34639 | 66.41218 | 0.3009564 | 0.1461596 | 867.4959 | 1 | 0 | 0 |  | Fe-Cr-Ni-Co-Al
3193 | 9.211134 | 12.86395 | 43.56762 | 18.22529 | 16.13199 | 62.0894 | 0.3042327 | 0.1596953 | 922.6877 | 1 | 0 | 0 |  | Fe-Cr-Ni-Co-Al
3194 | 7.200676 | 10.05622 | 46.6726 | 15.19719 | 20.87331 | 56.82369 | 0.3098979 | 0.169139 | 919.1312 | 1 | 0 | 0 |  | Fe-Cr-Ni-Co-Al
3195 | 37.65255 | 5.535185 | 10.41476 | 44.96136 | 1.436147 | 79.89742 | 0.2972408 | 0.05909919 | 258.0364 | 0 | 1 | 0 |  | Fe-Cr-Ni-Co-Al
3196 | 34.34099 | 9.403814 | 13.80116 | 40.50212 | 1.951915 | 80.29871 | 0.294306 | 0.06768356 | 322.6044 | 0 | 1 | 0 |  | Fe-Cr-Ni-Co-Al
3197 | 29.87918 | 13.42978 | 17.32722 | 35.87937 | 3.484461 | 79.12987 | 0.291985 | 0.08561467 | 459.8767 | 1 | 1 | 1 | 459.8767 | Fe-Cr-Ni-Co-Al
3198 | 25.9788 | 16.44743 | 20.75253 | 31.80075 | 5.020489 | 77.69785 | 0.2906226 | 0.09979734 | 569.6545 | 1 | 0 | 0 |  | Fe-Cr-Ni-Co-Al
3199 | 21.4153 | 18.94165 | 23.63479 | 28.24843 | 7.759832 | 74.53919 | 0.2905372 | 0.1189967 | 709.9199 | 1 | 0 | 0 |  | Fe-Cr-Ni-Co-Al
3200 | 17.63298 | 19.49528 | 27.80067 | 24.42222 | 10.64885 | 70.8449 | 0.292443 | 0.1348715 | 811.8572 | 1 | 0 | 0 |  | Fe-Cr-Ni-Co-Al
3201 | 13.85874 | 19.35464 | 31.56125 | 20.71819 | 14.50717 | 66.23947 | 0.2954992 | 0.1501559 | 887.7373 | 1 | 0 | 0 |  | Fe-Cr-Ni-Co-Al
3202 | 10.66312 | 18.75257 | 34.86888 | 16.25344 | 19.462 | 61.04089 | 0.2994096 | 0.1610373 | 905.3826 | 1 | 0 | 0 |  | Fe-Cr-Ni-Co-Al
3203 | 7.596327 | 14.14503 | 37.2605 | 14.69621 | 26.30194 | 54.04289 | 0.3078765 | 0.1669405 | 845.2588 | 1 | 0 | 0 |  | Fe-Cr-Ni-Co-Al
3204 | 44.92289 | 8.365036 | 8.39428 | 36.87087 | 1.446916 | 81.10559 | 0.2932726 | 0.05919656 | 261.8251 | 0 | 1 | 0 |  | Fe-Cr-Ni-Co-Al
3205 | 39.92864 | 13.34498 | 10.76114 | 33.49205 | 2.473186 | 81.0799 | 0.2896914 | 0.07349104 | 369.7935 | 0 | 1 | 0 |  | Fe-Cr-Ni-Co-Al
3206 | 34.49718 | 18.4924 | 13.18527 | 29.78472 | 4.04042 | 80.28056 | 0.2863634 | 0.08955046 | 495.3714 | 0 | 1 | 0 |  | Fe-Cr-Ni-Co-Al
3207 | 29.68553 | 21.71599 | 15.60102 | 26.85086 | 6.1466 | 78.12232 | 0.2852189 | 0.1062048 | 622.6473 | 1 | 0 | 0 |  | Fe-Cr-Ni-Co-Al
3208 | 25.14185 | 24.42591 | 18.38348 | 23.07064 | 8.978117 | 75.00244 | 0.2850191 | 0.123151 | 742.8368 | 1 | 0 | 0 |  | Fe-Cr-Ni-Co-Al
3209 | 20.27849 | 26.22244 | 21.31443 | 20.21027 | 11.97437 | 71.68595 | 0.2858491 | 0.1375793 | 833.6194 | 1 | 0 | 0 |  | Fe-Cr-Ni-Co-Al
3210 | 15.37022 | 26.41909 | 24.85449 | 16.2196 | 17.1366 | 65.93226 | 0.2894761 | 0.1523826 | 889.0306 | 1 | 0 | 0 |  | Fe-Cr-Ni-Co-Al
3211 | 11.18407 | 25.45365 | 26.12315 | 14.42481 | 22.81433 | 60.31202 | 0.2941133 | 0.1588096 | 862.1184 | 1 | 0 | 0 |  | Fe-Cr-Ni-Co-Al
3212 | 8.051835 | 19.99096 | 28.21057 | 11.32906 | 32.41757 | 51.69475 | 0.3046709 | 0.1570837 | 725.5642 | 1 | 0 | 0 |  | Fe-Cr-Ni-Co-Al
3213 | 50.90449 | 13.27041 | 7.4907 | 26.85878 | 1.475619 | 82.94601 | 0.2875471 | 0.05955228 | 268.5627 | 0 | 1 | 0 |  | Fe-Cr-Ni-Co-Al
3214 | 43.24083 | 20.12955 | 8.65711 | 24.98807 | 2.98444 | 82.78117 | 0.2826951 | 0.07873047 | 415.8867 | 0 | 1 | 0 |  | Fe-Cr-Ni-Co-Al
3215 | 37.84679 | 25.44896 | 9.945059 | 22.18793 | 4.571261 | 82.02825 | 0.2792018 | 0.09303288 | 529.6069 | 0 | 0 | 0 |  | Fe-Cr-Ni-Co-Al
3216 | 31.55377 | 28.36491 | 12.5801 | 20.6674 | 6.833819 | 79.50735 | 0.278705 | 0.1089669 | 649.7616 | 1 | 0 | 0 |  | Fe-Cr-Ni-Co-Al
3217 | 26.6297 | 30.99177 | 13.99505 | 18.7342 | 9.64927 | 76.42863 | 0.2785817 | 0.1246588 | 760.366 | 1 | 0 | 0 |  | Fe-Cr-Ni-Co-Al
3218 | 20.60103 | 33.03301 | 16.84157 | 15.70073 | 13.82367 | 71.81227 | 0.2800659 | 0.1427007 | 868.6836 | 1 | 0 | 0 |  | Fe-Cr-Ni-Co-Al
3219 | 15.71748 | 33.76998 | 19.06202 | 12.7585 | 18.69202 | 66.73752 | 0.2829604 | 0.1515392 | 878.9431 | 1 | 0 | 0 |  | Fe-Cr-Ni-Co-Al
3220 | 10.42928 | 31.55788 | 20.55388 | 11.00562 | 26.45334 | 59.17954 | 0.2900842 | 0.1556518 | 808.8921 | 1 | 0 | 0 |  | Fe-Cr-Ni-Co-Al
3221 | 7.006725 | 24.78956 | 22.09401 | 8.872714 | 37.237 | 50.09817 | 0.3023248 | 0.1480533 | 634.2849 | 1 | 0 | 0 |  | Fe-Cr-Ni-Co-Al
3222 | 52.90017 | 19.89038 | 7.484969 | 18.25 | 1.47449 | 85.3206 | 0.2807535 | 0.06001789 | 276.9583 | 0 | 1 | 0 |  | Fe-Cr-Ni-Co-Al
3223 | 44.69399 | 27.09622 | 7.647455 | 17.54934 | 3.012997 | 85.19833 | 0.2756513 | 0.07861002 | 421.7232 | 0 | 0 | 0 |  | Fe-Cr-Ni-Co-Al
3224 | 38.19257 | 32.59571 | 7.805715 | 16.79298 | 4.613025 | 84.45503 | 0.2721089 | 0.09248232 | 533.2342 | 0 | 0 | 0 |  | Fe-Cr-Ni-Co-Al
3225 | 32.46454 | 36.27108 | 9.099472 | 14.84539 | 7.319524 | 81.54063 | 0.2710608 | 0.1105742 | 671.0709 | 0 | 0 | 0 |  | Fe-Cr-Ni-Co-Al
3226 | 26.77769 | 39.4744 | 10.55462 | 12.95134 | 10.24194 | 78.46407 | 0.2706212 | 0.1258715 | 778.8619 | 0 | 0 | 0 |  | Fe-Cr-Ni-Co-Al
3227 | 21.06096 | 41.39608 | 12.29826 | 11.11241 | 14.13229 | 74.14505 | 0.2720137 | 0.1421203 | 876.308 | 1 | 0 | 0 |  | Fe-Cr-Ni-Co-Al
3228 | 14.75275 | 42.35097 | 14.2142 | 9.081338 | 19.60074 | 68.43245 | 0.2752945 | 0.1503661 | 876.1025 | 1 | 0 | 0 |  | Fe-Cr-Ni-Co-Al
3229 | 9.217731 | 39.2325 | 16.60908 | 6.947941 | 27.99275 | 60.10114 | 0.2837775 | 0.1513373 | 776.7422 | 0 | 0 | 0 |  | Fe-Cr-Ni-Co-Al
3230 | 5.731753 | 30.68495 | 18.0737 | 6.048499 | 39.4611 | 50.30645 | 0.2979924 | 0.141986 | 590.8207 | 0 | 0 | 0 |  | Fe-Cr-Ni-Co-Al
3231 | 44.1383 | 36.20246 | 5.522993 | 11.08987 | 3.046382 | 88.30866 | 0.2667997 | 0.07815817 | 426.4856 | 0 | 0 | 0 |  | Fe-Cr-Ni-Co-Al
3232 | 37.50173 | 40.9013 | 5.631077 | 11.3069 | 4.658999 | 87.2126 | 0.2641226 | 0.09155497 | 534.1215 | 0 | 0 | 0 |  | Fe-Cr-Ni-Co-Al
3233 | 30.75216 | 44.99252 | 6.926392 | 10.43086 | 6.898073 | 85.01797 | 0.2625653 | 0.1065413 | 651.0041 | 0 | 0 | 0 |  | Fe-Cr-Ni-Co-Al
3234 | 24.88883 | 47.39848 | 8.323733 | 9.550629 | 9.838326 | 81.51876 | 0.2629788 | 0.1228168 | 768.5426 | 0 | 0 | 0 |  | Fe-Cr-Ni-Co-Al
3235 | 18.88673 | 49.45605 | 9.92579 | 7.473917 | 14.25751 | 76.44559 | 0.2646906 | 0.142048 | 889.1574 | 0 | 0 | 0 |  | Fe-Cr-Ni-Co-Al
3236 | 13.54159 | 49.28509 | 11.64549 | 6.495419 | 19.03241 | 71.02069 | 0.2685464 | 0.1494728 | 889.9443 | 0 | 0 | 0 |  | Fe-Cr-Ni-Co-Al
3237 | 7.804155 | 46.01806 | 15.03854 | 4.117713 | 27.02153 | 62.66008 | 0.2771451 | 0.1499501 | 790.6101 | 0 | 0 | 0 |  | Fe-Cr-Ni-Co-Al
3238 | 34.63758 | 50.38922 | 3.413163 | 6.853445 | 4.706596 | 90.29536 | 0.255364 | 0.09007221 | 530.5392 | 0 | 0 | 0 |  | Fe-Cr-Ni-Co-Al
3239 | 27.70669 | 53.65597 | 4.659538 | 7.017074 | 6.960731 | 87.73555 | 0.2546723 | 0.1051736 | 648.623 | 0 | 0 | 0 |  | Fe-Cr-Ni-Co-Al
3240 | 21.69607 | 56.34735 | 6.001168 | 6.025009 | 9.930404 | 84.19812 | 0.2549225 | 0.1218651 | 771.734 | 0 | 0 | 0 |  | Fe-Cr-Ni-Co-Al
3241 | 15.47896 | 58.75496 | 7.509103 | 5.025956 | 13.23102 | 80.47716 | 0.2556815 | 0.137491 | 877.1941 | 0 | 0 | 0 |  | Fe-Cr-Ni-Co-Al
3242 | 9.794809 | 56.99622 | 10.29519 | 5.168043 | 17.74574 | 74.53978 | 0.261021 | 0.1494815 | 921.8006 | 0 | 0 | 0 |  | Fe-Cr-Ni-Co-Al
3243 | 14.05989 | 5.454322 | 3.694538 | 58.11105 | 18.6802 | 58.72037 | 0.3091253 | 0.1482566 | 789.2161 | 1 | 0 | 0 |  | Fe-Cr-Ni-Co-Al
3244 | 13.42064 | 5.679637 | 6.41193 | 51.49922 | 22.98857 | 55.11173 | 0.3113211 | 0.1505935 | 754.0896 | 1 | 0 | 0 |  | Fe-Cr-Ni-Co-Al
3245 | 12.78469 | 4.761244 | 9.406469 | 45.87007 | 27.17752 | 51.69294 | 0.3145117 | 0.1505936 | 704.8564 | 0 | 0 | 0 |  | Fe-Cr-Ni-Co-Al
3246 | 11.77214 | 4.871277 | 15.1232 | 37.26805 | 30.96533 | 49.08306 | 0.3167139 | 0.1492606 | 656.3357 | 1 | 0 | 0 |  | Fe-Cr-Ni-Co-Al
3247 | 9.545869 | 3.808981 | 20.06706 | 31.65922 | 34.91887 | 46.30866 | 0.32014 | 0.1470115 | 602.6767 | 1 | 0 | 0 |  | Fe-Cr-Ni-Co-Al
3248 | 20.71891 | 6.091646 | 3.43853 | 58.68724 | 11.06368 | 66.79598 | 0.3036659 | 0.13301 | 766.5773 | 1 | 0 | 0 |  | Fe-Cr-Ni-Co-Al
3249 | 19.26371 | 7.385146 | 5.955239 | 52.6143 | 14.78161 | 63.097 | 0.3047262 | 0.1409125 | 786.3972 | 1 | 0 | 0 |  | Fe-Cr-Ni-Co-Al
3250 | 18.52577 | 8.624153 | 8.51908 | 46.43016 | 17.90083 | 60.37902 | 0.3054161 | 0.144403 | 776.014 | 1 | 0 | 0 |  | Fe-Cr-Ni-Co-Al
3251 | 16.84304 | 8.960919 | 12.64535 | 40.62587 | 20.92483 | 57.66678 | 0.307153 | 0.1481957 | 768.3729 | 1 | 0 | 0 |  | Fe-Cr-Ni-Co-Al
3252 | 13.60431 | 10.36326 | 18.19911 | 33.93262 | 23.9007 | 55.44198 | 0.3081182 | 0.1499885 | 748.2638 | 1 | 0 | 0 |  | Fe-Cr-Ni-Co-Al
3253 | 11.42331 | 9.45387 | 24.01377 | 28.12736 | 26.98169 | 52.71322 | 0.3112009 | 0.1519399 | 723.5263 | 1 | 0 | 0 |  | Fe-Cr-Ni-Co-Al
3254 | 9.114512 | 8.48601 | 31.47759 | 21.98445 | 28.93744 | 50.86647 | 0.3139027 | 0.1536402 | 709.7118 | 1 | 0 | 0 |  | Fe-Cr-Ni-Co-Al
3255 | 30.03667 | 3.857304 | 3.265979 | 56.8352 | 6.004847 | 72.58442 | 0.3019369 | 0.1071293 | 603.1948 | 0 | 0 | 0 |  | Fe-Cr-Ni-Co-Al
3256 | 28.44355 | 7.846574 | 4.429128 | 51.13733 | 8.143421 | 71.0692 | 0.2993994 | 0.1165106 | 665.3327 | 1 | 0 | 0 |  | Fe-Cr-Ni-Co-Al
3257 | 26.39743 | 10.24048 | 6.936491 | 45.26631 | 11.15929 | 68.08338 | 0.2991309 | 0.1303227 | 752.1161 | 1 | 0 | 0 |  | Fe-Cr-Ni-Co-Al
3258 | 23.44024 | 12.47079 | 10.55902 | 40.04809 | 13.48185 | 66.0334 | 0.2988544 | 0.1354881 | 768.6747 | 1 | 0 | 0 |  | Fe-Cr-Ni-Co-Al
3259 | 19.56316 | 13.92848 | 15.72432 | 35.21668 | 15.56736 | 64.07016 | 0.2994393 | 0.1400182 | 782.6421 | 1 | 0 | 0 |  | Fe-Cr-Ni-Co-Al
3260 | 16.43067 | 15.29768 | 20.97078 | 29.72342 | 17.57745 | 62.29286 | 0.2999749 | 0.1441265 | 791.5881 | 1 | 0 | 0 |  | Fe-Cr-Ni-Co-Al
3261 | 13.13354 | 14.45115 | 28.86391 | 23.93882 | 19.61258 | 59.86571 | 0.3028737 | 0.149893 | 806.2104 | 1 | 0 | 0 |  | Fe-Cr-Ni-Co-Al
3262 | 9.653006 | 13.48106 | 36.77976 | 19.09959 | 20.98659 | 58.07823 | 0.3055586 | 0.1545609 | 819.2418 | 1 | 0 | 0 |  | Fe-Cr-Ni-Co-Al
3263 | 7.250093 | 10.12523 | 45.72283 | 15.30149 | 21.60036 | 56.27398 | 0.3101115 | 0.1589787 | 832.3571 | 1 | 0 | 0 |  | Fe-Cr-Ni-Co-Al
3264 | 39.19663 | 5.762176 | 3.252555 | 46.80517 | 4.983472 | 74.87051 | 0.2982457 | 0.09762072 | 537.3496 | 0 | 0 | 0 |  | Fe-Cr-Ni-Co-Al
3265 | 36.21048 | 9.915749 | 4.477686 | 42.70701 | 6.689069 | 73.85012 | 0.2955295 | 0.1109081 | 641.865 | 1 | 0 | 0 |  | Fe-Cr-Ni-Co-Al
3266 | 31.54026 | 14.17638 | 8.002092 | 37.87402 | 8.407253 | 72.8154 | 0.2931456 | 0.120251 | 709.4681 | 1 | 0 | 0 |  | Fe-Cr-Ni-Co-Al
3267 | 27.43613 | 17.37008 | 11.53509 | 33.58466 | 10.07403 | 71.57936 | 0.2917393 | 0.1260233 | 742.7314 | 1 | 0 | 0 |  | Fe-Cr-Ni-Co-Al
3268 | 22.22631 | 19.65898 | 17.52132 | 29.31821 | 11.27518 | 70.57424 | 0.2912869 | 0.1277859 | 747.1527 | 1 | 0 | 0 |  | Fe-Cr-Ni-Co-Al
3269 | 18.08579 | 19.99591 | 23.76215 | 25.04938 | 13.10677 | 68.29565 | 0.2929793 | 0.1352039 | 785.6337 | 1 | 0 | 0 |  | Fe-Cr-Ni-Co-Al
3270 | 13.85874 | 19.35464 | 31.56125 | 20.71819 | 14.50717 | 66.23947 | 0.2954992 | 0.143205 | 831.4741 | 1 | 0 | 0 |  | Fe-Cr-Ni-Co-Al
3271 | 10.24931 | 18.02483 | 40.69764 | 15.62268 | 15.40554 | 64.53077 | 0.2984345 | 0.1468498 | 841.1878 | 1 | 0 | 0 |  | Fe-Cr-Ni-Co-Al
3272 | 6.856764 | 12.76789 | 51.65052 | 13.26541 | 15.45941 | 62.41952 | 0.3049053 | 0.1530672 | 875.2013 | 1 | 0 | 0 |  | Fe-Cr-Ni-Co-Al
3273 | 46.23357 | 8.609095 | 3.239697 | 37.94662 | 3.971017 | 77.47411 | 0.2939128 | 0.08765224 | 468.5403 | 0 | 0 | 0 |  | Fe-Cr-Ni-Co-Al
3274 | 41.12428 | 13.74459 | 5.541687 | 34.49495 | 5.094488 | 77.44809 | 0.2902779 | 0.1001946 | 572.5968 | 0 | 0 | 0 |  | Fe-Cr-Ni-Co-Al
3275 | 35.33638 | 18.94226 | 9.004017 | 30.50928 | 6.208064 | 77.41604 | 0.2867872 | 0.1078423 | 634.7975 | 1 | 0 | 0 |  | Fe-Cr-Ni-Co-Al
3276 | 30.04739 | 21.9807 | 13.53531 | 27.17816 | 7.258445 | 76.73434 | 0.2854219 | 0.1123186 | 664.8285 | 1 | 0 | 0 |  | Fe-Cr-Ni-Co-Al
3277 | 24.98673 | 24.2752 | 19.41193 | 22.92829 | 8.397855 | 75.67718 | 0.2849174 | 0.1190883 | 713.9906 | 1 | 0 | 0 |  | Fe-Cr-Ni-Co-Al
3278 | 19.77243 | 25.56806 | 25.40087 | 19.70592 | 9.552719 | 74.30708 | 0.2854257 | 0.1236745 | 741.9238 | 1 | 0 | 0 |  | Fe-Cr-Ni-Co-Al
3279 | 14.40304 | 24.75667 | 34.93578 | 15.19898 | 10.70552 | 72.19192 | 0.2882674 | 0.1323135 | 798.7712 | 1 | 0 | 0 |  | Fe-Cr-Ni-Co-Al
3280 | 9.923394 | 22.5845 | 44.03922 | 12.79884 | 10.65405 | 71.16374 | 0.2916126 | 0.1357935 | 822.9148 | 1 | 0 | 0 |  | Fe-Cr-Ni-Co-Al
3281 | 6.553384 | 16.27063 | 57.40141 | 9.220713 | 10.55386 | 68.70249 | 0.2992772 | 0.138994 | 833.6348 | 1 | 0 | 0 |  | Fe-Cr-Ni-Co-Al
3282 | 52.10974 | 13.58461 | 3.286309 | 27.49471 | 3.524633 | 79.98289 | 0.2879789 | 0.08707486 | 475.2265 | 0 | 0 | 0 |  | Fe-Cr-Ni-Co-Al
3283 | 43.7525 | 20.36774 | 6.569663 | 25.28375 | 4.02634 | 81.32165 | 0.2828746 | 0.08787475 | 484.4849 | 0 |  | 0 |  | Fe-Cr-Ni-Co-Al
3284 | 37.84679 | 25.44896 | 9.945059 | 22.18793 | 4.571261 | 82.02825 | 0.2792018 | 0.0927016 | 526.9431 | 0 | 0 | 0 |  | Fe-Cr-Ni-Co-Al
3285 | 31.16855 | 28.01861 | 14.68589 | 20.41509 | 5.711867 | 80.93402 | 0.278551 | 0.1049176 | 627.2367 | 1 |  | 0 |  | Fe-Cr-Ni-Co-Al
3286 | 25.65949 | 29.86263 | 20.22775 | 18.05165 | 6.198476 | 80.57236 | 0.2781247 | 0.1059044 | 631.3294 | 1 | 0 | 0 |  | Fe-Cr-Ni-Co-Al
3287 | 19.2263 | 30.82868 | 28.06735 | 14.653 | 7.224671 | 79.06491 | 0.2791677 | 0.1121037 | 673.5619 | 1 | 0 | 0 |  | Fe-Cr-Ni-Co-Al
3288 | 14.07449 | 30.23993 | 36.41477 | 11.42482 | 7.845986 | 77.64421 | 0.2813633 | 0.1211408 | 746.1357 | 1 | 0 | 0 |  | Fe-Cr-Ni-Co-Al
3289 | 8.691699 | 26.30014 | 47.96255 | 9.172017 | 7.873591 | 75.81284 | 0.2867786 | 0.1267914 | 788.7765 | 1 | 0 | 0 |  | Fe-Cr-Ni-Co-Al
3290 | 5.314732 | 18.80334 | 61.44864 | 6.730119 | 7.70317 | 72.98096 | 0.2956191 | 0.126293 | 765.6555 | 1 | 1 | 1 | 765.6555 | Fe-Cr-Ni-Co-Al
3291 | 54.15169 | 20.36095 | 3.283735 | 18.68176 | 3.521872 | 82.35774 | 0.2810823 | 0.08226904 | 441.3765 | 0 | 0 | 0 |  | Fe-Cr-Ni-Co-Al
3292 | 44.95939 | 27.25713 | 6.593887 | 17.65355 | 3.536038 | 84.45782 | 0.275715 | 0.08293151 | 454.4746 | 0 | 0 | 0 |  | Fe-Cr-Ni-Co-Al
3293 | 37.7378 | 32.20758 | 9.916418 | 16.59302 | 3.545186 | 85.9301 | 0.2720073 | 0.08348961 | 464.4815 | 0 | 0 | 0 |  | Fe-Cr-Ni-Co-Al
3294 | 31.30993 | 34.9811 | 15.35773 | 14.31741 | 4.033831 | 85.83164 | 0.2707803 | 0.08448209 | 470.2436 | 0 | 0 | 0 |  | Fe-Cr-Ni-Co-Al
3295 | 25.18195 | 37.12203 | 20.95414 | 12.17954 | 4.562338 | 85.45797 | 0.2701675 | 0.09082881 | 522.1377 | 1 | 0 | 0 |  | Fe-Cr-Ni-Co-Al
3296 | 19.15189 | 37.64375 | 27.95873 | 10.10513 | 5.140508 | 84.42296 | 0.2712444 | 0.1022382 | 618.9384 | 1 | 0 | 0 |  | Fe-Cr-Ni-Co-Al
3297 | 12.7883 | 36.71161 | 36.96442 | 7.872087 | 5.663582 | 82.92265 | 0.2738889 | 0.1086772 | 669.3068 | 1 | 0 | 0 |  | Fe-Cr-Ni-Co-Al
3298 | 7.437702 | 31.65635 | 49.13961 | 5.60623 | 6.160116 | 79.98155 | 0.2806999 | 0.1143377 | 705.274 | 1 | 0 | 0 |  | Fe-Cr-Ni-Co-Al
3299 | 4.19531 | 22.4596 | 62.83726 | 4.42715 | 6.080681 | 76.41173 | 0.2912584 | 0.116195 | 703.4395 | 1 | 1 | 1 | 703.4395 | Fe-Cr-Ni-Co-Al
3300 | 43.87641 | 35.98766 | 6.588269 | 11.02407 | 2.523589 | 89.06625 | 0.2667686 | 0.07259996 | 383.82 | 0 | 0 | 0 |  | Fe-Cr-Ni-Co-Al
3301 | 36.61055 | 39.92935 | 9.895073 | 11.0382 | 2.526825 | 90.22639 | 0.2640376 | 0.07302715 | 391.0125 | 0 | 0 | 0 |  | Fe-Cr-Ni-Co-Al
3302 | 29.46556 | 43.11014 | 14.37932 | 9.99446 | 3.050526 | 90.20695 | 0.2624558 | 0.07890524 | 439.7712 | 0 | 0 | 0 |  | Fe-Cr-Ni-Co-Al
3303 | 23.24585 | 44.26958 | 19.99095 | 8.920166 | 3.57345 | 89.48042 | 0.262789 | 0.08601536 | 497.8253 | 0 | 0 | 0 |  | Fe-Cr-Ni-Co-Al
3304 | 16.95441 | 44.39614 | 27.84459 | 6.70925 | 4.095618 | 88.3389 | 0.2642872 | 0.09468775 | 569.4992 | 1 | 0 | 0 |  | Fe-Cr-Ni-Co-Al
3305 | 11.66562 | 42.45744 | 35.67003 | 5.595585 | 4.611314 | 86.53152 | 0.2676663 | 0.1005901 | 615.0759 | 1 | 0 | 0 |  | Fe-Cr-Ni-Co-Al
3306 | 6.312028 | 37.21957 | 47.54714 | 3.330421 | 5.590842 | 82.75994 | 0.2748972 | 0.1061947 | 645.4126 | 1 | 0 | 0 |  | Fe-Cr-Ni-Co-Al
3307 | 33.40539 | 48.59668 | 9.875232 | 6.609642 | 1.513055 | 94.92226 | 0.255429 | 0.06091341 | 304.7956 | 0 | 0 | 0 |  | Fe-Cr-Ni-Co-Al
3308 | 26.22126 | 50.77932 | 14.33161 | 6.640869 | 2.026938 | 94.55508 | 0.2547933 | 0.06845425 | 364.6132 | 0 | 0 | 0 |  | Fe-Cr-Ni-Co-Al
3309 | 20.00909 | 51.96605 | 19.92437 | 5.556533 | 2.543962 | 93.81748 | 0.2550861 | 0.07644716 | 429.4121 | 0 | 0 | 0 |  | Fe-Cr-Ni-Co-Al
3310 | 13.88293 | 52.69676 | 25.8169 | 4.507732 | 3.09568 | 92.86451 | 0.2558503 | 0.08900516 | 538.2946 | 0 | 0 | 0 |  | Fe-Cr-Ni-Co-Al
3311 | 8.495195 | 49.43374 | 33.48443 | 4.482327 | 4.104311 | 89.75461 | 0.2607995 | 0.09593392 | 586.6702 | 1 | 0 | 0 |  | Fe-Cr-Ni-Co-Al
3312 | 34.27928 | 2.90141 | 51.31612 | 5.480849 | 6.022348 | 70.6957 | 0.306146 | 0.1083112 | 601.2656 | 1 | 1 | 1 | 601.2656 | Fe-Cr-Ni-Co-Al
3313 | 40.50289 | 4.83461 | 43.66361 | 5.479634 | 5.519261 | 72.45454 | 0.3024759 | 0.1030843 | 568.8235 | 1 | 1 | 1 | 568.8235 | Fe-Cr-Ni-Co-Al
3314 | 46.16679 | 6.838252 | 37.4968 | 4.428913 | 5.069252 | 74.10708 | 0.2989826 | 0.09796254 | 535.4861 | 1 | 1 | 1 | 535.4861 | Fe-Cr-Ni-Co-Al
3315 | 50.94082 | 10.64713 | 29.50339 | 4.388236 | 4.520425 | 76.57548 | 0.2936348 | 0.09313006 | 507.5447 | 0 | 1 | 0 |  | Fe-Cr-Ni-Co-Al
3316 | 55.3778 | 13.6194 | 24.16133 | 3.307815 | 3.53366 | 79.31913 | 0.2891498 | 0.08365121 | 441.774 | 0 | 1 | 0 |  | Fe-Cr-Ni-Co-Al
3317 | 22.60261 | 3.006289 | 57.69627 | 6.814763 | 9.880065 | 65.45413 | 0.3101518 | 0.1338067 | 765.471 | 1 | 0 | 0 |  | Fe-Cr-Ni-Co-Al
3318 | 28.87605 | 4.978679 | 49.46123 | 7.900093 | 8.783949 | 67.84778 | 0.3060875 | 0.1254825 | 717.7695 | 1 | 0 | 0 |  | Fe-Cr-Ni-Co-Al
3319 | 33.81563 | 6.887088 | 42.20747 | 8.921085 | 8.168727 | 69.60935 | 0.3026151 | 0.1207866 | 692.6047 | 1 | 0 | 0 |  | Fe-Cr-Ni-Co-Al
3320 | 38.23639 | 9.88882 | 35.72421 | 8.966533 | 7.184049 | 72.19878 | 0.2979952 | 0.1131262 | 646.6091 | 1 | 0 | 0 |  | Fe-Cr-Ni-Co-Al
3321 | 42.02799 | 13.69546 | 28.71377 | 9.978869 | 5.583907 | 75.97386 | 0.2922829 | 0.1019777 | 576.6339 | 1 | 0 | 0 |  | Fe-Cr-Ni-Co-Al
3322 | 46.01457 | 17.5261 | 23.08342 | 8.828621 | 4.547284 | 79.04014 | 0.2869657 | 0.09339679 | 520.0147 | 0 | 1 | 0 |  | Fe-Cr-Ni-Co-Al
3323 | 48.42098 | 22.54102 | 17.70247 | 7.775601 | 3.559923 | 82.47425 | 0.2807525 | 0.08401407 | 456.0117 | 0 | 0 | 0 |  | Fe-Cr-Ni-Co-Al
3324 | 13.6859 | 3.185542 | 62.33523 | 4.814067 | 15.97927 | 58.78651 | 0.3146145 | 0.1574539 | 871.8708 | 1 | 0 | 0 |  | Fe-Cr-Ni-Co-Al
3325 | 17.86495 | 4.158264 | 53.98561 | 9.426101 | 14.56507 | 60.82356 | 0.3117211 | 0.152735 | 861.0564 | 1 | 0 | 0 |  | Fe-Cr-Ni-Co-Al
3326 | 23.40448 | 6.225883 | 45.68593 | 11.76088 | 12.92283 | 63.56836 | 0.3074335 | 0.1432339 | 815.194 | 1 | 0 | 0 |  | Fe-Cr-Ni-Co-Al
3327 | 27.19601 | 9.115442 | 38.87607 | 13.77547 | 11.03701 | 66.88268 | 0.3025401 | 0.135223 | 783.7773 | 1 | 0 | 0 |  | Fe-Cr-Ni-Co-Al
3328 | 30.2648 | 13.08257 | 32.94701 | 14.82802 | 8.877599 | 71.02647 | 0.2965716 | 0.1235711 | 722.3969 | 1 | 0 | 0 |  | Fe-Cr-Ni-Co-Al
3329 | 33.12272 | 16.91155 | 26.95342 | 15.78529 | 7.22702 | 74.69788 | 0.291029 | 0.1135579 | 664.2624 | 1 | 0 | 0 |  | Fe-Cr-Ni-Co-Al
3330 | 36.01027 | 22.68012 | 21.15141 | 14.52951 | 5.628686 | 79.11653 | 0.283621 | 0.1022354 | 593.4687 | 1 | 0 | 0 |  | Fe-Cr-Ni-Co-Al
3331 | 37.77752 | 28.33342 | 16.54476 | 13.28839 | 4.055906 | 83.57888 | 0.2765805 | 0.08938197 | 505.1172 | 0 | 0 | 0 |  | Fe-Cr-Ni-Co-Al
3332 | 38.7326 | 35.0871 | 13.20366 | 9.942089 | 3.034542 | 87.63748 | 0.2690334 | 0.07934087 | 435.1675 | 0 | 0 | 0 |  | Fe-Cr-Ni-Co-Al
3333 | 12.09476 | 3.378224 | 54.6643 | 7.65788 | 22.20484 | 53.72803 | 0.3170327 | 0.1661139 | 854.8424 | 1 | 0 | 0 |  | Fe-Cr-Ni-Co-Al
3334 | 15.54195 | 4.45238 | 47.75117 | 12.61602 | 19.63848 | 56.40804 | 0.313758 | 0.1608301 | 855.607 | 1 | 0 | 0 |  | Fe-Cr-Ni-Co-Al
3335 | 18.60732 | 7.57935 | 40.33815 | 17.18114 | 16.29404 | 60.65165 | 0.3080411 | 0.1527729 | 850.5501 | 1 | 0 | 0 |  | Fe-Cr-Ni-Co-Al
3336 | 21.39406 | 10.48358 | 34.32225 | 20.19987 | 13.60024 | 64.51044 | 0.3029529 | 0.1447449 | 832.6279 | 1 | 0 | 0 |  | Fe-Cr-Ni-Co-Al
3337 | 23.08823 | 15.35439 | 28.89013 | 22.04373 | 10.62351 | 69.61589 | 0.2958998 | 0.1330129 | 786.8207 | 1 | 0 | 0 |  | Fe-Cr-Ni-Co-Al
3338 | 25.9533 | 20.13638 | 23.86926 | 21.68179 | 8.359268 | 74.23345 | 0.2891643 | 0.1209037 | 721.4946 | 1 | 0 | 0 |  | Fe-Cr-Ni-Co-Al
3339 | 27.99675 | 26.0662 | 19.24073 | 20.45347 | 6.242844 | 79.30407 | 0.2814982 | 0.1066663 | 631.4178 | 1 | 0 | 0 |  | Fe-Cr-Ni-Co-Al
3340 | 29.28648 | 33.10992 | 14.29193 | 18.76369 | 4.54798 | 84.40037 | 0.2730692 | 0.09414643 | 548.9928 | 1 | 0 | 0 |  | Fe-Cr-Ni-Co-Al
3341 | 29.42451 | 42.07167 | 12.15016 | 13.30738 | 3.046277 | 89.93944 | 0.2632849 | 0.07933601 | 442.6163 | 0 | 0 | 0 |  | Fe-Cr-Ni-Co-Al
3342 | 10.14977 | 3.543706 | 46.67375 | 12.0495 | 27.58327 | 50.07248 | 0.3190136 | 0.1687226 | 807.8461 | 1 | 0 | 0 |  | Fe-Cr-Ni-Co-Al
3343 | 12.36786 | 5.757508 | 40.29902 | 18.27186 | 23.30376 | 53.96714 | 0.3140991 | 0.1659571 | 850.8166 | 1 | 0 | 0 |  | Fe-Cr-Ni-Co-Al
3344 | 14.31621 | 8.886015 | 33.85704 | 23.91998 | 19.02076 | 58.62061 | 0.3082055 | 0.159559 | 871.6361 | 1 | 0 | 0 |  | Fe-Cr-Ni-Co-Al
3345 | 16.06572 | 12.82105 | 28.9482 | 26.64127 | 15.52376 | 63.29116 | 0.3019498 | 0.1516729 | 870.301 | 1 | 0 | 0 |  | Fe-Cr-Ni-Co-Al
3346 | 17.91958 | 17.72666 | 23.54377 | 28.36477 | 12.44522 | 68.31717 | 0.2948274 | 0.1408895 | 836.5192 | 1 | 0 | 0 |  | Fe-Cr-Ni-Co-Al
3347 | 19.68733 | 22.40305 | 19.54346 | 28.85456 | 9.511602 | 73.50723 | 0.2880549 | 0.1276122 | 771.4142 | 1 | 0 | 0 |  | Fe-Cr-Ni-Co-Al
3348 | 21.45867 | 29.96843 | 14.66069 | 27.17341 | 6.738806 | 79.94403 | 0.2784287 | 0.110667 | 668.8994 | 1 | 0 | 0 |  | Fe-Cr-Ni-Co-Al
3349 | 21.16278 | 37.43659 | 12.23414 | 24.56549 | 4.600998 | 85.75077 | 0.269688 | 0.09433699 | 556.3368 | 1 | 0 | 0 |  | Fe-Cr-Ni-Co-Al
3350 | 21.10955 | 49.13478 | 8.87518 | 17.82088 | 3.059617 | 92.35124 | 0.257206 | 0.07852609 | 443.0785 | 0 | 0 | 0 |  | Fe-Cr-Ni-Co-Al
3351 | 9.333258 | 3.724145 | 35.03592 | 19.69806 | 32.20862 | 47.48378 | 0.3201569 | 0.1660928 | 741.3559 | 1 | 0 | 0 |  | Fe-Cr-Ni-Co-Al
3352 | 9.973405 | 6.964257 | 30.13835 | 27.62695 | 25.29704 | 53.02167 | 0.3134301 | 0.1688513 | 852.9772 | 1 | 0 | 0 |  | Fe-Cr-Ni-Co-Al
3353 | 10.81332 | 10.06767 | 25.25717 | 32.96476 | 20.89709 | 57.49658 | 0.3078007 | 0.1639222 | 885.7543 | 1 | 0 | 0 |  | Fe-Cr-Ni-Co-Al
3354 | 12.85327 | 14.14277 | 22.1071 | 34.52545 | 16.37141 | 62.97292 | 0.3009974 | 0.1529118 | 873.3266 | 1 | 0 | 0 |  | Fe-Cr-Ni-Co-Al
3355 | 13.50907 | 18.8663 | 18.93226 | 35.63901 | 13.05336 | 68.03152 | 0.2942531 | 0.1439814 | 858.3789 | 1 | 0 | 0 |  | Fe-Cr-Ni-Co-Al
3356 | 15.15976 | 25.20429 | 14.79606 | 35.42308 | 9.41681 | 74.60519 | 0.2854523 | 0.1283306 | 786.11 | 1 | 0 | 0 |  | Fe-Cr-Ni-Co-Al
3357 | 16.08703 | 31.95248 | 11.27257 | 33.95204 | 6.735886 | 80.63709 | 0.2768709 | 0.1109577 | 675.6939 | 1 |  | 0 |  | Fe-Cr-Ni-Co-Al
3358 | 15.98902 | 41.68213 | 8.963111 | 29.24584 | 4.119907 | 88.01614 | 0.2656099 | 0.08947254 | 523.4898 | 1 | 0 | 0 |  | Fe-Cr-Ni-Co-Al
3359 | 15.79287 | 53.91413 | 6.639867 | 21.10978 | 2.543354 | 94.91426 | 0.2526991 | 0.07244507 | 399.4153 | 0 | 0 | 0 |  | Fe-Cr-Ni-Co-Al
3360 | 9.340181 | 3.726907 | 23.8421 | 29.56901 | 33.52181 | 46.98199 | 0.3199068 | 0.1643616 | 720.1332 | 1 | 0 | 0 |  | Fe-Cr-Ni-Co-Al
3361 | 8.780105 | 7.006853 | 21.09405 | 37.06124 | 26.05776 | 52.6809 | 0.3132283 | 0.1675335 | 836.4373 | 1 | 0 | 0 |  | Fe-Cr-Ni-Co-Al
3362 | 8.3971 | 10.0518 | 18.91302 | 41.77394 | 20.86415 | 57.62072 | 0.3076334 | 0.1638667 | 887.2773 | 1 | 0 | 0 |  | Fe-Cr-Ni-Co-Al
3363 | 9.176191 | 14.95101 | 15.67307 | 43.57477 | 16.62496 | 63.05909 | 0.3003237 | 0.1559571 | 899.447 | 1 | 0 | 0 |  | Fe-Cr-Ni-Co-Al
3364 | 10.0059 | 19.66697 | 12.85419 | 44.58179 | 12.89116 | 68.56747 | 0.2933542 | 0.1446653 | 870.4949 | 1 | 0 | 0 |  | Fe-Cr-Ni-Co-Al
3365 | 10.92512 | 25.4294 | 10.33491 | 43.80965 | 9.500915 | 74.62717 | 0.2854556 | 0.1283874 | 786.889 | 1 | 0 | 0 |  | Fe-Cr-Ni-Co-Al
3366 | 11.71156 | 32.71191 | 7.833542 | 41.57036 | 6.172627 | 81.76703 | 0.2760271 | 0.1073501 | 651.9007 | 1 | 0 | 0 |  | Fe-Cr-Ni-Co-Al
3367 | 12.58235 | 42.95398 | 5.510473 | 35.40714 | 3.546056 | 89.48887 | 0.2641165 | 0.08443239 | 486.6447 | 1 | 0 | 0 |  | Fe-Cr-Ni-Co-Al
3368 | 12.56842 | 55.58331 | 4.403497 | 25.4207 | 2.024074 | 96.48456 | 0.2509131 | 0.06634997 | 353.4861 | 0 | 0 | 0 |  | Fe-Cr-Ni-Co-Al
3369 | 6.216323 | 6.945202 | 13.06778 | 48.54287 | 25.22782 | 53.38894 | 0.312625 | 0.1657806 | 835.9023 | 1 | 0 | 0 |  | Fe-Cr-Ni-Co-Al
3370 | 5.947733 | 9.967679 | 12.50316 | 51.4666 | 20.11483 | 58.33768 | 0.30717 | 0.1619739 | 884.2679 | 1 | 0 | 0 |  | Fe-Cr-Ni-Co-Al
3371 | 6.855373 | 13.82908 | 10.80838 | 53.05089 | 15.45627 | 63.95624 | 0.300723 | 0.1520972 | 882.0169 | 1 | 0 | 0 |  | Fe-Cr-Ni-Co-Al
3372 | 7.753382 | 18.56247 | 9.313681 | 52.59759 | 11.77288 | 69.55184 | 0.2938186 | 0.1398182 | 842.2081 | 1 | 0 | 0 |  | Fe-Cr-Ni-Co-Al
3373 | 8.620735 | 25.08213 | 6.79585 | 51.17136 | 8.329926 | 76.128 | 0.2851064 | 0.1221856 | 747.0484 | 1 | 0 | 0 |  | Fe-Cr-Ni-Co-Al
3374 | 9.499729 | 31.44769 | 5.54724 | 47.89579 | 5.609553 | 82.23067 | 0.2769909 | 0.1034355 | 621.8984 | 1 | 0 | 0 |  | Fe-Cr-Ni-Co-Al
3375 | 11.3184 | 41.19371 | 3.24453 | 41.26066 | 2.982706 | 89.91464 | 0.2654069 | 0.07949056 | 447.354 | 1 | 0 | 0 |  | Fe-Cr-Ni-Co-Al
3376 | 3.492057 | 9.753773 | 7.340904 | 61.41723 | 17.99604 | 60.23888 | 0.3062265 | 0.1579437 | 882.8094 | 1 | 0 | 0 |  | Fe-Cr-Ni-Co-Al
3377 | 4.476174 | 13.54442 | 7.057266 | 61.40596 | 13.51618 | 65.95387 | 0.2999767 | 0.1469735 | 867.0643 | 1 | 0 | 0 |  | Fe-Cr-Ni-Co-Al
3378 | 5.427549 | 18.19183 | 5.704821 | 60.71133 | 9.96447 | 71.67711 | 0.2931732 | 0.1319443 | 798.53 | 1 | 0 | 0 |  | Fe-Cr-Ni-Co-Al
3379 | 6.394683 | 22.82263 | 4.480908 | 59.6079 | 6.693881 | 77.67183 | 0.2864509 | 0.1117034 | 670.202 | 1 | 0 | 0 |  | Fe-Cr-Ni-Co-Al
3380 | 8.267554 | 28.86545 | 4.344955 | 54.52771 | 3.99433 | 83.89127 | 0.2785664 | 0.09082694 | 523.6517 | 1 | 1 | 1 | 523.6517 | Fe-Cr-Ni-Co-Al
3381 | 3.184734 | 32.61639 | 52.44306 | 5.601213 | 6.154603 | 80.13681 | 0.2805128 | 0.1170893 | 731.5379 | 1 | 1 | 1 | 731.5379 | Fe-Cr-Ni-Co-Al
3382 | 5.322268 | 38.65106 | 44.75329 | 5.616385 | 5.657001 | 83.22427 | 0.2734454 | 0.1105216 | 688.5242 | 1 | 0 | 0 |  | Fe-Cr-Ni-Co-Al
3383 | 7.546744 | 44.16562 | 38.5282 | 4.550737 | 5.20869 | 86.01578 | 0.2670857 | 0.103984 | 642.1305 | 1 | 0 | 0 |  | Fe-Cr-Ni-Co-Al
3384 | 11.75594 | 48.75632 | 30.3296 | 4.511125 | 4.647015 | 88.76947 | 0.2612336 | 0.0970733 | 591.4538 | 1 | 0 | 0 |  | Fe-Cr-Ni-Co-Al
3385 | 15.05102 | 53.04983 | 24.85988 | 3.40345 | 3.635825 | 92.09334 | 0.255701 | 0.08581667 | 504.1959 | 0 | 0 | 0 |  | Fe-Cr-Ni-Co-Al
3386 | 3.272665 | 21.32896 | 58.47749 | 6.907036 | 10.01384 | 70.92495 | 0.294438 | 0.1422121 | 881.6059 | 1 | 0 | 0 |  | Fe-Cr-Ni-Co-Al
3387 | 5.435606 | 27.32825 | 50.27695 | 8.030382 | 8.928814 | 74.6098 | 0.286969 | 0.1337711 | 837.2635 | 1 | 0 | 0 |  | Fe-Cr-Ni-Co-Al
3388 | 7.534425 | 32.06802 | 42.99064 | 9.086617 | 8.320299 | 77.271 | 0.2811457 | 0.1284724 | 808.9741 | 1 | 0 | 0 |  | Fe-Cr-Ni-Co-Al
3389 | 10.8274 | 36.29082 | 36.41769 | 9.140592 | 7.323506 | 80.32912 | 0.2755363 | 0.1192887 | 746.3184 | 1 | 0 | 0 |  | Fe-Cr-Ni-Co-Al
3390 | 14.99221 | 39.88116 | 29.26505 | 10.17046 | 5.691114 | 84.23052 | 0.2700087 | 0.1057923 | 648.6726 | 1 | 0 | 0 |  | Fe-Cr-Ni-Co-Al
3391 | 19.18383 | 43.66018 | 23.5245 | 8.997316 | 4.634173 | 87.38717 | 0.2647885 | 0.09564467 | 573.1243 | 1 | 0 | 0 |  | Fe-Cr-Ni-Co-Al
3392 | 24.62154 | 45.84746 | 18.00303 | 7.907615 | 3.620364 | 90.01082 | 0.2610194 | 0.08493075 | 489.5971 | 0 | 0 | 0 |  | Fe-Cr-Ni-Co-Al
3393 | 3.445863 | 12.833 | 62.77958 | 4.848384 | 16.09317 | 61.3948 | 0.3064776 | 0.1637172 | 949.6614 | 1 | 0 | 0 |  | Fe-Cr-Ni-Co-Al
3394 | 4.507888 | 16.78816 | 54.48905 | 9.514003 | 14.7009 | 64.30763 | 0.301057 | 0.1599316 | 954.6586 | 1 | 0 | 0 |  | Fe-Cr-Ni-Co-Al
3395 | 6.764978 | 22.04472 | 46.21873 | 11.89804 | 13.07354 | 68.0311 | 0.294076 | 0.1517529 | 925.5884 | 1 | 0 | 0 |  | Fe-Cr-Ni-Co-Al
3396 | 9.909498 | 25.62827 | 39.34833 | 13.94282 | 11.17108 | 71.67312 | 0.2885716 | 0.14206 | 879.1488 | 1 | 0 | 0 |  | Fe-Cr-Ni-Co-Al
3397 | 14.21039 | 28.49644 | 33.31952 | 14.99568 | 8.977974 | 75.64899 | 0.2834984 | 0.1282547 | 792.8933 | 1 | 0 | 0 |  | Fe-Cr-Ni-Co-Al
3398 | 18.35339 | 31.16012 | 27.23434 | 15.94981 | 7.302343 | 79.07834 | 0.2789332 | 0.1164993 | 714.1003 | 1 | 0 | 0 |  | Fe-Cr-Ni-Co-Al
3399 | 24.55717 | 33.79866 | 21.32271 | 14.64718 | 5.674271 | 82.61245 | 0.2741903 | 0.1035516 | 620.9591 | 1 | 0 | 0 |  | Fe-Cr-Ni-Co-Al
3400 | 30.58682 | 35.35159 | 16.62899 | 13.35604 | 4.076554 | 85.83768 | 0.2706274 | 0.08978093 | 516.9877 | 0 | 0 | 0 |  | Fe-Cr-Ni-Co-Al
3401 | 37.713 | 36.0878 | 13.2132 | 9.949271 | 3.036734 | 87.96366 | 0.2681865 | 0.07936151 | 436.366 | 0 | 0 | 0 |  | Fe-Cr-Ni-Co-Al
3402 | 3.649734 | 11.32687 | 54.98531 | 7.702849 | 22.33523 | 55.67686 | 0.3104801 | 0.1710444 | 913.6955 | 1 | 0 | 0 |  | Fe-Cr-Ni-Co-Al
3403 | 4.817885 | 14.5784 | 48.10811 | 12.71032 | 19.78528 | 58.98412 | 0.3053609 | 0.1677472 | 936.7342 | 1 | 0 | 0 |  | Fe-Cr-Ni-Co-Al
3404 | 8.199884 | 17.45017 | 40.63141 | 17.30605 | 16.41249 | 63.29124 | 0.2997929 | 0.159198 | 927.93 | 1 | 0 | 0 |  | Fe-Cr-Ni-Co-Al
3405 | 11.33927 | 20.05898 | 34.56379 | 20.34202 | 13.69594 | 67.17857 | 0.2949061 | 0.1500069 | 899.4911 | 1 | 0 | 0 |  | Fe-Cr-Ni-Co-Al
3406 | 16.56695 | 21.59438 | 29.02215 | 22.14446 | 10.67206 | 71.43817 | 0.2906237 | 0.1354404 | 820.798 | 1 | 0 | 0 |  | Fe-Cr-Ni-Co-Al
3407 | 21.69245 | 24.23595 | 23.94067 | 21.74666 | 8.384276 | 75.47275 | 0.2856892 | 0.1219431 | 738.0062 | 1 | 0 | 0 |  | Fe-Cr-Ni-Co-Al
3408 | 27.99675 | 26.0662 | 19.24073 | 20.45347 | 6.242844 | 79.30407 | 0.2814982 | 0.1068067 | 632.6507 | 1 | 0 | 0 |  | Fe-Cr-Ni-Co-Al
3409 | 35.40892 | 27.14951 | 14.23034 | 18.68284 | 4.528384 | 82.49271 | 0.2781296 | 0.09367093 | 537.2099 | 0 | 0 | 0 |  | Fe-Cr-Ni-Co-Al
3410 | 44.70175 | 27.10093 | 12.01952 | 13.16429 | 3.013521 | 85.04894 | 0.2759762 | 0.07900598 | 424.4132 | 0 | 0 | 0 |  | Fe-Cr-Ni-Co-Al
3411 | 3.822888 | 9.491402 | 46.87881 | 12.10244 | 27.70446 | 51.42226 | 0.3142023 | 0.1723875 | 849.022 | 1 | 0 | 0 |  | Fe-Cr-Ni-Co-Al
3412 | 6.210412 | 11.56433 | 40.4716 | 18.35011 | 23.40356 | 55.36652 | 0.3093439 | 0.1703332 | 898.8491 | 1 | 0 | 0 |  | Fe-Cr-Ni-Co-Al
3413 | 9.575653 | 13.37303 | 33.96882 | 23.99895 | 19.08355 | 59.77229 | 0.3044869 | 0.1629644 | 910.1322 | 1 | 0 | 0 |  | Fe-Cr-Ni-Co-Al
3414 | 13.79244 | 14.9816 | 28.99409 | 26.6835 | 15.54837 | 63.87586 | 0.3001436 | 0.1529056 | 885.7138 | 1 | 0 | 0 |  | Fe-Cr-Ni-Co-Al
3415 | 19.02486 | 16.67104 | 23.52561 | 28.34288 | 12.43562 | 68.01766 | 0.2957155 | 0.1403993 | 830.0418 | 1 | 0 | 0 |  | Fe-Cr-Ni-Co-Al
3416 | 23.98992 | 18.27463 | 19.48468 | 28.76777 | 9.482994 | 72.28001 | 0.2915492 | 0.1263771 | 752.7684 | 1 | 0 | 0 |  | Fe-Cr-Ni-Co-Al
3417 | 31.9516 | 19.83223 | 14.55302 | 26.97384 | 6.689315 | 76.79902 | 0.2870355 | 0.1091706 | 639.809 | 1 | 0 | 0 |  | Fe-Cr-Ni-Co-Al
3418 | 39.68802 | 19.44804 | 12.07555 | 24.24704 | 4.541353 | 79.97709 | 0.2850005 | 0.09313362 | 522.6314 | 0 | 0 | 0 |  | Fe-Cr-Ni-Co-Al
3419 | 51.6462 | 19.23395 | 8.685535 | 17.44008 | 2.994239 | 82.57098 | 0.2825717 | 0.07819448 | 409.7905 | 0 | 1 | 0 |  | Fe-Cr-Ni-Co-Al
3420 | 4.014732 | 8.721747 | 35.16524 | 19.77077 | 32.32751 | 48.54922 | 0.3161815 | 0.1697222 | 777.1081 | 1 | 0 | 0 |  | Fe-Cr-Ni-Co-Al
3421 | 7.492936 | 9.301669 | 30.19026 | 27.67453 | 25.3406 | 53.5696 | 0.311529 | 0.1703497 | 870.0402 | 1 | 0 | 0 |  | Fe-Cr-Ni-Co-Al
3422 | 10.81332 | 10.06767 | 25.25717 | 32.96476 | 20.89709 | 57.49658 | 0.3078007 | 0.1639222 | 885.7543 | 1 | 0 | 0 |  | Fe-Cr-Ni-Co-Al
3423 | 15.16579 | 11.94771 | 22.07154 | 34.4699 | 16.34507 | 62.38585 | 0.3028288 | 0.1523125 | 863.1287 | 1 | 0 | 0 |  | Fe-Cr-Ni-Co-Al
3424 | 20.16966 | 12.51922 | 18.84449 | 35.47378 | 12.99284 | 66.24368 | 0.299593 | 0.1409372 | 818.5337 | 1 | 0 | 0 |  | Fe-Cr-Ni-Co-Al
3425 | 26.85047 | 13.99942 | 14.67552 | 35.1345 | 9.340094 | 71.26198 | 0.2949506 | 0.1248401 | 734.3178 | 1 | 0 | 0 |  | Fe-Cr-Ni-Co-Al
3426 | 33.89288 | 14.79176 | 11.13261 | 33.5305 | 6.652253 | 75.2941 | 0.2914788 | 0.1085232 | 627.0919 | 1 | 0 | 0 |  | Fe-Cr-Ni-Co-Al
3427 | 43.89806 | 14.59679 | 8.788692 | 28.67672 | 4.039735 | 79.23234 | 0.2887212 | 0.08821235 | 479.5194 | 0 | 0 | 0 |  | Fe-Cr-Ni-Co-Al
3428 | 56.273 | 14.2889 | 6.452483 | 20.51404 | 2.471578 | 81.81464 | 0.2863894 | 0.07214475 | 359.7537 | 0 | 1 | 0 |  | Fe-Cr-Ni-Co-Al
3429 | 4.017721 | 8.72824 | 23.93017 | 29.67823 | 33.64564 | 48.03056 | 0.3159488 | 0.1672083 | 750.063 | 0 | 0 | 0 |  | Fe-Cr-Ni-Co-Al
3430 | 7.53232 | 8.181739 | 21.11231 | 37.09332 | 26.08031 | 52.95367 | 0.3122749 | 0.1682492 | 844.592 | 0 | 0 | 0 |  | Fe-Cr-Ni-Co-Al
3431 | 10.77844 | 7.805155 | 18.88178 | 41.70494 | 20.82969 | 57.05775 | 0.3094883 | 0.1625647 | 871.4107 | 0 | 0 | 0 |  | Fe-Cr-Ni-Co-Al
3432 | 15.98249 | 8.503082 | 15.59904 | 43.36896 | 16.54643 | 61.33685 | 0.3057089 | 0.15205 | 851.8924 | 0 | 0 | 0 |  | Fe-Cr-Ni-Co-Al
3433 | 20.96286 | 9.245056 | 12.75639 | 44.24261 | 12.79308 | 65.61563 | 0.3021441 | 0.1396535 | 804.7969 | 0 | 0 | 0 |  | Fe-Cr-Ni-Co-Al
3434 | 27.0076 | 10.0581 | 10.21943 | 43.32012 | 9.394751 | 70.03016 | 0.2985201 | 0.1243601 | 722.2466 | 0 | 0 | 0 |  | Fe-Cr-Ni-Co-Al
3435 | 34.5762 | 10.73065 | 7.709029 | 40.9096 | 6.074513 | 74.82625 | 0.2948296 | 0.1048441 | 595.6861 | 0 | 0 | 0 |  | Fe-Cr-Ni-Co-Al
3436 | 45.09201 | 11.44981 | 5.385861 | 34.60645 | 3.465867 | 79.13577 | 0.2910987 | 0.08316509 | 439.1998 | 0 | 1 | 0 |  | Fe-Cr-Ni-Co-Al
3437 | 57.82081 | 11.33341 | 4.264887 | 24.62053 | 1.960362 | 81.68447 | 0.2886517 | 0.06558408 | 309.4291 | 0 | 1 | 0 |  | Fe-Cr-Ni-Co-Al
3438 | 7.453198 | 5.782711 | 13.05659 | 48.50129 | 25.20621 | 53.11511 | 0.3135729 | 0.1651268 | 828.2282 | 0 | 0 | 0 |  | Fe-Cr-Ni-Co-Al
3439 | 10.67091 | 5.51949 | 12.46227 | 51.29829 | 20.04905 | 57.20736 | 0.3108593 | 0.159674 | 855.0102 | 0 | 0 | 0 |  | Fe-Cr-Ni-Co-Al
3440 | 14.77184 | 6.347645 | 10.7491 | 52.75992 | 15.3715 | 61.9131 | 0.3070149 | 0.148865 | 837.3037 | 0 | 0 | 0 |  | Fe-Cr-Ni-Co-Al
3441 | 19.77116 | 7.158595 | 9.236084 | 52.15937 | 11.67479 | 66.24889 | 0.3035023 | 0.1362428 | 786.4529 | 0 | 0 | 0 |  | Fe-Cr-Ni-Co-Al
3442 | 26.60373 | 7.926157 | 6.711075 | 50.53302 | 8.226014 | 70.87371 | 0.2997824 | 0.1194189 | 690.5051 | 0 | 0 | 0 |  | Fe-Cr-Ni-Co-Al
3443 | 33.22068 | 8.699036 | 5.455905 | 47.10719 | 5.517192 | 74.94665 | 0.2965442 | 0.1017763 | 572.0168 | 0 | 0 | 0 |  | Fe-Cr-Ni-Co-Al
3444 | 43.26239 | 10.30398 | 3.1725 | 40.34464 | 2.916488 | 79.62096 | 0.2919823 | 0.07804439 | 400.7998 | 0 | 1 | 0 |  | Fe-Cr-Ni-Co-Al
3445 | 10.42596 | 3.235675 | 7.30572 | 61.12286 | 17.90978 | 58.52178 | 0.3116863 | 0.1551853 | 844.2881 | 0 | 0 | 0 |  | Fe-Cr-Ni-Co-Al
3446 | 14.44723 | 4.138771 | 7.008593 | 60.98245 | 13.42296 | 63.29306 | 0.3079613 | 0.1446901 | 825.0445 | 0 | 0 | 0 |  | Fe-Cr-Ni-Co-Al
3447 | 19.35087 | 5.004586 | 5.649843 | 60.12625 | 9.868442 | 67.72265 | 0.3044721 | 0.1302299 | 754.9852 | 0 | 0 | 0 |  | Fe-Cr-Ni-Co-Al
3448 | 24.21047 | 5.880263 | 4.425616 | 58.87237 | 6.611282 | 72.29995 | 0.3010875 | 0.1113188 | 635.6832 | 0 | 0 | 0 |  | Fe-Cr-Ni-Co-Al
3449 | 30.52477 | 7.578639 | 4.277888 | 53.68603 | 3.932674 | 76.83336 | 0.2970346 | 0.09000677 | 485.9302 | 0 | 1 | 0 |  | Fe-Cr-Ni-Co-Al
3450 | 34.36797 | 4.848194 | 51.44889 | 3.297018 | 6.03793 | 71.3561 | 0.3041756 | 0.1082509 | 604.4603 | 1 | 1 | 1 | 604.4603 | Fe-Cr-Ni-Co-Al
3451 | 40.50289 | 4.83461 | 43.66361 | 5.479634 | 5.519261 | 72.45454 | 0.3024759 | 0.1030843 | 568.8235 | 1 | 1 | 1 | 568.8235 | Fe-Cr-Ni-Co-Al
3452 | 45.98698 | 3.892353 | 37.35075 | 7.720411 | 5.049508 | 73.10401 | 0.3019475 | 0.09807893 | 531.7328 | 1 | 1 | 1 | 531.7328 | Fe-Cr-Ni-Co-Al
3453 | 50.48446 | 3.836999 | 29.23908 | 11.95954 | 4.479928 | 74.25261 | 0.3004615 | 0.09322037 | 498.5942 | 1 | 1 | 1 | 498.5942 | Fe-Cr-Ni-Co-Al
3454 | 54.5983 | 2.877363 | 23.82123 | 15.21919 | 3.48392 | 75.61344 | 0.2999134 | 0.08344781 | 427.0268 | 0 | 1 | 0 |  | Fe-Cr-Ni-Co-Al
3455 | 22.69363 | 6.03679 | 57.92862 | 3.421103 | 9.919853 | 66.42544 | 0.3071144 | 0.1329669 | 765.8893 | 1 | 0 | 0 |  | Fe-Cr-Ni-Co-Al
3456 | 28.95298 | 6.988719 | 49.593 | 5.657957 | 8.80735 | 68.4987 | 0.3040769 | 0.125122 | 719.1588 | 1 | 0 | 0 |  | Fe-Cr-Ni-Co-Al
3457 | 33.86008 | 7.881303 | 42.26295 | 7.816209 | 8.179463 | 69.93246 | 0.3016236 | 0.1207087 | 693.9334 | 1 | 0 | 0 |  | Fe-Cr-Ni-Co-Al
3458 | 38.13576 | 7.890236 | 35.63019 | 11.17867 | 7.165143 | 71.5427 | 0.2999856 | 0.1131902 | 643.5992 | 1 | 0 | 0 |  | Fe-Cr-Ni-Co-Al
3459 | 41.7555 | 8.747145 | 28.52761 | 15.42204 | 5.547704 | 74.31813 | 0.2972097 | 0.101958 | 568.9903 | 1 | 0 | 0 |  | Fe-Cr-Ni-Co-Al
3460 | 45.42448 | 7.689487 | 22.7874 | 19.60966 | 4.48897 | 75.70998 | 0.2967529 | 0.09329902 | 506.0902 | 0 | 1 | 0 |  | Fe-Cr-Ni-Co-Al
3461 | 47.42873 | 6.719729 | 17.33971 | 25.02486 | 3.486973 | 77.05915 | 0.296476 | 0.08367803 | 435.0207 | 0 | 1 | 0 |  | Fe-Cr-Ni-Co-Al
3462 | 13.70531 | 4.253415 | 62.42366 | 3.615673 | 16.00194 | 59.10001 | 0.3135622 | 0.1569036 | 870.5451 | 1 | 0 | 0 |  | Fe-Cr-Ni-Co-Al
3463 | 17.96462 | 8.362924 | 54.28679 | 4.739344 | 14.64633 | 62.07473 | 0.3075855 | 0.1513135 | 860.6611 | 1 | 0 | 0 |  | Fe-Cr-Ni-Co-Al
3464 | 23.5348 | 10.43425 | 45.94033 | 7.095821 | 12.99479 | 64.8429 | 0.3032969 | 0.1424386 | 818.6626 | 1 | 0 | 0 |  | Fe-Cr-Ni-Co-Al
3465 | 27.30671 | 12.20339 | 39.03431 | 10.37366 | 11.08193 | 67.83925 | 0.2995024 | 0.1349998 | 788.5778 | 1 | 0 | 0 |  | Fe-Cr-Ni-Co-Al
3466 | 30.2648 | 13.08257 | 32.94701 | 14.82802 | 8.877599 | 71.02647 | 0.2965716 | 0.1235711 | 722.3969 | 1 | 0 | 0 |  | Fe-Cr-Ni-Co-Al
3467 | 32.99136 | 13.87192 | 26.84652 | 19.09183 | 7.198358 | 73.70969 | 0.2940272 | 0.1135501 | 659.1407 | 1 | 0 | 0 |  | Fe-Cr-Ni-Co-Al
3468 | 35.54266 | 12.65274 | 20.87675 | 25.37225 | 5.555595 | 75.79037 | 0.2935165 | 0.1022623 | 579.3042 | 1 | 0 | 0 |  | Fe-Cr-Ni-Co-Al
3469 | 36.95853 | 11.47 | 16.18608 | 31.41741 | 3.967976 | 77.86781 | 0.2932404 | 0.08938643 | 484.7713 | 0 | 1 | 0 |  | Fe-Cr-Ni-Co-Al
3470 | 37.41885 | 8.474251 | 12.75581 | 38.41947 | 2.931614 | 78.50453 | 0.2953296 | 0.07942028 | 407.503 | 0 | 1 | 0 |  | Fe-Cr-Ni-Co-Al
3471 | 12.14952 | 6.787038 | 54.9118 | 3.846276 | 22.30537 | 54.64047 | 0.3137579 | 0.1636952 | 846.3851 | 1 | 0 | 0 |  | Fe-Cr-Ni-Co-Al
3472 | 15.68168 | 11.23102 | 48.18048 | 5.091777 | 19.81504 | 58.27574 | 0.30723 | 0.1577447 | 849.6032 | 1 | 0 | 0 |  | Fe-Cr-Ni-Co-Al
3473 | 18.7974 | 15.31355 | 40.75023 | 8.678328 | 16.46049 | 62.87064 | 0.3005617 | 0.1511293 | 855.979 | 1 | 0 | 0 |  | Fe-Cr-Ni-Co-Al
3474 | 21.60559 | 17.99831 | 34.66162 | 11.99977 | 13.73471 | 66.74047 | 0.2956602 | 0.1442961 | 845.6398 | 1 | 0 | 0 |  | Fe-Cr-Ni-Co-Al
3475 | 23.21505 | 19.55573 | 29.04882 | 17.49854 | 10.68187 | 70.91287 | 0.2918038 | 0.1330324 | 795.3061 | 1 | 0 | 0 |  | Fe-Cr-Ni-Co-Al
3476 | 25.91849 | 19.1039 | 23.83724 | 22.79232 | 8.348054 | 73.90489 | 0.2901742 | 0.1209135 | 719.7891 | 1 | 0 | 0 |  | Fe-Cr-Ni-Co-Al
3477 | 27.70034 | 17.85478 | 19.03702 | 29.23111 | 6.176749 | 76.61433 | 0.2895525 | 0.1068321 | 620.7919 | 1 | 0 | 0 |  | Fe-Cr-Ni-Co-Al
3478 | 28.6536 | 16.19721 | 13.98308 | 36.71641 | 4.449698 | 78.73571 | 0.2896753 | 0.09466747 | 532.3529 | 1 | 1 | 1 | 532.3529 | Fe-Cr-Ni-Co-Al
3479 | 28.28011 | 11.28429 | 11.67761 | 45.83019 | 2.927798 | 79.39964 | 0.2935848 | 0.08044684 | 419.585 | 0 | 1 | 0 |  | Fe-Cr-Ni-Co-Al
3480 | 10.24667 | 10.73261 | 47.1193 | 4.054842 | 27.84659 | 51.85652 | 0.3122642 | 0.1623535 | 782.2234 | 1 | 0 | 0 |  | Fe-Cr-Ni-Co-Al
3481 | 12.54126 | 16.34705 | 40.86403 | 6.617158 | 23.63049 | 56.72746 | 0.3040856 | 0.1599449 | 832.7121 | 1 | 0 | 0 |  | Fe-Cr-Ni-Co-Al
3482 | 14.55346 | 21.45401 | 34.4181 | 10.23847 | 19.33596 | 62.07056 | 0.2962349 | 0.1559329 | 872.8482 | 1 | 0 | 0 |  | Fe-Cr-Ni-Co-Al
3483 | 16.29804 | 23.84515 | 29.36682 | 14.74174 | 15.74825 | 66.456 | 0.2913815 | 0.1507364 | 887.2687 | 1 | 0 | 0 |  | Fe-Cr-Ni-Co-Al
3484 | 18.09581 | 25.27198 | 23.77531 | 20.2893 | 12.56761 | 70.57204 | 0.2875581 | 0.1410072 | 852.8324 | 1 | 0 | 0 |  | Fe-Cr-Ni-Co-Al
3485 | 19.7679 | 25.56219 | 19.62344 | 25.49593 | 9.550529 | 74.49025 | 0.2849936 | 0.1275324 | 776.323 | 1 | 0 | 0 |  | Fe-Cr-Ni-Co-Al
3486 | 21.28843 | 23.78455 | 14.54438 | 33.6973 | 6.685345 | 77.94429 | 0.2844485 | 0.1110069 | 662.787 | 1 | 0 | 0 |  | Fe-Cr-Ni-Co-Al
3487 | 20.72688 | 21.2274 | 11.98215 | 41.55734 | 4.50623 | 80.34268 | 0.2855319 | 0.09533484 | 545.2818 | 1 | 1 | 1 | 545.2818 | Fe-Cr-Ni-Co-Al
3488 | 20.2087 | 15.05215 | 8.496433 | 53.31367 | 2.929048 | 80.7338 | 0.290564 | 0.08100114 | 429.8656 | 0 | 1 | 0 |  | Fe-Cr-Ni-Co-Al
3489 | 9.506451 | 17.70184 | 35.68606 | 4.29934 | 32.8063 | 50.73315 | 0.3073392 | 0.1547324 | 698.8677 | 0 | 0 | 0 |  | Fe-Cr-Ni-Co-Al
3490 | 10.21059 | 24.95457 | 30.85509 | 8.08113 | 25.89863 | 57.55105 | 0.296683 | 0.1585486 | 819.3714 | 1 | 0 | 0 |  | Fe-Cr-Ni-Co-Al
3491 | 11.09481 | 29.84151 | 25.91467 | 11.70793 | 21.44108 | 62.74593 | 0.2892363 | 0.1572678 | 878.4742 | 1 | 0 | 0 |  | Fe-Cr-Ni-Co-Al
3492 | 13.13934 | 31.13932 | 22.59913 | 16.38644 | 16.73578 | 67.76215 | 0.2848615 | 0.1513862 | 897.2068 | 1 | 0 | 0 |  | Fe-Cr-Ni-Co-Al
3493 | 13.73963 | 31.98049 | 19.25538 | 21.74836 | 13.27614 | 71.89652 | 0.2817119 | 0.1442539 | 887.1044 | 1 | 0 | 0 |  | Fe-Cr-Ni-Co-Al
3494 | 15.28311 | 31.5076 | 14.91644 | 28.79942 | 9.493426 | 76.55951 | 0.279377 | 0.1279625 | 793.6665 | 1 | 0 | 0 |  | Fe-Cr-Ni-Co-Al
3495 | 16.04428 | 29.87585 | 11.24261 | 36.11928 | 6.717987 | 79.96819 | 0.2788831 | 0.1111372 | 674.3305 | 1 | 0 | 0 |  | Fe-Cr-Ni-Co-Al
3496 | 15.65731 | 25.26791 | 8.777164 | 46.26317 | 4.034436 | 82.51854 | 0.2816059 | 0.09085188 | 517.2473 | 1 | 1 | 1 | 517.2473 | Fe-Cr-Ni-Co-Al
3497 | 15.08274 | 17.78741 | 6.341304 | 58.35955 | 2.428991 | 82.53331 | 0.2879852 | 0.07562821 | 393.5331 | 0 | 1 | 0 |  | Fe-Cr-Ni-Co-Al
3498 | 9.627407 | 26.89061 | 24.57528 | 4.354043 | 34.55266 | 52.23445 | 0.2989584 | 0.1483563 | 664.1001 | 0 | 0 | 0 |  | Fe-Cr-Ni-Co-Al
3499 | 9.091748 | 33.85926 | 21.84276 | 8.223577 | 26.98265 | 59.32092 | 0.2885035 | 0.1547709 | 801.1534 | 1 | 0 | 0 |  | Fe-Cr-Ni-Co-Al
3500 | 8.708538 | 38.22357 | 19.61448 | 11.81544 | 21.63797 | 65.05347 | 0.2813608 | 0.1559611 | 885.8068 | 1 | 0 | 0 |  | Fe-Cr-Ni-Co-Al
3501 | 9.473134 | 39.68956 | 16.18025 | 17.49411 | 17.16295 | 69.95873 | 0.2770229 | 0.1534851 | 930.5519 | 1 | 0 | 0 |  | Fe-Cr-Ni-Co-Al
3502 | 10.27552 | 40.39384 | 13.20056 | 22.89155 | 13.23852 | 74.65134 | 0.273656 | 0.1450349 | 913.9936 | 1 | 0 | 0 |  | Fe-Cr-Ni-Co-Al
3503 | 11.12132 | 39.34686 | 10.52052 | 29.33976 | 9.671543 | 78.91504 | 0.2721174 | 0.1272937 | 799.997 | 1 | 0 | 0 |  | Fe-Cr-Ni-Co-Al
3504 | 11.77384 | 36.87205 | 7.875203 | 37.27345 | 6.205455 | 83.11331 | 0.2720072 | 0.1068882 | 653.2589 | 1 | 0 | 0 |  | Fe-Cr-Ni-Co-Al
3505 | 12.38872 | 30.75852 | 5.425673 | 47.9356 | 3.491486 | 85.38259 | 0.2759742 | 0.08573449 | 485.6291 | 1 | 1 | 1 | 485.6291 | Fe-Cr-Ni-Co-Al
3506 | 12.03601 | 21.47827 | 4.216961 | 60.33043 | 1.938332 | 84.72939 | 0.2841819 | 0.06943436 | 351.6954 | 0 | 1 | 0 |  | Fe-Cr-Ni-Co-Al
3507 | 6.528895 | 44.98228 | 13.72486 | 8.267631 | 26.49634 | 62.81367 | 0.2778204 | 0.1524543 | 813.7065 | 1 | 0 | 0 |  | Fe-Cr-Ni-Co-Al
3508 | 6.242924 | 47.66197 | 13.1237 | 11.85825 | 21.11315 | 68.31387 | 0.2721857 | 0.1544657 | 901.5076 | 1 | 0 | 0 |  | Fe-Cr-Ni-Co-Al
3509 | 7.170872 | 48.96023 | 11.30581 | 16.39548 | 16.1676 | 73.85911 | 0.2677021 | 0.1511988 | 944.3956 | 1 | 0 | 0 |  | Fe-Cr-Ni-Co-Al
3510 | 8.052521 | 48.1966 | 9.67302 | 21.85076 | 12.2271 | 78.35509 | 0.2656785 | 0.1391033 | 889.2851 | 1 | 0 | 0 |  | Fe-Cr-Ni-Co-Al
3511 | 8.857871 | 46.38974 | 6.982788 | 29.21054 | 8.559063 | 82.78287 | 0.2646958 | 0.1199336 | 758.6383 | 1 | 0 | 0 |  | Fe-Cr-Ni-Co-Al
3512 | 9.638745 | 42.87622 | 5.628417 | 36.16497 | 5.691642 | 85.95136 | 0.2659595 | 0.1020571 | 623.6124 | 1 |  | 0 |  | Fe-Cr-Ni-Co-Al
3513 | 11.24653 | 36.17258 | 3.223927 | 46.3932 | 2.963766 | 88.21301 | 0.270286 | 0.08010599 | 447.9892 | 1 | 0 | 0 |  | Fe-Cr-Ni-Co-Al
3514 | 3.712121 | 57.60246 | 7.803518 | 11.75178 | 19.13012 | 73.19283 | 0.2618083 | 0.1532563 | 938.1657 | 1 | 0 | 0 |  | Fe-Cr-Ni-Co-Al
3515 | 4.732746 | 57.28312 | 7.461785 | 16.23143 | 14.29092 | 78.57135 | 0.2588137 | 0.1487194 | 965.7287 | 1 | 0 | 0 |  | Fe-Cr-Ni-Co-Al
3516 | 5.696383 | 56.21797 | 5.987389 | 21.64023 | 10.45803 | 83.23102 | 0.2570216 | 0.1291328 | 834.5834 | 1 | 0 | 0 |  | Fe-Cr-Ni-Co-Al
3517 | 6.659163 | 54.76642 | 4.666235 | 26.93745 | 6.970736 | 87.87048 | 0.2557931 | 0.1078098 | 676.7791 | 1 | 0 | 0 |  | Fe-Cr-Ni-Co-Al
3518 | 8.485412 | 49.37681 | 4.459449 | 33.57874 | 4.099584 | 90.72978 | 0.258701 | 0.08812541 | 521.3241 | 1 | 0 | 0 |  | Fe-Cr-Ni-Co-Al
3519 | 3.071332 | 4.765907 | 50.57566 | 35.65165 | 5.93545 | 70.7396 | 0.3084094 | 0.1224702 | 722.6154 | 1 | 1 | 1 | 722.6154 | Fe-Cr-Ni-Co-Al
3520 | 5.093292 | 4.742078 | 42.82791 | 41.9231 | 5.413625 | 71.77168 | 0.3072487 | 0.1154365 | 670.2116 | 1 | 1 | 1 | 670.2116 | Fe-Cr-Ni-Co-Al
3521 | 7.163035 | 3.810913 | 36.56926 | 47.51293 | 4.943857 | 72.36448 | 0.3071689 | 0.1088857 | 618.6835 | 1 | 1 | 1 | 618.6835 | Fe-Cr-Ni-Co-Al
3522 | 11.09324 | 3.755741 | 28.61987 | 52.1461 | 4.385054 | 73.5201 | 0.3057401 | 0.1012187 | 562.12 | 1 | 1 | 1 | 562.12 | Fe-Cr-Ni-Co-Al
3523 | 14.10895 | 2.814867 | 23.30384 | 56.3641 | 3.40825 | 74.8789 | 0.3053389 | 0.08911553 | 470.1007 | 1 | 1 | 1 | 470.1007 | Fe-Cr-Ni-Co-Al
3524 | 3.20747 | 5.972589 | 57.31255 | 23.69304 | 9.814355 | 66.01985 | 0.30973 | 0.1439275 | 858.005 | 1 | 0 | 0 |  | Fe-Cr-Ni-Co-Al
3525 | 5.292662 | 6.89878 | 48.95478 | 30.15977 | 8.694006 | 68.02074 | 0.3072438 | 0.1361551 | 812.2216 | 1 | 0 | 0 |  | Fe-Cr-Ni-Co-Al
3526 | 7.300174 | 7.76775 | 41.65403 | 35.21643 | 8.061615 | 69.40873 | 0.305166 | 0.1310431 | 781.4955 | 1 | 0 | 0 |  | Fe-Cr-Ni-Co-Al
3527 | 10.43445 | 7.771944 | 35.09601 | 39.63987 | 7.057721 | 71.00998 | 0.3036751 | 0.1223324 | 720.4283 | 1 | 0 | 0 |  | Fe-Cr-Ni-Co-Al
3528 | 14.39847 | 8.617888 | 28.10605 | 43.41186 | 5.465726 | 73.8158 | 0.3008516 | 0.1085291 | 623.6486 | 1 | 1 | 1 | 623.6486 | Fe-Cr-Ni-Co-Al
3529 | 18.31113 | 7.577095 | 22.45433 | 47.23408 | 4.423357 | 75.22435 | 0.3003624 | 0.09828677 | 546.5353 | 1 | 1 | 1 | 546.5353 | Fe-Cr-Ni-Co-Al
3530 | 23.40761 | 6.632806 | 17.11541 | 49.4023 | 3.441867 | 76.64019 | 0.2996738 | 0.08694656 | 460.4597 | 1 | 1 | 1 | 460.4597 | Fe-Cr-Ni-Co-Al
3531 | 3.406975 | 4.22939 | 62.07108 | 14.381 | 15.91155 | 58.87387 | 0.3149259 | 0.1672095 | 952.886 | 1 | 0 | 0 |  | Fe-Cr-Ni-Co-Al
3532 | 4.457962 | 8.301116 | 53.88557 | 18.81727 | 14.53808 | 61.78821 | 0.3093671 | 0.1614985 | 944.5315 | 1 | 0 | 0 |  | Fe-Cr-Ni-Co-Al
3533 | 6.662337 | 10.33821 | 45.51748 | 24.60678 | 12.87519 | 64.49595 | 0.3055181 | 0.152397 | 902.0069 | 1 | 0 | 0 |  | Fe-Cr-Ni-Co-Al
3534 | 9.736383 | 12.08666 | 38.66093 | 28.54009 | 10.97593 | 67.49047 | 0.3018154 | 0.1425657 | 853.3419 | 1 | 0 | 0 |  | Fe-Cr-Ni-Co-Al
3535 | 13.92673 | 12.9664 | 32.65443 | 31.65367 | 8.798765 | 70.71507 | 0.2987262 | 0.1288454 | 767.9814 | 1 | 0 | 0 |  | Fe-Cr-Ni-Co-Al
3536 | 17.94429 | 13.75864 | 26.62728 | 34.53021 | 7.139574 | 73.43446 | 0.2960124 | 0.1171438 | 690.3796 | 1 | 0 | 0 |  | Fe-Cr-Ni-Co-Al
3537 | 23.89174 | 12.57284 | 20.74492 | 37.26998 | 5.520515 | 75.58445 | 0.2950561 | 0.1042989 | 596.7877 | 1 | 0 | 0 |  | Fe-Cr-Ni-Co-Al
3538 | 29.65438 | 11.42463 | 16.12206 | 38.84665 | 3.952281 | 77.74356 | 0.2942078 | 0.09047883 | 493.7179 | 1 | 1 | 1 | 493.7179 | Fe-Cr-Ni-Co-Al
3539 | 36.38719 | 8.469517 | 12.74869 | 39.46462 | 2.929977 | 78.48719 | 0.2954666 | 0.07953874 | 408.4191 | 0 | 1 | 0 |  | Fe-Cr-Ni-Co-Al
3540 | 3.627805 | 6.75529 | 54.65493 | 12.76094 | 22.20103 | 54.45516 | 0.3148592 | 0.1748213 | 929.3558 | 1 | 0 | 0 |  | Fe-Cr-Ni-Co-Al
3541 | 4.796357 | 11.16404 | 47.89314 | 16.44959 | 19.69687 | 58.04523 | 0.3086369 | 0.1701396 | 946.4533 | 1 | 0 | 0 |  | Fe-Cr-Ni-Co-Al
3542 | 8.17609 | 15.22459 | 40.5135 | 19.72095 | 16.36487 | 62.65386 | 0.3019376 | 0.159876 | 927.9619 | 1 | 0 | 0 |  | Fe-Cr-Ni-Co-Al
3543 | 11.30742 | 17.89709 | 34.46669 | 22.67134 | 13.65747 | 66.53809 | 0.2969971 | 0.1500143 | 894.5825 | 1 | 0 | 0 |  | Fe-Cr-Ni-Co-Al
3544 | 16.52162 | 19.48431 | 28.94274 | 24.40848 | 10.64286 | 70.78746 | 0.2926764 | 0.1354678 | 816.8055 | 1 | 0 | 0 |  | Fe-Cr-Ni-Co-Al
3545 | 21.5473 | 19.05841 | 23.78047 | 27.28565 | 8.328173 | 73.82621 | 0.290746 | 0.1220578 | 729.9867 | 1 | 0 | 0 |  | Fe-Cr-Ni-Co-Al
3546 | 27.70034 | 17.85478 | 19.03702 | 29.23111 | 6.176749 | 76.61433 | 0.2895525 | 0.1070192 | 622.36 | 1 | 0 | 0 |  | Fe-Cr-Ni-Co-Al
3547 | 34.91212 | 16.25235 | 14.03069 | 30.33999 | 4.464848 | 78.83946 | 0.2888512 | 0.09378073 | 524.585 | 0 | 0 | 0 |  | Fe-Cr-Ni-Co-Al
3548 | 43.79684 | 11.37957 | 11.7762 | 30.09487 | 2.952517 | 79.65411 | 0.2915294 | 0.07865623 | 405.383 | 0 | 1 | 0 |  | Fe-Cr-Ni-Co-Al
3549 | 3.828949 | 10.69476 | 46.95313 | 10.77478 | 27.74838 | 51.72052 | 0.313075 | 0.1712076 | 843.8444 | 1 | 0 | 0 |  | Fe-Cr-Ni-Co-Al
3550 | 6.248977 | 16.2906 | 40.72292 | 13.18861 | 23.54889 | 56.5971 | 0.3048842 | 0.1680852 | 894.0843 | 1 | 0 | 0 |  | Fe-Cr-Ni-Co-Al
3551 | 9.676363 | 21.39665 | 34.32608 | 15.31664 | 19.28426 | 61.97301 | 0.2968568 | 0.1607939 | 912.278 | 1 | 0 | 0 |  | Fe-Cr-Ni-Co-Al
3552 | 13.9518 | 23.81451 | 29.32908 | 17.1766 | 15.72801 | 66.41071 | 0.2916823 | 0.1521233 | 899.1442 | 1 | 0 | 0 |  | Fe-Cr-Ni-Co-Al
3553 | 19.23882 | 25.28778 | 23.79018 | 19.10775 | 12.57547 | 70.59316 | 0.2874109 | 0.1405474 | 848.7415 | 1 | 0 | 0 |  | Fe-Cr-Ni-Co-Al
3554 | 24.21956 | 25.6244 | 19.6712 | 20.91107 | 9.57377 | 74.56851 | 0.2844171 | 0.1262934 | 765.0264 | 1 | 0 | 0 |  | Fe-Cr-Ni-Co-Al
3555 | 32.12159 | 23.92528 | 14.63044 | 22.59779 | 6.724902 | 78.1247 | 0.2830373 | 0.109078 | 645.0323 | 1 | 0 | 0 |  | Fe-Cr-Ni-Co-Al
3556 | 39.79127 | 21.4485 | 12.10696 | 22.10011 | 4.553167 | 80.64636 | 0.2830331 | 0.0931171 | 524.9524 | 0 | 0 | 0 |  | Fe-Cr-Ni-Co-Al
3557 | 51.38249 | 15.30859 | 8.641186 | 21.68879 | 2.97895 | 81.22681 | 0.2864534 | 0.07807751 | 404.8931 | 0 | 1 | 0 |  | Fe-Cr-Ni-Co-Al
3558 | 4.061999 | 17.64886 | 35.57926 | 10.00177 | 32.70811 | 50.62232 | 0.3080105 | 0.1629747 | 753.119 | 1 | 0 | 0 |  | Fe-Cr-Ni-Co-Al
3559 | 7.647152 | 24.91941 | 30.81162 | 10.75966 | 25.86215 | 57.49991 | 0.2970027 | 0.1611433 | 838.7544 | 1 | 0 | 0 |  | Fe-Cr-Ni-Co-Al
3560 | 11.09481 | 29.84151 | 25.91467 | 11.70793 | 21.44108 | 62.74593 | 0.2892363 | 0.1572678 | 878.4742 | 1 | 0 | 0 |  | Fe-Cr-Ni-Co-Al
3561 | 15.54884 | 31.18048 | 22.629 | 13.88377 | 16.7579 | 67.80715 | 0.284556 | 0.1507154 | 891.3383 | 1 | 0 | 0 |  | Fe-Cr-Ni-Co-Al
3562 | 20.68798 | 32.10236 | 19.32876 | 14.55416 | 13.32674 | 72.02099 | 0.2808251 | 0.1414007 | 861.2563 | 1 | 0 | 0 |  | Fe-Cr-Ni-Co-Al
3563 | 27.47357 | 31.71808 | 15.01609 | 16.23541 | 9.556845 | 76.7649 | 0.2778085 | 0.124534 | 761.6836 | 1 | 0 | 0 |  | Fe-Cr-Ni-Co-Al
3564 | 34.57522 | 30.1791 | 11.35673 | 17.10277 | 6.786178 | 80.26303 | 0.2764834 | 0.1080659 | 645.1955 | 0 | 0 | 0 |  | Fe-Cr-Ni-Co-Al
3565 | 44.53407 | 25.66768 | 8.916026 | 16.78396 | 4.098264 | 82.95513 | 0.2778335 | 0.08816527 | 491.7714 | 0 | 0 | 0 |  | Fe-Cr-Ni-Co-Al
3566 | 56.56054 | 18.19175 | 6.485454 | 16.27805 | 2.484207 | 83.16018 | 0.2825253 | 0.07234538 | 364.9073 | 0 | 1 | 0 |  | Fe-Cr-Ni-Co-Al
3567 | 4.113526 | 26.80911 | 24.50079 | 10.12864 | 34.44793 | 52.12634 | 0.2996271 | 0.1541016 | 701.6809 | 0 | 0 | 0 |  | Fe-Cr-Ni-Co-Al
3568 | 7.787337 | 33.83497 | 21.8271 | 9.587292 | 26.9633 | 59.29582 | 0.288664 | 0.1559272 | 809.8448 | 0 | 0 | 0 |  | Fe-Cr-Ni-Co-Al
3569 | 11.21211 | 38.2762 | 19.64148 | 9.20244 | 21.66777 | 65.10014 | 0.2810495 | 0.1541543 | 870.8972 | 0 | 0 | 0 |  | Fe-Cr-Ni-Co-Al
3570 | 16.64333 | 39.846 | 16.24403 | 10.03604 | 17.2306 | 70.08728 | 0.2761233 | 0.1488262 | 889.4246 | 0 | 0 | 0 |  | Fe-Cr-Ni-Co-Al
3571 | 21.83051 | 40.65032 | 13.28438 | 10.91222 | 13.32258 | 74.84817 | 0.2721939 | 0.1398624 | 865.9081 | 0 | 0 | 0 |  | Fe-Cr-Ni-Co-Al
3572 | 28.062 | 39.71296 | 10.61841 | 11.8451 | 9.761532 | 79.18679 | 0.2699551 | 0.1232293 | 761.0125 | 0 | 0 | 0 |  | Fe-Cr-Ni-Co-Al
3573 | 35.78722 | 37.35819 | 7.979033 | 12.58829 | 6.28727 | 83.46987 | 0.268913 | 0.1035496 | 620.448 | 0 | 0 | 0 |  | Fe-Cr-Ni-Co-Al
3574 | 46.27005 | 31.3305 | 5.526569 | 13.31646 | 3.556414 | 85.85956 | 0.2715658 | 0.08305652 | 459.2254 | 0 | 0 | 0 |  | Fe-Cr-Ni-Co-Al
3575 | 58.63352 | 22.02769 | 4.324833 | 13.02604 | 1.987916 | 85.39447 | 0.2780624 | 0.06636466 | 324.1419 | 0 | 0 | 0 |  | Fe-Cr-Ni-Co-Al
3576 | 7.840331 | 45.01476 | 13.73477 | 6.894667 | 26.51547 | 62.83782 | 0.2776606 | 0.1514569 | 805.9399 | 0 | 0 | 0 |  | Fe-Cr-Ni-Co-Al
3577 | 11.26836 | 47.79388 | 13.16002 | 6.606152 | 21.17158 | 68.40344 | 0.2715658 | 0.1512467 | 874.0629 | 0 | 0 | 0 |  | Fe-Cr-Ni-Co-Al
3578 | 15.60905 | 49.18764 | 11.35832 | 7.602294 | 16.2427 | 74.00207 | 0.2666493 | 0.1469759 | 905.5167 | 0 | 0 | 0 |  | Fe-Cr-Ni-Co-Al
3579 | 20.8523 | 48.53601 | 9.741137 | 8.557357 | 12.3132 | 78.56017 | 0.2640653 | 0.1348325 | 848.2359 | 0 | 0 | 0 |  | Fe-Cr-Ni-Co-Al
3580 | 27.97181 | 46.87735 | 7.056186 | 9.445624 | 8.649029 | 83.06727 | 0.2622641 | 0.1161696 | 721.42 | 0 | 0 | 0 |  | Fe-Cr-Ni-Co-Al
3581 | 34.74404 | 43.46792 | 5.706089 | 10.31176 | 5.770187 | 86.30058 | 0.2627362 | 0.09911463 | 593.7959 | 0 | 0 | 0 |  | Fe-Cr-Ni-Co-Al
3582 | 44.7732 | 36.83862 | 3.283289 | 12.08655 | 3.018338 | 88.65112 | 0.2659376 | 0.07780041 | 424.5306 | 0 | 0 | 0 |  | Fe-Cr-Ni-Co-Al
3583 | 11.18224 | 57.83976 | 7.835666 | 3.933397 | 19.20893 | 73.31821 | 0.2608901 | 0.1482945 | 893.6663 | 0 | 0 | 0 |  | Fe-Cr-Ni-Co-Al
3584 | 15.47248 | 57.62221 | 7.505955 | 5.02385 | 14.37551 | 78.74104 | 0.2574765 | 0.1413671 | 895.8264 | 0 | 0 | 0 |  | Fe-Cr-Ni-Co-Al
3585 | 20.67621 | 56.68189 | 6.036798 | 6.06078 | 10.54433 | 83.45098 | 0.2551376 | 0.1250289 | 793.93 | 0 | 0 | 0 |  | Fe-Cr-Ni-Co-Al
3586 | 25.79575 | 55.34346 | 4.715401 | 7.101201 | 7.044183 | 88.12547 | 0.2533632 | 0.1053667 | 651.379 | 0 | 0 | 0 |  | Fe-Cr-Ni-Co-Al
3587 | 32.23599 | 50.02186 | 4.517706 | 9.071308 | 4.15314 | 91.02208 | 0.2556519 | 0.08638548 | 502.5701 | 0 | 0 | 0 |  | Fe-Cr-Ni-Co-Al
3588 | 5.314125 | 32.65471 | 52.50466 | 3.364675 | 6.161832 | 80.17155 | 0.2802295 | 0.1164261 | 725.2549 | 1 | 1 | 1 | 725.2549 | Fe-Cr-Ni-Co-Al
3589 | 5.322268 | 38.65106 | 44.75329 | 5.616385 | 5.657001 | 83.22427 | 0.2734454 | 0.1105216 | 688.5242 | 1 | 0 | 0 |  | Fe-Cr-Ni-Co-Al
3590 | 4.304731 | 44.08683 | 38.45946 | 7.949582 | 5.199397 | 85.96972 | 0.2675114 | 0.1045268 | 647.5306 | 1 | 0 | 0 |  | Fe-Cr-Ni-Co-Al
3591 | 4.257287 | 48.55558 | 30.20473 | 12.35452 | 4.627883 | 88.67036 | 0.2622118 | 0.09804521 | 601.3487 | 1 | 0 | 0 |  | Fe-Cr-Ni-Co-Al
3592 | 3.204279 | 52.70539 | 24.69847 | 15.77965 | 3.612218 | 91.95092 | 0.2572414 | 0.08694609 | 515.8912 | 1 | 0 | 0 |  | Fe-Cr-Ni-Co-Al
3593 | 6.557189 | 21.36761 | 58.58344 | 3.459775 | 10.03199 | 70.98779 | 0.2940012 | 0.1402992 | 864.3455 | 1 | 0 | 0 |  | Fe-Cr-Ni-Co-Al
3594 | 7.619003 | 27.36113 | 50.33743 | 5.742887 | 8.939555 | 74.64897 | 0.2866803 | 0.1328845 | 829.0385 | 1 | 0 | 0 |  | Fe-Cr-Ni-Co-Al
3595 | 8.615896 | 32.0871 | 43.01623 | 7.955522 | 8.325251 | 77.28942 | 0.2810035 | 0.1281221 | 805.6549 | 1 | 0 | 0 |  | Fe-Cr-Ni-Co-Al
3596 | 8.651566 | 36.24744 | 36.37416 | 11.41208 | 7.314753 | 80.29423 | 0.2758212 | 0.119812 | 751.3702 | 1 | 0 | 0 |  | Fe-Cr-Ni-Co-Al
3597 | 9.609418 | 39.76351 | 29.17872 | 15.77403 | 5.674324 | 84.15118 | 0.270712 | 0.1066948 | 657.5417 | 1 | 0 | 0 |  | Fe-Cr-Ni-Co-Al
3598 | 8.476225 | 43.40455 | 23.38676 | 20.12543 | 4.607039 | 87.24112 | 0.2661834 | 0.09696144 | 586.338 | 1 | 0 | 0 |  | Fe-Cr-Ni-Co-Al
3599 | 7.423248 | 45.41757 | 17.83422 | 25.73854 | 3.586418 | 89.79258 | 0.2632554 | 0.0864654 | 505.2687 | 1 | 0 | 0 |  | Fe-Cr-Ni-Co-Al
3600 | 4.597403 | 12.84115 | 62.81946 | 3.638597 | 16.1034 | 61.41917 | 0.3063259 | 0.1624973 | 939.5514 | 1 | 0 | 0 |  | Fe-Cr-Ni-Co-Al
3601 | 9.038292 | 16.83009 | 54.62513 | 4.768882 | 14.73761 | 64.40012 | 0.3004625 | 0.1558925 | 920.1937 | 1 | 0 | 0 |  | Fe-Cr-Ni-Co-Al
3602 | 11.30313 | 22.0998 | 46.33421 | 7.156658 | 13.10621 | 68.11931 | 0.2934827 | 0.1487409 | 899.0426 | 1 | 0 | 0 |  | Fe-Cr-Ni-Co-Al
3603 | 13.23683 | 25.67513 | 39.42029 | 10.47624 | 11.19151 | 71.73465 | 0.2881371 | 0.140617 | 866.0333 | 1 | 0 | 0 |  | Fe-Cr-Ni-Co-Al
3604 | 14.21039 | 28.49644 | 33.31952 | 14.99568 | 8.977974 | 75.64899 | 0.2834984 | 0.1282547 | 792.8933 | 1 | 0 | 0 |  | Fe-Cr-Ni-Co-Al
3605 | 15.08755 | 31.10445 | 27.18568 | 19.33302 | 7.289297 | 79.02486 | 0.2793595 | 0.1172211 | 720.927 | 1 | 0 | 0 |  | Fe-Cr-Ni-Co-Al
3606 | 13.79872 | 33.60041 | 21.19764 | 25.76224 | 5.640988 | 82.44852 | 0.2755939 | 0.1052268 | 637.0827 | 1 |  | 0 |  | Fe-Cr-Ni-Co-Al
3607 | 12.53244 | 35.00474 | 16.46584 | 31.96042 | 4.036558 | 85.58253 | 0.2729842 | 0.09171328 | 535.8335 | 1 | 0 | 0 |  | Fe-Cr-Ni-Co-Al
3608 | 9.283148 | 35.5324 | 13.00985 | 39.1846 | 2.989998 | 87.5836 | 0.2718989 | 0.08174892 | 459.6887 | 1 | 1 | 1 | 459.6887 | Fe-Cr-Ni-Co-Al
3609 | 7.31422 | 11.34977 | 55.09644 | 3.859208 | 22.38037 | 55.75527 | 0.3100079 | 0.1663172 | 877.8902 | 1 | 0 | 0 |  | Fe-Cr-Ni-Co-Al
3610 | 12.09301 | 14.63686 | 48.30101 | 5.104515 | 19.86461 | 59.13621 | 0.3044225 | 0.1603496 | 878.1782 | 1 | 0 | 0 |  | Fe-Cr-Ni-Co-Al
3611 | 16.47442 | 17.52961 | 40.81636 | 8.692412 | 16.4872 | 63.45853 | 0.2987225 | 0.1530337 | 876.6538 | 1 | 0 | 0 |  | Fe-Cr-Ni-Co-Al
3612 | 19.36169 | 20.14735 | 34.71607 | 12.01861 | 13.75628 | 67.33463 | 0.293866 | 0.145459 | 860.1968 | 1 | 0 | 0 |  | Fe-Cr-Ni-Co-Al
3613 | 21.03616 | 21.64723 | 29.09318 | 17.52525 | 10.69818 | 71.52097 | 0.2900418 | 0.1338218 | 806.3724 | 1 | 0 | 0 |  | Fe-Cr-Ni-Co-Al
3614 | 20.59549 | 24.22143 | 23.92633 | 22.8775 | 8.379253 | 75.45361 | 0.2858322 | 0.1222264 | 740.5931 | 1 | 0 | 0 |  | Fe-Cr-Ni-Co-Al
3615 | 19.29054 | 25.9427 | 19.14957 | 29.40393 | 6.213266 | 79.16196 | 0.2826358 | 0.1082976 | 646.5019 | 1 | 0 | 0 |  | Fe-Cr-Ni-Co-Al
3616 | 17.53292 | 26.88645 | 14.09247 | 37.00365 | 4.484508 | 82.2195 | 0.2804679 | 0.09583713 | 557.5675 | 1 | 1 | 1 | 557.5675 | Fe-Cr-Ni-Co-Al
3617 | 12.25663 | 26.62673 | 11.8092 | 46.34665 | 2.960792 | 84.58112 | 0.2802329 | 0.08176184 | 450.2116 | 1 | 1 | 1 | 450.2116 | Fe-Cr-Ni-Co-Al
3618 | 11.51733 | 9.531675 | 47.07772 | 4.051264 | 27.82201 | 51.58591 | 0.3132295 | 0.1617596 | 775.3292 | 1 | 0 | 0 |  | Fe-Cr-Ni-Co-Al
3619 | 17.49724 | 11.63621 | 40.72317 | 6.594346 | 23.54903 | 55.60412 | 0.3079075 | 0.1581778 | 808.7163 | 1 | 0 | 0 |  | Fe-Cr-Ni-Co-Al
3620 | 22.90886 | 13.47104 | 34.21779 | 10.17888 | 19.22342 | 60.04734 | 0.3027784 | 0.1524285 | 827.1373 | 1 | 0 | 0 |  | Fe-Cr-Ni-Co-Al
3621 | 25.44778 | 15.07736 | 29.17942 | 14.64767 | 15.64776 | 64.10964 | 0.2986414 | 0.1461756 | 830.1865 | 1 | 0 | 0 |  | Fe-Cr-Ni-Co-Al
3622 | 26.97541 | 16.74352 | 23.62789 | 20.1635 | 12.48968 | 68.17094 | 0.2946863 | 0.1372785 | 803.3107 | 1 | 0 | 0 |  | Fe-Cr-Ni-Co-Al
3623 | 27.31064 | 18.30773 | 19.51997 | 25.36149 | 9.500168 | 72.34085 | 0.2911173 | 0.1254522 | 744.61 | 1 | 0 | 0 |  | Fe-Cr-Ni-Co-Al
3624 | 25.47133 | 19.76244 | 14.5018 | 33.59865 | 6.665775 | 76.68819 | 0.2878818 | 0.1103207 | 650.1916 | 1 | 0 | 0 |  | Fe-Cr-Ni-Co-Al
3625 | 22.76703 | 19.27009 | 11.96505 | 41.49803 | 4.499799 | 79.70353 | 0.2872211 | 0.09509544 | 540.42 | 1 | 1 | 1 | 540.42 | Fe-Cr-Ni-Co-Al
3626 | 16.21214 | 18.86777 | 8.520179 | 53.46267 | 2.937234 | 82.02818 | 0.2872329 | 0.08107627 | 435.7516 | 0 | 1 | 0 |  | Fe-Cr-Ni-Co-Al
3627 | 18.88908 | 8.793279 | 35.45365 | 4.27134 | 32.59265 | 48.85941 | 0.3143377 | 0.1518593 | 662.9321 | 0 | 0 | 0 |  | Fe-Cr-Ni-Co-Al
3628 | 26.4996 | 9.398965 | 30.50605 | 7.989717 | 25.60567 | 53.96815 | 0.3091361 | 0.1518168 | 738.5673 | 0 | 0 | 0 |  | Fe-Cr-Ni-Co-Al
3629 | 31.59509 | 10.1826 | 25.54551 | 11.54115 | 21.13565 | 57.9282 | 0.3051614 | 0.1484724 | 769.4321 | 1 | 0 | 0 |  | Fe-Cr-Ni-Co-Al
3630 | 32.98375 | 12.06437 | 22.28706 | 16.16015 | 16.50467 | 62.74665 | 0.3005438 | 0.1431009 | 789.3319 | 1 | 0 | 0 |  | Fe-Cr-Ni-Co-Al
3631 | 33.86776 | 12.61295 | 18.98556 | 21.44361 | 13.09011 | 66.51315 | 0.2978238 | 0.1358439 | 776.1272 | 1 | 0 | 0 |  | Fe-Cr-Ni-Co-Al
3632 | 33.41357 | 14.04945 | 14.72797 | 28.43553 | 9.373475 | 71.38419 | 0.294097 | 0.123171 | 719.891 | 1 | 0 | 0 |  | Fe-Cr-Ni-Co-Al
3633 | 31.73743 | 14.77447 | 11.11959 | 35.72404 | 6.644475 | 75.25619 | 0.2917606 | 0.1088774 | 630.2161 | 1 | 0 | 0 |  | Fe-Cr-Ni-Co-Al
3634 | 26.92615 | 14.46313 | 8.708216 | 45.89976 | 4.002744 | 78.95316 | 0.2909534 | 0.08990184 | 494.4316 | 0 | 1 | 0 |  | Fe-Cr-Ni-Co-Al
3635 | 19.05197 | 14.00385 | 6.323765 | 58.19814 | 2.422273 | 81.23339 | 0.2913007 | 0.07548859 | 387.3663 | 0 | 1 | 0 |  | Fe-Cr-Ni-Co-Al
3636 | 28.50376 | 8.846084 | 24.25326 | 4.29699 | 34.0999 | 48.53377 | 0.3129465 | 0.1431597 | 601.1601 | 0 | 0 | 0 |  | Fe-Cr-Ni-Co-Al
3637 | 35.69563 | 8.308548 | 21.43953 | 8.071763 | 26.48453 | 53.54037 | 0.3087554 | 0.145639 | 688.394 | 0 | 0 | 0 |  | Fe-Cr-Ni-Co-Al
3638 | 40.15881 | 7.931129 | 19.18653 | 11.55765 | 21.16588 | 57.6687 | 0.3057673 | 0.1439782 | 733.795 | 0 | 0 | 0 |  | Fe-Cr-Ni-Co-Al
3639 | 41.67625 | 8.622759 | 15.81859 | 17.10308 | 16.77932 | 61.86141 | 0.3024234 | 0.1398653 | 756.5896 | 0 | 0 | 0 |  | Fe-Cr-Ni-Co-Al
3640 | 42.4171 | 9.35341 | 12.9059 | 22.38057 | 12.94302 | 66.04062 | 0.2993774 | 0.1323725 | 745.2676 | 1 | 0 | 0 |  | Fe-Cr-Ni-Co-Al
3641 | 41.37263 | 10.13677 | 10.29936 | 28.723 | 9.468234 | 70.30243 | 0.2966532 | 0.1209951 | 693.7943 | 1 | 0 | 0 |  | Fe-Cr-Ni-Co-Al
3642 | 38.85725 | 10.75556 | 7.726924 | 36.57164 | 6.088615 | 74.90232 | 0.2942689 | 0.1042003 | 590.1519 | 0 | 0 | 0 |  | Fe-Cr-Ni-Co-Al
3643 | 32.57283 | 11.37252 | 5.349506 | 47.26268 | 3.442472 | 78.92937 | 0.2927475 | 0.08453703 | 450.5239 | 0 | 1 | 0 |  | Fe-Cr-Ni-Co-Al
3644 | 22.89484 | 11.12144 | 4.185121 | 59.8749 | 1.923697 | 81.13728 | 0.2932688 | 0.06828248 | 330.4613 | 0 | 1 | 0 |  | Fe-Cr-Ni-Co-Al
3645 | 46.96073 | 5.908445 | 13.34048 | 8.036085 | 25.75427 | 53.93803 | 0.3086439 | 0.1406949 | 661.2725 | 0 | 0 | 0 |  | Fe-Cr-Ni-Co-Al
3646 | 49.65298 | 5.637694 | 12.72916 | 11.50176 | 20.47842 | 58.01818 | 0.3059264 | 0.1397597 | 708.8222 | 0 | 0 | 0 |  | Fe-Cr-Ni-Co-Al
3647 | 50.98956 | 6.473661 | 10.96249 | 15.89762 | 15.67666 | 62.65121 | 0.3023777 | 0.1348735 | 727.8906 | 0 | 0 | 0 |  | Fe-Cr-Ni-Co-Al
3648 | 50.25146 | 7.27787 | 9.389975 | 21.21138 | 11.86932 | 66.85054 | 0.2995635 | 0.1270828 | 711.635 | 0 | 0 | 0 |  | Fe-Cr-Ni-Co-Al
3649 | 48.45663 | 8.020488 | 6.790945 | 28.40802 | 8.323914 | 71.28427 | 0.2969359 | 0.1146222 | 650.3136 | 0 | 0 | 0 |  | Fe-Cr-Ni-Co-Al
3650 | 44.92379 | 8.754282 | 5.490554 | 35.27915 | 5.55223 | 75.15438 | 0.2950095 | 0.09982175 | 555.7547 | 0 | 0 | 0 |  | Fe-Cr-Ni-Co-Al
3651 | 38.12589 | 10.27541 | 3.163705 | 45.52659 | 2.908403 | 79.53723 | 0.2926594 | 0.07866905 | 405.5539 | 0 | 1 | 0 |  | Fe-Cr-Ni-Co-Al
3652 | 59.48326 | 3.322891 | 7.502642 | 11.29867 | 18.39254 | 59.54076 | 0.3054545 | 0.1355575 | 698.5556 | 0 | 0 | 0 |  | Fe-Cr-Ni-Co-Al
3653 | 59.20702 | 4.240333 | 7.180577 | 15.61973 | 13.75234 | 64.20018 | 0.3022056 | 0.1295552 | 705.3874 | 0 | 0 | 0 |  | Fe-Cr-Ni-Co-Al
3654 | 58.18748 | 5.110857 | 5.769815 | 20.85385 | 10.078 | 68.48036 | 0.299433 | 0.1199543 | 670.8067 | 0 | 0 | 0 |  | Fe-Cr-Ni-Co-Al
3655 | 56.78022 | 5.984703 | 4.504219 | 26.00215 | 6.728705 | 72.90156 | 0.2968264 | 0.1051822 | 584.7398 | 0 | 0 | 0 |  | Fe-Cr-Ni-Co-Al
3656 | 51.45324 | 7.664835 | 4.326542 | 32.57798 | 3.977403 | 77.19317 | 0.2942778 | 0.08721269 | 463.4633 | 0 | 0 | 0 |  | Fe-Cr-Ni-Co-Al
3657 | 5.111669 | 2.855513 | 50.50436 | 35.60138 | 5.927081 | 70.11378 | 0.3100965 | 0.1213024 | 707.8582 | 1 | 1 | 1 | 707.8582 | Fe-Cr-Ni-Co-Al
3658 | 5.093292 | 4.742078 | 42.82791 | 41.9231 | 5.413625 | 71.77168 | 0.3072487 | 0.1154365 | 670.2116 | 1 | 1 | 1 | 670.2116 | Fe-Cr-Ni-Co-Al
3659 | 4.101846 | 6.683246 | 36.64684 | 47.61373 | 4.954345 | 73.32193 | 0.3046297 | 0.1101479 | 635.5095 | 1 | 1 | 1 | 635.5095 | Fe-Cr-Ni-Co-Al
3660 | 4.053637 | 10.37881 | 28.75987 | 52.40118 | 4.406505 | 75.74503 | 0.2998916 | 0.1034712 | 593.8104 | 1 | 1 | 1 | 593.8104 | Fe-Cr-Ni-Co-Al
3661 | 3.046635 | 13.23723 | 23.48335 | 56.79828 | 3.434504 | 78.44433 | 0.2961159 | 0.09219997 | 512.8133 | 1 | 1 | 1 | 512.8133 | Fe-Cr-Ni-Co-Al
3662 | 6.400782 | 2.979704 | 57.18607 | 23.64075 | 9.792696 | 65.11131 | 0.3123305 | 0.1430902 | 842.4628 | 1 | 0 | 0 |  | Fe-Cr-Ni-Co-Al
3663 | 7.398925 | 4.920517 | 48.88342 | 30.11581 | 8.681333 | 67.4089 | 0.3089657 | 0.1356676 | 802.8652 | 1 | 0 | 0 |  | Fe-Cr-Ni-Co-Al
3664 | 8.337061 | 6.791897 | 41.6241 | 35.19112 | 8.055822 | 69.10399 | 0.3060154 | 0.1308978 | 777.8267 | 1 | 0 | 0 |  | Fe-Cr-Ni-Co-Al
3665 | 8.35959 | 9.72893 | 35.14659 | 39.697 | 7.067892 | 71.6313 | 0.3019696 | 0.1224695 | 726.0614 | 1 | 0 | 0 |  | Fe-Cr-Ni-Co-Al
3666 | 9.289097 | 13.45331 | 28.20607 | 43.56635 | 5.485176 | 75.39258 | 0.2966281 | 0.1085307 | 633.2264 | 1 | 1 | 1 | 633.2264 | Fe-Cr-Ni-Co-Al
3667 | 8.195772 | 17.1689 | 22.61296 | 47.56776 | 4.454606 | 78.40935 | 0.2919701 | 0.09897841 | 569.1422 | 1 | 1 | 1 | 569.1422 | Fe-Cr-Ni-Co-Al
3668 | 7.204956 | 22.04099 | 17.30978 | 49.96332 | 3.480953 | 81.83849 | 0.2861863 | 0.08858721 | 497.1433 | 1 | 1 | 1 | 497.1433 | Fe-Cr-Ni-Co-Al
3669 | 4.539079 | 3.169561 | 62.02251 | 14.36975 | 15.8991 | 58.58474 | 0.3158264 | 0.166486 | 943.7004 | 1 | 0 | 0 |  | Fe-Cr-Ni-Co-Al
3670 | 8.888601 | 4.137838 | 53.72043 | 18.7596 | 14.49353 | 60.6295 | 0.3129082 | 0.1587839 | 909.911 | 1 | 0 | 0 |  | Fe-Cr-Ni-Co-Al
3671 | 11.06999 | 6.183988 | 45.3785 | 24.53165 | 12.83587 | 63.30955 | 0.3090614 | 0.1501468 | 871.9153 | 1 | 0 | 0 |  | Fe-Cr-Ni-Co-Al
3672 | 12.95286 | 9.044757 | 38.5746 | 28.47636 | 10.95142 | 66.59538 | 0.3044186 | 0.1411576 | 833.8095 | 1 | 0 | 0 |  | Fe-Cr-Ni-Co-Al
3673 | 13.92673 | 12.9664 | 32.65443 | 31.65367 | 8.798765 | 70.71507 | 0.2987262 | 0.1288454 | 767.9814 | 1 | 0 | 0 |  | Fe-Cr-Ni-Co-Al
3674 | 14.80999 | 16.74348 | 26.68555 | 34.60578 | 7.155198 | 74.36923 | 0.2934406 | 0.117897 | 702.6299 | 1 | 0 | 0 |  | Fe-Cr-Ni-Co-Al
3675 | 13.60146 | 22.40474 | 20.89459 | 37.53887 | 5.560343 | 78.74689 | 0.2865641 | 0.1059461 | 627.3501 | 1 | 0 | 0 |  | Fe-Cr-Ni-Co-Al
3676 | 12.41965 | 27.9445 | 16.31766 | 39.31796 | 4.000232 | 83.19975 | 0.2799048 | 0.09221464 | 531.7926 | 1 | 1 | 1 | 531.7926 | Fe-Cr-Ni-Co-Al
3677 | 9.271269 | 34.52783 | 12.9932 | 40.22153 | 2.986172 | 87.24016 | 0.2728828 | 0.08183499 | 459.4023 | 1 | 1 | 1 | 459.4023 | Fe-Cr-Ni-Co-Al
3678 | 7.237504 | 3.369216 | 54.51855 | 12.7291 | 22.14563 | 53.62113 | 0.3176617 | 0.1724782 | 901.6834 | 1 | 0 | 0 |  | Fe-Cr-Ni-Co-Al
3679 | 11.9317 | 4.443573 | 47.65671 | 16.36838 | 19.59964 | 56.32959 | 0.3142265 | 0.1656754 | 892.4675 | 1 | 0 | 0 |  | Fe-Cr-Ni-Co-Al
3680 | 16.2605 | 7.56962 | 40.28637 | 19.61038 | 16.27312 | 60.60216 | 0.3083466 | 0.1552074 | 869.9261 | 1 | 0 | 0 |  | Fe-Cr-Ni-Co-Al
3681 | 19.11826 | 10.47055 | 34.27959 | 22.54827 | 13.58333 | 64.46412 | 0.3032497 | 0.1458594 | 841.8459 | 1 | 0 | 0 |  | Fe-Cr-Ni-Co-Al
3682 | 20.864 | 15.33576 | 28.85507 | 24.33455 | 10.61062 | 69.57327 | 0.2961904 | 0.1338166 | 793.7751 | 1 | 0 | 0 |  | Fe-Cr-Ni-Co-Al
3683 | 20.48515 | 20.07639 | 23.79815 | 27.30594 | 8.334365 | 74.13564 | 0.2898792 | 0.1223346 | 734.3103 | 1 | 0 | 0 |  | Fe-Cr-Ni-Co-Al
3684 | 19.29054 | 25.9427 | 19.14957 | 29.40393 | 6.213266 | 79.16196 | 0.2826358 | 0.1083505 | 646.9226 | 1 | 0 | 0 |  | Fe-Cr-Ni-Co-Al
3685 | 17.66874 | 32.90074 | 14.20163 | 30.70965 | 4.519246 | 84.2308 | 0.2745834 | 0.09537743 | 561.0515 | 1 | 0 | 0 |  | Fe-Cr-Ni-Co-Al
3686 | 12.49441 | 41.68435 | 12.03831 | 30.7647 | 3.018232 | 89.72536 | 0.2654861 | 0.08063026 | 455.7497 | 1 | 0 | 0 |  | Fe-Cr-Ni-Co-Al
3687 | 11.42651 | 3.546193 | 46.70649 | 10.71818 | 27.60262 | 50.10013 | 0.3188516 | 0.1669535 | 795.8333 | 1 | 0 | 0 |  | Fe-Cr-Ni-Co-Al
3688 | 17.36247 | 5.773292 | 40.40949 | 13.08711 | 23.36764 | 54.07439 | 0.3134612 | 0.1619726 | 822.063 | 1 | 0 | 0 |  | Fe-Cr-Ni-Co-Al
3689 | 22.77243 | 8.927214 | 34.01401 | 15.1774 | 19.10894 | 58.79813 | 0.3071189 | 0.1539996 | 828.7846 | 1 | 0 | 0 |  | Fe-Cr-Ni-Co-Al
3690 | 25.37486 | 12.88642 | 29.09581 | 17.03998 | 15.60292 | 63.47966 | 0.3007483 | 0.1464204 | 827.3913 | 1 | 0 | 0 |  | Fe-Cr-Ni-Co-Al
3691 | 27.01312 | 17.81486 | 23.66093 | 19.00394 | 12.50715 | 68.49157 | 0.2936511 | 0.1372879 | 805.5172 | 1 | 0 | 0 |  | Fe-Cr-Ni-Co-Al
3692 | 27.45969 | 22.49823 | 19.6265 | 20.86356 | 9.552016 | 73.64632 | 0.2870464 | 0.125434 | 751.8256 | 1 | 0 | 0 |  | Fe-Cr-Ni-Co-Al
3693 | 25.81162 | 30.03968 | 14.69554 | 22.69834 | 6.754826 | 80.01363 | 0.2778638 | 0.1099098 | 661.7329 | 1 | 0 | 0 |  | Fe-Cr-Ni-Co-Al
3694 | 23.30631 | 37.48042 | 12.24847 | 22.35841 | 4.606385 | 85.78095 | 0.2694097 | 0.09410675 | 554.05 | 1 | 0 | 0 |  | Fe-Cr-Ni-Co-Al
3695 | 16.84833 | 49.02041 | 8.854521 | 22.22425 | 3.052495 | 92.30104 | 0.2577565 | 0.07880243 | 446.0333 | 0 | 0 | 0 |  | Fe-Cr-Ni-Co-Al
3696 | 18.76329 | 3.743453 | 35.21756 | 9.900092 | 32.3756 | 47.68316 | 0.3189843 | 0.1565115 | 681.4568 | 1 | 0 | 0 |  | Fe-Cr-Ni-Co-Al
3697 | 26.41678 | 7.027194 | 30.41072 | 10.61966 | 25.52565 | 53.36911 | 0.3113569 | 0.1529612 | 741.3529 | 1 | 0 | 0 |  | Fe-Cr-Ni-Co-Al
3698 | 31.59509 | 10.1826 | 25.54551 | 11.54115 | 21.13565 | 57.9282 | 0.3051614 | 0.1484724 | 769.4321 | 1 | 0 | 0 |  | Fe-Cr-Ni-Co-Al
3699 | 33.08056 | 14.29974 | 22.35247 | 13.71411 | 16.55311 | 63.37868 | 0.298407 | 0.1429691 | 792.9621 | 1 | 0 | 0 |  | Fe-Cr-Ni-Co-Al
3700 | 34.15514 | 19.07996 | 19.14666 | 14.41705 | 13.20119 | 68.42534 | 0.291597 | 0.1356909 | 787.252 | 1 | 0 | 0 |  | Fe-Cr-Ni-Co-Al
3701 | 33.91304 | 25.46332 | 14.94812 | 16.16193 | 9.513589 | 74.9327 | 0.2830302 | 0.1230899 | 738.3734 | 1 | 0 | 0 |  | Fe-Cr-Ni-Co-Al
3702 | 32.46264 | 32.23908 | 11.37368 | 17.12829 | 6.796305 | 80.89406 | 0.274753 | 0.1082704 | 649.9803 | 0 | 0 | 0 |  | Fe-Cr-Ni-Co-Al
3703 | 27.89505 | 41.95397 | 9.021567 | 16.98264 | 4.146776 | 88.17402 | 0.2640698 | 0.08853653 | 513.7688 | 0 | 0 | 0 |  | Fe-Cr-Ni-Co-Al
3704 | 20.05097 | 54.0399 | 6.655356 | 16.70449 | 2.549287 | 94.96044 | 0.2521506 | 0.07221118 | 396.8518 | 0 | 0 | 0 |  | Fe-Cr-Ni-Co-Al
3705 | 28.31282 | 3.765782 | 24.09079 | 9.959144 | 33.87147 | 47.37716 | 0.3175732 | 0.1461573 | 609.7697 | 0 | 0 | 0 |  | Fe-Cr-Ni-Co-Al
3706 | 35.63919 | 7.110352 | 21.40563 | 9.402168 | 26.44266 | 53.24253 | 0.3098693 | 0.1461223 | 689.3045 | 0 | 0 | 0 |  | Fe-Cr-Ni-Co-Al
3707 | 40.28059 | 10.22809 | 19.24471 | 9.016544 | 21.23006 | 58.27823 | 0.3036011 | 0.1433619 | 733.8398 | 0 | 0 | 0 |  | Fe-Cr-Ni-Co-Al
3708 | 42.03897 | 15.22116 | 15.95626 | 9.858249 | 16.92535 | 63.7119 | 0.2961386 | 0.1387194 | 760.1393 | 0 | 0 | 0 |  | Fe-Cr-Ni-Co-Al
3709 | 43.01351 | 20.02373 | 13.08737 | 10.75038 | 13.125 | 69.18884 | 0.2891253 | 0.1318268 | 759.8802 | 0 | 0 | 0 |  | Fe-Cr-Ni-Co-Al
3710 | 42.22932 | 25.86667 | 10.51263 | 11.7271 | 9.664287 | 75.17071 | 0.2814263 | 0.1206641 | 716.4721 | 0 | 0 | 0 |  | Fe-Cr-Ni-Co-Al
3711 | 40.0054 | 33.2201 | 7.955237 | 12.55075 | 6.26852 | 82.19946 | 0.2723723 | 0.1033434 | 613.1532 | 0 | 0 | 0 |  | Fe-Cr-Ni-Co-Al
3712 | 33.94634 | 43.4576 | 5.575081 | 13.43335 | 3.587632 | 89.76018 | 0.261357 | 0.08290793 | 470.6448 | 0 | 0 | 0 |  | Fe-Cr-Ni-Co-Al
3713 | 24.24383 | 55.93946 | 4.431713 | 13.34796 | 2.037043 | 96.6041 | 0.2494108 | 0.06573456 | 346.8551 | 0 | 0 | 0 |  | Fe-Cr-Ni-Co-Al
3714 | 47.03488 | 7.101329 | 13.36154 | 6.707312 | 25.79494 | 54.23593 | 0.3075362 | 0.1402991 | 660.7662 | 0 | 0 | 0 |  | Fe-Cr-Ni-Co-Al
3715 | 49.95356 | 10.20928 | 12.80622 | 6.428547 | 20.60239 | 59.2377 | 0.3016171 | 0.1387294 | 709.763 | 0 | 0 | 0 |  | Fe-Cr-Ni-Co-Al
3716 | 51.50859 | 14.16904 | 11.07408 | 7.412051 | 15.83623 | 64.83662 | 0.2950329 | 0.134041 | 735.2628 | 0 | 0 | 0 |  | Fe-Cr-Ni-Co-Al
3717 | 51.03011 | 19.0045 | 9.535472 | 8.376685 | 12.05323 | 70.35761 | 0.2882665 | 0.1265373 | 727.1021 | 0 | 0 | 0 |  | Fe-Cr-Ni-Co-Al
3718 | 49.58414 | 25.64722 | 6.948959 | 9.302087 | 8.517597 | 76.82184 | 0.2798281 | 0.1138196 | 670.1169 | 0 | 0 | 0 |  | Fe-Cr-Ni-Co-Al
3719 | 46.30594 | 32.08399 | 5.65948 | 10.22753 | 5.723054 | 82.78682 | 0.2722329 | 0.09892338 | 578.0872 | 0 | 0 | 0 |  | Fe-Cr-Ni-Co-Al
3720 | 39.70957 | 41.836 | 3.295119 | 12.1301 | 3.029212 | 90.26942 | 0.2617357 | 0.07763155 | 427.915 | 0 | 0 | 0 |  | Fe-Cr-Ni-Co-Al
3721 | 60.01539 | 10.05785 | 7.569761 | 3.799917 | 18.55708 | 61.3823 | 0.2990763 | 0.1344166 | 701.8256 | 0 | 0 | 0 |  | Fe-Cr-Ni-Co-Al
3722 | 59.97039 | 13.95876 | 7.273158 | 4.868035 | 13.92966 | 67.02926 | 0.2928836 | 0.1287751 | 715.7383 | 0 | 0 | 0 |  | Fe-Cr-Ni-Co-Al
3723 | 59.2377 | 18.73117 | 5.873954 | 5.89729 | 10.25989 | 72.65288 | 0.2862499 | 0.1188884 | 683.5772 | 0 | 0 | 0 |  | Fe-Cr-Ni-Co-Al
3724 | 58.09451 | 23.47238 | 4.608477 | 6.940179 | 6.884453 | 78.52619 | 0.2797598 | 0.104323 | 601.7004 | 0 | 0 | 0 |  | Fe-Cr-Ni-Co-Al
3725 | 52.94209 | 29.57484 | 4.451735 | 8.938841 | 4.092493 | 84.54164 | 0.2727603 | 0.08695355 | 485.7536 | 0 | 0 | 0 |  | Fe-Cr-Ni-Co-Al
3726 | 32.91016 | 2.785527 | 49.26655 | 12.62867 | 2.40909 | 75.84452 | 0.3043388 | 0.07499119 | 363.2574 | 1 | 1 | 1 | 363.2574 | Fe-Cr-Ni-Co-Al
3727 | 39.10864 | 4.668187 | 42.16056 | 11.64021 | 2.422395 | 76.8951 | 0.3010101 | 0.07456928 | 363.8314 | 1 | 1 | 1 | 363.8314 | Fe-Cr-Ni-Co-Al
3728 | 44.56175 | 6.600514 | 36.19318 | 10.68734 | 1.957206 | 78.63899 | 0.2975868 | 0.0677421 | 317.6939 | 1 | 1 | 1 | 317.6939 | Fe-Cr-Ni-Co-Al
3729 | 49.46962 | 10.33964 | 28.65131 | 9.588379 | 1.951054 | 80.35228 | 0.2925831 | 0.06755959 | 321.211 | 0 | 1 | 0 |  | Fe-Cr-Ni-Co-Al
3730 | 54.08454 | 13.30134 | 23.59708 | 7.537988 | 1.479059 | 82.42231 | 0.2883703 | 0.0603334 | 272.4391 | 0 | 1 | 0 |  | Fe-Cr-Ni-Co-Al
3731 | 20.92732 | 2.783465 | 53.41986 | 19.98058 | 2.888767 | 74.70981 | 0.3065828 | 0.08282439 | 419.0407 | 1 | 1 | 1 | 419.0407 | Fe-Cr-Ni-Co-Al
3732 | 27.21105 | 4.691608 | 46.60929 | 18.07968 | 3.408368 | 75.01102 | 0.3034868 | 0.08755042 | 457.8359 | 1 | 1 | 1 | 457.8359 | Fe-Cr-Ni-Co-Al
3733 | 32.25552 | 6.569347 | 40.2602 | 17.01901 | 3.895928 | 75.2999 | 0.300653 | 0.09181517 | 493.2871 | 1 | 1 | 1 | 493.2871 | Fe-Cr-Ni-Co-Al
3734 | 36.89132 | 9.540955 | 34.46752 | 15.13945 | 3.960761 | 76.56043 | 0.2966135 | 0.09063671 | 489.057 | 1 | 1 | 1 | 489.057 | Fe-Cr-Ni-Co-Al
3735 | 41.5287 | 13.53276 | 28.37265 | 12.0515 | 4.514376 | 77.44858 | 0.2918639 | 0.0941958 | 520.7762 | 1 | 1 | 1 | 520.7762 | Fe-Cr-Ni-Co-Al
3736 | 45.74089 | 17.42186 | 22.94613 | 9.873125 | 4.01799 | 79.79135 | 0.2867771 | 0.08916101 | 488.825 | 0 | 1 | 0 |  | Fe-Cr-Ni-Co-Al
3737 | 48.42098 | 22.54102 | 17.70247 | 7.775601 | 3.559923 | 82.47425 | 0.2807525 | 0.08401407 | 456.0117 | 0 | 0 | 0 |  | Fe-Cr-Ni-Co-Al
3738 | 11.76647 | 2.738774 | 53.5928 | 30.00703 | 1.894924 | 76.03532 | 0.3073808 | 0.07127809 | 334.2504 | 1 | 1 | 1 | 334.2504 | Fe-Cr-Ni-Co-Al
3739 | 15.93129 | 3.708183 | 48.14234 | 28.36972 | 3.848469 | 73.6999 | 0.3064071 | 0.09576933 | 517.9132 | 1 | 1 | 1 | 517.9132 | Fe-Cr-Ni-Co-Al
3740 | 21.4864 | 5.715652 | 41.94182 | 25.91289 | 4.943236 | 73.19467 | 0.3036783 | 0.1031946 | 575.3735 | 1 | 1 | 1 | 575.3735 | Fe-Cr-Ni-Co-Al
3741 | 25.75344 | 8.631928 | 36.81395 | 22.82836 | 5.972324 | 73.0682 | 0.3003003 | 0.1098026 | 628.1583 | 1 | 0 | 0 |  | Fe-Cr-Ni-Co-Al
3742 | 29.53423 | 12.76677 | 32.1517 | 18.92242 | 6.624878 | 73.85263 | 0.2956536 | 0.1115078 | 644.6818 | 1 | 0 | 0 |  | Fe-Cr-Ni-Co-Al
3743 | 33.12272 | 16.91155 | 26.95342 | 15.78529 | 7.22702 | 74.69788 | 0.291029 | 0.1135579 | 664.2624 | 1 | 0 | 0 |  | Fe-Cr-Ni-Co-Al
3744 | 36.45204 | 22.95836 | 21.41089 | 12.44502 | 6.73369 | 77.64412 | 0.2839802 | 0.1091407 | 642.391 | 0 | 0 | 0 |  | Fe-Cr-Ni-Co-Al
3745 | 38.70708 | 29.0306 | 16.95186 | 9.07691 | 6.233558 | 80.55514 | 0.2771881 | 0.1047945 | 619.2186 | 0 | 0 | 0 |  | Fe-Cr-Ni-Co-Al
3746 | 39.44127 | 35.72907 | 13.44524 | 6.749328 | 4.635094 | 85.29535 | 0.2693977 | 0.09273249 | 537.7372 | 0 | 0 | 0 |  | Fe-Cr-Ni-Co-Al
3747 | 9.90211 | 2.765789 | 44.75427 | 39.70741 | 2.870423 | 74.80819 | 0.3074211 | 0.08600052 | 444.0487 | 1 | 1 | 1 | 444.0487 | Fe-Cr-Ni-Co-Al
3748 | 13.35036 | 3.824544 | 41.01771 | 36.84585 | 4.961539 | 72.3327 | 0.3066685 | 0.1054057 | 589.131 | 1 | 1 | 1 | 589.131 | Fe-Cr-Ni-Co-Al
3749 | 16.91876 | 6.891545 | 36.67758 | 32.35986 | 7.152261 | 70.68012 | 0.3038761 | 0.1196315 | 693.8363 | 1 | 0 | 0 |  | Fe-Cr-Ni-Co-Al
3750 | 20.3455 | 9.969764 | 32.64007 | 28.24977 | 8.794894 | 69.85906 | 0.3008884 | 0.1267404 | 743.3789 | 1 | 0 | 0 |  | Fe-Cr-Ni-Co-Al
3751 | 22.94391 | 15.25841 | 28.70955 | 23.05888 | 10.02925 | 70.29866 | 0.2956673 | 0.1305867 | 773.533 | 1 | 0 | 0 |  | Fe-Cr-Ni-Co-Al
3752 | 26.44412 | 20.5172 | 24.32067 | 18.60365 | 10.11436 | 72.13303 | 0.2897821 | 0.128903 | 770.0043 | 1 | 0 | 0 |  | Fe-Cr-Ni-Co-Al
3753 | 29.07135 | 27.0667 | 19.97924 | 14.15902 | 9.723692 | 74.93079 | 0.2825595 | 0.1247933 | 752.026 | 1 | 0 | 0 |  | Fe-Cr-Ni-Co-Al
3754 | 30.75901 | 34.7747 | 15.01053 | 10.43319 | 9.022569 | 78.50399 | 0.2741873 | 0.1211363 | 742.6815 | 0 | 0 | 0 |  | Fe-Cr-Ni-Co-Al
3755 | 30.5257 | 43.64617 | 12.60487 | 6.9027 | 6.320562 | 85.25507 | 0.2638896 | 0.1041533 | 633.0336 | 0 | 0 | 0 |  | Fe-Cr-Ni-Co-Al
3756 | 8.046985 | 2.809536 | 37.00407 | 47.76567 | 4.373736 | 72.82118 | 0.3078146 | 0.103644 | 578.0974 | 1 | 1 | 1 | 578.0974 | Fe-Cr-Ni-Co-Al
3757 | 10.50884 | 4.892096 | 34.24166 | 43.24936 | 7.108039 | 69.96193 | 0.3065675 | 0.1223324 | 712.833 | 1 | 0 | 0 |  | Fe-Cr-Ni-Co-Al
3758 | 13.06751 | 8.110946 | 30.90391 | 37.9215 | 9.996131 | 67.64536 | 0.3042318 | 0.1354493 | 797.1532 | 1 | 0 | 0 |  | Fe-Cr-Ni-Co-Al
3759 | 15.45683 | 12.33513 | 27.85107 | 32.622 | 11.73497 | 67.18502 | 0.3003939 | 0.1405222 | 828.8464 | 1 | 0 | 0 |  | Fe-Cr-Ni-Co-Al
3760 | 18.03514 | 17.84098 | 23.69561 | 27.35821 | 13.07006 | 67.65437 | 0.2950603 | 0.1428815 | 845.1588 | 1 | 0 | 0 |  | Fe-Cr-Ni-Co-Al
3761 | 20.5892 | 23.42933 | 20.43874 | 21.727 | 13.81573 | 68.74814 | 0.2895006 | 0.1432337 | 851.6979 | 1 | 0 | 0 |  | Fe-Cr-Ni-Co-Al
3762 | 23.01257 | 32.13856 | 15.72232 | 15.78478 | 13.34176 | 72.17035 | 0.2802655 | 0.1399371 | 849.0655 | 1 | 0 | 0 |  | Fe-Cr-Ni-Co-Al
3763 | 22.97058 | 40.63457 | 13.27923 | 10.90799 | 12.20763 | 76.20203 | 0.2713867 | 0.13515 | 838.2389 | 1 | 0 | 0 |  | Fe-Cr-Ni-Co-Al
3764 | 22.46621 | 52.29256 | 9.445568 | 7.11232 | 8.683338 | 84.57992 | 0.2579909 | 0.1169188 | 735.2159 | 0 | 0 | 0 |  | Fe-Cr-Ni-Co-Al
3765 | 7.322388 | 2.92177 | 27.48735 | 55.19311 | 7.075377 | 69.45702 | 0.3084706 | 0.1234938 | 719.8787 | 1 | 0 | 0 |  | Fe-Cr-Ni-Co-Al
3766 | 8.674153 | 6.057012 | 26.21218 | 48.05588 | 11.00077 | 65.81888 | 0.3070551 | 0.1435374 | 848.0195 | 1 | 0 | 0 |  | Fe-Cr-Ni-Co-Al
3767 | 10.11782 | 9.42013 | 23.63266 | 42.70778 | 14.12162 | 63.64054 | 0.3049304 | 0.1509168 | 875.718 | 1 | 0 | 0 |  | Fe-Cr-Ni-Co-Al
3768 | 12.76792 | 14.04885 | 21.96029 | 35.52103 | 15.7019 | 63.60944 | 0.3007327 | 0.151482 | 870.7658 | 1 | 0 | 0 |  | Fe-Cr-Ni-Co-Al
3769 | 14.05211 | 19.62469 | 19.6933 | 29.6573 | 16.9726 | 64.15972 | 0.295671 | 0.1529928 | 881.0681 | 1 | 0 | 0 |  | Fe-Cr-Ni-Co-Al
3770 | 16.48765 | 27.412 | 16.09208 | 22.36986 | 17.6384 | 66.00359 | 0.2880358 | 0.1514083 | 879.0178 | 1 | 0 | 0 |  | Fe-Cr-Ni-Co-Al
3771 | 17.96049 | 35.6736 | 12.58535 | 16.42595 | 17.35462 | 68.86421 | 0.279672 | 0.1480354 | 872.9388 | 1 | 0 | 0 |  | Fe-Cr-Ni-Co-Al
3772 | 17.96061 | 46.82192 | 10.06835 | 10.10834 | 15.04077 | 74.73417 | 0.267725 | 0.1439489 | 890.4864 | 0 | 0 | 0 |  | Fe-Cr-Ni-Co-Al
3773 | 17.24737 | 58.87955 | 7.251389 | 6.066831 | 10.55485 | 84.0296 | 0.253559 | 0.1258911 | 804.9876 | 0 | 0 | 0 |  | Fe-Cr-Ni-Co-Al
3774 | 7.552789 | 3.013704 | 19.27953 | 59.20697 | 10.94701 | 65.04756 | 0.3097134 | 0.1438196 | 844.5608 | 1 | 0 | 0 |  | Fe-Cr-Ni-Co-Al
3775 | 7.926836 | 6.325912 | 19.04408 | 51.3843 | 15.31887 | 61.51768 | 0.3085603 | 0.1560514 | 892.8652 | 1 | 0 | 0 |  | Fe-Cr-Ni-Co-Al
3776 | 8.227696 | 9.849014 | 18.53146 | 44.6522 | 18.73963 | 59.41131 | 0.3067496 | 0.1612838 | 896.3214 | 1 | 0 | 0 |  | Fe-Cr-Ni-Co-Al
3777 | 9.55231 | 15.56383 | 16.31549 | 37.8007 | 20.76767 | 59.42661 | 0.3019118 | 0.1613741 | 886.408 | 1 | 0 | 0 |  | Fe-Cr-Ni-Co-Al
3778 | 10.98403 | 21.58952 | 14.11075 | 30.90941 | 22.40628 | 59.86912 | 0.2966826 | 0.1585655 | 859.3395 | 1 | 0 | 0 |  | Fe-Cr-Ni-Co-Al
3779 | 12.48601 | 29.06255 | 11.81148 | 23.71681 | 22.92314 | 61.64317 | 0.2895957 | 0.1541393 | 836.5295 | 1 | 0 | 0 |  | Fe-Cr-Ni-Co-Al
3780 | 13.81543 | 38.58831 | 9.240767 | 15.90425 | 22.45124 | 64.81556 | 0.2801804 | 0.1506997 | 836.3013 | 1 | 0 | 0 |  | Fe-Cr-Ni-Co-Al
3781 | 14.80231 | 50.53251 | 6.482707 | 9.111846 | 19.07063 | 71.50161 | 0.2669385 | 0.1480234 | 880.352 | 0 | 0 | 0 |  | Fe-Cr-Ni-Co-Al
3782 | 14.18323 | 62.72475 | 4.969266 | 4.989007 | 13.13375 | 81.83653 | 0.2519609 | 0.1362303 | 873.6708 | 0 | 0 | 0 |  | Fe-Cr-Ni-Co-Al
3783 | 6.00283 | 6.706677 | 12.61898 | 53.21028 | 21.46123 | 56.23885 | 0.3110233 | 0.1641886 | 872.9652 | 1 | 0 | 0 |  | Fe-Cr-Ni-Co-Al
3784 | 6.200945 | 10.39203 | 13.03545 | 45.80534 | 24.56623 | 54.85549 | 0.3089858 | 0.1645525 | 845.5659 | 1 | 0 | 0 |  | Fe-Cr-Ni-Co-Al
3785 | 7.656134 | 15.44442 | 12.07088 | 37.70305 | 27.12551 | 54.43802 | 0.3051821 | 0.1607192 | 800.895 | 1 | 0 | 0 |  | Fe-Cr-Ni-Co-Al
3786 | 9.076266 | 21.7296 | 10.90278 | 30.10177 | 28.18958 | 55.44234 | 0.2995657 | 0.1563532 | 773.8739 | 1 | 0 | 0 |  | Fe-Cr-Ni-Co-Al
3787 | 10.49761 | 30.54293 | 8.275422 | 22.15546 | 28.52857 | 57.64213 | 0.2912493 | 0.151308 | 754.6796 | 1 | 0 | 0 |  | Fe-Cr-Ni-Co-Al
3788 | 11.77526 | 38.98056 | 6.876006 | 15.18731 | 27.18087 | 60.96735 | 0.2825811 | 0.1488568 | 768.7736 | 1 | 0 | 0 |  | Fe-Cr-Ni-Co-Al
3789 | 13.94545 | 50.75495 | 3.9976 | 8.026964 | 23.27504 | 67.55772 | 0.2692447 | 0.1474246 | 824.6093 | 0 | 0 | 0 |  | Fe-Cr-Ni-Co-Al
3790 | 3.96768 | 11.08225 | 8.340745 | 44.6607 | 31.94863 | 50.02549 | 0.3118158 | 0.1597163 | 729.3262 | 1 | 0 | 0 |  | Fe-Cr-Ni-Co-Al
3791 | 5.411654 | 16.37508 | 8.532171 | 35.69195 | 33.98915 | 50.17609 | 0.3076817 | 0.154592 | 689.0297 | 1 | 0 | 0 |  | Fe-Cr-Ni-Co-Al
3792 | 6.880395 | 23.06141 | 7.231887 | 27.59034 | 35.23596 | 51.17647 | 0.3018775 | 0.1487483 | 655.4687 | 1 | 0 | 0 |  | Fe-Cr-Ni-Co-Al
3793 | 8.457516 | 30.18488 | 5.926385 | 19.33727 | 36.09395 | 52.48888 | 0.295589 | 0.1433263 | 627.8937 | 1 | 0 | 0 |  | Fe-Cr-Ni-Co-Al
3794 | 10.99892 | 38.40179 | 5.780406 | 11.60674 | 33.21215 | 56.43622 | 0.2864316 | 0.1427934 | 665.1728 | 1 | 0 | 0 |  | Fe-Cr-Ni-Co-Al
3795 | 3.054856 | 31.28625 | 50.30436 | 12.89469 | 2.459838 | 85.59485 | 0.2793659 | 0.08441228 | 475.4222 | 1 | 1 | 1 | 475.4222 | Fe-Cr-Ni-Co-Al
3796 | 5.134646 | 37.28853 | 43.17564 | 11.92047 | 2.480718 | 87.96292 | 0.2726226 | 0.08214113 | 464.0118 | 1 | 1 | 1 | 464.0118 | Fe-Cr-Ni-Co-Al
3797 | 7.277415 | 42.58943 | 37.1532 | 10.97082 | 2.009121 | 90.87755 | 0.2664032 | 0.0742672 | 406.3133 | 1 | 0 | 0 |  | Fe-Cr-Ni-Co-Al
3798 | 11.4072 | 47.30994 | 29.42986 | 9.848927 | 2.004071 | 92.8208 | 0.2607816 | 0.07200951 | 392.0537 | 1 | 0 | 0 |  | Fe-Cr-Ni-Co-Al
3799 | 14.68961 | 51.77597 | 24.26293 | 7.750693 | 1.520794 | 95.42664 | 0.2554215 | 0.06404071 | 332.4997 | 0 | 0 | 0 |  | Fe-Cr-Ni-Co-Al
3800 | 3.02706 | 19.72827 | 54.0889 | 20.23082 | 2.924946 | 80.52004 | 0.2916195 | 0.0910062 | 511.128 | 1 | 1 | 1 | 511.128 | Fe-Cr-Ni-Co-Al
3801 | 5.117322 | 25.72804 | 47.33297 | 18.36039 | 3.461288 | 82.08968 | 0.2850755 | 0.09426297 | 545.4041 | 1 | 1 | 1 | 545.4041 | Fe-Cr-Ni-Co-Al
3802 | 7.180671 | 30.56237 | 40.97216 | 17.31997 | 3.964824 | 83.24126 | 0.2798164 | 0.09726197 | 575.503 | 1 | 1 | 1 | 575.503 | Fe-Cr-Ni-Co-Al
3803 | 10.43939 | 34.9903 | 35.11262 | 15.4228 | 4.034892 | 84.91252 | 0.2746577 | 0.09514556 | 562.902 | 1 | 1 | 1 | 562.902 | Fe-Cr-Ni-Co-Al
3804 | 14.81073 | 39.39839 | 28.91079 | 12.28008 | 4.6 | 85.77889 | 0.2697573 | 0.09753276 | 584.9648 | 1 | 1 | 1 | 584.9648 | Fe-Cr-Ni-Co-Al
3805 | 19.06756 | 43.39558 | 23.38192 | 10.06063 | 4.094299 | 88.17523 | 0.2646833 | 0.09125891 | 538.8012 | 1 | 0 | 0 |  | Fe-Cr-Ni-Co-Al
3806 | 24.62154 | 45.84746 | 18.00303 | 7.907615 | 3.620364 | 90.01082 | 0.2610194 | 0.08493075 | 489.5971 | 0 | 0 | 0 |  | Fe-Cr-Ni-Co-Al
3807 | 2.959627 | 11.02217 | 53.92093 | 30.19075 | 1.906526 | 78.96424 | 0.2999827 | 0.07676418 | 387.4457 | 1 | 1 | 1 | 387.4457 | Fe-Cr-Ni-Co-Al
3808 | 4.015912 | 14.95596 | 48.54229 | 28.6054 | 3.88044 | 77.49787 | 0.2964834 | 0.1001782 | 574.7882 | 1 | 1 | 1 | 574.7882 | Fe-Cr-Ni-Co-Al
3809 | 6.204636 | 20.21876 | 42.39044 | 26.19006 | 4.996109 | 77.94992 | 0.2910183 | 0.1072686 | 636.5351 | 1 | 1 | 1 | 636.5351 | Fe-Cr-Ni-Co-Al
3810 | 9.377822 | 24.25323 | 37.23717 | 23.0908 | 6.040983 | 78.05434 | 0.2868007 | 0.1134495 | 688.3203 | 1 | 0 | 0 |  | Fe-Cr-Ni-Co-Al
3811 | 13.86358 | 27.80098 | 32.50635 | 19.13115 | 6.697954 | 78.55832 | 0.2827789 | 0.1150134 | 701.4751 | 1 | 0 | 0 |  | Fe-Cr-Ni-Co-Al
3812 | 18.35339 | 31.16012 | 27.23434 | 15.94981 | 7.302343 | 79.07834 | 0.2789332 | 0.1164993 | 714.1003 | 1 | 0 | 0 |  | Fe-Cr-Ni-Co-Al
3813 | 24.86091 | 34.2167 | 21.58644 | 12.54706 | 6.788899 | 81.10952 | 0.2744775 | 0.1107898 | 674.1061 | 1 | 0 | 0 |  | Fe-Cr-Ni-Co-Al
3814 | 31.34337 | 36.22599 | 17.0403 | 9.124264 | 6.266078 | 82.77493 | 0.271144 | 0.1054867 | 635.3533 | 0 | 0 | 0 |  | Fe-Cr-Ni-Co-Al
3815 | 38.40351 | 36.74856 | 13.45513 | 6.754293 | 4.638503 | 85.61731 | 0.2685412 | 0.09276357 | 539.2156 | 0 | 0 | 0 |  | Fe-Cr-Ni-Co-Al
3816 | 2.9849 | 9.263575 | 44.96921 | 39.89811 | 2.884209 | 77.06397 | 0.3016343 | 0.08968135 | 484.6089 | 1 | 1 | 1 | 484.6089 | Fe-Cr-Ni-Co-Al
3817 | 4.13415 | 12.50949 | 41.2808 | 37.08219 | 4.993363 | 75.20798 | 0.2990274 | 0.1081334 | 629.5681 | 1 | 1 | 1 | 629.5681 | Fe-Cr-Ni-Co-Al
3818 | 7.450852 | 15.85616 | 36.91986 | 32.57362 | 7.199508 | 73.50558 | 0.2961003 | 0.1217089 | 730.8599 | 1 | 0 | 0 |  | Fe-Cr-Ni-Co-Al
3819 | 10.7798 | 19.06928 | 32.85843 | 28.43877 | 8.853732 | 72.62403 | 0.2930882 | 0.1297725 | 788.9049 | 1 | 0 | 0 |  | Fe-Cr-Ni-Co-Al
3820 | 16.46292 | 21.45878 | 28.83991 | 23.16359 | 10.07479 | 72.12902 | 0.2904117 | 0.132842 | 805.7979 | 1 | 0 | 0 |  | Fe-Cr-Ni-Co-Al
3821 | 22.10395 | 24.69569 | 24.39481 | 18.66036 | 10.14519 | 73.35609 | 0.2862663 | 0.130256 | 789.7727 | 1 | 0 | 0 |  | Fe-Cr-Ni-Co-Al
3822 | 29.07135 | 27.0667 | 19.97924 | 14.15902 | 9.723692 | 74.93079 | 0.2825595 | 0.125065 | 754.383 | 1 | 0 | 0 |  | Fe-Cr-Ni-Co-Al
3823 | 37.18124 | 28.50842 | 14.94261 | 10.38598 | 8.981746 | 76.66074 | 0.2794034 | 0.1196991 | 719.982 | 0 | 0 | 0 |  | Fe-Cr-Ni-Co-Al
3824 | 46.35602 | 28.10385 | 12.46432 | 6.82573 | 6.250083 | 80.48991 | 0.2768724 | 0.1031588 | 603.7523 | 0 | 0 | 0 |  | Fe-Cr-Ni-Co-Al
3825 | 3.028121 | 7.518169 | 37.13285 | 47.9319 | 4.388958 | 74.4092 | 0.3036419 | 0.1058414 | 606.2182 | 1 | 1 | 1 | 606.2182 | Fe-Cr-Ni-Co-Al
3826 | 5.273529 | 9.819772 | 34.36618 | 43.40663 | 7.133887 | 71.52902 | 0.3022643 | 0.1228987 | 729.1727 | 1 | 0 | 0 |  | Fe-Cr-Ni-Co-Al
3827 | 8.737916 | 12.20307 | 30.99702 | 38.03575 | 10.02625 | 68.8718 | 0.3007154 | 0.1364078 | 815.1628 | 1 | 0 | 0 |  | Fe-Cr-Ni-Co-Al
3828 | 13.26892 | 14.41293 | 27.89354 | 32.67175 | 11.75286 | 67.78544 | 0.29863 | 0.1414869 | 841.8702 | 1 | 0 | 0 |  | Fe-Cr-Ni-Co-Al
3829 | 19.14746 | 16.77847 | 23.6772 | 27.33696 | 13.05991 | 67.35617 | 0.2959519 | 0.1423604 | 838.4037 | 1 | 0 | 0 |  | Fe-Cr-Ni-Co-Al
3830 | 25.08544 | 19.10916 | 20.37446 | 21.65866 | 13.77228 | 67.55785 | 0.293092 | 0.1411546 | 825.1111 | 1 | 0 | 0 |  | Fe-Cr-Ni-Co-Al
3831 | 34.24713 | 21.25705 | 15.59856 | 15.66053 | 13.23674 | 69.17177 | 0.2892484 | 0.1354197 | 789.8044 | 1 | 0 | 0 |  | Fe-Cr-Ni-Co-Al
3832 | 43.03067 | 21.08602 | 13.09259 | 10.75467 | 12.03605 | 70.74368 | 0.2874867 | 0.1288932 | 749.9852 | 0 | 0 | 0 |  | Fe-Cr-Ni-Co-Al
3833 | 54.89001 | 20.442 | 9.231059 | 6.950798 | 8.486139 | 75.21133 | 0.284342 | 0.1133314 | 657.6874 | 0 | 0 | 0 |  | Fe-Cr-Ni-Co-Al
3834 | 3.147247 | 6.837191 | 27.56689 | 55.35282 | 7.095851 | 70.70955 | 0.3050378 | 0.1248679 | 741.1236 | 1 | 1 | 1 | 741.1236 | Fe-Cr-Ni-Co-Al
3835 | 6.515357 | 8.08811 | 26.25144 | 48.12785 | 11.01725 | 66.42015 | 0.3053081 | 0.1435626 | 853.5582 | 1 | 0 | 0 |  | Fe-Cr-Ni-Co-Al
3836 | 10.11782 | 9.42013 | 23.63266 | 42.70778 | 14.12162 | 63.64054 | 0.3049304 | 0.1509168 | 875.718 | 1 | 0 | 0 |  | Fe-Cr-Ni-Co-Al
3837 | 15.06524 | 11.86849 | 21.9252 | 35.46426 | 15.67681 | 63.01976 | 0.3025567 | 0.1508925 | 860.6686 | 1 | 0 | 0 |  | Fe-Cr-Ni-Co-Al
3838 | 20.97653 | 13.02005 | 19.59835 | 29.51431 | 16.89077 | 62.41806 | 0.3011399 | 0.1495844 | 838.3038 | 1 | 0 | 0 |  | Fe-Cr-Ni-Co-Al
3839 | 29.18155 | 15.21481 | 15.94961 | 22.1718 | 17.48223 | 62.84181 | 0.2980301 | 0.1453372 | 804.4308 | 1 | 0 | 0 |  | Fe-Cr-Ni-Co-Al
3840 | 37.78535 | 16.49054 | 12.41114 | 16.19858 | 17.1144 | 63.89888 | 0.2952885 | 0.1403073 | 773.1023 | 1 | 0 | 0 |  | Fe-Cr-Ni-Co-Al
3841 | 49.19306 | 16.35746 | 9.848787 | 9.887914 | 14.71278 | 66.61053 | 0.2925261 | 0.1328884 | 742.7777 | 0 | 0 | 0 |  | Fe-Cr-Ni-Co-Al
3842 | 61.29635 | 15.56443 | 7.028481 | 5.880336 | 10.2304 | 71.6924 | 0.289103 | 0.1188982 | 678.5063 | 0 | 0 | 0 |  | Fe-Cr-Ni-Co-Al
3843 | 3.246571 | 7.052967 | 19.33708 | 59.3837 | 10.97969 | 66.24911 | 0.3062277 | 0.1439043 | 856.0978 | 1 | 0 | 0 |  | Fe-Cr-Ni-Co-Al
3844 | 6.79974 | 7.385998 | 19.05896 | 51.42446 | 15.33084 | 61.80897 | 0.3076636 | 0.1560529 | 895.7498 | 1 | 0 | 0 |  | Fe-Cr-Ni-Co-Al
3845 | 10.56135 | 7.647947 | 18.50147 | 44.57993 | 18.7093 | 58.84092 | 0.308582 | 0.1600839 | 881.0691 | 1 | 0 | 0 |  | Fe-Cr-Ni-Co-Al
3846 | 16.63437 | 8.849898 | 16.23528 | 37.61488 | 20.66558 | 57.74827 | 0.3074282 | 0.1570671 | 836.8937 | 1 | 0 | 0 |  | Fe-Cr-Ni-Co-Al
3847 | 22.99499 | 10.14127 | 13.99299 | 30.65146 | 22.21929 | 57.08915 | 0.3059782 | 0.1525089 | 788.3734 | 1 | 0 | 0 |  | Fe-Cr-Ni-Co-Al
3848 | 30.81703 | 11.4768 | 11.66088 | 23.41442 | 22.63087 | 57.42585 | 0.30375 | 0.1470573 | 748.2177 | 1 | 0 | 0 |  | Fe-Cr-Ni-Co-Al
3849 | 40.67137 | 12.62228 | 9.067993 | 15.60689 | 22.03147 | 58.581 | 0.3009443 | 0.1417225 | 720.7277 | 0 | 0 | 0 |  | Fe-Cr-Ni-Co-Al
3850 | 52.83695 | 13.41641 | 6.31093 | 8.870402 | 18.5653 | 62.19774 | 0.2966944 | 0.1358463 | 718.4996 | 0 | 0 | 0 |  | Fe-Cr-Ni-Co-Al
3851 | 64.9869 | 12.73803 | 4.793461 | 4.812505 | 12.6691 | 68.18882 | 0.2925608 | 0.1249589 | 697.4707 | 0 | 0 | 0 |  | Fe-Cr-Ni-Co-Al
3852 | 7.197438 | 5.584275 | 12.60854 | 53.16626 | 21.44348 | 55.95902 | 0.3119518 | 0.1635985 | 865.5193 | 1 | 0 | 0 |  | Fe-Cr-Ni-Co-Al
3853 | 11.12365 | 5.753669 | 12.99101 | 45.64918 | 24.48249 | 53.75421 | 0.3127676 | 0.1620014 | 815.4829 | 1 | 0 | 0 |  | Fe-Cr-Ni-Co-Al
3854 | 16.48674 | 7.08456 | 11.99699 | 37.47225 | 26.95946 | 52.5315 | 0.311901 | 0.1566591 | 753.7505 | 1 | 0 | 0 |  | Fe-Cr-Ni-Co-Al
3855 | 23.11167 | 8.3681 | 10.7966 | 29.8086 | 27.91503 | 52.45133 | 0.3102011 | 0.1508644 | 708.9361 | 1 | 0 | 0 |  | Fe-Cr-Ni-Co-Al
3856 | 32.30807 | 9.625673 | 8.150054 | 21.81982 | 28.09638 | 53.00298 | 0.3077514 | 0.1444264 | 669.5034 | 1 | 0 | 0 |  | Fe-Cr-Ni-Co-Al
3857 | 41.01648 | 10.74041 | 6.736225 | 14.87857 | 26.62832 | 54.61596 | 0.3048075 | 0.1406403 | 662.7984 | 0 | 0 | 0 |  | Fe-Cr-Ni-Co-Al
3858 | 53.03053 | 12.63049 | 3.888812 | 7.808523 | 22.64164 | 58.56403 | 0.299359 | 0.1365786 | 680.868 | 0 | 0 | 0 |  | Fe-Cr-Ni-Co-Al
3859 | 11.83826 | 3.67398 | 8.295353 | 44.41765 | 31.77476 | 48.4368 | 0.3177015 | 0.1563073 | 691.2682 | 0 | 0 | 0 |  | Fe-Cr-Ni-Co-Al
3860 | 17.44143 | 4.996534 | 8.461129 | 35.39476 | 33.70614 | 47.80772 | 0.3166114 | 0.1501778 | 639.2621 | 1 | 0 | 0 |  | Fe-Cr-Ni-Co-Al
3861 | 24.4676 | 6.32789 | 7.143764 | 27.25415 | 34.8066 | 47.75988 | 0.3148735 | 0.1436451 | 595.1879 | 1 | 0 | 0 |  | Fe-Cr-Ni-Co-Al
3862 | 31.89347 | 7.746318 | 5.830049 | 19.02293 | 35.50723 | 47.97169 | 0.3128533 | 0.1384114 | 563.056 | 1 | 0 | 0 |  | Fe-Cr-Ni-Co-Al
3863 | 40.40325 | 10.03125 | 5.662306 | 11.3696 | 32.53359 | 50.5398 | 0.3083097 | 0.1366493 | 583.2359 | 0 | 0 | 0 |  | Fe-Cr-Ni-Co-Al
3864 | 32.61875 | 4.601437 | 48.83031 | 12.51684 | 1.432655 | 78.06127 | 0.3019338 | 0.06103518 | 266.9098 | 1 | 1 | 1 | 266.9098 | Fe-Cr-Ni-Co-Al
3865 | 39.10864 | 4.668187 | 42.16056 | 11.64021 | 2.422395 | 76.8951 | 0.3010101 | 0.07456928 | 363.8314 | 1 | 1 | 1 | 363.8314 | Fe-Cr-Ni-Co-Al
3866 | 45.17656 | 3.823759 | 36.69253 | 10.83479 | 3.472365 | 75.32726 | 0.3012084 | 0.08482891 | 437.236 | 1 | 1 | 1 | 437.236 | Fe-Cr-Ni-Co-Al
3867 | 51.08673 | 3.882774 | 29.58789 | 9.901813 | 5.540789 | 72.80595 | 0.3009447 | 0.1009161 | 552.4871 | 1 | 0 | 0 |  | Fe-Cr-Ni-Co-Al
3868 | 56.94778 | 3.001182 | 24.84631 | 7.93705 | 7.267681 | 70.54033 | 0.3016254 | 0.1094993 | 606.1533 | 0 | 0 | 0 |  | Fe-Cr-Ni-Co-Al
3869 | 20.65079 | 5.493368 | 52.71398 | 19.71656 | 1.425298 | 78.04037 | 0.3029479 | 0.06206708 | 273.7669 | 1 | 1 | 1 | 273.7669 | Fe-Cr-Ni-Co-Al
3870 | 26.96758 | 6.509481 | 46.19226 | 17.91791 | 2.412766 | 77.20502 | 0.301068 | 0.07609258 | 376.6428 | 1 | 1 | 1 | 376.6428 | Fe-Cr-Ni-Co-Al
3871 | 32.11054 | 7.47408 | 40.07925 | 16.94251 | 3.393615 | 76.37443 | 0.2994571 | 0.08687849 | 458.4355 | 1 | 1 | 1 | 458.4355 | Fe-Cr-Ni-Co-Al
3872 | 37.23312 | 7.703482 | 34.78686 | 15.27971 | 4.996822 | 74.41447 | 0.2990276 | 0.09929748 | 548.7122 | 1 | 1 | 1 | 548.7122 | Fe-Cr-Ni-Co-Al
3873 | 42.51729 | 8.906728 | 29.04806 | 12.33839 | 7.18953 | 72.17272 | 0.2979066 | 0.1118626 | 635.7445 | 1 | 0 | 0 |  | Fe-Cr-Ni-Co-Al
3874 | 47.97475 | 8.121199 | 24.06676 | 10.3553 | 9.481989 | 69.34597 | 0.2988579 | 0.12086 | 685.8337 | 0 | 0 | 0 |  | Fe-Cr-Ni-Co-Al
3875 | 52.37177 | 7.420062 | 19.14686 | 8.410032 | 12.65127 | 65.81087 | 0.3003134 | 0.1286295 | 713.1427 | 0 | 0 | 0 |  | Fe-Cr-Ni-Co-Al
3876 | 11.71502 | 3.635731 | 53.35846 | 29.87582 | 1.414978 | 77.15733 | 0.3061668 | 0.06297181 | 276.6122 | 1 | 1 | 1 | 276.6122 | Fe-Cr-Ni-Co-Al
3877 | 15.65207 | 7.286381 | 47.29855 | 27.87249 | 1.890509 | 78.06685 | 0.3015923 | 0.07158966 | 344.3949 | 1 | 1 | 1 | 344.3949 | Fe-Cr-Ni-Co-Al
3878 | 21.09962 | 9.354603 | 41.18681 | 25.44642 | 2.91255 | 77.5391 | 0.2988162 | 0.08311111 | 433.4427 | 1 | 1 | 1 | 433.4427 | Fe-Cr-Ni-Co-Al
3879 | 25.40182 | 11.3521 | 36.31132 | 22.51668 | 4.418087 | 76.24155 | 0.2966846 | 0.09723285 | 542.2873 | 1 | 1 | 1 | 542.2873 | Fe-Cr-Ni-Co-Al
3880 | 29.53423 | 12.76677 | 32.1517 | 18.92242 | 6.624878 | 73.85263 | 0.2956536 | 0.1115078 | 644.6818 | 1 | 0 | 0 |  | Fe-Cr-Ni-Co-Al
3881 | 33.60521 | 14.13003 | 27.34604 | 16.01523 | 8.903499 | 71.59759 | 0.2946961 | 0.1221083 | 713.1517 | 1 | 0 | 0 |  | Fe-Cr-Ni-Co-Al
3882 | 38.29081 | 13.63104 | 22.49094 | 13.0728 | 12.51441 | 67.4671 | 0.2962292 | 0.1328722 | 760.4203 | 1 | 0 | 0 |  | Fe-Cr-Ni-Co-Al
3883 | 42.15863 | 13.08384 | 18.46348 | 9.886308 | 16.40774 | 63.5012 | 0.2980763 | 0.1384939 | 758.9788 | 0 | 0 | 0 |  | Fe-Cr-Ni-Co-Al
3884 | 45.27833 | 10.25419 | 15.43506 | 7.748187 | 21.28424 | 58.48247 | 0.3026974 | 0.1408813 | 716.9032 | 0 | 0 | 0 |  | Fe-Cr-Ni-Co-Al
3885 | 9.772085 | 5.458943 | 44.1666 | 39.18601 | 1.416366 | 78.15729 | 0.3037796 | 0.06359352 | 284.4921 | 1 | 1 | 1 | 284.4921 | Fe-Cr-Ni-Co-Al
3886 | 12.9918 | 9.304563 | 39.91607 | 35.85626 | 1.931313 | 78.97842 | 0.2992926 | 0.0715839 | 347.8924 | 1 | 1 | 1 | 347.8924 | Fe-Cr-Ni-Co-Al
3887 | 16.37583 | 13.34079 | 35.50059 | 31.32142 | 3.461372 | 78.25242 | 0.2952326 | 0.08879737 | 482.8645 | 1 | 1 | 1 | 482.8645 | Fe-Cr-Ni-Co-Al
3888 | 19.68461 | 16.39805 | 31.5798 | 27.33212 | 5.005415 | 77.21488 | 0.2923037 | 0.1020652 | 586.9665 | 1 | 1 | 1 | 586.9665 | Fe-Cr-Ni-Co-Al
3889 | 22.5034 | 18.95626 | 28.15835 | 22.61617 | 7.765816 | 74.41079 | 0.2907385 | 0.1193141 | 711.5611 | 1 | 0 | 0 |  | Fe-Cr-Ni-Co-Al
3890 | 26.57528 | 19.58801 | 24.44129 | 18.69592 | 10.6995 | 71.12102 | 0.2910169 | 0.1312645 | 781.0465 | 1 | 0 | 0 |  | Fe-Cr-Ni-Co-Al
3891 | 30.28473 | 19.52059 | 20.81313 | 14.74999 | 14.63156 | 66.88363 | 0.2925695 | 0.1399373 | 804.4243 | 1 | 0 | 0 |  | Fe-Cr-Ni-Co-Al
3892 | 33.5668 | 18.97453 | 16.38074 | 11.38557 | 19.69236 | 62.01828 | 0.2951272 | 0.1447204 | 781.279 | 0 | 0 | 0 |  | Fe-Cr-Ni-Co-Al
3893 | 35.97087 | 14.35305 | 14.85333 | 8.134003 | 26.68875 | 55.20298 | 0.302682 | 0.1430713 | 683.635 | 0 | 0 | 0 |  | Fe-Cr-Ni-Co-Al
3894 | 7.835181 | 8.206758 | 36.03009 | 46.50843 | 1.419538 | 79.46383 | 0.3005222 | 0.06423682 | 293.6859 | 1 | 1 | 1 | 293.6859 | Fe-Cr-Ni-Co-Al
3895 | 10.08175 | 13.14117 | 32.85003 | 41.49164 | 2.435414 | 79.78877 | 0.295456 | 0.07893304 | 409.151 | 1 | 1 | 1 | 409.151 | Fe-Cr-Ni-Co-Al
3896 | 12.40209 | 18.28258 | 29.33025 | 35.9905 | 3.994576 | 79.34882 | 0.2905651 | 0.09402185 | 531.0444 | 1 | 1 | 1 | 531.0444 | Fe-Cr-Ni-Co-Al
3897 | 14.72848 | 21.54878 | 26.53868 | 31.0848 | 6.099271 | 77.49733 | 0.2880337 | 0.1104725 | 658.5372 | 1 | 0 | 0 |  | Fe-Cr-Ni-Co-Al
3898 | 17.41951 | 24.32748 | 22.88675 | 26.42432 | 8.941938 | 74.71981 | 0.2863684 | 0.125919 | 766.7826 | 1 | 0 | 0 |  | Fe-Cr-Ni-Co-Al
3899 | 20.27753 | 26.22121 | 20.12935 | 21.3981 | 11.9738 | 71.72219 | 0.2857612 | 0.1373765 | 832.1397 | 1 | 0 | 0 |  | Fe-Cr-Ni-Co-Al
3900 | 23.74689 | 26.53127 | 16.22401 | 16.28847 | 17.20936 | 66.34 | 0.2877778 | 0.1464271 | 841.2629 | 1 | 0 | 0 |  | Fe-Cr-Ni-Co-Al
3901 | 25.03087 | 25.63532 | 14.47028 | 11.88636 | 22.97717 | 60.89513 | 0.2915358 | 0.1476539 | 778.948 | 1 | 0 | 0 |  | Fe-Cr-Ni-Co-Al
3902 | 27.10261 | 20.18698 | 11.39487 | 8.580105 | 32.73543 | 52.47546 | 0.3011422 | 0.1405213 | 621.6712 | 0 | 0 | 0 |  | Fe-Cr-Ni-Co-Al
3903 | 6.963494 | 12.96664 | 26.14011 | 52.48792 | 1.441841 | 81.57037 | 0.2949298 | 0.06437479 | 301.8225 | 1 | 1 | 1 | 301.8225 | Fe-Cr-Ni-Co-Al
3904 | 8.085162 | 19.76005 | 24.43233 | 44.7928 | 2.929658 | 81.67059 | 0.2886002 | 0.0841717 | 459.8513 | 1 | 1 | 1 | 459.8513 | Fe-Cr-Ni-Co-Al
3905 | 9.320004 | 25.06785 | 21.76917 | 39.34017 | 4.502804 | 81.17097 | 0.2838676 | 0.09827191 | 575.0182 | 1 | 1 | 1 | 575.0182 | Fe-Cr-Ni-Co-Al
3906 | 11.84425 | 28.07003 | 20.37162 | 32.95133 | 6.762776 | 78.92424 | 0.2818703 | 0.1133073 | 688.4543 | 1 | 0 | 0 |  | Fe-Cr-Ni-Co-Al
3907 | 13.22003 | 30.77106 | 18.52718 | 27.90118 | 9.580552 | 76.05416 | 0.2806548 | 0.1289599 | 799.1206 | 1 | 0 | 0 |  | Fe-Cr-Ni-Co-Al
3908 | 15.98182 | 32.94808 | 15.59839 | 21.68358 | 13.78812 | 71.76538 | 0.2805654 | 0.1452196 | 891.6623 | 1 | 0 | 0 |  | Fe-Cr-Ni-Co-Al
3909 | 18.15523 | 33.80662 | 12.7218 | 16.60405 | 18.7123 | 66.95932 | 0.2821985 | 0.1491021 | 860.0301 | 1 | 0 | 0 |  | Fe-Cr-Ni-Co-Al
3910 | 19.64649 | 31.70569 | 11.01341 | 11.05717 | 26.57724 | 59.59932 | 0.2882733 | 0.1468672 | 745.6943 | 0 | 0 | 0 |  | Fe-Cr-Ni-Co-Al
3911 | 21.17299 | 24.96977 | 8.901853 | 7.447681 | 37.5077 | 50.67063 | 0.2997025 | 0.1357662 | 561.8129 | 0 | 0 | 0 |  | Fe-Cr-Ni-Co-Al
3912 | 6.948347 | 19.40764 | 17.73661 | 54.46869 | 1.438704 | 84.27557 | 0.2876704 | 0.0642617 | 309.7536 | 1 | 1 | 1 | 309.7536 | Fe-Cr-Ni-Co-Al
3913 | 7.131094 | 26.55744 | 17.13233 | 46.22605 | 2.953087 | 84.31555 | 0.2813307 | 0.08322907 | 461.9024 | 1 | 1 | 1 | 461.9024 | Fe-Cr-Ni-Co-Al
3914 | 7.304727 | 32.06195 | 16.45264 | 39.6432 | 4.537487 | 83.70228 | 0.2767991 | 0.09718445 | 576.1896 | 1 | 1 | 1 | 576.1896 | Fe-Cr-Ni-Co-Al
3915 | 8.546697 | 35.80807 | 14.59789 | 33.82126 | 7.226088 | 80.98646 | 0.2745632 | 0.1161172 | 722.8724 | 1 | 0 | 0 |  | Fe-Cr-Ni-Co-Al
3916 | 9.950533 | 39.11628 | 12.78306 | 28.00111 | 10.14902 | 78.11823 | 0.2729384 | 0.131273 | 829.5722 | 1 | 0 | 0 |  | Fe-Cr-Ni-Co-Al
3917 | 11.63975 | 41.18105 | 11.01094 | 22.10937 | 14.05888 | 74.01972 | 0.2731134 | 0.1460936 | 913.3281 | 1 | 0 | 0 |  | Fe-Cr-Ni-Co-Al
3918 | 13.5114 | 42.31354 | 9.037407 | 15.55425 | 19.58341 | 68.55114 | 0.2750845 | 0.1501752 | 875.7873 | 1 | 0 | 0 |  | Fe-Cr-Ni-Co-Al
3919 | 15.8534 | 39.36057 | 6.943038 | 9.758869 | 28.08412 | 60.46498 | 0.2822986 | 0.145499 | 735.4677 | 0 | 0 | 0 |  | Fe-Cr-Ni-Co-Al
3920 | 17.29655 | 30.86571 | 6.060055 | 6.08413 | 39.69356 | 50.78961 | 0.2957946 | 0.1320882 | 533.5965 | 0 | 0 | 0 |  | Fe-Cr-Ni-Co-Al
3921 | 5.14513 | 35.44853 | 10.81595 | 45.60745 | 2.98294 | 87.6028 | 0.2722872 | 0.08191644 | 461.8661 | 1 | 1 | 1 | 461.8661 | Fe-Cr-Ni-Co-Al
3922 | 5.265042 | 40.19627 | 11.06802 | 38.89198 | 4.57869 | 86.58493 | 0.2687024 | 0.09547618 | 572.0918 | 1 | 0 | 0 |  | Fe-Cr-Ni-Co-Al
3923 | 6.5038 | 44.4057 | 10.25408 | 32.02832 | 6.808104 | 84.55873 | 0.2659228 | 0.1106771 | 691.4263 | 1 | 0 | 0 |  | Fe-Cr-Ni-Co-Al
3924 | 7.845967 | 46.96032 | 9.424898 | 26.02144 | 9.747378 | 81.22112 | 0.2652268 | 0.1270318 | 809.5184 | 1 | 0 | 0 |  | Fe-Cr-Ni-Co-Al
3925 | 9.39342 | 49.19448 | 7.404969 | 19.82503 | 14.1821 | 76.36157 | 0.2657046 | 0.1466827 | 933.2889 | 1 | 0 | 0 |  | Fe-Cr-Ni-Co-Al
3926 | 11.06216 | 49.20802 | 6.459599 | 14.26758 | 19.00265 | 71.11909 | 0.2684931 | 0.1500342 | 896.1855 | 1 | 0 | 0 |  | Fe-Cr-Ni-Co-Al
3927 | 14.35296 | 46.16391 | 4.114418 | 8.261528 | 27.10718 | 63.05206 | 0.275601 | 0.1452527 | 756.8426 | 0 | 0 | 0 |  | Fe-Cr-Ni-Co-Al
3928 | 3.192329 | 49.53663 | 6.710825 | 35.93325 | 4.62696 | 89.78679 | 0.2596414 | 0.09323612 | 562.8656 | 1 | 0 | 0 |  | Fe-Cr-Ni-Co-Al
3929 | 4.377179 | 52.97948 | 6.901187 | 28.86918 | 6.872971 | 87.34725 | 0.2578059 | 0.1088119 | 685.2687 | 1 | 0 | 0 |  | Fe-Cr-Ni-Co-Al
3930 | 5.659494 | 55.85391 | 5.948615 | 22.69454 | 9.843442 | 83.9658 | 0.2569431 | 0.1258067 | 810.9965 | 1 | 0 | 0 |  | Fe-Cr-Ni-Co-Al
3931 | 7.110679 | 58.47979 | 4.982623 | 16.25786 | 13.16905 | 80.42151 | 0.2565521 | 0.1411304 | 912.856 | 1 | 0 | 0 |  | Fe-Cr-Ni-Co-Al
3932 | 9.792806 | 56.98457 | 5.146541 | 10.33397 | 17.74211 | 74.68191 | 0.2606681 | 0.1493121 | 921.402 | 0 | 0 | 0 |  | Fe-Cr-Ni-Co-Al
3933 | 3.502104 | 5.434353 | 57.66919 | 14.78254 | 18.61181 | 56.93529 | 0.3146823 | 0.1723728 | 958.2342 | 1 | 0 | 0 |  | Fe-Cr-Ni-Co-Al
3934 | 6.086521 | 5.666817 | 51.17966 | 14.13032 | 22.93668 | 53.73758 | 0.3156799 | 0.1733438 | 905.7848 | 1 | 0 | 0 |  | Fe-Cr-Ni-Co-Al
3935 | 8.943221 | 4.758017 | 45.6576 | 13.48205 | 27.15911 | 50.67864 | 0.3177329 | 0.1698431 | 825.1485 | 1 | 0 | 0 |  | Fe-Cr-Ni-Co-Al
3936 | 14.42162 | 4.882603 | 37.20689 | 12.45157 | 31.03732 | 48.60004 | 0.3180232 | 0.1609278 | 724.8975 | 1 | 0 | 0 |  | Fe-Cr-Ni-Co-Al
3937 | 19.20178 | 3.830935 | 31.7157 | 10.13145 | 35.12013 | 46.24159 | 0.3197996 | 0.1514543 | 626.774 | 0 | 0 | 0 |  | Fe-Cr-Ni-Co-Al
3938 | 3.247195 | 6.046562 | 58.02239 | 21.70206 | 10.9818 | 64.67646 | 0.3103098 | 0.1492617 | 886.4754 | 1 | 0 | 0 |  | Fe-Cr-Ni-Co-Al
3939 | 5.633858 | 7.343515 | 52.11069 | 20.21366 | 14.69828 | 61.40783 | 0.3101104 | 0.160674 | 932.3024 | 1 | 0 | 0 |  | Fe-Cr-Ni-Co-Al
3940 | 8.070646 | 8.587571 | 46.05027 | 19.46662 | 17.8249 | 59.07037 | 0.3096558 | 0.1645779 | 922.13 | 1 | 0 | 0 |  | Fe-Cr-Ni-Co-Al
3941 | 12.01208 | 8.947014 | 40.40232 | 17.74624 | 20.89236 | 56.79491 | 0.3098796 | 0.1649326 | 885.7494 | 1 | 0 | 0 |  | Fe-Cr-Ni-Co-Al
3942 | 17.36093 | 10.39101 | 33.88883 | 14.39454 | 23.96469 | 55.10565 | 0.3088125 | 0.1597477 | 814.0335 | 1 | 0 | 0 |  | Fe-Cr-Ni-Co-Al
3943 | 22.99544 | 9.515451 | 28.19856 | 12.13311 | 27.15744 | 52.85223 | 0.3100511 | 0.1538783 | 736.0008 | 1 | 0 | 0 |  | Fe-Cr-Ni-Co-Al
3944 | 30.28482 | 8.581541 | 22.14396 | 9.726472 | 29.2632 | 51.54608 | 0.3105629 | 0.1469344 | 669.1476 | 0 | 0 | 0 |  | Fe-Cr-Ni-Co-Al
3945 | 3.068086 | 3.808696 | 55.89692 | 31.29712 | 5.929177 | 70.21665 | 0.3098305 | 0.1232674 | 725.5269 | 1 | 1 | 1 | 725.5269 | Fe-Cr-Ni-Co-Al
3946 | 4.165777 | 7.757041 | 50.35378 | 29.6729 | 8.050501 | 69.05001 | 0.3062892 | 0.1300947 | 768.1498 | 1 | 1 | 1 | 768.1498 | Fe-Cr-Ni-Co-Al
3947 | 6.537737 | 10.14487 | 44.66621 | 27.5961 | 11.05509 | 66.48087 | 0.3046992 | 0.1451913 | 867.0851 | 1 | 0 | 0 |  | Fe-Cr-Ni-Co-Al
3948 | 9.983552 | 12.3935 | 39.64238 | 24.58227 | 13.39829 | 64.86883 | 0.3028532 | 0.1495352 | 876.5423 | 1 | 0 | 0 |  | Fe-Cr-Ni-Co-Al
3949 | 14.93356 | 13.9038 | 35.01517 | 20.60768 | 15.53978 | 63.40439 | 0.3015062 | 0.1531891 | 883.6237 | 1 | 0 | 0 |  | Fe-Cr-Ni-Co-Al
3950 | 19.9973 | 15.33277 | 29.67372 | 17.37844 | 17.61777 | 62.11683 | 0.300168 | 0.1525327 | 855.2924 | 1 | 0 | 0 |  | Fe-Cr-Ni-Co-Al
3951 | 27.67463 | 14.56356 | 24.02956 | 13.96712 | 19.76513 | 60.30222 | 0.300649 | 0.1491453 | 801.4618 | 1 | 0 | 0 |  | Fe-Cr-Ni-Co-Al
3952 | 35.46372 | 13.66274 | 19.28039 | 10.32373 | 21.26942 | 59.09449 | 0.3009649 | 0.1450563 | 752.8553 | 0 | 0 | 0 |  | Fe-Cr-Ni-Co-Al
3953 | 44.33502 | 10.31946 | 15.53331 | 7.797507 | 22.01471 | 57.8755 | 0.3031309 | 0.1413792 | 712.6168 | 0 | 0 | 0 |  | Fe-Cr-Ni-Co-Al
3954 | 3.039075 | 5.659024 | 45.78539 | 40.62225 | 4.894261 | 72.68755 | 0.3065414 | 0.1125773 | 652.4103 | 1 | 1 | 1 | 652.4103 | Fe-Cr-Ni-Co-Al
3955 | 4.192374 | 9.758209 | 41.86218 | 37.60444 | 6.582794 | 71.96928 | 0.3027661 | 0.1248131 | 752.9491 | 1 | 1 | 1 | 752.9491 | Fe-Cr-Ni-Co-Al
3956 | 7.522581 | 14.0077 | 37.27529 | 32.88721 | 8.30722 | 71.39544 | 0.2986035 | 0.1319274 | 804.3994 | 1 | 0 | 0 |  | Fe-Cr-Ni-Co-Al
3957 | 10.88491 | 17.22836 | 33.17883 | 28.71607 | 9.991836 | 70.57248 | 0.2955739 | 0.1357131 | 821.5142 | 1 | 0 | 0 |  | Fe-Cr-Ni-Co-Al
3958 | 16.62639 | 19.60787 | 29.12628 | 23.39359 | 11.24587 | 70.10487 | 0.2928981 | 0.1379155 | 830.1289 | 1 | 0 | 0 |  | Fe-Cr-Ni-Co-Al
3959 | 22.66494 | 20.04695 | 25.01394 | 19.13395 | 13.14022 | 68.34707 | 0.2924777 | 0.141166 | 834.5048 | 1 | 0 | 0 |  | Fe-Cr-Ni-Co-Al
3960 | 30.28473 | 19.52059 | 20.81313 | 14.74999 | 14.63156 | 66.88363 | 0.2925695 | 0.1416176 | 819.9102 | 1 | 0 | 0 |  | Fe-Cr-Ni-Co-Al
3961 | 39.29866 | 18.29439 | 15.79357 | 10.97745 | 15.63593 | 65.84131 | 0.2928285 | 0.1371844 | 767.9493 | 0 | 0 | 0 |  | Fe-Cr-Ni-Co-Al
3962 | 50.2373 | 13.05296 | 13.50793 | 7.397232 | 15.80457 | 64.43019 | 0.2964158 | 0.134481 | 736.297 | 0 | 0 | 0 |  | Fe-Cr-Ni-Co-Al
3963 | 3.014492 | 8.419873 | 36.96572 | 47.71617 | 3.883737 | 75.50043 | 0.3024174 | 0.1004171 | 566.638 | 1 | 1 | 1 | 566.638 | Fe-Cr-Ni-Co-Al
3964 | 5.175725 | 13.49271 | 33.72882 | 42.60161 | 5.00113 | 75.83453 | 0.2972892 | 0.1107004 | 658.2319 | 1 | 1 | 1 | 658.2319 | Fe-Cr-Ni-Co-Al
3965 | 8.448587 | 18.68176 | 29.97065 | 36.77632 | 6.12269 | 76.23679 | 0.2919675 | 0.1164891 | 707.6078 | 1 | 0 | 0 |  | Fe-Cr-Ni-Co-Al
3966 | 12.76321 | 21.7857 | 26.83047 | 31.42657 | 7.194054 | 75.99093 | 0.2887133 | 0.1182813 | 715.2383 | 1 | 0 | 0 |  | Fe-Cr-Ni-Co-Al
3967 | 18.40466 | 24.19135 | 22.75868 | 26.27646 | 8.368848 | 75.45215 | 0.2860325 | 0.1226317 | 744.6133 | 1 | 0 | 0 |  | Fe-Cr-Ni-Co-Al
3968 | 24.21956 | 25.6244 | 19.6712 | 20.91107 | 9.57377 | 74.56851 | 0.2844171 | 0.1262934 | 765.0264 | 1 | 0 | 0 |  | Fe-Cr-Ni-Co-Al
3969 | 33.56071 | 24.99719 | 15.28592 | 15.34665 | 10.80953 | 73.15565 | 0.2843132 | 0.1279968 | 764.0232 | 1 | 0 | 0 |  | Fe-Cr-Ni-Co-Al
3970 | 42.59854 | 22.96169 | 12.96111 | 10.64667 | 10.83198 | 72.74155 | 0.2850352 | 0.1252229 | 736.5779 | 0 | 0 | 0 |  | Fe-Cr-Ni-Co-Al
3971 | 55.99128 | 16.68171 | 9.416264 | 7.090254 | 10.8205 | 71.16224 | 0.2891838 | 0.1219171 | 698.5903 | 0 | 0 | 0 |  | Fe-Cr-Ni-Co-Al
3972 | 3.047022 | 13.23892 | 26.68902 | 53.5901 | 3.434941 | 78.32883 | 0.2963702 | 0.09788462 | 563.2639 | 1 | 1 | 1 | 563.2639 | Fe-Cr-Ni-Co-Al
3973 | 6.127892 | 19.96867 | 24.69028 | 45.26571 | 3.947451 | 80.08102 | 0.2892684 | 0.09502698 | 543.8411 | 1 | 1 | 1 | 543.8411 | Fe-Cr-Ni-Co-Al
3974 | 9.320004 | 25.06785 | 21.76917 | 39.34017 | 4.502804 | 81.17097 | 0.2838676 | 0.09827191 | 575.0182 | 1 | 1 | 1 | 575.0182 | Fe-Cr-Ni-Co-Al
3975 | 13.84366 | 27.76103 | 20.14736 | 32.58859 | 5.659356 | 80.47127 | 0.2812391 | 0.1093952 | 667.4722 | 1 | 0 | 0 |  | Fe-Cr-Ni-Co-Al
3976 | 19.17493 | 29.7545 | 17.91511 | 26.97943 | 6.176031 | 80.54381 | 0.278802 | 0.1079553 | 650.1939 | 1 | 0 | 0 |  | Fe-Cr-Ni-Co-Al
3977 | 26.79958 | 30.93996 | 14.6477 | 20.36201 | 7.250749 | 79.62648 | 0.277183 | 0.1096664 | 653.8544 | 1 | 0 | 0 |  | Fe-Cr-Ni-Co-Al
3978 | 35.00804 | 30.55689 | 11.49889 | 15.00795 | 7.928225 | 78.79948 | 0.27679 | 0.1141896 | 687.2456 | 0 | 0 | 0 |  | Fe-Cr-Ni-Co-Al
3979 | 46.5091 | 26.806 | 9.31144 | 9.348432 | 8.025032 | 77.71794 | 0.2789531 | 0.1146822 | 685.9876 | 0 | 0 | 0 |  | Fe-Cr-Ni-Co-Al
3980 | 60.09638 | 19.329 | 6.890887 | 5.765219 | 7.918516 | 75.75832 | 0.2842854 | 0.1098997 | 632.91 | 0 | 0 | 0 |  | Fe-Cr-Ni-Co-Al
3981 | 3.040255 | 19.81428 | 18.10823 | 55.60993 | 3.427313 | 81.03406 | 0.2889867 | 0.08965556 | 503.617 | 1 | 1 | 1 | 503.617 | Fe-Cr-Ni-Co-Al
3982 | 6.144721 | 26.69802 | 17.22301 | 46.47074 | 3.463505 | 83.50952 | 0.2816361 | 0.08858849 | 503.7575 | 1 | 1 | 1 | 503.7575 | Fe-Cr-Ni-Co-Al
3983 | 9.291561 | 31.71978 | 16.27705 | 39.22011 | 3.491492 | 85.302 | 0.2762222 | 0.0876074 | 501.2597 | 1 | 1 | 1 | 501.2597 | Fe-Cr-Ni-Co-Al
3984 | 14.47708 | 34.65975 | 14.12975 | 32.73665 | 3.996775 | 85.63125 | 0.2728942 | 0.08642336 | 488.4406 | 1 | 0 | 0 |  | Fe-Cr-Ni-Co-Al
3985 | 19.87113 | 37.00179 | 12.09205 | 26.48747 | 4.54756 | 85.67863 | 0.2702079 | 0.09007785 | 517.6547 | 1 | 0 | 0 |  | Fe-Cr-Ni-Co-Al
3986 | 26.69073 | 37.77236 | 10.09953 | 20.27931 | 5.158071 | 85.12748 | 0.2689504 | 0.09752997 | 579.3909 | 1 | 0 | 0 |  | Fe-Cr-Ni-Co-Al
3987 | 35.56654 | 37.12783 | 7.929833 | 13.648 | 5.727793 | 84.22551 | 0.2687911 | 0.1000845 | 595.0524 | 0 | 0 | 0 |  | Fe-Cr-Ni-Co-Al
3988 | 47.70513 | 32.30223 | 5.697977 | 8.008859 | 6.2858 | 82.05611 | 0.2722276 | 0.1020287 | 599.9711 | 0 | 0 | 0 |  | Fe-Cr-Ni-Co-Al
3989 | 61.53049 | 23.11604 | 4.538515 | 4.556545 | 6.258405 | 79.335 | 0.2793178 | 0.1008379 | 577.3328 | 0 | 0 | 0 |  | Fe-Cr-Ni-Co-Al
3990 | 6.141492 | 35.26098 | 10.75873 | 45.36617 | 2.472632 | 88.42558 | 0.2720179 | 0.07643453 | 418.7708 | 1 | 1 | 1 | 418.7708 | Fe-Cr-Ni-Co-Al
3991 | 9.275149 | 39.33982 | 10.8322 | 38.06332 | 2.489518 | 89.84609 | 0.267679 | 0.07572313 | 416.1904 | 1 | 0 | 0 |  | Fe-Cr-Ni-Co-Al
3992 | 13.55977 | 42.72989 | 9.867105 | 30.81962 | 3.02362 | 90.1581 | 0.2641986 | 0.08008823 | 452.1936 | 1 | 0 | 0 |  | Fe-Cr-Ni-Co-Al
3993 | 18.96667 | 44.14699 | 8.860265 | 24.46253 | 3.563554 | 89.80056 | 0.2625364 | 0.08428054 | 484.9552 | 1 | 0 | 0 |  | Fe-Cr-Ni-Co-Al
3994 | 26.60912 | 44.59366 | 6.712435 | 17.97094 | 4.11384 | 89.17476 | 0.2615014 | 0.08794108 | 512.0638 | 0 | 0 | 0 |  | Fe-Cr-Ni-Co-Al
3995 | 34.31768 | 42.93451 | 5.636068 | 12.44861 | 4.663128 | 87.84581 | 0.2625414 | 0.09160413 | 536.9939 | 0 | 0 | 0 |  | Fe-Cr-Ni-Co-Al
3996 | 46.14776 | 37.96958 | 3.384088 | 6.795065 | 5.703504 | 84.81601 | 0.2664835 | 0.09446868 | 545.1342 | 0 | 0 | 0 |  | Fe-Cr-Ni-Co-Al
3997 | 9.271041 | 47.95414 | 6.496441 | 34.78533 | 1.493049 | 94.77597 | 0.2583213 | 0.06224815 | 318.4291 | 0 | 0 | 0 |  | Fe-Cr-Ni-Co-Al
3998 | 13.53675 | 50.41323 | 6.566903 | 27.4708 | 2.012324 | 94.68041 | 0.2558804 | 0.06760247 | 360.1897 | 0 | 0 | 0 |  | Fe-Cr-Ni-Co-Al
3999 | 18.93414 | 51.90617 | 5.528168 | 21.0905 | 2.541031 | 94.29388 | 0.2541944 | 0.07248594 | 398.0267 | 0 | 0 | 0 |  | Fe-Cr-Ni-Co-Al
4000 | 24.68689 | 52.96445 | 4.512703 | 14.72455 | 3.111406 | 93.70763 | 0.252933 | 0.08195185 | 477.013 | 0 | 0 | 0 |  | Fe-Cr-Ni-Co-Al
4001 | 32.23599 | 50.02186 | 4.517706 | 9.071308 | 4.15314 | 91.02208 | 0.2556519 | 0.08638548 | 502.5701 | 0 | 0 | 0 |  | Fe-Cr-Ni-Co-Al
4002 | 5.038391 | 30.96035 | 49.78036 | 12.76037 | 1.460528 | 87.24985 | 0.2787757 | 0.07082763 | 367.9363 | 1 | 1 | 1 | 367.9363 | Fe-Cr-Ni-Co-Al
4003 | 5.134646 | 37.28853 | 43.17564 | 11.92047 | 2.480718 | 87.96292 | 0.2726226 | 0.08214113 | 464.0118 | 1 | 1 | 1 | 464.0118 | Fe-Cr-Ni-Co-Al
4004 | 4.226659 | 43.28725 | 37.76195 | 11.15058 | 3.573569 | 88.3698 | 0.2671611 | 0.09098819 | 540.3245 | 1 | 1 | 1 | 540.3245 | Fe-Cr-Ni-Co-Al
4005 | 4.309774 | 49.15421 | 30.57712 | 10.23286 | 5.726036 | 87.09609 | 0.2624053 | 0.1064085 | 667.191 | 1 | 0 | 0 |  | Fe-Cr-Ni-Co-Al
4006 | 3.347471 | 55.06067 | 25.80218 | 8.242401 | 7.547279 | 86.37651 | 0.2577955 | 0.1159114 | 742.7396 | 1 | 0 | 0 |  | Fe-Cr-Ni-Co-Al
4007 | 5.960856 | 19.42436 | 53.25567 | 19.91917 | 1.439944 | 82.95376 | 0.2905981 | 0.06950639 | 344.1781 | 1 | 1 | 1 | 344.1781 | Fe-Cr-Ni-Co-Al
4008 | 7.089248 | 25.45869 | 46.83743 | 18.16817 | 2.446465 | 83.70261 | 0.2844386 | 0.0825026 | 452.4134 | 1 | 1 | 1 | 452.4134 | Fe-Cr-Ni-Co-Al
4009 | 8.1632 | 30.40118 | 40.75607 | 17.22862 | 3.450924 | 84.03429 | 0.2795187 | 0.0920914 | 534.4358 | 1 | 1 | 1 | 534.4358 | Fe-Cr-Ni-Co-Al
4010 | 8.442619 | 35.37202 | 35.49568 | 15.59105 | 5.098637 | 83.32436 | 0.2752265 | 0.1044357 | 635.9981 | 1 | 1 | 1 | 635.9981 | Fe-Cr-Ni-Co-Al
4011 | 9.788809 | 40.50582 | 29.72343 | 12.62526 | 7.356687 | 81.87578 | 0.271105 | 0.1179046 | 741.4695 | 1 | 0 | 0 |  | Fe-Cr-Ni-Co-Al
4012 | 8.965345 | 45.90921 | 24.73629 | 10.64338 | 9.745776 | 80.42973 | 0.2672191 | 0.1297401 | 829.7194 | 1 | 0 | 0 |  | Fe-Cr-Ni-Co-Al
4013 | 8.221339 | 50.30051 | 19.75162 | 8.675664 | 13.05086 | 77.67814 | 0.2649621 | 0.1434564 | 918.97 | 1 | 0 | 0 |  | Fe-Cr-Ni-Co-Al
4014 | 3.92615 | 10.96625 | 53.64737 | 30.03759 | 1.42264 | 79.77373 | 0.2996116 | 0.06809429 | 322.7261 | 1 | 1 | 1 | 322.7261 | Fe-Cr-Ni-Co-Al
4015 | 7.868497 | 14.65183 | 47.55519 | 28.02372 | 1.900766 | 80.64836 | 0.2950604 | 0.07442132 | 375.636 | 1 | 1 | 1 | 375.636 | Fe-Cr-Ni-Co-Al
4016 | 10.1246 | 19.79553 | 41.50311 | 25.64184 | 2.934918 | 81.0943 | 0.2896524 | 0.08622635 | 473.5799 | 1 | 1 | 1 | 473.5799 | Fe-Cr-Ni-Co-Al
4017 | 12.30495 | 23.8676 | 36.6451 | 22.72365 | 4.458698 | 80.35063 | 0.285823 | 0.1000426 | 585.9413 | 1 | 1 | 1 | 585.9413 | Fe-Cr-Ni-Co-Al
4018 | 13.86358 | 27.80098 | 32.50635 | 19.13115 | 6.697954 | 78.55832 | 0.2827789 | 0.1150134 | 701.4751 | 1 | 0 | 0 |  | Fe-Cr-Ni-Co-Al
4019 | 15.37189 | 31.69063 | 27.69802 | 16.22136 | 9.018098 | 76.84275 | 0.2798587 | 0.1268676 | 787.1172 | 1 | 0 | 0 |  | Fe-Cr-Ni-Co-Al
4020 | 14.88333 | 36.24146 | 22.86381 | 13.28953 | 12.72188 | 73.78429 | 0.2774565 | 0.1421129 | 883.7701 | 1 | 0 | 0 |  | Fe-Cr-Ni-Co-Al
4021 | 14.33061 | 40.02728 | 18.82838 | 10.0817 | 16.73202 | 70.54226 | 0.2760977 | 0.1499554 | 905.4827 | 1 | 0 | 0 |  | Fe-Cr-Ni-Co-Al
4022 | 11.28017 | 43.17626 | 15.80857 | 7.935689 | 21.7993 | 66.45545 | 0.2763413 | 0.1524618 | 866.4517 | 1 | 0 | 0 |  | Fe-Cr-Ni-Co-Al
4023 | 5.879098 | 9.122828 | 44.28597 | 39.29191 | 1.420194 | 79.46555 | 0.3005044 | 0.06585279 | 305.2759 | 1 | 1 | 1 | 305.2759 | Fe-Cr-Ni-Co-Al
4024 | 10.01439 | 12.12099 | 39.99876 | 35.93054 | 1.935314 | 79.96563 | 0.2967949 | 0.07303739 | 362.7773 | 1 | 1 | 1 | 362.7773 | Fe-Cr-Ni-Co-Al
4025 | 14.34911 | 15.26817 | 35.55077 | 31.3657 | 3.466265 | 78.90205 | 0.2935443 | 0.08951345 | 491.6925 | 1 | 1 | 1 | 491.6925 | Fe-Cr-Ni-Co-Al
4026 | 17.63775 | 18.35346 | 31.62499 | 27.37123 | 5.012577 | 77.85014 | 0.2906102 | 0.1025084 | 593.9505 | 1 | 1 | 1 | 593.9505 | Fe-Cr-Ni-Co-Al
4027 | 20.39036 | 20.98266 | 28.20002 | 22.64965 | 7.777309 | 75.0325 | 0.2890101 | 0.119844 | 719.9165 | 1 | 0 | 0 |  | Fe-Cr-Ni-Co-Al
4028 | 21.11939 | 24.83757 | 24.53496 | 18.76757 | 10.74051 | 72.64276 | 0.2866072 | 0.1331139 | 807.3526 | 1 | 0 | 0 |  | Fe-Cr-Ni-Co-Al
4029 | 21.10194 | 28.37876 | 20.94774 | 14.84538 | 14.72618 | 69.2787 | 0.2852617 | 0.1446388 | 861.6305 | 1 | 0 | 0 |  | Fe-Cr-Ni-Co-Al
4030 | 20.56686 | 31.53895 | 16.53106 | 11.49005 | 19.87307 | 65.14749 | 0.2849811 | 0.1493078 | 841.6385 | 1 | 0 | 0 |  | Fe-Cr-Ni-Co-Al
4031 | 15.63773 | 33.97196 | 15.06688 | 8.25095 | 27.07247 | 59.61772 | 0.2872195 | 0.1492602 | 761.6263 | 0 | 0 | 0 |  | Fe-Cr-Ni-Co-Al
4032 | 8.808629 | 7.289973 | 36.00577 | 46.47705 | 1.41858 | 79.1367 | 0.3013408 | 0.06374854 | 289.0641 | 1 | 1 | 1 | 289.0641 | Fe-Cr-Ni-Co-Al
4033 | 14.07531 | 9.360518 | 32.75893 | 41.37658 | 2.42866 | 78.47848 | 0.2987981 | 0.07809263 | 397.378 | 1 | 1 | 1 | 397.378 | Fe-Cr-Ni-Co-Al
4034 | 19.53917 | 11.48957 | 29.18466 | 35.81185 | 3.974747 | 77.08513 | 0.296496 | 0.09312765 | 512.9693 | 1 | 1 | 1 | 512.9693 | Fe-Cr-Ni-Co-Al
4035 | 23.0112 | 13.63373 | 26.38555 | 30.90544 | 6.064078 | 74.97905 | 0.2948557 | 0.1087735 | 630.0807 | 1 | 0 | 0 |  | Fe-Cr-Ni-Co-Al
4036 | 25.97327 | 16.1215 | 22.75011 | 26.26657 | 8.888554 | 72.25467 | 0.2933321 | 0.123593 | 730.9623 | 1 | 0 | 0 |  | Fe-Cr-Ni-Co-Al
4037 | 28.01093 | 18.77717 | 20.02049 | 21.28238 | 11.90905 | 69.60999 | 0.2919812 | 0.134481 | 792.4706 | 1 | 0 | 0 |  | Fe-Cr-Ni-Co-Al
4038 | 28.40324 | 22.03722 | 16.17105 | 16.2353 | 17.15319 | 65.17314 | 0.2914478 | 0.1444945 | 816.5918 | 1 | 0 | 0 |  | Fe-Cr-Ni-Co-Al
4039 | 27.48652 | 23.26468 | 14.44535 | 11.86587 | 22.93758 | 60.33132 | 0.2934301 | 0.1467869 | 768.039 | 0 | 0 | 0 |  | Fe-Cr-Ni-Co-Al
4040 | 21.76344 | 25.32839 | 11.43762 | 8.612296 | 32.85825 | 53.54612 | 0.2971672 | 0.1417951 | 637.8376 | 0 | 0 | 0 |  | Fe-Cr-Ni-Co-Al
4041 | 13.86043 | 6.452335 | 26.01519 | 52.23709 | 1.434951 | 79.25624 | 0.3007249 | 0.06215785 | 278.4289 | 1 | 1 | 1 | 278.4289 | Fe-Cr-Ni-Co-Al
4042 | 21.033 | 7.460053 | 24.21296 | 44.39063 | 2.903354 | 77.46971 | 0.2994063 | 0.08209664 | 425.3212 | 1 | 1 | 1 | 425.3212 | Fe-Cr-Ni-Co-Al
4043 | 26.60153 | 8.573258 | 21.50807 | 38.86834 | 4.448798 | 75.74666 | 0.2981913 | 0.09636432 | 532.5638 | 1 | 1 | 1 | 532.5638 | Fe-Cr-Ni-Co-Al
4044 | 29.77319 | 10.89005 | 20.11769 | 32.54059 | 6.678478 | 73.54129 | 0.2965921 | 0.1103406 | 633.2269 | 1 | 0 | 0 |  | Fe-Cr-Ni-Co-Al
4045 | 32.60424 | 12.14239 | 18.27726 | 27.5248 | 9.451314 | 70.52822 | 0.296393 | 0.1238813 | 719.9555 | 1 | 0 | 0 |  | Fe-Cr-Ni-Co-Al
4046 | 34.92101 | 14.68329 | 15.39241 | 21.39724 | 13.60605 | 66.74316 | 0.2956907 | 0.136479 | 780.8495 | 1 | 0 | 0 |  | Fe-Cr-Ni-Co-Al
4047 | 35.8615 | 16.69431 | 12.56451 | 16.39875 | 18.48094 | 62.61805 | 0.2960768 | 0.1422962 | 772.6304 | 1 | 0 | 0 |  | Fe-Cr-Ni-Co-Al
4048 | 33.71893 | 18.1118 | 10.90507 | 10.9484 | 26.3158 | 56.52399 | 0.2989895 | 0.1430677 | 695.1497 | 0 | 0 | 0 |  | Fe-Cr-Ni-Co-Al
4049 | 26.71511 | 19.63653 | 8.867329 | 7.418797 | 37.36224 | 49.62238 | 0.3037615 | 0.1348058 | 548.7582 | 0 | 0 | 0 |  | Fe-Cr-Ni-Co-Al
4050 | 20.64719 | 6.407811 | 17.56826 | 53.95169 | 1.425049 | 79.68801 | 0.2991702 | 0.06072501 | 269.4 | 0 | 1 | 0 |  | Fe-Cr-Ni-Co-Al
4051 | 28.1097 | 6.542841 | 16.88327 | 45.55403 | 2.910157 | 77.52142 | 0.2988235 | 0.08065671 | 413.8943 | 0 | 1 | 0 |  | Fe-Cr-Ni-Co-Al
4052 | 33.80413 | 6.676117 | 16.15047 | 38.91513 | 4.454154 | 75.39648 | 0.2987464 | 0.09483201 | 517.9149 | 0 | 1 | 0 |  | Fe-Cr-Ni-Co-Al
4053 | 37.68285 | 7.796529 | 14.30286 | 33.13772 | 7.080047 | 72.31376 | 0.298432 | 0.111724 | 637.0284 | 1 | 0 | 0 |  | Fe-Cr-Ni-Co-Al
4054 | 41.10457 | 9.063983 | 12.50655 | 27.39541 | 9.92949 | 69.32153 | 0.2981652 | 0.1235149 | 707.356 | 1 | 0 | 0 |  | Fe-Cr-Ni-Co-Al
4055 | 43.25887 | 10.59892 | 10.76893 | 21.62341 | 13.74987 | 65.66262 | 0.2983332 | 0.1334157 | 746.7149 | 1 | 0 | 0 |  | Fe-Cr-Ni-Co-Al
4056 | 44.46815 | 12.30864 | 8.842674 | 15.21909 | 19.16144 | 61.04749 | 0.2992689 | 0.1393605 | 734.7335 | 0 | 0 | 0 |  | Fe-Cr-Ni-Co-Al
4057 | 41.51927 | 14.4961 | 6.8188 | 9.584246 | 27.58159 | 54.95736 | 0.301739 | 0.138982 | 650.2121 | 0 | 0 | 0 |  | Fe-Cr-Ni-Co-Al
4058 | 32.79319 | 15.92969 | 5.994516 | 6.01833 | 39.26428 | 47.92812 | 0.307062 | 0.1301375 | 503.5485 | 0 | 0 | 0 |  | Fe-Cr-Ni-Co-Al
4059 | 37.22863 | 4.683985 | 10.57581 | 44.59486 | 2.916712 | 77.23432 | 0.2990133 | 0.07917356 | 400.7661 | 0 | 1 | 0 |  | Fe-Cr-Ni-Co-Al
4060 | 42.07353 | 4.77711 | 10.78607 | 37.90123 | 4.462051 | 75.06746 | 0.2991613 | 0.09332763 | 503.7279 | 0 | 0 | 0 |  | Fe-Cr-Ni-Co-Al
4061 | 46.37725 | 5.88808 | 9.970871 | 31.14373 | 6.62007 | 72.60373 | 0.2986195 | 0.1068553 | 598.6028 | 0 | 0 | 0 |  | Fe-Cr-Ni-Co-Al
4062 | 48.99925 | 7.096513 | 9.155986 | 25.27899 | 9.469265 | 69.51731 | 0.2985857 | 0.1195597 | 676.6736 | 0 | 0 | 0 |  | Fe-Cr-Ni-Co-Al
4063 | 51.30112 | 8.491304 | 7.189585 | 19.24839 | 13.7696 | 65.2973 | 0.2991029 | 0.1310162 | 724.4586 | 0 | 0 | 0 |  | Fe-Cr-Ni-Co-Al
4064 | 51.37213 | 10.01087 | 6.278666 | 13.86794 | 18.47039 | 61.24878 | 0.3000467 | 0.1366351 | 718.5536 | 0 | 0 | 0 |  | Fe-Cr-Ni-Co-Al
4065 | 48.407 | 13.0463 | 4.016836 | 8.065588 | 26.46427 | 55.63119 | 0.3014832 | 0.1368436 | 645.7453 | 0 | 0 | 0 |  | Fe-Cr-Ni-Co-Al
4066 | 51.43175 | 2.873112 | 6.487103 | 34.73533 | 4.472709 | 74.72261 | 0.2995208 | 0.09191347 | 490.3971 | 0 | 0 | 0 |  | Fe-Cr-Ni-Co-Al
4067 | 54.91432 | 3.932895 | 6.659963 | 27.86009 | 6.632733 | 72.21922 | 0.2992114 | 0.1056254 | 585.8932 | 0 | 0 | 0 |  | Fe-Cr-Ni-Co-Al
4068 | 57.82427 | 5.078955 | 5.7338 | 21.875 | 9.487978 | 69.15204 | 0.2991894 | 0.117954 | 660.7116 | 0 | 0 | 0 |  | Fe-Cr-Ni-Co-Al
4069 | 60.48773 | 6.375478 | 4.798325 | 15.65651 | 12.68195 | 66.08333 | 0.2992335 | 0.1262016 | 694.9549 | 0 | 0 | 0 |  | Fe-Cr-Ni-Co-Al
4070 | 59.10949 | 8.805364 | 4.970333 | 9.980157 | 17.13465 | 62.35755 | 0.2994402 | 0.1335083 | 708.2499 | 0 | 0 | 0 |  | Fe-Cr-Ni-Co-Al
4071 | 5.827458 | 3.255371 | 57.5765 | 14.75878 | 18.58189 | 56.36707 | 0.3165127 | 0.170828 | 939.2993 | 1 | 0 | 0 |  | Fe-Cr-Ni-Co-Al
4072 | 6.086521 | 5.666817 | 51.17966 | 14.13032 | 22.93668 | 53.73758 | 0.3156799 | 0.1733438 | 905.7848 | 1 | 0 | 0 |  | Fe-Cr-Ni-Co-Al
4073 | 5.123954 | 8.348595 | 45.77859 | 13.51778 | 27.23108 | 51.49872 | 0.3148238 | 0.1720768 | 850.3678 | 1 | 0 | 0 |  | Fe-Cr-Ni-Co-Al
4074 | 5.277624 | 13.51267 | 37.44385 | 12.53087 | 31.23499 | 50.46155 | 0.3111615 | 0.1654132 | 774.3002 | 1 | 0 | 0 |  | Fe-Cr-Ni-Co-Al
4075 | 4.157924 | 18.06564 | 32.04913 | 10.23796 | 35.48935 | 49.14408 | 0.308682 | 0.1571726 | 689.9553 | 1 | 0 | 0 |  | Fe-Cr-Ni-Co-Al
4076 | 6.479881 | 3.016527 | 57.89276 | 21.65357 | 10.95726 | 63.77628 | 0.3129304 | 0.1483236 | 869.8075 | 1 | 0 | 0 |  | Fe-Cr-Ni-Co-Al
4077 | 7.875163 | 5.23723 | 52.02983 | 20.1823 | 14.67547 | 60.82334 | 0.3119004 | 0.1593317 | 915.1038 | 1 | 0 | 0 |  | Fe-Cr-Ni-Co-Al
4078 | 9.216269 | 7.508156 | 46.01368 | 19.45115 | 17.81074 | 58.78671 | 0.3105594 | 0.1638484 | 913.2642 | 1 | 0 | 0 |  | Fe-Cr-Ni-Co-Al
4079 | 9.625606 | 11.20233 | 40.46936 | 17.77568 | 20.92702 | 57.35787 | 0.30802 | 0.1663631 | 902.7803 | 1 | 0 | 0 |  | Fe-Cr-Ni-Co-Al
4080 | 11.20852 | 16.23319 | 34.03434 | 14.45635 | 24.06759 | 56.49187 | 0.3040763 | 0.1628866 | 851.0039 | 1 | 0 | 0 |  | Fe-Cr-Ni-Co-Al
4081 | 10.31103 | 21.60005 | 28.44917 | 12.24094 | 27.39881 | 55.58203 | 0.3004069 | 0.1593057 | 799.6287 | 1 | 0 | 0 |  | Fe-Cr-Ni-Co-Al
4082 | 9.352994 | 28.61215 | 22.4704 | 9.869857 | 29.69459 | 55.92205 | 0.2947824 | 0.1540088 | 754.5256 | 1 | 0 | 0 |  | Fe-Cr-Ni-Co-Al
4083 | 4.087898 | 2.854509 | 55.85753 | 31.27507 | 5.924998 | 69.90382 | 0.310674 | 0.1226279 | 717.6213 | 1 | 1 | 1 | 717.6213 | Fe-Cr-Ni-Co-Al
4084 | 8.30769 | 3.867411 | 50.20955 | 29.5879 | 8.027441 | 67.83199 | 0.3096842 | 0.1288755 | 748.0794 | 1 | 1 | 1 | 748.0794 | Fe-Cr-Ni-Co-Al
4085 | 10.86358 | 6.06868 | 44.53237 | 27.51341 | 11.02197 | 65.27823 | 0.3082013 | 0.1439134 | 845.5056 | 1 | 0 | 0 |  | Fe-Cr-Ni-Co-Al
4086 | 13.28093 | 9.273843 | 39.55162 | 24.52599 | 13.36762 | 63.98952 | 0.305497 | 0.1477613 | 853.8614 | 1 | 0 | 0 |  | Fe-Cr-Ni-Co-Al
4087 | 14.93356 | 13.9038 | 35.01517 | 20.60768 | 15.53978 | 63.40439 | 0.3015062 | 0.1531891 | 883.6237 | 1 | 0 | 0 |  | Fe-Cr-Ni-Co-Al
4088 | 16.50854 | 18.66378 | 29.7461 | 17.42083 | 17.66075 | 62.98393 | 0.2974192 | 0.1542992 | 877.2329 | 1 | 0 | 0 |  | Fe-Cr-Ni-Co-Al
4089 | 15.77305 | 25.98187 | 24.23061 | 14.08398 | 19.9305 | 63.16137 | 0.2913546 | 0.1544137 | 867.0427 | 1 | 0 | 0 |  | Fe-Cr-Ni-Co-Al
4090 | 14.88807 | 33.49849 | 19.5608 | 10.47387 | 21.57876 | 63.92447 | 0.2849991 | 0.1529227 | 851.961 | 1 | 0 | 0 |  | Fe-Cr-Ni-Co-Al
4091 | 11.34386 | 42.2465 | 15.89782 | 7.980491 | 22.53133 | 65.52875 | 0.2776228 | 0.1524727 | 855.4488 | 1 | 0 | 0 |  | Fe-Cr-Ni-Co-Al
4092 | 6.06544 | 2.823595 | 45.68964 | 40.5373 | 4.884025 | 71.73966 | 0.3090537 | 0.1109494 | 632.2267 | 1 | 1 | 1 | 632.2267 | Fe-Cr-Ni-Co-Al
4093 | 10.43568 | 3.886431 | 41.68144 | 37.44208 | 6.554372 | 70.08052 | 0.307911 | 0.1235526 | 728.0226 | 1 | 1 | 1 | 728.0226 | Fe-Cr-Ni-Co-Al
4094 | 14.96752 | 6.967708 | 37.08293 | 32.71749 | 8.26435 | 69.2191 | 0.3046922 | 0.1304528 | 775.045 | 1 | 0 | 0 |  | Fe-Cr-Ni-Co-Al
4095 | 18.40763 | 10.08136 | 33.00542 | 28.56598 | 9.939613 | 68.4423 | 0.3016818 | 0.1329301 | 781.5835 | 1 | 0 | 0 |  | Fe-Cr-Ni-Co-Al
4096 | 20.9959 | 15.43272 | 29.0375 | 23.32229 | 11.21159 | 68.89605 | 0.2964259 | 0.1361455 | 805.9462 | 1 | 0 | 0 |  | Fe-Cr-Ni-Co-Al
4097 | 21.54853 | 21.11855 | 25.0335 | 19.14892 | 13.1505 | 68.6458 | 0.2915835 | 0.1416779 | 841.1177 | 1 | 0 | 0 |  | Fe-Cr-Ni-Co-Al
4098 | 21.10194 | 28.37876 | 20.94774 | 14.84538 | 14.72618 | 69.2787 | 0.2852617 | 0.1457748 | 872.9607 | 1 | 0 | 0 |  | Fe-Cr-Ni-Co-Al
4099 | 19.91922 | 37.09134 | 16.01051 | 11.12823 | 15.8507 | 70.81048 | 0.2774784 | 0.1453706 | 871.3639 | 1 | 0 | 0 |  | Fe-Cr-Ni-Co-Al
4100 | 14.37881 | 47.97117 | 13.85392 | 7.586705 | 16.20939 | 73.58828 | 0.2680546 | 0.1479754 | 912.1191 | 0 | 0 | 0 |  | Fe-Cr-Ni-Co-Al
4101 | 9.006036 | 2.795004 | 36.81268 | 47.51862 | 3.867658 | 73.58543 | 0.3074085 | 0.09778512 | 533.9619 | 1 | 1 | 1 | 533.9619 | Fe-Cr-Ni-Co-Al
4102 | 14.39953 | 4.788067 | 33.51352 | 42.32968 | 4.969206 | 72.95792 | 0.3049328 | 0.1093049 | 628.4159 | 1 | 1 | 1 | 628.4159 | Fe-Cr-Ni-Co-Al
4103 | 19.90594 | 7.803494 | 29.73247 | 36.48406 | 6.074033 | 72.74788 | 0.3014119 | 0.1147897 | 671.0252 | 1 | 0 | 0 |  | Fe-Cr-Ni-Co-Al
4104 | 23.22886 | 11.79659 | 26.63512 | 31.19776 | 7.141675 | 72.87281 | 0.2972978 | 0.1158369 | 675.3027 | 1 | 0 | 0 |  | Fe-Cr-Ni-Co-Al
4105 | 25.84797 | 17.04646 | 22.64037 | 26.13986 | 8.325342 | 73.28501 | 0.2921052 | 0.1207821 | 715.2983 | 1 | 0 | 0 |  | Fe-Cr-Ni-Co-Al
4106 | 27.45969 | 22.49823 | 19.6265 | 20.86356 | 9.552016 | 73.64632 | 0.2870464 | 0.125434 | 751.8256 | 1 | 0 | 0 |  | Fe-Cr-Ni-Co-Al
4107 | 26.97342 | 31.39179 | 15.357 | 15.41801 | 10.85979 | 74.98813 | 0.2789978 | 0.1298236 | 791.2459 | 1 | 0 | 0 |  | Fe-Cr-Ni-Co-Al
4108 | 24.97116 | 40.15779 | 13.12342 | 10.78 | 10.96763 | 77.63781 | 0.2708232 | 0.1296451 | 804.0514 | 0 | 0 | 0 |  | Fe-Cr-Ni-Co-Al
4109 | 18.4003 | 53.53588 | 9.670148 | 7.281424 | 11.11224 | 81.58976 | 0.2589045 | 0.1297168 | 825.1595 | 0 | 0 | 0 |  | Fe-Cr-Ni-Co-Al
4110 | 14.11073 | 2.815222 | 26.48498 | 53.18039 | 3.40868 | 74.76351 | 0.3055955 | 0.09482793 | 518.8268 | 1 | 1 | 1 | 518.8268 | Fe-Cr-Ni-Co-Al
4111 | 21.22342 | 5.645695 | 24.43218 | 44.79252 | 3.906186 | 75.28042 | 0.3018181 | 0.09291171 | 502.7024 | 1 | 1 | 1 | 502.7024 | Fe-Cr-Ni-Co-Al
4112 | 26.60153 | 8.573258 | 21.50807 | 38.86834 | 4.448798 | 75.74666 | 0.2981913 | 0.09636432 | 532.5638 | 1 | 1 | 1 | 532.5638 | Fe-Cr-Ni-Co-Al
4113 | 29.49226 | 12.74863 | 19.92786 | 32.23355 | 5.597699 | 75.67613 | 0.294142 | 0.1068499 | 620.2569 | 1 | 0 | 0 |  | Fe-Cr-Ni-Co-Al
4114 | 31.67897 | 17.69671 | 17.75857 | 26.74368 | 6.122065 | 76.75514 | 0.2890843 | 0.1061731 | 615.7957 | 1 | 0 | 0 |  | Fe-Cr-Ni-Co-Al
4115 | 33.08474 | 24.8414 | 14.58303 | 20.2721 | 7.218733 | 77.76256 | 0.2823255 | 0.1088737 | 637.7453 | 1 |  | 0 |  | Fe-Cr-Ni-Co-Al
4116 | 32.86963 | 32.64327 | 11.51627 | 15.03063 | 7.940205 | 79.42509 | 0.2750463 | 0.1144653 | 692.85 | 0 | 0 | 0 |  | Fe-Cr-Ni-Co-Al
4117 | 29.14745 | 43.83759 | 9.426609 | 9.464059 | 8.12429 | 82.78052 | 0.2648128 | 0.1167796 | 729.8494 | 0 | 0 | 0 |  | Fe-Cr-Ni-Co-Al
4118 | 21.33939 | 57.51235 | 7.08301 | 5.925958 | 8.13929 | 87.06355 | 0.2527332 | 0.1125641 | 708.3257 | 0 | 0 | 0 |  | Fe-Cr-Ni-Co-Al
4119 | 21.01742 | 2.795448 | 17.88328 | 54.91912 | 3.384737 | 75.24904 | 0.3039634 | 0.0871711 | 456.4147 | 1 | 1 | 1 | 456.4147 | Fe-Cr-Ni-Co-Al
4120 | 28.23667 | 5.633481 | 16.95953 | 45.7598 | 3.410519 | 76.42587 | 0.3000215 | 0.08612074 | 452.8762 | 0 | 1 | 0 |  | Fe-Cr-Ni-Co-Al
4121 | 33.49674 | 8.505528 | 16.00362 | 38.56127 | 3.43284 | 77.56206 | 0.2963491 | 0.08537051 | 451.3308 | 0 | 1 | 0 |  | Fe-Cr-Ni-Co-Al
4122 | 36.6518 | 13.27061 | 13.91151 | 32.23103 | 3.935045 | 78.62454 | 0.2912822 | 0.08452002 | 446.2245 | 0 | 1 | 0 |  | Fe-Cr-Ni-Co-Al
4123 | 39.20506 | 18.25081 | 11.9286 | 26.12943 | 4.48609 | 79.64437 | 0.2861944 | 0.08885806 | 484.0763 | 0 | 0 | 0 |  | Fe-Cr-Ni-Co-Al
4124 | 40.18531 | 24.61466 | 10.00379 | 20.08706 | 5.109173 | 80.97066 | 0.2800744 | 0.09680505 | 555.921 | 0 | 0 | 0 |  | Fe-Cr-Ni-Co-Al
4125 | 39.75944 | 33.01586 | 7.906329 | 13.60755 | 5.710816 | 82.94964 | 0.2722372 | 0.09992825 | 588.3958 | 0 | 0 | 0 |  | Fe-Cr-Ni-Co-Al
4126 | 35.00873 | 44.81765 | 5.74956 | 8.081361 | 6.342704 | 85.87415 | 0.261823 | 0.1023543 | 618.5766 | 0 | 0 | 0 |  | Fe-Cr-Ni-Co-Al
4127 | 25.47277 | 58.7751 | 4.656361 | 4.67486 | 6.420909 | 90.16787 | 0.2497856 | 0.100752 | 619.5074 | 0 | 0 | 0 |  | Fe-Cr-Ni-Co-Al
4128 | 37.0616 | 5.595563 | 10.52836 | 44.39478 | 2.419688 | 78.3333 | 0.297825 | 0.07332356 | 359.3015 | 0 | 1 | 0 |  | Fe-Cr-Ni-Co-Al
4129 | 41.31395 | 8.443558 | 10.59135 | 37.21698 | 2.434164 | 79.41377 | 0.2944014 | 0.07315906 | 361.6256 | 0 | 1 | 0 |  | Fe-Cr-Ni-Co-Al
4130 | 44.89362 | 12.34939 | 9.651898 | 30.14742 | 2.957673 | 80.08217 | 0.2902607 | 0.07846362 | 405.1898 | 0 | 1 | 0 |  | Fe-Cr-Ni-Co-Al
4131 | 46.50434 | 17.31903 | 8.689788 | 23.99185 | 3.49499 | 81.05182 | 0.2853794 | 0.08341503 | 447.3174 | 0 | 0 | 0 |  | Fe-Cr-Ni-Co-Al
4132 | 47.20353 | 24.41586 | 6.615329 | 17.71096 | 4.054327 | 82.71156 | 0.2785361 | 0.08774116 | 487.3735 | 0 | 0 | 0 |  | Fe-Cr-Ni-Co-Al
4133 | 45.74229 | 31.69345 | 5.590591 | 12.34816 | 4.625502 | 84.30184 | 0.2719661 | 0.09161906 | 524.181 | 0 | 0 | 0 |  | Fe-Cr-Ni-Co-Al
4134 | 40.9332 | 43.12515 | 3.396656 | 6.820301 | 5.724686 | 86.40049 | 0.2622019 | 0.09437995 | 550.2109 | 0 | 0 | 0 |  | Fe-Cr-Ni-Co-Al
4135 | 50.0482 | 8.387472 | 6.312596 | 33.80093 | 1.450797 | 81.26167 | 0.2924329 | 0.05882639 | 259.5643 | 0 | 1 | 0 |  | Fe-Cr-Ni-Co-Al
4136 | 52.67201 | 12.25999 | 6.388017 | 26.72248 | 1.957507 | 81.86661 | 0.2885341 | 0.06610175 | 314.3295 | 0 | 1 | 0 |  | Fe-Cr-Ni-Co-Al
4137 | 54.37021 | 17.19205 | 5.391299 | 20.56832 | 2.478118 | 82.82962 | 0.2836835 | 0.07232125 | 364.1596 | 0 | 1 | 0 |  | Fe-Cr-Ni-Co-Al
4138 | 55.65149 | 22.48531 | 4.414679 | 14.40471 | 3.04382 | 83.81401 | 0.2786295 | 0.08256824 | 450.7109 | 0 | 0 | 0 |  | Fe-Cr-Ni-Co-Al
4139 | 52.94209 | 29.57484 | 4.451735 | 8.938841 | 4.092493 | 84.54164 | 0.2727603 | 0.08695355 | 485.7536 | 0 | 0 | 0 |  | Fe-Cr-Ni-Co-Al
4140 | 33.28122 | 11.26774 | 49.82203 | 3.192763 | 2.436252 | 78.89189 | 0.2956765 | 0.07632876 | 384.3279 | 1 | 1 | 1 | 384.3279 | Fe-Cr-Ni-Co-Al
4141 | 39.40314 | 10.34735 | 42.47803 | 5.330849 | 2.440636 | 78.92181 | 0.2952363 | 0.07525136 | 375.9942 | 1 | 1 | 1 | 375.9942 | Fe-Cr-Ni-Co-Al
4142 | 44.73057 | 9.465027 | 36.3303 | 7.509482 | 1.96462 | 79.66375 | 0.294681 | 0.06812152 | 323.6235 | 1 | 1 | 1 | 323.6235 | Fe-Cr-Ni-Co-Al
4143 | 49.34585 | 8.438537 | 28.57963 | 11.68981 | 1.946173 | 79.6769 | 0.2945015 | 0.06735663 | 317.8456 | 0 | 1 | 0 |  | Fe-Cr-Ni-Co-Al
4144 | 53.60886 | 6.592176 | 23.38954 | 14.94338 | 1.46605 | 80.0309 | 0.2951291 | 0.05943919 | 260.5134 | 0 | 1 | 0 |  | Fe-Cr-Ni-Co-Al
4145 | 21.35019 | 17.98482 | 54.49928 | 3.218576 | 2.947138 | 80.13971 | 0.2910824 | 0.08453055 | 454.8836 | 1 | 1 | 1 | 454.8836 | Fe-Cr-Ni-Co-Al
4146 | 27.62607 | 16.19475 | 47.32017 | 5.398654 | 3.460352 | 79.05935 | 0.2918249 | 0.08840951 | 481.7093 | 1 | 1 | 1 | 481.7093 | Fe-Cr-Ni-Co-Al
4147 | 32.62315 | 15.18679 | 40.71906 | 7.530678 | 3.940331 | 78.29122 | 0.2919655 | 0.09208002 | 508.292 | 1 | 1 | 1 | 508.292 | Fe-Cr-Ni-Co-Al
4148 | 37.08013 | 13.4257 | 34.64391 | 10.86923 | 3.981031 | 77.90074 | 0.2927126 | 0.09079042 | 495.6955 | 1 | 1 | 1 | 495.6955 | Fe-Cr-Ni-Co-Al
4149 | 41.36865 | 10.59191 | 28.2633 | 15.27916 | 4.496978 | 76.44816 | 0.2948001 | 0.09412355 | 516.1213 | 1 | 1 | 1 | 516.1213 | Fe-Cr-Ni-Co-Al
4150 | 45.2154 | 8.610856 | 22.68252 | 19.5194 | 3.971829 | 76.78379 | 0.2955561 | 0.08896455 | 476.0847 | 0 | 1 | 0 |  | Fe-Cr-Ni-Co-Al
4151 | 47.42873 | 6.719729 | 17.33971 | 25.02486 | 3.486973 | 77.05915 | 0.296476 | 0.08367803 | 435.0207 | 0 | 1 | 0 |  | Fe-Cr-Ni-Co-Al
4152 | 12.15128 | 27.34064 | 55.34549 | 3.205694 | 1.956895 | 84.96318 | 0.2822841 | 0.07639615 | 405.5708 | 1 | 1 | 1 | 405.5708 | Fe-Cr-Ni-Co-Al
4153 | 16.39777 | 25.76313 | 49.55196 | 4.325984 | 3.961153 | 81.40172 | 0.284127 | 0.09654648 | 560.1939 | 1 | 1 | 1 | 560.1939 | Fe-Cr-Ni-Co-Al
4154 | 21.98946 | 23.39788 | 42.92379 | 6.629895 | 5.05897 | 79.22637 | 0.2859439 | 0.1030611 | 603.8011 | 1 | 1 | 1 | 603.8011 | Fe-Cr-Ni-Co-Al
4155 | 26.15506 | 20.45526 | 37.38806 | 9.936156 | 6.065462 | 77.0182 | 0.2885178 | 0.1095483 | 646.3711 | 1 | 0 | 0 |  | Fe-Cr-Ni-Co-Al
4156 | 29.68984 | 16.78297 | 32.32109 | 14.54632 | 6.659782 | 75.17587 | 0.2916711 | 0.111547 | 651.7752 | 1 | 0 | 0 |  | Fe-Cr-Ni-Co-Al
4157 | 32.99136 | 13.87192 | 26.84652 | 19.09183 | 7.198358 | 73.70969 | 0.2940272 | 0.1135501 | 659.1407 | 1 | 0 | 0 |  | Fe-Cr-Ni-Co-Al
4158 | 35.87865 | 10.80737 | 21.0741 | 25.6121 | 6.627771 | 73.68032 | 0.2959361 | 0.1092485 | 624.5273 | 1 | 0 | 0 |  | Fe-Cr-Ni-Co-Al
4159 | 37.65106 | 7.789953 | 16.48938 | 32.00611 | 6.063493 | 73.59646 | 0.2980486 | 0.1054311 | 593.7348 | 1 | 0 | 0 |  | Fe-Cr-Ni-Co-Al
4160 | 37.93436 | 5.727332 | 12.93155 | 38.94876 | 4.458003 | 75.25036 | 0.2989119 | 0.09402231 | 510.4216 | 0 | 1 | 0 |  | Fe-Cr-Ni-Co-Al
4161 | 10.34758 | 36.60939 | 46.76765 | 3.275822 | 2.999556 | 86.76863 | 0.2732987 | 0.08718727 | 501.8985 | 1 | 1 | 1 | 501.8985 | Fe-Cr-Ni-Co-Al
4162 | 13.8816 | 33.80222 | 42.64991 | 4.507299 | 5.158971 | 82.52903 | 0.2767095 | 0.1043697 | 630.3691 | 1 | 1 | 1 | 630.3691 | Fe-Cr-Ni-Co-Al
4163 | 17.42221 | 29.40027 | 37.769 | 8.043433 | 7.365092 | 78.04502 | 0.2815935 | 0.1180585 | 721.9038 | 1 | 0 | 0 |  | Fe-Cr-Ni-Co-Al
4164 | 20.7597 | 25.43183 | 33.30457 | 11.52996 | 8.973944 | 74.77635 | 0.2856952 | 0.1264044 | 770.2246 | 1 | 0 | 0 |  | Fe-Cr-Ni-Co-Al
4165 | 23.10066 | 20.48355 | 28.90569 | 17.41232 | 10.09777 | 71.92564 | 0.2905653 | 0.1305905 | 783.6981 | 1 | 0 | 0 |  | Fe-Cr-Ni-Co-Al
4166 | 26.30014 | 16.32439 | 24.18824 | 23.12794 | 10.05929 | 70.83254 | 0.2938639 | 0.128891 | 762.0858 | 1 | 0 | 0 |  | Fe-Cr-Ni-Co-Al
4167 | 28.51684 | 12.25404 | 19.59816 | 30.09273 | 9.538223 | 70.32171 | 0.2969531 | 0.12489 | 726.8916 | 1 | 0 | 0 |  | Fe-Cr-Ni-Co-Al
4168 | 29.7443 | 8.901401 | 14.51535 | 38.11403 | 8.724922 | 70.39669 | 0.2992815 | 0.1220267 | 707.3738 | 1 | 0 | 0 |  | Fe-Cr-Ni-Co-Al
4169 | 29.06915 | 5.799567 | 12.00342 | 47.10889 | 6.018973 | 72.92767 | 0.3007975 | 0.107505 | 608.1431 | 1 | 0 | 0 |  | Fe-Cr-Ni-Co-Al
4170 | 8.492663 | 44.4771 | 39.05352 | 3.360743 | 4.615973 | 87.05783 | 0.2663256 | 0.09974687 | 610.006 | 1 | 0 | 0 |  | Fe-Cr-Ni-Co-Al
4171 | 10.99692 | 39.9306 | 35.832 | 5.802315 | 7.438169 | 81.38862 | 0.2720308 | 0.1184788 | 743.1901 | 1 | 0 | 0 |  | Fe-Cr-Ni-Co-Al
4172 | 13.52488 | 34.62869 | 31.98557 | 9.514857 | 10.346 | 75.89563 | 0.278376 | 0.1333204 | 832.0032 | 1 | 0 | 0 |  | Fe-Cr-Ni-Co-Al
4173 | 15.80361 | 29.4277 | 28.47592 | 14.29452 | 11.99825 | 72.35852 | 0.2838444 | 0.1404141 | 863.3458 | 1 | 0 | 0 |  | Fe-Cr-Ni-Co-Al
4174 | 18.18794 | 24.34229 | 23.89636 | 20.3926 | 13.1808 | 69.58028 | 0.2888072 | 0.1430361 | 859.8775 | 1 | 0 | 0 |  | Fe-Cr-Ni-Co-Al
4175 | 20.47285 | 19.06112 | 20.32324 | 26.40515 | 13.73766 | 67.46926 | 0.2936849 | 0.1431002 | 841.7226 | 1 | 0 | 0 |  | Fe-Cr-Ni-Co-Al
4176 | 22.46668 | 13.59635 | 15.34937 | 35.56233 | 13.02528 | 66.71621 | 0.2979932 | 0.1393617 | 808.5947 | 1 | 0 | 0 |  | Fe-Cr-Ni-Co-Al
4177 | 22.05796 | 9.241617 | 12.75165 | 44.22615 | 11.72263 | 66.82636 | 0.3014321 | 0.1353926 | 783.0083 | 1 | 0 | 0 |  | Fe-Cr-Ni-Co-Al
4178 | 21.16667 | 5.912129 | 8.899197 | 55.84094 | 8.181058 | 70.04225 | 0.3026663 | 0.1222521 | 709.5682 | 1 | 0 | 0 |  | Fe-Cr-Ni-Co-Al
4179 | 7.798662 | 51.86354 | 29.27523 | 3.526984 | 7.535585 | 85.30263 | 0.2605868 | 0.1162027 | 740.0638 | 1 | 0 | 0 |  | Fe-Cr-Ni-Co-Al
4180 | 9.116167 | 44.55964 | 27.54789 | 7.214956 | 11.56135 | 77.54702 | 0.2698515 | 0.1390331 | 887.5599 | 1 | 0 | 0 |  | Fe-Cr-Ni-Co-Al
4181 | 10.51425 | 39.15691 | 24.55863 | 11.09529 | 14.67493 | 72.28305 | 0.2765097 | 0.1500452 | 932.5497 | 1 | 0 | 0 |  | Fe-Cr-Ni-Co-Al
4182 | 13.06942 | 32.0798 | 22.47886 | 16.29923 | 16.07269 | 68.7364 | 0.2835843 | 0.1504025 | 900.233 | 1 | 0 | 0 |  | Fe-Cr-Ni-Co-Al
4183 | 14.17583 | 26.39663 | 19.86669 | 22.43881 | 17.12203 | 66.05158 | 0.2892625 | 0.1522652 | 889.4393 | 1 | 0 | 0 |  | Fe-Cr-Ni-Co-Al
4184 | 16.32052 | 19.53658 | 15.92897 | 30.75432 | 17.45961 | 63.82407 | 0.2954589 | 0.1522986 | 870.0488 | 1 | 0 | 0 |  | Fe-Cr-Ni-Co-Al
4185 | 17.46688 | 14.09411 | 12.23946 | 39.32188 | 16.87766 | 62.87295 | 0.2999794 | 0.1494483 | 841.8098 | 1 | 0 | 0 |  | Fe-Cr-Ni-Co-Al
4186 | 17.09606 | 8.489165 | 9.583698 | 50.5143 | 14.31677 | 63.75384 | 0.303956 | 0.1435013 | 813.9563 | 1 | 0 | 0 |  | Fe-Cr-Ni-Co-Al
4187 | 16.09776 | 4.995907 | 6.768053 | 62.28695 | 9.851326 | 67.62034 | 0.3049932 | 0.1316964 | 766.9462 | 1 | 0 | 0 |  | Fe-Cr-Ni-Co-Al
4188 | 8.083671 | 55.9093 | 20.63468 | 3.655881 | 11.71647 | 81.04832 | 0.2589613 | 0.1365646 | 883.4732 | 0 | 0 | 0 |  | Fe-Cr-Ni-Co-Al
4189 | 8.362047 | 47.8248 | 20.08967 | 7.563556 | 16.15993 | 73.30683 | 0.269249 | 0.1517698 | 945.3216 | 1 | 0 | 0 |  | Fe-Cr-Ni-Co-Al
4190 | 8.565351 | 41.01283 | 19.29197 | 11.62117 | 19.50868 | 67.86387 | 0.277522 | 0.1550224 | 912.6265 | 1 | 0 | 0 |  | Fe-Cr-Ni-Co-Al
4191 | 9.78451 | 34.16177 | 16.71209 | 18.06913 | 21.2725 | 64.33925 | 0.2845882 | 0.156613 | 888.0456 | 1 | 0 | 0 |  | Fe-Cr-Ni-Co-Al
4192 | 11.06793 | 27.47927 | 14.21853 | 24.65685 | 22.57742 | 61.39344 | 0.2912273 | 0.1569586 | 858.9942 | 1 | 0 | 0 |  | Fe-Cr-Ni-Co-Al
4193 | 12.35191 | 20.7003 | 11.68462 | 32.58623 | 22.67694 | 59.49072 | 0.2973217 | 0.1561232 | 835.1409 | 1 | 0 | 0 |  | Fe-Cr-Ni-Co-Al
4194 | 13.37716 | 13.58697 | 8.947622 | 42.34922 | 21.73902 | 58.33391 | 0.303277 | 0.1554725 | 824.7745 | 1 | 0 | 0 |  | Fe-Cr-Ni-Co-Al
4195 | 14.00813 | 7.607942 | 6.134897 | 54.20157 | 18.04745 | 59.87381 | 0.3068897 | 0.1515589 | 827.4571 | 1 | 0 | 0 |  | Fe-Cr-Ni-Co-Al
4196 | 13.15927 | 4.083951 | 4.610507 | 65.96073 | 12.18555 | 64.63875 | 0.3073614 | 0.1406457 | 809.1004 | 1 | 0 | 0 |  | Fe-Cr-Ni-Co-Al
4197 | 6.343391 | 49.61019 | 13.3349 | 8.032725 | 22.6788 | 67.38316 | 0.271368 | 0.1535685 | 877.6018 | 1 | 0 | 0 |  | Fe-Cr-Ni-Co-Al
4198 | 6.459681 | 42.09972 | 13.57936 | 12.26998 | 25.59127 | 62.78807 | 0.2799072 | 0.1541521 | 831.6302 | 1 | 0 | 0 |  | Fe-Cr-Ni-Co-Al
4199 | 7.842598 | 34.07507 | 12.36487 | 17.93132 | 27.78614 | 58.96335 | 0.2882127 | 0.1539154 | 788.1833 | 1 | 0 | 0 |  | Fe-Cr-Ni-Co-Al
4200 | 9.135119 | 26.73061 | 10.97348 | 24.78842 | 28.37237 | 56.64434 | 0.2950234 | 0.1545446 | 770.55 | 1 | 0 | 0 |  | Fe-Cr-Ni-Co-Al
4201 | 10.34584 | 19.26486 | 8.155777 | 34.11741 | 28.11611 | 54.9372 | 0.3014721 | 0.1549513 | 759.6746 | 1 | 0 | 0 |  | Fe-Cr-Ni-Co-Al
4202 | 11.38664 | 12.95734 | 6.649075 | 42.72314 | 26.28381 | 54.611 | 0.3062482 | 0.1559419 | 772.1567 | 1 | 0 | 0 |  | Fe-Cr-Ni-Co-Al
4203 | 13.17762 | 6.692152 | 3.777495 | 54.3592 | 21.99353 | 56.25615 | 0.309687 | 0.1548948 | 800.7642 | 1 | 0 | 0 |  | Fe-Cr-Ni-Co-Al
4204 | 4.123489 | 40.95091 | 8.668282 | 13.05408 | 33.20324 | 56.8365 | 0.2851134 | 0.1473696 | 700.0008 | 1 | 0 | 0 |  | Fe-Cr-Ni-Co-Al
4205 | 5.523036 | 32.13867 | 8.707778 | 18.94181 | 34.68871 | 53.70094 | 0.2936446 | 0.1476522 | 671.3732 | 1 | 0 | 0 |  | Fe-Cr-Ni-Co-Al
4206 | 6.892176 | 24.38429 | 7.244269 | 26.18298 | 35.29629 | 51.46905 | 0.3007031 | 0.1481799 | 654.0695 | 1 | 0 | 0 |  | Fe-Cr-Ni-Co-Al
4207 | 8.311977 | 16.76743 | 5.824402 | 33.62336 | 35.47283 | 49.5401 | 0.3074751 | 0.1486868 | 639.67 | 1 | 0 | 0 |  | Fe-Cr-Ni-Co-Al
4208 | 10.60063 | 9.869651 | 5.571087 | 41.94915 | 32.00948 | 49.93739 | 0.3119349 | 0.1531557 | 684.9905 | 1 | 0 | 0 |  | Fe-Cr-Ni-Co-Al
4209 | 2.975811 | 11.08244 | 49.00271 | 34.54285 | 2.396188 | 78.37161 | 0.2997992 | 0.08349675 | 439.5621 | 1 | 1 | 1 | 439.5621 | Fe-Cr-Ni-Co-Al
4210 | 4.957573 | 10.15458 | 41.68669 | 40.80599 | 2.395168 | 78.33294 | 0.2999019 | 0.08175398 | 425.5646 | 1 | 1 | 1 | 425.5646 | Fe-Cr-Ni-Co-Al
4211 | 6.971319 | 9.27229 | 35.5905 | 46.24127 | 1.924615 | 79.02997 | 0.2997846 | 0.07290244 | 358.1701 | 1 | 1 | 1 | 358.1701 | Fe-Cr-Ni-Co-Al
4212 | 10.84823 | 8.263778 | 27.98775 | 50.99438 | 1.905868 | 79.03368 | 0.299682 | 0.07111658 | 344.842 | 1 | 1 | 1 | 344.842 | Fe-Cr-Ni-Co-Al
4213 | 13.85871 | 6.451535 | 22.89053 | 55.36445 | 1.434773 | 79.37279 | 0.3004735 | 0.06169434 | 275.2772 | 1 | 1 | 1 | 275.2772 | Fe-Cr-Ni-Co-Al
4214 | 3.01949 | 17.80476 | 53.95365 | 22.30447 | 2.917632 | 79.83492 | 0.2935698 | 0.0908892 | 507.1422 | 1 | 1 | 1 | 507.1422 | Fe-Cr-Ni-Co-Al
4215 | 5.053081 | 15.99578 | 46.73876 | 28.79455 | 3.417836 | 78.67661 | 0.2948721 | 0.09414494 | 529.4745 | 1 | 1 | 1 | 529.4745 | Fe-Cr-Ni-Co-Al
4216 | 7.037198 | 14.97586 | 40.15352 | 33.94782 | 3.885605 | 77.85231 | 0.2954017 | 0.09744261 | 553.6332 | 1 | 1 | 1 | 553.6332 | Fe-Cr-Ni-Co-Al
4217 | 10.14983 | 13.22991 | 34.13869 | 38.5586 | 3.922975 | 77.43632 | 0.2963184 | 0.0957027 | 536.7244 | 1 | 1 | 1 | 536.7244 | Fe-Cr-Ni-Co-Al
4218 | 14.26702 | 10.43682 | 27.84947 | 43.01555 | 4.431133 | 75.96891 | 0.2984145 | 0.09947348 | 560.3884 | 1 | 1 | 1 | 560.3884 | Fe-Cr-Ni-Co-Al
4219 | 18.22807 | 8.485567 | 22.35248 | 47.01984 | 3.914039 | 76.30996 | 0.299152 | 0.09340472 | 511.8554 | 1 | 1 | 1 | 511.8554 | Fe-Cr-Ni-Co-Al
4220 | 23.40761 | 6.632806 | 17.11541 | 49.4023 | 3.441867 | 76.64019 | 0.2996738 | 0.08694656 | 460.4597 | 1 | 1 | 1 | 460.4597 | Fe-Cr-Ni-Co-Al
4221 | 3.022597 | 27.20364 | 55.06815 | 12.75852 | 1.947089 | 84.82858 | 0.28352 | 0.0791889 | 428.7096 | 1 | 1 | 1 | 428.7096 | Fe-Cr-Ni-Co-Al
4222 | 4.071769 | 25.58922 | 49.21747 | 17.18713 | 3.934414 | 81.20441 | 0.2857813 | 0.100007 | 591.0783 | 1 | 1 | 1 | 591.0783 | Fe-Cr-Ni-Co-Al
4223 | 6.228639 | 23.19654 | 42.55443 | 23.00495 | 5.015437 | 78.96331 | 0.2880462 | 0.1071572 | 640.5819 | 1 | 1 | 1 | 640.5819 | Fe-Cr-Ni-Co-Al
4224 | 9.32952 | 20.26778 | 37.04537 | 27.34746 | 6.009868 | 76.72624 | 0.2907514 | 0.113561 | 682.5029 | 1 | 1 | 1 | 682.5029 | Fe-Cr-Ni-Co-Al
4225 | 13.66446 | 16.63674 | 32.03948 | 31.05756 | 6.601755 | 74.88908 | 0.2937925 | 0.1153942 | 685.7343 | 1 | 0 | 0 |  | Fe-Cr-Ni-Co-Al
4226 | 17.94429 | 13.75864 | 26.62728 | 34.53021 | 7.139574 | 73.43446 | 0.2960124 | 0.1171438 | 690.3796 | 1 | 0 | 0 |  | Fe-Cr-Ni-Co-Al
4227 | 24.11616 | 10.73849 | 20.93978 | 37.62005 | 6.585527 | 73.46497 | 0.2974875 | 0.1118156 | 646.3547 | 1 | 0 | 0 |  | Fe-Cr-Ni-Co-Al
4228 | 30.20781 | 7.758564 | 16.42293 | 39.57163 | 6.039061 | 73.45983 | 0.2990308 | 0.1072949 | 609.0378 | 1 | 0 | 0 |  | Fe-Cr-Ni-Co-Al
4229 | 36.8882 | 5.724088 | 12.92422 | 40.00801 | 4.455479 | 75.23164 | 0.2990504 | 0.09418662 | 511.7395 | 0 | 1 | 0 |  | Fe-Cr-Ni-Co-Al
4230 | 3.091898 | 36.46344 | 46.5812 | 10.87587 | 2.987597 | 86.66709 | 0.274267 | 0.08883956 | 516.891 | 1 | 1 | 1 | 516.891 | Fe-Cr-Ni-Co-Al
4231 | 4.248698 | 33.62365 | 42.4246 | 14.57134 | 5.131718 | 82.38002 | 0.2779857 | 0.1068373 | 653.4693 | 1 | 1 | 1 | 653.4693 | Fe-Cr-Ni-Co-Al
4232 | 7.58116 | 29.24191 | 37.56555 | 18.28596 | 7.32542 | 77.87926 | 0.2828884 | 0.1209645 | 748.9444 | 1 | 0 | 0 |  | Fe-Cr-Ni-Co-Al
4233 | 10.86711 | 25.29438 | 33.12456 | 21.78852 | 8.925441 | 74.60086 | 0.2869902 | 0.129451 | 798.1641 | 1 | 0 | 0 |  | Fe-Cr-Ni-Co-Al
4234 | 16.44051 | 20.40911 | 28.80065 | 24.28866 | 10.06108 | 71.80252 | 0.2914344 | 0.1328633 | 803.925 | 1 | 0 | 0 |  | Fe-Cr-Ni-Co-Al
4235 | 21.86382 | 16.28494 | 24.12979 | 27.68646 | 10.03498 | 70.74914 | 0.2944425 | 0.1303015 | 774.3745 | 1 | 0 | 0 |  | Fe-Cr-Ni-Co-Al
4236 | 28.51684 | 12.25404 | 19.59816 | 30.09273 | 9.538223 | 70.32171 | 0.2969531 | 0.1251931 | 729.408 | 1 | 0 | 0 |  | Fe-Cr-Ni-Co-Al
4237 | 36.24575 | 8.932865 | 14.56665 | 31.49897 | 8.755762 | 70.52032 | 0.2984319 | 0.1200958 | 691.1853 | 1 | 0 | 0 |  | Fe-Cr-Ni-Co-Al
4238 | 45.02942 | 5.84991 | 12.10762 | 30.94183 | 6.07122 | 73.22256 | 0.2986949 | 0.1039959 | 579.5459 | 0 | 0 | 0 |  | Fe-Cr-Ni-Co-Al
4239 | 3.175434 | 44.34702 | 38.9393 | 8.935771 | 4.602473 | 86.98416 | 0.267025 | 0.1006339 | 618.7735 | 1 | 0 | 0 |  | Fe-Cr-Ni-Co-Al
4240 | 5.481804 | 39.80963 | 35.72345 | 11.56948 | 7.415636 | 81.30213 | 0.2727508 | 0.1200025 | 757.9106 | 1 | 0 | 0 |  | Fe-Cr-Ni-Co-Al
4241 | 8.994177 | 34.54264 | 31.90608 | 14.23682 | 10.32029 | 75.81774 | 0.2789631 | 0.1351042 | 848.6875 | 1 | 0 | 0 |  | Fe-Cr-Ni-Co-Al
4242 | 13.52907 | 29.39103 | 28.44044 | 16.65616 | 11.9833 | 72.31743 | 0.2841379 | 0.1413063 | 871.4833 | 1 | 0 | 0 |  | Fe-Cr-Ni-Co-Al
4243 | 19.33684 | 24.35759 | 23.91138 | 19.2051 | 13.18908 | 69.60176 | 0.2886594 | 0.1425415 | 855.5199 | 1 | 0 | 0 |  | Fe-Cr-Ni-Co-Al
4244 | 25.08544 | 19.10916 | 20.37446 | 21.65866 | 13.77228 | 67.55785 | 0.293092 | 0.1411546 | 825.1111 | 1 | 0 | 0 |  | Fe-Cr-Ni-Co-Al
4245 | 33.91052 | 13.68128 | 15.44525 | 23.85632 | 13.10664 | 66.93919 | 0.2965195 | 0.1353671 | 775.2113 | 1 | 0 | 0 |  | Fe-Cr-Ni-Co-Al
4246 | 42.37501 | 9.344128 | 12.89309 | 23.53512 | 11.85266 | 67.22501 | 0.2988039 | 0.1292059 | 731.8944 | 1 | 0 | 0 |  | Fe-Cr-Ni-Co-Al
4247 | 53.86171 | 6.017714 | 9.058127 | 22.73528 | 8.327163 | 70.66573 | 0.298396 | 0.1141494 | 642.4168 | 0 | 0 | 0 |  | Fe-Cr-Ni-Co-Al
4248 | 3.334073 | 51.73613 | 29.20331 | 8.209412 | 7.517073 | 85.23853 | 0.261163 | 0.1173482 | 751.4614 | 1 | 0 | 0 |  | Fe-Cr-Ni-Co-Al
4249 | 6.828525 | 44.50359 | 27.51324 | 9.607841 | 11.54681 | 77.50923 | 0.2701443 | 0.1399092 | 895.9774 | 1 | 0 | 0 |  | Fe-Cr-Ni-Co-Al
4250 | 10.51425 | 39.15691 | 24.55863 | 11.09529 | 14.67493 | 72.28305 | 0.2765097 | 0.1500452 | 932.5497 | 1 | 0 | 0 |  | Fe-Cr-Ni-Co-Al
4251 | 15.46599 | 32.12198 | 22.50842 | 13.80979 | 16.09382 | 68.78073 | 0.2832801 | 0.1497682 | 894.6017 | 1 | 0 | 0 |  | Fe-Cr-Ni-Co-Al
4252 | 21.34736 | 26.50043 | 19.94481 | 15.01803 | 17.18936 | 66.18824 | 0.2883537 | 0.1482502 | 855.5446 | 1 | 0 | 0 |  | Fe-Cr-Ni-Co-Al
4253 | 29.35178 | 19.67601 | 16.04265 | 17.34534 | 17.58422 | 64.07908 | 0.2938067 | 0.1447328 | 808.36 | 1 | 0 | 0 |  | Fe-Cr-Ni-Co-Al
4254 | 37.67483 | 14.25 | 12.37484 | 18.636 | 17.06434 | 63.2747 | 0.2974116 | 0.140488 | 770.303 | 1 | 0 | 0 |  | Fe-Cr-Ni-Co-Al
4255 | 48.69711 | 8.636026 | 9.749494 | 18.35292 | 14.56445 | 64.38674 | 0.2999056 | 0.1332701 | 732.2357 | 0 | 0 | 0 |  | Fe-Cr-Ni-Co-Al
4256 | 60.45937 | 5.117301 | 6.932508 | 17.40012 | 10.0907 | 68.48715 | 0.2992331 | 0.1197467 | 668.8074 | 0 | 0 | 0 |  | Fe-Cr-Ni-Co-Al
4257 | 3.455609 | 55.76694 | 20.58214 | 8.508669 | 11.68664 | 80.97694 | 0.2595471 | 0.1388959 | 906.1539 | 1 | 0 | 0 |  | Fe-Cr-Ni-Co-Al
4258 | 7.162741 | 47.79325 | 20.07642 | 8.818327 | 16.14927 | 73.2862 | 0.2693996 | 0.1524845 | 951.8976 | 1 | 0 | 0 |  | Fe-Cr-Ni-Co-Al
4259 | 11.02751 | 41.06837 | 19.3181 | 9.050927 | 19.5351 | 67.90872 | 0.2772146 | 0.1534138 | 898.8067 | 1 | 0 | 0 |  | Fe-Cr-Ni-Co-Al
4260 | 17.19261 | 34.30088 | 16.78014 | 10.36726 | 21.35911 | 64.47875 | 0.2836659 | 0.1506809 | 839.5756 | 1 | 0 | 0 |  | Fe-Cr-Ni-Co-Al
4261 | 23.5255 | 27.66729 | 14.31582 | 11.75948 | 22.7319 | 61.63424 | 0.2896787 | 0.1477878 | 787.345 | 0 | 0 | 0 |  | Fe-Cr-Ni-Co-Al
4262 | 31.19921 | 20.91444 | 11.8055 | 13.16933 | 22.91153 | 59.86292 | 0.2949747 | 0.1449118 | 750.3081 | 0 | 0 | 0 |  | Fe-Cr-Ni-Co-Al
4263 | 40.73373 | 13.79087 | 9.081897 | 14.32825 | 22.06525 | 58.88543 | 0.2998544 | 0.1414856 | 721.1207 | 0 | 0 | 0 |  | Fe-Cr-Ni-Co-Al
4264 | 52.4458 | 7.768303 | 6.26421 | 15.09383 | 18.42786 | 60.65721 | 0.302024 | 0.1365983 | 714.2993 | 0 | 0 | 0 |  | Fe-Cr-Ni-Co-Al
4265 | 64.25886 | 4.198443 | 4.73976 | 14.27577 | 12.52717 | 65.66223 | 0.3007777 | 0.1256859 | 689.3405 | 0 | 0 | 0 |  | Fe-Cr-Ni-Co-Al
4266 | 7.61741 | 49.64499 | 13.34425 | 6.698634 | 22.69471 | 67.40592 | 0.2712116 | 0.1526857 | 870.2123 | 0 | 0 | 0 |  | Fe-Cr-Ni-Co-Al
4267 | 11.66073 | 42.22029 | 13.61825 | 6.836176 | 25.66456 | 62.88449 | 0.2792712 | 0.1503431 | 801.8146 | 0 | 0 | 0 |  | Fe-Cr-Ni-Co-Al
4268 | 17.07865 | 34.24824 | 12.42771 | 8.318051 | 27.92735 | 59.13939 | 0.2870858 | 0.1471754 | 738.5614 | 0 | 0 | 0 |  | Fe-Cr-Ni-Co-Al
4269 | 23.67814 | 26.94436 | 11.06123 | 9.717025 | 28.59924 | 56.92737 | 0.2932466 | 0.1444799 | 699.1494 | 0 | 0 | 0 |  | Fe-Cr-Ni-Co-Al
4270 | 32.72838 | 19.50179 | 8.256082 | 11.05184 | 28.4619 | 55.38129 | 0.2987299 | 0.1412952 | 665.6513 | 0 | 0 | 0 |  | Fe-Cr-Ni-Co-Al
4271 | 41.1475 | 13.16911 | 6.757745 | 12.21226 | 26.71338 | 55.21248 | 0.3025753 | 0.1399478 | 662.2661 | 0 | 0 | 0 |  | Fe-Cr-Ni-Co-Al
4272 | 52.62742 | 6.83699 | 3.859252 | 14.20681 | 22.46953 | 57.06711 | 0.3047531 | 0.137619 | 678.2504 | 0 | 0 | 0 |  | Fe-Cr-Ni-Co-Al
4273 | 12.4271 | 41.1384 | 8.707968 | 4.371281 | 33.35525 | 56.99144 | 0.2841205 | 0.1411487 | 657.203 | 0 | 0 | 0 |  | Fe-Cr-Ni-Co-Al
4274 | 18.07399 | 32.36091 | 8.767991 | 5.868549 | 34.92857 | 53.94011 | 0.2921429 | 0.1385193 | 611.8085 | 0 | 0 | 0 |  | Fe-Cr-Ni-Co-Al
4275 | 25.05999 | 24.62817 | 7.316725 | 7.345792 | 35.64932 | 51.82108 | 0.2985263 | 0.1359794 | 577.7104 | 0 | 0 | 0 |  | Fe-Cr-Ni-Co-Al
4276 | 32.28272 | 16.98853 | 5.901203 | 8.88697 | 35.94058 | 50.01246 | 0.3045958 | 0.1352402 | 558.7635 | 0 | 0 | 0 |  | Fe-Cr-Ni-Co-Al
4277 | 40.40325 | 10.03125 | 5.662306 | 11.3696 | 32.53359 | 50.5398 | 0.3083097 | 0.1366493 | 583.2359 | 0 | 0 | 0 |  | Fe-Cr-Ni-Co-Al
4278 | 32.90153 | 11.13919 | 49.25364 | 5.260565 | 1.445075 | 80.44829 | 0.2952407 | 0.06275066 | 285.9777 | 1 | 1 | 1 | 285.9777 | Fe-Cr-Ni-Co-Al
4279 | 39.40314 | 10.34735 | 42.47803 | 5.330849 | 2.440636 | 78.92181 | 0.2952363 | 0.07525136 | 375.9942 | 1 | 1 | 1 | 375.9942 | Fe-Cr-Ni-Co-Al
4280 | 45.52493 | 9.633114 | 36.97548 | 4.367338 | 3.499142 | 77.35507 | 0.2953383 | 0.0850546 | 446.8344 | 1 | 1 | 1 | 446.8344 | Fe-Cr-Ni-Co-Al
4281 | 51.41969 | 8.793181 | 29.78074 | 4.429488 | 5.576902 | 74.45347 | 0.2960357 | 0.1006711 | 558.1082 | 0 | 0 | 0 |  | Fe-Cr-Ni-Co-Al
4282 | 57.25345 | 7.040344 | 24.97967 | 3.419851 | 7.30669 | 71.85471 | 0.2976173 | 0.1090866 | 609.453 | 0 | 0 | 0 |  | Fe-Cr-Ni-Co-Al
4283 | 20.98401 | 17.67636 | 53.56458 | 6.32675 | 1.448296 | 82.49923 | 0.2904781 | 0.06547949 | 312.0699 | 1 | 1 | 1 | 312.0699 | Fe-Cr-Ni-Co-Al
4284 | 27.30637 | 16.00734 | 46.77256 | 7.470651 | 2.443077 | 80.60252 | 0.2914141 | 0.07734813 | 398.5662 | 1 | 1 | 1 | 398.5662 | Fe-Cr-Ni-Co-Al
4285 | 32.43397 | 15.09872 | 40.48293 | 8.556581 | 3.427797 | 79.04267 | 0.2917604 | 0.08724974 | 472.1779 | 1 | 1 | 1 | 472.1779 | Fe-Cr-Ni-Co-Al
4286 | 37.52236 | 13.58582 | 35.05709 | 8.799091 | 5.035638 | 76.41084 | 0.2931369 | 0.0993033 | 557.8427 | 1 | 1 | 1 | 557.8427 | Fe-Cr-Ni-Co-Al
4287 | 42.62986 | 10.91482 | 29.12497 | 10.12177 | 7.208566 | 72.82804 | 0.2959157 | 0.1117996 | 638.5958 | 1 | 0 | 0 |  | Fe-Cr-Ni-Co-Al
4288 | 48.03982 | 9.148739 | 24.0994 | 9.217196 | 9.494849 | 69.6686 | 0.2978487 | 0.1207498 | 686.7666 | 0 | 0 | 0 |  | Fe-Cr-Ni-Co-Al
4289 | 52.37177 | 7.420062 | 19.14686 | 8.410032 | 12.65127 | 65.81087 | 0.3003134 | 0.1286295 | 713.1427 | 0 | 0 | 0 |  | Fe-Cr-Ni-Co-Al
4290 | 12.08128 | 27.18316 | 55.0267 | 4.249639 | 1.459217 | 85.77199 | 0.282115 | 0.06958411 | 353.0669 | 1 | 1 | 1 | 353.0669 | Fe-Cr-Ni-Co-Al
4291 | 16.02199 | 25.17273 | 48.4164 | 8.453695 | 1.935189 | 84.51825 | 0.2834285 | 0.07445746 | 388.6637 | 1 | 1 | 1 | 388.6637 | Fe-Cr-Ni-Co-Al
4292 | 21.47485 | 22.85031 | 41.91926 | 10.79123 | 2.964346 | 82.29669 | 0.2852068 | 0.08407697 | 459.2783 | 1 | 1 | 1 | 459.2783 | Fe-Cr-Ni-Co-Al
4293 | 25.69368 | 20.09443 | 36.72853 | 13.01451 | 4.46885 | 79.23511 | 0.2879361 | 0.09750631 | 557.6972 | 1 | 1 | 1 | 557.6972 | Fe-Cr-Ni-Co-Al
4294 | 29.68984 | 16.78297 | 32.32109 | 14.54632 | 6.659782 | 75.17587 | 0.2916711 | 0.111547 | 651.7752 | 1 | 0 | 0 |  | Fe-Cr-Ni-Co-Al
4295 | 33.60521 | 14.13003 | 27.34604 | 16.01523 | 8.903499 | 71.59759 | 0.2946961 | 0.1221083 | 713.1517 | 1 | 0 | 0 |  | Fe-Cr-Ni-Co-Al
4296 | 38.18398 | 11.50178 | 22.42818 | 15.40656 | 12.47949 | 66.82937 | 0.2982923 | 0.1330519 | 757.7947 | 1 | 0 | 0 |  | Fe-Cr-Ni-Co-Al
4297 | 41.91474 | 8.672101 | 18.35666 | 14.74367 | 16.31282 | 62.25304 | 0.3022939 | 0.1392078 | 755.9601 | 0 | 0 | 0 |  | Fe-Cr-Ni-Co-Al
4298 | 45.07279 | 6.805092 | 15.36499 | 11.56952 | 21.18761 | 57.56952 | 0.3059445 | 0.1417399 | 716.5775 | 0 | 0 | 0 |  | Fe-Cr-Ni-Co-Al
4299 | 10.16701 | 35.97054 | 45.95153 | 6.437314 | 1.473606 | 89.20676 | 0.2728922 | 0.06920697 | 360.0472 | 1 | 1 | 1 | 360.0472 | Fe-Cr-Ni-Co-Al
4300 | 13.39075 | 32.60699 | 41.14183 | 10.86981 | 1.990621 | 87.30898 | 0.2758083 | 0.07399496 | 393.5327 | 1 | 1 | 1 | 393.5327 | Fe-Cr-Ni-Co-Al
4301 | 16.69419 | 28.17173 | 36.19076 | 15.41465 | 3.528665 | 83.39936 | 0.2804008 | 0.08935801 | 507.3654 | 1 | 1 | 1 | 507.3654 | Fe-Cr-Ni-Co-Al
4302 | 19.88938 | 24.36564 | 31.90832 | 18.77918 | 5.057484 | 79.90251 | 0.2843931 | 0.1020995 | 599.266 | 1 | 1 | 1 | 599.266 | Fe-Cr-Ni-Co-Al
4303 | 22.5334 | 19.98055 | 28.19588 | 21.514 | 7.776167 | 74.7408 | 0.2897322 | 0.1193008 | 713.2394 | 1 | 0 | 0 |  | Fe-Cr-Ni-Co-Al
4304 | 26.46607 | 16.42738 | 24.34085 | 22.11017 | 10.65553 | 70.14909 | 0.294089 | 0.1312428 | 774.8485 | 1 | 0 | 0 |  | Fe-Cr-Ni-Co-Al
4305 | 30.02408 | 12.90172 | 20.634 | 21.93457 | 14.50563 | 64.96401 | 0.2989172 | 0.1401841 | 793.2935 | 1 | 0 | 0 |  | Fe-Cr-Ni-Co-Al
4306 | 33.17163 | 9.927075 | 16.18789 | 21.25288 | 19.46052 | 59.57434 | 0.3036564 | 0.1463762 | 776.0174 | 1 | 0 | 0 |  | Fe-Cr-Ni-Co-Al
4307 | 35.62972 | 7.108463 | 14.71246 | 16.11372 | 26.43563 | 53.4128 | 0.3093767 | 0.1455669 | 687.1314 | 0 | 0 | 0 |  | Fe-Cr-Ni-Co-Al
4308 | 8.194057 | 42.91327 | 37.68038 | 9.727734 | 1.484558 | 91.92027 | 0.2656697 | 0.06798614 | 357.4063 | 1 | 0 | 0 |  | Fe-Cr-Ni-Co-Al
4309 | 10.40759 | 37.7907 | 33.91175 | 15.37583 | 2.514127 | 88.45851 | 0.2708343 | 0.07923445 | 440.4631 | 1 | 1 | 1 | 440.4631 | Fe-Cr-Ni-Co-Al
4310 | 12.62908 | 32.33512 | 29.86706 | 21.10106 | 4.067685 | 84.15084 | 0.2766301 | 0.09383464 | 548.2634 | 1 | 1 | 1 | 548.2634 | Fe-Cr-Ni-Co-Al
4311 | 14.84487 | 27.64246 | 26.74841 | 24.61679 | 6.147473 | 79.5064 | 0.2820404 | 0.1102036 | 665.747 | 1 | 0 | 0 |  | Fe-Cr-Ni-Co-Al
4312 | 17.39598 | 23.28235 | 22.85584 | 27.53597 | 8.929862 | 74.39084 | 0.2873852 | 0.1259571 | 765.2562 | 1 | 0 | 0 |  | Fe-Cr-Ni-Co-Al
4313 | 20.08083 | 18.69613 | 19.93409 | 29.43129 | 11.85765 | 69.46032 | 0.2930057 | 0.1372882 | 816.8384 | 1 | 0 | 0 |  | Fe-Cr-Ni-Co-Al
4314 | 23.36777 | 14.14167 | 15.965 | 29.59094 | 16.93462 | 62.88514 | 0.2995001 | 0.1474269 | 824.4545 | 1 | 0 | 0 |  | Fe-Cr-Ni-Co-Al
4315 | 24.53501 | 10.27943 | 14.18362 | 28.47995 | 22.52199 | 56.92519 | 0.305816 | 0.1514666 | 777.1134 | 1 | 0 | 0 |  | Fe-Cr-Ni-Co-Al
4316 | 26.65394 | 7.444797 | 11.20624 | 22.50151 | 32.19351 | 49.54971 | 0.3126585 | 0.1459005 | 633.778 | 1 | 0 | 0 |  | Fe-Cr-Ni-Co-Al
4317 | 7.287689 | 48.46541 | 27.3571 | 15.38084 | 1.508968 | 94.17431 | 0.2596126 | 0.06566289 | 343.9347 | 1 | 0 | 0 |  | Fe-Cr-Ni-Co-Al
4318 | 8.304086 | 40.59021 | 25.09389 | 23.00283 | 3.008985 | 88.87404 | 0.267995 | 0.08337925 | 476.9435 | 1 | 1 | 1 | 476.9435 | Fe-Cr-Ni-Co-Al
4319 | 9.441454 | 35.16163 | 22.05285 | 28.78259 | 4.56148 | 84.56605 | 0.2739506 | 0.09755315 | 582.0172 | 1 | 0 | 0 |  | Fe-Cr-Ni-Co-Al
4320 | 11.86011 | 29.11147 | 20.3989 | 31.85769 | 6.771833 | 79.26208 | 0.2808546 | 0.1132307 | 689.3741 | 1 | 0 | 0 |  | Fe-Cr-Ni-Co-Al
4321 | 13.11236 | 24.41637 | 18.3763 | 34.59244 | 9.502528 | 74.08084 | 0.2867933 | 0.1293269 | 791.1605 | 1 | 0 | 0 |  | Fe-Cr-Ni-Co-Al
4322 | 15.69254 | 18.78486 | 15.31605 | 36.66799 | 13.53855 | 67.63176 | 0.2940567 | 0.1446215 | 858.3396 | 1 | 0 | 0 |  | Fe-Cr-Ni-Co-Al
4323 | 17.70276 | 14.28444 | 12.40475 | 37.36209 | 18.24596 | 61.6367 | 0.3005025 | 0.1512713 | 838.6738 | 1 | 0 | 0 |  | Fe-Cr-Ni-Co-Al
4324 | 19.08751 | 9.478028 | 10.70006 | 34.91334 | 25.82106 | 54.11273 | 0.3086451 | 0.1532888 | 749.7706 | 1 | 0 | 0 |  | Fe-Cr-Ni-Co-Al
4325 | 20.6657 | 6.413558 | 8.688572 | 27.62312 | 36.60905 | 46.6333 | 0.3161977 | 0.1443888 | 583.6284 | 1 | 0 | 0 |  | Fe-Cr-Ni-Co-Al
4326 | 7.224492 | 49.96693 | 18.44151 | 22.87119 | 1.495882 | 95.03441 | 0.2574949 | 0.06402598 | 332.9164 | 0 | 0 | 0 |  | Fe-Cr-Ni-Co-Al
4327 | 7.269073 | 41.57378 | 17.46382 | 30.6831 | 3.010226 | 89.46954 | 0.266578 | 0.08207182 | 467.9365 | 1 | 0 | 0 |  | Fe-Cr-Ni-Co-Al
4328 | 7.333245 | 35.11323 | 16.51687 | 36.48146 | 4.555201 | 84.72288 | 0.2738175 | 0.09688558 | 577.3507 | 1 | 0 | 0 |  | Fe-Cr-Ni-Co-Al
4329 | 8.479183 | 29.60434 | 14.48257 | 40.26491 | 7.169006 | 78.99862 | 0.2805686 | 0.1167605 | 719.3026 | 1 | 0 | 0 |  | Fe-Cr-Ni-Co-Al
4330 | 9.762821 | 24.23897 | 12.54191 | 43.49873 | 9.957568 | 73.55816 | 0.2871991 | 0.1323629 | 813.6311 | 1 | 0 | 0 |  | Fe-Cr-Ni-Co-Al
4331 | 11.31262 | 18.95858 | 10.70148 | 45.36355 | 13.66376 | 67.58013 | 0.2941525 | 0.1450001 | 860.9357 | 1 | 0 | 0 |  | Fe-Cr-Ni-Co-Al
4332 | 13.01495 | 13.21907 | 8.705346 | 46.19677 | 18.86386 | 60.72402 | 0.3021719 | 0.1534308 | 845.3474 | 1 | 0 | 0 |  | Fe-Cr-Ni-Co-Al
4333 | 15.22863 | 8.270801 | 6.669414 | 42.85383 | 26.97733 | 52.93935 | 0.3105474 | 0.1544128 | 742.3456 | 1 | 0 | 0 |  | Fe-Cr-Ni-Co-Al
4334 | 16.72751 | 5.191347 | 5.860682 | 33.8328 | 38.38766 | 45.335 | 0.3184097 | 0.14383 | 563.1998 | 1 | 0 | 0 |  | Fe-Cr-Ni-Co-Al
4335 | 5.178225 | 40.4977 | 10.88552 | 40.43643 | 3.002127 | 89.32451 | 0.2673576 | 0.08133407 | 461.8541 | 1 | 1 | 1 | 461.8541 | Fe-Cr-Ni-Co-Al
4336 | 5.224042 | 34.04668 | 10.98184 | 45.2044 | 4.543035 | 84.53938 | 0.2746787 | 0.09624429 | 571.7061 | 1 | 0 | 0 |  | Fe-Cr-Ni-Co-Al
4337 | 6.366639 | 27.66222 | 10.03783 | 49.26878 | 6.664525 | 79.1783 | 0.2820793 | 0.1125867 | 685.4818 | 1 | 0 | 0 |  | Fe-Cr-Ni-Co-Al
4338 | 7.602512 | 22.246 | 9.132451 | 51.57412 | 9.444925 | 73.61891 | 0.2888596 | 0.1291905 | 788.8267 | 1 | 0 | 0 |  | Fe-Cr-Ni-Co-Al
4339 | 9.012224 | 16.78155 | 7.104467 | 53.49518 | 13.60658 | 67.00376 | 0.2962641 | 0.144969 | 857.13 | 1 | 0 | 0 |  | Fe-Cr-Ni-Co-Al
4340 | 10.54686 | 12.00172 | 6.1587 | 53.17524 | 18.11748 | 61.04483 | 0.3030869 | 0.152928 | 848.6085 | 1 | 0 | 0 |  | Fe-Cr-Ni-Co-Al
4341 | 13.64524 | 6.929627 | 3.911542 | 49.74303 | 25.77056 | 53.45003 | 0.3112459 | 0.1549443 | 756.8716 | 1 | 0 | 0 |  | Fe-Cr-Ni-Co-Al
4342 | 3.11814 | 30.96666 | 6.554867 | 54.8409 | 4.519431 | 83.6376 | 0.2776043 | 0.09604406 | 567.2338 | 1 | 1 | 1 | 567.2338 | Fe-Cr-Ni-Co-Al
4343 | 4.222217 | 24.56918 | 6.65687 | 57.92208 | 6.629654 | 78.24993 | 0.2851149 | 0.1123159 | 679.2907 | 1 | 0 | 0 |  | Fe-Cr-Ni-Co-Al
4344 | 5.401287 | 19.10957 | 5.677217 | 60.41758 | 9.394348 | 72.70403 | 0.2919376 | 0.1289713 | 782.0315 | 1 | 0 | 0 |  | Fe-Cr-Ni-Co-Al
4345 | 6.715252 | 13.54642 | 4.705538 | 62.59607 | 12.43672 | 67.27858 | 0.298917 | 0.1407603 | 829.9717 | 1 | 0 | 0 |  | Fe-Cr-Ni-Co-Al
4346 | 9.204948 | 8.57021 | 4.837596 | 60.71018 | 16.67706 | 61.35129 | 0.3057717 | 0.1512875 | 846.1331 | 1 | 0 | 0 |  | Fe-Cr-Ni-Co-Al
4347 | 3.538017 | 13.17619 | 58.26057 | 6.222556 | 18.80267 | 59.11119 | 0.3071696 | 0.1580408 | 867.0368 | 1 | 0 | 0 |  | Fe-Cr-Ni-Co-Al
4348 | 6.142248 | 12.58114 | 51.64824 | 6.481679 | 23.14669 | 55.56274 | 0.3090856 | 0.1577527 | 808.814 | 1 | 0 | 0 |  | Fe-Cr-Ni-Co-Al
4349 | 9.029198 | 12.0094 | 46.09654 | 5.444666 | 27.4202 | 52.48592 | 0.3109257 | 0.1544345 | 736.7143 | 1 | 0 | 0 |  | Fe-Cr-Ni-Co-Al
4350 | 14.54002 | 11.07605 | 37.51234 | 5.579462 | 31.29213 | 50.06591 | 0.3123025 | 0.1474244 | 652.0371 | 1 | 0 | 0 |  | Fe-Cr-Ni-Co-Al
4351 | 19.33353 | 9.000183 | 31.93332 | 4.371844 | 35.36112 | 47.40578 | 0.3150919 | 0.1414142 | 577.6757 | 1 | 0 | 0 |  | Fe-Cr-Ni-Co-Al
4352 | 3.304963 | 19.48808 | 59.0546 | 6.975201 | 11.17716 | 68.89663 | 0.2969635 | 0.1412785 | 852.2223 | 1 | 0 | 0 |  | Fe-Cr-Ni-Co-Al
4353 | 5.713831 | 18.08741 | 52.85041 | 8.441422 | 14.90693 | 64.58476 | 0.2996081 | 0.1494219 | 867.0268 | 1 | 0 | 0 |  | Fe-Cr-Ni-Co-Al
4354 | 8.164187 | 17.37421 | 46.58399 | 9.846118 | 18.0315 | 61.54503 | 0.301184 | 0.1512895 | 838.6666 | 1 | 0 | 0 |  | Fe-Cr-Ni-Co-Al
4355 | 12.12059 | 15.79872 | 40.76729 | 10.23231 | 21.08109 | 58.63947 | 0.3033555 | 0.1502627 | 791.1066 | 1 | 0 | 0 |  | Fe-Cr-Ni-Co-Al
4356 | 17.41458 | 12.73936 | 33.99356 | 11.81375 | 24.03875 | 55.71114 | 0.3066042 | 0.1465804 | 725.4781 | 1 | 0 | 0 |  | Fe-Cr-Ni-Co-Al
4357 | 23.03199 | 10.7219 | 28.24338 | 10.80213 | 27.20061 | 53.15028 | 0.30893 | 0.1422914 | 661.5557 | 1 | 0 | 0 |  | Fe-Cr-Ni-Co-Al
4358 | 30.28482 | 8.581541 | 22.14396 | 9.726472 | 29.2632 | 51.54608 | 0.3105629 | 0.1388176 | 618.3637 | 1 | 0 | 0 |  | Fe-Cr-Ni-Co-Al
4359 | 3.168722 | 28.51878 | 57.73039 | 4.458442 | 6.12366 | 78.60031 | 0.2849595 | 0.115685 | 710.9945 | 1 | 1 | 1 | 710.9945 | Fe-Cr-Ni-Co-Al
4360 | 4.27075 | 26.83972 | 51.62264 | 9.013518 | 8.253365 | 75.2752 | 0.2872966 | 0.1258803 | 772.3773 | 1 | 0 | 0 |  | Fe-Cr-Ni-Co-Al
4361 | 6.664015 | 24.81796 | 45.52894 | 11.72047 | 11.26862 | 71.02921 | 0.2902905 | 0.1394045 | 850.7185 | 1 | 0 | 0 |  | Fe-Cr-Ni-Co-Al
4362 | 10.10892 | 21.96097 | 40.14018 | 14.2234 | 13.56654 | 67.72359 | 0.2935545 | 0.1423021 | 837.6446 | 1 | 0 | 0 |  | Fe-Cr-Ni-Co-Al
4363 | 15.01929 | 18.28626 | 35.21618 | 15.84928 | 15.62899 | 64.66936 | 0.2972838 | 0.1433104 | 813.1204 | 1 | 0 | 0 |  | Fe-Cr-Ni-Co-Al
4364 | 19.9973 | 15.33277 | 29.67372 | 17.37844 | 17.61777 | 62.11683 | 0.300168 | 0.1423427 | 775.6661 | 1 | 0 | 0 |  | Fe-Cr-Ni-Co-Al
4365 | 27.59215 | 12.28628 | 23.95794 | 16.4574 | 19.70623 | 59.68528 | 0.3028052 | 0.1410977 | 737.1311 | 1 | 0 | 0 |  | Fe-Cr-Ni-Co-Al
4366 | 35.24954 | 9.05348 | 19.16395 | 15.39206 | 21.14097 | 57.87247 | 0.3053043 | 0.1444798 | 739.7243 | 1 | 0 | 0 |  | Fe-Cr-Ni-Co-Al
4367 | 44.13248 | 6.848211 | 15.46234 | 11.64283 | 21.91414 | 56.96532 | 0.3063914 | 0.1378044 | 682.2438 | 0 | 0 | 0 |  | Fe-Cr-Ni-Co-Al
4368 | 3.166586 | 37.34424 | 47.70641 | 6.683153 | 5.099609 | 83.51074 | 0.274839 | 0.1073859 | 663.8062 | 1 | 1 | 1 | 663.8062 | Fe-Cr-Ni-Co-Al
4369 | 4.327594 | 34.24803 | 43.2124 | 11.41686 | 6.795115 | 80.07951 | 0.2784677 | 0.122361 | 778.7591 | 1 | 0 | 0 |  | Fe-Cr-Ni-Co-Al
4370 | 7.676289 | 29.60884 | 38.03693 | 16.20099 | 8.47696 | 76.40631 | 0.2832519 | 0.1301735 | 820.2162 | 1 | 0 | 0 |  | Fe-Cr-Ni-Co-Al
4371 | 11.00394 | 25.61287 | 33.54164 | 19.74046 | 10.1011 | 73.18974 | 0.2873861 | 0.1326975 | 812.13 | 1 | 0 | 0 |  | Fe-Cr-Ni-Co-Al
4372 | 16.64932 | 20.66832 | 29.16644 | 22.25455 | 11.26137 | 70.42908 | 0.2918682 | 0.1326749 | 787.6672 | 1 | 0 | 0 |  | Fe-Cr-Ni-Co-Al
4373 | 22.56963 | 16.81065 | 24.90875 | 22.62602 | 13.08496 | 67.38661 | 0.2955985 | 0.1368004 | 791.8148 | 1 | 0 | 0 |  | Fe-Cr-Ni-Co-Al
4374 | 30.02408 | 12.90172 | 20.634 | 21.93457 | 14.50563 | 64.96401 | 0.2989172 | 0.143485 | 821.6978 | 1 | 0 | 0 |  | Fe-Cr-Ni-Co-Al
4375 | 38.8524 | 9.57528 | 15.61423 | 20.49972 | 15.45837 | 63.3535 | 0.301155 | 0.1410368 | 781.3804 | 1 | 0 | 0 |  | Fe-Cr-Ni-Co-Al
4376 | 49.80364 | 6.470144 | 13.39132 | 14.66675 | 15.66814 | 62.55688 | 0.3027099 | 0.1358608 | 734.7532 | 0 | 0 | 0 |  | Fe-Cr-Ni-Co-Al
4377 | 3.15632 | 44.08008 | 38.70491 | 9.992231 | 4.066461 | 87.77771 | 0.2669108 | 0.0982927 | 602.1745 | 1 | 0 | 0 |  | Fe-Cr-Ni-Co-Al
4378 | 5.34763 | 38.83524 | 34.84908 | 15.80082 | 5.167235 | 84.37837 | 0.2721972 | 0.1110865 | 703.2666 | 1 | 0 | 0 |  | Fe-Cr-Ni-Co-Al
4379 | 8.606654 | 33.05433 | 30.53138 | 21.5704 | 6.237241 | 80.98294 | 0.2778181 | 0.1169566 | 736.0784 | 1 | 0 | 0 |  | Fe-Cr-Ni-Co-Al
4380 | 12.8652 | 27.94881 | 27.04485 | 24.88961 | 7.251537 | 77.98837 | 0.2826741 | 0.1175441 | 719.156 | 1 | 0 | 0 |  | Fe-Cr-Ni-Co-Al
4381 | 18.37994 | 23.15224 | 22.72812 | 27.38209 | 8.357609 | 75.12222 | 0.2870454 | 0.1196777 | 717.4906 | 1 | 0 | 0 |  | Fe-Cr-Ni-Co-Al
4382 | 23.98992 | 18.27463 | 19.48468 | 28.76777 | 9.482994 | 72.28001 | 0.2915492 | 0.1258496 | 748.3152 | 1 | 0 | 0 |  | Fe-Cr-Ni-Co-Al
4383 | 33.05544 | 13.33629 | 15.05578 | 27.90571 | 10.64679 | 69.59752 | 0.2955788 | 0.1296579 | 757.1268 | 1 | 0 | 0 |  | Fe-Cr-Ni-Co-Al
4384 | 41.84111 | 9.226399 | 12.73065 | 25.56245 | 10.63939 | 68.55371 | 0.2983164 | 0.1273827 | 730.3862 | 0 | 0 | 0 |  | Fe-Cr-Ni-Co-Al
4385 | 55.22311 | 6.169816 | 9.287078 | 18.64795 | 10.67205 | 67.96061 | 0.2993625 | 0.1237407 | 695.5548 | 0 | 0 | 0 |  | Fe-Cr-Ni-Co-Al
4386 | 3.192001 | 49.53154 | 27.9589 | 15.71918 | 3.598377 | 90.78927 | 0.2605176 | 0.09678366 | 602.8714 | 1 | 1 | 1 | 602.8714 | Fe-Cr-Ni-Co-Al
4387 | 6.295619 | 41.03047 | 25.36607 | 23.25234 | 4.055496 | 87.24367 | 0.2685082 | 0.0960687 | 580.1823 | 1 | 1 | 1 | 580.1823 | Fe-Cr-Ni-Co-Al
4388 | 9.441454 | 35.16163 | 22.05285 | 28.78259 | 4.56148 | 84.56605 | 0.2739506 | 0.09849687 | 590.1788 | 1 | 0 | 0 |  | Fe-Cr-Ni-Co-Al
4389 | 13.86199 | 28.79058 | 20.17405 | 31.50653 | 5.666852 | 80.81107 | 0.2802312 | 0.1081989 | 658.538 | 1 | 0 | 0 |  | Fe-Cr-Ni-Co-Al
4390 | 19.02389 | 23.6161 | 17.77399 | 33.45864 | 6.127382 | 78.53616 | 0.2848004 | 0.1067003 | 630.8047 | 1 | 0 | 0 |  | Fe-Cr-Ni-Co-Al
4391 | 26.34355 | 17.65944 | 14.39846 | 34.47118 | 7.127369 | 75.36048 | 0.2901127 | 0.1105247 | 641.5786 | 0 | 0 | 0 |  | Fe-Cr-Ni-Co-Al
4392 | 34.21754 | 12.94232 | 11.23924 | 33.85168 | 7.749202 | 73.20656 | 0.2939022 | 0.1157584 | 673.3575 | 0 | 0 | 0 |  | Fe-Cr-Ni-Co-Al
4393 | 45.38537 | 8.048717 | 9.086462 | 29.64832 | 7.831135 | 71.77189 | 0.2972033 | 0.1165108 | 672.0135 | 0 | 0 | 0 |  | Fe-Cr-Ni-Co-Al
4394 | 58.97573 | 4.991726 | 6.762389 | 21.4993 | 7.770854 | 71.20772 | 0.2982732 | 0.1114053 | 623.7082 | 0 | 0 | 0 |  | Fe-Cr-Ni-Co-Al
4395 | 3.163717 | 51.05636 | 18.84359 | 23.36985 | 3.566493 | 91.67376 | 0.2583573 | 0.08696021 | 515.6488 | 1 | 0 | 0 |  | Fe-Cr-Ni-Co-Al
4396 | 6.264257 | 41.79813 | 17.55806 | 30.84867 | 3.530882 | 88.64914 | 0.266828 | 0.08759579 | 512.1166 | 1 | 1 | 1 | 512.1166 | Fe-Cr-Ni-Co-Al
4397 | 9.327446 | 34.73704 | 16.33991 | 36.09062 | 3.504977 | 86.32833 | 0.273263 | 0.08755152 | 504.0907 | 1 | 1 | 1 | 504.0907 | Fe-Cr-Ni-Co-Al
4398 | 14.36635 | 28.66222 | 14.02168 | 38.98353 | 3.966207 | 83.60987 | 0.2787654 | 0.08661221 | 483.5489 | 1 | 1 | 1 | 483.5489 | Fe-Cr-Ni-Co-Al
4399 | 19.51618 | 22.9521 | 11.87605 | 41.18935 | 4.466327 | 80.98885 | 0.2839364 | 0.09038089 | 504.4413 | 0 | 1 | 0 |  | Fe-Cr-Ni-Co-Al
4400 | 26.00108 | 17.42987 | 9.838575 | 41.70568 | 5.024795 | 78.4062 | 0.2887977 | 0.09847145 | 562.0923 | 0 | 0 | 0 |  | Fe-Cr-Ni-Co-Al
4401 | 34.41469 | 11.65149 | 7.673019 | 40.71851 | 5.542294 | 75.88608 | 0.2936259 | 0.1017775 | 576.1161 | 0 | 0 | 0 |  | Fe-Cr-Ni-Co-Al
4402 | 46.15124 | 6.83595 | 5.512378 | 35.41937 | 6.081054 | 73.79269 | 0.2970601 | 0.1037516 | 580.0404 | 0 | 0 | 0 |  | Fe-Cr-Ni-Co-Al
4403 | 60.00181 | 3.920302 | 4.425759 | 25.54921 | 6.102919 | 73.09898 | 0.2981051 | 0.1020964 | 561.7848 | 0 | 0 | 0 |  | Fe-Cr-Ni-Co-Al
4404 | 6.180785 | 40.28207 | 10.82756 | 40.22113 | 2.488452 | 90.15203 | 0.2671068 | 0.07571859 | 417.4752 | 1 | 0 | 0 |  | Fe-Cr-Ni-Co-Al
4405 | 9.20445 | 33.32679 | 10.74963 | 44.24859 | 2.470542 | 87.77782 | 0.273566 | 0.0760729 | 413.6736 | 1 | 1 | 1 | 413.6736 | Fe-Cr-Ni-Co-Al
4406 | 13.28438 | 26.63949 | 9.666708 | 47.44721 | 2.962211 | 84.67193 | 0.2799317 | 0.08109755 | 445.1239 | 1 | 1 | 1 | 445.1239 | Fe-Cr-Ni-Co-Al
4407 | 18.41237 | 20.95222 | 8.601327 | 48.57467 | 3.459411 | 81.96036 | 0.2851945 | 0.08562332 | 472.3989 | 0 | 1 | 0 |  | Fe-Cr-Ni-Co-Al
4408 | 25.62655 | 15.27004 | 6.464571 | 48.6769 | 3.961933 | 79.35633 | 0.2901103 | 0.08975122 | 495.2605 | 0 | 1 | 0 |  | Fe-Cr-Ni-Co-Al
4409 | 32.91458 | 10.53419 | 5.405633 | 46.67313 | 4.472473 | 77.0876 | 0.2941448 | 0.09410096 | 519.8301 | 0 | 0 | 0 |  | Fe-Cr-Ni-Co-Al
4410 | 44.25966 | 5.749909 | 3.245631 | 41.27465 | 5.47015 | 74.29043 | 0.2978712 | 0.09668654 | 523.8432 | 0 | 0 | 0 |  | Fe-Cr-Ni-Co-Al
4411 | 9.062312 | 29.99968 | 6.35018 | 53.1284 | 1.459435 | 88.5253 | 0.2758839 | 0.06342425 | 314.8189 | 1 | 1 | 1 | 314.8189 | Fe-Cr-Ni-Co-Al
4412 | 13.07995 | 23.41924 | 6.345302 | 55.21109 | 1.944418 | 85.35495 | 0.2822748 | 0.06947464 | 353.7372 | 0 | 1 | 0 |  | Fe-Cr-Ni-Co-Al
4413 | 18.12875 | 17.81636 | 5.293021 | 56.32892 | 2.432945 | 82.61857 | 0.2874929 | 0.07519323 | 390.1199 | 0 | 1 | 0 |  | Fe-Cr-Ni-Co-Al
4414 | 23.43696 | 12.33352 | 4.28422 | 56.99143 | 2.953872 | 79.9181 | 0.2925808 | 0.08586445 | 468.4798 | 0 | 1 | 0 |  | Fe-Cr-Ni-Co-Al
4415 | 30.52477 | 7.578639 | 4.277888 | 53.68603 | 3.932674 | 76.83336 | 0.2970346 | 0.09018696 | 487.2622 | 0 | 1 | 0 |  | Fe-Cr-Ni-Co-Al
4416 | 4.909344 | 10.96995 | 48.50534 | 34.19224 | 1.42312 | 79.98379 | 0.2990589 | 0.06713925 | 316.4656 | 1 | 1 | 1 | 316.4656 | Fe-Cr-Ni-Co-Al
4417 | 4.957573 | 10.15458 | 41.68669 | 40.80599 | 2.395168 | 78.33294 | 0.2999019 | 0.08175398 | 425.5646 | 1 | 1 | 1 | 425.5646 | Fe-Cr-Ni-Co-Al
4418 | 4.046093 | 9.417723 | 36.14873 | 46.96655 | 3.420903 | 76.62567 | 0.3009209 | 0.09405164 | 518.9061 | 1 | 1 | 1 | 518.9061 | Fe-Cr-Ni-Co-Al
4419 | 4.090774 | 8.569552 | 29.02335 | 52.88126 | 5.435069 | 73.58306 | 0.3023403 | 0.1129584 | 661.1617 | 1 | 1 | 1 | 661.1617 | Fe-Cr-Ni-Co-Al
4420 | 3.146833 | 6.836292 | 24.25568 | 58.66628 | 7.094918 | 70.82301 | 0.3047737 | 0.1249194 | 742.3077 | 1 | 1 | 1 | 742.3077 | Fe-Cr-Ni-Co-Al
4421 | 5.94618 | 17.53115 | 53.12455 | 21.96172 | 1.436399 | 82.26248 | 0.2925269 | 0.06898959 | 337.9773 | 1 | 1 | 1 | 337.9773 | Fe-Cr-Ni-Co-Al
4422 | 7.001172 | 15.83039 | 46.25553 | 28.49684 | 2.41607 | 80.2693 | 0.2941628 | 0.08156368 | 431.9074 | 1 | 1 | 1 | 431.9074 | Fe-Cr-Ni-Co-Al
4423 | 8.000938 | 14.89845 | 39.94595 | 33.77233 | 3.382329 | 78.62967 | 0.2950464 | 0.09192981 | 511.0745 | 1 | 1 | 1 | 511.0745 | Fe-Cr-Ni-Co-Al
4424 | 8.20596 | 13.37019 | 34.50068 | 38.96746 | 4.955715 | 75.8916 | 0.2970507 | 0.1055454 | 611.22 | 1 | 1 | 1 | 611.22 | Fe-Cr-Ni-Co-Al
4425 | 9.419739 | 10.71912 | 28.60276 | 44.17906 | 7.079316 | 72.2071 | 0.3003114 | 0.1208255 | 715.7573 | 1 | 0 | 0 |  | Fe-Cr-Ni-Co-Al
4426 | 8.548825 | 8.954246 | 23.58707 | 49.61686 | 9.292998 | 68.90188 | 0.3030299 | 0.1339342 | 798.0075 | 1 | 0 | 0 |  | Fe-Cr-Ni-Co-Al
4427 | 7.778747 | 7.242354 | 18.6883 | 53.94232 | 12.34828 | 64.91456 | 0.3060991 | 0.1463299 | 857.5364 | 1 | 0 | 0 |  | Fe-Cr-Ni-Co-Al
4428 | 4.00925 | 27.06271 | 54.78287 | 12.69242 | 1.452751 | 85.65558 | 0.2832093 | 0.07177708 | 370.6049 | 1 | 1 | 1 | 370.6049 | Fe-Cr-Ni-Co-Al
4429 | 7.975686 | 25.06178 | 48.20301 | 16.83287 | 1.926659 | 84.39869 | 0.2845145 | 0.07627729 | 403.4967 | 1 | 1 | 1 | 403.4967 | Fe-Cr-Ni-Co-Al
4430 | 10.16294 | 22.70915 | 41.66029 | 22.52158 | 2.946033 | 82.11971 | 0.2867244 | 0.08638609 | 478.8418 | 1 | 1 | 1 | 478.8418 | Fe-Cr-Ni-Co-Al
4431 | 12.24258 | 19.94715 | 36.45934 | 26.91484 | 4.436096 | 79.01089 | 0.2897297 | 0.1000313 | 580.0201 | 1 | 1 | 1 | 580.0201 | Fe-Cr-Ni-Co-Al
4432 | 13.66446 | 16.63674 | 32.03948 | 31.05756 | 6.601755 | 74.88908 | 0.2937925 | 0.1153942 | 685.7343 | 1 | 0 | 0 |  | Fe-Cr-Ni-Co-Al
4433 | 15.02355 | 13.98758 | 27.07035 | 35.10478 | 8.81374 | 71.24822 | 0.2971361 | 0.1276057 | 760.8583 | 1 | 0 | 0 |  | Fe-Cr-Ni-Co-Al
4434 | 14.41193 | 11.3538 | 22.13964 | 39.77569 | 12.31894 | 66.35967 | 0.3013771 | 0.1421777 | 833.9235 | 1 | 0 | 0 |  | Fe-Cr-Ni-Co-Al
4435 | 13.75911 | 8.540224 | 18.07751 | 43.5584 | 16.06475 | 61.67782 | 0.3059048 | 0.152633 | 861.8197 | 1 | 0 | 0 |  | Fe-Cr-Ni-Co-Al
4436 | 10.76082 | 6.679194 | 15.08073 | 46.68363 | 20.79563 | 56.8561 | 0.3102822 | 0.1612562 | 859.6728 | 1 | 0 | 0 |  | Fe-Cr-Ni-Co-Al
4437 | 6.086527 | 35.88988 | 45.84849 | 10.7048 | 1.470302 | 89.15364 | 0.2734391 | 0.07003158 | 366.9127 | 1 | 1 | 1 | 366.9127 | Fe-Cr-Ni-Co-Al
4438 | 10.28302 | 32.5514 | 41.07169 | 14.10666 | 1.987227 | 87.26635 | 0.2762238 | 0.07474107 | 399.7507 | 1 | 1 | 1 | 399.7507 | Fe-Cr-Ni-Co-Al
4439 | 14.59059 | 28.13928 | 36.14907 | 17.59645 | 3.5246 | 83.36753 | 0.2806806 | 0.08989361 | 512.0501 | 1 | 1 | 1 | 512.0501 | Fe-Cr-Ni-Co-Al
4440 | 17.7752 | 24.33748 | 31.87144 | 20.96425 | 5.051639 | 79.86806 | 0.2846729 | 0.1024987 | 602.8958 | 1 | 1 | 1 | 602.8958 | Fe-Cr-Ni-Co-Al
4441 | 20.36321 | 19.95688 | 28.16248 | 23.75047 | 7.766955 | 74.70212 | 0.2900172 | 0.1198648 | 718.2975 | 1 | 0 | 0 |  | Fe-Cr-Ni-Co-Al
4442 | 20.88866 | 16.37748 | 24.26691 | 27.84379 | 10.62316 | 70.04347 | 0.2948152 | 0.1331258 | 791.1981 | 1 | 0 | 0 |  | Fe-Cr-Ni-Co-Al
4443 | 20.68032 | 12.83619 | 20.5292 | 31.52233 | 14.43195 | 64.77806 | 0.3001202 | 0.1445909 | 829.4122 | 1 | 0 | 0 |  | Fe-Cr-Ni-Co-Al
4444 | 19.99591 | 9.856096 | 16.07215 | 34.75446 | 19.32138 | 59.30418 | 0.3053275 | 0.1530943 | 827.0951 | 1 | 0 | 0 |  | Fe-Cr-Ni-Co-Al
4445 | 15.09999 | 7.029375 | 14.54877 | 37.18036 | 26.14151 | 52.98647 | 0.3119331 | 0.1591012 | 778.9362 | 1 | 0 | 0 |  | Fe-Cr-Ni-Co-Al
4446 | 9.223535 | 42.93757 | 37.70172 | 8.651772 | 1.485399 | 91.93257 | 0.265533 | 0.0678387 | 356.126 | 1 | 0 | 0 |  | Fe-Cr-Ni-Co-Al
4447 | 14.60423 | 37.87784 | 33.98995 | 11.00806 | 2.519924 | 88.51409 | 0.2702786 | 0.07880603 | 436.4518 | 1 | 1 | 1 | 436.4518 | Fe-Cr-Ni-Co-Al
4448 | 20.07778 | 32.4673 | 29.98915 | 13.38146 | 4.084313 | 84.26086 | 0.2756475 | 0.09288539 | 539.2687 | 1 | 1 | 1 | 539.2687 | Fe-Cr-Ni-Co-Al
4449 | 23.43753 | 27.77265 | 26.87439 | 15.73901 | 6.176426 | 79.64628 | 0.2809129 | 0.1085229 | 650.078 | 1 | 0 | 0 |  | Fe-Cr-Ni-Co-Al
4450 | 26.22 | 23.3948 | 22.96623 | 18.44598 | 8.972992 | 74.54708 | 0.2862364 | 0.1235379 | 743.3229 | 1 | 0 | 0 |  | Fe-Cr-Ni-Co-Al
4451 | 28.01093 | 18.77717 | 20.02049 | 21.28238 | 11.90905 | 69.60999 | 0.2919812 | 0.134481 | 792.4706 | 1 | 0 | 0 |  | Fe-Cr-Ni-Co-Al
4452 | 28.11394 | 14.17829 | 16.00634 | 24.72297 | 16.97847 | 62.97991 | 0.2988956 | 0.145141 | 806.171 | 1 | 0 | 0 |  | Fe-Cr-Ni-Co-Al
4453 | 27.02516 | 10.29338 | 14.20288 | 25.92601 | 22.55257 | 56.97634 | 0.3055033 | 0.1499935 | 766.4167 | 1 | 0 | 0 |  | Fe-Cr-Ni-Co-Al
4454 | 21.26052 | 7.422929 | 11.17332 | 28.04427 | 32.09895 | 49.43933 | 0.313318 | 0.1494393 | 655.5738 | 1 | 0 | 0 |  | Fe-Cr-Ni-Co-Al
4455 | 14.63431 | 48.66138 | 27.46772 | 7.721516 | 1.515069 | 94.2557 | 0.2586475 | 0.0650519 | 338.2359 | 0 | 0 | 0 |  | Fe-Cr-Ni-Co-Al
4456 | 21.962 | 40.89516 | 25.28242 | 8.828822 | 3.031592 | 89.05207 | 0.2662026 | 0.08188103 | 462.5284 | 1 | 0 | 0 |  | Fe-Cr-Ni-Co-Al
4457 | 27.54679 | 35.51161 | 22.27235 | 10.06237 | 4.606882 | 84.82905 | 0.2715823 | 0.09515048 | 558.7929 | 0 | 0 | 0 |  | Fe-Cr-Ni-Co-Al
4458 | 30.49829 | 29.40936 | 20.60764 | 12.64359 | 6.841128 | 79.56455 | 0.2784258 | 0.1099678 | 658.5726 | 1 | 0 | 0 |  | Fe-Cr-Ni-Co-Al
4459 | 33.14113 | 24.68467 | 18.57823 | 13.98903 | 9.606948 | 74.43449 | 0.2841998 | 0.1238146 | 741.1182 | 1 | 0 | 0 |  | Fe-Cr-Ni-Co-Al
4460 | 35.11757 | 18.98477 | 15.47905 | 16.73597 | 13.68263 | 68.00245 | 0.2915668 | 0.1364226 | 788.3858 | 1 | 0 | 0 |  | Fe-Cr-Ni-Co-Al
4461 | 35.75531 | 14.42556 | 12.5273 | 18.86561 | 18.42622 | 61.99758 | 0.2982173 | 0.1425656 | 770.4037 | 1 | 0 | 0 |  | Fe-Cr-Ni-Co-Al
4462 | 33.34293 | 9.551915 | 10.78347 | 20.29933 | 26.02235 | 54.40537 | 0.3068749 | 0.1458839 | 699.2037 | 1 | 0 | 0 |  | Fe-Cr-Ni-Co-Al
4463 | 26.25652 | 6.433149 | 8.715113 | 21.87434 | 36.72088 | 46.74627 | 0.3155229 | 0.1409017 | 563.8678 | 1 | 0 | 0 |  | Fe-Cr-Ni-Co-Al
4464 | 21.84792 | 50.36912 | 18.58994 | 7.685093 | 1.507923 | 95.19115 | 0.2555867 | 0.06284976 | 321.8132 | 0 | 0 | 0 |  | Fe-Cr-Ni-Co-Al
4465 | 29.43097 | 42.0809 | 17.67684 | 7.764343 | 3.046945 | 89.75226 | 0.2636861 | 0.08008526 | 448.2738 | 0 | 0 | 0 |  | Fe-Cr-Ni-Co-Al
4466 | 35.09933 | 35.64983 | 16.76928 | 7.856752 | 4.624814 | 85.12281 | 0.2701988 | 0.0936105 | 545.3557 | 0 | 0 | 0 |  | Fe-Cr-Ni-Co-Al
4467 | 38.79252 | 30.09795 | 14.72404 | 9.096947 | 7.288538 | 79.48967 | 0.2766398 | 0.11077 | 662.8339 | 0 | 0 | 0 |  | Fe-Cr-Ni-Co-Al
4468 | 41.95007 | 24.6678 | 12.7638 | 10.4846 | 10.13374 | 74.12696 | 0.2830528 | 0.1230416 | 729.4338 | 0 | 0 | 0 |  | Fe-Cr-Ni-Co-Al
4469 | 43.75385 | 19.29635 | 10.89214 | 12.15046 | 13.90719 | 68.1959 | 0.2900094 | 0.1332567 | 761.0052 | 0 | 0 | 0 |  | Fe-Cr-Ni-Co-Al
4470 | 44.53464 | 13.44768 | 8.855895 | 13.97169 | 19.19009 | 61.3556 | 0.2981968 | 0.139203 | 735.6062 | 0 | 0 | 0 |  | Fe-Cr-Ni-Co-Al
4471 | 41.18736 | 8.388458 | 6.76429 | 16.29879 | 27.3611 | 53.47151 | 0.3073411 | 0.1408212 | 652.1281 | 0 | 0 | 0 |  | Fe-Cr-Ni-Co-Al
4472 | 32.33505 | 5.235712 | 5.910768 | 17.80275 | 38.71572 | 45.64845 | 0.3165373 | 0.1350517 | 515.6084 | 1 | 0 | 0 |  | Fe-Cr-Ni-Co-Al
4473 | 39.03373 | 41.25321 | 11.0886 | 5.566325 | 3.058134 | 89.75574 | 0.2629565 | 0.07862467 | 434.6998 | 0 | 0 | 0 |  | Fe-Cr-Ni-Co-Al
4474 | 43.74645 | 34.76939 | 11.21495 | 5.62975 | 4.639469 | 85.09393 | 0.2696736 | 0.09203686 | 530.4922 | 0 | 0 | 0 |  | Fe-Cr-Ni-Co-Al
4475 | 47.75274 | 28.29266 | 10.26659 | 6.871588 | 6.816413 | 79.84475 | 0.2767178 | 0.1058895 | 622.4045 | 0 | 0 | 0 |  | Fe-Cr-Ni-Co-Al
4476 | 50.01396 | 22.7652 | 9.345595 | 8.209882 | 9.665362 | 74.36737 | 0.2833947 | 0.1188622 | 695.8855 | 0 | 0 | 0 |  | Fe-Cr-Ni-Co-Al
4477 | 51.88897 | 17.17721 | 7.271969 | 9.734478 | 13.92738 | 67.82223 | 0.2907941 | 0.1307681 | 737.4141 | 0 | 0 | 0 |  | Fe-Cr-Ni-Co-Al
4478 | 51.52506 | 12.27193 | 6.297357 | 11.38028 | 18.52537 | 61.86536 | 0.297914 | 0.1363441 | 720.313 | 0 | 0 | 0 |  | Fe-Cr-Ni-Co-Al
4479 | 48.02702 | 7.060304 | 3.985305 | 14.67084 | 26.25653 | 54.15647 | 0.3069903 | 0.1382177 | 644.8889 | 0 | 0 | 0 |  | Fe-Cr-Ni-Co-Al
4480 | 53.41087 | 31.82583 | 6.73673 | 3.381747 | 4.644822 | 84.37381 | 0.2710774 | 0.09067996 | 515.2651 | 0 | 0 | 0 |  | Fe-Cr-Ni-Co-Al
4481 | 56.46994 | 25.27692 | 6.848627 | 4.58389 | 6.820626 | 79.10443 | 0.2783492 | 0.104425 | 605.6255 | 0 | 0 | 0 |  | Fe-Cr-Ni-Co-Al
4482 | 58.94261 | 19.6733 | 5.844694 | 5.867913 | 9.671479 | 73.66129 | 0.2850415 | 0.1168465 | 674.2633 | 0 | 0 | 0 |  | Fe-Cr-Ni-Co-Al
4483 | 61.09401 | 13.95199 | 4.84642 | 7.29851 | 12.80907 | 68.319 | 0.2919555 | 0.1257836 | 704.2443 | 0 | 0 | 0 |  | Fe-Cr-Ni-Co-Al
4484 | 59.10949 | 8.805364 | 4.970333 | 9.980157 | 17.13465 | 62.35755 | 0.2994402 | 0.1335083 | 708.2499 | 0 | 0 | 0 |  | Fe-Cr-Ni-Co-Al
4485 | 5.90439 | 13.19339 | 58.33661 | 3.738406 | 18.82721 | 59.1614 | 0.3068613 | 0.1567827 | 857.2503 | 1 | 0 | 0 |  | Fe-Cr-Ni-Co-Al
4486 | 6.142248 | 12.58114 | 51.64824 | 6.481679 | 23.14669 | 55.56274 | 0.3090856 | 0.1577527 | 808.814 | 1 | 0 | 0 |  | Fe-Cr-Ni-Co-Al
4487 | 5.148532 | 11.98377 | 45.99817 | 9.507834 | 27.36169 | 52.40405 | 0.3114159 | 0.1570211 | 754.1829 | 1 | 0 | 0 |  | Fe-Cr-Ni-Co-Al
4488 | 5.260381 | 11.0197 | 37.32151 | 15.26547 | 31.13294 | 49.8726 | 0.3134567 | 0.1549045 | 699.1857 | 1 | 0 | 0 |  | Fe-Cr-Ni-Co-Al
4489 | 4.108412 | 8.925259 | 31.66749 | 20.2321 | 35.06674 | 47.09201 | 0.3169609 | 0.1520596 | 639.7793 | 1 | 0 | 0 |  | Fe-Cr-Ni-Co-Al
4490 | 6.62202 | 19.52373 | 59.16265 | 3.493982 | 11.19761 | 68.96175 | 0.2965232 | 0.1394083 | 835.9508 | 1 | 0 | 0 |  | Fe-Cr-Ni-Co-Al
4491 | 8.00948 | 18.11029 | 52.91724 | 6.037213 | 14.92578 | 64.63131 | 0.2993076 | 0.147759 | 853.2481 | 1 | 0 | 0 |  | Fe-Cr-Ni-Co-Al
4492 | 9.336517 | 17.38541 | 46.61404 | 8.62091 | 18.04312 | 61.56909 | 0.3010325 | 0.150276 | 830.6768 | 1 | 0 | 0 |  | Fe-Cr-Ni-Co-Al
4493 | 9.683498 | 15.77758 | 40.71276 | 12.77328 | 21.05289 | 58.58904 | 0.303667 | 0.1525761 | 808.419 | 1 | 0 | 0 |  | Fe-Cr-Ni-Co-Al
4494 | 11.15674 | 12.69573 | 33.87712 | 18.314 | 23.95641 | 55.58084 | 0.3073956 | 0.1524525 | 766.68 | 1 | 0 | 0 |  | Fe-Cr-Ni-Co-Al
4495 | 10.16457 | 10.64661 | 28.04507 | 24.13413 | 27.00962 | 52.88259 | 0.3105393 | 0.1527962 | 730.8113 | 1 | 0 | 0 |  | Fe-Cr-Ni-Co-Al
4496 | 9.111045 | 8.482781 | 21.88912 | 31.59062 | 28.92643 | 51.10669 | 0.3131896 | 0.1521239 | 702.1818 | 1 | 0 | 0 |  | Fe-Cr-Ni-Co-Al
4497 | 4.227431 | 28.53544 | 57.76411 | 3.345784 | 6.127236 | 78.61822 | 0.2848177 | 0.1152367 | 706.8958 | 1 | 1 | 1 | 706.8958 | Fe-Cr-Ni-Co-Al
4498 | 8.561707 | 26.90322 | 51.74477 | 4.517421 | 8.272889 | 75.35158 | 0.2867274 | 0.1235159 | 751.1464 | 1 | 0 | 0 |  | Fe-Cr-Ni-Co-Al
4499 | 11.13403 | 24.87904 | 45.64099 | 7.049587 | 11.29636 | 71.11303 | 0.2897044 | 0.1360262 | 821.0251 | 1 | 0 | 0 |  | Fe-Cr-Ni-Co-Al
4500 | 13.5037 | 22.00194 | 40.21506 | 10.68745 | 13.59185 | 67.78939 | 0.2931131 | 0.1393414 | 812.727 | 1 | 0 | 0 |  | Fe-Cr-Ni-Co-Al
4501 | 15.01929 | 18.28626 | 35.21618 | 15.84928 | 15.62899 | 64.66936 | 0.2972838 | 0.1433104 | 813.1204 | 1 | 0 | 0 |  | Fe-Cr-Ni-Co-Al
4502 | 16.43631 | 15.30293 | 29.61596 | 21.06131 | 17.58348 | 62.04471 | 0.3006245 | 0.1453216 | 798.6876 | 1 | 0 | 0 |  | Fe-Cr-Ni-Co-Al
4503 | 15.49285 | 12.20537 | 23.80016 | 28.92518 | 19.57644 | 59.43711 | 0.3043444 | 0.1489574 | 795.5024 | 1 | 0 | 0 |  | Fe-Cr-Ni-Co-Al
4504 | 14.42134 | 8.951265 | 18.94758 | 36.77753 | 20.90228 | 57.44115 | 0.3079404 | 0.1520851 | 795.2594 | 1 | 0 | 0 |  | Fe-Cr-Ni-Co-Al
4505 | 10.83493 | 6.725199 | 15.1846 | 45.73477 | 21.5205 | 56.27249 | 0.3105926 | 0.1556408 | 808.2869 | 1 | 0 | 0 |  | Fe-Cr-Ni-Co-Al
4506 | 6.344273 | 37.40971 | 47.79004 | 3.347434 | 5.108549 | 83.55884 | 0.2744174 | 0.1061947 | 652.6811 | 1 | 0 | 0 |  | Fe-Cr-Ni-Co-Al
4507 | 10.85794 | 34.37133 | 43.36797 | 4.583186 | 6.819578 | 80.18527 | 0.2776065 | 0.1188922 | 746.2052 | 1 | 0 | 0 |  | Fe-Cr-Ni-Co-Al
4508 | 15.41798 | 29.73497 | 38.19897 | 8.135002 | 8.513073 | 76.53979 | 0.2822365 | 0.1253844 | 776.3173 | 1 | 0 | 0 |  | Fe-Cr-Ni-Co-Al
4509 | 18.78666 | 25.72236 | 33.68503 | 11.66167 | 10.14428 | 73.33037 | 0.2863706 | 0.1274024 | 765.48 | 1 | 0 | 0 |  | Fe-Cr-Ni-Co-Al
4510 | 21.141 | 20.71916 | 29.23817 | 17.6126 | 11.28907 | 70.51338 | 0.291284 | 0.1296834 | 762.2845 | 1 | 0 | 0 |  | Fe-Cr-Ni-Co-Al
4511 | 21.42778 | 16.80017 | 24.89322 | 23.80202 | 13.07681 | 67.36444 | 0.2957461 | 0.1355281 | 781.5721 | 1 | 0 | 0 |  | Fe-Cr-Ni-Co-Al
4512 | 20.68032 | 12.83619 | 20.5292 | 31.52233 | 14.43195 | 64.77806 | 0.3001202 | 0.141121 | 803.2354 | 1 | 0 | 0 |  | Fe-Cr-Ni-Co-Al
4513 | 19.21987 | 9.473579 | 15.44839 | 40.56398 | 15.29419 | 62.95697 | 0.303673 | 0.1428468 | 796.4855 | 1 | 0 | 0 |  | Fe-Cr-Ni-Co-Al
4514 | 13.62828 | 6.344263 | 13.13079 | 51.53336 | 15.36331 | 61.8175 | 0.307349 | 0.1491224 | 838.6928 | 1 | 0 | 0 |  | Fe-Cr-Ni-Co-Al
4515 | 9.502108 | 44.23439 | 38.8404 | 3.342403 | 4.080697 | 87.8638 | 0.2660749 | 0.09662219 | 586.2792 | 1 | 0 | 0 |  | Fe-Cr-Ni-Co-Al
4516 | 15.05344 | 39.04292 | 35.03544 | 5.673327 | 5.194868 | 84.52111 | 0.2709219 | 0.1075126 | 669.1794 | 1 | 0 | 0 |  | Fe-Cr-Ni-Co-Al
4517 | 20.57536 | 33.27192 | 30.73236 | 9.142059 | 6.278299 | 81.17191 | 0.2762492 | 0.1121438 | 691.1152 | 1 | 0 | 0 |  | Fe-Cr-Ni-Co-Al
4518 | 23.72676 | 28.11538 | 27.20604 | 13.65706 | 7.294756 | 78.16984 | 0.2812534 | 0.1129725 | 678.0973 | 1 | 0 | 0 |  | Fe-Cr-Ni-Co-Al
4519 | 26.05713 | 23.24948 | 22.82357 | 19.47711 | 8.39271 | 75.25682 | 0.2860443 | 0.1200925 | 720.0612 | 1 | 0 | 0 |  | Fe-Cr-Ni-Co-Al
4520 | 27.31064 | 18.30773 | 19.51997 | 25.36149 | 9.500168 | 72.34085 | 0.2911173 | 0.1260479 | 749.6312 | 1 | 0 | 0 |  | Fe-Cr-Ni-Co-Al
4521 | 26.34809 | 13.28775 | 15.00097 | 34.75516 | 10.60803 | 69.46993 | 0.2964486 | 0.1308125 | 767.2865 | 1 | 0 | 0 |  | Fe-Cr-Ni-Co-Al
4522 | 23.99024 | 9.13744 | 12.6079 | 43.72761 | 10.5368 | 68.20765 | 0.3006334 | 0.1314148 | 764.5878 | 1 | 0 | 0 |  | Fe-Cr-Ni-Co-Al
4523 | 17.31214 | 6.044385 | 9.098274 | 57.09012 | 10.45509 | 67.21696 | 0.3042812 | 0.134363 | 783.5093 | 1 | 0 | 0 |  | Fe-Cr-Ni-Co-Al
4524 | 14.99298 | 49.85399 | 28.14091 | 3.390324 | 3.621802 | 90.93596 | 0.258977 | 0.09443958 | 579.6322 | 0 | 0 | 0 |  | Fe-Cr-Ni-Co-Al
4525 | 22.228 | 41.39047 | 25.58863 | 6.701815 | 4.091079 | 87.46084 | 0.2664238 | 0.09295702 | 550.5771 | 0 | 0 | 0 |  | Fe-Cr-Ni-Co-Al
4526 | 27.54679 | 35.51161 | 22.27235 | 10.06237 | 4.606882 | 84.82905 | 0.2715823 | 0.09486019 | 556.3364 | 0 | 0 | 0 |  | Fe-Cr-Ni-Co-Al
4527 | 30.12285 | 29.04733 | 20.35396 | 14.75848 | 5.717388 | 81.06759 | 0.2781053 | 0.1059506 | 636.7264 | 0 | 0 | 0 |  | Fe-Cr-Ni-Co-Al
4528 | 31.93027 | 23.78278 | 17.89944 | 20.21687 | 6.170629 | 78.74939 | 0.2831127 | 0.1063539 | 626.1516 | 0 |  | 0 |  | Fe-Cr-Ni-Co-Al
4529 | 32.78054 | 17.72136 | 14.44894 | 27.89681 | 7.152359 | 75.47322 | 0.2892721 | 0.1098562 | 635.3409 | 0 | 0 | 0 |  | Fe-Cr-Ni-Co-Al
4530 | 32.04108 | 12.92705 | 11.22598 | 36.06584 | 7.740055 | 73.16699 | 0.2941862 | 0.1161549 | 676.8419 | 0 | 0 | 0 |  | Fe-Cr-Ni-Co-Al
4531 | 27.8298 | 7.972542 | 9.000466 | 47.44017 | 7.75702 | 71.44354 | 0.2994967 | 0.1211829 | 711.7899 | 0 | 0 | 0 |  | Fe-Cr-Ni-Co-Al
4532 | 19.9479 | 4.887465 | 6.621144 | 60.93495 | 7.608547 | 70.46749 | 0.3033744 | 0.1201851 | 696.7827 | 0 | 0 | 0 |  | Fe-Cr-Ni-Co-Al
4533 | 22.38079 | 51.59761 | 19.04335 | 3.373942 | 3.604301 | 91.90553 | 0.2558655 | 0.08485134 | 494.3937 | 0 | 0 | 0 |  | Fe-Cr-Ni-Co-Al
4534 | 29.60903 | 42.33549 | 17.78379 | 6.695415 | 3.576276 | 88.95404 | 0.2637865 | 0.08469502 | 484.1565 | 0 | 0 | 0 |  | Fe-Cr-Ni-Co-Al
4535 | 34.67729 | 35.22117 | 16.56764 | 9.980076 | 3.553826 | 86.67944 | 0.2699487 | 0.08452944 | 475.5688 | 0 | 0 | 0 |  | Fe-Cr-Ni-Co-Al
4536 | 37.40875 | 29.02432 | 14.19882 | 15.35179 | 4.016314 | 83.95074 | 0.2757502 | 0.08459942 | 464.4638 | 0 | 0 | 0 |  | Fe-Cr-Ni-Co-Al
4537 | 39.4579 | 23.20234 | 12.00553 | 20.81921 | 4.515021 | 81.30187 | 0.2813252 | 0.08900299 | 490.9646 | 0 | 0 | 0 |  | Fe-Cr-Ni-Co-Al
4538 | 39.81916 | 17.56108 | 9.912639 | 27.6445 | 5.062621 | 78.63535 | 0.2869876 | 0.09722895 | 550.3885 | 0 | 0 | 0 |  | Fe-Cr-Ni-Co-Al
4539 | 38.67533 | 11.67841 | 7.690748 | 36.40042 | 5.555099 | 75.96043 | 0.2930674 | 0.1011871 | 570.9811 | 0 | 0 | 0 |  | Fe-Cr-Ni-Co-Al
4540 | 33.33269 | 6.78873 | 5.474301 | 48.36523 | 6.039049 | 73.55963 | 0.2987404 | 0.1065904 | 603.3941 | 0 | 0 | 0 |  | Fe-Cr-Ni-Co-Al
4541 | 23.74168 | 3.844269 | 4.339922 | 62.08957 | 5.984554 | 72.42793 | 0.3028632 | 0.1086579 | 615.6378 | 0 | 0 | 0 |  | Fe-Cr-Ni-Co-Al
4542 | 38.79955 | 41.00571 | 11.02207 | 6.639515 | 2.533155 | 90.55731 | 0.2628597 | 0.07299068 | 391.0875 | 0 | 0 | 0 |  | Fe-Cr-Ni-Co-Al
4543 | 42.7037 | 33.94062 | 10.94763 | 9.892006 | 2.516046 | 88.22186 | 0.2691858 | 0.07354705 | 389.3823 | 0 | 0 | 0 |  | Fe-Cr-Ni-Co-Al
4544 | 45.76364 | 27.11415 | 9.838947 | 14.26827 | 3.014991 | 85.13863 | 0.2756766 | 0.07872635 | 422.2973 | 0 | 0 | 0 |  | Fe-Cr-Ni-Co-Al
4545 | 46.74436 | 21.27696 | 8.734639 | 19.73101 | 3.513028 | 82.39506 | 0.2814776 | 0.0835217 | 452.411 | 0 | 0 | 0 |  | Fe-Cr-Ni-Co-Al
4546 | 46.65638 | 15.44503 | 6.53865 | 27.35261 | 4.007333 | 79.69848 | 0.2873496 | 0.08789908 | 478.4752 | 0 | 0 | 0 |  | Fe-Cr-Ni-Co-Al
4547 | 44.50724 | 10.60047 | 5.439644 | 34.95203 | 4.500613 | 77.28563 | 0.2926217 | 0.09236355 | 505.367 | 0 | 0 | 0 |  | Fe-Cr-Ni-Co-Al
4548 | 39.00227 | 5.733602 | 3.236426 | 46.57307 | 5.454636 | 74.19562 | 0.298561 | 0.09762072 | 531.2761 | 0 | 0 | 0 |  | Fe-Cr-Ni-Co-Al
4549 | 51.5216 | 30.70007 | 6.498436 | 9.786379 | 1.493508 | 89.07274 | 0.2703211 | 0.0606868 | 289.8432 | 0 | 0 | 0 |  | Fe-Cr-Ni-Co-Al
4550 | 53.47949 | 23.93834 | 6.485947 | 14.10871 | 1.987517 | 85.92355 | 0.2769679 | 0.0668796 | 329.9765 | 0 | 0 | 0 |  | Fe-Cr-Ni-Co-Al
4551 | 54.43958 | 18.17032 | 5.398177 | 19.51064 | 2.48128 | 83.16642 | 0.2827165 | 0.0723997 | 365.6302 | 0 | 1 | 0 |  | Fe-Cr-Ni-Co-Al
4552 | 54.93496 | 12.54545 | 4.357839 | 25.15712 | 3.00463 | 80.42462 | 0.2884323 | 0.08252754 | 439.8053 | 0 | 0 | 0 |  | Fe-Cr-Ni-Co-Al
4553 | 51.45324 | 7.664835 | 4.326542 | 32.57798 | 3.977403 | 77.19317 | 0.2942778 | 0.08738913 | 464.6146 | 0 | 0 | 0 |  | Fe-Cr-Ni-Co-Al
4554 | 12.28163 | 31.44551 | 50.56042 | 3.240082 | 2.472359 | 85.72783 | 0.2781257 | 0.0819061 | 453.731 | 1 | 1 | 1 | 453.731 | Fe-Cr-Ni-Co-Al
4555 | 11.33482 | 37.41593 | 43.32315 | 5.436908 | 2.489194 | 88.04653 | 0.2717962 | 0.08092467 | 453.1456 | 1 | 1 | 1 | 453.1456 | Fe-Cr-Ni-Co-Al
4556 | 10.41426 | 42.66297 | 37.21735 | 7.692836 | 2.012589 | 90.91634 | 0.2659875 | 0.07382968 | 402.3661 | 1 | 0 | 0 |  | Fe-Cr-Ni-Co-Al
4557 | 9.322476 | 47.25578 | 29.39617 | 12.0238 | 2.001777 | 92.79654 | 0.2610556 | 0.07222742 | 394.1034 | 1 | 0 | 0 |  | Fe-Cr-Ni-Co-Al
4558 | 7.315115 | 51.56667 | 24.16485 | 15.43872 | 1.514646 | 95.34807 | 0.2563865 | 0.06468186 | 338.5165 | 0 | 0 | 0 |  | Fe-Cr-Ni-Co-Al
4559 | 19.34396 | 19.90587 | 54.5758 | 3.223095 | 2.951276 | 80.78706 | 0.2894079 | 0.08530522 | 463.6849 | 1 | 1 | 1 | 463.6849 | Fe-Cr-Ni-Co-Al
4560 | 17.51779 | 25.90385 | 47.65641 | 5.437015 | 3.48494 | 82.28414 | 0.2834111 | 0.09091219 | 516.0537 | 1 | 1 | 1 | 516.0537 | Fe-Cr-Ni-Co-Al
4561 | 16.49713 | 30.7191 | 41.18227 | 7.616345 | 3.985156 | 83.38277 | 0.2785768 | 0.09521732 | 556.8341 | 1 | 1 | 1 | 556.8341 | Fe-Cr-Ni-Co-Al
4562 | 14.64895 | 35.07123 | 35.19384 | 11.04177 | 4.044224 | 84.97377 | 0.2741014 | 0.09443315 | 556.2017 | 1 | 1 | 1 | 556.2017 | Fe-Cr-Ni-Co-Al
4563 | 11.61663 | 39.32941 | 28.86018 | 15.60183 | 4.591946 | 85.73349 | 0.2701759 | 0.09799802 | 589.5052 | 1 | 1 | 1 | 589.5052 | Fe-Cr-Ni-Co-Al
4564 | 9.483816 | 43.16814 | 23.25938 | 20.01582 | 4.072841 | 88.04723 | 0.2659337 | 0.09234919 | 549.6986 | 1 | 1 | 1 | 549.6986 | Fe-Cr-Ni-Co-Al
4565 | 7.423248 | 45.41757 | 17.83422 | 25.73854 | 3.586418 | 89.79258 | 0.2632554 | 0.0864654 | 505.2687 | 1 | 0 | 0 |  | Fe-Cr-Ni-Co-Al
4566 | 29.02109 | 11.18065 | 54.69623 | 3.168088 | 1.933938 | 79.4082 | 0.2964202 | 0.07054734 | 341.3554 | 1 | 1 | 1 | 341.3554 | Fe-Cr-Ni-Co-Al
4567 | 27.45778 | 15.14927 | 49.16973 | 4.292615 | 3.930598 | 77.9054 | 0.2933173 | 0.09332389 | 517.1345 | 1 | 1 | 1 | 517.1345 | Fe-Cr-Ni-Co-Al
4568 | 25.07649 | 20.4289 | 42.83101 | 6.615565 | 5.048035 | 78.27177 | 0.2884966 | 0.1023523 | 593.0218 | 1 | 1 | 1 | 593.0218 | Fe-Cr-Ni-Co-Al
4569 | 22.03383 | 24.42198 | 37.49626 | 9.964912 | 6.083015 | 78.26807 | 0.2851246 | 0.11025 | 659.0945 | 1 | 0 | 0 |  | Fe-Cr-Ni-Co-Al
4570 | 18.17213 | 27.86667 | 32.58316 | 14.66427 | 6.71378 | 78.62998 | 0.2822124 | 0.1140115 | 692.1454 | 1 | 0 | 0 |  | Fe-Cr-Ni-Co-Al
4571 | 15.08755 | 31.10445 | 27.18568 | 19.33302 | 7.289297 | 79.02486 | 0.2793595 | 0.1172211 | 720.927 | 1 | 0 | 0 |  | Fe-Cr-Ni-Co-Al
4572 | 11.80538 | 33.97318 | 21.43281 | 26.04805 | 6.740583 | 80.90452 | 0.2761752 | 0.113182 | 697.1096 | 1 | 0 | 0 |  | Fe-Cr-Ni-Co-Al
4573 | 8.53934 | 35.77725 | 16.82921 | 32.66574 | 6.188458 | 82.42936 | 0.2741017 | 0.1090172 | 669.7589 | 1 | 0 | 0 |  | Fe-Cr-Ni-Co-Al
4574 | 6.289356 | 36.10994 | 13.22131 | 39.8215 | 4.557895 | 85.16075 | 0.2727148 | 0.09629871 | 574.1165 | 1 | 0 | 0 |  | Fe-Cr-Ni-Co-Al
4575 | 38.55061 | 9.445343 | 45.85159 | 3.211657 | 2.940802 | 77.68937 | 0.2968107 | 0.0811246 | 417.5455 | 1 | 1 | 1 | 417.5455 | Fe-Cr-Ni-Co-Al
4576 | 35.75289 | 12.72757 | 42.00046 | 4.438665 | 5.080414 | 75.77801 | 0.2947854 | 0.1000893 | 561.1404 | 1 | 1 | 1 | 561.1404 | Fe-Cr-Ni-Co-Al
4577 | 31.2725 | 16.06404 | 37.40389 | 7.965679 | 7.293895 | 73.94242 | 0.2929407 | 0.1149454 | 671.3577 | 1 | 0 | 0 |  | Fe-Cr-Ni-Co-Al
4578 | 27.19247 | 19.24121 | 33.15469 | 11.47807 | 8.933559 | 72.92593 | 0.2909317 | 0.1244991 | 741.9105 | 1 | 0 | 0 |  | Fe-Cr-Ni-Co-Al
4579 | 22.01733 | 21.52405 | 28.92764 | 17.42554 | 10.10544 | 72.23111 | 0.2896874 | 0.130953 | 788.9064 | 1 | 0 | 0 |  | Fe-Cr-Ni-Co-Al
4580 | 17.64006 | 24.63551 | 24.33536 | 23.2686 | 10.12047 | 73.27595 | 0.2868456 | 0.1316713 | 802.5876 | 1 | 0 | 0 |  | Fe-Cr-Ni-Co-Al
4581 | 13.30247 | 26.83456 | 19.80789 | 30.41478 | 9.640298 | 74.65512 | 0.2845996 | 0.1293626 | 793.7636 | 1 | 0 | 0 |  | Fe-Cr-Ni-Co-Al
4582 | 9.695611 | 28.08412 | 14.72022 | 38.65198 | 8.848069 | 76.19396 | 0.2829525 | 0.1264621 | 782.6541 | 1 | 0 | 0 |  | Fe-Cr-Ni-Co-Al
4583 | 6.328779 | 27.49773 | 12.1955 | 47.86271 | 6.115286 | 79.85197 | 0.2820741 | 0.1092715 | 661.3999 | 1 | 0 | 0 |  | Fe-Cr-Ni-Co-Al
4584 | 46.51146 | 7.698526 | 38.02365 | 3.272118 | 4.494246 | 75.20618 | 0.2977957 | 0.09401893 | 509.3985 | 1 | 1 | 1 | 509.3985 | Fe-Cr-Ni-Co-Al
4585 | 41.96514 | 10.0183 | 35.06098 | 5.677462 | 7.278116 | 72.22564 | 0.2973873 | 0.1122418 | 638.4533 | 1 | 0 | 0 |  | Fe-Cr-Ni-Co-Al
4586 | 36.59613 | 12.39004 | 31.47192 | 9.362059 | 10.17986 | 69.41296 | 0.2970571 | 0.1263459 | 729.156 | 1 | 0 | 0 |  | Fe-Cr-Ni-Co-Al
4587 | 31.26649 | 14.55523 | 28.16894 | 14.14043 | 11.8689 | 68.13613 | 0.2962861 | 0.1341625 | 779.3573 | 1 | 0 | 0 |  | Fe-Cr-Ni-Co-Al
4588 | 26.00249 | 16.84136 | 23.76596 | 20.28132 | 13.10887 | 67.48907 | 0.295066 | 0.1395145 | 814.1562 | 1 | 0 | 0 |  | Fe-Cr-Ni-Co-Al
4589 | 20.47285 | 19.06112 | 20.32324 | 26.40515 | 13.73766 | 67.46926 | 0.2936849 | 0.1431002 | 841.7226 | 1 | 0 | 0 |  | Fe-Cr-Ni-Co-Al
4590 | 14.68295 | 21.0315 | 15.43305 | 35.75621 | 13.09629 | 68.80407 | 0.2917561 | 0.1427744 | 853.4532 | 1 | 0 | 0 |  | Fe-Cr-Ni-Co-Al
4591 | 10.00982 | 20.71018 | 12.85922 | 44.59925 | 11.82152 | 70.13269 | 0.2917275 | 0.1397768 | 845.1623 | 1 | 0 | 0 |  | Fe-Cr-Ni-Co-Al
4592 | 6.415549 | 19.91052 | 8.991059 | 56.41736 | 8.265506 | 74.36174 | 0.2906171 | 0.1232978 | 747.3976 | 1 | 0 | 0 |  | Fe-Cr-Ni-Co-Al
4593 | 53.92341 | 7.028708 | 28.33907 | 3.414199 | 7.294613 | 71.6824 | 0.2983067 | 0.109792 | 614.538 | 0 | 0 | 0 |  | Fe-Cr-Ni-Co-Al
4594 | 46.61451 | 8.266695 | 26.83107 | 7.027216 | 11.26051 | 67.22089 | 0.3000615 | 0.1272234 | 717.5956 | 0 | 0 | 0 |  | Fe-Cr-Ni-Co-Al
4595 | 41.16171 | 9.580837 | 24.03583 | 10.85909 | 14.36253 | 64.26976 | 0.3009147 | 0.136447 | 758.1658 | 0 | 0 | 0 |  | Fe-Cr-Ni-Co-Al
4596 | 33.955 | 11.99136 | 22.15218 | 16.06236 | 15.8391 | 63.401 | 0.3001298 | 0.1416253 | 785.8806 | 1 | 0 | 0 |  | Fe-Cr-Ni-Co-Al
4597 | 28.0772 | 13.07055 | 19.67437 | 22.2216 | 16.95628 | 62.56111 | 0.3002326 | 0.1459013 | 808.8944 | 1 | 0 | 0 |  | Fe-Cr-Ni-Co-Al
4598 | 20.91627 | 15.14642 | 15.87791 | 30.65575 | 17.40365 | 62.67712 | 0.2990808 | 0.1495566 | 838.1409 | 1 | 0 | 0 |  | Fe-Cr-Ni-Co-Al
4599 | 15.16231 | 16.28859 | 12.25915 | 39.38513 | 16.90481 | 63.45325 | 0.2981592 | 0.150534 | 855.5602 | 1 | 0 | 0 |  | Fe-Cr-Ni-Co-Al
4600 | 9.16834 | 16.00524 | 9.636714 | 50.79374 | 14.39597 | 65.83619 | 0.2976318 | 0.1473311 | 862.9029 | 1 | 0 | 0 |  | Fe-Cr-Ni-Co-Al
4601 | 5.405926 | 15.09946 | 6.818511 | 62.75133 | 9.924772 | 70.65986 | 0.2963132 | 0.1323453 | 795.3697 | 1 | 0 | 0 |  | Fe-Cr-Ni-Co-Al
4602 | 57.97273 | 7.265885 | 19.92084 | 3.529408 | 11.31114 | 67.33785 | 0.2990961 | 0.1241667 | 692.7596 | 0 | 0 | 0 |  | Fe-Cr-Ni-Co-Al
4603 | 49.88747 | 7.561208 | 19.51108 | 7.345722 | 15.69452 | 62.69188 | 0.3021201 | 0.1354509 | 732.4614 | 0 | 0 | 0 |  | Fe-Cr-Ni-Co-Al
4604 | 42.99825 | 7.784242 | 18.83119 | 11.3436 | 19.04272 | 59.51278 | 0.3044502 | 0.1416584 | 740.9074 | 0 | 0 | 0 |  | Fe-Cr-Ni-Co-Al
4605 | 36.02352 | 8.943859 | 16.40765 | 17.73998 | 20.88499 | 58.14857 | 0.3049767 | 0.1455255 | 751.1778 | 1 | 0 | 0 |  | Fe-Cr-Ni-Co-Al
4606 | 29.14377 | 10.1753 | 14.03994 | 24.34715 | 22.29384 | 57.21544 | 0.3052056 | 0.1488605 | 761.7885 | 1 | 0 | 0 |  | Fe-Cr-Ni-Co-Al
4607 | 22.08296 | 11.42233 | 11.60554 | 32.3657 | 22.52347 | 57.24768 | 0.304844 | 0.1518987 | 783.429 | 1 | 0 | 0 |  | Fe-Cr-Ni-Co-Al
4608 | 14.58104 | 12.44429 | 8.940125 | 42.31374 | 21.7208 | 58.05284 | 0.3042109 | 0.1549237 | 818.0382 | 1 | 0 | 0 |  | Fe-Cr-Ni-Co-Al
4609 | 8.204433 | 13.09489 | 6.159689 | 54.42061 | 18.12038 | 61.30801 | 0.3023246 | 0.1541452 | 860.9149 | 1 | 0 | 0 |  | Fe-Cr-Ni-Co-Al
4610 | 4.413119 | 12.32642 | 4.638567 | 66.36218 | 12.25971 | 67.02465 | 0.3003238 | 0.1421377 | 841.4559 | 1 | 0 | 0 |  | Fe-Cr-Ni-Co-Al
4611 | 51.61381 | 5.720799 | 12.9168 | 7.780867 | 21.96773 | 56.88434 | 0.3063535 | 0.1394217 | 691.1786 | 0 | 0 | 0 |  | Fe-Cr-Ni-Co-Al
4612 | 44.04073 | 5.857692 | 13.22588 | 11.95058 | 24.92512 | 54.44021 | 0.308652 | 0.1421906 | 678.8401 | 0 | 0 | 0 |  | Fe-Cr-Ni-Co-Al
4613 | 35.88718 | 7.159828 | 12.12445 | 17.58267 | 27.24588 | 52.93291 | 0.3094945 | 0.1446371 | 673.5737 | 0 | 0 | 0 |  | Fe-Cr-Ni-Co-Al
4614 | 28.32799 | 8.391918 | 10.82733 | 24.45827 | 27.99449 | 52.5586 | 0.3095565 | 0.1476844 | 687.9472 | 1 | 0 | 0 |  | Fe-Cr-Ni-Co-Al
4615 | 20.54511 | 9.564199 | 8.098005 | 33.87573 | 27.91695 | 52.76263 | 0.3092014 | 0.1510495 | 713.2321 | 1 | 0 | 0 |  | Fe-Cr-Ni-Co-Al
4616 | 13.89276 | 10.58299 | 6.637494 | 42.64872 | 26.23803 | 54.06364 | 0.30816 | 0.1548938 | 759.6439 | 1 | 0 | 0 |  | Fe-Cr-Ni-Co-Al
4617 | 7.217606 | 12.31983 | 3.793162 | 54.58465 | 22.08475 | 57.64101 | 0.305068 | 0.1570039 | 829.6784 | 1 | 0 | 0 |  | Fe-Cr-Ni-Co-Al
4618 | 42.80727 | 3.736447 | 8.436397 | 12.70487 | 32.31502 | 49.07539 | 0.3139129 | 0.1383581 | 583.0365 | 0 | 0 | 0 |  | Fe-Cr-Ni-Co-Al
4619 | 33.84231 | 5.041388 | 8.537084 | 18.5705 | 34.00872 | 48.14312 | 0.3146158 | 0.1403668 | 581.5027 | 1 | 0 | 0 |  | Fe-Cr-Ni-Co-Al
4620 | 25.84632 | 6.332647 | 7.149134 | 25.83913 | 34.83276 | 47.78786 | 0.3147064 | 0.1428456 | 590.5416 | 1 | 0 | 0 |  | Fe-Cr-Ni-Co-Al
4621 | 17.88966 | 7.687409 | 5.785713 | 33.40002 | 35.2372 | 47.68921 | 0.3145451 | 0.1462061 | 608.2047 | 1 | 0 | 0 |  | Fe-Cr-Ni-Co-Al
4622 | 10.60063 | 9.869651 | 5.571087 | 41.94915 | 32.00948 | 49.93739 | 0.3119349 | 0.1531557 | 684.9905 | 1 | 0 | 0 |  | Fe-Cr-Ni-Co-Al
4623 | 11.83041 | 2.753658 | 48.7029 | 34.3315 | 2.381527 | 75.45663 | 0.3072212 | 0.07864973 | 388.7616 | 1 | 1 | 1 | 388.7616 | Fe-Cr-Ni-Co-Al
4624 | 10.8621 | 4.59686 | 41.51638 | 40.63928 | 2.385383 | 76.38926 | 0.3048493 | 0.07890755 | 394.8553 | 1 | 1 | 1 | 394.8553 | Fe-Cr-Ni-Co-Al
4625 | 9.938552 | 6.477259 | 35.51733 | 46.1462 | 1.920658 | 78.0436 | 0.3022747 | 0.07157839 | 344.3915 | 1 | 1 | 1 | 344.3915 | Fe-Cr-Ni-Co-Al
4626 | 8.887909 | 10.11393 | 28.02587 | 51.06383 | 1.908464 | 79.68511 | 0.2980377 | 0.07183933 | 352.7428 | 1 | 1 | 1 | 352.7428 | Fe-Cr-Ni-Co-Al
4627 | 6.962626 | 12.96502 | 23.00043 | 55.63026 | 1.441661 | 81.68696 | 0.2946798 | 0.06424262 | 301.2026 | 1 | 1 | 1 | 301.2026 | Fe-Cr-Ni-Co-Al
4628 | 18.91341 | 2.780402 | 53.36109 | 22.0595 | 2.885589 | 74.67199 | 0.3068586 | 0.08320635 | 421.8098 | 1 | 1 | 1 | 421.8098 | Fe-Cr-Ni-Co-Al
4629 | 17.03799 | 4.665623 | 46.35115 | 28.55574 | 3.389491 | 74.82248 | 0.3048697 | 0.08960697 | 473.5292 | 1 | 1 | 1 | 473.5292 | Fe-Cr-Ni-Co-Al
4630 | 15.98529 | 6.511315 | 39.90455 | 33.73733 | 3.861512 | 75.00214 | 0.3028495 | 0.09505118 | 519.0324 | 1 | 1 | 1 | 519.0324 | Fe-Cr-Ni-Co-Al
4631 | 14.17009 | 9.423551 | 34.04338 | 38.45096 | 3.912023 | 76.15704 | 0.2996629 | 0.09524475 | 526.2701 | 1 | 1 | 1 | 526.2701 | Fe-Cr-Ni-Co-Al
4632 | 11.23349 | 13.31129 | 27.90831 | 43.10643 | 4.440494 | 76.92416 | 0.2958969 | 0.09942928 | 565.2577 | 1 | 1 | 1 | 565.2577 | Fe-Cr-Ni-Co-Al
4633 | 9.171678 | 17.07847 | 22.49385 | 47.31721 | 3.938793 | 79.19032 | 0.2916235 | 0.09408361 | 531.7937 | 1 | 1 | 1 | 531.7937 | Fe-Cr-Ni-Co-Al
4634 | 7.204956 | 22.04099 | 17.30978 | 49.96332 | 3.480953 | 81.83849 | 0.2861863 | 0.08858721 | 497.1433 | 1 | 1 | 1 | 497.1433 | Fe-Cr-Ni-Co-Al
4635 | 28.70001 | 2.764237 | 54.09107 | 12.53214 | 1.912541 | 76.34509 | 0.3050542 | 0.0686074 | 316.7659 | 1 | 1 | 1 | 316.7659 | Fe-Cr-Ni-Co-Al
4636 | 27.04777 | 3.730764 | 48.4355 | 16.91406 | 3.871904 | 73.91041 | 0.3048953 | 0.092716 | 494.2677 | 1 | 1 | 1 | 494.2677 | Fe-Cr-Ni-Co-Al
4637 | 24.59761 | 5.725363 | 42.01309 | 22.7123 | 4.951635 | 73.25355 | 0.3032588 | 0.1023951 | 568.8948 | 1 | 1 | 1 | 568.8948 | Fe-Cr-Ni-Co-Al
4638 | 21.58374 | 8.612317 | 36.73031 | 27.11488 | 5.958755 | 72.9899 | 0.3008579 | 0.1107492 | 636.1445 | 1 | 0 | 0 |  | Fe-Cr-Ni-Co-Al
4639 | 17.81726 | 12.68543 | 31.94686 | 30.96778 | 6.582671 | 73.63744 | 0.2972085 | 0.1143639 | 669.3079 | 1 | 0 | 0 |  | Fe-Cr-Ni-Co-Al
4640 | 14.80999 | 16.74348 | 26.68555 | 34.60578 | 7.155198 | 74.36923 | 0.2934406 | 0.117897 | 702.6299 | 1 | 0 | 0 |  | Fe-Cr-Ni-Co-Al
4641 | 11.63476 | 22.64971 | 21.12305 | 37.94931 | 6.643165 | 77.22404 | 0.2872294 | 0.1140371 | 687.1335 | 1 | 0 | 0 |  | Fe-Cr-Ni-Co-Al
4642 | 8.460811 | 28.55552 | 16.67445 | 40.17767 | 6.131548 | 80.07333 | 0.2811281 | 0.1097208 | 665.7407 | 1 | 0 | 0 |  | Fe-Cr-Ni-Co-Al
4643 | 6.281178 | 35.08831 | 13.20412 | 40.87443 | 4.551968 | 84.82016 | 0.2737099 | 0.09641362 | 573.9068 | 1 | 0 | 0 |  | Fe-Cr-Ni-Co-Al
4644 | 38.21352 | 2.808826 | 45.45066 | 10.61191 | 2.915087 | 75.33275 | 0.3035658 | 0.08044616 | 403.3907 | 1 | 1 | 1 | 403.3907 | Fe-Cr-Ni-Co-Al
4645 | 35.33746 | 3.870673 | 41.51244 | 14.25804 | 5.021382 | 72.7543 | 0.3037027 | 0.1000689 | 546.4099 | 1 | 1 | 1 | 546.4099 | Fe-Cr-Ni-Co-Al
4646 | 30.89998 | 6.944297 | 36.95833 | 17.99038 | 7.20701 | 70.95145 | 0.3020114 | 0.1153204 | 657.8707 | 1 | 0 | 0 |  | Fe-Cr-Ni-Co-Al
4647 | 26.86578 | 10.00529 | 32.75637 | 21.54633 | 8.826231 | 69.98554 | 0.3000269 | 0.1245608 | 724.8791 | 1 | 0 | 0 |  | Fe-Cr-Ni-Co-Al
4648 | 21.83815 | 15.24921 | 28.69222 | 24.19722 | 10.0232 | 70.27763 | 0.2958121 | 0.1309633 | 776.8022 | 1 | 0 | 0 |  | Fe-Cr-Ni-Co-Al
4649 | 17.54396 | 20.41774 | 24.20277 | 27.7702 | 10.06533 | 71.96951 | 0.2909399 | 0.1317563 | 795.3598 | 1 | 0 | 0 |  | Fe-Cr-Ni-Co-Al
4650 | 13.30247 | 26.83456 | 19.80789 | 30.41478 | 9.640298 | 74.65512 | 0.2845996 | 0.129422 | 794.2694 | 1 | 0 | 0 |  | Fe-Cr-Ni-Co-Al
4651 | 9.774089 | 34.37817 | 14.83937 | 32.08869 | 8.919686 | 78.16059 | 0.2768868 | 0.1258345 | 787.5045 | 1 | 0 | 0 |  | Fe-Cr-Ni-Co-Al
4652 | 6.455656 | 43.07524 | 12.43999 | 31.79123 | 6.237884 | 84.91089 | 0.2669886 | 0.1075186 | 666.8209 | 1 | 0 | 0 |  | Fe-Cr-Ni-Co-Al
4653 | 46.21479 | 2.868533 | 37.78111 | 8.66999 | 4.46558 | 73.54525 | 0.3026678 | 0.0940543 | 502.3483 | 1 | 1 | 1 | 502.3483 | Fe-Cr-Ni-Co-Al
4654 | 41.68654 | 4.975897 | 34.82822 | 11.27954 | 7.229799 | 70.57255 | 0.3024106 | 0.1126951 | 633.1906 | 1 | 0 | 0 |  | Fe-Cr-Ni-Co-Al
4655 | 36.39558 | 8.214759 | 31.29945 | 13.96613 | 10.12407 | 68.10884 | 0.3011605 | 0.1267242 | 724.2307 | 1 | 0 | 0 |  | Fe-Cr-Ni-Co-Al
4656 | 31.17999 | 12.4414 | 28.09102 | 16.45152 | 11.83607 | 67.49466 | 0.2983436 | 0.1342634 | 775.9644 | 1 | 0 | 0 |  | Fe-Cr-Ni-Co-Al
4657 | 26.03906 | 17.91911 | 23.79938 | 19.11514 | 13.1273 | 67.80875 | 0.2940267 | 0.1395206 | 816.3841 | 1 | 0 | 0 |  | Fe-Cr-Ni-Co-Al
4658 | 20.5892 | 23.42933 | 20.43874 | 21.727 | 13.81573 | 68.74814 | 0.2895006 | 0.1432337 | 851.6979 | 1 | 0 | 0 |  | Fe-Cr-Ni-Co-Al
4659 | 14.89189 | 31.99615 | 15.65265 | 24.17667 | 13.28264 | 72.02553 | 0.2812996 | 0.1430737 | 877.445 | 1 | 0 | 0 |  | Fe-Cr-Ni-Co-Al
4660 | 10.26509 | 40.35284 | 13.18716 | 24.07191 | 12.123 | 75.98919 | 0.2729993 | 0.1393333 | 877.6451 | 1 | 0 | 0 |  | Fe-Cr-Ni-Co-Al
4661 | 6.681794 | 51.84202 | 9.364187 | 23.50347 | 8.608524 | 84.35216 | 0.2599956 | 0.1200286 | 766.4521 | 1 | 0 | 0 |  | Fe-Cr-Ni-Co-Al
4662 | 53.636 | 2.996248 | 28.18802 | 7.924002 | 7.255733 | 70.36653 | 0.3023159 | 0.1102834 | 611.7356 | 0 | 0 | 0 |  | Fe-Cr-Ni-Co-Al
4663 | 46.48634 | 6.182973 | 26.75729 | 9.343857 | 11.22955 | 66.58205 | 0.3021014 | 0.1275668 | 716.3656 | 0 | 0 | 0 |  | Fe-Cr-Ni-Co-Al
4664 | 41.16171 | 9.580837 | 24.03583 | 10.85909 | 14.36253 | 64.26976 | 0.3009147 | 0.136447 | 758.1658 | 0 | 0 | 0 |  | Fe-Cr-Ni-Co-Al
4665 | 34.05406 | 14.21295 | 22.21681 | 13.63087 | 15.88531 | 64.03496 | 0.2980017 | 0.1415056 | 789.5302 | 1 | 0 | 0 |  | Fe-Cr-Ni-Co-Al
4666 | 28.32417 | 19.77828 | 19.84742 | 14.9447 | 17.10543 | 64.4394 | 0.2938548 | 0.1452266 | 817.2021 | 1 | 0 | 0 |  | Fe-Cr-Ni-Co-Al
4667 | 21.25373 | 27.48355 | 16.13408 | 17.44419 | 17.68444 | 66.09393 | 0.2874344 | 0.1481105 | 851.3461 | 1 | 0 | 0 |  | Fe-Cr-Ni-Co-Al
4668 | 15.54518 | 35.62645 | 12.56871 | 18.92797 | 17.33168 | 68.82026 | 0.2799749 | 0.1492412 | 883.4007 | 1 | 0 | 0 |  | Fe-Cr-Ni-Co-Al
4669 | 9.53483 | 46.60605 | 10.02193 | 18.86576 | 14.97143 | 74.59218 | 0.2687803 | 0.1481885 | 929.7167 | 1 | 0 | 0 |  | Fe-Cr-Ni-Co-Al
4670 | 5.712825 | 58.50779 | 7.205604 | 18.08558 | 10.48821 | 83.86212 | 0.2550088 | 0.1291957 | 837.8481 | 1 | 0 | 0 |  | Fe-Cr-Ni-Co-Al
4671 | 57.65336 | 3.096796 | 19.81109 | 8.189917 | 11.24883 | 66.06568 | 0.3031677 | 0.1249584 | 691.4713 | 0 | 0 | 0 |  | Fe-Cr-Ni-Co-Al
4672 | 49.81568 | 6.471709 | 19.483 | 8.557676 | 15.67193 | 62.38007 | 0.3031675 | 0.1357022 | 732.2917 | 0 | 0 | 0 |  | Fe-Cr-Ni-Co-Al
4673 | 43.12621 | 10.0381 | 18.88723 | 8.849058 | 19.0994 | 60.1279 | 0.3023104 | 0.1411262 | 741.3561 | 0 | 0 | 0 |  | Fe-Cr-Ni-Co-Al
4674 | 36.34882 | 15.79309 | 16.55582 | 10.22867 | 21.07359 | 59.96625 | 0.298538 | 0.1436561 | 750.501 | 0 | 0 | 0 |  | Fe-Cr-Ni-Co-Al
4675 | 29.59011 | 21.81017 | 14.25497 | 11.70949 | 22.63527 | 60.23615 | 0.2943615 | 0.1456583 | 760.4923 | 0 | 0 | 0 |  | Fe-Cr-Ni-Co-Al
4676 | 22.59957 | 29.22387 | 11.87704 | 13.24914 | 23.05038 | 61.83726 | 0.2883426 | 0.147851 | 787.5371 | 1 | 0 | 0 |  | Fe-Cr-Ni-Co-Al
4677 | 15.08185 | 38.61511 | 9.247186 | 14.58902 | 22.46683 | 64.83896 | 0.2800243 | 0.1499537 | 830.2589 | 1 | 0 | 0 |  | Fe-Cr-Ni-Co-Al
4678 | 8.605349 | 50.36087 | 6.460687 | 15.56725 | 19.00585 | 71.3948 | 0.2677028 | 0.1511786 | 908.271 | 1 | 0 | 0 |  | Fe-Cr-Ni-Co-Al
4679 | 4.703169 | 62.3987 | 4.943435 | 14.88922 | 13.06548 | 81.69421 | 0.2531399 | 0.142288 | 932.1778 | 1 | 0 | 0 |  | Fe-Cr-Ni-Co-Al
4680 | 51.69272 | 6.875454 | 12.93655 | 6.493969 | 22.00132 | 57.18682 | 0.3052686 | 0.1391133 | 691.1106 | 0 | 0 | 0 |  | Fe-Cr-Ni-Co-Al
4681 | 44.31781 | 10.61018 | 13.30909 | 6.680984 | 25.08193 | 55.63767 | 0.3042342 | 0.1407226 | 677.4624 | 0 | 0 | 0 |  | Fe-Cr-Ni-Co-Al
4682 | 36.29163 | 15.68779 | 12.26109 | 8.206536 | 27.55294 | 55.01529 | 0.3016488 | 0.1417465 | 669.5159 | 0 | 0 | 0 |  | Fe-Cr-Ni-Co-Al
4683 | 28.83533 | 21.96569 | 11.02124 | 9.681896 | 28.49585 | 55.83259 | 0.2971443 | 0.1430464 | 681.0307 | 0 | 0 | 0 |  | Fe-Cr-Ni-Co-Al
4684 | 21.11774 | 30.72115 | 8.323709 | 11.14237 | 28.69504 | 57.84597 | 0.289957 | 0.1443826 | 705.1436 | 0 | 0 | 0 |  | Fe-Cr-Ni-Co-Al
4685 | 14.41283 | 39.03701 | 6.885963 | 12.44397 | 27.22023 | 61.01658 | 0.2822607 | 0.1471946 | 756.2806 | 1 | 0 | 0 |  | Fe-Cr-Ni-Co-Al
4686 | 7.580057 | 50.57778 | 3.983646 | 14.66473 | 23.19379 | 67.4452 | 0.2700198 | 0.1503902 | 849.2266 | 1 | 0 | 0 |  | Fe-Cr-Ni-Co-Al
4687 | 43.23836 | 11.32223 | 8.521357 | 4.277605 | 32.64045 | 50.8187 | 0.3070342 | 0.1353062 | 576.6535 | 0 | 0 | 0 |  | Fe-Cr-Ni-Co-Al
4688 | 34.36234 | 16.63628 | 8.668267 | 5.801803 | 34.53131 | 50.75047 | 0.3041844 | 0.1354745 | 570.5347 | 0 | 0 | 0 |  | Fe-Cr-Ni-Co-Al
4689 | 26.42685 | 23.30957 | 7.309707 | 7.338747 | 35.61513 | 51.55648 | 0.2995335 | 0.1357344 | 574.3732 | 0 | 0 | 0 |  | Fe-Cr-Ni-Co-Al
4690 | 18.42509 | 30.35038 | 5.958877 | 8.973825 | 36.29183 | 52.67886 | 0.2944014 | 0.1377452 | 592.7584 | 1 | 0 | 0 |  | Fe-Cr-Ni-Co-Al
4691 | 10.99892 | 38.40179 | 5.780406 | 11.60674 | 33.21215 | 56.43622 | 0.2864316 | 0.1427934 | 665.1728 | 1 | 0 | 0 |  | Fe-Cr-Ni-Co-Al
4692 | 12.13946 | 31.08151 | 49.97516 | 5.337627 | 1.466244 | 87.3476 | 0.2778186 | 0.06917421 | 354.5014 | 1 | 1 | 1 | 354.5014 | Fe-Cr-Ni-Co-Al
4693 | 11.33482 | 37.41593 | 43.32315 | 5.436908 | 2.489194 | 88.04653 | 0.2717962 | 0.08092467 | 453.1456 | 1 | 1 | 1 | 453.1456 | Fe-Cr-Ni-Co-Al
4694 | 10.6038 | 43.43944 | 37.89471 | 4.475913 | 3.586133 | 88.45487 | 0.2663199 | 0.09004389 | 531.1907 | 1 | 0 | 0 |  | Fe-Cr-Ni-Co-Al
4695 | 9.725947 | 49.30098 | 30.66842 | 4.56152 | 5.743134 | 87.17067 | 0.261701 | 0.1055885 | 658.8193 | 1 | 0 | 0 |  | Fe-Cr-Ni-Co-Al
4696 | 7.830077 | 55.19681 | 25.86598 | 3.541192 | 7.565941 | 86.43916 | 0.2572194 | 0.1149987 | 733.4763 | 0 | 0 | 0 |  | Fe-Cr-Ni-Co-Al
4697 | 19.01174 | 19.56399 | 53.63849 | 6.335481 | 1.450295 | 83.15567 | 0.288822 | 0.06627064 | 319.8697 | 1 | 1 | 1 | 319.8697 | Fe-Cr-Ni-Co-Al
4698 | 17.31364 | 25.60197 | 47.10104 | 7.523116 | 2.460234 | 83.85703 | 0.2830625 | 0.07997458 | 431.2518 | 1 | 1 | 1 | 431.2518 | Fe-Cr-Ni-Co-Al
4699 | 16.40038 | 30.53895 | 40.94076 | 8.653348 | 3.466562 | 84.15713 | 0.278421 | 0.09036388 | 518.8963 | 1 | 1 | 1 | 518.8963 | Fe-Cr-Ni-Co-Al
4700 | 14.82646 | 35.49622 | 35.62032 | 8.940457 | 5.116541 | 83.42067 | 0.2743853 | 0.1032216 | 624.395 | 1 | 0 | 0 |  | Fe-Cr-Ni-Co-Al
4701 | 11.9785 | 40.55457 | 29.7592 | 10.34219 | 7.365541 | 81.90961 | 0.2708203 | 0.1174523 | 737.0228 | 1 | 0 | 0 |  | Fe-Cr-Ni-Co-Al
4702 | 10.09226 | 45.93766 | 24.75162 | 9.466648 | 9.751815 | 80.44747 | 0.2670745 | 0.1294471 | 826.8364 | 1 | 0 | 0 |  | Fe-Cr-Ni-Co-Al
4703 | 8.221339 | 50.30051 | 19.75162 | 8.675664 | 13.05086 | 77.67814 | 0.2649621 | 0.1434564 | 918.97 | 1 | 0 | 0 |  | Fe-Cr-Ni-Co-Al
4704 | 28.85588 | 11.117 | 54.38485 | 4.20007 | 1.442197 | 80.19109 | 0.2961993 | 0.06325394 | 288.8892 | 1 | 1 | 1 | 288.8892 | Fe-Cr-Ni-Co-Al
4705 | 26.83329 | 14.80472 | 48.05142 | 8.389968 | 1.9206 | 80.95767 | 0.292485 | 0.07082705 | 348.6695 | 1 | 1 | 1 | 348.6695 | Fe-Cr-Ni-Co-Al
4706 | 24.49087 | 19.95182 | 41.83077 | 10.76845 | 2.958089 | 81.32458 | 0.2877216 | 0.08339664 | 449.9914 | 1 | 1 | 1 | 449.9914 | Fe-Cr-Ni-Co-Al
4707 | 21.64405 | 23.98995 | 36.83294 | 13.05151 | 4.481554 | 80.50178 | 0.2845806 | 0.09812213 | 568.7333 | 1 | 1 | 1 | 568.7333 | Fe-Cr-Ni-Co-Al
4708 | 18.17213 | 27.86667 | 32.58316 | 14.66427 | 6.71378 | 78.62998 | 0.2822124 | 0.1140115 | 692.1454 | 1 | 0 | 0 |  | Fe-Cr-Ni-Co-Al
4709 | 15.37189 | 31.69063 | 27.69802 | 16.22136 | 9.018098 | 76.84275 | 0.2798587 | 0.1268676 | 787.1172 | 1 | 0 | 0 |  | Fe-Cr-Ni-Co-Al
4710 | 12.57767 | 36.19566 | 22.83491 | 15.68596 | 12.70581 | 73.74398 | 0.2777512 | 0.1430117 | 892.1073 | 1 | 0 | 0 |  | Fe-Cr-Ni-Co-Al
4711 | 9.528589 | 39.9219 | 18.77881 | 15.08273 | 16.68797 | 70.45636 | 0.2767019 | 0.1525803 | 928.8926 | 1 | 0 | 0 |  | Fe-Cr-Ni-Co-Al
4712 | 7.504521 | 43.08673 | 15.77579 | 11.87885 | 21.7541 | 66.38656 | 0.2768082 | 0.1550264 | 887.8474 | 1 | 0 | 0 |  | Fe-Cr-Ni-Co-Al
4713 | 37.89083 | 9.283691 | 45.06686 | 6.313381 | 1.445236 | 80.00186 | 0.2961452 | 0.06188135 | 278.3671 | 1 | 1 | 1 | 278.3671 | Fe-Cr-Ni-Co-Al
4714 | 34.50726 | 12.28415 | 40.53717 | 10.71006 | 1.961365 | 80.3696 | 0.2934807 | 0.06956643 | 337.1023 | 1 | 1 | 1 | 337.1023 | Fe-Cr-Ni-Co-Al
4715 | 29.97784 | 15.39899 | 35.85539 | 15.27181 | 3.495966 | 79.16424 | 0.2914495 | 0.08709725 | 471.4798 | 1 | 1 | 1 | 471.4798 | Fe-Cr-Ni-Co-Al
4716 | 26.05738 | 18.43803 | 31.77072 | 18.6982 | 5.035674 | 77.99341 | 0.2894919 | 0.1009504 | 580.2033 | 1 | 1 | 1 | 580.2033 | Fe-Cr-Ni-Co-Al
4717 | 21.47627 | 20.99511 | 28.21676 | 21.52993 | 7.781925 | 75.05173 | 0.2888676 | 0.1195626 | 717.3805 | 1 | 0 | 0 |  | Fe-Cr-Ni-Co-Al
4718 | 17.75204 | 24.79189 | 24.48983 | 22.24549 | 10.72075 | 72.58179 | 0.2870434 | 0.1342528 | 817.627 | 1 | 0 | 0 |  | Fe-Cr-Ni-Co-Al
4719 | 14.01349 | 28.26887 | 20.86663 | 22.18185 | 14.66916 | 69.14719 | 0.2861658 | 0.1479576 | 890.7908 | 1 | 0 | 0 |  | Fe-Cr-Ni-Co-Al
4720 | 10.83041 | 31.37116 | 16.44312 | 21.58796 | 19.76734 | 64.96357 | 0.2861999 | 0.1554536 | 892.4612 | 1 | 0 | 0 |  | Fe-Cr-Ni-Co-Al
4721 | 7.785227 | 33.82581 | 15.00206 | 16.4309 | 26.956 | 59.46767 | 0.2881815 | 0.1552622 | 806.4729 | 1 | 0 | 0 |  | Fe-Cr-Ni-Co-Al
4722 | 44.91775 | 7.434736 | 36.72077 | 9.479996 | 1.44675 | 79.74312 | 0.2964452 | 0.06077435 | 269.6155 | 1 | 1 | 1 | 269.6155 | Fe-Cr-Ni-Co-Al
4723 | 39.76207 | 9.492365 | 33.22036 | 15.06234 | 2.462869 | 78.91451 | 0.2953382 | 0.07466979 | 371.6429 | 1 | 1 | 1 | 371.6429 | Fe-Cr-Ni-Co-Al
4724 | 34.20863 | 11.58172 | 29.41872 | 20.78431 | 4.006624 | 77.33987 | 0.2945365 | 0.09070537 | 493.0209 | 1 | 1 | 1 | 493.0209 | Fe-Cr-Ni-Co-Al
4725 | 29.38891 | 13.68118 | 26.47738 | 24.36735 | 6.085182 | 75.09324 | 0.2940117 | 0.1074778 | 618.8639 | 1 | 0 | 0 |  | Fe-Cr-Ni-Co-Al
4726 | 24.87617 | 16.11186 | 22.73652 | 27.39221 | 8.883242 | 72.23441 | 0.2934755 | 0.1238938 | 733.5967 | 1 | 0 | 0 |  | Fe-Cr-Ni-Co-Al
4727 | 20.08083 | 18.69613 | 19.93409 | 29.43129 | 11.85765 | 69.46032 | 0.2930057 | 0.1372882 | 816.8384 | 1 | 0 | 0 |  | Fe-Cr-Ni-Co-Al
4728 | 15.2752 | 21.87981 | 16.05555 | 29.75877 | 17.03067 | 64.91936 | 0.2931121 | 0.1511777 | 871.8908 | 1 | 0 | 0 |  | Fe-Cr-Ni-Co-Al
4729 | 11.14446 | 23.05773 | 14.31684 | 28.74744 | 22.73353 | 60.01031 | 0.2954657 | 0.1573395 | 848.8284 | 1 | 0 | 0 |  | Fe-Cr-Ni-Co-Al
4730 | 8.100401 | 25.13942 | 11.35229 | 22.79478 | 32.6131 | 53.27967 | 0.2988197 | 0.1519173 | 704.6187 | 1 | 0 | 0 |  | Fe-Cr-Ni-Co-Al
4731 | 50.49611 | 6.581973 | 26.53788 | 14.92025 | 1.463781 | 79.86602 | 0.2957888 | 0.05995821 | 263.9742 | 0 | 1 | 0 |  | Fe-Cr-Ni-Co-Al
4732 | 42.56068 | 7.547783 | 24.49771 | 22.45633 | 2.937497 | 77.84121 | 0.2965237 | 0.07949262 | 405.3105 | 0 | 1 | 0 |  | Fe-Cr-Ni-Co-Al
4733 | 37.04233 | 8.622007 | 21.63037 | 28.2312 | 4.474095 | 75.93206 | 0.2968031 | 0.0943859 | 516.5132 | 1 | 1 | 1 | 516.5132 | Fe-Cr-Ni-Co-Al
4734 | 30.85465 | 10.89646 | 20.12952 | 31.43698 | 6.682405 | 73.56107 | 0.2964495 | 0.1101228 | 631.3683 | 1 | 0 | 0 |  | Fe-Cr-Ni-Co-Al
4735 | 25.98974 | 12.09879 | 18.21163 | 34.28247 | 9.417378 | 70.40295 | 0.297256 | 0.125664 | 735.1916 | 1 | 0 | 0 |  | Fe-Cr-Ni-Co-Al
4736 | 20.11394 | 14.56541 | 15.26885 | 36.55498 | 13.49682 | 66.45486 | 0.2975937 | 0.1419996 | 826.992 | 1 | 0 | 0 |  | Fe-Cr-Ni-Co-Al
4737 | 15.36741 | 16.50892 | 12.42497 | 37.423 | 18.2757 | 62.212 | 0.2986675 | 0.1523659 | 852.4042 | 1 | 0 | 0 |  | Fe-Cr-Ni-Co-Al
4738 | 10.24292 | 17.88113 | 10.76619 | 35.12912 | 25.98064 | 56.05484 | 0.3018893 | 0.1575452 | 798.0069 | 1 | 0 | 0 |  | Fe-Cr-Ni-Co-Al
4739 | 6.954638 | 19.42522 | 8.771907 | 27.88806 | 36.96018 | 49.23583 | 0.3061272 | 0.1485034 | 630.7528 | 1 | 0 | 0 |  | Fe-Cr-Ni-Co-Al
4740 | 52.00226 | 6.517589 | 17.86924 | 22.16146 | 1.449462 | 80.20245 | 0.2949691 | 0.05916218 | 259.0426 | 0 | 1 | 0 |  | Fe-Cr-Ni-Co-Al
4741 | 43.53072 | 6.597745 | 17.02494 | 29.91201 | 2.934577 | 77.7864 | 0.2967675 | 0.07898523 | 401.0753 | 0 | 1 | 0 |  | Fe-Cr-Ni-Co-Al
4742 | 36.93996 | 6.687474 | 16.17795 | 35.73288 | 4.461731 | 75.45249 | 0.2983305 | 0.09430932 | 513.7034 | 0 | 1 | 0 |  | Fe-Cr-Ni-Co-Al
4743 | 31.29376 | 7.769563 | 14.25339 | 39.62773 | 7.055559 | 72.19464 | 0.2992714 | 0.1135577 | 652.1589 | 1 | 0 | 0 |  | Fe-Cr-Ni-Co-Al
4744 | 25.74532 | 8.988758 | 12.40275 | 43.01608 | 9.847083 | 69.02604 | 0.3001628 | 0.1277526 | 742.7757 | 1 | 0 | 0 |  | Fe-Cr-Ni-Co-Al
4745 | 20.23643 | 10.46722 | 10.63512 | 45.08221 | 13.57902 | 65.20768 | 0.3012892 | 0.1410398 | 808.9175 | 1 | 0 | 0 |  | Fe-Cr-Ni-Co-Al
4746 | 14.18655 | 12.10761 | 8.698249 | 46.15911 | 18.84848 | 60.43807 | 0.3030906 | 0.1528862 | 838.4972 | 1 | 0 | 0 |  | Fe-Cr-Ni-Co-Al
4747 | 8.922404 | 14.24083 | 6.698724 | 43.04216 | 27.09589 | 54.30143 | 0.30575 | 0.1570425 | 773.5242 | 1 | 0 | 0 |  | Fe-Cr-Ni-Co-Al
4748 | 5.619044 | 15.69473 | 5.906099 | 34.09498 | 38.68514 | 47.39607 | 0.3103004 | 0.147037 | 599.72 | 1 | 0 | 0 |  | Fe-Cr-Ni-Co-Al
4749 | 42.37734 | 4.697043 | 10.60529 | 39.39548 | 2.924843 | 77.32322 | 0.298329 | 0.07868024 | 397.0099 | 0 | 1 | 0 |  | Fe-Cr-Ni-Co-Al
4750 | 35.79464 | 4.760911 | 10.7495 | 44.24803 | 4.44692 | 74.95468 | 0.2999922 | 0.09426827 | 511.2358 | 0 | 1 | 0 |  | Fe-Cr-Ni-Co-Al
4751 | 29.24029 | 5.833712 | 9.878805 | 48.48825 | 6.558943 | 72.28496 | 0.3008702 | 0.1107464 | 630.4597 | 1 | 0 | 0 |  | Fe-Cr-Ni-Co-Al
4752 | 23.62818 | 6.99964 | 9.030999 | 51.00118 | 9.340001 | 69.02892 | 0.3018866 | 0.1263198 | 732.6926 | 1 | 0 | 0 |  | Fe-Cr-Ni-Co-Al
4753 | 17.91313 | 8.338952 | 7.060589 | 53.16479 | 13.52254 | 64.63388 | 0.3033853 | 0.1413374 | 807.7004 | 1 | 0 | 0 |  | Fe-Cr-Ni-Co-Al
4754 | 12.86981 | 9.803747 | 6.148763 | 53.08944 | 18.08824 | 60.47096 | 0.3049139 | 0.1518838 | 835.1922 | 1 | 0 | 0 |  | Fe-Cr-Ni-Co-Al
4755 | 7.474827 | 12.75888 | 3.928343 | 49.95669 | 25.88125 | 54.80579 | 0.3065307 | 0.1570229 | 784.5326 | 1 | 0 | 0 |  | Fe-Cr-Ni-Co-Al
4756 | 32.58293 | 2.844013 | 6.421399 | 53.72425 | 4.427408 | 74.38161 | 0.302011 | 0.09454071 | 511.0776 | 0 | 1 | 0 |  | Fe-Cr-Ni-Co-Al
4757 | 25.99157 | 3.871886 | 6.55665 | 57.05005 | 6.529843 | 71.67702 | 0.3030063 | 0.1114831 | 633.5968 | 1 | 0 | 0 |  | Fe-Cr-Ni-Co-Al
4758 | 20.31305 | 4.976932 | 5.618622 | 59.794 | 9.297389 | 68.4251 | 0.3040648 | 0.1274993 | 739.137 | 1 | 0 | 0 |  | Fe-Cr-Ni-Co-Al
4759 | 14.47153 | 6.218598 | 4.680254 | 62.25973 | 12.36989 | 65.17023 | 0.3051523 | 0.1386699 | 795.6466 | 1 | 0 | 0 |  | Fe-Cr-Ni-Co-Al
4760 | 9.204948 | 8.57021 | 4.837596 | 60.71018 | 16.67706 | 61.35129 | 0.3057717 | 0.1512875 | 846.1331 | 1 | 0 | 0 |  | Fe-Cr-Ni-Co-Al
4761 | 14.04924 | 3.270114 | 57.83725 | 6.177343 | 18.66605 | 56.54845 | 0.3154349 | 0.1556403 | 823.2649 | 1 | 0 | 0 |  | Fe-Cr-Ni-Co-Al
4762 | 13.44461 | 5.689783 | 51.38707 | 6.448902 | 23.02964 | 53.89757 | 0.3147325 | 0.1560709 | 780.4008 | 1 | 0 | 0 |  | Fe-Cr-Ni-Co-Al
4763 | 12.86453 | 8.384206 | 45.97386 | 5.430177 | 27.34723 | 51.66386 | 0.3138439 | 0.1535078 | 722.7235 | 1 | 0 | 0 |  | Fe-Cr-Ni-Co-Al
4764 | 11.9181 | 13.56211 | 37.58085 | 5.589652 | 31.34928 | 50.59892 | 0.3103368 | 0.1483039 | 662.207 | 1 | 0 | 0 |  | Fe-Cr-Ni-Co-Al
4765 | 9.731636 | 18.12116 | 32.14762 | 4.401181 | 35.59841 | 49.2563 | 0.3080016 | 0.1414242 | 592.5302 | 1 | 0 | 0 |  | Fe-Cr-Ni-Co-Al
4766 | 20.68007 | 3.040114 | 58.34544 | 6.891439 | 11.04294 | 64.08005 | 0.3110266 | 0.1370927 | 777.7938 | 1 | 0 | 0 |  | Fe-Cr-Ni-Co-Al
4767 | 19.24504 | 5.269993 | 52.35533 | 8.362347 | 14.76728 | 61.06759 | 0.3104003 | 0.1459754 | 808.3958 | 1 | 0 | 0 |  | Fe-Cr-Ni-Co-Al
4768 | 18.5269 | 7.546591 | 46.24923 | 9.775362 | 17.90192 | 58.9855 | 0.3093485 | 0.1483891 | 793.6302 | 1 | 0 | 0 |  | Fe-Cr-Ni-Co-Al
4769 | 16.91228 | 11.2472 | 40.63146 | 10.19822 | 21.01085 | 57.51116 | 0.307086 | 0.1488553 | 770.9603 | 1 | 0 | 0 |  | Fe-Cr-Ni-Co-Al
4770 | 13.71819 | 16.25557 | 34.08126 | 11.84423 | 24.10077 | 56.54352 | 0.3037596 | 0.1479669 | 742.1233 | 1 | 0 | 0 |  | Fe-Cr-Ni-Co-Al
4771 | 11.60818 | 21.61544 | 28.46945 | 10.88859 | 27.41834 | 55.60813 | 0.3002458 | 0.1458873 | 704.8916 | 1 | 0 | 0 |  | Fe-Cr-Ni-Co-Al
4772 | 9.352994 | 28.61215 | 22.4704 | 9.869857 | 29.69459 | 55.92205 | 0.2947824 | 0.1377836 | 642.978 | 1 | 0 | 0 |  | Fe-Cr-Ni-Co-Al
4773 | 30.0617 | 2.895389 | 56.65747 | 4.375581 | 6.009851 | 70.4262 | 0.3071434 | 0.1092466 | 607.6184 | 1 | 1 | 1 | 607.6184 | Fe-Cr-Ni-Co-Al
4774 | 28.34754 | 3.910045 | 50.76305 | 8.863429 | 8.115934 | 68.2415 | 0.3069893 | 0.1196916 | 672.8365 | 1 | 0 | 0 |  | Fe-Cr-Ni-Co-Al
4775 | 26.29358 | 6.120119 | 44.90982 | 11.56109 | 11.11539 | 65.59728 | 0.3061551 | 0.134628 | 768.7765 | 1 | 0 | 0 |  | Fe-Cr-Ni-Co-Al
4776 | 23.37026 | 9.325172 | 39.77054 | 14.09242 | 13.44161 | 64.1972 | 0.3041749 | 0.1398174 | 789.2236 | 1 | 0 | 0 |  | Fe-Cr-Ni-Co-Al
4777 | 19.57822 | 13.93919 | 35.10431 | 15.79893 | 15.57934 | 63.49868 | 0.3009048 | 0.1421798 | 794.867 | 1 | 0 | 0 |  | Fe-Cr-Ni-Co-Al
4778 | 16.50854 | 18.66378 | 29.7461 | 17.42083 | 17.66075 | 62.98393 | 0.2974192 | 0.1433197 | 789.9362 | 1 | 0 | 0 |  | Fe-Cr-Ni-Co-Al
4779 | 13.32856 | 25.94707 | 24.19816 | 16.62241 | 19.90381 | 63.11377 | 0.291663 | 0.1427808 | 775.4768 | 1 | 0 | 0 |  | Fe-Cr-Ni-Co-Al
4780 | 9.898234 | 33.40687 | 19.5073 | 15.66784 | 21.51975 | 63.82986 | 0.2856213 | 0.1359424 | 720.4247 | 1 | 0 | 0 |  | Fe-Cr-Ni-Co-Al
4781 | 7.5468 | 42.15841 | 15.86467 | 11.94577 | 22.48434 | 65.45899 | 0.2780917 | 0.1340572 | 711.2357 | 1 | 0 | 0 |  | Fe-Cr-Ni-Co-Al
4782 | 39.11367 | 2.87499 | 46.52128 | 6.51713 | 4.972925 | 72.38186 | 0.304578 | 0.09950017 | 540.234 | 1 | 1 | 1 | 540.234 | Fe-Cr-Ni-Co-Al
4783 | 35.9793 | 3.940976 | 42.26643 | 11.16693 | 6.646362 | 70.58509 | 0.3044805 | 0.1145797 | 653.0091 | 1 | 0 | 0 |  | Fe-Cr-Ni-Co-Al
4784 | 31.28137 | 7.030009 | 37.4145 | 15.93588 | 8.338244 | 69.54107 | 0.3025231 | 0.125585 | 733.2486 | 1 | 0 | 0 |  | Fe-Cr-Ni-Co-Al
4785 | 27.20025 | 10.12985 | 33.16417 | 19.5183 | 9.987422 | 68.61537 | 0.3005237 | 0.1318851 | 772.2274 | 1 | 0 | 0 |  | Fe-Cr-Ni-Co-Al
4786 | 22.11446 | 15.44215 | 29.05525 | 22.16971 | 11.21844 | 68.91763 | 0.29628 | 0.1342623 | 790.0869 | 1 | 0 | 0 |  | Fe-Cr-Ni-Co-Al
4787 | 18.11208 | 21.07892 | 24.98652 | 22.69666 | 13.12582 | 68.58044 | 0.2920268 | 0.1350245 | 785.9037 | 1 | 0 | 0 |  | Fe-Cr-Ni-Co-Al
4788 | 14.01349 | 28.26887 | 20.86663 | 22.18185 | 14.66916 | 69.14719 | 0.2861658 | 0.1363072 | 793.9619 | 1 | 0 | 0 |  | Fe-Cr-Ni-Co-Al
4789 | 10.49113 | 36.90019 | 15.928 | 20.91167 | 15.76901 | 70.64161 | 0.2786675 | 0.1303223 | 746.2523 | 1 | 0 | 0 |  | Fe-Cr-Ni-Co-Al
4790 | 7.160956 | 47.78134 | 13.7991 | 15.11336 | 16.14525 | 73.46501 | 0.2689573 | 0.1272374 | 735.0837 | 1 | 0 | 0 |  | Fe-Cr-Ni-Co-Al
4791 | 45.94483 | 2.851776 | 37.56042 | 9.696763 | 3.946217 | 74.27806 | 0.3024204 | 0.08970176 | 471.1547 | 1 | 1 | 1 | 471.1547 | Fe-Cr-Ni-Co-Al
4792 | 40.69117 | 4.857085 | 33.99661 | 15.4143 | 5.040835 | 73.45293 | 0.3014063 | 0.1035544 | 580.3651 | 1 | 1 | 1 | 580.3651 | Fe-Cr-Ni-Co-Al
4793 | 34.856 | 7.867263 | 29.97544 | 21.17763 | 6.123669 | 73.02796 | 0.2994219 | 0.1131241 | 655.8967 | 1 | 0 | 0 |  | Fe-Cr-Ni-Co-Al
4794 | 29.66786 | 11.83803 | 26.72869 | 24.59864 | 7.166765 | 72.99208 | 0.2964472 | 0.1170333 | 684.5207 | 1 | 0 | 0 |  | Fe-Cr-Ni-Co-Al
4795 | 24.75624 | 17.03632 | 22.6269 | 27.26015 | 8.32039 | 73.26516 | 0.2922481 | 0.1219751 | 725.459 | 1 | 0 | 0 |  | Fe-Cr-Ni-Co-Al
4796 | 19.68733 | 22.40305 | 19.54346 | 28.85456 | 9.511602 | 73.50723 | 0.2880549 | 0.1228007 | 730.4828 | 1 | 0 | 0 |  | Fe-Cr-Ni-Co-Al
4797 | 14.51146 | 31.17878 | 15.25279 | 28.27087 | 10.7861 | 74.77279 | 0.2805961 | 0.1237509 | 740.6124 | 1 | 0 | 0 |  | Fe-Cr-Ni-Co-Al
4798 | 10.13285 | 39.83298 | 13.01727 | 26.13798 | 10.87892 | 77.3939 | 0.2727133 | 0.1213205 | 733.194 | 1 | 0 | 0 |  | Fe-Cr-Ni-Co-Al
4799 | 6.856537 | 53.1978 | 9.609081 | 19.29451 | 11.04207 | 81.41406 | 0.2603599 | 0.1165549 | 708.9899 | 1 | 0 | 0 |  | Fe-Cr-Ni-Co-Al
4800 | 51.42664 | 2.872827 | 27.02691 | 15.1952 | 3.478428 | 75.44392 | 0.3005845 | 0.08883302 | 471.3422 | 0 | 1 | 0 |  | Fe-Cr-Ni-Co-Al
4801 | 42.95058 | 5.712696 | 24.72213 | 22.66205 | 3.952543 | 75.67146 | 0.2989138 | 0.09049342 | 482.6468 | 0 | 1 | 0 |  | Fe-Cr-Ni-Co-Al
4802 | 37.04233 | 8.622007 | 21.63037 | 28.2312 | 4.474095 | 75.93206 | 0.2968031 | 0.09619423 | 530.1554 | 0 | 1 | 0 |  | Fe-Cr-Ni-Co-Al
4803 | 30.56334 | 12.75605 | 19.93947 | 31.14018 | 5.600959 | 75.69504 | 0.2940006 | 0.1087132 | 635.359 | 0 | 0 | 0 |  | Fe-Cr-Ni-Co-Al
4804 | 25.25475 | 17.63496 | 17.69661 | 33.31297 | 6.100705 | 76.64458 | 0.2899275 | 0.1079015 | 630.7881 | 1 | 0 | 0 |  | Fe-Cr-Ni-Co-Al
4805 | 19.06433 | 24.65239 | 14.47207 | 34.64741 | 7.163807 | 77.52783 | 0.2841484 | 0.1086432 | 637.7103 | 1 | 0 | 0 |  | Fe-Cr-Ni-Co-Al
4806 | 14.09839 | 32.31069 | 11.39894 | 34.33267 | 7.859308 | 79.12266 | 0.2774659 | 0.1125408 | 679.0349 | 1 |  | 0 |  | Fe-Cr-Ni-Co-Al
4807 | 8.869541 | 43.35413 | 9.32265 | 30.41898 | 8.034693 | 82.47614 | 0.2674048 | 0.1123098 | 693.3595 | 1 | 0 | 0 |  | Fe-Cr-Ni-Co-Al
4808 | 5.567253 | 57.01692 | 7.021995 | 22.32466 | 8.069175 | 86.84797 | 0.2547303 | 0.1053561 | 646.3081 | 1 | 0 | 0 |  | Fe-Cr-Ni-Co-Al
4809 | 52.95099 | 2.844213 | 18.19524 | 22.56577 | 3.443782 | 75.82296 | 0.2996993 | 0.08359168 | 428.5802 | 0 | 1 | 0 |  | Fe-Cr-Ni-Co-Al
4810 | 43.72901 | 5.68097 | 17.10249 | 30.04826 | 3.439269 | 76.69786 | 0.2979578 | 0.08500976 | 443.3536 | 0 | 1 | 0 |  | Fe-Cr-Ni-Co-Al
4811 | 36.6035 | 8.519865 | 16.03059 | 35.40741 | 3.438627 | 77.61533 | 0.2959363 | 0.08596168 | 455.233 | 0 | 1 | 0 |  | Fe-Cr-Ni-Co-Al
4812 | 30.44041 | 13.22596 | 13.86471 | 38.54711 | 3.921806 | 78.5208 | 0.2921028 | 0.08579816 | 456.1585 | 0 | 1 | 0 |  | Fe-Cr-Ni-Co-Al
4813 | 24.56501 | 18.10629 | 11.83414 | 41.04399 | 4.450565 | 79.40597 | 0.2881171 | 0.09037641 | 497.5363 | 0 | 1 | 0 |  | Fe-Cr-Ni-Co-Al
4814 | 18.81524 | 24.33029 | 9.888216 | 41.91611 | 5.050148 | 80.63372 | 0.2828618 | 0.09799392 | 568.6799 | 1 | 0 | 0 |  | Fe-Cr-Ni-Co-Al
4815 | 12.70632 | 32.53288 | 7.79067 | 41.34285 | 5.627275 | 82.54251 | 0.2757375 | 0.1005113 | 597.4692 | 1 | 0 | 0 |  | Fe-Cr-Ni-Co-Al
4816 | 7.544134 | 44.15034 | 5.663952 | 36.3933 | 6.248265 | 85.4882 | 0.265341 | 0.1010683 | 611.9429 | 1 | 0 | 0 |  | Fe-Cr-Ni-Co-Al
4817 | 4.379125 | 58.09948 | 4.602837 | 26.57145 | 6.347102 | 89.9003 | 0.2524632 | 0.09674019 | 587.6918 | 1 | 0 | 0 |  | Fe-Cr-Ni-Co-Al
4818 | 42.18669 | 5.611093 | 10.55758 | 39.21823 | 2.426404 | 78.41983 | 0.2971432 | 0.073181 | 357.7603 | 0 | 1 | 0 |  | Fe-Cr-Ni-Co-Al
4819 | 35.15057 | 8.415441 | 10.55608 | 43.45186 | 2.426058 | 79.31211 | 0.29522 | 0.07405942 | 368.0341 | 0 | 1 | 0 |  | Fe-Cr-Ni-Co-Al
4820 | 28.31324 | 12.23897 | 9.565602 | 46.95095 | 2.931229 | 79.81327 | 0.2924526 | 0.08057509 | 421.9521 | 0 | 1 | 0 |  | Fe-Cr-Ni-Co-Al
4821 | 22.44069 | 17.09449 | 8.577127 | 48.43801 | 3.449678 | 80.6709 | 0.288544 | 0.08550627 | 466.1461 | 0 | 1 | 0 |  | Fe-Cr-Ni-Co-Al
4822 | 16.506 | 24.0122 | 6.505959 | 48.98854 | 3.987298 | 82.24516 | 0.2825439 | 0.08976406 | 507.7689 | 1 | 1 | 1 | 507.7689 | Fe-Cr-Ni-Co-Al
4823 | 11.48546 | 31.10826 | 5.487365 | 47.37882 | 4.540096 | 83.80118 | 0.2764091 | 0.09329266 | 543.1607 | 1 | 0 | 0 |  | Fe-Cr-Ni-Co-Al
4824 | 6.342324 | 42.31903 | 3.333164 | 42.38781 | 5.617677 | 85.92034 | 0.2666382 | 0.09465865 | 558.0942 | 1 | 0 | 0 |  | Fe-Cr-Ni-Co-Al
4825 | 31.71507 | 8.304784 | 6.250363 | 52.29329 | 1.436494 | 80.97146 | 0.2948679 | 0.05986241 | 266.5028 | 0 | 1 | 0 |  | Fe-Cr-Ni-Co-Al
4826 | 24.94606 | 12.07745 | 6.292909 | 54.75521 | 1.928363 | 81.43428 | 0.2922025 | 0.06835634 | 331.7786 | 0 | 1 | 0 |  | Fe-Cr-Ni-Co-Al
4827 | 19.12262 | 16.86695 | 5.289348 | 56.28983 | 2.431256 | 82.29342 | 0.2883228 | 0.0752002 | 388.9073 | 0 | 1 | 0 |  | Fe-Cr-Ni-Co-Al
4828 | 13.34072 | 21.97525 | 4.314536 | 57.39472 | 2.974774 | 83.18624 | 0.2841682 | 0.08547463 | 479.4048 | 1 | 1 | 1 | 479.4048 | Fe-Cr-Ni-Co-Al
4829 | 8.267554 | 28.86545 | 4.344955 | 54.52771 | 3.99433 | 83.89127 | 0.2785664 | 0.08977045 | 515.0787 | 1 | 1 | 1 | 515.0787 | Fe-Cr-Ni-Co-Al
4830 | 11.72685 | 4.549253 | 48.27654 | 34.03095 | 1.416407 | 77.69408 | 0.3047948 | 0.06308817 | 279.3054 | 1 | 1 | 1 | 279.3054 | Fe-Cr-Ni-Co-Al
4831 | 10.8621 | 4.59686 | 41.51638 | 40.63928 | 2.385383 | 76.38926 | 0.3048493 | 0.07890755 | 394.8553 | 1 | 1 | 1 | 394.8553 | Fe-Cr-Ni-Co-Al
4832 | 10.07308 | 3.75139 | 35.99807 | 46.77082 | 3.406646 | 74.68209 | 0.3059498 | 0.09153836 | 488.3442 | 1 | 1 | 1 | 488.3442 | Fe-Cr-Ni-Co-Al
4833 | 9.171901 | 3.795307 | 28.92137 | 52.69545 | 5.415972 | 72.00927 | 0.3065451 | 0.111332 | 637.0873 | 1 | 1 | 1 | 637.0873 | Fe-Cr-Ni-Co-Al
4834 | 7.321428 | 2.921387 | 24.1857 | 58.49703 | 7.07445 | 69.57041 | 0.3082057 | 0.1238036 | 723.3581 | 1 | 0 | 0 |  | Fe-Cr-Ni-Co-Al
4835 | 18.66376 | 5.487404 | 52.65675 | 21.76833 | 1.42375 | 78.00549 | 0.3032206 | 0.06238732 | 275.6669 | 1 | 1 | 1 | 275.6669 | Fe-Cr-Ni-Co-Al
4836 | 16.88638 | 6.473749 | 45.9387 | 28.30165 | 2.399522 | 77.026 | 0.3024405 | 0.07775586 | 388.6473 | 1 | 1 | 1 | 388.6473 | Fe-Cr-Ni-Co-Al
4837 | 15.91408 | 7.40835 | 39.72677 | 33.58703 | 3.363771 | 76.08396 | 0.3016455 | 0.08979788 | 481.3428 | 1 | 1 | 1 | 481.3428 | Fe-Cr-Ni-Co-Al
4838 | 14.29974 | 7.607821 | 34.35488 | 38.80278 | 4.934772 | 73.99119 | 0.3021002 | 0.1048283 | 594.059 | 1 | 1 | 1 | 594.059 | Fe-Cr-Ni-Co-Al
4839 | 11.49642 | 8.757548 | 28.56153 | 44.11539 | 7.069112 | 71.58544 | 0.3020176 | 0.121026 | 713.1107 | 1 | 0 | 0 |  | Fe-Cr-Ni-Co-Al
4840 | 9.610347 | 7.953469 | 23.5697 | 49.58033 | 9.286155 | 68.59688 | 0.3038945 | 0.1340817 | 796.8249 | 1 | 0 | 0 |  | Fe-Cr-Ni-Co-Al
4841 | 7.778747 | 7.242354 | 18.6883 | 53.94232 | 12.34828 | 64.91456 | 0.3060991 | 0.1463299 | 857.5364 | 1 | 0 | 0 |  | Fe-Cr-Ni-Co-Al
4842 | 28.57335 | 3.669384 | 53.85236 | 12.47684 | 1.428076 | 77.45864 | 0.3038489 | 0.06105016 | 265.1469 | 1 | 1 | 1 | 265.1469 | Fe-Cr-Ni-Co-Al
4843 | 26.57087 | 7.329969 | 47.5815 | 16.61584 | 1.901818 | 78.25678 | 0.3001028 | 0.06962989 | 330.8954 | 1 | 1 | 1 | 330.8954 | Fe-Cr-Ni-Co-Al
4844 | 24.15408 | 9.370211 | 41.25553 | 22.30277 | 2.91741 | 77.59245 | 0.298403 | 0.08262441 | 429.6773 | 1 | 1 | 1 | 429.6773 | Fe-Cr-Ni-Co-Al
4845 | 21.28971 | 11.32666 | 36.22994 | 26.7455 | 4.408186 | 76.16844 | 0.2972358 | 0.09785141 | 547.5133 | 1 | 1 | 1 | 547.5133 | Fe-Cr-Ni-Co-Al
4846 | 17.81726 | 12.68543 | 31.94686 | 30.96778 | 6.582671 | 73.63744 | 0.2972085 | 0.1143639 | 669.3079 | 1 | 0 | 0 |  | Fe-Cr-Ni-Co-Al
4847 | 15.02355 | 13.98758 | 27.07035 | 35.10478 | 8.81374 | 71.24822 | 0.2971361 | 0.1276057 | 760.8583 | 1 | 0 | 0 |  | Fe-Cr-Ni-Co-Al
4848 | 12.21338 | 13.43868 | 22.17354 | 39.8366 | 12.3378 | 66.95718 | 0.2996087 | 0.1431151 | 846.7412 | 1 | 0 | 0 |  | Fe-Cr-Ni-Co-Al
4849 | 9.201844 | 12.85098 | 18.13487 | 43.69659 | 16.11572 | 62.84031 | 0.3022914 | 0.1548492 | 890.6631 | 1 | 0 | 0 |  | Fe-Cr-Ni-Co-Al
4850 | 7.191666 | 10.04363 | 15.11812 | 46.79939 | 20.8472 | 57.70037 | 0.307502 | 0.1631095 | 882.5812 | 1 | 0 | 0 |  | Fe-Cr-Ni-Co-Al
4851 | 37.70403 | 5.542753 | 44.84468 | 10.47043 | 1.438111 | 78.64085 | 0.2999673 | 0.0609958 | 268.3162 | 1 | 1 | 1 | 268.3162 | Fe-Cr-Ni-Co-Al
4852 | 34.37724 | 9.41374 | 40.38443 | 13.87061 | 1.953975 | 79.33991 | 0.2963937 | 0.06903279 | 329.6732 | 1 | 1 | 1 | 329.6732 | Fe-Cr-Ni-Co-Al
4853 | 29.90105 | 13.43961 | 35.76355 | 17.40879 | 3.487011 | 78.48282 | 0.2934176 | 0.08691021 | 467.2905 | 1 | 1 | 1 | 467.2905 | Fe-Cr-Ni-Co-Al
4854 | 25.99008 | 16.45457 | 31.68866 | 20.84402 | 5.022668 | 77.32371 | 0.2914651 | 0.1009129 | 576.9096 | 1 | 1 | 1 | 576.9096 | Fe-Cr-Ni-Co-Al
4855 | 21.41913 | 18.94504 | 28.14168 | 23.73293 | 7.76122 | 74.39134 | 0.290881 | 0.1195964 | 714.0803 | 1 | 0 | 0 |  | Fe-Cr-Ni-Co-Al
4856 | 17.63055 | 19.49259 | 24.32223 | 27.90726 | 10.64738 | 70.95445 | 0.2921794 | 0.1343146 | 807.9249 | 1 | 0 | 0 |  | Fe-Cr-Ni-Co-Al
4857 | 13.85273 | 19.34625 | 20.62725 | 31.67289 | 14.50088 | 66.56623 | 0.2946766 | 0.1479111 | 871.7894 | 1 | 0 | 0 |  | Fe-Cr-Ni-Co-Al
4858 | 10.65521 | 18.73866 | 16.17712 | 34.98144 | 19.44757 | 61.56433 | 0.2980172 | 0.157738 | 884.3097 | 1 | 0 | 0 |  | Fe-Cr-Ni-Co-Al
4859 | 7.589506 | 14.13232 | 14.62491 | 37.37494 | 26.27832 | 54.62677 | 0.3062003 | 0.1628082 | 821.8529 | 1 | 0 | 0 |  | Fe-Cr-Ni-Co-Al
4860 | 44.97351 | 8.374461 | 36.76636 | 8.437124 | 1.448546 | 80.08241 | 0.2954899 | 0.06095961 | 271.8504 | 1 | 1 | 1 | 271.8504 | Fe-Cr-Ni-Co-Al
4861 | 39.96452 | 13.35697 | 33.3895 | 10.8136 | 2.475408 | 80.28007 | 0.2914404 | 0.07493556 | 377.9589 | 1 | 1 | 1 | 377.9589 | Fe-Cr-Ni-Co-Al
4862 | 34.51978 | 18.50452 | 29.6863 | 13.24633 | 4.043067 | 79.71338 | 0.287623 | 0.09091136 | 503.8853 | 1 | 1 | 1 | 503.8853 | Fe-Cr-Ni-Co-Al
4863 | 29.69868 | 21.7256 | 26.75646 | 15.66994 | 6.149322 | 77.75134 | 0.2860621 | 0.1074737 | 631.3779 | 1 | 0 | 0 |  | Fe-Cr-Ni-Co-Al
4864 | 25.14644 | 24.43037 | 22.98354 | 18.45988 | 8.979757 | 74.8558 | 0.2853631 | 0.12381 | 747.5731 | 1 | 0 | 0 |  | Fe-Cr-Ni-Co-Al
4865 | 20.27753 | 26.22121 | 20.12935 | 21.3981 | 11.9738 | 71.72219 | 0.2857612 | 0.1373765 | 832.1397 | 1 | 0 | 0 |  | Fe-Cr-Ni-Co-Al
4866 | 15.36491 | 26.40997 | 16.14984 | 24.94461 | 17.13068 | 66.18095 | 0.2888375 | 0.1507882 | 877.9808 | 1 | 0 | 0 |  | Fe-Cr-Ni-Co-Al
4867 | 11.17885 | 25.44176 | 14.36102 | 26.21468 | 22.80368 | 60.62525 | 0.2932588 | 0.1567039 | 848.8086 | 1 | 0 | 0 |  | Fe-Cr-Ni-Co-Al
4868 | 8.046424 | 19.97753 | 11.27665 | 28.30361 | 32.39579 | 52.09866 | 0.3034542 | 0.1542342 | 710.6189 | 1 | 0 | 0 |  | Fe-Cr-Ni-Co-Al
4869 | 50.94348 | 13.28057 | 26.77299 | 7.526218 | 1.476749 | 82.26039 | 0.2890285 | 0.06078271 | 275.5964 | 0 | 1 | 0 |  | Fe-Cr-Ni-Co-Al
4870 | 43.26873 | 20.14254 | 24.90525 | 8.697111 | 2.986366 | 82.21919 | 0.2839252 | 0.08004066 | 424.2378 | 0 | 1 | 0 |  | Fe-Cr-Ni-Co-Al
4871 | 37.86508 | 25.46125 | 22.11081 | 9.989392 | 4.573469 | 81.61893 | 0.280111 | 0.09424751 | 537.9659 | 0 | 0 | 0 |  | Fe-Cr-Ni-Co-Al
4872 | 31.56381 | 28.37393 | 20.59217 | 12.6341 | 6.835993 | 79.24647 | 0.279299 | 0.1098194 | 655.6936 | 1 | 0 | 0 |  | Fe-Cr-Ni-Co-Al
4873 | 26.63464 | 30.99752 | 18.66353 | 14.05326 | 9.651059 | 76.28265 | 0.2789244 | 0.1253909 | 765.8484 | 1 | 0 | 0 |  | Fe-Cr-Ni-Co-Al
4874 | 20.60004 | 33.03143 | 15.63785 | 16.90767 | 13.82301 | 71.84785 | 0.2799785 | 0.1427007 | 868.9923 | 1 | 0 | 0 |  | Fe-Cr-Ni-Co-Al
4875 | 15.71351 | 33.76146 | 12.70481 | 19.13292 | 18.68731 | 66.9141 | 0.2825039 | 0.1504167 | 871.1375 | 1 | 0 | 0 |  | Fe-Cr-Ni-Co-Al
4876 | 10.42531 | 31.54586 | 10.95789 | 20.62768 | 26.44326 | 59.4227 | 0.2894029 | 0.1538054 | 797.3079 | 1 | 0 | 0 |  | Fe-Cr-Ni-Co-Al
4877 | 7.003037 | 24.77651 | 8.832953 | 22.17011 | 37.21739 | 50.39701 | 0.3013934 | 0.1459324 | 623.7535 | 1 | 0 | 0 |  | Fe-Cr-Ni-Co-Al
4878 | 52.92265 | 19.89883 | 18.18551 | 7.517898 | 1.475117 | 84.94477 | 0.281561 | 0.06085932 | 282.1598 | 0 | 1 | 0 |  | Fe-Cr-Ni-Co-Al
4879 | 44.71145 | 27.10681 | 17.48673 | 7.680836 | 3.014175 | 84.86213 | 0.2763828 | 0.07949634 | 427.7337 | 0 | 0 | 0 |  | Fe-Cr-Ni-Co-Al
4880 | 38.20611 | 32.60726 | 16.73246 | 7.839503 | 4.61466 | 84.158 | 0.2727644 | 0.09345177 | 540.2475 | 0 | 0 | 0 |  | Fe-Cr-Ni-Co-Al
4881 | 32.47187 | 36.27928 | 14.78998 | 9.137686 | 7.321178 | 81.35871 | 0.2714739 | 0.1115286 | 678.5579 | 0 | 0 | 0 |  | Fe-Cr-Ni-Co-Al
4882 | 26.78019 | 39.47808 | 12.90129 | 10.59754 | 10.2429 | 78.39206 | 0.2707897 | 0.1264713 | 783.7978 | 0 | 0 | 0 |  | Fe-Cr-Ni-Co-Al
4883 | 21.05993 | 41.39406 | 11.0679 | 12.34652 | 14.1316 | 74.18093 | 0.2719263 | 0.1420447 | 875.9094 | 1 | 0 | 0 |  | Fe-Cr-Ni-Co-Al
4884 | 14.74972 | 42.34228 | 9.043545 | 14.26774 | 19.59671 | 68.57335 | 0.274931 | 0.149521 | 870.1823 | 1 | 0 | 0 |  | Fe-Cr-Ni-Co-Al
4885 | 9.214184 | 39.21741 | 6.917786 | 16.66864 | 27.98198 | 60.34102 | 0.2831033 | 0.1497733 | 767.2044 | 1 | 0 | 0 |  | Fe-Cr-Ni-Co-Al
4886 | 5.729011 | 30.67027 | 6.021683 | 18.13682 | 39.44222 | 50.57088 | 0.2971606 | 0.1401126 | 581.5858 | 1 | 0 | 0 |  | Fe-Cr-Ni-Co-Al
4887 | 44.14798 | 36.2104 | 11.04841 | 5.546152 | 3.047051 | 88.12236 | 0.2672016 | 0.07865291 | 429.99 | 0 | 0 | 0 |  | Fe-Cr-Ni-Co-Al
4888 | 37.51012 | 40.91046 | 11.26467 | 5.654713 | 4.660041 | 87.02731 | 0.2645283 | 0.09212813 | 538.3686 | 0 | 0 | 0 |  | Fe-Cr-Ni-Co-Al
4889 | 30.75639 | 44.99871 | 10.39102 | 6.954865 | 6.899022 | 84.90763 | 0.2628123 | 0.1070044 | 654.6181 | 0 | 0 | 0 |  | Fe-Cr-Ni-Co-Al
4890 | 24.89001 | 47.40072 | 9.513287 | 8.357195 | 9.838791 | 81.48234 | 0.2630629 | 0.1229939 | 769.9379 | 0 | 0 | 0 |  | Fe-Cr-Ni-Co-Al
4891 | 18.88487 | 49.45118 | 7.443608 | 9.96424 | 14.25611 | 76.51734 | 0.2645171 | 0.1422106 | 891.1586 | 0 | 0 | 0 |  | Fe-Cr-Ni-Co-Al
4892 | 13.53881 | 49.27496 | 6.468386 | 11.68935 | 19.0285 | 71.16197 | 0.2681874 | 0.1487982 | 885.2803 | 1 | 0 | 0 |  | Fe-Cr-Ni-Co-Al
4893 | 7.800766 | 45.99808 | 4.099638 | 15.09172 | 27.0098 | 62.93277 | 0.2763929 | 0.1485102 | 781.8966 | 1 | 0 | 0 |  | Fe-Cr-Ni-Co-Al
4894 | 34.64227 | 50.39605 | 6.827252 | 3.427187 | 4.707234 | 90.18431 | 0.2556048 | 0.09018869 | 531.2041 | 0 | 0 | 0 |  | Fe-Cr-Ni-Co-Al
4895 | 27.70925 | 53.66094 | 6.989954 | 4.678482 | 6.961375 | 87.66203 | 0.2548353 | 0.1053202 | 649.6334 | 0 | 0 | 0 |  | Fe-Cr-Ni-Co-Al
4896 | 21.69607 | 56.34735 | 6.001168 | 6.025009 | 9.930404 | 84.19812 | 0.2549225 | 0.1218651 | 771.734 | 0 | 0 | 0 |  | Fe-Cr-Ni-Co-Al
4897 | 15.47743 | 58.74912 | 5.005571 | 7.538185 | 13.2297 | 80.54997 | 0.2555095 | 0.1380857 | 883.1671 | 0 | 0 | 0 |  | Fe-Cr-Ni-Co-Al
4898 | 9.792806 | 56.98457 | 5.146541 | 10.33397 | 17.74211 | 74.68191 | 0.2606681 | 0.1493121 | 921.402 | 0 | 0 | 0 |  | Fe-Cr-Ni-Co-Al
4899 | 14.09022 | 5.466089 | 58.00597 | 3.717218 | 18.7205 | 57.16687 | 0.3132962 | 0.1550269 | 824.3927 | 1 | 0 | 0 |  | Fe-Cr-Ni-Co-Al
4900 | 13.44461 | 5.689783 | 51.38707 | 6.448902 | 23.02964 | 53.89757 | 0.3147325 | 0.1560709 | 780.4008 | 1 | 0 | 0 |  | Fe-Cr-Ni-Co-Al
4901 | 12.80315 | 4.768116 | 45.75451 | 9.45747 | 27.21675 | 50.76191 | 0.3172431 | 0.1544976 | 721.2074 | 1 | 0 | 0 |  | Fe-Cr-Ni-Co-Al
4902 | 11.78243 | 4.875538 | 37.15305 | 15.19656 | 30.99242 | 48.5441 | 0.3183527 | 0.1513543 | 664.0377 | 1 | 0 | 0 |  | Fe-Cr-Ni-Co-Al
4903 | 9.550219 | 3.810717 | 31.54832 | 20.15596 | 34.93478 | 46.04002 | 0.3209882 | 0.1485995 | 609.3187 | 1 | 0 | 0 |  | Fe-Cr-Ni-Co-Al
4904 | 20.76429 | 6.104989 | 58.58305 | 3.459752 | 11.08791 | 65.0453 | 0.3079656 | 0.1363119 | 778.9176 | 1 | 0 | 0 |  | Fe-Cr-Ni-Co-Al
4905 | 19.29932 | 7.3988 | 52.50299 | 5.989952 | 14.80893 | 61.69861 | 0.3083098 | 0.1451827 | 807.3554 | 1 | 0 | 0 |  | Fe-Cr-Ni-Co-Al
4906 | 18.55358 | 8.637099 | 46.31585 | 8.565762 | 17.9277 | 59.29321 | 0.3082933 | 0.1478524 | 792.1198 | 1 | 0 | 0 |  | Fe-Cr-Ni-Co-Al
4907 | 16.86168 | 8.970834 | 40.50988 | 12.70963 | 20.94798 | 56.89779 | 0.3092572 | 0.1502079 | 775.7905 | 1 | 0 | 0 |  | Fe-Cr-Ni-Co-Al
4908 | 13.61275 | 10.36969 | 33.8193 | 18.28274 | 23.91553 | 55.02699 | 0.3092871 | 0.1516272 | 755.8212 | 1 | 0 | 0 |  | Fe-Cr-Ni-Co-Al
4909 | 11.42513 | 9.455373 | 28.02052 | 24.113 | 26.98598 | 52.61062 | 0.3114993 | 0.1524484 | 725.9444 | 1 | 0 | 0 |  | Fe-Cr-Ni-Co-Al
4910 | 9.111045 | 8.482781 | 21.88912 | 31.59062 | 28.92643 | 51.10669 | 0.3131896 | 0.1521239 | 702.1818 | 1 | 0 | 0 |  | Fe-Cr-Ni-Co-Al
4911 | 30.10046 | 3.865496 | 56.73052 | 3.285917 | 6.0176 | 70.75688 | 0.3061582 | 0.1093153 | 610.0265 | 1 | 1 | 1 | 610.0265 | Fe-Cr-Ni-Co-Al
4912 | 28.4962 | 7.861098 | 51.02926 | 4.454955 | 8.158494 | 69.53576 | 0.3030251 | 0.1191207 | 676.3999 | 1 | 0 | 0 |  | Fe-Cr-Ni-Co-Al
4913 | 26.4375 | 10.25603 | 45.15563 | 6.974619 | 11.17623 | 66.88365 | 0.3020668 | 0.1329772 | 764.5419 | 1 | 0 | 0 |  | Fe-Cr-Ni-Co-Al
4914 | 23.46759 | 12.48534 | 39.93616 | 10.61333 | 13.49758 | 65.14229 | 0.3010897 | 0.1373984 | 776.8488 | 1 | 0 | 0 |  | Fe-Cr-Ni-Co-Al
4915 | 19.57822 | 13.93919 | 35.10431 | 15.79893 | 15.57934 | 63.49868 | 0.3009048 | 0.1421798 | 794.867 | 1 | 0 | 0 |  | Fe-Cr-Ni-Co-Al
4916 | 16.43631 | 15.30293 | 29.61596 | 21.06131 | 17.58348 | 62.04471 | 0.3006245 | 0.1453216 | 798.6876 | 1 | 0 | 0 |  | Fe-Cr-Ni-Co-Al
4917 | 13.13092 | 14.44827 | 23.83934 | 28.9728 | 19.60867 | 60.00648 | 0.3024966 | 0.1491352 | 801.7562 | 1 | 0 | 0 |  | Fe-Cr-Ni-Co-Al
4918 | 9.646202 | 13.47155 | 19.0106 | 36.89984 | 20.9718 | 58.56867 | 0.3042232 | 0.1516215 | 801.9817 | 1 | 0 | 0 |  | Fe-Cr-Ni-Co-Al
4919 | 7.241324 | 10.11298 | 15.22251 | 45.84895 | 21.57423 | 57.11309 | 0.307801 | 0.1548737 | 810.6415 | 1 | 0 | 0 |  | Fe-Cr-Ni-Co-Al
4920 | 39.26428 | 5.77212 | 46.70042 | 3.271112 | 4.992073 | 73.37752 | 0.3016442 | 0.09971834 | 546.6669 | 1 | 1 | 1 | 546.6669 | Fe-Cr-Ni-Co-Al
4921 | 36.26532 | 9.930764 | 42.60244 | 4.502283 | 6.699198 | 72.57918 | 0.2984743 | 0.1143937 | 662.7488 | 1 | 0 | 0 |  | Fe-Cr-Ni-Co-Al
4922 | 31.57754 | 14.19314 | 37.76874 | 8.04338 | 8.417192 | 71.85067 | 0.295419 | 0.123603 | 731.0899 | 1 | 0 | 0 |  | Fe-Cr-Ni-Co-Al
4923 | 27.46004 | 17.38522 | 33.48092 | 11.59101 | 10.08281 | 70.88611 | 0.2934004 | 0.1283559 | 757.4074 | 1 | 0 | 0 |  | Fe-Cr-Ni-Co-Al
4924 | 22.23663 | 19.66811 | 29.21576 | 17.59909 | 11.28041 | 70.21075 | 0.292168 | 0.1307491 | 769.0547 | 1 | 0 | 0 |  | Fe-Cr-Ni-Co-Al
4925 | 18.08664 | 19.99685 | 24.95144 | 23.85768 | 13.10739 | 68.25954 | 0.2930687 | 0.1354374 | 787.2743 | 1 | 0 | 0 |  | Fe-Cr-Ni-Co-Al
4926 | 13.85273 | 19.34625 | 20.62725 | 31.67289 | 14.50088 | 66.56623 | 0.2946766 | 0.140844 | 814.8345 | 1 | 0 | 0 |  | Fe-Cr-Ni-Co-Al
4927 | 10.23908 | 18.00684 | 15.54534 | 40.81856 | 15.39017 | 65.27618 | 0.2965356 | 0.141615 | 805.3067 | 1 | 0 | 0 |  | Fe-Cr-Ni-Co-Al
4928 | 6.84631 | 12.74843 | 13.19278 | 51.77665 | 15.43584 | 63.56811 | 0.3019577 | 0.1473512 | 839.9796 | 1 | 0 | 0 |  | Fe-Cr-Ni-Co-Al
4929 | 46.29713 | 8.62093 | 37.84843 | 3.257039 | 3.976476 | 76.27826 | 0.2965933 | 0.09005305 | 481.993 | 1 | 1 | 1 | 481.993 | Fe-Cr-Ni-Co-Al
4930 | 41.17141 | 13.76034 | 34.39784 | 5.570079 | 5.100327 | 76.47151 | 0.2924873 | 0.1036651 | 595.8526 | 1 | 0 | 0 |  | Fe-Cr-Ni-Co-Al
4931 | 35.36642 | 18.95836 | 30.4144 | 9.047474 | 6.213343 | 76.70547 | 0.2884087 | 0.1115213 | 661.8192 | 1 | 0 | 0 |  | Fe-Cr-Ni-Co-Al
4932 | 30.06355 | 21.99252 | 27.08518 | 13.59639 | 7.26235 | 76.29159 | 0.2864421 | 0.1147704 | 683.057 | 1 | 0 | 0 |  | Fe-Cr-Ni-Co-Al
4933 | 24.99013 | 24.27851 | 22.84067 | 19.4917 | 8.398998 | 75.5669 | 0.2851744 | 0.1197158 | 718.6826 | 1 | 0 | 0 |  | Fe-Cr-Ni-Co-Al
4934 | 19.7679 | 25.56219 | 19.62344 | 25.49593 | 9.550529 | 74.49025 | 0.2849936 | 0.1219069 | 728.0982 | 1 | 0 | 0 |  | Fe-Cr-Ni-Co-Al
4935 | 14.39173 | 24.73722 | 15.12694 | 35.04701 | 10.69711 | 72.81283 | 0.2867812 | 0.1263328 | 752.2264 | 1 | 0 | 0 |  | Fe-Cr-Ni-Co-Al
4936 | 9.911074 | 22.55646 | 12.73237 | 44.15928 | 10.64082 | 72.1521 | 0.2892425 | 0.1281152 | 764.5909 | 1 | 0 | 0 |  | Fe-Cr-Ni-Co-Al
4937 | 6.540854 | 16.23952 | 9.166667 | 57.51927 | 10.53368 | 70.24419 | 0.2955581 | 0.1309051 | 777.4431 | 1 | 0 | 0 |  | Fe-Cr-Ni-Co-Al
4938 | 52.15968 | 13.59762 | 27.41216 | 3.302527 | 3.52801 | 79.15404 | 0.2898184 | 0.08936797 | 489.8352 | 0 | 1 | 0 |  | Fe-Cr-Ni-Co-Al
4939 | 43.78488 | 20.38282 | 25.20234 | 6.600643 | 4.02932 | 80.68813 | 0.2842797 | 0.09098319 | 506.6476 | 0 | 1 | 0 |  | Fe-Cr-Ni-Co-Al
4940 | 37.86508 | 25.46125 | 22.11081 | 9.989392 | 4.573469 | 81.61893 | 0.280111 | 0.09507437 | 544.7008 | 0 | 0 | 0 |  | Fe-Cr-Ni-Co-Al
4941 | 31.17554 | 28.0249 | 20.33887 | 14.74754 | 5.713149 | 80.74669 | 0.2789718 | 0.1060817 | 636.3028 | 0 | 0 | 0 |  | Fe-Cr-Ni-Co-Al
4942 | 25.6572 | 29.85997 | 17.97862 | 20.30629 | 6.197922 | 80.64652 | 0.2779575 | 0.1054806 | 628.0714 | 1 | 0 | 0 |  | Fe-Cr-Ni-Co-Al
4943 | 19.21601 | 30.81219 | 14.58721 | 28.16378 | 7.220806 | 79.50444 | 0.2781653 | 0.1073349 | 635.1868 | 1 | 0 | 0 |  | Fe-Cr-Ni-Co-Al
4944 | 14.06051 | 30.20988 | 11.36831 | 36.52311 | 7.83819 | 78.45754 | 0.2794935 | 0.1131082 | 681.0061 | 1 | 0 | 0 |  | Fe-Cr-Ni-Co-Al
4945 | 8.678313 | 26.25964 | 9.121653 | 48.07893 | 7.861465 | 77.08612 | 0.2838386 | 0.1175346 | 715.7299 | 1 | 0 | 0 |  | Fe-Cr-Ni-Co-Al
4946 | 5.303198 | 18.76253 | 6.68894 | 61.55888 | 7.686453 | 74.80478 | 0.2913839 | 0.1174453 | 702.1353 | 1 | 0 | 0 |  | Fe-Cr-Ni-Co-Al
4947 | 54.18467 | 20.37335 | 18.61917 | 3.298789 | 3.524017 | 81.83708 | 0.2822306 | 0.08440482 | 456.1286 | 0 | 0 | 0 |  | Fe-Cr-Ni-Co-Al
4948 | 44.97903 | 27.26903 | 17.59138 | 6.622974 | 3.537582 | 84.08523 | 0.2765309 | 0.0850742 | 470.2692 | 0 | 1 | 0 |  | Fe-Cr-Ni-Co-Al
4949 | 37.74771 | 32.21604 | 16.5317 | 9.958428 | 3.546117 | 85.70619 | 0.2724951 | 0.08474459 | 473.9055 | 0 | 0 | 0 |  | Fe-Cr-Ni-Co-Al
4950 | 31.30857 | 34.97957 | 14.26013 | 15.41807 | 4.033655 | 85.86858 | 0.2706996 | 0.08428408 | 468.7613 | 0 | 0 | 0 |  | Fe-Cr-Ni-Co-Al
4951 | 25.17312 | 37.10902 | 12.1271 | 21.03002 | 4.560739 | 85.75337 | 0.2695195 | 0.08802912 | 500.047 | 0 | 0 | 0 |  | Fe-Cr-Ni-Co-Al
4952 | 19.13829 | 37.617 | 10.05799 | 28.04986 | 5.136856 | 85.01952 | 0.2699276 | 0.09564798 | 564.614 | 1 | 0 | 0 |  | Fe-Cr-Ni-Co-Al
4953 | 12.77352 | 36.66919 | 7.831875 | 37.06838 | 5.657037 | 83.89254 | 0.2717329 | 0.09959695 | 594.5002 | 1 | 0 | 0 |  | Fe-Cr-Ni-Co-Al
4954 | 7.424854 | 31.60167 | 5.5744 | 49.24961 | 6.149475 | 81.43811 | 0.277426 | 0.1043851 | 626.0327 | 1 | 0 | 0 |  | Fe-Cr-Ni-Co-Al
4955 | 4.185595 | 22.40759 | 4.39942 | 62.9408 | 6.0666 | 78.39952 | 0.2867538 | 0.1068644 | 634.9294 | 1 | 0 | 0 |  | Fe-Cr-Ni-Co-Al
4956 | 43.88407 | 35.99394 | 10.98236 | 6.615597 | 2.52403 | 88.91684 | 0.267089 | 0.07334505 | 389.2779 | 0 | 0 | 0 |  | Fe-Cr-Ni-Co-Al
4957 | 36.61215 | 39.93109 | 10.99501 | 9.934818 | 2.526935 | 90.18897 | 0.2641174 | 0.07321809 | 392.4319 | 0 | 0 | 0 |  | Fe-Cr-Ni-Co-Al
4958 | 29.46038 | 43.10256 | 9.953162 | 14.43391 | 3.04999 | 90.35661 | 0.2621354 | 0.07782568 | 431.3966 | 0 | 0 | 0 |  | Fe-Cr-Ni-Co-Al
4959 | 23.2356 | 44.25005 | 8.88095 | 20.06152 | 3.571874 | 89.85457 | 0.2619841 | 0.08229133 | 467.8287 | 0 | 0 | 0 |  | Fe-Cr-Ni-Co-Al
4960 | 16.94016 | 44.35884 | 6.677088 | 27.93173 | 4.092178 | 89.05 | 0.2627485 | 0.08643103 | 500.9853 | 0 | 0 | 0 |  | Fe-Cr-Ni-Co-Al
4961 | 11.65169 | 42.40674 | 5.566787 | 35.76897 | 4.605807 | 87.54248 | 0.2654612 | 0.09098114 | 535.4312 | 1 |  | 0 |  | Fe-Cr-Ni-Co-Al
4962 | 6.300956 | 37.15429 | 3.311424 | 47.6523 | 5.581036 | 84.24158 | 0.2716096 | 0.09595384 | 563.703 | 1 | 0 | 0 |  | Fe-Cr-Ni-Co-Al
4963 | 33.40102 | 48.59033 | 6.582627 | 9.913167 | 1.512857 | 95.03488 | 0.2551936 | 0.06024803 | 299.9514 | 0 | 0 | 0 |  | Fe-Cr-Ni-Co-Al
4964 | 26.21322 | 50.76376 | 6.612564 | 14.38414 | 2.026316 | 94.81791 | 0.2542419 | 0.06606332 | 346.3086 | 0 | 0 | 0 |  | Fe-Cr-Ni-Co-Al
4965 | 19.99766 | 51.93636 | 5.531384 | 19.99209 | 2.542509 | 94.30563 | 0.2540573 | 0.07115231 | 387.2255 | 0 | 0 | 0 |  | Fe-Cr-Ni-Co-Al
4966 | 13.87118 | 52.65215 | 4.486094 | 25.89752 | 3.093059 | 93.58518 | 0.254323 | 0.08026575 | 464.6525 | 1 | 0 | 0 |  | Fe-Cr-Ni-Co-Al
4967 | 8.485412 | 49.37681 | 4.459449 | 33.57874 | 4.099584 | 90.72978 | 0.258701 | 0.08553849 | 499.396 | 1 | 0 | 0 |  | Fe-Cr-Ni-Co-Al
4968 | 36.26923 | 48.09416 | 3.465643 | 5.799019 | 6.371952 | 86.9713 | 0.2584796 | 0.09696279 | 575.0909 | 0 | 0 | 0 |  | Fe-Cr-Ni-Co-Al
4969 | 42.35082 | 40.4415 | 5.706968 | 5.72964 | 5.771075 | 85.39939 | 0.2647754 | 0.09600194 | 562.8531 | 0 | 0 | 0 |  | Fe-Cr-Ni-Co-Al
4970 | 47.79208 | 34.38367 | 7.991707 | 4.584832 | 5.247714 | 84.19511 | 0.2697456 | 0.09397141 | 541.8297 | 0 | 0 | 0 |  | Fe-Cr-Ni-Co-Al
4971 | 51.97871 | 26.66633 | 12.2648 | 4.477644 | 4.612525 | 82.50035 | 0.2765756 | 0.09222772 | 522.0238 | 0 | 0 | 0 |  | Fe-Cr-Ni-Co-Al
4972 | 55.93911 | 21.61884 | 15.53123 | 3.341343 | 3.569477 | 82.32391 | 0.2806018 | 0.08386291 | 452.9632 | 0 | 1 | 0 |  | Fe-Cr-Ni-Co-Al
4973 | 24.09705 | 54.48599 | 3.618296 | 7.265342 | 10.53332 | 82.9106 | 0.2566292 | 0.1120023 | 674.8114 | 0 | 0 | 0 |  | Fe-Cr-Ni-Co-Al
4974 | 30.39806 | 46.12166 | 5.916848 | 8.316495 | 9.246938 | 82.0729 | 0.2630247 | 0.1101409 | 661.1378 | 0 | 0 | 0 |  | Fe-Cr-Ni-Co-Al
4975 | 35.19985 | 38.91746 | 8.093327 | 9.286262 | 8.503107 | 80.81515 | 0.2689348 | 0.111462 | 670.4237 | 0 | 0 | 0 |  | Fe-Cr-Ni-Co-Al
4976 | 39.33987 | 32.55746 | 11.486 | 9.225302 | 7.391377 | 80.26063 | 0.2740493 | 0.1087882 | 648.4425 | 0 | 0 | 0 |  | Fe-Cr-Ni-Co-Al
4977 | 42.67388 | 25.82531 | 15.69887 | 10.13222 | 5.669721 | 80.40495 | 0.2793808 | 0.1011751 | 588.6363 | 0 | 0 | 0 |  | Fe-Cr-Ni-Co-Al
4978 | 46.18852 | 20.52441 | 19.86059 | 8.861996 | 4.564475 | 80.15314 | 0.2837658 | 0.09459 | 533.6283 | 0 | 0 | 0 |  | Fe-Cr-Ni-Co-Al
4979 | 47.99644 | 15.54323 | 25.22419 | 7.707427 | 3.528711 | 79.83704 | 0.2882405 | 0.08556131 | 458.8486 | 0 | 1 | 0 |  | Fe-Cr-Ni-Co-Al
4980 | 14.67003 | 59.18656 | 3.854865 | 5.160239 | 17.12831 | 76.10879 | 0.257701 | 0.1258195 | 728.9085 | 0 | 0 | 0 |  | Fe-Cr-Ni-Co-Al
4981 | 18.93064 | 50.67262 | 4.974434 | 9.988392 | 15.43391 | 75.58706 | 0.2639721 | 0.1249594 | 728.908 | 0 | 0 | 0 |  | Fe-Cr-Ni-Co-Al
4982 | 24.4855 | 42.33742 | 7.353248 | 12.3041 | 13.51972 | 75.35123 | 0.2700248 | 0.1226513 | 718.1935 | 0 | 0 | 0 |  | Fe-Cr-Ni-Co-Al
4983 | 28.11383 | 35.59828 | 10.63802 | 14.24038 | 11.40949 | 75.79426 | 0.2748645 | 0.1200106 | 709.0397 | 0 | 0 | 0 |  | Fe-Cr-Ni-Co-Al
4984 | 30.90642 | 29.80292 | 15.08247 | 15.14238 | 9.065808 | 76.84942 | 0.2789513 | 0.1185716 | 711.7102 | 0 | 0 | 0 |  | Fe-Cr-Ni-Co-Al
4985 | 33.42281 | 24.09143 | 19.26497 | 15.9283 | 7.292495 | 77.26659 | 0.2834124 | 0.1127664 | 670.2821 | 0 | 0 | 0 |  | Fe-Cr-Ni-Co-Al
4986 | 35.82806 | 18.64095 | 25.47478 | 14.45599 | 5.600206 | 77.63588 | 0.287925 | 0.1042826 | 603.8572 | 1 | 0 | 0 |  | Fe-Cr-Ni-Co-Al
4987 | 37.12283 | 14.40124 | 31.43221 | 13.0581 | 3.985616 | 78.34856 | 0.2914846 | 0.09194749 | 506.2253 | 1 | 1 | 1 | 506.2253 | Fe-Cr-Ni-Co-Al
4988 | 37.59865 | 11.35329 | 38.45133 | 9.651021 | 2.945701 | 78.61035 | 0.294428 | 0.08157336 | 423.9288 | 1 | 1 | 1 | 423.9288 | Fe-Cr-Ni-Co-Al
4989 | 12.84047 | 51.40667 | 4.048931 | 8.130034 | 23.5739 | 67.4385 | 0.2689608 | 0.1347097 | 721.3128 | 0 | 0 | 0 |  | Fe-Cr-Ni-Co-Al
4990 | 16.33922 | 44.4674 | 5.284285 | 13.2632 | 20.6459 | 68.29268 | 0.2731768 | 0.1323946 | 722.9966 | 1 | 0 | 0 |  | Fe-Cr-Ni-Co-Al
4991 | 19.30815 | 37.07701 | 8.878854 | 17.82825 | 16.90774 | 69.87338 | 0.2776766 | 0.1288529 | 723.5514 | 1 | 0 | 0 |  | Fe-Cr-Ni-Co-Al
4992 | 21.95798 | 31.20376 | 12.14722 | 20.73232 | 13.95872 | 71.26562 | 0.2813775 | 0.1269964 | 731.7471 | 1 | 0 | 0 |  | Fe-Cr-Ni-Co-Al
4993 | 23.39702 | 25.93292 | 17.56591 | 22.33855 | 10.7656 | 73.22713 | 0.2847644 | 0.1233196 | 727.2859 | 1 | 0 | 0 |  | Fe-Cr-Ni-Co-Al
4994 | 25.98704 | 21.17068 | 22.76217 | 21.70997 | 8.370133 | 74.59894 | 0.2880677 | 0.1207673 | 722.3384 | 1 | 0 | 0 |  | Fe-Cr-Ni-Co-Al
4995 | 27.6748 | 16.84729 | 29.08859 | 20.21826 | 6.171053 | 75.94086 | 0.2913278 | 0.1095797 | 640.0551 | 1 | 0 | 0 |  | Fe-Cr-Ni-Co-Al
4996 | 28.53412 | 12.33445 | 36.41863 | 18.28166 | 4.431144 | 76.62808 | 0.2953021 | 0.09805134 | 549.9 | 1 | 1 | 1 | 549.9 | Fe-Cr-Ni-Co-Al
4997 | 28.28279 | 10.34492 | 45.65318 | 12.79104 | 2.928077 | 77.85005 | 0.2972197 | 0.08296566 | 432.6328 | 1 | 1 | 1 | 432.6328 | Fe-Cr-Ni-Co-Al
4998 | 10.66978 | 43.46138 | 4.20557 | 12.66683 | 28.99644 | 60.77309 | 0.279506 | 0.1373639 | 675.0146 | 1 | 0 | 0 |  | Fe-Cr-Ni-Co-Al
4999 | 12.86444 | 37.12981 | 6.760818 | 19.00549 | 24.23943 | 62.89889 | 0.2824735 | 0.1344962 | 689.6794 | 1 | 0 | 0 |  | Fe-Cr-Ni-Co-Al
5000 | 14.71666 | 30.82917 | 10.31232 | 24.58905 | 19.5528 | 65.27057 | 0.2856869 | 0.1333669 | 719.283 | 1 | 0 | 0 |  | Fe-Cr-Ni-Co-Al
5001 | 16.33576 | 26.07309 | 14.71739 | 27.08907 | 15.78469 | 67.51971 | 0.2881722 | 0.1338533 | 756.5761 | 1 | 0 | 0 |  | Fe-Cr-Ni-Co-Al
5002 | 17.99215 | 20.93935 | 20.09325 | 28.47964 | 12.49562 | 69.39111 | 0.2914505 | 0.1326586 | 774.9456 | 1 | 0 | 0 |  | Fe-Cr-Ni-Co-Al
5003 | 19.55893 | 17.19854 | 25.12659 | 28.66637 | 9.449568 | 71.68855 | 0.293577 | 0.125969 | 746.6361 | 1 | 0 | 0 |  | Fe-Cr-Ni-Co-Al
5004 | 20.99888 | 12.70807 | 33.10745 | 26.59118 | 6.594417 | 73.659 | 0.2968702 | 0.1151926 | 675.6407 | 1 | 0 | 0 |  | Fe-Cr-Ni-Co-Al
5005 | 20.46105 | 10.47757 | 40.86201 | 23.75094 | 4.448435 | 75.62766 | 0.2985964 | 0.1002671 | 563.8529 | 1 | 1 | 1 | 563.8529 | Fe-Cr-Ni-Co-Al
5006 | 20.04296 | 7.464351 | 52.6672 | 16.92046 | 2.905027 | 76.42389 | 0.3018126 | 0.08482171 | 441.4617 | 1 | 1 | 1 | 441.4617 | Fe-Cr-Ni-Co-Al
5007 | 9.673896 | 32.16722 | 4.357756 | 20.41698 | 33.38415 | 54.75882 | 0.2921603 | 0.136521 | 611.0025 | 1 | 0 | 0 |  | Fe-Cr-Ni-Co-Al
5008 | 10.23376 | 27.39323 | 8.067424 | 28.34816 | 25.95742 | 58.74393 | 0.2927907 | 0.1361118 | 667.352 | 1 | 0 | 0 |  | Fe-Cr-Ni-Co-Al
5009 | 10.98764 | 22.73327 | 11.54895 | 33.49618 | 21.23397 | 61.27151 | 0.2947822 | 0.1402875 | 737.3438 | 1 | 0 | 0 |  | Fe-Cr-Ni-Co-Al
5010 | 12.94406 | 19.72061 | 16.07901 | 34.76929 | 16.48703 | 64.74456 | 0.2951786 | 0.1401848 | 784.6773 | 1 | 0 | 0 |  | Fe-Cr-Ni-Co-Al
5011 | 13.47266 | 16.72484 | 21.24138 | 35.54295 | 13.01818 | 67.31745 | 0.2965109 | 0.1392808 | 813.7816 | 1 | 0 | 0 |  | Fe-Cr-Ni-Co-Al
5012 | 14.92693 | 12.90494 | 28.01694 | 34.87902 | 9.272179 | 70.27615 | 0.2985587 | 0.1317155 | 788.0625 | 1 | 0 | 0 |  | Fe-Cr-Ni-Co-Al
5013 | 15.64394 | 9.710128 | 35.07867 | 33.0169 | 6.550359 | 72.49047 | 0.3007287 | 0.1191974 | 703.4223 | 1 | 0 | 0 |  | Fe-Cr-Ni-Co-Al
5014 | 15.32241 | 7.608444 | 45.09448 | 28.02653 | 3.948141 | 75.07466 | 0.3022745 | 0.09774856 | 540.2258 | 1 | 1 | 1 | 540.2258 | Fe-Cr-Ni-Co-Al
5015 | 14.87186 | 5.538541 | 57.31588 | 19.87869 | 2.39503 | 76.22744 | 0.304603 | 0.07951986 | 398.3227 | 1 | 1 | 1 | 398.3227 | Fe-Cr-Ni-Co-Al
5016 | 9.554433 | 21.60359 | 4.303942 | 30.24728 | 34.29076 | 51.52902 | 0.3022135 | 0.1350039 | 575.7443 | 1 | 0 | 0 |  | Fe-Cr-Ni-Co-Al
5017 | 8.914328 | 18.97058 | 8.031193 | 37.62779 | 26.4561 | 56.02928 | 0.3010701 | 0.1420287 | 686.6571 | 1 | 0 | 0 |  | Fe-Cr-Ni-Co-Al
5018 | 8.470284 | 16.89901 | 11.44671 | 42.13801 | 21.04599 | 59.67806 | 0.3005465 | 0.146039 | 769.3981 | 1 | 0 | 0 |  | Fe-Cr-Ni-Co-Al
5019 | 9.163573 | 13.86399 | 16.85548 | 43.51485 | 16.6021 | 62.7123 | 0.3014644 | 0.1494326 | 843.5134 | 1 | 0 | 0 |  | Fe-Cr-Ni-Co-Al
5020 | 9.9002 | 11.26586 | 21.96814 | 44.11083 | 12.75497 | 65.73718 | 0.302273 | 0.1470016 | 868.5476 | 1 | 0 | 0 |  | Fe-Cr-Ni-Co-Al
5021 | 10.70058 | 8.966437 | 28.11807 | 42.90926 | 9.305649 | 68.7973 | 0.3030946 | 0.138198 | 833.1595 | 1 | 0 | 0 |  | Fe-Cr-Ni-Co-Al
5022 | 11.3349 | 6.715727 | 35.74186 | 40.23341 | 5.974108 | 72.09758 | 0.304095 | 0.1201225 | 710.5888 | 1 | 1 | 1 | 710.5888 | Fe-Cr-Ni-Co-Al
5023 | 11.99361 | 4.652738 | 46.22314 | 33.75038 | 3.38013 | 74.72784 | 0.3055615 | 0.09421811 | 509.4789 | 1 | 1 | 1 | 509.4789 | Fe-Cr-Ni-Co-Al
5024 | 11.78323 | 3.656902 | 58.82965 | 23.83259 | 1.897624 | 76.18474 | 0.3068456 | 0.07225067 | 341.7742 | 1 | 1 | 1 | 341.7742 | Fe-Cr-Ni-Co-Al
5025 | 6.253656 | 11.64485 | 7.887756 | 48.8344 | 25.37933 | 54.73106 | 0.3077944 | 0.1496453 | 733.7577 | 1 | 0 | 0 |  | Fe-Cr-Ni-Co-Al
5026 | 5.956238 | 11.09104 | 11.26893 | 51.5402 | 20.14359 | 58.68145 | 0.3059961 | 0.152364 | 813.4478 | 1 | 0 | 0 |  | Fe-Cr-Ni-Co-Al
5027 | 6.817968 | 9.52174 | 15.52692 | 52.76143 | 15.37194 | 62.54805 | 0.305291 | 0.1519522 | 868.8993 | 1 | 0 | 0 |  | Fe-Cr-Ni-Co-Al
5028 | 7.651644 | 8.141732 | 20.68081 | 51.90742 | 11.6184 | 65.95834 | 0.3049845 | 0.1483193 | 887.3353 | 1 | 0 | 0 |  | Fe-Cr-Ni-Co-Al
5029 | 8.413939 | 5.875309 | 27.63679 | 49.94385 | 8.130106 | 69.15856 | 0.3058675 | 0.1372926 | 833.2145 | 1 | 0 | 0 |  | Fe-Cr-Ni-Co-Al
5030 | 9.185483 | 4.751159 | 34.32794 | 46.31142 | 5.423993 | 72.15471 | 0.3059961 | 0.1179568 | 693.5837 | 1 | 1 | 1 | 693.5837 | Fe-Cr-Ni-Co-Al
5031 | 10.78552 | 2.738671 | 44.31545 | 39.31808 | 2.842278 | 74.87645 | 0.3072751 | 0.0884912 | 463.4924 | 1 | 1 | 1 | 463.4924 | Fe-Cr-Ni-Co-Al
5032 | 3.477479 | 6.475371 | 10.96539 | 61.16085 | 17.92091 | 59.19755 | 0.3096994 | 0.1577461 | 871.6078 | 1 | 0 | 0 |  | Fe-Cr-Ni-Co-Al
5033 | 4.434476 | 6.193036 | 15.1483 | 60.83392 | 13.39027 | 63.46472 | 0.3078658 | 0.1551707 | 914.8379 | 1 | 0 | 0 |  | Fe-Cr-Ni-Co-Al
5034 | 5.337138 | 4.969109 | 20.19525 | 59.70002 | 9.798485 | 66.95829 | 0.3075026 | 0.1466581 | 890.8583 | 1 | 0 | 0 |  | Fe-Cr-Ni-Co-Al
5035 | 6.242928 | 3.874959 | 25.15377 | 58.19331 | 6.535026 | 70.56486 | 0.3071634 | 0.1270406 | 759.4348 | 1 | 1 | 1 | 759.4348 | Fe-Cr-Ni-Co-Al
5036 | 8.009218 | 3.728466 | 31.56891 | 52.82388 | 3.869519 | 74.09427 | 0.3061521 | 0.1018408 | 569.8475 | 1 | 1 | 1 | 569.8475 | Fe-Cr-Ni-Co-Al
5037 | 3.242584 | 47.29747 | 37.49058 | 5.702958 | 6.2664 | 85.4008 | 0.2651748 | 0.1121219 | 710.436 | 1 | 0 | 0 |  | Fe-Cr-Ni-Co-Al
5038 | 5.329077 | 39.69283 | 43.69028 | 5.623571 | 5.664239 | 83.60106 | 0.2723545 | 0.1101896 | 687.1713 | 1 | 0 | 0 |  | Fe-Cr-Ni-Co-Al
5039 | 7.450324 | 33.69195 | 49.22299 | 4.492595 | 5.142141 | 82.20206 | 0.2780658 | 0.1073831 | 656.6939 | 1 | 1 | 1 | 656.6939 | Fe-Cr-Ni-Co-Al
5040 | 11.43325 | 26.12828 | 53.53172 | 4.387297 | 4.519457 | 80.45058 | 0.2850224 | 0.1027834 | 609.3017 | 1 | 1 | 1 | 609.3017 | Fe-Cr-Ni-Co-Al
5041 | 14.47204 | 21.17359 | 57.58587 | 3.272527 | 3.495962 | 80.19473 | 0.289308 | 0.09268482 | 522.3211 | 1 | 1 | 1 | 522.3211 | Fe-Cr-Ni-Co-Al
5042 | 3.406492 | 53.91708 | 25.06361 | 7.189481 | 10.42333 | 81.94467 | 0.2607541 | 0.1333072 | 867.4063 | 1 | 0 | 0 |  | Fe-Cr-Ni-Co-Al
5043 | 5.558931 | 45.54535 | 31.55174 | 8.212578 | 9.131395 | 80.88649 | 0.2680398 | 0.1285573 | 825.399 | 1 | 0 | 0 |  | Fe-Cr-Ni-Co-Al
5044 | 7.593291 | 38.3783 | 36.4855 | 9.157611 | 8.385305 | 79.46982 | 0.2745654 | 0.1263966 | 802.1623 | 1 | 0 | 0 |  | Fe-Cr-Ni-Co-Al
5045 | 10.7714 | 32.09166 | 40.758 | 9.093316 | 7.285628 | 78.84208 | 0.279933 | 0.1203909 | 748.7225 | 1 | 0 | 0 |  | Fe-Cr-Ni-Co-Al
5046 | 14.72717 | 25.46447 | 44.2272 | 9.990654 | 5.590502 | 78.98632 | 0.2852077 | 0.1090337 | 654.1528 | 1 | 1 | 1 | 654.1528 | Fe-Cr-Ni-Co-Al
5047 | 18.63547 | 20.24218 | 47.88051 | 8.740133 | 4.501707 | 78.73108 | 0.2895578 | 0.09995029 | 576.3824 | 1 | 1 | 1 | 576.3824 | Fe-Cr-Ni-Co-Al
5048 | 23.70757 | 15.35498 | 49.83739 | 7.61408 | 3.485974 | 78.56304 | 0.2933861 | 0.089194 | 486.1676 | 1 | 1 | 1 | 486.1676 | Fe-Cr-Ni-Co-Al
5049 | 3.647008 | 58.85575 | 15.33328 | 5.131397 | 17.03258 | 75.6084 | 0.2598502 | 0.1525361 | 961.9718 | 0 | 0 | 0 |  | Fe-Cr-Ni-Co-Al
5050 | 4.698581 | 50.30773 | 19.75445 | 9.916466 | 15.32277 | 74.92445 | 0.2667898 | 0.1525425 | 970.2297 | 1 | 0 | 0 |  | Fe-Cr-Ni-Co-Al
5051 | 6.933905 | 41.9625 | 25.50846 | 12.19514 | 13.4 | 74.51288 | 0.2735511 | 0.1480491 | 939.1508 | 1 | 0 | 0 |  | Fe-Cr-Ni-Co-Al
5052 | 10.0288 | 35.27405 | 29.28091 | 14.11067 | 11.30557 | 74.90996 | 0.2785472 | 0.139675 | 879.0623 | 1 | 0 | 0 |  | Fe-Cr-Ni-Co-Al
5053 | 14.22906 | 29.55295 | 32.21284 | 15.01538 | 8.98977 | 76.01598 | 0.2823909 | 0.1280197 | 792.9139 | 1 | 0 | 0 |  | Fe-Cr-Ni-Co-Al
5054 | 18.18838 | 23.90708 | 34.86143 | 15.80642 | 7.236693 | 76.48965 | 0.28659 | 0.1179441 | 713.5703 | 1 | 0 | 0 |  | Fe-Cr-Ni-Co-Al
5055 | 24.09396 | 18.53122 | 37.43669 | 14.37089 | 5.567239 | 77.0262 | 0.2903965 | 0.1059529 | 616.9949 | 1 | 1 | 1 | 616.9949 | Fe-Cr-Ni-Co-Al
5056 | 29.79464 | 14.34833 | 38.87593 | 13.01013 | 3.970973 | 77.96199 | 0.2930412 | 0.09210854 | 507.3266 | 1 | 1 | 1 | 507.3266 | Fe-Cr-Ni-Co-Al
5057 | 36.56349 | 11.3474 | 39.49892 | 9.646014 | 2.944173 | 78.55523 | 0.2946489 | 0.08108295 | 420.6501 | 1 | 1 | 1 | 420.6501 | Fe-Cr-Ni-Co-Al
5058 | 3.834534 | 51.1717 | 13.43475 | 8.092873 | 23.46615 | 67.03475 | 0.2707057 | 0.1544899 | 878.2409 | 1 | 0 | 0 |  | Fe-Cr-Ni-Co-Al
5059 | 4.998568 | 44.21191 | 17.07525 | 13.18699 | 20.52728 | 67.76924 | 0.275411 | 0.156903 | 921.5807 | 1 | 0 | 0 |  | Fe-Cr-Ni-Co-Al
5060 | 8.400704 | 36.87242 | 20.18254 | 17.72988 | 16.81445 | 69.35237 | 0.279867 | 0.154013 | 932.2277 | 1 | 0 | 0 |  | Fe-Cr-Ni-Co-Al
5061 | 11.49575 | 31.03883 | 22.95774 | 20.62274 | 13.88494 | 70.75213 | 0.2835105 | 0.1480667 | 909.1596 | 1 | 0 | 0 |  | Fe-Cr-Ni-Co-Al
5062 | 16.65528 | 25.84466 | 24.50858 | 22.26253 | 10.72896 | 72.88752 | 0.2861592 | 0.1346152 | 822.9183 | 1 | 0 | 0 |  | Fe-Cr-Ni-Co-Al
5063 | 21.60805 | 21.12394 | 27.25431 | 21.66204 | 8.351654 | 74.37384 | 0.288984 | 0.1224912 | 736.6346 | 1 | 0 | 0 |  | Fe-Cr-Ni-Co-Al
5064 | 27.6748 | 16.84729 | 29.08859 | 20.21826 | 6.171053 | 75.94086 | 0.2913278 | 0.1082369 | 629.0438 | 1 | 0 | 0 |  | Fe-Cr-Ni-Co-Al
5065 | 34.75714 | 12.3731 | 30.08579 | 18.33894 | 4.445028 | 76.95913 | 0.2939755 | 0.09501543 | 526.5314 | 1 | 1 | 1 | 526.5314 | Fe-Cr-Ni-Co-Al
5066 | 43.77311 | 10.42562 | 29.95954 | 12.89081 | 2.950917 | 78.67901 | 0.2939055 | 0.07978907 | 410.5882 | 1 | 1 | 1 | 410.5882 | Fe-Cr-Ni-Co-Al
5067 | 3.987582 | 43.31382 | 11.17678 | 12.62383 | 28.898 | 60.47812 | 0.2807968 | 0.1523201 | 783.0449 | 1 | 0 | 0 |  | Fe-Cr-Ni-Co-Al
5068 | 6.411154 | 37.0082 | 13.47735 | 18.94325 | 24.16004 | 62.6022 | 0.2837465 | 0.1570597 | 860.7149 | 1 | 0 | 0 |  | Fe-Cr-Ni-Co-Al
5069 | 9.786581 | 30.75211 | 15.42981 | 24.52759 | 19.50392 | 65.03457 | 0.28668 | 0.1558759 | 897.4813 | 1 | 0 | 0 |  | Fe-Cr-Ni-Co-Al
5070 | 13.9854 | 26.04205 | 17.14984 | 27.05681 | 15.7659 | 67.40368 | 0.2886532 | 0.1497503 | 886.9916 | 1 | 0 | 0 |  | Fe-Cr-Ni-Co-Al
5071 | 19.12765 | 20.95138 | 18.92217 | 28.49601 | 12.5028 | 69.44877 | 0.2912147 | 0.1396286 | 833.5068 | 1 | 0 | 0 |  | Fe-Cr-Ni-Co-Al
5072 | 23.95856 | 17.23681 | 20.60387 | 28.73017 | 9.470597 | 71.91708 | 0.292652 | 0.1265516 | 752.069 | 1 | 0 | 0 |  | Fe-Cr-Ni-Co-Al
5073 | 31.66818 | 12.7766 | 22.19066 | 26.73458 | 6.629979 | 74.22527 | 0.2946007 | 0.1101007 | 634.9154 | 1 | 0 | 0 |  | Fe-Cr-Ni-Co-Al
5074 | 39.24519 | 10.57708 | 21.71056 | 23.97649 | 4.490681 | 76.63573 | 0.2945729 | 0.09391415 | 515.6286 | 1 | 1 | 1 | 515.6286 | Fe-Cr-Ni-Co-Al
5075 | 50.889 | 7.580782 | 21.39549 | 17.18439 | 2.95034 | 78.09434 | 0.2951775 | 0.07860686 | 398.9028 | 0 | 1 | 0 |  | Fe-Cr-Ni-Co-Al
5076 | 4.13428 | 32.07663 | 10.13946 | 20.35949 | 33.29014 | 54.51625 | 0.2932349 | 0.1523027 | 714.9872 | 1 | 0 | 0 |  | Fe-Cr-Ni-Co-Al
5077 | 7.665304 | 27.35748 | 10.74252 | 28.31116 | 25.92354 | 58.62465 | 0.2933025 | 0.1568399 | 816.6598 | 1 | 0 | 0 |  | Fe-Cr-Ni-Co-Al
5078 | 10.98764 | 22.73327 | 11.54895 | 33.49618 | 21.23397 | 61.27151 | 0.2947822 | 0.1561203 | 858.5154 | 1 | 0 | 0 |  | Fe-Cr-Ni-Co-Al
5079 | 15.31593 | 19.74434 | 13.62169 | 34.81115 | 16.50688 | 64.86327 | 0.294689 | 0.1499718 | 864.1506 | 1 | 0 | 0 |  | Fe-Cr-Ni-Co-Al
5080 | 20.27877 | 16.7826 | 14.20982 | 35.66568 | 13.06313 | 67.667 | 0.295088 | 0.1400789 | 821.6603 | 1 | 0 | 0 |  | Fe-Cr-Ni-Co-Al
5081 | 26.8159 | 12.98272 | 15.78406 | 35.08926 | 9.328068 | 70.90339 | 0.2960383 | 0.1248401 | 732.1102 | 1 | 0 | 0 |  | Fe-Cr-Ni-Co-Al
5082 | 33.67878 | 9.798881 | 16.59342 | 33.31868 | 6.610231 | 73.45976 | 0.2968667 | 0.1093077 | 624.352 | 1 | 0 | 0 |  | Fe-Cr-Ni-Co-Al
5083 | 43.51587 | 7.717177 | 16.33533 | 28.42706 | 4.004564 | 76.60711 | 0.2961945 | 0.08891512 | 474.9146 | 0 | 1 | 0 |  | Fe-Cr-Ni-Co-Al
5084 | 55.65777 | 5.653071 | 15.95485 | 20.28976 | 2.444556 | 78.45625 | 0.295785 | 0.07225715 | 350.884 | 0 | 1 | 0 |  | Fe-Cr-Ni-Co-Al
5085 | 4.083368 | 21.5435 | 10.0146 | 30.16315 | 34.19538 | 51.28641 | 0.3032886 | 0.1541785 | 695.861 | 1 | 0 | 0 |  | Fe-Cr-Ni-Co-Al
5086 | 7.635885 | 18.95825 | 9.363633 | 37.60333 | 26.4389 | 55.96901 | 0.3013279 | 0.1584683 | 802.4887 | 1 | 0 | 0 |  | Fe-Cr-Ni-Co-Al
5087 | 10.90385 | 16.91993 | 8.914017 | 42.19017 | 21.07204 | 59.79769 | 0.3000468 | 0.1560713 | 846.2699 | 1 | 0 | 0 |  | Fe-Cr-Ni-Co-Al
5088 | 16.09275 | 13.91284 | 9.665639 | 43.66817 | 16.66059 | 63.06493 | 0.3000193 | 0.1488315 | 840.3024 | 1 | 0 | 0 |  | Fe-Cr-Ni-Co-Al
5089 | 21.01854 | 11.32952 | 10.46477 | 44.36011 | 12.82706 | 66.31929 | 0.299923 | 0.1386159 | 801.3659 | 1 | 0 | 0 |  | Fe-Cr-Ni-Co-Al
5090 | 26.97262 | 9.040567 | 11.34022 | 43.26402 | 9.382584 | 69.6688 | 0.2996162 | 0.1246751 | 722.589 | 1 | 0 | 0 |  | Fe-Cr-Ni-Co-Al
5091 | 34.40312 | 6.794414 | 12.05355 | 40.70482 | 6.044105 | 73.35631 | 0.2991125 | 0.1061287 | 598.5493 | 1 | 0 | 0 |  | Fe-Cr-Ni-Co-Al
5092 | 44.70702 | 4.730021 | 12.81571 | 34.31098 | 3.436275 | 76.53169 | 0.2984511 | 0.08385864 | 434.5086 | 0 | 1 | 0 |  | Fe-Cr-Ni-Co-Al
5093 | 57.26298 | 3.741357 | 12.67122 | 24.383 | 1.941449 | 78.69401 | 0.2969579 | 0.0654328 | 300.2882 | 0 | 1 | 0 |  | Fe-Cr-Ni-Co-Al
5094 | 7.509185 | 11.6523 | 6.577333 | 48.86563 | 25.39556 | 54.79178 | 0.3075372 | 0.1590571 | 800.7778 | 1 | 0 | 0 |  | Fe-Cr-Ni-Co-Al
5095 | 10.74739 | 11.1181 | 6.275795 | 51.66596 | 20.19275 | 58.92227 | 0.3049993 | 0.155171 | 836.2124 | 1 | 0 | 0 |  | Fe-Cr-Ni-Co-Al
5096 | 14.83254 | 9.56059 | 7.19551 | 52.9767 | 15.43466 | 62.96509 | 0.3035984 | 0.146969 | 830.7953 | 1 | 0 | 0 |  | Fe-Cr-Ni-Co-Al
5097 | 19.79726 | 8.192052 | 8.092243 | 52.22823 | 11.69021 | 66.60606 | 0.3023905 | 0.1354599 | 782.6466 | 1 | 0 | 0 |  | Fe-Cr-Ni-Co-Al
5098 | 26.53594 | 5.929469 | 8.925297 | 50.40425 | 8.205051 | 70.14685 | 0.3019538 | 0.1205098 | 694.9532 | 1 | 0 | 0 |  | Fe-Cr-Ni-Co-Al
5099 | 33.0559 | 4.808827 | 9.771917 | 46.87353 | 5.489826 | 73.4723 | 0.3008049 | 0.1028511 | 573.1852 | 0 | 0 | 0 |  | Fe-Cr-Ni-Co-Al
5100 | 42.84839 | 2.783283 | 11.52118 | 39.95856 | 2.888579 | 76.66387 | 0.30026 | 0.07847187 | 393.0624 | 0 | 1 | 0 |  | Fe-Cr-Ni-Co-Al
5101 | 10.46964 | 6.49846 | 3.668163 | 61.37893 | 17.98481 | 59.55959 | 0.3082217 | 0.1522905 | 831.2308 | 1 | 0 | 0 |  | Fe-Cr-Ni-Co-Al
5102 | 14.48588 | 6.224765 | 4.684895 | 61.14559 | 13.45887 | 64.0007 | 0.3057152 | 0.1424278 | 812.4825 | 1 | 0 | 0 |  | Fe-Cr-Ni-Co-Al
5103 | 19.35087 | 5.004586 | 5.649843 | 60.12625 | 9.868442 | 67.72265 | 0.3044721 | 0.1302299 | 754.9852 | 1 | 0 | 0 |  | Fe-Cr-Ni-Co-Al
5104 | 24.14944 | 3.910294 | 6.621689 | 58.72396 | 6.594616 | 71.5587 | 0.3032538 | 0.1121511 | 638.121 | 1 | 0 | 0 |  | Fe-Cr-Ni-Co-Al
5105 | 30.37636 | 3.770896 | 8.514178 | 53.42501 | 3.913554 | 75.34359 | 0.3012445 | 0.09035927 | 482.0896 | 0 | 1 | 0 |  | Fe-Cr-Ni-Co-Al
5106 | 36.27256 | 48.09857 | 5.776603 | 3.479731 | 6.372537 | 86.89777 | 0.2586426 | 0.09711899 | 576.1841 | 0 | 0 | 0 |  | Fe-Cr-Ni-Co-Al
5107 | 42.35082 | 40.4415 | 5.706968 | 5.72964 | 5.771075 | 85.39939 | 0.2647754 | 0.09600194 | 562.8531 | 0 | 0 | 0 |  | Fe-Cr-Ni-Co-Al
5108 | 47.78558 | 34.37899 | 4.566068 | 8.022364 | 5.247 | 84.30684 | 0.2694975 | 0.09351545 | 538.4425 | 0 | 0 | 0 |  | Fe-Cr-Ni-Co-Al
5109 | 51.96259 | 26.65806 | 4.458543 | 12.3097 | 4.611096 | 82.75918 | 0.2760006 | 0.09059147 | 509.741 | 0 | 0 | 0 |  | Fe-Cr-Ni-Co-Al
5110 | 55.912 | 21.60837 | 3.326509 | 15.58538 | 3.567747 | 82.73658 | 0.279692 | 0.08214951 | 441.0494 | 0 | 0 | 0 |  | Fe-Cr-Ni-Co-Al
5111 | 24.10052 | 54.49383 | 7.237633 | 3.633193 | 10.53483 | 82.80168 | 0.2568805 | 0.1125575 | 679.1399 | 0 | 0 | 0 |  | Fe-Cr-Ni-Co-Al
5112 | 30.40092 | 46.12599 | 8.284366 | 5.940912 | 9.247807 | 82.00003 | 0.2631921 | 0.1102797 | 662.0171 | 0 | 0 | 0 |  | Fe-Cr-Ni-Co-Al
5113 | 35.20146 | 38.91925 | 9.249941 | 8.125853 | 8.503498 | 80.779 | 0.2690178 | 0.1115602 | 671.0997 | 0 | 0 | 0 |  | Fe-Cr-Ni-Co-Al
5114 | 39.33628 | 32.55449 | 9.187958 | 11.53057 | 7.390702 | 80.33396 | 0.2738819 | 0.1079653 | 641.7972 | 0 | 0 | 0 |  | Fe-Cr-Ni-Co-Al
5115 | 42.66437 | 25.81956 | 10.08988 | 15.75773 | 5.668458 | 80.58969 | 0.2789648 | 0.0996646 | 576.9463 | 0 | 0 | 0 |  | Fe-Cr-Ni-Co-Al
5116 | 46.16829 | 20.51542 | 8.823062 | 19.93076 | 4.562475 | 80.52446 | 0.2829366 | 0.09225568 | 516.4561 | 0 |  | 0 |  | Fe-Cr-Ni-Co-Al
5117 | 47.963 | 15.5324 | 7.67158 | 25.30676 | 3.526253 | 80.44056 | 0.2869039 | 0.08335831 | 444.2789 | 0 | 0 | 0 |  | Fe-Cr-Ni-Co-Al
5118 | 14.67078 | 59.18958 | 5.140082 | 3.870377 | 17.12919 | 76.07323 | 0.2577884 | 0.1259825 | 730.075 | 0 | 0 | 0 |  | Fe-Cr-Ni-Co-Al
5119 | 18.93439 | 50.68263 | 9.950834 | 4.995183 | 15.43696 | 75.44559 | 0.2643178 | 0.125856 | 735.6201 | 0 | 0 | 0 |  | Fe-Cr-Ni-Co-Al
5120 | 24.49027 | 42.34567 | 12.2578 | 7.383899 | 13.52236 | 75.20755 | 0.2703724 | 0.1232903 | 722.729 | 0 | 0 | 0 |  | Fe-Cr-Ni-Co-Al
5121 | 28.11779 | 35.6033 | 14.18603 | 10.68179 | 11.4111 | 75.68676 | 0.2751206 | 0.1203837 | 711.5821 | 0 | 0 | 0 |  | Fe-Cr-Ni-Co-Al
5122 | 30.90642 | 29.80292 | 15.08247 | 15.14238 | 9.065808 | 76.84942 | 0.2789513 | 0.1185716 | 711.7102 | 0 | 0 | 0 |  | Fe-Cr-Ni-Co-Al
5123 | 33.41829 | 24.08817 | 15.86313 | 19.33889 | 7.29151 | 77.37706 | 0.2831583 | 0.1119792 | 664.2224 | 0 | 0 | 0 |  | Fe-Cr-Ni-Co-Al
5124 | 35.81231 | 18.63275 | 14.39246 | 25.56474 | 5.597743 | 78.00717 | 0.2870839 | 0.1023381 | 589.6907 | 0 | 0 | 0 |  | Fe-Cr-Ni-Co-Al
5125 | 37.09568 | 14.39071 | 12.99692 | 31.534 | 3.982701 | 78.98523 | 0.2900661 | 0.08984957 | 492.4507 | 0 | 1 | 0 |  | Fe-Cr-Ni-Co-Al
5126 | 37.55563 | 11.3403 | 9.601831 | 38.55991 | 2.94233 | 79.62779 | 0.2921857 | 0.0793903 | 411.2378 | 0 | 1 | 0 |  | Fe-Cr-Ni-Co-Al
5127 | 12.84254 | 51.41494 | 8.099166 | 4.065671 | 23.57769 | 67.33411 | 0.2692373 | 0.1350996 | 723.642 | 0 | 0 | 0 |  | Fe-Cr-Ni-Co-Al
5128 | 16.34437 | 44.4814 | 13.21487 | 5.30695 | 20.6524 | 68.08005 | 0.2737293 | 0.133413 | 729.5895 | 0 | 0 | 0 |  | Fe-Cr-Ni-Co-Al
5129 | 19.31496 | 37.09009 | 17.76397 | 8.917273 | 16.9137 | 69.62224 | 0.2783109 | 0.1303524 | 733.8998 | 1 | 0 | 0 |  | Fe-Cr-Ni-Co-Al
5130 | 21.9654 | 31.2143 | 20.65726 | 12.1996 | 13.96344 | 71.0143 | 0.2819969 | 0.1289566 | 746.0686 | 1 | 0 | 0 |  | Fe-Cr-Ni-Co-Al
5131 | 23.40137 | 25.93774 | 22.2543 | 17.63898 | 10.7676 | 73.08159 | 0.2851125 | 0.1245897 | 736.9259 | 1 | 0 | 0 |  | Fe-Cr-Ni-Co-Al
5132 | 25.98586 | 21.16973 | 21.62309 | 22.85157 | 8.369755 | 74.63571 | 0.2879818 | 0.1205739 | 720.9233 | 1 | 0 | 0 |  | Fe-Cr-Ni-Co-Al
5133 | 27.66496 | 16.8413 | 20.1311 | 29.19377 | 6.168859 | 76.24123 | 0.2906415 | 0.1083888 | 631.8082 | 0 | 0 | 0 |  | Fe-Cr-Ni-Co-Al
5134 | 28.51349 | 12.32554 | 18.19615 | 36.53688 | 4.42794 | 77.25983 | 0.2938846 | 0.09647193 | 540.2622 | 0 | 1 | 0 |  | Fe-Cr-Ni-Co-Al
5135 | 28.24586 | 10.33141 | 12.72378 | 45.77469 | 2.924253 | 79.02385 | 0.2946336 | 0.08103888 | 422.4147 | 0 | 1 | 0 |  | Fe-Cr-Ni-Co-Al
5136 | 10.67334 | 43.4759 | 12.62093 | 4.223689 | 29.00614 | 60.56805 | 0.2800838 | 0.1389776 | 685.0323 | 1 | 0 | 0 |  | Fe-Cr-Ni-Co-Al
5137 | 12.87066 | 37.14777 | 18.93945 | 6.79096 | 24.25116 | 62.58383 | 0.2833306 | 0.1372563 | 707.708 | 1 | 0 | 0 |  | Fe-Cr-Ni-Co-Al
5138 | 14.72496 | 30.84655 | 24.50556 | 10.35912 | 19.56382 | 64.87938 | 0.2867114 | 0.1377356 | 749.839 | 1 | 0 | 0 |  | Fe-Cr-Ni-Co-Al
5139 | 16.34372 | 26.0858 | 26.99503 | 14.78306 | 15.79239 | 67.16261 | 0.2890762 | 0.1394723 | 798.9963 | 1 | 0 | 0 |  | Fe-Cr-Ni-Co-Al
5140 | 17.99806 | 20.94623 | 28.37627 | 20.17971 | 12.49973 | 69.13769 | 0.2920727 | 0.1344375 | 787.7605 | 1 | 0 | 0 |  | Fe-Cr-Ni-Co-Al
5141 | 19.56159 | 17.20088 | 28.55683 | 25.22984 | 9.450855 | 71.57843 | 0.2938389 | 0.1266003 | 751.1648 | 1 | 0 | 0 |  | Fe-Cr-Ni-Co-Al
5142 | 20.99336 | 12.70473 | 26.47899 | 33.23023 | 6.592683 | 73.88243 | 0.296355 | 0.1142842 | 669.4589 | 1 | 0 | 0 |  | Fe-Cr-Ni-Co-Al
5143 | 20.44707 | 10.47042 | 23.64079 | 40.99632 | 4.445397 | 76.23071 | 0.2972415 | 0.09916171 | 558.045 | 1 | 1 | 1 | 558.045 | Fe-Cr-Ni-Co-Al
5144 | 20.01449 | 7.453746 | 16.82956 | 52.80131 | 2.900899 | 77.718 | 0.2989579 | 0.08270924 | 430.8287 | 0 | 1 | 0 |  | Fe-Cr-Ni-Co-Al
5145 | 9.680041 | 32.18765 | 20.34911 | 4.377847 | 33.40535 | 54.38507 | 0.2932744 | 0.1398403 | 629.6796 | 1 | 0 | 0 |  | Fe-Cr-Ni-Co-Al
5146 | 10.24197 | 27.4152 | 28.25863 | 8.105969 | 25.97824 | 58.22751 | 0.2942398 | 0.1441222 | 719.491 | 1 | 0 | 0 |  | Fe-Cr-Ni-Co-Al
5147 | 10.99717 | 22.75298 | 33.39257 | 11.60489 | 21.25239 | 60.67646 | 0.296386 | 0.150134 | 806.3597 | 1 | 0 | 0 |  | Fe-Cr-Ni-Co-Al
5148 | 12.9536 | 19.73515 | 34.65726 | 16.15479 | 16.4992 | 64.2044 | 0.2965682 | 0.144499 | 814.3966 | 1 | 0 | 0 |  | Fe-Cr-Ni-Co-Al
5149 | 13.48024 | 16.73426 | 35.42223 | 21.33777 | 13.0255 | 66.88315 | 0.2975892 | 0.1416904 | 830.1302 | 1 | 0 | 0 |  | Fe-Cr-Ni-Co-Al
5150 | 14.93092 | 12.90838 | 34.75029 | 28.13576 | 9.274656 | 70.05733 | 0.2990804 | 0.1327324 | 795.008 | 1 | 0 | 0 |  | Fe-Cr-Ni-Co-Al
5151 | 15.64258 | 9.709283 | 32.88339 | 35.21496 | 6.549789 | 72.5652 | 0.300556 | 0.1190804 | 702.9538 | 1 | 0 | 0 |  | Fe-Cr-Ni-Co-Al
5152 | 15.31196 | 7.603255 | 27.89659 | 45.24275 | 3.945448 | 75.68757 | 0.3009038 | 0.09667233 | 534.8457 | 1 | 1 | 1 | 534.8457 | Fe-Cr-Ni-Co-Al
5153 | 14.84973 | 5.530298 | 19.77056 | 57.45794 | 2.391465 | 77.6063 | 0.3015799 | 0.07749543 | 388.8662 | 1 | 1 | 1 | 388.8662 | Fe-Cr-Ni-Co-Al
5154 | 9.564245 | 21.62577 | 30.15853 | 4.325478 | 34.32597 | 50.92678 | 0.3040529 | 0.1415202 | 610.9467 | 1 | 0 | 0 |  | Fe-Cr-Ni-Co-Al
5155 | 8.924769 | 18.9928 | 37.5228 | 8.072543 | 26.48709 | 55.27389 | 0.3032268 | 0.1526025 | 753.2439 | 1 | 0 | 0 |  | Fe-Cr-Ni-Co-Al
5156 | 8.480568 | 16.91953 | 42.02223 | 11.50614 | 21.07154 | 58.83711 | 0.3028277 | 0.1532731 | 815.8609 | 1 | 0 | 0 |  | Fe-Cr-Ni-Co-Al
5157 | 9.173226 | 13.8786 | 43.38832 | 16.94027 | 16.61959 | 61.93509 | 0.3034821 | 0.1537162 | 870.3701 | 1 | 0 | 0 |  | Fe-Cr-Ni-Co-Al
5158 | 9.908848 | 11.2757 | 43.97466 | 22.07468 | 12.76612 | 65.05425 | 0.3039746 | 0.149888 | 886.2814 | 1 | 0 | 0 |  | Fe-Cr-Ni-Co-Al
5159 | 10.7068 | 8.971648 | 42.76431 | 28.24619 | 9.311058 | 68.31733 | 0.3042441 | 0.1386624 | 832.8791 | 1 | 0 | 0 |  | Fe-Cr-Ni-Co-Al
5160 | 11.33685 | 6.716883 | 40.0811 | 35.89003 | 5.975136 | 71.94725 | 0.3044407 | 0.1203639 | 711.5313 | 1 | 1 | 1 | 711.5313 | Fe-Cr-Ni-Co-Al
5161 | 11.9876 | 4.650409 | 33.6 | 46.38355 | 3.378439 | 75.18566 | 0.3045434 | 0.09357078 | 506.7856 | 1 | 1 | 1 | 506.7856 | Fe-Cr-Ni-Co-Al
5162 | 11.76683 | 3.651811 | 23.70523 | 58.98114 | 1.894982 | 77.49401 | 0.3039922 | 0.07066413 | 335.304 | 1 | 1 | 1 | 335.304 | Fe-Cr-Ni-Co-Al
5163 | 6.263797 | 11.66374 | 48.72004 | 7.931934 | 25.42049 | 53.66279 | 0.3108461 | 0.1573807 | 777.0848 | 1 | 0 | 0 |  | Fe-Cr-Ni-Co-Al
5164 | 5.965734 | 11.10872 | 51.4181 | 11.33174 | 20.17571 | 57.55558 | 0.3090463 | 0.1584166 | 847.7822 | 1 | 0 | 0 |  | Fe-Cr-Ni-Co-Al
5165 | 6.828012 | 9.535767 | 52.63007 | 15.61157 | 15.39458 | 61.43481 | 0.3081573 | 0.1561129 | 891.2316 | 1 | 0 | 0 |  | Fe-Cr-Ni-Co-Al
5166 | 7.661086 | 8.151778 | 51.76581 | 20.78859 | 11.63274 | 64.97157 | 0.3074188 | 0.1498444 | 890.4375 | 1 | 0 | 0 |  | Fe-Cr-Ni-Co-Al
5167 | 8.421336 | 5.880474 | 49.78996 | 27.77098 | 8.137254 | 68.41441 | 0.307629 | 0.1380721 | 833.1652 | 1 | 0 | 0 |  | Fe-Cr-Ni-Co-Al
5168 | 9.189792 | 4.753388 | 46.1498 | 34.48048 | 5.426536 | 71.73935 | 0.3069457 | 0.1185103 | 695.1918 | 1 | 1 | 1 | 695.1918 | Fe-Cr-Ni-Co-Al
5169 | 10.78331 | 2.73811 | 39.15448 | 44.4824 | 2.841697 | 75.06619 | 0.3068557 | 0.08827459 | 462.7743 | 1 | 1 | 1 | 462.7743 | Fe-Cr-Ni-Co-Al
5170 | 3.484394 | 6.488247 | 61.03997 | 11.03084 | 17.95655 | 57.74019 | 0.3135776 | 0.162758 | 894.5518 | 1 | 0 | 0 |  | Fe-Cr-Ni-Co-Al
5171 | 4.442496 | 6.204238 | 60.70279 | 15.23599 | 13.41448 | 62.04954 | 0.3114409 | 0.1569715 | 914.4785 | 1 | 0 | 0 |  | Fe-Cr-Ni-Co-Al
5172 | 5.345477 | 4.976873 | 59.5567 | 20.30716 | 9.813795 | 65.66543 | 0.3106318 | 0.1474032 | 884.1518 | 1 | 0 | 0 |  | Fe-Cr-Ni-Co-Al
5173 | 6.251075 | 3.880016 | 58.03869 | 25.28666 | 6.543555 | 69.42583 | 0.3098085 | 0.1283356 | 760.9782 | 1 | 1 | 1 | 760.9782 | Fe-Cr-Ni-Co-Al
5174 | 8.01592 | 3.731586 | 52.65889 | 31.72085 | 3.872757 | 73.33163 | 0.3078604 | 0.1028252 | 573.1797 | 1 | 1 | 1 | 573.1797 | Fe-Cr-Ni-Co-Al
5175 | 3.238492 | 47.23778 | 5.673222 | 37.59202 | 6.258491 | 86.44399 | 0.2628658 | 0.1008037 | 613.6134 | 1 |  | 0 |  | Fe-Cr-Ni-Co-Al
5176 | 5.321025 | 39.63286 | 5.592855 | 43.79758 | 5.655681 | 84.87234 | 0.2695384 | 0.099502 | 598.644 | 1 | 0 | 0 |  | Fe-Cr-Ni-Co-Al
5177 | 7.437102 | 33.63216 | 4.466877 | 49.33085 | 5.133016 | 83.71747 | 0.2747097 | 0.09698 | 573.5776 | 1 | 0 | 0 |  | Fe-Cr-Ni-Co-Al
5178 | 11.41096 | 26.07734 | 4.361418 | 53.63963 | 4.510648 | 82.14429 | 0.2812722 | 0.09389869 | 542.3635 | 1 | 0 | 0 |  | Fe-Cr-Ni-Co-Al
5179 | 14.44088 | 21.128 | 3.252558 | 57.69014 | 3.488434 | 82.10601 | 0.2851117 | 0.08528714 | 470.784 | 0 | 1 | 0 |  | Fe-Cr-Ni-Co-Al
5180 | 3.404071 | 53.87876 | 7.155943 | 25.1453 | 10.41592 | 82.49342 | 0.2594888 | 0.1149513 | 703.4176 | 1 | 0 | 0 |  | Fe-Cr-Ni-Co-Al
5181 | 5.553775 | 45.5031 | 8.172493 | 31.6477 | 9.122924 | 81.62221 | 0.2663519 | 0.114079 | 698.9334 | 1 | 0 | 0 |  | Fe-Cr-Ni-Co-Al
5182 | 7.585045 | 38.33662 | 9.111469 | 36.59067 | 8.3762 | 80.34707 | 0.272554 | 0.1139455 | 696.0043 | 1 | 0 | 0 |  | Fe-Cr-Ni-Co-Al
5183 | 10.75785 | 32.05129 | 9.045941 | 40.86845 | 7.276465 | 79.88084 | 0.2775662 | 0.1102451 | 665.518 | 1 | 0 | 0 |  | Fe-Cr-Ni-Co-Al
5184 | 14.70714 | 25.42984 | 9.937589 | 44.34253 | 5.5829 | 80.14557 | 0.2826032 | 0.1020119 | 600.3519 | 1 | 0 | 0 |  | Fe-Cr-Ni-Co-Al
5185 | 18.60651 | 20.21072 | 8.69202 | 47.99603 | 4.494712 | 80.08436 | 0.2865434 | 0.09451092 | 538.1011 | 0 | 1 | 0 |  | Fe-Cr-Ni-Co-Al
5186 | 23.66784 | 15.32925 | 7.571242 | 49.95153 | 3.480132 | 80.05068 | 0.2901 | 0.08569482 | 464.7757 | 0 | 1 | 0 |  | Fe-Cr-Ni-Co-Al
5187 | 3.645527 | 58.83185 | 5.109017 | 15.38794 | 17.02566 | 75.8939 | 0.2591479 | 0.1247818 | 721.5511 | 1 | 0 | 0 |  | Fe-Cr-Ni-Co-Al
5188 | 4.696738 | 50.28799 | 9.873352 | 19.82515 | 15.31676 | 75.20876 | 0.2660952 | 0.1256146 | 735.4927 | 1 | 0 | 0 |  | Fe-Cr-Ni-Co-Al
5189 | 6.930226 | 41.94024 | 12.14044 | 25.59621 | 13.39289 | 74.91049 | 0.2725896 | 0.1263054 | 750.3667 | 1 | 0 | 0 |  | Fe-Cr-Ni-Co-Al
5190 | 10.02273 | 35.25273 | 14.04634 | 29.37946 | 11.29874 | 75.37898 | 0.2774305 | 0.1246716 | 750.1706 | 1 | 0 | 0 |  | Fe-Cr-Ni-Co-Al
5191 | 14.21931 | 29.5327 | 14.94572 | 32.31866 | 8.983611 | 76.5677 | 0.281104 | 0.1188366 | 716.2895 | 1 | 0 | 0 |  | Fe-Cr-Ni-Co-Al
5192 | 18.17458 | 23.88894 | 15.73192 | 34.97336 | 7.231201 | 77.11971 | 0.2851424 | 0.1122456 | 668.5277 | 1 | 0 | 0 |  | Fe-Cr-Ni-Co-Al
5193 | 24.07184 | 18.51421 | 14.30089 | 37.55092 | 5.56213 | 77.80995 | 0.288623 | 0.1031851 | 598.1067 | 0 | 0 | 0 |  | Fe-Cr-Ni-Co-Al
5194 | 29.76399 | 14.33357 | 12.94532 | 38.99023 | 3.966889 | 78.86384 | 0.2910333 | 0.09051434 | 498.4382 | 0 | 1 | 0 |  | Fe-Cr-Ni-Co-Al
5195 | 36.52013 | 11.33395 | 9.596448 | 39.6088 | 2.940681 | 79.61086 | 0.2923226 | 0.07956575 | 412.5766 | 0 | 1 | 0 |  | Fe-Cr-Ni-Co-Al
5196 | 3.833715 | 51.16078 | 8.059129 | 13.48524 | 23.46114 | 67.17431 | 0.2703359 | 0.1329433 | 707.7918 | 1 | 0 | 0 |  | Fe-Cr-Ni-Co-Al
5197 | 4.997785 | 44.20499 | 13.13276 | 17.14041 | 20.52407 | 67.87593 | 0.2751337 | 0.1312266 | 713.7591 | 1 | 0 | 0 |  | Fe-Cr-Ni-Co-Al
5198 | 8.399862 | 36.86873 | 17.65796 | 20.26069 | 16.81276 | 69.4244 | 0.2796851 | 0.1333363 | 758.9616 | 1 | 0 | 0 |  | Fe-Cr-Ni-Co-Al
5199 | 11.49464 | 31.03585 | 20.53916 | 23.04673 | 13.88361 | 70.82421 | 0.2833329 | 0.1343051 | 791.3194 | 1 | 0 | 0 |  | Fe-Cr-Ni-Co-Al
5200 | 16.65373 | 25.84226 | 22.17238 | 24.60367 | 10.72796 | 72.96049 | 0.2859848 | 0.1279791 | 766.1984 | 1 | 0 | 0 |  | Fe-Cr-Ni-Co-Al
5201 | 21.60318 | 21.11918 | 21.57146 | 27.35641 | 8.349771 | 74.55804 | 0.2885536 | 0.1184783 | 703.7889 | 1 | 0 | 0 |  | Fe-Cr-Ni-Co-Al
5202 | 27.66496 | 16.8413 | 20.1311 | 29.19377 | 6.168859 | 76.24123 | 0.2906415 | 0.1084785 | 632.5794 | 1 | 0 | 0 |  | Fe-Cr-Ni-Co-Al
5203 | 34.74083 | 12.36729 | 18.2578 | 30.19114 | 4.442942 | 77.36675 | 0.2930602 | 0.09558879 | 532.5877 | 0 | 1 | 0 |  | Fe-Cr-Ni-Co-Al
5204 | 43.74336 | 10.41853 | 12.83108 | 30.05812 | 2.948912 | 79.28041 | 0.2925781 | 0.0791866 | 407.5803 | 0 | 1 | 0 |  | Fe-Cr-Ni-Co-Al
5205 | 3.987803 | 43.31622 | 12.57457 | 11.2218 | 28.8996 | 60.44389 | 0.2808933 | 0.1362866 | 666.2119 | 1 | 0 | 0 |  | Fe-Cr-Ni-Co-Al
5206 | 6.412528 | 37.01613 | 18.87233 | 13.53379 | 24.16522 | 62.4619 | 0.2841282 | 0.1343919 | 687.3327 | 1 | 0 | 0 |  | Fe-Cr-Ni-Co-Al
5207 | 9.790082 | 30.76311 | 24.43927 | 15.49665 | 19.51089 | 64.78522 | 0.287333 | 0.1425845 | 787.9082 | 1 | 0 | 0 |  | Fe-Cr-Ni-Co-Al
5208 | 13.99085 | 26.05219 | 26.96024 | 17.22468 | 15.77204 | 67.11776 | 0.289377 | 0.1415013 | 815.7214 | 1 | 0 | 0 |  | Fe-Cr-Ni-Co-Al
5209 | 19.13484 | 20.95926 | 28.39392 | 19.00448 | 12.5075 | 69.15928 | 0.2919255 | 0.1336194 | 780.907 | 1 | 0 | 0 |  | Fe-Cr-Ni-Co-Al
5210 | 23.96619 | 17.2423 | 28.62559 | 20.69231 | 9.473613 | 71.66061 | 0.2932621 | 0.1277095 | 760.0463 | 1 | 0 | 0 |  | Fe-Cr-Ni-Co-Al
5211 | 31.67377 | 12.77885 | 26.63348 | 22.28274 | 6.631148 | 74.07702 | 0.2949429 | 0.1130667 | 658.2574 | 1 | 0 | 0 |  | Fe-Cr-Ni-Co-Al
5212 | 39.24857 | 10.57799 | 23.88368 | 21.79869 | 4.491068 | 76.56101 | 0.2947412 | 0.09575381 | 529.21 | 0 | 1 | 0 |  | Fe-Cr-Ni-Co-Al
5213 | 50.88035 | 7.579493 | 17.11348 | 21.47683 | 2.949839 | 78.24435 | 0.2948454 | 0.07879664 | 400.0728 | 0 | 1 | 0 |  | Fe-Cr-Ni-Co-Al
5214 | 4.135946 | 32.08956 | 20.2871 | 10.18385 | 33.30355 | 54.27807 | 0.2939451 | 0.1360455 | 605.338 | 0 |  | 0 |  | Fe-Cr-Ni-Co-Al
5215 | 7.670623 | 27.37646 | 28.2187 | 10.79269 | 25.94153 | 58.17674 | 0.2945594 | 0.1468428 | 738.9924 | 0 | 0 | 0 |  | Fe-Cr-Ni-Co-Al
5216 | 10.99717 | 22.75298 | 33.39257 | 11.60489 | 21.25239 | 60.67646 | 0.296386 | 0.150134 | 806.3597 | 0 | 0 | 0 |  | Fe-Cr-Ni-Co-Al
5217 | 15.32875 | 19.76087 | 34.70242 | 13.68726 | 16.5207 | 64.25162 | 0.2962626 | 0.1433949 | 805.5268 | 0 | 0 | 0 |  | Fe-Cr-Ni-Co-Al
5218 | 20.29596 | 16.79682 | 35.55466 | 14.27836 | 13.0742 | 67.01728 | 0.2967016 | 0.1363785 | 786.0663 | 0 | 0 | 0 |  | Fe-Cr-Ni-Co-Al
5219 | 26.83633 | 12.99261 | 34.97704 | 15.85884 | 9.335176 | 70.28651 | 0.2975102 | 0.1280844 | 754.7243 | 0 | 0 | 0 |  | Fe-Cr-Ni-Co-Al
5220 | 33.701 | 9.805345 | 33.20873 | 16.67033 | 6.614592 | 72.90383 | 0.2981535 | 0.1129525 | 650.4077 | 0 | 0 | 0 |  | Fe-Cr-Ni-Co-Al
5221 | 43.53659 | 7.720851 | 28.32805 | 16.40803 | 4.006471 | 76.19132 | 0.2971274 | 0.09057312 | 485.2511 | 0 | 1 | 0 |  | Fe-Cr-Ni-Co-Al
5222 | 55.66718 | 5.654027 | 20.21289 | 16.02094 | 2.444969 | 78.30607 | 0.2961161 | 0.07259507 | 352.3923 | 0 | 1 | 0 |  | Fe-Cr-Ni-Co-Al
5223 | 4.08662 | 21.56066 | 30.06772 | 10.06239 | 34.22261 | 50.81733 | 0.3047217 | 0.1453205 | 634.5023 | 0 | 0 | 0 |  | Fe-Cr-Ni-Co-Al
5224 | 7.644416 | 18.97943 | 37.49638 | 9.411336 | 26.46844 | 55.24767 | 0.3033874 | 0.1540451 | 763.4172 | 0 | 0 | 0 |  | Fe-Cr-Ni-Co-Al
5225 | 10.91821 | 16.94221 | 42.07857 | 8.961217 | 21.09979 | 58.8874 | 0.302516 | 0.151024 | 798.9151 | 0 | 0 | 0 |  | Fe-Cr-Ni-Co-Al
5226 | 16.11441 | 13.93156 | 43.55391 | 9.717098 | 16.68302 | 62.07826 | 0.3025811 | 0.1458838 | 808.0956 | 0 | 0 | 0 |  | Fe-Cr-Ni-Co-Al
5227 | 21.04673 | 11.34472 | 44.24385 | 10.52044 | 12.84426 | 65.28153 | 0.3025101 | 0.1386141 | 792.8839 | 0 | 0 | 0 |  | Fe-Cr-Ni-Co-Al
5228 | 27.00668 | 9.051986 | 43.14725 | 11.39965 | 9.394435 | 68.64219 | 0.302078 | 0.127857 | 741.1378 | 0 | 0 | 0 |  | Fe-Cr-Ni-Co-Al
5229 | 34.4421 | 6.802113 | 40.58969 | 12.11514 | 6.050954 | 72.38944 | 0.3013411 | 0.1087561 | 613.9205 | 0 | 0 | 0 |  | Fe-Cr-Ni-Co-Al
5230 | 44.74498 | 4.734038 | 34.20424 | 12.87755 | 3.439193 | 75.78067 | 0.3001282 | 0.08514745 | 441.1639 | 0 | 1 | 0 |  | Fe-Cr-Ni-Co-Al
5231 | 57.28941 | 3.743084 | 24.29772 | 12.72744 | 1.942345 | 78.27991 | 0.2978661 | 0.06610409 | 303.7029 | 0 | 1 | 0 |  | Fe-Cr-Ni-Co-Al
5232 | 7.521764 | 11.67182 | 48.7538 | 6.614525 | 25.4381 | 53.68949 | 0.310686 | 0.1565529 | 771.3259 | 0 | 0 | 0 |  | Fe-Cr-Ni-Co-Al
5233 | 10.76672 | 11.13809 | 51.55407 | 6.312058 | 20.22906 | 57.65776 | 0.3084251 | 0.1544026 | 817.5555 | 0 | 0 | 0 |  | Fe-Cr-Ni-Co-Al
5234 | 14.85944 | 9.57793 | 52.86278 | 7.237199 | 15.46265 | 61.60465 | 0.3071022 | 0.1478096 | 824.7478 | 0 | 0 | 0 |  | Fe-Cr-Ni-Co-Al
5235 | 19.83187 | 8.206374 | 52.11251 | 8.138595 | 11.71064 | 65.2242 | 0.3058019 | 0.1376985 | 789.3799 | 0 | 0 | 0 |  | Fe-Cr-Ni-Co-Al
5236 | 26.57953 | 5.939208 | 50.28726 | 8.975474 | 8.218529 | 68.7812 | 0.3051916 | 0.122937 | 705.1416 | 0 | 0 | 0 |  | Fe-Cr-Ni-Co-Al
5237 | 33.10445 | 4.815889 | 46.75662 | 9.825148 | 5.497889 | 72.20279 | 0.3037152 | 0.1050616 | 583.6962 | 0 | 1 | 0 |  | Fe-Cr-Ni-Co-Al
5238 | 42.89659 | 2.786414 | 39.84521 | 11.57996 | 2.891828 | 75.65547 | 0.3024987 | 0.07989368 | 400.2757 | 0 | 1 | 0 |  | Fe-Cr-Ni-Co-Al
5239 | 10.49359 | 6.51333 | 61.27594 | 3.691163 | 18.02597 | 57.89324 | 0.3126568 | 0.1564151 | 845.6711 | 0 | 0 | 0 |  | Fe-Cr-Ni-Co-Al
5240 | 14.51831 | 6.238699 | 61.03996 | 4.714035 | 13.48899 | 62.26597 | 0.3100998 | 0.146174 | 826.4449 | 0 | 0 | 0 |  | Fe-Cr-Ni-Co-Al
5241 | 19.39266 | 5.015393 | 60.01766 | 5.684537 | 9.889752 | 65.96032 | 0.3087423 | 0.1328938 | 762.5366 | 0 | 0 | 0 |  | Fe-Cr-Ni-Co-Al
5242 | 24.19931 | 3.918368 | 58.61237 | 6.661723 | 6.608233 | 69.78903 | 0.3073714 | 0.1147815 | 647.829 | 0 | 1 | 0 |  | Fe-Cr-Ni-Co-Al
5243 | 30.4304 | 3.777604 | 53.30827 | 8.563209 | 3.920516 | 73.75952 | 0.304803 | 0.09255862 | 491.6841 | 1 | 1 | 1 | 491.6841 | Fe-Cr-Ni-Co-Al
5244 | 5.410771 | 47.35404 | 37.53542 | 3.425867 | 6.273895 | 85.43199 | 0.2648918 | 0.1116979 | 706.178 | 1 | 0 | 0 |  | Fe-Cr-Ni-Co-Al
5245 | 5.329077 | 39.69283 | 43.69028 | 5.623571 | 5.664239 | 83.60106 | 0.2723545 | 0.1101896 | 687.1713 | 1 | 0 | 0 |  | Fe-Cr-Ni-Co-Al
5246 | 4.249829 | 33.6326 | 49.13629 | 7.848193 | 5.133084 | 82.15204 | 0.2784917 | 0.108245 | 664.8054 | 1 | 1 | 1 | 664.8054 | Fe-Cr-Ni-Co-Al
5247 | 4.140895 | 26.02364 | 53.31735 | 12.01675 | 4.501359 | 80.33134 | 0.2860019 | 0.1052699 | 631.7034 | 1 | 1 | 1 | 631.7034 | Fe-Cr-Ni-Co-Al
5248 | 3.081787 | 21.04138 | 57.22628 | 15.17643 | 3.474132 | 80.00596 | 0.2908513 | 0.09720376 | 561.0621 | 1 | 1 | 1 | 561.0621 | Fe-Cr-Ni-Co-Al
5249 | 6.825834 | 54.01877 | 25.11088 | 3.60152 | 10.44299 | 81.9968 | 0.2603181 | 0.1319205 | 853.8076 | 0 | 0 | 0 |  | Fe-Cr-Ni-Co-Al
5250 | 7.792079 | 45.60139 | 31.59056 | 5.873345 | 9.142629 | 80.92153 | 0.2677514 | 0.1279349 | 819.275 | 1 | 0 | 0 |  | Fe-Cr-Ni-Co-Al
5251 | 8.683252 | 38.40132 | 36.50738 | 8.017716 | 8.390335 | 79.48752 | 0.2744233 | 0.126103 | 799.3121 | 1 | 0 | 0 |  | Fe-Cr-Ni-Co-Al
5252 | 8.606872 | 32.0535 | 40.70953 | 11.35313 | 7.276965 | 78.80618 | 0.280218 | 0.1209794 | 754.3042 | 1 | 0 | 0 |  | Fe-Cr-Ni-Co-Al
5253 | 9.440027 | 25.39067 | 44.09903 | 15.49598 | 5.5743 | 78.89795 | 0.2859116 | 0.1104751 | 667.3141 | 1 | 1 | 1 | 667.3141 | Fe-Cr-Ni-Co-Al
5254 | 8.235315 | 20.12703 | 47.60813 | 19.55343 | 4.476098 | 78.55474 | 0.2909546 | 0.1029642 | 602.7267 | 1 | 1 | 1 | 602.7267 | Fe-Cr-Ni-Co-Al
5255 | 7.150182 | 15.2163 | 49.38728 | 24.79174 | 3.45449 | 78.27901 | 0.295626 | 0.09383766 | 524.4909 | 1 | 1 | 1 | 524.4909 | Fe-Cr-Ni-Co-Al
5256 | 4.865946 | 58.89531 | 15.34358 | 3.851135 | 17.04403 | 75.62846 | 0.2596989 | 0.1514641 | 952.047 | 0 | 0 | 0 |  | Fe-Cr-Ni-Co-Al
5257 | 9.421626 | 50.43869 | 19.80588 | 4.971141 | 15.36266 | 75.00393 | 0.2661964 | 0.1494003 | 940.8855 | 0 | 0 | 0 |  | Fe-Cr-Ni-Co-Al
5258 | 11.58611 | 42.06997 | 25.57379 | 7.335824 | 13.43432 | 74.59289 | 0.2729585 | 0.1455797 | 916.061 | 1 | 0 | 0 |  | Fe-Cr-Ni-Co-Al
5259 | 13.39648 | 35.33933 | 29.3351 | 10.60259 | 11.32649 | 74.96837 | 0.278113 | 0.138477 | 867.8021 | 1 | 0 | 0 |  | Fe-Cr-Ni-Co-Al
5260 | 14.22906 | 29.55295 | 32.21284 | 15.01538 | 8.98977 | 76.01598 | 0.2823909 | 0.1280197 | 792.9139 | 1 | 0 | 0 |  | Fe-Cr-Ni-Co-Al
5261 | 14.95215 | 23.86475 | 34.7997 | 19.15952 | 7.223879 | 76.43351 | 0.2870166 | 0.1187997 | 721.3957 | 1 | 0 | 0 |  | Fe-Cr-Ni-Co-Al
5262 | 13.53994 | 18.42456 | 37.22122 | 25.27909 | 5.535196 | 76.84274 | 0.2918013 | 0.1083824 | 638.4777 | 1 | 1 | 1 | 638.4777 | Fe-Cr-Ni-Co-Al
5263 | 12.21096 | 14.21117 | 38.50429 | 31.14057 | 3.933012 | 77.65895 | 0.2954009 | 0.09546961 | 535.5128 | 1 | 1 | 1 | 535.5128 | Fe-Cr-Ni-Co-Al
5264 | 9.004419 | 11.17801 | 38.90928 | 38.00807 | 2.900222 | 78.0828 | 0.2983667 | 0.0864304 | 462.7241 | 1 | 1 | 1 | 462.7241 | Fe-Cr-Ni-Co-Al
5265 | 7.685353 | 51.28036 | 13.46328 | 4.055029 | 23.51598 | 67.10345 | 0.2702344 | 0.1516644 | 854.7883 | 0 | 0 | 0 |  | Fe-Cr-Ni-Co-Al
5266 | 12.54841 | 44.39586 | 17.1463 | 5.296744 | 20.61269 | 67.90565 | 0.2744742 | 0.1518719 | 878.6422 | 0 | 0 | 0 |  | Fe-Cr-Ni-Co-Al
5267 | 16.87977 | 37.0444 | 20.27668 | 8.906288 | 16.89287 | 69.50651 | 0.2787977 | 0.1492588 | 890.3335 | 1 | 0 | 0 |  | Fe-Cr-Ni-Co-Al
5268 | 19.63007 | 31.17747 | 23.06029 | 12.18521 | 13.94697 | 70.90024 | 0.282471 | 0.1440194 | 872.8657 | 1 | 0 | 0 |  | Fe-Cr-Ni-Co-Al
5269 | 21.14859 | 25.90824 | 24.56888 | 17.61892 | 10.75536 | 72.96841 | 0.2855775 | 0.1331033 | 809.2157 | 1 | 0 | 0 |  | Fe-Cr-Ni-Co-Al
5270 | 20.5154 | 21.11134 | 27.23804 | 22.78854 | 8.346671 | 74.35433 | 0.289127 | 0.1227908 | 739.3317 | 1 | 0 | 0 |  | Fe-Cr-Ni-Co-Al
5271 | 19.06974 | 16.76839 | 28.95235 | 29.06737 | 6.14215 | 75.78924 | 0.292466 | 0.110038 | 644.9043 | 1 | 0 | 0 |  | Fe-Cr-Ni-Co-Al
5272 | 17.21326 | 12.2554 | 29.7996 | 36.32899 | 4.402746 | 76.65246 | 0.2963159 | 0.09818085 | 553.1164 | 1 | 1 | 1 | 553.1164 | Fe-Cr-Ni-Co-Al
5273 | 12.00637 | 10.24692 | 29.44603 | 45.40034 | 2.900338 | 78.13862 | 0.2981664 | 0.08459962 | 448.3155 | 1 | 1 | 1 | 448.3155 | Fe-Cr-Ni-Co-Al
5274 | 12.0157 | 43.50556 | 11.22625 | 4.22657 | 29.02592 | 60.62702 | 0.2798256 | 0.1462685 | 738.0102 | 0 | 0 | 0 |  | Fe-Cr-Ni-Co-Al
5275 | 18.06645 | 37.24573 | 13.56385 | 6.808867 | 24.31511 | 62.82101 | 0.282312 | 0.1489637 | 796.9185 | 0 | 0 | 0 |  | Fe-Cr-Ni-Co-Al
5276 | 23.41727 | 30.9825 | 15.54541 | 10.40478 | 19.65004 | 65.29203 | 0.2849731 | 0.1477767 | 830.4587 | 1 | 0 | 0 |  | Fe-Cr-Ni-Co-Al
5277 | 25.80611 | 26.21086 | 17.26101 | 14.85393 | 15.8681 | 67.62638 | 0.2871518 | 0.1440274 | 837.9501 | 1 | 0 | 0 |  | Fe-Cr-Ni-Co-Al
5278 | 27.12178 | 21.04297 | 19.00488 | 20.27291 | 12.55746 | 69.59878 | 0.2901858 | 0.1366655 | 807.6797 | 1 | 0 | 0 |  | Fe-Cr-Ni-Co-Al
5279 | 27.27488 | 17.26799 | 20.64113 | 25.32828 | 9.487727 | 71.97829 | 0.29222 | 0.1256134 | 743.8328 | 1 | 0 | 0 |  | Fe-Cr-Ni-Co-Al
5280 | 25.24618 | 12.73204 | 22.11326 | 33.30166 | 6.606854 | 74.10901 | 0.2954473 | 0.111432 | 646.4067 | 1 | 0 | 0 |  | Fe-Cr-Ni-Co-Al
5281 | 22.5153 | 10.48136 | 21.5141 | 41.03919 | 4.450045 | 76.3428 | 0.2967946 | 0.09700977 | 541.1159 | 1 | 1 | 1 | 541.1159 | Fe-Cr-Ni-Co-Al
5282 | 15.97892 | 7.438535 | 20.99402 | 52.69355 | 2.894979 | 77.49498 | 0.2998419 | 0.08287945 | 431.8683 | 1 | 1 | 1 | 431.8683 | Fe-Cr-Ni-Co-Al
5283 | 19.4563 | 32.34761 | 10.22512 | 4.399604 | 33.57137 | 54.80911 | 0.2913933 | 0.1407071 | 637.3066 | 0 | 0 | 0 |  | Fe-Cr-Ni-Co-Al
5284 | 27.11572 | 27.65029 | 10.85751 | 8.175479 | 26.20101 | 59.00178 | 0.2909119 | 0.1440762 | 722.3929 | 0 | 0 | 0 |  | Fe-Cr-Ni-Co-Al
5285 | 32.11034 | 22.99702 | 11.68295 | 11.72936 | 21.48033 | 61.68403 | 0.2921447 | 0.144092 | 764.7575 | 0 | 0 | 0 |  | Fe-Cr-Ni-Co-Al
5286 | 33.3135 | 19.93907 | 13.75603 | 16.32172 | 16.66968 | 65.2123 | 0.292405 | 0.141672 | 795.7647 | 1 | 0 | 0 |  | Fe-Cr-Ni-Co-Al
5287 | 34.05235 | 16.90892 | 14.31678 | 21.56049 | 13.16146 | 67.93089 | 0.2933192 | 0.1352522 | 780.7029 | 1 | 0 | 0 |  | Fe-Cr-Ni-Co-Al
5288 | 33.37039 | 13.02906 | 15.84039 | 28.39879 | 9.361362 | 71.02634 | 0.2951847 | 0.123171 | 717.7405 | 1 | 0 | 0 |  | Fe-Cr-Ni-Co-Al
5289 | 31.53717 | 9.787496 | 16.57414 | 35.49864 | 6.602551 | 73.42055 | 0.2971485 | 0.1097543 | 628.1204 | 1 | 0 | 0 |  | Fe-Cr-Ni-Co-Al
5290 | 26.69385 | 7.647122 | 16.18704 | 45.50377 | 3.968211 | 76.31235 | 0.2984277 | 0.0915207 | 495.6841 | 1 | 1 | 1 | 495.6841 | Fe-Cr-Ni-Co-Al
5291 | 18.84778 | 5.541509 | 15.63998 | 57.57442 | 2.396313 | 77.82948 | 0.3006988 | 0.07555648 | 375.2751 | 1 | 1 | 1 | 375.2751 | Fe-Cr-Ni-Co-Al
5292 | 28.97589 | 21.83919 | 10.15205 | 4.368163 | 34.66472 | 51.77436 | 0.3002883 | 0.1363773 | 583.1859 | 0 | 0 | 0 |  | Fe-Cr-Ni-Co-Al
5293 | 36.19414 | 19.25618 | 9.510787 | 8.18449 | 26.8544 | 56.53696 | 0.2978104 | 0.1409423 | 678.4989 | 0 | 0 | 0 |  | Fe-Cr-Ni-Co-Al
5294 | 40.63368 | 17.19624 | 9.05959 | 11.69432 | 21.41616 | 60.38893 | 0.2963276 | 0.1408695 | 730.7068 | 0 | 0 | 0 |  | Fe-Cr-Ni-Co-Al
5295 | 41.96787 | 14.11003 | 9.80263 | 17.22275 | 16.89672 | 63.57762 | 0.2967347 | 0.1382012 | 755.4342 | 0 | 0 | 0 |  | Fe-Cr-Ni-Co-Al
5296 | 42.53108 | 11.46266 | 10.58775 | 22.44071 | 12.9778 | 66.73992 | 0.2971566 | 0.131876 | 745.6106 | 1 | 0 | 0 |  | Fe-Cr-Ni-Co-Al
5297 | 41.31863 | 9.111187 | 11.4288 | 28.68551 | 9.455875 | 69.94268 | 0.2977493 | 0.1211575 | 693.0582 | 1 | 0 | 0 |  | Fe-Cr-Ni-Co-Al
5298 | 38.66229 | 6.810108 | 12.08139 | 36.38815 | 6.058066 | 73.4345 | 0.2985518 | 0.1051364 | 590.4464 | 0 | 0 | 0 |  | Fe-Cr-Ni-Co-Al
5299 | 32.29658 | 4.698364 | 12.72993 | 46.86185 | 3.413277 | 76.31367 | 0.3001006 | 0.0852979 | 445.6783 | 0 | 1 | 0 |  | Fe-Cr-Ni-Co-Al
5300 | 22.67805 | 3.672045 | 12.43648 | 59.30795 | 1.905482 | 78.10813 | 0.301577 | 0.06755938 | 315.0237 | 0 | 1 | 0 |  | Fe-Cr-Ni-Co-Al
5301 | 47.32121 | 11.9076 | 6.721441 | 8.097773 | 25.95197 | 55.59976 | 0.3026097 | 0.1382012 | 656.273 | 0 | 0 | 0 |  | Fe-Cr-Ni-Co-Al
5302 | 50.01654 | 11.35795 | 6.411181 | 11.58597 | 20.62836 | 59.7164 | 0.3000679 | 0.1378886 | 707.0758 | 0 | 0 | 0 |  | Fe-Cr-Ni-Co-Al
5303 | 51.20325 | 9.751187 | 7.338958 | 15.96425 | 15.74236 | 63.69274 | 0.298962 | 0.1341674 | 729.2957 | 0 | 0 | 0 |  | Fe-Cr-Ni-Co-Al
5304 | 50.31891 | 8.328731 | 8.227257 | 21.23985 | 11.88525 | 67.20448 | 0.2984519 | 0.1269048 | 712.3539 | 0 | 0 | 0 |  | Fe-Cr-Ni-Co-Al
5305 | 48.33168 | 5.999855 | 9.031246 | 28.33476 | 8.30245 | 70.5625 | 0.299107 | 0.1149438 | 649.0714 | 0 | 0 | 0 |  | Fe-Cr-Ni-Co-Al
5306 | 44.69955 | 4.839214 | 9.833667 | 35.10305 | 5.524517 | 73.68589 | 0.2992698 | 0.1006537 | 555.4297 | 0 | 0 | 0 |  | Fe-Cr-Ni-Co-Al
5307 | 37.76205 | 2.775641 | 11.48955 | 45.09211 | 2.880647 | 76.57465 | 0.3009374 | 0.07893064 | 396.4976 | 0 | 1 | 0 |  | Fe-Cr-Ni-Co-Al
5308 | 59.7392 | 6.674377 | 3.767462 | 11.34729 | 18.47167 | 60.56526 | 0.301991 | 0.1345516 | 697.937 | 0 | 0 | 0 |  | Fe-Cr-Ni-Co-Al
5309 | 59.36931 | 6.377934 | 4.800173 | 15.66254 | 13.79004 | 64.89874 | 0.2999601 | 0.1291588 | 706.5818 | 0 | 0 | 0 |  | Fe-Cr-Ni-Co-Al
5310 | 58.18748 | 5.110857 | 5.769815 | 20.85385 | 10.078 | 68.48036 | 0.299433 | 0.1199543 | 670.8067 | 0 | 0 | 0 |  | Fe-Cr-Ni-Co-Al
5311 | 56.63456 | 3.979566 | 6.738995 | 25.93544 | 6.711442 | 72.16833 | 0.2989923 | 0.1055941 | 584.6678 | 0 | 0 | 0 |  | Fe-Cr-Ni-Co-Al
5312 | 51.20025 | 3.813574 | 8.610538 | 32.4178 | 3.957846 | 75.7144 | 0.2984871 | 0.08767638 | 461.1067 | 0 | 1 | 0 |  | Fe-Cr-Ni-Co-Al
5313 | 5.403446 | 47.28994 | 3.407692 | 37.63352 | 6.265402 | 86.54869 | 0.2624197 | 0.09989484 | 605.6169 | 1 |  | 0 |  | Fe-Cr-Ni-Co-Al
5314 | 5.321025 | 39.63286 | 5.592855 | 43.79758 | 5.655681 | 84.87234 | 0.2695384 | 0.099502 | 598.644 | 1 | 0 | 0 |  | Fe-Cr-Ni-Co-Al
5315 | 4.242864 | 33.57748 | 7.804327 | 49.25065 | 5.124672 | 83.55579 | 0.2753837 | 0.09829528 | 584.7151 | 1 | 0 | 0 |  | Fe-Cr-Ni-Co-Al
5316 | 4.134104 | 25.98096 | 11.94957 | 53.44138 | 4.493977 | 81.76636 | 0.2828267 | 0.09693731 | 567.385 | 1 | 1 | 1 | 567.385 | Fe-Cr-Ni-Co-Al
5317 | 3.07664 | 21.00623 | 15.09113 | 57.35767 | 3.46833 | 81.50484 | 0.2875646 | 0.08940876 | 503.2127 | 1 | 1 | 1 | 503.2127 | Fe-Cr-Ni-Co-Al
5318 | 6.820002 | 53.97262 | 3.584204 | 25.1891 | 10.43407 | 82.65446 | 0.2588016 | 0.1137483 | 692.838 | 1 | 0 | 0 |  | Fe-Cr-Ni-Co-Al
5319 | 7.784119 | 45.5548 | 5.844127 | 31.68366 | 9.133289 | 81.73011 | 0.2658962 | 0.1131505 | 690.8197 | 1 | 0 | 0 |  | Fe-Cr-Ni-Co-Al
5320 | 8.673425 | 38.35785 | 7.976951 | 36.61093 | 8.380839 | 80.40092 | 0.2723289 | 0.1134386 | 691.6158 | 1 | 0 | 0 |  | Fe-Cr-Ni-Co-Al
5321 | 8.596831 | 32.0161 | 11.29501 | 40.82358 | 7.268475 | 79.77163 | 0.2780186 | 0.1113309 | 674.7921 | 1 | 0 | 0 |  | Fe-Cr-Ni-Co-Al
5322 | 9.42929 | 25.36179 | 15.4171 | 44.22386 | 5.567959 | 79.87251 | 0.283723 | 0.1047377 | 623.1008 | 1 | 0 | 0 |  | Fe-Cr-Ni-Co-Al
5323 | 8.226121 | 20.10456 | 19.45431 | 47.74391 | 4.471101 | 79.53682 | 0.2887694 | 0.09913306 | 575.489 | 1 | 1 | 1 | 575.489 | Fe-Cr-Ni-Co-Al
5324 | 7.143174 | 15.20139 | 24.66944 | 49.53489 | 3.451105 | 79.16332 | 0.2936765 | 0.0921388 | 514.8324 | 1 | 1 | 1 | 514.8324 | Fe-Cr-Ni-Co-Al
5325 | 4.863722 | 58.8684 | 3.834143 | 15.3975 | 17.03624 | 75.94951 | 0.2589092 | 0.1247664 | 721.4476 | 1 | 0 | 0 |  | Fe-Cr-Ni-Co-Al
5326 | 9.41607 | 50.40894 | 4.948549 | 19.87284 | 15.3536 | 75.42971 | 0.2651561 | 0.1247399 | 728.3242 | 1 | 0 | 0 |  | Fe-Cr-Ni-Co-Al
5327 | 11.5777 | 42.03946 | 7.301497 | 25.65676 | 13.42458 | 75.13417 | 0.2716495 | 0.1246195 | 736.3886 | 1 | 0 | 0 |  | Fe-Cr-Ni-Co-Al
5328 | 13.38649 | 35.313 | 10.55277 | 29.42969 | 11.31805 | 75.54489 | 0.2767401 | 0.1228843 | 735.1643 | 1 | 0 | 0 |  | Fe-Cr-Ni-Co-Al
5329 | 14.21931 | 29.5327 | 14.94572 | 32.31866 | 8.983611 | 76.5677 | 0.281104 | 0.1188366 | 716.2895 | 1 | 0 | 0 |  | Fe-Cr-Ni-Co-Al
5330 | 14.94282 | 23.84986 | 19.0718 | 34.91615 | 7.219372 | 76.95311 | 0.285823 | 0.1144242 | 686.7881 | 1 | 0 | 0 |  | Fe-Cr-Ni-Co-Al
5331 | 13.53347 | 18.41575 | 25.16702 | 37.35122 | 5.532549 | 77.25523 | 0.2908688 | 0.1075658 | 633.8677 | 1 | 0 | 0 |  | Fe-Cr-Ni-Co-Al
5332 | 12.20732 | 14.20694 | 31.00812 | 38.64577 | 3.931843 | 77.92417 | 0.2948116 | 0.09650113 | 545.1065 | 1 | 1 | 1 | 545.1065 | Fe-Cr-Ni-Co-Al
5333 | 9.004043 | 11.17754 | 37.85609 | 39.06222 | 2.900101 | 78.12101 | 0.2982828 | 0.08795372 | 474.8722 | 1 | 1 | 1 | 474.8722 | Fe-Cr-Ni-Co-Al
5334 | 7.682476 | 51.26117 | 4.037472 | 13.5117 | 23.50718 | 67.34739 | 0.2695882 | 0.1336214 | 713.3406 | 1 | 0 | 0 |  | Fe-Cr-Ni-Co-Al
5335 | 12.5425 | 44.37493 | 5.273297 | 17.2063 | 20.60297 | 68.22496 | 0.2736443 | 0.1314087 | 715.741 | 1 | 0 | 0 |  | Fe-Cr-Ni-Co-Al
5336 | 16.87213 | 37.02762 | 8.867028 | 20.34801 | 16.88522 | 69.82968 | 0.2779815 | 0.1294221 | 728.3901 | 1 | 0 | 0 |  | Fe-Cr-Ni-Co-Al
5337 | 19.62155 | 31.16395 | 12.13173 | 23.14186 | 13.94092 | 71.22365 | 0.2816739 | 0.1276167 | 737.0346 | 1 | 0 | 0 |  | Fe-Cr-Ni-Co-Al
5338 | 21.1427 | 25.90102 | 17.54431 | 24.65961 | 10.75236 | 73.18692 | 0.2850549 | 0.1241087 | 734.1011 | 1 | 0 | 0 |  | Fe-Cr-Ni-Co-Al
5339 | 20.5117 | 21.10753 | 22.69428 | 27.34132 | 8.345166 | 74.50175 | 0.2887826 | 0.1191562 | 709.385 | 1 | 0 | 0 |  | Fe-Cr-Ni-Co-Al
5340 | 19.06974 | 16.76839 | 28.95235 | 29.06737 | 6.14215 | 75.78924 | 0.292466 | 0.110259 | 646.7116 | 1 | 0 | 0 |  | Fe-Cr-Ni-Co-Al
5341 | 17.21763 | 12.25851 | 36.19441 | 29.92558 | 4.403863 | 76.42831 | 0.2968182 | 0.1004796 | 570.5242 | 1 | 1 | 1 | 570.5242 | Fe-Cr-Ni-Co-Al
5342 | 12.0139 | 10.25334 | 45.24905 | 29.58155 | 2.902157 | 77.56613 | 0.2994251 | 0.08735361 | 467.1602 | 1 | 1 | 1 | 467.1602 | Fe-Cr-Ni-Co-Al
5343 | 12.01235 | 43.49343 | 4.208672 | 11.26771 | 29.01783 | 60.79782 | 0.2793443 | 0.1377508 | 677.7156 | 1 | 0 | 0 |  | Fe-Cr-Ni-Co-Al
5344 | 18.06158 | 37.2357 | 6.780098 | 13.61407 | 24.30856 | 62.99577 | 0.2818366 | 0.1354701 | 696.5339 | 1 | 0 | 0 |  | Fe-Cr-Ni-Co-Al
5345 | 23.41245 | 30.97613 | 10.36147 | 15.60395 | 19.646 | 65.43388 | 0.2846017 | 0.1323244 | 710.7503 | 1 | 0 | 0 |  | Fe-Cr-Ni-Co-Al
5346 | 25.80358 | 26.20829 | 14.7937 | 17.32788 | 15.86654 | 67.69756 | 0.2869716 | 0.1303254 | 728.0359 | 1 | 0 | 0 |  | Fe-Cr-Ni-Co-Al
5347 | 27.12306 | 21.04396 | 20.19364 | 19.08128 | 12.55805 | 69.5627 | 0.2902744 | 0.1345743 | 789.8983 | 1 | 0 | 0 |  | Fe-Cr-Ni-Co-Al
5348 | 27.27985 | 17.27114 | 25.23265 | 20.72691 | 9.489456 | 71.83194 | 0.2925682 | 0.1273341 | 757.3111 | 1 | 0 | 0 |  | Fe-Cr-Ni-Co-Al
5349 | 25.25728 | 12.73763 | 33.18446 | 22.21087 | 6.609758 | 73.73733 | 0.2963047 | 0.114474 | 669.2305 | 1 | 0 | 0 |  | Fe-Cr-Ni-Co-Al
5350 | 22.53263 | 10.48943 | 40.90827 | 21.6162 | 4.453471 | 75.66502 | 0.2983178 | 0.09954769 | 557.9073 | 1 | 1 | 1 | 557.9073 | Fe-Cr-Ni-Co-Al
5351 | 15.99893 | 7.447852 | 52.55079 | 21.10382 | 2.898605 | 76.35083 | 0.3023645 | 0.08610135 | 451.3476 | 1 | 1 | 1 | 451.3476 | Fe-Cr-Ni-Co-Al
5352 | 19.45178 | 32.34011 | 4.381177 | 10.26336 | 33.56358 | 54.94468 | 0.2909895 | 0.1388099 | 625.8782 | 1 | 0 | 0 |  | Fe-Cr-Ni-Co-Al
5353 | 27.11279 | 27.64731 | 8.142251 | 10.89946 | 26.19818 | 59.0703 | 0.2907198 | 0.136445 | 668.9171 | 1 | 0 | 0 |  | Fe-Cr-Ni-Co-Al
5354 | 32.11034 | 22.99702 | 11.68295 | 11.72936 | 21.48033 | 61.68403 | 0.2921447 | 0.1341831 | 691.7781 | 1 | 0 | 0 |  | Fe-Cr-Ni-Co-Al
5355 | 33.31681 | 19.94105 | 16.25875 | 13.81206 | 16.67133 | 65.1408 | 0.292589 | 0.1408508 | 788.6148 | 1 | 0 | 0 |  | Fe-Cr-Ni-Co-Al
5356 | 34.06204 | 16.91373 | 21.48128 | 14.37775 | 13.1652 | 67.71544 | 0.2938545 | 0.1373809 | 796.4859 | 1 | 0 | 0 |  | Fe-Cr-Ni-Co-Al
5357 | 33.3869 | 13.03551 | 28.30041 | 15.91119 | 9.365993 | 70.62826 | 0.2961349 | 0.1271744 | 748.0974 | 1 | 0 | 0 |  | Fe-Cr-Ni-Co-Al
5358 | 31.56073 | 9.794806 | 35.38457 | 16.65241 | 6.607482 | 72.78989 | 0.298608 | 0.1133836 | 653.6729 | 1 | 0 | 0 |  | Fe-Cr-Ni-Co-Al
5359 | 26.72479 | 7.655984 | 45.37624 | 16.27018 | 3.97281 | 75.28372 | 0.3007312 | 0.09405343 | 510.3892 | 1 | 1 | 1 | 510.3892 | Fe-Cr-Ni-Co-Al
5360 | 18.87906 | 5.550706 | 57.44177 | 15.72817 | 2.40029 | 76.30051 | 0.3040529 | 0.07839485 | 390.0194 | 1 | 1 | 1 | 390.0194 | Fe-Cr-Ni-Co-Al
5361 | 28.96921 | 21.83415 | 4.349876 | 10.19003 | 34.65673 | 51.90753 | 0.2998821 | 0.1378607 | 593.357 | 1 | 0 | 0 |  | Fe-Cr-Ni-Co-Al
5362 | 36.19218 | 19.25515 | 8.151663 | 9.548056 | 26.85295 | 56.57102 | 0.2977133 | 0.1359181 | 644.9638 | 0 | 0 | 0 |  | Fe-Cr-Ni-Co-Al
5363 | 40.63786 | 17.19801 | 11.64924 | 9.096517 | 21.41836 | 60.31958 | 0.2965157 | 0.1342611 | 683.0763 | 0 | 0 | 0 |  | Fe-Cr-Ni-Co-Al
5364 | 41.98013 | 14.11415 | 17.15961 | 9.844449 | 16.90166 | 63.36813 | 0.2972789 | 0.1333312 | 717.5549 | 0 | 0 | 0 |  | Fe-Cr-Ni-Co-Al
5365 | 42.55097 | 11.46802 | 22.36236 | 10.63478 | 12.98386 | 66.38502 | 0.2980421 | 0.1341219 | 760.8351 | 0 | 0 | 0 |  | Fe-Cr-Ni-Co-Al
5366 | 41.34679 | 9.117396 | 28.59147 | 11.48202 | 9.46232 | 69.39598 | 0.2990615 | 0.1238793 | 711.1678 | 1 | 0 | 0 |  | Fe-Cr-Ni-Co-Al
5367 | 38.69944 | 6.816651 | 36.27899 | 12.14104 | 6.063887 | 72.61793 | 0.3004346 | 0.1075593 | 604.9932 | 1 | 0 | 0 |  | Fe-Cr-Ni-Co-Al
5368 | 32.34019 | 4.704709 | 46.73945 | 12.79776 | 3.417886 | 75.10493 | 0.3027957 | 0.08726782 | 455.3819 | 1 | 1 | 1 | 455.3819 | Fe-Cr-Ni-Co-Al
5369 | 22.72014 | 3.678861 | 59.18292 | 12.50906 | 1.909018 | 76.385 | 0.3053386 | 0.06987509 | 325.4215 | 1 | 1 | 1 | 325.4215 | Fe-Cr-Ni-Co-Al
5370 | 47.32374 | 11.90824 | 8.066161 | 6.748504 | 25.95336 | 55.56573 | 0.3027069 | 0.1352288 | 636.7831 | 0 | 0 | 0 |  | Fe-Cr-Ni-Co-Al
5371 | 50.02673 | 11.36026 | 11.54248 | 6.437963 | 20.63256 | 59.57772 | 0.3004436 | 0.1343886 | 681.8508 | 0 | 0 | 0 |  | Fe-Cr-Ni-Co-Al
5372 | 51.22068 | 9.754505 | 15.90649 | 7.37062 | 15.74771 | 63.44544 | 0.2995995 | 0.1318771 | 710.8244 | 0 | 0 | 0 |  | Fe-Cr-Ni-Co-Al
5373 | 50.34477 | 8.333011 | 21.16667 | 8.264186 | 11.89136 | 66.80927 | 0.2994291 | 0.1283491 | 720.8874 | 0 | 0 | 0 |  | Fe-Cr-Ni-Co-Al
5374 | 48.36856 | 6.004433 | 28.24418 | 9.074043 | 8.308785 | 69.94084 | 0.3005834 | 0.1166724 | 658.8525 | 0 | 0 | 0 |  | Fe-Cr-Ni-Co-Al
5375 | 44.74422 | 4.84405 | 34.99909 | 9.8826 | 5.530038 | 72.83163 | 0.3012306 | 0.1022968 | 563.8863 | 1 | 1 | 1 | 563.8863 | Fe-Cr-Ni-Co-Al
5376 | 37.81226 | 2.779332 | 44.9734 | 11.55053 | 2.884478 | 75.37657 | 0.3035954 | 0.08054777 | 404.2485 | 1 | 1 | 1 | 404.2485 | Fe-Cr-Ni-Co-Al
5377 | 59.75709 | 6.676375 | 11.30577 | 3.783562 | 18.4772 | 60.35616 | 0.3025479 | 0.1333532 | 688.4064 | 0 | 0 | 0 |  | Fe-Cr-Ni-Co-Al
5378 | 59.3948 | 6.380672 | 15.60726 | 4.821312 | 13.79596 | 64.57901 | 0.3007697 | 0.1284765 | 699.735 | 0 | 0 | 0 |  | Fe-Cr-Ni-Co-Al
5379 | 58.22218 | 5.113905 | 20.78372 | 5.796192 | 10.084 | 68.01064 | 0.3005741 | 0.1209866 | 675.9224 | 0 | 0 | 0 |  | Fe-Cr-Ni-Co-Al
5380 | 56.67755 | 3.982587 | 25.85242 | 6.770903 | 6.716537 | 71.53737 | 0.3004649 | 0.106823 | 590.8137 | 0 | 0 | 0 |  | Fe-Cr-Ni-Co-Al
5381 | 51.24846 | 3.817164 | 32.31992 | 8.652885 | 3.961573 | 74.89272 | 0.3003374 | 0.08903389 | 468.0831 | 1 | 1 | 1 | 468.0831 | Fe-Cr-Ni-Co-Al
5382 | 34.74009 | 46.06647 | 3.319529 | 13.33087 | 2.543044 | 92.48163 | 0.2579205 | 0.07108303 | 380.6852 | 0 | 0 | 0 |  | Fe-Cr-Ni-Co-Al
5383 | 40.82884 | 38.98814 | 5.501874 | 12.15221 | 2.528944 | 90.08679 | 0.2641542 | 0.0722172 | 383.6353 | 0 | 0 | 0 |  | Fe-Cr-Ni-Co-Al
5384 | 46.07415 | 33.14772 | 7.704437 | 11.05006 | 2.023632 | 88.9216 | 0.2690082 | 0.06730495 | 341.0701 | 0 | 0 | 0 |  | Fe-Cr-Ni-Co-Al
5385 | 50.44785 | 25.88096 | 11.90358 | 9.777982 | 1.989635 | 86.37143 | 0.2758405 | 0.06785725 | 338.7058 | 0 | 0 | 0 |  | Fe-Cr-Ni-Co-Al
5386 | 54.61981 | 21.10897 | 15.16494 | 7.612591 | 1.493697 | 85.46563 | 0.2799499 | 0.06107795 | 284.1951 | 0 | 1 | 0 |  | Fe-Cr-Ni-Co-Al
5387 | 22.20219 | 50.20151 | 3.333773 | 21.19778 | 3.064747 | 92.89527 | 0.2556768 | 0.07562993 | 420.3903 | 0 | 0 | 0 |  | Fe-Cr-Ni-Co-Al
5388 | 28.55851 | 43.33059 | 5.558788 | 18.97496 | 3.577147 | 89.69244 | 0.2620464 | 0.08146596 | 459.6776 | 0 | 0 | 0 |  | Fe-Cr-Ni-Co-Al
5389 | 33.51258 | 37.052 | 7.705383 | 17.68227 | 4.047761 | 86.79042 | 0.2679796 | 0.08688346 | 495.708 | 0 | 0 | 0 |  | Fe-Cr-Ni-Co-Al
5390 | 37.91749 | 31.38031 | 11.07071 | 15.56056 | 4.070933 | 84.77708 | 0.2732095 | 0.08814734 | 498.923 | 0 |  | 0 |  | Fe-Cr-Ni-Co-Al
5391 | 42.15922 | 25.51385 | 15.50954 | 12.23448 | 4.582917 | 81.90786 | 0.2790595 | 0.0935186 | 532.2746 | 0 | 0 | 0 |  | Fe-Cr-Ni-Co-Al
5392 | 45.91278 | 20.40188 | 19.74202 | 9.910226 | 4.033089 | 80.90789 | 0.2835893 | 0.09018156 | 500.7041 | 0 | 1 | 0 |  | Fe-Cr-Ni-Co-Al
5393 | 47.99644 | 15.54323 | 25.22419 | 7.707427 | 3.528711 | 79.83704 | 0.2882405 | 0.08556131 | 458.8486 | 0 | 1 | 0 |  | Fe-Cr-Ni-Co-Al
5394 | 12.48665 | 50.37767 | 3.281135 | 31.84365 | 2.010905 | 94.78213 | 0.2557803 | 0.0663758 | 351.0843 | 0 | 0 | 0 |  | Fe-Cr-Ni-Co-Al
5395 | 16.77334 | 44.89804 | 4.407555 | 29.86919 | 4.051878 | 89.37329 | 0.2620551 | 0.08581397 | 497.0454 | 1 | 0 | 0 |  | Fe-Cr-Ni-Co-Al
5396 | 22.39407 | 38.72116 | 6.725169 | 27.00755 | 5.152056 | 85.51556 | 0.2682626 | 0.09448142 | 555.7282 | 0 | 0 | 0 |  | Fe-Cr-Ni-Co-Al
5397 | 26.57501 | 33.64979 | 10.05574 | 23.55661 | 6.162849 | 82.23695 | 0.273569 | 0.1026588 | 610.7775 | 0 |  | 0 |  | Fe-Cr-Ni-Co-Al
5398 | 30.14494 | 29.06863 | 14.71086 | 19.3137 | 6.761868 | 79.75031 | 0.2783044 | 0.1079486 | 642.9282 | 0 | 0 | 0 |  | Fe-Cr-Ni-Co-Al
5399 | 33.42281 | 24.09143 | 19.26497 | 15.9283 | 7.292495 | 77.26659 | 0.2834124 | 0.1127664 | 670.2821 | 0 | 0 | 0 |  | Fe-Cr-Ni-Co-Al
5400 | 36.26534 | 18.86846 | 25.7857 | 12.38129 | 6.699203 | 76.17284 | 0.2883173 | 0.1113278 | 653.6801 | 1 | 0 | 0 |  | Fe-Cr-Ni-Co-Al
5401 | 38.02007 | 14.74931 | 32.1919 | 8.915804 | 6.122919 | 75.39053 | 0.2923207 | 0.1080558 | 623.2065 | 1 | 0 | 0 |  | Fe-Cr-Ni-Co-Al
5402 | 38.26608 | 11.55483 | 39.13388 | 6.548225 | 4.496987 | 76.35282 | 0.2950814 | 0.09611132 | 531.3747 | 1 | 1 | 1 | 531.3747 | Fe-Cr-Ni-Co-Al
5403 | 10.39643 | 41.62198 | 3.278262 | 41.68962 | 3.013716 | 90.00009 | 0.2651176 | 0.07828588 | 437.872 | 1 | 0 | 0 |  | Fe-Cr-Ni-Co-Al
5404 | 13.93441 | 37.92267 | 4.506542 | 38.45779 | 5.178596 | 85.18127 | 0.269829 | 0.09507308 | 561.0017 | 1 | 0 | 0 |  | Fe-Cr-Ni-Co-Al
5405 | 17.49619 | 33.59754 | 8.045624 | 33.46429 | 7.396365 | 80.36299 | 0.2752872 | 0.1083384 | 649.1041 | 1 | 0 | 0 |  | Fe-Cr-Ni-Co-Al
5406 | 20.85484 | 29.63612 | 11.53697 | 28.957 | 9.015071 | 76.79059 | 0.2799862 | 0.1162856 | 694.3709 | 1 | 0 | 0 |  | Fe-Cr-Ni-Co-Al
5407 | 23.24882 | 25.76866 | 17.45465 | 23.36533 | 10.16254 | 73.92153 | 0.2845758 | 0.1217466 | 720.5529 | 1 | 0 | 0 |  | Fe-Cr-Ni-Co-Al
5408 | 26.47915 | 21.57159 | 23.19322 | 18.62829 | 10.12776 | 72.49503 | 0.2886725 | 0.1277713 | 762.5471 | 1 | 0 | 0 |  | Fe-Cr-Ni-Co-Al
5409 | 28.72436 | 17.48622 | 30.19177 | 13.99002 | 9.607632 | 71.6319 | 0.292623 | 0.1267322 | 749.6597 | 1 | 0 | 0 |  | Fe-Cr-Ni-Co-Al
5410 | 29.93016 | 12.93792 | 38.20043 | 10.15205 | 8.779441 | 70.92429 | 0.2971087 | 0.1244014 | 729.3864 | 1 | 0 | 0 |  | Fe-Cr-Ni-Co-Al
5411 | 29.29871 | 10.71651 | 47.29303 | 6.625244 | 6.066506 | 73.39072 | 0.2986077 | 0.1094014 | 625.4074 | 1 | 1 | 1 | 625.4074 | Fe-Cr-Ni-Co-Al
5412 | 8.37041 | 34.09533 | 3.299258 | 49.68548 | 4.549526 | 84.8485 | 0.2736853 | 0.09267414 | 542.1577 | 1 | 0 | 0 |  | Fe-Cr-Ni-Co-Al
5413 | 10.86521 | 31.35956 | 5.710136 | 44.71601 | 7.349083 | 79.65778 | 0.2780197 | 0.1096322 | 658.7261 | 1 | 0 | 0 |  | Fe-Cr-Ni-Co-Al
5414 | 13.40033 | 28.07166 | 9.389933 | 38.88735 | 10.25073 | 74.60824 | 0.2829643 | 0.1219147 | 726.7429 | 1 | 0 | 0 |  | Fe-Cr-Ni-Co-Al
5415 | 15.70663 | 25.06896 | 14.15059 | 33.14921 | 11.92462 | 71.49672 | 0.2869448 | 0.1284145 | 755.991 | 1 | 0 | 0 |  | Fe-Cr-Ni-Co-Al
5416 | 18.10865 | 21.07493 | 20.22336 | 27.46972 | 13.12334 | 68.72484 | 0.2916698 | 0.1338296 | 777.1855 | 1 | 0 | 0 |  | Fe-Cr-Ni-Co-Al
5417 | 20.44881 | 17.98103 | 26.26978 | 21.57885 | 13.72153 | 66.97004 | 0.2951783 | 0.1361346 | 780.8373 | 1 | 0 | 0 |  | Fe-Cr-Ni-Co-Al
5418 | 22.48461 | 13.6072 | 35.44988 | 15.42264 | 13.03567 | 66.10278 | 0.2995218 | 0.1383429 | 795.272 | 1 | 0 | 0 |  | Fe-Cr-Ni-Co-Al
5419 | 22.14618 | 11.34048 | 44.22732 | 10.51651 | 11.76951 | 66.48805 | 0.301796 | 0.1358067 | 782.9988 | 1 | 0 | 0 |  | Fe-Cr-Ni-Co-Al
5420 | 21.26204 | 7.918356 | 55.87058 | 6.731105 | 8.217918 | 69.14353 | 0.3043431 | 0.1241963 | 718.6066 | 1 | 0 | 0 |  | Fe-Cr-Ni-Co-Al
5421 | 7.53042 | 25.03982 | 3.392194 | 56.76117 | 7.276392 | 77.65739 | 0.2843859 | 0.1113997 | 665.7706 | 1 | 0 | 0 |  | Fe-Cr-Ni-Co-Al
5422 | 8.870427 | 23.74392 | 6.992687 | 49.14327 | 11.24969 | 71.9502 | 0.2881267 | 0.1280615 | 760.42 | 1 | 0 | 0 |  | Fe-Cr-Ni-Co-Al
5423 | 10.27028 | 21.24906 | 10.79494 | 43.35131 | 14.33441 | 67.54158 | 0.2924362 | 0.1364263 | 786.0493 | 1 | 0 | 0 |  | Fe-Cr-Ni-Co-Al
5424 | 12.85749 | 19.58873 | 15.97148 | 35.77023 | 15.81206 | 65.38694 | 0.2949378 | 0.1395501 | 787.7043 | 1 | 0 | 0 |  | Fe-Cr-Ni-Co-Al
5425 | 14.01271 | 17.39526 | 22.09285 | 29.57416 | 16.92502 | 63.45948 | 0.2979843 | 0.1444401 | 806.6652 | 1 | 0 | 0 |  | Fe-Cr-Ni-Co-Al
5426 | 16.21261 | 14.01646 | 30.43008 | 21.9967 | 17.34416 | 61.85127 | 0.301837 | 0.1473522 | 814.6591 | 1 | 0 | 0 |  | Fe-Cr-Ni-Co-Al
5427 | 17.40996 | 10.80629 | 39.03864 | 15.92245 | 16.82266 | 61.15101 | 0.3051982 | 0.1471503 | 809.1016 | 1 | 0 | 0 |  | Fe-Cr-Ni-Co-Al
5428 | 17.12377 | 8.502923 | 50.39596 | 9.637366 | 14.33998 | 62.51896 | 0.3070996 | 0.1441587 | 808.0782 | 1 | 0 | 0 |  | Fe-Cr-Ni-Co-Al
5429 | 16.15477 | 6.016319 | 62.26019 | 5.682503 | 9.886214 | 66.14339 | 0.3083438 | 0.134239 | 775.3446 | 1 | 0 | 0 |  | Fe-Cr-Ni-Co-Al
5430 | 7.692273 | 17.39305 | 3.465103 | 60.3004 | 11.14918 | 70.08906 | 0.294178 | 0.1301526 | 767.3537 | 1 | 0 | 0 |  | Fe-Cr-Ni-Co-Al
5431 | 8.036075 | 17.10157 | 7.239948 | 52.09243 | 15.52998 | 65.03709 | 0.2971405 | 0.1406579 | 796.9914 | 1 | 0 | 0 |  | Fe-Cr-Ni-Co-Al
5432 | 8.297944 | 16.55518 | 11.21381 | 45.03344 | 18.89963 | 61.48919 | 0.2997506 | 0.1456836 | 791.9539 | 1 | 0 | 0 |  | Fe-Cr-Ni-Co-Al
5433 | 9.538638 | 14.43144 | 17.54537 | 37.7466 | 20.73795 | 59.08655 | 0.3030807 | 0.1510916 | 804.1408 | 1 | 0 | 0 |  | Fe-Cr-Ni-Co-Al
5434 | 10.85679 | 12.3544 | 24.09077 | 30.55134 | 22.14671 | 57.16475 | 0.3061239 | 0.1541351 | 802.5846 | 1 | 0 | 0 |  | Fe-Cr-Ni-Co-Al
5435 | 12.19359 | 10.21749 | 32.04127 | 23.16137 | 22.38628 | 56.18148 | 0.3087305 | 0.1544746 | 794.1448 | 1 | 0 | 0 |  | Fe-Cr-Ni-Co-Al
5436 | 13.2943 | 7.87664 | 41.92037 | 15.30433 | 21.60436 | 55.8968 | 0.3112183 | 0.1544811 | 794.9935 | 1 | 0 | 0 |  | Fe-Cr-Ni-Co-Al
5437 | 13.99415 | 5.42882 | 53.93321 | 8.614371 | 18.02944 | 57.87182 | 0.3126937 | 0.1537067 | 824.5635 | 1 | 0 | 0 |  | Fe-Cr-Ni-Co-Al
5438 | 13.19128 | 4.093886 | 65.85956 | 4.640084 | 12.2152 | 62.71013 | 0.3121746 | 0.1445426 | 822.7075 | 1 | 0 | 0 |  | Fe-Cr-Ni-Co-Al
5439 | 6.037636 | 11.24261 | 7.615289 | 53.5188 | 21.58567 | 57.60365 | 0.306294 | 0.1506715 | 784.2058 | 1 | 0 | 0 |  | Fe-Cr-Ni-Co-Al
5440 | 6.21019 | 11.56392 | 11.7494 | 45.87363 | 24.60286 | 55.19245 | 0.3077818 | 0.1514345 | 753.8846 | 1 | 0 | 0 |  | Fe-Cr-Ni-Co-Al
5441 | 7.60951 | 10.62718 | 17.32954 | 37.47345 | 26.96032 | 53.10275 | 0.3100665 | 0.1522026 | 729.4075 | 1 | 0 | 0 |  | Fe-Cr-Ni-Co-Al
5442 | 8.937161 | 9.509586 | 24.15529 | 29.64042 | 27.75754 | 52.11176 | 0.3118501 | 0.1537996 | 727.3138 | 1 | 0 | 0 |  | Fe-Cr-Ni-Co-Al
5443 | 10.19256 | 7.117292 | 33.47894 | 21.51164 | 27.69956 | 51.30487 | 0.3146381 | 0.1555492 | 731.3336 | 1 | 0 | 0 |  | Fe-Cr-Ni-Co-Al
5444 | 11.29623 | 5.842937 | 42.21622 | 14.56948 | 26.07513 | 51.88652 | 0.3156122 | 0.1560028 | 746.9236 | 1 | 0 | 0 |  | Fe-Cr-Ni-Co-Al
5445 | 13.14524 | 3.337854 | 54.01105 | 7.566366 | 21.93948 | 53.97226 | 0.3167553 | 0.158454 | 803.608 | 1 | 0 | 0 |  | Fe-Cr-Ni-Co-Al
5446 | 3.948872 | 7.353144 | 12.45181 | 44.44899 | 31.79718 | 49.04529 | 0.3155657 | 0.1507824 | 662.8079 | 1 | 0 | 0 |  | Fe-Cr-Ni-Co-Al
5447 | 5.350823 | 7.472776 | 18.27857 | 35.29074 | 33.60709 | 47.90166 | 0.3165247 | 0.149418 | 636.633 | 1 | 0 | 0 |  | Fe-Cr-Ni-Co-Al
5448 | 6.735749 | 6.271277 | 25.48746 | 27.01031 | 34.4952 | 46.96149 | 0.3184025 | 0.1504348 | 630.501 | 1 | 0 | 0 |  | Fe-Cr-Ni-Co-Al
5449 | 8.194078 | 5.08603 | 33.01528 | 18.73494 | 34.96967 | 46.26887 | 0.320089 | 0.1489831 | 613.217 | 1 | 0 | 0 |  | Fe-Cr-Ni-Co-Al
5450 | 10.54637 | 4.909564 | 41.56927 | 11.12918 | 31.84562 | 47.89445 | 0.3191935 | 0.1518814 | 657.7999 | 1 | 0 | 0 |  | Fe-Cr-Ni-Co-Al
5451 | 3.108045 | 45.33504 | 35.93505 | 13.1192 | 2.502666 | 90.97302 | 0.2644339 | 0.0802915 | 457.5876 | 1 | 0 | 0 |  | Fe-Cr-Ni-Co-Al
5452 | 5.140984 | 38.29185 | 42.14821 | 11.93518 | 2.48378 | 88.34671 | 0.2715564 | 0.08187018 | 462.9333 | 1 | 1 | 1 | 462.9333 | Fe-Cr-Ni-Co-Al
5453 | 7.187713 | 32.50436 | 47.48797 | 10.8356 | 1.984356 | 86.99241 | 0.2771326 | 0.076761 | 415.4949 | 1 | 1 | 1 | 415.4949 | Fe-Cr-Ni-Co-Al
5454 | 11.10312 | 25.37383 | 51.98602 | 9.586386 | 1.950649 | 84.37343 | 0.2841228 | 0.07595949 | 400.3405 | 1 | 1 | 1 | 400.3405 | Fe-Cr-Ni-Co-Al
5455 | 14.13759 | 20.68427 | 56.25506 | 7.459431 | 1.463645 | 83.38009 | 0.2885196 | 0.06808411 | 334.064 | 1 | 1 | 1 | 334.064 | Fe-Cr-Ni-Co-Al
5456 | 3.141203 | 49.71816 | 23.11172 | 20.99368 | 3.035239 | 91.99351 | 0.2595932 | 0.08238959 | 477.8911 | 1 | 0 | 0 |  | Fe-Cr-Ni-Co-Al
5457 | 5.226483 | 42.82154 | 29.66481 | 18.75204 | 3.535122 | 88.5643 | 0.2668653 | 0.0894561 | 527.8536 | 1 | 1 | 1 | 527.8536 | Fe-Cr-Ni-Co-Al
5458 | 7.23412 | 36.56296 | 34.75969 | 17.44889 | 3.994336 | 85.4949 | 0.2734346 | 0.09537635 | 567.9446 | 1 | 1 | 1 | 567.9446 | Fe-Cr-Ni-Co-Al
5459 | 10.38732 | 30.94736 | 39.30468 | 15.34588 | 4.014767 | 83.39748 | 0.2789539 | 0.0960977 | 565.3177 | 1 | 1 | 1 | 565.3177 | Fe-Cr-Ni-Co-Al
5460 | 14.55201 | 25.1616 | 43.70118 | 12.06557 | 4.519645 | 80.50199 | 0.2848401 | 0.1005287 | 589.8885 | 1 | 1 | 1 | 589.8885 | Fe-Cr-Ni-Co-Al
5461 | 18.52574 | 20.12298 | 47.59857 | 9.774751 | 3.977955 | 79.49224 | 0.2893583 | 0.09528331 | 540.9989 | 1 | 1 | 1 | 540.9989 | Fe-Cr-Ni-Co-Al
5462 | 23.70757 | 15.35498 | 49.83739 | 7.61408 | 3.485974 | 78.56304 | 0.2933861 | 0.089194 | 486.1676 | 1 | 1 | 1 | 486.1676 | Fe-Cr-Ni-Co-Al
5463 | 3.106798 | 50.1378 | 13.06205 | 31.69203 | 2.00133 | 94.33853 | 0.2577223 | 0.06957964 | 377.0581 | 1 | 0 | 0 |  | Fe-Cr-Ni-Co-Al
5464 | 4.166557 | 44.61134 | 17.51764 | 29.67846 | 4.026004 | 88.76309 | 0.2646648 | 0.09145341 | 545.5676 | 1 | 0 | 0 |  | Fe-Cr-Ni-Co-Al
5465 | 6.346444 | 38.40731 | 23.34731 | 26.78864 | 5.110297 | 84.72432 | 0.2715931 | 0.1022241 | 622.7113 | 1 | 0 | 0 |  | Fe-Cr-Ni-Co-Al
5466 | 9.484593 | 33.35994 | 27.69201 | 23.3537 | 6.109763 | 81.38348 | 0.2771204 | 0.1108437 | 681.494 | 1 | 0 | 0 |  | Fe-Cr-Ni-Co-Al
5467 | 13.88135 | 28.83078 | 31.42567 | 19.15567 | 6.706539 | 78.92996 | 0.2816885 | 0.1147811 | 701.2787 | 1 | 0 | 0 |  | Fe-Cr-Ni-Co-Al
5468 | 18.18838 | 23.90708 | 34.86143 | 15.80642 | 7.236693 | 76.48965 | 0.28659 | 0.1179441 | 713.5703 | 1 | 0 | 0 |  | Fe-Cr-Ni-Co-Al
5469 | 24.38627 | 18.75604 | 37.89088 | 12.30752 | 6.659288 | 75.55834 | 0.2908089 | 0.1133555 | 669.7627 | 1 | 0 | 0 |  | Fe-Cr-Ni-Co-Al
5470 | 30.51204 | 14.69382 | 39.812 | 8.882259 | 6.099881 | 74.99766 | 0.2939023 | 0.1085388 | 626.6138 | 1 | 0 | 0 |  | Fe-Cr-Ni-Co-Al
5471 | 37.2122 | 11.54873 | 40.1997 | 6.544768 | 4.494612 | 76.29699 | 0.2953049 | 0.09551345 | 526.8543 | 1 | 1 | 1 | 526.8543 | Fe-Cr-Ni-Co-Al
5472 | 3.107376 | 41.46781 | 10.88706 | 41.5352 | 3.002553 | 89.64252 | 0.2666449 | 0.08144414 | 463.9936 | 1 | 0 | 0 |  | Fe-Cr-Ni-Co-Al
5473 | 4.266484 | 37.73669 | 14.57444 | 38.26919 | 5.1532 | 84.70077 | 0.2718484 | 0.1011407 | 613.3044 | 1 | 0 | 0 |  | Fe-Cr-Ni-Co-Al
5474 | 7.616289 | 33.42946 | 18.298 | 33.29688 | 7.359364 | 79.86778 | 0.2773436 | 0.1173116 | 727.0271 | 1 | 0 | 0 |  | Fe-Cr-Ni-Co-Al
5475 | 10.92112 | 29.48731 | 21.81017 | 28.8116 | 8.969804 | 76.29027 | 0.2820494 | 0.1272585 | 788.8298 | 1 | 0 | 0 |  | Fe-Cr-Ni-Co-Al
5476 | 16.55014 | 25.68151 | 24.35387 | 23.28631 | 10.12817 | 73.58302 | 0.2859648 | 0.1320005 | 807.5468 | 1 | 0 | 0 |  | Fe-Cr-Ni-Co-Al
5477 | 22.01632 | 21.52307 | 27.76926 | 18.58638 | 10.10497 | 72.26766 | 0.2896001 | 0.1307914 | 787.7832 | 1 | 0 | 0 |  | Fe-Cr-Ni-Co-Al
5478 | 28.72436 | 17.48622 | 30.19177 | 13.99002 | 9.607632 | 71.6319 | 0.292623 | 0.12657 | 748.3651 | 1 | 0 | 0 |  | Fe-Cr-Ni-Co-Al
5479 | 36.46324 | 12.98045 | 31.56259 | 10.18542 | 8.808301 | 71.26488 | 0.2957388 | 0.1214502 | 705.9298 | 1 | 0 | 0 |  | Fe-Cr-Ni-Co-Al
5480 | 45.35814 | 10.80313 | 31.04439 | 6.678797 | 6.115542 | 74.23989 | 0.2952132 | 0.1050556 | 592.4597 | 1 | 0 | 0 |  | Fe-Cr-Ni-Co-Al
5481 | 3.130537 | 34.00445 | 8.774571 | 49.55304 | 4.5374 | 84.58363 | 0.2747924 | 0.09609779 | 571.07 | 1 | 1 | 1 | 571.07 | Fe-Cr-Ni-Co-Al
5482 | 5.417571 | 31.27277 | 11.38867 | 44.59225 | 7.328743 | 79.3814 | 0.2791628 | 0.1165416 | 718.5876 | 1 | 0 | 0 |  | Fe-Cr-Ni-Co-Al
5483 | 8.913214 | 28.00775 | 14.05283 | 38.79882 | 10.22739 | 74.38098 | 0.2838994 | 0.1326481 | 819.1306 | 1 | 0 | 0 |  | Fe-Cr-Ni-Co-Al
5484 | 13.44741 | 25.04025 | 16.49012 | 33.11125 | 11.91097 | 71.38253 | 0.2874137 | 0.1392168 | 847.6558 | 1 | 0 | 0 |  | Fe-Cr-Ni-Co-Al
5485 | 19.25157 | 21.08713 | 19.04476 | 27.48561 | 13.13093 | 68.78265 | 0.291433 | 0.1416062 | 842.2032 | 1 | 0 | 0 |  | Fe-Cr-Ni-Co-Al
5486 | 25.05115 | 18.02287 | 21.54347 | 21.62906 | 13.75346 | 67.20305 | 0.2942258 | 0.1413159 | 823.9634 | 1 | 0 | 0 |  | Fe-Cr-Ni-Co-Al
5487 | 33.92173 | 13.6858 | 23.76977 | 15.51173 | 13.11097 | 66.68771 | 0.2971465 | 0.136275 | 780.5955 | 1 | 0 | 0 |  | Fe-Cr-Ni-Co-Al
5488 | 42.51059 | 11.45714 | 23.51699 | 10.62469 | 11.89058 | 67.53912 | 0.2975525 | 0.1298904 | 738.9482 | 0 | 0 | 0 |  | Fe-Cr-Ni-Co-Al
5489 | 54.03549 | 8.049505 | 22.71838 | 6.84259 | 8.354029 | 70.87576 | 0.2974356 | 0.1148375 | 648.6742 | 0 | 0 | 0 |  | Fe-Cr-Ni-Co-Al
5490 | 3.220244 | 24.9849 | 7.897758 | 56.63667 | 7.260432 | 77.4333 | 0.2853023 | 0.1165438 | 709.645 | 1 | 0 | 0 |  | Fe-Cr-Ni-Co-Al
5491 | 6.645292 | 23.71705 | 9.313032 | 49.08766 | 11.23696 | 71.83605 | 0.2885937 | 0.1376824 | 842.6297 | 1 | 0 | 0 |  | Fe-Cr-Ni-Co-Al
5492 | 10.27028 | 21.24906 | 10.79494 | 43.35131 | 14.33441 | 67.54158 | 0.2924362 | 0.1472233 | 875.8988 | 1 | 0 | 0 |  | Fe-Cr-Ni-Co-Al
5493 | 15.21339 | 19.61215 | 13.53049 | 35.813 | 15.83097 | 65.5054 | 0.2944503 | 0.1487767 | 863.2102 | 1 | 0 | 0 |  | Fe-Cr-Ni-Co-Al
5494 | 21.09457 | 17.45775 | 14.78147 | 29.68039 | 16.98581 | 63.81371 | 0.2965243 | 0.1480684 | 837.0998 | 1 | 0 | 0 |  | Fe-Cr-Ni-Co-Al
5495 | 29.14072 | 14.10827 | 17.15246 | 22.14078 | 17.45777 | 62.49797 | 0.2991751 | 0.1453372 | 801.7196 | 1 | 0 | 0 |  | Fe-Cr-Ni-Co-Al
5496 | 37.51944 | 10.91632 | 18.4857 | 16.08459 | 16.99396 | 62.1633 | 0.3010506 | 0.1416345 | 771.1855 | 1 | 0 | 0 |  | Fe-Cr-Ni-Co-Al
5497 | 48.71361 | 8.638954 | 18.2865 | 9.791545 | 14.56939 | 64.1355 | 0.3005459 | 0.1338663 | 735.0116 | 0 | 0 | 0 |  | Fe-Cr-Ni-Co-Al
5498 | 60.56709 | 6.151703 | 17.36215 | 5.810375 | 10.10868 | 68.48216 | 0.2990122 | 0.120209 | 672.1925 | 0 | 0 | 0 |  | Fe-Cr-Ni-Co-Al
5499 | 3.289302 | 17.35408 | 8.067126 | 60.1653 | 11.1242 | 69.85801 | 0.2951139 | 0.1385506 | 837.7735 | 1 | 0 | 0 |  | Fe-Cr-Ni-Co-Al
5500 | 6.884027 | 17.09155 | 8.441655 | 52.06189 | 15.52088 | 64.97821 | 0.2973817 | 0.1511031 | 882.0558 | 1 | 0 | 0 |  | Fe-Cr-Ni-Co-Al
5501 | 10.68172 | 16.57525 | 8.732429 | 45.08805 | 18.92255 | 61.60825 | 0.2992575 | 0.1544364 | 861.0114 | 1 | 0 | 0 |  | Fe-Cr-Ni-Co-Al
5502 | 16.75385 | 14.48438 | 10.0627 | 37.88505 | 20.81402 | 59.44268 | 0.3015974 | 0.1527497 | 818.5191 | 1 | 0 | 0 |  | Fe-Cr-Ni-Co-Al
5503 | 23.062 | 12.431 | 11.48218 | 30.74078 | 22.28404 | 57.7613 | 0.3036275 | 0.1504913 | 778.9223 | 1 | 0 | 0 |  | Fe-Cr-Ni-Co-Al
5504 | 30.77149 | 10.31386 | 12.93739 | 23.37982 | 22.59743 | 57.08754 | 0.3049386 | 0.1476184 | 749.6067 | 1 | 0 | 0 |  | Fe-Cr-Ni-Co-Al
5505 | 40.4321 | 7.985102 | 14.16587 | 15.51507 | 21.90186 | 57.2269 | 0.3056764 | 0.1435103 | 723.6305 | 0 | 0 | 0 |  | Fe-Cr-Ni-Co-Al
5506 | 52.30912 | 5.534328 | 14.99492 | 8.781789 | 18.37984 | 59.79771 | 0.3048016 | 0.137813 | 717.1631 | 0 | 0 | 0 |  | Fe-Cr-Ni-Co-Al
5507 | 64.28307 | 4.200024 | 14.22464 | 4.760383 | 12.53189 | 65.3769 | 0.3014916 | 0.1262857 | 692.0568 | 0 | 0 | 0 |  | Fe-Cr-Ni-Co-Al
5508 | 7.249635 | 11.24955 | 6.349992 | 53.55184 | 21.59899 | 57.66403 | 0.3060425 | 0.1583629 | 842.0997 | 1 | 0 | 0 |  | Fe-Cr-Ni-Co-Al
5509 | 11.20679 | 11.59334 | 6.544053 | 45.99036 | 24.66546 | 55.43501 | 0.3067577 | 0.1565892 | 792.176 | 1 | 0 | 0 |  | Fe-Cr-Ni-Co-Al
5510 | 16.56239 | 10.6756 | 8.034689 | 37.64418 | 27.08315 | 53.52876 | 0.3082485 | 0.1536071 | 741.6457 | 1 | 0 | 0 |  | Fe-Cr-Ni-Co-Al
5511 | 23.14734 | 9.578306 | 9.461608 | 29.85462 | 27.95813 | 52.78217 | 0.3089784 | 0.1499821 | 705.8076 | 1 | 0 | 0 |  | Fe-Cr-Ni-Co-Al
5512 | 32.20814 | 7.196925 | 10.83313 | 21.75233 | 28.00948 | 52.3428 | 0.3101957 | 0.1458823 | 673.8952 | 1 | 0 | 0 |  | Fe-Cr-Ni-Co-Al
5513 | 40.76558 | 5.930396 | 12.05104 | 14.78756 | 26.46543 | 53.28947 | 0.3096538 | 0.142976 | 668.5281 | 0 | 0 | 0 |  | Fe-Cr-Ni-Co-Al
5514 | 52.40981 | 3.40436 | 14.09208 | 7.717125 | 22.37663 | 55.89883 | 0.3087377 | 0.1395263 | 683.0112 | 0 | 0 | 0 |  | Fe-Cr-Ni-Co-Al
5515 | 11.89461 | 7.382932 | 4.167418 | 44.62905 | 31.92599 | 49.41344 | 0.3139613 | 0.152179 | 674.0502 | 1 | 0 | 0 |  | Fe-Cr-Ni-Co-Al
5516 | 17.49779 | 7.519021 | 5.658981 | 35.50914 | 33.81506 | 48.45397 | 0.3140947 | 0.1477506 | 630.0087 | 1 | 0 | 0 |  | Fe-Cr-Ni-Co-Al
5517 | 24.4676 | 6.32789 | 7.143764 | 27.25415 | 34.8066 | 47.75988 | 0.3148735 | 0.1436451 | 595.1879 | 1 | 0 | 0 |  | Fe-Cr-Ni-Co-Al
5518 | 31.78765 | 5.147076 | 8.716057 | 18.95981 | 35.38941 | 47.32398 | 0.3154129 | 0.141051 | 573.8182 | 1 | 0 | 0 |  | Fe-Cr-Ni-Co-Al
5519 | 40.14365 | 4.983399 | 11.25185 | 11.29655 | 32.32455 | 49.24368 | 0.3133021 | 0.1394579 | 590.9159 | 0 | 0 | 0 |  | Fe-Cr-Ni-Co-Al
5520 | 34.32958 | 45.52212 | 5.467172 | 13.17334 | 1.507796 | 94.04678 | 0.2579235 | 0.06038535 | 299.2642 | 0 | 0 | 0 |  | Fe-Cr-Ni-Co-Al
5521 | 40.82884 | 38.98814 | 5.501874 | 12.15221 | 2.528944 | 90.08679 | 0.2641542 | 0.0722172 | 383.6353 | 0 | 0 | 0 |  | Fe-Cr-Ni-Co-Al
5522 | 46.91113 | 33.74988 | 4.482512 | 11.2508 | 3.605688 | 86.63811 | 0.2691275 | 0.08192385 | 451.9923 | 0 | 0 | 0 |  | Fe-Cr-Ni-Co-Al
5523 | 52.60087 | 26.98552 | 4.51331 | 10.19529 | 5.705011 | 81.25841 | 0.2762979 | 0.09766799 | 561.1219 | 0 | 0 | 0 |  | Fe-Cr-Ni-Co-Al
5524 | 58.37846 | 22.56158 | 3.473252 | 8.13645 | 7.450264 | 77.50379 | 0.2808555 | 0.106254 | 611.9438 | 0 | 0 | 0 |  | Fe-Cr-Ni-Co-Al
5525 | 21.80932 | 49.31318 | 6.549562 | 20.82268 | 1.505258 | 95.25836 | 0.2557059 | 0.06077367 | 306.0869 | 0 | 0 | 0 |  | Fe-Cr-Ni-Co-Al
5526 | 28.21946 | 42.81616 | 7.689911 | 18.74969 | 2.52477 | 91.22609 | 0.2620191 | 0.07267575 | 391.8677 | 0 | 0 | 0 |  | Fe-Cr-Ni-Co-Al
5527 | 33.31443 | 36.83292 | 8.754083 | 17.57772 | 3.520849 | 87.53103 | 0.2679443 | 0.08290589 | 465.2943 | 0 | 0 | 0 |  | Fe-Cr-Ni-Co-Al
5528 | 38.37663 | 31.76029 | 8.963809 | 15.74899 | 5.150285 | 83.31824 | 0.2733205 | 0.09537804 | 552.8659 | 0 | 0 | 0 |  | Fe-Cr-Ni-Co-Al
5529 | 43.46 | 26.30106 | 10.27804 | 12.61196 | 7.348939 | 78.38449 | 0.2794511 | 0.109037 | 642.0084 | 0 | 0 | 0 |  | Fe-Cr-Ni-Co-Al
5530 | 48.80518 | 21.68716 | 9.32699 | 10.53455 | 9.64612 | 74.02329 | 0.2845566 | 0.1194501 | 699.309 | 0 | 0 | 0 |  | Fe-Cr-Ni-Co-Al
5531 | 53.02398 | 17.17136 | 8.481073 | 8.514766 | 12.80882 | 69.02022 | 0.2901267 | 0.1283745 | 729.9699 | 0 | 0 | 0 |  | Fe-Cr-Ni-Co-Al
5532 | 12.41329 | 50.08169 | 4.349144 | 31.65656 | 1.499318 | 95.58227 | 0.2557896 | 0.06092602 | 309.3103 | 0 | 0 | 0 |  | Fe-Cr-Ni-Co-Al
5533 | 16.38315 | 43.85362 | 8.610051 | 29.17437 | 1.978811 | 92.43557 | 0.262001 | 0.06830733 | 361.2409 | 1 | 0 | 0 |  | Fe-Cr-Ni-Co-Al
5534 | 21.86438 | 37.80528 | 10.9435 | 26.36873 | 3.018116 | 88.51248 | 0.2681162 | 0.07937516 | 440.7741 | 1 | 0 | 0 |  | Fe-Cr-Ni-Co-Al
5535 | 26.10224 | 33.05117 | 13.16914 | 23.13754 | 4.53991 | 84.39112 | 0.2734007 | 0.09289221 | 539.1701 | 1 | 0 | 0 |  | Fe-Cr-Ni-Co-Al
5536 | 30.14494 | 29.06863 | 14.71086 | 19.3137 | 6.761868 | 79.75031 | 0.2783044 | 0.1079486 | 642.9282 | 1 | 0 | 0 |  | Fe-Cr-Ni-Co-Al
5537 | 34.04828 | 24.54228 | 16.16217 | 16.22638 | 9.020888 | 75.22992 | 0.2837002 | 0.1199266 | 714.6537 | 1 |  | 0 |  | Fe-Cr-Ni-Co-Al
5538 | 38.60395 | 20.08522 | 15.51438 | 13.1797 | 12.61675 | 69.59987 | 0.2894891 | 0.1331264 | 775.8906 | 0 | 0 | 0 |  | Fe-Cr-Ni-Co-Al
5539 | 42.33718 | 16.42407 | 14.83334 | 9.928179 | 16.47723 | 64.54517 | 0.2946305 | 0.140301 | 780.0968 | 0 | 0 | 0 |  | Fe-Cr-Ni-Co-Al
5540 | 45.47876 | 13.73277 | 11.62753 | 7.782485 | 21.37845 | 59.50104 | 0.299159 | 0.1345359 | 679.3936 | 0 | 0 | 0 |  | Fe-Cr-Ni-Co-Al
5541 | 10.21547 | 40.89752 | 6.442403 | 40.96398 | 1.48063 | 92.35151 | 0.2650433 | 0.06278658 | 318.0785 | 1 | 0 | 0 |  | Fe-Cr-Ni-Co-Al
5542 | 13.44337 | 36.5863 | 10.86934 | 37.10256 | 1.998442 | 89.77747 | 0.2695741 | 0.06970504 | 366.4837 | 1 | 0 | 0 |  | Fe-Cr-Ni-Co-Al
5543 | 16.76724 | 32.19776 | 15.42084 | 32.07006 | 3.544105 | 85.49973 | 0.2748442 | 0.08621836 | 488.8212 | 1 | 1 | 1 | 488.8212 | Fe-Cr-Ni-Co-Al
5544 | 19.98283 | 28.39694 | 18.79276 | 27.74621 | 5.081248 | 81.69816 | 0.2794206 | 0.09932411 | 583.4752 | 1 | 0 | 0 |  | Fe-Cr-Ni-Co-Al
5545 | 22.67844 | 25.13645 | 21.5668 | 22.79209 | 7.82622 | 76.61443 | 0.2841769 | 0.1148466 | 685.1947 | 1 | 0 | 0 |  | Fe-Cr-Ni-Co-Al
5546 | 26.64612 | 21.70761 | 22.17249 | 18.74575 | 10.72802 | 71.84254 | 0.2887899 | 0.1295829 | 771.2221 | 1 | 0 | 0 |  | Fe-Cr-Ni-Co-Al
5547 | 30.24244 | 18.41037 | 22.00667 | 14.7294 | 14.61113 | 66.52715 | 0.2937206 | 0.1390858 | 795.0838 | 1 | 0 | 0 |  | Fe-Cr-Ni-Co-Al
5548 | 33.37469 | 14.42689 | 21.29837 | 11.3204 | 19.57965 | 60.65624 | 0.2997694 | 0.1373103 | 717.1036 | 0 | 0 | 0 |  | Fe-Cr-Ni-Co-Al
5549 | 35.91548 | 13.1367 | 16.17868 | 8.121478 | 26.64765 | 54.87003 | 0.3038981 | 0.1369165 | 640.9489 | 0 | 0 | 0 |  | Fe-Cr-Ni-Co-Al
5550 | 8.082238 | 32.92151 | 9.557018 | 47.97493 | 1.464299 | 89.43652 | 0.27335 | 0.06394665 | 320.8606 | 1 | 1 | 1 | 320.8606 | Fe-Cr-Ni-Co-Al
5551 | 10.29353 | 29.70954 | 15.14713 | 42.36322 | 2.486572 | 86.32754 | 0.2773638 | 0.07706411 | 416.953 | 1 | 1 | 1 | 416.953 | Fe-Cr-Ni-Co-Al
5552 | 12.52642 | 26.24095 | 20.84671 | 36.35129 | 4.03462 | 82.39416 | 0.2819506 | 0.09343 | 538.4574 | 1 | 1 | 1 | 538.4574 | Fe-Cr-Ni-Co-Al
5553 | 14.76577 | 23.56728 | 24.38872 | 31.16351 | 6.114716 | 78.24107 | 0.28587 | 0.1100009 | 658.1453 | 1 | 0 | 0 |  | Fe-Cr-Ni-Co-Al
5554 | 17.32892 | 20.16747 | 27.32127 | 26.2869 | 8.895436 | 73.25761 | 0.2907771 | 0.1242433 | 743.9422 | 1 | 0 | 0 |  | Fe-Cr-Ni-Co-Al
5555 | 20.06051 | 17.63959 | 29.28517 | 21.16909 | 11.84565 | 68.84752 | 0.2947475 | 0.1332797 | 779.0288 | 1 | 0 | 0 |  | Fe-Cr-Ni-Co-Al
5556 | 23.38032 | 14.14927 | 29.48967 | 16.03703 | 16.94371 | 62.49501 | 0.3005153 | 0.1408928 | 770.254 | 1 | 0 | 0 |  | Fe-Cr-Ni-Co-Al
5557 | 24.62393 | 12.60928 | 28.47006 | 11.69311 | 22.60362 | 57.15244 | 0.3046846 | 0.1420504 | 711.4749 | 1 | 0 | 0 |  | Fe-Cr-Ni-Co-Al
5558 | 26.75444 | 9.96382 | 22.49697 | 8.46988 | 32.31489 | 49.86536 | 0.3111788 | 0.1379275 | 587.8229 | 0 | 0 | 0 |  | Fe-Cr-Ni-Co-Al
5559 | 7.056183 | 23.46291 | 14.83331 | 53.18657 | 1.461033 | 85.82992 | 0.2833353 | 0.06435614 | 314.6999 | 1 | 1 | 1 | 314.6999 | Fe-Cr-Ni-Co-Al
5560 | 8.104828 | 21.6946 | 22.36204 | 44.90175 | 2.936783 | 82.43019 | 0.2864866 | 0.08479353 | 467.5608 | 1 | 1 | 1 | 467.5608 | Fe-Cr-Ni-Co-Al
5561 | 9.251005 | 19.1402 | 28.0904 | 39.04892 | 4.469468 | 78.91413 | 0.2902852 | 0.1011661 | 589.3716 | 1 | 1 | 1 | 589.3716 | Fe-Cr-Ni-Co-Al
5562 | 11.69311 | 17.81475 | 31.28481 | 32.53085 | 6.676479 | 75.17738 | 0.292848 | 0.1166375 | 697.728 | 1 | 0 | 0 |  | Fe-Cr-Ni-Co-Al
5563 | 12.97971 | 16.11291 | 34.10699 | 27.39399 | 9.406396 | 70.94346 | 0.296158 | 0.1317539 | 792.1117 | 1 | 0 | 0 |  | Fe-Cr-Ni-Co-Al
5564 | 15.5971 | 13.48433 | 36.30076 | 21.1616 | 13.45621 | 65.40635 | 0.300819 | 0.1438877 | 834.9352 | 1 | 0 | 0 |  | Fe-Cr-Ni-Co-Al
5565 | 17.64256 | 10.95066 | 37.08769 | 16.13518 | 18.18391 | 59.99629 | 0.3055781 | 0.1477062 | 797.0749 | 1 | 0 | 0 |  | Fe-Cr-Ni-Co-Al
5566 | 19.10578 | 9.487102 | 34.80848 | 10.75285 | 25.84578 | 53.48946 | 0.3104354 | 0.1463914 | 696.9736 | 1 | 0 | 0 |  | Fe-Cr-Ni-Co-Al
5567 | 20.71665 | 7.715243 | 27.58164 | 7.287162 | 36.6993 | 46.49089 | 0.3163909 | 0.1379583 | 545.803 | 0 | 0 | 0 |  | Fe-Cr-Ni-Co-Al
5568 | 6.915386 | 15.63642 | 21.806 | 54.21031 | 1.43188 | 82.74227 | 0.2918419 | 0.06499019 | 309.9706 | 1 | 1 | 1 | 309.9706 | Fe-Cr-Ni-Co-Al
5569 | 7.02796 | 14.9562 | 29.54796 | 45.5575 | 2.910378 | 79.75605 | 0.2940127 | 0.0869598 | 474.4279 | 1 | 1 | 1 | 474.4279 | Fe-Cr-Ni-Co-Al
5570 | 7.143651 | 14.25225 | 35.39764 | 38.76902 | 4.43743 | 76.92397 | 0.2960662 | 0.1040866 | 604.4734 | 1 | 1 | 1 | 604.4734 | Fe-Cr-Ni-Co-Al
5571 | 8.301823 | 12.56021 | 39.26668 | 32.85223 | 7.019051 | 72.54535 | 0.2994013 | 0.1264759 | 767.1051 | 1 | 0 | 0 |  | Fe-Cr-Ni-Co-Al
5572 | 9.606295 | 10.93141 | 42.63196 | 27.03242 | 9.797921 | 68.3679 | 0.3026653 | 0.1414253 | 855.8067 | 1 | 0 | 0 |  | Fe-Cr-Ni-Co-Al
5573 | 11.18647 | 9.373584 | 44.68018 | 21.24838 | 13.51139 | 63.65708 | 0.3061484 | 0.150403 | 873.831 | 1 | 0 | 0 |  | Fe-Cr-Ni-Co-Al
5574 | 12.93904 | 7.666154 | 45.74561 | 14.89535 | 18.75384 | 58.11404 | 0.3103574 | 0.1544671 | 829.407 | 1 | 0 | 0 |  | Fe-Cr-Ni-Co-Al
5575 | 15.20245 | 5.897559 | 42.61088 | 9.35816 | 26.93096 | 51.42095 | 0.3154727 | 0.1521053 | 712.3466 | 1 | 0 | 0 |  | Fe-Cr-Ni-Co-Al
5576 | 16.74603 | 5.197094 | 33.73623 | 5.89048 | 38.43017 | 44.71098 | 0.3204317 | 0.1407357 | 540.5848 | 0 | 0 | 0 |  | Fe-Cr-Ni-Co-Al
5577 | 4.979067 | 9.271459 | 38.72737 | 44.13544 | 2.886663 | 77.3299 | 0.3008529 | 0.08981783 | 486.7097 | 1 | 1 | 1 | 486.7097 | Fe-Cr-Ni-Co-Al
5578 | 5.066507 | 9.434279 | 43.66774 | 37.42543 | 4.406036 | 74.89459 | 0.3019216 | 0.1086688 | 632.3721 | 1 | 1 | 1 | 632.3721 | Fe-Cr-Ni-Co-Al
5579 | 6.220502 | 8.687339 | 47.94741 | 30.6332 | 6.511551 | 71.5264 | 0.304035 | 0.1268847 | 764.7242 | 1 | 1 | 1 | 764.7242 | Fe-Cr-Ni-Co-Al
5580 | 7.473891 | 7.952594 | 50.50095 | 24.78744 | 9.285133 | 67.66609 | 0.3063097 | 0.1419609 | 856.5849 | 1 | 0 | 0 |  | Fe-Cr-Ni-Co-Al
5581 | 8.903961 | 6.217483 | 52.64341 | 18.79202 | 13.44312 | 62.39978 | 0.310201 | 0.1543971 | 895.8521 | 1 | 0 | 0 |  | Fe-Cr-Ni-Co-Al
5582 | 10.47485 | 5.418081 | 52.6032 | 13.51009 | 17.99378 | 57.83095 | 0.3130585 | 0.1577216 | 855.4576 | 1 | 0 | 0 |  | Fe-Cr-Ni-Co-Al
5583 | 13.60701 | 3.455105 | 49.40738 | 7.832157 | 25.69835 | 51.37174 | 0.3179797 | 0.1569887 | 750.2499 | 1 | 0 | 0 |  | Fe-Cr-Ni-Co-Al
5584 | 3.022453 | 5.628071 | 52.94763 | 34.0211 | 4.380742 | 73.1628 | 0.3068782 | 0.1118873 | 649.3819 | 1 | 1 | 1 | 649.3819 | Fe-Cr-Ni-Co-Al
5585 | 4.127754 | 5.764679 | 56.40211 | 27.22413 | 6.481328 | 70.18559 | 0.3079901 | 0.1303408 | 785.226 | 1 | 1 | 1 | 785.226 | Fe-Cr-Ni-Co-Al
5586 | 5.31298 | 4.946617 | 59.19463 | 21.30502 | 9.240757 | 66.34453 | 0.3103418 | 0.1453085 | 874.5138 | 1 | 0 | 0 |  | Fe-Cr-Ni-Co-Al
5587 | 6.647301 | 4.125952 | 61.71748 | 15.19839 | 12.31087 | 62.55699 | 0.3127648 | 0.1519737 | 882.1821 | 1 | 0 | 0 |  | Fe-Cr-Ni-Co-Al
5588 | 9.17278 | 4.27013 | 60.25863 | 9.679683 | 16.61878 | 58.4576 | 0.3142984 | 0.1571378 | 863.8428 | 1 | 0 | 0 |  | Fe-Cr-Ni-Co-Al
5589 | 3.721114 | 54.27748 | 6.518684 | 15.707 | 19.77573 | 71.6205 | 0.2651384 | 0.1289395 | 719.6569 | 1 | 0 | 0 |  | Fe-Cr-Ni-Co-Al
5590 | 6.414594 | 47.77814 | 6.74229 | 14.89197 | 24.17301 | 65.70803 | 0.2734527 | 0.1337268 | 701.6314 | 1 | 0 | 0 |  | Fe-Cr-Ni-Co-Al
5591 | 9.374543 | 42.39367 | 5.630543 | 14.13228 | 28.46896 | 60.8336 | 0.2804049 | 0.136697 | 673.5174 | 1 | 0 | 0 |  | Fe-Cr-Ni-Co-Al
5592 | 14.96326 | 34.19537 | 5.719153 | 12.91922 | 32.20301 | 56.16633 | 0.289208 | 0.1379886 | 634.8122 | 1 | 0 | 0 |  | Fe-Cr-Ni-Co-Al
5593 | 19.82185 | 29.00074 | 4.46453 | 10.45862 | 36.25426 | 52.44406 | 0.2953227 | 0.1384729 | 595.986 | 1 | 0 | 0 |  | Fe-Cr-Ni-Co-Al
5594 | 3.44885 | 54.58751 | 7.250076 | 23.04978 | 11.66378 | 81.04581 | 0.2596677 | 0.1178291 | 715.7209 | 1 | 0 | 0 |  | Fe-Cr-Ni-Co-Al
5595 | 5.930665 | 48.59104 | 8.727095 | 21.27857 | 15.47263 | 74.58141 | 0.2675507 | 0.12621 | 736.1615 | 1 | 0 | 0 |  | Fe-Cr-Ni-Co-Al
5596 | 8.420263 | 42.55801 | 10.11477 | 20.3099 | 18.59707 | 69.46525 | 0.2749004 | 0.1299628 | 721.9857 | 1 | 0 | 0 |  | Fe-Cr-Ni-Co-Al
5597 | 12.44268 | 37.07097 | 10.46266 | 18.3824 | 21.6413 | 65.05639 | 0.2813498 | 0.1326861 | 702.5422 | 1 | 0 | 0 |  | Fe-Cr-Ni-Co-Al
5598 | 17.81168 | 30.79784 | 12.03532 | 14.76827 | 24.58689 | 60.86635 | 0.2883001 | 0.1354604 | 682.1066 | 1 | 0 | 0 |  | Fe-Cr-Ni-Co-Al
5599 | 23.46322 | 25.48616 | 10.96083 | 12.37992 | 27.70988 | 57.18723 | 0.2941324 | 0.1366227 | 651.1254 | 1 | 0 | 0 |  | Fe-Cr-Ni-Co-Al
5600 | 30.72186 | 19.89801 | 9.827792 | 9.866835 | 29.6855 | 54.54314 | 0.2993382 | 0.1362628 | 621.871 | 1 | 0 | 0 |  | Fe-Cr-Ni-Co-Al
5601 | 3.260203 | 52.61346 | 4.569005 | 33.25689 | 6.30045 | 88.18122 | 0.2577039 | 0.09876551 | 601.016 | 1 | 0 | 0 |  | Fe-Cr-Ni-Co-Al
5602 | 4.373549 | 46.82761 | 9.193953 | 31.15286 | 8.452028 | 82.94465 | 0.2648575 | 0.1096388 | 666.9982 | 1 | 0 | 0 |  | Fe-Cr-Ni-Co-Al
5603 | 6.795506 | 41.12494 | 11.90444 | 28.68415 | 11.49097 | 76.996 | 0.2721636 | 0.1230408 | 743.4321 | 1 | 0 | 0 |  | Fe-Cr-Ni-Co-Al
5604 | 10.28485 | 36.17466 | 14.41368 | 25.32415 | 13.80265 | 72.65758 | 0.2780788 | 0.1279624 | 748.5098 | 1 | 0 | 0 |  | Fe-Cr-Ni-Co-Al
5605 | 15.27048 | 31.71593 | 16.05059 | 21.07262 | 15.89038 | 69.05331 | 0.283093 | 0.1316749 | 747.905 | 1 | 0 | 0 |  | Fe-Cr-Ni-Co-Al
5606 | 20.28372 | 26.66122 | 17.55759 | 17.62735 | 17.87011 | 65.6052 | 0.2885359 | 0.1338584 | 733.3531 | 1 | 0 | 0 |  | Fe-Cr-Ni-Co-Al
5607 | 27.91657 | 21.47128 | 16.58501 | 14.08922 | 19.93793 | 62.36776 | 0.2935995 | 0.1344031 | 705.8881 | 1 | 0 | 0 |  | Fe-Cr-Ni-Co-Al
5608 | 35.62059 | 17.15396 | 15.49254 | 10.36939 | 21.36351 | 60.11727 | 0.2974178 | 0.1352608 | 689.6762 | 0 | 0 | 0 |  | Fe-Cr-Ni-Co-Al
5609 | 44.53252 | 13.82058 | 11.70188 | 7.832244 | 22.11278 | 58.89106 | 0.2995777 | 0.1348611 | 674.314 | 0 | 0 | 0 |  | Fe-Cr-Ni-Co-Al
5610 | 3.182258 | 42.46711 | 6.689654 | 42.53613 | 5.124849 | 86.60221 | 0.2667696 | 0.09597829 | 575.8129 | 1 | 0 | 0 |  | Fe-Cr-Ni-Co-Al
5611 | 4.345457 | 38.4352 | 11.41862 | 38.97755 | 6.823163 | 82.49258 | 0.2720036 | 0.1106125 | 684.9352 | 1 | 0 | 0 |  | Fe-Cr-Ni-Co-Al
5612 | 7.711598 | 33.84779 | 16.21111 | 33.71355 | 8.515952 | 78.45733 | 0.2774907 | 0.1201029 | 741.9177 | 1 | 0 | 0 |  | Fe-Cr-Ni-Co-Al
5613 | 11.0583 | 29.85771 | 19.75948 | 29.1735 | 10.151 | 74.94193 | 0.2822328 | 0.126344 | 767.3726 | 1 | 0 | 0 |  | Fe-Cr-Ni-Co-Al
5614 | 16.7602 | 26.00746 | 22.31412 | 23.58186 | 11.33637 | 72.27095 | 0.28618 | 0.1295685 | 772.6306 | 1 | 0 | 0 |  | Fe-Cr-Ni-Co-Al
5615 | 22.72677 | 22.2176 | 22.6934 | 19.18615 | 13.17607 | 69.06032 | 0.2902149 | 0.1313022 | 757.6254 | 1 | 0 | 0 |  | Fe-Cr-Ni-Co-Al
5616 | 30.24244 | 18.41037 | 22.00667 | 14.7294 | 14.61113 | 66.52715 | 0.2937206 | 0.1394515 | 799.7958 | 1 | 0 | 0 |  | Fe-Cr-Ni-Co-Al
5617 | 39.08176 | 13.91261 | 20.53914 | 10.91686 | 15.54963 | 64.45544 | 0.2973587 | 0.1397954 | 779.2169 | 0 | 0 | 0 |  | Fe-Cr-Ni-Co-Al
5618 | 50.16694 | 11.94846 | 14.71529 | 7.386873 | 15.78244 | 64.0822 | 0.2975579 |  |  | 0 | 0 | 0 |  | Fe-Cr-Ni-Co-Al
5619 | 3.112093 | 33.80411 | 9.813232 | 49.26109 | 4.009481 | 85.3314 | 0.2747313 | 0.09101793 | 531.1108 | 1 | 1 | 1 | 531.1108 | Fe-Cr-Ni-Co-Al
5620 | 5.287419 | 30.52147 | 15.56109 | 43.52096 | 5.109055 | 82.27958 | 0.2788483 | 0.1048465 | 638.9882 | 1 | 0 | 0 |  | Fe-Cr-Ni-Co-Al
5621 | 8.53515 | 26.81977 | 21.30654 | 37.15312 | 6.185421 | 79.2472 | 0.2832192 | 0.1140913 | 702.3489 | 1 | 0 | 0 |  | Fe-Cr-Ni-Co-Al
5622 | 12.79589 | 23.82706 | 24.65756 | 31.50702 | 7.212471 | 76.73043 | 0.2865328 | 0.1172524 | 710.2886 | 1 | 0 | 0 |  | Fe-Cr-Ni-Co-Al
5623 | 18.30948 | 20.05521 | 27.16918 | 26.14057 | 8.325568 | 73.98576 | 0.2904241 | 0.1213129 | 725.1572 | 1 | 0 | 0 |  | Fe-Cr-Ni-Co-Al
5624 | 23.96619 | 17.2423 | 28.62559 | 20.69231 | 9.473613 | 71.66061 | 0.2932621 | 0.1277095 | 760.0463 | 1 | 0 | 0 |  | Fe-Cr-Ni-Co-Al
5625 | 33.07217 | 13.34304 | 27.80936 | 15.12325 | 10.65218 | 69.19782 | 0.2965475 | 0.1317587 | 771.5581 | 1 | 0 | 0 |  | Fe-Cr-Ni-Co-Al
5626 | 41.97717 | 11.31338 | 25.54409 | 10.49137 | 10.67398 | 68.79778 | 0.2972503 | 0.1281053 | 737.3611 | 0 | 0 | 0 |  | Fe-Cr-Ni-Co-Al
5627 | 55.39555 | 8.252109 | 18.63216 | 7.014816 | 10.70537 | 68.31126 | 0.2980367 | 0.123574 | 696.1383 | 0 | 0 | 0 |  | Fe-Cr-Ni-Co-Al
5628 | 3.088443 | 23.9623 | 15.14902 | 54.3186 | 3.481635 | 82.53906 | 0.2845995 | 0.09401773 | 549.4944 | 1 | 1 | 1 | 549.4944 | Fe-Cr-Ni-Co-Al
5629 | 6.142955 | 21.92421 | 22.59871 | 45.37697 | 3.957154 | 80.83629 | 0.2871388 | 0.09576565 | 553.1645 | 1 | 1 | 1 | 553.1645 | Fe-Cr-Ni-Co-Al
5630 | 9.251005 | 19.1402 | 28.0904 | 39.04892 | 4.469468 | 78.91413 | 0.2902852 | 0.1011661 | 589.3716 | 1 | 1 | 1 | 589.3716 | Fe-Cr-Ni-Co-Al
5631 | 13.66892 | 17.62112 | 30.94477 | 32.17726 | 5.587924 | 76.70273 | 0.2921319 | 0.1126099 | 676.7508 | 1 | 0 | 0 |  | Fe-Cr-Ni-Co-Al
5632 | 18.83768 | 15.58996 | 33.00004 | 26.50491 | 6.067406 | 75.34472 | 0.2939477 | 0.1111727 | 652.5256 | 1 | 0 | 0 |  | Fe-Cr-Ni-Co-Al
5633 | 26.19287 | 12.68109 | 34.13839 | 19.90104 | 7.086602 | 73.06576 | 0.2965836 | 0.1142644 | 659.9492 | 1 | 0 | 0 |  | Fe-Cr-Ni-Co-Al
5634 | 34.11208 | 9.924949 | 33.61381 | 14.62385 | 7.725317 | 71.48705 | 0.2986279 | 0.1190895 | 690.5555 | 1 | 0 | 0 |  | Fe-Cr-Ni-Co-Al
5635 | 45.42226 | 8.055259 | 29.55501 | 9.129975 | 7.837501 | 71.10501 | 0.2987744 | 0.1176238 | 676.9857 | 0 | 0 | 0 |  | Fe-Cr-Ni-Co-Al
5636 | 59.08883 | 6.001558 | 21.4553 | 5.668561 | 7.785757 | 71.05728 | 0.2983994 | 0.1118927 | 626.7108 | 0 | 0 | 0 |  | Fe-Cr-Ni-Co-Al
5637 | 3.025533 | 15.96245 | 22.26067 | 55.34063 | 3.410716 | 79.51838 | 0.2932209 | 0.09272083 | 522.1521 | 1 | 1 | 1 | 522.1521 | Fe-Cr-Ni-Co-Al
5638 | 6.055389 | 15.03422 | 29.7021 | 45.79514 | 3.413153 | 78.96306 | 0.2943659 | 0.09304636 | 521.7514 | 1 | 1 | 1 | 521.7514 | Fe-Cr-Ni-Co-Al
5639 | 9.088812 | 14.10347 | 35.02812 | 38.3643 | 3.415305 | 78.48497 | 0.2953439 | 0.09272227 | 516.3871 | 1 | 1 | 1 | 516.3871 | Fe-Cr-Ni-Co-Al
5640 | 14.07522 | 12.1686 | 38.0424 | 31.82795 | 3.885832 | 77.0462 | 0.2971734 | 0.09187486 | 499.4237 | 1 | 1 | 1 | 499.4237 | Fe-Cr-Ni-Co-Al
5641 | 19.21964 | 10.35987 | 40.40298 | 25.61905 | 4.398463 | 75.6496 | 0.2988157 | 0.09589413 | 525.2282 | 1 | 1 | 1 | 525.2282 | Fe-Cr-Ni-Co-Al
5642 | 25.73427 | 8.625505 | 41.11438 | 19.5526 | 4.973233 | 74.31191 | 0.3000948 | 0.1035332 | 583.188 | 1 | 1 | 1 | 583.188 | Fe-Cr-Ni-Co-Al
5643 | 34.23766 | 6.761737 | 40.34875 | 13.13807 | 5.513783 | 73.10993 | 0.3010954 | 0.1052119 | 589.4106 | 1 | 1 | 1 | 589.4106 | Fe-Cr-Ni-Co-Al
5644 | 46.08565 | 4.875882 | 35.22908 | 7.736976 | 6.072411 | 72.13593 | 0.3013359 | 0.1055152 | 585.6245 | 1 | 0 | 0 |  | Fe-Cr-Ni-Co-Al
5645 | 60.05196 | 3.923579 | 25.46938 | 4.447055 | 6.10802 | 72.39971 | 0.2997249 | 0.1031109 | 566.5154 | 0 | 0 | 0 |  | Fe-Cr-Ni-Co-Al
5646 | 5.944286 | 9.223983 | 38.52906 | 43.90944 | 2.393235 | 78.12336 | 0.3004767 | 0.08219658 | 427.926 | 1 | 1 | 1 | 427.926 | Fe-Cr-Ni-Co-Al
5647 | 8.932578 | 9.24069 | 42.77169 | 36.65747 | 2.397569 | 78.02248 | 0.3003999 | 0.08150005 | 421.718 | 1 | 1 | 1 | 421.718 | Fe-Cr-Ni-Co-Al
5648 | 12.99048 | 8.373256 | 46.21391 | 29.52568 | 2.896676 | 76.8654 | 0.3013059 | 0.08714516 | 462.172 | 1 | 1 | 1 | 462.172 | Fe-Cr-Ni-Co-Al
5649 | 18.11869 | 7.497465 | 47.61076 | 23.36884 | 3.404233 | 75.81747 | 0.3019107 | 0.09138267 | 491.718 | 1 | 1 | 1 | 491.718 | Fe-Cr-Ni-Co-Al
5650 | 25.34613 | 5.663605 | 47.95373 | 17.11795 | 3.918578 | 74.52378 | 0.3031291 | 0.09428714 | 508.9663 | 1 | 1 | 1 | 508.9663 | Fe-Cr-Ni-Co-Al
5651 | 32.71716 | 4.759548 | 46.20962 | 11.86803 | 4.445648 | 73.6589 | 0.3032094 | 0.09695523 | 526.1244 | 1 | 1 | 1 | 526.1244 | Fe-Cr-Ni-Co-Al
5652 | 44.15671 | 2.868267 | 41.0157 | 6.501891 | 5.457426 | 72.02211 | 0.3037344 | 0.09853587 | 527.6903 | 1 | 1 | 1 | 527.6903 | Fe-Cr-Ni-Co-Al
5653 | 8.79264 | 5.457555 | 51.34345 | 32.99035 | 1.416005 | 77.86923 | 0.3045011 | 0.06445986 | 289.5185 | 1 | 1 | 1 | 289.5185 | Fe-Cr-Ni-Co-Al
5654 | 12.80072 | 5.500628 | 53.81862 | 25.97713 | 1.902908 | 77.08023 | 0.3043729 | 0.07245194 | 346.7751 | 1 | 1 | 1 | 346.7751 | Fe-Cr-Ni-Co-Al
5655 | 17.85211 | 4.616971 | 55.24986 | 19.88524 | 2.395819 | 76.01845 | 0.3049833 | 0.07848937 | 389.5077 | 1 | 1 | 1 | 389.5077 | Fe-Cr-Ni-Co-Al
5656 | 23.22085 | 3.759934 | 56.24246 | 13.85013 | 2.926633 | 74.96148 | 0.3055029 | 0.08929977 | 473.4662 | 1 | 1 | 1 | 473.4662 | Fe-Cr-Ni-Co-Al
5657 | 30.4304 | 3.777604 | 53.30827 | 8.563209 | 3.920516 | 73.75952 | 0.304803 | 0.09255862 | 491.6841 | 1 | 1 | 1 | 491.6841 | Fe-Cr-Ni-Co-Al
5658 | 5.125186 | 44.85466 | 35.55427 | 12.98019 | 1.485689 | 92.6572 | 0.2639561 | 0.06790316 | 358.8636 | 1 | 0 | 0 |  | Fe-Cr-Ni-Co-Al
5659 | 5.140984 | 38.29185 | 42.14821 | 11.93518 | 2.48378 | 88.34671 | 0.2715564 | 0.08187018 | 462.9333 | 1 | 1 | 1 | 462.9333 | Fe-Cr-Ni-Co-Al
5660 | 4.173718 | 33.03027 | 48.2563 | 11.01091 | 3.528808 | 84.51646 | 0.2780147 | 0.09445975 | 556.6431 | 1 | 1 | 1 | 556.6431 | Fe-Cr-Ni-Co-Al
5661 | 4.190535 | 26.3356 | 53.9565 | 9.949749 | 5.567613 | 78.80832 | 0.2863792 | 0.1138152 | 697.0288 | 1 | 1 | 1 | 697.0288 | Fe-Cr-Ni-Co-Al
5662 | 3.214014 | 21.94418 | 59.68163 | 7.913794 | 7.246386 | 74.68938 | 0.2923349 | 0.126879 | 783.4132 | 1 | 1 | 1 | 783.4132 | Fe-Cr-Ni-Co-Al
5663 | 6.182036 | 48.92384 | 22.74248 | 20.65827 | 1.493373 | 94.52194 | 0.2589322 | 0.06501161 | 339.8162 | 1 | 0 | 0 |  | Fe-Cr-Ni-Co-Al
5664 | 7.238856 | 42.36378 | 29.34769 | 18.55158 | 2.498094 | 90.21289 | 0.2663661 | 0.07874408 | 442.0103 | 1 | 0 | 0 |  | Fe-Cr-Ni-Co-Al
5665 | 8.223639 | 36.3687 | 34.57501 | 17.35618 | 3.476474 | 86.29408 | 0.2731609 | 0.09037292 | 528.0402 | 1 | 1 | 1 | 528.0402 | Fe-Cr-Ni-Co-Al
5666 | 8.400053 | 31.28327 | 39.7313 | 15.51245 | 5.072931 | 81.81766 | 0.2795557 | 0.1055424 | 639.2916 | 1 | 1 | 1 | 639.2916 | Fe-Cr-Ni-Co-Al
5667 | 9.613092 | 25.85616 | 44.9075 | 12.39862 | 7.224628 | 76.67148 | 0.2864822 | 0.1218202 | 750.0316 | 1 | 0 | 0 |  | Fe-Cr-Ni-Co-Al
5668 | 8.696271 | 21.2536 | 50.27291 | 10.32395 | 9.453279 | 71.98436 | 0.2928721 | 0.1359723 | 836.0208 | 1 | 0 | 0 |  | Fe-Cr-Ni-Co-Al
5669 | 7.887719 | 16.78586 | 54.48155 | 8.323608 | 12.52126 | 66.73407 | 0.2994436 | 0.1499982 | 901.7864 | 1 | 0 | 0 |  | Fe-Cr-Ni-Co-Al
5670 | 4.120343 | 49.87085 | 12.9925 | 31.52329 | 1.493006 | 95.19074 | 0.2575092 | 0.06344429 | 329.1662 | 0 | 0 | 0 |  | Fe-Cr-Ni-Co-Al
5671 | 8.15744 | 43.67087 | 17.14834 | 29.05279 | 1.970565 | 92.03865 | 0.2637143 | 0.07044669 | 378.4823 | 1 | 0 | 0 |  | Fe-Cr-Ni-Co-Al
5672 | 10.35105 | 37.58538 | 22.84766 | 26.21535 | 3.00056 | 87.94487 | 0.2705206 | 0.08299222 | 470.7027 | 1 | 1 | 1 | 470.7027 | Fe-Cr-Ni-Co-Al
5673 | 12.4428 | 32.82357 | 27.24677 | 22.97821 | 4.508647 | 83.70761 | 0.2762524 | 0.09795414 | 581.9524 | 1 | 1 | 1 | 581.9524 | Fe-Cr-Ni-Co-Al
5674 | 13.88135 | 28.83078 | 31.42567 | 19.15567 | 6.706539 | 78.92996 | 0.2816885 | 0.1147811 | 701.2787 | 1 | 0 | 0 |  | Fe-Cr-Ni-Co-Al
5675 | 15.23136 | 24.31039 | 35.44953 | 16.07307 | 8.935655 | 74.27586 | 0.2876059 | 0.1284515 | 786.372 | 1 | 0 | 0 |  | Fe-Cr-Ni-Co-Al
5676 | 14.58271 | 19.84351 | 40.08777 | 13.0211 | 12.46492 | 68.38782 | 0.294445 | 0.1449044 | 871.2569 | 1 | 0 | 0 |  | Fe-Cr-Ni-Co-Al
5677 | 13.9118 | 16.19062 | 43.8675 | 9.78706 | 16.24303 | 63.13076 | 0.30045 | 0.1553513 | 895.0018 | 1 | 0 | 0 |  | Fe-Cr-Ni-Co-Al
5678 | 10.87126 | 13.49549 | 46.97615 | 7.648018 | 21.00907 | 57.82325 | 0.3061681 | 0.1631541 | 881.8262 | 1 | 0 | 0 |  | Fe-Cr-Ni-Co-Al
5679 | 6.116514 | 40.81232 | 10.71497 | 40.87865 | 1.477546 | 92.15109 | 0.265906 | 0.06396055 | 327.0865 | 1 | 0 | 0 |  | Fe-Cr-Ni-Co-Al
5680 | 10.32469 | 36.5284 | 14.10778 | 37.04385 | 1.99528 | 89.62273 | 0.2702315 | 0.07072947 | 374.6044 | 1 | 1 | 1 | 374.6044 | Fe-Cr-Ni-Co-Al
5681 | 14.65564 | 32.16332 | 17.60496 | 32.03576 | 3.540314 | 85.39339 | 0.2752886 | 0.08724691 | 497.349 | 1 | 1 | 1 | 497.349 | Fe-Cr-Ni-Co-Al
5682 | 17.86019 | 28.36646 | 20.98113 | 27.71643 | 5.075794 | 81.59022 | 0.2798663 | 0.1008499 | 596.3022 | 1 | 0 | 0 |  | Fe-Cr-Ni-Co-Al
5683 | 20.49597 | 25.10875 | 23.81072 | 22.76696 | 7.817594 | 76.50321 | 0.2846324 | 0.1190952 | 721.3591 | 1 | 0 | 0 |  | Fe-Cr-Ni-Co-Al
5684 | 21.03519 | 21.64623 | 27.92816 | 18.69274 | 10.69768 | 71.55743 | 0.2899542 | 0.1336549 | 805.2128 | 1 | 0 | 0 |  | Fe-Cr-Ni-Co-Al
5685 | 20.83802 | 18.32327 | 31.63701 | 14.65971 | 14.542 | 66.05534 | 0.2956554 | 0.1463314 | 852.8054 | 1 | 0 | 0 |  | Fe-Cr-Ni-Co-Al
5686 | 20.12838 | 14.3309 | 34.84626 | 11.24508 | 19.44938 | 60.00666 | 0.3024666 | 0.1546179 | 843.8888 | 1 | 0 | 0 |  | Fe-Cr-Ni-Co-Al
5687 | 15.23264 | 13.0004 | 37.35857 | 8.037212 | 26.37117 | 53.9018 | 0.3080334 | 0.1590549 | 786.075 | 1 | 0 | 0 |  | Fe-Cr-Ni-Co-Al
5688 | 9.097213 | 32.93851 | 8.499514 | 47.9997 | 1.465055 | 89.4877 | 0.2731337 | 0.06374569 | 319.3299 | 1 | 1 | 1 | 319.3299 | Fe-Cr-Ni-Co-Al
5689 | 14.44131 | 29.77217 | 10.84219 | 42.45252 | 2.491814 | 86.5389 | 0.2764816 | 0.07598541 | 408.5459 | 1 | 1 | 1 | 408.5459 | Fe-Cr-Ni-Co-Al
5690 | 19.90781 | 26.33927 | 13.21568 | 36.4875 | 4.049737 | 82.77382 | 0.2803858 | 0.09108987 | 519.3456 | 1 | 1 | 1 | 519.3456 | Fe-Cr-Ni-Co-Al
5691 | 23.30381 | 23.6693 | 15.58728 | 31.29842 | 6.141187 | 78.68167 | 0.2840693 | 0.1072242 | 634.9815 | 1 | 0 | 0 |  | Fe-Cr-Ni-Co-Al
5692 | 26.10894 | 20.25714 | 18.29516 | 26.40377 | 8.934985 | 73.7104 | 0.2889367 | 0.1229369 | 733.7721 | 1 | 0 | 0 |  | Fe-Cr-Ni-Co-Al
5693 | 27.9733 | 17.71017 | 21.16969 | 21.25379 | 11.89305 | 69.25208 | 0.2931014 | 0.1346365 | 791.4491 | 1 | 0 | 0 |  | Fe-Cr-Ni-Co-Al
5694 | 28.12357 | 14.18315 | 24.63357 | 16.07543 | 16.98429 | 62.73206 | 0.2995405 | 0.1464463 | 814.2624 | 1 | 0 | 0 |  | Fe-Cr-Ni-Co-Al
5695 | 27.12044 | 12.62516 | 25.91447 | 11.70784 | 22.63209 | 57.27281 | 0.3041793 | 0.1509424 | 775.2436 | 1 | 0 | 0 |  | Fe-Cr-Ni-Co-Al
5696 | 21.3452 | 9.936658 | 28.04455 | 8.44679 | 32.2268 | 49.62116 | 0.3122482 | 0.1503411 | 662.2527 | 0 | 0 | 0 |  | Fe-Cr-Ni-Co-Al
5697 | 14.16342 | 23.54779 | 7.443486 | 53.37898 | 1.466318 | 86.20132 | 0.2818003 | 0.06300916 | 305.2988 | 0 | 1 | 0 |  | Fe-Cr-Ni-Co-Al
5698 | 21.41929 | 21.84156 | 8.576576 | 45.2059 | 2.956677 | 83.12825 | 0.2836287 | 0.08052006 | 434.2896 | 0 | 1 | 0 |  | Fe-Cr-Ni-Co-Al
5699 | 26.96584 | 19.3126 | 9.811184 | 39.40065 | 4.509725 | 79.84692 | 0.286499 | 0.09432174 | 533.9904 | 1 | 0 | 0 |  | Fe-Cr-Ni-Co-Al
5700 | 30.04161 | 17.98075 | 12.40498 | 32.83397 | 6.738689 | 76.13967 | 0.2889568 | 0.109445 | 638.8912 | 1 | 0 | 0 |  | Fe-Cr-Ni-Co-Al
5701 | 32.77528 | 16.27478 | 13.77985 | 27.66919 | 9.500894 | 71.97385 | 0.2919937 | 0.1232616 | 723.2466 | 1 | 0 | 0 |  | Fe-Cr-Ni-Co-Al
5702 | 34.87385 | 13.61607 | 16.55406 | 21.36835 | 13.58767 | 66.39328 | 0.2968086 | 0.136479 | 778.3809 | 1 | 0 | 0 |  | Fe-Cr-Ni-Co-Al
5703 | 35.60603 | 11.05026 | 18.7125 | 16.28193 | 18.34929 | 60.89265 | 0.3018865 | 0.1439218 | 772.5805 | 1 | 0 | 0 |  | Fe-Cr-Ni-Co-Al
5704 | 33.35543 | 9.555497 | 20.22659 | 10.83037 | 26.03211 | 54.16404 | 0.3075679 | 0.1473217 | 706.823 | 0 | 0 | 0 |  | Fe-Cr-Ni-Co-Al
5705 | 26.31536 | 7.737078 | 21.83661 | 7.307786 | 36.80317 | 46.73607 | 0.3152945 | 0.1418764 | 569.0605 | 0 | 0 | 0 |  | Fe-Cr-Ni-Co-Al
5706 | 20.89379 | 15.74769 | 7.320389 | 54.59607 | 1.442069 | 83.4938 | 0.2887938 | 0.06189297 | 288.9959 | 0 | 1 | 0 |  | Fe-Cr-Ni-Co-Al
5707 | 28.41793 | 15.11905 | 7.467421 | 46.05354 | 2.942067 | 80.90356 | 0.2893843 | 0.07974624 | 419.8912 | 0 | 1 | 0 |  | Fe-Cr-Ni-Co-Al
5708 | 34.13998 | 14.4481 | 7.611768 | 39.30175 | 4.498406 | 78.36745 | 0.2902648 | 0.09332905 | 519.0165 | 0 | 0 | 0 |  | Fe-Cr-Ni-Co-Al
5709 | 37.92109 | 12.74946 | 8.857407 | 33.34723 | 7.12481 | 74.1211 | 0.2930882 | 0.1106199 | 637.3196 | 0 | 0 | 0 |  | Fe-Cr-Ni-Co-Al
5710 | 41.21159 | 11.10705 | 10.25927 | 27.46675 | 9.955344 | 70.03223 | 0.2959873 | 0.1230202 | 707.3587 | 1 | 0 | 0 |  | Fe-Cr-Ni-Co-Al
5711 | 43.19984 | 9.526012 | 11.94914 | 21.59391 | 13.7311 | 65.311 | 0.2994599 | 0.1335793 | 745.7193 | 1 | 0 | 0 |  | Fe-Cr-Ni-Co-Al
5712 | 44.213 | 7.787829 | 13.8159 | 15.13177 | 19.0515 | 59.67722 | 0.3039228 | 0.140736 | 735.3052 | 0 | 0 | 0 |  | Fe-Cr-Ni-Co-Al
5713 | 41.07148 | 5.974898 | 16.18862 | 9.480879 | 27.28412 | 52.64138 | 0.3102671 | 0.1428613 | 659.0692 | 0 | 0 | 0 |  | Fe-Cr-Ni-Co-Al
5714 | 32.35024 | 5.238172 | 17.74064 | 5.937038 | 38.73392 | 45.3867 | 0.3173845 | 0.1365218 | 521.4862 | 0 | 0 | 0 |  | Fe-Cr-Ni-Co-Al
5715 | 37.45483 | 9.424888 | 5.320033 | 44.86582 | 2.934433 | 79.1048 | 0.2937846 | 0.07894235 | 406.0862 | 0 | 1 | 0 |  | Fe-Cr-Ni-Co-Al
5716 | 42.33428 | 9.613431 | 5.42646 | 38.13612 | 4.489704 | 76.91682 | 0.2938739 | 0.0923703 | 504.4216 | 0 | 0 | 0 |  | Fe-Cr-Ni-Co-Al
5717 | 46.55397 | 8.865773 | 6.672576 | 31.26239 | 6.645295 | 73.69768 | 0.2953988 | 0.1064026 | 600.2936 | 0 | 0 | 0 |  | Fe-Cr-Ni-Co-Al
5718 | 49.06338 | 8.120915 | 8.021973 | 25.31208 | 9.481658 | 69.87591 | 0.2974913 | 0.1193971 | 677.3591 | 0 | 0 | 0 |  | Fe-Cr-Ni-Co-Al
5719 | 51.16109 | 6.351095 | 9.559948 | 19.19585 | 13.73201 | 64.59649 | 0.3013519 | 0.1313724 | 722.8237 | 0 | 0 | 0 |  | Fe-Cr-Ni-Co-Al
5720 | 51.07912 | 5.529871 | 11.23714 | 13.78884 | 18.36504 | 59.87803 | 0.3046739 | 0.1379253 | 718.7961 | 0 | 0 | 0 |  | Fe-Cr-Ni-Co-Al
5721 | 47.82198 | 3.51508 | 14.5504 | 7.968111 | 26.14444 | 53.00506 | 0.3110613 | 0.1405013 | 651.3567 | 0 | 0 | 0 |  | Fe-Cr-Ni-Co-Al
5722 | 51.62298 | 5.76759 | 3.255611 | 34.86448 | 4.489339 | 75.82754 | 0.2963554 | 0.09142171 | 491.4083 | 0 | 0 | 0 |  | Fe-Cr-Ni-Co-Al
5723 | 55.05391 | 5.914338 | 4.451261 | 27.9309 | 6.649592 | 72.94581 | 0.2970683 | 0.1053386 | 587.0506 | 0 | 0 | 0 |  | Fe-Cr-Ni-Co-Al
5724 | 57.82427 | 5.078955 | 5.7338 | 21.875 | 9.487978 | 69.15204 | 0.2991894 | 0.117954 | 660.7116 | 0 | 0 | 0 |  | Fe-Cr-Ni-Co-Al
5725 | 60.32245 | 4.238705 | 7.17782 | 15.61373 | 12.6473 | 65.37396 | 0.3014858 | 0.1268977 | 696.3671 | 0 | 0 | 0 |  | Fe-Cr-Ni-Co-Al
5726 | 58.77585 | 4.377831 | 9.884556 | 9.923825 | 17.03794 | 60.98152 | 0.3040259 | 0.1346166 | 707.6835 | 0 | 0 | 0 |  | Fe-Cr-Ni-Co-Al
5727 | 6.209726 | 54.34635 | 3.916174 | 15.72693 | 19.80082 | 71.73389 | 0.2646516 | 0.1292404 | 722.1982 | 1 | 0 | 0 |  | Fe-Cr-Ni-Co-Al
5728 | 6.414594 | 47.77814 | 6.74229 | 14.89197 | 24.17301 | 65.70803 | 0.2734527 | 0.1337268 | 701.6314 | 1 | 0 | 0 |  | Fe-Cr-Ni-Co-Al
5729 | 5.345909 | 42.30684 | 9.833268 | 14.10333 | 28.41065 | 60.65483 | 0.2811854 | 0.1356104 | 665.2664 | 1 | 0 | 0 |  | Fe-Cr-Ni-Co-Al
5730 | 5.414844 | 34.02983 | 15.65153 | 12.85667 | 32.04711 | 55.74767 | 0.2910554 | 0.135734 | 618.3549 | 1 | 0 | 0 |  | Fe-Cr-Ni-Co-Al
5731 | 4.214012 | 28.77182 | 20.67002 | 10.37607 | 35.96808 | 51.77381 | 0.2983253 | 0.1356768 | 575.6914 | 1 | 0 | 0 |  | Fe-Cr-Ni-Co-Al
5732 | 6.909874 | 54.68386 | 3.631436 | 23.09046 | 11.68436 | 81.2082 | 0.2589748 | 0.1167542 | 706.3582 | 1 | 0 | 0 |  | Fe-Cr-Ni-Co-Al
5733 | 8.313006 | 48.65 | 6.241203 | 21.30439 | 15.4914 | 74.69337 | 0.2670756 | 0.125726 | 732.2247 | 1 | 0 | 0 |  | Fe-Cr-Ni-Co-Al
5734 | 9.629074 | 42.58417 | 8.855862 | 20.32239 | 18.6085 | 69.52197 | 0.2746598 | 0.129779 | 720.6185 | 1 | 0 | 0 |  | Fe-Cr-Ni-Co-Al
5735 | 9.941504 | 37.0239 | 13.06172 | 18.35906 | 21.61382 | 64.93975 | 0.2818462 | 0.132676 | 702.2383 | 1 | 0 | 0 |  | Fe-Cr-Ni-Co-Al
5736 | 11.41327 | 30.69808 | 18.66096 | 14.72043 | 24.50725 | 60.5704 | 0.2895668 | 0.1352172 | 679.5965 | 1 | 0 | 0 |  | Fe-Cr-Ni-Co-Al
5737 | 10.35911 | 25.31757 | 24.49872 | 12.29802 | 27.52658 | 56.58851 | 0.2967178 | 0.1407465 | 676.8317 | 1 | 0 | 0 |  | Fe-Cr-Ni-Co-Al
5738 | 9.249149 | 19.68311 | 31.94257 | 9.760273 | 29.3649 | 53.56771 | 0.3035733 | 0.1492732 | 703.0634 | 1 | 0 | 0 |  | Fe-Cr-Ni-Co-Al
5739 | 4.349352 | 52.64268 | 3.428657 | 33.27536 | 6.303949 | 88.233 | 0.2574812 | 0.0983136 | 597.0097 | 1 | 0 | 0 |  | Fe-Cr-Ni-Co-Al
5740 | 8.766686 | 46.93247 | 4.60727 | 31.22262 | 8.470954 | 83.15656 | 0.2639598 | 0.107744 | 650.4964 | 1 |  | 0 |  | Fe-Cr-Ni-Co-Al
5741 | 11.35212 | 41.22034 | 7.15923 | 28.75069 | 11.51763 | 77.21738 | 0.2712352 | 0.1211374 | 727.2914 | 1 | 0 | 0 |  | Fe-Cr-Ni-Co-Al
5742 | 13.73719 | 36.23813 | 10.82923 | 25.36858 | 13.82686 | 72.82562 | 0.277377 | 0.1262505 | 734.617 | 1 | 0 | 0 |  | Fe-Cr-Ni-Co-Al
5743 | 15.27048 | 31.71593 | 16.05059 | 21.07262 | 15.89038 | 69.05331 | 0.283093 | 0.1316749 | 747.905 | 1 | 0 | 0 |  | Fe-Cr-Ni-Co-Al
5744 | 16.67375 | 26.61256 | 21.28102 | 17.59517 | 17.8375 | 65.43005 | 0.2892668 | 0.1376103 | 761.8071 | 1 | 0 | 0 |  | Fe-Cr-Ni-Co-Al
5745 | 15.68169 | 21.33896 | 29.16189 | 14.0024 | 19.81506 | 61.77619 | 0.2960734 | 0.1441781 | 776.475 | 1 | 0 | 0 |  | Fe-Cr-Ni-Co-Al
5746 | 14.58398 | 16.97291 | 37.04514 | 10.25995 | 21.13802 | 59.10273 | 0.3016679 | 0.1475251 | 774.1018 | 1 | 0 | 0 |  | Fe-Cr-Ni-Co-Al
5747 | 10.94636 | 13.58872 | 46.02226 | 7.700849 | 21.74181 | 57.27089 | 0.3063665 | 0.1528506 | 795.1406 | 1 | 0 | 0 |  | Fe-Cr-Ni-Co-Al
5748 | 6.37488 | 42.53626 | 3.350274 | 42.60539 | 5.133194 | 86.75902 | 0.2661047 | 0.09465865 | 564.3917 | 1 | 0 | 0 |  | Fe-Cr-Ni-Co-Al
5749 | 10.89994 | 38.56361 | 4.582709 | 39.10778 | 6.845959 | 82.81773 | 0.2706411 | 0.1076089 | 658.5785 | 1 | 0 | 0 |  | Fe-Cr-Ni-Co-Al
5750 | 15.4842 | 33.98167 | 8.137611 | 33.84689 | 8.549634 | 78.84576 | 0.2758782 | 0.1157323 | 704.1656 | 1 | 0 | 0 |  | Fe-Cr-Ni-Co-Al
5751 | 18.87375 | 29.97625 | 11.66937 | 29.28933 | 10.1913 | 75.33392 | 0.2806149 | 0.1204046 | 717.3202 | 1 | 0 | 0 |  | Fe-Cr-Ni-Co-Al
5752 | 21.27816 | 26.06698 | 17.65672 | 23.63582 | 11.36231 | 72.4981 | 0.2852462 | 0.1255525 | 739.4982 | 1 | 0 | 0 |  | Fe-Cr-Ni-Co-Al
5753 | 21.57791 | 22.20471 | 23.87393 | 19.17502 | 13.16843 | 69.00263 | 0.2904517 | 0.1321696 | 764.5026 | 1 | 0 | 0 |  | Fe-Cr-Ni-Co-Al
5754 | 20.83802 | 18.32327 | 31.63701 | 14.65971 | 14.542 | 66.05534 | 0.2956554 | 0.1379688 | 786.382 | 1 | 0 | 0 |  | Fe-Cr-Ni-Co-Al
5755 | 19.34774 | 13.7751 | 40.67227 | 10.80896 | 15.39594 | 63.46264 | 0.301421 | 0.1414183 | 788.1487 | 1 | 0 | 0 |  | Fe-Cr-Ni-Co-Al
5756 | 13.7461 | 11.7317 | 51.7732 | 7.252867 | 15.49613 | 62.24741 | 0.3050547 | 0.1474948 | 827.7254 | 1 | 0 | 0 |  | Fe-Cr-Ni-Co-Al
5757 | 9.36606 | 33.91193 | 3.281512 | 49.41822 | 4.022271 | 85.64756 | 0.2734081 | 0.08858042 | 510.7732 | 1 | 0 | 0 |  | Fe-Cr-Ni-Co-Al
5758 | 14.87711 | 30.67059 | 5.584685 | 43.7336 | 5.134017 | 82.768 | 0.2768236 | 0.1001955 | 599.0639 | 1 | 0 | 0 |  | Fe-Cr-Ni-Co-Al
5759 | 20.39325 | 26.98153 | 9.025286 | 37.37721 | 6.222729 | 79.85517 | 0.2807204 | 0.1070081 | 641.5829 | 1 | 0 | 0 |  | Fe-Cr-Ni-Co-Al
5760 | 23.58762 | 23.95757 | 13.52324 | 31.67959 | 7.251975 | 77.28571 | 0.2842638 | 0.1114438 | 661.4425 | 1 | 0 | 0 |  | Fe-Cr-Ni-Co-Al
5761 | 25.94861 | 20.13275 | 19.31924 | 26.24164 | 8.357758 | 74.38057 | 0.2888202 | 0.1203918 | 718.078 | 1 | 0 | 0 |  | Fe-Cr-Ni-Co-Al
5762 | 27.27985 | 17.27114 | 25.23265 | 20.72691 | 9.489456 | 71.83194 | 0.2925682 | 0.1273341 | 757.3111 | 1 | 0 | 0 |  | Fe-Cr-Ni-Co-Al
5763 | 26.36864 | 13.29811 | 34.64463 | 15.07232 | 10.6163 | 68.85054 | 0.297949 | 0.1324186 | 775.9393 | 1 | 0 | 0 |  | Fe-Cr-Ni-Co-Al
5764 | 24.0851 | 11.21214 | 43.7268 | 10.39749 | 10.57847 | 67.86845 | 0.300991 | 0.1320045 | 766.2053 | 1 | 0 | 0 |  | Fe-Cr-Ni-Co-Al
5765 | 17.39189 | 8.096307 | 57.12617 | 6.882375 | 10.50325 | 66.32551 | 0.3059953 | 0.1352269 | 782.5809 | 1 | 0 | 0 |  | Fe-Cr-Ni-Co-Al
5766 | 14.4966 | 24.10173 | 3.265109 | 54.63467 | 3.501894 | 83.13573 | 0.2821492 | 0.08943176 | 511.892 | 0 | 1 | 0 |  | Fe-Cr-Ni-Co-Al
5767 | 21.67036 | 22.09758 | 6.507831 | 45.73579 | 3.988445 | 81.64982 | 0.2838154 | 0.08941126 | 501.8772 | 0 | 1 | 0 |  | Fe-Cr-Ni-Co-Al
5768 | 26.96584 | 19.3126 | 9.811184 | 39.40065 | 4.509725 | 79.84692 | 0.286499 | 0.09414211 | 532.5733 | 0 | 0 | 0 |  | Fe-Cr-Ni-Co-Al
5769 | 29.67989 | 17.76425 | 14.48391 | 32.43863 | 5.633313 | 77.545 | 0.2887261 | 0.1068656 | 629.2607 | 0 | 0 | 0 |  | Fe-Cr-Ni-Co-Al
5770 | 31.59886 | 15.69063 | 19.92787 | 26.67606 | 6.106584 | 76.01728 | 0.2912383 | 0.1081432 | 628.4297 | 0 | 0 | 0 |  | Fe-Cr-Ni-Co-Al
5771 | 32.5838 | 12.72195 | 27.61966 | 19.96516 | 7.109433 | 73.40317 | 0.2952304 | 0.1129328 | 649.7502 | 1 | 0 | 0 |  | Fe-Cr-Ni-Co-Al
5772 | 31.94528 | 9.914151 | 35.81572 | 14.60794 | 7.716913 | 71.37236 | 0.2990861 | 0.1195365 | 693.9317 | 1 | 0 | 0 |  | Fe-Cr-Ni-Co-Al
5773 | 27.87216 | 7.984676 | 47.32436 | 9.049976 | 7.768826 | 70.17435 | 0.3024825 | 0.1223937 | 713.1564 | 1 | 0 | 0 |  | Fe-Cr-Ni-Co-Al
5774 | 20.017 | 5.885276 | 60.90408 | 5.558731 | 7.634905 | 68.97658 | 0.306661 | 0.1221274 | 701.9077 | 1 | 1 | 1 | 701.9077 | Fe-Cr-Ni-Co-Al
5775 | 21.37697 | 16.11187 | 3.209863 | 55.85865 | 3.442642 | 80.50449 | 0.2892404 | 0.08531002 | 464.1283 | 0 | 1 | 0 |  | Fe-Cr-Ni-Co-Al
5776 | 28.58269 | 15.2067 | 6.437756 | 46.32054 | 3.452311 | 80.17095 | 0.2894981 | 0.08474324 | 457.4277 | 0 | 1 | 0 |  | Fe-Cr-Ni-Co-Al
5777 | 33.74344 | 14.28028 | 9.672889 | 38.84527 | 3.458122 | 79.80559 | 0.2900308 | 0.08481244 | 455.6941 | 0 | 1 | 0 |  | Fe-Cr-Ni-Co-Al
5778 | 36.60706 | 12.30767 | 14.96334 | 32.19169 | 3.930241 | 78.25563 | 0.2923294 | 0.08538166 | 450.997 | 0 | 1 | 0 |  | Fe-Cr-Ni-Co-Al
5779 | 38.82043 | 10.4626 | 20.40181 | 25.87308 | 4.442078 | 76.70312 | 0.2946122 | 0.09080351 | 487.3643 | 0 | 1 | 0 |  | Fe-Cr-Ni-Co-Al
5780 | 39.38535 | 8.684877 | 27.23512 | 19.68719 | 5.007465 | 75.04608 | 0.297175 | 0.1002586 | 558.5099 | 1 | 1 | 1 | 558.5099 | Fe-Cr-Ni-Co-Al
5781 | 38.46924 | 6.776103 | 36.06318 | 13.16598 | 5.525498 | 73.33762 | 0.3001926 | 0.1041297 | 581.3934 | 1 | 1 | 1 | 581.3934 | Fe-Cr-Ni-Co-Al
5782 | 33.303 | 4.844774 | 48.13094 | 7.687615 | 6.03367 | 71.44761 | 0.3040574 | 0.1085771 | 607.6189 | 1 | 1 | 1 | 607.6189 | Fe-Cr-Ni-Co-Al
5783 | 23.79604 | 3.853071 | 61.98549 | 4.36714 | 5.998257 | 70.44546 | 0.3074393 | 0.1111342 | 623.369 | 1 | 1 | 1 | 623.369 | Fe-Cr-Ni-Co-Al
5784 | 37.24072 | 9.371011 | 6.347546 | 44.60934 | 2.431382 | 79.83483 | 0.293656 | 0.07350481 | 365.6667 | 0 | 1 | 0 |  | Fe-Cr-Ni-Co-Al
5785 | 41.36399 | 9.393093 | 9.543756 | 37.26205 | 2.437112 | 79.78875 | 0.2933581 | 0.07338462 | 364.2028 | 0 | 1 | 0 |  | Fe-Cr-Ni-Co-Al
5786 | 44.67475 | 8.507894 | 13.87366 | 30.00044 | 2.943253 | 78.58815 | 0.2944539 | 0.07917075 | 404.8049 | 0 | 1 | 0 |  | Fe-Cr-Ni-Co-Al
5787 | 45.9345 | 7.603027 | 19.31244 | 23.69787 | 3.452164 | 77.32775 | 0.2959164 | 0.08480097 | 444.1498 | 0 | 1 | 0 |  | Fe-Cr-Ni-Co-Al
5788 | 46.10058 | 5.722887 | 26.91982 | 17.29713 | 3.959594 | 75.65215 | 0.2986676 | 0.08985737 | 477.5087 | 0 | 1 | 0 |  | Fe-Cr-Ni-Co-Al
5789 | 44.21774 | 4.787052 | 34.58727 | 11.93661 | 4.471337 | 74.28321 | 0.3007446 | 0.09452991 | 509.1225 | 1 | 1 | 1 | 509.1225 | Fe-Cr-Ni-Co-Al
5790 | 38.92012 | 2.860764 | 46.29108 | 6.484882 | 5.443149 | 71.73799 | 0.304853 | 0.09950017 | 534.1199 | 1 | 1 | 1 | 534.1199 | Fe-Cr-Ni-Co-Al
5791 | 49.86844 | 5.571564 | 9.434884 | 33.67952 | 1.445586 | 80.13382 | 0.2955354 | 0.05846812 | 253.5394 | 0 | 1 | 0 |  | Fe-Cr-Ni-Co-Al
5792 | 52.22747 | 5.6107 | 13.72389 | 26.49695 | 1.940987 | 79.24398 | 0.29581 | 0.06601805 | 305.8865 | 0 | 1 | 0 |  | Fe-Cr-Ni-Co-Al
5793 | 53.51351 | 4.700323 | 19.10286 | 20.24423 | 2.439071 | 77.97347 | 0.2972648 | 0.0726123 | 351.468 | 0 | 1 | 0 |  | Fe-Cr-Ni-Co-Al
5794 | 54.34986 | 3.819026 | 24.79069 | 14.0678 | 2.972629 | 76.6654 | 0.2987893 | 0.08373324 | 435.6106 | 0 | 1 | 0 |  | Fe-Cr-Ni-Co-Al
5795 | 51.24846 | 3.817164 | 32.31992 | 8.652885 | 3.961573 | 74.89272 | 0.3003374 | 0.08903389 | 468.0831 | 1 | 1 | 1 | 468.0831 | Fe-Cr-Ni-Co-Al
5796 | 34.75384 | 46.0847 | 13.28337 | 3.334036 | 2.544051 | 92.14518 | 0.2586346 | 0.07348411 | 399.0895 | 0 | 0 | 0 |  | Fe-Cr-Ni-Co-Al
5797 | 40.83955 | 38.99836 | 12.1073 | 5.525181 | 2.529608 | 89.86259 | 0.2646335 | 0.07366141 | 394.4504 | 0 | 0 | 0 |  | Fe-Cr-Ni-Co-Al
5798 | 46.08019 | 33.15207 | 11.00778 | 7.73606 | 2.023897 | 88.80817 | 0.2692506 | 0.0677715 | 344.3466 | 0 | 0 | 0 |  | Fe-Cr-Ni-Co-Al
5799 | 50.44351 | 25.87874 | 9.738453 | 11.94984 | 1.989464 | 86.44634 | 0.2756793 | 0.06734564 | 335.1756 | 0 | 0 | 0 |  | Fe-Cr-Ni-Co-Al
5800 | 54.60336 | 21.10261 | 7.580184 | 15.2206 | 1.493247 | 85.73103 | 0.27938 | 0.0600041 | 277.4245 | 0 | 1 | 0 |  | Fe-Cr-Ni-Co-Al
5801 | 22.21788 | 50.237 | 21.12882 | 3.349383 | 3.066914 | 92.29604 | 0.2569503 | 0.08021479 | 456.7732 | 0 | 0 | 0 |  | Fe-Cr-Ni-Co-Al
5802 | 28.57366 | 43.35357 | 18.9099 | 5.583831 | 3.579044 | 89.24434 | 0.2630117 | 0.08506176 | 488.1812 | 0 | 0 | 0 |  | Fe-Cr-Ni-Co-Al
5803 | 33.52578 | 37.06659 | 17.61924 | 7.739041 | 4.049354 | 86.45848 | 0.2687036 | 0.08958839 | 517.0613 | 0 | 0 | 0 |  | Fe-Cr-Ni-Co-Al
5804 | 37.92416 | 31.38583 | 15.50172 | 11.11664 | 4.071649 | 84.62814 | 0.2735364 | 0.08917944 | 506.8397 | 0 | 0 | 0 |  | Fe-Cr-Ni-Co-Al
5805 | 42.15365 | 25.51048 | 12.18446 | 15.5691 | 4.582312 | 82.01929 | 0.2788119 | 0.09285674 | 527.3212 | 0 |  | 0 |  | Fe-Cr-Ni-Co-Al
5806 | 45.89478 | 20.39389 | 9.867142 | 19.81268 | 4.031508 | 81.24297 | 0.282846 | 0.08814644 | 485.9375 | 0 | 0 | 0 |  | Fe-Cr-Ni-Co-Al
5807 | 47.963 | 15.5324 | 7.67158 | 25.30676 | 3.526253 | 80.44056 | 0.2869039 | 0.08315718 | 442.8456 | 0 | 0 | 0 |  | Fe-Cr-Ni-Co-Al
5808 | 12.50077 | 50.43464 | 31.75351 | 3.297896 | 2.013179 | 93.80005 | 0.2578383 | 0.07199989 | 393.9042 | 0 | 0 | 0 |  | Fe-Cr-Ni-Co-Al
5809 | 16.79024 | 44.94329 | 29.78098 | 4.429525 | 4.055962 | 88.52092 | 0.2638976 | 0.0925383 | 551.6201 | 0 | 0 | 0 |  | Fe-Cr-Ni-Co-Al
5810 | 22.41203 | 38.75222 | 26.92225 | 6.757302 | 5.156189 | 84.84554 | 0.2697404 | 0.1003782 | 603.593 | 0 | 0 | 0 |  | Fe-Cr-Ni-Co-Al
5811 | 26.58917 | 33.66772 | 23.4759 | 10.10107 | 6.166133 | 81.79689 | 0.2745571 | 0.107398 | 649.5008 | 0 | 0 | 0 |  | Fe-Cr-Ni-Co-Al
5812 | 30.15036 | 29.07386 | 19.24074 | 14.77196 | 6.763084 | 79.60262 | 0.2786401 | 0.1098261 | 658.2184 | 0 | 0 | 0 |  | Fe-Cr-Ni-Co-Al
5813 | 33.41829 | 24.08817 | 15.86313 | 19.33889 | 7.29151 | 77.37706 | 0.2831583 | 0.1122243 | 666.2888 | 0 | 0 | 0 |  | Fe-Cr-Ni-Co-Al
5814 | 36.24597 | 18.85839 | 12.3257 | 25.87431 | 6.695624 | 76.61596 | 0.2872999 | 0.1082411 | 630.4553 | 0 | 0 | 0 |  | Fe-Cr-Ni-Co-Al
5815 | 37.98489 | 14.73566 | 8.872308 | 32.28989 | 6.117254 | 76.16835 | 0.29054 | 0.1043439 | 597.18 | 0 | 0 | 0 |  | Fe-Cr-Ni-Co-Al
5816 | 38.21656 | 11.53988 | 6.513875 | 39.23852 | 4.491168 | 77.47389 | 0.2925599 | 0.09284472 | 510.9867 | 0 | 0 | 0 |  | Fe-Cr-Ni-Co-Al
5817 | 10.41225 | 41.68531 | 41.58784 | 3.296294 | 3.018302 | 88.67914 | 0.267944 | 0.08596857 | 497.6547 | 1 | 0 | 0 |  | Fe-Cr-Ni-Co-Al
5818 | 13.95314 | 37.97366 | 38.35711 | 4.530529 | 5.185559 | 84.04931 | 0.2723274 | 0.1034217 | 628.2504 | 1 | 1 | 1 | 628.2504 | Fe-Cr-Ni-Co-Al
5819 | 17.51378 | 33.63132 | 33.36539 | 8.085709 | 7.403803 | 79.54148 | 0.277159 | 0.1171937 | 721.696 | 1 | 0 | 0 |  | Fe-Cr-Ni-Co-Al
5820 | 20.86919 | 29.65651 | 28.86226 | 11.59077 | 9.021273 | 76.24035 | 0.2812701 | 0.1256353 | 771.6862 | 1 | 0 | 0 |  | Fe-Cr-Ni-Co-Al
5821 | 23.2542 | 25.77462 | 23.27825 | 17.52805 | 10.16489 | 73.7391 | 0.2850091 | 0.1297263 | 787.1957 | 1 | 0 | 0 |  | Fe-Cr-Ni-Co-Al
5822 | 26.47427 | 21.56762 | 18.55116 | 23.28107 | 10.12589 | 72.6409 | 0.2883244 | 0.1280728 | 766.1101 | 1 | 0 | 0 |  | Fe-Cr-Ni-Co-Al
5823 | 28.70582 | 17.47493 | 13.92567 | 30.29215 | 9.601431 | 72.14875 | 0.2913918 | 0.1240612 | 730.82 | 1 | 0 | 0 |  | Fe-Cr-Ni-Co-Al
5824 | 29.8968 | 12.9235 | 10.10061 | 38.30944 | 8.769655 | 71.8328 | 0.2949554 | 0.1210985 | 708.1812 | 0 | 0 | 0 |  | Fe-Cr-Ni-Co-Al
5825 | 29.25142 | 10.69921 | 6.588377 | 47.40428 | 6.056714 | 74.7681 | 0.2954455 | 0.1056806 | 603.0662 | 0 | 0 | 0 |  | Fe-Cr-Ni-Co-Al
5826 | 8.385798 | 34.15801 | 49.57985 | 3.318454 | 4.55789 | 83.26971 | 0.2771547 | 0.1026994 | 621.4543 | 1 | 1 | 1 | 621.4543 | Fe-Cr-Ni-Co-Al
5827 | 10.882 | 31.40801 | 44.60787 | 5.741678 | 7.360437 | 78.38398 | 0.2809268 | 0.1206419 | 747.6986 | 1 | 0 | 0 |  | Fe-Cr-Ni-Co-Al
5828 | 13.41597 | 28.10442 | 38.77868 | 9.438239 | 10.26269 | 73.68418 | 0.2851561 | 0.1346695 | 830.6739 | 1 | 0 | 0 |  | Fe-Cr-Ni-Co-Al
5829 | 15.71841 | 25.08776 | 33.0428 | 14.21746 | 11.93356 | 70.9158 | 0.2883548 | 0.1411853 | 860.4773 | 1 | 0 | 0 |  | Fe-Cr-Ni-Co-Al
5830 | 18.11379 | 21.08091 | 27.36878 | 20.30946 | 13.12706 | 68.50823 | 0.2922054 | 0.1435656 | 856.8447 | 1 | 0 | 0 |  | Fe-Cr-Ni-Co-Al
5831 | 20.44493 | 17.97762 | 21.48938 | 26.36914 | 13.71892 | 67.11399 | 0.2948187 | 0.1432831 | 840.6882 | 1 | 0 | 0 |  | Fe-Cr-Ni-Co-Al
5832 | 22.46668 | 13.59635 | 15.34937 | 35.56233 | 13.02528 | 66.71621 | 0.2979932 | 0.1393617 | 808.5947 | 1 | 0 | 0 |  | Fe-Cr-Ni-Co-Al
5833 | 22.11652 | 11.3253 | 10.46087 | 44.34357 | 11.75375 | 67.54097 | 0.2992042 | 0.1347527 | 782.7392 | 1 | 0 | 0 |  | Fe-Cr-Ni-Co-Al
5834 | 21.22059 | 7.902919 | 6.6914 | 55.98319 | 8.201898 | 70.7704 | 0.3004948 | 0.1211904 | 705.4141 | 0 | 0 | 0 |  | Fe-Cr-Ni-Co-Al
5835 | 7.546353 | 25.0928 | 56.65618 | 3.412876 | 7.291787 | 75.89107 | 0.2884401 | 0.1237136 | 761.6728 | 1 | 0 | 0 |  | Fe-Cr-Ni-Co-Al
5836 | 8.885237 | 23.78357 | 49.03053 | 7.032188 | 11.26848 | 70.63576 | 0.2912974 | 0.1435313 | 883.5377 | 1 | 0 | 0 |  | Fe-Cr-Ni-Co-Al
5837 | 10.28351 | 21.27643 | 43.2354 | 10.85179 | 14.35288 | 66.56936 | 0.2948737 | 0.1531706 | 917.6725 | 1 | 0 | 0 |  | Fe-Cr-Ni-Co-Al
5838 | 12.86754 | 19.60404 | 35.65654 | 16.04746 | 15.82442 | 64.80911 | 0.2964136 | 0.1533193 | 894.959 | 1 | 0 | 0 |  | Fe-Cr-Ni-Co-Al
5839 | 14.01681 | 17.40036 | 29.46575 | 22.18711 | 16.92997 | 63.24603 | 0.2985377 | 0.1551823 | 891.23 | 1 | 0 | 0 |  | Fe-Cr-Ni-Co-Al
5840 | 16.20712 | 14.01171 | 21.90224 | 30.54063 | 17.33829 | 62.09723 | 0.3011937 | 0.1545614 | 874.2476 | 1 | 0 | 0 |  | Fe-Cr-Ni-Co-Al
5841 | 17.39394 | 10.79635 | 15.84486 | 39.15767 | 16.80718 | 61.82657 | 0.3034345 | 0.1508427 | 844.4277 | 1 | 0 | 0 |  | Fe-Cr-Ni-Co-Al
5842 | 17.09606 | 8.489165 | 9.583698 | 50.5143 | 14.31677 | 63.75384 | 0.303956 | 0.1435013 | 813.9563 | 1 | 0 | 0 |  | Fe-Cr-Ni-Co-Al
5843 | 16.11853 | 6.002821 | 5.647319 | 62.3673 | 9.864034 | 67.98122 | 0.303896 | 0.1309447 | 763.3047 | 1 | 0 | 0 |  | Fe-Cr-Ni-Co-Al
5844 | 7.709608 | 17.43224 | 60.19714 | 3.486709 | 11.1743 | 68.29679 | 0.2985282 | 0.1451486 | 880.1046 | 1 | 0 | 0 |  | Fe-Cr-Ni-Co-Al
5845 | 8.050354 | 17.13196 | 51.97849 | 7.281626 | 15.55757 | 63.71042 | 0.30053 | 0.1582901 | 929.225 | 1 | 0 | 0 |  | Fe-Cr-Ni-Co-Al
5846 | 8.309049 | 16.57733 | 44.91527 | 11.27343 | 18.92492 | 60.53485 | 0.3022826 | 0.1633873 | 922.1827 | 1 | 0 | 0 |  | Fe-Cr-Ni-Co-Al
5847 | 9.546242 | 14.44295 | 37.62721 | 17.62912 | 20.75448 | 58.53103 | 0.3045877 | 0.1660147 | 913.6129 | 1 | 0 | 0 |  | Fe-Cr-Ni-Co-Al
5848 | 10.85952 | 12.35751 | 30.43811 | 24.19257 | 22.15229 | 56.99221 | 0.3066001 | 0.165968 | 890.0492 | 1 | 0 | 0 |  | Fe-Cr-Ni-Co-Al
5849 | 12.18924 | 10.21385 | 23.0615 | 32.1571 | 22.37831 | 56.4251 | 0.3080546 | 0.163045 | 860.3856 | 1 | 0 | 0 |  | Fe-Cr-Ni-Co-Al
5850 | 13.28023 | 7.868301 | 15.22763 | 42.04235 | 21.58149 | 56.62961 | 0.3091955 | 0.1596539 | 840.9802 | 1 | 0 | 0 |  | Fe-Cr-Ni-Co-Al
5851 | 13.96898 | 5.419057 | 8.564852 | 54.05009 | 17.99701 | 59.1821 | 0.3092021 | 0.1531799 | 833.9665 | 1 | 0 | 0 |  | Fe-Cr-Ni-Co-Al
5852 | 13.15927 | 4.083951 | 4.610507 | 65.96073 | 12.18555 | 64.63875 | 0.3073614 | 0.1406457 | 809.1004 | 1 | 0 | 0 |  | Fe-Cr-Ni-Co-Al
5853 | 6.048615 | 11.26305 | 53.40396 | 7.659446 | 21.62492 | 56.34454 | 0.3097568 | 0.1685625 | 905.4261 | 1 | 0 | 0 |  | Fe-Cr-Ni-Co-Al
5854 | 6.218576 | 11.57953 | 45.7538 | 11.812 | 24.63608 | 54.29382 | 0.3103294 | 0.1697537 | 876.8333 | 1 | 0 | 0 |  | Fe-Cr-Ni-Co-Al
5855 | 7.61556 | 10.63563 | 37.35484 | 17.41222 | 26.98175 | 52.58912 | 0.3115584 | 0.1689197 | 840.6911 | 1 | 0 | 0 |  | Fe-Cr-Ni-Co-Al
5856 | 8.939067 | 9.511614 | 29.52943 | 24.25643 | 27.76346 | 51.97526 | 0.3122502 | 0.1675504 | 820.6556 | 1 | 0 | 0 |  | Fe-Cr-Ni-Co-Al
5857 | 10.18769 | 7.113886 | 21.41627 | 33.59586 | 27.6863 | 51.61186 | 0.3137359 | 0.1656898 | 804.0795 | 1 | 0 | 0 |  | Fe-Cr-Ni-Co-Al
5858 | 11.28381 | 5.836513 | 14.49587 | 42.33734 | 26.04646 | 52.60687 | 0.313525 | 0.1626378 | 800.7547 | 1 | 0 | 0 |  | Fe-Cr-Ni-Co-Al
5859 | 13.12102 | 3.331702 | 7.522537 | 54.12569 | 21.89905 | 55.24858 | 0.3131979 | 0.1581444 | 815.3143 | 1 | 0 | 0 |  | Fe-Cr-Ni-Co-Al
5860 | 3.95387 | 7.362452 | 44.32915 | 12.5171 | 31.83743 | 48.27103 | 0.3179327 | 0.1700746 | 778.566 | 1 | 0 | 0 |  | Fe-Cr-Ni-Co-Al
5861 | 5.354413 | 7.477788 | 35.17468 | 18.3635 | 33.62963 | 47.50028 | 0.3177714 | 0.1674095 | 745.1491 | 1 | 0 | 0 |  | Fe-Cr-Ni-Co-Al
5862 | 6.736128 | 6.271629 | 26.90495 | 25.59016 | 34.49714 | 46.92816 | 0.318507 | 0.1651196 | 720.7594 | 1 | 0 | 0 |  | Fe-Cr-Ni-Co-Al
5863 | 8.189408 | 5.083131 | 18.65017 | 33.12755 | 34.94974 | 46.60484 | 0.3190298 | 0.1605311 | 686.4476 | 1 | 0 | 0 |  | Fe-Cr-Ni-Co-Al
5864 | 10.53361 | 4.903626 | 11.07173 | 41.68393 | 31.8071 | 48.63354 | 0.3169282 | 0.1585985 | 707.8478 | 1 | 0 | 0 |  | Fe-Cr-Ni-Co-Al
5865 | 3.105224 | 45.29389 | 13.05543 | 36.04506 | 2.500395 | 91.76904 | 0.2627488 | 0.07599184 | 424.0558 | 1 | 0 | 0 |  | Fe-Cr-Ni-Co-Al
5866 | 5.134811 | 38.24587 | 11.87368 | 42.26484 | 2.480798 | 89.40975 | 0.2692912 | 0.0764549 | 421.683 | 1 | 1 | 1 | 421.683 | Fe-Cr-Ni-Co-Al
5867 | 7.17725 | 32.45705 | 10.77701 | 47.60723 | 1.981467 | 88.30099 | 0.274347 | 0.07064826 | 371.1472 | 1 | 1 | 1 | 371.1472 | Fe-Cr-Ni-Co-Al
5868 | 11.08443 | 25.33113 | 9.532381 | 52.1047 | 1.947366 | 85.89923 | 0.2808545 | 0.07012394 | 360.3219 | 1 | 1 | 1 | 360.3219 | Fe-Cr-Ni-Co-Al
5869 | 14.11022 | 20.64423 | 7.41553 | 56.36921 | 1.460811 | 85.15789 | 0.2847199 | 0.06273637 | 300.5175 | 0 | 1 | 0 |  | Fe-Cr-Ni-Co-Al
5870 | 3.140928 | 49.71381 | 20.90878 | 23.20151 | 3.034974 | 92.06904 | 0.2594329 | 0.08196219 | 474.4683 | 1 | 0 | 0 |  | Fe-Cr-Ni-Co-Al
5871 | 5.224203 | 42.80286 | 18.66969 | 29.76967 | 3.53358 | 88.94153 | 0.2660541 | 0.08736939 | 511.2395 | 1 | 1 | 1 | 511.2395 | Fe-Cr-Ni-Co-Al
5872 | 7.229129 | 36.53773 | 17.36785 | 34.8737 | 3.99158 | 86.09183 | 0.2721354 | 0.0923684 | 544.4345 | 1 | 1 | 1 | 544.4345 | Fe-Cr-Ni-Co-Al
5873 | 10.37742 | 30.91785 | 15.27058 | 39.42321 | 4.01094 | 84.22669 | 0.2771384 | 0.09213628 | 535.1981 | 1 | 1 | 1 | 535.1981 | Fe-Cr-Ni-Co-Al
5874 | 14.53371 | 25.12997 | 12.00272 | 43.81963 | 4.513963 | 81.59232 | 0.2824231 | 0.09601702 | 556.9656 | 1 | 1 | 1 | 556.9656 | Fe-Cr-Ni-Co-Al
5875 | 18.49791 | 20.09276 | 9.721449 | 47.7159 | 3.97198 | 80.81153 | 0.2864394 | 0.09089875 | 511.1292 | 1 | 1 | 1 | 511.1292 | Fe-Cr-Ni-Co-Al
5876 | 23.66784 | 15.32925 | 7.571242 | 49.95153 | 3.480132 | 80.05068 | 0.2901 | 0.08546894 | 463.1006 | 0 | 1 | 0 |  | Fe-Cr-Ni-Co-Al
5877 | 3.109084 | 50.17468 | 31.58984 | 13.12359 | 2.002802 | 93.69371 | 0.2590725 | 0.0730088 | 403.4721 | 1 | 0 | 0 |  | Fe-Cr-Ni-Co-Al
5878 | 4.168552 | 44.6327 | 29.57517 | 17.59565 | 4.027932 | 88.3532 | 0.26555 | 0.09406742 | 566.9503 | 1 | 1 | 1 | 566.9503 | Fe-Cr-Ni-Co-Al
5879 | 6.347286 | 38.4124 | 26.68617 | 23.44317 | 5.110974 | 84.61188 | 0.2718408 | 0.1028594 | 627.8148 | 1 | 1 | 1 | 627.8148 | Fe-Cr-Ni-Co-Al
5880 | 9.482924 | 33.35407 | 23.25719 | 27.79713 | 6.108687 | 81.53123 | 0.276789 | 0.1102509 | 677.0427 | 1 | 0 | 0 |  | Fe-Cr-Ni-Co-Al
5881 | 13.87454 | 28.81664 | 19.07052 | 31.53505 | 6.703252 | 79.33892 | 0.28076 | 0.1128384 | 686.5596 | 1 | 0 | 0 |  | Fe-Cr-Ni-Co-Al
5882 | 18.17458 | 23.88894 | 15.73192 | 34.97336 | 7.231201 | 77.11971 | 0.2851424 | 0.1152259 | 693.8566 | 1 | 0 | 0 |  | Fe-Cr-Ni-Co-Al
5883 | 24.36146 | 18.73696 | 12.24634 | 38.00271 | 6.652514 | 76.412 | 0.2888506 | 0.110261 | 648.6403 | 1 | 0 | 0 |  | Fe-Cr-Ni-Co-Al
5884 | 30.47455 | 14.67576 | 8.836242 | 39.92106 | 6.092387 | 76.03816 | 0.2915218 | 0.1054314 | 606.8115 | 1 | 0 | 0 |  | Fe-Cr-Ni-Co-Al
5885 | 37.16247 | 11.5333 | 6.510159 | 40.30547 | 4.488606 | 77.45599 | 0.2926984 | 0.09296518 | 512.0218 | 0 | 0 | 0 |  | Fe-Cr-Ni-Co-Al
5886 | 3.111144 | 41.51809 | 41.42101 | 10.94357 | 3.006194 | 88.58229 | 0.268912 | 0.08724912 | 509.6215 | 1 | 1 | 1 | 509.6215 | Fe-Cr-Ni-Co-Al
5887 | 4.270478 | 37.77202 | 38.15344 | 14.64603 | 5.158025 | 83.90506 | 0.2736033 | 0.1055345 | 648.4329 | 1 | 1 | 1 | 648.4329 | Fe-Cr-Ni-Co-Al
5888 | 7.62079 | 33.44922 | 33.18473 | 18.38155 | 7.363714 | 79.38033 | 0.2784536 | 0.1197956 | 746.336 | 1 | 0 | 0 |  | Fe-Cr-Ni-Co-Al
5889 | 10.92411 | 29.49538 | 28.70544 | 21.90281 | 8.972259 | 76.06928 | 0.2825647 | 0.1284277 | 797.7375 | 1 | 0 | 0 |  | Fe-Cr-Ni-Co-Al
5890 | 16.54938 | 25.68033 | 23.19309 | 24.4495 | 10.1277 | 73.6196 | 0.285878 | 0.1318109 | 806.1517 | 1 | 0 | 0 |  | Fe-Cr-Ni-Co-Al
5891 | 22.00823 | 21.51515 | 18.50603 | 27.86933 | 10.10126 | 72.55994 | 0.2889029 | 0.1293847 | 777.808 | 1 | 0 | 0 |  | Fe-Cr-Ni-Co-Al
5892 | 28.70582 | 17.47493 | 13.92567 | 30.29215 | 9.601431 | 72.14875 | 0.2913918 | 0.1243389 | 733.1703 | 1 | 0 | 0 |  | Fe-Cr-Ni-Co-Al
5893 | 36.43224 | 12.96942 | 10.13649 | 31.66104 | 8.800812 | 71.95347 | 0.2941061 | 0.1194331 | 693.8462 | 1 | 0 | 0 |  | Fe-Cr-Ni-Co-Al
5894 | 45.31423 | 10.79267 | 6.645929 | 31.13755 | 6.109622 | 75.0531 | 0.2933436 | 0.1032787 | 582.3857 | 0 | 0 | 0 |  | Fe-Cr-Ni-Co-Al
5895 | 3.135593 | 34.05936 | 49.43666 | 8.823655 | 4.544727 | 83.18952 | 0.2778545 | 0.1040984 | 634.5436 | 1 | 1 | 1 | 634.5436 | Fe-Cr-Ni-Co-Al
5896 | 5.424688 | 31.31386 | 44.47415 | 11.44893 | 7.338372 | 78.2924 | 0.2816472 | 0.1225674 | 765.7214 | 1 | 0 | 0 |  | Fe-Cr-Ni-Co-Al
5897 | 8.921931 | 28.03514 | 38.68308 | 14.12246 | 10.23739 | 73.60337 | 0.2857434 | 0.1366921 | 849.185 | 1 | 0 | 0 |  | Fe-Cr-Ni-Co-Al
5898 | 13.45623 | 25.05667 | 33.00185 | 16.56648 | 11.91877 | 70.87378 | 0.2886484 | 0.1421438 | 869.0862 | 1 | 0 | 0 |  | Fe-Cr-Ni-Co-Al
5899 | 19.25795 | 21.09411 | 27.38591 | 19.12675 | 13.13528 | 68.53006 | 0.2920576 | 0.1430491 | 852.349 | 1 | 0 | 0 |  | Fe-Cr-Ni-Co-Al
5900 | 25.05115 | 18.02287 | 21.54347 | 21.62906 | 13.75346 | 67.20305 | 0.2942258 | 0.1413159 | 823.9634 | 1 | 0 | 0 |  | Fe-Cr-Ni-Co-Al
5901 | 33.91052 | 13.68128 | 15.44525 | 23.85632 | 13.10664 | 66.93919 | 0.2965195 | 0.1353671 | 775.2113 | 1 | 0 | 0 |  | Fe-Cr-Ni-Co-Al
5902 | 42.48876 | 11.45126 | 10.57721 | 23.59829 | 11.88448 | 67.93532 | 0.2965763 | 0.1288835 | 733.7044 | 1 | 0 | 0 |  | Fe-Cr-Ni-Co-Al
5903 | 54.00138 | 8.044423 | 6.811211 | 22.79423 | 8.348755 | 71.38625 | 0.296225 | 0.1138476 | 643.7127 | 0 | 0 | 0 |  | Fe-Cr-Ni-Co-Al
5904 | 3.226462 | 25.03315 | 56.52149 | 7.944445 | 7.274452 | 75.81427 | 0.2890172 | 0.1259148 | 781.7914 | 1 | 0 | 0 |  | Fe-Cr-Ni-Co-Al
5905 | 6.655758 | 23.75441 | 48.97042 | 9.364755 | 11.25466 | 70.59353 | 0.2915906 | 0.144707 | 894.1459 | 1 | 0 | 0 |  | Fe-Cr-Ni-Co-Al
5906 | 10.28351 | 21.27643 | 43.2354 | 10.85179 | 14.35288 | 66.56936 | 0.2948737 | 0.1531706 | 917.6725 | 1 | 0 | 0 |  | Fe-Cr-Ni-Co-Al
5907 | 15.22678 | 19.62941 | 35.7027 | 13.5962 | 15.84491 | 64.85591 | 0.2961092 | 0.1525692 | 888.6071 | 1 | 0 | 0 |  | Fe-Cr-Ni-Co-Al
5908 | 21.10697 | 17.46801 | 29.58032 | 14.84892 | 16.99579 | 63.3879 | 0.2976284 | 0.1505933 | 853.5495 | 1 | 0 | 0 |  | Fe-Cr-Ni-Co-Al
5909 | 29.14639 | 14.11101 | 22.05746 | 17.22396 | 17.46117 | 62.35807 | 0.2995411 | 0.1462625 | 807.7636 | 1 | 0 | 0 |  | Fe-Cr-Ni-Co-Al
5910 | 37.51576 | 10.91526 | 16.01937 | 18.55732 | 16.99229 | 62.2339 | 0.3008662 | 0.1413368 | 769.4949 | 1 | 0 | 0 |  | Fe-Cr-Ni-Co-Al
5911 | 48.69711 | 8.636026 | 9.749494 | 18.35292 | 14.56445 | 64.38674 | 0.2999056 | 0.1332701 | 732.2357 | 0 | 0 | 0 |  | Fe-Cr-Ni-Co-Al
5912 | 60.53925 | 6.148875 | 5.784724 | 17.42311 | 10.10404 | 68.84307 | 0.2981362 | 0.1195397 | 669.1177 | 0 | 0 | 0 |  | Fe-Cr-Ni-Co-Al
5913 | 3.296093 | 17.38991 | 60.05094 | 8.115895 | 11.14716 | 68.20906 | 0.2991153 | 0.1481571 | 906.6545 | 1 | 0 | 0 |  | Fe-Cr-Ni-Co-Al
5914 | 6.895921 | 17.12108 | 51.94548 | 8.489835 | 15.54769 | 63.68684 | 0.3006809 | 0.1592859 | 937.6429 | 1 | 0 | 0 |  | Fe-Cr-Ni-Co-Al
5915 | 10.6971 | 16.59911 | 44.97427 | 8.779739 | 18.94978 | 60.58408 | 0.3019748 | 0.1611349 | 904.0139 | 1 | 0 | 0 |  | Fe-Cr-Ni-Co-Al
5916 | 16.77228 | 14.50032 | 37.77667 | 10.1138 | 20.83692 | 58.68069 | 0.3036644 | 0.1578088 | 849.6843 | 1 | 0 | 0 |  | Fe-Cr-Ni-Co-Al
5917 | 23.07955 | 12.44046 | 30.64243 | 11.53656 | 22.30099 | 57.24573 | 0.3050503 | 0.1537631 | 798.1005 | 1 | 0 | 0 |  | Fe-Cr-Ni-Co-Al
5918 | 30.78415 | 10.3181 | 23.29689 | 12.99413 | 22.60673 | 56.8108 | 0.3057063 | 0.1490896 | 757.6284 | 1 | 0 | 0 |  | Fe-Cr-Ni-Co-Al
5919 | 40.43417 | 7.985511 | 15.45447 | 14.22288 | 21.90298 | 57.19232 | 0.3057718 | 0.1436674 | 724.4438 | 0 | 0 | 0 |  | Fe-Cr-Ni-Co-Al
5920 | 52.29614 | 5.532954 | 8.744868 | 15.05076 | 18.37528 | 59.97241 | 0.3043358 | 0.1372661 | 714.5731 | 0 | 0 | 0 |  | Fe-Cr-Ni-Co-Al
5921 | 64.25886 | 4.198443 | 4.73976 | 14.27577 | 12.52717 | 65.66223 | 0.3007777 | 0.1256859 | 689.3405 | 0 | 0 | 0 |  | Fe-Cr-Ni-Co-Al
5922 | 7.263194 | 11.27059 | 53.43969 | 6.387142 | 21.63939 | 56.37048 | 0.3096001 | 0.167072 | 894.0272 | 1 | 0 | 0 |  | Fe-Cr-Ni-Co-Al
5923 | 11.22429 | 11.61145 | 45.87994 | 6.580315 | 24.704 | 54.39978 | 0.3096923 | 0.1635015 | 831.1066 | 1 | 0 | 0 |  | Fe-Cr-Ni-Co-Al
5924 | 16.58179 | 10.68811 | 37.53915 | 8.076061 | 27.11488 | 52.77748 | 0.3104302 | 0.1584483 | 767.3362 | 1 | 0 | 0 |  | Fe-Cr-Ni-Co-Al
5925 | 23.166 | 9.586028 | 29.76045 | 9.506854 | 27.98066 | 52.27244 | 0.3104718 | 0.1530463 | 721.3891 | 0 | 0 | 0 |  | Fe-Cr-Ni-Co-Al
5926 | 32.22201 | 7.200023 | 21.67558 | 10.88085 | 28.02154 | 52.07169 | 0.3109919 | 0.1473267 | 680.8538 | 0 | 0 | 0 |  | Fe-Cr-Ni-Co-Al
5927 | 40.76992 | 5.931027 | 14.73061 | 12.1002 | 26.46825 | 53.22148 | 0.3098507 | 0.1432959 | 670.0391 | 0 | 0 | 0 |  | Fe-Cr-Ni-Co-Al
5928 | 52.39648 | 3.403494 | 7.684633 | 14.14446 | 22.37093 | 56.06911 | 0.3082632 | 0.1390026 | 680.8913 | 0 | 0 | 0 |  | Fe-Cr-Ni-Co-Al
5929 | 11.91367 | 7.394767 | 44.52371 | 4.190681 | 31.97717 | 48.43937 | 0.3169381 | 0.1587193 | 705.39 | 1 | 0 | 0 |  | Fe-Cr-Ni-Co-Al
5930 | 17.51847 | 7.527906 | 35.41042 | 5.688176 | 33.85502 | 47.75386 | 0.3162677 | 0.152258 | 650.7008 | 0 | 0 | 0 |  | Fe-Cr-Ni-Co-Al
5931 | 24.48706 | 6.332923 | 27.16789 | 7.177848 | 34.83428 | 47.29542 | 0.3163281 | 0.1464325 | 607.4146 | 0 | 0 | 0 |  | Fe-Cr-Ni-Co-Al
5932 | 31.80049 | 5.149157 | 18.89242 | 8.75422 | 35.40371 | 47.09025 | 0.3161487 | 0.1421559 | 578.0951 | 0 | 0 | 0 |  | Fe-Cr-Ni-Co-Al
5933 | 40.14365 | 4.983399 | 11.25185 | 11.29655 | 32.32455 | 49.24368 | 0.3133021 | 0.1394579 | 590.9159 | 0 | 0 | 0 |  | Fe-Cr-Ni-Co-Al
5934 | 34.34002 | 45.53596 | 13.1252 | 5.490561 | 1.508255 | 93.78386 | 0.2584747 | 0.06185345 | 309.8662 | 0 | 0 | 0 |  | Fe-Cr-Ni-Co-Al
5935 | 40.83955 | 38.99836 | 12.1073 | 5.525181 | 2.529608 | 89.86259 | 0.2646335 | 0.07366141 | 394.4504 | 0 | 0 | 0 |  | Fe-Cr-Ni-Co-Al
5936 | 46.92366 | 33.75889 | 11.20927 | 4.501522 | 3.606651 | 86.41295 | 0.269618 | 0.0832402 | 461.9006 | 0 | 0 | 0 |  | Fe-Cr-Ni-Co-Al
5937 | 52.61267 | 26.99157 | 10.15722 | 4.532256 | 5.706289 | 81.07449 | 0.2767119 | 0.0986554 | 568.4871 | 0 | 0 | 0 |  | Fe-Cr-Ni-Co-Al
5938 | 58.3892 | 22.56573 | 8.105745 | 3.487692 | 7.451635 | 77.35649 | 0.2811957 | 0.1070306 | 617.5719 | 0 | 0 | 0 |  | Fe-Cr-Ni-Co-Al
5939 | 21.82162 | 49.341 | 20.75198 | 6.579291 | 1.506107 | 94.76804 | 0.2567289 | 0.06332523 | 324.7615 | 0 | 0 | 0 |  | Fe-Cr-Ni-Co-Al
5940 | 28.23179 | 42.83486 | 18.68365 | 7.723832 | 2.525873 | 90.85086 | 0.2628174 | 0.07501055 | 409.6013 | 0 | 0 | 0 |  | Fe-Cr-Ni-Co-Al
5941 | 33.32602 | 36.84573 | 17.51426 | 8.791918 | 3.522073 | 87.23524 | 0.2685854 | 0.08505653 | 481.9834 | 0 | 0 | 0 |  | Fe-Cr-Ni-Co-Al
5942 | 38.38689 | 31.76877 | 15.69086 | 9.001824 | 5.151661 | 83.09597 | 0.2738147 | 0.09733791 | 568.345 | 0 | 0 | 0 |  | Fe-Cr-Ni-Co-Al
5943 | 43.46394 | 26.30344 | 12.56319 | 10.31981 | 7.349606 | 78.31117 | 0.2796194 | 0.1100815 | 650.4011 | 0 | 0 | 0 |  | Fe-Cr-Ni-Co-Al
5944 | 48.80744 | 21.68816 | 10.49335 | 9.364477 | 9.646567 | 73.98705 | 0.2846426 | 0.119316 | 697.9944 | 0 | 0 | 0 |  | Fe-Cr-Ni-Co-Al
5945 | 53.02398 | 17.17136 | 8.481073 | 8.514766 | 12.80882 | 69.02022 | 0.2901267 | 0.1275526 | 723.432 | 0 | 0 | 0 |  | Fe-Cr-Ni-Co-Al
5946 | 12.42671 | 50.13583 | 31.56538 | 4.371142 | 1.500939 | 94.63573 | 0.257761 | 0.06583977 | 345.5719 | 0 | 0 | 0 |  | Fe-Cr-Ni-Co-Al
5947 | 16.39647 | 43.88927 | 29.08255 | 8.651285 | 1.98042 | 91.7246 | 0.2635001 | 0.0718556 | 387.7248 | 1 | 0 | 0 |  | Fe-Cr-Ni-Co-Al
5948 | 21.87769 | 37.82831 | 26.28038 | 10.99366 | 3.019954 | 87.9861 | 0.2692478 | 0.08220144 | 462.2369 | 1 | 0 | 0 |  | Fe-Cr-Ni-Co-Al
5949 | 26.11249 | 33.06414 | 23.05504 | 13.22664 | 4.541692 | 84.05854 | 0.2741331 | 0.09566021 | 561.099 | 1 | 0 | 0 |  | Fe-Cr-Ni-Co-Al
5950 | 30.15036 | 29.07386 | 19.24074 | 14.77196 | 6.763084 | 79.60262 | 0.2786401 | 0.1098261 | 658.2184 | 1 | 0 | 0 |  | Fe-Cr-Ni-Co-Al
5951 | 34.04828 | 24.54228 | 16.16217 | 16.22638 | 9.020888 | 75.22992 | 0.2837002 | 0.1207434 | 721.5841 | 1 |  | 0 |  | Fe-Cr-Ni-Co-Al
5952 | 38.60029 | 20.08331 | 13.12631 | 15.57454 | 12.61555 | 69.67172 | 0.2893124 | 0.132081 | 767.7781 | 0 | 0 | 0 |  | Fe-Cr-Ni-Co-Al
5953 | 42.32886 | 16.42084 | 9.886951 | 14.88934 | 16.474 | 64.68646 | 0.2942663 | 0.1376078 | 760.135 | 0 | 0 | 0 |  | Fe-Cr-Ni-Co-Al
5954 | 45.47176 | 13.73066 | 7.750496 | 11.67193 | 21.37516 | 59.6049 | 0.2988763 | 0.1393929 | 714.0522 | 0 | 0 | 0 |  | Fe-Cr-Ni-Co-Al
5955 | 10.22943 | 40.95342 | 40.85766 | 6.476838 | 1.482654 | 91.13479 | 0.2675978 | 0.06832125 | 357.918 | 1 | 0 | 0 |  | Fe-Cr-Ni-Co-Al
5956 | 13.45732 | 36.62425 | 36.99408 | 10.92384 | 2.000516 | 88.85787 | 0.2715261 | 0.07343811 | 393.3864 | 1 | 1 | 1 | 393.3864 | Fe-Cr-Ni-Co-Al
5957 | 16.77825 | 32.21891 | 31.96414 | 15.49227 | 3.546432 | 84.9292 | 0.2760851 | 0.08872497 | 507.4813 | 1 | 1 | 1 | 507.4813 | Fe-Cr-Ni-Co-Al
5958 | 19.98986 | 28.40692 | 27.64613 | 18.87405 | 5.083034 | 81.39919 | 0.2800862 | 0.1014209 | 599.8463 | 1 | 0 | 0 |  | Fe-Cr-Ni-Co-Al
5959 | 22.67946 | 25.13759 | 22.70292 | 21.65346 | 7.826573 | 76.57755 | 0.2842622 | 0.1184198 | 715.4623 | 1 | 0 | 0 |  | Fe-Cr-Ni-Co-Al
5960 | 26.64241 | 21.7046 | 18.66898 | 22.25748 | 10.72653 | 71.95165 | 0.2885278 | 0.130432 | 779.1912 | 1 | 0 | 0 |  | Fe-Cr-Ni-Co-Al
5961 | 30.23363 | 18.40501 | 14.66684 | 22.08766 | 14.60687 | 66.7437 | 0.2931746 | 0.1392743 | 798.3361 | 1 | 0 | 0 |  | Fe-Cr-Ni-Co-Al
5962 | 33.3614 | 14.42114 | 11.27112 | 21.37447 | 19.57186 | 60.93334 | 0.2990287 | 0.1446806 | 773.4918 | 1 | 0 | 0 |  | Fe-Cr-Ni-Co-Al
5963 | 35.90394 | 13.13248 | 8.086742 | 16.23774 | 26.63909 | 55.07436 | 0.3033112 | 0.1425345 | 679.3138 | 0 | 0 | 0 |  | Fe-Cr-Ni-Co-Al
5964 | 8.094531 | 32.97159 | 47.85777 | 9.60958 | 1.466526 | 88.06212 | 0.2762548 | 0.0698843 | 362.5042 | 1 | 1 | 1 | 362.5042 | Fe-Cr-Ni-Co-Al
5965 | 10.3046 | 29.7415 | 42.24098 | 15.22367 | 2.489247 | 85.36816 | 0.2794254 | 0.08069044 | 442.843 | 1 | 1 | 1 | 442.843 | Fe-Cr-Ni-Co-Al
5966 | 12.53407 | 26.25698 | 36.22956 | 20.94231 | 4.037083 | 81.86093 | 0.283124 | 0.09499404 | 549.2566 | 1 | 1 | 1 | 549.2566 | Fe-Cr-Ni-Co-Al
5967 | 14.76968 | 23.57351 | 31.0484 | 24.49209 | 6.116332 | 78.01716 | 0.2863773 | 0.1110456 | 665.8725 | 1 | 0 | 0 |  | Fe-Cr-Ni-Co-Al
5968 | 17.32813 | 20.16656 | 26.1817 | 27.42857 | 8.895033 | 73.29442 | 0.2906905 | 0.1265738 | 764.1241 | 1 | 0 | 0 |  | Fe-Cr-Ni-Co-Al
5969 | 20.05398 | 17.63384 | 21.07845 | 29.39193 | 11.84179 | 69.10158 | 0.294126 | 0.1374801 | 816.023 | 1 | 0 | 0 |  | Fe-Cr-Ni-Co-Al
5970 | 23.36777 | 14.14167 | 15.965 | 29.59094 | 16.93462 | 62.88514 | 0.2995001 | 0.1474269 | 824.4545 | 1 | 0 | 0 |  | Fe-Cr-Ni-Co-Al
5971 | 24.60749 | 12.60086 | 11.63906 | 28.56407 | 22.58852 | 57.60302 | 0.3034378 | 0.1501888 | 773.3455 | 1 | 0 | 0 |  | Fe-Cr-Ni-Co-Al
5972 | 26.7395 | 9.958258 | 8.431654 | 22.57374 | 32.29685 | 50.19996 | 0.31016 | 0.1441184 | 627.8875 | 1 | 0 | 0 |  | Fe-Cr-Ni-Co-Al
5973 | 7.066891 | 23.49852 | 53.0565 | 14.91484 | 1.46325 | 84.43551 | 0.2863059 | 0.06967638 | 350.0828 | 1 | 1 | 1 | 350.0828 | Fe-Cr-Ni-Co-Al
5974 | 8.112034 | 21.71389 | 44.76384 | 22.47084 | 2.939395 | 81.63101 | 0.2882263 | 0.0874543 | 485.8932 | 1 | 1 | 1 | 485.8932 | Fe-Cr-Ni-Co-Al
5975 | 9.254977 | 19.14842 | 38.91111 | 28.21411 | 4.471387 | 78.53646 | 0.2911264 | 0.1012255 | 587.9615 | 1 | 1 | 1 | 587.9615 | Fe-Cr-Ni-Co-Al
5976 | 11.69363 | 17.81554 | 32.40356 | 31.41049 | 6.676775 | 75.13968 | 0.2929345 | 0.1156684 | 689.2201 | 1 | 0 | 0 |  | Fe-Cr-Ni-Co-Al
5977 | 12.9762 | 16.10854 | 27.2782 | 34.23321 | 9.403848 | 71.16436 | 0.2956324 | 0.1311901 | 788.9754 | 1 | 0 | 0 |  | Fe-Cr-Ni-Co-Al
5978 | 15.58767 | 13.47618 | 21.06512 | 36.42295 | 13.44808 | 65.87106 | 0.299655 | 0.145762 | 854.6306 | 1 | 0 | 0 |  | Fe-Cr-Ni-Co-Al
5979 | 17.62784 | 10.94153 | 16.05793 | 37.20397 | 18.16874 | 60.59721 | 0.303986 | 0.1528678 | 842.603 | 1 | 0 | 0 |  | Fe-Cr-Ni-Co-Al
5980 | 19.08751 | 9.478028 | 10.70006 | 34.91334 | 25.82106 | 54.11273 | 0.3086451 | 0.1532888 | 749.7706 | 1 | 0 | 0 |  | Fe-Cr-Ni-Co-Al
5981 | 20.69994 | 7.709019 | 7.252471 | 27.66888 | 36.6697 | 46.95314 | 0.3149218 | 0.1432578 | 579.6509 | 1 | 0 | 0 |  | Fe-Cr-Ni-Co-Al
5982 | 6.924241 | 15.65644 | 54.06494 | 21.92066 | 1.433713 | 81.54912 | 0.294399 | 0.06837835 | 330.9044 | 1 | 1 | 1 | 330.9044 | Fe-Cr-Ni-Co-Al
5983 | 7.032382 | 14.96561 | 45.40578 | 29.68402 | 2.912209 | 79.18331 | 0.2952663 | 0.08748729 | 476.1781 | 1 | 1 | 1 | 476.1781 | Fe-Cr-Ni-Co-Al
5984 | 7.144564 | 14.25407 | 38.62055 | 35.54281 | 4.437998 | 76.81035 | 0.2963203 | 0.1019478 | 585.9842 | 1 | 1 | 1 | 585.9842 | Fe-Cr-Ni-Co-Al
5985 | 8.299665 | 12.55695 | 32.71373 | 39.41243 | 7.017226 | 72.7673 | 0.298887 | 0.1214365 | 725.1988 | 1 | 0 | 0 |  | Fe-Cr-Ni-Co-Al
5986 | 9.600305 | 10.92459 | 26.90866 | 42.77463 | 9.791811 | 68.87844 | 0.3014377 | 0.1361074 | 814.545 | 1 | 0 | 0 |  | Fe-Cr-Ni-Co-Al
5987 | 11.17603 | 9.364835 | 21.14454 | 44.81582 | 13.49878 | 64.38042 | 0.3043262 | 0.1477508 | 858.9712 | 1 | 0 | 0 |  | Fe-Cr-Ni-Co-Al
5988 | 12.92317 | 7.656752 | 14.81822 | 45.87102 | 18.73084 | 58.9969 | 0.3079927 | 0.1569622 | 857.8079 | 1 | 0 | 0 |  | Fe-Cr-Ni-Co-Al
5989 | 15.18237 | 5.88977 | 9.308818 | 42.72366 | 26.89539 | 52.27493 | 0.3129793 | 0.1566202 | 751.4415 | 1 | 0 | 0 |  | Fe-Cr-Ni-Co-Al
5990 | 16.72751 | 5.191347 | 5.860682 | 33.8328 | 38.38766 | 45.335 | 0.3184097 | 0.14383 | 563.1998 | 1 | 0 | 0 |  | Fe-Cr-Ni-Co-Al
5991 | 4.980103 | 9.273387 | 43.96994 | 38.88931 | 2.887264 | 77.13832 | 0.301274 | 0.08866697 | 476.5951 | 1 | 1 | 1 | 476.5951 | Fe-Cr-Ni-Co-Al
5992 | 5.065221 | 9.431885 | 37.26788 | 43.8301 | 4.404918 | 75.12249 | 0.3014101 | 0.1042671 | 596.7372 | 1 | 1 | 1 | 596.7372 | Fe-Cr-Ni-Co-Al
5993 | 6.216196 | 8.681326 | 30.49087 | 48.10457 | 6.507043 | 72.12701 | 0.3026473 | 0.1197183 | 707.5974 | 1 | 1 | 1 | 707.5974 | Fe-Cr-Ni-Co-Al
5994 | 7.466235 | 7.944448 | 24.66406 | 50.64964 | 9.275622 | 68.5167 | 0.3042711 | 0.1351725 | 805.926 | 1 | 0 | 0 |  | Fe-Cr-Ni-Co-Al
5995 | 8.891977 | 6.209115 | 18.69246 | 52.78141 | 13.42503 | 63.4502 | 0.3075468 | 0.1502153 | 872.1739 | 1 | 0 | 0 |  | Fe-Cr-Ni-Co-Al
5996 | 10.45859 | 5.409668 | 13.43574 | 52.73017 | 17.96584 | 58.96562 | 0.3100351 | 0.1576679 | 867.3837 | 1 | 0 | 0 |  | Fe-Cr-Ni-Co-Al
5997 | 13.58455 | 3.449404 | 7.788291 | 49.5218 | 25.65595 | 52.45913 | 0.3148312 | 0.1585655 | 772.8471 | 1 | 0 | 0 |  | Fe-Cr-Ni-Co-Al
5998 | 3.020166 | 5.623813 | 33.86084 | 53.11775 | 4.377427 | 73.8483 | 0.3053352 | 0.1057508 | 602.2851 | 1 | 1 | 1 | 602.2851 | Fe-Cr-Ni-Co-Al
5999 | 4.122957 | 5.75798 | 27.08489 | 56.56038 | 6.473796 | 71.20117 | 0.3056382 | 0.121559 | 717.6978 | 1 | 1 | 1 | 717.6978 | Fe-Cr-Ni-Co-Al
6000 | 5.304977 | 4.939165 | 21.18875 | 59.34027 | 9.226837 | 67.60423 | 0.307315 | 0.1365513 | 811.3617 | 1 | 0 | 0 |  | Fe-Cr-Ni-Co-Al
6001 | 6.635023 | 4.118331 | 15.11029 | 61.84822 | 12.28813 | 64.03021 | 0.3090835 | 0.1468754 | 855.0729 | 1 | 0 | 0 |  | Fe-Cr-Ni-Co-Al
6002 | 9.154371 | 4.26156 | 9.622032 | 60.37661 | 16.58543 | 59.95672 | 0.310359 | 0.1547127 | 860.9556 | 1 | 0 | 0 |  | Fe-Cr-Ni-Co-Al
6003 | 3.722463 | 54.29716 | 15.65052 | 6.546955 | 19.7829 | 71.37313 | 0.2657679 | 0.1326954 | 748.4043 | 1 | 0 | 0 |  | Fe-Cr-Ni-Co-Al
6004 | 6.416657 | 47.7935 | 14.83781 | 6.771252 | 24.18078 | 65.49941 | 0.2740118 | 0.1366571 | 722.4301 | 1 | 0 | 0 |  | Fe-Cr-Ni-Co-Al
6005 | 9.377689 | 42.4079 | 14.08108 | 5.654809 | 28.47852 | 60.62613 | 0.2809879 | 0.1388672 | 687.5084 | 1 | 0 | 0 |  | Fe-Cr-Ni-Co-Al
6006 | 14.96751 | 34.20508 | 12.87175 | 5.743505 | 32.21215 | 55.99763 | 0.2897036 | 0.1382811 | 635.4927 | 1 | 0 | 0 |  | Fe-Cr-Ni-Co-Al
6007 | 19.82654 | 29.0076 | 10.4197 | 4.483327 | 36.26283 | 52.3097 | 0.2957343 | 0.1370879 | 586.2902 | 0 | 0 | 0 |  | Fe-Cr-Ni-Co-Al
6008 | 3.451004 | 54.6216 | 22.97291 | 7.283424 | 11.67106 | 80.57256 | 0.2607732 | 0.1226009 | 755.0969 | 1 | 0 | 0 |  | Fe-Cr-Ni-Co-Al
6009 | 5.933604 | 48.61512 | 21.20488 | 8.766107 | 15.48029 | 74.2228 | 0.2684302 | 0.1288536 | 756.1139 | 1 | 0 | 0 |  | Fe-Cr-Ni-Co-Al
6010 | 8.423647 | 42.57511 | 20.23766 | 10.15903 | 18.60454 | 69.18472 | 0.2756168 | 0.1319325 | 735.7991 | 1 | 0 | 0 |  | Fe-Cr-Ni-Co-Al
6011 | 12.44656 | 37.08253 | 18.31537 | 10.5075 | 21.64804 | 64.84653 | 0.2819065 | 0.1348374 | 717.304 | 1 | 0 | 0 |  | Fe-Cr-Ni-Co-Al
6012 | 17.81357 | 30.80111 | 14.7114 | 12.08442 | 24.58951 | 60.79726 | 0.2884903 | 0.1358258 | 684.2298 | 1 | 0 | 0 |  | Fe-Cr-Ni-Co-Al
6013 | 23.46449 | 25.48755 | 12.3316 | 11.00497 | 27.71139 | 57.15313 | 0.2942297 | 0.1364983 | 650.0475 | 1 | 0 | 0 |  | Fe-Cr-Ni-Co-Al
6014 | 30.72186 | 19.89801 | 9.827792 | 9.866835 | 29.6855 | 54.54314 | 0.2993382 | 0.1362628 | 621.871 | 1 | 0 | 0 |  | Fe-Cr-Ni-Co-Al
6015 | 3.263906 | 52.67321 | 33.16291 | 4.592367 | 6.307605 | 87.25103 | 0.2597519 | 0.1101224 | 699.258 | 1 | 0 | 0 |  | Fe-Cr-Ni-Co-Al
6016 | 4.377347 | 46.86826 | 31.05653 | 9.238492 | 8.459366 | 82.25053 | 0.2664351 | 0.120972 | 764.6997 | 1 | 0 | 0 |  | Fe-Cr-Ni-Co-Al
6017 | 6.800008 | 41.15218 | 28.58957 | 11.95965 | 11.49858 | 76.48598 | 0.2733722 | 0.1340788 | 837.1863 | 1 | 0 | 0 |  | Fe-Cr-Ni-Co-Al
6018 | 10.28927 | 36.19021 | 25.23478 | 14.47716 | 13.80858 | 72.33627 | 0.2788649 | 0.1348168 | 803.9471 | 1 | 0 | 0 |  | Fe-Cr-Ni-Co-Al
6019 | 15.27348 | 31.72216 | 20.99335 | 16.11752 | 15.8935 | 68.91049 | 0.2834524 | 0.1339548 | 765.2177 | 1 | 0 | 0 |  | Fe-Cr-Ni-Co-Al
6020 | 20.28372 | 26.66122 | 17.55759 | 17.62735 | 17.87011 | 65.6052 | 0.2885359 | 0.1338584 | 733.3531 | 1 | 0 | 0 |  | Fe-Cr-Ni-Co-Al
6021 | 27.91374 | 21.4691 | 14.03205 | 16.64921 | 19.9359 | 62.43776 | 0.2934133 | 0.1340825 | 704.0357 | 1 | 0 | 0 |  | Fe-Cr-Ni-Co-Al
6022 | 35.61329 | 17.15045 | 10.32624 | 15.5509 | 21.35913 | 60.25618 | 0.297041 | 0.1351765 | 690.0003 | 1 | 0 | 0 |  | Fe-Cr-Ni-Co-Al
6023 | 44.52562 | 13.81843 | 7.800043 | 11.74655 | 22.10936 | 58.99467 | 0.2992935 | 0.1349318 | 675.4535 | 0 | 0 | 0 |  | Fe-Cr-Ni-Co-Al
6024 | 3.186775 | 42.52739 | 42.42795 | 6.725764 | 5.132123 | 85.40264 | 0.2694014 | 0.1063489 | 662.3695 | 1 | 0 | 0 |  | Fe-Cr-Ni-Co-Al
6025 | 4.350193 | 38.47709 | 38.86563 | 11.47648 | 6.830599 | 81.59029 | 0.2740336 | 0.1214315 | 777.9204 | 1 | 0 | 0 |  | Fe-Cr-Ni-Co-Al
6026 | 7.716923 | 33.87117 | 33.60333 | 16.28675 | 8.521832 | 77.89789 | 0.278782 | 0.1294053 | 821.8217 | 1 | 0 | 0 |  | Fe-Cr-Ni-Co-Al
6027 | 11.06239 | 29.86874 | 29.0688 | 19.84531 | 10.15475 | 74.64887 | 0.2829257 | 0.1315053 | 810.4813 | 1 | 0 | 0 |  | Fe-Cr-Ni-Co-Al
6028 | 16.76098 | 26.00867 | 23.48964 | 22.40381 | 11.3369 | 72.23457 | 0.2862676 | 0.1300441 | 776.4015 | 1 | 0 | 0 |  | Fe-Cr-Ni-Co-Al
6029 | 22.72354 | 22.21444 | 19.10751 | 22.78032 | 13.17419 | 69.16841 | 0.2899479 | 0.1305949 | 752.6587 | 1 | 0 | 0 |  | Fe-Cr-Ni-Co-Al
6030 | 30.23363 | 18.40501 | 14.66684 | 22.08766 | 14.60687 | 66.7437 | 0.2931746 | 0.1394871 | 801.796 | 1 | 0 | 0 |  | Fe-Cr-Ni-Co-Al
6031 | 39.06675 | 13.90727 | 10.86949 | 20.61282 | 15.54366 | 64.73657 | 0.2966387 | 0.1376327 | 764.4768 | 1 | 0 | 0 |  | Fe-Cr-Ni-Co-Al
6032 | 50.15228 | 11.94497 | 7.355493 | 14.76943 | 15.77783 | 64.2942 | 0.2970126 | 0.1358242 | 745.8691 | 0 | 0 | 0 |  | Fe-Cr-Ni-Co-Al
6033 | 3.116954 | 33.8569 | 49.1428 | 9.867605 | 4.015743 | 83.97142 | 0.2776989 | 0.0995296 | 598.5227 | 1 | 1 | 1 | 598.5227 | Fe-Cr-Ni-Co-Al
6034 | 5.293262 | 30.5552 | 43.39666 | 15.64018 | 5.114702 | 81.33063 | 0.2809555 | 0.1112 | 690.3295 | 1 | 1 | 1 | 690.3295 | Fe-Cr-Ni-Co-Al
6035 | 8.540476 | 26.83651 | 37.0292 | 21.40454 | 6.189282 | 78.71873 | 0.2844134 | 0.1171928 | 726.7396 | 1 | 0 | 0 |  | Fe-Cr-Ni-Co-Al
6036 | 12.79931 | 23.83343 | 31.39073 | 24.76213 | 7.214398 | 76.50754 | 0.2870447 | 0.1188763 | 723.0272 | 1 | 0 | 0 |  | Fe-Cr-Ni-Co-Al
6037 | 18.30865 | 20.0543 | 26.03596 | 27.27589 | 8.325194 | 74.02266 | 0.2903378 | 0.1232649 | 742.0411 | 1 | 0 | 0 |  | Fe-Cr-Ni-Co-Al
6038 | 23.95856 | 17.23681 | 20.60387 | 28.73017 | 9.470597 | 71.91708 | 0.292652 | 0.1265516 | 752.069 | 1 | 0 | 0 |  | Fe-Cr-Ni-Co-Al
6039 | 33.05544 | 13.33629 | 15.05578 | 27.90571 | 10.64679 | 69.59752 | 0.2955788 | 0.1279628 | 743.2249 | 1 | 0 | 0 |  | Fe-Cr-Ni-Co-Al
6040 | 41.95202 | 11.3066 | 10.44359 | 25.63021 | 10.66759 | 69.26868 | 0.2961063 | 0.1252085 | 717.3346 | 0 | 0 | 0 |  | Fe-Cr-Ni-Co-Al
6041 | 55.36993 | 8.248293 | 6.983827 | 18.69753 | 10.70042 | 68.67179 | 0.2971575 | 0.1222963 | 688.4895 | 0 | 0 | 0 |  | Fe-Cr-Ni-Co-Al
6042 | 3.09323 | 23.99944 | 54.18752 | 15.23278 | 3.487032 | 81.15709 | 0.2876222 | 0.1013238 | 605.527 | 1 | 1 | 1 | 605.527 | Fe-Cr-Ni-Co-Al
6043 | 6.148475 | 21.94391 | 45.23803 | 22.70887 | 3.96071 | 80.0407 | 0.2888938 | 0.09859019 | 573.1167 | 1 | 1 | 1 | 573.1167 | Fe-Cr-Ni-Co-Al
6044 | 9.254977 | 19.14842 | 38.91111 | 28.21411 | 4.471387 | 78.53646 | 0.2911264 | 0.1012255 | 587.9615 | 1 | 1 | 1 | 587.9615 | Fe-Cr-Ni-Co-Al
6045 | 13.66952 | 17.62189 | 32.05135 | 31.06907 | 5.58817 | 76.66486 | 0.2922176 | 0.1116021 | 667.8981 | 1 | 0 | 0 |  | Fe-Cr-Ni-Co-Al
6046 | 18.83274 | 15.58587 | 26.39311 | 33.12246 | 6.065816 | 75.56878 | 0.2934361 | 0.1096542 | 641.1721 | 1 | 0 | 0 |  | Fe-Cr-Ni-Co-Al
6047 | 26.17798 | 12.67388 | 19.81103 | 34.25453 | 7.082574 | 73.54283 | 0.2954763 | 0.1109591 | 635.9025 | 1 | 0 | 0 |  | Fe-Cr-Ni-Co-Al
6048 | 34.08628 | 9.917444 | 14.55497 | 33.72183 | 7.719476 | 72.11353 | 0.2971575 | 0.1151727 | 662.777 | 0 | 0 | 0 |  | Fe-Cr-Ni-Co-Al
6049 | 45.38537 | 8.048717 | 9.086462 | 29.64832 | 7.831135 | 71.77189 | 0.2972033 | 0.1153631 | 662.9839 | 0 | 0 | 0 |  | Fe-Cr-Ni-Co-Al
6050 | 59.05174 | 5.997791 | 5.642587 | 21.52701 | 7.78087 | 71.56833 | 0.2971931 | 0.1106527 | 619.8683 | 0 | 0 | 0 |  | Fe-Cr-Ni-Co-Al
6051 | 3.029488 | 15.98332 | 55.1937 | 22.37832 | 3.415174 | 78.33619 | 0.2958228 | 0.09669415 | 549.1811 | 1 | 1 | 1 | 549.1811 | Fe-Cr-Ni-Co-Al
6052 | 6.059219 | 15.04373 | 45.64278 | 29.83896 | 3.415312 | 78.39166 | 0.295625 | 0.09351692 | 522.8655 | 1 | 1 | 1 | 522.8655 | Fe-Cr-Ni-Co-Al
6053 | 9.089961 | 14.10525 | 38.21733 | 35.17172 | 3.415737 | 78.37081 | 0.2955957 | 0.09131593 | 504.5751 | 1 | 1 | 1 | 504.5751 | Fe-Cr-Ni-Co-Al
6054 | 14.07168 | 12.16554 | 31.69402 | 38.18392 | 3.884854 | 77.27131 | 0.2966725 | 0.08964856 | 483.0902 | 1 | 1 | 1 | 483.0902 | Fe-Cr-Ni-Co-Al
6055 | 19.20828 | 10.35375 | 25.50259 | 40.53952 | 4.395864 | 76.17251 | 0.2976416 | 0.0932737 | 507.2977 | 1 | 1 | 1 | 507.2977 | Fe-Cr-Ni-Co-Al
6056 | 25.71217 | 8.618096 | 19.45851 | 41.24227 | 4.968961 | 75.0623 | 0.2983934 | 0.1007424 | 564.9656 | 0 | 1 | 0 |  | Fe-Cr-Ni-Co-Al
6057 | 34.20062 | 6.754421 | 13.07192 | 40.46522 | 5.507818 | 74.04229 | 0.2989612 | 0.1026534 | 574.2924 | 0 | 0 | 0 |  | Fe-Cr-Ni-Co-Al
6058 | 46.03532 | 4.870556 | 7.697944 | 35.3304 | 6.065779 | 73.06137 | 0.2991967 | 0.1035957 | 575.5513 | 0 | 0 | 0 |  | Fe-Cr-Ni-Co-Al
6059 | 60.00181 | 3.920302 | 4.425759 | 25.54921 | 6.102919 | 73.09898 | 0.2981051 | 0.1018057 | 559.7798 | 0 | 0 | 0 |  | Fe-Cr-Ni-Co-Al
6060 | 5.945515 | 9.225892 | 43.74474 | 38.69013 | 2.39373 | 77.93132 | 0.300896 | 0.08159611 | 422.4785 | 1 | 1 | 1 | 422.4785 | Fe-Cr-Ni-Co-Al
6061 | 8.930357 | 9.238392 | 36.50334 | 42.93094 | 2.396973 | 78.25259 | 0.2998973 | 0.07974354 | 409.3255 | 1 | 1 | 1 | 409.3255 | Fe-Cr-Ni-Co-Al
6062 | 12.98181 | 8.367669 | 29.38923 | 46.36655 | 2.894743 | 77.47627 | 0.2999606 | 0.08426488 | 442.7461 | 1 | 1 | 1 | 442.7461 | Fe-Cr-Ni-Co-Al
6063 | 18.10119 | 7.490224 | 23.25389 | 47.75374 | 3.400945 | 76.69125 | 0.2999704 | 0.08826071 | 471.7053 | 1 | 1 | 1 | 471.7053 | Fe-Cr-Ni-Co-Al
6064 | 25.31505 | 5.656661 | 17.02931 | 48.08521 | 3.913773 | 75.61939 | 0.3006733 | 0.09171793 | 494.4763 | 0 | 1 | 0 |  | Fe-Cr-Ni-Co-Al
6065 | 32.67253 | 4.753055 | 11.80494 | 46.3299 | 4.439582 | 74.86067 | 0.3004924 | 0.09483616 | 515.6029 | 0 | 1 | 0 |  | Fe-Cr-Ni-Co-Al
6066 | 44.09621 | 2.864337 | 6.467289 | 41.12222 | 5.449948 | 73.20031 | 0.3010277 | 0.0969532 | 520.9625 | 0 | 0 | 0 |  | Fe-Cr-Ni-Co-Al
6067 | 8.786188 | 5.45355 | 32.8357 | 51.5096 | 1.414966 | 78.56483 | 0.3029983 | 0.06287178 | 280.9459 | 1 | 1 | 1 | 280.9459 | Fe-Cr-Ni-Co-Al
6068 | 12.78652 | 5.494528 | 25.84564 | 53.97251 | 1.900798 | 78.11845 | 0.302113 | 0.07000485 | 333.1916 | 1 | 1 | 1 | 333.1916 | Fe-Cr-Ni-Co-Al
6069 | 17.82701 | 4.610479 | 19.7787 | 55.39136 | 2.39245 | 77.3193 | 0.3021279 | 0.07580131 | 375.1684 | 1 | 1 | 1 | 375.1684 | Fe-Cr-Ni-Co-Al
6070 | 23.18175 | 3.753605 | 13.7721 | 56.37084 | 2.921707 | 76.49914 | 0.3020981 | 0.08665452 | 460.2857 | 0 | 1 | 0 |  | Fe-Cr-Ni-Co-Al
6071 | 30.37636 | 3.770896 | 8.514178 | 53.42501 | 3.913554 | 75.34359 | 0.3012445 | 0.09035927 | 482.0896 | 0 | 1 | 0 |  | Fe-Cr-Ni-Co-Al
6072 | 5.120583 | 44.81438 | 12.91722 | 35.66347 | 1.484354 | 93.45637 | 0.2622851 | 0.06400425 | 330.1476 | 1 | 0 | 0 |  | Fe-Cr-Ni-Co-Al
6073 | 5.134811 | 38.24587 | 11.87368 | 42.26484 | 2.480798 | 89.40975 | 0.2692912 | 0.0764549 | 421.683 | 1 | 1 | 1 | 421.683 | Fe-Cr-Ni-Co-Al
6074 | 4.167544 | 32.98141 | 10.95112 | 48.37634 | 3.523588 | 85.81666 | 0.2751927 | 0.08736377 | 501.6408 | 1 | 1 | 1 | 501.6408 | Fe-Cr-Ni-Co-Al
6075 | 4.183215 | 26.2896 | 9.893066 | 54.07623 | 5.557887 | 80.3107 | 0.28301 | 0.1052689 | 630.7276 | 1 | 0 | 0 |  | Fe-Cr-Ni-Co-Al
6076 | 3.207414 | 21.89911 | 7.866292 | 59.79568 | 7.231505 | 76.42294 | 0.2883459 | 0.1164881 | 703.967 | 1 | 0 | 0 |  | Fe-Cr-Ni-Co-Al
6077 | 6.181504 | 48.91963 | 20.57476 | 22.83086 | 1.493245 | 94.59791 | 0.2587739 | 0.06463757 | 337.0408 | 1 | 0 | 0 |  | Fe-Cr-Ni-Co-Al
6078 | 7.235732 | 42.34549 | 18.4702 | 29.45156 | 2.497016 | 90.59164 | 0.2655617 | 0.07683751 | 427.387 | 1 | 0 | 0 |  | Fe-Cr-Ni-Co-Al
6079 | 8.217995 | 36.34374 | 17.27564 | 34.68854 | 3.474088 | 86.89225 | 0.2718672 | 0.08749359 | 505.8543 | 1 | 1 | 1 | 505.8543 | Fe-Cr-Ni-Co-Al
6080 | 8.391958 | 31.25312 | 15.43617 | 39.85071 | 5.068042 | 82.64329 | 0.2777243 | 0.1012298 | 605.7606 | 1 | 0 | 0 |  | Fe-Cr-Ni-Co-Al
6081 | 9.600674 | 25.82276 | 12.33361 | 45.02766 | 7.215296 | 77.74965 | 0.2840113 | 0.1163176 | 708.3877 | 1 | 0 | 0 |  | Fe-Cr-Ni-Co-Al
6082 | 8.682477 | 21.21989 | 10.26678 | 50.39257 | 9.438284 | 73.27364 | 0.2898202 | 0.1292113 | 786.6582 | 1 | 0 | 0 |  | Fe-Cr-Ni-Co-Al
6083 | 7.873271 | 16.75511 | 8.275485 | 54.59781 | 12.49833 | 68.16601 | 0.2959092 | 0.1417489 | 844.3215 | 1 | 0 | 0 |  | Fe-Cr-Ni-Co-Al
6084 | 4.123358 | 49.90735 | 31.42153 | 13.05367 | 1.494098 | 94.54468 | 0.2588538 | 0.06671105 | 353.5513 | 1 | 0 | 0 |  | Fe-Cr-Ni-Co-Al
6085 | 8.161262 | 43.69133 | 28.95139 | 17.22453 | 1.971488 | 91.6255 | 0.2645848 | 0.07265007 | 395.1753 | 1 | 0 | 0 |  | Fe-Cr-Ni-Co-Al
6086 | 10.35239 | 37.59025 | 26.115 | 22.94141 | 3.00095 | 87.83149 | 0.2707641 | 0.08353486 | 474.842 | 1 | 1 | 1 | 474.842 | Fe-Cr-Ni-Co-Al
6087 | 12.44064 | 32.81789 | 22.88333 | 27.35028 | 4.507866 | 83.85631 | 0.2759253 | 0.09741761 | 578.0063 | 1 | 1 | 1 | 578.0063 | Fe-Cr-Ni-Co-Al
6088 | 13.87454 | 28.81664 | 19.07052 | 31.53505 | 6.703252 | 79.33892 | 0.28076 | 0.1128384 | 686.5596 | 1 | 0 | 0 |  | Fe-Cr-Ni-Co-Al
6089 | 15.2196 | 24.29163 | 15.99711 | 35.5629 | 8.928759 | 74.90163 | 0.2861386 | 0.1254049 | 764.0533 | 1 | 0 | 0 |  | Fe-Cr-Ni-Co-Al
6090 | 14.56701 | 19.82215 | 12.95562 | 40.20372 | 12.4515 | 69.22173 | 0.2923957 | 0.1401836 | 837.9546 | 1 | 0 | 0 |  | Fe-Cr-Ni-Co-Al
6091 | 13.89297 | 16.1687 | 9.735137 | 43.98215 | 16.22104 | 64.12984 | 0.2978756 | 0.1492359 | 854.5679 | 1 | 0 | 0 |  | Fe-Cr-Ni-Co-Al
6092 | 10.85429 | 13.47443 | 7.605862 | 47.08915 | 20.97627 | 58.90878 | 0.3032124 | 0.155997 | 838.2876 | 1 | 0 | 0 |  | Fe-Cr-Ni-Co-Al
6093 | 6.123813 | 40.86102 | 40.76548 | 10.77038 | 1.479309 | 91.08442 | 0.2681445 | 0.06898352 | 363.5924 | 1 | 1 | 1 | 363.5924 | Fe-Cr-Ni-Co-Al
6094 | 10.33405 | 36.56151 | 36.9307 | 14.17666 | 1.997088 | 88.81691 | 0.2719414 | 0.07405923 | 398.6984 | 1 | 1 | 1 | 398.6984 | Fe-Cr-Ni-Co-Al
6095 | 14.66398 | 32.18161 | 31.92714 | 17.68495 | 3.542327 | 84.89846 | 0.2763648 | 0.08919066 | 511.652 | 1 | 1 | 1 | 511.652 | Fe-Cr-Ni-Co-Al
6096 | 17.86489 | 28.37393 | 27.61402 | 21.07003 | 5.07713 | 81.36578 | 0.280366 | 0.101781 | 603.1992 | 1 | 1 | 1 | 603.1992 | Fe-Cr-Ni-Co-Al
6097 | 20.49505 | 25.10762 | 22.67585 | 23.90424 | 7.817242 | 76.54013 | 0.2845471 | 0.118933 | 720.179 | 1 | 0 | 0 |  | Fe-Cr-Ni-Co-Al
6098 | 21.02741 | 21.63822 | 18.61189 | 28.02875 | 10.69373 | 71.84903 | 0.2892538 | 0.1321872 | 794.7802 | 1 | 0 | 0 |  | Fe-Cr-Ni-Co-Al
6099 | 20.82392 | 18.31087 | 14.59182 | 31.74122 | 14.53216 | 66.56238 | 0.2943773 | 0.14339 | 832.8194 | 1 | 0 | 0 |  | Fe-Cr-Ni-Co-Al
6100 | 20.10949 | 14.31745 | 11.19007 | 34.95186 | 19.43113 | 60.66773 | 0.3006995 | 0.1508064 | 820.7503 | 1 | 0 | 0 |  | Fe-Cr-Ni-Co-Al
6101 | 15.2149 | 12.98526 | 7.996084 | 37.4633 | 26.34045 | 54.65564 | 0.3058668 | 0.1541244 | 759.0405 | 1 | 0 | 0 |  | Fe-Cr-Ni-Co-Al
6102 | 9.111443 | 32.99003 | 47.88455 | 8.546628 | 1.467347 | 88.0758 | 0.2761181 | 0.06965541 | 360.6303 | 1 | 1 | 1 | 360.6303 | Fe-Cr-Ni-Co-Al
6103 | 14.45938 | 29.8094 | 42.33742 | 10.89887 | 2.49493 | 85.42818 | 0.2788695 | 0.08007558 | 437.4644 | 1 | 1 | 1 | 437.4644 | Fe-Cr-Ni-Co-Al
6104 | 19.92612 | 26.3635 | 36.37654 | 13.28038 | 4.053461 | 81.97665 | 0.2821411 | 0.09384056 | 538.7817 | 1 | 1 | 1 | 538.7817 | Fe-Cr-Ni-Co-Al
6105 | 23.31825 | 23.68397 | 31.19389 | 15.65891 | 6.144992 | 78.16117 | 0.2852496 | 0.1091963 | 648.9963 | 1 | 0 | 0 |  | Fe-Cr-Ni-Co-Al
6106 | 26.11725 | 20.26358 | 26.30766 | 18.37369 | 8.937827 | 73.45363 | 0.2895415 | 0.1240241 | 741.3273 | 1 | 0 | 0 |  | Fe-Cr-Ni-Co-Al
6107 | 27.9733 | 17.71017 | 21.16969 | 21.25379 | 11.89305 | 69.25208 | 0.2931014 | 0.1346365 | 791.4491 | 1 | 0 | 0 |  | Fe-Cr-Ni-Co-Al
6108 | 28.11394 | 14.17829 | 16.00634 | 24.72297 | 16.97847 | 62.97991 | 0.2988956 | 0.145141 | 806.171 | 1 | 0 | 0 |  | Fe-Cr-Ni-Co-Al
6109 | 27.1051 | 12.61801 | 11.65491 | 26.0027 | 22.61928 | 57.65376 | 0.3031252 | 0.1487918 | 763.1346 | 1 | 0 | 0 |  | Fe-Cr-Ni-Co-Al
6110 | 21.32857 | 9.928914 | 8.406809 | 28.13402 | 32.20168 | 50.09028 | 0.3108194 | 0.1474139 | 648.2826 | 1 | 0 | 0 |  | Fe-Cr-Ni-Co-Al
6111 | 14.1892 | 23.59065 | 53.26452 | 7.486657 | 1.468987 | 84.54158 | 0.2853393 | 0.06807793 | 337.6383 | 1 | 1 | 1 | 337.6383 | Fe-Cr-Ni-Co-Al
6112 | 21.45035 | 21.87323 | 45.09232 | 8.623135 | 2.960964 | 81.84249 | 0.2864319 | 0.08435365 | 459.8214 | 1 | 1 | 1 | 459.8214 | Fe-Cr-Ni-Co-Al
6113 | 26.99741 | 19.33521 | 39.29068 | 9.861693 | 4.515005 | 78.83548 | 0.2887558 | 0.09736241 | 554.2037 | 1 | 1 | 1 | 554.2037 | Fe-Cr-Ni-Co-Al
6114 | 30.06586 | 17.99526 | 32.73044 | 12.46432 | 6.744128 | 75.46658 | 0.2905042 | 0.1115542 | 652.6442 | 1 | 0 | 0 |  | Fe-Cr-Ni-Co-Al
6115 | 32.79323 | 16.2837 | 27.5748 | 13.84218 | 9.506098 | 71.53566 | 0.2930377 | 0.1248869 | 733.8341 | 1 | 0 | 0 |  | Fe-Cr-Ni-Co-Al
6116 | 34.88041 | 13.61863 | 21.28779 | 16.62295 | 13.59023 | 66.25134 | 0.2971644 | 0.1370568 | 781.9624 | 1 | 0 | 0 |  | Fe-Cr-Ni-Co-Al
6117 | 35.6025 | 11.04916 | 16.21589 | 18.78498 | 18.34747 | 60.9629 | 0.3017003 | 0.1435926 | 770.6957 | 1 | 0 | 0 |  | Fe-Cr-Ni-Co-Al
6118 | 33.34293 | 9.551915 | 10.78347 | 20.29933 | 26.02235 | 54.40537 | 0.3068749 | 0.1458839 | 699.2037 | 1 | 0 | 0 |  | Fe-Cr-Ni-Co-Al
6119 | 26.30015 | 7.732606 | 7.274662 | 21.91069 | 36.7819 | 47.06578 | 0.314247 | 0.1399049 | 560.6103 | 1 | 0 | 0 |  | Fe-Cr-Ni-Co-Al
6120 | 20.93292 | 15.77719 | 54.48189 | 7.363237 | 1.44477 | 81.77392 | 0.2924869 | 0.06509021 | 307.0732 | 1 | 1 | 1 | 307.0732 | Fe-Cr-Ni-Co-Al
6121 | 28.46135 | 15.14215 | 45.94139 | 7.508543 | 2.946562 | 79.54313 | 0.2923698 | 0.08279563 | 438.226 | 1 | 1 | 1 | 438.226 | Fe-Cr-Ni-Co-Al
6122 | 34.1828 | 14.46622 | 39.19534 | 7.651594 | 4.504049 | 77.28282 | 0.2926971 | 0.09602272 | 535.5886 | 1 | 1 | 1 | 535.5886 | Fe-Cr-Ni-Co-Al
6123 | 37.95782 | 12.76181 | 33.24745 | 8.901208 | 7.131711 | 73.31784 | 0.2949544 | 0.1129112 | 651.4438 | 1 | 0 | 0 |  | Fe-Cr-Ni-Co-Al
6124 | 41.23961 | 11.1146 | 27.37666 | 10.30703 | 9.962111 | 69.49235 | 0.2972881 | 0.12458 | 716.4187 | 1 | 0 | 0 |  | Fe-Cr-Ni-Co-Al
6125 | 43.21625 | 9.529631 | 21.51663 | 12.00117 | 13.73632 | 65.02521 | 0.3001808 | 0.1343175 | 749.339 | 0 | 0 | 0 |  | Fe-Cr-Ni-Co-Al
6126 | 44.21521 | 7.788218 | 15.07264 | 13.87148 | 19.05245 | 59.64229 | 0.3040164 | 0.1408747 | 736.03 | 0 | 0 | 0 |  | Fe-Cr-Ni-Co-Al
6127 | 41.06048 | 5.973297 | 9.440833 | 16.24858 | 27.27681 | 52.81086 | 0.3097726 | 0.1420619 | 655.3459 | 0 | 0 | 0 |  | Fe-Cr-Ni-Co-Al
6128 | 32.33505 | 5.235712 | 5.910768 | 17.80275 | 38.71572 | 45.64845 | 0.3165373 | 0.1350517 | 515.6084 | 1 | 0 | 0 |  | Fe-Cr-Ni-Co-Al
6129 | 37.5135 | 9.439651 | 44.75828 | 5.349535 | 2.93903 | 77.70943 | 0.2968647 | 0.08115584 | 417.949 | 1 | 1 | 1 | 417.949 | Fe-Cr-Ni-Co-Al
6130 | 42.38911 | 9.625882 | 38.03442 | 5.455074 | 4.495519 | 75.7971 | 0.2963977 | 0.09459436 | 516.8437 | 1 | 1 | 1 | 516.8437 | Fe-Cr-Ni-Co-Al
6131 | 46.59926 | 8.874398 | 31.16898 | 6.705602 | 6.65176 | 72.88663 | 0.2972799 | 0.1081261 | 609.6931 | 1 | 0 | 0 |  | Fe-Cr-Ni-Co-Al
6132 | 49.09691 | 8.126465 | 25.22915 | 8.059346 | 9.488138 | 69.33081 | 0.2988017 | 0.1206132 | 683.6016 | 0 | 0 | 0 |  | Fe-Cr-Ni-Co-Al
6133 | 51.18053 | 6.353508 | 19.12716 | 9.601574 | 13.73723 | 64.31141 | 0.3020735 | 0.1320085 | 725.6385 | 0 | 0 | 0 |  | Fe-Cr-Ni-Co-Al
6134 | 51.08418 | 5.53042 | 13.73564 | 11.2829 | 18.36686 | 59.80812 | 0.3048603 | 0.1381618 | 719.9555 | 0 | 0 | 0 |  | Fe-Cr-Ni-Co-Al
6135 | 47.80941 | 3.514157 | 7.934496 | 14.60437 | 26.13757 | 53.1732 | 0.3105748 | 0.1399249 | 649.0852 | 0 | 0 | 0 |  | Fe-Cr-Ni-Co-Al
6136 | 51.6876 | 5.77481 | 34.76999 | 3.272637 | 4.494959 | 74.74827 | 0.2987985 | 0.09327988 | 501.2116 | 1 | 1 | 1 | 501.2116 | Fe-Cr-Ni-Co-Al
6137 | 55.10507 | 5.919834 | 27.84623 | 4.473097 | 6.655772 | 72.17381 | 0.2988649 | 0.1067546 | 594.2539 | 0 | 0 | 0 |  | Fe-Cr-Ni-Co-Al
6138 | 57.86117 | 5.082196 | 21.80235 | 5.760253 | 9.494033 | 68.64473 | 0.3004132 | 0.1189624 | 665.5441 | 0 | 0 | 0 |  | Fe-Cr-Ni-Co-Al
6139 | 60.34252 | 4.240115 | 15.55712 | 7.208734 | 12.65151 | 65.12156 | 0.3021183 | 0.1273404 | 697.9919 | 0 | 0 | 0 |  | Fe-Cr-Ni-Co-Al
6140 | 58.77585 | 4.377831 | 9.884556 | 9.923825 | 17.03794 | 60.98152 | 0.3040259 | 0.1346166 | 707.6835 | 0 | 0 | 0 |  | Fe-Cr-Ni-Co-Al
6141 | 6.212626 | 54.37173 | 15.67201 | 3.933568 | 19.81007 | 71.4161 | 0.2654603 | 0.1338735 | 757.7031 | 0 | 0 | 0 |  | Fe-Cr-Ni-Co-Al
6142 | 6.416657 | 47.7935 | 14.83781 | 6.771252 | 24.18078 | 65.49941 | 0.2740118 | 0.1366571 | 722.4301 | 1 | 0 | 0 |  | Fe-Cr-Ni-Co-Al
6143 | 5.346804 | 42.31392 | 14.04988 | 9.873986 | 28.41541 | 60.55098 | 0.2814773 | 0.1370553 | 674.7662 | 1 | 0 | 0 |  | Fe-Cr-Ni-Co-Al
6144 | 5.414232 | 34.02599 | 12.80435 | 15.71194 | 32.04349 | 55.81531 | 0.2908565 | 0.1348559 | 613.1018 | 1 | 0 | 0 |  | Fe-Cr-Ni-Co-Al
6145 | 4.212283 | 28.76001 | 10.33077 | 20.74362 | 35.95332 | 52.00986 | 0.2976014 | 0.1327232 | 559.4314 | 1 | 0 | 0 |  | Fe-Cr-Ni-Co-Al
6146 | 6.915195 | 54.72597 | 23.01681 | 3.64867 | 11.69336 | 80.62647 | 0.2603337 | 0.1226821 | 755.2594 | 1 | 0 | 0 |  | Fe-Cr-Ni-Co-Al
6147 | 8.317956 | 48.67896 | 21.23273 | 6.269729 | 15.50063 | 74.2634 | 0.2681302 | 0.1295178 | 761.3625 | 1 | 0 | 0 |  | Fe-Cr-Ni-Co-Al
6148 | 9.633432 | 42.60345 | 20.25113 | 8.895068 | 18.61692 | 69.2065 | 0.2754654 | 0.1323419 | 738.9137 | 1 | 0 | 0 |  | Fe-Cr-Ni-Co-Al
6149 | 9.943568 | 37.03159 | 18.2902 | 13.11633 | 21.61831 | 64.79974 | 0.2822177 | 0.1338677 | 710.2332 | 1 | 0 | 0 |  | Fe-Cr-Ni-Co-Al
6150 | 11.41146 | 30.6932 | 14.65986 | 18.73212 | 24.50336 | 60.67423 | 0.2892809 | 0.1343168 | 673.9625 | 1 | 0 | 0 |  | Fe-Cr-Ni-Co-Al
6151 | 10.35408 | 25.30525 | 12.2434 | 24.58408 | 27.51319 | 56.8966 | 0.2958378 | 0.1360328 | 647.4 | 1 | 0 | 0 |  | Fe-Cr-Ni-Co-Al
6152 | 9.240991 | 19.66575 | 9.713077 | 32.04118 | 29.339 | 54.11709 | 0.3019634 | 0.1388597 | 638.9202 | 1 | 0 | 0 |  | Fe-Cr-Ni-Co-Al
6153 | 4.354493 | 52.7049 | 33.18286 | 3.446347 | 6.3114 | 87.26603 | 0.2596103 | 0.1096954 | 695.1316 | 1 | 0 | 0 |  | Fe-Cr-Ni-Co-Al
6154 | 8.775922 | 46.98191 | 31.13184 | 4.630447 | 8.479879 | 82.31777 | 0.2658667 | 0.1187077 | 743.3889 | 1 | 0 | 0 |  | Fe-Cr-Ni-Co-Al
6155 | 11.36181 | 41.25554 | 28.66138 | 7.19381 | 11.52746 | 76.56277 | 0.2727866 | 0.1309717 | 808.8492 | 1 | 0 | 0 |  | Fe-Cr-Ni-Co-Al
6156 | 13.74508 | 36.25893 | 25.2827 | 10.87849 | 13.8348 | 72.39775 | 0.2784238 | 0.1324561 | 783.5452 | 1 | 0 | 0 |  | Fe-Cr-Ni-Co-Al
6157 | 15.27348 | 31.72216 | 20.99335 | 16.11752 | 15.8935 | 68.91049 | 0.2834524 | 0.1339548 | 765.2177 | 1 | 0 | 0 |  | Fe-Cr-Ni-Co-Al
6158 | 16.67126 | 26.60859 | 17.52293 | 21.36238 | 17.83483 | 65.53629 | 0.288992 | 0.1357716 | 748.3258 | 1 | 0 | 0 |  | Fe-Cr-Ni-Co-Al
6159 | 15.67222 | 21.32607 | 13.93857 | 29.26006 | 19.80309 | 62.19795 | 0.2949517 | 0.1391242 | 741.7969 | 1 | 0 | 0 |  | Fe-Cr-Ni-Co-Al
6160 | 14.56846 | 16.95484 | 10.20847 | 37.15271 | 21.11552 | 59.83706 | 0.299676 | 0.1420047 | 739.8088 | 1 | 0 | 0 |  | Fe-Cr-Ni-Co-Al
6161 | 10.92971 | 13.56805 | 7.658708 | 46.1348 | 21.70874 | 58.31833 | 0.3034931 | 0.1459663 | 754.5251 | 1 | 0 | 0 |  | Fe-Cr-Ni-Co-Al
6162 | 6.384795 | 42.60242 | 42.5028 | 3.368815 | 5.141177 | 85.44879 | 0.26898 | 0.1051909 | 651.4078 | 1 | 0 | 0 |  | Fe-Cr-Ni-Co-Al
6163 | 10.91484 | 38.61634 | 39.00629 | 4.607206 | 6.85532 | 81.69297 | 0.2731727 | 0.1179791 | 745.1977 | 1 | 0 | 0 |  | Fe-Cr-Ni-Co-Al
6164 | 15.49995 | 34.01623 | 33.74725 | 8.178249 | 8.558329 | 78.02786 | 0.2777668 | 0.1248487 | 779.4952 | 1 | 0 | 0 |  | Fe-Cr-Ni-Co-Al
6165 | 18.88688 | 29.99711 | 29.19373 | 11.72388 | 10.19839 | 74.78613 | 0.2819105 | 0.1266422 | 767.0504 | 1 | 0 | 0 |  | Fe-Cr-Ni-Co-Al
6166 | 21.28314 | 26.07307 | 23.5478 | 17.73101 | 11.36497 | 72.3165 | 0.2856836 | 0.1274567 | 754.1473 | 1 | 0 | 0 |  | Fe-Cr-Ni-Co-Al
6167 | 21.57382 | 22.2005 | 19.09552 | 23.96423 | 13.16593 | 69.14682 | 0.2900955 | 0.1311384 | 757.1543 | 1 | 0 | 0 |  | Fe-Cr-Ni-Co-Al
6168 | 20.82392 | 18.31087 | 14.59182 | 31.74122 | 14.53216 | 66.56238 | 0.2943773 | 0.1354457 | 770.1234 | 1 | 0 | 0 |  | Fe-Cr-Ni-Co-Al
6169 | 19.32478 | 13.75875 | 10.75341 | 40.78539 | 15.37767 | 64.34753 | 0.2991561 | 0.1377962 | 767.0712 | 1 | 0 | 0 |  | Fe-Cr-Ni-Co-Al
6170 | 13.72182 | 11.71098 | 7.211405 | 51.88705 | 15.46875 | 63.57222 | 0.3016504 | 0.1412106 | 789.9454 | 1 | 0 | 0 |  | Fe-Cr-Ni-Co-Al
6171 | 9.383186 | 33.97394 | 49.31268 | 3.300572 | 4.029625 | 84.06541 | 0.2768624 | 0.09804322 | 584.6913 | 1 | 1 | 1 | 584.6913 | Fe-Cr-Ni-Co-Al
6172 | 14.89958 | 30.71694 | 43.62636 | 5.615343 | 5.141774 | 81.4829 | 0.2796795 | 0.1086465 | 666.2173 | 1 | 0 | 0 |  | Fe-Cr-Ni-Co-Al
6173 | 20.41612 | 27.0118 | 37.27107 | 9.071306 | 6.229709 | 78.91634 | 0.282844 | 0.1127729 | 686.2048 | 1 | 0 | 0 |  | Fe-Cr-Ni-Co-Al
6174 | 23.60453 | 23.97474 | 31.57686 | 13.5867 | 7.257174 | 76.69407 | 0.2856237 | 0.1135613 | 676.0937 | 1 | 0 | 0 |  | Fe-Cr-Ni-Co-Al
6175 | 25.95565 | 20.1382 | 26.14488 | 19.40125 | 8.360023 | 74.15988 | 0.2893365 | 0.1214904 | 726.0085 | 1 | 0 | 0 |  | Fe-Cr-Ni-Co-Al
6176 | 27.27488 | 17.26799 | 20.64113 | 25.32828 | 9.487727 | 71.97829 | 0.29222 | 0.1266414 | 752.4809 | 1 | 0 | 0 |  | Fe-Cr-Ni-Co-Al
6177 | 26.34809 | 13.28775 | 15.00097 | 34.75516 | 10.60803 | 69.46993 | 0.2964486 | 0.1308125 | 767.2865 | 1 | 0 | 0 |  | Fe-Cr-Ni-Co-Al
6178 | 24.05322 | 11.1973 | 10.34264 | 43.84239 | 10.56446 | 68.92651 | 0.298423 | 0.1293903 | 752.7479 | 1 | 0 | 0 |  | Fe-Cr-Ni-Co-Al
6179 | 17.35723 | 8.08017 | 6.841477 | 57.23881 | 10.48232 | 67.93644 | 0.3020757 | 0.1318565 | 767.9662 | 1 | 0 | 0 |  | Fe-Cr-Ni-Co-Al
6180 | 14.52612 | 24.15081 | 54.52929 | 3.284755 | 3.509025 | 81.34115 | 0.2860792 | 0.0973784 | 570.2658 | 1 | 1 | 1 | 570.2658 | Fe-Cr-Ni-Co-Al
6181 | 21.70402 | 22.13191 | 45.62559 | 6.543836 | 3.994642 | 80.29576 | 0.2868071 | 0.09480912 | 539.9452 | 1 | 1 | 1 | 539.9452 | Fe-Cr-Ni-Co-Al
6182 | 26.99741 | 19.33521 | 39.29068 | 9.861693 | 4.515005 | 78.83548 | 0.2887558 | 0.09783027 | 557.9747 | 1 | 1 | 1 | 557.9747 | Fe-Cr-Ni-Co-Al
6183 | 29.70093 | 17.77684 | 32.33317 | 14.55176 | 5.637305 | 76.94336 | 0.2900903 | 0.1093335 | 646.7577 | 1 | 0 | 0 |  | Fe-Cr-Ni-Co-Al
6184 | 31.6072 | 15.69477 | 26.57751 | 20.01232 | 6.108196 | 75.79449 | 0.2917476 | 0.1090873 | 635.0268 | 1 | 0 | 0 |  | Fe-Cr-Ni-Co-Al
6185 | 32.5738 | 12.71804 | 19.88005 | 27.72087 | 7.10725 | 73.65935 | 0.2946355 | 0.1119541 | 643.2639 | 0 | 0 | 0 |  | Fe-Cr-Ni-Co-Al
6186 | 31.91831 | 9.905782 | 14.53785 | 35.92765 | 7.710399 | 72.0732 | 0.2974414 | 0.1179356 | 685.3305 | 0 | 0 | 0 |  | Fe-Cr-Ni-Co-Al
6187 | 27.8298 | 7.972542 | 9.000466 | 47.44017 | 7.75702 | 71.44354 | 0.2994967 | 0.1211829 | 711.7899 | 0 | 0 | 0 |  | Fe-Cr-Ni-Co-Al
6188 | 19.97307 | 5.872359 | 5.524583 | 61.01184 | 7.618148 | 70.83273 | 0.3022939 | 0.1194709 | 693.2105 | 0 | 0 | 0 |  | Fe-Cr-Ni-Co-Al
6189 | 21.42159 | 16.1455 | 55.75374 | 3.229341 | 3.449827 | 78.65231 | 0.2933258 | 0.09061377 | 498.1965 | 1 | 1 | 1 | 498.1965 | Fe-Cr-Ni-Co-Al
6190 | 28.62784 | 15.23072 | 46.21013 | 6.473541 | 3.457765 | 78.77659 | 0.2925787 | 0.08862645 | 481.9953 | 1 | 1 | 1 | 481.9953 | Fe-Cr-Ni-Co-Al
6191 | 33.78239 | 14.29676 | 38.73621 | 9.722525 | 3.462114 | 78.79016 | 0.2922774 | 0.0876229 | 473.3897 | 1 | 1 | 1 | 473.3897 | Fe-Cr-Ni-Co-Al
6192 | 36.63195 | 12.31604 | 32.0861 | 15.033 | 3.932913 | 77.66166 | 0.2936544 | 0.08693947 | 460.4717 | 1 | 1 | 1 | 460.4717 | Fe-Cr-Ni-Co-Al
6193 | 38.82871 | 10.46483 | 25.7762 | 20.48723 | 4.443026 | 76.51806 | 0.2950286 | 0.09126807 | 490.1356 | 0 | 1 | 0 |  | Fe-Cr-Ni-Co-Al
6194 | 39.37342 | 8.682246 | 19.60335 | 27.33504 | 5.005949 | 75.30708 | 0.2965823 | 0.09972535 | 555.5754 | 0 | 0 | 0 |  | Fe-Cr-Ni-Co-Al
6195 | 38.4342 | 6.76993 | 13.10194 | 36.17347 | 5.520465 | 74.1193 | 0.2984026 | 0.1035465 | 580.7552 | 0 | 0 | 0 |  | Fe-Cr-Ni-Co-Al
6196 | 33.24954 | 4.836996 | 7.644903 | 48.24458 | 6.023984 | 72.82513 | 0.3008773 | 0.1075891 | 607.4392 | 0 | 0 | 0 |  | Fe-Cr-Ni-Co-Al
6197 | 23.74168 | 3.844269 | 4.339922 | 62.08957 | 5.984554 | 72.42793 | 0.3028632 | 0.1086579 | 615.6378 | 0 | 0 | 0 |  | Fe-Cr-Ni-Co-Al
6198 | 37.29715 | 9.385211 | 44.50015 | 6.38242 | 2.435067 | 78.47337 | 0.296641 | 0.0757393 | 377.7116 | 1 | 1 | 1 | 377.7116 | Fe-Cr-Ni-Co-Al
6199 | 41.40934 | 9.403393 | 37.1553 | 9.592177 | 2.439784 | 78.8074 | 0.2955108 | 0.0750545 | 373.3432 | 1 | 1 | 1 | 373.3432 | Fe-Cr-Ni-Co-Al
6200 | 44.70318 | 8.513308 | 29.90075 | 13.93764 | 2.945126 | 78.02417 | 0.2957008 | 0.08015734 | 410.1961 | 1 | 1 | 1 | 410.1961 | Fe-Cr-Ni-Co-Al
6201 | 45.94233 | 7.604323 | 23.60812 | 19.39247 | 3.452752 | 77.17779 | 0.2962505 | 0.08502614 | 445.3031 | 0 | 1 | 0 |  | Fe-Cr-Ni-Co-Al
6202 | 46.08283 | 5.720684 | 17.22205 | 27.01636 | 3.958071 | 75.98885 | 0.297911 | 0.08964435 | 477.0986 | 0 | 1 | 0 |  | Fe-Cr-Ni-Co-Al
6203 | 44.1779 | 4.782739 | 11.87866 | 34.69339 | 4.467309 | 75.06766 | 0.2989688 | 0.09411984 | 509.0563 | 0 | 0 | 0 |  | Fe-Cr-Ni-Co-Al
6204 | 38.85863 | 2.856244 | 6.449016 | 46.40156 | 5.434549 | 73.10353 | 0.3017176 | 0.09855189 | 533.0638 | 0 | 0 | 0 |  | Fe-Cr-Ni-Co-Al
6205 | 49.91626 | 5.576906 | 33.57842 | 9.481448 | 1.446972 | 79.26326 | 0.2974274 | 0.05993322 | 261.7699 | 1 | 1 | 1 | 261.7699 | Fe-Cr-Ni-Co-Al
6206 | 52.25377 | 5.613525 | 26.40539 | 13.78535 | 1.941964 | 78.79149 | 0.2968003 | 0.06673338 | 309.8905 | 0 | 1 | 0 |  | Fe-Cr-Ni-Co-Al
6207 | 53.51577 | 4.700521 | 20.16498 | 19.17956 | 2.439174 | 77.93587 | 0.2973477 | 0.07266515 | 351.7612 | 0 | 1 | 0 |  | Fe-Cr-Ni-Co-Al
6208 | 54.3266 | 3.817391 | 14.00613 | 24.87852 | 2.971356 | 77.04409 | 0.2979474 | 0.08332466 | 433.5854 | 0 | 1 | 0 |  | Fe-Cr-Ni-Co-Al
6209 | 51.20025 | 3.813574 | 8.610538 | 32.4178 | 3.957846 | 75.7144 | 0.2984871 | 0.08814314 | 464.1047 | 0 | 1 | 0 |  | Fe-Cr-Ni-Co-Al
6210 | 12.49657 | 45.56984 | 36.12117 | 3.296788 | 2.515628 | 91.08894 | 0.2631948 | 0.07901751 | 445.6032 | 1 | 0 | 0 |  | Fe-Cr-Ni-Co-Al
6211 | 11.34885 | 38.42284 | 42.29239 | 5.443642 | 2.492277 | 88.42951 | 0.2707301 | 0.08071422 | 452.5432 | 1 | 1 | 1 | 452.5432 | Fe-Cr-Ni-Co-Al
6212 | 10.28567 | 32.55979 | 47.56895 | 7.597852 | 1.98774 | 87.03538 | 0.2767167 | 0.07601113 | 409.1641 | 1 | 1 | 1 | 409.1641 | Fe-Cr-Ni-Co-Al
6213 | 9.074245 | 25.34556 | 51.92809 | 11.70364 | 1.948475 | 84.34314 | 0.2843973 | 0.07655622 | 405.19 | 1 | 1 | 1 | 405.19 | Fe-Cr-Ni-Co-Al
6214 | 7.041291 | 20.60379 | 56.03616 | 14.86081 | 1.457949 | 83.27091 | 0.2894863 | 0.07016044 | 349.9285 | 1 | 1 | 1 | 349.9285 | Fe-Cr-Ni-Co-Al
6215 | 20.08019 | 50.18275 | 23.32769 | 3.345767 | 3.063602 | 92.1958 | 0.2573856 | 0.08077116 | 461.5787 | 0 | 0 | 0 |  | Fe-Cr-Ni-Co-Al
6216 | 17.89408 | 43.12044 | 29.87187 | 5.553805 | 3.559798 | 88.73149 | 0.2652027 | 0.08784237 | 512.1225 | 1 | 0 | 0 |  | Fe-Cr-Ni-Co-Al
6217 | 16.62056 | 36.75186 | 34.93928 | 7.67333 | 4.014972 | 85.62938 | 0.2721954 | 0.09383797 | 553.3342 | 1 | 1 | 1 | 553.3342 | Fe-Cr-Ni-Co-Al
6218 | 14.57571 | 31.01858 | 39.39513 | 10.98657 | 4.024007 | 83.46086 | 0.2783975 | 0.09526251 | 557.6555 | 1 | 1 | 1 | 557.6555 | Fe-Cr-Ni-Co-Al
6219 | 11.41405 | 25.11832 | 43.626 | 15.32976 | 4.51187 | 80.45107 | 0.2852591 | 0.1013051 | 596.8591 | 1 | 1 | 1 | 596.8591 | Fe-Cr-Ni-Co-Al
6220 | 9.215695 | 20.0205 | 47.35617 | 19.44994 | 3.957696 | 79.33672 | 0.2906105 | 0.09786107 | 563.2217 | 1 | 1 | 1 | 563.2217 | Fe-Cr-Ni-Co-Al
6221 | 7.150182 | 15.2163 | 49.38728 | 24.79174 | 3.45449 | 78.27901 | 0.295626 | 0.09383766 | 524.4909 | 1 | 1 | 1 | 524.4909 | Fe-Cr-Ni-Co-Al
6222 | 30.486 | 50.89509 | 13.25934 | 3.328005 | 2.031559 | 94.63885 | 0.2541681 | 0.06756248 | 357.0358 | 0 | 0 | 0 |  | Fe-Cr-Ni-Co-Al
6223 | 28.50161 | 45.2099 | 17.75268 | 4.455801 | 4.080022 | 89.0804 | 0.2615043 | 0.08896451 | 520.2984 | 0 | 0 | 0 |  | Fe-Cr-Ni-Co-Al
6224 | 25.65571 | 38.81571 | 23.59557 | 6.768373 | 5.164636 | 85.00377 | 0.269074 | 0.09943448 | 595.3668 | 0 | 0 | 0 |  | Fe-Cr-Ni-Co-Al
6225 | 22.28647 | 33.59471 | 27.8869 | 10.07917 | 6.152761 | 81.58359 | 0.2754451 | 0.1084246 | 658.3138 | 1 | 0 | 0 |  | Fe-Cr-Ni-Co-Al
6226 | 18.19548 | 28.89899 | 31.50002 | 14.68311 | 6.722406 | 79.00111 | 0.281122 | 0.1138052 | 692.1461 | 1 | 0 | 0 |  | Fe-Cr-Ni-Co-Al
6227 | 14.95215 | 23.86475 | 34.7997 | 19.15952 | 7.223879 | 76.43351 | 0.2870166 | 0.1187997 | 721.3957 | 1 | 0 | 0 |  | Fe-Cr-Ni-Co-Al
6228 | 11.58157 | 18.62509 | 37.62633 | 25.55422 | 6.612793 | 75.33035 | 0.2925081 | 0.1167729 | 700.2202 | 1 | 0 | 0 |  | Fe-Cr-Ni-Co-Al
6229 | 8.315581 | 14.51657 | 39.33176 | 31.80979 | 6.0263 | 74.59514 | 0.2968637 | 0.1144157 | 677.7353 | 1 | 1 | 1 | 677.7353 | Fe-Cr-Ni-Co-Al
6230 | 6.097541 | 11.35415 | 39.52241 | 38.60701 | 4.418887 | 75.74063 | 0.2994847 | 0.1033372 | 592.1375 | 1 | 1 | 1 | 592.1375 | Fe-Cr-Ni-Co-Al
6231 | 40.16475 | 42.31555 | 11.10963 | 3.346131 | 3.063935 | 90.11024 | 0.2618306 | 0.07831468 | 432.8433 | 0 | 0 | 0 |  | Fe-Cr-Ni-Co-Al
6232 | 36.91793 | 38.416 | 14.83679 | 4.583304 | 5.245965 | 85.17019 | 0.2676126 | 0.09694222 | 572.0312 | 0 | 0 | 0 |  | Fe-Cr-Ni-Co-Al
6233 | 31.97618 | 33.8776 | 18.54329 | 8.144919 | 7.458019 | 80.25631 | 0.2741873 | 0.1125788 | 681.8079 | 0 | 0 | 0 |  | Fe-Cr-Ni-Co-Al
6234 | 27.55222 | 29.7567 | 22.00941 | 11.62992 | 9.051747 | 76.57368 | 0.2798942 | 0.1229302 | 748.5 | 1 | 0 | 0 |  | Fe-Cr-Ni-Co-Al
6235 | 22.13434 | 25.76004 | 24.42834 | 17.51814 | 10.15914 | 73.68269 | 0.2852407 | 0.1302406 | 791.5373 | 1 | 0 | 0 |  | Fe-Cr-Ni-Co-Al
6236 | 17.5703 | 21.47082 | 27.70185 | 23.17658 | 10.08045 | 72.18607 | 0.2901795 | 0.1322819 | 801.1061 | 1 | 0 | 0 |  | Fe-Cr-Ni-Co-Al
6237 | 13.14504 | 17.33803 | 29.9359 | 30.05483 | 9.526208 | 71.34053 | 0.2946642 | 0.1317004 | 793.46 | 1 | 0 | 0 |  | Fe-Cr-Ni-Co-Al
6238 | 9.511114 | 12.79094 | 31.10177 | 37.91648 | 8.679699 | 70.75252 | 0.299291 | 0.130111 | 780.8292 | 1 | 0 | 0 |  | Fe-Cr-Ni-Co-Al
6239 | 6.19542 | 10.57505 | 30.38895 | 46.85415 | 5.986426 | 73.52011 | 0.30042 | 0.1151631 | 678.445 | 1 | 1 | 1 | 678.445 | Fe-Cr-Ni-Co-Al
6240 | 48.12361 | 34.84847 | 8.992364 | 3.385533 | 4.650022 | 85.22912 | 0.2689553 | 0.09109501 | 522.2895 | 0 | 0 | 0 |  | Fe-Cr-Ni-Co-Al
6241 | 43.1352 | 31.92266 | 11.62534 | 5.83576 | 7.481043 | 79.98531 | 0.2742919 | 0.1095995 | 652.8668 | 0 | 0 | 0 |  | Fe-Cr-Ni-Co-Al
6242 | 37.34179 | 28.4456 | 14.27252 | 9.552815 | 10.38728 | 74.87576 | 0.2802444 | 0.1246268 | 745.8246 | 0 | 0 | 0 |  | Fe-Cr-Ni-Co-Al
6243 | 31.6913 | 25.29085 | 16.65514 | 14.33255 | 12.03017 | 71.71435 | 0.2850712 | 0.1329012 | 791.3531 | 1 | 0 | 0 |  | Fe-Cr-Ni-Co-Al
6244 | 26.14442 | 21.1666 | 19.11654 | 20.39202 | 13.18042 | 68.91278 | 0.2905474 | 0.1389029 | 818.7695 | 1 | 0 | 0 |  | Fe-Cr-Ni-Co-Al
6245 | 20.44493 | 17.97762 | 21.48938 | 26.36914 | 13.71892 | 67.11399 | 0.2948187 | 0.1432831 | 840.6882 | 1 | 0 | 0 |  | Fe-Cr-Ni-Co-Al
6246 | 14.54491 | 13.54195 | 23.51993 | 35.42005 | 12.97316 | 66.30622 | 0.2996553 | 0.1443439 | 848.2758 | 1 | 0 | 0 |  | Fe-Cr-Ni-Co-Al
6247 | 9.890971 | 11.25535 | 23.1028 | 44.06971 | 11.68116 | 66.89722 | 0.3017956 | 0.1423218 | 843.2272 | 1 | 0 | 0 |  | Fe-Cr-Ni-Co-Al
6248 | 6.318231 | 7.8434 | 22.13668 | 55.56156 | 8.140126 | 69.95963 | 0.3037151 | 0.1291029 | 768.9914 | 1 | 0 | 0 |  | Fe-Cr-Ni-Co-Al
6249 | 55.20997 | 25.70145 | 8.12426 | 3.495658 | 7.468656 | 78.29564 | 0.2785785 | 0.1074027 | 625.1848 | 0 | 0 | 0 |  | Fe-Cr-Ni-Co-Al
6250 | 47.56509 | 24.25141 | 9.522856 | 7.170516 | 11.49014 | 72.57218 | 0.2833518 | 0.1253487 | 732.8593 | 0 | 0 | 0 |  | Fe-Cr-Ni-Co-Al
6251 | 41.79269 | 21.61712 | 10.98193 | 11.02556 | 14.5827 | 68.137 | 0.2884231 | 0.1350463 | 772.0574 | 0 | 0 | 0 |  | Fe-Cr-Ni-Co-Al
6252 | 34.29239 | 19.8172 | 13.67196 | 16.22196 | 15.99649 | 65.87395 | 0.2920245 | 0.1403968 | 793.5925 | 1 | 0 | 0 |  | Fe-Cr-Ni-Co-Al
6253 | 28.23581 | 17.52585 | 14.83913 | 22.34713 | 17.05207 | 63.95414 | 0.2956172 | 0.144637 | 809.2696 | 1 | 0 | 0 |  | Fe-Cr-Ni-Co-Al
6254 | 20.88714 | 14.04494 | 17.07547 | 30.61305 | 17.37941 | 62.33254 | 0.3002259 | 0.1495566 | 835.2971 | 1 | 0 | 0 |  | Fe-Cr-Ni-Co-Al
6255 | 15.05691 | 10.78357 | 18.26089 | 39.11134 | 16.78729 | 61.70728 | 0.3039222 | 0.1528979 | 860.2028 | 1 | 0 | 0 |  | Fe-Cr-Ni-Co-Al
6256 | 9.08089 | 8.454706 | 17.89649 | 50.30925 | 14.25866 | 63.3335 | 0.3056537 | 0.1506686 | 870.1624 | 1 | 0 | 0 |  | Fe-Cr-Ni-Co-Al
6257 | 5.343509 | 5.970048 | 16.84946 | 62.0268 | 9.810181 | 67.39432 | 0.3062262 | 0.1380594 | 820.4254 | 1 | 0 | 0 |  | Fe-Cr-Ni-Co-Al
6258 | 58.7591 | 17.88508 | 8.313963 | 3.577282 | 11.46458 | 70.88784 | 0.2879865 | 0.1226875 | 700.266 | 0 | 0 | 0 |  | Fe-Cr-Ni-Co-Al
6259 | 50.52071 | 17.50214 | 8.644449 | 7.438964 | 15.89373 | 65.82387 | 0.2918412 | 0.1340942 | 741.9078 | 0 | 0 | 0 |  | Fe-Cr-Ni-Co-Al
6260 | 43.49717 | 16.87407 | 8.889857 | 11.47522 | 19.26368 | 62.2572 | 0.2951277 | 0.1391793 | 741.519 | 0 | 0 | 0 |  | Fe-Cr-Ni-Co-Al
6261 | 36.28503 | 14.63928 | 10.17032 | 17.86876 | 21.03661 | 59.83489 | 0.2991467 | 0.1428566 | 743.8708 | 1 | 0 | 0 |  | Fe-Cr-Ni-Co-Al
6262 | 29.22898 | 12.47284 | 11.52081 | 24.41834 | 22.35903 | 57.8866 | 0.302855 | 0.1471271 | 754.2769 | 1 | 0 | 0 |  | Fe-Cr-Ni-Co-Al
6263 | 22.05048 | 10.26498 | 12.87609 | 32.3181 | 22.49035 | 56.90866 | 0.3060326 | 0.152592 | 785.6608 | 1 | 0 | 0 |  | Fe-Cr-Ni-Co-Al
6264 | 14.49646 | 7.873157 | 13.96728 | 42.06829 | 21.59481 | 56.69019 | 0.3089438 | 0.1582264 | 830.6687 | 1 | 0 | 0 |  | Fe-Cr-Ni-Co-Al
6265 | 8.124417 | 5.402991 | 14.63908 | 53.88986 | 17.94366 | 58.88011 | 0.3104341 | 0.1598297 | 883.9737 | 1 | 0 | 0 |  | Fe-Cr-Ni-Co-Al
6266 | 4.366851 | 4.065729 | 13.76981 | 65.66643 | 12.13118 | 64.16253 | 0.3092582 | 0.1480456 | 867.7279 | 1 | 0 | 0 |  | Fe-Cr-Ni-Co-Al
6267 | 51.99734 | 11.52662 | 6.50639 | 7.838686 | 22.13097 | 58.571 | 0.3004459 | 0.1374552 | 688.8574 | 0 | 0 | 0 |  | Fe-Cr-Ni-Co-Al
6268 | 44.37588 | 11.80454 | 6.663266 | 12.04153 | 25.11479 | 56.10834 | 0.3026435 | 0.1396387 | 673.5341 | 0 | 0 | 0 |  | Fe-Cr-Ni-Co-Al
6269 | 36.05359 | 10.78954 | 8.120448 | 17.6642 | 27.37222 | 53.92594 | 0.3058425 | 0.142702 | 668.3106 | 1 | 0 | 0 |  | Fe-Cr-Ni-Co-Al
6270 | 28.37185 | 9.605611 | 9.48858 | 24.49614 | 28.03783 | 52.88907 | 0.3083338 | 0.1469049 | 685.4417 | 1 | 0 | 0 |  | Fe-Cr-Ni-Co-Al
6271 | 20.48197 | 7.151104 | 10.76416 | 33.77162 | 27.83115 | 52.10077 | 0.3116458 | 0.1529646 | 720.3988 | 1 | 0 | 0 |  | Fe-Cr-Ni-Co-Al
6272 | 13.80902 | 5.844 | 11.87547 | 42.39164 | 26.07987 | 52.72914 | 0.3130071 | 0.1592218 | 777.6702 | 1 | 0 | 0 |  | Fe-Cr-Ni-Co-Al
6273 | 7.135179 | 3.321582 | 13.74943 | 53.96128 | 21.83253 | 54.9464 | 0.3144495 | 0.1649531 | 863.4926 | 1 | 0 | 0 |  | Fe-Cr-Ni-Co-Al
6274 | 43.01449 | 7.50907 | 4.238618 | 12.76637 | 32.47145 | 50.04596 | 0.3101734 | 0.1362188 | 577.1525 | 0 | 0 | 0 |  | Fe-Cr-Ni-Co-Al
6275 | 33.95266 | 7.586739 | 5.709946 | 18.63105 | 34.11961 | 48.78731 | 0.3120994 | 0.1386776 | 576.3524 | 1 | 0 | 0 |  | Fe-Cr-Ni-Co-Al
6276 | 25.84632 | 6.332647 | 7.149134 | 25.83913 | 34.83276 | 47.78786 | 0.3147064 | 0.1428456 | 590.5416 | 1 | 0 | 0 |  | Fe-Cr-Ni-Co-Al
6277 | 17.83075 | 5.108063 | 8.649992 | 33.29003 | 35.12117 | 47.03979 | 0.3171048 | 0.1498057 | 624.4608 | 1 | 0 | 0 |  | Fe-Cr-Ni-Co-Al
6278 | 10.53361 | 4.903626 | 11.07173 | 41.68393 | 31.8071 | 48.63354 | 0.3169282 | 0.1585985 | 707.8478 | 0 | 0 | 0 |  | Fe-Cr-Ni-Co-Al
6279 | 12.48029 | 45.51047 | 3.279464 | 36.21742 | 2.512351 | 92.22135 | 0.2607956 | 0.07254098 | 395.7173 | 1 | 0 | 0 |  | Fe-Cr-Ni-Co-Al
6280 | 11.33226 | 38.36664 | 5.414171 | 42.3983 | 2.488631 | 89.71667 | 0.2679857 | 0.07422191 | 403.7014 | 1 | 0 | 0 |  | Fe-Cr-Ni-Co-Al
6281 | 10.26935 | 32.50813 | 7.55578 | 47.68215 | 1.984586 | 88.45734 | 0.2736888 | 0.06973853 | 364.1758 | 1 | 1 | 1 | 364.1758 | Fe-Cr-Ni-Co-Al
6282 | 9.059751 | 25.30507 | 11.63871 | 52.05111 | 1.945363 | 85.79408 | 0.28129 | 0.07064301 | 364.1782 | 1 | 1 | 1 | 364.1782 | Fe-Cr-Ni-Co-Al
6283 | 7.029776 | 20.57009 | 14.7778 | 56.16677 | 1.455565 | 84.78349 | 0.2862565 | 0.0642281 | 310.7794 | 1 | 1 | 1 | 310.7794 | Fe-Cr-Ni-Co-Al
6284 | 20.06425 | 50.14292 | 3.329882 | 23.40178 | 3.06117 | 92.87055 | 0.2559518 | 0.07577405 | 421.9131 | 0 | 0 | 0 |  | Fe-Cr-Ni-Co-Al
6285 | 17.87679 | 43.07879 | 5.526485 | 29.96158 | 3.556359 | 89.55678 | 0.2634262 | 0.08226941 | 467.9808 | 1 | 0 | 0 |  | Fe-Cr-Ni-Co-Al
6286 | 16.60256 | 36.71205 | 7.634687 | 35.04008 | 4.010623 | 86.55821 | 0.2701723 | 0.0880833 | 508.2047 | 1 | 0 | 0 |  | Fe-Cr-Ni-Co-Al
6287 | 14.55926 | 30.98356 | 10.93074 | 39.50698 | 4.019463 | 84.43898 | 0.2762551 | 0.08999777 | 517.4639 | 1 | 0 | 0 |  | Fe-Cr-Ni-Co-Al
6288 | 11.40121 | 25.09005 | 15.25192 | 43.75003 | 4.506792 | 81.43 | 0.2830897 | 0.09656295 | 561.4595 | 1 | 1 | 1 | 561.4595 | Fe-Cr-Ni-Co-Al
6289 | 9.205462 | 19.99827 | 19.35146 | 47.4915 | 3.953301 | 80.32104 | 0.2884349 | 0.09424774 | 537.9078 | 1 | 1 | 1 | 537.9078 | Fe-Cr-Ni-Co-Al
6290 | 7.143174 | 15.20139 | 24.66944 | 49.53489 | 3.451105 | 79.16332 | 0.2936765 | 0.0921388 | 514.8324 | 1 | 1 | 1 | 514.8324 | Fe-Cr-Ni-Co-Al
6291 | 30.47396 | 50.87499 | 3.313526 | 13.30676 | 2.030756 | 94.97616 | 0.2534603 | 0.06518561 | 339.0349 | 0 | 0 | 0 |  | Fe-Cr-Ni-Co-Al
6292 | 28.48654 | 45.18599 | 4.435823 | 17.81378 | 4.077865 | 89.52292 | 0.260547 | 0.0848434 | 486.9624 | 0 | 0 | 0 |  | Fe-Cr-Ni-Co-Al
6293 | 25.63855 | 38.78974 | 6.737079 | 23.67345 | 5.161181 | 85.56135 | 0.2678439 | 0.09428152 | 553.5177 | 1 | 0 | 0 |  | Fe-Cr-Ni-Co-Al
6294 | 22.27068 | 33.57091 | 10.03217 | 27.97785 | 6.148401 | 82.17139 | 0.2741257 | 0.1023847 | 609.1085 | 1 |  | 0 |  | Fe-Cr-Ni-Co-Al
6295 | 18.18329 | 28.87963 | 14.61521 | 31.60397 | 6.717903 | 79.55776 | 0.2798578 | 0.1080168 | 645.2593 | 1 | 0 | 0 |  | Fe-Cr-Ni-Co-Al
6296 | 14.94282 | 23.84986 | 19.0718 | 34.91615 | 7.219372 | 76.95311 | 0.285823 | 0.1144242 | 686.7881 | 1 | 0 | 0 |  | Fe-Cr-Ni-Co-Al
6297 | 11.57597 | 18.61609 | 25.4408 | 37.75755 | 6.609596 | 75.74093 | 0.2915673 | 0.1156761 | 693.3784 | 1 | 0 | 0 |  | Fe-Cr-Ni-Co-Al
6298 | 8.313056 | 14.51216 | 31.67429 | 39.47602 | 6.02447 | 74.85788 | 0.2962639 | 0.1162153 | 694.8293 | 1 | 1 | 1 | 694.8293 | Fe-Cr-Ni-Co-Al
6299 | 6.097282 | 11.35367 | 38.45261 | 39.67774 | 4.418699 | 75.77857 | 0.2993996 | 0.1067504 | 621.0134 | 1 | 1 | 1 | 621.0134 | Fe-Cr-Ni-Co-Al
6300 | 40.15234 | 42.30248 | 3.331861 | 11.15032 | 3.062989 | 90.37103 | 0.2612713 | 0.07631649 | 417.3827 | 0 | 0 | 0 |  | Fe-Cr-Ni-Co-Al
6301 | 36.90288 | 38.40033 | 4.563305 | 14.88966 | 5.243825 | 85.50651 | 0.2668692 | 0.09338727 | 543.2346 | 0 | 0 | 0 |  | Fe-Cr-Ni-Co-Al
6302 | 31.96293 | 33.86356 | 8.109329 | 18.60925 | 7.45493 | 80.59041 | 0.2734254 | 0.1078982 | 643.1829 | 0 | 0 | 0 |  | Fe-Cr-Ni-Co-Al
6303 | 27.54081 | 29.74438 | 11.57911 | 22.0877 | 9.048 | 76.90294 | 0.2791256 | 0.117783 | 706.0598 | 1 | 0 | 0 |  | Fe-Cr-Ni-Co-Al
6304 | 22.1282 | 25.7529 | 17.44398 | 24.51859 | 10.15632 | 73.90171 | 0.2847204 | 0.1221146 | 723.7523 | 1 | 0 | 0 |  | Fe-Cr-Ni-Co-Al
6305 | 17.56708 | 21.46688 | 23.08064 | 27.8068 | 10.0786 | 72.33247 | 0.2898303 | 0.127092 | 757.8023 | 1 | 0 | 0 |  | Fe-Cr-Ni-Co-Al
6306 | 13.14504 | 17.33803 | 29.9359 | 30.05483 | 9.526208 | 71.34053 | 0.2946642 | 0.1306529 | 784.4503 | 1 | 0 | 0 |  | Fe-Cr-Ni-Co-Al
6307 | 9.513633 | 12.79432 | 37.77644 | 31.2336 | 8.681998 | 70.53257 | 0.2998115 | 0.1339144 | 811.889 | 1 | 0 | 0 |  | Fe-Cr-Ni-Co-Al
6308 | 6.199429 | 10.58189 | 46.69895 | 30.52943 | 5.9903 | 72.95578 | 0.3017126 | 0.12099 | 724.3927 | 1 | 1 | 1 | 724.3927 | Fe-Cr-Ni-Co-Al
6309 | 48.11286 | 34.8407 | 3.371384 | 9.026073 | 4.648984 | 85.41389 | 0.2685481 | 0.08956374 | 510.2931 | 0 | 0 | 0 |  | Fe-Cr-Ni-Co-Al
6310 | 43.12525 | 31.91529 | 5.811326 | 11.66883 | 7.479316 | 80.17017 | 0.2738692 | 0.1068608 | 630.5344 | 0 | 0 | 0 |  | Fe-Cr-Ni-Co-Al
6311 | 37.33473 | 28.44022 | 9.513216 | 14.32651 | 10.38531 | 75.02224 | 0.2798966 | 0.1210605 | 716.4639 | 0 | 0 | 0 |  | Fe-Cr-Ni-Co-Al
6312 | 31.6883 | 25.28846 | 14.27449 | 16.71973 | 12.02903 | 71.78652 | 0.2848959 | 0.1297803 | 765.5258 | 1 | 0 | 0 |  | Fe-Cr-Ni-Co-Al
6313 | 26.14566 | 21.16761 | 20.31229 | 19.1934 | 13.18105 | 68.87679 | 0.2906364 | 0.1355471 | 790.5285 | 1 | 0 | 0 |  | Fe-Cr-Ni-Co-Al
6314 | 20.44881 | 17.98103 | 26.26978 | 21.57885 | 13.72153 | 66.97004 | 0.2951783 | 0.1361346 | 780.8373 | 1 | 0 | 0 |  | Fe-Cr-Ni-Co-Al
6315 | 14.55171 | 13.54828 | 35.29638 | 23.6244 | 12.97923 | 65.94426 | 0.3005569 | 0.1428921 | 832.9827 | 1 | 0 | 0 |  | Fe-Cr-Ni-Co-Al
6316 | 9.899148 | 11.26466 | 43.93161 | 23.21376 | 11.69082 | 66.24043 | 0.3034113 | 0.1458921 | 867.3802 | 1 | 0 | 0 |  | Fe-Cr-Ni-Co-Al
6317 | 6.326577 | 7.85376 | 55.4148 | 22.25398 | 8.150878 | 68.84303 | 0.3063529 | 0.1363585 | 821.8802 | 1 | 0 | 0 |  | Fe-Cr-Ni-Co-Al
6318 | 55.19979 | 25.69671 | 3.481184 | 8.155032 | 7.467279 | 78.44303 | 0.2782391 | 0.1062875 | 616.6482 | 0 | 0 | 0 |  | Fe-Cr-Ni-Co-Al
6319 | 47.56059 | 24.24911 | 7.141467 | 9.559784 | 11.48905 | 72.64412 | 0.283178 | 0.1243581 | 725.1122 | 0 | 0 | 0 |  | Fe-Cr-Ni-Co-Al
6320 | 41.79269 | 21.61712 | 10.98193 | 11.02556 | 14.5827 | 68.137 | 0.2884231 | 0.1355672 | 776.2852 | 0 | 0 | 0 |  | Fe-Cr-Ni-Co-Al
6321 | 34.29578 | 19.81916 | 16.15936 | 13.72763 | 15.99807 | 65.80227 | 0.2922076 | 0.1403706 | 792.771 | 1 | 0 | 0 |  | Fe-Cr-Ni-Co-Al
6322 | 28.24414 | 17.53102 | 22.26526 | 14.90248 | 17.0571 | 63.74177 | 0.2961679 | 0.1370219 | 748.3942 | 1 | 0 | 0 |  | Fe-Cr-Ni-Co-Al
6323 | 20.89827 | 14.05243 | 30.50817 | 17.15245 | 17.38868 | 61.94668 | 0.3012352 | 0.1423341 | 775.7638 | 1 | 0 | 0 |  | Fe-Cr-Ni-Co-Al
6324 | 15.0693 | 10.79244 | 38.98863 | 18.34852 | 16.80111 | 61.10231 | 0.3055016 | 0.1495243 | 827.6069 | 1 | 0 | 0 |  | Fe-Cr-Ni-Co-Al
6325 | 9.092526 | 8.465539 | 50.17439 | 17.99061 | 14.27693 | 62.34979 | 0.3081571 | 0.1540045 | 887.4834 | 1 | 0 | 0 |  | Fe-Cr-Ni-Co-Al
6326 | 5.353064 | 5.980724 | 61.89184 | 16.94665 | 9.827723 | 65.91718 | 0.309798 | 0.1450009 | 865.6261 | 1 | 0 | 0 |  | Fe-Cr-Ni-Co-Al
6327 | 58.74801 | 17.8817 | 3.562455 | 8.345417 | 11.46241 | 71.03126 | 0.2876376 | 0.1217955 | 694.0136 | 0 | 0 | 0 |  | Fe-Cr-Ni-Co-Al
6328 | 50.51824 | 17.50128 | 7.409164 | 8.678366 | 15.89295 | 65.85918 | 0.2917509 | 0.1348908 | 748.3575 | 0 | 0 | 0 |  | Fe-Cr-Ni-Co-Al
6329 | 43.50156 | 16.87577 | 11.43097 | 8.926075 | 19.26563 | 62.18735 | 0.2953131 | 0.1328978 | 695.1387 | 0 | 0 | 0 |  | Fe-Cr-Ni-Co-Al
6330 | 36.29603 | 14.64372 | 17.80345 | 10.21382 | 21.04298 | 59.62841 | 0.2997067 | 0.1364488 | 696.5448 | 0 | 0 | 0 |  | Fe-Cr-Ni-Co-Al
6331 | 29.24385 | 12.47918 | 24.33409 | 11.57247 | 22.3704 | 57.54357 | 0.3038016 | 0.1399563 | 700.8604 | 0 | 0 | 0 |  | Fe-Cr-Ni-Co-Al
6332 | 22.06742 | 10.27287 | 32.21494 | 12.93717 | 22.50762 | 56.38831 | 0.3074762 | 0.14509 | 727.3054 | 1 | 0 | 0 |  | Fe-Cr-Ni-Co-Al
6333 | 14.51257 | 7.881904 | 41.94838 | 14.03834 | 21.6188 | 55.92281 | 0.311062 | 0.153121 | 785.1704 | 1 | 0 | 0 |  | Fe-Cr-Ni-Co-Al
6334 | 8.137036 | 5.411383 | 53.75999 | 14.72006 | 17.97153 | 57.74447 | 0.31346 | 0.16062 | 877.3898 | 1 | 0 | 0 |  | Fe-Cr-Ni-Co-Al
6335 | 4.375828 | 4.074087 | 65.54104 | 13.85293 | 12.15612 | 62.51902 | 0.3133576 | 0.1542441 | 902.2481 | 1 | 0 | 0 |  | Fe-Cr-Ni-Co-Al
6336 | 52.00003 | 11.52721 | 7.808071 | 6.532576 | 22.13211 | 58.53654 | 0.3005407 | 0.1342396 | 666.8261 | 0 | 0 | 0 |  | Fe-Cr-Ni-Co-Al
6337 | 44.38527 | 11.80704 | 11.99642 | 6.691154 | 25.12011 | 55.97171 | 0.3030305 | 0.1358014 | 647.34 | 0 | 0 | 0 |  | Fe-Cr-Ni-Co-Al
6338 | 36.06716 | 10.79361 | 17.60093 | 8.155778 | 27.38253 | 53.68826 | 0.3065323 | 0.1375934 | 633.6993 | 0 | 0 | 0 |  | Fe-Cr-Ni-Co-Al
6339 | 28.38866 | 9.611304 | 24.41367 | 9.531922 | 28.05444 | 52.51584 | 0.3094271 | 0.1401585 | 638.9703 | 0 | 0 | 0 |  | Fe-Cr-Ni-Co-Al
6340 | 20.5006 | 7.157608 | 33.66858 | 10.81675 | 27.85646 | 51.52268 | 0.3133443 | 0.1460086 | 669.4235 | 1 | 0 | 0 |  | Fe-Cr-Ni-Co-Al
6341 | 13.82569 | 5.851054 | 42.27487 | 11.93704 | 26.11135 | 51.94081 | 0.3152912 | 0.1534251 | 729.688 | 1 | 0 | 0 |  | Fe-Cr-Ni-Co-Al
6342 | 7.146535 | 3.326868 | 53.8333 | 13.82602 | 21.86728 | 53.84031 | 0.3175324 | 0.1637863 | 841.8045 | 1 | 0 | 0 |  | Fe-Cr-Ni-Co-Al
6343 | 43.02898 | 7.511599 | 12.72014 | 4.256891 | 32.48239 | 49.84612 | 0.3107832 | 0.134911 | 568.2453 | 0 | 0 | 0 |  | Fe-Cr-Ni-Co-Al
6344 | 33.97 | 7.590613 | 18.5668 | 5.735558 | 34.13703 | 48.48856 | 0.3130258 | 0.1360625 | 559.1521 | 0 | 0 | 0 |  | Fe-Cr-Ni-Co-Al
6345 | 25.86542 | 6.337327 | 25.7559 | 7.18284 | 34.85851 | 47.35674 | 0.3160566 | 0.1384285 | 561.6851 | 0 | 0 | 0 |  | Fe-Cr-Ni-Co-Al
6346 | 17.84812 | 5.113042 | 33.19062 | 8.69282 | 35.1554 | 46.4701 | 0.3188999 | 0.1427469 | 578.0178 | 0 | 0 | 0 |  | Fe-Cr-Ni-Co-Al
6347 | 10.54637 | 4.909564 | 41.56927 | 11.12918 | 31.84562 | 47.89445 | 0.3191935 | 0.1518814 | 657.7999 | 1 | 0 | 0 |  | Fe-Cr-Ni-Co-Al
6348 | 12.34941 | 45.03323 | 35.69581 | 5.429943 | 1.491603 | 92.74143 | 0.2629998 | 0.06698671 | 350.7619 | 1 | 0 | 0 |  | Fe-Cr-Ni-Co-Al
6349 | 11.34885 | 38.42284 | 42.29239 | 5.443642 | 2.492277 | 88.42951 | 0.2707301 | 0.08071422 | 452.5432 | 1 | 1 | 1 | 452.5432 | Fe-Cr-Ni-Co-Al
6350 | 10.47052 | 33.14494 | 48.42383 | 4.419655 | 3.541059 | 84.60965 | 0.277173 | 0.09282793 | 541.843 | 1 | 1 | 1 | 541.843 | Fe-Cr-Ni-Co-Al
6351 | 9.456075 | 26.41206 | 54.11314 | 4.434948 | 5.583776 | 78.89702 | 0.285674 | 0.1119633 | 680.0423 | 1 | 1 | 1 | 680.0423 | Fe-Cr-Ni-Co-Al
6352 | 7.517168 | 21.99627 | 59.8233 | 3.399677 | 7.263587 | 74.76779 | 0.2917577 | 0.1249113 | 765.5208 | 1 | 0 | 0 |  | Fe-Cr-Ni-Co-Al
6353 | 19.72243 | 49.28867 | 22.91207 | 6.572314 | 1.50451 | 94.6698 | 0.2571592 | 0.06382605 | 328.7856 | 0 | 0 | 0 |  | Fe-Cr-Ni-Co-Al
6354 | 17.68112 | 42.60727 | 29.51637 | 7.682793 | 2.512452 | 90.34416 | 0.2649913 | 0.07753913 | 430.6607 | 1 | 0 | 0 |  | Fe-Cr-Ni-Co-Al
6355 | 16.52236 | 36.53473 | 34.73285 | 8.717709 | 3.492345 | 86.41062 | 0.2720637 | 0.08908688 | 515.9745 | 1 | 1 | 1 | 515.9745 | Fe-Cr-Ni-Co-Al
6356 | 14.75145 | 31.39256 | 39.87011 | 8.895223 | 5.090654 | 81.9171 | 0.2787144 | 0.1041384 | 626.1637 | 1 | 1 | 1 | 626.1637 | Fe-Cr-Ni-Co-Al
6357 | 11.76322 | 25.88672 | 44.96057 | 10.15632 | 7.233167 | 76.70882 | 0.2861972 | 0.1211448 | 743.7939 | 1 | 0 | 0 |  | Fe-Cr-Ni-Co-Al
6358 | 9.789185 | 21.26637 | 50.30312 | 9.182357 | 9.458961 | 72.00487 | 0.2927272 | 0.1355027 | 831.7766 | 1 | 0 | 0 |  | Fe-Cr-Ni-Co-Al
6359 | 7.887719 | 16.78586 | 54.48155 | 8.323608 | 12.52126 | 66.73407 | 0.2994436 | 0.1499982 | 901.7864 | 1 | 0 | 0 |  | Fe-Cr-Ni-Co-Al
6360 | 30.30374 | 50.59082 | 13.18007 | 4.410811 | 1.51456 | 95.46872 | 0.2541049 | 0.06152488 | 310.7899 | 0 | 0 | 0 |  | Fe-Cr-Ni-Co-Al
6361 | 27.82931 | 44.14348 | 17.33392 | 8.701394 | 1.991891 | 92.27066 | 0.2611434 | 0.06888326 | 363.4152 | 0 | 0 | 0 |  | Fe-Cr-Ni-Co-Al
6362 | 25.04306 | 37.8888 | 23.03211 | 11.01124 | 3.024784 | 88.14092 | 0.2685918 | 0.08143466 | 455.8422 | 0 | 0 | 0 |  | Fe-Cr-Ni-Co-Al
6363 | 21.88777 | 32.99372 | 27.38801 | 13.19847 | 4.532019 | 83.84826 | 0.2750107 | 0.0965351 | 568.4766 | 1 | 1 | 1 | 568.4766 | Fe-Cr-Ni-Co-Al
6364 | 18.19548 | 28.89899 | 31.50002 | 14.68311 | 6.722406 | 79.00111 | 0.281122 | 0.1138052 | 692.1461 | 1 | 0 | 0 |  | Fe-Cr-Ni-Co-Al
6365 | 15.23136 | 24.31039 | 35.44953 | 16.07307 | 8.935655 | 74.27586 | 0.2876059 | 0.1284515 | 786.372 | 1 | 0 | 0 |  | Fe-Cr-Ni-Co-Al
6366 | 12.32393 | 19.81894 | 40.03813 | 15.36952 | 12.44948 | 68.34404 | 0.29474 | 0.1460639 | 881.4231 | 1 | 0 | 0 |  | Fe-Cr-Ni-Co-Al
6367 | 9.250827 | 16.14923 | 43.75537 | 14.64306 | 16.20151 | 63.03574 | 0.3010551 | 0.1589798 | 925.1917 | 1 | 0 | 0 |  | Fe-Cr-Ni-Co-Al
6368 | 7.233024 | 13.46852 | 46.88227 | 11.4491 | 20.96708 | 57.7468 | 0.3066357 | 0.1671253 | 912.6553 | 1 | 0 | 0 |  | Fe-Cr-Ni-Co-Al
6369 | 39.44908 | 41.56156 | 10.91168 | 6.573016 | 1.504671 | 92.5392 | 0.2615551 | 0.06159361 | 304.9288 | 0 | 0 | 0 |  | Fe-Cr-Ni-Co-Al
6370 | 35.59131 | 37.03555 | 14.30364 | 11.04651 | 2.022982 | 89.94154 | 0.2669221 | 0.06874504 | 356.0133 | 0 | 0 | 0 |  | Fe-Cr-Ni-Co-Al
6371 | 30.62386 | 32.44486 | 17.75907 | 15.60092 | 3.571304 | 85.62036 | 0.2731959 | 0.08558629 | 481.5572 | 0 | 1 | 0 |  | Fe-Cr-Ni-Co-Al
6372 | 26.38754 | 28.49883 | 21.07904 | 18.93512 | 5.099479 | 81.72295 | 0.2787487 | 0.09958597 | 584.442 | 1 | 0 | 0 |  | Fe-Cr-Ni-Co-Al
6373 | 21.58758 | 25.12373 | 23.82492 | 21.64152 | 7.822257 | 76.52194 | 0.2844899 | 0.1188347 | 718.9659 | 1 | 0 | 0 |  | Fe-Cr-Ni-Co-Al
6374 | 17.68139 | 21.60657 | 27.87699 | 22.15696 | 10.67808 | 71.49539 | 0.2903905 | 0.134852 | 815.8766 | 1 | 0 | 0 |  | Fe-Cr-Ni-Co-Al
6375 | 13.83889 | 18.2532 | 31.51604 | 21.90548 | 14.48639 | 65.91764 | 0.29656 | 0.1501841 | 885.4806 | 1 | 0 | 0 |  | Fe-Cr-Ni-Co-Al
6376 | 10.60071 | 14.25627 | 34.66481 | 21.1301 | 19.3481 | 59.81051 | 0.3036865 | 0.1626351 | 907.1901 | 1 | 0 | 0 |  | Fe-Cr-Ni-Co-Al
6377 | 7.584399 | 12.94591 | 37.202 | 16.00705 | 26.26064 | 53.74222 | 0.3089964 | 0.1678023 | 848.5611 | 1 | 0 | 0 |  | Fe-Cr-Ni-Co-Al
6378 | 46.41952 | 33.61447 | 8.673939 | 9.796949 | 1.495121 | 89.95687 | 0.2682457 | 0.06119228 | 296.0366 | 0 | 0 | 0 |  | Fe-Cr-Ni-Co-Al
6379 | 40.81097 | 30.20258 | 10.99893 | 15.45968 | 2.527838 | 86.90064 | 0.2730259 | 0.07395081 | 389.4201 | 0 | 0 | 0 |  | Fe-Cr-Ni-Co-Al
6380 | 34.85931 | 26.55453 | 13.32368 | 21.17964 | 4.082834 | 82.99964 | 0.2784279 | 0.0894873 | 504.3449 | 0 | 0 | 0 |  | Fe-Cr-Ni-Co-Al
6381 | 29.76393 | 23.75273 | 15.64222 | 24.67829 | 6.162832 | 78.78805 | 0.2832257 | 0.1061519 | 625.1075 | 1 |  | 0 |  | Fe-Cr-Ni-Co-Al
6382 | 25.00604 | 20.24497 | 18.28417 | 27.53521 | 8.929616 | 73.69063 | 0.2890801 | 0.1232201 | 736.3026 | 1 | 0 | 0 |  | Fe-Cr-Ni-Co-Al
6383 | 20.05398 | 17.63384 | 21.07845 | 29.39193 | 11.84179 | 69.10158 | 0.294126 | 0.1374801 | 816.023 | 1 | 0 | 0 |  | Fe-Cr-Ni-Co-Al
6384 | 15.12585 | 14.08283 | 24.45934 | 29.46782 | 16.86416 | 62.4699 | 0.3012055 | 0.1540029 | 875.1894 | 1 | 0 | 0 |  | Fe-Cr-Ni-Co-Al
6385 | 10.99733 | 12.51433 | 25.68699 | 28.36794 | 22.43341 | 56.94013 | 0.306216 | 0.1639303 | 872.0703 | 1 | 0 | 0 |  | Fe-Cr-Ni-Co-Al
6386 | 7.945871 | 9.863938 | 27.83931 | 22.35993 | 31.99095 | 49.3443 | 0.313902 | 0.1644836 | 752.9294 | 1 | 0 | 0 |  | Fe-Cr-Ni-Co-Al
6387 | 51.62262 | 24.03146 | 7.596374 | 15.25311 | 1.496436 | 86.71715 | 0.2768693 | 0.0605238 | 283.7481 | 0 | 0 | 0 |  | Fe-Cr-Ni-Co-Al
6388 | 43.35171 | 22.10319 | 8.67931 | 22.8737 | 2.992093 | 83.45616 | 0.2807486 | 0.07875732 | 418.0888 | 0 | 1 | 0 |  | Fe-Cr-Ni-Co-Al
6389 | 37.55255 | 19.42393 | 9.867741 | 28.62006 | 4.535721 | 80.01751 | 0.2851117 | 0.09314333 | 523.2596 | 0 | 0 | 0 |  | Fe-Cr-Ni-Co-Al
6390 | 31.13299 | 17.99142 | 12.41234 | 31.72057 | 6.742687 | 76.15853 | 0.2888144 | 0.1092588 | 637.2259 | 1 | 0 | 0 |  | Fe-Cr-Ni-Co-Al
6391 | 26.12558 | 16.21604 | 13.73012 | 34.46166 | 9.466602 | 71.85154 | 0.2928566 | 0.1249175 | 737.7157 | 1 | 0 | 0 |  | Fe-Cr-Ni-Co-Al
6392 | 20.087 | 13.50691 | 16.42135 | 36.50601 | 13.47874 | 66.10351 | 0.2987116 | 0.1419996 | 824.3423 | 1 | 0 | 0 |  | Fe-Cr-Ni-Co-Al
6393 | 15.25914 | 10.92841 | 18.50616 | 37.15935 | 18.14695 | 60.4775 | 0.304478 | 0.1550871 | 859.3999 | 1 | 0 | 0 |  | Fe-Cr-Ni-Co-Al
6394 | 10.13389 | 9.435094 | 19.97173 | 34.75519 | 25.7041 | 53.68264 | 0.310469 | 0.1653448 | 832.5741 | 1 | 0 | 0 |  | Fe-Cr-Ni-Co-Al
6395 | 6.851676 | 7.655052 | 21.6051 | 27.47518 | 36.41299 | 46.33922 | 0.3176616 | 0.1601898 | 676.6018 | 1 | 0 | 0 |  | Fe-Cr-Ni-Co-Al
6396 | 52.63411 | 16.02076 | 7.447324 | 22.43073 | 1.467074 | 83.96395 | 0.2845951 | 0.05965228 | 271.3953 | 0 | 1 | 0 |  | Fe-Cr-Ni-Co-Al
6397 | 44.01209 | 15.24732 | 7.530778 | 30.24278 | 2.967028 | 81.14977 | 0.2873294 | 0.07846683 | 408.7427 | 0 | 1 | 0 |  | Fe-Cr-Ni-Co-Al
6398 | 37.3076 | 14.47292 | 7.624846 | 36.0885 | 4.506135 | 78.42021 | 0.289849 | 0.09298702 | 515.9876 | 0 | 0 | 0 |  | Fe-Cr-Ni-Co-Al
6399 | 31.49092 | 12.70509 | 8.826579 | 39.8774 | 7.100012 | 74.00578 | 0.2939274 | 0.1117091 | 646.8339 | 1 | 0 | 0 |  | Fe-Cr-Ni-Co-Al
6400 | 25.8118 | 11.01463 | 10.17391 | 43.12716 | 9.872509 | 69.74012 | 0.2979846 | 0.1267568 | 739.083 | 1 | 0 | 0 |  | Fe-Cr-Ni-Co-Al
6401 | 20.20916 | 9.407805 | 11.80087 | 45.02145 | 13.56072 | 64.85375 | 0.3024161 | 0.1413831 | 809.0544 | 1 | 0 | 0 |  | Fe-Cr-Ni-Co-Al
6402 | 14.10647 | 7.66135 | 13.59152 | 45.89856 | 18.74209 | 59.05716 | 0.3077453 | 0.1556895 | 848.29 | 1 | 0 | 0 |  | Fe-Cr-Ni-Co-Al
6403 | 8.827852 | 5.870798 | 15.90657 | 42.58603 | 26.80875 | 51.969 | 0.3142799 | 0.1654006 | 810.1636 | 0 | 0 | 0 |  | Fe-Cr-Ni-Co-Al
6404 | 5.54425 | 5.161939 | 17.48245 | 33.64115 | 38.17021 | 44.84249 | 0.3206246 | 0.1590204 | 647.5618 | 1 |  | 0 |  | Fe-Cr-Ni-Co-Al
6405 | 42.63555 | 9.451324 | 5.334956 | 39.63551 | 2.942664 | 79.1902 | 0.2931004 | 0.07828076 | 401.0978 | 0 | 1 | 0 |  | Fe-Cr-Ni-Co-Al
6406 | 36.01572 | 9.580631 | 5.407945 | 44.52132 | 4.474386 | 76.80812 | 0.2947046 | 0.09320211 | 511.3287 | 0 | 0 | 0 |  | Fe-Cr-Ni-Co-Al
6407 | 29.35067 | 8.783601 | 6.610732 | 48.67129 | 6.583703 | 73.38519 | 0.2976492 | 0.1095925 | 627.1537 | 1 | 0 | 0 |  | Fe-Cr-Ni-Co-Al
6408 | 23.65868 | 8.009915 | 7.912325 | 51.06702 | 9.352059 | 69.39038 | 0.300792 | 0.1255174 | 728.4786 | 1 | 0 | 0 |  | Fe-Cr-Ni-Co-Al
6409 | 17.86511 | 6.237449 | 9.388882 | 53.02227 | 13.48629 | 63.92633 | 0.3056348 | 0.1429258 | 815.0442 | 1 | 0 | 0 |  | Fe-Cr-Ni-Co-Al
6410 | 12.79791 | 5.416099 | 11.00594 | 52.79285 | 17.98719 | 59.08641 | 0.3095423 | 0.1550311 | 847.573 | 1 | 0 | 0 |  | Fe-Cr-Ni-Co-Al
6411 | 7.386456 | 3.438557 | 14.23363 | 49.36608 | 25.57527 | 52.15563 | 0.3161113 | 0.1660385 | 823.003 | 0 | 0 | 0 |  | Fe-Cr-Ni-Co-Al
6412 | 32.70285 | 5.708959 | 3.222516 | 53.92197 | 4.443703 | 75.4939 | 0.2988451 | 0.09421343 | 513.7028 | 0 | 1 | 0 |  | Fe-Cr-Ni-Co-Al
6413 | 26.05661 | 5.822362 | 4.382038 | 57.19281 | 6.546183 | 72.41069 | 0.3008628 | 0.1109633 | 633.5527 | 1 | 0 | 0 |  | Fe-Cr-Ni-Co-Al
6414 | 20.31305 | 4.976932 | 5.618622 | 59.794 | 9.297389 | 68.4251 | 0.3040648 | 0.1274993 | 739.137 | 1 | 0 | 0 |  | Fe-Cr-Ni-Co-Al
6415 | 14.43296 | 4.134682 | 7.001668 | 62.09377 | 12.33692 | 64.45117 | 0.3074053 | 0.1416232 | 814.0923 | 1 | 0 | 0 |  | Fe-Cr-Ni-Co-Al
6416 | 9.154371 | 4.26156 | 9.622032 | 60.37661 | 16.58543 | 59.95672 | 0.310359 | 0.1547127 | 860.9556 | 1 | 0 | 0 |  | Fe-Cr-Ni-Co-Al
6417 | 14.97529 | 54.6087 | 3.935079 | 6.58452 | 19.89641 | 71.8832 | 0.2635769 | 0.1306016 | 732.1908 | 0 | 0 | 0 |  | Fe-Cr-Ni-Co-Al
6418 | 14.17239 | 47.98225 | 6.771093 | 6.797993 | 24.27627 | 65.84751 | 0.2725075 | 0.135563 | 714.9599 | 0 | 0 | 0 |  | Fe-Cr-Ni-Co-Al
6419 | 13.42426 | 42.49515 | 9.877037 | 5.666443 | 28.53711 | 60.8048 | 0.2802073 | 0.138174 | 683.1431 | 1 | 0 | 0 |  | Fe-Cr-Ni-Co-Al
6420 | 12.22914 | 34.1576 | 15.7103 | 5.735531 | 32.16743 | 55.87807 | 0.2902315 | 0.1387815 | 638.3426 | 1 | 0 | 0 |  | Fe-Cr-Ni-Co-Al
6421 | 9.863321 | 28.86143 | 20.7344 | 4.460736 | 36.08011 | 51.88334 | 0.2976452 | 0.139158 | 597.2266 | 1 | 0 | 0 |  | Fe-Cr-Ni-Co-Al
6422 | 22.06381 | 55.14006 | 3.661731 | 7.352557 | 11.78184 | 81.43835 | 0.2570765 | 0.1154621 | 692.7669 | 0 | 0 | 0 |  | Fe-Cr-Ni-Co-Al
6423 | 20.3221 | 48.97138 | 6.282433 | 8.830348 | 15.59374 | 74.89425 | 0.2655792 | 0.1254064 | 727.9771 | 0 | 0 | 0 |  | Fe-Cr-Ni-Co-Al
6424 | 19.36117 | 42.81199 | 8.903238 | 10.21555 | 18.70805 | 69.69499 | 0.2734512 | 0.1302512 | 723.3082 | 1 | 0 | 0 |  | Fe-Cr-Ni-Co-Al
6425 | 17.46961 | 37.17709 | 13.11576 | 10.53429 | 21.70324 | 65.07969 | 0.2809135 | 0.1342545 | 713.4444 | 1 | 0 | 0 |  | Fe-Cr-Ni-Co-Al
6426 | 13.96914 | 30.74116 | 18.68715 | 12.0609 | 24.54165 | 60.61972 | 0.2892503 | 0.1360617 | 685.4064 | 1 | 0 | 0 |  | Fe-Cr-Ni-Co-Al
6427 | 11.66235 | 25.3357 | 24.51626 | 10.9394 | 27.54629 | 56.61433 | 0.2965567 | 0.139614 | 669.1279 | 1 | 0 | 0 |  | Fe-Cr-Ni-Co-Al
6428 | 9.249149 | 19.68311 | 31.94257 | 9.760273 | 29.3649 | 53.56771 | 0.3035733 | 0.1492732 | 703.0634 | 1 | 0 | 0 |  | Fe-Cr-Ni-Co-Al
6429 | 32.01371 | 53.44554 | 3.480948 | 4.659703 | 6.400092 | 88.59745 | 0.253961 | 0.0957491 | 569.947 | 0 | 0 | 0 |  | Fe-Cr-Ni-Co-Al
6430 | 29.93196 | 47.47876 | 4.660899 | 9.35883 | 8.569555 | 83.46862 | 0.2612716 | 0.1055476 | 628.1852 | 0 | 0 | 0 |  | Fe-Cr-Ni-Co-Al
6431 | 27.48649 | 41.58557 | 7.222665 | 12.0856 | 11.61968 | 77.48163 | 0.269193 | 0.11858 | 703.2675 | 0 | 0 | 0 |  | Fe-Cr-Ni-Co-Al
6432 | 24.17775 | 36.44563 | 10.89124 | 14.57934 | 13.90604 | 73.00808 | 0.2760569 | 0.1239121 | 714.213 | 1 | 0 | 0 |  | Fe-Cr-Ni-Co-Al
6433 | 20.02108 | 31.7985 | 16.09237 | 16.1563 | 15.93175 | 69.14053 | 0.2824921 | 0.1299095 | 733.401 | 1 | 0 | 0 |  | Fe-Cr-Ni-Co-Al
6434 | 16.67375 | 26.61256 | 21.28102 | 17.59517 | 17.8375 | 65.43005 | 0.2892668 | 0.1376103 | 761.8071 | 1 | 0 | 0 |  | Fe-Cr-Ni-Co-Al
6435 | 13.25146 | 21.31055 | 29.12306 | 16.52626 | 19.78868 | 61.72776 | 0.2963818 | 0.1466195 | 795.2305 | 1 | 0 | 0 |  | Fe-Cr-Ni-Co-Al
6436 | 9.696607 | 16.92743 | 36.94588 | 15.34869 | 21.08139 | 59.00246 | 0.3022907 | 0.1523087 | 809.9189 | 1 | 0 | 0 |  | Fe-Cr-Ni-Co-Al
6437 | 7.282888 | 13.56137 | 45.92965 | 11.52803 | 21.69806 | 57.19395 | 0.3068361 | 0.1559587 | 818.122 | 1 | 0 | 0 |  | Fe-Cr-Ni-Co-Al
6438 | 41.14734 | 43.35076 | 3.414426 | 6.855981 | 5.231486 | 87.2321 | 0.2616396 | 0.09180266 | 534.4527 | 0 | 0 | 0 |  | Fe-Cr-Ni-Co-Al
6439 | 37.6034 | 39.12928 | 4.64993 | 11.67101 | 6.946378 | 83.21533 | 0.2672175 | 0.1053423 | 634.5485 | 0 | 0 | 0 |  | Fe-Cr-Ni-Co-Al
6440 | 32.37119 | 34.29609 | 8.212907 | 16.49107 | 8.628742 | 79.11805 | 0.2737124 | 0.1151933 | 696.9187 | 0 | 0 | 0 |  | Fe-Cr-Ni-Co-Al
6441 | 27.89241 | 30.12411 | 11.72693 | 20.01498 | 10.24157 | 75.48852 | 0.2794582 | 0.1219612 | 729.1938 | 1 | 0 | 0 |  | Fe-Cr-Ni-Co-Al
6442 | 22.41194 | 26.08312 | 17.66766 | 22.46794 | 11.36935 | 72.51848 | 0.2851004 | 0.1251305 | 735.8795 | 1 | 0 | 0 |  | Fe-Cr-Ni-Co-Al
6443 | 18.13672 | 22.16298 | 23.82907 | 22.72755 | 13.14368 | 68.93761 | 0.2908949 | 0.1343992 | 783.019 | 1 | 0 | 0 |  | Fe-Cr-Ni-Co-Al
6444 | 13.83889 | 18.2532 | 31.51604 | 21.90548 | 14.48639 | 65.91764 | 0.29656 | 0.1437224 | 833.4431 | 1 | 0 | 0 |  | Fe-Cr-Ni-Co-Al
6445 | 10.19164 | 13.70614 | 40.46865 | 20.31471 | 15.31886 | 63.27557 | 0.3026116 | 0.1499912 | 856.8782 | 1 | 0 | 0 |  | Fe-Cr-Ni-Co-Al
6446 | 6.847044 | 11.68731 | 51.5773 | 14.45085 | 15.43749 | 62.10311 | 0.3059592 | 0.1541408 | 881.1979 | 1 | 0 | 0 |  | Fe-Cr-Ni-Co-Al
6447 | 47.82034 | 34.62887 | 3.350886 | 10.0926 | 4.107306 | 86.18435 | 0.2684292 | 0.08574948 | 481.7668 | 0 | 0 | 0 |  | Fe-Cr-Ni-Co-Al
6448 | 42.06086 | 31.12758 | 5.667895 | 15.93315 | 5.210512 | 83.17498 | 0.2733025 | 0.0979297 | 575.7111 | 0 | 0 | 0 |  | Fe-Cr-Ni-Co-Al
6449 | 35.71643 | 27.20746 | 9.100859 | 21.70041 | 6.274835 | 80.09989 | 0.2787327 | 0.1063295 | 633.526 | 0 |  | 0 |  | Fe-Cr-Ni-Co-Al
6450 | 30.12771 | 24.04304 | 13.57149 | 24.97991 | 7.277848 | 77.39577 | 0.2834139 | 0.1118532 | 663.9843 | 0 |  | 0 |  | Fe-Cr-Ni-Co-Al
6451 | 24.85257 | 20.12072 | 19.30771 | 27.36623 | 8.352768 | 74.36108 | 0.2889631 | 0.1203428 | 717.7919 | 1 | 0 | 0 |  | Fe-Cr-Ni-Co-Al
6452 | 19.55893 | 17.19854 | 25.12659 | 28.66637 | 9.449568 | 71.68855 | 0.293577 | 0.125969 | 746.6361 | 1 | 0 | 0 |  | Fe-Cr-Ni-Co-Al
6453 | 14.18825 | 13.20988 | 34.41479 | 27.64121 | 10.54587 | 68.61278 | 0.2995489 | 0.1368607 | 814.1124 | 1 | 0 | 0 |  | Fe-Cr-Ni-Co-Al
6454 | 9.776109 | 11.12465 | 43.38557 | 25.21775 | 10.49592 | 67.58259 | 0.3028842 | 0.1423966 | 854.1937 | 1 | 0 | 0 |  | Fe-Cr-Ni-Co-Al
6455 | 6.483017 | 8.047963 | 56.78507 | 18.24341 | 10.44054 | 66.09989 | 0.3074545 | 0.1457978 | 871.3994 | 1 | 0 | 0 |  | Fe-Cr-Ni-Co-Al
6456 | 52.86253 | 24.60867 | 3.333784 | 15.61947 | 3.57555 | 83.70522 | 0.2771445 | 0.08650315 | 482.8565 | 0 | 0 | 0 |  | Fe-Cr-Ni-Co-Al
6457 | 43.86602 | 22.36541 | 6.586709 | 23.14507 | 4.036787 | 81.99231 | 0.2809139 | 0.08773623 | 485.6334 | 0 | 0 | 0 |  | Fe-Cr-Ni-Co-Al
6458 | 37.55255 | 19.42393 | 9.867741 | 28.62006 | 4.535721 | 80.01751 | 0.2851117 | 0.09330469 | 524.5221 | 0 | 0 | 0 |  | Fe-Cr-Ni-Co-Al
6459 | 30.75791 | 17.77466 | 14.4924 | 31.33841 | 5.636615 | 77.56325 | 0.2885848 | 0.1067529 | 628.1841 | 0 | 0 | 0 |  | Fe-Cr-Ni-Co-Al
6460 | 25.19111 | 15.63602 | 19.85852 | 33.22902 | 6.085331 | 75.90515 | 0.2920816 | 0.1087117 | 633.8642 | 1 | 0 | 0 |  | Fe-Cr-Ni-Co-Al
6461 | 18.77783 | 12.6266 | 27.41267 | 34.12675 | 7.056152 | 73.14889 | 0.2970545 | 0.1148416 | 666.7764 | 1 | 0 | 0 |  | Fe-Cr-Ni-Co-Al
6462 | 13.70585 | 9.815955 | 35.46098 | 33.37674 | 7.64048 | 71.02275 | 0.3015088 | 0.1269376 | 757.5094 | 1 | 0 | 0 |  | Fe-Cr-Ni-Co-Al
6463 | 8.485564 | 7.900431 | 46.82505 | 29.10209 | 7.686858 | 69.79172 | 0.3050798 | 0.1362425 | 832.2717 | 1 | 0 | 0 |  | Fe-Cr-Ni-Co-Al
6464 | 5.225045 | 5.837694 | 60.41168 | 20.9524 | 7.573178 | 68.67544 | 0.3086641 | 0.1349054 | 809.8459 | 1 | 1 | 1 | 809.8459 | Fe-Cr-Ni-Co-Al
6465 | 53.87293 | 16.39783 | 3.266832 | 22.95867 | 3.503742 | 81.0185 | 0.2849797 | 0.08237999 | 438.0694 | 0 | 0 | 0 |  | Fe-Cr-Ni-Co-Al
6466 | 44.26944 | 15.33648 | 6.492696 | 30.41962 | 3.481773 | 80.42227 | 0.2874356 | 0.08348172 | 446.0519 | 0 | 1 | 0 |  | Fe-Cr-Ni-Co-Al
6467 | 36.87353 | 14.30453 | 9.689314 | 35.66863 | 3.463994 | 79.85638 | 0.2896181 | 0.08455288 | 453.3795 | 0 | 1 | 0 |  | Fe-Cr-Ni-Co-Al
6468 | 30.40337 | 12.26631 | 14.91306 | 38.50022 | 3.917035 | 78.15109 | 0.29315 | 0.08616203 | 457.4148 | 0 | 1 | 0 |  | Fe-Cr-Ni-Co-Al
6469 | 24.3259 | 10.38055 | 20.24182 | 40.64448 | 4.407245 | 76.44992 | 0.2965358 | 0.0931309 | 506.514 | 0 | 1 | 0 |  | Fe-Cr-Ni-Co-Al
6470 | 18.44492 | 8.586516 | 26.92667 | 41.09114 | 4.950753 | 74.66657 | 0.2999649 | 0.1054053 | 601.7212 | 1 | 1 | 1 | 601.7212 | Fe-Cr-Ni-Co-Al
6471 | 12.29983 | 6.680149 | 35.5525 | 40.02026 | 5.447253 | 72.84514 | 0.3036982 | 0.1149256 | 671.5423 | 1 | 1 | 1 | 671.5423 | Fe-Cr-Ni-Co-Al
6472 | 7.181772 | 4.776103 | 47.44872 | 34.64525 | 5.948148 | 70.93553 | 0.3075835 | 0.1250842 | 745.8354 | 1 | 1 | 1 | 745.8354 | Fe-Cr-Ni-Co-Al
6473 | 4.093969 | 3.811664 | 61.31937 | 24.8412 | 5.933797 | 70.04854 | 0.3101255 | 0.1262498 | 749.5318 | 1 | 1 | 1 | 749.5318 | Fe-Cr-Ni-Co-Al
6474 | 42.39114 | 9.397145 | 6.365248 | 39.4083 | 2.438163 | 79.91854 | 0.2929743 | 0.07296936 | 361.6115 | 0 | 1 | 0 |  | Fe-Cr-Ni-Co-Al
6475 | 35.193 | 9.361777 | 9.511937 | 43.5043 | 2.428986 | 79.68793 | 0.2941766 | 0.07401026 | 369.0223 | 0 | 1 | 0 |  | Fe-Cr-Ni-Co-Al
6476 | 28.17643 | 8.432194 | 13.75022 | 46.72409 | 2.917065 | 78.31034 | 0.2966463 | 0.08114656 | 420.4197 | 0 | 1 | 0 |  | Fe-Cr-Ni-Co-Al
6477 | 22.16924 | 7.505648 | 19.06509 | 47.85208 | 3.407948 | 76.91521 | 0.2990828 | 0.08836913 | 472.7849 | 0 | 1 | 0 |  | Fe-Cr-Ni-Co-Al
6478 | 16.12655 | 5.630447 | 26.48499 | 47.86237 | 3.895636 | 75.1109 | 0.3026798 | 0.09682567 | 533.2902 | 1 | 1 | 1 | 533.2902 | Fe-Cr-Ni-Co-Al
6479 | 11.10949 | 4.701556 | 33.96955 | 45.82792 | 4.39148 | 73.6667 | 0.3051945 | 0.1060349 | 602.1462 | 1 | 1 | 1 | 602.1462 | Fe-Cr-Ni-Co-Al
6480 | 6.03596 | 2.809871 | 45.46758 | 40.34028 | 5.346316 | 71.09341 | 0.3092996 | 0.1170149 | 675.564 | 1 | 1 | 1 | 675.564 | Fe-Cr-Ni-Co-Al
6481 | 31.60228 | 5.516832 | 9.3422 | 52.1073 | 1.431385 | 79.83585 | 0.2979707 | 0.05941081 | 260.0388 | 0 | 1 | 0 |  | Fe-Cr-Ni-Co-Al
6482 | 24.73863 | 5.527859 | 13.52126 | 54.29992 | 1.912329 | 78.78481 | 0.2994798 | 0.06809736 | 320.883 | 0 | 1 | 0 |  | Fe-Cr-Ni-Co-Al
6483 | 18.82692 | 4.612813 | 18.7472 | 55.4194 | 2.393661 | 77.37523 | 0.3019076 | 0.07647025 | 379.9199 | 1 | 1 | 1 | 379.9199 | Fe-Cr-Ni-Co-Al
6484 | 13.03561 | 3.734376 | 24.2412 | 56.08207 | 2.90674 | 75.93013 | 0.3043339 | 0.0919733 | 500.3246 | 1 | 1 | 1 | 500.3246 | Fe-Cr-Ni-Co-Al
6485 | 8.009218 | 3.728466 | 31.56891 | 52.82388 | 3.869519 | 74.09427 | 0.3061521 | 0.1018408 | 569.8475 | 1 | 1 | 1 | 569.8475 | Fe-Cr-Ni-Co-Al
6486 | 12.33457 | 44.9791 | 5.401957 | 35.79456 | 1.48981 | 93.80347 | 0.2607776 | 0.06194131 | 314.0563 | 0 | 0 | 0 |  | Fe-Cr-Ni-Co-Al
6487 | 11.33226 | 38.36664 | 5.414171 | 42.3983 | 2.488631 | 89.71667 | 0.2679857 | 0.07422191 | 403.7014 | 1 | 0 | 0 |  | Fe-Cr-Ni-Co-Al
6488 | 10.45224 | 33.08707 | 4.394481 | 48.53133 | 3.534877 | 86.13491 | 0.2738606 | 0.08456412 | 478.6636 | 1 | 1 | 1 | 478.6636 | Fe-Cr-Ni-Co-Al
6489 | 9.437443 | 26.36002 | 4.408695 | 54.22107 | 5.572774 | 80.58321 | 0.2818908 | 0.101612 | 599.9608 | 1 | 0 | 0 |  | Fe-Cr-Ni-Co-Al
6490 | 7.500352 | 21.94706 | 3.378649 | 59.9266 | 7.247338 | 76.64852 | 0.2874285 | 0.1123788 | 669.3409 | 1 | 0 | 0 |  | Fe-Cr-Ni-Co-Al
6491 | 19.70962 | 49.25665 | 6.542053 | 22.98815 | 1.503532 | 95.23608 | 0.2559779 | 0.06092724 | 307.5518 | 0 | 0 | 0 |  | Fe-Cr-Ni-Co-Al
6492 | 17.66578 | 42.57029 | 7.645751 | 29.60791 | 2.510272 | 91.09812 | 0.2633887 | 0.07349683 | 399.9536 | 1 | 0 | 0 |  | Fe-Cr-Ni-Co-Al
6493 | 16.50528 | 36.49696 | 8.674236 | 34.83479 | 3.488735 | 87.30454 | 0.2701289 | 0.08413591 | 477.8286 | 1 | 0 | 0 |  | Fe-Cr-Ni-Co-Al
6494 | 14.7333 | 31.35394 | 8.849123 | 39.97925 | 5.08439 | 82.96495 | 0.2763889 | 0.09720686 | 571.6733 | 1 | 0 | 0 |  | Fe-Cr-Ni-Co-Al
6495 | 11.74696 | 25.85094 | 10.10214 | 45.07679 | 7.223168 | 77.86029 | 0.283558 | 0.1118567 | 670.1749 | 1 | 0 | 0 |  | Fe-Cr-Ni-Co-Al
6496 | 9.773205 | 21.23166 | 9.131093 | 50.42052 | 9.44352 | 73.33038 | 0.2895894 | 0.1233802 | 736.8603 | 1 | 0 | 0 |  | Fe-Cr-Ni-Co-Al
6497 | 7.873271 | 16.75511 | 8.275485 | 54.59781 | 12.49833 | 68.16601 | 0.2959092 | 0.1351303 | 788.9447 | 1 | 0 | 0 |  | Fe-Cr-Ni-Co-Al
6498 | 30.29317 | 50.57316 | 4.391824 | 13.22781 | 1.514031 | 95.76924 | 0.2534781 | 0.05966406 | 297.1508 | 0 | 0 | 0 |  | Fe-Cr-Ni-Co-Al
6499 | 27.81973 | 44.12829 | 8.663979 | 17.3968 | 1.991205 | 92.5685 | 0.2605148 | 0.06731493 | 351.8316 | 0 | 0 | 0 |  | Fe-Cr-Ni-Co-Al
6500 | 25.03106 | 37.87065 | 10.96242 | 23.11253 | 3.023335 | 88.55393 | 0.2677037 | 0.07905591 | 437.7474 | 0 | 0 | 0 |  | Fe-Cr-Ni-Co-Al
6501 | 21.8754 | 32.97506 | 13.13881 | 27.48127 | 4.529456 | 84.32953 | 0.2739512 | 0.09312046 | 541.6704 | 1 | 0 | 0 |  | Fe-Cr-Ni-Co-Al
6502 | 18.18329 | 28.87963 | 14.61521 | 31.60397 | 6.717903 | 79.55776 | 0.2798578 | 0.1080168 | 645.2593 | 1 | 0 | 0 |  | Fe-Cr-Ni-Co-Al
6503 | 15.2196 | 24.29163 | 15.99711 | 35.5629 | 8.928759 | 74.90163 | 0.2861386 | 0.1206122 | 722.8682 | 1 | 0 | 0 |  | Fe-Cr-Ni-Co-Al
6504 | 12.31184 | 19.79948 | 15.29367 | 40.15774 | 12.43727 | 69.10612 | 0.2928674 | 0.1344238 | 789.1326 | 1 | 0 | 0 |  | Fe-Cr-Ni-Co-Al
6505 | 9.240119 | 16.13054 | 14.56824 | 43.87835 | 16.18275 | 63.89356 | 0.2988449 | 0.144832 | 817.9572 | 1 | 0 | 0 |  | Fe-Cr-Ni-Co-Al
6506 | 7.222844 | 13.44957 | 11.38774 | 47.00227 | 20.93757 | 58.72849 | 0.3039628 | 0.1496019 | 788.9031 | 1 | 0 | 0 |  | Fe-Cr-Ni-Co-Al
6507 | 39.44224 | 41.55435 | 6.545871 | 10.95313 | 1.50441 | 92.68931 | 0.2612391 | 0.06074328 | 298.8628 | 0 | 0 | 0 |  | Fe-Cr-Ni-Co-Al
6508 | 35.58665 | 37.03069 | 11.00136 | 14.35859 | 2.022716 | 90.05535 | 0.26668 | 0.06805843 | 350.9797 | 0 | 0 | 0 |  | Fe-Cr-Ni-Co-Al
6509 | 30.62116 | 32.442 | 15.53781 | 17.82805 | 3.570989 | 85.69596 | 0.2730313 | 0.08491766 | 476.3478 | 0 | 0 | 0 |  | Fe-Cr-Ni-Co-Al
6510 | 26.38521 | 28.49632 | 18.85853 | 21.16091 | 5.099029 | 81.79748 | 0.2785826 | 0.09885009 | 578.5918 | 1 | 0 | 0 |  | Fe-Cr-Ni-Co-Al
6511 | 21.58563 | 25.12146 | 21.55394 | 23.91742 | 7.821552 | 76.59574 | 0.2843193 | 0.1152438 | 688.69 | 1 | 0 | 0 |  | Fe-Cr-Ni-Co-Al
6512 | 17.67731 | 21.60159 | 22.0642 | 27.98129 | 10.67562 | 71.67789 | 0.2899522 | 0.1285626 | 763.6132 | 1 | 0 | 0 |  | Fe-Cr-Ni-Co-Al
6513 | 13.83356 | 18.24617 | 21.81039 | 31.62906 | 14.48081 | 66.20813 | 0.2958279 | 0.1409554 | 811.4999 | 1 | 0 | 0 |  | Fe-Cr-Ni-Co-Al
6514 | 10.59498 | 14.24856 | 21.03511 | 34.78371 | 19.33764 | 60.19449 | 0.3026601 | 0.1506451 | 817.121 | 1 | 0 | 0 |  | Fe-Cr-Ni-Co-Al
6515 | 7.578 | 12.93499 | 15.93026 | 37.31827 | 26.23848 | 54.29174 | 0.3074167 | 0.1500265 | 728.3732 | 1 | 0 | 0 |  | Fe-Cr-Ni-Co-Al
6516 | 46.42152 | 33.61592 | 9.758602 | 8.708774 | 1.495185 | 89.91936 | 0.2683253 | 0.06134812 | 297.106 | 0 | 0 | 0 |  | Fe-Cr-Ni-Co-Al
6517 | 40.8181 | 30.20786 | 15.4012 | 11.04456 | 2.52828 | 86.74926 | 0.2733522 | 0.07453253 | 393.4618 | 0 | 0 | 0 |  | Fe-Cr-Ni-Co-Al
6518 | 34.87007 | 26.56273 | 21.10235 | 13.38075 | 4.084095 | 82.73568 | 0.2790099 | 0.09072297 | 513.3477 | 0 | 1 | 0 |  | Fe-Cr-Ni-Co-Al
6519 | 29.7745 | 23.76117 | 24.58937 | 15.70994 | 6.165021 | 78.49145 | 0.2838986 | 0.1077292 | 636.8984 | 1 |  | 0 |  | Fe-Cr-Ni-Co-Al
6520 | 25.01512 | 20.25232 | 27.43622 | 18.36348 | 8.932861 | 73.39706 | 0.2897716 | 0.1241046 | 741.893 | 1 | 0 | 0 |  | Fe-Cr-Ni-Co-Al
6521 | 20.06051 | 17.63959 | 29.28517 | 21.16909 | 11.84565 | 68.84752 | 0.2947475 | 0.1332797 | 779.0288 | 1 | 0 | 0 |  | Fe-Cr-Ni-Co-Al
6522 | 15.12879 | 14.08557 | 29.35692 | 24.56129 | 16.86744 | 62.32761 | 0.3015757 | 0.1470358 | 818.1766 | 1 | 0 | 0 |  | Fe-Cr-Ni-Co-Al
6523 | 10.99846 | 12.51561 | 28.25857 | 25.79166 | 22.4357 | 56.87051 | 0.3064087 | 0.1534559 | 792.9435 | 1 | 0 | 0 |  | Fe-Cr-Ni-Co-Al
6524 | 7.944114 | 9.861756 | 22.26652 | 27.94373 | 31.98388 | 49.47883 | 0.313492 | 0.1487568 | 653.0077 | 1 | 0 | 0 |  | Fe-Cr-Ni-Co-Al
6525 | 51.63821 | 24.03871 | 15.19734 | 7.628855 | 1.496888 | 86.45168 | 0.2774378 | 0.06152982 | 290.1471 | 0 | 0 | 0 |  | Fe-Cr-Ni-Co-Al
6526 | 43.37602 | 22.11558 | 22.79596 | 8.718676 | 2.99377 | 82.96947 | 0.2818121 | 0.08098044 | 433.6002 | 0 | 1 | 0 |  | Fe-Cr-Ni-Co-Al
6527 | 37.58038 | 19.43832 | 28.52793 | 9.914284 | 4.539082 | 79.38368 | 0.2865273 | 0.09622369 | 545.3157 | 1 | 1 | 1 | 545.3157 | Fe-Cr-Ni-Co-Al
6528 | 31.15673 | 18.00514 | 31.61915 | 12.47116 | 6.74783 | 75.52313 | 0.2902752 | 0.1125208 | 660.7486 | 1 | 0 | 0 |  | Fe-Cr-Ni-Co-Al
6529 | 26.14698 | 16.22932 | 34.3534 | 13.79595 | 9.474354 | 71.19247 | 0.2944262 | 0.127228 | 752.5047 | 1 | 0 | 0 |  | Fe-Cr-Ni-Co-Al
6530 | 20.10292 | 13.51762 | 36.39038 | 16.49965 | 13.48943 | 65.49687 | 0.3002315 | 0.1396474 | 800.1395 | 1 | 0 | 0 |  | Fe-Cr-Ni-Co-Al
6531 | 15.27037 | 10.93645 | 37.03954 | 18.59335 | 18.1603 | 59.94684 | 0.305884 | 0.1501205 | 815.5093 | 1 | 0 | 0 |  | Fe-Cr-Ni-Co-Al
6532 | 10.13979 | 9.440587 | 34.63782 | 20.06275 | 25.71906 | 53.30069 | 0.3115663 | 0.1558527 | 761.0224 | 1 | 0 | 0 |  | Fe-Cr-Ni-Co-Al
6533 | 6.853244 | 7.656804 | 27.37273 | 21.6959 | 36.42133 | 46.20668 | 0.3180832 | 0.1467342 | 594.7807 | 1 |  | 0 |  | Fe-Cr-Ni-Co-Al
6534 | 52.66528 | 16.03024 | 22.3552 | 7.481338 | 1.467943 | 83.43696 | 0.2857311 | 0.06112082 | 279.9724 | 0 | 1 | 0 |  | Fe-Cr-Ni-Co-Al
6535 | 44.05163 | 15.26102 | 30.15017 | 7.567488 | 2.969694 | 80.36193 | 0.2890613 | 0.08104428 | 425.2502 | 1 | 1 | 1 | 425.2502 | Fe-Cr-Ni-Co-Al
6536 | 37.34962 | 14.48922 | 35.98619 | 7.66376 | 4.51121 | 77.44918 | 0.2920273 | 0.09641808 | 538.7342 | 1 | 1 | 1 | 538.7342 | Fe-Cr-Ni-Co-Al
6537 | 31.52962 | 12.7207 | 39.76841 | 8.872534 | 7.108736 | 72.98062 | 0.2963078 | 0.1154533 | 671.4356 | 1 | 0 | 0 |  | Fe-Cr-Ni-Co-Al
6538 | 25.84546 | 11.02899 | 43.01252 | 10.22765 | 9.885383 | 68.68976 | 0.3005131 | 0.1294237 | 753.3989 | 1 | 0 | 0 |  | Fe-Cr-Ni-Co-Al
6539 | 20.23572 | 9.420171 | 44.90224 | 11.86332 | 13.57854 | 63.84466 | 0.3049592 | 0.1415562 | 801.7271 | 1 | 0 | 0 |  | Fe-Cr-Ni-Co-Al
6540 | 14.1245 | 7.671141 | 45.77536 | 13.66296 | 18.76604 | 58.13938 | 0.3102037 | 0.1530837 | 818.9548 | 1 | 0 | 0 |  | Fe-Cr-Ni-Co-Al
6541 | 8.83716 | 5.876987 | 42.46224 | 15.9866 | 26.83702 | 51.28448 | 0.3162788 | 0.158274 | 753.1773 | 1 | 0 | 0 |  | Fe-Cr-Ni-Co-Al
6542 | 5.547782 | 5.165228 | 33.52938 | 17.56309 | 38.19453 | 44.4802 | 0.3217995 | 0.1481298 | 580.6662 | 1 |  | 0 |  | Fe-Cr-Ni-Co-Al
6543 | 42.69346 | 9.464161 | 39.53229 | 5.363425 | 2.946661 | 77.98635 | 0.2957594 | 0.08075471 | 415.0108 | 1 | 1 | 1 | 415.0108 | Fe-Cr-Ni-Co-Al
6544 | 36.07151 | 9.595474 | 44.41385 | 5.437841 | 4.481318 | 75.46058 | 0.2977398 | 0.09636464 | 529.7383 | 1 | 1 | 1 | 529.7383 | Fe-Cr-Ni-Co-Al
6545 | 29.39957 | 8.798235 | 48.55947 | 6.648052 | 6.594672 | 71.9737 | 0.3009179 | 0.1128256 | 644.906 | 1 | 0 | 0 |  | Fe-Cr-Ni-Co-Al
6546 | 23.69912 | 8.023606 | 50.95189 | 7.957337 | 9.368044 | 67.99483 | 0.3041409 | 0.1283673 | 741.4788 | 1 | 0 | 0 |  | Fe-Cr-Ni-Co-Al
6547 | 17.89598 | 6.248227 | 52.90373 | 9.442471 | 13.5096 | 62.59093 | 0.3090106 | 0.1440485 | 811.8788 | 1 | 0 | 0 |  | Fe-Cr-Ni-Co-Al
6548 | 12.81909 | 5.42506 | 52.67095 | 11.06795 | 18.01695 | 57.88185 | 0.3127521 | 0.1548851 | 833.8362 | 1 | 0 | 0 |  | Fe-Cr-Ni-Co-Al
6549 | 7.396723 | 3.443336 | 49.23908 | 14.31004 | 25.61082 | 51.23634 | 0.3187734 | 0.1619467 | 783.5778 | 1 | 0 | 0 |  | Fe-Cr-Ni-Co-Al
6550 | 32.76857 | 5.720433 | 53.81654 | 3.24182 | 4.452633 | 73.72946 | 0.302831 | 0.0969036 | 526.2716 | 1 | 1 | 1 | 526.2716 | Fe-Cr-Ni-Co-Al
6551 | 26.11116 | 5.834551 | 57.08575 | 4.408657 | 6.559887 | 70.62345 | 0.3050113 | 0.1138481 | 645.756 | 1 | 1 | 1 | 645.756 | Fe-Cr-Ni-Co-Al
6552 | 20.35667 | 4.987619 | 59.68529 | 5.653057 | 9.317354 | 66.65836 | 0.3083153 | 0.130146 | 746.9964 | 1 | 0 | 0 |  | Fe-Cr-Ni-Co-Al
6553 | 14.46448 | 4.14371 | 61.98312 | 7.044834 | 12.36386 | 62.72572 | 0.311719 | 0.1440936 | 817.9554 | 1 | 0 | 0 |  | Fe-Cr-Ni-Co-Al
6554 | 9.17278 | 4.27013 | 60.25863 | 9.679683 | 16.61878 | 58.4576 | 0.3142984 | 0.1571378 | 863.8428 | 1 | 0 | 0 |  | Fe-Cr-Ni-Co-Al
6555 | 14.97685 | 54.6144 | 6.559148 | 3.951124 | 19.89848 | 71.81278 | 0.263756 | 0.130791 | 733.2968 | 0 | 0 | 0 |  | Fe-Cr-Ni-Co-Al
6556 | 14.17239 | 47.98225 | 6.771093 | 6.797993 | 24.27627 | 65.84751 | 0.2725075 | 0.135563 | 714.9599 | 0 | 0 | 0 |  | Fe-Cr-Ni-Co-Al
6557 | 13.422 | 42.48801 | 5.643072 | 9.914608 | 28.53231 | 60.90843 | 0.2799162 | 0.1378871 | 681.8391 | 1 | 0 | 0 |  | Fe-Cr-Ni-Co-Al
6558 | 12.22429 | 34.14404 | 5.710567 | 15.76645 | 32.15466 | 56.11441 | 0.289537 | 0.1371004 | 628.9516 | 1 | 0 | 0 |  | Fe-Cr-Ni-Co-Al
6559 | 9.856941 | 28.84277 | 4.440211 | 20.80331 | 36.05678 | 52.25376 | 0.2965098 | 0.1355891 | 577.944 | 1 | 0 | 0 |  | Fe-Cr-Ni-Co-Al
6560 | 22.06702 | 55.14808 | 7.324528 | 3.676813 | 11.78355 | 81.32987 | 0.25733 | 0.1160235 | 697.101 | 0 | 0 | 0 |  | Fe-Cr-Ni-Co-Al
6561 | 20.32413 | 48.97627 | 8.796284 | 6.308021 | 15.5953 | 74.82288 | 0.2657542 | 0.1257133 | 730.1269 | 0 | 0 | 0 |  | Fe-Cr-Ni-Co-Al
6562 | 19.36215 | 42.81415 | 10.17564 | 8.93906 | 18.709 | 69.66005 | 0.2735404 | 0.130408 | 724.3346 | 0 | 0 | 0 |  | Fe-Cr-Ni-Co-Al
6563 | 17.46779 | 37.17321 | 10.49152 | 13.1665 | 21.70098 | 65.14953 | 0.2807283 | 0.1338489 | 710.8473 | 1 | 0 | 0 |  | Fe-Cr-Ni-Co-Al
6564 | 13.96543 | 30.73302 | 12.00999 | 18.75642 | 24.53514 | 60.79264 | 0.2887743 | 0.1344012 | 674.8489 | 1 | 0 | 0 |  | Fe-Cr-Ni-Co-Al
6565 | 11.65604 | 25.322 | 10.89022 | 24.60035 | 27.53139 | 56.95652 | 0.2955793 | 0.1353378 | 642.9744 | 1 | 0 | 0 |  | Fe-Cr-Ni-Co-Al
6566 | 9.240991 | 19.66575 | 9.713077 | 32.04118 | 29.339 | 54.11709 | 0.3019634 | 0.1388597 | 638.9202 | 1 | 0 | 0 |  | Fe-Cr-Ni-Co-Al
6567 | 32.01519 | 53.44801 | 4.641478 | 3.494938 | 6.400387 | 88.56066 | 0.2540421 | 0.09591883 | 571.29 | 0 | 0 | 0 |  | Fe-Cr-Ni-Co-Al
6568 | 29.9375 | 47.48755 | 9.323523 | 4.680282 | 8.571142 | 83.32394 | 0.2616008 | 0.1059397 | 630.9591 | 0 | 0 | 0 |  | Fe-Cr-Ni-Co-Al
6569 | 27.49174 | 41.59353 | 12.04008 | 7.252746 | 11.6219 | 77.33703 | 0.2695359 | 0.1189851 | 705.948 | 0 | 0 | 0 |  | Fe-Cr-Ni-Co-Al
6570 | 24.18123 | 36.45089 | 14.52375 | 10.93608 | 13.90804 | 72.90152 | 0.2763177 | 0.1243867 | 717.4716 | 0 | 0 | 0 |  | Fe-Cr-Ni-Co-Al
6571 | 20.02108 | 31.7985 | 16.09237 | 16.1563 | 15.93175 | 69.14053 | 0.2824921 | 0.1299095 | 733.401 | 1 | 0 | 0 |  | Fe-Cr-Ni-Co-Al
6572 | 16.67126 | 26.60859 | 17.52293 | 21.36238 | 17.83483 | 65.53629 | 0.288992 | 0.1357716 | 748.3258 | 1 | 0 | 0 |  | Fe-Cr-Ni-Co-Al
6573 | 13.24479 | 21.29983 | 16.45258 | 29.22406 | 19.77873 | 62.07951 | 0.2954464 | 0.1415732 | 759.7361 | 1 | 0 | 0 |  | Fe-Cr-Ni-Co-Al
6574 | 9.688271 | 16.91288 | 15.27481 | 37.06077 | 21.06326 | 59.59789 | 0.3006755 | 0.1468998 | 774.8456 | 1 | 0 | 0 |  | Fe-Cr-Ni-Co-Al
6575 | 7.272935 | 13.54284 | 11.46672 | 46.0491 | 21.66841 | 58.13779 | 0.3042469 | 0.1495657 | 779.9779 | 1 | 0 | 0 |  | Fe-Cr-Ni-Co-Al
6576 | 41.15293 | 43.35664 | 6.829779 | 3.428456 | 5.232196 | 87.12141 | 0.261883 | 0.09196658 | 535.499 | 0 | 0 | 0 |  | Fe-Cr-Ni-Co-Al
6577 | 37.61382 | 39.14013 | 11.62805 | 4.669697 | 6.948304 | 82.99281 | 0.2677191 | 0.1051173 | 631.7367 | 0 | 0 | 0 |  | Fe-Cr-Ni-Co-Al
6578 | 32.38175 | 34.30729 | 16.43118 | 8.248226 | 8.631559 | 78.85956 | 0.2743098 | 0.1141305 | 686.5872 | 0 | 0 | 0 |  | Fe-Cr-Ni-Co-Al
6579 | 27.90151 | 30.13393 | 19.94228 | 11.77736 | 10.24491 | 75.23379 | 0.2800609 | 0.1201464 | 712.5041 | 0 | 0 | 0 |  | Fe-Cr-Ni-Co-Al
6580 | 22.41613 | 26.088 | 22.38322 | 17.74117 | 11.37148 | 72.37327 | 0.2854501 | 0.1265512 | 746.7173 | 1 | 0 | 0 |  | Fe-Cr-Ni-Co-Al
6581 | 18.13586 | 22.16193 | 22.63654 | 23.9226 | 13.14306 | 68.97371 | 0.2908058 | 0.1340933 | 780.7727 | 1 | 0 | 0 |  | Fe-Cr-Ni-Co-Al
6582 | 13.83356 | 18.24617 | 21.81039 | 31.62906 | 14.48081 | 66.20813 | 0.2958279 | 0.1418635 | 820.6647 | 1 | 0 | 0 |  | Fe-Cr-Ni-Co-Al
6583 | 10.18345 | 13.69513 | 20.21807 | 40.59679 | 15.30656 | 63.87936 | 0.3010666 | 0.1469695 | 838.0549 | 1 | 0 | 0 |  | Fe-Cr-Ni-Co-Al
6584 | 6.836945 | 11.67007 | 14.37243 | 51.70582 | 15.41472 | 63.21598 | 0.3031001 | 0.1490556 | 850.9351 | 1 | 0 | 0 |  | Fe-Cr-Ni-Co-Al
6585 | 47.83308 | 34.63809 | 10.05534 | 3.365094 | 4.1084 | 85.96206 | 0.268916 | 0.08655222 | 487.644 | 0 | 0 | 0 |  | Fe-Cr-Ni-Co-Al
6586 | 42.07792 | 31.1402 | 15.87654 | 5.692719 | 5.212625 | 82.83875 | 0.2740513 | 0.1006144 | 597.0033 | 0 | 0 | 0 |  | Fe-Cr-Ni-Co-Al
6587 | 35.7342 | 27.22099 | 21.62529 | 9.141559 | 6.277956 | 79.68948 | 0.2796621 | 0.1094096 | 657.771 | 0 | 0 | 0 |  | Fe-Cr-Ni-Co-Al
6588 | 30.14125 | 24.05385 | 24.89225 | 13.63153 | 7.281119 | 77.02702 | 0.2842618 | 0.1140689 | 680.7487 | 1 | 0 | 0 |  | Fe-Cr-Ni-Co-Al
6589 | 24.86043 | 20.12708 | 27.26655 | 19.39054 | 8.355407 | 74.10349 | 0.2895657 | 0.1216193 | 726.995 | 1 | 0 | 0 |  | Fe-Cr-Ni-Co-Al
6590 | 19.56159 | 17.20088 | 28.55683 | 25.22984 | 9.450855 | 71.57843 | 0.2938389 | 0.1266003 | 751.1648 | 1 | 0 | 0 |  | Fe-Cr-Ni-Co-Al
6591 | 14.18437 | 13.20627 | 27.5243 | 34.54206 | 10.54299 | 68.83248 | 0.2990171 | 0.1358339 | 807.241 | 1 | 0 | 0 |  | Fe-Cr-Ni-Co-Al
6592 | 9.769019 | 11.11658 | 25.09975 | 43.52635 | 10.48831 | 68.16982 | 0.3014603 | 0.1400912 | 839.726 | 1 | 0 | 0 |  | Fe-Cr-Ni-Co-Al
6593 | 6.473087 | 8.035636 | 18.14339 | 56.92334 | 10.42454 | 67.35047 | 0.304414 | 0.1439184 | 867.3214 | 1 | 0 | 0 |  | Fe-Cr-Ni-Co-Al
6594 | 52.88822 | 24.62062 | 15.56522 | 3.348655 | 3.577288 | 83.29238 | 0.2780518 | 0.08857338 | 498.0503 | 0 | 0 | 0 |  | Fe-Cr-Ni-Co-Al
6595 | 43.89474 | 22.38005 | 23.06857 | 6.617205 | 4.03943 | 81.4337 | 0.2821507 | 0.09074959 | 507.5223 | 0 | 1 | 0 |  | Fe-Cr-Ni-Co-Al
6596 | 37.58038 | 19.43832 | 28.52793 | 9.914284 | 4.539082 | 79.38368 | 0.2865273 | 0.09622369 | 545.3157 | 1 | 1 | 1 | 545.3157 | Fe-Cr-Ni-Co-Al
6597 | 30.77835 | 17.78648 | 31.23516 | 14.55965 | 5.640362 | 76.99947 | 0.2898632 | 0.1091567 | 645.3434 | 1 | 0 | 0 |  | Fe-Cr-Ni-Co-Al
6598 | 25.20437 | 15.64425 | 33.11495 | 19.9479 | 6.088534 | 75.45831 | 0.2931025 | 0.1103762 | 645.1892 | 1 | 0 | 0 |  | Fe-Cr-Ni-Co-Al
6599 | 18.78274 | 12.6299 | 34.00059 | 27.52876 | 7.057997 | 72.92798 | 0.2975669 | 0.1157823 | 673.1633 | 1 | 0 | 0 |  | Fe-Cr-Ni-Co-Al
6600 | 13.70464 | 9.815091 | 33.24174 | 35.59872 | 7.639807 | 71.09712 | 0.3013346 | 0.1269081 | 757.8318 | 1 | 0 | 0 |  | Fe-Cr-Ni-Co-Al
6601 | 8.479555 | 7.894836 | 28.96641 | 46.97778 | 7.681415 | 70.39415 | 0.303665 | 0.1358097 | 833.8037 | 1 | 0 | 0 |  | Fe-Cr-Ni-Co-Al
6602 | 5.216849 | 5.828538 | 20.83676 | 60.55655 | 7.561299 | 70.02085 | 0.3055032 | 0.1334466 | 809.1324 | 1 | 0 | 0 |  | Fe-Cr-Ni-Co-Al
6603 | 53.91491 | 16.4106 | 22.88564 | 3.282366 | 3.506473 | 80.34815 | 0.2864633 | 0.08453709 | 452.1828 | 0 | 1 | 0 |  | Fe-Cr-Ni-Co-Al
6604 | 44.31135 | 15.351 | 30.32793 | 6.52466 | 3.485069 | 79.59915 | 0.2892571 | 0.08618858 | 463.695 | 1 | 1 | 1 | 463.695 | Fe-Cr-Ni-Co-Al
6605 | 36.91142 | 14.31923 | 35.56399 | 9.737803 | 3.467554 | 78.95508 | 0.2916129 | 0.0871638 | 469.9684 | 1 | 1 | 1 | 469.9684 | Fe-Cr-Ni-Co-Al
6606 | 30.43171 | 12.27774 | 38.38361 | 14.98626 | 3.920685 | 77.33204 | 0.2949759 | 0.08792734 | 467.6321 | 1 | 1 | 1 | 467.6321 | Fe-Cr-Ni-Co-Al
6607 | 24.34548 | 10.38891 | 40.51623 | 20.33859 | 4.410791 | 75.74197 | 0.2981262 | 0.094301 | 512.3889 | 1 | 1 | 1 | 512.3889 | Fe-Cr-Ni-Co-Al
6608 | 18.45519 | 8.591295 | 40.95132 | 27.04869 | 4.953509 | 74.17716 | 0.3010737 | 0.1063165 | 606.3318 | 1 | 1 | 1 | 606.3318 | Fe-Cr-Ni-Co-Al
6609 | 12.30194 | 6.681293 | 39.86872 | 35.69986 | 5.448186 | 72.69444 | 0.3040424 | 0.1151759 | 672.6067 | 1 | 1 | 1 | 672.6067 | Fe-Cr-Ni-Co-Al
6610 | 7.178082 | 4.773649 | 34.49043 | 47.61275 | 5.945091 | 71.38774 | 0.3065425 | 0.1245287 | 744.7082 | 1 | 1 | 1 | 744.7082 | Fe-Cr-Ni-Co-Al
6611 | 4.088029 | 3.806134 | 24.707 | 61.47365 | 5.925187 | 71.33218 | 0.307169 | 0.1248159 | 747.7998 | 1 | 1 | 1 | 747.7998 | Fe-Cr-Ni-Co-Al
6612 | 42.4466 | 9.409438 | 39.30371 | 6.398896 | 2.441353 | 78.74905 | 0.29554 | 0.07502706 | 372.9445 | 1 | 1 | 1 | 372.9445 | Fe-Cr-Ni-Co-Al
6613 | 35.24034 | 9.374372 | 43.39046 | 9.562573 | 2.432254 | 78.47655 | 0.2968319 | 0.07593828 | 379.2846 | 1 | 1 | 1 | 379.2846 | Fe-Cr-Ni-Co-Al
6614 | 28.21318 | 8.443192 | 46.5999 | 13.82285 | 2.92087 | 77.13558 | 0.2992385 | 0.08292948 | 429.3782 | 1 | 1 | 1 | 429.3782 | Fe-Cr-Ni-Co-Al
6615 | 22.19445 | 7.514185 | 47.71694 | 19.1626 | 3.411825 | 75.89151 | 0.3013572 | 0.09000142 | 480.8076 | 1 | 1 | 1 | 480.8076 | Fe-Cr-Ni-Co-Al
6616 | 16.14014 | 5.635191 | 47.71314 | 26.61261 | 3.898918 | 74.35193 | 0.304379 | 0.09797788 | 538.3788 | 1 | 1 | 1 | 538.3788 | Fe-Cr-Ni-Co-Al
6617 | 11.11465 | 4.703738 | 45.66777 | 34.12033 | 4.393518 | 73.24929 | 0.3061358 | 0.1066253 | 604.3575 | 1 | 1 | 1 | 604.3575 | Fe-Cr-Ni-Co-Al
6618 | 6.034692 | 2.809281 | 40.17221 | 45.63862 | 5.345194 | 71.28083 | 0.3088709 | 0.1168342 | 675.4713 | 1 | 1 | 1 | 675.4713 | Fe-Cr-Ni-Co-Al
6619 | 31.6558 | 5.526175 | 51.98901 | 9.3952 | 1.43381 | 78.26993 | 0.3013655 | 0.06150764 | 270.3191 | 1 | 1 | 1 | 270.3191 | Fe-Cr-Ni-Co-Al
6620 | 24.77856 | 5.536782 | 54.17235 | 13.59689 | 1.915415 | 77.29428 | 0.30273 | 0.07004199 | 329.8713 | 1 | 1 | 1 | 329.8713 | Fe-Cr-Ni-Co-Al
6621 | 18.85423 | 4.619503 | 55.28016 | 18.84898 | 2.397133 | 76.0368 | 0.3048458 | 0.07821587 | 387.5124 | 1 | 1 | 1 | 387.5124 | Fe-Cr-Ni-Co-Al
6622 | 13.05201 | 3.739073 | 55.93041 | 24.36811 | 2.910396 | 74.77098 | 0.306897 | 0.09348725 | 506.2829 | 1 | 1 | 1 | 506.2829 | Fe-Cr-Ni-Co-Al
6623 | 8.01592 | 3.731586 | 52.65889 | 31.72085 | 3.872757 | 73.33163 | 0.3078604 | 0.1028252 | 573.1797 | 1 | 1 | 1 | 573.1797 | Fe-Cr-Ni-Co-Al
6624 | 51.11384 | 33.41371 | 3.429258 | 5.738136 | 6.305054 | 82.51144 | 0.2706384 | 0.09932639 | 578.3274 | 0 | 0 | 0 |  | Fe-Cr-Ni-Co-Al
6625 | 43.40423 | 39.40096 | 5.702698 | 5.725353 | 5.766757 | 85.0796 | 0.2656403 | 0.096182 | 563.1846 | 0 | 0 | 0 |  | Fe-Cr-Ni-Co-Al
6626 | 37.20893 | 44.83231 | 8.052015 | 4.619431 | 5.287315 | 87.43741 | 0.2610384 | 0.09209217 | 537.7526 | 0 | 0 | 0 |  | Fe-Cr-Ni-Co-Al
6627 | 29.10978 | 49.18598 | 12.4654 | 4.550879 | 4.687967 | 89.58988 | 0.2577076 | 0.08968229 | 526.3434 | 0 | 0 | 0 |  | Fe-Cr-Ni-Co-Al
6628 | 23.75599 | 53.28394 | 15.88974 | 3.41847 | 3.65187 | 92.49859 | 0.2539368 | 0.08299786 | 479.5282 | 0 | 0 | 0 |  | Fe-Cr-Ni-Co-Al
6629 | 57.16446 | 21.91519 | 3.534398 | 7.096878 | 10.28908 | 73.6521 | 0.2833043 | 0.1176055 | 678.4697 | 0 | 0 | 0 |  | Fe-Cr-Ni-Co-Al
6630 | 48.89231 | 27.93327 | 5.839775 | 8.208165 | 9.126487 | 76.78494 | 0.2780178 | 0.1146352 | 674.6472 | 0 | 0 | 0 |  | Fe-Cr-Ni-Co-Al
6631 | 41.61044 | 32.62412 | 8.05666 | 9.244191 | 8.464584 | 78.9594 | 0.2741473 | 0.1129986 | 674.8161 | 0 | 0 | 0 |  | Fe-Cr-Ni-Co-Al
6632 | 35.07449 | 36.73787 | 11.52072 | 9.253192 | 7.413723 | 81.51941 | 0.2705657 | 0.108001 | 647.5165 | 0 | 0 | 0 |  | Fe-Cr-Ni-Co-Al
6633 | 28.02667 | 40.1447 | 15.86224 | 10.23766 | 5.728722 | 84.86521 | 0.267334 | 0.09875576 | 587.2726 | 0 | 0 | 0 |  | Fe-Cr-Ni-Co-Al
6634 | 22.41775 | 43.73161 | 20.19684 | 9.012036 | 4.641754 | 87.54277 | 0.2641261 | 0.09394666 | 558.3101 | 0 | 0 | 0 |  | Fe-Cr-Ni-Co-Al
6635 | 17.06271 | 45.67261 | 25.78066 | 7.877459 | 3.606558 | 89.6502 | 0.2625674 | 0.08929883 | 527.2969 | 0 | 0 | 0 |  | Fe-Cr-Ni-Co-Al
6636 | 61.49647 | 13.2129 | 3.72912 | 4.991913 | 16.56959 | 64.29578 | 0.2945807 | 0.1289708 | 689.4533 | 0 | 0 | 0 |  | Fe-Cr-Ni-Co-Al
6637 | 53.12531 | 17.20417 | 4.855588 | 9.749757 | 15.06518 | 66.74311 | 0.2910743 | 0.1320643 | 736.0404 | 0 | 0 | 0 |  | Fe-Cr-Ni-Co-Al
6638 | 44.82437 | 22.47186 | 7.248348 | 12.12857 | 13.32686 | 69.93413 | 0.2862614 | 0.1300752 | 748.5307 | 0 | 0 | 0 |  | Fe-Cr-Ni-Co-Al
6639 | 37.96982 | 25.9938 | 10.56429 | 14.14168 | 11.33041 | 73.07783 | 0.2827969 | 0.1261842 | 745.5302 | 0 | 0 | 0 |  | Fe-Cr-Ni-Co-Al
6640 | 31.98588 | 28.75335 | 15.07099 | 15.13087 | 9.058913 | 76.53976 | 0.2798281 | 0.1187787 | 711.7817 | 0 | 0 | 0 |  | Fe-Cr-Ni-Co-Al
6641 | 26.01109 | 31.28089 | 19.36576 | 16.01163 | 7.330645 | 79.46112 | 0.2773487 | 0.1114294 | 670.3229 | 0 | 0 | 0 |  | Fe-Cr-Ni-Co-Al
6642 | 20.2422 | 33.72508 | 25.75551 | 14.61529 | 5.661918 | 82.39803 | 0.2750839 | 0.1047545 | 631.3264 | 1 | 0 | 0 |  | Fe-Cr-Ni-Co-Al
6643 | 15.70232 | 35.08692 | 31.90868 | 13.25605 | 4.046034 | 85.10184 | 0.2737158 | 0.09605309 | 570.444 | 1 | 1 | 1 | 570.444 | Fe-Cr-Ni-Co-Al
6644 | 12.41158 | 35.63016 | 39.13693 | 9.823102 | 2.998224 | 86.71897 | 0.2734381 | 0.08795392 | 507.9214 | 1 | 1 | 1 | 507.9214 | Fe-Cr-Ni-Co-Al
6645 | 53.64651 | 11.61564 | 3.933983 | 7.899224 | 22.90464 | 58.08702 | 0.3003692 | 0.1347901 | 663.7229 | 0 | 0 | 0 |  | Fe-Cr-Ni-Co-Al
6646 | 46.74791 | 14.88991 | 5.172218 | 12.98192 | 20.20805 | 61.03431 | 0.2968314 | 0.1399629 | 733.2298 | 0 |  | 0 |  | Fe-Cr-Ni-Co-Al
6647 | 39.26756 | 17.72597 | 8.755003 | 17.57957 | 16.67189 | 64.83786 | 0.2934206 | 0.1383355 | 765.8099 | 1 | 0 | 0 |  | Fe-Cr-Ni-Co-Al
6648 | 33.24984 | 20.28221 | 12.05119 | 20.56841 | 13.84836 | 68.28146 | 0.290385 | 0.1348633 | 776.632 | 1 | 0 | 0 |  | Fe-Cr-Ni-Co-Al
6649 | 27.76826 | 21.71691 | 17.5121 | 22.27011 | 10.73262 | 72.00849 | 0.2882953 | 0.1286757 | 764.4464 | 1 | 0 | 0 |  | Fe-Cr-Ni-Co-Al
6650 | 22.7897 | 24.24938 | 22.81328 | 21.75871 | 8.388924 | 75.52868 | 0.2854604 | 0.1176078 | 701.1124 | 1 | 0 | 0 |  | Fe-Cr-Ni-Co-Al
6651 | 18.21539 | 25.93779 | 29.28203 | 20.35271 | 6.212089 | 78.80578 | 0.2835441 | 0.1096932 | 656.833 | 1 | 0 | 0 |  | Fe-Cr-Ni-Co-Al
6652 | 13.38911 | 26.84953 | 36.8066 | 18.47641 | 4.478349 | 81.37326 | 0.2827471 | 0.1012308 | 600.248 | 1 | 1 | 1 | 600.248 | Fe-Cr-Ni-Co-Al
6653 | 11.24424 | 26.64806 | 46.20023 | 12.94431 | 2.963163 | 83.35233 | 0.2830021 | 0.08820407 | 498.1524 | 1 | 1 | 1 | 498.1524 | Fe-Cr-Ni-Co-Al
6654 | 45.54922 | 9.693329 | 4.10367 | 12.35992 | 28.29387 | 53.36996 | 0.3058454 | 0.1370709 | 623.167 | 0 | 0 | 0 |  | Fe-Cr-Ni-Co-Al
6655 | 39.15045 | 11.75832 | 6.637175 | 18.65792 | 23.79614 | 56.95267 | 0.3026654 | 0.1441546 | 716.9474 | 1 | 0 | 0 |  | Fe-Cr-Ni-Co-Al
6656 | 32.69771 | 13.53022 | 10.18314 | 24.28105 | 19.30787 | 60.91871 | 0.2997407 | 0.1436192 | 765.808 | 1 | 0 | 0 |  | Fe-Cr-Ni-Co-Al
6657 | 27.78063 | 15.08791 | 14.59992 | 26.87285 | 15.6587 | 64.58354 | 0.2972461 | 0.1419656 | 799.9936 | 1 | 0 | 0 |  | Fe-Cr-Ni-Co-Al
6658 | 22.42064 | 16.69968 | 20.03112 | 28.39158 | 12.45698 | 68.1919 | 0.2950069 | 0.1341192 | 778.5136 | 1 | 0 | 0 |  | Fe-Cr-Ni-Co-Al
6659 | 18.48617 | 18.22387 | 25.14543 | 28.68787 | 9.456654 | 71.99491 | 0.2927051 | 0.1260432 | 749.2958 | 1 | 0 | 0 |  | Fe-Cr-Ni-Co-Al
6660 | 13.7188 | 19.65047 | 33.27609 | 26.72663 | 6.628008 | 75.85081 | 0.2908835 | 0.1160548 | 696.5666 | 1 | 0 | 0 |  | Fe-Cr-Ni-Co-Al
6661 | 11.32548 | 19.17185 | 41.12311 | 23.9027 | 4.476859 | 78.49624 | 0.2910157 | 0.1024058 | 597.2416 | 1 | 1 | 1 | 597.2416 | Fe-Cr-Ni-Co-Al
6662 | 8.084225 | 18.81692 | 53.1076 | 17.06195 | 2.929318 | 80.29986 | 0.2918202 | 0.08867121 | 490.2526 | 1 | 1 | 1 | 490.2526 | Fe-Cr-Ni-Co-Al
6663 | 33.96698 | 8.854929 | 4.284266 | 20.07267 | 32.82115 | 49.90886 | 0.3102249 | 0.1385102 | 588.4746 | 1 | 0 | 0 |  | Fe-Cr-Ni-Co-Al
6664 | 29.03785 | 9.403656 | 7.962073 | 27.97797 | 25.61845 | 54.60278 | 0.3071516 | 0.1423199 | 679.4942 | 1 | 0 | 0 |  | Fe-Cr-Ni-Co-Al
6665 | 24.19293 | 10.13611 | 11.44298 | 33.18884 | 21.03914 | 58.15978 | 0.3050452 | 0.1447023 | 745.618 | 1 | 0 | 0 |  | Fe-Cr-Ni-Co-Al
6666 | 21.06155 | 11.98342 | 15.9882 | 34.57292 | 16.39392 | 62.68606 | 0.3016013 | 0.1411998 | 776.7046 | 1 | 0 | 0 |  | Fe-Cr-Ni-Co-Al
6667 | 17.90808 | 12.50491 | 21.1758 | 35.43322 | 12.97799 | 66.12633 | 0.3000681 | 0.1391787 | 803.6763 | 1 | 0 | 0 |  | Fe-Cr-Ni-Co-Al
6668 | 13.87092 | 13.90785 | 28.03755 | 34.90468 | 9.279001 | 70.57906 | 0.2976991 | 0.1317155 | 790.2578 | 1 | 0 | 0 |  | Fe-Cr-Ni-Co-Al
6669 | 10.46693 | 14.61776 | 35.20526 | 33.13605 | 6.573998 | 74.05326 | 0.2964674 | 0.1193621 | 715.4267 | 1 | 0 | 0 |  | Fe-Cr-Ni-Co-Al
6670 | 8.212445 | 14.33652 | 45.31792 | 28.1654 | 3.967705 | 77.33459 | 0.2963577 | 0.09930612 | 565.7795 | 1 | 1 | 1 | 565.7795 | Fe-Cr-Ni-Co-Al
6671 | 5.985573 | 13.93208 | 57.67073 | 20.00176 | 2.409858 | 79.14478 | 0.2971564 | 0.08256569 | 435.2367 | 1 | 1 | 1 | 435.2367 | Fe-Cr-Ni-Co-Al
6672 | 22.98727 | 8.81265 | 4.263811 | 29.96525 | 33.97102 | 48.88845 | 0.3121699 | 0.1371378 | 569.5169 | 1 | 0 | 0 |  | Fe-Cr-Ni-Co-Al
6673 | 20.21583 | 8.234549 | 7.968218 | 37.33274 | 26.24865 | 53.56322 | 0.3096875 | 0.1446637 | 684.8313 | 1 | 0 | 0 |  | Fe-Cr-Ni-Co-Al
6674 | 18.03025 | 7.833912 | 11.37081 | 41.8586 | 20.90643 | 57.42079 | 0.3079843 | 0.1483395 | 767.2913 | 1 | 0 | 0 |  | Fe-Cr-Ni-Co-Al
6675 | 14.83223 | 8.498126 | 16.78918 | 43.34368 | 16.53679 | 61.27761 | 0.3059502 | 0.1504345 | 838.7794 | 1 | 0 | 0 |  | Fe-Cr-Ni-Co-Al
6676 | 12.08192 | 9.203557 | 21.93486 | 44.04401 | 12.73565 | 65.14827 | 0.3040256 | 0.1474128 | 866.7549 | 1 | 0 | 0 |  | Fe-Cr-Ni-Co-Al
6677 | 9.637633 | 9.970064 | 28.13884 | 42.94095 | 9.312521 | 69.10242 | 0.3022289 | 0.1377152 | 831.5112 | 1 | 0 | 0 |  | Fe-Cr-Ni-Co-Al
6678 | 7.233677 | 10.58337 | 35.84373 | 40.34809 | 5.991136 | 73.3518 | 0.3007093 | 0.1204987 | 722.8257 | 1 | 1 | 1 | 722.8257 | Fe-Cr-Ni-Co-Al
6679 | 5.021562 | 11.2207 | 46.44722 | 33.914 | 3.396517 | 76.97422 | 0.2997427 | 0.09615855 | 537.7962 | 1 | 1 | 1 | 537.7962 | Fe-Cr-Ni-Co-Al
6680 | 3.949136 | 11.03045 | 59.15006 | 23.96239 | 1.907959 | 78.78849 | 0.300264 | 0.07538213 | 376.2632 | 1 | 1 | 1 | 376.2632 | Fe-Cr-Ni-Co-Al
6681 | 12.45361 | 5.797427 | 7.853888 | 48.62472 | 25.27036 | 53.35956 | 0.3125421 | 0.1507751 | 729.2377 | 1 | 0 | 0 |  | Fe-Cr-Ni-Co-Al
6682 | 11.86375 | 5.522835 | 11.22284 | 51.32938 | 20.0612 | 57.26801 | 0.3106097 | 0.1538338 | 811.3134 | 1 | 0 | 0 |  | Fe-Cr-Ni-Co-Al
6683 | 10.20297 | 6.33294 | 15.49051 | 52.6377 | 15.33589 | 61.67358 | 0.3079832 | 0.1532165 | 870.9222 | 1 | 0 | 0 |  | Fe-Cr-Ni-Co-Al
6684 | 8.73815 | 7.11865 | 20.66523 | 51.86832 | 11.60965 | 65.65895 | 0.3058614 | 0.1485745 | 886.7598 | 1 | 0 | 0 |  | Fe-Cr-Ni-Co-Al
6685 | 6.319621 | 7.845124 | 27.67694 | 50.0164 | 8.141916 | 69.77374 | 0.3041533 | 0.1374447 | 839.7939 | 1 | 0 | 0 |  | Fe-Cr-Ni-Co-Al
6686 | 5.117452 | 8.57623 | 34.42485 | 46.44216 | 5.439305 | 73.41388 | 0.3026294 | 0.1188459 | 710.3261 | 1 | 1 | 1 | 710.3261 | Fe-Cr-Ni-Co-Al
6687 | 2.957503 | 10.0964 | 44.55646 | 39.5319 | 2.857736 | 77.43002 | 0.3007263 | 0.09106231 | 497.4209 | 1 | 1 | 1 | 497.4209 | Fe-Cr-Ni-Co-Al
6688 | 6.938321 | 3.22994 | 10.93916 | 61.01454 | 17.87804 | 58.33991 | 0.312426 | 0.1588438 | 871.508 | 1 | 0 | 0 |  | Fe-Cr-Ni-Co-Al
6689 | 6.641559 | 4.122388 | 15.12517 | 60.74105 | 13.36982 | 62.87469 | 0.3096353 | 0.1550317 | 907.8029 | 1 | 0 | 0 |  | Fe-Cr-Ni-Co-Al
6690 | 5.337138 | 4.969109 | 20.19525 | 59.70002 | 9.798485 | 66.95829 | 0.3075026 | 0.1466581 | 890.8583 | 1 | 0 | 0 |  | Fe-Cr-Ni-Co-Al
6691 | 4.167933 | 5.820791 | 25.18992 | 58.27694 | 6.544417 | 71.19411 | 0.3054537 | 0.1275588 | 769.1121 | 1 | 1 | 1 | 769.1121 | Fe-Cr-Ni-Co-Al
6692 | 4.015698 | 7.477581 | 31.65633 | 52.97016 | 3.880234 | 75.371 | 0.3028261 | 0.1029837 | 587.2215 | 1 | 1 | 1 | 587.2215 | Fe-Cr-Ni-Co-Al
6693 | 49.18743 | 2.923126 | 36.30015 | 5.521873 | 6.067424 | 71.50214 | 0.3029685 | 0.1049661 | 577.9515 | 1 | 0 | 0 |  | Fe-Cr-Ni-Co-Al
6694 | 41.56347 | 4.837177 | 42.59462 | 5.482543 | 5.522191 | 72.51169 | 0.30225 | 0.1028533 | 567.1967 | 1 | 1 | 1 | 567.1967 | Fe-Cr-Ni-Co-Al
6695 | 35.48413 | 6.801793 | 48.26655 | 4.4053 | 5.042225 | 73.53434 | 0.3012545 | 0.1004079 | 552.9696 | 1 | 1 | 1 | 552.9696 | Fe-Cr-Ni-Co-Al
6696 | 27.74525 | 10.52417 | 52.92481 | 4.337556 | 4.468218 | 75.3444 | 0.2985543 | 0.09787274 | 542.3263 | 1 | 1 | 1 | 542.3263 | Fe-Cr-Ni-Co-Al
6697 | 22.61283 | 13.39771 | 57.25935 | 3.253971 | 3.47614 | 77.5939 | 0.2960909 | 0.08930268 | 483.1694 | 1 | 1 | 1 | 483.1694 | Fe-Cr-Ni-Co-Al
6698 | 55.81271 | 3.05671 | 24.15575 | 6.92906 | 10.04577 | 67.21844 | 0.3031455 | 0.1217684 | 677.8128 | 0 | 0 | 0 |  | Fe-Cr-Ni-Co-Al
6699 | 47.49843 | 5.025354 | 30.63576 | 7.974158 | 8.8663 | 68.83828 | 0.3021529 | 0.1191621 | 671.1404 | 1 | 0 | 0 |  | Fe-Cr-Ni-Co-Al
6700 | 40.28655 | 6.909468 | 35.65864 | 8.950074 | 8.195272 | 69.95297 | 0.3012477 | 0.1182908 | 673.668 | 1 | 0 | 0 |  | Fe-Cr-Ni-Co-Al
6701 | 33.9143 | 9.867404 | 40.1027 | 8.947114 | 7.168491 | 71.97023 | 0.2989081 | 0.1144256 | 656.4947 | 1 | 0 | 0 |  | Fe-Cr-Ni-Co-Al
6702 | 27.11444 | 13.59331 | 43.84555 | 9.90444 | 5.542259 | 75.18936 | 0.2954346 | 0.10582 | 606.2811 | 1 | 1 | 1 | 606.2811 | Fe-Cr-Ni-Co-Al
6703 | 21.69492 | 17.31336 | 47.77818 | 8.721454 | 4.492086 | 77.77345 | 0.2920951 | 0.09909574 | 564.4722 | 1 | 1 | 1 | 564.4722 | Fe-Cr-Ni-Co-Al
6704 | 16.57469 | 22.18316 | 50.0866 | 7.652153 | 3.503405 | 80.84028 | 0.2874464 | 0.09129599 | 513.3875 | 1 | 1 | 1 | 513.3875 | Fe-Cr-Ni-Co-Al
6705 | 60.72066 | 3.261553 | 14.7283 | 4.928937 | 16.36055 | 61.18909 | 0.3048688 | 0.1337397 | 705.4967 | 0 | 0 | 0 |  | Fe-Cr-Ni-Co-Al
6706 | 52.25596 | 4.230659 | 19.10452 | 9.59021 | 14.81865 | 62.5981 | 0.3045577 | 0.1340872 | 725.5493 | 0 | 0 | 0 |  | Fe-Cr-Ni-Co-Al
6707 | 43.91552 | 6.290349 | 24.85484 | 11.88266 | 13.05664 | 64.63408 | 0.3031461 | 0.1332142 | 740.8089 | 0 | 0 | 0 |  | Fe-Cr-Ni-Co-Al
6708 | 37.17249 | 9.161263 | 28.72903 | 13.84472 | 11.09249 | 67.4035 | 0.3004484 | 0.1301476 | 744.5026 | 1 | 0 | 0 |  | Fe-Cr-Ni-Co-Al
6709 | 31.363 | 13.0898 | 31.82848 | 14.83622 | 8.882504 | 71.08384 | 0.2963408 | 0.123148 | 719.0599 | 1 | 0 | 0 |  | Fe-Cr-Ni-Co-Al
6710 | 25.54579 | 16.84718 | 34.68231 | 15.72521 | 7.199512 | 74.30364 | 0.292622 | 0.1160976 | 684.6862 | 1 | 0 | 0 |  | Fe-Cr-Ni-Co-Al
6711 | 19.96138 | 22.49753 | 37.54518 | 14.41254 | 5.583372 | 78.29253 | 0.2869862 | 0.1068834 | 631.5829 | 1 | 1 | 1 | 631.5829 | Fe-Cr-Ni-Co-Al
6712 | 15.5654 | 28.018 | 39.26538 | 13.14046 | 4.010753 | 82.45673 | 0.2812258 | 0.09507326 | 552.0113 | 1 | 1 | 1 | 552.0113 | Fe-Cr-Ni-Co-Al
6713 | 12.39619 | 34.62419 | 40.17418 | 9.810921 | 2.994506 | 86.33775 | 0.274506 | 0.08574719 | 488.1201 | 1 | 1 | 1 | 488.1201 | Fe-Cr-Ni-Co-Al
6714 | 53.08994 | 3.448539 | 12.97723 | 7.817272 | 22.66701 | 55.73545 | 0.3086679 | 0.1395263 | 680.1538 | 0 | 0 | 0 |  | Fe-Cr-Ni-Co-Al
6715 | 46.13474 | 4.521417 | 16.58922 | 12.81164 | 19.94299 | 57.93565 | 0.3074636 | 0.1416054 | 723.6211 | 0 | 0 | 0 |  | Fe-Cr-Ni-Co-Al
6716 | 38.76916 | 7.656681 | 19.75744 | 17.35644 | 16.46028 | 61.67773 | 0.3038597 | 0.1409795 | 764.4392 | 1 | 0 | 0 |  | Fe-Cr-Ni-Co-Al
6717 | 32.84301 | 10.54423 | 22.61709 | 20.31674 | 13.67892 | 65.10002 | 0.300565 | 0.1382346 | 782.6293 | 1 | 0 | 0 |  | Fe-Cr-Ni-Co-Al
6718 | 27.54788 | 15.38897 | 24.32236 | 22.09337 | 10.64743 | 69.84663 | 0.2949662 | 0.1308745 | 769.6409 | 1 | 0 | 0 |  | Fe-Cr-Ni-Co-Al
6719 | 22.67156 | 20.10307 | 27.23402 | 21.64592 | 8.345437 | 74.06428 | 0.2898518 | 0.1222105 | 732.2798 | 1 | 0 | 0 |  | Fe-Cr-Ni-Co-Al
6720 | 18.21539 | 25.93779 | 29.28203 | 20.35271 | 6.212089 | 78.80578 | 0.2835441 | 0.1101081 | 660.378 | 1 | 0 | 0 |  | Fe-Cr-Ni-Co-Al
6721 | 13.48918 | 32.84666 | 30.53785 | 18.6145 | 4.511818 | 83.61174 | 0.2763599 | 0.09831972 | 584.4672 | 1 | 1 | 1 | 584.4672 | Fe-Cr-Ni-Co-Al
6722 | 11.45508 | 41.69118 | 30.64798 | 13.18703 | 3.018726 | 89.0707 | 0.2669959 | 0.08383801 | 480.7294 | 1 | 0 | 0 |  | Fe-Cr-Ni-Co-Al
6723 | 45.19618 | 3.606825 | 10.8583 | 12.26412 | 28.07457 | 51.72567 | 0.3119481 | 0.1408029 | 635.1859 | 0 | 0 | 0 |  | Fe-Cr-Ni-Co-Al
6724 | 38.85591 | 5.834928 | 13.17449 | 18.51755 | 23.61712 | 55.2569 | 0.308694 | 0.1451507 | 711.3289 | 1 | 0 | 0 |  | Fe-Cr-Ni-Co-Al
6725 | 32.50868 | 8.968 | 15.18641 | 24.14067 | 19.19625 | 59.53116 | 0.3044525 | 0.1461197 | 774.2875 | 1 | 0 | 0 |  | Fe-Cr-Ni-Co-Al
6726 | 27.70364 | 12.89665 | 16.98603 | 26.79837 | 15.61531 | 63.88284 | 0.2995333 | 0.1434889 | 807.0212 | 1 | 0 | 0 |  | Fe-Cr-Ni-Co-Al
6727 | 22.45086 | 17.76732 | 18.87822 | 28.42983 | 12.47377 | 68.54907 | 0.293883 | 0.1382473 | 815.0742 | 1 | 0 | 0 |  | Fe-Cr-Ni-Co-Al
6728 | 18.58321 | 22.39054 | 20.68152 | 28.83845 | 9.506291 | 73.45066 | 0.2882857 | 0.1281273 | 775.7339 | 1 | 0 | 0 |  | Fe-Cr-Ni-Co-Al
6729 | 13.89482 | 29.85389 | 22.46869 | 27.06955 | 6.713049 | 79.56195 | 0.2800071 | 0.1132922 | 691.4707 | 1 | 0 | 0 |  | Fe-Cr-Ni-Co-Al
6730 | 11.58317 | 37.25534 | 22.1362 | 24.44656 | 4.578722 | 85.27742 | 0.2716793 | 0.09703914 | 579.6946 | 1 | 0 | 0 |  | Fe-Cr-Ni-Co-Al
6731 | 8.389535 | 48.8189 | 22.04531 | 17.70631 | 3.039947 | 91.74854 | 0.2598181 | 0.08174721 | 470.8699 | 1 | 0 | 0 |  | Fe-Cr-Ni-Co-Al
6732 | 33.74682 | 3.770372 | 9.931826 | 19.94257 | 32.60842 | 48.60102 | 0.3152751 | 0.1434727 | 608.7174 | 1 | 0 | 0 |  | Fe-Cr-Ni-Co-Al
6733 | 28.9501 | 7.031429 | 10.58402 | 27.89342 | 25.54103 | 53.93563 | 0.3095645 | 0.1486272 | 716.7325 | 1 | 0 | 0 |  | Fe-Cr-Ni-Co-Al
6734 | 24.19293 | 10.13611 | 11.44298 | 33.18884 | 21.03914 | 58.15978 | 0.3050452 | 0.1503319 | 786.7714 | 1 | 0 | 0 |  | Fe-Cr-Ni-Co-Al
6735 | 21.12088 | 14.20212 | 13.56658 | 34.67032 | 16.4401 | 63.39184 | 0.2992803 | 0.1472759 | 829.8976 | 1 | 0 | 0 |  | Fe-Cr-Ni-Co-Al
6736 | 18.05362 | 18.9098 | 14.23193 | 35.72118 | 13.08346 | 68.26372 | 0.2933053 | 0.1410449 | 834.3564 | 1 | 0 | 0 |  | Fe-Cr-Ni-Co-Al
6737 | 14.06914 | 25.19036 | 15.92541 | 35.40349 | 9.411603 | 74.5495 | 0.2856804 | 0.1283306 | 785.9399 | 1 | 0 | 0 |  | Fe-Cr-Ni-Co-Al
6738 | 10.69538 | 31.86519 | 16.86265 | 33.85929 | 6.717484 | 80.3653 | 0.2779974 | 0.1128177 | 691.8383 | 1 | 0 | 0 |  | Fe-Cr-Ni-Co-Al
6739 | 8.495094 | 41.52385 | 16.74202 | 29.13478 | 4.104262 | 87.64996 | 0.2671659 | 0.09175106 | 543.2903 | 1 | 1 | 1 | 543.2903 | Fe-Cr-Ni-Co-Al
6740 | 6.286716 | 53.6544 | 16.5197 | 21.00808 | 2.531101 | 94.47082 | 0.2546466 | 0.07482696 | 419.7798 | 1 | 0 | 0 |  | Fe-Cr-Ni-Co-Al
6741 | 22.83898 | 3.752486 | 9.884712 | 29.77194 | 33.75188 | 47.59733 | 0.3172031 | 0.1476629 | 621.5671 | 1 | 0 | 0 |  | Fe-Cr-Ni-Co-Al
6742 | 20.18522 | 7.047496 | 9.282176 | 37.27621 | 26.2089 | 53.23018 | 0.3108988 | 0.1531537 | 739.3018 | 1 | 0 | 0 |  | Fe-Cr-Ni-Co-Al
6743 | 18.08244 | 10.10132 | 8.869558 | 41.97974 | 20.96694 | 58.10338 | 0.3056297 | 0.1528211 | 806.0439 | 1 | 0 | 0 |  | Fe-Cr-Ni-Co-Al
6744 | 14.95513 | 14.99494 | 9.673307 | 43.70281 | 16.67381 | 63.35247 | 0.29912 | 0.1493542 | 846.9718 | 1 | 0 | 0 |  | Fe-Cr-Ni-Co-Al
6745 | 12.24334 | 19.68933 | 10.52902 | 44.63249 | 12.90582 | 68.68225 | 0.2928856 | 0.1423043 | 850.6343 | 1 | 0 | 0 |  | Fe-Cr-Ni-Co-Al
6746 | 9.82712 | 25.41522 | 11.47683 | 43.78522 | 9.495616 | 74.57089 | 0.285686 | 0.1289166 | 791.4161 | 1 | 0 | 0 |  | Fe-Cr-Ni-Co-Al
6747 | 7.436629 | 32.6409 | 12.28313 | 41.48012 | 6.159227 | 81.55102 | 0.2769242 | 0.1086736 | 663.391 | 1 | 0 | 0 |  | Fe-Cr-Ni-Co-Al
6748 | 5.223063 | 42.79352 | 13.17573 | 35.27487 | 3.532809 | 89.13 | 0.2656493 | 0.08635654 | 503.2308 | 1 | 1 | 1 | 503.2308 | Fe-Cr-Ni-Co-Al
6749 | 4.171617 | 55.3464 | 13.15419 | 25.31235 | 2.015447 | 96.09522 | 0.2526361 | 0.06849442 | 371.4089 | 0 | 0 | 0 |  | Fe-Cr-Ni-Co-Al
6750 | 12.47225 | 6.967328 | 6.554706 | 48.69752 | 25.30819 | 53.6941 | 0.311337 | 0.1568285 | 774.1647 | 1 | 0 | 0 |  | Fe-Cr-Ni-Co-Al
6751 | 11.93172 | 9.998058 | 6.270632 | 51.62346 | 20.17613 | 58.63914 | 0.3059235 | 0.1546311 | 829.4339 | 1 | 0 | 0 |  | Fe-Cr-Ni-Co-Al
6752 | 10.3011 | 13.85334 | 7.218226 | 53.14395 | 15.48339 | 64.13378 | 0.2999988 | 0.1489426 | 856.9036 | 1 | 0 | 0 |  | Fe-Cr-Ni-Co-Al
6753 | 8.866025 | 18.57298 | 8.154085 | 52.62737 | 11.77955 | 69.60964 | 0.2935837 | 0.1390855 | 836.1134 | 1 | 0 | 0 |  | Fe-Cr-Ni-Co-Al
6754 | 6.45844 | 25.05454 | 9.051168 | 51.11508 | 8.320765 | 76.01623 | 0.2855635 | 0.1229973 | 753.9645 | 1 | 0 | 0 |  | Fe-Cr-Ni-Co-Al
6755 | 5.266268 | 31.38001 | 9.963541 | 47.7927 | 5.59748 | 82.01516 | 0.2778847 | 0.1046627 | 632.4574 | 1 | 0 | 0 |  | Fe-Cr-Ni-Co-Al
6756 | 3.07391 | 41.02121 | 11.84679 | 41.08787 | 2.970216 | 89.50975 | 0.267135 | 0.08144414 | 463.8257 | 1 | 0 | 0 |  | Fe-Cr-Ni-Co-Al
6757 | 6.996595 | 9.771204 | 3.677012 | 61.52699 | 18.0282 | 60.41905 | 0.3054885 | 0.1537725 | 850.8112 | 1 | 0 | 0 |  | Fe-Cr-Ni-Co-Al
6758 | 6.721947 | 13.55992 | 4.71023 | 61.47625 | 13.53165 | 66.0715 | 0.2995001 | 0.1451843 | 852.5792 | 1 | 0 | 0 |  | Fe-Cr-Ni-Co-Al
6759 | 5.427549 | 18.19183 | 5.704821 | 60.71133 | 9.96447 | 71.67711 | 0.2931732 | 0.1319443 | 798.53 | 1 | 0 | 0 |  | Fe-Cr-Ni-Co-Al
6760 | 4.258485 | 22.7978 | 6.714051 | 59.54306 | 6.6866 | 77.55974 | 0.2869076 | 0.1127135 | 678.7781 | 1 | 0 | 0 |  | Fe-Cr-Ni-Co-Al
6761 | 4.125066 | 28.80463 | 8.671598 | 54.4128 | 3.985912 | 83.67792 | 0.2794501 | 0.092087 | 534.1168 | 1 | 1 | 1 | 534.1168 | Fe-Cr-Ni-Co-Al
6762 | 51.11848 | 33.41674 | 5.715949 | 3.443194 | 6.305627 | 82.43811 | 0.2708035 | 0.09910514 | 576.2432 | 0 | 0 | 0 |  | Fe-Cr-Ni-Co-Al
6763 | 43.40423 | 39.40096 | 5.702698 | 5.725353 | 5.766757 | 85.0796 | 0.2656403 | 0.096182 | 563.1846 | 0 | 0 | 0 |  | Fe-Cr-Ni-Co-Al
6764 | 37.20383 | 44.82616 | 4.600521 | 8.082896 | 5.28659 | 87.54933 | 0.2607925 | 0.09183813 | 535.9508 | 0 | 0 | 0 |  | Fe-Cr-Ni-Co-Al
6765 | 29.10061 | 49.17048 | 4.531443 | 12.51098 | 4.68649 | 89.84963 | 0.2571439 | 0.08778452 | 511.0285 | 0 | 0 | 0 |  | Fe-Cr-Ni-Co-Al
6766 | 23.74421 | 53.25752 | 3.403255 | 15.94495 | 3.650059 | 92.91313 | 0.2530522 | 0.07904565 | 447.4786 | 0 | 0 | 0 |  | Fe-Cr-Ni-Co-Al
6767 | 57.17248 | 21.91827 | 7.069788 | 3.548937 | 10.29052 | 73.54398 | 0.2835626 | 0.115769 | 663.3538 | 0 | 0 | 0 |  | Fe-Cr-Ni-Co-Al
6768 | 48.89684 | 27.93586 | 8.176444 | 5.863519 | 9.127335 | 76.71236 | 0.2781878 | 0.1153783 | 680.4773 | 0 | 0 | 0 |  | Fe-Cr-Ni-Co-Al
6769 | 41.61235 | 32.62561 | 9.208033 | 8.089037 | 8.464971 | 78.92329 | 0.2742307 | 0.1134433 | 678.4206 | 0 | 0 | 0 |  | Fe-Cr-Ni-Co-Al
6770 | 35.07128 | 36.73451 | 9.215733 | 11.56543 | 7.413044 | 81.5928 | 0.2703989 | 0.1073049 | 641.8883 | 0 | 0 | 0 |  | Fe-Cr-Ni-Co-Al
6771 | 28.02037 | 40.13567 | 10.19486 | 15.92167 | 5.727433 | 85.05038 | 0.2669232 | 0.09797371 | 581.299 | 0 | 0 | 0 |  | Fe-Cr-Ni-Co-Al
6772 | 22.40776 | 43.71213 | 8.972376 | 20.26805 | 4.639686 | 87.91538 | 0.2633136 | 0.09029671 | 528.4742 | 0 | 0 | 0 |  | Fe-Cr-Ni-Co-Al
6773 | 17.05056 | 45.6401 | 7.840702 | 25.86465 | 3.60399 | 90.25613 | 0.2612658 | 0.08223708 | 469.2728 | 0 | 0 | 0 |  | Fe-Cr-Ni-Co-Al
6774 | 61.49951 | 13.21355 | 4.972406 | 3.74412 | 16.57041 | 64.26068 | 0.2946716 | 0.128838 | 688.3134 | 0 | 0 | 0 |  | Fe-Cr-Ni-Co-Al
6775 | 53.13556 | 17.20749 | 9.713051 | 4.875819 | 15.06808 | 66.60291 | 0.2914297 | 0.1277944 | 702.6827 | 0 | 0 | 0 |  | Fe-Cr-Ni-Co-Al
6776 | 44.83297 | 22.47617 | 12.0829 | 7.278541 | 13.32941 | 69.79118 | 0.2866147 | 0.1246752 | 704.6932 | 0 | 0 | 0 |  | Fe-Cr-Ni-Co-Al
6777 | 37.97513 | 25.99743 | 14.08769 | 10.60774 | 11.332 | 72.97058 | 0.283055 | 0.1279639 | 759.8055 | 0 | 0 | 0 |  | Fe-Cr-Ni-Co-Al
6778 | 31.98588 | 28.75335 | 15.07099 | 15.13087 | 9.058913 | 76.53976 | 0.2798281 | 0.1187787 | 711.7817 | 0 | 0 | 0 |  | Fe-Cr-Ni-Co-Al
6779 | 26.00756 | 31.27664 | 15.9461 | 19.44005 | 7.32965 | 79.57174 | 0.2770962 | 0.1107622 | 665.1616 | 0 | 0 | 0 |  | Fe-Cr-Ni-Co-Al
6780 | 20.2332 | 33.71009 | 14.55099 | 25.84633 | 5.659401 | 82.7702 | 0.2742537 | 0.1006174 | 597.5066 | 1 | 0 | 0 |  | Fe-Cr-Ni-Co-Al
6781 | 15.69066 | 35.06086 | 13.19379 | 32.01166 | 4.043029 | 85.74022 | 0.2723226 | 0.0898627 | 520.2864 | 1 | 0 | 0 |  | Fe-Cr-Ni-Co-Al
6782 | 12.39713 | 35.58866 | 9.772836 | 39.24664 | 2.994732 | 87.73916 | 0.2712428 | 0.08039781 | 448.6742 | 1 | 1 | 1 | 448.6742 | Fe-Cr-Ni-Co-Al
6783 | 53.6549 | 11.61745 | 7.869197 | 3.95023 | 22.90822 | 57.98398 | 0.3006546 | 0.1341295 | 658.7098 | 0 | 0 | 0 |  | Fe-Cr-Ni-Co-Al
6784 | 46.76232 | 14.8945 | 12.93453 | 5.194367 | 20.21428 | 60.82362 | 0.2973972 | 0.1336302 | 686.1755 | 0 | 0 | 0 |  | Fe-Cr-Ni-Co-Al
6785 | 39.28123 | 17.73214 | 17.5161 | 8.792843 | 16.67769 | 64.58808 | 0.294065 | 0.1318589 | 714.6068 | 0 | 0 | 0 |  | Fe-Cr-Ni-Co-Al
6786 | 33.26098 | 20.28901 | 20.49388 | 12.10312 | 13.85301 | 68.03083 | 0.2910101 | 0.1371113 | 793.133 | 0 | 0 | 0 |  | Fe-Cr-Ni-Co-Al
6787 | 27.77341 | 21.72094 | 22.18611 | 17.58493 | 10.73461 | 71.86307 | 0.2886447 | 0.1295231 | 770.5954 | 1 | 0 | 0 |  | Fe-Cr-Ni-Co-Al
6788 | 22.78867 | 24.24829 | 21.67163 | 22.90287 | 8.388544 | 75.56548 | 0.2853746 | 0.1173539 | 699.1891 | 1 | 0 | 0 |  | Fe-Cr-Ni-Co-Al
6789 | 18.20887 | 25.92851 | 20.26492 | 29.38784 | 6.209866 | 79.10658 | 0.2828631 | 0.1072375 | 637.451 | 1 | 0 | 0 |  | Fe-Cr-Ni-Co-Al
6790 | 13.37933 | 26.82991 | 18.38985 | 36.92582 | 4.475077 | 82.0062 | 0.2813471 | 0.09705816 | 567.7202 | 1 | 1 | 1 | 567.7202 | Fe-Cr-Ni-Co-Al
6791 | 11.22938 | 26.61284 | 12.87605 | 46.32248 | 2.959247 | 84.52809 | 0.2804523 | 0.08201191 | 452.2032 | 1 | 1 | 1 | 452.2032 | Fe-Cr-Ni-Co-Al
6792 | 45.56407 | 9.696491 | 12.31502 | 4.121316 | 28.30309 | 53.16737 | 0.3064385 | 0.1357795 | 613.8221 | 0 | 0 | 0 |  | Fe-Cr-Ni-Co-Al
6793 | 39.16904 | 11.7639 | 18.59292 | 6.666707 | 23.80744 | 56.64025 | 0.3035398 | 0.1375271 | 669.1914 | 0 | 0 | 0 |  | Fe-Cr-Ni-Co-Al
6794 | 32.71591 | 13.53775 | 24.19843 | 10.22929 | 19.31862 | 60.52954 | 0.3007795 | 0.137635 | 718.7628 | 0 | 0 | 0 |  | Fe-Cr-Ni-Co-Al
6795 | 27.79406 | 15.0952 | 26.77946 | 14.66501 | 15.66627 | 64.22749 | 0.2981584 | 0.1402394 | 783.4371 | 1 | 0 | 0 |  | Fe-Cr-Ni-Co-Al
6796 | 22.42799 | 16.70515 | 28.2885 | 20.11729 | 12.46106 | 67.93874 | 0.2956313 | 0.1360929 | 792.7566 | 1 | 0 | 0 |  | Fe-Cr-Ni-Co-Al
6797 | 18.48869 | 18.22636 | 28.57824 | 25.24876 | 9.457942 | 71.88477 | 0.2929667 | 0.1266226 | 753.4122 | 1 | 0 | 0 |  | Fe-Cr-Ni-Co-Al
6798 | 13.71517 | 19.64527 | 26.61384 | 33.39946 | 6.626256 | 76.07448 | 0.2903714 | 0.1148284 | 687.4183 | 1 | 0 | 0 |  | Fe-Cr-Ni-Co-Al
6799 | 11.3177 | 19.15868 | 23.79175 | 41.2581 | 4.473782 | 79.09993 | 0.2896709 | 0.09952669 | 576.1727 | 1 | 1 | 1 | 576.1727 | Fe-Cr-Ni-Co-Al
6800 | 8.072643 | 18.78996 | 16.97008 | 53.24219 | 2.925121 | 81.59532 | 0.2889932 | 0.08374267 | 456.1342 | 1 | 1 | 1 | 456.1342 | Fe-Cr-Ni-Co-Al
6801 | 33.98819 | 8.860458 | 20.00573 | 4.303973 | 32.84165 | 49.53838 | 0.3113585 | 0.1371933 | 577.9297 | 0 | 0 | 0 |  | Fe-Cr-Ni-Co-Al
6802 | 29.06083 | 9.411098 | 27.88931 | 8.000031 | 25.63872 | 54.08951 | 0.3086209 | 0.142162 | 674.3569 | 0 | 0 | 0 |  | Fe-Cr-Ni-Co-Al
6803 | 24.21373 | 10.14482 | 33.08592 | 11.49832 | 21.05722 | 57.56706 | 0.3066651 | 0.1441982 | 737.0129 | 1 | 0 | 0 |  | Fe-Cr-Ni-Co-Al
6804 | 21.077 | 11.9922 | 34.46137 | 16.06349 | 16.40594 | 62.14703 | 0.3029996 | 0.1427161 | 783.851 | 1 | 0 | 0 |  | Fe-Cr-Ni-Co-Al
6805 | 17.91813 | 12.51192 | 35.31281 | 21.27186 | 12.98527 | 65.69247 | 0.3011501 | 0.1411203 | 815.8536 | 1 | 0 | 0 |  | Fe-Cr-Ni-Co-Al
6806 | 13.87463 | 13.91157 | 34.77586 | 28.15646 | 9.281482 | 70.3602 | 0.2982204 | 0.1327324 | 797.234 | 1 | 0 | 0 |  | Fe-Cr-Ni-Co-Al
6807 | 10.46602 | 14.61648 | 33.00205 | 35.34203 | 6.573424 | 74.12804 | 0.2962954 | 0.1190227 | 713.0145 | 1 | 0 | 0 |  | Fe-Cr-Ni-Co-Al
6808 | 8.206816 | 14.3267 | 28.03473 | 45.46678 | 3.964985 | 77.94794 | 0.2949948 | 0.09723379 | 551.8324 | 1 | 1 | 1 | 551.8324 | Fe-Cr-Ni-Co-Al
6809 | 5.976611 | 13.91121 | 19.89278 | 57.81314 | 2.406249 | 80.52451 | 0.294155 | 0.07966975 | 418.2318 | 1 | 1 | 1 | 418.2318 | Fe-Cr-Ni-Co-Al
6810 | 23.01065 | 8.821616 | 29.87704 | 4.285105 | 34.00559 | 48.28915 | 0.3140267 | 0.1413743 | 589.3459 | 1 | 0 | 0 |  | Fe-Cr-Ni-Co-Al
6811 | 20.23933 | 8.244118 | 37.22823 | 8.00917 | 26.27916 | 52.81061 | 0.311862 | 0.1476277 | 697.7291 | 1 | 0 | 0 |  | Fe-Cr-Ni-Co-Al
6812 | 18.052 | 7.84336 | 41.74325 | 11.42975 | 20.93165 | 56.58218 | 0.3102818 | 0.1500952 | 772.1156 | 1 | 0 | 0 |  | Fe-Cr-Ni-Co-Al
6813 | 14.84779 | 8.507042 | 43.21746 | 16.87356 | 16.55414 | 60.50152 | 0.3079766 | 0.1518745 | 842.4777 | 1 | 0 | 0 |  | Fe-Cr-Ni-Co-Al
6814 | 12.09245 | 9.211584 | 43.90799 | 22.04121 | 12.74676 | 64.46567 | 0.30573 | 0.149143 | 874.5879 | 1 | 0 | 0 |  | Fe-Cr-Ni-Co-Al
6815 | 9.643238 | 9.975863 | 42.79591 | 28.26706 | 9.317937 | 68.62236 | 0.3033775 | 0.1388247 | 836.8536 | 1 | 0 | 0 |  | Fe-Cr-Ni-Co-Al
6816 | 7.234925 | 10.58519 | 40.19537 | 35.99234 | 5.99217 | 73.20139 | 0.3010539 | 0.1205598 | 722.2478 | 1 | 1 | 1 | 722.2478 | Fe-Cr-Ni-Co-Al
6817 | 5.019036 | 11.21506 | 33.76281 | 46.60829 | 3.394808 | 77.43232 | 0.2987303 | 0.09546212 | 534.4994 | 1 | 1 | 1 | 534.4994 | Fe-Cr-Ni-Co-Al
6818 | 3.943608 | 11.01502 | 23.83416 | 59.30193 | 1.905288 | 80.09833 | 0.2974286 | 0.07336915 | 366.0454 | 1 | 1 | 1 | 366.0454 | Fe-Cr-Ni-Co-Al
6819 | 12.47372 | 5.806788 | 48.51051 | 7.897821 | 25.31116 | 52.2934 | 0.3156075 | 0.1557626 | 752.4448 | 1 | 0 | 0 |  | Fe-Cr-Ni-Co-Al
6820 | 11.88259 | 5.531604 | 51.20744 | 11.28531 | 20.09305 | 56.14402 | 0.3136731 | 0.1568094 | 821.6555 | 1 | 0 | 0 |  | Fe-Cr-Ni-Co-Al
6821 | 10.21796 | 6.342247 | 52.50646 | 15.5749 | 15.35843 | 60.56126 | 0.3108569 | 0.1551641 | 874.9316 | 1 | 0 | 0 |  | Fe-Cr-Ni-Co-Al
6822 | 8.748924 | 7.127427 | 51.72678 | 20.77291 | 11.62396 | 64.6724 | 0.3082977 | 0.1495591 | 885.1772 | 1 | 0 | 0 |  | Fe-Cr-Ni-Co-Al
6823 | 6.325184 | 7.852031 | 49.86235 | 27.81135 | 8.149084 | 69.02934 | 0.3059119 | 0.1377487 | 835.684 | 1 | 0 | 0 |  | Fe-Cr-Ni-Co-Al
6824 | 5.119859 | 8.580264 | 46.28015 | 34.57787 | 5.441863 | 72.99833 | 0.303576 | 0.1194594 | 712.5633 | 1 | 1 | 1 | 712.5633 | Fe-Cr-Ni-Co-Al
6825 | 2.956894 | 10.09433 | 39.36737 | 44.72426 | 2.857148 | 77.61987 | 0.3003095 | 0.09074355 | 495.8014 | 1 | 1 | 1 | 495.8014 | Fe-Cr-Ni-Co-Al
6826 | 6.952085 | 3.236347 | 60.89366 | 11.0044 | 17.91351 | 56.88387 | 0.3163142 | 0.1618445 | 878.1936 | 1 | 0 | 0 |  | Fe-Cr-Ni-Co-Al
6827 | 6.653553 | 4.129833 | 60.60996 | 15.21269 | 13.39397 | 61.4602 | 0.3132164 | 0.1563593 | 903.3148 | 1 | 0 | 0 |  | Fe-Cr-Ni-Co-Al
6828 | 5.345477 | 4.976873 | 59.5567 | 20.30716 | 9.813795 | 65.66543 | 0.3106318 | 0.1474032 | 884.1518 | 1 | 0 | 0 |  | Fe-Cr-Ni-Co-Al
6829 | 4.17338 | 5.828399 | 58.1222 | 25.32305 | 6.55297 | 70.05478 | 0.3080946 | 0.1289137 | 771.3202 | 1 | 1 | 1 | 771.3202 | Fe-Cr-Ni-Co-Al
6830 | 4.019068 | 7.483856 | 52.80482 | 31.80876 | 3.88349 | 74.60809 | 0.3045289 | 0.1042277 | 592.9042 | 1 | 1 | 1 | 592.9042 | Fe-Cr-Ni-Co-Al
6831 | 49.12731 | 2.919554 | 5.493301 | 36.39982 | 6.060009 | 72.53785 | 0.3005696 | 0.1032479 | 569.8626 | 0 | 0 | 0 |  | Fe-Cr-Ni-Co-Al
6832 | 41.50225 | 4.830051 | 5.452804 | 42.70084 | 5.514056 | 73.77633 | 0.2993482 | 0.1009075 | 558.2786 | 0 | 0 | 0 |  | Fe-Cr-Ni-Co-Al
6833 | 35.42239 | 6.789957 | 4.380232 | 48.37397 | 5.03345 | 75.04407 | 0.29782 | 0.09796066 | 541.1333 | 0 | 0 | 0 |  | Fe-Cr-Ni-Co-Al
6834 | 27.69178 | 10.50388 | 4.312066 | 53.03266 | 4.459607 | 77.03474 | 0.2947535 | 0.09461366 | 524.5213 | 0 | 1 | 0 |  | Fe-Cr-Ni-Co-Al
6835 | 22.56441 | 13.36902 | 3.234155 | 57.36372 | 3.468696 | 79.50356 | 0.2918663 | 0.08580533 | 463.6206 | 0 | 1 | 0 |  | Fe-Cr-Ni-Co-Al
6836 | 55.77448 | 3.054616 | 6.896914 | 24.2351 | 10.03889 | 67.76118 | 0.3018246 | 0.1205603 | 671.9443 | 0 | 0 | 0 |  | Fe-Cr-Ni-Co-Al
6837 | 47.45565 | 5.020828 | 7.935449 | 30.72976 | 8.858313 | 69.56808 | 0.300406 | 0.117497 | 662.6423 | 0 | 0 | 0 |  | Fe-Cr-Ni-Co-Al
6838 | 40.24379 | 6.902135 | 8.905197 | 35.7623 | 8.186574 | 70.82504 | 0.2991819 | 0.1162039 | 662.5327 | 1 | 0 | 0 |  | Fe-Cr-Ni-Co-Al
6839 | 33.87232 | 9.855192 | 8.900681 | 40.21219 | 7.159619 | 73.00503 | 0.2964961 | 0.1116357 | 640.1424 | 1 | 0 | 0 |  | Fe-Cr-Ni-Co-Al
6840 | 27.07788 | 13.57499 | 9.851949 | 43.96039 | 5.534787 | 76.3466 | 0.2928036 | 0.1025114 | 585.5004 | 1 | 0 | 0 |  | Fe-Cr-Ni-Co-Al
6841 | 21.66128 | 17.28651 | 8.673473 | 47.89362 | 4.485121 | 79.12621 | 0.2890731 | 0.09494706 | 537.1199 | 1 | 1 | 1 | 537.1199 | Fe-Cr-Ni-Co-Al
6842 | 16.54678 | 22.1458 | 7.609037 | 50.20089 | 3.497505 | 82.32906 | 0.2841798 | 0.08603909 | 476.9776 | 1 | 1 | 1 | 476.9776 | Fe-Cr-Ni-Co-Al
6843 | 60.69698 | 3.260281 | 4.907519 | 14.78105 | 16.35417 | 61.47017 | 0.3041337 | 0.1330528 | 702.5153 | 0 | 0 | 0 |  | Fe-Cr-Ni-Co-Al
6844 | 52.23613 | 4.229054 | 9.548638 | 19.17314 | 14.81303 | 62.87897 | 0.3038362 | 0.1334196 | 722.692 | 0 | 0 | 0 |  | Fe-Cr-Ni-Co-Al
6845 | 43.89281 | 6.287097 | 11.82952 | 24.94068 | 13.04989 | 65.02822 | 0.3021558 | 0.1319899 | 734.2983 | 1 | 0 | 0 |  | Fe-Cr-Ni-Co-Al
6846 | 37.15044 | 9.15583 | 13.78176 | 28.82606 | 11.08591 | 67.86981 | 0.2993071 | 0.1286852 | 736.2164 | 1 | 0 | 0 |  | Fe-Cr-Ni-Co-Al
6847 | 31.34177 | 13.08094 | 14.7675 | 31.93329 | 8.876491 | 71.63379 | 0.2950359 | 0.1211995 | 706.6691 | 1 | 0 | 0 |  | Fe-Cr-Ni-Co-Al
6848 | 25.5265 | 16.83446 | 15.65115 | 34.79381 | 7.194076 | 74.93294 | 0.2911657 | 0.1138213 | 669.4181 | 1 | 0 | 0 |  | Fe-Cr-Ni-Co-Al
6849 | 19.94301 | 22.47683 | 14.3423 | 37.65964 | 5.578233 | 79.07673 | 0.2852187 | 0.1039228 | 610.6132 | 1 | 0 | 0 |  | Fe-Cr-Ni-Co-Al
6850 | 15.54923 | 27.9889 | 13.07486 | 39.38042 | 4.006587 | 83.36012 | 0.2792415 | 0.09136912 | 524.8057 | 1 | 1 | 1 | 524.8057 | Fe-Cr-Ni-Co-Al
6851 | 12.38124 | 34.58243 | 9.76031 | 40.28513 | 2.990894 | 87.3961 | 0.2722265 | 0.08102244 | 452.7041 | 1 | 1 | 1 | 452.7041 | Fe-Cr-Ni-Co-Al
6852 | 53.079 | 3.447828 | 7.784734 | 13.0261 | 22.66234 | 55.87285 | 0.3082839 | 0.1390026 | 677.7259 | 0 | 0 | 0 |  | Fe-Cr-Ni-Co-Al
6853 | 46.12772 | 4.520729 | 12.759 | 16.65259 | 19.93996 | 58.04106 | 0.3071773 | 0.141063 | 720.599 | 0 | 0 | 0 |  | Fe-Cr-Ni-Co-Al
6854 | 38.76535 | 7.65593 | 17.28606 | 19.83398 | 16.45867 | 61.74918 | 0.3036735 | 0.1405444 | 761.6908 | 1 | 0 | 0 |  | Fe-Cr-Ni-Co-Al
6855 | 32.8399 | 10.54324 | 20.23443 | 22.7048 | 13.67763 | 65.17174 | 0.3003844 | 0.137929 | 780.7781 | 1 | 0 | 0 |  | Fe-Cr-Ni-Co-Al
6856 | 27.54534 | 15.38755 | 22.00392 | 24.41674 | 10.64646 | 69.91943 | 0.2947902 | 0.130555 | 767.5165 | 1 | 0 | 0 |  | Fe-Cr-Ni-Co-Al
6857 | 22.66646 | 20.09854 | 21.5554 | 27.33605 | 8.343556 | 74.24845 | 0.289421 | 0.1214339 | 726.8487 | 1 | 0 | 0 |  | Fe-Cr-Ni-Co-Al
6858 | 18.20887 | 25.92851 | 20.26492 | 29.38784 | 6.209866 | 79.10658 | 0.2828631 | 0.108705 | 649.9043 | 1 | 0 | 0 |  | Fe-Cr-Ni-Co-Al
6859 | 13.48275 | 32.83101 | 18.532 | 30.64456 | 4.509669 | 84.02048 | 0.2754607 | 0.09656977 | 571.2169 | 1 | 0 | 0 |  | Fe-Cr-Ni-Co-Al
6860 | 11.44712 | 41.66219 | 13.12572 | 30.74835 | 3.016627 | 89.67427 | 0.2657043 | 0.0808961 | 457.9973 | 1 | 0 | 0 |  | Fe-Cr-Ni-Co-Al
6861 | 45.19862 | 3.607019 | 12.21625 | 10.90203 | 28.07608 | 51.69191 | 0.3120476 | 0.1409542 | 635.8559 | 0 | 0 | 0 |  | Fe-Cr-Ni-Co-Al
6862 | 38.86405 | 5.83615 | 18.44814 | 13.22959 | 23.62206 | 55.11804 | 0.3090852 | 0.1456329 | 713.3473 | 0 | 0 | 0 |  | Fe-Cr-Ni-Co-Al
6863 | 32.52012 | 8.971157 | 24.05361 | 15.25211 | 19.20301 | 59.28342 | 0.305117 | 0.1471616 | 779.776 | 1 | 0 | 0 |  | Fe-Cr-Ni-Co-Al
6864 | 27.71433 | 12.90163 | 26.70263 | 17.06009 | 15.62133 | 63.59791 | 0.300265 | 0.1449379 | 816.0729 | 1 | 0 | 0 |  | Fe-Cr-Ni-Co-Al
6865 | 22.45928 | 17.77398 | 28.32796 | 18.96033 | 12.47845 | 68.2598 | 0.2945957 | 0.1397689 | 825.4947 | 1 | 0 | 0 |  | Fe-Cr-Ni-Co-Al
6866 | 18.58914 | 22.39769 | 28.73351 | 20.77032 | 9.509329 | 73.19392 | 0.2888932 | 0.1293636 | 784.6187 | 1 | 0 | 0 |  | Fe-Cr-Ni-Co-Al
6867 | 13.8973 | 29.85922 | 26.96725 | 22.56198 | 6.714248 | 79.41328 | 0.2803443 | 0.1140053 | 696.9037 | 1 | 0 | 0 |  | Fe-Cr-Ni-Co-Al
6868 | 11.58419 | 37.25862 | 24.35196 | 22.2261 | 4.579125 | 85.20242 | 0.2718437 | 0.09741608 | 582.6522 | 1 | 1 | 1 | 582.6522 | Fe-Cr-Ni-Co-Al
6869 | 8.388066 | 48.81035 | 17.63316 | 22.12901 | 3.039415 | 91.89929 | 0.2594978 | 0.08094253 | 464.4911 | 1 | 0 | 0 |  | Fe-Cr-Ni-Co-Al
6870 | 33.76014 | 3.77186 | 19.87149 | 9.975219 | 32.62129 | 48.36537 | 0.3160005 | 0.1445348 | 612.901 | 0 | 0 | 0 |  | Fe-Cr-Ni-Co-Al
6871 | 28.9699 | 7.036237 | 27.80204 | 10.63333 | 25.5585 | 53.49081 | 0.3108413 | 0.1510457 | 728.9854 | 0 | 0 | 0 |  | Fe-Cr-Ni-Co-Al
6872 | 24.21373 | 10.14482 | 33.08592 | 11.49832 | 21.05722 | 57.56706 | 0.3066651 | 0.1537047 | 806.0572 | 1 | 0 | 0 |  | Fe-Cr-Ni-Co-Al
6873 | 21.13849 | 14.21395 | 34.56191 | 13.63184 | 16.45381 | 62.78111 | 0.300861 | 0.1505547 | 850.4779 | 1 | 0 | 0 |  | Fe-Cr-Ni-Co-Al
6874 | 18.06895 | 18.92585 | 35.61003 | 14.3006 | 13.09456 | 67.61367 | 0.2949161 | 0.1446387 | 859.1855 | 1 | 0 | 0 |  | Fe-Cr-Ni-Co-Al
6875 | 14.07996 | 25.20972 | 35.29051 | 16.00097 | 9.418839 | 73.93112 | 0.2871373 | 0.1316973 | 811.1664 | 1 | 0 | 0 |  | Fe-Cr-Ni-Co-Al
6876 | 10.70255 | 31.88655 | 33.74792 | 16.94099 | 6.721987 | 79.80734 | 0.2792602 | 0.1157003 | 714.2521 | 1 | 0 | 0 |  | Fe-Cr-Ni-Co-Al
6877 | 8.49924 | 41.54411 | 29.03365 | 16.81673 | 4.106265 | 87.23233 | 0.2680717 | 0.09376057 | 559.0844 | 1 | 1 | 1 | 559.0844 | Fe-Cr-Ni-Co-Al
6878 | 6.287817 | 53.6638 | 20.92861 | 16.58823 | 2.531544 | 94.31982 | 0.254964 | 0.07564822 | 426.2592 | 1 | 0 | 0 |  | Fe-Cr-Ni-Co-Al
6879 | 22.85693 | 3.755435 | 29.67744 | 9.931782 | 33.77841 | 47.13142 | 0.3186551 | 0.1504843 | 633.9516 | 0 | 0 | 0 |  | Fe-Cr-Ni-Co-Al
6880 | 20.20757 | 7.055301 | 37.16982 | 9.329372 | 26.23793 | 52.51179 | 0.3129771 | 0.1575313 | 761.9618 | 1 | 0 | 0 |  | Fe-Cr-Ni-Co-Al
6881 | 18.10613 | 10.11456 | 41.86843 | 8.916464 | 20.99442 | 57.195 | 0.3081122 | 0.1583544 | 838.3142 | 1 | 0 | 0 |  | Fe-Cr-Ni-Co-Al
6882 | 14.97527 | 15.01514 | 43.58851 | 9.724816 | 16.69627 | 62.36551 | 0.3016796 | 0.1555653 | 887.7643 | 1 | 0 | 0 |  | Fe-Cr-Ni-Co-Al
6883 | 12.25987 | 19.71591 | 44.51587 | 10.58512 | 12.92323 | 67.64244 | 0.295455 | 0.1484233 | 893.928 | 1 | 0 | 0 |  | Fe-Cr-Ni-Co-Al
6884 | 9.839681 | 25.4477 | 43.66771 | 11.53715 | 9.507754 | 73.54096 | 0.2881143 | 0.1343746 | 832.0855 | 1 | 0 | 0 |  | Fe-Cr-Ni-Co-Al
6885 | 7.445216 | 32.67859 | 41.36369 | 12.34617 | 6.166339 | 80.58027 | 0.279104 | 0.1140122 | 705.4854 | 1 | 0 | 0 |  | Fe-Cr-Ni-Co-Al
6886 | 5.227624 | 42.83089 | 35.16597 | 13.23963 | 3.535894 | 88.37554 | 0.2672717 | 0.09051823 | 536.3599 | 1 | 1 | 1 | 536.3599 | Fe-Cr-Ni-Co-Al
6887 | 4.173616 | 55.37293 | 25.22427 | 13.21277 | 2.016413 | 95.6789 | 0.2535038 | 0.07073499 | 388.7865 | 1 | 0 | 0 |  | Fe-Cr-Ni-Co-Al
6888 | 12.49307 | 6.978959 | 48.58579 | 6.591732 | 25.35044 | 52.59355 | 0.3144971 | 0.1640381 | 812.8472 | 1 | 0 | 0 |  | Fe-Cr-Ni-Co-Al
6889 | 11.95316 | 10.01602 | 51.51157 | 6.306856 | 20.21239 | 57.37507 | 0.3093523 | 0.1626941 | 877.693 | 1 | 0 | 0 |  | Fe-Cr-Ni-Co-Al
6890 | 10.31984 | 13.87854 | 53.02997 | 7.260088 | 15.51156 | 62.77182 | 0.3034904 | 0.1571635 | 911.0639 | 1 | 0 | 0 |  | Fe-Cr-Ni-Co-Al
6891 | 8.881643 | 18.6057 | 52.51146 | 8.200901 | 11.8003 | 68.2246 | 0.2969661 | 0.1467528 | 890.199 | 1 | 0 | 0 |  | Fe-Cr-Ni-Co-Al
6892 | 6.469199 | 25.09628 | 50.99763 | 9.102264 | 8.334626 | 74.64586 | 0.2887496 | 0.1305764 | 811.5193 | 1 | 0 | 0 |  | Fe-Cr-Ni-Co-Al
6893 | 5.274155 | 31.427 | 47.67488 | 10.0181 | 5.605863 | 80.74078 | 0.2807296 | 0.1118944 | 689.5023 | 1 | 1 | 1 | 689.5023 | Fe-Cr-Ni-Co-Al
6894 | 3.077465 | 41.06865 | 40.97262 | 11.90761 | 2.973651 | 88.49719 | 0.2693002 | 0.08724912 | 509.6263 | 1 | 1 | 1 | 509.6263 | Fe-Cr-Ni-Co-Al
6895 | 7.012644 | 9.793617 | 61.4241 | 3.700087 | 18.06955 | 58.75117 | 0.3099121 | 0.1643224 | 916.2219 | 1 | 0 | 0 |  | Fe-Cr-Ni-Co-Al
6896 | 6.737075 | 13.59044 | 61.37079 | 4.739585 | 13.5621 | 64.33373 | 0.3038586 | 0.154884 | 917.3019 | 1 | 0 | 0 |  | Fe-Cr-Ni-Co-Al
6897 | 5.439383 | 18.23149 | 60.60295 | 5.739973 | 9.986197 | 69.91019 | 0.2973969 | 0.1416371 | 868.4593 | 1 | 0 | 0 |  | Fe-Cr-Ni-Co-Al
6898 | 4.267401 | 22.84554 | 59.43162 | 6.754837 | 6.7006 | 75.78491 | 0.2909599 | 0.1225653 | 753.6129 | 1 | 1 | 1 | 753.6129 | Fe-Cr-Ni-Co-Al
6899 | 4.13254 | 28.85682 | 54.29569 | 8.721822 | 3.993135 | 82.08926 | 0.2829327 | 0.1006371 | 599.9674 | 1 | 1 | 1 | 599.9674 | Fe-Cr-Ni-Co-Al
6900 | 49.31565 | 4.884577 | 36.39478 | 3.32176 | 6.083241 | 72.15893 | 0.3010002 | 0.1047762 | 579.7935 | 1 | 0 | 0 |  | Fe-Cr-Ni-Co-Al
6901 | 41.56347 | 4.837177 | 42.59462 | 5.482543 | 5.522191 | 72.51169 | 0.30225 | 0.1028533 | 567.1967 | 1 | 1 | 1 | 567.1967 | Fe-Cr-Ni-Co-Al
6902 | 35.34666 | 3.871681 | 48.07956 | 7.679408 | 5.02269 | 72.52725 | 0.3042218 | 0.1003684 | 547.6338 | 1 | 1 | 1 | 547.6338 | Fe-Cr-Ni-Co-Al
6903 | 27.49954 | 3.793077 | 52.4561 | 11.82264 | 4.428647 | 73.00108 | 0.3053929 | 0.09763309 | 528.8607 | 1 | 1 | 1 | 528.8607 | Fe-Cr-Ni-Co-Al
6904 | 22.29964 | 2.831174 | 56.4663 | 14.97488 | 3.427995 | 73.84102 | 0.3068808 | 0.08863188 | 460.7703 | 1 | 1 | 1 | 460.7703 | Fe-Cr-Ni-Co-Al
6905 | 56.04126 | 6.138454 | 24.25466 | 3.478717 | 10.08691 | 68.17916 | 0.3001154 | 0.1212308 | 679.1329 | 0 | 0 | 0 |  | Fe-Cr-Ni-Co-Al
6906 | 47.62616 | 7.054415 | 30.71814 | 5.711143 | 8.890142 | 69.48511 | 0.300145 | 0.118902 | 672.7648 | 0 | 0 | 0 |  | Fe-Cr-Ni-Co-Al
6907 | 40.33967 | 7.906948 | 35.70566 | 7.841642 | 8.206078 | 70.27537 | 0.3002566 | 0.1182049 | 674.8224 | 1 | 0 | 0 |  | Fe-Cr-Ni-Co-Al
6908 | 33.82523 | 7.873193 | 39.99738 | 11.15452 | 7.149666 | 71.31315 | 0.3008991 | 0.1144741 | 653.233 | 1 | 0 | 0 |  | Fe-Cr-Ni-Co-Al
6909 | 26.93994 | 8.682323 | 43.56338 | 15.30776 | 5.506592 | 73.52465 | 0.3003669 | 0.1058004 | 597.6228 | 1 | 1 | 1 | 597.6228 | Fe-Cr-Ni-Co-Al
6910 | 21.42004 | 7.59733 | 47.17282 | 19.37464 | 4.435171 | 74.41312 | 0.3019001 | 0.09891811 | 546.8855 | 1 | 1 | 1 | 546.8855 | Fe-Cr-Ni-Co-Al
6911 | 16.24032 | 6.615197 | 49.07618 | 24.63557 | 3.432729 | 75.35969 | 0.3032076 | 0.09030433 | 481.3599 | 1 | 1 | 1 | 481.3599 | Fe-Cr-Ni-Co-Al
6912 | 60.80886 | 4.355054 | 14.74969 | 3.702073 | 16.38432 | 61.49848 | 0.30382 | 0.1334488 | 705.3441 | 0 | 0 | 0 |  | Fe-Cr-Ni-Co-Al
6913 | 52.55259 | 8.509349 | 19.21297 | 4.822325 | 14.90277 | 63.83687 | 0.3004323 | 0.1330996 | 726.0442 | 0 | 0 | 0 |  | Fe-Cr-Ni-Co-Al
6914 | 44.1626 | 10.5429 | 24.99468 | 7.169708 | 13.1301 | 65.90077 | 0.2990157 | 0.1324462 | 743.0333 | 0 | 0 | 0 |  | Fe-Cr-Ni-Co-Al
6915 | 37.32456 | 12.26499 | 28.84656 | 10.42602 | 11.13787 | 68.35708 | 0.297413 | 0.1298431 | 748.0637 | 1 | 0 | 0 |  | Fe-Cr-Ni-Co-Al
6916 | 31.363 | 13.0898 | 31.82848 | 14.83622 | 8.882504 | 71.08384 | 0.2963408 | 0.123148 | 719.0599 | 1 | 0 | 0 |  | Fe-Cr-Ni-Co-Al
6917 | 25.44486 | 13.81933 | 34.54529 | 19.01945 | 7.171067 | 73.31288 | 0.2956219 | 0.1160743 | 679.1044 | 1 | 0 | 0 |  | Fe-Cr-Ni-Co-Al
6918 | 19.70423 | 12.55219 | 37.06151 | 25.17062 | 5.511446 | 74.94738 | 0.2968937 | 0.1067759 | 614.2887 | 1 | 1 | 1 | 614.2887 | Fe-Cr-Ni-Co-Al
6919 | 15.23163 | 11.34505 | 38.42341 | 31.07516 | 3.92475 | 76.69902 | 0.2979135 | 0.09497172 | 526.5323 | 1 | 1 | 1 | 526.5323 | Fe-Cr-Ni-Co-Al
6920 | 11.98109 | 8.366192 | 38.82891 | 37.92957 | 2.894232 | 77.11482 | 0.3008544 | 0.08536041 | 449.7024 | 1 | 1 | 1 | 449.7024 | Fe-Cr-Ni-Co-Al
6921 | 53.33534 | 6.928958 | 13.03722 | 3.926703 | 22.77179 | 56.63905 | 0.3054024 | 0.1385038 | 679.371 | 0 | 0 | 0 |  | Fe-Cr-Ni-Co-Al
6922 | 46.556 | 11.40676 | 16.7407 | 5.171449 | 20.12509 | 59.78898 | 0.3009498 | 0.1398355 | 723.9197 | 0 | 0 | 0 |  | Fe-Cr-Ni-Co-Al
6923 | 39.16929 | 15.47141 | 19.96135 | 8.767786 | 16.63017 | 63.88453 | 0.2963912 | 0.1397027 | 769.9853 | 0 | 0 | 0 |  | Fe-Cr-Ni-Co-Al
6924 | 33.16965 | 18.10347 | 22.84203 | 12.06988 | 13.81496 | 67.32263 | 0.2932784 | 0.1377221 | 793.4785 | 1 | 0 | 0 |  | Fe-Cr-Ni-Co-Al
6925 | 27.69953 | 19.6 | 24.45626 | 17.53815 | 10.70605 | 71.1418 | 0.2908717 | 0.1309008 | 777.8586 | 1 | 0 | 0 |  | Fe-Cr-Ni-Co-Al
6926 | 22.6412 | 19.07234 | 27.19754 | 22.75466 | 8.33426 | 73.73537 | 0.2908619 | 0.1222232 | 730.549 | 1 | 0 | 0 |  | Fe-Cr-Ni-Co-Al
6927 | 18.02348 | 17.76774 | 28.97352 | 29.08862 | 6.14664 | 76.10697 | 0.2916044 | 0.1102736 | 648.695 | 1 | 0 | 0 |  | Fe-Cr-Ni-Co-Al
6928 | 13.19995 | 16.07118 | 29.88306 | 36.43073 | 4.415076 | 77.91513 | 0.2929859 | 0.09872102 | 564.0973 | 1 | 1 | 1 | 564.0973 | Fe-Cr-Ni-Co-Al
6929 | 11.01344 | 11.18617 | 29.46636 | 45.43169 | 2.902341 | 78.46142 | 0.297337 | 0.08487543 | 451.9671 | 1 | 1 | 1 | 451.9671 | Fe-Cr-Ni-Co-Al
6930 | 45.63539 | 10.92563 | 10.96382 | 4.127767 | 28.34739 | 53.49687 | 0.3052149 | 0.1382015 | 630.9523 | 0 | 0 | 0 |  | Fe-Cr-Ni-Co-Al
6931 | 39.40813 | 16.56999 | 13.36172 | 6.707401 | 23.95276 | 58.00061 | 0.2986991 | 0.1422373 | 710.8928 | 0 | 0 | 0 |  | Fe-Cr-Ni-Co-Al
6932 | 33.05245 | 21.65527 | 15.44043 | 10.33451 | 19.51734 | 62.96531 | 0.2924975 | 0.1441157 | 783.8891 | 0 | 0 | 0 |  | Fe-Cr-Ni-Co-Al
6933 | 28.10665 | 23.98781 | 17.23313 | 14.82994 | 15.84247 | 67.0376 | 0.288974 | 0.1430448 | 825.4144 | 1 | 0 | 0 |  | Fe-Cr-Ni-Co-Al
6934 | 22.67215 | 25.33052 | 19.06431 | 20.3363 | 12.59672 | 70.80094 | 0.2866161 | 0.1384282 | 831.2844 | 1 | 0 | 0 |  | Fe-Cr-Ni-Co-Al
6935 | 18.65922 | 25.54786 | 20.76611 | 25.48164 | 9.545174 | 74.43402 | 0.2852241 | 0.1280388 | 780.6199 | 1 | 0 | 0 |  | Fe-Cr-Ni-Co-Al
6936 | 13.78501 | 23.69436 | 22.29112 | 33.56952 | 6.659995 | 77.55713 | 0.2860304 | 0.1136846 | 685.2737 | 1 | 0 | 0 |  | Fe-Cr-Ni-Co-Al
6937 | 11.34572 | 21.12673 | 21.68242 | 41.36026 | 4.48486 | 79.85114 | 0.2875348 | 0.09802728 | 567.0633 | 1 | 1 | 1 | 567.0633 | Fe-Cr-Ni-Co-Al
6938 | 8.033717 | 14.95948 | 21.11032 | 52.98546 | 2.911017 | 80.07797 | 0.2932084 | 0.0845133 | 456.2811 | 1 | 1 | 1 | 456.2811 | Fe-Cr-Ni-Co-Al
6939 | 34.38096 | 17.9257 | 10.11846 | 4.35371 | 33.22117 | 51.83602 | 0.3024788 | 0.137596 | 596.1794 | 0 | 0 | 0 |  | Fe-Cr-Ni-Co-Al
6940 | 29.64538 | 25.20104 | 10.8382 | 8.160947 | 26.15443 | 58.44664 | 0.2928399 | 0.1433442 | 713.0521 | 0 | 0 | 0 |  | Fe-Cr-Ni-Co-Al
6941 | 24.82712 | 30.04968 | 11.74295 | 11.7896 | 21.59065 | 63.39247 | 0.2864988 | 0.1466114 | 796.9164 | 1 | 0 | 0 |  | Fe-Cr-Ni-Co-Al
6942 | 21.59298 | 31.2729 | 13.86982 | 16.45673 | 16.80757 | 68.17057 | 0.2831542 | 0.1464123 | 856.6974 | 1 | 0 | 0 |  | Fe-Cr-Ni-Co-Al
6943 | 18.36247 | 32.05549 | 14.4754 | 21.79936 | 13.30728 | 72.12369 | 0.2807683 | 0.141484 | 863.3783 | 1 | 0 | 0 |  | Fe-Cr-Ni-Co-Al
6944 | 14.18355 | 31.49004 | 16.05491 | 28.78337 | 9.488135 | 76.50449 | 0.2796046 | 0.1279625 | 793.5217 | 1 | 0 | 0 |  | Fe-Cr-Ni-Co-Al
6945 | 10.66704 | 29.79445 | 16.81797 | 36.02086 | 6.699682 | 79.6952 | 0.2800103 | 0.1130057 | 690.4331 | 1 | 0 | 0 |  | Fe-Cr-Ni-Co-Al
6946 | 8.319512 | 25.17395 | 16.39598 | 46.09113 | 4.019433 | 82.1379 | 0.2831711 | 0.09316539 | 536.1931 | 1 | 1 | 1 | 536.1931 | Fe-Cr-Ni-Co-Al
6947 | 6.005334 | 17.70556 | 15.78031 | 58.09099 | 2.417814 | 82.04754 | 0.2899583 | 0.07801173 | 411.2426 | 1 | 1 | 1 | 411.2426 | Fe-Cr-Ni-Co-Al
6948 | 23.54628 | 27.08088 | 10.19083 | 4.384851 | 34.79715 | 52.83747 | 0.2962741 | 0.1374018 | 597.0004 | 0 | 0 | 0 |  | Fe-Cr-Ni-Co-Al
6949 | 20.90598 | 34.06267 | 9.613618 | 8.27298 | 27.14475 | 59.85448 | 0.2861941 | 0.1451229 | 732.3184 | 0 | 0 | 0 |  | Fe-Cr-Ni-Co-Al
6950 | 18.75652 | 38.41891 | 9.2002 | 11.87582 | 21.74855 | 65.51918 | 0.2793757 | 0.148035 | 823.3764 | 1 | 0 | 0 |  | Fe-Cr-Ni-Co-Al
6951 | 15.44054 | 39.80997 | 9.987286 | 17.54719 | 17.21501 | 70.24172 | 0.2758291 | 0.1481517 | 885.1659 | 1 | 0 | 0 |  | Fe-Cr-Ni-Co-Al
6952 | 12.57364 | 40.44101 | 10.81307 | 22.91829 | 13.25399 | 74.76224 | 0.2731907 | 0.1429308 | 895.1616 | 1 | 0 | 0 |  | Fe-Cr-Ni-Co-Al
6953 | 10.00351 | 39.32452 | 11.68283 | 29.3231 | 9.666051 | 78.86022 | 0.2723467 | 0.1277933 | 804.4565 | 1 | 0 | 0 |  | Fe-Cr-Ni-Co-Al
6954 | 7.476093 | 36.79158 | 12.34831 | 37.1921 | 6.191912 | 82.89922 | 0.2729029 | 0.1082191 | 664.9723 | 1 | 0 | 0 |  | Fe-Cr-Ni-Co-Al
6955 | 5.142981 | 30.64538 | 12.97372 | 47.75928 | 3.478643 | 85.01303 | 0.2775138 | 0.0877663 | 502.4073 | 1 | 1 | 1 | 502.4073 | Fe-Cr-Ni-Co-Al
6956 | 3.995625 | 21.39059 | 12.59924 | 60.08413 | 1.930419 | 84.30433 | 0.2859264 | 0.07118289 | 364.4731 | 1 | 1 | 1 | 364.4731 | Fe-Cr-Ni-Co-Al
6957 | 13.10149 | 45.13281 | 6.885395 | 8.295299 | 26.58501 | 63.10647 | 0.2765482 | 0.1470126 | 773.0331 | 0 | 0 | 0 |  | Fe-Cr-Ni-Co-Al
6958 | 12.5258 | 47.81447 | 6.582845 | 11.89619 | 21.1807 | 68.60114 | 0.2709547 | 0.1495743 | 861.4545 | 1 | 0 | 0 |  | Fe-Cr-Ni-Co-Al
6959 | 10.77605 | 49.05008 | 7.551034 | 16.42557 | 16.19727 | 74.02754 | 0.2669864 | 0.1487804 | 923.0789 | 1 | 0 | 0 |  | Fe-Cr-Ni-Co-Al
6960 | 9.208293 | 48.22494 | 8.468869 | 21.86361 | 12.23429 | 78.41002 | 0.2654459 | 0.1384787 | 883.6072 | 1 | 0 | 0 |  | Fe-Cr-Ni-Co-Al
6961 | 6.635896 | 46.33732 | 9.299863 | 29.17753 | 8.549391 | 82.67566 | 0.2651495 | 0.1207943 | 766.4762 | 1 | 0 | 0 |  | Fe-Cr-Ni-Co-Al
6962 | 5.343165 | 42.7826 | 10.10903 | 36.086 | 5.679213 | 85.74118 | 0.2668495 | 0.1032771 | 634.4982 | 1 |  | 0 |  | Fe-Cr-Ni-Co-Al
6963 | 3.054472 | 36.02206 | 11.77188 | 46.20016 | 2.951433 | 87.8031 | 0.2720172 | 0.082078 | 464.3277 | 1 | 1 | 1 | 464.3277 | Fe-Cr-Ni-Co-Al
6964 | 7.438349 | 57.7119 | 3.909172 | 11.77411 | 19.16647 | 73.3617 | 0.2610821 | 0.1505507 | 914.7006 | 0 | 0 | 0 |  | Fe-Cr-Ni-Co-Al
6965 | 7.107712 | 57.35245 | 4.980544 | 16.25108 | 14.30822 | 78.68108 | 0.2583442 | 0.1472808 | 952.4269 | 1 | 0 | 0 |  | Fe-Cr-Ni-Co-Al
6966 | 5.696383 | 56.21797 | 5.987389 | 21.64023 | 10.45803 | 83.23102 | 0.2570216 | 0.1291328 | 834.5834 | 1 | 0 | 0 |  | Fe-Cr-Ni-Co-Al
6967 | 4.434414 | 54.70439 | 6.991425 | 26.90693 | 6.96284 | 87.76559 | 0.2562446 | 0.1088557 | 686.4535 | 1 | 0 | 0 |  | Fe-Cr-Ni-Co-Al
6968 | 4.23353 | 49.27002 | 8.899609 | 33.50612 | 4.090718 | 90.52643 | 0.2595783 | 0.08921506 | 530.9921 | 1 | 0 | 0 |  | Fe-Cr-Ni-Co-Al
6969 | 49.25091 | 4.878165 | 3.304273 | 36.4914 | 6.075255 | 73.26789 | 0.2984361 | 0.1027646 | 569.6836 | 0 | 0 | 0 |  | Fe-Cr-Ni-Co-Al
6970 | 41.50225 | 4.830051 | 5.452804 | 42.70084 | 5.514056 | 73.77633 | 0.2993482 | 0.1009075 | 558.2786 | 0 | 0 | 0 |  | Fe-Cr-Ni-Co-Al
6971 | 35.28998 | 3.865473 | 7.636754 | 48.19316 | 5.014636 | 73.92527 | 0.3010335 | 0.09847203 | 539.7884 | 0 | 0 | 0 |  | Fe-Cr-Ni-Co-Al
6972 | 27.45517 | 3.786957 | 11.75686 | 52.57952 | 4.421501 | 74.43223 | 0.3021567 | 0.09575894 | 521.4281 | 0 | 1 | 0 |  | Fe-Cr-Ni-Co-Al
6973 | 22.26289 | 2.826508 | 14.89105 | 56.59721 | 3.422346 | 75.3372 | 0.3035424 | 0.08682944 | 453.8733 | 1 | 1 | 1 | 453.8733 | Fe-Cr-Ni-Co-Al
6974 | 55.99501 | 6.133389 | 3.462092 | 24.33092 | 10.07859 | 68.82998 | 0.2985362 | 0.1199416 | 673.0471 | 0 | 0 | 0 |  | Fe-Cr-Ni-Co-Al
6975 | 47.57885 | 7.047408 | 5.682893 | 30.80954 | 8.881311 | 70.28746 | 0.2982281 | 0.1171293 | 663.6673 | 0 | 0 | 0 |  | Fe-Cr-Ni-Co-Al
6976 | 40.29502 | 7.898195 | 7.801966 | 35.80782 | 8.196995 | 71.18352 | 0.2981074 | 0.1160008 | 662.87 | 1 | 0 | 0 |  | Fe-Cr-Ni-Co-Al
6977 | 33.78646 | 7.864168 | 11.09765 | 40.11025 | 7.14147 | 72.27462 | 0.298654 | 0.1122489 | 641.1728 | 1 | 0 | 0 |  | Fe-Cr-Ni-Co-Al
6978 | 26.90967 | 8.672567 | 15.23005 | 43.6873 | 5.500405 | 74.49689 | 0.298147 | 0.1041528 | 589.6741 | 1 | 0 | 0 |  | Fe-Cr-Ni-Co-Al
6979 | 21.39634 | 7.588926 | 19.27663 | 47.30784 | 4.430265 | 75.39372 | 0.2996914 | 0.0973739 | 539.6458 | 1 | 1 | 1 | 539.6458 | Fe-Cr-Ni-Co-Al
6980 | 16.22451 | 6.608755 | 24.51419 | 49.22316 | 3.429386 | 76.24326 | 0.3012437 | 0.08878596 | 473.7485 | 1 | 1 | 1 | 473.7485 | Fe-Cr-Ni-Co-Al
6981 | 60.78215 | 4.353141 | 3.685804 | 14.80179 | 16.37712 | 61.81466 | 0.3029942 | 0.1327593 | 702.5324 | 0 | 0 | 0 |  | Fe-Cr-Ni-Co-Al
6982 | 52.52252 | 8.504481 | 4.800494 | 19.27826 | 14.89424 | 64.25792 | 0.2993554 | 0.1324961 | 724.4696 | 0 | 0 | 0 |  | Fe-Cr-Ni-Co-Al
6983 | 44.1313 | 10.53543 | 7.136276 | 25.07619 | 13.1208 | 66.43785 | 0.297672 | 0.1312581 | 737.5738 | 1 | 0 | 0 |  | Fe-Cr-Ni-Co-Al
6984 | 37.29721 | 12.256 | 10.37715 | 28.93994 | 11.1297 | 68.93062 | 0.2960134 | 0.1281739 | 738.6522 | 1 | 0 | 0 |  | Fe-Cr-Ni-Co-Al
6985 | 31.34177 | 13.08094 | 14.7675 | 31.93329 | 8.876491 | 71.63379 | 0.2950359 | 0.1211995 | 706.6691 | 1 | 0 | 0 |  | Fe-Cr-Ni-Co-Al
6986 | 25.4291 | 13.81077 | 18.93246 | 34.66105 | 7.166625 | 73.83159 | 0.2944182 | 0.1143167 | 667.7318 | 1 | 0 | 0 |  | Fe-Cr-Ni-Co-Al
6987 | 19.69485 | 12.54621 | 25.05909 | 37.19103 | 5.508821 | 75.35953 | 0.2959565 | 0.1056383 | 607.2715 | 1 | 0 | 0 |  | Fe-Cr-Ni-Co-Al
6988 | 15.22711 | 11.34169 | 30.94301 | 38.56461 | 3.923586 | 76.96416 | 0.2973227 | 0.09450327 | 524.0655 | 1 | 1 | 1 | 524.0655 | Fe-Cr-Ni-Co-Al
6989 | 11.98059 | 8.365843 | 37.77791 | 38.98154 | 2.894112 | 77.15302 | 0.3007703 | 0.08526831 | 449.1635 | 1 | 1 | 1 | 449.1635 | Fe-Cr-Ni-Co-Al
6990 | 53.31601 | 6.926447 | 3.909747 | 13.08427 | 22.76353 | 56.87949 | 0.304733 | 0.137619 | 675.2012 | 0 | 0 | 0 |  | Fe-Cr-Ni-Co-Al
6991 | 46.53457 | 11.40151 | 5.148615 | 16.79947 | 20.11583 | 60.10508 | 0.3000977 | 0.1387302 | 718.333 | 0 | 0 | 0 |  | Fe-Cr-Ni-Co-Al
6992 | 39.15182 | 15.46451 | 8.729198 | 20.03172 | 16.62275 | 64.20575 | 0.2955605 | 0.1386646 | 764.4044 | 1 | 0 | 0 |  | Fe-Cr-Ni-Co-Al
6993 | 33.1554 | 18.09569 | 12.01696 | 22.92292 | 13.80903 | 67.64497 | 0.2924727 | 0.1368137 | 788.556 | 1 | 0 | 0 |  | Fe-Cr-Ni-Co-Al
6994 | 27.69185 | 19.59456 | 17.46391 | 24.5466 | 10.70308 | 71.36001 | 0.2903463 | 0.1299067 | 771.0322 | 1 | 0 | 0 |  | Fe-Cr-Ni-Co-Al
6995 | 22.63713 | 19.0689 | 22.66054 | 27.30068 | 8.332759 | 73.88273 | 0.2905168 | 0.121609 | 726.2882 | 1 | 0 | 0 |  | Fe-Cr-Ni-Co-Al
6996 | 18.02348 | 17.76774 | 28.97352 | 29.08862 | 6.14664 | 76.10697 | 0.2916044 | 0.110134 | 647.498 | 1 | 0 | 0 |  | Fe-Cr-Ni-Co-Al
6997 | 13.20331 | 16.07527 | 36.29581 | 30.00941 | 4.4162 | 77.69088 | 0.2934866 | 0.09968918 | 570.9332 | 1 | 1 | 1 | 570.9332 | Fe-Cr-Ni-Co-Al
6998 | 11.02035 | 11.19319 | 45.28031 | 29.60199 | 2.904162 | 77.88887 | 0.2985947 | 0.08629556 | 460.5372 | 1 | 1 | 1 | 460.5372 | Fe-Cr-Ni-Co-Al
6999 | 45.62297 | 10.92265 | 4.110314 | 11.00438 | 28.33968 | 53.6657 | 0.3047214 | 0.137421 | 627.255 | 0 | 0 | 0 |  | Fe-Cr-Ni-Co-Al
7000 | 39.39767 | 16.56559 | 6.679087 | 13.41124 | 23.94641 | 58.17417 | 0.298216 | 0.141241 | 705.2078 | 0 | 0 | 0 |  | Fe-Cr-Ni-Co-Al
7001 | 33.04569 | 21.65084 | 10.29152 | 15.4986 | 19.51335 | 63.10676 | 0.2921233 | 0.143225 | 778.1254 | 1 | 0 | 0 |  | Fe-Cr-Ni-Co-Al
7002 | 28.1039 | 23.98547 | 14.76981 | 17.2999 | 15.84092 | 67.10874 | 0.2887935 | 0.1426807 | 822.9982 | 1 | 0 | 0 |  | Fe-Cr-Ni-Co-Al
7003 | 22.67323 | 25.33172 | 20.25679 | 19.14095 | 12.59732 | 70.76482 | 0.2867044 | 0.1386266 | 832.7072 | 1 | 0 | 0 |  | Fe-Cr-Ni-Co-Al
7004 | 18.66264 | 25.55255 | 25.38546 | 20.85243 | 9.546924 | 74.28742 | 0.28557 | 0.1287645 | 785.9394 | 1 | 0 | 0 |  | Fe-Cr-Ni-Co-Al
7005 | 13.79111 | 23.70486 | 33.45149 | 22.38959 | 6.662945 | 77.1848 | 0.2868798 | 0.1153673 | 697.6442 | 1 | 0 | 0 |  | Fe-Cr-Ni-Co-Al
7006 | 11.35453 | 21.14312 | 41.22856 | 21.78545 | 4.48834 | 79.17246 | 0.2890441 | 0.1009592 | 588.245 | 1 | 1 | 1 | 588.245 | Fe-Cr-Ni-Co-Al
7007 | 8.043836 | 14.97833 | 52.84227 | 21.22088 | 2.914683 | 78.93306 | 0.2957147 | 0.08834618 | 481.7434 | 1 | 1 | 1 | 481.7434 | Fe-Cr-Ni-Co-Al
7008 | 34.37307 | 17.92158 | 4.335486 | 10.15632 | 33.21354 | 51.97085 | 0.3020706 | 0.1366756 | 591.469 | 0 | 0 | 0 |  | Fe-Cr-Ni-Co-Al
7009 | 29.64218 | 25.19833 | 8.127779 | 10.88009 | 26.15162 | 58.5151 | 0.2926474 | 0.142956 | 710.8431 | 0 | 0 | 0 |  | Fe-Cr-Ni-Co-Al
7010 | 24.82712 | 30.04968 | 11.74295 | 11.7896 | 21.59065 | 63.39247 | 0.2864988 | 0.1466114 | 796.9164 | 1 | 0 | 0 |  | Fe-Cr-Ni-Co-Al
7011 | 21.59514 | 31.27603 | 16.39325 | 13.92632 | 16.80925 | 68.09884 | 0.2833365 | 0.146625 | 857.854 | 1 | 0 | 0 |  | Fe-Cr-Ni-Co-Al
7012 | 18.36775 | 32.06471 | 21.71935 | 14.53709 | 13.31111 | 71.90744 | 0.281297 | 0.1427335 | 872.6184 | 1 | 0 | 0 |  | Fe-Cr-Ni-Co-Al
7013 | 14.19066 | 31.50583 | 28.68385 | 16.12677 | 9.492892 | 76.10492 | 0.2805402 | 0.1303126 | 811.8048 | 1 | 0 | 0 |  | Fe-Cr-Ni-Co-Al
7014 | 10.67512 | 29.81702 | 35.90552 | 16.89758 | 6.704759 | 79.06249 | 0.2814451 | 0.1162286 | 715.2538 | 1 | 0 | 0 |  | Fe-Cr-Ni-Co-Al
7015 | 8.329278 | 25.2035 | 45.96263 | 16.48044 | 4.024151 | 81.10716 | 0.2854402 | 0.09787276 | 570.9941 | 1 | 1 | 1 | 570.9941 | Fe-Cr-Ni-Co-Al
7016 | 6.01539 | 17.73521 | 57.95801 | 15.86953 | 2.421862 | 80.5171 | 0.2932775 | 0.08438121 | 455.2807 | 1 | 1 | 1 | 455.2807 | Fe-Cr-Ni-Co-Al
7017 | 23.54084 | 27.07462 | 4.36649 | 10.22895 | 34.7891 | 52.9709 | 0.2958695 | 0.1365852 | 592.8811 | 0 | 0 | 0 |  | Fe-Cr-Ni-Co-Al
7018 | 20.90484 | 34.06081 | 8.239794 | 9.651284 | 27.14327 | 59.88871 | 0.286098 | 0.1449148 | 731.082 | 0 | 0 | 0 |  | Fe-Cr-Ni-Co-Al
7019 | 18.75848 | 38.42292 | 11.83006 | 9.237715 | 21.75082 | 65.44937 | 0.2795606 | 0.1484541 | 826.1576 | 0 | 0 | 0 |  | Fe-Cr-Ni-Co-Al
7020 | 15.44514 | 39.82182 | 17.48295 | 10.02995 | 17.22014 | 70.0307 | 0.2763621 | 0.1496297 | 896.1716 | 1 | 0 | 0 |  | Fe-Cr-Ni-Co-Al
7021 | 12.57965 | 40.46033 | 22.8385 | 10.86121 | 13.26031 | 74.4048 | 0.2740552 | 0.1451207 | 912.166 | 1 | 0 | 0 |  | Fe-Cr-Ni-Co-Al
7022 | 10.01047 | 39.35191 | 29.22742 | 11.73741 | 9.672785 | 78.3101 | 0.273626 | 0.1309414 | 829.464 | 1 | 0 | 0 |  | Fe-Cr-Ni-Co-Al
7023 | 7.483435 | 36.82771 | 37.08132 | 12.40954 | 6.197993 | 82.07878 | 0.274738 | 0.1128097 | 701.7269 | 1 | 0 | 0 |  | Fe-Cr-Ni-Co-Al
7024 | 5.15006 | 30.68756 | 47.63577 | 13.04319 | 3.483431 | 83.80086 | 0.2801491 | 0.09407606 | 550.6973 | 1 | 1 | 1 | 550.6973 | Fe-Cr-Ni-Co-Al
7025 | 4.003139 | 21.43081 | 59.95892 | 12.67308 | 1.934049 | 82.57901 | 0.2896307 | 0.0794535 | 422.5008 | 1 | 1 | 1 | 422.5008 | Fe-Cr-Ni-Co-Al
7026 | 13.1022 | 45.13528 | 8.262926 | 6.913127 | 26.58646 | 63.07205 | 0.2766428 | 0.1472094 | 774.2552 | 0 | 0 | 0 |  | Fe-Cr-Ni-Co-Al
7027 | 12.52842 | 47.82447 | 11.8516 | 6.61038 | 21.18513 | 68.46088 | 0.2713196 | 0.150339 | 866.6743 | 0 | 0 | 0 |  | Fe-Cr-Ni-Co-Al
7028 | 10.77982 | 49.06725 | 16.3663 | 7.583687 | 16.20294 | 73.77757 | 0.2676037 | 0.1499979 | 931.9708 | 0 | 0 | 0 |  | Fe-Cr-Ni-Co-Al
7029 | 9.213164 | 48.25045 | 21.78861 | 8.507011 | 12.24076 | 78.01106 | 0.266391 | 0.1407534 | 901.7205 | 1 | 0 | 0 |  | Fe-Cr-Ni-Co-Al
7030 | 6.64111 | 46.37373 | 29.08491 | 9.344145 | 8.556109 | 82.04913 | 0.2665761 | 0.1245017 | 796.9681 | 1 | 0 | 0 |  | Fe-Cr-Ni-Co-Al
7031 | 5.348655 | 42.82655 | 35.98013 | 10.15961 | 5.685048 | 84.88195 | 0.2687472 | 0.1083254 | 675.8147 | 1 | 0 | 0 |  | Fe-Cr-Ni-Co-Al
7032 | 3.058633 | 36.07113 | 46.08003 | 11.83475 | 2.955454 | 86.6009 | 0.2745994 | 0.08883956 | 516.938 | 1 | 1 | 1 | 516.938 | Fe-Cr-Ni-Co-Al
7033 | 7.44066 | 57.72983 | 11.73116 | 3.925922 | 19.17243 | 73.1494 | 0.2616164 | 0.1509974 | 916.938 | 0 | 0 | 0 |  | Fe-Cr-Ni-Co-Al
7034 | 7.110878 | 57.378 | 16.19398 | 5.002558 | 14.31459 | 78.35711 | 0.2591201 | 0.1466591 | 944.1593 | 0 | 0 | 0 |  | Fe-Cr-Ni-Co-Al
7035 | 5.699909 | 56.25276 | 21.56794 | 6.014895 | 10.4645 | 82.756 | 0.2581143 | 0.1317671 | 856.3517 | 0 | 0 | 0 |  | Fe-Cr-Ni-Co-Al
7036 | 4.437906 | 54.74747 | 26.82157 | 7.024728 | 6.968324 | 87.12895 | 0.2576541 | 0.1124701 | 716.7226 | 1 | 0 | 0 |  | Fe-Cr-Ni-Co-Al
7037 | 4.237651 | 49.31798 | 33.40601 | 8.943661 | 4.094699 | 89.69978 | 0.2613566 | 0.09404944 | 570.5614 | 1 | 0 | 0 |  | Fe-Cr-Ni-Co-Al
7038 | 48.98052 | 32.01913 | 3.286133 | 13.19675 | 2.517459 | 87.88657 | 0.2697609 | 0.07214989 | 376.7564 | 0 | 0 | 0 |  | Fe-Cr-Ni-Co-Al
7039 | 41.84552 | 37.98601 | 5.497905 | 12.14344 | 2.52712 | 89.75867 | 0.2649997 | 0.07228799 | 383.2945 | 0 | 0 | 0 |  | Fe-Cr-Ni-Co-Al
7040 | 35.8617 | 43.20905 | 7.760473 | 11.13043 | 2.03835 | 92.2495 | 0.2604976 | 0.0668501 | 346.127 | 0 | 0 | 0 |  | Fe-Cr-Ni-Co-Al
7041 | 28.23884 | 47.71438 | 12.09244 | 9.933124 | 2.021203 | 93.61616 | 0.2573236 | 0.06769851 | 356.6081 | 0 | 0 | 0 |  | Fe-Cr-Ni-Co-Al
7042 | 23.18309 | 51.99895 | 15.50654 | 7.784072 | 1.527344 | 95.82103 | 0.2536846 | 0.06312525 | 324.6378 | 0 | 0 | 0 |  | Fe-Cr-Ni-Co-Al
7043 | 52.76556 | 20.22878 | 3.26242 | 20.74408 | 2.999152 | 83.10952 | 0.2810544 | 0.07752611 | 406.1494 | 0 | 0 | 0 |  | Fe-Cr-Ni-Co-Al
7044 | 45.96981 | 26.26358 | 5.490707 | 18.74257 | 3.533336 | 84.17342 | 0.2764767 | 0.08274933 | 452.0301 | 0 | 0 | 0 |  | Fe-Cr-Ni-Co-Al
7045 | 39.6245 | 31.06707 | 7.67214 | 17.60599 | 4.030298 | 84.87049 | 0.2730367 | 0.08746865 | 493.6741 | 0 |  | 0 |  | Fe-Cr-Ni-Co-Al
7046 | 33.80264 | 35.4057 | 11.10296 | 15.6059 | 4.082794 | 86.06888 | 0.2698046 | 0.08783542 | 501.0523 | 0 |  | 0 |  | Fe-Cr-Ni-Co-Al
7047 | 27.68519 | 39.65557 | 15.66897 | 12.36024 | 4.630027 | 86.40708 | 0.2671037 | 0.09202899 | 537.5701 | 0 | 0 | 0 |  | Fe-Cr-Ni-Co-Al
7048 | 22.28167 | 43.46614 | 20.07424 | 10.07699 | 4.100957 | 88.32996 | 0.2640235 | 0.09025613 | 530.0864 | 0 | 0 | 0 |  | Fe-Cr-Ni-Co-Al
7049 | 17.06271 | 45.67261 | 25.78066 | 7.877459 | 3.606558 | 89.6502 | 0.2625674 | 0.08929883 | 527.2969 | 0 | 0 | 0 |  | Fe-Cr-Ni-Co-Al
7050 | 52.59915 | 11.30126 | 3.18959 | 30.9552 | 1.9548 | 81.64202 | 0.2892482 | 0.06582108 | 311.678 | 0 | 1 | 0 |  | Fe-Cr-Ni-Co-Al
7051 | 47.19973 | 15.28522 | 4.313998 | 29.23517 | 3.965871 | 79.79047 | 0.2872451 | 0.08749966 | 475.9062 | 0 | 0 | 0 |  | Fe-Cr-Ni-Co-Al
7052 | 41.0457 | 20.57749 | 6.637317 | 26.65474 | 5.084754 | 79.76386 | 0.2836403 | 0.09609698 | 545.5606 | 0 |  | 0 |  | Fe-Cr-Ni-Co-Al
7053 | 35.90514 | 24.58034 | 9.989839 | 23.40223 | 6.122458 | 79.41433 | 0.2812326 | 0.1039656 | 608.8562 | 0 |  | 0 |  | Fe-Cr-Ni-Co-Al
7054 | 31.19839 | 28.04544 | 14.69995 | 19.29937 | 6.756852 | 79.43525 | 0.2791678 | 0.1080771 | 642.4743 | 1 | 0 | 0 |  | Fe-Cr-Ni-Co-Al
7055 | 26.01109 | 31.28089 | 19.36576 | 16.01163 | 7.330645 | 79.46112 | 0.2773487 | 0.1114294 | 670.3229 | 1 | 0 | 0 |  | Fe-Cr-Ni-Co-Al
7056 | 20.49201 | 34.14129 | 26.07336 | 12.51941 | 6.773937 | 80.89314 | 0.2753783 | 0.1108464 | 674.4905 | 1 | 0 | 0 |  | Fe-Cr-Ni-Co-Al
7057 | 16.08773 | 35.94811 | 32.69187 | 9.054275 | 6.218013 | 82.02431 | 0.2742819 | 0.1108297 | 682.0505 | 1 | 0 | 0 |  | Fe-Cr-Ni-Co-Al
7058 | 12.6359 | 36.27412 | 39.84427 | 6.667093 | 4.578619 | 84.3522 | 0.2738552 | 0.1013467 | 613.2759 | 1 | 1 | 1 | 613.2759 | Fe-Cr-Ni-Co-Al
7059 | 43.67148 | 9.455827 | 3.202498 | 40.72613 | 2.944066 | 79.28234 | 0.2927981 | 0.07810628 | 399.8997 | 0 | 1 | 0 |  | Fe-Cr-Ni-Co-Al
7060 | 39.99236 | 12.73817 | 4.42478 | 37.76005 | 5.084642 | 77.13174 | 0.2913252 | 0.09639026 | 537.3988 | 0 | 0 | 0 |  | Fe-Cr-Ni-Co-Al
7061 | 35.62916 | 16.08354 | 7.943794 | 33.04075 | 7.302753 | 74.98936 | 0.2901202 | 0.110873 | 642.886 | 1 | 0 | 0 |  | Fe-Cr-Ni-Co-Al
7062 | 31.59196 | 19.27091 | 11.4503 | 28.73947 | 8.94735 | 73.70171 | 0.2887156 | 0.1202802 | 710.3951 | 1 | 0 | 0 |  | Fe-Cr-Ni-Co-Al
7063 | 27.59291 | 21.57978 | 17.40152 | 23.2942 | 10.1316 | 72.69757 | 0.2880929 | 0.1266489 | 754.1518 | 1 | 0 | 0 |  | Fe-Cr-Ni-Co-Al
7064 | 23.22226 | 24.70964 | 23.24628 | 18.6709 | 10.15092 | 73.41261 | 0.2860347 | 0.1234681 | 732.116 | 1 | 0 | 0 |  | Fe-Cr-Ni-Co-Al
7065 | 18.91097 | 26.92826 | 30.4002 | 14.0866 | 9.67396 | 74.4208 | 0.2846565 | 0.1250503 | 753.3511 | 1 | 0 | 0 |  | Fe-Cr-Ni-Co-Al
7066 | 14.05151 | 28.17784 | 38.62751 | 10.26555 | 8.877595 | 75.50346 | 0.2841706 | 0.1261972 | 774.6263 | 1 | 0 | 0 |  | Fe-Cr-Ni-Co-Al
7067 | 11.65315 | 27.61714 | 47.88035 | 6.707521 | 6.141843 | 78.74409 | 0.2840676 | 0.1134438 | 690.4643 | 1 | 0 | 0 |  | Fe-Cr-Ni-Co-Al
7068 | 35.9208 | 7.644305 | 3.236216 | 48.73609 | 4.462594 | 76.21605 | 0.2964848 | 0.09374498 | 512.7834 | 0 | 0 | 0 |  | Fe-Cr-Ni-Co-Al
7069 | 33.16042 | 9.959291 | 5.621686 | 44.02335 | 7.235246 | 73.03298 | 0.296272 | 0.1116066 | 639.6205 | 1 | 0 | 0 |  | Fe-Cr-Ni-Co-Al
7070 | 29.80646 | 12.33383 | 9.282713 | 38.44331 | 10.13368 | 69.98354 | 0.2962478 | 0.1259968 | 731.7276 | 1 | 0 | 0 |  | Fe-Cr-Ni-Co-Al
7071 | 26.71895 | 14.5113 | 14.04196 | 32.89473 | 11.83308 | 68.4833 | 0.2958055 | 0.1339375 | 781.1964 | 1 | 0 | 0 |  | Fe-Cr-Ni-Co-Al
7072 | 22.56537 | 16.80748 | 20.16042 | 27.38423 | 13.0825 | 67.53085 | 0.2952403 | 0.1352388 | 780.2194 | 1 | 0 | 0 |  | Fe-Cr-Ni-Co-Al
7073 | 19.32791 | 19.05366 | 26.29038 | 21.59576 | 13.73228 | 67.2671 | 0.2942822 | 0.1362915 | 784.2451 | 1 | 0 | 0 |  | Fe-Cr-Ni-Co-Al
7074 | 14.69474 | 21.04837 | 35.6433 | 15.50679 | 13.1068 | 68.18954 | 0.2932753 | 0.1387475 | 814.4476 | 1 | 0 | 0 |  | Fe-Cr-Ni-Co-Al
7075 | 12.26468 | 20.76174 | 44.53336 | 10.58928 | 11.85095 | 69.19265 | 0.2938297 | 0.1377443 | 819.6132 | 1 | 0 | 0 |  | Fe-Cr-Ni-Co-Al
7076 | 8.580296 | 19.97158 | 56.36643 | 6.790843 | 8.290852 | 72.84435 | 0.2939689 | 0.1274037 | 771.7741 | 1 | 0 | 0 |  | Fe-Cr-Ni-Co-Al
7077 | 26.53998 | 6.918767 | 3.347496 | 56.01325 | 7.180513 | 71.99133 | 0.2999629 | 0.1137056 | 652.1935 | 1 | 0 | 0 |  | Fe-Cr-Ni-Co-Al
7078 | 25.21331 | 8.165112 | 6.913398 | 48.58604 | 11.12214 | 67.41837 | 0.3013156 | 0.1314556 | 757.1868 | 1 | 0 | 0 |  | Fe-Cr-Ni-Co-Al
7079 | 22.62698 | 9.480019 | 10.70231 | 42.97929 | 14.2114 | 64.2927 | 0.3022928 | 0.1396291 | 787.3278 | 1 | 0 | 0 |  | Fe-Cr-Ni-Co-Al
7080 | 20.92149 | 11.90373 | 15.88188 | 35.56955 | 15.72335 | 63.31939 | 0.3013346 | 0.1405391 | 779.6046 | 1 | 0 | 0 |  | Fe-Cr-Ni-Co-Al
7081 | 18.62363 | 13.00456 | 22.02192 | 29.47921 | 16.87068 | 62.29923 | 0.3016273 | 0.1442198 | 795.5776 | 1 | 0 | 0 |  | Fe-Cr-Ni-Co-Al
7082 | 15.06659 | 15.10671 | 30.4544 | 22.01428 | 17.35803 | 62.1374 | 0.3009327 | 0.1473522 | 817.1352 | 1 | 0 | 0 |  | Fe-Cr-Ni-Co-Al
7083 | 11.65327 | 16.27456 | 39.19549 | 15.98643 | 16.89025 | 62.59916 | 0.3006454 | 0.1487401 | 834.0181 | 1 | 0 | 0 |  | Fe-Cr-Ni-Co-Al
7084 | 9.183282 | 16.03132 | 50.6752 | 9.690766 | 14.41943 | 64.599 | 0.3007563 | 0.1464472 | 844.2547 | 1 | 0 | 0 |  | Fe-Cr-Ni-Co-Al
7085 | 6.505389 | 15.142 | 62.67913 | 5.72074 | 9.952736 | 68.87641 | 0.3004953 | 0.1367176 | 818.0276 | 1 | 0 | 0 |  | Fe-Cr-Ni-Co-Al
7086 | 18.54074 | 7.107982 | 3.439044 | 59.8469 | 11.06533 | 67.0734 | 0.3029393 | 0.1329943 | 768.8208 | 1 | 0 | 0 |  | Fe-Cr-Ni-Co-Al
7087 | 18.23823 | 7.429009 | 7.188731 | 51.72391 | 15.42012 | 62.4067 | 0.3052436 | 0.1426715 | 791.8815 | 1 | 0 | 0 |  | Fe-Cr-Ni-Co-Al
7088 | 17.66579 | 7.675555 | 11.14096 | 44.74086 | 18.77684 | 59.20248 | 0.3070979 | 0.1478074 | 788.8064 | 1 | 0 | 0 |  | Fe-Cr-Ni-Co-Al
7089 | 15.43683 | 8.84453 | 17.47354 | 37.59206 | 20.65304 | 57.68849 | 0.3076759 | 0.1520757 | 799.0868 | 1 | 0 | 0 |  | Fe-Cr-Ni-Co-Al
7090 | 13.24737 | 10.09135 | 24.05076 | 30.50059 | 22.10993 | 56.6106 | 0.3079769 | 0.1539673 | 796.3124 | 1 | 0 | 0 |  | Fe-Cr-Ni-Co-Al
7091 | 10.98346 | 11.36232 | 32.06824 | 23.18086 | 22.40512 | 56.46071 | 0.3077931 | 0.1547332 | 798.6555 | 1 | 0 | 0 |  | Fe-Cr-Ni-Co-Al
7092 | 8.488307 | 12.41898 | 42.06058 | 15.35552 | 21.67662 | 57.01777 | 0.3074834 | 0.155973 | 816.6408 | 1 | 0 | 0 |  | Fe-Cr-Ni-Co-Al
7093 | 5.863906 | 13.10293 | 54.23853 | 8.663137 | 18.1315 | 59.87541 | 0.3062865 | 0.1557237 | 859.3767 | 1 | 0 | 0 |  | Fe-Cr-Ni-Co-Al
7094 | 4.423921 | 12.35659 | 66.26137 | 4.668394 | 12.28972 | 65.09249 | 0.3051047 | 0.1466608 | 861.6413 | 1 | 0 | 0 |  | Fe-Cr-Ni-Co-Al
7095 | 12.02521 | 5.597997 | 7.583716 | 53.29691 | 21.49617 | 56.20227 | 0.3109441 | 0.151888 | 780.3469 | 1 | 0 | 0 |  | Fe-Cr-Ni-Co-Al
7096 | 12.36742 | 5.757304 | 11.6993 | 45.67802 | 24.49795 | 53.81525 | 0.312511 | 0.1528519 | 751.146 | 1 | 0 | 0 |  | Fe-Cr-Ni-Co-Al
7097 | 11.3844 | 7.066248 | 17.28419 | 37.37539 | 26.88977 | 52.28716 | 0.3129411 | 0.152672 | 725.031 | 1 | 0 | 0 |  | Fe-Cr-Ni-Co-Al
7098 | 10.20491 | 8.313569 | 24.13404 | 29.61435 | 27.73312 | 51.84113 | 0.3128128 | 0.1536294 | 723.6184 | 1 | 0 | 0 |  | Fe-Cr-Ni-Co-Al
7099 | 7.657879 | 9.506427 | 33.53787 | 21.54951 | 27.74832 | 51.84572 | 0.3127124 | 0.1564105 | 742.4029 | 1 | 0 | 0 |  | Fe-Cr-Ni-Co-Al
7100 | 6.297487 | 10.55382 | 42.36288 | 14.62009 | 26.16571 | 52.97717 | 0.3117907 | 0.1577875 | 769.9382 | 1 | 0 | 0 |  | Fe-Cr-Ni-Co-Al
7101 | 3.608857 | 12.32001 | 54.36947 | 7.616577 | 22.08508 | 56.1818 | 0.3093493 | 0.160471 | 840.9362 | 1 | 0 | 0 |  | Fe-Cr-Ni-Co-Al
7102 | 7.876296 | 3.666588 | 12.418 | 44.32829 | 31.71083 | 48.25212 | 0.3185047 | 0.1514047 | 659.2247 | 0 | 0 | 0 |  | Fe-Cr-Ni-Co-Al
7103 | 8.011455 | 4.972677 | 18.24491 | 35.22576 | 33.5452 | 47.37725 | 0.318503 | 0.1494962 | 632.2629 | 1 | 0 | 0 |  | Fe-Cr-Ni-Co-Al
7104 | 6.735749 | 6.271277 | 25.48746 | 27.01031 | 34.4952 | 46.96149 | 0.3184025 | 0.1504348 | 630.501 | 1 | 0 | 0 |  | Fe-Cr-Ni-Co-Al
7105 | 5.473027 | 7.643441 | 33.07758 | 18.7703 | 35.03566 | 46.79483 | 0.3180752 | 0.1515864 | 633.4059 | 1 | 0 | 0 |  | Fe-Cr-Ni-Co-Al
7106 | 5.292428 | 9.854963 | 41.72097 | 11.16979 | 31.96184 | 48.95209 | 0.3152607 | 0.1543812 | 683.544 | 1 | 0 | 0 |  | Fe-Cr-Ni-Co-Al
7107 | 47.20877 | 2.805538 | 34.83991 | 12.71939 | 2.426396 | 76.63012 | 0.3012488 | 0.07352146 | 354.8589 | 1 | 1 | 1 | 354.8589 | Fe-Cr-Ni-Co-Al
7108 | 40.13199 | 4.670579 | 41.12762 | 11.64618 | 2.423637 | 76.95093 | 0.3007895 | 0.07445519 | 363.1483 | 1 | 1 | 1 | 363.1483 | Fe-Cr-Ni-Co-Al
7109 | 34.25684 | 6.566539 | 46.59715 | 10.63233 | 1.947132 | 78.08036 | 0.2998048 | 0.06889394 | 324.5586 | 1 | 1 | 1 | 324.5586 | Fe-Cr-Ni-Co-Al
7110 | 26.95294 | 10.22363 | 51.41345 | 9.480803 | 1.929165 | 79.14782 | 0.2974065 | 0.07035639 | 339.1824 | 1 | 1 | 1 | 339.1824 | Fe-Cr-Ni-Co-Al
7111 | 22.09314 | 13.0898 | 55.94341 | 7.418106 | 1.455536 | 80.72981 | 0.2952023 | 0.06434751 | 298.4451 | 1 | 1 | 1 | 298.4451 | Fe-Cr-Ni-Co-Al
7112 | 51.61175 | 2.826635 | 22.33757 | 20.29047 | 2.933571 | 76.40103 | 0.2999363 | 0.07842014 | 391.2318 | 0 | 1 | 0 |  | Fe-Cr-Ni-Co-Al
7113 | 44.73549 | 4.733033 | 28.8537 | 18.23932 | 3.438463 | 75.96856 | 0.2997081 | 0.08462895 | 438.3401 | 1 | 1 | 1 | 438.3401 | Fe-Cr-Ni-Co-Al
7114 | 38.42214 | 6.589707 | 34.0084 | 17.07175 | 3.908002 | 75.6342 | 0.2993286 | 0.09039323 | 483.1939 | 1 | 1 | 1 | 483.1939 | Fe-Cr-Ni-Co-Al
7115 | 32.72376 | 9.521017 | 38.69493 | 15.10781 | 3.952484 | 76.3369 | 0.2975046 | 0.09148756 | 495.1641 | 1 | 1 | 1 | 495.1641 | Fe-Cr-Ni-Co-Al
7116 | 26.7947 | 13.43302 | 43.32851 | 11.96268 | 4.481103 | 76.67034 | 0.2949906 | 0.0974736 | 545.5654 | 1 | 1 | 1 | 545.5654 | Fe-Cr-Ni-Co-Al
7117 | 21.56744 | 17.21163 | 47.49745 | 9.753983 | 3.969504 | 78.53021 | 0.2918862 | 0.09443194 | 529.4454 | 1 | 1 | 1 | 529.4454 | Fe-Cr-Ni-Co-Al
7118 | 16.57469 | 22.18316 | 50.0866 | 7.652153 | 3.503405 | 80.84028 | 0.2874464 | 0.09129599 | 513.3875 | 1 | 1 | 1 | 513.3875 | Fe-Cr-Ni-Co-Al
7119 | 52.03055 | 2.794772 | 12.62044 | 30.62057 | 1.933668 | 78.27194 | 0.2985897 | 0.06552482 | 299.7832 | 0 | 1 | 0 |  | Fe-Cr-Ni-Co-Al
7120 | 46.51225 | 3.765647 | 17.00465 | 28.80935 | 3.908106 | 75.38425 | 0.2997797 | 0.08858894 | 467.3243 | 0 | 1 | 0 |  | Fe-Cr-Ni-Co-Al
7121 | 40.28231 | 5.769938 | 22.79856 | 26.15901 | 4.990186 | 74.21854 | 0.2996316 | 0.098318 | 539.6988 | 1 | 0 | 0 |  | Fe-Cr-Ni-Co-Al
7122 | 35.19135 | 8.673006 | 27.1979 | 22.937 | 6.000745 | 73.57517 | 0.2982839 | 0.1064333 | 602.3085 | 1 | 0 | 0 |  | Fe-Cr-Ni-Co-Al
7123 | 30.60552 | 12.77365 | 31.05975 | 18.93262 | 6.62845 | 73.90924 | 0.2954266 | 0.1111753 | 642.0839 | 1 | 0 | 0 |  | Fe-Cr-Ni-Co-Al
7124 | 25.54579 | 16.84718 | 34.68231 | 15.72521 | 7.199512 | 74.30364 | 0.292622 | 0.1160976 | 684.6862 | 1 | 0 | 0 |  | Fe-Cr-Ni-Co-Al
7125 | 20.20427 | 22.77128 | 38.00202 | 12.34361 | 6.67882 | 76.81332 | 0.2873726 | 0.1143859 | 685.8113 | 1 | 0 | 0 |  | Fe-Cr-Ni-Co-Al
7126 | 15.94404 | 28.69955 | 40.22053 | 8.973404 | 6.162475 | 79.41191 | 0.2819079 | 0.1119484 | 679.9177 | 1 | 0 | 0 |  | Fe-Cr-Ni-Co-Al
7127 | 12.61995 | 35.24918 | 40.89935 | 6.658676 | 4.572838 | 83.97449 | 0.2749353 | 0.1002681 | 602.3384 | 1 | 1 | 1 | 602.3384 | Fe-Cr-Ni-Co-Al
7128 | 43.30193 | 2.812744 | 10.58466 | 40.38151 | 2.919153 | 76.67027 | 0.3001129 | 0.07847187 | 392.9035 | 0 | 1 | 0 |  | Fe-Cr-Ni-Co-Al
7129 | 39.54275 | 3.875372 | 14.21886 | 37.33554 | 5.027478 | 73.777 | 0.3009863 | 0.09822176 | 536.5884 | 0 | 0 | 0 |  | Fe-Cr-Ni-Co-Al
7130 | 35.21836 | 6.955419 | 17.94789 | 32.65978 | 7.218552 | 71.66921 | 0.2999528 | 0.1130239 | 643.1379 | 1 | 0 | 0 |  | Fe-Cr-Ni-Co-Al
7131 | 31.22447 | 10.0246 | 21.5025 | 28.40516 | 8.84327 | 70.43662 | 0.2985792 | 0.1221165 | 707.0885 | 1 | 0 | 0 |  | Fe-Cr-Ni-Co-Al
7132 | 27.37529 | 15.29256 | 24.16998 | 23.11048 | 10.05169 | 70.52873 | 0.2947377 | 0.1285473 | 757.1189 | 1 | 0 | 0 |  | Fe-Cr-Ni-Co-Al
7133 | 23.0996 | 20.48261 | 27.74819 | 18.57229 | 10.09731 | 71.96218 | 0.290478 | 0.1304325 | 782.6129 | 1 | 0 | 0 |  | Fe-Cr-Ni-Co-Al
7134 | 18.91097 | 26.92826 | 30.4002 | 14.0866 | 9.67396 | 74.4208 | 0.2846565 | 0.1295756 | 792.6226 | 1 | 0 | 0 |  | Fe-Cr-Ni-Co-Al
7135 | 14.16176 | 34.48441 | 32.06049 | 10.3461 | 8.947251 | 77.68708 | 0.2775845 | 0.127466 | 797.982 | 1 | 0 | 0 |  | Fe-Cr-Ni-Co-Al
7136 | 11.87976 | 43.2368 | 31.7842 | 6.837958 | 6.26128 | 84.35739 | 0.2676896 | 0.1102303 | 687.3056 | 1 | 0 | 0 |  | Fe-Cr-Ni-Co-Al
7137 | 35.70088 | 2.849064 | 8.577074 | 48.43771 | 4.435272 | 74.36374 | 0.3017649 | 0.09418775 | 507.8818 | 0 | 1 | 0 |  | Fe-Cr-Ni-Co-Al
7138 | 32.94888 | 4.947878 | 11.17165 | 43.74251 | 7.189089 | 71.18986 | 0.3017185 | 0.1134579 | 644.3985 | 1 | 0 | 0 |  | Fe-Cr-Ni-Co-Al
7139 | 29.6493 | 8.179198 | 13.85065 | 38.24061 | 10.08025 | 68.52998 | 0.3006994 | 0.1269816 | 730.7679 | 1 | 0 | 0 |  | Fe-Cr-Ni-Co-Al
7140 | 26.64772 | 12.4051 | 16.33861 | 32.80704 | 11.80153 | 67.76872 | 0.2980384 | 0.1342232 | 778.7843 | 1 | 0 | 0 |  | Fe-Cr-Ni-Co-Al
7141 | 22.59598 | 17.88217 | 19.00025 | 27.42137 | 13.10024 | 67.88687 | 0.2941119 | 0.1401316 | 822.9303 | 1 | 0 | 0 |  | Fe-Cr-Ni-Co-Al
7142 | 19.434 | 23.41564 | 21.62838 | 21.71431 | 13.80766 | 68.69039 | 0.2897382 | 0.1439462 | 857.5593 | 1 | 0 | 0 |  | Fe-Cr-Ni-Co-Al
7143 | 14.89687 | 32.00686 | 24.08907 | 15.7201 | 13.28709 | 71.77292 | 0.2819171 | 0.1446128 | 888.9587 | 1 | 0 | 0 |  | Fe-Cr-Ni-Co-Al
7144 | 12.56745 | 40.42112 | 24.01723 | 10.85069 | 12.14351 | 75.70156 | 0.2734859 | 0.1404784 | 885.2717 | 1 | 0 | 0 |  | Fe-Cr-Ni-Co-Al
7145 | 8.925024 | 51.93493 | 23.45242 | 7.063677 | 8.623951 | 83.94333 | 0.2607088 | 0.1221904 | 783.6507 | 1 | 0 | 0 |  | Fe-Cr-Ni-Co-Al
7146 | 26.40538 | 2.950147 | 7.77121 | 55.72917 | 7.144096 | 70.51492 | 0.3043123 | 0.115103 | 654.848 | 1 | 0 | 0 |  | Fe-Cr-Ni-Co-Al
7147 | 25.14713 | 6.107759 | 9.193667 | 48.4585 | 11.09294 | 66.70302 | 0.3035296 | 0.1326692 | 762.0916 | 1 | 0 | 0 |  | Fe-Cr-Ni-Co-Al
7148 | 22.62698 | 9.480019 | 10.70231 | 42.97929 | 14.2114 | 64.2927 | 0.3022928 | 0.1417078 | 803.8591 | 1 | 0 | 0 |  | Fe-Cr-Ni-Co-Al
7149 | 20.98004 | 14.10741 | 13.47612 | 35.66909 | 15.76735 | 64.02752 | 0.2990231 | 0.146097 | 829.0216 | 1 | 0 | 0 |  | Fe-Cr-Ni-Co-Al
7150 | 18.78108 | 19.67176 | 14.8054 | 29.72844 | 17.01331 | 64.39513 | 0.2946984 | 0.1491212 | 850.4392 | 1 | 0 | 0 |  | Fe-Cr-Ni-Co-Al
7151 | 15.30075 | 27.39552 | 17.31952 | 22.35641 | 17.6278 | 65.94588 | 0.2882766 | 0.1514083 | 878.7209 | 1 | 0 | 0 |  | Fe-Cr-Ni-Co-Al
7152 | 11.93715 | 35.56483 | 18.82046 | 16.37586 | 17.3017 | 68.57656 | 0.2808811 | 0.1523897 | 909.0891 | 1 | 0 | 0 |  | Fe-Cr-Ni-Co-Al
7153 | 9.538153 | 46.6223 | 18.79766 | 10.06525 | 14.97664 | 74.33842 | 0.2694008 | 0.149654 | 940.9477 | 1 | 0 | 0 |  | Fe-Cr-Ni-Co-Al
7154 | 6.862669 | 58.56992 | 18.03314 | 6.034927 | 10.49935 | 83.55027 | 0.255618 | 0.1306005 | 848.854 | 0 | 0 | 0 |  | Fe-Cr-Ni-Co-Al
7155 | 18.44415 | 3.030408 | 7.982631 | 59.53513 | 11.00768 | 65.64086 | 0.307361 | 0.1361014 | 783.6732 | 1 | 0 | 0 |  | Fe-Cr-Ni-Co-Al
7156 | 18.21331 | 6.35902 | 8.375393 | 51.65323 | 15.39905 | 62.05654 | 0.3063816 | 0.1463006 | 817.5446 | 1 | 0 | 0 |  | Fe-Cr-Ni-Co-Al
7157 | 17.71588 | 9.896554 | 8.689758 | 44.86773 | 18.83008 | 59.89192 | 0.3047724 | 0.1512067 | 820.3083 | 1 | 0 | 0 |  | Fe-Cr-Ni-Co-Al
7158 | 15.56999 | 15.61145 | 10.07102 | 37.91634 | 20.83121 | 59.72296 | 0.3006762 | 0.1532743 | 825.0216 | 1 | 0 | 0 |  | Fe-Cr-Ni-Co-Al
7159 | 13.44169 | 21.61648 | 11.55958 | 30.948 | 22.43426 | 59.98714 | 0.296185 | 0.1545271 | 828.655 | 1 | 0 | 0 |  | Fe-Cr-Ni-Co-Al
7160 | 11.23025 | 29.04403 | 13.1155 | 23.7017 | 22.90853 | 61.58406 | 0.2898468 | 0.155374 | 845.9043 | 1 | 0 | 0 |  | Fe-Cr-Ni-Co-Al
7161 | 8.769132 | 38.48953 | 14.48403 | 15.86354 | 22.39377 | 64.58218 | 0.2811773 | 0.1550526 | 870.4203 | 1 | 0 | 0 |  | Fe-Cr-Ni-Co-Al
7162 | 6.140541 | 50.31059 | 15.49017 | 9.071829 | 18.98687 | 71.1042 | 0.2686374 | 0.1540586 | 931.5373 | 1 | 0 | 0 |  | Fe-Cr-Ni-Co-Al
7163 | 4.705017 | 62.42322 | 14.83613 | 4.965024 | 13.07061 | 81.40475 | 0.2538198 | 0.1421245 | 928.5885 | 0 | 0 | 0 |  | Fe-Cr-Ni-Co-Al
7164 | 12.04259 | 6.727307 | 6.328899 | 53.37395 | 21.52725 | 56.54249 | 0.3097642 | 0.1561548 | 814.6533 | 1 | 0 | 0 |  | Fe-Cr-Ni-Co-Al
7165 | 12.4413 | 10.42506 | 6.538439 | 45.9509 | 24.6443 | 55.1591 | 0.3077052 | 0.1560486 | 785.6626 | 1 | 0 | 0 |  | Fe-Cr-Ni-Co-Al
7166 | 11.5067 | 15.47469 | 8.063024 | 37.77693 | 27.17866 | 54.61971 | 0.3044043 | 0.1556652 | 766.0724 | 1 | 0 | 0 |  | Fe-Cr-Ni-Co-Al
7167 | 10.37975 | 21.744 | 9.546259 | 30.12172 | 28.20826 | 55.50257 | 0.2993058 | 0.1547779 | 763.0043 | 1 | 0 | 0 |  | Fe-Cr-Ni-Co-Al
7168 | 7.862669 | 30.50204 | 11.01912 | 22.1258 | 28.49037 | 57.52272 | 0.2917678 | 0.1541594 | 774.7232 | 1 | 0 | 0 |  | Fe-Cr-Ni-Co-Al
7169 | 6.524368 | 38.87662 | 12.34381 | 15.14681 | 27.10839 | 60.73124 | 0.2836056 | 0.1538227 | 805.139 | 1 | 0 | 0 |  | Fe-Cr-Ni-Co-Al
7170 | 3.783701 | 50.49333 | 14.58231 | 7.985588 | 23.15506 | 67.10098 | 0.2712162 | 0.1544899 | 880.8629 | 1 | 0 | 0 |  | Fe-Cr-Ni-Co-Al
7171 | 7.951476 | 11.10476 | 4.178843 | 44.7514 | 32.01352 | 50.20897 | 0.3110146 | 0.1536208 | 690.7528 | 1 | 0 | 0 |  | Fe-Cr-Ni-Co-Al
7172 | 8.128718 | 16.39775 | 5.695987 | 35.74135 | 34.0362 | 50.29794 | 0.3071433 | 0.1508077 | 665.4936 | 1 | 0 | 0 |  | Fe-Cr-Ni-Co-Al
7173 | 6.880395 | 23.06141 | 7.231887 | 27.59034 | 35.23596 | 51.17647 | 0.3018775 | 0.1487483 | 655.4687 | 1 | 0 | 0 |  | Fe-Cr-Ni-Co-Al
7174 | 5.630236 | 30.14148 | 8.876793 | 19.30946 | 36.04204 | 52.36706 | 0.2961346 | 0.1479249 | 656.9497 | 1 | 0 | 0 |  | Fe-Cr-Ni-Co-Al
7175 | 5.484053 | 38.2942 | 11.52842 | 11.57422 | 33.1191 | 56.19749 | 0.2874908 | 0.1480428 | 700.0122 | 1 | 0 | 0 |  | Fe-Cr-Ni-Co-Al
7176 | 48.40749 | 31.64454 | 5.412812 | 13.04236 | 1.492804 | 89.41183 | 0.2696779 | 0.0606239 | 290.5268 | 0 | 0 | 0 |  | Fe-Cr-Ni-Co-Al
7177 | 41.84552 | 37.98601 | 5.497905 | 12.14344 | 2.52712 | 89.75867 | 0.2649997 | 0.07228799 | 383.2945 | 0 | 0 | 0 |  | Fe-Cr-Ni-Co-Al
7178 | 36.51798 | 43.99979 | 4.51571 | 11.33413 | 3.632392 | 89.92287 | 0.2605219 | 0.08071152 | 452.3138 | 0 | 0 | 0 |  | Fe-Cr-Ni-Co-Al
7179 | 29.46398 | 49.78446 | 4.588027 | 10.36407 | 5.799456 | 88.28856 | 0.2572971 | 0.09426391 | 558.929 | 0 | 0 | 0 |  | Fe-Cr-Ni-Co-Al
7180 | 24.8169 | 55.66353 | 3.557004 | 8.332648 | 7.629916 | 87.37823 | 0.2534874 | 0.1007778 | 605.9512 | 0 | 0 | 0 |  | Fe-Cr-Ni-Co-Al
7181 | 51.8515 | 19.87836 | 6.41181 | 20.38473 | 1.473599 | 85.34357 | 0.2808081 | 0.06005169 | 277.3031 | 0 | 1 | 0 |  | Fe-Cr-Ni-Co-Al
7182 | 45.43066 | 25.95555 | 7.596834 | 18.52275 | 2.494211 | 85.65883 | 0.2763442 | 0.07317998 | 379.6525 | 0 | 1 | 0 |  | Fe-Cr-Ni-Co-Al
7183 | 39.39122 | 30.88416 | 8.716538 | 17.50233 | 3.505748 | 85.60283 | 0.272983 | 0.0833694 | 462.4906 | 0 |  | 0 |  | Fe-Cr-Ni-Co-Al
7184 | 34.21316 | 35.83569 | 8.990244 | 15.79543 | 5.165473 | 84.59892 | 0.2698903 | 0.09495512 | 554.3734 | 0 | 0 | 0 |  | Fe-Cr-Ni-Co-Al
7185 | 28.54844 | 40.89208 | 10.38699 | 12.74565 | 7.426839 | 82.78792 | 0.2672704 | 0.1065615 | 641.2322 | 0 | 0 | 0 |  | Fe-Cr-Ni-Co-Al
7186 | 23.7105 | 46.25345 | 9.494008 | 10.72319 | 9.818853 | 81.13378 | 0.2642437 | 0.112885 | 679.5832 | 0 | 0 | 0 |  | Fe-Cr-Ni-Co-Al
7187 | 18.89366 | 50.57361 | 8.68825 | 8.722766 | 13.12172 | 78.17831 | 0.2628383 | 0.1201979 | 712.7504 | 0 | 0 | 0 |  | Fe-Cr-Ni-Co-Al
7188 | 52.2987 | 11.2367 | 4.228495 | 30.77838 | 1.457725 | 82.38375 | 0.2891369 | 0.05891713 | 262.5698 | 0 | 1 | 0 |  | Fe-Cr-Ni-Co-Al
7189 | 46.12454 | 14.93703 | 8.431454 | 28.56921 | 1.937765 | 82.68367 | 0.2868305 | 0.06687998 | 322.7384 | 0 | 1 | 0 |  | Fe-Cr-Ni-Co-Al
7190 | 40.08722 | 20.09698 | 10.80388 | 26.03231 | 2.97961 | 82.65878 | 0.2832701 | 0.07937239 | 420.8487 | 0 | 1 | 0 |  | Fe-Cr-Ni-Co-Al
7191 | 35.27051 | 24.14587 | 13.08435 | 22.98859 | 4.510682 | 81.53162 | 0.2809805 | 0.09379401 | 534.7831 | 0 | 0 | 0 |  | Fe-Cr-Ni-Co-Al
7192 | 31.19839 | 28.04544 | 14.69995 | 19.29937 | 6.756852 | 79.43525 | 0.2791678 | 0.1080771 | 642.4743 | 0 | 0 | 0 |  | Fe-Cr-Ni-Co-Al
7193 | 26.50045 | 31.8694 | 16.24832 | 16.31287 | 9.068968 | 77.39619 | 0.2775675 | 0.1181645 | 711.6875 | 0 | 0 | 0 |  | Fe-Cr-Ni-Co-Al
7194 | 21.82916 | 36.36909 | 15.69875 | 13.33633 | 12.76668 | 74.12148 | 0.276049 | 0.1238432 | 726.6502 | 1 | 0 | 0 |  | Fe-Cr-Ni-Co-Al
7195 | 17.94611 | 40.10068 | 15.09033 | 10.10018 | 16.7627 | 70.71328 | 0.2753764 | 0.1294731 | 734.1377 | 1 | 0 | 0 |  | Fe-Cr-Ni-Co-Al
7196 | 15.06918 | 43.25936 | 11.87925 | 7.950962 | 21.84126 | 66.62911 | 0.2755981 | 0.1343609 | 722.8265 | 1 | 0 | 0 |  | Fe-Cr-Ni-Co-Al
7197 | 42.92861 | 9.29498 | 6.296046 | 40.03337 | 1.446993 | 81.48828 | 0.2924259 | 0.0593456 | 263.7807 | 0 | 1 | 0 |  | Fe-Cr-Ni-Co-Al
7198 | 38.60774 | 12.29714 | 10.67896 | 36.45271 | 1.96344 | 81.50711 | 0.2906013 | 0.06748964 | 324.7509 | 0 | 1 | 0 |  | Fe-Cr-Ni-Co-Al
7199 | 34.16275 | 15.42159 | 15.23369 | 31.68087 | 3.501095 | 79.95523 | 0.2892957 | 0.08559971 | 462.0184 | 0 | 1 | 0 |  | Fe-Cr-Ni-Co-Al
7200 | 30.28051 | 18.47094 | 18.65745 | 27.54643 | 5.044662 | 78.51276 | 0.2879254 | 0.09999599 | 573.9482 | 0 | 0 | 0 |  | Fe-Cr-Ni-Co-Al
7201 | 26.91796 | 21.05191 | 21.50275 | 22.7244 | 7.802977 | 75.36894 | 0.2876414 | 0.1177441 | 702.5893 | 1 | 0 | 0 |  | Fe-Cr-Ni-Co-Al
7202 | 23.36903 | 24.86581 | 22.22354 | 18.78891 | 10.75272 | 72.75615 | 0.286142 | 0.124818 | 737.1256 | 1 | 0 | 0 |  | Fe-Cr-Ni-Co-Al
7203 | 19.91768 | 28.36177 | 22.16668 | 14.8365 | 14.71737 | 69.22061 | 0.2855026 | 0.1322319 | 758.1826 | 1 | 0 | 0 |  | Fe-Cr-Ni-Co-Al
7204 | 15.68882 | 31.46118 | 21.56423 | 11.46171 | 19.82406 | 64.91634 | 0.285956 | 0.1358351 | 734.9862 | 1 | 0 | 0 |  | Fe-Cr-Ni-Co-Al
7205 | 14.32505 | 33.94936 | 16.42567 | 8.245461 | 27.05446 | 59.55844 | 0.2874761 | 0.1374846 | 676.5395 | 1 | 0 | 0 |  | Fe-Cr-Ni-Co-Al
7206 | 34.70697 | 7.38599 | 9.380574 | 47.0892 | 1.437265 | 80.56577 | 0.2956609 | 0.05968249 | 263.8923 | 0 | 1 | 0 |  | Fe-Cr-Ni-Co-Al
7207 | 31.44127 | 9.442968 | 14.92467 | 41.74104 | 2.450052 | 79.42636 | 0.2950191 | 0.07493505 | 375.3554 | 0 | 1 | 0 |  | Fe-Cr-Ni-Co-Al
7208 | 27.88338 | 11.53807 | 20.62403 | 35.96299 | 3.991523 | 77.53497 | 0.2946975 | 0.09214237 | 505.7205 | 0 | 1 | 0 |  | Fe-Cr-Ni-Co-Al
7209 | 25.12999 | 13.64832 | 24.21263 | 30.9385 | 6.070566 | 75.09166 | 0.2944039 | 0.1098618 | 639.1843 | 1 | 0 | 0 |  | Fe-Cr-Ni-Co-Al
7210 | 21.59663 | 16.08592 | 27.2399 | 26.20861 | 8.868941 | 72.02645 | 0.2942537 | 0.1252707 | 744.511 | 1 | 0 | 0 |  | Fe-Cr-Ni-Co-Al
7211 | 18.96061 | 18.69158 | 29.30769 | 21.18537 | 11.85476 | 69.14848 | 0.2938616 | 0.1333378 | 781.6452 | 1 | 0 | 0 |  | Fe-Cr-Ni-Co-Al
7212 | 15.28345 | 21.89163 | 29.65702 | 16.12804 | 17.03986 | 64.52839 | 0.2941209 | 0.1429643 | 801.9579 | 1 | 0 | 0 |  | Fe-Cr-Ni-Co-Al
7213 | 13.64744 | 23.10248 | 28.68927 | 11.78315 | 22.77766 | 59.67727 | 0.296199 | 0.1460495 | 759.7291 | 1 | 0 | 0 |  | Fe-Cr-Ni-Co-Al
7214 | 10.82156 | 25.18837 | 22.74878 | 8.564685 | 32.6766 | 53.06384 | 0.2992951 | 0.1379767 | 611.2363 | 1 | 0 | 0 |  | Fe-Cr-Ni-Co-Al
7215 | 24.88924 | 6.488433 | 14.65001 | 52.52933 | 1.442978 | 79.86861 | 0.2982968 | 0.06070704 | 269.5394 | 0 | 1 | 0 |  | Fe-Cr-Ni-Co-Al
7216 | 23.05974 | 7.467695 | 22.13013 | 44.4361 | 2.906328 | 77.58119 | 0.2989642 | 0.08271497 | 429.9141 | 0 | 1 | 0 |  | Fe-Cr-Ni-Co-Al
7217 | 20.39874 | 8.546456 | 27.87309 | 38.74682 | 4.43489 | 75.40884 | 0.299533 | 0.1001734 | 562.0838 | 1 | 1 | 1 | 562.0838 | Fe-Cr-Ni-Co-Al
7218 | 19.0365 | 10.83122 | 31.1251 | 32.36478 | 6.642396 | 72.96651 | 0.298887 | 0.1158063 | 676.7398 | 1 | 0 | 0 |  | Fe-Cr-Ni-Co-Al
7219 | 17.25481 | 12.04874 | 34.00554 | 27.31251 | 9.378416 | 69.72045 | 0.2996368 | 0.1312363 | 778.6356 | 1 | 0 | 0 |  | Fe-Cr-Ni-Co-Al
7220 | 14.49416 | 14.53275 | 36.32867 | 21.17787 | 13.46655 | 65.69997 | 0.2999355 | 0.1438877 | 837.3736 | 1 | 0 | 0 |  | Fe-Cr-Ni-Co-Al
7221 | 11.8096 | 16.49288 | 37.2387 | 16.20088 | 18.25795 | 61.43196 | 0.3009892 | 0.1494459 | 822.8087 | 1 | 0 | 0 |  | Fe-Cr-Ni-Co-Al
7222 | 10.25278 | 17.89836 | 35.02382 | 10.81937 | 26.00567 | 55.42978 | 0.3036681 | 0.1510921 | 745.6166 | 1 | 0 | 0 |  | Fe-Cr-Ni-Co-Al
7223 | 8.358301 | 19.45486 | 27.82009 | 7.350162 | 37.01658 | 48.83231 | 0.3073109 | 0.1377349 | 562.2311 | 1 | 0 | 0 |  | Fe-Cr-Ni-Co-Al
7224 | 16.68087 | 6.394963 | 21.65845 | 53.84352 | 1.422191 | 79.46754 | 0.3000442 | 0.06176155 | 275.6979 | 1 | 1 | 1 | 275.6979 | Fe-Cr-Ni-Co-Al
7225 | 15.96444 | 6.50282 | 29.36499 | 45.27539 | 2.892356 | 76.85088 | 0.3014769 | 0.08513887 | 446.1361 | 1 | 1 | 1 | 446.1361 | Fe-Cr-Ni-Co-Al
7226 | 15.22213 | 6.613817 | 35.19948 | 38.55199 | 4.412589 | 74.37826 | 0.3027746 | 0.1033927 | 583.6365 | 1 | 1 | 1 | 583.6365 | Fe-Cr-Ni-Co-Al
7227 | 13.44237 | 7.701804 | 39.12669 | 32.73511 | 6.994027 | 71.00563 | 0.3036273 | 0.1264834 | 755.4882 | 1 | 0 | 0 |  | Fe-Cr-Ni-Co-Al
7228 | 11.72377 | 8.930735 | 42.56929 | 26.99268 | 9.783519 | 67.76599 | 0.3043873 | 0.1408825 | 845.8587 | 1 | 0 | 0 |  | Fe-Cr-Ni-Co-Al
7229 | 10.0756 | 10.42313 | 44.71467 | 21.26478 | 13.52182 | 63.9526 | 0.3052579 | 0.1506608 | 878.7084 | 1 | 0 | 0 |  | Fe-Cr-Ni-Co-Al
7230 | 8.260737 | 12.08603 | 45.89451 | 14.94384 | 18.81489 | 59.25459 | 0.3066818 | 0.1558083 | 850.6259 | 1 | 0 | 0 |  | Fe-Cr-Ni-Co-Al
7231 | 6.373326 | 14.24123 | 42.87305 | 9.415738 | 27.09666 | 53.32365 | 0.3087464 | 0.155334 | 752.0085 | 1 | 0 | 0 |  | Fe-Cr-Ni-Co-Al
7232 | 5.625314 | 15.71224 | 33.99796 | 5.936178 | 38.72831 | 46.76941 | 0.3123072 | 0.1443713 | 578.2604 | 0 | 0 | 0 |  | Fe-Cr-Ni-Co-Al
7233 | 9.924062 | 4.619868 | 38.59486 | 43.98443 | 2.876786 | 75.71808 | 0.304988 | 0.08814673 | 464.9732 | 1 | 1 | 1 | 464.9732 | Fe-Cr-Ni-Co-Al
7234 | 10.09774 | 4.700717 | 43.51571 | 37.29514 | 4.390696 | 73.30563 | 0.3061039 | 0.107315 | 610.6464 | 1 | 1 | 1 | 610.6464 | Fe-Cr-Ni-Co-Al
7235 | 9.310784 | 5.779165 | 47.84479 | 30.56764 | 6.497615 | 70.59083 | 0.3065827 | 0.1266241 | 755.1513 | 1 | 1 | 1 | 755.1513 | Fe-Cr-Ni-Co-Al
7236 | 8.535306 | 6.9534 | 50.46379 | 24.7692 | 9.278302 | 67.36139 | 0.3071753 | 0.141811 | 852.5703 | 1 | 0 | 0 |  | Fe-Cr-Ni-Co-Al
7237 | 6.688237 | 8.302722 | 52.72434 | 18.82091 | 13.46379 | 62.98988 | 0.3084231 | 0.1549991 | 906.7167 | 1 | 0 | 0 |  | Fe-Cr-Ni-Co-Al
7238 | 5.838105 | 9.783956 | 52.77261 | 13.5536 | 18.05173 | 58.9748 | 0.309403 | 0.1590148 | 877.0967 | 1 | 0 | 0 |  | Fe-Cr-Ni-Co-Al
7239 | 3.7365 | 12.75576 | 49.74685 | 7.88597 | 25.87492 | 53.53469 | 0.3104226 | 0.1593313 | 788.2188 | 1 | 0 | 0 |  | Fe-Cr-Ni-Co-Al
7240 | 6.032333 | 2.808183 | 52.83751 | 33.95035 | 4.371631 | 72.21046 | 0.3093826 | 0.110748 | 633.0735 | 1 | 1 | 1 | 633.0735 | Fe-Cr-Ni-Co-Al
7241 | 6.182831 | 3.837658 | 56.32196 | 27.18544 | 6.472117 | 69.56254 | 0.3096858 | 0.1298175 | 775.4792 | 1 | 1 | 1 | 775.4792 | Fe-Cr-Ni-Co-Al
7242 | 5.31298 | 4.946617 | 59.19463 | 21.30502 | 9.240757 | 66.34453 | 0.3103418 | 0.1453085 | 874.5138 | 1 | 0 | 0 |  | Fe-Cr-Ni-Co-Al
7243 | 4.438315 | 6.198399 | 61.81193 | 15.22165 | 12.32971 | 63.15711 | 0.3109834 | 0.1528961 | 895.9325 | 1 | 0 | 0 |  | Fe-Cr-Ni-Co-Al
7244 | 4.600941 | 8.567354 | 60.44981 | 9.710393 | 16.6715 | 59.6107 | 0.3106735 | 0.1583312 | 885.0265 | 1 | 0 | 0 |  | Fe-Cr-Ni-Co-Al
7245 | 56.18307 | 3.338866 | 6.282259 | 15.13732 | 19.05849 | 58.90764 | 0.3061018 | 0.1364327 | 697.7834 | 0 | 0 | 0 |  | Fe-Cr-Ni-Co-Al
7246 | 49.77556 | 5.792903 | 6.539799 | 14.44472 | 23.44702 | 55.86433 | 0.3067763 | 0.1370801 | 661.9967 | 0 | 0 | 0 |  | Fe-Cr-Ni-Co-Al
7247 | 44.42579 | 8.515778 | 5.493567 | 13.78848 | 27.77639 | 53.34454 | 0.3069276 | 0.1371009 | 625.8937 | 1 | 0 | 0 |  | Fe-Cr-Ni-Co-Al
7248 | 36.18493 | 13.72545 | 5.634588 | 12.72819 | 31.72684 | 51.86081 | 0.3050495 | 0.1370751 | 598.9154 | 1 | 0 | 0 |  | Fe-Cr-Ni-Co-Al
7249 | 30.90723 | 18.31199 | 4.42993 | 10.37757 | 35.97329 | 50.31082 | 0.3034774 | 0.1368685 | 570.8173 | 1 | 0 | 0 |  | Fe-Cr-Ni-Co-Al
7250 | 56.48127 | 3.093326 | 6.984315 | 22.20486 | 11.23623 | 66.43902 | 0.3023363 | 0.1250103 | 694.3083 | 0 | 0 | 0 |  | Fe-Cr-Ni-Co-Al
7251 | 50.57653 | 5.351019 | 8.457318 | 20.6208 | 14.99433 | 63.033 | 0.3029724 | 0.1349888 | 734.3667 | 0 | 0 | 0 |  | Fe-Cr-Ni-Co-Al
7252 | 44.56409 | 7.643101 | 9.861199 | 19.80075 | 18.13086 | 60.56967 | 0.303251 | 0.1404921 | 743.3955 | 1 | 0 | 0 |  | Fe-Cr-Ni-Co-Al
7253 | 39.07892 | 11.37006 | 10.26883 | 18.04184 | 21.24036 | 58.80113 | 0.3020086 | 0.144923 | 749.4122 | 1 | 0 | 0 |  | Fe-Cr-Ni-Co-Al
7254 | 32.73422 | 16.41069 | 11.90993 | 14.61442 | 24.33075 | 57.51377 | 0.299748 | 0.1359681 | 663.6386 | 1 | 0 | 0 |  | Fe-Cr-Ni-Co-Al
7255 | 27.30014 | 21.78653 | 10.93135 | 12.34662 | 27.63536 | 56.36314 | 0.2970416 | 0.1364333 | 644.314 | 1 | 0 | 0 |  | Fe-Cr-Ni-Co-Al
7256 | 21.51042 | 28.78901 | 9.891568 | 9.930864 | 29.87814 | 56.46639 | 0.2924073 | 0.1372367 | 641.351 | 1 | 0 | 0 |  | Fe-Cr-Ni-Co-Al
7257 | 54.50867 | 2.927882 | 4.407177 | 32.07897 | 6.077296 | 72.67357 | 0.2997852 | 0.1027545 | 565.7506 | 0 | 0 | 0 |  | Fe-Cr-Ni-Co-Al
7258 | 48.75202 | 3.94698 | 8.911751 | 30.19665 | 8.192599 | 70.02472 | 0.301018 | 0.1135399 | 632.2513 | 0 | 0 | 0 |  | Fe-Cr-Ni-Co-Al
7259 | 43.061 | 6.167949 | 11.60534 | 27.96346 | 11.20226 | 66.98514 | 0.3013826 | 0.1292886 | 733.2507 | 0 | 0 | 0 |  | Fe-Cr-Ni-Co-Al
7260 | 38.10324 | 9.390649 | 14.13522 | 24.8349 | 13.53599 | 65.27593 | 0.3002993 | 0.1360658 | 765.0613 | 1 | 0 | 0 |  | Fe-Cr-Ni-Co-Al
7261 | 33.62909 | 14.03559 | 15.84524 | 20.80301 | 15.68708 | 64.34912 | 0.297641 | 0.1422811 | 799.6473 | 1 | 0 | 0 |  | Fe-Cr-Ni-Co-Al
7262 | 28.47186 | 18.77689 | 17.45705 | 17.52641 | 17.76778 | 63.57408 | 0.2949756 | 0.1386263 | 755.9154 | 1 | 0 | 0 |  | Fe-Cr-Ni-Co-Al
7263 | 23.13898 | 26.07885 | 16.64072 | 14.13655 | 20.0049 | 63.51426 | 0.2898727 | 0.1337698 | 708.594 | 1 | 0 | 0 |  | Fe-Cr-Ni-Co-Al
7264 | 18.64554 | 33.56231 | 15.67845 | 10.49383 | 21.61987 | 64.10006 | 0.2842534 | 0.1345572 | 710.1541 | 1 | 0 | 0 |  | Fe-Cr-Ni-Co-Al
7265 | 15.15441 | 42.32827 | 11.94644 | 7.995937 | 22.57494 | 65.70301 | 0.276876 | 0.1349404 | 718.0201 | 1 | 0 | 0 |  | Fe-Cr-Ni-Co-Al
7266 | 44.31577 | 2.878599 | 6.499491 | 41.32697 | 4.979167 | 73.8607 | 0.3007289 | 0.09766892 | 532.0622 | 0 | 0 | 0 |  | Fe-Cr-Ni-Co-Al
7267 | 40.25651 | 3.945324 | 11.13501 | 38.00946 | 6.653693 | 71.71539 | 0.301469 | 0.1137789 | 652.4787 | 0 | 0 | 0 |  | Fe-Cr-Ni-Co-Al
7268 | 35.65054 | 7.040771 | 15.89712 | 33.06057 | 8.35101 | 70.33167 | 0.3002711 | 0.1238954 | 723.9793 | 0 | 0 | 0 |  | Fe-Cr-Ni-Co-Al
7269 | 31.61108 | 10.14872 | 19.47729 | 28.75687 | 10.00603 | 69.13949 | 0.2988879 | 0.1301014 | 760.4508 | 1 | 0 | 0 |  | Fe-Cr-Ni-Co-Al
7270 | 27.72008 | 15.48517 | 22.14351 | 23.40155 | 11.24969 | 69.24318 | 0.2950198 | 0.1340471 | 789.4867 | 1 | 0 | 0 |  | Fe-Cr-Ni-Co-Al
7271 | 23.84443 | 21.14305 | 22.67563 | 19.17113 | 13.16575 | 68.76138 | 0.2911098 | 0.1312438 | 755.1903 | 1 | 0 | 0 |  | Fe-Cr-Ni-Co-Al
7272 | 19.91768 | 28.36177 | 22.16668 | 14.8365 | 14.71737 | 69.22061 | 0.2855026 | 0.1333735 | 769.1498 | 1 | 0 | 0 |  | Fe-Cr-Ni-Co-Al
7273 | 15.19596 | 37.00274 | 20.88681 | 11.10165 | 15.81284 | 70.58466 | 0.2784262 | 0.1301793 | 743.68 | 1 | 0 | 0 |  | Fe-Cr-Ni-Co-Al
7274 | 13.17251 | 47.94182 | 15.10412 | 7.582064 | 16.19947 | 73.53206 | 0.2682933 | 0.1284046 | 743.7124 | 1 | 0 | 0 |  | Fe-Cr-Ni-Co-Al
7275 | 35.49525 | 2.832654 | 9.593629 | 48.15871 | 3.919756 | 75.06507 | 0.3016059 | 0.09037408 | 480.0104 | 0 | 1 | 0 |  | Fe-Cr-Ni-Co-Al
7276 | 32.17204 | 4.831222 | 15.27155 | 42.71119 | 5.013994 | 73.93803 | 0.3010707 | 0.1055807 | 600.4387 | 0 | 0 | 0 |  | Fe-Cr-Ni-Co-Al
7277 | 28.40903 | 7.837051 | 21.01282 | 36.64095 | 6.100153 | 73.20921 | 0.2995815 | 0.1147088 | 671.4615 | 0 | 0 | 0 |  | Fe-Cr-Ni-Co-Al
7278 | 25.36794 | 11.80933 | 24.44189 | 31.23145 | 7.149388 | 72.98674 | 0.2968419 | 0.1174154 | 688.5984 | 1 | 0 | 0 |  | Fe-Cr-Ni-Co-Al
7279 | 21.49268 | 17.00903 | 27.10878 | 26.08246 | 8.30706 | 73.05802 | 0.2930227 | 0.1222134 | 726.8579 | 1 | 0 | 0 |  | Fe-Cr-Ni-Co-Al
7280 | 18.58914 | 22.39769 | 28.73351 | 20.77032 | 9.509329 | 73.19392 | 0.2888932 | 0.1254254 | 750.8504 | 1 | 0 | 0 |  | Fe-Cr-Ni-Co-Al
7281 | 14.5189 | 31.19477 | 28.17345 | 15.32124 | 10.79164 | 74.37154 | 0.2815504 | 0.1307262 | 797.9467 | 1 | 0 | 0 |  | Fe-Cr-Ni-Co-Al
7282 | 12.40645 | 39.90327 | 26.08049 | 10.71168 | 10.89812 | 77.03049 | 0.2733677 | 0.1272413 | 781.9367 | 1 | 0 | 0 |  | Fe-Cr-Ni-Co-Al
7283 | 9.157111 | 53.28544 | 19.24982 | 7.247361 | 11.06026 | 81.15784 | 0.260746 | 0.1189508 | 728.0953 | 1 | 0 | 0 |  | Fe-Cr-Ni-Co-Al
7284 | 25.34126 | 2.831258 | 14.91607 | 53.48332 | 3.428097 | 75.39358 | 0.3031252 | 0.09272871 | 503.7103 | 0 | 1 | 0 |  | Fe-Cr-Ni-Co-Al
7285 | 23.26872 | 5.651531 | 22.3307 | 44.83882 | 3.910224 | 75.3934 | 0.3013722 | 0.094057 | 511.6625 | 0 | 1 | 0 |  | Fe-Cr-Ni-Co-Al
7286 | 20.39874 | 8.546456 | 27.87309 | 38.74682 | 4.43489 | 75.40884 | 0.299533 | 0.1001734 | 562.0838 | 1 | 1 | 1 | 562.0838 | Fe-Cr-Ni-Co-Al
7287 | 18.85784 | 12.6804 | 30.83299 | 32.06104 | 5.56774 | 75.10821 | 0.2964167 | 0.1118136 | 660.3492 | 1 | 0 | 0 |  | Fe-Cr-Ni-Co-Al
7288 | 16.76881 | 17.56406 | 33.04774 | 26.54322 | 6.076176 | 75.97394 | 0.2922429 | 0.1115102 | 659.075 | 1 | 0 | 0 |  | Fe-Cr-Ni-Co-Al
7289 | 13.73941 | 24.59998 | 34.43695 | 20.07508 | 7.148577 | 76.77547 | 0.2863668 | 0.1156184 | 693.7552 | 1 | 0 | 0 |  | Fe-Cr-Ni-Co-Al
7290 | 10.83525 | 32.28189 | 34.16633 | 14.86423 | 7.852302 | 78.32918 | 0.27959 | 0.1225815 | 763.2993 | 1 | 0 | 0 |  | Fe-Cr-Ni-Co-Al
7291 | 8.876938 | 43.39029 | 30.32388 | 9.367493 | 8.041394 | 81.80484 | 0.2689292 | 0.1230488 | 786.5652 | 1 | 0 | 0 |  | Fe-Cr-Ni-Co-Al
7292 | 6.688863 | 57.08655 | 22.26347 | 5.882084 | 8.079029 | 86.38413 | 0.2556597 | 0.1108578 | 693.171 | 0 | 0 | 0 |  | Fe-Cr-Ni-Co-Al
7293 | 16.97937 | 2.789742 | 22.04602 | 54.80703 | 3.377829 | 75.02225 | 0.3048524 | 0.09030335 | 479.5973 | 1 | 1 | 1 | 479.5973 | Fe-Cr-Ni-Co-Al
7294 | 16.0361 | 5.598868 | 29.49682 | 45.47865 | 3.389564 | 75.75076 | 0.3026863 | 0.09142832 | 492.0618 | 1 | 1 | 1 | 492.0618 | Fe-Cr-Ni-Co-Al
7295 | 15.08499 | 8.426872 | 34.88237 | 38.20467 | 3.401095 | 76.55706 | 0.3003426 | 0.09203314 | 500.8636 | 1 | 1 | 1 | 500.8636 | Fe-Cr-Ni-Co-Al
7296 | 13.07891 | 13.11374 | 38.06879 | 31.85003 | 3.888528 | 77.36311 | 0.2963445 | 0.09180479 | 500.4894 | 1 | 1 | 1 | 500.4894 | Fe-Cr-Ni-Co-Al
7297 | 11.1896 | 17.99474 | 40.62971 | 25.76281 | 4.423146 | 78.17462 | 0.2921503 | 0.09767147 | 552.8897 | 1 | 1 | 1 | 552.8897 | Fe-Cr-Ni-Co-Al
7298 | 9.370763 | 24.23497 | 41.58669 | 19.77721 | 5.030363 | 79.3914 | 0.2865491 | 0.1073155 | 643.4072 | 1 | 1 | 1 | 643.4072 | Fe-Cr-Ni-Co-Al
7299 | 7.400185 | 32.48094 | 41.11351 | 13.38708 | 5.618289 | 81.33788 | 0.278942 | 0.1113798 | 687.4548 | 1 | 1 | 1 | 687.4548 | Fe-Cr-Ni-Co-Al
7300 | 5.388796 | 44.1514 | 36.25016 | 7.961226 | 6.248415 | 84.45146 | 0.2678558 | 0.112639 | 710.877 | 1 | 0 | 0 |  | Fe-Cr-Ni-Co-Al
7301 | 4.382932 | 58.14999 | 26.48932 | 4.62514 | 6.352619 | 89.19456 | 0.2540086 | 0.1063527 | 671.2466 | 1 | 0 | 0 |  | Fe-Cr-Ni-Co-Al
7302 | 9.880144 | 5.519308 | 38.42406 | 43.78978 | 2.386713 | 76.82755 | 0.3037741 | 0.08077223 | 410.7756 | 1 | 1 | 1 | 410.7756 | Fe-Cr-Ni-Co-Al
7303 | 9.918298 | 8.310933 | 42.74244 | 36.6324 | 2.39593 | 77.6984 | 0.3012256 | 0.0811589 | 417.5674 | 1 | 1 | 1 | 417.5674 | Fe-Cr-Ni-Co-Al
7304 | 9.018264 | 12.12813 | 46.34164 | 29.60729 | 2.904682 | 78.15616 | 0.2979856 | 0.08798624 | 475.2728 | 1 | 1 | 1 | 475.2728 | Fe-Cr-Ni-Co-Al
7305 | 8.109038 | 16.98721 | 47.94354 | 23.53218 | 3.428027 | 79.03137 | 0.2935638 | 0.09402223 | 529.5586 | 1 | 1 | 1 | 529.5586 | Fe-Cr-Ni-Co-Al
7306 | 6.164961 | 23.91603 | 48.59928 | 17.34839 | 3.97133 | 80.60751 | 0.2871753 | 0.0998454 | 586.2777 | 1 | 1 | 1 | 586.2777 | Fe-Cr-Ni-Co-Al
7307 | 5.211255 | 31.0522 | 47.10631 | 12.09832 | 4.531915 | 82.27529 | 0.2803954 | 0.1042291 | 631.3769 | 1 | 1 | 1 | 631.3769 | Fe-Cr-Ni-Co-Al
7308 | 3.170504 | 42.31025 | 42.21131 | 6.691423 | 5.616511 | 84.57901 | 0.2699153 | 0.1063489 | 655.0234 | 1 | 0 | 0 |  | Fe-Cr-Ni-Co-Al
7309 | 5.873631 | 8.202911 | 51.44743 | 33.05716 | 1.418873 | 78.85026 | 0.3020445 | 0.06592873 | 303.662 | 1 | 1 | 1 | 303.662 | Fe-Cr-Ni-Co-Al
7310 | 5.936238 | 11.97494 | 54.07564 | 26.10119 | 1.911996 | 79.35952 | 0.2986087 | 0.07493331 | 374.9267 | 1 | 1 | 1 | 374.9267 | Fe-Cr-Ni-Co-Al
7311 | 5.003403 | 16.77019 | 55.74547 | 20.06362 | 2.41731 | 80.2338 | 0.2942191 | 0.08308507 | 443.988 | 1 | 1 | 1 | 443.988 | Fe-Cr-Ni-Co-Al
7312 | 4.092542 | 21.90943 | 56.99638 | 14.03578 | 2.965864 | 81.15791 | 0.2895186 | 0.09550754 | 555.2296 | 1 | 1 | 1 | 555.2296 | Fe-Cr-Ni-Co-Al
7313 | 4.13254 | 28.85682 | 54.29569 | 8.721822 | 3.993135 | 82.08926 | 0.2829327 | 0.1000021 | 594.4612 | 1 | 1 | 1 | 594.4612 | Fe-Cr-Ni-Co-Al
7314 | 46.78777 | 4.634198 | 34.52921 | 12.60596 | 1.442855 | 78.83592 | 0.29887 | 0.06002117 | 261.8259 | 1 | 1 | 1 | 261.8259 | Fe-Cr-Ni-Co-Al
7315 | 40.13199 | 4.670579 | 41.12762 | 11.64618 | 2.423637 | 76.95093 | 0.3007895 | 0.07445519 | 363.1483 | 1 | 1 | 1 | 363.1483 | Fe-Cr-Ni-Co-Al
7316 | 34.72701 | 3.803807 | 47.23668 | 10.77826 | 3.454247 | 74.75704 | 0.3034553 | 0.08648762 | 448.0131 | 1 | 1 | 1 | 448.0131 | Fe-Cr-Ni-Co-Al
7317 | 27.8238 | 3.837804 | 53.07464 | 9.787132 | 5.476616 | 71.54544 | 0.3059158 | 0.1061969 | 589.78 | 1 | 1 | 1 | 589.78 | Fe-Cr-Ni-Co-Al
7318 | 23.24319 | 2.950967 | 58.85551 | 7.804251 | 7.146081 | 68.7239 | 0.308794 | 0.1190469 | 674.8974 | 1 | 1 | 1 | 674.8974 | Fe-Cr-Ni-Co-Al
7319 | 50.91932 | 5.577426 | 22.03789 | 20.01826 | 1.447107 | 79.69656 | 0.2963857 | 0.0592749 | 258.5121 | 0 | 1 | 0 |  | Fe-Cr-Ni-Co-Al
7320 | 44.33172 | 6.56644 | 28.59327 | 18.07469 | 2.433878 | 78.14974 | 0.2973216 | 0.07377366 | 361.8964 | 1 | 1 | 1 | 361.8964 | Fe-Cr-Ni-Co-Al
7321 | 38.24892 | 7.49714 | 33.85507 | 16.99479 | 3.404085 | 76.70658 | 0.2981384 | 0.08557881 | 449.3397 | 1 | 1 | 1 | 449.3397 | Fe-Cr-Ni-Co-Al
7322 | 33.02631 | 7.687235 | 39.05268 | 15.24749 | 4.986284 | 74.1881 | 0.2999264 | 0.1003268 | 556.2261 | 1 | 1 | 1 | 556.2261 | Fe-Cr-Ni-Co-Al
7323 | 27.42773 | 8.839529 | 44.35216 | 12.2453 | 7.135287 | 71.37094 | 0.3011024 | 0.1164446 | 670.4976 | 1 | 0 | 0 |  | Fe-Cr-Ni-Co-Al
7324 | 22.60741 | 8.018472 | 49.78775 | 10.22432 | 9.36205 | 68.0098 | 0.3041969 | 0.130382 | 758.2043 | 1 | 0 | 0 |  | Fe-Cr-Ni-Co-Al
7325 | 17.90387 | 7.292812 | 54.10321 | 8.265804 | 12.43431 | 64.02363 | 0.3075054 | 0.1447342 | 833.4767 | 1 | 0 | 0 |  | Fe-Cr-Ni-Co-Al
7326 | 51.7984 | 3.709737 | 12.56413 | 30.48395 | 1.44378 | 79.37795 | 0.2974129 | 0.05822321 | 250.081 | 0 | 1 | 0 |  | Fe-Cr-Ni-Co-Al
7327 | 45.68463 | 7.397285 | 16.70208 | 28.29673 | 1.919284 | 79.70647 | 0.2950764 | 0.06666458 | 312.9832 | 0 | 1 | 0 |  | Fe-Cr-Ni-Co-Al
7328 | 39.55041 | 9.441837 | 22.38432 | 25.68371 | 2.93971 | 78.53675 | 0.2948387 | 0.07967363 | 409.575 | 0 | 1 | 0 |  | Fe-Cr-Ni-Co-Al
7329 | 34.70862 | 11.40538 | 26.82481 | 22.62236 | 4.438823 | 76.73935 | 0.2946941 | 0.09475603 | 523.5848 | 1 | 1 | 1 | 523.5848 | Fe-Cr-Ni-Co-Al
7330 | 30.60552 | 12.77365 | 31.05975 | 18.93262 | 6.62845 | 73.90924 | 0.2954266 | 0.1111753 | 642.0839 | 1 | 0 | 0 |  | Fe-Cr-Ni-Co-Al
7331 | 25.91647 | 14.07546 | 35.18557 | 15.95338 | 8.869117 | 71.19682 | 0.2963106 | 0.1251142 | 737.0441 | 1 | 0 | 0 |  | Fe-Cr-Ni-Co-Al
7332 | 21.21472 | 13.51441 | 39.90258 | 12.96094 | 12.40734 | 66.59201 | 0.2997774 | 0.1416285 | 828.921 | 1 | 0 | 0 |  | Fe-Cr-Ni-Co-Al
7333 | 17.34814 | 12.92151 | 43.76254 | 9.763644 | 16.20417 | 62.25763 | 0.3031744 | 0.1533953 | 870.9939 | 1 | 0 | 0 |  | Fe-Cr-Ni-Co-Al
7334 | 14.45889 | 10.09639 | 46.85906 | 7.628955 | 20.9567 | 56.97811 | 0.308963 | 0.1612013 | 858.2702 | 1 | 0 | 0 |  | Fe-Cr-Ni-Co-Al
7335 | 42.7238 | 5.550381 | 10.44335 | 39.84238 | 1.44009 | 79.98029 | 0.2965642 | 0.05886533 | 256.4539 | 0 | 1 | 0 |  | Fe-Cr-Ni-Co-Al
7336 | 38.46699 | 9.424857 | 13.83204 | 36.31983 | 1.956282 | 80.36546 | 0.2937565 | 0.06736597 | 320.2815 | 0 | 1 | 0 |  | Fe-Cr-Ni-Co-Al
7337 | 34.07806 | 13.46043 | 17.36677 | 31.60233 | 3.492415 | 79.19935 | 0.2914284 | 0.08514839 | 455.9699 | 0 | 1 | 0 |  | Fe-Cr-Ni-Co-Al
7338 | 30.20479 | 16.4853 | 20.80031 | 27.47755 | 5.032048 | 77.76959 | 0.2900646 | 0.09916394 | 564.0764 | 1 | 0 | 0 |  | Fe-Cr-Ni-Co-Al
7339 | 26.84856 | 18.99786 | 23.70492 | 22.6658 | 7.782858 | 74.63601 | 0.2898253 | 0.1176764 | 698.1354 | 1 | 0 | 0 |  | Fe-Cr-Ni-Co-Al
7340 | 23.21398 | 19.55482 | 27.88558 | 18.66424 | 10.68137 | 70.94931 | 0.291716 | 0.1328734 | 794.2268 | 1 | 0 | 0 |  | Fe-Cr-Ni-Co-Al
7341 | 19.69607 | 19.4166 | 31.66229 | 14.67142 | 14.55362 | 66.35375 | 0.2947452 | 0.1469212 | 860.171 | 1 | 0 | 0 |  | Fe-Cr-Ni-Co-Al
7342 | 15.44272 | 18.80181 | 34.96044 | 11.28193 | 19.5131 | 61.13762 | 0.2987993 | 0.1569773 | 872.7777 | 1 | 0 | 0 |  | Fe-Cr-Ni-Co-Al
7343 | 13.97549 | 14.19468 | 37.3913 | 8.044254 | 26.39427 | 54.1755 | 0.3070739 | 0.1596339 | 792.8585 | 1 | 0 | 0 |  | Fe-Cr-Ni-Co-Al
7344 | 34.74833 | 8.319142 | 8.348225 | 47.14532 | 1.438978 | 80.94396 | 0.2946259 | 0.05976117 | 265.7058 | 0 | 1 | 0 |  | Fe-Cr-Ni-Co-Al
7345 | 31.59514 | 13.28485 | 10.71265 | 41.94531 | 2.462042 | 80.94781 | 0.2907947 | 0.07419942 | 375.5091 | 0 | 1 | 0 |  | Fe-Cr-Ni-Co-Al
7346 | 28.12747 | 18.42853 | 13.13973 | 36.27781 | 4.026464 | 80.17821 | 0.2872016 | 0.09022796 | 501.439 | 1 | 1 | 1 | 501.439 | Fe-Cr-Ni-Co-Al
7347 | 25.38525 | 21.66521 | 15.56455 | 31.25276 | 6.132228 | 78.05052 | 0.2857811 | 0.1069193 | 629.1615 | 1 | 0 | 0 |  | Fe-Cr-Ni-Co-Al
7348 | 21.82293 | 24.38173 | 18.35022 | 26.48324 | 8.961876 | 74.94439 | 0.2854496 | 0.1240023 | 750.5871 | 1 | 0 | 0 |  | Fe-Cr-Ni-Co-Al
7349 | 19.13999 | 26.20613 | 21.30117 | 21.3858 | 11.96692 | 71.66523 | 0.2859956 | 0.1379952 | 837.3509 | 1 | 0 | 0 |  | Fe-Cr-Ni-Co-Al
7350 | 15.37022 | 26.41909 | 24.85449 | 16.2196 | 17.1366 | 65.93226 | 0.2894761 | 0.1523826 | 889.0306 | 1 | 0 | 0 |  | Fe-Cr-Ni-Co-Al
7351 | 13.68821 | 25.48865 | 26.15907 | 11.81835 | 22.84571 | 60.36143 | 0.2937994 | 0.1566992 | 845.6481 | 1 | 0 | 0 |  | Fe-Cr-Ni-Co-Al
7352 | 10.75173 | 20.02066 | 28.25247 | 8.509414 | 32.46573 | 51.74902 | 0.3043397 | 0.1541528 | 706.1532 | 1 | 0 | 0 |  | Fe-Cr-Ni-Co-Al
7353 | 25.09922 | 13.08634 | 7.386802 | 52.97249 | 1.455152 | 82.55393 | 0.2909665 | 0.06128109 | 281.5148 | 0 | 1 | 0 |  | Fe-Cr-Ni-Co-Al
7354 | 23.42626 | 19.91428 | 8.564528 | 45.1424 | 2.952523 | 82.48006 | 0.2853002 | 0.08032089 | 430.326 | 0 | 1 | 0 |  | Fe-Cr-Ni-Co-Al
7355 | 20.83235 | 25.21458 | 9.853466 | 39.57045 | 4.52916 | 81.7661 | 0.2814233 | 0.09493935 | 547.5123 | 1 | 0 | 0 |  | Fe-Cr-Ni-Co-Al
7356 | 19.45641 | 28.17853 | 12.49744 | 33.0787 | 6.788917 | 79.3119 | 0.2802742 | 0.1110346 | 669.1708 | 1 | 0 | 0 |  | Fe-Cr-Ni-Co-Al
7357 | 17.66647 | 30.84049 | 13.92674 | 27.96413 | 9.602168 | 76.27691 | 0.2797344 | 0.1269309 | 781.5241 | 1 | 0 | 0 |  | Fe-Cr-Ni-Co-Al
7358 | 14.83162 | 32.92887 | 16.78848 | 21.67094 | 13.78009 | 71.70909 | 0.2807996 | 0.1452196 | 891.4466 | 1 | 0 | 0 |  | Fe-Cr-Ni-Co-Al
7359 | 12.06618 | 33.70243 | 19.02389 | 16.55287 | 18.65463 | 66.66942 | 0.2834191 | 0.1537768 | 897.9351 | 1 | 0 | 0 |  | Fe-Cr-Ni-Co-Al
7360 | 10.42928 | 31.55788 | 20.55388 | 11.00562 | 26.45334 | 59.17954 | 0.2900842 | 0.1556518 | 808.8921 | 1 | 0 | 0 |  | Fe-Cr-Ni-Co-Al
7361 | 8.414586 | 24.80877 | 22.11113 | 7.399659 | 37.26585 | 50.12569 | 0.3021554 | 0.1466356 | 625.493 | 0 | 0 | 0 |  | Fe-Cr-Ni-Co-Al
7362 | 16.96056 | 19.50656 | 7.340533 | 54.74631 | 1.446037 | 84.80671 | 0.2854964 | 0.06241277 | 297.0524 | 0 | 1 | 0 |  | Fe-Cr-Ni-Co-Al
7363 | 16.37635 | 26.68242 | 7.530666 | 46.44358 | 2.966984 | 84.79283 | 0.279356 | 0.08081059 | 442.6419 | 1 | 1 | 1 | 442.6419 | Fe-Cr-Ni-Co-Al
7364 | 15.72003 | 32.19928 | 7.710782 | 39.81299 | 4.556921 | 84.12804 | 0.2750261 | 0.09481351 | 556.0283 | 1 | 0 | 0 |  | Fe-Cr-Ni-Co-Al
7365 | 13.92639 | 35.90605 | 9.007895 | 33.9138 | 7.245861 | 81.25448 | 0.2734457 | 0.1138022 | 702.3208 | 1 |  | 0 |  | Fe-Cr-Ni-Co-Al
7366 | 12.17552 | 39.16051 | 10.47069 | 28.03278 | 10.1605 | 78.22721 | 0.2724827 | 0.1296739 | 815.1567 | 1 | 0 | 0 |  | Fe-Cr-Ni-Co-Al
7367 | 10.46955 | 41.15658 | 12.22711 | 22.09623 | 14.05052 | 73.96353 | 0.2733495 | 0.1468295 | 919.8224 | 1 | 0 | 0 |  | Fe-Cr-Ni-Co-Al
7368 | 8.576634 | 42.2076 | 14.16608 | 15.5153 | 19.53438 | 68.32107 | 0.2760623 | 0.154036 | 907.6442 | 1 | 0 | 0 |  | Fe-Cr-Ni-Co-Al
7369 | 6.574525 | 39.17549 | 16.58494 | 9.712982 | 27.95207 | 60.0513 | 0.2840999 | 0.153508 | 793.013 | 1 | 0 | 0 |  | Fe-Cr-Ni-Co-Al
7370 | 5.731753 | 30.68495 | 18.0737 | 6.048499 | 39.4611 | 50.30645 | 0.2979924 | 0.141986 | 590.8207 | 0 | 0 | 0 |  | Fe-Cr-Ni-Co-Al
7371 | 10.31738 | 35.54195 | 5.422226 | 45.72765 | 2.990801 | 87.86206 | 0.2711938 | 0.08051881 | 450.3061 | 1 | 1 | 1 | 450.3061 | Fe-Cr-Ni-Co-Al
7372 | 10.55848 | 40.30468 | 5.548936 | 38.99687 | 4.591038 | 86.84607 | 0.2675978 | 0.09404908 | 559.6144 | 1 |  | 0 |  | Fe-Cr-Ni-Co-Al
7373 | 9.771934 | 44.47959 | 6.847429 | 32.08161 | 6.819433 | 84.71761 | 0.2652501 | 0.1096296 | 681.9744 | 1 | 0 | 0 |  | Fe-Cr-Ni-Co-Al
7374 | 8.971957 | 46.98722 | 8.251511 | 26.03635 | 9.752963 | 81.27519 | 0.2649981 | 0.1265357 | 804.9965 | 1 | 0 | 0 |  | Fe-Cr-Ni-Co-Al
7375 | 7.036623 | 49.13553 | 9.861461 | 19.80128 | 14.16511 | 76.25053 | 0.2661755 | 0.1481303 | 946.3841 | 1 | 0 | 0 |  | Fe-Cr-Ni-Co-Al
7376 | 6.130246 | 49.08473 | 11.59815 | 14.23183 | 18.95504 | 70.89161 | 0.2694643 | 0.1537166 | 927.4554 | 1 | 0 | 0 |  | Fe-Cr-Ni-Co-Al
7377 | 3.893681 | 45.91904 | 15.00618 | 8.217706 | 26.96339 | 62.58809 | 0.2776211 | 0.1530786 | 814.8402 | 1 | 0 | 0 |  | Fe-Cr-Ni-Co-Al
7378 | 6.395087 | 49.61755 | 3.360893 | 35.99195 | 4.634519 | 89.9402 | 0.2589809 | 0.09241593 | 555.5135 | 1 | 0 | 0 |  | Fe-Cr-Ni-Co-Al
7379 | 6.573117 | 53.03878 | 4.605941 | 28.90149 | 6.880664 | 87.45136 | 0.2573589 | 0.1081276 | 678.9675 | 1 | 0 | 0 |  | Fe-Cr-Ni-Co-Al
7380 | 5.659494 | 55.85391 | 5.948615 | 22.69454 | 9.843442 | 83.9658 | 0.2569431 | 0.1258067 | 810.9965 | 1 | 0 | 0 |  | Fe-Cr-Ni-Co-Al
7381 | 4.73472 | 58.40906 | 7.464896 | 16.2382 | 13.15313 | 80.31169 | 0.2570226 | 0.1430134 | 930.438 | 1 | 0 | 0 |  | Fe-Cr-Ni-Co-Al
7382 | 4.884186 | 56.84238 | 10.2674 | 10.30819 | 17.69784 | 74.45809 | 0.2616281 | 0.1526296 | 950.644 | 1 | 0 | 0 |  | Fe-Cr-Ni-Co-Al
7383 | 56.34477 | 5.580792 | 3.780204 | 15.18089 | 19.11334 | 59.58885 | 0.3037842 | 0.1362917 | 701.1557 | 0 | 0 | 0 |  | Fe-Cr-Ni-Co-Al
7384 | 49.77556 | 5.792903 | 6.539799 | 14.44472 | 23.44702 | 55.86433 | 0.3067763 | 0.1370801 | 661.9967 | 0 | 0 | 0 |  | Fe-Cr-Ni-Co-Al
7385 | 44.21772 | 4.843368 | 9.568717 | 13.7239 | 27.6463 | 52.34596 | 0.3106175 | 0.1369482 | 618.672 | 1 | 0 | 0 |  | Fe-Cr-Ni-Co-Al
7386 | 35.78197 | 4.935493 | 15.32256 | 12.58645 | 31.37353 | 49.58092 | 0.3137589 | 0.1368185 | 582.5425 | 1 | 0 | 0 |  | Fe-Cr-Ni-Co-Al
7387 | 30.34431 | 3.85253 | 20.29649 | 10.18856 | 35.31811 | 46.73826 | 0.3175978 | 0.1359588 | 541.4404 | 1 | 0 | 0 |  | Fe-Cr-Ni-Co-Al
7388 | 56.70744 | 6.211424 | 3.506141 | 22.29378 | 11.28122 | 67.50082 | 0.2990221 | 0.1240149 | 692.9053 | 0 | 0 | 0 |  | Fe-Cr-Ni-Co-Al
7389 | 50.7165 | 7.512158 | 6.057659 | 20.67786 | 15.03582 | 63.72913 | 0.3007071 | 0.1344599 | 734.9616 | 0 | 0 | 0 |  | Fe-Cr-Ni-Co-Al
7390 | 44.62692 | 8.747287 | 8.640713 | 19.82866 | 18.15642 | 60.90995 | 0.3021067 | 0.1405914 | 746.5523 | 1 | 0 | 0 |  | Fe-Cr-Ni-Co-Al
7391 | 38.96467 | 9.069454 | 12.79851 | 17.98909 | 21.17827 | 58.12166 | 0.3043648 | 0.1443319 | 740.0617 | 1 | 0 | 0 |  | Fe-Cr-Ni-Co-Al
7392 | 32.48871 | 10.4706 | 18.38761 | 14.50481 | 24.14827 | 55.83171 | 0.3057509 | 0.1385925 | 670.4515 | 1 | 0 | 0 |  | Fe-Cr-Ni-Co-Al
7393 | 26.88065 | 9.534118 | 24.21761 | 12.15691 | 27.21072 | 53.03466 | 0.3092713 | 0.1404156 | 648.3653 | 1 | 0 | 0 |  | Fe-Cr-Ni-Co-Al
7394 | 20.96896 | 8.541323 | 31.68277 | 9.680888 | 29.12606 | 51.11488 | 0.3124228 | 0.1438136 | 647.098 | 1 | 0 | 0 |  | Fe-Cr-Ni-Co-Al
7395 | 54.57735 | 3.908762 | 3.309547 | 32.11939 | 6.084953 | 73.03787 | 0.2987188 | 0.1025015 | 565.5657 | 0 | 0 | 0 |  | Fe-Cr-Ni-Co-Al
7396 | 49.00139 | 7.934337 | 4.478667 | 30.3511 | 8.234504 | 71.45388 | 0.2967247 | 0.1120021 | 627.9744 | 0 | 0 | 0 |  | Fe-Cr-Ni-Co-Al
7397 | 43.29051 | 10.33471 | 7.000315 | 28.1125 | 11.26197 | 68.4087 | 0.2969516 | 0.1267706 | 722.1974 | 0 | 0 | 0 |  | Fe-Cr-Ni-Co-Al
7398 | 38.25765 | 12.5716 | 10.64437 | 24.93554 | 13.59084 | 66.32309 | 0.2969536 | 0.1337603 | 753.8541 | 1 | 0 | 0 |  | Fe-Cr-Ni-Co-Al
7399 | 33.62909 | 14.03559 | 15.84524 | 20.80301 | 15.68708 | 64.34912 | 0.297641 | 0.1422811 | 799.6473 | 1 | 0 | 0 |  | Fe-Cr-Ni-Co-Al
7400 | 28.35074 | 15.39754 | 21.10767 | 17.45185 | 17.6922 | 62.53185 | 0.2984555 | 0.1416797 | 772.1827 | 1 | 0 | 0 |  | Fe-Cr-Ni-Co-Al
7401 | 22.80558 | 14.52784 | 29.01707 | 13.93286 | 19.71666 | 60.06352 | 0.301641 | 0.1416791 | 744.6961 | 1 | 0 | 0 |  | Fe-Cr-Ni-Co-Al
7402 | 18.18426 | 13.54428 | 36.95223 | 10.23422 | 21.08501 | 58.25546 | 0.3044692 | 0.1464304 | 759.0648 | 1 | 0 | 0 |  | Fe-Cr-Ni-Co-Al
7403 | 14.55852 | 10.16596 | 45.90675 | 7.681522 | 21.68725 | 56.42937 | 0.3091727 | 0.1519933 | 781.2107 | 1 | 0 | 0 |  | Fe-Cr-Ni-Co-Al
7404 | 44.48086 | 5.778645 | 3.261852 | 41.48093 | 4.997716 | 74.96481 | 0.2975514 | 0.09668654 | 529.813 | 0 | 0 | 0 |  | Fe-Cr-Ni-Co-Al
7405 | 40.56604 | 9.939147 | 4.488252 | 38.30171 | 6.704853 | 73.92854 | 0.294961 | 0.1101918 | 635.6398 | 0 | 0 | 0 |  | Fe-Cr-Ni-Co-Al
7406 | 35.97713 | 14.21054 | 8.021376 | 33.36344 | 8.427513 | 72.896 | 0.2925696 | 0.1194429 | 702.2887 | 0 | 0 | 0 |  | Fe-Cr-Ni-Co-Al
7407 | 31.9033 | 17.41232 | 11.56314 | 29.0227 | 10.09853 | 71.66147 | 0.2911619 | 0.1253898 | 736.9886 | 1 | 0 | 0 |  | Fe-Cr-Ni-Co-Al
7408 | 27.86846 | 19.71953 | 17.57529 | 23.52681 | 11.30991 | 70.67912 | 0.2905583 | 0.1313632 | 776.1882 | 1 | 0 | 0 |  | Fe-Cr-Ni-Co-Al
7409 | 23.81197 | 20.05856 | 23.8366 | 19.14504 | 13.14783 | 68.40496 | 0.2922408 | 0.1346745 | 780.7806 | 1 | 0 | 0 |  | Fe-Cr-Ni-Co-Al
7410 | 19.69607 | 19.4166 | 31.66229 | 14.67142 | 14.55362 | 66.35375 | 0.2947452 | 0.1382734 | 790.9964 | 1 | 0 | 0 |  | Fe-Cr-Ni-Co-Al
7411 | 14.84192 | 18.07031 | 40.80035 | 10.843 | 15.44442 | 64.62284 | 0.2978389 | 0.1425859 | 806.5756 | 1 | 0 | 0 |  | Fe-Cr-Ni-Co-Al
7412 | 12.61055 | 12.80834 | 51.81413 | 7.258601 | 15.50838 | 62.53931 | 0.3041514 | 0.1477529 | 832.3246 | 1 | 0 | 0 |  | Fe-Cr-Ni-Co-Al
7413 | 35.75643 | 8.560491 | 3.221407 | 48.51307 | 3.948598 | 77.29557 | 0.2952912 | 0.08920214 | 480.9265 | 0 | 1 | 0 |  | Fe-Cr-Ni-Co-Al
7414 | 32.53685 | 13.68081 | 5.515973 | 43.19551 | 5.07085 | 77.30251 | 0.291402 | 0.1011752 | 581.5075 | 0 | 0 | 0 |  | Fe-Cr-Ni-Co-Al
7415 | 28.80929 | 18.87524 | 8.972162 | 37.1572 | 6.186101 | 77.30586 | 0.2876382 | 0.1085913 | 641.8884 | 0 | 0 | 0 |  | Fe-Cr-Ni-Co-Al
7416 | 25.69395 | 21.92868 | 13.50328 | 31.63282 | 7.241268 | 76.66011 | 0.2859884 | 0.1125689 | 667.4974 | 1 | 0 | 0 |  | Fe-Cr-Ni-Co-Al
7417 | 21.68852 | 24.23156 | 19.37703 | 26.32013 | 8.382757 | 75.61998 | 0.2853462 | 0.1171819 | 698.3048 | 1 | 0 | 0 |  | Fe-Cr-Ni-Co-Al
7418 | 18.66264 | 25.55255 | 25.38546 | 20.85243 | 9.546924 | 74.28742 | 0.28557 | 0.1242671 | 747.1035 | 1 | 0 | 0 |  | Fe-Cr-Ni-Co-Al
7419 | 14.40304 | 24.75667 | 34.93578 | 15.19898 | 10.70552 | 72.19192 | 0.2882674 | 0.1323135 | 798.7712 | 1 | 0 | 0 |  | Fe-Cr-Ni-Co-Al
7420 | 12.14339 | 22.61206 | 44.09295 | 10.48455 | 10.66705 | 71.20546 | 0.2913209 | 0.1340947 | 808.0737 | 1 | 0 | 0 |  | Fe-Cr-Ni-Co-Al
7421 | 8.748406 | 16.2903 | 57.47079 | 6.923893 | 10.56661 | 68.74593 | 0.298985 | 0.1373772 | 819.7212 | 1 | 0 | 0 |  | Fe-Cr-Ni-Co-Al
7422 | 25.68505 | 13.39179 | 3.239663 | 54.2089 | 3.474604 | 79.55519 | 0.2914494 | 0.08994959 | 500.4669 | 0 | 1 | 0 |  | Fe-Cr-Ni-Co-Al
7423 | 23.70047 | 20.14738 | 6.498582 | 45.6708 | 3.982777 | 81.00746 | 0.2854991 | 0.08940309 | 499.1245 | 0 | 1 | 0 |  | Fe-Cr-Ni-Co-Al
7424 | 20.83235 | 25.21458 | 9.853466 | 39.57045 | 4.52916 | 81.7661 | 0.2814233 | 0.09381734 | 538.4111 | 0 | 0 | 0 |  | Fe-Cr-Ni-Co-Al
7425 | 19.22042 | 27.83675 | 14.59056 | 32.67748 | 5.674792 | 80.74572 | 0.2801082 | 0.1050599 | 630.252 | 1 | 0 | 0 |  | Fe-Cr-Ni-Co-Al
7426 | 17.02585 | 29.72215 | 20.13259 | 26.95009 | 6.169316 | 80.43512 | 0.2792512 | 0.1070796 | 642.6069 | 1 | 0 | 0 |  | Fe-Cr-Ni-Co-Al
7427 | 13.8448 | 30.73796 | 27.98476 | 20.22907 | 7.203411 | 78.97665 | 0.279871 | 0.1142356 | 692.7896 | 1 | 0 | 0 |  | Fe-Cr-Ni-Co-Al
7428 | 10.80713 | 30.18575 | 36.34953 | 14.82566 | 7.831928 | 77.58898 | 0.281792 | 0.1229055 | 762.2443 | 1 | 0 | 0 |  | Fe-Cr-Ni-Co-Al
7429 | 8.691699 | 26.30014 | 47.96255 | 9.172017 | 7.873591 | 75.81284 | 0.2867786 | 0.1267914 | 788.7765 | 1 | 0 | 0 |  | Fe-Cr-Ni-Co-Al
7430 | 6.381426 | 18.81439 | 61.48476 | 5.611729 | 7.707697 | 73.00102 | 0.2954758 | 0.1257181 | 760.5766 | 1 | 0 | 0 |  | Fe-Cr-Ni-Co-Al
7431 | 17.35389 | 19.95894 | 3.2189 | 56.01593 | 3.452335 | 81.79352 | 0.2858953 | 0.0850274 | 467.3977 | 0 | 1 | 0 |  | Fe-Cr-Ni-Co-Al
7432 | 16.4721 | 26.83843 | 6.492599 | 46.71514 | 3.481721 | 84.04266 | 0.2794334 | 0.08500778 | 474.8886 | 0 | 1 | 0 |  | Fe-Cr-Ni-Co-Al
7433 | 15.5351 | 31.82048 | 9.797233 | 39.34462 | 3.502576 | 85.61797 | 0.2749029 | 0.08516693 | 481.2225 | 1 | 1 | 1 | 481.2225 | Fe-Cr-Ni-Co-Al
7434 | 13.4359 | 34.64145 | 15.20862 | 32.71937 | 3.994665 | 85.57918 | 0.2731125 | 0.08654609 | 489.4778 | 1 | 0 | 0 |  | Fe-Cr-Ni-Co-Al
7435 | 11.45538 | 36.84431 | 20.79738 | 26.37474 | 4.528205 | 85.26186 | 0.27196 | 0.0931523 | 543.6257 | 1 | 0 | 0 |  | Fe-Cr-Ni-Co-Al
7436 | 9.525538 | 37.44559 | 27.81155 | 20.10387 | 5.113448 | 84.28161 | 0.2725047 | 0.1048728 | 643.7096 | 1 | 1 | 1 | 643.7096 | Fe-Cr-Ni-Co-Al
7437 | 7.437941 | 36.60383 | 36.85589 | 13.45539 | 5.646954 | 82.84105 | 0.2745929 | 0.110724 | 688.4743 | 1 | 1 | 1 | 688.4743 | Fe-Cr-Ni-Co-Al
7438 | 5.306413 | 31.61922 | 49.08197 | 7.839516 | 6.15289 | 79.9467 | 0.280983 | 0.1153125 | 714.2653 | 1 | 1 | 1 | 714.2653 | Fe-Cr-Ni-Co-Al
7439 | 4.19531 | 22.4596 | 62.83726 | 4.42715 | 6.080681 | 76.41173 | 0.2912584 | 0.116195 | 703.4395 | 1 | 1 | 1 | 703.4395 | Fe-Cr-Ni-Co-Al
7440 | 10.25727 | 35.33489 | 6.468766 | 45.46125 | 2.477815 | 88.63176 | 0.2711466 | 0.07489757 | 406.5391 | 1 | 1 | 1 | 406.5391 | Fe-Cr-Ni-Co-Al
7441 | 10.31115 | 39.36054 | 9.754115 | 38.08337 | 2.490829 | 89.89711 | 0.2674615 | 0.07511309 | 411.3086 | 1 | 0 | 0 |  | Fe-Cr-Ni-Co-Al
7442 | 9.367567 | 42.63901 | 14.22217 | 30.75406 | 3.017189 | 89.95425 | 0.2650711 | 0.0811415 | 461.1303 | 1 | 0 | 0 |  | Fe-Cr-Ni-Co-Al
7443 | 8.384496 | 43.91062 | 19.82886 | 24.33155 | 3.544475 | 89.28905 | 0.2647257 | 0.08797012 | 516.7488 | 1 | 0 | 0 |  | Fe-Cr-Ni-Co-Al
7444 | 6.320888 | 44.13767 | 27.68249 | 17.78718 | 4.071774 | 88.19711 | 0.2656779 | 0.0968404 | 590.2487 | 1 | 1 | 1 | 590.2487 | Fe-Cr-Ni-Co-Al
7445 | 5.283976 | 42.30867 | 35.54505 | 12.26715 | 4.595156 | 86.44209 | 0.2685049 | 0.1024982 | 633.1882 | 1 | 1 | 1 | 633.1882 | Fe-Cr-Ni-Co-Al
7446 | 3.150519 | 37.15477 | 47.46436 | 6.649245 | 5.581109 | 82.71127 | 0.2753161 | 0.1073859 | 656.4052 | 1 | 1 | 1 | 656.4052 | Fe-Cr-Ni-Co-Al
7447 | 6.170952 | 47.87855 | 9.729301 | 34.7305 | 1.490696 | 94.62838 | 0.2589666 | 0.06291483 | 323.8099 | 0 | 0 | 0 |  | Fe-Cr-Ni-Co-Al
7448 | 6.224553 | 50.2262 | 14.1755 | 27.36888 | 2.004859 | 94.33533 | 0.257391 | 0.07001252 | 379.9422 | 1 | 0 | 0 |  | Fe-Cr-Ni-Co-Al
7449 | 5.222996 | 51.54608 | 19.76334 | 20.94418 | 2.523403 | 93.65012 | 0.2570097 | 0.07774861 | 442.5203 | 1 | 0 | 0 |  | Fe-Cr-Ni-Co-Al
7450 | 4.249104 | 52.41835 | 25.6805 | 14.57273 | 3.079325 | 92.75161 | 0.2571059 | 0.09043221 | 552.6641 | 1 | 0 | 0 |  | Fe-Cr-Ni-Co-Al
7451 | 4.237651 | 49.31798 | 33.40601 | 8.943661 | 4.094699 | 89.69978 | 0.2613566 | 0.09695966 | 596.592 | 1 | 0 | 0 |  | Fe-Cr-Ni-Co-Al
7452 | 48.99971 | 32.03168 | 13.14968 | 3.30048 | 2.518446 | 87.55073 | 0.2704839 | 0.07343996 | 385.9124 | 0 | 0 | 0 |  | Fe-Cr-Ni-Co-Al
7453 | 41.85649 | 37.99597 | 12.09856 | 5.521194 | 2.527783 | 89.53451 | 0.2654794 | 0.07335749 | 391.1617 | 0 | 0 | 0 |  | Fe-Cr-Ni-Co-Al
7454 | 35.86644 | 43.21476 | 11.08786 | 7.792333 | 2.03862 | 92.13594 | 0.2607378 | 0.06742643 | 350.3608 | 0 | 0 | 0 |  | Fe-Cr-Ni-Co-Al
7455 | 28.23638 | 47.71022 | 9.892954 | 12.13942 | 2.021027 | 93.69126 | 0.2571656 | 0.0671271 | 352.2941 | 0 | 0 | 0 |  | Fe-Cr-Ni-Co-Al
7456 | 23.17595 | 51.98294 | 7.750883 | 15.56335 | 1.526873 | 96.08732 | 0.2531303 | 0.06041331 | 304.3235 | 0 | 0 | 0 |  | Fe-Cr-Ni-Co-Al
7457 | 52.80206 | 20.24278 | 20.67629 | 3.277647 | 3.001227 | 82.51264 | 0.2823621 | 0.07966179 | 420.5168 | 0 | 1 | 0 |  | Fe-Cr-Ni-Co-Al
7458 | 45.99389 | 26.27733 | 18.67818 | 5.515408 | 3.535187 | 83.72638 | 0.2774566 | 0.08521431 | 470.0638 | 0 | 1 | 0 |  | Fe-Cr-Ni-Co-Al
7459 | 39.64004 | 31.07925 | 17.5432 | 7.705639 | 4.031878 | 84.53884 | 0.2737645 | 0.08952986 | 509.3525 | 0 | 0 | 0 |  | Fe-Cr-Ni-Co-Al
7460 | 33.8086 | 35.41195 | 15.54689 | 11.14904 | 4.083515 | 85.91986 | 0.2701303 | 0.0887086 | 507.7641 | 0 | 0 | 0 |  | Fe-Cr-Ni-Co-Al
7461 | 27.6815 | 39.65028 | 12.30969 | 15.72912 | 4.62941 | 86.51874 | 0.2668591 | 0.0915048 | 533.5364 | 0 | 0 | 0 |  | Fe-Cr-Ni-Co-Al
7462 | 22.27278 | 43.44882 | 10.03312 | 20.14596 | 4.099322 | 88.66614 | 0.263295 | 0.08685567 | 502.4384 | 0 | 0 | 0 |  | Fe-Cr-Ni-Co-Al
7463 | 17.05056 | 45.6401 | 7.840702 | 25.86465 | 3.60399 | 90.25613 | 0.2612658 | 0.08223708 | 469.2728 | 0 | 0 | 0 |  | Fe-Cr-Ni-Co-Al
7464 | 52.65698 | 11.31368 | 30.86661 | 3.205782 | 1.956949 | 80.66402 | 0.2913788 | 0.06774572 | 322.6139 | 1 | 1 | 1 | 322.6139 | Fe-Cr-Ni-Co-Al
7465 | 47.24629 | 15.3003 | 29.14821 | 4.335409 | 3.969783 | 78.94158 | 0.2891361 | 0.09022203 | 493.6555 | 0 | 1 | 0 |  | Fe-Cr-Ni-Co-Al
7466 | 41.07819 | 20.59378 | 26.57029 | 6.668961 | 5.088779 | 79.09572 | 0.2851417 | 0.09977652 | 572.489 | 0 | 0 | 0 |  | Fe-Cr-Ni-Co-Al
7467 | 35.92415 | 24.59335 | 23.32196 | 10.03484 | 6.1257 | 78.97494 | 0.2822284 | 0.1069402 | 631.6505 | 0 | 0 | 0 |  | Fe-Cr-Ni-Co-Al
7468 | 31.20399 | 28.05048 | 19.22646 | 14.761 | 6.758066 | 79.28758 | 0.2795038 | 0.1090696 | 650.173 | 0 | 0 | 0 |  | Fe-Cr-Ni-Co-Al
7469 | 26.00756 | 31.27664 | 15.9461 | 19.44005 | 7.32965 | 79.57174 | 0.2770962 | 0.1107622 | 665.1616 | 0 | 0 | 0 |  | Fe-Cr-Ni-Co-Al
7470 | 20.48094 | 34.12285 | 12.46313 | 26.1628 | 6.770278 | 81.33742 | 0.2743741 | 0.1058942 | 633.9491 | 1 |  | 0 |  | Fe-Cr-Ni-Co-Al
7471 | 16.07261 | 35.91434 | 9.009973 | 32.79091 | 6.212171 | 82.80482 | 0.2725334 | 0.1026374 | 614.3689 | 1 |  | 0 |  | Fe-Cr-Ni-Co-Al
7472 | 12.61926 | 36.22633 | 6.631963 | 39.94986 | 4.572587 | 85.47708 | 0.2713871 | 0.09242591 | 541.1774 | 1 | 0 | 0 |  | Fe-Cr-Ni-Co-Al
7473 | 43.73639 | 9.469883 | 40.62528 | 3.220001 | 2.948442 | 77.96627 | 0.2957053 | 0.08064145 | 414.0731 | 1 | 1 | 1 | 414.0731 | Fe-Cr-Ni-Co-Al
7474 | 40.04516 | 12.75498 | 37.66028 | 4.448223 | 5.091354 | 76.004 | 0.2938786 | 0.09997569 | 560.4192 | 1 | 1 | 1 | 560.4192 | Fe-Cr-Ni-Co-Al
7475 | 35.66454 | 16.09951 | 32.94268 | 7.983271 | 7.310003 | 74.17042 | 0.2920202 | 0.1147612 | 670.2202 | 1 | 0 | 0 |  | Fe-Cr-Ni-Co-Al
7476 | 31.61353 | 19.28407 | 28.6453 | 11.50364 | 8.953459 | 73.15261 | 0.2900109 | 0.1233423 | 732.6222 | 1 | 0 | 0 |  | Fe-Cr-Ni-Co-Al
7477 | 27.59927 | 21.58475 | 23.20737 | 17.47467 | 10.13394 | 72.5153 | 0.2885278 | 0.1276948 | 761.7748 | 1 | 0 | 0 |  | Fe-Cr-Ni-Co-Al
7478 | 23.21797 | 24.70508 | 18.59359 | 23.33432 | 10.14905 | 73.55858 | 0.2856876 | 0.122362 | 723.8023 | 1 | 0 | 0 |  | Fe-Cr-Ni-Co-Al
7479 | 18.89868 | 26.91076 | 14.02174 | 30.50114 | 9.667673 | 74.93865 | 0.283435 | 0.1197829 | 711.9021 | 1 | 0 | 0 |  | Fe-Cr-Ni-Co-Al
7480 | 14.03567 | 28.14608 | 10.2134 | 38.73726 | 8.86759 | 76.41464 | 0.2820449 | 0.1182621 | 711.7353 | 1 | 0 | 0 |  | Fe-Cr-Ni-Co-Al
7481 | 11.63411 | 27.57201 | 6.670062 | 47.99201 | 6.131807 | 80.12505 | 0.2809507 | 0.1047801 | 623.2093 | 1 | 0 | 0 |  | Fe-Cr-Ni-Co-Al
7482 | 35.98557 | 7.658089 | 48.63077 | 3.254931 | 4.470641 | 74.64278 | 0.3000343 | 0.09631857 | 525.681 | 1 | 1 | 1 | 525.681 | Fe-Cr-Ni-Co-Al
7483 | 33.21086 | 9.974439 | 43.91585 | 5.652604 | 7.24625 | 71.76388 | 0.2992325 | 0.1151477 | 660.6155 | 1 | 0 | 0 |  | Fe-Cr-Ni-Co-Al
7484 | 29.84085 | 12.34806 | 38.33537 | 9.330343 | 10.14537 | 69.06252 | 0.2984687 | 0.1285977 | 746.49 | 1 | 0 | 0 |  | Fe-Cr-Ni-Co-Al
7485 | 26.73883 | 14.5221 | 32.78895 | 14.10823 | 11.84188 | 67.90379 | 0.2972279 | 0.1351221 | 786.4884 | 1 | 0 | 0 |  | Fe-Cr-Ni-Co-Al
7486 | 22.57175 | 16.81223 | 27.28358 | 20.24624 | 13.0862 | 67.31447 | 0.2957777 | 0.1369378 | 792.3742 | 1 | 0 | 0 |  | Fe-Cr-Ni-Co-Al
7487 | 19.32424 | 19.05005 | 21.50623 | 26.38981 | 13.72968 | 67.41109 | 0.2939229 | 0.1354672 | 778.671 | 1 | 0 | 0 |  | Fe-Cr-Ni-Co-Al
7488 | 14.68295 | 21.0315 | 15.43305 | 35.75621 | 13.09629 | 68.80407 | 0.2917561 | 0.1339557 | 779.5921 | 1 | 0 | 0 |  | Fe-Cr-Ni-Co-Al
7489 | 12.24814 | 20.73374 | 10.53315 | 44.64999 | 11.83497 | 70.2478 | 0.291258 | 0.1305317 | 767.2459 | 1 | 0 | 0 |  | Fe-Cr-Ni-Co-Al
7490 | 8.563421 | 19.9323 | 6.750669 | 56.47906 | 8.274546 | 74.47471 | 0.2901592 | 0.118815 | 709.3771 | 1 | 0 | 0 |  | Fe-Cr-Ni-Co-Al
7491 | 26.59539 | 6.933212 | 55.90808 | 3.367811 | 7.195505 | 70.23033 | 0.3040797 | 0.1168249 | 666.2271 | 1 | 0 | 0 |  | Fe-Cr-Ni-Co-Al
7492 | 25.25493 | 8.178589 | 48.47367 | 6.95232 | 11.1405 | 66.10838 | 0.3045275 | 0.1338331 | 766.1983 | 1 | 0 | 0 |  | Fe-Cr-Ni-Co-Al
7493 | 22.65588 | 9.492126 | 42.8639 | 10.75855 | 14.22955 | 63.32335 | 0.3047538 | 0.1412774 | 792.175 | 1 | 0 | 0 |  | Fe-Cr-Ni-Co-Al
7494 | 20.93775 | 11.91298 | 35.45633 | 15.95736 | 15.73557 | 62.74274 | 0.3028195 | 0.1423239 | 788.6417 | 1 | 0 | 0 |  | Fe-Cr-Ni-Co-Al
7495 | 18.62906 | 13.00836 | 29.37112 | 22.11586 | 16.8756 | 62.08604 | 0.3021827 | 0.144929 | 799.2216 | 1 | 0 | 0 |  | Fe-Cr-Ni-Co-Al
7496 | 15.06149 | 15.10159 | 21.91974 | 30.56503 | 17.35215 | 62.38344 | 0.30029 | 0.1462336 | 810.5792 | 1 | 0 | 0 |  | Fe-Cr-Ni-Co-Al
7497 | 11.64251 | 16.25953 | 15.90846 | 39.31486 | 16.87465 | 63.27573 | 0.2988894 | 0.1444948 | 806.4795 | 1 | 0 | 0 |  | Fe-Cr-Ni-Co-Al
7498 | 9.16834 | 16.00524 | 9.636714 | 50.79374 | 14.39597 | 65.83619 | 0.2976318 | 0.1389785 | 794.291 | 1 | 0 | 0 |  | Fe-Cr-Ni-Co-Al
7499 | 6.490696 | 15.1078 | 5.685233 | 62.78601 | 9.930257 | 70.71751 | 0.296081 | 0.1281277 | 759.866 | 1 | 0 | 0 |  | Fe-Cr-Ni-Co-Al
7500 | 18.58221 | 7.123879 | 59.74341 | 3.460428 | 11.09008 | 65.28505 | 0.3073266 | 0.1370895 | 787.3563 | 1 | 0 | 0 |  | Fe-Cr-Ni-Co-Al
7501 | 18.27041 | 7.442115 | 51.61013 | 7.230023 | 15.44732 | 61.08336 | 0.3086597 | 0.1466319 | 810.7015 | 1 | 0 | 0 |  | Fe-Cr-Ni-Co-Al
7502 | 17.68927 | 7.685761 | 44.62307 | 11.20009 | 18.80181 | 58.2506 | 0.3096478 | 0.1498911 | 795.4063 | 1 | 0 | 0 |  | Fe-Cr-Ni-Co-Al
7503 | 15.44908 | 8.851552 | 37.47303 | 17.55689 | 20.66944 | 57.13391 | 0.3091895 | 0.1528179 | 799.1246 | 1 | 0 | 0 |  | Fe-Cr-Ni-Co-Al
7504 | 13.2507 | 10.09389 | 30.38754 | 24.15238 | 22.11549 | 56.43818 | 0.308454 | 0.1544206 | 797.8989 | 1 | 0 | 0 |  | Fe-Cr-Ni-Co-Al
7505 | 10.97955 | 11.35827 | 23.0809 | 32.18416 | 22.39713 | 56.70442 | 0.3071178 | 0.1535797 | 792.6557 | 1 | 0 | 0 |  | Fe-Cr-Ni-Co-Al
7506 | 8.47929 | 12.40578 | 15.27851 | 42.18282 | 21.6536 | 57.75161 | 0.3054677 | 0.1516229 | 791.7001 | 1 | 0 | 0 |  | Fe-Cr-Ni-Co-Al
7507 | 5.8533 | 13.07923 | 8.61325 | 54.35551 | 18.09871 | 61.18853 | 0.3028161 | 0.148145 | 813.1198 | 1 | 0 | 0 |  | Fe-Cr-Ni-Co-Al
7508 | 4.413119 | 12.32642 | 4.638567 | 66.36218 | 12.25971 | 67.02465 | 0.3003238 | 0.1377966 | 805.2601 | 1 | 0 | 0 |  | Fe-Cr-Ni-Co-Al
7509 | 12.04698 | 5.608134 | 53.18215 | 7.627632 | 21.5351 | 54.94537 | 0.3144222 | 0.1569345 | 803.9068 | 1 | 0 | 0 |  | Fe-Cr-Ni-Co-Al
7510 | 12.38405 | 5.765045 | 45.55845 | 11.76157 | 24.53089 | 52.91835 | 0.3150699 | 0.155733 | 761.8862 | 1 | 0 | 0 |  | Fe-Cr-Ni-Co-Al
7511 | 11.39342 | 7.071851 | 37.25701 | 17.36662 | 26.91109 | 51.77417 | 0.3144371 | 0.154512 | 732.1829 | 1 | 0 | 0 |  | Fe-Cr-Ni-Co-Al
7512 | 10.20709 | 8.31534 | 29.50345 | 24.23509 | 27.73903 | 51.70468 | 0.3132133 | 0.1542906 | 726.6511 | 1 | 0 | 0 |  | Fe-Cr-Ni-Co-Al
7513 | 7.654207 | 9.501869 | 21.45395 | 33.65497 | 27.73501 | 52.15297 | 0.3118118 | 0.1543567 | 731.7118 | 1 | 0 | 0 |  | Fe-Cr-Ni-Co-Al
7514 | 6.290539 | 10.54218 | 14.54618 | 42.48426 | 26.13685 | 53.69868 | 0.309711 | 0.1527325 | 742.3543 | 1 | 0 | 0 |  | Fe-Cr-Ni-Co-Al
7515 | 3.602162 | 12.29716 | 7.572365 | 54.48421 | 22.04411 | 57.46171 | 0.3058166 | 0.1523276 | 793.7441 | 1 | 0 | 0 |  | Fe-Cr-Ni-Co-Al
7516 | 7.886239 | 3.671217 | 44.20861 | 12.48307 | 31.75086 | 47.47892 | 0.3208782 | 0.155512 | 676.5756 | 1 | 0 | 0 |  | Fe-Cr-Ni-Co-Al
7517 | 8.016819 | 4.976006 | 35.10986 | 18.32966 | 33.56766 | 46.97625 | 0.3197519 | 0.1521335 | 644.1214 | 1 | 0 | 0 |  | Fe-Cr-Ni-Co-Al
7518 | 6.736128 | 6.271629 | 26.90495 | 25.59016 | 34.49714 | 46.92816 | 0.318507 | 0.1507567 | 632.0952 | 1 | 0 | 0 |  | Fe-Cr-Ni-Co-Al
7519 | 5.469902 | 7.639076 | 18.68534 | 33.19002 | 35.01566 | 47.13113 | 0.3170179 | 0.1466614 | 607.4036 | 1 | 0 | 0 |  | Fe-Cr-Ni-Co-Al
7520 | 5.286003 | 9.842999 | 11.11209 | 41.83587 | 31.92304 | 49.69254 | 0.3130036 | 0.1469152 | 643.9442 | 1 | 0 | 0 |  | Fe-Cr-Ni-Co-Al
7521 | 47.16722 | 2.803069 | 12.65791 | 34.94754 | 2.424261 | 77.42266 | 0.2994996 | 0.0723714 | 348.5284 | 0 | 1 | 0 |  | Fe-Cr-Ni-Co-Al
7522 | 40.08497 | 4.665107 | 11.58651 | 41.24263 | 2.420797 | 78.01046 | 0.2984568 | 0.07302901 | 355.8066 | 0 | 1 | 0 |  | Fe-Cr-Ni-Co-Al
7523 | 34.20791 | 6.55716 | 10.57513 | 46.71544 | 1.94435 | 79.386 | 0.2969555 | 0.06706995 | 315.1279 | 0 | 1 | 0 |  | Fe-Cr-Ni-Co-Al
7524 | 26.90808 | 10.20661 | 9.427568 | 51.53178 | 1.925954 | 80.67172 | 0.2940947 | 0.06810959 | 327.4336 | 0 | 1 | 0 |  | Fe-Cr-Ni-Co-Al
7525 | 22.05061 | 13.0646 | 7.374528 | 56.05753 | 1.452734 | 82.50663 | 0.2913773 | 0.06146411 | 282.8487 | 0 | 1 | 0 |  | Fe-Cr-Ni-Co-Al
7526 | 51.60739 | 2.826396 | 20.20848 | 22.42442 | 2.933323 | 76.47614 | 0.2997693 | 0.07831215 | 390.6473 | 0 | 1 | 0 |  | Fe-Cr-Ni-Co-Al
7527 | 44.7165 | 4.731025 | 18.15943 | 28.95603 | 3.437004 | 76.34407 | 0.2988696 | 0.08412885 | 435.8751 | 0 | 1 | 0 |  | Fe-Cr-Ni-Co-Al
7528 | 38.3962 | 6.585258 | 16.99272 | 34.12046 | 3.905364 | 76.22892 | 0.2979952 | 0.08960736 | 479.5953 | 0 | 1 | 0 |  | Fe-Cr-Ni-Co-Al
7529 | 32.69305 | 9.512081 | 15.0339 | 38.81219 | 3.948775 | 77.16393 | 0.2956551 | 0.09021491 | 488.7345 | 0 | 1 | 0 |  | Fe-Cr-Ni-Co-Al
7530 | 26.7613 | 13.41628 | 11.90049 | 43.44642 | 4.475517 | 77.759 | 0.292549 | 0.09473313 | 528.8208 | 1 | 1 | 1 | 528.8208 | Fe-Cr-Ni-Co-Al
7531 | 21.53512 | 17.18583 | 9.700826 | 47.61467 | 3.963554 | 79.84904 | 0.2889599 | 0.09059131 | 504.4502 | 1 | 1 | 1 | 504.4502 | Fe-Cr-Ni-Co-Al
7532 | 16.54678 | 22.1458 | 7.609037 | 50.20089 | 3.497505 | 82.32906 | 0.2841798 | 0.08603909 | 476.9776 | 1 | 1 | 1 | 476.9776 | Fe-Cr-Ni-Co-Al
7533 | 52.06753 | 2.796759 | 30.52108 | 12.67959 | 1.935043 | 77.63012 | 0.2999975 | 0.06662264 | 306.2376 | 1 | 1 | 1 | 306.2376 | Fe-Cr-Ni-Co-Al
7534 | 46.53386 | 3.767396 | 28.70868 | 17.08014 | 3.909922 | 74.9765 | 0.300697 | 0.08918498 | 470.3797 | 1 | 1 | 1 | 470.3797 | Fe-Cr-Ni-Co-Al
7535 | 40.28753 | 5.770685 | 26.05887 | 22.89209 | 4.990831 | 74.10662 | 0.2998863 | 0.09847784 | 540.4223 | 1 | 1 | 1 | 540.4223 | Fe-Cr-Ni-Co-Al
7536 | 35.18527 | 8.671507 | 22.84228 | 27.30123 | 5.999708 | 73.72236 | 0.2979455 | 0.1061919 | 601.2106 | 1 | 0 | 0 |  | Fe-Cr-Ni-Co-Al
7537 | 30.59069 | 12.76747 | 18.84857 | 31.16804 | 6.625238 | 74.31712 | 0.2944853 | 0.1099696 | 634.5759 | 1 | 0 | 0 |  | Fe-Cr-Ni-Co-Al
7538 | 25.5265 | 16.83446 | 15.65115 | 34.79381 | 7.194076 | 74.93294 | 0.2911657 | 0.1138213 | 669.4181 | 1 | 0 | 0 |  | Fe-Cr-Ni-Co-Al
7539 | 20.18365 | 22.74805 | 12.28223 | 38.11407 | 6.672006 | 77.66755 | 0.285421 | 0.1109476 | 661.2638 | 1 | 0 | 0 |  | Fe-Cr-Ni-Co-Al
7540 | 15.92425 | 28.66393 | 8.926802 | 40.3302 | 6.154826 | 80.45471 | 0.2795557 | 0.1072795 | 644.8613 | 1 | 0 | 0 |  | Fe-Cr-Ni-Co-Al
7541 | 12.6028 | 35.20126 | 6.623311 | 41.00601 | 4.566622 | 85.13723 | 0.2723817 | 0.09466729 | 558.8905 | 1 | 0 | 0 |  | Fe-Cr-Ni-Co-Al
7542 | 43.35297 | 2.816059 | 40.26913 | 10.63924 | 2.922595 | 75.61448 | 0.3024578 | 0.07983674 | 399.7277 | 1 | 1 | 1 | 399.7277 | Fe-Cr-Ni-Co-Al
7543 | 39.57887 | 3.878911 | 37.22176 | 14.28839 | 5.03207 | 72.98508 | 0.3027931 | 0.09916654 | 540.1162 | 1 | 1 | 1 | 540.1162 | Fe-Cr-Ni-Co-Al
7544 | 35.23877 | 6.95945 | 32.54941 | 18.02964 | 7.222736 | 71.18398 | 0.301088 | 0.1138593 | 646.8607 | 1 | 0 | 0 |  | Fe-Cr-Ni-Co-Al
7545 | 31.23289 | 10.02731 | 28.3004 | 21.59375 | 8.845656 | 70.21646 | 0.299103 | 0.1228294 | 711.403 | 1 | 0 | 0 |  | Fe-Cr-Ni-Co-Al
7546 | 27.37404 | 15.29186 | 23.01798 | 24.26489 | 10.05123 | 70.56523 | 0.29465 | 0.1283929 | 756.0926 | 1 | 0 | 0 |  | Fe-Cr-Ni-Co-Al
7547 | 23.09112 | 20.47509 | 18.492 | 27.8482 | 10.0936 | 72.2544 | 0.2897802 | 0.129055 | 772.942 | 1 | 0 | 0 |  | Fe-Cr-Ni-Co-Al
7548 | 18.89868 | 26.91076 | 14.02174 | 30.50114 | 9.667673 | 74.93865 | 0.283435 | 0.1268306 | 772.1634 | 1 | 0 | 0 |  | Fe-Cr-Ni-Co-Al
7549 | 14.14953 | 34.45463 | 10.29626 | 32.16006 | 8.939525 | 78.37859 | 0.2759813 | 0.123939 | 770.7814 | 1 | 0 | 0 |  | Fe-Cr-Ni-Co-Al
7550 | 11.86799 | 43.19395 | 6.80415 | 31.87884 | 6.255074 | 85.17497 | 0.2658715 | 0.1058499 | 651.8641 | 1 |  | 0 |  | Fe-Cr-Ni-Co-Al
7551 | 35.75723 | 2.853561 | 48.32219 | 8.62474 | 4.442273 | 72.97518 | 0.3049103 | 0.09587496 | 514.491 | 1 | 1 | 1 | 514.491 | Fe-Cr-Ni-Co-Al
7552 | 32.99134 | 4.954255 | 43.62557 | 11.23048 | 7.198354 | 70.10571 | 0.304259 | 0.1152479 | 651.882 | 1 | 0 | 0 |  | Fe-Cr-Ni-Co-Al
7553 | 29.67788 | 8.187082 | 38.126 | 13.91908 | 10.08996 | 67.75555 | 0.3025742 | 0.1294356 | 744.8405 | 1 | 0 | 0 |  | Fe-Cr-Ni-Co-Al
7554 | 26.66503 | 12.41315 | 32.69845 | 16.41417 | 11.8092 | 67.26143 | 0.2992861 | 0.1365073 | 793.5096 | 1 | 0 | 0 |  | Fe-Cr-Ni-Co-Al
7555 | 22.60344 | 17.88807 | 27.32188 | 19.08204 | 13.10457 | 67.63446 | 0.2947381 | 0.1414767 | 832.084 | 1 | 0 | 0 |  | Fe-Cr-Ni-Co-Al
7556 | 19.434 | 23.41564 | 21.62838 | 21.71431 | 13.80766 | 68.69039 | 0.2897382 | 0.1439462 | 857.5593 | 1 | 0 | 0 |  | Fe-Cr-Ni-Co-Al
7557 | 14.89189 | 31.99615 | 15.65265 | 24.17667 | 13.28264 | 72.02553 | 0.2812996 | 0.1430737 | 877.445 | 1 | 0 | 0 |  | Fe-Cr-Ni-Co-Al
7558 | 12.56086 | 40.39992 | 10.80208 | 24.1 | 12.13714 | 76.10046 | 0.272533 | 0.1380702 | 866.4224 | 1 | 0 | 0 |  | Fe-Cr-Ni-Co-Al
7559 | 8.919207 | 51.90108 | 7.031141 | 23.53024 | 8.61833 | 84.45828 | 0.2595427 | 0.11916 | 758.4419 | 1 | 0 | 0 |  | Fe-Cr-Ni-Co-Al
7560 | 26.45555 | 2.955753 | 55.61412 | 7.816908 | 7.157671 | 68.90169 | 0.3080969 | 0.1177704 | 665.3755 | 1 | 1 | 1 | 665.3755 | Fe-Cr-Ni-Co-Al
7561 | 25.18622 | 6.117255 | 48.34179 | 9.244541 | 11.11019 | 65.46521 | 0.3065705 | 0.1364737 | 782.7163 | 1 | 0 | 0 |  | Fe-Cr-Ni-Co-Al
7562 | 22.65588 | 9.492126 | 42.8639 | 10.75855 | 14.22955 | 63.32335 | 0.3047538 | 0.1464156 | 832.9619 | 1 | 0 | 0 |  | Fe-Cr-Ni-Co-Al
7563 | 20.99844 | 14.11978 | 35.55909 | 13.54152 | 15.78118 | 63.37898 | 0.3006894 | 0.1495348 | 850.7824 | 1 | 0 | 0 |  | Fe-Cr-Ni-Co-Al
7564 | 18.79214 | 19.68334 | 29.62823 | 14.87297 | 17.02332 | 63.96905 | 0.2958005 | 0.1517403 | 867.8549 | 1 | 0 | 0 |  | Fe-Cr-Ni-Co-Al
7565 | 15.30376 | 27.40091 | 22.27233 | 17.39174 | 17.63126 | 65.80544 | 0.2886387 | 0.1525477 | 886.961 | 1 | 0 | 0 |  | Fe-Cr-Ni-Co-Al
7566 | 11.93596 | 35.56128 | 16.30944 | 18.89334 | 17.29998 | 68.64765 | 0.2807003 | 0.1519337 | 905.806 | 1 | 0 | 0 |  | Fe-Cr-Ni-Co-Al
7567 | 9.53483 | 46.60605 | 10.02193 | 18.86576 | 14.97143 | 74.59218 | 0.2687803 | 0.1481885 | 929.7167 | 1 | 0 | 0 |  | Fe-Cr-Ni-Co-Al
7568 | 6.859393 | 58.54196 | 6.008177 | 18.09614 | 10.49434 | 83.91539 | 0.2547801 | 0.1286811 | 833.0325 | 1 | 0 | 0 |  | Fe-Cr-Ni-Co-Al
7569 | 18.48183 | 3.036599 | 59.42068 | 8.030716 | 11.03017 | 63.99687 | 0.3114098 | 0.140813 | 807.2957 | 1 | 0 | 0 |  | Fe-Cr-Ni-Co-Al
7570 | 18.24453 | 6.369921 | 51.53703 | 8.423079 | 15.42544 | 60.76876 | 0.3097095 | 0.1526781 | 855.4244 | 1 | 0 | 0 |  | Fe-Cr-Ni-Co-Al
7571 | 17.74125 | 9.910728 | 44.75419 | 8.736776 | 18.85705 | 58.86974 | 0.3075042 | 0.157247 | 856.6151 | 1 | 0 | 0 |  | Fe-Cr-Ni-Co-Al
7572 | 15.58714 | 15.62864 | 37.80791 | 10.12216 | 20.85415 | 58.96071 | 0.3027413 | 0.1584113 | 856.9812 | 1 | 0 | 0 |  | Fe-Cr-Ni-Co-Al
7573 | 13.45199 | 21.63303 | 30.84915 | 11.61439 | 22.45144 | 59.47006 | 0.2975976 | 0.1582087 | 851.9568 | 1 | 0 | 0 |  | Fe-Cr-Ni-Co-Al
7574 | 11.23493 | 29.05614 | 23.61775 | 13.1731 | 22.91808 | 61.30564 | 0.2906033 | 0.157231 | 857.7975 | 1 | 0 | 0 |  | Fe-Cr-Ni-Co-Al
7575 | 8.769591 | 38.49154 | 15.80159 | 14.54234 | 22.39494 | 64.54726 | 0.2812704 | 0.1552793 | 871.9392 | 1 | 0 | 0 |  | Fe-Cr-Ni-Co-Al
7576 | 6.138967 | 50.29769 | 9.033615 | 15.54772 | 18.98201 | 71.28122 | 0.2681882 | 0.1530545 | 924.2722 | 1 | 0 | 0 |  | Fe-Cr-Ni-Co-Al
7577 | 4.703169 | 62.3987 | 4.943435 | 14.88922 | 13.06548 | 81.69421 | 0.2531399 | 0.142288 | 932.1778 | 1 | 0 | 0 |  | Fe-Cr-Ni-Co-Al
7578 | 12.06504 | 6.739847 | 53.26185 | 6.365887 | 21.56738 | 55.25075 | 0.3133343 | 0.1643616 | 861.4465 | 1 | 0 | 0 |  | Fe-Cr-Ni-Co-Al
7579 | 12.46072 | 10.44133 | 45.84052 | 6.574661 | 24.68277 | 54.12427 | 0.3106423 | 0.1628715 | 823.6824 | 1 | 0 | 0 |  | Fe-Cr-Ni-Co-Al
7580 | 11.52023 | 15.49288 | 37.67169 | 8.104575 | 27.21062 | 53.86717 | 0.306578 | 0.1607681 | 794.3317 | 1 | 0 | 0 |  | Fe-Cr-Ni-Co-Al
7581 | 10.38819 | 21.76169 | 30.02693 | 9.591979 | 28.23121 | 54.99064 | 0.3007854 | 0.1582841 | 782.8275 | 1 | 0 | 0 |  | Fe-Cr-Ni-Co-Al
7582 | 7.866113 | 30.5154 | 22.0479 | 11.06774 | 28.50285 | 57.24936 | 0.2925499 | 0.1560217 | 785.6702 | 1 | 0 | 0 |  | Fe-Cr-Ni-Co-Al
7583 | 6.525079 | 38.88086 | 15.08852 | 12.3942 | 27.11135 | 60.66246 | 0.2837975 | 0.154276 | 807.9523 | 1 | 0 | 0 |  | Fe-Cr-Ni-Co-Al
7584 | 3.782704 | 50.48004 | 7.951895 | 14.63639 | 23.14897 | 67.27387 | 0.270759 | 0.1536863 | 875.7407 | 1 | 0 | 0 |  | Fe-Cr-Ni-Co-Al
7585 | 7.964257 | 11.12261 | 44.64597 | 4.202188 | 32.06498 | 49.23354 | 0.3139832 | 0.1604041 | 724.3883 | 1 | 0 | 0 |  | Fe-Cr-Ni-Co-Al
7586 | 8.138386 | 16.41725 | 35.64226 | 5.725418 | 34.07668 | 49.59544 | 0.3093021 | 0.155736 | 689.9927 | 1 | 0 | 0 |  | Fe-Cr-Ni-Co-Al
7587 | 6.885934 | 23.07998 | 27.50329 | 7.266463 | 35.26433 | 50.70901 | 0.3033143 | 0.1520466 | 672.2111 | 1 | 0 | 0 |  | Fe-Cr-Ni-Co-Al
7588 | 5.632553 | 30.15388 | 19.24097 | 8.915726 | 36.05687 | 52.13105 | 0.296857 | 0.1493335 | 663.9045 | 1 | 0 | 0 |  | Fe-Cr-Ni-Co-Al
7589 | 5.484053 | 38.2942 | 11.52842 | 11.57422 | 33.1191 | 56.19749 | 0.2874908 | 0.1480428 | 700.0122 | 1 | 0 | 0 |  | Fe-Cr-Ni-Co-Al
7590 | 48.42207 | 31.65407 | 12.99466 | 5.435952 | 1.493254 | 89.14931 | 0.270236 | 0.06169495 | 297.8009 | 0 | 0 | 0 |  | Fe-Cr-Ni-Co-Al
7591 | 41.85649 | 37.99597 | 12.09856 | 5.521194 | 2.527783 | 89.53451 | 0.2654794 | 0.07335749 | 391.1617 | 0 | 0 | 0 |  | Fe-Cr-Ni-Co-Al
7592 | 36.52781 | 44.01163 | 11.29231 | 4.534871 | 3.63337 | 89.69738 | 0.2610079 | 0.08180797 | 460.7233 | 0 | 0 | 0 |  | Fe-Cr-Ni-Co-Al
7593 | 29.4707 | 49.79581 | 10.32541 | 4.607303 | 5.800778 | 88.10391 | 0.2577029 | 0.09536626 | 567.7796 | 0 | 0 | 0 |  | Fe-Cr-Ni-Co-Al
7594 | 24.82158 | 55.67402 | 8.30124 | 3.571808 | 7.631354 | 87.22998 | 0.253818 | 0.1018365 | 614.6126 | 0 | 0 | 0 |  | Fe-Cr-Ni-Co-Al
7595 | 51.88013 | 19.88934 | 20.31528 | 6.440838 | 1.474413 | 84.85476 | 0.2818583 | 0.06159644 | 286.8886 | 0 | 1 | 0 |  | Fe-Cr-Ni-Co-Al
7596 | 45.45025 | 25.96674 | 18.45741 | 7.630304 | 2.495287 | 85.28437 | 0.2771545 | 0.07491584 | 391.8032 | 0 | 0 | 0 |  | Fe-Cr-Ni-Co-Al
7597 | 39.40486 | 30.89486 | 17.43912 | 8.754198 | 3.506963 | 85.30729 | 0.2736274 | 0.08504664 | 475.0392 | 0 | 0 | 0 |  | Fe-Cr-Ni-Co-Al
7598 | 34.22233 | 35.84529 | 15.73714 | 9.028378 | 5.166857 | 84.3765 | 0.2703827 | 0.09645582 | 566.1611 | 0 | 0 | 0 |  | Fe-Cr-Ni-Co-Al
7599 | 28.55106 | 40.89583 | 12.69638 | 10.42921 | 7.42752 | 82.71441 | 0.2674367 | 0.1058109 | 634.5117 | 0 | 0 | 0 |  | Fe-Cr-Ni-Co-Al
7600 | 23.71162 | 46.25563 | 10.68126 | 9.532175 | 9.819316 | 81.09735 | 0.2643279 | 0.1131065 | 681.3164 | 0 | 0 | 0 |  | Fe-Cr-Ni-Co-Al
7601 | 18.89366 | 50.57361 | 8.68825 | 8.722766 | 13.12172 | 78.17831 | 0.2628383 | 0.1201979 | 712.7504 | 0 | 0 | 0 |  | Fe-Cr-Ni-Co-Al
7602 | 52.35367 | 11.24851 | 30.68881 | 4.249755 | 1.459257 | 81.4408 | 0.2911776 | 0.0607132 | 272.5076 | 1 | 1 | 1 | 272.5076 | Fe-Cr-Ni-Co-Al
7603 | 46.16127 | 14.94892 | 28.47881 | 8.47169 | 1.939308 | 81.97483 | 0.2883685 | 0.06863465 | 333.1727 | 0 | 1 | 0 |  | Fe-Cr-Ni-Co-Al
7604 | 40.11132 | 20.10906 | 25.94489 | 10.85332 | 2.981402 | 82.13352 | 0.2844194 | 0.08142648 | 434.8429 | 0 | 1 | 0 |  | Fe-Cr-Ni-Co-Al
7605 | 35.28426 | 24.15529 | 22.90655 | 13.14146 | 4.512441 | 81.19947 | 0.2817186 | 0.09555345 | 547.8163 | 0 | 0 | 0 |  | Fe-Cr-Ni-Co-Al
7606 | 31.20399 | 28.05048 | 19.22646 | 14.761 | 6.758066 | 79.28758 | 0.2795038 | 0.1090696 | 650.173 | 0 | 0 | 0 |  | Fe-Cr-Ni-Co-Al
7607 | 26.50045 | 31.8694 | 16.24832 | 16.31287 | 9.068968 | 77.39619 | 0.2775675 | 0.1181645 | 711.6875 | 0 | 0 | 0 |  | Fe-Cr-Ni-Co-Al
7608 | 21.82706 | 36.3656 | 13.28228 | 15.7596 | 12.76546 | 74.19362 | 0.2758746 | 0.1234445 | 723.7619 | 1 | 0 | 0 |  | Fe-Cr-Ni-Co-Al
7609 | 17.94253 | 40.09267 | 10.05821 | 15.14725 | 16.75935 | 70.8555 | 0.2750192 | 0.1284069 | 726.4514 | 1 | 0 | 0 |  | Fe-Cr-Ni-Co-Al
7610 | 15.06681 | 43.25255 | 7.918254 | 11.92457 | 21.83782 | 66.73395 | 0.2753219 | 0.1336764 | 718.251 | 1 | 0 | 0 |  | Fe-Cr-Ni-Co-Al
7611 | 42.98595 | 9.307396 | 39.92822 | 6.329502 | 1.448926 | 80.27493 | 0.2950527 | 0.06138254 | 274.8264 | 1 | 1 | 1 | 274.8264 | Fe-Cr-Ni-Co-Al
7612 | 38.64709 | 12.30968 | 36.34548 | 10.73231 | 1.965441 | 80.58966 | 0.2925954 | 0.06943982 | 335.8599 | 1 | 1 | 1 | 335.8599 | Fe-Cr-Ni-Co-Al
7613 | 34.18492 | 15.43159 | 31.57598 | 15.30414 | 3.503366 | 79.38585 | 0.2905548 | 0.08742464 | 473.9616 | 1 | 1 | 1 | 473.9616 | Fe-Cr-Ni-Co-Al
7614 | 30.29108 | 18.47738 | 27.44701 | 18.73811 | 5.046423 | 78.21422 | 0.2885968 | 0.1012416 | 582.7482 | 1 | 1 | 1 | 582.7482 | Fe-Cr-Ni-Co-Al
7615 | 26.91917 | 21.05286 | 22.63549 | 21.58915 | 7.803328 | 75.33208 | 0.287727 | 0.1179375 | 704.0105 | 1 | 0 | 0 |  | Fe-Cr-Ni-Co-Al
7616 | 23.36577 | 24.86235 | 18.71195 | 22.30872 | 10.75122 | 72.86534 | 0.2858806 | 0.1239567 | 730.6709 | 1 | 0 | 0 |  | Fe-Cr-Ni-Co-Al
7617 | 19.91184 | 28.35345 | 14.77345 | 22.24821 | 14.71305 | 69.43772 | 0.2849611 | 0.1295246 | 737.9118 | 1 | 0 | 0 |  | Fe-Cr-Ni-Co-Al
7618 | 15.68249 | 31.4485 | 11.41176 | 21.64118 | 19.81607 | 65.19486 | 0.2852253 | 0.1333058 | 717.7275 | 1 | 0 | 0 |  | Fe-Cr-Ni-Co-Al
7619 | 14.32038 | 33.93829 | 8.210155 | 16.48554 | 27.04563 | 59.76425 | 0.2868986 | 0.1360199 | 667.7302 | 1 | 0 | 0 |  | Fe-Cr-Ni-Co-Al
7620 | 34.75878 | 7.397017 | 46.97289 | 9.4319 | 1.43941 | 79.1941 | 0.2986315 | 0.06169501 | 274.2471 | 1 | 1 | 1 | 274.2471 | Fe-Cr-Ni-Co-Al
7621 | 31.4746 | 9.452977 | 41.61993 | 14.99984 | 2.452649 | 78.46884 | 0.2971175 | 0.07646477 | 383.4427 | 1 | 1 | 1 | 383.4427 | Fe-Cr-Ni-Co-Al
7622 | 27.90023 | 11.54504 | 35.84233 | 20.71847 | 3.993934 | 77.00269 | 0.2958858 | 0.09331262 | 512.5583 | 1 | 1 | 1 | 512.5583 | Fe-Cr-Ni-Co-Al
7623 | 25.13658 | 13.6519 | 30.82416 | 24.3152 | 6.072159 | 74.86809 | 0.2949156 | 0.110595 | 643.9723 | 1 | 0 | 0 |  | Fe-Cr-Ni-Co-Al
7624 | 21.59565 | 16.0852 | 26.10372 | 27.34688 | 8.868541 | 72.06323 | 0.2941667 | 0.1250278 | 742.7187 | 1 | 0 | 0 |  | Fe-Cr-Ni-Co-Al
7625 | 18.95443 | 18.68548 | 21.09466 | 29.41453 | 11.8509 | 69.4026 | 0.2932408 | 0.1319484 | 772.0474 | 1 | 0 | 0 |  | Fe-Cr-Ni-Co-Al
7626 | 15.2752 | 21.87981 | 16.05555 | 29.75877 | 17.03067 | 64.91936 | 0.2931121 | 0.1385477 | 770.3158 | 1 | 0 | 0 |  | Fe-Cr-Ni-Co-Al
7627 | 13.63826 | 23.08693 | 11.72862 | 28.78386 | 22.76233 | 60.12937 | 0.2949624 | 0.1383775 | 707.6017 | 1 | 0 | 0 |  | Fe-Cr-Ni-Co-Al
7628 | 10.81545 | 25.17415 | 8.525978 | 22.82627 | 32.65815 | 53.40035 | 0.2982878 | 0.1346207 | 592.6368 | 1 | 0 | 0 |  | Fe-Cr-Ni-Co-Al
7629 | 24.92655 | 6.498158 | 52.39989 | 14.73026 | 1.445141 | 78.47581 | 0.3013116 | 0.06266171 | 278.9781 | 1 | 1 | 1 | 278.9781 | Fe-Cr-Ni-Co-Al
7630 | 23.08003 | 7.474266 | 44.29922 | 22.2376 | 2.908886 | 76.78308 | 0.3007255 | 0.08394403 | 435.964 | 1 | 1 | 1 | 435.964 | Fe-Cr-Ni-Co-Al
7631 | 20.40744 | 8.550097 | 38.60995 | 27.99574 | 4.436779 | 75.03165 | 0.3003818 | 0.1008467 | 565.4903 | 1 | 1 | 1 | 565.4903 | Fe-Cr-Ni-Co-Al
7632 | 19.03734 | 10.8317 | 32.23814 | 31.25014 | 6.64269 | 72.92885 | 0.2989741 | 0.1159422 | 677.6279 | 1 | 0 | 0 |  | Fe-Cr-Ni-Co-Al
7633 | 17.25015 | 12.04548 | 27.19708 | 34.13141 | 9.375883 | 69.94118 | 0.2991094 | 0.1301945 | 771.5651 | 1 | 0 | 0 |  | Fe-Cr-Ni-Co-Al
7634 | 14.48539 | 14.52396 | 21.08131 | 36.45094 | 13.45841 | 66.1648 | 0.2987724 | 0.1417572 | 823.8682 | 1 | 0 | 0 |  | Fe-Cr-Ni-Co-Al
7635 | 11.7997 | 16.47906 | 16.12326 | 37.35533 | 18.24265 | 62.03383 | 0.2994041 | 0.145348 | 796.3994 | 1 | 0 | 0 |  | Fe-Cr-Ni-Co-Al
7636 | 10.24292 | 17.88113 | 10.76619 | 35.12912 | 25.98064 | 56.05484 | 0.3018893 | 0.1420226 | 688.3228 | 1 | 0 | 0 |  | Fe-Cr-Ni-Co-Al
7637 | 8.3515 | 19.43903 | 7.31512 | 27.90789 | 36.98646 | 49.2967 | 0.3058543 | 0.1327604 | 536.9475 | 1 | 0 | 0 |  | Fe-Cr-Ni-Co-Al
7638 | 16.70209 | 6.403096 | 53.69866 | 21.77215 | 1.424 | 78.27504 | 0.3026219 | 0.06340599 | 283.3928 | 1 | 1 | 1 | 283.3928 | Fe-Cr-Ni-Co-Al
7639 | 15.97442 | 6.506887 | 45.12444 | 29.50009 | 2.894165 | 76.27856 | 0.3027396 | 0.08604371 | 450.5217 | 1 | 1 | 1 | 450.5217 | Fe-Cr-Ni-Co-Al
7640 | 15.22406 | 6.614658 | 38.40432 | 35.34381 | 4.41315 | 74.26473 | 0.3030303 | 0.1035814 | 584.5093 | 1 | 1 | 1 | 584.5093 | Fe-Cr-Ni-Co-Al
7641 | 13.43888 | 7.699809 | 32.59713 | 39.27196 | 6.992216 | 71.22741 | 0.3031109 | 0.1261547 | 754.4101 | 1 | 0 | 0 |  | Fe-Cr-Ni-Co-Al
7642 | 11.71647 | 8.925174 | 26.86913 | 42.7118 | 9.777427 | 68.27634 | 0.3031577 | 0.1406161 | 848.2199 | 1 | 0 | 0 |  | Fe-Cr-Ni-Co-Al
7643 | 10.06618 | 10.4134 | 21.16085 | 44.85038 | 13.50919 | 64.67612 | 0.3034372 | 0.1479185 | 862.9944 | 1 | 0 | 0 |  | Fe-Cr-Ni-Co-Al
7644 | 8.250573 | 12.07116 | 14.86639 | 46.02014 | 18.79174 | 60.13857 | 0.3043253 | 0.1513123 | 824.6737 | 1 | 0 | 0 |  | Fe-Cr-Ni-Co-Al
7645 | 6.364857 | 14.2223 | 9.366017 | 42.98617 | 27.06065 | 54.18011 | 0.3062687 | 0.1468742 | 702.4012 | 1 | 0 | 0 |  | Fe-Cr-Ni-Co-Al
7646 | 5.619044 | 15.69473 | 5.906099 | 34.09498 | 38.68514 | 47.39607 | 0.3103004 | 0.1339773 | 524.3538 | 1 | 0 | 0 |  | Fe-Cr-Ni-Co-Al
7647 | 9.926119 | 4.620825 | 43.81946 | 38.75622 | 2.877382 | 75.52657 | 0.3054108 | 0.08841281 | 466.0976 | 1 | 1 | 1 | 466.0976 | Fe-Cr-Ni-Co-Al
7648 | 10.09518 | 4.699528 | 37.13816 | 43.67754 | 4.389586 | 73.53342 | 0.3055903 | 0.1069947 | 609.4669 | 1 | 1 | 1 | 609.4669 | Fe-Cr-Ni-Co-Al
7649 | 9.304353 | 5.775173 | 30.42566 | 48.00169 | 6.493127 | 71.19119 | 0.3051916 | 0.12579 | 752.8234 | 1 | 1 | 1 | 752.8234 | Fe-Cr-Ni-Co-Al
7650 | 8.526569 | 6.946283 | 24.64593 | 50.61241 | 9.268805 | 68.21184 | 0.305135 | 0.1413681 | 856.7684 | 1 | 0 | 0 |  | Fe-Cr-Ni-Co-Al
7651 | 6.679221 | 8.291529 | 18.72116 | 52.86245 | 13.44564 | 64.04082 | 0.3057734 | 0.1523651 | 895.6614 | 1 | 0 | 0 |  | Fe-Cr-Ni-Co-Al
7652 | 5.82901 | 9.768714 | 13.47894 | 52.89973 | 18.02361 | 60.11086 | 0.30639 | 0.1541334 | 850.794 | 1 | 0 | 0 |  | Fe-Cr-Ni-Co-Al
7653 | 3.730291 | 12.73457 | 7.841714 | 49.86149 | 25.83193 | 54.62552 | 0.3072963 | 0.1509367 | 740.5001 | 1 | 0 | 0 |  | Fe-Cr-Ni-Co-Al
7654 | 6.027778 | 2.806062 | 33.79047 | 53.00736 | 4.36833 | 72.89576 | 0.307836 | 0.1100246 | 631.8204 | 1 | 1 | 1 | 631.8204 | Fe-Cr-Ni-Co-Al
7655 | 6.175656 | 3.833204 | 27.04644 | 56.48009 | 6.464607 | 70.57786 | 0.30733 | 0.12873 | 774.7937 | 1 | 1 | 1 | 774.7937 | Fe-Cr-Ni-Co-Al
7656 | 5.304977 | 4.939165 | 21.18875 | 59.34027 | 9.226837 | 67.60423 | 0.307315 | 0.1444423 | 879.5614 | 1 | 0 | 0 |  | Fe-Cr-Ni-Co-Al
7657 | 4.430105 | 6.186932 | 15.13337 | 61.94269 | 12.3069 | 64.63099 | 0.3073083 | 0.1506551 | 892.4881 | 1 | 0 | 0 |  | Fe-Cr-Ni-Co-Al
7658 | 4.591678 | 8.550107 | 9.652497 | 60.56778 | 16.63794 | 61.11153 | 0.3067475 | 0.1522132 | 852.1759 | 1 | 0 | 0 |  | Fe-Cr-Ni-Co-Al
7659 | 56.20271 | 3.340033 | 15.08269 | 6.309422 | 19.06515 | 58.66403 | 0.3067577 | 0.1358562 | 692.316 | 0 | 0 | 0 |  | Fe-Cr-Ni-Co-Al
7660 | 49.79108 | 5.79471 | 14.39205 | 6.567828 | 23.45433 | 55.65859 | 0.3073541 | 0.13726 | 661.787 | 0 | 0 | 0 |  | Fe-Cr-Ni-Co-Al
7661 | 44.44034 | 8.518567 | 13.73842 | 5.517198 | 27.78548 | 53.13954 | 0.307526 | 0.1364597 | 620.5496 | 0 | 0 | 0 |  | Fe-Cr-Ni-Co-Al
7662 | 36.19505 | 13.72929 | 12.68137 | 5.658556 | 31.73572 | 51.6934 | 0.3055528 | 0.1351446 | 586.0114 | 0 | 0 | 0 |  | Fe-Cr-Ni-Co-Al
7663 | 30.91448 | 18.31629 | 10.33893 | 4.448573 | 35.98173 | 50.17701 | 0.3038922 | 0.1344162 | 555.2112 | 0 | 0 | 0 |  | Fe-Cr-Ni-Co-Al
7664 | 56.51525 | 3.095186 | 22.1303 | 7.01628 | 11.24299 | 65.97136 | 0.3034907 | 0.1250425 | 691.7947 | 0 | 0 | 0 |  | Fe-Cr-Ni-Co-Al
7665 | 50.60082 | 5.353588 | 20.54907 | 8.494995 | 15.00153 | 62.6785 | 0.3038838 | 0.1340845 | 725.166 | 0 | 0 | 0 |  | Fe-Cr-Ni-Co-Al
7666 | 44.58156 | 7.646097 | 19.73013 | 9.904255 | 18.13796 | 60.29198 | 0.3039879 | 0.1384134 | 726.1008 | 0 | 0 | 0 |  | Fe-Cr-Ni-Co-Al
7667 | 39.09088 | 11.37354 | 17.97595 | 10.31278 | 21.24686 | 58.59296 | 0.3025768 | 0.1371775 | 692.9784 | 0 | 0 | 0 |  | Fe-Cr-Ni-Co-Al
7668 | 32.73766 | 16.41241 | 14.55812 | 11.95851 | 24.33331 | 57.44501 | 0.2999403 | 0.136079 | 663.9178 | 1 | 0 | 0 |  | Fe-Cr-Ni-Co-Al
7669 | 27.30162 | 21.78772 | 12.29844 | 10.97537 | 27.63686 | 56.32908 | 0.2971393 | 0.1362626 | 642.9477 | 1 | 0 | 0 |  | Fe-Cr-Ni-Co-Al
7670 | 21.51042 | 28.78901 | 9.891568 | 9.930864 | 29.87814 | 56.46639 | 0.2924073 | 0.1372367 | 641.351 | 1 | 0 | 0 |  | Fe-Cr-Ni-Co-Al
7671 | 54.56839 | 2.93109 | 31.98704 | 4.429533 | 6.083954 | 71.75102 | 0.301923 | 0.1040196 | 571.2866 | 0 | 0 | 0 |  | Fe-Cr-Ni-Co-Al
7672 | 48.79305 | 3.950301 | 30.10247 | 8.954685 | 8.199493 | 69.33628 | 0.3026543 | 0.1138446 | 630.9408 | 0 | 0 | 0 |  | Fe-Cr-Ni-Co-Al
7673 | 43.08881 | 6.171933 | 27.8708 | 11.65897 | 11.2095 | 66.47913 | 0.302627 | 0.1288214 | 726.0526 | 0 | 0 | 0 |  | Fe-Cr-Ni-Co-Al
7674 | 38.1193 | 9.394606 | 24.74705 | 14.19735 | 13.54169 | 64.95676 | 0.3011029 | 0.1365448 | 766.3212 | 1 | 0 | 0 |  | Fe-Cr-Ni-Co-Al
7675 | 33.6356 | 14.03831 | 20.72471 | 15.91127 | 15.69012 | 64.20699 | 0.2980056 | 0.1429009 | 803.379 | 1 | 0 | 0 |  | Fe-Cr-Ni-Co-Al
7676 | 28.47186 | 18.77689 | 17.45705 | 17.52641 | 17.76778 | 63.57408 | 0.2949756 | 0.1386263 | 755.9154 | 1 | 0 | 0 |  | Fe-Cr-Ni-Co-Al
7677 | 23.13662 | 26.0762 | 14.07918 | 16.70513 | 20.00286 | 63.58437 | 0.2896872 | 0.1333767 | 706.1681 | 1 | 0 | 0 |  | Fe-Cr-Ni-Co-Al
7678 | 18.64167 | 33.55534 | 10.45013 | 15.73747 | 21.61538 | 64.2397 | 0.2838815 | 0.1337131 | 704.7999 | 1 | 0 | 0 |  | Fe-Cr-Ni-Co-Al
7679 | 15.15202 | 42.32157 | 7.963037 | 11.99201 | 22.57137 | 65.80757 | 0.2765983 | 0.1343076 | 713.901 | 1 | 0 | 0 |  | Fe-Cr-Ni-Co-Al
7680 | 44.37688 | 2.882569 | 41.22021 | 6.53431 | 4.986034 | 72.66791 | 0.3034523 | 0.09853587 | 533.7105 | 1 | 1 | 1 | 533.7105 | Fe-Cr-Ni-Co-Al
7681 | 40.2993 | 3.949517 | 37.89929 | 11.19113 | 6.660765 | 70.81825 | 0.3035597 | 0.1132697 | 643.339 | 1 | 0 | 0 |  | Fe-Cr-Ni-Co-Al
7682 | 35.67467 | 7.045539 | 32.95204 | 15.97108 | 8.356664 | 69.77504 | 0.301592 | 0.1241966 | 722.5785 | 1 | 0 | 0 |  | Fe-Cr-Ni-Co-Al
7683 | 31.6226 | 10.15242 | 28.65351 | 19.56179 | 10.00968 | 68.84763 | 0.2995922 | 0.1310536 | 766.1193 | 1 | 0 | 0 |  | Fe-Cr-Ni-Co-Al
7684 | 27.72137 | 15.48588 | 23.31003 | 22.2325 | 11.25021 | 69.20688 | 0.2951082 | 0.1342068 | 790.5426 | 1 | 0 | 0 |  | Fe-Cr-Ni-Co-Al
7685 | 23.84104 | 21.14005 | 19.09256 | 22.76248 | 13.16388 | 68.86945 | 0.2908426 | 0.1307435 | 751.906 | 1 | 0 | 0 |  | Fe-Cr-Ni-Co-Al
7686 | 19.91184 | 28.35345 | 14.77345 | 22.24821 | 14.71305 | 69.43772 | 0.2849611 | 0.130647 | 748.6497 | 1 | 0 | 0 |  | Fe-Cr-Ni-Co-Al
7687 | 15.19003 | 36.9883 | 11.05341 | 20.9616 | 15.80667 | 70.86754 | 0.2777198 | 0.1281457 | 729.0582 | 1 | 0 | 0 |  | Fe-Cr-Ni-Co-Al
7688 | 13.16856 | 47.92744 | 7.549796 | 15.15958 | 16.19462 | 73.74617 | 0.2677639 | 0.1261922 | 726.738 | 1 | 0 | 0 |  | Fe-Cr-Ni-Co-Al
7689 | 35.54944 | 2.836979 | 48.04139 | 9.646449 | 3.925741 | 73.71011 | 0.304654 | 0.09141074 | 482.344 | 1 | 1 | 1 | 482.344 | Fe-Cr-Ni-Co-Al
7690 | 32.20693 | 4.836462 | 42.58832 | 15.34885 | 5.019432 | 72.99238 | 0.3032248 | 0.1058155 | 597.129 | 1 | 1 | 1 | 597.129 | Fe-Cr-Ni-Co-Al
7691 | 28.42651 | 7.841874 | 36.51842 | 21.10929 | 6.103907 | 72.68226 | 0.3007952 | 0.1148962 | 669.6628 | 1 | 0 | 0 |  | Fe-Cr-Ni-Co-Al
7692 | 25.37466 | 11.81246 | 31.11611 | 24.5455 | 7.151282 | 72.7643 | 0.2973591 | 0.1180264 | 692.2531 | 1 | 0 | 0 |  | Fe-Cr-Ni-Co-Al
7693 | 21.49171 | 17.00826 | 25.97808 | 27.21526 | 8.306687 | 73.0949 | 0.2929362 | 0.1219441 | 724.8306 | 1 | 0 | 0 |  | Fe-Cr-Ni-Co-Al
7694 | 18.58321 | 22.39054 | 20.68152 | 28.83845 | 9.506291 | 73.45066 | 0.2882857 | 0.123637 | 737.4066 | 1 | 0 | 0 |  | Fe-Cr-Ni-Co-Al
7695 | 14.51146 | 31.17878 | 15.25279 | 28.27087 | 10.7861 | 74.77279 | 0.2805961 | 0.1237509 | 740.6124 | 1 | 0 | 0 |  | Fe-Cr-Ni-Co-Al
7696 | 12.39886 | 39.87885 | 10.66276 | 26.16808 | 10.89145 | 77.50438 | 0.2722508 | 0.1202497 | 724.0947 | 1 | 0 | 0 |  | Fe-Cr-Ni-Co-Al
7697 | 9.152736 | 53.25999 | 7.215235 | 19.31706 | 11.05498 | 81.52207 | 0.2598996 | 0.1157262 | 701.7644 | 1 | 0 | 0 |  | Fe-Cr-Ni-Co-Al
7698 | 25.37993 | 2.835579 | 53.35298 | 14.99818 | 3.433328 | 74.01458 | 0.3062034 | 0.0939638 | 506.6575 | 1 | 1 | 1 | 506.6575 | Fe-Cr-Ni-Co-Al
7699 | 23.28939 | 5.656549 | 44.70105 | 22.43932 | 3.913696 | 74.59925 | 0.3031518 | 0.09506474 | 515.6159 | 1 | 1 | 1 | 515.6159 | Fe-Cr-Ni-Co-Al
7700 | 20.40744 | 8.550097 | 38.60995 | 27.99574 | 4.436779 | 75.03165 | 0.3003818 | 0.1008467 | 565.4903 | 1 | 1 | 1 | 565.4903 | Fe-Cr-Ni-Co-Al
7701 | 18.85866 | 12.68095 | 31.93557 | 30.95684 | 5.567984 | 75.07036 | 0.2965028 | 0.1119581 | 661.3367 | 1 | 0 | 0 |  | Fe-Cr-Ni-Co-Al
7702 | 16.76441 | 17.55945 | 26.43125 | 33.17032 | 6.074581 | 76.19806 | 0.2917322 | 0.1104503 | 651.438 | 1 | 0 | 0 |  | Fe-Cr-Ni-Co-Al
7703 | 13.73153 | 24.58588 | 19.98418 | 34.55393 | 7.144478 | 77.2535 | 0.2852706 | 0.1120537 | 666.0279 | 1 | 0 | 0 |  | Fe-Cr-Ni-Co-Al
7704 | 10.82692 | 32.25708 | 14.79403 | 34.2757 | 7.846267 | 78.95818 | 0.2781472 | 0.1144025 | 694.9347 | 1 | 0 | 0 |  | Fe-Cr-Ni-Co-Al
7705 | 8.869541 | 43.35413 | 9.32265 | 30.41898 | 8.034693 | 82.47614 | 0.2674048 | 0.1123098 | 693.3595 | 1 | 0 | 0 |  | Fe-Cr-Ni-Co-Al
7706 | 6.684506 | 57.04937 | 5.854993 | 22.33736 | 8.073767 | 86.90024 | 0.2545052 | 0.1048979 | 642.2186 | 1 | 0 | 0 |  | Fe-Cr-Ni-Co-Al
7707 | 17.00135 | 2.793354 | 54.66083 | 22.16226 | 3.382202 | 73.84152 | 0.3074838 | 0.09162564 | 483.8819 | 1 | 1 | 1 | 483.8819 | Fe-Cr-Ni-Co-Al
7708 | 16.04618 | 5.602385 | 45.32714 | 29.6326 | 3.391693 | 75.17987 | 0.3039556 | 0.09227998 | 495.89 | 1 | 1 | 1 | 495.89 | Fe-Cr-Ni-Co-Al
7709 | 15.08689 | 8.427934 | 38.05829 | 35.02536 | 3.401523 | 76.44297 | 0.3005957 | 0.09224426 | 501.98 | 1 | 1 | 1 | 501.98 | Fe-Cr-Ni-Co-Al
7710 | 13.07562 | 13.11043 | 31.716 | 38.2104 | 3.887548 | 77.58825 | 0.295844 | 0.09155927 | 499.5784 | 1 | 1 | 1 | 499.5784 | Fe-Cr-Ni-Co-Al
7711 | 11.18295 | 17.98404 | 25.64562 | 40.76687 | 4.420517 | 78.698 | 0.2909839 | 0.09536309 | 536.548 | 1 | 1 | 1 | 536.548 | Fe-Cr-Ni-Co-Al
7712 | 9.362622 | 24.21392 | 19.68184 | 41.71562 | 5.025993 | 80.14335 | 0.2848703 | 0.102714 | 607.7919 | 1 | 1 | 1 | 607.7919 | Fe-Cr-Ni-Co-Al
7713 | 7.392027 | 32.44513 | 13.31941 | 41.23134 | 5.612096 | 82.27376 | 0.2768544 | 0.1030366 | 618.9587 | 1 | 0 | 0 |  | Fe-Cr-Ni-Co-Al
7714 | 5.38274 | 44.10178 | 7.920811 | 36.35327 | 6.241393 | 85.3828 | 0.2657876 | 0.1020065 | 620.1538 | 1 | 0 | 0 |  | Fe-Cr-Ni-Co-Al
7715 | 4.379125 | 58.09948 | 4.602837 | 26.57145 | 6.347102 | 89.9003 | 0.2524632 | 0.09674019 | 587.6918 | 1 | 0 | 0 |  | Fe-Cr-Ni-Co-Al
7716 | 9.882182 | 5.520446 | 43.6255 | 38.58467 | 2.387205 | 76.63555 | 0.3041948 | 0.08105205 | 412.0583 | 1 | 1 | 1 | 412.0583 | Fe-Cr-Ni-Co-Al
7717 | 9.915834 | 8.308868 | 36.47838 | 42.90158 | 2.395334 | 77.92849 | 0.3007226 | 0.08075584 | 415.4579 | 1 | 1 | 1 | 415.4579 | Fe-Cr-Ni-Co-Al
7718 | 9.01223 | 12.12002 | 29.4704 | 46.49461 | 2.902739 | 78.76724 | 0.2966446 | 0.08699657 | 470.1585 | 1 | 1 | 1 | 470.1585 | Fe-Cr-Ni-Co-Al
7719 | 8.101152 | 16.97069 | 23.41627 | 48.0872 | 3.424694 | 79.90597 | 0.2916392 | 0.09072516 | 506.6864 | 1 | 1 | 1 | 506.6864 | Fe-Cr-Ni-Co-Al
7720 | 6.1573 | 23.88631 | 17.25827 | 48.73172 | 3.966395 | 81.70537 | 0.2847577 | 0.09404414 | 542.4547 | 1 | 1 | 1 | 542.4547 | Fe-Cr-Ni-Co-Al
7721 | 5.204008 | 31.00902 | 12.03369 | 47.22767 | 4.525612 | 83.48108 | 0.2777392 | 0.0959321 | 565.2459 | 1 | 1 | 1 | 565.2459 | Fe-Cr-Ni-Co-Al
7722 | 3.166033 | 42.25058 | 6.655546 | 42.31925 | 5.608591 | 85.76419 | 0.2672989 | 0.09597829 | 569.3804 | 1 | 0 | 0 |  | Fe-Cr-Ni-Co-Al
7723 | 5.869312 | 8.19688 | 32.90214 | 51.61384 | 1.41783 | 79.54595 | 0.3005452 | 0.06488042 | 298.5268 | 1 | 1 | 1 | 298.5268 | Fe-Cr-Ni-Co-Al
7724 | 5.929624 | 11.9616 | 25.96894 | 54.22997 | 1.909865 | 80.39817 | 0.2963613 | 0.07328033 | 366.2949 | 1 | 1 | 1 | 366.2949 | Fe-Cr-Ni-Co-Al
7725 | 4.996305 | 16.7464 | 19.95588 | 55.88754 | 2.413881 | 81.53587 | 0.2913935 | 0.07956441 | 421.4425 | 1 | 1 | 1 | 421.4425 | Fe-Cr-Ni-Co-Al
7726 | 4.08556 | 21.87205 | 13.95639 | 57.12519 | 2.960805 | 82.69813 | 0.2861665 | 0.08881762 | 506.1451 | 1 | 1 | 1 | 506.1451 | Fe-Cr-Ni-Co-Al
7727 | 4.125066 | 28.80463 | 8.671598 | 54.4128 | 3.985912 | 83.67792 | 0.2794501 | 0.09135374 | 528.0776 | 1 | 1 | 1 | 528.0776 | Fe-Cr-Ni-Co-Al
7728 | 46.74697 | 4.630156 | 12.54513 | 34.63616 | 1.441596 | 79.6323 | 0.2971386 | 0.05861441 | 253.6533 | 0 | 1 | 0 |  | Fe-Cr-Ni-Co-Al
7729 | 40.08497 | 4.665107 | 11.58651 | 41.24263 | 2.420797 | 78.01046 | 0.2984568 | 0.07302901 | 355.8066 | 0 | 1 | 0 |  | Fe-Cr-Ni-Co-Al
7730 | 34.67672 | 3.798299 | 10.72006 | 47.35567 | 3.449245 | 76.05303 | 0.3005612 | 0.08488829 | 441.0146 | 0 | 1 | 0 |  | Fe-Cr-Ni-Co-Al
7731 | 27.776 | 3.83121 | 9.731653 | 53.19394 | 5.467206 | 73.04313 | 0.3024814 | 0.1040152 | 580.9812 | 1 | 0 | 0 |  | Fe-Cr-Ni-Co-Al
7732 | 23.19612 | 2.944991 | 7.757627 | 58.96966 | 7.131609 | 70.45217 | 0.3047407 | 0.1158881 | 661.3371 | 1 | 0 | 0 |  | Fe-Cr-Ni-Co-Al
7733 | 50.91508 | 5.576961 | 19.93738 | 22.1236 | 1.446986 | 79.77223 | 0.2962213 | 0.05913666 | 257.7062 | 0 | 1 | 0 |  | Fe-Cr-Ni-Co-Al
7734 | 44.31307 | 6.563679 | 17.9956 | 28.69479 | 2.432854 | 78.52708 | 0.2964916 | 0.07321479 | 358.8602 | 0 | 1 | 0 |  | Fe-Cr-Ni-Co-Al
7735 | 38.22321 | 7.492101 | 16.91616 | 33.96673 | 3.401798 | 77.30275 | 0.2968118 | 0.08477013 | 445.4255 | 0 | 1 | 0 |  | Fe-Cr-Ni-Co-Al
7736 | 32.99503 | 7.679954 | 15.17277 | 39.17069 | 4.981561 | 75.01104 | 0.2980575 | 0.09903569 | 550.0853 | 1 | 0 | 0 |  | Fe-Cr-Ni-Co-Al
7737 | 27.39274 | 8.828251 | 12.18128 | 44.47155 | 7.126183 | 72.44605 | 0.2985957 | 0.1139453 | 656.9138 | 1 | 0 | 0 |  | Fe-Cr-Ni-Co-Al
7738 | 22.5719 | 8.005876 | 10.16786 | 49.90702 | 9.347343 | 69.29577 | 0.3011111 | 0.1264302 | 735.4959 | 1 | 0 | 0 |  | Fe-Cr-Ni-Co-Al
7739 | 17.8713 | 7.279547 | 8.218121 | 54.21934 | 12.41169 | 65.45247 | 0.3039435 | 0.1384933 | 795.4978 | 1 | 0 | 0 |  | Fe-Cr-Ni-Co-Al
7740 | 51.83506 | 3.712362 | 30.38481 | 12.62297 | 1.444802 | 78.73459 | 0.2988136 | 0.05945074 | 257.3649 | 1 | 1 | 1 | 257.3649 | Fe-Cr-Ni-Co-Al
7741 | 45.70548 | 7.400661 | 28.19762 | 16.77608 | 1.920159 | 79.29477 | 0.2959752 | 0.06740307 | 317.2878 | 1 | 1 | 1 | 317.2878 | Fe-Cr-Ni-Co-Al
7742 | 39.55544 | 9.443037 | 25.58533 | 22.47611 | 2.940084 | 78.42372 | 0.2950883 | 0.07984989 | 410.527 | 1 | 1 | 1 | 410.527 | Fe-Cr-Ni-Co-Al
7743 | 34.7027 | 11.40344 | 22.529 | 26.92679 | 4.438066 | 76.88763 | 0.2943609 | 0.09451167 | 522.3582 | 1 | 1 | 1 | 522.3582 | Fe-Cr-Ni-Co-Al
7744 | 30.59069 | 12.76747 | 18.84857 | 31.16804 | 6.625238 | 74.31712 | 0.2944853 | 0.1099696 | 634.5759 | 1 | 0 | 0 |  | Fe-Cr-Ni-Co-Al
7745 | 25.89662 | 14.06468 | 15.87808 | 35.29829 | 8.862324 | 71.82136 | 0.2948306 | 0.1226843 | 721.0824 | 1 | 0 | 0 |  | Fe-Cr-Ni-Co-Al
7746 | 21.192 | 13.49994 | 12.89583 | 40.01819 | 12.39404 | 67.42471 | 0.2977173 | 0.1374946 | 801.6537 | 1 | 0 | 0 |  | Fe-Cr-Ni-Co-Al
7747 | 17.32472 | 12.90406 | 9.711876 | 43.87707 | 16.18228 | 63.25583 | 0.3005932 | 0.1476584 | 834.3578 | 1 | 0 | 0 |  | Fe-Cr-Ni-Co-Al
7748 | 14.43637 | 10.08067 | 7.586933 | 46.97196 | 20.92407 | 58.06251 | 0.3059994 | 0.1543554 | 817.9359 | 1 | 0 | 0 |  | Fe-Cr-Ni-Co-Al
7749 | 42.77349 | 5.556836 | 39.73087 | 10.49703 | 1.441765 | 78.91678 | 0.2988734 | 0.06061746 | 266.3579 | 1 | 1 | 1 | 266.3579 | Fe-Cr-Ni-Co-Al
7750 | 38.50117 | 9.43323 | 36.20825 | 13.89933 | 1.95802 | 79.56168 | 0.2955076 | 0.06853469 | 326.5596 | 1 | 1 | 1 | 326.5596 | Fe-Cr-Ni-Co-Al
7751 | 34.09717 | 13.46798 | 31.49493 | 17.44555 | 3.494373 | 78.70552 | 0.2925223 | 0.08611184 | 461.4491 | 1 | 1 | 1 | 461.4491 | Fe-Cr-Ni-Co-Al
7752 | 30.21268 | 16.4896 | 27.37597 | 20.88839 | 5.033361 | 77.54554 | 0.2905694 | 0.09980098 | 568.1747 | 1 | 1 | 1 | 568.1747 | Fe-Cr-Ni-Co-Al
7753 | 26.84735 | 18.99701 | 22.5751 | 23.79803 | 7.782509 | 74.67289 | 0.2897395 | 0.1175354 | 697.1713 | 1 | 0 | 0 |  | Fe-Cr-Ni-Co-Al
7754 | 23.20541 | 19.54761 | 18.58353 | 27.98603 | 10.67743 | 71.24078 | 0.2910144 | 0.1314652 | 784.4156 | 1 | 0 | 0 |  | Fe-Cr-Ni-Co-Al
7755 | 19.68274 | 19.40346 | 14.60347 | 31.76656 | 14.54377 | 66.86092 | 0.2934683 | 0.1439055 | 839.4476 | 1 | 0 | 0 |  | Fe-Cr-Ni-Co-Al
7756 | 15.42818 | 18.7841 | 11.2267 | 35.06628 | 19.49473 | 61.79956 | 0.2970384 | 0.1529132 | 847.0541 | 1 | 0 | 0 |  | Fe-Cr-Ni-Co-Al
7757 | 13.9592 | 14.17813 | 8.003082 | 37.49609 | 26.3635 | 54.92964 | 0.3049093 | 0.1546371 | 765.1694 | 1 | 0 | 0 |  | Fe-Cr-Ni-Co-Al
7758 | 34.80171 | 8.331922 | 47.03091 | 8.394267 | 1.441188 | 79.53482 | 0.2976755 | 0.06188936 | 277.1485 | 1 | 1 | 1 | 277.1485 | Fe-Cr-Ni-Co-Al
7759 | 31.63419 | 13.30127 | 41.83096 | 10.7685 | 2.465085 | 79.83891 | 0.2932173 | 0.07617304 | 386.541 | 1 | 1 | 1 | 386.541 | Fe-Cr-Ni-Co-Al
7760 | 28.15319 | 18.44538 | 36.1673 | 13.20399 | 4.030145 | 79.38184 | 0.288969 | 0.0923115 | 514.7259 | 1 | 1 | 1 | 514.7259 | Fe-Cr-Ni-Co-Al
7761 | 25.40096 | 21.67862 | 31.14835 | 15.63605 | 6.136023 | 77.53019 | 0.2869635 | 0.1087882 | 642.158 | 1 | 0 | 0 |  | Fe-Cr-Ni-Co-Al
7762 | 21.8299 | 24.38951 | 26.38686 | 18.429 | 8.964735 | 74.68742 | 0.2860524 | 0.1251896 | 759.1762 | 1 | 0 | 0 |  | Fe-Cr-Ni-Co-Al
7763 | 19.13999 | 26.20613 | 21.30117 | 21.3858 | 11.96692 | 71.66523 | 0.2859956 | 0.1379952 | 837.3509 | 1 | 0 | 0 |  | Fe-Cr-Ni-Co-Al
7764 | 15.36491 | 26.40997 | 16.14984 | 24.94461 | 17.13068 | 66.18095 | 0.2888375 | 0.1507882 | 877.9808 | 1 | 0 | 0 |  | Fe-Cr-Ni-Co-Al
7765 | 13.6804 | 25.47409 | 11.76486 | 26.248 | 22.83266 | 60.74396 | 0.2927559 | 0.1541681 | 829.7329 | 1 | 0 | 0 |  | Fe-Cr-Ni-Co-Al
7766 | 10.74329 | 20.00494 | 8.469088 | 28.34245 | 32.44024 | 52.21991 | 0.3029215 | 0.1508996 | 689.2102 | 1 | 0 | 0 |  | Fe-Cr-Ni-Co-Al
7767 | 25.14454 | 13.10998 | 52.85816 | 7.429541 | 1.45778 | 80.8955 | 0.2945381 | 0.06383633 | 295.2506 | 1 | 1 | 1 | 295.2506 | Fe-Cr-Ni-Co-Al
7768 | 23.46019 | 19.94312 | 45.02889 | 8.611005 | 2.956799 | 81.19457 | 0.2881082 | 0.08385986 | 453.2754 | 1 | 1 | 1 | 453.2754 | Fe-Cr-Ni-Co-Al
7769 | 20.85684 | 25.24422 | 39.46021 | 9.904243 | 4.534485 | 80.75385 | 0.2836685 | 0.09862876 | 573.8316 | 1 | 1 | 1 | 573.8316 | Fe-Cr-Ni-Co-Al
7770 | 19.47223 | 28.20144 | 32.97459 | 12.55729 | 6.794437 | 78.63765 | 0.2818081 | 0.1137693 | 689.1615 | 1 | 0 | 0 |  | Fe-Cr-Ni-Co-Al
7771 | 17.67625 | 30.85756 | 27.8689 | 13.98981 | 9.607484 | 75.83741 | 0.2807657 | 0.1292254 | 798.8902 | 1 | 0 | 0 |  | Fe-Cr-Ni-Co-Al
7772 | 14.83444 | 32.93515 | 21.5893 | 16.85839 | 13.78271 | 71.56647 | 0.2811498 | 0.1462256 | 899.1693 | 1 | 0 | 0 |  | Fe-Cr-Ni-Co-Al
7773 | 12.06496 | 33.69903 | 16.48571 | 19.09754 | 18.65275 | 66.74014 | 0.2832363 | 0.1533178 | 894.7235 | 1 | 0 | 0 |  | Fe-Cr-Ni-Co-Al
7774 | 10.42531 | 31.54586 | 10.95789 | 20.62768 | 26.44326 | 59.4227 | 0.2894029 | 0.1538054 | 797.3079 | 1 | 0 | 0 |  | Fe-Cr-Ni-Co-Al
7775 | 8.409661 | 24.79425 | 7.366064 | 22.18598 | 37.24404 | 50.45762 | 0.3011209 | 0.1442992 | 613.925 | 1 | 0 | 0 |  | Fe-Cr-Ni-Co-Al
7776 | 16.99242 | 19.5432 | 54.63209 | 7.383537 | 1.448753 | 83.08635 | 0.2891773 | 0.06680549 | 323.6633 | 1 | 1 | 1 | 323.6633 | Fe-Cr-Ni-Co-Al
7777 | 16.40158 | 26.72354 | 46.33109 | 7.572234 | 2.971556 | 83.43072 | 0.2823115 | 0.08578788 | 477.8185 | 1 | 1 | 1 | 477.8185 | Fe-Cr-Ni-Co-Al
7778 | 15.74001 | 32.24019 | 39.70584 | 7.751252 | 4.562711 | 83.04078 | 0.2774213 | 0.0996024 | 592.3219 | 1 | 1 | 1 | 592.3219 | Fe-Cr-Ni-Co-Al
7779 | 13.9401 | 35.94142 | 33.81288 | 9.05259 | 7.252999 | 80.44794 | 0.2752752 | 0.1181431 | 736.6853 | 1 | 0 | 0 |  | Fe-Cr-Ni-Co-Al
7780 | 12.18396 | 39.18768 | 27.94122 | 10.51958 | 10.16755 | 77.6841 | 0.2737531 | 0.1330418 | 842.1136 | 1 | 0 | 0 |  | Fe-Cr-Ni-Co-Al
7781 | 10.47362 | 41.17258 | 22.01736 | 12.28046 | 14.05599 | 73.67544 | 0.2740518 | 0.1482887 | 930.6412 | 1 | 0 | 0 |  | Fe-Cr-Ni-Co-Al
7782 | 8.577073 | 42.20976 | 15.4547 | 14.22309 | 19.53538 | 68.28578 | 0.2761534 | 0.1542582 | 909.2213 | 1 | 0 | 0 |  | Fe-Cr-Ni-Co-Al
7783 | 6.57272 | 39.16474 | 9.671892 | 16.64626 | 27.94439 | 60.22277 | 0.2836179 | 0.152378 | 786.0944 | 1 | 0 | 0 |  | Fe-Cr-Ni-Co-Al
7784 | 5.729011 | 30.67027 | 6.021683 | 18.13682 | 39.44222 | 50.57088 | 0.2971606 | 0.1401126 | 581.5858 | 1 | 0 | 0 |  | Fe-Cr-Ni-Co-Al
7785 | 10.33385 | 35.59869 | 45.61942 | 5.452459 | 2.995576 | 86.4627 | 0.2742045 | 0.08704082 | 499.666 | 1 | 1 | 1 | 499.666 | Fe-Cr-Ni-Co-Al
7786 | 10.57247 | 40.35806 | 38.894 | 5.578359 | 4.597119 | 85.72157 | 0.2700551 | 0.09988669 | 606.0376 | 1 | 0 | 0 |  | Fe-Cr-Ni-Co-Al
7787 | 9.781691 | 44.524 | 31.98657 | 6.881496 | 6.826242 | 83.90157 | 0.2670745 | 0.1141855 | 719.1642 | 1 | 0 | 0 |  | Fe-Cr-Ni-Co-Al
7788 | 8.978264 | 47.02025 | 25.95155 | 8.290115 | 9.759819 | 80.72563 | 0.266266 | 0.1297748 | 831.4258 | 1 | 0 | 0 |  | Fe-Cr-Ni-Co-Al
7789 | 7.039381 | 49.15479 | 19.73065 | 9.904519 | 14.17066 | 75.96233 | 0.266872 | 0.1491369 | 953.3518 | 1 | 0 | 0 |  | Fe-Cr-Ni-Co-Al
7790 | 6.130874 | 49.08976 | 14.17697 | 11.64542 | 18.95698 | 70.82079 | 0.2696442 | 0.1541312 | 930.4634 | 1 | 0 | 0 |  | Fe-Cr-Ni-Co-Al
7791 | 3.892627 | 45.9066 | 8.182971 | 15.06171 | 26.95609 | 62.75871 | 0.2771504 | 0.1522192 | 809.7145 | 1 | 0 | 0 |  | Fe-Cr-Ni-Co-Al
7792 | 6.403352 | 49.68167 | 35.89586 | 3.378606 | 4.640508 | 88.85416 | 0.2613324 | 0.09863687 | 606.6577 | 1 | 0 | 0 |  | Fe-Cr-Ni-Co-Al
7793 | 6.579438 | 53.08978 | 28.81481 | 4.628686 | 6.88728 | 86.67293 | 0.2590839 | 0.1126892 | 717.197 | 1 | 0 | 0 |  | Fe-Cr-Ni-Co-Al
7794 | 5.663242 | 55.89089 | 22.6197 | 5.976202 | 9.84996 | 83.45299 | 0.2581151 | 0.1287445 | 835.4616 | 1 | 0 | 0 |  | Fe-Cr-Ni-Co-Al
7795 | 4.736358 | 58.42928 | 16.17954 | 7.497146 | 13.15768 | 80.0559 | 0.257627 | 0.1438435 | 936.3718 | 1 | 0 | 0 |  | Fe-Cr-Ni-Co-Al
7796 | 4.884186 | 56.84238 | 10.2674 | 10.30819 | 17.69784 | 74.45809 | 0.2616281 | 0.1526296 | 950.644 | 1 | 0 | 0 |  | Fe-Cr-Ni-Co-Al
7797 | 56.37017 | 5.583308 | 15.12763 | 3.796933 | 19.12196 | 59.27569 | 0.3046254 | 0.1352074 | 691.673 | 0 | 0 | 0 |  | Fe-Cr-Ni-Co-Al
7798 | 49.79108 | 5.79471 | 14.39205 | 6.567828 | 23.45433 | 55.65859 | 0.3073541 | 0.13726 | 661.787 | 0 | 0 | 0 |  | Fe-Cr-Ni-Co-Al
7799 | 44.22492 | 4.844157 | 13.67182 | 9.608296 | 27.6508 | 52.24348 | 0.3109179 | 0.1372558 | 619.8257 | 0 | 0 | 0 |  | Fe-Cr-Ni-Co-Al
7800 | 35.77801 | 4.934947 | 12.53525 | 15.38173 | 31.37006 | 49.64784 | 0.3135556 | 0.1365853 | 581.675 | 1 | 0 | 0 |  | Fe-Cr-Ni-Co-Al
7801 | 30.33209 | 3.850977 | 10.14416 | 20.36891 | 35.30387 | 46.97204 | 0.3168606 | 0.1354615 | 540.3958 | 1 | 0 | 0 |  | Fe-Cr-Ni-Co-Al
7802 | 56.7496 | 6.216042 | 22.22207 | 3.522687 | 11.28961 | 66.92561 | 0.3004377 | 0.1241184 | 690.3985 | 0 | 0 | 0 |  | Fe-Cr-Ni-Co-Al
7803 | 50.74581 | 7.516499 | 20.60794 | 6.085239 | 15.04451 | 63.30386 | 0.301798 | 0.1322924 | 716.0425 | 0 | 0 | 0 |  | Fe-Cr-Ni-Co-Al
7804 | 44.64662 | 8.751149 | 19.75892 | 8.678871 | 18.16443 | 60.59758 | 0.3029347 | 0.1358728 | 710.0529 | 0 | 0 | 0 |  | Fe-Cr-Ni-Co-Al
7805 | 38.9726 | 9.071299 | 17.92156 | 12.85197 | 21.18258 | 57.98287 | 0.3047446 | 0.138313 | 696.8431 | 0 | 0 | 0 |  | Fe-Cr-Ni-Co-Al
7806 | 32.48362 | 10.46896 | 14.44515 | 18.45777 | 24.14449 | 55.93485 | 0.3054605 | 0.1387 | 671.8796 | 1 | 0 | 0 |  | Fe-Cr-Ni-Co-Al
7807 | 26.86772 | 9.529534 | 12.10298 | 24.30213 | 27.19764 | 53.34105 | 0.3083806 | 0.1393701 | 644.0853 | 1 | 0 | 0 |  | Fe-Cr-Ni-Co-Al
7808 | 20.95062 | 8.53385 | 9.634145 | 31.78081 | 29.10058 | 51.66207 | 0.3107993 | 0.1414781 | 637.0556 | 1 | 0 | 0 |  | Fe-Cr-Ni-Co-Al
7809 | 54.63961 | 3.913221 | 32.02879 | 3.326486 | 6.091895 | 72.07873 | 0.3009395 | 0.1039665 | 572.4319 | 0 | 0 | 0 |  | Fe-Cr-Ni-Co-Al
7810 | 49.05157 | 7.942462 | 30.26196 | 4.501065 | 8.242937 | 70.62143 | 0.2986961 | 0.1138608 | 637.8251 | 0 | 0 | 0 |  | Fe-Cr-Ni-Co-Al
7811 | 43.32666 | 10.34334 | 28.02464 | 7.033994 | 11.27137 | 67.75869 | 0.2985437 | 0.1289577 | 735.0974 | 0 | 0 | 0 |  | Fe-Cr-Ni-Co-Al
7812 | 38.27923 | 12.5787 | 24.85088 | 10.69269 | 13.5985 | 65.89775 | 0.298021 | 0.1363277 | 770.9979 | 0 | 0 | 0 |  | Fe-Cr-Ni-Co-Al
7813 | 33.6356 | 14.03831 | 20.72471 | 15.91127 | 15.69012 | 64.20699 | 0.2980056 | 0.1429009 | 803.379 | 1 | 0 | 0 |  | Fe-Cr-Ni-Co-Al
7814 | 28.34655 | 15.39526 | 17.38022 | 21.18839 | 17.68958 | 62.63776 | 0.2981782 | 0.1436753 | 788.4167 | 1 | 0 | 0 |  | Fe-Cr-Ni-Co-Al
7815 | 22.79187 | 14.5191 | 13.86939 | 29.11484 | 19.7048 | 60.48441 | 0.3005132 | 0.1406957 | 740.8355 | 1 | 0 | 0 |  | Fe-Cr-Ni-Co-Al
7816 | 18.16495 | 13.52989 | 10.18289 | 37.05964 | 21.06262 | 58.98902 | 0.3024719 | 0.1427305 | 738.5341 | 1 | 0 | 0 |  | Fe-Cr-Ni-Co-Al
7817 | 14.53642 | 10.15053 | 7.639515 | 46.01919 | 21.65434 | 57.47569 | 0.3062916 | 0.1466054 | 752.1317 | 1 | 0 | 0 |  | Fe-Cr-Ni-Co-Al
7818 | 44.54821 | 5.787395 | 41.37935 | 3.279769 | 5.005283 | 73.66158 | 0.3005196 | 0.09865665 | 539.2 | 1 | 1 | 1 | 539.2 | Fe-Cr-Ni-Co-Al
7819 | 40.62036 | 9.952456 | 38.20123 | 4.512117 | 6.713832 | 72.80925 | 0.2975555 | 0.1133491 | 654.7711 | 1 | 0 | 0 |  | Fe-Cr-Ni-Co-Al
7820 | 36.0132 | 14.22479 | 33.26473 | 8.061317 | 8.435962 | 72.0812 | 0.2944902 | 0.1231377 | 727.7316 | 1 | 0 | 0 |  | Fe-Cr-Ni-Co-Al
7821 | 31.9253 | 17.42433 | 28.92779 | 11.61709 | 10.10549 | 71.11514 | 0.2924712 | 0.1283069 | 757.574 | 1 | 0 | 0 |  | Fe-Cr-Ni-Co-Al
7822 | 27.87495 | 19.72412 | 23.43917 | 17.64922 | 11.31254 | 70.49778 | 0.290998 | 0.1323151 | 782.8612 | 1 | 0 | 0 |  | Fe-Cr-Ni-Co-Al
7823 | 23.80746 | 20.05476 | 19.06567 | 23.92676 | 13.14534 | 68.54908 | 0.291884 | 0.1340822 | 777.0009 | 1 | 0 | 0 |  | Fe-Cr-Ni-Co-Al
7824 | 19.68274 | 19.40346 | 14.60347 | 31.76656 | 14.54377 | 66.86092 | 0.2934683 | 0.1352732 | 770.8368 | 1 | 0 | 0 |  | Fe-Cr-Ni-Co-Al
7825 | 14.82425 | 18.0488 | 10.78724 | 40.91368 | 15.42604 | 65.50872 | 0.2955818 | 0.1369768 | 769.2178 | 1 | 0 | 0 |  | Fe-Cr-Ni-Co-Al
7826 | 12.58826 | 12.78569 | 7.217095 | 51.928 | 15.48096 | 63.86448 | 0.30075 | 0.1410333 | 790.8647 | 1 | 0 | 0 |  | Fe-Cr-Ni-Co-Al
7827 | 35.82061 | 8.575857 | 48.40784 | 3.24001 | 3.955686 | 75.7184 | 0.2988223 | 0.09190335 | 495.1055 | 1 | 1 | 1 | 495.1055 | Fe-Cr-Ni-Co-Al
7828 | 32.58541 | 13.70123 | 43.08879 | 5.546151 | 5.078417 | 76.02054 | 0.2943001 | 0.1050864 | 606.8489 | 1 | 1 | 1 | 606.8489 | Fe-Cr-Ni-Co-Al
7829 | 28.84142 | 18.89629 | 37.05144 | 9.017851 | 6.192999 | 76.36825 | 0.2897766 | 0.1122463 | 667.4932 | 1 | 0 | 0 |  | Fe-Cr-Ni-Co-Al
7830 | 25.71235 | 21.94438 | 31.5302 | 13.56663 | 7.246451 | 76.06869 | 0.2873507 | 0.1153372 | 687.5515 | 1 | 0 | 0 |  | Fe-Cr-Ni-Co-Al
7831 | 21.69442 | 24.23814 | 26.22311 | 19.4593 | 8.385035 | 75.39912 | 0.2858608 | 0.1187594 | 710.3235 | 1 | 0 | 0 |  | Fe-Cr-Ni-Co-Al
7832 | 18.65922 | 25.54786 | 20.76611 | 25.48164 | 9.545174 | 74.43402 | 0.2852241 | 0.1228003 | 735.5599 | 1 | 0 | 0 |  | Fe-Cr-Ni-Co-Al
7833 | 14.39173 | 24.73722 | 15.12694 | 35.04701 | 10.69711 | 72.81283 | 0.2867812 | 0.1263328 | 752.2264 | 1 | 0 | 0 |  | Fe-Cr-Ni-Co-Al
7834 | 12.12718 | 22.58187 | 10.42913 | 44.20902 | 10.65281 | 72.26607 | 0.2887772 | 0.1264377 | 750.75 | 1 | 0 | 0 |  | Fe-Cr-Ni-Co-Al
7835 | 8.730864 | 16.25763 | 6.882666 | 57.58341 | 10.54543 | 70.35958 | 0.2950918 | 0.1291515 | 763.1159 | 1 | 0 | 0 |  | Fe-Cr-Ni-Co-Al
7836 | 25.73694 | 13.41884 | 54.10348 | 3.259105 | 3.481624 | 77.76277 | 0.295416 | 0.09422684 | 526.6998 | 1 | 1 | 1 | 526.6998 | Fe-Cr-Ni-Co-Al
7837 | 23.73724 | 20.17863 | 45.56065 | 6.534522 | 3.988956 | 79.65373 | 0.2884958 | 0.0942551 | 532.4148 | 1 | 1 | 1 | 532.4148 | Fe-Cr-Ni-Co-Al
7838 | 20.85684 | 25.24422 | 39.46021 | 9.904243 | 4.534485 | 80.75385 | 0.2836685 | 0.0989862 | 576.8155 | 1 | 1 | 1 | 576.8155 | Fe-Cr-Ni-Co-Al
7839 | 19.23414 | 27.85662 | 32.57141 | 14.65898 | 5.678843 | 80.14315 | 0.2814606 | 0.1097961 | 668.0374 | 1 | 0 | 0 |  | Fe-Cr-Ni-Co-Al
7840 | 17.03039 | 29.73008 | 26.85061 | 20.21796 | 6.170961 | 80.21184 | 0.2797544 | 0.1095487 | 662.7934 | 1 | 0 | 0 |  | Fe-Cr-Ni-Co-Al
7841 | 13.84049 | 30.7284 | 20.14275 | 28.08719 | 7.201169 | 79.23362 | 0.2792851 | 0.1108766 | 665.0959 | 1 | 0 | 0 |  | Fe-Cr-Ni-Co-Al
7842 | 10.79788 | 30.15989 | 14.75435 | 36.46267 | 7.825219 | 78.29236 | 0.2801753 | 0.115022 | 697.2754 | 1 | 0 | 0 |  | Fe-Cr-Ni-Co-Al
7843 | 8.678313 | 26.25964 | 9.121653 | 48.07893 | 7.861465 | 77.08612 | 0.2838386 | 0.1175346 | 715.7299 | 1 | 0 | 0 |  | Fe-Cr-Ni-Co-Al
7844 | 6.367287 | 18.77271 | 5.577139 | 61.59225 | 7.69062 | 74.86119 | 0.2911558 | 0.1168389 | 697.1195 | 1 | 0 | 0 |  | Fe-Cr-Ni-Co-Al
7845 | 17.39022 | 20.00071 | 55.91106 | 3.238452 | 3.459561 | 79.94056 | 0.2899671 | 0.09186939 | 514.379 | 1 | 1 | 1 | 514.379 | Fe-Cr-Ni-Co-Al
7846 | 16.49834 | 26.88119 | 46.60442 | 6.528777 | 3.487268 | 82.64642 | 0.282483 | 0.09207048 | 527.2024 | 1 | 1 | 1 | 527.2024 | Fe-Cr-Ni-Co-Al
7847 | 15.55326 | 31.85768 | 39.23474 | 9.847653 | 3.506671 | 84.60041 | 0.2771154 | 0.09214502 | 535.4521 | 1 | 1 | 1 | 535.4521 | Fe-Cr-Ni-Co-Al
7848 | 13.44519 | 34.66539 | 32.61241 | 15.27959 | 3.997425 | 84.98352 | 0.274412 | 0.0921026 | 533.6548 | 1 | 1 | 1 | 533.6548 | Fe-Cr-Ni-Co-Al
7849 | 11.45787 | 36.85232 | 26.27608 | 20.88454 | 4.52919 | 85.07614 | 0.272367 | 0.09568403 | 564.5384 | 1 | 1 | 1 | 564.5384 | Fe-Cr-Ni-Co-Al
7850 | 9.522592 | 37.43401 | 20.01813 | 27.91341 | 5.111867 | 84.54369 | 0.2719267 | 0.1008401 | 609.3094 | 1 | 0 | 0 |  | Fe-Cr-Ni-Co-Al
7851 | 7.431017 | 36.56976 | 13.38967 | 36.96786 | 5.641698 | 83.62623 | 0.2728482 | 0.1021311 | 616.2864 | 1 | 0 | 0 |  | Fe-Cr-Ni-Co-Al
7852 | 5.297726 | 31.56745 | 7.795712 | 49.19629 | 6.142818 | 81.32985 | 0.2778746 | 0.1053291 | 634.0691 | 1 | 0 | 0 |  | Fe-Cr-Ni-Co-Al
7853 | 4.185595 | 22.40759 | 4.39942 | 62.9408 | 6.0666 | 78.39952 | 0.2867538 | 0.1068644 | 634.9294 | 1 | 0 | 0 |  | Fe-Cr-Ni-Co-Al
7854 | 10.27311 | 35.38946 | 45.35129 | 6.504494 | 2.481641 | 87.26674 | 0.2740646 | 0.0832065 | 469.7997 | 1 | 1 | 1 | 469.7997 | Fe-Cr-Ni-Co-Al
7855 | 10.32271 | 39.40465 | 37.97518 | 9.80384 | 2.493621 | 88.9127 | 0.2695583 | 0.08292113 | 472.5868 | 1 | 1 | 1 | 472.5868 | Fe-Cr-Ni-Co-Al
7856 | 9.373678 | 42.66682 | 30.65235 | 14.28799 | 3.019157 | 89.38806 | 0.2662814 | 0.08770093 | 514.9987 | 1 | 0 | 0 |  | Fe-Cr-Ni-Co-Al
7857 | 8.385964 | 43.91831 | 24.23951 | 19.91112 | 3.545095 | 89.13842 | 0.2650494 | 0.09028438 | 536.2513 | 1 | 1 | 1 | 536.2513 | Fe-Cr-Ni-Co-Al
7858 | 6.318386 | 44.12021 | 17.70978 | 27.78146 | 4.070163 | 88.53551 | 0.2649462 | 0.09149739 | 544.535 | 1 | 0 | 0 |  | Fe-Cr-Ni-Co-Al
7859 | 5.279084 | 42.2695 | 12.2073 | 35.65322 | 4.590901 | 87.23057 | 0.2667859 | 0.09376606 | 559.4031 | 1 | 0 | 0 |  | Fe-Cr-Ni-Co-Al
7860 | 3.145416 | 37.09458 | 6.612205 | 47.57573 | 5.572068 | 84.08366 | 0.2722715 | 0.09726765 | 574.8121 | 1 | 0 | 0 |  | Fe-Cr-Ni-Co-Al
7861 | 6.177053 | 47.92589 | 34.62728 | 9.777612 | 1.49217 | 93.75448 | 0.2607891 | 0.07119513 | 387.663 | 1 | 0 | 0 |  | Fe-Cr-Ni-Co-Al
7862 | 6.22779 | 50.25232 | 27.27476 | 14.23922 | 2.005901 | 93.88079 | 0.258343 | 0.07636367 | 431.31 | 1 | 0 | 0 |  | Fe-Cr-Ni-Co-Al
7863 | 5.223223 | 51.54832 | 20.86222 | 19.84272 | 2.523513 | 93.61232 | 0.2570893 | 0.07831473 | 447.2034 | 1 | 0 | 0 |  | Fe-Cr-Ni-Co-Al
7864 | 4.24722 | 52.3951 | 14.50863 | 25.77109 | 3.077959 | 93.13249 | 0.2562993 | 0.08456096 | 502.0107 | 1 | 0 | 0 |  | Fe-Cr-Ni-Co-Al
7865 | 4.23353 | 49.27002 | 8.899609 | 33.50612 | 4.090718 | 90.52643 | 0.2595783 | 0.08729012 | 514.5116 | 1 | 0 | 0 |  | Fe-Cr-Ni-Co-Al
7866 | 47.74491 | 11.3496 | 35.23558 | 3.21596 | 2.453952 | 79.65992 | 0.2925958 | 0.07433051 | 370.7947 | 1 | 1 | 1 | 370.7947 | Fe-Cr-Ni-Co-Al
7867 | 40.43434 | 10.35269 | 41.43747 | 5.333602 | 2.441897 | 78.9768 | 0.2950162 | 0.07511302 | 375.0736 | 1 | 1 | 1 | 375.0736 | Fe-Cr-Ni-Co-Al
7868 | 34.38595 | 9.416125 | 46.77277 | 7.470684 | 1.95447 | 79.10942 | 0.2968967 | 0.06943046 | 331.8413 | 1 | 1 | 1 | 331.8413 | Fe-Cr-Ni-Co-Al
7869 | 26.88627 | 8.344097 | 51.28626 | 11.55898 | 1.924392 | 78.46627 | 0.2993281 | 0.06999165 | 334.1351 | 1 | 1 | 1 | 334.1351 | Fe-Cr-Ni-Co-Al
7870 | 21.9019 | 6.488244 | 55.45914 | 14.70778 | 1.442936 | 78.307 | 0.3019774 | 0.06241773 | 277.0827 | 1 | 1 | 1 | 277.0827 | Fe-Cr-Ni-Co-Al
7871 | 52.67114 | 18.26948 | 22.79608 | 3.26952 | 2.993785 | 81.76529 | 0.2844721 | 0.0790819 | 414.0459 | 0 | 1 | 0 |  | Fe-Cr-Ni-Co-Al
7872 | 45.4239 | 16.33995 | 29.29772 | 5.447057 | 3.491376 | 79.98934 | 0.2880617 | 0.08500295 | 456.1564 | 1 | 1 | 1 | 456.1564 | Fe-Cr-Ni-Co-Al
7873 | 38.86142 | 15.23439 | 34.39722 | 7.554284 | 3.952683 | 78.61847 | 0.2906452 | 0.09056455 | 496.7291 | 1 | 1 | 1 | 496.7291 | Fe-Cr-Ni-Co-Al
7874 | 32.89089 | 13.3975 | 38.89254 | 10.8464 | 3.97267 | 77.67934 | 0.2936025 | 0.09163681 | 501.9905 | 1 | 1 | 1 | 501.9905 | Fe-Cr-Ni-Co-Al
7875 | 26.69219 | 10.51414 | 43.16274 | 15.16698 | 4.463959 | 75.6644 | 0.2979301 | 0.0973441 | 539.9051 | 1 | 1 | 1 | 539.9051 | Fe-Cr-Ni-Co-Al
7876 | 21.32262 | 8.508126 | 46.95828 | 19.28652 | 3.924444 | 75.49518 | 0.3006811 | 0.09410309 | 513.0361 | 1 | 1 | 1 | 513.0361 | Fe-Cr-Ni-Co-Al
7877 | 16.24032 | 6.615197 | 49.07618 | 24.63557 | 3.432729 | 75.35969 | 0.3032076 | 0.09030433 | 481.3599 | 1 | 1 | 1 | 481.3599 | Fe-Cr-Ni-Co-Al
7878 | 53.7681 | 27.91833 | 13.0419 | 3.273428 | 1.998243 | 87.05571 | 0.2735712 | 0.06751881 | 337.4515 | 0 | 0 | 0 |  | Fe-Cr-Ni-Co-Al
7879 | 47.89588 | 26.17424 | 17.5105 | 4.395016 | 4.024363 | 82.99659 | 0.2775519 | 0.0883494 | 493.2693 | 0 | 0 | 0 |  | Fe-Cr-Ni-Co-Al
7880 | 41.2346 | 23.62537 | 23.33752 | 6.694353 | 5.108155 | 80.20844 | 0.2819226 | 0.09792243 | 561.8677 | 0 | 0 | 0 |  | Fe-Cr-Ni-Co-Al
7881 | 35.74281 | 20.55413 | 27.62409 | 9.984182 | 6.094778 | 77.51183 | 0.2865097 | 0.106355 | 620.2383 | 1 | 0 | 0 |  | Fe-Cr-Ni-Co-Al
7882 | 30.76685 | 16.79206 | 31.22348 | 14.55421 | 6.663391 | 75.23198 | 0.2914444 | 0.1112107 | 649.0845 | 1 | 0 | 0 |  | Fe-Cr-Ni-Co-Al
7883 | 25.44486 | 13.81933 | 34.54529 | 19.01945 | 7.171067 | 73.31288 | 0.2956219 | 0.1160743 | 679.1044 | 1 | 0 | 0 |  | Fe-Cr-Ni-Co-Al
7884 | 19.88901 | 10.72068 | 37.40905 | 25.40666 | 6.574606 | 72.82727 | 0.299343 | 0.1144745 | 665.1218 | 1 | 0 | 0 |  | Fe-Cr-Ni-Co-Al
7885 | 15.51388 | 7.703519 | 39.1354 | 31.65099 | 5.996215 | 72.39818 | 0.3028037 | 0.1131067 | 652.6132 | 1 | 1 | 1 | 652.6132 | Fe-Cr-Ni-Co-Al
7886 | 12.14402 | 5.653307 | 39.35693 | 38.44536 | 4.400385 | 73.83281 | 0.3045085 | 0.1014926 | 565.7634 | 1 | 1 | 1 | 565.7634 | Fe-Cr-Ni-Co-Al
7887 | 45.28456 | 37.25936 | 11.06929 | 3.333981 | 3.05281 | 88.47601 | 0.2660795 | 0.07838199 | 428.5297 | 0 | 0 | 0 |  | Fe-Cr-Ni-Co-Al
7888 | 41.13801 | 34.26958 | 14.79249 | 4.569618 | 5.2303 | 83.87563 | 0.2710878 | 0.09672758 | 565.0471 | 0 | 0 | 0 |  | Fe-Cr-Ni-Co-Al
7889 | 36.27636 | 29.68095 | 18.48706 | 8.120223 | 7.435405 | 78.98773 | 0.2777012 | 0.1119494 | 669.9636 | 0 | 0 | 0 |  | Fe-Cr-Ni-Co-Al
7890 | 31.86372 | 25.57458 | 21.94271 | 11.59468 | 9.024315 | 75.33633 | 0.2833984 | 0.1219118 | 732.4013 | 1 | 0 | 0 |  | Fe-Cr-Ni-Co-Al
7891 | 27.56275 | 20.5297 | 24.33549 | 17.45155 | 10.12052 | 72.15342 | 0.2896374 | 0.1285645 | 767.0105 | 1 | 0 | 0 |  | Fe-Cr-Ni-Co-Al
7892 | 22.97404 | 16.29702 | 27.59736 | 23.08916 | 10.04242 | 70.66032 | 0.2945608 | 0.1304316 | 774.5563 | 1 | 0 | 0 |  | Fe-Cr-Ni-Co-Al
7893 | 18.55207 | 12.19256 | 29.82326 | 29.94174 | 9.490365 | 69.79695 | 0.2990609 | 0.1298605 | 766.5817 | 1 | 0 | 0 |  | Fe-Cr-Ni-Co-Al
7894 | 13.69835 | 8.829526 | 31.01138 | 37.80628 | 8.654473 | 69.53695 | 0.3027094 | 0.1296279 | 767.5807 | 1 | 0 | 0 |  | Fe-Cr-Ni-Co-Al
7895 | 11.31798 | 5.747744 | 30.28115 | 46.68794 | 5.965189 | 71.95251 | 0.3046485 | 0.1142871 | 660.6246 | 1 | 1 | 1 | 660.6246 | Fe-Cr-Ni-Co-Al
7896 | 37.70754 | 45.13804 | 9.059169 | 3.410685 | 4.684568 | 88.45512 | 0.2603658 | 0.09101603 | 533.0178 | 0 | 0 | 0 |  | Fe-Cr-Ni-Co-Al
7897 | 34.49744 | 40.4073 | 11.6967 | 5.871585 | 7.526969 | 82.5288 | 0.2672416 | 0.1104776 | 672.4022 | 0 | 0 | 0 |  | Fe-Cr-Ni-Co-Al
7898 | 30.69608 | 34.93038 | 14.33966 | 9.597749 | 10.43614 | 76.737 | 0.2748761 | 0.1262598 | 770.8465 | 0 | 0 | 0 |  | Fe-Cr-Ni-Co-Al
7899 | 27.24904 | 29.59839 | 16.7073 | 14.37743 | 12.06784 | 72.92479 | 0.2815027 | 0.1344464 | 812.634 | 1 | 0 | 0 |  | Fe-Cr-Ni-Co-Al
7900 | 22.78786 | 24.39897 | 19.1616 | 20.44008 | 13.21149 | 69.81024 | 0.2878609 | 0.1403349 | 837.4854 | 1 | 0 | 0 |  | Fe-Cr-Ni-Co-Al
7901 | 19.32424 | 19.05005 | 21.50623 | 26.38981 | 13.72968 | 67.41109 | 0.2939229 | 0.1438201 | 847.5471 | 1 | 0 | 0 |  | Fe-Cr-Ni-Co-Al
7902 | 14.54491 | 13.54195 | 23.51993 | 35.42005 | 12.97316 | 66.30622 | 0.2996553 | 0.1443439 | 848.2758 | 1 | 0 | 0 |  | Fe-Cr-Ni-Co-Al
7903 | 12.07067 | 9.19499 | 23.06784 | 44.00302 | 11.66348 | 66.2977 | 0.303554 | 0.1416755 | 832.7476 | 1 | 0 | 0 |  | Fe-Cr-Ni-Co-Al
7904 | 8.412092 | 5.874019 | 22.10458 | 55.48099 | 8.128322 | 69.34439 | 0.3054286 | 0.1290126 | 763.4621 | 1 | 0 | 0 |  | Fe-Cr-Ni-Co-Al
7905 | 28.14065 | 52.40036 | 8.28191 | 3.563491 | 7.613583 | 86.2576 | 0.2565 | 0.1090713 | 674.9625 | 0 | 0 | 0 |  | Fe-Cr-Ni-Co-Al
7906 | 26.43985 | 44.95216 | 9.666282 | 7.278512 | 11.66319 | 78.37206 | 0.2663728 | 0.1305758 | 811.8806 | 0 | 0 | 0 |  | Fe-Cr-Ni-Co-Al
7907 | 23.5194 | 39.41567 | 11.12441 | 11.16861 | 14.77191 | 72.90482 | 0.2738987 | 0.1422107 | 864.8724 | 1 | 0 | 0 |  | Fe-Cr-Ni-Co-Al
7908 | 21.47757 | 32.21668 | 13.7957 | 16.36878 | 16.14127 | 69.14314 | 0.2818851 | 0.1456177 | 860.8158 | 1 | 0 | 0 |  | Fe-Cr-Ni-Co-Al
7909 | 18.94684 | 26.46051 | 14.93607 | 22.49311 | 17.16347 | 66.28466 | 0.2882922 | 0.1486029 | 859.8709 | 1 | 0 | 0 |  | Fe-Cr-Ni-Co-Al
7910 | 15.14575 | 19.52495 | 17.14406 | 30.73602 | 17.44922 | 63.7657 | 0.2957003 | 0.1522986 | 869.7114 | 1 | 0 | 0 |  | Fe-Cr-Ni-Co-Al
7911 | 11.61006 | 14.05231 | 18.30475 | 39.20527 | 16.82761 | 62.57614 | 0.3011973 | 0.1546665 | 882.4798 | 1 | 0 | 0 |  | Fe-Cr-Ni-Co-Al
7912 | 9.08089 | 8.454706 | 17.89649 | 50.30925 | 14.25866 | 63.3335 | 0.3056537 | 0.1506686 | 870.1624 | 1 | 0 | 0 |  | Fe-Cr-Ni-Co-Al
7913 | 6.407489 | 4.971377 | 16.83705 | 61.98112 | 9.802956 | 67.09109 | 0.3070912 | 0.1381415 | 818.5445 | 1 | 0 | 0 |  | Fe-Cr-Ni-Co-Al
7914 | 19.74828 | 56.24109 | 8.547057 | 3.677577 | 11.786 | 81.58842 | 0.2566517 | 0.1304749 | 827.4379 | 0 | 0 | 0 |  | Fe-Cr-Ni-Co-Al
7915 | 19.21881 | 48.08892 | 8.837771 | 7.605327 | 16.24918 | 73.81275 | 0.2671007 | 0.1450096 | 886.3621 | 0 | 0 | 0 |  | Fe-Cr-Ni-Co-Al
7916 | 18.44657 | 41.21895 | 9.048168 | 11.67958 | 19.60673 | 68.32457 | 0.2755653 | 0.147737 | 852.9717 | 1 | 0 | 0 |  | Fe-Cr-Ni-Co-Al
7917 | 15.94966 | 34.26883 | 10.31659 | 18.12576 | 21.33916 | 64.62865 | 0.2833602 | 0.1500736 | 836.247 | 1 | 0 | 0 |  | Fe-Cr-Ni-Co-Al
7918 | 13.54449 | 27.51384 | 11.64798 | 24.68787 | 22.60582 | 61.51062 | 0.2907306 | 0.1531972 | 830.0368 | 1 | 0 | 0 |  | Fe-Cr-Ni-Co-Al
7919 | 11.10971 | 20.68724 | 12.97473 | 32.56568 | 22.66264 | 59.43102 | 0.2975736 | 0.1574871 | 845.2992 | 1 | 0 | 0 |  | Fe-Cr-Ni-Co-Al
7920 | 8.491638 | 13.55329 | 14.02569 | 42.24425 | 21.68513 | 58.09327 | 0.3042821 | 0.1612876 | 867.755 | 1 | 0 | 0 |  | Fe-Cr-Ni-Co-Al
7921 | 5.812459 | 7.576315 | 14.66255 | 53.97625 | 17.97243 | 59.45234 | 0.3086132 | 0.1607484 | 897.1197 | 1 | 0 | 0 |  | Fe-Cr-Ni-Co-Al
7922 | 4.366851 | 4.065729 | 13.76981 | 65.66643 | 12.13118 | 64.16253 | 0.3092582 | 0.1480456 | 867.7279 | 1 | 0 | 0 |  | Fe-Cr-Ni-Co-Al
7923 | 12.72803 | 49.77147 | 6.689126 | 8.05884 | 22.75253 | 67.67129 | 0.2701266 | 0.1486764 | 838.3506 | 0 | 0 | 0 |  | Fe-Cr-Ni-Co-Al
7924 | 12.96214 | 42.23911 | 6.81216 | 12.3106 | 25.676 | 63.08114 | 0.2786397 | 0.1484642 | 788.725 | 1 | 0 | 0 |  | Fe-Cr-Ni-Co-Al
7925 | 11.78751 | 34.14347 | 8.259791 | 17.96731 | 27.84192 | 59.14156 | 0.2874395 | 0.1499718 | 759.9587 | 1 | 0 | 0 |  | Fe-Cr-Ni-Co-Al
7926 | 10.4471 | 26.74845 | 9.608201 | 24.80496 | 28.39129 | 56.70427 | 0.2947638 | 0.1530719 | 760.2854 | 1 | 0 | 0 |  | Fe-Cr-Ni-Co-Al
7927 | 7.749142 | 19.23944 | 10.86002 | 34.07239 | 28.07901 | 54.81642 | 0.3019924 | 0.1582627 | 782.431 | 1 | 0 | 0 |  | Fe-Cr-Ni-Co-Al
7928 | 6.309598 | 12.92392 | 11.93747 | 42.61297 | 26.21603 | 54.36831 | 0.3072813 | 0.1628925 | 820.3785 | 1 | 0 | 0 |  | Fe-Cr-Ni-Co-Al
7929 | 3.576388 | 6.659547 | 13.78333 | 54.09436 | 21.88637 | 55.7747 | 0.3116872 | 0.1667041 | 885.7399 | 1 | 0 | 0 |  | Fe-Cr-Ni-Co-Al
7930 | 8.264386 | 41.03736 | 4.34329 | 13.08164 | 33.27333 | 57.01521 | 0.2843197 | 0.1432792 | 672.5935 | 1 | 0 | 0 |  | Fe-Cr-Ni-Co-Al
7931 | 8.296258 | 32.18408 | 5.813387 | 18.96857 | 34.73771 | 53.82119 | 0.2931089 | 0.144608 | 651.8805 | 1 | 0 | 0 |  | Fe-Cr-Ni-Co-Al
7932 | 6.892176 | 24.38429 | 7.244269 | 26.18298 | 35.29629 | 51.46905 | 0.3007031 | 0.1481799 | 654.0695 | 1 | 0 | 0 |  | Fe-Cr-Ni-Co-Al
7933 | 5.533486 | 16.74373 | 8.724254 | 33.57584 | 35.42269 | 49.41695 | 0.308023 | 0.1542383 | 673.9072 | 1 | 0 | 0 |  | Fe-Cr-Ni-Co-Al
7934 | 5.286003 | 9.842999 | 11.11209 | 41.83587 | 31.92304 | 49.69254 | 0.3130036 | 0.1610135 | 734.4398 | 1 | 0 | 0 |  | Fe-Cr-Ni-Co-Al
7935 | 47.68423 | 11.33518 | 3.199163 | 35.3306 | 2.450833 | 80.78803 | 0.2901233 | 0.0722606 | 358.9131 | 0 | 1 | 0 |  | Fe-Cr-Ni-Co-Al
7936 | 40.3764 | 10.33785 | 5.304883 | 41.54247 | 2.438397 | 80.26022 | 0.2922034 | 0.07289776 | 362.7634 | 0 | 1 | 0 |  | Fe-Cr-Ni-Co-Al
7937 | 34.33231 | 9.401435 | 7.429513 | 46.88532 | 1.951421 | 80.52845 | 0.2938069 | 0.06727195 | 320.218 | 0 | 1 | 0 |  | Fe-Cr-Ni-Co-Al
7938 | 26.84385 | 8.330933 | 11.49508 | 51.40878 | 1.921356 | 79.91521 | 0.2961746 | 0.06798296 | 324.0422 | 0 | 1 | 0 |  | Fe-Cr-Ni-Co-Al
7939 | 21.86644 | 6.477741 | 14.62587 | 55.58934 | 1.440601 | 79.81819 | 0.2987077 | 0.06049304 | 268.0365 | 0 | 1 | 0 |  | Fe-Cr-Ni-Co-Al
7940 | 52.63028 | 18.25531 | 3.254056 | 22.86889 | 2.991463 | 82.43727 | 0.2829973 | 0.07769015 | 405.3719 | 0 | 0 | 0 |  | Fe-Cr-Ni-Co-Al
7941 | 45.38086 | 16.32447 | 5.420362 | 29.38624 | 3.488068 | 80.81177 | 0.286243 | 0.08322152 | 445.2246 | 0 | 0 | 0 |  | Fe-Cr-Ni-Co-Al
7942 | 38.81998 | 15.21815 | 7.516367 | 34.49704 | 3.948467 | 79.54467 | 0.2885837 | 0.08848387 | 484.1023 | 0 | 0 | 0 |  | Fe-Cr-Ni-Co-Al
7943 | 32.85422 | 13.38256 | 10.79144 | 39.00353 | 3.968242 | 78.65528 | 0.2914271 | 0.08940077 | 488.6053 | 0 | 1 | 0 |  | Fe-Cr-Ni-Co-Al
7944 | 26.66247 | 10.50243 | 15.09014 | 43.28597 | 4.458989 | 76.64151 | 0.2957332 | 0.09568832 | 531.3785 | 1 | 1 | 1 | 531.3785 | Fe-Cr-Ni-Co-Al
7945 | 21.29914 | 8.498757 | 19.18905 | 47.09292 | 3.920123 | 76.47823 | 0.2984839 | 0.0925719 | 505.6394 | 1 | 1 | 1 | 505.6394 | Fe-Cr-Ni-Co-Al
7946 | 16.22451 | 6.608755 | 24.51419 | 49.22316 | 3.429386 | 76.24326 | 0.3012437 | 0.08878596 | 473.7485 | 1 | 1 | 1 | 473.7485 | Fe-Cr-Ni-Co-Al
7947 | 53.74721 | 27.90749 | 3.259208 | 13.08863 | 1.997466 | 87.39208 | 0.2728487 | 0.06672197 | 332.1659 | 0 | 0 | 0 |  | Fe-Cr-Ni-Co-Al
7948 | 47.8709 | 26.1606 | 4.375342 | 17.5709 | 4.022265 | 83.43788 | 0.2765784 | 0.08740364 | 487.1331 | 0 | 0 | 0 |  | Fe-Cr-Ni-Co-Al
7949 | 41.20731 | 23.60973 | 6.663451 | 23.41473 | 5.104775 | 80.7647 | 0.2806761 | 0.0963793 | 551.5086 | 0 |  | 0 |  | Fe-Cr-Ni-Co-Al
7950 | 35.71772 | 20.53971 | 9.937694 | 27.71437 | 6.090501 | 78.09837 | 0.2851754 | 0.1046374 | 608.915 | 0 | 0 | 0 |  | Fe-Cr-Ni-Co-Al
7951 | 30.74642 | 16.78091 | 14.48699 | 31.32671 | 6.658966 | 75.7875 | 0.2901671 | 0.1094044 | 637.2185 | 1 | 0 | 0 |  | Fe-Cr-Ni-Co-Al
7952 | 25.4291 | 13.81077 | 18.93246 | 34.66105 | 7.166625 | 73.83159 | 0.2944182 | 0.1143167 | 667.7318 | 1 | 0 | 0 |  | Fe-Cr-Ni-Co-Al
7953 | 19.87945 | 10.71553 | 25.29396 | 37.53962 | 6.571447 | 73.23734 | 0.2983958 | 0.1135194 | 659.8029 | 1 | 0 | 0 |  | Fe-Cr-Ni-Co-Al
7954 | 15.50919 | 7.701191 | 31.51621 | 39.279 | 5.994403 | 72.66067 | 0.3022004 | 0.1126071 | 650.1873 | 1 | 1 | 1 | 650.1873 | Fe-Cr-Ni-Co-Al
7955 | 12.14351 | 5.653068 | 38.29161 | 39.51162 | 4.400199 | 73.87072 | 0.3044231 | 0.1014116 | 565.3301 | 1 | 1 | 1 | 565.3301 | Fe-Cr-Ni-Co-Al
7956 | 45.27062 | 37.24789 | 3.319766 | 11.10985 | 3.051871 | 88.73663 | 0.2655177 | 0.07780041 | 424.4872 | 0 | 0 | 0 |  | Fe-Cr-Ni-Co-Al
7957 | 41.12128 | 34.25564 | 4.549685 | 14.84522 | 5.228173 | 84.21172 | 0.2703416 | 0.09566077 | 557.295 | 0 | 0 | 0 |  | Fe-Cr-Ni-Co-Al
7958 | 36.26138 | 29.66869 | 8.084751 | 18.55284 | 7.432335 | 79.32156 | 0.2769366 | 0.1106022 | 660.1063 | 0 |  | 0 |  | Fe-Cr-Ni-Co-Al
7959 | 31.85056 | 25.56403 | 11.54403 | 22.02079 | 9.02059 | 75.66531 | 0.2826271 | 0.1205548 | 722.7864 | 1 |  | 0 |  | Fe-Cr-Ni-Co-Al
7960 | 27.55513 | 20.52403 | 17.37769 | 24.42542 | 10.11773 | 72.3722 | 0.2891148 | 0.1275852 | 760.2217 | 1 | 0 | 0 |  | Fe-Cr-Ni-Co-Al
7961 | 22.96984 | 16.29404 | 22.9936 | 27.70193 | 10.04059 | 70.80656 | 0.2942102 | 0.129771 | 770.0639 | 1 | 0 | 0 |  | Fe-Cr-Ni-Co-Al
7962 | 18.55207 | 12.19256 | 29.82326 | 29.94174 | 9.490365 | 69.79695 | 0.2990609 | 0.1297091 | 765.286 | 1 | 0 | 0 |  | Fe-Cr-Ni-Co-Al
7963 | 13.70196 | 8.831858 | 37.66662 | 31.1428 | 8.656758 | 69.31716 | 0.3032316 | 0.1300579 | 769.4913 | 1 | 0 | 0 |  | Fe-Cr-Ni-Co-Al
7964 | 11.32527 | 5.751451 | 46.53318 | 30.42105 | 5.969036 | 71.38855 | 0.3059463 | 0.1155699 | 667.3769 | 1 | 1 | 1 | 667.3769 | Fe-Cr-Ni-Co-Al
7965 | 37.69906 | 45.12789 | 3.396424 | 9.093113 | 4.683514 | 88.6402 | 0.2599622 | 0.09067308 | 530.6767 | 0 | 0 | 0 |  | Fe-Cr-Ni-Co-Al
7966 | 34.48943 | 40.39792 | 5.846993 | 11.74044 | 7.52522 | 82.71397 | 0.266822 | 0.1096279 | 665.7959 | 0 | 0 | 0 |  | Fe-Cr-Ni-Co-Al
7967 | 30.69026 | 34.92374 | 9.557955 | 14.39389 | 10.43415 | 76.88369 | 0.2745302 | 0.1253572 | 763.8258 | 1 | 0 | 0 |  | Fe-Cr-Ni-Co-Al
7968 | 27.24646 | 29.59558 | 14.31918 | 16.77208 | 12.0667 | 72.99703 | 0.2813281 | 0.13408 | 809.9827 | 1 | 0 | 0 |  | Fe-Cr-Ni-Co-Al
7969 | 22.78894 | 24.40013 | 20.36017 | 19.23864 | 13.21212 | 69.77422 | 0.2879496 | 0.1405289 | 838.8523 | 1 | 0 | 0 |  | Fe-Cr-Ni-Co-Al
7970 | 19.32791 | 19.05366 | 26.29038 | 21.59576 | 13.73228 | 67.2671 | 0.2942822 | 0.1446424 | 853.216 | 1 | 0 | 0 |  | Fe-Cr-Ni-Co-Al
7971 | 14.55171 | 13.54828 | 35.29638 | 23.6244 | 12.97923 | 65.94426 | 0.3005569 | 0.1464142 | 862.322 | 1 | 0 | 0 |  | Fe-Cr-Ni-Co-Al
7972 | 12.08063 | 9.202581 | 43.86508 | 23.1786 | 11.67311 | 65.6412 | 0.3051723 | 0.1446392 | 851.5212 | 1 | 0 | 0 |  | Fe-Cr-Ni-Co-Al
7973 | 8.423187 | 5.881767 | 55.33434 | 22.22167 | 8.139043 | 68.22816 | 0.3080707 | 0.1318907 | 778.5135 | 1 | 0 | 0 |  | Fe-Cr-Ni-Co-Al
7974 | 28.13537 | 52.39051 | 3.548723 | 8.313248 | 7.612152 | 86.40575 | 0.2561685 | 0.1086565 | 671.8669 | 0 | 0 | 0 |  | Fe-Cr-Ni-Co-Al
7975 | 26.43732 | 44.94785 | 7.249015 | 9.703752 | 11.66207 | 78.44435 | 0.266202 | 0.1303605 | 810.412 | 0 | 0 | 0 |  | Fe-Cr-Ni-Co-Al
7976 | 23.5194 | 39.41567 | 11.12441 | 11.16861 | 14.77191 | 72.90482 | 0.2738987 | 0.1422107 | 864.8724 | 1 | 0 | 0 |  | Fe-Cr-Ni-Co-Al
7977 | 21.47971 | 32.21989 | 16.30563 | 13.85188 | 16.14288 | 69.07122 | 0.2820663 | 0.1458275 | 861.974 | 1 | 0 | 0 |  | Fe-Cr-Ni-Co-Al
7978 | 18.95247 | 26.46836 | 22.41075 | 14.99986 | 17.16856 | 66.07176 | 0.2888389 | 0.1499284 | 868.9835 | 1 | 0 | 0 |  | Fe-Cr-Ni-Co-Al
7979 | 15.15386 | 19.53541 | 30.63079 | 17.22139 | 17.45856 | 63.37925 | 0.2967051 | 0.1550215 | 888.2819 | 1 | 0 | 0 |  | Fe-Cr-Ni-Co-Al
7980 | 11.61963 | 14.0639 | 39.08235 | 18.39263 | 16.84149 | 61.97064 | 0.3027726 | 0.1585784 | 908.1714 | 1 | 0 | 0 |  | Fe-Cr-Ni-Co-Al
7981 | 9.092526 | 8.465539 | 50.17439 | 17.99061 | 14.27693 | 62.34979 | 0.3081571 | 0.155804 | 902.3023 | 1 | 0 | 0 |  | Fe-Cr-Ni-Co-Al
7982 | 6.418938 | 4.98026 | 61.84618 | 16.93415 | 9.820473 | 65.61422 | 0.310666 | 0.1422953 | 839.8579 | 1 | 0 | 0 |  | Fe-Cr-Ni-Co-Al
7983 | 19.74445 | 56.23018 | 3.662314 | 8.579347 | 11.78371 | 81.73316 | 0.2563139 | 0.1310347 | 833.4857 | 0 | 0 | 0 |  | Fe-Cr-Ni-Co-Al
7984 | 19.21784 | 48.08651 | 7.574852 | 8.872436 | 16.24836 | 73.84837 | 0.2670126 | 0.1449484 | 886.0942 | 0 | 0 | 0 |  | Fe-Cr-Ni-Co-Al
7985 | 18.44847 | 41.22319 | 11.63455 | 9.085047 | 19.60875 | 68.25421 | 0.275747 | 0.1481399 | 855.7511 | 0 | 0 | 0 |  | Fe-Cr-Ni-Co-Al
7986 | 15.95456 | 34.27937 | 18.05959 | 10.36076 | 21.34572 | 64.42089 | 0.2839116 | 0.1516239 | 846.9152 | 1 | 0 | 0 |  | Fe-Cr-Ni-Co-Al
7987 | 13.55145 | 27.52799 | 24.60283 | 11.70027 | 22.61745 | 61.16593 | 0.2916661 | 0.1557165 | 846.4788 | 1 | 0 | 0 |  | Fe-Cr-Ni-Co-Al
7988 | 11.1183 | 20.70325 | 32.46192 | 13.03635 | 22.68018 | 58.90893 | 0.2990054 | 0.1610108 | 867.1148 | 1 | 0 | 0 |  | Fe-Cr-Ni-Co-Al
7989 | 8.501112 | 13.56841 | 42.12403 | 14.09713 | 21.70932 | 57.32452 | 0.306391 | 0.1665656 | 899.8956 | 1 | 0 | 0 |  | Fe-Cr-Ni-Co-Al
7990 | 5.821502 | 7.588102 | 53.84631 | 14.7437 | 18.00039 | 58.31601 | 0.3116339 | 0.1681274 | 942.8484 | 1 | 0 | 0 |  | Fe-Cr-Ni-Co-Al
7991 | 4.375828 | 4.074087 | 65.54104 | 13.85293 | 12.15612 | 62.51902 | 0.3133576 | 0.1541723 | 901.6494 | 1 | 0 | 0 |  | Fe-Cr-Ni-Co-Al
7992 | 12.7287 | 49.77412 | 8.027378 | 6.716057 | 22.75374 | 67.63641 | 0.2702185 | 0.1488439 | 839.4371 | 0 | 0 | 0 |  | Fe-Cr-Ni-Co-Al
7993 | 12.96494 | 42.24825 | 12.26454 | 6.840704 | 25.68156 | 62.94309 | 0.2790176 | 0.1493127 | 794.1018 | 0 | 0 | 0 |  | Fe-Cr-Ni-Co-Al
7994 | 11.79202 | 34.15655 | 17.90307 | 8.295781 | 27.85258 | 58.90193 | 0.2881169 | 0.1515557 | 769.4537 | 1 | 0 | 0 |  | Fe-Cr-Ni-Co-Al
7995 | 10.45337 | 26.7645 | 24.72163 | 9.652162 | 28.40833 | 56.32876 | 0.2958429 | 0.1556243 | 775.0227 | 1 | 0 | 0 |  | Fe-Cr-Ni-Co-Al
7996 | 7.756253 | 19.2571 | 33.96871 | 10.91317 | 28.10478 | 54.23586 | 0.3036754 | 0.1623181 | 805.2256 | 1 | 0 | 0 |  | Fe-Cr-Ni-Co-Al
7997 | 6.317254 | 12.93961 | 42.49585 | 11.99944 | 26.24785 | 53.57806 | 0.3095531 | 0.1684998 | 851.9333 | 1 | 0 | 0 |  | Fe-Cr-Ni-Co-Al
7998 | 3.582094 | 6.670172 | 53.96627 | 13.86017 | 21.92129 | 54.66745 | 0.3147621 | 0.1748213 | 933.875 | 1 | 0 | 0 |  | Fe-Cr-Ni-Co-Al
7999 | 8.267239 | 41.05153 | 13.03437 | 4.36205 | 33.28481 | 56.81283 | 0.2849143 | 0.1445912 | 679.9529 | 0 | 0 | 0 |  | Fe-Cr-Ni-Co-Al
8000 | 8.300571 | 32.20081 | 18.90333 | 5.839516 | 34.75577 | 53.5196 | 0.2940185 | 0.1466777 | 662.9078 | 0 | 0 | 0 |  | Fe-Cr-Ni-Co-Al
8001 | 6.897337 | 24.40254 | 26.0989 | 7.278495 | 35.32272 | 51.03491 | 0.3020355 | 0.1512367 | 669.6753 | 1 | 0 | 0 |  | Fe-Cr-Ni-Co-Al
8002 | 5.538925 | 16.76019 | 33.47585 | 8.767523 | 35.45751 | 48.84469 | 0.3098028 | 0.1581001 | 692.4223 | 1 | 0 | 0 |  | Fe-Cr-Ni-Co-Al
8003 | 5.292428 | 9.854963 | 41.72097 | 11.16979 | 31.96184 | 48.95209 | 0.3152607 | 0.1664282 | 761.5889 | 1 | 0 | 0 |  | Fe-Cr-Ni-Co-Al
8004 | 47.1963 | 11.21919 | 34.83071 | 5.298346 | 1.455453 | 81.20898 | 0.292184 | 0.06122316 | 276.527 | 1 | 1 | 1 | 276.527 | Fe-Cr-Ni-Co-Al
8005 | 40.43434 | 10.35269 | 41.43747 | 5.333602 | 2.441897 | 78.9768 | 0.2950162 | 0.07511302 | 375.0736 | 1 | 1 | 1 | 375.0736 | Fe-Cr-Ni-Co-Al
8006 | 34.99339 | 9.582464 | 47.59902 | 4.344375 | 3.480744 | 76.79318 | 0.2975806 | 0.08693736 | 460.0419 | 1 | 1 | 1 | 460.0419 | Fe-Cr-Ni-Co-Al
8007 | 28.00304 | 8.690684 | 53.41653 | 4.377856 | 5.511895 | 73.20724 | 0.3009982 | 0.1061159 | 598.2018 | 1 | 1 | 1 | 598.2018 | Fe-Cr-Ni-Co-Al
8008 | 23.36585 | 6.921926 | 59.1661 | 3.36233 | 7.183792 | 70.05411 | 0.3047758 | 0.1185623 | 679.5449 | 1 | 1 | 1 | 679.5449 | Fe-Cr-Ni-Co-Al
8009 | 51.75374 | 17.95127 | 22.39902 | 6.425146 | 1.470821 | 84.10034 | 0.2839449 | 0.06102222 | 281.5592 | 0 | 1 | 0 |  | Fe-Cr-Ni-Co-Al
8010 | 44.89358 | 16.14918 | 28.95567 | 7.536848 | 2.464725 | 81.52378 | 0.2876804 | 0.07452595 | 378.3053 | 1 | 1 | 1 | 378.3053 | Fe-Cr-Ni-Co-Al
8011 | 38.63537 | 15.14578 | 34.19713 | 8.583247 | 3.438479 | 79.36848 | 0.2904453 | 0.0858641 | 461.7779 | 1 | 1 | 1 | 461.7779 | Fe-Cr-Ni-Co-Al
8012 | 33.28232 | 13.55694 | 39.35541 | 8.78039 | 5.024936 | 76.1876 | 0.2940338 | 0.1003065 | 565.4954 | 1 | 1 | 1 | 565.4954 | Fe-Cr-Ni-Co-Al
8013 | 27.4998 | 10.83226 | 44.4687 | 10.04521 | 7.154036 | 72.02973 | 0.2991093 | 0.116445 | 674.3058 | 1 | 0 | 0 |  | Fe-Cr-Ni-Co-Al
8014 | 22.63769 | 9.032861 | 49.85442 | 9.10045 | 9.374586 | 68.33514 | 0.3031858 | 0.130327 | 759.9911 | 1 | 0 | 0 |  | Fe-Cr-Ni-Co-Al
8015 | 17.90387 | 7.292812 | 54.10321 | 8.265804 | 12.43431 | 64.02363 | 0.3075054 | 0.1447342 | 833.4767 | 1 | 0 | 0 |  | Fe-Cr-Ni-Co-Al
8016 | 53.45189 | 27.75414 | 12.9652 | 4.338902 | 1.489868 | 87.85255 | 0.2734359 | 0.06110008 | 290.1213 | 0 | 0 | 0 |  | Fe-Cr-Ni-Co-Al
8017 | 46.78116 | 25.56507 | 17.10296 | 8.585455 | 1.965351 | 86.08066 | 0.2769548 | 0.0680562 | 340.2526 | 0 | 0 | 0 |  | Fe-Cr-Ni-Co-Al
8018 | 40.26044 | 23.06722 | 22.78618 | 10.89367 | 2.992486 | 83.26034 | 0.2812486 | 0.08020576 | 429.2345 | 0 | 1 | 0 |  | Fe-Cr-Ni-Co-Al
8019 | 35.10931 | 20.18984 | 27.13449 | 13.0763 | 4.490067 | 79.72256 | 0.2859517 | 0.09490903 | 536.9249 | 1 | 1 | 1 | 536.9249 | Fe-Cr-Ni-Co-Al
8020 | 30.76685 | 16.79206 | 31.22348 | 14.55421 | 6.663391 | 75.23198 | 0.2914444 | 0.1112107 | 649.0845 | 1 | 0 | 0 |  | Fe-Cr-Ni-Co-Al
8021 | 25.91647 | 14.07546 | 35.18557 | 15.95338 | 8.869117 | 71.19682 | 0.2963106 | 0.1251142 | 737.0441 | 1 | 0 | 0 |  | Fe-Cr-Ni-Co-Al
8022 | 21.15604 | 11.40364 | 39.7922 | 15.27511 | 12.37301 | 65.951 | 0.3018431 | 0.1417409 | 825.0928 | 1 | 0 | 0 |  | Fe-Cr-Ni-Co-Al
8023 | 17.24902 | 8.565117 | 43.51249 | 14.56179 | 16.11158 | 61.00099 | 0.3073995 | 0.1543912 | 868.1875 | 1 | 0 | 0 |  | Fe-Cr-Ni-Co-Al
8024 | 14.39425 | 6.70084 | 46.6496 | 11.39228 | 20.86303 | 56.0583 | 0.3122172 | 0.1629773 | 862.8831 | 1 | 0 | 0 |  | Fe-Cr-Ni-Co-Al
8025 | 44.48054 | 36.59782 | 10.87276 | 6.549573 | 1.499304 | 90.88363 | 0.2657567 | 0.06151708 | 300.5368 | 0 | 0 | 0 |  | Fe-Cr-Ni-Co-Al
8026 | 39.664 | 33.04167 | 14.26246 | 11.01471 | 2.017158 | 88.61242 | 0.2703189 | 0.06856095 | 350.9855 | 0 | 0 | 0 |  | Fe-Cr-Ni-Co-Al
8027 | 34.74663 | 28.42934 | 17.70749 | 15.55561 | 3.560932 | 84.31201 | 0.2766168 | 0.08530334 | 474.4843 | 0 | 1 | 0 |  | Fe-Cr-Ni-Co-Al
8028 | 30.52069 | 24.49664 | 21.01785 | 18.88015 | 5.084676 | 80.44705 | 0.2821604 | 0.09911021 | 574.6495 | 1 | 0 | 0 |  | Fe-Cr-Ni-Co-Al
8029 | 26.88442 | 20.02446 | 23.73659 | 21.56128 | 7.793254 | 74.96554 | 0.2888193 | 0.1176658 | 699.7728 | 1 | 0 | 0 |  | Fe-Cr-Ni-Co-Al
8030 | 23.11874 | 16.39966 | 27.77118 | 22.07286 | 10.63755 | 69.97637 | 0.2947889 | 0.1328583 | 787.9027 | 1 | 0 | 0 |  | Fe-Cr-Ni-Co-Al
8031 | 19.52745 | 12.83358 | 31.39122 | 21.81872 | 14.42902 | 64.42841 | 0.3010978 | 0.1472049 | 847.8799 | 1 | 0 | 0 |  | Fe-Cr-Ni-Co-Al
8032 | 15.26255 | 9.837766 | 34.55256 | 21.06168 | 19.28545 | 58.68267 | 0.3073394 | 0.159941 | 874.6493 | 1 | 0 | 0 |  | Fe-Cr-Ni-Co-Al
8033 | 13.84439 | 7.030766 | 37.04056 | 15.93759 | 26.14668 | 52.37703 | 0.3137788 | 0.1643573 | 809.2434 | 1 | 0 | 0 |  | Fe-Cr-Ni-Co-Al
8034 | 36.36273 | 43.52823 | 8.73608 | 9.867135 | 1.505832 | 93.26736 | 0.2598476 | 0.06133032 | 304.6825 | 0 | 0 | 0 |  | Fe-Cr-Ni-Co-Al
8035 | 32.62784 | 38.21741 | 11.06279 | 15.54944 | 2.542515 | 89.546 | 0.2662145 | 0.0742084 | 399.2875 | 0 | 0 | 0 |  | Fe-Cr-Ni-Co-Al
8036 | 28.64645 | 32.59801 | 13.38217 | 21.27261 | 4.100756 | 84.95262 | 0.2732835 | 0.08988079 | 515.141 | 1 | 0 | 0 |  | Fe-Cr-Ni-Co-Al
8037 | 25.58696 | 27.79301 | 15.68822 | 24.75086 | 6.180955 | 80.05221 | 0.2797927 | 0.1066841 | 635.8912 | 1 | 0 | 0 |  | Fe-Cr-Ni-Co-Al
8038 | 21.79339 | 23.33419 | 18.32539 | 27.59728 | 8.949746 | 74.61588 | 0.286466 | 0.1240301 | 749.0375 | 1 | 0 | 0 |  | Fe-Cr-Ni-Co-Al
8039 | 18.95443 | 18.68548 | 21.09466 | 29.41453 | 11.8509 | 69.4026 | 0.2932408 | 0.1379252 | 822.0537 | 1 | 0 | 0 |  | Fe-Cr-Ni-Co-Al
8040 | 15.12585 | 14.08283 | 24.45934 | 29.46782 | 16.86416 | 62.4699 | 0.3012055 | 0.1540029 | 875.1894 | 1 | 0 | 0 |  | Fe-Cr-Ni-Co-Al
8041 | 13.41857 | 10.22177 | 25.64377 | 28.32021 | 22.39567 | 56.38134 | 0.3080909 | 0.1625771 | 856.1011 | 1 | 0 | 0 |  | Fe-Cr-Ni-Co-Al
8042 | 10.57518 | 7.384466 | 27.78856 | 22.31917 | 31.93263 | 48.81472 | 0.3158686 | 0.1631357 | 738.4072 | 1 | 0 | 0 |  | Fe-Cr-Ni-Co-Al
8043 | 26.27904 | 48.93387 | 7.734029 | 15.52951 | 1.523553 | 95.06848 | 0.2557005 | 0.06133468 | 309.2411 | 0 | 0 | 0 |  | Fe-Cr-Ni-Co-Al
8044 | 24.06567 | 40.91566 | 8.798292 | 23.18727 | 3.033111 | 89.64237 | 0.2647198 | 0.07936454 | 443.0731 | 0 | 0 | 0 |  | Fe-Cr-Ni-Co-Al
8045 | 21.10543 | 35.37014 | 9.982629 | 28.95327 | 4.58853 | 85.14731 | 0.2715151 | 0.09423706 | 553.5341 | 1 | 0 | 0 |  | Fe-Cr-Ni-Co-Al
8046 | 19.48257 | 29.22415 | 12.51425 | 31.98099 | 6.798044 | 79.64889 | 0.2792591 | 0.1109657 | 670.0776 | 1 | 0 | 0 |  | Fe-Cr-Ni-Co-Al
8047 | 17.52228 | 24.47101 | 13.81307 | 34.66985 | 9.523793 | 74.3063 | 0.2858709 | 0.1272161 | 773.24 | 1 | 0 | 0 |  | Fe-Cr-Ni-Co-Al
8048 | 14.56331 | 18.77411 | 16.48477 | 36.64701 | 13.5308 | 67.57415 | 0.2942921 | 0.1446215 | 858.0601 | 1 | 0 | 0 |  | Fe-Cr-Ni-Co-Al
8049 | 11.76637 | 14.24151 | 18.5512 | 37.2498 | 18.19112 | 61.33883 | 0.301731 | 0.1569092 | 881.9927 | 1 | 0 | 0 |  | Fe-Cr-Ni-Co-Al
8050 | 10.13389 | 9.435094 | 19.97173 | 34.75519 | 25.7041 | 53.68264 | 0.310469 | 0.1653448 | 832.5741 | 1 | 0 | 0 |  | Fe-Cr-Ni-Co-Al
8051 | 8.214249 | 6.373187 | 21.5847 | 27.44924 | 36.37862 | 46.08023 | 0.3186646 | 0.1595479 | 669.9575 | 1 | 0 | 0 |  | Fe-Cr-Ni-Co-Al
8052 | 17.63819 | 50.23177 | 7.633811 | 22.99241 | 1.503811 | 95.52402 | 0.255345 | 0.06142228 | 312.0204 | 0 | 0 | 0 |  | Fe-Cr-Ni-Co-Al
8053 | 16.69473 | 41.77323 | 7.677075 | 30.8303 | 3.024667 | 89.92935 | 0.2646139 | 0.07965921 | 447.5299 | 1 | 0 | 0 |  | Fe-Cr-Ni-Co-Al
8054 | 15.78166 | 35.26421 | 7.741014 | 36.63833 | 4.574788 | 85.14564 | 0.2720465 | 0.09451968 | 557.0117 | 1 |  | 0 |  | Fe-Cr-Ni-Co-Al
8055 | 13.81608 | 29.6847 | 8.936544 | 40.37421 | 7.188467 | 79.27012 | 0.2794486 | 0.1144346 | 699.0444 | 1 | 0 | 0 |  | Fe-Cr-Ni-Co-Al
8056 | 11.94558 | 24.26586 | 10.27295 | 43.54699 | 9.968617 | 73.67019 | 0.286741 | 0.130645 | 798.7748 | 1 | 0 | 0 |  | Fe-Cr-Ni-Co-Al
8057 | 10.17548 | 18.94763 | 11.88367 | 45.33735 | 13.65587 | 67.52189 | 0.2943904 | 0.1458238 | 867.6988 | 1 | 0 | 0 |  | Fe-Cr-Ni-Co-Al
8058 | 8.262263 | 13.18719 | 13.64683 | 46.08535 | 18.81836 | 60.48479 | 0.3031592 | 0.158593 | 884.8588 | 1 | 0 | 0 |  | Fe-Cr-Ni-Co-Al
8059 | 6.316595 | 8.233436 | 15.93428 | 42.66023 | 26.85546 | 52.5121 | 0.3123666 | 0.1667642 | 825.7127 | 1 | 0 | 0 |  | Fe-Cr-Ni-Co-Al
8060 | 5.54425 | 5.161939 | 17.48245 | 33.64115 | 38.17021 | 44.84249 | 0.3206246 | 0.1590204 | 647.5618 | 1 |  | 0 |  | Fe-Cr-Ni-Co-Al
8061 | 10.38392 | 40.60511 | 5.457196 | 40.54368 | 3.01009 | 89.58056 | 0.2662662 | 0.07994952 | 450.1984 | 1 | 0 | 0 |  | Fe-Cr-Ni-Co-Al
8062 | 10.47604 | 34.13779 | 5.505611 | 45.32536 | 4.555192 | 84.80425 | 0.2735715 | 0.09477228 | 559.0951 | 1 | 0 | 0 |  | Fe-Cr-Ni-Co-Al
8063 | 9.565514 | 27.70728 | 6.702786 | 49.34904 | 6.675381 | 79.34287 | 0.2814026 | 0.1115817 | 676.8873 | 1 | 0 | 0 |  | Fe-Cr-Ni-Co-Al
8064 | 8.693409 | 22.25835 | 7.99533 | 51.60275 | 9.450168 | 73.67555 | 0.2886289 | 0.1286759 | 784.4735 | 1 | 0 | 0 |  | Fe-Cr-Ni-Co-Al
8065 | 6.751397 | 16.76226 | 9.461732 | 53.43368 | 13.59093 | 66.88681 | 0.2967402 | 0.1466932 | 871.2264 | 1 | 0 | 0 |  | Fe-Cr-Ni-Co-Al
8066 | 5.845371 | 11.97305 | 11.05918 | 53.04821 | 18.07419 | 60.80551 | 0.3040703 | 0.1581624 | 888.9584 | 1 | 0 | 0 |  | Fe-Cr-Ni-Co-Al
8067 | 3.702658 | 6.894673 | 14.26998 | 49.49212 | 25.64057 | 52.96627 | 0.3132916 | 0.1680185 | 846.1743 | 0 | 0 | 0 |  | Fe-Cr-Ni-Co-Al
8068 | 6.24623 | 31.01607 | 3.282662 | 54.92839 | 4.526642 | 83.79766 | 0.2769394 | 0.09506001 | 558.9033 | 1 | 0 | 0 |  | Fe-Cr-Ni-Co-Al
8069 | 6.340164 | 24.59571 | 4.442705 | 57.98461 | 6.636811 | 78.3604 | 0.2846633 | 0.1116512 | 673.6782 | 1 | 0 | 0 |  | Fe-Cr-Ni-Co-Al
8070 | 5.401287 | 19.10957 | 5.677217 | 60.41758 | 9.394348 | 72.70403 | 0.2919376 | 0.1289713 | 782.0315 | 1 | 0 | 0 |  | Fe-Cr-Ni-Co-Al
8071 | 4.471721 | 13.53095 | 7.050245 | 62.52458 | 12.42251 | 67.1603 | 0.2993949 | 0.1431762 | 849.895 | 1 | 0 | 0 |  | Fe-Cr-Ni-Co-Al
8072 | 4.591678 | 8.550107 | 9.652497 | 60.56778 | 16.63794 | 61.11153 | 0.3067475 | 0.156249 | 884.4999 | 1 | 0 | 0 |  | Fe-Cr-Ni-Co-Al
8073 | 56.9383 | 13.53499 | 3.820025 | 6.392001 | 19.31468 | 61.73531 | 0.2962998 | 0.1320815 | 684.445 | 0 | 0 | 0 |  | Fe-Cr-Ni-Co-Al
8074 | 50.24153 | 12.86369 | 6.601021 | 6.627245 | 23.66652 | 57.67119 | 0.3002022 | 0.1346009 | 656.6464 | 0 | 0 | 0 |  | Fe-Cr-Ni-Co-Al
8075 | 44.65051 | 12.22693 | 9.662373 | 5.543291 | 27.91689 | 54.14007 | 0.3038269 | 0.1351765 | 618.7461 | 0 | 0 | 0 |  | Fe-Cr-Ni-Co-Al
8076 | 36.07893 | 11.19702 | 15.44973 | 5.640403 | 31.63391 | 51.04089 | 0.3080465 | 0.1358072 | 585.8608 | 0 | 0 | 0 |  | Fe-Cr-Ni-Co-Al
8077 | 30.55371 | 9.051267 | 20.43655 | 4.396658 | 35.56182 | 47.90023 | 0.3128936 | 0.1356649 | 547.4542 | 0 | 0 | 0 |  | Fe-Cr-Ni-Co-Al
8078 | 57.74427 | 20.02914 | 3.570246 | 7.16886 | 11.48748 | 71.65083 | 0.2857285 | 0.1213779 | 693.9713 | 0 | 0 | 0 |  | Fe-Cr-Ni-Co-Al
8079 | 51.4532 | 18.50882 | 6.145652 | 8.638094 | 15.25423 | 66.8657 | 0.2902392 | 0.1327923 | 741.276 | 0 | 0 | 0 |  | Fe-Cr-Ni-Co-Al
8080 | 45.15388 | 17.70115 | 8.742745 | 10.0314 | 18.37081 | 63.36112 | 0.2936572 | 0.1397128 | 756.4902 | 0 | 0 | 0 |  | Fe-Cr-Ni-Co-Al
8081 | 39.32153 | 16.0169 | 12.91572 | 10.37363 | 21.37223 | 59.95426 | 0.2978531 | 0.1347454 | 684.5437 | 0 | 0 | 0 |  | Fe-Cr-Ni-Co-Al
8082 | 32.58988 | 12.83726 | 18.44487 | 11.90453 | 24.22347 | 56.43516 | 0.303545 | 0.1377288 | 668.6071 | 1 | 0 | 0 |  | Fe-Cr-Ni-Co-Al
8083 | 26.92346 | 10.74296 | 24.25617 | 10.82335 | 27.25405 | 53.33248 | 0.3081505 | 0.1400912 | 648.3349 | 1 | 0 | 0 |  | Fe-Cr-Ni-Co-Al
8084 | 20.96896 | 8.541323 | 31.68277 | 9.680888 | 29.12606 | 51.11488 | 0.3124228 | 0.1438136 | 647.098 | 1 | 0 | 0 |  | Fe-Cr-Ni-Co-Al
8085 | 56.41616 | 29.2933 | 3.421052 | 4.579524 | 6.289966 | 81.26787 | 0.2739455 | 0.09942637 | 573.8741 | 0 | 0 | 0 |  | Fe-Cr-Ni-Co-Al
8086 | 50.26512 | 27.46899 | 4.594171 | 9.224845 | 8.446869 | 77.58588 | 0.2777964 | 0.1093144 | 634.132 | 0 | 0 | 0 |  | Fe-Cr-Ni-Co-Al
8087 | 44.14262 | 25.29152 | 7.138107 | 11.94411 | 11.48364 | 72.90565 | 0.2825824 | 0.124417 | 727.6377 | 0 | 0 | 0 |  | Fe-Cr-Ni-Co-Al
8088 | 38.74504 | 22.28059 | 10.77998 | 14.43041 | 13.76398 | 69.15452 | 0.2876742 | 0.1321156 | 757.9086 | 0 | 0 | 0 |  | Fe-Cr-Ni-Co-Al
8089 | 33.82398 | 18.46059 | 15.93706 | 16.00038 | 15.77799 | 65.60762 | 0.2934243 | 0.1408463 | 796.8462 | 1 | 0 | 0 |  | Fe-Cr-Ni-Co-Al
8090 | 28.35074 | 15.39754 | 21.10767 | 17.45185 | 17.6922 | 62.53185 | 0.2984555 | 0.1416797 | 772.1827 | 1 | 0 | 0 |  | Fe-Cr-Ni-Co-Al
8091 | 22.73777 | 12.25624 | 28.9308 | 16.41715 | 19.65804 | 59.44583 | 0.3037979 | 0.1432847 | 752.0334 | 1 | 0 | 0 |  | Fe-Cr-Ni-Co-Al
8092 | 18.07539 | 8.975453 | 36.73098 | 15.25941 | 20.95877 | 57.02835 | 0.3088139 | 0.1492914 | 770.1541 | 1 | 0 | 0 |  | Fe-Cr-Ni-Co-Al
8093 | 14.49299 | 6.746804 | 45.70014 | 11.47042 | 21.58964 | 55.51271 | 0.3124401 | 0.1538212 | 786.4883 | 1 | 0 | 0 |  | Fe-Cr-Ni-Co-Al
8094 | 46.38828 | 38.16748 | 3.401726 | 6.830481 | 5.212028 | 85.62536 | 0.2659508 | 0.09257344 | 535.3129 | 0 | 0 | 0 |  | Fe-Cr-Ni-Co-Al
8095 | 41.89951 | 34.90393 | 4.635789 | 11.63551 | 6.925252 | 81.93719 | 0.2707304 | 0.1060069 | 634.7818 | 0 | 0 | 0 |  | Fe-Cr-Ni-Co-Al
8096 | 36.72311 | 30.04648 | 8.187698 | 16.44045 | 8.602257 | 77.86015 | 0.2772511 | 0.1158382 | 696.0833 | 0 | 0 | 0 |  | Fe-Cr-Ni-Co-Al
8097 | 32.25594 | 25.88939 | 11.69095 | 19.95358 | 10.21015 | 74.26152 | 0.282987 | 0.1229206 | 730.2725 | 0 | 0 | 0 |  | Fe-Cr-Ni-Co-Al
8098 | 27.9071 | 20.78619 | 17.59966 | 22.38146 | 11.32559 | 71.00222 | 0.2895292 | 0.1309511 | 774.6653 | 1 | 0 | 0 |  | Fe-Cr-Ni-Co-Al
8099 | 23.71178 | 16.82034 | 23.7363 | 22.63907 | 13.09251 | 67.44482 | 0.2953613 | 0.1376769 | 799.1776 | 1 | 0 | 0 |  | Fe-Cr-Ni-Co-Al
8100 | 19.52745 | 12.83358 | 31.39122 | 21.81872 | 14.42902 | 64.42841 | 0.3010978 | 0.1429408 | 815.1189 | 1 | 0 | 0 |  | Fe-Cr-Ni-Co-Al
8101 | 14.67542 | 9.459317 | 40.34264 | 20.25146 | 15.27116 | 62.1182 | 0.30618 | 0.1490136 | 838.5968 | 1 | 0 | 0 |  | Fe-Cr-Ni-Co-Al
8102 | 12.50372 | 6.349914 | 51.37516 | 14.39421 | 15.37699 | 60.64627 | 0.3104625 | 0.1525585 | 854.5443 | 1 | 0 | 0 |  | Fe-Cr-Ni-Co-Al
8103 | 37.46816 | 44.85149 | 3.375622 | 10.1671 | 4.137626 | 89.42444 | 0.2598758 | 0.08445868 | 481.5497 | 0 | 0 | 0 |  | Fe-Cr-Ni-Co-Al
8104 | 33.63309 | 39.39488 | 5.701818 | 16.02852 | 5.241698 | 85.76312 | 0.2663634 | 0.09692455 | 577.3918 | 0 | 0 | 0 |  | Fe-Cr-Ni-Co-Al
8105 | 29.35398 | 33.40314 | 9.141796 | 21.79802 | 6.30306 | 82.01877 | 0.2735109 | 0.1055803 | 636.0172 | 0 |  | 0 |  | Fe-Cr-Ni-Co-Al
8106 | 25.90062 | 28.13371 | 13.61189 | 25.05427 | 7.299512 | 78.64892 | 0.2799551 | 0.1110676 | 663.8637 | 1 |  | 0 |  | Fe-Cr-Ni-Co-Al
8107 | 21.65935 | 23.19067 | 19.35096 | 27.42754 | 8.37148 | 75.2904 | 0.2863588 | 0.1174284 | 698.7523 | 1 | 0 | 0 |  | Fe-Cr-Ni-Co-Al
8108 | 18.48617 | 18.22387 | 25.14543 | 28.68787 | 9.456654 | 71.99491 | 0.2927051 | 0.1260432 | 749.2958 | 1 | 0 | 0 |  | Fe-Cr-Ni-Co-Al
8109 | 14.18825 | 13.20988 | 34.41479 | 27.64121 | 10.54587 | 68.61278 | 0.2995489 | 0.1368607 | 814.1124 | 1 | 0 | 0 |  | Fe-Cr-Ni-Co-Al
8110 | 11.9307 | 9.08837 | 43.32068 | 25.18003 | 10.48022 | 66.97791 | 0.3046317 | 0.1419534 | 845.1924 | 1 | 0 | 0 |  | Fe-Cr-Ni-Co-Al
8111 | 8.631161 | 6.026991 | 56.70058 | 18.21627 | 10.425 | 65.49628 | 0.3091988 | 0.1451955 | 860.6948 | 1 | 0 | 0 |  | Fe-Cr-Ni-Co-Al
8112 | 26.92195 | 50.13102 | 3.395674 | 15.90943 | 3.641928 | 91.91159 | 0.255661 | 0.08378664 | 487.2959 | 0 | 0 | 0 |  | Fe-Cr-Ni-Co-Al
8113 | 24.35514 | 41.4078 | 6.678091 | 23.46617 | 4.092792 | 88.12461 | 0.2647673 | 0.0864079 | 496.9093 | 0 | 0 | 0 |  | Fe-Cr-Ni-Co-Al
8114 | 21.10543 | 35.37014 | 9.982629 | 28.95327 | 4.58853 | 85.14731 | 0.2715151 | 0.09223495 | 536.7981 | 0 | 0 | 0 |  | Fe-Cr-Ni-Co-Al
8115 | 19.24595 | 28.86921 | 14.60994 | 31.59257 | 5.682329 | 81.08489 | 0.2791007 | 0.1048657 | 629.9682 | 1 |  | 0 |  | Fe-Cr-Ni-Co-Al
8116 | 16.89188 | 23.59062 | 19.97418 | 33.42255 | 6.120772 | 78.426 | 0.2852506 | 0.1079729 | 641.4127 | 1 | 0 | 0 |  | Fe-Cr-Ni-Co-Al
8117 | 13.61072 | 17.5461 | 27.51162 | 34.24994 | 7.081623 | 74.69226 | 0.2928132 | 0.1154608 | 681.5672 | 1 | 0 | 0 |  | Fe-Cr-Ni-Co-Al
8118 | 10.566 | 12.78863 | 35.53849 | 33.44969 | 7.65718 | 71.95146 | 0.298935 | 0.127022 | 765.0865 | 1 | 0 | 0 |  | Fe-Cr-Ni-Co-Al
8119 | 8.485564 | 7.900431 | 46.82505 | 29.10209 | 7.686858 | 69.79172 | 0.3050798 | 0.1362425 | 832.2717 | 1 | 0 | 0 |  | Fe-Cr-Ni-Co-Al
8120 | 6.265539 | 4.861242 | 60.36818 | 20.93731 | 7.567724 | 68.36679 | 0.309519 | 0.1349369 | 807.4524 | 1 | 1 | 1 | 807.4524 | Fe-Cr-Ni-Co-Al
8121 | 18.06398 | 51.44437 | 3.35061 | 23.54745 | 3.593597 | 92.37783 | 0.2553007 | 0.07992773 | 455.0492 | 0 | 0 | 0 |  | Fe-Cr-Ni-Co-Al
8122 | 16.79426 | 42.02226 | 6.619579 | 31.01409 | 3.549815 | 89.16309 | 0.2646372 | 0.08280026 | 471.5571 | 1 | 0 | 0 |  | Fe-Cr-Ni-Co-Al
8123 | 15.59528 | 34.84774 | 9.835191 | 36.20564 | 3.516147 | 86.642 | 0.2719451 | 0.08478423 | 481.1474 | 1 | 0 | 0 |  | Fe-Cr-Ni-Co-Al
8124 | 13.3332 | 28.64721 | 15.09236 | 38.96311 | 3.964129 | 83.55705 | 0.2789842 | 0.08706155 | 487.1542 | 1 | 1 | 1 | 487.1542 | Fe-Cr-Ni-Co-Al
8125 | 11.25161 | 22.85615 | 20.42743 | 41.01716 | 4.447656 | 80.55822 | 0.2856973 | 0.09394088 | 532.8328 | 1 | 1 | 1 | 532.8328 | Fe-Cr-Ni-Co-Al
8126 | 9.281488 | 17.28294 | 27.099 | 41.35413 | 4.982439 | 77.52023 | 0.2923778 | 0.1056522 | 620.3167 | 1 | 1 | 1 | 620.3167 | Fe-Cr-Ni-Co-Al
8127 | 7.200349 | 11.4923 | 35.67859 | 40.16219 | 5.466572 | 74.42054 | 0.29948 | 0.1153963 | 686.2386 | 1 | 1 | 1 | 686.2386 | Fe-Cr-Ni-Co-Al
8128 | 5.137106 | 6.696019 | 47.51595 | 34.69434 | 5.956576 | 71.56182 | 0.3058937 | 0.1256173 | 755.4019 | 1 | 1 | 1 | 755.4019 | Fe-Cr-Ni-Co-Al
8129 | 4.093969 | 3.811664 | 61.31937 | 24.8412 | 5.933797 | 70.04854 | 0.3101255 | 0.1262498 | 749.5318 | 1 | 1 | 1 | 749.5318 | Fe-Cr-Ni-Co-Al
8130 | 10.32304 | 40.36704 | 6.510241 | 40.30598 | 2.493701 | 90.35561 | 0.2662371 | 0.07425332 | 405.6061 | 1 | 0 | 0 |  | Fe-Cr-Ni-Co-Al
8131 | 10.23251 | 33.34421 | 9.679726 | 44.27172 | 2.471833 | 87.82962 | 0.273348 | 0.07572322 | 410.9029 | 1 | 1 | 1 | 410.9029 | Fe-Cr-Ni-Co-Al
8132 | 9.177712 | 26.58398 | 13.93393 | 47.34834 | 2.956038 | 84.45981 | 0.2808094 | 0.082553 | 456.6209 | 1 | 1 | 1 | 456.6209 | Fe-Cr-Ni-Co-Al
8133 | 8.140735 | 20.8433 | 19.25238 | 48.32216 | 3.441427 | 81.41931 | 0.2874021 | 0.08944517 | 502.5112 | 1 | 1 | 1 | 502.5112 | Fe-Cr-Ni-Co-Al
8134 | 6.089782 | 15.11961 | 26.67035 | 48.19735 | 3.922901 | 78.30828 | 0.2943307 | 0.09801494 | 560.5288 | 1 | 1 | 1 | 560.5288 | Fe-Cr-Ni-Co-Al
8135 | 5.070959 | 10.38683 | 34.11209 | 46.02022 | 4.409907 | 75.57398 | 0.3001773 | 0.107449 | 626.1035 | 1 | 1 | 1 | 626.1035 | Fe-Cr-Ni-Co-Al
8136 | 3.024274 | 5.631462 | 45.5624 | 40.4244 | 5.357466 | 72.02794 | 0.3068042 | 0.1180638 | 691.4611 | 1 | 1 | 1 | 691.4611 | Fe-Cr-Ni-Co-Al
8137 | 6.032233 | 29.95345 | 9.510593 | 53.04653 | 1.457186 | 88.37056 | 0.2765334 | 0.06413235 | 320.0005 | 1 | 1 | 1 | 320.0005 | Fe-Cr-Ni-Co-Al
8138 | 6.015258 | 23.33528 | 13.69886 | 55.01315 | 1.937447 | 84.98497 | 0.2838003 | 0.07127454 | 366.9447 | 1 | 1 | 1 | 366.9447 | Fe-Cr-Ni-Co-Al
8139 | 5.002305 | 17.69799 | 18.92827 | 55.95466 | 2.41678 | 81.91694 | 0.2903432 | 0.07918393 | 419.9133 | 1 | 1 | 1 | 419.9133 | Fe-Cr-Ni-Co-Al
8140 | 4.036074 | 12.21272 | 24.393 | 56.43326 | 2.924942 | 78.86122 | 0.2968151 | 0.09403868 | 532.8012 | 1 | 1 | 1 | 532.8012 | Fe-Cr-Ni-Co-Al
8141 | 4.015698 | 7.477581 | 31.65633 | 52.97016 | 3.880234 | 75.371 | 0.3028261 | 0.1029837 | 587.2215 | 1 | 1 | 1 | 587.2215 | Fe-Cr-Ni-Co-Al
8142 | 47.14096 | 11.20603 | 5.271191 | 34.92807 | 1.453746 | 82.26768 | 0.2898943 | 0.05930483 | 265.6672 | 0 | 1 | 0 |  | Fe-Cr-Ni-Co-Al
8143 | 40.3764 | 10.33785 | 5.304883 | 41.54247 | 2.438397 | 80.26022 | 0.2922034 | 0.07289776 | 362.7634 | 0 | 1 | 0 |  | Fe-Cr-Ni-Co-Al
8144 | 34.93334 | 9.56602 | 4.319758 | 47.70611 | 3.47477 | 78.31425 | 0.2941998 | 0.08443551 | 446.7527 | 0 | 1 | 0 |  | Fe-Cr-Ni-Co-Al
8145 | 27.94857 | 8.67378 | 4.352052 | 53.52443 | 5.501174 | 74.88916 | 0.2971573 | 0.1029013 | 581.5422 | 0 | 0 | 0 |  | Fe-Cr-Ni-Co-Al
8146 | 23.31415 | 6.906611 | 3.341615 | 59.26973 | 7.167898 | 71.93021 | 0.3003912 | 0.114614 | 659.7849 | 1 | 0 | 0 |  | Fe-Cr-Ni-Co-Al
8147 | 51.72086 | 17.93987 | 6.395656 | 22.47372 | 1.469886 | 84.66479 | 0.2827302 | 0.05981684 | 274.2381 | 0 | 1 | 0 |  | Fe-Cr-Ni-Co-Al
8148 | 44.85536 | 16.13543 | 7.500633 | 29.04595 | 2.462626 | 82.27549 | 0.28604 | 0.07297642 | 368.9356 | 0 | 1 | 0 |  | Fe-Cr-Ni-Co-Al
8149 | 38.59604 | 15.13036 | 8.540581 | 34.29804 | 3.434979 | 80.26005 | 0.288474 | 0.08394527 | 450.2458 | 0 | 1 | 0 |  | Fe-Cr-Ni-Co-Al
8150 | 33.2419 | 13.54048 | 8.735024 | 39.46377 | 5.018833 | 77.23278 | 0.2916723 | 0.09763166 | 549.0981 | 0 | 0 | 0 |  | Fe-Cr-Ni-Co-Al
8151 | 27.4622 | 10.81745 | 9.991777 | 44.58432 | 7.144254 | 73.17828 | 0.2964361 | 0.1130113 | 653.3534 | 1 | 0 | 0 |  | Fe-Cr-Ni-Co-Al
8152 | 22.60106 | 9.018247 | 9.049775 | 49.9715 | 9.359419 | 69.6575 | 0.3000158 | 0.1256539 | 731.4589 | 1 | 0 | 0 |  | Fe-Cr-Ni-Co-Al
8153 | 17.8713 | 7.279547 | 8.218121 | 54.21934 | 12.41169 | 65.45247 | 0.3039435 | 0.1384933 | 795.4978 | 1 | 0 | 0 |  | Fe-Cr-Ni-Co-Al
8154 | 53.43354 | 27.74461 | 4.32025 | 13.01224 | 1.489357 | 88.1523 | 0.2727961 | 0.06031292 | 284.9653 | 0 | 0 | 0 |  | Fe-Cr-Ni-Co-Al
8155 | 46.76527 | 25.55639 | 8.548578 | 17.16508 | 1.964683 | 86.37787 | 0.2763157 | 0.06739386 | 336.0073 | 0 | 1 | 0 |  | Fe-Cr-Ni-Co-Al
8156 | 40.24136 | 23.05629 | 10.84542 | 22.86586 | 2.991068 | 83.6726 | 0.2803488 | 0.07916119 | 422.3702 | 0 | 1 | 0 |  | Fe-Cr-Ni-Co-Al
8157 | 35.08964 | 20.17852 | 13.01726 | 27.22703 | 4.487551 | 80.20297 | 0.2848804 | 0.09366347 | 528.8721 | 0 | 0 | 0 |  | Fe-Cr-Ni-Co-Al
8158 | 30.74642 | 16.78091 | 14.48699 | 31.32671 | 6.658966 | 75.7875 | 0.2901671 | 0.1094044 | 637.2185 | 1 | 0 | 0 |  | Fe-Cr-Ni-Co-Al
8159 | 25.89662 | 14.06468 | 15.87808 | 35.29829 | 8.862324 | 71.82136 | 0.2948306 | 0.1226843 | 721.0824 | 1 | 0 | 0 |  | Fe-Cr-Ni-Co-Al
8160 | 21.1354 | 11.39252 | 15.19982 | 39.91131 | 12.36094 | 66.7116 | 0.2999575 | 0.1379909 | 800.7017 | 1 | 0 | 0 |  | Fe-Cr-Ni-Co-Al
8161 | 17.22917 | 8.555258 | 14.48747 | 43.63507 | 16.09303 | 61.85707 | 0.3051758 | 0.1495814 | 838.3962 | 1 | 0 | 0 |  | Fe-Cr-Ni-Co-Al
8162 | 14.3741 | 6.691456 | 11.33131 | 46.76933 | 20.83381 | 57.03796 | 0.30953 | 0.1569004 | 827.9418 | 1 | 0 | 0 |  | Fe-Cr-Ni-Co-Al
8163 | 44.47285 | 36.5915 | 6.522529 | 10.91407 | 1.499045 | 91.03364 | 0.2654393 | 0.06104252 | 297.2676 | 0 | 0 | 0 |  | Fe-Cr-Ni-Co-Al
8164 | 39.65882 | 33.03735 | 10.96969 | 14.31725 | 2.016894 | 88.72617 | 0.270076 | 0.06810747 | 347.746 | 0 | 0 | 0 |  | Fe-Cr-Ni-Co-Al
8165 | 34.74357 | 28.42684 | 15.49269 | 17.77627 | 3.560619 | 84.38757 | 0.2764516 | 0.08496267 | 471.9559 | 0 | 0 | 0 |  | Fe-Cr-Ni-Co-Al
8166 | 30.51801 | 24.49448 | 18.80379 | 21.09949 | 5.084229 | 80.52154 | 0.2819938 | 0.09886593 | 572.9481 | 1 |  | 0 |  | Fe-Cr-Ni-Co-Al
8167 | 26.88201 | 20.02266 | 21.47403 | 23.82875 | 7.792555 | 75.03928 | 0.288648 | 0.11738 | 697.8017 | 1 | 0 | 0 |  | Fe-Cr-Ni-Co-Al
8168 | 23.11343 | 16.39589 | 21.98047 | 27.8751 | 10.63511 | 70.15866 | 0.2943487 | 0.1320034 | 782.0842 | 1 | 0 | 0 |  | Fe-Cr-Ni-Co-Al
8169 | 19.51996 | 12.82866 | 21.72405 | 31.50384 | 14.42349 | 64.71851 | 0.3003624 | 0.145361 | 835.4282 | 1 | 0 | 0 |  | Fe-Cr-Ni-Co-Al
8170 | 15.25433 | 9.832463 | 20.96703 | 34.67113 | 19.27505 | 59.06616 | 0.3063094 | 0.1577209 | 861.4846 | 1 | 0 | 0 |  | Fe-Cr-Ni-Co-Al
8171 | 13.83276 | 7.024859 | 15.86119 | 37.15647 | 26.12472 | 52.92544 | 0.312192 | 0.1606982 | 789.7137 | 1 | 0 | 0 |  | Fe-Cr-Ni-Co-Al
8172 | 36.3643 | 43.53012 | 9.828517 | 8.771167 | 1.505897 | 93.22981 | 0.2599265 | 0.06147036 | 305.6794 | 0 | 0 | 0 |  | Fe-Cr-Ni-Co-Al
8173 | 32.63357 | 38.22413 | 15.49064 | 11.1087 | 2.542962 | 89.39447 | 0.2665384 | 0.07460539 | 402.0427 | 0 | 0 | 0 |  | Fe-Cr-Ni-Co-Al
8174 | 28.65534 | 32.60812 | 21.19501 | 13.4395 | 4.102028 | 84.68844 | 0.2738625 | 0.09068389 | 520.8341 | 1 | 0 | 0 |  | Fe-Cr-Ni-Co-Al
8175 | 25.59607 | 27.80291 | 24.6617 | 15.75616 | 6.183157 | 79.75542 | 0.2804632 | 0.1078436 | 644.3364 | 1 | 0 | 0 |  | Fe-Cr-Ni-Co-Al
8176 | 21.80133 | 23.34269 | 27.49809 | 18.40489 | 8.953004 | 74.32213 | 0.2871557 | 0.1253729 | 758.683 | 1 | 0 | 0 |  | Fe-Cr-Ni-Co-Al
8177 | 18.96061 | 18.69158 | 29.30769 | 21.18537 | 11.85476 | 69.14848 | 0.2938616 | 0.1392885 | 831.5794 | 1 | 0 | 0 |  | Fe-Cr-Ni-Co-Al
8178 | 15.12879 | 14.08557 | 29.35692 | 24.56129 | 16.86744 | 62.32761 | 0.3015757 | 0.1548997 | 881.0378 | 1 | 0 | 0 |  | Fe-Cr-Ni-Co-Al
8179 | 13.41994 | 10.22281 | 28.21102 | 25.74827 | 22.39795 | 56.31177 | 0.3082839 | 0.1630419 | 858.8231 | 1 | 0 | 0 |  | Fe-Cr-Ni-Co-Al
8180 | 10.57285 | 7.382836 | 22.22594 | 27.8928 | 31.92558 | 48.94912 | 0.3154578 | 0.1621738 | 733.6771 | 1 | 0 | 0 |  | Fe-Cr-Ni-Co-Al
8181 | 26.28712 | 48.94891 | 15.47281 | 7.76714 | 1.524021 | 94.80229 | 0.2562564 | 0.06230563 | 316.2103 | 0 | 0 | 0 |  | Fe-Cr-Ni-Co-Al
8182 | 24.07935 | 40.93891 | 23.10864 | 8.838266 | 3.034835 | 89.15453 | 0.2657658 | 0.08136043 | 458.1406 | 0 | 0 | 0 |  | Fe-Cr-Ni-Co-Al
8183 | 21.12125 | 35.39665 | 28.86033 | 10.0298 | 4.59197 | 84.51204 | 0.2729112 | 0.09691228 | 573.8745 | 1 | 0 | 0 |  | Fe-Cr-Ni-Co-Al
8184 | 19.49755 | 29.24662 | 31.87894 | 12.57362 | 6.803271 | 79.01227 | 0.2807059 | 0.1135689 | 689.2209 | 1 | 0 | 0 |  | Fe-Cr-Ni-Co-Al
8185 | 17.53671 | 24.49117 | 34.56111 | 13.87937 | 9.531639 | 73.64613 | 0.2874296 | 0.1304771 | 797.0295 | 1 | 0 | 0 |  | Fe-Cr-Ni-Co-Al
8186 | 14.5749 | 18.78905 | 36.53105 | 16.56343 | 13.54157 | 66.96674 | 0.2958054 | 0.1484564 | 885.2135 | 1 | 0 | 0 |  | Fe-Cr-Ni-Co-Al
8187 | 11.77505 | 14.25201 | 37.12977 | 18.63864 | 18.20453 | 60.80766 | 0.3031333 | 0.1603971 | 904.4661 | 1 | 0 | 0 |  | Fe-Cr-Ni-Co-Al
8188 | 10.13979 | 9.440587 | 34.63782 | 20.06275 | 25.71906 | 53.30069 | 0.3115663 | 0.1677633 | 845.5242 | 1 | 0 | 0 |  | Fe-Cr-Ni-Co-Al
8189 | 8.216127 | 6.374645 | 27.34688 | 21.67541 | 36.38694 | 45.94776 | 0.3190866 | 0.1605289 | 674.427 | 1 | 0 | 0 |  | Fe-Cr-Ni-Co-Al
8190 | 17.64889 | 50.26226 | 22.91533 | 7.668789 | 1.504724 | 94.99519 | 0.2564469 | 0.06386049 | 329.9502 | 0 | 0 | 0 |  | Fe-Cr-Ni-Co-Al
8191 | 16.71002 | 41.81148 | 30.73642 | 7.714633 | 3.027437 | 89.139 | 0.2663059 | 0.08323928 | 474.9587 | 1 | 0 | 0 |  | Fe-Cr-Ni-Co-Al
8192 | 15.79971 | 35.30453 | 36.53508 | 7.780654 | 4.580019 | 84.1718 | 0.2741858 | 0.09895641 | 591.1506 | 1 | 1 | 1 | 591.1506 | Fe-Cr-Ni-Co-Al
8193 | 13.83327 | 29.72163 | 40.26448 | 8.983209 | 7.19741 | 78.24195 | 0.2817949 | 0.1196395 | 739.0025 | 1 | 0 | 0 |  | Fe-Cr-Ni-Co-Al
8194 | 11.96131 | 24.29782 | 43.43179 | 10.32734 | 9.981743 | 72.61698 | 0.2892415 | 0.136409 | 841.5666 | 1 | 0 | 0 |  | Fe-Cr-Ni-Co-Al
8195 | 10.18895 | 18.97271 | 45.21772 | 11.94667 | 13.67394 | 66.51046 | 0.2969138 | 0.1518966 | 910.1593 | 1 | 0 | 0 |  | Fe-Cr-Ni-Co-Al
8196 | 8.272864 | 13.20411 | 45.96189 | 13.71863 | 18.84251 | 59.56554 | 0.3056069 | 0.164751 | 924.0385 | 1 | 0 | 0 |  | Fe-Cr-Ni-Co-Al
8197 | 6.323266 | 8.242132 | 42.5363 | 16.01448 | 26.88382 | 51.82703 | 0.314362 | 0.1717337 | 852.7481 | 1 | 0 | 0 |  | Fe-Cr-Ni-Co-Al
8198 | 5.547782 | 5.165228 | 33.52938 | 17.56309 | 38.19453 | 44.4802 | 0.3217995 | 0.1617771 | 659.7128 | 1 |  | 0 |  | Fe-Cr-Ni-Co-Al
8199 | 10.39835 | 40.66153 | 40.43936 | 5.486489 | 3.014272 | 88.37242 | 0.2688536 | 0.08585164 | 495.7485 | 1 | 0 | 0 |  | Fe-Cr-Ni-Co-Al
8200 | 10.49257 | 34.19164 | 45.21722 | 5.536202 | 4.562377 | 83.45227 | 0.276543 | 0.101496 | 611.3239 | 1 | 1 | 1 | 611.3239 | Fe-Cr-Ni-Co-Al
8201 | 9.581674 | 27.75409 | 49.2368 | 6.740782 | 6.686658 | 77.92708 | 0.2846191 | 0.1188011 | 732.0648 | 1 | 0 | 0 |  | Fe-Cr-Ni-Co-Al
8202 | 8.708425 | 22.29679 | 51.48733 | 8.040959 | 9.466491 | 72.27611 | 0.2919382 | 0.1360236 | 838.3754 | 1 | 0 | 0 |  | Fe-Cr-Ni-Co-Al
8203 | 6.763155 | 16.79145 | 53.31493 | 9.515864 | 13.6146 | 65.54804 | 0.3000872 | 0.1547214 | 926.7839 | 1 | 0 | 0 |  | Fe-Cr-Ni-Co-Al
8204 | 5.855089 | 11.99296 | 52.92614 | 11.12157 | 18.10424 | 59.59872 | 0.3072634 | 0.1662046 | 940.361 | 1 | 0 | 0 |  | Fe-Cr-Ni-Co-Al
8205 | 3.707817 | 6.90428 | 49.36497 | 14.34663 | 25.6763 | 52.04591 | 0.3159467 | 0.17505 | 885.5817 | 1 | 0 | 0 |  | Fe-Cr-Ni-Co-Al
8206 | 6.259018 | 31.07957 | 54.82305 | 3.302451 | 4.535909 | 82.02749 | 0.2808393 | 0.1044041 | 631.4248 | 1 | 1 | 1 | 631.4248 | Fe-Cr-Ni-Co-Al
8207 | 6.353621 | 24.64791 | 57.87775 | 4.469822 | 6.650898 | 76.56791 | 0.2887463 | 0.1213662 | 747.7841 | 1 | 1 | 1 | 747.7841 | Fe-Cr-Ni-Co-Al
8208 | 5.413007 | 19.15104 | 60.30908 | 5.712139 | 9.414733 | 70.93254 | 0.2961384 | 0.1387413 | 853.417 | 1 | 0 | 0 |  | Fe-Cr-Ni-Co-Al
8209 | 4.481554 | 13.5607 | 62.4141 | 7.093818 | 12.44983 | 65.4312 | 0.3036756 | 0.1528574 | 915.7694 | 1 | 0 | 0 |  | Fe-Cr-Ni-Co-Al
8210 | 4.600941 | 8.567354 | 60.44981 | 9.710393 | 16.6715 | 59.6107 | 0.3106735 | 0.1659106 | 946.0025 | 1 | 0 | 0 |  | Fe-Cr-Ni-Co-Al
8211 | 56.94406 | 13.53636 | 6.367352 | 3.835589 | 19.31663 | 61.66575 | 0.296485 | 0.1317156 | 681.4895 | 0 | 0 | 0 |  | Fe-Cr-Ni-Co-Al
8212 | 50.24153 | 12.86369 | 6.601021 | 6.627245 | 23.66652 | 57.67119 | 0.3002022 | 0.1346009 | 656.6464 | 0 | 0 | 0 |  | Fe-Cr-Ni-Co-Al
8213 | 44.64317 | 12.22492 | 5.520448 | 9.699163 | 27.9123 | 54.24258 | 0.3035289 | 0.1362147 | 625.953 | 0 | 0 | 0 |  | Fe-Cr-Ni-Co-Al
8214 | 36.06485 | 11.19265 | 5.61589 | 15.50505 | 31.62156 | 51.27522 | 0.3073399 | 0.1374741 | 597.5141 | 1 | 0 | 0 |  | Fe-Cr-Ni-Co-Al
8215 | 30.53423 | 9.045496 | 4.376468 | 20.50466 | 35.53915 | 48.26781 | 0.3117415 | 0.137126 | 558.4891 | 1 | 0 | 0 |  | Fe-Cr-Ni-Co-Al
8216 | 57.75246 | 20.03198 | 7.141506 | 3.584939 | 11.48911 | 71.54325 | 0.2859897 | 0.1192331 | 676.6069 | 0 | 0 | 0 |  | Fe-Cr-Ni-Co-Al
8217 | 51.45823 | 18.51063 | 8.604753 | 6.17067 | 15.25572 | 66.79491 | 0.2904187 | 0.1273924 | 699.4612 | 0 | 0 | 0 |  | Fe-Cr-Ni-Co-Al
8218 | 45.15612 | 17.70203 | 9.992204 | 8.777913 | 18.37172 | 63.32644 | 0.2937483 | 0.131324 | 693.7966 | 0 | 0 | 0 |  | Fe-Cr-Ni-Co-Al
8219 | 39.31749 | 16.01526 | 10.33152 | 12.9657 | 21.37003 | 60.02363 | 0.2976647 | 0.1346749 | 684.5035 | 0 | 0 | 0 |  | Fe-Cr-Ni-Co-Al
8220 | 32.58135 | 12.8339 | 11.85432 | 18.51331 | 24.21713 | 56.60705 | 0.3030623 | 0.1372282 | 666.5026 | 1 | 0 | 0 |  | Fe-Cr-Ni-Co-Al
8221 | 26.90905 | 10.73722 | 10.77475 | 24.33951 | 27.23947 | 53.67292 | 0.3071622 | 0.1383359 | 639.7916 | 1 | 0 | 0 |  | Fe-Cr-Ni-Co-Al
8222 | 20.95062 | 8.53385 | 9.634145 | 31.78081 | 29.10058 | 51.66207 | 0.3107993 | 0.1414781 | 637.0556 | 1 | 0 | 0 |  | Fe-Cr-Ni-Co-Al
8223 | 56.41872 | 29.29462 | 4.561609 | 3.434799 | 6.290251 | 81.23125 | 0.2740283 | 0.09934897 | 573.1144 | 0 | 0 | 0 |  | Fe-Cr-Ni-Co-Al
8224 | 50.2743 | 27.47401 | 9.190019 | 4.613264 | 8.448411 | 77.44179 | 0.2781313 | 0.1105221 | 643.3972 | 0 | 0 | 0 |  | Fe-Cr-Ni-Co-Al
8225 | 44.15097 | 25.2963 | 11.89909 | 7.16782 | 11.48582 | 72.76161 | 0.28293 | 0.1268216 | 746.7575 | 0 | 0 | 0 |  | Fe-Cr-Ni-Co-Al
8226 | 38.75057 | 22.28377 | 14.37536 | 10.82435 | 13.76595 | 69.04834 | 0.2879381 | 0.1340532 | 772.974 | 0 | 0 | 0 |  | Fe-Cr-Ni-Co-Al
8227 | 33.82398 | 18.46059 | 15.93706 | 16.00038 | 15.77799 | 65.60762 | 0.2934243 | 0.1408463 | 796.8462 | 1 | 0 | 0 |  | Fe-Cr-Ni-Co-Al
8228 | 28.34655 | 15.39526 | 17.38022 | 21.18839 | 17.68958 | 62.63776 | 0.2981782 | 0.1436753 | 788.4167 | 1 | 0 | 0 |  | Fe-Cr-Ni-Co-Al
8229 | 22.72642 | 12.25011 | 16.34402 | 29.03123 | 19.64822 | 59.79663 | 0.3028557 | 0.1433897 | 755.7089 | 1 | 0 | 0 |  | Fe-Cr-Ni-Co-Al
8230 | 18.05994 | 8.967782 | 15.18604 | 36.84539 | 20.94085 | 57.62233 | 0.3071887 | 0.1484757 | 769.7555 | 1 | 0 | 0 |  | Fe-Cr-Ni-Co-Al
8231 | 14.47328 | 6.73763 | 11.4095 | 45.81931 | 21.56028 | 56.45456 | 0.309837 | 0.1512553 | 777.3423 | 1 | 0 | 0 |  | Fe-Cr-Ni-Co-Al
8232 | 46.39455 | 38.17264 | 6.804372 | 3.415702 | 5.212732 | 85.51477 | 0.2661953 | 0.09264505 | 535.5686 | 0 | 0 | 0 |  | Fe-Cr-Ni-Co-Al
8233 | 41.91109 | 34.91358 | 11.59267 | 4.655491 | 6.927166 | 81.71484 | 0.2712338 |  |  | 0 | 0 | 0 |  | Fe-Cr-Ni-Co-Al
8234 | 36.73506 | 30.05626 | 16.38072 | 8.222901 | 8.605056 | 77.60188 | 0.2778507 | 0.118815 | 720.2187 | 0 | 0 | 0 |  | Fe-Cr-Ni-Co-Al
8235 | 32.26643 | 25.89781 | 19.88108 | 11.74121 | 10.21347 | 74.00702 | 0.2835918 | 0.1252656 | 748.5323 | 0 | 0 | 0 |  | Fe-Cr-Ni-Co-Al
8236 | 27.91231 | 20.79006 | 22.29706 | 17.67287 | 11.3277 | 70.85718 | 0.2898805 | 0.1317569 | 780.398 | 1 | 0 | 0 |  | Fe-Cr-Ni-Co-Al
8237 | 23.71066 | 16.81955 | 22.54842 | 23.82948 | 13.09189 | 67.48087 | 0.2952717 | 0.1375358 | 798.3048 | 1 | 0 | 0 |  | Fe-Cr-Ni-Co-Al
8238 | 19.51996 | 12.82866 | 21.72405 | 31.50384 | 14.42349 | 64.71851 | 0.3003624 | 0.1417783 | 808.2663 | 1 | 0 | 0 |  | Fe-Cr-Ni-Co-Al
8239 | 14.66367 | 9.451743 | 20.15517 | 40.47048 | 15.25893 | 62.72133 | 0.3046297 | 0.1471728 | 829.649 | 1 | 0 | 0 |  | Fe-Cr-Ni-Co-Al
8240 | 12.48535 | 6.340584 | 14.31619 | 51.50348 | 15.3544 | 61.75762 | 0.3075911 | 0.150657 | 850.6293 | 1 | 0 | 0 |  | Fe-Cr-Ni-Co-Al
8241 | 37.47821 | 44.86353 | 10.12958 | 3.389942 | 4.138736 | 89.20181 | 0.2603582 | 0.08548734 | 489.488 | 0 | 0 | 0 |  | Fe-Cr-Ni-Co-Al
8242 | 33.64681 | 39.41095 | 15.9716 | 5.726805 | 5.243836 | 85.42643 | 0.2671067 | 0.09840403 | 588.8204 | 0 | 0 | 0 |  | Fe-Cr-Ni-Co-Al
8243 | 29.36865 | 33.41983 | 21.72261 | 9.182699 | 6.306209 | 81.60793 | 0.2744352 | 0.1071452 | 647.6255 | 0 | 0 | 0 |  | Fe-Cr-Ni-Co-Al
8244 | 25.9123 | 28.14639 | 24.96638 | 13.67213 | 7.302803 | 78.27989 | 0.2808001 | 0.1117438 | 667.7358 | 1 | 0 | 0 |  | Fe-Cr-Ni-Co-Al
8245 | 21.66621 | 23.19801 | 27.32766 | 19.43399 | 8.374131 | 75.03266 | 0.2869598 | 0.1190696 | 711.05 | 1 | 0 | 0 |  | Fe-Cr-Ni-Co-Al
8246 | 18.48869 | 18.22636 | 28.57824 | 25.24876 | 9.457942 | 71.88477 | 0.2929667 | 0.1266226 | 753.4122 | 1 | 0 | 0 |  | Fe-Cr-Ni-Co-Al
8247 | 14.18437 | 13.20627 | 27.5243 | 34.54206 | 10.54299 | 68.83248 | 0.2990171 | 0.1358339 | 807.241 | 1 | 0 | 0 |  | Fe-Cr-Ni-Co-Al
8248 | 11.92207 | 9.081789 | 25.06223 | 43.46129 | 10.47263 | 67.56491 | 0.3032054 | 0.1407043 | 839.9019 | 1 | 0 | 0 |  | Fe-Cr-Ni-Co-Al
8249 | 8.617961 | 6.017774 | 18.11644 | 56.83877 | 10.40906 | 66.74635 | 0.3061533 | 0.1439682 | 862.3758 | 1 | 0 | 0 |  | Fe-Cr-Ni-Co-Al
8250 | 26.93527 | 50.15583 | 15.85432 | 3.410851 | 3.64373 | 91.49725 | 0.2565481 | 0.08733045 | 516.3583 | 0 | 0 | 0 |  | Fe-Cr-Ni-Co-Al
8251 | 24.37131 | 41.43529 | 23.38883 | 6.709071 | 4.095508 | 87.56449 | 0.2659836 | 0.0916358 | 539.1447 | 0 | 0 | 0 |  | Fe-Cr-Ni-Co-Al
8252 | 21.12125 | 35.39665 | 28.86033 | 10.0298 | 4.59197 | 84.51204 | 0.2729112 | 0.09832244 | 586.0089 | 1 | 0 | 0 |  | Fe-Cr-Ni-Co-Al
8253 | 19.25885 | 28.88856 | 31.48865 | 14.67781 | 5.686137 | 80.52016 | 0.280367 | 0.1096689 | 668.6477 | 1 | 0 | 0 |  | Fe-Cr-Ni-Co-Al
8254 | 16.90082 | 23.60311 | 33.30791 | 20.06414 | 6.124012 | 77.97861 | 0.2862645 | 0.1108469 | 663.4844 | 1 | 0 | 0 |  | Fe-Cr-Ni-Co-Al
8255 | 13.6143 | 17.5507 | 34.12336 | 27.62816 | 7.083481 | 74.47118 | 0.2933235 | 0.1165954 | 689.7751 | 1 | 0 | 0 |  | Fe-Cr-Ni-Co-Al
8256 | 10.56507 | 12.78751 | 33.31439 | 35.67653 | 7.656505 | 72.02586 | 0.2987612 | 0.1267106 | 762.9615 | 1 | 0 | 0 |  | Fe-Cr-Ni-Co-Al
8257 | 8.479555 | 7.894836 | 28.96641 | 46.97778 | 7.681415 | 70.39415 | 0.303665 | 0.1358097 | 833.8037 | 1 | 0 | 0 |  | Fe-Cr-Ni-Co-Al
8258 | 6.255718 | 4.853623 | 20.82178 | 60.51302 | 7.555863 | 69.71199 | 0.3063554 | 0.133318 | 805.4464 | 1 | 0 | 0 |  | Fe-Cr-Ni-Co-Al
8259 | 18.07841 | 51.48549 | 23.47302 | 3.36661 | 3.596469 | 91.70428 | 0.2567391 | 0.08740914 | 516.7026 | 0 | 0 | 0 |  | Fe-Cr-Ni-Co-Al
8260 | 16.81047 | 42.06282 | 30.92118 | 6.652291 | 3.553242 | 88.33715 | 0.2664166 | 0.09116755 | 539.7235 | 1 | 0 | 0 |  | Fe-Cr-Ni-Co-Al
8261 | 15.61155 | 34.88409 | 36.09998 | 9.884563 | 3.519814 | 85.73844 | 0.2739044 | 0.09199205 | 538.2675 | 1 | 1 | 1 | 538.2675 | Fe-Cr-Ni-Co-Al
8262 | 13.34577 | 28.67422 | 38.84553 | 15.16661 | 3.967868 | 82.73635 | 0.2807844 | 0.09245957 | 528.2846 | 1 | 1 | 1 | 528.2846 | Fe-Cr-Ni-Co-Al
8263 | 11.26074 | 22.87472 | 40.88804 | 20.52524 | 4.451268 | 79.84917 | 0.2872708 | 0.09772147 | 560.8344 | 1 | 1 | 1 | 560.8344 | Fe-Cr-Ni-Co-Al
8264 | 9.286687 | 17.29262 | 41.21356 | 27.2219 | 4.98523 | 77.03027 | 0.2934784 | 0.1079386 | 636.9612 | 1 | 1 | 1 | 636.9612 | Fe-Cr-Ni-Co-Al
8265 | 7.201586 | 11.49427 | 40.01014 | 35.82649 | 5.467511 | 74.26974 | 0.2998227 | 0.1153462 | 684.7735 | 1 | 1 | 1 | 684.7735 | Fe-Cr-Ni-Co-Al
8266 | 5.134463 | 6.692573 | 34.53928 | 47.68018 | 5.953511 | 72.01415 | 0.3048544 | 0.1249888 | 753.5782 | 1 | 1 | 1 | 753.5782 | Fe-Cr-Ni-Co-Al
8267 | 4.088029 | 3.806134 | 24.707 | 61.47365 | 5.925187 | 71.33218 | 0.307169 | 0.1248159 | 747.7998 | 1 | 1 | 1 | 747.7998 | Fe-Cr-Ni-Co-Al
8268 | 10.33685 | 40.42106 | 40.2002 | 6.54485 | 2.497038 | 89.1823 | 0.268734 | 0.0829598 | 473.7032 | 1 | 0 | 0 |  | Fe-Cr-Ni-Co-Al
8269 | 10.24652 | 33.38987 | 44.15691 | 9.731487 | 2.475218 | 86.61537 | 0.2759482 | 0.08315262 | 467.2458 | 1 | 1 | 1 | 467.2458 | Fe-Cr-Ni-Co-Al
8270 | 9.189843 | 26.61912 | 47.22332 | 14.00777 | 2.959945 | 83.28291 | 0.2833611 | 0.0887323 | 502.6134 | 1 | 1 | 1 | 502.6134 | Fe-Cr-Ni-Co-Al
8271 | 8.150086 | 20.86724 | 48.18623 | 19.35107 | 3.44538 | 80.3942 | 0.2896506 | 0.09410551 | 536.3149 | 1 | 1 | 1 | 536.3149 | Fe-Cr-Ni-Co-Al
8272 | 6.094948 | 15.13244 | 48.04736 | 26.79902 | 3.926229 | 77.54856 | 0.2960163 | 0.1003162 | 575.7146 | 1 | 1 | 1 | 575.7146 | Fe-Cr-Ni-Co-Al
8273 | 5.073322 | 10.39167 | 45.85948 | 34.26357 | 4.411963 | 75.15632 | 0.301114 | 0.1080386 | 628.4691 | 1 | 1 | 1 | 628.4691 | Fe-Cr-Ni-Co-Al
8274 | 3.023637 | 5.630277 | 40.25597 | 45.73378 | 5.356338 | 72.21543 | 0.3063765 | 0.1178125 | 690.7358 | 1 | 1 | 1 | 690.7358 | Fe-Cr-Ni-Co-Al
8275 | 6.042634 | 30.0051 | 52.92773 | 9.56484 | 1.459698 | 86.80183 | 0.2798564 | 0.07100251 | 367.8454 | 1 | 1 | 1 | 367.8454 | Fe-Cr-Ni-Co-Al
8276 | 6.025094 | 23.37344 | 54.88507 | 13.77578 | 1.940615 | 83.49242 | 0.2870006 | 0.07723127 | 407.9921 | 1 | 1 | 1 | 407.9921 | Fe-Cr-Ni-Co-Al
8277 | 5.00963 | 17.7239 | 55.81485 | 19.0313 | 2.420319 | 80.57713 | 0.2932485 | 0.08371734 | 450.3965 | 1 | 1 | 1 | 450.3965 | Fe-Cr-Ni-Co-Al
8278 | 4.041182 | 12.22818 | 56.28109 | 24.5209 | 2.928644 | 77.70127 | 0.2993597 | 0.09680317 | 549.7662 | 1 | 1 | 1 | 549.7662 | Fe-Cr-Ni-Co-Al
8279 | 4.019068 | 7.483856 | 52.80482 | 31.80876 | 3.88349 | 74.60809 | 0.3045289 | 0.1047601 | 597.3707 | 1 | 1 | 1 | 597.3707 | Fe-Cr-Ni-Co-Al