## Sheet1
Unnamed: 0 | Fe | Cr | Ni | Co | Ti | ShearModulus_eff | PoissonsRatio_eff | delta_prime_misfit | sigma_SSS | Gmin_FCC | eq_FCC | Gmin_eq_FCC | sigma_SSS_FCC | compo_A_B_C_D_E
0 | 33 | 3 | 5 | 12 | 47 | 60.18034 | 0.3078194 | 0.1642981 | 981.7215 | 0 | 0 | 0 |  | Fe-Cr-Ni-Co-Ti
1 | 39 | 5 | 5 | 11 | 40 | 63.43927 | 0.3038876 | 0.1653489 | 1037.654 | 0 | 0 | 0 |  | Fe-Cr-Ni-Co-Ti
2 | 44 | 7 | 4 | 10 | 34 | 66.39631 | 0.3001275 | 0.1629761 | 1055.239 | 0 | 0 | 0 |  | Fe-Cr-Ni-Co-Ti
3 | 49 | 11 | 4 | 9 | 27 | 70.7423 | 0.2945173 | 0.1556436 | 1039.717 | 0 | 0 | 0 |  | Fe-Cr-Ni-Co-Ti
4 | 53 | 14 | 3 | 7 | 22 | 73.97218 | 0.2900271 | 0.1473289 | 992.5555 | 0 | 0 | 0 |  | Fe-Cr-Ni-Co-Ti
5 | 21 | 3 | 6 | 19 | 51 | 58.49316 | 0.3102375 | 0.1604642 | 927.5923 | 1 | 0 | 0 |  | Fe-Cr-Ni-Co-Ti
6 | 27 | 5 | 7 | 17 | 44 | 61.62596 | 0.3063795 | 0.1638909 | 1001.489 | 0 | 0 | 0 |  | Fe-Cr-Ni-Co-Ti
7 | 32 | 7 | 8 | 16 | 38 | 64.66043 | 0.3028766 | 0.1639481 | 1045.281 | 0 | 0 | 0 |  | Fe-Cr-Ni-Co-Ti
8 | 36 | 10 | 8 | 14 | 32 | 67.91627 | 0.2984108 | 0.1605857 | 1055.176 | 0 | 0 | 0 |  | Fe-Cr-Ni-Co-Ti
9 | 40 | 14 | 9 | 11 | 26 | 71.75198 | 0.2931175 | 0.1539749 | 1036.349 | 0 | 0 | 0 |  | Fe-Cr-Ni-Co-Ti
10 | 44 | 18 | 8 | 9 | 21 | 75.39696 | 0.2878335 | 0.1447338 | 982.8086 | 0 | 0 | 0 |  | Fe-Cr-Ni-Co-Ti
11 | 46 | 23 | 7 | 7 | 16 | 79.4956 | 0.2816125 | 0.1318716 | 890.3282 | 0 | 0 | 0 |  | Fe-Cr-Ni-Co-Ti
12 | 12 | 3 | 4 | 29 | 52 | 58.01394 | 0.3114705 | 0.1576815 | 901.7873 | 1 | 0 | 0 |  | Fe-Cr-Ni-Co-Ti
13 | 16 | 4 | 8 | 27 | 46 | 60.49727 | 0.3092279 | 0.1625577 | 980.2155 | 1 | 0 | 0 |  | Fe-Cr-Ni-Co-Ti
14 | 21 | 6 | 10 | 24 | 39 | 63.56125 | 0.3056196 | 0.1639078 | 1034.688 | 0 | 0 | 0 |  | Fe-Cr-Ni-Co-Ti
15 | 25 | 9 | 12 | 21 | 34 | 66.54673 | 0.3015752 | 0.1620797 | 1057.398 | 0 | 0 | 0 |  | Fe-Cr-Ni-Co-Ti
16 | 28 | 13 | 13 | 17 | 29 | 69.75948 | 0.2965343 | 0.1576284 | 1052.311 | 0 | 0 | 0 |  | Fe-Cr-Ni-Co-Ti
17 | 31 | 17 | 14 | 14 | 24 | 73.23681 | 0.291541 | 0.1507395 | 1023.428 | 0 | 0 | 0 |  | Fe-Cr-Ni-Co-Ti
18 | 34 | 23 | 13 | 11 | 19 | 77.58326 | 0.2844721 | 0.1397789 | 955.2824 | 0 | 0 | 0 |  | Fe-Cr-Ni-Co-Ti
19 | 36 | 29 | 12 | 8 | 15 | 81.59802 | 0.2776964 | 0.1282334 | 871.1042 | 0 | 0 | 0 |  | Fe-Cr-Ni-Co-Ti
20 | 37 | 36 | 9 | 6 | 12 | 85.60545 | 0.2700861 | 0.1164586 | 779.0393 | 0 | 0 | 0 |  | Fe-Cr-Ni-Co-Ti
21 | 10 | 3 | 6 | 38 | 43 | 61.08419 | 0.310321 | 0.1629956 | 998.5245 | 1 | 0 | 0 |  | Fe-Cr-Ni-Co-Ti
22 | 13 | 4 | 10 | 34 | 38 | 63.05665 | 0.3084427 | 0.164243 | 1037.284 | 0 | 0 | 0 |  | Fe-Cr-Ni-Co-Ti
23 | 16 | 7 | 14 | 29 | 33 | 65.88011 | 0.304614 | 0.1624892 | 1058.091 | 0 | 0 | 0 |  | Fe-Cr-Ni-Co-Ti
24 | 19 | 10 | 17 | 25 | 29 | 68.53386 | 0.3009326 | 0.1592735 | 1060.795 | 0 | 0 | 0 |  | Fe-Cr-Ni-Co-Ti
25 | 21 | 15 | 19 | 20 | 25 | 71.79818 | 0.2953798 | 0.1535497 | 1040.623 | 0 | 0 | 0 |  | Fe-Cr-Ni-Co-Ti
26 | 24 | 20 | 19 | 16 | 21 | 75.27602 | 0.2895178 | 0.1456743 | 996.8295 | 0 | 0 | 0 |  | Fe-Cr-Ni-Co-Ti
27 | 26 | 26 | 18 | 12 | 17 | 79.21957 | 0.2825 | 0.1353235 | 926.1945 | 0 | 0 | 0 |  | Fe-Cr-Ni-Co-Ti
28 | 28 | 34 | 17 | 9 | 13 | 83.94252 | 0.2743567 | 0.1218682 | 825.7266 | 0 | 0 | 0 |  | Fe-Cr-Ni-Co-Ti
29 | 28 | 43 | 12 | 6 | 11 | 88.23633 | 0.2646034 | 0.111534 | 745.2758 | 0 | 0 | 0 |  | Fe-Cr-Ni-Co-Ti
30 | 8 | 3 | 9 | 45 | 35 | 64.00173 | 0.3094353 | 0.1635044 | 1051.045 | 0 | 0 | 0 |  | Fe-Cr-Ni-Co-Ti
31 | 10 | 5 | 14 | 39 | 31 | 65.97925 | 0.3069944 | 0.1618835 | 1060.823 | 0 | 0 | 0 |  | Fe-Cr-Ni-Co-Ti
32 | 12 | 8 | 19 | 33 | 27 | 68.48012 | 0.3035652 | 0.1583585 | 1057.428 | 1 | 0 | 0 |  | Fe-Cr-Ni-Co-Ti
33 | 14 | 12 | 22 | 28 | 24 | 71.08182 | 0.2992547 | 0.1538023 | 1041.872 | 1 | 0 | 0 |  | Fe-Cr-Ni-Co-Ti
34 | 16 | 17 | 24 | 23 | 20 | 74.48476 | 0.2936987 | 0.1457732 | 996.4395 | 1 | 0 | 0 |  | Fe-Cr-Ni-Co-Ti
35 | 18 | 22 | 25 | 18 | 17 | 77.55222 | 0.2882213 | 0.1379639 | 944.7245 | 1 | 0 | 0 |  | Fe-Cr-Ni-Co-Ti
36 | 20 | 30 | 24 | 13 | 13 | 82.29246 | 0.2795201 | 0.1244349 | 843.8236 | 1 | 0 | 0 |  | Fe-Cr-Ni-Co-Ti
37 | 20 | 38 | 22 | 9 | 11 | 86.09941 | 0.2713137 | 0.115212 | 773.7193 | 1 | 0 | 0 |  | Fe-Cr-Ni-Co-Ti
38 | 20 | 50 | 16 | 6 | 8 | 92.07421 | 0.2587007 | 0.1008572 | 658.6201 | 0 | 0 | 0 |  | Fe-Cr-Ni-Co-Ti
39 | 7 | 3 | 14 | 50 | 25 | 67.88184 | 0.3082513 | 0.1565144 | 1042.053 | 1 | 0 | 0 |  | Fe-Cr-Ni-Co-Ti
40 | 8 | 6 | 21 | 42 | 23 | 69.58283 | 0.3054972 | 0.1540656 | 1036.591 | 1 | 0 | 0 |  | Fe-Cr-Ni-Co-Ti
41 | 9 | 9 | 26 | 36 | 20 | 71.74858 | 0.3024135 | 0.1487342 | 1006.883 | 1 | 0 | 0 |  | Fe-Cr-Ni-Co-Ti
42 | 11 | 13 | 28 | 29 | 18 | 73.88675 | 0.29808 | 0.143569 | 974.204 | 1 | 0 | 0 |  | Fe-Cr-Ni-Co-Ti
43 | 12 | 18 | 30 | 24 | 16 | 76.47969 | 0.293089 | 0.1376882 | 937.7792 | 1 | 0 | 0 |  | Fe-Cr-Ni-Co-Ti
44 | 14 | 25 | 31 | 18 | 13 | 80.29652 | 0.2859038 | 0.1273095 | 862.7591 | 1 | 0 | 0 |  | Fe-Cr-Ni-Co-Ti
45 | 15 | 32 | 30 | 13 | 10 | 84.29405 | 0.2782474 | 0.1146439 | 761.3766 | 1 | 0 | 0 |  | Fe-Cr-Ni-Co-Ti
46 | 15 | 42 | 26 | 8 | 8 | 89.02512 | 0.2675379 | 0.1062885 | 699.7492 | 1 | 0 | 0 |  | Fe-Cr-Ni-Co-Ti
47 | 15 | 55 | 19 | 5 | 6 | 94.82114 | 0.2544034 | 0.09173623 | 581.3348 | 0 | 0 | 0 |  | Fe-Cr-Ni-Co-Ti
48 | 7 | 3 | 21 | 52 | 17 | 71.39772 | 0.3074164 | 0.1424698 | 949.3047 | 1 | 1 | 1 | 949.3047 | Fe-Cr-Ni-Co-Ti
49 | 7 | 6 | 28 | 43 | 16 | 72.5887 | 0.3049917 | 0.140349 | 937.8692 | 1 |  | 0 |  | Fe-Cr-Ni-Co-Ti
50 | 7 | 9 | 33 | 36 | 15 | 73.86586 | 0.3023932 | 0.1376296 | 921.2813 | 1 | 0 | 0 |  | Fe-Cr-Ni-Co-Ti
51 | 8 | 14 | 36 | 30 | 13 | 76.4419 | 0.2975043 | 0.1307499 | 873.8516 | 1 | 0 | 0 |  | Fe-Cr-Ni-Co-Ti
52 | 9 | 19 | 38 | 24 | 11 | 79.0502 | 0.2924772 | 0.1228402 | 813.8935 | 1 | 0 | 0 |  | Fe-Cr-Ni-Co-Ti
53 | 10 | 25 | 38 | 18 | 9 | 82.13739 | 0.2861212 | 0.1133412 | 739.0891 | 1 | 0 | 0 |  | Fe-Cr-Ni-Co-Ti
54 | 11 | 33 | 37 | 12 | 7 | 86.00993 | 0.2778808 | 0.1021392 | 650.1803 | 1 | 0 | 0 |  | Fe-Cr-Ni-Co-Ti
55 | 12 | 44 | 32 | 7 | 5 | 91.14187 | 0.2663769 | 0.0882342 | 538.9963 | 1 | 0 | 0 |  | Fe-Cr-Ni-Co-Ti
56 | 12 | 57 | 23 | 4 | 4 | 96.58176 | 0.2528365 | 0.08209177 | 496.2398 | 0 | 0 | 0 |  | Fe-Cr-Ni-Co-Ti
57 | 5 | 6 | 37 | 42 | 10 | 75.22625 | 0.304962 | 0.1201519 | 765.5571 | 1 | 1 | 1 | 765.5571 | Fe-Cr-Ni-Co-Ti
58 | 5 | 9 | 41 | 35 | 10 | 76.07242 | 0.3024557 | 0.1204286 | 773.0797 | 1 | 1 | 1 | 773.0797 | Fe-Cr-Ni-Co-Ti
59 | 6 | 13 | 44 | 28 | 9 | 77.83694 | 0.2986004 | 0.1157805 | 739.188 | 1 | 1 | 1 | 739.188 | Fe-Cr-Ni-Co-Ti
60 | 7 | 18 | 45 | 22 | 8 | 80.03028 | 0.2936161 | 0.1105932 | 701.8859 | 1 | 1 | 1 | 701.8859 | Fe-Cr-Ni-Co-Ti
61 | 8 | 25 | 45 | 16 | 6 | 83.52614 | 0.2864479 | 0.09840208 | 604.5504 | 1 | 1 | 1 | 604.5504 | Fe-Cr-Ni-Co-Ti
62 | 9 | 32 | 43 | 11 | 5 | 86.57969 | 0.2792586 | 0.09111252 | 549.7335 | 1 | 1 | 1 | 549.7335 | Fe-Cr-Ni-Co-Ti
63 | 11 | 43 | 38 | 6 | 3 | 91.66849 | 0.268017 | 0.07518537 | 423.18 | 1 | 0 | 0 |  | Fe-Cr-Ni-Co-Ti
64 | 3 | 9 | 50 | 32 | 6 | 77.82953 | 0.3027748 | 0.09996168 | 591.3423 | 1 | 1 | 1 | 591.3423 | Fe-Cr-Ni-Co-Ti
65 | 4 | 13 | 52 | 25 | 6 | 79.12604 | 0.2990104 | 0.1006651 | 603.7577 | 1 | 1 | 1 | 603.7577 | Fe-Cr-Ni-Co-Ti
66 | 5 | 18 | 53 | 19 | 5 | 81.36175 | 0.2940254 | 0.09412649 | 554.3882 | 1 | 1 | 1 | 554.3882 | Fe-Cr-Ni-Co-Ti
67 | 6 | 23 | 53 | 13 | 4 | 83.69539 | 0.2887621 | 0.08647384 | 495.2615 | 1 | 1 | 1 | 495.2615 | Fe-Cr-Ni-Co-Ti
68 | 8 | 30 | 50 | 8 | 4 | 86.20403 | 0.2817131 | 0.08579058 | 498.9911 | 1 | 1 | 1 | 498.9911 | Fe-Cr-Ni-Co-Ti
69 | 3 | 33 | 5 | 12 | 47 | 68.0198 | 0.2831857 | 0.140872 | 849.2183 | 0 | 0 | 0 |  | Fe-Cr-Ni-Co-Ti
70 | 5 | 39 | 5 | 11 | 40 | 72.64324 | 0.275904 | 0.1411966 | 897.8 | 0 | 0 | 0 |  | Fe-Cr-Ni-Co-Ti
71 | 7 | 44 | 4 | 10 | 34 | 76.81545 | 0.2692974 | 0.1384232 | 909.8475 | 0 | 0 | 0 |  | Fe-Cr-Ni-Co-Ti
72 | 11 | 49 | 4 | 9 | 27 | 81.75134 | 0.2630933 | 0.1347839 | 918.6333 | 0 | 0 | 0 |  | Fe-Cr-Ni-Co-Ti
73 | 14 | 53 | 3 | 7 | 22 | 85.68713 | 0.25737 | 0.1276349 | 877.1209 | 0 | 0 | 0 |  | Fe-Cr-Ni-Co-Ti
74 | 3 | 21 | 6 | 19 | 51 | 63.09343 | 0.2955243 | 0.1463518 | 853.2711 | 1 | 0 | 0 |  | Fe-Cr-Ni-Co-Ti
75 | 5 | 27 | 7 | 17 | 44 | 67.44824 | 0.2883531 | 0.1479727 | 915.2067 | 0 | 0 | 0 |  | Fe-Cr-Ni-Co-Ti
76 | 7 | 32 | 8 | 16 | 38 | 71.42577 | 0.2825562 | 0.1480899 | 960.0367 | 0 | 0 | 0 |  | Fe-Cr-Ni-Co-Ti
77 | 10 | 36 | 8 | 14 | 32 | 75.23465 | 0.2770172 | 0.145046 | 969.4377 | 0 | 0 | 0 |  | Fe-Cr-Ni-Co-Ti
78 | 14 | 40 | 9 | 11 | 26 | 79.3077 | 0.2716689 | 0.1402547 | 961.0837 | 0 | 0 | 0 |  | Fe-Cr-Ni-Co-Ti
79 | 18 | 44 | 8 | 9 | 21 | 83.16286 | 0.2663298 | 0.1326884 | 917.5767 | 0 | 0 | 0 |  | Fe-Cr-Ni-Co-Ti
80 | 23 | 46 | 7 | 7 | 16 | 86.62398 | 0.2623507 | 0.1225138 | 840.6381 | 0 | 0 | 0 |  | Fe-Cr-Ni-Co-Ti
81 | 3 | 12 | 4 | 29 | 52 | 60.29751 | 0.304143 | 0.1510055 | 869.3916 | 1 | 0 | 0 |  | Fe-Cr-Ni-Co-Ti
82 | 4 | 16 | 8 | 27 | 46 | 63.6077 | 0.2995416 | 0.1549012 | 944.8182 | 1 | 0 | 0 |  | Fe-Cr-Ni-Co-Ti
83 | 6 | 21 | 10 | 24 | 39 | 67.62037 | 0.2933633 | 0.1544204 | 987.8511 | 0 | 0 | 0 |  | Fe-Cr-Ni-Co-Ti
84 | 9 | 25 | 12 | 21 | 34 | 70.95398 | 0.288603 | 0.153342 | 1016.097 | 0 | 0 | 0 |  | Fe-Cr-Ni-Co-Ti
85 | 13 | 28 | 13 | 17 | 29 | 74.03813 | 0.2842203 | 0.1496405 | 1012.56 | 0 | 0 | 0 |  | Fe-Cr-Ni-Co-Ti
86 | 17 | 31 | 14 | 14 | 24 | 77.33927 | 0.2800216 | 0.1441599 | 991.5664 | 0 | 0 | 0 |  | Fe-Cr-Ni-Co-Ti
87 | 23 | 34 | 13 | 11 | 19 | 80.89778 | 0.275394 | 0.1353104 | 934.207 | 0 | 0 | 0 |  | Fe-Cr-Ni-Co-Ti
88 | 29 | 36 | 12 | 8 | 15 | 83.75589 | 0.2719035 | 0.1257635 | 859.8571 | 0 | 0 | 0 |  | Fe-Cr-Ni-Co-Ti
89 | 36 | 37 | 9 | 6 | 12 | 85.91926 | 0.2692563 | 0.1161446 | 777.6231 | 0 | 0 | 0 |  | Fe-Cr-Ni-Co-Ti
90 | 3 | 10 | 6 | 38 | 43 | 62.93566 | 0.3046345 | 0.1586527 | 979.6679 | 0 | 0 | 0 |  | Fe-Cr-Ni-Co-Ti
91 | 4 | 13 | 10 | 34 | 38 | 65.51763 | 0.3010473 | 0.1584497 | 1010.105 | 0 | 0 | 0 |  | Fe-Cr-Ni-Co-Ti
92 | 7 | 16 | 14 | 29 | 33 | 68.40641 | 0.2972029 | 0.1571892 | 1033.5 | 0 | 0 | 0 |  | Fe-Cr-Ni-Co-Ti
93 | 10 | 19 | 17 | 25 | 29 | 71.09302 | 0.2935807 | 0.1549206 | 1043.1 | 0 | 0 | 0 |  | Fe-Cr-Ni-Co-Ti
94 | 15 | 21 | 19 | 20 | 25 | 73.54204 | 0.290466 | 0.1509169 | 1030.181 | 0 | 0 | 0 |  | Fe-Cr-Ni-Co-Ti
95 | 20 | 24 | 19 | 16 | 21 | 76.46497 | 0.2862326 | 0.1441051 | 990.7564 | 0 | 0 | 0 |  | Fe-Cr-Ni-Co-Ti
96 | 26 | 26 | 18 | 12 | 17 | 79.21957 | 0.2825 | 0.1349773 | 922.8759 | 0 | 0 | 0 |  | Fe-Cr-Ni-Co-Ti
97 | 34 | 28 | 17 | 9 | 13 | 82.09237 | 0.2792652 | 0.1238868 | 834.4384 | 0 | 0 | 0 |  | Fe-Cr-Ni-Co-Ti
98 | 43 | 28 | 12 | 6 | 11 | 83.50669 | 0.2770407 | 0.1157406 | 761.6536 | 0 | 0 | 0 |  | Fe-Cr-Ni-Co-Ti
99 | 3 | 8 | 9 | 45 | 35 | 65.37586 | 0.3053815 | 0.1609602 | 1042.104 | 0 | 0 | 0 |  | Fe-Cr-Ni-Co-Ti
100 | 5 | 10 | 14 | 39 | 31 | 67.39421 | 0.3028931 | 0.1590775 | 1048.977 | 0 | 0 | 0 |  | Fe-Cr-Ni-Co-Ti
101 | 8 | 12 | 19 | 33 | 27 | 69.63666 | 0.3002777 | 0.1562673 | 1048.711 | 0 | 0 | 0 |  | Fe-Cr-Ni-Co-Ti
102 | 12 | 14 | 22 | 28 | 24 | 71.66471 | 0.2976238 | 0.1530418 | 1039.819 | 1 | 0 | 0 |  | Fe-Cr-Ni-Co-Ti
103 | 17 | 16 | 24 | 23 | 20 | 74.18675 | 0.2945162 | 0.1460973 | 997.1405 | 1 | 0 | 0 |  | Fe-Cr-Ni-Co-Ti
104 | 22 | 18 | 25 | 18 | 17 | 76.33942 | 0.2915001 | 0.1391035 | 946.774 | 1 | 0 | 0 |  | Fe-Cr-Ni-Co-Ti
105 | 30 | 20 | 24 | 13 | 13 | 79.18854 | 0.2877467 | 0.1267635 | 846.7037 | 1 | 0 | 0 |  | Fe-Cr-Ni-Co-Ti
106 | 38 | 20 | 22 | 9 | 11 | 80.44185 | 0.2861661 | 0.1192143 | 780.2419 | 1 | 0 | 0 |  | Fe-Cr-Ni-Co-Ti
107 | 50 | 20 | 16 | 6 | 8 | 82.46365 | 0.2835605 | 0.1044181 | 649.4212 | 0 | 0 | 0 |  | Fe-Cr-Ni-Co-Ti
108 | 3 | 7 | 14 | 50 | 25 | 69.04805 | 0.3049807 | 0.1546996 | 1036.397 | 0 | 0 | 0 |  | Fe-Cr-Ni-Co-Ti
109 | 6 | 8 | 21 | 42 | 23 | 70.16729 | 0.3038752 | 0.1534234 | 1035.994 | 1 | 0 | 0 |  | Fe-Cr-Ni-Co-Ti
110 | 9 | 9 | 26 | 36 | 20 | 71.74858 | 0.3024135 | 0.1487342 | 1006.883 | 1 | 0 | 0 |  | Fe-Cr-Ni-Co-Ti
111 | 13 | 11 | 28 | 29 | 18 | 73.28007 | 0.2997253 | 0.1438183 | 971.6093 | 1 | 0 | 0 |  | Fe-Cr-Ni-Co-Ti
112 | 18 | 12 | 30 | 24 | 16 | 74.65475 | 0.2979868 | 0.1390019 | 936.2988 | 1 | 0 | 0 |  | Fe-Cr-Ni-Co-Ti
113 | 25 | 14 | 31 | 18 | 13 | 76.92204 | 0.2948236 | 0.1293972 | 859.7312 | 1 | 0 | 0 |  | Fe-Cr-Ni-Co-Ti
114 | 32 | 15 | 30 | 13 | 10 | 78.93507 | 0.292214 | 0.1168972 | 751.5285 | 1 | 0 | 0 |  | Fe-Cr-Ni-Co-Ti
115 | 42 | 15 | 26 | 8 | 8 | 80.31753 | 0.2900344 | 0.1062338 | 657.1609 | 1 | 0 | 0 |  | Fe-Cr-Ni-Co-Ti
116 | 55 | 15 | 19 | 5 | 6 | 81.86642 | 0.2875475 | 0.0932373 | 544.5724 | 0 | 0 | 0 |  | Fe-Cr-Ni-Co-Ti
117 | 3 | 7 | 21 | 52 | 17 | 72.60351 | 0.3041813 | 0.1414013 | 949.8655 | 1 | 0 | 0 |  | Fe-Cr-Ni-Co-Ti
118 | 6 | 7 | 28 | 43 | 16 | 72.89191 | 0.3041815 | 0.1400818 | 937.9679 | 1 | 0 | 0 |  | Fe-Cr-Ni-Co-Ti
119 | 9 | 7 | 33 | 36 | 15 | 73.25588 | 0.304016 | 0.1379767 | 919.5565 | 1 | 0 | 0 |  | Fe-Cr-Ni-Co-Ti
120 | 14 | 8 | 36 | 30 | 13 | 74.60719 | 0.3023359 | 0.1315344 | 867.397 | 1 | 1 | 1 | 867.397 | Fe-Cr-Ni-Co-Ti
121 | 19 | 9 | 38 | 24 | 11 | 75.95588 | 0.3005495 | 0.1234909 | 798.9561 | 1 | 0 | 0 |  | Fe-Cr-Ni-Co-Ti
122 | 25 | 10 | 38 | 18 | 9 | 77.3943 | 0.2983861 | 0.1136917 | 714.1479 | 1 | 1 | 1 | 714.1479 | Fe-Cr-Ni-Co-Ti
123 | 33 | 11 | 37 | 12 | 7 | 78.96424 | 0.2959329 | 0.1020467 | 613.922 | 1 | 1 | 1 | 613.922 | Fe-Cr-Ni-Co-Ti
124 | 44 | 12 | 32 | 7 | 5 | 80.75432 | 0.2927534 | 0.08783703 | 494.0622 | 1 | 1 | 1 | 494.0622 | Fe-Cr-Ni-Co-Ti
125 | 57 | 12 | 23 | 4 | 4 | 81.85012 | 0.2901073 | 0.07885395 | 420.0579 | 0 | 1 | 0 |  | Fe-Cr-Ni-Co-Ti
126 | 6 | 5 | 37 | 42 | 10 | 74.91302 | 0.3057712 | 0.1203921 | 765.338 | 1 | 1 | 1 | 765.338 | Fe-Cr-Ni-Co-Ti
127 | 9 | 5 | 41 | 35 | 10 | 74.819 | 0.3056977 | 0.1207512 | 766.9591 | 1 | 1 | 1 | 766.9591 | Fe-Cr-Ni-Co-Ti
128 | 13 | 6 | 44 | 28 | 9 | 75.62956 | 0.3042868 | 0.1153638 | 721.0641 | 1 | 1 | 1 | 721.0641 | Fe-Cr-Ni-Co-Ti
129 | 18 | 7 | 45 | 22 | 8 | 76.53886 | 0.3025746 | 0.1091326 | 668.4694 | 1 | 1 | 1 | 668.4694 | Fe-Cr-Ni-Co-Ti
130 | 25 | 8 | 45 | 16 | 6 | 78.06241 | 0.3003368 | 0.09634002 | 559.6994 | 1 | 1 | 1 | 559.6994 | Fe-Cr-Ni-Co-Ti
131 | 32 | 9 | 43 | 11 | 5 | 79.13567 | 0.2981092 | 0.08874215 | 497.1831 | 1 | 1 | 1 | 497.1831 | Fe-Cr-Ni-Co-Ti
132 | 43 | 11 | 38 | 6 | 3 | 81.27251 | 0.2941063 | 0.07143006 | 359.2016 | 1 | 1 | 1 | 359.2016 | Fe-Cr-Ni-Co-Ti
133 | 9 | 3 | 50 | 32 | 6 | 75.90721 | 0.3076339 | 0.09842313 | 567.4377 | 1 | 1 | 1 | 567.4377 | Fe-Cr-Ni-Co-Ti
134 | 13 | 4 | 52 | 25 | 6 | 76.24066 | 0.3063162 | 0.09846599 | 568.8624 | 1 | 1 | 1 | 568.8624 | Fe-Cr-Ni-Co-Ti
135 | 18 | 5 | 53 | 19 | 5 | 77.1667 | 0.3046049 | 0.09040364 | 502.5743 | 1 | 1 | 1 | 502.5743 | Fe-Cr-Ni-Co-Ti
136 | 23 | 6 | 53 | 13 | 4 | 78.11866 | 0.3027736 | 0.08186273 | 434.0915 | 1 | 1 | 1 | 434.0915 | Fe-Cr-Ni-Co-Ti
137 | 30 | 8 | 50 | 8 | 4 | 79.04755 | 0.2997276 | 0.08140272 | 433.698 | 1 | 1 | 1 | 433.698 | Fe-Cr-Ni-Co-Ti
138 | 33 | 5 | 3 | 12 | 47 | 60.80213 | 0.3057579 | 0.162234 | 970.0685 | 0 | 0 | 0 |  | Fe-Cr-Ni-Co-Ti
139 | 39 | 5 | 5 | 11 | 40 | 63.43927 | 0.3038876 | 0.1653489 | 1037.654 | 0 | 0 | 0 |  | Fe-Cr-Ni-Co-Ti
140 | 44 | 4 | 7 | 10 | 34 | 65.40658 | 0.3032457 | 0.1652504 | 1067.055 | 0 | 0 | 0 |  | Fe-Cr-Ni-Co-Ti
141 | 49 | 4 | 11 | 9 | 27 | 68.38552 | 0.3017187 | 0.1598727 | 1059.882 | 0 | 0 | 0 |  | Fe-Cr-Ni-Co-Ti
142 | 53 | 3 | 14 | 7 | 22 | 70.15776 | 0.3014546 | 0.1526006 | 1013.439 | 0 | 0 | 0 |  | Fe-Cr-Ni-Co-Ti
143 | 21 | 6 | 3 | 19 | 51 | 59.41427 | 0.3071412 | 0.1571802 | 909.1663 | 1 | 0 | 0 |  | Fe-Cr-Ni-Co-Ti
144 | 27 | 7 | 5 | 17 | 44 | 62.25702 | 0.3043164 | 0.1619336 | 990.4257 | 0 | 0 | 0 |  | Fe-Cr-Ni-Co-Ti
145 | 32 | 8 | 7 | 16 | 38 | 64.9809 | 0.3018557 | 0.1630799 | 1040.376 | 0 | 0 | 0 |  | Fe-Cr-Ni-Co-Ti
146 | 36 | 8 | 10 | 14 | 32 | 67.25394 | 0.3004729 | 0.1620777 | 1063.239 | 0 | 0 | 0 |  | Fe-Cr-Ni-Co-Ti
147 | 40 | 9 | 14 | 11 | 26 | 70.05387 | 0.298275 | 0.1571034 | 1052.402 | 0 | 0 | 0 |  | Fe-Cr-Ni-Co-Ti
148 | 44 | 8 | 18 | 9 | 21 | 71.92928 | 0.2981479 | 0.1498752 | 1006.666 | 0 | 0 | 0 |  | Fe-Cr-Ni-Co-Ti
149 | 46 | 7 | 23 | 7 | 16 | 73.77174 | 0.2982899 | 0.1381903 | 914.0455 | 1 | 0 | 0 |  | Fe-Cr-Ni-Co-Ti
150 | 12 | 4 | 3 | 29 | 52 | 58.32039 | 0.3104388 | 0.1566125 | 895.9971 | 1 | 0 | 0 |  | Fe-Cr-Ni-Co-Ti
151 | 16 | 8 | 4 | 27 | 46 | 61.74308 | 0.305141 | 0.1585659 | 957.811 | 0 | 0 | 0 |  | Fe-Cr-Ni-Co-Ti
152 | 21 | 10 | 6 | 24 | 39 | 64.85307 | 0.3014917 | 0.160316 | 1014.501 | 0 | 0 | 0 |  | Fe-Cr-Ni-Co-Ti
153 | 25 | 12 | 9 | 21 | 34 | 67.52749 | 0.2985084 | 0.15958 | 1043.018 | 0 | 0 | 0 |  | Fe-Cr-Ni-Co-Ti
154 | 28 | 13 | 13 | 17 | 29 | 69.75948 | 0.2965343 | 0.1576284 | 1052.311 | 0 | 0 | 0 |  | Fe-Cr-Ni-Co-Ti
155 | 31 | 14 | 17 | 14 | 24 | 72.20457 | 0.294643 | 0.1527949 | 1035.157 | 0 | 0 | 0 |  | Fe-Cr-Ni-Co-Ti
156 | 34 | 13 | 23 | 11 | 19 | 74.06713 | 0.2948191 | 0.1455636 | 986.7595 | 1 | 0 | 0 |  | Fe-Cr-Ni-Co-Ti
157 | 36 | 12 | 29 | 8 | 15 | 75.51308 | 0.2953016 | 0.1360582 | 909.1631 | 1 | 0 | 0 |  | Fe-Cr-Ni-Co-Ti
158 | 37 | 9 | 36 | 6 | 12 | 75.80741 | 0.2980686 | 0.1263701 | 820.3216 | 1 | 1 | 1 | 820.3216 | Fe-Cr-Ni-Co-Ti
159 | 10 | 6 | 3 | 38 | 43 | 62.03892 | 0.3072298 | 0.1602267 | 983.7951 | 0 | 0 | 0 |  | Fe-Cr-Ni-Co-Ti
160 | 13 | 10 | 4 | 34 | 38 | 65.023 | 0.3021929 | 0.1590733 | 1009.541 | 0 | 0 | 0 |  | Fe-Cr-Ni-Co-Ti
161 | 16 | 14 | 7 | 29 | 33 | 68.22457 | 0.2973125 | 0.1568927 | 1027.331 | 0 | 0 | 0 |  | Fe-Cr-Ni-Co-Ti
162 | 19 | 17 | 10 | 25 | 29 | 70.89861 | 0.2936964 | 0.1540277 | 1031.173 | 0 | 0 | 0 |  | Fe-Cr-Ni-Co-Ti
163 | 21 | 19 | 15 | 20 | 25 | 73.17383 | 0.2912382 | 0.1507375 | 1024.388 | 0 | 0 | 0 |  | Fe-Cr-Ni-Co-Ti
164 | 24 | 19 | 20 | 16 | 21 | 74.92611 | 0.2905541 | 0.1463169 | 1000.534 | 0 | 0 | 0 |  | Fe-Cr-Ni-Co-Ti
165 | 26 | 18 | 26 | 12 | 17 | 76.34349 | 0.2908831 | 0.1399542 | 952.3761 | 1 | 0 | 0 |  | Fe-Cr-Ni-Co-Ti
166 | 28 | 17 | 34 | 9 | 13 | 77.83311 | 0.2918389 | 0.1305122 | 874.1748 | 1 | 0 | 0 |  | Fe-Cr-Ni-Co-Ti
167 | 28 | 12 | 43 | 6 | 11 | 76.88027 | 0.2968397 | 0.1241315 | 807.0588 | 1 | 0 | 0 |  | Fe-Cr-Ni-Co-Ti
168 | 8 | 9 | 3 | 45 | 35 | 65.97876 | 0.3032569 | 0.1587165 | 1026.34 | 0 | 0 | 0 |  | Fe-Cr-Ni-Co-Ti
169 | 10 | 14 | 5 | 39 | 31 | 69.02431 | 0.2976171 | 0.1551187 | 1025.324 | 0 | 0 | 0 |  | Fe-Cr-Ni-Co-Ti
170 | 12 | 19 | 8 | 33 | 27 | 72.27032 | 0.2920816 | 0.1505888 | 1015.399 | 0 | 0 | 0 |  | Fe-Cr-Ni-Co-Ti
171 | 14 | 22 | 12 | 28 | 24 | 74.54386 | 0.2889025 | 0.147048 | 1003.935 | 0 | 0 | 0 |  | Fe-Cr-Ni-Co-Ti
172 | 16 | 24 | 17 | 23 | 20 | 76.95236 | 0.2864406 | 0.1414381 | 971.8697 | 0 | 0 | 0 |  | Fe-Cr-Ni-Co-Ti
173 | 18 | 25 | 22 | 18 | 17 | 78.62425 | 0.2851062 | 0.1362289 | 934.8051 | 1 | 0 | 0 |  | Fe-Cr-Ni-Co-Ti
174 | 20 | 24 | 30 | 13 | 13 | 80.10882 | 0.2857602 | 0.1275036 | 861.0993 | 1 | 0 | 0 |  | Fe-Cr-Ni-Co-Ti
175 | 20 | 22 | 38 | 9 | 11 | 80.21756 | 0.2879819 | 0.1230935 | 818.8179 | 1 | 0 | 0 |  | Fe-Cr-Ni-Co-Ti
176 | 20 | 16 | 50 | 6 | 8 | 79.38997 | 0.294173 | 0.1108109 | 697.1913 | 1 | 1 | 1 | 697.1913 | Fe-Cr-Ni-Co-Ti
177 | 7 | 14 | 3 | 50 | 25 | 71.70503 | 0.2968126 | 0.1495266 | 1009.06 | 0 | 0 | 0 |  | Fe-Cr-Ni-Co-Ti
178 | 8 | 21 | 6 | 42 | 23 | 74.80261 | 0.2900094 | 0.144716 | 988.9588 | 0 | 0 | 0 |  | Fe-Cr-Ni-Co-Ti
179 | 9 | 26 | 9 | 36 | 20 | 77.74933 | 0.2848229 | 0.138731 | 954.5139 | 0 | 0 | 0 |  | Fe-Cr-Ni-Co-Ti
180 | 11 | 28 | 13 | 29 | 18 | 79.28027 | 0.2823732 | 0.1350526 | 928.765 | 0 | 0 | 0 |  | Fe-Cr-Ni-Co-Ti
181 | 12 | 30 | 18 | 24 | 16 | 80.79648 | 0.2806263 | 0.1310677 | 900.9736 | 0 | 0 | 0 |  | Fe-Cr-Ni-Co-Ti
182 | 14 | 31 | 25 | 18 | 13 | 82.46492 | 0.2797223 | 0.1242318 | 845.2762 | 1 | 0 | 0 |  | Fe-Cr-Ni-Co-Ti
183 | 15 | 30 | 32 | 13 | 10 | 83.55402 | 0.280332 | 0.1155552 | 766.3897 | 1 | 0 | 0 |  | Fe-Cr-Ni-Co-Ti
184 | 15 | 26 | 42 | 8 | 8 | 82.98605 | 0.284416 | 0.1095278 | 704.4751 | 1 | 1 | 1 | 704.4751 | Fe-Cr-Ni-Co-Ti
185 | 15 | 19 | 55 | 5 | 6 | 81.2253 | 0.2920536 | 0.09871387 | 595.5349 | 1 | 1 | 1 | 595.5349 | Fe-Cr-Ni-Co-Ti
186 | 7 | 21 | 3 | 52 | 17 | 77.82958 | 0.288874 | 0.1336367 | 912.3167 | 0 | 0 | 0 |  | Fe-Cr-Ni-Co-Ti
187 | 7 | 28 | 6 | 43 | 16 | 80.49804 | 0.2822543 | 0.1294554 | 887.5069 | 0 | 0 | 0 |  | Fe-Cr-Ni-Co-Ti
188 | 7 | 33 | 9 | 36 | 15 | 82.54464 | 0.2775246 | 0.1258379 | 863.4861 | 0 | 0 | 0 |  | Fe-Cr-Ni-Co-Ti
189 | 8 | 36 | 14 | 30 | 13 | 84.40153 | 0.2748848 | 0.1204054 | 821.0093 | 0 | 0 | 0 |  | Fe-Cr-Ni-Co-Ti
190 | 9 | 38 | 19 | 24 | 11 | 85.99149 | 0.2729031 | 0.1143663 | 769.8007 | 0 | 0 | 0 |  | Fe-Cr-Ni-Co-Ti
191 | 10 | 38 | 25 | 18 | 9 | 86.97867 | 0.2725689 | 0.1077908 | 709.8633 | 1 | 0 | 0 |  | Fe-Cr-Ni-Co-Ti
192 | 11 | 37 | 33 | 12 | 7 | 87.51433 | 0.2737024 | 0.1000661 | 637.619 | 0 | 0 | 0 |  | Fe-Cr-Ni-Co-Ti
193 | 12 | 32 | 44 | 7 | 5 | 86.58426 | 0.2789332 | 0.09080545 | 546.5393 | 1 | 1 | 1 | 546.5393 | Fe-Cr-Ni-Co-Ti
194 | 12 | 23 | 57 | 4 | 4 | 83.59723 | 0.2884557 | 0.08599629 | 490.1294 | 1 | 1 | 1 | 490.1294 | Fe-Cr-Ni-Co-Ti
195 | 5 | 37 | 6 | 42 | 10 | 86.70286 | 0.2728625 | 0.1091013 | 725.0474 | 0 | 0 | 0 |  | Fe-Cr-Ni-Co-Ti
196 | 5 | 41 | 9 | 35 | 10 | 87.93274 | 0.2692393 | 0.1083684 | 722.3538 | 0 | 0 | 0 |  | Fe-Cr-Ni-Co-Ti
197 | 6 | 44 | 13 | 28 | 9 | 89.38794 | 0.26635 | 0.1043014 | 688.1841 | 0 | 0 | 0 |  | Fe-Cr-Ni-Co-Ti
198 | 7 | 45 | 18 | 22 | 8 | 90.1427 | 0.2654741 | 0.100688 | 655.6405 | 1 | 0 | 0 |  | Fe-Cr-Ni-Co-Ti
199 | 8 | 45 | 25 | 16 | 6 | 91.09087 | 0.2655598 | 0.09221377 | 577.9049 | 1 | 0 | 0 |  | Fe-Cr-Ni-Co-Ti
200 | 9 | 43 | 32 | 11 | 5 | 90.76114 | 0.2677525 | 0.08800032 | 536.7521 | 1 | 0 | 0 |  | Fe-Cr-Ni-Co-Ti
201 | 11 | 38 | 43 | 6 | 3 | 89.76881 | 0.2732024 | 0.07628503 | 426.974 | 1 | 1 | 1 | 426.974 | Fe-Cr-Ni-Co-Ti
202 | 3 | 50 | 9 | 32 | 6 | 93.34087 | 0.2601172 | 0.08887472 | 556.5783 | 0 | 0 | 0 |  | Fe-Cr-Ni-Co-Ti
203 | 4 | 52 | 13 | 25 | 6 | 93.88958 | 0.2583483 | 0.0888342 | 557.0002 | 0 | 0 | 0 |  | Fe-Cr-Ni-Co-Ti
204 | 5 | 53 | 18 | 19 | 5 | 94.67948 | 0.2574649 | 0.08393707 | 512.9683 | 0 | 0 | 0 |  | Fe-Cr-Ni-Co-Ti
205 | 6 | 53 | 23 | 13 | 4 | 95.28282 | 0.2570505 | 0.0785765 | 464.6976 | 0 | 0 | 0 |  | Fe-Cr-Ni-Co-Ti
206 | 8 | 50 | 30 | 8 | 4 | 93.85137 | 0.2607602 | 0.08027928 | 475.5005 | 1 | 0 | 0 |  | Fe-Cr-Ni-Co-Ti
207 | 3 | 5 | 33 | 12 | 47 | 59.17825 | 0.3123589 | 0.1728861 | 1049.898 | 1 | 0 | 0 |  | Fe-Cr-Ni-Co-Ti
208 | 5 | 5 | 39 | 11 | 40 | 61.58586 | 0.3113498 | 0.1766703 | 1126.352 | 1 | 0 | 0 |  | Fe-Cr-Ni-Co-Ti
209 | 7 | 4 | 44 | 10 | 34 | 63.35647 | 0.3114346 | 0.1769652 | 1161.227 | 1 | 0 | 0 |  | Fe-Cr-Ni-Co-Ti
210 | 11 | 4 | 49 | 9 | 27 | 66.29155 | 0.310023 | 0.1704905 | 1147.651 | 1 | 0 | 0 |  | Fe-Cr-Ni-Co-Ti
211 | 14 | 3 | 53 | 7 | 22 | 67.97925 | 0.310052 | 0.1625856 | 1096.166 | 1 | 0 | 0 |  | Fe-Cr-Ni-Co-Ti
212 | 3 | 6 | 21 | 19 | 51 | 58.44522 | 0.3111055 | 0.1638945 | 958.1085 | 1 | 0 | 0 |  | Fe-Cr-Ni-Co-Ti
213 | 5 | 7 | 27 | 17 | 44 | 61.06545 | 0.3091479 | 0.1698239 | 1051.241 | 1 | 0 | 0 |  | Fe-Cr-Ni-Co-Ti
214 | 7 | 8 | 32 | 16 | 38 | 63.63468 | 0.3072775 | 0.1713933 | 1107.229 | 1 | 0 | 0 |  | Fe-Cr-Ni-Co-Ti
215 | 10 | 8 | 36 | 14 | 32 | 65.8348 | 0.3061564 | 0.1705051 | 1133.324 | 1 | 0 | 0 |  | Fe-Cr-Ni-Co-Ti
216 | 14 | 9 | 40 | 11 | 26 | 68.6338 | 0.3039446 | 0.1649517 | 1119.649 | 1 | 0 | 0 |  | Fe-Cr-Ni-Co-Ti
217 | 18 | 8 | 44 | 9 | 21 | 70.50521 | 0.3038095 | 0.1568913 | 1066.971 | 1 | 0 | 0 |  | Fe-Cr-Ni-Co-Ti
218 | 23 | 7 | 46 | 7 | 16 | 72.49716 | 0.3033419 | 0.1438077 | 961.8188 | 1 | 0 | 0 |  | Fe-Cr-Ni-Co-Ti
219 | 3 | 4 | 12 | 29 | 52 | 57.83469 | 0.3124226 | 0.1596922 | 917.7774 | 1 | 0 | 0 |  | Fe-Cr-Ni-Co-Ti
220 | 4 | 8 | 16 | 27 | 46 | 61.10093 | 0.3077503 | 0.1620873 | 984.025 | 1 | 0 | 0 |  | Fe-Cr-Ni-Co-Ti
221 | 6 | 10 | 21 | 24 | 39 | 64.04037 | 0.304776 | 0.1648894 | 1050.858 | 1 | 0 | 0 |  | Fe-Cr-Ni-Co-Ti
222 | 9 | 12 | 25 | 21 | 34 | 66.669 | 0.3019681 | 0.1641048 | 1080.333 | 1 | 0 | 0 |  | Fe-Cr-Ni-Co-Ti
223 | 13 | 13 | 28 | 17 | 29 | 68.94671 | 0.2998037 | 0.1622443 | 1091.922 | 1 | 0 | 0 |  | Fe-Cr-Ni-Co-Ti
224 | 17 | 14 | 31 | 14 | 24 | 71.44676 | 0.2976881 | 0.1571131 | 1073.231 | 1 | 0 | 0 |  | Fe-Cr-Ni-Co-Ti
225 | 23 | 13 | 34 | 11 | 19 | 73.47075 | 0.2972083 | 0.1488503 | 1015.945 | 1 | 0 | 0 |  | Fe-Cr-Ni-Co-Ti
226 | 29 | 12 | 36 | 8 | 15 | 75.13323 | 0.2968205 | 0.1378675 | 925.0111 | 1 | 0 | 0 |  | Fe-Cr-Ni-Co-Ti
227 | 36 | 9 | 37 | 6 | 12 | 75.75285 | 0.2982856 | 0.1265843 | 822.1227 | 1 | 0 | 0 |  | Fe-Cr-Ni-Co-Ti
228 | 3 | 6 | 10 | 38 | 43 | 61.65817 | 0.3087664 | 0.1624172 | 1000.318 | 1 | 0 | 0 |  | Fe-Cr-Ni-Co-Ti
229 | 4 | 10 | 13 | 34 | 38 | 64.52991 | 0.3041824 | 0.1620245 | 1033.236 | 1 | 0 | 0 |  | Fe-Cr-Ni-Co-Ti
230 | 7 | 14 | 16 | 29 | 33 | 67.73345 | 0.2992958 | 0.1597072 | 1051.034 | 0 | 0 | 0 |  | Fe-Cr-Ni-Co-Ti
231 | 10 | 17 | 19 | 25 | 29 | 70.41424 | 0.2956549 | 0.1565013 | 1052.557 | 0 | 0 | 0 |  | Fe-Cr-Ni-Co-Ti
232 | 15 | 19 | 21 | 20 | 25 | 72.85207 | 0.2925412 | 0.1523844 | 1039.025 | 0 | 0 | 0 |  | Fe-Cr-Ni-Co-Ti
233 | 20 | 19 | 24 | 16 | 21 | 74.71174 | 0.2914215 | 0.1474285 | 1010.555 | 1 | 0 | 0 |  | Fe-Cr-Ni-Co-Ti
234 | 26 | 18 | 26 | 12 | 17 | 76.34349 | 0.2908831 | 0.1402395 | 955.1252 | 1 | 0 | 0 |  | Fe-Cr-Ni-Co-Ti
235 | 34 | 17 | 28 | 9 | 13 | 78.15169 | 0.2905531 | 0.1285546 | 856.5013 | 1 | 0 | 0 |  | Fe-Cr-Ni-Co-Ti
236 | 43 | 12 | 28 | 6 | 11 | 77.69249 | 0.2935895 | 0.1207992 | 778.6054 | 1 | 0 | 0 |  | Fe-Cr-Ni-Co-Ti
237 | 3 | 9 | 8 | 45 | 35 | 65.7062 | 0.3043499 | 0.1601469 | 1037.781 | 0 | 0 | 0 |  | Fe-Cr-Ni-Co-Ti
238 | 5 | 14 | 10 | 39 | 31 | 68.75104 | 0.2987178 | 0.156755 | 1039.294 | 0 | 0 | 0 |  | Fe-Cr-Ni-Co-Ti
239 | 8 | 19 | 12 | 33 | 27 | 72.05358 | 0.2929595 | 0.1518988 | 1027.079 | 0 | 0 | 0 |  | Fe-Cr-Ni-Co-Ti
240 | 12 | 22 | 14 | 28 | 24 | 74.43719 | 0.2893361 | 0.1475619 | 1008.555 | 0 | 0 | 0 |  | Fe-Cr-Ni-Co-Ti
241 | 17 | 24 | 16 | 23 | 20 | 77.00541 | 0.2862243 | 0.1411851 | 969.5501 | 0 | 0 | 0 |  | Fe-Cr-Ni-Co-Ti
242 | 22 | 25 | 18 | 18 | 17 | 78.83561 | 0.2842419 | 0.1352139 | 925.4249 | 0 | 0 | 0 |  | Fe-Cr-Ni-Co-Ti
243 | 30 | 24 | 20 | 13 | 13 | 80.63666 | 0.2836016 | 0.1249538 | 837.7581 | 1 | 0 | 0 |  | Fe-Cr-Ni-Co-Ti
244 | 38 | 22 | 20 | 9 | 11 | 81.1701 | 0.284096 | 0.1184393 | 776.8491 | 0 | 0 | 0 |  | Fe-Cr-Ni-Co-Ti
245 | 50 | 16 | 20 | 6 | 8 | 80.99519 | 0.287689 | 0.1051846 | 649.7037 | 0 | 0 | 0 |  | Fe-Cr-Ni-Co-Ti
246 | 3 | 14 | 7 | 50 | 25 | 71.48593 | 0.2976911 | 0.150797 | 1020.158 | 0 | 0 | 0 |  | Fe-Cr-Ni-Co-Ti
247 | 6 | 21 | 8 | 42 | 23 | 74.69567 | 0.2904429 | 0.1452098 | 993.3705 | 0 | 0 | 0 |  | Fe-Cr-Ni-Co-Ti
248 | 9 | 26 | 9 | 36 | 20 | 77.74933 | 0.2848229 | 0.138731 | 954.5139 | 0 | 0 | 0 |  | Fe-Cr-Ni-Co-Ti
249 | 13 | 28 | 11 | 29 | 18 | 79.38641 | 0.2819371 | 0.1348154 | 926.6807 | 0 | 0 | 0 |  | Fe-Cr-Ni-Co-Ti
250 | 18 | 30 | 12 | 24 | 16 | 81.10995 | 0.2793329 | 0.1296548 | 887.6963 | 0 | 0 | 0 |  | Fe-Cr-Ni-Co-Ti
251 | 25 | 31 | 14 | 18 | 13 | 83.03116 | 0.2773774 | 0.1214174 | 818.7808 | 0 | 0 | 0 |  | Fe-Cr-Ni-Co-Ti
252 | 32 | 30 | 15 | 13 | 10 | 84.43602 | 0.2766744 | 0.111591 | 729.9233 | 0 | 0 | 0 |  | Fe-Cr-Ni-Co-Ti
253 | 42 | 26 | 15 | 8 | 8 | 84.40985 | 0.2785436 | 0.1037293 | 652.9673 | 0 | 0 | 0 |  | Fe-Cr-Ni-Co-Ti
254 | 55 | 19 | 15 | 5 | 6 | 83.34503 | 0.2834237 | 0.09282413 | 546.7258 | 0 | 0 | 0 |  | Fe-Cr-Ni-Co-Ti
255 | 3 | 21 | 7 | 52 | 17 | 77.61613 | 0.289739 | 0.1347579 | 922.2357 | 1 | 0 | 0 |  | Fe-Cr-Ni-Co-Ti
256 | 6 | 28 | 7 | 43 | 16 | 80.44554 | 0.28247 | 0.1299556 | 891.9308 | 0 | 0 | 0 |  | Fe-Cr-Ni-Co-Ti
257 | 9 | 33 | 7 | 36 | 15 | 82.64837 | 0.2770942 | 0.1256622 | 861.5828 | 0 | 0 | 0 |  | Fe-Cr-Ni-Co-Ti
258 | 14 | 36 | 8 | 30 | 13 | 84.70697 | 0.2736085 | 0.1188998 | 806.5434 | 0 | 0 | 0 |  | Fe-Cr-Ni-Co-Ti
259 | 19 | 38 | 9 | 24 | 11 | 86.49675 | 0.2707788 | 0.1120191 | 747.3594 | 0 | 0 | 0 |  | Fe-Cr-Ni-Co-Ti
260 | 25 | 38 | 10 | 18 | 9 | 87.74104 | 0.2693527 | 0.1047648 | 681.3335 | 0 | 0 | 0 |  | Fe-Cr-Ni-Co-Ti
261 | 33 | 37 | 11 | 12 | 7 | 88.63111 | 0.2689865 | 0.09598585 | 600.0535 | 0 | 0 | 0 |  | Fe-Cr-Ni-Co-Ti
262 | 44 | 32 | 12 | 7 | 5 | 88.22292 | 0.272065 | 0.08539171 | 499.5111 | 0 | 0 | 0 |  | Fe-Cr-Ni-Co-Ti
263 | 57 | 23 | 12 | 4 | 4 | 85.951 | 0.2787679 | 0.078468 | 429.7533 | 0 | 0 | 0 |  | Fe-Cr-Ni-Co-Ti
264 | 6 | 37 | 5 | 42 | 10 | 86.75389 | 0.272648 | 0.109011 | 724.024 | 0 | 0 | 0 |  | Fe-Cr-Ni-Co-Ti
265 | 9 | 41 | 5 | 35 | 10 | 88.13493 | 0.2683826 | 0.1076536 | 715.3462 | 0 | 0 | 0 |  | Fe-Cr-Ni-Co-Ti
266 | 13 | 44 | 6 | 28 | 9 | 89.73856 | 0.2648529 | 0.10301 | 675.5868 | 0 | 0 | 0 |  | Fe-Cr-Ni-Co-Ti
267 | 18 | 45 | 7 | 22 | 8 | 90.69124 | 0.2631229 | 0.09861259 | 635.6514 | 0 | 0 | 0 |  | Fe-Cr-Ni-Co-Ti
268 | 25 | 45 | 8 | 16 | 6 | 91.93491 | 0.2619283 | 0.08898768 | 547.868 | 0 | 0 | 0 |  | Fe-Cr-Ni-Co-Ti
269 | 32 | 43 | 9 | 11 | 5 | 91.90631 | 0.2628369 | 0.08367291 | 497.6172 | 0 | 0 | 0 |  | Fe-Cr-Ni-Co-Ti
270 | 43 | 38 | 11 | 6 | 3 | 91.36092 | 0.2664214 | 0.07018644 | 376.3137 | 0 | 0 | 0 |  | Fe-Cr-Ni-Co-Ti
271 | 9 | 50 | 3 | 32 | 6 | 93.63485 | 0.2588384 | 0.08765335 | 545.0926 | 0 | 0 | 0 |  | Fe-Cr-Ni-Co-Ti
272 | 13 | 52 | 4 | 25 | 6 | 94.32843 | 0.2564314 | 0.08699826 | 539.6288 | 0 | 0 | 0 |  | Fe-Cr-Ni-Co-Ti
273 | 18 | 53 | 5 | 19 | 5 | 95.31018 | 0.2546977 | 0.08128059 | 488.3185 | 0 | 0 | 0 |  | Fe-Cr-Ni-Co-Ti
274 | 23 | 53 | 6 | 13 | 4 | 96.11266 | 0.2533969 | 0.07540406 | 435.917 | 0 | 0 | 0 |  | Fe-Cr-Ni-Co-Ti
275 | 30 | 50 | 8 | 8 | 4 | 94.92451 | 0.2560725 | 0.07604376 | 437.4136 | 0 | 0 | 0 |  | Fe-Cr-Ni-Co-Ti
276 | 5 | 33 | 3 | 12 | 47 | 68.12382 | 0.2827501 | 0.140197 | 843.7313 | 0 | 0 | 0 |  | Fe-Cr-Ni-Co-Ti
277 | 5 | 39 | 5 | 11 | 40 | 72.64324 | 0.275904 | 0.1411966 | 897.8 | 0 | 0 | 0 |  | Fe-Cr-Ni-Co-Ti
278 | 4 | 44 | 7 | 10 | 34 | 76.66009 | 0.2699516 | 0.1392984 | 917.8449 | 0 | 0 | 0 |  | Fe-Cr-Ni-Co-Ti
279 | 4 | 49 | 11 | 9 | 27 | 81.39632 | 0.264598 | 0.1377234 | 946.4481 | 0 | 0 | 0 |  | Fe-Cr-Ni-Co-Ti
280 | 3 | 53 | 14 | 7 | 22 | 85.13076 | 0.2597501 | 0.1322736 | 922.0415 | 0 | 0 | 0 |  | Fe-Cr-Ni-Co-Ti
281 | 6 | 21 | 3 | 19 | 51 | 63.25165 | 0.2948671 | 0.1453452 | 845.5992 | 0 | 0 | 0 |  | Fe-Cr-Ni-Co-Ti
282 | 7 | 27 | 5 | 17 | 44 | 67.55339 | 0.287917 | 0.1473411 | 910.0338 | 0 | 0 | 0 |  | Fe-Cr-Ni-Co-Ti
283 | 8 | 32 | 7 | 16 | 38 | 71.47759 | 0.2823412 | 0.1477926 | 957.4493 | 0 | 0 | 0 |  | Fe-Cr-Ni-Co-Ti
284 | 8 | 36 | 10 | 14 | 32 | 75.13065 | 0.27745 | 0.1456086 | 974.5622 | 0 | 0 | 0 |  | Fe-Cr-Ni-Co-Ti
285 | 9 | 40 | 14 | 11 | 26 | 79.05001 | 0.272747 | 0.1416128 | 973.9842 | 0 | 0 | 0 |  | Fe-Cr-Ni-Co-Ti
286 | 8 | 44 | 18 | 9 | 21 | 82.65324 | 0.2684787 | 0.1352843 | 942.9436 | 0 | 0 | 0 |  | Fe-Cr-Ni-Co-Ti
287 | 7 | 46 | 23 | 7 | 16 | 85.80908 | 0.2658145 | 0.1264503 | 879.5476 | 0 | 0 | 0 |  | Fe-Cr-Ni-Co-Ti
288 | 4 | 12 | 3 | 29 | 52 | 60.35089 | 0.3039232 | 0.1506802 | 867.0199 | 1 | 0 | 0 |  | Fe-Cr-Ni-Co-Ti
289 | 8 | 16 | 4 | 27 | 46 | 63.81926 | 0.2986743 | 0.1536752 | 935.2692 | 0 | 0 | 0 |  | Fe-Cr-Ni-Co-Ti
290 | 10 | 21 | 6 | 24 | 39 | 67.83332 | 0.2924909 | 0.1532858 | 978.4426 | 0 | 0 | 0 |  | Fe-Cr-Ni-Co-Ti
291 | 12 | 25 | 9 | 21 | 34 | 71.11146 | 0.2879573 | 0.1525106 | 1008.847 | 0 | 0 | 0 |  | Fe-Cr-Ni-Co-Ti
292 | 13 | 28 | 13 | 17 | 29 | 74.03813 | 0.2842203 | 0.1496405 | 1012.56 | 0 | 0 | 0 |  | Fe-Cr-Ni-Co-Ti
293 | 14 | 31 | 17 | 14 | 24 | 77.18211 | 0.28067 | 0.1449676 | 999.1024 | 0 | 0 | 0 |  | Fe-Cr-Ni-Co-Ti
294 | 13 | 34 | 23 | 11 | 19 | 80.37859 | 0.2775494 | 0.1379484 | 959.3885 | 0 | 0 | 0 |  | Fe-Cr-Ni-Co-Ti
295 | 12 | 36 | 29 | 8 | 15 | 82.88039 | 0.2755599 | 0.1302255 | 902.7538 | 1 | 0 | 0 |  | Fe-Cr-Ni-Co-Ti
296 | 9 | 37 | 36 | 6 | 12 | 84.53716 | 0.2750552 | 0.1230443 | 843.6471 | 1 | 0 | 0 |  | Fe-Cr-Ni-Co-Ti
297 | 6 | 10 | 3 | 38 | 43 | 63.09783 | 0.3039769 | 0.1577392 | 972.6614 | 0 | 0 | 0 |  | Fe-Cr-Ni-Co-Ti
298 | 10 | 13 | 4 | 34 | 38 | 65.84475 | 0.2997224 | 0.1567234 | 996.2814 | 0 | 0 | 0 |  | Fe-Cr-Ni-Co-Ti
299 | 14 | 16 | 7 | 29 | 33 | 68.78707 | 0.2956614 | 0.155256 | 1017.3 | 0 | 0 | 0 |  | Fe-Cr-Ni-Co-Ti
300 | 17 | 19 | 10 | 25 | 29 | 71.46839 | 0.2920585 | 0.1530212 | 1026.55 | 0 | 0 | 0 |  | Fe-Cr-Ni-Co-Ti
301 | 19 | 21 | 15 | 20 | 25 | 73.75573 | 0.289598 | 0.1498335 | 1020.479 | 0 | 0 | 0 |  | Fe-Cr-Ni-Co-Ti
302 | 19 | 24 | 20 | 16 | 21 | 76.41191 | 0.2864491 | 0.1443739 | 993.2245 | 0 | 0 | 0 |  | Fe-Cr-Ni-Co-Ti
303 | 18 | 26 | 26 | 12 | 17 | 78.79374 | 0.2842456 | 0.1371218 | 942.8074 | 1 | 0 | 0 |  | Fe-Cr-Ni-Co-Ti
304 | 17 | 28 | 34 | 9 | 13 | 81.21154 | 0.2828937 | 0.1284263 | 876.7979 | 1 | 0 | 0 |  | Fe-Cr-Ni-Co-Ti
305 | 12 | 28 | 43 | 6 | 11 | 81.88884 | 0.2837187 | 0.1239707 | 837.8582 | 1 | 0 | 0 |  | Fe-Cr-Ni-Co-Ti
306 | 9 | 8 | 3 | 45 | 35 | 65.7035 | 0.3040694 | 0.1592326 | 1028.348 | 0 | 0 | 0 |  | Fe-Cr-Ni-Co-Ti
307 | 14 | 10 | 5 | 39 | 31 | 67.88965 | 0.3009089 | 0.1565807 | 1028.484 | 0 | 0 | 0 |  | Fe-Cr-Ni-Co-Ti
308 | 19 | 12 | 8 | 33 | 27 | 70.24063 | 0.2978576 | 0.1532891 | 1023.484 | 0 | 0 | 0 |  | Fe-Cr-Ni-Co-Ti
309 | 22 | 14 | 12 | 28 | 24 | 72.20645 | 0.2954494 | 0.1503578 | 1016.481 | 0 | 0 | 0 |  | Fe-Cr-Ni-Co-Ti
310 | 24 | 16 | 17 | 23 | 20 | 74.56423 | 0.2929973 | 0.1442512 | 980.7583 | 0 | 0 | 0 |  | Fe-Cr-Ni-Co-Ti
311 | 25 | 18 | 22 | 18 | 17 | 76.50033 | 0.2908502 | 0.1383151 | 939.6894 | 1 | 0 | 0 |  | Fe-Cr-Ni-Co-Ti
312 | 24 | 20 | 30 | 13 | 13 | 78.86897 | 0.2890438 | 0.1283177 | 860.7011 | 1 | 0 | 0 |  | Fe-Cr-Ni-Co-Ti
313 | 22 | 20 | 38 | 9 | 11 | 79.59123 | 0.2896228 | 0.1233523 | 817.2412 | 1 | 0 | 0 |  | Fe-Cr-Ni-Co-Ti
314 | 16 | 20 | 50 | 6 | 8 | 80.66182 | 0.2908984 |  |  | 1 | 0 | 0 |  | Fe-Cr-Ni-Co-Ti
315 | 14 | 7 | 3 | 50 | 25 | 69.6589 | 0.3025589 | 0.151827 | 1012.711 | 0 | 0 | 0 |  | Fe-Cr-Ni-Co-Ti
316 | 21 | 8 | 6 | 42 | 23 | 70.99036 | 0.3006089 | 0.1495191 | 1003.168 | 0 | 0 | 0 |  | Fe-Cr-Ni-Co-Ti
317 | 26 | 9 | 9 | 36 | 20 | 72.67933 | 0.2987165 | 0.1444143 | 970.0716 | 0 | 0 | 0 |  | Fe-Cr-Ni-Co-Ti
318 | 28 | 11 | 13 | 29 | 18 | 74.10548 | 0.2964344 | 0.1400334 | 938.9561 | 0 | 0 | 0 |  | Fe-Cr-Ni-Co-Ti
319 | 30 | 12 | 18 | 24 | 16 | 75.30667 | 0.295383 | 0.135989 | 910.1084 | 1 | 0 | 0 |  | Fe-Cr-Ni-Co-Ti
320 | 31 | 14 | 25 | 18 | 13 | 77.24288 | 0.2935367 | 0.127921 | 846.8523 | 1 | 0 | 0 |  | Fe-Cr-Ni-Co-Ti
321 | 30 | 15 | 32 | 13 | 10 | 78.82758 | 0.2926467 | 0.1173582 | 755.489 | 1 | 0 | 0 |  | Fe-Cr-Ni-Co-Ti
322 | 26 | 15 | 42 | 8 | 8 | 79.45091 | 0.2935284 | 0.1092849 | 682.7459 | 1 | 1 | 1 | 682.7459 | Fe-Cr-Ni-Co-Ti
323 | 19 | 15 | 55 | 5 | 6 | 79.93968 | 0.2953256 | 0.09894196 | 590.4708 | 1 | 1 | 1 | 590.4708 | Fe-Cr-Ni-Co-Ti
324 | 21 | 7 | 3 | 52 | 17 | 73.59381 | 0.3002696 | 0.1374622 | 916.9853 | 0 | 0 | 0 |  | Fe-Cr-Ni-Co-Ti
325 | 28 | 7 | 6 | 43 | 16 | 74.10144 | 0.2994014 | 0.1349488 | 894.9874 | 0 | 0 | 0 |  | Fe-Cr-Ni-Co-Ti
326 | 33 | 7 | 9 | 36 | 15 | 74.57454 | 0.2988024 | 0.1323747 | 872.6247 | 0 | 0 | 0 |  | Fe-Cr-Ni-Co-Ti
327 | 36 | 8 | 14 | 30 | 13 | 75.80023 | 0.2976086 | 0.1265635 | 825.7782 | 0 | 0 | 0 |  | Fe-Cr-Ni-Co-Ti
328 | 38 | 9 | 19 | 24 | 11 | 76.98253 | 0.2964706 | 0.1194578 | 765.4868 | 0 | 0 | 0 |  | Fe-Cr-Ni-Co-Ti
329 | 38 | 10 | 25 | 18 | 9 | 78.10086 | 0.2955701 | 0.1111759 | 693.606 | 1 | 1 | 1 | 693.606 | Fe-Cr-Ni-Co-Ti
330 | 37 | 11 | 33 | 12 | 7 | 79.1807 | 0.2950672 | 0.1014016 | 608.8002 | 1 | 1 | 1 | 608.8002 | Fe-Cr-Ni-Co-Ti
331 | 32 | 12 | 44 | 7 | 5 | 80.10801 | 0.2953478 | 0.08947644 | 506.5045 | 1 | 1 | 1 | 506.5045 | Fe-Cr-Ni-Co-Ti
332 | 23 | 12 | 57 | 4 | 4 | 80.02111 | 0.2974561 | 0.08342797 | 453.4727 | 1 | 1 | 1 | 453.4727 | Fe-Cr-Ni-Co-Ti
333 | 37 | 5 | 6 | 42 | 10 | 76.62112 | 0.2990452 | 0.1143221 | 716.9602 | 0 | 0 | 0 |  | Fe-Cr-Ni-Co-Ti
334 | 41 | 5 | 9 | 35 | 10 | 76.58163 | 0.2987537 | 0.1142516 | 715.1104 | 0 | 0 | 0 |  | Fe-Cr-Ni-Co-Ti
335 | 44 | 6 | 13 | 28 | 9 | 77.33145 | 0.2975636 | 0.1096673 | 676.0951 | 0 | 0 | 0 |  | Fe-Cr-Ni-Co-Ti
336 | 45 | 7 | 18 | 22 | 8 | 78.01614 | 0.2967223 | 0.1049824 | 636.0807 | 0 | 1 | 0 |  | Fe-Cr-Ni-Co-Ti
337 | 45 | 8 | 25 | 16 | 6 | 79.1519 | 0.2960058 | 0.09382218 | 540.704 | 0 | 1 | 0 |  | Fe-Cr-Ni-Co-Ti
338 | 43 | 9 | 32 | 11 | 5 | 79.73268 | 0.2957286 | 0.08762783 | 488.6996 | 1 | 1 | 1 | 488.6996 | Fe-Cr-Ni-Co-Ti
339 | 38 | 11 | 43 | 6 | 3 | 81.0058 | 0.2951762 | 0.07202462 | 362.4983 | 1 | 1 | 1 | 362.4983 | Fe-Cr-Ni-Co-Ti
340 | 50 | 3 | 9 | 32 | 6 | 78.17036 | 0.2987428 | 0.09247075 | 524.8569 | 0 | 1 | 0 |  | Fe-Cr-Ni-Co-Ti
341 | 52 | 4 | 13 | 25 | 6 | 78.38738 | 0.2978605 | 0.09251661 | 525.959 | 0 | 1 | 0 |  | Fe-Cr-Ni-Co-Ti
342 | 53 | 5 | 18 | 19 | 5 | 79.08625 | 0.2970209 | 0.08591869 | 471.3468 | 0 | 1 | 0 |  | Fe-Cr-Ni-Co-Ti
343 | 53 | 6 | 23 | 13 | 4 | 79.7742 | 0.2962112 | 0.07860413 | 411.9188 | 0 | 1 | 0 |  | Fe-Cr-Ni-Co-Ti
344 | 50 | 8 | 30 | 8 | 4 | 80.13454 | 0.295399 | 0.07927885 | 418.7518 | 1 | 1 | 1 | 418.7518 | Fe-Cr-Ni-Co-Ti
345 | 5 | 3 | 33 | 12 | 47 | 58.66034 | 0.3139846 | 0.1740896 | 1054.314 | 1 | 0 | 0 |  | Fe-Cr-Ni-Co-Ti
346 | 5 | 5 | 39 | 11 | 40 | 61.58586 | 0.3113498 | 0.1766703 | 1126.352 | 1 | 0 | 0 |  | Fe-Cr-Ni-Co-Ti
347 | 4 | 7 | 44 | 10 | 34 | 64.19127 | 0.308971 | 0.1761028 | 1162.771 | 1 | 0 | 0 |  | Fe-Cr-Ni-Co-Ti
348 | 4 | 11 | 49 | 9 | 27 | 68.29452 | 0.3043272 | 0.1697331 | 1161.717 | 1 | 0 | 0 |  | Fe-Cr-Ni-Co-Ti
349 | 3 | 14 | 53 | 7 | 22 | 71.23966 | 0.3010063 | 0.1628818 | 1131.46 | 1 | 0 | 0 |  | Fe-Cr-Ni-Co-Ti
350 | 6 | 3 | 21 | 19 | 51 | 57.68226 | 0.3135445 | 0.1659013 | 966.645 | 1 | 0 | 0 |  | Fe-Cr-Ni-Co-Ti
351 | 7 | 5 | 27 | 17 | 44 | 60.53946 | 0.3107749 | 0.1708893 | 1054.848 | 1 | 0 | 0 |  | Fe-Cr-Ni-Co-Ti
352 | 8 | 7 | 32 | 16 | 38 | 63.36597 | 0.3080834 | 0.171792 | 1107.976 | 1 | 0 | 0 |  | Fe-Cr-Ni-Co-Ti
353 | 8 | 10 | 36 | 14 | 32 | 66.39327 | 0.3045272 | 0.1699954 | 1134.366 | 1 | 0 | 0 |  | Fe-Cr-Ni-Co-Ti
354 | 9 | 14 | 40 | 11 | 26 | 70.07462 | 0.2998654 | 0.1644179 | 1128.54 | 1 | 0 | 0 |  | Fe-Cr-Ni-Co-Ti
355 | 8 | 18 | 44 | 9 | 21 | 73.46428 | 0.2956447 | 0.1562469 | 1087.547 | 1 | 0 | 0 |  | Fe-Cr-Ni-Co-Ti
356 | 7 | 23 | 46 | 7 | 16 | 77.40781 | 0.2901294 | 0.1437877 | 1001.028 | 1 | 0 | 0 |  | Fe-Cr-Ni-Co-Ti
357 | 4 | 3 | 12 | 29 | 52 | 57.58161 | 0.3132345 | 0.1604391 | 921.2129 | 1 | 0 | 0 |  | Fe-Cr-Ni-Co-Ti
358 | 8 | 4 | 16 | 27 | 46 | 60.06665 | 0.3109699 | 0.1648661 | 996.9681 | 1 | 0 | 0 |  | Fe-Cr-Ni-Co-Ti
359 | 10 | 6 | 21 | 24 | 39 | 62.96143 | 0.3080314 | 0.167368 | 1061.752 | 1 | 0 | 0 |  | Fe-Cr-Ni-Co-Ti
360 | 12 | 9 | 25 | 21 | 34 | 65.84565 | 0.3043892 | 0.165789 | 1087.556 | 1 | 0 | 0 |  | Fe-Cr-Ni-Co-Ti
361 | 13 | 13 | 28 | 17 | 29 | 68.94671 | 0.2998037 | 0.1622443 | 1091.922 | 1 | 0 | 0 |  | Fe-Cr-Ni-Co-Ti
362 | 14 | 17 | 31 | 14 | 24 | 72.32192 | 0.2952346 | 0.1558477 | 1068.956 | 1 | 0 | 0 |  | Fe-Cr-Ni-Co-Ti
363 | 13 | 23 | 34 | 11 | 19 | 76.46795 | 0.289017 | 0.1458029 | 1010.863 | 1 | 0 | 0 |  | Fe-Cr-Ni-Co-Ti
364 | 12 | 29 | 36 | 8 | 15 | 80.343 | 0.2828718 | 0.1348737 | 933.6631 | 1 | 0 | 0 |  | Fe-Cr-Ni-Co-Ti
365 | 9 | 36 | 37 | 6 | 12 | 84.16889 | 0.2761021 | 0.123666 | 847.8149 | 1 | 0 | 0 |  | Fe-Cr-Ni-Co-Ti
366 | 6 | 3 | 10 | 38 | 43 | 60.86561 | 0.3112 | 0.1642755 | 1008.055 | 1 | 0 | 0 |  | Fe-Cr-Ni-Co-Ti
367 | 10 | 4 | 13 | 34 | 38 | 62.89066 | 0.3091073 | 0.1654746 | 1047.162 | 1 | 0 | 0 |  | Fe-Cr-Ni-Co-Ti
368 | 14 | 7 | 16 | 29 | 33 | 65.76963 | 0.3050558 | 0.1633743 | 1065.577 | 0 | 0 | 0 |  | Fe-Cr-Ni-Co-Ti
369 | 17 | 10 | 19 | 25 | 29 | 68.42485 | 0.301369 | 0.1598495 | 1065.631 | 0 | 0 | 0 |  | Fe-Cr-Ni-Co-Ti
370 | 19 | 15 | 21 | 20 | 25 | 71.6901 | 0.2958147 | 0.1541136 | 1045.557 | 0 | 0 | 0 |  | Fe-Cr-Ni-Co-Ti
371 | 19 | 20 | 24 | 16 | 21 | 75.0086 | 0.2906017 | 0.1470545 | 1009.32 | 1 | 0 | 0 |  | Fe-Cr-Ni-Co-Ti
372 | 18 | 26 | 26 | 12 | 17 | 78.79374 | 0.2842456 | 0.1377526 | 948.9143 | 1 | 0 | 0 |  | Fe-Cr-Ni-Co-Ti
373 | 17 | 34 | 28 | 9 | 13 | 83.38014 | 0.2766994 | 0.1244206 | 849.9149 | 1 | 0 | 0 |  | Fe-Cr-Ni-Co-Ti
374 | 12 | 43 | 28 | 6 | 11 | 87.4298 | 0.2680307 | 0.1153739 | 782.4388 | 1 | 0 | 0 |  | Fe-Cr-Ni-Co-Ti
375 | 9 | 3 | 8 | 45 | 35 | 64.0568 | 0.3092162 | 0.1632064 | 1048.727 | 0 | 0 | 0 |  | Fe-Cr-Ni-Co-Ti
376 | 14 | 5 | 10 | 39 | 31 | 66.20144 | 0.306111 | 0.1610215 | 1054.259 | 0 | 0 | 0 |  | Fe-Cr-Ni-Co-Ti
377 | 19 | 8 | 12 | 33 | 27 | 68.86739 | 0.3020229 | 0.1566888 | 1043.845 | 0 | 0 | 0 |  | Fe-Cr-Ni-Co-Ti
378 | 22 | 12 | 14 | 28 | 24 | 71.5169 | 0.2975139 | 0.1516317 | 1023.166 | 0 | 0 | 0 |  | Fe-Cr-Ni-Co-Ti
379 | 24 | 17 | 16 | 23 | 20 | 74.91529 | 0.2919634 | 0.1436739 | 977.7305 | 0 | 0 | 0 |  | Fe-Cr-Ni-Co-Ti
380 | 25 | 22 | 18 | 18 | 17 | 77.92449 | 0.2867071 | 0.13616 | 928.2454 | 0 | 0 | 0 |  | Fe-Cr-Ni-Co-Ti
381 | 24 | 30 | 20 | 13 | 13 | 82.50076 | 0.2786586 | 0.123443 | 834.5426 | 1 | 0 | 0 |  | Fe-Cr-Ni-Co-Ti
382 | 22 | 38 | 20 | 9 | 11 | 86.20139 | 0.2708845 | 0.1147304 | 769.1312 | 0 | 0 | 0 |  | Fe-Cr-Ni-Co-Ti
383 | 16 | 50 | 20 | 6 | 8 | 91.87709 | 0.2595543 | 0.1027693 | 676.6869 | 0 | 0 | 0 |  | Fe-Cr-Ni-Co-Ti
384 | 14 | 3 | 7 | 50 | 25 | 68.27363 | 0.3067079 | 0.1548829 | 1029.194 | 0 | 0 | 0 |  | Fe-Cr-Ni-Co-Ti
385 | 21 | 6 | 8 | 42 | 23 | 70.29901 | 0.3026644 | 0.1506594 | 1008.255 | 0 | 0 | 0 |  | Fe-Cr-Ni-Co-Ti
386 | 26 | 9 | 9 | 36 | 20 | 72.67933 | 0.2987165 | 0.1444143 | 970.0716 | 1 | 0 | 0 |  | Fe-Cr-Ni-Co-Ti
387 | 28 | 13 | 11 | 29 | 18 | 74.81823 | 0.294353 | 0.1395441 | 939.3307 | 1 | 0 | 0 |  | Fe-Cr-Ni-Co-Ti
388 | 30 | 18 | 12 | 24 | 16 | 77.44493 | 0.2891916 | 0.1332434 | 898.0006 | 1 | 0 | 0 |  | Fe-Cr-Ni-Co-Ti
389 | 31 | 25 | 14 | 18 | 13 | 81.18347 | 0.282272 | 0.1229897 | 823.0133 | 1 | 0 | 0 |  | Fe-Cr-Ni-Co-Ti
390 | 30 | 32 | 15 | 13 | 10 | 85.06861 | 0.2750225 | 0.1111685 | 729.1711 | 0 | 0 | 0 |  | Fe-Cr-Ni-Co-Ti
391 | 26 | 42 | 15 | 8 | 8 | 89.58292 | 0.2651599 | 0.1023827 | 663.2011 | 0 | 0 | 0 |  | Fe-Cr-Ni-Co-Ti
392 | 19 | 55 | 15 | 5 | 6 | 95.01487 | 0.2535521 | 0.08977623 | 563.2597 | 0 | 0 | 0 |  | Fe-Cr-Ni-Co-Ti
393 | 21 | 3 | 7 | 52 | 17 | 72.17468 | 0.3043697 | 0.1394025 | 924.306 | 1 | 0 | 0 |  | Fe-Cr-Ni-Co-Ti
394 | 28 | 6 | 7 | 43 | 16 | 73.74579 | 0.3004272 | 0.1354426 | 897.0017 | 1 | 0 | 0 |  | Fe-Cr-Ni-Co-Ti
395 | 33 | 9 | 7 | 36 | 15 | 75.2881 | 0.2967491 | 0.1315953 | 870.1244 | 1 | 0 | 0 |  | Fe-Cr-Ni-Co-Ti
396 | 36 | 14 | 8 | 30 | 13 | 77.93995 | 0.2915004 | 0.1241769 | 816.6153 | 0 | 0 | 0 |  | Fe-Cr-Ni-Co-Ti
397 | 38 | 19 | 9 | 24 | 11 | 80.58146 | 0.2862736 | 0.1161756 | 755.0008 | 0 | 0 | 0 |  | Fe-Cr-Ni-Co-Ti
398 | 38 | 25 | 10 | 18 | 9 | 83.60563 | 0.2800886 | 0.1072332 | 684.6116 | 0 | 0 | 0 |  | Fe-Cr-Ni-Co-Ti
399 | 37 | 33 | 11 | 12 | 7 | 87.34288 | 0.2722991 | 0.09662991 | 600.5894 | 0 | 0 | 0 |  | Fe-Cr-Ni-Co-Ti
400 | 32 | 44 | 12 | 7 | 5 | 92.13523 | 0.2621038 | 0.08456033 | 505.5372 | 0 | 0 | 0 |  | Fe-Cr-Ni-Co-Ti
401 | 23 | 57 | 12 | 4 | 4 | 97.10875 | 0.2504988 | 0.07639031 | 445.7999 | 0 | 0 | 0 |  | Fe-Cr-Ni-Co-Ti
402 | 37 | 6 | 5 | 42 | 10 | 76.98525 | 0.2980214 | 0.1137476 | 714.4074 | 0 | 0 | 0 |  | Fe-Cr-Ni-Co-Ti
403 | 41 | 9 | 5 | 35 | 10 | 78.03665 | 0.2946546 | 0.113097 | 713.0353 | 0 | 0 | 0 |  | Fe-Cr-Ni-Co-Ti
404 | 44 | 13 | 6 | 28 | 9 | 79.8884 | 0.2903793 | 0.1081117 | 675.2749 | 0 | 0 | 0 |  | Fe-Cr-Ni-Co-Ti
405 | 45 | 18 | 7 | 22 | 8 | 82.05466 | 0.2854117 | 0.1028065 | 635.7657 | 0 | 0 | 0 |  | Fe-Cr-Ni-Co-Ti
406 | 45 | 25 | 8 | 16 | 6 | 85.45801 | 0.2784845 | 0.09134412 | 544.4061 | 0 | 0 | 0 |  | Fe-Cr-Ni-Co-Ti
407 | 43 | 32 | 9 | 11 | 5 | 88.32074 | 0.2719617 | 0.08472876 | 494.6507 | 0 | 0 | 0 |  | Fe-Cr-Ni-Co-Ti
408 | 38 | 43 | 11 | 6 | 3 | 92.99446 | 0.2623063 | 0.06964872 | 376.5097 | 0 | 0 | 0 |  | Fe-Cr-Ni-Co-Ti
409 | 50 | 9 | 3 | 32 | 6 | 80.38513 | 0.292604 | 0.09167836 | 528.1493 | 0 | 0 | 0 |  | Fe-Cr-Ni-Co-Ti
410 | 52 | 13 | 4 | 25 | 6 | 81.70938 | 0.2886364 | 0.09152129 | 531.2826 | 0 | 0 | 0 |  | Fe-Cr-Ni-Co-Ti
411 | 53 | 18 | 5 | 19 | 5 | 83.90909 | 0.2836724 | 0.084885 | 480.4455 | 0 | 0 | 0 |  | Fe-Cr-Ni-Co-Ti
412 | 53 | 23 | 6 | 13 | 4 | 86.17747 | 0.2785442 | 0.07778255 | 425.8351 | 0 | 0 | 0 |  | Fe-Cr-Ni-Co-Ti
413 | 50 | 30 | 8 | 8 | 4 | 88.36169 | 0.2726953 | 0.0778168 | 432.7321 | 0 | 0 | 0 |  | Fe-Cr-Ni-Co-Ti
414 | 33 | 3 | 12 | 5 | 47 | 59.95796 | 0.3084045 | 0.1679155 | 1009.031 | 0 | 0 | 0 |  | Fe-Cr-Ni-Co-Ti
415 | 39 | 5 | 11 | 5 | 40 | 63.24395 | 0.3043855 | 0.1681715 | 1059.867 | 0 | 0 | 0 |  | Fe-Cr-Ni-Co-Ti
416 | 44 | 7 | 10 | 4 | 34 | 66.19512 | 0.3006272 | 0.1655558 | 1076.079 | 0 | 0 | 0 |  | Fe-Cr-Ni-Co-Ti
417 | 49 | 11 | 9 | 4 | 27 | 70.5719 | 0.2949259 | 0.1575414 | 1055.511 | 0 | 0 | 0 |  | Fe-Cr-Ni-Co-Ti
418 | 53 | 14 | 7 | 3 | 22 | 73.83221 | 0.2903549 | 0.1485347 | 1002.552 | 0 | 0 | 0 |  | Fe-Cr-Ni-Co-Ti
419 | 21 | 3 | 19 | 6 | 51 | 58.08459 | 0.3113305 | 0.1673745 | 978.0384 | 0 | 0 | 0 |  | Fe-Cr-Ni-Co-Ti
420 | 27 | 5 | 17 | 7 | 44 | 61.30392 | 0.3072143 | 0.1688223 | 1039.253 | 0 | 0 | 0 |  | Fe-Cr-Ni-Co-Ti
421 | 32 | 7 | 16 | 8 | 38 | 64.3995 | 0.3035337 | 0.1675903 | 1074.233 | 0 | 0 | 0 |  | Fe-Cr-Ni-Co-Ti
422 | 36 | 10 | 14 | 8 | 32 | 67.71466 | 0.2989049 | 0.1630939 | 1075.655 | 0 | 0 | 0 |  | Fe-Cr-Ni-Co-Ti
423 | 40 | 14 | 11 | 9 | 26 | 71.68333 | 0.2932808 | 0.1547663 | 1042.993 | 0 | 0 | 0 |  | Fe-Cr-Ni-Co-Ti
424 | 44 | 18 | 9 | 8 | 21 | 75.36204 | 0.2879145 | 0.1451013 | 985.9391 | 0 | 0 | 0 |  | Fe-Cr-Ni-Co-Ti
425 | 46 | 23 | 7 | 7 | 16 | 79.4956 | 0.2816125 | 0.1318716 | 890.3282 | 0 | 0 | 0 |  | Fe-Cr-Ni-Co-Ti
426 | 12 | 3 | 29 | 4 | 52 | 57.22855 | 0.31358 | 0.170947 | 997.3415 | 1 | 0 | 0 |  | Fe-Cr-Ni-Co-Ti
427 | 16 | 4 | 27 | 8 | 46 | 59.89235 | 0.3108074 | 0.1720732 | 1051.815 | 1 | 0 | 0 |  | Fe-Cr-Ni-Co-Ti
428 | 21 | 6 | 24 | 10 | 39 | 63.10049 | 0.3067872 | 0.1704361 | 1085.721 | 1 | 0 | 0 |  | Fe-Cr-Ni-Co-Ti
429 | 25 | 9 | 21 | 12 | 34 | 66.24782 | 0.3023134 | 0.1662612 | 1091.321 | 0 | 0 | 0 |  | Fe-Cr-Ni-Co-Ti
430 | 28 | 13 | 17 | 13 | 29 | 69.62309 | 0.2968631 | 0.1595177 | 1068.097 | 0 | 0 | 0 |  | Fe-Cr-Ni-Co-Ti
431 | 31 | 17 | 14 | 14 | 24 | 73.23681 | 0.291541 | 0.1507395 | 1023.428 | 0 | 0 | 0 |  | Fe-Cr-Ni-Co-Ti
432 | 34 | 23 | 11 | 13 | 19 | 77.65388 | 0.2843106 | 0.1390612 | 949.1452 | 0 | 0 | 0 |  | Fe-Cr-Ni-Co-Ti
433 | 36 | 29 | 8 | 12 | 15 | 81.74116 | 0.2773764 | 0.1269986 | 860.543 | 0 | 0 | 0 |  | Fe-Cr-Ni-Co-Ti
434 | 37 | 36 | 6 | 9 | 12 | 85.71383 | 0.2698485 | 0.1157103 | 772.6879 | 0 | 0 | 0 |  | Fe-Cr-Ni-Co-Ti
435 | 10 | 3 | 38 | 6 | 43 | 60.04234 | 0.3130137 | 0.1779891 | 1111.676 | 1 | 0 | 0 |  | Fe-Cr-Ni-Co-Ti
436 | 13 | 4 | 34 | 10 | 38 | 62.25399 | 0.3104743 | 0.174698 | 1117.777 | 1 | 0 | 0 |  | Fe-Cr-Ni-Co-Ti
437 | 16 | 7 | 29 | 14 | 33 | 65.36918 | 0.3058756 | 0.1689278 | 1109.305 | 1 | 0 | 0 |  | Fe-Cr-Ni-Co-Ti
438 | 19 | 10 | 25 | 17 | 29 | 68.25986 | 0.3015947 | 0.1626783 | 1088.614 | 1 | 0 | 0 |  | Fe-Cr-Ni-Co-Ti
439 | 21 | 15 | 20 | 19 | 25 | 71.76344 | 0.2954619 | 0.1539206 | 1043.691 | 0 | 0 | 0 |  | Fe-Cr-Ni-Co-Ti
440 | 24 | 20 | 16 | 19 | 21 | 75.38165 | 0.2892736 | 0.1446623 | 988.3515 | 0 | 0 | 0 |  | Fe-Cr-Ni-Co-Ti
441 | 26 | 26 | 12 | 18 | 17 | 79.43568 | 0.2820115 | 0.1334738 | 910.5683 | 0 | 0 | 0 |  | Fe-Cr-Ni-Co-Ti
442 | 28 | 34 | 9 | 17 | 13 | 84.22907 | 0.2737253 | 0.11972 | 807.5151 | 0 | 0 | 0 |  | Fe-Cr-Ni-Co-Ti
443 | 28 | 43 | 6 | 12 | 11 | 88.45437 | 0.264131 | 0.1100921 | 733.0047 | 0 | 0 | 0 |  | Fe-Cr-Ni-Co-Ti
444 | 8 | 3 | 45 | 9 | 35 | 62.79065 | 0.3124574 | 0.178046 | 1163.631 | 1 | 0 | 0 |  | Fe-Cr-Ni-Co-Ti
445 | 10 | 5 | 39 | 14 | 31 | 65.11811 | 0.3091048 | 0.1715026 | 1136.409 | 1 | 0 | 0 |  | Fe-Cr-Ni-Co-Ti
446 | 12 | 8 | 33 | 19 | 27 | 67.99066 | 0.3047402 | 0.163564 | 1099.166 | 1 | 0 | 0 |  | Fe-Cr-Ni-Co-Ti
447 | 14 | 12 | 28 | 22 | 24 | 70.87174 | 0.29975 | 0.155817 | 1058.21 | 1 | 0 | 0 |  | Fe-Cr-Ni-Co-Ti
448 | 16 | 17 | 23 | 24 | 20 | 74.52026 | 0.2936168 | 0.1454711 | 993.9652 | 1 | 0 | 0 |  | Fe-Cr-Ni-Co-Ti
449 | 18 | 22 | 18 | 25 | 17 | 77.80325 | 0.2876525 | 0.1360024 | 928.5311 | 0 | 0 | 0 |  | Fe-Cr-Ni-Co-Ti
450 | 20 | 30 | 13 | 24 | 13 | 82.69205 | 0.2786368 | 0.1216774 | 820.9456 | 0 | 0 | 0 |  | Fe-Cr-Ni-Co-Ti
451 | 20 | 38 | 9 | 22 | 11 | 86.57426 | 0.2702807 | 0.1121694 | 748.2852 | 0 | 0 | 0 |  | Fe-Cr-Ni-Co-Ti
452 | 20 | 50 | 6 | 16 | 8 | 92.44246 | 0.2579189 | 0.09690507 | 624.347 | 0 | 0 | 0 |  | Fe-Cr-Ni-Co-Ti
453 | 7 | 3 | 50 | 14 | 25 | 66.60807 | 0.3112932 | 0.1676192 | 1127.769 | 1 | 0 | 0 |  | Fe-Cr-Ni-Co-Ti
454 | 8 | 6 | 42 | 21 | 23 | 68.84125 | 0.3072459 | 0.1607951 | 1089.886 | 1 | 0 | 0 |  | Fe-Cr-Ni-Co-Ti
455 | 9 | 9 | 36 | 26 | 20 | 71.39149 | 0.3032421 | 0.1516834 | 1030.31 | 1 | 0 | 0 |  | Fe-Cr-Ni-Co-Ti
456 | 11 | 13 | 29 | 28 | 18 | 73.85049 | 0.2981632 | 0.1438482 | 976.4331 | 1 | 0 | 0 |  | Fe-Cr-Ni-Co-Ti
457 | 12 | 18 | 24 | 30 | 16 | 76.69661 | 0.2925982 | 0.1360998 | 924.9486 | 1 | 0 | 0 |  | Fe-Cr-Ni-Co-Ti
458 | 14 | 25 | 18 | 31 | 13 | 80.76646 | 0.2848614 | 0.1241622 | 837.1381 | 1 | 0 | 0 |  | Fe-Cr-Ni-Co-Ti
459 | 15 | 32 | 13 | 30 | 10 | 84.9202 | 0.2768846 | 0.1117053 | 737.9052 | 1 | 0 | 0 |  | Fe-Cr-Ni-Co-Ti
460 | 15 | 42 | 8 | 26 | 8 | 89.69759 | 0.2661001 | 0.09974029 | 643.3658 | 0 | 0 | 0 |  | Fe-Cr-Ni-Co-Ti
461 | 15 | 55 | 5 | 19 | 6 | 95.34109 | 0.2533147 | 0.08621929 | 534.2422 | 0 | 0 | 0 |  | Fe-Cr-Ni-Co-Ti
462 | 7 | 3 | 52 | 21 | 17 | 70.27325 | 0.3100015 | 0.1492014 | 998.9321 | 1 | 0 | 0 |  | Fe-Cr-Ni-Co-Ti
463 | 7 | 6 | 43 | 28 | 16 | 72.04287 | 0.3062378 | 0.1437836 | 963.8314 | 1 | 0 | 0 |  | Fe-Cr-Ni-Co-Ti
464 | 7 | 9 | 36 | 33 | 15 | 73.75635 | 0.3026415 | 0.138359 | 926.9026 | 1 | 0 | 0 |  | Fe-Cr-Ni-Co-Ti
465 | 8 | 14 | 30 | 36 | 13 | 76.66024 | 0.2970159 | 0.1293482 | 862.9303 | 1 | 0 | 0 |  | Fe-Cr-Ni-Co-Ti
466 | 9 | 19 | 24 | 38 | 11 | 79.56276 | 0.2913456 | 0.1197843 | 790.0781 | 1 | 0 | 0 |  | Fe-Cr-Ni-Co-Ti
467 | 10 | 25 | 18 | 38 | 9 | 82.88071 | 0.2845021 | 0.110029 | 713.6913 | 1 | 0 | 0 |  | Fe-Cr-Ni-Co-Ti
468 | 11 | 33 | 12 | 37 | 7 | 86.94357 | 0.2758786 | 0.09812868 | 619.1396 | 1 | 0 | 0 |  | Fe-Cr-Ni-Co-Ti
469 | 12 | 44 | 7 | 32 | 5 | 92.07891 | 0.2644039 | 0.08410935 | 506.8997 | 0 | 0 | 0 |  | Fe-Cr-Ni-Co-Ti
470 | 12 | 57 | 4 | 23 | 4 | 97.29347 | 0.2513622 | 0.0744032 | 432.5491 | 0 | 0 | 0 |  | Fe-Cr-Ni-Co-Ti
471 | 5 | 6 | 42 | 37 | 10 | 75.03936 | 0.3053767 | 0.1212133 | 773.3177 | 1 | 1 | 1 | 773.3177 | Fe-Cr-Ni-Co-Ti
472 | 5 | 9 | 35 | 41 | 10 | 76.29641 | 0.3019597 | 0.1198964 | 769.9198 | 1 | 1 | 1 | 769.9198 | Fe-Cr-Ni-Co-Ti
473 | 6 | 13 | 28 | 44 | 9 | 78.43555 | 0.2972849 | 0.1132288 | 720.9317 | 1 | 1 | 1 | 720.9317 | Fe-Cr-Ni-Co-Ti
474 | 7 | 18 | 22 | 45 | 8 | 80.8923 | 0.2917374 | 0.1066375 | 672.8354 | 1 | 1 | 1 | 672.8354 | Fe-Cr-Ni-Co-Ti
475 | 8 | 25 | 16 | 45 | 6 | 84.61865 | 0.2841012 | 0.09413133 | 573.7825 | 1 | 1 | 1 | 573.7825 | Fe-Cr-Ni-Co-Ti
476 | 9 | 32 | 11 | 43 | 5 | 87.78631 | 0.2766927 | 0.08664987 | 517.3468 | 1 | 1 | 1 | 517.3468 | Fe-Cr-Ni-Co-Ti
477 | 11 | 43 | 6 | 38 | 3 | 92.86712 | 0.2655131 | 0.07082342 | 391.6094 | 0 | 0 | 0 |  | Fe-Cr-Ni-Co-Ti
478 | 3 | 9 | 32 | 50 | 6 | 78.51398 | 0.3012882 | 0.09766361 | 576.3095 | 1 | 1 | 1 | 576.3095 | Fe-Cr-Ni-Co-Ti
479 | 4 | 13 | 25 | 52 | 6 | 80.15038 | 0.2967914 | 0.09659061 | 575.5739 | 1 | 1 | 1 | 575.5739 | Fe-Cr-Ni-Co-Ti
480 | 5 | 18 | 19 | 53 | 5 | 82.65378 | 0.2912493 | 0.0889215 | 518.1548 | 1 | 1 | 1 | 518.1548 | Fe-Cr-Ni-Co-Ti
481 | 6 | 23 | 13 | 53 | 4 | 85.23281 | 0.2854859 | 0.08085443 | 456.8854 | 1 | 1 | 1 | 456.8854 | Fe-Cr-Ni-Co-Ti
482 | 8 | 30 | 8 | 50 | 4 | 87.79639 | 0.2783373 | 0.07997956 | 457.9869 | 1 | 1 | 1 | 457.9869 | Fe-Cr-Ni-Co-Ti
483 | 3 | 33 | 12 | 5 | 47 | 67.79557 | 0.2837569 | 0.1441645 | 874.2902 | 0 | 0 | 0 |  | Fe-Cr-Ni-Co-Ti
484 | 5 | 39 | 11 | 5 | 40 | 72.44622 | 0.2763883 | 0.1437724 | 918.4415 | 0 | 0 | 0 |  | Fe-Cr-Ni-Co-Ti
485 | 7 | 44 | 10 | 4 | 34 | 76.61247 | 0.2697819 | 0.1406849 | 928.54 | 0 | 0 | 0 |  | Fe-Cr-Ni-Co-Ti
486 | 11 | 49 | 9 | 4 | 27 | 81.57957 | 0.263489 | 0.1373039 | 940.8491 | 0 | 0 | 0 |  | Fe-Cr-Ni-Co-Ti
487 | 14 | 53 | 7 | 3 | 22 | 85.54609 | 0.2576869 | 0.1295357 | 894.1005 | 0 | 0 | 0 |  | Fe-Cr-Ni-Co-Ti
488 | 3 | 21 | 19 | 6 | 51 | 62.68276 | 0.296602 | 0.1537902 | 908.642 | 0 | 0 | 0 |  | Fe-Cr-Ni-Co-Ti
489 | 5 | 27 | 17 | 7 | 44 | 67.12435 | 0.2891734 | 0.1538842 | 961.9939 | 0 | 0 | 0 |  | Fe-Cr-Ni-Co-Ti
490 | 7 | 32 | 16 | 8 | 38 | 71.16328 | 0.2832002 | 0.1530146 | 1001.062 | 0 | 0 | 0 |  | Fe-Cr-Ni-Co-Ti
491 | 10 | 36 | 14 | 8 | 32 | 75.03187 | 0.2775008 | 0.1489759 | 1003.383 | 0 | 0 | 0 |  | Fe-Cr-Ni-Co-Ti
492 | 14 | 40 | 11 | 9 | 26 | 79.23869 | 0.2718288 | 0.1423151 | 979.6243 | 0 | 0 | 0 |  | Fe-Cr-Ni-Co-Ti
493 | 18 | 44 | 9 | 8 | 21 | 83.12777 | 0.2664091 | 0.1340456 | 930.015 | 0 | 0 | 0 |  | Fe-Cr-Ni-Co-Ti
494 | 23 | 46 | 7 | 7 | 16 | 86.62398 | 0.2623507 |  |  | 0 | 0 | 0 |  | Fe-Cr-Ni-Co-Ti
495 | 3 | 12 | 29 | 4 | 52 | 59.51013 | 0.3062379 | 0.1636416 | 960.9474 | 1 | 0 | 0 |  | Fe-Cr-Ni-Co-Ti
496 | 4 | 16 | 27 | 8 | 46 | 63.00092 | 0.3011066 | 0.165378 | 1025.8 | 1 | 0 | 0 |  | Fe-Cr-Ni-Co-Ti
497 | 6 | 21 | 24 | 10 | 39 | 67.15796 | 0.2945172 | 0.1615819 | 1045.532 | 1 | 0 | 0 |  | Fe-Cr-Ni-Co-Ti
498 | 9 | 25 | 21 | 12 | 34 | 70.65403 | 0.2893319 | 0.1575886 | 1051.413 | 0 | 0 | 0 |  | Fe-Cr-Ni-Co-Ti
499 | 13 | 28 | 17 | 13 | 29 | 73.90133 | 0.2845452 | 0.1513646 | 1027.163 | 0 | 0 | 0 |  | Fe-Cr-Ni-Co-Ti
500 | 17 | 31 | 14 | 14 | 24 | 77.33927 | 0.2800216 | 0.1441599 | 991.5664 | 0 | 0 | 0 |  | Fe-Cr-Ni-Co-Ti
501 | 23 | 34 | 11 | 13 | 19 | 80.96853 | 0.2752339 | 0.134626 | 928.2724 | 0 | 0 | 0 |  | Fe-Cr-Ni-Co-Ti
502 | 29 | 36 | 8 | 12 | 15 | 83.89919 | 0.2715855 | 0.1245573 | 849.4352 | 0 | 0 | 0 |  | Fe-Cr-Ni-Co-Ti
503 | 36 | 37 | 6 | 9 | 12 | 86.02765 | 0.2690189 | 0.1153969 | 771.2662 | 0 | 0 | 0 |  | Fe-Cr-Ni-Co-Ti
504 | 3 | 10 | 38 | 6 | 43 | 61.89204 | 0.3073127 | 0.1743848 | 1100.754 | 1 | 0 | 0 |  | Fe-Cr-Ni-Co-Ti
505 | 4 | 13 | 34 | 10 | 38 | 64.71331 | 0.3030646 | 0.1705589 | 1106.572 | 1 | 0 | 0 |  | Fe-Cr-Ni-Co-Ti
506 | 7 | 16 | 29 | 14 | 33 | 67.8945 | 0.2984554 | 0.1640278 | 1089.173 | 1 | 0 | 0 |  | Fe-Cr-Ni-Co-Ti
507 | 10 | 19 | 25 | 17 | 29 | 70.81853 | 0.2942381 | 0.1581376 | 1069.708 | 1 | 0 | 0 |  | Fe-Cr-Ni-Co-Ti
508 | 15 | 21 | 20 | 19 | 25 | 73.50726 | 0.2905477 | 0.1512778 | 1033.195 | 0 | 0 | 0 |  | Fe-Cr-Ni-Co-Ti
509 | 20 | 24 | 16 | 19 | 21 | 76.57066 | 0.2859892 | 0.1431076 | 982.3409 | 0 | 0 | 0 |  | Fe-Cr-Ni-Co-Ti
510 | 26 | 26 | 12 | 18 | 17 | 79.43568 | 0.2820115 | 0.1331333 | 907.3139 | 0 | 0 | 0 |  | Fe-Cr-Ni-Co-Ti
511 | 34 | 28 | 9 | 17 | 13 | 82.37868 | 0.2786306 | 0.1217065 | 816.1586 | 0 | 0 | 0 |  | Fe-Cr-Ni-Co-Ti
512 | 43 | 28 | 6 | 12 | 11 | 83.72427 | 0.2765621 | 0.1142621 | 749.4244 | 0 | 0 | 0 |  | Fe-Cr-Ni-Co-Ti
513 | 3 | 8 | 45 | 9 | 35 | 64.16353 | 0.3083919 | 0.1764717 | 1164.869 | 1 | 0 | 0 |  | Fe-Cr-Ni-Co-Ti
514 | 5 | 10 | 39 | 14 | 31 | 66.53222 | 0.3049952 | 0.1701652 | 1138.819 | 1 | 0 | 0 |  | Fe-Cr-Ni-Co-Ti
515 | 8 | 12 | 33 | 19 | 27 | 69.14685 | 0.3014491 | 0.1613946 | 1090.152 | 1 | 0 | 0 |  | Fe-Cr-Ni-Co-Ti
516 | 12 | 14 | 28 | 22 | 24 | 71.45456 | 0.2981184 | 0.1550534 | 1056.217 | 1 | 0 | 0 |  | Fe-Cr-Ni-Co-Ti
517 | 17 | 16 | 23 | 24 | 20 | 74.22225 | 0.2944342 | 0.1457955 | 994.676 | 1 | 0 | 0 |  | Fe-Cr-Ni-Co-Ti
518 | 22 | 18 | 18 | 25 | 17 | 76.59031 | 0.2909294 | 0.1371572 | 930.8999 | 1 | 0 | 0 |  | Fe-Cr-Ni-Co-Ti
519 | 30 | 20 | 13 | 24 | 13 | 79.5876 | 0.286856 | 0.1240719 | 825.0531 | 0 | 0 | 0 |  | Fe-Cr-Ni-Co-Ti
520 | 38 | 20 | 9 | 22 | 11 | 80.91561 | 0.2851173 | 0.1161741 | 756.0501 | 0 | 0 | 0 |  | Fe-Cr-Ni-Co-Ti
521 | 50 | 20 | 6 | 16 | 8 | 82.83056 | 0.2827581 | 0.1025569 | 635.2466 | 0 | 0 | 0 |  | Fe-Cr-Ni-Co-Ti
522 | 3 | 7 | 50 | 14 | 25 | 67.77345 | 0.3080132 | 0.1673479 | 1137.494 | 1 | 0 | 0 |  | Fe-Cr-Ni-Co-Ti
523 | 6 | 8 | 42 | 21 | 23 | 69.42548 | 0.3056212 | 0.1602738 | 1090.758 | 1 | 0 | 0 |  | Fe-Cr-Ni-Co-Ti
524 | 9 | 9 | 36 | 26 | 20 | 71.39149 | 0.3032421 | 0.1516834 | 1030.31 | 1 | 0 | 0 |  | Fe-Cr-Ni-Co-Ti
525 | 13 | 11 | 29 | 28 | 18 | 73.24382 | 0.2998086 | 0.1440962 | 973.8105 | 1 | 0 | 0 |  | Fe-Cr-Ni-Co-Ti
526 | 18 | 12 | 24 | 30 | 16 | 74.8715 | 0.2974937 | 0.1374657 | 924.2037 | 1 | 0 | 0 |  | Fe-Cr-Ni-Co-Ti
527 | 25 | 14 | 18 | 31 | 13 | 77.39137 | 0.2937719 | 0.1264961 | 837.2607 | 1 | 0 | 0 |  | Fe-Cr-Ni-Co-Ti
528 | 32 | 15 | 13 | 30 | 10 | 79.56004 | 0.290832 | 0.1136326 | 727.0995 | 0 | 0 | 0 |  | Fe-Cr-Ni-Co-Ti
529 | 42 | 15 | 8 | 26 | 8 | 80.98798 | 0.2885632 | 0.1032745 | 635.7976 | 0 | 0 | 0 |  | Fe-Cr-Ni-Co-Ti
530 | 55 | 15 | 5 | 19 | 6 | 82.3841 | 0.2864205 | 0.09155702 | 533.1419 | 0 | 0 | 0 |  | Fe-Cr-Ni-Co-Ti
531 | 3 | 7 | 52 | 21 | 17 | 71.47852 | 0.3067585 | 0.1495552 | 1013.264 | 1 | 0 | 0 |  | Fe-Cr-Ni-Co-Ti
532 | 6 | 7 | 43 | 28 | 16 | 72.34602 | 0.3054267 | 0.143713 | 965.785 | 1 | 0 | 0 |  | Fe-Cr-Ni-Co-Ti
533 | 9 | 7 | 36 | 33 | 15 | 73.14639 | 0.3042647 | 0.1386491 | 924.6285 | 1 | 0 | 0 |  | Fe-Cr-Ni-Co-Ti
534 | 14 | 8 | 30 | 36 | 13 | 74.8254 | 0.3018453 | 0.1305454 | 860.321 | 1 | 0 | 0 |  | Fe-Cr-Ni-Co-Ti
535 | 19 | 9 | 24 | 38 | 11 | 76.46793 | 0.2994088 | 0.1213874 | 784.2317 | 1 | 0 | 0 |  | Fe-Cr-Ni-Co-Ti
536 | 25 | 10 | 18 | 38 | 9 | 78.13656 | 0.2967472 | 0.1109821 | 695.7864 | 0 | 1 | 0 |  | Fe-Cr-Ni-Co-Ti
537 | 33 | 11 | 12 | 37 | 7 | 79.89602 | 0.2938941 | 0.09927517 | 596.2446 | 0 | 1 | 0 |  | Fe-Cr-Ni-Co-Ti
538 | 44 | 12 | 7 | 32 | 5 | 81.68866 | 0.2907265 | 0.08560329 | 480.7156 | 0 | 1 | 0 |  | Fe-Cr-Ni-Co-Ti
539 | 57 | 12 | 4 | 23 | 4 | 82.55874 | 0.2885747 | 0.07732403 | 410.889 | 0 | 1 | 0 |  | Fe-Cr-Ni-Co-Ti
540 | 6 | 5 | 42 | 37 | 10 | 74.72614 | 0.3061862 | 0.120957 | 768.8887 | 1 | 1 | 1 | 768.8887 | Fe-Cr-Ni-Co-Ti
541 | 9 | 5 | 35 | 41 | 10 | 75.04292 | 0.3052002 | 0.1196436 | 759.1157 | 1 | 1 | 1 | 759.1157 | Fe-Cr-Ni-Co-Ti
542 | 13 | 6 | 28 | 44 | 9 | 76.22784 | 0.302964 | 0.1134281 | 708.6705 | 1 | 1 | 1 | 708.6705 | Fe-Cr-Ni-Co-Ti
543 | 18 | 7 | 22 | 45 | 8 | 77.40014 | 0.3006794 | 0.1071633 | 657.135 | 1 | 1 | 1 | 657.135 | Fe-Cr-Ni-Co-Ti
544 | 25 | 8 | 16 | 45 | 6 | 79.15355 | 0.2979577 | 0.09440228 | 549.3431 | 0 | 1 | 0 |  | Fe-Cr-Ni-Co-Ti
545 | 32 | 9 | 11 | 43 | 5 | 80.34018 | 0.2954946 | 0.08678414 | 486.6743 | 0 | 1 | 0 |  | Fe-Cr-Ni-Co-Ti
546 | 43 | 11 | 6 | 38 | 3 | 82.46828 | 0.291535 | 0.0694958 | 348.1945 | 0 | 1 | 0 |  | Fe-Cr-Ni-Co-Ti
547 | 9 | 3 | 32 | 50 | 6 | 76.59145 | 0.3061403 | 0.09681843 | 558.5497 | 1 | 1 | 1 | 558.5497 | Fe-Cr-Ni-Co-Ti
548 | 13 | 4 | 25 | 52 | 6 | 77.26447 | 0.3040815 | 0.09592039 | 554.3731 | 1 | 1 | 1 | 554.3731 | Fe-Cr-Ni-Co-Ti
549 | 18 | 5 | 19 | 53 | 5 | 78.45777 | 0.3018002 | 0.08800918 | 490.4065 | 1 | 1 | 1 | 490.4065 | Fe-Cr-Ni-Co-Ti
550 | 23 | 6 | 13 | 53 | 4 | 79.65456 | 0.299452 | 0.07957916 | 423.1527 | 0 | 1 | 0 |  | Fe-Cr-Ni-Co-Ti
551 | 30 | 8 | 8 | 50 | 4 | 80.63759 | 0.2962909 | 0.07897296 | 421.3224 | 0 | 1 | 0 |  | Fe-Cr-Ni-Co-Ti
552 | 33 | 5 | 12 | 3 | 47 | 60.51628 | 0.3065085 | 0.1670331 | 1006.575 | 0 | 0 | 0 |  | Fe-Cr-Ni-Co-Ti
553 | 39 | 5 | 11 | 5 | 40 | 63.24395 | 0.3043855 | 0.1681715 | 1059.867 | 0 | 0 | 0 |  | Fe-Cr-Ni-Co-Ti
554 | 44 | 4 | 10 | 7 | 34 | 65.30593 | 0.3034965 | 0.166446 | 1076.547 | 0 | 0 | 0 |  | Fe-Cr-Ni-Co-Ti
555 | 49 | 4 | 9 | 11 | 27 | 68.4538 | 0.301554 | 0.1592471 | 1054.912 | 0 | 0 | 0 |  | Fe-Cr-Ni-Co-Ti
556 | 53 | 3 | 7 | 14 | 22 | 70.40341 | 0.3008736 | 0.1509091 | 1000.44 | 0 | 0 | 0 |  | Fe-Cr-Ni-Co-Ti
557 | 21 | 6 | 19 | 3 | 51 | 58.91156 | 0.3084819 | 0.1659539 | 973.8221 | 0 | 0 | 0 |  | Fe-Cr-Ni-Co-Ti
558 | 27 | 7 | 17 | 5 | 44 | 61.87069 | 0.3053159 | 0.1680242 | 1037.425 | 0 | 0 | 0 |  | Fe-Cr-Ni-Co-Ti
559 | 32 | 8 | 16 | 7 | 38 | 64.68741 | 0.302594 | 0.1672451 | 1073.626 | 0 | 0 | 0 |  | Fe-Cr-Ni-Co-Ti
560 | 36 | 8 | 14 | 10 | 32 | 67.11948 | 0.300803 | 0.1636833 | 1076.217 | 0 | 0 | 0 |  | Fe-Cr-Ni-Co-Ti
561 | 40 | 9 | 11 | 14 | 26 | 70.15696 | 0.2980286 | 0.1560808 | 1044.079 | 0 | 0 | 0 |  | Fe-Cr-Ni-Co-Ti
562 | 44 | 8 | 9 | 18 | 21 | 72.24443 | 0.2974104 | 0.1474023 | 986.9526 | 0 | 0 | 0 |  | Fe-Cr-Ni-Co-Ti
563 | 46 | 7 | 7 | 23 | 16 | 74.34853 | 0.2969677 | 0.1350134 | 890.1854 | 0 | 0 | 0 |  | Fe-Cr-Ni-Co-Ti
564 | 12 | 4 | 29 | 3 | 52 | 57.50367 | 0.3126303 | 0.1704926 | 996.2754 | 1 | 0 | 0 |  | Fe-Cr-Ni-Co-Ti
565 | 16 | 8 | 27 | 4 | 46 | 61.0112 | 0.3070445 | 0.1704906 | 1048.715 | 1 | 0 | 0 |  | Fe-Cr-Ni-Co-Ti
566 | 21 | 10 | 24 | 6 | 39 | 64.26106 | 0.3029862 | 0.169123 | 1084.412 | 0 | 0 | 0 |  | Fe-Cr-Ni-Co-Ti
567 | 25 | 12 | 21 | 9 | 34 | 67.12919 | 0.2994893 | 0.1653437 | 1090.285 | 0 | 0 | 0 |  | Fe-Cr-Ni-Co-Ti
568 | 28 | 13 | 17 | 13 | 29 | 69.62309 | 0.2968631 | 0.1595177 | 1068.097 | 0 | 0 | 0 |  | Fe-Cr-Ni-Co-Ti
569 | 31 | 14 | 14 | 17 | 24 | 72.30877 | 0.2943974 | 0.1515674 | 1024.859 | 0 | 0 | 0 |  | Fe-Cr-Ni-Co-Ti
570 | 34 | 13 | 11 | 23 | 19 | 74.49205 | 0.2938385 | 0.1417293 | 955.2605 | 0 | 0 | 0 |  | Fe-Cr-Ni-Co-Ti
571 | 36 | 12 | 8 | 29 | 15 | 76.26857 | 0.2935876 | 0.1310776 | 870.0624 | 0 | 0 | 0 |  | Fe-Cr-Ni-Co-Ti
572 | 37 | 9 | 6 | 36 | 12 | 76.90089 | 0.2956152 | 0.121412 | 784.6893 | 0 | 0 | 0 |  | Fe-Cr-Ni-Co-Ti
573 | 10 | 6 | 38 | 3 | 43 | 60.89994 | 0.310165 | 0.177027 | 1112.021 | 1 | 0 | 0 |  | Fe-Cr-Ni-Co-Ti
574 | 13 | 10 | 34 | 4 | 38 | 64.02077 | 0.304715 | 0.1730169 | 1119.625 | 1 | 0 | 0 |  | Fe-Cr-Ni-Co-Ti
575 | 16 | 14 | 29 | 7 | 33 | 67.47629 | 0.2991479 | 0.1671178 | 1111.02 | 1 | 0 | 0 |  | Fe-Cr-Ni-Co-Ti
576 | 19 | 17 | 25 | 10 | 29 | 70.38568 | 0.2949278 | 0.1608627 | 1088.486 | 0 | 0 | 0 |  | Fe-Cr-Ni-Co-Ti
577 | 21 | 19 | 20 | 15 | 25 | 73.00033 | 0.2916468 | 0.1527125 | 1040.992 | 0 | 0 | 0 |  | Fe-Cr-Ni-Co-Ti
578 | 24 | 19 | 16 | 20 | 21 | 75.06698 | 0.2902281 | 0.144978 | 989.3559 | 0 | 0 | 0 |  | Fe-Cr-Ni-Co-Ti
579 | 26 | 18 | 12 | 26 | 17 | 76.84896 | 0.2897322 | 0.1357683 | 917.9077 | 0 | 0 | 0 |  | Fe-Cr-Ni-Co-Ti
580 | 28 | 17 | 9 | 34 | 13 | 78.73347 | 0.2898255 | 0.1240348 | 822.0519 | 0 | 0 | 0 |  | Fe-Cr-Ni-Co-Ti
581 | 28 | 12 | 6 | 43 | 11 | 78.23887 | 0.2938156 | 0.1174545 | 757.8814 | 0 | 0 | 0 |  | Fe-Cr-Ni-Co-Ti
582 | 8 | 9 | 45 | 3 | 35 | 64.56762 | 0.3067588 | 0.1767354 | 1169.651 | 1 | 0 | 0 |  | Fe-Cr-Ni-Co-Ti
583 | 10 | 14 | 39 | 5 | 31 | 67.85558 | 0.3004575 | 0.1696809 | 1144.614 | 1 | 0 | 0 |  | Fe-Cr-Ni-Co-Ti
584 | 12 | 19 | 33 | 8 | 27 | 71.39871 | 0.2941531 | 0.1613916 | 1106.45 | 1 | 0 | 0 |  | Fe-Cr-Ni-Co-Ti
585 | 14 | 22 | 28 | 12 | 24 | 73.98515 | 0.2902081 | 0.1530462 | 1054.571 | 1 | 0 | 0 |  | Fe-Cr-Ni-Co-Ti
586 | 16 | 24 | 23 | 17 | 20 | 76.73974 | 0.286928 | 0.1432956 | 987.4272 | 1 | 0 | 0 |  | Fe-Cr-Ni-Co-Ti
587 | 18 | 25 | 18 | 22 | 17 | 78.76756 | 0.2847823 | 0.1351031 | 925.4279 | 0 | 0 | 0 |  | Fe-Cr-Ni-Co-Ti
588 | 20 | 24 | 13 | 30 | 13 | 80.72758 | 0.2843852 | 0.1232604 | 826.5108 | 0 | 0 | 0 |  | Fe-Cr-Ni-Co-Ti
589 | 20 | 22 | 9 | 38 | 11 | 81.28257 | 0.2856325 | 0.1161924 | 763.5596 | 1 | 0 | 0 |  | Fe-Cr-Ni-Co-Ti
590 | 20 | 16 | 6 | 50 | 8 | 81.02999 | 0.2905874 | 0.104226 | 650.3496 | 0 | 0 | 0 |  | Fe-Cr-Ni-Co-Ti
591 | 7 | 14 | 50 | 3 | 25 | 70.04721 | 0.3007342 | 0.1668357 | 1151.962 | 1 | 0 | 0 |  | Fe-Cr-Ni-Co-Ti
592 | 8 | 21 | 42 | 6 | 23 | 73.53677 | 0.2929559 | 0.1590145 | 1111.166 | 1 | 0 | 0 |  | Fe-Cr-Ni-Co-Ti
593 | 9 | 26 | 36 | 9 | 20 | 76.79009 | 0.2870163 | 0.1478175 | 1031.87 | 1 | 0 | 0 |  | Fe-Cr-Ni-Co-Ti
594 | 11 | 28 | 29 | 13 | 18 | 78.70277 | 0.2836806 | 0.139765 | 968.4097 | 1 | 0 | 0 |  | Fe-Cr-Ni-Co-Ti
595 | 12 | 30 | 24 | 18 | 16 | 80.58038 | 0.2811101 | 0.1326646 | 914.3363 | 1 | 0 | 0 |  | Fe-Cr-Ni-Co-Ti
596 | 14 | 31 | 18 | 25 | 13 | 82.71747 | 0.2791649 | 0.1225456 | 831.3254 | 0 | 0 | 0 |  | Fe-Cr-Ni-Co-Ti
597 | 15 | 30 | 13 | 32 | 10 | 84.25433 | 0.2788052 | 0.1120953 | 738.8024 | 1 | 0 | 0 |  | Fe-Cr-Ni-Co-Ti
598 | 15 | 26 | 8 | 42 | 8 | 84.26362 | 0.2816461 | 0.1030581 | 654.5023 | 1 | 0 | 0 |  | Fe-Cr-Ni-Co-Ti
599 | 15 | 19 | 5 | 55 | 6 | 83.10714 | 0.2879891 | 0.09327002 | 559.5497 | 0 | 1 | 0 |  | Fe-Cr-Ni-Co-Ti
600 | 7 | 21 | 52 | 3 | 17 | 76.06303 | 0.2928766 | 0.1505461 | 1056.78 | 1 | 0 | 0 |  | Fe-Cr-Ni-Co-Ti
601 | 7 | 28 | 43 | 6 | 16 | 79.16158 | 0.2852505 | 0.1408412 | 984.6208 | 1 | 0 | 0 |  | Fe-Cr-Ni-Co-Ti
602 | 7 | 33 | 36 | 9 | 15 | 81.56693 | 0.279697 | 0.1330961 | 924.883 | 1 | 0 | 0 |  | Fe-Cr-Ni-Co-Ti
603 | 8 | 36 | 30 | 14 | 13 | 83.82364 | 0.2761538 | 0.1241005 | 851.8458 | 1 | 0 | 0 |  | Fe-Cr-Ni-Co-Ti
604 | 9 | 38 | 24 | 19 | 11 | 85.80965 | 0.2732983 | 0.1154153 | 778.4398 | 1 | 0 | 0 |  | Fe-Cr-Ni-Co-Ti
605 | 10 | 38 | 18 | 25 | 9 | 87.23761 | 0.272011 | 0.1082496 | 714.8083 | 1 | 0 | 0 |  | Fe-Cr-Ni-Co-Ti
606 | 11 | 37 | 12 | 33 | 7 | 88.29743 | 0.2720288 | 0.09745516 | 617.6724 | 1 | 0 | 0 |  | Fe-Cr-Ni-Co-Ti
607 | 12 | 32 | 7 | 44 | 5 | 87.9774 | 0.2759697 | 0.08608301 | 512.5249 | 1 | 0 | 0 |  | Fe-Cr-Ni-Co-Ti
608 | 12 | 23 | 4 | 57 | 4 | 85.60859 | 0.2841662 | 0.07981114 | 449.1364 | 0 | 1 | 0 |  | Fe-Cr-Ni-Co-Ti
609 | 5 | 37 | 42 | 6 | 10 | 85.37302 | 0.2757414 | 0.1179226 | 798.9042 | 1 | 0 | 0 |  | Fe-Cr-Ni-Co-Ti
610 | 5 | 41 | 35 | 9 | 10 | 86.9736 | 0.2713082 | 0.1161398 | 789.0923 | 1 | 0 | 0 |  | Fe-Cr-Ni-Co-Ti
611 | 6 | 44 | 28 | 13 | 9 | 88.83317 | 0.2675383 | 0.1104486 | 741.772 | 1 | 0 | 0 |  | Fe-Cr-Ni-Co-Ti
612 | 7 | 45 | 22 | 18 | 8 | 89.99428 | 0.2657903 | 0.1042955 | 687.2768 | 1 | 0 | 0 |  | Fe-Cr-Ni-Co-Ti
613 | 8 | 45 | 16 | 25 | 6 | 91.42736 | 0.2648491 | 0.09220587 | 578.5279 | 1 | 0 | 0 |  | Fe-Cr-Ni-Co-Ti
614 | 9 | 43 | 11 | 32 | 5 | 91.54965 | 0.2660913 | 0.08536378 | 516.6056 | 1 | 0 | 0 |  | Fe-Cr-Ni-Co-Ti
615 | 11 | 38 | 6 | 43 | 3 | 91.15743 | 0.2702894 | 0.07147095 | 392.8567 | 1 | 0 | 0 |  | Fe-Cr-Ni-Co-Ti
616 | 3 | 50 | 32 | 9 | 6 | 92.4805 | 0.2619254 | 0.09621898 | 618.5105 | 1 | 0 | 0 |  | Fe-Cr-Ni-Co-Ti
617 | 4 | 52 | 25 | 13 | 6 | 93.44121 | 0.259289 | 0.09479795 | 608.1615 | 0 | 0 | 0 |  | Fe-Cr-Ni-Co-Ti
618 | 5 | 53 | 19 | 18 | 5 | 94.642 | 0.2575431 | 0.0865017 | 534.548 | 0 | 0 | 0 |  | Fe-Cr-Ni-Co-Ti
619 | 6 | 53 | 13 | 23 | 4 | 95.66263 | 0.2562615 | 0.07798128 | 460.1898 | 0 | 0 | 0 |  | Fe-Cr-Ni-Co-Ti
620 | 8 | 50 | 8 | 30 | 4 | 94.67903 | 0.2590352 | 0.07715362 | 451.4563 | 0 | 0 | 0 |  | Fe-Cr-Ni-Co-Ti
621 | 3 | 5 | 12 | 33 | 47 | 59.85301 | 0.3105885 | 0.1622473 | 970.9637 | 1 | 0 | 0 |  | Fe-Cr-Ni-Co-Ti
622 | 5 | 5 | 11 | 39 | 40 | 62.50991 | 0.3089975 | 0.1638505 | 1027.829 | 1 | 0 | 0 |  | Fe-Cr-Ni-Co-Ti
623 | 7 | 4 | 10 | 44 | 34 | 64.51508 | 0.3085547 | 0.1629091 | 1051.615 | 0 | 0 | 0 |  | Fe-Cr-Ni-Co-Ti
624 | 11 | 4 | 9 | 49 | 27 | 67.67977 | 0.3066829 | 0.1572725 | 1044.263 | 0 | 0 | 0 |  | Fe-Cr-Ni-Co-Ti
625 | 14 | 3 | 7 | 53 | 22 | 69.62232 | 0.3061794 | 0.149989 | 1000 | 0 | 0 | 0 |  | Fe-Cr-Ni-Co-Ti
626 | 3 | 6 | 19 | 21 | 51 | 58.50848 | 0.3109369 | 0.1626366 | 948.8683 | 1 | 0 | 0 |  | Fe-Cr-Ni-Co-Ti
627 | 5 | 7 | 17 | 27 | 44 | 61.3902 | 0.3083084 | 0.1643131 | 1009.051 | 1 | 0 | 0 |  | Fe-Cr-Ni-Co-Ti
628 | 7 | 8 | 16 | 32 | 38 | 64.16174 | 0.3059532 | 0.1639429 | 1048.621 | 1 | 0 | 0 |  | Fe-Cr-Ni-Co-Ti
629 | 10 | 8 | 14 | 36 | 32 | 66.58246 | 0.3043235 | 0.1611809 | 1058.567 | 0 | 0 | 0 |  | Fe-Cr-Ni-Co-Ti
630 | 14 | 9 | 11 | 40 | 26 | 69.6417 | 0.3015402 | 0.1545383 | 1035.483 | 0 | 0 | 0 |  | Fe-Cr-Ni-Co-Ti
631 | 18 | 8 | 9 | 44 | 21 | 71.74513 | 0.3009142 | 0.1467953 | 987.0899 | 0 | 0 | 0 |  | Fe-Cr-Ni-Co-Ti
632 | 23 | 7 | 7 | 46 | 16 | 73.91825 | 0.3000919 | 0.1354689 | 899.214 | 0 | 0 | 0 |  | Fe-Cr-Ni-Co-Ti
633 | 3 | 4 | 29 | 12 | 52 | 57.29886 | 0.3138602 | 0.168724 | 982.5559 | 1 | 0 | 0 |  | Fe-Cr-Ni-Co-Ti
634 | 4 | 8 | 27 | 16 | 46 | 60.74927 | 0.3086646 | 0.1686903 | 1034.586 | 1 | 0 | 0 |  | Fe-Cr-Ni-Co-Ti
635 | 6 | 10 | 24 | 21 | 39 | 63.9411 | 0.3050264 | 0.1664576 | 1063.231 | 1 | 0 | 0 |  | Fe-Cr-Ni-Co-Ti
636 | 9 | 12 | 21 | 25 | 34 | 66.80265 | 0.3016393 | 0.1627535 | 1069.82 | 1 | 0 | 0 |  | Fe-Cr-Ni-Co-Ti
637 | 13 | 13 | 17 | 28 | 29 | 69.32417 | 0.2988945 | 0.1577282 | 1054.939 | 0 | 0 | 0 |  | Fe-Cr-Ni-Co-Ti
638 | 17 | 14 | 14 | 31 | 24 | 72.04086 | 0.2962893 | 0.1507982 | 1020.969 | 0 | 0 | 0 |  | Fe-Cr-Ni-Co-Ti
639 | 23 | 13 | 11 | 34 | 19 | 74.28921 | 0.2953214 | 0.1415743 | 956.4113 | 0 | 0 | 0 |  | Fe-Cr-Ni-Co-Ti
640 | 29 | 12 | 8 | 36 | 15 | 76.14381 | 0.2945293 | 0.1311483 | 872.3358 | 0 | 0 | 0 |  | Fe-Cr-Ni-Co-Ti
641 | 36 | 9 | 6 | 37 | 12 | 76.88332 | 0.2957495 | 0.1214474 | 785.2143 | 0 | 0 | 0 |  | Fe-Cr-Ni-Co-Ti
642 | 3 | 6 | 38 | 10 | 43 | 60.74444 | 0.3111205 | 0.1758868 | 1102.705 | 1 | 0 | 0 |  | Fe-Cr-Ni-Co-Ti
643 | 4 | 10 | 34 | 13 | 38 | 63.82574 | 0.3059537 | 0.1719471 | 1111.236 | 1 | 0 | 0 |  | Fe-Cr-Ni-Co-Ti
644 | 7 | 14 | 29 | 16 | 33 | 67.28961 | 0.3003839 | 0.1650449 | 1093.825 | 1 | 0 | 0 |  | Fe-Cr-Ni-Co-Ti
645 | 10 | 17 | 25 | 19 | 29 | 70.20828 | 0.296149 | 0.1588461 | 1071.806 | 1 | 0 | 0 |  | Fe-Cr-Ni-Co-Ti
646 | 15 | 19 | 20 | 21 | 25 | 72.88686 | 0.2924593 | 0.1520283 | 1036.069 | 0 | 0 | 0 |  | Fe-Cr-Ni-Co-Ti
647 | 20 | 19 | 16 | 24 | 21 | 74.99399 | 0.2907686 | 0.1448155 | 988.8249 | 0 | 0 | 0 |  | Fe-Cr-Ni-Co-Ti
648 | 26 | 18 | 12 | 26 | 17 | 76.84896 | 0.2897322 | 0.1357601 | 917.9379 | 0 | 0 | 0 |  | Fe-Cr-Ni-Co-Ti
649 | 34 | 17 | 9 | 28 | 13 | 78.83409 | 0.2890263 | 0.1239274 | 819.5381 | 0 | 0 | 0 |  | Fe-Cr-Ni-Co-Ti
650 | 43 | 12 | 6 | 28 | 11 | 78.49462 | 0.2918012 | 0.1169575 | 750.2213 | 0 | 0 | 0 |  | Fe-Cr-Ni-Co-Ti
651 | 3 | 9 | 45 | 8 | 35 | 64.46045 | 0.3074405 | 0.1762048 | 1165.355 | 1 | 0 | 0 |  | Fe-Cr-Ni-Co-Ti
652 | 5 | 14 | 39 | 10 | 31 | 67.75205 | 0.301145 | 0.1695118 | 1143.835 | 1 | 0 | 0 |  | Fe-Cr-Ni-Co-Ti
653 | 8 | 19 | 33 | 12 | 27 | 71.32015 | 0.2947021 | 0.1598096 | 1092.531 | 1 | 0 | 0 |  | Fe-Cr-Ni-Co-Ti
654 | 12 | 22 | 28 | 14 | 24 | 73.94789 | 0.2904793 | 0.1525954 | 1050.809 | 1 | 0 | 0 |  | Fe-Cr-Ni-Co-Ti
655 | 17 | 24 | 23 | 16 | 20 | 76.75746 | 0.2867926 | 0.1433774 | 987.9426 | 1 | 0 | 0 |  | Fe-Cr-Ni-Co-Ti
656 | 22 | 25 | 18 | 18 | 17 | 78.83561 | 0.2842419 | 0.1352139 | 925.4249 | 0 | 0 | 0 |  | Fe-Cr-Ni-Co-Ti
657 | 30 | 24 | 13 | 20 | 13 | 80.89027 | 0.2830374 | 0.1231972 | 823.3909 | 0 | 0 | 0 |  | Fe-Cr-Ni-Co-Ti
658 | 38 | 22 | 9 | 20 | 11 | 81.5707 | 0.2832107 | 0.1158213 | 755.8168 | 0 | 0 | 0 |  | Fe-Cr-Ni-Co-Ti
659 | 50 | 16 | 6 | 20 | 8 | 81.50961 | 0.2865605 | 0.1029166 | 633.1024 | 0 | 0 | 0 |  | Fe-Cr-Ni-Co-Ti
660 | 3 | 14 | 50 | 7 | 25 | 69.9665 | 0.3012841 | 0.1668327 | 1152.591 | 1 | 0 | 0 |  | Fe-Cr-Ni-Co-Ti
661 | 6 | 21 | 42 | 8 | 23 | 73.4991 | 0.2932277 | 0.1581603 | 1103.358 | 1 | 0 | 0 |  | Fe-Cr-Ni-Co-Ti
662 | 9 | 26 | 36 | 9 | 20 | 76.79009 | 0.2870163 | 0.1478175 | 1031.87 | 1 | 0 | 0 |  | Fe-Cr-Ni-Co-Ti
663 | 13 | 28 | 29 | 11 | 18 | 78.73731 | 0.2834068 | 0.1399198 | 969.4479 | 1 | 0 | 0 |  | Fe-Cr-Ni-Co-Ti
664 | 18 | 30 | 24 | 12 | 16 | 80.67891 | 0.2802984 | 0.1330557 | 916.4218 | 1 | 0 | 0 |  | Fe-Cr-Ni-Co-Ti
665 | 25 | 31 | 18 | 14 | 13 | 82.88756 | 0.2776946 | 0.1226905 | 829.6642 | 0 | 0 | 0 |  | Fe-Cr-Ni-Co-Ti
666 | 32 | 30 | 13 | 15 | 10 | 84.50916 | 0.2765147 | 0.1111441 | 726.2961 | 0 | 0 | 0 |  | Fe-Cr-Ni-Co-Ti
667 | 42 | 26 | 8 | 15 | 8 | 84.66953 | 0.2779789 | 0.1021078 | 640.0835 | 0 | 0 | 0 |  | Fe-Cr-Ni-Co-Ti
668 | 55 | 19 | 5 | 15 | 6 | 83.71424 | 0.2826225 | 0.09141952 | 536.6777 | 0 | 0 | 0 |  | Fe-Cr-Ni-Co-Ti
669 | 3 | 21 | 52 | 7 | 17 | 75.99081 | 0.2934201 | 0.1490407 | 1042.902 | 1 | 0 | 0 |  | Fe-Cr-Ni-Co-Ti
670 | 6 | 28 | 43 | 7 | 16 | 79.14461 | 0.2853862 | 0.1404612 | 981.1846 | 1 | 0 | 0 |  | Fe-Cr-Ni-Co-Ti
671 | 9 | 33 | 36 | 7 | 15 | 81.59918 | 0.2794258 | 0.1336092 | 929.2731 | 1 | 0 | 0 |  | Fe-Cr-Ni-Co-Ti
672 | 14 | 36 | 30 | 8 | 13 | 83.91451 | 0.2753495 | 0.1248824 | 857.5425 | 1 | 0 | 0 |  | Fe-Cr-Ni-Co-Ti
673 | 19 | 38 | 24 | 9 | 11 | 85.95368 | 0.2719599 | 0.1157813 | 779.0838 | 1 | 0 | 0 |  | Fe-Cr-Ni-Co-Ti
674 | 25 | 38 | 18 | 10 | 9 | 87.44713 | 0.2699868 | 0.106462 | 695.238 | 0 | 0 | 0 |  | Fe-Cr-Ni-Co-Ti
675 | 33 | 37 | 12 | 11 | 7 | 88.5942 | 0.2690656 | 0.09617882 | 601.5917 | 0 | 0 | 0 |  | Fe-Cr-Ni-Co-Ti
676 | 44 | 32 | 7 | 12 | 5 | 88.40836 | 0.2716692 | 0.0845657 | 493.2838 | 0 | 0 | 0 |  | Fe-Cr-Ni-Co-Ti
677 | 57 | 23 | 4 | 12 | 4 | 86.24809 | 0.278131 | 0.07752542 | 423.2245 | 0 | 0 | 0 |  | Fe-Cr-Ni-Co-Ti
678 | 6 | 37 | 42 | 5 | 10 | 85.38774 | 0.2756058 | 0.1172265 | 792.1498 | 1 | 0 | 0 |  | Fe-Cr-Ni-Co-Ti
679 | 9 | 41 | 35 | 5 | 10 | 87.03025 | 0.2707663 | 0.1141554 | 769.5618 | 1 | 0 | 0 |  | Fe-Cr-Ni-Co-Ti
680 | 13 | 44 | 28 | 6 | 9 | 88.9275 | 0.2665912 | 0.1109116 | 744.5174 | 1 | 0 | 0 |  | Fe-Cr-Ni-Co-Ti
681 | 18 | 45 | 22 | 7 | 8 | 90.13747 | 0.264304 | 0.1046053 | 687.6327 | 0 | 0 | 0 |  | Fe-Cr-Ni-Co-Ti
682 | 25 | 45 | 16 | 8 | 6 | 91.63815 | 0.2625561 | 0.09193275 | 572.4048 | 0 | 0 | 0 |  | Fe-Cr-Ni-Co-Ti
683 | 32 | 43 | 11 | 9 | 5 | 91.83202 | 0.2629937 | 0.08418915 | 501.7255 | 0 | 0 | 0 |  | Fe-Cr-Ni-Co-Ti
684 | 43 | 38 | 6 | 11 | 3 | 91.54578 | 0.2660324 | 0.0695304 | 371.629 | 0 | 0 | 0 |  | Fe-Cr-Ni-Co-Ti
685 | 9 | 50 | 32 | 3 | 6 | 92.55304 | 0.2611132 | 0.09668708 | 621.5611 | 1 | 0 | 0 |  | Fe-Cr-Ni-Co-Ti
686 | 13 | 52 | 25 | 4 | 6 | 93.54701 | 0.258072 | 0.09539548 | 611.7548 | 0 | 0 | 0 |  | Fe-Cr-Ni-Co-Ti
687 | 18 | 53 | 19 | 5 | 5 | 94.78854 | 0.2557876 | 0.08657371 | 532.4942 | 0 | 0 | 0 |  | Fe-Cr-Ni-Co-Ti
688 | 23 | 53 | 13 | 6 | 4 | 95.84889 | 0.2539457 | 0.07751248 | 452.7588 | 0 | 0 | 0 |  | Fe-Cr-Ni-Co-Ti
689 | 30 | 50 | 8 | 8 | 4 | 94.92451 | 0.2560725 | 0.07604376 | 437.4136 | 0 | 0 | 0 |  | Fe-Cr-Ni-Co-Ti
690 | 5 | 33 | 12 | 3 | 47 | 67.83573 | 0.2834839 | 0.144356 | 875.4332 | 0 | 0 | 0 |  | Fe-Cr-Ni-Co-Ti
691 | 5 | 39 | 11 | 5 | 40 | 72.44622 | 0.2763883 | 0.1437724 | 918.4415 | 0 | 0 | 0 |  | Fe-Cr-Ni-Co-Ti
692 | 4 | 44 | 10 | 7 | 34 | 76.55848 | 0.2701941 | 0.1404444 | 927.2938 | 0 | 0 | 0 |  | Fe-Cr-Ni-Co-Ti
693 | 4 | 49 | 9 | 11 | 27 | 81.46522 | 0.2644393 | 0.1367269 | 937.662 | 0 | 0 | 0 |  | Fe-Cr-Ni-Co-Ti
694 | 3 | 53 | 7 | 14 | 22 | 85.37873 | 0.2591931 | 0.1289729 | 892.4824 | 0 | 0 | 0 |  | Fe-Cr-Ni-Co-Ti
695 | 6 | 21 | 19 | 3 | 51 | 62.74678 | 0.296192 | 0.1543276 | 912.5829 | 0 | 0 | 0 |  | Fe-Cr-Ni-Co-Ti
696 | 7 | 27 | 17 | 5 | 44 | 67.16501 | 0.2889006 | 0.1542304 | 964.5817 | 0 | 0 | 0 |  | Fe-Cr-Ni-Co-Ti
697 | 8 | 32 | 16 | 7 | 38 | 71.1824 | 0.2830654 | 0.1531779 | 1002.297 | 0 | 0 | 0 |  | Fe-Cr-Ni-Co-Ti
698 | 8 | 36 | 14 | 10 | 32 | 74.99536 | 0.2777726 | 0.1487022 | 1001.385 | 0 | 0 | 0 |  | Fe-Cr-Ni-Co-Ti
699 | 9 | 40 | 11 | 14 | 26 | 79.15373 | 0.2725068 | 0.1418299 | 976.5227 | 0 | 0 | 0 |  | Fe-Cr-Ni-Co-Ti
700 | 8 | 44 | 9 | 18 | 21 | 82.97038 | 0.2677629 | 0.1334748 | 927.6924 | 0 | 0 | 0 |  | Fe-Cr-Ni-Co-Ti
701 | 7 | 46 | 7 | 23 | 16 | 86.38933 | 0.264535 | 0.1228294 | 848.5213 | 0 | 0 | 0 |  | Fe-Cr-Ni-Co-Ti
702 | 4 | 12 | 29 | 3 | 52 | 59.53232 | 0.3061011 | 0.163841 | 962.4728 | 1 | 0 | 0 |  | Fe-Cr-Ni-Co-Ti
703 | 8 | 16 | 27 | 4 | 46 | 63.08586 | 0.300566 | 0.164913 | 1021.412 | 1 | 0 | 0 |  | Fe-Cr-Ni-Co-Ti
704 | 10 | 21 | 24 | 6 | 39 | 67.23974 | 0.2939723 | 0.1617935 | 1046.738 | 1 | 0 | 0 |  | Fe-Cr-Ni-Co-Ti
705 | 12 | 25 | 21 | 9 | 34 | 70.71201 | 0.2889281 | 0.1583149 | 1057.348 | 0 | 0 | 0 |  | Fe-Cr-Ni-Co-Ti
706 | 13 | 28 | 17 | 13 | 29 | 73.90133 | 0.2845452 | 0.1513646 | 1027.163 | 0 | 0 | 0 |  | Fe-Cr-Ni-Co-Ti
707 | 14 | 31 | 14 | 17 | 24 | 77.28664 | 0.2804279 | 0.143857 | 989.597 | 0 | 0 | 0 |  | Fe-Cr-Ni-Co-Ti
708 | 13 | 34 | 11 | 23 | 19 | 80.80494 | 0.2765857 | 0.1342322 | 927.5366 | 0 | 0 | 0 |  | Fe-Cr-Ni-Co-Ti
709 | 12 | 36 | 8 | 29 | 15 | 83.63844 | 0.2738796 | 0.1244309 | 853.2749 | 0 | 0 | 0 |  | Fe-Cr-Ni-Co-Ti
710 | 9 | 37 | 6 | 36 | 12 | 85.63438 | 0.2726578 | 0.1157881 | 782.4455 | 0 | 0 | 0 |  | Fe-Cr-Ni-Co-Ti
711 | 6 | 10 | 38 | 3 | 43 | 61.95774 | 0.306903 | 0.1749878 | 1105.727 | 1 | 0 | 0 |  | Fe-Cr-Ni-Co-Ti
712 | 10 | 13 | 34 | 4 | 38 | 64.84181 | 0.3022385 | 0.1712371 | 1111.879 | 1 | 0 | 0 |  | Fe-Cr-Ni-Co-Ti
713 | 14 | 16 | 29 | 7 | 33 | 68.03847 | 0.2974938 | 0.1659941 | 1105.829 | 1 | 0 | 0 |  | Fe-Cr-Ni-Co-Ti
714 | 17 | 19 | 25 | 10 | 29 | 70.95525 | 0.2932879 | 0.1597781 | 1083.336 | 0 | 0 | 0 |  | Fe-Cr-Ni-Co-Ti
715 | 19 | 21 | 20 | 15 | 25 | 73.58216 | 0.2900059 | 0.1517856 | 1036.933 | 0 | 0 | 0 |  | Fe-Cr-Ni-Co-Ti
716 | 19 | 24 | 16 | 20 | 21 | 76.5529 | 0.2861244 | 0.1430565 | 982.1238 | 0 | 0 | 0 |  | Fe-Cr-Ni-Co-Ti
717 | 18 | 26 | 12 | 26 | 17 | 79.29982 | 0.2831022 | 0.132984 | 908.1012 | 0 | 0 | 0 |  | Fe-Cr-Ni-Co-Ti
718 | 17 | 28 | 9 | 34 | 13 | 82.11314 | 0.2808983 | 0.1218179 | 821.7259 | 0 | 0 | 0 |  | Fe-Cr-Ni-Co-Ti
719 | 12 | 28 | 6 | 43 | 11 | 83.24985 | 0.2807339 | 0.1148178 | 762.4506 | 0 | 0 | 0 |  | Fe-Cr-Ni-Co-Ti
720 | 9 | 8 | 45 | 3 | 35 | 64.29266 | 0.307574 | 0.1770679 | 1169.665 | 1 | 0 | 0 |  | Fe-Cr-Ni-Co-Ti
721 | 14 | 10 | 39 | 5 | 31 | 66.72188 | 0.3037584 | 0.1704903 | 1140.623 | 1 | 0 | 0 |  | Fe-Cr-Ni-Co-Ti
722 | 19 | 12 | 33 | 8 | 27 | 69.37018 | 0.2999409 | 0.1632491 | 1105.336 | 1 | 0 | 0 |  | Fe-Cr-Ni-Co-Ti
723 | 22 | 14 | 28 | 12 | 24 | 71.64852 | 0.2967635 | 0.1565634 | 1068.177 | 1 | 0 | 0 |  | Fe-Cr-Ni-Co-Ti
724 | 24 | 16 | 23 | 17 | 20 | 74.35188 | 0.2934878 | 0.1461238 | 996.1543 | 1 | 0 | 0 |  | Fe-Cr-Ni-Co-Ti
725 | 25 | 18 | 18 | 22 | 17 | 76.6435 | 0.2905244 | 0.1371997 | 930.5799 | 1 | 0 | 0 |  | Fe-Cr-Ni-Co-Ti
726 | 24 | 20 | 13 | 30 | 13 | 79.48742 | 0.2876642 | 0.124137 | 827.1061 | 1 | 0 | 0 |  | Fe-Cr-Ni-Co-Ti
727 | 22 | 20 | 9 | 38 | 11 | 80.656 | 0.2872695 | 0.11653 | 763.0796 | 0 | 0 | 0 |  | Fe-Cr-Ni-Co-Ti
728 | 16 | 20 | 6 | 50 | 8 | 82.30243 | 0.2873243 | 0.1037734 | 653.1718 | 0 | 0 | 0 |  | Fe-Cr-Ni-Co-Ti
729 | 14 | 7 | 50 | 3 | 25 | 68.00306 | 0.3065022 | 0.1672571 | 1135.248 | 1 | 0 | 0 |  | Fe-Cr-Ni-Co-Ti
730 | 21 | 8 | 42 | 6 | 23 | 69.72723 | 0.303586 | 0.160494 | 1090.528 | 1 | 0 | 0 |  | Fe-Cr-Ni-Co-Ti
731 | 26 | 9 | 36 | 9 | 20 | 71.72261 | 0.3009401 | 0.1519404 | 1029.751 | 1 | 0 | 0 |  | Fe-Cr-Ni-Co-Ti
732 | 28 | 11 | 29 | 13 | 18 | 73.52946 | 0.2977602 | 0.1448223 | 977.5018 | 1 | 0 | 0 |  | Fe-Cr-Ni-Co-Ti
733 | 30 | 12 | 24 | 18 | 16 | 75.09111 | 0.295874 | 0.137507 | 922.0918 | 1 | 0 | 0 |  | Fe-Cr-Ni-Co-Ti
734 | 31 | 14 | 18 | 25 | 13 | 77.49489 | 0.2929716 | 0.1263884 | 834.9915 | 1 | 0 | 0 |  | Fe-Cr-Ni-Co-Ti
735 | 30 | 15 | 13 | 32 | 10 | 79.52674 | 0.2911009 | 0.1136951 | 728.08 | 0 | 0 | 0 |  | Fe-Cr-Ni-Co-Ti
736 | 26 | 15 | 8 | 42 | 8 | 80.72713 | 0.2907332 | 0.1039372 | 644.7807 | 0 | 0 | 0 |  | Fe-Cr-Ni-Co-Ti
737 | 19 | 15 | 5 | 55 | 6 | 81.82095 | 0.2912479 | 0.0934434 | 554.7477 | 0 | 1 | 0 |  | Fe-Cr-Ni-Co-Ti
738 | 21 | 7 | 52 | 3 | 17 | 71.83054 | 0.304317 | 0.1484248 | 1000.227 | 1 | 0 | 0 |  | Fe-Cr-Ni-Co-Ti
739 | 28 | 7 | 43 | 6 | 16 | 72.76873 | 0.3024487 | 0.1425844 | 952.076 | 1 | 0 | 0 |  | Fe-Cr-Ni-Co-Ti
740 | 33 | 7 | 36 | 9 | 15 | 73.60021 | 0.3010213 | 0.1375418 | 910.6982 | 1 | 0 | 0 |  | Fe-Cr-Ni-Co-Ti
741 | 36 | 8 | 30 | 14 | 13 | 75.22433 | 0.2989068 | 0.1292233 | 844.8851 | 1 | 0 | 0 |  | Fe-Cr-Ni-Co-Ti
742 | 38 | 9 | 24 | 19 | 11 | 76.80129 | 0.2968752 | 0.1202363 | 770.9796 | 1 | 0 | 0 |  | Fe-Cr-Ni-Co-Ti
743 | 38 | 10 | 18 | 25 | 9 | 78.35903 | 0.2949991 | 0.1101666 | 686.6855 | 0 | 0 | 0 |  | Fe-Cr-Ni-Co-Ti
744 | 37 | 11 | 12 | 33 | 7 | 79.96188 | 0.2933571 | 0.09898909 | 593.3147 | 0 | 1 | 0 |  | Fe-Cr-Ni-Co-Ti
745 | 32 | 12 | 7 | 44 | 5 | 81.49896 | 0.2923351 | 0.08642289 | 488.5731 | 0 | 1 | 0 |  | Fe-Cr-Ni-Co-Ti
746 | 23 | 12 | 4 | 57 | 4 | 82.03106 | 0.2931283 | 0.07927953 | 430.0564 | 0 | 1 | 0 |  | Fe-Cr-Ni-Co-Ti
747 | 37 | 5 | 42 | 6 | 10 | 75.29581 | 0.3020005 | 0.1175345 | 735.8843 | 1 | 1 | 1 | 735.8843 | Fe-Cr-Ni-Co-Ti
748 | 41 | 5 | 35 | 9 | 10 | 75.62629 | 0.300885 | 0.1165696 | 728.825 | 1 | 1 | 1 | 728.825 | Fe-Cr-Ni-Co-Ti
749 | 44 | 6 | 28 | 13 | 9 | 76.77896 | 0.29879 | 0.1108759 | 683.1135 | 1 | 1 | 1 | 683.1135 | Fe-Cr-Ni-Co-Ti
750 | 45 | 7 | 22 | 18 | 8 | 77.86832 | 0.2970487 | 0.1050913 | 636.4225 | 0 | 1 | 0 |  | Fe-Cr-Ni-Co-Ti
751 | 45 | 8 | 16 | 25 | 6 | 79.48722 | 0.2952728 | 0.09291875 | 535.4581 | 0 | 1 | 0 |  | Fe-Cr-Ni-Co-Ti
752 | 43 | 9 | 11 | 32 | 5 | 80.51887 | 0.2940196 | 0.08596044 | 479.4779 | 0 | 1 | 0 |  | Fe-Cr-Ni-Co-Ti
753 | 38 | 11 | 6 | 43 | 3 | 82.3918 | 0.2921979 | 0.06976692 | 350.589 | 0 | 1 | 0 |  | Fe-Cr-Ni-Co-Ti
754 | 50 | 3 | 32 | 9 | 6 | 77.31377 | 0.3006236 | 0.09379001 | 531.696 | 1 | 1 | 1 | 531.696 | Fe-Cr-Ni-Co-Ti
755 | 52 | 4 | 25 | 13 | 6 | 77.94108 | 0.2988399 | 0.09325308 | 529.8903 | 0 | 1 | 0 |  | Fe-Cr-Ni-Co-Ti
756 | 53 | 5 | 19 | 18 | 5 | 79.04894 | 0.2971024 | 0.08592492 | 471.4685 | 0 | 1 | 0 |  | Fe-Cr-Ni-Co-Ti
757 | 53 | 6 | 13 | 23 | 4 | 80.15243 | 0.2953898 | 0.07792772 | 408.5243 | 0 | 1 | 0 |  | Fe-Cr-Ni-Co-Ti
758 | 50 | 8 | 8 | 30 | 4 | 80.95921 | 0.2936117 | 0.07781131 | 411.0292 | 0 | 1 | 0 |  | Fe-Cr-Ni-Co-Ti
759 | 5 | 3 | 12 | 33 | 47 | 59.33475 | 0.3122116 | 0.1636072 | 976.9493 | 0 | 0 | 0 |  | Fe-Cr-Ni-Co-Ti
760 | 5 | 5 | 11 | 39 | 40 | 62.50991 | 0.3089975 | 0.1638505 | 1027.829 | 1 | 0 | 0 |  | Fe-Cr-Ni-Co-Ti
761 | 4 | 7 | 10 | 44 | 34 | 65.35061 | 0.3060978 | 0.1614216 | 1046.671 | 0 | 0 | 0 |  | Fe-Cr-Ni-Co-Ti
762 | 4 | 11 | 9 | 49 | 27 | 69.68441 | 0.3010052 | 0.1544761 | 1037.121 | 0 | 0 | 0 |  | Fe-Cr-Ni-Co-Ti
763 | 3 | 14 | 7 | 53 | 22 | 72.88548 | 0.2971671 | 0.1465213 | 995.7921 | 0 | 0 | 0 |  | Fe-Cr-Ni-Co-Ti
764 | 6 | 3 | 19 | 21 | 51 | 57.74548 | 0.3133754 | 0.1648805 | 959.2956 | 1 | 0 | 0 |  | Fe-Cr-Ni-Co-Ti
765 | 7 | 5 | 17 | 27 | 44 | 60.86405 | 0.3099341 | 0.1656564 | 1015.106 | 1 | 0 | 0 |  | Fe-Cr-Ni-Co-Ti
766 | 8 | 7 | 16 | 32 | 38 | 63.89292 | 0.3067581 | 0.1645268 | 1051.098 | 1 | 0 | 0 |  | Fe-Cr-Ni-Co-Ti
767 | 8 | 10 | 14 | 36 | 32 | 67.14123 | 0.3026972 | 0.1601983 | 1054.984 | 0 | 0 | 0 |  | Fe-Cr-Ni-Co-Ti
768 | 9 | 14 | 11 | 40 | 26 | 71.0834 | 0.2974705 | 0.1525186 | 1029.387 | 0 | 0 | 0 |  | Fe-Cr-Ni-Co-Ti
769 | 8 | 18 | 9 | 44 | 21 | 74.70608 | 0.2927723 | 0.1435415 | 980.4404 | 0 | 0 | 0 |  | Fe-Cr-Ni-Co-Ti
770 | 7 | 23 | 7 | 46 | 16 | 78.8319 | 0.2869211 | 0.1314911 | 897.0433 | 0 | 0 | 0 |  | Fe-Cr-Ni-Co-Ti
771 | 4 | 3 | 29 | 12 | 52 | 57.04593 | 0.3146731 | 0.1694216 | 985.5084 | 1 | 0 | 0 |  | Fe-Cr-Ni-Co-Ti
772 | 8 | 4 | 27 | 16 | 46 | 59.71534 | 0.3118869 | 0.1710267 | 1043.605 | 1 | 0 | 0 |  | Fe-Cr-Ni-Co-Ti
773 | 10 | 6 | 24 | 21 | 39 | 62.86226 | 0.3082826 | 0.1689945 | 1074.542 | 1 | 0 | 0 |  | Fe-Cr-Ni-Co-Ti
774 | 12 | 9 | 21 | 25 | 34 | 65.97922 | 0.3040596 | 0.1644063 | 1076.837 | 1 | 0 | 0 |  | Fe-Cr-Ni-Co-Ti
775 | 13 | 13 | 17 | 28 | 29 | 69.32417 | 0.2988945 | 0.1577282 | 1054.939 | 0 | 0 | 0 |  | Fe-Cr-Ni-Co-Ti
776 | 14 | 17 | 14 | 31 | 24 | 72.91632 | 0.2938392 | 0.149609 | 1017.031 | 0 | 0 | 0 |  | Fe-Cr-Ni-Co-Ti
777 | 13 | 23 | 11 | 34 | 19 | 77.28764 | 0.2871453 | 0.1383868 | 948.4167 | 0 | 0 | 0 |  | Fe-Cr-Ni-Co-Ti
778 | 12 | 29 | 8 | 36 | 15 | 81.35589 | 0.2806122 | 0.1268183 | 865.5416 | 0 | 0 | 0 |  | Fe-Cr-Ni-Co-Ti
779 | 9 | 36 | 6 | 37 | 12 | 85.30306 | 0.2736217 | 0.1160979 | 784.0561 | 0 | 0 | 0 |  | Fe-Cr-Ni-Co-Ti
780 | 6 | 3 | 38 | 10 | 43 | 59.95253 | 0.3135595 | 0.1774313 | 1107.143 | 1 | 0 | 0 |  | Fe-Cr-Ni-Co-Ti
781 | 10 | 4 | 34 | 13 | 38 | 62.18745 | 0.3108869 | 0.1743359 | 1114.967 | 1 | 0 | 0 |  | Fe-Cr-Ni-Co-Ti
782 | 14 | 7 | 29 | 16 | 33 | 65.32645 | 0.30615 | 0.1687576 | 1108.128 | 1 | 0 | 0 |  | Fe-Cr-Ni-Co-Ti
783 | 17 | 10 | 25 | 19 | 29 | 68.21916 | 0.3018659 | 0.1622904 | 1085.458 | 1 | 0 | 0 |  | Fe-Cr-Ni-Co-Ti
784 | 19 | 15 | 20 | 21 | 25 | 71.72486 | 0.2957326 | 0.1537523 | 1042.58 | 0 | 0 | 0 |  | Fe-Cr-Ni-Co-Ti
785 | 19 | 20 | 16 | 24 | 21 | 75.29089 | 0.2899493 | 0.1444472 | 987.5899 | 0 | 0 | 0 |  | Fe-Cr-Ni-Co-Ti
786 | 18 | 26 | 12 | 26 | 17 | 79.29982 | 0.2831022 | 0.1333133 | 911.3598 | 0 | 0 | 0 |  | Fe-Cr-Ni-Co-Ti
787 | 17 | 34 | 9 | 28 | 13 | 84.06405 | 0.2751937 | 0.1197667 | 810.9345 | 0 | 0 | 0 |  | Fe-Cr-Ni-Co-Ti
788 | 12 | 43 | 6 | 28 | 11 | 88.23503 | 0.2662882 | 0.1105303 | 741.6101 | 0 | 0 | 0 |  | Fe-Cr-Ni-Co-Ti
789 | 9 | 3 | 45 | 8 | 35 | 62.81261 | 0.3123211 | 0.1781151 | 1164.168 | 1 | 0 | 0 |  | Fe-Cr-Ni-Co-Ti
790 | 14 | 5 | 39 | 10 | 31 | 65.20424 | 0.3085555 | 0.1715948 | 1136.856 | 1 | 0 | 0 |  | Fe-Cr-Ni-Co-Ti
791 | 19 | 8 | 33 | 12 | 27 | 68.13546 | 0.303781 | 0.1640068 | 1102.206 | 1 | 0 | 0 |  | Fe-Cr-Ni-Co-Ti
792 | 22 | 12 | 28 | 14 | 24 | 71.02845 | 0.2986664 | 0.1568866 | 1066.509 | 1 | 0 | 0 |  | Fe-Cr-Ni-Co-Ti
793 | 24 | 17 | 23 | 16 | 20 | 74.66761 | 0.292535 | 0.1458909 | 996.0458 | 1 | 0 | 0 |  | Fe-Cr-Ni-Co-Ti
794 | 25 | 22 | 18 | 18 | 17 | 77.92449 | 0.2867071 | 0.13616 | 928.2454 | 0 | 0 | 0 |  | Fe-Cr-Ni-Co-Ti
795 | 24 | 30 | 13 | 20 | 13 | 82.75458 | 0.2780973 | 0.1216714 | 819.8111 | 0 | 0 | 0 |  | Fe-Cr-Ni-Co-Ti
796 | 22 | 38 | 9 | 20 | 11 | 86.60283 | 0.2700111 | 0.1121308 | 747.372 | 0 | 0 | 0 |  | Fe-Cr-Ni-Co-Ti
797 | 16 | 50 | 6 | 20 | 8 | 92.39357 | 0.2584581 | 0.09706079 | 626.8435 | 0 | 0 | 0 |  | Fe-Cr-Ni-Co-Ti
798 | 14 | 3 | 50 | 7 | 25 | 66.757 | 0.3103322 | 0.1674587 | 1125.557 | 1 | 0 | 0 |  | Fe-Cr-Ni-Co-Ti
799 | 21 | 6 | 42 | 8 | 23 | 69.10537 | 0.3054825 | 0.1605561 | 1085.827 | 1 | 0 | 0 |  | Fe-Cr-Ni-Co-Ti
800 | 26 | 9 | 36 | 9 | 20 | 71.72261 | 0.3009401 | 0.1519404 | 1029.751 | 1 | 0 | 0 |  | Fe-Cr-Ni-Co-Ti
801 | 28 | 13 | 29 | 11 | 18 | 74.17062 | 0.295841 | 0.1447607 | 981.4429 | 1 | 0 | 0 |  | Fe-Cr-Ni-Co-Ti
802 | 30 | 18 | 24 | 12 | 16 | 77.01464 | 0.2901667 | 0.1366824 | 926.2344 | 1 | 0 | 0 |  | Fe-Cr-Ni-Co-Ti
803 | 31 | 25 | 18 | 14 | 13 | 81.03998 | 0.2825908 | 0.124257 | 833.6972 | 1 | 0 | 0 |  | Fe-Cr-Ni-Co-Ti
804 | 30 | 32 | 13 | 15 | 10 | 85.14177 | 0.274863 | 0.1107201 | 725.5107 | 0 | 0 | 0 |  | Fe-Cr-Ni-Co-Ti
805 | 26 | 42 | 8 | 15 | 8 | 89.84311 | 0.2646031 | 0.09920059 | 635.8578 | 0 | 0 | 0 |  | Fe-Cr-Ni-Co-Ti
806 | 19 | 55 | 5 | 15 | 6 | 95.38559 | 0.2527756 | 0.08604544 | 531.6671 | 0 | 0 | 0 |  | Fe-Cr-Ni-Co-Ti
807 | 21 | 3 | 52 | 7 | 17 | 70.55313 | 0.3081036 | 0.1480376 | 986.5434 | 1 | 0 | 0 |  | Fe-Cr-Ni-Co-Ti
808 | 28 | 6 | 43 | 7 | 16 | 72.44866 | 0.3033956 | 0.1425115 | 949.0976 | 1 | 0 | 0 |  | Fe-Cr-Ni-Co-Ti
809 | 33 | 9 | 36 | 7 | 15 | 74.2423 | 0.2991269 | 0.137633 | 915.8119 | 1 | 0 | 0 |  | Fe-Cr-Ni-Co-Ti
810 | 36 | 14 | 30 | 8 | 13 | 77.14973 | 0.2932732 | 0.1293794 | 857.6395 | 1 | 0 | 0 |  | Fe-Cr-Ni-Co-Ti
811 | 38 | 19 | 24 | 9 | 11 | 80.03966 | 0.2874736 | 0.1199236 | 785.0265 | 1 | 0 | 0 |  | Fe-Cr-Ni-Co-Ti
812 | 38 | 25 | 18 | 10 | 9 | 83.31219 | 0.2807297 | 0.1089127 | 697.853 | 0 | 0 | 0 |  | Fe-Cr-Ni-Co-Ti
813 | 37 | 33 | 12 | 11 | 7 | 87.30598 | 0.2723784 | 0.09682229 | 602.1046 | 0 | 0 | 0 |  | Fe-Cr-Ni-Co-Ti
814 | 32 | 44 | 7 | 12 | 5 | 92.32091 | 0.2617121 | 0.08312102 | 493.9732 | 0 | 0 | 0 |  | Fe-Cr-Ni-Co-Ti
815 | 23 | 57 | 4 | 12 | 4 | 97.40692 | 0.2498807 | 0.07376649 | 424.6285 | 0 | 0 | 0 |  | Fe-Cr-Ni-Co-Ti
816 | 37 | 6 | 42 | 5 | 10 | 75.62365 | 0.3010554 | 0.1174786 | 737.2839 | 1 | 1 | 1 | 737.2839 | Fe-Cr-Ni-Co-Ti
817 | 41 | 9 | 35 | 5 | 10 | 76.93601 | 0.2971026 | 0.1163725 | 734.2541 | 1 | 1 | 1 | 734.2541 | Fe-Cr-Ni-Co-Ti
818 | 44 | 13 | 28 | 6 | 9 | 79.08022 | 0.2921636 | 0.1106379 | 692.3595 | 1 | 0 | 0 |  | Fe-Cr-Ni-Co-Ti
819 | 45 | 18 | 22 | 7 | 8 | 81.50261 | 0.2866202 | 0.1047291 | 649.4138 | 0 | 0 | 0 |  | Fe-Cr-Ni-Co-Ti
820 | 45 | 25 | 16 | 8 | 6 | 85.1619 | 0.2791232 | 0.09241494 | 552.1773 | 0 | 0 | 0 |  | Fe-Cr-Ni-Co-Ti
821 | 43 | 32 | 11 | 9 | 5 | 88.24653 | 0.2721201 | 0.0850198 | 496.8167 | 0 | 0 | 0 |  | Fe-Cr-Ni-Co-Ti
822 | 38 | 43 | 6 | 11 | 3 | 93.17941 | 0.261919 | 0.06903563 | 372.0836 | 0 | 0 | 0 |  | Fe-Cr-Ni-Co-Ti
823 | 50 | 9 | 32 | 3 | 6 | 79.30771 | 0.2949591 | 0.09388073 | 540.9735 | 1 | 1 | 1 | 540.9735 | Fe-Cr-Ni-Co-Ti
824 | 52 | 13 | 25 | 4 | 6 | 80.93116 | 0.2903327 | 0.09343456 | 543.409 | 0 | 1 | 0 |  | Fe-Cr-Ni-Co-Ti
825 | 53 | 18 | 19 | 5 | 5 | 83.38936 | 0.2847958 | 0.08633271 | 490.0824 | 0 | 1 | 0 |  | Fe-Cr-Ni-Co-Ti
826 | 53 | 23 | 13 | 6 | 4 | 85.91453 | 0.2791077 | 0.07845633 | 430.2863 | 0 | 0 | 0 |  | Fe-Cr-Ni-Co-Ti
827 | 50 | 30 | 8 | 8 | 4 | 88.36169 | 0.2726953 | 0.0778168 | 432.7321 | 0 | 0 | 0 |  | Fe-Cr-Ni-Co-Ti
828 | 33 | 12 | 3 | 5 | 47 | 62.7604 | 0.299105 | 0.1582901 | 952.4811 | 0 | 0 | 0 |  | Fe-Cr-Ni-Co-Ti
829 | 39 | 11 | 5 | 5 | 40 | 65.16331 | 0.2981932 | 0.1626429 | 1027.995 | 0 | 0 | 0 |  | Fe-Cr-Ni-Co-Ti
830 | 44 | 10 | 7 | 4 | 34 | 67.18608 | 0.2975024 | 0.1631934 | 1063.146 | 0 | 0 | 0 |  | Fe-Cr-Ni-Co-Ti
831 | 49 | 9 | 11 | 4 | 27 | 69.89789 | 0.296987 | 0.1588001 | 1061.889 | 0 | 0 | 0 |  | Fe-Cr-Ni-Co-Ti
832 | 53 | 7 | 14 | 3 | 22 | 71.40307 | 0.2976372 | 0.1521269 | 1018.396 | 0 | 0 | 0 |  | Fe-Cr-Ni-Co-Ti
833 | 21 | 19 | 3 | 6 | 51 | 63.01208 | 0.2947418 | 0.1486167 | 865.3443 | 0 | 0 | 0 |  | Fe-Cr-Ni-Co-Ti
834 | 27 | 17 | 5 | 7 | 44 | 65.09874 | 0.294792 | 0.1564489 | 965.0697 | 0 | 0 | 0 |  | Fe-Cr-Ni-Co-Ti
835 | 32 | 16 | 7 | 8 | 38 | 67.28862 | 0.2943195 | 0.1594531 | 1025.851 | 0 | 0 | 0 |  | Fe-Cr-Ni-Co-Ti
836 | 36 | 14 | 10 | 8 | 32 | 69.04093 | 0.2947721 | 0.1600261 | 1058.338 | 0 | 0 | 0 |  | Fe-Cr-Ni-Co-Ti
837 | 40 | 11 | 14 | 9 | 26 | 70.66408 | 0.2963775 | 0.1566492 | 1052.775 | 0 | 0 | 0 |  | Fe-Cr-Ni-Co-Ti
838 | 44 | 9 | 18 | 8 | 21 | 72.24056 | 0.2972007 | 0.1497543 | 1007.771 | 0 | 0 | 0 |  | Fe-Cr-Ni-Co-Ti
839 | 46 | 7 | 23 | 7 | 16 | 73.77174 | 0.2982899 | 0.1381903 | 914.0455 | 1 | 0 | 0 |  | Fe-Cr-Ni-Co-Ti
840 | 12 | 29 | 3 | 4 | 52 | 65.24362 | 0.2865207 | 0.1389479 | 799.6216 | 0 | 0 | 0 |  | Fe-Cr-Ni-Co-Ti
841 | 16 | 27 | 4 | 8 | 46 | 67.08652 | 0.2871517 | 0.1465929 | 892.9331 | 0 | 0 | 0 |  | Fe-Cr-Ni-Co-Ti
842 | 21 | 24 | 6 | 10 | 39 | 68.93139 | 0.2881204 | 0.1529745 | 978.5128 | 0 | 0 | 0 |  | Fe-Cr-Ni-Co-Ti
843 | 25 | 21 | 9 | 12 | 34 | 70.17817 | 0.2900078 | 0.155608 | 1025.863 | 0 | 0 | 0 |  | Fe-Cr-Ni-Co-Ti
844 | 28 | 17 | 13 | 13 | 29 | 70.9713 | 0.292724 | 0.1562754 | 1048.551 | 0 | 0 | 0 |  | Fe-Cr-Ni-Co-Ti
845 | 31 | 14 | 17 | 14 | 24 | 72.20457 | 0.294643 | 0.1527949 | 1035.157 | 0 | 0 | 0 |  | Fe-Cr-Ni-Co-Ti
846 | 34 | 11 | 23 | 13 | 19 | 73.43605 | 0.2967183 | 0.145774 | 984.4409 | 1 | 0 | 0 |  | Fe-Cr-Ni-Co-Ti
847 | 36 | 8 | 29 | 12 | 15 | 74.22966 | 0.2990937 | 0.1360564 | 900.9852 | 1 | 0 | 0 |  | Fe-Cr-Ni-Co-Ti
848 | 37 | 6 | 36 | 9 | 12 | 74.83252 | 0.3009077 | 0.1261786 | 812.8029 | 1 | 1 | 1 | 812.8029 | Fe-Cr-Ni-Co-Ti
849 | 10 | 38 | 3 | 6 | 43 | 71.26182 | 0.2765417 | 0.1401332 | 870.0029 | 0 | 0 | 0 |  | Fe-Cr-Ni-Co-Ti
850 | 13 | 34 | 4 | 10 | 38 | 72.13806 | 0.278958 | 0.1457257 | 937.394 | 0 | 0 | 0 |  | Fe-Cr-Ni-Co-Ti
851 | 16 | 29 | 7 | 14 | 33 | 72.76101 | 0.2828057 | 0.1494217 | 989.1258 | 0 | 0 | 0 |  | Fe-Cr-Ni-Co-Ti
852 | 19 | 25 | 10 | 17 | 29 | 73.3354 | 0.2860449 | 0.1505041 | 1014.464 | 0 | 0 | 0 |  | Fe-Cr-Ni-Co-Ti
853 | 21 | 20 | 15 | 19 | 25 | 73.48335 | 0.2902831 | 0.150369 | 1022.974 | 0 | 0 | 0 |  | Fe-Cr-Ni-Co-Ti
854 | 24 | 16 | 20 | 19 | 21 | 73.98278 | 0.2934144 | 0.1471392 | 1002.105 | 1 | 0 | 0 |  | Fe-Cr-Ni-Co-Ti
855 | 26 | 12 | 26 | 18 | 17 | 74.40801 | 0.2966508 | 0.1408118 | 948.0274 | 1 | 0 | 0 |  | Fe-Cr-Ni-Co-Ti
856 | 28 | 9 | 34 | 17 | 13 | 75.25674 | 0.2993632 | 0.1304107 | 857.6694 | 1 | 0 | 0 |  | Fe-Cr-Ni-Co-Ti
857 | 28 | 6 | 43 | 12 | 11 | 74.91381 | 0.3025259 | 0.1235746 | 790.357 | 1 | 1 | 1 | 790.357 | Fe-Cr-Ni-Co-Ti
858 | 8 | 45 | 3 | 9 | 35 | 76.73792 | 0.2686573 | 0.1383177 | 906.5041 | 0 | 0 | 0 |  | Fe-Cr-Ni-Co-Ti
859 | 10 | 39 | 5 | 14 | 31 | 76.68272 | 0.2733635 | 0.1420922 | 951.5344 | 0 | 0 | 0 |  | Fe-Cr-Ni-Co-Ti
860 | 12 | 33 | 8 | 19 | 27 | 76.62946 | 0.2785112 | 0.1440169 | 980.0367 | 0 | 0 | 0 |  | Fe-Cr-Ni-Co-Ti
861 | 14 | 28 | 12 | 22 | 24 | 76.41754 | 0.2831516 | 0.1445145 | 991.2593 | 0 | 0 | 0 |  | Fe-Cr-Ni-Co-Ti
862 | 16 | 23 | 17 | 24 | 20 | 76.63496 | 0.2873978 | 0.141787 | 973.2991 | 0 | 0 | 0 |  | Fe-Cr-Ni-Co-Ti
863 | 18 | 18 | 22 | 25 | 17 | 76.3757 | 0.2917957 | 0.1381574 | 939.85 | 1 | 0 | 0 |  | Fe-Cr-Ni-Co-Ti
864 | 20 | 13 | 30 | 24 | 13 | 76.51685 | 0.2962489 | 0.1291568 | 856.1061 | 1 | 0 | 0 |  | Fe-Cr-Ni-Co-Ti
865 | 20 | 9 | 38 | 22 | 11 | 75.93673 | 0.3003545 | 0.1234088 | 797.4087 | 1 | 0 | 0 |  | Fe-Cr-Ni-Co-Ti
866 | 20 | 6 | 50 | 16 | 8 | 76.05397 | 0.3036637 | 0.1101549 | 673.4639 | 1 | 1 | 1 | 673.4639 | Fe-Cr-Ni-Co-Ti
867 | 7 | 50 | 3 | 14 | 25 | 83.06369 | 0.2617904 | 0.1321259 | 905.2259 | 0 | 0 | 0 |  | Fe-Cr-Ni-Co-Ti
868 | 8 | 42 | 6 | 21 | 23 | 81.4207 | 0.2698 | 0.1351447 | 933.0957 | 0 | 0 | 0 |  | Fe-Cr-Ni-Co-Ti
869 | 9 | 36 | 9 | 26 | 20 | 80.94036 | 0.2752058 | 0.1346232 | 931.8719 | 0 | 0 | 0 |  | Fe-Cr-Ni-Co-Ti
870 | 11 | 29 | 13 | 28 | 18 | 79.60467 | 0.2814033 | 0.1346904 | 927.0266 | 0 | 0 | 0 |  | Fe-Cr-Ni-Co-Ti
871 | 12 | 24 | 18 | 30 | 16 | 78.85265 | 0.28638 | 0.1329648 | 908.7213 | 0 | 0 | 0 |  | Fe-Cr-Ni-Co-Ti
872 | 14 | 18 | 25 | 31 | 13 | 78.24237 | 0.2920406 | 0.1272666 | 851.7715 | 1 | 0 | 0 |  | Fe-Cr-Ni-Co-Ti
873 | 15 | 13 | 32 | 30 | 10 | 77.91011 | 0.2965707 | 0.1176857 | 757.6252 | 1 | 1 | 1 | 757.6252 | Fe-Cr-Ni-Co-Ti
874 | 15 | 8 | 42 | 26 | 8 | 76.90268 | 0.3017381 | 0.1095996 | 674.5494 | 1 | 1 | 1 | 674.5494 | Fe-Cr-Ni-Co-Ti
875 | 15 | 5 | 55 | 19 | 6 | 76.49968 | 0.3053505 | 0.09821251 | 568.0299 | 1 | 1 | 1 | 568.0299 | Fe-Cr-Ni-Co-Ti
876 | 7 | 52 | 3 | 21 | 17 | 87.88451 | 0.2589724 | 0.1212709 | 838.7526 | 0 | 0 | 0 |  | Fe-Cr-Ni-Co-Ti
877 | 7 | 43 | 6 | 28 | 16 | 85.38204 | 0.2677957 | 0.1241056 | 857.9844 | 0 | 0 | 0 |  | Fe-Cr-Ni-Co-Ti
878 | 7 | 36 | 9 | 33 | 15 | 83.52535 | 0.2746348 | 0.1253714 | 862.9795 | 0 | 0 | 0 |  | Fe-Cr-Ni-Co-Ti
879 | 8 | 30 | 14 | 36 | 13 | 82.44292 | 0.2805997 | 0.1231571 | 837.6277 | 0 | 0 | 0 |  | Fe-Cr-Ni-Co-Ti
880 | 9 | 24 | 19 | 38 | 11 | 81.38501 | 0.2862195 | 0.1186059 | 788.516 | 1 | 0 | 0 |  | Fe-Cr-Ni-Co-Ti
881 | 10 | 18 | 25 | 38 | 9 | 80.28268 | 0.2917485 | 0.1117044 | 716.3512 | 1 | 1 | 1 | 716.3512 | Fe-Cr-Ni-Co-Ti
882 | 11 | 12 | 33 | 37 | 7 | 79.07779 | 0.2976236 | 0.102752 | 625.3955 | 1 | 1 | 1 | 625.3955 | Fe-Cr-Ni-Co-Ti
883 | 12 | 7 | 44 | 32 | 5 | 78.08176 | 0.3027809 | 0.09037008 | 507.741 | 1 | 1 | 1 | 507.741 | Fe-Cr-Ni-Co-Ti
884 | 12 | 4 | 57 | 23 | 4 | 77.11219 | 0.3065173 | 0.08251903 | 435.1548 | 1 | 1 | 1 | 435.1548 | Fe-Cr-Ni-Co-Ti
885 | 5 | 42 | 6 | 37 | 10 | 88.37873 | 0.2680343 | 0.1078183 | 718.8122 | 0 | 0 | 0 |  | Fe-Cr-Ni-Co-Ti
886 | 5 | 35 | 9 | 41 | 10 | 85.92282 | 0.2750282 | 0.110486 | 734.1937 | 0 | 0 | 0 |  | Fe-Cr-Ni-Co-Ti
887 | 6 | 28 | 13 | 44 | 9 | 84.00937 | 0.2817673 | 0.1088304 | 709.2731 | 1 | 0 | 0 |  | Fe-Cr-Ni-Co-Ti
888 | 7 | 22 | 18 | 45 | 8 | 82.38462 | 0.2876017 | 0.1058182 | 672.5298 | 1 | 1 | 1 | 672.5298 | Fe-Cr-Ni-Co-Ti
889 | 8 | 16 | 25 | 45 | 6 | 81.23067 | 0.2934056 | 0.0959586 | 574.6751 | 1 | 1 | 1 | 574.6751 | Fe-Cr-Ni-Co-Ti
890 | 9 | 11 | 32 | 43 | 5 | 79.84449 | 0.2984135 | 0.08987616 | 512.6838 | 1 | 1 | 1 | 512.6838 | Fe-Cr-Ni-Co-Ti
891 | 11 | 6 | 43 | 38 | 3 | 78.87813 | 0.3034609 | 0.07261401 | 361.5344 | 1 | 1 | 1 | 361.5344 | Fe-Cr-Ni-Co-Ti
892 | 3 | 32 | 9 | 50 | 6 | 87.18922 | 0.2775092 | 0.092912 | 573.8617 | 1 | 0 | 0 |  | Fe-Cr-Ni-Co-Ti
893 | 4 | 25 | 13 | 52 | 6 | 84.67258 | 0.2843981 | 0.09429042 | 576.1142 | 1 | 1 | 1 | 576.1142 | Fe-Cr-Ni-Co-Ti
894 | 5 | 19 | 18 | 53 | 5 | 83.03218 | 0.2902171 | 0.08886565 | 519.1546 | 1 | 1 | 1 | 519.1546 | Fe-Cr-Ni-Co-Ti
895 | 6 | 13 | 23 | 53 | 4 | 81.39538 | 0.2959074 | 0.08169604 | 448.4617 | 1 | 1 | 1 | 448.4617 | Fe-Cr-Ni-Co-Ti
896 | 8 | 8 | 30 | 50 | 4 | 79.44042 | 0.3010481 | 0.08166596 | 439.7749 | 1 | 1 | 1 | 439.7749 | Fe-Cr-Ni-Co-Ti
897 | 3 | 12 | 33 | 5 | 47 | 61.15373 | 0.3056908 | 0.1698344 | 1042.396 | 1 | 0 | 0 |  | Fe-Cr-Ni-Co-Ti
898 | 5 | 11 | 39 | 5 | 40 | 63.32815 | 0.3056407 | 0.1746848 | 1125.7 | 1 | 0 | 0 |  | Fe-Cr-Ni-Co-Ti
899 | 7 | 10 | 44 | 4 | 34 | 65.15776 | 0.3056749 | 0.1756274 | 1166.907 | 1 | 0 | 0 |  | Fe-Cr-Ni-Co-Ti
900 | 11 | 9 | 49 | 4 | 27 | 67.82397 | 0.3052776 | 0.1700262 | 1157.865 | 1 | 0 | 0 |  | Fe-Cr-Ni-Co-Ti
901 | 14 | 7 | 53 | 3 | 22 | 69.24245 | 0.3062231 | 0.1626666 | 1108.387 | 1 | 0 | 0 |  | Fe-Cr-Ni-Co-Ti
902 | 3 | 19 | 21 | 6 | 51 | 62.0611 | 0.298689 | 0.1562984 | 924.6425 | 1 | 0 | 0 |  | Fe-Cr-Ni-Co-Ti
903 | 5 | 17 | 27 | 7 | 44 | 63.92573 | 0.2996074 | 0.1653069 | 1036.8 | 1 | 0 | 0 |  | Fe-Cr-Ni-Co-Ti
904 | 7 | 16 | 32 | 8 | 38 | 65.96031 | 0.2997271 | 0.1685619 | 1102.242 | 1 | 0 | 0 |  | Fe-Cr-Ni-Co-Ti
905 | 10 | 14 | 36 | 8 | 32 | 67.63711 | 0.3004443 | 0.1690818 | 1136.236 | 1 | 0 | 0 |  | Fe-Cr-Ni-Co-Ti
906 | 14 | 11 | 40 | 9 | 26 | 69.24951 | 0.3020433 | 0.164719 | 1122.781 | 1 | 0 | 0 |  | Fe-Cr-Ni-Co-Ti
907 | 18 | 9 | 44 | 8 | 21 | 70.81944 | 0.3028605 | 0.1568835 | 1069.474 | 1 | 0 | 0 |  | Fe-Cr-Ni-Co-Ti
908 | 23 | 7 | 46 | 7 | 16 | 72.49716 | 0.3033419 | 0.1438077 | 961.8188 | 1 | 0 | 0 |  | Fe-Cr-Ni-Co-Ti
909 | 3 | 29 | 12 | 4 | 52 | 64.77492 | 0.2884879 | 0.1425551 | 827.6871 | 0 | 0 | 0 |  | Fe-Cr-Ni-Co-Ti
910 | 4 | 27 | 16 | 8 | 46 | 66.46265 | 0.2897446 | 0.1506866 | 926.0456 | 0 | 0 | 0 |  | Fe-Cr-Ni-Co-Ti
911 | 6 | 24 | 21 | 10 | 39 | 68.13733 | 0.2913892 | 0.1582117 | 1022.902 | 1 | 0 | 0 |  | Fe-Cr-Ni-Co-Ti
912 | 9 | 21 | 25 | 12 | 34 | 69.3331 | 0.2934572 | 0.1606063 | 1068.99 | 1 | 0 | 0 |  | Fe-Cr-Ni-Co-Ti
913 | 13 | 17 | 28 | 13 | 29 | 70.1646 | 0.295989 | 0.1611492 | 1091.262 | 1 | 0 | 0 |  | Fe-Cr-Ni-Co-Ti
914 | 17 | 14 | 31 | 14 | 24 | 71.44676 | 0.2976881 | 0.1571131 | 1073.231 | 1 | 0 | 0 |  | Fe-Cr-Ni-Co-Ti
915 | 23 | 11 | 34 | 13 | 19 | 72.83713 | 0.2991091 | 0.1489293 | 1012.104 | 1 | 0 | 0 |  | Fe-Cr-Ni-Co-Ti
916 | 29 | 8 | 36 | 12 | 15 | 73.8464 | 0.3006146 | 0.137722 | 915.1516 | 1 | 0 | 0 |  | Fe-Cr-Ni-Co-Ti
917 | 36 | 6 | 37 | 9 | 12 | 74.77759 | 0.3011249 | 0.12638 | 814.4534 | 1 | 1 | 1 | 814.4534 | Fe-Cr-Ni-Co-Ti
918 | 3 | 38 | 10 | 6 | 43 | 70.89979 | 0.2780616 | 0.1423384 | 888.7918 | 0 | 0 | 0 |  | Fe-Cr-Ni-Co-Ti
919 | 4 | 34 | 13 | 10 | 38 | 71.66447 | 0.2809312 | 0.1485941 | 962.6308 | 0 | 0 | 0 |  | Fe-Cr-Ni-Co-Ti
920 | 7 | 29 | 16 | 14 | 33 | 72.28288 | 0.2847787 | 0.1523909 | 1015.638 | 0 | 0 | 0 |  | Fe-Cr-Ni-Co-Ti
921 | 10 | 25 | 19 | 17 | 29 | 72.85821 | 0.287998 | 0.1530199 | 1036.97 | 0 | 0 | 0 |  | Fe-Cr-Ni-Co-Ti
922 | 15 | 20 | 21 | 19 | 25 | 73.16221 | 0.2915857 | 0.1520189 | 1037.703 | 0 | 0 | 0 |  | Fe-Cr-Ni-Co-Ti
923 | 20 | 16 | 24 | 19 | 21 | 73.76708 | 0.2942828 | 0.1482353 | 1011.844 | 1 | 0 | 0 |  | Fe-Cr-Ni-Co-Ti
924 | 26 | 12 | 26 | 18 | 17 | 74.40801 | 0.2966508 | 0.1410782 | 950.5567 | 1 | 0 | 0 |  | Fe-Cr-Ni-Co-Ti
925 | 34 | 9 | 28 | 17 | 13 | 75.58117 | 0.2980741 | 0.1287584 | 843.4679 | 1 | 0 | 0 |  | Fe-Cr-Ni-Co-Ti
926 | 43 | 6 | 28 | 12 | 11 | 75.73757 | 0.2992693 | 0.120603 | 766.218 | 1 | 0 | 0 |  | Fe-Cr-Ni-Co-Ti
927 | 3 | 45 | 8 | 9 | 35 | 76.4818 | 0.2697368 | 0.1395569 | 917.9535 | 0 | 0 | 0 |  | Fe-Cr-Ni-Co-Ti
928 | 5 | 39 | 10 | 14 | 31 | 76.42166 | 0.2744547 | 0.1437341 | 966.8183 | 0 | 0 | 0 |  | Fe-Cr-Ni-Co-Ti
929 | 8 | 33 | 12 | 19 | 27 | 76.41847 | 0.2793848 | 0.1452906 | 991.9787 | 0 | 0 | 0 |  | Fe-Cr-Ni-Co-Ti
930 | 12 | 28 | 14 | 22 | 24 | 76.31213 | 0.2835843 | 0.1450229 | 995.9449 | 0 | 0 | 0 |  | Fe-Cr-Ni-Co-Ti
931 | 17 | 23 | 16 | 24 | 20 | 76.68812 | 0.2871813 | 0.1415339 | 970.989 | 0 | 0 | 0 |  | Fe-Cr-Ni-Co-Ti
932 | 22 | 18 | 18 | 25 | 17 | 76.59031 | 0.2909294 | 0.1371572 | 930.8999 | 1 | 0 | 0 |  | Fe-Cr-Ni-Co-Ti
933 | 30 | 13 | 20 | 24 | 13 | 77.05816 | 0.2940822 | 0.1267999 | 835.7545 | 1 | 0 | 0 |  | Fe-Cr-Ni-Co-Ti
934 | 38 | 9 | 20 | 22 | 11 | 76.91886 | 0.2964515 | 0.119529 | 765.1667 | 1 | 0 | 0 |  | Fe-Cr-Ni-Co-Ti
935 | 50 | 6 | 20 | 16 | 8 | 77.69899 | 0.2971579 | 0.1049978 | 633.4123 | 0 | 1 | 0 |  | Fe-Cr-Ni-Co-Ti
936 | 3 | 50 | 7 | 14 | 25 | 82.85958 | 0.2626577 | 0.1343157 | 925.9483 | 0 | 0 | 0 |  | Fe-Cr-Ni-Co-Ti
937 | 6 | 42 | 8 | 21 | 23 | 81.31818 | 0.2702304 | 0.1364232 | 944.8981 | 0 | 0 | 0 |  | Fe-Cr-Ni-Co-Ti
938 | 9 | 36 | 9 | 26 | 20 | 80.94036 | 0.2752058 | 0.1346232 | 931.8719 | 0 | 0 | 0 |  | Fe-Cr-Ni-Co-Ti
939 | 13 | 29 | 11 | 28 | 18 | 79.71057 | 0.2809674 | 0.1344533 | 924.9293 | 0 | 0 | 0 |  | Fe-Cr-Ni-Co-Ti
940 | 18 | 24 | 12 | 30 | 16 | 79.17029 | 0.2850839 | 0.1315574 | 895.8311 | 0 | 0 | 0 |  | Fe-Cr-Ni-Co-Ti
941 | 25 | 18 | 14 | 31 | 13 | 78.8256 | 0.2896854 | 0.1245631 | 827.7434 | 1 | 0 | 0 |  | Fe-Cr-Ni-Co-Ti
942 | 32 | 13 | 15 | 30 | 10 | 78.82865 | 0.2928917 | 0.1141984 | 728.3653 | 0 | 0 | 0 |  | Fe-Cr-Ni-Co-Ti
943 | 42 | 8 | 15 | 26 | 8 | 78.39132 | 0.2958293 | 0.1048534 | 637.3344 | 0 | 1 | 0 |  | Fe-Cr-Ni-Co-Ti
944 | 55 | 5 | 15 | 19 | 6 | 78.69543 | 0.2966799 | 0.09251988 | 526.5663 | 0 | 1 | 0 |  | Fe-Cr-Ni-Co-Ti
945 | 3 | 52 | 7 | 21 | 17 | 87.68495 | 0.2598279 | 0.1227339 | 852.8602 | 0 | 0 | 0 |  | Fe-Cr-Ni-Co-Ti
946 | 6 | 43 | 7 | 28 | 16 | 85.33124 | 0.2680102 | 0.1244785 | 861.5119 | 0 | 0 | 0 |  | Fe-Cr-Ni-Co-Ti
947 | 9 | 36 | 7 | 33 | 15 | 83.62838 | 0.2742049 | 0.1246402 | 856.1812 | 0 | 0 | 0 |  | Fe-Cr-Ni-Co-Ti
948 | 14 | 30 | 8 | 36 | 13 | 82.75257 | 0.2793207 | 0.1207517 | 815.6568 | 0 | 0 | 0 |  | Fe-Cr-Ni-Co-Ti
949 | 19 | 24 | 9 | 38 | 11 | 81.90709 | 0.2840848 | 0.1156439 | 762.1698 | 1 | 0 | 0 |  | Fe-Cr-Ni-Co-Ti
950 | 25 | 18 | 10 | 38 | 9 | 81.08292 | 0.2885098 | 0.1086518 | 690.4384 | 0 | 0 | 0 |  | Fe-Cr-Ni-Co-Ti
951 | 33 | 12 | 11 | 37 | 7 | 80.26633 | 0.2928667 | 0.09903465 | 596.0115 | 0 | 1 | 0 |  | Fe-Cr-Ni-Co-Ti
952 | 44 | 7 | 12 | 32 | 5 | 79.82866 | 0.2958538 | 0.08610591 | 477.2438 | 0 | 1 | 0 |  | Fe-Cr-Ni-Co-Ti
953 | 57 | 4 | 12 | 23 | 4 | 79.58465 | 0.2967673 | 0.07751532 | 402.5779 | 0 | 1 | 0 |  | Fe-Cr-Ni-Co-Ti
954 | 6 | 42 | 5 | 37 | 10 | 88.42915 | 0.2678202 | 0.1075353 | 716.1976 | 0 | 0 | 0 |  | Fe-Cr-Ni-Co-Ti
955 | 9 | 35 | 5 | 41 | 10 | 86.12793 | 0.2741697 | 0.1093693 | 724.0885 | 0 | 0 | 0 |  | Fe-Cr-Ni-Co-Ti
956 | 13 | 28 | 6 | 44 | 9 | 84.37388 | 0.2802616 | 0.1070158 | 693.3833 | 1 | 0 | 0 |  | Fe-Cr-Ni-Co-Ti
957 | 18 | 22 | 7 | 45 | 8 | 82.96511 | 0.2852314 | 0.1034386 | 652.3821 | 0 | 0 | 0 |  | Fe-Cr-Ni-Co-Ti
958 | 25 | 16 | 8 | 45 | 6 | 82.139 | 0.289737 | 0.09311765 | 552.1937 | 0 | 1 | 0 |  | Fe-Cr-Ni-Co-Ti
959 | 32 | 11 | 9 | 43 | 5 | 81.08762 | 0.2934428 | 0.08660798 | 488.359 | 0 | 1 | 0 |  | Fe-Cr-Ni-Co-Ti
960 | 43 | 6 | 11 | 38 | 3 | 80.60891 | 0.2966056 | 0.0693101 | 340.8064 | 0 | 1 | 0 |  | Fe-Cr-Ni-Co-Ti
961 | 9 | 32 | 3 | 50 | 6 | 87.49697 | 0.2762221 | 0.09166865 | 563.3197 | 1 | 0 | 0 |  | Fe-Cr-Ni-Co-Ti
962 | 13 | 25 | 4 | 52 | 6 | 85.14257 | 0.2824625 | 0.09253217 | 561.7065 | 1 | 0 | 0 |  | Fe-Cr-Ni-Co-Ti
963 | 18 | 19 | 5 | 53 | 5 | 83.72054 | 0.2874162 | 0.08677677 | 502.795 | 0 | 1 | 0 |  | Fe-Cr-Ni-Co-Ti
964 | 23 | 13 | 6 | 53 | 4 | 82.31741 | 0.2922012 | 0.07953658 | 432.878 | 0 | 1 | 0 |  | Fe-Cr-Ni-Co-Ti
965 | 30 | 8 | 8 | 50 | 4 | 80.63759 | 0.2962909 | 0.07897296 | 421.3224 | 0 | 1 | 0 |  | Fe-Cr-Ni-Co-Ti
966 | 33 | 12 | 5 | 3 | 47 | 62.69693 | 0.2992705 | 0.159457 | 961.5335 | 0 | 0 | 0 |  | Fe-Cr-Ni-Co-Ti
967 | 39 | 11 | 5 | 5 | 40 | 65.16331 | 0.2981932 | 0.1626429 | 1027.995 | 0 | 0 | 0 |  | Fe-Cr-Ni-Co-Ti
968 | 44 | 10 | 4 | 7 | 34 | 67.28662 | 0.2972534 | 0.161811 | 1051.816 | 0 | 0 | 0 |  | Fe-Cr-Ni-Co-Ti
969 | 49 | 9 | 4 | 11 | 27 | 70.13656 | 0.2964137 | 0.1562621 | 1040.994 | 0 | 0 | 0 |  | Fe-Cr-Ni-Co-Ti
970 | 53 | 7 | 3 | 14 | 22 | 71.78868 | 0.2967283 | 0.1490504 | 993.7788 | 0 | 0 | 0 |  | Fe-Cr-Ni-Co-Ti
971 | 21 | 19 | 6 | 3 | 51 | 62.91793 | 0.2949894 | 0.1503472 | 878.3643 | 0 | 0 | 0 |  | Fe-Cr-Ni-Co-Ti
972 | 27 | 17 | 7 | 5 | 44 | 65.03443 | 0.2949566 | 0.157616 | 974.3338 | 0 | 0 | 0 |  | Fe-Cr-Ni-Co-Ti
973 | 32 | 16 | 8 | 7 | 38 | 67.25605 | 0.2944008 | 0.1599863 | 1030.231 | 0 | 0 | 0 |  | Fe-Cr-Ni-Co-Ti
974 | 36 | 14 | 8 | 10 | 32 | 69.10808 | 0.2946081 | 0.1591155 | 1050.767 | 0 | 0 | 0 |  | Fe-Cr-Ni-Co-Ti
975 | 40 | 11 | 9 | 14 | 26 | 70.83582 | 0.2959677 | 0.1548436 | 1037.885 | 0 | 0 | 0 |  | Fe-Cr-Ni-Co-Ti
976 | 44 | 9 | 8 | 18 | 21 | 72.59062 | 0.2963821 | 0.1468896 | 984.7144 | 0 | 0 | 0 |  | Fe-Cr-Ni-Co-Ti
977 | 46 | 7 | 7 | 23 | 16 | 74.34853 | 0.2969677 | 0.1350134 | 890.1854 | 0 | 0 | 0 |  | Fe-Cr-Ni-Co-Ti
978 | 12 | 29 | 4 | 3 | 52 | 65.21227 | 0.2866026 | 0.1397084 | 805.317 | 0 | 0 | 0 |  | Fe-Cr-Ni-Co-Ti
979 | 16 | 27 | 8 | 4 | 46 | 66.9595 | 0.2874756 | 0.1490924 | 912.6348 | 0 | 0 | 0 |  | Fe-Cr-Ni-Co-Ti
980 | 21 | 24 | 10 | 6 | 39 | 68.80012 | 0.2884471 | 0.155174 | 996.5456 | 0 | 0 | 0 |  | Fe-Cr-Ni-Co-Ti
981 | 25 | 21 | 12 | 9 | 34 | 70.07876 | 0.2902505 | 0.1571463 | 1038.762 | 0 | 0 | 0 |  | Fe-Cr-Ni-Co-Ti
982 | 28 | 17 | 13 | 13 | 29 | 70.9713 | 0.292724 | 0.1562754 | 1048.551 | 0 | 0 | 0 |  | Fe-Cr-Ni-Co-Ti
983 | 31 | 14 | 14 | 17 | 24 | 72.30877 | 0.2943974 | 0.1515674 | 1024.859 | 0 | 0 | 0 |  | Fe-Cr-Ni-Co-Ti
984 | 34 | 11 | 13 | 23 | 19 | 73.79035 | 0.2958992 | 0.1427344 | 959.8077 | 0 | 0 | 0 |  | Fe-Cr-Ni-Co-Ti
985 | 36 | 8 | 12 | 29 | 15 | 74.84206 | 0.2976998 | 0.132625 | 875.2641 | 0 | 0 | 0 |  | Fe-Cr-Ni-Co-Ti
986 | 37 | 6 | 9 | 36 | 12 | 75.81774 | 0.298692 | 0.1223759 | 786.9268 | 0 | 0 | 0 |  | Fe-Cr-Ni-Co-Ti
987 | 10 | 38 | 6 | 3 | 43 | 71.16458 | 0.276784 | 0.1411797 | 878.1643 | 0 | 0 | 0 |  | Fe-Cr-Ni-Co-Ti
988 | 13 | 34 | 10 | 4 | 38 | 71.93835 | 0.2794482 | 0.1482175 | 957.6835 | 0 | 0 | 0 |  | Fe-Cr-Ni-Co-Ti
989 | 16 | 29 | 14 | 7 | 33 | 72.52359 | 0.2833794 | 0.1527396 | 1016.996 | 0 | 0 | 0 |  | Fe-Cr-Ni-Co-Ti
990 | 19 | 25 | 17 | 10 | 29 | 73.09644 | 0.2866141 | 0.1536675 | 1041.342 | 0 | 0 | 0 |  | Fe-Cr-Ni-Co-Ti
991 | 21 | 20 | 19 | 15 | 25 | 73.34458 | 0.2906096 | 0.1519624 | 1036.409 | 0 | 0 | 0 |  | Fe-Cr-Ni-Co-Ti
992 | 24 | 16 | 19 | 20 | 21 | 74.01803 | 0.2933326 | 0.146817 | 999.4497 | 0 | 0 | 0 |  | Fe-Cr-Ni-Co-Ti
993 | 26 | 12 | 18 | 26 | 17 | 74.6974 | 0.2959884 | 0.1386846 | 931.1607 | 1 | 0 | 0 |  | Fe-Cr-Ni-Co-Ti
994 | 28 | 9 | 17 | 34 | 13 | 75.8707 | 0.2979815 | 0.1270047 | 832.2819 | 1 | 0 | 0 |  | Fe-Cr-Ni-Co-Ti
995 | 28 | 6 | 12 | 43 | 11 | 76.05468 | 0.2999747 | 0.1196116 | 764.1687 | 0 | 0 | 0 |  | Fe-Cr-Ni-Co-Ti
996 | 8 | 45 | 9 | 3 | 35 | 76.53755 | 0.2691365 | 0.1403006 | 922.8014 | 0 | 0 | 0 |  | Fe-Cr-Ni-Co-Ti
997 | 10 | 39 | 14 | 5 | 31 | 76.37487 | 0.274093 | 0.1458505 | 983.3816 | 0 | 0 | 0 |  | Fe-Cr-Ni-Co-Ti
998 | 12 | 33 | 19 | 8 | 27 | 76.24715 | 0.2794075 | 0.1484945 | 1018.363 | 0 | 0 | 0 |  | Fe-Cr-Ni-Co-Ti
999 | 14 | 28 | 22 | 12 | 24 | 76.06886 | 0.2839618 | 0.1482297 | 1022.939 | 0 | 0 | 0 |  | Fe-Cr-Ni-Co-Ti
1000 | 16 | 23 | 24 | 17 | 20 | 76.38683 | 0.287967 | 0.1439532 | 991.3964 | 1 | 0 | 0 |  | Fe-Cr-Ni-Co-Ti
1001 | 18 | 18 | 25 | 22 | 17 | 76.26798 | 0.2920407 | 0.1389826 | 946.5611 | 1 | 0 | 0 |  | Fe-Cr-Ni-Co-Ti
1002 | 20 | 13 | 24 | 30 | 13 | 76.73606 | 0.2957573 | 0.127812 | 845.7667 | 1 | 0 | 0 |  | Fe-Cr-Ni-Co-Ti
1003 | 20 | 9 | 22 | 38 | 11 | 76.52715 | 0.2990385 | 0.1208138 | 779.0057 | 1 | 0 | 0 |  | Fe-Cr-Ni-Co-Ti
1004 | 20 | 6 | 16 | 50 | 8 | 77.32644 | 0.3008608 | 0.1065522 | 651.3771 | 0 | 1 | 0 |  | Fe-Cr-Ni-Co-Ti
1005 | 7 | 50 | 14 | 3 | 25 | 82.67892 | 0.2626686 | 0.1377839 | 955.5111 | 0 | 0 | 0 |  | Fe-Cr-Ni-Co-Ti
1006 | 8 | 42 | 21 | 6 | 23 | 80.896 | 0.2709969 | 0.1430338 | 1003.768 | 0 | 0 | 0 |  | Fe-Cr-Ni-Co-Ti
1007 | 9 | 36 | 26 | 9 | 20 | 80.33803 | 0.2765703 | 0.1424899 | 1001.858 | 0 | 0 | 0 |  | Fe-Cr-Ni-Co-Ti
1008 | 11 | 29 | 28 | 13 | 18 | 79.06342 | 0.2826275 | 0.1407294 | 979.52 | 1 | 0 | 0 |  | Fe-Cr-Ni-Co-Ti
1009 | 12 | 24 | 30 | 18 | 16 | 78.41964 | 0.2873546 | 0.1371404 | 944.1135 | 1 | 0 | 0 |  | Fe-Cr-Ni-Co-Ti
1010 | 14 | 18 | 31 | 25 | 13 | 78.02495 | 0.2925257 | 0.1281715 | 858.467 | 1 | 0 | 0 |  | Fe-Cr-Ni-Co-Ti
1011 | 15 | 13 | 30 | 32 | 10 | 77.9843 | 0.2964067 | 0.1169246 | 751.697 | 1 | 0 | 0 |  | Fe-Cr-Ni-Co-Ti
1012 | 15 | 8 | 26 | 42 | 8 | 77.50825 | 0.3004066 | 0.10755 | 661.245 | 1 | 1 | 1 | 661.245 | Fe-Cr-Ni-Co-Ti
1013 | 15 | 5 | 19 | 55 | 6 | 77.86277 | 0.3023764 | 0.09527453 | 552.0366 | 1 | 1 | 1 | 552.0366 | Fe-Cr-Ni-Co-Ti
1014 | 7 | 52 | 21 | 3 | 17 | 87.24128 | 0.260388 | 0.1252932 | 873.3776 | 0 | 0 | 0 |  | Fe-Cr-Ni-Co-Ti
1015 | 7 | 43 | 28 | 6 | 16 | 84.59089 | 0.2695449 | 0.1284968 | 894.8878 | 0 | 0 | 0 |  | Fe-Cr-Ni-Co-Ti
1016 | 7 | 36 | 33 | 9 | 15 | 82.65707 | 0.2765588 | 0.129861 | 899.8595 | 1 | 0 | 0 |  | Fe-Cr-Ni-Co-Ti
1017 | 8 | 30 | 36 | 14 | 13 | 81.64678 | 0.2823572 | 0.1265906 | 864.6907 | 1 | 0 | 0 |  | Fe-Cr-Ni-Co-Ti
1018 | 9 | 24 | 38 | 19 | 11 | 80.69067 | 0.2877464 | 0.1212641 | 808.4564 | 1 | 0 | 0 |  | Fe-Cr-Ni-Co-Ti
1019 | 10 | 18 | 38 | 25 | 9 | 79.79822 | 0.2928096 | 0.1134568 | 728.7648 | 1 | 1 | 1 | 728.7648 | Fe-Cr-Ni-Co-Ti
1020 | 11 | 12 | 37 | 33 | 7 | 78.92715 | 0.297952 | 0.1033774 | 629.6597 | 1 | 1 | 1 | 629.6597 | Fe-Cr-Ni-Co-Ti
1021 | 12 | 7 | 32 | 44 | 5 | 78.5384 | 0.3017912 | 0.08962052 | 503.9787 | 1 | 1 | 1 | 503.9787 | Fe-Cr-Ni-Co-Ti
1022 | 12 | 4 | 23 | 57 | 4 | 78.41352 | 0.3037044 | 0.08049779 | 425.8482 | 1 | 1 | 1 | 425.8482 | Fe-Cr-Ni-Co-Ti
1023 | 5 | 42 | 37 | 6 | 10 | 87.23552 | 0.2704981 | 0.1131716 | 762.4582 | 1 | 0 | 0 |  | Fe-Cr-Ni-Co-Ti
1024 | 5 | 35 | 41 | 9 | 10 | 84.73992 | 0.2775935 | 0.1157878 | 776.415 | 1 | 0 | 0 |  | Fe-Cr-Ni-Co-Ti
1025 | 6 | 28 | 44 | 13 | 9 | 82.85633 | 0.2842716 | 0.1136235 | 745.9946 | 1 | 0 | 0 |  | Fe-Cr-Ni-Co-Ti
1026 | 7 | 22 | 45 | 18 | 8 | 81.3743 | 0.2897969 | 0.1098883 | 702.4893 | 1 | 0 | 0 |  | Fe-Cr-Ni-Co-Ti
1027 | 8 | 16 | 45 | 25 | 6 | 80.47439 | 0.2950412 | 0.09877718 | 593.978 | 1 | 1 | 1 | 593.978 | Fe-Cr-Ni-Co-Ti
1028 | 9 | 11 | 43 | 32 | 5 | 79.42603 | 0.2993177 | 0.09140879 | 522.5989 | 1 | 1 | 1 | 522.5989 | Fe-Cr-Ni-Co-Ti
1029 | 11 | 6 | 38 | 43 | 3 | 79.06841 | 0.3030522 | 0.07254218 | 361.5083 | 1 | 1 | 1 | 361.5083 | Fe-Cr-Ni-Co-Ti
1030 | 3 | 32 | 50 | 9 | 6 | 85.64522 | 0.2808052 | 0.09970806 | 625.7095 | 1 | 1 | 1 | 625.7095 | Fe-Cr-Ni-Co-Ti
1031 | 4 | 25 | 52 | 13 | 6 | 83.20048 | 0.2875587 | 0.1007211 | 623.8783 | 1 | 1 | 1 | 623.8783 | Fe-Cr-Ni-Co-Ti
1032 | 5 | 19 | 53 | 18 | 5 | 81.70272 | 0.2930715 | 0.09419347 | 556.5076 | 1 | 1 | 1 | 556.5076 | Fe-Cr-Ni-Co-Ti
1033 | 6 | 13 | 53 | 23 | 4 | 80.23715 | 0.2983938 | 0.08515976 | 470.1402 | 1 | 1 | 1 | 470.1402 | Fe-Cr-Ni-Co-Ti
1034 | 8 | 8 | 50 | 30 | 4 | 78.6748 | 0.3026976 | 0.08387888 | 452.9001 | 1 | 1 | 1 | 452.9001 | Fe-Cr-Ni-Co-Ti
1035 | 3 | 12 | 5 | 33 | 47 | 62.05259 | 0.303349 | 0.1551751 | 931.5404 | 1 | 0 | 0 |  | Fe-Cr-Ni-Co-Ti
1036 | 5 | 11 | 5 | 39 | 40 | 64.44903 | 0.3028037 | 0.1584767 | 998.5313 | 0 | 0 | 0 |  | Fe-Cr-Ni-Co-Ti
1037 | 7 | 10 | 4 | 44 | 34 | 66.51907 | 0.30231 | 0.1581848 | 1027.349 | 0 | 0 | 0 |  | Fe-Cr-Ni-Co-Ti
1038 | 11 | 9 | 4 | 49 | 27 | 69.38362 | 0.3015413 | 0.1539817 | 1028.575 | 0 | 0 | 0 |  | Fe-Cr-Ni-Co-Ti
1039 | 14 | 7 | 3 | 53 | 22 | 71.0262 | 0.302033 | 0.1478793 | 991.8308 | 0 | 0 | 0 |  | Fe-Cr-Ni-Co-Ti
1040 | 3 | 19 | 6 | 21 | 51 | 62.53502 | 0.2974426 | 0.147759 | 861.1642 | 1 | 0 | 0 |  | Fe-Cr-Ni-Co-Ti
1041 | 5 | 17 | 7 | 27 | 44 | 64.57431 | 0.2979475 | 0.154315 | 950.9047 | 0 | 0 | 0 |  | Fe-Cr-Ni-Co-Ti
1042 | 7 | 16 | 8 | 32 | 38 | 66.74976 | 0.2977585 | 0.1567599 | 1007.056 | 0 | 0 | 0 |  | Fe-Cr-Ni-Co-Ti
1043 | 10 | 14 | 8 | 36 | 32 | 68.58742 | 0.2981274 | 0.1564855 | 1032.816 | 0 | 0 | 0 |  | Fe-Cr-Ni-Co-Ti
1044 | 14 | 11 | 9 | 40 | 26 | 70.32636 | 0.299479 | 0.1532226 | 1028.839 | 0 | 0 | 0 |  | Fe-Cr-Ni-Co-Ti
1045 | 18 | 9 | 8 | 44 | 21 | 72.09439 | 0.2998858 | 0.1462536 | 984.7171 | 0 | 0 | 0 |  | Fe-Cr-Ni-Co-Ti
1046 | 23 | 7 | 7 | 46 | 16 | 73.91825 | 0.3000919 | 0.1354689 | 899.214 | 0 | 0 | 0 |  | Fe-Cr-Ni-Co-Ti
1047 | 3 | 29 | 4 | 12 | 52 | 65.02656 | 0.2878307 | 0.1386189 | 798.904 | 0 | 0 | 0 |  | Fe-Cr-Ni-Co-Ti
1048 | 4 | 27 | 8 | 16 | 46 | 66.71782 | 0.289094 | 0.147119 | 898.7782 | 0 | 0 | 0 |  | Fe-Cr-Ni-Co-Ti
1049 | 6 | 24 | 10 | 21 | 39 | 68.50049 | 0.2904858 | 0.1527157 | 978.5692 | 0 | 0 | 0 |  | Fe-Cr-Ni-Co-Ti
1050 | 9 | 21 | 12 | 25 | 34 | 69.76668 | 0.2923994 | 0.1548931 | 1022.122 | 0 | 0 | 0 |  | Fe-Cr-Ni-Co-Ti
1051 | 13 | 17 | 13 | 28 | 29 | 70.67884 | 0.294755 | 0.1546807 | 1037.462 | 0 | 0 | 0 |  | Fe-Cr-Ni-Co-Ti
1052 | 17 | 14 | 14 | 31 | 24 | 72.04086 | 0.2962893 | 0.1507982 | 1020.969 | 0 | 0 | 0 |  | Fe-Cr-Ni-Co-Ti
1053 | 23 | 11 | 13 | 34 | 19 | 73.58488 | 0.2973823 | 0.1426028 | 961.0652 | 0 | 0 | 0 |  | Fe-Cr-Ni-Co-Ti
1054 | 29 | 8 | 12 | 36 | 15 | 74.71379 | 0.2986417 | 0.1327636 | 877.9844 | 0 | 0 | 0 |  | Fe-Cr-Ni-Co-Ti
1055 | 36 | 6 | 9 | 37 | 12 | 75.79978 | 0.2988263 | 0.1224427 | 787.6838 | 0 | 0 | 0 |  | Fe-Cr-Ni-Co-Ti
1056 | 3 | 38 | 6 | 10 | 43 | 71.02979 | 0.2777377 | 0.1406042 | 875.2234 | 0 | 0 | 0 |  | Fe-Cr-Ni-Co-Ti
1057 | 4 | 34 | 10 | 13 | 38 | 71.76468 | 0.2806852 | 0.1468084 | 947.8787 | 0 | 0 | 0 |  | Fe-Cr-Ni-Co-Ti
1058 | 7 | 29 | 14 | 16 | 33 | 72.35096 | 0.2846143 | 0.1510608 | 1004.281 | 0 | 0 | 0 |  | Fe-Cr-Ni-Co-Ti
1059 | 10 | 25 | 17 | 19 | 29 | 72.92674 | 0.2878348 | 0.1521907 | 1030.02 | 0 | 0 | 0 |  | Fe-Cr-Ni-Co-Ti
1060 | 15 | 20 | 19 | 21 | 25 | 73.23178 | 0.2914221 | 0.1513013 | 1031.728 | 0 | 0 | 0 |  | Fe-Cr-Ni-Co-Ti
1061 | 20 | 16 | 19 | 24 | 21 | 73.94364 | 0.2938732 | 0.1466531 | 998.8492 | 0 | 0 | 0 |  | Fe-Cr-Ni-Co-Ti
1062 | 26 | 12 | 18 | 26 | 17 | 74.6974 | 0.2959884 | 0.1386818 | 931.2281 | 1 | 0 | 0 |  | Fe-Cr-Ni-Co-Ti
1063 | 34 | 9 | 17 | 28 | 13 | 75.97733 | 0.2971819 | 0.1267883 | 829.0824 | 1 | 0 | 0 |  | Fe-Cr-Ni-Co-Ti
1064 | 43 | 6 | 12 | 28 | 11 | 76.32221 | 0.2979596 | 0.118563 | 752.6545 | 0 | 0 | 0 |  | Fe-Cr-Ni-Co-Ti
1065 | 3 | 45 | 9 | 8 | 35 | 76.44834 | 0.2698168 | 0.139937 | 921.0791 | 0 | 0 | 0 |  | Fe-Cr-Ni-Co-Ti
1066 | 5 | 39 | 14 | 10 | 31 | 76.28455 | 0.2747795 | 0.1449195 | 976.4755 | 0 | 0 | 0 |  | Fe-Cr-Ni-Co-Ti
1067 | 8 | 33 | 19 | 12 | 27 | 76.17478 | 0.279956 | 0.1475871 | 1011.144 | 0 | 0 | 0 |  | Fe-Cr-Ni-Co-Ti
1068 | 12 | 28 | 22 | 14 | 24 | 76.03295 | 0.2842329 | 0.1478764 | 1020.154 | 0 | 0 | 0 |  | Fe-Cr-Ni-Co-Ti
1069 | 17 | 23 | 24 | 16 | 20 | 76.40467 | 0.2878317 | 0.1440379 | 991.9439 | 1 | 0 | 0 |  | Fe-Cr-Ni-Co-Ti
1070 | 22 | 18 | 25 | 18 | 17 | 76.33942 | 0.2915001 | 0.1391035 | 946.774 | 1 | 0 | 0 |  | Fe-Cr-Ni-Co-Ti
1071 | 30 | 13 | 24 | 20 | 13 | 76.9127 | 0.2944088 | 0.127673 | 842.4631 | 1 | 0 | 0 |  | Fe-Cr-Ni-Co-Ti
1072 | 38 | 9 | 22 | 20 | 11 | 76.84569 | 0.2966149 | 0.1198619 | 767.5431 | 1 | 0 | 0 |  | Fe-Cr-Ni-Co-Ti
1073 | 50 | 6 | 16 | 20 | 8 | 77.84652 | 0.2968317 | 0.104626 | 631.1597 | 0 | 0 | 0 |  | Fe-Cr-Ni-Co-Ti
1074 | 3 | 50 | 14 | 7 | 25 | 82.61432 | 0.2632174 | 0.1372665 | 951.9263 | 0 | 0 | 0 |  | Fe-Cr-Ni-Co-Ti
1075 | 6 | 42 | 21 | 8 | 23 | 80.86306 | 0.2712685 | 0.142808 | 1002.132 | 0 | 0 | 0 |  | Fe-Cr-Ni-Co-Ti
1076 | 9 | 36 | 26 | 9 | 20 | 80.33803 | 0.2765703 | 0.1424899 | 1001.858 | 0 | 0 | 0 |  | Fe-Cr-Ni-Co-Ti
1077 | 13 | 29 | 28 | 11 | 18 | 79.09771 | 0.2823538 | 0.1407743 | 979.5376 | 1 | 0 | 0 |  | Fe-Cr-Ni-Co-Ti
1078 | 18 | 24 | 30 | 12 | 16 | 78.52255 | 0.2865426 | 0.137261 | 943.9014 | 1 | 0 | 0 |  | Fe-Cr-Ni-Co-Ti
1079 | 25 | 18 | 31 | 14 | 13 | 78.21271 | 0.2910543 | 0.1286934 | 860.7349 | 1 | 0 | 0 |  | Fe-Cr-Ni-Co-Ti
1080 | 32 | 13 | 30 | 15 | 10 | 78.2768 | 0.294114 | 0.1158255 | 739.1669 | 1 | 0 | 0 |  | Fe-Cr-Ni-Co-Ti
1081 | 42 | 8 | 26 | 15 | 8 | 77.98049 | 0.2967358 | 0.1055083 | 640.7275 | 1 | 1 | 1 | 640.7275 | Fe-Cr-Ni-Co-Ti
1082 | 55 | 5 | 19 | 15 | 6 | 78.54695 | 0.2970056 | 0.09271189 | 527.5963 | 0 | 1 | 0 |  | Fe-Cr-Ni-Co-Ti
1083 | 3 | 52 | 21 | 7 | 17 | 87.1838 | 0.2609305 | 0.1250927 | 872.793 | 0 | 0 | 0 |  | Fe-Cr-Ni-Co-Ti
1084 | 6 | 43 | 28 | 7 | 16 | 84.57573 | 0.2696805 | 0.1284588 | 894.8227 | 0 | 0 | 0 |  | Fe-Cr-Ni-Co-Ti
1085 | 9 | 36 | 33 | 7 | 15 | 82.68859 | 0.2762876 | 0.1298996 | 899.6913 | 1 | 0 | 0 |  | Fe-Cr-Ni-Co-Ti
1086 | 14 | 30 | 36 | 8 | 13 | 81.74206 | 0.2815526 | 0.1263921 | 861.3655 | 1 | 0 | 0 |  | Fe-Cr-Ni-Co-Ti
1087 | 19 | 24 | 38 | 9 | 11 | 80.85222 | 0.2864069 | 0.1204554 | 799.0334 | 1 | 0 | 0 |  | Fe-Cr-Ni-Co-Ti
1088 | 25 | 18 | 38 | 10 | 9 | 80.04695 | 0.290783 | 0.1120664 | 714.1036 | 1 | 0 | 0 |  | Fe-Cr-Ni-Co-Ti
1089 | 33 | 12 | 37 | 11 | 7 | 79.29767 | 0.2949846 | 0.1012187 | 609.1731 | 1 | 1 | 1 | 609.1731 | Fe-Cr-Ni-Co-Ti
1090 | 44 | 7 | 32 | 12 | 5 | 79.07964 | 0.2974846 | 0.08726198 | 483.5427 | 1 | 1 | 1 | 483.5427 | Fe-Cr-Ni-Co-Ti
1091 | 57 | 4 | 23 | 12 | 4 | 79.17304 | 0.2976628 | 0.0781596 | 406.1407 | 0 | 1 | 0 |  | Fe-Cr-Ni-Co-Ti
1092 | 6 | 42 | 37 | 5 | 10 | 87.2496 | 0.2703626 | 0.1131423 | 761.9355 | 1 | 0 | 0 |  | Fe-Cr-Ni-Co-Ti
1093 | 9 | 35 | 41 | 5 | 10 | 84.79963 | 0.2770514 | 0.1154692 | 772.5807 | 1 | 0 | 0 |  | Fe-Cr-Ni-Co-Ti
1094 | 13 | 28 | 44 | 6 | 9 | 82.96515 | 0.2833236 | 0.1126358 | 735.7736 | 1 | 0 | 0 |  | Fe-Cr-Ni-Co-Ti
1095 | 18 | 22 | 45 | 7 | 8 | 81.55068 | 0.2883085 | 0.1081098 | 685.2084 | 1 | 0 | 0 |  | Fe-Cr-Ni-Co-Ti
1096 | 25 | 16 | 45 | 8 | 6 | 80.75151 | 0.2927444 | 0.09633822 | 572.0641 | 1 | 1 | 1 | 572.0641 | Fe-Cr-Ni-Co-Ti
1097 | 32 | 11 | 43 | 9 | 5 | 79.80891 | 0.2962144 | 0.0888019 | 500.5677 | 1 | 1 | 1 | 500.5677 | Fe-Cr-Ni-Co-Ti
1098 | 43 | 6 | 38 | 11 | 3 | 79.5978 | 0.2987875 | 0.07089614 | 349.775 | 1 | 1 | 1 | 349.775 | Fe-Cr-Ni-Co-Ti
1099 | 9 | 32 | 50 | 3 | 6 | 85.73209 | 0.2799922 | 0.09845869 | 613.7537 | 1 | 0 | 0 |  | Fe-Cr-Ni-Co-Ti
1100 | 13 | 25 | 52 | 4 | 6 | 83.33864 | 0.2863397 | 0.09854475 | 603.8456 | 1 | 1 | 1 | 603.8456 | Fe-Cr-Ni-Co-Ti
1101 | 18 | 19 | 53 | 5 | 5 | 81.90894 | 0.2913124 | 0.09118476 | 530.5083 | 1 | 1 | 1 | 530.5083 | Fe-Cr-Ni-Co-Ti
1102 | 23 | 13 | 53 | 6 | 4 | 80.51841 | 0.2960725 | 0.08252714 | 449.1046 | 1 | 1 | 1 | 449.1046 | Fe-Cr-Ni-Co-Ti
1103 | 30 | 8 | 50 | 8 | 4 | 79.04755 | 0.2997276 | 0.08140272 | 433.698 | 1 | 1 | 1 | 433.698 | Fe-Cr-Ni-Co-Ti
1104 | 5 | 12 | 33 | 3 | 47 | 61.19762 | 0.3054174 | 0.1703117 | 1046.251 | 1 | 0 | 0 |  | Fe-Cr-Ni-Co-Ti
1105 | 5 | 11 | 39 | 5 | 40 | 63.32815 | 0.3056407 | 0.1746848 | 1125.7 | 1 | 0 | 0 |  | Fe-Cr-Ni-Co-Ti
1106 | 4 | 10 | 44 | 7 | 34 | 65.09332 | 0.306088 | 0.1753591 | 1164.795 | 1 | 0 | 0 |  | Fe-Cr-Ni-Co-Ti
1107 | 4 | 9 | 49 | 11 | 27 | 67.67935 | 0.3062301 | 0.1699745 | 1158.294 | 1 | 0 | 0 |  | Fe-Cr-Ni-Co-Ti
1108 | 3 | 7 | 53 | 14 | 22 | 69.0165 | 0.3077334 | 0.1630286 | 1113.233 | 1 | 0 | 0 |  | Fe-Cr-Ni-Co-Ti
1109 | 6 | 19 | 21 | 3 | 51 | 62.12563 | 0.298279 | 0.1569141 | 929.2651 | 0 | 0 | 0 |  | Fe-Cr-Ni-Co-Ti
1110 | 7 | 17 | 27 | 5 | 44 | 63.96822 | 0.2993345 | 0.1656838 | 1039.788 | 1 | 0 | 0 |  | Fe-Cr-Ni-Co-Ti
1111 | 8 | 16 | 32 | 7 | 38 | 65.98096 | 0.2995922 | 0.1686375 | 1102.782 | 1 | 0 | 0 |  | Fe-Cr-Ni-Co-Ti
1112 | 8 | 14 | 36 | 10 | 32 | 67.59606 | 0.3007164 | 0.1690308 | 1136.057 | 1 | 0 | 0 |  | Fe-Cr-Ni-Co-Ti
1113 | 9 | 11 | 40 | 14 | 26 | 69.14865 | 0.3027224 | 0.1647987 | 1124.279 | 1 | 0 | 0 |  | Fe-Cr-Ni-Co-Ti
1114 | 8 | 9 | 44 | 18 | 21 | 70.62164 | 0.304217 | 0.1569446 | 1071.6 | 1 | 0 | 0 |  | Fe-Cr-Ni-Co-Ti
1115 | 7 | 7 | 46 | 23 | 16 | 72.1852 | 0.3055311 | 0.1448413 | 973.676 | 1 | 0 | 0 |  | Fe-Cr-Ni-Co-Ti
1116 | 4 | 29 | 12 | 3 | 52 | 64.79568 | 0.2883513 | 0.1426387 | 828.16 | 0 | 0 | 0 |  | Fe-Cr-Ni-Co-Ti
1117 | 8 | 27 | 16 | 4 | 46 | 66.5437 | 0.2892043 | 0.1516083 | 932.9745 | 0 | 0 | 0 |  | Fe-Cr-Ni-Co-Ti
1118 | 10 | 24 | 21 | 6 | 39 | 68.21796 | 0.2908445 | 0.159313 | 1031.837 | 0 | 0 | 0 |  | Fe-Cr-Ni-Co-Ti
1119 | 12 | 21 | 25 | 9 | 34 | 69.39227 | 0.2930533 | 0.1614244 | 1075.818 | 0 | 0 | 0 |  | Fe-Cr-Ni-Co-Ti
1120 | 13 | 17 | 28 | 13 | 29 | 70.1646 | 0.295989 | 0.1611492 | 1091.262 | 1 | 0 | 0 |  | Fe-Cr-Ni-Co-Ti
1121 | 14 | 14 | 31 | 17 | 24 | 71.3884 | 0.2980947 | 0.1564932 | 1068.073 | 1 | 0 | 0 |  | Fe-Cr-Ni-Co-Ti
1122 | 13 | 11 | 34 | 23 | 19 | 72.6463 | 0.3004626 | 0.1482824 | 1008.005 | 1 | 0 | 0 |  | Fe-Cr-Ni-Co-Ti
1123 | 12 | 8 | 36 | 29 | 15 | 73.52681 | 0.3029123 | 0.1383461 | 923.67 | 1 | 0 | 0 |  | Fe-Cr-Ni-Co-Ti
1124 | 9 | 6 | 37 | 36 | 12 | 74.27746 | 0.3047701 | 0.1285674 | 837.653 | 1 | 0 | 0 |  | Fe-Cr-Ni-Co-Ti
1125 | 6 | 38 | 10 | 3 | 43 | 70.95774 | 0.2776526 | 0.1425756 | 890.0382 | 0 | 0 | 0 |  | Fe-Cr-Ni-Co-Ti
1126 | 10 | 34 | 13 | 4 | 38 | 71.78054 | 0.280106 | 0.1497072 | 970.9072 | 0 | 0 | 0 |  | Fe-Cr-Ni-Co-Ti
1127 | 14 | 29 | 16 | 7 | 33 | 72.41738 | 0.2838179 | 0.1537677 | 1026.373 | 0 | 0 | 0 |  | Fe-Cr-Ni-Co-Ti
1128 | 17 | 25 | 19 | 10 | 29 | 72.99044 | 0.2870482 | 0.1543163 | 1047.186 | 0 | 0 | 0 |  | Fe-Cr-Ni-Co-Ti
1129 | 19 | 20 | 21 | 15 | 25 | 73.23756 | 0.2910438 | 0.1525462 | 1041.642 | 0 | 0 | 0 |  | Fe-Cr-Ni-Co-Ti
1130 | 19 | 16 | 24 | 20 | 21 | 73.74839 | 0.294418 | 0.148176 | 1011.515 | 1 | 0 | 0 |  | Fe-Cr-Ni-Co-Ti
1131 | 18 | 12 | 26 | 26 | 17 | 74.2583 | 0.2977424 | 0.1409578 | 951.0879 | 1 | 0 | 0 |  | Fe-Cr-Ni-Co-Ti
1132 | 17 | 9 | 28 | 34 | 13 | 75.27543 | 0.3003442 | 0.1292423 | 850.8999 | 1 | 0 | 0 |  | Fe-Cr-Ni-Co-Ti
1133 | 12 | 6 | 28 | 43 | 11 | 75.17468 | 0.3034462 | 0.1227507 | 789.5651 | 1 | 1 | 1 | 789.5651 | Fe-Cr-Ni-Co-Ti
1134 | 9 | 45 | 8 | 3 | 35 | 76.58877 | 0.2689206 | 0.1399876 | 919.9456 | 0 | 0 | 0 |  | Fe-Cr-Ni-Co-Ti
1135 | 14 | 39 | 10 | 5 | 31 | 76.58365 | 0.2732199 | 0.1448743 | 974.5211 | 0 | 0 | 0 |  | Fe-Cr-Ni-Co-Ti
1136 | 19 | 33 | 12 | 8 | 27 | 76.61621 | 0.2778784 | 0.146642 | 1001.324 | 0 | 0 | 0 |  | Fe-Cr-Ni-Co-Ti
1137 | 22 | 28 | 14 | 12 | 24 | 76.49032 | 0.2822305 | 0.1459319 | 1001.671 | 0 | 0 | 0 |  | Fe-Cr-Ni-Co-Ti
1138 | 24 | 23 | 16 | 17 | 20 | 76.81199 | 0.2862352 | 0.1418312 | 971.9588 | 0 | 0 | 0 |  | Fe-Cr-Ni-Co-Ti
1139 | 25 | 18 | 18 | 22 | 17 | 76.6435 | 0.2905244 | 0.1371997 | 930.5799 | 1 | 0 | 0 |  | Fe-Cr-Ni-Co-Ti
1140 | 24 | 13 | 20 | 30 | 13 | 76.95264 | 0.2948908 | 0.1269023 | 837.9448 | 1 | 0 | 0 |  | Fe-Cr-Ni-Co-Ti
1141 | 22 | 9 | 20 | 38 | 11 | 76.63635 | 0.298605 | 0.1203943 | 775.5463 | 1 | 0 | 0 |  | Fe-Cr-Ni-Co-Ti
1142 | 16 | 6 | 20 | 50 | 8 | 77.10681 | 0.3017276 | 0.1071927 | 656.3195 | 1 | 1 | 1 | 656.3195 | Fe-Cr-Ni-Co-Ti
1143 | 14 | 50 | 7 | 3 | 25 | 83.03603 | 0.2611505 | 0.1350808 | 929.5661 | 0 | 0 | 0 |  | Fe-Cr-Ni-Co-Ti
1144 | 21 | 42 | 8 | 6 | 23 | 81.56217 | 0.268199 | 0.1374398 | 949.8697 | 0 | 0 | 0 |  | Fe-Cr-Ni-Co-Ti
1145 | 26 | 36 | 9 | 9 | 20 | 81.21769 | 0.2729073 | 0.1353942 | 933.949 | 0 | 0 | 0 |  | Fe-Cr-Ni-Co-Ti
1146 | 28 | 29 | 11 | 13 | 18 | 79.96322 | 0.2789211 | 0.1349256 | 925.123 | 0 | 0 | 0 |  | Fe-Cr-Ni-Co-Ti
1147 | 30 | 24 | 12 | 18 | 16 | 79.37221 | 0.2834652 | 0.1316812 | 893.8208 | 0 | 0 | 0 |  | Fe-Cr-Ni-Co-Ti
1148 | 31 | 18 | 14 | 25 | 13 | 78.92613 | 0.2888853 | 0.124485 | 825.6167 | 0 | 0 | 0 |  | Fe-Cr-Ni-Co-Ti
1149 | 30 | 13 | 15 | 32 | 10 | 78.79482 | 0.2931607 | 0.1142675 | 729.3803 | 0 | 0 | 0 |  | Fe-Cr-Ni-Co-Ti
1150 | 26 | 8 | 15 | 42 | 8 | 78.11508 | 0.2980002 | 0.1059691 | 648.9543 | 0 | 1 | 0 |  | Fe-Cr-Ni-Co-Ti
1151 | 19 | 5 | 15 | 55 | 6 | 78.08263 | 0.30151 | 0.09473343 | 548.1134 | 0 | 1 | 0 |  | Fe-Cr-Ni-Co-Ti
1152 | 21 | 52 | 7 | 3 | 17 | 87.93978 | 0.2573928 | 0.1232888 | 852.2782 | 0 | 0 | 0 |  | Fe-Cr-Ni-Co-Ti
1153 | 28 | 43 | 7 | 6 | 16 | 85.65742 | 0.2650383 |  |  | 0 | 0 | 0 |  | Fe-Cr-Ni-Co-Ti
1154 | 33 | 36 | 7 | 9 | 15 | 83.99611 | 0.2709668 | 0.1245607 | 848.5456 | 0 | 0 | 0 |  | Fe-Cr-Ni-Co-Ti
1155 | 36 | 30 | 8 | 14 | 13 | 83.09129 | 0.2763858 | 0.1206069 | 808.3254 | 0 | 0 | 0 |  | Fe-Cr-Ni-Co-Ti
1156 | 38 | 24 | 9 | 19 | 11 | 82.20415 | 0.2815533 | 0.1152655 | 754.0275 | 0 | 0 | 0 |  | Fe-Cr-Ni-Co-Ti
1157 | 38 | 18 | 10 | 25 | 9 | 81.29156 | 0.2867625 | 0.1082156 | 683.7502 | 0 | 0 | 0 |  | Fe-Cr-Ni-Co-Ti
1158 | 37 | 12 | 11 | 33 | 7 | 80.33164 | 0.2923297 | 0.09880924 | 593.4611 | 0 | 1 | 0 |  | Fe-Cr-Ni-Co-Ti
1159 | 32 | 7 | 12 | 44 | 5 | 79.63059 | 0.2974628 | 0.08683681 | 484.1287 | 0 | 1 | 0 |  | Fe-Cr-Ni-Co-Ti
1160 | 23 | 4 | 12 | 57 | 4 | 79.01854 | 0.3013228 | 0.07924544 | 417.8139 | 0 | 1 | 0 |  | Fe-Cr-Ni-Co-Ti
1161 | 37 | 42 | 5 | 6 | 10 | 88.84958 | 0.2636433 | 0.1068525 | 701.3002 | 0 | 0 | 0 |  | Fe-Cr-Ni-Co-Ti
1162 | 41 | 35 | 5 | 9 | 10 | 86.58588 | 0.2698618 | 0.1086829 | 709.3283 | 0 | 0 | 0 |  | Fe-Cr-Ni-Co-Ti
1163 | 44 | 28 | 6 | 13 | 9 | 84.83464 | 0.2760927 | 0.1061076 | 677.7522 | 0 | 0 | 0 |  | Fe-Cr-Ni-Co-Ti
1164 | 45 | 22 | 7 | 18 | 8 | 83.3789 | 0.2816037 | 0.1023783 | 637.2082 | 0 | 0 | 0 |  | Fe-Cr-Ni-Co-Ti
1165 | 45 | 16 | 8 | 25 | 6 | 82.45064 | 0.2870532 | 0.09195059 | 539.1775 | 0 | 0 | 0 |  | Fe-Cr-Ni-Co-Ti
1166 | 43 | 11 | 9 | 32 | 5 | 81.26325 | 0.291968 | 0.08577975 | 480.9162 | 0 | 1 | 0 |  | Fe-Cr-Ni-Co-Ti
1167 | 38 | 6 | 11 | 43 | 3 | 80.52894 | 0.2972687 | 0.06954356 | 342.8954 | 0 | 1 | 0 |  | Fe-Cr-Ni-Co-Ti
1168 | 50 | 32 | 3 | 9 | 6 | 88.05669 | 0.2707143 | 0.0900803 | 540.5242 | 0 | 0 | 0 |  | Fe-Cr-Ni-Co-Ti
1169 | 52 | 25 | 4 | 13 | 6 | 85.70678 | 0.2772271 | 0.09085939 | 539.4298 | 0 | 0 | 0 |  | Fe-Cr-Ni-Co-Ti
1170 | 53 | 19 | 5 | 18 | 5 | 84.24355 | 0.2827221 | 0.08485983 | 481.3052 | 0 | 0 | 0 |  | Fe-Cr-Ni-Co-Ti
1171 | 53 | 13 | 6 | 23 | 4 | 82.78508 | 0.2881406 | 0.07770241 | 415.3173 | 0 | 1 | 0 |  | Fe-Cr-Ni-Co-Ti
1172 | 50 | 8 | 8 | 30 | 4 | 80.95921 | 0.2936117 | 0.07781131 | 411.0292 | 0 | 1 | 0 |  | Fe-Cr-Ni-Co-Ti
1173 | 5 | 12 | 3 | 33 | 47 | 62.15994 | 0.3029102 | 0.1545514 | 926.8351 | 0 | 0 | 0 |  | Fe-Cr-Ni-Co-Ti
1174 | 5 | 11 | 5 | 39 | 40 | 64.44903 | 0.3028037 | 0.1584767 | 998.5313 | 0 | 0 | 0 |  | Fe-Cr-Ni-Co-Ti
1175 | 4 | 10 | 7 | 44 | 34 | 66.35413 | 0.3029721 | 0.1590313 | 1034.161 | 0 | 0 | 0 |  | Fe-Cr-Ni-Co-Ti
1176 | 4 | 9 | 11 | 49 | 27 | 69.00045 | 0.303067 | 0.1558402 | 1044.008 | 0 | 0 | 0 |  | Fe-Cr-Ni-Co-Ti
1177 | 3 | 7 | 14 | 53 | 22 | 70.41486 | 0.304452 | 0.150684 | 1015.095 | 0 | 0 | 0 |  | Fe-Cr-Ni-Co-Ti
1178 | 6 | 19 | 3 | 21 | 51 | 62.69369 | 0.296785 | 0.1467682 | 853.6664 | 0 | 0 | 0 |  | Fe-Cr-Ni-Co-Ti
1179 | 7 | 17 | 5 | 27 | 44 | 64.6811 | 0.2975099 | 0.1537187 | 946.2014 | 0 | 0 | 0 |  | Fe-Cr-Ni-Co-Ti
1180 | 8 | 16 | 7 | 32 | 38 | 66.80298 | 0.2975423 | 0.1564747 | 1004.72 | 0 | 0 | 0 |  | Fe-Cr-Ni-Co-Ti
1181 | 8 | 14 | 10 | 36 | 32 | 68.47923 | 0.2985635 | 0.1570379 | 1037.434 | 0 | 0 | 0 |  | Fe-Cr-Ni-Co-Ti
1182 | 9 | 11 | 14 | 40 | 26 | 70.05379 | 0.3005679 | 0.1545546 | 1040.109 | 0 | 0 | 0 |  | Fe-Cr-Ni-Co-Ti
1183 | 8 | 9 | 18 | 44 | 21 | 71.54663 | 0.302061 | 0.148768 | 1006.01 | 0 | 0 | 0 |  | Fe-Cr-Ni-Co-Ti
1184 | 7 | 7 | 23 | 46 | 16 | 73.02966 | 0.3036033 | 0.1390228 | 928.8302 | 1 | 1 | 1 | 928.8302 | Fe-Cr-Ni-Co-Ti
1185 | 4 | 29 | 3 | 12 | 52 | 65.07866 | 0.2876122 | 0.1382608 | 796.1355 | 0 | 0 | 0 |  | Fe-Cr-Ni-Co-Ti
1186 | 8 | 27 | 4 | 16 | 46 | 66.92588 | 0.2882299 | 0.1457988 | 888.0798 | 0 | 0 | 0 |  | Fe-Cr-Ni-Co-Ti
1187 | 10 | 24 | 6 | 21 | 39 | 68.71239 | 0.2896144 | 0.1515563 | 968.8389 | 0 | 0 | 0 |  | Fe-Cr-Ni-Co-Ti
1188 | 12 | 21 | 9 | 25 | 34 | 69.92525 | 0.2917528 | 0.1540678 | 1015.041 | 0 | 0 | 0 |  | Fe-Cr-Ni-Co-Ti
1189 | 13 | 17 | 13 | 28 | 29 | 70.67884 | 0.294755 | 0.1546807 | 1037.462 | 0 | 0 | 0 |  | Fe-Cr-Ni-Co-Ti
1190 | 14 | 14 | 17 | 31 | 24 | 71.87831 | 0.2969416 | 0.1515948 | 1027.882 | 0 | 0 | 0 |  | Fe-Cr-Ni-Co-Ti
1191 | 13 | 11 | 23 | 34 | 19 | 73.03977 | 0.2995548 | 0.1451155 | 982.7206 | 1 | 0 | 0 |  | Fe-Cr-Ni-Co-Ti
1192 | 12 | 8 | 29 | 36 | 15 | 73.78182 | 0.3023334 | 0.1367255 | 911.3339 | 1 |  | 0 |  | Fe-Cr-Ni-Co-Ti
1193 | 9 | 6 | 36 | 37 | 12 | 74.31444 | 0.3046872 | 0.1283872 | 836.3603 | 1 | 0 | 0 |  | Fe-Cr-Ni-Co-Ti
1194 | 6 | 38 | 3 | 10 | 43 | 71.18498 | 0.2770864 | 0.1396175 | 866.8565 | 0 | 0 | 0 |  | Fe-Cr-Ni-Co-Ti
1195 | 10 | 34 | 4 | 13 | 38 | 72.08046 | 0.2793699 | 0.1450024 | 932.1755 | 0 | 0 | 0 |  | Fe-Cr-Ni-Co-Ti
1196 | 14 | 29 | 7 | 16 | 33 | 72.72288 | 0.2830798 | 0.1490857 | 986.8095 | 0 | 0 | 0 |  | Fe-Cr-Ni-Co-Ti
1197 | 17 | 25 | 10 | 19 | 29 | 73.29793 | 0.2863158 | 0.1502897 | 1013.033 | 0 | 0 | 0 |  | Fe-Cr-Ni-Co-Ti
1198 | 19 | 20 | 15 | 21 | 25 | 73.44589 | 0.2905537 | 0.1502185 | 1022.074 | 0 | 0 | 0 |  | Fe-Cr-Ni-Co-Ti
1199 | 19 | 16 | 20 | 24 | 21 | 73.8897 | 0.2940903 | 0.1469179 | 1001.194 | 0 | 0 | 0 |  | Fe-Cr-Ni-Co-Ti
1200 | 18 | 12 | 26 | 26 | 17 | 74.2583 | 0.2977424 | 0.1406918 | 948.6526 | 1 | 0 | 0 |  | Fe-Cr-Ni-Co-Ti
1201 | 17 | 9 | 34 | 28 | 13 | 75.05762 | 0.3008337 | 0.1306811 | 861.9488 | 1 | 0 | 0 |  | Fe-Cr-Ni-Co-Ti
1202 | 12 | 6 | 43 | 28 | 11 | 74.61835 | 0.3046877 | 0.1251658 | 806.4031 | 1 | 1 | 1 | 806.4031 | Fe-Cr-Ni-Co-Ti
1203 | 9 | 45 | 3 | 8 | 35 | 76.75567 | 0.2685214 | 0.1383838 | 906.7743 | 0 | 0 | 0 |  | Fe-Cr-Ni-Co-Ti
1204 | 14 | 39 | 5 | 10 | 31 | 76.7544 | 0.2728152 | 0.1428235 | 956.986 | 0 | 0 | 0 |  | Fe-Cr-Ni-Co-Ti
1205 | 19 | 33 | 8 | 12 | 27 | 76.75482 | 0.2775533 | 0.1445408 | 982.9393 | 0 | 0 | 0 |  | Fe-Cr-Ni-Co-Ti
1206 | 22 | 28 | 12 | 14 | 24 | 76.55982 | 0.2820689 | 0.1451276 | 994.7453 | 0 | 0 | 0 |  | Fe-Cr-Ni-Co-Ti
1207 | 24 | 23 | 17 | 16 | 20 | 76.77667 | 0.2863163 | 0.142161 | 974.7398 | 0 | 0 | 0 |  | Fe-Cr-Ni-Co-Ti
1208 | 25 | 18 | 22 | 18 | 17 | 76.50033 | 0.2908502 | 0.1383151 | 939.6894 | 1 | 0 | 0 |  | Fe-Cr-Ni-Co-Ti
1209 | 24 | 13 | 30 | 20 | 13 | 76.58797 | 0.2957089 | 0.1291267 | 855.0499 | 1 | 0 | 0 |  | Fe-Cr-Ni-Co-Ti
1210 | 22 | 9 | 38 | 20 | 11 | 75.97276 | 0.3000844 | 0.1233164 | 796.2748 | 1 | 0 | 0 |  | Fe-Cr-Ni-Co-Ti
1211 | 16 | 6 | 50 | 20 | 8 | 75.98182 | 0.3042042 | 0.1105359 | 677.0944 | 1 | 1 | 1 | 677.0944 | Fe-Cr-Ni-Co-Ti
1212 | 14 | 50 | 3 | 7 | 25 | 83.17554 | 0.2608319 | 0.1325872 | 907.1761 | 0 | 0 | 0 |  | Fe-Cr-Ni-Co-Ti
1213 | 21 | 42 | 6 | 8 | 23 | 81.63175 | 0.2680402 | 0.1360979 | 937.757 | 0 | 0 | 0 |  | Fe-Cr-Ni-Co-Ti
1214 | 26 | 36 | 9 | 9 | 20 | 81.21769 | 0.2729073 | 0.1353942 | 933.949 | 0 | 0 | 0 |  | Fe-Cr-Ni-Co-Ti
1215 | 28 | 29 | 13 | 11 | 18 | 79.8916 | 0.2790833 | 0.1352623 | 927.7309 | 0 | 0 | 0 |  | Fe-Cr-Ni-Co-Ti
1216 | 30 | 24 | 18 | 12 | 16 | 79.15746 | 0.2839493 | 0.1334593 | 908.7359 | 0 | 0 | 0 |  | Fe-Cr-Ni-Co-Ti
1217 | 31 | 18 | 25 | 14 | 13 | 78.53064 | 0.2897692 | 0.1273789 | 849.0025 | 1 | 0 | 0 |  | Fe-Cr-Ni-Co-Ti
1218 | 30 | 13 | 32 | 15 | 10 | 78.16879 | 0.2945469 | 0.1173601 | 752.0452 | 1 | 0 | 0 |  | Fe-Cr-Ni-Co-Ti
1219 | 26 | 8 | 42 | 15 | 8 | 77.09875 | 0.3002381 | 0.1087145 | 665.7822 | 1 | 1 | 1 | 665.7822 | Fe-Cr-Ni-Co-Ti
1220 | 19 | 5 | 55 | 15 | 6 | 76.57112 | 0.3048098 | 0.09787599 | 565.0352 | 1 | 1 | 1 | 565.0352 | Fe-Cr-Ni-Co-Ti
1221 | 21 | 52 | 3 | 7 | 17 | 88.08186 | 0.2570798 | 0.1213741 | 834.9719 | 0 | 0 | 0 |  | Fe-Cr-Ni-Co-Ti
1222 | 28 | 43 | 6 | 7 | 16 | 85.69305 | 0.2649594 | 0.1240303 | 850.8537 | 0 | 0 | 0 |  | Fe-Cr-Ni-Co-Ti
1223 | 33 | 36 | 9 | 7 | 15 | 83.92459 | 0.2711256 | 0.1251509 | 853.6521 | 0 | 0 | 0 |  | Fe-Cr-Ni-Co-Ti
1224 | 36 | 30 | 14 | 8 | 13 | 82.87688 | 0.2768603 | 0.1225695 | 825.1836 | 0 | 0 | 0 |  | Fe-Cr-Ni-Co-Ti
1225 | 38 | 24 | 19 | 9 | 11 | 81.84356 | 0.2823486 | 0.1179553 | 776.1305 | 0 | 0 | 0 |  | Fe-Cr-Ni-Co-Ti
1226 | 38 | 18 | 25 | 10 | 9 | 80.73998 | 0.2879746 | 0.1111051 | 705.6032 | 1 | 0 | 0 |  | Fe-Cr-Ni-Co-Ti
1227 | 37 | 12 | 33 | 11 | 7 | 79.51359 | 0.2941192 | 0.1014745 | 610.9015 | 1 | 1 | 1 | 610.9015 | Fe-Cr-Ni-Co-Ti
1228 | 32 | 7 | 44 | 12 | 5 | 78.42504 | 0.3000834 | 0.08899669 | 495.5422 | 1 | 1 | 1 | 495.5422 | Fe-Cr-Ni-Co-Ti
1229 | 23 | 4 | 57 | 12 | 4 | 77.30582 | 0.3050312 | 0.08177136 | 429.3148 | 1 | 1 | 1 | 429.3148 | Fe-Cr-Ni-Co-Ti
1230 | 37 | 42 | 6 | 5 | 10 | 88.81323 | 0.2637218 | 0.10713 | 703.6744 | 0 | 0 | 0 |  | Fe-Cr-Ni-Co-Ti
1231 | 41 | 35 | 9 | 5 | 10 | 86.44043 | 0.2701782 | 0.1095634 | 716.6425 | 0 | 0 | 0 |  | Fe-Cr-Ni-Co-Ti
1232 | 44 | 28 | 13 | 6 | 9 | 84.57885 | 0.2766504 | 0.1076603 | 690.275 | 0 | 0 | 0 |  | Fe-Cr-Ni-Co-Ti
1233 | 45 | 22 | 18 | 7 | 8 | 82.97464 | 0.2824858 | 0.1046037 | 654.3512 | 0 | 0 | 0 |  | Fe-Cr-Ni-Co-Ti
1234 | 45 | 16 | 25 | 8 | 6 | 81.81927 | 0.2884251 | 0.09426629 | 554.9365 | 0 | 1 | 0 |  | Fe-Cr-Ni-Co-Ti
1235 | 43 | 11 | 32 | 9 | 5 | 80.40289 | 0.2938355 | 0.08780571 | 492.6612 | 1 | 1 | 1 | 492.6612 | Fe-Cr-Ni-Co-Ti
1236 | 38 | 6 | 43 | 11 | 3 | 79.3276 | 0.2998592 | 0.07131594 | 351.8248 | 1 | 1 | 1 | 351.8248 | Fe-Cr-Ni-Co-Ti
1237 | 50 | 32 | 9 | 3 | 6 | 87.83568 | 0.2711884 | 0.09105774 | 548.082 | 0 | 0 | 0 |  | Fe-Cr-Ni-Co-Ti
1238 | 52 | 25 | 13 | 4 | 6 | 85.37476 | 0.2779438 | 0.09224137 | 549.721 | 0 | 0 | 0 |  | Fe-Cr-Ni-Co-Ti
1239 | 53 | 19 | 18 | 5 | 5 | 83.76112 | 0.283764 | 0.08656425 | 493.0566 | 0 | 1 | 0 |  | Fe-Cr-Ni-Co-Ti
1240 | 53 | 13 | 23 | 6 | 4 | 82.14398 | 0.2895257 | 0.07916553 | 423.8997 | 0 | 1 | 0 |  | Fe-Cr-Ni-Co-Ti
1241 | 50 | 8 | 30 | 8 | 4 | 80.13454 | 0.295399 | 0.07927885 | 418.7518 | 1 | 1 | 1 | 418.7518 | Fe-Cr-Ni-Co-Ti
1242 | 12 | 33 | 3 | 5 | 47 | 68.26344 | 0.2817962 | 0.1409957 | 848.3974 | 0 | 0 | 0 |  | Fe-Cr-Ni-Co-Ti
1243 | 11 | 39 | 5 | 5 | 40 | 72.75633 | 0.2750875 | 0.1421318 | 904.0528 | 0 | 0 | 0 |  | Fe-Cr-Ni-Co-Ti
1244 | 10 | 44 | 7 | 4 | 34 | 76.7678 | 0.2691275 | 0.1405074 | 926.6403 | 0 | 0 | 0 |  | Fe-Cr-Ni-Co-Ti
1245 | 9 | 49 | 11 | 4 | 27 | 81.47814 | 0.2639189 | 0.1381894 | 949.2809 | 0 | 0 | 0 |  | Fe-Cr-Ni-Co-Ti
1246 | 7 | 53 | 14 | 3 | 22 | 85.19205 | 0.2592016 | 0.1326343 | 924.2442 | 0 | 0 | 0 |  | Fe-Cr-Ni-Co-Ti
1247 | 19 | 21 | 3 | 6 | 51 | 63.5258 | 0.2930958 | 0.1470423 | 856.3508 | 0 | 0 | 0 |  | Fe-Cr-Ni-Co-Ti
1248 | 17 | 27 | 5 | 7 | 44 | 67.7548 | 0.2865563 | 0.1488446 | 920.2339 | 0 | 0 | 0 |  | Fe-Cr-Ni-Co-Ti
1249 | 16 | 32 | 7 | 8 | 38 | 71.62949 | 0.2812647 | 0.1492958 | 968.475 | 0 | 0 | 0 |  | Fe-Cr-Ni-Co-Ti
1250 | 14 | 36 | 10 | 8 | 32 | 75.23981 | 0.2766352 | 0.1473285 | 988.3428 | 0 | 0 | 0 |  | Fe-Cr-Ni-Co-Ti
1251 | 11 | 40 | 14 | 9 | 26 | 79.08409 | 0.2724756 | 0.1435851 | 991.6384 | 0 | 0 | 0 |  | Fe-Cr-Ni-Co-Ti
1252 | 9 | 44 | 18 | 8 | 21 | 82.66912 | 0.2683431 | 0.1380168 | 968.4574 | 0 | 0 | 0 |  | Fe-Cr-Ni-Co-Ti
1253 | 7 | 46 | 23 | 7 | 16 | 85.80908 | 0.2658145 | 0.1302225 | 915.5607 | 0 | 0 | 0 |  | Fe-Cr-Ni-Co-Ti
1254 | 29 | 12 | 3 | 4 | 52 | 60.89516 | 0.3005198 | 0.1542956 | 891.2974 | 0 | 0 | 0 |  | Fe-Cr-Ni-Co-Ti
1255 | 27 | 16 | 4 | 8 | 46 | 64.21567 | 0.2961173 | 0.1562168 | 952.6461 | 0 | 0 | 0 |  | Fe-Cr-Ni-Co-Ti
1256 | 24 | 21 | 6 | 10 | 39 | 68.11535 | 0.2905903 | 0.1551247 | 991.1823 | 0 | 0 | 0 |  | Fe-Cr-Ni-Co-Ti
1257 | 21 | 25 | 9 | 12 | 34 | 71.28361 | 0.2867486 | 0.153694 | 1017.203 | 0 | 0 | 0 |  | Fe-Cr-Ni-Co-Ti
1258 | 17 | 28 | 13 | 13 | 29 | 74.11223 | 0.283678 | 0.1501826 | 1016.46 | 0 | 0 | 0 |  | Fe-Cr-Ni-Co-Ti
1259 | 14 | 31 | 17 | 14 | 24 | 77.18211 | 0.28067 | 0.1449676 | 999.1024 | 0 | 0 | 0 |  | Fe-Cr-Ni-Co-Ti
1260 | 11 | 34 | 23 | 13 | 19 | 80.34547 | 0.2778203 | 0.1376755 | 957.3747 | 0 | 0 | 0 |  | Fe-Cr-Ni-Co-Ti
1261 | 8 | 36 | 29 | 12 | 15 | 82.81762 | 0.2761018 | 0.1296334 | 898.239 | 1 | 0 | 0 |  | Fe-Cr-Ni-Co-Ti
1262 | 6 | 37 | 36 | 9 | 12 | 84.49194 | 0.2754618 | 0.1225014 | 839.287 | 1 | 0 | 0 |  | Fe-Cr-Ni-Co-Ti
1263 | 38 | 10 | 3 | 6 | 43 | 63.77936 | 0.2996352 | 0.1617788 | 1000.914 | 0 | 0 | 0 |  | Fe-Cr-Ni-Co-Ti
1264 | 34 | 13 | 4 | 10 | 38 | 66.34603 | 0.2964366 | 0.1594211 | 1014.718 | 0 | 0 | 0 |  | Fe-Cr-Ni-Co-Ti
1265 | 29 | 16 | 7 | 14 | 33 | 69.08967 | 0.2936094 | 0.156828 | 1027.901 | 0 | 0 | 0 |  | Fe-Cr-Ni-Co-Ti
1266 | 25 | 19 | 10 | 17 | 29 | 71.62252 | 0.2909757 | 0.1537501 | 1031.247 | 0 | 0 | 0 |  | Fe-Cr-Ni-Co-Ti
1267 | 20 | 21 | 15 | 19 | 25 | 73.77437 | 0.2894626 | 0.1499122 | 1020.958 | 0 | 0 | 0 |  | Fe-Cr-Ni-Co-Ti
1268 | 16 | 24 | 20 | 19 | 21 | 76.35842 | 0.2868551 | 0.1441526 | 991.9201 | 0 | 0 | 0 |  | Fe-Cr-Ni-Co-Ti
1269 | 12 | 26 | 26 | 18 | 17 | 78.69033 | 0.2850658 | 0.1366234 | 939.6568 | 1 | 0 | 0 |  | Fe-Cr-Ni-Co-Ti
1270 | 9 | 28 | 34 | 17 | 13 | 81.08309 | 0.2839658 | 0.1276409 | 871.3259 | 1 | 0 | 0 |  | Fe-Cr-Ni-Co-Ti
1271 | 6 | 28 | 43 | 12 | 11 | 81.79304 | 0.2845317 | 0.122947 | 829.577 | 1 | 0 | 0 |  | Fe-Cr-Ni-Co-Ti
1272 | 45 | 8 | 3 | 9 | 35 | 66.45087 | 0.2991998 | 0.1627476 | 1052.251 | 0 | 0 | 0 |  | Fe-Cr-Ni-Co-Ti
1273 | 39 | 10 | 5 | 14 | 31 | 68.40065 | 0.2974951 | 0.1586596 | 1041.751 | 0 | 0 | 0 |  | Fe-Cr-Ni-Co-Ti
1274 | 33 | 12 | 8 | 19 | 27 | 70.5183 | 0.295947 | 0.1541508 | 1028.147 | 0 | 0 | 0 |  | Fe-Cr-Ni-Co-Ti
1275 | 28 | 14 | 12 | 22 | 24 | 72.32105 | 0.2946389 | 0.150633 | 1017.625 | 0 | 0 | 0 |  | Fe-Cr-Ni-Co-Ti
1276 | 23 | 16 | 17 | 24 | 20 | 74.54583 | 0.2931323 | 0.1442222 | 980.7237 | 0 | 0 | 0 |  | Fe-Cr-Ni-Co-Ti
1277 | 18 | 18 | 22 | 25 | 17 | 76.3757 | 0.2917957 | 0.1381574 | 939.85 | 1 | 0 | 0 |  | Fe-Cr-Ni-Co-Ti
1278 | 13 | 20 | 30 | 24 | 13 | 78.68183 | 0.2905302 | 0.1280464 | 860.6177 | 1 | 0 | 0 |  | Fe-Cr-Ni-Co-Ti
1279 | 9 | 20 | 38 | 22 | 11 | 79.37324 | 0.2913808 | 0.1227022 | 813.9089 | 1 | 0 | 0 |  | Fe-Cr-Ni-Co-Ti
1280 | 6 | 20 | 50 | 16 | 8 | 80.49815 | 0.2922523 | 0.1118302 | 715.3091 | 1 | 1 | 1 | 715.3091 | Fe-Cr-Ni-Co-Ti
1281 | 50 | 7 | 3 | 14 | 25 | 70.37733 | 0.2976572 | 0.1535172 | 1020.197 | 0 | 0 | 0 |  | Fe-Cr-Ni-Co-Ti
1282 | 42 | 8 | 6 | 21 | 23 | 71.39832 | 0.2977784 | 0.1501992 | 1004.704 | 0 | 0 | 0 |  | Fe-Cr-Ni-Co-Ti
1283 | 36 | 9 | 9 | 26 | 20 | 72.8689 | 0.2973691 | 0.144557 | 969.1329 | 0 | 0 | 0 |  | Fe-Cr-Ni-Co-Ti
1284 | 29 | 11 | 13 | 28 | 18 | 74.12421 | 0.2962983 | 0.1400402 | 938.7925 | 0 | 0 | 0 |  | Fe-Cr-Ni-Co-Ti
1285 | 24 | 12 | 18 | 30 | 16 | 75.19755 | 0.2961919 | 0.1360067 | 911.5753 | 1 | 0 | 0 |  | Fe-Cr-Ni-Co-Ti
1286 | 18 | 14 | 25 | 31 | 13 | 77.01686 | 0.2952728 | 0.1280792 | 850.9514 | 1 | 0 | 0 |  | Fe-Cr-Ni-Co-Ti
1287 | 13 | 15 | 32 | 30 | 10 | 78.5383 | 0.2949409 | 0.1175585 | 760.4569 | 1 | 0 | 0 |  | Fe-Cr-Ni-Co-Ti
1288 | 8 | 15 | 42 | 26 | 8 | 79.14533 | 0.2959852 | 0.1099222 | 691.13 | 1 | 1 | 1 | 691.13 | Fe-Cr-Ni-Co-Ti
1289 | 5 | 15 | 55 | 19 | 6 | 79.70693 | 0.2972204 | 0.1014129 | 612.8132 | 1 | 1 | 1 | 612.8132 | Fe-Cr-Ni-Co-Ti
1290 | 52 | 7 | 3 | 21 | 17 | 74.16995 | 0.2961028 | 0.1372725 | 908.4651 | 0 | 0 | 0 |  | Fe-Cr-Ni-Co-Ti
1291 | 43 | 7 | 6 | 28 | 16 | 74.37865 | 0.2973847 | 0.1347432 | 889.8664 | 0 | 0 | 0 |  | Fe-Cr-Ni-Co-Ti
1292 | 36 | 7 | 9 | 33 | 15 | 74.62966 | 0.2983989 | 0.1323145 | 871.446 | 0 | 0 | 0 |  | Fe-Cr-Ni-Co-Ti
1293 | 30 | 8 | 14 | 36 | 13 | 75.6933 | 0.2984076 | 0.1267026 | 828.2574 | 0 | 0 | 0 |  | Fe-Cr-Ni-Co-Ti
1294 | 24 | 9 | 19 | 38 | 11 | 76.73826 | 0.2983357 | 0.1201055 | 773.6982 | 1 | 0 | 0 |  | Fe-Cr-Ni-Co-Ti
1295 | 18 | 10 | 25 | 38 | 9 | 77.75582 | 0.2982629 | 0.1120556 | 704.5435 | 1 | 1 | 1 | 704.5435 | Fe-Cr-Ni-Co-Ti
1296 | 12 | 11 | 33 | 37 | 7 | 78.75867 | 0.2984364 | 0.1029462 | 625.0691 | 1 | 1 | 1 | 625.0691 | Fe-Cr-Ni-Co-Ti
1297 | 7 | 12 | 44 | 32 | 5 | 79.6944 | 0.2987219 | 0.09180127 | 527.34 | 1 | 1 | 1 | 527.34 | Fe-Cr-Ni-Co-Ti
1298 | 4 | 12 | 57 | 23 | 4 | 79.706 | 0.3000257 | 0.08594324 | 474.3268 | 1 | 1 | 1 | 474.3268 | Fe-Cr-Ni-Co-Ti
1299 | 42 | 5 | 6 | 37 | 10 | 76.70932 | 0.2983745 | 0.1137078 | 711.2328 | 0 | 0 | 0 |  | Fe-Cr-Ni-Co-Ti
1300 | 35 | 5 | 9 | 41 | 10 | 76.47542 | 0.2995589 | 0.1146163 | 719.2066 | 0 | 0 | 0 |  | Fe-Cr-Ni-Co-Ti
1301 | 28 | 6 | 13 | 44 | 9 | 77.05187 | 0.299712 | 0.1107296 | 687.4749 | 0 | 1 | 0 |  | Fe-Cr-Ni-Co-Ti
1302 | 22 | 7 | 18 | 45 | 8 | 77.61918 | 0.2998128 | 0.1064099 | 651.3187 | 0 | 1 | 0 |  | Fe-Cr-Ni-Co-Ti
1303 | 16 | 8 | 25 | 45 | 6 | 78.66281 | 0.2999054 | 0.09566172 | 558.7854 | 1 | 1 | 1 | 558.7854 | Fe-Cr-Ni-Co-Ti
1304 | 11 | 9 | 32 | 43 | 5 | 79.1993 | 0.3000363 | 0.08983366 | 508.8977 | 1 | 1 | 1 | 508.8977 | Fe-Cr-Ni-Co-Ti
1305 | 6 | 11 | 43 | 38 | 3 | 80.49303 | 0.2994476 | 0.07429414 | 380.283 | 1 | 1 | 1 | 380.283 | Fe-Cr-Ni-Co-Ti
1306 | 32 | 3 | 9 | 50 | 6 | 77.86186 | 0.3011546 | 0.09350803 | 535.0758 | 0 | 1 | 0 |  | Fe-Cr-Ni-Co-Ti
1307 | 25 | 4 | 13 | 52 | 6 | 77.92565 | 0.3014813 | 0.0941786 | 541.9597 | 0 | 1 | 0 |  | Fe-Cr-Ni-Co-Ti
1308 | 19 | 5 | 18 | 53 | 5 | 78.51268 | 0.3015837 | 0.08787892 | 489.5108 | 1 | 1 | 1 | 489.5108 | Fe-Cr-Ni-Co-Ti
1309 | 13 | 6 | 23 | 53 | 4 | 79.10202 | 0.3016375 | 0.08079899 | 431.2519 | 1 | 1 | 1 | 431.2519 | Fe-Cr-Ni-Co-Ti
1310 | 8 | 8 | 30 | 50 | 4 | 79.44042 | 0.3010481 | 0.08184374 | 440.9465 | 1 | 1 | 1 | 440.9465 | Fe-Cr-Ni-Co-Ti
1311 | 12 | 3 | 33 | 5 | 47 | 58.81869 | 0.3130291 | 0.1752336 | 1063.442 | 1 | 0 | 0 |  | Fe-Cr-Ni-Co-Ti
1312 | 11 | 5 | 39 | 5 | 40 | 61.7184 | 0.3105317 | 0.1774197 | 1132.432 | 1 | 0 | 0 |  | Fe-Cr-Ni-Co-Ti
1313 | 10 | 7 | 44 | 4 | 34 | 64.32176 | 0.3081451 | 0.1765674 | 1166.375 | 1 | 0 | 0 |  | Fe-Cr-Ni-Co-Ti
1314 | 9 | 11 | 49 | 4 | 27 | 68.39686 | 0.3036467 | 0.1697799 | 1161.47 | 1 | 0 | 0 |  | Fe-Cr-Ni-Co-Ti
1315 | 7 | 14 | 53 | 3 | 22 | 71.31892 | 0.3004566 | 0.1628383 | 1130.413 | 1 | 0 | 0 |  | Fe-Cr-Ni-Co-Ti
1316 | 19 | 3 | 21 | 6 | 51 | 57.9766 | 0.3117715 | 0.1680981 | 983.2755 | 1 | 0 | 0 |  | Fe-Cr-Ni-Co-Ti
1317 | 17 | 5 | 27 | 7 | 44 | 60.76114 | 0.3094125 | 0.1722632 | 1065.58 | 1 | 0 | 0 |  | Fe-Cr-Ni-Co-Ti
1318 | 16 | 7 | 32 | 8 | 38 | 63.53708 | 0.3070054 | 0.1725517 | 1113.792 | 1 | 0 | 0 |  | Fe-Cr-Ni-Co-Ti
1319 | 14 | 10 | 36 | 8 | 32 | 66.51856 | 0.3037113 | 0.1702399 | 1135.799 | 1 | 0 | 0 |  | Fe-Cr-Ni-Co-Ti
1320 | 11 | 14 | 40 | 9 | 26 | 70.11439 | 0.2995937 | 0.1643788 | 1127.851 | 1 | 0 | 0 |  | Fe-Cr-Ni-Co-Ti
1321 | 9 | 18 | 44 | 8 | 21 | 73.48315 | 0.2955089 | 0.1566538 | 1091.257 | 1 | 0 | 0 |  | Fe-Cr-Ni-Co-Ti
1322 | 7 | 23 | 46 | 7 | 16 | 77.40781 | 0.2901294 | 0.1437877 | 1001.028 | 1 | 0 | 0 |  | Fe-Cr-Ni-Co-Ti
1323 | 29 | 3 | 12 | 4 | 52 | 58.14519 | 0.3098294 | 0.1647439 | 952.6876 | 0 | 0 | 0 |  | Fe-Cr-Ni-Co-Ti
1324 | 27 | 4 | 16 | 8 | 46 | 60.48349 | 0.3084113 | 0.1678971 | 1019.858 | 0 | 0 | 0 |  | Fe-Cr-Ni-Co-Ti
1325 | 24 | 6 | 21 | 10 | 39 | 63.26389 | 0.3061293 | 0.1694452 | 1077.88 | 0 | 0 | 0 |  | Fe-Cr-Ni-Co-Ti
1326 | 21 | 9 | 25 | 12 | 34 | 66.03225 | 0.3031794 | 0.1672703 | 1099.37 | 0 | 0 | 0 |  | Fe-Cr-Ni-Co-Ti
1327 | 17 | 13 | 28 | 13 | 29 | 69.02723 | 0.2992609 | 0.1632303 | 1100.216 | 1 | 0 | 0 |  | Fe-Cr-Ni-Co-Ti
1328 | 14 | 17 | 31 | 14 | 24 | 72.32192 | 0.2952346 | 0.1558477 | 1068.956 | 1 | 0 | 0 |  | Fe-Cr-Ni-Co-Ti
1329 | 11 | 23 | 34 | 13 | 19 | 76.43224 | 0.2892881 | 0.1453503 | 1007.043 | 1 | 0 | 0 |  | Fe-Cr-Ni-Co-Ti
1330 | 8 | 29 | 36 | 12 | 15 | 80.27681 | 0.2834139 | 0.1340309 | 926.6391 | 1 | 0 | 0 |  | Fe-Cr-Ni-Co-Ti
1331 | 6 | 36 | 37 | 9 | 12 | 84.1233 | 0.2765087 | 0.1230908 | 843.1353 | 1 | 0 | 0 |  | Fe-Cr-Ni-Co-Ti
1332 | 38 | 3 | 10 | 6 | 43 | 61.56822 | 0.3068567 | 0.1686073 | 1040.211 | 0 | 0 | 0 |  | Fe-Cr-Ni-Co-Ti
1333 | 34 | 4 | 13 | 10 | 38 | 63.41363 | 0.3058198 | 0.1682467 | 1067.657 | 0 | 0 | 0 |  | Fe-Cr-Ni-Co-Ti
1334 | 29 | 7 | 16 | 14 | 33 | 66.08646 | 0.3030028 | 0.1650563 | 1077.964 | 0 | 0 | 0 |  | Fe-Cr-Ni-Co-Ti
1335 | 25 | 10 | 19 | 17 | 29 | 68.58673 | 0.3002856 | 0.1607831 | 1072.535 | 0 | 0 | 0 |  | Fe-Cr-Ni-Co-Ti
1336 | 20 | 15 | 21 | 19 | 25 | 71.70941 | 0.2956794 | 0.1542053 | 1046.184 | 0 | 0 | 0 |  | Fe-Cr-Ni-Co-Ti
1337 | 16 | 20 | 24 | 19 | 21 | 74.95371 | 0.2910078 | 0.1468031 | 1007.682 | 1 | 0 | 0 |  | Fe-Cr-Ni-Co-Ti
1338 | 12 | 26 | 26 | 18 | 17 | 78.69033 | 0.2850658 | 0.1372323 | 945.5409 | 1 | 0 | 0 |  | Fe-Cr-Ni-Co-Ti
1339 | 9 | 34 | 28 | 17 | 13 | 83.25757 | 0.2777711 | 0.1238776 | 846.9257 | 1 | 0 | 0 |  | Fe-Cr-Ni-Co-Ti
1340 | 6 | 43 | 28 | 12 | 11 | 87.34542 | 0.268843 | 0.1149694 | 780.3159 | 1 | 0 | 0 |  | Fe-Cr-Ni-Co-Ti
1341 | 45 | 3 | 8 | 9 | 35 | 64.82259 | 0.3043454 | 0.166656 | 1073.071 | 0 | 0 | 0 |  | Fe-Cr-Ni-Co-Ti
1342 | 39 | 5 | 10 | 14 | 31 | 66.72596 | 0.3026964 | 0.1629503 | 1066.955 | 0 | 0 | 0 |  | Fe-Cr-Ni-Co-Ti
1343 | 33 | 8 | 12 | 19 | 27 | 69.15135 | 0.3001119 | 0.1575636 | 1048.947 | 0 | 0 | 0 |  | Fe-Cr-Ni-Co-Ti
1344 | 28 | 12 | 14 | 22 | 24 | 71.63287 | 0.2967033 | 0.1519029 | 1024.332 | 0 | 0 | 0 |  | Fe-Cr-Ni-Co-Ti
1345 | 23 | 17 | 16 | 24 | 20 | 74.897 | 0.2920984 | 0.1436446 | 977.6974 | 0 | 0 | 0 |  | Fe-Cr-Ni-Co-Ti
1346 | 18 | 22 | 18 | 25 | 17 | 77.80325 | 0.2876525 | 0.1360024 | 928.5311 | 0 | 0 | 0 |  | Fe-Cr-Ni-Co-Ti
1347 | 13 | 30 | 20 | 24 | 13 | 82.32745 | 0.2801442 | 0.1232664 | 835.7773 | 1 | 0 | 0 |  | Fe-Cr-Ni-Co-Ti
1348 | 9 | 38 | 20 | 22 | 11 | 86.01331 | 0.2726407 | 0.1145543 | 771.0269 | 1 | 0 | 0 |  | Fe-Cr-Ni-Co-Ti
1349 | 6 | 50 | 20 | 16 | 8 | 91.75272 | 0.2609059 | 0.1025314 | 676.8602 | 0 | 0 | 0 |  | Fe-Cr-Ni-Co-Ti
1350 | 50 | 3 | 7 | 14 | 25 | 69.00871 | 0.3018052 | 0.156236 | 1034.492 | 0 | 0 | 0 |  | Fe-Cr-Ni-Co-Ti
1351 | 42 | 6 | 8 | 21 | 23 | 70.71183 | 0.2998336 | 0.1512874 | 1009.531 | 0 | 0 | 0 |  | Fe-Cr-Ni-Co-Ti
1352 | 36 | 9 | 9 | 26 | 20 | 72.8689 | 0.2973691 | 0.144557 | 969.1329 | 0 | 0 | 0 |  | Fe-Cr-Ni-Co-Ti
1353 | 29 | 13 | 11 | 28 | 18 | 74.83672 | 0.2942168 | 0.139552 | 939.1688 | 0 | 0 | 0 |  | Fe-Cr-Ni-Co-Ti
1354 | 24 | 18 | 12 | 30 | 16 | 77.34026 | 0.2900003 | 0.1332266 | 899.3236 | 0 | 0 | 0 |  | Fe-Cr-Ni-Co-Ti
1355 | 18 | 25 | 14 | 31 | 13 | 80.97522 | 0.284007 | 0.1230526 | 826.9031 | 0 | 0 | 0 |  | Fe-Cr-Ni-Co-Ti
1356 | 13 | 32 | 15 | 30 | 10 | 84.81691 | 0.2773144 | 0.1123596 | 743.8506 | 1 | 0 | 0 |  | Fe-Cr-Ni-Co-Ti
1357 | 8 | 42 | 15 | 26 | 8 | 89.34273 | 0.2676129 | 0.1025423 | 668.9366 | 1 | 0 | 0 |  | Fe-Cr-Ni-Co-Ti
1358 | 5 | 55 | 15 | 19 | 6 | 94.85706 | 0.2554424 | 0.08984788 | 567.1593 | 0 | 0 | 0 |  | Fe-Cr-Ni-Co-Ti
1359 | 52 | 3 | 7 | 21 | 17 | 72.76613 | 0.3002019 | 0.1387213 | 912.2379 | 0 | 0 | 0 |  | Fe-Cr-Ni-Co-Ti
1360 | 43 | 6 | 7 | 28 | 16 | 74.02487 | 0.2984104 | 0.1351027 | 890.8352 | 0 | 0 | 0 |  | Fe-Cr-Ni-Co-Ti
1361 | 36 | 9 | 7 | 33 | 15 | 75.34246 | 0.2963457 | 0.1315497 | 869.0403 | 0 | 0 | 0 |  | Fe-Cr-Ni-Co-Ti
1362 | 30 | 14 | 8 | 36 | 13 | 77.83754 | 0.2922992 | 0.1242878 | 819.0204 | 1 | 0 | 0 |  | Fe-Cr-Ni-Co-Ti
1363 | 24 | 19 | 9 | 38 | 11 | 80.35507 | 0.2881377 | 0.1165056 | 761.2784 | 1 | 0 | 0 |  | Fe-Cr-Ni-Co-Ti
1364 | 18 | 25 | 10 | 38 | 9 | 83.30032 | 0.2827792 | 0.1079158 | 695.285 | 1 | 0 | 0 |  | Fe-Cr-Ni-Co-Ti
1365 | 12 | 33 | 11 | 37 | 7 | 86.99483 | 0.275664 | 0.09784614 | 616.6852 | 1 | 0 | 0 |  | Fe-Cr-Ni-Co-Ti
1366 | 7 | 44 | 12 | 32 | 5 | 91.83075 | 0.2654717 | 0.08556538 | 519.4415 | 1 | 0 | 0 |  | Fe-Cr-Ni-Co-Ti
1367 | 4 | 57 | 12 | 23 | 4 | 96.91061 | 0.2530617 | 0.07692928 | 454.4228 | 0 | 0 | 0 |  | Fe-Cr-Ni-Co-Ti
1368 | 42 | 6 | 5 | 37 | 10 | 77.07279 | 0.2973508 | 0.1135451 | 711.6812 | 0 | 0 | 0 |  | Fe-Cr-Ni-Co-Ti
1369 | 35 | 9 | 5 | 41 | 10 | 77.93363 | 0.2954596 | 0.1134507 | 717.1976 | 0 | 0 | 0 |  | Fe-Cr-Ni-Co-Ti
1370 | 28 | 13 | 6 | 44 | 9 | 79.62379 | 0.2925269 | 0.108851 | 684.9008 | 0 | 0 | 0 |  | Fe-Cr-Ni-Co-Ti
1371 | 22 | 18 | 7 | 45 | 8 | 81.69176 | 0.2885004 | 0.1037921 | 649.1114 | 0 | 0 | 0 |  | Fe-Cr-Ni-Co-Ti
1372 | 16 | 25 | 8 | 45 | 6 | 85.0364 | 0.2823804 | 0.0927797 | 562.3431 | 1 | 0 | 0 |  | Fe-Cr-Ni-Co-Ti
1373 | 11 | 32 | 9 | 43 | 5 | 87.88869 | 0.2762638 | 0.08643242 | 515.213 | 1 | 1 | 1 | 515.213 | Fe-Cr-Ni-Co-Ti
1374 | 6 | 43 | 11 | 38 | 3 | 92.62184 | 0.2665699 | 0.07176096 | 399.066 | 0 | 0 | 0 |  | Fe-Cr-Ni-Co-Ti
1375 | 32 | 9 | 3 | 50 | 6 | 80.0916 | 0.295015 | 0.09286246 | 540.0555 | 0 | 1 | 0 |  | Fe-Cr-Ni-Co-Ti
1376 | 25 | 13 | 4 | 52 | 6 | 81.28124 | 0.2922554 | 0.09308443 | 548.409 | 0 | 1 | 0 |  | Fe-Cr-Ni-Co-Ti
1377 | 19 | 18 | 5 | 53 | 5 | 83.39703 | 0.2882319 | 0.08673433 | 501.1857 | 0 | 1 | 0 |  | Fe-Cr-Ni-Co-Ti
1378 | 13 | 23 | 6 | 53 | 4 | 85.60248 | 0.2839653 | 0.07995742 | 450.0155 | 0 | 1 | 0 |  | Fe-Cr-Ni-Co-Ti
1379 | 8 | 30 | 8 | 50 | 4 | 87.79639 | 0.2783373 | 0.07997956 | 457.9869 | 1 | 1 | 1 | 457.9869 | Fe-Cr-Ni-Co-Ti
1380 | 12 | 33 | 5 | 3 | 47 | 68.19958 | 0.2819588 | 0.1416984 | 853.7136 | 0 | 0 | 0 |  | Fe-Cr-Ni-Co-Ti
1381 | 11 | 39 | 5 | 5 | 40 | 72.75633 | 0.2750875 | 0.1416904 | 900.327 | 0 | 0 | 0 |  | Fe-Cr-Ni-Co-Ti
1382 | 10 | 44 | 4 | 7 | 34 | 76.86916 | 0.2688856 | 0.1389989 | 913.9138 | 0 | 0 | 0 |  | Fe-Cr-Ni-Co-Ti
1383 | 9 | 49 | 4 | 11 | 27 | 81.71882 | 0.2633646 | 0.1346427 | 918.0079 | 0 | 0 | 0 |  | Fe-Cr-Ni-Co-Ti
1384 | 7 | 53 | 3 | 14 | 22 | 85.58106 | 0.2583278 | 0.1273414 | 876.8786 | 0 | 0 | 0 |  | Fe-Cr-Ni-Co-Ti
1385 | 19 | 21 | 6 | 3 | 51 | 63.43159 | 0.2933431 | 0.1488052 | 869.64 | 0 | 0 | 0 |  | Fe-Cr-Ni-Co-Ti
1386 | 17 | 27 | 7 | 5 | 44 | 67.69032 | 0.2867196 | 0.1499703 | 929.1914 | 0 | 0 | 0 |  | Fe-Cr-Ni-Co-Ti
1387 | 16 | 32 | 8 | 7 | 38 | 71.5968 | 0.2813449 | 0.1498367 | 972.9824 | 0 | 0 | 0 |  | Fe-Cr-Ni-Co-Ti
1388 | 14 | 36 | 8 | 10 | 32 | 75.30729 | 0.2764742 | 0.1462795 | 979.3212 | 0 | 0 | 0 |  | Fe-Cr-Ni-Co-Ti
1389 | 11 | 40 | 9 | 14 | 26 | 79.25682 | 0.2720756 | 0.1399825 | 959.5038 | 0 | 0 | 0 |  | Fe-Cr-Ni-Co-Ti
1390 | 9 | 44 | 8 | 18 | 21 | 83.02135 | 0.2675481 | 0.1322475 | 916.3821 | 0 | 0 | 0 |  | Fe-Cr-Ni-Co-Ti
1391 | 7 | 46 | 7 | 23 | 16 | 86.38933 | 0.264535 | 0.1228294 | 848.5213 | 0 | 0 | 0 |  | Fe-Cr-Ni-Co-Ti
1392 | 29 | 12 | 4 | 3 | 52 | 60.86396 | 0.3006028 | 0.1548882 | 895.7283 | 0 | 0 | 0 |  | Fe-Cr-Ni-Co-Ti
1393 | 27 | 16 | 8 | 4 | 46 | 64.08904 | 0.296444 | 0.1583802 | 969.5696 | 0 | 0 | 0 |  | Fe-Cr-Ni-Co-Ti
1394 | 24 | 21 | 10 | 6 | 39 | 67.98417 | 0.2909178 | 0.1570922 | 1007.168 | 0 | 0 | 0 |  | Fe-Cr-Ni-Co-Ti
1395 | 21 | 25 | 12 | 9 | 34 | 71.18411 | 0.2869905 | 0.155197 | 1029.853 | 0 | 0 | 0 |  | Fe-Cr-Ni-Co-Ti
1396 | 17 | 28 | 13 | 13 | 29 | 74.11223 | 0.283678 | 0.1501826 | 1016.46 | 0 | 0 | 0 |  | Fe-Cr-Ni-Co-Ti
1397 | 14 | 31 | 14 | 17 | 24 | 77.28664 | 0.2804279 | 0.143857 | 989.597 | 0 | 0 | 0 |  | Fe-Cr-Ni-Co-Ti
1398 | 11 | 34 | 13 | 23 | 19 | 80.70107 | 0.2770166 | 0.1347088 | 932.079 | 0 | 0 | 0 |  | Fe-Cr-Ni-Co-Ti
1399 | 8 | 36 | 12 | 29 | 15 | 83.43238 | 0.2747395 | 0.1263322 | 870.8466 | 0 | 0 | 0 |  | Fe-Cr-Ni-Co-Ti
1400 | 6 | 37 | 9 | 36 | 12 | 85.4808 | 0.2733017 | 0.1167419 | 791.2503 | 0 | 0 | 0 |  | Fe-Cr-Ni-Co-Ti
1401 | 38 | 10 | 6 | 3 | 43 | 63.68285 | 0.2998832 | 0.163427 | 1013.976 | 0 | 0 | 0 |  | Fe-Cr-Ni-Co-Ti
1402 | 34 | 13 | 10 | 4 | 38 | 66.14738 | 0.2969354 | 0.1625365 | 1039.973 | 0 | 0 | 0 |  | Fe-Cr-Ni-Co-Ti
1403 | 29 | 16 | 14 | 7 | 33 | 68.85296 | 0.2941892 | 0.1603671 | 1057.326 | 0 | 0 | 0 |  | Fe-Cr-Ni-Co-Ti
1404 | 25 | 19 | 17 | 10 | 29 | 71.38386 | 0.2915477 | 0.1570314 | 1058.989 | 0 | 0 | 0 |  | Fe-Cr-Ni-Co-Ti
1405 | 20 | 21 | 19 | 15 | 25 | 73.63557 | 0.2897888 | 0.151496 | 1034.33 | 0 | 0 | 0 |  | Fe-Cr-Ni-Co-Ti
1406 | 16 | 24 | 19 | 20 | 21 | 76.39371 | 0.2867738 | 0.1438347 | 989.2544 | 0 | 0 | 0 |  | Fe-Cr-Ni-Co-Ti
1407 | 12 | 26 | 18 | 26 | 17 | 78.98031 | 0.284411 | 0.1344166 | 921.341 | 0 | 0 | 0 |  | Fe-Cr-Ni-Co-Ti
1408 | 9 | 28 | 17 | 34 | 13 | 81.69841 | 0.282605 | 0.1235566 | 837.8055 | 0 | 0 | 0 |  | Fe-Cr-Ni-Co-Ti
1409 | 6 | 28 | 12 | 43 | 11 | 82.93655 | 0.2820254 | 0.1165096 | 777.5421 | 0 | 0 | 0 |  | Fe-Cr-Ni-Co-Ti
1410 | 45 | 8 | 9 | 3 | 35 | 66.25229 | 0.299694 | 0.1654645 | 1074.352 | 0 | 0 | 0 |  | Fe-Cr-Ni-Co-Ti
1411 | 39 | 10 | 14 | 5 | 31 | 68.0948 | 0.2982426 | 0.1624389 | 1072.694 | 0 | 0 | 0 |  | Fe-Cr-Ni-Co-Ti
1412 | 33 | 12 | 19 | 8 | 27 | 70.13762 | 0.296859 | 0.1586694 | 1065.596 | 0 | 0 | 0 |  | Fe-Cr-Ni-Co-Ti
1413 | 28 | 14 | 22 | 12 | 24 | 71.97326 | 0.2954584 | 0.1546144 | 1050.925 | 0 | 0 | 0 |  | Fe-Cr-Ni-Co-Ti
1414 | 23 | 16 | 24 | 17 | 20 | 74.29797 | 0.2937048 | 0.1464005 | 998.6206 | 1 | 0 | 0 |  | Fe-Cr-Ni-Co-Ti
1415 | 18 | 18 | 25 | 22 | 17 | 76.26798 | 0.2920407 | 0.1389826 | 946.5611 | 1 | 0 | 0 |  | Fe-Cr-Ni-Co-Ti
1416 | 13 | 20 | 24 | 30 | 13 | 78.90122 | 0.2900414 | 0.1266203 | 849.2562 | 1 | 0 | 0 |  | Fe-Cr-Ni-Co-Ti
1417 | 9 | 20 | 22 | 38 | 11 | 79.96432 | 0.2900763 | 0.119192 | 786.4749 | 1 | 0 | 0 |  | Fe-Cr-Ni-Co-Ti
1418 | 6 | 20 | 16 | 50 | 8 | 81.77204 | 0.2894805 | 0.1057941 | 670.0665 | 1 | 1 | 1 | 670.0665 | Fe-Cr-Ni-Co-Ti
1419 | 50 | 7 | 14 | 3 | 25 | 69.9959 | 0.2985681 | 0.1571083 | 1049.284 | 0 | 0 | 0 |  | Fe-Cr-Ni-Co-Ti
1420 | 42 | 8 | 21 | 6 | 23 | 70.87689 | 0.2990096 | 0.1547012 | 1040.886 | 0 | 0 | 0 |  | Fe-Cr-Ni-Co-Ti
1421 | 36 | 9 | 26 | 9 | 20 | 72.26923 | 0.2987642 | 0.1492554 | 1006.538 | 1 | 0 | 0 |  | Fe-Cr-Ni-Co-Ti
1422 | 29 | 11 | 28 | 13 | 18 | 73.58444 | 0.2975407 | 0.144531 | 974.9509 | 1 | 0 | 0 |  | Fe-Cr-Ni-Co-Ti
1423 | 24 | 12 | 30 | 18 | 16 | 74.76525 | 0.297176 | 0.1390778 | 935.8056 | 1 | 0 | 0 |  | Fe-Cr-Ni-Co-Ti
1424 | 18 | 14 | 31 | 25 | 13 | 76.79954 | 0.2957595 | 0.1294325 | 861.4268 | 1 | 0 | 0 |  | Fe-Cr-Ni-Co-Ti
1425 | 13 | 15 | 30 | 32 | 10 | 78.61249 | 0.2947771 | 0.1171637 | 757.5104 | 1 | 0 | 0 |  | Fe-Cr-Ni-Co-Ti
1426 | 8 | 15 | 26 | 42 | 8 | 79.75123 | 0.2946612 | 0.1072422 | 671.9338 | 1 | 1 | 1 | 671.9338 | Fe-Cr-Ni-Co-Ti
1427 | 5 | 15 | 19 | 55 | 6 | 81.07086 | 0.2942696 | 0.09567751 | 572.3717 | 1 | 1 | 1 | 572.3717 | Fe-Cr-Ni-Co-Ti
1428 | 52 | 7 | 21 | 3 | 17 | 73.53136 | 0.2975731 | 0.1410531 | 937.4468 | 0 | 0 | 0 |  | Fe-Cr-Ni-Co-Ti
1429 | 43 | 7 | 28 | 6 | 16 | 73.5917 | 0.2991869 | 0.1390891 | 922.4493 | 1 | 0 | 0 |  | Fe-Cr-Ni-Co-Ti
1430 | 36 | 7 | 33 | 9 | 15 | 73.76479 | 0.3003692 | 0.1368579 | 904.9292 | 1 | 0 | 0 |  | Fe-Cr-Ni-Co-Ti
1431 | 30 | 8 | 36 | 14 | 13 | 74.89922 | 0.3001965 | 0.130554 | 856.0665 | 1 | 0 | 0 |  | Fe-Cr-Ni-Co-Ti
1432 | 24 | 9 | 38 | 19 | 11 | 76.04498 | 0.299881 | 0.1231885 | 795.5148 | 1 | 0 | 0 |  | Fe-Cr-Ni-Co-Ti
1433 | 18 | 10 | 38 | 25 | 9 | 77.2717 | 0.2993309 | 0.1140483 | 718.2824 | 1 | 1 | 1 | 718.2824 | Fe-Cr-Ni-Co-Ti
1434 | 12 | 11 | 37 | 33 | 7 | 78.60804 | 0.2987651 | 0.1032733 | 626.9926 | 1 | 1 | 1 | 626.9926 | Fe-Cr-Ni-Co-Ti
1435 | 7 | 12 | 32 | 44 | 5 | 80.15116 | 0.297736 | 0.09002903 | 515.6494 | 1 | 1 | 1 | 515.6494 | Fe-Cr-Ni-Co-Ti
1436 | 4 | 12 | 23 | 57 | 4 | 81.0078 | 0.2972303 | 0.08177975 | 447.9588 | 1 | 1 | 1 | 447.9588 | Fe-Cr-Ni-Co-Ti
1437 | 42 | 5 | 37 | 6 | 10 | 75.57082 | 0.3009148 | 0.1171583 | 732.9563 | 1 | 1 | 1 | 732.9563 | Fe-Cr-Ni-Co-Ti
1438 | 35 | 5 | 41 | 9 | 10 | 75.29623 | 0.3021878 | 0.118077 | 740.7836 | 1 | 1 | 1 | 740.7836 | Fe-Cr-Ni-Co-Ti
1439 | 28 | 6 | 44 | 13 | 9 | 75.90119 | 0.3022612 | 0.114164 | 708.9885 | 1 | 1 | 1 | 708.9885 | Fe-Cr-Ni-Co-Ti
1440 | 22 | 7 | 45 | 18 | 8 | 76.61011 | 0.3020345 | 0.1094423 | 670.3067 | 1 | 1 | 1 | 670.3067 | Fe-Cr-Ni-Co-Ti
1441 | 16 | 8 | 45 | 25 | 6 | 77.90692 | 0.3015515 | 0.09741401 | 568.8601 | 1 | 1 | 1 | 568.8601 | Fe-Cr-Ni-Co-Ti
1442 | 11 | 9 | 43 | 32 | 5 | 78.78088 | 0.3009418 | 0.09052006 | 512.4369 | 1 | 1 | 1 | 512.4369 | Fe-Cr-Ni-Co-Ti
1443 | 6 | 11 | 38 | 43 | 3 | 80.68334 | 0.2990405 | 0.07340919 | 374.8403 | 1 | 1 | 1 | 374.8403 | Fe-Cr-Ni-Co-Ti
1444 | 32 | 3 | 50 | 9 | 6 | 76.32125 | 0.3045289 | 0.09616775 | 548.2914 | 1 | 1 | 1 | 548.2914 | Fe-Cr-Ni-Co-Ti
1445 | 25 | 4 | 52 | 13 | 6 | 76.45571 | 0.3046953 | 0.09699939 | 556.5452 | 1 | 1 | 1 | 556.5452 | Fe-Cr-Ni-Co-Ti
1446 | 19 | 5 | 53 | 18 | 5 | 77.18431 | 0.3044699 | 0.09030881 | 501.7964 | 1 | 1 | 1 | 501.7964 | Fe-Cr-Ni-Co-Ti
1447 | 13 | 6 | 53 | 23 | 4 | 77.94418 | 0.3041377 | 0.08278194 | 441.099 | 1 | 1 | 1 | 441.099 | Fe-Cr-Ni-Co-Ti
1448 | 8 | 8 | 50 | 30 | 4 | 78.6748 | 0.3026976 | 0.08304661 | 446.8998 | 1 | 1 | 1 | 446.8998 | Fe-Cr-Ni-Co-Ti
1449 | 12 | 3 | 5 | 33 | 47 | 59.71544 | 0.310671 | 0.1612869 | 960.0639 | 0 | 0 | 0 |  | Fe-Cr-Ni-Co-Ti
1450 | 11 | 5 | 5 | 39 | 40 | 62.83772 | 0.3076815 | 0.1620013 | 1013.675 | 0 | 0 | 0 |  | Fe-Cr-Ni-Co-Ti
1451 | 10 | 7 | 4 | 44 | 34 | 65.6822 | 0.3047723 | 0.1596962 | 1032.979 | 0 | 0 | 0 |  | Fe-Cr-Ni-Co-Ti
1452 | 9 | 11 | 4 | 49 | 27 | 69.95707 | 0.2999162 | 0.1531622 | 1026.104 | 0 | 0 | 0 |  | Fe-Cr-Ni-Co-Ti
1453 | 7 | 14 | 3 | 53 | 22 | 73.10462 | 0.2962897 | 0.1455353 | 987.3149 | 0 | 0 | 0 |  | Fe-Cr-Ni-Co-Ti
1454 | 19 | 3 | 6 | 21 | 51 | 58.44838 | 0.3105095 | 0.1601634 | 925.4613 | 1 | 0 | 0 |  | Fe-Cr-Ni-Co-Ti
1455 | 17 | 5 | 7 | 27 | 44 | 61.40775 | 0.3077369 | 0.1624317 | 990.85 | 1 | 0 | 0 |  | Fe-Cr-Ni-Co-Ti
1456 | 16 | 7 | 8 | 32 | 38 | 64.32493 | 0.3050231 | 0.1621053 | 1031.976 | 0 | 0 | 0 |  | Fe-Cr-Ni-Co-Ti
1457 | 14 | 10 | 8 | 36 | 32 | 67.46809 | 0.3013871 | 0.1585011 | 1041.039 | 0 | 0 | 0 |  | Fe-Cr-Ni-Co-Ti
1458 | 11 | 14 | 9 | 40 | 26 | 71.19181 | 0.2970355 | 0.1519937 | 1024.884 | 0 | 0 | 0 |  | Fe-Cr-Ni-Co-Ti
1459 | 9 | 18 | 8 | 44 | 21 | 74.75986 | 0.2925555 | 0.1432985 | 978.2901 | 0 | 0 | 0 |  | Fe-Cr-Ni-Co-Ti
1460 | 7 | 23 | 7 | 46 | 16 | 78.8319 | 0.2869211 | 0.1314911 | 897.0433 | 0 | 0 | 0 |  | Fe-Cr-Ni-Co-Ti
1461 | 29 | 3 | 4 | 12 | 52 | 58.39492 | 0.3091585 | 0.1603052 | 920.1774 | 0 | 0 | 0 |  | Fe-Cr-Ni-Co-Ti
1462 | 27 | 4 | 8 | 16 | 46 | 60.73711 | 0.3077488 | 0.1643624 | 993.414 | 0 | 0 | 0 |  | Fe-Cr-Ni-Co-Ti
1463 | 24 | 6 | 10 | 21 | 39 | 63.62548 | 0.3052128 | 0.164369 | 1038.148 | 0 | 0 | 0 |  | Fe-Cr-Ni-Co-Ti
1464 | 21 | 9 | 12 | 25 | 34 | 66.46472 | 0.3021116 | 0.1617139 | 1054.786 | 0 | 0 | 0 |  | Fe-Cr-Ni-Co-Ti
1465 | 17 | 13 | 13 | 28 | 29 | 69.54107 | 0.2980229 | 0.1566119 | 1045.464 | 0 | 0 | 0 |  | Fe-Cr-Ni-Co-Ti
1466 | 14 | 17 | 14 | 31 | 24 | 72.91632 | 0.2938392 | 0.149609 | 1017.031 | 0 | 0 | 0 |  | Fe-Cr-Ni-Co-Ti
1467 | 11 | 23 | 13 | 34 | 19 | 77.18133 | 0.2875779 | 0.1388671 | 952.7928 | 0 | 0 | 0 |  | Fe-Cr-Ni-Co-Ti
1468 | 8 | 29 | 12 | 36 | 15 | 81.14658 | 0.2814743 | 0.1277288 | 874.0251 | 0 | 0 | 0 |  | Fe-Cr-Ni-Co-Ti
1469 | 6 | 36 | 9 | 37 | 12 | 85.14912 | 0.2742659 | 0.1170406 | 792.7327 | 0 | 0 | 0 |  | Fe-Cr-Ni-Co-Ti
1470 | 38 | 3 | 6 | 10 | 43 | 61.69702 | 0.3065235 | 0.166668 | 1025.245 | 0 | 0 | 0 |  | Fe-Cr-Ni-Co-Ti
1471 | 34 | 4 | 10 | 13 | 38 | 63.5131 | 0.3055678 | 0.1665121 | 1053.722 | 0 | 0 | 0 |  | Fe-Cr-Ni-Co-Ti
1472 | 29 | 7 | 14 | 16 | 33 | 66.15422 | 0.3028354 | 0.1638457 | 1067.922 | 0 | 0 | 0 |  | Fe-Cr-Ni-Co-Ti
1473 | 25 | 10 | 17 | 19 | 29 | 68.65506 | 0.3001204 | 0.1598614 | 1064.93 | 0 | 0 | 0 |  | Fe-Cr-Ni-Co-Ti
1474 | 20 | 15 | 19 | 21 | 25 | 71.77891 | 0.2955151 | 0.1534726 | 1040.135 | 0 | 0 | 0 |  | Fe-Cr-Ni-Co-Ti
1475 | 16 | 20 | 19 | 24 | 21 | 75.13038 | 0.2905996 | 0.1452249 | 994.5928 | 0 | 0 | 0 |  | Fe-Cr-Ni-Co-Ti
1476 | 12 | 26 | 18 | 26 | 17 | 78.98031 | 0.284411 | 0.1347457 | 924.5911 | 0 | 0 | 0 |  | Fe-Cr-Ni-Co-Ti
1477 | 9 | 34 | 17 | 28 | 13 | 83.65495 | 0.2768968 | 0.1215307 | 827.6698 | 0 | 0 | 0 |  | Fe-Cr-Ni-Co-Ti
1478 | 6 | 43 | 12 | 28 | 11 | 87.93263 | 0.2675729 | 0.1126213 | 761.1632 | 0 | 0 | 0 |  | Fe-Cr-Ni-Co-Ti
1479 | 45 | 3 | 9 | 8 | 35 | 64.78946 | 0.3044282 | 0.1670574 | 1076.249 | 0 | 0 | 0 |  | Fe-Cr-Ni-Co-Ti
1480 | 39 | 5 | 14 | 10 | 31 | 66.58988 | 0.3030305 | 0.1640459 | 1075.255 | 0 | 0 | 0 |  | Fe-Cr-Ni-Co-Ti
1481 | 33 | 8 | 19 | 12 | 27 | 68.90887 | 0.3006949 | 0.1597674 | 1066.392 | 0 | 0 | 0 |  | Fe-Cr-Ni-Co-Ti
1482 | 28 | 12 | 22 | 14 | 24 | 71.35449 | 0.2973605 | 0.1550041 | 1050.038 | 1 | 0 | 0 |  | Fe-Cr-Ni-Co-Ti
1483 | 23 | 17 | 24 | 16 | 20 | 74.61382 | 0.2927519 | 0.1461694 | 998.5406 | 1 | 0 | 0 |  | Fe-Cr-Ni-Co-Ti
1484 | 18 | 22 | 25 | 18 | 17 | 77.55222 | 0.2882213 | 0.1379639 | 944.7245 | 1 | 0 | 0 |  | Fe-Cr-Ni-Co-Ti
1485 | 13 | 30 | 24 | 20 | 13 | 82.18168 | 0.2804662 | 0.124228 | 843.6951 | 1 | 0 | 0 |  | Fe-Cr-Ni-Co-Ti
1486 | 9 | 38 | 22 | 20 | 11 | 85.93989 | 0.2728003 | 0.1149671 | 774.4194 | 1 | 0 | 0 |  | Fe-Cr-Ni-Co-Ti
1487 | 6 | 50 | 16 | 20 | 8 | 91.90095 | 0.2605915 | 0.1008006 | 661.5578 | 0 | 0 | 0 |  | Fe-Cr-Ni-Co-Ti
1488 | 50 | 3 | 14 | 7 | 25 | 68.76573 | 0.3023875 | 0.1579003 | 1047.078 | 0 | 0 | 0 |  | Fe-Cr-Ni-Co-Ti
1489 | 42 | 6 | 21 | 8 | 23 | 70.25968 | 0.300903 | 0.1549231 | 1038.234 | 0 | 0 | 0 |  | Fe-Cr-Ni-Co-Ti
1490 | 36 | 9 | 26 | 9 | 20 | 72.26923 | 0.2987642 | 0.1492554 | 1006.538 | 1 | 0 | 0 |  | Fe-Cr-Ni-Co-Ti
1491 | 29 | 13 | 28 | 11 | 18 | 74.22536 | 0.2956217 | 0.1444631 | 978.8075 | 1 | 0 | 0 |  | Fe-Cr-Ni-Co-Ti
1492 | 24 | 18 | 30 | 12 | 16 | 76.69306 | 0.2914662 | 0.1383637 | 941.4191 | 1 | 0 | 0 |  | Fe-Cr-Ni-Co-Ti
1493 | 18 | 25 | 31 | 14 | 13 | 80.36181 | 0.2853682 | 0.1275503 | 863.9953 | 1 | 0 | 0 |  | Fe-Cr-Ni-Co-Ti
1494 | 13 | 32 | 30 | 15 | 10 | 84.26391 | 0.2785178 | 0.1145804 | 761.272989 | 1 | 0 | 0 |  | Fe-Cr-Ni-Co-Ti
1495 | 8 | 42 | 26 | 15 | 8 | 88.93043 | 0.2684938 | 0.1058926 | 697.6879 | 1 | 0 | 0 |  | Fe-Cr-Ni-Co-Ti
1496 | 5 | 55 | 19 | 15 | 6 | 94.70782 | 0.2557547 | 0.09158144 | 582.1665 | 0 | 0 | 0 |  | Fe-Cr-Ni-Co-Ti
1497 | 52 | 3 | 21 | 7 | 17 | 72.26883 | 0.3013508 | 0.1411767 | 930.0178 | 0 | 0 | 0 |  | Fe-Cr-Ni-Co-Ti
1498 | 43 | 6 | 28 | 7 | 16 | 73.27344 | 0.3001327 | 0.1390844 | 920.2847 | 1 | 0 | 0 |  | Fe-Cr-Ni-Co-Ti
1499 | 36 | 9 | 33 | 7 | 15 | 74.40616 | 0.2984752 | 0.1369201 | 909.7024 | 1 | 0 | 0 |  | Fe-Cr-Ni-Co-Ti
1500 | 30 | 14 | 36 | 8 | 13 | 76.82902 | 0.2945603 | 0.1309282 | 871.2836 | 1 | 0 | 0 |  | Fe-Cr-Ni-Co-Ti
1501 | 24 | 19 | 38 | 9 | 11 | 79.30079 | 0.2904693 | 0.1235562 | 817.4331 | 1 | 0 | 0 |  | Fe-Cr-Ni-Co-Ti
1502 | 18 | 25 | 38 | 10 | 9 | 82.26361 | 0.2850394 | 0.1135889 | 739.7048 | 1 | 0 | 0 |  | Fe-Cr-Ni-Co-Ti
1503 | 12 | 33 | 37 | 11 | 7 | 86.0243 | 0.2777456 | 0.1021464 | 650.0392 | 1 | 0 | 0 |  | Fe-Cr-Ni-Co-Ti
1504 | 7 | 44 | 32 | 12 | 5 | 91.07935 | 0.267053 | 0.08800402 | 538.1445 | 1 | 0 | 0 |  | Fe-Cr-Ni-Co-Ti
1505 | 4 | 57 | 23 | 12 | 4 | 96.49705 | 0.2539178 | 0.07785526 | 461.6874 | 0 | 0 | 0 |  | Fe-Cr-Ni-Co-Ti
1506 | 42 | 6 | 37 | 5 | 10 | 75.89801 | 0.2999701 | 0.116677 | 730.9071 | 1 | 1 | 1 | 730.9071 | Fe-Cr-Ni-Co-Ti
1507 | 35 | 9 | 41 | 5 | 10 | 76.60908 | 0.2984036 | 0.117319 | 741.9779 | 1 | 1 | 1 | 741.9779 | Fe-Cr-Ni-Co-Ti
1508 | 28 | 13 | 44 | 6 | 9 | 78.21717 | 0.2956267 | 0.113023 | 712.2285 | 1 | 1 | 1 | 712.2285 | Fe-Cr-Ni-Co-Ti
1509 | 22 | 18 | 45 | 7 | 8 | 80.27785 | 0.2915876 | 0.1080776 | 677.9882 | 1 | 1 | 1 | 677.9882 | Fe-Cr-Ni-Co-Ti
1510 | 16 | 25 | 45 | 8 | 6 | 83.64789 | 0.2853658 | 0.09700531 | 591.5728 | 1 | 1 | 1 | 591.5728 | Fe-Cr-Ni-Co-Ti
1511 | 11 | 32 | 43 | 9 | 5 | 86.60789 | 0.278988 | 0.09079485 | 546.7477 | 1 | 1 | 1 | 546.7477 | Fe-Cr-Ni-Co-Ti
1512 | 6 | 43 | 38 | 11 | 3 | 91.60811 | 0.2686865 | 0.07564714 | 427.6424 | 1 | 0 | 0 |  | Fe-Cr-Ni-Co-Ti
1513 | 32 | 9 | 50 | 3 | 6 | 78.33004 | 0.2988567 | 0.096232 | 558.8004 | 1 | 1 | 1 | 558.8004 | Fe-Cr-Ni-Co-Ti
1514 | 25 | 13 | 52 | 4 | 6 | 79.47902 | 0.2961706 | 0.09701687 | 571.7417 | 1 | 1 | 1 | 571.7417 | Fe-Cr-Ni-Co-Ti
1515 | 19 | 18 | 53 | 5 | 5 | 81.58556 | 0.2921312 | 0.09097172 | 527.2913 | 1 | 1 | 1 | 527.2913 | Fe-Cr-Ni-Co-Ti
1516 | 13 | 23 | 53 | 6 | 4 | 83.8023 | 0.287805 | 0.08507756 | 483.2045 | 1 | 1 | 1 | 483.2045 | Fe-Cr-Ni-Co-Ti
1517 | 8 | 30 | 50 | 8 | 4 | 86.20403 | 0.2817131 | 0.08579058 | 498.9911 | 1 | 1 | 1 | 498.9911 | Fe-Cr-Ni-Co-Ti
1518 | 12 | 5 | 33 | 3 | 47 | 59.38048 | 0.31113 | 0.1744773 | 1062.613 | 1 | 0 | 0 |  | Fe-Cr-Ni-Co-Ti
1519 | 11 | 5 | 39 | 5 | 40 | 61.7184 | 0.3105317 | 0.1774197 | 1132.432 | 1 | 0 | 0 |  | Fe-Cr-Ni-Co-Ti
1520 | 10 | 4 | 44 | 7 | 34 | 63.42252 | 0.3110218 | 0.1771496 | 1162.618 | 1 | 0 | 0 |  | Fe-Cr-Ni-Co-Ti
1521 | 9 | 4 | 49 | 11 | 27 | 66.24927 | 0.310295 | 0.1705065 | 1148.023 | 1 | 0 | 0 |  | Fe-Cr-Ni-Co-Ti
1522 | 7 | 3 | 53 | 14 | 22 | 67.83254 | 0.3110125 | 0.1629289 | 1100.155 | 1 | 0 | 0 |  | Fe-Cr-Ni-Co-Ti
1523 | 19 | 6 | 21 | 3 | 51 | 58.80404 | 0.3089226 | 0.1666977 | 979.3018 | 0 | 0 | 0 |  | Fe-Cr-Ni-Co-Ti
1524 | 17 | 7 | 27 | 5 | 44 | 61.32961 | 0.3075126 | 0.1715299 | 1064.575 | 1 | 0 | 0 |  | Fe-Cr-Ni-Co-Ti
1525 | 16 | 8 | 32 | 7 | 38 | 63.82644 | 0.3060646 | 0.1722585 | 1113.853 | 1 | 0 | 0 |  | Fe-Cr-Ni-Co-Ti
1526 | 14 | 8 | 36 | 10 | 32 | 65.91904 | 0.3056126 | 0.1706727 | 1134.34 | 1 | 0 | 0 |  | Fe-Cr-Ni-Co-Ti
1527 | 11 | 9 | 40 | 14 | 26 | 68.5727 | 0.3043519 | 0.1650021 | 1120.55 | 1 | 0 | 0 |  | Fe-Cr-Ni-Co-Ti
1528 | 9 | 8 | 44 | 18 | 21 | 70.32627 | 0.3050303 | 0.1571732 | 1070.949 | 1 | 0 | 0 |  | Fe-Cr-Ni-Co-Ti
1529 | 7 | 7 | 46 | 23 | 16 | 72.1852 | 0.3055311 | 0.1448413 | 973.676 | 1 | 0 | 0 |  | Fe-Cr-Ni-Co-Ti
1530 | 29 | 4 | 12 | 3 | 52 | 58.41899 | 0.3088809 | 0.1642371 | 950.9735 | 0 | 0 | 0 |  | Fe-Cr-Ni-Co-Ti
1531 | 27 | 8 | 16 | 4 | 46 | 61.59872 | 0.3046514 | 0.1661405 | 1014.688 | 0 | 0 | 0 |  | Fe-Cr-Ni-Co-Ti
1532 | 24 | 10 | 21 | 6 | 39 | 64.42338 | 0.302329 | 0.168089 | 1076.031 | 0 | 0 | 0 |  | Fe-Cr-Ni-Co-Ti
1533 | 21 | 12 | 25 | 9 | 34 | 66.91475 | 0.3003544 | 0.1664004 | 1098.903 | 0 | 0 | 0 |  | Fe-Cr-Ni-Co-Ti
1534 | 17 | 13 | 28 | 13 | 29 | 69.02723 | 0.2992609 | 0.1632303 | 1100.216 | 1 | 0 | 0 |  | Fe-Cr-Ni-Co-Ti
1535 | 14 | 14 | 31 | 17 | 24 | 71.3884 | 0.2980947 | 0.1564932 | 1068.073 | 1 | 0 | 0 |  | Fe-Cr-Ni-Co-Ti
1536 | 11 | 13 | 34 | 23 | 19 | 73.24423 | 0.2988329 | 0.1477639 | 1008.193 | 1 | 0 | 0 |  | Fe-Cr-Ni-Co-Ti
1537 | 8 | 12 | 36 | 29 | 15 | 74.74758 | 0.2996603 | 0.1377619 | 927.9372 | 1 | 0 | 0 |  | Fe-Cr-Ni-Co-Ti
1538 | 6 | 9 | 37 | 36 | 12 | 75.20735 | 0.3023375 | 0.1280684 | 840.2248 | 1 | 0 | 0 |  | Fe-Cr-Ni-Co-Ti
1539 | 38 | 6 | 10 | 3 | 43 | 62.41852 | 0.3040141 | 0.167394 | 1037.239 | 0 | 0 | 0 |  | Fe-Cr-Ni-Co-Ti
1540 | 34 | 10 | 13 | 4 | 38 | 65.16866 | 0.3000698 | 0.1661529 | 1064.162 | 0 | 0 | 0 |  | Fe-Cr-Ni-Co-Ti
1541 | 29 | 14 | 16 | 7 | 33 | 68.18461 | 0.2962818 | 0.1628662 | 1075.048 | 0 | 0 | 0 |  | Fe-Cr-Ni-Co-Ti
1542 | 25 | 17 | 19 | 10 | 29 | 70.70829 | 0.2936217 | 0.1587618 | 1069.97 | 0 | 0 | 0 |  | Fe-Cr-Ni-Co-Ti
1543 | 20 | 19 | 21 | 15 | 25 | 72.94672 | 0.291864 | 0.1530068 | 1043.621 | 0 | 0 | 0 |  | Fe-Cr-Ni-Co-Ti
1544 | 16 | 19 | 24 | 20 | 21 | 74.63816 | 0.2919629 | 0.1471149 | 1008.563 | 1 | 0 | 0 |  | Fe-Cr-Ni-Co-Ti
1545 | 12 | 18 | 26 | 26 | 17 | 76.09043 | 0.292795 | 0.1394839 | 951.2726 | 1 | 0 | 0 |  | Fe-Cr-Ni-Co-Ti
1546 | 9 | 17 | 28 | 34 | 13 | 77.72368 | 0.2938949 | 0.1280243 | 856.9747 | 1 | 0 | 0 |  | Fe-Cr-Ni-Co-Ti
1547 | 6 | 12 | 28 | 43 | 11 | 77.04584 | 0.2985788 | 0.121844 | 794.6728 | 1 | 1 | 1 | 794.6728 | Fe-Cr-Ni-Co-Ti
1548 | 45 | 9 | 8 | 3 | 35 | 66.57834 | 0.2986627 | 0.1646494 | 1069.78 | 0 | 0 | 0 |  | Fe-Cr-Ni-Co-Ti
1549 | 39 | 14 | 10 | 5 | 31 | 69.43699 | 0.2940684 | 0.1602112 | 1063.274 | 0 | 0 | 0 |  | Fe-Cr-Ni-Co-Ti
1550 | 33 | 19 | 12 | 8 | 27 | 72.53499 | 0.289542 | 0.1543519 | 1043.641 | 0 | 0 | 0 |  | Fe-Cr-Ni-Co-Ti
1551 | 28 | 22 | 14 | 12 | 24 | 74.73127 | 0.2871717 | 0.1488164 | 1016.128 | 0 | 0 | 0 |  | Fe-Cr-Ni-Co-Ti
1552 | 23 | 24 | 16 | 17 | 20 | 77.111 | 0.2854132 | 0.1414502 | 970.4612 | 0 | 0 | 0 |  | Fe-Cr-Ni-Co-Ti
1553 | 18 | 25 | 18 | 22 | 17 | 78.76756 | 0.2847823 | 0.1351031 | 925.4279 | 0 | 0 | 0 |  | Fe-Cr-Ni-Co-Ti
1554 | 13 | 24 | 20 | 30 | 13 | 80.35793 | 0.2858957 | 0.1248262 | 840.7392 | 1 | 0 | 0 |  | Fe-Cr-Ni-Co-Ti
1555 | 9 | 22 | 20 | 38 | 11 | 80.70005 | 0.2880058 | 0.1184414 | 783.5369 | 1 | 0 | 0 |  | Fe-Cr-Ni-Co-Ti
1556 | 6 | 16 | 20 | 50 | 8 | 80.28004 | 0.2936104 | 0.1067713 | 671.3658 | 1 | 1 | 1 | 671.3658 | Fe-Cr-Ni-Co-Ti
1557 | 50 | 14 | 7 | 3 | 25 | 72.39601 | 0.291281 | 0.1535298 | 1034.48 | 0 | 0 | 0 |  | Fe-Cr-Ni-Co-Ti
1558 | 42 | 21 | 8 | 6 | 23 | 75.35161 | 0.2855808 | 0.1471926 | 1002.506 | 0 | 0 | 0 |  | Fe-Cr-Ni-Co-Ti
1559 | 36 | 26 | 9 | 9 | 20 | 78.21587 | 0.281177 | 0.1398612 | 957.6459 | 0 | 0 | 0 |  | Fe-Cr-Ni-Co-Ti
1560 | 29 | 28 | 11 | 13 | 18 | 79.65752 | 0.2797546 | 0.1353079 | 926.8239 | 0 | 0 | 0 |  | Fe-Cr-Ni-Co-Ti
1561 | 24 | 30 | 12 | 18 | 16 | 81.20723 | 0.278523 | 0.1297455 | 886.8633 | 0 | 0 | 0 |  | Fe-Cr-Ni-Co-Ti
1562 | 18 | 31 | 14 | 25 | 13 | 82.92339 | 0.2783124 | 0.1214206 | 820.7018 | 0 | 0 | 0 |  | Fe-Cr-Ni-Co-Ti
1563 | 13 | 30 | 15 | 32 | 10 | 84.15055 | 0.2792353 | 0.1127198 | 744.4354 | 1 | 0 | 0 |  | Fe-Cr-Ni-Co-Ti
1564 | 8 | 26 | 15 | 42 | 8 | 83.89436 | 0.2831675 | 0.1050382 | 671.6008 | 1 | 0 | 0 |  | Fe-Cr-Ni-Co-Ti
1565 | 5 | 19 | 15 | 55 | 6 | 82.57682 | 0.2901443 | 0.09497473 | 573.2469 | 1 | 1 | 1 | 573.2469 | Fe-Cr-Ni-Co-Ti
1566 | 52 | 21 | 7 | 3 | 17 | 78.46015 | 0.2831359 | 0.1353277 | 915.2149 | 0 | 0 | 0 |  | Fe-Cr-Ni-Co-Ti
1567 | 43 | 28 | 7 | 6 | 16 | 81.04978 | 0.2774812 | 0.1302459 | 884.65 | 0 | 0 | 0 |  | Fe-Cr-Ni-Co-Ti
1568 | 36 | 33 | 7 | 9 | 15 | 83.0703 | 0.2734527 | 0.1256617 | 853.9834 | 0 | 0 | 0 |  | Fe-Cr-Ni-Co-Ti
1569 | 30 | 36 | 8 | 14 | 13 | 84.94347 | 0.2714724 | 0.1187734 | 800.8023 | 0 | 0 | 0 |  | Fe-Cr-Ni-Co-Ti
1570 | 24 | 38 | 9 | 19 | 11 | 86.56754 | 0.2701114 | 0.1119153 | 745.0173 | 0 | 0 | 0 |  | Fe-Cr-Ni-Co-Ti
1571 | 18 | 38 | 10 | 25 | 9 | 87.64419 | 0.270296 | 0.1053793 | 688.4965 | 0 | 0 | 0 |  | Fe-Cr-Ni-Co-Ti
1572 | 12 | 37 | 11 | 33 | 7 | 88.34818 | 0.2718145 | 0.097149 | 614.9724 | 1 | 0 | 0 |  | Fe-Cr-Ni-Co-Ti
1573 | 7 | 32 | 12 | 44 | 5 | 87.72145 | 0.277042 | 0.08720486 | 521.7625 | 1 | 1 | 1 | 521.7625 | Fe-Cr-Ni-Co-Ti
1574 | 4 | 23 | 12 | 57 | 4 | 85.1901 | 0.2858866 | 0.08104007 | 458.5497 | 1 | 1 | 1 | 458.5497 | Fe-Cr-Ni-Co-Ti
1575 | 42 | 37 | 5 | 6 | 10 | 87.26136 | 0.2678004 | 0.1083142 | 707.9835 | 0 | 0 | 0 |  | Fe-Cr-Ni-Co-Ti
1576 | 35 | 41 | 5 | 9 | 10 | 88.49031 | 0.2648798 | 0.1070559 | 702.6484 | 0 | 0 | 0 |  | Fe-Cr-Ni-Co-Ti
1577 | 28 | 44 | 6 | 13 | 9 | 89.93538 | 0.2628316 | 0.1024747 | 666.6454 | 0 | 0 | 0 |  | Fe-Cr-Ni-Co-Ti
1578 | 22 | 45 | 7 | 18 | 8 | 90.74235 | 0.2625839 | 0.09841638 | 632.8556 | 0 | 0 | 0 |  | Fe-Cr-Ni-Co-Ti
1579 | 16 | 45 | 8 | 25 | 6 | 91.82445 | 0.2631405 | 0.08943872 | 553.9222 | 0 | 0 | 0 |  | Fe-Cr-Ni-Co-Ti
1580 | 11 | 43 | 9 | 32 | 5 | 91.64918 | 0.265664 | 0.08476873 | 511.5044 | 0 | 0 | 0 |  | Fe-Cr-Ni-Co-Ti
1581 | 6 | 38 | 11 | 43 | 3 | 90.9089 | 0.2713482 | 0.0722696 | 399.197 | 1 | 1 | 1 | 399.197 | Fe-Cr-Ni-Co-Ti
1582 | 32 | 50 | 3 | 9 | 6 | 93.90264 | 0.2557417 | 0.08670484 | 530.8607 | 0 | 0 | 0 |  | Fe-Cr-Ni-Co-Ti
1583 | 25 | 52 | 4 | 13 | 6 | 94.46569 | 0.254815 | 0.08647629 | 531.9385 | 0 | 0 | 0 |  | Fe-Cr-Ni-Co-Ti
1584 | 19 | 53 | 5 | 18 | 5 | 95.32124 | 0.254563 | 0.08123117 | 487.6491 | 0 | 0 | 0 |  | Fe-Cr-Ni-Co-Ti
1585 | 13 | 53 | 6 | 23 | 4 | 96.00415 | 0.2547574 | 0.07593035 | 442.5861 | 0 | 0 | 0 |  | Fe-Cr-Ni-Co-Ti
1586 | 8 | 50 | 8 | 30 | 4 | 94.67903 | 0.2590352 | 0.07715362 | 451.4563 | 0 | 0 | 0 |  | Fe-Cr-Ni-Co-Ti
1587 | 12 | 5 | 3 | 33 | 47 | 60.34103 | 0.3086092 | 0.1593082 | 949.3992 | 1 | 0 | 0 |  | Fe-Cr-Ni-Co-Ti
1588 | 11 | 5 | 5 | 39 | 40 | 62.83772 | 0.3076815 | 0.1620013 | 1013.675 | 0 | 0 | 0 |  | Fe-Cr-Ni-Co-Ti
1589 | 10 | 4 | 7 | 44 | 34 | 64.68175 | 0.3078913 | 0.1620289 | 1044.73 | 0 | 0 | 0 |  | Fe-Cr-Ni-Co-Ti
1590 | 9 | 4 | 11 | 49 | 27 | 67.56924 | 0.3071196 | 0.1578206 | 1048.702 | 0 | 0 | 0 |  | Fe-Cr-Ni-Co-Ti
1591 | 7 | 3 | 14 | 53 | 22 | 69.23009 | 0.307721 | 0.1518107 | 1014.762 | 0 | 0 | 0 |  | Fe-Cr-Ni-Co-Ti
1592 | 19 | 6 | 3 | 21 | 51 | 59.37002 | 0.3074132 | 0.1568761 | 907.0594 | 1 | 0 | 0 |  | Fe-Cr-Ni-Co-Ti
1593 | 17 | 7 | 5 | 27 | 44 | 62.04068 | 0.3056736 | 0.1605016 | 980.1459 | 0 | 0 | 0 |  | Fe-Cr-Ni-Co-Ti
1594 | 16 | 8 | 7 | 32 | 38 | 64.64697 | 0.304002 | 0.1612381 | 1027.173 | 0 | 0 | 0 |  | Fe-Cr-Ni-Co-Ti
1595 | 14 | 8 | 10 | 36 | 32 | 66.80114 | 0.3034495 | 0.1600353 | 1049.24 | 0 | 0 | 0 |  | Fe-Cr-Ni-Co-Ti
1596 | 11 | 9 | 14 | 40 | 26 | 69.47753 | 0.302194 | 0.1553455 | 1042.248 | 0 | 0 | 0 |  | Fe-Cr-Ni-Co-Ti
1597 | 9 | 8 | 18 | 44 | 21 | 71.25113 | 0.3028726 | 0.1490624 | 1006.185 | 1 | 0 | 0 |  | Fe-Cr-Ni-Co-Ti
1598 | 7 | 7 | 23 | 46 | 16 | 73.02966 | 0.3036033 | 0.1390228 | 928.8302 | 1 | 1 | 1 | 928.8302 | Fe-Cr-Ni-Co-Ti
1599 | 29 | 4 | 3 | 12 | 52 | 58.69991 | 0.308127 | 0.1591779 | 913.7998 | 0 | 0 | 0 |  | Fe-Cr-Ni-Co-Ti
1600 | 27 | 8 | 4 | 16 | 46 | 61.97896 | 0.3036622 | 0.1602836 | 969.977 | 0 | 0 | 0 |  | Fe-Cr-Ni-Co-Ti
1601 | 24 | 10 | 6 | 21 | 39 | 64.91613 | 0.301085 | 0.1607123 | 1017.339 | 0 | 0 | 0 |  | Fe-Cr-Ni-Co-Ti
1602 | 21 | 12 | 9 | 25 | 34 | 67.44669 | 0.2990447 | 0.1592432 | 1040.719 | 0 | 0 | 0 |  | Fe-Cr-Ni-Co-Ti
1603 | 17 | 13 | 13 | 28 | 29 | 69.54107 | 0.2980229 | 0.1566119 | 1045.464 | 0 | 0 | 0 |  | Fe-Cr-Ni-Co-Ti
1604 | 14 | 14 | 17 | 31 | 24 | 71.87831 | 0.2969416 | 0.1515948 | 1027.882 | 0 | 0 | 0 |  | Fe-Cr-Ni-Co-Ti
1605 | 11 | 13 | 23 | 34 | 19 | 73.63781 | 0.2979266 | 0.1445701 | 982.4917 | 1 | 0 | 0 |  | Fe-Cr-Ni-Co-Ti
1606 | 8 | 12 | 29 | 36 | 15 | 75.00271 | 0.2990832 | 0.1360053 | 914.1723 | 1 | 0 | 0 |  | Fe-Cr-Ni-Co-Ti
1607 | 6 | 9 | 36 | 37 | 12 | 75.24435 | 0.3022548 | 0.1278715 | 838.7715 | 1 | 0 | 0 |  | Fe-Cr-Ni-Co-Ti
1608 | 38 | 6 | 3 | 10 | 43 | 62.64382 | 0.3034329 | 0.1638 | 1009.145 | 0 | 0 | 0 |  | Fe-Cr-Ni-Co-Ti
1609 | 34 | 10 | 4 | 13 | 38 | 65.46677 | 0.2993189 | 0.1613274 | 1025.106 | 0 | 0 | 0 |  | Fe-Cr-Ni-Co-Ti
1610 | 29 | 14 | 7 | 16 | 33 | 68.48907 | 0.2955346 | 0.1580991 | 1035.358 | 0 | 0 | 0 |  | Fe-Cr-Ni-Co-Ti
1611 | 25 | 17 | 10 | 19 | 29 | 71.01527 | 0.2928844 | 0.1545345 | 1034.368 | 0 | 0 | 0 |  | Fe-Cr-Ni-Co-Ti
1612 | 20 | 19 | 15 | 21 | 25 | 73.15501 | 0.2913735 | 0.150666 | 1023.97 | 0 | 0 | 0 |  | Fe-Cr-Ni-Co-Ti
1613 | 16 | 19 | 20 | 24 | 21 | 74.77954 | 0.2916359 | 0.1458581 | 998.174 | 0 | 0 | 0 |  | Fe-Cr-Ni-Co-Ti
1614 | 12 | 18 | 26 | 26 | 17 | 76.09043 | 0.292795 | 0.1392106 | 948.74 | 1 | 0 | 0 |  | Fe-Cr-Ni-Co-Ti
1615 | 9 | 17 | 34 | 28 | 13 | 77.50568 | 0.2943814 | 0.129675 | 870.2825 | 1 | 0 | 0 |  | Fe-Cr-Ni-Co-Ti
1616 | 6 | 12 | 43 | 28 | 11 | 76.48922 | 0.2998145 | 0.124949 | 817.974 | 1 | 0 | 0 |  | Fe-Cr-Ni-Co-Ti
1617 | 45 | 9 | 3 | 8 | 35 | 66.7438 | 0.2982513 | 0.1623428 | 1050.938 | 0 | 0 | 0 |  | Fe-Cr-Ni-Co-Ti
1618 | 39 | 14 | 5 | 10 | 31 | 69.60677 | 0.2936551 | 0.1575134 | 1040.438 | 0 | 0 | 0 |  | Fe-Cr-Ni-Co-Ti
1619 | 33 | 19 | 8 | 12 | 27 | 72.6732 | 0.2892131 | 0.15207 | 1023.865 | 0 | 0 | 0 |  | Fe-Cr-Ni-Co-Ti
1620 | 28 | 22 | 12 | 14 | 24 | 74.80069 | 0.2870093 | 0.1479877 | 1009.038 | 0 | 0 | 0 |  | Fe-Cr-Ni-Co-Ti
1621 | 23 | 24 | 17 | 16 | 20 | 77.07567 | 0.2854942 | 0.1417787 | 973.2368 | 0 | 0 | 0 |  | Fe-Cr-Ni-Co-Ti
1622 | 18 | 25 | 22 | 18 | 17 | 78.62425 | 0.2851062 | 0.1362289 | 934.8051 | 1 | 0 | 0 |  | Fe-Cr-Ni-Co-Ti
1623 | 13 | 24 | 30 | 20 | 13 | 79.99277 | 0.2867066 | 0.127233 | 860.2127 | 1 | 0 | 0 |  | Fe-Cr-Ni-Co-Ti
1624 | 9 | 22 | 38 | 20 | 11 | 80.03558 | 0.2894698 | 0.1224163 | 814.8761 | 1 | 0 | 0 |  | Fe-Cr-Ni-Co-Ti
1625 | 6 | 16 | 50 | 20 | 8 | 79.1542 | 0.2960676 | 0.1118603 | 708.4501 | 1 | 1 | 1 | 708.4501 | Fe-Cr-Ni-Co-Ti
1626 | 50 | 14 | 3 | 7 | 25 | 72.53448 | 0.2909524 | 0.1517505 | 1019.246 | 0 | 0 | 0 |  | Fe-Cr-Ni-Co-Ti
1627 | 42 | 21 | 6 | 8 | 23 | 75.4209 | 0.2854191 | 0.1464161 | 995.8336 | 0 | 0 | 0 |  | Fe-Cr-Ni-Co-Ti
1628 | 36 | 26 | 9 | 9 | 20 | 78.21587 | 0.281177 | 0.1398612 | 957.6459 | 0 | 0 | 0 |  | Fe-Cr-Ni-Co-Ti
1629 | 29 | 28 | 13 | 11 | 18 | 79.58591 | 0.279917 | 0.1356462 | 929.4392 | 0 | 0 | 0 |  | Fe-Cr-Ni-Co-Ti
1630 | 24 | 30 | 18 | 12 | 16 | 80.99229 | 0.2790046 | 0.1314976 | 901.7316 | 0 | 0 | 0 |  | Fe-Cr-Ni-Co-Ti
1631 | 18 | 31 | 25 | 14 | 13 | 82.52725 | 0.2791869 | 0.1244143 | 845.8642 | 1 | 0 | 0 |  | Fe-Cr-Ni-Co-Ti
1632 | 13 | 30 | 32 | 15 | 10 | 83.52337 | 0.2806024 | 0.1154839 | 766.1996 | 1 | 0 | 0 |  | Fe-Cr-Ni-Co-Ti
1633 | 8 | 26 | 42 | 15 | 8 | 82.8764 | 0.2853728 | 0.1093647 | 704.4025 | 1 | 0 | 0 |  | Fe-Cr-Ni-Co-Ti
1634 | 5 | 19 | 55 | 15 | 6 | 81.06394 | 0.2934077 | 0.1014764 | 620.141 | 1 | 1 | 1 | 620.141 | Fe-Cr-Ni-Co-Ti
1635 | 52 | 21 | 3 | 7 | 17 | 78.60148 | 0.2828145 | 0.1343609 | 907.1937 | 0 | 0 | 0 |  | Fe-Cr-Ni-Co-Ti
1636 | 43 | 28 | 6 | 7 | 16 | 81.08533 | 0.2774013 | 0.1298515 | 881.2089 | 0 | 0 | 0 |  | Fe-Cr-Ni-Co-Ti
1637 | 36 | 33 | 9 | 7 | 15 | 82.99881 | 0.2736119 | 0.1260054 | 856.7959 | 0 | 0 | 0 |  | Fe-Cr-Ni-Co-Ti
1638 | 30 | 36 | 14 | 8 | 13 | 84.72888 | 0.2719445 | 0.1203131 | 813.9615 | 0 | 0 | 0 |  | Fe-Cr-Ni-Co-Ti
1639 | 24 | 38 | 19 | 9 | 11 | 86.2063 | 0.2708974 | 0.1141799 | 764.0014 | 0 | 0 | 0 |  | Fe-Cr-Ni-Co-Ti
1640 | 18 | 38 | 25 | 10 | 9 | 87.09135 | 0.2714879 | 0.1075845 | 706.0137 | 1 | 0 | 0 |  | Fe-Cr-Ni-Co-Ti
1641 | 12 | 37 | 33 | 11 | 7 | 87.52817 | 0.2735672 | 0.1000046 | 636.8622 | 0 | 0 | 0 |  | Fe-Cr-Ni-Co-Ti
1642 | 7 | 32 | 44 | 12 | 5 | 86.51367 | 0.2796097 | 0.09163622 | 554.3273 | 1 | 1 | 1 | 554.3273 | Fe-Cr-Ni-Co-Ti
1643 | 4 | 23 | 57 | 12 | 4 | 83.47559 | 0.2895391 | 0.08797576 | 507.2475 | 1 | 1 | 1 | 507.2475 | Fe-Cr-Ni-Co-Ti
1644 | 42 | 37 | 6 | 5 | 10 | 87.22504 | 0.2678793 | 0.1085166 | 709.6665 | 0 | 0 | 0 |  | Fe-Cr-Ni-Co-Ti
1645 | 35 | 41 | 9 | 5 | 10 | 88.34474 | 0.2651946 | 0.107869 | 709.4498 | 0 | 0 | 0 |  | Fe-Cr-Ni-Co-Ti
1646 | 28 | 44 | 13 | 6 | 9 | 89.67906 | 0.2633816 | 0.1038242 | 677.8413 | 0 | 0 | 0 |  | Fe-Cr-Ni-Co-Ti
1647 | 22 | 45 | 18 | 7 | 8 | 90.337 | 0.2634488 | 0.1003007 | 648.2292 | 0 | 0 | 0 |  | Fe-Cr-Ni-Co-Ti
1648 | 16 | 45 | 25 | 8 | 6 | 91.19123 | 0.2644789 | 0.09186364 | 572.9988 | 1 | 0 | 0 |  | Fe-Cr-Ni-Co-Ti
1649 | 11 | 43 | 32 | 9 | 5 | 90.78638 | 0.2674821 | 0.08785776 | 535.1309 | 1 | 0 | 0 |  | Fe-Cr-Ni-Co-Ti
1650 | 6 | 38 | 43 | 11 | 3 | 89.70506 | 0.2738721 | 0.07686852 | 432.3299 | 1 | 1 | 1 | 432.3299 | Fe-Cr-Ni-Co-Ti
1651 | 32 | 50 | 9 | 3 | 6 | 93.68115 | 0.2562083 | 0.08774276 | 539.2986 | 0 | 0 | 0 |  | Fe-Cr-Ni-Co-Ti
1652 | 25 | 52 | 13 | 4 | 6 | 94.13262 | 0.255515 | 0.08799612 | 544.2881 | 0 | 0 | 0 |  | Fe-Cr-Ni-Co-Ti
1653 | 19 | 53 | 18 | 5 | 5 | 94.83708 | 0.2555747 | 0.08327926 | 503.9665 | 0 | 0 | 0 |  | Fe-Cr-Ni-Co-Ti
1654 | 13 | 53 | 23 | 6 | 4 | 95.36059 | 0.2560952 | 0.07822942 | 460.3315 | 0 | 0 | 0 |  | Fe-Cr-Ni-Co-Ti
1655 | 8 | 50 | 30 | 8 | 4 | 93.85137 | 0.2607602 | 0.08027928 | 475.5005 | 1 | 0 | 0 |  | Fe-Cr-Ni-Co-Ti
1656 | 33 | 3 | 5 | 47 | 12 | 74.91754 | 0.3017268 | 0.1228426 | 787.0004 | 0 | 0 | 0 |  | Fe-Cr-Ni-Co-Ti
1657 | 39 | 5 | 5 | 40 | 11 | 76.18133 | 0.298867 | 0.1179802 | 748.5134 | 0 | 0 | 0 |  | Fe-Cr-Ni-Co-Ti
1658 | 44 | 7 | 4 | 34 | 10 | 77.44818 | 0.2959527 | 0.1131189 | 708.9844 | 0 | 0 | 0 |  | Fe-Cr-Ni-Co-Ti
1659 | 49 | 11 | 4 | 27 | 9 | 79.38767 | 0.29144 | 0.1080128 | 670.8345 | 0 | 0 | 0 |  | Fe-Cr-Ni-Co-Ti
1660 | 53 | 14 | 3 | 22 | 7 | 81.56415 | 0.2874531 | 0.09726273 | 581.3348 | 0 | 0 | 0 |  | Fe-Cr-Ni-Co-Ti
1661 | 21 | 3 | 6 | 51 | 19 | 71.26687 | 0.3046343 | 0.143644 | 956.0807 | 1 | 0 | 0 |  | Fe-Cr-Ni-Co-Ti
1662 | 27 | 5 | 7 | 44 | 17 | 72.92609 | 0.3016777 | 0.1382685 | 917.5583 | 1 | 0 | 0 |  | Fe-Cr-Ni-Co-Ti
1663 | 32 | 7 | 8 | 38 | 16 | 74.15561 | 0.2991015 | 0.1351674 | 896.5961 | 1 | 0 | 0 |  | Fe-Cr-Ni-Co-Ti
1664 | 36 | 10 | 8 | 32 | 14 | 76.12447 | 0.29531 | 0.1284469 | 845.1486 | 0 | 0 | 0 |  | Fe-Cr-Ni-Co-Ti
1665 | 40 | 14 | 9 | 26 | 11 | 78.98693 | 0.2905518 | 0.1170894 | 754.5374 | 0 | 0 | 0 |  | Fe-Cr-Ni-Co-Ti
1666 | 44 | 18 | 8 | 21 | 9 | 81.46081 | 0.2857956 | 0.1077778 | 679.0663 | 0 | 0 | 0 |  | Fe-Cr-Ni-Co-Ti
1667 | 46 | 23 | 7 | 16 | 7 | 84.32214 | 0.2800811 | 0.09707722 | 591.6915 | 0 | 0 | 0 |  | Fe-Cr-Ni-Co-Ti
1668 | 12 | 3 | 4 | 52 | 29 | 66.71453 | 0.3074254 | 0.1584198 | 1042.986 | 0 | 0 | 0 |  | Fe-Cr-Ni-Co-Ti
1669 | 16 | 4 | 8 | 46 | 27 | 67.91991 | 0.3059298 | 0.1569071 | 1042.62 | 0 | 0 | 0 |  | Fe-Cr-Ni-Co-Ti
1670 | 21 | 6 | 10 | 39 | 24 | 69.77995 | 0.3030032 | 0.1526407 | 1020.572 | 0 | 0 | 0 |  | Fe-Cr-Ni-Co-Ti
1671 | 25 | 9 | 12 | 34 | 21 | 72.15566 | 0.2993426 | 0.1470716 | 990.7159 | 1 | 0 | 0 |  | Fe-Cr-Ni-Co-Ti
1672 | 28 | 13 | 13 | 29 | 17 | 75.27865 | 0.294467 | 0.1373633 | 923.3621 | 1 | 0 | 0 |  | Fe-Cr-Ni-Co-Ti
1673 | 31 | 17 | 14 | 24 | 14 | 78.07965 | 0.2898297 | 0.1281089 | 854.0283 | 1 | 0 | 0 |  | Fe-Cr-Ni-Co-Ti
1674 | 34 | 23 | 13 | 19 | 11 | 81.68919 | 0.2831159 | 0.1162921 | 761.5883 | 0 | 0 | 0 |  | Fe-Cr-Ni-Co-Ti
1675 | 36 | 29 | 12 | 15 | 8 | 85.38681 | 0.2765202 | 0.1022213 | 645.5582 | 0 | 0 | 0 |  | Fe-Cr-Ni-Co-Ti
1676 | 37 | 36 | 9 | 12 | 6 | 89.00491 | 0.2690879 | 0.09032834 | 548.5753 | 0 | 0 | 0 |  | Fe-Cr-Ni-Co-Ti
1677 | 10 | 3 | 6 | 43 | 38 | 62.96963 | 0.3094408 | 0.1633077 | 1031.976 | 0 | 0 | 0 |  | Fe-Cr-Ni-Co-Ti
1678 | 13 | 4 | 10 | 38 | 34 | 64.64438 | 0.3077335 | 0.1629751 | 1051.004 | 0 | 0 | 0 |  | Fe-Cr-Ni-Co-Ti
1679 | 16 | 7 | 14 | 33 | 29 | 67.56145 | 0.3039086 | 0.1593185 | 1053.574 | 0 | 0 | 0 |  | Fe-Cr-Ni-Co-Ti
1680 | 19 | 10 | 17 | 29 | 25 | 70.28498 | 0.3002379 | 0.1542684 | 1037.323 | 0 | 0 | 0 |  | Fe-Cr-Ni-Co-Ti
1681 | 21 | 15 | 19 | 25 | 20 | 74.12224 | 0.2945177 | 0.1448696 | 984.5211 | 1 | 0 | 0 |  | Fe-Cr-Ni-Co-Ti
1682 | 24 | 20 | 19 | 21 | 16 | 77.73203 | 0.2886626 | 0.1342115 | 909.9673 | 1 | 0 | 0 |  | Fe-Cr-Ni-Co-Ti
1683 | 26 | 26 | 18 | 17 | 12 | 81.84791 | 0.2816442 | 0.1203134 | 801.2951 | 1 | 0 | 0 |  | Fe-Cr-Ni-Co-Ti
1684 | 28 | 34 | 17 | 13 | 9 | 86.131 | 0.2736927 | 0.1068288 | 693.5824 | 0 | 0 | 0 |  | Fe-Cr-Ni-Co-Ti
1685 | 28 | 43 | 12 | 11 | 6 | 91.14479 | 0.2637758 | 0.08972915 | 551.4845 | 0 | 0 | 0 |  | Fe-Cr-Ni-Co-Ti
1686 | 8 | 3 | 9 | 35 | 45 | 60.21349 | 0.3111974 | 0.1634153 | 988.6373 | 0 | 0 | 0 |  | Fe-Cr-Ni-Co-Ti
1687 | 10 | 5 | 14 | 31 | 39 | 62.76325 | 0.3084131 | 0.1651146 | 1039.775 | 1 | 0 | 0 |  | Fe-Cr-Ni-Co-Ti
1688 | 12 | 8 | 19 | 27 | 33 | 65.92584 | 0.304624 | 0.1634071 | 1067.419 | 0 | 0 | 0 |  | Fe-Cr-Ni-Co-Ti
1689 | 14 | 12 | 22 | 24 | 28 | 69.30237 | 0.2999494 | 0.1584462 | 1062.865 | 1 | 0 | 0 |  | Fe-Cr-Ni-Co-Ti
1690 | 16 | 17 | 24 | 20 | 23 | 73.06758 | 0.2942158 | 0.1506027 | 1027.413 | 1 | 0 | 0 |  | Fe-Cr-Ni-Co-Ti
1691 | 18 | 22 | 25 | 17 | 18 | 77.05292 | 0.2883924 | 0.1398908 | 959.0714 | 1 | 0 | 0 |  | Fe-Cr-Ni-Co-Ti
1692 | 20 | 30 | 24 | 13 | 13 | 82.29246 | 0.2795201 | 0.1239656 | 839.5608 | 1 | 0 | 0 |  | Fe-Cr-Ni-Co-Ti
1693 | 20 | 38 | 22 | 11 | 9 | 87.23003 | 0.2709791 | 0.1069953 | 700.6964 | 1 | 0 | 0 |  | Fe-Cr-Ni-Co-Ti
1694 | 20 | 50 | 16 | 8 | 6 | 93.28054 | 0.2583716 | 0.08908794 | 553.19 | 0 | 0 | 0 |  | Fe-Cr-Ni-Co-Ti
1695 | 7 | 3 | 14 | 25 | 50 | 58.10079 | 0.3127026 | 0.1630613 | 949.469 | 1 | 0 | 0 |  | Fe-Cr-Ni-Co-Ti
1696 | 8 | 6 | 21 | 23 | 42 | 61.78128 | 0.3088321 | 0.1671565 | 1041.141 | 1 | 0 | 0 |  | Fe-Cr-Ni-Co-Ti
1697 | 9 | 9 | 26 | 20 | 36 | 64.82694 | 0.3052096 | 0.1667331 | 1081.049 | 1 | 0 | 0 |  | Fe-Cr-Ni-Co-Ti
1698 | 11 | 13 | 28 | 18 | 29 | 68.8124 | 0.3000095 | 0.160872 | 1077.737 | 1 | 0 | 0 |  | Fe-Cr-Ni-Co-Ti
1699 | 12 | 18 | 30 | 16 | 24 | 72.6302 | 0.2944688 | 0.1532431 | 1047.897 | 1 | 0 | 0 |  | Fe-Cr-Ni-Co-Ti
1700 | 14 | 25 | 31 | 13 | 18 | 77.74773 | 0.2867494 | 0.1403522 | 969.2946 | 1 | 0 | 0 |  | Fe-Cr-Ni-Co-Ti
1701 | 15 | 32 | 30 | 10 | 13 | 82.65211 | 0.2787546 | 0.1247146 | 849.4691 | 1 | 0 | 0 |  | Fe-Cr-Ni-Co-Ti
1702 | 15 | 42 | 26 | 8 | 8 | 89.02512 | 0.2675379 | 0.1025645 | 665.9886 | 1 | 0 | 0 |  | Fe-Cr-Ni-Co-Ti
1703 | 15 | 55 | 19 | 6 | 5 | 95.44284 | 0.2542396 | 0.0830855 | 504.5639 | 0 | 0 | 0 |  | Fe-Cr-Ni-Co-Ti
1704 | 7 | 3 | 21 | 17 | 52 | 57.3664 | 0.3135858 | 0.1650633 | 953.7322 | 1 | 0 | 0 |  | Fe-Cr-Ni-Co-Ti
1705 | 7 | 6 | 28 | 16 | 43 | 61.15942 | 0.3097327 | 0.1701388 | 1057.325 | 1 | 0 | 0 |  | Fe-Cr-Ni-Co-Ti
1706 | 7 | 9 | 33 | 15 | 36 | 64.54999 | 0.3060665 | 0.1694346 | 1102.477 | 1 | 0 | 0 |  | Fe-Cr-Ni-Co-Ti
1707 | 8 | 14 | 36 | 13 | 30 | 68.54065 | 0.3004288 | 0.1638988 | 1103.933 | 1 | 0 | 0 |  | Fe-Cr-Ni-Co-Ti
1708 | 9 | 19 | 38 | 11 | 24 | 72.66723 | 0.2946982 | 0.155045 | 1066.55 | 1 | 0 | 0 |  | Fe-Cr-Ni-Co-Ti
1709 | 10 | 25 | 38 | 9 | 18 | 77.40863 | 0.2876608 | 0.1419507 | 982.3299 | 1 | 0 | 0 |  | Fe-Cr-Ni-Co-Ti
1710 | 11 | 33 | 37 | 7 | 12 | 83.20586 | 0.2787267 | 0.1225544 | 832.4945 | 1 | 0 | 0 |  | Fe-Cr-Ni-Co-Ti
1711 | 12 | 44 | 32 | 5 | 7 | 89.94099 | 0.2667101 | 0.09860169 | 632.3131 | 1 | 0 | 0 |  | Fe-Cr-Ni-Co-Ti
1712 | 12 | 57 | 23 | 4 | 4 | 96.58176 | 0.2528365 | 0.07740838 | 456.1269 | 0 | 0 | 0 |  | Fe-Cr-Ni-Co-Ti
1713 | 5 | 6 | 37 | 10 | 42 | 61.19148 | 0.3105859 | 0.1743475 | 1096.483 | 1 | 0 | 0 |  | Fe-Cr-Ni-Co-Ti
1714 | 5 | 9 | 41 | 10 | 35 | 64.63809 | 0.3068325 | 0.1721711 | 1130.472 | 1 | 0 | 0 |  | Fe-Cr-Ni-Co-Ti
1715 | 6 | 13 | 44 | 9 | 28 | 68.68718 | 0.3019081 | 0.164991 | 1118.624 | 1 | 0 | 0 |  | Fe-Cr-Ni-Co-Ti
1716 | 7 | 18 | 45 | 8 | 22 | 72.93778 | 0.2960365 | 0.1540884 | 1062.079 | 1 | 0 | 0 |  | Fe-Cr-Ni-Co-Ti
1717 | 8 | 25 | 45 | 6 | 16 | 78.13242 | 0.2881601 | 0.1384101 | 955.044 | 1 | 0 | 0 |  | Fe-Cr-Ni-Co-Ti
1718 | 9 | 32 | 43 | 5 | 11 | 83.17022 | 0.2802759 | 0.1203385 | 811.3629 | 1 | 0 | 0 |  | Fe-Cr-Ni-Co-Ti
1719 | 11 | 43 | 38 | 3 | 6 | 89.86221 | 0.268513 | 0.0947114 | 595.3806 | 1 | 0 | 0 |  | Fe-Cr-Ni-Co-Ti
1720 | 3 | 9 | 50 | 6 | 32 | 65.51005 | 0.3073307 | 0.1735121 | 1158.913 | 1 | 0 | 0 |  | Fe-Cr-Ni-Co-Ti
1721 | 4 | 13 | 52 | 6 | 25 | 69.69213 | 0.302321 | 0.1632704 | 1117.613 | 1 | 0 | 0 |  | Fe-Cr-Ni-Co-Ti
1722 | 5 | 18 | 53 | 5 | 19 | 74.04472 | 0.2964479 | 0.1498785 | 1034.56 | 1 | 0 | 0 |  | Fe-Cr-Ni-Co-Ti
1723 | 6 | 23 | 53 | 4 | 13 | 78.69287 | 0.2903236 | 0.1317266 | 895.0913 | 1 | 0 | 0 |  | Fe-Cr-Ni-Co-Ti
1724 | 8 | 30 | 50 | 4 | 8 | 83.89594 | 0.2823934 | 0.109461 | 710.0869 | 1 | 0 | 0 |  | Fe-Cr-Ni-Co-Ti
1725 | 3 | 33 | 5 | 47 | 12 | 84.25619 | 0.2772385 | 0.1170439 | 790.9729 | 0 | 0 | 0 |  | Fe-Cr-Ni-Co-Ti
1726 | 5 | 39 | 5 | 40 | 11 | 86.83994 | 0.271021 | 0.1118096 | 751.3385 | 0 | 0 | 0 |  | Fe-Cr-Ni-Co-Ti
1727 | 7 | 44 | 4 | 34 | 10 | 89.24048 | 0.26525 | 0.1061832 | 705.8081 | 0 | 0 | 0 |  | Fe-Cr-Ni-Co-Ti
1728 | 11 | 49 | 4 | 27 | 9 | 91.47131 | 0.2601131 | 0.1010003 | 663.1448 | 0 | 0 | 0 |  | Fe-Cr-Ni-Co-Ti
1729 | 14 | 53 | 3 | 22 | 7 | 94.2445 | 0.2548813 | 0.09081645 | 574.4891 | 0 | 0 | 0 |  | Fe-Cr-Ni-Co-Ti
1730 | 3 | 21 | 6 | 51 | 19 | 76.65105 | 0.2899999 | 0.1384986 | 950.1092 | 0 | 0 | 0 |  | Fe-Cr-Ni-Co-Ti
1731 | 5 | 27 | 7 | 44 | 17 | 79.58765 | 0.2837332 | 0.1323283 | 909.6582 | 0 | 0 | 0 |  | Fe-Cr-Ni-Co-Ti
1732 | 7 | 32 | 8 | 38 | 16 | 81.7073 | 0.2788559 | 0.1287448 | 887.2145 | 0 | 0 | 0 |  | Fe-Cr-Ni-Co-Ti
1733 | 10 | 36 | 8 | 32 | 14 | 84.14754 | 0.2739818 | 0.1219269 | 833.2227 | 0 | 0 | 0 |  | Fe-Cr-Ni-Co-Ti
1734 | 14 | 40 | 9 | 26 | 11 | 87.15377 | 0.2691582 | 0.1117103 | 748.1128 | 0 | 0 | 0 |  | Fe-Cr-Ni-Co-Ti
1735 | 18 | 44 | 8 | 21 | 9 | 89.73071 | 0.2643363 | 0.1029252 | 673.2159 | 0 | 0 | 0 |  | Fe-Cr-Ni-Co-Ti
1736 | 23 | 46 | 7 | 16 | 7 | 91.80202 | 0.2608496 | 0.09314873 | 586.5375 | 0 | 0 | 0 |  | Fe-Cr-Ni-Co-Ti
1737 | 3 | 12 | 4 | 52 | 29 | 69.2661 | 0.3001259 | 0.1546067 | 1031.882 | 0 | 0 | 0 |  | Fe-Cr-Ni-Co-Ti
1738 | 4 | 16 | 8 | 46 | 27 | 71.33079 | 0.2962739 | 0.1524401 | 1031.947 | 0 | 0 | 0 |  | Fe-Cr-Ni-Co-Ti
1739 | 6 | 21 | 10 | 39 | 24 | 74.15382 | 0.2907778 | 0.1469331 | 1003.774 | 0 | 0 | 0 |  | Fe-Cr-Ni-Co-Ti
1740 | 9 | 25 | 12 | 34 | 21 | 76.85906 | 0.2863986 | 0.1418129 | 977.5893 | 0 | 0 | 0 |  | Fe-Cr-Ni-Co-Ti
1741 | 13 | 28 | 13 | 29 | 17 | 79.82872 | 0.2821781 | 0.1328945 | 912.5916 | 0 | 0 | 0 |  | Fe-Cr-Ni-Co-Ti
1742 | 17 | 31 | 14 | 24 | 14 | 82.4009 | 0.2783299 | 0.1245796 | 847.4648 | 0 | 0 | 0 |  | Fe-Cr-Ni-Co-Ti
1743 | 23 | 34 | 13 | 19 | 11 | 85.14615 | 0.2740501 | 0.1139553 | 758.1504 | 1 | 0 | 0 |  | Fe-Cr-Ni-Co-Ti
1744 | 29 | 36 | 12 | 15 | 8 | 87.62651 | 0.2707344 | 0.1010734 | 645.0422 | 0 | 0 | 0 |  | Fe-Cr-Ni-Co-Ti
1745 | 36 | 37 | 9 | 12 | 6 | 89.32894 | 0.268259 | 0.09018599 | 548.5246 | 0 | 0 | 0 |  | Fe-Cr-Ni-Co-Ti
1746 | 3 | 10 | 6 | 43 | 38 | 64.86634 | 0.303759 | 0.1594477 | 1016.751 | 0 | 0 | 0 |  | Fe-Cr-Ni-Co-Ti
1747 | 4 | 13 | 10 | 38 | 34 | 67.1546 | 0.3003431 | 0.1577969 | 1028.57 | 0 | 0 | 0 |  | Fe-Cr-Ni-Co-Ti
1748 | 7 | 16 | 14 | 33 | 29 | 70.13926 | 0.2965024 | 0.1547194 | 1034.607 | 0 | 0 | 0 |  | Fe-Cr-Ni-Co-Ti
1749 | 10 | 19 | 17 | 29 | 25 | 72.89662 | 0.2928909 | 0.1506369 | 1025.536 | 0 | 0 | 0 |  | Fe-Cr-Ni-Co-Ti
1750 | 15 | 21 | 19 | 25 | 20 | 75.91165 | 0.2896081 | 0.1428132 | 978.7996 | 1 | 0 | 0 |  | Fe-Cr-Ni-Co-Ti
1751 | 20 | 24 | 19 | 21 | 16 | 78.95244 | 0.2853802 | 0.133096 | 907.6439 | 1 | 0 | 0 |  | Fe-Cr-Ni-Co-Ti
1752 | 26 | 26 | 18 | 17 | 12 | 81.84791 | 0.2816442 | 0.1201007 | 799.3267 | 1 | 0 | 0 |  | Fe-Cr-Ni-Co-Ti
1753 | 34 | 28 | 17 | 13 | 9 | 84.24125 | 0.2785979 | 0.1079888 | 695.1115 | 0 | 0 | 0 |  | Fe-Cr-Ni-Co-Ti
1754 | 43 | 28 | 12 | 11 | 6 | 86.28641 | 0.2762024 | 0.09165281 | 550.0546 | 0 | 0 | 0 |  | Fe-Cr-Ni-Co-Ti
1755 | 3 | 8 | 9 | 35 | 45 | 61.52262 | 0.3071368 | 0.1601583 | 974.3031 | 1 | 0 | 0 |  | Fe-Cr-Ni-Co-Ti
1756 | 5 | 10 | 14 | 31 | 39 | 64.12291 | 0.3043062 | 0.1615215 | 1021.79 | 1 | 0 | 0 |  | Fe-Cr-Ni-Co-Ti
1757 | 8 | 12 | 19 | 27 | 33 | 67.04765 | 0.3013332 | 0.1607569 | 1054.152 | 0 | 0 | 0 |  | Fe-Cr-Ni-Co-Ti
1758 | 12 | 14 | 22 | 24 | 28 | 69.87346 | 0.2983174 | 0.1575215 | 1059.457 | 1 | 0 | 0 |  | Fe-Cr-Ni-Co-Ti
1759 | 17 | 16 | 24 | 20 | 23 | 72.77418 | 0.2950338 | 0.1509961 | 1028.694 | 1 | 0 | 0 |  | Fe-Cr-Ni-Co-Ti
1760 | 22 | 18 | 25 | 17 | 18 | 75.84649 | 0.2916717 | 0.1410924 | 961.6241 | 1 | 0 | 0 |  | Fe-Cr-Ni-Co-Ti
1761 | 30 | 20 | 24 | 13 | 13 | 79.18854 | 0.2877467 | 0.1260697 | 840.512 | 1 | 0 | 0 |  | Fe-Cr-Ni-Co-Ti
1762 | 38 | 20 | 22 | 11 | 9 | 81.51119 | 0.2858264 | 0.1095275 | 695.6478 | 1 | 0 | 0 |  | Fe-Cr-Ni-Co-Ti
1763 | 50 | 20 | 16 | 8 | 6 | 83.56532 | 0.2832228 | 0.09258729 | 546.8666 | 0 | 0 | 0 |  | Fe-Cr-Ni-Co-Ti
1764 | 3 | 7 | 14 | 25 | 50 | 59.13126 | 0.3094183 | 0.1593298 | 929.3785 | 1 | 0 | 0 |  | Fe-Cr-Ni-Co-Ti
1765 | 6 | 8 | 21 | 23 | 42 | 62.31271 | 0.307205 | 0.1658323 | 1035.146 | 1 | 0 | 0 |  | Fe-Cr-Ni-Co-Ti
1766 | 9 | 9 | 26 | 20 | 36 | 64.82694 | 0.3052096 | 0.1667331 | 1081.049 | 1 | 0 | 0 |  | Fe-Cr-Ni-Co-Ti
1767 | 13 | 11 | 28 | 18 | 29 | 68.23961 | 0.3016579 | 0.1613583 | 1076.781 | 1 | 0 | 0 |  | Fe-Cr-Ni-Co-Ti
1768 | 18 | 12 | 30 | 16 | 24 | 70.88024 | 0.2993733 | 0.1556686 | 1055.522 | 1 | 0 | 0 |  | Fe-Cr-Ni-Co-Ti
1769 | 25 | 14 | 31 | 13 | 18 | 74.4611 | 0.2956767 | 0.1435998 | 975.5455 | 1 | 0 | 0 |  | Fe-Cr-Ni-Co-Ti
1770 | 32 | 15 | 30 | 10 | 13 | 77.37917 | 0.2927284 | 0.1277534 | 845.078 | 1 | 0 | 0 |  | Fe-Cr-Ni-Co-Ti
1771 | 42 | 15 | 26 | 8 | 8 | 80.31753 | 0.2900344 | 0.1052321 | 648.9746 | 1 | 0 | 0 |  | Fe-Cr-Ni-Co-Ti
1772 | 55 | 15 | 19 | 6 | 5 | 82.41724 | 0.2873779 | 0.08619446 | 485.2241 | 0 | 1 | 0 |  | Fe-Cr-Ni-Co-Ti
1773 | 3 | 7 | 21 | 17 | 52 | 58.37925 | 0.3103319 | 0.1618209 | 937.8806 | 1 | 0 | 0 |  | Fe-Cr-Ni-Co-Ti
1774 | 6 | 7 | 28 | 16 | 43 | 61.42374 | 0.3089189 | 0.169437 | 1054.076 | 1 | 0 | 0 |  | Fe-Cr-Ni-Co-Ti
1775 | 9 | 7 | 33 | 15 | 36 | 64.00272 | 0.3076949 | 0.1706352 | 1107.516 | 1 | 0 | 0 |  | Fe-Cr-Ni-Co-Ti
1776 | 14 | 8 | 36 | 13 | 30 | 66.86104 | 0.305274 | 0.1674403 | 1120.185 | 1 | 0 | 0 |  | Fe-Cr-Ni-Co-Ti
1777 | 19 | 9 | 38 | 11 | 24 | 69.77786 | 0.3027879 | 0.159341 | 1081.054 | 1 | 0 | 0 |  | Fe-Cr-Ni-Co-Ti
1778 | 25 | 10 | 38 | 9 | 18 | 72.89029 | 0.2999444 | 0.1456066 | 981.7904 | 1 | 0 | 0 |  | Fe-Cr-Ni-Co-Ti
1779 | 33 | 11 | 37 | 7 | 12 | 76.35003 | 0.2967941 | 0.1253634 | 815.9523 | 1 | 0 | 0 |  | Fe-Cr-Ni-Co-Ti
1780 | 44 | 12 | 32 | 5 | 7 | 79.66721 | 0.2930956 | 0.1002944 | 600.6953 | 1 | 1 | 1 | 600.6953 | Fe-Cr-Ni-Co-Ti
1781 | 57 | 12 | 23 | 4 | 4 | 81.85012 | 0.2901073 | 0.07873377 | 419.3186 | 0 | 1 | 0 |  | Fe-Cr-Ni-Co-Ti
1782 | 6 | 5 | 37 | 10 | 42 | 60.92609 | 0.3113994 | 0.1750609 | 1099.735 | 1 | 0 | 0 |  | Fe-Cr-Ni-Co-Ti
1783 | 9 | 5 | 41 | 10 | 35 | 63.5389 | 0.3100881 | 0.1745668 | 1140.137 | 1 | 0 | 0 |  | Fe-Cr-Ni-Co-Ti
1784 | 13 | 6 | 44 | 9 | 28 | 66.6925 | 0.3076126 | 0.1683167 | 1129.273 | 1 | 0 | 0 |  | Fe-Cr-Ni-Co-Ti
1785 | 18 | 7 | 45 | 8 | 22 | 69.70053 | 0.3050161 | 0.1577995 | 1067.609 | 1 | 0 | 0 |  | Fe-Cr-Ni-Co-Ti
1786 | 25 | 8 | 45 | 6 | 16 | 72.95964 | 0.3020725 | 0.1416435 | 945.8475 | 1 | 0 | 0 |  | Fe-Cr-Ni-Co-Ti
1787 | 32 | 9 | 43 | 5 | 11 | 75.96868 | 0.2991458 | 0.1222542 | 784.4173 | 1 | 1 | 1 | 784.4173 | Fe-Cr-Ni-Co-Ti
1788 | 43 | 11 | 38 | 3 | 6 | 79.63658 | 0.2946155 | 0.09465045 | 550.1465 | 1 | 1 | 1 | 550.1465 | Fe-Cr-Ni-Co-Ti
1789 | 9 | 3 | 50 | 6 | 32 | 63.83749 | 0.3122108 | 0.1768852 | 1171.042 | 1 | 0 | 0 |  | Fe-Cr-Ni-Co-Ti
1790 | 13 | 4 | 52 | 6 | 25 | 67.08922 | 0.30965 | 0.1670752 | 1126.629 | 1 | 0 | 0 |  | Fe-Cr-Ni-Co-Ti
1791 | 18 | 5 | 53 | 5 | 19 | 70.16007 | 0.3070523 | 0.1532745 | 1031.805 | 1 | 0 | 0 |  | Fe-Cr-Ni-Co-Ti
1792 | 23 | 6 | 53 | 4 | 13 | 73.3909 | 0.3043566 | 0.1328926 | 867.0259 | 1 | 0 | 0 |  | Fe-Cr-Ni-Co-Ti
1793 | 30 | 8 | 50 | 4 | 8 | 76.89774 | 0.3004201 | 0.1085084 | 662.5669 | 1 | 1 | 1 | 662.5669 | Fe-Cr-Ni-Co-Ti
1794 | 33 | 5 | 3 | 47 | 12 | 75.63998 | 0.2996806 | 0.121957 | 783.9373 | 0 | 0 | 0 |  | Fe-Cr-Ni-Co-Ti
1795 | 39 | 5 | 5 | 40 | 11 | 76.18133 | 0.298867 | 0.1179802 | 748.5134 | 0 | 0 | 0 |  | Fe-Cr-Ni-Co-Ti
1796 | 44 | 4 | 7 | 34 | 10 | 76.34822 | 0.299055 | 0.113801 | 709.042 | 0 | 0 | 0 |  | Fe-Cr-Ni-Co-Ti
1797 | 49 | 4 | 11 | 27 | 9 | 76.83683 | 0.298614 | 0.1093311 | 669.6923 | 0 | 0 | 0 |  | Fe-Cr-Ni-Co-Ti
1798 | 53 | 3 | 14 | 22 | 7 | 77.485 | 0.2988439 | 0.09865732 | 575.5903 | 0 | 1 | 0 |  | Fe-Cr-Ni-Co-Ti
1799 | 21 | 6 | 3 | 51 | 19 | 72.32157 | 0.3015591 | 0.1422238 | 951.0007 | 1 | 0 | 0 |  | Fe-Cr-Ni-Co-Ti
1800 | 27 | 7 | 5 | 44 | 17 | 73.63436 | 0.2996264 | 0.1374213 | 914.7556 | 1 | 0 | 0 |  | Fe-Cr-Ni-Co-Ti
1801 | 32 | 8 | 7 | 38 | 16 | 74.50764 | 0.2980852 | 0.1347697 | 895.295 | 1 | 0 | 0 |  | Fe-Cr-Ni-Co-Ti
1802 | 36 | 8 | 10 | 32 | 14 | 75.40825 | 0.2973642 | 0.129131 | 846.9816 | 0 | 0 | 0 |  | Fe-Cr-Ni-Co-Ti
1803 | 40 | 9 | 14 | 26 | 11 | 77.17327 | 0.2956929 | 0.1183969 | 756.585 | 0 | 0 | 0 |  | Fe-Cr-Ni-Co-Ti
1804 | 44 | 8 | 18 | 21 | 9 | 77.80413 | 0.2960838 | 0.1098227 | 679.6895 | 0 | 0 | 0 |  | Fe-Cr-Ni-Co-Ti
1805 | 46 | 7 | 23 | 16 | 7 | 78.36171 | 0.2967263 | 0.09948323 | 587.7441 | 0 | 1 | 0 |  | Fe-Cr-Ni-Co-Ti
1806 | 12 | 4 | 3 | 52 | 29 | 67.0519 | 0.3063988 | 0.1577468 | 1039.882 | 0 | 0 | 0 |  | Fe-Cr-Ni-Co-Ti
1807 | 16 | 8 | 4 | 46 | 27 | 69.26863 | 0.3018591 | 0.1543235 | 1030.291 | 0 | 0 | 0 |  | Fe-Cr-Ni-Co-Ti
1808 | 21 | 10 | 6 | 39 | 24 | 71.15707 | 0.2988885 | 0.1502691 | 1009.532 | 0 | 0 | 0 |  | Fe-Cr-Ni-Co-Ti
1809 | 25 | 12 | 9 | 34 | 21 | 73.19228 | 0.2962841 | 0.1454172 | 982.9178 | 0 | 0 | 0 |  | Fe-Cr-Ni-Co-Ti
1810 | 28 | 13 | 13 | 29 | 17 | 75.27865 | 0.294467 | 0.1373633 | 923.3621 | 1 | 0 | 0 |  | Fe-Cr-Ni-Co-Ti
1811 | 31 | 14 | 17 | 24 | 14 | 77.00117 | 0.2929251 | 0.1292441 | 858.191 | 1 | 0 | 0 |  | Fe-Cr-Ni-Co-Ti
1812 | 34 | 13 | 23 | 19 | 11 | 78.0465 | 0.2934451 | 0.1192093 | 769.526 | 1 | 0 | 0 |  | Fe-Cr-Ni-Co-Ti
1813 | 36 | 12 | 29 | 15 | 8 | 79.1092 | 0.2940992 | 0.1058547 | 650.6561 | 1 | 1 | 1 | 650.6561 | Fe-Cr-Ni-Co-Ti
1814 | 37 | 9 | 36 | 12 | 6 | 78.94011 | 0.2970345 | 0.09478365 | 549.3809 | 1 | 1 | 1 | 549.3809 | Fe-Cr-Ni-Co-Ti
1815 | 10 | 6 | 3 | 43 | 38 | 63.94451 | 0.3063529 | 0.1607907 | 1018.956 | 0 | 0 | 0 |  | Fe-Cr-Ni-Co-Ti
1816 | 13 | 10 | 4 | 38 | 34 | 66.64451 | 0.301489 | 0.158252 | 1026.452 | 0 | 0 | 0 |  | Fe-Cr-Ni-Co-Ti
1817 | 16 | 14 | 7 | 33 | 29 | 69.94664 | 0.2966134 | 0.1543559 | 1027.652 | 0 | 0 | 0 |  | Fe-Cr-Ni-Co-Ti
1818 | 19 | 17 | 10 | 29 | 25 | 72.6908 | 0.2930077 | 0.1498091 | 1014.034 | 0 | 0 | 0 |  | Fe-Cr-Ni-Co-Ti
1819 | 21 | 19 | 15 | 25 | 20 | 75.52813 | 0.2903806 | 0.1425695 | 972.4749 | 0 | 0 | 0 |  | Fe-Cr-Ni-Co-Ti
1820 | 24 | 19 | 20 | 21 | 16 | 77.37436 | 0.2896978 | 0.1346883 | 912.2705 | 1 | 0 | 0 |  | Fe-Cr-Ni-Co-Ti
1821 | 26 | 18 | 26 | 17 | 12 | 78.90689 | 0.2900183 | 0.123116 | 811.9147 | 1 | 0 | 0 |  | Fe-Cr-Ni-Co-Ti
1822 | 28 | 17 | 34 | 13 | 9 | 79.91281 | 0.2911601 | 0.1115462 | 708.7118 | 1 | 0 | 0 |  | Fe-Cr-Ni-Co-Ti
1823 | 28 | 12 | 43 | 11 | 6 | 79.53155 | 0.2959775 | 0.09590952 | 562.6754 | 1 | 1 | 1 | 562.6754 | Fe-Cr-Ni-Co-Ti
1824 | 8 | 9 | 3 | 35 | 45 | 62.10956 | 0.3050058 | 0.1576196 | 957.0877 | 0 | 0 | 0 |  | Fe-Cr-Ni-Co-Ti
1825 | 10 | 14 | 5 | 31 | 39 | 65.7061 | 0.2990196 | 0.1570506 | 994.9833 | 0 | 0 | 0 |  | Fe-Cr-Ni-Co-Ti
1826 | 12 | 19 | 8 | 27 | 33 | 69.61916 | 0.2931256 | 0.1544963 | 1016.949 | 0 | 0 | 0 |  | Fe-Cr-Ni-Co-Ti
1827 | 14 | 22 | 12 | 24 | 28 | 72.7052 | 0.2895883 | 0.1511888 | 1021.295 | 0 | 0 | 0 |  | Fe-Cr-Ni-Co-Ti
1828 | 16 | 24 | 17 | 20 | 23 | 75.50316 | 0.2869531 | 0.1460347 | 1001.148 | 0 | 0 | 0 |  | Fe-Cr-Ni-Co-Ti
1829 | 18 | 25 | 22 | 17 | 18 | 78.12025 | 0.2852766 | 0.1381795 | 949.4218 | 1 | 0 | 0 |  | Fe-Cr-Ni-Co-Ti
1830 | 20 | 24 | 30 | 13 | 13 | 80.10882 | 0.2857602 | 0.1264768 | 851.797 | 1 | 0 | 0 |  | Fe-Cr-Ni-Co-Ti
1831 | 20 | 22 | 38 | 11 | 9 | 81.29546 | 0.2876401 | 0.1119758 | 720.5554 | 1 | 0 | 0 |  | Fe-Cr-Ni-Co-Ti
1832 | 20 | 16 | 50 | 8 | 6 | 80.48189 | 0.2938286 | 0.09719463 | 578.8153 | 1 | 1 | 1 | 578.8153 | Fe-Cr-Ni-Co-Ti
1833 | 7 | 14 | 3 | 25 | 50 | 61.539 | 0.3012023 | 0.1512256 | 882.9663 | 0 | 0 | 0 |  | Fe-Cr-Ni-Co-Ti
1834 | 8 | 21 | 6 | 23 | 42 | 66.5959 | 0.2932814 | 0.1524551 | 954.1485 | 0 | 0 | 0 |  | Fe-Cr-Ni-Co-Ti
1835 | 9 | 26 | 9 | 20 | 36 | 70.42923 | 0.2875587 | 0.1514892 | 988.4893 | 0 | 0 | 0 |  | Fe-Cr-Ni-Co-Ti
1836 | 11 | 28 | 13 | 18 | 29 | 73.95235 | 0.2842652 | 0.1493417 | 1008.69 | 0 | 0 | 0 |  | Fe-Cr-Ni-Co-Ti
1837 | 12 | 30 | 18 | 16 | 24 | 76.79873 | 0.2819848 | 0.1450472 | 998.5275 | 0 | 0 | 0 |  | Fe-Cr-Ni-Co-Ti
1838 | 14 | 31 | 25 | 13 | 18 | 79.86929 | 0.2805613 | 0.1367398 | 947.3407 | 1 | 0 | 0 |  | Fe-Cr-Ni-Co-Ti
1839 | 15 | 30 | 32 | 10 | 13 | 81.92189 | 0.2808405 | 0.1256123 | 854.2835 | 1 | 0 | 0 |  | Fe-Cr-Ni-Co-Ti
1840 | 15 | 26 | 42 | 8 | 8 | 82.98605 | 0.284416 | 0.1075438 | 687.142 | 1 | 0 | 0 |  | Fe-Cr-Ni-Co-Ti
1841 | 15 | 19 | 55 | 6 | 5 | 81.78567 | 0.2918816 | 0.09208777 | 537.7356 | 1 | 1 | 1 | 537.7356 | Fe-Cr-Ni-Co-Ti
1842 | 7 | 21 | 3 | 17 | 52 | 62.91195 | 0.2949046 | 0.1443941 | 832.3013 | 0 | 0 | 0 |  | Fe-Cr-Ni-Co-Ti
1843 | 7 | 28 | 6 | 16 | 43 | 68.2053 | 0.2868636 | 0.1475034 | 918.4072 | 0 | 0 | 0 |  | Fe-Cr-Ni-Co-Ti
1844 | 7 | 33 | 9 | 15 | 36 | 72.47642 | 0.2810856 | 0.1472881 | 963.3452 | 0 | 0 | 0 |  | Fe-Cr-Ni-Co-Ti
1845 | 8 | 36 | 14 | 13 | 30 | 75.93747 | 0.2777273 | 0.1458653 | 988.3915 | 0 | 0 | 0 |  | Fe-Cr-Ni-Co-Ti
1846 | 9 | 38 | 19 | 11 | 24 | 79.22693 | 0.2750698 | 0.1416088 | 980.9804 | 0 | 0 | 0 |  | Fe-Cr-Ni-Co-Ti
1847 | 10 | 38 | 25 | 9 | 18 | 82.06077 | 0.2740821 | 0.1339942 | 932.5782 | 0 | 0 | 0 |  | Fe-Cr-Ni-Co-Ti
1848 | 11 | 37 | 33 | 7 | 12 | 84.67705 | 0.2745438 | 0.1207602 | 822.4364 | 1 | 0 | 0 |  | Fe-Cr-Ni-Co-Ti
1849 | 12 | 32 | 44 | 5 | 7 | 85.42417 | 0.2792718 | 0.1024524 | 650.4054 | 1 | 0 | 0 |  | Fe-Cr-Ni-Co-Ti
1850 | 12 | 23 | 57 | 4 | 4 | 83.59723 | 0.2884557 | 0.08599629 | 490.1294 | 1 | 1 | 1 | 490.1294 | Fe-Cr-Ni-Co-Ti
1851 | 5 | 37 | 6 | 10 | 42 | 71.18798 | 0.2782652 | 0.1418482 | 889.5037 | 0 | 0 | 0 |  | Fe-Cr-Ni-Co-Ti
1852 | 5 | 41 | 9 | 10 | 35 | 75.27726 | 0.2734371 | 0.1423312 | 936.8416 | 0 | 0 | 0 |  | Fe-Cr-Ni-Co-Ti
1853 | 6 | 44 | 13 | 9 | 28 | 79.31531 | 0.2695255 | 0.1401128 | 956.5897 | 0 | 0 | 0 |  | Fe-Cr-Ni-Co-Ti
1854 | 7 | 45 | 18 | 8 | 22 | 82.44419 | 0.2678093 | 0.1356139 | 943.365 | 0 | 0 | 0 |  | Fe-Cr-Ni-Co-Ti
1855 | 8 | 45 | 25 | 6 | 16 | 85.36791 | 0.2672268 | 0.1270487 | 884.0786 | 0 | 0 | 0 |  | Fe-Cr-Ni-Co-Ti
1856 | 9 | 43 | 32 | 5 | 11 | 87.24086 | 0.2687549 | 0.1154604 | 783.431 | 1 | 0 | 0 |  | Fe-Cr-Ni-Co-Ti
1857 | 11 | 38 | 43 | 3 | 6 | 87.98779 | 0.2737018 | 0.09631021 | 603.2044 | 1 | 0 | 0 |  | Fe-Cr-Ni-Co-Ti
1858 | 3 | 50 | 9 | 6 | 32 | 79.35233 | 0.2644333 | 0.13652 | 912.1385 | 0 | 0 | 0 |  | Fe-Cr-Ni-Co-Ti
1859 | 4 | 52 | 13 | 6 | 25 | 83.26908 | 0.2614918 | 0.1335748 | 920.8474 | 0 | 0 | 0 |  | Fe-Cr-Ni-Co-Ti
1860 | 5 | 53 | 18 | 5 | 19 | 86.55965 | 0.2597766 | 0.127471 | 889.0053 | 0 | 0 | 0 |  | Fe-Cr-Ni-Co-Ti
1861 | 6 | 53 | 23 | 4 | 13 | 89.81875 | 0.2585496 | 0.1160965 | 798.8033 | 0 | 0 | 0 |  | Fe-Cr-Ni-Co-Ti
1862 | 8 | 50 | 30 | 4 | 8 | 91.40706 | 0.2614224 | 0.1014857 | 665.762 | 1 | 0 | 0 |  | Fe-Cr-Ni-Co-Ti
1863 | 3 | 5 | 33 | 47 | 12 | 73.98492 | 0.3061936 | 0.1285424 | 837.2665 | 1 | 1 | 1 | 837.2665 | Fe-Cr-Ni-Co-Ti
1864 | 5 | 5 | 39 | 40 | 11 | 74.30709 | 0.3062469 | 0.1252882 | 807.3622 | 1 | 1 | 1 | 807.3622 | Fe-Cr-Ni-Co-Ti
1865 | 7 | 4 | 44 | 34 | 10 | 74.2848 | 0.3071683 | 0.1214932 | 769.9629 | 1 | 1 | 1 | 769.9629 | Fe-Cr-Ni-Co-Ti
1866 | 11 | 4 | 49 | 27 | 9 | 74.74063 | 0.3068614 | 0.1166471 | 726.7369 | 1 | 1 | 1 | 726.7369 | Fe-Cr-Ni-Co-Ti
1867 | 14 | 3 | 53 | 22 | 7 | 75.30989 | 0.3073917 | 0.1051099 | 623.1512 | 1 | 1 | 1 | 623.1512 | Fe-Cr-Ni-Co-Ti
1868 | 3 | 6 | 21 | 51 | 19 | 71.32901 | 0.305475 | 0.1468178 | 989.2507 | 1 | 0 | 0 |  | Fe-Cr-Ni-Co-Ti
1869 | 5 | 7 | 27 | 44 | 17 | 72.42453 | 0.3044081 | 0.1428314 | 960.1785 | 1 | 0 | 0 |  | Fe-Cr-Ni-Co-Ti
1870 | 7 | 8 | 32 | 38 | 16 | 73.14997 | 0.303462 | 0.1404173 | 942.8909 | 1 | 0 | 0 |  | Fe-Cr-Ni-Co-Ti
1871 | 10 | 8 | 36 | 32 | 14 | 73.98363 | 0.3030087 | 0.134663 | 893.3733 | 1 | 0 | 0 |  | Fe-Cr-Ni-Co-Ti
1872 | 14 | 9 | 40 | 26 | 11 | 75.75435 | 0.3013301 | 0.1231645 | 795.9531 | 1 | 0 | 0 |  | Fe-Cr-Ni-Co-Ti
1873 | 18 | 8 | 44 | 21 | 9 | 76.38401 | 0.3017195 | 0.1141241 | 714.0535 | 1 | 1 | 1 | 714.0535 | Fe-Cr-Ni-Co-Ti
1874 | 23 | 7 | 46 | 16 | 7 | 77.09203 | 0.3017608 | 0.1030386 | 614.8155 | 1 | 1 | 1 | 614.8155 | Fe-Cr-Ni-Co-Ti
1875 | 3 | 4 | 12 | 52 | 29 | 66.5549 | 0.3083651 | 0.1602363 | 1059.834 | 1 | 0 | 0 |  | Fe-Cr-Ni-Co-Ti
1876 | 4 | 8 | 16 | 46 | 27 | 68.61703 | 0.3044497 | 0.1572182 | 1054.037 | 1 | 0 | 0 |  | Fe-Cr-Ni-Co-Ti
1877 | 6 | 10 | 21 | 39 | 24 | 70.33753 | 0.3021539 | 0.1540589 | 1041.645 | 1 | 0 | 0 |  | Fe-Cr-Ni-Co-Ti
1878 | 9 | 12 | 25 | 34 | 21 | 72.33017 | 0.2997269 | 0.1491825 | 1015.318 | 1 | 0 | 0 |  | Fe-Cr-Ni-Co-Ti
1879 | 13 | 13 | 28 | 29 | 17 | 74.46504 | 0.2977214 | 0.1408466 | 953.7257 | 1 | 0 | 0 |  | Fe-Cr-Ni-Co-Ti
1880 | 17 | 14 | 31 | 24 | 14 | 76.24461 | 0.2959586 | 0.1320568 | 882.6719 | 1 | 0 | 0 |  | Fe-Cr-Ni-Co-Ti
1881 | 23 | 13 | 34 | 19 | 11 | 77.45194 | 0.295827 | 0.1210995 | 785.5842 | 1 | 0 | 0 |  | Fe-Cr-Ni-Co-Ti
1882 | 29 | 12 | 36 | 15 | 8 | 78.73093 | 0.295614 | 0.1069153 | 659.276 | 1 | 1 | 1 | 659.276 | Fe-Cr-Ni-Co-Ti
1883 | 36 | 9 | 37 | 12 | 6 | 78.88578 | 0.297251 | 0.09491827 | 550.3931 | 1 | 1 | 1 | 550.3931 | Fe-Cr-Ni-Co-Ti
1884 | 3 | 6 | 10 | 43 | 38 | 63.5619 | 0.3078865 | 0.1628859 | 1035.217 | 1 | 0 | 0 |  | Fe-Cr-Ni-Co-Ti
1885 | 4 | 10 | 13 | 38 | 34 | 66.14991 | 0.3034754 | 0.1610724 | 1049.573 | 0 | 0 | 0 |  | Fe-Cr-Ni-Co-Ti
1886 | 7 | 14 | 16 | 33 | 29 | 69.4546 | 0.2985936 | 0.1569403 | 1049.799 | 0 | 0 | 0 |  | Fe-Cr-Ni-Co-Ti
1887 | 10 | 17 | 19 | 29 | 25 | 72.20605 | 0.2949633 | 0.1519721 | 1032.984 | 0 | 0 | 0 |  | Fe-Cr-Ni-Co-Ti
1888 | 15 | 19 | 21 | 25 | 20 | 75.20652 | 0.2916811 | 0.1440196 | 985.4848 | 1 | 0 | 0 |  | Fe-Cr-Ni-Co-Ti
1889 | 20 | 19 | 24 | 21 | 16 | 77.16036 | 0.2905636 | 0.1355705 | 920.203 | 1 | 0 | 0 |  | Fe-Cr-Ni-Co-Ti
1890 | 26 | 18 | 26 | 17 | 12 | 78.90689 | 0.2900183 | 0.1232947 | 813.6202 | 1 | 0 | 0 |  | Fe-Cr-Ni-Co-Ti
1891 | 34 | 17 | 28 | 13 | 9 | 80.23038 | 0.2898763 | 0.1104412 | 699.1304 | 1 | 0 | 0 |  | Fe-Cr-Ni-Co-Ti
1892 | 43 | 12 | 28 | 11 | 6 | 80.34043 | 0.2927336 | 0.09386574 | 546.7397 | 1 | 1 | 1 | 546.7397 | Fe-Cr-Ni-Co-Ti
1893 | 3 | 9 | 8 | 35 | 45 | 61.83943 | 0.306103 | 0.1591806 | 968.874 | 1 | 0 | 0 |  | Fe-Cr-Ni-Co-Ti
1894 | 5 | 14 | 10 | 31 | 39 | 65.4342 | 0.3001238 | 0.1587812 | 1009.161 | 0 | 0 | 0 |  | Fe-Cr-Ni-Co-Ti
1895 | 8 | 19 | 12 | 27 | 33 | 69.4028 | 0.2940055 | 0.1558105 | 1028.375 | 0 | 0 | 0 |  | Fe-Cr-Ni-Co-Ti
1896 | 12 | 22 | 14 | 24 | 28 | 72.59853 | 0.2900226 | 0.1516738 | 1025.591 | 0 | 0 | 0 |  | Fe-Cr-Ni-Co-Ti
1897 | 17 | 24 | 16 | 20 | 23 | 75.55626 | 0.2867365 | 0.1458088 | 999.0888 | 0 | 0 | 0 |  | Fe-Cr-Ni-Co-Ti
1898 | 22 | 25 | 18 | 17 | 18 | 78.33174 | 0.284412 | 0.1372512 | 940.8387 | 0 | 0 | 0 |  | Fe-Cr-Ni-Co-Ti
1899 | 30 | 24 | 20 | 13 | 13 | 80.63666 | 0.2836016 | 0.1245762 | 834.3718 | 1 | 0 | 0 |  | Fe-Cr-Ni-Co-Ti
1900 | 38 | 22 | 20 | 11 | 9 | 82.24598 | 0.2837572 | 0.1090718 | 694.8724 | 0 | 0 | 0 |  | Fe-Cr-Ni-Co-Ti
1901 | 50 | 16 | 20 | 8 | 6 | 82.08359 | 0.2873496 | 0.09301914 | 544.9871 | 0 | 1 | 0 |  | Fe-Cr-Ni-Co-Ti
1902 | 3 | 14 | 7 | 25 | 50 | 61.32368 | 0.3020893 | 0.1528194 | 895.161 | 1 | 0 | 0 |  | Fe-Cr-Ni-Co-Ti
1903 | 6 | 21 | 8 | 23 | 42 | 66.48963 | 0.293718 | 0.1530332 | 958.8503 | 0 | 0 | 0 |  | Fe-Cr-Ni-Co-Ti
1904 | 9 | 26 | 9 | 20 | 36 | 70.42923 | 0.2875587 | 0.1514892 | 988.4893 | 0 | 0 | 0 |  | Fe-Cr-Ni-Co-Ti
1905 | 13 | 28 | 11 | 18 | 29 | 74.05884 | 0.2838273 | 0.1491 | 1006.7 | 0 | 0 | 0 |  | Fe-Cr-Ni-Co-Ti
1906 | 18 | 30 | 12 | 16 | 24 | 77.11367 | 0.2806874 | 0.143709 | 986.0529 | 0 | 0 | 0 |  | Fe-Cr-Ni-Co-Ti
1907 | 25 | 31 | 14 | 13 | 18 | 80.43815 | 0.278212 | 0.1340748 | 921.9386 | 0 | 0 | 0 |  | Fe-Cr-Ni-Co-Ti
1908 | 32 | 30 | 15 | 10 | 13 | 82.80713 | 0.2771788 | 0.1221991 | 822.1622 | 0 | 0 | 0 |  | Fe-Cr-Ni-Co-Ti
1909 | 42 | 26 | 15 | 8 | 8 | 84.40985 | 0.2785436 | 0.1033284 | 649.555 | 0 | 0 | 0 |  | Fe-Cr-Ni-Co-Ti
1910 | 55 | 19 | 15 | 6 | 5 | 83.90253 | 0.283255 | 0.08593806 | 488.2089 | 0 | 0 | 0 |  | Fe-Cr-Ni-Co-Ti
1911 | 3 | 21 | 7 | 17 | 52 | 62.70121 | 0.2957812 | 0.1456854 | 842.0826 | 1 | 0 | 0 |  | Fe-Cr-Ni-Co-Ti
1912 | 6 | 28 | 7 | 16 | 43 | 68.15278 | 0.2870815 | 0.1477954 | 920.8277 | 0 | 0 | 0 |  | Fe-Cr-Ni-Co-Ti
1913 | 9 | 33 | 7 | 15 | 36 | 72.58091 | 0.2806517 | 0.1467501 | 958.5929 | 0 | 0 | 0 |  | Fe-Cr-Ni-Co-Ti
1914 | 14 | 36 | 8 | 13 | 30 | 76.24647 | 0.2764427 | 0.1441291 | 972.1555 | 0 | 0 | 0 |  | Fe-Cr-Ni-Co-Ti
1915 | 19 | 38 | 9 | 11 | 24 | 79.73891 | 0.2729349 | 0.1391168 | 956.9491 | 0 | 0 | 0 |  | Fe-Cr-Ni-Co-Ti
1916 | 25 | 38 | 10 | 9 | 18 | 82.83242 | 0.2708549 | 0.1308707 | 902.125 | 0 | 0 | 0 |  | Fe-Cr-Ni-Co-Ti
1917 | 33 | 37 | 11 | 7 | 12 | 85.8032 | 0.2698188 | 0.1163124 | 779.6258 | 0 | 0 | 0 |  | Fe-Cr-Ni-Co-Ti
1918 | 44 | 32 | 12 | 5 | 7 | 87.06881 | 0.2723983 | 0.09696646 | 600.7536 | 0 | 0 | 0 |  | Fe-Cr-Ni-Co-Ti
1919 | 57 | 23 | 12 | 4 | 4 | 85.951 | 0.2787679 | 0.07839904 | 429.2368 | 0 | 0 | 0 |  | Fe-Cr-Ni-Co-Ti
1920 | 6 | 37 | 5 | 10 | 42 | 71.2398 | 0.2780481 | 0.1416831 | 888.0358 | 0 | 0 | 0 |  | Fe-Cr-Ni-Co-Ti
1921 | 9 | 41 | 5 | 10 | 35 | 75.48351 | 0.2725721 | 0.1413575 | 927.9354 | 0 | 0 | 0 |  | Fe-Cr-Ni-Co-Ti
1922 | 13 | 44 | 6 | 9 | 28 | 79.67376 | 0.2680174 | 0.13851 | 941.1975 | 0 | 0 | 0 |  | Fe-Cr-Ni-Co-Ti
1923 | 18 | 45 | 7 | 8 | 22 | 83.00416 | 0.2654455 | 0.133268 | 920.169 | 0 | 0 | 0 |  | Fe-Cr-Ni-Co-Ti
1924 | 25 | 45 | 8 | 6 | 16 | 86.22758 | 0.2635814 | 0.123674 | 850.3326 | 0 | 0 | 0 |  | Fe-Cr-Ni-Co-Ti
1925 | 32 | 43 | 9 | 5 | 11 | 88.40027 | 0.263828 | 0.1109632 | 739.4151 | 0 | 0 | 0 |  | Fe-Cr-Ni-Co-Ti
1926 | 43 | 38 | 11 | 3 | 6 | 89.59047 | 0.2669131 | 0.09046895 | 549.9942 | 0 | 0 | 0 |  | Fe-Cr-Ni-Co-Ti
1927 | 9 | 50 | 3 | 6 | 32 | 79.65687 | 0.2631417 | 0.1352698 | 900.067 | 0 | 0 | 0 |  | Fe-Cr-Ni-Co-Ti
1928 | 13 | 52 | 4 | 6 | 25 | 83.7223 | 0.2595608 | 0.1319212 | 904.0954 | 0 | 0 | 0 |  | Fe-Cr-Ni-Co-Ti
1929 | 18 | 53 | 5 | 5 | 19 | 87.20873 | 0.2569945 | 0.1252247 | 865.7261 | 0 | 0 | 0 |  | Fe-Cr-Ni-Co-Ti
1930 | 23 | 53 | 6 | 4 | 13 | 90.66712 | 0.2548832 | 0.113558 | 772.4221 | 0 | 0 | 0 |  | Fe-Cr-Ni-Co-Ti
1931 | 30 | 50 | 8 | 4 | 8 | 92.4913 | 0.2567274 | 0.09756149 | 627.2866 | 0 | 0 | 0 |  | Fe-Cr-Ni-Co-Ti
1932 | 5 | 33 | 3 | 47 | 12 | 84.35954 | 0.2768086 | 0.1166056 | 786.8931 | 0 | 0 | 0 |  | Fe-Cr-Ni-Co-Ti
1933 | 5 | 39 | 5 | 40 | 11 | 86.83994 | 0.271021 | 0.1118096 | 751.3385 | 0 | 0 | 0 |  | Fe-Cr-Ni-Co-Ti
1934 | 4 | 44 | 7 | 34 | 10 | 89.08853 | 0.2658982 | 0.106836 | 712.0857 | 0 | 0 | 0 |  | Fe-Cr-Ni-Co-Ti
1935 | 4 | 49 | 11 | 27 | 9 | 91.12491 | 0.2616073 | 0.1025209 | 677.8758 | 0 | 0 | 0 |  | Fe-Cr-Ni-Co-Ti
1936 | 3 | 53 | 14 | 22 | 7 | 93.7032 | 0.2572475 | 0.09322187 | 597.4803 | 0 | 0 | 0 |  | Fe-Cr-Ni-Co-Ti
1937 | 6 | 21 | 3 | 51 | 19 | 76.8113 | 0.2893507 | 0.1377878 | 943.7385 | 0 | 0 | 0 |  | Fe-Cr-Ni-Co-Ti
1938 | 7 | 27 | 5 | 44 | 17 | 79.69296 | 0.2833016 | 0.1318657 | 905.3867 | 0 | 0 | 0 |  | Fe-Cr-Ni-Co-Ti
1939 | 8 | 32 | 7 | 38 | 16 | 81.75884 | 0.2786426 | 0.1285166 | 885.0594 | 0 | 0 | 0 |  | Fe-Cr-Ni-Co-Ti
1940 | 8 | 36 | 10 | 32 | 14 | 84.04463 | 0.2744116 | 0.1223742 | 837.5007 | 0 | 0 | 0 |  | Fe-Cr-Ni-Co-Ti
1941 | 9 | 40 | 14 | 26 | 11 | 86.89998 | 0.2702301 | 0.1127983 | 758.541 | 0 | 0 | 0 |  | Fe-Cr-Ni-Co-Ti
1942 | 8 | 44 | 18 | 21 | 9 | 89.22977 | 0.2664754 | 0.1050529 | 693.5827 | 1 | 0 | 0 |  | Fe-Cr-Ni-Co-Ti
1943 | 7 | 46 | 23 | 16 | 7 | 91.00054 | 0.2643013 | 0.09649355 | 618.033 | 1 | 0 | 0 |  | Fe-Cr-Ni-Co-Ti
1944 | 4 | 12 | 3 | 52 | 29 | 69.32051 | 0.299908 | 0.1543424 | 1029.678 | 0 | 0 | 0 |  | Fe-Cr-Ni-Co-Ti
1945 | 8 | 16 | 4 | 46 | 27 | 71.54475 | 0.2954128 | 0.1514127 | 1023.084 | 0 | 0 | 0 |  | Fe-Cr-Ni-Co-Ti
1946 | 10 | 21 | 6 | 39 | 24 | 74.3677 | 0.2899104 | 0.145955 | 995.0457 | 0 | 0 | 0 |  | Fe-Cr-Ni-Co-Ti
1947 | 12 | 25 | 9 | 34 | 21 | 77.01651 | 0.285756 | 0.1411057 | 971.0925 | 0 | 0 | 0 |  | Fe-Cr-Ni-Co-Ti
1948 | 13 | 28 | 13 | 29 | 17 | 79.82872 | 0.2821781 | 0.1328945 | 912.5916 | 0 | 0 | 0 |  | Fe-Cr-Ni-Co-Ti
1949 | 14 | 31 | 17 | 24 | 14 | 82.24482 | 0.2789759 | 0.125254 | 853.8112 | 1 | 0 | 0 |  | Fe-Cr-Ni-Co-Ti
1950 | 13 | 34 | 23 | 19 | 11 | 84.63142 | 0.2761989 | 0.1160576 | 777.9618 | 1 | 0 | 0 |  | Fe-Cr-Ni-Co-Ti
1951 | 12 | 36 | 29 | 15 | 8 | 86.75983 | 0.274381 | 0.1043975 | 675.8384 | 1 | 0 | 0 |  | Fe-Cr-Ni-Co-Ti
1952 | 9 | 37 | 36 | 12 | 6 | 87.96103 | 0.2740446 | 0.09537562 | 595.2969 | 1 | 0 | 0 |  | Fe-Cr-Ni-Co-Ti
1953 | 6 | 10 | 3 | 43 | 38 | 65.02924 | 0.3031027 | 0.1585741 | 1009.85 | 0 | 0 | 0 |  | Fe-Cr-Ni-Co-Ti
1954 | 10 | 13 | 4 | 38 | 34 | 67.48263 | 0.2990202 | 0.1561446 | 1015.043 | 0 | 0 | 0 |  | Fe-Cr-Ni-Co-Ti
1955 | 14 | 16 | 7 | 33 | 29 | 70.52055 | 0.2949634 | 0.1529293 | 1019.32 | 0 | 0 | 0 |  | Fe-Cr-Ni-Co-Ti
1956 | 17 | 19 | 10 | 29 | 25 | 73.27219 | 0.291371 | 0.1489601 | 1010.708 | 0 | 0 | 0 |  | Fe-Cr-Ni-Co-Ti
1957 | 19 | 21 | 15 | 25 | 20 | 76.12517 | 0.2887417 | 0.1418556 | 970.1333 | 0 | 0 | 0 |  | Fe-Cr-Ni-Co-Ti
1958 | 19 | 24 | 20 | 21 | 16 | 78.89952 | 0.2855963 | 0.1333246 | 909.7461 | 1 | 0 | 0 |  | Fe-Cr-Ni-Co-Ti
1959 | 18 | 26 | 26 | 17 | 12 | 81.42389 | 0.2833864 | 0.1217065 | 814.0868 | 1 | 0 | 0 |  | Fe-Cr-Ni-Co-Ti
1960 | 17 | 28 | 34 | 13 | 9 | 83.36458 | 0.2822209 | 0.1109934 | 722.4465 | 1 | 0 | 0 |  | Fe-Cr-Ni-Co-Ti
1961 | 12 | 28 | 43 | 11 | 6 | 84.68001 | 0.2828677 | 0.09710779 | 597.4268 | 1 | 1 | 1 | 597.4268 | Fe-Cr-Ni-Co-Ti
1962 | 9 | 8 | 3 | 35 | 45 | 61.84726 | 0.3058196 | 0.1582724 | 960.1214 | 0 | 0 | 0 |  | Fe-Cr-Ni-Co-Ti
1963 | 14 | 10 | 5 | 31 | 39 | 64.6155 | 0.3023159 | 0.1588727 | 1000.957 | 0 | 0 | 0 |  | Fe-Cr-Ni-Co-Ti
1964 | 19 | 12 | 8 | 27 | 33 | 67.64992 | 0.2989074 | 0.1577718 | 1029.588 | 0 | 0 | 0 |  | Fe-Cr-Ni-Co-Ti
1965 | 22 | 14 | 12 | 24 | 28 | 70.41472 | 0.2961397 | 0.1550005 | 1037.913 | 0 | 0 | 0 |  | Fe-Cr-Ni-Co-Ti
1966 | 24 | 16 | 17 | 20 | 23 | 73.15175 | 0.2935131 | 0.1492957 | 1013.736 | 0 | 0 | 0 |  | Fe-Cr-Ni-Co-Ti
1967 | 25 | 18 | 22 | 17 | 18 | 76.00746 | 0.2910216 | 0.1404156 | 955.5587 | 1 | 0 | 0 |  | Fe-Cr-Ni-Co-Ti
1968 | 24 | 20 | 30 | 13 | 13 | 78.86897 | 0.2890438 | 0.127134 | 850.0748 | 1 | 0 | 0 |  | Fe-Cr-Ni-Co-Ti
1969 | 22 | 20 | 38 | 11 | 9 | 80.66226 | 0.2892804 | 0.1120522 | 717.7182 | 1 | 0 | 0 |  | Fe-Cr-Ni-Co-Ti
1970 | 16 | 20 | 50 | 8 | 6 | 81.76799 | 0.290555 | 0.09778163 | 590.0927 | 1 | 1 | 1 | 590.0927 | Fe-Cr-Ni-Co-Ti
1971 | 14 | 7 | 3 | 25 | 50 | 59.72922 | 0.3069729 | 0.1556964 | 903.0973 | 0 | 0 | 0 |  | Fe-Cr-Ni-Co-Ti
1972 | 21 | 8 | 6 | 23 | 42 | 63.12584 | 0.3039147 | 0.1611967 | 999.3192 | 0 | 0 | 0 |  | Fe-Cr-Ni-Co-Ti
1973 | 26 | 9 | 9 | 20 | 36 | 65.75128 | 0.3014899 | 0.1618394 | 1041.66 | 0 | 0 | 0 |  | Fe-Cr-Ni-Co-Ti
1974 | 28 | 11 | 13 | 18 | 29 | 69.06337 | 0.2983529 | 0.15748 | 1044.324 | 0 | 0 | 0 |  | Fe-Cr-Ni-Co-Ti
1975 | 30 | 12 | 18 | 16 | 24 | 71.53239 | 0.2967615 | 0.1527262 | 1030.199 | 0 | 0 | 0 |  | Fe-Cr-Ni-Co-Ti
1976 | 31 | 14 | 25 | 13 | 18 | 74.78255 | 0.2943874 | 0.1424235 | 965.2359 | 1 | 0 | 0 |  | Fe-Cr-Ni-Co-Ti
1977 | 30 | 15 | 32 | 10 | 13 | 77.27146 | 0.2931616 | 0.1280764 | 847.8908 | 1 | 0 | 0 |  | Fe-Cr-Ni-Co-Ti
1978 | 26 | 15 | 42 | 8 | 8 | 79.45091 | 0.2935284 | 0.1075844 | 668.6298 | 1 | 1 | 1 | 668.6298 | Fe-Cr-Ni-Co-Ti
1979 | 19 | 15 | 55 | 6 | 5 | 80.49279 | 0.2951531 | 0.09100347 | 522.8459 | 1 | 1 | 1 | 522.8459 | Fe-Cr-Ni-Co-Ti
1980 | 21 | 7 | 3 | 17 | 52 | 59.34567 | 0.3063674 | 0.1557122 | 893.7894 | 0 | 0 | 0 |  | Fe-Cr-Ni-Co-Ti
1981 | 28 | 7 | 6 | 16 | 43 | 62.61638 | 0.304089 | 0.1625767 | 1001.458 | 0 | 0 | 0 |  | Fe-Cr-Ni-Co-Ti
1982 | 33 | 7 | 9 | 15 | 36 | 65.31153 | 0.3024392 | 0.1636854 | 1051.994 | 0 | 0 | 0 |  | Fe-Cr-Ni-Co-Ti
1983 | 36 | 8 | 14 | 13 | 30 | 68.05149 | 0.3005162 | 0.1614993 | 1070.858 | 0 | 0 | 0 |  | Fe-Cr-Ni-Co-Ti
1984 | 38 | 9 | 19 | 11 | 24 | 70.80606 | 0.298689 | 0.1547617 | 1042.144 | 0 | 0 | 0 |  | Fe-Cr-Ni-Co-Ti
1985 | 38 | 10 | 25 | 9 | 18 | 73.59934 | 0.2971186 | 0.1432005 | 961.3202 | 1 | 0 | 0 |  | Fe-Cr-Ni-Co-Ti
1986 | 37 | 11 | 33 | 7 | 12 | 76.56726 | 0.2959268 | 0.1247152 | 810.4892 | 1 | 0 | 0 |  | Fe-Cr-Ni-Co-Ti
1987 | 32 | 12 | 44 | 5 | 7 | 79.01957 | 0.295692 | 0.1019829 | 614.1954 | 1 | 1 | 1 | 614.1954 | Fe-Cr-Ni-Co-Ti
1988 | 23 | 12 | 57 | 4 | 4 | 80.02111 | 0.2974561 | 0.08273443 | 448.7204 | 1 | 1 | 1 | 448.7204 | Fe-Cr-Ni-Co-Ti
1989 | 37 | 5 | 6 | 10 | 42 | 62.6126 | 0.3045905 | 0.1654541 | 1026.093 | 0 | 0 | 0 |  | Fe-Cr-Ni-Co-Ti
1990 | 41 | 5 | 9 | 10 | 35 | 65.29048 | 0.3030773 | 0.1653967 | 1067.116 | 0 | 0 | 0 |  | Fe-Cr-Ni-Co-Ti
1991 | 44 | 6 | 13 | 9 | 28 | 68.39359 | 0.3008404 | 0.1602431 | 1062.682 | 0 | 0 | 0 |  | Fe-Cr-Ni-Co-Ti
1992 | 45 | 7 | 18 | 8 | 22 | 71.18205 | 0.2991324 | 0.1517606 | 1016.958 | 0 | 0 | 0 |  | Fe-Cr-Ni-Co-Ti
1993 | 45 | 8 | 25 | 6 | 16 | 74.05459 | 0.2977249 | 0.1380326 | 915.5686 | 1 | 0 | 0 |  | Fe-Cr-Ni-Co-Ti
1994 | 43 | 9 | 32 | 5 | 11 | 76.56841 | 0.2967597 | 0.1204788 | 769.7799 | 1 | 0 | 0 |  | Fe-Cr-Ni-Co-Ti
1995 | 38 | 11 | 43 | 3 | 6 | 79.36898 | 0.2956867 | 0.095312 | 555.2399 | 1 | 1 | 1 | 555.2399 | Fe-Cr-Ni-Co-Ti
1996 | 50 | 3 | 9 | 6 | 32 | 66.09368 | 0.303231 | 0.1655618 | 1080.482 | 0 | 0 | 0 |  | Fe-Cr-Ni-Co-Ti
1997 | 52 | 4 | 13 | 6 | 25 | 69.2397 | 0.3011328 | 0.1574293 | 1047.232 | 0 | 0 | 0 |  | Fe-Cr-Ni-Co-Ti
1998 | 53 | 5 | 18 | 5 | 19 | 72.08871 | 0.2994277 | 0.1460517 | 971.9315 | 0 | 0 | 0 |  | Fe-Cr-Ni-Co-Ti
1999 | 53 | 6 | 23 | 4 | 13 | 75.05565 | 0.2977714 | 0.127803 | 825.4256 | 1 | 0 | 0 |  | Fe-Cr-Ni-Co-Ti
2000 | 50 | 8 | 30 | 4 | 8 | 77.98857 | 0.296085 | 0.1056158 | 639.8155 | 1 | 1 | 1 | 639.8155 | Fe-Cr-Ni-Co-Ti
2001 | 5 | 3 | 33 | 47 | 12 | 73.36563 | 0.3078099 | 0.1286159 | 833.1697 | 1 | 1 | 1 | 833.1697 | Fe-Cr-Ni-Co-Ti
2002 | 5 | 5 | 39 | 40 | 11 | 74.30709 | 0.3062469 | 0.1252882 | 807.3622 | 1 | 1 | 1 | 807.3622 | Fe-Cr-Ni-Co-Ti
2003 | 4 | 7 | 44 | 34 | 10 | 75.23339 | 0.3047146 | 0.1217344 | 778.9307 | 1 | 1 | 1 | 778.9307 | Fe-Cr-Ni-Co-Ti
2004 | 4 | 11 | 49 | 27 | 9 | 76.94658 | 0.3011827 | 0.1175732 | 749.9492 | 1 | 1 | 1 | 749.9492 | Fe-Cr-Ni-Co-Ti
2005 | 3 | 14 | 53 | 22 | 7 | 78.85062 | 0.2983689 | 0.1078529 | 668.3088 | 1 | 1 | 1 | 668.3088 | Fe-Cr-Ni-Co-Ti
2006 | 6 | 3 | 21 | 51 | 19 | 70.43446 | 0.3079011 | 0.1474302 | 987.0344 | 1 | 1 | 1 | 987.0344 | Fe-Cr-Ni-Co-Ti
2007 | 7 | 5 | 27 | 44 | 17 | 71.82147 | 0.3060278 | 0.1432355 | 958.7741 | 1 |  | 0 |  | Fe-Cr-Ni-Co-Ti
2008 | 8 | 7 | 32 | 38 | 16 | 72.84942 | 0.304265 | 0.1405507 | 941.6662 | 1 |  | 0 |  | Fe-Cr-Ni-Co-Ti
2009 | 8 | 10 | 36 | 32 | 14 | 74.59712 | 0.3013844 | 0.1345296 | 896.851 | 1 | 0 | 0 |  | Fe-Cr-Ni-Co-Ti
2010 | 9 | 14 | 40 | 26 | 11 | 77.31473 | 0.2972612 | 0.1232594 | 807.332 | 1 | 0 | 0 |  | Fe-Cr-Ni-Co-Ti
2011 | 8 | 18 | 44 | 21 | 9 | 79.54094 | 0.2935711 | 0.114854 | 739.9543 | 1 | 0 | 0 |  | Fe-Cr-Ni-Co-Ti
2012 | 7 | 23 | 46 | 16 | 7 | 82.2529 | 0.2885685 | 0.1049097 | 659.1811 | 1 | 1 | 1 | 659.1811 | Fe-Cr-Ni-Co-Ti
2013 | 4 | 3 | 12 | 52 | 29 | 66.27194 | 0.3091739 | 0.1606501 | 1060.77 | 1 | 0 | 0 |  | Fe-Cr-Ni-Co-Ti
2014 | 8 | 4 | 16 | 46 | 27 | 67.48222 | 0.3076592 | 0.1587985 | 1057.691 | 1 | 0 | 0 |  | Fe-Cr-Ni-Co-Ti
2015 | 10 | 6 | 21 | 39 | 24 | 69.17421 | 0.3054012 | 0.1554942 | 1044.258 | 1 | 0 | 0 |  | Fe-Cr-Ni-Co-Ti
2016 | 12 | 9 | 25 | 34 | 21 | 71.45093 | 0.3021427 | 0.1501246 | 1016.534 | 1 | 0 | 0 |  | Fe-Cr-Ni-Co-Ti
2017 | 13 | 13 | 28 | 29 | 17 | 74.46504 | 0.2977214 | 0.1408466 | 953.7257 | 1 | 0 | 0 |  | Fe-Cr-Ni-Co-Ti
2018 | 14 | 17 | 31 | 24 | 14 | 77.16709 | 0.2935092 | 0.1316459 | 885.3464 | 1 | 0 | 0 |  | Fe-Cr-Ni-Co-Ti
2019 | 13 | 23 | 34 | 19 | 11 | 80.58019 | 0.2876468 | 0.1203322 | 797.9897 | 1 | 0 | 0 |  | Fe-Cr-Ni-Co-Ti
2020 | 12 | 29 | 36 | 15 | 8 | 84.14223 | 0.2816818 | 0.1066593 | 685.5579 | 1 | 0 | 0 |  | Fe-Cr-Ni-Co-Ti
2021 | 9 | 36 | 37 | 12 | 6 | 87.58276 | 0.2750901 | 0.09568203 | 596.6451 | 1 | 0 | 0 |  | Fe-Cr-Ni-Co-Ti
2022 | 6 | 3 | 10 | 43 | 38 | 62.74992 | 0.3103181 | 0.1645317 | 1041.348 | 1 | 0 | 0 |  | Fe-Cr-Ni-Co-Ti
2023 | 10 | 4 | 13 | 38 | 34 | 64.47779 | 0.308397 | 0.1641537 | 1060.638 | 0 | 0 | 0 |  | Fe-Cr-Ni-Co-Ti
2024 | 14 | 7 | 16 | 33 | 29 | 67.45069 | 0.3043497 | 0.1601357 | 1060.585 | 1 | 0 | 0 |  | Fe-Cr-Ni-Co-Ti
2025 | 17 | 10 | 19 | 29 | 25 | 70.1758 | 0.3006735 | 0.1547701 | 1041.571 | 1 | 0 | 0 |  | Fe-Cr-Ni-Co-Ti
2026 | 19 | 15 | 21 | 25 | 20 | 74.01416 | 0.2949519 | 0.1453594 | 988.8352 | 1 | 0 | 0 |  | Fe-Cr-Ni-Co-Ti
2027 | 19 | 20 | 24 | 21 | 16 | 77.4651 | 0.2897445 | 0.1353255 | 920.0316 | 1 | 0 | 0 |  | Fe-Cr-Ni-Co-Ti
2028 | 18 | 26 | 26 | 17 | 12 | 81.42389 | 0.2833864 | 0.1220987 | 817.7996 | 1 | 0 | 0 |  | Fe-Cr-Ni-Co-Ti
2029 | 17 | 34 | 28 | 13 | 9 | 85.57176 | 0.2760319 | 0.1087449 | 711.3842 | 1 | 0 | 0 |  | Fe-Cr-Ni-Co-Ti
2030 | 12 | 43 | 28 | 11 | 6 | 90.3463 | 0.2671966 | 0.09288484 | 580.5197 | 1 | 0 | 0 |  | Fe-Cr-Ni-Co-Ti
2031 | 9 | 3 | 8 | 35 | 45 | 60.26801 | 0.3109775 | 0.1630894 | 986.2364 | 0 | 0 | 0 |  | Fe-Cr-Ni-Co-Ti
2032 | 14 | 5 | 10 | 31 | 39 | 62.98396 | 0.307527 | 0.1641904 | 1033.042 | 0 | 0 | 0 |  | Fe-Cr-Ni-Co-Ti
2033 | 19 | 8 | 12 | 27 | 33 | 66.31178 | 0.3030781 | 0.1617056 | 1053.996 | 0 | 0 | 0 |  | Fe-Cr-Ni-Co-Ti
2034 | 22 | 12 | 14 | 24 | 28 | 69.73697 | 0.298206 | 0.1563846 | 1045.406 | 0 | 0 | 0 |  | Fe-Cr-Ni-Co-Ti
2035 | 24 | 17 | 16 | 20 | 23 | 73.49824 | 0.2924785 | 0.1486741 | 1010.37 | 0 | 0 | 0 |  | Fe-Cr-Ni-Co-Ti
2036 | 25 | 22 | 18 | 17 | 18 | 77.42537 | 0.2868776 | 0.1382706 | 944.279 | 0 | 0 | 0 |  | Fe-Cr-Ni-Co-Ti
2037 | 24 | 30 | 20 | 13 | 13 | 82.50076 | 0.2786586 | 0.1231352 | 831.758 | 1 | 0 | 0 |  | Fe-Cr-Ni-Co-Ti
2038 | 22 | 38 | 20 | 11 | 9 | 87.33168 | 0.2705502 | 0.1066017 | 696.9762 | 1 | 0 | 0 |  | Fe-Cr-Ni-Co-Ti
2039 | 16 | 50 | 20 | 8 | 6 | 93.08439 | 0.2592246 | 0.08991197 | 560.9142 | 0 | 0 | 0 |  | Fe-Cr-Ni-Co-Ti
2040 | 14 | 3 | 7 | 25 | 50 | 58.48346 | 0.3111442 | 0.1610053 | 935.2349 | 1 | 0 | 0 |  | Fe-Cr-Ni-Co-Ti
2041 | 21 | 6 | 8 | 23 | 42 | 62.48817 | 0.3059785 | 0.1630691 | 1009.806 | 0 | 0 | 0 |  | Fe-Cr-Ni-Co-Ti
2042 | 26 | 9 | 9 | 20 | 36 | 65.75128 | 0.3014899 | 0.1618394 | 1041.66 | 0 | 0 | 0 |  | Fe-Cr-Ni-Co-Ti
2043 | 28 | 13 | 11 | 18 | 29 | 69.7426 | 0.2962666 | 0.1567861 | 1043.492 | 0 | 0 | 0 |  | Fe-Cr-Ni-Co-Ti
2044 | 30 | 18 | 12 | 16 | 24 | 73.59715 | 0.2905596 | 0.1490819 | 1011.075 | 0 | 0 | 0 |  | Fe-Cr-Ni-Co-Ti
2045 | 31 | 25 | 14 | 13 | 18 | 78.63793 | 0.2831107 | 0.1363083 | 931.666 | 0 | 0 | 0 |  | Fe-Cr-Ni-Co-Ti
2046 | 30 | 32 | 15 | 10 | 13 | 83.4297 | 0.275526 | 0.1216284 | 820.2154 | 0 | 0 | 0 |  | Fe-Cr-Ni-Co-Ti
2047 | 26 | 42 | 15 | 8 | 8 | 89.58292 | 0.2651599 | 0.1006006 | 647.3822 | 0 | 0 | 0 |  | Fe-Cr-Ni-Co-Ti
2048 | 19 | 55 | 15 | 6 | 5 | 95.63602 | 0.2533886 | 0.08223325 | 496.6671 | 0 | 0 | 0 |  | Fe-Cr-Ni-Co-Ti
2049 | 21 | 3 | 7 | 17 | 52 | 58.12216 | 0.310498 | 0.1601624 | 918.8798 | 1 | 0 | 0 |  | Fe-Cr-Ni-Co-Ti
2050 | 28 | 6 | 7 | 16 | 43 | 62.29958 | 0.3051207 | 0.1635288 | 1006.827 | 0 | 0 | 0 |  | Fe-Cr-Ni-Co-Ti
2051 | 33 | 9 | 7 | 15 | 36 | 65.96318 | 0.3003768 | 0.1620713 | 1043.166 | 0 | 0 | 0 |  | Fe-Cr-Ni-Co-Ti
2052 | 36 | 14 | 8 | 13 | 30 | 70.03974 | 0.2943861 | 0.1567072 | 1042.476 | 0 | 0 | 0 |  | Fe-Cr-Ni-Co-Ti
2053 | 38 | 19 | 9 | 11 | 24 | 74.20686 | 0.288464 | 0.1484553 | 1007.633 | 0 | 0 | 0 |  | Fe-Cr-Ni-Co-Ti
2054 | 38 | 25 | 10 | 9 | 18 | 78.88871 | 0.2816074 | 0.1360243 | 927.4079 | 0 | 0 | 0 |  | Fe-Cr-Ni-Co-Ti
2055 | 37 | 33 | 11 | 7 | 12 | 84.54896 | 0.2731343 | 0.1175035 | 784.5227 | 0 | 0 | 0 |  | Fe-Cr-Ni-Co-Ti
2056 | 32 | 44 | 12 | 5 | 7 | 90.93896 | 0.2624337 | 0.09474512 | 595.9772 | 0 | 0 | 0 |  | Fe-Cr-Ni-Co-Ti
2057 | 23 | 57 | 12 | 4 | 4 | 97.10875 | 0.2504988 | 0.07502335 | 434.5523 | 0 | 0 | 0 |  | Fe-Cr-Ni-Co-Ti
2058 | 37 | 6 | 5 | 10 | 42 | 62.92973 | 0.3035598 | 0.1645253 | 1020.887 | 0 | 0 | 0 |  | Fe-Cr-Ni-Co-Ti
2059 | 41 | 9 | 5 | 10 | 35 | 66.59549 | 0.2989564 | 0.1623107 | 1050.635 | 0 | 0 | 0 |  | Fe-Cr-Ni-Co-Ti
2060 | 44 | 13 | 6 | 9 | 28 | 70.7459 | 0.2936271 | 0.1559803 | 1041.992 | 0 | 0 | 0 |  | Fe-Cr-Ni-Co-Ti
2061 | 45 | 18 | 7 | 8 | 22 | 74.97807 | 0.2877881 | 0.1460921 | 990.9719 | 0 | 0 | 0 |  | Fe-Cr-Ni-Co-Ti
2062 | 45 | 25 | 8 | 6 | 16 | 80.08561 | 0.2801662 | 0.1312771 | 888.9016 | 0 | 0 | 0 |  | Fe-Cr-Ni-Co-Ti
2063 | 43 | 32 | 9 | 5 | 11 | 84.92832 | 0.2729623 | 0.1140745 | 752.3285 | 0 | 0 | 0 |  | Fe-Cr-Ni-Co-Ti
2064 | 38 | 43 | 11 | 3 | 6 | 91.19782 | 0.2627959 | 0.0894745 | 546.9755 | 0 | 0 | 0 |  | Fe-Cr-Ni-Co-Ti
2065 | 50 | 9 | 3 | 6 | 32 | 68.06967 | 0.2970583 | 0.1614424 | 1059.87 | 0 | 0 | 0 |  | Fe-Cr-Ni-Co-Ti
2066 | 52 | 13 | 4 | 6 | 25 | 72.29409 | 0.2918715 | 0.1527427 | 1027.258 | 0 | 0 | 0 |  | Fe-Cr-Ni-Co-Ti
2067 | 53 | 18 | 5 | 5 | 19 | 76.62003 | 0.2860394 | 0.1405516 | 951.2298 | 0 | 0 | 0 |  | Fe-Cr-Ni-Co-Ti
2068 | 53 | 23 | 6 | 4 | 13 | 81.20307 | 0.2800702 | 0.1231982 | 817.3823 | 0 | 0 | 0 |  | Fe-Cr-Ni-Co-Ti
2069 | 50 | 30 | 8 | 4 | 8 | 86.06869 | 0.2733618 | 0.101822 | 640.6567 | 0 | 0 | 0 |  | Fe-Cr-Ni-Co-Ti
2070 | 33 | 3 | 12 | 47 | 5 | 78.30466 | 0.301094 | 0.08662508 | 476.7111 | 0 | 1 | 0 |  | Fe-Cr-Ni-Co-Ti
2071 | 39 | 5 | 11 | 40 | 5 | 79.11386 | 0.2983266 | 0.08628733 | 476.6269 | 0 | 1 | 0 |  | Fe-Cr-Ni-Co-Ti
2072 | 44 | 7 | 10 | 34 | 4 | 80.45678 | 0.2954091 | 0.07820209 | 412.7107 | 0 | 1 | 0 |  | Fe-Cr-Ni-Co-Ti
2073 | 49 | 11 | 9 | 27 | 4 | 81.91242 | 0.290994 | 0.07800574 | 415.8813 | 0 | 1 | 0 |  | Fe-Cr-Ni-Co-Ti
2074 | 53 | 14 | 7 | 22 | 3 | 83.6557 | 0.2870946 | 0.06917302 | 347.7516 | 0 | 1 | 0 |  | Fe-Cr-Ni-Co-Ti
2075 | 21 | 3 | 19 | 51 | 6 | 77.29505 | 0.3034522 | 0.09483057 | 544.7051 | 1 | 1 | 1 | 544.7051 | Fe-Cr-Ni-Co-Ti
2076 | 27 | 5 | 17 | 44 | 7 | 77.60896 | 0.3007718 | 0.1005391 | 596.9192 | 0 | 1 | 0 |  | Fe-Cr-Ni-Co-Ti
2077 | 32 | 7 | 16 | 38 | 8 | 77.88596 | 0.2983862 | 0.1056013 | 644.0888 | 0 | 1 | 0 |  | Fe-Cr-Ni-Co-Ti
2078 | 36 | 10 | 14 | 32 | 8 | 79.00247 | 0.2947707 | 0.1045958 | 640.1336 | 0 | 1 | 0 |  | Fe-Cr-Ni-Co-Ti
2079 | 40 | 14 | 11 | 26 | 9 | 79.968 | 0.2903731 | 0.1086631 | 681.2871 | 0 | 0 | 0 |  | Fe-Cr-Ni-Co-Ti
2080 | 44 | 18 | 9 | 21 | 8 | 81.96535 | 0.2857068 | 0.1030596 | 637.7785 | 0 | 0 | 0 |  | Fe-Cr-Ni-Co-Ti
2081 | 46 | 23 | 7 | 16 | 7 | 84.32214 | 0.2800811 | 0.09707722 | 591.6915 | 0 | 0 | 0 |  | Fe-Cr-Ni-Co-Ti
2082 | 12 | 3 | 29 | 52 | 4 | 77.84414 | 0.3051404 | 0.08073201 | 425.0155 | 1 | 1 | 1 | 425.0155 | Fe-Cr-Ni-Co-Ti
2083 | 16 | 4 | 27 | 46 | 8 | 76.21376 | 0.3042125 | 0.1080972 | 658.9924 | 1 | 1 | 1 | 658.9924 | Fe-Cr-Ni-Co-Ti
2084 | 21 | 6 | 24 | 39 | 10 | 76.00031 | 0.3017297 | 0.1169747 | 739.6094 | 1 | 1 | 1 | 739.6094 | Fe-Cr-Ni-Co-Ti
2085 | 25 | 9 | 21 | 34 | 12 | 76.17506 | 0.2985355 | 0.1239467 | 806.0949 | 1 | 0 | 0 |  | Fe-Cr-Ni-Co-Ti
2086 | 28 | 13 | 17 | 29 | 13 | 77.13217 | 0.2941069 | 0.1261437 | 831.205 | 1 | 0 | 0 |  | Fe-Cr-Ni-Co-Ti
2087 | 31 | 17 | 14 | 24 | 14 | 78.07965 | 0.2898297 | 0.1281089 | 854.0283 | 1 | 0 | 0 |  | Fe-Cr-Ni-Co-Ti
2088 | 34 | 23 | 11 | 19 | 13 | 80.70209 | 0.2832934 | 0.1230332 | 819.847 | 0 | 0 | 0 |  | Fe-Cr-Ni-Co-Ti
2089 | 36 | 29 | 8 | 15 | 12 | 83.33192 | 0.2768723 | 0.1177655 | 782.4729 | 0 | 0 | 0 |  | Fe-Cr-Ni-Co-Ti
2090 | 37 | 36 | 6 | 12 | 9 | 87.38732 | 0.2693494 | 0.1044647 | 674.0332 | 0 | 0 | 0 |  | Fe-Cr-Ni-Co-Ti
2091 | 10 | 3 | 38 | 43 | 6 | 76.38141 | 0.3065026 | 0.09725847 | 560.6887 | 1 | 1 | 1 | 560.6887 | Fe-Cr-Ni-Co-Ti
2092 | 13 | 4 | 34 | 38 | 10 | 74.77419 | 0.3055111 | 0.1190282 | 750.9045 | 1 | 1 | 1 | 750.9045 | Fe-Cr-Ni-Co-Ti
2093 | 16 | 7 | 29 | 33 | 14 | 73.97236 | 0.3025254 | 0.1331134 | 877.5275 | 1 |  | 0 |  | Fe-Cr-Ni-Co-Ti
2094 | 19 | 10 | 25 | 29 | 17 | 73.7239 | 0.2995106 | 0.1406967 | 945.7386 | 1 | 0 | 0 |  | Fe-Cr-Ni-Co-Ti
2095 | 21 | 15 | 20 | 25 | 19 | 74.56613 | 0.2944274 | 0.1430511 | 971.5519 | 1 | 0 | 0 |  | Fe-Cr-Ni-Co-Ti
2096 | 24 | 20 | 16 | 21 | 19 | 76.34949 | 0.2889315 | 0.1405388 | 958.6128 | 0 | 0 | 0 |  | Fe-Cr-Ni-Co-Ti
2097 | 26 | 26 | 12 | 17 | 18 | 78.92577 | 0.2821826 | 0.1355879 | 926.6214 | 0 | 0 | 0 |  | Fe-Cr-Ni-Co-Ti
2098 | 28 | 34 | 9 | 13 | 17 | 82.12663 | 0.2743893 | 0.130029 | 892.4013 | 0 | 0 | 0 |  | Fe-Cr-Ni-Co-Ti
2099 | 28 | 43 | 6 | 11 | 12 | 87.89038 | 0.2642965 | 0.1132914 | 760.8442 | 0 | 0 | 0 |  | Fe-Cr-Ni-Co-Ti
2100 | 8 | 3 | 45 | 35 | 9 | 74.50236 | 0.3078779 | 0.1163079 | 723.157 | 1 | 1 | 1 | 723.157 | Fe-Cr-Ni-Co-Ti
2101 | 10 | 5 | 39 | 31 | 14 | 72.83289 | 0.306091 | 0.1357928 | 894.6147 | 1 | 0 | 0 |  | Fe-Cr-Ni-Co-Ti
2102 | 12 | 8 | 33 | 27 | 19 | 71.63552 | 0.3033287 | 0.1481132 | 998.5411 | 1 | 0 | 0 |  | Fe-Cr-Ni-Co-Ti
2103 | 14 | 12 | 28 | 24 | 22 | 71.78757 | 0.2994027 | 0.1518688 | 1031.938 | 1 | 0 | 0 |  | Fe-Cr-Ni-Co-Ti
2104 | 16 | 17 | 23 | 20 | 24 | 72.63983 | 0.2943063 | 0.1517657 | 1033.509 | 1 | 0 | 0 |  | Fe-Cr-Ni-Co-Ti
2105 | 18 | 22 | 18 | 17 | 25 | 73.94301 | 0.2890213 | 0.149826 | 1021.761 | 0 | 0 | 0 |  | Fe-Cr-Ni-Co-Ti
2106 | 20 | 30 | 13 | 13 | 24 | 77.11408 | 0.2804974 | 0.1441158 | 989.0201 | 0 | 0 | 0 |  | Fe-Cr-Ni-Co-Ti
2107 | 20 | 38 | 9 | 11 | 22 | 80.74737 | 0.2721214 | 0.1369834 | 944.8866 | 0 | 0 | 0 |  | Fe-Cr-Ni-Co-Ti
2108 | 20 | 50 | 6 | 8 | 16 | 87.85689 | 0.2592356 | 0.1207907 | 830.5344 | 0 | 0 | 0 |  | Fe-Cr-Ni-Co-Ti
2109 | 7 | 3 | 50 | 25 | 14 | 71.71002 | 0.3093355 | 0.1388957 | 914.1764 | 1 | 0 | 0 |  | Fe-Cr-Ni-Co-Ti
2110 | 8 | 6 | 42 | 23 | 21 | 69.74734 | 0.306895 | 0.1554602 | 1050.959 | 1 | 0 | 0 |  | Fe-Cr-Ni-Co-Ti
2111 | 9 | 9 | 36 | 20 | 26 | 68.67136 | 0.3042905 | 0.1614213 | 1089.59 | 1 | 0 | 0 |  | Fe-Cr-Ni-Co-Ti
2112 | 11 | 13 | 29 | 18 | 28 | 69.21536 | 0.2999172 | 0.1601352 | 1076.513 | 1 | 0 | 0 |  | Fe-Cr-Ni-Co-Ti
2113 | 12 | 18 | 24 | 16 | 30 | 70.14977 | 0.2950132 | 0.1581572 | 1061.997 | 0 | 0 | 0 |  | Fe-Cr-Ni-Co-Ti
2114 | 14 | 25 | 18 | 13 | 31 | 72.14236 | 0.287906 | 0.153724 | 1033.443 | 0 | 0 | 0 |  | Fe-Cr-Ni-Co-Ti
2115 | 15 | 32 | 13 | 10 | 30 | 74.84395 | 0.2802668 | 0.1482821 | 1000.925 | 0 | 0 | 0 |  | Fe-Cr-Ni-Co-Ti
2116 | 15 | 42 | 8 | 8 | 26 | 79.98752 | 0.2691316 | 0.1389084 | 949.9786 | 0 | 0 | 0 |  | Fe-Cr-Ni-Co-Ti
2117 | 15 | 55 | 5 | 6 | 19 | 87.81278 | 0.2554446 | 0.1234744 | 852.2854 | 0 | 0 | 0 |  | Fe-Cr-Ni-Co-Ti
2118 | 7 | 3 | 52 | 17 | 21 | 68.42525 | 0.3107063 | 0.1590795 | 1072.268 | 1 | 0 | 0 |  | Fe-Cr-Ni-Co-Ti
2119 | 7 | 6 | 43 | 16 | 28 | 66.60129 | 0.3083445 | 0.1677864 | 1125.613 | 1 | 0 | 0 |  | Fe-Cr-Ni-Co-Ti
2120 | 7 | 9 | 36 | 15 | 33 | 65.66023 | 0.3057899 | 0.1688788 | 1115.531 | 1 | 0 | 0 |  | Fe-Cr-Ni-Co-Ti
2121 | 8 | 14 | 30 | 13 | 36 | 66.26094 | 0.3009729 | 0.1655105 | 1083.813 | 1 | 0 | 0 |  | Fe-Cr-Ni-Co-Ti
2122 | 9 | 19 | 24 | 11 | 38 | 67.13837 | 0.2959592 | 0.1608979 | 1043.634 | 1 | 0 | 0 |  | Fe-Cr-Ni-Co-Ti
2123 | 10 | 25 | 18 | 9 | 38 | 69.02006 | 0.2894643 | 0.1555028 | 1007.277 | 0 | 0 | 0 |  | Fe-Cr-Ni-Co-Ti
2124 | 11 | 33 | 12 | 7 | 37 | 72.02405 | 0.2809554 | 0.1487714 | 968.8543 | 0 | 0 | 0 |  | Fe-Cr-Ni-Co-Ti
2125 | 12 | 44 | 7 | 5 | 32 | 77.73939 | 0.2689031 | 0.1401634 | 935.7104 | 0 | 0 | 0 |  | Fe-Cr-Ni-Co-Ti
2126 | 12 | 57 | 4 | 4 | 23 | 86.32119 | 0.2544711 | 0.1268925 | 871.4106 | 0 | 0 | 0 |  | Fe-Cr-Ni-Co-Ti
2127 | 5 | 6 | 42 | 10 | 37 | 62.92813 | 0.3101216 | 0.175364 | 1136.797 | 1 | 0 | 0 |  | Fe-Cr-Ni-Co-Ti
2128 | 5 | 9 | 35 | 10 | 41 | 62.49794 | 0.3073874 | 0.1714898 | 1087.352 | 1 | 0 | 0 |  | Fe-Cr-Ni-Co-Ti
2129 | 6 | 13 | 28 | 9 | 44 | 62.76911 | 0.3033792 | 0.1656211 | 1029.996 | 1 | 0 | 0 |  | Fe-Cr-Ni-Co-Ti
2130 | 7 | 18 | 22 | 8 | 45 | 64.03805 | 0.298136 | 0.1595326 | 985.0809 | 1 | 0 | 0 |  | Fe-Cr-Ni-Co-Ti
2131 | 8 | 25 | 16 | 6 | 45 | 66.25437 | 0.2907814 | 0.1527429 | 942.7838 | 0 | 0 | 0 |  | Fe-Cr-Ni-Co-Ti
2132 | 9 | 32 | 11 | 5 | 43 | 69.24112 | 0.2831386 | 0.1471414 | 919.5077 | 0 | 0 | 0 |  | Fe-Cr-Ni-Co-Ti
2133 | 11 | 43 | 6 | 3 | 38 | 74.80166 | 0.2713023 | 0.139922 | 902.4179 | 0 | 0 | 0 |  | Fe-Cr-Ni-Co-Ti
2134 | 3 | 9 | 32 | 6 | 50 | 59.2769 | 0.3089999 | 0.1675784 | 997.4417 | 1 | 0 | 0 |  | Fe-Cr-Ni-Co-Ti
2135 | 4 | 13 | 25 | 6 | 52 | 59.93529 | 0.3048095 | 0.1598598 | 933.9864 | 1 | 0 | 0 |  | Fe-Cr-Ni-Co-Ti
2136 | 5 | 18 | 19 | 5 | 53 | 61.18013 | 0.2995589 | 0.1527614 | 883.0637 | 0 | 0 | 0 |  | Fe-Cr-Ni-Co-Ti
2137 | 6 | 23 | 13 | 4 | 53 | 62.64478 | 0.2939921 | 0.1465561 | 841.32 | 0 | 0 | 0 |  | Fe-Cr-Ni-Co-Ti
2138 | 8 | 30 | 8 | 4 | 50 | 66.02719 | 0.2861654 | 0.1420059 | 835.8038 | 0 | 0 | 0 |  | Fe-Cr-Ni-Co-Ti
2139 | 3 | 33 | 12 | 47 | 5 | 88.00918 | 0.2766207 | 0.08708979 | 523.0292 | 1 | 1 | 1 | 523.0292 | Fe-Cr-Ni-Co-Ti
2140 | 5 | 39 | 11 | 40 | 5 | 90.12819 | 0.2704954 | 0.08591829 | 518.9879 | 1 | 0 | 0 |  | Fe-Cr-Ni-Co-Ti
2141 | 7 | 44 | 10 | 34 | 4 | 92.64632 | 0.264723 | 0.0782988 | 456.8924 | 0 | 0 | 0 |  | Fe-Cr-Ni-Co-Ti
2142 | 11 | 49 | 9 | 27 | 4 | 94.32977 | 0.2596811 | 0.07705393 | 449.4072 | 0 | 0 | 0 |  | Fe-Cr-Ni-Co-Ti
2143 | 14 | 53 | 7 | 22 | 3 | 96.6187 | 0.2545347 | 0.06855166 | 379.4184 | 0 | 0 | 0 |  | Fe-Cr-Ni-Co-Ti
2144 | 3 | 21 | 19 | 51 | 6 | 83.07324 | 0.2888344 | 0.09525841 | 578.0878 | 1 | 1 | 1 | 578.0878 | Fe-Cr-Ni-Co-Ti
2145 | 5 | 27 | 17 | 44 | 7 | 84.64111 | 0.282843 | 0.09976978 | 626.6703 | 1 | 1 | 1 | 626.6703 | Fe-Cr-Ni-Co-Ti
2146 | 7 | 32 | 16 | 38 | 8 | 85.76709 | 0.2781547 | 0.1036856 | 668.1964 | 1 | 0 | 0 |  | Fe-Cr-Ni-Co-Ti
2147 | 10 | 36 | 14 | 32 | 8 | 87.289 | 0.2734539 | 0.1021128 | 658.6386 | 1 | 0 | 0 |  | Fe-Cr-Ni-Co-Ti
2148 | 14 | 40 | 11 | 26 | 9 | 88.22319 | 0.2689834 | 0.1046986 | 685.7044 | 1 | 0 | 0 |  | Fe-Cr-Ni-Co-Ti
2149 | 18 | 44 | 9 | 21 | 8 | 90.27993 | 0.2642494 | 0.09895789 | 637.6469 | 0 | 0 | 0 |  | Fe-Cr-Ni-Co-Ti
2150 | 23 | 46 | 7 | 16 | 7 | 91.80202 | 0.2608496 | 0.09314873 | 586.5375 | 0 | 0 | 0 |  | Fe-Cr-Ni-Co-Ti
2151 | 3 | 12 | 29 | 52 | 4 | 80.76224 | 0.2978568 | 0.08254091 | 452.7277 | 1 | 1 | 1 | 452.7277 | Fe-Cr-Ni-Co-Ti
2152 | 4 | 16 | 27 | 46 | 8 | 79.98413 | 0.2945725 | 0.1080556 | 681.2171 | 1 | 1 | 1 | 681.2171 | Fe-Cr-Ni-Co-Ti
2153 | 6 | 21 | 24 | 39 | 10 | 80.71147 | 0.2895193 | 0.1157201 | 757.7257 | 1 | 0 | 0 |  | Fe-Cr-Ni-Co-Ti
2154 | 9 | 25 | 21 | 34 | 12 | 81.10577 | 0.2856017 | 0.1219252 | 818.8234 | 1 | 0 | 0 |  | Fe-Cr-Ni-Co-Ti
2155 | 13 | 28 | 17 | 29 | 13 | 81.77977 | 0.2818223 | 0.1232256 | 833.1043 | 1 | 0 | 0 |  | Fe-Cr-Ni-Co-Ti
2156 | 17 | 31 | 14 | 24 | 14 | 82.4009 | 0.2783299 | 0.1245796 | 847.4648 | 0 | 0 | 0 |  | Fe-Cr-Ni-Co-Ti
2157 | 23 | 34 | 11 | 19 | 13 | 84.12248 | 0.274226 | 0.1200975 | 811.4962 | 0 | 0 | 0 |  | Fe-Cr-Ni-Co-Ti
2158 | 29 | 36 | 8 | 15 | 12 | 85.5243 | 0.2710844 | 0.1158217 | 775.5287 | 0 | 0 | 0 |  | Fe-Cr-Ni-Co-Ti
2159 | 36 | 37 | 6 | 12 | 9 | 87.70618 | 0.2685202 | 0.1042289 | 673.2522 | 0 | 0 | 0 |  | Fe-Cr-Ni-Co-Ti
2160 | 3 | 10 | 38 | 43 | 6 | 78.62458 | 0.3008366 | 0.0984727 | 583.3726 | 1 | 1 | 1 | 583.3726 | Fe-Cr-Ni-Co-Ti
2161 | 4 | 13 | 34 | 38 | 10 | 77.62288 | 0.2981363 | 0.1189648 | 769.6016 | 1 | 1 | 1 | 769.6016 | Fe-Cr-Ni-Co-Ti
2162 | 7 | 16 | 29 | 33 | 14 | 76.76166 | 0.295129 | 0.1318427 | 886.2636 | 1 | 0 | 0 |  | Fe-Cr-Ni-Co-Ti
2163 | 10 | 19 | 25 | 29 | 17 | 76.44645 | 0.2921687 | 0.1386277 | 947.0803 | 1 | 0 | 0 |  | Fe-Cr-Ni-Co-Ti
2164 | 15 | 21 | 20 | 25 | 19 | 76.36488 | 0.2895182 | 0.1411299 | 966.9787 | 1 | 0 | 0 |  | Fe-Cr-Ni-Co-Ti
2165 | 20 | 24 | 16 | 21 | 19 | 77.55091 | 0.2856483 | 0.1391356 | 953.8442 | 0 | 0 | 0 |  | Fe-Cr-Ni-Co-Ti
2166 | 26 | 26 | 12 | 17 | 18 | 78.92577 | 0.2821826 | 0.1352253 | 923.1477 | 0 | 0 | 0 |  | Fe-Cr-Ni-Co-Ti
2167 | 34 | 28 | 9 | 13 | 17 | 80.31429 | 0.279298 | 0.1326215 | 906.297 | 0 | 0 | 0 |  | Fe-Cr-Ni-Co-Ti
2168 | 43 | 28 | 6 | 11 | 12 | 83.18524 | 0.2767298 | 0.1178427 | 780.4461 | 0 | 0 | 0 |  | Fe-Cr-Ni-Co-Ti
2169 | 3 | 8 | 45 | 35 | 9 | 76.07719 | 0.30383 | 0.1168839 | 739.0249 | 1 | 1 | 1 | 739.0249 | Fe-Cr-Ni-Co-Ti
2170 | 5 | 10 | 39 | 31 | 14 | 74.38011 | 0.3019931 | 0.1353884 | 903.1597 | 1 | 0 | 0 |  | Fe-Cr-Ni-Co-Ti
2171 | 8 | 12 | 33 | 27 | 19 | 72.84134 | 0.300042 | 0.1470059 | 998.4602 | 1 | 0 | 0 |  | Fe-Cr-Ni-Co-Ti
2172 | 12 | 14 | 28 | 24 | 22 | 72.37646 | 0.2977716 | 0.1511761 | 1030.5 | 1 | 0 | 0 |  | Fe-Cr-Ni-Co-Ti
2173 | 17 | 16 | 23 | 20 | 24 | 72.34793 | 0.2951243 | 0.1521769 | 1034.941 | 1 | 0 | 0 |  | Fe-Cr-Ni-Co-Ti
2174 | 22 | 18 | 18 | 17 | 25 | 72.77929 | 0.2923026 | 0.1515643 | 1028.897 | 0 | 0 | 0 |  | Fe-Cr-Ni-Co-Ti
2175 | 30 | 20 | 13 | 13 | 24 | 74.18223 | 0.288732 | 0.1486466 | 1010.65 | 0 | 0 | 0 |  | Fe-Cr-Ni-Co-Ti
2176 | 38 | 20 | 9 | 11 | 22 | 75.40438 | 0.286986 | 0.1451827 | 987.3632 | 0 | 0 | 0 |  | Fe-Cr-Ni-Co-Ti
2177 | 50 | 20 | 6 | 8 | 16 | 78.64277 | 0.2841092 | 0.132414 | 890.5638 | 0 | 0 | 0 |  | Fe-Cr-Ni-Co-Ti
2178 | 3 | 7 | 50 | 25 | 14 | 72.9466 | 0.3060616 | 0.139213 | 927.5444 | 1 | 0 | 0 |  | Fe-Cr-Ni-Co-Ti
2179 | 6 | 8 | 42 | 23 | 21 | 70.33775 | 0.3052708 | 0.1549924 | 1052.158 | 1 | 0 | 0 |  | Fe-Cr-Ni-Co-Ti
2180 | 9 | 9 | 36 | 20 | 26 | 68.67136 | 0.3042905 | 0.1614213 | 1089.59 | 1 | 0 | 0 |  | Fe-Cr-Ni-Co-Ti
2181 | 13 | 11 | 29 | 18 | 28 | 68.63965 | 0.3015655 | 0.1606036 | 1075.411 | 1 | 0 | 0 |  | Fe-Cr-Ni-Co-Ti
2182 | 18 | 12 | 24 | 16 | 30 | 68.45209 | 0.2999202 | 0.1612513 | 1075.308 | 0 | 0 | 0 |  | Fe-Cr-Ni-Co-Ti
2183 | 25 | 14 | 18 | 13 | 31 | 69.06415 | 0.2968435 | 0.1601969 | 1067.648 | 0 | 0 | 0 |  | Fe-Cr-Ni-Co-Ti
2184 | 32 | 15 | 13 | 10 | 30 | 70.01108 | 0.2942618 | 0.157714 | 1051.017 | 0 | 0 | 0 |  | Fe-Cr-Ni-Co-Ti
2185 | 42 | 15 | 8 | 8 | 26 | 72.06434 | 0.2916647 | 0.152828 | 1025.894 | 0 | 0 | 0 |  | Fe-Cr-Ni-Co-Ti
2186 | 55 | 15 | 5 | 6 | 19 | 75.71391 | 0.2886249 | 0.141478 | 953.8187 | 0 | 0 | 0 |  | Fe-Cr-Ni-Co-Ti
2187 | 3 | 7 | 52 | 17 | 21 | 69.60498 | 0.3074611 | 0.1581721 | 1075.583 | 1 | 0 | 0 |  | Fe-Cr-Ni-Co-Ti
2188 | 6 | 7 | 43 | 16 | 28 | 66.88587 | 0.3075318 | 0.1673288 | 1124.373 | 1 | 0 | 0 |  | Fe-Cr-Ni-Co-Ti
2189 | 9 | 7 | 36 | 15 | 33 | 65.1048 | 0.3074179 | 0.1699794 | 1119.74 | 1 | 0 | 0 |  | Fe-Cr-Ni-Co-Ti
2190 | 14 | 8 | 30 | 13 | 36 | 64.63007 | 0.3058207 | 0.1697754 | 1106.111 | 1 | 0 | 0 |  | Fe-Cr-Ni-Co-Ti
2191 | 19 | 9 | 24 | 11 | 38 | 64.44178 | 0.3040587 | 0.1680509 | 1082.303 | 0 | 0 | 0 |  | Fe-Cr-Ni-Co-Ti
2192 | 25 | 10 | 18 | 9 | 38 | 64.93331 | 0.3017696 | 0.165358 | 1059.424 | 0 | 0 | 0 |  | Fe-Cr-Ni-Co-Ti
2193 | 33 | 11 | 12 | 7 | 37 | 65.98449 | 0.299063 | 0.1636679 | 1053.939 | 0 | 0 | 0 |  | Fe-Cr-Ni-Co-Ti
2194 | 44 | 12 | 7 | 5 | 32 | 68.70572 | 0.2953477 | 0.1606441 | 1059.103 | 0 | 0 | 0 |  | Fe-Cr-Ni-Co-Ti
2195 | 57 | 12 | 4 | 4 | 23 | 72.98568 | 0.291806 | 0.1505742 | 1014.157 | 0 | 0 | 0 |  | Fe-Cr-Ni-Co-Ti
2196 | 6 | 5 | 42 | 10 | 37 | 62.65624 | 0.3109347 | 0.1759987 | 1139.414 | 1 | 0 | 0 |  | Fe-Cr-Ni-Co-Ti
2197 | 9 | 5 | 35 | 10 | 41 | 61.43039 | 0.3106446 | 0.174274 | 1100.182 | 1 | 0 | 0 |  | Fe-Cr-Ni-Co-Ti
2198 | 13 | 6 | 28 | 9 | 44 | 60.92472 | 0.3090917 | 0.1708309 | 1056.092 | 1 | 0 | 0 |  | Fe-Cr-Ni-Co-Ti
2199 | 18 | 7 | 22 | 8 | 45 | 61.14799 | 0.3071337 | 0.167908 | 1029.288 | 1 | 0 | 0 |  | Fe-Cr-Ni-Co-Ti
2200 | 25 | 8 | 16 | 6 | 45 | 61.77654 | 0.3047294 | 0.1659218 | 1016.363 | 0 | 0 | 0 |  | Fe-Cr-Ni-Co-Ti
2201 | 32 | 9 | 11 | 5 | 43 | 63.10985 | 0.302062 | 0.1651469 | 1025.482 | 0 | 0 | 0 |  | Fe-Cr-Ni-Co-Ti
2202 | 43 | 11 | 6 | 3 | 38 | 66.10304 | 0.2974789 | 0.164147 | 1055.326 | 0 | 0 | 0 |  | Fe-Cr-Ni-Co-Ti
2203 | 9 | 3 | 32 | 6 | 50 | 57.74316 | 0.3138877 | 0.1731599 | 1027.164 | 1 | 0 | 0 |  | Fe-Cr-Ni-Co-Ti
2204 | 13 | 4 | 25 | 6 | 52 | 57.65206 | 0.3121557 | 0.1681832 | 979.1044 | 1 | 0 | 0 |  | Fe-Cr-Ni-Co-Ti
2205 | 18 | 5 | 19 | 5 | 53 | 57.89061 | 0.3101949 | 0.1644954 | 947.6835 | 0 | 0 | 0 |  | Fe-Cr-Ni-Co-Ti
2206 | 23 | 6 | 13 | 4 | 53 | 58.30078 | 0.308075 | 0.1609991 | 920.2372 | 0 | 0 | 0 |  | Fe-Cr-Ni-Co-Ti
2207 | 30 | 8 | 8 | 4 | 50 | 60.3546 | 0.3042592 | 0.161202 | 948.8039 | 0 | 0 | 0 |  | Fe-Cr-Ni-Co-Ti
2208 | 33 | 5 | 12 | 47 | 3 | 80.07673 | 0.2988691 | 0.06972434 | 343.0791 | 0 | 1 | 0 |  | Fe-Cr-Ni-Co-Ti
2209 | 39 | 5 | 11 | 40 | 5 | 79.11386 | 0.2983266 | 0.08628733 | 476.6269 | 0 | 1 | 0 |  | Fe-Cr-Ni-Co-Ti
2210 | 44 | 4 | 10 | 34 | 7 | 77.8113 | 0.2987821 | 0.09891732 | 581.0707 | 0 | 1 | 0 |  | Fe-Cr-Ni-Co-Ti
2211 | 49 | 4 | 9 | 27 | 11 | 75.88893 | 0.2987942 | 0.1182047 | 745.7156 | 0 | 0 | 0 |  | Fe-Cr-Ni-Co-Ti
2212 | 53 | 3 | 7 | 22 | 14 | 74.17195 | 0.2994811 | 0.1294685 | 836.691 | 0 | 0 | 0 |  | Fe-Cr-Ni-Co-Ti
2213 | 21 | 6 | 19 | 51 | 3 | 79.95335 | 0.3001101 | 0.07076384 | 351.4267 | 0 | 1 | 0 |  | Fe-Cr-Ni-Co-Ti
2214 | 27 | 7 | 17 | 44 | 5 | 79.35924 | 0.2985423 | 0.08739157 | 488.2894 | 0 | 1 | 0 |  | Fe-Cr-Ni-Co-Ti
2215 | 32 | 8 | 16 | 38 | 7 | 78.74266 | 0.2972817 | 0.09998396 | 597.1971 | 0 | 1 | 0 |  | Fe-Cr-Ni-Co-Ti
2216 | 36 | 8 | 14 | 32 | 10 | 77.29235 | 0.2970037 | 0.1144029 | 721.4669 | 0 | 0 | 0 |  | Fe-Cr-Ni-Co-Ti
2217 | 40 | 9 | 11 | 26 | 14 | 75.766 | 0.2959628 | 0.129066 | 847.1223 | 0 | 0 | 0 |  | Fe-Cr-Ni-Co-Ti
2218 | 44 | 8 | 9 | 21 | 18 | 73.64768 | 0.2968943 | 0.1404951 | 936.14 | 0 | 0 | 0 |  | Fe-Cr-Ni-Co-Ti
2219 | 46 | 7 | 7 | 16 | 23 | 71.05667 | 0.298184 | 0.1510787 | 1007.637 | 0 | 0 | 0 |  | Fe-Cr-Ni-Co-Ti
2220 | 12 | 4 | 29 | 52 | 3 | 78.73815 | 0.3040256 | 0.07132995 | 351.3895 | 1 | 1 | 1 | 351.3895 | Fe-Cr-Ni-Co-Ti
2221 | 16 | 8 | 27 | 46 | 4 | 79.69059 | 0.2997917 | 0.08103864 | 435.1268 | 1 | 1 | 1 | 435.1268 | Fe-Cr-Ni-Co-Ti
2222 | 21 | 10 | 24 | 39 | 6 | 79.45739 | 0.2972602 | 0.09508141 | 557.0755 | 1 | 1 | 1 | 557.0755 | Fe-Cr-Ni-Co-Ti
2223 | 25 | 12 | 21 | 34 | 9 | 78.69895 | 0.2952125 | 0.1107322 | 697.1084 | 1 | 1 | 1 | 697.1084 | Fe-Cr-Ni-Co-Ti
2224 | 28 | 13 | 17 | 29 | 13 | 77.13217 | 0.2941069 | 0.1261437 | 831.205 | 1 | 0 | 0 |  | Fe-Cr-Ni-Co-Ti
2225 | 31 | 14 | 14 | 24 | 17 | 75.61614 | 0.2931949 | 0.1373072 | 923.8018 | 1 | 0 | 0 |  | Fe-Cr-Ni-Co-Ti
2226 | 34 | 13 | 11 | 19 | 23 | 72.61786 | 0.2945256 | 0.1492405 | 1006.688 | 0 | 0 | 0 |  | Fe-Cr-Ni-Co-Ti
2227 | 36 | 12 | 8 | 15 | 29 | 69.78564 | 0.2959932 | 0.1568258 | 1042.969 | 0 | 0 | 0 |  | Fe-Cr-Ni-Co-Ti
2228 | 37 | 9 | 6 | 12 | 36 | 66.07915 | 0.299753 | 0.1623885 | 1045.62 | 0 | 0 | 0 |  | Fe-Cr-Ni-Co-Ti
2229 | 10 | 6 | 38 | 43 | 3 | 79.04267 | 0.3031524 | 0.07254218 | 361.468 | 1 | 1 | 1 | 361.468 | Fe-Cr-Ni-Co-Ti
2230 | 13 | 10 | 34 | 38 | 4 | 80.05281 | 0.2987343 | 0.08186515 | 443.0696 | 1 | 1 | 1 | 443.0696 | Fe-Cr-Ni-Co-Ti
2231 | 16 | 14 | 29 | 33 | 7 | 79.98379 | 0.2946046 | 0.1014776 | 618.141 | 1 | 1 | 1 | 618.141 | Fe-Cr-Ni-Co-Ti
2232 | 19 | 17 | 25 | 29 | 10 | 79.56122 | 0.2916574 | 0.115425 | 745.9171 | 1 | 0 | 0 |  | Fe-Cr-Ni-Co-Ti
2233 | 21 | 19 | 20 | 25 | 15 | 77.82777 | 0.2899316 | 0.1319498 | 890.7455 | 1 | 0 | 0 |  | Fe-Cr-Ni-Co-Ti
2234 | 24 | 19 | 16 | 21 | 20 | 75.547 | 0.2900568 | 0.142851 | 974.0503 | 0 | 0 | 0 |  | Fe-Cr-Ni-Co-Ti
2235 | 26 | 18 | 12 | 17 | 26 | 72.54574 | 0.2912891 | 0.151522 | 1022.52 | 0 | 0 | 0 |  | Fe-Cr-Ni-Co-Ti
2236 | 28 | 17 | 9 | 13 | 34 | 69.05791 | 0.2933904 | 0.1574978 | 1034.355 | 0 | 0 | 0 |  | Fe-Cr-Ni-Co-Ti
2237 | 28 | 12 | 6 | 11 | 43 | 64.04092 | 0.299336 | 0.1599369 | 990.0696 | 0 | 0 | 0 |  | Fe-Cr-Ni-Co-Ti
2238 | 8 | 9 | 45 | 35 | 3 | 79.76793 | 0.301165 | 0.07407826 | 375.7833 | 1 | 1 | 1 | 375.7833 | Fe-Cr-Ni-Co-Ti
2239 | 10 | 14 | 39 | 31 | 5 | 80.62012 | 0.2959011 | 0.09053602 | 520.9677 | 1 | 1 | 1 | 520.9677 | Fe-Cr-Ni-Co-Ti
2240 | 12 | 19 | 33 | 27 | 8 | 80.90655 | 0.2908482 | 0.1073331 | 676.9515 | 1 | 1 | 1 | 676.9515 | Fe-Cr-Ni-Co-Ti
2241 | 14 | 22 | 28 | 24 | 12 | 79.95404 | 0.288151 | 0.1232657 | 822.7627 | 1 | 0 | 0 |  | Fe-Cr-Ni-Co-Ti
2242 | 16 | 24 | 23 | 20 | 17 | 78.23237 | 0.2864155 | 0.1364807 | 935.6695 | 1 | 0 | 0 |  | Fe-Cr-Ni-Co-Ti
2243 | 18 | 25 | 18 | 17 | 22 | 76.29661 | 0.2856345 | 0.1444685 | 992.32 | 0 | 0 | 0 |  | Fe-Cr-Ni-Co-Ti
2244 | 20 | 24 | 13 | 13 | 30 | 72.50127 | 0.2872836 | 0.1525589 | 1024.752 | 0 | 0 | 0 |  | Fe-Cr-Ni-Co-Ti
2245 | 20 | 22 | 9 | 11 | 38 | 68.63482 | 0.2902483 | 0.1549372 | 997.2881 | 0 | 0 | 0 |  | Fe-Cr-Ni-Co-Ti
2246 | 20 | 16 | 6 | 8 | 50 | 62.42141 | 0.2978242 | 0.1526965 | 897.8884 | 0 | 0 | 0 |  | Fe-Cr-Ni-Co-Ti
2247 | 7 | 14 | 50 | 25 | 3 | 81.28849 | 0.2968735 | 0.07553194 | 392.8468 | 1 | 1 | 1 | 392.8468 | Fe-Cr-Ni-Co-Ti
2248 | 8 | 21 | 42 | 23 | 6 | 82.28211 | 0.2900296 | 0.09813354 | 596.9341 | 1 | 1 | 1 | 596.9341 | Fe-Cr-Ni-Co-Ti
2249 | 9 | 26 | 36 | 20 | 9 | 82.53073 | 0.2851361 | 0.1121089 | 730.3912 | 1 | 0 | 0 |  | Fe-Cr-Ni-Co-Ti
2250 | 11 | 28 | 29 | 18 | 13 | 81.32389 | 0.2828207 | 0.1255819 | 851.8919 | 1 | 0 | 0 |  | Fe-Cr-Ni-Co-Ti
2251 | 12 | 30 | 24 | 16 | 18 | 79.55118 | 0.2814497 | 0.1368403 | 946.5116 | 1 | 0 | 0 |  | Fe-Cr-Ni-Co-Ti
2252 | 14 | 31 | 18 | 13 | 25 | 76.69507 | 0.2811787 | 0.1458589 | 1003.637 | 0 | 0 | 0 |  | Fe-Cr-Ni-Co-Ti
2253 | 15 | 30 | 13 | 10 | 32 | 73.33919 | 0.2825356 | 0.1503013 | 1004.876 | 0 | 0 | 0 |  | Fe-Cr-Ni-Co-Ti
2254 | 15 | 26 | 8 | 8 | 42 | 68.02763 | 0.2874985 | 0.1510088 | 945.8565 | 0 | 0 | 0 |  | Fe-Cr-Ni-Co-Ti
2255 | 15 | 19 | 5 | 6 | 55 | 61.40949 | 0.2964203 | 0.1445243 | 811.4558 | 0 | 0 | 0 |  | Fe-Cr-Ni-Co-Ti
2256 | 7 | 21 | 52 | 17 | 3 | 83.60559 | 0.2904658 | 0.07740969 | 416.1763 | 1 | 1 | 1 | 416.1763 | Fe-Cr-Ni-Co-Ti
2257 | 7 | 28 | 43 | 16 | 6 | 84.60584 | 0.2835441 | 0.09797521 | 605.6164 | 1 | 1 | 1 | 605.6164 | Fe-Cr-Ni-Co-Ti
2258 | 7 | 33 | 36 | 15 | 9 | 84.84748 | 0.2786799 | 0.1110147 | 731.2013 | 1 | 0 | 0 |  | Fe-Cr-Ni-Co-Ti
2259 | 8 | 36 | 30 | 13 | 14 | 83.2858 | 0.276321 | 0.1265205 | 872.1996 | 1 | 0 | 0 |  | Fe-Cr-Ni-Co-Ti
2260 | 9 | 38 | 24 | 11 | 19 | 81.54514 | 0.2746315 | 0.1355758 | 944.9946 | 0 | 0 | 0 |  | Fe-Cr-Ni-Co-Ti
2261 | 10 | 38 | 18 | 9 | 25 | 78.78756 | 0.2747015 | 0.1425459 | 983.5775 | 0 | 0 | 0 |  | Fe-Cr-Ni-Co-Ti
2262 | 11 | 37 | 12 | 7 | 33 | 74.97138 | 0.2764049 | 0.1461053 | 973.6673 | 0 | 0 | 0 |  | Fe-Cr-Ni-Co-Ti
2263 | 12 | 32 | 7 | 5 | 44 | 69.0297 | 0.2825755 | 0.1452601 | 898.2329 | 0 | 0 | 0 |  | Fe-Cr-Ni-Co-Ti
2264 | 12 | 23 | 4 | 4 | 57 | 61.77646 | 0.2932518 | 0.1380262 | 757.7401 | 0 | 0 | 0 |  | Fe-Cr-Ni-Co-Ti
2265 | 5 | 37 | 42 | 10 | 6 | 87.68081 | 0.2750663 | 0.0969427 | 608.8201 | 1 | 0 | 0 |  | Fe-Cr-Ni-Co-Ti
2266 | 5 | 41 | 35 | 10 | 9 | 87.54811 | 0.2711404 | 0.1091262 | 725.1631 | 1 | 0 | 0 |  | Fe-Cr-Ni-Co-Ti
2267 | 6 | 44 | 28 | 9 | 13 | 86.55117 | 0.2682067 | 0.1205044 | 829.5079 | 1 | 0 | 0 |  | Fe-Cr-Ni-Co-Ti
2268 | 7 | 45 | 22 | 8 | 18 | 84.38656 | 0.2674583 | 0.1303727 | 909.4647 | 0 | 0 | 0 |  | Fe-Cr-Ni-Co-Ti
2269 | 8 | 45 | 16 | 6 | 25 | 81.02128 | 0.2680168 | 0.138419 | 955.8138 | 0 | 0 | 0 |  | Fe-Cr-Ni-Co-Ti
2270 | 9 | 43 | 11 | 5 | 32 | 77.24669 | 0.2706032 | 0.1418939 | 950.106 | 0 | 0 | 0 |  | Fe-Cr-Ni-Co-Ti
2271 | 11 | 38 | 6 | 3 | 43 | 71.24874 | 0.2769507 | 0.1410789 | 879.1226 | 0 | 0 | 0 |  | Fe-Cr-Ni-Co-Ti
2272 | 3 | 50 | 32 | 6 | 9 | 90.67433 | 0.2624233 | 0.1060263 | 707.9015 | 1 | 0 | 0 |  | Fe-Cr-Ni-Co-Ti
2273 | 4 | 52 | 25 | 6 | 13 | 89.2906 | 0.2604469 | 0.1168483 | 805.4498 | 0 | 0 | 0 |  | Fe-Cr-Ni-Co-Ti
2274 | 5 | 53 | 19 | 5 | 18 | 87.06494 | 0.2596896 | 0.1260645 | 879.2424 | 0 | 0 | 0 |  | Fe-Cr-Ni-Co-Ti
2275 | 6 | 53 | 13 | 4 | 23 | 84.68766 | 0.2594265 | 0.1313943 | 909.0536 | 0 | 0 | 0 |  | Fe-Cr-Ni-Co-Ti
2276 | 8 | 50 | 8 | 4 | 30 | 80.41974 | 0.2633404 | 0.1361191 | 917.3373 | 0 | 0 | 0 |  | Fe-Cr-Ni-Co-Ti
2277 | 3 | 5 | 12 | 47 | 33 | 65.19358 | 0.3081219 | 0.1625541 | 1059.461 | 1 | 0 | 0 |  | Fe-Cr-Ni-Co-Ti
2278 | 5 | 5 | 11 | 40 | 39 | 62.89277 | 0.3088215 | 0.1638477 | 1034.023 | 1 | 0 | 0 |  | Fe-Cr-Ni-Co-Ti
2279 | 7 | 4 | 10 | 34 | 44 | 60.65395 | 0.3103331 | 0.1631466 | 992.5033 | 0 | 0 | 0 |  | Fe-Cr-Ni-Co-Ti
2280 | 11 | 4 | 9 | 27 | 49 | 59.14181 | 0.310549 | 0.1611206 | 947.3575 | 1 | 0 | 0 |  | Fe-Cr-Ni-Co-Ti
2281 | 14 | 3 | 7 | 22 | 53 | 57.45813 | 0.3116804 | 0.1575334 | 890.2908 | 0 | 0 | 0 |  | Fe-Cr-Ni-Co-Ti
2282 | 3 | 6 | 19 | 51 | 21 | 70.46716 | 0.3056581 | 0.1503981 | 1014.228 | 1 | 0 | 0 |  | Fe-Cr-Ni-Co-Ti
2283 | 5 | 7 | 17 | 44 | 27 | 68.19837 | 0.3053237 | 0.1581312 | 1057.234 | 1 | 0 | 0 |  | Fe-Cr-Ni-Co-Ti
2284 | 7 | 8 | 16 | 38 | 32 | 66.56392 | 0.3049124 | 0.1610281 | 1057.417 | 1 | 0 | 0 |  | Fe-Cr-Ni-Co-Ti
2285 | 10 | 8 | 14 | 32 | 36 | 64.9545 | 0.3050232 | 0.162921 | 1049.738 | 0 | 0 | 0 |  | Fe-Cr-Ni-Co-Ti
2286 | 14 | 9 | 11 | 26 | 40 | 63.86286 | 0.3039813 | 0.1620631 | 1020.534 | 0 | 0 | 0 |  | Fe-Cr-Ni-Co-Ti
2287 | 18 | 8 | 9 | 21 | 44 | 62.21749 | 0.3049219 | 0.1616241 | 990.0433 | 0 | 0 | 0 |  | Fe-Cr-Ni-Co-Ti
2288 | 23 | 7 | 7 | 16 | 46 | 61.23108 | 0.3053648 | 0.1609838 | 967.9151 | 0 | 0 | 0 |  | Fe-Cr-Ni-Co-Ti
2289 | 3 | 4 | 29 | 52 | 12 | 73.80458 | 0.306805 | 0.1279852 | 831.3872 | 1 | 1 | 1 | 831.3872 | Fe-Cr-Ni-Co-Ti
2290 | 4 | 8 | 27 | 46 | 16 | 73.27375 | 0.3034537 | 0.1370349 | 909.7827 | 1 | 0 | 0 |  | Fe-Cr-Ni-Co-Ti
2291 | 6 | 10 | 24 | 39 | 21 | 71.60969 | 0.30188 | 0.1500017 | 1017.739 | 1 | 0 | 0 |  | Fe-Cr-Ni-Co-Ti
2292 | 9 | 12 | 21 | 34 | 25 | 70.64679 | 0.3000876 | 0.1531959 | 1031.722 | 1 | 0 | 0 |  | Fe-Cr-Ni-Co-Ti
2293 | 13 | 13 | 17 | 29 | 28 | 69.75998 | 0.2987209 | 0.1565367 | 1049.841 | 0 | 0 | 0 |  | Fe-Cr-Ni-Co-Ti
2294 | 17 | 14 | 14 | 24 | 31 | 68.94951 | 0.2975002 | 0.1578665 | 1047.241 | 0 | 0 | 0 |  | Fe-Cr-Ni-Co-Ti
2295 | 23 | 13 | 11 | 19 | 34 | 67.61504 | 0.297912 | 0.1595416 | 1042.209 | 0 | 0 | 0 |  | Fe-Cr-Ni-Co-Ti
2296 | 29 | 12 | 8 | 15 | 36 | 66.72708 | 0.2981502 | 0.1604833 | 1036.257 | 0 | 0 | 0 |  | Fe-Cr-Ni-Co-Ti
2297 | 36 | 9 | 6 | 12 | 37 | 65.66134 | 0.3000619 | 0.1625735 | 1041.349 | 0 | 0 | 0 |  | Fe-Cr-Ni-Co-Ti
2298 | 3 | 6 | 38 | 43 | 10 | 75.15218 | 0.3053152 | 0.1207142 | 770.3483 | 1 | 1 | 1 | 770.3483 | Fe-Cr-Ni-Co-Ti
2299 | 4 | 10 | 34 | 38 | 13 | 75.05538 | 0.3015364 | 0.1348025 | 907.0006 | 1 | 0 | 0 |  | Fe-Cr-Ni-Co-Ti
2300 | 7 | 14 | 29 | 33 | 16 | 75.08962 | 0.2973999 | 0.1411529 | 966.0904 | 1 | 0 | 0 |  | Fe-Cr-Ni-Co-Ti
2301 | 10 | 17 | 25 | 29 | 19 | 74.82134 | 0.2944201 | 0.1437734 | 983.1643 | 1 | 0 | 0 |  | Fe-Cr-Ni-Co-Ti
2302 | 15 | 19 | 20 | 25 | 21 | 74.76118 | 0.2917712 | 0.1455749 | 995.8618 | 1 | 0 | 0 |  | Fe-Cr-Ni-Co-Ti
2303 | 20 | 19 | 16 | 21 | 24 | 73.58154 | 0.2912834 | 0.1492407 | 1015.659 | 0 | 0 | 0 |  | Fe-Cr-Ni-Co-Ti
2304 | 26 | 18 | 12 | 17 | 26 | 72.54574 | 0.2912891 | 0.1525987 | 1034.735 | 0 | 0 | 0 |  | Fe-Cr-Ni-Co-Ti
2305 | 34 | 17 | 9 | 13 | 28 | 71.73129 | 0.2915651 | 0.1529062 | 1023.045 | 0 | 0 | 0 |  | Fe-Cr-Ni-Co-Ti
2306 | 43 | 12 | 6 | 11 | 28 | 70.42398 | 0.2947122 | 0.1561364 | 1041.479 | 0 | 0 | 0 |  | Fe-Cr-Ni-Co-Ti
2307 | 3 | 9 | 45 | 35 | 8 | 76.94119 | 0.3027091 | 0.1115801 | 694.3891 | 1 | 1 | 1 | 694.3891 | Fe-Cr-Ni-Co-Ti
2308 | 5 | 14 | 39 | 31 | 10 | 77.78794 | 0.2974556 | 0.1239063 | 820.1669 | 1 | 0 | 0 |  | Fe-Cr-Ni-Co-Ti
2309 | 8 | 19 | 33 | 27 | 12 | 78.67008 | 0.2920877 | 0.1287191 | 871.6604 | 1 | 0 | 0 |  | Fe-Cr-Ni-Co-Ti
2310 | 12 | 22 | 28 | 24 | 14 | 78.87158 | 0.2887634 | 0.1300667 | 881.3388 | 1 | 0 | 0 |  | Fe-Cr-Ni-Co-Ti
2311 | 17 | 24 | 23 | 20 | 16 | 78.75754 | 0.2861097 | 0.13401 | 915.7989 | 1 | 0 | 0 |  | Fe-Cr-Ni-Co-Ti
2312 | 22 | 25 | 18 | 17 | 18 | 78.33174 | 0.284412 | 0.1372512 | 940.8387 | 0 | 0 | 0 |  | Fe-Cr-Ni-Co-Ti
2313 | 30 | 24 | 13 | 13 | 20 | 77.33952 | 0.284225 | 0.1406503 | 962.1263 | 0 | 0 | 0 |  | Fe-Cr-Ni-Co-Ti
2314 | 38 | 22 | 9 | 11 | 20 | 76.98947 | 0.2847356 | 0.1408688 | 959.7141 | 0 | 0 | 0 |  | Fe-Cr-Ni-Co-Ti
2315 | 50 | 16 | 6 | 8 | 20 | 75.42493 | 0.2885976 | 0.1430591 | 967.0635 | 0 | 0 | 0 |  | Fe-Cr-Ni-Co-Ti
2316 | 3 | 14 | 50 | 25 | 7 | 78.96522 | 0.2981191 | 0.112762 | 718.8497 | 1 | 1 | 1 | 718.8497 | Fe-Cr-Ni-Co-Ti
2317 | 6 | 21 | 42 | 23 | 8 | 81.13442 | 0.2906432 | 0.1096723 | 699.7257 | 1 | 0 | 0 |  | Fe-Cr-Ni-Co-Ti
2318 | 9 | 26 | 36 | 20 | 9 | 82.53073 | 0.2851361 | 0.1121089 | 730.3912 | 1 | 0 | 0 |  | Fe-Cr-Ni-Co-Ti
2319 | 13 | 28 | 29 | 18 | 11 | 82.44461 | 0.2822043 | 0.1221845 | 828.8377 | 1 | 0 | 0 |  | Fe-Cr-Ni-Co-Ti
2320 | 18 | 30 | 24 | 16 | 12 | 82.79954 | 0.2796212 | 0.1206525 | 811.4861 | 1 | 0 | 0 |  | Fe-Cr-Ni-Co-Ti
2321 | 25 | 31 | 18 | 13 | 14 | 82.35859 | 0.2778615 | 0.122453 | 821.1724 | 1 | 0 | 0 |  | Fe-Cr-Ni-Co-Ti
2322 | 32 | 30 | 13 | 10 | 15 | 81.82153 | 0.2773553 | 0.1275727 | 867.306 | 0 | 0 | 0 |  | Fe-Cr-Ni-Co-Ti
2323 | 42 | 26 | 8 | 8 | 15 | 80.88066 | 0.2791676 | 0.1307487 | 892.3996 | 0 | 0 | 0 |  | Fe-Cr-Ni-Co-Ti
2324 | 55 | 19 | 5 | 6 | 15 | 78.9468 | 0.2841406 | 0.1300364 | 869.0799 | 0 | 0 | 0 |  | Fe-Cr-Ni-Co-Ti
2325 | 3 | 21 | 52 | 17 | 7 | 81.26448 | 0.2916947 | 0.1071853 | 675.3727 | 1 | 1 | 1 | 675.3727 | Fe-Cr-Ni-Co-Ti
2326 | 6 | 28 | 43 | 16 | 7 | 84.01884 | 0.2838497 | 0.1037529 | 657.4873 | 1 | 0 | 0 |  | Fe-Cr-Ni-Co-Ti
2327 | 9 | 33 | 36 | 15 | 7 | 86.01859 | 0.278071 | 0.1013546 | 643.9665 | 1 | 0 | 0 |  | Fe-Cr-Ni-Co-Ti
2328 | 14 | 36 | 30 | 13 | 8 | 86.68548 | 0.2745161 | 0.09956309 | 626.7292 | 1 | 0 | 0 |  | Fe-Cr-Ni-Co-Ti
2329 | 19 | 38 | 24 | 11 | 9 | 87.07324 | 0.2716282 | 0.1029388 | 659.0966 | 1 | 0 | 0 |  | Fe-Cr-Ni-Co-Ti
2330 | 25 | 38 | 18 | 9 | 10 | 86.87933 | 0.2701537 | 0.1102671 | 729.0808 | 0 | 0 | 0 |  | Fe-Cr-Ni-Co-Ti
2331 | 33 | 37 | 12 | 7 | 11 | 86.32035 | 0.2697314 | 0.1131159 | 751.6969 | 0 | 0 | 0 |  | Fe-Cr-Ni-Co-Ti
2332 | 44 | 32 | 7 | 5 | 12 | 84.47111 | 0.272836 | 0.1172718 | 780.0768 | 0 | 0 | 0 |  | Fe-Cr-Ni-Co-Ti
2333 | 57 | 23 | 4 | 4 | 12 | 81.84968 | 0.279472 | 0.1194081 | 784.7717 | 0 | 0 | 0 |  | Fe-Cr-Ni-Co-Ti
2334 | 6 | 37 | 42 | 10 | 5 | 88.28753 | 0.2747624 | 0.09090345 | 554.5073 | 1 | 0 | 0 |  | Fe-Cr-Ni-Co-Ti
2335 | 9 | 41 | 35 | 10 | 5 | 89.96228 | 0.2699287 | 0.08879205 | 541.164 | 1 | 0 | 0 |  | Fe-Cr-Ni-Co-Ti
2336 | 13 | 44 | 28 | 9 | 6 | 90.70029 | 0.2660917 | 0.09266488 | 579.3507 | 1 | 0 | 0 |  | Fe-Cr-Ni-Co-Ti
2337 | 18 | 45 | 22 | 8 | 7 | 90.72949 | 0.2641381 | 0.09643123 | 613.9386 | 0 | 0 | 0 |  | Fe-Cr-Ni-Co-Ti
2338 | 25 | 45 | 16 | 6 | 8 | 90.44945 | 0.2628867 | 0.09991401 | 644.2696 | 0 | 0 | 0 |  | Fe-Cr-Ni-Co-Ti
2339 | 32 | 43 | 11 | 5 | 9 | 89.47064 | 0.2636545 | 0.1037506 | 675.4265 | 0 | 0 | 0 |  | Fe-Cr-Ni-Co-Ti
2340 | 43 | 38 | 6 | 3 | 11 | 86.94325 | 0.2673435 | 0.1083736 | 703.9329 | 0 | 0 | 0 |  | Fe-Cr-Ni-Co-Ti
2341 | 9 | 50 | 32 | 6 | 3 | 94.41524 | 0.2606169 | 0.07352278 | 416.3095 | 1 | 0 | 0 |  | Fe-Cr-Ni-Co-Ti
2342 | 13 | 52 | 25 | 6 | 4 | 94.78751 | 0.2577427 | 0.07877786 | 463.8379 | 0 | 0 | 0 |  | Fe-Cr-Ni-Co-Ti
2343 | 18 | 53 | 19 | 5 | 5 | 94.78854 | 0.2557876 | 0.08348794 | 505.8945 | 0 | 0 | 0 |  | Fe-Cr-Ni-Co-Ti
2344 | 23 | 53 | 13 | 4 | 6 | 94.59417 | 0.254276 | 0.09266744 | 592.1054 | 0 | 0 | 0 |  | Fe-Cr-Ni-Co-Ti
2345 | 30 | 50 | 8 | 4 | 8 | 92.4913 | 0.2567274 | 0.09704705 | 622.7367 | 0 | 0 | 0 |  | Fe-Cr-Ni-Co-Ti
2346 | 5 | 33 | 12 | 47 | 3 | 89.23956 | 0.2760154 | 0.07279191 | 399.4011 | 1 | 1 | 1 | 399.4011 | Fe-Cr-Ni-Co-Ti
2347 | 5 | 39 | 11 | 40 | 5 | 90.12819 | 0.2704954 | 0.08591829 | 518.9879 | 1 | 0 | 0 |  | Fe-Cr-Ni-Co-Ti
2348 | 4 | 44 | 10 | 34 | 7 | 90.76331 | 0.2656342 | 0.09514365 | 606.9369 | 0 | 0 | 0 |  | Fe-Cr-Ni-Co-Ti
2349 | 4 | 49 | 9 | 27 | 11 | 90.02399 | 0.2617809 | 0.1090788 | 736.4661 | 0 | 0 | 0 |  | Fe-Cr-Ni-Co-Ti
2350 | 3 | 53 | 7 | 22 | 14 | 89.78754 | 0.2578583 | 0.1149109 | 788.9436 | 0 | 0 | 0 |  | Fe-Cr-Ni-Co-Ti
2351 | 6 | 21 | 19 | 51 | 3 | 84.85308 | 0.2879189 | 0.07325943 | 389.5463 | 1 | 1 | 1 | 389.5463 | Fe-Cr-Ni-Co-Ti
2352 | 7 | 27 | 17 | 44 | 5 | 85.82599 | 0.2822347 | 0.08798422 | 522.1742 | 1 | 1 | 1 | 522.1742 | Fe-Cr-Ni-Co-Ti
2353 | 8 | 32 | 16 | 38 | 7 | 86.35133 | 0.2778544 | 0.09874813 | 623.7284 | 1 | 0 | 0 |  | Fe-Cr-Ni-Co-Ti
2354 | 8 | 36 | 14 | 32 | 10 | 86.11613 | 0.2740592 | 0.1104647 | 733.7042 | 1 | 0 | 0 |  | Fe-Cr-Ni-Co-Ti
2355 | 9 | 40 | 11 | 26 | 14 | 85.33828 | 0.2704932 | 0.1210892 | 830.1806 | 0 | 0 | 0 |  | Fe-Cr-Ni-Co-Ti
2356 | 8 | 44 | 9 | 21 | 18 | 84.54117 | 0.267262 | 0.1277534 | 886.0019 | 0 | 0 | 0 |  | Fe-Cr-Ni-Co-Ti
2357 | 7 | 46 | 7 | 16 | 23 | 82.66644 | 0.2657122 | 0.1328559 | 915.5646 | 0 | 0 | 0 |  | Fe-Cr-Ni-Co-Ti
2358 | 4 | 12 | 29 | 52 | 3 | 81.34727 | 0.2975496 | 0.07345593 | 378.0397 | 1 | 1 | 1 | 378.0397 | Fe-Cr-Ni-Co-Ti
2359 | 8 | 16 | 27 | 46 | 4 | 82.26242 | 0.2933582 | 0.082082 | 454.6123 | 1 | 1 | 1 | 454.6123 | Fe-Cr-Ni-Co-Ti
2360 | 10 | 21 | 24 | 39 | 6 | 82.99213 | 0.2882963 | 0.09526463 | 576.1286 | 1 | 1 | 1 | 576.1286 | Fe-Cr-Ni-Co-Ti
2361 | 12 | 25 | 21 | 34 | 9 | 82.77287 | 0.2846954 | 0.1098786 | 711.916 | 1 | 0 | 0 |  | Fe-Cr-Ni-Co-Ti
2362 | 13 | 28 | 17 | 29 | 13 | 81.77977 | 0.2818223 | 0.1232256 | 833.1043 | 1 | 0 | 0 |  | Fe-Cr-Ni-Co-Ti
2363 | 14 | 31 | 14 | 24 | 17 | 80.77745 | 0.2792419 | 0.1320176 | 908.6029 | 0 | 0 | 0 |  | Fe-Cr-Ni-Co-Ti
2364 | 13 | 34 | 11 | 19 | 23 | 78.80205 | 0.277261 | 0.1402479 | 966.6238 | 0 | 0 | 0 |  | Fe-Cr-Ni-Co-Ti
2365 | 12 | 36 | 8 | 15 | 29 | 76.64548 | 0.2762381 | 0.1437881 | 973.5395 | 0 | 0 | 0 |  | Fe-Cr-Ni-Co-Ti
2366 | 9 | 37 | 6 | 12 | 36 | 73.80919 | 0.2767017 | 0.1439933 | 940.2794 | 0 | 0 | 0 |  | Fe-Cr-Ni-Co-Ti
2367 | 6 | 10 | 38 | 43 | 3 | 80.34717 | 0.2999121 | 0.07378643 | 376.2262 | 1 | 1 | 1 | 376.2262 | Fe-Cr-Ni-Co-Ti
2368 | 10 | 13 | 34 | 38 | 4 | 81.03615 | 0.296272 | 0.0825251 | 452.9247 | 1 | 1 | 1 | 452.9247 | Fe-Cr-Ni-Co-Ti
2369 | 14 | 16 | 29 | 33 | 7 | 80.62898 | 0.2929578 | 0.1015566 | 622.2506 | 1 | 1 | 1 | 622.2506 | Fe-Cr-Ni-Co-Ti
2370 | 17 | 19 | 25 | 29 | 10 | 80.19035 | 0.2900228 | 0.1152687 | 748.1723 | 1 | 0 | 0 |  | Fe-Cr-Ni-Co-Ti
2371 | 19 | 21 | 20 | 25 | 15 | 78.44068 | 0.2882935 | 0.1314808 | 890.4644 | 1 | 0 | 0 |  | Fe-Cr-Ni-Co-Ti
2372 | 19 | 24 | 16 | 21 | 20 | 77.04064 | 0.2859539 | 0.1410148 | 967.5063 | 0 | 0 | 0 |  | Fe-Cr-Ni-Co-Ti
2373 | 18 | 26 | 12 | 17 | 26 | 74.88466 | 0.284649 | 0.1472681 | 1000.45 | 0 | 0 | 0 |  | Fe-Cr-Ni-Co-Ti
2374 | 17 | 28 | 9 | 13 | 34 | 72.09707 | 0.2844316 | 0.1513176 | 1002.103 | 0 | 0 | 0 |  | Fe-Cr-Ni-Co-Ti
2375 | 12 | 28 | 6 | 11 | 43 | 68.30535 | 0.2861832 | 0.1479697 | 921.0978 | 0 | 0 | 0 |  | Fe-Cr-Ni-Co-Ti
2376 | 9 | 8 | 45 | 35 | 3 | 79.44178 | 0.3019759 | 0.07372921 | 371.7866 | 1 | 1 | 1 | 371.7866 | Fe-Cr-Ni-Co-Ti
2377 | 14 | 10 | 39 | 31 | 5 | 79.31635 | 0.2991875 | 0.09024175 | 512.244 | 1 | 1 | 1 | 512.244 | Fe-Cr-Ni-Co-Ti
2378 | 19 | 12 | 33 | 27 | 8 | 78.66075 | 0.2966173 | 0.1072333 | 663.7921 | 1 | 1 | 1 | 663.7921 | Fe-Cr-Ni-Co-Ti
2379 | 22 | 14 | 28 | 24 | 12 | 77.46484 | 0.2946931 | 0.1242072 | 815.6061 | 1 | 0 | 0 |  | Fe-Cr-Ni-Co-Ti
2380 | 24 | 16 | 23 | 20 | 17 | 75.80668 | 0.292972 | 0.1387139 | 939.4997 | 1 | 0 | 0 |  | Fe-Cr-Ni-Co-Ti
2381 | 25 | 18 | 18 | 17 | 22 | 74.22709 | 0.2913815 | 0.1472917 | 1003.489 | 0 | 0 | 0 |  | Fe-Cr-Ni-Co-Ti
2382 | 24 | 20 | 13 | 13 | 30 | 71.3651 | 0.2905722 | 0.1547241 | 1035.845 | 0 | 0 | 0 |  | Fe-Cr-Ni-Co-Ti
2383 | 22 | 20 | 9 | 11 | 38 | 68.08871 | 0.2918928 | 0.1562995 | 1005.018 | 0 | 0 | 0 |  | Fe-Cr-Ni-Co-Ti
2384 | 16 | 20 | 6 | 8 | 50 | 63.45213 | 0.2945379 | 0.1493165 | 878.3402 | 0 | 0 | 0 |  | Fe-Cr-Ni-Co-Ti
2385 | 14 | 7 | 50 | 25 | 3 | 78.98155 | 0.3026202 | 0.07366526 | 369.2582 | 1 | 1 | 1 | 369.2582 | Fe-Cr-Ni-Co-Ti
2386 | 21 | 8 | 42 | 23 | 6 | 78.10662 | 0.3006294 | 0.09644202 | 561.4367 | 1 | 1 | 1 | 561.4367 | Fe-Cr-Ni-Co-Ti
2387 | 26 | 9 | 36 | 20 | 9 | 77.15505 | 0.2990341 | 0.1124549 | 702.6006 | 1 | 1 | 1 | 702.6006 | Fe-Cr-Ni-Co-Ti
2388 | 28 | 11 | 29 | 18 | 13 | 76.00978 | 0.2968883 | 0.1280726 | 840.6616 | 1 | 0 | 0 |  | Fe-Cr-Ni-Co-Ti
2389 | 30 | 12 | 24 | 16 | 18 | 74.11947 | 0.2962186 | 0.1424111 | 960.2041 | 1 | 0 | 0 |  | Fe-Cr-Ni-Co-Ti
2390 | 31 | 14 | 18 | 13 | 25 | 71.78626 | 0.2950133 | 0.1539008 | 1041.923 | 0 | 0 | 0 |  | Fe-Cr-Ni-Co-Ti
2391 | 30 | 15 | 13 | 10 | 32 | 69.11909 | 0.2948775 | 0.1590703 | 1052.096 | 0 | 0 | 0 |  | Fe-Cr-Ni-Co-Ti
2392 | 26 | 15 | 8 | 8 | 42 | 65.05718 | 0.2966387 | 0.1585119 | 986.9296 | 0 | 0 | 0 |  | Fe-Cr-Ni-Co-Ti
2393 | 19 | 15 | 5 | 6 | 55 | 60.4025 | 0.2997062 | 0.1481757 | 832.4894 | 0 | 0 | 0 |  | Fe-Cr-Ni-Co-Ti
2394 | 21 | 7 | 52 | 17 | 3 | 79.03275 | 0.3018794 | 0.07267206 | 361.9506 | 1 | 1 | 1 | 361.9506 | Fe-Cr-Ni-Co-Ti
2395 | 28 | 7 | 43 | 16 | 6 | 77.85403 | 0.3007133 | 0.09596799 | 555.2095 | 1 | 1 | 1 | 555.2095 | Fe-Cr-Ni-Co-Ti
2396 | 33 | 7 | 36 | 15 | 9 | 76.6178 | 0.2999825 | 0.1121607 | 695.5301 | 1 | 1 | 1 | 695.5301 | Fe-Cr-Ni-Co-Ti
2397 | 36 | 8 | 30 | 13 | 14 | 74.73201 | 0.2990778 | 0.1321703 | 869.4803 | 1 | 0 | 0 |  | Fe-Cr-Ni-Co-Ti
2398 | 38 | 9 | 24 | 11 | 19 | 72.90767 | 0.2982403 | 0.1458739 | 981.5366 | 1 | 0 | 0 |  | Fe-Cr-Ni-Co-Ti
2399 | 38 | 10 | 18 | 9 | 25 | 70.62405 | 0.2977524 | 0.1554471 | 1043.96 | 0 | 0 | 0 |  | Fe-Cr-Ni-Co-Ti
2400 | 37 | 11 | 12 | 7 | 33 | 67.68543 | 0.297828 | 0.1622044 | 1064.548 | 0 | 0 | 0 |  | Fe-Cr-Ni-Co-Ti
2401 | 32 | 12 | 7 | 5 | 44 | 63.71765 | 0.2990498 | 0.1611125 | 993.0273 | 0 | 0 | 0 |  | Fe-Cr-Ni-Co-Ti
2402 | 23 | 12 | 4 | 4 | 57 | 59.03087 | 0.3022944 | 0.148469 | 818.2284 | 0 | 0 | 0 |  | Fe-Cr-Ni-Co-Ti
2403 | 37 | 5 | 42 | 10 | 6 | 77.37885 | 0.3013077 | 0.09522477 | 545.5373 | 1 | 1 | 1 | 545.5373 | Fe-Cr-Ni-Co-Ti
2404 | 41 | 5 | 35 | 10 | 9 | 76.13874 | 0.3007122 | 0.1117183 | 687.3461 | 1 | 1 | 1 | 687.3461 | Fe-Cr-Ni-Co-Ti
2405 | 44 | 6 | 28 | 9 | 13 | 74.75431 | 0.2994797 | 0.1282567 | 830.7921 | 1 | 0 | 0 |  | Fe-Cr-Ni-Co-Ti
2406 | 45 | 7 | 22 | 8 | 18 | 72.89041 | 0.2987701 | 0.1433789 | 956.084 | 1 | 0 | 0 |  | Fe-Cr-Ni-Co-Ti
2407 | 45 | 8 | 16 | 6 | 25 | 70.21812 | 0.2985395 | 0.1562434 | 1046.032 | 0 | 0 | 0 |  | Fe-Cr-Ni-Co-Ti
2408 | 43 | 9 | 11 | 5 | 32 | 67.66032 | 0.2986607 | 0.1629627 | 1072.048 | 0 | 0 | 0 |  | Fe-Cr-Ni-Co-Ti
2409 | 38 | 11 | 6 | 3 | 43 | 64.09031 | 0.2990075 | 0.163427 | 1019.253 | 0 | 0 | 0 |  | Fe-Cr-Ni-Co-Ti
2410 | 50 | 3 | 32 | 6 | 9 | 75.75481 | 0.3011413 | 0.111269 | 679.3002 | 1 | 1 | 1 | 679.3002 | Fe-Cr-Ni-Co-Ti
2411 | 52 | 4 | 25 | 6 | 13 | 74.36645 | 0.3000453 | 0.1282421 | 826.0291 | 1 | 0 | 0 |  | Fe-Cr-Ni-Co-Ti
2412 | 53 | 5 | 19 | 5 | 18 | 72.5192 | 0.2993372 | 0.1436574 | 953.6882 | 0 | 0 | 0 |  | Fe-Cr-Ni-Co-Ti
2413 | 53 | 6 | 13 | 4 | 23 | 70.67411 | 0.298684 | 0.1537409 | 1026.242 | 0 | 0 | 0 |  | Fe-Cr-Ni-Co-Ti
2414 | 50 | 8 | 8 | 4 | 30 | 68.43826 | 0.2980714 | 0.1618401 | 1071.164 | 0 | 0 | 0 |  | Fe-Cr-Ni-Co-Ti
2415 | 5 | 3 | 12 | 47 | 33 | 64.63885 | 0.3097411 | 0.1635073 | 1062.366 | 1 | 0 | 0 |  | Fe-Cr-Ni-Co-Ti
2416 | 5 | 5 | 11 | 40 | 39 | 62.89277 | 0.3088215 | 0.1638477 | 1034.023 | 1 | 0 | 0 |  | Fe-Cr-Ni-Co-Ti
2417 | 4 | 7 | 10 | 34 | 44 | 61.44945 | 0.307872 | 0.1611802 | 983.8464 | 1 | 0 | 0 |  | Fe-Cr-Ni-Co-Ti
2418 | 4 | 11 | 9 | 27 | 49 | 60.94243 | 0.3048504 | 0.156042 | 922.8626 | 1 | 0 | 0 |  | Fe-Cr-Ni-Co-Ti
2419 | 3 | 14 | 7 | 22 | 53 | 60.25909 | 0.3026209 | 0.148766 | 846.0307 | 1 | 0 | 0 |  | Fe-Cr-Ni-Co-Ti
2420 | 6 | 3 | 19 | 51 | 21 | 69.58205 | 0.3080846 | 0.1511739 | 1013.347 | 1 | 1 | 1 | 1013.347 | Fe-Cr-Ni-Co-Ti
2421 | 7 | 5 | 17 | 44 | 27 | 67.62608 | 0.3069449 | 0.158926 | 1059.021 | 1 | 0 | 0 |  | Fe-Cr-Ni-Co-Ti
2422 | 8 | 7 | 16 | 38 | 32 | 66.28707 | 0.3057165 | 0.1615 | 1058.989 | 1 | 0 | 0 |  | Fe-Cr-Ni-Co-Ti
2423 | 8 | 10 | 14 | 32 | 36 | 65.50231 | 0.3033957 | 0.1618031 | 1045.083 | 0 | 0 | 0 |  | Fe-Cr-Ni-Co-Ti
2424 | 9 | 14 | 11 | 26 | 40 | 65.20786 | 0.299902 | 0.1589041 | 1005.442 | 0 | 0 | 0 |  | Fe-Cr-Ni-Co-Ti
2425 | 8 | 18 | 9 | 21 | 44 | 64.85908 | 0.2967484 | 0.1546285 | 954.0596 | 0 | 0 | 0 |  | Fe-Cr-Ni-Co-Ti
2426 | 7 | 23 | 7 | 16 | 46 | 65.45688 | 0.2921267 | 0.1488297 | 901.8668 | 0 | 0 | 0 |  | Fe-Cr-Ni-Co-Ti
2427 | 4 | 3 | 29 | 52 | 12 | 73.49497 | 0.3076125 | 0.128045 | 829.5487 | 1 | 1 | 1 | 829.5487 | Fe-Cr-Ni-Co-Ti
2428 | 8 | 4 | 27 | 46 | 16 | 72.07211 | 0.3066602 | 0.137732 | 906.3222 | 1 | 0 | 0 |  | Fe-Cr-Ni-Co-Ti
2429 | 10 | 6 | 24 | 39 | 21 | 70.42806 | 0.3051265 | 0.1511995 | 1018.373 | 1 | 0 | 0 |  | Fe-Cr-Ni-Co-Ti
2430 | 12 | 9 | 21 | 34 | 25 | 69.78542 | 0.3025043 | 0.1543145 | 1034.381 | 1 | 0 | 0 |  | Fe-Cr-Ni-Co-Ti
2431 | 13 | 13 | 17 | 29 | 28 | 69.75998 | 0.2987209 | 0.1565367 | 1049.841 | 0 | 0 | 0 |  | Fe-Cr-Ni-Co-Ti
2432 | 14 | 17 | 14 | 24 | 31 | 69.79453 | 0.2950472 | 0.1563202 | 1040.406 | 0 | 0 | 0 |  | Fe-Cr-Ni-Co-Ti
2433 | 13 | 23 | 11 | 19 | 34 | 70.39426 | 0.2897151 | 0.1537288 | 1012.919 | 0 | 0 | 0 |  | Fe-Cr-Ni-Co-Ti
2434 | 12 | 29 | 8 | 15 | 36 | 71.41296 | 0.2841834 | 0.1496681 | 976.9923 | 0 | 0 | 0 |  | Fe-Cr-Ni-Co-Ti
2435 | 9 | 36 | 6 | 12 | 37 | 73.07729 | 0.2778398 | 0.1444983 | 937.7751 | 0 | 0 | 0 |  | Fe-Cr-Ni-Co-Ti
2436 | 6 | 3 | 38 | 43 | 10 | 74.21277 | 0.3077409 | 0.1205626 | 762.2977 | 1 | 1 | 1 | 762.2977 | Fe-Cr-Ni-Co-Ti
2437 | 10 | 4 | 34 | 38 | 13 | 73.18864 | 0.3064489 | 0.1354566 | 898.2752 | 1 | 1 | 1 | 898.2752 | Fe-Cr-Ni-Co-Ti
2438 | 14 | 7 | 29 | 33 | 16 | 72.94447 | 0.3031495 | 0.1424357 | 960.9032 | 1 |  | 0 |  | Fe-Cr-Ni-Co-Ti
2439 | 17 | 10 | 25 | 29 | 19 | 72.72697 | 0.3001274 | 0.1457211 | 984.5842 | 1 | 0 | 0 |  | Fe-Cr-Ni-Co-Ti
2440 | 19 | 15 | 20 | 25 | 21 | 73.57499 | 0.2950423 | 0.1470008 | 999.9443 | 1 | 0 | 0 |  | Fe-Cr-Ni-Co-Ti
2441 | 19 | 20 | 16 | 21 | 24 | 73.8739 | 0.2904637 | 0.1488241 | 1014.03 | 0 | 0 | 0 |  | Fe-Cr-Ni-Co-Ti
2442 | 18 | 26 | 12 | 17 | 26 | 74.88466 | 0.284649 | 0.1487019 | 1016.078 | 0 | 0 | 0 |  | Fe-Cr-Ni-Co-Ti
2443 | 17 | 34 | 9 | 13 | 28 | 76.57581 | 0.2776975 | 0.1440555 | 976.046 | 0 | 0 | 0 |  | Fe-Cr-Ni-Co-Ti
2444 | 12 | 43 | 6 | 11 | 28 | 79.34685 | 0.269125 | 0.1388689 | 943.5981 | 0 | 0 | 0 |  | Fe-Cr-Ni-Co-Ti
2445 | 9 | 3 | 45 | 35 | 8 | 75.04047 | 0.3075679 | 0.1107019 | 674.4579 | 1 | 1 | 1 | 674.4579 | Fe-Cr-Ni-Co-Ti
2446 | 14 | 5 | 39 | 31 | 10 | 74.93849 | 0.3048399 | 0.1239159 | 800.3743 | 1 | 1 | 1 | 800.3743 | Fe-Cr-Ni-Co-Ti
2447 | 19 | 8 | 33 | 27 | 12 | 75.22094 | 0.3011435 | 0.1297751 | 857.351 | 1 | 0 | 0 |  | Fe-Cr-Ni-Co-Ti
2448 | 22 | 12 | 28 | 24 | 14 | 75.79468 | 0.2969367 | 0.1316634 | 875.0626 | 1 | 0 | 0 |  | Fe-Cr-Ni-Co-Ti
2449 | 24 | 17 | 23 | 20 | 16 | 76.62335 | 0.2918482 | 0.1358049 | 917.976 | 1 | 0 | 0 |  | Fe-Cr-Ni-Co-Ti
2450 | 25 | 22 | 18 | 17 | 18 | 77.42537 | 0.2868776 | 0.1382706 | 944.279 | 0 | 0 | 0 |  | Fe-Cr-Ni-Co-Ti
2451 | 24 | 30 | 13 | 13 | 20 | 79.13676 | 0.2792789 | 0.1382559 | 951.3796 | 0 | 0 | 0 |  | Fe-Cr-Ni-Co-Ti
2452 | 22 | 38 | 9 | 11 | 20 | 81.79001 | 0.2715156 | 0.1340726 | 925.531 | 0 | 0 | 0 |  | Fe-Cr-Ni-Co-Ti
2453 | 16 | 50 | 6 | 8 | 20 | 85.64449 | 0.2604371 | 0.1276713 | 882.435 | 0 | 0 | 0 |  | Fe-Cr-Ni-Co-Ti
2454 | 14 | 3 | 50 | 25 | 7 | 75.42441 | 0.3071398 | 0.1107761 | 678.7603 | 1 | 1 | 1 | 678.7603 | Fe-Cr-Ni-Co-Ti
2455 | 21 | 6 | 42 | 23 | 8 | 76.37166 | 0.3028671 | 0.1086489 | 662.937 | 1 | 1 | 1 | 662.937 | Fe-Cr-Ni-Co-Ti
2456 | 26 | 9 | 36 | 20 | 9 | 77.15505 | 0.2990341 | 0.1124549 | 702.6006 | 1 | 1 | 1 | 702.6006 | Fe-Cr-Ni-Co-Ti
2457 | 28 | 13 | 29 | 18 | 11 | 77.70237 | 0.2946235 | 0.124199 | 818.3074 | 1 | 0 | 0 |  | Fe-Cr-Ni-Co-Ti
2458 | 30 | 18 | 24 | 16 | 12 | 79.05641 | 0.2894829 | 0.1227529 | 808.914 | 1 | 0 | 0 |  | Fe-Cr-Ni-Co-Ti
2459 | 31 | 25 | 18 | 13 | 14 | 80.5207 | 0.2827585 | 0.1239747 | 824.7503 | 1 | 0 | 0 |  | Fe-Cr-Ni-Co-Ti
2460 | 30 | 32 | 13 | 10 | 15 | 82.43759 | 0.2757023 | 0.1269047 | 864.5265 | 0 | 0 | 0 |  | Fe-Cr-Ni-Co-Ti
2461 | 26 | 42 | 8 | 8 | 15 | 85.864 | 0.2657754 | 0.1246953 | 862.1395 | 0 | 0 | 0 |  | Fe-Cr-Ni-Co-Ti
2462 | 19 | 55 | 5 | 6 | 15 | 90.07395 | 0.2542472 | 0.1162316 | 795.8949 | 0 | 0 | 0 |  | Fe-Cr-Ni-Co-Ti
2463 | 21 | 3 | 52 | 17 | 7 | 75.5202 | 0.3063536 | 0.1036753 | 611.9177 | 1 | 1 | 1 | 611.9177 | Fe-Cr-Ni-Co-Ti
2464 | 28 | 6 | 43 | 16 | 7 | 76.98604 | 0.3018317 | 0.1023332 | 607.8382 | 1 | 1 | 1 | 607.8382 | Fe-Cr-Ni-Co-Ti
2465 | 33 | 9 | 36 | 15 | 7 | 78.33501 | 0.2977454 | 0.1012011 | 604.5925 | 1 | 1 | 1 | 604.5925 | Fe-Cr-Ni-Co-Ti
2466 | 36 | 14 | 30 | 13 | 8 | 79.73694 | 0.2924247 | 0.1003588 | 601.0619 | 1 | 1 | 1 | 601.0619 | Fe-Cr-Ni-Co-Ti
2467 | 38 | 19 | 24 | 11 | 9 | 81.09568 | 0.2871366 | 0.104898 | 648.2575 | 1 | 0 | 0 |  | Fe-Cr-Ni-Co-Ti
2468 | 38 | 25 | 18 | 9 | 10 | 82.76657 | 0.2808984 | 0.112898 | 732.9649 | 0 | 0 | 0 |  | Fe-Cr-Ni-Co-Ti
2469 | 37 | 33 | 12 | 7 | 11 | 85.05946 | 0.2730466 | 0.1142043 | 755.7214 | 0 | 0 | 0 |  | Fe-Cr-Ni-Co-Ti
2470 | 32 | 44 | 7 | 5 | 12 | 88.23986 | 0.2628668 | 0.1133734 | 761.3653 | 0 | 0 | 0 |  | Fe-Cr-Ni-Co-Ti
2471 | 23 | 57 | 4 | 4 | 12 | 92.54137 | 0.2511823 | 0.1077435 | 724.2285 | 0 | 0 | 0 |  | Fe-Cr-Ni-Co-Ti
2472 | 37 | 6 | 42 | 10 | 5 | 78.24998 | 0.3001904 | 0.08823639 | 488.6027 | 1 | 1 | 1 | 488.6027 | Fe-Cr-Ni-Co-Ti
2473 | 41 | 9 | 35 | 10 | 5 | 79.58701 | 0.2962425 | 0.08765748 | 489.2588 | 1 | 1 | 1 | 489.2588 | Fe-Cr-Ni-Co-Ti
2474 | 44 | 13 | 28 | 9 | 6 | 80.69039 | 0.291651 | 0.09383506 | 547.6389 | 1 | 1 | 1 | 547.6389 | Fe-Cr-Ni-Co-Ti
2475 | 45 | 18 | 22 | 8 | 7 | 82.04758 | 0.2864505 | 0.09924212 | 601.7135 | 0 | 0 | 0 |  | Fe-Cr-Ni-Co-Ti
2476 | 45 | 25 | 16 | 6 | 8 | 84.04297 | 0.2794595 | 0.1035251 | 649.3339 | 0 | 0 | 0 |  | Fe-Cr-Ni-Co-Ti
2477 | 43 | 32 | 11 | 5 | 9 | 85.96168 | 0.2727871 | 0.1064075 | 684.6104 | 0 | 0 | 0 |  | Fe-Cr-Ni-Co-Ti
2478 | 38 | 43 | 6 | 3 | 11 | 88.50881 | 0.2632244 | 0.1068761 | 696.8648 | 0 | 0 | 0 |  | Fe-Cr-Ni-Co-Ti
2479 | 50 | 9 | 32 | 6 | 3 | 80.94811 | 0.2944454 | 0.0706358 | 351.4273 | 1 | 1 | 1 | 351.4273 | Fe-Cr-Ni-Co-Ti
2480 | 52 | 13 | 25 | 6 | 4 | 82.03228 | 0.2899923 | 0.0790764 | 423.6398 | 0 | 1 | 0 |  | Fe-Cr-Ni-Co-Ti
2481 | 53 | 18 | 19 | 5 | 5 | 83.38936 | 0.2847958 | 0.08633271 | 490.0824 | 0 | 1 | 0 |  | Fe-Cr-Ni-Co-Ti
2482 | 53 | 23 | 13 | 4 | 6 | 84.76837 | 0.2794468 | 0.09815827 | 603.5163 | 0 | 0 | 0 |  | Fe-Cr-Ni-Co-Ti
2483 | 50 | 30 | 8 | 4 | 8 | 86.06869 | 0.2733618 | 0.101822 | 640.6567 | 0 | 0 | 0 |  | Fe-Cr-Ni-Co-Ti
2484 | 33 | 12 | 3 | 47 | 5 | 81.66479 | 0.291877 | 0.08601065 | 485.9724 | 0 | 1 | 0 |  | Fe-Cr-Ni-Co-Ti
2485 | 39 | 11 | 5 | 40 | 5 | 81.34916 | 0.2921801 | 0.08574372 | 481.7749 | 0 | 1 | 0 |  | Fe-Cr-Ni-Co-Ti
2486 | 44 | 10 | 7 | 34 | 4 | 81.58858 | 0.2923043 | 0.07808139 | 416.1565 | 0 | 1 | 0 |  | Fe-Cr-Ni-Co-Ti
2487 | 49 | 9 | 11 | 27 | 4 | 81.16629 | 0.2930451 | 0.07808933 | 414.0392 | 0 | 1 | 0 |  | Fe-Cr-Ni-Co-Ti
2488 | 53 | 7 | 14 | 22 | 3 | 81.01008 | 0.2943473 | 0.0691502 | 340.0744 | 0 | 1 | 0 |  | Fe-Cr-Ni-Co-Ti
2489 | 21 | 19 | 3 | 51 | 6 | 83.27361 | 0.2870217 | 0.09257668 | 553.4781 | 0 | 0 | 0 |  | Fe-Cr-Ni-Co-Ti
2490 | 27 | 17 | 5 | 44 | 7 | 82.06213 | 0.2884469 | 0.09823139 | 598.6862 | 0 | 0 | 0 |  | Fe-Cr-Ni-Co-Ti
2491 | 32 | 16 | 7 | 38 | 8 | 81.17346 | 0.2892301 | 0.1035083 | 642.2457 | 0 | 0 | 0 |  | Fe-Cr-Ni-Co-Ti
2492 | 36 | 14 | 10 | 32 | 8 | 80.47557 | 0.290659 | 0.1038086 | 640.2105 | 0 | 0 | 0 |  | Fe-Cr-Ni-Co-Ti
2493 | 40 | 11 | 14 | 26 | 9 | 78.86961 | 0.2934586 | 0.1092964 | 681.563 | 0 | 0 | 0 |  | Fe-Cr-Ni-Co-Ti
2494 | 44 | 9 | 18 | 21 | 8 | 78.65895 | 0.2949674 | 0.1046708 | 636.9734 | 0 | 1 | 0 |  | Fe-Cr-Ni-Co-Ti
2495 | 46 | 7 | 23 | 16 | 7 | 78.36171 | 0.2967263 | 0.09948323 | 587.7441 | 0 | 1 | 0 |  | Fe-Cr-Ni-Co-Ti
2496 | 12 | 29 | 3 | 52 | 4 | 87.69704 | 0.2783572 | 0.0793244 | 451.8131 | 0 | 1 | 0 |  | Fe-Cr-Ni-Co-Ti
2497 | 16 | 27 | 4 | 46 | 8 | 84.67467 | 0.2807461 | 0.1023417 | 650.6675 | 1 | 0 | 0 |  | Fe-Cr-Ni-Co-Ti
2498 | 21 | 24 | 6 | 39 | 10 | 82.61151 | 0.2831781 | 0.1114581 | 725.369 | 1 | 0 | 0 |  | Fe-Cr-Ni-Co-Ti
2499 | 25 | 21 | 9 | 34 | 12 | 80.4957 | 0.2862869 | 0.1198953 | 793.3783 | 1 | 0 | 0 |  | Fe-Cr-Ni-Co-Ti
2500 | 28 | 17 | 13 | 29 | 13 | 78.57786 | 0.2899819 | 0.1247293 | 826.5201 | 1 | 0 | 0 |  | Fe-Cr-Ni-Co-Ti
2501 | 31 | 14 | 17 | 24 | 14 | 77.00117 | 0.2929251 | 0.1292441 | 858.191 | 1 | 0 | 0 |  | Fe-Cr-Ni-Co-Ti
2502 | 34 | 11 | 23 | 19 | 13 | 76.37115 | 0.2956851 | 0.1271854 | 834.0349 | 1 | 0 | 0 |  | Fe-Cr-Ni-Co-Ti
2503 | 36 | 8 | 29 | 15 | 12 | 75.71981 | 0.2985757 | 0.1244763 | 804.0129 | 1 | 0 | 0 |  | Fe-Cr-Ni-Co-Ti
2504 | 37 | 6 | 36 | 12 | 9 | 76.35934 | 0.3003886 | 0.1119821 | 691.6745 | 1 | 1 | 1 | 691.6745 | Fe-Cr-Ni-Co-Ti
2505 | 10 | 38 | 3 | 43 | 6 | 89.55075 | 0.2703187 | 0.09043715 | 558.705 | 0 | 0 | 0 |  | Fe-Cr-Ni-Co-Ti
2506 | 13 | 34 | 4 | 38 | 10 | 85.9466 | 0.2741851 | 0.1091003 | 719.4269 | 0 | 0 | 0 |  | Fe-Cr-Ni-Co-Ti
2507 | 16 | 29 | 7 | 33 | 14 | 82.00559 | 0.27955 | 0.1238329 | 839.0513 | 0 | 0 | 0 |  | Fe-Cr-Ni-Co-Ti
2508 | 19 | 25 | 10 | 29 | 17 | 79.07094 | 0.2840005 | 0.1332059 | 909.7761 | 0 | 0 | 0 |  | Fe-Cr-Ni-Co-Ti
2509 | 21 | 20 | 15 | 25 | 19 | 76.33154 | 0.2892553 | 0.1402742 | 957.1926 | 0 | 0 | 0 |  | Fe-Cr-Ni-Co-Ti
2510 | 24 | 16 | 20 | 21 | 19 | 74.93835 | 0.2930705 | 0.1427497 | 970.1283 | 1 | 0 | 0 |  | Fe-Cr-Ni-Co-Ti
2511 | 26 | 12 | 26 | 17 | 18 | 73.92036 | 0.2968251 | 0.1428101 | 962.7804 | 1 | 0 | 0 |  | Fe-Cr-Ni-Co-Ti
2512 | 28 | 9 | 34 | 13 | 17 | 73.31001 | 0.300049 | 0.1422122 | 954.1666 | 1 | 0 | 0 |  | Fe-Cr-Ni-Co-Ti
2513 | 28 | 6 | 43 | 11 | 12 | 74.40996 | 0.3026996 | 0.1269589 | 819.3408 | 1 | 0 | 0 |  | Fe-Cr-Ni-Co-Ti
2514 | 8 | 45 | 3 | 35 | 9 | 90.1206 | 0.2643218 | 0.1023131 | 672.4167 | 0 | 0 | 0 |  | Fe-Cr-Ni-Co-Ti
2515 | 10 | 39 | 5 | 31 | 14 | 85.29323 | 0.2704811 | 0.1202636 | 821.8069 | 0 | 0 | 0 |  | Fe-Cr-Ni-Co-Ti
2516 | 12 | 33 | 8 | 27 | 19 | 80.58259 | 0.2771451 | 0.1338997 | 923.1309 | 0 | 0 | 0 |  | Fe-Cr-Ni-Co-Ti
2517 | 14 | 28 | 12 | 24 | 22 | 77.38172 | 0.2828113 | 0.1417108 | 974.6637 | 0 | 0 | 0 |  | Fe-Cr-Ni-Co-Ti
2518 | 16 | 23 | 17 | 20 | 24 | 74.71804 | 0.288082 | 0.147808 | 1010.846 | 0 | 0 | 0 |  | Fe-Cr-Ni-Co-Ti
2519 | 18 | 18 | 22 | 17 | 25 | 72.5644 | 0.2931717 | 0.1524885 | 1037.041 | 0 | 0 | 0 |  | Fe-Cr-Ni-Co-Ti
2520 | 20 | 13 | 30 | 13 | 24 | 71.22964 | 0.2981511 | 0.1553689 | 1054.708 | 1 | 0 | 0 |  | Fe-Cr-Ni-Co-Ti
2521 | 20 | 9 | 38 | 11 | 22 | 70.61283 | 0.3022662 | 0.1552627 | 1051.506 | 1 | 0 | 0 |  | Fe-Cr-Ni-Co-Ti
2522 | 20 | 6 | 50 | 8 | 16 | 72.04102 | 0.3050591 | 0.1432899 | 955.2474 | 1 | 0 | 0 |  | Fe-Cr-Ni-Co-Ti
2523 | 7 | 50 | 3 | 25 | 14 | 88.98479 | 0.2599509 | 0.1156991 | 792.9051 | 0 | 0 | 0 |  | Fe-Cr-Ni-Co-Ti
2524 | 8 | 42 | 6 | 23 | 21 | 82.43671 | 0.2694652 | 0.132689 | 918.8386 | 0 | 0 | 0 |  | Fe-Cr-Ni-Co-Ti
2525 | 9 | 36 | 9 | 20 | 26 | 77.97476 | 0.2762181 | 0.1418205 | 971.4913 | 0 | 0 | 0 |  | Fe-Cr-Ni-Co-Ti
2526 | 11 | 29 | 13 | 18 | 28 | 74.72281 | 0.283121 | 0.1481236 | 1004.743 | 0 | 0 | 0 |  | Fe-Cr-Ni-Co-Ti
2527 | 12 | 24 | 18 | 16 | 30 | 72.17867 | 0.2887763 | 0.153466 | 1033.443 | 0 | 0 | 0 |  | Fe-Cr-Ni-Co-Ti
2528 | 14 | 18 | 25 | 13 | 31 | 69.80668 | 0.2951127 | 0.1593392 | 1068.282 | 0 | 0 | 0 |  | Fe-Cr-Ni-Co-Ti
2529 | 15 | 13 | 32 | 10 | 30 | 68.42058 | 0.3000375 | 0.163445 | 1095.308 | 1 | 0 | 0 |  | Fe-Cr-Ni-Co-Ti
2530 | 15 | 8 | 42 | 8 | 26 | 68.17568 | 0.304909 | 0.1639463 | 1104.709 | 1 | 0 | 0 |  | Fe-Cr-Ni-Co-Ti
2531 | 15 | 5 | 55 | 6 | 19 | 70.02819 | 0.3076263 | 0.153946 | 1037.657 | 1 | 0 | 0 |  | Fe-Cr-Ni-Co-Ti
2532 | 7 | 52 | 3 | 17 | 21 | 85.73076 | 0.2596333 | 0.1270702 | 878.6165 | 0 | 0 | 0 |  | Fe-Cr-Ni-Co-Ti
2533 | 7 | 43 | 6 | 16 | 28 | 79.26197 | 0.2698032 | 0.1386453 | 943.1775 | 0 | 0 | 0 |  | Fe-Cr-Ni-Co-Ti
2534 | 7 | 36 | 9 | 15 | 33 | 74.69647 | 0.2776748 | 0.1452886 | 966.7864 | 0 | 0 | 0 |  | Fe-Cr-Ni-Co-Ti
2535 | 8 | 30 | 14 | 13 | 36 | 71.50067 | 0.2844763 | 0.1507764 | 989.802 | 0 | 0 | 0 |  | Fe-Cr-Ni-Co-Ti
2536 | 9 | 24 | 19 | 11 | 38 | 68.76143 | 0.2908037 | 0.1561782 | 1013.578 | 0 | 0 | 0 |  | Fe-Cr-Ni-Co-Ti
2537 | 10 | 18 | 25 | 9 | 38 | 66.72913 | 0.2967559 | 0.1621036 | 1049.073 | 1 | 0 | 0 |  | Fe-Cr-Ni-Co-Ti
2538 | 11 | 12 | 33 | 7 | 37 | 65.12108 | 0.3028408 | 0.1686811 | 1096.523 | 1 | 0 | 0 |  | Fe-Cr-Ni-Co-Ti
2539 | 12 | 7 | 44 | 5 | 32 | 65.30514 | 0.3075034 | 0.1726571 | 1146.75 | 1 | 0 | 0 |  | Fe-Cr-Ni-Co-Ti
2540 | 12 | 4 | 57 | 4 | 23 | 67.76945 | 0.3098525 | 0.1647796 | 1114.74 | 1 | 0 | 0 |  | Fe-Cr-Ni-Co-Ti
2541 | 5 | 42 | 6 | 10 | 37 | 74.79331 | 0.2725619 | 0.1404238 | 911.069 | 0 | 0 | 0 |  | Fe-Cr-Ni-Co-Ti
2542 | 5 | 35 | 9 | 10 | 41 | 70.918 | 0.2802761 | 0.1447708 | 916.5612 | 0 | 0 | 0 |  | Fe-Cr-Ni-Co-Ti
2543 | 6 | 28 | 13 | 9 | 44 | 67.5624 | 0.2877448 | 0.1496574 | 928.9834 | 0 | 0 | 0 |  | Fe-Cr-Ni-Co-Ti
2544 | 7 | 22 | 18 | 8 | 45 | 65.31036 | 0.2939674 | 0.155282 | 958.3614 | 0 | 0 | 0 |  | Fe-Cr-Ni-Co-Ti
2545 | 8 | 16 | 25 | 6 | 45 | 63.39179 | 0.3001639 | 0.162352 | 1003.516 | 1 | 0 | 0 |  | Fe-Cr-Ni-Co-Ti
2546 | 9 | 11 | 32 | 5 | 43 | 62.50545 | 0.3050371 | 0.1694292 | 1062.315 | 1 | 0 | 0 |  | Fe-Cr-Ni-Co-Ti
2547 | 11 | 6 | 43 | 3 | 38 | 62.77828 | 0.3095335 | 0.1769248 | 1146.115 | 1 | 0 | 0 |  | Fe-Cr-Ni-Co-Ti
2548 | 3 | 32 | 9 | 6 | 50 | 66.45727 | 0.2849955 | 0.1403525 | 826.1182 | 0 | 0 | 0 |  | Fe-Cr-Ni-Co-Ti
2549 | 4 | 25 | 13 | 6 | 52 | 63.64771 | 0.2922935 | 0.1455087 | 844.9033 | 0 | 0 | 0 |  | Fe-Cr-Ni-Co-Ti
2550 | 5 | 19 | 18 | 5 | 53 | 61.4881 | 0.298516 | 0.1515665 | 875.6939 | 0 | 0 | 0 |  | Fe-Cr-Ni-Co-Ti
2551 | 6 | 13 | 23 | 4 | 53 | 59.54186 | 0.3045247 | 0.1586974 | 915.8693 | 0 | 0 | 0 |  | Fe-Cr-Ni-Co-Ti
2552 | 8 | 8 | 30 | 4 | 50 | 59.17361 | 0.309101 | 0.1680671 | 999.2961 | 1 | 0 | 0 |  | Fe-Cr-Ni-Co-Ti
2553 | 3 | 12 | 33 | 47 | 5 | 80.04728 | 0.2983577 | 0.0908261 | 521.9751 | 1 | 1 | 1 | 521.9751 | Fe-Cr-Ni-Co-Ti
2554 | 5 | 11 | 39 | 40 | 5 | 79.51154 | 0.2995286 | 0.09136836 | 523.3756 | 1 | 1 | 1 | 523.3756 | Fe-Cr-Ni-Co-Ti
2555 | 7 | 10 | 44 | 34 | 4 | 79.56655 | 0.3003827 | 0.08377032 | 456.1616 | 1 | 1 | 1 | 456.1616 | Fe-Cr-Ni-Co-Ti
2556 | 11 | 9 | 49 | 27 | 4 | 79.10501 | 0.3012632 | 0.08361612 | 452.4507 | 1 | 1 | 1 | 452.4507 | Fe-Cr-Ni-Co-Ti
2557 | 14 | 7 | 53 | 22 | 3 | 78.86518 | 0.3028706 | 0.07377137 | 369.1582 | 1 | 1 | 1 | 369.1582 | Fe-Cr-Ni-Co-Ti
2558 | 3 | 19 | 21 | 51 | 6 | 82.31908 | 0.2909014 | 0.09565485 | 578.1271 | 1 | 1 | 1 | 578.1271 | Fe-Cr-Ni-Co-Ti
2559 | 5 | 17 | 27 | 44 | 7 | 80.88812 | 0.2931946 | 0.1023148 | 631.868 | 1 | 1 | 1 | 631.868 | Fe-Cr-Ni-Co-Ti
2560 | 7 | 16 | 32 | 38 | 8 | 79.84751 | 0.2945765 | 0.108188 | 680.8767 | 1 | 1 | 1 | 680.8767 | Fe-Cr-Ni-Co-Ti
2561 | 10 | 14 | 36 | 32 | 8 | 79.07658 | 0.2962794 | 0.1086532 | 679.9053 | 1 | 1 | 1 | 679.9053 | Fe-Cr-Ni-Co-Ti
2562 | 14 | 11 | 40 | 26 | 9 | 77.45939 | 0.2990878 | 0.1138329 | 718.6476 | 1 | 1 | 1 | 718.6476 | Fe-Cr-Ni-Co-Ti
2563 | 18 | 9 | 44 | 21 | 8 | 77.24333 | 0.3005991 | 0.1087781 | 669.4866 | 1 | 1 | 1 | 669.4866 | Fe-Cr-Ni-Co-Ti
2564 | 23 | 7 | 46 | 16 | 7 | 77.09203 | 0.3017608 | 0.1030386 | 614.8155 | 1 | 1 | 1 | 614.8155 | Fe-Cr-Ni-Co-Ti
2565 | 3 | 29 | 12 | 52 | 4 | 87.23367 | 0.2802885 | 0.0807943 | 463.66 | 1 | 1 | 1 | 463.66 | Fe-Cr-Ni-Co-Ti
2566 | 4 | 27 | 16 | 46 | 8 | 84.05504 | 0.2833018 | 0.104545 | 669.8574 | 1 | 0 | 0 |  | Fe-Cr-Ni-Co-Ti
2567 | 6 | 24 | 21 | 39 | 10 | 81.82181 | 0.2864107 | 0.1146365 | 753.5529 | 1 | 0 | 0 |  | Fe-Cr-Ni-Co-Ti
2568 | 9 | 21 | 25 | 34 | 12 | 79.65376 | 0.2897076 | 0.1231506 | 822.29 | 1 | 0 | 0 |  | Fe-Cr-Ni-Co-Ti
2569 | 13 | 17 | 28 | 29 | 13 | 77.77305 | 0.293227 | 0.1278882 | 854.3237 | 1 | 0 | 0 |  | Fe-Cr-Ni-Co-Ti
2570 | 17 | 14 | 31 | 24 | 14 | 76.24461 | 0.2959586 | 0.1320568 | 882.6719 | 1 | 0 | 0 |  | Fe-Cr-Ni-Co-Ti
2571 | 23 | 11 | 34 | 19 | 13 | 75.77313 | 0.2980705 | 0.1291644 | 850.8451 | 1 | 0 | 0 |  | Fe-Cr-Ni-Co-Ti
2572 | 29 | 8 | 36 | 15 | 12 | 75.33692 | 0.3000949 | 0.125687 | 814.006 | 1 | 0 | 0 |  | Fe-Cr-Ni-Co-Ti
2573 | 36 | 6 | 37 | 12 | 9 | 76.30448 | 0.3006056 | 0.1121435 | 692.9379 | 1 | 1 | 1 | 692.9379 | Fe-Cr-Ni-Co-Ti
2574 | 3 | 38 | 10 | 43 | 6 | 89.19717 | 0.2718171 | 0.09181246 | 570.9649 | 1 | 0 | 0 |  | Fe-Cr-Ni-Co-Ti
2575 | 4 | 34 | 13 | 38 | 10 | 85.47963 | 0.2761369 | 0.1112555 | 739.4352 | 1 | 0 | 0 |  | Fe-Cr-Ni-Co-Ti
2576 | 7 | 29 | 16 | 33 | 14 | 81.53065 | 0.2815086 | 0.1261052 | 860.2769 | 1 | 0 | 0 |  | Fe-Cr-Ni-Co-Ti
2577 | 10 | 25 | 19 | 29 | 17 | 78.59519 | 0.2859447 | 0.1353138 | 929.1959 | 1 | 0 | 0 |  | Fe-Cr-Ni-Co-Ti
2578 | 15 | 20 | 21 | 25 | 19 | 76.0107 | 0.2905549 | 0.1417147 | 970.1909 | 1 | 0 | 0 |  | Fe-Cr-Ni-Co-Ti
2579 | 20 | 16 | 24 | 21 | 19 | 74.72271 | 0.2939382 | 0.143696 | 978.5193 | 1 | 0 | 0 |  | Fe-Cr-Ni-Co-Ti
2580 | 26 | 12 | 26 | 17 | 18 | 73.92036 | 0.2968251 | 0.1430161 | 964.7719 | 1 | 0 | 0 |  | Fe-Cr-Ni-Co-Ti
2581 | 34 | 9 | 28 | 13 | 17 | 73.63477 | 0.2987579 | 0.1409058 | 942.866 | 1 | 0 | 0 |  | Fe-Cr-Ni-Co-Ti
2582 | 43 | 6 | 28 | 11 | 12 | 75.23404 | 0.2994418 | 0.1243562 | 798.1756 | 1 | 0 | 0 |  | Fe-Cr-Ni-Co-Ti
2583 | 3 | 45 | 8 | 35 | 9 | 89.8708 | 0.2653906 | 0.1033928 | 682.7258 | 0 | 0 | 0 |  | Fe-Cr-Ni-Co-Ti
2584 | 5 | 39 | 10 | 31 | 14 | 85.03529 | 0.2715651 | 0.1215953 | 834.7385 | 0 | 0 | 0 |  | Fe-Cr-Ni-Co-Ti
2585 | 8 | 33 | 12 | 27 | 19 | 80.3724 | 0.2780159 | 0.1350329 | 934.0115 | 0 | 0 | 0 |  | Fe-Cr-Ni-Co-Ti
2586 | 12 | 28 | 14 | 24 | 22 | 77.27638 | 0.2832437 | 0.1421684 | 978.9153 | 0 | 0 | 0 |  | Fe-Cr-Ni-Co-Ti
2587 | 17 | 23 | 16 | 20 | 24 | 74.77125 | 0.2878652 | 0.147582 | 1008.801 | 0 | 0 | 0 |  | Fe-Cr-Ni-Co-Ti
2588 | 22 | 18 | 18 | 17 | 25 | 72.77929 | 0.2923026 | 0.1515643 | 1028.897 | 0 | 0 | 0 |  | Fe-Cr-Ni-Co-Ti
2589 | 30 | 13 | 20 | 13 | 24 | 71.77195 | 0.2959752 | 0.1529406 | 1033.702 | 0 | 0 | 0 |  | Fe-Cr-Ni-Co-Ti
2590 | 38 | 9 | 20 | 11 | 22 | 71.59677 | 0.2983467 | 0.1512383 | 1017.367 | 0 | 0 | 0 |  | Fe-Cr-Ni-Co-Ti
2591 | 50 | 6 | 20 | 8 | 16 | 73.69076 | 0.2985335 | 0.137589 | 907.9208 | 1 | 0 | 0 |  | Fe-Cr-Ni-Co-Ti
2592 | 3 | 50 | 7 | 25 | 14 | 88.7835 | 0.2608145 | 0.1168026 | 803.9799 | 0 | 0 | 0 |  | Fe-Cr-Ni-Co-Ti
2593 | 6 | 42 | 8 | 23 | 21 | 82.33435 | 0.2698952 | 0.133152 | 923.3602 | 0 | 0 | 0 |  | Fe-Cr-Ni-Co-Ti
2594 | 9 | 36 | 9 | 20 | 26 | 77.97476 | 0.2762181 | 0.1418205 | 971.4913 | 0 | 0 | 0 |  | Fe-Cr-Ni-Co-Ti
2595 | 13 | 29 | 11 | 18 | 28 | 74.8291 | 0.2826834 | 0.1478844 | 1002.746 | 0 | 0 | 0 |  | Fe-Cr-Ni-Co-Ti
2596 | 18 | 24 | 12 | 16 | 30 | 72.49733 | 0.2874732 | 0.1520438 | 1020.848 | 0 | 0 | 0 |  | Fe-Cr-Ni-Co-Ti
2597 | 25 | 18 | 14 | 13 | 31 | 70.39126 | 0.2927413 | 0.1564381 | 1043.046 | 0 | 0 | 0 |  | Fe-Cr-Ni-Co-Ti
2598 | 32 | 13 | 15 | 10 | 30 | 69.34095 | 0.2963303 | 0.1590919 | 1058.514 | 0 | 0 | 0 |  | Fe-Cr-Ni-Co-Ti
2599 | 42 | 8 | 15 | 8 | 26 | 69.66742 | 0.298959 | 0.1574467 | 1050.712 | 0 | 0 | 0 |  | Fe-Cr-Ni-Co-Ti
2600 | 55 | 5 | 15 | 6 | 19 | 72.23254 | 0.2989126 | 0.1456141 | 968.5093 | 0 | 0 | 0 |  | Fe-Cr-Ni-Co-Ti
2601 | 3 | 52 | 7 | 17 | 21 | 85.53012 | 0.2604901 | 0.1280091 | 888.0236 | 0 | 0 | 0 |  | Fe-Cr-Ni-Co-Ti
2602 | 6 | 43 | 7 | 16 | 28 | 79.21065 | 0.2700187 | 0.1388943 | 945.5484 | 0 | 0 | 0 |  | Fe-Cr-Ni-Co-Ti
2603 | 9 | 36 | 7 | 15 | 33 | 74.80047 | 0.2772418 | 0.1447677 | 962.0558 | 0 | 0 | 0 |  | Fe-Cr-Ni-Co-Ti
2604 | 14 | 30 | 8 | 13 | 36 | 71.81273 | 0.2831861 | 0.1489248 | 973.3399 | 0 | 0 | 0 |  | Fe-Cr-Ni-Co-Ti
2605 | 19 | 24 | 9 | 11 | 38 | 69.28613 | 0.288647 | 0.1532982 | 988.8703 | 0 | 0 | 0 |  | Fe-Cr-Ni-Co-Ti
2606 | 25 | 18 | 10 | 9 | 38 | 67.53117 | 0.2934811 | 0.1582532 | 1017.302 | 0 | 0 | 0 |  | Fe-Cr-Ni-Co-Ti
2607 | 33 | 12 | 11 | 7 | 37 | 66.30944 | 0.298029 | 0.1628152 | 1049.017 | 0 | 0 | 0 |  | Fe-Cr-Ni-Co-Ti
2608 | 44 | 7 | 12 | 5 | 32 | 67.05367 | 0.3005044 | 0.1641054 | 1077.087 | 0 | 0 | 0 |  | Fe-Cr-Ni-Co-Ti
2609 | 57 | 4 | 12 | 4 | 23 | 70.25222 | 0.3000316 | 0.1543319 | 1028.571 | 0 | 0 | 0 |  | Fe-Cr-Ni-Co-Ti
2610 | 6 | 42 | 5 | 10 | 37 | 74.84479 | 0.2723456 | 0.1401458 | 908.57 | 0 | 0 | 0 |  | Fe-Cr-Ni-Co-Ti
2611 | 9 | 35 | 5 | 10 | 41 | 71.126 | 0.2794073 | 0.143617 | 906.6497 | 0 | 0 | 0 |  | Fe-Cr-Ni-Co-Ti
2612 | 13 | 28 | 6 | 9 | 44 | 67.92967 | 0.2862188 | 0.1475907 | 911.9362 | 0 | 0 | 0 |  | Fe-Cr-Ni-Co-Ti
2613 | 18 | 22 | 7 | 8 | 45 | 65.89215 | 0.2915632 | 0.1520955 | 932.7718 | 0 | 0 | 0 |  | Fe-Cr-Ni-Co-Ti
2614 | 25 | 16 | 8 | 6 | 45 | 64.29871 | 0.2964401 | 0.1575361 | 965.7548 | 0 | 0 | 0 |  | Fe-Cr-Ni-Co-Ti
2615 | 32 | 11 | 9 | 5 | 43 | 63.74368 | 0.2999936 | 0.1627891 | 1010.568 | 0 | 0 | 0 |  | Fe-Cr-Ni-Co-Ti
2616 | 43 | 6 | 11 | 3 | 38 | 64.50525 | 0.3025868 | 0.1675011 | 1071.243 | 0 | 0 | 0 |  | Fe-Cr-Ni-Co-Ti
2617 | 9 | 32 | 3 | 6 | 50 | 66.76901 | 0.2836865 | 0.1386222 | 812.2866 | 0 | 0 | 0 |  | Fe-Cr-Ni-Co-Ti
2618 | 13 | 25 | 4 | 6 | 52 | 64.11896 | 0.2903234 | 0.1428205 | 824.1911 | 0 | 0 | 0 |  | Fe-Cr-Ni-Co-Ti
2619 | 18 | 19 | 5 | 5 | 53 | 62.1735 | 0.2956631 | 0.1475053 | 845.2126 | 0 | 0 | 0 |  | Fe-Cr-Ni-Co-Ti
2620 | 23 | 13 | 6 | 4 | 53 | 60.45364 | 0.3007476 | 0.1536967 | 879.7024 | 0 | 0 | 0 |  | Fe-Cr-Ni-Co-Ti
2621 | 30 | 8 | 8 | 4 | 50 | 60.3546 | 0.3042592 | 0.161202 | 948.8039 | 0 | 0 | 0 |  | Fe-Cr-Ni-Co-Ti
2622 | 33 | 12 | 5 | 47 | 3 | 82.71518 | 0.2916984 | 0.07015153 | 355.2252 | 0 | 1 | 0 |  | Fe-Cr-Ni-Co-Ti
2623 | 39 | 11 | 5 | 40 | 5 | 81.34916 | 0.2921801 | 0.08574372 | 481.7749 | 0 | 1 | 0 |  | Fe-Cr-Ni-Co-Ti
2624 | 44 | 10 | 4 | 34 | 7 | 80.04273 | 0.292575 | 0.09788077 | 582.8491 | 0 | 0 | 0 |  | Fe-Cr-Ni-Co-Ti
2625 | 49 | 9 | 4 | 27 | 11 | 77.69404 | 0.2936713 | 0.117039 | 745.252 | 0 | 0 | 0 |  | Fe-Cr-Ni-Co-Ti
2626 | 53 | 7 | 3 | 22 | 14 | 75.60729 | 0.2953429 | 0.1283222 | 835.1961 | 0 | 0 | 0 |  | Fe-Cr-Ni-Co-Ti
2627 | 21 | 19 | 6 | 51 | 3 | 84.88084 | 0.2867549 | 0.07132394 | 372.8867 | 0 | 1 | 0 |  | Fe-Cr-Ni-Co-Ti
2628 | 27 | 17 | 7 | 44 | 5 | 83.10553 | 0.2882687 | 0.08636095 | 495.6783 | 0 | 1 | 0 |  | Fe-Cr-Ni-Co-Ti
2629 | 32 | 16 | 8 | 38 | 7 | 81.67854 | 0.2891418 | 0.09838392 | 597.3485 | 0 | 0 | 0 |  | Fe-Cr-Ni-Co-Ti
2630 | 36 | 14 | 8 | 32 | 10 | 79.4814 | 0.2908377 | 0.1129122 | 719.6372 | 0 | 0 | 0 |  | Fe-Cr-Ni-Co-Ti
2631 | 40 | 11 | 9 | 26 | 14 | 76.48144 | 0.2939072 | 0.1283939 | 845.3077 | 0 | 0 | 0 |  | Fe-Cr-Ni-Co-Ti
2632 | 44 | 9 | 8 | 21 | 18 | 73.99846 | 0.2958667 | 0.1400671 | 934.5741 | 0 | 0 | 0 |  | Fe-Cr-Ni-Co-Ti
2633 | 46 | 7 | 7 | 16 | 23 | 71.05667 | 0.298184 | 0.1510787 | 1007.637 | 0 | 0 | 0 |  | Fe-Cr-Ni-Co-Ti
2634 | 12 | 29 | 4 | 52 | 3 | 88.25742 | 0.2782691 | 0.07175755 | 387.7462 | 0 | 1 | 0 |  | Fe-Cr-Ni-Co-Ti
2635 | 16 | 27 | 8 | 46 | 4 | 86.8124 | 0.280396 | 0.07968401 | 451.2667 | 0 | 1 | 0 |  | Fe-Cr-Ni-Co-Ti
2636 | 21 | 24 | 10 | 39 | 6 | 84.69711 | 0.2828233 | 0.09266165 | 559.0474 | 0 | 0 | 0 |  | Fe-Cr-Ni-Co-Ti
2637 | 25 | 21 | 12 | 34 | 9 | 81.98471 | 0.2860223 | 0.1084387 | 692.8135 | 1 | 0 | 0 |  | Fe-Cr-Ni-Co-Ti
2638 | 28 | 17 | 13 | 29 | 13 | 78.57786 | 0.2899819 | 0.1247293 | 826.5201 | 1 | 0 | 0 |  | Fe-Cr-Ni-Co-Ti
2639 | 31 | 14 | 14 | 24 | 17 | 75.61614 | 0.2931949 | 0.1373072 | 923.8018 | 1 | 0 | 0 |  | Fe-Cr-Ni-Co-Ti
2640 | 34 | 11 | 13 | 19 | 23 | 71.92831 | 0.2965881 | 0.1503872 | 1012.321 | 0 | 0 | 0 |  | Fe-Cr-Ni-Co-Ti
2641 | 36 | 8 | 12 | 15 | 29 | 68.44351 | 0.3001176 | 0.1594605 | 1056.459 | 0 | 0 | 0 |  | Fe-Cr-Ni-Co-Ti
2642 | 37 | 6 | 9 | 12 | 36 | 65.10308 | 0.3028455 | 0.1647888 | 1058.667 | 0 | 0 | 0 |  | Fe-Cr-Ni-Co-Ti
2643 | 10 | 38 | 6 | 43 | 3 | 91.25579 | 0.2700566 | 0.07144236 | 393.0239 | 1 | 0 | 0 |  | Fe-Cr-Ni-Co-Ti
2644 | 13 | 34 | 10 | 38 | 4 | 89.24959 | 0.2736529 | 0.079339 | 455.5676 | 1 | 1 | 1 | 455.5676 | Fe-Cr-Ni-Co-Ti
2645 | 16 | 29 | 14 | 33 | 7 | 85.6448 | 0.2789245 | 0.0981744 | 613.7158 | 1 | 0 | 0 |  | Fe-Cr-Ni-Co-Ti
2646 | 19 | 25 | 17 | 29 | 10 | 82.50697 | 0.2833775 | 0.1129569 | 738.1325 | 1 | 0 | 0 |  | Fe-Cr-Ni-Co-Ti
2647 | 21 | 20 | 19 | 25 | 15 | 78.1874 | 0.2888966 | 0.1314975 | 888.6538 | 1 | 0 | 0 |  | Fe-Cr-Ni-Co-Ti
2648 | 24 | 16 | 19 | 21 | 20 | 74.49346 | 0.2931607 | 0.1445696 | 983.121 | 1 | 0 | 0 |  | Fe-Cr-Ni-Co-Ti
2649 | 26 | 12 | 18 | 17 | 26 | 70.47771 | 0.2975576 | 0.1554004 | 1043.192 | 0 | 0 | 0 |  | Fe-Cr-Ni-Co-Ti
2650 | 28 | 9 | 17 | 13 | 34 | 66.44228 | 0.3015826 | 0.1639117 | 1071.413 | 0 | 0 | 0 |  | Fe-Cr-Ni-Co-Ti
2651 | 28 | 6 | 12 | 11 | 43 | 62.13804 | 0.3055371 | 0.1657657 | 1023.891 | 0 | 0 | 0 |  | Fe-Cr-Ni-Co-Ti
2652 | 8 | 45 | 9 | 35 | 3 | 93.53895 | 0.2638009 | 0.07103621 | 395.098 | 0 | 0 | 0 |  | Fe-Cr-Ni-Co-Ti
2653 | 10 | 39 | 14 | 31 | 5 | 90.1797 | 0.2696852 | 0.08583055 | 516.8065 | 1 | 0 | 0 |  | Fe-Cr-Ni-Co-Ti
2654 | 12 | 33 | 19 | 27 | 8 | 86.18128 | 0.2761633 | 0.103311 | 664.1705 | 1 | 0 | 0 |  | Fe-Cr-Ni-Co-Ti
2655 | 14 | 28 | 22 | 24 | 12 | 82.15041 | 0.2819208 | 0.1208611 | 811.8421 | 1 | 0 | 0 |  | Fe-Cr-Ni-Co-Ti
2656 | 16 | 23 | 24 | 20 | 17 | 77.87479 | 0.2874539 | 0.1370273 | 938.6784 | 1 | 0 | 0 |  | Fe-Cr-Ni-Co-Ti
2657 | 18 | 18 | 25 | 17 | 22 | 73.8511 | 0.2929006 | 0.148972 | 1018.46 | 1 | 0 | 0 |  | Fe-Cr-Ni-Co-Ti
2658 | 20 | 13 | 24 | 13 | 30 | 68.79472 | 0.2986972 | 0.1609569 | 1074.618 | 0 | 0 | 0 |  | Fe-Cr-Ni-Co-Ti
2659 | 20 | 9 | 22 | 11 | 38 | 64.40411 | 0.3037318 | 0.1668208 | 1069.09 | 0 | 0 | 0 |  | Fe-Cr-Ni-Co-Ti
2660 | 20 | 6 | 16 | 8 | 50 | 59.32862 | 0.30819 | 0.1640317 | 965.5908 | 0 | 0 | 0 |  | Fe-Cr-Ni-Co-Ti
2661 | 7 | 50 | 14 | 25 | 3 | 95.22483 | 0.2589901 | 0.07082985 | 396.6901 | 0 | 0 | 0 |  | Fe-Cr-Ni-Co-Ti
2662 | 8 | 42 | 21 | 23 | 6 | 90.21547 | 0.2681511 | 0.09218996 | 575.3604 | 1 | 0 | 0 |  | Fe-Cr-Ni-Co-Ti
2663 | 9 | 36 | 26 | 20 | 9 | 86.25537 | 0.2747148 | 0.1084799 | 713.6834 | 1 | 0 | 0 |  | Fe-Cr-Ni-Co-Ti
2664 | 11 | 29 | 28 | 18 | 13 | 81.69266 | 0.2817688 | 0.1251292 | 849.5506 | 1 | 0 | 0 |  | Fe-Cr-Ni-Co-Ti
2665 | 12 | 24 | 30 | 16 | 18 | 77.40935 | 0.2876969 | 0.1404365 | 967.9456 | 1 | 0 | 0 |  | Fe-Cr-Ni-Co-Ti
2666 | 14 | 18 | 31 | 13 | 25 | 72.24052 | 0.2945736 | 0.1548965 | 1058.976 | 1 | 0 | 0 |  | Fe-Cr-Ni-Co-Ti
2667 | 15 | 13 | 30 | 10 | 32 | 67.64278 | 0.3002203 | 0.164459 | 1093.105 | 1 | 0 | 0 |  | Fe-Cr-Ni-Co-Ti
2668 | 15 | 8 | 26 | 8 | 42 | 62.20443 | 0.3063974 | 0.1692375 | 1057.993 | 1 | 0 | 0 |  | Fe-Cr-Ni-Co-Ti
2669 | 15 | 5 | 19 | 6 | 55 | 57.1569 | 0.3109586 | 0.1619344 | 915.6534 | 0 | 0 | 0 |  | Fe-Cr-Ni-Co-Ti
2670 | 7 | 52 | 21 | 17 | 3 | 95.50392 | 0.2580755 | 0.07156148 | 403.1217 | 0 | 0 | 0 |  | Fe-Cr-Ni-Co-Ti
2671 | 7 | 43 | 28 | 16 | 6 | 90.28218 | 0.2678724 | 0.09319218 | 584.3017 | 1 | 0 | 0 |  | Fe-Cr-Ni-Co-Ti
2672 | 7 | 36 | 33 | 15 | 9 | 85.96705 | 0.2755457 | 0.1098346 | 725.1317 | 1 | 0 | 0 |  | Fe-Cr-Ni-Co-Ti
2673 | 8 | 30 | 36 | 13 | 14 | 81.11847 | 0.2825257 | 0.1296558 | 890.8971 | 1 | 0 | 0 |  | Fe-Cr-Ni-Co-Ti
2674 | 9 | 24 | 38 | 11 | 19 | 76.60209 | 0.2891043 | 0.14447 | 1001.338 | 1 | 0 | 0 |  | Fe-Cr-Ni-Co-Ti
2675 | 10 | 18 | 38 | 9 | 25 | 71.8535 | 0.2955719 | 0.1569164 | 1074.5 | 1 | 0 | 0 |  | Fe-Cr-Ni-Co-Ti
2676 | 11 | 12 | 37 | 7 | 33 | 66.60757 | 0.3024734 | 0.1681436 | 1115.795 | 1 | 0 | 0 |  | Fe-Cr-Ni-Co-Ti
2677 | 12 | 7 | 32 | 5 | 44 | 61.0577 | 0.3086136 | 0.1721964 | 1068.876 | 1 | 0 | 0 |  | Fe-Cr-Ni-Co-Ti
2678 | 12 | 4 | 23 | 4 | 57 | 56.04131 | 0.3130122 | 0.1627046 | 906.1761 | 0 | 0 | 0 |  | Fe-Cr-Ni-Co-Ti
2679 | 5 | 42 | 37 | 10 | 6 | 89.57695 | 0.2698276 | 0.09512665 | 599.3665 | 1 | 0 | 0 |  | Fe-Cr-Ni-Co-Ti
2680 | 5 | 35 | 41 | 10 | 9 | 85.30443 | 0.2774243 | 0.1117141 | 739.8401 | 1 | 0 | 0 |  | Fe-Cr-Ni-Co-Ti
2681 | 6 | 28 | 44 | 9 | 13 | 80.67976 | 0.2849545 | 0.1287217 | 879.2348 | 1 | 0 | 0 |  | Fe-Cr-Ni-Co-Ti
2682 | 7 | 22 | 45 | 8 | 18 | 76.14026 | 0.2915167 | 0.1443961 | 998.0298 | 1 | 0 | 0 |  | Fe-Cr-Ni-Co-Ti
2683 | 8 | 16 | 45 | 6 | 25 | 70.94873 | 0.2983329 | 0.159912 | 1095.692 | 1 | 0 | 0 |  | Fe-Cr-Ni-Co-Ti
2684 | 9 | 11 | 43 | 5 | 32 | 66.47648 | 0.3040232 | 0.1701207 | 1135.515 | 1 | 0 | 0 |  | Fe-Cr-Ni-Co-Ti
2685 | 11 | 6 | 38 | 3 | 43 | 61.07179 | 0.3099929 | 0.1756878 | 1103.827 | 1 | 0 | 0 |  | Fe-Cr-Ni-Co-Ti
2686 | 3 | 32 | 50 | 6 | 9 | 83.93028 | 0.2813154 | 0.1146231 | 760.7049 | 1 | 0 | 0 |  | Fe-Cr-Ni-Co-Ti
2687 | 4 | 25 | 52 | 6 | 13 | 79.36479 | 0.2887595 | 0.1316478 | 899.5344 | 1 | 0 | 0 |  | Fe-Cr-Ni-Co-Ti
2688 | 5 | 19 | 53 | 5 | 18 | 74.85222 | 0.2953181 | 0.1472697 | 1016.581 | 1 | 0 | 0 |  | Fe-Cr-Ni-Co-Ti
2689 | 6 | 13 | 53 | 4 | 23 | 70.51873 | 0.3017338 | 0.1601773 | 1097.238 | 1 | 0 | 0 |  | Fe-Cr-Ni-Co-Ti
2690 | 8 | 8 | 50 | 4 | 30 | 66.14484 | 0.307248 | 0.1722505 | 1156.822 | 1 | 0 | 0 |  | Fe-Cr-Ni-Co-Ti
2691 | 3 | 12 | 5 | 47 | 33 | 67.52576 | 0.3009039 | 0.1571082 | 1030.993 | 0 | 0 | 0 |  | Fe-Cr-Ni-Co-Ti
2692 | 5 | 11 | 5 | 40 | 39 | 64.84002 | 0.302629 | 0.1585762 | 1005.424 | 0 | 0 | 0 |  | Fe-Cr-Ni-Co-Ti
2693 | 7 | 10 | 4 | 34 | 44 | 62.57494 | 0.3040749 | 0.1573076 | 960.3691 | 0 | 0 | 0 |  | Fe-Cr-Ni-Co-Ti
2694 | 11 | 9 | 4 | 27 | 49 | 60.69523 | 0.3053832 | 0.1558898 | 918.1868 | 0 | 0 | 0 |  | Fe-Cr-Ni-Co-Ti
2695 | 14 | 7 | 3 | 22 | 53 | 58.68883 | 0.3075064 | 0.1530179 | 865.198 | 0 | 0 | 0 |  | Fe-Cr-Ni-Co-Ti
2696 | 3 | 19 | 6 | 51 | 21 | 75.03723 | 0.29225 | 0.1427627 | 977.5253 | 0 | 0 | 0 |  | Fe-Cr-Ni-Co-Ti
2697 | 5 | 17 | 7 | 44 | 27 | 71.61952 | 0.2950004 | 0.1512726 | 1021.553 | 0 | 0 | 0 |  | Fe-Cr-Ni-Co-Ti
2698 | 7 | 16 | 8 | 38 | 32 | 69.21781 | 0.2967281 | 0.1549219 | 1024.103 | 0 | 0 | 0 |  | Fe-Cr-Ni-Co-Ti
2699 | 10 | 14 | 8 | 32 | 36 | 66.92576 | 0.2988218 | 0.1578128 | 1021.015 | 0 | 0 | 0 |  | Fe-Cr-Ni-Co-Ti
2700 | 14 | 11 | 9 | 26 | 40 | 64.50799 | 0.3019139 | 0.1602243 | 1010.048 | 0 | 0 | 0 |  | Fe-Cr-Ni-Co-Ti
2701 | 18 | 9 | 8 | 21 | 44 | 62.5342 | 0.3038884 | 0.1606406 | 984.4193 | 0 | 0 | 0 |  | Fe-Cr-Ni-Co-Ti
2702 | 23 | 7 | 7 | 16 | 46 | 61.23108 | 0.3053648 | 0.1609838 | 967.9151 | 0 | 0 | 0 |  | Fe-Cr-Ni-Co-Ti
2703 | 3 | 29 | 4 | 52 | 12 | 82.96804 | 0.2809973 | 0.1181037 | 795.3864 | 1 | 0 | 0 |  | Fe-Cr-Ni-Co-Ti
2704 | 4 | 27 | 8 | 46 | 16 | 80.04946 | 0.2840072 | 0.1278853 | 868.3868 | 0 | 0 | 0 |  | Fe-Cr-Ni-Co-Ti
2705 | 6 | 24 | 10 | 39 | 21 | 76.53381 | 0.2873953 | 0.141454 | 972.5977 | 0 | 0 | 0 |  | Fe-Cr-Ni-Co-Ti
2706 | 9 | 21 | 12 | 34 | 25 | 73.72611 | 0.2908653 | 0.147347 | 1000.127 | 0 | 0 | 0 |  | Fe-Cr-Ni-Co-Ti
2707 | 13 | 17 | 13 | 29 | 28 | 71.12047 | 0.2945823 | 0.1536802 | 1033.954 | 0 | 0 | 0 |  | Fe-Cr-Ni-Co-Ti
2708 | 17 | 14 | 14 | 24 | 31 | 68.94951 | 0.2975002 | 0.1578665 | 1047.241 | 0 | 0 | 0 |  | Fe-Cr-Ni-Co-Ti
2709 | 23 | 11 | 13 | 19 | 34 | 66.95481 | 0.2999794 | 0.1611519 | 1051.334 | 0 | 0 | 0 |  | Fe-Cr-Ni-Co-Ti
2710 | 29 | 8 | 12 | 15 | 36 | 65.42112 | 0.3022809 | 0.1637736 | 1054.699 | 0 | 0 | 0 |  | Fe-Cr-Ni-Co-Ti
2711 | 36 | 6 | 9 | 12 | 37 | 64.68902 | 0.303155 | 0.1650463 | 1054.935 | 0 | 0 | 0 |  | Fe-Cr-Ni-Co-Ti
2712 | 3 | 38 | 6 | 43 | 10 | 87.00961 | 0.2721681 | 0.1089429 | 725.3429 | 0 | 0 | 0 |  | Fe-Cr-Ni-Co-Ti
2713 | 4 | 34 | 10 | 38 | 13 | 83.90842 | 0.2764045 | 0.1232514 | 850.3048 | 0 | 0 | 0 |  | Fe-Cr-Ni-Co-Ti
2714 | 7 | 29 | 14 | 33 | 16 | 80.54113 | 0.2816883 | 0.1328842 | 921.8795 | 0 | 0 | 0 |  | Fe-Cr-Ni-Co-Ti
2715 | 10 | 25 | 17 | 29 | 19 | 77.66013 | 0.2861237 | 0.1390237 | 956.8944 | 0 | 0 | 0 |  | Fe-Cr-Ni-Co-Ti
2716 | 15 | 20 | 19 | 25 | 21 | 75.11214 | 0.2907348 | 0.1449553 | 992.4081 | 1 | 0 | 0 |  | Fe-Cr-Ni-Co-Ti
2717 | 20 | 16 | 19 | 21 | 24 | 72.5448 | 0.2943901 | 0.1511683 | 1026.313 | 0 | 0 | 0 |  | Fe-Cr-Ni-Co-Ti
2718 | 26 | 12 | 18 | 17 | 26 | 70.47771 | 0.2975576 | 0.1566218 | 1056.803 | 0 | 0 | 0 |  | Fe-Cr-Ni-Co-Ti
2719 | 34 | 9 | 17 | 13 | 28 | 69.05407 | 0.2997466 | 0.1580063 | 1049.652 | 0 | 0 | 0 |  | Fe-Cr-Ni-Co-Ti
2720 | 43 | 6 | 12 | 11 | 28 | 68.40746 | 0.3008929 | 0.1598088 | 1059.27 | 0 | 0 | 0 |  | Fe-Cr-Ni-Co-Ti
2721 | 3 | 45 | 9 | 35 | 8 | 90.42508 | 0.2653035 | 0.09951634 | 647.7091 | 0 | 0 | 0 |  | Fe-Cr-Ni-Co-Ti
2722 | 5 | 39 | 14 | 31 | 10 | 87.14762 | 0.2712103 | 0.1132957 | 768.9671 | 1 | 0 | 0 |  | Fe-Cr-Ni-Co-Ti
2723 | 8 | 33 | 19 | 27 | 12 | 83.85711 | 0.2773896 | 0.122304 | 839.0607 | 1 | 0 | 0 |  | Fe-Cr-Ni-Co-Ti
2724 | 12 | 28 | 22 | 24 | 14 | 81.04995 | 0.2825304 | 0.1272452 | 866.9486 | 1 | 0 | 0 |  | Fe-Cr-Ni-Co-Ti
2725 | 17 | 23 | 24 | 20 | 16 | 78.3985 | 0.2871479 | 0.134523 | 918.5254 | 1 | 0 | 0 |  | Fe-Cr-Ni-Co-Ti
2726 | 22 | 18 | 25 | 17 | 18 | 75.84649 | 0.2916717 | 0.1410924 | 961.6241 | 1 | 0 | 0 |  | Fe-Cr-Ni-Co-Ti
2727 | 30 | 13 | 24 | 13 | 20 | 73.48273 | 0.2956133 | 0.1468122 | 994.736 | 1 | 0 | 0 |  | Fe-Cr-Ni-Co-Ti
2728 | 38 | 9 | 22 | 11 | 20 | 72.44859 | 0.2981655 | 0.147601 | 992.3545 | 1 | 0 | 0 |  | Fe-Cr-Ni-Co-Ti
2729 | 50 | 6 | 16 | 8 | 20 | 71.95164 | 0.2988951 | 0.1476507 | 985.7931 | 0 | 0 | 0 |  | Fe-Cr-Ni-Co-Ti
2730 | 3 | 50 | 14 | 25 | 7 | 92.66728 | 0.2602016 | 0.09879062 | 650.3635 | 0 | 0 | 0 |  | Fe-Cr-Ni-Co-Ti
2731 | 6 | 42 | 21 | 23 | 8 | 89.00188 | 0.2687549 | 0.1020438 | 664.4455 | 1 | 0 | 0 |  | Fe-Cr-Ni-Co-Ti
2732 | 9 | 36 | 26 | 20 | 9 | 86.25537 | 0.2747148 | 0.1084799 | 713.6834 | 1 | 0 | 0 |  | Fe-Cr-Ni-Co-Ti
2733 | 13 | 29 | 28 | 18 | 11 | 82.81645 | 0.2811528 | 0.1217666 | 826.7583 | 1 | 0 | 0 |  | Fe-Cr-Ni-Co-Ti
2734 | 18 | 24 | 30 | 16 | 12 | 80.60467 | 0.28586 | 0.1230168 | 822.4758 | 1 | 0 | 0 |  | Fe-Cr-Ni-Co-Ti
2735 | 25 | 18 | 31 | 13 | 14 | 77.70421 | 0.2912241 | 0.1275958 | 844.2523 | 1 | 0 | 0 |  | Fe-Cr-Ni-Co-Ti
2736 | 32 | 13 | 30 | 10 | 15 | 75.72609 | 0.2949735 | 0.1348164 | 900.5387 | 1 | 0 | 0 |  | Fe-Cr-Ni-Co-Ti
2737 | 42 | 8 | 26 | 8 | 15 | 74.39899 | 0.2979527 | 0.1380699 | 922.3724 | 1 | 0 | 0 |  | Fe-Cr-Ni-Co-Ti
2738 | 55 | 5 | 19 | 6 | 15 | 73.98316 | 0.2985513 | 0.1345455 | 880.7025 | 0 | 0 | 0 |  | Fe-Cr-Ni-Co-Ti
2739 | 3 | 52 | 21 | 17 | 7 | 92.96564 | 0.2592754 | 0.09499584 | 611.4963 | 0 | 0 | 0 |  | Fe-Cr-Ni-Co-Ti
2740 | 6 | 43 | 28 | 16 | 7 | 89.67161 | 0.2681745 | 0.09837806 | 631.2468 | 1 | 0 | 0 |  | Fe-Cr-Ni-Co-Ti
2741 | 9 | 36 | 33 | 15 | 7 | 87.14748 | 0.2749383 | 0.1003824 | 639.636 | 1 | 0 | 0 |  | Fe-Cr-Ni-Co-Ti
2742 | 14 | 30 | 36 | 13 | 8 | 84.46456 | 0.2807126 | 0.1012739 | 633.264 | 1 | 0 | 0 |  | Fe-Cr-Ni-Co-Ti
2743 | 19 | 24 | 38 | 11 | 9 | 81.9265 | 0.2860691 | 0.1069701 | 674.098 | 1 | 0 | 0 |  | Fe-Cr-Ni-Co-Ti
2744 | 25 | 18 | 38 | 9 | 10 | 79.51215 | 0.2909544 | 0.1166982 | 754.6836 | 1 | 0 | 0 |  | Fe-Cr-Ni-Co-Ti
2745 | 33 | 12 | 37 | 7 | 11 | 77.18876 | 0.2956727 | 0.1211495 | 781.6556 | 1 | 1 | 1 | 781.6556 | Fe-Cr-Ni-Co-Ti
2746 | 44 | 7 | 32 | 5 | 12 | 75.43062 | 0.2986901 | 0.1247638 | 802.412 | 1 | 0 | 0 |  | Fe-Cr-Ni-Co-Ti
2747 | 57 | 4 | 23 | 4 | 12 | 75.02435 | 0.2990371 | 0.1239855 | 789.855 | 1 | 0 | 0 |  | Fe-Cr-Ni-Co-Ti
2748 | 6 | 42 | 37 | 10 | 5 | 90.19156 | 0.2695249 | 0.08929379 | 546.799 | 1 | 0 | 0 |  | Fe-Cr-Ni-Co-Ti
2749 | 9 | 35 | 41 | 10 | 5 | 87.68112 | 0.276207 | 0.09050366 | 548.4298 | 1 | 0 | 0 |  | Fe-Cr-Ni-Co-Ti
2750 | 13 | 28 | 44 | 9 | 6 | 84.65723 | 0.2828132 | 0.09711061 | 597.1316 | 1 | 0 | 0 |  | Fe-Cr-Ni-Co-Ti
2751 | 18 | 22 | 45 | 8 | 7 | 82.1041 | 0.2881375 | 0.1027381 | 637.6793 | 1 | 1 | 1 | 637.6793 | Fe-Cr-Ni-Co-Ti
2752 | 25 | 16 | 45 | 6 | 8 | 79.66016 | 0.293088 | 0.1080107 | 673.7093 | 1 | 1 | 1 | 673.7093 | Fe-Cr-Ni-Co-Ti
2753 | 32 | 11 | 43 | 5 | 9 | 77.66171 | 0.2969037 | 0.1127822 | 706.3 | 1 | 1 | 1 | 706.3 | Fe-Cr-Ni-Co-Ti
2754 | 43 | 6 | 38 | 3 | 11 | 75.41342 | 0.3001541 | 0.1167445 | 725.7263 | 1 | 1 | 1 | 725.7263 | Fe-Cr-Ni-Co-Ti
2755 | 9 | 32 | 50 | 6 | 3 | 87.50144 | 0.2794835 | 0.07773423 | 431.9566 | 1 | 1 | 1 | 431.9566 | Fe-Cr-Ni-Co-Ti
2756 | 13 | 25 | 52 | 6 | 4 | 84.48676 | 0.2859981 | 0.08500756 | 485.413 | 1 | 1 | 1 | 485.413 | Fe-Cr-Ni-Co-Ti
2757 | 18 | 19 | 53 | 5 | 5 | 81.90894 | 0.2913124 | 0.09118476 | 530.5083 | 1 | 1 | 1 | 530.5083 | Fe-Cr-Ni-Co-Ti
2758 | 23 | 13 | 53 | 4 | 6 | 79.40269 | 0.2964211 | 0.1035255 | 633.1213 | 1 | 1 | 1 | 633.1213 | Fe-Cr-Ni-Co-Ti
2759 | 30 | 8 | 50 | 4 | 8 | 76.89774 | 0.3004201 | 0.1085084 | 662.5669 | 1 | 1 | 1 | 662.5669 | Fe-Cr-Ni-Co-Ti
2760 | 5 | 12 | 33 | 47 | 3 | 81.2096 | 0.2977427 | 0.07374423 | 379.5011 | 1 | 1 | 1 | 379.5011 | Fe-Cr-Ni-Co-Ti
2761 | 5 | 11 | 39 | 40 | 5 | 79.51154 | 0.2995286 | 0.09136836 | 523.3756 | 1 | 1 | 1 | 523.3756 | Fe-Cr-Ni-Co-Ti
2762 | 4 | 10 | 44 | 34 | 7 | 77.84942 | 0.3013179 | 0.1057354 | 644.7065 | 1 | 1 | 1 | 644.7065 | Fe-Cr-Ni-Co-Ti
2763 | 4 | 9 | 49 | 27 | 11 | 75.23788 | 0.3034278 | 0.1269491 | 828.0723 | 1 | 1 | 1 | 828.0723 | Fe-Cr-Ni-Co-Ti
2764 | 3 | 7 | 53 | 22 | 14 | 72.83513 | 0.3063141 | 0.1401489 | 935.0934 | 1 | 0 | 0 |  | Fe-Cr-Ni-Co-Ti
2765 | 6 | 19 | 21 | 51 | 3 | 84.08921 | 0.2899845 | 0.07334252 | 387.3683 | 1 | 1 | 1 | 387.3683 | Fe-Cr-Ni-Co-Ti
2766 | 7 | 17 | 27 | 44 | 5 | 82.04112 | 0.2925817 | 0.08955831 | 520.2193 | 1 | 1 | 1 | 520.2193 | Fe-Cr-Ni-Co-Ti
2767 | 8 | 16 | 32 | 38 | 7 | 80.40709 | 0.2942725 | 0.1026285 | 631.6623 | 1 | 1 | 1 | 631.6623 | Fe-Cr-Ni-Co-Ti
2768 | 8 | 14 | 36 | 32 | 10 | 77.97194 | 0.2968948 | 0.1185605 | 767.3499 | 1 | 0 | 0 |  | Fe-Cr-Ni-Co-Ti
2769 | 9 | 11 | 40 | 26 | 14 | 74.79469 | 0.300631 | 0.1348482 | 900.5595 | 1 | 0 | 0 |  | Fe-Cr-Ni-Co-Ti
2770 | 8 | 9 | 44 | 21 | 18 | 72.02935 | 0.3036926 | 0.1479232 | 1001.609 | 1 | 0 | 0 |  | Fe-Cr-Ni-Co-Ti
2771 | 7 | 7 | 46 | 16 | 23 | 68.89464 | 0.3067707 | 0.1605587 | 1087.267 | 1 | 0 | 0 |  | Fe-Cr-Ni-Co-Ti
2772 | 4 | 29 | 12 | 52 | 3 | 87.84641 | 0.2799852 | 0.07298927 | 397.2774 | 1 | 1 | 1 | 397.2774 | Fe-Cr-Ni-Co-Ti
2773 | 8 | 27 | 16 | 46 | 4 | 86.40216 | 0.2820974 | 0.08082607 | 460.3058 | 1 | 1 | 1 | 460.3058 | Fe-Cr-Ni-Co-Ti
2774 | 10 | 24 | 21 | 39 | 6 | 84.12126 | 0.2851905 | 0.09466015 | 575.6539 | 1 | 1 | 1 | 575.6539 | Fe-Cr-Ni-Co-Ti
2775 | 12 | 21 | 25 | 34 | 9 | 81.30281 | 0.2887987 | 0.1107902 | 713.114 | 1 | 0 | 0 |  | Fe-Cr-Ni-Co-Ti
2776 | 13 | 17 | 28 | 29 | 13 | 77.77305 | 0.293227 | 0.1278882 | 854.3237 | 1 | 0 | 0 |  | Fe-Cr-Ni-Co-Ti
2777 | 14 | 14 | 31 | 24 | 17 | 74.69623 | 0.2968823 | 0.1411091 | 957.1457 | 1 | 0 | 0 |  | Fe-Cr-Ni-Co-Ti
2778 | 13 | 11 | 34 | 19 | 23 | 70.78446 | 0.3011584 | 0.1555123 | 1056.33 | 1 | 0 | 0 |  | Fe-Cr-Ni-Co-Ti
2779 | 12 | 8 | 36 | 15 | 29 | 67.1314 | 0.3053581 | 0.1658066 | 1109.092 | 1 | 0 | 0 |  | Fe-Cr-Ni-Co-Ti
2780 | 9 | 6 | 37 | 12 | 36 | 63.57395 | 0.3089797 | 0.1728932 | 1123.153 | 1 | 0 | 0 |  | Fe-Cr-Ni-Co-Ti
2781 | 6 | 38 | 10 | 43 | 3 | 91.05517 | 0.2709119 | 0.07216711 | 398.9511 | 1 | 1 | 1 | 398.9511 | Fe-Cr-Ni-Co-Ti
2782 | 10 | 34 | 13 | 38 | 4 | 89.09572 | 0.2743021 | 0.08006827 | 461.6557 | 1 | 1 | 1 | 461.6557 | Fe-Cr-Ni-Co-Ti
2783 | 14 | 29 | 16 | 33 | 7 | 85.54027 | 0.2793587 | 0.09875501 | 618.8523 | 1 | 0 | 0 |  | Fe-Cr-Ni-Co-Ti
2784 | 17 | 25 | 19 | 29 | 10 | 82.40195 | 0.2838085 | 0.1133615 | 741.7614 | 1 | 0 | 0 |  | Fe-Cr-Ni-Co-Ti
2785 | 19 | 20 | 21 | 25 | 15 | 78.08068 | 0.2893292 | 0.1319429 | 892.6659 | 1 | 0 | 0 |  | Fe-Cr-Ni-Co-Ti
2786 | 19 | 16 | 24 | 21 | 20 | 74.22386 | 0.2942457 | 0.1457753 | 993.8019 | 1 | 0 | 0 |  | Fe-Cr-Ni-Co-Ti
2787 | 18 | 12 | 26 | 17 | 26 | 70.0388 | 0.2993177 | 0.1576445 | 1062.579 | 1 | 0 | 0 |  | Fe-Cr-Ni-Co-Ti
2788 | 17 | 9 | 28 | 13 | 34 | 65.84942 | 0.3039641 | 0.1667272 | 1094.117 | 1 | 0 | 0 |  | Fe-Cr-Ni-Co-Ti
2789 | 12 | 6 | 28 | 11 | 43 | 61.26972 | 0.3090514 | 0.1707484 | 1061.989 | 1 | 0 | 0 |  | Fe-Cr-Ni-Co-Ti
2790 | 9 | 45 | 8 | 35 | 3 | 93.58818 | 0.2635876 | 0.07083496 | 393.4043 | 0 | 0 | 0 |  | Fe-Cr-Ni-Co-Ti
2791 | 14 | 39 | 10 | 31 | 5 | 90.38267 | 0.2688208 | 0.08523388 | 511.583 | 1 | 0 | 0 |  | Fe-Cr-Ni-Co-Ti
2792 | 19 | 33 | 12 | 27 | 8 | 86.54415 | 0.2746454 | 0.1021023 | 653.2218 | 1 | 0 | 0 |  | Fe-Cr-Ni-Co-Ti
2793 | 22 | 28 | 14 | 24 | 12 | 82.56852 | 0.2801974 | 0.1191526 | 796.0588 | 1 | 0 | 0 |  | Fe-Cr-Ni-Co-Ti
2794 | 24 | 23 | 16 | 20 | 17 | 78.29936 | 0.2857241 | 0.1351795 | 921.7453 | 0 | 0 | 0 |  | Fe-Cr-Ni-Co-Ti
2795 | 25 | 18 | 18 | 17 | 22 | 74.22709 | 0.2913815 | 0.1472917 | 1003.489 | 0 | 0 | 0 |  | Fe-Cr-Ni-Co-Ti
2796 | 24 | 13 | 20 | 13 | 30 | 69.01132 | 0.2978249 | 0.1599136 | 1065.799 | 0 | 0 | 0 |  | Fe-Cr-Ni-Co-Ti
2797 | 22 | 9 | 20 | 11 | 38 | 64.51262 | 0.3032937 | 0.1662347 | 1064.414 | 0 | 0 | 0 |  | Fe-Cr-Ni-Co-Ti
2798 | 16 | 6 | 20 | 8 | 50 | 59.11323 | 0.3090708 | 0.1653153 | 974.9518 | 0 | 0 | 0 |  | Fe-Cr-Ni-Co-Ti
2799 | 14 | 50 | 7 | 25 | 3 | 95.56803 | 0.2574848 | 0.06952999 | 385.5713 | 0 | 0 | 0 |  | Fe-Cr-Ni-Co-Ti
2800 | 21 | 42 | 8 | 23 | 6 | 90.86571 | 0.2653713 | 0.0895175 | 551.0223 | 0 | 0 | 0 |  | Fe-Cr-Ni-Co-Ti
2801 | 26 | 36 | 9 | 20 | 9 | 87.12356 | 0.2710672 | 0.1049885 | 681.0779 | 0 | 0 | 0 |  | Fe-Cr-Ni-Co-Ti
2802 | 28 | 29 | 11 | 18 | 13 | 82.58853 | 0.2780695 | 0.1217232 | 817.8374 | 0 | 0 | 0 |  | Fe-Cr-Ni-Co-Ti
2803 | 30 | 24 | 12 | 16 | 18 | 78.36305 | 0.2838045 | 0.1363345 | 930.1505 | 0 | 0 | 0 |  | Fe-Cr-Ni-Co-Ti
2804 | 31 | 18 | 14 | 13 | 25 | 73.14486 | 0.2909166 | 0.1508317 | 1022.841 | 0 | 0 | 0 |  | Fe-Cr-Ni-Co-Ti
2805 | 30 | 13 | 15 | 10 | 32 | 68.45418 | 0.2969469 | 0.1605361 | 1060.265 | 0 | 0 | 0 |  | Fe-Cr-Ni-Co-Ti
2806 | 26 | 8 | 15 | 8 | 42 | 62.80571 | 0.303959 | 0.1662781 | 1035.579 | 0 | 0 | 0 |  | Fe-Cr-Ni-Co-Ti
2807 | 19 | 5 | 15 | 6 | 55 | 57.37122 | 0.3100758 | 0.1605666 | 906.0305 | 0 | 0 | 0 |  | Fe-Cr-Ni-Co-Ti
2808 | 21 | 52 | 7 | 17 | 3 | 96.18096 | 0.2550963 | 0.06846074 | 376.4844 | 0 | 0 | 0 |  | Fe-Cr-Ni-Co-Ti
2809 | 28 | 43 | 7 | 16 | 6 | 91.33009 | 0.2633831 | 0.088908 | 545.0193 | 0 | 0 | 0 |  | Fe-Cr-Ni-Co-Ti
2810 | 33 | 36 | 7 | 15 | 9 | 87.2949 | 0.2699666 | 0.1045946 | 676.0615 | 0 | 0 | 0 |  | Fe-Cr-Ni-Co-Ti
2811 | 36 | 30 | 8 | 13 | 14 | 82.56449 | 0.276552 | 0.1235845 | 833.5256 | 0 | 0 | 0 |  | Fe-Cr-Ni-Co-Ti
2812 | 38 | 24 | 9 | 11 | 19 | 78.12454 | 0.2828924 | 0.1379921 | 941.394 | 0 | 0 | 0 |  | Fe-Cr-Ni-Co-Ti
2813 | 38 | 18 | 10 | 9 | 25 | 73.3571 | 0.2894877 | 0.1508092 | 1020.731 | 0 | 0 | 0 |  | Fe-Cr-Ni-Co-Ti
2814 | 37 | 12 | 11 | 7 | 33 | 68.01544 | 0.2967949 | 0.1614861 | 1060.69 | 0 | 0 | 0 |  | Fe-Cr-Ni-Co-Ti
2815 | 32 | 7 | 12 | 5 | 44 | 62.13986 | 0.3042202 | 0.166468 | 1025.454 | 0 | 0 | 0 |  | Fe-Cr-Ni-Co-Ti
2816 | 23 | 4 | 12 | 4 | 57 | 56.6298 | 0.3105818 | 0.1587483 | 878.7338 | 0 | 0 | 0 |  | Fe-Cr-Ni-Co-Ti
2817 | 37 | 42 | 5 | 10 | 6 | 91.17805 | 0.2629833 | 0.0887814 | 541.1342 | 0 | 0 | 0 |  | Fe-Cr-Ni-Co-Ti
2818 | 41 | 35 | 5 | 10 | 9 | 87.14747 | 0.2696955 | 0.104615 | 673.4363 | 0 | 0 | 0 |  | Fe-Cr-Ni-Co-Ti
2819 | 44 | 28 | 6 | 9 | 13 | 82.66755 | 0.2767631 | 0.1213277 | 810.1417 | 0 | 0 | 0 |  | Fe-Cr-Ni-Co-Ti
2820 | 45 | 22 | 7 | 8 | 18 | 78.16158 | 0.2832922 | 0.1369926 | 930.3852 | 0 | 0 | 0 |  | Fe-Cr-Ni-Co-Ti
2821 | 45 | 16 | 8 | 6 | 25 | 72.94291 | 0.2902867 | 0.1522703 | 1029.279 | 0 | 0 | 0 |  | Fe-Cr-Ni-Co-Ti
2822 | 43 | 11 | 9 | 5 | 32 | 68.32147 | 0.2965973 | 0.1618828 | 1067.56 | 0 | 0 | 0 |  | Fe-Cr-Ni-Co-Ti
2823 | 38 | 6 | 11 | 3 | 43 | 62.52237 | 0.3041211 | 0.167394 | 1039.806 | 0 | 0 | 0 |  | Fe-Cr-Ni-Co-Ti
2824 | 50 | 32 | 3 | 6 | 9 | 86.35386 | 0.2712129 | 0.1051884 | 673.3605 | 0 | 0 | 0 |  | Fe-Cr-Ni-Co-Ti
2825 | 52 | 25 | 4 | 6 | 13 | 81.8926 | 0.2784003 | 0.1220494 | 810.9717 | 0 | 0 | 0 |  | Fe-Cr-Ni-Co-Ti
2826 | 53 | 19 | 5 | 5 | 18 | 77.42132 | 0.2849171 | 0.1379236 | 932.4952 | 0 | 0 | 0 |  | Fe-Cr-Ni-Co-Ti
2827 | 53 | 13 | 6 | 4 | 23 | 73.0918 | 0.2914053 | 0.1505482 | 1014.699 | 0 | 0 | 0 |  | Fe-Cr-Ni-Co-Ti
2828 | 50 | 8 | 8 | 4 | 30 | 68.43826 | 0.2980714 | 0.1618401 | 1071.164 | 0 | 0 | 0 |  | Fe-Cr-Ni-Co-Ti
2829 | 5 | 12 | 3 | 47 | 33 | 67.63436 | 0.3004674 | 0.1565583 | 1026.489 | 0 | 0 | 0 |  | Fe-Cr-Ni-Co-Ti
2830 | 5 | 11 | 5 | 40 | 39 | 64.84002 | 0.302629 | 0.1585762 | 1005.424 | 0 | 0 | 0 |  | Fe-Cr-Ni-Co-Ti
2831 | 4 | 10 | 7 | 34 | 44 | 62.41142 | 0.3047396 | 0.1582396 | 967.4675 | 0 | 0 | 0 |  | Fe-Cr-Ni-Co-Ti
2832 | 4 | 9 | 11 | 27 | 49 | 60.31885 | 0.3069219 | 0.1581644 | 934.978 | 1 | 0 | 0 |  | Fe-Cr-Ni-Co-Ti
2833 | 3 | 7 | 14 | 22 | 53 | 58.09317 | 0.3099546 | 0.1568016 | 892.0864 | 1 | 0 | 0 |  | Fe-Cr-Ni-Co-Ti
2834 | 6 | 19 | 3 | 51 | 21 | 75.19827 | 0.2915999 | 0.1420396 | 971.118 | 0 | 0 | 0 |  | Fe-Cr-Ni-Co-Ti
2835 | 7 | 17 | 5 | 44 | 27 | 71.72732 | 0.2945657 | 0.1507617 | 1017.135 | 0 | 0 | 0 |  | Fe-Cr-Ni-Co-Ti
2836 | 8 | 16 | 7 | 38 | 32 | 69.27121 | 0.2965124 | 0.1546568 | 1021.871 | 0 | 0 | 0 |  | Fe-Cr-Ni-Co-Ti
2837 | 8 | 14 | 10 | 32 | 36 | 66.81782 | 0.2992586 | 0.1583728 | 1025.6 | 0 | 0 | 0 |  | Fe-Cr-Ni-Co-Ti
2838 | 9 | 11 | 14 | 26 | 40 | 64.23769 | 0.3030086 | 0.1617091 | 1021.793 | 0 | 0 | 0 |  | Fe-Cr-Ni-Co-Ti
2839 | 8 | 9 | 18 | 21 | 44 | 61.99403 | 0.3060828 | 0.1637609 | 1008.341 | 1 | 0 | 0 |  | Fe-Cr-Ni-Co-Ti
2840 | 7 | 7 | 23 | 16 | 46 | 60.3581 | 0.3089173 | 0.1661684 | 1006.798 | 1 | 0 | 0 |  | Fe-Cr-Ni-Co-Ti
2841 | 4 | 29 | 3 | 52 | 12 | 83.0202 | 0.2807821 | 0.1178855 | 793.3959 | 1 | 0 | 0 |  | Fe-Cr-Ni-Co-Ti
2842 | 8 | 27 | 4 | 46 | 16 | 80.25794 | 0.2831528 | 0.1269717 | 860.0625 | 0 | 0 | 0 |  | Fe-Cr-Ni-Co-Ti
2843 | 10 | 24 | 6 | 39 | 21 | 76.74624 | 0.2865299 | 0.1405051 | 963.9489 | 0 | 0 | 0 |  | Fe-Cr-Ni-Co-Ti
2844 | 12 | 21 | 9 | 34 | 25 | 73.88497 | 0.2902209 | 0.1466224 | 993.6957 | 0 | 0 | 0 |  | Fe-Cr-Ni-Co-Ti
2845 | 13 | 17 | 13 | 29 | 28 | 71.12047 | 0.2945823 | 0.1536802 | 1033.954 | 0 | 0 | 0 |  | Fe-Cr-Ni-Co-Ti
2846 | 14 | 14 | 17 | 24 | 31 | 68.78729 | 0.2981542 | 0.1586538 | 1053.879 | 0 | 0 | 0 |  | Fe-Cr-Ni-Co-Ti
2847 | 13 | 11 | 23 | 19 | 34 | 66.41225 | 0.3021645 | 0.1639306 | 1074.141 | 0 | 0 | 0 |  | Fe-Cr-Ni-Co-Ti
2848 | 12 | 8 | 29 | 15 | 36 | 64.4956 | 0.3060024 | 0.1686859 | 1094.121 | 1 | 0 | 0 |  | Fe-Cr-Ni-Co-Ti
2849 | 9 | 6 | 36 | 12 | 37 | 63.21567 | 0.3090723 | 0.1729521 | 1117.508 | 1 | 0 | 0 |  | Fe-Cr-Ni-Co-Ti
2850 | 6 | 38 | 3 | 43 | 10 | 87.16233 | 0.2715249 | 0.1082986 | 719.3008 | 0 | 0 | 0 |  | Fe-Cr-Ni-Co-Ti
2851 | 10 | 34 | 4 | 38 | 13 | 84.2211 | 0.2751019 | 0.121906 | 837.4423 | 0 | 0 | 0 |  | Fe-Cr-Ni-Co-Ti
2852 | 14 | 29 | 7 | 33 | 16 | 80.91125 | 0.2801639 | 0.1312718 | 906.6644 | 0 | 0 | 0 |  | Fe-Cr-Ni-Co-Ti
2853 | 17 | 25 | 10 | 29 | 19 | 78.03061 | 0.2846105 | 0.1373821 | 941.7774 | 0 | 0 | 0 |  | Fe-Cr-Ni-Co-Ti
2854 | 19 | 20 | 15 | 25 | 21 | 75.32617 | 0.2898679 | 0.1439949 | 983.7702 | 0 | 0 | 0 |  | Fe-Cr-Ni-Co-Ti
2855 | 19 | 16 | 20 | 21 | 24 | 72.49086 | 0.2946074 | 0.1514096 | 1028.427 | 0 | 0 | 0 |  | Fe-Cr-Ni-Co-Ti
2856 | 18 | 12 | 26 | 17 | 26 | 70.0388 | 0.2993177 | 0.158647 | 1074.16 | 1 | 0 | 0 |  | Fe-Cr-Ni-Co-Ti
2857 | 17 | 9 | 34 | 13 | 28 | 68.13506 | 0.3034192 | 0.1623593 | 1085.98 | 1 | 0 | 0 |  | Fe-Cr-Ni-Co-Ti
2858 | 12 | 6 | 43 | 11 | 28 | 66.70612 | 0.3076649 | 0.1679099 | 1126.082 | 1 | 0 | 0 |  | Fe-Cr-Ni-Co-Ti
2859 | 9 | 45 | 3 | 35 | 8 | 90.72421 | 0.2640214 | 0.09823401 | 635.6015 | 0 | 0 | 0 |  | Fe-Cr-Ni-Co-Ti
2860 | 14 | 39 | 5 | 31 | 10 | 87.60899 | 0.2692619 | 0.1113309 | 750.0495 | 0 | 0 | 0 |  | Fe-Cr-Ni-Co-Ti
2861 | 19 | 33 | 8 | 27 | 12 | 84.43085 | 0.2750008 | 0.1198572 | 815.7362 | 0 | 0 | 0 |  | Fe-Cr-Ni-Co-Ti
2862 | 22 | 28 | 12 | 24 | 14 | 81.57372 | 0.2803747 | 0.1250058 | 846.1102 | 0 | 0 | 0 |  | Fe-Cr-Ni-Co-Ti
2863 | 24 | 23 | 17 | 20 | 16 | 78.76976 | 0.2856348 | 0.1329406 | 904.0304 | 1 | 0 | 0 |  | Fe-Cr-Ni-Co-Ti
2864 | 25 | 18 | 22 | 17 | 18 | 76.00746 | 0.2910216 | 0.1404156 | 955.5587 | 1 | 0 | 0 |  | Fe-Cr-Ni-Co-Ti
2865 | 24 | 13 | 30 | 13 | 20 | 73.15735 | 0.296917 | 0.1481134 | 1006.065 | 1 | 0 | 0 |  | Fe-Cr-Ni-Co-Ti
2866 | 22 | 9 | 38 | 11 | 20 | 71.57388 | 0.301647 | 0.1508826 | 1020.178 | 1 | 0 | 0 |  | Fe-Cr-Ni-Co-Ti
2867 | 16 | 6 | 50 | 8 | 20 | 70.08174 | 0.3063015 | 0.1548897 | 1046.231 | 1 | 0 | 0 |  | Fe-Cr-Ni-Co-Ti
2868 | 14 | 50 | 3 | 25 | 7 | 93.21263 | 0.2578326 | 0.09640875 | 627.2453 | 0 | 0 | 0 |  | Fe-Cr-Ni-Co-Ti
2869 | 21 | 42 | 6 | 23 | 8 | 89.7554 | 0.2655451 | 0.09888894 | 634.7832 | 0 | 0 | 0 |  | Fe-Cr-Ni-Co-Ti
2870 | 26 | 36 | 9 | 20 | 9 | 87.12356 | 0.2710672 | 0.1049885 | 681.0779 | 0 | 0 | 0 |  | Fe-Cr-Ni-Co-Ti
2871 | 28 | 29 | 13 | 18 | 11 | 83.60505 | 0.2778911 | 0.1186607 | 797.5782 | 1 | 0 | 0 |  | Fe-Cr-Ni-Co-Ti
2872 | 30 | 24 | 18 | 16 | 12 | 81.23751 | 0.2832708 | 0.1207209 | 801.5374 | 1 | 0 | 0 |  | Fe-Cr-Ni-Co-Ti
2873 | 31 | 18 | 25 | 13 | 14 | 78.02235 | 0.2899384 | 0.1265586 | 835.1265 | 1 | 0 | 0 |  | Fe-Cr-Ni-Co-Ti
2874 | 30 | 13 | 32 | 10 | 15 | 75.61779 | 0.2954072 | 0.1351521 | 903.4399 | 1 | 0 | 0 |  | Fe-Cr-Ni-Co-Ti
2875 | 26 | 8 | 42 | 8 | 15 | 73.51441 | 0.3014645 | 0.1409763 | 946.9661 | 1 | 0 | 0 |  | Fe-Cr-Ni-Co-Ti
2876 | 19 | 5 | 55 | 6 | 15 | 71.99966 | 0.3063823 | 0.1412449 | 935.8003 | 1 | 0 | 0 |  | Fe-Cr-Ni-Co-Ti
2877 | 21 | 52 | 3 | 17 | 7 | 93.84592 | 0.2554394 | 0.09113684 | 574.6432 | 0 | 0 | 0 |  | Fe-Cr-Ni-Co-Ti
2878 | 28 | 43 | 6 | 16 | 7 | 90.77188 | 0.2634697 | 0.09385694 | 589.0535 | 0 | 0 | 0 |  | Fe-Cr-Ni-Co-Ti
2879 | 33 | 36 | 9 | 15 | 7 | 88.36878 | 0.269792 | 0.09569823 | 596.8758 | 0 | 0 | 0 |  | Fe-Cr-Ni-Co-Ti
2880 | 36 | 30 | 14 | 13 | 8 | 85.59204 | 0.2760291 | 0.09734473 | 598.5165 | 0 | 0 | 0 |  | Fe-Cr-Ni-Co-Ti
2881 | 38 | 24 | 19 | 11 | 9 | 82.91561 | 0.2820138 | 0.103884 | 647.1186 | 0 | 0 | 0 |  | Fe-Cr-Ni-Co-Ti
2882 | 38 | 18 | 25 | 9 | 10 | 80.20584 | 0.2881449 | 0.1147005 | 737.2561 | 1 | 0 | 0 |  | Fe-Cr-Ni-Co-Ti
2883 | 37 | 12 | 33 | 7 | 11 | 77.40536 | 0.294806 | 0.1205183 | 776.3336 | 1 | 0 | 0 |  | Fe-Cr-Ni-Co-Ti
2884 | 32 | 7 | 44 | 5 | 12 | 74.77305 | 0.3012958 | 0.1267904 | 819.0051 | 1 | 1 | 1 | 819.0051 | Fe-Cr-Ni-Co-Ti
2885 | 23 | 4 | 57 | 4 | 12 | 73.14847 | 0.3064279 | 0.1297473 | 836.0376 | 1 | 1 | 1 | 836.0376 | Fe-Cr-Ni-Co-Ti
2886 | 37 | 42 | 6 | 10 | 5 | 91.73908 | 0.2628968 | 0.0830877 | 491.1678 | 0 | 0 | 0 |  | Fe-Cr-Ni-Co-Ti
2887 | 41 | 35 | 9 | 10 | 5 | 89.3073 | 0.2693469 | 0.08445691 | 495.5435 | 0 | 0 | 0 |  | Fe-Cr-Ni-Co-Ti
2888 | 44 | 28 | 13 | 9 | 6 | 86.26362 | 0.2761477 | 0.09181465 | 551.0592 | 0 | 0 | 0 |  | Fe-Cr-Ni-Co-Ti
2889 | 45 | 22 | 18 | 8 | 7 | 83.52625 | 0.2823169 | 0.09864024 | 602.3914 | 0 | 0 | 0 |  | Fe-Cr-Ni-Co-Ti
2890 | 45 | 16 | 25 | 6 | 8 | 80.73027 | 0.2887654 | 0.1051327 | 649.4967 | 1 | 0 | 0 |  | Fe-Cr-Ni-Co-Ti
2891 | 43 | 11 | 32 | 5 | 9 | 78.25786 | 0.2945211 | 0.1111228 | 692.7009 | 1 | 1 | 1 | 692.7009 | Fe-Cr-Ni-Co-Ti
2892 | 38 | 6 | 43 | 3 | 11 | 75.14165 | 0.3012291 | 0.1175414 | 732.0047 | 1 | 1 | 1 | 732.0047 | Fe-Cr-Ni-Co-Ti
2893 | 50 | 32 | 9 | 6 | 3 | 89.59256 | 0.2706898 | 0.06999162 | 369.4702 | 0 | 0 | 0 |  | Fe-Cr-Ni-Co-Ti
2894 | 52 | 25 | 13 | 6 | 4 | 86.51621 | 0.2776086 | 0.07850535 | 432.7576 | 0 | 0 | 0 |  | Fe-Cr-Ni-Co-Ti
2895 | 53 | 19 | 18 | 5 | 5 | 83.76112 | 0.283764 | 0.08626419 | 490.7841 | 0 | 1 | 0 |  | Fe-Cr-Ni-Co-Ti
2896 | 53 | 13 | 23 | 4 | 6 | 81.03208 | 0.2898692 | 0.09942162 | 599.5747 | 0 | 0 | 0 |  | Fe-Cr-Ni-Co-Ti
2897 | 50 | 8 | 30 | 4 | 8 | 77.98857 | 0.296085 | 0.1056158 | 639.8155 | 1 | 1 | 1 | 639.8155 | Fe-Cr-Ni-Co-Ti
2898 | 12 | 33 | 3 | 47 | 5 | 88.46869 | 0.2746913 | 0.08545435 | 509.1065 | 1 | 0 | 0 |  | Fe-Cr-Ni-Co-Ti
2899 | 11 | 39 | 5 | 40 | 5 | 90.42982 | 0.2692119 | 0.08475247 | 508.7717 | 1 | 0 | 0 |  | Fe-Cr-Ni-Co-Ti
2900 | 10 | 44 | 7 | 34 | 4 | 92.79616 | 0.2640762 | 0.07768991 | 451.5907 | 0 | 0 | 0 |  | Fe-Cr-Ni-Co-Ti
2901 | 9 | 49 | 11 | 27 | 4 | 94.23204 | 0.2601073 | 0.0774793 | 453.1632 | 0 | 0 | 0 |  | Fe-Cr-Ni-Co-Ti
2902 | 7 | 53 | 14 | 22 | 3 | 96.27821 | 0.2560383 | 0.07012876 | 392.9969 | 0 | 0 | 0 |  | Fe-Cr-Ni-Co-Ti
2903 | 19 | 21 | 3 | 51 | 6 | 83.91738 | 0.2853883 | 0.09248763 | 555.6182 | 0 | 0 | 0 |  | Fe-Cr-Ni-Co-Ti
2904 | 17 | 27 | 5 | 44 | 7 | 85.26559 | 0.2802628 | 0.0974473 | 606.6739 | 1 | 0 | 0 |  | Fe-Cr-Ni-Co-Ti
2905 | 16 | 32 | 7 | 38 | 8 | 86.22613 | 0.2762412 | 0.1018457 | 651.676 | 1 | 0 | 0 |  | Fe-Cr-Ni-Co-Ti
2906 | 14 | 36 | 10 | 32 | 8 | 87.4929 | 0.2725962 | 0.1012844 | 651.0449 | 1 | 0 | 0 |  | Fe-Cr-Ni-Co-Ti
2907 | 11 | 40 | 14 | 26 | 9 | 88.07146 | 0.269626 | 0.1053348 | 691.7061 | 1 | 0 | 0 |  | Fe-Cr-Ni-Co-Ti
2908 | 9 | 44 | 18 | 21 | 8 | 89.83001 | 0.2661739 | 0.1008527 | 655.585 | 1 | 0 | 0 |  | Fe-Cr-Ni-Co-Ti
2909 | 7 | 46 | 23 | 16 | 7 | 91.00054 | 0.2643013 | 0.09649355 | 618.033 | 1 | 0 | 0 |  | Fe-Cr-Ni-Co-Ti
2910 | 29 | 12 | 3 | 52 | 4 | 82.16239 | 0.2922428 | 0.07885687 | 426.3348 | 0 | 1 | 0 |  | Fe-Cr-Ni-Co-Ti
2911 | 27 | 16 | 4 | 46 | 8 | 81.20425 | 0.2896546 | 0.1035733 | 644.3779 | 0 | 0 | 0 |  | Fe-Cr-Ni-Co-Ti
2912 | 24 | 21 | 6 | 39 | 10 | 81.66594 | 0.2856358 | 0.1119295 | 724.6012 | 1 | 0 | 0 |  | Fe-Cr-Ni-Co-Ti
2913 | 21 | 25 | 9 | 34 | 12 | 81.73145 | 0.2830398 | 0.1192937 | 794.9437 | 1 | 0 | 0 |  | Fe-Cr-Ni-Co-Ti
2914 | 17 | 28 | 13 | 29 | 13 | 81.98908 | 0.2809604 | 0.1223332 | 824.8472 | 1 | 0 | 0 |  | Fe-Cr-Ni-Co-Ti
2915 | 14 | 31 | 17 | 24 | 14 | 82.24482 | 0.2789759 | 0.125254 | 853.8112 | 1 | 0 | 0 |  | Fe-Cr-Ni-Co-Ti
2916 | 11 | 34 | 23 | 19 | 13 | 83.50314 | 0.2768065 | 0.1227203 | 836.4351 | 1 | 0 | 0 |  | Fe-Cr-Ni-Co-Ti
2917 | 8 | 36 | 29 | 15 | 12 | 84.44683 | 0.2755955 | 0.1202596 | 817.952 | 1 | 0 | 0 |  | Fe-Cr-Ni-Co-Ti
2918 | 6 | 37 | 36 | 12 | 9 | 86.17769 | 0.2749557 | 0.1102223 | 729.658 | 1 | 0 | 0 |  | Fe-Cr-Ni-Co-Ti
2919 | 38 | 10 | 3 | 43 | 6 | 80.52341 | 0.293267 | 0.09231166 | 536.4844 | 0 | 1 | 0 |  | Fe-Cr-Ni-Co-Ti
2920 | 34 | 13 | 4 | 38 | 10 | 79.26039 | 0.2915796 | 0.1124984 | 715.3768 | 0 | 0 | 0 |  | Fe-Cr-Ni-Co-Ti
2921 | 29 | 16 | 7 | 33 | 14 | 77.95735 | 0.2903185 | 0.1268722 | 842.6375 | 1 | 0 | 0 |  | Fe-Cr-Ni-Co-Ti
2922 | 25 | 19 | 10 | 29 | 17 | 77.24966 | 0.2889213 | 0.1350684 | 915.1227 | 0 | 0 | 0 |  | Fe-Cr-Ni-Co-Ti
2923 | 20 | 21 | 15 | 25 | 19 | 76.63169 | 0.2884356 | 0.1399337 | 956.1379 | 0 | 0 | 0 |  | Fe-Cr-Ni-Co-Ti
2924 | 16 | 24 | 20 | 21 | 19 | 77.33883 | 0.2865134 | 0.1400764 | 962.4902 | 1 | 0 | 0 |  | Fe-Cr-Ni-Co-Ti
2925 | 12 | 26 | 26 | 17 | 18 | 78.17996 | 0.2852382 | 0.1384255 | 952.8239 | 1 | 0 | 0 |  | Fe-Cr-Ni-Co-Ti
2926 | 9 | 28 | 34 | 13 | 17 | 79.01421 | 0.2846412 | 0.138085 | 957.6102 | 1 | 0 | 0 |  | Fe-Cr-Ni-Co-Ti
2927 | 6 | 28 | 43 | 11 | 12 | 81.25178 | 0.2847024 | 0.1251796 | 848.6528 | 1 | 0 | 0 |  | Fe-Cr-Ni-Co-Ti
2928 | 45 | 8 | 3 | 35 | 9 | 78.37272 | 0.2947288 | 0.1083275 | 670.0982 | 0 | 0 | 0 |  | Fe-Cr-Ni-Co-Ti
2929 | 39 | 10 | 5 | 31 | 14 | 76.25316 | 0.2945422 | 0.1277324 | 837.9873 | 0 | 0 | 0 |  | Fe-Cr-Ni-Co-Ti
2930 | 33 | 12 | 8 | 27 | 19 | 74.21424 | 0.2945569 | 0.1409983 | 946.3888 | 0 | 0 | 0 |  | Fe-Cr-Ni-Co-Ti
2931 | 28 | 14 | 12 | 24 | 22 | 73.24307 | 0.2942948 | 0.1472413 | 996.1319 | 0 | 0 | 0 |  | Fe-Cr-Ni-Co-Ti
2932 | 23 | 16 | 17 | 20 | 24 | 72.67156 | 0.2938204 | 0.1507322 | 1022.278 | 0 | 0 | 0 |  | Fe-Cr-Ni-Co-Ti
2933 | 18 | 18 | 22 | 17 | 25 | 72.5644 | 0.2931717 | 0.1524885 | 1037.041 | 0 | 0 | 0 |  | Fe-Cr-Ni-Co-Ti
2934 | 13 | 20 | 30 | 13 | 24 | 73.27267 | 0.2924217 | 0.1524689 | 1044.784 | 1 | 0 | 0 |  | Fe-Cr-Ni-Co-Ti
2935 | 9 | 20 | 38 | 11 | 22 | 73.8533 | 0.2932759 | 0.1515963 | 1045.032 | 1 | 0 | 0 |  | Fe-Cr-Ni-Co-Ti
2936 | 6 | 20 | 50 | 8 | 16 | 76.29473 | 0.2936324 | 0.1410527 | 968.7542 | 1 | 0 | 0 |  | Fe-Cr-Ni-Co-Ti
2937 | 50 | 7 | 3 | 25 | 14 | 75.55279 | 0.2957494 | 0.1280466 | 833.3881 | 0 | 0 | 0 |  | Fe-Cr-Ni-Co-Ti
2938 | 42 | 8 | 6 | 23 | 21 | 72.31132 | 0.297434 | 0.1464262 | 979.481 | 0 | 0 | 0 |  | Fe-Cr-Ni-Co-Ti
2939 | 36 | 9 | 9 | 20 | 26 | 70.14695 | 0.298404 | 0.1546382 | 1032.502 | 0 | 0 | 0 |  | Fe-Cr-Ni-Co-Ti
2940 | 29 | 11 | 13 | 18 | 28 | 69.51866 | 0.2980415 | 0.1565243 | 1041.128 | 0 | 0 | 0 |  | Fe-Cr-Ni-Co-Ti
2941 | 24 | 12 | 18 | 16 | 30 | 68.77763 | 0.2986115 | 0.1596708 | 1062.012 | 0 | 0 | 0 |  | Fe-Cr-Ni-Co-Ti
2942 | 18 | 14 | 25 | 13 | 31 | 68.68953 | 0.2983547 | 0.1620404 | 1083.295 | 0 | 0 | 0 |  | Fe-Cr-Ni-Co-Ti
2943 | 13 | 15 | 32 | 10 | 30 | 68.98608 | 0.2984022 | 0.1623996 | 1090.926 | 1 | 0 | 0 |  | Fe-Cr-Ni-Co-Ti
2944 | 8 | 15 | 42 | 8 | 26 | 70.21047 | 0.2991386 | 0.1604063 | 1091.173 | 1 | 0 | 0 |  | Fe-Cr-Ni-Co-Ti
2945 | 5 | 15 | 55 | 6 | 19 | 73.01451 | 0.2994785 | 0.1514055 | 1041.151 | 1 | 0 | 0 |  | Fe-Cr-Ni-Co-Ti
2946 | 52 | 7 | 3 | 17 | 21 | 72.29585 | 0.2967891 | 0.1467748 | 979.3621 | 0 | 0 | 0 |  | Fe-Cr-Ni-Co-Ti
2947 | 43 | 7 | 6 | 16 | 28 | 68.91355 | 0.2994528 | 0.1577679 | 1045.206 | 0 | 0 | 0 |  | Fe-Cr-Ni-Co-Ti
2948 | 36 | 7 | 9 | 15 | 33 | 66.58029 | 0.3015117 | 0.162441 | 1058.599 | 0 | 0 | 0 |  | Fe-Cr-Ni-Co-Ti
2949 | 30 | 8 | 14 | 13 | 36 | 65.49271 | 0.302353 | 0.165114 | 1068.47 | 0 | 0 | 0 |  | Fe-Cr-Ni-Co-Ti
2950 | 24 | 9 | 19 | 11 | 38 | 64.71048 | 0.3029747 | 0.1665722 | 1070.436 | 0 | 0 | 0 |  | Fe-Cr-Ni-Co-Ti
2951 | 18 | 10 | 25 | 9 | 38 | 64.55419 | 0.3033022 | 0.1673637 | 1075.485 | 0 | 0 | 0 |  | Fe-Cr-Ni-Co-Ti
2952 | 12 | 11 | 33 | 7 | 37 | 64.84831 | 0.3036577 | 0.1693262 | 1099.576 | 1 | 0 | 0 |  | Fe-Cr-Ni-Co-Ti
2953 | 7 | 12 | 44 | 5 | 32 | 66.70138 | 0.303426 | 0.1698537 | 1135.657 | 1 | 0 | 0 |  | Fe-Cr-Ni-Co-Ti
2954 | 4 | 12 | 57 | 4 | 23 | 70.10667 | 0.3033403 | 0.1616804 | 1109.414 | 1 | 0 | 0 |  | Fe-Cr-Ni-Co-Ti
2955 | 42 | 5 | 6 | 10 | 37 | 64.62368 | 0.3030419 | 0.1654767 | 1056.489 | 0 | 0 | 0 |  | Fe-Cr-Ni-Co-Ti
2956 | 35 | 5 | 9 | 10 | 41 | 62.84622 | 0.304936 | 0.1663017 | 1038.726 | 0 | 0 | 0 |  | Fe-Cr-Ni-Co-Ti
2957 | 28 | 6 | 13 | 9 | 44 | 61.73781 | 0.3057958 | 0.1661623 | 1020.623 | 0 | 0 | 0 |  | Fe-Cr-Ni-Co-Ti
2958 | 22 | 7 | 18 | 8 | 45 | 61.36425 | 0.3062547 | 0.1666822 | 1020.01 | 0 | 0 | 0 |  | Fe-Cr-Ni-Co-Ti
2959 | 16 | 8 | 25 | 6 | 45 | 61.29075 | 0.3067064 | 0.1685239 | 1036.055 | 1 | 0 | 0 |  | Fe-Cr-Ni-Co-Ti
2960 | 11 | 9 | 32 | 5 | 43 | 61.97589 | 0.3066702 | 0.1709225 | 1069.845 | 1 | 0 | 0 |  | Fe-Cr-Ni-Co-Ti
2961 | 6 | 11 | 43 | 3 | 38 | 64.12206 | 0.3054971 | 0.1742269 | 1136.688 | 1 | 0 | 0 |  | Fe-Cr-Ni-Co-Ti
2962 | 32 | 3 | 9 | 6 | 50 | 58.98664 | 0.3088173 | 0.1648162 | 966.2697 | 0 | 0 | 0 |  | Fe-Cr-Ni-Co-Ti
2963 | 25 | 4 | 13 | 6 | 52 | 58.29833 | 0.3095093 | 0.1635655 | 945.5918 | 0 | 0 | 0 |  | Fe-Cr-Ni-Co-Ti
2964 | 19 | 5 | 18 | 5 | 53 | 57.94432 | 0.3099744 | 0.1637706 | 942.2209 | 0 | 0 | 0 |  | Fe-Cr-Ni-Co-Ti
2965 | 13 | 6 | 23 | 4 | 53 | 57.75941 | 0.3103024 | 0.1641514 | 942.5516 | 0 | 0 | 0 |  | Fe-Cr-Ni-Co-Ti
2966 | 8 | 8 | 30 | 4 | 50 | 59.17361 | 0.309101 | 0.1680671 | 999.2961 | 1 | 0 | 0 |  | Fe-Cr-Ni-Co-Ti
2967 | 12 | 3 | 33 | 47 | 5 | 77.14587 | 0.3056448 | 0.08932361 | 494.9507 | 1 | 1 | 1 | 494.9507 | Fe-Cr-Ni-Co-Ti
2968 | 11 | 5 | 39 | 40 | 5 | 77.57709 | 0.3043911 | 0.09018528 | 503.7922 | 1 | 1 | 1 | 503.7922 | Fe-Cr-Ni-Co-Ti
2969 | 10 | 7 | 44 | 34 | 4 | 78.58407 | 0.3028405 | 0.08292382 | 444.8498 | 1 | 1 | 1 | 444.8498 | Fe-Cr-Ni-Co-Ti
2970 | 9 | 11 | 49 | 27 | 4 | 79.75383 | 0.2996385 | 0.08415388 | 459.7927 | 1 | 1 | 1 | 459.7927 | Fe-Cr-Ni-Co-Ti
2971 | 7 | 14 | 53 | 22 | 3 | 81.17209 | 0.2971225 | 0.07628609 | 398.0188 | 1 | 1 | 1 | 398.0188 | Fe-Cr-Ni-Co-Ti
2972 | 19 | 3 | 21 | 51 | 6 | 77.18458 | 0.3038857 | 0.09510279 | 546.6201 | 1 | 1 | 1 | 546.6201 | Fe-Cr-Ni-Co-Ti
2973 | 17 | 5 | 27 | 44 | 7 | 77.05908 | 0.3029391 | 0.1020734 | 608.3366 | 1 | 1 | 1 | 608.3366 | Fe-Cr-Ni-Co-Ti
2974 | 16 | 7 | 32 | 38 | 8 | 77.01859 | 0.3018188 | 0.108121 | 663.5607 | 1 | 1 | 1 | 663.5607 | Fe-Cr-Ni-Co-Ti
2975 | 14 | 10 | 36 | 32 | 8 | 77.80709 | 0.2995332 | 0.1085753 | 671.7073 | 1 | 1 | 1 | 671.7073 | Fe-Cr-Ni-Co-Ti
2976 | 11 | 14 | 40 | 26 | 9 | 78.40634 | 0.2966451 | 0.1140453 | 726.2831 | 1 | 1 | 1 | 726.2831 | Fe-Cr-Ni-Co-Ti
2977 | 9 | 18 | 44 | 21 | 8 | 80.10087 | 0.2932636 | 0.1097261 | 694.3153 | 1 | 1 | 1 | 694.3153 | Fe-Cr-Ni-Co-Ti
2978 | 7 | 23 | 46 | 16 | 7 | 82.2529 | 0.2885685 | 0.1049097 | 659.1811 | 1 | 1 | 1 | 659.1811 | Fe-Cr-Ni-Co-Ti
2979 | 29 | 3 | 12 | 52 | 4 | 78.78147 | 0.3014581 | 0.07884579 | 413.0845 | 0 | 1 | 0 |  | Fe-Cr-Ni-Co-Ti
2980 | 27 | 4 | 16 | 46 | 8 | 76.81464 | 0.3018506 | 0.1060969 | 643.6893 | 0 | 1 | 0 |  | Fe-Cr-Ni-Co-Ti
2981 | 24 | 6 | 21 | 39 | 10 | 76.16519 | 0.301079 | 0.1164344 | 735.3046 | 1 | 0 | 0 |  | Fe-Cr-Ni-Co-Ti
2982 | 21 | 9 | 25 | 34 | 12 | 75.95871 | 0.2993943 | 0.1245466 | 810.9173 | 1 |  | 0 |  | Fe-Cr-Ni-Co-Ti
2983 | 17 | 13 | 28 | 29 | 13 | 76.5366 | 0.29649 | 0.1283637 | 850.2959 | 1 | 0 | 0 |  | Fe-Cr-Ni-Co-Ti
2984 | 14 | 17 | 31 | 24 | 14 | 77.16709 | 0.2935092 | 0.1316459 | 885.3464 | 1 | 0 | 0 |  | Fe-Cr-Ni-Co-Ti
2985 | 11 | 23 | 34 | 19 | 13 | 79.48509 | 0.2882594 | 0.1277391 | 862.6993 | 1 | 0 | 0 |  | Fe-Cr-Ni-Co-Ti
2986 | 8 | 29 | 36 | 15 | 12 | 81.87205 | 0.2829029 | 0.1234612 | 835.56 | 1 | 0 | 0 |  | Fe-Cr-Ni-Co-Ti
2987 | 6 | 36 | 37 | 12 | 9 | 85.80409 | 0.2760019 | 0.1106344 | 731.897 | 1 | 0 | 0 |  | Fe-Cr-Ni-Co-Ti
2988 | 38 | 3 | 10 | 43 | 6 | 77.92758 | 0.3004321 | 0.09321729 | 531.9752 | 0 | 1 | 0 |  | Fe-Cr-Ni-Co-Ti
2989 | 34 | 4 | 13 | 38 | 10 | 75.94547 | 0.3009067 | 0.1153505 | 722.215 | 0 | 0 | 0 |  | Fe-Cr-Ni-Co-Ti
2990 | 29 | 7 | 16 | 33 | 14 | 74.69342 | 0.2996736 | 0.1305739 | 856.6647 | 1 | 0 | 0 |  | Fe-Cr-Ni-Co-Ti
2991 | 25 | 10 | 19 | 29 | 17 | 74.05145 | 0.2982074 | 0.1393427 | 934.142 | 1 | 0 | 0 |  | Fe-Cr-Ni-Co-Ti
2992 | 20 | 15 | 21 | 25 | 19 | 74.5121 | 0.2946444 | 0.1432925 | 973.6803 | 1 | 0 | 0 |  | Fe-Cr-Ni-Co-Ti
2993 | 16 | 20 | 24 | 21 | 19 | 75.92179 | 0.2906644 | 0.1424417 | 975.8041 | 1 | 0 | 0 |  | Fe-Cr-Ni-Co-Ti
2994 | 12 | 26 | 26 | 17 | 18 | 78.17996 | 0.2852382 | 0.1390245 | 958.6335 | 1 | 0 | 0 |  | Fe-Cr-Ni-Co-Ti
2995 | 9 | 34 | 28 | 13 | 17 | 81.151 | 0.2784412 | 0.1339298 | 929.7729 | 1 | 0 | 0 |  | Fe-Cr-Ni-Co-Ti
2996 | 6 | 43 | 28 | 11 | 12 | 86.77954 | 0.2690103 | 0.1178855 | 805.8433 | 1 | 0 | 0 |  | Fe-Cr-Ni-Co-Ti
2997 | 45 | 3 | 8 | 35 | 9 | 76.54909 | 0.2998461 | 0.1094535 | 670.2809 | 0 | 0 | 0 |  | Fe-Cr-Ni-Co-Ti
2998 | 39 | 5 | 10 | 31 | 14 | 74.44861 | 0.2997245 | 0.1297303 | 845.0371 | 0 | 0 | 0 |  | Fe-Cr-Ni-Co-Ti
2999 | 33 | 8 | 12 | 27 | 19 | 72.79847 | 0.2987146 | 0.1434501 | 959.3269 | 1 | 0 | 0 |  | Fe-Cr-Ni-Co-Ti
3000 | 28 | 12 | 14 | 24 | 22 | 72.54888 | 0.2963584 | 0.1483958 | 1001.899 | 0 | 0 | 0 |  | Fe-Cr-Ni-Co-Ti
3001 | 23 | 17 | 16 | 20 | 24 | 73.01667 | 0.2927856 | 0.1500993 | 1018.836 | 0 | 0 | 0 |  | Fe-Cr-Ni-Co-Ti
3002 | 18 | 22 | 18 | 17 | 25 | 73.94301 | 0.2890213 | 0.149826 | 1021.761 | 0 | 0 | 0 |  | Fe-Cr-Ni-Co-Ti
3003 | 13 | 30 | 20 | 13 | 24 | 76.7467 | 0.2820111 | 0.1456308 | 1003.152 | 0 | 0 | 0 |  | Fe-Cr-Ni-Co-Ti
3004 | 9 | 38 | 20 | 11 | 22 | 80.1796 | 0.2744913 | 0.1394009 | 968.2359 | 0 | 0 | 0 |  | Fe-Cr-Ni-Co-Ti
3005 | 6 | 50 | 20 | 8 | 16 | 87.15648 | 0.2622317 | 0.1237751 | 860.6305 | 0 | 0 | 0 |  | Fe-Cr-Ni-Co-Ti
3006 | 50 | 3 | 7 | 25 | 14 | 74.11592 | 0.2998876 | 0.1295394 | 838.0548 | 0 | 0 | 0 |  | Fe-Cr-Ni-Co-Ti
3007 | 42 | 6 | 8 | 23 | 21 | 71.61882 | 0.2994883 | 0.1474203 | 983.5761 | 0 | 0 | 0 |  | Fe-Cr-Ni-Co-Ti
3008 | 36 | 9 | 9 | 20 | 26 | 70.14695 | 0.298404 | 0.1546382 | 1032.502 | 0 | 0 | 0 |  | Fe-Cr-Ni-Co-Ti
3009 | 29 | 13 | 11 | 18 | 28 | 70.2006 | 0.2959556 | 0.1558539 | 1040.456 | 0 | 0 | 0 |  | Fe-Cr-Ni-Co-Ti
3010 | 24 | 18 | 12 | 16 | 30 | 70.79392 | 0.2924013 | 0.155249 | 1036.912 | 0 | 0 | 0 |  | Fe-Cr-Ni-Co-Ti
3011 | 18 | 25 | 14 | 13 | 31 | 72.35235 | 0.2870458 | 0.1525464 | 1022.78 | 0 | 0 | 0 |  | Fe-Cr-Ni-Co-Ti
3012 | 13 | 32 | 15 | 10 | 30 | 74.73926 | 0.2807 | 0.1487601 | 1005.293 | 0 | 0 | 0 |  | Fe-Cr-Ni-Co-Ti
3013 | 8 | 42 | 15 | 8 | 26 | 79.62472 | 0.2706549 | 0.1408018 | 968.26 | 0 | 0 | 0 |  | Fe-Cr-Ni-Co-Ti
3014 | 5 | 55 | 15 | 6 | 19 | 87.31552 | 0.257583 | 0.1257257 | 875.1334 | 0 | 0 | 0 |  | Fe-Cr-Ni-Co-Ti
3015 | 52 | 3 | 7 | 17 | 21 | 70.91645 | 0.3008918 | 0.1485897 | 985.8742 | 0 | 0 | 0 |  | Fe-Cr-Ni-Co-Ti
3016 | 43 | 6 | 7 | 16 | 28 | 68.57779 | 0.3004811 | 0.158377 | 1048.06 | 0 | 0 | 0 |  | Fe-Cr-Ni-Co-Ti
3017 | 36 | 9 | 7 | 15 | 33 | 67.23958 | 0.2994506 | 0.1609686 | 1050.83 | 0 | 0 | 0 |  | Fe-Cr-Ni-Co-Ti
3018 | 30 | 14 | 8 | 13 | 36 | 67.43546 | 0.2962148 | 0.159336 | 1032.533 | 0 | 0 | 0 |  | Fe-Cr-Ni-Co-Ti
3019 | 24 | 19 | 9 | 11 | 38 | 67.9317 | 0.2927183 | 0.1567208 | 1008.585 | 0 | 0 | 0 |  | Fe-Cr-Ni-Co-Ti
3020 | 18 | 25 | 10 | 9 | 38 | 69.44306 | 0.2877222 | 0.1534303 | 989.6638 | 0 | 0 | 0 |  | Fe-Cr-Ni-Co-Ti
3021 | 12 | 33 | 11 | 7 | 37 | 72.07627 | 0.2807384 | 0.1485005 | 966.4723 | 0 | 0 | 0 |  | Fe-Cr-Ni-Co-Ti
3022 | 7 | 44 | 12 | 5 | 32 | 77.48302 | 0.269982 | 0.1414745 | 947.9539 | 0 | 0 | 0 |  | Fe-Cr-Ni-Co-Ti
3023 | 4 | 57 | 12 | 4 | 23 | 85.92294 | 0.256183 | 0.1288041 | 890.6204 | 0 | 0 | 0 |  | Fe-Cr-Ni-Co-Ti
3024 | 42 | 6 | 5 | 10 | 37 | 64.94692 | 0.3020123 | 0.1646625 | 1052.105 | 0 | 0 | 0 |  | Fe-Cr-Ni-Co-Ti
3025 | 35 | 9 | 5 | 10 | 41 | 64.12151 | 0.3008097 | 0.1626354 | 1017.992 | 0 | 0 | 0 |  | Fe-Cr-Ni-Co-Ti
3026 | 28 | 13 | 6 | 9 | 44 | 63.94929 | 0.2985571 | 0.159166 | 979.5934 | 0 | 0 | 0 |  | Fe-Cr-Ni-Co-Ti
3027 | 22 | 18 | 7 | 8 | 45 | 64.83606 | 0.2948527 | 0.1552486 | 951.2142 | 0 | 0 | 0 |  | Fe-Cr-Ni-Co-Ti
3028 | 16 | 25 | 8 | 6 | 45 | 66.6756 | 0.2890347 | 0.1503518 | 923.3595 | 0 | 0 | 0 |  | Fe-Cr-Ni-Co-Ti
3029 | 11 | 32 | 9 | 5 | 43 | 69.34546 | 0.2827033 | 0.146538 | 914.4317 | 0 | 0 | 0 |  | Fe-Cr-Ni-Co-Ti
3030 | 6 | 43 | 11 | 3 | 38 | 74.54714 | 0.2723733 | 0.1410707 | 912.5714 | 0 | 0 | 0 |  | Fe-Cr-Ni-Co-Ti
3031 | 32 | 9 | 3 | 6 | 50 | 60.83179 | 0.3026202 | 0.1581968 | 927.9566 | 0 | 0 | 0 |  | Fe-Cr-Ni-Co-Ti
3032 | 25 | 13 | 4 | 6 | 52 | 61.05263 | 0.3001928 | 0.1531018 | 883.9243 | 0 | 0 | 0 |  | Fe-Cr-Ni-Co-Ti
3033 | 19 | 18 | 5 | 5 | 53 | 61.91923 | 0.2964854 | 0.1480822 | 847.9818 | 0 | 0 | 0 |  | Fe-Cr-Ni-Co-Ti
3034 | 13 | 23 | 6 | 4 | 53 | 63.01529 | 0.2924425 | 0.1444451 | 825.5889 | 0 | 0 | 0 |  | Fe-Cr-Ni-Co-Ti
3035 | 8 | 30 | 8 | 4 | 50 | 66.02719 | 0.2861654 | 0.1420059 | 835.8038 | 0 | 0 | 0 |  | Fe-Cr-Ni-Co-Ti
3036 | 12 | 33 | 5 | 47 | 3 | 89.59537 | 0.2745158 | 0.0716216 | 390.0897 | 0 | 1 | 0 |  | Fe-Cr-Ni-Co-Ti
3037 | 11 | 39 | 5 | 40 | 5 | 90.42982 | 0.2692119 | 0.08475247 | 508.7717 | 1 | 0 | 0 |  | Fe-Cr-Ni-Co-Ti
3038 | 10 | 44 | 4 | 34 | 7 | 91.06524 | 0.2643392 | 0.09387635 | 595.1575 | 0 | 0 | 0 |  | Fe-Cr-Ni-Co-Ti
3039 | 9 | 49 | 4 | 27 | 11 | 90.27247 | 0.2607128 | 0.107986 | 725.6989 | 0 | 0 | 0 |  | Fe-Cr-Ni-Co-Ti
3040 | 7 | 53 | 3 | 22 | 14 | 89.98748 | 0.2569957 | 0.1140224 | 779.9759 | 0 | 0 | 0 |  | Fe-Cr-Ni-Co-Ti
3041 | 19 | 21 | 6 | 51 | 3 | 85.53549 | 0.2851219 | 0.07150416 | 376.816 | 0 | 1 | 0 |  | Fe-Cr-Ni-Co-Ti
3042 | 17 | 27 | 7 | 44 | 5 | 86.34458 | 0.2800861 | 0.08623356 | 507.7758 | 0 | 1 | 0 |  | Fe-Cr-Ni-Co-Ti
3043 | 16 | 32 | 8 | 38 | 7 | 86.75866 | 0.276154 | 0.09716019 | 609.6928 | 1 | 0 | 0 |  | Fe-Cr-Ni-Co-Ti
3044 | 14 | 36 | 8 | 32 | 10 | 86.42306 | 0.2727717 | 0.1091742 | 721.6248 | 0 | 0 | 0 |  | Fe-Cr-Ni-Co-Ti
3045 | 11 | 40 | 9 | 26 | 14 | 85.44026 | 0.270064 | 0.1206471 | 825.8838 | 0 | 0 | 0 |  | Fe-Cr-Ni-Co-Ti
3046 | 9 | 44 | 8 | 21 | 18 | 84.59197 | 0.2670474 | 0.1275297 | 883.7903 | 0 | 0 | 0 |  | Fe-Cr-Ni-Co-Ti
3047 | 7 | 46 | 7 | 16 | 23 | 82.66644 | 0.2657122 | 0.1328559 | 915.5646 | 0 | 0 | 0 |  | Fe-Cr-Ni-Co-Ti
3048 | 29 | 12 | 4 | 52 | 3 | 82.69165 | 0.2921535 | 0.07031012 | 356.788 | 0 | 1 | 0 |  | Fe-Cr-Ni-Co-Ti
3049 | 27 | 16 | 8 | 46 | 4 | 83.2651 | 0.2893014 | 0.07931899 | 434.3512 | 0 | 1 | 0 |  | Fe-Cr-Ni-Co-Ti
3050 | 24 | 21 | 10 | 39 | 6 | 83.73064 | 0.2852802 | 0.09278531 | 555.909 | 0 | 1 | 0 |  | Fe-Cr-Ni-Co-Ti
3051 | 21 | 25 | 12 | 34 | 9 | 83.24045 | 0.2827761 | 0.1080797 | 696.0125 | 1 | 0 | 0 |  | Fe-Cr-Ni-Co-Ti
3052 | 17 | 28 | 13 | 29 | 13 | 81.98908 | 0.2809604 | 0.1223332 | 824.8472 | 1 | 0 | 0 |  | Fe-Cr-Ni-Co-Ti
3053 | 14 | 31 | 14 | 24 | 17 | 80.77745 | 0.2792419 | 0.1320176 | 908.6029 | 0 | 0 | 0 |  | Fe-Cr-Ni-Co-Ti
3054 | 11 | 34 | 13 | 19 | 23 | 78.69792 | 0.2776926 | 0.1407057 | 970.9643 | 0 | 0 | 0 |  | Fe-Cr-Ni-Co-Ti
3055 | 8 | 36 | 12 | 15 | 29 | 76.43757 | 0.2771027 | 0.1447735 | 982.6981 | 0 | 0 | 0 |  | Fe-Cr-Ni-Co-Ti
3056 | 6 | 37 | 9 | 12 | 36 | 73.65348 | 0.2773516 | 0.144806 | 947.5433 | 0 | 0 | 0 |  | Fe-Cr-Ni-Co-Ti
3057 | 38 | 10 | 6 | 43 | 3 | 82.07689 | 0.2929989 | 0.06976692 | 349.659 | 0 | 1 | 0 |  | Fe-Cr-Ni-Co-Ti
3058 | 34 | 13 | 10 | 38 | 4 | 82.33748 | 0.2910381 | 0.07898027 | 427.6084 | 0 | 1 | 0 |  | Fe-Cr-Ni-Co-Ti
3059 | 29 | 16 | 14 | 33 | 7 | 81.43907 | 0.2896863 | 0.09895821 | 601.1112 | 0 | 1 | 0 |  | Fe-Cr-Ni-Co-Ti
3060 | 25 | 19 | 17 | 29 | 10 | 80.61647 | 0.2882952 | 0.1137325 | 734.8063 | 1 | 0 | 0 |  | Fe-Cr-Ni-Co-Ti
3061 | 20 | 21 | 19 | 25 | 15 | 78.49393 | 0.2880773 | 0.1312564 | 888.4341 | 1 | 0 | 0 |  | Fe-Cr-Ni-Co-Ti
3062 | 16 | 24 | 19 | 21 | 20 | 76.8815 | 0.286603 | 0.1417187 | 973.9662 | 0 | 0 | 0 |  | Fe-Cr-Ni-Co-Ti
3063 | 12 | 26 | 18 | 17 | 26 | 74.56409 | 0.2859623 | 0.1486338 | 1012.845 | 0 | 0 | 0 |  | Fe-Cr-Ni-Co-Ti
3064 | 9 | 28 | 17 | 13 | 34 | 71.67943 | 0.2861519 | 0.1533363 | 1019.936 | 0 | 0 | 0 |  | Fe-Cr-Ni-Co-Ti
3065 | 6 | 28 | 12 | 11 | 43 | 67.99032 | 0.2874906 | 0.1497142 | 935.582 | 0 | 0 | 0 |  | Fe-Cr-Ni-Co-Ti
3066 | 45 | 8 | 9 | 35 | 3 | 81.39769 | 0.2941916 | 0.06939043 | 343.9219 | 0 | 1 | 0 |  | Fe-Cr-Ni-Co-Ti
3067 | 39 | 10 | 14 | 31 | 5 | 80.68403 | 0.2937268 | 0.0863587 | 483.9625 | 0 | 1 | 0 |  | Fe-Cr-Ni-Co-Ti
3068 | 33 | 12 | 19 | 27 | 8 | 79.42508 | 0.2935579 | 0.1049349 | 645.183 | 1 | 1 | 1 | 645.183 | Fe-Cr-Ni-Co-Ti
3069 | 28 | 14 | 22 | 24 | 12 | 77.78868 | 0.293394 | 0.1230864 | 805.9568 | 1 | 0 | 0 |  | Fe-Cr-Ni-Co-Ti
3070 | 23 | 16 | 24 | 20 | 17 | 75.75281 | 0.2931888 | 0.1389325 | 941.4378 | 1 | 0 | 0 |  | Fe-Cr-Ni-Co-Ti
3071 | 18 | 18 | 25 | 17 | 22 | 73.8511 | 0.2929006 | 0.148972 | 1018.46 | 1 | 0 | 0 |  | Fe-Cr-Ni-Co-Ti
3072 | 13 | 20 | 24 | 13 | 30 | 70.77683 | 0.2929648 | 0.1572814 | 1058.086 | 0 | 0 | 0 |  | Fe-Cr-Ni-Co-Ti
3073 | 9 | 20 | 22 | 11 | 38 | 67.39574 | 0.2947288 | 0.1596683 | 1033.065 | 0 | 0 | 0 |  | Fe-Cr-Ni-Co-Ti
3074 | 6 | 20 | 16 | 8 | 50 | 62.92395 | 0.2967291 | 0.152469 | 902.6154 | 0 | 0 | 0 |  | Fe-Cr-Ni-Co-Ti
3075 | 50 | 7 | 14 | 25 | 3 | 80.96159 | 0.2947531 | 0.06946269 | 342.8399 | 0 | 1 | 0 |  | Fe-Cr-Ni-Co-Ti
3076 | 42 | 8 | 21 | 23 | 6 | 79.25085 | 0.2960826 | 0.09344157 | 539.2059 | 0 | 1 | 0 |  | Fe-Cr-Ni-Co-Ti
3077 | 36 | 9 | 26 | 20 | 9 | 77.6999 | 0.2968672 | 0.1108399 | 689.6189 | 1 | 1 | 1 | 689.6189 | Fe-Cr-Ni-Co-Ti
3078 | 29 | 11 | 28 | 18 | 13 | 76.06468 | 0.2966693 | 0.1278946 | 839.1512 | 1 | 0 | 0 |  | Fe-Cr-Ni-Co-Ti
3079 | 24 | 12 | 30 | 16 | 18 | 73.79346 | 0.2975216 | 0.1436299 | 970.7544 | 1 | 0 | 0 |  | Fe-Cr-Ni-Co-Ti
3080 | 18 | 14 | 31 | 13 | 25 | 71.08946 | 0.2978139 | 0.1570405 | 1069.193 | 1 | 0 | 0 |  | Fe-Cr-Ni-Co-Ti
3081 | 13 | 15 | 30 | 10 | 32 | 68.20269 | 0.2985847 | 0.1633418 | 1088.116 | 1 | 0 | 0 |  | Fe-Cr-Ni-Co-Ti
3082 | 8 | 15 | 26 | 8 | 42 | 64.08377 | 0.3006187 | 0.1634763 | 1026.232 | 1 | 0 | 0 |  | Fe-Cr-Ni-Co-Ti
3083 | 5 | 15 | 19 | 6 | 55 | 59.66205 | 0.3027852 | 0.152927 | 867.2019 | 0 | 0 | 0 |  | Fe-Cr-Ni-Co-Ti
3084 | 52 | 7 | 21 | 17 | 3 | 80.72054 | 0.2951714 | 0.06968152 | 343.4078 | 0 | 1 | 0 |  | Fe-Cr-Ni-Co-Ti
3085 | 43 | 7 | 28 | 16 | 6 | 78.67317 | 0.297464 | 0.09390404 | 540.0762 | 1 | 1 | 1 | 540.0762 | Fe-Cr-Ni-Co-Ti
3086 | 36 | 7 | 33 | 15 | 9 | 76.782 | 0.2993319 | 0.1116776 | 691.7149 | 1 | 1 | 1 | 691.7149 | Fe-Cr-Ni-Co-Ti
3087 | 30 | 8 | 36 | 13 | 14 | 74.40679 | 0.300368 | 0.1332564 | 878.5603 | 1 | 0 | 0 |  | Fe-Cr-Ni-Co-Ti
3088 | 24 | 9 | 38 | 11 | 19 | 72.14978 | 0.3012552 | 0.1486403 | 1005.036 | 1 | 0 | 0 |  | Fe-Cr-Ni-Co-Ti
3089 | 18 | 10 | 38 | 9 | 25 | 69.53361 | 0.3021107 | 0.1603348 | 1085.475 | 1 | 0 | 0 |  | Fe-Cr-Ni-Co-Ti
3090 | 12 | 11 | 37 | 7 | 33 | 66.3294 | 0.3032899 | 0.1687196 | 1118.275 | 1 | 0 | 0 |  | Fe-Cr-Ni-Co-Ti
3091 | 7 | 12 | 32 | 5 | 44 | 62.37496 | 0.3045319 | 0.1683888 | 1049.628 | 1 | 0 | 0 |  | Fe-Cr-Ni-Co-Ti
3092 | 4 | 12 | 23 | 4 | 57 | 58.02465 | 0.3064807 | 0.1551302 | 865.7569 | 0 | 0 | 0 |  | Fe-Cr-Ni-Co-Ti
3093 | 42 | 5 | 37 | 10 | 6 | 77.65319 | 0.3002236 | 0.09458482 | 540.9431 | 1 | 1 | 1 | 540.9431 | Fe-Cr-Ni-Co-Ti
3094 | 35 | 5 | 41 | 10 | 9 | 75.80884 | 0.3020144 | 0.1127246 | 695.148 | 1 | 1 | 1 | 695.148 | Fe-Cr-Ni-Co-Ti
3095 | 28 | 6 | 44 | 9 | 13 | 73.87506 | 0.3029562 | 0.1310841 | 853.9464 | 1 | 0 | 0 |  | Fe-Cr-Ni-Co-Ti
3096 | 22 | 7 | 45 | 8 | 18 | 71.62808 | 0.3037749 | 0.1478712 | 993.6812 | 1 | 0 | 0 |  | Fe-Cr-Ni-Co-Ti
3097 | 16 | 8 | 45 | 6 | 25 | 68.63124 | 0.3048639 | 0.1633172 | 1105.508 | 1 | 0 | 0 |  | Fe-Cr-Ni-Co-Ti
3098 | 11 | 9 | 43 | 5 | 32 | 65.91784 | 0.3056547 | 0.1712428 | 1140.018 | 1 | 0 | 0 |  | Fe-Cr-Ni-Co-Ti
3099 | 6 | 11 | 38 | 3 | 43 | 62.38392 | 0.3059546 | 0.172664 | 1091.697 | 1 | 0 | 0 |  | Fe-Cr-Ni-Co-Ti
3100 | 32 | 3 | 50 | 6 | 9 | 74.76059 | 0.3050511 | 0.113963 | 699.8656 | 1 | 1 | 1 | 699.8656 | Fe-Cr-Ni-Co-Ti
3101 | 25 | 4 | 52 | 6 | 13 | 72.87623 | 0.3059164 | 0.1328554 | 863.2108 | 1 | 0 | 0 |  | Fe-Cr-Ni-Co-Ti
3102 | 19 | 5 | 53 | 5 | 18 | 70.6456 | 0.3067413 | 0.1504004 | 1009.464 | 1 | 0 | 0 |  | Fe-Cr-Ni-Co-Ti
3103 | 13 | 6 | 53 | 4 | 23 | 68.45404 | 0.3074962 | 0.1624861 | 1098.565 | 1 | 0 | 0 |  | Fe-Cr-Ni-Co-Ti
3104 | 8 | 8 | 50 | 4 | 30 | 66.14484 | 0.307248 | 0.1722505 | 1156.822 | 1 | 0 | 0 |  | Fe-Cr-Ni-Co-Ti
3105 | 12 | 3 | 5 | 47 | 33 | 65.025 | 0.3082088 | 0.1614666 | 1046.341 | 0 | 0 | 0 |  | Fe-Cr-Ni-Co-Ti
3106 | 11 | 5 | 5 | 40 | 39 | 63.2209 | 0.307506 | 0.1620163 | 1019.928 | 0 | 0 | 0 |  | Fe-Cr-Ni-Co-Ti
3107 | 10 | 7 | 4 | 34 | 44 | 61.77799 | 0.3065414 | 0.1592778 | 969.5346 | 0 | 0 | 0 |  | Fe-Cr-Ni-Co-Ti
3108 | 9 | 11 | 4 | 27 | 49 | 61.21051 | 0.3037521 | 0.1544382 | 910.933 | 0 | 0 | 0 |  | Fe-Cr-Ni-Co-Ti
3109 | 7 | 14 | 3 | 22 | 53 | 60.47366 | 0.3017329 | 0.1474413 | 836.3758 | 0 | 0 | 0 |  | Fe-Cr-Ni-Co-Ti
3110 | 19 | 3 | 6 | 51 | 21 | 70.30329 | 0.3052514 | 0.1478221 | 985.97 | 1 | 0 | 0 |  | Fe-Cr-Ni-Co-Ti
3111 | 17 | 5 | 7 | 44 | 27 | 68.17745 | 0.3047619 | 0.1562414 | 1037.12 | 0 | 0 | 0 |  | Fe-Cr-Ni-Co-Ti
3112 | 16 | 7 | 8 | 38 | 32 | 66.72105 | 0.3039854 | 0.1592675 | 1040.946 | 0 | 0 | 0 |  | Fe-Cr-Ni-Co-Ti
3113 | 14 | 10 | 8 | 32 | 36 | 65.82829 | 0.3020837 | 0.1600734 | 1031.164 | 0 | 0 | 0 |  | Fe-Cr-Ni-Co-Ti
3114 | 11 | 14 | 9 | 26 | 40 | 65.31547 | 0.2994646 | 0.1583241 | 1000.798 | 0 | 0 | 0 |  | Fe-Cr-Ni-Co-Ti
3115 | 9 | 18 | 8 | 21 | 44 | 64.91237 | 0.2965297 | 0.154333 | 951.7141 | 0 | 0 | 0 |  | Fe-Cr-Ni-Co-Ti
3116 | 7 | 23 | 7 | 16 | 46 | 65.45688 | 0.2921267 | 0.1488297 | 901.8668 | 0 | 0 | 0 |  | Fe-Cr-Ni-Co-Ti
3117 | 29 | 3 | 4 | 52 | 12 | 74.88096 | 0.3021818 | 0.1230084 | 789.3631 | 0 | 0 | 0 |  | Fe-Cr-Ni-Co-Ti
3118 | 27 | 4 | 8 | 46 | 16 | 73.11341 | 0.3025689 | 0.1331507 | 869.1023 | 1 | 0 | 0 |  | Fe-Cr-Ni-Co-Ti
3119 | 24 | 6 | 10 | 39 | 21 | 71.19941 | 0.3020778 | 0.1475833 | 988.1212 | 1 | 0 | 0 |  | Fe-Cr-Ni-Co-Ti
3120 | 21 | 9 | 12 | 34 | 25 | 70.27308 | 0.3005629 | 0.1520236 | 1015.167 | 0 | 0 | 0 |  | Fe-Cr-Ni-Co-Ti
3121 | 17 | 13 | 13 | 29 | 28 | 69.97695 | 0.2978496 | 0.1555129 | 1041.141 | 0 | 0 | 0 |  | Fe-Cr-Ni-Co-Ti
3122 | 14 | 17 | 14 | 24 | 31 | 69.79453 | 0.2950472 | 0.1563202 | 1040.406 | 0 | 0 | 0 |  | Fe-Cr-Ni-Co-Ti
3123 | 11 | 23 | 13 | 19 | 34 | 70.28793 | 0.2901502 | 0.154244 | 1017.364 | 0 | 0 | 0 |  | Fe-Cr-Ni-Co-Ti
3124 | 8 | 29 | 12 | 15 | 36 | 71.2026 | 0.2850525 | 0.1507303 | 986.2579 | 0 | 0 | 0 |  | Fe-Cr-Ni-Co-Ti
3125 | 6 | 36 | 9 | 12 | 37 | 72.92135 | 0.2784902 | 0.1453199 | 945.0506 | 0 | 0 | 0 |  | Fe-Cr-Ni-Co-Ti
3126 | 38 | 3 | 6 | 43 | 10 | 75.9845 | 0.3007932 | 0.1144755 | 714.6308 | 0 | 0 | 0 |  | Fe-Cr-Ni-Co-Ti
3127 | 34 | 4 | 10 | 38 | 13 | 74.52895 | 0.3011809 | 0.1299462 | 852.837 | 1 | 0 | 0 |  | Fe-Cr-Ni-Co-Ti
3128 | 29 | 7 | 14 | 33 | 16 | 73.77692 | 0.2998565 | 0.1389878 | 931.6675 | 1 | 0 | 0 |  | Fe-Cr-Ni-Co-Ti
3129 | 25 | 10 | 17 | 29 | 19 | 73.16385 | 0.2983886 | 0.1437924 | 968.031 | 1 | 0 | 0 |  | Fe-Cr-Ni-Co-Ti
3130 | 20 | 15 | 19 | 25 | 21 | 73.62904153 | 0.2948251 | 0.1467544 | 997.7775 | 1 | 0 | 0 |  | Fe-Cr-Ni-Co-Ti
3131 | 16 | 20 | 19 | 21 | 24 | 73.71333 | 0.2911147 | 0.1495161 | 1020.207 | 0 | 0 | 0 |  | Fe-Cr-Ni-Co-Ti
3132 | 12 | 26 | 18 | 17 | 26 | 74.56409 | 0.2859623 | 0.1500813 | 1028.666 | 0 | 0 | 0 |  | Fe-Cr-Ni-Co-Ti
3133 | 9 | 34 | 17 | 13 | 28 | 76.16251 | 0.2794103 | 0.1459323 | 993.4437 | 0 | 0 | 0 |  | Fe-Cr-Ni-Co-Ti
3134 | 6 | 43 | 12 | 11 | 28 | 79.03902 | 0.270418 | 0.1403466 | 957.6832 | 0 | 0 | 0 |  | Fe-Cr-Ni-Co-Ti
3135 | 45 | 3 | 9 | 35 | 8 | 77.03068 | 0.299756 | 0.1045148 | 627.6781 | 0 | 1 | 0 |  | Fe-Cr-Ni-Co-Ti
3136 | 39 | 5 | 14 | 31 | 10 | 76.32909 | 0.2993595 | 0.1189625 | 760.2713 | 0 | 0 | 0 |  | Fe-Cr-Ni-Co-Ti
3137 | 33 | 8 | 19 | 27 | 12 | 75.99482 | 0.2980753 | 0.1270731 | 834.6628 | 1 | 0 | 0 |  | Fe-Cr-Ni-Co-Ti
3138 | 28 | 12 | 22 | 24 | 14 | 76.12037 | 0.2956357 | 0.1304881 | 864.9631 | 1 | 0 | 0 |  | Fe-Cr-Ni-Co-Ti
3139 | 23 | 17 | 24 | 20 | 16 | 76.56962 | 0.2920648 | 0.1360175 | 919.8685 | 1 | 0 | 0 |  | Fe-Cr-Ni-Co-Ti
3140 | 18 | 22 | 25 | 17 | 18 | 77.05292 | 0.2883924 | 0.1398908 | 959.0714 | 1 | 0 | 0 |  | Fe-Cr-Ni-Co-Ti
3141 | 13 | 30 | 24 | 13 | 20 | 78.56053 | 0.2816542 | 0.140653 | 973.9773 | 0 | 0 | 0 |  | Fe-Cr-Ni-Co-Ti
3142 | 9 | 38 | 22 | 11 | 20 | 81.12003 | 0.2743144 | 0.1368529 | 952.5382 | 0 | 0 | 0 |  | Fe-Cr-Ni-Co-Ti
3143 | 6 | 50 | 16 | 8 | 20 | 85.1415 | 0.2625803 | 0.1299178 | 904.9512 | 0 | 0 | 0 |  | Fe-Cr-Ni-Co-Ti
3144 | 50 | 3 | 14 | 25 | 7 | 77.43244 | 0.29925 | 0.1044916 | 630.8438 | 0 | 1 | 0 |  | Fe-Cr-Ni-Co-Ti
3145 | 42 | 6 | 21 | 23 | 8 | 77.52347 | 0.2983138 | 0.1052367 | 636.7135 | 0 | 1 | 0 |  | Fe-Cr-Ni-Co-Ti
3146 | 36 | 9 | 26 | 20 | 9 | 77.6999 | 0.2968672 | 0.1108399 | 689.6189 | 1 | 1 | 1 | 689.6189 | Fe-Cr-Ni-Co-Ti
3147 | 29 | 13 | 28 | 18 | 11 | 77.75695 | 0.2944048 | 0.1240247 | 816.8011 | 1 | 0 | 0 |  | Fe-Cr-Ni-Co-Ti
3148 | 24 | 18 | 30 | 16 | 12 | 78.73561 | 0.2907803 | 0.1238116 | 818.2706 | 1 | 0 | 0 |  | Fe-Cr-Ni-Co-Ti
3149 | 18 | 25 | 31 | 13 | 14 | 79.84193 | 0.285537 | 0.1264914 | 847.7139 | 1 | 0 | 0 |  | Fe-Cr-Ni-Co-Ti
3150 | 13 | 32 | 30 | 10 | 15 | 81.5544 | 0.279364 | 0.1305612 | 899.3246 | 1 | 0 | 0 |  | Fe-Cr-Ni-Co-Ti
3151 | 8 | 42 | 26 | 8 | 15 | 84.94047 | 0.2696766 | 0.1284212 | 899.2867 | 0 | 0 | 0 |  | Fe-Cr-Ni-Co-Ti
3152 | 5 | 55 | 19 | 6 | 15 | 89.38218 | 0.2572365 | 0.1192266 | 826.4093 | 0 | 0 | 0 |  | Fe-Cr-Ni-Co-Ti
3153 | 52 | 3 | 21 | 17 | 7 | 77.23142 | 0.2996265 | 0.09926001 | 579.7089 | 0 | 1 | 0 |  | Fe-Cr-Ni-Co-Ti
3154 | 43 | 6 | 28 | 16 | 7 | 77.8079 | 0.2985801 | 0.100124 | 591.288 | 1 | 1 | 1 | 591.288 | Fe-Cr-Ni-Co-Ti
3155 | 36 | 9 | 33 | 15 | 7 | 78.49817 | 0.2970958 | 0.1007675 | 601.2424 | 1 | 1 | 1 | 601.2424 | Fe-Cr-Ni-Co-Ti
3156 | 30 | 14 | 36 | 13 | 8 | 79.41741 | 0.2937094 | 0.1012353 | 608.1019 | 1 | 1 | 1 | 608.1019 | Fe-Cr-Ni-Co-Ti
3157 | 24 | 19 | 38 | 11 | 9 | 80.35821 | 0.2901302 | 0.1070464 | 666.496 | 1 | 0 | 0 |  | Fe-Cr-Ni-Co-Ti
3158 | 18 | 25 | 38 | 9 | 10 | 81.71672 | 0.2852098 | 0.1162236 | 763.1504 | 1 | 0 | 0 |  | Fe-Cr-Ni-Co-Ti
3159 | 12 | 33 | 37 | 7 | 11 | 83.76974 | 0.278422 | 0.1189335 | 800.425 | 1 | 0 | 0 |  | Fe-Cr-Ni-Co-Ti
3160 | 7 | 44 | 32 | 5 | 12 | 86.98038 | 0.268222 | 0.1184152 | 811.0335 | 1 | 0 | 0 |  | Fe-Cr-Ni-Co-Ti
3161 | 4 | 57 | 23 | 4 | 12 | 91.61209 | 0.2552318 | 0.1116906 | 764.3369 | 0 | 0 | 0 |  | Fe-Cr-Ni-Co-Ti
3162 | 42 | 6 | 37 | 10 | 5 | 78.5234 | 0.2991072 | 0.0876479 | 484.4983 | 1 | 1 | 1 | 484.4983 | Fe-Cr-Ni-Co-Ti
3163 | 35 | 9 | 41 | 10 | 5 | 79.26138 | 0.2975411 | 0.08841094 | 494.7092 | 1 | 1 | 1 | 494.7092 | Fe-Cr-Ni-Co-Ti
3164 | 28 | 13 | 44 | 9 | 6 | 79.82977 | 0.2951101 | 0.09602175 | 564.8701 | 1 | 1 | 1 | 564.8701 | Fe-Cr-Ni-Co-Ti
3165 | 22 | 18 | 45 | 8 | 7 | 80.82421 | 0.291416 | 0.1025685 | 629.6379 | 1 | 1 | 1 | 629.6379 | Fe-Cr-Ni-Co-Ti
3166 | 16 | 25 | 45 | 6 | 8 | 82.52458 | 0.2857068 | 0.1080506 | 689.5965 | 1 | 0 | 0 |  | Fe-Cr-Ni-Co-Ti
3167 | 11 | 32 | 43 | 5 | 9 | 84.31172 | 0.2796655 | 0.1120433 | 736.9314 | 1 | 0 | 0 |  | Fe-Cr-Ni-Co-Ti
3168 | 6 | 43 | 38 | 3 | 11 | 86.91035 | 0.2700125 | 0.1130596 | 756.4127 | 1 | 0 | 0 |  | Fe-Cr-Ni-Co-Ti
3169 | 32 | 9 | 50 | 6 | 3 | 79.97352 | 0.2983385 | 0.07242013 | 363.0266 | 1 | 1 | 1 | 363.0266 | Fe-Cr-Ni-Co-Ti
3170 | 25 | 13 | 52 | 6 | 4 | 80.58351 | 0.2958257 | 0.08233885 | 447.7823 | 1 | 1 | 1 | 447.7823 | Fe-Cr-Ni-Co-Ti
3171 | 19 | 18 | 53 | 5 | 5 | 81.58556 | 0.2921312 | 0.09097172 | 527.2913 | 1 | 1 | 1 | 527.2913 | Fe-Cr-Ni-Co-Ti
3172 | 13 | 23 | 53 | 4 | 6 | 82.64947 | 0.2881508 | 0.1046057 | 659.905 | 1 | 1 | 1 | 659.905 | Fe-Cr-Ni-Co-Ti
3173 | 8 | 30 | 50 | 4 | 8 | 83.89594 | 0.2823934 | 0.109461 | 710.0869 | 1 | 0 | 0 |  | Fe-Cr-Ni-Co-Ti
3174 | 12 | 5 | 33 | 47 | 3 | 78.92637 | 0.3034135 | 0.07180833 | 355.5867 | 1 | 1 | 1 | 355.5867 | Fe-Cr-Ni-Co-Ti
3175 | 11 | 5 | 39 | 40 | 5 | 77.57709 | 0.3043911 | 0.09018528 | 503.7922 | 1 | 1 | 1 | 503.7922 | Fe-Cr-Ni-Co-Ti
3176 | 10 | 4 | 44 | 34 | 7 | 75.91882 | 0.3062294 | 0.1046989 | 624.1713 | 1 | 1 | 1 | 624.1713 | Fe-Cr-Ni-Co-Ti
3177 | 9 | 4 | 49 | 27 | 11 | 73.68014 | 0.3074819 | 0.1265912 | 813.1394 | 1 | 1 | 1 | 813.1394 | Fe-Cr-Ni-Co-Ti
3178 | 7 | 3 | 53 | 22 | 14 | 71.59859 | 0.3095888 | 0.1396169 | 919.7011 | 1 | 0 | 0 |  | Fe-Cr-Ni-Co-Ti
3179 | 19 | 6 | 21 | 51 | 3 | 79.84407 | 0.3005427 | 0.07095731 | 352.5988 | 1 | 1 | 1 | 352.5988 | Fe-Cr-Ni-Co-Ti
3180 | 17 | 7 | 27 | 44 | 5 | 78.81316 | 0.3007065 | 0.08873496 | 497.7709 | 1 | 1 | 1 | 497.7709 | Fe-Cr-Ni-Co-Ti
3181 | 16 | 8 | 32 | 38 | 7 | 77.87814 | 0.3007118 | 0.1024061 | 615.6339 | 1 | 1 | 1 | 615.6339 | Fe-Cr-Ni-Co-Ti
3182 | 14 | 8 | 36 | 32 | 10 | 76.08936 | 0.301773 | 0.1186584 | 755.8787 | 1 | 1 | 1 | 755.8787 | Fe-Cr-Ni-Co-Ti
3183 | 11 | 9 | 40 | 26 | 14 | 74.18101 | 0.3022573 | 0.1349438 | 896.7567 | 1 | 0 | 0 |  | Fe-Cr-Ni-Co-Ti
3184 | 9 | 8 | 44 | 21 | 18 | 71.72924 | 0.3045055 | 0.1480766 | 1000.411 | 1 | 0 | 0 |  | Fe-Cr-Ni-Co-Ti
3185 | 7 | 7 | 46 | 16 | 23 | 68.89464 | 0.3067707 | 0.1605587 | 1087.267 | 1 | 0 | 0 |  | Fe-Cr-Ni-Co-Ti
3186 | 29 | 4 | 12 | 52 | 3 | 79.672 | 0.3003459 | 0.06971827 | 341.9401 | 0 | 1 | 0 |  | Fe-Cr-Ni-Co-Ti
3187 | 27 | 8 | 16 | 46 | 4 | 80.28325 | 0.2974364 | 0.07955384 | 424.9733 | 0 | 1 | 0 |  | Fe-Cr-Ni-Co-Ti
3188 | 24 | 10 | 21 | 39 | 6 | 79.62011 | 0.2966113 | 0.09463784 | 553.7201 | 0 | 1 | 0 |  | Fe-Cr-Ni-Co-Ti
3189 | 21 | 12 | 25 | 34 | 9 | 78.48456 | 0.2960695 | 0.1112674 | 701.3688 | 1 | 1 | 1 | 701.3688 | Fe-Cr-Ni-Co-Ti
3190 | 17 | 13 | 28 | 29 | 13 | 76.5366 | 0.29649 | 0.1283637 | 850.2959 | 1 | 0 | 0 |  | Fe-Cr-Ni-Co-Ti
3191 | 14 | 14 | 31 | 24 | 17 | 74.69623 | 0.2968823 | 0.1411091 | 957.1457 | 1 | 0 | 0 |  | Fe-Cr-Ni-Co-Ti
3192 | 11 | 13 | 34 | 19 | 23 | 71.36998 | 0.2995276 | 0.1548082 | 1054.981 | 1 | 0 | 0 |  | Fe-Cr-Ni-Co-Ti
3193 | 8 | 12 | 36 | 15 | 29 | 68.26589 | 0.3020985 | 0.1638748 | 1102.467 | 1 | 0 | 0 |  | Fe-Cr-Ni-Co-Ti
3194 | 6 | 9 | 37 | 12 | 36 | 64.39455 | 0.3065373 | 0.1710659 | 1115.521 | 1 | 0 | 0 |  | Fe-Cr-Ni-Co-Ti
3195 | 38 | 6 | 10 | 43 | 3 | 80.57227 | 0.2970948 | 0.06954356 | 342.949 | 0 | 1 | 0 |  | Fe-Cr-Ni-Co-Ti
3196 | 34 | 10 | 13 | 38 | 4 | 81.20048 | 0.2941497 | 0.07920362 | 424.6512 | 0 | 1 | 0 |  | Fe-Cr-Ni-Co-Ti
3197 | 29 | 14 | 16 | 33 | 7 | 80.68941 | 0.2917672 | 0.09950343 | 602.4605 | 0 | 1 | 0 |  | Fe-Cr-Ni-Co-Ti
3198 | 25 | 17 | 19 | 29 | 10 | 79.88233 | 0.2903608 | 0.1142992 | 736.235 | 1 | 0 | 0 |  | Fe-Cr-Ni-Co-Ti
3199 | 20 | 19 | 21 | 25 | 15 | 77.77429 | 0.290148 | 0.1321706 | 892.7249 | 1 | 0 | 0 |  | Fe-Cr-Ni-Co-Ti
3200 | 16 | 19 | 24 | 21 | 20 | 75.11828 | 0.2917909 | 0.1447711 | 991.2965 | 1 | 0 | 0 |  | Fe-Cr-Ni-Co-Ti
3201 | 12 | 18 | 26 | 17 | 26 | 71.78634 | 0.2943627 | 0.1549886 | 1053.1 | 1 | 0 | 0 |  | Fe-Cr-Ni-Co-Ti
3202 | 9 | 17 | 28 | 13 | 34 | 68.04756 | 0.2974924 | 0.162068 | 1072.667 | 1 | 0 | 0 |  | Fe-Cr-Ni-Co-Ti
3203 | 6 | 12 | 28 | 11 | 43 | 62.85775 | 0.3041579 | 0.1664184 | 1040.798 | 1 | 0 | 0 |  | Fe-Cr-Ni-Co-Ti
3204 | 45 | 9 | 8 | 35 | 3 | 81.7729 | 0.2931673 | 0.06943206 | 345.551 | 0 | 1 | 0 |  | Fe-Cr-Ni-Co-Ti
3205 | 39 | 14 | 10 | 31 | 5 | 82.19036 | 0.2895758 | 0.08606637 | 487.2332 | 0 | 1 | 0 |  | Fe-Cr-Ni-Co-Ti
3206 | 33 | 19 | 12 | 27 | 8 | 82.03347 | 0.2862708 | 0.1037011 | 646.2214 | 0 | 0 | 0 |  | Fe-Cr-Ni-Co-Ti
3207 | 28 | 22 | 14 | 24 | 12 | 80.69592 | 0.2851285 | 0.1204074 | 797.037 | 1 | 0 | 0 |  | Fe-Cr-Ni-Co-Ti
3208 | 23 | 24 | 16 | 20 | 17 | 78.60308 | 0.2849025 | 0.1348609 | 920.7632 | 0 | 0 | 0 |  | Fe-Cr-Ni-Co-Ti
3209 | 18 | 25 | 18 | 17 | 22 | 76.29661 | 0.2856345 | 0.1444685 | 992.32 | 0 | 0 | 0 |  | Fe-Cr-Ni-Co-Ti
3210 | 13 | 24 | 20 | 13 | 30 | 72.12957 | 0.288804 | 0.154165 | 1038.973 | 0 | 0 | 0 |  | Fe-Cr-Ni-Co-Ti
3211 | 9 | 22 | 20 | 11 | 38 | 68.05033 | 0.2926462 | 0.1577902 | 1021.241 | 0 | 0 | 0 |  | Fe-Cr-Ni-Co-Ti
3212 | 6 | 16 | 20 | 8 | 50 | 61.67788 | 0.3008963 | 0.1570436 | 930.8735 | 1 | 0 | 0 |  | Fe-Cr-Ni-Co-Ti
3213 | 50 | 14 | 7 | 25 | 3 | 83.61019 | 0.2875002 | 0.06946875 | 350.5212 | 0 | 1 | 0 |  | Fe-Cr-Ni-Co-Ti
3214 | 42 | 21 | 8 | 23 | 6 | 84.07536 | 0.2827023 | 0.09171527 | 543.7055 | 0 | 0 | 0 |  | Fe-Cr-Ni-Co-Ti
3215 | 36 | 26 | 9 | 20 | 9 | 83.94318 | 0.2793213 | 0.1068411 | 683.1388 | 0 | 0 | 0 |  | Fe-Cr-Ni-Co-Ti
3216 | 29 | 28 | 11 | 18 | 13 | 82.27463 | 0.2789024 | 0.1219895 | 818.5733 | 0 | 0 | 0 |  | Fe-Cr-Ni-Co-Ti
3217 | 24 | 30 | 12 | 16 | 18 | 80.17902 | 0.2788606 | 0.1341407 | 921.0328 | 0 | 0 | 0 |  | Fe-Cr-Ni-Co-Ti
3218 | 18 | 31 | 14 | 13 | 25 | 76.9027 | 0.2803223 | 0.1447504 | 993.1307 | 0 | 0 | 0 |  | Fe-Cr-Ni-Co-Ti
3219 | 13 | 30 | 15 | 10 | 32 | 73.23413 | 0.2829694 | 0.1507885 | 1009.249 | 0 | 0 | 0 |  | Fe-Cr-Ni-Co-Ti
3220 | 8 | 26 | 15 | 8 | 42 | 67.65537 | 0.2890401 | 0.1532641 | 964.7976 | 0 | 0 | 0 |  | Fe-Cr-Ni-Co-Ti
3221 | 5 | 19 | 15 | 6 | 55 | 60.88332 | 0.2986164 | 0.1479858 | 837.0761 | 0 | 0 | 0 |  | Fe-Cr-Ni-Co-Ti
3222 | 52 | 21 | 7 | 17 | 3 | 85.96776 | 0.2807771 | 0.06955335 | 357.0536 | 0 | 1 | 0 |  | Fe-Cr-Ni-Co-Ti
3223 | 43 | 28 | 7 | 16 | 6 | 86.47141 | 0.2758045 | 0.09096536 | 544.9822 | 0 | 0 | 0 |  | Fe-Cr-Ni-Co-Ti
3224 | 36 | 33 | 7 | 15 | 9 | 86.33924 | 0.2724499 | 0.1052458 | 677.7678 | 0 | 0 | 0 |  | Fe-Cr-Ni-Co-Ti
3225 | 30 | 36 | 8 | 13 | 14 | 84.40704 | 0.2716378 | 0.1216132 | 824.8426 | 0 | 0 | 0 |  | Fe-Cr-Ni-Co-Ti
3226 | 24 | 38 | 9 | 11 | 19 | 82.31035 | 0.271435 | 0.132189 | 911.9217 | 0 | 0 | 0 |  | Fe-Cr-Ni-Co-Ti
3227 | 18 | 38 | 10 | 9 | 25 | 79.20119 | 0.272976 | 0.1407205 | 966.1451 | 0 | 0 | 0 |  | Fe-Cr-Ni-Co-Ti
3228 | 12 | 37 | 11 | 7 | 33 | 75.02327 | 0.2761885 | 0.1458467 | 971.3081 | 0 | 0 | 0 |  | Fe-Cr-Ni-Co-Ti
3229 | 7 | 32 | 12 | 5 | 44 | 68.76896 | 0.283664 | 0.1467853 | 910.969 | 0 | 0 | 0 |  | Fe-Cr-Ni-Co-Ti
3230 | 4 | 23 | 12 | 4 | 57 | 61.35859 | 0.2950075 | 0.1409238 | 779.0773 | 0 | 0 | 0 |  | Fe-Cr-Ni-Co-Ti
3231 | 42 | 37 | 5 | 10 | 6 | 89.55548 | 0.2671375 | 0.089589 | 542.5494 | 0 | 0 | 0 |  | Fe-Cr-Ni-Co-Ti
3232 | 35 | 41 | 5 | 10 | 9 | 89.06206 | 0.2647144 | 0.1030933 | 667.5878 | 0 | 0 | 0 |  | Fe-Cr-Ni-Co-Ti
3233 | 28 | 44 | 6 | 9 | 13 | 87.66129 | 0.2634928 | 0.1159517 | 784.5493 | 0 | 0 | 0 |  | Fe-Cr-Ni-Co-Ti
3234 | 22 | 45 | 7 | 8 | 18 | 85.14702 | 0.2642396 | 0.1271759 | 877.6495 | 0 | 0 | 0 |  | Fe-Cr-Ni-Co-Ti
3235 | 16 | 45 | 8 | 6 | 25 | 81.42947 | 0.2662957 | 0.1365316 | 937.4498 | 0 | 0 | 0 |  | Fe-Cr-Ni-Co-Ti
3236 | 11 | 43 | 9 | 5 | 32 | 77.34941 | 0.2701715 | 0.1413699 | 945.2233 | 0 | 0 | 0 |  | Fe-Cr-Ni-Co-Ti
3237 | 6 | 38 | 11 | 3 | 43 | 70.99257 | 0.2780256 | 0.1423037 | 889.418 | 0 | 0 | 0 |  | Fe-Cr-Ni-Co-Ti
3238 | 32 | 50 | 3 | 6 | 9 | 92.10674 | 0.2562325 | 0.1001887 | 650.6597 | 0 | 0 | 0 |  | Fe-Cr-Ni-Co-Ti
3239 | 25 | 52 | 4 | 6 | 13 | 90.3314 | 0.2559609 | 0.1125335 | 761.873 | 0 | 0 | 0 |  | Fe-Cr-Ni-Co-Ti
3240 | 19 | 53 | 5 | 5 | 18 | 87.76298 | 0.2566946 | 0.1229963 | 848.1455 | 0 | 0 | 0 |  | Fe-Cr-Ni-Co-Ti
3241 | 13 | 53 | 6 | 4 | 23 | 85.04209 | 0.2579113 | 0.129973 | 894.9284 | 0 | 0 | 0 |  | Fe-Cr-Ni-Co-Ti
3242 | 8 | 50 | 8 | 4 | 30 | 80.41974 | 0.2633404 | 0.1361191 | 917.3373 | 0 | 0 | 0 |  | Fe-Cr-Ni-Co-Ti
3243 | 12 | 5 | 3 | 47 | 33 | 65.68832 | 0.3061531 | 0.1599685 | 1038.962 | 0 | 0 | 0 |  | Fe-Cr-Ni-Co-Ti
3244 | 11 | 5 | 5 | 40 | 39 | 63.2209 | 0.307506 | 0.1620163 | 1019.928 | 0 | 0 | 0 |  | Fe-Cr-Ni-Co-Ti
3245 | 10 | 4 | 7 | 34 | 44 | 60.81897 | 0.309667 | 0.1621742 | 985.2801 | 0 | 0 | 0 |  | Fe-Cr-Ni-Co-Ti
3246 | 9 | 4 | 11 | 27 | 49 | 59.0335 | 0.3109894 | 0.1617942 | 952.2341 | 1 | 0 | 0 |  | Fe-Cr-Ni-Co-Ti
3247 | 7 | 3 | 14 | 22 | 53 | 57.07702 | 0.3132406 | 0.1600105 | 907.6308 | 1 | 0 | 0 |  | Fe-Cr-Ni-Co-Ti
3248 | 19 | 6 | 3 | 51 | 21 | 71.34939 | 0.3021748 | 0.1462649 | 979.874 | 1 | 0 | 0 |  | Fe-Cr-Ni-Co-Ti
3249 | 17 | 7 | 5 | 44 | 27 | 68.85751 | 0.3027061 | 0.1549536 | 1031.044 | 0 | 0 | 0 |  | Fe-Cr-Ni-Co-Ti
3250 | 16 | 8 | 7 | 38 | 32 | 67.05128 | 0.3029657 | 0.1585348 | 1037.173 | 0 | 0 | 0 |  | Fe-Cr-Ni-Co-Ti
3251 | 14 | 8 | 10 | 32 | 36 | 65.17255 | 0.3041478 | 0.1617498 | 1040.395 | 0 | 0 | 0 |  | Fe-Cr-Ni-Co-Ti
3252 | 11 | 9 | 14 | 26 | 40 | 63.70016 | 0.3046386 | 0.1629692 | 1027.643 | 0 | 0 | 0 |  | Fe-Cr-Ni-Co-Ti
3253 | 9 | 8 | 18 | 21 | 44 | 61.73061 | 0.3068975 | 0.1644573 | 1011.679 | 1 | 0 | 0 |  | Fe-Cr-Ni-Co-Ti
3254 | 7 | 7 | 23 | 16 | 46 | 60.3581 | 0.3089173 | 0.1661684 | 1006.798 | 1 | 0 | 0 |  | Fe-Cr-Ni-Co-Ti
3255 | 29 | 4 | 3 | 52 | 12 | 75.24266 | 0.3011589 | 0.1226493 | 788.5085 | 0 | 0 | 0 |  | Fe-Cr-Ni-Co-Ti
3256 | 27 | 8 | 4 | 46 | 16 | 74.52333 | 0.2985079 | 0.1315606 | 864.2416 | 1 | 0 | 0 |  | Fe-Cr-Ni-Co-Ti
3257 | 24 | 10 | 6 | 39 | 21 | 72.59336 | 0.2979657 | 0.1454341 | 978.7176 | 0 | 0 | 0 |  | Fe-Cr-Ni-Co-Ti
3258 | 21 | 12 | 9 | 34 | 25 | 71.29327 | 0.2975018 | 0.1502074 | 1006.283 | 0 | 0 | 0 |  | Fe-Cr-Ni-Co-Ti
3259 | 17 | 13 | 13 | 29 | 28 | 69.97695 | 0.2978496 | 0.1555129 | 1041.141 | 0 | 0 | 0 |  | Fe-Cr-Ni-Co-Ti
3260 | 14 | 14 | 17 | 24 | 31 | 68.78729 | 0.2981542 | 0.1586538 | 1053.879 | 0 | 0 | 0 |  | Fe-Cr-Ni-Co-Ti
3261 | 11 | 13 | 23 | 19 | 34 | 66.96618 | 0.3005321 | 0.162797 | 1069.147 | 0 | 0 | 0 |  | Fe-Cr-Ni-Co-Ti
3262 | 8 | 12 | 29 | 15 | 36 | 65.59132 | 0.3027408 | 0.166273 | 1083.472 | 1 | 0 | 0 |  | Fe-Cr-Ni-Co-Ti
3263 | 6 | 9 | 36 | 12 | 37 | 64.03227 | 0.3066297 | 0.1710755 | 1109.471 | 1 | 0 | 0 |  | Fe-Cr-Ni-Co-Ti
3264 | 38 | 6 | 3 | 43 | 10 | 77.07621 | 0.2977241 | 0.1134699 | 712.3711 | 0 | 0 | 0 |  | Fe-Cr-Ni-Co-Ti
3265 | 34 | 10 | 4 | 38 | 13 | 76.70783 | 0.2949654 | 0.127855 | 847.4324 | 0 | 0 | 0 |  | Fe-Cr-Ni-Co-Ti
3266 | 29 | 14 | 7 | 33 | 16 | 76.29191 | 0.2925824 | 0.1358758 | 919.4827 | 1 | 0 | 0 |  | Fe-Cr-Ni-Co-Ti
3267 | 25 | 17 | 10 | 29 | 19 | 75.6286 | 0.291168 | 0.1401292 | 950.7563 | 0 | 0 | 0 |  | Fe-Cr-Ni-Co-Ti
3268 | 20 | 19 | 15 | 25 | 21 | 75.02925 | 0.2906871 | 0.1443674 | 985.0488 | 0 | 0 | 0 |  | Fe-Cr-Ni-Co-Ti
3269 | 16 | 19 | 20 | 21 | 24 | 73.36703 | 0.2921518 | 0.1501724 | 1023.936 | 0 | 0 | 0 |  | Fe-Cr-Ni-Co-Ti
3270 | 12 | 18 | 26 | 17 | 26 | 71.78634 | 0.2943627 | 0.1558792 | 1063.616 | 1 | 0 | 0 |  | Fe-Cr-Ni-Co-Ti
3271 | 9 | 17 | 34 | 13 | 28 | 70.3993 | 0.2969508 | 0.1586955 | 1073.088 | 1 | 0 | 0 |  | Fe-Cr-Ni-Co-Ti
3272 | 6 | 12 | 43 | 11 | 28 | 68.41551 | 0.3027778 | 0.1650884 | 1117.299 | 1 | 0 | 0 |  | Fe-Cr-Ni-Co-Ti
3273 | 45 | 9 | 3 | 35 | 8 | 79.22934 | 0.2936144 | 0.1032753 | 628.1444 | 0 | 0 | 0 |  | Fe-Cr-Ni-Co-Ti
3274 | 39 | 14 | 5 | 31 | 10 | 79.63891 | 0.2900263 | 0.1165521 | 756.6277 | 0 | 0 | 0 |  | Fe-Cr-Ni-Co-Ti
3275 | 33 | 19 | 8 | 27 | 12 | 80.01722 | 0.2866305 | 0.1233604 | 823.4896 | 0 | 0 | 0 |  | Fe-Cr-Ni-Co-Ti
3276 | 28 | 22 | 12 | 24 | 14 | 79.72092 | 0.2853066 | 0.1265837 | 849.7287 | 1 | 0 | 0 |  | Fe-Cr-Ni-Co-Ti
3277 | 23 | 24 | 17 | 20 | 16 | 79.07508 | 0.2848133 | 0.1326465 | 903.2567 | 1 | 0 | 0 |  | Fe-Cr-Ni-Co-Ti
3278 | 18 | 25 | 22 | 17 | 18 | 78.12025 | 0.2852766 | 0.1381795 | 949.4218 | 1 | 0 | 0 |  | Fe-Cr-Ni-Co-Ti
3279 | 13 | 24 | 30 | 13 | 20 | 76.43803 | 0.287904 | 0.1445282 | 997.7875 | 1 | 0 | 0 |  | Fe-Cr-Ni-Co-Ti
3280 | 9 | 22 | 38 | 11 | 20 | 75.44544 | 0.2910163 | 0.1472057 | 1017.498 | 1 | 0 | 0 |  | Fe-Cr-Ni-Co-Ti
3281 | 6 | 16 | 50 | 8 | 20 | 73.05368 | 0.2981484 | 0.1519833 | 1045.901 | 1 | 0 | 0 |  | Fe-Cr-Ni-Co-Ti
3282 | 50 | 14 | 3 | 25 | 7 | 81.5161 | 0.2878589 | 0.1026745 | 633.969 | 0 | 0 | 0 |  | Fe-Cr-Ni-Co-Ti
3283 | 42 | 21 | 6 | 23 | 8 | 83.03831 | 0.2828792 | 0.1023829 | 636.8559 | 0 | 0 | 0 |  | Fe-Cr-Ni-Co-Ti
3284 | 36 | 26 | 9 | 20 | 9 | 83.94318 | 0.2793213 | 0.1068411 | 683.1388 | 0 | 0 | 0 |  | Fe-Cr-Ni-Co-Ti
3285 | 29 | 28 | 13 | 18 | 11 | 83.28776 | 0.2787238 | 0.1188999 | 798.0999 | 1 | 0 | 0 |  | Fe-Cr-Ni-Co-Ti
3286 | 24 | 30 | 18 | 16 | 12 | 83.11165 | 0.2783295 | 0.1194189 | 799.9515 | 1 | 0 | 0 |  | Fe-Cr-Ni-Co-Ti
3287 | 18 | 31 | 25 | 13 | 14 | 81.9979 | 0.2793544 | 0.1239205 | 834.8852 | 1 | 0 | 0 |  | Fe-Cr-Ni-Co-Ti
3288 | 13 | 30 | 32 | 10 | 15 | 80.83011 | 0.2814509 | 0.1316052 | 905.4051 | 1 | 0 | 0 |  | Fe-Cr-Ni-Co-Ti
3289 | 8 | 26 | 42 | 8 | 15 | 79.07372 | 0.2865815 | 0.1375539 | 956.3573 | 1 | 0 | 0 |  | Fe-Cr-Ni-Co-Ti
3290 | 5 | 19 | 55 | 6 | 15 | 76.27444 | 0.294963 | 0.140003 | 958.8481 | 1 | 0 | 0 |  | Fe-Cr-Ni-Co-Ti
3291 | 52 | 21 | 3 | 17 | 7 | 83.85244 | 0.2811295 | 0.09676177 | 586.2255 | 0 | 0 | 0 |  | Fe-Cr-Ni-Co-Ti
3292 | 43 | 28 | 6 | 16 | 7 | 85.93939 | 0.2758923 | 0.09639871 | 592.6262 | 0 | 0 | 0 |  | Fe-Cr-Ni-Co-Ti
3293 | 36 | 33 | 9 | 15 | 7 | 87.4028 | 0.2722749 | 0.09616731 | 597.1601 | 0 | 0 | 0 |  | Fe-Cr-Ni-Co-Ti
3294 | 30 | 36 | 14 | 13 | 8 | 87.49369 | 0.2711175 | 0.0965393 | 599.3415 | 0 | 0 | 0 |  | Fe-Cr-Ni-Co-Ti
3295 | 24 | 38 | 19 | 11 | 9 | 87.32504 | 0.2705665 | 0.1019778 | 650.196 | 0 | 0 | 0 |  | Fe-Cr-Ni-Co-Ti
3296 | 18 | 38 | 25 | 9 | 10 | 86.52295 | 0.2716553 | 0.1116627 | 742.3894 | 1 | 0 | 0 |  | Fe-Cr-Ni-Co-Ti
3297 | 12 | 37 | 33 | 7 | 11 | 85.24697 | 0.27424 | 0.1172749 | 791.537 | 1 | 0 | 0 |  | Fe-Cr-Ni-Co-Ti
3298 | 7 | 32 | 44 | 5 | 12 | 82.55539 | 0.2807978 | 0.1242542 | 846.2103 | 1 | 0 | 0 |  | Fe-Cr-Ni-Co-Ti
3299 | 4 | 23 | 57 | 4 | 12 | 79.04863 | 0.2909151 | 0.1300461 | 881.7289 | 1 | 0 | 0 |  | Fe-Cr-Ni-Co-Ti
3300 | 42 | 37 | 6 | 10 | 5 | 90.10772 | 0.2670507 | 0.0837933 | 491.8798 | 0 | 0 | 0 |  | Fe-Cr-Ni-Co-Ti
3301 | 35 | 41 | 9 | 10 | 5 | 91.26349 | 0.2643676 | 0.08372362 | 495.8392 | 0 | 0 | 0 |  | Fe-Cr-Ni-Co-Ti
3302 | 28 | 44 | 13 | 9 | 6 | 91.44702 | 0.2628858 | 0.08971928 | 552.1375 | 0 | 0 | 0 |  | Fe-Cr-Ni-Co-Ti
3303 | 22 | 45 | 18 | 8 | 7 | 90.92857 | 0.2632832 | 0.09563543 | 606.4372 | 0 | 0 | 0 |  | Fe-Cr-Ni-Co-Ti
3304 | 16 | 45 | 25 | 6 | 8 | 90.00051 | 0.264811 | 0.1017128 | 661.4663 | 1 | 0 | 0 |  | Fe-Cr-Ni-Co-Ti
3305 | 11 | 43 | 32 | 5 | 9 | 88.4159 | 0.2681497 | 0.1078876 | 715.2288 | 1 | 0 | 0 |  | Fe-Cr-Ni-Co-Ti
3306 | 6 | 38 | 43 | 3 | 11 | 85.07371 | 0.275207 | 0.1153321 | 769.908 | 1 | 0 | 0 |  | Fe-Cr-Ni-Co-Ti
3307 | 32 | 50 | 9 | 6 | 3 | 95.53405 | 0.2557176 | 0.06868453 | 374.7125 | 0 | 0 | 0 |  | Fe-Cr-Ni-Co-Ti
3308 | 25 | 52 | 13 | 6 | 4 | 95.36987 | 0.2551876 | 0.07626764 | 441.338 | 0 | 0 | 0 |  | Fe-Cr-Ni-Co-Ti
3309 | 19 | 53 | 18 | 5 | 5 | 94.83708 | 0.2555747 | 0.08327926 | 503.9665 | 0 | 0 | 0 |  | Fe-Cr-Ni-Co-Ti
3310 | 13 | 53 | 23 | 4 | 6 | 94.10306 | 0.2564271 | 0.09474379 | 612.2545 | 0 | 0 | 0 |  | Fe-Cr-Ni-Co-Ti
3311 | 8 | 50 | 30 | 4 | 8 | 91.40706 | 0.2614224 | 0.1014857 | 665.762 | 1 | 0 | 0 |  | Fe-Cr-Ni-Co-Ti
3312 | 33 | 3 | 47 | 5 | 12 | 73.38035 | 0.3051902 | 0.1274946 | 815.842 | 1 | 1 | 1 | 815.842 | Fe-Cr-Ni-Co-Ti
3313 | 39 | 5 | 40 | 5 | 11 | 74.89953 | 0.3017393 | 0.1217604 | 772.1339 | 1 | 1 | 1 | 772.1339 | Fe-Cr-Ni-Co-Ti
3314 | 44 | 7 | 34 | 4 | 10 | 76.33791 | 0.298428 | 0.1162263 | 728.5307 | 1 | 1 | 1 | 728.5307 | Fe-Cr-Ni-Co-Ti
3315 | 49 | 11 | 27 | 4 | 9 | 78.54413 | 0.2933064 | 0.1105884 | 688.037 | 1 | 0 | 0 |  | Fe-Cr-Ni-Co-Ti
3316 | 53 | 14 | 22 | 3 | 7 | 80.85694 | 0.289001 | 0.09939351 | 595.707 | 0 | 0 | 0 |  | Fe-Cr-Ni-Co-Ti
3317 | 21 | 3 | 51 | 6 | 19 | 69.65896 | 0.3083711 | 0.1529929 | 1024.254 | 1 | 0 | 0 |  | Fe-Cr-Ni-Co-Ti
3318 | 27 | 5 | 44 | 7 | 17 | 71.59745 | 0.3047343 | 0.144915 | 965.1879 | 1 | 0 | 0 |  | Fe-Cr-Ni-Co-Ti
3319 | 32 | 7 | 38 | 8 | 16 | 73.08683 | 0.3015447 | 0.1401962 | 932.7479 | 1 | 0 | 0 |  | Fe-Cr-Ni-Co-Ti
3320 | 36 | 10 | 32 | 8 | 14 | 75.25687 | 0.2972726 | 0.1321428 | 871.6482 | 1 | 0 | 0 |  | Fe-Cr-Ni-Co-Ti
3321 | 40 | 14 | 26 | 9 | 11 | 78.36668 | 0.291932 | 0.1194643 | 771.5265 | 1 | 0 | 0 |  | Fe-Cr-Ni-Co-Ti
3322 | 44 | 18 | 21 | 8 | 9 | 80.98412 | 0.2868438 | 0.1096075 | 692.3724 | 0 | 0 | 0 |  | Fe-Cr-Ni-Co-Ti
3323 | 46 | 23 | 16 | 7 | 7 | 83.98715 | 0.2808084 | 0.09837102 | 601.2119 | 0 | 0 | 0 |  | Fe-Cr-Ni-Co-Ti
3324 | 12 | 3 | 52 | 4 | 29 | 65.06263 | 0.3114397 | 0.1740578 | 1163.623 | 1 | 0 | 0 |  | Fe-Cr-Ni-Co-Ti
3325 | 16 | 4 | 46 | 8 | 27 | 66.61551 | 0.3090658 | 0.1683539 | 1131.175 | 1 | 0 | 0 |  | Fe-Cr-Ni-Co-Ti
3326 | 21 | 6 | 39 | 10 | 24 | 68.76604 | 0.3054078 | 0.1602727 | 1079.172 | 1 | 0 | 0 |  | Fe-Cr-Ni-Co-Ti
3327 | 25 | 9 | 34 | 12 | 21 | 71.3859 | 0.301138 | 0.1521844 | 1030.097 | 1 | 0 | 0 |  | Fe-Cr-Ni-Co-Ti
3328 | 28 | 13 | 29 | 13 | 17 | 74.70587 | 0.2957762 | 0.1405601 | 947.8341 | 1 | 0 | 0 |  | Fe-Cr-Ni-Co-Ti
3329 | 31 | 17 | 24 | 14 | 14 | 77.71816 | 0.2906423 | 0.1299422 | 868.0926 | 1 | 0 | 0 |  | Fe-Cr-Ni-Co-Ti
3330 | 34 | 23 | 19 | 13 | 11 | 81.47035 | 0.2835989 | 0.1173499 | 769.7945 | 1 | 0 | 0 |  | Fe-Cr-Ni-Co-Ti
3331 | 36 | 29 | 15 | 12 | 8 | 85.27637 | 0.2767595 | 0.1027128 | 649.3487 | 0 | 0 | 0 |  | Fe-Cr-Ni-Co-Ti
3332 | 37 | 36 | 12 | 9 | 6 | 88.89389 | 0.2693249 | 0.09081971 | 552.3813 | 0 | 0 | 0 |  | Fe-Cr-Ni-Co-Ti
3333 | 10 | 3 | 43 | 6 | 38 | 61.74086 | 0.3125482 | 0.1784517 | 1147.621 | 1 | 0 | 0 |  | Fe-Cr-Ni-Co-Ti
3334 | 13 | 4 | 38 | 10 | 34 | 63.69267 | 0.3101 | 0.1733206 | 1130.526 | 1 | 0 | 0 |  | Fe-Cr-Ni-Co-Ti
3335 | 16 | 7 | 33 | 14 | 29 | 66.90362 | 0.305504 | 0.1653425 | 1100.368 | 1 | 0 | 0 |  | Fe-Cr-Ni-Co-Ti
3336 | 19 | 10 | 29 | 17 | 25 | 69.86724 | 0.3012294 | 0.1575638 | 1063.091 | 1 | 0 | 0 |  | Fe-Cr-Ni-Co-Ti
3337 | 21 | 15 | 25 | 19 | 20 | 73.90954 | 0.2950094 | 0.1463408 | 996.1891 | 1 | 0 | 0 |  | Fe-Cr-Ni-Co-Ti
3338 | 24 | 20 | 21 | 19 | 16 | 77.66016 | 0.2888251 | 0.1346445 | 913.4143 | 1 | 0 | 0 |  | Fe-Cr-Ni-Co-Ti
3339 | 26 | 26 | 17 | 18 | 12 | 81.88467 | 0.281563 | 0.1201219 | 799.7772 | 1 | 0 | 0 |  | Fe-Cr-Ni-Co-Ti
3340 | 28 | 34 | 13 | 17 | 9 | 86.27658 | 0.2733775 | 0.1061058 | 687.809 | 0 | 0 | 0 |  | Fe-Cr-Ni-Co-Ti
3341 | 28 | 43 | 11 | 12 | 6 | 91.18186 | 0.2636972 | 0.08955811 | 550.1318 | 0 | 0 | 0 |  | Fe-Cr-Ni-Co-Ti
3342 | 8 | 3 | 35 | 9 | 45 | 59.37295 | 0.3133885 | 0.1754608 | 1078.101 | 1 | 0 | 0 |  | Fe-Cr-Ni-Co-Ti
3343 | 10 | 5 | 31 | 14 | 39 | 62.19638 | 0.3098527 | 0.1721184 | 1093.055 | 1 | 0 | 0 |  | Fe-Cr-Ni-Co-Ti
3344 | 12 | 8 | 27 | 19 | 33 | 65.65294 | 0.3052971 | 0.166245 | 1089.468 | 1 | 0 | 0 |  | Fe-Cr-Ni-Co-Ti
3345 | 14 | 12 | 24 | 22 | 28 | 69.23347 | 0.3001147 | 0.1590549 | 1067.671 | 1 | 0 | 0 |  | Fe-Cr-Ni-Co-Ti
3346 | 16 | 17 | 20 | 24 | 23 | 73.20789 | 0.2938878 | 0.1495368 | 1018.878 | 1 | 0 | 0 |  | Fe-Cr-Ni-Co-Ti
3347 | 18 | 22 | 17 | 25 | 18 | 77.33864 | 0.287742 | 0.1379806 | 943.5995 | 1 | 0 | 0 |  | Fe-Cr-Ni-Co-Ti
3348 | 20 | 30 | 13 | 24 | 13 | 82.69205 | 0.2786368 | 0.1216958 | 821.1066 | 1 | 0 | 0 |  | Fe-Cr-Ni-Co-Ti
3349 | 20 | 38 | 11 | 22 | 9 | 87.63508 | 0.2701057 | 0.1049918 | 684.5536 | 1 | 0 | 0 |  | Fe-Cr-Ni-Co-Ti
3350 | 20 | 50 | 8 | 16 | 6 | 93.57748 | 0.2577467 | 0.08768303 | 541.8889 | 0 | 0 | 0 |  | Fe-Cr-Ni-Co-Ti
3351 | 7 | 3 | 25 | 14 | 50 | 57.74906 | 0.3136412 | 0.1685122 | 988.6783 | 1 | 0 | 0 |  | Fe-Cr-Ni-Co-Ti
3352 | 8 | 6 | 23 | 21 | 42 | 61.71588 | 0.3089998 | 0.1680205 | 1047.671 | 1 | 0 | 0 |  | Fe-Cr-Ni-Co-Ti
3353 | 9 | 9 | 20 | 26 | 36 | 65.02764 | 0.3047093 | 0.164463 | 1063.438 | 1 | 0 | 0 |  | Fe-Cr-Ni-Co-Ti
3354 | 11 | 13 | 18 | 28 | 29 | 69.15887 | 0.299174 | 0.157751 | 1053.135 | 0 | 0 | 0 |  | Fe-Cr-Ni-Co-Ti
3355 | 12 | 18 | 16 | 30 | 24 | 73.12002 | 0.2933202 | 0.1495247 | 1018.175 | 0 | 0 | 0 |  | Fe-Cr-Ni-Co-Ti
3356 | 14 | 25 | 13 | 31 | 18 | 78.38536 | 0.2853032 | 0.1360997 | 934.572 | 0 | 0 | 0 |  | Fe-Cr-Ni-Co-Ti
3357 | 15 | 32 | 10 | 30 | 13 | 83.37982 | 0.2771495 | 0.1206511 | 816.3594 | 0 | 0 | 0 |  | Fe-Cr-Ni-Co-Ti
3358 | 15 | 42 | 8 | 26 | 8 | 89.69759 | 0.2661001 | 0.09940963 | 640.6356 | 0 | 0 | 0 |  | Fe-Cr-Ni-Co-Ti
3359 | 15 | 55 | 6 | 19 | 5 | 95.92756 | 0.2532291 | 0.08087971 | 486.9766 | 0 | 0 | 0 |  | Fe-Cr-Ni-Co-Ti
3360 | 7 | 3 | 17 | 21 | 52 | 57.4923 | 0.3132477 | 0.1630383 | 939.2834 | 1 | 0 | 0 |  | Fe-Cr-Ni-Co-Ti
3361 | 7 | 6 | 16 | 28 | 43 | 61.5504 | 0.3087252 | 0.1648717 | 1017.705 | 1 | 0 | 0 |  | Fe-Cr-Ni-Co-Ti
3362 | 7 | 9 | 15 | 33 | 36 | 65.1526 | 0.3045645 | 0.1626336 | 1049.762 | 0 | 0 | 0 |  | Fe-Cr-Ni-Co-Ti
3363 | 8 | 14 | 13 | 36 | 30 | 69.3214 | 0.2985445 | 0.1566117 | 1046.137 | 0 | 0 | 0 |  | Fe-Cr-Ni-Co-Ti
3364 | 9 | 19 | 11 | 38 | 24 | 73.60449 | 0.2925047 | 0.1479715 | 1009.857 | 0 | 0 | 0 |  | Fe-Cr-Ni-Co-Ti
3365 | 10 | 25 | 9 | 38 | 18 | 78.44716 | 0.2853048 | 0.1353387 | 928.7978 | 0 | 0 | 0 |  | Fe-Cr-Ni-Co-Ti
3366 | 11 | 33 | 7 | 37 | 12 | 84.30351 | 0.2763193 | 0.1169068 | 786.9752 | 0 | 0 | 0 |  | Fe-Cr-Ni-Co-Ti
3367 | 12 | 44 | 5 | 32 | 7 | 90.94486 | 0.2645776 | 0.09414679 | 596.874 | 0 | 0 | 0 |  | Fe-Cr-Ni-Co-Ti
3368 | 12 | 57 | 4 | 23 | 4 | 97.29347 | 0.2513622 | 0.07430842 | 431.8665 | 0 | 0 | 0 |  | Fe-Cr-Ni-Co-Ti
3369 | 5 | 6 | 10 | 37 | 42 | 62.07534 | 0.3083184 | 0.1627047 | 1008.579 | 1 | 0 | 0 |  | Fe-Cr-Ni-Co-Ti
3370 | 5 | 9 | 10 | 41 | 35 | 65.68096 | 0.3042449 | 0.1607292 | 1041.63 | 0 | 0 | 0 |  | Fe-Cr-Ni-Co-Ti
3371 | 6 | 13 | 9 | 44 | 28 | 69.8967 | 0.299009 | 0.1544537 | 1035.518 | 0 | 0 | 0 |  | Fe-Cr-Ni-Co-Ti
3372 | 7 | 18 | 8 | 45 | 22 | 74.24576 | 0.2929976 | 0.1449613 | 989.663 | 0 | 0 | 0 |  | Fe-Cr-Ni-Co-Ti
3373 | 8 | 25 | 6 | 45 | 16 | 79.5418 | 0.2849919 | 0.1304517 | 891.6492 | 0 | 0 | 0 |  | Fe-Cr-Ni-Co-Ti
3374 | 9 | 32 | 5 | 43 | 11 | 84.56803 | 0.2772218 | 0.113683 | 758.6464 | 1 | 0 | 0 |  | Fe-Cr-Ni-Co-Ti
3375 | 11 | 43 | 3 | 38 | 6 | 91.15748 | 0.2657712 | 0.08932655 | 553.451 | 0 | 0 | 0 |  | Fe-Cr-Ni-Co-Ti
3376 | 3 | 9 | 6 | 50 | 32 | 67.0095 | 0.3036597 | 0.1584234 | 1041.241 | 0 | 0 | 0 |  | Fe-Cr-Ni-Co-Ti
3377 | 4 | 13 | 6 | 52 | 25 | 71.30279 | 0.2985125 | 0.1507375 | 1019.269 | 0 | 0 | 0 |  | Fe-Cr-Ni-Co-Ti
3378 | 5 | 18 | 5 | 53 | 19 | 75.76417 | 0.2925073 | 0.1393159 | 951.855 | 0 | 0 | 0 |  | Fe-Cr-Ni-Co-Ti
3379 | 6 | 23 | 4 | 53 | 13 | 80.50552 | 0.286296 | 0.1227025 | 825.229 | 1 | 0 | 0 |  | Fe-Cr-Ni-Co-Ti
3380 | 8 | 30 | 4 | 50 | 8 | 85.61112 | 0.2786904 | 0.1022158 | 654.9436 | 1 | 0 | 0 |  | Fe-Cr-Ni-Co-Ti
3381 | 3 | 33 | 47 | 5 | 12 | 82.7138 | 0.2806187 | 0.1250396 | 855.413 | 1 | 0 | 0 |  | Fe-Cr-Ni-Co-Ti
3382 | 5 | 39 | 40 | 5 | 11 | 85.55314 | 0.2738142 | 0.1182477 | 803.7381 | 1 | 0 | 0 |  | Fe-Cr-Ni-Co-Ti
3383 | 7 | 44 | 34 | 4 | 10 | 88.12537 | 0.2676493 | 0.1116956 | 751.0291 | 1 | 0 | 0 |  | Fe-Cr-Ni-Co-Ti
3384 | 11 | 49 | 27 | 4 | 9 | 90.62399 | 0.2619203 | 0.1052861 | 698.6464 | 1 | 0 | 0 |  | Fe-Cr-Ni-Co-Ti
3385 | 14 | 53 | 22 | 3 | 7 | 93.5341 | 0.2563777 | 0.09425912 | 602.7134 | 0 | 0 | 0 |  | Fe-Cr-Ni-Co-Ti
3386 | 3 | 21 | 51 | 6 | 19 | 75.03909 | 0.2936839 | 0.1486526 | 1030.788 | 1 | 0 | 0 |  | Fe-Cr-Ni-Co-Ti
3387 | 5 | 27 | 44 | 7 | 17 | 78.25501 | 0.2867362 | 0.1402801 | 973.8244 | 1 | 0 | 0 |  | Fe-Cr-Ni-Co-Ti
3388 | 7 | 32 | 38 | 8 | 16 | 80.6349 | 0.2812504 | 0.1352081 | 940.3569 | 1 | 0 | 0 |  | Fe-Cr-Ni-Co-Ti
3389 | 10 | 36 | 32 | 8 | 14 | 83.27693 | 0.2759028 | 0.1269798 | 875.0216 | 1 | 0 | 0 |  | Fe-Cr-Ni-Co-Ti
3390 | 14 | 40 | 26 | 9 | 11 | 86.53152 | 0.2705087 | 0.1150646 | 775.7774 | 1 | 0 | 0 |  | Fe-Cr-Ni-Co-Ti
3391 | 18 | 44 | 21 | 8 | 9 | 89.25253 | 0.2653616 | 0.1054045 | 693.6072 | 0 | 0 | 0 |  | Fe-Cr-Ni-Co-Ti
3392 | 23 | 46 | 16 | 7 | 7 | 91.46612 | 0.2615624 | 0.09479895 | 599.913 | 0 | 0 | 0 |  | Fe-Cr-Ni-Co-Ti
3393 | 3 | 12 | 52 | 4 | 29 | 67.61149 | 0.3041122 | 0.1694757 | 1148.716 | 1 | 0 | 0 |  | Fe-Cr-Ni-Co-Ti
3394 | 4 | 16 | 46 | 8 | 27 | 70.02366 | 0.2993809 | 0.1633224 | 1118.525 | 1 | 0 | 0 |  | Fe-Cr-Ni-Co-Ti
3395 | 6 | 21 | 39 | 10 | 24 | 73.13734 | 0.2931539 | 0.154394 | 1063.538 | 1 | 0 | 0 |  | Fe-Cr-Ni-Co-Ti
3396 | 9 | 25 | 34 | 12 | 21 | 76.08737 | 0.2881713 | 0.1472891 | 1022.331 | 1 | 0 | 0 |  | Fe-Cr-Ni-Co-Ti
3397 | 13 | 28 | 29 | 13 | 17 | 79.2547 | 0.2834714 | 0.1366063 | 943.0473 | 1 | 0 | 0 |  | Fe-Cr-Ni-Co-Ti
3398 | 17 | 31 | 24 | 14 | 14 | 82.03873 | 0.2791332 | 0.1267348 | 865.146 | 1 | 0 | 0 |  | Fe-Cr-Ni-Co-Ti
3399 | 23 | 34 | 19 | 13 | 11 | 84.92701 | 0.2745287 | 0.1151462 | 767.8507 | 1 | 0 | 0 |  | Fe-Cr-Ni-Co-Ti
3400 | 29 | 36 | 15 | 12 | 8 | 87.51598 | 0.2709723 | 0.1016053 | 649.2728 | 0 | 0 | 0 |  | Fe-Cr-Ni-Co-Ti
3401 | 36 | 37 | 12 | 9 | 6 | 89.21792 | 0.2684958 | 0.09068239 | 552.3845 | 0 | 0 | 0 |  | Fe-Cr-Ni-Co-Ti
3402 | 3 | 10 | 43 | 6 | 38 | 63.63566 | 0.3068497 | 0.1737998 | 1127.317 | 1 | 0 | 0 |  | Fe-Cr-Ni-Co-Ti
3403 | 4 | 13 | 38 | 10 | 34 | 66.20108 | 0.3026929 | 0.1675098 | 1104.165 | 1 | 0 | 0 |  | Fe-Cr-Ni-Co-Ti
3404 | 7 | 16 | 33 | 14 | 29 | 69.48029 | 0.2980865 | 0.1604434 | 1079.795 | 1 | 0 | 0 |  | Fe-Cr-Ni-Co-Ti
3405 | 10 | 19 | 29 | 17 | 25 | 72.47822 | 0.2938754 | 0.1537985 | 1050.759 | 1 | 0 | 0 |  | Fe-Cr-Ni-Co-Ti
3406 | 15 | 21 | 25 | 19 | 20 | 75.69875 | 0.2900973 | 0.1443231 | 991.0272 | 1 | 0 | 0 |  | Fe-Cr-Ni-Co-Ti
3407 | 20 | 24 | 21 | 19 | 16 | 78.88053 | 0.2855422 | 0.1335464 | 911.2924 | 1 | 0 | 0 |  | Fe-Cr-Ni-Co-Ti
3408 | 26 | 26 | 17 | 18 | 12 | 81.88467 | 0.281563 | 0.119907 | 797.7883 | 1 | 0 | 0 |  | Fe-Cr-Ni-Co-Ti
3409 | 34 | 28 | 13 | 17 | 9 | 84.38673 | 0.2782811 | 0.1073247 | 689.9607 | 0 | 0 | 0 |  | Fe-Cr-Ni-Co-Ti
3410 | 43 | 28 | 11 | 12 | 6 | 86.32342 | 0.2761228 | 0.09150955 | 548.9923 | 0 | 0 | 0 |  | Fe-Cr-Ni-Co-Ti
3411 | 3 | 8 | 35 | 9 | 45 | 60.68103 | 0.3093195 | 0.1716519 | 1059.983 | 1 | 0 | 0 |  | Fe-Cr-Ni-Co-Ti
3412 | 5 | 10 | 31 | 14 | 39 | 63.55538 | 0.3057401 | 0.1682156 | 1072.901 | 1 | 0 | 0 |  | Fe-Cr-Ni-Co-Ti
3413 | 8 | 12 | 27 | 19 | 33 | 66.77452 | 0.3020042 | 0.1635143 | 1075.676 | 1 | 0 | 0 |  | Fe-Cr-Ni-Co-Ti
3414 | 12 | 14 | 24 | 22 | 28 | 69.80454 | 0.2984825 | 0.1581246 | 1064.238 | 1 | 0 | 0 |  | Fe-Cr-Ni-Co-Ti
3415 | 17 | 16 | 20 | 24 | 23 | 72.91446 | 0.2947055 | 0.1499284 | 1020.165 | 1 | 0 | 0 |  | Fe-Cr-Ni-Co-Ti
3416 | 22 | 18 | 17 | 25 | 18 | 76.13204 | 0.2910192 | 0.1392392 | 946.8504 | 1 | 0 | 0 |  | Fe-Cr-Ni-Co-Ti
3417 | 30 | 20 | 13 | 24 | 13 | 79.5876 | 0.286856 | 0.1240612 | 824.9605 | 1 | 0 | 0 |  | Fe-Cr-Ni-Co-Ti
3418 | 38 | 20 | 11 | 22 | 9 | 81.91539 | 0.2849397 | 0.1079878 | 684.4127 | 0 | 0 | 0 |  | Fe-Cr-Ni-Co-Ti
3419 | 50 | 20 | 8 | 16 | 6 | 83.86128 | 0.2825814 | 0.09162901 | 540.1749 | 0 | 0 | 0 |  | Fe-Cr-Ni-Co-Ti
3420 | 3 | 7 | 25 | 14 | 50 | 58.77914 | 0.310354 | 0.1644976 | 966.488 | 1 | 0 | 0 |  | Fe-Cr-Ni-Co-Ti
3421 | 6 | 8 | 23 | 21 | 42 | 62.24728 | 0.3073725 | 0.1666821 | 1041.581 | 1 | 0 | 0 |  | Fe-Cr-Ni-Co-Ti
3422 | 9 | 9 | 20 | 26 | 36 | 65.02764 | 0.3047093 | 0.164463 | 1063.438 | 1 | 0 | 0 |  | Fe-Cr-Ni-Co-Ti
3423 | 13 | 11 | 18 | 28 | 29 | 68.58595 | 0.3008211 | 0.1582222 | 1052.193 | 0 | 0 | 0 |  | Fe-Cr-Ni-Co-Ti
3424 | 18 | 12 | 16 | 30 | 24 | 71.36955 | 0.2982191 | 0.1518787 | 1025.664 | 0 | 0 | 0 |  | Fe-Cr-Ni-Co-Ti
3425 | 25 | 14 | 13 | 31 | 18 | 75.09771 | 0.2942177 | 0.1398146 | 946.1719 | 1 | 0 | 0 |  | Fe-Cr-Ni-Co-Ti
3426 | 32 | 15 | 10 | 30 | 13 | 78.10529 | 0.2911006 | 0.1245548 | 821.4334 | 1 | 0 | 0 |  | Fe-Cr-Ni-Co-Ti
3427 | 42 | 15 | 8 | 26 | 8 | 80.98798 | 0.2885632 | 0.1031829 | 635.0996 | 0 | 0 | 0 |  | Fe-Cr-Ni-Co-Ti
3428 | 55 | 15 | 6 | 19 | 5 | 82.89994 | 0.2863318 | 0.08498317 | 477.4518 | 0 | 0 | 0 |  | Fe-Cr-Ni-Co-Ti
3429 | 3 | 7 | 17 | 21 | 52 | 58.50529 | 0.3099948 | 0.1598849 | 924.0579 | 1 | 0 | 0 |  | Fe-Cr-Ni-Co-Ti
3430 | 6 | 7 | 16 | 28 | 43 | 61.81481 | 0.3079122 | 0.1642153 | 1014.762 | 1 | 0 | 0 |  | Fe-Cr-Ni-Co-Ti
3431 | 9 | 7 | 15 | 33 | 36 | 64.60508 | 0.3061906 | 0.1637423 | 1054.241 | 0 | 0 | 0 |  | Fe-Cr-Ni-Co-Ti
3432 | 14 | 8 | 13 | 36 | 30 | 67.64091 | 0.3033809 | 0.1598856 | 1060.827 | 0 | 0 | 0 |  | Fe-Cr-Ni-Co-Ti
3433 | 19 | 9 | 11 | 38 | 24 | 70.71355 | 0.3005771 | 0.1521604 | 1025.025 | 0 | 0 | 0 |  | Fe-Cr-Ni-Co-Ti
3434 | 25 | 10 | 9 | 38 | 18 | 73.92657 | 0.2975597 | 0.1398491 | 938.5263 | 1 | 0 | 0 |  | Fe-Cr-Ni-Co-Ti
3435 | 33 | 11 | 7 | 37 | 12 | 77.44479 | 0.2943428 | 0.1213095 | 787.8491 | 0 | 0 | 0 |  | Fe-Cr-Ni-Co-Ti
3436 | 44 | 12 | 5 | 32 | 7 | 80.66781 | 0.2909049 | 0.09785551 | 585.5084 | 0 | 0 | 0 |  | Fe-Cr-Ni-Co-Ti
3437 | 57 | 12 | 4 | 23 | 4 | 82.55874 | 0.2885747 | 0.07728738 | 410.6956 | 0 | 1 | 0 |  | Fe-Cr-Ni-Co-Ti
3438 | 6 | 5 | 10 | 37 | 42 | 61.80975 | 0.3091302 | 0.1633175 | 1011.16 | 1 | 0 | 0 |  | Fe-Cr-Ni-Co-Ti
3439 | 9 | 5 | 10 | 41 | 35 | 64.58089 | 0.3074925 | 0.1628128 | 1049.429 | 0 | 0 | 0 |  | Fe-Cr-Ni-Co-Ti
3440 | 13 | 6 | 9 | 44 | 28 | 67.90049 | 0.3046976 | 0.1574181 | 1044.604 | 0 | 0 | 0 |  | Fe-Cr-Ni-Co-Ti
3441 | 18 | 7 | 8 | 45 | 22 | 71.00626 | 0.3019506 | 0.1487376 | 998.3913 | 1 | 0 | 0 |  | Fe-Cr-Ni-Co-Ti
3442 | 25 | 8 | 6 | 45 | 16 | 74.36587 | 0.2988606 | 0.1347824 | 896.1597 | 1 | 0 | 0 |  | Fe-Cr-Ni-Co-Ti
3443 | 32 | 9 | 5 | 43 | 11 | 77.36291 | 0.2960337 | 0.1176365 | 753.8873 | 0 | 0 | 0 |  | Fe-Cr-Ni-Co-Ti
3444 | 43 | 11 | 3 | 38 | 6 | 80.92802 | 0.2918 | 0.09197584 | 534.5487 | 0 | 1 | 0 |  | Fe-Cr-Ni-Co-Ti
3445 | 9 | 3 | 6 | 50 | 32 | 65.3352 | 0.3085228 | 0.1612002 | 1050.029 | 0 | 0 | 0 |  | Fe-Cr-Ni-Co-Ti
3446 | 13 | 4 | 6 | 52 | 25 | 68.6975 | 0.3058146 | 0.1540438 | 1026.685 | 0 | 0 | 0 |  | Fe-Cr-Ni-Co-Ti
3447 | 18 | 5 | 5 | 53 | 19 | 71.87642 | 0.3030711 | 0.1430101 | 955.8142 | 1 | 0 | 0 |  | Fe-Cr-Ni-Co-Ti
3448 | 23 | 6 | 4 | 53 | 13 | 75.20005 | 0.3002733 | 0.125761 | 818.7051 | 1 | 0 | 0 |  | Fe-Cr-Ni-Co-Ti
3449 | 30 | 8 | 4 | 50 | 8 | 78.60948 | 0.2966503 | 0.1045396 | 639.2443 | 0 | 0 | 0 |  | Fe-Cr-Ni-Co-Ti
3450 | 33 | 5 | 47 | 3 | 12 | 74.03079 | 0.3033006 | 0.1277165 | 821.8944 | 1 | 1 | 1 | 821.8944 | Fe-Cr-Ni-Co-Ti
3451 | 39 | 5 | 40 | 5 | 11 | 74.89953 | 0.3017393 | 0.1217604 | 772.1339 | 1 | 1 | 1 | 772.1339 | Fe-Cr-Ni-Co-Ti
3452 | 44 | 4 | 34 | 7 | 10 | 75.34783 | 0.3012905 | 0.1163439 | 724.1344 | 1 | 1 | 1 | 724.1344 | Fe-Cr-Ni-Co-Ti
3453 | 49 | 4 | 27 | 11 | 9 | 76.24847 | 0.2999229 | 0.110698 | 677.6383 | 1 | 1 | 1 | 677.6383 | Fe-Cr-Ni-Co-Ti
3454 | 53 | 3 | 22 | 14 | 7 | 77.18594 | 0.2995041 | 0.09921246 | 578.5729 | 0 | 1 | 0 |  | Fe-Cr-Ni-Co-Ti
3455 | 21 | 6 | 51 | 3 | 19 | 70.60815 | 0.3055315 | 0.1524217 | 1026.869 | 1 | 0 | 0 |  | Fe-Cr-Ni-Co-Ti
3456 | 27 | 7 | 44 | 5 | 17 | 72.23484 | 0.3028408 | 0.1445984 | 967.0533 | 1 | 0 | 0 |  | Fe-Cr-Ni-Co-Ti
3457 | 32 | 8 | 38 | 7 | 16 | 73.4036 | 0.300607 | 0.1400536 | 933.6414 | 1 | 0 | 0 |  | Fe-Cr-Ni-Co-Ti
3458 | 36 | 8 | 32 | 10 | 14 | 74.6124 | 0.2991674 | 0.1323505 | 869.5105 | 1 | 0 | 0 |  | Fe-Cr-Ni-Co-Ti
3459 | 40 | 9 | 26 | 14 | 11 | 76.73465 | 0.2966728 | 0.119814 | 766.0058 | 1 | 0 | 0 |  | Fe-Cr-Ni-Co-Ti
3460 | 44 | 8 | 21 | 18 | 9 | 77.69372 | 0.2963285 | 0.1101108 | 681.4765 | 0 | 0 | 0 |  | Fe-Cr-Ni-Co-Ti
3461 | 46 | 7 | 16 | 23 | 7 | 78.62386 | 0.2961499 | 0.09894643 | 584.6924 | 0 | 1 | 0 |  | Fe-Cr-Ni-Co-Ti
3462 | 12 | 4 | 52 | 3 | 29 | 65.36601 | 0.3104921 | 0.1736768 | 1163.183 | 1 | 0 | 0 |  | Fe-Cr-Ni-Co-Ti
3463 | 16 | 8 | 46 | 4 | 27 | 67.82844 | 0.3053097 | 0.1669362 | 1129.262 | 1 | 0 | 0 |  | Fe-Cr-Ni-Co-Ti
3464 | 21 | 10 | 39 | 6 | 24 | 70.00459 | 0.3016123 | 0.1590692 | 1078.343 | 1 | 0 | 0 |  | Fe-Cr-Ni-Co-Ti
3465 | 25 | 12 | 34 | 9 | 21 | 72.31833 | 0.2983175 | 0.1514348 | 1030.108 | 1 | 0 | 0 |  | Fe-Cr-Ni-Co-Ti
3466 | 28 | 13 | 29 | 13 | 17 | 74.70587 | 0.2957762 | 0.1405601 | 947.8341 | 1 | 0 | 0 |  | Fe-Cr-Ni-Co-Ti
3467 | 31 | 14 | 24 | 17 | 14 | 76.74788 | 0.293496 | 0.130422 | 866.9614 | 1 | 0 | 0 |  | Fe-Cr-Ni-Co-Ti
3468 | 34 | 13 | 19 | 23 | 11 | 78.19291 | 0.2931193 | 0.1186891 | 765.9089 | 1 | 0 | 0 |  | Fe-Cr-Ni-Co-Ti
3469 | 36 | 12 | 15 | 29 | 8 | 79.62783 | 0.2929596 | 0.1044937 | 642.081 | 0 | 1 | 0 |  | Fe-Cr-Ni-Co-Ti
3470 | 37 | 9 | 12 | 36 | 6 | 79.83742 | 0.2950763 | 0.09314217 | 540.2522 | 0 | 1 | 0 |  | Fe-Cr-Ni-Co-Ti
3471 | 10 | 6 | 43 | 3 | 38 | 62.61687 | 0.3097009 | 0.1769248 | 1143.017 | 1 | 0 | 0 |  | Fe-Cr-Ni-Co-Ti
3472 | 13 | 10 | 38 | 4 | 34 | 65.49032 | 0.3043429 | 0.1705895 | 1122.859 | 1 | 0 | 0 |  | Fe-Cr-Ni-Co-Ti
3473 | 16 | 14 | 33 | 7 | 29 | 69.04796 | 0.298779 | 0.1624905 | 1092.223 | 1 | 0 | 0 |  | Fe-Cr-Ni-Co-Ti
3474 | 19 | 17 | 29 | 10 | 25 | 72.03058 | 0.2945651 | 0.1549631 | 1055.273 | 1 | 0 | 0 |  | Fe-Cr-Ni-Co-Ti
3475 | 21 | 19 | 25 | 15 | 20 | 75.17404 | 0.2911962 | 0.1450872 | 992.7952 | 1 | 0 | 0 |  | Fe-Cr-Ni-Co-Ti
3476 | 24 | 19 | 21 | 20 | 16 | 77.33842 | 0.2897791 | 0.1349007 | 913.951 | 1 | 0 | 0 |  | Fe-Cr-Ni-Co-Ti
3477 | 26 | 18 | 17 | 26 | 12 | 79.23867 | 0.2892798 | 0.121705 | 801.4584 | 1 | 0 | 0 |  | Fe-Cr-Ni-Co-Ti
3478 | 28 | 17 | 13 | 34 | 9 | 80.68172 | 0.2894715 | 0.1090139 | 691.25 | 1 | 0 | 0 |  | Fe-Cr-Ni-Co-Ti
3479 | 28 | 12 | 11 | 43 | 6 | 80.73176 | 0.2933672 | 0.09348265 | 548.6399 | 0 | 1 | 0 |  | Fe-Cr-Ni-Co-Ti
3480 | 8 | 9 | 35 | 3 | 45 | 61.07593 | 0.3076843 | 0.1718571 | 1063.891 | 1 | 0 | 0 |  | Fe-Cr-Ni-Co-Ti
3481 | 10 | 14 | 31 | 5 | 39 | 64.84047 | 0.3011986 | 0.1672665 | 1074.116 | 1 | 0 | 0 |  | Fe-Cr-Ni-Co-Ti
3482 | 12 | 19 | 27 | 8 | 33 | 68.97248 | 0.2947037 | 0.1608995 | 1067.939 | 0 | 0 | 0 |  | Fe-Cr-Ni-Co-Ti
3483 | 14 | 22 | 24 | 12 | 28 | 72.2928 | 0.290569 | 0.1546569 | 1049.329 | 0 | 0 | 0 |  | Fe-Cr-Ni-Co-Ti
3484 | 16 | 24 | 20 | 17 | 23 | 75.39812 | 0.2871971 | 0.1468025 | 1007.401 | 0 | 0 | 0 |  | Fe-Cr-Ni-Co-Ti
3485 | 18 | 25 | 17 | 22 | 18 | 78.29866 | 0.2848716 | 0.1369668 | 939.4895 | 0 | 0 | 0 |  | Fe-Cr-Ni-Co-Ti
3486 | 20 | 24 | 13 | 30 | 13 | 80.72758 | 0.2843852 | 0.1233195 | 827.0191 | 1 | 0 | 0 |  | Fe-Cr-Ni-Co-Ti
3487 | 20 | 22 | 11 | 38 | 9 | 82.29531 | 0.2854544 | 0.1083568 | 694.4816 | 1 | 0 | 0 |  | Fe-Cr-Ni-Co-Ti
3488 | 20 | 16 | 8 | 50 | 6 | 82.06073 | 0.2904086 | 0.09343206 | 555.5928 | 0 | 1 | 0 |  | Fe-Cr-Ni-Co-Ti
3489 | 7 | 14 | 25 | 3 | 50 | 60.83635 | 0.3030561 | 0.1613923 | 957.2242 | 1 | 0 | 0 |  | Fe-Cr-Ni-Co-Ti
3490 | 8 | 21 | 23 | 6 | 42 | 66.0413 | 0.2946831 | 0.1591831 | 1006.16 | 1 | 0 | 0 |  | Fe-Cr-Ni-Co-Ti
3491 | 9 | 26 | 20 | 9 | 36 | 70.06239 | 0.2884579 | 0.1554049 | 1019.853 | 0 | 0 | 0 |  | Fe-Cr-Ni-Co-Ti
3492 | 11 | 28 | 18 | 13 | 29 | 73.77969 | 0.2846756 | 0.1508812 | 1021.308 | 0 | 0 | 0 |  | Fe-Cr-Ni-Co-Ti
3493 | 12 | 30 | 16 | 18 | 24 | 76.8685 | 0.281823 | 0.1445156 | 994.1296 | 0 | 0 | 0 |  | Fe-Cr-Ni-Co-Ti
3494 | 14 | 31 | 13 | 25 | 18 | 80.29364 | 0.279604 | 0.1338806 | 923.5865 | 0 | 0 | 0 |  | Fe-Cr-Ni-Co-Ti
3495 | 15 | 30 | 10 | 32 | 13 | 82.72289 | 0.2790706 | 0.1212585 | 819.1467 | 0 | 0 | 0 |  | Fe-Cr-Ni-Co-Ti
3496 | 15 | 26 | 8 | 42 | 8 | 84.26362 | 0.2816461 | 0.1029426 | 653.642 | 1 | 0 | 0 |  | Fe-Cr-Ni-Co-Ti
3497 | 15 | 19 | 6 | 55 | 5 | 83.63773 | 0.2879 | 0.08701694 | 505.1538 | 0 | 1 | 0 |  | Fe-Cr-Ni-Co-Ti
3498 | 7 | 21 | 17 | 3 | 52 | 62.47199 | 0.2960639 | 0.152413 | 891.6746 | 0 | 0 | 0 |  | Fe-Cr-Ni-Co-Ti
3499 | 7 | 28 | 16 | 6 | 43 | 67.88046 | 0.287682 | 0.1526831 | 959.374 | 0 | 0 | 0 |  | Fe-Cr-Ni-Co-Ti
3500 | 7 | 33 | 15 | 9 | 36 | 72.27639 | 0.2815723 | 0.1501525 | 986.9768 | 0 | 0 | 0 |  | Fe-Cr-Ni-Co-Ti
3501 | 8 | 36 | 13 | 14 | 30 | 75.97126 | 0.2776475 | 0.1458052 | 988.042 | 0 | 0 | 0 |  | Fe-Cr-Ni-Co-Ti
3502 | 9 | 38 | 11 | 19 | 24 | 79.50334 | 0.2744343 | 0.1394619 | 962.896 | 0 | 0 | 0 |  | Fe-Cr-Ni-Co-Ti
3503 | 10 | 38 | 9 | 25 | 18 | 82.63163 | 0.2728026 | 0.1303286 | 901.8148 | 0 | 0 | 0 |  | Fe-Cr-Ni-Co-Ti
3504 | 11 | 37 | 7 | 33 | 12 | 85.62712 | 0.2724676 | 0.1159183 | 782.8175 | 0 | 0 | 0 |  | Fe-Cr-Ni-Co-Ti
3505 | 12 | 32 | 5 | 44 | 7 | 86.88051 | 0.2761456 | 0.09695042 | 609.1737 | 1 | 0 | 0 |  | Fe-Cr-Ni-Co-Ti
3506 | 12 | 23 | 4 | 57 | 4 | 85.60859 | 0.2841662 | 0.07981114 | 449.1364 | 0 | 1 | 0 |  | Fe-Cr-Ni-Co-Ti
3507 | 5 | 37 | 10 | 6 | 42 | 71.05758 | 0.2785892 | 0.1445045 | 910.8883 | 0 | 0 | 0 |  | Fe-Cr-Ni-Co-Ti
3508 | 5 | 41 | 10 | 9 | 35 | 75.24381 | 0.2735174 | 0.1440354 | 951.4998 | 0 | 0 | 0 |  | Fe-Cr-Ni-Co-Ti
3509 | 6 | 44 | 9 | 13 | 28 | 79.45261 | 0.2692062 | 0.1401308 | 957.3972 | 0 | 0 | 0 |  | Fe-Cr-Ni-Co-Ti
3510 | 7 | 45 | 8 | 18 | 22 | 82.79527 | 0.2670144 | 0.133858 | 928.8145 | 0 | 0 | 0 |  | Fe-Cr-Ni-Co-Ti
3511 | 8 | 45 | 6 | 25 | 16 | 86.05049 | 0.2657205 | 0.1232497 | 851.9786 | 0 | 0 | 0 |  | Fe-Cr-Ni-Co-Ti
3512 | 9 | 43 | 5 | 32 | 11 | 88.23044 | 0.266614 | 0.1104536 | 742.0188 | 0 | 0 | 0 |  | Fe-Cr-Ni-Co-Ti
3513 | 11 | 38 | 3 | 43 | 6 | 89.47079 | 0.270549 | 0.09047222 | 558.7027 | 0 | 0 | 0 |  | Fe-Cr-Ni-Co-Ti
3514 | 3 | 50 | 6 | 9 | 32 | 79.45378 | 0.264195 | 0.1362786 | 910.3959 | 0 | 0 | 0 |  | Fe-Cr-Ni-Co-Ti
3515 | 4 | 52 | 6 | 13 | 25 | 83.51196 | 0.260939 | 0.1323681 | 910.8266 | 0 | 0 | 0 |  | Fe-Cr-Ni-Co-Ti
3516 | 5 | 53 | 5 | 18 | 19 | 87.02091 | 0.258754 | 0.1248118 | 866.2369 | 0 | 0 | 0 |  | Fe-Cr-Ni-Co-Ti
3517 | 6 | 53 | 4 | 23 | 13 | 90.51497 | 0.257045 | 0.1124304 | 767.5875 | 0 | 0 | 0 |  | Fe-Cr-Ni-Co-Ti
3518 | 8 | 50 | 4 | 30 | 8 | 92.36971 | 0.2593805 | 0.09703974 | 629.3064 | 0 | 0 | 0 |  | Fe-Cr-Ni-Co-Ti
3519 | 3 | 5 | 47 | 33 | 12 | 73.46543 | 0.3073579 | 0.1309359 | 854.1954 | 1 | 0 | 0 |  | Fe-Cr-Ni-Co-Ti
3520 | 5 | 5 | 40 | 39 | 11 | 74.26985 | 0.30633 | 0.1254506 | 808.4945 | 1 | 1 | 1 | 808.4945 | Fe-Cr-Ni-Co-Ti
3521 | 7 | 4 | 34 | 44 | 10 | 74.66211 | 0.3063292 | 0.1199123 | 759.1354 | 1 | 1 | 1 | 759.1354 | Fe-Cr-Ni-Co-Ti
3522 | 11 | 4 | 27 | 49 | 9 | 75.56478 | 0.3050372 | 0.1138128 | 708.4496 | 1 | 1 | 1 | 708.4496 | Fe-Cr-Ni-Co-Ti
3523 | 14 | 3 | 22 | 53 | 7 | 76.49151 | 0.3047972 | 0.1019864 | 605.0071 | 1 | 1 | 1 | 605.0071 | Fe-Cr-Ni-Co-Ti
3524 | 3 | 6 | 51 | 21 | 19 | 70.24915 | 0.3079738 | 0.1539619 | 1043.56 | 1 | 0 | 0 |  | Fe-Cr-Ni-Co-Ti
3525 | 5 | 7 | 44 | 27 | 17 | 71.80818 | 0.3058204 | 0.1463343 | 986.2494 | 1 | 0 | 0 |  | Fe-Cr-Ni-Co-Ti
3526 | 7 | 8 | 38 | 32 | 16 | 72.93379 | 0.3039545 | 0.1417045 | 952.6703 | 1 | 0 | 0 |  | Fe-Cr-Ni-Co-Ti
3527 | 10 | 8 | 32 | 36 | 14 | 74.13012 | 0.3026778 | 0.1340485 | 889.0725 | 1 | 0 | 0 |  | Fe-Cr-Ni-Co-Ti
3528 | 14 | 9 | 26 | 40 | 11 | 76.27247 | 0.3001761 | 0.1216083 | 785.9572 | 1 | 0 | 0 |  | Fe-Cr-Ni-Co-Ti
3529 | 18 | 8 | 21 | 44 | 9 | 77.24123 | 0.2998257 | 0.1119529 | 700.9874 | 1 | 1 | 1 | 700.9874 | Fe-Cr-Ni-Co-Ti
3530 | 23 | 7 | 16 | 46 | 7 | 78.22837 | 0.2992696 | 0.1006103 | 601.1778 | 1 | 1 | 1 | 601.1778 | Fe-Cr-Ni-Co-Ti
3531 | 3 | 4 | 52 | 12 | 29 | 65.17324 | 0.3117174 | 0.1733399 | 1161.039 | 1 | 0 | 0 |  | Fe-Cr-Ni-Co-Ti
3532 | 4 | 8 | 46 | 16 | 27 | 67.58292 | 0.3069249 | 0.1665211 | 1127.06 | 1 | 0 | 0 |  | Fe-Cr-Ni-Co-Ti
3533 | 6 | 10 | 39 | 21 | 24 | 69.7047 | 0.3036477 | 0.1589512 | 1079.763 | 1 | 0 | 0 |  | Fe-Cr-Ni-Co-Ti
3534 | 9 | 12 | 34 | 25 | 21 | 72.01329 | 0.3004631 | 0.1516627 | 1035.108 | 1 | 0 | 0 |  | Fe-Cr-Ni-Co-Ti
3535 | 13 | 13 | 29 | 28 | 17 | 74.42899 | 0.2978037 | 0.1410411 | 955.1993 | 1 | 0 | 0 |  | Fe-Cr-Ni-Co-Ti
3536 | 17 | 14 | 24 | 31 | 14 | 76.49956 | 0.2953848 | 0.1309247 | 874.3727 | 1 | 0 | 0 |  | Fe-Cr-Ni-Co-Ti
3537 | 23 | 13 | 19 | 34 | 11 | 78.00384 | 0.2946003 | 0.119167 | 772.3183 | 1 | 0 | 0 |  | Fe-Cr-Ni-Co-Ti
3538 | 29 | 12 | 15 | 36 | 8 | 79.51151 | 0.2939002 | 0.1048847 | 646.6276 | 0 | 1 | 0 |  | Fe-Cr-Ni-Co-Ti
3539 | 36 | 9 | 12 | 37 | 6 | 79.82094 | 0.2952105 | 0.0932195 | 540.9715 | 0 | 1 | 0 |  | Fe-Cr-Ni-Co-Ti
3540 | 3 | 6 | 43 | 10 | 38 | 62.46343 | 0.3106556 | 0.1761016 | 1136.37 | 1 | 0 | 0 |  | Fe-Cr-Ni-Co-Ti
3541 | 4 | 10 | 38 | 13 | 34 | 65.29802 | 0.3055808 | 0.1696499 | 1115.71 | 1 | 0 | 0 |  | Fe-Cr-Ni-Co-Ti
3542 | 7 | 14 | 33 | 16 | 29 | 68.86472 | 0.3000142 | 0.1618657 | 1088.213 | 1 | 0 | 0 |  | Fe-Cr-Ni-Co-Ti
3543 | 10 | 17 | 29 | 19 | 25 | 71.8572 | 0.2957856 | 0.1546344 | 1054.117 | 1 | 0 | 0 |  | Fe-Cr-Ni-Co-Ti
3544 | 15 | 19 | 25 | 21 | 20 | 75.06451 | 0.292008 | 0.1450225 | 993.5517 | 1 | 0 | 0 |  | Fe-Cr-Ni-Co-Ti
3545 | 20 | 19 | 21 | 24 | 16 | 77.26839 | 0.2903192 | 0.134946 | 915.2867 | 1 | 0 | 0 |  | Fe-Cr-Ni-Co-Ti
3546 | 26 | 18 | 17 | 26 | 12 | 79.23867 | 0.2892798 | 0.1217351 | 801.8114 | 1 | 0 | 0 |  | Fe-Cr-Ni-Co-Ti
3547 | 34 | 17 | 13 | 28 | 9 | 80.77806 | 0.2886727 | 0.1087222 | 687.3664 | 0 | 0 | 0 |  | Fe-Cr-Ni-Co-Ti
3548 | 43 | 12 | 11 | 28 | 6 | 80.9734 | 0.2913543 | 0.09248708 | 538.4887 | 0 | 1 | 0 |  | Fe-Cr-Ni-Co-Ti
3549 | 3 | 9 | 35 | 8 | 45 | 60.96559 | 0.3083671 | 0.1710126 | 1057.185 | 1 | 0 | 0 |  | Fe-Cr-Ni-Co-Ti
3550 | 5 | 14 | 31 | 10 | 39 | 64.73361 | 0.3018869 | 0.1664779 | 1068.032 | 1 | 0 | 0 |  | Fe-Cr-Ni-Co-Ti
3551 | 8 | 19 | 27 | 12 | 33 | 68.89141 | 0.2952532 | 0.1604318 | 1064.608 | 1 | 0 | 0 |  | Fe-Cr-Ni-Co-Ti
3552 | 12 | 22 | 24 | 14 | 28 | 72.25457 | 0.2908405 | 0.1545405 | 1048.711 | 0 | 0 | 0 |  | Fe-Cr-Ni-Co-Ti
3553 | 17 | 24 | 20 | 16 | 23 | 75.41627 | 0.2870616 | 0.1468346 | 1007.45 | 0 | 0 | 0 |  | Fe-Cr-Ni-Co-Ti
3554 | 22 | 25 | 17 | 18 | 18 | 78.36736 | 0.2843311 | 0.1370064 | 938.828 | 0 | 0 | 0 |  | Fe-Cr-Ni-Co-Ti
3555 | 30 | 24 | 13 | 20 | 13 | 80.89027 | 0.2830374 | 0.1231693 | 823.1463 | 1 | 0 | 0 |  | Fe-Cr-Ni-Co-Ti
3556 | 38 | 22 | 11 | 20 | 9 | 82.57645 | 0.2830334 | 0.1077229 | 684.8127 | 0 | 0 | 0 |  | Fe-Cr-Ni-Co-Ti
3557 | 50 | 16 | 8 | 20 | 6 | 82.5282 | 0.286383 | 0.0918098 | 537.0101 | 0 | 0 | 0 |  | Fe-Cr-Ni-Co-Ti
3558 | 3 | 14 | 25 | 7 | 50 | 60.74791 | 0.3036083 | 0.1603824 | 949.6195 | 1 | 0 | 0 |  | Fe-Cr-Ni-Co-Ti
3559 | 6 | 21 | 23 | 8 | 42 | 65.99989 | 0.2949558 | 0.1588638 | 1003.773 | 1 | 0 | 0 |  | Fe-Cr-Ni-Co-Ti
3560 | 9 | 26 | 20 | 9 | 36 | 70.06239 | 0.2884579 | 0.1554049 | 1019.853 | 0 | 0 | 0 |  | Fe-Cr-Ni-Co-Ti
3561 | 13 | 28 | 18 | 11 | 29 | 73.81731 | 0.2844013 | 0.1509648 | 1021.688 | 0 | 0 | 0 |  | Fe-Cr-Ni-Co-Ti
3562 | 18 | 30 | 16 | 12 | 24 | 76.9745 | 0.2810102 | 0.1448224 | 995.3475 | 0 | 0 | 0 |  | Fe-Cr-Ni-Co-Ti
3563 | 25 | 31 | 13 | 14 | 18 | 80.47334 | 0.2781325 | 0.1340748 | 922.2112 | 0 | 0 | 0 |  | Fe-Cr-Ni-Co-Ti
3564 | 32 | 30 | 10 | 15 | 13 | 82.98778 | 0.276779 | 0.1211002 | 813.1017 | 0 | 0 | 0 |  | Fe-Cr-Ni-Co-Ti
3565 | 42 | 26 | 8 | 15 | 8 | 84.66953 | 0.2779789 | 0.1020276 | 639.4185 | 0 | 0 | 0 |  | Fe-Cr-Ni-Co-Ti
3566 | 55 | 19 | 6 | 15 | 5 | 84.2362 | 0.2825342 | 0.08493714 | 481.4016 | 0 | 0 | 0 |  | Fe-Cr-Ni-Co-Ti
3567 | 3 | 21 | 17 | 7 | 52 | 62.3865 | 0.2966105 | 0.1501052 | 873.9977 | 1 | 0 | 0 |  | Fe-Cr-Ni-Co-Ti
3568 | 6 | 28 | 16 | 7 | 43 | 67.86031 | 0.2878183 | 0.1513998 | 948.7617 | 0 | 0 | 0 |  | Fe-Cr-Ni-Co-Ti
3569 | 9 | 33 | 15 | 7 | 36 | 72.31442 | 0.2813002 | 0.1496855 | 982.4193 | 0 | 0 | 0 |  | Fe-Cr-Ni-Co-Ti
3570 | 14 | 36 | 13 | 8 | 30 | 76.07793 | 0.2768411 | 0.1461814 | 989.7091 | 0 | 0 | 0 |  | Fe-Cr-Ni-Co-Ti
3571 | 19 | 38 | 11 | 9 | 24 | 79.67009 | 0.2730932 | 0.140038 | 965.1318 | 0 | 0 | 0 |  | Fe-Cr-Ni-Co-Ti
3572 | 25 | 38 | 9 | 10 | 18 | 82.86787 | 0.2707754 | 0.1306089 | 899.8798 | 0 | 0 | 0 |  | Fe-Cr-Ni-Co-Ti
3573 | 33 | 37 | 7 | 11 | 12 | 85.94792 | 0.269502 | 0.1154297 | 772.2128 | 0 | 0 | 0 |  | Fe-Cr-Ni-Co-Ti
3574 | 44 | 32 | 5 | 12 | 7 | 87.32633 | 0.2718438 | 0.09574013 | 591.137 | 0 | 0 | 0 |  | Fe-Cr-Ni-Co-Ti
3575 | 57 | 23 | 4 | 12 | 4 | 86.24809 | 0.278131 | 0.07744531 | 422.6372 | 0 | 0 | 0 |  | Fe-Cr-Ni-Co-Ti
3576 | 6 | 37 | 10 | 5 | 42 | 71.07687 | 0.2784529 | 0.1439058 | 905.6346 | 0 | 0 | 0 |  | Fe-Cr-Ni-Co-Ti
3577 | 9 | 41 | 10 | 5 | 35 | 75.31652 | 0.2729733 | 0.1434415 | 945.2329 | 0 | 0 | 0 |  | Fe-Cr-Ni-Co-Ti
3578 | 13 | 44 | 9 | 6 | 28 | 79.57108 | 0.2682562 | 0.1396591 | 951.0867 | 0 | 0 | 0 |  | Fe-Cr-Ni-Co-Ti
3579 | 18 | 45 | 8 | 7 | 22 | 82.96922 | 0.2655247 | 0.1336103 | 923.1678 | 0 | 0 | 0 |  | Fe-Cr-Ni-Co-Ti
3580 | 25 | 45 | 6 | 8 | 16 | 86.29891 | 0.2634239 | 0.1231051 | 845.3558 | 0 | 0 | 0 |  | Fe-Cr-Ni-Co-Ti
3581 | 32 | 43 | 5 | 9 | 11 | 88.54537 | 0.2635135 | 0.1099914 | 731.114 | 0 | 0 | 0 |  | Fe-Cr-Ni-Co-Ti
3582 | 43 | 38 | 3 | 11 | 6 | 89.88273 | 0.2662899 | 0.08916766 | 539.8131 | 0 | 0 | 0 |  | Fe-Cr-Ni-Co-Ti
3583 | 9 | 50 | 6 | 3 | 32 | 79.55567 | 0.2633794 | 0.1367008 | 912.2843 | 0 | 0 | 0 |  | Fe-Cr-Ni-Co-Ti
3584 | 13 | 52 | 6 | 4 | 25 | 83.65316 | 0.2597182 | 0.1328923 | 912.7117 | 0 | 0 | 0 |  | Fe-Cr-Ni-Co-Ti
3585 | 18 | 53 | 5 | 5 | 19 | 87.20873 | 0.2569945 | 0.1252247 | 865.7261 | 0 | 0 | 0 |  | Fe-Cr-Ni-Co-Ti
3586 | 23 | 53 | 4 | 6 | 13 | 90.73986 | 0.2547259 | 0.1122527 | 760.5415 | 0 | 0 | 0 |  | Fe-Cr-Ni-Co-Ti
3587 | 30 | 50 | 4 | 8 | 8 | 92.63794 | 0.2564159 | 0.09635619 | 616.9912 | 0 | 0 | 0 |  | Fe-Cr-Ni-Co-Ti
3588 | 5 | 33 | 47 | 3 | 12 | 82.7452 | 0.2803473 | 0.1247713 | 852.4506 | 1 | 0 | 0 |  | Fe-Cr-Ni-Co-Ti
3589 | 5 | 39 | 40 | 5 | 11 | 85.55314 | 0.2738142 | 0.1182477 | 803.7381 | 1 | 0 | 0 |  | Fe-Cr-Ni-Co-Ti
3590 | 4 | 44 | 34 | 7 | 10 | 88.08356 | 0.26806 | 0.1117264 | 752.1055 | 1 | 0 | 0 |  | Fe-Cr-Ni-Co-Ti
3591 | 4 | 49 | 27 | 11 | 9 | 90.53359 | 0.2628678 | 0.1053585 | 701.2163 | 1 | 0 | 0 |  | Fe-Cr-Ni-Co-Ti
3592 | 3 | 53 | 22 | 14 | 7 | 93.40257 | 0.2578802 | 0.09456239 | 608.359 | 0 | 0 | 0 |  | Fe-Cr-Ni-Co-Ti
3593 | 6 | 21 | 51 | 3 | 19 | 75.09421 | 0.293276 | 0.1483009 | 1026.879 | 1 | 0 | 0 |  | Fe-Cr-Ni-Co-Ti
3594 | 7 | 27 | 44 | 5 | 17 | 78.28957 | 0.2864647 | 0.1402157 | 972.7593 | 1 | 0 | 0 |  | Fe-Cr-Ni-Co-Ti
3595 | 8 | 32 | 38 | 7 | 16 | 80.6512 | 0.2811161 | 0.1352122 | 940.1474 | 1 | 0 | 0 |  | Fe-Cr-Ni-Co-Ti
3596 | 8 | 36 | 32 | 10 | 14 | 83.24585 | 0.2761738 | 0.1269608 | 875.3697 | 1 | 0 | 0 |  | Fe-Cr-Ni-Co-Ti
3597 | 9 | 40 | 26 | 14 | 11 | 86.45975 | 0.2711851 | 0.1151011 | 777.4448 | 1 | 0 | 0 |  | Fe-Cr-Ni-Co-Ti
3598 | 8 | 44 | 21 | 18 | 9 | 89.11891 | 0.2667128 | 0.1055919 | 697.9739 | 1 | 0 | 0 |  | Fe-Cr-Ni-Co-Ti
3599 | 7 | 46 | 16 | 23 | 7 | 91.26374 | 0.2637435 | 0.09532224 | 608.6754 | 1 | 0 | 0 |  | Fe-Cr-Ni-Co-Ti
3600 | 4 | 12 | 52 | 3 | 29 | 67.63216 | 0.303976 | 0.1695839 | 1149.574 | 1 | 0 | 0 |  | Fe-Cr-Ni-Co-Ti
3601 | 8 | 16 | 46 | 4 | 27 | 70.10252 | 0.2988419 | 0.1636536 | 1120.908 | 1 | 0 | 0 |  | Fe-Cr-Ni-Co-Ti
3602 | 10 | 21 | 39 | 6 | 24 | 73.21304 | 0.2926104 | 0.1546214 | 1064.81 | 1 | 0 | 0 |  | Fe-Cr-Ni-Co-Ti
3603 | 12 | 25 | 34 | 9 | 21 | 76.14075 | 0.2877684 | 0.1473882 | 1022.561 | 1 | 0 | 0 |  | Fe-Cr-Ni-Co-Ti
3604 | 13 | 28 | 29 | 13 | 17 | 79.2547 | 0.2834714 | 0.1366063 | 943.0473 | 1 | 0 | 0 |  | Fe-Cr-Ni-Co-Ti
3605 | 14 | 31 | 24 | 17 | 14 | 81.99095 | 0.2795388 | 0.126743 | 865.9947 | 1 | 0 | 0 |  | Fe-Cr-Ni-Co-Ti
3606 | 13 | 34 | 19 | 23 | 11 | 84.77819 | 0.2758787 | 0.115308 | 771.9197 | 1 | 0 | 0 |  | Fe-Cr-Ni-Co-Ti
3607 | 12 | 36 | 15 | 29 | 8 | 87.27972 | 0.2732638 | 0.1021395 | 658.2082 | 1 | 0 | 0 |  | Fe-Cr-Ni-Co-Ti
3608 | 9 | 37 | 12 | 36 | 6 | 88.86053 | 0.2721312 | 0.09180591 | 568.2176 | 1 | 0 | 0 |  | Fe-Cr-Ni-Co-Ti
3609 | 6 | 10 | 43 | 3 | 38 | 63.70041 | 0.3064403 | 0.1742269 | 1130.781 | 1 | 0 | 0 |  | Fe-Cr-Ni-Co-Ti
3610 | 10 | 13 | 38 | 4 | 34 | 66.32769 | 0.3018673 | 0.1681795 | 1109.298 | 1 | 0 | 0 |  | Fe-Cr-Ni-Co-Ti
3611 | 14 | 16 | 33 | 7 | 29 | 69.62151 | 0.2971256 | 0.1609457 | 1083.073 | 1 | 0 | 0 |  | Fe-Cr-Ni-Co-Ti
3612 | 17 | 19 | 29 | 10 | 25 | 72.61174 | 0.2929258 | 0.1540766 | 1051.819 | 1 | 0 | 0 |  | Fe-Cr-Ni-Co-Ti
3613 | 19 | 21 | 25 | 15 | 20 | 75.77097 | 0.2895559 | 0.1443837 | 990.6585 | 1 | 0 | 0 |  | Fe-Cr-Ni-Co-Ti
3614 | 19 | 24 | 21 | 20 | 16 | 78.86355 | 0.2856773 | 0.133549 | 911.5618 | 1 | 0 | 0 |  | Fe-Cr-Ni-Co-Ti
3615 | 18 | 26 | 17 | 26 | 12 | 81.75599 | 0.2826529 | 0.1200541 | 801.1085 | 1 | 0 | 0 |  | Fe-Cr-Ni-Co-Ti
3616 | 17 | 28 | 13 | 34 | 9 | 84.13435 | 0.2805474 | 0.1078695 | 698.8382 | 1 | 0 | 0 |  | Fe-Cr-Ni-Co-Ti
3617 | 12 | 28 | 11 | 43 | 6 | 85.88177 | 0.2802912 | 0.0929009 | 567.286 | 1 | 0 | 0 |  | Fe-Cr-Ni-Co-Ti
3618 | 9 | 8 | 35 | 3 | 45 | 60.8139 | 0.3085003 | 0.1726436 | 1067.867 | 1 | 0 | 0 |  | Fe-Cr-Ni-Co-Ti
3619 | 14 | 10 | 31 | 5 | 39 | 63.7507 | 0.3045018 | 0.1693233 | 1081.41 | 1 | 0 | 0 |  | Fe-Cr-Ni-Co-Ti
3620 | 19 | 12 | 27 | 8 | 33 | 67.00423 | 0.3004945 | 0.1644131 | 1081.887 | 0 | 0 | 0 |  | Fe-Cr-Ni-Co-Ti
3621 | 22 | 14 | 24 | 12 | 28 | 70.00297 | 0.2971268 | 0.158618 | 1066.77 | 0 | 0 | 0 |  | Fe-Cr-Ni-Co-Ti
3622 | 24 | 16 | 20 | 17 | 23 | 73.04686 | 0.2937586 | 0.1500952 | 1020.147 | 0 | 0 | 0 |  | Fe-Cr-Ni-Co-Ti
3623 | 25 | 18 | 17 | 22 | 18 | 76.18569 | 0.2906142 | 0.1392435 | 946.184 | 1 | 0 | 0 |  | Fe-Cr-Ni-Co-Ti
3624 | 24 | 20 | 13 | 30 | 13 | 79.48742 | 0.2876642 | 0.1241771 | 827.448 | 1 | 0 | 0 |  | Fe-Cr-Ni-Co-Ti
3625 | 22 | 20 | 11 | 38 | 9 | 81.6619 | 0.2870912 | 0.1085819 | 693.1775 | 1 | 0 | 0 |  | Fe-Cr-Ni-Co-Ti
3626 | 16 | 20 | 8 | 50 | 6 | 83.34732 | 0.2871461 | 0.09324445 | 560.2353 | 0 | 1 | 0 |  | Fe-Cr-Ni-Co-Ti
3627 | 14 | 7 | 25 | 3 | 50 | 59.02795 | 0.3088369 | 0.1665811 | 982.3518 | 1 | 0 | 0 |  | Fe-Cr-Ni-Co-Ti
3628 | 21 | 8 | 23 | 6 | 42 | 62.57305 | 0.305331 | 0.1686191 | 1056.252 | 1 | 0 | 0 |  | Fe-Cr-Ni-Co-Ti
3629 | 26 | 9 | 20 | 9 | 36 | 65.38588 | 0.3024015 | 0.1660252 | 1074.512 | 0 | 0 | 0 |  | Fe-Cr-Ni-Co-Ti
3630 | 28 | 11 | 18 | 13 | 29 | 68.89132 | 0.298769 | 0.159031 | 1056.588 | 0 | 0 | 0 |  | Fe-Cr-Ni-Co-Ti
3631 | 30 | 12 | 16 | 18 | 24 | 71.60192 | 0.2965973 | 0.152192 | 1025.966 | 0 | 0 | 0 |  | Fe-Cr-Ni-Co-Ti
3632 | 31 | 14 | 13 | 25 | 18 | 75.20581 | 0.2934168 | 0.1398046 | 944.7088 | 0 | 0 | 0 |  | Fe-Cr-Ni-Co-Ti
3633 | 30 | 15 | 10 | 32 | 13 | 78.07093 | 0.2913697 | 0.1246001 | 822.3019 | 0 | 0 | 0 |  | Fe-Cr-Ni-Co-Ti
3634 | 26 | 15 | 8 | 42 | 8 | 80.72713 | 0.2907332 | 0.1038856 | 644.4243 | 0 | 0 | 0 |  | Fe-Cr-Ni-Co-Ti
3635 | 19 | 15 | 6 | 55 | 5 | 82.34435 | 0.2911585 | 0.08701957 | 499.2505 | 0 | 1 | 0 |  | Fe-Cr-Ni-Co-Ti
3636 | 21 | 7 | 17 | 3 | 52 | 58.9075 | 0.3075396 | 0.1636458 | 952.0748 | 0 | 0 | 0 |  | Fe-Cr-Ni-Co-Ti
3637 | 28 | 7 | 16 | 6 | 43 | 62.29331 | 0.3049213 | 0.1677683 | 1041.831 | 0 | 0 | 0 |  | Fe-Cr-Ni-Co-Ti
3638 | 33 | 7 | 15 | 9 | 36 | 65.11272 | 0.3029363 | 0.1666282 | 1075.676 | 0 | 0 | 0 |  | Fe-Cr-Ni-Co-Ti
3639 | 36 | 8 | 13 | 14 | 30 | 68.08508 | 0.3004345 | 0.1617224 | 1073.154 | 0 | 0 | 0 |  | Fe-Cr-Ni-Co-Ti
3640 | 38 | 9 | 11 | 19 | 24 | 71.08102 | 0.2980383 | 0.152992 | 1028.527 | 0 | 0 | 0 |  | Fe-Cr-Ni-Co-Ti
3641 | 38 | 10 | 9 | 25 | 18 | 74.16771 | 0.2958091 | 0.1398218 | 935.3703 | 0 | 0 | 0 |  | Fe-Cr-Ni-Co-Ti
3642 | 37 | 11 | 7 | 33 | 12 | 77.51427 | 0.2938054 | 0.121195 | 785.9477 | 0 | 0 | 0 |  | Fe-Cr-Ni-Co-Ti
3643 | 32 | 12 | 5 | 44 | 7 | 80.47326 | 0.292514 | 0.09866066 | 594.0787 | 0 | 0 | 0 |  | Fe-Cr-Ni-Co-Ti
3644 | 23 | 12 | 4 | 57 | 4 | 82.03106 | 0.2931283 | 0.07927953 | 430.0564 | 0 | 1 | 0 |  | Fe-Cr-Ni-Co-Ti
3645 | 37 | 5 | 10 | 6 | 42 | 62.4833 | 0.304923 | 0.1673461 | 1040.801 | 0 | 0 | 0 |  | Fe-Cr-Ni-Co-Ti
3646 | 41 | 5 | 10 | 9 | 35 | 65.25731 | 0.3031601 | 0.1659037 | 1071.225 | 0 | 0 | 0 |  | Fe-Cr-Ni-Co-Ti
3647 | 44 | 6 | 9 | 13 | 28 | 68.52981 | 0.3005109 | 0.1590831 | 1053.565 | 0 | 0 | 0 |  | Fe-Cr-Ni-Co-Ti
3648 | 45 | 7 | 8 | 18 | 22 | 71.53072 | 0.2983119 | 0.1493004 | 997.7605 | 0 | 0 | 0 |  | Fe-Cr-Ni-Co-Ti
3649 | 45 | 8 | 6 | 25 | 16 | 74.73339 | 0.2961714 | 0.1345852 | 889.9382 | 0 | 0 | 0 |  | Fe-Cr-Ni-Co-Ti
3650 | 43 | 9 | 5 | 32 | 11 | 77.55389 | 0.2945573 | 0.1172378 | 748.0665 | 0 | 0 | 0 |  | Fe-Cr-Ni-Co-Ti
3651 | 38 | 11 | 3 | 43 | 6 | 80.84846 | 0.2924632 | 0.09231166 | 537.9401 | 0 | 1 | 0 |  | Fe-Cr-Ni-Co-Ti
3652 | 50 | 3 | 6 | 9 | 32 | 66.19405 | 0.3029832 | 0.1645076 | 1072.13 | 0 | 0 | 0 |  | Fe-Cr-Ni-Co-Ti
3653 | 52 | 4 | 6 | 13 | 25 | 69.48028 | 0.3005572 | 0.1556423 | 1033.354 | 0 | 0 | 0 |  | Fe-Cr-Ni-Co-Ti
3654 | 53 | 5 | 5 | 18 | 19 | 72.54621 | 0.2983629 | 0.1432689 | 950.6931 | 0 | 0 | 0 |  | Fe-Cr-Ni-Co-Ti
3655 | 53 | 6 | 4 | 23 | 13 | 75.74724 | 0.2962052 | 0.1249882 | 805.5765 | 0 | 0 | 0 |  | Fe-Cr-Ni-Co-Ti
3656 | 50 | 8 | 4 | 30 | 8 | 78.94678 | 0.2939694 | 0.1032815 | 625.5272 | 0 | 0 | 0 |  | Fe-Cr-Ni-Co-Ti
3657 | 5 | 3 | 47 | 33 | 12 | 72.84623 | 0.308976 | 0.1308897 | 848.8468 | 1 | 0 | 0 |  | Fe-Cr-Ni-Co-Ti
3658 | 5 | 5 | 40 | 39 | 11 | 74.26985 | 0.30633 | 0.1254506 | 808.4945 | 1 | 1 | 1 | 808.4945 | Fe-Cr-Ni-Co-Ti
3659 | 4 | 7 | 34 | 44 | 10 | 75.61079 | 0.3038775 | 0.119979 | 766.3742 | 1 | 1 | 1 | 766.3742 | Fe-Cr-Ni-Co-Ti
3660 | 4 | 11 | 27 | 49 | 9 | 77.77116 | 0.2993683 | 0.1137308 | 722.0604 | 1 | 1 | 1 | 722.0604 | Fe-Cr-Ni-Co-Ti
3661 | 3 | 14 | 22 | 53 | 7 | 80.03309 | 0.2957968 | 0.1022344 | 627.4365 | 1 | 1 | 1 | 627.4365 | Fe-Cr-Ni-Co-Ti
3662 | 6 | 3 | 51 | 21 | 19 | 69.35501 | 0.3104056 | 0.1539284 | 1034.747 | 1 | 0 | 0 |  | Fe-Cr-Ni-Co-Ti
3663 | 7 | 5 | 44 | 27 | 17 | 71.20527 | 0.3074423 | 0.1464085 | 981.6557 | 1 | 0 | 0 |  | Fe-Cr-Ni-Co-Ti
3664 | 8 | 7 | 38 | 32 | 16 | 72.63327 | 0.3047578 | 0.1417915 | 950.9851 | 1 | 0 | 0 |  | Fe-Cr-Ni-Co-Ti
3665 | 8 | 10 | 32 | 36 | 14 | 74.74364 | 0.301054 | 0.1338534 | 891.9567 | 1 | 0 | 0 |  | Fe-Cr-Ni-Co-Ti
3666 | 9 | 14 | 26 | 40 | 11 | 77.83309 | 0.2961118 | 0.1210694 | 791.5568 | 1 | 0 | 0 |  | Fe-Cr-Ni-Co-Ti
3667 | 8 | 18 | 21 | 44 | 9 | 80.39888 | 0.2916923 | 0.1112049 | 713.3525 | 1 | 1 | 1 | 713.3525 | Fe-Cr-Ni-Co-Ti
3668 | 7 | 23 | 16 | 46 | 7 | 83.39067 | 0.2861093 | 0.1000303 | 623.2978 | 1 | 1 | 1 | 623.2978 | Fe-Cr-Ni-Co-Ti
3669 | 4 | 3 | 52 | 12 | 29 | 64.89052 | 0.3125287 | 0.1738338 | 1162.372 | 1 | 0 | 0 |  | Fe-Cr-Ni-Co-Ti
3670 | 8 | 4 | 46 | 16 | 27 | 66.44881 | 0.310142 | 0.1682855 | 1131.463 | 1 | 0 | 0 |  | Fe-Cr-Ni-Co-Ti
3671 | 10 | 6 | 39 | 21 | 24 | 68.54178 | 0.3068997 | 0.1603649 | 1081.664 | 1 | 0 | 0 |  | Fe-Cr-Ni-Co-Ti
3672 | 12 | 9 | 34 | 25 | 21 | 71.13419 | 0.3028807 | 0.1524977 | 1035.164 | 1 | 0 | 0 |  | Fe-Cr-Ni-Co-Ti
3673 | 13 | 13 | 29 | 28 | 17 | 74.42899 | 0.2978037 | 0.1410411 | 955.1993 | 1 | 0 | 0 |  | Fe-Cr-Ni-Co-Ti
3674 | 14 | 17 | 24 | 31 | 14 | 77.42213 | 0.2929368 | 0.1304413 | 876.2782 | 1 | 0 | 0 |  | Fe-Cr-Ni-Co-Ti
3675 | 13 | 23 | 19 | 34 | 11 | 81.13267 | 0.2864299 | 0.1179393 | 779.9069 | 1 | 0 | 0 |  | Fe-Cr-Ni-Co-Ti
3676 | 12 | 29 | 15 | 36 | 8 | 84.92405 | 0.2799918 | 0.1035622 | 662.3186 | 1 | 0 | 0 |  | Fe-Cr-Ni-Co-Ti
3677 | 9 | 36 | 12 | 37 | 6 | 88.52009 | 0.2730945 | 0.09198881 | 568.7572 | 1 | 0 | 0 |  | Fe-Cr-Ni-Co-Ti
3678 | 6 | 3 | 43 | 10 | 38 | 61.65217 | 0.3130935 | 0.1780613 | 1144.484 | 1 | 0 | 0 |  | Fe-Cr-Ni-Co-Ti
3679 | 10 | 4 | 38 | 13 | 34 | 63.62696 | 0.3105122 | 0.1730648 | 1128.643 | 1 | 0 | 0 |  | Fe-Cr-Ni-Co-Ti
3680 | 14 | 7 | 33 | 16 | 29 | 66.86159 | 0.3057783 | 0.1652302 | 1099.731 | 1 | 0 | 0 |  | Fe-Cr-Ni-Co-Ti
3681 | 17 | 10 | 29 | 19 | 25 | 69.82738 | 0.3015004 | 0.1575246 | 1063.095 | 1 | 0 | 0 |  | Fe-Cr-Ni-Co-Ti
3682 | 19 | 15 | 25 | 21 | 20 | 73.87223 | 0.2952798 | 0.1463394 | 996.5999 | 1 | 0 | 0 |  | Fe-Cr-Ni-Co-Ti
3683 | 19 | 20 | 21 | 24 | 16 | 77.57315 | 0.2895003 | 0.1346916 | 915.0126 | 1 | 0 | 0 |  | Fe-Cr-Ni-Co-Ti
3684 | 18 | 26 | 17 | 26 | 12 | 81.75599 | 0.2826529 | 0.120297 | 803.438 | 1 | 0 | 0 |  | Fe-Cr-Ni-Co-Ti
3685 | 17 | 34 | 13 | 28 | 9 | 86.12044 | 0.274845 | 0.1063833 | 692.9767 | 1 | 0 | 0 |  | Fe-Cr-Ni-Co-Ti
3686 | 12 | 43 | 11 | 28 | 6 | 90.98115 | 0.2658528 | 0.09023627 | 559.905 | 1 | 0 | 0 |  | Fe-Cr-Ni-Co-Ti
3687 | 9 | 3 | 35 | 8 | 45 | 59.39548 | 0.313252 | 0.1756057 | 1079.26 | 1 | 0 | 0 |  | Fe-Cr-Ni-Co-Ti
3688 | 14 | 5 | 31 | 10 | 39 | 62.28486 | 0.3093026 | 0.1724295 | 1095.435 | 1 | 0 | 0 |  | Fe-Cr-Ni-Co-Ti
3689 | 19 | 8 | 27 | 12 | 33 | 65.8016 | 0.3043369 | 0.1666608 | 1092.23 | 0 | 0 | 0 |  | Fe-Cr-Ni-Co-Ti
3690 | 22 | 12 | 24 | 14 | 28 | 69.39368 | 0.2990304 | 0.1594182 | 1069.465 | 0 | 0 | 0 |  | Fe-Cr-Ni-Co-Ti
3691 | 24 | 17 | 20 | 16 | 23 | 73.35843 | 0.2928055 | 0.1497391 | 1018.938 | 0 | 0 | 0 |  | Fe-Cr-Ni-Co-Ti
3692 | 25 | 22 | 17 | 18 | 18 | 77.46097 | 0.2867966 | 0.1380275 | 942.2978 | 0 | 0 | 0 |  | Fe-Cr-Ni-Co-Ti
3693 | 24 | 30 | 13 | 20 | 13 | 82.75458 | 0.2780973 | 0.1216538 | 819.6548 | 0 | 0 | 0 |  | Fe-Cr-Ni-Co-Ti
3694 | 22 | 38 | 11 | 20 | 9 | 87.66278 | 0.2698362 | 0.1049389 | 683.5464 | 1 | 0 | 0 |  | Fe-Cr-Ni-Co-Ti
3695 | 16 | 50 | 8 | 20 | 6 | 93.5306 | 0.2582857 | 0.08785994 | 544.471 | 0 | 0 | 0 |  | Fe-Cr-Ni-Co-Ti
3696 | 14 | 3 | 25 | 7 | 50 | 57.90945 | 0.3126763 | 0.1695098 | 996.3584 | 1 | 0 | 0 |  | Fe-Cr-Ni-Co-Ti
3697 | 21 | 6 | 23 | 8 | 42 | 62.00027 | 0.307231 | 0.1696291 | 1059.871 | 1 | 0 | 0 |  | Fe-Cr-Ni-Co-Ti
3698 | 26 | 9 | 20 | 9 | 36 | 65.38588 | 0.3024015 | 0.1660252 | 1074.512 | 0 | 0 | 0 |  | Fe-Cr-Ni-Co-Ti
3699 | 28 | 13 | 18 | 11 | 29 | 69.50183 | 0.2968478 | 0.158636 | 1057.846 | 0 | 0 | 0 |  | Fe-Cr-Ni-Co-Ti
3700 | 30 | 18 | 16 | 12 | 24 | 73.45829 | 0.2908856 | 0.1501238 | 1019.487 | 0 | 0 | 0 |  | Fe-Cr-Ni-Co-Ti
3701 | 31 | 25 | 13 | 14 | 18 | 78.67309 | 0.2830308 | 0.1363083 | 931.9518 | 0 | 0 | 0 |  | Fe-Cr-Ni-Co-Ti
3702 | 30 | 32 | 10 | 15 | 13 | 83.6104 | 0.2751269 | 0.1205229 | 811.0511 | 0 | 0 | 0 |  | Fe-Cr-Ni-Co-Ti
3703 | 26 | 42 | 8 | 15 | 8 | 89.84311 | 0.2646031 | 0.09909733 | 634.9807 | 0 | 0 | 0 |  | Fe-Cr-Ni-Co-Ti
3704 | 19 | 55 | 6 | 15 | 5 | 95.97098 | 0.2526901 | 0.08066452 | 484.1168 | 0 | 0 | 0 |  | Fe-Cr-Ni-Co-Ti
3705 | 21 | 3 | 17 | 7 | 52 | 57.80906 | 0.3113391 | 0.1656551 | 958.7862 | 0 | 0 | 0 |  | Fe-Cr-Ni-Co-Ti
3706 | 28 | 6 | 16 | 7 | 43 | 62.00878 | 0.3058706 | 0.1681663 | 1042.776 | 0 | 0 | 0 |  | Fe-Cr-Ni-Co-Ti
3707 | 33 | 9 | 15 | 7 | 36 | 65.69819 | 0.3010381 | 0.1659676 | 1074.686 | 0 | 0 | 0 |  | Fe-Cr-Ni-Co-Ti
3708 | 36 | 14 | 13 | 8 | 30 | 69.87199 | 0.2947916 | 0.1596733 | 1067.859 | 0 | 0 | 0 |  | Fe-Cr-Ni-Co-Ti
3709 | 38 | 19 | 11 | 9 | 24 | 74.13829 | 0.2886248 | 0.150097 | 1022.27 | 0 | 0 | 0 |  | Fe-Cr-Ni-Co-Ti
3710 | 38 | 25 | 9 | 10 | 18 | 78.92408 | 0.281527 | 0.1361033 | 928.346 | 0 | 0 | 0 |  | Fe-Cr-Ni-Co-Ti
3711 | 37 | 33 | 7 | 11 | 12 | 84.6936 | 0.2728163 | 0.1166818 | 777.7196 | 0 | 0 | 0 |  | Fe-Cr-Ni-Co-Ti
3712 | 32 | 44 | 5 | 12 | 7 | 91.19686 | 0.2618849 | 0.09350202 | 585.8919 | 0 | 0 | 0 |  | Fe-Cr-Ni-Co-Ti
3713 | 23 | 57 | 4 | 12 | 4 | 97.40692 | 0.2498807 | 0.07376649 | 424.6285 | 0 | 0 | 0 |  | Fe-Cr-Ni-Co-Ti
3714 | 37 | 6 | 10 | 5 | 42 | 62.76811 | 0.3039749 | 0.167104 | 1041.14 | 0 | 0 | 0 |  | Fe-Cr-Ni-Co-Ti
3715 | 41 | 9 | 10 | 5 | 35 | 66.42977 | 0.2993684 | 0.1646988 | 1070.132 | 0 | 0 | 0 |  | Fe-Cr-Ni-Co-Ti
3716 | 44 | 13 | 9 | 6 | 28 | 70.6439 | 0.2938722 | 0.1574243 | 1054.231 | 0 | 0 | 0 |  | Fe-Cr-Ni-Co-Ti
3717 | 45 | 18 | 8 | 7 | 22 | 74.9433 | 0.2878691 | 0.1467504 | 996.7746 | 0 | 0 | 0 |  | Fe-Cr-Ni-Co-Ti
3718 | 45 | 25 | 6 | 8 | 16 | 80.15669 | 0.2800059 | 0.1309228 | 886.0518 | 0 | 0 | 0 |  | Fe-Cr-Ni-Co-Ti
3719 | 43 | 32 | 5 | 9 | 11 | 85.07319 | 0.2726448 | 0.1132505 | 745.5277 | 0 | 0 | 0 |  | Fe-Cr-Ni-Co-Ti
3720 | 38 | 43 | 3 | 11 | 6 | 91.49026 | 0.2621753 | 0.08824365 | 537.2618 | 0 | 0 | 0 |  | Fe-Cr-Ni-Co-Ti
3721 | 50 | 9 | 6 | 3 | 32 | 67.96943 | 0.2973044 | 0.1626337 | 1069.626 | 0 | 0 | 0 |  | Fe-Cr-Ni-Co-Ti
3722 | 52 | 13 | 6 | 4 | 25 | 72.22551 | 0.2920342 | 0.1533891 | 1032.621 | 0 | 0 | 0 |  | Fe-Cr-Ni-Co-Ti
3723 | 53 | 18 | 5 | 5 | 19 | 76.62003 | 0.2860394 | 0.1405186 | 950.9254 | 0 | 0 | 0 |  | Fe-Cr-Ni-Co-Ti
3724 | 53 | 23 | 4 | 6 | 13 | 81.27547 | 0.2799086 | 0.1225195 | 811.5577 | 0 | 0 | 0 |  | Fe-Cr-Ni-Co-Ti
3725 | 50 | 30 | 4 | 8 | 8 | 86.21495 | 0.2730447 | 0.101083 | 634.7675 | 0 | 0 | 0 |  | Fe-Cr-Ni-Co-Ti
3726 | 33 | 3 | 47 | 12 | 5 | 76.98443 | 0.3039723 | 0.08853111 | 485.7014 | 1 | 1 | 1 | 485.7014 | Fe-Cr-Ni-Co-Ti
3727 | 39 | 5 | 40 | 11 | 5 | 78.02418 | 0.300701 | 0.08794139 | 485.0631 | 1 | 1 | 1 | 485.0631 | Fe-Cr-Ni-Co-Ti
3728 | 44 | 7 | 34 | 10 | 4 | 79.54537 | 0.2973847 | 0.07960467 | 420.279 | 1 | 1 | 1 | 420.279 | Fe-Cr-Ni-Co-Ti
3729 | 49 | 11 | 27 | 9 | 4 | 81.23821 | 0.2924518 | 0.07921684 | 422.75 | 0 | 1 | 0 |  | Fe-Cr-Ni-Co-Ti
3730 | 53 | 14 | 22 | 7 | 3 | 83.08784 | 0.2883148 | 0.07025912 | 354.1374 | 0 | 1 | 0 |  | Fe-Cr-Ni-Co-Ti
3731 | 21 | 3 | 51 | 19 | 6 | 76.08599 | 0.3060961 | 0.09695722 | 555.118 | 1 | 1 | 1 | 555.118 | Fe-Cr-Ni-Co-Ti
3732 | 27 | 5 | 44 | 17 | 7 | 76.59717 | 0.3029937 | 0.1025119 | 607.4208 | 1 | 1 | 1 | 607.4208 | Fe-Cr-Ni-Co-Ti
3733 | 32 | 7 | 38 | 16 | 8 | 77.07545 | 0.3001724 | 0.1073484 | 654.0761 | 1 | 1 | 1 | 654.0761 | Fe-Cr-Ni-Co-Ti
3734 | 36 | 10 | 32 | 14 | 8 | 78.33514 | 0.2962393 | 0.1062384 | 650.1287 | 1 | 1 | 1 | 650.1287 | Fe-Cr-Ni-Co-Ti
3735 | 40 | 14 | 26 | 11 | 9 | 79.41614 | 0.29159 | 0.1103962 | 693.0384 | 1 | 0 | 0 |  | Fe-Cr-Ni-Co-Ti
3736 | 44 | 18 | 21 | 9 | 8 | 81.5235 | 0.286674 | 0.1045762 | 648.5014 | 0 | 0 | 0 |  | Fe-Cr-Ni-Co-Ti
3737 | 46 | 23 | 16 | 7 | 7 | 83.98715 | 0.2808084 | 0.09837102 | 601.2119 | 0 | 0 | 0 |  | Fe-Cr-Ni-Co-Ti
3738 | 12 | 3 | 52 | 29 | 4 | 76.96341 | 0.3070454 | 0.0822582 | 432.286 | 1 | 1 | 1 | 432.286 | Fe-Cr-Ni-Co-Ti
3739 | 16 | 4 | 46 | 27 | 8 | 75.50741 | 0.3057691 | 0.1100073 | 670.3424 | 1 | 1 | 1 | 670.3424 | Fe-Cr-Ni-Co-Ti
3740 | 21 | 6 | 39 | 24 | 10 | 75.44403 | 0.3029667 | 0.1185046 | 748.9495 | 1 | 1 | 1 | 748.9495 | Fe-Cr-Ni-Co-Ti
3741 | 25 | 9 | 34 | 21 | 12 | 75.70293 | 0.2995928 | 0.1255875 | 817.1008 | 1 | 0 | 0 |  | Fe-Cr-Ni-Co-Ti
3742 | 28 | 13 | 29 | 17 | 13 | 76.69538 | 0.2950873 | 0.1279349 | 844.0793 | 1 | 0 | 0 |  | Fe-Cr-Ni-Co-Ti
3743 | 31 | 17 | 24 | 14 | 14 | 77.71816 | 0.2906423 | 0.1299422 | 868.0926 | 1 | 0 | 0 |  | Fe-Cr-Ni-Co-Ti
3744 | 34 | 23 | 19 | 11 | 13 | 80.41268 | 0.2839379 | 0.1246591 | 832.8262 | 1 | 0 | 0 |  | Fe-Cr-Ni-Co-Ti
3745 | 36 | 29 | 15 | 8 | 12 | 83.07837 | 0.2774316 | 0.1192537 | 794.651 | 0 | 0 | 0 |  | Fe-Cr-Ni-Co-Ti
3746 | 37 | 36 | 12 | 6 | 9 | 87.16795 | 0.269824 | 0.1056568 | 683.7724 | 0 | 0 | 0 |  | Fe-Cr-Ni-Co-Ti
3747 | 10 | 3 | 43 | 38 | 6 | 76.19144 | 0.3069173 | 0.09769947 | 563.1209 | 1 | 1 | 1 | 563.1209 | Fe-Cr-Ni-Co-Ti
3748 | 13 | 4 | 38 | 34 | 10 | 74.62372 | 0.305846 | 0.1194866 | 753.7466 | 1 | 1 | 1 | 753.7466 | Fe-Cr-Ni-Co-Ti
3749 | 16 | 7 | 33 | 29 | 14 | 73.82486 | 0.3028593 | 0.133665 | 881.2422 | 1 | 0 | 0 |  | Fe-Cr-Ni-Co-Ti
3750 | 19 | 10 | 29 | 25 | 17 | 73.57997 | 0.2998401 | 0.1414266 | 951.1292 | 1 | 0 | 0 |  | Fe-Cr-Ni-Co-Ti
3751 | 21 | 15 | 25 | 20 | 19 | 74.38815 | 0.294837 | 0.1442191 | 980.762 | 1 | 0 | 0 |  | Fe-Cr-Ni-Co-Ti
3752 | 24 | 20 | 21 | 16 | 19 | 76.17202 | 0.2893382 | 0.1417756 | 968.6324 | 1 | 0 | 0 |  | Fe-Cr-Ni-Co-Ti
3753 | 26 | 26 | 17 | 12 | 18 | 78.74641 | 0.2825899 | 0.1368212 | 936.8039 | 0 | 0 | 0 |  | Fe-Cr-Ni-Co-Ti
3754 | 28 | 34 | 13 | 9 | 17 | 81.98561 | 0.2747055 | 0.131008 | 900.6954 | 0 | 0 | 0 |  | Fe-Cr-Ni-Co-Ti
3755 | 28 | 43 | 11 | 6 | 12 | 87.70939 | 0.2646903 | 0.1144048 | 770.3108 | 0 | 0 | 0 |  | Fe-Cr-Ni-Co-Ti
3756 | 8 | 3 | 35 | 45 | 9 | 74.8777 | 0.3070469 | 0.1150603 | 715.243 | 1 | 1 | 1 | 715.243 | Fe-Cr-Ni-Co-Ti
3757 | 10 | 5 | 31 | 39 | 14 | 73.12896 | 0.3054202 | 0.1346326 | 886.7841 | 1 |  | 0 |  | Fe-Cr-Ni-Co-Ti
3758 | 12 | 8 | 27 | 33 | 19 | 71.85242 | 0.3028267 | 0.1468933 | 989.4888 | 1 | 0 | 0 |  | Fe-Cr-Ni-Co-Ti
3759 | 14 | 12 | 24 | 28 | 22 | 71.92877 | 0.2990727 | 0.150832 | 1023.793 | 1 | 0 | 0 |  | Fe-Cr-Ni-Co-Ti
3760 | 16 | 17 | 20 | 23 | 24 | 72.74463 | 0.2940602 | 0.1509605 | 1027.072 | 0 | 0 | 0 |  | Fe-Cr-Ni-Co-Ti
3761 | 18 | 22 | 17 | 18 | 25 | 73.97773 | 0.2889398 | 0.1495616 | 1019.621 | 0 | 0 | 0 |  | Fe-Cr-Ni-Co-Ti
3762 | 20 | 30 | 13 | 13 | 24 | 77.11408 | 0.2804974 | 0.1441158 | 989.0201 | 0 | 0 | 0 |  | Fe-Cr-Ni-Co-Ti
3763 | 20 | 38 | 11 | 9 | 22 | 80.67743 | 0.272281 | 0.1375636 | 949.8626 | 0 | 0 | 0 |  | Fe-Cr-Ni-Co-Ti
3764 | 20 | 50 | 8 | 6 | 16 | 87.78551 | 0.2593924 | 0.1212938 | 834.9172 | 0 | 0 | 0 |  | Fe-Cr-Ni-Co-Ti
3765 | 7 | 3 | 25 | 50 | 14 | 72.63728 | 0.3072322 | 0.1343995 | 882.4553 | 1 | 1 | 1 | 882.4553 | Fe-Cr-Ni-Co-Ti
3766 | 8 | 6 | 23 | 42 | 21 | 70.42394 | 0.305314 | 0.1510594 | 1017.822 | 1 | 0 | 0 |  | Fe-Cr-Ni-Co-Ti
3767 | 9 | 9 | 20 | 36 | 26 | 69.22867 | 0.3029616 | 0.156797 | 1053.542 | 1 | 0 | 0 |  | Fe-Cr-Ni-Co-Ti
3768 | 11 | 13 | 18 | 29 | 28 | 69.59804 | 0.2989986 | 0.1568023 | 1050.247 | 0 | 0 | 0 |  | Fe-Cr-Ni-Co-Ti
3769 | 12 | 18 | 16 | 24 | 30 | 70.42299 | 0.2943553 | 0.1556763 | 1042.176 | 0 | 0 | 0 |  | Fe-Cr-Ni-Co-Ti
3770 | 14 | 25 | 13 | 18 | 31 | 72.3106 | 0.2875023 | 0.1521105 | 1020.269 | 0 | 0 | 0 |  | Fe-Cr-Ni-Co-Ti
3771 | 15 | 32 | 10 | 13 | 30 | 74.94599 | 0.2800245 | 0.1472653 | 992.4453 | 0 | 0 | 0 |  | Fe-Cr-Ni-Co-Ti
3772 | 15 | 42 | 8 | 8 | 26 | 79.98752 | 0.2691316 | 0.1389084 | 949.9786 | 0 | 0 | 0 |  | Fe-Cr-Ni-Co-Ti
3773 | 15 | 55 | 6 | 5 | 19 | 87.77746 | 0.2555228 | 0.1237403 | 854.6132 | 0 | 0 | 0 |  | Fe-Cr-Ni-Co-Ti
3774 | 7 | 3 | 17 | 52 | 21 | 69.67339 | 0.3077831 | 0.1506671 | 1009.415 | 1 | 0 | 0 |  | Fe-Cr-Ni-Co-Ti
3775 | 7 | 6 | 16 | 43 | 28 | 67.53562 | 0.306091 | 0.1593288 | 1060.013 | 1 | 0 | 0 |  | Fe-Cr-Ni-Co-Ti
3776 | 7 | 9 | 15 | 36 | 33 | 66.37178 | 0.3040397 | 0.1614661 | 1057.72 | 0 | 0 | 0 |  | Fe-Cr-Ni-Co-Ti
3777 | 8 | 14 | 13 | 30 | 36 | 66.82449 | 0.2995769 | 0.1592997 | 1035.073 | 0 | 0 | 0 |  | Fe-Cr-Ni-Co-Ti
3778 | 9 | 19 | 11 | 24 | 38 | 67.56543 | 0.2948973 | 0.1561071 | 1005.972 | 0 | 0 | 0 |  | Fe-Cr-Ni-Co-Ti
3779 | 10 | 25 | 9 | 18 | 38 | 69.31782 | 0.2887274 | 0.1521196 | 980.376 | 0 | 0 | 0 |  | Fe-Cr-Ni-Co-Ti
3780 | 11 | 33 | 7 | 12 | 37 | 72.18985 | 0.2805502 | 0.1468513 | 953.282 | 0 | 0 | 0 |  | Fe-Cr-Ni-Co-Ti
3781 | 12 | 44 | 5 | 7 | 32 | 77.80684 | 0.2687436 | 0.1394639 | 929.8454 | 0 | 0 | 0 |  | Fe-Cr-Ni-Co-Ti
3782 | 12 | 57 | 4 | 4 | 23 | 86.32119 | 0.2544711 | 0.1268925 | 871.4106 | 0 | 0 | 0 |  | Fe-Cr-Ni-Co-Ti
3783 | 5 | 6 | 10 | 42 | 37 | 63.9967 | 0.3074394 | 0.1627753 | 1040.058 | 0 | 0 | 0 |  | Fe-Cr-Ni-Co-Ti
3784 | 5 | 9 | 10 | 35 | 41 | 63.31916 | 0.3052958 | 0.1611304 | 1008.466 | 1 | 0 | 0 |  | Fe-Cr-Ni-Co-Ti
3785 | 6 | 13 | 9 | 28 | 44 | 63.38536 | 0.3017956 | 0.1576002 | 969.393 | 0 | 0 | 0 |  | Fe-Cr-Ni-Co-Ti
3786 | 7 | 18 | 8 | 22 | 45 | 64.48992 | 0.2969757 | 0.1537031 | 940.9561 | 0 | 0 | 0 |  | Fe-Cr-Ni-Co-Ti
3787 | 8 | 25 | 6 | 16 | 45 | 66.57675 | 0.2899598 | 0.1484739 | 910.0481 | 0 | 0 | 0 |  | Fe-Cr-Ni-Co-Ti
3788 | 9 | 32 | 5 | 11 | 43 | 69.43578 | 0.2826503 | 0.1446417 | 899.9548 | 0 | 0 | 0 |  | Fe-Cr-Ni-Co-Ti
3789 | 11 | 43 | 3 | 6 | 38 | 74.8998 | 0.2710643 | 0.1387935 | 893.2491 | 0 | 0 | 0 |  | Fe-Cr-Ni-Co-Ti
3790 | 3 | 9 | 6 | 32 | 50 | 60.10228 | 0.3068154 | 0.1554693 | 909.614 | 1 | 0 | 0 |  | Fe-Cr-Ni-Co-Ti
3791 | 4 | 13 | 6 | 25 | 52 | 60.53341 | 0.3032197 | 0.1510996 | 871.0325 | 0 | 0 | 0 |  | Fe-Cr-Ni-Co-Ti
3792 | 5 | 18 | 5 | 19 | 53 | 61.61886 | 0.2983942 | 0.1462182 | 836.0265 | 0 | 0 | 0 |  | Fe-Cr-Ni-Co-Ti
3793 | 6 | 23 | 4 | 13 | 53 | 62.92889 | 0.2932406 | 0.1422631 | 810.3556 | 0 | 0 | 0 |  | Fe-Cr-Ni-Co-Ti
3794 | 8 | 30 | 4 | 8 | 50 | 66.1537 | 0.285838 | 0.1402234 | 822.5703 | 0 | 0 | 0 |  | Fe-Cr-Ni-Co-Ti
3795 | 3 | 33 | 47 | 12 | 5 | 86.68615 | 0.2794299 | 0.09286185 | 566.2454 | 1 | 1 | 1 | 566.2454 | Fe-Cr-Ni-Co-Ti
3796 | 5 | 39 | 40 | 11 | 5 | 89.03559 | 0.2728043 | 0.09041549 | 553.0213 | 1 | 0 | 0 |  | Fe-Cr-Ni-Co-Ti
3797 | 7 | 44 | 34 | 10 | 4 | 91.73217 | 0.2666379 | 0.08184664 | 483.5035 | 1 | 0 | 0 |  | Fe-Cr-Ni-Co-Ti
3798 | 11 | 49 | 27 | 9 | 4 | 93.65329 | 0.2610927 | 0.07975135 | 469.9752 | 1 | 0 | 0 |  | Fe-Cr-Ni-Co-Ti
3799 | 14 | 53 | 22 | 7 | 3 | 96.04883 | 0.2557142 | 0.07086523 | 396.8411 | 0 | 0 | 0 |  | Fe-Cr-Ni-Co-Ti
3800 | 3 | 21 | 51 | 19 | 6 | 81.86277 | 0.2914409 | 0.1009523 | 619.9346 | 1 | 1 | 1 | 619.9346 | Fe-Cr-Ni-Co-Ti
3801 | 5 | 27 | 44 | 17 | 7 | 83.62755 | 0.2850259 | 0.104282 | 660.642 | 1 | 0 | 0 |  | Fe-Cr-Ni-Co-Ti
3802 | 7 | 32 | 38 | 16 | 8 | 84.95474 | 0.2799053 | 0.1072227 | 695.4419 | 1 | 0 | 0 |  | Fe-Cr-Ni-Co-Ti
3803 | 10 | 36 | 32 | 14 | 8 | 86.61995 | 0.2748913 | 0.1050156 | 681.2995 | 1 | 0 | 0 |  | Fe-Cr-Ni-Co-Ti
3804 | 14 | 40 | 26 | 11 | 9 | 87.66971 | 0.270174 | 0.1073878 | 707.4153 | 1 | 0 | 0 |  | Fe-Cr-Ni-Co-Ti
3805 | 18 | 44 | 21 | 9 | 8 | 89.83677 | 0.2651955 | 0.1011371 | 655.3429 | 1 | 0 | 0 |  | Fe-Cr-Ni-Co-Ti
3806 | 23 | 46 | 16 | 7 | 7 | 91.46612 | 0.2615624 | 0.09479895 | 599.913 | 0 | 0 | 0 |  | Fe-Cr-Ni-Co-Ti
3807 | 3 | 12 | 52 | 29 | 4 | 79.88117 | 0.2997484 | 0.08527583 | 470.0256 | 1 | 1 | 1 | 470.0256 | Fe-Cr-Ni-Co-Ti
3808 | 4 | 16 | 46 | 27 | 8 | 79.27716 | 0.2961146 | 0.1116073 | 707.6113 | 1 | 1 | 1 | 707.6113 | Fe-Cr-Ni-Co-Ti
3809 | 6 | 21 | 39 | 24 | 10 | 80.15441 | 0.2907416 | 0.118303 | 777.2518 | 1 | 0 | 0 |  | Fe-Cr-Ni-Co-Ti
3810 | 9 | 25 | 34 | 21 | 12 | 80.63282 | 0.2866456 | 0.1241964 | 836.49 | 1 | 0 | 0 |  | Fe-Cr-Ni-Co-Ti
3811 | 13 | 28 | 29 | 17 | 13 | 81.34218 | 0.2827908 | 0.1255516 | 851.6994 | 1 | 0 | 0 |  | Fe-Cr-Ni-Co-Ti
3812 | 17 | 31 | 24 | 14 | 14 | 82.03873 | 0.2791332 | 0.1267348 | 865.146 | 1 | 0 | 0 |  | Fe-Cr-Ni-Co-Ti
3813 | 23 | 34 | 19 | 11 | 13 | 83.83263 | 0.2748646 | 0.1218388 | 825.9293 | 0 | 0 | 0 |  | Fe-Cr-Ni-Co-Ti
3814 | 29 | 36 | 15 | 8 | 12 | 85.27051 | 0.2716403 | 0.1173425 | 788.2087 | 0 | 0 | 0 |  | Fe-Cr-Ni-Co-Ti
3815 | 36 | 37 | 12 | 6 | 9 | 87.48678 | 0.2689944 | 0.1054256 | 683.0554 | 0 | 0 | 0 |  | Fe-Cr-Ni-Co-Ti
3816 | 3 | 10 | 43 | 38 | 6 | 78.43454 | 0.301249 | 0.09915316 | 587.9202 | 1 | 1 | 1 | 587.9202 | Fe-Cr-Ni-Co-Ti
3817 | 4 | 13 | 38 | 34 | 10 | 77.47229 | 0.2984689 | 0.1197393 | 775.3818 | 1 | 1 | 1 | 775.3818 | Fe-Cr-Ni-Co-Ti
3818 | 7 | 16 | 33 | 29 | 14 | 76.61402 | 0.2954606 | 0.1325714 | 891.7683 | 1 | 0 | 0 |  | Fe-Cr-Ni-Co-Ti
3819 | 10 | 19 | 29 | 25 | 17 | 76.30235 | 0.2924959 | 0.1394969 | 953.9475 | 1 | 0 | 0 |  | Fe-Cr-Ni-Co-Ti
3820 | 15 | 21 | 25 | 20 | 19 | 76.18674 | 0.2899258 | 0.142354 | 976.8712 | 1 | 0 | 0 |  | Fe-Cr-Ni-Co-Ti
3821 | 20 | 24 | 21 | 16 | 19 | 77.37332 | 0.2860536 | 0.1403812 | 964.0501 | 0 | 0 | 0 |  | Fe-Cr-Ni-Co-Ti
3822 | 26 | 26 | 17 | 12 | 18 | 78.74641 | 0.2825899 | 0.1364577 | 933.3158 | 0 | 0 | 0 |  | Fe-Cr-Ni-Co-Ti
3823 | 34 | 28 | 13 | 9 | 17 | 80.17339 | 0.2796158 | 0.1335923 | 914.4202 | 0 | 0 | 0 |  | Fe-Cr-Ni-Co-Ti
3824 | 43 | 28 | 11 | 6 | 12 | 83.00465 | 0.2771287 | 0.1189237 | 789.3306 | 0 | 0 | 0 |  | Fe-Cr-Ni-Co-Ti
3825 | 3 | 8 | 35 | 45 | 9 | 76.45266 | 0.3030022 | 0.1153566 | 728.4063 | 1 | 1 | 1 | 728.4063 | Fe-Cr-Ni-Co-Ti
3826 | 5 | 10 | 31 | 39 | 14 | 74.67633 | 0.3013249 | 0.1338436 | 891.682 | 1 | 0 | 0 |  | Fe-Cr-Ni-Co-Ti
3827 | 8 | 12 | 27 | 33 | 19 | 73.05837 | 0.2995416 | 0.1456474 | 987.9965 | 1 | 0 | 0 |  | Fe-Cr-Ni-Co-Ti
3828 | 12 | 14 | 24 | 28 | 22 | 72.51771 | 0.2974421 | 0.1501307 | 1022.226 | 1 | 0 | 0 |  | Fe-Cr-Ni-Co-Ti
3829 | 17 | 16 | 20 | 23 | 24 | 72.45271 | 0.2948781 | 0.1513675 | 1028.484 | 0 | 0 | 0 |  | Fe-Cr-Ni-Co-Ti
3830 | 22 | 18 | 17 | 18 | 25 | 72.81398 | 0.2922209 | 0.1512984 | 1026.764 | 0 | 0 | 0 |  | Fe-Cr-Ni-Co-Ti
3831 | 30 | 20 | 13 | 13 | 24 | 74.18223 | 0.288732 | 0.1486466 | 1010.65 | 0 | 0 | 0 |  | Fe-Cr-Ni-Co-Ti
3832 | 38 | 20 | 11 | 9 | 22 | 75.33467 | 0.287148 | 0.1457043 | 991.65 | 0 | 0 | 0 |  | Fe-Cr-Ni-Co-Ti
3833 | 50 | 20 | 8 | 6 | 16 | 78.57174 | 0.2842701 | 0.132888 | 894.4601 | 0 | 0 | 0 |  | Fe-Cr-Ni-Co-Ti
3834 | 3 | 7 | 25 | 50 | 14 | 73.87424 | 0.3039647 | 0.1336756 | 885.7688 | 1 | 0 | 0 |  | Fe-Cr-Ni-Co-Ti
3835 | 6 | 8 | 23 | 42 | 21 | 71.01453 | 0.3036923 | 0.1504693 | 1017.645 | 1 | 0 | 0 |  | Fe-Cr-Ni-Co-Ti
3836 | 9 | 9 | 20 | 36 | 26 | 69.22867 | 0.3029616 | 0.156797 | 1053.542 | 1 | 0 | 0 |  | Fe-Cr-Ni-Co-Ti
3837 | 13 | 11 | 18 | 29 | 28 | 69.02219 | 0.3006454 | 0.1572552 | 1049.171 | 0 | 0 | 0 |  | Fe-Cr-Ni-Co-Ti
3838 | 18 | 12 | 16 | 24 | 30 | 68.72498 | 0.2992592 | 0.158668 | 1054.85 | 0 | 0 | 0 |  | Fe-Cr-Ni-Co-Ti
3839 | 25 | 14 | 13 | 18 | 31 | 69.232 | 0.2964361 | 0.1585538 | 1054.464 | 0 | 0 | 0 |  | Fe-Cr-Ni-Co-Ti
3840 | 32 | 15 | 10 | 13 | 30 | 70.11275 | 0.294016 | 0.1567484 | 1043.217 | 0 | 0 | 0 |  | Fe-Cr-Ni-Co-Ti
3841 | 42 | 15 | 8 | 8 | 26 | 72.06434 | 0.2916647 | 0.152828 | 1025.894 | 0 | 0 | 0 |  | Fe-Cr-Ni-Co-Ti
3842 | 55 | 15 | 6 | 5 | 19 | 75.67885 | 0.2887058 | 0.1417404 | 955.9785 | 0 | 0 | 0 |  | Fe-Cr-Ni-Co-Ti
3843 | 3 | 7 | 17 | 52 | 21 | 70.85381 | 0.3045469 | 0.1495867 | 1010.058 | 1 | 0 | 0 |  | Fe-Cr-Ni-Co-Ti
3844 | 6 | 7 | 16 | 43 | 28 | 67.82037 | 0.30528 | 0.1589127 | 1058.942 | 1 | 0 | 0 |  | Fe-Cr-Ni-Co-Ti
3845 | 9 | 7 | 15 | 36 | 33 | 65.81607 | 0.305665 | 0.1624783 | 1061.44 | 0 | 0 | 0 |  | Fe-Cr-Ni-Co-Ti
3846 | 14 | 8 | 13 | 30 | 36 | 65.19288 | 0.3044182 | 0.1632651 | 1055.287 | 0 | 0 | 0 |  | Fe-Cr-Ni-Co-Ti
3847 | 19 | 9 | 11 | 24 | 38 | 64.86786 | 0.3029885 | 0.1628616 | 1041.779 | 0 | 0 | 0 |  | Fe-Cr-Ni-Co-Ti
3848 | 25 | 10 | 9 | 18 | 38 | 65.22999 | 0.3010237 | 0.1617617 | 1031.266 | 0 | 0 | 0 |  | Fe-Cr-Ni-Co-Ti
3849 | 33 | 11 | 7 | 12 | 37 | 66.1494 | 0.2986504 | 0.1615326 | 1036.866 | 0 | 0 | 0 |  | Fe-Cr-Ni-Co-Ti
3850 | 44 | 12 | 5 | 7 | 32 | 68.77267 | 0.2951839 | 0.1598372 | 1052.466 | 0 | 0 | 0 |  | Fe-Cr-Ni-Co-Ti
3851 | 57 | 12 | 4 | 4 | 23 | 72.98568 | 0.291806 | 0.1505742 | 1014.157 | 0 | 0 | 0 |  | Fe-Cr-Ni-Co-Ti
3852 | 6 | 5 | 10 | 42 | 37 | 63.72458 | 0.3082505 | 0.163316 | 1042.091 | 0 | 0 | 0 |  | Fe-Cr-Ni-Co-Ti
3853 | 9 | 5 | 10 | 35 | 41 | 62.25083 | 0.3085466 | 0.1635689 | 1018.991 | 1 | 0 | 0 |  | Fe-Cr-Ni-Co-Ti
3854 | 13 | 6 | 9 | 28 | 44 | 61.53987 | 0.3074994 | 0.1622909 | 991.8406 | 0 | 0 | 0 |  | Fe-Cr-Ni-Co-Ti
3855 | 18 | 7 | 8 | 22 | 45 | 61.59856 | 0.3059634 | 0.1614792 | 980.8409 | 0 | 0 | 0 |  | Fe-Cr-Ni-Co-Ti
3856 | 25 | 8 | 6 | 16 | 45 | 62.09746 | 0.3038965 | 0.1610572 | 979.2101 | 0 | 0 | 0 |  | Fe-Cr-Ni-Co-Ti
3857 | 32 | 9 | 5 | 11 | 43 | 63.30334 | 0.3015645 | 0.161865 | 999.6613 | 0 | 0 | 0 |  | Fe-Cr-Ni-Co-Ti
3858 | 43 | 11 | 3 | 6 | 38 | 66.2004 | 0.2972346 | 0.1626947 | 1043.492 | 0 | 0 | 0 |  | Fe-Cr-Ni-Co-Ti
3859 | 9 | 3 | 6 | 32 | 50 | 58.56721 | 0.3116931 | 0.1597341 | 929.501 | 0 | 0 | 0 |  | Fe-Cr-Ni-Co-Ti
3860 | 13 | 4 | 6 | 25 | 52 | 58.24867 | 0.3105548 | 0.1579648 | 905.2386 | 1 | 0 | 0 |  | Fe-Cr-Ni-Co-Ti
3861 | 18 | 5 | 5 | 19 | 53 | 58.32768 | 0.3090183 | 0.1566727 | 891.0606 | 0 | 0 | 0 |  | Fe-Cr-Ni-Co-Ti
3862 | 23 | 6 | 4 | 13 | 53 | 58.58345 | 0.3073132 | 0.1557406 | 882.051 | 0 | 0 | 0 |  | Fe-Cr-Ni-Co-Ti
3863 | 30 | 8 | 4 | 8 | 50 | 60.4803 | 0.303926 | 0.1588148 | 930.7947 | 0 | 0 | 0 |  | Fe-Cr-Ni-Co-Ti
3864 | 33 | 5 | 47 | 12 | 3 | 78.74614 | 0.3017387 | 0.07149795 | 351.7738 | 1 | 1 | 1 | 351.7738 | Fe-Cr-Ni-Co-Ti
3865 | 39 | 5 | 40 | 11 | 5 | 78.02418 | 0.300701 | 0.08794139 | 485.0631 | 1 | 1 | 1 | 485.0631 | Fe-Cr-Ni-Co-Ti
3866 | 44 | 4 | 34 | 10 | 7 | 76.91051 | 0.3007668 | 0.1005086 | 589.4628 | 1 | 1 | 1 | 589.4628 | Fe-Cr-Ni-Co-Ti
3867 | 49 | 4 | 27 | 9 | 11 | 75.2326 | 0.3002678 | 0.1200737 | 757.3753 | 1 | 0 | 0 |  | Fe-Cr-Ni-Co-Ti
3868 | 53 | 3 | 22 | 7 | 14 | 73.62769 | 0.3007223 | 0.1315042 | 850.4694 | 1 | 0 | 0 |  | Fe-Cr-Ni-Co-Ti
3869 | 21 | 6 | 51 | 19 | 3 | 78.72995 | 0.302742 | 0.07239506 | 358.7306 | 1 | 1 | 1 | 358.7306 | Fe-Cr-Ni-Co-Ti
3870 | 27 | 7 | 44 | 17 | 5 | 78.33952 | 0.3007574 | 0.08905817 | 496.7751 | 1 | 1 | 1 | 496.7751 | Fe-Cr-Ni-Co-Ti
3871 | 32 | 8 | 38 | 16 | 7 | 77.92903 | 0.2990651 | 0.1015979 | 606.2483 | 1 | 1 | 1 | 606.2483 | Fe-Cr-Ni-Co-Ti
3872 | 36 | 8 | 32 | 14 | 10 | 76.63014 | 0.2984768 | 0.116279 | 733.2805 | 1 | 1 | 1 | 733.2805 | Fe-Cr-Ni-Co-Ti
3873 | 40 | 9 | 26 | 11 | 14 | 75.22457 | 0.2971892 | 0.1313653 | 863.5749 | 1 | 0 | 0 |  | Fe-Cr-Ni-Co-Ti
3874 | 44 | 8 | 21 | 9 | 18 | 73.2223 | 0.2978766 | 0.1429877 | 955.16 | 1 | 0 | 0 |  | Fe-Cr-Ni-Co-Ti
3875 | 46 | 7 | 16 | 7 | 23 | 70.74148 | 0.2989299 | 0.1533486 | 1025.367 | 0 | 0 | 0 |  | Fe-Cr-Ni-Co-Ti
3876 | 12 | 4 | 52 | 29 | 3 | 77.85392 | 0.3059277 | 0.07274771 | 357.8735 | 1 | 1 | 1 | 357.8735 | Fe-Cr-Ni-Co-Ti
3877 | 16 | 8 | 46 | 27 | 4 | 78.97317 | 0.301339 | 0.08258297 | 443.5231 | 1 | 1 | 1 | 443.5231 | Fe-Cr-Ni-Co-Ti
3878 | 21 | 10 | 39 | 24 | 6 | 78.89237 | 0.2984897 | 0.09617537 | 563.1582 | 1 | 1 | 1 | 563.1582 | Fe-Cr-Ni-Co-Ti
3879 | 25 | 12 | 34 | 21 | 9 | 78.22137 | 0.296265 | 0.1121074 | 705.9554 | 1 | 1 | 1 | 705.9554 | Fe-Cr-Ni-Co-Ti
3880 | 28 | 13 | 29 | 17 | 13 | 76.69538 | 0.2950873 | 0.1279349 | 844.0793 | 1 | 0 | 0 |  | Fe-Cr-Ni-Co-Ti
3881 | 31 | 14 | 24 | 14 | 17 | 75.25875 | 0.2940113 | 0.1394085 | 940.1336 | 1 | 0 | 0 |  | Fe-Cr-Ni-Co-Ti
3882 | 34 | 13 | 19 | 11 | 23 | 72.33915 | 0.2951803 | 0.1513389 | 1023.427 | 0 | 0 | 0 |  | Fe-Cr-Ni-Co-Ti
3883 | 36 | 12 | 15 | 8 | 29 | 69.54772 | 0.2965676 | 0.1589599 | 1060.048 | 0 | 0 | 0 |  | Fe-Cr-Ni-Co-Ti
3884 | 37 | 9 | 12 | 6 | 36 | 65.88074 | 0.3002483 | 0.1649025 | 1065.741 | 0 | 0 | 0 |  | Fe-Cr-Ni-Co-Ti
3885 | 10 | 6 | 43 | 38 | 3 | 78.85043 | 0.3035653 | 0.07292344 | 363.4139 | 1 | 1 | 1 | 363.4139 | Fe-Cr-Ni-Co-Ti
3886 | 13 | 10 | 38 | 34 | 4 | 79.89872 | 0.2990661 | 0.08221391 | 445.0267 | 1 | 1 | 1 | 445.0267 | Fe-Cr-Ni-Co-Ti
3887 | 16 | 14 | 33 | 29 | 7 | 79.8322 | 0.2949349 | 0.1018652 | 620.5454 | 1 | 1 | 1 | 620.5454 | Fe-Cr-Ni-Co-Ti
3888 | 19 | 17 | 29 | 25 | 10 | 79.41336 | 0.2919834 | 0.1159512 | 749.6143 | 1 | 0 | 0 |  | Fe-Cr-Ni-Co-Ti
3889 | 21 | 19 | 25 | 20 | 15 | 77.64706 | 0.2903386 | 0.1329246 | 898.3388 | 1 | 0 | 0 |  | Fe-Cr-Ni-Co-Ti
3890 | 24 | 19 | 21 | 16 | 20 | 75.3702 | 0.2904641 | 0.1441163 | 984.2855 | 1 | 0 | 0 |  | Fe-Cr-Ni-Co-Ti
3891 | 26 | 18 | 17 | 12 | 26 | 72.37173 | 0.2917017 | 0.1528877 | 1033.495 | 0 | 0 | 0 |  | Fe-Cr-Ni-Co-Ti
3892 | 28 | 17 | 13 | 9 | 34 | 68.92543 | 0.2937152 | 0.1590274 | 1046.79 | 0 | 0 | 0 |  | Fe-Cr-Ni-Co-Ti
3893 | 28 | 12 | 11 | 6 | 43 | 63.87949 | 0.2997498 | 0.1623715 | 1009.101 | 0 | 0 | 0 |  | Fe-Cr-Ni-Co-Ti
3894 | 8 | 9 | 35 | 45 | 3 | 80.15225 | 0.3003415 | 0.07314343 | 370.5373 | 1 | 1 | 1 | 370.5373 | Fe-Cr-Ni-Co-Ti
3895 | 10 | 14 | 31 | 39 | 5 | 80.92686 | 0.2952396 | 0.0897635 | 516.2352 | 1 | 1 | 1 | 516.2352 | Fe-Cr-Ni-Co-Ti
3896 | 12 | 19 | 27 | 33 | 8 | 81.13294 | 0.2903548 | 0.1065582 | 671.5733 | 1 | 1 | 1 | 671.5733 | Fe-Cr-Ni-Co-Ti
3897 | 14 | 22 | 24 | 28 | 12 | 80.10074 | 0.2878261 | 0.1225987 | 817.6825 | 1 | 0 | 0 |  | Fe-Cr-Ni-Co-Ti
3898 | 16 | 24 | 20 | 23 | 17 | 78.33999 | 0.2861721 | 0.1357842 | 930.0146 | 1 | 0 | 0 |  | Fe-Cr-Ni-Co-Ti
3899 | 18 | 25 | 17 | 18 | 22 | 76.33172 | 0.2855533 | 0.1442137 | 990.2333 | 0 | 0 | 0 |  | Fe-Cr-Ni-Co-Ti
3900 | 20 | 24 | 13 | 13 | 30 | 72.50127 | 0.2872836 | 0.1525589 | 1024.752 | 0 | 0 | 0 |  | Fe-Cr-Ni-Co-Ti
3901 | 20 | 22 | 11 | 9 | 38 | 68.56888 | 0.290412 | 0.1557769 | 1004.046 | 0 | 0 | 0 |  | Fe-Cr-Ni-Co-Ti
3902 | 20 | 16 | 8 | 6 | 50 | 62.35836 | 0.2979899 | 0.1537521 | 905.8104 | 0 | 0 | 0 |  | Fe-Cr-Ni-Co-Ti
3903 | 7 | 14 | 25 | 50 | 3 | 82.25699 | 0.2948055 | 0.07310695 | 378.5885 | 1 | 1 | 1 | 378.5885 | Fe-Cr-Ni-Co-Ti
3904 | 8 | 21 | 23 | 42 | 6 | 82.99907 | 0.2884848 | 0.09532444 | 577.1022 | 1 | 1 | 1 | 577.1022 | Fe-Cr-Ni-Co-Ti
3905 | 9 | 26 | 20 | 36 | 9 | 83.12545 | 0.2838418 | 0.1096032 | 711.4903 | 1 | 0 | 0 |  | Fe-Cr-Ni-Co-Ti
3906 | 11 | 28 | 18 | 29 | 13 | 81.72917 | 0.2819237 | 0.1234539 | 834.9213 | 1 | 0 | 0 |  | Fe-Cr-Ni-Co-Ti
3907 | 12 | 30 | 16 | 24 | 18 | 79.83699 | 0.2808041 | 0.1349366 | 930.7794 | 0 | 0 | 0 |  | Fe-Cr-Ni-Co-Ti
3908 | 14 | 31 | 13 | 18 | 25 | 76.86707 | 0.2807788 | 0.1444606 | 991.9782 | 0 | 0 | 0 |  | Fe-Cr-Ni-Co-Ti
3909 | 15 | 30 | 10 | 13 | 32 | 73.44048 | 0.2822925 | 0.1492397 | 996.1009 | 0 | 0 | 0 |  | Fe-Cr-Ni-Co-Ti
3910 | 15 | 26 | 8 | 8 | 42 | 68.02763 | 0.2874985 | 0.1510088 | 945.8565 | 0 | 0 | 0 |  | Fe-Cr-Ni-Co-Ti
3911 | 15 | 19 | 6 | 5 | 55 | 61.3785 | 0.2965031 | 0.1450527 | 815.2611 | 0 | 0 | 0 |  | Fe-Cr-Ni-Co-Ti
3912 | 7 | 21 | 17 | 52 | 3 | 84.94399 | 0.2876224 | 0.07304329 | 388.1074 | 1 | 1 | 1 | 388.1074 | Fe-Cr-Ni-Co-Ti
3913 | 7 | 28 | 16 | 43 | 6 | 85.62228 | 0.2813663 | 0.09386216 | 575.4005 | 1 | 1 | 1 | 575.4005 | Fe-Cr-Ni-Co-Ti
3914 | 7 | 33 | 15 | 36 | 9 | 85.62677 | 0.2769942 | 0.1074945 | 703.6486 | 1 | 0 | 0 |  | Fe-Cr-Ni-Co-Ti
3915 | 8 | 36 | 13 | 30 | 14 | 83.89736 | 0.2749721 | 0.1229789 | 842.9239 | 0 | 0 | 0 |  | Fe-Cr-Ni-Co-Ti
3916 | 9 | 38 | 11 | 24 | 19 | 82.00316 | 0.2736009 | 0.1325257 | 919.3641 | 0 | 0 | 0 |  | Fe-Cr-Ni-Co-Ti
3917 | 10 | 38 | 9 | 18 | 25 | 79.09995 | 0.2739798 | 0.1399601 | 961.7555 | 0 | 0 | 0 |  | Fe-Cr-Ni-Co-Ti
3918 | 11 | 37 | 7 | 12 | 33 | 75.13962 | 0.2760024 | 0.1443301 | 958.9601 | 0 | 0 | 0 |  | Fe-Cr-Ni-Co-Ti
3919 | 12 | 32 | 5 | 7 | 44 | 69.09427 | 0.2824129 | 0.1443926 | 891.4593 | 0 | 0 | 0 |  | Fe-Cr-Ni-Co-Ti
3920 | 12 | 23 | 4 | 4 | 57 | 61.77646 | 0.2932518 | 0.1380262 | 757.7401 | 0 | 0 | 0 |  | Fe-Cr-Ni-Co-Ti
3921 | 5 | 37 | 10 | 42 | 6 | 88.88242 | 0.2725113 | 0.0918529 | 569.8398 | 1 | 0 | 0 |  | Fe-Cr-Ni-Co-Ti
3922 | 5 | 41 | 10 | 35 | 9 | 88.4741 | 0.2691518 | 0.1047611 | 689.9842 | 0 | 0 | 0 |  | Fe-Cr-Ni-Co-Ti
3923 | 6 | 44 | 9 | 28 | 13 | 87.24273 | 0.2666992 | 0.1166856 | 797.5782 | 0 | 0 | 0 |  | Fe-Cr-Ni-Co-Ti
3924 | 7 | 45 | 8 | 22 | 18 | 84.8858 | 0.2663471 | 0.127108 | 881.6895 | 0 | 0 | 0 |  | Fe-Cr-Ni-Co-Ti
3925 | 8 | 45 | 6 | 16 | 25 | 81.36816 | 0.2672212 | 0.1355351 | 931.247 | 0 | 0 | 0 |  | Fe-Cr-Ni-Co-Ti
3926 | 9 | 43 | 5 | 11 | 32 | 77.44931 | 0.2701235 | 0.139852 | 933.0734 | 0 | 0 | 0 |  | Fe-Cr-Ni-Co-Ti
3927 | 11 | 38 | 3 | 6 | 43 | 71.34514 | 0.2767108 | 0.1398562 | 869.5032 | 0 | 0 | 0 |  | Fe-Cr-Ni-Co-Ti
3928 | 3 | 50 | 6 | 32 | 9 | 91.63535 | 0.2603768 | 0.1014624 | 670.3211 | 0 | 0 | 0 |  | Fe-Cr-Ni-Co-Ti
3929 | 4 | 52 | 6 | 25 | 13 | 89.98114 | 0.2589534 | 0.1130844 | 773.5613 | 0 | 0 | 0 |  | Fe-Cr-Ni-Co-Ti
3930 | 5 | 53 | 5 | 19 | 18 | 87.5636 | 0.2585888 | 0.1227903 | 851.0692 | 0 | 0 | 0 |  | Fe-Cr-Ni-Co-Ti
3931 | 6 | 53 | 4 | 13 | 23 | 85.00485 | 0.258711 | 0.1289368 | 887.9248 | 0 | 0 | 0 |  | Fe-Cr-Ni-Co-Ti
3932 | 8 | 50 | 4 | 8 | 30 | 80.55575 | 0.2630235 | 0.1348422 | 906.5741 | 0 | 0 | 0 |  | Fe-Cr-Ni-Co-Ti
3933 | 3 | 5 | 47 | 12 | 33 | 64.00456 | 0.3110563 | 0.1752225 | 1157.343 | 1 | 0 | 0 |  | Fe-Cr-Ni-Co-Ti
3934 | 5 | 5 | 40 | 11 | 39 | 61.9319 | 0.3112569 | 0.1757975 | 1125.119 | 1 | 0 | 0 |  | Fe-Cr-Ni-Co-Ti
3935 | 7 | 4 | 34 | 10 | 44 | 59.86835 | 0.3123739 | 0.1741783 | 1074.759 | 1 | 0 | 0 |  | Fe-Cr-Ni-Co-Ti
3936 | 11 | 4 | 27 | 9 | 49 | 58.56962 | 0.3120649 | 0.1699108 | 1011.535 | 1 | 0 | 0 |  | Fe-Cr-Ni-Co-Ti
3937 | 14 | 3 | 22 | 7 | 53 | 56.9853 | 0.3129587 | 0.1654447 | 946.555 | 0 | 0 | 0 |  | Fe-Cr-Ni-Co-Ti
3938 | 3 | 6 | 51 | 19 | 21 | 69.32501 | 0.3083256 | 0.1582549 | 1073.976 | 1 | 0 | 0 |  | Fe-Cr-Ni-Co-Ti
3939 | 5 | 7 | 44 | 17 | 27 | 67.25961 | 0.3075755 | 0.1662883 | 1120.553 | 1 | 0 | 0 |  | Fe-Cr-Ni-Co-Ti
3940 | 7 | 8 | 38 | 16 | 32 | 65.82172 | 0.3067291 | 0.1684525 | 1115.077 | 1 | 0 | 0 |  | Fe-Cr-Ni-Co-Ti
3941 | 10 | 8 | 32 | 14 | 36 | 64.35252 | 0.3065252 | 0.1697798 | 1102.89 | 1 | 0 | 0 |  | Fe-Cr-Ni-Co-Ti
3942 | 14 | 9 | 26 | 11 | 40 | 63.36997 | 0.3052317 | 0.168254 | 1068.159 | 1 | 0 | 0 |  | Fe-Cr-Ni-Co-Ti
3943 | 18 | 8 | 21 | 9 | 44 | 61.82984 | 0.3059234 | 0.1670177 | 1030.947 | 1 | 0 | 0 |  | Fe-Cr-Ni-Co-Ti
3944 | 23 | 7 | 16 | 7 | 46 | 60.94074 | 0.3061237 | 0.1654353 | 1001.506 | 0 | 0 | 0 |  | Fe-Cr-Ni-Co-Ti
3945 | 3 | 4 | 52 | 29 | 12 | 72.95079 | 0.3087198 | 0.1317828 | 857.833 | 1 | 1 | 1 | 857.833 | Fe-Cr-Ni-Co-Ti
3946 | 4 | 8 | 46 | 27 | 16 | 72.58823 | 0.3050148 | 0.1410803 | 940.0893 | 1 | 0 | 0 |  | Fe-Cr-Ni-Co-Ti
3947 | 6 | 10 | 39 | 24 | 21 | 71.07572 | 0.3031234 | 0.1536597 | 1046 | 1 | 0 | 0 |  | Fe-Cr-Ni-Co-Ti
3948 | 9 | 12 | 34 | 21 | 25 | 70.19649 | 0.3011526 | 0.1567277 | 1059.317 | 1 | 0 | 0 |  | Fe-Cr-Ni-Co-Ti
3949 | 13 | 13 | 29 | 17 | 28 | 69.34654 | 0.2997124 | 0.1601751 | 1078.635 | 1 | 0 | 0 |  | Fe-Cr-Ni-Co-Ti
3950 | 17 | 14 | 24 | 14 | 31 | 68.60976 | 0.2983252 | 0.1611594 | 1073.421 | 0 | 0 | 0 |  | Fe-Cr-Ni-Co-Ti
3951 | 23 | 13 | 19 | 11 | 34 | 67.34707 | 0.2985721 | 0.1623959 | 1064.857 | 0 | 0 | 0 |  | Fe-Cr-Ni-Co-Ti
3952 | 29 | 12 | 15 | 8 | 36 | 66.49497 | 0.2987276 | 0.1632214 | 1058.048 | 0 | 0 | 0 |  | Fe-Cr-Ni-Co-Ti
3953 | 36 | 9 | 12 | 6 | 37 | 65.46362 | 0.3005575 | 0.1655722 | 1065.603 | 0 | 0 | 0 |  | Fe-Cr-Ni-Co-Ti
3954 | 3 | 6 | 43 | 38 | 10 | 74.9651 | 0.3057302 | 0.1212991 | 774.0948 | 1 | 1 | 1 | 774.0948 | Fe-Cr-Ni-Co-Ti
3955 | 4 | 10 | 38 | 34 | 13 | 74.90656 | 0.3018705 | 0.1355121 | 912.2391 | 1 | 0 | 0 |  | Fe-Cr-Ni-Co-Ti
3956 | 7 | 14 | 33 | 29 | 16 | 74.94312 | 0.2977325 | 0.1422211 | 974.6692 | 1 | 0 | 0 |  | Fe-Cr-Ni-Co-Ti
3957 | 10 | 17 | 29 | 25 | 19 | 74.67833 | 0.2947483 | 0.1450517 | 993.6737 | 1 | 0 | 0 |  | Fe-Cr-Ni-Co-Ti
3958 | 15 | 19 | 25 | 20 | 21 | 74.58438 | 0.29218 | 0.1473993 | 1011.12 | 1 | 0 | 0 |  | Fe-Cr-Ni-Co-Ti
3959 | 20 | 19 | 21 | 16 | 24 | 73.40727 | 0.291692 | 0.1514807 | 1034.652 | 0 | 0 | 0 |  | Fe-Cr-Ni-Co-Ti
3960 | 26 | 18 | 17 | 12 | 26 | 72.37173 | 0.2917017 | 0.1552271 | 1057.289 | 0 | 0 | 0 |  | Fe-Cr-Ni-Co-Ti
3961 | 34 | 17 | 13 | 9 | 28 | 71.596 | 0.2918885 | 0.1551566 | 1042.306 | 0 | 0 | 0 |  | Fe-Cr-Ni-Co-Ti
3962 | 43 | 12 | 11 | 6 | 28 | 70.25386 | 0.2951214 | 0.1583572 | 1060.125 | 0 | 0 | 0 |  | Fe-Cr-Ni-Co-Ti
3963 | 3 | 9 | 35 | 45 | 8 | 77.31814 | 0.3018825 | 0.1095444 | 679.6584 | 1 | 1 | 1 | 679.6584 | Fe-Cr-Ni-Co-Ti
3964 | 5 | 14 | 31 | 39 | 10 | 78.08885 | 0.2967916 | 0.1220919 | 806.1652 | 1 | 0 | 0 |  | Fe-Cr-Ni-Co-Ti
3965 | 8 | 19 | 27 | 33 | 12 | 78.89308 | 0.2915928 | 0.1276241 | 863.231 | 1 | 0 | 0 |  | Fe-Cr-Ni-Co-Ti
3966 | 12 | 22 | 24 | 28 | 14 | 79.01721 | 0.288438 | 0.1293556 | 875.8293 | 1 | 0 | 0 |  | Fe-Cr-Ni-Co-Ti
3967 | 17 | 24 | 20 | 23 | 16 | 78.86555 | 0.2858665 | 0.1334349 | 911.2368 | 1 | 0 | 0 |  | Fe-Cr-Ni-Co-Ti
3968 | 22 | 25 | 17 | 18 | 18 | 78.36736 | 0.2843311 | 0.1372389 | 940.9387 | 0 | 0 | 0 |  | Fe-Cr-Ni-Co-Ti
3969 | 30 | 24 | 13 | 13 | 20 | 77.33952 | 0.284225 | 0.1411077 | 966.3142 | 0 | 0 | 0 |  | Fe-Cr-Ni-Co-Ti
3970 | 38 | 22 | 11 | 9 | 20 | 76.91924 | 0.2848971 | 0.1419829 | 969.4934 | 0 | 0 | 0 |  | Fe-Cr-Ni-Co-Ti
3971 | 50 | 16 | 8 | 6 | 20 | 75.35495 | 0.2887596 | 0.1438557 | 973.8751 | 0 | 0 | 0 |  | Fe-Cr-Ni-Co-Ti
3972 | 3 | 14 | 25 | 50 | 7 | 79.91883 | 0.2960449 | 0.10774 | 681.2642 | 1 | 1 | 1 | 681.2642 | Fe-Cr-Ni-Co-Ti
3973 | 6 | 21 | 23 | 42 | 8 | 81.84602 | 0.289096 | 0.1066523 | 677.4274 | 1 | 1 | 1 | 677.4274 | Fe-Cr-Ni-Co-Ti
3974 | 9 | 26 | 20 | 36 | 9 | 83.12545 | 0.2838418 | 0.1103328 | 717.5943 | 1 | 0 | 0 |  | Fe-Cr-Ni-Co-Ti
3975 | 13 | 28 | 18 | 29 | 11 | 82.85288 | 0.2813086 | 0.121196 | 821.8953 | 1 | 0 | 0 |  | Fe-Cr-Ni-Co-Ti
3976 | 18 | 30 | 16 | 24 | 12 | 83.0916 | 0.2789786 | 0.120165 | 808.4495 | 1 | 0 | 0 |  | Fe-Cr-Ni-Co-Ti
3977 | 25 | 31 | 13 | 18 | 14 | 82.53737 | 0.2774649 | 0.1214174 | 812.748 | 0 | 0 | 0 |  | Fe-Cr-Ni-Co-Ti
3978 | 32 | 30 | 10 | 13 | 15 | 81.92905 | 0.2771153 | 0.1270017 | 862.6411 | 0 | 0 | 0 |  | Fe-Cr-Ni-Co-Ti
3979 | 42 | 26 | 8 | 8 | 15 | 80.88066 | 0.2791676 | 0.130999 | 894.7127 | 0 | 0 | 0 |  | Fe-Cr-Ni-Co-Ti
3980 | 55 | 19 | 6 | 5 | 15 | 78.91121 | 0.284221 | 0.1302546 | 870.8552 | 0 | 0 | 0 |  | Fe-Cr-Ni-Co-Ti
3981 | 3 | 21 | 17 | 52 | 7 | 82.58281 | 0.2888428 | 0.1008493 | 627.8844 | 1 | 1 | 1 | 627.8844 | Fe-Cr-Ni-Co-Ti
3982 | 6 | 28 | 16 | 43 | 7 | 85.03151 | 0.2816702 | 0.09991377 | 628.8138 | 1 | 0 | 0 |  | Fe-Cr-Ni-Co-Ti
3983 | 9 | 33 | 15 | 36 | 7 | 86.80359 | 0.2763879 | 0.09894432 | 626.0435 | 1 | 0 | 0 |  | Fe-Cr-Ni-Co-Ti
3984 | 14 | 36 | 13 | 30 | 8 | 87.31026 | 0.2731734 | 0.09773455 | 613.1223 | 1 | 0 | 0 |  | Fe-Cr-Ni-Co-Ti
3985 | 19 | 38 | 11 | 24 | 9 | 87.54768 | 0.2706054 | 0.1013407 | 646.7916 | 1 | 0 | 0 |  | Fe-Cr-Ni-Co-Ti
3986 | 25 | 38 | 9 | 18 | 10 | 87.20865 | 0.2694401 | 0.1085038 | 714.6188 | 0 | 0 | 0 |  | Fe-Cr-Ni-Co-Ti
3987 | 33 | 37 | 7 | 12 | 11 | 86.50197 | 0.2693355 | 0.1120804 | 743.0853 | 0 | 0 | 0 |  | Fe-Cr-Ni-Co-Ti
3988 | 44 | 32 | 5 | 7 | 12 | 84.54323 | 0.2726773 | 0.1168548 | 776.6098 | 0 | 0 | 0 |  | Fe-Cr-Ni-Co-Ti
3989 | 57 | 23 | 4 | 4 | 12 | 81.84968 | 0.279472 | 0.1193096 | 783.8833 | 0 | 0 | 0 |  | Fe-Cr-Ni-Co-Ti
3990 | 6 | 37 | 10 | 42 | 5 | 89.49351 | 0.2722093 | 0.08629388 | 519.8243 | 1 | 0 | 0 |  | Fe-Cr-Ni-Co-Ti
3991 | 9 | 41 | 10 | 35 | 5 | 90.90168 | 0.2679462 | 0.08546925 | 515.9404 | 1 | 0 | 0 |  | Fe-Cr-Ni-Co-Ti
3992 | 13 | 44 | 9 | 28 | 6 | 91.40924 | 0.2645922 | 0.09007136 | 559.0776 | 1 | 0 | 0 |  | Fe-Cr-Ni-Co-Ti
3993 | 18 | 45 | 8 | 22 | 7 | 91.2484 | 0.2630362 | 0.094349 | 597.2871 | 0 | 0 | 0 |  | Fe-Cr-Ni-Co-Ti
3994 | 25 | 45 | 6 | 16 | 8 | 90.81745 | 0.2621014 | 0.09811088 | 629.4917 | 0 | 0 | 0 |  | Fe-Cr-Ni-Co-Ti
3995 | 32 | 43 | 5 | 11 | 9 | 89.69001 | 0.2631831 | 0.1025682 | 665.6004 | 0 | 0 | 0 |  | Fe-Cr-Ni-Co-Ti
3996 | 43 | 38 | 3 | 6 | 11 | 87.05071 | 0.2671094 | 0.1077322 | 698.5948 | 0 | 0 | 0 |  | Fe-Cr-Ni-Co-Ti
3997 | 9 | 50 | 6 | 32 | 3 | 95.39685 | 0.2585798 | 0.06978502 | 388.3896 | 0 | 0 | 0 |  | Fe-Cr-Ni-Co-Ti
3998 | 13 | 52 | 6 | 25 | 4 | 95.50014 | 0.2562594 | 0.0759701 | 442.0939 | 0 | 0 | 0 |  | Fe-Cr-Ni-Co-Ti
3999 | 18 | 53 | 5 | 19 | 5 | 95.31018 | 0.2546977 | 0.08128059 | 488.3185 | 0 | 0 | 0 |  | Fe-Cr-Ni-Co-Ti
4000 | 23 | 53 | 4 | 13 | 6 | 94.93063 | 0.2535699 | 0.09109904 | 579.0603 | 0 | 0 | 0 |  | Fe-Cr-Ni-Co-Ti
4001 | 30 | 50 | 4 | 8 | 8 | 92.63794 | 0.2564159 | 0.09635619 | 616.9912 | 0 | 0 | 0 |  | Fe-Cr-Ni-Co-Ti
4002 | 5 | 33 | 47 | 12 | 3 | 87.90673 | 0.2788203 | 0.07781287 | 434.5389 | 1 | 1 | 1 | 434.5389 | Fe-Cr-Ni-Co-Ti
4003 | 5 | 39 | 40 | 11 | 5 | 89.03559 | 0.2728043 | 0.09041549 | 553.0213 | 1 | 0 | 0 |  | Fe-Cr-Ni-Co-Ti
4004 | 4 | 44 | 34 | 10 | 7 | 89.85903 | 0.2675535 | 0.0991258 | 638.5669 | 1 | 0 | 0 |  | Fe-Cr-Ni-Co-Ti
4005 | 4 | 49 | 27 | 9 | 11 | 89.36403 | 0.2632001 | 0.1124426 | 764.5247 | 1 | 0 | 0 |  | Fe-Cr-Ni-Co-Ti
4006 | 3 | 53 | 22 | 7 | 14 | 89.23933 | 0.259048 | 0.117947 | 814.7188 | 0 | 0 | 0 |  | Fe-Cr-Ni-Co-Ti
4007 | 6 | 21 | 51 | 19 | 3 | 83.62878 | 0.2905195 | 0.07733652 | 415.8395 | 1 | 1 | 1 | 415.8395 | Fe-Cr-Ni-Co-Ti
4008 | 7 | 27 | 44 | 17 | 5 | 84.80486 | 0.2844144 | 0.09197457 | 550.7365 | 1 | 1 | 1 | 550.7365 | Fe-Cr-Ni-Co-Ti
4009 | 8 | 32 | 38 | 16 | 7 | 85.53603 | 0.2796036 | 0.1021053 | 649.1313 | 1 | 0 | 0 |  | Fe-Cr-Ni-Co-Ti
4010 | 8 | 36 | 32 | 14 | 10 | 85.4519 | 0.2754988 | 0.1136638 | 759.3304 | 1 | 0 | 0 |  | Fe-Cr-Ni-Co-Ti
4011 | 9 | 40 | 26 | 11 | 14 | 84.79457 | 0.2716884 | 0.1242633 | 856.692 | 1 | 0 | 0 |  | Fe-Cr-Ni-Co-Ti
4012 | 8 | 44 | 21 | 9 | 18 | 84.11333 | 0.2682153 | 0.1305662 | 909.9126 | 0 | 0 | 0 |  | Fe-Cr-Ni-Co-Ti
4013 | 7 | 46 | 16 | 7 | 23 | 82.34891 | 0.2664338 | 0.135298 | 936.3577 | 0 | 0 | 0 |  | Fe-Cr-Ni-Co-Ti
4014 | 4 | 12 | 52 | 29 | 3 | 80.46278 | 0.2994398 | 0.0759645 | 393.1459 | 1 | 1 | 1 | 393.1459 | Fe-Cr-Ni-Co-Ti
4015 | 8 | 16 | 46 | 27 | 4 | 81.54471 | 0.2948957 | 0.08415815 | 467.6747 | 1 | 1 | 1 | 467.6747 | Fe-Cr-Ni-Co-Ti
4016 | 10 | 21 | 39 | 24 | 6 | 82.42666 | 0.289515 | 0.09729609 | 590.2129 | 1 | 1 | 1 | 590.2129 | Fe-Cr-Ni-Co-Ti
4017 | 12 | 25 | 34 | 21 | 9 | 82.29471 | 0.285737 | 0.1117866 | 726.1019 | 1 | 0 | 0 |  | Fe-Cr-Ni-Co-Ti
4018 | 13 | 28 | 29 | 17 | 13 | 81.34218 | 0.2827908 | 0.1255516 | 851.6994 | 1 | 0 | 0 |  | Fe-Cr-Ni-Co-Ti
4019 | 14 | 31 | 24 | 14 | 17 | 80.41916 | 0.280047 | 0.1343654 | 928.0583 | 1 | 0 | 0 |  | Fe-Cr-Ni-Co-Ti
4020 | 13 | 34 | 19 | 11 | 23 | 78.52229 | 0.2779045 | 0.1423993 | 984.6701 | 0 | 0 | 0 |  | Fe-Cr-Ni-Co-Ti
4021 | 12 | 36 | 15 | 8 | 29 | 76.40635 | 0.2768013 | 0.146066 | 992.6375 | 0 | 0 | 0 |  | Fe-Cr-Ni-Co-Ti
4022 | 9 | 37 | 12 | 6 | 36 | 73.60944 | 0.2771857 | 0.1462044 | 958.311 | 0 | 0 | 0 |  | Fe-Cr-Ni-Co-Ti
4023 | 6 | 10 | 43 | 38 | 3 | 80.1549 | 0.3003237 | 0.07429414 | 379.1734 | 1 | 1 | 1 | 379.1734 | Fe-Cr-Ni-Co-Ti
4024 | 10 | 13 | 38 | 34 | 4 | 80.88204 | 0.2966031 | 0.08290571 | 455.1948 | 1 | 1 | 1 | 455.1948 | Fe-Cr-Ni-Co-Ti
4025 | 14 | 16 | 33 | 29 | 7 | 80.47736 | 0.2932876 | 0.102019 | 625.2932 | 1 | 1 | 1 | 625.2932 | Fe-Cr-Ni-Co-Ti
4026 | 17 | 19 | 29 | 25 | 10 | 80.04247 | 0.2903483 | 0.1158208 | 752.1348 | 1 | 0 | 0 |  | Fe-Cr-Ni-Co-Ti
4027 | 19 | 21 | 25 | 20 | 15 | 78.25993 | 0.2886998 | 0.1324881 | 898.4064 | 1 | 0 | 0 |  | Fe-Cr-Ni-Co-Ti
4028 | 19 | 24 | 21 | 16 | 20 | 76.86369 | 0.2863595 | 0.142282 | 977.891 | 0 | 0 | 0 |  | Fe-Cr-Ni-Co-Ti
4029 | 18 | 26 | 17 | 12 | 26 | 74.71037 | 0.2850588 | 0.1487088 | 1012.294 | 0 | 0 | 0 |  | Fe-Cr-Ni-Co-Ti
4030 | 17 | 28 | 13 | 9 | 34 | 71.96426 | 0.2847534 | 0.1528207 | 1014.494 | 0 | 0 | 0 |  | Fe-Cr-Ni-Co-Ti
4031 | 12 | 28 | 11 | 6 | 43 | 68.14324 | 0.2865916 | 0.1501404 | 938.1111 | 0 | 0 | 0 |  | Fe-Cr-Ni-Co-Ti
4032 | 9 | 8 | 35 | 45 | 3 | 79.82608 | 0.3011517 | 0.07285482 | 367.0239 | 1 | 1 | 1 | 367.0239 | Fe-Cr-Ni-Co-Ti
4033 | 14 | 10 | 31 | 39 | 5 | 79.62302 | 0.2985238 | 0.08948506 | 507.7825 | 1 | 1 | 1 | 507.7825 | Fe-Cr-Ni-Co-Ti
4034 | 19 | 12 | 27 | 33 | 8 | 78.88701 | 0.296121 | 0.1066335 | 660.0506 | 1 | 1 | 1 | 660.0506 | Fe-Cr-Ni-Co-Ti
4035 | 22 | 14 | 24 | 28 | 12 | 77.61141 | 0.2943661 | 0.1236433 | 811.6083 | 1 | 0 | 0 |  | Fe-Cr-Ni-Co-Ti
4036 | 24 | 16 | 20 | 23 | 17 | 75.91417 | 0.292727 | 0.1380752 | 934.503 | 1 | 0 | 0 |  | Fe-Cr-Ni-Co-Ti
4037 | 25 | 18 | 17 | 18 | 22 | 74.26216 | 0.2912999 | 0.1470289 | 1001.366 | 0 | 0 | 0 |  | Fe-Cr-Ni-Co-Ti
4038 | 24 | 20 | 13 | 13 | 30 | 71.3651 | 0.2905722 | 0.1547241 | 1035.845 | 0 | 0 | 0 |  | Fe-Cr-Ni-Co-Ti
4039 | 22 | 20 | 11 | 9 | 38 | 68.02281 | 0.2920568 | 0.1571478 | 1011.837 | 0 | 0 | 0 |  | Fe-Cr-Ni-Co-Ti
4040 | 16 | 20 | 8 | 6 | 50 | 63.38901 | 0.294703 | 0.1503295 | 885.93 | 0 | 0 | 0 |  | Fe-Cr-Ni-Co-Ti
4041 | 14 | 7 | 25 | 50 | 3 | 79.94975 | 0.3005407 | 0.07181105 | 359.845 | 1 | 1 | 1 | 359.845 | Fe-Cr-Ni-Co-Ti
4042 | 21 | 8 | 23 | 42 | 6 | 78.82292 | 0.2990685 | 0.09507069 | 554.0211 | 1 | 1 | 1 | 554.0211 | Fe-Cr-Ni-Co-Ti
4043 | 26 | 9 | 20 | 36 | 9 | 77.74881 | 0.2977219 | 0.1110519 | 694.2237 | 1 | 1 | 1 | 694.2237 | Fe-Cr-Ni-Co-Ti
4044 | 28 | 11 | 18 | 29 | 13 | 76.41421 | 0.2959786 | 0.1264697 | 829.3636 | 1 | 0 | 0 |  | Fe-Cr-Ni-Co-Ti
4045 | 30 | 12 | 16 | 24 | 18 | 74.40451 | 0.2955634 | 0.140708 | 947.061 | 1 | 0 | 0 |  | Fe-Cr-Ni-Co-Ti
4046 | 31 | 14 | 13 | 18 | 25 | 71.95772 | 0.2946078 | 0.1525674 | 1031.262 | 0 | 0 | 0 |  | Fe-Cr-Ni-Co-Ti
4047 | 30 | 15 | 10 | 13 | 32 | 69.22005 | 0.2946313 | 0.1580272 | 1043.676 | 0 | 0 | 0 |  | Fe-Cr-Ni-Co-Ti
4048 | 26 | 15 | 8 | 8 | 42 | 65.05718 | 0.2966387 | 0.1585119 | 986.9296 | 0 | 0 | 0 |  | Fe-Cr-Ni-Co-Ti
4049 | 19 | 15 | 6 | 5 | 55 | 60.37155 | 0.2997893 | 0.148731 | 836.5026 | 0 | 0 | 0 |  | Fe-Cr-Ni-Co-Ti
4050 | 21 | 7 | 17 | 52 | 3 | 80.37022 | 0.299004 | 0.07083124 | 353.4635 | 0 | 1 | 0 |  | Fe-Cr-Ni-Co-Ti
4051 | 28 | 7 | 16 | 43 | 6 | 78.86884 | 0.2984982 | 0.09413306 | 545.4798 | 0 | 1 | 0 |  | Fe-Cr-Ni-Co-Ti
4052 | 33 | 7 | 15 | 36 | 9 | 77.39509 | 0.2982607 | 0.1103818 | 685.1376 | 0 | 1 | 0 |  | Fe-Cr-Ni-Co-Ti
4053 | 36 | 8 | 13 | 30 | 14 | 75.34136 | 0.2976979 | 0.1297516 | 852.6322 | 1 | 0 | 0 |  | Fe-Cr-Ni-Co-Ti
4054 | 38 | 9 | 11 | 24 | 19 | 73.3636 | 0.297185 | 0.1431113 | 960.3386 | 0 | 0 | 0 |  | Fe-Cr-Ni-Co-Ti
4055 | 38 | 10 | 9 | 18 | 25 | 70.93476 | 0.2970138 | 0.1530793 | 1025.288 | 0 | 0 | 0 |  | Fe-Cr-Ni-Co-Ti
4056 | 37 | 11 | 7 | 12 | 33 | 67.85268 | 0.2974167 | 0.1603413 | 1049.538 | 0 | 0 | 0 |  | Fe-Cr-Ni-Co-Ti
4057 | 32 | 12 | 5 | 7 | 44 | 63.78188 | 0.2988845 | 0.1601058 | 985.1563 | 0 | 0 | 0 |  | Fe-Cr-Ni-Co-Ti
4058 | 23 | 12 | 4 | 4 | 57 | 59.03087 | 0.3022944 | 0.148469 | 818.2284 | 0 | 0 | 0 |  | Fe-Cr-Ni-Co-Ti
4059 | 37 | 5 | 10 | 42 | 6 | 78.57728 | 0.2986847 | 0.09323121 | 535.2562 | 0 | 1 | 0 |  | Fe-Cr-Ni-Co-Ti
4060 | 41 | 5 | 10 | 35 | 9 | 77.06125 | 0.2986636 | 0.1096073 | 675.1612 | 0 | 0 | 0 |  | Fe-Cr-Ni-Co-Ti
4061 | 44 | 6 | 9 | 28 | 13 | 75.44243 | 0.2979238 | 0.125775 | 814.0171 | 0 | 0 | 0 |  | Fe-Cr-Ni-Co-Ti
4062 | 45 | 7 | 8 | 22 | 18 | 73.38662 | 0.2976232 | 0.1405424 | 934.6242 | 0 | 0 | 0 |  | Fe-Cr-Ni-Co-Ti
4063 | 45 | 8 | 6 | 16 | 25 | 70.5625 | 0.297719 | 0.1536418 | 1025.571 | 0 | 0 | 0 |  | Fe-Cr-Ni-Co-Ti
4064 | 43 | 9 | 5 | 11 | 32 | 67.86138 | 0.2981672 | 0.1607256 | 1053.964 | 0 | 0 | 0 |  | Fe-Cr-Ni-Co-Ti
4065 | 38 | 11 | 3 | 6 | 43 | 64.18602 | 0.2987623 | 0.161804 | 1006.319 | 0 | 0 | 0 |  | Fe-Cr-Ni-Co-Ti
4066 | 50 | 3 | 6 | 32 | 9 | 76.71082 | 0.2990128 | 0.1089417 | 665.7238 | 0 | 0 | 0 |  | Fe-Cr-Ni-Co-Ti
4067 | 52 | 4 | 6 | 25 | 13 | 75.05248 | 0.2984903 | 0.1256438 | 808.3112 | 0 | 0 | 0 |  | Fe-Cr-Ni-Co-Ti
4068 | 53 | 5 | 5 | 19 | 18 | 73.01392 | 0.298191 | 0.1407587 | 931.7049 | 0 | 0 | 0 |  | Fe-Cr-Ni-Co-Ti
4069 | 53 | 6 | 4 | 13 | 23 | 70.98841 | 0.2979392 | 0.1510538 | 1004.677 | 0 | 0 | 0 |  | Fe-Cr-Ni-Co-Ti
4070 | 50 | 8 | 4 | 8 | 30 | 68.57301 | 0.2977432 | 0.1602544 | 1058.132 | 0 | 0 | 0 |  | Fe-Cr-Ni-Co-Ti
4071 | 5 | 3 | 47 | 12 | 33 | 63.4503 | 0.3126801 | 0.1763489 | 1161.228 | 1 | 0 | 0 |  | Fe-Cr-Ni-Co-Ti
4072 | 5 | 5 | 40 | 11 | 39 | 61.9319 | 0.3112569 | 0.1757975 | 1125.119 | 1 | 0 | 0 |  | Fe-Cr-Ni-Co-Ti
4073 | 4 | 7 | 34 | 10 | 44 | 60.66326 | 0.3099081 | 0.1719069 | 1064.013 | 1 | 0 | 0 |  | Fe-Cr-Ni-Co-Ti
4074 | 4 | 11 | 27 | 9 | 49 | 60.36916 | 0.3063582 | 0.164215 | 982.6523 | 1 | 0 | 0 |  | Fe-Cr-Ni-Co-Ti
4075 | 3 | 14 | 22 | 7 | 53 | 59.78474 | 0.3038882 | 0.1557234 | 895.4078 | 0 | 0 | 0 |  | Fe-Cr-Ni-Co-Ti
4076 | 6 | 3 | 51 | 19 | 21 | 68.44036 | 0.3107582 | 0.1588445 | 1070.632 | 1 |  | 0 |  | Fe-Cr-Ni-Co-Ti
4077 | 7 | 5 | 44 | 17 | 27 | 66.68764 | 0.3092001 | 0.1671611 | 1122.632 | 1 | 0 | 0 |  | Fe-Cr-Ni-Co-Ti
4078 | 8 | 7 | 38 | 16 | 32 | 65.54502 | 0.3075346 | 0.1689651 | 1116.854 | 1 | 0 | 0 |  | Fe-Cr-Ni-Co-Ti
4079 | 8 | 10 | 32 | 14 | 36 | 64.90006 | 0.3048954 | 0.1685711 | 1097.675 | 1 | 0 | 0 |  | Fe-Cr-Ni-Co-Ti
4080 | 9 | 14 | 26 | 11 | 40 | 64.71439 | 0.3011475 | 0.1648552 | 1051.419 | 1 | 0 | 0 |  | Fe-Cr-Ni-Co-Ti
4081 | 8 | 18 | 21 | 9 | 44 | 64.47043 | 0.2977421 | 0.1595808 | 991.7942 | 1 | 0 | 0 |  | Fe-Cr-Ni-Co-Ti
4082 | 7 | 23 | 16 | 7 | 46 | 65.16526 | 0.2928759 | 0.1527291 | 931.3767 | 0 | 0 | 0 |  | Fe-Cr-Ni-Co-Ti
4083 | 4 | 3 | 52 | 29 | 12 | 72.64125 | 0.3095288 | 0.1317654 | 855.1575 | 1 | 1 | 1 | 855.1575 | Fe-Cr-Ni-Co-Ti
4084 | 8 | 4 | 46 | 27 | 16 | 71.38689 | 0.308226 | 0.140941 | 928.716 | 1 | 0 | 0 |  | Fe-Cr-Ni-Co-Ti
4085 | 10 | 6 | 39 | 24 | 21 | 69.89439 | 0.3063737 | 0.154633 | 1044.187 | 1 | 0 | 0 |  | Fe-Cr-Ni-Co-Ti
4086 | 12 | 9 | 34 | 21 | 25 | 69.33535 | 0.3035718 | 0.157849 | 1061.742 | 1 | 0 | 0 |  | Fe-Cr-Ni-Co-Ti
4087 | 13 | 13 | 29 | 17 | 28 | 69.34654 | 0.2997124 | 0.1601751 | 1078.635 | 1 | 0 | 0 |  | Fe-Cr-Ni-Co-Ti
4088 | 14 | 17 | 24 | 14 | 31 | 69.45457 | 0.2958702 | 0.1595437 | 1066.136 | 0 | 0 | 0 |  | Fe-Cr-Ni-Co-Ti
4089 | 13 | 23 | 19 | 11 | 34 | 70.12568 | 0.2903699 | 0.1565136 | 1035.345 | 0 | 0 | 0 |  | Fe-Cr-Ni-Co-Ti
4090 | 12 | 29 | 15 | 8 | 36 | 71.17992 | 0.284753 | 0.1522973 | 998.3063 | 0 | 0 | 0 |  | Fe-Cr-Ni-Co-Ti
4091 | 9 | 36 | 12 | 6 | 37 | 72.87826 | 0.2783246 | 0.1467514 | 956.0454 | 0 | 0 | 0 |  | Fe-Cr-Ni-Co-Ti
4092 | 6 | 3 | 43 | 38 | 10 | 74.02573 | 0.3081568 | 0.1212527 | 766.8279 | 1 | 1 | 1 | 766.8279 | Fe-Cr-Ni-Co-Ti
4093 | 10 | 4 | 38 | 34 | 13 | 73.03991 | 0.3067845 | 0.1360798 | 902.5823 | 1 | 0 | 0 |  | Fe-Cr-Ni-Co-Ti
4094 | 14 | 7 | 33 | 29 | 16 | 72.7981 | 0.3034839 | 0.143138 | 965.9808 | 1 |  | 0 |  | Fe-Cr-Ni-Co-Ti
4095 | 17 | 10 | 29 | 25 | 19 | 72.58411 | 0.3004574 | 0.1465609 | 990.9477 | 1 | 0 | 0 |  | Fe-Cr-Ni-Co-Ti
4096 | 19 | 15 | 25 | 20 | 21 | 73.39831 | 0.2954524 | 0.1482732 | 1010.062 | 1 | 0 | 0 |  | Fe-Cr-Ni-Co-Ti
4097 | 19 | 20 | 21 | 16 | 24 | 73.69959 | 0.290872 | 0.1501375 | 1024.624 | 0 | 0 | 0 |  | Fe-Cr-Ni-Co-Ti
4098 | 18 | 26 | 17 | 12 | 26 | 74.71037 | 0.2850588 | 0.1501792 | 1028.317 | 0 | 0 | 0 |  | Fe-Cr-Ni-Co-Ti
4099 | 17 | 34 | 13 | 9 | 28 | 76.44006 | 0.2780163 | 0.1453423 | 986.857 | 0 | 0 | 0 |  | Fe-Cr-Ni-Co-Ti
4100 | 12 | 43 | 11 | 6 | 28 | 79.17561 | 0.2695236 | 0.1404844 | 957.3197 | 0 | 0 | 0 |  | Fe-Cr-Ni-Co-Ti
4101 | 9 | 3 | 35 | 45 | 8 | 75.41727 | 0.3067375 | 0.1095817 | 667.6278 | 1 | 1 | 1 | 667.6278 | Fe-Cr-Ni-Co-Ti
4102 | 14 | 5 | 31 | 39 | 10 | 75.23917 | 0.3041711 | 0.1229587 | 794.2294 | 1 | 1 | 1 | 794.2294 | Fe-Cr-Ni-Co-Ti
4103 | 19 | 8 | 27 | 33 | 12 | 75.44368 | 0.3006442 | 0.1289867 | 852.0288 | 1 |  | 0 |  | Fe-Cr-Ni-Co-Ti
4104 | 22 | 12 | 24 | 28 | 14 | 75.94012 | 0.2966087 | 0.1310433 | 870.5995 | 1 | 0 | 0 |  | Fe-Cr-Ni-Co-Ti
4105 | 24 | 17 | 20 | 23 | 16 | 76.73125 | 0.2916036 | 0.1351951 | 913.2231 | 1 | 0 | 0 |  | Fe-Cr-Ni-Co-Ti
4106 | 25 | 22 | 17 | 18 | 18 | 77.46097 | 0.2867966 | 0.1380275 | 942.2978 | 0 | 0 | 0 |  | Fe-Cr-Ni-Co-Ti
4107 | 24 | 30 | 13 | 13 | 20 | 79.13676 | 0.2792789 | 0.1382559 | 951.3796 | 0 | 0 | 0 |  | Fe-Cr-Ni-Co-Ti
4108 | 22 | 38 | 11 | 9 | 20 | 81.71958 | 0.2716749 | 0.1346226 | 930.2503 | 0 | 0 | 0 |  | Fe-Cr-Ni-Co-Ti
4109 | 16 | 50 | 8 | 6 | 20 | 85.57408 | 0.2605945 | 0.1282212 | 887.2262 | 0 | 0 | 0 |  | Fe-Cr-Ni-Co-Ti
4110 | 14 | 3 | 25 | 50 | 7 | 76.37733 | 0.3050475 | 0.1080694 | 662.3811 | 1 | 1 | 1 | 662.3811 | Fe-Cr-Ni-Co-Ti
4111 | 21 | 6 | 23 | 42 | 8 | 77.08239 | 0.3013014 | 0.1070103 | 653.5821 | 1 | 1 | 1 | 653.5821 | Fe-Cr-Ni-Co-Ti
4112 | 26 | 9 | 20 | 36 | 9 | 77.74881 | 0.2977219 | 0.1110519 | 694.2237 | 1 | 1 | 1 | 694.2237 | Fe-Cr-Ni-Co-Ti
4113 | 28 | 13 | 18 | 29 | 11 | 78.10994 | 0.2937167 | 0.1226753 | 807.5094 | 1 | 0 | 0 |  | Fe-Cr-Ni-Co-Ti
4114 | 30 | 18 | 16 | 24 | 12 | 79.34803 | 0.2888338 | 0.1214745 | 799.3596 | 1 | 0 | 0 |  | Fe-Cr-Ni-Co-Ti
4115 | 31 | 25 | 13 | 18 | 14 | 80.69933 | 0.2823599 | 0.1229433 | 816.5098 | 1 | 0 | 0 |  | Fe-Cr-Ni-Co-Ti
4116 | 30 | 32 | 10 | 13 | 15 | 82.54515 | 0.2754626 | 0.1262028 | 858.6467 | 0 | 0 | 0 |  | Fe-Cr-Ni-Co-Ti
4117 | 26 | 42 | 8 | 8 | 15 | 85.864 | 0.2657754 | 0.1246953 | 862.1395 | 0 | 0 | 0 |  | Fe-Cr-Ni-Co-Ti
4118 | 19 | 55 | 6 | 5 | 15 | 90.03815 | 0.2543251 | 0.1164757 | 798.0307 | 0 | 0 | 0 |  | Fe-Cr-Ni-Co-Ti
4119 | 21 | 3 | 17 | 52 | 7 | 76.83685 | 0.3034607 | 0.1010366 | 598.184 | 1 | 1 | 1 | 598.184 | Fe-Cr-Ni-Co-Ti
4120 | 28 | 6 | 16 | 43 | 7 | 77.99691 | 0.2996132 | 0.1003397 | 597.0326 | 0 | 1 | 0 |  | Fe-Cr-Ni-Co-Ti
4121 | 33 | 9 | 15 | 36 | 7 | 79.11834 | 0.2960289 | 0.09965632 | 595.8465 | 0 | 1 | 0 |  | Fe-Cr-Ni-Co-Ti
4122 | 36 | 14 | 13 | 30 | 8 | 80.36033 | 0.2910574 | 0.09876553 | 591.1082 | 0 | 1 | 0 |  | Fe-Cr-Ni-Co-Ti
4123 | 38 | 19 | 11 | 24 | 9 | 81.5691 | 0.2860975 | 0.1033083 | 637.1794 | 0 | 0 | 0 |  | Fe-Cr-Ni-Co-Ti
4124 | 38 | 25 | 9 | 18 | 10 | 83.09535 | 0.2801769 | 0.1112878 | 720.3768 | 0 | 0 | 0 |  | Fe-Cr-Ni-Co-Ti
4125 | 37 | 33 | 7 | 12 | 11 | 85.24098 | 0.2726493 | 0.1131468 | 746.9945 | 0 | 0 | 0 |  | Fe-Cr-Ni-Co-Ti
4126 | 32 | 44 | 5 | 7 | 12 | 88.31211 | 0.2627097 | 0.1129155 | 757.4428 | 0 | 0 | 0 |  | Fe-Cr-Ni-Co-Ti
4127 | 23 | 57 | 4 | 4 | 12 | 92.54137 | 0.2511823 | 0.1077435 | 724.2285 | 0 | 0 | 0 |  | Fe-Cr-Ni-Co-Ti
4128 | 37 | 6 | 10 | 42 | 5 | 79.45307 | 0.2975715 | 0.08635517 | 478.9116 | 0 | 1 | 0 |  | Fe-Cr-Ni-Co-Ti
4129 | 41 | 9 | 10 | 35 | 5 | 80.52387 | 0.2942065 | 0.0860441 | 480.3925 | 0 | 1 | 0 |  | Fe-Cr-Ni-Co-Ti
4130 | 44 | 13 | 9 | 28 | 6 | 81.3972 | 0.2901118 | 0.0922332 | 537.841 | 0 | 1 | 0 |  | Fe-Cr-Ni-Co-Ti
4131 | 45 | 18 | 8 | 22 | 7 | 82.56497 | 0.285323 | 0.09763917 | 590.6832 | 0 | 0 | 0 |  | Fe-Cr-Ni-Co-Ti
4132 | 45 | 25 | 6 | 16 | 8 | 84.41008 | 0.2786605 | 0.10188 | 636.7459 | 0 | 0 | 0 |  | Fe-Cr-Ni-Co-Ti
4133 | 43 | 32 | 5 | 11 | 9 | 86.18074 | 0.2723113 | 0.1052273 | 675.0557 | 0 | 0 | 0 |  | Fe-Cr-Ni-Co-Ti
4134 | 38 | 43 | 3 | 6 | 11 | 88.61634 | 0.2629913 | 0.1062286 | 691.423 | 0 | 0 | 0 |  | Fe-Cr-Ni-Co-Ti
4135 | 50 | 9 | 6 | 32 | 3 | 81.92647 | 0.2923363 | 0.06904577 | 342.6875 | 0 | 1 | 0 |  | Fe-Cr-Ni-Co-Ti
4136 | 52 | 13 | 6 | 25 | 4 | 82.74233 | 0.2884587 | 0.07767473 | 415.3314 | 0 | 1 | 0 |  | Fe-Cr-Ni-Co-Ti
4137 | 53 | 18 | 5 | 19 | 5 | 83.90909 | 0.2836724 | 0.084885 | 480.4455 | 0 | 0 | 0 |  | Fe-Cr-Ni-Co-Ti
4138 | 53 | 23 | 4 | 13 | 6 | 85.10365 | 0.2787217 | 0.09674951 | 592.8549 | 0 | 0 | 0 |  | Fe-Cr-Ni-Co-Ti
4139 | 50 | 30 | 4 | 8 | 8 | 86.21495 | 0.2730447 | 0.1010679 | 634.6381 | 0 | 0 | 0 |  | Fe-Cr-Ni-Co-Ti
4140 | 33 | 12 | 47 | 3 | 5 | 80.0115 | 0.2954584 | 0.08973396 | 507.8822 | 1 | 1 | 1 | 507.8822 | Fe-Cr-Ni-Co-Ti
4141 | 39 | 11 | 40 | 5 | 5 | 80.03735 | 0.295026 | 0.08862714 | 498.331 | 1 | 1 | 1 | 498.331 | Fe-Cr-Ni-Co-Ti
4142 | 44 | 10 | 34 | 7 | 4 | 80.56455 | 0.2945191 | 0.07999236 | 426.3842 | 1 | 1 | 1 | 426.3842 | Fe-Cr-Ni-Co-Ti
4143 | 49 | 9 | 27 | 11 | 4 | 80.56649 | 0.294344 | 0.07923408 | 420.0681 | 0 | 1 | 0 |  | Fe-Cr-Ni-Co-Ti
4144 | 53 | 7 | 22 | 14 | 3 | 80.70633 | 0.2950034 | 0.06960721 | 342.1354 | 0 | 1 | 0 |  | Fe-Cr-Ni-Co-Ti
4145 | 21 | 19 | 51 | 3 | 6 | 81.47232 | 0.2909152 | 0.09887536 | 596.6005 | 1 | 1 | 1 | 596.6005 | Fe-Cr-Ni-Co-Ti
4146 | 27 | 17 | 44 | 5 | 7 | 80.60782 | 0.2916121 | 0.1034791 | 634.8163 | 1 | 1 | 1 | 634.8163 | Fe-Cr-Ni-Co-Ti
4147 | 32 | 16 | 38 | 7 | 8 | 80.0354 | 0.2917212 | 0.1083909 | 677.2013 | 1 | 1 | 1 | 677.2013 | Fe-Cr-Ni-Co-Ti
4148 | 36 | 14 | 32 | 10 | 8 | 79.66121 | 0.2924456 | 0.1072406 | 664.3571 | 1 | 1 | 1 | 664.3571 | Fe-Cr-Ni-Co-Ti
4149 | 40 | 11 | 26 | 14 | 9 | 78.42762 | 0.2944355 | 0.1113076 | 695.7509 | 1 | 1 | 1 | 695.7509 | Fe-Cr-Ni-Co-Ti
4150 | 44 | 9 | 21 | 18 | 8 | 78.54811 | 0.2952118 | 0.1053293 | 641.531 | 0 | 1 | 0 |  | Fe-Cr-Ni-Co-Ti
4151 | 46 | 7 | 16 | 23 | 7 | 78.62386 | 0.2961499 | 0.09911426 | 585.8101 | 0 | 1 | 0 |  | Fe-Cr-Ni-Co-Ti
4152 | 12 | 29 | 52 | 3 | 4 | 85.84213 | 0.2822946 | 0.08530301 | 492.9585 | 1 | 1 | 1 | 492.9585 | Fe-Cr-Ni-Co-Ti
4153 | 16 | 27 | 46 | 4 | 8 | 83.1275 | 0.2840971 | 0.1081021 | 693.0572 | 1 | 0 | 0 |  | Fe-Cr-Ni-Co-Ti
4154 | 21 | 24 | 39 | 6 | 10 | 81.396 | 0.2858431 | 0.1163744 | 762.1047 | 1 | 0 | 0 |  | Fe-Cr-Ni-Co-Ti
4155 | 25 | 21 | 34 | 9 | 12 | 79.59162 | 0.2882923 | 0.1240021 | 824.5945 | 1 | 0 | 0 |  | Fe-Cr-Ni-Co-Ti
4156 | 28 | 17 | 29 | 13 | 13 | 77.99628 | 0.291283 | 0.1273724 | 846.3289 | 1 | 0 | 0 |  | Fe-Cr-Ni-Co-Ti
4157 | 31 | 14 | 24 | 17 | 14 | 76.74788 | 0.293496 | 0.130422 | 866.9614 | 1 | 0 | 0 |  | Fe-Cr-Ni-Co-Ti
4158 | 34 | 11 | 19 | 23 | 13 | 76.51644 | 0.2953583 | 0.1266065 | 829.9303 | 1 | 0 | 0 |  | Fe-Cr-Ni-Co-Ti
4159 | 36 | 8 | 15 | 29 | 12 | 76.23053 | 0.2974291 | 0.1227414 | 792.4385 | 1 | 0 | 0 |  | Fe-Cr-Ni-Co-Ti
4160 | 37 | 6 | 12 | 36 | 9 | 77.2463 | 0.2984214 | 0.1099635 | 679.968 | 0 | 0 | 0 |  | Fe-Cr-Ni-Co-Ti
4161 | 10 | 38 | 43 | 3 | 6 | 88.05286 | 0.2735026 | 0.09631021 | 603.3943 | 1 | 0 | 0 |  | Fe-Cr-Ni-Co-Ti
4162 | 13 | 34 | 38 | 4 | 10 | 84.68208 | 0.2769324 | 0.1149608 | 765.8599 | 1 | 0 | 0 |  | Fe-Cr-Ni-Co-Ti
4163 | 16 | 29 | 33 | 7 | 14 | 81.05412 | 0.2816647 | 0.1292093 | 882.5799 | 1 | 0 | 0 |  | Fe-Cr-Ni-Co-Ti
4164 | 19 | 25 | 29 | 10 | 17 | 78.39051 | 0.2855384 | 0.1376279 | 945.8467 | 1 | 0 | 0 |  | Fe-Cr-Ni-Co-Ti
4165 | 21 | 20 | 25 | 15 | 19 | 75.97611 | 0.2900696 | 0.1427286 | 977.0259 | 1 | 0 | 0 |  | Fe-Cr-Ni-Co-Ti
4166 | 24 | 16 | 21 | 20 | 19 | 74.90281 | 0.2931523 | 0.1429888 | 972.0296 | 1 | 0 | 0 |  | Fe-Cr-Ni-Co-Ti
4167 | 26 | 12 | 17 | 26 | 18 | 74.24457 | 0.2960797 | 0.1409244 | 948.3431 | 1 | 0 | 0 |  | Fe-Cr-Ni-Co-Ti
4168 | 28 | 9 | 13 | 34 | 17 | 74.05594 | 0.2983396 | 0.1383877 | 925.8947 | 1 | 0 | 0 |  | Fe-Cr-Ni-Co-Ti
4169 | 28 | 6 | 11 | 43 | 12 | 75.58263 | 0.3000652 | 0.1231993 | 795.1426 | 1 | 0 | 0 |  | Fe-Cr-Ni-Co-Ti
4170 | 8 | 45 | 35 | 3 | 9 | 88.93857 | 0.2668517 | 0.1079975 | 718.8205 | 1 | 0 | 0 |  | Fe-Cr-Ni-Co-Ti
4171 | 10 | 39 | 31 | 5 | 14 | 84.34211 | 0.2725746 | 0.1258104 | 868.0591 | 1 | 0 | 0 |  | Fe-Cr-Ni-Co-Ti
4172 | 12 | 33 | 27 | 8 | 19 | 79.90085 | 0.2786882 | 0.1384726 | 961.1743 | 0 | 0 | 0 |  | Fe-Cr-Ni-Co-Ti
4173 | 14 | 28 | 24 | 12 | 22 | 76.95996 | 0.2837829 | 0.1447341 | 999.5487 | 0 | 0 | 0 |  | Fe-Cr-Ni-Co-Ti
4174 | 16 | 23 | 20 | 17 | 24 | 74.6134 | 0.2883263 | 0.1485839 | 1017.139 | 0 | 0 | 0 |  | Fe-Cr-Ni-Co-Ti
4175 | 18 | 18 | 17 | 22 | 25 | 72.73818 | 0.2927622 | 0.1511545 | 1026.365 | 0 | 0 | 0 |  | Fe-Cr-Ni-Co-Ti
4176 | 20 | 13 | 13 | 30 | 24 | 71.82312 | 0.2967522 | 0.1507762 | 1018.363 | 0 | 0 | 0 |  | Fe-Cr-Ni-Co-Ti
4177 | 20 | 9 | 11 | 38 | 22 | 71.56424 | 0.3000359 | 0.1486654 | 1000.653 | 0 | 0 | 0 |  | Fe-Cr-Ni-Co-Ti
4178 | 20 | 6 | 8 | 50 | 16 | 73.56001 | 0.301586 | 0.1358519 | 902.0477 | 1 | 0 | 0 |  | Fe-Cr-Ni-Co-Ti
4179 | 7 | 50 | 25 | 3 | 14 | 88.18149 | 0.2616997 | 0.1203868 | 832.8411 | 0 | 0 | 0 |  | Fe-Cr-Ni-Co-Ti
4180 | 8 | 42 | 23 | 6 | 21 | 81.83739 | 0.2708206 | 0.1370279 | 955.6966 | 0 | 0 | 0 |  | Fe-Cr-Ni-Co-Ti
4181 | 9 | 36 | 20 | 9 | 26 | 77.59411 | 0.2771031 | 0.145002 | 998.151 | 0 | 0 | 0 |  | Fe-Cr-Ni-Co-Ti
4182 | 11 | 29 | 18 | 13 | 28 | 74.5495 | 0.2835307 | 0.1496275 | 1017.117 | 0 | 0 | 0 |  | Fe-Cr-Ni-Co-Ti
4183 | 12 | 24 | 16 | 18 | 30 | 72.24689 | 0.288613 | 0.1528506 | 1028.452 | 0 | 0 | 0 |  | Fe-Cr-Ni-Co-Ti
4184 | 14 | 18 | 13 | 25 | 31 | 70.21104 | 0.2941359 | 0.1554992 | 1037.49 | 0 | 0 | 0 |  | Fe-Cr-Ni-Co-Ti
4185 | 15 | 13 | 10 | 32 | 30 | 69.17183 | 0.2982197 | 0.1563559 | 1039.087 | 0 | 0 | 0 |  | Fe-Cr-Ni-Co-Ti
4186 | 15 | 8 | 8 | 42 | 26 | 69.3677 | 0.3020596 | 0.1541284 | 1028.473 | 0 | 0 | 0 |  | Fe-Cr-Ni-Co-Ti
4187 | 15 | 5 | 6 | 55 | 19 | 71.78273 | 0.3035578 | 0.1433355 | 958.9806 | 1 | 0 | 0 |  | Fe-Cr-Ni-Co-Ti
4188 | 7 | 52 | 17 | 3 | 21 | 85.23813 | 0.260736 | 0.1307199 | 910.102 | 0 | 0 | 0 |  | Fe-Cr-Ni-Co-Ti
4189 | 7 | 43 | 16 | 6 | 28 | 78.91879 | 0.270602 | 0.1417011 | 968.9276 | 0 | 0 | 0 |  | Fe-Cr-Ni-Co-Ti
4190 | 7 | 36 | 15 | 9 | 33 | 74.49422 | 0.2781592 | 0.1473103 | 983.3932 | 0 | 0 | 0 |  | Fe-Cr-Ni-Co-Ti
4191 | 8 | 30 | 13 | 14 | 36 | 71.53373 | 0.2843957 | 0.1504226 | 986.9472 | 0 | 0 | 0 |  | Fe-Cr-Ni-Co-Ti
4192 | 9 | 24 | 11 | 19 | 38 | 69.02403 | 0.290154 | 0.1532455 | 990.3147 | 0 | 0 | 0 |  | Fe-Cr-Ni-Co-Ti
4193 | 10 | 18 | 9 | 25 | 38 | 67.25907 | 0.295435 | 0.1561143 | 1002.112 | 0 | 0 | 0 |  | Fe-Cr-Ni-Co-Ti
4194 | 11 | 12 | 7 | 33 | 37 | 65.98615 | 0.300681 | 0.1587503 | 1019.065 | 0 | 0 | 0 |  | Fe-Cr-Ni-Co-Ti
4195 | 12 | 7 | 5 | 44 | 32 | 66.62972 | 0.3042527 | 0.1590344 | 1040.485 | 0 | 0 | 0 |  | Fe-Cr-Ni-Co-Ti
4196 | 12 | 4 | 4 | 57 | 23 | 69.6388 | 0.3054354 | 0.1508006 | 1008.325 | 1 | 0 | 0 |  | Fe-Cr-Ni-Co-Ti
4197 | 5 | 42 | 10 | 6 | 37 | 74.66053 | 0.2728832 | 0.1418332 | 922.4568 | 0 | 0 | 0 |  | Fe-Cr-Ni-Co-Ti
4198 | 5 | 35 | 10 | 9 | 41 | 70.88527 | 0.2803572 | 0.1451505 | 919.5494 | 0 | 0 | 0 |  | Fe-Cr-Ni-Co-Ti
4199 | 6 | 28 | 9 | 13 | 44 | 67.69189 | 0.2874172 | 0.1480328 | 916.4691 | 0 | 0 | 0 |  | Fe-Cr-Ni-Co-Ti
4200 | 7 | 22 | 8 | 18 | 45 | 65.63296 | 0.2931425 | 0.1511246 | 926.7023 | 0 | 0 | 0 |  | Fe-Cr-Ni-Co-Ti
4201 | 8 | 16 | 6 | 25 | 45 | 64.00495 | 0.2985863 | 0.1543057 | 942.6699 | 0 | 0 | 0 |  | Fe-Cr-Ni-Co-Ti
4202 | 9 | 11 | 5 | 32 | 43 | 63.38378 | 0.3027848 | 0.1579113 | 974.7874 | 0 | 0 | 0 |  | Fe-Cr-Ni-Co-Ti
4203 | 11 | 6 | 3 | 43 | 38 | 64.09427 | 0.30622 | 0.1607907 | 1021.528 | 0 | 0 | 0 |  | Fe-Cr-Ni-Co-Ti
4204 | 3 | 32 | 6 | 9 | 50 | 66.55232 | 0.2847501 | 0.1391161 | 817.0303 | 0 | 0 | 0 |  | Fe-Cr-Ni-Co-Ti
4205 | 4 | 25 | 6 | 13 | 52 | 63.86787 | 0.2917159 | 0.1424039 | 822.3905 | 0 | 0 | 0 |  | Fe-Cr-Ni-Co-Ti
4206 | 5 | 19 | 5 | 18 | 53 | 61.89546 | 0.2974358 | 0.145485 | 831.93 | 0 | 0 | 0 |  | Fe-Cr-Ni-Co-Ti
4207 | 6 | 13 | 4 | 23 | 53 | 60.14207 | 0.3029194 | 0.1495666 | 850.6457 | 0 | 0 | 0 |  | Fe-Cr-Ni-Co-Ti
4208 | 8 | 8 | 4 | 30 | 50 | 59.99751 | 0.3069179 | 0.1556324 | 908.7233 | 0 | 0 | 0 |  | Fe-Cr-Ni-Co-Ti
4209 | 3 | 12 | 47 | 33 | 5 | 79.51332 | 0.2995095 | 0.09265914 | 534.0588 | 1 | 1 | 1 | 534.0588 | Fe-Cr-Ni-Co-Ti
4210 | 5 | 11 | 40 | 39 | 5 | 79.47342 | 0.2996109 | 0.09149951 | 524.2326 | 1 | 1 | 1 | 524.2326 | Fe-Cr-Ni-Co-Ti
4211 | 7 | 10 | 34 | 44 | 4 | 79.95297 | 0.2995513 | 0.08253488 | 448.4521 | 1 | 1 | 1 | 448.4521 | Fe-Cr-Ni-Co-Ti
4212 | 11 | 9 | 27 | 49 | 4 | 79.94552 | 0.2994528 | 0.08145214 | 439.8427 | 1 | 1 | 1 | 439.8427 | Fe-Cr-Ni-Co-Ti
4213 | 14 | 7 | 22 | 53 | 3 | 80.06576 | 0.300292 | 0.07144958 | 357.3322 | 1 | 1 | 1 | 357.3322 | Fe-Cr-Ni-Co-Ti
4214 | 3 | 19 | 51 | 21 | 6 | 81.1833 | 0.2933507 | 0.1009762 | 616.8868 | 1 | 1 | 1 | 616.8868 | Fe-Cr-Ni-Co-Ti
4215 | 5 | 17 | 44 | 27 | 7 | 80.24735 | 0.2945853 | 0.1052744 | 653.3633 | 1 | 1 | 1 | 653.3633 | Fe-Cr-Ni-Co-Ti
4216 | 7 | 16 | 38 | 32 | 8 | 79.62459 | 0.295063 | 0.1093259 | 689.3218 | 1 | 1 | 1 | 689.3218 | Fe-Cr-Ni-Co-Ti
4217 | 10 | 14 | 32 | 36 | 8 | 79.22652 | 0.2959514 | 0.1081078 | 676.1671 | 1 | 1 | 1 | 676.1671 | Fe-Cr-Ni-Co-Ti
4218 | 14 | 11 | 26 | 40 | 9 | 77.98156 | 0.2979373 | 0.1123995 | 709.5873 | 1 | 1 | 1 | 709.5873 | Fe-Cr-Ni-Co-Ti
4219 | 18 | 9 | 21 | 44 | 8 | 78.10389 | 0.2987082 | 0.1067801 | 657.7339 | 1 | 1 | 1 | 657.7339 | Fe-Cr-Ni-Co-Ti
4220 | 23 | 7 | 16 | 46 | 7 | 78.22837 | 0.2992696 | 0.1006103 | 601.1778 | 1 | 1 | 1 | 601.1778 | Fe-Cr-Ni-Co-Ti
4221 | 3 | 29 | 52 | 12 | 4 | 85.7128 | 0.2835133 | 0.08717078 | 509.5911 | 1 | 1 | 1 | 509.5911 | Fe-Cr-Ni-Co-Ti
4222 | 4 | 27 | 46 | 16 | 8 | 82.94364 | 0.2857058 | 0.1099902 | 711.8901 | 1 | 0 | 0 |  | Fe-Cr-Ni-Co-Ti
4223 | 6 | 24 | 39 | 21 | 10 | 81.15409 | 0.2878724 | 0.1177298 | 777.2169 | 1 | 0 | 0 |  | Fe-Cr-Ni-Co-Ti
4224 | 9 | 21 | 34 | 25 | 12 | 79.32587 | 0.2904337 | 0.1248427 | 835.4475 | 1 | 0 | 0 |  | Fe-Cr-Ni-Co-Ti
4225 | 13 | 17 | 29 | 28 | 13 | 77.73645 | 0.2933087 | 0.1280509 | 855.5334 | 1 | 0 | 0 |  | Fe-Cr-Ni-Co-Ti
4226 | 17 | 14 | 24 | 31 | 14 | 76.49956 | 0.2953848 | 0.1309247 | 874.3727 | 1 | 0 | 0 |  | Fe-Cr-Ni-Co-Ti
4227 | 23 | 11 | 19 | 34 | 13 | 76.32079 | 0.2968399 | 0.1270224 | 835.8496 | 1 | 0 | 0 |  | Fe-Cr-Ni-Co-Ti
4228 | 29 | 8 | 15 | 36 | 12 | 76.10554 | 0.2983706 | 0.1230635 | 796.6067 | 1 | 0 | 0 |  | Fe-Cr-Ni-Co-Ti
4229 | 36 | 6 | 12 | 37 | 9 | 77.22885 | 0.2985557 | 0.1100506 | 680.8303 | 0 | 0 | 0 |  | Fe-Cr-Ni-Co-Ti
4230 | 3 | 38 | 43 | 10 | 6 | 87.95731 | 0.2744507 | 0.09728157 | 613.2346 | 1 | 0 | 0 |  | Fe-Cr-Ni-Co-Ti
4231 | 4 | 34 | 38 | 13 | 10 | 84.54591 | 0.2781637 | 0.115565 | 773.5171 | 1 | 0 | 0 |  | Fe-Cr-Ni-Co-Ti
4232 | 7 | 29 | 33 | 16 | 14 | 80.90595 | 0.2828959 | 0.1293496 | 886.1393 | 1 | 0 | 0 |  | Fe-Cr-Ni-Co-Ti
4233 | 10 | 25 | 29 | 19 | 17 | 78.23561 | 0.2867568 | 0.1375966 | 947.7074 | 1 | 0 | 0 |  | Fe-Cr-Ni-Co-Ti
4234 | 15 | 20 | 25 | 21 | 19 | 75.86815 | 0.2908813 | 0.1426896 | 978.0406 | 1 | 0 | 0 |  | Fe-Cr-Ni-Co-Ti
4235 | 20 | 16 | 21 | 24 | 19 | 74.82952 | 0.2936927 | 0.1429854 | 972.8862 | 1 | 0 | 0 |  | Fe-Cr-Ni-Co-Ti
4236 | 26 | 12 | 17 | 26 | 18 | 74.24457 | 0.2960797 | 0.1409321 | 948.5045 | 1 | 0 | 0 |  | Fe-Cr-Ni-Co-Ti
4237 | 34 | 9 | 13 | 28 | 17 | 74.16613 | 0.2975395 | 0.1383009 | 923.7428 | 1 | 0 | 0 |  | Fe-Cr-Ni-Co-Ti
4238 | 43 | 6 | 11 | 28 | 12 | 75.85261 | 0.2980497 | 0.1223318 | 784.8916 | 0 | 0 | 0 |  | Fe-Cr-Ni-Co-Ti
4239 | 3 | 45 | 35 | 8 | 9 | 88.87117 | 0.2675292 | 0.1081323 | 721.3243 | 1 | 0 | 0 |  | Fe-Cr-Ni-Co-Ti
4240 | 5 | 39 | 31 | 10 | 14 | 84.26534 | 0.2732592 | 0.1257016 | 868.4987 | 1 | 0 | 0 |  | Fe-Cr-Ni-Co-Ti
4241 | 8 | 33 | 27 | 12 | 19 | 79.83323 | 0.279236 | 0.1383065 | 960.7951 | 1 | 0 | 0 |  | Fe-Cr-Ni-Co-Ti
4242 | 12 | 28 | 24 | 14 | 22 | 76.92461 | 0.2840539 | 0.1446659 | 999.4258 | 0 | 0 | 0 |  | Fe-Cr-Ni-Co-Ti
4243 | 17 | 23 | 20 | 16 | 24 | 74.63179 | 0.2881909 | 0.1486189 | 1017.218 | 0 | 0 | 0 |  | Fe-Cr-Ni-Co-Ti
4244 | 22 | 18 | 17 | 18 | 25 | 72.81398 | 0.2922209 | 0.1512984 | 1026.764 | 0 | 0 | 0 |  | Fe-Cr-Ni-Co-Ti
4245 | 30 | 13 | 13 | 20 | 24 | 72.01526 | 0.2954013 | 0.1510712 | 1018.833 | 0 | 0 | 0 |  | Fe-Cr-Ni-Co-Ti
4246 | 38 | 9 | 11 | 20 | 22 | 71.91137 | 0.2976081 | 0.1489897 | 999.7444 | 0 | 0 | 0 |  | Fe-Cr-Ni-Co-Ti
4247 | 50 | 6 | 8 | 20 | 16 | 74.11877 | 0.2975518 | 0.1354623 | 892.2653 | 0 | 0 | 0 |  | Fe-Cr-Ni-Co-Ti
4248 | 3 | 50 | 25 | 7 | 14 | 88.12509 | 0.2622476 | 0.1202117 | 832.5558 | 0 | 0 | 0 |  | Fe-Cr-Ni-Co-Ti
4249 | 6 | 42 | 23 | 8 | 21 | 81.80509 | 0.271092 | 0.1368945 | 955.04 | 0 | 0 | 0 |  | Fe-Cr-Ni-Co-Ti
4250 | 9 | 36 | 20 | 9 | 26 | 77.59411 | 0.2771031 | 0.145002 | 998.151 | 0 | 0 | 0 |  | Fe-Cr-Ni-Co-Ti
4251 | 13 | 29 | 18 | 11 | 28 | 74.58667 | 0.2832565 | 0.1497059 | 1017.442 | 0 | 0 | 0 |  | Fe-Cr-Ni-Co-Ti
4252 | 18 | 24 | 16 | 12 | 30 | 72.36123 | 0.2877991 | 0.1533372 | 1031.438 | 0 | 0 | 0 |  | Fe-Cr-Ni-Co-Ti
4253 | 25 | 18 | 13 | 14 | 31 | 70.42481 | 0.2926603 | 0.1564381 | 1043.394 | 0 | 0 | 0 |  | Fe-Cr-Ni-Co-Ti
4254 | 32 | 13 | 10 | 15 | 30 | 69.51047 | 0.2959197 | 0.157519 | 1045.923 | 0 | 0 | 0 |  | Fe-Cr-Ni-Co-Ti
4255 | 42 | 8 | 8 | 15 | 26 | 69.90995 | 0.2983781 | 0.1552829 | 1033.374 | 0 | 0 | 0 |  | Fe-Cr-Ni-Co-Ti
4256 | 55 | 5 | 6 | 15 | 19 | 72.54899 | 0.298176 | 0.1436575 | 953.4994 | 0 | 0 | 0 |  | Fe-Cr-Ni-Co-Ti
4257 | 3 | 52 | 17 | 7 | 21 | 85.17765 | 0.2612789 | 0.130474 | 909.1286 | 0 | 0 | 0 |  | Fe-Cr-Ni-Co-Ti
4258 | 6 | 43 | 16 | 7 | 28 | 78.90167 | 0.2707379 | 0.1416077 | 968.3699 | 0 | 0 | 0 |  | Fe-Cr-Ni-Co-Ti
4259 | 9 | 36 | 15 | 7 | 33 | 74.53103 | 0.2778872 | 0.1475364 | 984.8867 | 0 | 0 | 0 |  | Fe-Cr-Ni-Co-Ti
4260 | 14 | 30 | 13 | 8 | 36 | 71.64783 | 0.2835882 | 0.1512497 | 992.6524 | 0 | 0 | 0 |  | Fe-Cr-Ni-Co-Ti
4261 | 19 | 24 | 11 | 9 | 38 | 69.22074 | 0.2888088 | 0.1545586 | 999.3985 | 0 | 0 | 0 |  | Fe-Cr-Ni-Co-Ti
4262 | 25 | 18 | 9 | 10 | 38 | 67.56409 | 0.293399 | 0.1578205 | 1013.823 | 0 | 0 | 0 |  | Fe-Cr-Ni-Co-Ti
4263 | 33 | 12 | 7 | 11 | 37 | 66.44134 | 0.2976994 | 0.161084 | 1035.124 | 0 | 0 | 0 |  | Fe-Cr-Ni-Co-Ti
4264 | 44 | 7 | 5 | 12 | 32 | 67.28824 | 0.2999276 | 0.1616309 | 1057.313 | 0 | 0 | 0 |  | Fe-Cr-Ni-Co-Ti
4265 | 57 | 4 | 4 | 12 | 23 | 70.52879 | 0.2993755 | 0.1523075 | 1012.729 | 0 | 0 | 0 |  | Fe-Cr-Ni-Co-Ti
4266 | 6 | 42 | 10 | 5 | 37 | 74.67887 | 0.2727471 | 0.1419317 | 923.0287 | 0 | 0 | 0 |  | Fe-Cr-Ni-Co-Ti
4267 | 9 | 35 | 10 | 5 | 41 | 70.9626 | 0.2798124 | 0.1456221 | 922.5495 | 0 | 0 | 0 |  | Fe-Cr-Ni-Co-Ti
4268 | 13 | 28 | 9 | 6 | 44 | 67.83281 | 0.2864639 | 0.1489255 | 922.3511 | 0 | 0 | 0 |  | Fe-Cr-Ni-Co-Ti
4269 | 18 | 22 | 8 | 7 | 45 | 65.86003 | 0.2916453 | 0.1525736 | 936.4863 | 0 | 0 | 0 |  | Fe-Cr-Ni-Co-Ti
4270 | 25 | 16 | 6 | 8 | 45 | 64.36283 | 0.2962751 | 0.156528 | 957.9129 | 0 | 0 | 0 |  | Fe-Cr-Ni-Co-Ti
4271 | 32 | 11 | 5 | 9 | 43 | 63.87264 | 0.2996627 | 0.1608319 | 995.2417 | 0 | 0 | 0 |  | Fe-Cr-Ni-Co-Ti
4272 | 43 | 6 | 3 | 11 | 38 | 64.76508 | 0.3019316 | 0.1644 | 1046.889 | 0 | 0 | 0 |  | Fe-Cr-Ni-Co-Ti
4273 | 9 | 32 | 6 | 3 | 50 | 66.67418 | 0.2839313 | 0.1397274 | 820.4393 | 0 | 0 | 0 |  | Fe-Cr-Ni-Co-Ti
4274 | 13 | 25 | 6 | 4 | 52 | 64.05626 | 0.2904879 | 0.1434921 | 829.0332 | 0 | 0 | 0 |  | Fe-Cr-Ni-Co-Ti
4275 | 18 | 19 | 5 | 5 | 53 | 62.1735 | 0.2956631 | 0.1471824 | 842.7116 | 0 | 0 | 0 |  | Fe-Cr-Ni-Co-Ti
4276 | 23 | 13 | 4 | 6 | 53 | 60.51643 | 0.3005796 | 0.151799 | 865.3531 | 0 | 0 | 0 |  | Fe-Cr-Ni-Co-Ti
4277 | 30 | 8 | 4 | 8 | 50 | 60.4803 | 0.303926 | 0.1588148 | 930.7947 | 0 | 0 | 0 |  | Fe-Cr-Ni-Co-Ti
4278 | 33 | 12 | 47 | 5 | 3 | 81.12346 | 0.2951144 | 0.07292428 | 370.0411 | 1 | 1 | 1 | 370.0411 | Fe-Cr-Ni-Co-Ti
4279 | 39 | 11 | 40 | 5 | 5 | 80.03735 | 0.295026 | 0.08862714 | 498.331 | 1 | 1 | 1 | 498.331 | Fe-Cr-Ni-Co-Ti
4280 | 44 | 10 | 34 | 4 | 7 | 78.91947 | 0.2950387 | 0.1009335 | 601.906 | 1 | 1 | 1 | 601.906 | Fe-Cr-Ni-Co-Ti
4281 | 49 | 9 | 27 | 4 | 11 | 76.85691 | 0.2955434 | 0.1204295 | 769.2564 | 1 | 0 | 0 |  | Fe-Cr-Ni-Co-Ti
4282 | 53 | 7 | 22 | 3 | 14 | 74.91883 | 0.2969079 | 0.1315564 | 858.8823 | 0 | 0 | 0 |  | Fe-Cr-Ni-Co-Ti
4283 | 21 | 19 | 51 | 6 | 3 | 83.17048 | 0.2904008 | 0.07461689 | 391.8212 | 1 | 1 | 1 | 391.8212 | Fe-Cr-Ni-Co-Ti
4284 | 27 | 17 | 44 | 7 | 5 | 81.71407 | 0.2912693 | 0.08943492 | 514.1765 | 1 | 1 | 1 | 514.1765 | Fe-Cr-Ni-Co-Ti
4285 | 32 | 16 | 38 | 8 | 7 | 80.57258 | 0.2915516 | 0.1013514 | 616.4757 | 1 | 1 | 1 | 616.4757 | Fe-Cr-Ni-Co-Ti
4286 | 36 | 14 | 32 | 8 | 10 | 78.60043 | 0.2927883 | 0.1158832 | 740.1171 | 1 | 0 | 0 |  | Fe-Cr-Ni-Co-Ti
4287 | 40 | 11 | 26 | 9 | 14 | 75.86824 | 0.2952939 | 0.1311799 | 865.7639 | 1 | 0 | 0 |  | Fe-Cr-Ni-Co-Ti
4288 | 44 | 9 | 21 | 8 | 18 | 73.53776 | 0.2969296 | 0.1428448 | 955.9757 | 1 | 0 | 0 |  | Fe-Cr-Ni-Co-Ti
4289 | 46 | 7 | 16 | 7 | 23 | 70.74148 | 0.2989299 | 0.1533486 | 1025.367 | 0 | 0 | 0 |  | Fe-Cr-Ni-Co-Ti
4290 | 12 | 29 | 52 | 4 | 3 | 86.43273 | 0.2821246 | 0.07734436 | 424.9058 | 1 | 1 | 1 | 424.9058 | Fe-Cr-Ni-Co-Ti
4291 | 16 | 27 | 46 | 8 | 4 | 85.38924 | 0.2834232 | 0.08380481 | 478.7151 | 1 | 1 | 1 | 478.7151 | Fe-Cr-Ni-Co-Ti
4292 | 21 | 24 | 39 | 10 | 6 | 83.61101 | 0.2851617 | 0.09585899 | 580.8106 | 1 | 1 | 1 | 580.8106 | Fe-Cr-Ni-Co-Ti
4293 | 25 | 21 | 34 | 12 | 9 | 81.17924 | 0.287785 | 0.1113383 | 713.6316 | 1 | 0 | 0 |  | Fe-Cr-Ni-Co-Ti
4294 | 28 | 17 | 29 | 13 | 13 | 77.99628 | 0.291283 | 0.1273724 | 846.3289 | 1 | 0 | 0 |  | Fe-Cr-Ni-Co-Ti
4295 | 31 | 14 | 24 | 14 | 17 | 75.25875 | 0.2940113 | 0.1394085 | 940.1336 | 1 | 0 | 0 |  | Fe-Cr-Ni-Co-Ti
4296 | 34 | 11 | 19 | 13 | 23 | 71.71917 | 0.2970802 | 0.1519497 | 1024.678 | 0 | 0 | 0 |  | Fe-Cr-Ni-Co-Ti
4297 | 36 | 8 | 15 | 12 | 29 | 68.34145 | 0.3003649 | 0.1603835 | 1063.75 | 0 | 0 | 0 |  | Fe-Cr-Ni-Co-Ti
4298 | 37 | 6 | 12 | 9 | 36 | 65.00382 | 0.303094 | 0.1659483 | 1067.788 | 0 | 0 | 0 |  | Fe-Cr-Ni-Co-Ti
4299 | 10 | 38 | 43 | 6 | 3 | 89.85307 | 0.2729983 | 0.07628503 | 427.2294 | 1 | 1 | 1 | 427.2294 | Fe-Cr-Ni-Co-Ti
4300 | 13 | 34 | 38 | 10 | 4 | 88.182 | 0.27591 | 0.08276037 | 479.6511 | 1 | 1 | 1 | 479.6511 | Fe-Cr-Ni-Co-Ti
4301 | 16 | 29 | 33 | 14 | 7 | 84.92903 | 0.2804657 | 0.1007369 | 632.4661 | 1 | 0 | 0 |  | Fe-Cr-Ni-Co-Ti
4302 | 19 | 25 | 29 | 17 | 10 | 82.06472 | 0.2843462 | 0.1148125 | 752.1549 | 1 | 0 | 0 |  | Fe-Cr-Ni-Co-Ti
4303 | 21 | 20 | 25 | 19 | 15 | 77.97062 | 0.2893845 | 0.1326926 | 898.0306 | 1 | 0 | 0 |  | Fe-Cr-Ni-Co-Ti
4304 | 24 | 16 | 21 | 19 | 20 | 74.42268 | 0.2933242 | 0.1450673 | 987.0966 | 1 | 0 | 0 |  | Fe-Cr-Ni-Co-Ti
4305 | 26 | 12 | 17 | 18 | 26 | 70.51256 | 0.2974745 | 0.1551189 | 1040.969 | 0 | 0 | 0 |  | Fe-Cr-Ni-Co-Ti
4306 | 28 | 9 | 13 | 17 | 34 | 66.57496 | 0.3012549 | 0.1624676 | 1059.996 | 0 | 0 | 0 |  | Fe-Cr-Ni-Co-Ti
4307 | 28 | 6 | 11 | 12 | 43 | 62.17035 | 0.3054538 | 0.165306 | 1020.366 | 0 | 0 | 0 |  | Fe-Cr-Ni-Co-Ti
4308 | 8 | 45 | 35 | 9 | 3 | 92.55501 | 0.2658516 | 0.07472083 | 422.0137 | 1 | 0 | 0 |  | Fe-Cr-Ni-Co-Ti
4309 | 10 | 39 | 31 | 14 | 5 | 89.53453 | 0.2710491 | 0.08824437 | 534.847 | 1 | 0 | 0 |  | Fe-Cr-Ni-Co-Ti
4310 | 12 | 33 | 27 | 19 | 8 | 85.88103 | 0.2768102 | 0.1045569 | 673.7371 | 1 | 0 | 0 |  | Fe-Cr-Ni-Co-Ti
4311 | 14 | 28 | 24 | 22 | 12 | 82.07721 | 0.2820821 | 0.1212298 | 814.7623 | 1 | 0 | 0 |  | Fe-Cr-Ni-Co-Ti
4312 | 16 | 23 | 20 | 24 | 17 | 78.01832 | 0.287129 | 0.1361065 | 931.2338 | 1 | 0 | 0 |  | Fe-Cr-Ni-Co-Ti
4313 | 18 | 18 | 17 | 25 | 22 | 74.13253 | 0.2922462 | 0.1468727 | 1001.57 | 0 | 0 | 0 |  | Fe-Cr-Ni-Co-Ti
4314 | 20 | 13 | 13 | 24 | 30 | 69.16955 | 0.2977899 | 0.157418 | 1046.482 | 0 | 0 | 0 |  | Fe-Cr-Ni-Co-Ti
4315 | 20 | 9 | 11 | 22 | 38 | 64.76752 | 0.3028175 | 0.1624422 | 1035.044 | 0 | 0 | 0 |  | Fe-Cr-Ni-Co-Ti
4316 | 20 | 6 | 8 | 16 | 50 | 59.58103 | 0.3075196 | 0.1599502 | 935.5528 | 0 | 0 | 0 |  | Fe-Cr-Ni-Co-Ti
4317 | 7 | 50 | 25 | 14 | 3 | 94.80508 | 0.2598608 | 0.07244473 | 408.6884 | 1 | 0 | 0 |  | Fe-Cr-Ni-Co-Ti
4318 | 8 | 42 | 23 | 21 | 6 | 90.14062 | 0.2683096 | 0.09250216 | 577.7817 | 1 | 0 | 0 |  | Fe-Cr-Ni-Co-Ti
4319 | 9 | 36 | 20 | 26 | 9 | 86.47758 | 0.2742353 | 0.1074553 | 705.5637 | 1 | 0 | 0 |  | Fe-Cr-Ni-Co-Ti
4320 | 11 | 29 | 18 | 28 | 13 | 82.06097 | 0.2809543 | 0.1231688 | 833.8364 | 1 | 0 | 0 |  | Fe-Cr-Ni-Co-Ti
4321 | 12 | 24 | 16 | 30 | 18 | 77.91041 | 0.286559 | 0.1371346 | 941.1426 | 1 | 0 | 0 |  | Fe-Cr-Ni-Co-Ti
4322 | 14 | 18 | 13 | 31 | 25 | 72.86167 | 0.2931117 | 0.1500705 | 1020.319 | 0 | 0 | 0 |  | Fe-Cr-Ni-Co-Ti
4323 | 15 | 13 | 10 | 30 | 32 | 68.3203 | 0.2985665 | 0.1576609 | 1039.278 | 0 | 0 | 0 |  | Fe-Cr-Ni-Co-Ti
4324 | 15 | 8 | 8 | 26 | 42 | 62.79604 | 0.3048793 | 0.1614651 | 998.9093 | 0 | 0 | 0 |  | Fe-Cr-Ni-Co-Ti
4325 | 15 | 5 | 6 | 19 | 55 | 57.56015 | 0.309864 | 0.1549247 | 865.9703 | 0 | 0 | 0 |  | Fe-Cr-Ni-Co-Ti
4326 | 7 | 52 | 17 | 21 | 3 | 95.65496 | 0.2577626 | 0.07096318 | 398.6479 | 0 | 0 | 0 |  | Fe-Cr-Ni-Co-Ti
4327 | 7 | 43 | 16 | 28 | 6 | 90.73136 | 0.2669221 | 0.09130058 | 569.5684 | 1 | 0 | 0 |  | Fe-Cr-Ni-Co-Ti
4328 | 7 | 36 | 15 | 33 | 9 | 86.6343 | 0.2741062 | 0.1067625 | 700.7911 | 1 | 0 | 0 |  | Fe-Cr-Ni-Co-Ti
4329 | 8 | 30 | 13 | 36 | 14 | 81.94743 | 0.2806876 | 0.1250148 | 853.2975 | 1 | 0 | 0 |  | Fe-Cr-Ni-Co-Ti
4330 | 9 | 24 | 11 | 38 | 19 | 77.55708 | 0.2869278 | 0.1381412 | 950.0359 | 0 | 0 | 0 |  | Fe-Cr-Ni-Co-Ti
4331 | 10 | 18 | 9 | 38 | 25 | 72.8649 | 0.2931899 | 0.1491242 | 1012.348 | 0 | 0 | 0 |  | Fe-Cr-Ni-Co-Ti
4332 | 11 | 12 | 7 | 37 | 33 | 67.62171 | 0.2999852 | 0.1576579 | 1033.236 | 0 | 0 | 0 |  | Fe-Cr-Ni-Co-Ti
4333 | 12 | 7 | 5 | 32 | 44 | 61.93209 | 0.3063526 | 0.1601253 | 977.9109 | 0 | 0 | 0 |  | Fe-Cr-Ni-Co-Ti
4334 | 12 | 4 | 4 | 23 | 57 | 56.62694 | 0.3114076 | 0.1522895 | 833.6783 | 0 | 0 | 0 |  | Fe-Cr-Ni-Co-Ti
4335 | 5 | 42 | 10 | 37 | 6 | 90.58891 | 0.2676851 | 0.090828 | 565.9283 | 1 | 0 | 0 |  | Fe-Cr-Ni-Co-Ti
4336 | 5 | 35 | 10 | 41 | 9 | 86.45507 | 0.2749401 | 0.1063835 | 697.7022 | 1 | 0 | 0 |  | Fe-Cr-Ni-Co-Ti
4337 | 6 | 28 | 9 | 44 | 13 | 81.96021 | 0.2821226 | 0.1221103 | 826.7247 | 1 | 0 | 0 |  | Fe-Cr-Ni-Co-Ti
4338 | 7 | 22 | 8 | 45 | 18 | 77.46829 | 0.2884968 | 0.1363478 | 934.0511 | 0 | 0 | 0 |  | Fe-Cr-Ni-Co-Ti
4339 | 8 | 16 | 6 | 45 | 25 | 72.31078 | 0.2951197 | 0.1493301 | 1011.763 | 0 | 0 | 0 |  | Fe-Cr-Ni-Co-Ti
4340 | 9 | 11 | 5 | 43 | 32 | 67.76757 | 0.3008669 | 0.1571086 | 1033.217 | 0 | 0 | 0 |  | Fe-Cr-Ni-Co-Ti
4341 | 11 | 6 | 3 | 38 | 43 | 62.20098 | 0.3070879 | 0.1602267 | 986.5923 | 0 | 0 | 0 |  | Fe-Cr-Ni-Co-Ti
4342 | 3 | 32 | 6 | 50 | 9 | 85.56676 | 0.277774 | 0.106705 | 698.2585 | 1 | 0 | 0 |  | Fe-Cr-Ni-Co-Ti
4343 | 4 | 25 | 6 | 52 | 13 | 81.05096 | 0.2850215 | 0.1226331 | 828.262 | 1 | 0 | 0 |  | Fe-Cr-Ni-Co-Ti
4344 | 5 | 19 | 5 | 53 | 18 | 76.57826 | 0.2913836 | 0.1369533 | 935.6903 | 0 | 0 | 0 |  | Fe-Cr-Ni-Co-Ti
4345 | 6 | 13 | 4 | 53 | 23 | 72.26274 | 0.2976424 | 0.1475931 | 999.074 | 0 | 0 | 0 |  | Fe-Cr-Ni-Co-Ti
4346 | 8 | 8 | 4 | 50 | 30 | 67.72221 | 0.3034157 | 0.157067 | 1038.116 | 0 | 0 | 0 |  | Fe-Cr-Ni-Co-Ti
4347 | 3 | 12 | 47 | 5 | 33 | 66.10118 | 0.3043974 | 0.1750534 | 1176.086 | 1 | 0 | 0 |  | Fe-Cr-Ni-Co-Ti
4348 | 5 | 11 | 40 | 5 | 39 | 63.68162 | 0.3055483 | 0.1750054 | 1134.911 | 1 | 0 | 0 |  | Fe-Cr-Ni-Co-Ti
4349 | 7 | 10 | 34 | 4 | 44 | 61.59381 | 0.3066086 | 0.1725576 | 1077.178 | 1 | 0 | 0 |  | Fe-Cr-Ni-Co-Ti
4350 | 11 | 9 | 27 | 4 | 49 | 59.96452 | 0.3073093 | 0.1682457 | 1010.33 | 1 | 0 | 0 |  | Fe-Cr-Ni-Co-Ti
4351 | 14 | 7 | 22 | 3 | 53 | 58.09012 | 0.3091181 | 0.1637068 | 942.3233 | 0 | 0 | 0 |  | Fe-Cr-Ni-Co-Ti
4352 | 3 | 19 | 51 | 6 | 21 | 73.43751 | 0.2959456 | 0.1597263 | 1122.071 | 1 | 0 | 0 |  | Fe-Cr-Ni-Co-Ti
4353 | 5 | 17 | 44 | 7 | 27 | 70.33641 | 0.2980509 | 0.1669678 | 1153.552 | 1 | 0 | 0 |  | Fe-Cr-Ni-Co-Ti
4354 | 7 | 16 | 38 | 8 | 32 | 68.20752 | 0.2991831 | 0.168667 | 1137.685 | 1 | 0 | 0 |  | Fe-Cr-Ni-Co-Ti
4355 | 10 | 14 | 32 | 8 | 36 | 66.12404 | 0.3008108 | 0.1694396 | 1115.164 | 1 | 0 | 0 |  | Fe-Cr-Ni-Co-Ti
4356 | 14 | 11 | 26 | 9 | 40 | 63.94957 | 0.3033278 | 0.1688986 | 1078.629 | 1 | 0 | 0 |  | Fe-Cr-Ni-Co-Ti
4357 | 18 | 9 | 21 | 8 | 44 | 62.1143 | 0.3049722 | 0.1675943 | 1038.172 | 1 | 0 | 0 |  | Fe-Cr-Ni-Co-Ti
4358 | 23 | 7 | 16 | 7 | 46 | 60.94074 | 0.3061237 | 0.165963 | 1005.858 | 0 | 0 | 0 |  | Fe-Cr-Ni-Co-Ti
4359 | 3 | 29 | 52 | 4 | 12 | 81.20289 | 0.2848792 | 0.130869 | 902.503 | 1 | 0 | 0 |  | Fe-Cr-Ni-Co-Ti
4360 | 4 | 27 | 46 | 8 | 16 | 78.68716 | 0.2870617 | 0.1385368 | 957.3732 | 1 | 0 | 0 |  | Fe-Cr-Ni-Co-Ti
4361 | 6 | 24 | 39 | 10 | 21 | 75.50574 | 0.2897603 | 0.1513271 | 1056.177 | 1 | 0 | 0 |  | Fe-Cr-Ni-Co-Ti
4362 | 9 | 21 | 34 | 12 | 25 | 72.96587 | 0.2926491 | 0.1555271 | 1068.547 | 1 | 0 | 0 |  | Fe-Cr-Ni-Co-Ti
4363 | 13 | 17 | 29 | 13 | 28 | 70.56974 | 0.2958981 | 0.1605317 | 1091.078 | 1 | 0 | 0 |  | Fe-Cr-Ni-Co-Ti
4364 | 17 | 14 | 24 | 14 | 31 | 68.60976 | 0.2983252 | 0.1627434 | 1087.62 | 1 | 0 | 0 |  | Fe-Cr-Ni-Co-Ti
4365 | 23 | 11 | 19 | 13 | 34 | 66.75375 | 0.3004757 | 0.1645826 | 1079.599 | 0 | 0 | 0 |  | Fe-Cr-Ni-Co-Ti
4366 | 29 | 8 | 15 | 12 | 36 | 65.32157 | 0.3025296 | 0.1656434 | 1069.995 | 0 | 0 | 0 |  | Fe-Cr-Ni-Co-Ti
4367 | 36 | 6 | 12 | 9 | 37 | 64.59011 | 0.3034037 | 0.1666302 | 1067.692 | 0 | 0 | 0 |  | Fe-Cr-Ni-Co-Ti
4368 | 3 | 38 | 43 | 6 | 10 | 85.64203 | 0.2751255 | 0.1169861 | 791.8523 | 1 | 0 | 0 |  | Fe-Cr-Ni-Co-Ti
4369 | 4 | 34 | 38 | 10 | 13 | 82.87551 | 0.2786772 | 0.1301735 | 908.7617 | 1 | 0 | 0 |  | Fe-Cr-Ni-Co-Ti
4370 | 7 | 29 | 33 | 14 | 16 | 79.84866 | 0.28324 | 0.1380874 | 965.753 | 1 | 0 | 0 |  | Fe-Cr-Ni-Co-Ti
4371 | 10 | 25 | 29 | 17 | 19 | 77.23213 | 0.287099 | 0.1426222 | 986.9675 | 1 | 0 | 0 |  | Fe-Cr-Ni-Co-Ti
4372 | 15 | 20 | 25 | 19 | 21 | 74.90004 | 0.2912249 | 0.1470875 | 1010.25 | 1 | 0 | 0 |  | Fe-Cr-Ni-Co-Ti
4373 | 20 | 16 | 21 | 19 | 24 | 72.47504 | 0.2945541 | 0.1523937 | 1036.815 | 0 | 0 | 0 |  | Fe-Cr-Ni-Co-Ti
4374 | 26 | 12 | 17 | 18 | 26 | 70.51256 | 0.2974745 | 0.1569946 | 1060.451 | 0 | 0 | 0 |  | Fe-Cr-Ni-Co-Ti
4375 | 34 | 9 | 13 | 17 | 28 | 69.1896 | 0.2994203 | 0.1574328 | 1045.733 | 0 | 0 | 0 |  | Fe-Cr-Ni-Co-Ti
4376 | 43 | 6 | 11 | 12 | 28 | 68.44153 | 0.3008105 | 0.1599052 | 1060.443 | 0 | 0 | 0 |  | Fe-Cr-Ni-Co-Ti
4377 | 3 | 45 | 35 | 9 | 8 | 89.4586 | 0.2673621 | 0.1043065 | 686.6494 | 1 | 0 | 0 |  | Fe-Cr-Ni-Co-Ti
4378 | 5 | 39 | 31 | 14 | 10 | 86.51409 | 0.2725794 | 0.1168266 | 798.3076 | 1 | 0 | 0 |  | Fe-Cr-Ni-Co-Ti
4379 | 8 | 33 | 27 | 19 | 12 | 83.56122 | 0.2780385 | 0.1241296 | 854.235 | 1 | 0 | 0 |  | Fe-Cr-Ni-Co-Ti
4380 | 12 | 28 | 24 | 22 | 14 | 80.97728 | 0.2826919 | 0.127799 | 871.5493 | 1 | 0 | 0 |  | Fe-Cr-Ni-Co-Ti
4381 | 17 | 23 | 20 | 24 | 16 | 78.54255 | 0.2868232 | 0.1337168 | 912.1113 | 1 | 0 | 0 |  | Fe-Cr-Ni-Co-Ti
4382 | 22 | 18 | 17 | 25 | 18 | 76.13204 | 0.2910192 | 0.1393002 | 947.3937 | 1 | 0 | 0 |  | Fe-Cr-Ni-Co-Ti
4383 | 30 | 13 | 13 | 24 | 20 | 73.87134 | 0.2947129 | 0.1442362 | 974.478 | 0 | 0 | 0 |  | Fe-Cr-Ni-Co-Ti
4384 | 38 | 9 | 11 | 22 | 20 | 72.83626 | 0.2972635 | 0.1451268 | 973.2308 | 0 | 0 | 0 |  | Fe-Cr-Ni-Co-Ti
4385 | 50 | 6 | 8 | 16 | 20 | 72.23232 | 0.2982396 | 0.1458863 | 972.2296 | 0 | 0 | 0 |  | Fe-Cr-Ni-Co-Ti
4386 | 3 | 50 | 25 | 14 | 7 | 92.2535 | 0.2610749 | 0.1045759 | 701.6064 | 1 | 0 | 0 |  | Fe-Cr-Ni-Co-Ti
4387 | 6 | 42 | 23 | 21 | 8 | 88.92756 | 0.2689136 | 0.1050063 | 690.4514 | 1 | 0 | 0 |  | Fe-Cr-Ni-Co-Ti
4388 | 9 | 36 | 20 | 26 | 9 | 86.47758 | 0.2742353 | 0.1092102 | 720.9382 | 1 | 0 | 0 |  | Fe-Cr-Ni-Co-Ti
4389 | 13 | 29 | 18 | 28 | 11 | 83.18748 | 0.2803395 | 0.1210361 | 821.9207 | 1 | 0 | 0 |  | Fe-Cr-Ni-Co-Ti
4390 | 18 | 24 | 16 | 30 | 12 | 81.11681 | 0.2847273 | 0.1205718 | 803.5491 | 1 | 0 | 0 |  | Fe-Cr-Ni-Co-Ti
4391 | 25 | 18 | 13 | 31 | 14 | 78.3505 | 0.289774 | 0.1245631 | 821.5318 | 1 | 0 | 0 |  | Fe-Cr-Ni-Co-Ti
4392 | 32 | 13 | 10 | 30 | 15 | 76.4467 | 0.2933406 | 0.1312362 | 873.6736 | 1 | 0 | 0 |  | Fe-Cr-Ni-Co-Ti
4393 | 42 | 8 | 8 | 26 | 15 | 75.0516 | 0.2964653 | 0.1348759 | 898.6815 | 0 | 0 | 0 |  | Fe-Cr-Ni-Co-Ti
4394 | 55 | 5 | 6 | 19 | 15 | 74.44785 | 0.2974889 | 0.1324298 | 865.4163 | 0 | 0 | 0 |  | Fe-Cr-Ni-Co-Ti
4395 | 3 | 52 | 17 | 21 | 7 | 93.11457 | 0.2589616 | 0.09629138 | 623.0847 | 0 | 0 | 0 |  | Fe-Cr-Ni-Co-Ti
4396 | 6 | 43 | 16 | 28 | 7 | 90.11918 | 0.2672235 | 0.09774899 | 626.9555 | 1 | 0 | 0 |  | Fe-Cr-Ni-Co-Ti
4397 | 9 | 36 | 15 | 33 | 7 | 87.81959 | 0.2735009 | 0.0985121 | 625.6918 | 1 | 0 | 0 |  | Fe-Cr-Ni-Co-Ti
4398 | 14 | 30 | 13 | 36 | 8 | 85.31168 | 0.2788828 | 0.09861381 | 613.959 | 1 | 0 | 0 |  | Fe-Cr-Ni-Co-Ti
4399 | 19 | 24 | 11 | 38 | 9 | 82.91672 | 0.2839088 | 0.1036694 | 650.6618 | 1 | 0 | 0 |  | Fe-Cr-Ni-Co-Ti
4400 | 25 | 18 | 9 | 38 | 10 | 80.58063 | 0.2885991 | 0.1128405 | 727.2918 | 1 | 0 | 0 |  | Fe-Cr-Ni-Co-Ti
4401 | 33 | 12 | 7 | 37 | 11 | 78.28773 | 0.2932252 | 0.1173359 | 755.5279 | 0 | 0 | 0 |  | Fe-Cr-Ni-Co-Ti
4402 | 44 | 7 | 5 | 32 | 12 | 76.41223 | 0.2964824 | 0.1214397 | 780.2019 | 0 | 0 | 0 |  | Fe-Cr-Ni-Co-Ti
4403 | 57 | 4 | 4 | 23 | 12 | 75.71165 | 0.2974855 | 0.1216919 | 774.6226 | 0 | 0 | 0 |  | Fe-Cr-Ni-Co-Ti
4404 | 6 | 42 | 10 | 37 | 5 | 91.20717 | 0.267384 | 0.08549755 | 517.7312 | 1 | 0 | 0 |  | Fe-Cr-Ni-Co-Ti
4405 | 9 | 35 | 10 | 41 | 5 | 88.84865 | 0.2737304 | 0.08636203 | 517.8224 | 1 | 0 | 0 |  | Fe-Cr-Ni-Co-Ti
4406 | 13 | 28 | 9 | 44 | 6 | 85.97103 | 0.2799963 | 0.09276071 | 566.0218 | 1 | 0 | 0 |  | Fe-Cr-Ni-Co-Ti
4407 | 18 | 22 | 8 | 45 | 7 | 83.48711 | 0.2851425 | 0.09853665 | 608.8559 | 1 | 0 | 0 |  | Fe-Cr-Ni-Co-Ti
4408 | 25 | 16 | 6 | 45 | 8 | 81.11031 | 0.2899155 | 0.1037996 | 645.9388 | 0 | 0 | 0 |  | Fe-Cr-Ni-Co-Ti
4409 | 32 | 11 | 5 | 43 | 9 | 79.06672 | 0.2938012 | 0.1088755 | 681.3727 | 0 | 0 | 0 |  | Fe-Cr-Ni-Co-Ti
4410 | 43 | 6 | 3 | 38 | 11 | 76.68051 | 0.2973171 | 0.1132793 | 704.4764 | 0 | 0 | 0 |  | Fe-Cr-Ni-Co-Ti
4411 | 9 | 32 | 6 | 50 | 3 | 89.17443 | 0.2759582 | 0.07201556 | 392.5443 | 1 | 1 | 1 | 392.5443 | Fe-Cr-Ni-Co-Ti
4412 | 13 | 25 | 6 | 52 | 4 | 86.23014 | 0.2822854 | 0.07980145 | 450.7964 | 0 | 1 | 0 |  | Fe-Cr-Ni-Co-Ti
4413 | 18 | 19 | 5 | 53 | 5 | 83.72054 | 0.2874162 | 0.08677677 | 502.795 | 0 | 1 | 0 |  | Fe-Cr-Ni-Co-Ti
4414 | 23 | 13 | 4 | 53 | 6 | 81.26206 | 0.292382 | 0.09910242 | 605.7428 | 0 | 0 | 0 |  | Fe-Cr-Ni-Co-Ti
4415 | 30 | 8 | 4 | 50 | 8 | 78.60948 | 0.2966503 | 0.1045396 | 639.2443 | 0 | 0 | 0 |  | Fe-Cr-Ni-Co-Ti
4416 | 5 | 12 | 47 | 33 | 3 | 80.67148 | 0.2988929 | 0.07525254 | 388.5268 | 1 | 1 | 1 | 388.5268 | Fe-Cr-Ni-Co-Ti
4417 | 5 | 11 | 40 | 39 | 5 | 79.47342 | 0.2996109 | 0.09149951 | 524.2326 | 1 | 1 | 1 | 524.2326 | Fe-Cr-Ni-Co-Ti
4418 | 4 | 10 | 34 | 44 | 7 | 78.23134 | 0.3004847 | 0.1041482 | 633.6403 | 1 | 1 | 1 | 633.6403 | Fe-Cr-Ni-Co-Ti
4419 | 4 | 9 | 27 | 49 | 11 | 76.05604 | 0.3016079 | 0.1229286 | 798.6426 | 1 | 1 | 1 | 798.6426 | Fe-Cr-Ni-Co-Ti
4420 | 3 | 7 | 22 | 53 | 14 | 73.9854 | 0.303714 | 0.1333138 | 883.5784 | 1 | 0 | 0 |  | Fe-Cr-Ni-Co-Ti
4421 | 6 | 19 | 51 | 21 | 3 | 82.9404 | 0.2924283 | 0.0769749 | 410.4437 | 1 | 1 | 1 | 410.4437 | Fe-Cr-Ni-Co-Ti
4422 | 7 | 17 | 44 | 27 | 5 | 81.39547 | 0.2939703 | 0.09193286 | 536.2091 | 1 | 1 | 1 | 536.2091 | Fe-Cr-Ni-Co-Ti
4423 | 8 | 16 | 38 | 32 | 7 | 80.18332 | 0.2947586 | 0.1036888 | 639.3322 | 1 | 1 | 1 | 639.3322 | Fe-Cr-Ni-Co-Ti
4424 | 8 | 14 | 32 | 36 | 10 | 78.12075 | 0.2965664 | 0.1179221 | 762.7531 | 1 | 1 | 1 | 762.7531 | Fe-Cr-Ni-Co-Ti
4425 | 9 | 11 | 26 | 40 | 14 | 75.30706 | 0.2994763 | 0.1325141 | 883.6367 | 1 | 0 | 0 |  | Fe-Cr-Ni-Co-Ti
4426 | 8 | 9 | 21 | 44 | 18 | 72.85797 | 0.3017876 | 0.143304 | 967.1544 | 1 | 0 | 0 |  | Fe-Cr-Ni-Co-Ti
4427 | 7 | 7 | 16 | 46 | 23 | 69.96381 | 0.3042493 | 0.1525133 | 1025.38 | 1 | 0 | 0 |  | Fe-Cr-Ni-Co-Ti
4428 | 4 | 29 | 52 | 12 | 3 | 86.31985 | 0.2832076 | 0.0788311 | 437.649 | 1 | 1 | 1 | 437.649 | Fe-Cr-Ni-Co-Ti
4429 | 8 | 27 | 46 | 16 | 4 | 85.27426 | 0.2844942 | 0.08505652 | 489.7484 | 1 | 1 | 1 | 489.7484 | Fe-Cr-Ni-Co-Ti
4430 | 10 | 24 | 39 | 21 | 6 | 83.44354 | 0.2866478 | 0.09711595 | 592.9925 | 1 | 1 | 1 | 592.9925 | Fe-Cr-Ni-Co-Ti
4431 | 12 | 21 | 34 | 25 | 9 | 80.97127 | 0.2895232 | 0.1122067 | 723.6192 | 1 | 0 | 0 |  | Fe-Cr-Ni-Co-Ti
4432 | 13 | 17 | 29 | 28 | 13 | 77.73645 | 0.2933087 | 0.1280509 | 855.5334 | 1 | 0 | 0 |  | Fe-Cr-Ni-Co-Ti
4433 | 14 | 14 | 24 | 31 | 17 | 74.94836 | 0.2963073 | 0.1397234 | 946.5649 | 1 | 0 | 0 |  | Fe-Cr-Ni-Co-Ti
4434 | 13 | 11 | 19 | 34 | 23 | 71.31219 | 0.2999186 | 0.1515584 | 1025.397 | 1 | 0 | 0 |  | Fe-Cr-Ni-Co-Ti
4435 | 12 | 8 | 15 | 36 | 29 | 67.85319 | 0.3036118 | 0.1591172 | 1056.832 | 0 | 0 | 0 |  | Fe-Cr-Ni-Co-Ti
4436 | 9 | 6 | 12 | 37 | 36 | 64.41072 | 0.3068881 | 0.1632587 | 1048.819 | 0 | 0 | 0 |  | Fe-Cr-Ni-Co-Ti
4437 | 6 | 38 | 43 | 10 | 3 | 89.80169 | 0.2735395 | 0.07686852 | 432.4799 | 1 | 1 | 1 | 432.4799 | Fe-Cr-Ni-Co-Ti
4438 | 10 | 34 | 38 | 13 | 4 | 88.14113 | 0.2763196 | 0.08324044 | 484.0483 | 1 | 1 | 1 | 484.0483 | Fe-Cr-Ni-Co-Ti
4439 | 14 | 29 | 33 | 16 | 7 | 84.89923 | 0.2807386 | 0.1009533 | 634.778 | 1 | 0 | 0 |  | Fe-Cr-Ni-Co-Ti
4440 | 17 | 25 | 29 | 19 | 10 | 82.03306 | 0.2846163 | 0.1149068 | 753.4308 | 1 | 0 | 0 |  | Fe-Cr-Ni-Co-Ti
4441 | 19 | 20 | 25 | 21 | 15 | 77.93603 | 0.2896546 | 0.132733 | 898.8525 | 1 | 0 | 0 |  | Fe-Cr-Ni-Co-Ti
4442 | 19 | 16 | 21 | 24 | 20 | 74.33027 | 0.294 | 0.1450328 | 987.8895 | 1 | 0 | 0 |  | Fe-Cr-Ni-Co-Ti
4443 | 18 | 12 | 17 | 26 | 26 | 70.35358 | 0.2985677 | 0.1547968 | 1039.807 | 0 | 0 | 0 |  | Fe-Cr-Ni-Co-Ti
4444 | 17 | 9 | 13 | 28 | 34 | 66.34924 | 0.3027303 | 0.1616516 | 1054.638 | 0 | 0 | 0 |  | Fe-Cr-Ni-Co-Ti
4445 | 12 | 6 | 11 | 28 | 43 | 61.8225 | 0.3076267 | 0.1632447 | 1005.339 | 0 | 0 | 0 |  | Fe-Cr-Ni-Co-Ti
4446 | 9 | 45 | 35 | 8 | 3 | 92.56689 | 0.2657164 | 0.07461899 | 421.0276 | 1 | 0 | 0 |  | Fe-Cr-Ni-Co-Ti
4447 | 14 | 39 | 31 | 10 | 5 | 89.58721 | 0.2705031 | 0.08802781 | 532.2866 | 1 | 0 | 0 |  | Fe-Cr-Ni-Co-Ti
4448 | 19 | 33 | 27 | 12 | 8 | 85.98304 | 0.2758552 | 0.1042927 | 669.8837 | 1 | 0 | 0 |  | Fe-Cr-Ni-Co-Ti
4449 | 22 | 28 | 24 | 14 | 12 | 82.20388 | 0.2810015 | 0.1210643 | 811.3143 | 1 | 0 | 0 |  | Fe-Cr-Ni-Co-Ti
4450 | 24 | 23 | 20 | 16 | 17 | 78.15635 | 0.2860481 | 0.1361235 | 929.4289 | 1 | 0 | 0 |  | Fe-Cr-Ni-Co-Ti
4451 | 25 | 18 | 17 | 18 | 22 | 74.26216 | 0.2912999 | 0.1470289 | 1001.366 | 0 | 0 | 0 |  | Fe-Cr-Ni-Co-Ti
4452 | 24 | 13 | 13 | 20 | 30 | 69.24944 | 0.2972484 | 0.1576706 | 1047.924 | 0 | 0 | 0 |  | Fe-Cr-Ni-Co-Ti
4453 | 22 | 9 | 11 | 20 | 38 | 64.80971 | 0.3025462 | 0.1626493 | 1036.493 | 0 | 0 | 0 |  | Fe-Cr-Ni-Co-Ti
4454 | 16 | 6 | 8 | 20 | 50 | 59.49242 | 0.3080639 | 0.1593489 | 931.2823 | 0 | 0 | 0 |  | Fe-Cr-Ni-Co-Ti
4455 | 14 | 50 | 25 | 7 | 3 | 94.88344 | 0.2589058 | 0.07201607 | 403.9605 | 0 | 0 | 0 |  | Fe-Cr-Ni-Co-Ti
4456 | 21 | 42 | 23 | 8 | 6 | 90.30769 | 0.2665546 | 0.09191919 | 569.7715 | 0 | 0 | 0 |  | Fe-Cr-Ni-Co-Ti
4457 | 26 | 36 | 20 | 9 | 9 | 86.71935 | 0.2719408 | 0.1070238 | 697.4556 | 0 | 0 | 0 |  | Fe-Cr-Ni-Co-Ti
4458 | 28 | 29 | 18 | 11 | 13 | 82.33273 | 0.2786361 | 0.1230071 | 828.0641 | 1 | 0 | 0 |  | Fe-Cr-Ni-Co-Ti
4459 | 30 | 24 | 16 | 12 | 18 | 78.22103 | 0.2841275 | 0.1373204 | 938.2744 | 0 | 0 | 0 |  | Fe-Cr-Ni-Co-Ti
4460 | 31 | 18 | 13 | 14 | 25 | 73.17912 | 0.2908359 | 0.1508317 | 1023.176 | 0 | 0 | 0 |  | Fe-Cr-Ni-Co-Ti
4461 | 30 | 13 | 10 | 15 | 32 | 68.6225 | 0.2965356 | 0.1588498 | 1046.779 | 0 | 0 | 0 |  | Fe-Cr-Ni-Co-Ti
4462 | 26 | 8 | 8 | 15 | 42 | 63.03477 | 0.3033711 | 0.1626937 | 1007.624 | 0 | 0 | 0 |  | Fe-Cr-Ni-Co-Ti
4463 | 19 | 5 | 6 | 15 | 55 | 57.64998 | 0.3093191 | 0.1555558 | 870.3049 | 0 | 0 | 0 |  | Fe-Cr-Ni-Co-Ti
4464 | 21 | 52 | 17 | 7 | 3 | 95.80579 | 0.2558743 | 0.07002735 | 388.2811 | 0 | 0 | 0 |  | Fe-Cr-Ni-Co-Ti
4465 | 28 | 43 | 16 | 7 | 6 | 90.99647 | 0.2640903 | 0.09044978 | 557.2202 | 0 | 0 | 0 |  | Fe-Cr-Ni-Co-Ti
4466 | 33 | 36 | 15 | 7 | 9 | 87.00187 | 0.2706003 | 0.1061512 | 688.7122 | 0 | 0 | 0 |  | Fe-Cr-Ni-Co-Ti
4467 | 36 | 30 | 13 | 8 | 14 | 82.38653 | 0.2769476 | 0.1249601 | 845.2507 | 0 | 0 | 0 |  | Fe-Cr-Ni-Co-Ti
4468 | 38 | 24 | 11 | 9 | 19 | 78.05469 | 0.283052 | 0.1387454 | 947.9579 | 0 | 0 | 0 |  | Fe-Cr-Ni-Co-Ti
4469 | 38 | 18 | 9 | 10 | 25 | 73.39156 | 0.2894063 | 0.1505185 | 1018.341 | 0 | 0 | 0 |  | Fe-Cr-Ni-Co-Ti
4470 | 37 | 12 | 7 | 11 | 33 | 68.14921 | 0.2964663 | 0.1599472 | 1048.216 | 0 | 0 | 0 |  | Fe-Cr-Ni-Co-Ti
4471 | 32 | 7 | 5 | 12 | 44 | 62.36479 | 0.3036382 | 0.1627285 | 996.3838 | 0 | 0 | 0 |  | Fe-Cr-Ni-Co-Ti
4472 | 23 | 4 | 4 | 12 | 57 | 56.87539 | 0.3099089 | 0.1540114 | 845.2589 | 0 | 0 | 0 |  | Fe-Cr-Ni-Co-Ti
4473 | 37 | 42 | 10 | 5 | 6 | 90.99341 | 0.2633753 | 0.08960796 | 547.7033 | 0 | 0 | 0 |  | Fe-Cr-Ni-Co-Ti
4474 | 41 | 35 | 10 | 5 | 9 | 86.96493 | 0.2700909 | 0.1055953 | 681.4415 | 0 | 0 | 0 |  | Fe-Cr-Ni-Co-Ti
4475 | 44 | 28 | 9 | 6 | 13 | 82.55968 | 0.2770024 | 0.1219185 | 814.9793 | 0 | 0 | 0 |  | Fe-Cr-Ni-Co-Ti
4476 | 45 | 22 | 8 | 7 | 18 | 78.12629 | 0.2833727 | 0.1370089 | 930.3122 | 0 | 0 | 0 |  | Fe-Cr-Ni-Co-Ti
4477 | 45 | 16 | 6 | 8 | 25 | 73.01165 | 0.2901241 | 0.1512815 | 1020.757 | 0 | 0 | 0 |  | Fe-Cr-Ni-Co-Ti
4478 | 43 | 11 | 5 | 9 | 32 | 68.45546 | 0.2962691 | 0.1599952 | 1051.874 | 0 | 0 | 0 |  | Fe-Cr-Ni-Co-Ti
4479 | 38 | 6 | 3 | 11 | 43 | 62.77776 | 0.3034634 | 0.1637836 | 1011.857 | 0 | 0 | 0 |  | Fe-Cr-Ni-Co-Ti
4480 | 50 | 32 | 6 | 3 | 9 | 86.24467 | 0.2714502 | 0.1058127 | 678.4741 | 0 | 0 | 0 |  | Fe-Cr-Ni-Co-Ti
4481 | 52 | 25 | 6 | 4 | 13 | 81.82087 | 0.27856 | 0.1225306 | 814.9773 | 0 | 0 | 0 |  | Fe-Cr-Ni-Co-Ti
4482 | 53 | 19 | 5 | 5 | 18 | 77.42132 | 0.2849171 | 0.1379569 | 932.8019 | 0 | 0 | 0 |  | Fe-Cr-Ni-Co-Ti
4483 | 53 | 13 | 4 | 6 | 23 | 73.16152 | 0.2912411 | 0.1495906 | 1006.413 | 0 | 0 | 0 |  | Fe-Cr-Ni-Co-Ti
4484 | 50 | 8 | 4 | 8 | 30 | 68.57301 | 0.2977432 | 0.1602544 | 1058.132 | 0 | 0 | 0 |  | Fe-Cr-Ni-Co-Ti
4485 | 5 | 12 | 47 | 3 | 33 | 66.1432 | 0.3041247 | 0.1752621 | 1177.771 | 1 | 0 | 0 |  | Fe-Cr-Ni-Co-Ti
4486 | 5 | 11 | 40 | 5 | 39 | 63.68162 | 0.3055483 | 0.1750054 | 1134.911 | 1 | 0 | 0 |  | Fe-Cr-Ni-Co-Ti
4487 | 4 | 10 | 34 | 7 | 44 | 61.52734 | 0.3070223 | 0.1719546 | 1072.281 | 1 | 0 | 0 |  | Fe-Cr-Ni-Co-Ti
4488 | 4 | 9 | 27 | 11 | 49 | 59.80916 | 0.3082652 | 0.1668655 | 999.5619 | 1 | 0 | 0 |  | Fe-Cr-Ni-Co-Ti
4489 | 3 | 7 | 22 | 14 | 53 | 57.84004 | 0.310636 | 0.1615125 | 925.8585 | 1 | 0 | 0 |  | Fe-Cr-Ni-Co-Ti
4490 | 6 | 19 | 51 | 3 | 21 | 73.4942 | 0.2955375 | 0.1597093 | 1121.371 | 1 | 0 | 0 |  | Fe-Cr-Ni-Co-Ti
4491 | 7 | 17 | 44 | 5 | 27 | 70.37602 | 0.2977788 | 0.1669661 | 1153.21 | 1 | 0 | 0 |  | Fe-Cr-Ni-Co-Ti
4492 | 8 | 16 | 38 | 7 | 32 | 68.22768 | 0.2990483 | 0.1686827 | 1137.683 | 1 | 0 | 0 |  | Fe-Cr-Ni-Co-Ti
4493 | 8 | 14 | 32 | 10 | 36 | 66.08231 | 0.3010831 | 0.1693123 | 1114.29 | 1 | 0 | 0 |  | Fe-Cr-Ni-Co-Ti
4494 | 9 | 11 | 26 | 14 | 40 | 63.84272 | 0.3040085 | 0.1683313 | 1074.304 | 1 | 0 | 0 |  | Fe-Cr-Ni-Co-Ti
4495 | 8 | 9 | 21 | 18 | 44 | 61.89675 | 0.3063338 | 0.1658992 | 1025.046 | 1 | 0 | 0 |  | Fe-Cr-Ni-Co-Ti
4496 | 7 | 7 | 16 | 23 | 46 | 60.58534 | 0.3083236 | 0.1630942 | 984.1177 | 1 | 0 | 0 |  | Fe-Cr-Ni-Co-Ti
4497 | 4 | 29 | 52 | 3 | 12 | 81.21912 | 0.2847434 | 0.1311315 | 904.8235 | 1 | 0 | 0 |  | Fe-Cr-Ni-Co-Ti
4498 | 8 | 27 | 46 | 4 | 16 | 78.75496 | 0.286524 | 0.1401559 | 972.046 | 1 | 0 | 0 |  | Fe-Cr-Ni-Co-Ti
4499 | 10 | 24 | 39 | 6 | 21 | 75.57844 | 0.2892172 | 0.1527749 | 1069.19 | 1 | 0 | 0 |  | Fe-Cr-Ni-Co-Ti
4500 | 12 | 21 | 34 | 9 | 25 | 73.02217 | 0.2922458 | 0.1564391 | 1076.495 | 1 | 0 | 0 |  | Fe-Cr-Ni-Co-Ti
4501 | 13 | 17 | 29 | 13 | 28 | 70.56974 | 0.2958981 | 0.1605317 | 1091.078 | 1 | 0 | 0 |  | Fe-Cr-Ni-Co-Ti
4502 | 14 | 14 | 24 | 17 | 31 | 68.54916 | 0.2987324 | 0.162059 | 1081.978 | 1 | 0 | 0 |  | Fe-Cr-Ni-Co-Ti
4503 | 13 | 11 | 19 | 23 | 34 | 66.54684 | 0.3018324 | 0.1627847 | 1065.391 | 0 | 0 | 0 |  | Fe-Cr-Ni-Co-Ti
4504 | 12 | 8 | 15 | 29 | 36 | 64.96342 | 0.304835 | 0.1634085 | 1053.226 | 0 | 0 | 0 |  | Fe-Cr-Ni-Co-Ti
4505 | 9 | 6 | 12 | 36 | 37 | 64.01576 | 0.3070635 | 0.163513 | 1044.869 | 0 | 0 | 0 |  | Fe-Cr-Ni-Co-Ti
4506 | 6 | 38 | 43 | 3 | 10 | 85.68592 | 0.2747186 | 0.1153321 | 775.8458 | 1 | 0 | 0 |  | Fe-Cr-Ni-Co-Ti
4507 | 10 | 34 | 38 | 4 | 13 | 82.97031 | 0.2778554 | 0.1288685 | 894.9151 | 1 | 0 | 0 |  | Fe-Cr-Ni-Co-Ti
4508 | 14 | 29 | 33 | 7 | 16 | 79.96668 | 0.2822818 | 0.1372729 | 956.3488 | 1 | 0 | 0 |  | Fe-Cr-Ni-Co-Ti
4509 | 17 | 25 | 29 | 10 | 19 | 77.35507 | 0.2861507 | 0.1420616 | 980.1288 | 1 | 0 | 0 |  | Fe-Cr-Ni-Co-Ti
4510 | 19 | 20 | 25 | 15 | 21 | 74.9733 | 0.2906834 | 0.1465741 | 1004.663 | 1 | 0 | 0 |  | Fe-Cr-Ni-Co-Ti
4511 | 19 | 16 | 21 | 20 | 24 | 72.45596 | 0.2946894 | 0.1516793 | 1030.581 | 0 | 0 | 0 |  | Fe-Cr-Ni-Co-Ti
4512 | 18 | 12 | 17 | 26 | 26 | 70.35358 | 0.2985677 | 0.1559958 | 1053.105 | 0 | 0 | 0 |  | Fe-Cr-Ni-Co-Ti
4513 | 17 | 9 | 13 | 34 | 28 | 68.85176 | 0.3016958 | 0.1561273 | 1037.398 | 0 | 0 | 0 |  | Fe-Cr-Ni-Co-Ti
4514 | 12 | 6 | 11 | 43 | 28 | 67.81106 | 0.3049988 | 0.1579379 | 1048.645 | 0 | 0 | 0 |  | Fe-Cr-Ni-Co-Ti
4515 | 9 | 45 | 35 | 3 | 8 | 89.53797 | 0.2665494 | 0.1037159 | 679.8823 | 1 | 0 | 0 |  | Fe-Cr-Ni-Co-Ti
4516 | 14 | 39 | 31 | 5 | 10 | 86.64409 | 0.2713489 | 0.1163884 | 791.8978 | 1 | 0 | 0 |  | Fe-Cr-Ni-Co-Ti
4517 | 19 | 33 | 27 | 8 | 12 | 83.73169 | 0.2765357 | 0.1238568 | 848.8389 | 1 | 0 | 0 |  | Fe-Cr-Ni-Co-Ti
4518 | 22 | 28 | 24 | 12 | 14 | 81.13969 | 0.2813403 | 0.1275794 | 867.0677 | 1 | 0 | 0 |  | Fe-Cr-Ni-Co-Ti
4519 | 24 | 23 | 20 | 17 | 16 | 78.66207 | 0.2858777 | 0.1336194 | 909.5243 | 1 | 0 | 0 |  | Fe-Cr-Ni-Co-Ti
4520 | 25 | 18 | 17 | 22 | 18 | 76.18569 | 0.2906142 | 0.1392435 | 946.184 | 1 | 0 | 0 |  | Fe-Cr-Ni-Co-Ti
4521 | 24 | 13 | 13 | 30 | 20 | 73.75954 | 0.2955223 | 0.1441004 | 974.6167 | 1 | 0 | 0 |  | Fe-Cr-Ni-Co-Ti
4522 | 22 | 9 | 11 | 38 | 20 | 72.53233 | 0.2994201 | 0.1449443 | 975.0474 | 1 | 0 | 0 |  | Fe-Cr-Ni-Co-Ti
4523 | 16 | 6 | 8 | 50 | 20 | 71.57815 | 0.3028181 | 0.1454555 | 975.4615 | 1 | 0 | 0 |  | Fe-Cr-Ni-Co-Ti
4524 | 14 | 50 | 25 | 3 | 7 | 92.38925 | 0.2595721 | 0.100467 | 660.9569 | 0 | 0 | 0 |  | Fe-Cr-Ni-Co-Ti
4525 | 21 | 42 | 23 | 6 | 8 | 89.12804 | 0.2668872 | 0.1019753 | 659.7536 | 0 | 0 | 0 |  | Fe-Cr-Ni-Co-Ti
4526 | 26 | 36 | 20 | 9 | 9 | 86.71935 | 0.2719408 | 0.1070238 | 697.4556 | 0 | 0 | 0 |  | Fe-Cr-Ni-Co-Ti
4527 | 28 | 29 | 18 | 13 | 11 | 83.42083 | 0.2782955 | 0.1196761 | 805.8532 | 1 | 0 | 0 |  | Fe-Cr-Ni-Co-Ti
4528 | 30 | 24 | 16 | 18 | 12 | 81.31027 | 0.2831097 | 0.120345 | 798.5763 | 1 | 0 | 0 |  | Fe-Cr-Ni-Co-Ti
4529 | 31 | 18 | 13 | 25 | 14 | 78.45203 | 0.2889738 | 0.1244691 | 819.3036 | 1 | 0 | 0 |  | Fe-Cr-Ni-Co-Ti
4530 | 30 | 13 | 10 | 32 | 15 | 76.41119 | 0.2936098 | 0.1313182 | 874.8477 | 1 | 0 | 0 |  | Fe-Cr-Ni-Co-Ti
4531 | 26 | 8 | 8 | 42 | 15 | 74.75639 | 0.2986386 | 0.1350871 | 904.1829 | 1 | 0 | 0 |  | Fe-Cr-Ni-Co-Ti
4532 | 19 | 5 | 6 | 55 | 15 | 73.78081 | 0.3023259 | 0.1331448 | 879.1218 | 1 | 0 | 0 |  | Fe-Cr-Ni-Co-Ti
4533 | 21 | 52 | 17 | 3 | 7 | 93.32891 | 0.2565303 | 0.09376595 | 596.2961 | 0 | 0 | 0 |  | Fe-Cr-Ni-Co-Ti
4534 | 28 | 43 | 16 | 6 | 7 | 90.40267 | 0.2642558 | 0.09567953 | 603.7501 | 0 | 0 | 0 |  | Fe-Cr-Ni-Co-Ti
4535 | 33 | 36 | 15 | 9 | 7 | 88.14724 | 0.2702669 | 0.09672262 | 604.9264 | 0 | 0 | 0 |  | Fe-Cr-Ni-Co-Ti
4536 | 36 | 30 | 13 | 14 | 8 | 85.6285 | 0.2759502 | 0.09719119 | 597.3583 | 0 | 0 | 0 |  | Fe-Cr-Ni-Co-Ti
4537 | 38 | 24 | 11 | 19 | 9 | 83.20643 | 0.2813781 | 0.1027236 | 638.5605 | 0 | 0 | 0 |  | Fe-Cr-Ni-Co-Ti
4538 | 38 | 18 | 9 | 25 | 10 | 80.79175 | 0.2868515 | 0.1124058 | 720.5027 | 0 | 0 | 0 |  | Fe-Cr-Ni-Co-Ti
4539 | 37 | 12 | 7 | 33 | 11 | 78.356 | 0.2926879 | 0.1171877 | 753.3584 | 0 | 0 | 0 |  | Fe-Cr-Ni-Co-Ti
4540 | 32 | 7 | 5 | 44 | 12 | 76.19899 | 0.2980932 | 0.1218348 | 786.1983 | 0 | 0 | 0 |  | Fe-Cr-Ni-Co-Ti
4541 | 23 | 4 | 4 | 57 | 12 | 75.09686 | 0.3020468 | 0.123163 | 793.7112 | 0 | 0 | 0 |  | Fe-Cr-Ni-Co-Ti
4542 | 37 | 42 | 10 | 6 | 5 | 91.59077 | 0.2632104 | 0.08376323 | 496.4388 | 0 | 0 | 0 |  | Fe-Cr-Ni-Co-Ti
4543 | 41 | 35 | 10 | 9 | 5 | 89.2702 | 0.2694259 | 0.08461027 | 496.7035 | 0 | 0 | 0 |  | Fe-Cr-Ni-Co-Ti
4544 | 44 | 28 | 9 | 13 | 6 | 86.41158 | 0.2758293 | 0.09123324 | 546.7349 | 0 | 0 | 0 |  | Fe-Cr-Ni-Co-Ti
4545 | 45 | 22 | 8 | 18 | 7 | 83.89526 | 0.2815154 | 0.09729781 | 592.6713 | 0 | 0 | 0 |  | Fe-Cr-Ni-Co-Ti
4546 | 45 | 16 | 6 | 25 | 8 | 81.43005 | 0.2872309 | 0.1028939 | 634.0517 | 0 | 0 | 0 |  | Fe-Cr-Ni-Co-Ti
4547 | 43 | 11 | 5 | 32 | 9 | 79.25092 | 0.2923254 | 0.1082569 | 674.0094 | 0 | 0 | 0 |  | Fe-Cr-Ni-Co-Ti
4548 | 38 | 6 | 3 | 43 | 11 | 76.59317 | 0.297981 | 0.1134699 | 707.0956 | 0 | 0 | 0 |  | Fe-Cr-Ni-Co-Ti
4549 | 50 | 32 | 6 | 9 | 3 | 89.70441 | 0.270453 | 0.06959338 | 366.6554 | 0 | 0 | 0 |  | Fe-Cr-Ni-Co-Ti
4550 | 52 | 25 | 6 | 13 | 4 | 86.77658 | 0.2770516 | 0.07766928 | 426.9472 | 0 | 0 | 0 |  | Fe-Cr-Ni-Co-Ti
4551 | 53 | 19 | 5 | 18 | 5 | 84.24355 | 0.2827221 | 0.08485983 | 481.3052 | 0 | 0 | 0 |  | Fe-Cr-Ni-Co-Ti
4552 | 53 | 13 | 4 | 23 | 6 | 81.74256 | 0.28832 | 0.09743683 | 586.3699 | 0 | 0 | 0 |  | Fe-Cr-Ni-Co-Ti
4553 | 50 | 8 | 4 | 30 | 8 | 78.94678 | 0.2939694 | 0.1032815 | 625.5272 | 0 | 0 | 0 |  | Fe-Cr-Ni-Co-Ti
4554 | 12 | 33 | 47 | 3 | 5 | 86.81263 | 0.2782112 | 0.09122206 | 550.8349 | 1 | 1 | 1 | 550.8349 | Fe-Cr-Ni-Co-Ti
4555 | 11 | 39 | 40 | 5 | 5 | 89.1149 | 0.2719923 | 0.08968 | 545.6539 | 1 | 0 | 0 |  | Fe-Cr-Ni-Co-Ti
4556 | 10 | 44 | 34 | 7 | 4 | 91.76921 | 0.2662281 | 0.08158082 | 480.7283 | 1 | 0 | 0 |  | Fe-Cr-Ni-Co-Ti
4557 | 9 | 49 | 27 | 11 | 4 | 93.63016 | 0.2613629 | 0.07987962 | 471.4568 | 1 | 0 | 0 |  | Fe-Cr-Ni-Co-Ti
4558 | 7 | 53 | 22 | 14 | 3 | 95.97329 | 0.256669 | 0.07134213 | 402.1063 | 0 | 0 | 0 |  | Fe-Cr-Ni-Co-Ti
4559 | 19 | 21 | 51 | 3 | 6 | 82.1158 | 0.2892754 | 0.09746128 | 588.3351 | 1 | 1 | 1 | 588.3351 | Fe-Cr-Ni-Co-Ti
4560 | 17 | 27 | 44 | 5 | 7 | 83.80996 | 0.2834021 | 0.1024174 | 642.4036 | 1 | 0 | 0 |  | Fe-Cr-Ni-Co-Ti
4561 | 16 | 32 | 38 | 7 | 8 | 85.08626 | 0.2786998 | 0.1064191 | 686.482 | 1 | 0 | 0 |  | Fe-Cr-Ni-Co-Ti
4562 | 14 | 36 | 32 | 10 | 8 | 86.6767 | 0.2743504 | 0.1048161 | 678.6188 | 1 | 0 | 0 |  | Fe-Cr-Ni-Co-Ti
4563 | 11 | 40 | 26 | 14 | 9 | 87.62806 | 0.2705796 | 0.1074582 | 708.8097 | 1 | 0 | 0 |  | Fe-Cr-Ni-Co-Ti
4564 | 9 | 44 | 21 | 18 | 8 | 89.71876 | 0.2664112 | 0.1013713 | 659.7634 | 1 | 0 | 0 |  | Fe-Cr-Ni-Co-Ti
4565 | 7 | 46 | 16 | 23 | 7 | 91.26374 | 0.2637435 | 0.09532224 | 608.6754 | 1 | 0 | 0 |  | Fe-Cr-Ni-Co-Ti
4566 | 29 | 12 | 52 | 3 | 4 | 80.30967 | 0.2962353 | 0.08202063 | 443.6473 | 1 | 1 | 1 | 443.6473 | Fe-Cr-Ni-Co-Ti
4567 | 27 | 16 | 46 | 4 | 8 | 79.65868 | 0.2930357 | 0.1080796 | 674.0446 | 1 | 1 | 1 | 674.0446 | Fe-Cr-Ni-Co-Ti
4568 | 24 | 21 | 39 | 6 | 10 | 80.45084 | 0.2883075 | 0.1165905 | 758.633 | 1 | 0 | 0 |  | Fe-Cr-Ni-Co-Ti
4569 | 21 | 25 | 34 | 9 | 12 | 80.82694 | 0.2850386 | 0.1236094 | 828.5108 | 1 | 0 | 0 |  | Fe-Cr-Ni-Co-Ti
4570 | 17 | 28 | 29 | 13 | 13 | 81.40669 | 0.2822498 | 0.1254736 | 850.0214 | 1 | 0 | 0 |  | Fe-Cr-Ni-Co-Ti
4571 | 14 | 31 | 24 | 17 | 14 | 81.99095 | 0.2795388 | 0.126743 | 865.9947 | 1 | 0 | 0 |  | Fe-Cr-Ni-Co-Ti
4572 | 11 | 34 | 19 | 23 | 13 | 83.64885 | 0.2764858 | 0.1219005 | 829.7181 | 1 | 0 | 0 |  | Fe-Cr-Ni-Co-Ti
4573 | 8 | 36 | 15 | 29 | 12 | 84.95927 | 0.274475 | 0.1175316 | 795.6829 | 1 | 0 | 0 |  | Fe-Cr-Ni-Co-Ti
4574 | 6 | 37 | 12 | 36 | 9 | 87.06746 | 0.2730379 | 0.106101 | 696.8831 | 1 | 0 | 0 |  | Fe-Cr-Ni-Co-Ti
4575 | 38 | 10 | 43 | 3 | 6 | 79.02923 | 0.2965258 | 0.095312 | 553.608 | 1 | 1 | 1 | 553.608 | Fe-Cr-Ni-Co-Ti
4576 | 34 | 13 | 38 | 4 | 10 | 77.99888 | 0.2943755 | 0.116702 | 744.0191 | 1 | 1 | 1 | 744.0191 | Fe-Cr-Ni-Co-Ti
4577 | 29 | 16 | 33 | 7 | 14 | 77.00754 | 0.2924562 | 0.1314818 | 877.4795 | 1 | 0 | 0 |  | Fe-Cr-Ni-Co-Ti
4578 | 25 | 19 | 29 | 10 | 17 | 76.56983 | 0.2904668 | 0.1392869 | 948.7229 | 1 | 0 | 0 |  | Fe-Cr-Ni-Co-Ti
4579 | 20 | 21 | 25 | 15 | 19 | 76.2762 | 0.2892493 | 0.1423978 | 976.1136 | 1 | 0 | 0 |  | Fe-Cr-Ni-Co-Ti
4580 | 16 | 24 | 21 | 20 | 19 | 77.30324 | 0.2865946 | 0.1403237 | 964.5107 | 1 | 0 | 0 |  | Fe-Cr-Ni-Co-Ti
4581 | 12 | 26 | 17 | 26 | 18 | 78.50484 | 0.2845012 | 0.136278 | 935.3101 | 0 | 0 | 0 |  | Fe-Cr-Ni-Co-Ti
4582 | 9 | 28 | 13 | 34 | 17 | 79.7621 | 0.2829576 | 0.1333482 | 918.8465 | 0 | 0 | 0 |  | Fe-Cr-Ni-Co-Ti
4583 | 6 | 28 | 11 | 43 | 12 | 82.42731 | 0.2821143 | 0.1193177 | 802.3843 | 1 | 0 | 0 |  | Fe-Cr-Ni-Co-Ti
4584 | 45 | 8 | 35 | 3 | 9 | 77.19554 | 0.2973383 | 0.1114391 | 689.4753 | 1 | 1 | 1 | 689.4753 | Fe-Cr-Ni-Co-Ti
4585 | 39 | 10 | 31 | 5 | 14 | 75.30585 | 0.2966872 | 0.1319217 | 868.3566 | 1 | 0 | 0 |  | Fe-Cr-Ni-Co-Ti
4586 | 33 | 12 | 27 | 8 | 19 | 73.53482 | 0.2961272 | 0.145378 | 980.5896 | 1 | 0 | 0 |  | Fe-Cr-Ni-Co-Ti
4587 | 28 | 14 | 24 | 12 | 22 | 72.82232 | 0.2952775 | 0.1503551 | 1020.957 | 1 | 0 | 0 |  | Fe-Cr-Ni-Co-Ti
4588 | 23 | 16 | 20 | 17 | 24 | 72.56705 | 0.2940661 | 0.1515386 | 1028.732 | 0 | 0 | 0 |  | Fe-Cr-Ni-Co-Ti
4589 | 18 | 18 | 17 | 22 | 25 | 72.73818 | 0.2927622 | 0.1511545 | 1026.365 | 0 | 0 | 0 |  | Fe-Cr-Ni-Co-Ti
4590 | 13 | 20 | 13 | 30 | 24 | 73.86687 | 0.2910307 | 0.1479862 | 1008.738 | 0 | 0 | 0 |  | Fe-Cr-Ni-Co-Ti
4591 | 9 | 20 | 11 | 38 | 22 | 74.80638 | 0.2910651 | 0.1447508 | 990.0852 | 0 | 0 | 0 |  | Fe-Cr-Ni-Co-Ti
4592 | 6 | 20 | 8 | 50 | 16 | 77.81638 | 0.2901977 | 0.13258 | 902.608 | 1 | 0 | 0 |  | Fe-Cr-Ni-Co-Ti
4593 | 50 | 7 | 25 | 3 | 14 | 74.75452 | 0.2975635 | 0.1316296 | 859.3057 | 1 | 0 | 0 |  | Fe-Cr-Ni-Co-Ti
4594 | 42 | 8 | 23 | 6 | 21 | 71.71553 | 0.2988282 | 0.1504894 | 1011.124 | 0 | 0 | 0 |  | Fe-Cr-Ni-Co-Ti
4595 | 36 | 9 | 20 | 9 | 26 | 69.76829 | 0.2993088 | 0.1576699 | 1056.376 | 0 | 0 | 0 |  | Fe-Cr-Ni-Co-Ti
4596 | 29 | 11 | 18 | 13 | 28 | 69.34599 | 0.2984573 | 0.1580239 | 1052.984 | 0 | 0 | 0 |  | Fe-Cr-Ni-Co-Ti
4597 | 24 | 12 | 16 | 18 | 30 | 68.84568 | 0.2984466 | 0.1590271 | 1056.896 | 0 | 0 | 0 |  | Fe-Cr-Ni-Co-Ti
4598 | 18 | 14 | 13 | 25 | 31 | 69.09356 | 0.2973747 | 0.1580691 | 1051.557 | 0 | 0 | 0 |  | Fe-Cr-Ni-Co-Ti
4599 | 13 | 15 | 10 | 32 | 30 | 69.73763 | 0.2965873 | 0.1553876 | 1035.131 | 0 | 0 | 0 |  | Fe-Cr-Ni-Co-Ti
4600 | 8 | 15 | 8 | 42 | 26 | 71.40398 | 0.296305 | 0.1508993 | 1016.216 | 0 | 0 | 0 |  | Fe-Cr-Ni-Co-Ti
4601 | 5 | 15 | 6 | 55 | 19 | 74.77145 | 0.2954418 | 0.1405779 | 957.243 | 1 | 0 | 0 |  | Fe-Cr-Ni-Co-Ti
4602 | 52 | 7 | 17 | 3 | 21 | 71.80723 | 0.2979345 | 0.1501891 | 1006.191 | 0 | 0 | 0 |  | Fe-Cr-Ni-Co-Ti
4603 | 43 | 7 | 16 | 6 | 28 | 68.57293 | 0.3002758 | 0.1607038 | 1068.389 | 0 | 0 | 0 |  | Fe-Cr-Ni-Co-Ti
4604 | 36 | 7 | 15 | 9 | 33 | 66.37936 | 0.3020077 | 0.1645328 | 1075.097 | 0 | 0 | 0 |  | Fe-Cr-Ni-Co-Ti
4605 | 30 | 8 | 13 | 14 | 36 | 65.52561 | 0.3022709 | 0.1647332 | 1065.468 | 0 | 0 | 0 |  | Fe-Cr-Ni-Co-Ti
4606 | 24 | 9 | 11 | 19 | 38 | 64.97216 | 0.3023172 | 0.1633745 | 1045.375 | 0 | 0 | 0 |  | Fe-Cr-Ni-Co-Ti
4607 | 18 | 10 | 9 | 25 | 38 | 65.08313 | 0.3019729 | 0.1610203 | 1026.114 | 0 | 0 | 0 |  | Fe-Cr-Ni-Co-Ti
4608 | 12 | 11 | 7 | 33 | 37 | 65.71319 | 0.3014962 | 0.1593251 | 1021.656 | 0 | 0 | 0 |  | Fe-Cr-Ni-Co-Ti
4609 | 7 | 12 | 5 | 44 | 32 | 68.02728 | 0.300188 | 0.1566245 | 1031.586 | 0 | 0 | 0 |  | Fe-Cr-Ni-Co-Ti
4610 | 4 | 12 | 4 | 57 | 23 | 71.97832 | 0.2989506 | 0.1481289 | 1003.908 | 0 | 0 | 0 |  | Fe-Cr-Ni-Co-Ti
4611 | 42 | 5 | 10 | 6 | 37 | 64.49209 | 0.3033731 | 0.1673281 | 1071.279 | 0 | 0 | 0 |  | Fe-Cr-Ni-Co-Ti
4612 | 35 | 5 | 10 | 9 | 41 | 62.81374 | 0.3050192 | 0.1669602 | 1043.991 | 0 | 0 | 0 |  | Fe-Cr-Ni-Co-Ti
4613 | 28 | 6 | 9 | 13 | 44 | 61.86656 | 0.3054624 | 0.1645286 | 1008.295 | 0 | 0 | 0 |  | Fe-Cr-Ni-Co-Ti
4614 | 22 | 7 | 8 | 18 | 45 | 61.68559 | 0.30542 | 0.1622886 | 986.8974 | 0 | 0 | 0 |  | Fe-Cr-Ni-Co-Ti
4615 | 16 | 8 | 6 | 25 | 45 | 61.90263 | 0.3051188 | 0.1598686 | 970.8119 | 0 | 0 | 0 |  | Fe-Cr-Ni-Co-Ti
4616 | 11 | 9 | 5 | 32 | 43 | 62.85378 | 0.3044144 | 0.159201 | 980.8877 | 0 | 0 | 0 |  | Fe-Cr-Ni-Co-Ti
4617 | 6 | 11 | 3 | 43 | 38 | 65.43951 | 0.3021962 | 0.1585739 | 1014.852 | 0 | 0 | 0 |  | Fe-Cr-Ni-Co-Ti
4618 | 32 | 3 | 6 | 9 | 50 | 59.08089 | 0.3085662 | 0.1632887 | 954.9786 | 0 | 0 | 0 |  | Fe-Cr-Ni-Co-Ti
4619 | 25 | 4 | 6 | 13 | 52 | 58.51715 | 0.308922 | 0.1599095 | 918.9845 | 0 | 0 | 0 |  | Fe-Cr-Ni-Co-Ti
4620 | 19 | 5 | 5 | 18 | 53 | 58.35003 | 0.3088822 | 0.1569369 | 892.9631 | 0 | 0 | 0 |  | Fe-Cr-Ni-Co-Ti
4621 | 13 | 6 | 4 | 23 | 53 | 58.3584 | 0.3086882 | 0.1542907 | 872.2055 | 0 | 0 | 0 |  | Fe-Cr-Ni-Co-Ti
4622 | 8 | 8 | 4 | 30 | 50 | 59.99751 | 0.3069179 | 0.1556315 | 908.717 | 0 | 0 | 0 |  | Fe-Cr-Ni-Co-Ti
4623 | 12 | 3 | 47 | 33 | 5 | 76.61214 | 0.3068048 | 0.09039857 | 500.4889 | 1 | 1 | 1 | 500.4889 | Fe-Cr-Ni-Co-Ti
4624 | 11 | 5 | 40 | 39 | 5 | 77.53899 | 0.3044738 | 0.09027778 | 504.3143 | 1 | 1 | 1 | 504.3143 | Fe-Cr-Ni-Co-Ti
4625 | 10 | 7 | 34 | 44 | 4 | 78.97043 | 0.3020071 | 0.08188896 | 438.8305 | 1 | 1 | 1 | 438.8305 | Fe-Cr-Ni-Co-Ti
4626 | 9 | 11 | 27 | 49 | 4 | 80.59442 | 0.297831 | 0.08178866 | 445.4294 | 1 | 1 | 1 | 445.4294 | Fe-Cr-Ni-Co-Ti
4627 | 7 | 14 | 22 | 53 | 3 | 82.37303 | 0.2945582 | 0.0729408 | 377.7799 | 1 | 1 | 1 | 377.7799 | Fe-Cr-Ni-Co-Ti
4628 | 19 | 3 | 51 | 21 | 6 | 76.04994 | 0.3063662 | 0.09715075 | 556.7383 | 1 | 1 | 1 | 556.7383 | Fe-Cr-Ni-Co-Ti
4629 | 17 | 5 | 44 | 27 | 7 | 76.41885 | 0.304343 | 0.1035038 | 616.2815 | 1 | 1 | 1 | 616.2815 | Fe-Cr-Ni-Co-Ti
4630 | 16 | 7 | 38 | 32 | 8 | 76.79582 | 0.3023087 | 0.1087845 | 667.7686 | 1 | 1 | 1 | 667.7686 | Fe-Cr-Ni-Co-Ti
4631 | 14 | 10 | 32 | 36 | 8 | 77.95699 | 0.2992043 | 0.1081761 | 669.2294 | 1 | 1 | 1 | 669.2294 | Fe-Cr-Ni-Co-Ti
4632 | 11 | 14 | 26 | 40 | 9 | 78.92864 | 0.2954974 | 0.1121461 | 713.1872 | 1 | 1 | 1 | 713.1872 | Fe-Cr-Ni-Co-Ti
4633 | 9 | 18 | 21 | 44 | 8 | 80.96205 | 0.2913862 | 0.1063058 | 669.916 | 1 | 1 | 1 | 669.916 | Fe-Cr-Ni-Co-Ti
4634 | 7 | 23 | 16 | 46 | 7 | 83.39067 | 0.2861093 | 0.1000303 | 623.2978 | 1 | 1 | 1 | 623.2978 | Fe-Cr-Ni-Co-Ti
4635 | 29 | 3 | 52 | 12 | 4 | 77.26298 | 0.3047511 | 0.08085563 | 422.1162 | 1 | 1 | 1 | 422.1162 | Fe-Cr-Ni-Co-Ti
4636 | 27 | 4 | 46 | 16 | 8 | 75.70535 | 0.3042989 | 0.1085774 | 657.5842 | 1 | 1 | 1 | 657.5842 | Fe-Cr-Ni-Co-Ti
4637 | 24 | 6 | 39 | 21 | 10 | 75.49862 | 0.3025618 | 0.1182176 | 746.1097 | 1 | 1 | 1 | 746.1097 | Fe-Cr-Ni-Co-Ti
4638 | 21 | 9 | 34 | 25 | 12 | 75.63123 | 0.3001273 | 0.1257991 | 819.5755 | 1 | 1 | 1 | 819.5755 | Fe-Cr-Ni-Co-Ti
4639 | 17 | 13 | 29 | 28 | 13 | 76.50001 | 0.296572 | 0.1285126 | 851.3598 | 1 | 0 | 0 |  | Fe-Cr-Ni-Co-Ti
4640 | 14 | 17 | 24 | 31 | 14 | 77.42213 | 0.2929368 | 0.1304413 | 876.2782 | 1 | 0 | 0 |  | Fe-Cr-Ni-Co-Ti
4641 | 11 | 23 | 19 | 34 | 13 | 80.03352 | 0.2870407 | 0.1250441 | 841.7874 | 1 | 0 | 0 |  | Fe-Cr-Ni-Co-Ti
4642 | 8 | 29 | 15 | 36 | 12 | 82.64251 | 0.2812077 | 0.1196083 | 805.0099 | 1 | 0 | 0 |  | Fe-Cr-Ni-Co-Ti
4643 | 6 | 36 | 12 | 37 | 9 | 86.73126 | 0.2740018 | 0.1063605 | 698.0309 | 1 | 0 | 0 |  | Fe-Cr-Ni-Co-Ti
4644 | 38 | 3 | 43 | 10 | 6 | 76.69127 | 0.3031422 | 0.09514845 | 541.5018 | 1 | 1 | 1 | 541.5018 | Fe-Cr-Ni-Co-Ti
4645 | 34 | 4 | 38 | 13 | 10 | 75.01469 | 0.3029841 | 0.1175192 | 734.5115 | 1 | 1 | 1 | 734.5115 | Fe-Cr-Ni-Co-Ti
4646 | 29 | 7 | 33 | 16 | 14 | 74.07045 | 0.3010861 | 0.1328452 | 871.8572 | 1 | 0 | 0 |  | Fe-Cr-Ni-Co-Ti
4647 | 25 | 10 | 29 | 19 | 17 | 73.69262 | 0.2990294 | 0.1411848 | 947.8083 | 1 | 0 | 0 |  | Fe-Cr-Ni-Co-Ti
4648 | 20 | 15 | 25 | 21 | 19 | 74.36965 | 0.2949722 | 0.1442255 | 981.0325 | 1 | 0 | 0 |  | Fe-Cr-Ni-Co-Ti
4649 | 16 | 20 | 21 | 24 | 19 | 76.02866 | 0.2904196 | 0.1417089 | 969.9 | 1 | 0 | 0 |  | Fe-Cr-Ni-Co-Ti
4650 | 12 | 26 | 17 | 26 | 18 | 78.50484 | 0.2845012 | 0.1366419 | 938.8959 | 0 | 0 | 0 |  | Fe-Cr-Ni-Co-Ti
4651 | 9 | 34 | 13 | 28 | 17 | 81.68427 | 0.2772473 | 0.1307402 | 903.5119 | 0 | 0 | 0 |  | Fe-Cr-Ni-Co-Ti
4652 | 6 | 43 | 11 | 28 | 12 | 87.40096 | 0.2676603 | 0.1145557 | 778.1922 | 0 | 0 | 0 |  | Fe-Cr-Ni-Co-Ti
4653 | 45 | 3 | 35 | 8 | 9 | 75.55392 | 0.3020605 | 0.1116525 | 682.6436 | 1 | 1 | 1 | 682.6436 | Fe-Cr-Ni-Co-Ti
4654 | 39 | 5 | 31 | 10 | 14 | 73.68215 | 0.3014671 | 0.132462 | 863.1115 | 1 | 0 | 0 |  | Fe-Cr-Ni-Co-Ti
4655 | 33 | 8 | 27 | 12 | 19 | 72.26143 | 0.2999601 | 0.1463489 | 980.7927 | 1 | 0 | 0 |  | Fe-Cr-Ni-Co-Ti
4656 | 28 | 12 | 24 | 14 | 22 | 72.19806 | 0.2971792 | 0.1509606 | 1022.16 | 1 | 0 | 0 |  | Fe-Cr-Ni-Co-Ti
4657 | 23 | 17 | 20 | 16 | 24 | 72.87735 | 0.2931129 | 0.1511683 | 1027.416 | 0 | 0 | 0 |  | Fe-Cr-Ni-Co-Ti
4658 | 18 | 22 | 17 | 18 | 25 | 73.97773 | 0.2889398 | 0.1495616 | 1019.621 | 0 | 0 | 0 |  | Fe-Cr-Ni-Co-Ti
4659 | 13 | 30 | 13 | 20 | 24 | 76.99076 | 0.2814451 | 0.1437602 | 987.6575 | 0 | 0 | 0 |  | Fe-Cr-Ni-Co-Ti
4660 | 9 | 38 | 11 | 20 | 22 | 80.49582 | 0.2737702 | 0.1370677 | 948.5735 | 0 | 0 | 0 |  | Fe-Cr-Ni-Co-Ti
4661 | 6 | 50 | 8 | 20 | 16 | 87.58738 | 0.2612856 | 0.1211269 | 838.001 | 0 | 0 | 0 |  | Fe-Cr-Ni-Co-Ti
4662 | 50 | 3 | 25 | 7 | 14 | 73.46189 | 0.3013788 | 0.131789 | 852.7771 | 1 | 0 | 0 |  | Fe-Cr-Ni-Co-Ti
4663 | 42 | 6 | 23 | 8 | 21 | 71.09282 | 0.3007213 | 0.1508689 | 1010.019 | 0 | 0 | 0 |  | Fe-Cr-Ni-Co-Ti
4664 | 36 | 9 | 20 | 9 | 26 | 69.76829 | 0.2993088 | 0.1576699 | 1056.376 | 0 | 0 | 0 |  | Fe-Cr-Ni-Co-Ti
4665 | 29 | 13 | 18 | 11 | 28 | 69.95897 | 0.2965363 | 0.1576425 | 1054.321 | 0 | 0 | 0 |  | Fe-Cr-Ni-Co-Ti
4666 | 24 | 18 | 16 | 12 | 30 | 70.658 | 0.2927289 | 0.1565075 | 1047.073 | 0 | 0 | 0 |  | Fe-Cr-Ni-Co-Ti
4667 | 18 | 25 | 13 | 14 | 31 | 72.38595 | 0.2869652 | 0.1525464 | 1023.107 | 0 | 0 | 0 |  | Fe-Cr-Ni-Co-Ti
4668 | 13 | 32 | 10 | 15 | 30 | 74.90946 | 0.2802957 | 0.147105 | 991.5381 | 0 | 0 | 0 |  | Fe-Cr-Ni-Co-Ti
4669 | 8 | 42 | 8 | 15 | 26 | 79.86891 | 0.2700903 | 0.1384552 | 948.1604 | 0 | 0 | 0 |  | Fe-Cr-Ni-Co-Ti
4670 | 5 | 55 | 6 | 15 | 19 | 87.63471 | 0.2568769 | 0.1235624 | 856.4712 | 0 | 0 | 0 |  | Fe-Cr-Ni-Co-Ti
4671 | 52 | 3 | 17 | 7 | 21 | 70.56704 | 0.3017136 | 0.1508169 | 1002.789 | 0 | 0 | 0 |  | Fe-Cr-Ni-Co-Ti
4672 | 43 | 6 | 16 | 7 | 28 | 68.27116 | 0.3012227 | 0.1610106 | 1068.765 | 0 | 0 | 0 |  | Fe-Cr-Ni-Co-Ti
4673 | 36 | 9 | 15 | 7 | 33 | 66.97177 | 0.3001104 | 0.1637769 | 1073.144 | 0 | 0 | 0 |  | Fe-Cr-Ni-Co-Ti
4674 | 30 | 14 | 13 | 8 | 36 | 67.27118 | 0.2966222 | 0.1618213 | 1052.967 | 0 | 0 | 0 |  | Fe-Cr-Ni-Co-Ti
4675 | 24 | 19 | 11 | 9 | 38 | 67.86639 | 0.2928808 | 0.1580157 | 1019.382 | 0 | 0 | 0 |  | Fe-Cr-Ni-Co-Ti
4676 | 18 | 25 | 9 | 10 | 38 | 69.47604 | 0.2876406 | 0.1530136 | 986.3004 | 0 | 0 | 0 |  | Fe-Cr-Ni-Co-Ti
4677 | 12 | 33 | 7 | 11 | 37 | 72.20885 | 0.2804143 | 0.1469463 | 953.8467 | 0 | 0 | 0 |  | Fe-Cr-Ni-Co-Ti
4678 | 7 | 44 | 5 | 12 | 32 | 77.71957 | 0.2694226 | 0.1391497 | 928.6116 | 0 | 0 | 0 |  | Fe-Cr-Ni-Co-Ti
4679 | 4 | 57 | 4 | 12 | 23 | 86.20236 | 0.2555558 | 0.1267079 | 872.6096 | 0 | 0 | 0 |  | Fe-Cr-Ni-Co-Ti
4680 | 42 | 6 | 10 | 5 | 37 | 64.78247 | 0.3024259 | 0.166862 | 1069.644 | 0 | 0 | 0 |  | Fe-Cr-Ni-Co-Ti
4681 | 35 | 9 | 10 | 5 | 41 | 63.95921 | 0.3012235 | 0.165053 | 1037.083 | 0 | 0 | 0 |  | Fe-Cr-Ni-Co-Ti
4682 | 28 | 13 | 9 | 6 | 44 | 63.85281 | 0.2988052 | 0.1608808 | 993.0987 | 0 | 0 | 0 |  | Fe-Cr-Ni-Co-Ti
4683 | 22 | 18 | 8 | 7 | 45 | 64.80397 | 0.2949352 | 0.1560691 | 957.7616 | 0 | 0 | 0 |  | Fe-Cr-Ni-Co-Ti
4684 | 16 | 25 | 6 | 8 | 45 | 66.73988 | 0.2888709 | 0.1499595 | 920.5517 | 0 | 0 | 0 |  | Fe-Cr-Ni-Co-Ti
4685 | 11 | 32 | 5 | 9 | 43 | 69.47515 | 0.282378 | 0.1453611 | 905.3994 | 0 | 0 | 0 |  | Fe-Cr-Ni-Co-Ti
4686 | 6 | 43 | 3 | 11 | 38 | 74.80934 | 0.2717376 | 0.1388269 | 894.7964 | 0 | 0 | 0 |  | Fe-Cr-Ni-Co-Ti
4687 | 32 | 9 | 6 | 3 | 50 | 60.73759 | 0.3028696 | 0.1598367 | 940.2979 | 0 | 0 | 0 |  | Fe-Cr-Ni-Co-Ti
4688 | 25 | 13 | 6 | 4 | 52 | 60.99016 | 0.3003589 | 0.1544162 | 893.7794 | 0 | 0 | 0 |  | Fe-Cr-Ni-Co-Ti
4689 | 19 | 18 | 5 | 5 | 53 | 61.91923 | 0.2964854 | 0.148389 | 850.3616 | 0 | 0 | 0 |  | Fe-Cr-Ni-Co-Ti
4690 | 13 | 23 | 4 | 6 | 53 | 63.07826 | 0.2922759 | 0.1432342 | 816.5748 | 0 | 0 | 0 |  | Fe-Cr-Ni-Co-Ti
4691 | 8 | 30 | 4 | 8 | 50 | 66.1537 | 0.285838 | 0.1405196 | 824.8548 | 0 | 0 | 0 |  | Fe-Cr-Ni-Co-Ti
4692 | 12 | 33 | 47 | 5 | 3 | 88.00141 | 0.2778731 | 0.07666435 | 424.504 | 1 | 1 | 1 | 424.504 | Fe-Cr-Ni-Co-Ti
4693 | 11 | 39 | 40 | 5 | 5 | 89.1149 | 0.2719923 | 0.08968 | 545.6539 | 1 | 0 | 0 |  | Fe-Cr-Ni-Co-Ti
4694 | 10 | 44 | 34 | 4 | 7 | 89.93806 | 0.266733 | 0.0988199 | 634.4409 | 1 | 0 | 0 |  | Fe-Cr-Ni-Co-Ti
4695 | 9 | 49 | 27 | 4 | 11 | 89.43107 | 0.2625228 | 0.1124867 | 763.4878 | 0 | 0 | 0 |  | Fe-Cr-Ni-Co-Ti
4696 | 7 | 53 | 22 | 3 | 14 | 89.2943 | 0.2585002 | 0.1180798 | 814.6696 | 0 | 0 | 0 |  | Fe-Cr-Ni-Co-Ti
4697 | 19 | 21 | 51 | 6 | 3 | 83.82491 | 0.2887619 | 0.07513737 | 398.1637 | 1 | 1 | 1 | 398.1637 | Fe-Cr-Ni-Co-Ti
4698 | 17 | 27 | 44 | 7 | 5 | 84.95203 | 0.2830621 | 0.09035042 | 535.8773 | 1 | 1 | 1 | 535.8773 | Fe-Cr-Ni-Co-Ti
4699 | 16 | 32 | 38 | 8 | 7 | 85.65105 | 0.2785324 | 0.1013147 | 640.7022 | 1 | 0 | 0 |  | Fe-Cr-Ni-Co-Ti
4700 | 14 | 36 | 32 | 8 | 10 | 85.53987 | 0.2746869 | 0.1134844 | 756.2364 | 1 | 0 | 0 |  | Fe-Cr-Ni-Co-Ti
4701 | 11 | 40 | 26 | 9 | 14 | 84.82461 | 0.2714176 | 0.1242915 | 856.3943 | 1 | 0 | 0 |  | Fe-Cr-Ni-Co-Ti
4702 | 9 | 44 | 21 | 8 | 18 | 84.12868 | 0.2680798 | 0.1306088 | 910.0068 | 0 | 0 | 0 |  | Fe-Cr-Ni-Co-Ti
4703 | 7 | 46 | 16 | 7 | 23 | 82.34891 | 0.2664338 | 0.135298 | 936.3577 | 0 | 0 | 0 |  | Fe-Cr-Ni-Co-Ti
4704 | 29 | 12 | 52 | 4 | 3 | 80.86891 | 0.296063 | 0.07315808 | 372.001 | 1 | 1 | 1 | 372.001 | Fe-Cr-Ni-Co-Ti
4705 | 27 | 16 | 46 | 8 | 4 | 81.84304 | 0.2923557 | 0.08194769 | 449.4089 | 1 | 1 | 1 | 449.4089 | Fe-Cr-Ni-Co-Ti
4706 | 24 | 21 | 39 | 10 | 6 | 82.64481 | 0.2876244 | 0.09574432 | 575.3792 | 1 | 1 | 1 | 575.3792 | Fe-Cr-Ni-Co-Ti
4707 | 21 | 25 | 34 | 12 | 9 | 82.43465 | 0.284533 | 0.1111662 | 718.8277 | 1 | 0 | 0 |  | Fe-Cr-Ni-Co-Ti
4708 | 17 | 28 | 29 | 13 | 13 | 81.40669 | 0.2822498 | 0.1254736 | 850.0214 | 1 | 0 | 0 |  | Fe-Cr-Ni-Co-Ti
4709 | 14 | 31 | 24 | 14 | 17 | 80.41916 | 0.280047 | 0.1343654 | 928.0583 | 1 | 0 | 0 |  | Fe-Cr-Ni-Co-Ti
4710 | 11 | 34 | 19 | 13 | 23 | 78.48792 | 0.2781756 | 0.1422926 | 984.2356 | 0 | 0 | 0 |  | Fe-Cr-Ni-Co-Ti
4711 | 8 | 36 | 15 | 12 | 29 | 76.33491 | 0.2773444 | 0.145704 | 990.4445 | 0 | 0 | 0 |  | Fe-Cr-Ni-Co-Ti
4712 | 6 | 37 | 12 | 9 | 36 | 73.55349 | 0.2775939 | 0.145867 | 956.1465 | 0 | 0 | 0 |  | Fe-Cr-Ni-Co-Ti
4713 | 38 | 10 | 43 | 6 | 3 | 80.67692 | 0.2960097 | 0.07193408 | 361.4994 | 1 | 1 | 1 | 361.4994 | Fe-Cr-Ni-Co-Ti
4714 | 34 | 13 | 38 | 10 | 4 | 81.27161 | 0.2933352 | 0.08089409 | 438.2067 | 1 | 1 | 1 | 438.2067 | Fe-Cr-Ni-Co-Ti
4715 | 29 | 16 | 33 | 14 | 7 | 80.72417 | 0.2912441 | 0.1008824 | 613.5057 | 1 | 1 | 1 | 613.5057 | Fe-Cr-Ni-Co-Ti
4716 | 25 | 19 | 29 | 17 | 10 | 80.1745 | 0.2892687 | 0.1153735 | 746.6065 | 1 | 0 | 0 |  | Fe-Cr-Ni-Co-Ti
4717 | 20 | 21 | 25 | 19 | 15 | 78.27712 | 0.2885647 | 0.1324702 | 898.0132 | 1 | 0 | 0 |  | Fe-Cr-Ni-Co-Ti
4718 | 16 | 24 | 21 | 19 | 20 | 76.81063 | 0.2867654 | 0.1422231 | 978.0906 | 0 | 0 | 0 |  | Fe-Cr-Ni-Co-Ti
4719 | 12 | 26 | 17 | 18 | 26 | 74.59904 | 0.2858802 | 0.1483576 | 1010.595 | 0 | 0 | 0 |  | Fe-Cr-Ni-Co-Ti
4720 | 9 | 28 | 13 | 17 | 34 | 71.81267 | 0.2858291 | 0.1519692 | 1008.826 | 0 | 0 | 0 |  | Fe-Cr-Ni-Co-Ti
4721 | 6 | 28 | 11 | 12 | 43 | 68.02282 | 0.2874088 | 0.1493152 | 932.4914 | 0 | 0 | 0 |  | Fe-Cr-Ni-Co-Ti
4722 | 45 | 8 | 35 | 9 | 3 | 80.41649 | 0.2963069 | 0.07092668 | 352.4497 | 1 | 1 | 1 | 352.4497 | Fe-Cr-Ni-Co-Ti
4723 | 39 | 10 | 31 | 14 | 5 | 80.04045 | 0.2951244 | 0.08753922 | 490.4962 | 1 | 1 | 1 | 490.4962 | Fe-Cr-Ni-Co-Ti
4724 | 33 | 12 | 27 | 19 | 8 | 79.12546 | 0.2942162 | 0.1057324 | 650.214 | 1 | 1 | 1 | 650.214 | Fe-Cr-Ni-Co-Ti
4725 | 28 | 14 | 24 | 22 | 12 | 77.7156 | 0.2935572 | 0.1233701 | 807.9791 | 1 | 0 | 0 |  | Fe-Cr-Ni-Co-Ti
4726 | 23 | 16 | 20 | 24 | 17 | 75.89619 | 0.292862 | 0.1380854 | 934.8186 | 1 | 0 | 0 |  | Fe-Cr-Ni-Co-Ti
4727 | 18 | 18 | 17 | 25 | 22 | 74.13253 | 0.2922462 | 0.1468727 | 1001.57 | 0 | 0 | 0 |  | Fe-Cr-Ni-Co-Ti
4728 | 13 | 20 | 13 | 24 | 30 | 71.15219 | 0.2920626 | 0.1538997 | 1030.929 | 0 | 0 | 0 |  | Fe-Cr-Ni-Co-Ti
4729 | 9 | 20 | 11 | 22 | 38 | 67.76009 | 0.2938225 | 0.1556064 | 1001.151 | 0 | 0 | 0 |  | Fe-Cr-Ni-Co-Ti
4730 | 6 | 20 | 8 | 16 | 50 | 63.17735 | 0.2960661 | 0.1488924 | 876.3011 | 0 | 0 | 0 |  | Fe-Cr-Ni-Co-Ti
4731 | 50 | 7 | 25 | 14 | 3 | 80.5433 | 0.2956562 | 0.07012522 | 346.4426 | 0 | 1 | 0 |  | Fe-Cr-Ni-Co-Ti
4732 | 42 | 8 | 23 | 21 | 6 | 79.17623 | 0.2962457 | 0.09358033 | 539.9737 | 0 | 1 | 0 |  | Fe-Cr-Ni-Co-Ti
4733 | 36 | 9 | 20 | 26 | 9 | 77.92149 | 0.2963769 | 0.1102579 | 686.0191 | 1 | 1 | 1 | 686.0191 | Fe-Cr-Ni-Co-Ti
4734 | 29 | 11 | 18 | 28 | 13 | 76.43217 | 0.2958426 | 0.1264348 | 828.8473 | 1 | 0 | 0 |  | Fe-Cr-Ni-Co-Ti
4735 | 24 | 12 | 16 | 30 | 18 | 74.29365 | 0.2963726 | 0.1407457 | 948.7069 | 1 | 0 | 0 |  | Fe-Cr-Ni-Co-Ti
4736 | 18 | 14 | 13 | 31 | 25 | 71.71018 | 0.2963473 | 0.1521101 | 1029.983 | 0 | 0 | 0 |  | Fe-Cr-Ni-Co-Ti
4737 | 13 | 15 | 10 | 30 | 32 | 68.88049 | 0.2969335 | 0.1566256 | 1034.784 | 0 | 0 | 0 |  | Fe-Cr-Ni-Co-Ti
4738 | 8 | 15 | 8 | 26 | 42 | 64.67642 | 0.2991091 | 0.1562092 | 970.8649 | 0 | 0 | 0 |  | Fe-Cr-Ni-Co-Ti
4739 | 5 | 15 | 6 | 19 | 55 | 60.06649 | 0.301699 | 0.1466955 | 823.2061 | 0 | 0 | 0 |  | Fe-Cr-Ni-Co-Ti
4740 | 52 | 7 | 17 | 21 | 3 | 80.87104 | 0.2948464 | 0.06944135 | 342.0888 | 0 | 1 | 0 |  | Fe-Cr-Ni-Co-Ti
4741 | 43 | 7 | 16 | 28 | 6 | 79.12088 | 0.2964848 | 0.09311475 | 535.7682 | 0 | 1 | 0 |  | Fe-Cr-Ni-Co-Ti
4742 | 36 | 7 | 15 | 33 | 9 | 77.44728 | 0.2978577 | 0.110105 | 682.4203 | 0 | 1 | 0 |  | Fe-Cr-Ni-Co-Ti
4743 | 30 | 8 | 13 | 36 | 14 | 75.23351 | 0.2984971 | 0.1299475 | 855.5996 | 1 | 0 | 0 |  | Fe-Cr-Ni-Co-Ti
4744 | 24 | 9 | 11 | 38 | 19 | 73.10269 | 0.2990525 | 0.1431072 | 963.3258 | 1 | 0 | 0 |  | Fe-Cr-Ni-Co-Ti
4745 | 18 | 10 | 9 | 38 | 25 | 70.54359 | 0.2997135 | 0.1523168 | 1022.71 | 0 | 0 | 0 |  | Fe-Cr-Ni-Co-Ti
4746 | 12 | 11 | 7 | 37 | 33 | 67.34332 | 0.3007998 | 0.1581711 | 1035.346 | 0 | 0 | 0 |  | Fe-Cr-Ni-Co-Ti
4747 | 7 | 12 | 5 | 32 | 44 | 63.25046 | 0.3022797 | 0.1568493 | 962.4065 | 0 | 0 | 0 |  | Fe-Cr-Ni-Co-Ti
4748 | 4 | 12 | 4 | 23 | 57 | 58.61168 | 0.304886 | 0.1457595 | 800.81 | 1 | 0 | 0 |  | Fe-Cr-Ni-Co-Ti
4749 | 42 | 5 | 10 | 37 | 6 | 78.66188 | 0.2980145 | 0.0929162 | 532.2017 | 0 | 1 | 0 |  | Fe-Cr-Ni-Co-Ti
4750 | 35 | 5 | 10 | 41 | 9 | 76.95608 | 0.2994687 | 0.1101183 | 680.2213 | 0 | 0 | 0 |  | Fe-Cr-Ni-Co-Ti
4751 | 28 | 6 | 9 | 44 | 13 | 75.15223 | 0.3000736 | 0.12637 | 822.4401 | 1 | 0 | 0 |  | Fe-Cr-Ni-Co-Ti
4752 | 22 | 7 | 8 | 45 | 18 | 72.95334 | 0.3007186 | 0.1405812 | 939.9289 | 1 | 0 | 0 |  | Fe-Cr-Ni-Co-Ti
4753 | 16 | 8 | 6 | 45 | 25 | 69.99143 | 0.3016304 | 0.1524267 | 1020.801 | 0 | 0 | 0 |  | Fe-Cr-Ni-Co-Ti
4754 | 11 | 9 | 5 | 43 | 32 | 67.20842 | 0.3024935 | 0.1580788 | 1036.872 | 0 | 0 | 0 |  | Fe-Cr-Ni-Co-Ti
4755 | 6 | 11 | 3 | 38 | 43 | 63.51448 | 0.3030608 | 0.1577397 | 977.8262 | 0 | 0 | 0 |  | Fe-Cr-Ni-Co-Ti
4756 | 32 | 3 | 6 | 50 | 9 | 76.39261 | 0.3014257 | 0.1102444 | 679.0846 | 0 | 0 | 0 |  | Fe-Cr-Ni-Co-Ti
4757 | 25 | 4 | 6 | 52 | 13 | 74.55845 | 0.3021151 | 0.1268472 | 823.8849 | 1 | 0 | 0 |  | Fe-Cr-Ni-Co-Ti
4758 | 19 | 5 | 5 | 53 | 18 | 72.36839 | 0.3027631 | 0.1407092 | 938.5179 | 1 | 0 | 0 |  | Fe-Cr-Ni-Co-Ti
4759 | 13 | 6 | 4 | 53 | 23 | 70.19611 | 0.3033821 | 0.1496601 | 1000.609 | 0 | 0 | 0 |  | Fe-Cr-Ni-Co-Ti
4760 | 8 | 8 | 4 | 50 | 30 | 67.72221 | 0.3034157 | 0.157067 | 1038.116 | 0 | 0 | 0 |  | Fe-Cr-Ni-Co-Ti
4761 | 12 | 3 | 47 | 5 | 33 | 63.603 | 0.3117267 | 0.1775164 | 1171.102 | 1 | 0 | 0 |  | Fe-Cr-Ni-Co-Ti
4762 | 11 | 5 | 40 | 5 | 39 | 62.06408 | 0.3104389 | 0.1776021 | 1140.413 | 1 | 0 | 0 |  | Fe-Cr-Ni-Co-Ti
4763 | 10 | 7 | 34 | 4 | 44 | 60.79761 | 0.3090809 | 0.17425 | 1083.393 | 1 | 0 | 0 |  | Fe-Cr-Ni-Co-Ti
4764 | 9 | 11 | 27 | 4 | 49 | 60.4794 | 0.3056752 | 0.1669277 | 1004.397 | 1 | 0 | 0 |  | Fe-Cr-Ni-Co-Ti
4765 | 7 | 14 | 22 | 3 | 53 | 59.87372 | 0.3033357 | 0.1582493 | 914.8629 | 0 | 0 | 0 |  | Fe-Cr-Ni-Co-Ti
4766 | 19 | 3 | 51 | 6 | 21 | 68.70737 | 0.3089938 | 0.1590196 | 1070.531 | 1 | 0 | 0 |  | Fe-Cr-Ni-Co-Ti
4767 | 17 | 5 | 44 | 7 | 27 | 66.89709 | 0.3078414 | 0.1684888 | 1133.452 | 1 | 0 | 0 |  | Fe-Cr-Ni-Co-Ti
4768 | 16 | 7 | 38 | 8 | 32 | 65.71257 | 0.3064577 | 0.1709016 | 1133.238 | 1 | 0 | 0 |  | Fe-Cr-Ni-Co-Ti
4769 | 14 | 10 | 32 | 8 | 36 | 65.02729 | 0.304079 | 0.1710553 | 1118.884 | 1 | 0 | 0 |  | Fe-Cr-Ni-Co-Ti
4770 | 11 | 14 | 26 | 9 | 40 | 64.75665 | 0.3008752 | 0.167351 | 1072.752 | 1 | 0 | 0 |  | Fe-Cr-Ni-Co-Ti
4771 | 9 | 18 | 21 | 8 | 44 | 64.4915 | 0.2976058 | 0.1617455 | 1009.877 | 1 | 0 | 0 |  | Fe-Cr-Ni-Co-Ti
4772 | 7 | 23 | 16 | 7 | 46 | 65.16526 | 0.2928759 | 0.153905 | 941.0388 | 1 | 0 | 0 |  | Fe-Cr-Ni-Co-Ti
4773 | 29 | 3 | 52 | 4 | 12 | 73.1208 | 0.3061456 | 0.1285283 | 823.8899 | 1 | 1 | 1 | 823.8899 | Fe-Cr-Ni-Co-Ti
4774 | 27 | 4 | 46 | 8 | 16 | 71.75511 | 0.3056796 | 0.1390188 | 909.1316 | 1 | 0 | 0 |  | Fe-Cr-Ni-Co-Ti
4775 | 24 | 6 | 39 | 10 | 21 | 70.17422 | 0.304477 | 0.1541213 | 1037.334 | 1 | 0 | 0 |  | Fe-Cr-Ni-Co-Ti
4776 | 21 | 9 | 34 | 12 | 25 | 69.51441 | 0.3023637 | 0.1578848 | 1060.586 | 1 | 0 | 0 |  | Fe-Cr-Ni-Co-Ti
4777 | 17 | 13 | 29 | 13 | 28 | 69.42664 | 0.2991697 | 0.1603688 | 1079.667 | 1 | 0 | 0 |  | Fe-Cr-Ni-Co-Ti
4778 | 14 | 17 | 24 | 14 | 31 | 69.45457 | 0.2958702 | 0.1595437 | 1066.136 | 0 | 0 | 0 |  | Fe-Cr-Ni-Co-Ti
4779 | 11 | 23 | 19 | 13 | 34 | 70.08634 | 0.2906417 | 0.1562962 | 1033.837 | 0 | 0 | 0 |  | Fe-Cr-Ni-Co-Ti
4780 | 8 | 29 | 15 | 12 | 36 | 71.10256 | 0.2852969 | 0.151801 | 994.8719 | 0 | 0 | 0 |  | Fe-Cr-Ni-Co-Ti
4781 | 6 | 36 | 12 | 9 | 37 | 72.82172 | 0.2787328 | 0.1464005 | 953.763 | 0 | 0 | 0 |  | Fe-Cr-Ni-Co-Ti
4782 | 38 | 3 | 43 | 6 | 10 | 74.62197 | 0.3038364 | 0.1177691 | 733.6151 | 1 | 1 | 1 | 733.6151 | Fe-Cr-Ni-Co-Ti
4783 | 34 | 4 | 38 | 10 | 13 | 73.49983 | 0.3035103 | 0.1337676 | 878.4301 | 1 | 0 | 0 |  | Fe-Cr-Ni-Co-Ti
4784 | 29 | 7 | 33 | 14 | 16 | 73.08655 | 0.3014364 | 0.1423282 | 955.9744 | 1 | 0 | 0 |  | Fe-Cr-Ni-Co-Ti
4785 | 25 | 10 | 29 | 17 | 19 | 72.73681 | 0.2993757 | 0.1463339 | 987.3782 | 1 | 0 | 0 |  | Fe-Cr-Ni-Co-Ti
4786 | 20 | 15 | 25 | 19 | 21 | 73.41712 | 0.2953171 | 0.1482808 | 1009.921 | 1 | 0 | 0 |  | Fe-Cr-Ni-Co-Ti
4787 | 16 | 20 | 21 | 19 | 24 | 73.64351 | 0.2912782 | 0.1500404 | 1024.426 | 0 | 0 | 0 |  | Fe-Cr-Ni-Co-Ti
4788 | 12 | 26 | 17 | 18 | 26 | 74.59904 | 0.2858802 | 0.1497982 | 1026.342 | 0 | 0 | 0 |  | Fe-Cr-Ni-Co-Ti
4789 | 9 | 34 | 13 | 17 | 28 | 76.29871 | 0.2790906 | 0.1447554 | 983.6907 | 0 | 0 | 0 |  | Fe-Cr-Ni-Co-Ti
4790 | 6 | 43 | 11 | 12 | 28 | 79.07336 | 0.2703381 | 0.1400459 | 955.1552 | 0 | 0 | 0 |  | Fe-Cr-Ni-Co-Ti
4791 | 45 | 3 | 35 | 9 | 8 | 76.06827 | 0.3018875 | 0.1063624 | 637.594 | 1 | 1 | 1 | 637.594 | Fe-Cr-Ni-Co-Ti
4792 | 39 | 5 | 31 | 14 | 10 | 75.69793 | 0.300768 | 0.1207443 | 771.3851 | 1 | 1 | 1 | 771.3851 | Fe-Cr-Ni-Co-Ti
4793 | 33 | 8 | 27 | 19 | 12 | 75.69982 | 0.2987378 | 0.1281392 | 841.9551 | 1 | 0 | 0 |  | Fe-Cr-Ni-Co-Ti
4794 | 28 | 12 | 24 | 22 | 14 | 76.04785 | 0.2957994 | 0.1308016 | 867.2335 | 1 | 0 | 0 |  | Fe-Cr-Ni-Co-Ti
4795 | 23 | 17 | 20 | 24 | 16 | 76.71355 | 0.2917385 | 0.1352092 | 913.5766 | 1 | 0 | 0 |  | Fe-Cr-Ni-Co-Ti
4796 | 18 | 22 | 17 | 25 | 18 | 77.33864 | 0.287742 | 0.1379806 | 943.5995 | 1 | 0 | 0 |  | Fe-Cr-Ni-Co-Ti
4797 | 13 | 30 | 13 | 24 | 20 | 78.95021 | 0.2807661 | 0.1379611 | 951.7053 | 0 | 0 | 0 |  | Fe-Cr-Ni-Co-Ti
4798 | 9 | 38 | 11 | 22 | 20 | 81.50957 | 0.2734337 | 0.1341747 | 930.0114 | 0 | 0 | 0 |  | Fe-Cr-Ni-Co-Ti
4799 | 6 | 50 | 8 | 16 | 20 | 85.42434 | 0.2619486 | 0.1279309 | 887.8943 | 0 | 0 | 0 |  | Fe-Cr-Ni-Co-Ti
4800 | 50 | 3 | 25 | 14 | 7 | 77.02063 | 0.3001588 | 0.1053365 | 635.545 | 1 | 1 | 1 | 635.545 | Fe-Cr-Ni-Co-Ti
4801 | 42 | 6 | 23 | 21 | 8 | 77.44942 | 0.2984774 | 0.1053951 | 637.6153 | 1 | 1 | 1 | 637.6153 | Fe-Cr-Ni-Co-Ti
4802 | 36 | 9 | 20 | 26 | 9 | 77.92149 | 0.2963769 | 0.1102579 | 686.0191 | 1 | 1 | 1 | 686.0191 | Fe-Cr-Ni-Co-Ti
4803 | 29 | 13 | 18 | 28 | 11 | 78.1273 | 0.2935807 | 0.1226373 | 806.9561 | 1 | 0 | 0 |  | Fe-Cr-Ni-Co-Ti
4804 | 24 | 18 | 16 | 30 | 12 | 79.24739 | 0.289642 | 0.1216481 | 802.2702 | 1 | 0 | 0 |  | Fe-Cr-Ni-Co-Ti
4805 | 18 | 25 | 13 | 31 | 14 | 80.48879 | 0.2840952 | 0.1231226 | 821.3366 | 1 | 0 | 0 |  | Fe-Cr-Ni-Co-Ti
4806 | 13 | 32 | 10 | 30 | 15 | 82.27689 | 0.2777564 | 0.1261763 | 863.1926 | 0 | 0 | 0 |  | Fe-Cr-Ni-Co-Ti
4807 | 8 | 42 | 8 | 26 | 15 | 85.5963 | 0.2682311 | 0.1244676 | 865.7561 | 0 | 0 | 0 |  | Fe-Cr-Ni-Co-Ti
4808 | 5 | 55 | 6 | 19 | 15 | 89.8504 | 0.2562181 | 0.1164391 | 802.4777 | 0 | 0 | 0 |  | Fe-Cr-Ni-Co-Ti
4809 | 52 | 3 | 17 | 21 | 7 | 77.37962 | 0.2992995 | 0.09897106 | 578.1462 | 0 | 1 | 0 |  | Fe-Cr-Ni-Co-Ti
4810 | 43 | 6 | 16 | 28 | 7 | 78.25388 | 0.2975993 | 0.09928093 | 586.6498 | 0 | 1 | 0 |  | Fe-Cr-Ni-Co-Ti
4811 | 36 | 9 | 15 | 33 | 7 | 79.16862 | 0.295626 | 0.09939647 | 593.3968 | 0 | 1 | 0 |  | Fe-Cr-Ni-Co-Ti
4812 | 30 | 14 | 13 | 36 | 8 | 80.26323 | 0.2918556 | 0.0990898 | 594.8531 | 0 | 1 | 0 |  | Fe-Cr-Ni-Co-Ti
4813 | 24 | 19 | 11 | 38 | 9 | 81.34794 | 0.287961 | 0.1039109 | 645.2281 | 1 | 0 | 0 |  | Fe-Cr-Ni-Co-Ti
4814 | 18 | 25 | 9 | 38 | 10 | 82.78601 | 0.282868 | 0.111821 | 730.0285 | 1 | 0 | 0 |  | Fe-Cr-Ni-Co-Ti
4815 | 12 | 33 | 7 | 37 | 11 | 84.87137 | 0.2760164 | 0.1135444 | 757.3925 | 0 | 0 | 0 |  | Fe-Cr-Ni-Co-Ti
4816 | 7 | 44 | 5 | 32 | 12 | 87.9666 | 0.2660814 | 0.113112 | 766.8575 | 0 | 0 | 0 |  | Fe-Cr-Ni-Co-Ti
4817 | 4 | 57 | 4 | 23 | 12 | 92.30434 | 0.2537485 | 0.1079852 | 732.7927 | 0 | 0 | 0 |  | Fe-Cr-Ni-Co-Ti
4818 | 42 | 6 | 10 | 37 | 5 | 79.536 | 0.2969014 | 0.08605557 | 476.105 | 0 | 1 | 0 |  | Fe-Cr-Ni-Co-Ti
4819 | 35 | 9 | 10 | 41 | 5 | 80.42652 | 0.2950109 | 0.08646193 | 484.1635 | 0 | 1 | 0 |  | Fe-Cr-Ni-Co-Ti
4820 | 28 | 13 | 9 | 44 | 6 | 81.14196 | 0.2922583 | 0.09323115 | 548.4142 | 0 | 1 | 0 |  | Fe-Cr-Ni-Co-Ti
4821 | 22 | 18 | 8 | 45 | 7 | 82.20673 | 0.2884112 | 0.09870267 | 604.3559 | 0 | 0 | 0 |  | Fe-Cr-Ni-Co-Ti
4822 | 16 | 25 | 6 | 45 | 8 | 83.97596 | 0.2825576 | 0.102885 | 652.2585 | 1 | 0 | 0 |  | Fe-Cr-Ni-Co-Ti
4823 | 11 | 32 | 5 | 43 | 9 | 85.71974 | 0.2766161 | 0.1060137 | 690.3019 | 1 | 0 | 0 |  | Fe-Cr-Ni-Co-Ti
4824 | 6 | 43 | 3 | 38 | 11 | 88.18293 | 0.2672603 | 0.1067475 | 705.1822 | 0 | 0 | 0 |  | Fe-Cr-Ni-Co-Ti
4825 | 32 | 9 | 6 | 50 | 3 | 81.64408 | 0.2947462 | 0.06997522 | 350.4065 | 0 | 1 | 0 |  | Fe-Cr-Ni-Co-Ti
4826 | 25 | 13 | 6 | 52 | 4 | 82.3255 | 0.2920766 | 0.07931221 | 431.1178 | 0 | 1 | 0 |  | Fe-Cr-Ni-Co-Ti
4827 | 19 | 18 | 5 | 53 | 5 | 83.39703 | 0.2882319 | 0.08673433 | 501.1857 | 0 | 1 | 0 |  | Fe-Cr-Ni-Co-Ti
4828 | 13 | 23 | 4 | 53 | 6 | 84.5103 | 0.2841446 | 0.09824837 | 614.753 | 0 | 0 | 0 |  | Fe-Cr-Ni-Co-Ti
4829 | 8 | 30 | 4 | 50 | 8 | 85.61112 | 0.2786904 | 0.1022158 | 654.9436 | 1 | 0 | 0 |  | Fe-Cr-Ni-Co-Ti
4830 | 12 | 5 | 47 | 33 | 3 | 78.38841 | 0.30457 | 0.07275826 | 360.1533 | 1 | 1 | 1 | 360.1533 | Fe-Cr-Ni-Co-Ti
4831 | 11 | 5 | 40 | 39 | 5 | 77.53899 | 0.3044738 | 0.09027778 | 504.3143 | 1 | 1 | 1 | 504.3143 | Fe-Cr-Ni-Co-Ti
4832 | 10 | 4 | 34 | 44 | 7 | 76.3006 | 0.3053922 | 0.1035301 | 616.9395 | 1 | 1 | 1 | 616.9395 | Fe-Cr-Ni-Co-Ti
4833 | 9 | 4 | 27 | 49 | 11 | 74.49796 | 0.3056549 | 0.1232236 | 790.1692 | 1 |  | 0 |  | Fe-Cr-Ni-Co-Ti
4834 | 7 | 3 | 22 | 53 | 14 | 72.74841 | 0.3069806 | 0.1339386 | 879.4452 | 1 | 0 | 0 |  | Fe-Cr-Ni-Co-Ti
4835 | 19 | 6 | 51 | 21 | 3 | 78.69596 | 0.3030119 | 0.07262501 | 360.1328 | 1 | 1 | 1 | 360.1328 | Fe-Cr-Ni-Co-Ti
4836 | 17 | 7 | 44 | 27 | 5 | 78.16788 | 0.3021062 | 0.09005551 | 504.8827 | 1 | 1 | 1 | 504.8827 | Fe-Cr-Ni-Co-Ti
4837 | 16 | 8 | 38 | 32 | 7 | 77.6545 | 0.301201 | 0.10304 | 619.5988 | 1 | 1 | 1 | 619.5988 | Fe-Cr-Ni-Co-Ti
4838 | 14 | 8 | 32 | 36 | 10 | 76.23809 | 0.301443 | 0.118217 | 753.0748 | 1 | 1 | 1 | 753.0748 | Fe-Cr-Ni-Co-Ti
4839 | 11 | 9 | 26 | 40 | 14 | 74.69328 | 0.3011007 | 0.1327693 | 881.4216 | 1 |  | 0 |  | Fe-Cr-Ni-Co-Ti
4840 | 9 | 8 | 21 | 44 | 18 | 72.55776 | 0.3025989 | 0.1435317 | 966.7834 | 1 | 0 | 0 |  | Fe-Cr-Ni-Co-Ti
4841 | 7 | 7 | 16 | 46 | 23 | 69.96381 | 0.3042493 | 0.1525133 | 1025.38 | 1 | 0 | 0 |  | Fe-Cr-Ni-Co-Ti
4842 | 29 | 4 | 52 | 12 | 3 | 78.14754 | 0.3036339 | 0.0716355 | 350.709 | 1 | 1 | 1 | 350.709 | Fe-Cr-Ni-Co-Ti
4843 | 27 | 8 | 46 | 16 | 4 | 79.15668 | 0.2998699 | 0.08133497 | 434.1396 | 1 | 1 | 1 | 434.1396 | Fe-Cr-Ni-Co-Ti
4844 | 24 | 10 | 39 | 21 | 6 | 78.94309 | 0.2980851 | 0.09591396 | 560.79 | 1 | 1 | 1 | 560.79 | Fe-Cr-Ni-Co-Ti
4845 | 21 | 12 | 34 | 25 | 9 | 78.1533 | 0.2967992 | 0.1123225 | 708.3855 | 1 | 1 | 1 | 708.3855 | Fe-Cr-Ni-Co-Ti
4846 | 17 | 13 | 29 | 28 | 13 | 76.50001 | 0.296572 | 0.1285126 | 851.3598 | 1 | 0 | 0 |  | Fe-Cr-Ni-Co-Ti
4847 | 14 | 14 | 24 | 31 | 17 | 74.94836 | 0.2963073 | 0.1397234 | 946.5649 | 1 | 0 | 0 |  | Fe-Cr-Ni-Co-Ti
4848 | 11 | 13 | 19 | 34 | 23 | 71.89788 | 0.2982898 | 0.150832 | 1023.65 | 1 | 0 | 0 |  | Fe-Cr-Ni-Co-Ti
4849 | 8 | 12 | 15 | 36 | 29 | 68.98822 | 0.3003576 | 0.1573121 | 1050.775 | 0 | 0 | 0 |  | Fe-Cr-Ni-Co-Ti
4850 | 6 | 9 | 12 | 37 | 36 | 65.23187 | 0.3044506 | 0.161627 | 1042.383 | 0 | 0 | 0 |  | Fe-Cr-Ni-Co-Ti
4851 | 38 | 6 | 43 | 10 | 3 | 79.32144 | 0.2997925 | 0.07132654 | 352.2762 | 1 | 1 | 1 | 352.2762 | Fe-Cr-Ni-Co-Ti
4852 | 34 | 10 | 38 | 13 | 4 | 80.24758 | 0.2962078 | 0.08063417 | 432.1871 | 1 | 1 | 1 | 432.1871 | Fe-Cr-Ni-Co-Ti
4853 | 29 | 14 | 33 | 16 | 7 | 80.04925 | 0.2931643 | 0.1009915 | 611.4449 | 1 | 1 | 1 | 611.4449 | Fe-Cr-Ni-Co-Ti
4854 | 25 | 17 | 29 | 19 | 10 | 79.51375 | 0.2911739 | 0.1156039 | 745.4159 | 1 | 0 | 0 |  | Fe-Cr-Ni-Co-Ti
4855 | 20 | 19 | 25 | 21 | 15 | 77.62966 | 0.2904737 | 0.1329472 | 898.7677 | 1 | 0 | 0 |  | Fe-Cr-Ni-Co-Ti
4856 | 16 | 19 | 21 | 24 | 20 | 75.22474 | 0.2915458 | 0.1440177 | 985.2328 | 1 | 0 | 0 |  | Fe-Cr-Ni-Co-Ti
4857 | 12 | 18 | 17 | 26 | 26 | 72.10147 | 0.2936163 | 0.1522445 | 1030.911 | 0 | 0 | 0 |  | Fe-Cr-Ni-Co-Ti
4858 | 9 | 17 | 13 | 28 | 34 | 68.54823 | 0.2962662 | 0.1572522 | 1034.817 | 0 | 0 | 0 |  | Fe-Cr-Ni-Co-Ti
4859 | 6 | 12 | 11 | 28 | 43 | 63.41135 | 0.3027399 | 0.1592941 | 986.7768 | 0 | 0 | 0 |  | Fe-Cr-Ni-Co-Ti
4860 | 45 | 9 | 35 | 8 | 3 | 80.75439 | 0.2953614 | 0.07105266 | 354.5567 | 1 | 1 | 1 | 354.5567 | Fe-Cr-Ni-Co-Ti
4861 | 39 | 14 | 31 | 10 | 5 | 81.39668 | 0.2912942 | 0.08760644 | 496.0973 | 1 | 1 | 1 | 496.0973 | Fe-Cr-Ni-Co-Ti
4862 | 33 | 19 | 27 | 12 | 8 | 81.4732 | 0.287495 | 0.1053573 | 657.4489 | 1 | 1 | 1 | 657.4489 | Fe-Cr-Ni-Co-Ti
4863 | 28 | 22 | 24 | 14 | 12 | 80.33155 | 0.2859366 | 0.1221608 | 810.5791 | 1 | 0 | 0 |  | Fe-Cr-Ni-Co-Ti
4864 | 23 | 24 | 20 | 16 | 17 | 78.46005 | 0.2852262 | 0.135809 | 928.5051 | 1 | 0 | 0 |  | Fe-Cr-Ni-Co-Ti
4865 | 18 | 25 | 17 | 18 | 22 | 76.33172 | 0.2855533 | 0.1442137 | 990.2333 | 0 | 0 | 0 |  | Fe-Cr-Ni-Co-Ti
4866 | 13 | 24 | 13 | 20 | 30 | 72.36824 | 0.2882325 | 0.1519981 | 1021.376 | 0 | 0 | 0 |  | Fe-Cr-Ni-Co-Ti
4867 | 9 | 22 | 11 | 20 | 38 | 68.34834 | 0.2919064 | 0.1544707 | 995.0581 | 0 | 0 | 0 |  | Fe-Cr-Ni-Co-Ti
4868 | 6 | 16 | 8 | 20 | 50 | 62.05812 | 0.2998972 | 0.1516592 | 891.4492 | 0 | 0 | 0 |  | Fe-Cr-Ni-Co-Ti
4869 | 50 | 14 | 25 | 7 | 3 | 82.92776 | 0.288966 | 0.07065137 | 357.246 | 0 | 1 | 0 |  | Fe-Cr-Ni-Co-Ti
4870 | 42 | 21 | 23 | 8 | 6 | 83.51855 | 0.2839069 | 0.09337296 | 555.0738 | 0 | 1 | 0 |  | Fe-Cr-Ni-Co-Ti
4871 | 36 | 26 | 20 | 9 | 9 | 83.53947 | 0.2802023 | 0.1086569 | 697.1115 | 0 | 0 | 0 |  | Fe-Cr-Ni-Co-Ti
4872 | 29 | 28 | 18 | 11 | 13 | 82.01886 | 0.2794695 | 0.1232655 | 828.699 | 1 | 0 | 0 |  | Fe-Cr-Ni-Co-Ti
4873 | 24 | 30 | 16 | 12 | 18 | 80.03686 | 0.2791819 | 0.1351205 | 929.2127 | 0 | 0 | 0 |  | Fe-Cr-Ni-Co-Ti
4874 | 18 | 31 | 13 | 14 | 25 | 76.93704 | 0.2802424 | 0.1447504 | 993.4308 | 0 | 0 | 0 |  | Fe-Cr-Ni-Co-Ti
4875 | 13 | 30 | 10 | 15 | 32 | 73.40309 | 0.2825639 | 0.1490617 | 995.0253 | 0 | 0 | 0 |  | Fe-Cr-Ni-Co-Ti
4876 | 8 | 26 | 8 | 15 | 42 | 67.8855 | 0.2884606 | 0.1500512 | 939.4956 | 0 | 0 | 0 |  | Fe-Cr-Ni-Co-Ti
4877 | 5 | 19 | 6 | 15 | 55 | 61.16325 | 0.2978679 | 0.1437003 | 806.728 | 1 | 0 | 0 |  | Fe-Cr-Ni-Co-Ti
4878 | 52 | 21 | 17 | 7 | 3 | 85.59369 | 0.2815763 | 0.0704735 | 362.9332 | 0 | 1 | 0 |  | Fe-Cr-Ni-Co-Ti
4879 | 43 | 28 | 16 | 7 | 6 | 86.13834 | 0.276521 | 0.09225917 | 554.5839 | 0 | 0 | 0 |  | Fe-Cr-Ni-Co-Ti
4880 | 36 | 33 | 15 | 7 | 9 | 86.04633 | 0.2730853 | 0.1067749 | 690.0767 | 0 | 0 | 0 |  | Fe-Cr-Ni-Co-Ti
4881 | 30 | 36 | 13 | 8 | 14 | 84.22891 | 0.2720314 | 0.1229984 | 836.7896 | 0 | 0 | 0 |  | Fe-Cr-Ni-Co-Ti
4882 | 24 | 38 | 11 | 9 | 19 | 82.24034 | 0.2715927 | 0.1329988 | 919.1459 | 0 | 0 | 0 |  | Fe-Cr-Ni-Co-Ti
4883 | 18 | 38 | 9 | 10 | 25 | 79.23578 | 0.272896 | 0.1404072 | 963.4667 | 0 | 0 | 0 |  | Fe-Cr-Ni-Co-Ti
4884 | 12 | 37 | 7 | 11 | 33 | 75.15781 | 0.2758666 | 0.1444104 | 959.3892 | 0 | 0 | 0 |  | Fe-Cr-Ni-Co-Ti
4885 | 7 | 32 | 5 | 12 | 44 | 68.99539 | 0.2830937 | 0.1439001 | 888.6202 | 0 | 0 | 0 |  | Fe-Cr-Ni-Co-Ti
4886 | 4 | 23 | 4 | 12 | 57 | 61.60563 | 0.2943446 | 0.1371783 | 753.0394 | 0 | 0 | 0 |  | Fe-Cr-Ni-Co-Ti
4887 | 42 | 37 | 10 | 5 | 6 | 89.37095 | 0.2675313 | 0.09045821 | 549.3798 | 0 | 0 | 0 |  | Fe-Cr-Ni-Co-Ti
4888 | 35 | 41 | 10 | 5 | 9 | 88.87937 | 0.2651077 | 0.1041121 | 676.0426 | 0 | 0 | 0 |  | Fe-Cr-Ni-Co-Ti
4889 | 28 | 44 | 9 | 6 | 13 | 87.55316 | 0.2637289 | 0.1166491 | 790.532 | 0 | 0 | 0 |  | Fe-Cr-Ni-Co-Ti
4890 | 22 | 45 | 8 | 7 | 18 | 85.11159 | 0.2643185 | 0.1274444 | 879.983 | 0 | 0 | 0 |  | Fe-Cr-Ni-Co-Ti
4891 | 16 | 45 | 6 | 8 | 25 | 81.49861 | 0.2661371 | 0.1359063 | 932.0596 | 0 | 0 | 0 |  | Fe-Cr-Ni-Co-Ti
4892 | 11 | 43 | 5 | 9 | 32 | 77.48439 | 0.269852 | 0.1399803 | 933.597 | 0 | 0 | 0 |  | Fe-Cr-Ni-Co-Ti
4893 | 6 | 38 | 3 | 11 | 43 | 71.25011 | 0.2773848 | 0.1395577 | 868.2245 | 0 | 0 | 0 |  | Fe-Cr-Ni-Co-Ti
4894 | 32 | 50 | 6 | 3 | 9 | 91.99728 | 0.2564661 | 0.1008164 | 655.9841 | 0 | 0 | 0 |  | Fe-Cr-Ni-Co-Ti
4895 | 25 | 52 | 6 | 4 | 13 | 90.25938 | 0.2561169 | 0.1130053 | 765.9782 | 0 | 0 | 0 |  | Fe-Cr-Ni-Co-Ti
4896 | 19 | 53 | 5 | 5 | 18 | 87.76298 | 0.2566946 | 0.1229963 | 848.1455 | 0 | 0 | 0 |  | Fe-Cr-Ni-Co-Ti
4897 | 13 | 53 | 4 | 6 | 23 | 85.11237 | 0.2577527 | 0.1291047 | 887.1622 | 0 | 0 | 0 |  | Fe-Cr-Ni-Co-Ti
4898 | 8 | 50 | 4 | 8 | 30 | 80.55575 | 0.2630235 | 0.1348422 | 906.5741 | 0 | 0 | 0 |  | Fe-Cr-Ni-Co-Ti
4899 | 12 | 5 | 47 | 3 | 33 | 64.19927 | 0.3098303 | 0.1772152 | 1174.457 | 1 | 0 | 0 |  | Fe-Cr-Ni-Co-Ti
4900 | 11 | 5 | 40 | 5 | 39 | 62.06408 | 0.3104389 | 0.1776021 | 1140.413 | 1 | 0 | 0 |  | Fe-Cr-Ni-Co-Ti
4901 | 10 | 4 | 34 | 7 | 44 | 59.93624 | 0.3119605 | 0.1753545 | 1084.477 | 1 | 0 | 0 |  | Fe-Cr-Ni-Co-Ti
4902 | 9 | 4 | 27 | 11 | 49 | 58.5245 | 0.3123378 | 0.1701361 | 1013.477 | 1 | 0 | 0 |  | Fe-Cr-Ni-Co-Ti
4903 | 7 | 3 | 22 | 14 | 53 | 56.82417 | 0.3139241 | 0.1644613 | 939.2632 | 1 | 0 | 0 |  | Fe-Cr-Ni-Co-Ti
4904 | 19 | 6 | 51 | 3 | 21 | 69.64866 | 0.3061531 | 0.1591437 | 1079.903 | 1 | 0 | 0 |  | Fe-Cr-Ni-Co-Ti
4905 | 17 | 7 | 44 | 5 | 27 | 67.50866 | 0.3059446 | 0.1683176 | 1137.509 | 1 | 0 | 0 |  | Fe-Cr-Ni-Co-Ti
4906 | 16 | 8 | 38 | 7 | 32 | 66.00942 | 0.3055174 | 0.1707222 | 1134.338 | 1 | 0 | 0 |  | Fe-Cr-Ni-Co-Ti
4907 | 14 | 8 | 32 | 10 | 36 | 64.43801 | 0.305981 | 0.1716308 | 1118.721 | 1 | 0 | 0 |  | Fe-Cr-Ni-Co-Ti
4908 | 11 | 9 | 26 | 14 | 40 | 63.30538 | 0.30564 | 0.1692971 | 1077.462 | 1 | 0 | 0 |  | Fe-Cr-Ni-Co-Ti
4909 | 9 | 8 | 21 | 18 | 44 | 61.63335 | 0.3071487 | 0.1666185 | 1028.559 | 1 | 0 | 0 |  | Fe-Cr-Ni-Co-Ti
4910 | 7 | 7 | 16 | 23 | 46 | 60.58534 | 0.3083236 | 0.1630942 | 984.1177 | 1 | 0 | 0 |  | Fe-Cr-Ni-Co-Ti
4911 | 29 | 4 | 52 | 3 | 12 | 73.44651 | 0.3052007 | 0.1284451 | 825.3493 | 1 | 1 | 1 | 825.3493 | Fe-Cr-Ni-Co-Ti
4912 | 27 | 8 | 46 | 4 | 16 | 73.02409 | 0.3019306 | 0.1385059 | 913.5682 | 1 | 0 | 0 |  | Fe-Cr-Ni-Co-Ti
4913 | 24 | 10 | 39 | 6 | 21 | 71.42816 | 0.3006835 | 0.1531615 | 1038.328 | 1 | 0 | 0 |  | Fe-Cr-Ni-Co-Ti
4914 | 21 | 12 | 34 | 9 | 25 | 70.43183 | 0.2995412 | 0.1569227 | 1058.979 | 1 | 0 | 0 |  | Fe-Cr-Ni-Co-Ti
4915 | 17 | 13 | 29 | 13 | 28 | 69.42664 | 0.2991697 | 0.1603688 | 1079.667 | 1 | 0 | 0 |  | Fe-Cr-Ni-Co-Ti
4916 | 14 | 14 | 24 | 17 | 31 | 68.54916 | 0.2987324 | 0.1609549 | 1072.134 | 1 | 0 | 0 |  | Fe-Cr-Ni-Co-Ti
4917 | 11 | 13 | 19 | 23 | 34 | 67.10083 | 0.3002006 | 0.1613783 | 1057.989 | 0 | 0 | 0 |  | Fe-Cr-Ni-Co-Ti
4918 | 8 | 12 | 15 | 29 | 36 | 66.05956 | 0.301577 | 0.1610765 | 1042.951 | 0 | 0 | 0 |  | Fe-Cr-Ni-Co-Ti
4919 | 6 | 9 | 12 | 36 | 37 | 64.83289 | 0.3046256 | 0.161825 | 1037.991 | 0 | 0 | 0 |  | Fe-Cr-Ni-Co-Ti
4920 | 38 | 6 | 43 | 3 | 10 | 75.60491 | 0.3010029 | 0.1175414 | 737.4165 | 1 | 1 | 1 | 737.4165 | Fe-Cr-Ni-Co-Ti
4921 | 34 | 10 | 38 | 4 | 13 | 75.46088 | 0.2977744 | 0.1331114 | 885.248 | 1 | 0 | 0 |  | Fe-Cr-Ni-Co-Ti
4922 | 29 | 14 | 33 | 7 | 16 | 75.34938 | 0.2947268 | 0.1411438 | 960.3174 | 1 | 0 | 0 |  | Fe-Cr-Ni-Co-Ti
4923 | 25 | 17 | 29 | 10 | 19 | 74.9539 | 0.2927183 | 0.1446499 | 986.8303 | 1 | 0 | 0 |  | Fe-Cr-Ni-Co-Ti
4924 | 20 | 19 | 25 | 15 | 21 | 74.67645 | 0.2915033 | 0.1469456 | 1005.877 | 1 | 0 | 0 |  | Fe-Cr-Ni-Co-Ti
4925 | 16 | 19 | 21 | 20 | 24 | 73.33211 | 0.2922336 | 0.1504368 | 1026.059 | 0 | 0 | 0 |  | Fe-Cr-Ni-Co-Ti
4926 | 12 | 18 | 17 | 26 | 26 | 72.10147 | 0.2936163 | 0.1533265 | 1043.123 | 0 | 0 | 0 |  | Fe-Cr-Ni-Co-Ti
4927 | 9 | 17 | 13 | 34 | 28 | 71.11705 | 0.2952382 | 0.1526947 | 1025.537 | 0 | 0 | 0 |  | Fe-Cr-Ni-Co-Ti
4928 | 6 | 12 | 11 | 43 | 28 | 69.52164 | 0.3001242 | 0.1554008 | 1041.078 | 0 | 0 | 0 |  | Fe-Cr-Ni-Co-Ti
4929 | 45 | 9 | 35 | 3 | 8 | 78.04764 | 0.2962198 | 0.1061862 | 645.9825 | 1 | 1 | 1 | 645.9825 | Fe-Cr-Ni-Co-Ti
4930 | 39 | 14 | 31 | 5 | 10 | 78.67688 | 0.2921579 | 0.1201275 | 782.2382 | 1 | 0 | 0 |  | Fe-Cr-Ni-Co-Ti
4931 | 33 | 19 | 27 | 8 | 12 | 79.31933 | 0.2881836 | 0.1267994 | 850.1812 | 1 | 0 | 0 |  | Fe-Cr-Ni-Co-Ti
4932 | 28 | 22 | 24 | 12 | 14 | 79.28725 | 0.2862771 | 0.1290092 | 868.9794 | 1 | 0 | 0 |  | Fe-Cr-Ni-Co-Ti
4933 | 23 | 24 | 20 | 17 | 16 | 78.96737 | 0.285056 | 0.13333 | 908.8095 | 1 | 0 | 0 |  | Fe-Cr-Ni-Co-Ti
4934 | 18 | 25 | 17 | 22 | 18 | 78.29866 | 0.2848716 | 0.1369668 | 939.4895 | 0 | 0 | 0 |  | Fe-Cr-Ni-Co-Ti
4935 | 13 | 24 | 13 | 30 | 20 | 77.04126 | 0.2865217 | 0.1402941 | 963.261 | 0 | 0 | 0 |  | Fe-Cr-Ni-Co-Ti
4936 | 9 | 22 | 11 | 38 | 20 | 76.40578 | 0.2888125 | 0.1406967 | 965.0608 | 0 | 0 | 0 |  | Fe-Cr-Ni-Co-Ti
4937 | 6 | 16 | 8 | 50 | 20 | 74.55224 | 0.2946923 | 0.1424496 | 971.4996 | 0 | 0 | 0 |  | Fe-Cr-Ni-Co-Ti
4938 | 50 | 14 | 25 | 3 | 7 | 80.69604 | 0.2896533 | 0.1052437 | 651.6739 | 0 | 0 | 0 |  | Fe-Cr-Ni-Co-Ti
4939 | 42 | 21 | 23 | 6 | 8 | 82.41245 | 0.2842455 | 0.1047222 | 653.8978 | 0 | 0 | 0 |  | Fe-Cr-Ni-Co-Ti
4940 | 36 | 26 | 20 | 9 | 9 | 83.53947 | 0.2802023 | 0.1086569 | 697.1115 | 0 | 0 | 0 |  | Fe-Cr-Ni-Co-Ti
4941 | 29 | 28 | 18 | 13 | 11 | 83.10356 | 0.2791286 | 0.1199069 | 806.2745 | 1 | 0 | 0 |  | Fe-Cr-Ni-Co-Ti
4942 | 24 | 30 | 16 | 18 | 12 | 83.18446 | 0.2781692 | 0.1190174 | 796.7034 | 1 | 0 | 0 |  | Fe-Cr-Ni-Co-Ti
4943 | 18 | 31 | 13 | 25 | 14 | 82.42832 | 0.2784 | 0.1214458 | 814.8541 | 0 | 0 | 0 |  | Fe-Cr-Ni-Co-Ti
4944 | 13 | 30 | 10 | 32 | 15 | 81.62534 | 0.2796783 | 0.1268576 | 866.5811 | 0 | 0 | 0 |  | Fe-Cr-Ni-Co-Ti
4945 | 8 | 26 | 8 | 42 | 15 | 80.3186 | 0.2837967 | 0.1304767 | 899.2387 | 0 | 0 | 0 |  | Fe-Cr-Ni-Co-Ti
4946 | 5 | 19 | 6 | 55 | 15 | 78.05854 | 0.2909513 | 0.1300429 | 881.245 | 0 | 0 | 0 |  | Fe-Cr-Ni-Co-Ti
4947 | 52 | 21 | 17 | 3 | 7 | 83.33732 | 0.2822502 | 0.09880112 | 601.2282 | 0 | 0 | 0 |  | Fe-Cr-Ni-Co-Ti
4948 | 43 | 28 | 16 | 6 | 7 | 85.57082 | 0.2766886 | 0.09798761 | 604.7317 | 0 | 0 | 0 |  | Fe-Cr-Ni-Co-Ti
4949 | 36 | 33 | 15 | 9 | 7 | 87.18133 | 0.2727511 | 0.09715954 | 604.8627 | 0 | 0 | 0 |  | Fe-Cr-Ni-Co-Ti
4950 | 30 | 36 | 13 | 14 | 8 | 87.53017 | 0.271039 | 0.09637323 | 598.0531 | 0 | 0 | 0 |  | Fe-Cr-Ni-Co-Ti
4951 | 24 | 38 | 11 | 19 | 9 | 87.61634 | 0.2699382 | 0.1005694 | 639.0455 | 0 | 0 | 0 |  | Fe-Cr-Ni-Co-Ti
4952 | 18 | 38 | 9 | 25 | 10 | 87.11027 | 0.2703835 | 0.1086261 | 717.6674 | 0 | 0 | 0 |  | Fe-Cr-Ni-Co-Ti
4953 | 12 | 37 | 7 | 33 | 11 | 86.20045 | 0.2721653 | 0.1123709 | 751.6441 | 0 | 0 | 0 |  | Fe-Cr-Ni-Co-Ti
4954 | 7 | 32 | 5 | 44 | 12 | 83.98545 | 0.2776598 | 0.1171027 | 789.0446 | 0 | 0 | 0 |  | Fe-Cr-Ni-Co-Ti
4955 | 4 | 23 | 4 | 57 | 12 | 81.00086 | 0.2865997 | 0.1197207 | 800.8436 | 1 | 0 | 0 |  | Fe-Cr-Ni-Co-Ti
4956 | 42 | 37 | 10 | 6 | 5 | 89.9595 | 0.2673656 | 0.08443971 | 496.8389 | 0 | 0 | 0 |  | Fe-Cr-Ni-Co-Ti
4957 | 35 | 41 | 10 | 9 | 5 | 91.22636 | 0.2644461 | 0.08388714 | 497.1049 | 0 | 0 | 0 |  | Fe-Cr-Ni-Co-Ti
4958 | 28 | 44 | 9 | 13 | 6 | 91.59525 | 0.2625719 | 0.08902538 | 546.6252 | 0 | 0 | 0 |  | Fe-Cr-Ni-Co-Ti
4959 | 22 | 45 | 8 | 18 | 7 | 91.29855 | 0.2624973 | 0.09384885 | 592.0312 | 0 | 0 | 0 |  | Fe-Cr-Ni-Co-Ti
4960 | 16 | 45 | 6 | 25 | 8 | 90.70259 | 0.2633139 | 0.09828133 | 633.5536 | 0 | 0 | 0 |  | Fe-Cr-Ni-Co-Ti
4961 | 11 | 43 | 5 | 32 | 9 | 89.41254 | 0.266012 | 0.1030449 | 675.8267 | 0 | 0 | 0 |  | Fe-Cr-Ni-Co-Ti
4962 | 6 | 38 | 3 | 43 | 11 | 86.53046 | 0.2720424 | 0.1082986 | 713.7659 | 0 | 0 | 0 |  | Fe-Cr-Ni-Co-Ti
4963 | 32 | 50 | 6 | 9 | 3 | 95.64611 | 0.2554846 | 0.06818657 | 370.9492 | 0 | 0 | 0 |  | Fe-Cr-Ni-Co-Ti
4964 | 25 | 52 | 6 | 13 | 4 | 95.63097 | 0.2546436 | 0.07508853 | 432.1519 | 0 | 0 | 0 |  | Fe-Cr-Ni-Co-Ti
4965 | 19 | 53 | 5 | 18 | 5 | 95.32124 | 0.254563 | 0.08105157 | 486.2363 | 0 | 0 | 0 |  | Fe-Cr-Ni-Co-Ti
4966 | 13 | 53 | 4 | 23 | 6 | 94.81661 | 0.2549307 | 0.0913456 | 584.2008 | 0 | 0 | 0 |  | Fe-Cr-Ni-Co-Ti
4967 | 8 | 50 | 4 | 30 | 8 | 92.36971 | 0.2593805 | 0.09691216 | 628.2973 | 0 | 0 | 0 |  | Fe-Cr-Ni-Co-Ti
4968 | 33 | 47 | 3 | 5 | 12 | 89.38864 | 0.2595069 | 0.1116594 | 748.8578 | 0 | 0 | 0 |  | Fe-Cr-Ni-Co-Ti
4969 | 39 | 40 | 5 | 5 | 11 | 87.64989 | 0.2654737 | 0.1111454 | 736.6311 | 0 | 0 | 0 |  | Fe-Cr-Ni-Co-Ti
4970 | 44 | 34 | 7 | 4 | 10 | 86.28681 | 0.2702113 | 0.1094967 | 714.1784 | 0 | 0 | 0 |  | Fe-Cr-Ni-Co-Ti
4971 | 49 | 27 | 11 | 4 | 9 | 84.3961 | 0.2767769 | 0.1074139 | 686.0821 | 0 | 0 | 0 |  | Fe-Cr-Ni-Co-Ti
4972 | 53 | 22 | 14 | 3 | 7 | 83.83241 | 0.2806613 | 0.09830808 | 598.3411 | 0 | 0 | 0 |  | Fe-Cr-Ni-Co-Ti
4973 | 21 | 51 | 3 | 6 | 19 | 86.67704 | 0.2583848 | 0.1254144 | 864.9394 | 0 | 0 | 0 |  | Fe-Cr-Ni-Co-Ti
4974 | 27 | 44 | 5 | 7 | 17 | 85.50187 | 0.2642115 | 0.1254675 | 862.7495 | 0 | 0 | 0 |  | Fe-Cr-Ni-Co-Ti
4975 | 32 | 38 | 7 | 8 | 16 | 84.05733 | 0.2697121 | 0.1262771 | 865.083 | 0 | 0 | 0 |  | Fe-Cr-Ni-Co-Ti
4976 | 36 | 32 | 10 | 8 | 14 | 83.16809 | 0.2744862 | 0.1239878 | 839.1281 | 0 | 0 | 0 |  | Fe-Cr-Ni-Co-Ti
4977 | 40 | 26 | 14 | 9 | 11 | 82.73175 | 0.2795201 | 0.1163848 | 765.0215 | 0 | 0 | 0 |  | Fe-Cr-Ni-Co-Ti
4978 | 44 | 21 | 18 | 8 | 9 | 82.08341 | 0.2837433 | 0.1095819 | 696.8965 | 0 | 0 | 0 |  | Fe-Cr-Ni-Co-Ti
4979 | 46 | 16 | 23 | 7 | 7 | 81.37578 | 0.2881137 | 0.1000884 | 605.1756 | 0 | 0 | 0 |  | Fe-Cr-Ni-Co-Ti
4980 | 12 | 52 | 3 | 4 | 29 | 81.75774 | 0.2602804 | 0.133625 | 901.2741 | 0 | 0 | 0 |  | Fe-Cr-Ni-Co-Ti
4981 | 16 | 46 | 4 | 8 | 27 | 80.88466 | 0.265756 | 0.1367058 | 932.5803 | 0 | 0 | 0 |  | Fe-Cr-Ni-Co-Ti
4982 | 21 | 39 | 6 | 10 | 24 | 80.19174 | 0.2711146 | 0.1383264 | 950.0398 | 0 | 0 | 0 |  | Fe-Cr-Ni-Co-Ti
4983 | 25 | 34 | 9 | 12 | 21 | 80.05993 | 0.275456 | 0.1376054 | 948.8936 | 0 | 0 | 0 |  | Fe-Cr-Ni-Co-Ti
4984 | 28 | 29 | 13 | 13 | 17 | 80.39912 | 0.2791927 | 0.1329542 | 910.596 | 0 | 0 | 0 |  | Fe-Cr-Ni-Co-Ti
4985 | 31 | 24 | 17 | 14 | 14 | 80.23897 | 0.2833944 | 0.1273823 | 858.2587 | 1 | 0 | 0 |  | Fe-Cr-Ni-Co-Ti
4986 | 34 | 19 | 23 | 13 | 11 | 80.01182 | 0.2877393 | 0.1192328 | 779.4503 | 1 | 0 | 0 |  | Fe-Cr-Ni-Co-Ti
4987 | 36 | 15 | 29 | 12 | 8 | 80.10411 | 0.2912515 | 0.1067563 | 662.4021 | 1 | 1 | 1 | 662.4021 | Fe-Cr-Ni-Co-Ti
4988 | 37 | 12 | 36 | 9 | 6 | 79.94327 | 0.2941924 | 0.09548074 | 558.7219 | 1 | 1 | 1 | 558.7219 | Fe-Cr-Ni-Co-Ti
4989 | 10 | 43 | 3 | 6 | 38 | 74.84528 | 0.270837 | 0.1391066 | 894.4155 | 0 | 0 | 0 |  | Fe-Cr-Ni-Co-Ti
4990 | 13 | 38 | 4 | 10 | 34 | 75.09531 | 0.2743616 | 0.1435618 | 946.3165 | 0 | 0 | 0 |  | Fe-Cr-Ni-Co-Ti
4991 | 16 | 33 | 7 | 14 | 29 | 75.79774 | 0.2782245 | 0.1454779 | 981.9655 | 0 | 0 | 0 |  | Fe-Cr-Ni-Co-Ti
4992 | 19 | 29 | 10 | 17 | 25 | 76.41273 | 0.2815221 | 0.1449488 | 991.2219 | 0 | 0 | 0 |  | Fe-Cr-Ni-Co-Ti
4993 | 21 | 25 | 15 | 19 | 20 | 77.4282 | 0.2846447 | 0.1406997 | 966.0418 | 0 | 0 | 0 |  | Fe-Cr-Ni-Co-Ti
4994 | 24 | 21 | 20 | 19 | 16 | 78.01796 | 0.2877892 | 0.1343612 | 912.8201 | 1 | 0 | 0 |  | Fe-Cr-Ni-Co-Ti
4995 | 26 | 17 | 26 | 18 | 12 | 78.57659 | 0.2909804 | 0.1239534 | 817.5084 | 1 | 0 | 0 |  | Fe-Cr-Ni-Co-Ti
4996 | 28 | 13 | 34 | 17 | 9 | 78.60023 | 0.2949249 | 0.1129734 | 714.126 | 1 | 1 | 1 | 714.126 | Fe-Cr-Ni-Co-Ti
4997 | 28 | 11 | 43 | 12 | 6 | 79.19586 | 0.2969261 | 0.09652965 | 565.655 | 1 | 1 | 1 | 565.655 | Fe-Cr-Ni-Co-Ti
4998 | 8 | 35 | 3 | 9 | 45 | 69.54585 | 0.2800632 | 0.140525 | 859.1582 | 0 | 0 | 0 |  | Fe-Cr-Ni-Co-Ti
4999 | 10 | 31 | 5 | 14 | 39 | 70.73029 | 0.2825516 | 0.1471118 | 939.8707 | 0 | 0 | 0 |  | Fe-Cr-Ni-Co-Ti
5000 | 12 | 27 | 8 | 19 | 33 | 72.04322 | 0.2853796 | 0.1503897 | 995.1731 | 0 | 0 | 0 |  | Fe-Cr-Ni-Co-Ti
5001 | 14 | 24 | 12 | 22 | 28 | 73.31852 | 0.2876727 | 0.150394 | 1017.753 | 0 | 0 | 0 |  | Fe-Cr-Ni-Co-Ti
5002 | 16 | 20 | 17 | 24 | 23 | 74.2509 | 0.2907796 | 0.1479247 | 1010.939 | 0 | 0 | 0 |  | Fe-Cr-Ni-Co-Ti
5003 | 18 | 17 | 22 | 25 | 18 | 75.56237 | 0.2929204 | 0.1408552 | 959.197 | 1 | 0 | 0 |  | Fe-Cr-Ni-Co-Ti
5004 | 20 | 13 | 30 | 24 | 13 | 76.51685 | 0.2962489 | 0.1291568 | 856.1061 | 1 | 0 | 0 |  | Fe-Cr-Ni-Co-Ti
5005 | 20 | 11 | 38 | 22 | 9 | 77.6386 | 0.298113 | 0.113935 | 718.8115 | 1 | 1 | 1 | 718.8115 | Fe-Cr-Ni-Co-Ti
5006 | 20 | 8 | 50 | 16 | 6 | 77.78723 | 0.3014239 | 0.09759 | 568.8642 | 1 | 1 | 1 | 568.8642 | Fe-Cr-Ni-Co-Ti
5007 | 7 | 25 | 3 | 14 | 50 | 64.64358 | 0.2905505 | 0.1435625 | 840.25 | 0 | 0 | 0 |  | Fe-Cr-Ni-Co-Ti
5008 | 8 | 23 | 6 | 21 | 42 | 67.17492 | 0.2913633 | 0.1512368 | 947.3312 | 0 | 0 | 0 |  | Fe-Cr-Ni-Co-Ti
5009 | 9 | 20 | 9 | 26 | 36 | 68.64795 | 0.2933122 | 0.1548264 | 1006.87 | 0 | 0 | 0 |  | Fe-Cr-Ni-Co-Ti
5010 | 11 | 18 | 13 | 28 | 29 | 70.86864 | 0.2939445 | 0.1541865 | 1033.554 | 0 | 0 | 0 |  | Fe-Cr-Ni-Co-Ti
5011 | 12 | 16 | 18 | 30 | 24 | 72.42716 | 0.2953907 | 0.1510949 | 1027.685 | 0 | 0 | 0 |  | Fe-Cr-Ni-Co-Ti
5012 | 14 | 13 | 25 | 31 | 18 | 74.15616 | 0.2976023 | 0.1427549 | 969.616 | 1 | 0 | 0 |  | Fe-Cr-Ni-Co-Ti
5013 | 15 | 10 | 32 | 30 | 13 | 75.3754 | 0.2999346 | 0.1301763 | 859.6194 | 1 | 0 | 0 |  | Fe-Cr-Ni-Co-Ti
5014 | 15 | 8 | 42 | 26 | 8 | 76.90268 | 0.3017381 | 0.1095996 | 674.5494 | 1 | 1 | 1 | 674.5494 | Fe-Cr-Ni-Co-Ti
5015 | 15 | 6 | 55 | 19 | 5 | 77.37625 | 0.304231 | 0.09091742 | 508.032 | 1 | 1 | 1 | 508.032 | Fe-Cr-Ni-Co-Ti
5016 | 7 | 17 | 3 | 21 | 52 | 61.80139 | 0.2987383 | 0.147317 | 848.8152 | 1 | 0 | 0 |  | Fe-Cr-Ni-Co-Ti
5017 | 7 | 16 | 6 | 28 | 43 | 64.74437 | 0.298374 | 0.1551062 | 961.4731 | 0 | 0 | 0 |  | Fe-Cr-Ni-Co-Ti
5018 | 7 | 15 | 9 | 33 | 36 | 67.12649 | 0.2983587 | 0.1574973 | 1020.661 | 0 | 0 | 0 |  | Fe-Cr-Ni-Co-Ti
5019 | 8 | 13 | 14 | 36 | 30 | 68.98676 | 0.2995681 | 0.1574574 | 1051.143 | 0 | 0 | 0 |  | Fe-Cr-Ni-Co-Ti
5020 | 9 | 11 | 19 | 38 | 24 | 70.85698 | 0.3006921 | 0.153284 | 1038.764 | 0 | 0 | 0 |  | Fe-Cr-Ni-Co-Ti
5021 | 10 | 9 | 25 | 38 | 18 | 72.75219 | 0.3018477 | 0.1439037 | 970.9129 | 1 | 0 | 0 |  | Fe-Cr-Ni-Co-Ti
5022 | 11 | 7 | 33 | 37 | 12 | 74.79041 | 0.3032235 | 0.127548 | 831.6939 | 1 | 1 | 1 | 831.6939 | Fe-Cr-Ni-Co-Ti
5023 | 12 | 5 | 44 | 32 | 7 | 76.32936 | 0.3050181 | 0.1040799 | 621.3748 | 1 | 1 | 1 | 621.3748 | Fe-Cr-Ni-Co-Ti
5024 | 12 | 4 | 57 | 23 | 4 | 77.11219 | 0.3065173 | 0.08251903 | 435.1548 | 1 | 1 | 1 | 435.1548 | Fe-Cr-Ni-Co-Ti
5025 | 5 | 10 | 6 | 37 | 42 | 63.35736 | 0.3041874 | 0.1589905 | 988.1652 | 0 | 0 | 0 |  | Fe-Cr-Ni-Co-Ti
5026 | 5 | 10 | 9 | 41 | 35 | 66.01121 | 0.3032126 | 0.159918 | 1037.261 | 0 | 0 | 0 |  | Fe-Cr-Ni-Co-Ti
5027 | 6 | 9 | 13 | 44 | 28 | 68.53513 | 0.3031363 | 0.1573059 | 1050.51 | 0 | 0 | 0 |  | Fe-Cr-Ni-Co-Ti
5028 | 7 | 8 | 18 | 45 | 22 | 70.7501 | 0.303317 | 0.1509565 | 1019.279 | 0 | 0 | 0 |  | Fe-Cr-Ni-Co-Ti
5029 | 8 | 6 | 25 | 45 | 16 | 72.71692 | 0.3046079 | 0.1396913 | 932.8054 | 1 | 1 | 1 | 932.8054 | Fe-Cr-Ni-Co-Ti
5030 | 9 | 5 | 32 | 43 | 11 | 74.64172 | 0.3051259 | 0.1236949 | 794.9913 | 1 | 1 | 1 | 794.9913 | Fe-Cr-Ni-Co-Ti
5031 | 11 | 3 | 43 | 38 | 6 | 76.24537 | 0.3067794 | 0.0974375 | 561.4549 | 1 | 1 | 1 | 561.4549 | Fe-Cr-Ni-Co-Ti
5032 | 3 | 6 | 9 | 50 | 32 | 66.00607 | 0.3067503 | 0.1607015 | 1052.893 | 0 | 0 | 0 |  | Fe-Cr-Ni-Co-Ti
5033 | 4 | 6 | 13 | 52 | 25 | 68.88831 | 0.3057232 | 0.1552613 | 1041.309 | 0 | 0 | 0 |  | Fe-Cr-Ni-Co-Ti
5034 | 5 | 5 | 18 | 53 | 19 | 71.15796 | 0.3059002 | 0.1460773 | 981.1058 | 1 | 1 | 1 | 981.1058 | Fe-Cr-Ni-Co-Ti
5035 | 6 | 4 | 23 | 53 | 13 | 73.52113 | 0.3060726 | 0.1303416 | 851.518 | 1 | 0 | 0 |  | Fe-Cr-Ni-Co-Ti
5036 | 8 | 4 | 30 | 50 | 8 | 75.92154 | 0.3055158 | 0.1088709 | 665.1318 | 1 | 1 | 1 | 665.1318 | Fe-Cr-Ni-Co-Ti
5037 | 3 | 47 | 33 | 5 | 12 | 87.88753 | 0.2659257 | 0.1217372 | 847.2454 | 1 | 0 | 0 |  | Fe-Cr-Ni-Co-Ti
5038 | 5 | 40 | 39 | 5 | 11 | 85.92399 | 0.2727653 | 0.120874 | 829.9936 | 1 | 0 | 0 |  | Fe-Cr-Ni-Co-Ti
5039 | 7 | 34 | 44 | 4 | 10 | 84.36719 | 0.2782411 | 0.1189519 | 802.9899 | 1 | 0 | 0 |  | Fe-Cr-Ni-Co-Ti
5040 | 11 | 27 | 49 | 4 | 9 | 82.4133 | 0.2849603 | 0.115778 | 761.8875 | 1 | 0 | 0 |  | Fe-Cr-Ni-Co-Ti
5041 | 14 | 22 | 53 | 3 | 7 | 81.75843 | 0.2891541 | 0.1060383 | 664.8993 | 1 | 1 | 1 | 664.8993 | Fe-Cr-Ni-Co-Ti
5042 | 3 | 51 | 21 | 6 | 19 | 85.77462 | 0.2622399 | 0.1333398 | 942.6204 | 0 | 0 | 0 |  | Fe-Cr-Ni-Co-Ti
5043 | 5 | 44 | 27 | 7 | 17 | 84.38553 | 0.2689324 | 0.1345589 | 951.4029 | 0 | 0 | 0 |  | Fe-Cr-Ni-Co-Ti
5044 | 7 | 38 | 32 | 8 | 16 | 82.78583 | 0.2750343 | 0.1347709 | 947.0429 | 1 | 0 | 0 |  | Fe-Cr-Ni-Co-Ti
5045 | 10 | 32 | 36 | 8 | 14 | 81.81876 | 0.2800846 | 0.1316406 | 911.7427 | 1 | 0 | 0 |  | Fe-Cr-Ni-Co-Ti
5046 | 14 | 26 | 40 | 9 | 11 | 81.36851 | 0.2851249 | 0.1224072 | 820.191 | 1 | 0 | 0 |  | Fe-Cr-Ni-Co-Ti
5047 | 18 | 21 | 44 | 8 | 9 | 80.70724 | 0.2893544 | 0.1155887 | 749.8462 | 1 | 0 | 0 |  | Fe-Cr-Ni-Co-Ti
5048 | 23 | 16 | 46 | 7 | 7 | 80.1344 | 0.2931329 | 0.1041501 | 638.8822 | 1 | 1 | 1 | 638.8822 | Fe-Cr-Ni-Co-Ti
5049 | 3 | 52 | 12 | 4 | 29 | 81.30321 | 0.2622143 | 0.1373164 | 936.1151 | 0 | 0 | 0 |  | Fe-Cr-Ni-Co-Ti
5050 | 4 | 46 | 16 | 8 | 27 | 80.27837 | 0.2683131 | 0.1414546 | 977.4856 | 0 | 0 | 0 |  | Fe-Cr-Ni-Co-Ti
5051 | 6 | 39 | 21 | 10 | 24 | 79.41804 | 0.2743476 | 0.1450964 | 1014.308 | 0 | 0 | 0 |  | Fe-Cr-Ni-Co-Ti
5052 | 9 | 34 | 25 | 12 | 21 | 79.23582 | 0.2788732 | 0.1438442 | 1007.986 | 0 | 0 | 0 |  | Fe-Cr-Ni-Co-Ti
5053 | 13 | 29 | 28 | 13 | 17 | 79.61332 | 0.2824293 | 0.1384325 | 962.087 | 1 | 0 | 0 |  | Fe-Cr-Ni-Co-Ti
5054 | 17 | 24 | 31 | 14 | 14 | 79.49933 | 0.2864175 | 0.1315927 | 896.9512 | 1 | 0 | 0 |  | Fe-Cr-Ni-Co-Ti
5055 | 23 | 19 | 34 | 13 | 11 | 79.4256 | 0.2901164 | 0.1216499 | 800.8393 | 1 | 0 | 0 |  | Fe-Cr-Ni-Co-Ti
5056 | 29 | 15 | 36 | 12 | 8 | 79.72861 | 0.2927648 | 0.1076422 | 669.8324 | 1 | 1 | 1 | 669.8324 | Fe-Cr-Ni-Co-Ti
5057 | 36 | 12 | 37 | 9 | 6 | 79.88935 | 0.2944087 | 0.09562712 | 559.8674 | 1 | 1 | 1 | 559.8674 | Fe-Cr-Ni-Co-Ti
5058 | 3 | 43 | 10 | 6 | 38 | 74.48559 | 0.2723513 | 0.1411032 | 912.2851 | 0 | 0 | 0 |  | Fe-Cr-Ni-Co-Ti
5059 | 4 | 38 | 13 | 10 | 34 | 74.62454 | 0.2763288 | 0.1462012 | 970.4219 | 0 | 0 | 0 |  | Fe-Cr-Ni-Co-Ti
5060 | 7 | 33 | 16 | 14 | 29 | 75.32294 | 0.2801917 | 0.1482523 | 1007.563 | 0 | 0 | 0 |  | Fe-Cr-Ni-Co-Ti
5061 | 10 | 29 | 19 | 17 | 25 | 75.93926 | 0.2834696 | 0.1473121 | 1013.03 | 0 | 0 | 0 |  | Fe-Cr-Ni-Co-Ti
5062 | 15 | 25 | 21 | 19 | 20 | 77.1106 | 0.2859426 | 0.1422458 | 980.2944 | 0 | 0 | 0 |  | Fe-Cr-Ni-Co-Ti
5063 | 20 | 21 | 24 | 19 | 16 | 77.8049 | 0.2886544 | 0.135378 | 922.0569 | 1 | 0 | 0 |  | Fe-Cr-Ni-Co-Ti
5064 | 26 | 17 | 26 | 18 | 12 | 78.57659 | 0.2909804 | 0.1241949 | 819.7641 | 1 | 0 | 0 |  | Fe-Cr-Ni-Co-Ti
5065 | 34 | 13 | 28 | 17 | 9 | 78.92086 | 0.2936394 | 0.1115299 | 701.9437 | 1 | 1 | 1 | 701.9437 | Fe-Cr-Ni-Co-Ti
5066 | 43 | 11 | 28 | 12 | 6 | 80.00678 | 0.293681 | 0.09436314 | 548.8618 | 1 | 1 | 1 | 548.8618 | Fe-Cr-Ni-Co-Ti
5067 | 3 | 35 | 8 | 9 | 45 | 69.28631 | 0.2811508 | 0.1422502 | 873.4775 | 0 | 0 | 0 |  | Fe-Cr-Ni-Co-Ti
5068 | 5 | 31 | 10 | 14 | 39 | 70.46596 | 0.2836493 | 0.1489653 | 955.9655 | 0 | 0 | 0 |  | Fe-Cr-Ni-Co-Ti
5069 | 8 | 27 | 12 | 19 | 33 | 71.82993 | 0.2862571 | 0.1517749 | 1007.556 | 0 | 0 | 0 |  | Fe-Cr-Ni-Co-Ti
5070 | 12 | 24 | 14 | 22 | 28 | 73.21226 | 0.2881067 | 0.1509252 | 1022.499 | 0 | 0 | 0 |  | Fe-Cr-Ni-Co-Ti
5071 | 17 | 20 | 16 | 24 | 23 | 74.30443 | 0.2905627 | 0.1476618 | 1008.583 | 0 | 0 | 0 |  | Fe-Cr-Ni-Co-Ti
5072 | 22 | 17 | 18 | 25 | 18 | 75.77752 | 0.2920534 | 0.1398387 | 950.1376 | 1 | 0 | 0 |  | Fe-Cr-Ni-Co-Ti
5073 | 30 | 13 | 20 | 24 | 13 | 77.05816 | 0.2940822 | 0.1267999 | 835.7545 | 1 | 0 | 0 |  | Fe-Cr-Ni-Co-Ti
5074 | 38 | 11 | 20 | 22 | 9 | 78.61474 | 0.2942156 | 0.1103832 | 689.6432 | 0 | 0 | 0 |  | Fe-Cr-Ni-Co-Ti
5075 | 50 | 8 | 20 | 16 | 6 | 79.42151 | 0.2949274 | 0.0931952 | 535.8351 | 0 | 1 | 0 |  | Fe-Cr-Ni-Co-Ti
5076 | 3 | 25 | 7 | 14 | 50 | 64.4317 | 0.2914342 | 0.1453081 | 854.059 | 0 | 0 | 0 |  | Fe-Cr-Ni-Co-Ti
5077 | 6 | 23 | 8 | 21 | 42 | 67.06898 | 0.2917997 | 0.1518364 | 952.245 | 0 | 0 | 0 |  | Fe-Cr-Ni-Co-Ti
5078 | 9 | 20 | 9 | 26 | 36 | 68.64795 | 0.2933122 | 0.1548264 | 1006.87 | 0 | 0 | 0 |  | Fe-Cr-Ni-Co-Ti
5079 | 13 | 18 | 11 | 28 | 29 | 70.97715 | 0.2935051 | 0.1539161 | 1031.466 | 0 | 0 | 0 |  | Fe-Cr-Ni-Co-Ti
5080 | 18 | 16 | 12 | 30 | 24 | 72.75098 | 0.294087 | 0.1495133 | 1013.829 | 0 | 0 | 0 |  | Fe-Cr-Ni-Co-Ti
5081 | 25 | 13 | 14 | 31 | 18 | 74.74726 | 0.2952386 | 0.1397618 | 943.2644 | 0 | 0 | 0 |  | Fe-Cr-Ni-Co-Ti
5082 | 32 | 10 | 15 | 30 | 13 | 76.30217 | 0.2962477 | 0.126322 | 827.0092 | 0 | 0 | 0 |  | Fe-Cr-Ni-Co-Ti
5083 | 42 | 8 | 15 | 26 | 8 | 78.39132 | 0.2958293 | 0.1048534 | 637.3344 | 0 | 1 | 0 |  | Fe-Cr-Ni-Co-Ti
5084 | 55 | 6 | 15 | 19 | 5 | 79.56454 | 0.2955666 | 0.08566356 | 470.7977 | 0 | 1 | 0 |  | Fe-Cr-Ni-Co-Ti
5085 | 3 | 17 | 7 | 21 | 52 | 61.58945 | 0.2996161 | 0.1486622 | 858.8519 | 1 | 0 | 0 |  | Fe-Cr-Ni-Co-Ti
5086 | 6 | 16 | 7 | 28 | 43 | 64.69084 | 0.2985928 | 0.1554033 | 963.8224 | 0 | 0 | 0 |  | Fe-Cr-Ni-Co-Ti
5087 | 9 | 15 | 7 | 33 | 36 | 67.23425 | 0.2979221 | 0.1569321 | 1016.016 | 0 | 0 | 0 |  | Fe-Cr-Ni-Co-Ti
5088 | 14 | 13 | 8 | 36 | 30 | 69.30904 | 0.2982734 | 0.155538 | 1034.667 | 0 | 0 | 0 |  | Fe-Cr-Ni-Co-Ti
5089 | 19 | 11 | 9 | 38 | 24 | 71.39695 | 0.2985375 | 0.1503928 | 1013.78 | 0 | 0 | 0 |  | Fe-Cr-Ni-Co-Ti
5090 | 25 | 9 | 10 | 38 | 18 | 73.57338 | 0.2985881 | 0.1402383 | 939.7248 | 0 | 0 | 0 |  | Fe-Cr-Ni-Co-Ti
5091 | 33 | 7 | 11 | 37 | 12 | 75.99787 | 0.2984496 | 0.1226632 | 791.4775 | 0 | 0 | 0 |  | Fe-Cr-Ni-Co-Ti
5092 | 44 | 5 | 12 | 32 | 7 | 78.08823 | 0.2980811 | 0.09914581 | 584.3617 | 0 | 1 | 0 |  | Fe-Cr-Ni-Co-Ti
5093 | 57 | 4 | 12 | 23 | 4 | 79.58465 | 0.2967673 | 0.07751532 | 402.5779 | 0 | 1 | 0 |  | Fe-Cr-Ni-Co-Ti
5094 | 6 | 10 | 5 | 37 | 42 | 63.41146 | 0.3039683 | 0.1586876 | 985.8243 | 0 | 0 | 0 |  | Fe-Cr-Ni-Co-Ti
5095 | 9 | 10 | 5 | 41 | 35 | 66.22882 | 0.3023384 | 0.1587732 | 1028.039 | 0 | 0 | 0 |  | Fe-Cr-Ni-Co-Ti
5096 | 13 | 9 | 6 | 44 | 28 | 68.91805 | 0.3016098 | 0.1554081 | 1034.766 | 0 | 0 | 0 |  | Fe-Cr-Ni-Co-Ti
5097 | 18 | 8 | 7 | 45 | 22 | 71.35387 | 0.3009227 | 0.1481498 | 995.6824 | 0 | 0 | 0 |  | Fe-Cr-Ni-Co-Ti
5098 | 25 | 6 | 8 | 45 | 16 | 73.6537 | 0.300913 | 0.1358332 | 900.7087 | 0 | 0 | 0 |  | Fe-Cr-Ni-Co-Ti
5099 | 32 | 5 | 9 | 43 | 11 | 75.90972 | 0.3001339 | 0.1191998 | 758.8495 | 0 | 0 | 0 |  | Fe-Cr-Ni-Co-Ti
5100 | 43 | 3 | 11 | 38 | 6 | 77.99462 | 0.2999096 |  |  | 0 | 1 | 0 |  | Fe-Cr-Ni-Co-Ti
5101 | 9 | 6 | 3 | 50 | 32 | 66.3356 | 0.3054388 | 0.1590089 | 1039.369 | 0 | 0 | 0 |  | Fe-Cr-Ni-Co-Ti
5102 | 13 | 6 | 4 | 52 | 25 | 69.38422 | 0.303761 | 0.1528866 | 1021.777 | 0 | 0 | 0 |  | Fe-Cr-Ni-Co-Ti
5103 | 18 | 5 | 5 | 53 | 19 | 71.87642 | 0.3030711 | 0.1431155 | 956.674 | 0 | 0 | 0 |  | Fe-Cr-Ni-Co-Ti
5104 | 23 | 4 | 6 | 53 | 13 | 74.47127 | 0.3023424 | 0.127176 | 826.2049 | 0 | 0 | 0 |  | Fe-Cr-Ni-Co-Ti
5105 | 30 | 4 | 8 | 50 | 8 | 77.13554 | 0.3007451 | 0.105342 | 638.3696 | 0 | 1 | 0 |  | Fe-Cr-Ni-Co-Ti
5106 | 33 | 47 | 5 | 3 | 12 | 89.31649 | 0.2596633 | 0.1123388 | 754.8487 | 0 | 0 | 0 |  | Fe-Cr-Ni-Co-Ti
5107 | 39 | 40 | 5 | 5 | 11 | 87.64989 | 0.2654737 | 0.1111454 | 736.6311 | 0 | 0 | 0 |  | Fe-Cr-Ni-Co-Ti
5108 | 44 | 34 | 4 | 7 | 10 | 86.3968 | 0.2699717 | 0.1089046 | 709.3055 | 0 | 0 | 0 |  | Fe-Cr-Ni-Co-Ti
5109 | 49 | 27 | 4 | 11 | 9 | 84.65139 | 0.2762195 | 0.1061011 | 675.6386 | 0 | 0 | 0 |  | Fe-Cr-Ni-Co-Ti
5110 | 53 | 22 | 3 | 14 | 7 | 84.24064 | 0.2797736 | 0.09674779 | 586.8103 | 0 | 0 | 0 |  | Fe-Cr-Ni-Co-Ti
5111 | 21 | 51 | 6 | 3 | 19 | 86.57127 | 0.25862 | 0.1268651 | 878.0427 | 0 | 0 | 0 |  | Fe-Cr-Ni-Co-Ti
5112 | 27 | 44 | 7 | 5 | 17 | 85.43087 | 0.2643692 | 0.1267046 | 873.9653 | 0 | 0 | 0 |  | Fe-Cr-Ni-Co-Ti
5113 | 32 | 38 | 8 | 7 | 16 | 84.02203 | 0.2697906 | 0.126577 | 867.6954 | 0 | 0 | 0 |  | Fe-Cr-Ni-Co-Ti
5114 | 36 | 32 | 8 | 10 | 14 | 83.23989 | 0.2743268 | 0.1234031 | 834.1239 | 0 | 0 | 0 |  | Fe-Cr-Ni-Co-Ti
5115 | 40 | 26 | 9 | 14 | 11 | 82.91343 | 0.2791199 | 0.1151435 | 754.8513 | 0 | 0 | 0 |  | Fe-Cr-Ni-Co-Ti
5116 | 44 | 21 | 8 | 18 | 9 | 82.44971 | 0.2829399 | 0.1074861 | 680.5668 | 0 | 0 | 0 |  | Fe-Cr-Ni-Co-Ti
5117 | 46 | 16 | 7 | 23 | 7 | 81.97287 | 0.2868099 | 0.09774442 | 588.6207 | 0 | 0 | 0 |  | Fe-Cr-Ni-Co-Ti
5118 | 12 | 52 | 4 | 3 | 29 | 81.72368 | 0.2603593 | 0.1341008 | 905.4073 | 0 | 0 | 0 |  | Fe-Cr-Ni-Co-Ti
5119 | 16 | 46 | 8 | 4 | 27 | 80.74865 | 0.2660702 | 0.1387729 | 950.8663 | 0 | 0 | 0 |  | Fe-Cr-Ni-Co-Ti
5120 | 21 | 39 | 10 | 6 | 24 | 80.05303 | 0.2714336 | 0.1409167 | 973.278 | 0 | 0 | 0 |  | Fe-Cr-Ni-Co-Ti
5121 | 25 | 34 | 12 | 9 | 21 | 79.95567 | 0.2756938 | 0.1387126 | 958.5561 | 0 | 0 | 0 |  | Fe-Cr-Ni-Co-Ti
5122 | 28 | 29 | 13 | 13 | 17 | 80.39912 | 0.2791927 | 0.1329542 | 910.596 | 0 | 0 | 0 |  | Fe-Cr-Ni-Co-Ti
5123 | 31 | 24 | 14 | 17 | 14 | 80.34717 | 0.2831526 | 0.126592 | 851.7364 | 0 | 0 | 0 |  | Fe-Cr-Ni-Co-Ti
5124 | 34 | 19 | 13 | 23 | 11 | 80.37705 | 0.2869304 | 0.1170663 | 762.505 | 0 | 0 | 0 |  | Fe-Cr-Ni-Co-Ti
5125 | 36 | 15 | 12 | 29 | 8 | 80.73314 | 0.2898725 | 0.1040503 | 643.122 | 0 | 0 | 0 |  | Fe-Cr-Ni-Co-Ti
5126 | 37 | 12 | 9 | 36 | 6 | 80.9515 | 0.2919971 | 0.09271955 | 541.5774 | 0 | 1 | 0 |  | Fe-Cr-Ni-Co-Ti
5127 | 10 | 43 | 6 | 3 | 38 | 74.74627 | 0.2710773 | 0.1406284 | 906.9675 | 0 | 0 | 0 |  | Fe-Cr-Ni-Co-Ti
5128 | 13 | 38 | 10 | 4 | 34 | 74.89264 | 0.2748486 | 0.1467767 | 973.6381 | 0 | 0 | 0 |  | Fe-Cr-Ni-Co-Ti
5129 | 16 | 33 | 14 | 7 | 29 | 75.55676 | 0.2787944 | 0.1494317 | 1016.341 | 0 | 0 | 0 |  | Fe-Cr-Ni-Co-Ti
5130 | 19 | 29 | 17 | 10 | 25 | 76.1702 | 0.2820878 | 0.1477892 | 1015.646 | 0 | 0 | 0 |  | Fe-Cr-Ni-Co-Ti
5131 | 21 | 25 | 19 | 15 | 20 | 77.2868 | 0.2849687 | 0.1420008 | 977.0407 | 0 | 0 | 0 |  | Fe-Cr-Ni-Co-Ti
5132 | 24 | 21 | 19 | 20 | 16 | 78.05388 | 0.287708 | 0.1340898 | 910.5924 | 1 | 0 | 0 |  | Fe-Cr-Ni-Co-Ti
5133 | 26 | 17 | 18 | 26 | 12 | 78.87161 | 0.2903232 | 0.1221939 | 803.8415 | 1 | 0 | 0 |  | Fe-Cr-Ni-Co-Ti
5134 | 28 | 13 | 17 | 34 | 9 | 79.22363 | 0.2935516 | 0.110162 | 694.0354 | 0 | 0 | 0 |  | Fe-Cr-Ni-Co-Ti
5135 | 28 | 11 | 12 | 43 | 6 | 80.35905 | 0.2943944 | 0.09375567 | 548.9915 | 0 | 1 | 0 |  | Fe-Cr-Ni-Co-Ti
5136 | 8 | 35 | 9 | 3 | 45 | 69.35261 | 0.2805503 | 0.1432071 | 879.9471 | 0 | 0 | 0 |  | Fe-Cr-Ni-Co-Ti
5137 | 10 | 31 | 14 | 5 | 39 | 70.4314 | 0.2832907 | 0.1515232 | 975.6983 | 0 | 0 | 0 |  | Fe-Cr-Ni-Co-Ti
5138 | 12 | 27 | 19 | 8 | 33 | 71.66939 | 0.2862846 | 0.1555714 | 1038.47 | 0 | 0 | 0 |  | Fe-Cr-Ni-Co-Ti
5139 | 14 | 24 | 22 | 12 | 28 | 72.97501 | 0.2884881 | 0.1546279 | 1053.517 | 0 | 0 | 0 |  | Fe-Cr-Ni-Co-Ti
5140 | 16 | 20 | 24 | 17 | 23 | 74.00556 | 0.2913515 | 0.1503134 | 1030.845 | 1 | 0 | 0 |  | Fe-Cr-Ni-Co-Ti
5141 | 18 | 17 | 25 | 22 | 18 | 75.45506 | 0.2931657 | 0.1417068 | 966.1293 | 1 | 0 | 0 |  | Fe-Cr-Ni-Co-Ti
5142 | 20 | 13 | 24 | 30 | 13 | 76.73606 | 0.2957573 | 0.127812 | 845.7667 | 1 | 0 | 0 |  | Fe-Cr-Ni-Co-Ti
5143 | 20 | 11 | 22 | 38 | 9 | 78.23362 | 0.2968011 | 0.1116127 | 702.782 | 1 | 1 | 1 | 702.782 | Fe-Cr-Ni-Co-Ti
5144 | 20 | 8 | 16 | 50 | 6 | 79.06968 | 0.2986296 | 0.09472795 | 552.5247 | 0 | 1 | 0 |  | Fe-Cr-Ni-Co-Ti
5145 | 7 | 25 | 14 | 3 | 50 | 64.29258 | 0.2914655 | 0.1496 | 885.523 | 0 | 0 | 0 |  | Fe-Cr-Ni-Co-Ti
5146 | 8 | 23 | 21 | 6 | 42 | 66.68569 | 0.2925972 | 0.1592138 | 1010.863 | 1 | 0 | 0 |  | Fe-Cr-Ni-Co-Ti
5147 | 9 | 20 | 26 | 9 | 36 | 68.08045 | 0.2947118 | 0.1633553 | 1076.758 | 1 | 0 | 0 |  | Fe-Cr-Ni-Co-Ti
5148 | 11 | 18 | 28 | 13 | 29 | 70.34954 | 0.2951904 | 0.1606065 | 1086.855 | 1 | 0 | 0 |  | Fe-Cr-Ni-Co-Ti
5149 | 12 | 16 | 30 | 18 | 24 | 72.0071 | 0.2963775 | 0.1552132 | 1061.555 | 1 | 0 | 0 |  | Fe-Cr-Ni-Co-Ti
5150 | 14 | 13 | 31 | 25 | 18 | 73.94283 | 0.2980911 | 0.1444327 | 983.0879 | 1 | 0 | 0 |  | Fe-Cr-Ni-Co-Ti
5151 | 15 | 10 | 30 | 32 | 13 | 75.44872 | 0.2997698 | 0.1297465 | 856.3809 | 1 |  | 0 |  | Fe-Cr-Ni-Co-Ti
5152 | 15 | 8 | 26 | 42 | 8 | 77.50825 | 0.3004066 | 0.1076163 | 661.75 | 1 | 1 | 1 | 661.75 | Fe-Cr-Ni-Co-Ti
5153 | 15 | 6 | 19 | 55 | 5 | 78.74472 | 0.3012614 | 0.08828994 | 494.2921 | 1 | 1 | 1 | 494.2921 | Fe-Cr-Ni-Co-Ti
5154 | 7 | 17 | 21 | 3 | 52 | 61.23557 | 0.3002358 | 0.1575123 | 924.0942 | 0 | 0 | 0 |  | Fe-Cr-Ni-Co-Ti
5155 | 7 | 16 | 28 | 6 | 43 | 64.02863 | 0.3002 | 0.1668919 | 1054.002 | 1 | 0 | 0 |  | Fe-Cr-Ni-Co-Ti
5156 | 7 | 15 | 33 | 9 | 36 | 66.32393 | 0.3003476 | 0.1694146 | 1117.499 | 1 | 0 | 0 |  | Fe-Cr-Ni-Co-Ti
5157 | 8 | 13 | 36 | 14 | 30 | 68.23979 | 0.3013726 | 0.1669427 | 1129.213 | 1 | 0 | 0 |  | Fe-Cr-Ni-Co-Ti
5158 | 9 | 11 | 38 | 19 | 24 | 70.19599 | 0.3022499 | 0.1597514 | 1091.3 | 1 | 0 | 0 |  | Fe-Cr-Ni-Co-Ti
5159 | 10 | 9 | 38 | 25 | 18 | 72.28428 | 0.3029237 | 0.1474834 | 999.107 | 1 | 0 | 0 |  | Fe-Cr-Ni-Co-Ti
5160 | 11 | 7 | 37 | 33 | 12 | 74.64268 | 0.3035544 | 0.1282408 | 836.6512 | 1 | 0 | 0 |  | Fe-Cr-Ni-Co-Ti
5161 | 12 | 5 | 32 | 44 | 7 | 76.78242 | 0.3040253 | 0.1029146 | 614.5763 | 1 | 1 | 1 | 614.5763 | Fe-Cr-Ni-Co-Ti
5162 | 12 | 4 | 23 | 57 | 4 | 78.41352 | 0.3037044 | 0.08047435 | 425.7135 | 1 | 1 | 1 | 425.7135 | Fe-Cr-Ni-Co-Ti
5163 | 5 | 10 | 37 | 6 | 42 | 62.3432 | 0.3067791 | 0.1741071 | 1105.248 | 1 | 0 | 0 |  | Fe-Cr-Ni-Co-Ti
5164 | 5 | 10 | 41 | 9 | 35 | 64.93493 | 0.3058806 | 0.1741358 | 1150.82 | 1 | 0 | 0 |  | Fe-Cr-Ni-Co-Ti
5165 | 6 | 9 | 44 | 13 | 28 | 67.46275 | 0.3057158 | 0.1693546 | 1148.056 | 1 | 0 | 0 |  | Fe-Cr-Ni-Co-Ti
5166 | 7 | 8 | 45 | 18 | 22 | 69.7928 | 0.3055603 | 0.1596886 | 1089.239 | 1 | 0 | 0 |  | Fe-Cr-Ni-Co-Ti
5167 | 8 | 6 | 45 | 25 | 16 | 71.98949 | 0.3062688 | 0.1442723 | 967.4447 | 1 | 0 | 0 |  | Fe-Cr-Ni-Co-Ti
5168 | 9 | 5 | 43 | 32 | 11 | 74.23298 | 0.3060384 | 0.1254924 | 807.4946 | 1 | 1 | 1 | 807.4946 | Fe-Cr-Ni-Co-Ti
5169 | 11 | 3 | 38 | 43 | 6 | 76.43343 | 0.3063689 | 0.09703851 | 559.3421 | 1 | 1 | 1 | 559.3421 | Fe-Cr-Ni-Co-Ti
5170 | 3 | 6 | 50 | 9 | 32 | 64.60787 | 0.3101826 | 0.1768695 | 1180.632 | 1 | 0 | 0 |  | Fe-Cr-Ni-Co-Ti
5171 | 4 | 6 | 52 | 13 | 25 | 67.52005 | 0.308978 | 0.1682183 | 1144.084 | 1 | 0 | 0 |  | Fe-Cr-Ni-Co-Ti
5172 | 5 | 5 | 53 | 18 | 19 | 69.89888 | 0.3088167 | 0.1554091 | 1053.124 | 1 | 0 | 0 |  | Fe-Cr-Ni-Co-Ti
5173 | 6 | 4 | 53 | 23 | 13 | 72.40343 | 0.3085937 | 0.1355494 | 888.0428 | 1 | 0 | 0 |  | Fe-Cr-Ni-Co-Ti
5174 | 8 | 4 | 50 | 30 | 8 | 75.1679 | 0.3071754 | 0.1112196 | 679.7036 | 1 | 1 | 1 | 679.7036 | Fe-Cr-Ni-Co-Ti
5175 | 3 | 47 | 5 | 33 | 12 | 88.91117 | 0.2637108 | 0.1122213 | 763.0621 | 0 | 0 | 0 |  | Fe-Cr-Ni-Co-Ti
5176 | 5 | 40 | 5 | 39 | 11 | 87.17361 | 0.2700553 | 0.1114867 | 749.5378 | 0 | 0 | 0 |  | Fe-Cr-Ni-Co-Ti
5177 | 7 | 34 | 4 | 44 | 10 | 85.85904 | 0.2750018 | 0.1095252 | 725.0254 | 0 | 0 | 0 |  | Fe-Cr-Ni-Co-Ti
5178 | 11 | 27 | 4 | 49 | 9 | 84.08373 | 0.2813273 | 0.1070342 | 693.27 | 1 | 0 | 0 |  | Fe-Cr-Ni-Co-Ti
5179 | 14 | 22 | 3 | 53 | 7 | 83.64902 | 0.2850611 | 0.09822708 | 608.088 | 1 | 0 | 0 |  | Fe-Cr-Ni-Co-Ti
5180 | 3 | 51 | 6 | 21 | 19 | 86.30755 | 0.2610561 | 0.1255804 | 872.1927 | 0 | 0 | 0 |  | Fe-Cr-Ni-Co-Ti
5181 | 5 | 44 | 7 | 27 | 17 | 85.10234 | 0.2673425 | 0.1255438 | 870.1645 | 0 | 0 | 0 |  | Fe-Cr-Ni-Co-Ti
5182 | 7 | 38 | 8 | 32 | 16 | 83.64222 | 0.2731325 | 0.1260919 | 870.5655 | 0 | 0 | 0 |  | Fe-Cr-Ni-Co-Ti
5183 | 10 | 32 | 8 | 36 | 14 | 82.83573 | 0.2778324 | 0.1232995 | 840.4813 | 0 | 0 | 0 |  | Fe-Cr-Ni-Co-Ti
5184 | 14 | 26 | 9 | 40 | 11 | 82.50855 | 0.2826199 | 0.1156106 | 765.6157 | 1 | 0 | 0 |  | Fe-Cr-Ni-Co-Ti
5185 | 18 | 21 | 8 | 44 | 9 | 82.04213 | 0.2864346 | 0.1082776 | 693.4921 | 1 | 0 | 0 |  | Fe-Cr-Ni-Co-Ti
5186 | 23 | 16 | 7 | 46 | 7 | 81.60613 | 0.2899281 | 0.09879552 | 602.1954 | 0 | 0 | 0 |  | Fe-Cr-Ni-Co-Ti
5187 | 3 | 52 | 4 | 12 | 29 | 81.57672 | 0.2615812 | 0.1331908 | 900.3455 | 0 | 0 | 0 |  | Fe-Cr-Ni-Co-Ti
5188 | 4 | 46 | 8 | 16 | 27 | 80.55173 | 0.267682 | 0.1368744 | 937.1523 | 0 | 0 | 0 |  | Fe-Cr-Ni-Co-Ti
5189 | 6 | 39 | 10 | 21 | 24 | 79.80191 | 0.2734656 | 0.138648 | 956.7674 | 0 | 0 | 0 |  | Fe-Cr-Ni-Co-Ti
5190 | 9 | 34 | 12 | 25 | 21 | 79.69072 | 0.2778368 | 0.1376721 | 953.3895 | 0 | 0 | 0 |  | Fe-Cr-Ni-Co-Ti
5191 | 13 | 29 | 13 | 28 | 17 | 80.15131 | 0.2812183 | 0.1325362 | 910.8553 | 0 | 0 | 0 |  | Fe-Cr-Ni-Co-Ti
5192 | 17 | 24 | 14 | 31 | 14 | 80.11639 | 0.2850404 | 0.1266513 | 855.8199 | 1 | 0 | 0 |  | Fe-Cr-Ni-Co-Ti
5193 | 23 | 19 | 13 | 34 | 11 | 80.19655 | 0.2884109 | 0.1173031 | 767.1801 | 1 | 0 | 0 |  | Fe-Cr-Ni-Co-Ti
5194 | 29 | 15 | 12 | 36 | 8 | 80.61964 | 0.290813 | 0.1042415 | 646.2999 | 0 | 0 | 0 |  | Fe-Cr-Ni-Co-Ti
5195 | 36 | 12 | 9 | 37 | 6 | 80.93543 | 0.2921312 | 0.09270928 | 541.8282 | 0 | 1 | 0 |  | Fe-Cr-Ni-Co-Ti
5196 | 3 | 43 | 6 | 10 | 38 | 74.61796 | 0.27203 | 0.1393863 | 898.3835 | 0 | 0 | 0 |  | Fe-Cr-Ni-Co-Ti
5197 | 4 | 38 | 10 | 13 | 34 | 74.72624 | 0.2760845 | 0.1443957 | 955.1441 | 0 | 0 | 0 |  | Fe-Cr-Ni-Co-Ti
5198 | 7 | 33 | 14 | 16 | 29 | 75.39205 | 0.2800283 | 0.1468742 | 995.5539 | 0 | 0 | 0 |  | Fe-Cr-Ni-Co-Ti
5199 | 10 | 29 | 17 | 19 | 25 | 76.00882 | 0.2833075 | 0.1463208 | 1004.487 | 0 | 0 | 0 |  | Fe-Cr-Ni-Co-Ti
5200 | 15 | 25 | 19 | 21 | 20 | 77.18149 | 0.2857803 | 0.1413351 | 972.4566 | 0 | 0 | 0 |  | Fe-Cr-Ni-Co-Ti
5201 | 20 | 21 | 19 | 24 | 16 | 77.98483 | 0.288248 | 0.1339681 | 910.4643 | 1 | 0 | 0 |  | Fe-Cr-Ni-Co-Ti
5202 | 26 | 17 | 18 | 26 | 12 | 78.87161 | 0.2903232 | 0.1220729 | 802.9111 | 1 | 0 | 0 |  | Fe-Cr-Ni-Co-Ti
5203 | 34 | 13 | 17 | 28 | 9 | 79.32309 | 0.2927527 | 0.1096368 | 688.4844 | 1 | 0 | 0 |  | Fe-Cr-Ni-Co-Ti
5204 | 43 | 11 | 12 | 28 | 6 | 80.60276 | 0.2923814 | 0.09260954 | 538.016 | 0 | 1 | 0 |  | Fe-Cr-Ni-Co-Ti
5205 | 3 | 35 | 9 | 8 | 45 | 69.25404 | 0.2812321 | 0.1423685 | 874.2789 | 0 | 0 | 0 |  | Fe-Cr-Ni-Co-Ti
5206 | 5 | 31 | 14 | 10 | 39 | 70.33286 | 0.2839784 | 0.1497858 | 961.9922 | 0 | 0 | 0 |  | Fe-Cr-Ni-Co-Ti
5207 | 8 | 27 | 19 | 12 | 33 | 71.59165 | 0.2868338 | 0.1535986 | 1021.83 | 0 | 0 | 0 |  | Fe-Cr-Ni-Co-Ti
5208 | 12 | 24 | 22 | 14 | 28 | 72.93722 | 0.2887595 | 0.15306 | 1039.69 | 0 | 0 | 0 |  | Fe-Cr-Ni-Co-Ti
5209 | 17 | 20 | 24 | 16 | 23 | 74.02416 | 0.2912161 | 0.149481 | 1023.025 | 1 | 0 | 0 |  | Fe-Cr-Ni-Co-Ti
5210 | 22 | 17 | 25 | 18 | 18 | 75.52759 | 0.292625 | 0.1413676 | 962.1897 | 1 | 0 | 0 |  | Fe-Cr-Ni-Co-Ti
5211 | 30 | 13 | 24 | 20 | 13 | 76.9127 | 0.2944088 | 0.1271417 | 837.8739 | 1 | 0 | 0 |  | Fe-Cr-Ni-Co-Ti
5212 | 38 | 11 | 22 | 20 | 9 | 78.54101 | 0.2943785 | 0.110197 | 687.9028 | 1 | 1 | 1 | 687.9028 | Fe-Cr-Ni-Co-Ti
5213 | 50 | 8 | 16 | 20 | 6 | 79.57018 | 0.2946022 | 0.09268473 | 532.7656 | 0 | 1 | 0 |  | Fe-Cr-Ni-Co-Ti
5214 | 3 | 25 | 14 | 7 | 50 | 64.208 | 0.2920173 | 0.1476361 | 870.7087 | 0 | 0 | 0 |  | Fe-Cr-Ni-Co-Ti
5215 | 6 | 23 | 21 | 8 | 42 | 66.64466 | 0.2928699 | 0.1568333 | 990.8474 | 0 | 0 | 0 |  | Fe-Cr-Ni-Co-Ti
5216 | 9 | 20 | 26 | 9 | 36 | 68.08045 | 0.2947118 | 0.1608584 | 1054.589 | 0 | 0 | 0 |  | Fe-Cr-Ni-Co-Ti
5217 | 13 | 18 | 28 | 11 | 29 | 70.38933 | 0.294916 | 0.1586655 | 1068.936 | 1 | 0 | 0 |  | Fe-Cr-Ni-Co-Ti
5218 | 18 | 16 | 30 | 12 | 24 | 72.12254 | 0.2955641 | 0.1542198 | 1051.289 | 1 | 0 | 0 |  | Fe-Cr-Ni-Co-Ti
5219 | 25 | 13 | 31 | 14 | 18 | 74.14583 | 0.2966181 | 0.1435998 | 973.3075 | 1 | 0 | 0 |  | Fe-Cr-Ni-Co-Ti
5220 | 32 | 10 | 30 | 15 | 13 | 75.75663 | 0.2974757 | 0.1283387 | 840.9614 | 1 | 0 | 0 |  | Fe-Cr-Ni-Co-Ti
5221 | 42 | 8 | 26 | 15 | 8 | 77.98049 | 0.2967358 | 0.1055083 | 640.7275 | 1 | 1 | 1 | 640.7275 | Fe-Cr-Ni-Co-Ti
5222 | 55 | 6 | 19 | 15 | 5 | 79.41548 | 0.2958918 | 0.08585163 | 471.8931 | 0 | 1 | 0 |  | Fe-Cr-Ni-Co-Ti
5223 | 3 | 17 | 21 | 7 | 52 | 61.14872 | 0.3007825 | 0.1548272 | 903.197 | 0 | 0 | 0 |  | Fe-Cr-Ni-Co-Ti
5224 | 6 | 16 | 28 | 7 | 43 | 64.00737 | 0.3003364 | 0.1639556 | 1029.003 | 1 | 0 | 0 |  | Fe-Cr-Ni-Co-Ti
5225 | 9 | 15 | 33 | 7 | 36 | 66.36553 | 0.3000752 | 0.1664406 | 1090.658 | 1 | 0 | 0 |  | Fe-Cr-Ni-Co-Ti
5226 | 14 | 13 | 36 | 8 | 30 | 68.36075 | 0.3005651 | 0.1648734 | 1109.304 | 1 | 0 | 0 |  | Fe-Cr-Ni-Co-Ti
5227 | 19 | 11 | 38 | 9 | 24 | 70.3925 | 0.3009067 | 0.1583841 | 1076.999 | 1 | 0 | 0 |  | Fe-Cr-Ni-Co-Ti
5228 | 25 | 9 | 38 | 10 | 18 | 72.57251 | 0.3008932 | 0.1458044 | 981.3214 | 1 | 0 | 0 |  | Fe-Cr-Ni-Co-Ti
5229 | 33 | 7 | 37 | 11 | 12 | 75.04769 | 0.3005838 | 0.125729 | 811.4662 | 1 | 0 | 0 |  | Fe-Cr-Ni-Co-Ti
5230 | 44 | 5 | 32 | 12 | 7 | 77.34498 | 0.299717 | 0.1004034 | 591.0489 | 1 | 1 | 1 | 591.0489 | Fe-Cr-Ni-Co-Ti
5231 | 57 | 4 | 23 | 12 | 4 | 79.17304 | 0.2976628 | 0.0781596 | 406.1407 | 0 | 1 | 0 |  | Fe-Cr-Ni-Co-Ti
5232 | 6 | 10 | 37 | 5 | 42 | 62.36501 | 0.3066426 | 0.1721129 | 1087.913 | 1 | 0 | 0 |  | Fe-Cr-Ni-Co-Ti
5233 | 9 | 10 | 41 | 5 | 35 | 65.02003 | 0.3053356 | 0.1720749 | 1131.848 | 1 | 0 | 0 |  | Fe-Cr-Ni-Co-Ti
5234 | 13 | 9 | 44 | 6 | 28 | 67.60752 | 0.3047639 | 0.167145 | 1126.811 | 1 | 0 | 0 |  | Fe-Cr-Ni-Co-Ti
5235 | 18 | 8 | 45 | 7 | 22 | 70.01325 | 0.3040674 | 0.1575204 | 1067.63 | 1 | 0 | 0 |  | Fe-Cr-Ni-Co-Ti
5236 | 25 | 6 | 45 | 8 | 16 | 72.31868 | 0.3039671 | 0.1419544 | 944.0409 | 1 | 0 | 0 |  | Fe-Cr-Ni-Co-Ti
5237 | 32 | 5 | 43 | 9 | 11 | 74.66036 | 0.3029312 | 0.1225511 | 779.1883 | 1 | 1 | 1 | 779.1883 | Fe-Cr-Ni-Co-Ti
5238 | 43 | 3 | 38 | 11 | 6 | 76.9951 | 0.3021014 | 0.09453927 | 537.5933 | 1 | 1 | 1 | 537.5933 | Fe-Cr-Ni-Co-Ti
5239 | 9 | 6 | 50 | 3 | 32 | 64.7369 | 0.309365 | 0.1755358 | 1167.904 | 1 | 0 | 0 |  | Fe-Cr-Ni-Co-Ti
5240 | 13 | 6 | 52 | 4 | 25 | 67.70697 | 0.3077541 | 0.1664138 | 1126.298 | 1 | 0 | 0 |  | Fe-Cr-Ni-Co-Ti
5241 | 18 | 5 | 53 | 5 | 19 | 70.16007 | 0.3070523 | 0.1532745 | 1031.805 | 1 | 0 | 0 |  | Fe-Cr-Ni-Co-Ti
5242 | 23 | 4 | 53 | 6 | 13 | 72.73465 | 0.306268 | 0.1331851 | 865.0419 | 1 | 0 | 0 |  | Fe-Cr-Ni-Co-Ti
5243 | 30 | 4 | 50 | 8 | 8 | 75.57008 | 0.3042029 | 0.1086624 | 656.54 | 1 | 1 | 1 | 656.54 | Fe-Cr-Ni-Co-Ti
5244 | 5 | 47 | 33 | 3 | 12 | 87.91544 | 0.2656545 | 0.1219733 | 849.0269 | 1 | 0 | 0 |  | Fe-Cr-Ni-Co-Ti
5245 | 5 | 40 | 39 | 5 | 11 | 85.92399 | 0.2727653 | 0.120874 | 829.9936 | 1 | 0 | 0 |  | Fe-Cr-Ni-Co-Ti
5246 | 4 | 34 | 44 | 7 | 10 | 84.32147 | 0.278652 | 0.1186825 | 801.1229 | 1 | 0 | 0 |  | Fe-Cr-Ni-Co-Ti
5247 | 4 | 27 | 49 | 11 | 9 | 82.30303 | 0.2859091 | 0.1154343 | 760.1133 | 1 | 0 | 0 |  | Fe-Cr-Ni-Co-Ti
5248 | 3 | 22 | 53 | 14 | 7 | 81.58105 | 0.2906594 | 0.1058106 | 664.7424 | 1 | 1 | 1 | 664.7424 | Fe-Cr-Ni-Co-Ti
5249 | 6 | 51 | 21 | 3 | 19 | 85.81926 | 0.2618327 | 0.1336761 | 945.0435 | 0 | 0 | 0 |  | Fe-Cr-Ni-Co-Ti
5250 | 7 | 44 | 27 | 5 | 17 | 84.41603 | 0.2686611 | 0.1347871 | 953.103 | 0 | 0 | 0 |  | Fe-Cr-Ni-Co-Ti
5251 | 8 | 38 | 32 | 7 | 16 | 82.80141 | 0.2749 | 0.1348631 | 947.6865 | 1 | 0 | 0 |  | Fe-Cr-Ni-Co-Ti
5252 | 8 | 32 | 36 | 10 | 14 | 81.7867 | 0.2803557 | 0.1314879 | 910.7546 | 1 | 0 | 0 |  | Fe-Cr-Ni-Co-Ti
5253 | 9 | 26 | 40 | 14 | 11 | 81.28784 | 0.2858018 | 0.1223421 | 820.6408 | 1 | 0 | 0 |  | Fe-Cr-Ni-Co-Ti
5254 | 8 | 21 | 44 | 18 | 9 | 80.54373 | 0.2907075 | 0.1145277 | 742.271 | 1 | 1 | 1 | 742.271 | Fe-Cr-Ni-Co-Ti
5255 | 7 | 16 | 46 | 23 | 7 | 79.86694 | 0.2953179 |  |  | 1 | 1 | 1 |  | Fe-Cr-Ni-Co-Ti
5256 | 4 | 52 | 12 | 3 | 29 | 81.31966 | 0.2620783 | 0.1374219 | 936.786 | 0 | 0 | 0 |  | Fe-Cr-Ni-Co-Ti
5257 | 8 | 46 | 16 | 4 | 27 | 80.3445 | 0.267775 | 0.1419067 | 980.6189 | 0 | 0 | 0 |  | Fe-Cr-Ni-Co-Ti
5258 | 10 | 39 | 21 | 6 | 24 | 79.48572 | 0.2738046 | 0.1455097 | 1017.221 | 0 | 0 | 0 |  | Fe-Cr-Ni-Co-Ti
5259 | 12 | 34 | 25 | 9 | 21 | 79.28614 | 0.2784704 | 0.1443145 | 1011.744 | 0 | 0 | 0 |  | Fe-Cr-Ni-Co-Ti
5260 | 13 | 29 | 28 | 13 | 17 | 79.61332 | 0.2824293 | 0.1384325 | 962.087 | 1 | 0 | 0 |  | Fe-Cr-Ni-Co-Ti
5261 | 14 | 24 | 31 | 17 | 14 | 79.44895 | 0.2868233 | 0.1315614 | 897.3204 | 1 | 0 | 0 |  | Fe-Cr-Ni-Co-Ti
5262 | 13 | 19 | 34 | 23 | 11 | 79.25756 | 0.2914675 | 0.1210161 | 797.3385 | 1 | 0 | 0 |  | Fe-Cr-Ni-Co-Ti
5263 | 12 | 15 | 36 | 29 | 8 | 79.44504 | 0.295059 | 0.1082283 | 677.7574 | 1 | 1 | 1 | 677.7574 | Fe-Cr-Ni-Co-Ti
5264 | 9 | 12 | 37 | 36 | 6 | 79.44047 | 0.2980492 | 0.09760483 | 579.2538 | 1 | 1 | 1 | 579.2538 | Fe-Cr-Ni-Co-Ti
5265 | 6 | 43 | 10 | 3 | 38 | 74.54076 | 0.2719427 | 0.1410707 | 911.1959 | 0 | 0 | 0 |  | Fe-Cr-Ni-Co-Ti
5266 | 10 | 38 | 13 | 4 | 34 | 74.73576 | 0.2755044 | 0.1464211 | 970.8126 | 0 | 0 | 0 |  | Fe-Cr-Ni-Co-Ti
5267 | 14 | 33 | 16 | 7 | 29 | 75.45129 | 0.2792317 | 0.1484373 | 1007.456 | 0 | 0 | 0 |  | Fe-Cr-Ni-Co-Ti
5268 | 17 | 29 | 19 | 10 | 25 | 76.06501 | 0.2825206 | 0.1472459 | 1010.667 | 0 | 0 | 0 |  | Fe-Cr-Ni-Co-Ti
5269 | 19 | 25 | 21 | 15 | 20 | 77.18095 | 0.2854013 | 0.1419214 | 976.3442 | 0 | 0 | 0 |  | Fe-Cr-Ni-Co-Ti
5270 | 19 | 21 | 24 | 20 | 16 | 77.78754 | 0.2887895 | 0.1350574 | 919.3937 | 1 | 0 | 0 |  | Fe-Cr-Ni-Co-Ti
5271 | 18 | 17 | 26 | 26 | 12 | 78.43855 | 0.2920709 | 0.123812 | 818.1733 | 1 | 0 | 0 |  | Fe-Cr-Ni-Co-Ti
5272 | 17 | 13 | 28 | 34 | 9 | 78.63547 | 0.2959076 | 0.1117885 | 707.4517 | 1 | 1 | 1 | 707.4517 | Fe-Cr-Ni-Co-Ti
5273 | 12 | 11 | 28 | 43 | 6 | 79.49327 | 0.2978535 | 0.09627021 | 568.285 | 1 | 1 | 1 | 568.285 | Fe-Cr-Ni-Co-Ti
5274 | 9 | 35 | 8 | 3 | 45 | 69.4045 | 0.2803328 | 0.1426399 | 875.2518 | 0 | 0 | 0 |  | Fe-Cr-Ni-Co-Ti
5275 | 14 | 31 | 10 | 5 | 39 | 70.64276 | 0.2824124 | 0.1497882 | 960.947 | 0 | 0 | 0 |  | Fe-Cr-Ni-Co-Ti
5276 | 19 | 27 | 12 | 8 | 33 | 72.04242 | 0.2847487 | 0.1527433 | 1013.567 | 0 | 0 | 0 |  | Fe-Cr-Ni-Co-Ti
5277 | 22 | 24 | 14 | 12 | 28 | 73.39986 | 0.2867517 | 0.1514377 | 1024.75 | 0 | 0 | 0 |  | Fe-Cr-Ni-Co-Ti
5278 | 24 | 20 | 16 | 17 | 23 | 74.43362 | 0.289616 | 0.1475778 | 1006.191 | 0 | 0 | 0 |  | Fe-Cr-Ni-Co-Ti
5279 | 25 | 17 | 18 | 22 | 18 | 75.83153 | 0.2916484 | 0.1397666 | 948.8048 | 1 | 0 | 0 |  | Fe-Cr-Ni-Co-Ti
5280 | 24 | 13 | 20 | 30 | 13 | 76.95264 | 0.2948908 | 0.1267579 | 836.7223 | 1 | 0 | 0 |  | Fe-Cr-Ni-Co-Ti
5281 | 22 | 11 | 20 | 38 | 9 | 78.34215 | 0.2963682 | 0.1110105 | 697.9788 | 1 | 1 | 1 | 697.9788 | Fe-Cr-Ni-Co-Ti
5282 | 16 | 8 | 20 | 50 | 6 | 78.85154 | 0.2994951 | 0.0952444 | 556.4279 | 1 | 1 | 1 | 556.4279 | Fe-Cr-Ni-Co-Ti
5283 | 14 | 25 | 7 | 3 | 50 | 64.66309 | 0.2899186 | 0.1465809 | 862.0167 | 0 | 0 | 0 |  | Fe-Cr-Ni-Co-Ti
5284 | 21 | 23 | 8 | 6 | 42 | 67.37358 | 0.2897599 | 0.1536486 | 964.4044 | 0 | 0 | 0 |  | Fe-Cr-Ni-Co-Ti
5285 | 26 | 20 | 9 | 9 | 36 | 68.98746 | 0.2910057 | 0.1566427 | 1019.091 | 0 | 0 | 0 |  | Fe-Cr-Ni-Co-Ti
5286 | 28 | 18 | 11 | 13 | 29 | 71.27101 | 0.2914538 | 0.154814 | 1036.19 | 0 | 0 | 0 |  | Fe-Cr-Ni-Co-Ti
5287 | 30 | 16 | 12 | 18 | 24 | 72.9779 | 0.2924656 | 0.1497783 | 1013.497 | 0 | 0 | 0 |  | Fe-Cr-Ni-Co-Ti
5288 | 31 | 13 | 14 | 25 | 18 | 74.85608 | 0.2944377 | 0.1398046 | 942.2821 | 0 | 0 | 0 |  | Fe-Cr-Ni-Co-Ti
5289 | 30 | 10 | 15 | 32 | 13 | 76.26653 | 0.2965168 | 0.1263027 | 827.3002 | 0 | 0 | 0 |  | Fe-Cr-Ni-Co-Ti
5290 | 26 | 8 | 15 | 42 | 8 | 78.11508 | 0.2980002 | 0.1058427 | 648.0377 | 0 | 1 | 0 |  | Fe-Cr-Ni-Co-Ti
5291 | 19 | 6 | 15 | 55 | 5 | 78.96379 | 0.3003956 | 0.08772502 | 490.3813 | 0 | 1 | 0 |  | Fe-Cr-Ni-Co-Ti
5292 | 21 | 17 | 7 | 3 | 52 | 61.9763 | 0.2971622 | 0.151493 | 878.0595 | 0 | 0 | 0 |  | Fe-Cr-Ni-Co-Ti
5293 | 28 | 16 | 7 | 6 | 43 | 65.15081 | 0.2956033 | 0.1586536 | 987.0194 | 0 | 0 | 0 |  | Fe-Cr-Ni-Co-Ti
5294 | 33 | 15 | 7 | 9 | 36 | 67.72258 | 0.2946692 | 0.1597948 | 1036.155 | 0 | 0 | 0 |  | Fe-Cr-Ni-Co-Ti
5295 | 36 | 13 | 8 | 14 | 30 | 69.74163 | 0.2953279 | 0.1573933 | 1046.548 | 0 | 0 | 0 |  | Fe-Cr-Ni-Co-Ti
5296 | 38 | 11 | 9 | 19 | 24 | 71.76016 | 0.295999 | 0.1511971 | 1016.837 | 0 | 0 | 0 |  | Fe-Cr-Ni-Co-Ti
5297 | 38 | 9 | 10 | 25 | 18 | 73.8161 | 0.2968374 | 0.1402749 | 937.1672 | 0 | 0 | 0 |  | Fe-Cr-Ni-Co-Ti
5298 | 37 | 7 | 11 | 33 | 12 | 76.06942 | 0.297912 | 0.1224449 | 788.8267 | 0 | 0 | 0 |  | Fe-Cr-Ni-Co-Ti
5299 | 32 | 5 | 12 | 44 | 7 | 77.88221 | 0.2996908 | 0.09991168 | 592.1059 | 0 | 1 | 0 |  | Fe-Cr-Ni-Co-Ti
5300 | 23 | 4 | 12 | 57 | 4 | 79.01854 | 0.3013228 | 0.07924544 | 417.8139 | 0 | 1 | 0 |  | Fe-Cr-Ni-Co-Ti
5301 | 37 | 10 | 5 | 6 | 42 | 64.07029 | 0.2997622 | 0.1626046 | 1013.538 | 0 | 0 | 0 |  | Fe-Cr-Ni-Co-Ti
5302 | 41 | 10 | 5 | 9 | 35 | 66.88891 | 0.2980072 | 0.1619108 | 1049.346 | 0 | 0 | 0 |  | Fe-Cr-Ni-Co-Ti
5303 | 44 | 9 | 6 | 13 | 28 | 69.53716 | 0.2974238 | 0.1572685 | 1045.007 | 0 | 0 | 0 |  | Fe-Cr-Ni-Co-Ti
5304 | 45 | 8 | 7 | 18 | 22 | 71.87518 | 0.2972842 | 0.1487933 | 995.6237 | 0 | 0 | 0 |  | Fe-Cr-Ni-Co-Ti
5305 | 45 | 6 | 8 | 25 | 16 | 74.02621 | 0.2982235 | 0.1353117 | 891.9758 | 0 | 0 | 0 |  | Fe-Cr-Ni-Co-Ti
5306 | 43 | 5 | 9 | 32 | 11 | 76.10649 | 0.2986572 | 0.1182436 | 748.9908 | 0 | 0 | 0 |  | Fe-Cr-Ni-Co-Ti
5307 | 38 | 3 | 11 | 43 | 6 | 77.90963 | 0.3005731 | 0.09321729 | 532.0679 | 0 | 1 | 0 |  | Fe-Cr-Ni-Co-Ti
5308 | 50 | 6 | 3 | 9 | 32 | 67.18145 | 0.2999001 | 0.1624531 | 1062.027 | 0 | 0 | 0 |  | Fe-Cr-Ni-Co-Ti
5309 | 52 | 6 | 4 | 13 | 25 | 70.15814 | 0.2985042 | 0.1545956 | 1029.08 | 0 | 0 | 0 |  | Fe-Cr-Ni-Co-Ti
5310 | 53 | 5 | 5 | 18 | 19 | 72.54621 | 0.2983629 | 0.1432689 | 950.6931 | 0 | 0 | 0 |  | Fe-Cr-Ni-Co-Ti
5311 | 53 | 4 | 6 | 23 | 13 | 75.02633 | 0.2982739 | 0.1257897 | 808.5517 | 0 | 0 | 0 |  | Fe-Cr-Ni-Co-Ti
5312 | 50 | 4 | 8 | 30 | 8 | 77.48369 | 0.2980637 | 0.1039296 | 624.1193 | 0 | 0 | 0 |  | Fe-Cr-Ni-Co-Ti
5313 | 5 | 47 | 3 | 33 | 12 | 89.01121 | 0.2632832 | 0.1117812 | 758.7322 | 0 | 0 | 0 |  | Fe-Cr-Ni-Co-Ti
5314 | 5 | 40 | 5 | 39 | 11 | 87.17361 | 0.2700553 | 0.1114867 | 749.5378 | 0 | 0 | 0 |  | Fe-Cr-Ni-Co-Ti
5315 | 4 | 34 | 7 | 44 | 10 | 85.70338 | 0.2756524 | 0.1101662 | 730.9356 | 1 | 0 | 0 |  | Fe-Cr-Ni-Co-Ti
5316 | 4 | 27 | 11 | 49 | 9 | 83.7183 | 0.2828334 | 0.1084717 | 705.962 | 1 | 0 | 0 |  | Fe-Cr-Ni-Co-Ti
5317 | 3 | 22 | 14 | 53 | 7 | 83.06368 | 0.287454 | 0.1002276 | 624.7163 | 1 | 1 | 1 | 624.7163 | Fe-Cr-Ni-Co-Ti
5318 | 6 | 51 | 3 | 21 | 19 | 86.45796 | 0.2604138 | 0.1248882 | 865.2412 | 0 | 0 | 0 |  | Fe-Cr-Ni-Co-Ti
5319 | 7 | 44 | 5 | 27 | 17 | 85.20384 | 0.2669135 | 0.1250945 | 865.7266 | 0 | 0 | 0 |  | Fe-Cr-Ni-Co-Ti
5320 | 8 | 38 | 7 | 32 | 16 | 83.6931 | 0.2729197 | 0.1258681 | 868.3982 | 0 | 0 | 0 |  | Fe-Cr-Ni-Co-Ti
5321 | 8 | 32 | 10 | 36 | 14 | 82.73189 | 0.2782628 | 0.123751 | 844.727 | 0 | 0 | 0 |  | Fe-Cr-Ni-Co-Ti
5322 | 9 | 26 | 14 | 40 | 11 | 82.24624 | 0.283697 | 0.1166953 | 775.3946 | 1 | 0 | 0 |  | Fe-Cr-Ni-Co-Ti
5323 | 8 | 21 | 18 | 44 | 9 | 81.51244 | 0.2885911 | 0.1102983 | 710.8614 | 1 | 0 | 0 |  | Fe-Cr-Ni-Co-Ti
5324 | 7 | 16 | 23 | 46 | 7 | 80.74176 | 0.2934168 | 0.1016852 | 625.4037 | 1 | 1 | 1 | 625.4037 | Fe-Cr-Ni-Co-Ti
5325 | 4 | 52 | 3 | 12 | 29 | 81.62723 | 0.2613664 | 0.1329329 | 897.8543 | 0 | 0 | 0 |  | Fe-Cr-Ni-Co-Ti
5326 | 8 | 46 | 4 | 16 | 27 | 80.75387 | 0.2668297 | 0.1358853 | 927.6018 | 0 | 0 | 0 |  | Fe-Cr-Ni-Co-Ti
5327 | 10 | 39 | 6 | 21 | 24 | 80.00829 | 0.2726037 | 0.1376999 | 947.6772 | 0 | 0 | 0 |  | Fe-Cr-Ni-Co-Ti
5328 | 12 | 34 | 9 | 25 | 21 | 79.8453 | 0.2771962 | 0.1369865 | 946.852 | 0 | 0 | 0 |  | Fe-Cr-Ni-Co-Ti
5329 | 13 | 29 | 13 | 28 | 17 | 80.15131 | 0.2812183 | 0.1325362 | 910.8553 | 0 | 0 | 0 |  | Fe-Cr-Ni-Co-Ti
5330 | 14 | 24 | 17 | 31 | 14 | 79.95782 | 0.285688 | 0.1273338 | 862.0446 | 1 | 0 | 0 |  | Fe-Cr-Ni-Co-Ti
5331 | 13 | 19 | 23 | 34 | 11 | 79.6633 | 0.2905709 | 0.1193628 | 785.2125 | 1 | 0 | 0 |  | Fe-Cr-Ni-Co-Ti
5332 | 12 | 15 | 29 | 36 | 8 | 79.70707 | 0.2944863 | 0.1073434 | 671.7727 | 1 | 1 | 1 | 671.7727 | Fe-Cr-Ni-Co-Ti
5333 | 9 | 12 | 36 | 37 | 6 | 79.47833 | 0.2979671 | 0.09748262 | 578.4551 | 1 | 1 | 1 | 578.4551 | Fe-Cr-Ni-Co-Ti
5334 | 6 | 43 | 3 | 10 | 38 | 74.77214 | 0.2713811 | 0.1385395 | 890.8101 | 0 | 0 | 0 |  | Fe-Cr-Ni-Co-Ti
5335 | 10 | 38 | 4 | 13 | 34 | 75.04013 | 0.2747731 | 0.142808 | 940.7654 | 0 | 0 | 0 |  | Fe-Cr-Ni-Co-Ti
5336 | 14 | 33 | 7 | 16 | 29 | 75.76137 | 0.2784983 | 0.1451568 | 979.7816 | 0 | 0 | 0 |  | Fe-Cr-Ni-Co-Ti
5337 | 17 | 29 | 10 | 19 | 25 | 76.37711 | 0.2817928 | 0.1447085 | 989.584 | 0 | 0 | 0 |  | Fe-Cr-Ni-Co-Ti
5338 | 19 | 25 | 15 | 21 | 20 | 77.39324 | 0.2849151 | 0.1404037 | 963.8723 | 0 | 0 | 0 |  | Fe-Cr-Ni-Co-Ti
5339 | 19 | 21 | 20 | 24 | 16 | 77.93156 | 0.2884643 | 0.1341975 | 912.5443 | 1 | 0 | 0 |  | Fe-Cr-Ni-Co-Ti
5340 | 18 | 17 | 26 | 26 | 12 | 78.43855 | 0.2920709 | 0.1236614 | 816.8008 | 1 | 0 | 0 |  | Fe-Cr-Ni-Co-Ti
5341 | 17 | 13 | 34 | 28 | 9 | 78.41429 | 0.2963942 | 0.1125722 | 712.8359 | 1 | 1 | 1 | 712.8359 | Fe-Cr-Ni-Co-Ti
5342 | 12 | 11 | 43 | 28 | 6 | 78.92597 | 0.2990856 | 0.09789248 | 578.471 | 1 | 1 | 1 | 578.471 | Fe-Cr-Ni-Co-Ti
5343 | 9 | 35 | 3 | 8 | 45 | 69.56547 | 0.279927 | 0.140541 | 859.0389 | 0 | 0 | 0 |  | Fe-Cr-Ni-Co-Ti
5344 | 14 | 31 | 5 | 10 | 39 | 70.80855 | 0.2820023 | 0.1472997 | 940.6382 | 0 | 0 | 0 |  | Fe-Cr-Ni-Co-Ti
5345 | 19 | 27 | 8 | 12 | 33 | 72.17797 | 0.2844205 | 0.1508692 | 997.8219 | 0 | 0 | 0 |  | Fe-Cr-Ni-Co-Ti
5346 | 22 | 24 | 12 | 14 | 28 | 73.46833 | 0.2865891 | 0.1508153 | 1019.619 | 0 | 0 | 0 |  | Fe-Cr-Ni-Co-Ti
5347 | 24 | 20 | 17 | 16 | 23 | 74.3987 | 0.2896975 | 0.1478399 | 1008.317 | 0 | 0 | 0 |  | Fe-Cr-Ni-Co-Ti
5348 | 25 | 17 | 22 | 18 | 18 | 75.68891 | 0.2919747 | 0.1406918 | 956.163 | 1 | 0 | 0 |  | Fe-Cr-Ni-Co-Ti
5349 | 24 | 13 | 30 | 20 | 13 | 76.58797 | 0.2957089 | 0.1282395 | 847.3256 | 1 | 0 | 0 |  | Fe-Cr-Ni-Co-Ti
5350 | 22 | 11 | 38 | 20 | 9 | 77.6734 | 0.297843 | 0.1127729 | 708.9793 | 1 | 1 | 1 | 708.9793 | Fe-Cr-Ni-Co-Ti
5351 | 16 | 8 | 50 | 20 | 6 | 77.7177 | 0.3019642 | 0.09787368 | 571.5454 | 1 | 1 | 1 | 571.5454 | Fe-Cr-Ni-Co-Ti
5352 | 14 | 25 | 3 | 7 | 50 | 64.7904 | 0.2895868 | 0.1441265 | 843.3797 | 0 | 0 | 0 |  | Fe-Cr-Ni-Co-Ti
5353 | 21 | 23 | 6 | 8 | 42 | 67.43848 | 0.2895962 | 0.1527158 | 956.9962 | 0 | 0 | 0 |  | Fe-Cr-Ni-Co-Ti
5354 | 26 | 20 | 9 | 9 | 36 | 68.98746 | 0.2910057 | 0.1566427 | 1019.091 | 0 | 0 | 0 |  | Fe-Cr-Ni-Co-Ti
5355 | 28 | 18 | 13 | 11 | 29 | 71.2023 | 0.2916189 | 0.1551247 | 1038.354 | 0 | 0 | 0 |  | Fe-Cr-Ni-Co-Ti
5356 | 30 | 16 | 18 | 12 | 24 | 72.76952 | 0.2929558 | 0.1513618 | 1026.21 | 0 | 0 | 0 |  | Fe-Cr-Ni-Co-Ti
5357 | 31 | 13 | 25 | 14 | 18 | 74.46797 | 0.2953284 | 0.1424235 | 963.0511 | 1 | 0 | 0 |  | Fe-Cr-Ni-Co-Ti
5358 | 30 | 10 | 32 | 15 | 13 | 75.64768 | 0.2979095 | 0.1286867 | 843.8943 | 1 | 0 | 0 |  | Fe-Cr-Ni-Co-Ti
5359 | 26 | 8 | 42 | 15 | 8 | 77.09875 | 0.3002381 | 0.1079808 | 660.062 | 1 | 1 | 1 | 660.062 | Fe-Cr-Ni-Co-Ti
5360 | 19 | 6 | 55 | 15 | 5 | 77.44634 | 0.3036904 | 0.09042783 | 504.1036 | 1 | 1 | 1 | 504.1036 | Fe-Cr-Ni-Co-Ti
5361 | 21 | 17 | 3 | 7 | 52 | 62.10139 | 0.2968311 | 0.1490585 | 859.8651 | 0 | 0 | 0 |  | Fe-Cr-Ni-Co-Ti
5362 | 28 | 16 | 6 | 7 | 43 | 65.18308 | 0.295521 | 0.1577771 | 979.8949 | 0 | 0 | 0 |  | Fe-Cr-Ni-Co-Ti
5363 | 33 | 15 | 9 | 7 | 36 | 67.65641 | 0.2948334 | 0.1602862 | 1039.904 | 0 | 0 | 0 |  | Fe-Cr-Ni-Co-Ti
5364 | 36 | 13 | 14 | 8 | 30 | 69.54029 | 0.2958151 | 0.1593529 | 1062.495 | 0 | 0 | 0 |  | Fe-Cr-Ni-Co-Ti
5365 | 38 | 11 | 19 | 9 | 24 | 71.41664 | 0.2968104 | 0.153886 | 1038.382 | 0 | 0 | 0 |  | Fe-Cr-Ni-Co-Ti
5366 | 38 | 9 | 25 | 10 | 18 | 73.28309 | 0.2980665 | 0.1433558 | 960.6056 | 1 | 0 | 0 |  | Fe-Cr-Ni-Co-Ti
5367 | 37 | 7 | 33 | 11 | 12 | 75.26694 | 0.2997154 | 0.1250396 | 805.8202 | 1 | 0 | 0 |  | Fe-Cr-Ni-Co-Ti
5368 | 32 | 5 | 44 | 12 | 7 | 76.686 | 0.3023194 | 0.1021091 | 603.702 | 1 | 1 | 1 | 603.702 | Fe-Cr-Ni-Co-Ti
5369 | 23 | 4 | 57 | 12 | 4 | 77.30582 | 0.3050312 | 0.08162158 | 428.4592 | 1 | 1 | 1 | 428.4592 | Fe-Cr-Ni-Co-Ti
5370 | 37 | 10 | 6 | 5 | 42 | 64.03798 | 0.2998449 | 0.1630751 | 1017.241 | 0 | 0 | 0 |  | Fe-Cr-Ni-Co-Ti
5371 | 41 | 10 | 9 | 5 | 35 | 66.75636 | 0.2983364 | 0.1638897 | 1065.588 | 0 | 0 | 0 |  | Fe-Cr-Ni-Co-Ti
5372 | 44 | 9 | 13 | 6 | 28 | 69.29894 | 0.2979984 | 0.1600503 | 1067.952 | 0 | 0 | 0 |  | Fe-Cr-Ni-Co-Ti
5373 | 45 | 8 | 18 | 7 | 22 | 71.49174 | 0.2981857 | 0.1520898 | 1022.187 | 0 | 0 | 0 |  | Fe-Cr-Ni-Co-Ti
5374 | 45 | 6 | 25 | 8 | 16 | 73.41847 | 0.2996167 | 0.1385394 | 915.9084 | 1 | 0 | 0 |  | Fe-Cr-Ni-Co-Ti
5375 | 43 | 5 | 32 | 9 | 11 | 75.26576 | 0.300542 | 0.12109 | 767.5773 | 1 | 1 | 1 | 767.5773 | Fe-Cr-Ni-Co-Ti
5376 | 38 | 3 | 43 | 11 | 6 | 76.72211 | 0.3031754 | 0.09527747 | 542.6357 | 1 | 1 | 1 | 542.6357 | Fe-Cr-Ni-Co-Ti
5377 | 50 | 6 | 9 | 3 | 32 | 66.98085 | 0.300394 | 0.164854 | 1081.526 | 0 | 0 | 0 |  | Fe-Cr-Ni-Co-Ti
5378 | 52 | 6 | 13 | 4 | 25 | 69.84898 | 0.2992425 | 0.1574286 | 1051.94 | 0 | 0 | 0 |  | Fe-Cr-Ni-Co-Ti
5379 | 53 | 5 | 18 | 5 | 19 | 72.08871 | 0.2994277 | 0.1461345 | 972.675 | 0 | 0 | 0 |  | Fe-Cr-Ni-Co-Ti
5380 | 53 | 4 | 23 | 6 | 13 | 74.40711 | 0.2996785 | 0.1279906 | 823.2563 | 0 | 0 | 0 |  | Fe-Cr-Ni-Co-Ti
5381 | 50 | 4 | 30 | 8 | 8 | 76.67164 | 0.299862 | 0.105821 | 635.0351 | 1 | 1 | 1 | 635.0351 | Fe-Cr-Ni-Co-Ti
5382 | 33 | 47 | 3 | 12 | 5 | 93.50284 | 0.2583575 | 0.08179849 | 485.2342 | 0 | 0 | 0 |  | Fe-Cr-Ni-Co-Ti
5383 | 39 | 40 | 5 | 11 | 5 | 91.12247 | 0.2644819 | 0.08331802 | 491.1326 | 0 | 0 | 0 |  | Fe-Cr-Ni-Co-Ti
5384 | 44 | 34 | 7 | 10 | 4 | 89.76913 | 0.2692045 | 0.0775995 | 435.5837 | 0 | 0 | 0 |  | Fe-Cr-Ni-Co-Ti
5385 | 49 | 27 | 11 | 9 | 4 | 87.22343 | 0.2759399 | 0.07848718 | 435.148 | 0 | 0 | 0 |  | Fe-Cr-Ni-Co-Ti
5386 | 53 | 22 | 14 | 7 | 3 | 86.11812 | 0.2799822 | 0.07049193 | 363.8237 | 0 | 1 | 0 |  | Fe-Cr-Ni-Co-Ti
5387 | 21 | 51 | 3 | 19 | 6 | 94.1157 | 0.2562493 | 0.08667454 | 534.1135 | 0 | 0 | 0 |  | Fe-Cr-Ni-Co-Ti
5388 | 27 | 44 | 5 | 17 | 7 | 91.13391 | 0.2625577 | 0.09357365 | 587.7884 | 0 | 0 | 0 |  | Fe-Cr-Ni-Co-Ti
5389 | 32 | 38 | 7 | 16 | 8 | 88.43944 | 0.2683938 | 0.0998429 | 636.3794 | 0 | 0 | 0 |  | Fe-Cr-Ni-Co-Ti
5390 | 36 | 32 | 10 | 14 | 8 | 86.46082 | 0.2734821 | 0.1015291 | 643.2399 | 0 | 0 | 0 |  | Fe-Cr-Ni-Co-Ti
5391 | 40 | 26 | 14 | 11 | 9 | 83.82039 | 0.2791834 | 0.1079357 | 690.8659 | 0 | 0 | 0 |  | Fe-Cr-Ni-Co-Ti
5392 | 44 | 21 | 18 | 9 | 8 | 82.62773 | 0.2835742 | 0.1045991 | 653.169 | 0 | 0 | 0 |  | Fe-Cr-Ni-Co-Ti
5393 | 46 | 16 | 23 | 7 | 7 | 81.37578 | 0.2881137 | 0.1000884 | 605.1756 | 0 | 0 | 0 |  | Fe-Cr-Ni-Co-Ti
5394 | 12 | 52 | 3 | 29 | 4 | 95.60168 | 0.2561606 | 0.07554888 | 439.2225 | 0 | 0 | 0 |  | Fe-Cr-Ni-Co-Ti
5395 | 16 | 46 | 4 | 27 | 8 | 91.0068 | 0.262634 | 0.09784192 | 630.8256 | 0 | 0 | 0 |  | Fe-Cr-Ni-Co-Ti
5396 | 21 | 39 | 6 | 24 | 10 | 87.5956 | 0.2687763 | 0.1077876 | 710.8621 | 0 | 0 | 0 |  | Fe-Cr-Ni-Co-Ti
5397 | 25 | 34 | 9 | 21 | 12 | 84.72428 | 0.2739597 | 0.1165679 | 781.212 | 0 | 0 | 0 |  | Fe-Cr-Ni-Co-Ti
5398 | 28 | 29 | 13 | 17 | 13 | 82.49015 | 0.2785179 | 0.1219837 | 820.1965 | 0 | 0 | 0 |  | Fe-Cr-Ni-Co-Ti
5399 | 31 | 24 | 17 | 14 | 14 | 80.23897 | 0.2833944 | 0.1273823 | 858.2587 | 1 | 0 | 0 |  | Fe-Cr-Ni-Co-Ti
5400 | 34 | 19 | 23 | 11 | 13 | 78.96707 | 0.2880801 | 0.1269154 | 845.7242 | 1 | 0 | 0 |  | Fe-Cr-Ni-Co-Ti
5401 | 36 | 15 | 29 | 8 | 12 | 77.99771 | 0.291936 | 0.1253556 | 824.4145 | 1 | 0 | 0 |  | Fe-Cr-Ni-Co-Ti
5402 | 37 | 12 | 36 | 6 | 9 | 78.33709 | 0.2947074 | 0.112858 | 709.0178 | 1 | 1 | 1 | 709.0178 | Fe-Cr-Ni-Co-Ti
5403 | 10 | 43 | 3 | 38 | 6 | 91.25466 | 0.2654916 | 0.08937355 | 554.0448 | 0 | 0 | 0 |  | Fe-Cr-Ni-Co-Ti
5404 | 13 | 38 | 4 | 34 | 10 | 87.29465 | 0.2702929 | 0.1080452 | 714.4926 | 0 | 0 | 0 |  | Fe-Cr-Ni-Co-Ti
5405 | 16 | 33 | 7 | 29 | 14 | 83.32558 | 0.2756681 | 0.1225331 | 832.7379 | 0 | 0 | 0 |  | Fe-Cr-Ni-Co-Ti
5406 | 19 | 29 | 10 | 25 | 17 | 80.35785 | 0.2801665 | 0.131854 | 903.6014 | 0 | 0 | 0 |  | Fe-Cr-Ni-Co-Ti
5407 | 21 | 25 | 15 | 20 | 19 | 77.92224 | 0.2844746 | 0.1387488 | 951.96 | 0 | 0 | 0 |  | Fe-Cr-Ni-Co-Ti
5408 | 24 | 21 | 20 | 16 | 19 | 76.52513 | 0.2883016 | 0.1416483 | 969.5488 | 0 | 0 | 0 |  | Fe-Cr-Ni-Co-Ti
5409 | 26 | 17 | 26 | 12 | 18 | 75.5257 | 0.2920196 | 0.14279 | 972.8904 | 1 | 0 | 0 |  | Fe-Cr-Ni-Co-Ti
5410 | 28 | 13 | 34 | 9 | 17 | 74.57444 | 0.2962895 | 0.1435064 | 974.5067 | 1 | 0 | 0 |  | Fe-Cr-Ni-Co-Ti
5411 | 28 | 11 | 43 | 6 | 12 | 76.04089 | 0.297962 | 0.1283356 | 841.421 | 1 | 0 | 0 |  | Fe-Cr-Ni-Co-Ti
5412 | 8 | 35 | 3 | 45 | 9 | 86.75674 | 0.2739776 | 0.1052263 | 687.9824 | 0 | 0 | 0 |  | Fe-Cr-Ni-Co-Ti
5413 | 10 | 31 | 5 | 39 | 14 | 82.64348 | 0.2782662 | 0.1231063 | 837.4353 | 0 | 0 | 0 |  | Fe-Cr-Ni-Co-Ti
5414 | 12 | 27 | 8 | 33 | 19 | 78.6444 | 0.2829694 | 0.136259 | 935.6408 | 0 | 0 | 0 |  | Fe-Cr-Ni-Co-Ti
5415 | 14 | 24 | 12 | 28 | 22 | 76.12115 | 0.2866467 | 0.143433 | 983.6564 | 0 | 0 | 0 |  | Fe-Cr-Ni-Co-Ti
5416 | 16 | 20 | 17 | 23 | 24 | 73.78313 | 0.2909513 | 0.1493673 | 1019.363 | 0 | 0 | 0 |  | Fe-Cr-Ni-Co-Ti
5417 | 18 | 17 | 22 | 18 | 25 | 72.25481 | 0.2941259 | 0.1537486 | 1046.393 | 0 | 0 | 0 |  | Fe-Cr-Ni-Co-Ti
5418 | 20 | 13 | 30 | 13 | 24 | 71.22964 | 0.2981511 | 0.1574094 | 1073.398 | 1 | 0 | 0 |  | Fe-Cr-Ni-Co-Ti
5419 | 20 | 11 | 38 | 9 | 22 | 71.23828 | 0.3003665 | 0.1569494 | 1071.91 | 1 | 0 | 0 |  | Fe-Cr-Ni-Co-Ti
5420 | 20 | 8 | 50 | 6 | 16 | 72.68322 | 0.3031637 | 0.1448595 | 974.2505 | 1 | 0 | 0 |  | Fe-Cr-Ni-Co-Ti
5421 | 7 | 25 | 3 | 50 | 14 | 80.68611 | 0.2843201 | 0.1248195 | 845.6158 | 1 | 0 | 0 |  | Fe-Cr-Ni-Co-Ti
5422 | 8 | 23 | 6 | 42 | 21 | 76.3941 | 0.2877564 | 0.1409713 | 967.0528 | 0 | 0 | 0 |  | Fe-Cr-Ni-Co-Ti
5423 | 9 | 20 | 9 | 36 | 26 | 73.00676 | 0.2915888 | 0.1493938 | 1013.886 | 0 | 0 | 0 |  | Fe-Cr-Ni-Co-Ti
5424 | 11 | 18 | 13 | 29 | 28 | 71.31523 | 0.2937702 | 0.1533476 | 1031.522 | 0 | 0 | 0 |  | Fe-Cr-Ni-Co-Ti
5425 | 12 | 16 | 18 | 24 | 30 | 69.7478 | 0.2964284 | 0.1575252 | 1053.884 | 0 | 0 | 0 |  | Fe-Cr-Ni-Co-Ti
5426 | 14 | 13 | 25 | 18 | 31 | 68.31064 | 0.2998352 | 0.1627181 | 1087.544 | 1 | 0 | 0 |  | Fe-Cr-Ni-Co-Ti
5427 | 15 | 10 | 32 | 13 | 30 | 67.51292 | 0.3028927 | 0.1667113 | 1117.427 | 1 | 0 | 0 |  | Fe-Cr-Ni-Co-Ti
5428 | 15 | 8 | 42 | 8 | 26 | 68.17568 | 0.304909 | 0.1658327 | 1121.983 | 1 | 0 | 0 |  | Fe-Cr-Ni-Co-Ti
5429 | 15 | 6 | 55 | 5 | 19 | 70.34539 | 0.3066788 | 0.155391 | 1053.604 | 1 | 0 | 0 |  | Fe-Cr-Ni-Co-Ti
5430 | 7 | 17 | 3 | 52 | 21 | 74.58424 | 0.2933691 | 0.1427794 | 973.8163 | 0 | 0 | 0 |  | Fe-Cr-Ni-Co-Ti
5431 | 7 | 16 | 6 | 43 | 28 | 70.9385 | 0.2957728 | 0.1523394 | 1023.683 | 0 | 0 | 0 |  | Fe-Cr-Ni-Co-Ti
5432 | 7 | 15 | 9 | 36 | 33 | 68.37089 | 0.2978378 | 0.156677 | 1031.155 | 0 | 0 | 0 |  | Fe-Cr-Ni-Co-Ti
5433 | 8 | 13 | 14 | 30 | 36 | 66.49819 | 0.3006019 | 0.1602138 | 1040.527 | 0 | 0 | 0 |  | Fe-Cr-Ni-Co-Ti
5434 | 9 | 11 | 19 | 24 | 38 | 64.97578 | 0.303109 | 0.1635832 | 1051.176 | 1 | 0 | 0 |  | Fe-Cr-Ni-Co-Ti
5435 | 10 | 9 | 25 | 18 | 38 | 64.09162 | 0.3053412 | 0.1680725 | 1080.189 | 1 | 0 | 0 |  | Fe-Cr-Ni-Co-Ti
5436 | 11 | 7 | 33 | 12 | 37 | 63.65245 | 0.3075989 | 0.1725919 | 1117.969 | 1 | 0 | 0 |  | Fe-Cr-Ni-Co-Ti
5437 | 12 | 5 | 44 | 7 | 32 | 64.70584 | 0.3094018 | 0.1747298 | 1159.724 | 1 | 0 | 0 |  | Fe-Cr-Ni-Co-Ti
5438 | 12 | 4 | 57 | 4 | 23 | 67.76945 | 0.3098525 | 0.1659715 | 1125.744 | 1 | 0 | 0 |  | Fe-Cr-Ni-Co-Ti
5439 | 5 | 10 | 6 | 42 | 37 | 65.30583 | 0.3033128 | 0.1593981 | 1021.94 | 0 | 0 | 0 |  | Fe-Cr-Ni-Co-Ti
5440 | 5 | 10 | 9 | 35 | 41 | 63.6412 | 0.3042621 | 0.1602071 | 1003.309 | 0 | 0 | 0 |  | Fe-Cr-Ni-Co-Ti
5441 | 6 | 9 | 13 | 28 | 44 | 62.11266 | 0.305937 | 0.1615643 | 992.2259 | 1 | 0 | 0 |  | Fe-Cr-Ni-Co-Ti
5442 | 7 | 8 | 18 | 22 | 45 | 61.3193 | 0.3073459 | 0.1642573 | 1003.957 | 1 | 0 | 0 |  | Fe-Cr-Ni-Co-Ti
5443 | 8 | 6 | 25 | 16 | 45 | 60.54722 | 0.3096977 | 0.1693349 | 1038.574 | 1 | 0 | 0 |  | Fe-Cr-Ni-Co-Ti
5444 | 9 | 5 | 32 | 11 | 43 | 60.78723 | 0.3107462 | 0.1737793 | 1083.793 | 1 | 0 | 0 |  | Fe-Cr-Ni-Co-Ti
5445 | 11 | 3 | 43 | 6 | 38 | 61.90981 | 0.3123523 | 0.1791526 | 1157.031 | 1 | 0 | 0 |  | Fe-Cr-Ni-Co-Ti
5446 | 3 | 6 | 9 | 32 | 50 | 59.17146 | 0.3099179 | 0.158612 | 926.9883 | 1 | 0 | 0 |  | Fe-Cr-Ni-Co-Ti
5447 | 4 | 6 | 13 | 25 | 52 | 58.3776 | 0.310472 | 0.1588474 | 915.0757 | 1 | 0 | 0 |  | Fe-Cr-Ni-Co-Ti
5448 | 5 | 5 | 18 | 19 | 53 | 57.62856 | 0.3118845 | 0.1616436 | 926.6298 | 1 | 0 | 0 |  | Fe-Cr-Ni-Co-Ti
5449 | 6 | 4 | 23 | 13 | 53 | 57.0461 | 0.3131885 | 0.1652174 | 946.8697 | 1 | 0 | 0 |  | Fe-Cr-Ni-Co-Ti
5450 | 8 | 4 | 30 | 8 | 50 | 58.06155 | 0.3129056 | 0.1712838 | 1015.336 | 1 | 0 | 0 |  | Fe-Cr-Ni-Co-Ti
5451 | 3 | 47 | 33 | 12 | 5 | 92.02434 | 0.2647592 | 0.08799321 | 541.573 | 1 | 0 | 0 |  | Fe-Cr-Ni-Co-Ti
5452 | 5 | 40 | 39 | 11 | 5 | 89.41653 | 0.2717568 | 0.09008581 | 551.4172 | 1 | 0 | 0 |  | Fe-Cr-Ni-Co-Ti
5453 | 7 | 34 | 44 | 10 | 4 | 87.87045 | 0.2772157 | 0.08488904 | 497.3347 | 1 | 1 | 1 | 497.3347 | Fe-Cr-Ni-Co-Ti
5454 | 11 | 27 | 49 | 9 | 4 | 85.25617 | 0.2841078 | 0.08499065 | 488.4657 | 1 | 1 | 1 | 488.4657 | Fe-Cr-Ni-Co-Ti
5455 | 14 | 22 | 53 | 7 | 3 | 84.05688 | 0.288462 | 0.07657482 | 410.3162 | 1 | 1 | 1 | 410.3162 | Fe-Cr-Ni-Co-Ti
5456 | 3 | 51 | 21 | 19 | 6 | 93.23555 | 0.2600852 | 0.09045324 | 569.5757 | 1 | 0 | 0 |  | Fe-Cr-Ni-Co-Ti
5457 | 5 | 44 | 27 | 17 | 7 | 90.03639 | 0.2672606 | 0.09804277 | 629.6957 | 1 | 0 | 0 |  | Fe-Cr-Ni-Co-Ti
5458 | 7 | 38 | 32 | 16 | 8 | 87.18268 | 0.2736998 | 0.1046425 | 681.0941 | 1 | 0 | 0 |  | Fe-Cr-Ni-Co-Ti
5459 | 10 | 32 | 36 | 14 | 8 | 85.12232 | 0.2790677 | 0.1063835 | 687.6205 | 1 | 0 | 0 |  | Fe-Cr-Ni-Co-Ti
5460 | 14 | 26 | 40 | 11 | 9 | 82.46044 | 0.2847839 | 0.112214 | 729.5634 | 1 | 0 | 0 |  | Fe-Cr-Ni-Co-Ti
5461 | 18 | 21 | 44 | 9 | 8 | 81.25315 | 0.2891831 | 0.1080506 | 683.3478 | 1 | 1 | 1 | 683.3478 | Fe-Cr-Ni-Co-Ti
5462 | 23 | 16 | 46 | 7 | 7 | 80.1344 | 0.2931329 | 0.1027833 | 627.7688 | 1 | 1 | 1 | 627.7688 | Fe-Cr-Ni-Co-Ti
5463 | 3 | 52 | 12 | 29 | 4 | 95.16538 | 0.258076 | 0.07744676 | 456.2374 | 0 | 0 | 0 |  | Fe-Cr-Ni-Co-Ti
5464 | 4 | 46 | 16 | 27 | 8 | 90.41527 | 0.2651726 | 0.1000905 | 652.3146 | 1 | 0 | 0 |  | Fe-Cr-Ni-Co-Ti
5465 | 6 | 39 | 21 | 24 | 10 | 86.83374 | 0.271992 | 0.110949 | 740.9352 | 1 | 0 | 0 |  | Fe-Cr-Ni-Co-Ti
5466 | 9 | 34 | 25 | 21 | 12 | 83.9072 | 0.2773652 | 0.119817 | 811.9023 | 1 | 0 | 0 |  | Fe-Cr-Ni-Co-Ti
5467 | 13 | 29 | 28 | 17 | 13 | 81.70719 | 0.2817496 | 0.1251029 | 849.3714 | 1 | 0 | 0 |  | Fe-Cr-Ni-Co-Ti
5468 | 17 | 24 | 31 | 14 | 14 | 79.49933 | 0.2864175 | 0.1299708 | 882.0926 | 1 | 0 | 0 |  | Fe-Cr-Ni-Co-Ti
5469 | 23 | 19 | 34 | 11 | 13 | 78.37992 | 0.290459 | 0.1279688 | 855.1356 | 1 | 0 | 0 |  | Fe-Cr-Ni-Co-Ti
5470 | 29 | 15 | 36 | 8 | 12 | 77.62098 | 0.2934515 | 0.1249301 | 820.5104 | 1 | 0 | 0 |  | Fe-Cr-Ni-Co-Ti
5471 | 36 | 12 | 37 | 6 | 9 | 78.28302 | 0.294924 | 0.1118418 | 700.6425 | 1 | 1 | 1 | 700.6425 | Fe-Cr-Ni-Co-Ti
5472 | 3 | 43 | 10 | 38 | 6 | 90.90554 | 0.2669874 | 0.09075691 | 566.7268 | 0 | 0 | 0 |  | Fe-Cr-Ni-Co-Ti
5473 | 4 | 38 | 13 | 34 | 10 | 86.83217 | 0.2722419 | 0.1101377 | 734.333 | 1 | 0 | 0 |  | Fe-Cr-Ni-Co-Ti
5474 | 7 | 33 | 16 | 29 | 14 | 82.85495 | 0.2776239 | 0.1247938 | 854.1994 | 1 | 0 | 0 |  | Fe-Cr-Ni-Co-Ti
5475 | 10 | 29 | 19 | 25 | 17 | 79.88622 | 0.282108 | 0.1338988 | 922.7874 | 1 | 0 | 0 |  | Fe-Cr-Ni-Co-Ti
5476 | 15 | 25 | 21 | 20 | 19 | 77.60478 | 0.2857719 | 0.1399585 | 963.1632 | 1 | 0 | 0 |  | Fe-Cr-Ni-Co-Ti
5477 | 20 | 21 | 24 | 16 | 19 | 76.31177 | 0.2891678 | 0.1421435 | 974.034 | 1 | 0 | 0 |  | Fe-Cr-Ni-Co-Ti
5478 | 26 | 17 | 26 | 12 | 18 | 75.5257 | 0.2920196 | 0.1418561 | 964.4792 | 1 | 0 | 0 |  | Fe-Cr-Ni-Co-Ti
5479 | 34 | 13 | 28 | 9 | 17 | 74.89641 | 0.2950001 | 0.1402698 | 945.3038 | 1 | 0 | 0 |  | Fe-Cr-Ni-Co-Ti
5480 | 43 | 11 | 28 | 6 | 12 | 76.85547 | 0.2947095 | 0.1240635 | 804.7887 | 1 | 0 | 0 |  | Fe-Cr-Ni-Co-Ti
5481 | 3 | 35 | 8 | 45 | 9 | 86.50079 | 0.2750502 | 0.1062331 | 697.2877 | 1 | 0 | 0 |  | Fe-Cr-Ni-Co-Ti
5482 | 5 | 31 | 10 | 39 | 14 | 82.38079 | 0.2793533 | 0.1244075 | 849.7374 | 0 | 0 | 0 |  | Fe-Cr-Ni-Co-Ti
5483 | 8 | 27 | 12 | 33 | 19 | 78.43151 | 0.2838421 | 0.1374121 | 946.4626 | 0 | 0 | 0 |  | Fe-Cr-Ni-Co-Ti
5484 | 12 | 24 | 14 | 28 | 22 | 76.01495 | 0.2870797 | 0.1437935 | 986.9731 | 0 | 0 | 0 |  | Fe-Cr-Ni-Co-Ti
5485 | 17 | 20 | 16 | 23 | 24 | 73.83666 | 0.2907344 | 0.1487729 | 1014.044 | 0 | 0 | 0 |  | Fe-Cr-Ni-Co-Ti
5486 | 22 | 17 | 18 | 18 | 25 | 72.47012 | 0.2932566 | 0.151946 | 1030.349 | 0 | 0 | 0 |  | Fe-Cr-Ni-Co-Ti
5487 | 30 | 13 | 20 | 13 | 24 | 71.77195 | 0.2959752 | 0.1529406 | 1033.702 | 0 | 0 | 0 |  | Fe-Cr-Ni-Co-Ti
5488 | 38 | 11 | 20 | 9 | 22 | 72.2182 | 0.2964497 | 0.1507098 | 1016.952 | 0 | 0 | 0 |  | Fe-Cr-Ni-Co-Ti
5489 | 50 | 8 | 20 | 6 | 16 | 74.3257 | 0.2966424 | 0.1374427 | 910.6809 | 1 | 0 | 0 |  | Fe-Cr-Ni-Co-Ti
5490 | 3 | 25 | 7 | 50 | 14 | 80.473 | 0.2851915 | 0.1259311 | 855.8109 | 1 | 0 | 0 |  | Fe-Cr-Ni-Co-Ti
5491 | 6 | 23 | 8 | 42 | 21 | 76.28766 | 0.2881893 | 0.1414413 | 971.3161 | 0 | 0 | 0 |  | Fe-Cr-Ni-Co-Ti
5492 | 9 | 20 | 9 | 36 | 26 | 73.00676 | 0.2915888 | 0.1493607 | 1013.6 | 0 | 0 | 0 |  | Fe-Cr-Ni-Co-Ti
5493 | 13 | 18 | 11 | 29 | 28 | 71.42376 | 0.2933309 | 0.1529651 | 1028.44 | 0 | 0 | 0 |  | Fe-Cr-Ni-Co-Ti
5494 | 18 | 16 | 12 | 24 | 30 | 70.07119 | 0.2951218 | 0.1556854 | 1038.082 | 0 | 0 | 0 |  | Fe-Cr-Ni-Co-Ti
5495 | 25 | 13 | 14 | 18 | 31 | 68.90056 | 0.2974599 | 0.1585538 | 1051.64 | 0 | 0 | 0 |  | Fe-Cr-Ni-Co-Ti
5496 | 32 | 10 | 15 | 13 | 30 | 68.43842 | 0.2991818 | 0.1602427 | 1062.13 | 0 | 0 | 0 |  | Fe-Cr-Ni-Co-Ti
5497 | 42 | 8 | 15 | 8 | 26 | 69.66742 | 0.298959 | 0.1574467 | 1050.712 | 0 | 0 | 0 |  | Fe-Cr-Ni-Co-Ti
5498 | 55 | 6 | 15 | 5 | 19 | 72.54506 | 0.297968 | 0.1455029 | 969.6747 | 0 | 0 | 0 |  | Fe-Cr-Ni-Co-Ti
5499 | 3 | 17 | 7 | 52 | 21 | 74.36861 | 0.2942366 | 0.1437438 | 982.279 | 0 | 0 | 0 |  | Fe-Cr-Ni-Co-Ti
5500 | 6 | 16 | 7 | 43 | 28 | 70.88451 | 0.2959903 | 0.1525918 | 1025.848 | 0 | 0 | 0 |  | Fe-Cr-Ni-Co-Ti
5501 | 9 | 15 | 7 | 36 | 33 | 68.47884 | 0.2974018 | 0.1561169 | 1026.477 | 0 | 0 | 0 |  | Fe-Cr-Ni-Co-Ti
5502 | 14 | 13 | 8 | 30 | 36 | 66.81943 | 0.2993042 | 0.1581964 | 1023.685 | 0 | 0 | 0 |  | Fe-Cr-Ni-Co-Ti
5503 | 19 | 11 | 9 | 24 | 38 | 65.51199 | 0.3009429 | 0.1602297 | 1023.786 | 0 | 0 | 0 |  | Fe-Cr-Ni-Co-Ti
5504 | 25 | 9 | 10 | 18 | 38 | 64.90589 | 0.3020565 | 0.1626298 | 1036.176 | 0 | 0 | 0 |  | Fe-Cr-Ni-Co-Ti
5505 | 33 | 7 | 11 | 12 | 37 | 64.85099 | 0.3027791 | 0.1648629 | 1055.458 | 0 | 0 | 0 |  | Fe-Cr-Ni-Co-Ti
5506 | 44 | 5 | 12 | 7 | 32 | 66.46073 | 0.3023982 | 0.1647132 | 1077.668 | 0 | 0 | 0 |  | Fe-Cr-Ni-Co-Ti
5507 | 57 | 4 | 12 | 4 | 23 | 70.25222 | 0.3000316 | 0.1543319 | 1028.571 | 0 | 0 | 0 |  | Fe-Cr-Ni-Co-Ti
5508 | 6 | 10 | 5 | 42 | 37 | 65.36017 | 0.3030941 | 0.1591071 | 1019.626 | 0 | 0 | 0 |  | Fe-Cr-Ni-Co-Ti
5509 | 9 | 10 | 5 | 35 | 41 | 63.85775 | 0.3033859 | 0.1590017 | 993.9175 | 0 | 0 | 0 |  | Fe-Cr-Ni-Co-Ti
5510 | 13 | 9 | 6 | 28 | 44 | 62.491 | 0.3044011 | 0.1593763 | 975.511 | 0 | 0 | 0 |  | Fe-Cr-Ni-Co-Ti
5511 | 18 | 8 | 7 | 22 | 45 | 61.91384 | 0.3049304 | 0.1604843 | 975.1976 | 0 | 0 | 0 |  | Fe-Cr-Ni-Co-Ti
5512 | 25 | 6 | 8 | 16 | 45 | 61.46833 | 0.3059616 | 0.1630483 | 990.5572 | 0 | 0 | 0 |  | Fe-Cr-Ni-Co-Ti
5513 | 32 | 5 | 9 | 11 | 43 | 62.03735 | 0.3056927 | 0.1657039 | 1021.561 | 0 | 0 | 0 |  | Fe-Cr-Ni-Co-Ti
5514 | 43 | 3 | 11 | 6 | 38 | 63.64552 | 0.3053988 | 0.1686152 | 1073.604 | 0 | 0 | 0 |  | Fe-Cr-Ni-Co-Ti
5515 | 9 | 6 | 3 | 32 | 50 | 59.49521 | 0.3085973 | 0.156626 | 912.6606 | 0 | 0 | 0 |  | Fe-Cr-Ni-Co-Ti
5516 | 13 | 6 | 4 | 25 | 52 | 58.8618 | 0.3084894 | 0.1557866 | 893.1881 | 0 | 0 | 0 |  | Fe-Cr-Ni-Co-Ti
5517 | 18 | 5 | 5 | 19 | 53 | 58.32768 | 0.3090183 | 0.1566727 | 891.0606 | 0 | 0 | 0 |  | Fe-Cr-Ni-Co-Ti
5518 | 23 | 4 | 6 | 13 | 53 | 57.96966 | 0.3094001 | 0.1591745 | 904.3093 | 0 | 0 | 0 |  | Fe-Cr-Ni-Co-Ti
5519 | 30 | 4 | 8 | 8 | 50 | 59.24951 | 0.3080575 | 0.1632203 | 956.2316 | 0 | 0 | 0 |  | Fe-Cr-Ni-Co-Ti
5520 | 33 | 47 | 5 | 12 | 3 | 94.66221 | 0.2581856 | 0.06864267 | 372.6086 | 0 | 0 | 0 |  | Fe-Cr-Ni-Co-Ti
5521 | 39 | 40 | 5 | 11 | 5 | 91.12247 | 0.2644819 | 0.08331802 | 491.1326 | 0 | 0 | 0 |  | Fe-Cr-Ni-Co-Ti
5522 | 44 | 34 | 4 | 10 | 7 | 88.1106 | 0.2694682 | 0.09534687 | 589.7783 | 0 | 0 | 0 |  | Fe-Cr-Ni-Co-Ti
5523 | 49 | 27 | 4 | 9 | 11 | 83.56072 | 0.2765543 | 0.1143589 | 747.9031 | 0 | 0 | 0 |  | Fe-Cr-Ni-Co-Ti
5524 | 53 | 22 | 3 | 7 | 14 | 80.46308 | 0.2809622 | 0.1258228 | 838.0359 | 0 | 0 | 0 |  | Fe-Cr-Ni-Co-Ti
5525 | 21 | 51 | 6 | 19 | 3 | 95.87257 | 0.2559918 | 0.06870191 | 377.7742 | 0 | 0 | 0 |  | Fe-Cr-Ni-Co-Ti
5526 | 27 | 44 | 7 | 17 | 5 | 92.26044 | 0.2623847 | 0.08327502 | 496.3935 | 0 | 0 | 0 |  | Fe-Cr-Ni-Co-Ti
5527 | 32 | 38 | 8 | 16 | 7 | 88.97734 | 0.2683075 | 0.09528265 | 595.6678 | 0 | 0 | 0 |  | Fe-Cr-Ni-Co-Ti
5528 | 36 | 32 | 8 | 14 | 10 | 85.41252 | 0.2736574 | 0.1097785 | 716.4404 | 0 | 0 | 0 |  | Fe-Cr-Ni-Co-Ti
5529 | 40 | 26 | 9 | 11 | 14 | 81.32151 | 0.279625 | 0.1253868 | 842.6256 | 0 | 0 | 0 |  | Fe-Cr-Ni-Co-Ti
5530 | 44 | 21 | 8 | 9 | 18 | 77.79212 | 0.2844623 | 0.1374606 | 932.9922 | 0 | 0 | 0 |  | Fe-Cr-Ni-Co-Ti
5531 | 46 | 16 | 7 | 7 | 23 | 73.8595 | 0.2895578 | 0.1489657 | 1007.217 | 0 | 0 | 0 |  | Fe-Cr-Ni-Co-Ti
5532 | 12 | 52 | 4 | 29 | 3 | 96.19827 | 0.2560747 | 0.06882824 | 381.5047 | 0 | 0 | 0 |  | Fe-Cr-Ni-Co-Ti
5533 | 16 | 46 | 8 | 27 | 4 | 93.25975 | 0.262291 | 0.07746132 | 449.3004 | 0 | 0 | 0 |  | Fe-Cr-Ni-Co-Ti
5534 | 21 | 39 | 10 | 24 | 6 | 89.77254 | 0.2684273 | 0.09082947 | 559.0378 | 0 | 0 | 0 |  | Fe-Cr-Ni-Co-Ti
5535 | 25 | 34 | 12 | 21 | 9 | 86.27047 | 0.2736988 |  |  | 1 | 0 | 0 |  | Fe-Cr-Ni-Co-Ti
5536 | 28 | 29 | 13 | 17 | 13 | 82.49015 | 0.2785179 | 0.1219837 | 820.1965 | 0 | 0 | 0 |  | Fe-Cr-Ni-Co-Ti
5537 | 31 | 24 | 14 | 14 | 17 | 78.81068 | 0.2836613 | 0.1348327 | 918.9544 | 0 | 0 | 0 |  | Fe-Cr-Ni-Co-Ti
5538 | 34 | 19 | 13 | 11 | 23 | 74.41093 | 0.2889755 | 0.1486162 | 1012.303 | 0 | 0 | 0 |  | Fe-Cr-Ni-Co-Ti
5539 | 36 | 15 | 12 | 8 | 29 | 70.55572 | 0.2934667 | 0.1579314 | 1058.147 | 0 | 0 | 0 |  | Fe-Cr-Ni-Co-Ti
5540 | 37 | 12 | 9 | 6 | 36 | 66.85803 | 0.2971493 | 0.1628016 | 1054.99 | 0 | 0 | 0 |  | Fe-Cr-Ni-Co-Ti
5541 | 10 | 43 | 6 | 38 | 3 | 92.98317 | 0.265231 | 0.07086869 | 392.1403 | 0 | 0 | 0 |  | Fe-Cr-Ni-Co-Ti
5542 | 13 | 38 | 10 | 34 | 4 | 90.63527 | 0.2697631 | 0.07911288 | 456.9504 | 1 | 0 | 0 |  | Fe-Cr-Ni-Co-Ti
5543 | 16 | 33 | 14 | 29 | 7 | 87.0076 | 0.2750454 | 0.09829973 | 619.0052 | 1 | 0 | 0 |  | Fe-Cr-Ni-Co-Ti
5544 | 19 | 29 | 17 | 25 | 10 | 83.835 | 0.2795461 | 0.1132027 | 745.5769 | 1 | 0 | 0 |  | Fe-Cr-Ni-Co-Ti
5545 | 21 | 25 | 19 | 20 | 15 | 79.80675 | 0.2841178 | 0.1302761 | 885.9226 | 1 | 0 | 0 |  | Fe-Cr-Ni-Co-Ti
5546 | 24 | 21 | 19 | 16 | 20 | 76.07321 | 0.2883913 | 0.1434202 | 982.1691 | 0 | 0 | 0 |  | Fe-Cr-Ni-Co-Ti
5547 | 26 | 17 | 18 | 12 | 26 | 72.02671 | 0.2927482 | 0.1548655 | 1049.128 | 0 | 0 | 0 |  | Fe-Cr-Ni-Co-Ti
5548 | 28 | 13 | 17 | 9 | 34 | 67.61655 | 0.2978169 | 0.1635115 | 1076.995 | 0 | 0 | 0 |  | Fe-Cr-Ni-Co-Ti
5549 | 28 | 11 | 12 | 6 | 43 | 63.562 | 0.3007851 | 0.1638878 | 1019.455 | 0 | 0 | 0 |  | Fe-Cr-Ni-Co-Ti
5550 | 8 | 35 | 9 | 45 | 3 | 90.08205 | 0.2734508 | 0.072213 | 396.3724 | 1 | 1 | 1 | 396.3724 | Fe-Cr-Ni-Co-Ti
5551 | 10 | 31 | 14 | 39 | 5 | 87.41882 | 0.2774632 | 0.08741418 | 521.4587 | 1 | 1 | 1 | 521.4587 | Fe-Cr-Ni-Co-Ti
5552 | 12 | 27 | 19 | 33 | 8 | 84.14402 | 0.2819812 | 0.1052631 | 673.1477 | 1 | 1 | 1 | 673.1477 | Fe-Cr-Ni-Co-Ti
5553 | 14 | 24 | 22 | 28 | 12 | 80.83236 | 0.2857523 | 0.1225494 | 820.7518 | 1 | 0 | 0 |  | Fe-Cr-Ni-Co-Ti
5554 | 16 | 20 | 24 | 23 | 17 | 76.91043 | 0.2903213 | 0.1381433 | 943.4055 | 1 | 0 | 0 |  | Fe-Cr-Ni-Co-Ti
5555 | 18 | 17 | 25 | 18 | 22 | 73.53739 | 0.2938546 | 0.1500583 | 1026.311 | 1 | 0 | 0 |  | Fe-Cr-Ni-Co-Ti
5556 | 20 | 13 | 24 | 13 | 30 | 68.79472 | 0.2986972 | 0.16272 | 1090.491 | 0 | 0 | 0 |  | Fe-Cr-Ni-Co-Ti
5557 | 20 | 11 | 22 | 9 | 38 | 64.98752 | 0.3018291 | 0.1673543 | 1078.543 | 0 | 0 | 0 |  | Fe-Cr-Ni-Co-Ti
5558 | 20 | 8 | 16 | 6 | 50 | 59.88299 | 0.3062883 | 0.1634892 | 965.7337 | 0 | 0 | 0 |  | Fe-Cr-Ni-Co-Ti
5559 | 7 | 25 | 14 | 50 | 3 | 86.49816 | 0.2833322 | 0.07296643 | 392.1053 | 1 | 1 | 1 | 392.1053 | Fe-Cr-Ni-Co-Ti
5560 | 8 | 23 | 21 | 42 | 6 | 83.75227 | 0.286415 | 0.09525666 | 579.3535 | 1 | 1 | 1 | 579.3535 | Fe-Cr-Ni-Co-Ti
5561 | 9 | 20 | 26 | 36 | 9 | 80.89671 | 0.2900596 | 0.1117643 | 719.9957 | 1 | 1 | 1 | 719.9957 | Fe-Cr-Ni-Co-Ti
5562 | 11 | 18 | 28 | 29 | 13 | 78.04873 | 0.2924021 | 0.1279658 | 856.4959 | 1 | 0 | 0 |  | Fe-Cr-Ni-Co-Ti
5563 | 12 | 16 | 30 | 24 | 18 | 74.84677 | 0.2953399 | 0.143359 | 979.0942 | 1 | 0 | 0 |  | Fe-Cr-Ni-Co-Ti
5564 | 14 | 13 | 31 | 18 | 25 | 70.70518 | 0.2992934 | 0.1582493 | 1078.51 | 1 | 0 | 0 |  | Fe-Cr-Ni-Co-Ti
5565 | 15 | 10 | 30 | 13 | 32 | 66.74297 | 0.3030761 | 0.1676779 | 1114.6 | 1 | 0 | 0 |  | Fe-Cr-Ni-Co-Ti
5566 | 15 | 8 | 26 | 8 | 42 | 62.20443 | 0.3063974 | 0.170454 | 1068.343 | 1 | 0 | 0 |  | Fe-Cr-Ni-Co-Ti
5567 | 15 | 6 | 19 | 5 | 55 | 57.42873 | 0.3100078 | 0.1617588 | 916.5168 | 0 | 0 | 0 |  | Fe-Cr-Ni-Co-Ti
5568 | 7 | 17 | 21 | 52 | 3 | 83.41724 | 0.2917508 | 0.07322146 | 383.735 | 1 | 1 | 1 | 383.735 | Fe-Cr-Ni-Co-Ti
5569 | 7 | 16 | 28 | 43 | 6 | 81.10125 | 0.2937853 | 0.09624165 | 576.6443 | 1 | 1 | 1 | 576.6443 | Fe-Cr-Ni-Co-Ti
5570 | 7 | 15 | 33 | 36 | 9 | 78.93314 | 0.2956609 |  |  | 1 | 1 | 1 |  | Fe-Cr-Ni-Co-Ti
5571 | 8 | 13 | 36 | 30 | 14 | 75.61403 | 0.2986166 | 0.1343715 | 902.6513 | 1 | 0 | 0 |  | Fe-Cr-Ni-Co-Ti
5572 | 9 | 11 | 38 | 24 | 19 | 72.4929 | 0.3013869 | 0.1495385 | 1020.41 | 1 | 0 | 0 |  | Fe-Cr-Ni-Co-Ti
5573 | 10 | 9 | 38 | 18 | 25 | 69.06326 | 0.3041462 | 0.1622606 | 1101.799 | 1 | 0 | 0 |  | Fe-Cr-Ni-Co-Ti
5574 | 11 | 7 | 37 | 12 | 33 | 65.11347 | 0.3072295 | 0.1720164 | 1137.314 | 1 | 0 | 0 |  | Fe-Cr-Ni-Co-Ti
5575 | 12 | 5 | 32 | 7 | 44 | 60.48837 | 0.3105142 | 0.1742131 | 1080.625 | 1 | 0 | 0 |  | Fe-Cr-Ni-Co-Ti
5576 | 12 | 4 | 23 | 4 | 57 | 56.04131 | 0.3130122 | 0.1629745 | 908.2423 | 0 | 0 | 0 |  | Fe-Cr-Ni-Co-Ti
5577 | 5 | 10 | 37 | 42 | 6 | 78.69661 | 0.3004841 | 0.09745103 | 575.3375 | 1 | 1 | 1 | 575.3375 | Fe-Cr-Ni-Co-Ti
5578 | 5 | 10 | 41 | 35 | 9 | 76.93051 | 0.3013345 | 0.1154551 | 731.5165 | 1 | 1 | 1 | 731.5165 | Fe-Cr-Ni-Co-Ti
5579 | 6 | 9 | 44 | 28 | 13 | 74.44174 | 0.3030912 | 0.1335402 | 885.5544 | 1 | 0 | 0 |  | Fe-Cr-Ni-Co-Ti
5580 | 7 | 8 | 45 | 22 | 18 | 71.65413 | 0.3048598 | 0.149978 | 1017.68 | 1 | 0 | 0 |  | Fe-Cr-Ni-Co-Ti
5581 | 8 | 6 | 45 | 16 | 25 | 67.84876 | 0.307848 | 0.1656053 | 1122.14 | 1 | 0 | 0 |  | Fe-Cr-Ni-Co-Ti
5582 | 9 | 5 | 43 | 11 | 32 | 64.67551 | 0.3097261 | 0.1741426 | 1155.119 | 1 | 0 | 0 |  | Fe-Cr-Ni-Co-Ti
5583 | 11 | 3 | 38 | 6 | 43 | 60.22141 | 0.312813 | 0.1779891 | 1115.144 | 1 | 0 | 0 |  | Fe-Cr-Ni-Co-Ti
5584 | 3 | 6 | 50 | 32 | 9 | 75.22172 | 0.3061372 | 0.1174412 | 738.4118 | 1 | 1 | 1 | 738.4118 | Fe-Cr-Ni-Co-Ti
5585 | 4 | 6 | 52 | 25 | 13 | 73.12664 | 0.3068685 | 0.1356815 | 895.7115 | 1 | 0 | 0 |  | Fe-Cr-Ni-Co-Ti
5586 | 5 | 5 | 53 | 19 | 18 | 70.36637 | 0.3086407 | 0.1526598 | 1032.014 | 1 | 0 | 0 |  | Fe-Cr-Ni-Co-Ti
5587 | 6 | 4 | 53 | 13 | 23 | 67.67819 | 0.310372 | 0.1647459 | 1114.516 | 1 | 0 | 0 |  | Fe-Cr-Ni-Co-Ti
5588 | 8 | 4 | 50 | 8 | 30 | 64.93401 | 0.3110452 | 0.1751329 | 1171.318 | 1 | 0 | 0 |  | Fe-Cr-Ni-Co-Ti
5589 | 3 | 47 | 5 | 12 | 33 | 78.10306 | 0.2672117 | 0.1377822 | 915.6685 | 0 | 0 | 0 |  | Fe-Cr-Ni-Co-Ti
5590 | 5 | 40 | 5 | 11 | 39 | 73.36434 | 0.2747635 | 0.1413274 | 905.5696 | 0 | 0 | 0 |  | Fe-Cr-Ni-Co-Ti
5591 | 7 | 34 | 4 | 10 | 44 | 69.52678 | 0.2808152 | 0.1418185 | 872.39 | 0 | 0 | 0 |  | Fe-Cr-Ni-Co-Ti
5592 | 11 | 27 | 4 | 9 | 49 | 65.74546 | 0.2881515 | 0.1439897 | 853.4394 | 0 | 0 | 0 |  | Fe-Cr-Ni-Co-Ti
5593 | 14 | 22 | 3 | 7 | 53 | 62.85223 | 0.293026 | 0.1424672 | 809.1456 | 0 | 0 | 0 |  | Fe-Cr-Ni-Co-Ti
5594 | 3 | 51 | 6 | 19 | 21 | 85.24374 | 0.2613876 | 0.1289413 | 895.6128 | 0 | 0 | 0 |  | Fe-Cr-Ni-Co-Ti
5595 | 5 | 44 | 7 | 17 | 27 | 79.98789 | 0.2690147 | 0.1382179 | 945.7419 | 0 | 0 | 0 |  | Fe-Cr-Ni-Co-Ti
5596 | 7 | 38 | 8 | 16 | 32 | 75.81963 | 0.2758022 | 0.1433748 | 958.2567 | 0 | 0 | 0 |  | Fe-Cr-Ni-Co-Ti
5597 | 10 | 32 | 8 | 14 | 36 | 72.26828 | 0.2815625 | 0.1479281 | 966.8762 | 0 | 0 | 0 |  | Fe-Cr-Ni-Co-Ti
5598 | 14 | 26 | 9 | 11 | 40 | 68.87173 | 0.2875663 | 0.1520524 | 968.783 | 0 | 0 | 0 |  | Fe-Cr-Ni-Co-Ti
5599 | 18 | 21 | 8 | 9 | 44 | 65.95815 | 0.2924319 | 0.1540569 | 953.0159 | 0 | 0 | 0 |  | Fe-Cr-Ni-Co-Ti
5600 | 23 | 16 | 7 | 7 | 46 | 63.79085 | 0.2967035 | 0.1561098 | 946.3138 | 0 | 0 | 0 |  | Fe-Cr-Ni-Co-Ti
5601 | 3 | 52 | 4 | 29 | 12 | 90.6176 | 0.2587669 | 0.1103346 | 750.4151 | 0 | 0 | 0 |  | Fe-Cr-Ni-Co-Ti
5602 | 4 | 46 | 8 | 27 | 16 | 86.18715 | 0.2658636 | 0.1214762 | 834.2008 | 0 | 0 | 0 |  | Fe-Cr-Ni-Co-Ti
5603 | 6 | 39 | 10 | 24 | 21 | 81.30541 | 0.2729608 | 0.1360902 | 945.9889 | 0 | 0 | 0 |  | Fe-Cr-Ni-Co-Ti
5604 | 9 | 34 | 12 | 21 | 25 | 77.74302 | 0.2785071 | 0.1416574 | 970.0254 | 0 | 0 | 0 |  | Fe-Cr-Ni-Co-Ti
5605 | 13 | 29 | 13 | 17 | 28 | 74.80174 | 0.2830879 | 0.1483993 | 1008.32 | 0 | 0 | 0 |  | Fe-Cr-Ni-Co-Ti
5606 | 17 | 24 | 14 | 14 | 31 | 71.96895 | 0.2879432 | 0.1538095 | 1030.817 | 0 | 0 | 0 |  | Fe-Cr-Ni-Co-Ti
5607 | 23 | 19 | 13 | 11 | 34 | 69.33108 | 0.2923522 | 0.1583136 | 1043.164 | 0 | 0 | 0 |  | Fe-Cr-Ni-Co-Ti
5608 | 29 | 15 | 12 | 8 | 36 | 67.47588 | 0.295622 | 0.1615726 | 1051.011 | 0 | 0 | 0 |  | Fe-Cr-Ni-Co-Ti
5609 | 36 | 12 | 9 | 6 | 37 | 66.43716 | 0.2974578 | 0.1629754 | 1050.588 | 0 | 0 | 0 |  | Fe-Cr-Ni-Co-Ti
5610 | 3 | 43 | 6 | 38 | 10 | 88.68732 | 0.2673364 | 0.1076376 | 718.8072 | 0 | 0 | 0 |  | Fe-Cr-Ni-Co-Ti
5611 | 4 | 38 | 10 | 34 | 13 | 85.24265 | 0.2725083 | 0.1225724 | 848.9736 | 0 | 0 | 0 |  | Fe-Cr-Ni-Co-Ti
5612 | 7 | 33 | 14 | 29 | 16 | 81.85352 | 0.2778028 | 0.1326935 | 925.9511 | 0 | 0 | 0 |  | Fe-Cr-Ni-Co-Ti
5613 | 10 | 29 | 17 | 25 | 19 | 78.93972 | 0.2822862 | 0.1389155 | 962.434 | 0 | 0 | 0 |  | Fe-Cr-Ni-Co-Ti
5614 | 15 | 25 | 19 | 20 | 21 | 76.69215 | 0.2859509 | 0.1434331 | 987.5973 | 0 | 0 | 0 |  | Fe-Cr-Ni-Co-Ti
5615 | 20 | 21 | 19 | 16 | 24 | 74.0991 | 0.2896173 | 0.1500314 | 1025.876 | 0 | 0 | 0 |  | Fe-Cr-Ni-Co-Ti
5616 | 26 | 17 | 18 | 12 | 26 | 72.02671 | 0.2927482 | 0.1560234 | 1062.206 | 0 | 0 | 0 |  | Fe-Cr-Ni-Co-Ti
5617 | 34 | 13 | 17 | 9 | 28 | 70.25636 | 0.2959849 | 0.1579693 | 1058.226 | 0 | 0 | 0 |  | Fe-Cr-Ni-Co-Ti
5618 | 43 | 11 | 12 | 6 | 28 | 69.91745 | 0.2961533 | 0.1590166 | 1063.596 | 0 | 0 | 0 |  | Fe-Cr-Ni-Co-Ti
5619 | 3 | 35 | 9 | 45 | 8 | 87.0398 | 0.2749622 | 0.1023906 | 662.3001 | 0 | 0 | 0 |  | Fe-Cr-Ni-Co-Ti
5620 | 5 | 31 | 14 | 39 | 10 | 84.44447 | 0.2789953 | 0.1163854 | 786.4441 | 0 | 0 | 0 |  | Fe-Cr-Ni-Co-Ti
5621 | 8 | 27 | 19 | 33 | 12 | 81.85393 | 0.2832117 | 0.1250396 | 854.9732 | 1 | 0 | 0 |  | Fe-Cr-Ni-Co-Ti
5622 | 12 | 24 | 22 | 28 | 14 | 79.74281 | 0.2863633 | 0.1290461 | 876.7832 | 1 | 0 | 0 |  | Fe-Cr-Ni-Co-Ti
5623 | 17 | 20 | 24 | 23 | 16 | 77.43016 | 0.2900147 | 0.135567 | 922.6654 | 1 | 0 | 0 |  | Fe-Cr-Ni-Co-Ti
5624 | 22 | 17 | 25 | 18 | 18 | 75.52759 | 0.292625 | 0.1418511 | 966.571 | 1 | 0 | 0 |  | Fe-Cr-Ni-Co-Ti
5625 | 30 | 13 | 24 | 13 | 20 | 73.48273 | 0.2956133 | 0.147894 | 1004.583 | 1 | 0 | 0 |  | Fe-Cr-Ni-Co-Ti
5626 | 38 | 11 | 22 | 9 | 20 | 73.07556 | 0.2962689 | 0.1480289 | 1000.564 | 0 | 0 | 0 |  | Fe-Cr-Ni-Co-Ti
5627 | 50 | 8 | 16 | 6 | 20 | 72.57533 | 0.2970033 | 0.1476083 | 989.7651 | 0 | 0 | 0 |  | Fe-Cr-Ni-Co-Ti
5628 | 3 | 25 | 14 | 50 | 7 | 84.08772 | 0.2845613 | 0.1051157 | 677.8898 | 1 | 0 | 0 |  | Fe-Cr-Ni-Co-Ti
5629 | 6 | 23 | 21 | 42 | 8 | 82.59289 | 0.2870253 | 0.1062283 | 677.0832 | 1 | 1 | 1 | 677.0832 | Fe-Cr-Ni-Co-Ti
5630 | 9 | 20 | 26 | 36 | 9 | 80.89671 | 0.2900596 | 0.1117643 | 719.9957 | 1 | 1 | 1 | 719.9957 | Fe-Cr-Ni-Co-Ti
5631 | 13 | 18 | 28 | 29 | 11 | 79.14157 | 0.2917823 | 0.124397 | 832.3637 | 1 | 0 | 0 |  | Fe-Cr-Ni-Co-Ti
5632 | 18 | 16 | 30 | 24 | 12 | 77.97727 | 0.293495 | 0.125087 | 827.172 | 1 | 0 | 0 |  | Fe-Cr-Ni-Co-Ti
5633 | 25 | 13 | 31 | 18 | 14 | 76.09838 | 0.2959348 | 0.1293972 | 850.964 | 1 | 0 | 0 |  | Fe-Cr-Ni-Co-Ti
5634 | 32 | 10 | 30 | 13 | 15 | 74.76167 | 0.2978208 | 0.1363413 | 908.1164 | 1 | 0 | 0 |  | Fe-Cr-Ni-Co-Ti
5635 | 42 | 8 | 26 | 8 | 15 | 74.39899 | 0.2979527 | 0.138646 | 927.5188 | 1 | 0 | 0 |  | Fe-Cr-Ni-Co-Ti
5636 | 55 | 6 | 19 | 5 | 15 | 74.30134 | 0.297607 | 0.1346026 | 883.2039 | 0 | 0 | 0 |  | Fe-Cr-Ni-Co-Ti
5637 | 3 | 17 | 21 | 52 | 7 | 81.08183 | 0.2929747 | 0.1016657 | 628.0283 | 1 | 1 | 1 | 628.0283 | Fe-Cr-Ni-Co-Ti
5638 | 6 | 16 | 28 | 43 | 7 | 80.52954 | 0.294092 | 0.1022295 | 629.3509 | 1 | 1 | 1 | 629.3509 | Fe-Cr-Ni-Co-Ti
5639 | 9 | 15 | 33 | 36 | 7 | 80.05363 | 0.2950463 | 0.1026071 | 629.4617 | 1 | 1 | 1 | 629.4617 | Fe-Cr-Ni-Co-Ti
5640 | 14 | 13 | 36 | 30 | 8 | 78.82029 | 0.2967867 |  |  | 1 | 1 | 1 |  | Fe-Cr-Ni-Co-Ti
5641 | 19 | 11 | 38 | 24 | 9 | 77.64286 | 0.2983303 | 0.1086436 | 667.515 | 1 | 1 | 1 | 667.515 | Fe-Cr-Ni-Co-Ti
5642 | 25 | 9 | 38 | 18 | 10 | 76.54208 | 0.2995063 | 0.1185995 | 754.9624 | 1 | 0 | 0 |  | Fe-Cr-Ni-Co-Ti
5643 | 33 | 7 | 37 | 12 | 11 | 75.55309 | 0.3004107 | 0.1223636 | 782.6391 | 1 | 1 | 1 | 782.6391 | Fe-Cr-Ni-Co-Ti
5644 | 44 | 5 | 32 | 7 | 12 | 74.7827 | 0.3005802 | 0.1253096 | 803.1991 | 1 | 0 | 0 |  | Fe-Cr-Ni-Co-Ti
5645 | 57 | 4 | 23 | 4 | 12 | 75.02435 | 0.2990371 | 0.1240584 | 790.4665 | 0 | 0 | 0 |  | Fe-Cr-Ni-Co-Ti
5646 | 6 | 10 | 37 | 42 | 5 | 79.26453 | 0.3001759 | 0.09049681 | 515.3655 | 1 | 1 | 1 | 515.3655 | Fe-Cr-Ni-Co-Ti
5647 | 9 | 10 | 41 | 35 | 5 | 79.16258 | 0.3001004 | 0.09054843 | 514.8156 | 1 | 1 | 1 | 514.8156 | Fe-Cr-Ni-Co-Ti
5648 | 13 | 9 | 44 | 28 | 6 | 78.23015 | 0.3009276 | 0.09755746 | 572.225 | 1 | 1 | 1 | 572.225 | Fe-Cr-Ni-Co-Ti
5649 | 18 | 8 | 45 | 22 | 7 | 77.4039 | 0.3014549 | 0.1038031 | 623.6765 | 1 | 1 | 1 | 623.6765 | Fe-Cr-Ni-Co-Ti
5650 | 25 | 6 | 45 | 16 | 8 | 76.33095 | 0.302575 | 0.1091593 | 665.7564 | 1 | 1 | 1 | 665.7564 | Fe-Cr-Ni-Co-Ti
5651 | 32 | 5 | 43 | 11 | 9 | 75.68041 | 0.3025839 | 0.1136721 | 702.7203 | 1 | 1 | 1 | 702.7203 | Fe-Cr-Ni-Co-Ti
5652 | 43 | 3 | 38 | 6 | 11 | 74.44602 | 0.3029588 | 0.1171575 | 723.579 | 1 | 1 | 1 | 723.579 | Fe-Cr-Ni-Co-Ti
5653 | 9 | 6 | 50 | 32 | 3 | 78.56407 | 0.3042792 | 0.07305911 | 363.6578 | 1 | 1 | 1 | 363.6578 | Fe-Cr-Ni-Co-Ti
5654 | 13 | 6 | 52 | 25 | 4 | 78.00225 | 0.3040786 | 0.08252699 | 439.2319 | 1 | 1 | 1 | 439.2319 | Fe-Cr-Ni-Co-Ti
5655 | 18 | 5 | 53 | 19 | 5 | 77.1667 | 0.3046049 | 0.0903852 | 502.4451 | 1 | 1 | 1 | 502.4451 | Fe-Cr-Ni-Co-Ti
5656 | 23 | 4 | 53 | 13 | 6 | 76.34741 | 0.3050336 | 0.1039322 | 620.3157 | 1 | 1 | 1 | 620.3157 | Fe-Cr-Ni-Co-Ti
5657 | 30 | 4 | 50 | 8 | 8 | 75.57008 | 0.3042029 | 0.1090562 | 659.5569 | 1 | 1 | 1 | 659.5569 | Fe-Cr-Ni-Co-Ti
5658 | 5 | 47 | 33 | 12 | 3 | 93.28968 | 0.2641562 | 0.07444824 | 422.1245 | 1 | 0 | 0 |  | Fe-Cr-Ni-Co-Ti
5659 | 5 | 40 | 39 | 11 | 5 | 89.41653 | 0.2717568 | 0.09008581 | 551.4172 | 1 | 0 | 0 |  | Fe-Cr-Ni-Co-Ti
5660 | 4 | 34 | 44 | 10 | 7 | 86.04564 | 0.2781386 | 0.103555 | 664.3344 | 1 | 0 | 0 |  | Fe-Cr-Ni-Co-Ti
5661 | 4 | 27 | 49 | 9 | 11 | 81.20651 | 0.2862513 | 0.1234387 | 831.5358 | 1 | 0 | 0 |  | Fe-Cr-Ni-Co-Ti
5662 | 3 | 22 | 53 | 7 | 14 | 77.78417 | 0.2918774 | 0.1364212 | 934.8606 | 1 | 0 | 0 |  | Fe-Cr-Ni-Co-Ti
5663 | 6 | 51 | 21 | 19 | 3 | 95.1453 | 0.2591849 | 0.07181966 | 404.7338 | 0 | 0 | 0 |  | Fe-Cr-Ni-Co-Ti
5664 | 7 | 44 | 27 | 17 | 5 | 91.26735 | 0.2666569 | 0.08717715 | 531.6872 | 1 | 0 | 0 |  | Fe-Cr-Ni-Co-Ti
5665 | 8 | 38 | 32 | 16 | 7 | 87.77315 | 0.2733995 | 0.09977575 | 636.9774 | 1 | 0 | 0 |  | Fe-Cr-Ni-Co-Ti
5666 | 8 | 32 | 36 | 14 | 10 | 83.9666 | 0.2796771 | 0.1152997 | 767.9038 | 1 | 0 | 0 |  | Fe-Cr-Ni-Co-Ti
5667 | 9 | 26 | 40 | 11 | 14 | 79.69103 | 0.2863146 | 0.1314173 | 898.634 | 1 | 0 | 0 |  | Fe-Cr-Ni-Co-Ti
5668 | 8 | 21 | 44 | 9 | 18 | 75.87312 | 0.2922566 | 0.1444663 | 996.6828 | 1 | 0 | 0 |  | Fe-Cr-Ni-Co-Ti
5669 | 7 | 16 | 46 | 7 | 23 | 71.73665 | 0.2981184 | 0.1571794 | 1079.202 | 1 | 0 | 0 |  | Fe-Cr-Ni-Co-Ti
5670 | 4 | 52 | 12 | 29 | 3 | 95.81162 | 0.2577767 | 0.07052782 | 396.2229 | 0 | 0 | 0 |  | Fe-Cr-Ni-Co-Ti
5671 | 8 | 46 | 16 | 27 | 4 | 92.86919 | 0.2639811 | 0.07868189 | 460.3436 | 1 | 0 | 0 |  | Fe-Cr-Ni-Co-Ti
5672 | 10 | 39 | 21 | 24 | 6 | 89.21816 | 0.270782 | 0.09261415 | 575.5876 | 1 | 0 | 0 |  | Fe-Cr-Ni-Co-Ti
5673 | 12 | 34 | 25 | 21 | 9 | 85.60954 | 0.2764628 | 0.1084199 | 710.1823 | 1 | 0 | 0 |  | Fe-Cr-Ni-Co-Ti
5674 | 13 | 29 | 28 | 17 | 13 | 81.70719 | 0.2817496 | 0.1251029 | 849.3714 | 1 | 0 | 0 |  | Fe-Cr-Ni-Co-Ti
5675 | 14 | 24 | 31 | 14 | 17 | 77.91057 | 0.2873362 | 0.1383373 | 951.3012 | 1 | 0 | 0 |  | Fe-Cr-Ni-Co-Ti
5676 | 13 | 19 | 34 | 11 | 23 | 73.28538 | 0.2935335 | 0.1525968 | 1047.648 | 1 | 0 | 0 |  | Fe-Cr-Ni-Co-Ti
5677 | 12 | 15 | 36 | 8 | 29 | 69.26071 | 0.2986951 | 0.1627709 | 1099.066 | 1 | 0 | 0 |  | Fe-Cr-Ni-Co-Ti
5678 | 9 | 12 | 37 | 6 | 36 | 65.34466 | 0.3032714 | 0.1697977 | 1111.725 | 1 | 0 | 0 |  | Fe-Cr-Ni-Co-Ti
5679 | 6 | 43 | 10 | 38 | 3 | 92.7852 | 0.2660848 | 0.07160437 | 398.4357 | 0 | 0 | 0 |  | Fe-Cr-Ni-Co-Ti
5680 | 10 | 38 | 13 | 34 | 4 | 90.48301 | 0.2704113 | 0.07962022 | 461.7187 | 1 | 0 | 0 |  | Fe-Cr-Ni-Co-Ti
5681 | 14 | 33 | 16 | 29 | 7 | 86.90411 | 0.2754789 | 0.09809818 | 617.92 | 1 | 0 | 0 |  | Fe-Cr-Ni-Co-Ti
5682 | 17 | 29 | 19 | 25 | 10 | 83.73098 | 0.2799765 | 0.112556 | 740.1897 | 1 | 0 | 0 |  | Fe-Cr-Ni-Co-Ti
5683 | 19 | 25 | 21 | 20 | 15 | 79.70122 | 0.2845496 | 0.1305991 | 888.9323 | 1 | 0 | 0 |  | Fe-Cr-Ni-Co-Ti
5684 | 19 | 21 | 24 | 16 | 20 | 75.80641 | 0.2894744 | 0.1441204 | 988.499 | 1 | 0 | 0 |  | Fe-Cr-Ni-Co-Ti
5685 | 18 | 17 | 26 | 12 | 26 | 71.59208 | 0.2945054 | 0.1556712 | 1055.913 | 1 | 0 | 0 |  | Fe-Cr-Ni-Co-Ti
5686 | 17 | 13 | 28 | 9 | 34 | 67.02783 | 0.3001953 | 0.1648449 | 1087.005 | 0 | 0 | 0 |  | Fe-Cr-Ni-Co-Ti
5687 | 12 | 11 | 28 | 6 | 43 | 62.70057 | 0.3042936 | 0.1678965 | 1050.272 | 1 | 0 | 0 |  | Fe-Cr-Ni-Co-Ti
5688 | 9 | 35 | 8 | 45 | 3 | 90.13261 | 0.2732368 | 0.07198486 | 394.7492 | 1 | 1 | 1 | 394.7492 | Fe-Cr-Ni-Co-Ti
5689 | 14 | 31 | 10 | 39 | 5 | 87.62605 | 0.2765963 | 0.08639671 | 513.4913 | 1 | 0 | 0 |  | Fe-Cr-Ni-Co-Ti
5690 | 19 | 27 | 12 | 33 | 8 | 84.51233 | 0.2804601 | 0.1032125 | 655.6453 | 1 | 0 | 0 |  | Fe-Cr-Ni-Co-Ti
5691 | 22 | 24 | 14 | 28 | 12 | 81.25438 | 0.2840266 | 0.1201103 | 798.8635 | 1 | 0 | 0 |  | Fe-Cr-Ni-Co-Ti
5692 | 24 | 20 | 16 | 23 | 17 | 77.33778 | 0.2885897 | 0.1360789 | 924.7567 | 1 | 0 | 0 |  | Fe-Cr-Ni-Co-Ti
5693 | 25 | 17 | 18 | 18 | 22 | 73.91414 | 0.2923349 | 0.1476394 | 1004.692 | 0 | 0 | 0 |  | Fe-Cr-Ni-Co-Ti
5694 | 24 | 13 | 20 | 13 | 30 | 69.01132 | 0.2978249 | 0.1599136 | 1065.799 | 0 | 0 | 0 |  | Fe-Cr-Ni-Co-Ti
5695 | 22 | 11 | 20 | 9 | 38 | 65.09566 | 0.3013914 | 0.1652613 | 1060.683 | 0 | 0 | 0 |  | Fe-Cr-Ni-Co-Ti
5696 | 16 | 8 | 20 | 6 | 50 | 59.66824 | 0.3071686 | 0.1641657 | 970.3009 | 0 | 0 | 0 |  | Fe-Cr-Ni-Co-Ti
5697 | 14 | 25 | 7 | 50 | 3 | 86.86513 | 0.2818133 | 0.07200891 | 385.3073 | 0 | 1 | 0 |  | Fe-Cr-Ni-Co-Ti
5698 | 21 | 23 | 8 | 42 | 6 | 84.43457 | 0.2836165 | 0.09258012 | 557.5333 | 0 | 0 | 0 |  | Fe-Cr-Ni-Co-Ti
5699 | 26 | 20 | 9 | 36 | 9 | 81.79923 | 0.2863916 | 0.1081285 | 688.7832 | 0 | 0 | 0 |  | Fe-Cr-Ni-Co-Ti
5700 | 28 | 18 | 11 | 29 | 13 | 78.96768 | 0.2886886 | 0.1243482 | 824.6765 | 1 | 0 | 0 |  | Fe-Cr-Ni-Co-Ti
5701 | 30 | 16 | 12 | 24 | 18 | 75.81698 | 0.291437 | 0.1387401 | 938.0603 | 0 | 0 | 0 |  | Fe-Cr-Ni-Co-Ti
5702 | 31 | 13 | 14 | 18 | 25 | 71.6184 | 0.2956303 | 0.1525674 | 1028.572 | 0 | 0 | 0 |  | Fe-Cr-Ni-Co-Ti
5703 | 30 | 10 | 15 | 13 | 32 | 67.55877 | 0.2997994 | 0.1617536 | 1064.365 | 0 | 0 | 0 |  | Fe-Cr-Ni-Co-Ti
5704 | 26 | 8 | 15 | 8 | 42 | 62.80571 | 0.303959 | 0.1662781 | 1035.579 | 0 | 0 | 0 |  | Fe-Cr-Ni-Co-Ti
5705 | 19 | 6 | 15 | 5 | 55 | 57.64275 | 0.3091253 | 0.1600486 | 904.1897 | 0 | 0 | 0 |  | Fe-Cr-Ni-Co-Ti
5706 | 21 | 17 | 7 | 52 | 3 | 84.16007 | 0.2887344 | 0.07131035 | 370.3231 | 0 | 1 | 0 |  | Fe-Cr-Ni-Co-Ti
5707 | 28 | 16 | 7 | 43 | 6 | 82.22327 | 0.2892533 | 0.09273615 | 549.016 | 0 | 1 | 0 |  | Fe-Cr-Ni-Co-Ti
5708 | 33 | 15 | 7 | 36 | 9 | 80.3303 | 0.2900409 | 0.1083315 | 682.2738 | 0 | 0 | 0 |  | Fe-Cr-Ni-Co-Ti
5709 | 36 | 13 | 8 | 30 | 14 | 77.11629 | 0.2926084 | 0.1276773 | 844.3572 | 0 | 0 | 0 |  | Fe-Cr-Ni-Co-Ti
5710 | 38 | 11 | 9 | 24 | 19 | 74.05756 | 0.2951478 | 0.1416877 | 951.814 | 0 | 0 | 0 |  | Fe-Cr-Ni-Co-Ti
5711 | 38 | 9 | 10 | 18 | 25 | 70.59372 | 0.2980436 | 0.1536493 | 1027.956 | 0 | 0 | 0 |  | Fe-Cr-Ni-Co-Ti
5712 | 37 | 7 | 11 | 12 | 33 | 66.53399 | 0.3015417 | 0.1632809 | 1065.194 | 0 | 0 | 0 |  | Fe-Cr-Ni-Co-Ti
5713 | 32 | 5 | 12 | 7 | 44 | 61.57394 | 0.3061179 | 0.1670895 | 1025.929 | 0 | 0 | 0 |  | Fe-Cr-Ni-Co-Ti
5714 | 23 | 4 | 12 | 4 | 57 | 56.6298 | 0.3105818 | 0.1585617 | 877.3151 | 0 | 0 | 0 |  | Fe-Cr-Ni-Co-Ti
5715 | 37 | 10 | 5 | 42 | 6 | 80.4326 | 0.2935633 | 0.09254694 | 538.1189 | 0 | 1 | 0 |  | Fe-Cr-Ni-Co-Ti
5716 | 41 | 10 | 5 | 35 | 9 | 78.88857 | 0.293539 | 0.1084428 | 674.5184 | 0 | 0 | 0 |  | Fe-Cr-Ni-Co-Ti
5717 | 44 | 9 | 6 | 28 | 13 | 76.51804 | 0.2948466 | 0.1248926 | 812.417 | 0 | 0 | 0 |  | Fe-Cr-Ni-Co-Ti
5718 | 45 | 8 | 7 | 22 | 18 | 73.73715 | 0.2965964 | 0.1401243 | 933.1705 | 0 | 0 | 0 |  | Fe-Cr-Ni-Co-Ti
5719 | 45 | 6 | 8 | 16 | 25 | 69.88259 | 0.299775 | 0.1547266 | 1030.287 | 0 | 0 | 0 |  | Fe-Cr-Ni-Co-Ti
5720 | 43 | 5 | 9 | 11 | 32 | 66.54066 | 0.3022855 | 0.1635154 | 1068.176 | 0 | 0 | 0 |  | Fe-Cr-Ni-Co-Ti
5721 | 38 | 3 | 11 | 6 | 43 | 61.67892 | 0.3069355 | 0.1685054 | 1042.007 | 0 | 0 | 0 |  | Fe-Cr-Ni-Co-Ti
5722 | 50 | 6 | 3 | 32 | 9 | 77.8027 | 0.2959446 | 0.1083783 | 666.4155 | 0 | 0 | 0 |  | Fe-Cr-Ni-Co-Ti
5723 | 52 | 6 | 4 | 25 | 13 | 75.76698 | 0.2964425 | 0.1251052 | 807.7369 | 0 | 0 | 0 |  | Fe-Cr-Ni-Co-Ti
5724 | 53 | 5 | 5 | 19 | 18 | 73.01392 | 0.298191 | 0.1407587 | 931.7049 | 0 | 0 | 0 |  | Fe-Cr-Ni-Co-Ti
5725 | 53 | 4 | 6 | 13 | 23 | 70.2988 | 0.3000123 | 0.152508 | 1012.938 | 0 | 0 | 0 |  | Fe-Cr-Ni-Co-Ti
5726 | 50 | 4 | 8 | 8 | 30 | 67.24453 | 0.3018566 | 0.1628041 | 1070.337 | 0 | 0 | 0 |  | Fe-Cr-Ni-Co-Ti
5727 | 5 | 47 | 3 | 12 | 33 | 78.20514 | 0.2667805 | 0.1369973 | 908.5291 | 0 | 0 | 0 |  | Fe-Cr-Ni-Co-Ti
5728 | 5 | 40 | 5 | 11 | 39 | 73.36434 | 0.2747635 | 0.1413274 | 905.5696 | 0 | 0 | 0 |  | Fe-Cr-Ni-Co-Ti
5729 | 4 | 34 | 7 | 10 | 44 | 69.36928 | 0.2814744 | 0.1430197 | 882.3538 | 0 | 0 | 0 |  | Fe-Cr-Ni-Co-Ti
5730 | 4 | 27 | 11 | 9 | 49 | 65.37893 | 0.2896809 | 0.1469267 | 876.7217 | 0 | 0 | 0 |  | Fe-Cr-Ni-Co-Ti
5731 | 3 | 22 | 14 | 7 | 53 | 62.2691 | 0.295462 | 0.1471595 | 844.7022 | 0 | 0 | 0 |  | Fe-Cr-Ni-Co-Ti
5732 | 6 | 51 | 3 | 19 | 21 | 85.39451 | 0.2607448 | 0.1277546 | 884.2784 | 0 | 0 | 0 |  | Fe-Cr-Ni-Co-Ti
5733 | 7 | 44 | 5 | 17 | 27 | 80.09028 | 0.2685841 | 0.1372418 | 936.7453 | 0 | 0 | 0 |  | Fe-Cr-Ni-Co-Ti
5734 | 8 | 38 | 7 | 16 | 32 | 75.87098 | 0.2755881 | 0.1431073 | 955.8071 | 0 | 0 | 0 |  | Fe-Cr-Ni-Co-Ti
5735 | 8 | 32 | 10 | 14 | 36 | 72.16361 | 0.2819965 | 0.1485268 | 972.1384 | 0 | 0 | 0 |  | Fe-Cr-Ni-Co-Ti
5736 | 9 | 26 | 14 | 11 | 40 | 68.60799 | 0.2886554 | 0.153752 | 983.1377 | 0 | 0 | 0 |  | Fe-Cr-Ni-Co-Ti
5737 | 8 | 21 | 18 | 9 | 44 | 65.42804 | 0.2946175 | 0.1578297 | 983.7211 | 1 | 0 | 0 |  | Fe-Cr-Ni-Co-Ti
5738 | 7 | 16 | 23 | 7 | 46 | 62.9299 | 0.3002453 | 0.162577 | 997.5564 | 1 | 0 | 0 |  | Fe-Cr-Ni-Co-Ti
5739 | 4 | 52 | 3 | 29 | 12 | 90.66705 | 0.2585535 | 0.1100374 | 747.5664 | 0 | 0 | 0 |  | Fe-Cr-Ni-Co-Ti
5740 | 8 | 46 | 4 | 27 | 16 | 86.38716 | 0.265015 | 0.1200653 | 820.8728 | 0 | 0 | 0 |  | Fe-Cr-Ni-Co-Ti
5741 | 10 | 39 | 6 | 24 | 21 | 81.51137 | 0.2720998 | 0.1340895 | 927.3525 | 0 | 0 | 0 |  | Fe-Cr-Ni-Co-Ti
5742 | 12 | 34 | 9 | 21 | 25 | 77.89791 | 0.2778656 | 0.1409166 | 963.1029 | 0 | 0 | 0 |  | Fe-Cr-Ni-Co-Ti
5743 | 13 | 29 | 13 | 17 | 28 | 74.80174 | 0.2830879 | 0.1483993 | 1008.32 | 0 | 0 | 0 |  | Fe-Cr-Ni-Co-Ti
5744 | 14 | 24 | 17 | 14 | 31 | 71.80966 | 0.288595 | 0.1547252 | 1038.922 | 0 | 0 | 0 |  | Fe-Cr-Ni-Co-Ti
5745 | 13 | 19 | 23 | 11 | 34 | 68.79611 | 0.2945314 | 0.1617966 | 1073.195 | 0 | 0 | 0 |  | Fe-Cr-Ni-Co-Ti
5746 | 12 | 15 | 29 | 8 | 36 | 66.56146 | 0.2993348 | 0.1678471 | 1104.072 | 1 | 0 | 0 |  | Fe-Cr-Ni-Co-Ti
5747 | 9 | 12 | 36 | 6 | 37 | 64.97881 | 0.3033634 | 0.1723612 | 1128.403 | 1 | 0 | 0 |  | Fe-Cr-Ni-Co-Ti
5748 | 6 | 43 | 3 | 38 | 10 | 88.83823 | 0.2666945 | 0.1068249 | 711.2611 | 0 | 0 | 0 |  | Fe-Cr-Ni-Co-Ti
5749 | 10 | 38 | 4 | 34 | 13 | 85.55245 | 0.2712075 | 0.1205902 | 830.2878 | 0 | 0 | 0 |  | Fe-Cr-Ni-Co-Ti
5750 | 14 | 33 | 7 | 29 | 16 | 82.22037 | 0.2762806 | 0.1298037 | 898.9013 | 0 | 0 | 0 |  | Fe-Cr-Ni-Co-Ti
5751 | 17 | 29 | 10 | 25 | 19 | 79.30708 | 0.280775 | 0.1359501 | 935.0075 | 0 | 0 | 0 |  | Fe-Cr-Ni-Co-Ti
5752 | 19 | 25 | 15 | 20 | 21 | 76.90398 | 0.2850854 | 0.1424023 | 978.1163 | 0 | 0 | 0 |  | Fe-Cr-Ni-Co-Ti
5753 | 19 | 21 | 20 | 16 | 24 | 74.04569 | 0.2898342 | 0.150313 | 1028.414 | 0 | 0 | 0 |  | Fe-Cr-Ni-Co-Ti
5754 | 18 | 17 | 26 | 12 | 26 | 71.59208 | 0.2945054 | 0.1586425 | 1085.544 | 1 | 0 | 0 |  | Fe-Cr-Ni-Co-Ti
5755 | 17 | 13 | 34 | 9 | 28 | 69.34425 | 0.2996526 | 0.16356 | 1106.801 | 1 | 0 | 0 |  | Fe-Cr-Ni-Co-Ti
5756 | 12 | 11 | 43 | 6 | 28 | 68.23219 | 0.302914 | 0.1686988 | 1147.039 | 1 | 0 | 0 |  | Fe-Cr-Ni-Co-Ti
5757 | 9 | 35 | 3 | 45 | 8 | 87.34639 | 0.2736754 | 0.1009313 | 649.3566 | 0 | 0 | 0 |  | Fe-Cr-Ni-Co-Ti
5758 | 14 | 31 | 5 | 39 | 10 | 84.91484 | 0.2770413 | 0.113726 | 762.1626 | 0 | 0 | 0 |  | Fe-Cr-Ni-Co-Ti
5759 | 19 | 27 | 8 | 33 | 12 | 82.43581 | 0.2808179 | 0.1215761 | 823.2169 | 0 | 0 | 0 |  | Fe-Cr-Ni-Co-Ti
5760 | 22 | 24 | 12 | 28 | 14 | 80.27134 | 0.2842045 | 0.126082 | 849.8728 | 0 | 0 | 0 |  | Fe-Cr-Ni-Co-Ti
5761 | 24 | 20 | 17 | 23 | 16 | 77.80388 | 0.2885002 | 0.133832 | 907.0036 | 1 | 0 | 0 |  | Fe-Cr-Ni-Co-Ti
5762 | 25 | 17 | 22 | 18 | 18 | 75.68891 | 0.2919747 | 0.1410501 | 959.4009 | 1 | 0 | 0 |  | Fe-Cr-Ni-Co-Ti
5763 | 24 | 13 | 30 | 13 | 20 | 73.15735 | 0.296917 | 0.1497002 | 1020.584 | 1 | 0 | 0 |  | Fe-Cr-Ni-Co-Ti
5764 | 22 | 11 | 38 | 9 | 20 | 72.20452 | 0.299748 | 0.1525428 | 1040.14 | 1 | 0 | 0 |  | Fe-Cr-Ni-Co-Ti
5765 | 16 | 8 | 50 | 6 | 20 | 70.71325 | 0.3044048 | 0.1565034 | 1066.328 | 1 | 0 | 0 |  | Fe-Cr-Ni-Co-Ti
5766 | 14 | 25 | 3 | 50 | 7 | 84.66859 | 0.2821709 | 0.1026911 | 656.9679 | 0 | 0 | 0 |  | Fe-Cr-Ni-Co-Ti
5767 | 21 | 23 | 6 | 42 | 8 | 83.3825 | 0.283794 | 0.1029618 | 649.1599 | 0 | 0 | 0 |  | Fe-Cr-Ni-Co-Ti
5768 | 26 | 20 | 9 | 36 | 9 | 81.79923 | 0.2863916 | 0.1081599 | 689.0237 | 0 | 0 | 0 |  | Fe-Cr-Ni-Co-Ti
5769 | 28 | 18 | 13 | 29 | 11 | 79.95106 | 0.2885081 | 0.1210608 | 802.7653 | 0 | 0 | 0 |  | Fe-Cr-Ni-Co-Ti
5770 | 30 | 16 | 18 | 24 | 12 | 78.62199 | 0.2908987 | 0.1223249 | 803.0859 | 1 | 0 | 0 |  | Fe-Cr-Ni-Co-Ti
5771 | 31 | 13 | 25 | 18 | 14 | 76.4201 | 0.294647 | 0.127921 | 838.2715 | 1 | 0 | 0 |  | Fe-Cr-Ni-Co-Ti
5772 | 30 | 10 | 32 | 13 | 15 | 74.65264 | 0.298255 | 0.1368509 | 912.5163 | 1 | 0 | 0 |  | Fe-Cr-Ni-Co-Ti
5773 | 26 | 8 | 42 | 8 | 15 | 73.51441 | 0.3014645 | 0.1424823 | 960.5613 | 1 | 0 | 0 |  | Fe-Cr-Ni-Co-Ti
5774 | 19 | 6 | 55 | 5 | 15 | 72.32226 | 0.3054355 | 0.142562 | 950.0547 | 1 | 0 | 0 |  | Fe-Cr-Ni-Co-Ti
5775 | 21 | 17 | 3 | 52 | 7 | 82.04254 | 0.2890909 | 0.09856892 | 602.7371 | 0 | 0 | 0 |  | Fe-Cr-Ni-Co-Ti
5776 | 28 | 16 | 6 | 43 | 7 | 81.70646 | 0.2893425 | 0.09843019 | 598.5147 | 0 | 0 | 0 |  | Fe-Cr-Ni-Co-Ti
5777 | 33 | 15 | 9 | 36 | 7 | 81.34055 | 0.2898624 | 0.09854153 | 596.5451 | 0 | 0 | 0 |  | Fe-Cr-Ni-Co-Ti
5778 | 36 | 13 | 14 | 30 | 8 | 79.99538 | 0.2920761 | 0.0990952 | 592.0426 | 0 | 1 | 0 |  | Fe-Cr-Ni-Co-Ti
5779 | 38 | 11 | 19 | 24 | 9 | 78.66328 | 0.2942573 | 0.1051887 | 639.9328 | 0 | 1 | 0 |  | Fe-Cr-Ni-Co-Ti
5780 | 38 | 9 | 25 | 18 | 10 | 77.25083 | 0.2966883 | 0.115956 | 733.2294 | 1 | 1 | 1 | 733.2294 | Fe-Cr-Ni-Co-Ti
5781 | 37 | 7 | 33 | 12 | 11 | 75.77226 | 0.2995426 | 0.12155 | 775.9777 | 1 | 1 | 1 | 775.9777 | Fe-Cr-Ni-Co-Ti
5782 | 32 | 5 | 44 | 7 | 12 | 74.12207 | 0.3031876 | 0.1276508 | 822.2279 | 1 | 1 | 1 | 822.2279 | Fe-Cr-Ni-Co-Ti
5783 | 23 | 4 | 57 | 4 | 12 | 73.14847 | 0.3064279 | 0.1304728 | 842.284 | 1 | 1 | 1 | 842.284 | Fe-Cr-Ni-Co-Ti
5784 | 37 | 10 | 6 | 42 | 5 | 80.94438 | 0.2934738 | 0.08608935 | 482.8394 | 0 | 1 | 0 |  | Fe-Cr-Ni-Co-Ti
5785 | 41 | 10 | 9 | 35 | 5 | 80.89629 | 0.293181 | 0.08598195 | 481.2782 | 0 | 1 | 0 |  | Fe-Cr-Ni-Co-Ti
5786 | 44 | 9 | 13 | 28 | 6 | 79.91539 | 0.2942187 | 0.09283527 | 536.5706 | 0 | 1 | 0 |  | Fe-Cr-Ni-Co-Ti
5787 | 45 | 8 | 18 | 22 | 7 | 78.87638 | 0.2956068 | 0.09937105 | 589.5074 | 0 | 1 | 0 |  | Fe-Cr-Ni-Co-Ti
5788 | 45 | 6 | 25 | 16 | 8 | 77.42759 | 0.2982379 | 0.1056607 | 638.6694 | 1 | 1 | 1 | 638.6694 | Fe-Cr-Ni-Co-Ti
5789 | 43 | 5 | 32 | 11 | 9 | 76.28526 | 0.3001965 | 0.1116591 | 686.9946 | 1 | 1 | 1 | 686.9946 | Fe-Cr-Ni-Co-Ti
5790 | 38 | 3 | 43 | 6 | 11 | 74.17234 | 0.3040349 | 0.1180564 | 730.5086 | 1 | 1 | 1 | 730.5086 | Fe-Cr-Ni-Co-Ti
5791 | 50 | 6 | 9 | 32 | 3 | 80.80327 | 0.295407 | 0.06891243 | 337.718 | 0 | 1 | 0 |  | Fe-Cr-Ni-Co-Ti
5792 | 52 | 6 | 13 | 25 | 4 | 80.1341 | 0.2956349 | 0.07795411 | 408.6286 | 0 | 1 | 0 |  | Fe-Cr-Ni-Co-Ti
5793 | 53 | 5 | 18 | 19 | 5 | 79.08625 | 0.2970209 | 0.08591869 | 471.3468 | 0 | 1 | 0 |  | Fe-Cr-Ni-Co-Ti
5794 | 53 | 4 | 23 | 13 | 6 | 78.01444 | 0.2984618 | 0.09941133 | 586.4845 | 0 | 1 | 0 |  | Fe-Cr-Ni-Co-Ti
5795 | 50 | 4 | 30 | 8 | 8 | 76.67164 | 0.299862 | 0.105821 | 635.0351 | 1 | 1 | 1 | 635.0351 | Fe-Cr-Ni-Co-Ti
5796 | 33 | 47 | 12 | 3 | 5 | 93.16911 | 0.2590596 | 0.08427844 | 505.343 | 0 | 0 | 0 |  | Fe-Cr-Ni-Co-Ti
5797 | 39 | 40 | 11 | 5 | 5 | 90.90006 | 0.2649531 | 0.0844682 | 500.1352 | 0 | 0 | 0 |  | Fe-Cr-Ni-Co-Ti
5798 | 44 | 34 | 10 | 7 | 4 | 89.65643 | 0.2694435 | 0.07807045 | 439.0713 | 0 | 0 | 0 |  | Fe-Cr-Ni-Co-Ti
5799 | 49 | 27 | 9 | 11 | 4 | 87.29787 | 0.275781 | 0.07818963 | 433.0238 | 0 | 0 | 0 |  | Fe-Cr-Ni-Co-Ti
5800 | 53 | 22 | 7 | 14 | 3 | 86.38226 | 0.2794182 | 0.06964674 | 358.2473 | 0 | 1 | 0 |  | Fe-Cr-Ni-Co-Ti
5801 | 21 | 51 | 19 | 3 | 6 | 93.5223 | 0.2574972 | 0.09252646 | 583.6872 | 0 | 0 | 0 |  | Fe-Cr-Ni-Co-Ti
5802 | 27 | 44 | 17 | 5 | 7 | 90.6908 | 0.2635002 | 0.09778477 | 623.3786 | 0 | 0 | 0 |  | Fe-Cr-Ni-Co-Ti
5803 | 32 | 38 | 16 | 7 | 8 | 88.11161 | 0.2690983 | 0.1029725 | 662.7497 | 0 | 0 | 0 |  | Fe-Cr-Ni-Co-Ti
5804 | 36 | 32 | 14 | 10 | 8 | 86.31372 | 0.2738 | 0.1023483 | 649.7799 | 0 | 0 | 0 |  | Fe-Cr-Ni-Co-Ti
5805 | 40 | 26 | 11 | 14 | 9 | 83.93029 | 0.2789435 | 0.1072976 | 685.8009 | 0 | 0 | 0 |  | Fe-Cr-Ni-Co-Ti
5806 | 44 | 21 | 9 | 18 | 8 | 82.95876 | 0.2828514 | 0.1028763 | 640.0435 | 0 | 0 | 0 |  | Fe-Cr-Ni-Co-Ti
5807 | 46 | 16 | 7 | 23 | 7 | 81.97287 | 0.2868099 | 0.09774442 | 588.6207 | 0 | 0 | 0 |  | Fe-Cr-Ni-Co-Ti
5808 | 12 | 52 | 29 | 3 | 4 | 94.62606 | 0.258191 | 0.08436379 | 511.5574 | 0 | 0 | 0 |  | Fe-Cr-Ni-Co-Ti
5809 | 16 | 46 | 27 | 4 | 8 | 90.16516 | 0.2644271 | 0.1063276 | 704.5868 | 1 | 0 | 0 |  | Fe-Cr-Ni-Co-Ti
5810 | 21 | 39 | 24 | 6 | 10 | 86.93598 | 0.2702037 | 0.1146977 | 771.0513 | 1 | 0 | 0 |  | Fe-Cr-Ni-Co-Ti
5811 | 25 | 34 | 21 | 9 | 12 | 84.29216 | 0.2749075 | 0.1215357 | 824.572 | 1 | 0 | 0 |  | Fe-Cr-Ni-Co-Ti
5812 | 28 | 29 | 17 | 13 | 13 | 82.34533 | 0.2788386 | 0.1230079 | 828.7132 | 1 | 0 | 0 |  | Fe-Cr-Ni-Co-Ti
5813 | 31 | 24 | 14 | 17 | 14 | 80.34717 | 0.2831526 | 0.126592 | 851.7364 | 1 | 0 | 0 |  | Fe-Cr-Ni-Co-Ti
5814 | 34 | 19 | 11 | 23 | 13 | 79.40175 | 0.2871087 | 0.123892 | 821.3498 | 0 | 0 | 0 |  | Fe-Cr-Ni-Co-Ti
5815 | 36 | 15 | 8 | 29 | 12 | 78.76188 | 0.2902299 | 0.1206519 | 787.7357 | 0 | 0 | 0 |  | Fe-Cr-Ni-Co-Ti
5816 | 37 | 12 | 6 | 36 | 9 | 79.44323 | 0.2922653 | 0.1085 | 678.5913 | 0 | 0 | 0 |  | Fe-Cr-Ni-Co-Ti
5817 | 10 | 43 | 38 | 3 | 6 | 89.9464 | 0.2682604 | 0.0947114 | 595.6177 | 1 | 0 | 0 |  | Fe-Cr-Ni-Co-Ti
5818 | 13 | 38 | 34 | 4 | 10 | 86.18042 | 0.2727049 | 0.1134462 | 758.1536 | 1 | 0 | 0 |  | Fe-Cr-Ni-Co-Ti
5819 | 16 | 33 | 29 | 7 | 14 | 82.52149 | 0.2774487 | 0.1273109 | 872.1279 | 1 | 0 | 0 |  | Fe-Cr-Ni-Co-Ti
5820 | 19 | 29 | 25 | 10 | 17 | 79.8213 | 0.2813748 | 0.135405 | 932.9805 | 1 | 0 | 0 |  | Fe-Cr-Ni-Co-Ti
5821 | 21 | 25 | 20 | 15 | 19 | 77.74478 | 0.2848793 | 0.1398054 | 960.4933 | 0 | 0 | 0 |  | Fe-Cr-Ni-Co-Ti
5822 | 24 | 21 | 16 | 20 | 19 | 76.66707 | 0.2879766 | 0.1402127 | 957.4399 | 0 | 0 | 0 |  | Fe-Cr-Ni-Co-Ti
5823 | 26 | 17 | 12 | 26 | 18 | 76.02924 | 0.2908668 | 0.1384201 | 936.8266 | 0 | 0 | 0 |  | Fe-Cr-Ni-Co-Ti
5824 | 28 | 13 | 9 | 34 | 17 | 75.46131 | 0.2942638 | 0.1365719 | 918.4776 | 1 | 0 | 0 |  | Fe-Cr-Ni-Co-Ti
5825 | 28 | 11 | 6 | 43 | 12 | 77.39429 | 0.2949333 | 0.1213794 | 789.8317 | 0 | 0 | 0 |  | Fe-Cr-Ni-Co-Ti
5826 | 8 | 35 | 45 | 3 | 9 | 85.19999 | 0.2773395 | 0.1121207 | 742.1708 | 1 | 0 | 0 |  | Fe-Cr-Ni-Co-Ti
5827 | 10 | 31 | 39 | 5 | 14 | 81.39662 | 0.281031 | 0.1298847 | 892.2857 | 1 | 0 | 0 |  | Fe-Cr-Ni-Co-Ti
5828 | 12 | 27 | 33 | 8 | 19 | 77.74587 | 0.2850148 | 0.1423011 | 985.1278 | 1 | 0 | 0 |  | Fe-Cr-Ni-Co-Ti
5829 | 14 | 24 | 28 | 12 | 22 | 75.55822 | 0.2879482 | 0.1474294 | 1016.172 | 1 | 0 | 0 |  | Fe-Cr-Ni-Co-Ti
5830 | 16 | 20 | 23 | 17 | 24 | 73.57369 | 0.2914418 | 0.1505808 | 1028.799 | 0 | 0 | 0 |  | Fe-Cr-Ni-Co-Ti
5831 | 18 | 17 | 18 | 22 | 25 | 72.39386 | 0.2937979 | 0.1518093 | 1029.997 | 0 | 0 | 0 |  | Fe-Cr-Ni-Co-Ti
5832 | 20 | 13 | 13 | 30 | 24 | 71.82312 | 0.2967522 | 0.1507762 | 1018.363 | 0 | 0 | 0 |  | Fe-Cr-Ni-Co-Ti
5833 | 20 | 11 | 9 | 38 | 22 | 72.25957 | 0.2979766 | 0.1475197 | 995.266 | 0 | 0 | 0 |  | Fe-Cr-Ni-Co-Ti
5834 | 20 | 8 | 6 | 50 | 16 | 74.27344 | 0.2995336 | 0.1349997 | 899.1912 | 1 | 0 | 0 |  | Fe-Cr-Ni-Co-Ti
5835 | 7 | 25 | 50 | 3 | 14 | 78.9567 | 0.2881742 | 0.1335808 | 914.1748 | 1 | 0 | 0 |  | Fe-Cr-Ni-Co-Ti
5836 | 8 | 23 | 42 | 6 | 21 | 75.11865 | 0.2906936 | 0.1496965 | 1037.427 | 1 | 0 | 0 |  | Fe-Cr-Ni-Co-Ti
5837 | 9 | 20 | 36 | 9 | 26 | 72.06898 | 0.293803 | 0.1567432 | 1072.759 | 1 | 0 | 0 |  | Fe-Cr-Ni-Co-Ti
5838 | 11 | 18 | 29 | 13 | 28 | 70.75927 | 0.2950986 | 0.1579214 | 1067.889 | 1 | 0 | 0 |  | Fe-Cr-Ni-Co-Ti
5839 | 12 | 16 | 24 | 18 | 30 | 69.54279 | 0.296923 | 0.1590982 | 1066.138 | 0 | 0 | 0 |  | Fe-Cr-Ni-Co-Ti
5840 | 14 | 13 | 18 | 25 | 31 | 68.54677 | 0.2992621 | 0.1593957 | 1060.177 | 0 | 0 | 0 |  | Fe-Cr-Ni-Co-Ti
5841 | 15 | 10 | 13 | 32 | 30 | 68.16218 | 0.3013174 | 0.1585647 | 1051.059 | 0 | 0 | 0 |  | Fe-Cr-Ni-Co-Ti
5842 | 15 | 8 | 8 | 42 | 26 | 69.3677 | 0.3020596 | 0.1541284 | 1028.473 | 0 | 0 | 0 |  | Fe-Cr-Ni-Co-Ti
5843 | 15 | 6 | 5 | 55 | 19 | 72.13515 | 0.302532 | 0.142852 | 957.2049 | 1 | 0 | 0 |  | Fe-Cr-Ni-Co-Ti
5844 | 7 | 17 | 52 | 3 | 21 | 72.84443 | 0.2973967 | 0.1542882 | 1064.281 | 1 | 0 | 0 |  | Fe-Cr-Ni-Co-Ti
5845 | 7 | 16 | 43 | 6 | 28 | 69.66135 | 0.2988258 | 0.1633223 | 1110.96 | 1 | 0 | 0 |  | Fe-Cr-Ni-Co-Ti
5846 | 7 | 15 | 36 | 9 | 33 | 67.45721 | 0.3000727 | 0.1658384 | 1103.442 | 1 | 0 | 0 |  | Fe-Cr-Ni-Co-Ti
5847 | 8 | 13 | 30 | 14 | 36 | 65.96769 | 0.3019173 | 0.1660531 | 1086.25 | 1 | 0 | 0 |  | Fe-Cr-Ni-Co-Ti
5848 | 9 | 11 | 24 | 19 | 38 | 64.8113 | 0.3035211 | 0.1653695 | 1064.936 | 1 | 0 | 0 |  | Fe-Cr-Ni-Co-Ti
5849 | 10 | 9 | 18 | 25 | 38 | 64.32382 | 0.3047573 | 0.1642671 | 1049.886 | 1 | 0 | 0 |  | Fe-Cr-Ni-Co-Ti
5850 | 11 | 7 | 12 | 33 | 37 | 64.35182 | 0.3058445 | 0.1630483 | 1042.928 | 0 | 0 | 0 |  | Fe-Cr-Ni-Co-Ti
5851 | 12 | 5 | 7 | 44 | 32 | 65.96307 | 0.3063108 | 0.1605222 | 1047.999 | 0 | 0 | 0 |  | Fe-Cr-Ni-Co-Ti
5852 | 12 | 4 | 4 | 57 | 23 | 69.6388 | 0.3054354 | 0.1508006 | 1008.325 | 1 | 0 | 0 |  | Fe-Cr-Ni-Co-Ti
5853 | 5 | 10 | 42 | 6 | 37 | 64.10463 | 0.3063166 | 0.1731655 | 1128.507 | 1 | 0 | 0 |  | Fe-Cr-Ni-Co-Ti
5854 | 5 | 10 | 35 | 9 | 41 | 62.78727 | 0.3064349 | 0.1708982 | 1084.842 | 1 | 0 | 0 |  | Fe-Cr-Ni-Co-Ti
5855 | 6 | 9 | 28 | 13 | 44 | 61.62588 | 0.307193 | 0.1680921 | 1041.289 | 1 | 0 | 0 |  | Fe-Cr-Ni-Co-Ti
5856 | 7 | 8 | 22 | 18 | 45 | 61.19003 | 0.3076813 | 0.1657609 | 1015.014 | 1 | 0 | 0 |  | Fe-Cr-Ni-Co-Ti
5857 | 8 | 6 | 16 | 25 | 45 | 60.83805 | 0.3089418 | 0.1644263 | 1001.303 | 1 | 0 | 0 |  | Fe-Cr-Ni-Co-Ti
5858 | 9 | 5 | 11 | 32 | 43 | 61.47099 | 0.3089824 | 0.1636246 | 1006.607 | 1 | 0 | 0 |  | Fe-Cr-Ni-Co-Ti
5859 | 11 | 3 | 6 | 43 | 38 | 63.1278 | 0.309277 | 0.1633077 | 1034.7 | 0 | 0 | 0 |  | Fe-Cr-Ni-Co-Ti
5860 | 3 | 6 | 32 | 9 | 50 | 58.44107 | 0.3118569 | 0.1696245 | 1006.617 | 1 | 0 | 0 |  | Fe-Cr-Ni-Co-Ti
5861 | 4 | 6 | 25 | 13 | 52 | 57.99959 | 0.3114841 | 0.1647272 | 957.0678 | 1 | 0 | 0 |  | Fe-Cr-Ni-Co-Ti
5862 | 5 | 5 | 19 | 18 | 53 | 57.59719 | 0.3119689 | 0.161686 | 926.6694 | 1 | 0 | 0 |  | Fe-Cr-Ni-Co-Ti
5863 | 6 | 4 | 13 | 23 | 53 | 57.36225 | 0.3123349 | 0.1596886 | 907.5006 | 1 | 0 | 0 |  | Fe-Cr-Ni-Co-Ti
5864 | 8 | 4 | 8 | 30 | 50 | 58.759 | 0.3110501 | 0.159828 | 931.8277 | 1 | 0 | 0 |  | Fe-Cr-Ni-Co-Ti
5865 | 3 | 47 | 12 | 33 | 5 | 92.81391 | 0.2631026 | 0.08463222 | 515.4504 | 0 | 0 | 0 |  | Fe-Cr-Ni-Co-Ti
5866 | 5 | 40 | 11 | 39 | 5 | 90.47105 | 0.2695303 | 0.08574417 | 518.4561 | 1 | 0 | 0 |  | Fe-Cr-Ni-Co-Ti
5867 | 7 | 34 | 10 | 44 | 4 | 89.1706 | 0.2744689 | 0.0798787 | 461.0904 | 1 | 1 | 1 | 461.0904 | Fe-Cr-Ni-Co-Ti
5868 | 11 | 27 | 9 | 49 | 4 | 86.77237 | 0.2808847 | 0.08006004 | 454.9216 | 1 | 1 | 1 | 454.9216 | Fe-Cr-Ni-Co-Ti
5869 | 14 | 22 | 7 | 53 | 3 | 85.82622 | 0.2847023 | 0.07191469 | 381.4443 | 0 | 1 | 0 |  | Fe-Cr-Ni-Co-Ti
5870 | 3 | 51 | 19 | 21 | 6 | 93.31034 | 0.2599282 | 0.09012507 | 566.9564 | 0 | 0 | 0 |  | Fe-Cr-Ni-Co-Ti
5871 | 5 | 44 | 17 | 27 | 7 | 90.40941 | 0.2664687 | 0.09638555 | 616.5258 | 1 | 0 | 0 |  | Fe-Cr-Ni-Co-Ti
5872 | 7 | 38 | 16 | 32 | 8 | 87.7722 | 0.2724359 | 0.102152 | 661.6284 | 1 | 0 | 0 |  | Fe-Cr-Ni-Co-Ti
5873 | 10 | 32 | 14 | 36 | 8 | 85.94124 | 0.2773023 | 0.1029755 | 661.5428 | 1 | 0 | 0 |  | Fe-Cr-Ni-Co-Ti
5874 | 14 | 26 | 11 | 40 | 9 | 83.5358 | 0.2824423 | 0.1079702 | 697.9348 | 1 | 0 | 0 |  | Fe-Cr-Ni-Co-Ti
5875 | 18 | 21 | 9 | 44 | 8 | 82.55641 | 0.2863455 | 0.1037658 | 653.5065 | 1 | 0 | 0 |  | Fe-Cr-Ni-Co-Ti
5876 | 23 | 16 | 7 | 46 | 7 | 81.60613 | 0.2899281 | 0.09879552 | 602.1954 | 0 | 0 | 0 |  | Fe-Cr-Ni-Co-Ti
5877 | 3 | 52 | 29 | 12 | 4 | 94.5248 | 0.259408 | 0.08010903 | 476.7412 | 1 | 0 | 0 |  | Fe-Cr-Ni-Co-Ti
5878 | 4 | 46 | 27 | 16 | 8 | 90.01054 | 0.266034 | 0.1021536 | 669.1987 | 1 | 0 | 0 |  | Fe-Cr-Ni-Co-Ti
5879 | 6 | 39 | 24 | 21 | 10 | 86.72304 | 0.2722312 | 0.1114949 | 745.3573 | 1 | 0 | 0 |  | Fe-Cr-Ni-Co-Ti
5880 | 9 | 34 | 21 | 25 | 12 | 84.05229 | 0.2770474 | 0.1192343 | 807.4028 | 1 | 0 | 0 |  | Fe-Cr-Ni-Co-Ti
5881 | 13 | 29 | 17 | 28 | 13 | 82.10819 | 0.2808629 | 0.122941 | 831.9984 | 1 | 0 | 0 |  | Fe-Cr-Ni-Co-Ti
5882 | 17 | 24 | 14 | 31 | 14 | 80.11639 | 0.2850404 | 0.1266513 | 855.8199 | 1 | 0 | 0 |  | Fe-Cr-Ni-Co-Ti
5883 | 23 | 19 | 11 | 34 | 13 | 79.21731 | 0.2885897 | 0.124098 | 825.8521 | 1 | 0 | 0 |  | Fe-Cr-Ni-Co-Ti
5884 | 29 | 15 | 8 | 36 | 12 | 78.64322 | 0.291171 | 0.1208382 | 791.0125 | 1 | 0 | 0 |  | Fe-Cr-Ni-Co-Ti
5885 | 36 | 12 | 6 | 37 | 9 | 79.42658 | 0.2923996 | 0.1085006 | 678.8595 | 0 | 0 | 0 |  | Fe-Cr-Ni-Co-Ti
5886 | 3 | 43 | 38 | 10 | 6 | 89.8555 | 0.2692082 | 0.09534048 | 602.604 | 1 | 0 | 0 |  | Fe-Cr-Ni-Co-Ti
5887 | 4 | 38 | 34 | 13 | 10 | 86.04894 | 0.273936 | 0.1137503 | 763.2327 | 1 | 0 | 0 |  | Fe-Cr-Ni-Co-Ti
5888 | 7 | 33 | 29 | 16 | 14 | 82.37785 | 0.2786796 | 0.1272881 | 874.3276 | 1 | 0 | 0 |  | Fe-Cr-Ni-Co-Ti
5889 | 10 | 29 | 25 | 19 | 17 | 79.67073 | 0.2825929 | 0.1352861 | 934.1826 | 1 | 0 | 0 |  | Fe-Cr-Ni-Co-Ti
5890 | 15 | 25 | 20 | 21 | 19 | 77.64037 | 0.2856908 | 0.1397117 | 961.1426 | 1 | 0 | 0 |  | Fe-Cr-Ni-Co-Ti
5891 | 20 | 21 | 16 | 24 | 19 | 76.59615 | 0.2885169 | 0.1401697 | 958.0301 | 0 | 0 | 0 |  | Fe-Cr-Ni-Co-Ti
5892 | 26 | 17 | 12 | 26 | 18 | 76.02924 | 0.2908668 | 0.1384168 | 936.8994 | 0 | 0 | 0 |  | Fe-Cr-Ni-Co-Ti
5893 | 34 | 13 | 9 | 28 | 17 | 75.56861 | 0.2934638 | 0.136548 | 916.7584 | 1 | 0 | 0 |  | Fe-Cr-Ni-Co-Ti
5894 | 43 | 11 | 6 | 28 | 12 | 77.65454 | 0.2929184 | 0.1209586 | 782.767 | 0 | 0 | 0 |  | Fe-Cr-Ni-Co-Ti
5895 | 3 | 35 | 45 | 8 | 9 | 85.12616 | 0.2780174 | 0.1128065 | 749.4998 | 1 | 0 | 0 |  | Fe-Cr-Ni-Co-Ti
5896 | 5 | 31 | 39 | 10 | 14 | 81.31484 | 0.2817159 | 0.1300352 | 894.9721 | 1 | 0 | 0 |  | Fe-Cr-Ni-Co-Ti
5897 | 8 | 27 | 33 | 12 | 19 | 77.67539 | 0.2855628 | 0.1421726 | 984.9811 | 1 | 0 | 0 |  | Fe-Cr-Ni-Co-Ti
5898 | 12 | 24 | 28 | 14 | 22 | 75.52195 | 0.2882193 | 0.1473591 | 1015.993 | 1 | 0 | 0 |  | Fe-Cr-Ni-Co-Ti
5899 | 17 | 20 | 23 | 16 | 24 | 73.59242 | 0.2913063 | 0.150614 | 1028.876 | 0 | 0 | 0 |  | Fe-Cr-Ni-Co-Ti
5900 | 22 | 17 | 18 | 18 | 25 | 72.47012 | 0.2932566 | 0.151946 | 1030.349 | 0 | 0 | 0 |  | Fe-Cr-Ni-Co-Ti
5901 | 30 | 13 | 13 | 20 | 24 | 72.01526 | 0.2954013 | 0.1510712 | 1018.833 | 0 | 0 | 0 |  | Fe-Cr-Ni-Co-Ti
5902 | 38 | 11 | 9 | 20 | 22 | 72.60251 | 0.295549 | 0.147913 | 994.7959 | 0 | 0 | 0 |  | Fe-Cr-Ni-Co-Ti
5903 | 50 | 8 | 6 | 20 | 16 | 74.82473 | 0.2954998 | 0.1347638 | 890.4458 | 0 | 0 | 0 |  | Fe-Cr-Ni-Co-Ti
5904 | 3 | 25 | 50 | 7 | 14 | 78.88782 | 0.2887228 | 0.1344888 | 923.5367 | 1 | 0 | 0 |  | Fe-Cr-Ni-Co-Ti
5905 | 6 | 23 | 42 | 8 | 21 | 75.08199 | 0.2909653 | 0.1496549 | 1037.474 | 1 | 0 | 0 |  | Fe-Cr-Ni-Co-Ti
5906 | 9 | 20 | 36 | 9 | 26 | 72.06898 | 0.293803 | 0.1567432 | 1072.759 | 1 | 0 | 0 |  | Fe-Cr-Ni-Co-Ti
5907 | 13 | 18 | 29 | 11 | 28 | 70.79885 | 0.2948243 | 0.157982 | 1068.133 | 1 | 0 | 0 |  | Fe-Cr-Ni-Co-Ti
5908 | 18 | 16 | 24 | 12 | 30 | 69.66221 | 0.2961088 | 0.15949 | 1068.509 | 0 | 0 | 0 |  | Fe-Cr-Ni-Co-Ti
5909 | 25 | 13 | 18 | 14 | 31 | 68.76624 | 0.2977861 | 0.1601969 | 1065.144 | 0 | 0 | 0 |  | Fe-Cr-Ni-Co-Ti
5910 | 32 | 10 | 13 | 15 | 30 | 68.50628 | 0.299017 | 0.159605 | 1057.068 | 0 | 0 | 0 |  | Fe-Cr-Ni-Co-Ti
5911 | 42 | 8 | 8 | 15 | 26 | 69.90995 | 0.2983781 | 0.1552829 | 1033.374 | 0 | 0 | 0 |  | Fe-Cr-Ni-Co-Ti
5912 | 55 | 6 | 5 | 15 | 19 | 72.89657 | 0.2971504 | 0.1432569 | 952.2655 | 0 | 0 | 0 |  | Fe-Cr-Ni-Co-Ti
5913 | 3 | 17 | 52 | 7 | 21 | 72.76795 | 0.2979407 | 0.1544046 | 1066.114 | 1 | 0 | 0 |  | Fe-Cr-Ni-Co-Ti
5914 | 6 | 16 | 43 | 7 | 28 | 69.64134 | 0.2989619 | 0.1632361 | 1110.339 | 1 | 0 | 0 |  | Fe-Cr-Ni-Co-Ti
5915 | 9 | 15 | 36 | 7 | 33 | 67.4983 | 0.2998004 | 0.1660423 | 1104.961 | 1 | 0 | 0 |  | Fe-Cr-Ni-Co-Ti
5916 | 14 | 13 | 30 | 8 | 36 | 66.09177 | 0.301109 | 0.1667918 | 1091.803 | 1 | 0 | 0 |  | Fe-Cr-Ni-Co-Ti
5917 | 19 | 11 | 24 | 9 | 38 | 65.02053 | 0.302175 | 0.1665574 | 1073.74 | 0 | 0 | 0 |  | Fe-Cr-Ni-Co-Ti
5918 | 25 | 9 | 18 | 10 | 38 | 64.64212 | 0.3027203 | 0.1658242 | 1061.116 | 0 | 0 | 0 |  | Fe-Cr-Ni-Co-Ti
5919 | 33 | 7 | 12 | 11 | 37 | 64.81798 | 0.302862 | 0.1652576 | 1058.553 | 0 | 0 | 0 |  | Fe-Cr-Ni-Co-Ti
5920 | 44 | 5 | 7 | 12 | 32 | 66.62835 | 0.3019853 | 0.1630209 | 1064.309 | 0 | 0 | 0 |  | Fe-Cr-Ni-Co-Ti
5921 | 57 | 4 | 4 | 12 | 23 | 70.52879 | 0.2993755 | 0.1523075 | 1012.729 | 0 | 0 | 0 |  | Fe-Cr-Ni-Co-Ti
5922 | 6 | 10 | 42 | 5 | 37 | 64.12611 | 0.3061802 | 0.1732953 | 1129.549 | 1 | 0 | 0 |  | Fe-Cr-Ni-Co-Ti
5923 | 9 | 10 | 35 | 5 | 41 | 62.87404 | 0.3058894 | 0.1714683 | 1089.348 | 1 | 0 | 0 |  | Fe-Cr-Ni-Co-Ti
5924 | 13 | 9 | 28 | 6 | 44 | 61.77901 | 0.3062386 | 0.1691184 | 1049.217 | 1 | 0 | 0 |  | Fe-Cr-Ni-Co-Ti
5925 | 18 | 8 | 22 | 7 | 45 | 61.43115 | 0.3061829 | 0.1673594 | 1027.122 | 1 | 0 | 0 |  | Fe-Cr-Ni-Co-Ti
5926 | 25 | 6 | 16 | 8 | 45 | 61.21153 | 0.3066294 | 0.1668455 | 1019.352 | 0 | 0 | 0 |  | Fe-Cr-Ni-Co-Ti
5927 | 32 | 5 | 11 | 9 | 43 | 61.97282 | 0.3058593 | 0.1666432 | 1028.785 | 0 | 0 | 0 |  | Fe-Cr-Ni-Co-Ti
5928 | 43 | 3 | 6 | 11 | 38 | 63.80799 | 0.3049879 | 0.1668926 | 1060.418 | 0 | 0 | 0 |  | Fe-Cr-Ni-Co-Ti
5929 | 9 | 6 | 32 | 3 | 50 | 58.5764 | 0.3110369 | 0.1707444 | 1015.366 | 1 | 0 | 0 |  | Fe-Cr-Ni-Co-Ti
5930 | 13 | 6 | 25 | 4 | 52 | 58.20252 | 0.3102548 | 0.1664411 | 970.0696 | 0 | 0 | 0 |  | Fe-Cr-Ni-Co-Ti
5931 | 18 | 5 | 19 | 5 | 53 | 57.89061 | 0.3101949 | 0.1642311 | 945.5993 | 0 | 0 | 0 |  | Fe-Cr-Ni-Co-Ti
5932 | 23 | 4 | 13 | 6 | 53 | 57.74977 | 0.309994 | 0.1624299 | 927.3747 | 0 | 0 | 0 |  | Fe-Cr-Ni-Co-Ti
5933 | 30 | 4 | 8 | 8 | 50 | 59.24951 | 0.3080575 | 0.1632203 | 956.2316 | 0 | 0 | 0 |  | Fe-Cr-Ni-Co-Ti
5934 | 33 | 47 | 12 | 5 | 3 | 94.40058 | 0.2587312 | 0.07038602 | 385.8827 | 0 | 0 | 0 |  | Fe-Cr-Ni-Co-Ti
5935 | 39 | 40 | 11 | 5 | 5 | 90.90006 | 0.2649531 | 0.0844682 | 500.1352 | 0 | 0 | 0 |  | Fe-Cr-Ni-Co-Ti
5936 | 44 | 34 | 10 | 4 | 7 | 87.88793 | 0.2699469 | 0.09640585 | 598.1622 | 0 | 0 | 0 |  | Fe-Cr-Ni-Co-Ti
5937 | 49 | 27 | 9 | 4 | 11 | 83.37984 | 0.2769527 | 0.1153793 | 756.2157 | 0 | 0 | 0 |  | Fe-Cr-Ni-Co-Ti
5938 | 53 | 22 | 7 | 3 | 14 | 80.31883 | 0.2812858 | 0.1266559 | 844.8159 | 0 | 0 | 0 |  | Fe-Cr-Ni-Co-Ti
5939 | 21 | 51 | 19 | 6 | 3 | 95.38467 | 0.2570045 | 0.07337457 | 414.4557 | 0 | 0 | 0 |  | Fe-Cr-Ni-Co-Ti
5940 | 27 | 44 | 17 | 7 | 5 | 91.88822 | 0.2631695 | 0.08665424 | 523.8826 | 0 | 0 | 0 |  | Fe-Cr-Ni-Co-Ti
5941 | 32 | 38 | 16 | 8 | 7 | 88.68477 | 0.2689335 | 0.09803154 | 618.4765 | 0 | 0 | 0 |  | Fe-Cr-Ni-Co-Ti
5942 | 36 | 32 | 14 | 8 | 10 | 85.19365 | 0.2741347 | 0.1111963 | 728.1219 | 0 | 0 | 0 |  | Fe-Cr-Ni-Co-Ti
5943 | 40 | 26 | 11 | 9 | 14 | 81.24971 | 0.2797853 | 0.1259781 | 847.6216 | 0 | 0 | 0 |  | Fe-Cr-Ni-Co-Ti
5944 | 44 | 21 | 9 | 8 | 18 | 77.75681 | 0.2845429 | 0.1377971 | 935.8592 | 0 | 0 | 0 |  | Fe-Cr-Ni-Co-Ti
5945 | 46 | 16 | 7 | 7 | 23 | 73.8595 | 0.2895578 | 0.1489657 | 1007.217 | 0 | 0 | 0 |  | Fe-Cr-Ni-Co-Ti
5946 | 12 | 52 | 29 | 4 | 3 | 95.25642 | 0.2580262 | 0.07252342 | 409.2904 | 0 | 0 | 0 |  | Fe-Cr-Ni-Co-Ti
5947 | 16 | 46 | 27 | 8 | 4 | 92.55336 | 0.2637701 | 0.07999235 | 468.4938 | 1 | 0 | 0 |  | Fe-Cr-Ni-Co-Ti
5948 | 21 | 39 | 24 | 10 | 6 | 89.25117 | 0.2695358 | 0.09252979 | 571.998 | 1 | 0 | 0 |  | Fe-Cr-Ni-Co-Ti
5949 | 25 | 34 | 21 | 12 | 9 | 85.94247 | 0.2744088 | 0.1075725 | 700.2858 | 1 | 0 | 0 |  | Fe-Cr-Ni-Co-Ti
5950 | 28 | 29 | 17 | 13 | 13 | 82.34533 | 0.2788386 | 0.1227872 | 826.7249 | 1 | 0 | 0 |  | Fe-Cr-Ni-Co-Ti
5951 | 31 | 24 | 14 | 14 | 17 | 78.81068 | 0.2836613 | 0.1345698 | 916.5623 | 0 | 0 | 0 |  | Fe-Cr-Ni-Co-Ti
5952 | 34 | 19 | 11 | 13 | 23 | 74.4805 | 0.288813 | 0.1472878 | 1000.669 | 0 | 0 | 0 |  | Fe-Cr-Ni-Co-Ti
5953 | 36 | 15 | 8 | 12 | 29 | 70.69158 | 0.2931396 | 0.155729 | 1039.382 | 0 | 0 | 0 |  | Fe-Cr-Ni-Co-Ti
5954 | 37 | 12 | 6 | 9 | 36 | 66.95719 | 0.2969025 | 0.1611159 | 1041.07 | 0 | 0 | 0 |  | Fe-Cr-Ni-Co-Ti
5955 | 10 | 43 | 38 | 6 | 3 | 91.77239 | 0.2677595 | 0.07518537 | 423.4692 | 1 | 0 | 0 |  | Fe-Cr-Ni-Co-Ti
5956 | 13 | 38 | 34 | 10 | 4 | 89.72163 | 0.2716881 | 0.08196267 | 477.6669 | 1 | 0 | 0 |  | Fe-Cr-Ni-Co-Ti
5957 | 16 | 33 | 29 | 14 | 7 | 86.44337 | 0.2762561 | 0.0996831 | 628.9854 | 1 | 0 | 0 |  | Fe-Cr-Ni-Co-Ti
5958 | 19 | 29 | 25 | 17 | 10 | 83.54058 | 0.2801888 | 0.1134883 | 746.8828 | 1 | 0 | 0 |  | Fe-Cr-Ni-Co-Ti
5959 | 21 | 25 | 20 | 19 | 15 | 79.77068 | 0.2841986 | 0.1303709 | 886.5797 | 1 | 0 | 0 |  | Fe-Cr-Ni-Co-Ti
5960 | 24 | 21 | 16 | 19 | 20 | 76.17923 | 0.2881474 | 0.1421754 | 971.56 | 0 | 0 | 0 |  | Fe-Cr-Ni-Co-Ti
5961 | 26 | 17 | 12 | 18 | 26 | 72.23558 | 0.2922526 | 0.1518989 | 1023.939 | 0 | 0 | 0 |  | Fe-Cr-Ni-Co-Ti
5962 | 28 | 13 | 9 | 17 | 34 | 67.88171 | 0.2971645 | 0.1593004 | 1042.122 | 0 | 0 | 0 |  | Fe-Cr-Ni-Co-Ti
5963 | 28 | 11 | 6 | 12 | 43 | 63.75573 | 0.300288 | 0.1604696 | 992.4615 | 0 | 0 | 0 |  | Fe-Cr-Ni-Co-Ti
5964 | 8 | 35 | 45 | 9 | 3 | 88.71427 | 0.2763257 | 0.07701202 | 430.0916 | 1 | 1 | 1 | 430.0916 | Fe-Cr-Ni-Co-Ti
5965 | 10 | 31 | 39 | 14 | 5 | 86.46708 | 0.2794889 | 0.09024507 | 541.6719 | 1 | 1 | 1 | 541.6719 | Fe-Cr-Ni-Co-Ti
5966 | 12 | 27 | 33 | 19 | 8 | 83.61741 | 0.2831216 | 0.1063961 | 680.7929 | 1 | 0 | 0 |  | Fe-Cr-Ni-Co-Ti
5967 | 14 | 24 | 28 | 22 | 12 | 80.61246 | 0.2862385 | 0.1228486 | 822.2963 | 1 | 0 | 0 |  | Fe-Cr-Ni-Co-Ti
5968 | 16 | 20 | 23 | 24 | 17 | 76.94635 | 0.2902398 | 0.1377155 | 939.7824 | 1 | 0 | 0 |  | Fe-Cr-Ni-Co-Ti
5969 | 18 | 17 | 18 | 25 | 22 | 73.78371 | 0.2932813 | 0.1474938 | 1004.959 | 0 | 0 | 0 |  | Fe-Cr-Ni-Co-Ti
5970 | 20 | 13 | 13 | 24 | 30 | 69.16955 | 0.2977899 | 0.157418 | 1046.482 | 0 | 0 | 0 |  | Fe-Cr-Ni-Co-Ti
5971 | 20 | 11 | 9 | 22 | 38 | 65.41686 | 0.3007511 | 0.1606844 | 1025.056 | 0 | 0 | 0 |  | Fe-Cr-Ni-Co-Ti
5972 | 20 | 8 | 6 | 16 | 50 | 60.19844 | 0.3054523 | 0.1577713 | 923.069 | 0 | 0 | 0 |  | Fe-Cr-Ni-Co-Ti
5973 | 7 | 25 | 50 | 14 | 3 | 85.11042 | 0.2862715 | 0.07744107 | 421.7566 | 1 | 1 | 1 | 421.7566 | Fe-Cr-Ni-Co-Ti
5974 | 8 | 23 | 42 | 21 | 6 | 82.96049 | 0.2881184 | 0.09802108 | 598.9418 | 1 | 1 | 1 | 598.9418 | Fe-Cr-Ni-Co-Ti
5975 | 9 | 20 | 36 | 26 | 9 | 80.52416 | 0.2908742 | 0.1130344 | 729.0248 | 1 | 0 | 0 |  | Fe-Cr-Ni-Co-Ti
5976 | 11 | 18 | 29 | 28 | 13 | 78.01176 | 0.2924846 | 0.1279176 | 855.8626 | 1 | 0 | 0 |  | Fe-Cr-Ni-Co-Ti
5977 | 12 | 16 | 24 | 30 | 18 | 75.06204 | 0.2948476 | 0.1416278 | 965.0431 | 1 | 0 | 0 |  | Fe-Cr-Ni-Co-Ti
5978 | 14 | 13 | 18 | 31 | 25 | 71.15438 | 0.2982314 | 0.1533402 | 1038.102 | 1 | 0 | 0 |  | Fe-Cr-Ni-Co-Ti
5979 | 15 | 10 | 13 | 30 | 32 | 67.31923 | 0.3016655 | 0.1599901 | 1052.16 | 0 | 0 | 0 |  | Fe-Cr-Ni-Co-Ti
5980 | 15 | 8 | 8 | 26 | 42 | 62.79604 | 0.3048793 | 0.1614651 | 998.9093 | 0 | 0 | 0 |  | Fe-Cr-Ni-Co-Ti
5981 | 15 | 6 | 5 | 19 | 55 | 57.86296 | 0.3088303 | 0.153768 | 859.4844 | 0 | 0 | 0 |  | Fe-Cr-Ni-Co-Ti
5982 | 7 | 17 | 52 | 21 | 3 | 82.22966 | 0.294281 | 0.07662958 | 404.9195 | 1 | 1 | 1 | 404.9195 | Fe-Cr-Ni-Co-Ti
5983 | 7 | 16 | 43 | 28 | 6 | 80.53376 | 0.2950125 | 0.09859962 | 593.0088 | 1 | 1 | 1 | 593.0088 | Fe-Cr-Ni-Co-Ti
5984 | 7 | 15 | 36 | 33 | 9 | 78.82105 | 0.2959069 | 0.1140558 | 729.6252 | 1 | 1 | 1 | 729.6252 | Fe-Cr-Ni-Co-Ti
5985 | 8 | 13 | 30 | 36 | 14 | 75.83154 | 0.2981275 | 0.1329696 | 891.7234 | 1 | 0 | 0 |  | Fe-Cr-Ni-Co-Ti
5986 | 9 | 11 | 24 | 38 | 19 | 72.99006 | 0.3002413 | 0.1456045 | 988.9843 | 1 | 0 | 0 |  | Fe-Cr-Ni-Co-Ti
5987 | 10 | 9 | 18 | 38 | 25 | 69.76246 | 0.3024863 | 0.1549661 | 1042.778 | 1 | 0 | 0 |  | Fe-Cr-Ni-Co-Ti
5988 | 11 | 7 | 12 | 37 | 33 | 65.9595 | 0.3051442 | 0.1615846 | 1054.412 | 0 | 0 | 0 |  | Fe-Cr-Ni-Co-Ti
5989 | 12 | 5 | 7 | 32 | 44 | 61.29822 | 0.3084159 | 0.1620387 | 988.4011 | 0 | 0 | 0 |  | Fe-Cr-Ni-Co-Ti
5990 | 12 | 4 | 4 | 23 | 57 | 56.62694 | 0.3114076 | 0.1522895 | 833.6783 | 0 | 0 | 0 |  | Fe-Cr-Ni-Co-Ti
5991 | 5 | 10 | 42 | 37 | 6 | 78.50676 | 0.3008963 | 0.09884157 | 585.3542 | 1 | 1 | 1 | 585.3542 | Fe-Cr-Ni-Co-Ti
5992 | 5 | 10 | 35 | 41 | 9 | 77.15538 | 0.3008393 | 0.1150487 | 729.3753 | 1 | 1 | 1 | 729.3753 | Fe-Cr-Ni-Co-Ti
5993 | 6 | 9 | 28 | 44 | 13 | 75.0311 | 0.3017675 | 0.1302966 | 861.31 | 1 | 0 | 0 |  | Fe-Cr-Ni-Co-Ti
5994 | 7 | 8 | 22 | 45 | 18 | 72.48341 | 0.3029519 | 0.1438734 | 969.8932 | 1 | 0 | 0 |  | Fe-Cr-Ni-Co-Ti
5995 | 8 | 6 | 16 | 45 | 25 | 68.86436 | 0.3054312 | 0.1557184 | 1043.528 | 1 | 0 | 0 |  | Fe-Cr-Ni-Co-Ti
5996 | 9 | 5 | 11 | 43 | 32 | 65.76424 | 0.30705 | 0.161652 | 1056.833 | 0 | 0 | 0 |  | Fe-Cr-Ni-Co-Ti
5997 | 11 | 3 | 6 | 38 | 43 | 61.2543 | 0.3101481 | 0.1629955 | 1001.48 | 0 | 0 | 0 |  | Fe-Cr-Ni-Co-Ti
5998 | 3 | 6 | 32 | 50 | 9 | 75.89814 | 0.3046437 | 0.1149902 | 722.0835 | 1 | 1 | 1 | 722.0835 | Fe-Cr-Ni-Co-Ti
5999 | 4 | 6 | 25 | 52 | 13 | 74.1233 | 0.3046256 | 0.1306662 | 859.3337 | 1 | 1 | 1 | 859.3337 | Fe-Cr-Ni-Co-Ti
6000 | 5 | 5 | 19 | 53 | 18 | 71.59469 | 0.3058087 | 0.1441654 | 967.0379 | 1 | 0 | 0 |  | Fe-Cr-Ni-Co-Ti
6001 | 6 | 4 | 13 | 53 | 23 | 69.10572 | 0.3069973 | 0.1529493 | 1023.241 | 1 | 0 | 0 |  | Fe-Cr-Ni-Co-Ti
6002 | 8 | 4 | 8 | 50 | 30 | 66.37565 | 0.3075303 | 0.1598997 | 1051.969 | 0 | 0 | 0 |  | Fe-Cr-Ni-Co-Ti
6003 | 3 | 47 | 12 | 5 | 33 | 77.86714 | 0.26777 | 0.1398411 | 932.6556 | 0 | 0 | 0 |  | Fe-Cr-Ni-Co-Ti
6004 | 5 | 40 | 11 | 5 | 39 | 73.1666 | 0.275247 | 0.1434435 | 922.5249 | 0 | 0 | 0 |  | Fe-Cr-Ni-Co-Ti
6005 | 7 | 34 | 10 | 4 | 44 | 69.33111 | 0.2813077 | 0.1443537 | 892.0813 | 0 | 0 | 0 |  | Fe-Cr-Ni-Co-Ti
6006 | 11 | 27 | 9 | 4 | 49 | 65.58687 | 0.2885616 | 0.1464149 | 871.7738 | 0 | 0 | 0 |  | Fe-Cr-Ni-Co-Ti
6007 | 14 | 22 | 7 | 3 | 53 | 62.72632 | 0.2933595 | 0.1445304 | 824.1943 | 0 | 0 | 0 |  | Fe-Cr-Ni-Co-Ti
6008 | 3 | 51 | 19 | 6 | 21 | 84.78542 | 0.2624144 | 0.1352283 | 952.4838 | 0 | 0 | 0 |  | Fe-Cr-Ni-Co-Ti
6009 | 5 | 44 | 17 | 7 | 27 | 79.64318 | 0.2698128 | 0.1436275 | 993.5735 | 0 | 0 | 0 |  | Fe-Cr-Ni-Co-Ti
6010 | 7 | 38 | 16 | 8 | 32 | 75.55136 | 0.2764401 | 0.1483897 | 1001.518 | 0 | 0 | 0 |  | Fe-Cr-Ni-Co-Ti
6011 | 10 | 32 | 14 | 8 | 36 | 72.06846 | 0.2820492 | 0.1516792 | 998.4177 | 0 | 0 | 0 |  | Fe-Cr-Ni-Co-Ti
6012 | 14 | 26 | 11 | 9 | 40 | 68.80618 | 0.2877297 | 0.1533903 | 979.758 | 0 | 0 | 0 |  | Fe-Cr-Ni-Co-Ti
6013 | 18 | 21 | 9 | 8 | 44 | 65.9259 | 0.2925141 | 0.1545977 | 957.2847 | 0 | 0 | 0 |  | Fe-Cr-Ni-Co-Ti
6014 | 23 | 16 | 7 | 7 | 46 | 63.79085 | 0.2967035 | 0.1559433 | 944.9462 | 0 | 0 | 0 |  | Fe-Cr-Ni-Co-Ti
6015 | 3 | 52 | 29 | 4 | 12 | 89.70502 | 0.260732 | 0.1198828 | 836.3265 | 1 | 0 | 0 |  | Fe-Cr-Ni-Co-Ti
6016 | 4 | 46 | 27 | 8 | 16 | 85.50981 | 0.2673562 | 0.1292837 | 904.3007 | 0 | 0 | 0 |  | Fe-Cr-Ni-Co-Ti
6017 | 6 | 39 | 24 | 10 | 21 | 80.81106 | 0.274082 | 0.1424097 | 1002.61 | 0 | 0 | 0 |  | Fe-Cr-Ni-Co-Ti
6018 | 9 | 34 | 21 | 12 | 25 | 77.43298 | 0.2792257 | 0.1467831 | 1015.147 | 0 | 0 | 0 |  | Fe-Cr-Ni-Co-Ti
6019 | 13 | 29 | 17 | 13 | 28 | 74.66443 | 0.2834122 | 0.1500775 | 1022.582 | 0 | 0 | 0 |  | Fe-Cr-Ni-Co-Ti
6020 | 17 | 24 | 14 | 14 | 31 | 71.96895 | 0.2879432 | 0.1538095 | 1030.817 | 0 | 0 | 0 |  | Fe-Cr-Ni-Co-Ti
6021 | 23 | 19 | 11 | 13 | 34 | 69.39799 | 0.2921884 | 0.1572858 | 1034.603 | 0 | 0 | 0 |  | Fe-Cr-Ni-Co-Ti
6022 | 29 | 15 | 8 | 12 | 36 | 67.60845 | 0.2952931 | 0.1595255 | 1034.181 | 0 | 0 | 0 |  | Fe-Cr-Ni-Co-Ti
6023 | 36 | 12 | 6 | 9 | 37 | 66.53597 | 0.2972109 | 0.1614965 | 1038.544 | 0 | 0 | 0 |  | Fe-Cr-Ni-Co-Ti
6024 | 3 | 43 | 38 | 6 | 10 | 87.50655 | 0.2698784 | 0.1141299 | 772.8744 | 1 | 0 | 0 |  | Fe-Cr-Ni-Co-Ti
6025 | 4 | 38 | 34 | 10 | 13 | 84.35844 | 0.2744467 | 0.1276287 | 891.6753 | 1 | 0 | 0 |  | Fe-Cr-Ni-Co-Ti
6026 | 7 | 33 | 29 | 14 | 16 | 81.3075 | 0.2790219 | 0.1354508 | 948.6092 | 1 | 0 | 0 |  | Fe-Cr-Ni-Co-Ti
6027 | 10 | 29 | 25 | 17 | 19 | 78.65472 | 0.2829333 | 0.1399587 | 970.3207 | 1 | 0 | 0 |  | Fe-Cr-Ni-Co-Ti
6028 | 15 | 25 | 20 | 19 | 21 | 76.65685 | 0.2860321 | 0.1437494 | 990.2532 | 0 | 0 | 0 |  | Fe-Cr-Ni-Co-Ti
6029 | 20 | 21 | 16 | 19 | 24 | 74.20361 | 0.2893727 | 0.1489064 | 1016.401 | 0 | 0 | 0 |  | Fe-Cr-Ni-Co-Ti
6030 | 26 | 17 | 12 | 18 | 26 | 72.23558 | 0.2922526 | 0.1533488 | 1039.522 | 0 | 0 | 0 |  | Fe-Cr-Ni-Co-Ti
6031 | 34 | 13 | 9 | 17 | 28 | 70.52717 | 0.2953353 | 0.1546457 | 1030.609 | 0 | 0 | 0 |  | Fe-Cr-Ni-Co-Ti
6032 | 43 | 11 | 6 | 12 | 28 | 70.12164 | 0.2956618 | 0.1566942 | 1044.369 | 0 | 0 | 0 |  | Fe-Cr-Ni-Co-Ti
6033 | 3 | 35 | 45 | 9 | 8 | 85.69681 | 0.277848 | 0.1090037 | 715.0834 | 1 | 0 | 0 |  | Fe-Cr-Ni-Co-Ti
6034 | 5 | 31 | 39 | 14 | 10 | 83.51019 | 0.2810288 | 0.1209942 | 823.8258 | 1 | 0 | 0 |  | Fe-Cr-Ni-Co-Ti
6035 | 8 | 27 | 33 | 19 | 12 | 81.33508 | 0.2843556 | 0.1273062 | 872.8627 | 1 | 0 | 0 |  | Fe-Cr-Ni-Co-Ti
6036 | 12 | 24 | 28 | 22 | 14 | 79.52452 | 0.2868502 | 0.1298724 | 882.9993 | 1 | 0 | 0 |  | Fe-Cr-Ni-Co-Ti
6037 | 17 | 20 | 23 | 24 | 16 | 77.4662 | 0.2899333 | 0.1353003 | 920.4927 | 1 | 0 | 0 |  | Fe-Cr-Ni-Co-Ti
6038 | 22 | 17 | 18 | 25 | 18 | 75.77752 | 0.2920534 | 0.1398387 | 950.1376 | 1 | 0 | 0 |  | Fe-Cr-Ni-Co-Ti
6039 | 30 | 13 | 13 | 24 | 20 | 73.87134 | 0.2947129 | 0.1442362 | 974.478 | 0 | 0 | 0 |  | Fe-Cr-Ni-Co-Ti
6040 | 38 | 11 | 9 | 22 | 20 | 73.53345 | 0.2952053 | 0.1441177 | 968.7928 | 0 | 0 | 0 |  | Fe-Cr-Ni-Co-Ti
6041 | 50 | 8 | 6 | 16 | 20 | 72.92598 | 0.2961859 | 0.1450078 | 969.0688 | 0 | 0 | 0 |  | Fe-Cr-Ni-Co-Ti
6042 | 3 | 25 | 50 | 14 | 7 | 82.72082 | 0.2875096 | 0.1115337 | 727.6026 | 1 | 0 | 0 |  | Fe-Cr-Ni-Co-Ti
6043 | 6 | 23 | 42 | 21 | 8 | 81.80702 | 0.2887313 | 0.1095948 | 702.2824 | 1 | 0 | 0 |  | Fe-Cr-Ni-Co-Ti
6044 | 9 | 20 | 36 | 26 | 9 | 80.52416 | 0.2908742 | 0.1133975 | 732.1259 | 1 | 0 | 0 |  | Fe-Cr-Ni-Co-Ti
6045 | 13 | 18 | 29 | 28 | 11 | 79.10432 | 0.2918647 | 0.1246225 | 834.138 | 1 | 0 | 0 |  | Fe-Cr-Ni-Co-Ti
6046 | 18 | 16 | 24 | 30 | 12 | 78.19737 | 0.293005 | 0.1237615 | 816.9209 | 1 | 0 | 0 |  | Fe-Cr-Ni-Co-Ti
6047 | 25 | 13 | 18 | 31 | 14 | 76.56592 | 0.2948815 | 0.1264961 | 828.7672 | 1 | 0 | 0 |  | Fe-Cr-Ni-Co-Ti
6048 | 32 | 10 | 13 | 30 | 15 | 75.3748 | 0.296428 | 0.1324447 | 878.0684 | 0 | 0 | 0 |  | Fe-Cr-Ni-Co-Ti
6049 | 42 | 8 | 8 | 26 | 15 | 75.0516 | 0.2964653 | 0.1348759 | 898.6815 | 0 | 0 | 0 |  | Fe-Cr-Ni-Co-Ti
6050 | 55 | 6 | 5 | 19 | 15 | 74.80161 | 0.2964642 | 0.1321205 | 864.8476 | 0 | 0 | 0 |  | Fe-Cr-Ni-Co-Ti
6051 | 3 | 17 | 52 | 21 | 7 | 79.91223 | 0.2955126 | 0.1066305 | 663.6747 | 1 | 1 | 1 | 663.6747 | Fe-Cr-Ni-Co-Ti
6052 | 6 | 16 | 43 | 28 | 7 | 79.9642 | 0.2953201 | 0.1045427 | 645.5891 | 1 | 1 | 1 | 645.5891 | Fe-Cr-Ni-Co-Ti
6053 | 9 | 15 | 36 | 33 | 7 | 79.94068 | 0.2952919 | 0.1030943 | 632.8468 | 1 | 1 | 1 | 632.8468 | Fe-Cr-Ni-Co-Ti
6054 | 14 | 13 | 30 | 36 | 8 | 79.04274 | 0.2962998 | 0.1021251 | 617.0463 | 1 | 1 | 1 | 617.0463 | Fe-Cr-Ni-Co-Ti
6055 | 19 | 11 | 24 | 38 | 9 | 78.15886 | 0.2971932 | 0.1069119 | 656.1511 | 1 | 1 | 1 | 656.1511 | Fe-Cr-Ni-Co-Ti
6056 | 25 | 9 | 18 | 38 | 10 | 77.28149 | 0.2978649 | 0.1157308 | 735.2383 | 0 | 0 | 0 |  | Fe-Cr-Ni-Co-Ti
6057 | 33 | 7 | 12 | 37 | 11 | 76.4706 | 0.2983593 | 0.1190056 | 760.0067 | 0 | 0 | 0 |  | Fe-Cr-Ni-Co-Ti
6058 | 44 | 5 | 7 | 32 | 12 | 75.69225 | 0.2985314 | 0.122008 | 781.0818 | 0 | 0 | 0 |  | Fe-Cr-Ni-Co-Ti
6059 | 57 | 4 | 4 | 23 | 12 | 75.71165 | 0.2974855 | 0.1216919 | 774.6226 | 0 | 0 | 0 |  | Fe-Cr-Ni-Co-Ti
6060 | 6 | 10 | 42 | 37 | 5 | 79.07394 | 0.3005878 | 0.09159775 | 522.9168 | 1 | 1 | 1 | 522.9168 | Fe-Cr-Ni-Co-Ti
6061 | 9 | 10 | 35 | 41 | 5 | 79.39094 | 0.2996066 | 0.09040648 | 514.5653 | 1 | 1 | 1 | 514.5653 | Fe-Cr-Ni-Co-Ti
6062 | 13 | 9 | 28 | 44 | 6 | 78.83551 | 0.2996109 | 0.0962232 | 564.5624 | 1 | 1 | 1 | 564.5624 | Fe-Cr-Ni-Co-Ti
6063 | 18 | 8 | 22 | 45 | 7 | 78.26854 | 0.2995626 | 0.1014062 | 609.031 | 1 | 1 | 1 | 609.031 | Fe-Cr-Ni-Co-Ti
6064 | 25 | 6 | 16 | 45 | 8 | 77.41363 | 0.3001887 | 0.1061284 | 647.2818 | 0 | 1 | 0 |  | Fe-Cr-Ni-Co-Ti
6065 | 32 | 5 | 11 | 43 | 9 | 76.86638 | 0.2999532 | 0.1104165 | 682.9367 | 0 | 1 | 0 |  | Fe-Cr-Ni-Co-Ti
6066 | 43 | 3 | 6 | 38 | 11 | 75.60579 | 0.3003562 | 0.1139863 | 704.6809 | 0 | 0 | 0 |  | Fe-Cr-Ni-Co-Ti
6067 | 9 | 6 | 32 | 50 | 3 | 79.25647 | 0.3027924 | 0.07218781 | 359.8782 | 1 | 1 | 1 | 359.8782 | Fe-Cr-Ni-Co-Ti
6068 | 13 | 6 | 25 | 52 | 4 | 79.03417 | 0.3018507 | 0.0808221 | 430.9148 | 1 | 1 | 1 | 430.9148 | Fe-Cr-Ni-Co-Ti
6069 | 18 | 5 | 19 | 53 | 5 | 78.45777 | 0.3018002 | 0.08800918 | 490.4065 | 1 | 1 | 1 | 490.4065 | Fe-Cr-Ni-Co-Ti
6070 | 23 | 4 | 13 | 53 | 6 | 77.87119 | 0.3017018 | 0.1005602 | 601.5914 | 0 | 1 | 0 |  | Fe-Cr-Ni-Co-Ti
6071 | 30 | 4 | 8 | 50 | 8 | 77.13554 | 0.3007451 | 0.105342 | 638.3696 | 0 | 1 | 0 |  | Fe-Cr-Ni-Co-Ti
6072 | 5 | 47 | 12 | 33 | 3 | 94.08491 | 0.2625021 | 0.07133906 | 399.1983 | 0 | 0 | 0 |  | Fe-Cr-Ni-Co-Ti
6073 | 5 | 40 | 11 | 39 | 5 | 90.47105 | 0.2695303 | 0.08574417 | 518.4561 | 1 | 0 | 0 |  | Fe-Cr-Ni-Co-Ti
6074 | 4 | 34 | 10 | 44 | 7 | 87.33143 | 0.2753853879 | 0.09769189 | 618.8672 | 1 | 0 | 0 |  | Fe-Cr-Ni-Co-Ti
6075 | 4 | 27 | 9 | 49 | 11 | 82.68392 | 0.2830112 | 0.1159839 | 772.8922 | 1 | 0 | 0 |  | Fe-Cr-Ni-Co-Ti
6076 | 3 | 22 | 7 | 53 | 14 | 79.4817 | 0.2880862 | 0.1266813 | 857.7157 | 1 | 0 | 0 |  | Fe-Cr-Ni-Co-Ti
6077 | 6 | 51 | 19 | 21 | 3 | 95.22089 | 0.2590282 | 0.07152103 | 402.5078 | 0 | 0 | 0 |  | Fe-Cr-Ni-Co-Ti
6078 | 7 | 44 | 17 | 27 | 5 | 91.64304 | 0.2658663 | 0.08564767 | 519.9599 | 1 | 0 | 0 |  | Fe-Cr-Ni-Co-Ti
6079 | 8 | 38 | 16 | 32 | 7 | 88.36478 | 0.2721365 | 0.09740072 | 618.7 | 1 | 0 | 0 |  | Fe-Cr-Ni-Co-Ti
6080 | 8 | 32 | 14 | 36 | 10 | 84.77956 | 0.277909 | 0.1115188 | 738.1357 | 1 | 0 | 0 |  | Fe-Cr-Ni-Co-Ti
6081 | 9 | 26 | 11 | 40 | 14 | 80.74686 | 0.2839642 | 0.1258198 | 854.2376 | 1 | 0 | 0 |  | Fe-Cr-Ni-Co-Ti
6082 | 8 | 21 | 9 | 44 | 18 | 77.12918 | 0.2893976 | 0.1368577 | 936.3837 | 0 | 0 | 0 |  | Fe-Cr-Ni-Co-Ti
6083 | 7 | 16 | 7 | 46 | 23 | 73.12293 | 0.2948746 | 0.1470127 | 998.8086 | 0 | 0 | 0 |  | Fe-Cr-Ni-Co-Ti
6084 | 4 | 52 | 29 | 12 | 3 | 95.16877 | 0.2591077 | 0.07311016 | 415.564 | 1 | 0 | 0 |  | Fe-Cr-Ni-Co-Ti
6085 | 8 | 46 | 27 | 16 | 4 | 92.45871 | 0.2648399 | 0.08045463 | 473.8445 | 1 | 0 | 0 |  | Fe-Cr-Ni-Co-Ti
6086 | 10 | 39 | 24 | 21 | 6 | 89.10586 | 0.2710205 | 0.09306679 | 579.05 | 1 | 0 | 0 |  | Fe-Cr-Ni-Co-Ti
6087 | 12 | 34 | 21 | 25 | 9 | 85.75619 | 0.2761457 | 0.1079179 | 706.4433 | 1 | 0 | 0 |  | Fe-Cr-Ni-Co-Ti
6088 | 13 | 29 | 17 | 28 | 13 | 82.10819 | 0.2808629 | 0.122941 | 831.9984 | 1 | 0 | 0 |  | Fe-Cr-Ni-Co-Ti
6089 | 14 | 24 | 14 | 31 | 17 | 78.52094 | 0.285956 | 0.1344781 | 920.088 | 0 | 0 | 0 |  | Fe-Cr-Ni-Co-Ti
6090 | 13 | 19 | 11 | 34 | 23 | 74.09277 | 0.2916501 | 0.1465559 | 999.1087 | 0 | 0 | 0 |  | Fe-Cr-Ni-Co-Ti
6091 | 12 | 15 | 8 | 36 | 29 | 70.22148 | 0.2963853 | 0.1540861 | 1029.954 | 0 | 0 | 0 |  | Fe-Cr-Ni-Co-Ti
6092 | 9 | 12 | 6 | 37 | 36 | 66.38103 | 0.3006954 | 0.1582364 | 1021.408 | 0 | 0 | 0 |  | Fe-Cr-Ni-Co-Ti
6093 | 6 | 43 | 38 | 10 | 3 | 91.72374 | 0.2683005 | 0.07564714 | 427.8222 | 1 | 0 | 0 |  | Fe-Cr-Ni-Co-Ti
6094 | 10 | 38 | 34 | 13 | 4 | 89.68243 | 0.2720976 | 0.08234082 | 481.3246 | 1 | 0 | 0 |  | Fe-Cr-Ni-Co-Ti
6095 | 14 | 33 | 29 | 16 | 7 | 86.41465 | 0.2765289 | 0.09985001 | 630.9285 | 1 | 0 | 0 |  | Fe-Cr-Ni-Co-Ti
6096 | 17 | 29 | 25 | 19 | 10 | 83.50995 | 0.2804588 | 0.1135552 | 747.9516 | 1 | 0 | 0 |  | Fe-Cr-Ni-Co-Ti
6097 | 19 | 25 | 20 | 21 | 15 | 79.73732 | 0.2844687 | 0.1303835 | 887.1921 | 1 | 0 | 0 |  | Fe-Cr-Ni-Co-Ti
6098 | 19 | 21 | 16 | 24 | 20 | 76.08977 | 0.288823 | 0.1420962 | 972.0635 | 0 | 0 | 0 |  | Fe-Cr-Ni-Co-Ti
6099 | 18 | 17 | 12 | 26 | 26 | 72.08113 | 0.2933456 | 0.151481 | 1022.119 | 0 | 0 | 0 |  | Fe-Cr-Ni-Co-Ti
6100 | 17 | 13 | 9 | 28 | 34 | 67.66043 | 0.2986395 | 0.1584072 | 1036.322 | 0 | 0 | 0 |  | Fe-Cr-Ni-Co-Ti
6101 | 12 | 11 | 6 | 28 | 43 | 63.41539 | 0.3024603 | 0.1584405 | 978.2328 | 0 | 0 | 0 |  | Fe-Cr-Ni-Co-Ti
6102 | 9 | 35 | 45 | 8 | 3 | 88.72752 | 0.2761904 | 0.07684871 | 428.6553 | 1 | 1 | 1 | 428.6553 | Fe-Cr-Ni-Co-Ti
6103 | 14 | 31 | 39 | 10 | 5 | 86.52417 | 0.2789427 | 0.08987628 | 537.991 | 1 | 1 | 1 | 537.991 | Fe-Cr-Ni-Co-Ti
6104 | 19 | 27 | 33 | 12 | 8 | 83.72505 | 0.2821663 | 0.1059899 | 675.8879 | 1 | 0 | 0 |  | Fe-Cr-Ni-Co-Ti
6105 | 22 | 24 | 28 | 14 | 12 | 80.74319 | 0.2851577 | 0.122573 | 817.9892 | 1 | 0 | 0 |  | Fe-Cr-Ni-Co-Ti
6106 | 24 | 20 | 23 | 16 | 17 | 77.08728 | 0.2891587 | 0.1376766 | 937.5747 | 1 | 0 | 0 |  | Fe-Cr-Ni-Co-Ti
6107 | 25 | 17 | 18 | 18 | 22 | 73.91414 | 0.2923349 | 0.1476394 | 1004.692 | 0 | 0 | 0 |  | Fe-Cr-Ni-Co-Ti
6108 | 24 | 13 | 13 | 20 | 30 | 69.24944 | 0.2972484 | 0.1576706 | 1047.924 | 0 | 0 | 0 |  | Fe-Cr-Ni-Co-Ti
6109 | 22 | 11 | 9 | 20 | 38 | 65.45866 | 0.3004799 | 0.1608974 | 1026.531 | 0 | 0 | 0 |  | Fe-Cr-Ni-Co-Ti
6110 | 16 | 8 | 6 | 20 | 50 | 60.11053 | 0.3059965 | 0.1571869 | 918.9943 | 0 | 0 | 0 |  | Fe-Cr-Ni-Co-Ti
6111 | 14 | 25 | 50 | 7 | 3 | 85.21333 | 0.2853151 | 0.07632115 | 412.3901 | 1 | 1 | 1 | 412.3901 | Fe-Cr-Ni-Co-Ti
6112 | 21 | 23 | 42 | 8 | 6 | 83.1607 | 0.2863614 | 0.09623253 | 582.1074 | 1 | 1 | 1 | 582.1074 | Fe-Cr-Ni-Co-Ti
6113 | 26 | 20 | 36 | 9 | 9 | 80.80148 | 0.2885777 | 0.1116083 | 713.4813 | 1 | 0 | 0 |  | Fe-Cr-Ni-Co-Ti
6114 | 28 | 18 | 29 | 11 | 13 | 78.30751 | 0.290165 | 0.1272289 | 846.1402 | 1 | 0 | 0 |  | Fe-Cr-Ni-Co-Ti
6115 | 30 | 16 | 24 | 12 | 18 | 75.38994 | 0.2924151 | 0.1415043 | 960.0135 | 1 | 0 | 0 |  | Fe-Cr-Ni-Co-Ti
6116 | 31 | 13 | 18 | 14 | 25 | 71.4812 | 0.295955 | 0.1539008 | 1039.545 | 0 | 0 | 0 |  | Fe-Cr-Ni-Co-Ti
6117 | 30 | 10 | 13 | 15 | 32 | 67.62614 | 0.2996343 | 0.1610753 | 1058.987 | 0 | 0 | 0 |  | Fe-Cr-Ni-Co-Ti
6118 | 26 | 8 | 8 | 15 | 42 | 63.03477 | 0.3033711 | 0.1626937 | 1007.624 | 0 | 0 | 0 |  | Fe-Cr-Ni-Co-Ti
6119 | 19 | 6 | 5 | 15 | 55 | 57.95246 | 0.3082854 | 0.1543839 | 863.6698 | 0 | 0 | 0 |  | Fe-Cr-Ni-Co-Ti
6120 | 21 | 17 | 52 | 7 | 3 | 82.44821 | 0.2923888 | 0.07440911 | 387.7408 | 1 | 1 | 1 | 387.7408 | Fe-Cr-Ni-Co-Ti
6121 | 28 | 16 | 43 | 7 | 6 | 80.87525 | 0.2921763 | 0.09596763 | 568.9656 | 1 | 1 | 1 | 568.9656 | Fe-Cr-Ni-Co-Ti
6122 | 33 | 15 | 36 | 7 | 9 | 79.2602 | 0.2923968 | 0.1116899 | 704.9784 | 1 | 1 | 1 | 704.9784 | Fe-Cr-Ni-Co-Ti
6123 | 36 | 13 | 30 | 8 | 14 | 76.32905 | 0.294384 | 0.1315337 | 873.3591 | 1 | 0 | 0 |  | Fe-Cr-Ni-Co-Ti
6124 | 38 | 11 | 24 | 9 | 19 | 73.5318 | 0.2963627 | 0.1453333 | 980.7053 | 1 | 0 | 0 |  | Fe-Cr-Ni-Co-Ti
6125 | 38 | 9 | 18 | 10 | 25 | 70.31745 | 0.2987009 | 0.1557513 | 1044.462 | 0 | 0 | 0 |  | Fe-Cr-Ni-Co-Ti
6126 | 37 | 7 | 12 | 11 | 33 | 66.50052 | 0.3016243 | 0.163628 | 1067.933 | 0 | 0 | 0 |  | Fe-Cr-Ni-Co-Ti
6127 | 32 | 5 | 7 | 12 | 44 | 61.73465 | 0.3057013 | 0.1646763 | 1007.425 | 0 | 0 | 0 |  | Fe-Cr-Ni-Co-Ti
6128 | 23 | 4 | 4 | 12 | 57 | 56.87539 | 0.3099089 | 0.1540114 | 845.2589 | 0 | 0 | 0 |  | Fe-Cr-Ni-Co-Ti
6129 | 37 | 10 | 42 | 5 | 6 | 79.04981 | 0.2965787 | 0.09527825 | 553.6639 | 1 | 1 | 1 | 553.6639 | Fe-Cr-Ni-Co-Ti
6130 | 41 | 10 | 35 | 5 | 9 | 77.7837 | 0.2959832 | 0.1115149 | 694.1231 | 1 | 1 | 1 | 694.1231 | Fe-Cr-Ni-Co-Ti
6131 | 44 | 9 | 28 | 6 | 13 | 75.7221 | 0.2966419 | 0.1280801 | 834.9751 | 1 | 0 | 0 |  | Fe-Cr-Ni-Co-Ti
6132 | 45 | 8 | 22 | 7 | 18 | 73.20566 | 0.2978238 | 0.1432571 | 957.1202 | 1 | 0 | 0 |  | Fe-Cr-Ni-Co-Ti
6133 | 45 | 6 | 16 | 8 | 25 | 69.60695 | 0.3004329 | 0.1567837 | 1046.3 | 0 | 0 | 0 |  | Fe-Cr-Ni-Co-Ti
6134 | 43 | 5 | 11 | 9 | 32 | 66.47359 | 0.3024507 | 0.1641868 | 1073.465 | 0 | 0 | 0 |  | Fe-Cr-Ni-Co-Ti
6135 | 38 | 3 | 6 | 11 | 43 | 61.83861 | 0.3065231 | 0.1666075 | 1027.734 | 0 | 0 | 0 |  | Fe-Cr-Ni-Co-Ti
6136 | 50 | 6 | 32 | 3 | 9 | 76.73761 | 0.2983106 | 0.111056 | 682.7152 | 1 | 1 | 1 | 682.7152 | Fe-Cr-Ni-Co-Ti
6137 | 52 | 6 | 25 | 4 | 13 | 75.00926 | 0.2981572 | 0.1280346 | 828.1063 | 1 | 0 | 0 |  | Fe-Cr-Ni-Co-Ti
6138 | 53 | 5 | 19 | 5 | 18 | 72.5192 | 0.2993372 | 0.1435743 | 952.9455 | 0 | 0 | 0 |  | Fe-Cr-Ni-Co-Ti
6139 | 53 | 4 | 13 | 6 | 23 | 70.05422 | 0.3005929 | 0.1539995 | 1024.117 | 0 | 0 | 0 |  | Fe-Cr-Ni-Co-Ti
6140 | 50 | 4 | 8 | 8 | 30 | 67.24453 | 0.3018566 | 0.1628041 | 1070.337 | 0 | 0 | 0 |  | Fe-Cr-Ni-Co-Ti
6141 | 5 | 47 | 12 | 3 | 33 | 77.90206 | 0.2674978 | 0.1399488 | 933.0267 | 0 | 0 | 0 |  | Fe-Cr-Ni-Co-Ti
6142 | 5 | 40 | 11 | 5 | 39 | 73.1666 | 0.275247 | 0.1434435 | 922.5249 | 0 | 0 | 0 |  | Fe-Cr-Ni-Co-Ti
6143 | 4 | 34 | 10 | 7 | 44 | 69.27133 | 0.2817209 | 0.1440039 | 889.8746 | 0 | 0 | 0 |  | Fe-Cr-Ni-Co-Ti
6144 | 4 | 27 | 9 | 11 | 49 | 65.44253 | 0.2895165 | 0.1453633 | 864.7361 | 0 | 0 | 0 |  | Fe-Cr-Ni-Co-Ti
6145 | 3 | 22 | 7 | 14 | 53 | 62.49034 | 0.2948761 | 0.1430291 | 814.6327 | 0 | 0 | 0 |  | Fe-Cr-Ni-Co-Ti
6146 | 6 | 51 | 19 | 3 | 21 | 84.83115 | 0.2620071 | 0.1355635 | 954.8596 | 0 | 0 | 0 |  | Fe-Cr-Ni-Co-Ti
6147 | 7 | 44 | 17 | 5 | 27 | 79.67697 | 0.2695411 | 0.1438699 | 995.3159 | 0 | 0 | 0 |  | Fe-Cr-Ni-Co-Ti
6148 | 8 | 38 | 16 | 7 | 32 | 75.56929 | 0.2763054 | 0.1485193 | 1002.461 | 0 | 0 | 0 |  | Fe-Cr-Ni-Co-Ti
6149 | 8 | 32 | 14 | 10 | 36 | 72.03029 | 0.2823213 | 0.1512949 | 995.4587 | 0 | 0 | 0 |  | Fe-Cr-Ni-Co-Ti
6150 | 9 | 26 | 11 | 14 | 40 | 68.7065 | 0.2884098 | 0.1522379 | 970.9482 | 0 | 0 | 0 |  | Fe-Cr-Ni-Co-Ti
6151 | 8 | 21 | 9 | 18 | 44 | 65.71942 | 0.2938748 | 0.1529256 | 945.2702 | 0 | 0 | 0 |  | Fe-Cr-Ni-Co-Ti
6152 | 7 | 16 | 7 | 23 | 46 | 63.44872 | 0.2989024 | 0.1535179 | 927.9411 | 1 | 0 | 0 |  | Fe-Cr-Ni-Co-Ti
6153 | 4 | 52 | 29 | 3 | 12 | 89.71838 | 0.2605964 | 0.1156216 | 795.3088 | 0 | 0 | 0 |  | Fe-Cr-Ni-Co-Ti
6154 | 8 | 46 | 27 | 4 | 16 | 85.56864 | 0.266819 | 0.1258377 | 870.3741 | 0 | 0 | 0 |  | Fe-Cr-Ni-Co-Ti
6155 | 10 | 39 | 24 | 6 | 21 | 80.87688 | 0.2735393 | 0.1401404 | 979.8995 | 0 | 0 | 0 |  | Fe-Cr-Ni-Co-Ti
6156 | 12 | 34 | 21 | 9 | 25 | 77.48504 | 0.2788227 | 0.1453564 | 1001.113 | 0 | 0 | 0 |  | Fe-Cr-Ni-Co-Ti
6157 | 13 | 29 | 17 | 13 | 28 | 74.66443 | 0.2834122 | 0.1500775 | 1022.582 | 0 | 0 | 0 |  | Fe-Cr-Ni-Co-Ti
6158 | 14 | 24 | 14 | 17 | 31 | 71.9115 | 0.2883501 | 0.1533482 | 1027.369 | 0 | 0 | 0 |  | Fe-Cr-Ni-Co-Ti
6159 | 13 | 19 | 11 | 23 | 34 | 69.19926 | 0.2935445 | 0.1558665 | 1024.215 | 0 | 0 | 0 |  | Fe-Cr-Ni-Co-Ti
6160 | 12 | 15 | 8 | 29 | 36 | 67.26226 | 0.2975977 | 0.1573697 | 1018.795 | 0 | 0 | 0 |  | Fe-Cr-Ni-Co-Ti
6161 | 9 | 12 | 6 | 36 | 37 | 65.97779 | 0.3008695 | 0.1583736 | 1016.616 | 0 | 0 | 0 |  | Fe-Cr-Ni-Co-Ti
6162 | 6 | 43 | 38 | 3 | 10 | 87.54853 | 0.2694717 | 0.1130596 | 762.2506 | 1 | 0 | 0 |  | Fe-Cr-Ni-Co-Ti
6163 | 10 | 38 | 34 | 4 | 13 | 84.45021 | 0.2736251 | 0.1268012 | 882.2627 | 1 | 0 | 0 |  | Fe-Cr-Ni-Co-Ti
6164 | 14 | 33 | 29 | 7 | 16 | 81.42207 | 0.2780639 | 0.1349334 | 941.893 | 1 | 0 | 0 |  | Fe-Cr-Ni-Co-Ti
6165 | 17 | 29 | 25 | 10 | 19 | 78.77436 | 0.2819852 | 0.1395876 | 965.1214 | 0 | 0 | 0 |  | Fe-Cr-Ni-Co-Ti
6166 | 19 | 25 | 20 | 15 | 21 | 76.72778 | 0.2854908 | 0.1434102 | 986.1706 | 0 | 0 | 0 |  | Fe-Cr-Ni-Co-Ti
6167 | 19 | 21 | 16 | 20 | 24 | 74.1851 | 0.289508 | 0.148435 | 1012.383 | 0 | 0 | 0 |  | Fe-Cr-Ni-Co-Ti
6168 | 18 | 17 | 12 | 26 | 26 | 72.08113 | 0.2933456 | 0.1525707 | 1034.348 | 0 | 0 | 0 |  | Fe-Cr-Ni-Co-Ti
6169 | 17 | 13 | 9 | 34 | 28 | 70.19663 | 0.2976102 | 0.1534501 | 1023.571 | 0 | 0 | 0 |  | Fe-Cr-Ni-Co-Ti
6170 | 12 | 11 | 6 | 43 | 28 | 69.50815 | 0.2998489 | 0.1545287 | 1031.569 | 0 | 0 | 0 |  | Fe-Cr-Ni-Co-Ti
6171 | 9 | 35 | 45 | 3 | 8 | 85.78399 | 0.2770348 | 0.1075079 | 700.3633 | 1 | 0 | 0 |  | Fe-Cr-Ni-Co-Ti
6172 | 14 | 31 | 39 | 5 | 10 | 83.64959 | 0.2797977 | 0.1196304 | 809.1538 | 1 | 0 | 0 |  | Fe-Cr-Ni-Co-Ti
6173 | 19 | 27 | 33 | 8 | 12 | 81.51403 | 0.2828523 | 0.1264454 | 862.3168 | 1 | 0 | 0 |  | Fe-Cr-Ni-Co-Ti
6174 | 22 | 24 | 28 | 12 | 14 | 79.6919 | 0.2854983 | 0.1293481 | 875.9205 | 1 | 0 | 0 |  | Fe-Cr-Ni-Co-Ti
6175 | 24 | 20 | 23 | 17 | 16 | 77.58829 | 0.2889876 | 0.135077 | 916.8644 | 1 | 0 | 0 |  | Fe-Cr-Ni-Co-Ti
6176 | 25 | 17 | 18 | 22 | 18 | 75.83153 | 0.2916484 | 0.1397666 | 948.8048 | 1 | 0 | 0 |  | Fe-Cr-Ni-Co-Ti
6177 | 24 | 13 | 13 | 30 | 20 | 73.75954 | 0.2955223 | 0.1441004 | 974.6167 | 1 | 0 | 0 |  | Fe-Cr-Ni-Co-Ti
6178 | 22 | 11 | 9 | 38 | 20 | 73.23333 | 0.2973616 | 0.1438801 | 970.2738 | 0 | 0 | 0 |  | Fe-Cr-Ni-Co-Ti
6179 | 16 | 8 | 6 | 50 | 20 | 72.27993 | 0.3007638 | 0.1444101 | 971.1511 | 1 | 0 | 0 |  | Fe-Cr-Ni-Co-Ti
6180 | 14 | 25 | 50 | 3 | 7 | 82.89355 | 0.2860045 | 0.1090129 | 703.1117 | 1 | 1 | 1 | 703.1117 | Fe-Cr-Ni-Co-Ti
6181 | 21 | 23 | 42 | 6 | 8 | 82.04493 | 0.2867026 | 0.107454 | 681.0565 | 1 | 1 | 1 | 681.0565 | Fe-Cr-Ni-Co-Ti
6182 | 26 | 20 | 36 | 9 | 9 | 80.80148 | 0.2885777 | 0.1116083 | 713.4813 | 1 | 0 | 0 |  | Fe-Cr-Ni-Co-Ti
6183 | 28 | 18 | 29 | 13 | 11 | 79.3593 | 0.2898194 | 0.1235565 | 821.4259 | 1 | 0 | 0 |  | Fe-Cr-Ni-Co-Ti
6184 | 30 | 16 | 24 | 18 | 12 | 78.40311 | 0.2913866 | 0.1230331 | 808.0349 | 1 | 0 | 0 |  | Fe-Cr-Ni-Co-Ti
6185 | 31 | 13 | 18 | 25 | 14 | 76.67117 | 0.2940811 | 0.1262107 | 825.0527 | 1 | 0 | 0 |  | Fe-Cr-Ni-Co-Ti
6186 | 30 | 10 | 13 | 32 | 15 | 75.33854 | 0.2966972 | 0.1324966 | 878.9586 | 1 | 0 | 0 |  | Fe-Cr-Ni-Co-Ti
6187 | 26 | 8 | 8 | 42 | 15 | 74.75639 | 0.2986386 | 0.1350871 | 904.1829 | 1 | 0 | 0 |  | Fe-Cr-Ni-Co-Ti
6188 | 19 | 6 | 5 | 55 | 15 | 74.13911 | 0.301301 | 0.1326242 | 877.0067 | 1 | 0 | 0 |  | Fe-Cr-Ni-Co-Ti
6189 | 21 | 17 | 52 | 3 | 7 | 80.21002 | 0.2930764 | 0.1035001 | 634.7029 | 1 | 1 | 1 | 634.7029 | Fe-Cr-Ni-Co-Ti
6190 | 28 | 16 | 43 | 6 | 7 | 80.32685 | 0.2923478 | 0.1020529 | 621.7179 | 1 | 1 | 1 | 621.7179 | Fe-Cr-Ni-Co-Ti
6191 | 33 | 15 | 36 | 9 | 7 | 80.33583 | 0.2920541 | 0.1010677 | 612.565 | 1 | 1 | 1 | 612.565 | Fe-Cr-Ni-Co-Ti
6192 | 36 | 13 | 30 | 14 | 8 | 79.40843 | 0.2933645 | 0.1003865 | 599.8688 | 1 | 1 | 1 | 599.8688 | Fe-Cr-Ni-Co-Ti
6193 | 38 | 11 | 24 | 19 | 9 | 78.48066 | 0.2946607 | 0.1053372 | 640.4642 | 1 | 1 | 1 | 640.4642 | Fe-Cr-Ni-Co-Ti
6194 | 38 | 9 | 18 | 25 | 10 | 77.50801 | 0.2961164 | 0.1146143 | 723.6474 | 1 | 0 | 0 |  | Fe-Cr-Ni-Co-Ti
6195 | 37 | 7 | 12 | 33 | 11 | 76.54149 | 0.2978219 | 0.1185339 | 755.4147 | 0 | 0 | 0 |  | Fe-Cr-Ni-Co-Ti
6196 | 32 | 5 | 7 | 44 | 12 | 75.47589 | 0.3001424 | 0.1226048 | 788.5153 | 0 | 0 | 0 |  | Fe-Cr-Ni-Co-Ti
6197 | 23 | 4 | 4 | 57 | 12 | 75.09686 | 0.3020468 | 0.123163 | 793.7112 | 0 | 0 | 0 |  | Fe-Cr-Ni-Co-Ti
6198 | 37 | 10 | 42 | 6 | 5 | 79.59321 | 0.2964065 | 0.08840364 | 495.6907 | 1 | 1 | 1 | 495.6907 | Fe-Cr-Ni-Co-Ti
6199 | 41 | 10 | 35 | 9 | 5 | 79.92235 | 0.2952961 | 0.08769121 | 490.8538 | 1 | 1 | 1 | 490.8538 | Fe-Cr-Ni-Co-Ti
6200 | 44 | 9 | 28 | 13 | 6 | 79.35648 | 0.2954395 | 0.09381839 | 542.1334 | 1 | 1 | 1 | 542.1334 | Fe-Cr-Ni-Co-Ti
6201 | 45 | 8 | 22 | 18 | 7 | 78.72798 | 0.2959327 | 0.09946026 | 589.7948 | 0 | 1 | 0 |  | Fe-Cr-Ni-Co-Ti
6202 | 45 | 6 | 16 | 25 | 8 | 77.76034 | 0.2975026 | 0.1046608 | 632.5086 | 0 | 1 | 0 |  | Fe-Cr-Ni-Co-Ti
6203 | 43 | 5 | 11 | 32 | 9 | 77.05941 | 0.2984769 | 0.1095165 | 673.9326 | 0 | 0 | 0 |  | Fe-Cr-Ni-Co-Ti
6204 | 38 | 3 | 6 | 43 | 11 | 75.51651 | 0.3010202 | 0.1144755 | 709.3559 | 0 | 0 | 0 |  | Fe-Cr-Ni-Co-Ti
6205 | 50 | 6 | 32 | 9 | 3 | 79.93668 | 0.2972791 | 0.07028851 | 345.5955 | 1 | 1 | 1 | 345.5955 | Fe-Cr-Ni-Co-Ti
6206 | 52 | 6 | 25 | 13 | 4 | 79.68435 | 0.2966114 | 0.07865713 | 412.608 | 0 | 1 | 0 |  | Fe-Cr-Ni-Co-Ti
6207 | 53 | 5 | 19 | 18 | 5 | 79.04894 | 0.2971024 | 0.08592492 | 471.4685 | 0 | 1 | 0 |  | Fe-Cr-Ni-Co-Ti
6208 | 53 | 4 | 13 | 23 | 6 | 78.38973 | 0.2976379 | 0.09858971 | 581.8197 | 0 | 1 | 0 |  | Fe-Cr-Ni-Co-Ti
6209 | 50 | 4 | 8 | 30 | 8 | 77.48369 | 0.2980637 | 0.1039296 | 624.1193 | 0 | 0 | 0 |  | Fe-Cr-Ni-Co-Ti
6210 | 12 | 47 | 33 | 3 | 5 | 92.13389 | 0.2635416 | 0.0914467 | 570.0253 | 1 | 0 | 0 |  | Fe-Cr-Ni-Co-Ti
6211 | 11 | 40 | 39 | 5 | 5 | 89.49504 | 0.2709449 | 0.0922932 | 569.4069 | 1 | 0 | 0 |  | Fe-Cr-Ni-Co-Ti
6212 | 10 | 34 | 44 | 7 | 4 | 87.91165 | 0.2768057 | 0.08591307 | 505.3673 | 1 | 1 | 1 | 505.3673 | Fe-Cr-Ni-Co-Ti
6213 | 9 | 27 | 49 | 11 | 4 | 85.22705 | 0.2843784 | 0.08560467 | 493.6925 | 1 | 1 | 1 | 493.6925 | Fe-Cr-Ni-Co-Ti
6214 | 7 | 22 | 53 | 14 | 3 | 83.95088 | 0.2894186 | 0.07693812 | 413.8441 | 1 | 1 | 1 | 413.8441 | Fe-Cr-Ni-Co-Ti
6215 | 19 | 51 | 21 | 3 | 6 | 93.42445 | 0.2579235 | 0.09355874 | 593.2202 | 0 | 0 | 0 |  | Fe-Cr-Ni-Co-Ti
6216 | 17 | 44 | 27 | 5 | 7 | 90.19182 | 0.2656384 | 0.1017236 | 660.0355 | 1 | 0 | 0 |  | Fe-Cr-Ni-Co-Ti
6217 | 16 | 38 | 32 | 7 | 8 | 87.30726 | 0.2724948 | 0.1074993 | 704.8276 | 1 | 0 | 0 |  | Fe-Cr-Ni-Co-Ti
6218 | 14 | 32 | 36 | 10 | 8 | 85.18117 | 0.2785267 | 0.1084318 | 704.9579 | 1 | 0 | 0 |  | Fe-Cr-Ni-Co-Ti
6219 | 11 | 26 | 40 | 14 | 9 | 82.41334 | 0.2851898 | 0.1138704 | 744.7965 | 1 | 0 | 0 |  | Fe-Cr-Ni-Co-Ti
6220 | 9 | 21 | 44 | 18 | 8 | 81.10795 | 0.2904005 | 0.1097652 | 699.6168 | 1 | 0 | 0 |  | Fe-Cr-Ni-Co-Ti
6221 | 7 | 16 | 46 | 23 | 7 | 79.86694 | 0.2953179 | 0.1054727 | 652.4431 | 1 | 1 | 1 | 652.4431 | Fe-Cr-Ni-Co-Ti
6222 | 29 | 52 | 12 | 3 | 4 | 95.45117 | 0.2545711 | 0.07604568 | 438.7052 | 0 | 0 | 0 |  | Fe-Cr-Ni-Co-Ti
6223 | 27 | 46 | 16 | 4 | 8 | 90.70764 | 0.262099 | 0.09949898 | 640.9366 | 0 | 0 | 0 |  | Fe-Cr-Ni-Co-Ti
6224 | 24 | 39 | 21 | 6 | 10 | 87.08836 | 0.2695604 | 0.1106691 | 733.6738 | 0 | 0 | 0 |  | Fe-Cr-Ni-Co-Ti
6225 | 21 | 34 | 25 | 9 | 12 | 84.08792 | 0.2757591 | 0.119702 | 807.7727 | 1 | 0 | 0 |  | Fe-Cr-Ni-Co-Ti
6226 | 17 | 29 | 28 | 13 | 13 | 81.77121 | 0.2812087 | 0.12504 | 847.8159 | 1 | 0 | 0 |  | Fe-Cr-Ni-Co-Ti
6227 | 14 | 24 | 31 | 17 | 14 | 79.44895 | 0.2868233 | 0.1300505 | 883.5118 | 1 | 0 | 0 |  | Fe-Cr-Ni-Co-Ti
6228 | 11 | 19 | 34 | 23 | 13 | 78.17354 | 0.2920815 | 0.1286123 | 863.4427 | 1 | 0 | 0 |  | Fe-Cr-Ni-Co-Ti
6229 | 8 | 15 | 36 | 29 | 12 | 77.25373 | 0.2962896 | 0.1264896 | 838.3104 | 1 | 0 | 0 |  | Fe-Cr-Ni-Co-Ti
6230 | 6 | 12 | 37 | 36 | 9 | 77.76523 | 0.2989732 | 0.1148273 | 730.6889 | 1 | 1 | 1 | 730.6889 | Fe-Cr-Ni-Co-Ti
6231 | 38 | 43 | 10 | 3 | 6 | 91.34403 | 0.2622731 | 0.0894745 | 547.1889 | 0 | 0 | 0 |  | Fe-Cr-Ni-Co-Ti
6232 | 34 | 38 | 13 | 4 | 10 | 87.25961 | 0.2681544 | 0.1096479 | 721.8497 | 0 | 0 | 0 |  | Fe-Cr-Ni-Co-Ti
6233 | 29 | 33 | 16 | 7 | 14 | 83.20105 | 0.2746225 | 0.1247888 | 848.1513 | 0 | 0 | 0 |  | Fe-Cr-Ni-Co-Ti
6234 | 25 | 29 | 19 | 10 | 17 | 80.13559 | 0.2800801 | 0.1340591 | 920.3099 | 0 | 0 | 0 |  | Fe-Cr-Ni-Co-Ti
6235 | 20 | 25 | 21 | 15 | 19 | 77.69188 | 0.2850955 | 0.1400378 | 962.6412 | 0 | 0 | 0 |  | Fe-Cr-Ni-Co-Ti
6236 | 16 | 21 | 24 | 20 | 19 | 76.24027 | 0.2897089 | 0.1421074 | 974.6364 | 1 | 0 | 0 |  | Fe-Cr-Ni-Co-Ti
6237 | 12 | 17 | 26 | 26 | 18 | 75.26877 | 0.2939319 | 0.1419895 | 968.7409 | 1 | 0 | 0 |  | Fe-Cr-Ni-Co-Ti
6238 | 9 | 13 | 28 | 34 | 17 | 74.44047 | 0.2983448 | 0.1408936 | 955.9882 | 1 | 0 | 0 |  | Fe-Cr-Ni-Co-Ti
6239 | 6 | 11 | 28 | 43 | 12 | 76.19765 | 0.2996999 | 0.1262017 | 830.338 | 1 | 0 | 0 |  | Fe-Cr-Ni-Co-Ti
6240 | 45 | 35 | 8 | 3 | 9 | 87.09422 | 0.2693949 | 0.1054015 | 679.0626 | 0 | 0 | 0 |  | Fe-Cr-Ni-Co-Ti
6241 | 39 | 31 | 10 | 5 | 14 | 82.91931 | 0.2747211 | 0.124425 | 840.5846 | 0 | 0 | 0 |  | Fe-Cr-Ni-Co-Ti
6242 | 33 | 27 | 12 | 8 | 19 | 78.86258 | 0.2804306 | 0.1379328 | 944.544 | 0 | 0 | 0 |  | Fe-Cr-Ni-Co-Ti
6243 | 28 | 24 | 14 | 12 | 22 | 76.30112 | 0.2849162 | 0.1442956 | 987.4881 | 0 | 0 | 0 |  | Fe-Cr-Ni-Co-Ti
6244 | 23 | 20 | 16 | 17 | 24 | 73.94828 | 0.2899226 | 0.1489777 | 1014.487 | 0 | 0 | 0 |  | Fe-Cr-Ni-Co-Ti
6245 | 18 | 17 | 18 | 22 | 25 | 72.39386 | 0.2937979 | 0.1518093 | 1029.997 | 0 | 0 | 0 |  | Fe-Cr-Ni-Co-Ti
6246 | 13 | 13 | 20 | 30 | 24 | 71.44312 | 0.2982747 | 0.1525078 | 1033.295 | 1 | 0 | 0 |  | Fe-Cr-Ni-Co-Ti
6247 | 9 | 11 | 20 | 38 | 22 | 71.6597 | 0.3003687 | 0.1502985 | 1019.073 | 1 | 0 | 0 |  | Fe-Cr-Ni-Co-Ti
6248 | 6 | 8 | 20 | 50 | 16 | 73.50515 | 0.3025739 | 0.1383883 | 927.5977 | 1 | 0 | 0 |  | Fe-Cr-Ni-Co-Ti
6249 | 50 | 25 | 7 | 3 | 14 | 81.24485 | 0.2787967 | 0.1260289 | 844.5154 | 0 | 0 | 0 |  | Fe-Cr-Ni-Co-Ti
6250 | 42 | 23 | 8 | 6 | 21 | 76.9255 | 0.2833292 | 0.1427192 | 973.6905 | 0 | 0 | 0 |  | Fe-Cr-Ni-Co-Ti
6251 | 36 | 20 | 9 | 9 | 26 | 73.51337 | 0.2879382 | 0.1509119 | 1021.148 | 0 | 0 | 0 |  | Fe-Cr-Ni-Co-Ti
6252 | 29 | 18 | 11 | 13 | 28 | 71.73516 | 0.2911437 | 0.153946 | 1033.635 | 0 | 0 | 0 |  | Fe-Cr-Ni-Co-Ti
6253 | 24 | 16 | 12 | 18 | 30 | 70.18933 | 0.2943094 | 0.1560964 | 1040.467 | 0 | 0 | 0 |  | Fe-Cr-Ni-Co-Ti
6254 | 18 | 13 | 14 | 25 | 31 | 68.76139 | 0.2983985 | 0.1580691 | 1048.718 | 0 | 0 | 0 |  | Fe-Cr-Ni-Co-Ti
6255 | 13 | 10 | 15 | 32 | 30 | 68.05316 | 0.3017538 | 0.1591046 | 1055.54 | 0 | 0 | 0 |  | Fe-Cr-Ni-Co-Ti
6256 | 8 | 8 | 15 | 42 | 26 | 68.98006 | 0.303601 | 0.1562029 | 1045.967 | 1 | 0 | 0 |  | Fe-Cr-Ni-Co-Ti
6257 | 5 | 6 | 15 | 55 | 19 | 71.58359 | 0.3047073 | 0.1453892 | 978.2428 | 1 | 0 | 0 |  | Fe-Cr-Ni-Co-Ti
6258 | 52 | 17 | 7 | 3 | 21 | 75.26449 | 0.2876278 | 0.1455363 | 986.9069 | 0 | 0 | 0 |  | Fe-Cr-Ni-Co-Ti
6259 | 43 | 16 | 7 | 6 | 28 | 71.60069 | 0.2909886 | 0.1551705 | 1040.742 | 0 | 0 | 0 |  | Fe-Cr-Ni-Co-Ti
6260 | 36 | 15 | 7 | 9 | 33 | 69.01972 | 0.293746 | 0.1585621 | 1042.417 | 0 | 0 | 0 |  | Fe-Cr-Ni-Co-Ti
6261 | 30 | 13 | 8 | 14 | 36 | 67.14422 | 0.2971576 | 0.1597967 | 1034.493 | 0 | 0 | 0 |  | Fe-Cr-Ni-Co-Ti
6262 | 24 | 11 | 9 | 19 | 38 | 65.61531 | 0.3002717 | 0.160762 | 1027.466 | 0 | 0 | 0 |  | Fe-Cr-Ni-Co-Ti
6263 | 18 | 9 | 10 | 25 | 38 | 64.75833 | 0.3030057 | 0.1618983 | 1031.066 | 0 | 0 | 0 |  | Fe-Cr-Ni-Co-Ti
6264 | 12 | 7 | 11 | 33 | 37 | 64.40639 | 0.3056255 | 0.1627506 | 1040.578 | 0 | 0 | 0 |  | Fe-Cr-Ni-Co-Ti
6265 | 7 | 5 | 12 | 44 | 32 | 65.68811 | 0.3074043 | 0.1619486 | 1059.387 | 0 | 0 | 0 |  | Fe-Cr-Ni-Co-Ti
6266 | 4 | 4 | 12 | 57 | 23 | 69.19586 | 0.3071793 | 0.1528972 | 1025.413 | 1 | 0 | 0 |  | Fe-Cr-Ni-Co-Ti
6267 | 42 | 10 | 5 | 6 | 37 | 66.10968 | 0.2982181 | 0.1630201 | 1046.908 | 0 | 0 | 0 |  | Fe-Cr-Ni-Co-Ti
6268 | 35 | 10 | 5 | 9 | 41 | 64.40819 | 0.2998595 | 0.1621523 | 1016.059 | 0 | 0 | 0 |  | Fe-Cr-Ni-Co-Ti
6269 | 28 | 9 | 6 | 13 | 44 | 62.81349 | 0.3023644 | 0.161328 | 989.2956 | 0 | 0 | 0 |  | Fe-Cr-Ni-Co-Ti
6270 | 22 | 8 | 7 | 18 | 45 | 62.0005 | 0.3043871 | 0.161016 | 978.9698 | 0 | 0 | 0 |  | Fe-Cr-Ni-Co-Ti
6271 | 16 | 6 | 8 | 25 | 45 | 61.27184 | 0.307184 | 0.1618454 | 981.9178 | 0 | 0 | 0 |  | Fe-Cr-Ni-Co-Ti
6272 | 11 | 5 | 9 | 32 | 43 | 61.57989 | 0.3085432 | 0.1629885 | 1001.807 | 0 | 0 | 0 |  | Fe-Cr-Ni-Co-Ti
6273 | 6 | 3 | 11 | 43 | 38 | 62.85579 | 0.3103626 | 0.1645317 | 1043.734 | 1 | 0 | 0 |  | Fe-Cr-Ni-Co-Ti
6274 | 32 | 6 | 3 | 9 | 50 | 60.00284 | 0.3054709 | 0.1599559 | 935.8362 | 0 | 0 | 0 |  | Fe-Cr-Ni-Co-Ti
6275 | 25 | 6 | 4 | 13 | 52 | 59.12822 | 0.3068568 | 0.1575619 | 905.4265 | 0 | 0 | 0 |  | Fe-Cr-Ni-Co-Ti
6276 | 19 | 5 | 5 | 18 | 53 | 58.35003 | 0.3088822 | 0.1568244 | 892.1091 | 0 | 0 | 0 |  | Fe-Cr-Ni-Co-Ti
6277 | 13 | 4 | 6 | 23 | 53 | 57.74288 | 0.3107753 | 0.1575986 | 893.256 | 1 | 0 | 0 |  | Fe-Cr-Ni-Co-Ti
6278 | 8 | 4 | 8 | 30 | 50 | 58.759 | 0.3110501 | 0.159828 | 931.8277 | 1 | 0 | 0 |  | Fe-Cr-Ni-Co-Ti
6279 | 12 | 47 | 3 | 33 | 5 | 93.25712 | 0.2611829 | 0.08275762 | 498.5263 | 0 | 0 | 0 |  | Fe-Cr-Ni-Co-Ti
6280 | 11 | 40 | 5 | 39 | 5 | 90.7719 | 0.2682472 | 0.0845669 | 508.0958 | 0 | 0 | 0 |  | Fe-Cr-Ni-Co-Ti
6281 | 10 | 34 | 7 | 44 | 4 | 89.32445 | 0.2738198 | 0.07934689 | 456.6682 | 1 | 1 | 1 | 456.6682 | Fe-Cr-Ni-Co-Ti
6282 | 9 | 27 | 11 | 49 | 4 | 86.66885 | 0.2813142 | 0.08038143 | 457.4742 | 1 | 1 | 1 | 457.4742 | Fe-Cr-Ni-Co-Ti
6283 | 7 | 22 | 14 | 53 | 3 | 85.45625 | 0.2862228 | 0.07286017 | 388.3722 | 1 | 1 | 1 | 388.3722 | Fe-Cr-Ni-Co-Ti
6284 | 19 | 51 | 3 | 21 | 6 | 94.09263 | 0.2565186 | 0.08667436 | 534.7055 | 0 | 0 | 0 |  | Fe-Cr-Ni-Co-Ti
6285 | 17 | 44 | 5 | 27 | 7 | 91.00791 | 0.263904 | 0.09385222 | 592.9411 | 0 | 0 | 0 |  | Fe-Cr-Ni-Co-Ti
6286 | 16 | 38 | 7 | 32 | 8 | 88.22456 | 0.2705263 | 0.1002689 | 644.2331 | 1 | 0 | 0 |  | Fe-Cr-Ni-Co-Ti
6287 | 14 | 32 | 10 | 36 | 8 | 86.14716 | 0.2764433 | 0.1021588 | 654.1938 | 1 | 0 | 0 |  | Fe-Cr-Ni-Co-Ti
6288 | 11 | 26 | 14 | 40 | 9 | 83.37883 | 0.2830882 | 0.1085843 | 703.3674 | 1 | 0 | 0 |  | Fe-Cr-Ni-Co-Ti
6289 | 9 | 21 | 18 | 44 | 8 | 82.0803 | 0.2882856 | 0.1055107 | 668.2787 | 1 | 1 | 1 | 668.2787 | Fe-Cr-Ni-Co-Ti
6290 | 7 | 16 | 23 | 46 | 7 | 80.74176 | 0.2934168 | 0.1016852 | 625.4037 | 1 | 1 | 1 | 625.4037 | Fe-Cr-Ni-Co-Ti
6291 | 29 | 52 | 3 | 12 | 4 | 95.78627 | 0.2538727 | 0.07448589 | 426.4972 | 0 | 0 | 0 |  | Fe-Cr-Ni-Co-Ti
6292 | 27 | 46 | 4 | 16 | 8 | 91.14459 | 0.2611672 | 0.09735187 | 623.3613 | 0 | 0 | 0 |  | Fe-Cr-Ni-Co-Ti
6293 | 24 | 39 | 6 | 21 | 10 | 87.6373 | 0.2683721 | 0.1076733 | 709.0079 | 0 | 0 | 0 |  | Fe-Cr-Ni-Co-Ti
6294 | 21 | 34 | 9 | 25 | 12 | 84.66511 | 0.2744935 | 0.1166151 | 782.6392 | 0 | 0 | 0 |  | Fe-Cr-Ni-Co-Ti
6295 | 17 | 29 | 13 | 28 | 13 | 82.31702 | 0.2800013 | 0.1220494 | 823.7121 | 1 | 0 | 0 |  | Fe-Cr-Ni-Co-Ti
6296 | 14 | 24 | 17 | 31 | 14 | 79.95782 | 0.285688 | 0.1273338 | 862.0446 | 1 | 0 | 0 |  | Fe-Cr-Ni-Co-Ti
6297 | 11 | 19 | 23 | 34 | 13 | 78.57628 | 0.2911836 | 0.1267443 | 849.3235 | 1 | 0 | 0 |  | Fe-Cr-Ni-Co-Ti
6298 | 8 | 15 | 29 | 36 | 12 | 77.51184 | 0.2957151 | 0.1253319 | 829.7907 | 1 | 0 | 0 |  | Fe-Cr-Ni-Co-Ti
6299 | 6 | 12 | 36 | 37 | 9 | 77.80266 | 0.2988909 | 0.1146576 | 729.466 | 1 | 1 | 1 | 729.466 | Fe-Cr-Ni-Co-Ti
6300 | 38 | 43 | 3 | 10 | 6 | 91.60233 | 0.261725 | 0.08819876 | 536.9569 | 0 | 0 | 0 |  | Fe-Cr-Ni-Co-Ti
6301 | 34 | 38 | 4 | 13 | 10 | 87.59068 | 0.2674365 | 0.1075671 | 704.3981 | 0 | 0 | 0 |  | Fe-Cr-Ni-Co-Ti
6302 | 29 | 33 | 7 | 16 | 14 | 83.52806 | 0.2738975 | 0.1225031 | 828.8227 | 0 | 0 | 0 |  | Fe-Cr-Ni-Co-Ti
6303 | 25 | 29 | 10 | 19 | 17 | 80.45666 | 0.2793566 | 0.1318824 | 902.2011 | 0 | 0 | 0 |  | Fe-Cr-Ni-Co-Ti
6304 | 20 | 25 | 15 | 21 | 19 | 77.90492 | 0.2846097 | 0.1385422 | 950.3499 | 0 | 0 | 0 |  | Fe-Cr-Ni-Co-Ti
6305 | 16 | 21 | 20 | 24 | 19 | 76.38272 | 0.289383 | 0.1411258 | 966.698 | 1 | 0 | 0 |  | Fe-Cr-Ni-Co-Ti
6306 | 12 | 17 | 26 | 26 | 18 | 75.26877 | 0.2939319 | 0.141765 | 966.6477 | 1 | 0 | 0 |  | Fe-Cr-Ni-Co-Ti
6307 | 9 | 13 | 34 | 28 | 17 | 74.22576 | 0.2988343 | 0.1422772 | 966.8587 | 1 | 0 | 0 |  | Fe-Cr-Ni-Co-Ti
6308 | 6 | 11 | 43 | 28 | 12 | 75.64318 | 0.3009375 | 0.1289374 | 850.4923 | 1 | 0 | 0 |  | Fe-Cr-Ni-Co-Ti
6309 | 45 | 35 | 3 | 8 | 9 | 87.27642 | 0.2690001 | 0.1043871 | 670.7242 | 0 | 0 | 0 |  | Fe-Cr-Ni-Co-Ti
6310 | 39 | 31 | 5 | 10 | 14 | 83.10028 | 0.2743189 | 0.1230322 | 828.6705 | 0 | 0 | 0 |  | Fe-Cr-Ni-Co-Ti
6311 | 33 | 27 | 8 | 12 | 19 | 79.00501 | 0.2801059 | 0.1366738 | 933.7556 | 0 | 0 | 0 |  | Fe-Cr-Ni-Co-Ti
6312 | 28 | 24 | 12 | 14 | 22 | 76.37106 | 0.2847543 | 0.1437813 | 983.251 | 0 | 0 | 0 |  | Fe-Cr-Ni-Co-Ti
6313 | 23 | 20 | 17 | 16 | 24 | 73.91348 | 0.2900041 | 0.1492389 | 1016.598 | 0 | 0 | 0 |  | Fe-Cr-Ni-Co-Ti
6314 | 18 | 17 | 22 | 18 | 25 | 72.25481 | 0.2941259 | 0.152882 | 1038.558 | 0 | 0 | 0 |  | Fe-Cr-Ni-Co-Ti
6315 | 13 | 13 | 30 | 20 | 24 | 71.09294 | 0.2990997 | 0.1552235 | 1054.721 | 1 | 0 | 0 |  | Fe-Cr-Ni-Co-Ti
6316 | 9 | 11 | 38 | 20 | 22 | 71.02266 | 0.301858 | 0.1548502 | 1054.501 | 1 | 0 | 0 |  | Fe-Cr-Ni-Co-Ti
6317 | 6 | 8 | 50 | 20 | 16 | 72.41375 | 0.3050615 | 0.1443858 | 972.1377 | 1 | 0 | 0 |  | Fe-Cr-Ni-Co-Ti
6318 | 50 | 25 | 3 | 7 | 14 | 81.38917 | 0.2784739 | 0.1248585 | 834.5394 | 0 | 0 | 0 |  | Fe-Cr-Ni-Co-Ti
6319 | 42 | 23 | 6 | 8 | 21 | 76.99531 | 0.283168 | 0.1421424 | 968.8291 | 0 | 0 | 0 |  | Fe-Cr-Ni-Co-Ti
6320 | 36 | 20 | 9 | 9 | 26 | 73.51337 | 0.2879382 | 0.1509119 | 1021.148 | 0 | 0 | 0 |  | Fe-Cr-Ni-Co-Ti
6321 | 29 | 18 | 13 | 11 | 28 | 71.6662 | 0.2913087 | 0.1542449 | 1035.705 | 0 | 0 | 0 |  | Fe-Cr-Ni-Co-Ti
6322 | 24 | 16 | 18 | 12 | 30 | 69.98536 | 0.2948018 | 0.1579821 | 1055.599 | 0 | 0 | 0 |  | Fe-Cr-Ni-Co-Ti
6323 | 18 | 13 | 25 | 14 | 31 | 68.39094 | 0.2992978 | 0.1620404 | 1080.715 | 0 | 0 | 0 |  | Fe-Cr-Ni-Co-Ti
6324 | 13 | 10 | 32 | 15 | 30 | 67.47174 | 0.3031643 | 0.1646358 | 1099.007 | 1 | 0 | 0 |  | Fe-Cr-Ni-Co-Ti
6325 | 8 | 8 | 42 | 15 | 26 | 68.0305 | 0.3058696 | 0.1637616 | 1104.126 | 1 | 0 | 0 |  | Fe-Cr-Ni-Co-Ti
6326 | 5 | 6 | 55 | 15 | 19 | 70.14513 | 0.3080367 | 0.1543552 | 1045.482 | 1 | 0 | 0 |  | Fe-Cr-Ni-Co-Ti
6327 | 52 | 17 | 3 | 7 | 21 | 75.40372 | 0.2873043 | 0.1443535 | 977.0053 | 0 | 0 | 0 |  | Fe-Cr-Ni-Co-Ti
6328 | 43 | 16 | 6 | 7 | 28 | 71.63469 | 0.2909072 | 0.1548074 | 1037.714 | 0 | 0 | 0 |  | Fe-Cr-Ni-Co-Ti
6329 | 36 | 15 | 9 | 7 | 33 | 68.95285 | 0.2939099 | 0.1593709 | 1049.052 | 0 | 0 | 0 |  | Fe-Cr-Ni-Co-Ti
6330 | 30 | 13 | 14 | 8 | 36 | 66.94705 | 0.297647 | 0.1626466 | 1057.783 | 0 | 0 | 0 |  | Fe-Cr-Ni-Co-Ti
6331 | 24 | 11 | 19 | 9 | 38 | 65.28833 | 0.3010916 | 0.1651557 | 1062.427 | 0 | 0 | 0 |  | Fe-Cr-Ni-Co-Ti
6332 | 18 | 9 | 25 | 10 | 38 | 64.26237 | 0.3042534 | 0.1678653 | 1077.401 | 1 | 0 | 0 |  | Fe-Cr-Ni-Co-Ti
6333 | 12 | 7 | 33 | 11 | 37 | 63.67402 | 0.3074628 | 0.1713706 | 1107.157 | 1 | 0 | 0 |  | Fe-Cr-Ni-Co-Ti
6334 | 7 | 5 | 44 | 12 | 32 | 64.59844 | 0.3100823 | 0.1732381 | 1146.807 | 1 | 0 | 0 |  | Fe-Cr-Ni-Co-Ti
6335 | 4 | 4 | 57 | 12 | 23 | 67.60289 | 0.3109404 | 0.1648445 | 1116.302 | 1 | 0 | 0 |  | Fe-Cr-Ni-Co-Ti
6336 | 42 | 10 | 6 | 5 | 37 | 66.07681 | 0.2983004 | 0.1634487 | 1050.355 | 0 | 0 | 0 |  | Fe-Cr-Ni-Co-Ti
6337 | 35 | 10 | 9 | 5 | 41 | 64.27837 | 0.3001901 | 0.1643687 | 1033.789 | 0 | 0 | 0 |  | Fe-Cr-Ni-Co-Ti
6338 | 28 | 9 | 13 | 6 | 44 | 62.58828 | 0.3029459 | 0.1652076 | 1019.571 | 0 | 0 | 0 |  | Fe-Cr-Ni-Co-Ti
6339 | 22 | 8 | 18 | 7 | 45 | 61.64708 | 0.3053043 | 0.1669592 | 1024.683 | 0 | 0 | 0 |  | Fe-Cr-Ni-Co-Ti
6340 | 16 | 6 | 25 | 8 | 45 | 60.72421 | 0.3086077 | 0.1704957 | 1047.578 | 1 | 0 | 0 |  | Fe-Cr-Ni-Co-Ti
6341 | 11 | 5 | 32 | 9 | 43 | 60.8316 | 0.3104735 | 0.1740596 | 1086.024 | 1 | 0 | 0 |  | Fe-Cr-Ni-Co-Ti
6342 | 6 | 3 | 43 | 11 | 38 | 61.80022 | 0.313027 | 0.1787548 | 1153.811 | 1 | 0 | 0 |  | Fe-Cr-Ni-Co-Ti
6343 | 32 | 6 | 9 | 3 | 50 | 59.81438 | 0.3059714 | 0.1633947 | 961.6603 | 0 | 0 | 0 |  | Fe-Cr-Ni-Co-Ti
6344 | 25 | 6 | 13 | 4 | 52 | 58.84693 | 0.3076101 | 0.1627336 | 943.5003 | 0 | 0 | 0 |  | Fe-Cr-Ni-Co-Ti
6345 | 19 | 5 | 18 | 5 | 53 | 57.94432 | 0.3099744 | 0.1641219 | 944.9887 | 0 | 0 | 0 |  | Fe-Cr-Ni-Co-Ti
6346 | 13 | 4 | 23 | 6 | 53 | 57.20685 | 0.3122228 | 0.1663341 | 955.3381 | 1 | 0 | 0 |  | Fe-Cr-Ni-Co-Ti
6347 | 8 | 4 | 30 | 8 | 50 | 58.06155 | 0.3129056 | 0.1712838 | 1015.336 | 1 | 0 | 0 |  | Fe-Cr-Ni-Co-Ti
6348 | 12 | 47 | 33 | 5 | 3 | 93.37091 | 0.2632098 | 0.07766747 | 447.495 | 1 | 0 | 0 |  | Fe-Cr-Ni-Co-Ti
6349 | 11 | 40 | 39 | 5 | 5 | 89.49504 | 0.2709449 | 0.0922932 | 569.4069 | 1 | 0 | 0 |  | Fe-Cr-Ni-Co-Ti
6350 | 10 | 34 | 44 | 4 | 7 | 86.13273 | 0.2773176 | 0.1048735 | 674.9447 | 1 | 0 | 0 |  | Fe-Cr-Ni-Co-Ti
6351 | 9 | 27 | 49 | 4 | 11 | 81.28746 | 0.2855732 | 0.1244639 | 839.9934 | 1 | 0 | 0 |  | Fe-Cr-Ni-Co-Ti
6352 | 7 | 22 | 53 | 3 | 14 | 77.85462 | 0.2913287 | 0.1369687 | 939.1977 | 1 | 0 | 0 |  | Fe-Cr-Ni-Co-Ti
6353 | 19 | 51 | 21 | 6 | 3 | 95.28765 | 0.2574303 | 0.07440734 | 423.2385 | 0 | 0 | 0 |  | Fe-Cr-Ni-Co-Ti
6354 | 17 | 44 | 27 | 7 | 5 | 91.39155 | 0.265306 | 0.09053089 | 558.5714 | 1 | 0 | 0 |  | Fe-Cr-Ni-Co-Ti
6355 | 16 | 38 | 32 | 8 | 7 | 87.88193 | 0.2723287 | 0.1025062 | 659.4639 | 1 | 0 | 0 |  | Fe-Cr-Ni-Co-Ti
6356 | 14 | 32 | 36 | 8 | 10 | 84.05764 | 0.278865 | 0.1175185 | 786.8046 | 1 | 0 | 0 |  | Fe-Cr-Ni-Co-Ti
6357 | 11 | 26 | 40 | 9 | 14 | 79.72452 | 0.2860435 | 0.1337921 | 920.3191 | 1 | 0 | 0 |  | Fe-Cr-Ni-Co-Ti
6358 | 9 | 21 | 44 | 8 | 18 | 75.8912 | 0.2921209 | 0.1485412 | 1034.957 | 1 | 0 | 0 |  | Fe-Cr-Ni-Co-Ti
6359 | 7 | 16 | 46 | 7 | 23 | 71.73665 | 0.2981184 | 0.1621494 | 1125.992 | 1 | 0 | 0 |  | Fe-Cr-Ni-Co-Ti
6360 | 29 | 52 | 12 | 4 | 3 | 96.07908 | 0.2544077 | 0.07001793 | 386.8022 | 0 | 0 | 0 |  | Fe-Cr-Ni-Co-Ti
6361 | 27 | 46 | 16 | 8 | 4 | 93.09072 | 0.2614454 | 0.07915446 | 459.9917 | 0 | 0 | 0 |  | Fe-Cr-Ni-Co-Ti
6362 | 24 | 39 | 21 | 10 | 6 | 89.40239 | 0.2688934 | 0.09452212 | 588.7975 | 0 | 0 | 0 |  | Fe-Cr-Ni-Co-Ti
6363 | 21 | 34 | 25 | 12 | 9 | 85.73911 | 0.2752594 | 0.1106833 | 728.2894 | 1 | 0 | 0 |  | Fe-Cr-Ni-Co-Ti
6364 | 17 | 29 | 28 | 13 | 13 | 81.77121 | 0.2812087 | 0.1271928 | 867.636 | 1 | 0 | 0 |  | Fe-Cr-Ni-Co-Ti
6365 | 14 | 24 | 31 | 14 | 17 | 77.91057 | 0.2873362 | 0.1400449 | 967.1485 | 1 | 0 | 0 |  | Fe-Cr-Ni-Co-Ti
6366 | 11 | 19 | 34 | 13 | 23 | 73.24762 | 0.2938049 | 0.1542614 | 1063.473 | 1 | 0 | 0 |  | Fe-Cr-Ni-Co-Ti
6367 | 8 | 15 | 36 | 12 | 29 | 69.18034 | 0.2992388 | 0.1624882 | 1097.186 | 1 | 0 | 0 |  | Fe-Cr-Ni-Co-Ti
6368 | 6 | 12 | 37 | 9 | 36 | 65.28129 | 0.3036801 | 0.1694484 | 1109.016 | 1 | 0 | 0 |  | Fe-Cr-Ni-Co-Ti
6369 | 38 | 43 | 10 | 6 | 3 | 93.15978 | 0.261779 | 0.06964872 | 376.7615 | 0 | 0 | 0 |  | Fe-Cr-Ni-Co-Ti
6370 | 34 | 38 | 13 | 10 | 4 | 90.788 | 0.2671482 | 0.07824803 | 445.6986 | 0 | 0 | 0 |  | Fe-Cr-Ni-Co-Ti
6371 | 29 | 33 | 16 | 14 | 7 | 87.11608 | 0.2734374 | 0.0974806 | 609.1006 | 0 | 0 | 0 |  | Fe-Cr-Ni-Co-Ti
6372 | 25 | 29 | 19 | 17 | 10 | 83.85261 | 0.2788975 | 0.1123318 | 736.2453 | 1 | 0 | 0 |  | Fe-Cr-Ni-Co-Ti
6373 | 20 | 25 | 21 | 19 | 15 | 79.71792 | 0.2844145 | 0.1305924 | 888.6243 | 1 | 0 | 0 |  | Fe-Cr-Ni-Co-Ti
6374 | 16 | 21 | 24 | 19 | 20 | 75.7523 | 0.2898804 | 0.1440748 | 988.7801 | 1 | 0 | 0 |  | Fe-Cr-Ni-Co-Ti
6375 | 12 | 17 | 26 | 18 | 26 | 71.47469 | 0.2953272 | 0.1554144 | 1054.812 | 1 | 0 | 0 |  | Fe-Cr-Ni-Co-Ti
6376 | 9 | 13 | 28 | 17 | 34 | 66.86425 | 0.3012718 | 0.1641399 | 1082.023 | 1 | 0 | 0 |  | Fe-Cr-Ni-Co-Ti
6377 | 6 | 11 | 28 | 12 | 43 | 62.57069 | 0.3051115 | 0.1670281 | 1043.591 | 1 | 0 | 0 |  | Fe-Cr-Ni-Co-Ti
6378 | 45 | 35 | 8 | 9 | 3 | 90.58647 | 0.2683994 | 0.06980222 | 371.2345 | 0 | 0 | 0 |  | Fe-Cr-Ni-Co-Ti
6379 | 39 | 31 | 10 | 14 | 5 | 87.9698 | 0.273201 | 0.08510683 | 497.618 | 0 | 0 | 0 |  | Fe-Cr-Ni-Co-Ti
6380 | 33 | 27 | 12 | 19 | 8 | 84.72221 | 0.2785569 | 0.1026777 | 647.7281 | 0 | 0 | 0 |  | Fe-Cr-Ni-Co-Ti
6381 | 28 | 24 | 14 | 22 | 12 | 81.35089 | 0.283218 | 0.1199864 | 796.2681 | 1 | 0 | 0 |  | Fe-Cr-Ni-Co-Ti
6382 | 23 | 20 | 16 | 24 | 17 | 77.3203 | 0.2887247 | 0.1360797 | 925.0067 | 1 | 0 | 0 |  | Fe-Cr-Ni-Co-Ti
6383 | 18 | 17 | 18 | 25 | 22 | 73.78371 | 0.2932813 | 0.1474938 | 1004.959 | 0 | 0 | 0 |  | Fe-Cr-Ni-Co-Ti
6384 | 13 | 13 | 20 | 24 | 30 | 68.79022 | 0.299316 | 0.1592509 | 1061.941 | 0 | 0 | 0 |  | Fe-Cr-Ni-Co-Ti
6385 | 9 | 11 | 20 | 22 | 38 | 64.82148 | 0.3031579 | 0.1638734 | 1050.629 | 1 | 0 | 0 |  | Fe-Cr-Ni-Co-Ti
6386 | 6 | 8 | 20 | 16 | 50 | 59.44615 | 0.3085326 | 0.1623958 | 957.0588 | 1 | 0 | 0 |  | Fe-Cr-Ni-Co-Ti
6387 | 50 | 25 | 7 | 14 | 3 | 87.36523 | 0.2769338 | 0.0698007 | 362.6985 | 0 | 0 | 0 |  | Fe-Cr-Ni-Co-Ti
6388 | 42 | 23 | 8 | 21 | 6 | 84.74471 | 0.2807961 | 0.0915546 | 544.6193 | 0 | 0 | 0 |  | Fe-Cr-Ni-Co-Ti
6389 | 36 | 20 | 9 | 26 | 9 | 81.95729 | 0.2850474 | 0.1077595 | 683.2869 | 0 | 0 | 0 |  | Fe-Cr-Ni-Co-Ti
6390 | 29 | 18 | 11 | 28 | 13 | 78.98474 | 0.2885526 | 0.1243272 | 824.25 | 1 | 0 | 0 |  | Fe-Cr-Ni-Co-Ti
6391 | 24 | 16 | 12 | 30 | 18 | 75.70902 | 0.292246 | 0.1387251 | 939.3508 | 1 | 0 | 0 |  | Fe-Cr-Ni-Co-Ti
6392 | 18 | 13 | 14 | 31 | 25 | 71.36941 | 0.2973698 | 0.1521101 | 1027.256 | 0 | 0 | 0 |  | Fe-Cr-Ni-Co-Ti
6393 | 13 | 10 | 15 | 30 | 32 | 67.21032 | 0.3021022 | 0.1605429 | 1056.709 | 0 | 0 | 0 |  | Fe-Cr-Ni-Co-Ti
6394 | 8 | 8 | 15 | 26 | 42 | 62.41284 | 0.3064303 | 0.1639423 | 1018.308 | 1 | 0 | 0 |  | Fe-Cr-Ni-Co-Ti
6395 | 5 | 6 | 15 | 19 | 55 | 57.32724 | 0.3110359 | 0.1572689 | 884.0771 | 1 | 0 | 0 |  | Fe-Cr-Ni-Co-Ti
6396 | 52 | 17 | 7 | 21 | 3 | 84.61684 | 0.2845791 | 0.06941617 | 352.5355 | 0 | 1 | 0 |  | Fe-Cr-Ni-Co-Ti
6397 | 43 | 16 | 7 | 28 | 6 | 82.45672 | 0.2872409 | 0.09193606 | 539.6229 | 0 | 0 | 0 |  | Fe-Cr-Ni-Co-Ti
6398 | 36 | 15 | 7 | 33 | 9 | 80.37929 | 0.2896381 | 0.1082111 | 680.5802 | 0 | 0 | 0 |  | Fe-Cr-Ni-Co-Ti
6399 | 30 | 13 | 8 | 36 | 14 | 77.01217 | 0.2934074 | 0.1277816 | 846.6887 | 1 | 0 | 0 |  | Fe-Cr-Ni-Co-Ti
6400 | 24 | 11 | 9 | 38 | 19 | 73.79996 | 0.2970151 | 0.1415956 | 954.1767 | 1 | 0 | 0 |  | Fe-Cr-Ni-Co-Ti
6401 | 18 | 9 | 10 | 38 | 25 | 70.20029 | 0.3007435 | 0.1529355 | 1025.717 | 0 | 0 | 0 |  | Fe-Cr-Ni-Co-Ti
6402 | 12 | 7 | 11 | 37 | 33 | 66.01424 | 0.3049256 | 0.161299 | 1052.113 | 0 | 0 | 0 |  | Fe-Cr-Ni-Co-Ti
6403 | 7 | 5 | 12 | 32 | 44 | 61.02626 | 0.3095144 | 0.1636409 | 1000.41 | 0 | 0 | 0 |  | Fe-Cr-Ni-Co-Ti
6404 | 4 | 4 | 12 | 23 | 57 | 56.19821 | 0.3131745 | 0.1551535 | 853.2842 | 1 | 0 | 0 |  | Fe-Cr-Ni-Co-Ti
6405 | 42 | 10 | 5 | 37 | 6 | 80.51374 | 0.2928932 | 0.0921831 | 534.6043 | 0 | 1 | 0 |  | Fe-Cr-Ni-Co-Ti
6406 | 35 | 10 | 5 | 41 | 9 | 78.78742 | 0.2943439 | 0.1087231 | 678.1166 | 0 | 0 | 0 |  | Fe-Cr-Ni-Co-Ti
6407 | 28 | 9 | 6 | 44 | 13 | 76.234 | 0.296996 | 0.1252963 | 819.5182 | 1 | 0 | 0 |  | Fe-Cr-Ni-Co-Ti
6408 | 22 | 8 | 7 | 45 | 18 | 73.30668 | 0.2996916 | 0.1401134 | 938.1495 | 1 | 0 | 0 |  | Fe-Cr-Ni-Co-Ti
6409 | 16 | 6 | 8 | 45 | 25 | 69.30495 | 0.3036868 | 0.1536451 | 1026.426 | 0 | 0 | 0 |  | Fe-Cr-Ni-Co-Ti
6410 | 11 | 5 | 9 | 43 | 32 | 65.87421 | 0.3066126 | 0.161081 | 1052.272 | 0 | 0 | 0 |  | Fe-Cr-Ni-Co-Ti
6411 | 6 | 3 | 11 | 38 | 43 | 60.98367 | 0.3112358 | 0.1642752 | 1010.661 | 1 | 0 | 0 |  | Fe-Cr-Ni-Co-Ti
6412 | 32 | 6 | 3 | 50 | 9 | 77.49175 | 0.2983571 | 0.1095385 | 679.1075 | 0 | 0 | 0 |  | Fe-Cr-Ni-Co-Ti
6413 | 25 | 6 | 4 | 52 | 13 | 75.27991 | 0.3000669 | 0.1259249 | 820.5475 | 1 | 0 | 0 |  | Fe-Cr-Ni-Co-Ti
6414 | 19 | 5 | 5 | 53 | 18 | 72.36839 | 0.3027631 | 0.1407092 | 938.5179 | 1 | 0 | 0 |  | Fe-Cr-Ni-Co-Ti
6415 | 13 | 4 | 6 | 53 | 23 | 69.49706 | 0.3054557 | 0.1513771 | 1010.733 | 1 | 0 | 0 |  | Fe-Cr-Ni-Co-Ti
6416 | 8 | 4 | 8 | 50 | 30 | 66.37565 | 0.3075303 | 0.1598997 | 1051.969 | 0 | 0 | 0 |  | Fe-Cr-Ni-Co-Ti
6417 | 12 | 47 | 3 | 5 | 33 | 78.32639 | 0.2658296 | 0.1374321 | 910.1499 | 0 | 0 | 0 |  | Fe-Cr-Ni-Co-Ti
6418 | 11 | 40 | 5 | 5 | 39 | 73.47631 | 0.2739471 | 0.1418512 | 908.4154 | 0 | 0 | 0 |  | Fe-Cr-Ni-Co-Ti
6419 | 10 | 34 | 7 | 4 | 44 | 69.48855 | 0.2806484 | 0.1437344 | 886.8531 | 0 | 0 | 0 |  | Fe-Cr-Ni-Co-Ti
6420 | 9 | 27 | 11 | 4 | 49 | 65.48219 | 0.2889986 | 0.1476822 | 881.9076 | 0 | 0 | 0 |  | Fe-Cr-Ni-Co-Ti
6421 | 7 | 22 | 14 | 3 | 53 | 62.35535 | 0.2949097 | 0.1478519 | 849.5268 | 0 | 0 | 0 |  | Fe-Cr-Ni-Co-Ti
6422 | 19 | 51 | 3 | 6 | 21 | 85.58951 | 0.2589852 | 0.1282297 | 884.2266 | 0 | 0 | 0 |  | Fe-Cr-Ni-Co-Ti
6423 | 17 | 44 | 5 | 7 | 27 | 80.25734 | 0.2672284 | 0.1384249 | 944.3033 | 0 | 0 | 0 |  | Fe-Cr-Ni-Co-Ti
6424 | 16 | 38 | 7 | 8 | 32 | 76.01329 | 0.274513 | 0.144603 | 966.8718 | 0 | 0 | 0 |  | Fe-Cr-Ni-Co-Ti
6425 | 14 | 32 | 10 | 8 | 36 | 72.27772 | 0.281181 | 0.1501287 | 984.7057 | 0 | 0 | 0 |  | Fe-Cr-Ni-Co-Ti
6426 | 11 | 26 | 14 | 9 | 40 | 68.64795 | 0.2883833 | 0.1544348 | 988.6064 | 0 | 0 | 0 |  | Fe-Cr-Ni-Co-Ti
6427 | 9 | 21 | 18 | 8 | 44 | 65.44884 | 0.2944812 | 0.157765 | 983.0212 | 1 | 0 | 0 |  | Fe-Cr-Ni-Co-Ti
6428 | 7 | 16 | 23 | 7 | 46 | 62.9299 | 0.3002453 | 0.1615769 | 989.2197 | 1 | 0 | 0 |  | Fe-Cr-Ni-Co-Ti
6429 | 29 | 52 | 3 | 4 | 12 | 90.99125 | 0.2551797 | 0.1098235 | 737.6376 | 0 | 0 | 0 |  | Fe-Cr-Ni-Co-Ti
6430 | 27 | 46 | 4 | 8 | 16 | 86.65982 | 0.2624745 | 0.120012 | 814.4833 | 0 | 0 | 0 |  | Fe-Cr-Ni-Co-Ti
6431 | 24 | 39 | 6 | 10 | 21 | 81.7376 | 0.2702066 | 0.134655 | 928.2326 | 0 | 0 | 0 |  | Fe-Cr-Ni-Co-Ti
6432 | 21 | 34 | 9 | 12 | 25 | 78.05234 | 0.2766592 | 0.1415549 | 966.3809 | 0 | 0 | 0 |  | Fe-Cr-Ni-Co-Ti
6433 | 17 | 29 | 13 | 13 | 28 | 74.87494 | 0.2825457 | 0.1489164 | 1011.986 | 0 | 0 | 0 |  | Fe-Cr-Ni-Co-Ti
6434 | 14 | 24 | 17 | 14 | 31 | 71.80966 | 0.288595 | 0.1547252 | 1038.922 | 0 | 0 | 0 |  | Fe-Cr-Ni-Co-Ti
6435 | 11 | 19 | 23 | 13 | 34 | 68.75595 | 0.2948032 | 0.1612838 | 1068.958 | 0 | 0 | 0 |  | Fe-Cr-Ni-Co-Ti
6436 | 8 | 15 | 29 | 12 | 36 | 66.47854 | 0.2998792 | 0.1670261 | 1097.303 | 1 | 0 | 0 |  | Fe-Cr-Ni-Co-Ti
6437 | 6 | 12 | 36 | 9 | 37 | 64.91521 | 0.3037722 | 0.1720703 | 1126.155 | 1 | 0 | 0 |  | Fe-Cr-Ni-Co-Ti
6438 | 38 | 43 | 3 | 6 | 10 | 89.2678 | 0.2623838 | 0.1062573 | 696.9027 | 0 | 0 | 0 |  | Fe-Cr-Ni-Co-Ti
6439 | 34 | 38 | 4 | 10 | 13 | 85.90729 | 0.2679396 | 0.1205407 | 822.4948 | 0 | 0 | 0 |  | Fe-Cr-Ni-Co-Ti
6440 | 29 | 33 | 7 | 14 | 16 | 82.46012 | 0.2742361 | 0.1300604 | 896.7829 | 0 | 0 | 0 |  | Fe-Cr-Ni-Co-Ti
6441 | 25 | 29 | 10 | 17 | 19 | 79.44173 | 0.2796945 | 0.1361864 | 934.9489 | 0 | 0 | 0 |  | Fe-Cr-Ni-Co-Ti
6442 | 20 | 25 | 15 | 19 | 21 | 76.92162 | 0.2849502 | 0.1424521 | 978.316 | 0 | 0 | 0 |  | Fe-Cr-Ni-Co-Ti
6443 | 16 | 21 | 20 | 19 | 24 | 73.98995 | 0.2902405 | 0.1499927 | 1026.169 | 0 | 0 | 0 |  | Fe-Cr-Ni-Co-Ti
6444 | 12 | 17 | 26 | 18 | 26 | 71.47469 | 0.2953272 | 0.1573717 | 1075.036 | 1 | 0 | 0 |  | Fe-Cr-Ni-Co-Ti
6445 | 9 | 13 | 34 | 17 | 28 | 69.18511 | 0.3007281 | 0.162128 | 1094.953 | 1 | 0 | 0 |  | Fe-Cr-Ni-Co-Ti
6446 | 6 | 11 | 43 | 12 | 28 | 68.10935 | 0.30373 | 0.1686579 | 1147.504 | 1 | 0 | 0 |  | Fe-Cr-Ni-Co-Ti
6447 | 45 | 35 | 3 | 9 | 8 | 87.84345 | 0.2688342 | 0.09991748 | 631.2132 | 0 | 0 | 0 |  | Fe-Cr-Ni-Co-Ti
6448 | 39 | 31 | 5 | 14 | 10 | 85.28687 | 0.2736432 | 0.1132705 | 751.127 | 0 | 0 | 0 |  | Fe-Cr-Ni-Co-Ti
6449 | 33 | 27 | 8 | 19 | 12 | 82.65719 | 0.2789135 | 0.1214668 | 818.356 | 0 | 0 | 0 |  | Fe-Cr-Ni-Co-Ti
6450 | 28 | 24 | 12 | 22 | 14 | 80.37003 | 0.2833958 | 0.1260693 | 848.2024 | 0 | 0 | 0 |  | Fe-Cr-Ni-Co-Ti
6451 | 23 | 20 | 17 | 24 | 16 | 77.78655 | 0.2886351 | 0.1338222 | 907.1575 | 1 | 0 | 0 |  | Fe-Cr-Ni-Co-Ti
6452 | 18 | 17 | 22 | 25 | 18 | 75.56237 | 0.2929204 | 0.1408552 | 959.197 | 1 | 0 | 0 |  | Fe-Cr-Ni-Co-Ti
6453 | 13 | 13 | 30 | 24 | 20 | 72.94886 | 0.2984056 | 0.148735 | 1013.864 | 1 | 0 | 0 |  | Fe-Cr-Ni-Co-Ti
6454 | 9 | 11 | 38 | 22 | 20 | 71.95346 | 0.3015094 | 0.1518886 | 1036.366 | 1 | 0 | 0 |  | Fe-Cr-Ni-Co-Ti
6455 | 6 | 8 | 50 | 16 | 20 | 70.51466 | 0.3057623 | 0.1570582 | 1072.957 | 1 | 0 | 0 |  | Fe-Cr-Ni-Co-Ti
6456 | 50 | 25 | 3 | 14 | 7 | 85.2022 | 0.2772883 | 0.1015378 | 638.1622 | 0 | 0 | 0 |  | Fe-Cr-Ni-Co-Ti
6457 | 42 | 23 | 6 | 21 | 8 | 83.70158 | 0.2809726 | 0.1021848 | 637.6155 | 0 | 0 | 0 |  | Fe-Cr-Ni-Co-Ti
6458 | 36 | 20 | 9 | 26 | 9 | 81.95729 | 0.2850474 | 0.107831 | 683.8598 | 0 | 0 | 0 |  | Fe-Cr-Ni-Co-Ti
6459 | 29 | 18 | 13 | 28 | 11 | 79.96775 | 0.2883721 | 0.1210425 | 802.3583 | 0 | 0 | 0 |  | Fe-Cr-Ni-Co-Ti
6460 | 24 | 16 | 18 | 30 | 12 | 78.5198 | 0.291707 | 0.1224326 | 805.3775 | 1 | 0 | 0 |  | Fe-Cr-Ni-Co-Ti
6461 | 18 | 13 | 25 | 31 | 14 | 76.19036 | 0.2963835 | 0.1280792 | 842.2534 | 1 | 0 | 0 |  | Fe-Cr-Ni-Co-Ti
6462 | 13 | 10 | 32 | 30 | 15 | 74.33811 | 0.3005516 | 0.1369707 | 916.7522 | 1 | 0 | 0 |  | Fe-Cr-Ni-Co-Ti
6463 | 8 | 8 | 42 | 26 | 15 | 73.16995 | 0.3039251 | 0.143239 | 970.5278 | 1 | 0 | 0 |  | Fe-Cr-Ni-Co-Ti
6464 | 5 | 6 | 55 | 19 | 15 | 72.05053 | 0.3073339 | 0.1437845 | 963.1446 | 1 | 0 | 0 |  | Fe-Cr-Ni-Co-Ti
6465 | 52 | 17 | 3 | 21 | 7 | 82.52607 | 0.284933 | 0.0971134 | 584.3487 | 0 | 0 | 0 |  | Fe-Cr-Ni-Co-Ti
6466 | 43 | 16 | 6 | 28 | 7 | 81.94299 | 0.2873297 | 0.09772217 | 589.5592 | 0 | 0 | 0 |  | Fe-Cr-Ni-Co-Ti
6467 | 36 | 15 | 9 | 33 | 7 | 81.38837 | 0.2894597 | 0.09839942 | 594.7672 | 0 | 0 | 0 |  | Fe-Cr-Ni-Co-Ti
6468 | 30 | 13 | 14 | 36 | 8 | 79.89749 | 0.2928743 | 0.09939887 | 595.5826 | 0 | 1 | 0 |  | Fe-Cr-Ni-Co-Ti
6469 | 24 | 11 | 19 | 38 | 9 | 78.42753 | 0.2961216 | 0.1060329 | 649.1686 | 0 | 1 | 0 |  | Fe-Cr-Ni-Co-Ti
6470 | 18 | 9 | 25 | 38 | 10 | 76.89954 | 0.2993817 | 0.1171207 | 746.5817 | 1 | 0 | 0 |  | Fe-Cr-Ni-Co-Ti
6471 | 12 | 7 | 33 | 37 | 11 | 75.31863 | 0.3029146 | 0.1234125 | 795.9701 | 1 |  | 0 |  | Fe-Cr-Ni-Co-Ti
6472 | 7 | 5 | 44 | 32 | 12 | 73.6525 | 0.3065668 | 0.1300777 | 846.9627 | 1 | 0 | 0 |  | Fe-Cr-Ni-Co-Ti
6473 | 4 | 4 | 57 | 23 | 12 | 72.7842 | 0.3090019 | 0.1324478 | 862.0768 | 1 | 1 | 1 | 862.0768 | Fe-Cr-Ni-Co-Ti
6474 | 42 | 10 | 6 | 37 | 5 | 81.02451 | 0.2928038 | 0.08569674 | 479.4143 | 0 | 1 | 0 |  | Fe-Cr-Ni-Co-Ti
6475 | 35 | 10 | 9 | 41 | 5 | 80.79978 | 0.2939854 | 0.08643543 | 485.3122 | 0 | 1 | 0 |  | Fe-Cr-Ni-Co-Ti
6476 | 28 | 9 | 13 | 44 | 6 | 79.65132 | 0.2963657 | 0.09394133 | 547.3495 | 0 | 1 | 0 |  | Fe-Cr-Ni-Co-Ti
6477 | 22 | 8 | 18 | 45 | 7 | 78.48686 | 0.2986966 | 0.100889 | 605.0035 | 0 | 1 | 0 |  | Fe-Cr-Ni-Co-Ti
6478 | 16 | 6 | 25 | 45 | 8 | 76.91955 | 0.3021392 | 0.1076681 | 659.124 | 1 | 1 | 1 | 659.124 | Fe-Cr-Ni-Co-Ti
6479 | 11 | 5 | 32 | 43 | 9 | 75.70997 | 0.3045078 | 0.1141475 | 712.054 | 1 | 1 | 1 | 712.054 | Fe-Cr-Ni-Co-Ti
6480 | 6 | 3 | 43 | 38 | 11 | 73.57703 | 0.3083135 | 0.1211305 | 760.0662 | 1 | 1 | 1 | 760.0662 | Fe-Cr-Ni-Co-Ti
6481 | 32 | 6 | 9 | 50 | 3 | 80.51317 | 0.2978172 | 0.06975632 | 344.9046 | 0 | 1 | 0 |  | Fe-Cr-Ni-Co-Ti
6482 | 25 | 6 | 13 | 52 | 4 | 79.69062 | 0.2992542 | 0.07939051 | 421.4602 | 0 | 1 | 0 |  | Fe-Cr-Ni-Co-Ti
6483 | 19 | 5 | 18 | 53 | 5 | 78.51268 | 0.3015837 | 0.08787892 | 489.5108 | 1 | 1 | 1 | 489.5108 | Fe-Cr-Ni-Co-Ti
6484 | 13 | 4 | 23 | 53 | 6 | 77.31464 | 0.3038905 | 0.1021458 | 613.3936 | 1 | 1 | 1 | 613.3936 | Fe-Cr-Ni-Co-Ti
6485 | 8 | 4 | 30 | 50 | 8 | 75.92154 | 0.3055158 | 0.1091256 | 667.1065 | 1 | 1 | 1 | 667.1065 | Fe-Cr-Ni-Co-Ti
6486 | 12 | 47 | 5 | 33 | 3 | 94.42773 | 0.2610101 | 0.06989318 | 386.9464 | 0 | 0 | 0 |  | Fe-Cr-Ni-Co-Ti
6487 | 11 | 40 | 5 | 39 | 5 | 90.7719 | 0.2682472 | 0.0845669 | 508.0958 | 0 | 0 | 0 |  | Fe-Cr-Ni-Co-Ti
6488 | 10 | 34 | 4 | 44 | 7 | 87.64109 | 0.2740858 | 0.09650524 | 608.2984 | 1 | 0 | 0 |  | Fe-Cr-Ni-Co-Ti
6489 | 9 | 27 | 4 | 49 | 11 | 82.94565 | 0.2819346 | 0.1149013 | 763.152 | 1 | 0 | 0 |  | Fe-Cr-Ni-Co-Ti
6490 | 7 | 22 | 3 | 53 | 14 | 79.69629 | 0.2872138 | 0.1257745 | 849.6458 | 1 | 0 | 0 |  | Fe-Cr-Ni-Co-Ti
6491 | 19 | 51 | 6 | 21 | 3 | 95.85113 | 0.2562609 | 0.06866729 | 378.0649 | 0 | 0 | 0 |  | Fe-Cr-Ni-Co-Ti
6492 | 17 | 44 | 7 | 27 | 5 | 92.13944 | 0.2637306 | 0.08358052 | 501.4664 | 0 | 0 | 0 |  | Fe-Cr-Ni-Co-Ti
6493 | 16 | 38 | 8 | 32 | 7 | 88.76609 | 0.2704397 | 0.09575689 | 603.7348 | 1 | 0 | 0 |  | Fe-Cr-Ni-Co-Ti
6494 | 14 | 32 | 8 | 36 | 10 | 85.08944 | 0.2766196 | 0.1102342 | 726.3205 | 1 | 0 | 0 |  | Fe-Cr-Ni-Co-Ti
6495 | 11 | 26 | 9 | 40 | 14 | 80.85213 | 0.2835329 | 0.1253621 | 850.0471 | 1 | 0 | 0 |  | Fe-Cr-Ni-Co-Ti
6496 | 9 | 21 | 8 | 44 | 18 | 77.18256 | 0.2891812 | 0.1366197 | 934.2433 | 0 | 0 | 0 |  | Fe-Cr-Ni-Co-Ti
6497 | 7 | 16 | 7 | 46 | 23 | 73.12293 | 0.2948746 | 0.1470127 | 998.8086 | 0 | 0 | 0 |  | Fe-Cr-Ni-Co-Ti
6498 | 29 | 52 | 4 | 12 | 3 | 96.37812 | 0.2537872 | 0.06759734 | 368.1149 | 0 | 0 | 0 |  | Fe-Cr-Ni-Co-Ti
6499 | 27 | 46 | 8 | 16 | 4 | 93.38665 | 0.2608252 | 0.07651265 | 439.2084 | 0 | 0 | 0 |  | Fe-Cr-Ni-Co-Ti
6500 | 24 | 39 | 10 | 21 | 6 | 89.81147 | 0.2680234 | 0.09026292 | 553.7372 | 0 | 0 | 0 |  | Fe-Cr-Ni-Co-Ti
6501 | 21 | 34 | 12 | 25 | 9 | 86.21376 | 0.2742324 | 0.106069 | 689.3384 | 1 | 0 | 0 |  | Fe-Cr-Ni-Co-Ti
6502 | 17 | 29 | 13 | 28 | 13 | 82.31702 | 0.2800013 | 0.1220494 | 823.7121 | 1 | 0 | 0 |  | Fe-Cr-Ni-Co-Ti
6503 | 14 | 24 | 14 | 31 | 17 | 78.52094 | 0.285956 | 0.1344781 | 920.088 | 0 | 0 | 0 |  | Fe-Cr-Ni-Co-Ti
6504 | 11 | 19 | 13 | 34 | 23 | 73.98545 | 0.292084 | 0.147037 | 1003.386 | 0 | 0 | 0 |  | Fe-Cr-Ni-Co-Ti
6505 | 8 | 15 | 12 | 36 | 29 | 70.00527 | 0.2972561 | 0.1551213 | 1038.776 | 0 | 0 | 0 |  | Fe-Cr-Ni-Co-Ti
6506 | 6 | 12 | 9 | 37 | 36 | 66.21852 | 0.3013509 | 0.1590882 | 1028.305 | 0 | 0 | 0 |  | Fe-Cr-Ni-Co-Ti
6507 | 38 | 43 | 6 | 10 | 3 | 93.30915 | 0.2614662 | 0.06903563 | 372.2284 | 0 | 0 | 0 |  | Fe-Cr-Ni-Co-Ti
6508 | 34 | 38 | 10 | 13 | 4 | 90.90107 | 0.2669094 | 0.0776876 | 441.4319 | 0 | 0 | 0 |  | Fe-Cr-Ni-Co-Ti
6509 | 29 | 33 | 14 | 16 | 7 | 87.19085 | 0.2732768 | 0.09701734 | 605.3759 | 0 | 0 | 0 |  | Fe-Cr-Ni-Co-Ti
6510 | 25 | 29 | 17 | 19 | 10 | 83.92601 | 0.2787372 | 0.1119841 | 733.5185 | 1 | 0 | 0 |  | Fe-Cr-Ni-Co-Ti
6511 | 20 | 25 | 19 | 21 | 15 | 79.79009 | 0.2842528 | 0.1301593 | 885.1245 | 1 | 0 | 0 |  | Fe-Cr-Ni-Co-Ti
6512 | 16 | 21 | 19 | 24 | 20 | 75.92963 | 0.2894728 | 0.1428141 | 978.5628 | 1 | 0 | 0 |  | Fe-Cr-Ni-Co-Ti
6513 | 12 | 17 | 18 | 26 | 26 | 71.75488 | 0.294663 | 0.1529266 | 1034.702 | 0 | 0 | 0 |  | Fe-Cr-Ni-Co-Ti
6514 | 9 | 13 | 17 | 28 | 34 | 67.2317 | 0.3003685 | 0.1606043 | 1054.54 | 0 | 0 | 0 |  | Fe-Cr-Ni-Co-Ti
6515 | 6 | 11 | 12 | 28 | 43 | 63.0918 | 0.3037754 | 0.1602715 | 992.4264 | 1 | 0 | 0 |  | Fe-Cr-Ni-Co-Ti
6516 | 45 | 35 | 9 | 8 | 3 | 90.54914 | 0.2684781 | 0.06993794 | 372.2038 | 0 | 0 | 0 |  | Fe-Cr-Ni-Co-Ti
6517 | 39 | 31 | 14 | 10 | 5 | 87.81963 | 0.2735216 | 0.08550969 | 500.4062 | 0 | 0 | 0 |  | Fe-Cr-Ni-Co-Ti
6518 | 33 | 27 | 19 | 12 | 8 | 84.46152 | 0.2791228 | 0.1035793 | 654.3125 | 0 | 0 | 0 |  | Fe-Cr-Ni-Co-Ti
6519 | 28 | 24 | 22 | 14 | 12 | 81.05959 | 0.283863 | 0.1214615 | 807.8428 | 1 | 0 | 0 |  | Fe-Cr-Ni-Co-Ti
6520 | 23 | 20 | 24 | 16 | 17 | 77.03388 | 0.2893751 | 0.1378969 | 939.5681 | 1 | 0 | 0 |  | Fe-Cr-Ni-Co-Ti
6521 | 18 | 17 | 25 | 18 | 22 | 73.53739 | 0.2938546 | 0.1493304 | 1019.687 | 1 | 0 | 0 |  | Fe-Cr-Ni-Co-Ti
6522 | 13 | 13 | 24 | 20 | 30 | 68.65352 | 0.2996467 | 0.1605359 | 1072.111 | 1 | 0 | 0 |  | Fe-Cr-Ni-Co-Ti
6523 | 9 | 11 | 22 | 20 | 38 | 64.75513 | 0.3033244 | 0.1646525 | 1056.66 | 1 | 0 | 0 |  | Fe-Cr-Ni-Co-Ti
6524 | 6 | 8 | 16 | 20 | 50 | 59.573 | 0.3081965 | 0.1604983 | 943.2818 | 1 | 0 | 0 |  | Fe-Cr-Ni-Co-Ti
6525 | 50 | 25 | 14 | 7 | 3 | 87.10101 | 0.2774964 | 0.07042485 | 366.7154 | 0 | 0 | 0 |  | Fe-Cr-Ni-Co-Ti
6526 | 42 | 23 | 21 | 8 | 6 | 84.2625 | 0.2818376 | 0.09310244 | 555.4992 | 0 | 0 | 0 |  | Fe-Cr-Ni-Co-Ti
6527 | 36 | 20 | 26 | 9 | 9 | 81.33203 | 0.2864188 | 0.1100808 | 700.1156 | 1 | 0 | 0 |  | Fe-Cr-Ni-Co-Ti
6528 | 29 | 18 | 28 | 11 | 13 | 78.36153 | 0.2899464 | 0.1270596 | 844.6386 | 1 | 0 | 0 |  | Fe-Cr-Ni-Co-Ti
6529 | 24 | 16 | 30 | 12 | 18 | 75.06673 | 0.2937164 | 0.1427253 | 970.8301 | 1 | 0 | 0 |  | Fe-Cr-Ni-Co-Ti
6530 | 18 | 13 | 31 | 14 | 25 | 70.78303 | 0.2987565 | 0.1570405 | 1066.68 | 1 | 0 | 0 |  | Fe-Cr-Ni-Co-Ti
6531 | 13 | 10 | 30 | 15 | 32 | 66.70143 | 0.3033478 | 0.1656942 | 1097.144 | 1 | 0 | 0 |  | Fe-Cr-Ni-Co-Ti
6532 | 8 | 8 | 26 | 15 | 42 | 62.05028 | 0.3073604 | 0.1682066 | 1050.115 | 1 | 0 | 0 |  | Fe-Cr-Ni-Co-Ti
6533 | 5 | 6 | 19 | 15 | 55 | 57.20271 | 0.3113735 | 0.1592914 | 898.238 | 1 | 0 | 0 |  | Fe-Cr-Ni-Co-Ti
6534 | 52 | 17 | 21 | 7 | 3 | 84.09229 | 0.2857033 | 0.07051746 | 359.2335 | 0 | 1 | 0 |  | Fe-Cr-Ni-Co-Ti
6535 | 43 | 16 | 28 | 7 | 6 | 81.67604 | 0.2889367 | 0.09388735 | 552.1241 | 1 | 1 | 1 | 552.1241 | Fe-Cr-Ni-Co-Ti
6536 | 36 | 15 | 33 | 7 | 9 | 79.42126 | 0.2917479 | 0.1112411 | 701.184 | 1 | 1 | 1 | 701.184 | Fe-Cr-Ni-Co-Ti
6537 | 30 | 13 | 36 | 8 | 14 | 76.00746 | 0.295672 | 0.1324902 | 881.6144 | 1 | 0 | 0 |  | Fe-Cr-Ni-Co-Ti
6538 | 24 | 11 | 38 | 9 | 19 | 72.77709 | 0.2993756 | 0.1479929 | 1003.547 | 1 | 0 | 0 |  | Fe-Cr-Ni-Co-Ti
6539 | 18 | 9 | 38 | 10 | 25 | 69.22487 | 0.3030607 | 0.1606783 | 1086.101 | 1 | 0 | 0 |  | Fe-Cr-Ni-Co-Ti
6540 | 12 | 7 | 37 | 11 | 33 | 65.13474 | 0.3070935 | 0.1705854 | 1124.4 | 1 | 0 | 0 |  | Fe-Cr-Ni-Co-Ti
6541 | 7 | 5 | 32 | 12 | 44 | 60.37708 | 0.311196 | 0.1726274 | 1067.621 | 1 | 0 | 0 |  | Fe-Cr-Ni-Co-Ti
6542 | 4 | 4 | 23 | 12 | 57 | 55.85816 | 0.3141061 | 0.1608937 | 892.7923 | 1 | 0 | 0 |  | Fe-Cr-Ni-Co-Ti
6543 | 42 | 10 | 37 | 5 | 6 | 79.32073 | 0.2954964 | 0.09461468 | 548.5928 | 1 | 1 | 1 | 548.5928 | Fe-Cr-Ni-Co-Ti
6544 | 35 | 10 | 41 | 5 | 9 | 77.45776 | 0.2972833 | 0.1124274 | 701.537 | 1 | 1 | 1 | 701.537 | Fe-Cr-Ni-Co-Ti
6545 | 28 | 9 | 44 | 6 | 13 | 74.84887 | 0.3001149 | 0.130765 | 857.4152 | 1 | 0 | 0 |  | Fe-Cr-Ni-Co-Ti
6546 | 22 | 8 | 45 | 7 | 18 | 71.94605 | 0.3028269 | 0.1476705 | 994.2596 | 1 | 0 | 0 |  | Fe-Cr-Ni-Co-Ti
6547 | 16 | 6 | 45 | 8 | 25 | 68.0138 | 0.3067615 | 0.1639776 | 1106.166 | 1 | 0 | 0 |  | Fe-Cr-Ni-Co-Ti
6548 | 11 | 5 | 43 | 9 | 32 | 64.71843 | 0.309454 | 0.1730379 | 1144.969 | 1 | 0 | 0 |  | Fe-Cr-Ni-Co-Ti
6549 | 6 | 3 | 38 | 11 | 43 | 60.11043 | 0.3134882 | 0.176838 | 1105.532 | 1 | 0 | 0 |  | Fe-Cr-Ni-Co-Ti
6550 | 32 | 6 | 50 | 3 | 9 | 75.75056 | 0.3022165 | 0.1137833 | 704.1247 | 1 | 1 | 1 | 704.1247 | Fe-Cr-Ni-Co-Ti
6551 | 25 | 6 | 52 | 4 | 13 | 73.52585 | 0.3040244 | 0.1326721 | 866.0711 | 1 | 0 | 0 |  | Fe-Cr-Ni-Co-Ti
6552 | 19 | 5 | 53 | 5 | 18 | 70.6456 | 0.3067413 | 0.1504004 | 1009.464 | 1 | 0 | 0 |  | Fe-Cr-Ni-Co-Ti
6553 | 13 | 4 | 53 | 6 | 23 | 67.82509 | 0.309411 | 0.1634021 | 1101.393 | 1 | 0 | 0 |  | Fe-Cr-Ni-Co-Ti
6554 | 8 | 4 | 50 | 8 | 30 | 64.93401 | 0.3110452 | 0.1740187 | 1161.182 | 1 | 0 | 0 |  | Fe-Cr-Ni-Co-Ti
6555 | 12 | 47 | 5 | 3 | 33 | 78.25923 | 0.2659885 | 0.1384266 | 918.6237 | 0 | 0 | 0 |  | Fe-Cr-Ni-Co-Ti
6556 | 11 | 40 | 5 | 5 | 39 | 73.47631 | 0.2739471 | 0.1418512 | 908.4154 | 0 | 0 | 0 |  | Fe-Cr-Ni-Co-Ti
6557 | 10 | 34 | 4 | 7 | 44 | 69.58628 | 0.2804025 | 0.1421018 | 873.97 | 0 | 0 | 0 |  | Fe-Cr-Ni-Co-Ti
6558 | 9 | 27 | 4 | 11 | 49 | 65.70437 | 0.2884241 | 0.1437723 | 852.1361 | 0 | 0 | 0 |  | Fe-Cr-Ni-Co-Ti
6559 | 7 | 22 | 3 | 14 | 53 | 62.7025 | 0.2939904 | 0.1416807 | 804.4979 | 0 | 0 | 0 |  | Fe-Cr-Ni-Co-Ti
6560 | 19 | 51 | 6 | 3 | 21 | 85.48445 | 0.2592207 | 0.1296835 | 897.3114 | 0 | 0 | 0 |  | Fe-Cr-Ni-Co-Ti
6561 | 17 | 44 | 7 | 5 | 27 | 80.18874 | 0.2673873 | 0.1394678 | 953.5197 | 0 | 0 | 0 |  | Fe-Cr-Ni-Co-Ti
6562 | 16 | 38 | 8 | 7 | 32 | 75.97987 | 0.2745925 | 0.1451316 | 971.4264 | 0 | 0 | 0 |  | Fe-Cr-Ni-Co-Ti
6563 | 14 | 32 | 8 | 10 | 36 | 72.34422 | 0.281019 | 0.1490732 | 975.8558 | 0 | 0 | 0 |  | Fe-Cr-Ni-Co-Ti
6564 | 11 | 26 | 9 | 14 | 40 | 68.81202 | 0.2879742 | 0.1515928 | 965.5159 | 0 | 0 | 0 |  | Fe-Cr-Ni-Co-Ti
6565 | 9 | 21 | 8 | 18 | 44 | 65.77246 | 0.2936563 | 0.1526028 | 942.6737 | 0 | 0 | 0 |  | Fe-Cr-Ni-Co-Ti
6566 | 7 | 16 | 7 | 23 | 46 | 63.44872 | 0.2989024 | 0.1535179 | 927.9411 | 1 | 0 | 0 |  | Fe-Cr-Ni-Co-Ti
6567 | 29 | 52 | 4 | 3 | 12 | 90.95516 | 0.2552575 | 0.11017 | 740.7081 | 0 | 0 | 0 |  | Fe-Cr-Ni-Co-Ti
6568 | 27 | 46 | 8 | 4 | 16 | 86.51862 | 0.2627861 | 0.1219126 | 831.4623 | 0 | 0 | 0 |  | Fe-Cr-Ni-Co-Ti
6569 | 24 | 39 | 10 | 6 | 21 | 81.59744 | 0.2705249 | 0.1370891 | 950.1793 | 0 | 0 | 0 |  | Fe-Cr-Ni-Co-Ti
6570 | 21 | 34 | 12 | 9 | 25 | 77.94951 | 0.2768976 | 0.143534 | 983.9404 | 0 | 0 | 0 |  | Fe-Cr-Ni-Co-Ti
6571 | 17 | 29 | 13 | 13 | 28 | 74.87494 | 0.2825457 | 0.1489164 | 1011.986 | 0 | 0 | 0 |  | Fe-Cr-Ni-Co-Ti
6572 | 14 | 24 | 14 | 17 | 31 | 71.9115 | 0.2883501 | 0.1533482 | 1027.369 | 0 | 0 | 0 |  | Fe-Cr-Ni-Co-Ti
6573 | 11 | 19 | 13 | 23 | 34 | 69.09219 | 0.2939802 | 0.1564281 | 1028.985 | 0 | 0 | 0 |  | Fe-Cr-Ni-Co-Ti
6574 | 8 | 15 | 12 | 29 | 36 | 67.04679 | 0.2984709 | 0.1585065 | 1028.157 | 0 | 0 | 0 |  | Fe-Cr-Ni-Co-Ti
6575 | 6 | 12 | 9 | 36 | 37 | 65.8154 | 0.3015253 | 0.1592398 | 1023.592 | 0 | 0 | 0 |  | Fe-Cr-Ni-Co-Ti
6576 | 38 | 43 | 6 | 3 | 10 | 89.15884 | 0.2626191 | 0.1070528 | 703.722 | 0 | 0 | 0 |  | Fe-Cr-Ni-Co-Ti
6577 | 34 | 38 | 10 | 4 | 13 | 85.68921 | 0.2684188 | 0.1222818 | 837.6901 | 0 | 0 | 0 |  | Fe-Cr-Ni-Co-Ti
6578 | 29 | 33 | 14 | 7 | 16 | 82.20782 | 0.2748004 | 0.1323657 | 916.8955 | 0 | 0 | 0 |  | Fe-Cr-Ni-Co-Ti
6579 | 25 | 29 | 17 | 10 | 19 | 79.19399 | 0.2802576 | 0.1385875 | 955.601 | 0 | 0 | 0 |  | Fe-Cr-Ni-Co-Ti
6580 | 20 | 25 | 19 | 15 | 21 | 76.78073 | 0.2852744 | 0.1437989 | 989.7203 | 0 | 0 | 0 |  | Fe-Cr-Ni-Co-Ti
6581 | 16 | 21 | 19 | 20 | 24 | 74.02484 | 0.2901588 | 0.1496419 | 1023.239 | 0 | 0 | 0 |  | Fe-Cr-Ni-Co-Ti
6582 | 12 | 17 | 18 | 26 | 26 | 71.75488 | 0.294663 | 0.1543652 | 1050.114 | 0 | 0 | 0 |  | Fe-Cr-Ni-Co-Ti
6583 | 9 | 13 | 17 | 34 | 28 | 69.76672 | 0.2993353 | 0.1556814 | 1042.5 | 0 | 0 | 0 |  | Fe-Cr-Ni-Co-Ti
6584 | 6 | 11 | 12 | 43 | 28 | 69.18118 | 0.3011564 | 0.1561576 | 1045.22 | 0 | 0 | 0 |  | Fe-Cr-Ni-Co-Ti
6585 | 45 | 35 | 9 | 3 | 8 | 87.62393 | 0.2693078 | 0.1010689 | 640.5441 | 0 | 0 | 0 |  | Fe-Cr-Ni-Co-Ti
6586 | 39 | 31 | 14 | 5 | 10 | 84.95582 | 0.2743661 | 0.1154825 | 769.6725 | 0 | 0 | 0 |  | Fe-Cr-Ni-Co-Ti
6587 | 33 | 27 | 19 | 8 | 12 | 82.25422 | 0.279804 | 0.1244861 | 843.7563 | 0 | 0 | 0 |  | Fe-Cr-Ni-Co-Ti
6588 | 28 | 24 | 22 | 12 | 14 | 80.00887 | 0.2842026 | 0.1287247 | 870.1165 | 1 | 0 | 0 |  | Fe-Cr-Ni-Co-Ti
6589 | 23 | 20 | 24 | 17 | 16 | 77.53491 | 0.289204 | 0.1357197 | 922.6775 | 1 | 0 | 0 |  | Fe-Cr-Ni-Co-Ti
6590 | 18 | 17 | 25 | 22 | 18 | 75.45506 | 0.2931657 | 0.1417068 | 966.1293 | 1 | 0 | 0 |  | Fe-Cr-Ni-Co-Ti
6591 | 13 | 13 | 24 | 30 | 20 | 73.16246 | 0.2979114 | 0.1469446 | 999.416 | 1 | 0 | 0 |  | Fe-Cr-Ni-Co-Ti
6592 | 9 | 11 | 22 | 38 | 20 | 72.52445 | 0.3001866 | 0.1470943 | 997.9048 | 1 | 0 | 0 |  | Fe-Cr-Ni-Co-Ti
6593 | 6 | 8 | 16 | 50 | 20 | 71.73084 | 0.3029386 | 0.1468166 | 991.3757 | 0 | 0 | 0 |  | Fe-Cr-Ni-Co-Ti
6594 | 50 | 25 | 14 | 3 | 7 | 84.79383 | 0.2781737 | 0.1033318 | 652.0704 | 0 | 0 | 0 |  | Fe-Cr-Ni-Co-Ti
6595 | 42 | 23 | 21 | 6 | 8 | 83.14975 | 0.2821753 | 0.1050947 | 660.0281 | 0 | 0 | 0 |  | Fe-Cr-Ni-Co-Ti
6596 | 36 | 20 | 26 | 9 | 9 | 81.33203 | 0.2864188 | 0.1112325 | 709.946 | 1 | 0 | 0 |  | Fe-Cr-Ni-Co-Ti
6597 | 29 | 18 | 28 | 13 | 11 | 79.41324 | 0.289601 | 0.1244729 | 829.5573 | 1 | 0 | 0 |  | Fe-Cr-Ni-Co-Ti
6598 | 24 | 16 | 30 | 18 | 12 | 78.08083 | 0.292685 | 0.1250693 | 825.795 | 1 | 0 | 0 |  | Fe-Cr-Ni-Co-Ti
6599 | 18 | 13 | 31 | 25 | 14 | 75.97387 | 0.2968709 | 0.1294325 | 852.6 | 1 | 0 | 0 |  | Fe-Cr-Ni-Co-Ti
6600 | 13 | 10 | 30 | 32 | 15 | 74.41088 | 0.3003866 | 0.136486 | 913.007 | 1 | 0 | 0 |  | Fe-Cr-Ni-Co-Ti
6601 | 8 | 8 | 26 | 42 | 15 | 73.75943 | 0.3025865 | 0.1392443 | 939.4818 | 1 |  | 0 |  | Fe-Cr-Ni-Co-Ti
6602 | 5 | 6 | 19 | 55 | 15 | 73.3674 | 0.3043421 | 0.1357252 | 902.5064 | 1 | 0 | 0 |  | Fe-Cr-Ni-Co-Ti
6603 | 52 | 17 | 21 | 3 | 7 | 81.86281 | 0.2863807 | 0.09943382 | 600.7216 | 0 | 0 | 0 |  | Fe-Cr-Ni-Co-Ti
6604 | 43 | 16 | 28 | 6 | 7 | 81.12856 | 0.289107 | 0.1007918 | 611.0128 | 1 | 1 | 1 | 611.0128 | Fe-Cr-Ni-Co-Ti
6605 | 36 | 15 | 33 | 9 | 7 | 80.49657 | 0.2914057 | 0.1016934 | 617.3474 | 1 | 1 | 1 | 617.3474 | Fe-Cr-Ni-Co-Ti
6606 | 30 | 13 | 36 | 14 | 8 | 79.08812 | 0.2946496 | 0.1021672 | 613.743 | 1 | 1 | 1 | 613.743 | Fe-Cr-Ni-Co-Ti
6607 | 24 | 11 | 38 | 19 | 9 | 77.72891 | 0.2976622 | 0.1084024 | 664.7619 | 1 | 1 | 1 | 664.7619 | Fe-Cr-Ni-Co-Ti
6608 | 18 | 9 | 38 | 25 | 10 | 76.4173 | 0.3004513 | 0.1189847 | 759.3887 | 1 | 0 | 0 |  | Fe-Cr-Ni-Co-Ti
6609 | 12 | 7 | 37 | 33 | 11 | 75.17033 | 0.3032453 | 0.124077 | 800.6627 | 1 | 0 | 0 |  | Fe-Cr-Ni-Co-Ti
6610 | 7 | 5 | 32 | 44 | 12 | 74.09691 | 0.3055703 | 0.1279428 | 831.766 | 1 | 0 | 0 |  | Fe-Cr-Ni-Co-Ti
6611 | 4 | 4 | 23 | 57 | 12 | 74.04571 | 0.3061723 | 0.1267628 | 822.5156 | 1 | 1 | 1 | 822.5156 | Fe-Cr-Ni-Co-Ti
6612 | 42 | 10 | 37 | 6 | 5 | 79.86385 | 0.2953247 | 0.08813204 | 493.264 | 1 | 1 | 1 | 493.264 | Fe-Cr-Ni-Co-Ti
6613 | 35 | 10 | 41 | 9 | 5 | 79.59755 | 0.2965941 | 0.08883111 | 498.8468 | 1 | 1 | 1 | 498.8468 | Fe-Cr-Ni-Co-Ti
6614 | 28 | 9 | 44 | 13 | 6 | 78.48716 | 0.2989033 | 0.09648565 | 562.0092 | 1 | 1 | 1 | 562.0092 | Fe-Cr-Ni-Co-Ti
6615 | 22 | 8 | 45 | 18 | 7 | 77.47385 | 0.3009149 | 0.1034901 | 620.6463 | 1 | 1 | 1 | 620.6463 | Fe-Cr-Ni-Co-Ti
6616 | 16 | 6 | 45 | 25 | 8 | 76.16956 | 0.3037902 | 0.1099401 | 673.3021 | 1 | 1 | 1 | 673.3021 | Fe-Cr-Ni-Co-Ti
6617 | 11 | 5 | 43 | 32 | 9 | 75.29807 | 0.3054189 | 0.1156343 | 721.7925 | 1 | 1 | 1 | 721.7925 | Fe-Cr-Ni-Co-Ti
6618 | 6 | 3 | 38 | 43 | 11 | 73.7615 | 0.3079014 | 0.120415 | 755.3656 | 1 | 1 | 1 | 755.3656 | Fe-Cr-Ni-Co-Ti
6619 | 32 | 6 | 50 | 9 | 3 | 78.9544 | 0.3011761 | 0.0719146 | 355.1163 | 1 | 1 | 1 | 355.1163 | Fe-Cr-Ni-Co-Ti
6620 | 25 | 6 | 52 | 13 | 4 | 78.20912 | 0.3024585 | 0.0817453 | 432.8651 | 1 | 1 | 1 | 432.8651 | Fe-Cr-Ni-Co-Ti
6621 | 19 | 5 | 53 | 18 | 5 | 77.18431 | 0.3044699 | 0.09030881 | 501.7964 | 1 | 1 | 1 | 501.7964 | Fe-Cr-Ni-Co-Ti
6622 | 13 | 4 | 53 | 23 | 6 | 76.16599 | 0.3063984 | 0.1048522 | 628.7787 | 1 | 1 | 1 | 628.7787 | Fe-Cr-Ni-Co-Ti
6623 | 8 | 4 | 50 | 30 | 8 | 75.1679 | 0.3071754 | 0.1112196 | 679.7036 | 1 | 1 | 1 | 679.7036 | Fe-Cr-Ni-Co-Ti
6624 | 47 | 33 | 3 | 5 | 12 | 84.98685 | 0.2711541 | 0.1163813 | 773.1387 | 0 | 0 | 0 |  | Fe-Cr-Ni-Co-Ti
6625 | 40 | 39 | 5 | 5 | 11 | 87.33392 | 0.2663052 | 0.111451 | 738.0723 | 0 | 0 | 0 |  | Fe-Cr-Ni-Co-Ti
6626 | 34 | 44 | 7 | 4 | 10 | 89.49338 | 0.2618122 | 0.1066065 | 701.2735 | 0 | 0 | 0 |  | Fe-Cr-Ni-Co-Ti
6627 | 27 | 49 | 11 | 4 | 9 | 91.41618 | 0.2585032 | 0.1032088 | 677.4605 | 0 | 0 | 0 |  | Fe-Cr-Ni-Co-Ti
6628 | 22 | 53 | 14 | 3 | 7 | 93.92804 | 0.2546561 | 0.09455218 | 604.0531 | 0 | 0 | 0 |  | Fe-Cr-Ni-Co-Ti
6629 | 51 | 21 | 3 | 6 | 19 | 77.59867 | 0.283287 | 0.1389602 | 942.7218 | 0 | 0 | 0 |  | Fe-Cr-Ni-Co-Ti
6630 | 44 | 27 | 5 | 7 | 17 | 80.30655 | 0.2783136 | 0.1325385 | 901.3636 | 0 | 0 | 0 |  | Fe-Cr-Ni-Co-Ti
6631 | 38 | 32 | 7 | 8 | 16 | 82.23188 | 0.2746361 | 0.1290011 | 880.9991 | 0 | 0 | 0 |  | Fe-Cr-Ni-Co-Ti
6632 | 32 | 36 | 10 | 8 | 14 | 84.4086 | 0.2711728 | 0.1226215 | 832.8549 | 0 | 0 | 0 |  | Fe-Cr-Ni-Co-Ti
6633 | 26 | 40 | 14 | 9 | 11 | 87.14062 | 0.2679355 | 0.1127657 | 753.4675 | 0 | 0 | 0 |  | Fe-Cr-Ni-Co-Ti
6634 | 21 | 44 | 18 | 8 | 9 | 89.40284 | 0.2647197 | 0.1072384 | 709.8789 | 0 | 0 | 0 |  | Fe-Cr-Ni-Co-Ti
6635 | 16 | 46 | 23 | 7 | 7 | 91.11541 | 0.2630728 | 0.1000828 | 647.9743 | 0 | 0 | 0 |  | Fe-Cr-Ni-Co-Ti
6636 | 52 | 12 | 3 | 4 | 29 | 70.26935 | 0.2934253 | 0.1578887 | 1051.15 | 0 | 0 | 0 |  | Fe-Cr-Ni-Co-Ti
6637 | 46 | 16 | 4 | 8 | 27 | 72.26538 | 0.2903319 | 0.1538435 | 1036.214 | 0 | 0 | 0 |  | Fe-Cr-Ni-Co-Ti
6638 | 39 | 21 | 6 | 10 | 24 | 74.89937 | 0.2859937 | 0.1475605 | 1002.31 | 0 | 0 | 0 |  | Fe-Cr-Ni-Co-Ti
6639 | 34 | 25 | 9 | 12 | 21 | 77.39836 | 0.2828145 | 0.1420917 | 974.3098 | 0 | 0 | 0 |  | Fe-Cr-Ni-Co-Ti
6640 | 29 | 28 | 13 | 13 | 17 | 80.09466 | 0.2800177 | 0.1333146 | 912.122 | 0 | 0 | 0 |  | Fe-Cr-Ni-Co-Ti
6641 | 24 | 31 | 17 | 14 | 14 | 82.40284 | 0.2776255 | 0.1254168 | 852.6147 | 0 | 0 | 0 |  | Fe-Cr-Ni-Co-Ti
6642 | 19 | 34 | 23 | 13 | 11 | 84.72113 | 0.2753883 | 0.1163211 | 778.7788 | 1 | 0 | 0 |  | Fe-Cr-Ni-Co-Ti
6643 | 15 | 36 | 29 | 12 | 8 | 86.80224 | 0.2739755 | 0.1048426 | 679.0052 | 1 | 0 | 0 |  | Fe-Cr-Ni-Co-Ti
6644 | 12 | 37 | 36 | 9 | 6 | 88.00196 | 0.2736389 | 0.09777974 | 615.626 | 1 | 0 | 0 |  | Fe-Cr-Ni-Co-Ti
6645 | 43 | 10 | 3 | 6 | 38 | 65.8017 | 0.2980913 | 0.1626947 | 1038.477 | 0 | 0 | 0 |  | Fe-Cr-Ni-Co-Ti
6646 | 38 | 13 | 4 | 10 | 34 | 68.05626 | 0.2951921 | 0.1587302 | 1031.876 | 0 | 0 | 0 |  | Fe-Cr-Ni-Co-Ti
6647 | 33 | 16 | 7 | 14 | 29 | 70.89486 | 0.2923678 | 0.1542294 | 1026.626 | 0 | 0 | 0 |  | Fe-Cr-Ni-Co-Ti
6648 | 29 | 19 | 10 | 17 | 25 | 73.497 | 0.289749 | 0.1495049 | 1012.75 | 0 | 0 | 0 |  | Fe-Cr-Ni-Co-Ti
6649 | 25 | 21 | 15 | 19 | 20 | 76.23242 | 0.2879311 | 0.1419524 | 969.5342 | 0 | 0 | 0 |  | Fe-Cr-Ni-Co-Ti
6650 | 21 | 24 | 20 | 19 | 16 | 78.93345 | 0.2853261 | 0.1333201 | 909.2103 | 1 | 0 | 0 |  | Fe-Cr-Ni-Co-Ti
6651 | 17 | 26 | 26 | 18 | 12 | 81.40764 | 0.2835229 | 0.1217317 | 814.5519 | 1 | 0 | 0 |  | Fe-Cr-Ni-Co-Ti
6652 | 13 | 28 | 34 | 17 | 9 | 83.30372 | 0.2827562 | 0.1112502 | 725.5644 | 1 | 0 | 0 |  | Fe-Cr-Ni-Co-Ti
6653 | 11 | 28 | 43 | 12 | 6 | 84.66519 | 0.2830029 | 0.09726435 | 598.9168 | 1 | 1 | 1 | 598.9168 | Fe-Cr-Ni-Co-Ti
6654 | 35 | 8 | 3 | 9 | 45 | 62.40881 | 0.3022906 | 0.161701 | 984.1759 | 0 | 0 | 0 |  | Fe-Cr-Ni-Co-Ti
6655 | 31 | 10 | 5 | 14 | 39 | 64.97658 | 0.2999881 | 0.1607542 | 1013.902 | 0 | 0 | 0 |  | Fe-Cr-Ni-Co-Ti
6656 | 27 | 12 | 8 | 19 | 33 | 67.81422 | 0.2978134 | 0.158443 | 1033.877 | 0 | 0 | 0 |  | Fe-Cr-Ni-Co-Ti
6657 | 24 | 14 | 12 | 22 | 28 | 70.45397 | 0.2958691 | 0.1551081 | 1038.45 | 0 | 0 | 0 |  | Fe-Cr-Ni-Co-Ti
6658 | 20 | 16 | 17 | 24 | 23 | 73.07631 | 0.2940539 | 0.1491968 | 1013.735 | 0 | 0 | 0 |  | Fe-Cr-Ni-Co-Ti
6659 | 17 | 18 | 22 | 25 | 18 | 75.86366 | 0.2921026 | 0.140431 | 957.5147 | 1 | 0 | 0 |  | Fe-Cr-Ni-Co-Ti
6660 | 13 | 20 | 30 | 24 | 13 | 78.68183 | 0.2905302 | 0.1275878 | 856.551 | 1 | 0 | 0 |  | Fe-Cr-Ni-Co-Ti
6661 | 11 | 20 | 38 | 22 | 9 | 80.4824 | 0.290767 | 0.1130475 | 728.3811 | 1 | 0 | 0 |  | Fe-Cr-Ni-Co-Ti
6662 | 8 | 20 | 50 | 16 | 6 | 81.64067 | 0.2916375 | 0.09960647 | 606.3592 | 1 | 1 | 1 | 606.3592 | Fe-Cr-Ni-Co-Ti
6663 | 25 | 7 | 3 | 14 | 50 | 59.97394 | 0.305462 | 0.1572321 | 913.5988 | 0 | 0 | 0 |  | Fe-Cr-Ni-Co-Ti
6664 | 23 | 8 | 6 | 21 | 42 | 63.16869 | 0.3036434 | 0.1614378 | 1001.015 | 0 | 0 | 0 |  | Fe-Cr-Ni-Co-Ti
6665 | 20 | 9 | 9 | 26 | 36 | 65.62601 | 0.3023028 | 0.1612722 | 1037.804 | 0 | 0 | 0 |  | Fe-Cr-Ni-Co-Ti
6666 | 18 | 11 | 13 | 28 | 29 | 68.86072 | 0.2997197 | 0.1569135 | 1041.265 | 0 | 0 | 0 |  | Fe-Cr-Ni-Co-Ti
6667 | 16 | 12 | 18 | 30 | 24 | 71.26077 | 0.2986543 | 0.1523779 | 1029.947 | 0 | 0 | 0 |  | Fe-Cr-Ni-Co-Ti
6668 | 13 | 14 | 25 | 31 | 18 | 74.45423 | 0.2967953 | 0.1427159 | 971.6416 | 1 | 0 | 0 |  | Fe-Cr-Ni-Co-Ti
6669 | 10 | 15 | 32 | 30 | 13 | 76.91947 | 0.2958634 | 0.1292043 | 861.9159 | 1 | 0 | 0 |  | Fe-Cr-Ni-Co-Ti
6670 | 8 | 15 | 42 | 26 | 8 | 79.14533 | 0.2959852 | 0.1098023 | 690.1213 | 1 | 1 | 1 | 690.1213 | Fe-Cr-Ni-Co-Ti
6671 | 6 | 15 | 55 | 19 | 5 | 80.27962 | 0.2969119 | 0.0941046 | 548.9403 | 1 | 1 | 1 | 548.9403 | Fe-Cr-Ni-Co-Ti
6672 | 17 | 7 | 3 | 21 | 52 | 59.2572 | 0.3069116 | 0.1551393 | 889.8935 | 1 | 0 | 0 |  | Fe-Cr-Ni-Co-Ti
6673 | 16 | 7 | 6 | 28 | 43 | 62.35745 | 0.3057174 | 0.1610718 | 990.7836 | 0 | 0 | 0 |  | Fe-Cr-Ni-Co-Ti
6674 | 15 | 7 | 9 | 33 | 36 | 64.93273 | 0.3048772 | 0.1619733 | 1040.197 | 0 | 0 | 0 |  | Fe-Cr-Ni-Co-Ti
6675 | 13 | 8 | 14 | 36 | 30 | 67.58671 | 0.303597 | 0.1601616 | 1063.102 | 0 | 0 | 0 |  | Fe-Cr-Ni-Co-Ti
6676 | 11 | 9 | 19 | 38 | 24 | 70.27989 | 0.302302 | 0.1542108 | 1042.373 | 1 | 0 | 0 |  | Fe-Cr-Ni-Co-Ti
6677 | 9 | 10 | 25 | 38 | 18 | 73.0525 | 0.3010354 | 0.143806 | 972.413 | 1 | 0 | 0 |  | Fe-Cr-Ni-Co-Ti
6678 | 7 | 11 | 33 | 37 | 12 | 76.03093 | 0.2999767 | 0.1268883 | 834.8878 | 1 | 0 | 0 |  | Fe-Cr-Ni-Co-Ti
6679 | 5 | 12 | 44 | 32 | 7 | 78.56099 | 0.2993385 | 0.105375 | 645.5234 | 1 | 1 | 1 | 645.5234 | Fe-Cr-Ni-Co-Ti
6680 | 4 | 12 | 57 | 23 | 4 | 79.706 | 0.3000257 | 0.08594324 | 474.3268 | 1 | 1 | 1 | 474.3268 | Fe-Cr-Ni-Co-Ti
6681 | 10 | 5 | 6 | 37 | 42 | 62.02785 | 0.3082521 | 0.1620634 | 1001.67 | 0 | 0 | 0 |  | Fe-Cr-Ni-Co-Ti
6682 | 10 | 5 | 9 | 41 | 35 | 64.63576 | 0.3072736 | 0.1625181 | 1047.109 | 0 | 0 | 0 |  | Fe-Cr-Ni-Co-Ti
6683 | 9 | 6 | 13 | 44 | 28 | 67.68045 | 0.3055708 | 0.1584993 | 1053.435 | 0 | 0 | 0 |  | Fe-Cr-Ni-Co-Ti
6684 | 8 | 7 | 18 | 45 | 22 | 70.45626 | 0.304128 | 0.1513165 | 1019.966 | 1 | 0 | 0 |  | Fe-Cr-Ni-Co-Ti
6685 | 6 | 8 | 25 | 45 | 16 | 73.32347 | 0.3029873 | 0.1393667 | 934.7395 | 1 | 1 | 1 | 934.7395 | Fe-Cr-Ni-Co-Ti
6686 | 5 | 9 | 32 | 43 | 11 | 75.88832 | 0.3018856 | 0.1236962 | 803.8396 | 1 | 1 | 1 | 803.8396 | Fe-Cr-Ni-Co-Ti
6687 | 3 | 11 | 43 | 38 | 6 | 78.7847 | 0.3003633 | 0.09915316 | 589.6826 | 1 | 1 | 1 | 589.6826 | Fe-Cr-Ni-Co-Ti
6688 | 6 | 3 | 9 | 50 | 32 | 65.16956 | 0.3091793 | 0.1620637 | 1056.828 | 0 | 0 | 0 |  | Fe-Cr-Ni-Co-Ti
6689 | 6 | 4 | 13 | 52 | 25 | 68.31029 | 0.3073418 | 0.1558847 | 1041.653 | 0 | 0 | 0 |  | Fe-Cr-Ni-Co-Ti
6690 | 5 | 5 | 18 | 53 | 19 | 71.15796 | 0.3059002 | 0.1462879 | 982.8847 | 1 | 1 | 1 | 982.8847 | Fe-Cr-Ni-Co-Ti
6691 | 4 | 6 | 23 | 53 | 13 | 74.14305 | 0.3044394 | 0.1301202 | 854.2488 | 1 | 1 | 1 | 854.2488 | Fe-Cr-Ni-Co-Ti
6692 | 4 | 8 | 30 | 50 | 8 | 77.18883 | 0.3022805 | 0.1093567 | 677.0822 | 1 | 1 | 1 | 677.0822 | Fe-Cr-Ni-Co-Ti
6693 | 47 | 3 | 33 | 5 | 12 | 74.15451 | 0.3021459 | 0.1250344 | 796.3093 | 1 | 0 | 0 |  | Fe-Cr-Ni-Co-Ti
6694 | 40 | 5 | 39 | 5 | 11 | 74.95455 | 0.3015221 | 0.1215929 | 770.7971 | 1 | 1 | 1 | 770.7971 | Fe-Cr-Ni-Co-Ti
6695 | 34 | 7 | 44 | 4 | 10 | 75.78503 | 0.3006199 | 0.1179701 | 742.6588 | 1 | 1 | 1 | 742.6588 | Fe-Cr-Ni-Co-Ti
6696 | 27 | 11 | 49 | 4 | 9 | 77.35186 | 0.2980717 | 0.1138427 | 714.7298 | 1 | 1 | 1 | 714.7298 | Fe-Cr-Ni-Co-Ti
6697 | 22 | 14 | 53 | 3 | 7 | 79.17564 | 0.2957715 | 0.1037151 | 631.0209 | 1 | 1 | 1 | 631.0209 | Fe-Cr-Ni-Co-Ti
6698 | 51 | 3 | 21 | 6 | 19 | 71.31898 | 0.3018313 | 0.1466457 | 972.2616 | 0 | 0 | 0 |  | Fe-Cr-Ni-Co-Ti
6699 | 44 | 5 | 27 | 7 | 17 | 72.5343 | 0.3010338 | 0.1416012 | 937.8369 | 1 | 0 | 0 |  | Fe-Cr-Ni-Co-Ti
6700 | 38 | 7 | 32 | 8 | 16 | 73.41283 | 0.300253 | 0.1389041 | 921.7315 | 1 | 0 | 0 |  | Fe-Cr-Ni-Co-Ti
6701 | 32 | 10 | 36 | 8 | 14 | 75.03894 | 0.2981409 | 0.1328201 | 877.3712 | 1 | 0 | 0 |  | Fe-Cr-Ni-Co-Ti
6702 | 26 | 14 | 40 | 9 | 11 | 77.612 | 0.2949631 | 0.1216618 | 790.3297 | 1 | 0 | 0 |  | Fe-Cr-Ni-Co-Ti
6703 | 21 | 18 | 44 | 8 | 9 | 79.75803 | 0.2918128 | 0.11306 | 722.1966 | 1 | 1 | 1 | 722.1966 | Fe-Cr-Ni-Co-Ti
6704 | 16 | 23 | 46 | 7 | 7 | 82.39569 | 0.2873383 | 0.1031651 | 642.787 | 1 | 1 | 1 | 642.787 | Fe-Cr-Ni-Co-Ti
6705 | 52 | 3 | 12 | 4 | 29 | 67.2677 | 0.302688 | 0.1634722 | 1077.957 | 0 | 0 | 0 |  | Fe-Cr-Ni-Co-Ti
6706 | 46 | 4 | 16 | 8 | 27 | 68.25242 | 0.3025751 | 0.1603114 | 1064.692 | 0 | 0 | 0 |  | Fe-Cr-Ni-Co-Ti
6707 | 39 | 6 | 21 | 10 | 24 | 69.7553 | 0.3014814 | 0.1559287 | 1043.001 | 0 | 0 | 0 |  | Fe-Cr-Ni-Co-Ti
6708 | 34 | 9 | 25 | 12 | 21 | 71.87315 | 0.2991986 | 0.1500504 | 1011.694 | 1 | 0 | 0 |  | Fe-Cr-Ni-Co-Ti
6709 | 29 | 13 | 28 | 13 | 17 | 74.76007 | 0.2955592 | 0.1403731 | 946.21 | 1 | 0 | 0 |  | Fe-Cr-Ni-Co-Ti
6710 | 24 | 17 | 31 | 14 | 14 | 77.34255 | 0.2921577 | 0.1311984 | 879.2226 | 1 | 0 | 0 |  | Fe-Cr-Ni-Co-Ti
6711 | 19 | 23 | 34 | 13 | 11 | 80.67833 | 0.2868357 | 0.1199869 | 793.6233 | 1 | 0 | 0 |  | Fe-Cr-Ni-Co-Ti
6712 | 15 | 29 | 36 | 12 | 8 | 84.18739 | 0.2812762 | 0.1064247 | 682.8918 | 1 | 0 | 0 |  | Fe-Cr-Ni-Co-Ti
6713 | 12 | 36 | 37 | 9 | 6 | 87.62409 | 0.2746843 | 0.09539644 | 593.6003 | 1 | 0 | 0 |  | Fe-Cr-Ni-Co-Ti
6714 | 43 | 3 | 10 | 6 | 38 | 63.54803 | 0.3053048 | 0.1686152 | 1071.178 | 0 | 0 | 0 |  | Fe-Cr-Ni-Co-Ti
6715 | 38 | 4 | 13 | 10 | 34 | 65.07782 | 0.304567 | 0.1667393 | 1078.992 | 0 | 0 | 0 |  | Fe-Cr-Ni-Co-Ti
6716 | 33 | 7 | 16 | 14 | 29 | 67.84379 | 0.3017528 | 0.1617744 | 1071.832 | 0 | 0 | 0 |  | Fe-Cr-Ni-Co-Ti
6717 | 29 | 10 | 19 | 17 | 25 | 70.41273 | 0.2990507 | 0.1559297 | 1049.632 | 0 | 0 | 0 |  | Fe-Cr-Ni-Co-Ti
6718 | 25 | 15 | 21 | 19 | 20 | 74.12565 | 0.294141 | 0.1457649 | 991.1883 | 1 | 0 | 0 |  | Fe-Cr-Ni-Co-Ti
6719 | 21 | 20 | 24 | 19 | 16 | 77.50002 | 0.2894742 | 0.1356443 | 922.4457 | 1 | 0 | 0 |  | Fe-Cr-Ni-Co-Ti
6720 | 17 | 26 | 26 | 18 | 12 | 81.40764 | 0.2835229 | 0.1226243 | 822.7253 | 1 | 0 | 0 |  | Fe-Cr-Ni-Co-Ti
6721 | 13 | 34 | 28 | 17 | 9 | 85.51397 | 0.276567 | 0.1092422 | 716.697 | 1 | 0 | 0 |  | Fe-Cr-Ni-Co-Ti
6722 | 11 | 43 | 28 | 12 | 6 | 90.33348 | 0.2673318 | 0.09632095 | 610.8367 | 1 | 0 | 0 |  | Fe-Cr-Ni-Co-Ti
6723 | 35 | 3 | 8 | 9 | 45 | 60.84156 | 0.3074475 | 0.1667538 | 1013.115 | 0 | 0 | 0 |  | Fe-Cr-Ni-Co-Ti
6724 | 31 | 5 | 10 | 14 | 39 | 63.35349 | 0.3051985 | 0.1663258 | 1048.751 | 0 | 0 | 0 |  | Fe-Cr-Ni-Co-Ti
6725 | 27 | 8 | 12 | 19 | 33 | 66.47946 | 0.3019839 | 0.1627381 | 1061.631 | 0 | 0 | 0 |  | Fe-Cr-Ni-Co-Ti
6726 | 24 | 12 | 14 | 22 | 28 | 69.77666 | 0.2979354 | 0.1568088 | 1048.76 | 0 | 0 | 0 |  | Fe-Cr-Ni-Co-Ti
6727 | 20 | 17 | 16 | 24 | 23 | 73.42326 | 0.2930193 | 0.1488631 | 1012.961 | 0 | 0 | 0 |  | Fe-Cr-Ni-Co-Ti
6728 | 17 | 22 | 18 | 25 | 18 | 77.28541 | 0.2879584 | 0.1383074 | 946.5633 | 1 | 0 | 0 |  | Fe-Cr-Ni-Co-Ti
6729 | 13 | 30 | 20 | 24 | 13 | 82.32745 | 0.2801442 | 0.1232664 | 835.7773 | 1 | 0 | 0 |  | Fe-Cr-Ni-Co-Ti
6730 | 11 | 38 | 20 | 22 | 9 | 87.17767 | 0.2720352 | 0.1089165 | 720.294 | 1 | 0 | 0 |  | Fe-Cr-Ni-Co-Ti
6731 | 8 | 50 | 20 | 16 | 6 | 92.98917 | 0.2603051 | 0.09296406 | 589.3814 | 0 | 0 | 0 |  | Fe-Cr-Ni-Co-Ti
6732 | 25 | 3 | 7 | 14 | 50 | 58.7321 | 0.309633 | 0.1627802 | 948.0391 | 0 | 0 | 0 |  | Fe-Cr-Ni-Co-Ti
6733 | 23 | 6 | 8 | 21 | 42 | 62.5314 | 0.3057072 | 0.1634698 | 1012.843 | 0 | 0 | 0 |  | Fe-Cr-Ni-Co-Ti
6734 | 20 | 9 | 9 | 26 | 36 | 65.62601 | 0.3023028 | 0.1613193 | 1038.202 | 0 | 0 | 0 |  | Fe-Cr-Ni-Co-Ti
6735 | 18 | 13 | 11 | 28 | 29 | 69.54215 | 0.2976332 | 0.1563433 | 1041.583 | 0 | 0 | 0 |  | Fe-Cr-Ni-Co-Ti
6736 | 16 | 18 | 12 | 30 | 24 | 73.33505 | 0.2924517 | 0.1487002 | 1010.892 | 0 | 0 | 0 |  | Fe-Cr-Ni-Co-Ti
6737 | 13 | 25 | 14 | 31 | 18 | 78.33296 | 0.2855172 | 0.1361041 | 934.4744 | 0 | 0 | 0 |  | Fe-Cr-Ni-Co-Ti
6738 | 10 | 32 | 15 | 30 | 13 | 83.12055 | 0.2782252 | 0.1217158 | 826.3987 | 1 | 0 | 0 |  | Fe-Cr-Ni-Co-Ti
6739 | 8 | 42 | 15 | 26 | 8 | 89.34273 | 0.2676129 | 0.1025423 | 668.9366 | 1 | 0 | 0 |  | Fe-Cr-Ni-Co-Ti
6740 | 6 | 55 | 15 | 19 | 5 | 95.49317 | 0.2551433 | 0.08442273 | 518.1686 | 0 | 0 | 0 |  | Fe-Cr-Ni-Co-Ti
6741 | 17 | 3 | 7 | 21 | 52 | 58.03232 | 0.3110423 | 0.159647 | 915.287 | 0 | 0 | 0 |  | Fe-Cr-Ni-Co-Ti
6742 | 16 | 6 | 7 | 28 | 43 | 62.03952 | 0.3067492 | 0.1620213 | 996.0512 | 0 | 0 | 0 |  | Fe-Cr-Ni-Co-Ti
6743 | 15 | 9 | 7 | 33 | 36 | 65.58801 | 0.3028145 | 0.160321 | 1031.243 | 0 | 0 | 0 |  | Fe-Cr-Ni-Co-Ti
6744 | 13 | 14 | 8 | 36 | 30 | 69.58949 | 0.2974659 | 0.1550568 | 1032.696 | 0 | 0 | 0 |  | Fe-Cr-Ni-Co-Ti
6745 | 11 | 19 | 9 | 38 | 24 | 73.71081 | 0.292075 | 0.1472645 | 1003.375 | 0 | 0 | 0 |  | Fe-Cr-Ni-Co-Ti
6746 | 9 | 25 | 10 | 38 | 18 | 78.39425 | 0.2855209 | 0.1355502 | 930.7523 | 0 | 0 | 0 |  | Fe-Cr-Ni-Co-Ti
6747 | 7 | 33 | 11 | 37 | 12 | 84.09682 | 0.2771792 | 0.1183891 | 800.3677 | 1 | 0 | 0 |  | Fe-Cr-Ni-Co-Ti
6748 | 5 | 44 | 12 | 32 | 7 | 90.59577 | 0.2660735 | 0.09636243 | 616.6207 | 1 | 0 | 0 |  | Fe-Cr-Ni-Co-Ti
6749 | 4 | 57 | 12 | 23 | 4 | 96.91061 | 0.2530617 | 0.07692928 | 454.4228 | 0 | 0 | 0 |  | Fe-Cr-Ni-Co-Ti
6750 | 10 | 6 | 5 | 37 | 42 | 62.34754 | 0.3072212 | 0.1611487 | 996.7545 | 0 | 0 | 0 |  | Fe-Cr-Ni-Co-Ti
6751 | 10 | 9 | 5 | 41 | 35 | 65.95343 | 0.3031518 | 0.1593002 | 1030.172 | 0 | 0 | 0 |  | Fe-Cr-Ni-Co-Ti
6752 | 9 | 13 | 6 | 44 | 28 | 70.05959 | 0.2983557 | 0.1536831 | 1029.004 | 0 | 0 | 0 |  | Fe-Cr-Ni-Co-Ti
6753 | 8 | 18 | 7 | 45 | 22 | 74.29955 | 0.2927807 | 0.1447179 | 987.5139 | 0 | 0 | 0 |  | Fe-Cr-Ni-Co-Ti
6754 | 6 | 25 | 8 | 45 | 16 | 79.4361 | 0.2854236 | 0.1311877 | 898.1935 | 0 | 0 | 0 |  | Fe-Cr-Ni-Co-Ti
6755 | 5 | 32 | 9 | 43 | 11 | 84.36113 | 0.2780816 | 0.1148908 | 769.4616 | 1 | 0 | 0 |  | Fe-Cr-Ni-Co-Ti
6756 | 3 | 43 | 11 | 38 | 6 | 90.76207 | 0.267464 | 0.09114164 | 569.3611 | 0 | 0 | 0 |  | Fe-Cr-Ni-Co-Ti
6757 | 6 | 9 | 3 | 50 | 32 | 67.17339 | 0.3030046 | 0.1576008 | 1034.574 | 0 | 0 | 0 |  | Fe-Cr-Ni-Co-Ti
6758 | 6 | 13 | 4 | 52 | 25 | 71.4115 | 0.2980775 | 0.1502392 | 1015.023 | 0 | 0 | 0 |  | Fe-Cr-Ni-Co-Ti
6759 | 5 | 18 | 5 | 53 | 19 | 75.76417 | 0.2925073 | 0.1393533 | 952.1634 | 0 | 0 | 0 |  | Fe-Cr-Ni-Co-Ti
6760 | 4 | 23 | 6 | 53 | 13 | 80.39857 | 0.2867319 | 0.1234879 | 832.239 | 1 | 0 | 0 |  | Fe-Cr-Ni-Co-Ti
6761 | 4 | 30 | 8 | 50 | 8 | 85.40416 | 0.2795497 | 0.1031586 | 663.0699 | 1 | 0 | 0 |  | Fe-Cr-Ni-Co-Ti
6762 | 47 | 33 | 5 | 3 | 12 | 84.91486 | 0.2713125 | 0.1168482 | 777.0802 | 0 | 0 | 0 |  | Fe-Cr-Ni-Co-Ti
6763 | 40 | 39 | 5 | 5 | 11 | 87.33392 | 0.2663052 | 0.111451 | 738.0723 | 0 | 0 | 0 |  | Fe-Cr-Ni-Co-Ti
6764 | 34 | 44 | 4 | 7 | 10 | 89.60353 | 0.2615747 | 0.105755 | 693.9604 | 0 | 0 | 0 |  | Fe-Cr-Ni-Co-Ti
6765 | 27 | 49 | 4 | 11 | 9 | 91.67221 | 0.2579565 | 0.1006706 | 655.4144 | 0 | 0 | 0 |  | Fe-Cr-Ni-Co-Ti
6766 | 22 | 53 | 3 | 14 | 7 | 94.33783 | 0.2537924 | 0.09060397 | 570.2796 | 0 | 0 | 0 |  | Fe-Cr-Ni-Co-Ti
6767 | 51 | 21 | 6 | 3 | 19 | 77.49347 | 0.2835283 | 0.1397578 | 949.4073 | 0 | 0 | 0 |  | Fe-Cr-Ni-Co-Ti
6768 | 44 | 27 | 7 | 5 | 17 | 80.23576 | 0.2784736 | 0.1331061 | 906.2061 | 0 | 0 | 0 |  | Fe-Cr-Ni-Co-Ti
6769 | 38 | 32 | 8 | 7 | 16 | 82.19662 | 0.2747151 | 0.1293058 | 883.6369 | 0 | 0 | 0 |  | Fe-Cr-Ni-Co-Ti
6770 | 32 | 36 | 8 | 10 | 14 | 84.48044 | 0.271014 | 0.1220434 | 827.8779 | 0 | 0 | 0 |  | Fe-Cr-Ni-Co-Ti
6771 | 26 | 40 | 9 | 14 | 11 | 87.32265 | 0.26754 | 0.1115642 | 743.3324 | 0 | 0 | 0 |  | Fe-Cr-Ni-Co-Ti
6772 | 21 | 44 | 8 | 18 | 9 | 89.77016 | 0.2639319 | 0.10303 | 673.2365 | 0 | 0 | 0 |  | Fe-Cr-Ni-Co-Ti
6773 | 16 | 46 | 7 | 23 | 7 | 91.71448 | 0.2618022 | 0.0937001 | 593.0894 | 0 | 0 | 0 |  | Fe-Cr-Ni-Co-Ti
6774 | 52 | 12 | 4 | 3 | 29 | 70.23559 | 0.2935068 | 0.1582561 | 1054.197 | 0 | 0 | 0 |  | Fe-Cr-Ni-Co-Ti
6775 | 46 | 16 | 8 | 4 | 27 | 72.13021 | 0.2906541 | 0.1554523 | 1049.868 | 0 | 0 | 0 |  | Fe-Cr-Ni-Co-Ti
6776 | 39 | 21 | 10 | 6 | 24 | 74.76115 | 0.2863176 | 0.1492233 | 1016.624 | 0 | 0 | 0 |  | Fe-Cr-Ni-Co-Ti
6777 | 34 | 25 | 12 | 9 | 21 | 77.29426 | 0.283054 | 0.1432477 | 984.3212 | 0 | 0 | 0 |  | Fe-Cr-Ni-Co-Ti
6778 | 29 | 28 | 13 | 13 | 17 | 80.09466 | 0.2800177 | 0.1333146 | 912.122 | 0 | 0 | 0 |  | Fe-Cr-Ni-Co-Ti
6779 | 24 | 31 | 14 | 17 | 14 | 82.51115 | 0.2773851 | 0.1246252 | 845.9693 | 0 | 0 | 0 |  | Fe-Cr-Ni-Co-Ti
6780 | 19 | 34 | 13 | 23 | 11 | 85.08703 | 0.2745895 | 0.1140341 | 759.9345 | 0 | 0 | 0 |  | Fe-Cr-Ni-Co-Ti
6781 | 15 | 36 | 12 | 29 | 8 | 87.43265 | 0.2726205 | 0.102205 | 658.1906 | 1 | 0 | 0 |  | Fe-Cr-Ni-Co-Ti
6782 | 12 | 37 | 9 | 36 | 6 | 89.01246 | 0.2714886 | 0.0914829 | 564.9507 | 1 | 0 | 0 |  | Fe-Cr-Ni-Co-Ti
6783 | 43 | 10 | 6 | 3 | 38 | 65.70351 | 0.2983383 | 0.164147 | 1050.236 | 0 | 0 | 0 |  | Fe-Cr-Ni-Co-Ti
6784 | 38 | 13 | 10 | 4 | 34 | 67.8548 | 0.2956894 | 0.1617351 | 1056.704 | 0 | 0 | 0 |  | Fe-Cr-Ni-Co-Ti
6785 | 33 | 16 | 14 | 7 | 29 | 70.65476 | 0.2929459 | 0.1577632 | 1056.504 | 0 | 0 | 0 |  | Fe-Cr-Ni-Co-Ti
6786 | 29 | 19 | 17 | 10 | 25 | 73.25493 | 0.2903193 | 0.1527675 | 1040.654 | 0 | 0 | 0 |  | Fe-Cr-Ni-Co-Ti
6787 | 25 | 21 | 19 | 15 | 20 | 76.09112 | 0.2882561 | 0.1435216 | 982.8684 | 0 | 0 | 0 |  | Fe-Cr-Ni-Co-Ti
6788 | 21 | 24 | 19 | 20 | 16 | 78.96939 | 0.2852452 | 0.1332357 | 908.6532 | 1 | 0 | 0 |  | Fe-Cr-Ni-Co-Ti
6789 | 17 | 26 | 18 | 26 | 12 | 81.70298 | 0.2828706 | 0.1202874 | 803.2341 | 1 | 0 | 0 |  | Fe-Cr-Ni-Co-Ti
6790 | 13 | 28 | 17 | 34 | 9 | 83.92803 | 0.2813995 | 0.1094673 | 712.6766 | 1 | 0 | 0 |  | Fe-Cr-Ni-Co-Ti
6791 | 11 | 28 | 12 | 43 | 6 | 85.82996 | 0.2805061 | 0.09338419 | 570.9883 | 1 | 1 | 1 | 570.9883 | Fe-Cr-Ni-Co-Ti
6792 | 35 | 8 | 9 | 3 | 45 | 62.217 | 0.3027885 | 0.1649927 | 1009.789 | 0 | 0 | 0 |  | Fe-Cr-Ni-Co-Ti
6793 | 31 | 10 | 14 | 5 | 39 | 64.67927 | 0.30074 | 0.1654157 | 1051.14 | 0 | 0 | 0 |  | Fe-Cr-Ni-Co-Ti
6794 | 27 | 12 | 19 | 8 | 33 | 67.44165 | 0.2987295 | 0.1638429 | 1078.172 | 0 | 0 | 0 |  | Fe-Cr-Ni-Co-Ti
6795 | 24 | 14 | 22 | 12 | 28 | 70.11114 | 0.2966911 | 0.1598459 | 1078.147 | 0 | 0 | 0 |  | Fe-Cr-Ni-Co-Ti
6796 | 20 | 16 | 24 | 17 | 23 | 72.83114 | 0.2946276 | 0.1519301 | 1036.546 | 1 | 0 | 0 |  | Fe-Cr-Ni-Co-Ti
6797 | 17 | 18 | 25 | 22 | 18 | 75.75634 | 0.2923477 | 0.141419 | 965.6904 | 1 | 0 | 0 |  | Fe-Cr-Ni-Co-Ti
6798 | 13 | 20 | 24 | 30 | 13 | 78.90122 | 0.2900414 | 0.1266203 | 849.2562 | 1 | 0 | 0 |  | Fe-Cr-Ni-Co-Ti
6799 | 11 | 20 | 22 | 38 | 9 | 81.0779 | 0.2894645 | 0.1110769 | 714.4663 | 1 | 0 | 0 |  | Fe-Cr-Ni-Co-Ti
6800 | 8 | 20 | 16 | 50 | 6 | 82.92418 | 0.2888698 | 0.09477102 | 572.3129 | 1 | 1 | 1 | 572.3129 | Fe-Cr-Ni-Co-Ti
6801 | 25 | 7 | 14 | 3 | 50 | 59.62477 | 0.3063903 | 0.1634827 | 960.0712 | 0 | 0 | 0 |  | Fe-Cr-Ni-Co-Ti
6802 | 23 | 8 | 21 | 6 | 42 | 62.68132 | 0.3048922 | 0.1690251 | 1060.179 | 0 | 0 | 0 |  | Fe-Cr-Ni-Co-Ti
6803 | 20 | 9 | 26 | 9 | 36 | 65.05992 | 0.3037146 | 0.1691765 | 1100.999 | 1 | 0 | 0 |  | Fe-Cr-Ni-Co-Ti
6804 | 18 | 11 | 28 | 13 | 29 | 68.34234 | 0.3009726 | 0.1637272 | 1097.268 | 1 | 0 | 0 |  | Fe-Cr-Ni-Co-Ti
6805 | 16 | 12 | 30 | 18 | 24 | 70.84099 | 0.2996443 | 0.1567947 | 1066.115 | 1 | 0 | 0 |  | Fe-Cr-Ni-Co-Ti
6806 | 13 | 14 | 31 | 25 | 18 | 74.24087 | 0.2972837 | 0.1444327 | 985.5061 | 1 | 0 | 0 |  | Fe-Cr-Ni-Co-Ti
6807 | 10 | 15 | 30 | 32 | 13 | 76.99283 | 0.2956993 | 0.1290569 | 861.0719 | 1 | 0 | 0 |  | Fe-Cr-Ni-Co-Ti
6808 | 8 | 15 | 26 | 42 | 8 | 79.75123 | 0.2946612 | 0.1072422 | 671.9338 | 1 | 1 | 1 | 671.9338 | Fe-Cr-Ni-Co-Ti
6809 | 6 | 15 | 19 | 55 | 5 | 81.64877 | 0.2939633 | 0.08903009 | 514.5251 | 1 | 1 | 1 | 514.5251 | Fe-Cr-Ni-Co-Ti
6810 | 17 | 7 | 21 | 3 | 52 | 58.693 | 0.3084209 | 0.1651655 | 963.2517 | 0 | 0 | 0 |  | Fe-Cr-Ni-Co-Ti
6811 | 16 | 7 | 28 | 6 | 43 | 61.64333 | 0.3075563 | 0.1719333 | 1074.271 | 1 | 0 | 0 |  | Fe-Cr-Ni-Co-Ti
6812 | 15 | 7 | 33 | 9 | 36 | 64.13159 | 0.3068786 | 0.1724861 | 1123.135 | 1 | 0 | 0 |  | Fe-Cr-Ni-Co-Ti
6813 | 13 | 8 | 36 | 14 | 30 | 66.84043 | 0.3054085 | 0.1688817 | 1133.362 | 1 | 0 | 0 |  | Fe-Cr-Ni-Co-Ti
6814 | 11 | 9 | 38 | 19 | 24 | 69.61911 | 0.3038622 | 0.1608014 | 1095.696 | 1 | 0 | 0 |  | Fe-Cr-Ni-Co-Ti
6815 | 9 | 10 | 38 | 25 | 18 | 72.58453 | 0.3021105 | 0.1472807 | 999.8042 | 1 | 0 | 0 |  | Fe-Cr-Ni-Co-Ti
6816 | 7 | 11 | 37 | 33 | 12 | 75.88314 | 0.3003066 | 0.1277103 | 841.0528 | 1 | 0 | 0 |  | Fe-Cr-Ni-Co-Ti
6817 | 5 | 12 | 32 | 44 | 7 | 79.01426 | 0.2983511 | 0.1030768 | 629.1115 | 1 | 1 | 1 | 629.1115 | Fe-Cr-Ni-Co-Ti
6818 | 4 | 12 | 23 | 57 | 4 | 81.0078 | 0.2972303 | 0.08177975 | 447.9588 | 1 | 1 | 1 | 447.9588 | Fe-Cr-Ni-Co-Ti
6819 | 10 | 5 | 37 | 6 | 42 | 61.01491 | 0.3108538 | 0.1766192 | 1112.816 | 1 | 0 | 0 |  | Fe-Cr-Ni-Co-Ti
6820 | 10 | 5 | 41 | 9 | 35 | 63.56061 | 0.3099519 | 0.1757697 | 1150.734 | 1 | 0 | 0 |  | Fe-Cr-Ni-Co-Ti
6821 | 9 | 6 | 44 | 13 | 28 | 66.60864 | 0.3081563 | 0.1697718 | 1143.03 | 1 | 0 | 0 |  | Fe-Cr-Ni-Co-Ti
6822 | 8 | 7 | 45 | 18 | 22 | 69.4991 | 0.306373 | 0.159898 | 1088.335 | 1 | 0 | 0 |  | Fe-Cr-Ni-Co-Ti
6823 | 6 | 8 | 45 | 25 | 16 | 72.59587 | 0.3046457 | 0.1441802 | 971.8143 | 1 | 0 | 0 |  | Fe-Cr-Ni-Co-Ti
6824 | 5 | 9 | 43 | 32 | 11 | 75.47944 | 0.3027952 | 0.1252486 | 814.5657 | 1 | 0 | 0 |  | Fe-Cr-Ni-Co-Ti
6825 | 3 | 11 | 38 | 43 | 6 | 78.97283 | 0.2999553 | 0.09788139 | 580.4669 | 1 | 1 | 1 | 580.4669 | Fe-Cr-Ni-Co-Ti
6826 | 6 | 3 | 50 | 9 | 32 | 63.77216 | 0.3126195 | 0.1775681 | 1177.468 | 1 | 0 | 0 |  | Fe-Cr-Ni-Co-Ti
6827 | 6 | 4 | 52 | 13 | 25 | 66.94246 | 0.3106017 | 0.1683223 | 1138.896 | 1 | 0 | 0 |  | Fe-Cr-Ni-Co-Ti
6828 | 5 | 5 | 53 | 18 | 19 | 69.89888 | 0.3088167 | 0.1554091 | 1053.124 | 1 | 0 | 0 |  | Fe-Cr-Ni-Co-Ti
6829 | 4 | 6 | 53 | 23 | 13 | 73.02514 | 0.3069566 | 0.1359844 | 897.142 | 1 | 0 | 0 |  | Fe-Cr-Ni-Co-Ti
6830 | 4 | 8 | 50 | 30 | 8 | 76.43499 | 0.3039349 | 0.1119216 | 694.0498 | 1 | 1 | 1 | 694.0498 | Fe-Cr-Ni-Co-Ti
6831 | 47 | 3 | 5 | 33 | 12 | 75.17251 | 0.2998485 | 0.1219395 | 776.8306 | 0 | 0 | 0 |  | Fe-Cr-Ni-Co-Ti
6832 | 40 | 5 | 5 | 39 | 11 | 76.19914 | 0.2987328 | 0.1179293 | 747.8865 | 0 | 0 | 0 |  | Fe-Cr-Ni-Co-Ti
6833 | 34 | 7 | 4 | 44 | 10 | 77.27254 | 0.2973075 | 0.1136798 | 715.7742 | 0 | 0 | 0 |  | Fe-Cr-Ni-Co-Ti
6834 | 27 | 11 | 4 | 49 | 9 | 79.01969 | 0.2943911 | 0.1090371 | 683.974 | 0 | 0 | 0 |  | Fe-Cr-Ni-Co-Ti
6835 | 22 | 14 | 3 | 53 | 7 | 81.06494 | 0.2916516 | 0.09887864 | 600.6904 | 0 | 0 | 0 |  | Fe-Cr-Ni-Co-Ti
6836 | 51 | 3 | 6 | 21 | 19 | 71.84766 | 0.300599 | 0.1437062 | 950.4876 | 0 | 0 | 0 |  | Fe-Cr-Ni-Co-Ti
6837 | 44 | 5 | 7 | 27 | 17 | 73.24688 | 0.2993916 | 0.1381047 | 912.4879 | 0 | 0 | 0 |  | Fe-Cr-Ni-Co-Ti
6838 | 38 | 7 | 8 | 32 | 16 | 74.26551 | 0.2983026 | 0.1350671 | 894.2994 | 0 | 0 | 0 |  | Fe-Cr-Ni-Co-Ti
6839 | 32 | 10 | 8 | 36 | 14 | 76.05303 | 0.2958478 | 0.128532 | 846.7996 | 1 | 0 | 0 |  | Fe-Cr-Ni-Co-Ti
6840 | 26 | 14 | 9 | 40 | 11 | 78.75053 | 0.2924335 | 0.117536 | 761.5846 | 1 | 0 | 0 |  | Fe-Cr-Ni-Co-Ti
6841 | 21 | 18 | 8 | 44 | 9 | 81.09253 | 0.2888859 | 0.1086101 | 691.4203 | 1 | 0 | 0 |  | Fe-Cr-Ni-Co-Ti
6842 | 16 | 23 | 7 | 46 | 7 | 83.86833 | 0.284152 | 0.09834663 | 609.1687 | 1 | 0 | 0 |  | Fe-Cr-Ni-Co-Ti
6843 | 52 | 3 | 4 | 12 | 29 | 67.53832 | 0.3020284 | 0.1610109 | 1058.573 | 0 | 0 | 0 |  | Fe-Cr-Ni-Co-Ti
6844 | 46 | 4 | 8 | 16 | 27 | 68.5235 | 0.3019219 | 0.1583589 | 1049.812 | 0 | 0 | 0 |  | Fe-Cr-Ni-Co-Ti
6845 | 39 | 6 | 10 | 21 | 24 | 70.13685 | 0.3005751 | 0.1531152 | 1021.209 | 0 | 0 | 0 |  | Fe-Cr-Ni-Co-Ti
6846 | 34 | 9 | 12 | 25 | 21 | 72.32619 | 0.298141 | 0.14718 | 989.6743 | 0 | 0 | 0 |  | Fe-Cr-Ni-Co-Ti
6847 | 29 | 13 | 13 | 28 | 17 | 75.29681 | 0.2943322 | 0.1373561 | 923.0708 | 1 | 0 | 0 |  | Fe-Cr-Ni-Co-Ti
6848 | 24 | 17 | 14 | 31 | 14 | 77.95907 | 0.2907728 | 0.1282377 | 856.8183 | 1 | 0 | 0 |  | Fe-Cr-Ni-Co-Ti
6849 | 19 | 23 | 13 | 34 | 11 | 81.44963 | 0.2851358 | 0.1166725 | 768.5935 | 1 | 0 | 0 |  | Fe-Cr-Ni-Co-Ti
6850 | 15 | 29 | 12 | 36 | 8 | 85.07964 | 0.2793468 | 0.1029601 | 656.9718 | 1 | 0 | 0 |  | Fe-Cr-Ni-Co-Ti
6851 | 12 | 36 | 9 | 37 | 6 | 88.67241 | 0.2724517 | 0.09139503 | 563.5056 | 1 | 0 | 0 |  | Fe-Cr-Ni-Co-Ti
6852 | 43 | 3 | 6 | 10 | 38 | 63.6791 | 0.3049729 | 0.1668926 | 1057.642 | 0 | 0 | 0 |  | Fe-Cr-Ni-Co-Ti
6853 | 38 | 4 | 10 | 13 | 34 | 65.17872 | 0.3043157 | 0.1649438 | 1064.257 | 0 | 0 | 0 |  | Fe-Cr-Ni-Co-Ti
6854 | 33 | 7 | 14 | 16 | 29 | 67.91253 | 0.3015859 | 0.1601334 | 1057.844 | 0 | 0 | 0 |  | Fe-Cr-Ni-Co-Ti
6855 | 29 | 10 | 17 | 19 | 25 | 70.48205 | 0.298886 | 0.1545425 | 1037.793 | 0 | 0 | 0 |  | Fe-Cr-Ni-Co-Ti
6856 | 25 | 15 | 19 | 21 | 20 | 74.19642 | 0.2939774 | 0.1448962 | 983.8769 | 1 | 0 | 0 |  | Fe-Cr-Ni-Co-Ti
6857 | 21 | 20 | 19 | 24 | 16 | 77.67993 | 0.2890676 | 0.1342353 | 910.8948 | 1 | 0 | 0 |  | Fe-Cr-Ni-Co-Ti
6858 | 17 | 26 | 18 | 26 | 12 | 81.70298 | 0.2828706 | 0.1205112 | 805.3956 | 1 | 0 | 0 |  | Fe-Cr-Ni-Co-Ti
6859 | 13 | 34 | 17 | 28 | 9 | 85.91707 | 0.2756954 | 0.1072121 | 700.6302 | 1 | 0 | 0 |  | Fe-Cr-Ni-Co-Ti
6860 | 11 | 43 | 12 | 28 | 6 | 90.93126 | 0.2660665 | 0.0904433 | 561.7917 | 1 | 0 | 0 |  | Fe-Cr-Ni-Co-Ti
6861 | 35 | 3 | 9 | 8 | 45 | 60.80957 | 0.3075309 | 0.1671604 | 1016.156 | 0 | 0 | 0 |  | Fe-Cr-Ni-Co-Ti
6862 | 31 | 5 | 14 | 10 | 39 | 63.22125 | 0.3055347 | 0.1672546 | 1055.274 | 0 | 0 | 0 |  | Fe-Cr-Ni-Co-Ti
6863 | 27 | 8 | 19 | 12 | 33 | 66.24218 | 0.3025696 | 0.1644152 | 1074 | 0 | 0 | 0 |  | Fe-Cr-Ni-Co-Ti
6864 | 24 | 12 | 22 | 14 | 28 | 69.50226 | 0.2985945 | 0.1589053 | 1065.113 | 0 | 0 | 0 |  | Fe-Cr-Ni-Co-Ti
6865 | 20 | 17 | 24 | 16 | 23 | 73.14314 | 0.2936742 | 0.1507018 | 1027.452 | 1 | 0 | 0 |  | Fe-Cr-Ni-Co-Ti
6866 | 17 | 22 | 25 | 18 | 18 | 77.0353 | 0.2885277 | 0.1398865 | 959.2675 | 1 | 0 | 0 |  | Fe-Cr-Ni-Co-Ti
6867 | 13 | 30 | 24 | 20 | 13 | 82.18168 | 0.2804662 | 0.12404 | 842.0067 | 1 | 0 | 0 |  | Fe-Cr-Ni-Co-Ti
6868 | 11 | 38 | 22 | 20 | 9 | 87.10372 | 0.2721946 | 0.1072167 | 704.9609 | 1 | 0 | 0 |  | Fe-Cr-Ni-Co-Ti
6869 | 8 | 50 | 16 | 20 | 6 | 93.13845 | 0.2599912 | 0.0895686 | 560.4072 | 0 | 0 | 0 |  | Fe-Cr-Ni-Co-Ti
6870 | 25 | 3 | 14 | 7 | 50 | 58.50982 | 0.3102265 | 0.165784 | 969.5817 | 0 | 0 | 0 |  | Fe-Cr-Ni-Co-Ti
6871 | 23 | 6 | 21 | 8 | 42 | 62.10888 | 0.3067919 | 0.1690142 | 1055.139 | 0 | 0 | 0 |  | Fe-Cr-Ni-Co-Ti
6872 | 20 | 9 | 26 | 9 | 36 | 65.05992 | 0.3037146 | 0.1677458 | 1088.401 | 0 | 0 | 0 |  | Fe-Cr-Ni-Co-Ti
6873 | 18 | 13 | 28 | 11 | 29 | 68.95492 | 0.2990498 | 0.1612012 | 1079.549 | 1 | 0 | 0 |  | Fe-Cr-Ni-Co-Ti
6874 | 16 | 18 | 30 | 12 | 24 | 72.70639 | 0.2939264 | 0.1533832 | 1048.344 | 1 | 0 | 0 |  | Fe-Cr-Ni-Co-Ti
6875 | 13 | 25 | 31 | 14 | 18 | 77.73049 | 0.2868835 | 0.1403522 | 969.4502 | 1 | 0 | 0 |  | Fe-Cr-Ni-Co-Ti
6876 | 10 | 32 | 30 | 15 | 13 | 82.57352 | 0.2794313 | 0.1247639 | 851.1763 | 1 | 0 | 0 |  | Fe-Cr-Ni-Co-Ti
6877 | 8 | 42 | 26 | 15 | 8 | 88.93043 | 0.2684938 | 0.1027973 | 669.904 | 1 | 0 | 0 |  | Fe-Cr-Ni-Co-Ti
6878 | 6 | 55 | 19 | 15 | 5 | 95.34341 | 0.2554553 | 0.08350915 | 510.395 | 0 | 0 | 0 |  | Fe-Cr-Ni-Co-Ti
6879 | 17 | 3 | 21 | 7 | 52 | 57.59333 | 0.3122216 | 0.1668102 | 966.8607 | 1 | 0 | 0 |  | Fe-Cr-Ni-Co-Ti
6880 | 16 | 6 | 28 | 7 | 43 | 61.35776 | 0.3085065 | 0.1713336 | 1066.582 | 1 | 0 | 0 |  | Fe-Cr-Ni-Co-Ti
6881 | 15 | 9 | 33 | 7 | 36 | 64.72045 | 0.3049778 | 0.1702142 | 1108.349 | 1 | 0 | 0 |  | Fe-Cr-Ni-Co-Ti
6882 | 13 | 14 | 36 | 8 | 30 | 68.64101 | 0.2997558 | 0.1643471 | 1107.096 | 1 | 0 | 0 |  | Fe-Cr-Ni-Co-Ti
6883 | 11 | 19 | 38 | 9 | 24 | 72.70501 | 0.2944293 | 0.1551841 | 1067.354 | 1 | 0 | 0 |  | Fe-Cr-Ni-Co-Ti
6884 | 9 | 25 | 38 | 10 | 18 | 77.39108 | 0.2877965 | 0.141951 | 982.5624 | 1 | 0 | 0 |  | Fe-Cr-Ni-Co-Ti
6885 | 7 | 33 | 37 | 11 | 12 | 83.14377 | 0.2792686 | 0.1226851 | 834.6679 | 1 | 0 | 0 |  | Fe-Cr-Ni-Co-Ti
6886 | 5 | 44 | 32 | 12 | 7 | 89.84975 | 0.2676573 | 0.09892497 | 636.8231 | 1 | 0 | 0 |  | Fe-Cr-Ni-Co-Ti
6887 | 4 | 57 | 23 | 12 | 4 | 96.49705 | 0.2539178 | 0.07785526 | 461.6874 | 0 | 0 | 0 |  | Fe-Cr-Ni-Co-Ti
6888 | 10 | 6 | 37 | 5 | 42 | 61.3021 | 0.3099038 | 0.175039 | 1102.02 | 1 | 0 | 0 |  | Fe-Cr-Ni-Co-Ti
6889 | 10 | 9 | 41 | 5 | 35 | 64.7449 | 0.3061513 | 0.1726898 | 1134.521 | 1 | 0 | 0 |  | Fe-Cr-Ni-Co-Ti
6890 | 9 | 13 | 44 | 6 | 28 | 68.7481 | 0.3014999 | 0.1652097 | 1120.156 | 1 | 0 | 0 |  | Fe-Cr-Ni-Co-Ti
6891 | 8 | 18 | 45 | 7 | 22 | 72.95682 | 0.2959006 | 0.1541034 | 1062.022 | 1 | 0 | 0 |  | Fe-Cr-Ni-Co-Ti
6892 | 6 | 25 | 45 | 8 | 16 | 78.09777 | 0.2884316 | 0.1385383 | 956.6846 | 1 | 0 | 0 |  | Fe-Cr-Ni-Co-Ti
6893 | 5 | 32 | 43 | 9 | 11 | 83.10813 | 0.2808182 | 0.12072 | 815.7757 | 1 | 0 | 0 |  | Fe-Cr-Ni-Co-Ti
6894 | 3 | 43 | 38 | 11 | 6 | 89.75914 | 0.2695853 | 0.09534048 | 602.5065 | 1 | 0 | 0 |  | Fe-Cr-Ni-Co-Ti
6895 | 6 | 9 | 50 | 3 | 32 | 65.57374 | 0.3069217 | 0.1738269 | 1161.43 | 1 | 0 | 0 |  | Fe-Cr-Ni-Co-Ti
6896 | 6 | 13 | 52 | 4 | 25 | 69.73229 | 0.3020488 | 0.1634208 | 1118.689 | 1 | 0 | 0 |  | Fe-Cr-Ni-Co-Ti
6897 | 5 | 18 | 53 | 5 | 19 | 74.04472 | 0.2964479 | 0.1498785 | 1034.56 | 1 | 0 | 0 |  | Fe-Cr-Ni-Co-Ti
6898 | 4 | 23 | 53 | 6 | 13 | 78.65826 | 0.2905979 | 0.1324588 | 902.3291 | 1 | 0 | 0 |  | Fe-Cr-Ni-Co-Ti
6899 | 4 | 30 | 50 | 8 | 8 | 83.83516 | 0.2829357 | 0.1103022 | 718.3997 | 1 | 0 | 0 |  | Fe-Cr-Ni-Co-Ti
6900 | 47 | 5 | 33 | 3 | 12 | 74.80137 | 0.3002584 | 0.1249441 | 799.3923 | 1 | 0 | 0 |  | Fe-Cr-Ni-Co-Ti
6901 | 40 | 5 | 39 | 5 | 11 | 74.95455 | 0.3015221 | 0.1215929 | 770.7971 | 1 | 1 | 1 | 770.7971 | Fe-Cr-Ni-Co-Ti
6902 | 34 | 4 | 44 | 7 | 10 | 74.79095 | 0.3034845 | 0.1182029 | 738.8141 | 1 | 1 | 1 | 738.8141 | Fe-Cr-Ni-Co-Ti
6903 | 27 | 4 | 49 | 11 | 9 | 75.03588 | 0.3046993 | 0.1142802 | 705.2568 | 1 | 1 | 1 | 705.2568 | Fe-Cr-Ni-Co-Ti
6904 | 22 | 3 | 53 | 14 | 7 | 75.4577 | 0.3062997 | 0.1037492 | 611.7452 | 1 | 1 | 1 | 611.7452 | Fe-Cr-Ni-Co-Ti
6905 | 51 | 6 | 21 | 3 | 19 | 72.25763 | 0.2989981 | 0.1464035 | 976.7845 | 0 | 0 | 0 |  | Fe-Cr-Ni-Co-Ti
6906 | 44 | 7 | 27 | 5 | 17 | 73.16761 | 0.2991427 | 0.141433 | 940.6444 | 1 | 0 | 0 |  | Fe-Cr-Ni-Co-Ti
6907 | 38 | 8 | 32 | 7 | 16 | 73.72888 | 0.2993157 | 0.1387937 | 922.8407 | 1 | 0 | 0 |  | Fe-Cr-Ni-Co-Ti
6908 | 32 | 8 | 36 | 10 | 14 | 74.39349 | 0.3000362 | 0.1330573 | 875.4078 | 1 | 0 | 0 |  | Fe-Cr-Ni-Co-Ti
6909 | 26 | 9 | 40 | 14 | 11 | 75.97105 | 0.299709 | 0.1221457 | 785.2424 | 1 | 0 | 0 |  | Fe-Cr-Ni-Co-Ti
6910 | 21 | 8 | 44 | 18 | 9 | 76.43763 | 0.3013143 | 0.1137952 | 710.9091 | 1 | 1 | 1 | 710.9091 | Fe-Cr-Ni-Co-Ti
6911 | 16 | 7 | 46 | 23 | 7 | 76.96726 | 0.3027156 | 0.1039295 | 622.6468 | 1 | 1 | 1 | 622.6468 | Fe-Cr-Ni-Co-Ti
6912 | 52 | 4 | 12 | 3 | 29 | 67.56694 | 0.3017432 | 0.163217 | 1078.136 | 0 | 0 | 0 |  | Fe-Cr-Ni-Co-Ti
6913 | 46 | 8 | 16 | 4 | 27 | 69.45288 | 0.2988275 | 0.1591746 | 1063.843 | 0 | 0 | 0 |  | Fe-Cr-Ni-Co-Ti
6914 | 39 | 10 | 21 | 6 | 24 | 70.986 | 0.297691 | 0.154829 | 1042.265 | 0 | 0 | 0 |  | Fe-Cr-Ni-Co-Ti
6915 | 34 | 12 | 25 | 9 | 21 | 72.80258 | 0.2963799 | 0.149312 | 1011.502 | 1 | 0 | 0 |  | Fe-Cr-Ni-Co-Ti
6916 | 29 | 13 | 28 | 13 | 17 | 74.76007 | 0.2955592 | 0.1403731 | 946.21 | 1 | 0 | 0 |  | Fe-Cr-Ni-Co-Ti
6917 | 24 | 14 | 31 | 17 | 14 | 76.36971 | 0.2950129 | 0.1317002 | 878.0826 | 1 | 0 | 0 |  | Fe-Cr-Ni-Co-Ti
6918 | 19 | 13 | 34 | 23 | 11 | 77.38202 | 0.2963671 | 0.1213702 | 788.6719 | 1 | 0 | 0 |  | Fe-Cr-Ni-Co-Ti
6919 | 15 | 12 | 36 | 29 | 8 | 78.49247 | 0.2975026 | 0.1080643 | 670.9214 | 1 | 1 | 1 | 670.9214 | Fe-Cr-Ni-Co-Ti
6920 | 12 | 9 | 37 | 36 | 6 | 78.47804 | 0.3004858 | 0.09730581 | 571.5259 | 1 | 1 | 1 | 571.5259 | Fe-Cr-Ni-Co-Ti
6921 | 43 | 6 | 10 | 3 | 38 | 64.4149 | 0.3024647 | 0.1675011 | 1068.902 | 0 | 0 | 0 |  | Fe-Cr-Ni-Co-Ti
6922 | 38 | 10 | 13 | 4 | 34 | 66.86075 | 0.298821 | 0.1645589 | 1074.388 | 0 | 0 | 0 |  | Fe-Cr-Ni-Co-Ti
6923 | 33 | 14 | 16 | 7 | 29 | 69.97579 | 0.2950366 | 0.1595189 | 1067.812 | 0 | 0 | 0 |  | Fe-Cr-Ni-Co-Ti
6924 | 29 | 17 | 19 | 10 | 25 | 72.56861 | 0.2923914 | 0.1540986 | 1048.224 | 0 | 0 | 0 |  | Fe-Cr-Ni-Co-Ti
6925 | 25 | 19 | 21 | 15 | 20 | 75.38834 | 0.290329 | 0.1453778 | 995.6115 | 1 | 0 | 0 |  | Fe-Cr-Ni-Co-Ti
6926 | 21 | 19 | 24 | 20 | 16 | 77.17792 | 0.2904285 | 0.1364687 | 928.0902 | 1 | 0 | 0 |  | Fe-Cr-Ni-Co-Ti
6927 | 17 | 18 | 26 | 26 | 12 | 78.7526 | 0.2912452 | 0.1236955 | 819.1028 | 1 | 0 | 0 |  | Fe-Cr-Ni-Co-Ti
6928 | 13 | 17 | 28 | 34 | 9 | 79.88733 | 0.2926796 | 0.1116625 | 713.5942 | 1 | 1 | 1 | 713.5942 | Fe-Cr-Ni-Co-Ti
6929 | 11 | 12 | 28 | 43 | 6 | 79.8142 | 0.2970412 | 0.09632759 | 570.4556 | 1 | 1 | 1 | 570.4556 | Fe-Cr-Ni-Co-Ti
6930 | 35 | 9 | 8 | 3 | 45 | 62.53087 | 0.3017549 | 0.1637152 | 1001.636 | 0 | 0 | 0 |  | Fe-Cr-Ni-Co-Ti
6931 | 31 | 14 | 10 | 5 | 39 | 65.98027 | 0.2965584 | 0.1619656 | 1031.869 | 0 | 0 | 0 |  | Fe-Cr-Ni-Co-Ti
6932 | 27 | 19 | 12 | 8 | 33 | 69.78284 | 0.2914028 | 0.1576461 | 1040.613 | 0 | 0 | 0 |  | Fe-Cr-Ni-Co-Ti
6933 | 24 | 22 | 14 | 12 | 28 | 72.8258 | 0.288397 | 0.1524559 | 1029.835 | 0 | 0 | 0 |  | Fe-Cr-Ni-Co-Ti
6934 | 20 | 24 | 16 | 17 | 23 | 75.61048 | 0.2863306 | 0.1459104 | 999.2645 | 0 | 0 | 0 |  | Fe-Cr-Ni-Co-Ti
6935 | 17 | 25 | 18 | 22 | 18 | 78.24578 | 0.2850877 | 0.1372011 | 941.6521 | 0 | 0 | 0 |  | Fe-Cr-Ni-Co-Ti
6936 | 13 | 24 | 20 | 30 | 13 | 80.35793 | 0.2858957 | 0.1248687 | 841.1093 | 1 | 0 | 0 |  | Fe-Cr-Ni-Co-Ti
6937 | 11 | 22 | 20 | 38 | 9 | 81.8198 | 0.2873948 | 0.1101553 | 710.1024 | 1 | 0 | 0 |  | Fe-Cr-Ni-Co-Ti
6938 | 8 | 16 | 20 | 50 | 6 | 81.4195 | 0.2929979 | 0.0954465 | 571.4354 | 1 | 1 | 1 | 571.4354 | Fe-Cr-Ni-Co-Ti
6939 | 25 | 14 | 7 | 3 | 50 | 61.80356 | 0.2990625 | 0.156513 | 921.1596 | 0 | 0 | 0 |  | Fe-Cr-Ni-Co-Ti
6940 | 23 | 21 | 8 | 6 | 42 | 66.83742 | 0.2914069 | 0.1556993 | 977.9331 | 0 | 0 | 0 |  | Fe-Cr-Ni-Co-Ti
6941 | 20 | 26 | 9 | 9 | 36 | 70.64354 | 0.2860651 | 0.1530861 | 999.8813 | 0 | 0 | 0 |  | Fe-Cr-Ni-Co-Ti
6942 | 18 | 28 | 11 | 13 | 29 | 74.15231 | 0.2831426 | 0.1498951 | 1012.581 | 0 | 0 | 0 |  | Fe-Cr-Ni-Co-Ti
6943 | 16 | 30 | 12 | 18 | 24 | 77.07847 | 0.2809581 | 0.1437648 | 987.0914 | 0 | 0 | 0 |  | Fe-Cr-Ni-Co-Ti
6944 | 13 | 31 | 14 | 25 | 18 | 80.24191 | 0.2798175 | 0.1339553 | 924.1457 | 0 | 0 | 0 |  | Fe-Cr-Ni-Co-Ti
6945 | 10 | 30 | 15 | 32 | 13 | 82.46242 | 0.2801471 | 0.1223021 | 828.9165 | 0 | 0 | 0 |  | Fe-Cr-Ni-Co-Ti
6946 | 8 | 26 | 15 | 42 | 8 | 83.89436 | 0.2831675 | 0.1050382 | 671.6008 | 1 | 0 | 0 |  | Fe-Cr-Ni-Co-Ti
6947 | 6 | 19 | 15 | 55 | 5 | 83.16116 | 0.289839 | 0.08853053 | 516.8097 | 1 | 1 | 1 | 516.8097 | Fe-Cr-Ni-Co-Ti
6948 | 17 | 21 | 7 | 3 | 52 | 62.99827 | 0.2938716 | 0.148103 | 858.4329 | 0 | 0 | 0 |  | Fe-Cr-Ni-Co-Ti
6949 | 16 | 28 | 7 | 6 | 43 | 68.35286 | 0.2857205 | 0.14966 | 934.1495 | 0 | 0 | 0 |  | Fe-Cr-Ni-Co-Ti
6950 | 15 | 33 | 7 | 9 | 36 | 72.69425 | 0.2798366 | 0.1481475 | 969.2065 | 0 | 0 | 0 |  | Fe-Cr-Ni-Co-Ti
6951 | 13 | 36 | 8 | 14 | 30 | 76.22877 | 0.276577 | 0.1441532 | 972.6444 | 0 | 0 | 0 |  | Fe-Cr-Ni-Co-Ti
6952 | 11 | 38 | 9 | 19 | 24 | 79.60576 | 0.2740074 | 0.1387282 | 955.7766 | 0 | 0 | 0 |  | Fe-Cr-Ni-Co-Ti
6953 | 9 | 38 | 10 | 25 | 18 | 82.58018 | 0.2730176 | 0.1305616 | 904.0681 | 0 | 0 | 0 |  | Fe-Cr-Ni-Co-Ti
6954 | 7 | 37 | 11 | 33 | 12 | 85.42234 | 0.2733262 | 0.1172727 | 795.3462 | 0 | 0 | 0 |  | Fe-Cr-Ni-Co-Ti
6955 | 5 | 32 | 12 | 44 | 7 | 86.52078 | 0.277648 | 0.09865602 | 623.8966 | 1 | 0 | 0 |  | Fe-Cr-Ni-Co-Ti
6956 | 4 | 23 | 12 | 57 | 4 | 85.1901 | 0.2858866 | 0.08104007 | 458.5497 | 1 | 1 | 1 | 458.5497 | Fe-Cr-Ni-Co-Ti
6957 | 10 | 37 | 5 | 6 | 42 | 71.31665 | 0.2775035 | 0.1424135 | 893.0616 | 0 | 0 | 0 |  | Fe-Cr-Ni-Co-Ti
6958 | 10 | 41 | 5 | 9 | 35 | 75.50161 | 0.2724362 | 0.1419296 | 932.5982 | 0 | 0 | 0 |  | Fe-Cr-Ni-Co-Ti
6959 | 9 | 44 | 6 | 13 | 28 | 79.60625 | 0.2685599 | 0.1387669 | 944.704 | 0 | 0 | 0 |  | Fe-Cr-Ni-Co-Ti
6960 | 8 | 45 | 7 | 18 | 22 | 82.84618 | 0.2667995 | 0.132782 | 918.9207 | 0 | 0 | 0 |  | Fe-Cr-Ni-Co-Ti
6961 | 6 | 45 | 8 | 25 | 16 | 85.94935 | 0.2661492 | 0.1240257 | 859.3566 | 0 | 0 | 0 |  | Fe-Cr-Ni-Co-Ti
6962 | 5 | 43 | 9 | 32 | 11 | 88.02884 | 0.2674704 | 0.1117298 | 753.9244 | 0 | 0 | 0 |  | Fe-Cr-Ni-Co-Ti
6963 | 3 | 38 | 11 | 43 | 6 | 89.07037 | 0.2722448 | 0.0921104 | 572.8967 | 1 | 0 | 0 |  | Fe-Cr-Ni-Co-Ti
6964 | 6 | 50 | 3 | 9 | 32 | 79.60606 | 0.2635492 | 0.1351072 | 899.6102 | 0 | 0 | 0 |  | Fe-Cr-Ni-Co-Ti
6965 | 6 | 52 | 4 | 13 | 25 | 83.61268 | 0.2605099 | 0.131539 | 902.9606 | 0 | 0 | 0 |  | Fe-Cr-Ni-Co-Ti
6966 | 5 | 53 | 5 | 18 | 19 | 87.02091 | 0.258754 | 0.1248118 | 866.2369 | 0 | 0 | 0 |  | Fe-Cr-Ni-Co-Ti
6967 | 4 | 53 | 6 | 23 | 13 | 90.4152 | 0.2574762 | 0.1134648 | 777.528 | 0 | 0 | 0 |  | Fe-Cr-Ni-Co-Ti
6968 | 4 | 50 | 8 | 30 | 8 | 92.17272 | 0.2602337 | 0.0982135 | 640.151 | 0 | 0 | 0 |  | Fe-Cr-Ni-Co-Ti
6969 | 47 | 5 | 3 | 33 | 12 | 75.89129 | 0.2978025 | 0.1214174 | 776.3954 | 0 | 0 | 0 |  | Fe-Cr-Ni-Co-Ti
6970 | 40 | 5 | 5 | 39 | 11 | 76.19914 | 0.2987328 | 0.1179293 | 747.8865 | 0 | 0 | 0 |  | Fe-Cr-Ni-Co-Ti
6971 | 34 | 4 | 7 | 44 | 10 | 76.16852 | 0.30041 | 0.1146852 | 718.0055 | 0 | 0 | 0 |  | Fe-Cr-Ni-Co-Ti
6972 | 27 | 4 | 11 | 49 | 9 | 76.44822 | 0.3015662 | 0.110881 | 685.7756 | 0 | 1 | 0 |  | Fe-Cr-Ni-Co-Ti
6973 | 22 | 3 | 14 | 53 | 7 | 76.93826 | 0.303045 | 0.1007475 | 595.9989 | 1 | 1 | 1 | 595.9989 | Fe-Cr-Ni-Co-Ti
6974 | 51 | 6 | 3 | 21 | 19 | 72.89148 | 0.2975244 | 0.1424855 | 946.7164 | 0 | 0 | 0 |  | Fe-Cr-Ni-Co-Ti
6975 | 44 | 7 | 5 | 27 | 17 | 73.95095 | 0.2973405 | 0.1373334 | 910.1806 | 0 | 0 | 0 |  | Fe-Cr-Ni-Co-Ti
6976 | 38 | 8 | 7 | 32 | 16 | 74.6168 | 0.2972864 | 0.1346847 | 893.1004 | 0 | 0 | 0 |  | Fe-Cr-Ni-Co-Ti
6977 | 32 | 8 | 10 | 36 | 14 | 75.33579 | 0.297902 | 0.1292356 | 848.7608 | 1 | 0 | 0 |  | Fe-Cr-Ni-Co-Ti
6978 | 26 | 9 | 14 | 40 | 11 | 76.92773 | 0.2975751 | 0.1190723 | 765.1403 | 1 | 0 | 0 |  | Fe-Cr-Ni-Co-Ti
6979 | 21 | 8 | 18 | 44 | 9 | 77.40523 | 0.2991758 | 0.1114175 | 696.7252 | 1 | 1 | 1 | 696.7252 | Fe-Cr-Ni-Co-Ti
6980 | 16 | 7 | 23 | 46 | 7 | 77.84151 | 0.3008008 | 0.1017408 | 609.7167 | 1 | 1 | 1 | 609.7167 | Fe-Cr-Ni-Co-Ti
6981 | 52 | 4 | 3 | 12 | 29 | 67.87132 | 0.3010021 | 0.1603987 | 1055.802 | 0 | 0 | 0 |  | Fe-Cr-Ni-Co-Ti
6982 | 46 | 8 | 4 | 16 | 27 | 69.85911 | 0.2978521 | 0.1560326 | 1039.175 | 0 | 0 | 0 |  | Fe-Cr-Ni-Co-Ti
6983 | 39 | 10 | 6 | 21 | 24 | 71.50574 | 0.2964609 | 0.1509045 | 1011.247 | 0 | 0 | 0 |  | Fe-Cr-Ni-Co-Ti
6984 | 34 | 12 | 9 | 25 | 21 | 73.3597 | 0.2950827 | 0.1455825 | 982.2482 | 0 | 0 | 0 |  | Fe-Cr-Ni-Co-Ti
6985 | 29 | 13 | 13 | 28 | 17 | 75.29681 | 0.2943322 | 0.1373561 | 923.0708 | 1 | 0 | 0 |  | Fe-Cr-Ni-Co-Ti
6986 | 24 | 14 | 17 | 31 | 14 | 76.87795 | 0.2938683 | 0.1294233 | 861.3285 | 1 | 0 | 0 |  | Fe-Cr-Ni-Co-Ti
6987 | 19 | 13 | 23 | 34 | 11 | 77.78751 | 0.2954662 | 0.1199443 | 778.8861 | 1 | 0 | 0 |  | Fe-Cr-Ni-Co-Ti
6988 | 15 | 12 | 29 | 36 | 8 | 78.75444 | 0.2969285 | 0.1074238 | 666.9921 | 1 | 1 | 1 | 666.9921 | Fe-Cr-Ni-Co-Ti
6989 | 12 | 9 | 36 | 37 | 6 | 78.5159 | 0.3004035 | 0.09719151 | 570.8084 | 1 | 1 | 1 | 570.8084 | Fe-Cr-Ni-Co-Ti
6990 | 43 | 6 | 3 | 10 | 38 | 64.64414 | 0.3018857 | 0.1644 | 1044.247 | 0 | 0 | 0 |  | Fe-Cr-Ni-Co-Ti
6991 | 38 | 10 | 4 | 13 | 34 | 67.16311 | 0.2980724 | 0.1604098 | 1040.519 | 0 | 0 | 0 |  | Fe-Cr-Ni-Co-Ti
6992 | 33 | 14 | 7 | 16 | 29 | 70.28462 | 0.2942916 | 0.1554023 | 1033.371 | 0 | 0 | 0 |  | Fe-Cr-Ni-Co-Ti
6993 | 29 | 17 | 10 | 19 | 25 | 72.88 | 0.2916564 | 0.150238 | 1015.56 | 0 | 0 | 0 |  | Fe-Cr-Ni-Co-Ti
6994 | 25 | 19 | 15 | 21 | 20 | 75.60042 | 0.2898404 | 0.1426255 | 972.0214 | 0 | 0 | 0 |  | Fe-Cr-Ni-Co-Ti
6995 | 21 | 19 | 20 | 24 | 16 | 77.32189 | 0.2901028 | 0.1347195 | 913.2518 | 1 | 0 | 0 |  | Fe-Cr-Ni-Co-Ti
6996 | 17 | 18 | 26 | 26 | 12 | 78.7526 | 0.2912452 | 0.1235416 | 817.6973 | 1 | 0 | 0 |  | Fe-Cr-Ni-Co-Ti
6997 | 13 | 17 | 34 | 28 | 9 | 79.66607 | 0.2931646 | 0.1125871 | 720.2989 | 1 | 0 | 0 |  | Fe-Cr-Ni-Co-Ti
6998 | 11 | 12 | 43 | 28 | 6 | 79.24685 | 0.2982723 | 0.09794242 | 580.6668 | 1 | 1 | 1 | 580.6668 | Fe-Cr-Ni-Co-Ti
6999 | 35 | 9 | 3 | 8 | 45 | 62.69069 | 0.3013405 | 0.1611723 | 981.9258 | 0 | 0 | 0 |  | Fe-Cr-Ni-Co-Ti
7000 | 31 | 14 | 5 | 10 | 39 | 66.14534 | 0.2961426 | 0.1592784 | 1010.092 | 0 | 0 | 0 |  | Fe-Cr-Ni-Co-Ti
7001 | 27 | 19 | 8 | 12 | 33 | 69.91814 | 0.2910723 | 0.1557441 | 1024.758 | 0 | 0 | 0 |  | Fe-Cr-Ni-Co-Ti
7002 | 24 | 22 | 12 | 14 | 28 | 72.89424 | 0.2882342 | 0.1518428 | 1024.808 | 0 | 0 | 0 |  | Fe-Cr-Ni-Co-Ti
7003 | 20 | 24 | 17 | 16 | 23 | 75.57553 | 0.2864118 | 0.1461675 | 1001.365 | 0 | 0 | 0 |  | Fe-Cr-Ni-Co-Ti
7004 | 17 | 25 | 22 | 18 | 18 | 78.10298 | 0.2854119 | 0.138169 | 949.5741 | 1 | 0 | 0 |  | Fe-Cr-Ni-Co-Ti
7005 | 13 | 24 | 30 | 20 | 13 | 79.99277 | 0.2867066 | 0.1266981 | 855.4091 | 1 | 0 | 0 |  | Fe-Cr-Ni-Co-Ti
7006 | 11 | 22 | 38 | 20 | 9 | 81.15038 | 0.2888567 | 0.1127806 | 729.294 | 1 | 1 | 1 | 729.294 | Fe-Cr-Ni-Co-Ti
7007 | 8 | 16 | 50 | 20 | 6 | 80.28507 | 0.2954514 | 0.09968743 | 600.5993 | 1 | 1 | 1 | 600.5993 | Fe-Cr-Ni-Co-Ti
7008 | 25 | 14 | 3 | 7 | 50 | 61.93045 | 0.2987277 | 0.1534712 | 897.8101 | 0 | 0 | 0 |  | Fe-Cr-Ni-Co-Ti
7009 | 23 | 21 | 6 | 8 | 42 | 66.90229 | 0.2912429 | 0.1542289 | 965.9683 | 0 | 0 | 0 |  | Fe-Cr-Ni-Co-Ti
7010 | 20 | 26 | 9 | 9 | 36 | 70.64354 | 0.2860651 | 0.1526394 | 995.9691 | 0 | 0 | 0 |  | Fe-Cr-Ni-Co-Ti
7011 | 18 | 28 | 13 | 11 | 29 | 74.08344 | 0.2833063 | 0.1498154 | 1011.312 | 0 | 0 | 0 |  | Fe-Cr-Ni-Co-Ti
7012 | 16 | 30 | 18 | 12 | 24 | 76.86954 | 0.2814427 | 0.1452492 | 999.3295 | 0 | 0 | 0 |  | Fe-Cr-Ni-Co-Ti
7013 | 13 | 31 | 25 | 14 | 18 | 79.85275 | 0.2806953 | 0.1367398 | 947.5088 | 1 | 0 | 0 |  | Fe-Cr-Ni-Co-Ti
7014 | 10 | 30 | 32 | 15 | 13 | 81.84205 | 0.2815173 | 0.1257047 | 856.3481 | 1 | 0 | 0 |  | Fe-Cr-Ni-Co-Ti
7015 | 8 | 26 | 42 | 15 | 8 | 82.8764 | 0.2853728 | 0.1085804 | 697.5496 | 1 | 0 | 0 |  | Fe-Cr-Ni-Co-Ti
7016 | 6 | 19 | 55 | 15 | 5 | 81.64254 | 0.2930999 | 0.09444633 | 558.1473 | 1 | 1 | 1 | 558.1473 | Fe-Cr-Ni-Co-Ti
7017 | 17 | 21 | 3 | 7 | 52 | 63.12351 | 0.2935416 | 0.1455477 | 839.3007 | 0 | 0 | 0 |  | Fe-Cr-Ni-Co-Ti
7018 | 16 | 28 | 6 | 7 | 43 | 68.38523 | 0.285639 | 0.148496 | 924.622 | 0 | 0 | 0 |  | Fe-Cr-Ni-Co-Ti
7019 | 15 | 33 | 9 | 7 | 36 | 72.62779 | 0.2799984 | 0.1480941 | 968.3345 | 0 | 0 | 0 |  | Fe-Cr-Ni-Co-Ti
7020 | 13 | 36 | 14 | 8 | 30 | 76.02644 | 0.2770552 | 0.1464247 | 991.9673 | 0 | 0 | 0 |  | Fe-Cr-Ni-Co-Ti
7021 | 11 | 38 | 19 | 9 | 24 | 79.26053 | 0.2748012 | 0.1418226 | 982.2776 | 0 | 0 | 0 |  | Fe-Cr-Ni-Co-Ti
7022 | 9 | 38 | 25 | 10 | 18 | 82.04476 | 0.2742177 | 0.1339613 | 932.554 | 0 | 0 | 0 |  | Fe-Cr-Ni-Co-Ti
7023 | 7 | 37 | 33 | 11 | 12 | 84.61697 | 0.2750856 | 0.1207939 | 823.7745 | 1 | 0 | 0 |  | Fe-Cr-Ni-Co-Ti
7024 | 5 | 32 | 44 | 12 | 7 | 85.32186 | 0.2802196 | 0.103523 | 661.1266 | 1 | 0 | 0 |  | Fe-Cr-Ni-Co-Ti
7025 | 4 | 23 | 57 | 12 | 4 | 83.47559 | 0.2895391 | 0.08797576 | 507.2475 | 1 | 1 | 1 | 507.2475 | Fe-Cr-Ni-Co-Ti
7026 | 10 | 37 | 6 | 5 | 42 | 71.28411 | 0.2775843 | 0.142306 | 892.009 | 0 | 0 | 0 |  | Fe-Cr-Ni-Co-Ti
7027 | 10 | 41 | 9 | 5 | 35 | 75.36807 | 0.2727571 | 0.1427795 | 939.3449 | 0 | 0 | 0 |  | Fe-Cr-Ni-Co-Ti
7028 | 9 | 44 | 13 | 6 | 28 | 79.36627 | 0.269118 | 0.140354 | 957.8764 | 0 | 0 | 0 |  | Fe-Cr-Ni-Co-Ti
7029 | 8 | 45 | 18 | 7 | 22 | 82.46017 | 0.2676737 | 0.1356791 | 943.6636 | 0 | 0 | 0 |  | Fe-Cr-Ni-Co-Ti
7030 | 6 | 45 | 25 | 8 | 16 | 85.33808 | 0.267498 | 0.1269733 | 883.9725 | 0 | 0 | 0 |  | Fe-Cr-Ni-Co-Ti
7031 | 5 | 43 | 32 | 9 | 11 | 87.18434 | 0.2692968 | 0.1154658 | 784.5526 | 1 | 0 | 0 |  | Fe-Cr-Ni-Co-Ti
7032 | 3 | 38 | 43 | 11 | 6 | 87.87951 | 0.2747744 | 0.09728157 | 613.1799 | 1 | 0 | 0 |  | Fe-Cr-Ni-Co-Ti
7033 | 6 | 50 | 9 | 3 | 32 | 79.40341 | 0.2640253 | 0.1367297 | 913.0352 | 0 | 0 | 0 |  | Fe-Cr-Ni-Co-Ti
7034 | 6 | 52 | 13 | 4 | 25 | 83.30067 | 0.2612202 | 0.1337035 | 921.3666 | 0 | 0 | 0 |  | Fe-Cr-Ni-Co-Ti
7035 | 5 | 53 | 18 | 5 | 19 | 86.55965 | 0.2597766 | 0.127471 | 889.0053 | 0 | 0 | 0 |  | Fe-Cr-Ni-Co-Ti
7036 | 4 | 53 | 23 | 6 | 13 | 89.79171 | 0.2588234 | 0.1160178 | 798.8168 | 0 | 0 | 0 |  | Fe-Cr-Ni-Co-Ti
7037 | 4 | 50 | 30 | 8 | 8 | 91.35668 | 0.261964 | 0.1015619 | 667.5013 | 1 | 0 | 0 |  | Fe-Cr-Ni-Co-Ti
7038 | 47 | 33 | 3 | 12 | 5 | 88.93365 | 0.2699906 | 0.08386716 | 488.2646 | 0 | 0 | 0 |  | Fe-Cr-Ni-Co-Ti
7039 | 40 | 39 | 5 | 11 | 5 | 90.7962 | 0.2653126 | 0.08345659 | 491.2569 | 0 | 0 | 0 |  | Fe-Cr-Ni-Co-Ti
7040 | 34 | 44 | 7 | 10 | 4 | 93.08189 | 0.2608143 | 0.07654452 | 436.8022 | 0 | 0 | 0 |  | Fe-Cr-Ni-Co-Ti
7041 | 27 | 49 | 11 | 9 | 4 | 94.43574 | 0.2576821 | 0.07723156 | 446.8812 | 0 | 0 | 0 |  | Fe-Cr-Ni-Co-Ti
7042 | 22 | 53 | 14 | 7 | 3 | 96.43827 | 0.2539953 | 0.07072181 | 394.3982 | 0 | 0 | 0 |  | Fe-Cr-Ni-Co-Ti
7043 | 51 | 21 | 3 | 19 | 6 | 84.39448 | 0.2810955 | 0.09104901 | 536.9997 | 0 | 0 | 0 |  | Fe-Cr-Ni-Co-Ti
7044 | 44 | 27 | 5 | 17 | 7 | 85.65695 | 0.2766354 | 0.09643363 | 591.724 | 0 | 0 | 0 |  | Fe-Cr-Ni-Co-Ti
7045 | 38 | 32 | 7 | 16 | 8 | 86.5359 | 0.2733111 | 0.1011639 | 640.2297 | 0 | 0 | 0 |  | Fe-Cr-Ni-Co-Ti
7046 | 32 | 36 | 10 | 14 | 8 | 87.74155 | 0.2701721 | 0.100796 | 642.1293 | 0 | 0 | 0 |  | Fe-Cr-Ni-Co-Ti
7047 | 26 | 40 | 14 | 11 | 9 | 88.27671 | 0.2676027 | 0.1051119 | 685.6808 | 0 | 0 | 0 |  | Fe-Cr-Ni-Co-Ti
7048 | 21 | 44 | 18 | 9 | 8 | 89.98677 | 0.2645538 | 0.1028866 | 670.6122 | 0 | 0 | 0 |  | Fe-Cr-Ni-Co-Ti
7049 | 16 | 46 | 23 | 7 | 7 | 91.11541 | 0.2630728 | 0.1000828 | 647.9743 | 0 | 0 | 0 |  | Fe-Cr-Ni-Co-Ti
7050 | 52 | 12 | 3 | 29 | 4 | 82.5189 | 0.289163 | 0.07744375 | 412.8903 | 0 | 1 | 0 |  | Fe-Cr-Ni-Co-Ti
7051 | 46 | 16 | 4 | 27 | 8 | 81.50429 | 0.2871305 | 0.1027546 | 633.334 | 0 | 0 | 0 |  | Fe-Cr-Ni-Co-Ti
7052 | 39 | 21 | 6 | 24 | 10 | 81.90374 | 0.2836197 | 0.111487 | 717.0752 | 0 | 0 | 0 |  | Fe-Cr-Ni-Co-Ti
7053 | 34 | 25 | 9 | 21 | 12 | 81.93597 | 0.2813069 | 0.1190542 | 789.4706 | 0 | 0 | 0 |  | Fe-Cr-Ni-Co-Ti
7054 | 29 | 28 | 13 | 17 | 13 | 82.17922 | 0.2793423 | 0.1221963 | 820.4628 | 0 | 0 | 0 |  | Fe-Cr-Ni-Co-Ti
7055 | 24 | 31 | 17 | 14 | 14 | 82.40284 | 0.2776255 | 0.1252154 | 850.7895 | 0 | 0 | 0 |  | Fe-Cr-Ni-Co-Ti
7056 | 19 | 34 | 23 | 11 | 13 | 83.62621 | 0.2757249 | 0.1226891 | 834.0384 | 1 | 0 | 0 |  | Fe-Cr-Ni-Co-Ti
7057 | 15 | 36 | 29 | 8 | 12 | 84.55224 | 0.2746482 | 0.1202089 | 815.678 | 1 | 0 | 0 |  | Fe-Cr-Ni-Co-Ti
7058 | 12 | 37 | 36 | 6 | 9 | 86.26399 | 0.2741434 | 0.109908 | 725.4152 | 1 | 0 | 0 |  | Fe-Cr-Ni-Co-Ti
7059 | 43 | 10 | 3 | 38 | 6 | 80.60435 | 0.2925972 | 0.09197584 | 533.104 | 0 | 1 | 0 |  | Fe-Cr-Ni-Co-Ti
7060 | 38 | 13 | 4 | 34 | 10 | 79.3279 | 0.2910373 | 0.1123599 | 713.268 | 0 | 0 | 0 |  | Fe-Cr-Ni-Co-Ti
7061 | 33 | 16 | 7 | 29 | 14 | 78.02689 | 0.2897749 | 0.1268165 | 841.1617 | 0 | 0 | 0 |  | Fe-Cr-Ni-Co-Ti
7062 | 29 | 19 | 10 | 25 | 17 | 77.31958 | 0.2883821 | 0.1350734 | 914.1682 | 0 | 0 | 0 |  | Fe-Cr-Ni-Co-Ti
7063 | 25 | 21 | 15 | 20 | 19 | 76.72024 | 0.2877604 | 0.1399891 | 955.4058 | 0 | 0 | 0 |  | Fe-Cr-Ni-Co-Ti
7064 | 21 | 24 | 20 | 16 | 19 | 77.42633 | 0.2858373 | 0.1401476 | 961.9003 | 0 | 0 | 0 |  | Fe-Cr-Ni-Co-Ti
7065 | 17 | 26 | 26 | 12 | 18 | 78.26704 | 0.2845544 | 0.1385037 | 952.3065 | 1 | 0 | 0 |  | Fe-Cr-Ni-Co-Ti
7066 | 13 | 28 | 34 | 9 | 17 | 79.08147 | 0.2841045 | 0.1381059 | 956.8407 | 1 | 0 | 0 |  | Fe-Cr-Ni-Co-Ti
7067 | 11 | 28 | 43 | 6 | 12 | 81.33267 | 0.2840247 | 0.12472 | 843.3238 | 1 | 0 | 0 |  | Fe-Cr-Ni-Co-Ti
7068 | 35 | 8 | 3 | 45 | 9 | 78.20225 | 0.2960694 | 0.108851 | 676.4255 | 0 | 0 | 0 |  | Fe-Cr-Ni-Co-Ti
7069 | 31 | 10 | 5 | 39 | 14 | 76.10917 | 0.2956282 | 0.1278745 | 841.0928 | 0 | 0 | 0 |  | Fe-Cr-Ni-Co-Ti
7070 | 27 | 12 | 8 | 33 | 19 | 74.10209 | 0.2953734 | 0.1409524 | 947.3746 | 0 | 0 | 0 |  | Fe-Cr-Ni-Co-Ti
7071 | 24 | 14 | 12 | 28 | 22 | 73.16781 | 0.2948348 | 0.1471584 | 996.2944 | 0 | 0 | 0 |  | Fe-Cr-Ni-Co-Ti
7072 | 20 | 16 | 17 | 23 | 24 | 72.61455 | 0.2942261 | 0.1506443 | 1022.15 | 0 | 0 | 0 |  | Fe-Cr-Ni-Co-Ti
7073 | 17 | 18 | 22 | 18 | 25 | 72.54536 | 0.2933071 | 0.1524545 | 1036.951 | 0 | 0 | 0 |  | Fe-Cr-Ni-Co-Ti
7074 | 13 | 20 | 30 | 13 | 24 | 73.27267 | 0.2924217 | 0.1524689 | 1044.784 | 1 | 0 | 0 |  | Fe-Cr-Ni-Co-Ti
7075 | 11 | 20 | 38 | 9 | 22 | 73.89071 | 0.2930044 | 0.151645 | 1045.064 | 1 | 0 | 0 |  | Fe-Cr-Ni-Co-Ti
7076 | 8 | 20 | 50 | 6 | 16 | 76.33062 | 0.2933608 | 0.1407467 | 965.512 | 1 | 0 | 0 |  | Fe-Cr-Ni-Co-Ti
7077 | 25 | 7 | 3 | 50 | 14 | 75.09562 | 0.2991404 | 0.128482 | 842.8184 | 1 | 0 | 0 |  | Fe-Cr-Ni-Co-Ti
7078 | 23 | 8 | 6 | 42 | 21 | 71.94753 | 0.2999931 | 0.146109 | 980.8255 | 0 | 0 | 0 |  | Fe-Cr-Ni-Co-Ti
7079 | 20 | 9 | 9 | 36 | 26 | 69.83046 | 0.3005643 | 0.1539694 | 1029.842 | 0 | 0 | 0 |  | Fe-Cr-Ni-Co-Ti
7080 | 18 | 11 | 13 | 29 | 28 | 69.29708 | 0.2995444 | 0.1559635 | 1038.34 | 0 | 0 | 0 |  | Fe-Cr-Ni-Co-Ti
7081 | 16 | 12 | 18 | 24 | 30 | 68.61641 | 0.2996953 | 0.1591979 | 1059.299 | 0 | 0 | 0 |  | Fe-Cr-Ni-Co-Ti
7082 | 13 | 14 | 25 | 18 | 31 | 68.58959 | 0.2990265 | 0.1617064 | 1081.191 | 1 | 0 | 0 |  | Fe-Cr-Ni-Co-Ti
7083 | 10 | 15 | 32 | 13 | 30 | 68.92567 | 0.2988099 | 0.162186 | 1089.52 | 1 | 0 | 0 |  | Fe-Cr-Ni-Co-Ti
7084 | 8 | 15 | 42 | 8 | 26 | 70.21047 | 0.2991386 | 0.1604063 | 1091.173 | 1 | 0 | 0 |  | Fe-Cr-Ni-Co-Ti
7085 | 6 | 15 | 55 | 5 | 19 | 73.03359 | 0.2993426 | 0.1512212 | 1039.258 | 1 | 0 | 0 |  | Fe-Cr-Ni-Co-Ti
7086 | 17 | 7 | 3 | 52 | 21 | 71.62421 | 0.3015001 | 0.1459973 | 980.0949 | 1 | 0 | 0 |  | Fe-Cr-Ni-Co-Ti
7087 | 16 | 7 | 6 | 43 | 28 | 68.3694 | 0.3030978 | 0.156228 | 1036.89 | 0 | 0 | 0 |  | Fe-Cr-Ni-Co-Ti
7088 | 15 | 7 | 9 | 36 | 33 | 66.14447 | 0.3043531 | 0.1607646 | 1047.636 | 0 | 0 | 0 |  | Fe-Cr-Ni-Co-Ti
7089 | 13 | 8 | 14 | 30 | 36 | 65.1389 | 0.3046348 | 0.1635603 | 1057.657 | 0 | 0 | 0 |  | Fe-Cr-Ni-Co-Ti
7090 | 11 | 9 | 19 | 24 | 38 | 64.43751 | 0.3047226 | 0.1652496 | 1060.865 | 1 | 0 | 0 |  | Fe-Cr-Ni-Co-Ti
7091 | 9 | 10 | 25 | 18 | 38 | 64.36284 | 0.3045262 | 0.1664058 | 1068.395 | 1 | 0 | 0 |  | Fe-Cr-Ni-Co-Ti
7092 | 7 | 11 | 33 | 12 | 37 | 64.74216 | 0.3043385 | 0.1687677 | 1095.31 | 1 | 0 | 0 |  | Fe-Cr-Ni-Co-Ti
7093 | 5 | 12 | 44 | 7 | 32 | 66.65968 | 0.3036985 | 0.1696473 | 1134.059 | 1 | 0 | 0 |  | Fe-Cr-Ni-Co-Ti
7094 | 4 | 12 | 57 | 4 | 23 | 70.10667 | 0.3033403 | 0.1616804 | 1109.414 | 1 | 0 | 0 |  | Fe-Cr-Ni-Co-Ti
7095 | 10 | 5 | 6 | 42 | 37 | 63.94373 | 0.3073741 | 0.1621178 | 1032.77 | 0 | 0 | 0 |  | Fe-Cr-Ni-Co-Ti
7096 | 10 | 5 | 9 | 35 | 41 | 62.3054 | 0.3083271 | 0.1632568 | 1016.61 | 0 | 0 | 0 |  | Fe-Cr-Ni-Co-Ti
7097 | 9 | 6 | 13 | 28 | 44 | 61.3227 | 0.308378 | 0.1635687 | 1001.484 | 1 | 0 | 0 |  | Fe-Cr-Ni-Co-Ti
7098 | 8 | 7 | 18 | 22 | 45 | 61.05727 | 0.3081601 | 0.1646814 | 1005.028 | 1 | 0 | 0 |  | Fe-Cr-Ni-Co-Ti
7099 | 6 | 8 | 25 | 16 | 45 | 61.07103 | 0.3080693 | 0.1670477 | 1024.751 | 1 | 0 | 0 |  | Fe-Cr-Ni-Co-Ti
7100 | 5 | 9 | 32 | 11 | 43 | 61.84466 | 0.3074886 | 0.1700404 | 1062.928 | 1 | 0 | 0 |  | Fe-Cr-Ni-Co-Ti
7101 | 3 | 11 | 43 | 6 | 38 | 64.05829 | 0.3059023 | 0.1737998 | 1133.221 | 1 | 0 | 0 |  | Fe-Cr-Ni-Co-Ti
7102 | 6 | 3 | 9 | 32 | 50 | 58.40464 | 0.3123541 | 0.160749 | 936.735 | 0 | 0 | 0 |  | Fe-Cr-Ni-Co-Ti
7103 | 6 | 4 | 13 | 25 | 52 | 57.87104 | 0.312098 | 0.1603787 | 922.3687 | 1 | 0 | 0 |  | Fe-Cr-Ni-Co-Ti
7104 | 5 | 5 | 18 | 19 | 53 | 57.62856 | 0.3118845 | 0.1611853 | 923.1176 | 1 | 0 | 0 |  | Fe-Cr-Ni-Co-Ti
7105 | 4 | 6 | 23 | 13 | 53 | 57.55401 | 0.3115444 | 0.1622331 | 928.164 | 1 | 0 | 0 |  | Fe-Cr-Ni-Co-Ti
7106 | 4 | 8 | 30 | 8 | 50 | 59.08411 | 0.3096476 | 0.1673193 | 993.5148 | 1 | 0 | 0 |  | Fe-Cr-Ni-Co-Ti
7107 | 47 | 3 | 33 | 12 | 5 | 77.75587 | 0.3009362 | 0.08700296 | 475.4906 | 1 | 1 | 1 | 475.4906 | Fe-Cr-Ni-Co-Ti
7108 | 40 | 5 | 39 | 11 | 5 | 78.079 | 0.3004843 | 0.08782695 | 484.2759 | 1 | 1 | 1 | 484.2759 | Fe-Cr-Ni-Co-Ti
7109 | 34 | 7 | 44 | 10 | 4 | 78.99503 | 0.2995715 | 0.08078109 | 428.2443 | 1 | 1 | 1 | 428.2443 | Fe-Cr-Ni-Co-Ti
7110 | 27 | 11 | 49 | 9 | 4 | 80.05161 | 0.2972081 | 0.08179237 | 441.2661 | 1 | 1 | 1 | 441.2661 | Fe-Cr-Ni-Co-Ti
7111 | 22 | 14 | 53 | 7 | 3 | 81.41469 | 0.2950748 | 0.07397571 | 380.643 | 1 | 1 | 1 | 380.643 | Fe-Cr-Ni-Co-Ti
7112 | 51 | 3 | 21 | 19 | 6 | 77.74095 | 0.2995887 | 0.09309662 | 527.8874 | 0 | 1 | 0 |  | Fe-Cr-Ni-Co-Ti
7113 | 44 | 5 | 27 | 17 | 7 | 77.53094 | 0.2993073 | 0.1000664 | 589.2553 | 1 | 1 | 1 | 589.2553 | Fe-Cr-Ni-Co-Ti
7114 | 38 | 7 | 32 | 16 | 8 | 77.40042 | 0.2988846 | 0.1062067 | 645.1058 | 1 | 1 | 1 | 645.1058 | Fe-Cr-Ni-Co-Ti
7115 | 32 | 10 | 36 | 14 | 8 | 78.11795 | 0.2971056 | 0.1068399 | 654.9313 | 1 | 1 | 1 | 654.9313 | Fe-Cr-Ni-Co-Ti
7116 | 26 | 14 | 40 | 11 | 9 | 78.66263 | 0.2946188 | 0.1125494 | 711.1067 | 1 | 1 | 1 | 711.1067 | Fe-Cr-Ni-Co-Ti
7117 | 21 | 18 | 44 | 9 | 8 | 80.29869 | 0.2916411 | 0.1080124 | 677.8042 | 1 | 1 | 1 | 677.8042 | Fe-Cr-Ni-Co-Ti
7118 | 16 | 23 | 46 | 7 | 7 | 82.39569 | 0.2873383 | 0.1031651 | 642.787 | 1 | 1 | 1 | 642.787 | Fe-Cr-Ni-Co-Ti
7119 | 52 | 3 | 12 | 29 | 4 | 79.16724 | 0.2983768 | 0.07771618 | 403.1752 | 0 | 1 | 0 |  | Fe-Cr-Ni-Co-Ti
7120 | 46 | 4 | 16 | 27 | 8 | 77.1449 | 0.2993249 | 0.1047507 | 630.2231 | 0 | 1 | 0 |  | Fe-Cr-Ni-Co-Ti
7121 | 39 | 6 | 21 | 24 | 10 | 76.4326 | 0.2990612 | 0.1152097 | 722.7142 | 1 | 1 | 1 | 722.7142 | Fe-Cr-Ni-Co-Ti
7122 | 34 | 9 | 25 | 21 | 12 | 76.18943 | 0.2976599 | 0.1238081 | 802.1053 | 1 | 0 | 0 |  | Fe-Cr-Ni-Co-Ti
7123 | 29 | 13 | 28 | 17 | 13 | 76.7495 | 0.2948705 | 0.1277583 | 842.5592 | 1 | 0 | 0 |  | Fe-Cr-Ni-Co-Ti
7124 | 24 | 17 | 31 | 14 | 14 | 77.34255 | 0.2921577 | 0.1311984 | 879.2226 | 1 | 0 | 0 |  | Fe-Cr-Ni-Co-Ti
7125 | 19 | 23 | 34 | 11 | 13 | 79.61918 | 0.2871772 | 0.1273882 | 857.7392 | 1 | 0 | 0 |  | Fe-Cr-Ni-Co-Ti
7126 | 15 | 29 | 36 | 8 | 12 | 81.98363 | 0.2819552 | 0.1231688 | 831.2589 | 1 | 0 | 0 |  | Fe-Cr-Ni-Co-Ti
7127 | 12 | 36 | 37 | 6 | 9 | 85.89117 | 0.2751896 | 0.1102727 | 727.2517 | 1 | 0 | 0 |  | Fe-Cr-Ni-Co-Ti
7128 | 43 | 3 | 10 | 38 | 6 | 78.01338 | 0.299762 | 0.09291937 | 529.088 | 0 | 1 | 0 |  | Fe-Cr-Ni-Co-Ti
7129 | 38 | 4 | 13 | 34 | 10 | 76.01784 | 0.3003641 | 0.1150455 | 719.0514 | 0 | 0 | 0 |  | Fe-Cr-Ni-Co-Ti
7130 | 33 | 7 | 16 | 29 | 14 | 74.7676 | 0.2991297 | 0.1304155 | 854.4846 | 1 | 0 | 0 |  | Fe-Cr-Ni-Co-Ti
7131 | 29 | 10 | 19 | 25 | 17 | 74.12577 | 0.297668 | 0.1392633 | 932.6053 | 1 | 0 | 0 |  | Fe-Cr-Ni-Co-Ti
7132 | 25 | 15 | 21 | 20 | 19 | 74.60422 | 0.2939689 | 0.1432873 | 972.5396 | 1 | 0 | 0 |  | Fe-Cr-Ni-Co-Ti
7133 | 21 | 20 | 24 | 16 | 19 | 76.01166 | 0.2899881 | 0.1424764 | 974.9711 | 1 | 0 | 0 |  | Fe-Cr-Ni-Co-Ti
7134 | 17 | 26 | 26 | 12 | 18 | 78.26704 | 0.2845544 | 0.1390928 | 958.0322 | 1 | 0 | 0 |  | Fe-Cr-Ni-Co-Ti
7135 | 13 | 34 | 28 | 9 | 17 | 81.21545 | 0.2779047 | 0.1340267 | 929.6102 | 1 | 0 | 0 |  | Fe-Cr-Ni-Co-Ti
7136 | 11 | 43 | 28 | 6 | 12 | 86.85102 | 0.2683332 | 0.1179214 | 804.7878 | 1 | 0 | 0 |  | Fe-Cr-Ni-Co-Ti
7137 | 35 | 3 | 8 | 45 | 9 | 76.3719 | 0.3011871 | 0.110225 | 678.0298 | 0 | 1 | 0 |  | Fe-Cr-Ni-Co-Ti
7138 | 31 | 5 | 10 | 39 | 14 | 74.29945 | 0.3008108 | 0.130022 | 849.1873 | 1 | 0 | 0 |  | Fe-Cr-Ni-Co-Ti
7139 | 27 | 8 | 12 | 33 | 19 | 72.68339 | 0.2995314 | 0.1434677 | 960.7468 | 1 | 0 | 0 |  | Fe-Cr-Ni-Co-Ti
7140 | 24 | 12 | 14 | 28 | 22 | 72.47269 | 0.2968984 | 0.1483274 | 1002.152 | 0 | 0 | 0 |  | Fe-Cr-Ni-Co-Ti
7141 | 20 | 17 | 16 | 23 | 24 | 72.96 | 0.2931913 | 0.1500069 | 1018.681 | 0 | 0 | 0 |  | Fe-Cr-Ni-Co-Ti
7142 | 17 | 22 | 18 | 18 | 25 | 73.92442 | 0.2891567 | 0.1497857 | 1021.632 | 0 | 0 | 0 |  | Fe-Cr-Ni-Co-Ti
7143 | 13 | 30 | 20 | 13 | 24 | 76.7467 | 0.2820111 | 0.1456308 | 1003.152 | 0 | 0 | 0 |  | Fe-Cr-Ni-Co-Ti
7144 | 11 | 38 | 20 | 9 | 22 | 80.21292 | 0.2742201 | 0.1395158 | 968.7292 | 0 | 0 | 0 |  | Fe-Cr-Ni-Co-Ti
7145 | 8 | 50 | 20 | 6 | 16 | 87.18515 | 0.2619606 | 0.1238469 | 860.6662 | 0 | 0 | 0 |  | Fe-Cr-Ni-Co-Ti
7146 | 25 | 3 | 7 | 50 | 14 | 73.64576 | 0.3032794 | 0.1306829 | 852.6759 | 1 | 0 | 0 |  | Fe-Cr-Ni-Co-Ti
7147 | 23 | 6 | 8 | 42 | 21 | 71.25054 | 0.3020477 | 0.1471758 | 985.3746 | 1 | 0 | 0 |  | Fe-Cr-Ni-Co-Ti
7148 | 20 | 9 | 9 | 36 | 26 | 69.83046 | 0.3005643 | 0.1539694 | 1029.842 | 0 | 0 | 0 |  | Fe-Cr-Ni-Co-Ti
7149 | 18 | 13 | 11 | 29 | 28 | 69.98146 | 0.2974583 | 0.1552672 | 1037.523 | 0 | 0 | 0 |  | Fe-Cr-Ni-Co-Ti
7150 | 16 | 18 | 12 | 24 | 30 | 70.63782 | 0.2934848 | 0.1546759 | 1033.551 | 0 | 0 | 0 |  | Fe-Cr-Ni-Co-Ti
7151 | 13 | 25 | 14 | 18 | 31 | 72.25808 | 0.2877173 | 0.1521105 | 1020.056 | 0 | 0 | 0 |  | Fe-Cr-Ni-Co-Ti
7152 | 10 | 32 | 15 | 13 | 30 | 74.68423 | 0.2811072 | 0.1484824 | 1003.561 | 0 | 0 | 0 |  | Fe-Cr-Ni-Co-Ti
7153 | 8 | 42 | 15 | 8 | 26 | 79.62472 | 0.2706549 | 0.1408018 | 968.26 | 0 | 0 | 0 |  | Fe-Cr-Ni-Co-Ti
7154 | 6 | 55 | 15 | 5 | 19 | 87.32993 | 0.2574474 | 0.1257677 | 875.1852 | 0 | 0 | 0 |  | Fe-Cr-Ni-Co-Ti
7155 | 17 | 3 | 7 | 52 | 21 | 70.22823 | 0.3056037 | 0.1480964 | 988.4387 | 1 | 0 | 0 |  | Fe-Cr-Ni-Co-Ti
7156 | 16 | 6 | 7 | 43 | 28 | 68.03067 | 0.3041263 | 0.1568957 | 1040.127 | 0 | 0 | 0 |  | Fe-Cr-Ni-Co-Ti
7157 | 15 | 9 | 7 | 36 | 33 | 66.80812 | 0.3022917 | 0.1592151 | 1039.421 | 0 | 0 | 0 |  | Fe-Cr-Ni-Co-Ti
7158 | 13 | 14 | 8 | 30 | 36 | 67.09174 | 0.2984959 | 0.1576226 | 1020.98 | 0 | 0 | 0 |  | Fe-Cr-Ni-Co-Ti
7159 | 11 | 19 | 9 | 24 | 38 | 67.6713 | 0.2944653 | 0.1552765 | 998.7945 | 0 | 0 | 0 |  | Fe-Cr-Ni-Co-Ti
7160 | 9 | 25 | 10 | 18 | 38 | 69.26492 | 0.2889451 | 0.1523924 | 982.6912 | 0 | 0 | 0 |  | Fe-Cr-Ni-Co-Ti
7161 | 7 | 33 | 11 | 12 | 37 | 71.98093 | 0.2814184 | 0.1479366 | 962.8124 | 0 | 0 | 0 |  | Fe-Cr-Ni-Co-Ti
7162 | 5 | 44 | 12 | 7 | 32 | 77.4479 | 0.2702539 | 0.1412888 | 946.8868 | 0 | 0 | 0 |  | Fe-Cr-Ni-Co-Ti
7163 | 4 | 57 | 12 | 4 | 23 | 85.92294 | 0.256183 | 0.1288041 | 890.6204 | 0 | 0 | 0 |  | Fe-Cr-Ni-Co-Ti
7164 | 10 | 6 | 5 | 42 | 37 | 64.27019 | 0.3063443 | 0.1612884 | 1028.44 | 0 | 0 | 0 |  | Fe-Cr-Ni-Co-Ti
7165 | 10 | 9 | 5 | 35 | 41 | 63.59028 | 0.3042001 | 0.1596147 | 996.7074 | 0 | 0 | 0 |  | Fe-Cr-Ni-Co-Ti
7166 | 9 | 13 | 6 | 28 | 44 | 63.54653 | 0.3011383 | 0.1566892 | 962.3226 | 0 | 0 | 0 |  | Fe-Cr-Ni-Co-Ti
7167 | 8 | 18 | 7 | 22 | 45 | 64.54317 | 0.2967569 | 0.1534037 | 938.5974 | 0 | 0 | 0 |  | Fe-Cr-Ni-Co-Ti
7168 | 6 | 25 | 8 | 16 | 45 | 66.47137 | 0.2903963 | 0.1490699 | 914.8719 | 0 | 0 | 0 |  | Fe-Cr-Ni-Co-Ti
7169 | 5 | 32 | 9 | 11 | 43 | 69.22701 | 0.2835206 | 0.1458182 | 909.8333 | 0 | 0 | 0 |  | Fe-Cr-Ni-Co-Ti
7170 | 3 | 43 | 11 | 6 | 38 | 74.49251 | 0.2727778 | 0.1407725 | 910.8499 | 0 | 0 | 0 |  | Fe-Cr-Ni-Co-Ti
7171 | 6 | 9 | 3 | 32 | 50 | 60.26348 | 0.3061558 | 0.1544956 | 902.5072 | 0 | 0 | 0 |  | Fe-Cr-Ni-Co-Ti
7172 | 6 | 13 | 4 | 25 | 52 | 60.63999 | 0.3027802 | 0.1504482 | 866.253 | 0 | 0 | 0 |  | Fe-Cr-Ni-Co-Ti
7173 | 5 | 18 | 5 | 19 | 53 | 61.61886 | 0.2983942 | 0.1462182 | 836.0265 | 0 | 0 | 0 |  | Fe-Cr-Ni-Co-Ti
7174 | 4 | 23 | 6 | 13 | 53 | 62.82296 | 0.2936833 | 0.1432492 | 818.0709 | 0 | 0 | 0 |  | Fe-Cr-Ni-Co-Ti
7175 | 4 | 30 | 8 | 8 | 50 | 65.94529 | 0.2867113 | 0.1415153 | 832.802 | 0 | 0 | 0 |  | Fe-Cr-Ni-Co-Ti
7176 | 47 | 33 | 5 | 12 | 3 | 90.04308 | 0.2698166 | 0.06956974 | 367.7901 | 0 | 0 | 0 |  | Fe-Cr-Ni-Co-Ti
7177 | 40 | 39 | 5 | 11 | 5 | 90.7962 | 0.2653126 | 0.08345659 | 491.2569 | 0 | 0 | 0 |  | Fe-Cr-Ni-Co-Ti
7178 | 34 | 44 | 4 | 10 | 7 | 91.36959 | 0.2610757 | 0.0930964 | 581.879 | 0 | 0 | 0 |  | Fe-Cr-Ni-Co-Ti
7179 | 27 | 49 | 4 | 9 | 11 | 90.50739 | 0.2582849 | 0.1077897 | 718.287 | 0 | 0 | 0 |  | Fe-Cr-Ni-Co-Ti
7180 | 22 | 53 | 3 | 7 | 14 | 90.18924 | 0.254949 | 0.1141074 | 775.6484 | 0 | 0 | 0 |  | Fe-Cr-Ni-Co-Ti
7181 | 51 | 21 | 6 | 19 | 3 | 85.99098 | 0.2808312 | 0.06958829 | 357.4533 | 0 | 1 | 0 |  | Fe-Cr-Ni-Co-Ti
7182 | 44 | 27 | 7 | 17 | 5 | 86.7238 | 0.2764599 | 0.08495992 | 491.7491 | 0 | 0 | 0 |  | Fe-Cr-Ni-Co-Ti
7183 | 38 | 32 | 8 | 16 | 7 | 87.06362 | 0.2732244 | 0.09638692 | 597.7681 | 0 | 0 | 0 |  | Fe-Cr-Ni-Co-Ti
7184 | 32 | 36 | 8 | 14 | 10 | 86.67961 | 0.2703468 | 0.1088208 | 713.5314 | 0 | 0 | 0 |  | Fe-Cr-Ni-Co-Ti
7185 | 26 | 40 | 9 | 11 | 14 | 85.66135 | 0.2680391 | 0.1207608 | 822.413 | 0 | 0 | 0 |  | Fe-Cr-Ni-Co-Ti
7186 | 21 | 44 | 8 | 9 | 18 | 84.77377 | 0.2654248 | 0.1279274 | 883.6327 | 0 | 0 | 0 |  | Fe-Cr-Ni-Co-Ti
7187 | 16 | 46 | 7 | 7 | 23 | 82.81086 | 0.2644805 | 0.1333637 | 917.2687 | 0 | 0 | 0 |  | Fe-Cr-Ni-Co-Ti
7188 | 52 | 12 | 4 | 29 | 3 | 83.04316 | 0.2890742 | 0.06897519 | 344.9198 | 0 | 1 | 0 |  | Fe-Cr-Ni-Co-Ti
7189 | 46 | 16 | 8 | 27 | 4 | 83.54962 | 0.2867789 | 0.07819628 | 423.0553 | 0 | 1 | 0 |  | Fe-Cr-Ni-Co-Ti
7190 | 39 | 21 | 10 | 24 | 6 | 83.95619 | 0.2832653 | 0.09216472 | 547.5972 | 0 | 0 | 0 |  | Fe-Cr-Ni-Co-Ti
7191 | 34 | 25 | 12 | 21 | 9 | 83.43748 | 0.281044 | 0.1077474 | 689.9919 | 0 | 0 | 0 |  | Fe-Cr-Ni-Co-Ti
7192 | 29 | 28 | 13 | 17 | 13 | 82.17922 | 0.2793423 | 0.1222498 | 820.9392 | 0 | 0 | 0 |  | Fe-Cr-Ni-Co-Ti
7193 | 24 | 31 | 14 | 14 | 17 | 80.94082 | 0.2778909 | 0.132377 | 909.1248 | 0 | 0 | 0 |  | Fe-Cr-Ni-Co-Ti
7194 | 19 | 34 | 13 | 11 | 23 | 78.8346 | 0.2766093 | 0.1415303 | 976.2816 | 0 | 0 | 0 |  | Fe-Cr-Ni-Co-Ti
7195 | 15 | 36 | 12 | 8 | 29 | 76.56225 | 0.2761527 | 0.1458548 | 990.5486 | 0 | 0 | 0 |  | Fe-Cr-Ni-Co-Ti
7196 | 12 | 37 | 9 | 6 | 36 | 73.7651 | 0.2765357 | 0.1457766 | 954.3935 | 0 | 0 | 0 |  | Fe-Cr-Ni-Co-Ti
7197 | 43 | 10 | 6 | 38 | 3 | 82.15472 | 0.2923294 | 0.0694958 | 347.2717 | 0 | 1 | 0 |  | Fe-Cr-Ni-Co-Ti
7198 | 38 | 13 | 10 | 34 | 4 | 82.40015 | 0.2904963 | 0.07876897 | 425.2557 | 0 | 1 | 0 |  | Fe-Cr-Ni-Co-Ti
7199 | 33 | 16 | 14 | 29 | 7 | 81.5034 | 0.2891433 | 0.09892652 | 599.8661 | 0 | 1 | 0 |  | Fe-Cr-Ni-Co-Ti
7200 | 29 | 19 | 17 | 25 | 10 | 80.68158 | 0.2877567 | 0.1137846 | 734.2801 | 1 | 0 | 0 |  | Fe-Cr-Ni-Co-Ti
7201 | 25 | 21 | 19 | 20 | 15 | 78.57932 | 0.2874025 | 0.13134 | 887.977 | 1 | 0 | 0 |  | Fe-Cr-Ni-Co-Ti
7202 | 21 | 24 | 19 | 16 | 20 | 76.96976 | 0.2859268 | 0.1422965 | 978.0011 | 0 | 0 | 0 |  | Fe-Cr-Ni-Co-Ti
7203 | 17 | 26 | 18 | 12 | 26 | 74.65696 | 0.2852777 | 0.1498609 | 1022.788 | 0 | 0 | 0 |  | Fe-Cr-Ni-Co-Ti
7204 | 13 | 28 | 17 | 9 | 34 | 71.75549 | 0.2856137 | 0.1548909 | 1032.9 | 0 | 0 | 0 |  | Fe-Cr-Ni-Co-Ti
7205 | 11 | 28 | 12 | 6 | 43 | 68.09075 | 0.2868095 | 0.1511632 | 946.678 | 0 | 0 | 0 |  | Fe-Cr-Ni-Co-Ti
7206 | 35 | 8 | 9 | 45 | 3 | 81.23899 | 0.295531 | 0.06989209 | 347.976 | 0 | 1 | 0 |  | Fe-Cr-Ni-Co-Ti
7207 | 31 | 10 | 14 | 39 | 5 | 80.55323 | 0.2948112 | 0.08703723 | 489.7115 | 0 | 1 | 0 |  | Fe-Cr-Ni-Co-Ti
7208 | 27 | 12 | 19 | 33 | 8 | 79.32385 | 0.294373 | 0.1054865 | 650.651 | 1 | 1 | 1 | 650.651 | Fe-Cr-Ni-Co-Ti
7209 | 24 | 14 | 22 | 28 | 12 | 77.71937 | 0.2939331 | 0.1235276 | 810.5668 | 1 | 0 | 0 |  | Fe-Cr-Ni-Co-Ti
7210 | 20 | 16 | 24 | 23 | 17 | 75.69866 | 0.2935941 | 0.1392235 | 944.701 | 1 | 0 | 0 |  | Fe-Cr-Ni-Co-Ti
7211 | 17 | 18 | 25 | 18 | 22 | 73.83244 | 0.293036 | 0.1496812 | 1025.14 | 1 | 0 | 0 |  | Fe-Cr-Ni-Co-Ti
7212 | 13 | 20 | 24 | 13 | 30 | 70.77683 | 0.2929648 | 0.1589117 | 1072.821 | 0 | 0 | 0 |  | Fe-Cr-Ni-Co-Ti
7213 | 11 | 20 | 22 | 9 | 38 | 67.43653 | 0.2944566 | 0.1619049 | 1052.265 | 0 | 0 | 0 |  | Fe-Cr-Ni-Co-Ti
7214 | 8 | 20 | 16 | 6 | 50 | 62.96653 | 0.2964561 | 0.154171 | 915.9526 | 0 | 0 | 0 |  | Fe-Cr-Ni-Co-Ti
7215 | 25 | 7 | 14 | 50 | 3 | 80.55514 | 0.2981381 | 0.07066781 | 352.5207 | 0 | 1 | 0 |  | Fe-Cr-Ni-Co-Ti
7216 | 23 | 8 | 21 | 42 | 6 | 78.93197 | 0.2986356 | 0.09491807 | 552.7769 | 1 | 1 | 1 | 552.7769 | Fe-Cr-Ni-Co-Ti
7217 | 20 | 9 | 26 | 36 | 9 | 77.4217 | 0.2990216 | 0.1124461 | 705.3516 | 1 | 1 | 1 | 705.3516 | Fe-Cr-Ni-Co-Ti
7218 | 18 | 11 | 28 | 29 | 13 | 75.86491 | 0.2981686 | 0.1288867 | 849.8984 | 1 | 0 | 0 |  | Fe-Cr-Ni-Co-Ti
7219 | 16 | 12 | 30 | 24 | 18 | 73.6435 | 0.2986034 | 0.1443882 | 979.1475 | 1 | 0 | 0 |  | Fe-Cr-Ni-Co-Ti
7220 | 13 | 14 | 31 | 18 | 25 | 70.99262 | 0.2984851 | 0.1582493 | 1081.169 | 1 | 0 | 0 |  | Fe-Cr-Ni-Co-Ti
7221 | 10 | 15 | 30 | 13 | 32 | 68.14171 | 0.2989925 | 0.1653434 | 1106.65 | 1 | 0 | 0 |  | Fe-Cr-Ni-Co-Ti
7222 | 8 | 15 | 26 | 8 | 42 | 64.08377 | 0.3006187 | 0.166031 | 1048.041 | 1 | 0 | 0 |  | Fe-Cr-Ni-Co-Ti
7223 | 6 | 15 | 19 | 5 | 55 | 59.68404 | 0.3026484 | 0.1544847 | 879.1291 | 0 | 0 | 0 |  | Fe-Cr-Ni-Co-Ti
7224 | 17 | 7 | 21 | 52 | 3 | 80.15224 | 0.2998689 | 0.07127229 | 356.0932 | 1 | 1 | 1 | 356.0932 | Fe-Cr-Ni-Co-Ti
7225 | 16 | 7 | 28 | 43 | 6 | 78.2129 | 0.3010962 | 0.09593786 | 558.7418 | 1 | 1 | 1 | 558.7418 | Fe-Cr-Ni-Co-Ti
7226 | 15 | 7 | 33 | 36 | 9 | 76.40897 | 0.3021625 | 0.1138986 | 713.0011 | 1 | 1 | 1 | 713.0011 | Fe-Cr-Ni-Co-Ti
7227 | 13 | 8 | 36 | 30 | 14 | 74.0936 | 0.3026419 | 0.1351375 | 898.0056 | 1 | 1 | 1 | 898.0056 | Fe-Cr-Ni-Co-Ti
7228 | 11 | 9 | 38 | 24 | 19 | 71.90082 | 0.3029979 | 0.1502144 | 1021.567 | 1 | 0 | 0 |  | Fe-Cr-Ni-Co-Ti
7229 | 9 | 10 | 38 | 18 | 25 | 69.35267 | 0.3033321 | 0.1618762 | 1101.019 | 1 | 0 | 0 |  | Fe-Cr-Ni-Co-Ti
7230 | 7 | 11 | 37 | 12 | 33 | 66.22482 | 0.3039704 | 0.170889 | 1138.512 | 1 | 0 | 0 |  | Fe-Cr-Ni-Co-Ti
7231 | 5 | 12 | 32 | 7 | 44 | 62.33154 | 0.3048049 | 0.1703162 | 1066.239 | 1 | 0 | 0 |  | Fe-Cr-Ni-Co-Ti
7232 | 4 | 12 | 23 | 4 | 57 | 58.02465 | 0.3064807 | 0.1565485 | 876.6008 | 0 | 0 | 0 |  | Fe-Cr-Ni-Co-Ti
7233 | 10 | 5 | 37 | 42 | 6 | 77.09391 | 0.3045345 | 0.09704721 | 562.9291 | 1 | 1 | 1 | 562.9291 | Fe-Cr-Ni-Co-Ti
7234 | 10 | 5 | 41 | 35 | 9 | 75.35472 | 0.3053882 | 0.1154466 | 720.8362 | 1 | 1 | 1 | 720.8362 | Fe-Cr-Ni-Co-Ti
7235 | 9 | 6 | 44 | 28 | 13 | 73.51702 | 0.3055256 | 0.1336052 | 878.8916 | 1 | 0 | 0 |  | Fe-Cr-Ni-Co-Ti
7236 | 8 | 7 | 45 | 22 | 18 | 71.35413 | 0.305672 | 0.1500868 | 1015.991 | 1 | 0 | 0 |  | Fe-Cr-Ni-Co-Ti
7237 | 6 | 8 | 45 | 16 | 25 | 68.42689 | 0.3062224 | 0.1654808 | 1126.846 | 1 | 0 | 0 |  | Fe-Cr-Ni-Co-Ti
7238 | 5 | 9 | 43 | 11 | 32 | 65.79123 | 0.3064716 | 0.173177 | 1158.312 | 1 | 0 | 0 |  | Fe-Cr-Ni-Co-Ti
7239 | 3 | 11 | 38 | 6 | 43 | 62.3192 | 0.3063602 | 0.1743848 | 1106.872 | 1 | 0 | 0 |  | Fe-Cr-Ni-Co-Ti
7240 | 6 | 3 | 50 | 32 | 9 | 74.27713 | 0.3085647 | 0.1169752 | 727.7327 | 1 | 1 | 1 | 727.7327 | Fe-Cr-Ni-Co-Ti
7241 | 6 | 4 | 52 | 25 | 13 | 72.5107 | 0.3084889 | 0.1354657 | 888.7027 | 1 | 0 | 0 |  | Fe-Cr-Ni-Co-Ti
7242 | 5 | 5 | 53 | 19 | 18 | 70.36637 | 0.3086407 | 0.1526598 | 1032.014 | 1 | 0 | 0 |  | Fe-Cr-Ni-Co-Ti
7243 | 4 | 6 | 53 | 13 | 23 | 68.26703 | 0.3087322 | 0.1647443 | 1120.576 | 1 | 0 | 0 |  | Fe-Cr-Ni-Co-Ti
7244 | 4 | 8 | 50 | 8 | 30 | 66.06038 | 0.3077928 | 0.1743993 | 1177.026 | 1 | 0 | 0 |  | Fe-Cr-Ni-Co-Ti
7245 | 47 | 3 | 5 | 12 | 33 | 65.76098 | 0.3034791 | 0.1644452 | 1066.422 | 0 | 0 | 0 |  | Fe-Cr-Ni-Co-Ti
7246 | 40 | 5 | 5 | 11 | 39 | 63.84155 | 0.3035779 | 0.1653626 | 1043.81 | 0 | 0 | 0 |  | Fe-Cr-Ni-Co-Ti
7247 | 34 | 7 | 4 | 10 | 44 | 62.30273 | 0.3032512 | 0.1625499 | 992.8109 | 0 | 0 | 0 |  | Fe-Cr-Ni-Co-Ti
7248 | 27 | 11 | 4 | 9 | 49 | 61.60055 | 0.3013041 | 0.1570497 | 928.9517 | 0 | 0 | 0 |  | Fe-Cr-Ni-Co-Ti
7249 | 22 | 14 | 3 | 7 | 53 | 60.8027 | 0.2996685 | 0.1494896 | 849.6164 | 0 | 0 | 0 |  | Fe-Cr-Ni-Co-Ti
7250 | 51 | 3 | 6 | 19 | 21 | 70.9319 | 0.3009441 | 0.1482868 | 983.6558 | 0 | 0 | 0 |  | Fe-Cr-Ni-Co-Ti
7251 | 44 | 5 | 7 | 17 | 27 | 68.72389 | 0.3011185 | 0.1577046 | 1044.911 | 0 | 0 | 0 |  | Fe-Cr-Ni-Co-Ti
7252 | 38 | 7 | 8 | 16 | 32 | 67.16985 | 0.3010402 | 0.1610925 | 1052.959 | 0 | 0 | 0 |  | Fe-Cr-Ni-Co-Ti
7253 | 32 | 10 | 8 | 14 | 36 | 66.20228 | 0.2996452 | 0.1622215 | 1046.53 | 0 | 0 | 0 |  | Fe-Cr-Ni-Co-Ti
7254 | 26 | 14 | 9 | 11 | 40 | 65.62805 | 0.2974282 | 0.1606759 | 1018.135 | 0 | 0 | 0 |  | Fe-Cr-Ni-Co-Ti
7255 | 21 | 18 | 8 | 9 | 44 | 65.16264 | 0.2948978 | 0.1564006 | 966.6738 | 0 | 0 | 0 |  | Fe-Cr-Ni-Co-Ti
7256 | 16 | 23 | 7 | 7 | 46 | 65.64467 | 0.2908887 | 0.1503784 | 912.6666 | 0 | 0 | 0 |  | Fe-Cr-Ni-Co-Ti
7257 | 52 | 3 | 4 | 29 | 12 | 75.29938 | 0.2990966 | 0.1217723 | 774.5945 | 0 | 0 | 0 |  | Fe-Cr-Ni-Co-Ti
7258 | 46 | 4 | 8 | 27 | 16 | 73.46732 | 0.30004 | 0.1326544 | 861.018 | 0 | 0 | 0 |  | Fe-Cr-Ni-Co-Ti
7259 | 39 | 6 | 10 | 24 | 21 | 71.49073 | 0.3000564 | 0.1477733 | 986.7228 | 0 | 0 | 0 |  | Fe-Cr-Ni-Co-Ti
7260 | 34 | 9 | 12 | 21 | 25 | 70.52642 | 0.2988249 | 0.1526459 | 1018.069 | 0 | 0 | 0 |  | Fe-Cr-Ni-Co-Ti
7261 | 29 | 13 | 13 | 17 | 28 | 70.21376 | 0.2962263 | 0.1566855 | 1049.133 | 0 | 0 | 0 |  | Fe-Cr-Ni-Co-Ti
7262 | 24 | 17 | 14 | 14 | 31 | 69.99209 | 0.293692 | 0.1578359 | 1051.821 | 0 | 0 | 0 |  | Fe-Cr-Ni-Co-Ti
7263 | 19 | 23 | 13 | 11 | 34 | 70.44451 | 0.2890643 | 0.1557692 | 1029.079 | 0 | 0 | 0 |  | Fe-Cr-Ni-Co-Ti
7264 | 15 | 29 | 12 | 8 | 36 | 71.33763 | 0.2841011 | 0.152176 | 997.2739 | 0 | 0 | 0 |  | Fe-Cr-Ni-Co-Ti
7265 | 12 | 36 | 9 | 6 | 37 | 73.03415 | 0.2776742 | 0.1463257 | 952.1936 | 0 | 0 | 0 |  | Fe-Cr-Ni-Co-Ti
7266 | 43 | 3 | 6 | 38 | 10 | 76.07384 | 0.3001227 | 0.1142474 | 711.8221 | 0 | 0 | 0 |  | Fe-Cr-Ni-Co-Ti
7267 | 38 | 4 | 10 | 34 | 13 | 74.60328 | 0.3006381 | 0.1298681 | 851.2955 | 0 | 0 | 0 |  | Fe-Cr-Ni-Co-Ti
7268 | 33 | 7 | 14 | 29 | 16 | 73.85231 | 0.2993125 | 0.1389248 | 930.2536 | 1 | 0 | 0 |  | Fe-Cr-Ni-Co-Ti
7269 | 29 | 10 | 17 | 25 | 19 | 73.23927 | 0.2978489 | 0.1438388 | 967.6002 | 1 | 0 | 0 |  | Fe-Cr-Ni-Co-Ti
7270 | 25 | 15 | 19 | 20 | 21 | 73.72253 | 0.2941494 | 0.1471596 | 1000.328 | 0 | 0 | 0 |  | Fe-Cr-Ni-Co-Ti
7271 | 21 | 20 | 19 | 16 | 24 | 73.80661 | 0.2904379 | 0.1504755 | 1027.769 | 0 | 0 | 0 |  | Fe-Cr-Ni-Co-Ti
7272 | 17 | 26 | 18 | 12 | 26 | 74.65696 | 0.2852777 | 0.151377 | 1039.296 | 0 | 0 | 0 |  | Fe-Cr-Ni-Co-Ti
7273 | 13 | 34 | 17 | 9 | 28 | 76.23344 | 0.2788728 | 0.147093 | 1002.963 | 0 | 0 | 0 |  | Fe-Cr-Ni-Co-Ti
7274 | 11 | 43 | 12 | 6 | 28 | 79.12432 | 0.2697392 | 0.1411981 | 963.9165 | 0 | 0 | 0 |  | Fe-Cr-Ni-Co-Ti
7275 | 35 | 3 | 9 | 45 | 8 | 76.85524 | 0.3010968 | 0.1051981 | 634.5829 | 0 | 1 | 0 |  | Fe-Cr-Ni-Co-Ti
7276 | 31 | 5 | 14 | 39 | 10 | 76.18511 | 0.3004451 | 0.1196623 | 767.5431 | 0 | 0 | 0 |  | Fe-Cr-Ni-Co-Ti
7277 | 27 | 8 | 19 | 33 | 12 | 75.88602 | 0.2988911 | 0.1273489 | 838.2902 | 1 | 0 | 0 |  | Fe-Cr-Ni-Co-Ti
7278 | 24 | 12 | 22 | 28 | 14 | 76.04871 | 0.2961751 | 0.1306348 | 867.0904 | 1 | 0 | 0 |  | Fe-Cr-Ni-Co-Ti
7279 | 20 | 17 | 24 | 23 | 16 | 76.5163 | 0.29247 | 0.1360757 | 921.059 | 1 | 0 | 0 |  | Fe-Cr-Ni-Co-Ti
7280 | 17 | 22 | 25 | 18 | 18 | 77.0353 | 0.2885277 | 0.1398865 | 959.2675 | 1 | 0 | 0 |  | Fe-Cr-Ni-Co-Ti
7281 | 13 | 30 | 24 | 13 | 20 | 78.56053 | 0.2816542 | 0.140653 | 973.9773 | 0 | 0 | 0 |  | Fe-Cr-Ni-Co-Ti
7282 | 11 | 38 | 22 | 9 | 20 | 81.1527 | 0.2740433 | 0.1369399 | 952.776 | 0 | 0 | 0 |  | Fe-Cr-Ni-Co-Ti
7283 | 8 | 50 | 16 | 6 | 20 | 85.1717 | 0.2623091 | 0.1300177 | 905.2313 | 0 | 0 | 0 |  | Fe-Cr-Ni-Co-Ti
7284 | 25 | 3 | 14 | 50 | 7 | 76.99152 | 0.302638 | 0.1062354 | 648.4918 | 1 | 1 | 1 | 648.4918 | Fe-Cr-Ni-Co-Ti
7285 | 23 | 6 | 21 | 42 | 8 | 77.19217 | 0.3008679 | 0.1066892 | 651.1103 | 1 | 1 | 1 | 651.1103 | Fe-Cr-Ni-Co-Ti
7286 | 20 | 9 | 26 | 36 | 9 | 77.4217 | 0.2990216 | 0.1121272 | 702.8466 | 1 | 1 | 1 | 702.8466 | Fe-Cr-Ni-Co-Ti
7287 | 18 | 13 | 28 | 29 | 11 | 77.56389 | 0.2959034 | 0.1246208 | 824.2883 | 1 | 0 | 0 |  | Fe-Cr-Ni-Co-Ti
7288 | 16 | 18 | 30 | 24 | 12 | 78.59931 | 0.2918607 | 0.124218 | 823.5509 | 1 | 0 | 0 |  | Fe-Cr-Ni-Co-Ti
7289 | 13 | 25 | 31 | 18 | 14 | 79.75936 | 0.2862067 | 0.1266469 | 850.239 | 1 | 0 | 0 |  | Fe-Cr-Ni-Co-Ti
7290 | 10 | 32 | 30 | 13 | 15 | 81.50602 | 0.2797703 | 0.1305405 | 899.9004 | 1 | 0 | 0 |  | Fe-Cr-Ni-Co-Ti
7291 | 8 | 42 | 26 | 8 | 15 | 84.94047 | 0.2696766 | 0.1284212 | 899.2867 | 0 | 0 | 0 |  | Fe-Cr-Ni-Co-Ti
7292 | 6 | 55 | 19 | 5 | 15 | 89.39579 | 0.257101 | 0.1192579 | 826.372 | 0 | 0 | 0 |  | Fe-Cr-Ni-Co-Ti
7293 | 17 | 3 | 21 | 52 | 7 | 76.61572 | 0.304328 | 0.1016426 | 602.5969 | 1 | 1 | 1 | 602.5969 | Fe-Cr-Ni-Co-Ti
7294 | 16 | 6 | 28 | 43 | 7 | 77.33872 | 0.302213 | 0.1022367 | 611.2852 | 1 | 1 | 1 | 611.2852 | Fe-Cr-Ni-Co-Ti
7295 | 15 | 9 | 33 | 36 | 7 | 78.13865 | 0.2999251 | 0.1026688 | 619.0714 | 1 | 1 | 1 | 619.0714 | Fe-Cr-Ni-Co-Ti
7296 | 13 | 14 | 36 | 30 | 8 | 79.1348 | 0.2959804 | 0.1026973 | 622.3447 | 1 | 1 | 1 | 622.3447 | Fe-Cr-Ni-Co-Ti
7297 | 11 | 19 | 38 | 24 | 9 | 80.14633 | 0.2918691 | 0.1082935 | 679.1739 | 1 | 1 | 1 | 679.1739 | Fe-Cr-Ni-Co-Ti
7298 | 9 | 25 | 38 | 18 | 10 | 81.57276 | 0.2864273 | 0.1169398 | 771.4012 | 1 | 0 | 0 |  | Fe-Cr-Ni-Co-Ti
7299 | 7 | 33 | 37 | 12 | 11 | 83.69322 | 0.2790991 | 0.1191555 | 803.6413 | 1 | 0 | 0 |  | Fe-Cr-Ni-Co-Ti
7300 | 5 | 44 | 32 | 7 | 12 | 86.95187 | 0.2684931 | 0.1183904 | 811.356 | 1 | 0 | 0 |  | Fe-Cr-Ni-Co-Ti
7301 | 4 | 57 | 23 | 4 | 12 | 91.61209 | 0.2552318 | 0.1116906 | 764.3369 | 0 | 0 | 0 |  | Fe-Cr-Ni-Co-Ti
7302 | 10 | 6 | 37 | 42 | 5 | 77.97488 | 0.3034171 | 0.09021811 | 506.1498 | 1 | 1 | 1 | 506.1498 | Fe-Cr-Ni-Co-Ti
7303 | 10 | 9 | 41 | 35 | 5 | 78.84005 | 0.300912 | 0.09093242 | 515.8831 | 1 | 1 | 1 | 515.8831 | Fe-Cr-Ni-Co-Ti
7304 | 9 | 13 | 44 | 28 | 6 | 79.51351 | 0.2976756 | 0.09841873 | 586.2082 | 1 | 1 | 1 | 586.2082 | Fe-Cr-Ni-Co-Ti
7305 | 8 | 18 | 45 | 22 | 7 | 80.59622 | 0.2933086 | 0.104742 | 649.8855 | 1 | 1 | 1 | 649.8855 | Fe-Cr-Ni-Co-Ti
7306 | 6 | 25 | 45 | 16 | 8 | 82.36773 | 0.2870604 | 0.1096813 | 705.6642 | 1 | 0 | 0 |  | Fe-Cr-Ni-Co-Ti
7307 | 5 | 32 | 43 | 11 | 9 | 84.22129 | 0.2804784 | 0.1127743 | 744.7907 | 1 | 0 | 0 |  | Fe-Cr-Ni-Co-Ti
7308 | 3 | 43 | 38 | 6 | 11 | 86.86804 | 0.2704153 | 0.1131537 | 758.0171 | 1 | 0 | 0 |  | Fe-Cr-Ni-Co-Ti
7309 | 6 | 9 | 50 | 32 | 3 | 79.54227 | 0.3018477 | 0.07479728 | 380.358 | 1 | 1 | 1 | 380.358 | Fe-Cr-Ni-Co-Ti
7310 | 6 | 13 | 52 | 25 | 4 | 80.27277 | 0.2983933 | 0.08511555 | 470.0707 | 1 | 1 | 1 | 470.0707 | Fe-Cr-Ni-Co-Ti
7311 | 5 | 18 | 53 | 19 | 5 | 81.36175 | 0.2940254 | 0.09412649 | 554.3882 | 1 | 1 | 1 | 554.3882 | Fe-Cr-Ni-Co-Ti
7312 | 4 | 23 | 53 | 13 | 6 | 82.50757 | 0.2893822 | 0.1069233 | 681.7186 | 1 | 1 | 1 | 681.7186 | Fe-Cr-Ni-Co-Ti
7313 | 4 | 30 | 50 | 8 | 8 | 83.83516 | 0.2829357 | 0.1103022 | 718.3997 | 1 | 0 | 0 |  | Fe-Cr-Ni-Co-Ti
7314 | 47 | 5 | 33 | 12 | 3 | 79.51218 | 0.2987069 | 0.07033291 | 344.8297 | 1 | 1 | 1 | 344.8297 | Fe-Cr-Ni-Co-Ti
7315 | 40 | 5 | 39 | 11 | 5 | 78.079 | 0.3004843 | 0.08782695 | 484.2759 | 1 | 1 | 1 | 484.2759 | Fe-Cr-Ni-Co-Ti
7316 | 34 | 4 | 44 | 10 | 7 | 76.35452 | 0.3029583 | 0.102028 | 600.7261 | 1 | 1 | 1 | 600.7261 | Fe-Cr-Ni-Co-Ti
7317 | 27 | 4 | 49 | 9 | 11 | 74.01898 | 0.3050478 | 0.1238729 | 787.5348 | 1 | 1 | 1 | 787.5348 | Fe-Cr-Ni-Co-Ti
7318 | 22 | 3 | 53 | 7 | 14 | 71.89514 | 0.3075362 | 0.1374346 | 898.4381 | 1 | 0 | 0 |  | Fe-Cr-Ni-Co-Ti
7319 | 51 | 6 | 21 | 19 | 3 | 80.36765 | 0.2962484 | 0.06960104 | 341.6613 | 0 | 1 | 0 |  | Fe-Cr-Ni-Co-Ti
7320 | 44 | 7 | 27 | 17 | 5 | 79.26704 | 0.2970762 | 0.08695857 | 481.9395 | 1 | 1 | 1 | 481.9395 | Fe-Cr-Ni-Co-Ti
7321 | 38 | 8 | 32 | 16 | 7 | 78.25296 | 0.2977782 | 0.1005302 | 597.9906 | 1 | 1 | 1 | 597.9906 | Fe-Cr-Ni-Co-Ti
7322 | 32 | 8 | 36 | 14 | 10 | 76.41159 | 0.2993443 | 0.1169316 | 738.5599 | 1 | 1 | 1 | 738.5599 | Fe-Cr-Ni-Co-Ti
7323 | 26 | 9 | 40 | 11 | 14 | 74.46001 | 0.3002288 | 0.1338172 | 884.1803 | 1 | 0 | 0 |  | Fe-Cr-Ni-Co-Ti
7324 | 21 | 8 | 44 | 9 | 18 | 71.96254 | 0.3028795 | 0.1474553 | 992.7891 | 1 | 0 | 0 |  | Fe-Cr-Ni-Co-Ti
7325 | 16 | 7 | 46 | 7 | 23 | 69.07944 | 0.3055362 | 0.1605185 | 1085.575 | 1 | 0 | 0 |  | Fe-Cr-Ni-Co-Ti
7326 | 52 | 4 | 12 | 29 | 3 | 80.04979 | 0.2972653 | 0.06875742 | 334.0328 | 0 | 1 | 0 |  | Fe-Cr-Ni-Co-Ti
7327 | 46 | 8 | 16 | 27 | 4 | 80.58873 | 0.2949128 | 0.07847808 | 415.5468 | 0 | 1 | 0 |  | Fe-Cr-Ni-Co-Ti
7328 | 39 | 10 | 21 | 24 | 6 | 79.86827 | 0.2945952 | 0.09353845 | 543.2527 | 0 | 1 | 0 |  | Fe-Cr-Ni-Co-Ti
7329 | 34 | 12 | 25 | 21 | 9 | 78.70352 | 0.2943362 | 0.110483 | 692.429 | 1 | 1 | 1 | 692.429 | Fe-Cr-Ni-Co-Ti
7330 | 29 | 13 | 28 | 17 | 13 | 76.7495 | 0.2948705 | 0.1277583 | 842.5592 | 1 | 0 | 0 |  | Fe-Cr-Ni-Co-Ti
7331 | 24 | 14 | 31 | 14 | 17 | 74.88015 | 0.29553 | 0.1407641 | 951.9938 | 1 | 0 | 0 |  | Fe-Cr-Ni-Co-Ti
7332 | 19 | 13 | 34 | 11 | 23 | 71.52572 | 0.298443 | 0.1548754 | 1054.098 | 1 | 0 | 0 |  | Fe-Cr-Ni-Co-Ti
7333 | 15 | 12 | 36 | 8 | 29 | 68.40846 | 0.3011473 | 0.1642878 | 1105.084 | 1 | 0 | 0 |  | Fe-Cr-Ni-Co-Ti
7334 | 12 | 9 | 37 | 6 | 36 | 64.52284 | 0.3057202 | 0.1716869 | 1120.31 | 1 | 0 | 0 |  | Fe-Cr-Ni-Co-Ti
7335 | 43 | 6 | 10 | 38 | 3 | 80.65296 | 0.2964252 | 0.06931305 | 341.0107 | 0 | 1 | 0 |  | Fe-Cr-Ni-Co-Ti
7336 | 38 | 10 | 13 | 34 | 4 | 81.26487 | 0.2936078 | 0.07896135 | 422.5121 | 0 | 1 | 0 |  | Fe-Cr-Ni-Co-Ti
7337 | 33 | 14 | 16 | 29 | 7 | 80.75483 | 0.2912241 | 0.09927872 | 599.8855 | 0 | 1 | 0 |  | Fe-Cr-Ni-Co-Ti
7338 | 29 | 17 | 19 | 25 | 10 | 79.94848 | 0.2898221 | 0.114128 | 733.8981 | 1 | 0 | 0 |  | Fe-Cr-Ni-Co-Ti
7339 | 25 | 19 | 21 | 20 | 15 | 77.86093 | 0.2894731 | 0.1320856 | 890.8053 | 1 | 0 | 0 |  | Fe-Cr-Ni-Co-Ti
7340 | 21 | 19 | 24 | 16 | 20 | 75.20946 | 0.2911145 | 0.1448268 | 990.6739 | 1 | 0 | 0 |  | Fe-Cr-Ni-Co-Ti
7341 | 17 | 18 | 26 | 12 | 26 | 71.88368 | 0.2936777 | 0.1552107 | 1054.076 | 1 | 0 | 0 |  | Fe-Cr-Ni-Co-Ti
7342 | 13 | 17 | 28 | 9 | 34 | 68.128 | 0.2969538 | 0.1624535 | 1075.4 | 0 | 0 | 0 |  | Fe-Cr-Ni-Co-Ti
7343 | 11 | 12 | 28 | 6 | 43 | 62.9656 | 0.3034762 | 0.1671532 | 1046.443 | 1 | 0 | 0 |  | Fe-Cr-Ni-Co-Ti
7344 | 35 | 9 | 8 | 45 | 3 | 81.61562 | 0.2945066 | 0.06994357 | 349.772 | 0 | 1 | 0 |  | Fe-Cr-Ni-Co-Ti
7345 | 31 | 14 | 10 | 39 | 5 | 82.06411 | 0.29066 | 0.08655012 | 492.2754 | 0 | 1 | 0 |  | Fe-Cr-Ni-Co-Ti
7346 | 27 | 19 | 12 | 33 | 8 | 81.93798 | 0.2870856 | 0.1039693 | 649.7988 | 1 | 0 | 0 |  | Fe-Cr-Ni-Co-Ti
7347 | 24 | 22 | 14 | 28 | 12 | 80.63071 | 0.2856674 | 0.1204987 | 798.8226 | 1 | 0 | 0 |  | Fe-Cr-Ni-Co-Ti
7348 | 20 | 24 | 16 | 23 | 17 | 78.55184 | 0.2853076 | 0.1348496 | 921.4227 | 1 | 0 | 0 |  | Fe-Cr-Ni-Co-Ti
7349 | 17 | 25 | 18 | 18 | 22 | 76.27875 | 0.2857698 | 0.1444393 | 992.3051 | 0 | 0 | 0 |  | Fe-Cr-Ni-Co-Ti
7350 | 13 | 24 | 20 | 13 | 30 | 72.12957 | 0.288804 | 0.154165 | 1038.973 | 0 | 0 | 0 |  | Fe-Cr-Ni-Co-Ti
7351 | 11 | 22 | 20 | 9 | 38 | 68.09073 | 0.292374 | 0.1580546 | 1023.16 | 0 | 0 | 0 |  | Fe-Cr-Ni-Co-Ti
7352 | 8 | 16 | 20 | 6 | 50 | 61.72116 | 0.3006232 | 0.1574575 | 933.9425 | 0 | 0 | 0 |  | Fe-Cr-Ni-Co-Ti
7353 | 25 | 14 | 7 | 50 | 3 | 83.22915 | 0.2908839 | 0.07094887 | 363.8482 | 0 | 1 | 0 |  | Fe-Cr-Ni-Co-Ti
7354 | 23 | 21 | 8 | 42 | 6 | 83.79036 | 0.2852535 | 0.09266501 | 555.4513 | 0 | 0 | 0 |  | Fe-Cr-Ni-Co-Ti
7355 | 20 | 26 | 9 | 36 | 9 | 83.70099 | 0.2814736 | 0.1073518 | 691.5106 | 1 | 0 | 0 |  | Fe-Cr-Ni-Co-Ti
7356 | 18 | 28 | 11 | 29 | 13 | 82.09898 | 0.2804002 | 0.1221153 | 822.6329 | 1 | 0 | 0 |  | Fe-Cr-Ni-Co-Ti
7357 | 16 | 30 | 12 | 24 | 18 | 80.04632 | 0.2799412 | 0.1340228 | 922.1747 | 0 | 0 | 0 |  | Fe-Cr-Ni-Co-Ti
7358 | 13 | 31 | 14 | 18 | 25 | 76.81515 | 0.2809929 | 0.1444606 | 991.8279 | 0 | 0 | 0 |  | Fe-Cr-Ni-Co-Ti
7359 | 10 | 30 | 15 | 13 | 32 | 73.1778 | 0.2833769 | 0.1504824 | 1007.248 | 0 | 0 | 0 |  | Fe-Cr-Ni-Co-Ti
7360 | 8 | 26 | 15 | 8 | 42 | 67.65537 | 0.2890401 | 0.1532641 | 964.7976 | 0 | 0 | 0 |  | Fe-Cr-Ni-Co-Ti
7361 | 6 | 19 | 15 | 5 | 55 | 60.90498 | 0.2984797 | 0.1482389 | 838.8744 | 0 | 0 | 0 |  | Fe-Cr-Ni-Co-Ti
7362 | 17 | 21 | 7 | 52 | 3 | 85.46893 | 0.285471 | 0.07170092 | 378.3558 | 0 | 1 | 0 |  | Fe-Cr-Ni-Co-Ti
7363 | 16 | 28 | 7 | 43 | 6 | 86.08866 | 0.2794325 | 0.0921866 | 561.1816 | 1 | 0 | 0 |  | Fe-Cr-Ni-Co-Ti
7364 | 15 | 33 | 7 | 36 | 9 | 86.0383 | 0.2752764 | 0.105811 | 688.2505 | 1 | 0 | 0 |  | Fe-Cr-Ni-Co-Ti
7365 | 13 | 36 | 8 | 30 | 14 | 84.15223 | 0.2739082 | 0.1216384 | 830.0284 | 0 | 0 | 0 |  | Fe-Cr-Ni-Co-Ti
7366 | 11 | 38 | 9 | 24 | 19 | 82.10522 | 0.2731748 | 0.1318497 | 912.7255 | 0 | 0 | 0 |  | Fe-Cr-Ni-Co-Ti
7367 | 9 | 38 | 10 | 18 | 25 | 79.04823 | 0.2741955 | 0.1401974 | 964.0161 | 0 | 0 | 0 |  | Fe-Cr-Ni-Co-Ti
7368 | 7 | 37 | 11 | 12 | 33 | 74.93198 | 0.2768679 | 0.1453688 | 968.4258 | 0 | 0 | 0 |  | Fe-Cr-Ni-Co-Ti
7369 | 5 | 32 | 12 | 7 | 44 | 68.72919 | 0.2839367 | 0.1464936 | 908.9924 | 0 | 0 | 0 |  | Fe-Cr-Ni-Co-Ti
7370 | 4 | 23 | 12 | 4 | 57 | 61.35859 | 0.2950075 | 0.1409238 | 779.0773 | 0 | 0 | 0 |  | Fe-Cr-Ni-Co-Ti
7371 | 10 | 37 | 5 | 42 | 6 | 89.13562 | 0.2714406 | 0.09087228 | 561.1367 | 1 | 0 | 0 |  | Fe-Cr-Ni-Co-Ti
7372 | 10 | 41 | 5 | 35 | 9 | 88.72635 | 0.2680813 | 0.1036899 | 679.8882 | 0 | 0 | 0 |  | Fe-Cr-Ni-Co-Ti
7373 | 9 | 44 | 6 | 28 | 13 | 87.39409 | 0.2660566 | 0.1160265 | 791.1131 | 0 | 0 | 0 |  | Fe-Cr-Ni-Co-Ti
7374 | 8 | 45 | 7 | 22 | 18 | 84.9365 | 0.2661326 | 0.1268832 | 879.4614 | 0 | 0 | 0 |  | Fe-Cr-Ni-Co-Ti
7375 | 6 | 45 | 8 | 16 | 25 | 81.26609 | 0.2676514 | 0.1360168 | 935.9253 | 0 | 0 | 0 |  | Fe-Cr-Ni-Co-Ti
7376 | 5 | 43 | 9 | 11 | 32 | 77.24382 | 0.2709869 | 0.140894 | 942.7767 | 0 | 0 | 0 |  | Fe-Cr-Ni-Co-Ti
7377 | 3 | 38 | 11 | 6 | 43 | 70.9352 | 0.2784306 | 0.1419529 | 887.2545 | 0 | 0 | 0 |  | Fe-Cr-Ni-Co-Ti
7378 | 6 | 50 | 3 | 32 | 9 | 91.78343 | 0.2597367 | 0.1008069 | 663.9634 | 0 | 0 | 0 |  | Fe-Cr-Ni-Co-Ti
7379 | 6 | 52 | 4 | 25 | 13 | 90.08023 | 0.2585264 | 0.1126431 | 769.1321 | 0 | 0 | 0 |  | Fe-Cr-Ni-Co-Ti
7380 | 5 | 53 | 5 | 19 | 18 | 87.5636 | 0.2585888 | 0.1227903 | 851.0692 | 0 | 0 | 0 |  | Fe-Cr-Ni-Co-Ti
7381 | 4 | 53 | 6 | 13 | 23 | 84.90358 | 0.2591439 | 0.1296552 | 895.1308 | 0 | 0 | 0 |  | Fe-Cr-Ni-Co-Ti
7382 | 4 | 50 | 8 | 8 | 30 | 80.35289 | 0.2638839 | 0.1358756 | 916.4633 | 0 | 0 | 0 |  | Fe-Cr-Ni-Co-Ti
7383 | 47 | 5 | 3 | 12 | 33 | 66.41697 | 0.3014239 | 0.163 | 1059.124 | 0 | 0 | 0 |  | Fe-Cr-Ni-Co-Ti
7384 | 40 | 5 | 5 | 11 | 39 | 63.84155 | 0.3035779 | 0.1653626 | 1043.81 | 0 | 0 | 0 |  | Fe-Cr-Ni-Co-Ti
7385 | 34 | 4 | 7 | 10 | 44 | 61.35054 | 0.3063764 | 0.1655577 | 1009.968 | 0 | 0 | 0 |  | Fe-Cr-Ni-Co-Ti
7386 | 27 | 4 | 11 | 9 | 49 | 59.43469 | 0.3085404 | 0.1647542 | 973.992 | 0 | 0 | 0 |  | Fe-Cr-Ni-Co-Ti
7387 | 22 | 3 | 14 | 7 | 53 | 57.42026 | 0.311175 | 0.1627958 | 927.9745 | 0 | 0 | 0 |  | Fe-Cr-Ni-Co-Ti
7388 | 51 | 6 | 3 | 19 | 21 | 71.96662 | 0.2978682 | 0.146934 | 978.896 | 0 | 0 | 0 |  | Fe-Cr-Ni-Co-Ti
7389 | 44 | 7 | 5 | 17 | 27 | 69.39795 | 0.2990631 | 0.1564943 | 1039.255 | 0 | 0 | 0 |  | Fe-Cr-Ni-Co-Ti
7390 | 38 | 8 | 7 | 16 | 32 | 67.49781 | 0.3000205 | 0.1603807 | 1049.255 | 0 | 0 | 0 |  | Fe-Cr-Ni-Co-Ti
7391 | 32 | 8 | 10 | 14 | 36 | 65.55017 | 0.3017091 | 0.1638956 | 1055.946 | 0 | 0 | 0 |  | Fe-Cr-Ni-Co-Ti
7392 | 26 | 9 | 14 | 11 | 40 | 64.01998 | 0.3026017 | 0.1654263 | 1046.349 | 0 | 0 | 0 |  | Fe-Cr-Ni-Co-Ti
7393 | 21 | 8 | 18 | 9 | 44 | 61.99198 | 0.3052647 | 0.1669465 | 1031.008 | 1 | 0 | 0 |  | Fe-Cr-Ni-Co-Ti
7394 | 16 | 7 | 23 | 7 | 46 | 60.55911 | 0.3076782 | 0.1684837 | 1025.047 | 1 | 0 | 0 |  | Fe-Cr-Ni-Co-Ti
7395 | 52 | 4 | 3 | 29 | 12 | 75.65808 | 0.2980739 | 0.1215232 | 774.4704 | 0 | 0 | 0 |  | Fe-Cr-Ni-Co-Ti
7396 | 46 | 8 | 4 | 27 | 16 | 74.86794 | 0.2959796 | 0.1312875 | 857.6424 | 0 | 0 | 0 |  | Fe-Cr-Ni-Co-Ti
7397 | 39 | 10 | 6 | 24 | 21 | 72.8776 | 0.2959449 | 0.1457366 | 978.0199 | 0 | 0 | 0 |  | Fe-Cr-Ni-Co-Ti
7398 | 34 | 12 | 9 | 21 | 25 | 71.54228 | 0.2957641 | 0.150824 | 1008.956 | 0 | 0 | 0 |  | Fe-Cr-Ni-Co-Ti
7399 | 29 | 13 | 13 | 17 | 28 | 70.21376 | 0.2962263 | 0.1566855 | 1049.133 | 0 | 0 | 0 |  | Fe-Cr-Ni-Co-Ti
7400 | 24 | 14 | 17 | 14 | 31 | 68.98801 | 0.2967989 | 0.1604084 | 1067.58 | 0 | 0 | 0 |  | Fe-Cr-Ni-Co-Ti
7401 | 19 | 13 | 23 | 11 | 34 | 67.1309 | 0.2994456 | 0.1653566 | 1090.524 | 0 | 0 | 0 |  | Fe-Cr-Ni-Co-Ti
7402 | 15 | 12 | 29 | 8 | 36 | 65.7382 | 0.3017885 | 0.1691202 | 1107.666 | 1 | 0 | 0 |  | Fe-Cr-Ni-Co-Ti
7403 | 12 | 9 | 36 | 6 | 37 | 64.16098 | 0.3058124 | 0.1736082 | 1131.179 | 1 | 0 | 0 |  | Fe-Cr-Ni-Co-Ti
7404 | 43 | 6 | 3 | 38 | 10 | 77.16355 | 0.2970537 | 0.1132793 | 709.7131 | 0 | 0 | 0 |  | Fe-Cr-Ni-Co-Ti
7405 | 38 | 10 | 4 | 34 | 13 | 76.77901 | 0.2944228 | 0.1277565 | 845.6143 | 0 | 0 | 0 |  | Fe-Cr-Ni-Co-Ti
7406 | 33 | 14 | 7 | 29 | 16 | 76.36376 | 0.2920385 | 0.1358261 | 918.0579 | 0 | 0 | 0 |  | Fe-Cr-Ni-Co-Ti
7407 | 29 | 17 | 10 | 25 | 19 | 75.70068 | 0.2906286 | 0.1401992 | 950.4085 | 0 | 0 | 0 |  | Fe-Cr-Ni-Co-Ti
7408 | 25 | 19 | 15 | 20 | 21 | 75.12041 | 0.2900115 | 0.1447304 | 987.1294 | 0 | 0 | 0 |  | Fe-Cr-Ni-Co-Ti
7409 | 21 | 19 | 20 | 16 | 24 | 73.46088 | 0.2914749 | 0.1511949 | 1032.094 | 0 | 0 | 0 |  | Fe-Cr-Ni-Co-Ti
7410 | 17 | 18 | 26 | 12 | 26 | 71.88368 | 0.2936777 | 0.1581461 | 1083.382 | 1 | 0 | 0 |  | Fe-Cr-Ni-Co-Ti
7411 | 13 | 17 | 34 | 9 | 28 | 70.47741 | 0.2964128 | 0.1625053 | 1107.372 | 1 | 0 | 0 |  | Fe-Cr-Ni-Co-Ti
7412 | 11 | 12 | 43 | 6 | 28 | 68.51741 | 0.3020977 | 0.1685327 | 1148.338 | 1 | 0 | 0 |  | Fe-Cr-Ni-Co-Ti
7413 | 35 | 9 | 3 | 45 | 8 | 79.06204 | 0.2949547 | 0.1040405 | 636.0077 | 0 | 0 | 0 |  | Fe-Cr-Ni-Co-Ti
7414 | 31 | 14 | 5 | 39 | 10 | 79.50464 | 0.2911113 | 0.1167864 | 760.6051 | 0 | 0 | 0 |  | Fe-Cr-Ni-Co-Ti
7415 | 27 | 19 | 8 | 33 | 12 | 79.91709 | 0.2874458 | 0.1234091 | 825.482 | 0 | 0 | 0 |  | Fe-Cr-Ni-Co-Ti
7416 | 24 | 22 | 12 | 28 | 14 | 79.65429 | 0.2858457 | 0.12658 | 850.717 | 0 | 0 | 0 |  | Fe-Cr-Ni-Co-Ti
7417 | 20 | 24 | 17 | 23 | 16 | 79.02433 | 0.2852183 | 0.1327035 | 904.523 | 0 | 0 | 0 |  | Fe-Cr-Ni-Co-Ti
7418 | 17 | 25 | 22 | 18 | 18 | 78.10298 | 0.2854119 | 0.1385185 | 952.763 | 1 | 0 | 0 |  | Fe-Cr-Ni-Co-Ti
7419 | 13 | 24 | 30 | 13 | 20 | 76.43803 | 0.287904 | 0.1458067 | 1009.658 | 1 | 0 | 0 |  | Fe-Cr-Ni-Co-Ti
7420 | 11 | 22 | 38 | 9 | 20 | 75.48183 | 0.2907449 | 0.150267 | 1045.858 | 1 | 0 | 0 |  | Fe-Cr-Ni-Co-Ti
7421 | 8 | 16 | 50 | 6 | 20 | 73.09174 | 0.2978766 | 0.1570747 | 1093.652 | 1 | 0 | 0 |  | Fe-Cr-Ni-Co-Ti
7422 | 25 | 14 | 3 | 50 | 7 | 81.11352 | 0.2912448 | 0.1039371 | 649.792 | 0 | 0 | 0 |  | Fe-Cr-Ni-Co-Ti
7423 | 23 | 21 | 6 | 42 | 8 | 82.74533 | 0.2854312 | 0.1031615 | 647.8185 | 0 | 0 | 0 |  | Fe-Cr-Ni-Co-Ti
7424 | 20 | 26 | 9 | 36 | 9 | 83.70099 | 0.2814736 | 0.1073937 | 691.8407 | 0 | 0 | 0 |  | Fe-Cr-Ni-Co-Ti
7425 | 18 | 28 | 13 | 29 | 11 | 83.11641 | 0.2802212 | 0.1190358 | 802.274 | 0 | 0 | 0 |  | Fe-Cr-Ni-Co-Ti
7426 | 16 | 30 | 18 | 24 | 12 | 82.98755 | 0.2794091 | 0.1195643 | 803.3146 | 1 | 0 | 0 |  | Fe-Cr-Ni-Co-Ti
7427 | 13 | 31 | 25 | 18 | 14 | 81.91898 | 0.2800238 | 0.1242318 | 838.9172 | 1 | 0 | 0 |  | Fe-Cr-Ni-Co-Ti
7428 | 10 | 30 | 32 | 13 | 15 | 80.781 | 0.2818572 | 0.1324809 | 914.2627 | 1 | 0 | 0 |  | Fe-Cr-Ni-Co-Ti
7429 | 8 | 26 | 42 | 8 | 15 | 79.07372 | 0.2865815 | 0.1406361 | 985.6387 | 1 | 0 | 0 |  | Fe-Cr-Ni-Co-Ti
7430 | 6 | 19 | 55 | 5 | 15 | 76.29242 | 0.2948271 | 0.1452947 | 1008.937 | 1 | 0 | 0 |  | Fe-Cr-Ni-Co-Ti
7431 | 17 | 21 | 3 | 52 | 7 | 83.32253 | 0.2858264 | 0.09819295 | 605.9271 | 0 | 0 | 0 |  | Fe-Cr-Ni-Co-Ti
7432 | 16 | 28 | 6 | 43 | 7 | 85.55061 | 0.2795208 | 0.09753105 | 608.4867 | 0 | 0 | 0 |  | Fe-Cr-Ni-Co-Ti
7433 | 15 | 33 | 9 | 36 | 7 | 87.11116 | 0.2751004 | 0.09723572 | 611.1703 | 1 | 0 | 0 |  | Fe-Cr-Ni-Co-Ti
7434 | 13 | 36 | 14 | 30 | 8 | 87.25975 | 0.2733857 | 0.09805292 | 615.9111 | 1 | 0 | 0 |  | Fe-Cr-Ni-Co-Ti
7435 | 11 | 38 | 19 | 24 | 9 | 87.14482 | 0.2723036 | 0.1041727 | 672.2834 | 1 | 0 | 0 |  | Fe-Cr-Ni-Co-Ti
7436 | 9 | 38 | 25 | 18 | 10 | 86.39405 | 0.2728719 | 0.1144918 | 770.39 | 1 | 0 | 0 |  | Fe-Cr-Ni-Co-Ti
7437 | 7 | 37 | 33 | 12 | 11 | 85.17299 | 0.274917 | 0.1201164 | 819.1059 | 1 | 0 | 0 |  | Fe-Cr-Ni-Co-Ti
7438 | 5 | 32 | 44 | 7 | 12 | 82.52388 | 0.2810691 | 0.1264965 | 867.6135 | 1 | 0 | 0 |  | Fe-Cr-Ni-Co-Ti
7439 | 4 | 23 | 57 | 4 | 12 | 79.04863 | 0.2909151 | 0.1299808 | 881.1206 | 1 | 0 | 0 |  | Fe-Cr-Ni-Co-Ti
7440 | 10 | 37 | 6 | 42 | 5 | 89.69563 | 0.271353 | 0.08536774 | 512.0251 | 1 | 0 | 0 |  | Fe-Cr-Ni-Co-Ti
7441 | 10 | 41 | 9 | 35 | 5 | 90.9517 | 0.2677324 | 0.08519153 | 513.5772 | 1 | 0 | 0 |  | Fe-Cr-Ni-Co-Ti
7442 | 9 | 44 | 13 | 28 | 6 | 91.21021 | 0.2654467 | 0.09138585 | 570.6901 | 1 | 0 | 0 |  | Fe-Cr-Ni-Co-Ti
7443 | 8 | 45 | 18 | 22 | 7 | 90.75084 | 0.2651729 | 0.09803996 | 630.8063 | 1 | 0 | 0 |  | Fe-Cr-Ni-Co-Ti
7444 | 6 | 45 | 25 | 16 | 8 | 89.86986 | 0.266163 | 0.1053034 | 696.3774 | 1 | 0 | 0 |  | Fe-Cr-Ni-Co-Ti
7445 | 5 | 43 | 32 | 11 | 9 | 88.334 | 0.268962 | 0.1112786 | 747.8907 | 1 | 0 | 0 |  | Fe-Cr-Ni-Co-Ti
7446 | 3 | 38 | 43 | 6 | 11 | 85.02955 | 0.27561 | 0.1178231 | 793.5714 | 1 | 0 | 0 |  | Fe-Cr-Ni-Co-Ti
7447 | 6 | 50 | 9 | 32 | 3 | 95.2511 | 0.2592185 | 0.0705191 | 394.4902 | 0 | 0 | 0 |  | Fe-Cr-Ni-Co-Ti
7448 | 6 | 52 | 13 | 25 | 4 | 95.16073 | 0.2577493 | 0.07822521 | 461.3992 | 0 | 0 | 0 |  | Fe-Cr-Ni-Co-Ti
7449 | 5 | 53 | 18 | 19 | 5 | 94.67948 | 0.2574649 | 0.08607006 | 530.8715 | 0 | 0 | 0 |  | Fe-Cr-Ni-Co-Ti
7450 | 4 | 53 | 23 | 13 | 6 | 93.99783 | 0.2576563 | 0.0988253 | 651.5861 | 0 | 0 | 0 |  | Fe-Cr-Ni-Co-Ti
7451 | 4 | 50 | 30 | 8 | 8 | 91.35668 | 0.261964 | 0.1056867 | 705.3769 | 1 | 0 | 0 |  | Fe-Cr-Ni-Co-Ti
7452 | 47 | 33 | 12 | 3 | 5 | 88.60045 | 0.2707014 | 0.08527168 | 498.9018 | 0 | 0 | 0 |  | Fe-Cr-Ni-Co-Ti
7453 | 40 | 39 | 11 | 5 | 5 | 90.57381 | 0.2657842 | 0.08456475 | 499.8893 | 0 | 0 | 0 |  | Fe-Cr-Ni-Co-Ti
7454 | 34 | 44 | 10 | 7 | 4 | 92.96906 | 0.2610512 | 0.07721348 | 441.9963 | 0 | 0 | 0 |  | Fe-Cr-Ni-Co-Ti
7455 | 27 | 49 | 9 | 11 | 4 | 94.51035 | 0.2575262 | 0.07655614 | 441.5127 | 0 | 0 | 0 |  | Fe-Cr-Ni-Co-Ti
7456 | 22 | 53 | 7 | 14 | 3 | 96.70322 | 0.2534465 | 0.06824387 | 375.0767 | 0 | 0 | 0 |  | Fe-Cr-Ni-Co-Ti
7457 | 51 | 21 | 19 | 3 | 6 | 83.80306 | 0.2823762 | 0.0931201 | 551.7665 | 0 | 0 | 0 |  | Fe-Cr-Ni-Co-Ti
7458 | 44 | 27 | 17 | 5 | 7 | 85.21472 | 0.2775919 | 0.09858149 | 608.2441 | 0 | 0 | 0 |  | Fe-Cr-Ni-Co-Ti
7459 | 38 | 32 | 16 | 7 | 8 | 86.2083 | 0.2740192 | 0.1030198 | 655.0907 | 0 | 0 | 0 |  | Fe-Cr-Ni-Co-Ti
7460 | 32 | 36 | 14 | 10 | 8 | 87.59438 | 0.2704889 | 0.1016158 | 648.7475 | 0 | 0 | 0 |  | Fe-Cr-Ni-Co-Ti
7461 | 26 | 40 | 11 | 14 | 9 | 88.3868 | 0.2673656 | 0.1044737 | 680.4198 | 0 | 0 | 0 |  | Fe-Cr-Ni-Co-Ti
7462 | 21 | 44 | 9 | 18 | 8 | 90.31868 | 0.2638451 | 0.09927416 | 639.4818 | 0 | 0 | 0 |  | Fe-Cr-Ni-Co-Ti
7463 | 16 | 46 | 7 | 23 | 7 | 91.71448 | 0.2618022 | 0.0937001 | 593.0894 | 0 | 0 | 0 |  | Fe-Cr-Ni-Co-Ti
7464 | 52 | 12 | 29 | 3 | 4 | 81.54685 | 0.291264 | 0.07947403 | 424.7235 | 1 | 1 | 1 | 424.7235 | Fe-Cr-Ni-Co-Ti
7465 | 46 | 16 | 27 | 4 | 8 | 80.66547 | 0.2889695 | 0.1060666 | 656.9973 | 1 | 0 | 0 |  | Fe-Cr-Ni-Co-Ti
7466 | 39 | 21 | 24 | 6 | 10 | 81.24558 | 0.285069 | 0.1155471 | 749.2057 | 1 | 0 | 0 |  | Fe-Cr-Ni-Co-Ti
7467 | 34 | 25 | 21 | 9 | 12 | 81.50437 | 0.2822619 | 0.1220944 | 814.4408 | 1 | 0 | 0 |  | Fe-Cr-Ni-Co-Ti
7468 | 29 | 28 | 17 | 13 | 13 | 82.03442 | 0.2796633 | 0.1232736 | 829.4311 | 0 | 0 | 0 |  | Fe-Cr-Ni-Co-Ti
7469 | 24 | 31 | 14 | 17 | 14 | 82.51115 | 0.2773851 | 0.1246252 | 845.9693 | 0 | 0 | 0 |  | Fe-Cr-Ni-Co-Ti
7470 | 19 | 34 | 11 | 23 | 13 | 84.06177 | 0.2747656 | 0.1201232 | 812.8544 | 0 | 0 | 0 |  | Fe-Cr-Ni-Co-Ti
7471 | 15 | 36 | 8 | 29 | 12 | 85.31845 | 0.2729717 | 0.1160455 | 781.5174 | 0 | 0 | 0 |  | Fe-Cr-Ni-Co-Ti
7472 | 12 | 37 | 6 | 36 | 9 | 87.37312 | 0.2717515 | 0.1049747 | 686.2297 | 0 | 0 | 0 |  | Fe-Cr-Ni-Co-Ti
7473 | 43 | 10 | 38 | 3 | 6 | 79.30013 | 0.2954435 | 0.0950736 | 551.512 | 1 | 1 | 1 | 551.512 | Fe-Cr-Ni-Co-Ti
7474 | 38 | 13 | 34 | 4 | 10 | 78.21693 | 0.2935006 | 0.1174804 | 750.7091 | 1 | 1 | 1 | 750.7091 | Fe-Cr-Ni-Co-Ti
7475 | 33 | 16 | 29 | 7 | 14 | 77.2247 | 0.2915811 | 0.1327521 | 889.1315 | 1 | 0 | 0 |  | Fe-Cr-Ni-Co-Ti
7476 | 29 | 19 | 25 | 10 | 17 | 76.78384 | 0.2896005 | 0.1397391 | 953.0212 | 1 | 0 | 0 |  | Fe-Cr-Ni-Co-Ti
7477 | 25 | 21 | 20 | 15 | 19 | 76.54289 | 0.2881665 | 0.1417398 | 970.1568 | 0 | 0 | 0 |  | Fe-Cr-Ni-Co-Ti
7478 | 21 | 24 | 16 | 20 | 19 | 77.56834 | 0.2855131 | 0.1393565 | 955.5892 | 0 | 0 | 0 |  | Fe-Cr-Ni-Co-Ti
7479 | 17 | 26 | 12 | 26 | 18 | 78.77129 | 0.2834102 | 0.1351618 | 924.9697 | 0 | 0 | 0 |  | Fe-Cr-Ni-Co-Ti
7480 | 13 | 28 | 9 | 34 | 17 | 79.97024 | 0.2821031 | 0.1323943 | 909.9711 | 0 | 0 | 0 |  | Fe-Cr-Ni-Co-Ti
7481 | 11 | 28 | 6 | 43 | 12 | 82.68872 | 0.2810376 | 0.1182792 | 792.8271 | 0 | 0 | 0 |  | Fe-Cr-Ni-Co-Ti
7482 | 35 | 8 | 45 | 3 | 9 | 76.64978 | 0.2995067 | 0.1137311 | 707.8482 | 1 | 1 | 1 | 707.8482 | Fe-Cr-Ni-Co-Ti
7483 | 31 | 10 | 39 | 5 | 14 | 74.86572 | 0.2984413 | 0.135045 | 895.5218 | 1 | 0 | 0 |  | Fe-Cr-Ni-Co-Ti
7484 | 27 | 12 | 33 | 8 | 19 | 73.20568 | 0.2974441 | 0.1485052 | 1008.588 | 1 | 0 | 0 |  | Fe-Cr-Ni-Co-Ti
7485 | 24 | 14 | 28 | 12 | 22 | 72.60582 | 0.2961469 | 0.1530666 | 1045.435 | 1 | 0 | 0 |  | Fe-Cr-Ni-Co-Ti
7486 | 20 | 16 | 23 | 17 | 24 | 72.40526 | 0.2947181 | 0.1531904 | 1043.498 | 1 | 0 | 0 |  | Fe-Cr-Ni-Co-Ti
7487 | 17 | 18 | 18 | 22 | 25 | 72.68444 | 0.2929794 | 0.1518497 | 1032.56 | 0 | 0 | 0 |  | Fe-Cr-Ni-Co-Ti
7488 | 13 | 20 | 13 | 30 | 24 | 73.86687 | 0.2910307 | 0.1481245 | 1009.959 | 0 | 0 | 0 |  | Fe-Cr-Ni-Co-Ti
7489 | 11 | 20 | 9 | 38 | 22 | 74.91349 | 0.2906316 | 0.1442941 | 985.9954 | 0 | 0 | 0 |  | Fe-Cr-Ni-Co-Ti
7490 | 8 | 20 | 6 | 50 | 16 | 77.92327 | 0.2897652 | 0.1321134 | 898.4514 | 0 | 0 | 0 |  | Fe-Cr-Ni-Co-Ti
7491 | 25 | 7 | 50 | 3 | 14 | 73.37001 | 0.3030512 | 0.1375457 | 909.2173 | 1 | 0 | 0 |  | Fe-Cr-Ni-Co-Ti
7492 | 23 | 8 | 42 | 6 | 21 | 70.67507 | 0.3029658 | 0.1561761 | 1060.275 | 1 | 0 | 0 |  | Fe-Cr-Ni-Co-Ti
7493 | 20 | 9 | 36 | 9 | 26 | 68.89453 | 0.3027979 | 0.1635476 | 1107.24 | 1 | 0 | 0 |  | Fe-Cr-Ni-Co-Ti
7494 | 18 | 11 | 29 | 13 | 28 | 68.74188 | 0.3008803 | 0.1630153 | 1096.348 | 1 | 0 | 0 |  | Fe-Cr-Ni-Co-Ti
7495 | 16 | 12 | 24 | 18 | 30 | 68.41156 | 0.3001915 | 0.1621088 | 1083.305 | 1 | 0 | 0 |  | Fe-Cr-Ni-Co-Ti
7496 | 13 | 14 | 18 | 25 | 31 | 68.82577 | 0.2984538 | 0.1596709 | 1065.202 | 0 | 0 | 0 |  | Fe-Cr-Ni-Co-Ti
7497 | 10 | 15 | 13 | 32 | 30 | 69.57556 | 0.2972408 | 0.1562714 | 1042.651 | 0 | 0 | 0 |  | Fe-Cr-Ni-Co-Ti
7498 | 8 | 15 | 8 | 42 | 26 | 71.40398 | 0.296305 | 0.1509205 | 1016.395 | 0 | 0 | 0 |  | Fe-Cr-Ni-Co-Ti
7499 | 6 | 15 | 5 | 55 | 19 | 74.82556 | 0.295225 | 0.1403396 | 955.172 | 0 | 0 | 0 |  | Fe-Cr-Ni-Co-Ti
7500 | 17 | 7 | 52 | 3 | 21 | 69.88702 | 0.3055596 | 0.1595679 | 1086.476 | 1 | 0 | 0 |  | Fe-Cr-Ni-Co-Ti
7501 | 16 | 7 | 43 | 6 | 28 | 67.09438 | 0.3061725 | 0.1693455 | 1141.457 | 1 | 0 | 0 |  | Fe-Cr-Ni-Co-Ti
7502 | 15 | 7 | 36 | 9 | 33 | 65.2323 | 0.306602 | 0.1718225 | 1135.482 | 1 | 0 | 0 |  | Fe-Cr-Ni-Co-Ti
7503 | 13 | 8 | 30 | 14 | 36 | 64.60897 | 0.3059553 | 0.1709188 | 1116.305 | 1 | 0 | 0 |  | Fe-Cr-Ni-Co-Ti
7504 | 11 | 9 | 24 | 19 | 38 | 64.2731 | 0.3051354 | 0.1680844 | 1083.612 | 1 | 0 | 0 |  | Fe-Cr-Ni-Co-Ti
7505 | 9 | 10 | 18 | 25 | 38 | 64.5951 | 0.3039427 | 0.16377 | 1048.101 | 1 | 0 | 0 |  | Fe-Cr-Ni-Co-Ti
7506 | 7 | 11 | 12 | 33 | 37 | 65.44214 | 0.3025896 | 0.1607889 | 1033.417 | 0 | 0 | 0 |  | Fe-Cr-Ni-Co-Ti
7507 | 5 | 12 | 7 | 44 | 32 | 67.91865 | 0.3006243 | 0.1571783 | 1036.156 | 0 | 0 | 0 |  | Fe-Cr-Ni-Co-Ti
7508 | 4 | 12 | 4 | 57 | 23 | 71.97832 | 0.2989506 | 0.1481855 | 1004.372 | 0 | 0 | 0 |  | Fe-Cr-Ni-Co-Ti
7509 | 10 | 5 | 42 | 6 | 37 | 62.74385 | 0.3103896 | 0.1775587 | 1152.856 | 1 | 0 | 0 |  | Fe-Cr-Ni-Co-Ti
7510 | 10 | 5 | 35 | 9 | 41 | 61.45248 | 0.3105083 | 0.1753408 | 1109.272 | 1 | 0 | 0 |  | Fe-Cr-Ni-Co-Ti
7511 | 9 | 6 | 28 | 13 | 44 | 60.83628 | 0.3096369 | 0.1711854 | 1059.398 | 1 | 0 | 0 |  | Fe-Cr-Ni-Co-Ti
7512 | 8 | 7 | 22 | 18 | 45 | 60.92803 | 0.3084956 | 0.1673704 | 1025.776 | 1 | 0 | 0 |  | Fe-Cr-Ni-Co-Ti
7513 | 6 | 8 | 16 | 25 | 45 | 61.362 | 0.3073146 | 0.1630628 | 995.0042 | 1 | 0 | 0 |  | Fe-Cr-Ni-Co-Ti
7514 | 5 | 9 | 11 | 32 | 43 | 62.52909 | 0.3057302 | 0.1610564 | 995.1212 | 1 | 0 | 0 |  | Fe-Cr-Ni-Co-Ti
7515 | 3 | 11 | 6 | 43 | 38 | 65.27842 | 0.3028458 | 0.1594487 | 1021.828 | 0 | 0 | 0 |  | Fe-Cr-Ni-Co-Ti
7516 | 6 | 3 | 32 | 9 | 50 | 57.67484 | 0.3142976 | 0.1726085 | 1022.812 | 1 | 0 | 0 |  | Fe-Cr-Ni-Co-Ti
7517 | 6 | 4 | 25 | 13 | 52 | 57.49323 | 0.3131116 | 0.1668849 | 969.1772 | 1 | 0 | 0 |  | Fe-Cr-Ni-Co-Ti
7518 | 5 | 5 | 19 | 18 | 53 | 57.59719 | 0.3119689 | 0.1621633 | 930.3377 | 1 | 0 | 0 |  | Fe-Cr-Ni-Co-Ti
7519 | 4 | 6 | 13 | 23 | 53 | 57.87034 | 0.310692 | 0.1574452 | 894.5052 | 1 | 0 | 0 |  | Fe-Cr-Ni-Co-Ti
7520 | 4 | 8 | 8 | 30 | 50 | 59.78232 | 0.3077977 | 0.1569437 | 918.2736 | 1 | 0 | 0 |  | Fe-Cr-Ni-Co-Ti
7521 | 47 | 3 | 12 | 33 | 5 | 78.54251 | 0.2992178 | 0.08585177 | 469.5469 | 0 | 1 | 0 |  | Fe-Cr-Ni-Co-Ti
7522 | 40 | 5 | 11 | 39 | 5 | 79.13059 | 0.2981926 | 0.08622951 | 476.0849 | 0 | 1 | 0 |  | Fe-Cr-Ni-Co-Ti
7523 | 34 | 7 | 10 | 44 | 4 | 80.2927 | 0.2967626 | 0.0788159 | 418.108 | 0 | 1 | 0 |  | Fe-Cr-Ni-Co-Ti
7524 | 27 | 11 | 9 | 49 | 4 | 81.5662 | 0.2939428 | 0.07933926 | 428.1681 | 0 | 1 | 0 |  | Fe-Cr-Ni-Co-Ti
7525 | 22 | 14 | 7 | 53 | 3 | 83.18319 | 0.2912904 | 0.0710542 | 364.8355 | 0 | 1 | 0 |  | Fe-Cr-Ni-Co-Ti
7526 | 51 | 3 | 19 | 21 | 6 | 77.8154 | 0.2994252 | 0.09297579 | 527.2569 | 0 | 1 | 0 |  | Fe-Cr-Ni-Co-Ti
7527 | 44 | 5 | 17 | 27 | 7 | 77.90256 | 0.2984893 | 0.09938611 | 585.5772 | 0 | 1 | 0 |  | Fe-Cr-Ni-Co-Ti
7528 | 38 | 7 | 16 | 32 | 8 | 77.98819 | 0.2975883 | 0.1050437 | 638.6739 | 0 | 1 | 0 |  | Fe-Cr-Ni-Co-Ti
7529 | 32 | 10 | 14 | 36 | 8 | 78.93516 | 0.295308 | 0.1048598 | 642.9795 | 0 | 1 | 0 |  | Fe-Cr-Ni-Co-Ti
7530 | 26 | 14 | 11 | 40 | 9 | 79.73672 | 0.2922542 | 0.1092682 | 689.3874 | 0 | 0 | 0 |  | Fe-Cr-Ni-Co-Ti
7531 | 21 | 18 | 9 | 44 | 8 | 81.6016 | 0.2887966 | 0.1040173 | 650.885 | 1 | 0 | 0 |  | Fe-Cr-Ni-Co-Ti
7532 | 16 | 23 | 7 | 46 | 7 | 83.86833 | 0.284152 | 0.09834663 | 609.1687 | 1 | 0 | 0 |  | Fe-Cr-Ni-Co-Ti
7533 | 52 | 3 | 29 | 12 | 4 | 78.52927 | 0.2997649 | 0.07866667 | 408.3544 | 1 | 1 | 1 | 408.3544 | Fe-Cr-Ni-Co-Ti
7534 | 46 | 4 | 27 | 16 | 8 | 76.74188 | 0.3002166 | 0.1056583 | 635.5096 | 1 | 1 | 1 | 635.5096 | Fe-Cr-Ni-Co-Ti
7535 | 39 | 6 | 24 | 21 | 10 | 76.32231 | 0.299307 | 0.1155012 | 724.4898 | 1 | 1 | 1 | 724.4898 | Fe-Cr-Ni-Co-Ti
7536 | 34 | 9 | 21 | 25 | 12 | 76.33409 | 0.2973356 | 0.1234296 | 799.8209 | 1 | 0 | 0 |  | Fe-Cr-Ni-Co-Ti
7537 | 29 | 13 | 17 | 28 | 13 | 77.1497 | 0.2939722 | 0.1261116 | 830.7059 | 1 | 0 | 0 |  | Fe-Cr-Ni-Co-Ti
7538 | 24 | 17 | 14 | 31 | 14 | 77.95907 | 0.2907728 | 0.1282377 | 856.8183 | 1 | 0 | 0 |  | Fe-Cr-Ni-Co-Ti
7539 | 19 | 23 | 11 | 34 | 13 | 80.45699 | 0.285314 | 0.1232533 | 825.6073 | 1 | 0 | 0 |  | Fe-Cr-Ni-Co-Ti
7540 | 15 | 29 | 8 | 36 | 12 | 83.00759 | 0.2797007 | 0.1180561 | 790.7095 | 1 | 0 | 0 |  | Fe-Cr-Ni-Co-Ti
7541 | 12 | 36 | 6 | 37 | 9 | 87.03766 | 0.2727148 | 0.1050884 | 686.2665 | 1 | 0 | 0 |  | Fe-Cr-Ni-Co-Ti
7542 | 43 | 3 | 38 | 10 | 6 | 76.96697 | 0.3020574 | 0.09453927 | 537.2418 | 1 | 1 | 1 | 537.2418 | Fe-Cr-Ni-Co-Ti
7543 | 38 | 4 | 34 | 13 | 10 | 75.2375 | 0.3021066 | 0.1168173 | 729.0335 | 1 | 1 | 1 | 729.0335 | Fe-Cr-Ni-Co-Ti
7544 | 33 | 7 | 29 | 16 | 14 | 74.29212 | 0.3002083 | 0.1321091 | 865.7673 | 1 | 0 | 0 |  | Fe-Cr-Ni-Co-Ti
7545 | 29 | 10 | 25 | 19 | 17 | 73.91087 | 0.2981604 | 0.1403852 | 940.9762 | 1 | 0 | 0 |  | Fe-Cr-Ni-Co-Ti
7546 | 25 | 15 | 20 | 21 | 19 | 74.63976 | 0.2938872 | 0.1430509 | 970.6689 | 1 | 0 | 0 |  | Fe-Cr-Ni-Co-Ti
7547 | 21 | 20 | 16 | 24 | 19 | 76.29601 | 0.2893366 | 0.1405099 | 959.0777 | 0 | 0 | 0 |  | Fe-Cr-Ni-Co-Ti
7548 | 17 | 26 | 12 | 26 | 18 | 78.77129 | 0.2834102 | 0.1354734 | 928.0941 | 0 | 0 | 0 |  | Fe-Cr-Ni-Co-Ti
7549 | 13 | 34 | 9 | 28 | 17 | 81.88973 | 0.2763945 | 0.1298389 | 894.89 | 0 | 0 | 0 |  | Fe-Cr-Ni-Co-Ti
7550 | 11 | 43 | 6 | 28 | 12 | 87.6534 | 0.2665894 | 0.11346 | 767.5299 | 0 | 0 | 0 |  | Fe-Cr-Ni-Co-Ti
7551 | 35 | 3 | 45 | 8 | 9 | 75.00153 | 0.3042325 | 0.1132341 | 694.6917 | 1 | 1 | 1 | 694.6917 | Fe-Cr-Ni-Co-Ti
7552 | 31 | 5 | 39 | 10 | 14 | 73.23698 | 0.3032241 | 0.1339441 | 875.1946 | 1 | 0 | 0 |  | Fe-Cr-Ni-Co-Ti
7553 | 27 | 8 | 33 | 12 | 19 | 71.92947 | 0.3012789 | 0.1475356 | 990.7508 | 1 | 0 | 0 |  | Fe-Cr-Ni-Co-Ti
7554 | 24 | 12 | 28 | 14 | 22 | 71.98067 | 0.2980492 | 0.1519051 | 1030.329 | 1 | 0 | 0 |  | Fe-Cr-Ni-Co-Ti
7555 | 20 | 17 | 23 | 16 | 24 | 72.71589 | 0.2937646 | 0.1518848 | 1033.728 | 0 | 0 | 0 |  | Fe-Cr-Ni-Co-Ti
7556 | 17 | 22 | 18 | 18 | 25 | 73.92442 | 0.2891567 | 0.1497857 | 1021.632 | 0 | 0 | 0 |  | Fe-Cr-Ni-Co-Ti
7557 | 13 | 30 | 13 | 20 | 24 | 76.99076 | 0.2814451 | 0.1437602 | 987.6575 | 0 | 0 | 0 |  | Fe-Cr-Ni-Co-Ti
7558 | 11 | 38 | 9 | 20 | 22 | 80.59907 | 0.2733394 | 0.1366079 | 944.1444 | 0 | 0 | 0 |  | Fe-Cr-Ni-Co-Ti
7559 | 8 | 50 | 6 | 20 | 16 | 87.68743 | 0.2608577 | 0.1206827 | 833.5351 | 0 | 0 | 0 |  | Fe-Cr-Ni-Co-Ti
7560 | 25 | 3 | 50 | 7 | 14 | 72.0647 | 0.3068738 | 0.1364568 | 890.3254 | 1 | 0 | 0 |  | Fe-Cr-Ni-Co-Ti
7561 | 23 | 6 | 42 | 8 | 21 | 70.04805 | 0.3048617 | 0.1549253 | 1043.782 | 1 | 0 | 0 |  | Fe-Cr-Ni-Co-Ti
7562 | 20 | 9 | 36 | 9 | 26 | 68.89453 | 0.3027979 | 0.1616855 | 1090.221 | 1 | 0 | 0 |  | Fe-Cr-Ni-Co-Ti
7563 | 18 | 13 | 29 | 11 | 28 | 69.35716 | 0.2989577 | 0.1604262 | 1077.972 | 1 | 0 | 0 |  | Fe-Cr-Ni-Co-Ti
7564 | 16 | 18 | 24 | 12 | 30 | 70.22867 | 0.2944703 | 0.1584299 | 1063.656 | 0 | 0 | 0 |  | Fe-Cr-Ni-Co-Ti
7565 | 13 | 25 | 18 | 14 | 31 | 72.12344 | 0.2880404 | 0.153724 | 1033.557 | 0 | 0 | 0 |  | Fe-Cr-Ni-Co-Ti
7566 | 10 | 32 | 13 | 15 | 30 | 74.75239 | 0.2809454 | 0.1478429 | 998.2743 | 0 | 0 | 0 |  | Fe-Cr-Ni-Co-Ti
7567 | 8 | 42 | 8 | 15 | 26 | 79.86891 | 0.2700903 | 0.1384552 | 948.1604 | 0 | 0 | 0 |  | Fe-Cr-Ni-Co-Ti
7568 | 6 | 55 | 5 | 15 | 19 | 87.68443 | 0.2566631 | 0.1233315 | 854.1319 | 0 | 0 | 0 |  | Fe-Cr-Ni-Co-Ti
7569 | 17 | 3 | 52 | 7 | 21 | 68.63085 | 0.3093488 | 0.1586588 | 1067.146 | 1 | 0 | 0 |  | Fe-Cr-Ni-Co-Ti
7570 | 16 | 6 | 43 | 7 | 28 | 66.78979 | 0.3071213 | 0.1680469 | 1126.81 | 1 | 0 | 0 |  | Fe-Cr-Ni-Co-Ti
7571 | 15 | 9 | 36 | 7 | 33 | 65.82881 | 0.3047017 | 0.1695026 | 1120.048 | 1 | 0 | 0 |  | Fe-Cr-Ni-Co-Ti
7572 | 13 | 14 | 30 | 8 | 36 | 66.36392 | 0.3002993 | 0.1661592 | 1088.702 | 1 | 0 | 0 |  | Fe-Cr-Ni-Co-Ti
7573 | 11 | 19 | 24 | 9 | 38 | 67.17893 | 0.2956897 | 0.1612766 | 1046.491 | 0 | 0 | 0 |  | Fe-Cr-Ni-Co-Ti
7574 | 9 | 25 | 18 | 10 | 38 | 69.00014 | 0.2896004 | 0.1553654 | 1006.287 | 0 | 0 | 0 |  | Fe-Cr-Ni-Co-Ti
7575 | 7 | 33 | 12 | 11 | 37 | 71.94772 | 0.2814995 | 0.1483005 | 965.7414 | 0 | 0 | 0 |  | Fe-Cr-Ni-Co-Ti
7576 | 5 | 44 | 7 | 12 | 32 | 77.61699 | 0.2698541 | 0.139673 | 933.4943 | 0 | 0 | 0 |  | Fe-Cr-Ni-Co-Ti
7577 | 4 | 57 | 4 | 12 | 23 | 86.20236 | 0.2555558 | 0.1267079 | 872.6096 | 0 | 0 | 0 |  | Fe-Cr-Ni-Co-Ti
7578 | 10 | 6 | 42 | 5 | 37 | 63.03722 | 0.30944 | 0.1758945 | 1141.022 | 1 | 0 | 0 |  | Fe-Cr-Ni-Co-Ti
7579 | 10 | 9 | 35 | 5 | 41 | 62.6068 | 0.3067055 | 0.1721837 | 1092.838 | 1 | 0 | 0 |  | Fe-Cr-Ni-Co-Ti
7580 | 9 | 13 | 28 | 6 | 44 | 62.83382 | 0.30297 | 0.1660875 | 1033.578 | 1 | 0 | 0 |  | Fe-Cr-Ni-Co-Ti
7581 | 8 | 18 | 22 | 7 | 45 | 64.05922 | 0.2979996 | 0.1597019 | 986.3469 | 0 | 0 | 0 |  | Fe-Cr-Ni-Co-Ti
7582 | 6 | 25 | 16 | 8 | 45 | 66.21327 | 0.2910541 | 0.1523714 | 940.0722 | 0 | 0 | 0 |  | Fe-Cr-Ni-Co-Ti
7583 | 5 | 32 | 11 | 9 | 43 | 69.16202 | 0.2836836 | 0.1466045 | 915.9351 | 0 | 0 | 0 |  | Fe-Cr-Ni-Co-Ti
7584 | 3 | 43 | 6 | 11 | 38 | 74.65658 | 0.2723801 | 0.1393863 | 899.9925 | 0 | 0 | 0 |  | Fe-Cr-Ni-Co-Ti
7585 | 6 | 9 | 32 | 3 | 50 | 59.34392 | 0.3085898 | 0.1681635 | 1001.99 | 1 | 0 | 0 |  | Fe-Cr-Ni-Co-Ti
7586 | 6 | 13 | 25 | 4 | 52 | 59.9794 | 0.3045361 | 0.1602806 | 937.1403 | 0 | 0 | 0 |  | Fe-Cr-Ni-Co-Ti
7587 | 5 | 18 | 19 | 5 | 53 | 61.18013 | 0.2995589 | 0.1527614 | 883.0637 | 0 | 0 | 0 |  | Fe-Cr-Ni-Co-Ti
7588 | 4 | 23 | 13 | 6 | 53 | 62.60182 | 0.2942682 | 0.1459521 | 837.1223 | 0 | 0 | 0 |  | Fe-Cr-Ni-Co-Ti
7589 | 4 | 30 | 8 | 8 | 50 | 65.94529 | 0.2867113 | 0.1415153 | 832.802 | 0 | 0 | 0 |  | Fe-Cr-Ni-Co-Ti
7590 | 47 | 33 | 12 | 5 | 3 | 89.78181 | 0.270369 | 0.07057871 | 374.9759 | 0 | 0 | 0 |  | Fe-Cr-Ni-Co-Ti
7591 | 40 | 39 | 11 | 5 | 5 | 90.57381 | 0.2657842 | 0.08456475 | 499.8893 | 0 | 0 | 0 |  | Fe-Cr-Ni-Co-Ti
7592 | 34 | 44 | 10 | 4 | 7 | 91.14663 | 0.2615502 | 0.09469812 | 595.1936 | 0 | 0 | 0 |  | Fe-Cr-Ni-Co-Ti
7593 | 27 | 49 | 9 | 4 | 11 | 90.32593 | 0.2586758 | 0.1097318 | 735.4234 | 0 | 0 | 0 |  | Fe-Cr-Ni-Co-Ti
7594 | 22 | 53 | 7 | 3 | 14 | 90.04426 | 0.255264 | 0.1158285 | 791.0754 | 0 | 0 | 0 |  | Fe-Cr-Ni-Co-Ti
7595 | 51 | 21 | 19 | 6 | 3 | 85.50445 | 0.2818706 | 0.07099881 | 366.5515 | 0 | 1 | 0 |  | Fe-Cr-Ni-Co-Ti
7596 | 44 | 27 | 17 | 7 | 5 | 86.35225 | 0.2772563 | 0.08651094 | 503.0832 | 0 | 0 | 0 |  | Fe-Cr-Ni-Co-Ti
7597 | 38 | 32 | 16 | 8 | 7 | 86.77125 | 0.2738536 | 0.09791497 | 609.7615 | 0 | 0 | 0 |  | Fe-Cr-Ni-Co-Ti
7598 | 32 | 36 | 14 | 8 | 10 | 86.46062 | 0.2708225 | 0.1102262 | 725.2113 | 0 | 0 | 0 |  | Fe-Cr-Ni-Co-Ti
7599 | 26 | 40 | 11 | 9 | 14 | 85.5894 | 0.2681975 | 0.1213246 | 827.2798 | 0 | 0 | 0 |  | Fe-Cr-Ni-Co-Ti
7600 | 21 | 44 | 9 | 8 | 18 | 84.73832 | 0.2655038 | 0.1282427 | 886.3968 | 0 | 0 | 0 |  | Fe-Cr-Ni-Co-Ti
7601 | 16 | 46 | 7 | 7 | 23 | 82.81086 | 0.2644805 | 0.1333637 | 917.2687 | 0 | 0 | 0 |  | Fe-Cr-Ni-Co-Ti
7602 | 52 | 12 | 29 | 4 | 3 | 82.10455 | 0.2910936 | 0.07073958 | 354.7963 | 1 | 1 | 1 | 354.7963 | Fe-Cr-Ni-Co-Ti
7603 | 46 | 16 | 27 | 8 | 4 | 82.84509 | 0.2882957 | 0.0799586 | 433.8298 | 1 | 1 | 1 | 433.8298 | Fe-Cr-Ni-Co-Ti
7604 | 39 | 21 | 24 | 10 | 6 | 83.43575 | 0.2843909 | 0.09426522 | 562.5613 | 0 | 1 | 0 |  | Fe-Cr-Ni-Co-Ti
7605 | 34 | 25 | 21 | 12 | 9 | 83.10981 | 0.2817594 | 0.109565 | 704.2182 | 1 | 0 | 0 |  | Fe-Cr-Ni-Co-Ti
7606 | 29 | 28 | 17 | 13 | 13 | 82.03442 | 0.2796633 | 0.1232736 | 829.4311 | 0 | 0 | 0 |  | Fe-Cr-Ni-Co-Ti
7607 | 24 | 31 | 14 | 14 | 17 | 80.94082 | 0.2778909 | 0.132377 | 909.1248 | 0 | 0 | 0 |  | Fe-Cr-Ni-Co-Ti
7608 | 19 | 34 | 11 | 13 | 23 | 78.90436 | 0.2764488 | 0.1407693 | 969.6837 | 0 | 0 | 0 |  | Fe-Cr-Ni-Co-Ti
7609 | 15 | 36 | 8 | 12 | 29 | 76.69872 | 0.2758313 | 0.1441717 | 976.132 | 0 | 0 | 0 |  | Fe-Cr-Ni-Co-Ti
7610 | 12 | 37 | 6 | 9 | 36 | 73.86486 | 0.276294 | 0.1444252 | 943.1929 | 0 | 0 | 0 |  | Fe-Cr-Ni-Co-Ti
7611 | 43 | 10 | 38 | 6 | 3 | 80.94693 | 0.2949287 | 0.07147519 | 357.825 | 1 | 1 | 1 | 357.825 | Fe-Cr-Ni-Co-Ti
7612 | 38 | 13 | 34 | 10 | 4 | 81.48836 | 0.2924623 | 0.08075648 | 436.6243 | 1 | 1 | 1 | 436.6243 | Fe-Cr-Ni-Co-Ti
7613 | 33 | 16 | 29 | 14 | 7 | 80.9401 | 0.2903714 | 0.1011525 | 615.368 | 1 | 1 | 1 | 615.368 | Fe-Cr-Ni-Co-Ti
7614 | 29 | 19 | 25 | 17 | 10 | 80.38749 | 0.2884047 | 0.1153827 | 746.5072 | 1 | 0 | 0 |  | Fe-Cr-Ni-Co-Ti
7615 | 25 | 21 | 20 | 19 | 15 | 78.54327 | 0.2874836 | 0.1316008 | 890.1053 | 1 | 0 | 0 |  | Fe-Cr-Ni-Co-Ti
7616 | 21 | 24 | 16 | 19 | 20 | 77.07583 | 0.2856835 | 0.1413322 | 969.8783 | 0 | 0 | 0 |  | Fe-Cr-Ni-Co-Ti
7617 | 17 | 26 | 12 | 18 | 26 | 74.86619 | 0.2847857 | 0.1473971 | 1001.858 | 0 | 0 | 0 |  | Fe-Cr-Ni-Co-Ti
7618 | 13 | 28 | 9 | 17 | 34 | 72.02154 | 0.284969 | 0.151077 | 1000.936 | 0 | 0 | 0 |  | Fe-Cr-Ni-Co-Ti
7619 | 11 | 28 | 6 | 12 | 43 | 68.28536 | 0.2863192 | 0.1480467 | 921.9463 | 0 | 0 | 0 |  | Fe-Cr-Ni-Co-Ti
7620 | 35 | 8 | 45 | 9 | 3 | 79.87361 | 0.2984704 | 0.07186758 | 358.4061 | 1 | 1 | 1 | 358.4061 | Fe-Cr-Ni-Co-Ti
7621 | 31 | 10 | 39 | 14 | 5 | 79.60303 | 0.2968724 | 0.08855849 | 498.0294 | 1 | 1 | 1 | 498.0294 | Fe-Cr-Ni-Co-Ti
7622 | 27 | 12 | 33 | 19 | 8 | 78.79798 | 0.2955276 | 0.1066638 | 657.785 | 1 | 1 | 1 | 657.785 | Fe-Cr-Ni-Co-Ti
7623 | 24 | 14 | 28 | 22 | 12 | 77.49973 | 0.2944233 | 0.1241017 | 814.2796 | 1 | 0 | 0 |  | Fe-Cr-Ni-Co-Ti
7624 | 20 | 16 | 23 | 24 | 17 | 75.73455 | 0.2935123 | 0.1387699 | 940.8845 | 1 | 0 | 0 |  | Fe-Cr-Ni-Co-Ti
7625 | 17 | 18 | 18 | 25 | 22 | 74.0788 | 0.2924631 | 0.1471149 | 1003.723 | 0 | 0 | 0 |  | Fe-Cr-Ni-Co-Ti
7626 | 13 | 20 | 13 | 24 | 30 | 71.15219 | 0.2920626 | 0.1538997 | 1030.929 | 0 | 0 | 0 |  | Fe-Cr-Ni-Co-Ti
7627 | 11 | 20 | 9 | 22 | 38 | 67.86678 | 0.2933863 | 0.1550566 | 996.5771 | 0 | 0 | 0 |  | Fe-Cr-Ni-Co-Ti
7628 | 8 | 20 | 6 | 16 | 50 | 63.28305 | 0.295628 | 0.1482614 | 871.4595 | 0 | 0 | 0 |  | Fe-Cr-Ni-Co-Ti
7629 | 25 | 7 | 50 | 14 | 3 | 79.16878 | 0.3011208 | 0.07253974 | 361.6179 | 1 | 1 | 1 | 361.6179 | Fe-Cr-Ni-Co-Ti
7630 | 23 | 8 | 42 | 21 | 6 | 78.14104 | 0.3003596 | 0.09627687 | 559.9461 | 1 | 1 | 1 | 559.9461 | Fe-Cr-Ni-Co-Ti
7631 | 20 | 9 | 36 | 26 | 9 | 77.04951 | 0.2998434 | 0.113026 | 708.2311 | 1 | 1 | 1 | 708.2311 | Fe-Cr-Ni-Co-Ti
7632 | 18 | 11 | 29 | 28 | 13 | 75.82797 | 0.2982516 | 0.1286134 | 847.338 | 1 | 0 | 0 |  | Fe-Cr-Ni-Co-Ti
7633 | 16 | 12 | 24 | 30 | 18 | 73.85865 | 0.2981095 | 0.1426598 | 965.3097 | 1 | 0 | 0 |  | Fe-Cr-Ni-Co-Ti
7634 | 13 | 14 | 18 | 31 | 25 | 71.44189 | 0.297424 | 0.1533402 | 1040.633 | 1 | 0 | 0 |  | Fe-Cr-Ni-Co-Ti
7635 | 10 | 15 | 13 | 30 | 32 | 68.71856 | 0.2975875 | 0.1574216 | 1041.481 | 0 | 0 | 0 |  | Fe-Cr-Ni-Co-Ti
7636 | 8 | 15 | 8 | 26 | 42 | 64.67642 | 0.2991091 | 0.1562092 | 970.8649 | 0 | 0 | 0 |  | Fe-Cr-Ni-Co-Ti
7637 | 6 | 15 | 5 | 19 | 55 | 60.11944 | 0.3014792 | 0.146361 | 820.7821 | 0 | 0 | 0 |  | Fe-Cr-Ni-Co-Ti
7638 | 17 | 7 | 52 | 21 | 3 | 78.96521 | 0.3024193 | 0.07320275 | 365.3951 | 1 | 1 | 1 | 365.3951 | Fe-Cr-Ni-Co-Ti
7639 | 16 | 7 | 43 | 28 | 6 | 77.64573 | 0.3023321 | 0.09723881 | 566.1316 | 1 | 1 | 1 | 566.1316 | Fe-Cr-Ni-Co-Ti
7640 | 15 | 7 | 36 | 33 | 9 | 76.29695 | 0.30241 | 0.1139318 | 712.6895 | 1 | 1 | 1 | 712.6895 | Fe-Cr-Ni-Co-Ti
7641 | 13 | 8 | 30 | 36 | 14 | 74.31099 | 0.3021509 | 0.1337077 | 887.1088 | 1 |  | 0 |  | Fe-Cr-Ni-Co-Ti
7642 | 11 | 9 | 24 | 38 | 19 | 72.39785 | 0.3018505 | 0.1463683 | 991.1678 | 1 | 0 | 0 |  | Fe-Cr-Ni-Co-Ti
7643 | 9 | 10 | 18 | 38 | 25 | 70.05199 | 0.3016735 | 0.1545887 | 1041.897 | 1 | 0 | 0 |  | Fe-Cr-Ni-Co-Ti
7644 | 7 | 11 | 12 | 37 | 33 | 67.07154 | 0.3018915 | 0.1595576 | 1046.713 | 0 | 0 | 0 |  | Fe-Cr-Ni-Co-Ti
7645 | 5 | 12 | 7 | 32 | 44 | 63.14281 | 0.302718 | 0.1574595 | 967.1122 | 0 | 0 | 0 |  | Fe-Cr-Ni-Co-Ti
7646 | 4 | 12 | 4 | 23 | 57 | 58.61168 | 0.304886 | 0.1457595 | 800.81 | 1 | 0 | 0 |  | Fe-Cr-Ni-Co-Ti
7647 | 10 | 5 | 42 | 37 | 6 | 76.90411 | 0.3049483 | 0.09790572 | 568.5341 | 1 | 1 | 1 | 568.5341 | Fe-Cr-Ni-Co-Ti
7648 | 10 | 5 | 35 | 41 | 9 | 75.5795 | 0.304891 | 0.1148921 | 717.5976 | 1 | 1 | 1 | 717.5976 | Fe-Cr-Ni-Co-Ti
7649 | 9 | 6 | 28 | 44 | 13 | 74.10621 | 0.3041988 | 0.1307247 | 858.1754 | 1 |  | 0 |  | Fe-Cr-Ni-Co-Ti
7650 | 8 | 7 | 22 | 45 | 18 | 72.18332 | 0.3037626 | 0.1440861 | 969.3502 | 1 | 1 | 1 | 969.3502 | Fe-Cr-Ni-Co-Ti
7651 | 6 | 8 | 16 | 45 | 25 | 69.44283 | 0.3038094 | 0.1549921 | 1042.188 | 1 | 0 | 0 |  | Fe-Cr-Ni-Co-Ti
7652 | 5 | 9 | 11 | 43 | 32 | 66.88081 | 0.3038038 | 0.1597446 | 1050.434 | 0 | 0 | 0 |  | Fe-Cr-Ni-Co-Ti
7653 | 3 | 11 | 6 | 38 | 43 | 63.35407 | 0.3037116 | 0.1586528 | 984.899 | 0 | 0 | 0 |  | Fe-Cr-Ni-Co-Ti
7654 | 6 | 3 | 32 | 50 | 9 | 74.95341 | 0.3070678 | 0.1148524 | 714.5084 | 1 | 1 | 1 | 714.5084 | Fe-Cr-Ni-Co-Ti
7655 | 6 | 4 | 25 | 52 | 13 | 73.50718 | 0.3062425 | 0.1308956 | 856.6417 | 1 | 1 | 1 | 856.6417 | Fe-Cr-Ni-Co-Ti
7656 | 5 | 5 | 19 | 53 | 18 | 71.59469 | 0.3058087 | 0.1441654 | 967.0379 | 1 | 1 | 1 | 967.0379 | Fe-Cr-Ni-Co-Ti
7657 | 4 | 6 | 13 | 53 | 23 | 69.69499 | 0.3053627 | 0.1519731 | 1019.649 | 1 | 0 | 0 |  | Fe-Cr-Ni-Co-Ti
7658 | 4 | 8 | 8 | 50 | 30 | 67.50309 | 0.3042887 | 0.1581559 | 1046.989 | 0 | 0 | 0 |  | Fe-Cr-Ni-Co-Ti
7659 | 47 | 3 | 12 | 5 | 33 | 65.52743 | 0.3040581 | 0.1670978 | 1087.49 | 0 | 0 | 0 |  | Fe-Cr-Ni-Co-Ti
7660 | 40 | 5 | 11 | 5 | 39 | 63.64555 | 0.3040755 | 0.1681271 | 1065.651 | 0 | 0 | 0 |  | Fe-Cr-Ni-Co-Ti
7661 | 34 | 7 | 10 | 4 | 44 | 62.1085 | 0.3037547 | 0.1657403 | 1017.586 | 0 | 0 | 0 |  | Fe-Cr-Ni-Co-Ti
7662 | 27 | 11 | 9 | 4 | 49 | 61.44269 | 0.3017195 | 0.1599388 | 950.92 | 0 | 0 | 0 |  | Fe-Cr-Ni-Co-Ti
7663 | 22 | 14 | 7 | 3 | 53 | 60.67709 | 0.3000041 | 0.1519273 | 867.5702 | 0 | 0 | 0 |  | Fe-Cr-Ni-Co-Ti
7664 | 51 | 3 | 19 | 6 | 21 | 70.47746 | 0.3020129 | 0.1512169 | 1005.931 | 0 | 0 | 0 |  | Fe-Cr-Ni-Co-Ti
7665 | 44 | 5 | 17 | 7 | 27 | 68.38188 | 0.3019428 | 0.1608861 | 1070.226 | 0 | 0 | 0 |  | Fe-Cr-Ni-Co-Ti
7666 | 38 | 7 | 16 | 8 | 32 | 66.90338 | 0.3016943 | 0.164152 | 1077.506 | 0 | 0 | 0 |  | Fe-Cr-Ni-Co-Ti
7667 | 32 | 10 | 14 | 8 | 36 | 66.0035 | 0.3001408 | 0.1649687 | 1068.705 | 0 | 0 | 0 |  | Fe-Cr-Ni-Co-Ti
7668 | 26 | 14 | 11 | 9 | 40 | 65.5627 | 0.2975933 | 0.1617125 | 1026.457 | 0 | 0 | 0 |  | Fe-Cr-Ni-Co-Ti
7669 | 21 | 18 | 9 | 8 | 44 | 65.13041 | 0.2949802 | 0.1569914 | 971.355 | 0 | 0 | 0 |  | Fe-Cr-Ni-Co-Ti
7670 | 16 | 23 | 7 | 7 | 46 | 65.64467 | 0.2908887 | 0.1503784 | 912.6666 | 0 | 0 | 0 |  | Fe-Cr-Ni-Co-Ti
7671 | 52 | 3 | 29 | 4 | 12 | 74.3926 | 0.3011441 | 0.1247084 | 793.5953 | 1 | 0 | 0 |  | Fe-Cr-Ni-Co-Ti
7672 | 46 | 4 | 27 | 8 | 16 | 72.79409 | 0.3015849 | 0.1356828 | 882.2682 | 1 | 0 | 0 |  | Fe-Cr-Ni-Co-Ti
7673 | 39 | 6 | 24 | 10 | 21 | 70.99913 | 0.3012085 | 0.1513658 | 1014.699 | 1 | 0 | 0 |  | Fe-Cr-Ni-Co-Ti
7674 | 34 | 9 | 21 | 12 | 25 | 70.2178 | 0.2995582 | 0.1557289 | 1043.018 | 0 | 0 | 0 |  | Fe-Cr-Ni-Co-Ti
7675 | 29 | 13 | 17 | 13 | 28 | 70.07689 | 0.2965549 | 0.1585304 | 1064.575 | 0 | 0 | 0 |  | Fe-Cr-Ni-Co-Ti
7676 | 24 | 17 | 14 | 14 | 31 | 69.99209 | 0.293692 | 0.1578359 | 1051.821 | 0 | 0 | 0 |  | Fe-Cr-Ni-Co-Ti
7677 | 19 | 23 | 11 | 13 | 34 | 70.51149 | 0.288901 | 0.1547719 | 1020.758 | 0 | 0 | 0 |  | Fe-Cr-Ni-Co-Ti
7678 | 15 | 29 | 8 | 12 | 36 | 71.47064 | 0.283776 | 0.1502207 | 981.0611 | 0 | 0 | 0 |  | Fe-Cr-Ni-Co-Ti
7679 | 12 | 36 | 6 | 9 | 37 | 73.13355 | 0.277432 | 0.1449481 | 940.8394 | 0 | 0 | 0 |  | Fe-Cr-Ni-Co-Ti
7680 | 43 | 3 | 38 | 6 | 10 | 74.89827 | 0.30275 | 0.1171575 | 728.897 | 1 | 1 | 1 | 728.897 | Fe-Cr-Ni-Co-Ti
7681 | 38 | 4 | 34 | 10 | 13 | 73.72286 | 0.3026318 | 0.1334524 | 876.0213 | 1 | 0 | 0 |  | Fe-Cr-Ni-Co-Ti
7682 | 33 | 7 | 29 | 14 | 16 | 73.30829 | 0.300558 | 0.1422607 | 955.7387 | 1 | 0 | 0 |  | Fe-Cr-Ni-Co-Ti
7683 | 29 | 10 | 25 | 17 | 19 | 72.9551 | 0.2985061 | 0.1461368 | 985.96 | 1 | 0 | 0 |  | Fe-Cr-Ni-Co-Ti
7684 | 25 | 15 | 20 | 19 | 21 | 73.68729 | 0.2942313 | 0.1474811 | 1002.97 | 1 | 0 | 0 |  | Fe-Cr-Ni-Co-Ti
7685 | 21 | 20 | 16 | 19 | 24 | 73.91111 | 0.2901932 | 0.1493441 | 1018.253 | 0 | 0 | 0 |  | Fe-Cr-Ni-Co-Ti
7686 | 17 | 26 | 12 | 18 | 26 | 74.86619 | 0.2847857 | 0.1488372 | 1017.553 | 0 | 0 | 0 |  | Fe-Cr-Ni-Co-Ti
7687 | 13 | 34 | 9 | 17 | 28 | 76.5054 | 0.2782342 | 0.1438565 | 975.3445 | 0 | 0 | 0 |  | Fe-Cr-Ni-Co-Ti
7688 | 11 | 43 | 6 | 12 | 28 | 79.32988 | 0.2692606 | 0.1388877 | 944.0691 | 0 | 0 | 0 |  | Fe-Cr-Ni-Co-Ti
7689 | 35 | 3 | 45 | 9 | 8 | 75.51615 | 0.3040587 | 0.1080746 | 650.3416 | 1 | 1 | 1 | 650.3416 | Fe-Cr-Ni-Co-Ti
7690 | 31 | 5 | 39 | 14 | 10 | 75.25333 | 0.3025223 | 0.1227224 | 787.4559 | 1 | 1 | 1 | 787.4559 | Fe-Cr-Ni-Co-Ti
7691 | 27 | 8 | 33 | 19 | 12 | 75.36829 | 0.3000529 | 0.1301898 | 859.3893 | 1 | 0 | 0 |  | Fe-Cr-Ni-Co-Ti
7692 | 24 | 12 | 28 | 22 | 14 | 75.83074 | 0.2966667 | 0.1322244 | 879.5465 | 1 | 0 | 0 |  | Fe-Cr-Ni-Co-Ti
7693 | 20 | 17 | 23 | 24 | 16 | 76.55233 | 0.2923883 | 0.1360575 | 921.1248 | 1 | 0 | 0 |  | Fe-Cr-Ni-Co-Ti
7694 | 17 | 22 | 18 | 25 | 18 | 77.28541 | 0.2879584 | 0.1383074 | 946.5633 | 0 | 0 | 0 |  | Fe-Cr-Ni-Co-Ti
7695 | 13 | 30 | 13 | 24 | 20 | 78.95021 | 0.2807661 | 0.1380762 | 952.7379 | 0 | 0 | 0 |  | Fe-Cr-Ni-Co-Ti
7696 | 11 | 38 | 9 | 22 | 20 | 81.61267 | 0.2730032 | 0.1337582 | 925.9549 | 0 | 0 | 0 |  | Fe-Cr-Ni-Co-Ti
7697 | 8 | 50 | 6 | 16 | 20 | 85.52494 | 0.2615201 | 0.12798 | 887.8677 | 0 | 0 | 0 |  | Fe-Cr-Ni-Co-Ti
7698 | 25 | 3 | 50 | 14 | 7 | 75.62692 | 0.3056391 | 0.1094476 | 666.6745 | 1 | 1 | 1 | 666.6745 | Fe-Cr-Ni-Co-Ti
7699 | 23 | 6 | 42 | 21 | 8 | 76.4074 | 0.3025972 | 0.1090075 | 665.4169 | 1 | 1 | 1 | 665.4169 | Fe-Cr-Ni-Co-Ti
7700 | 20 | 9 | 36 | 26 | 9 | 77.04951 | 0.2998434 | 0.1136932 | 713.5928 | 1 | 1 | 1 | 713.5928 | Fe-Cr-Ni-Co-Ti
7701 | 18 | 13 | 29 | 28 | 11 | 77.52666 | 0.2959862 | 0.1252735 | 829.6786 | 1 | 0 | 0 |  | Fe-Cr-Ni-Co-Ti
7702 | 16 | 18 | 24 | 30 | 12 | 78.81946 | 0.2913714 | 0.123462 | 818.1804 | 1 | 0 | 0 |  | Fe-Cr-Ni-Co-Ti
7703 | 13 | 25 | 18 | 31 | 14 | 80.2276 | 0.2851635 | 0.1241622 | 830.7741 | 1 | 0 | 0 |  | Fe-Cr-Ni-Co-Ti
7704 | 10 | 32 | 13 | 30 | 15 | 82.12097 | 0.2784023 | 0.1268364 | 869.444 | 0 | 0 | 0 |  | Fe-Cr-Ni-Co-Ti
7705 | 8 | 42 | 8 | 26 | 15 | 85.5963 | 0.2682311 |  |  | 0 | 0 | 0 |  | Fe-Cr-Ni-Co-Ti
7706 | 6 | 55 | 5 | 19 | 15 | 89.8998 | 0.2560047 | 0.1166359 | 803.9073 | 0 | 0 | 0 |  | Fe-Cr-Ni-Co-Ti
7707 | 17 | 3 | 52 | 21 | 7 | 75.44721 | 0.306894 | 0.1042888 | 617.057 | 1 | 1 | 1 | 617.057 | Fe-Cr-Ni-Co-Ti
7708 | 16 | 6 | 43 | 28 | 7 | 76.77377 | 0.3034509 | 0.1036821 | 619.7801 | 1 | 1 | 1 | 619.7801 | Fe-Cr-Ni-Co-Ti
7709 | 15 | 9 | 36 | 33 | 7 | 78.02575 | 0.3001719 | 0.1030093 | 621.212 | 1 | 1 | 1 | 621.212 | Fe-Cr-Ni-Co-Ti
7710 | 13 | 14 | 30 | 36 | 8 | 79.35726 | 0.2954939 | 0.1020699 | 618.3643 | 1 | 1 | 1 | 618.3643 | Fe-Cr-Ni-Co-Ti
7711 | 11 | 19 | 24 | 38 | 9 | 80.66269 | 0.2907392 | 0.1066223 | 667.6926 | 1 | 1 | 1 | 667.6926 | Fe-Cr-Ni-Co-Ti
7712 | 9 | 25 | 18 | 38 | 10 | 82.31333 | 0.2848069 | 0.1143248 | 752.0348 | 1 | 0 | 0 |  | Fe-Cr-Ni-Co-Ti
7713 | 7 | 33 | 12 | 37 | 11 | 84.61337 | 0.2770908 | 0.1152847 | 773.0632 | 1 | 0 | 0 |  | Fe-Cr-Ni-Co-Ti
7714 | 5 | 44 | 7 | 32 | 12 | 87.86586 | 0.2665096 | 0.1139792 | 774.7806 | 0 | 0 | 0 |  | Fe-Cr-Ni-Co-Ti
7715 | 4 | 57 | 4 | 23 | 12 | 92.30434 | 0.2537485 | 0.1082458 | 734.9989 | 0 | 0 | 0 |  | Fe-Cr-Ni-Co-Ti
7716 | 10 | 6 | 42 | 37 | 5 | 77.78434 | 0.3038302779 | 0.09026483 | 505.7902 | 1 | 1 | 1 | 505.7902 | Fe-Cr-Ni-Co-Ti
7717 | 10 | 9 | 35 | 41 | 5 | 79.06839 | 0.3004179 | 0.08995232 | 509.5226 | 1 | 1 | 1 | 509.5226 | Fe-Cr-Ni-Co-Ti
7718 | 9 | 13 | 28 | 44 | 6 | 80.11902 | 0.296363 | 0.09635149 | 572.5423 | 1 | 1 | 1 | 572.5423 | Fe-Cr-Ni-Co-Ti
7719 | 8 | 18 | 22 | 45 | 7 | 81.4615 | 0.2914313 | 0.101337 | 625.7741 | 1 | 1 | 1 | 625.7741 | Fe-Cr-Ni-Co-Ti
7720 | 6 | 25 | 16 | 45 | 8 | 83.45214 | 0.2847102 | 0.1052652 | 672.5622 | 1 | 1 | 1 | 672.5622 | Fe-Cr-Ni-Co-Ti
7721 | 5 | 32 | 11 | 43 | 9 | 85.41033 | 0.2779048 | 0.1076799 | 705.0025 | 1 | 0 | 0 |  | Fe-Cr-Ni-Co-Ti
7722 | 3 | 43 | 6 | 38 | 11 | 88.03311 | 0.2678962 | 0.1076376 | 713.2643 | 0 | 0 | 0 |  | Fe-Cr-Ni-Co-Ti
7723 | 6 | 9 | 32 | 50 | 3 | 80.23475 | 0.3003643 | 0.07284163 | 369.0873 | 1 | 1 | 1 | 369.0873 | Fe-Cr-Ni-Co-Ti
7724 | 6 | 13 | 25 | 52 | 4 | 81.30503 | 0.2961776 | 0.08190122 | 449.7989 | 1 | 1 | 1 | 449.7989 | Fe-Cr-Ni-Co-Ti
7725 | 5 | 18 | 19 | 53 | 5 | 82.65378 | 0.2912493 | 0.08901002 | 518.7548 | 1 | 1 | 1 | 518.7548 | Fe-Cr-Ni-Co-Ti
7726 | 4 | 23 | 13 | 53 | 6 | 84.03336 | 0.286101 | 0.1000666 | 629.9395 | 1 | 1 | 1 | 629.9395 | Fe-Cr-Ni-Co-Ti
7727 | 4 | 30 | 8 | 50 | 8 | 85.40416 | 0.2795497 | 0.1031586 | 663.0699 | 1 | 0 | 0 |  | Fe-Cr-Ni-Co-Ti
7728 | 47 | 5 | 12 | 33 | 3 | 80.30495 | 0.2969937 | 0.06911569 | 338.0179 | 0 | 1 | 0 |  | Fe-Cr-Ni-Co-Ti
7729 | 40 | 5 | 11 | 39 | 5 | 79.13059 | 0.2981926 | 0.08622951 | 476.0849 | 0 | 1 | 0 |  | Fe-Cr-Ni-Co-Ti
7730 | 34 | 4 | 10 | 44 | 7 | 77.63698 | 0.3001364 | 0.09964484 | 588.1883 | 0 | 1 | 0 |  | Fe-Cr-Ni-Co-Ti
7731 | 27 | 4 | 9 | 49 | 11 | 75.49293 | 0.3017473 | 0.1196062 | 761.3646 | 0 | 0 | 0 |  | Fe-Cr-Ni-Co-Ti
7732 | 22 | 3 | 7 | 53 | 14 | 73.58894 | 0.3036869 | 0.130728 | 853.6006 | 1 | 0 | 0 |  | Fe-Cr-Ni-Co-Ti
7733 | 51 | 6 | 19 | 21 | 3 | 80.44297 | 0.2960857 | 0.0694819 | 340.9965 | 0 | 1 | 0 |  | Fe-Cr-Ni-Co-Ti
7734 | 44 | 7 | 17 | 27 | 5 | 79.64154 | 0.2962608 | 0.08634809 | 478.6422 | 0 | 1 | 0 |  | Fe-Cr-Ni-Co-Ti
7735 | 38 | 8 | 16 | 32 | 7 | 78.84298 | 0.2964839 | 0.09944102 | 592.0466 | 0 | 1 | 0 |  | Fe-Cr-Ni-Co-Ti
7736 | 32 | 8 | 14 | 36 | 10 | 77.22251 | 0.2975412 | 0.1146541 | 724.3086 | 0 | 0 | 0 |  | Fe-Cr-Ni-Co-Ti
7737 | 26 | 9 | 11 | 40 | 14 | 75.51363 | 0.2978459 | 0.1294181 | 853.2396 | 1 | 0 | 0 |  | Fe-Cr-Ni-Co-Ti
7738 | 21 | 8 | 9 | 44 | 18 | 73.21633 | 0.2999907 | 0.1405298 | 941.4342 | 1 | 0 | 0 |  | Fe-Cr-Ni-Co-Ti
7739 | 16 | 7 | 7 | 46 | 23 | 70.46369 | 0.302269 | 0.1501936 | 1006.109 | 0 | 0 | 0 |  | Fe-Cr-Ni-Co-Ti
7740 | 52 | 4 | 29 | 12 | 3 | 79.40934 | 0.2986512 | 0.06977021 | 339.7944 | 1 | 1 | 1 | 339.7944 | Fe-Cr-Ni-Co-Ti
7741 | 46 | 8 | 27 | 16 | 4 | 80.1795 | 0.2957991 | 0.07920271 | 419.6753 | 0 | 1 | 0 |  | Fe-Cr-Ni-Co-Ti
7742 | 39 | 10 | 24 | 21 | 6 | 79.75626 | 0.2948396 | 0.0937607 | 544.5156 | 1 | 1 | 1 | 544.5156 | Fe-Cr-Ni-Co-Ti
7743 | 34 | 12 | 21 | 25 | 9 | 78.84984 | 0.2940134 | 0.1101642 | 690.5904 | 1 | 1 | 1 | 690.5904 | Fe-Cr-Ni-Co-Ti
7744 | 29 | 13 | 17 | 28 | 13 | 77.1497 | 0.2939722 | 0.1261116 | 830.7059 | 1 | 0 | 0 |  | Fe-Cr-Ni-Co-Ti
7745 | 24 | 14 | 14 | 31 | 17 | 75.48965 | 0.2941385 | 0.1373538 | 925.8156 | 1 | 0 | 0 |  | Fe-Cr-Ni-Co-Ti
7746 | 19 | 13 | 11 | 34 | 23 | 72.33229 | 0.2965505 | 0.1488387 | 1006.427 | 0 | 0 | 0 |  | Fe-Cr-Ni-Co-Ti
7747 | 15 | 12 | 8 | 36 | 29 | 69.36868 | 0.298832 | 0.1554741 | 1035.329 | 0 | 0 | 0 |  | Fe-Cr-Ni-Co-Ti
7748 | 12 | 9 | 6 | 37 | 36 | 65.55852 | 0.3031382 | 0.1598875 | 1028.481 | 0 | 0 | 0 |  | Fe-Cr-Ni-Co-Ti
7749 | 43 | 6 | 38 | 10 | 3 | 79.59429 | 0.2987101 | 0.07089614 | 349.6559 | 1 | 1 | 1 | 349.6559 | Fe-Cr-Ni-Co-Ti
7750 | 38 | 10 | 34 | 13 | 4 | 80.46603 | 0.2953341 | 0.08016287 | 428.9514 | 1 | 1 | 1 | 428.9514 | Fe-Cr-Ni-Co-Ti
7751 | 33 | 14 | 29 | 16 | 7 | 80.26625 | 0.292291 | 0.1003976 | 606.6388 | 1 | 1 | 1 | 606.6388 | Fe-Cr-Ni-Co-Ti
7752 | 29 | 17 | 25 | 19 | 10 | 79.72776 | 0.2903093 | 0.1149167 | 739.4762 | 1 | 0 | 0 |  | Fe-Cr-Ni-Co-Ti
7753 | 25 | 19 | 20 | 21 | 15 | 77.89701 | 0.2893918 | 0.1318859 | 889.241 | 1 | 0 | 0 |  | Fe-Cr-Ni-Co-Ti
7754 | 21 | 19 | 16 | 24 | 20 | 75.49273 | 0.2904621 | 0.1428102 | 974.3962 | 0 | 0 | 0 |  | Fe-Cr-Ni-Co-Ti
7755 | 17 | 18 | 12 | 26 | 26 | 72.37283 | 0.2925188 | 0.1510434 | 1020.407 | 0 | 0 | 0 |  | Fe-Cr-Ni-Co-Ti
7756 | 13 | 17 | 9 | 28 | 34 | 68.76114 | 0.2954029 | 0.1561828 | 1025.799 | 0 | 0 | 0 |  | Fe-Cr-Ni-Co-Ti
7757 | 11 | 12 | 6 | 28 | 43 | 63.6806 | 0.3016444 | 0.1577791 | 974.9858 | 0 | 0 | 0 |  | Fe-Cr-Ni-Co-Ti
7758 | 35 | 9 | 45 | 8 | 3 | 80.21294 | 0.2975242 | 0.07202678 | 360.7861 | 1 | 1 | 1 | 360.7861 | Fe-Cr-Ni-Co-Ti
7759 | 31 | 14 | 39 | 10 | 5 | 80.96374 | 0.2930398 | 0.08866021 | 504.2159 | 1 | 1 | 1 | 504.2159 | Fe-Cr-Ni-Co-Ti
7760 | 27 | 19 | 33 | 12 | 8 | 81.15134 | 0.2888033 | 0.1062963 | 665.4867 | 1 | 1 | 1 | 665.4867 | Fe-Cr-Ni-Co-Ti
7761 | 24 | 22 | 28 | 14 | 12 | 80.11964 | 0.2868004 | 0.1228791 | 817.0721 | 1 | 0 | 0 |  | Fe-Cr-Ni-Co-Ti
7762 | 20 | 24 | 23 | 16 | 17 | 78.30119 | 0.2858747 | 0.1364923 | 934.8005 | 1 | 0 | 0 |  | Fe-Cr-Ni-Co-Ti
7763 | 17 | 25 | 18 | 18 | 22 | 76.27875 | 0.2857698 | 0.1444393 | 992.3051 | 0 | 0 | 0 |  | Fe-Cr-Ni-Co-Ti
7764 | 13 | 24 | 13 | 20 | 30 | 72.36824 | 0.2882325 | 0.1519981 | 1021.376 | 0 | 0 | 0 |  | Fe-Cr-Ni-Co-Ti
7765 | 11 | 22 | 9 | 20 | 38 | 68.45468 | 0.2914705 | 0.1539242 | 990.4741 | 0 | 0 | 0 |  | Fe-Cr-Ni-Co-Ti
7766 | 8 | 16 | 6 | 20 | 50 | 62.16444 | 0.2994585 | 0.1510258 | 886.665 | 0 | 0 | 0 |  | Fe-Cr-Ni-Co-Ti
7767 | 25 | 14 | 50 | 7 | 3 | 81.57848 | 0.2944176 | 0.07352919 | 377.6763 | 1 | 1 | 1 | 377.6763 | Fe-Cr-Ni-Co-Ti
7768 | 23 | 21 | 42 | 8 | 6 | 82.51671 | 0.2880028 | 0.09613372 | 578.2562 | 1 | 1 | 1 | 578.2562 | Fe-Cr-Ni-Co-Ti
7769 | 20 | 26 | 36 | 9 | 9 | 82.70262 | 0.2836489 | 0.111273 | 720.7677 | 1 | 0 | 0 |  | Fe-Cr-Ni-Co-Ti
7770 | 18 | 28 | 29 | 11 | 13 | 81.43795 | 0.2818644 | 0.1254656 | 849.2078 | 1 | 0 | 0 |  | Fe-Cr-Ni-Co-Ti
7771 | 16 | 30 | 24 | 12 | 18 | 79.61836 | 0.2809082 | 0.1369191 | 946.1979 | 1 | 0 | 0 |  | Fe-Cr-Ni-Co-Ti
7772 | 13 | 31 | 18 | 14 | 25 | 76.67749 | 0.2813129 | 0.1458589 | 1003.788 | 0 | 0 | 0 |  | Fe-Cr-Ni-Co-Ti
7773 | 10 | 30 | 13 | 15 | 32 | 73.24546 | 0.2832145 | 0.1498154 | 1001.784 | 0 | 0 | 0 |  | Fe-Cr-Ni-Co-Ti
7774 | 8 | 26 | 8 | 15 | 42 | 67.8855 | 0.2884606 | 0.1500512 | 939.4956 | 0 | 0 | 0 |  | Fe-Cr-Ni-Co-Ti
7775 | 6 | 19 | 5 | 15 | 55 | 61.2159 | 0.2976484 | 0.1433654 | 804.2635 | 0 | 0 | 0 |  | Fe-Cr-Ni-Co-Ti
7776 | 17 | 21 | 52 | 7 | 3 | 83.75666 | 0.2891135 | 0.07557467 | 401.4113 | 1 | 1 | 1 | 401.4113 | Fe-Cr-Ni-Co-Ti
7777 | 16 | 28 | 43 | 7 | 6 | 84.73926 | 0.2823267 | 0.09660225 | 592.4854 | 1 | 1 | 1 | 592.4854 | Fe-Cr-Ni-Co-Ti
7778 | 15 | 33 | 36 | 7 | 9 | 84.96615 | 0.2775973 | 0.1105158 | 724.939 | 1 | 0 | 0 |  | Fe-Cr-Ni-Co-Ti
7779 | 13 | 36 | 30 | 8 | 14 | 83.36257 | 0.2756505 | 0.1265785 | 871.3417 | 1 | 0 | 0 |  | Fe-Cr-Ni-Co-Ti
7780 | 11 | 38 | 24 | 9 | 19 | 81.57719 | 0.2743631 | 0.1356898 | 945.3907 | 0 | 0 | 0 |  | Fe-Cr-Ni-Co-Ti
7781 | 9 | 38 | 18 | 10 | 25 | 78.77043 | 0.2748372 | 0.1424701 | 983.1622 | 0 | 0 | 0 |  | Fe-Cr-Ni-Co-Ti
7782 | 7 | 37 | 12 | 11 | 33 | 74.89828 | 0.2769486 | 0.1457061 | 971.2001 | 0 | 0 | 0 |  | Fe-Cr-Ni-Co-Ti
7783 | 5 | 32 | 7 | 12 | 44 | 68.89105 | 0.283529 | 0.144496 | 893.5847 | 0 | 0 | 0 |  | Fe-Cr-Ni-Co-Ti
7784 | 4 | 23 | 4 | 12 | 57 | 61.60563 | 0.2943446 | 0.1371783 | 753.0394 | 0 | 0 | 0 |  | Fe-Cr-Ni-Co-Ti
7785 | 10 | 37 | 42 | 5 | 6 | 87.74956 | 0.2743894 | 0.0962725 | 602.0339 | 1 | 0 | 0 |  | Fe-Cr-Ni-Co-Ti
7786 | 10 | 41 | 35 | 5 | 9 | 87.61772 | 0.2704632 | 0.1089385 | 722.2331 | 1 | 0 | 0 |  | Fe-Cr-Ni-Co-Ti
7787 | 9 | 44 | 28 | 6 | 13 | 86.59442 | 0.2678002 | 0.1205563 | 829.136 | 1 | 0 | 0 |  | Fe-Cr-Ni-Co-Ti
7788 | 8 | 45 | 22 | 7 | 18 | 84.40184 | 0.2673227 | 0.1304201 | 909.6024 | 0 | 0 | 0 |  | Fe-Cr-Ni-Co-Ti
7789 | 6 | 45 | 16 | 8 | 25 | 80.98836 | 0.2682883 | 0.1382653 | 955.0094 | 0 | 0 | 0 |  | Fe-Cr-Ni-Co-Ti
7790 | 5 | 43 | 11 | 9 | 32 | 77.17617 | 0.271147 | 0.1415401 | 948.1271 | 0 | 0 | 0 |  | Fe-Cr-Ni-Co-Ti
7791 | 3 | 38 | 6 | 11 | 43 | 71.09634 | 0.2780296 | 0.1404512 | 875.8617 | 0 | 0 | 0 |  | Fe-Cr-Ni-Co-Ti
7792 | 6 | 50 | 32 | 3 | 9 | 90.71298 | 0.2620168 | 0.1060037 | 706.8822 | 1 | 0 | 0 |  | Fe-Cr-Ni-Co-Ti
7793 | 6 | 52 | 25 | 4 | 13 | 89.31768 | 0.2601758 | 0.1169088 | 805.3941 | 0 | 0 | 0 |  | Fe-Cr-Ni-Co-Ti
7794 | 5 | 53 | 19 | 5 | 18 | 87.06494 | 0.2596896 | 0.1260645 | 879.2424 | 0 | 0 | 0 |  | Fe-Cr-Ni-Co-Ti
7795 | 4 | 53 | 13 | 6 | 23 | 84.65667 | 0.2597008 | 0.1312298 | 908.3559 | 0 | 0 | 0 |  | Fe-Cr-Ni-Co-Ti
7796 | 4 | 50 | 8 | 8 | 30 | 80.35289 | 0.2638839 | 0.1358756 | 916.4633 | 0 | 0 | 0 |  | Fe-Cr-Ni-Co-Ti
7797 | 47 | 5 | 12 | 3 | 33 | 66.11682 | 0.3021667 | 0.1665953 | 1088.041 | 0 | 0 | 0 |  | Fe-Cr-Ni-Co-Ti
7798 | 40 | 5 | 11 | 5 | 39 | 63.64555 | 0.3040755 | 0.1681271 | 1065.651 | 0 | 0 | 0 |  | Fe-Cr-Ni-Co-Ti
7799 | 34 | 4 | 10 | 7 | 44 | 61.25338 | 0.306629 | 0.1670787 | 1021.647 | 0 | 0 | 0 |  | Fe-Cr-Ni-Co-Ti
7800 | 27 | 4 | 9 | 11 | 49 | 59.49788 | 0.308373 | 0.1636885 | 966.0483 | 0 | 0 | 0 |  | Fe-Cr-Ni-Co-Ti
7801 | 22 | 3 | 7 | 14 | 53 | 57.64026 | 0.3105802 | 0.1589062 | 899.9929 | 1 | 0 | 0 |  | Fe-Cr-Ni-Co-Ti
7802 | 51 | 6 | 19 | 3 | 21 | 71.40779 | 0.2991792 | 0.150996 | 1010.844 | 0 | 0 | 0 |  | Fe-Cr-Ni-Co-Ti
7803 | 44 | 7 | 17 | 5 | 27 | 68.98773 | 0.3000499 | 0.1605433 | 1071.96 | 0 | 0 | 0 |  | Fe-Cr-Ni-Co-Ti
7804 | 38 | 8 | 16 | 7 | 32 | 67.19809 | 0.3007556 | 0.1639021 | 1077.669 | 0 | 0 | 0 |  | Fe-Cr-Ni-Co-Ti
7805 | 32 | 8 | 14 | 10 | 36 | 65.4176 | 0.3020402 | 0.1656673 | 1070.125 | 0 | 0 | 0 |  | Fe-Cr-Ni-Co-Ti
7806 | 26 | 9 | 11 | 14 | 40 | 64.11809 | 0.3023527 | 0.1639708 | 1034.855 | 0 | 0 | 0 |  | Fe-Cr-Ni-Co-Ti
7807 | 21 | 8 | 9 | 18 | 44 | 62.28237 | 0.3045143 | 0.1623285 | 995.4087 | 1 | 0 | 0 |  | Fe-Cr-Ni-Co-Ti
7808 | 16 | 7 | 7 | 23 | 46 | 61.07668 | 0.3063256 | 0.1600657 | 961.4279 | 1 | 0 | 0 |  | Fe-Cr-Ni-Co-Ti
7809 | 52 | 4 | 29 | 3 | 12 | 74.71536 | 0.300201 | 0.1247257 | 795.6449 | 1 | 0 | 0 |  | Fe-Cr-Ni-Co-Ti
7810 | 46 | 8 | 27 | 4 | 16 | 74.05402 | 0.2978413 | 0.1357166 | 890.7215 | 1 | 0 | 0 |  | Fe-Cr-Ni-Co-Ti
7811 | 39 | 10 | 24 | 6 | 21 | 72.24628 | 0.2974193 | 0.151043 | 1020.889 | 0 | 0 | 0 |  | Fe-Cr-Ni-Co-Ti
7812 | 34 | 12 | 21 | 9 | 25 | 71.13111 | 0.2967385 | 0.1552274 | 1045.232 | 0 | 0 | 0 |  | Fe-Cr-Ni-Co-Ti
7813 | 29 | 13 | 17 | 13 | 28 | 70.07689 | 0.2965549 | 0.1585304 | 1064.575 | 0 | 0 | 0 |  | Fe-Cr-Ni-Co-Ti
7814 | 24 | 14 | 14 | 17 | 31 | 69.08964 | 0.296552 | 0.1589389 | 1055.355 | 0 | 0 | 0 |  | Fe-Cr-Ni-Co-Ti
7815 | 19 | 13 | 11 | 23 | 34 | 67.53352 | 0.298454 | 0.1593209 | 1041.024 | 0 | 0 | 0 |  | Fe-Cr-Ni-Co-Ti
7816 | 15 | 12 | 8 | 29 | 36 | 66.43852 | 0.3000473 | 0.1591085 | 1026.962 | 0 | 0 | 0 |  | Fe-Cr-Ni-Co-Ti
7817 | 12 | 9 | 6 | 36 | 37 | 65.15929 | 0.3033127 | 0.1600718 | 1024.055 | 0 | 0 | 0 |  | Fe-Cr-Ni-Co-Ti
7818 | 43 | 6 | 38 | 3 | 10 | 75.87924 | 0.2999175 | 0.1172499 | 735.1574 | 1 | 1 | 1 | 735.1574 | Fe-Cr-Ni-Co-Ti
7819 | 38 | 10 | 34 | 4 | 13 | 75.68084 | 0.2968977 | 0.1337132 | 890.8793 | 1 | 0 | 0 |  | Fe-Cr-Ni-Co-Ti
7820 | 33 | 14 | 29 | 7 | 16 | 75.5677 | 0.2938504 | 0.1420735 | 969.1551 | 1 | 0 | 0 |  | Fe-Cr-Ni-Co-Ti
7821 | 29 | 17 | 25 | 10 | 19 | 75.16897 | 0.2918508 | 0.1452624 | 992.7194 | 1 | 0 | 0 |  | Fe-Cr-Ni-Co-Ti
7822 | 25 | 19 | 20 | 15 | 21 | 74.94439 | 0.2904189 | 0.1464363 | 1001.407 | 0 | 0 | 0 |  | Fe-Cr-Ni-Co-Ti
7823 | 21 | 19 | 16 | 20 | 24 | 73.60024 | 0.2911482 | 0.1496998 | 1019.56 | 0 | 0 | 0 |  | Fe-Cr-Ni-Co-Ti
7824 | 17 | 18 | 12 | 26 | 26 | 72.37283 | 0.2925188 | 0.1522719 | 1033.857 | 0 | 0 | 0 |  | Fe-Cr-Ni-Co-Ti
7825 | 13 | 17 | 9 | 34 | 28 | 71.33043 | 0.2943769 | 0.1517455 | 1017.35 | 0 | 0 | 0 |  | Fe-Cr-Ni-Co-Ti
7826 | 11 | 12 | 6 | 43 | 28 | 69.7936 | 0.299035 | 0.1541099 | 1030.213 | 0 | 0 | 0 |  | Fe-Cr-Ni-Co-Ti
7827 | 35 | 9 | 45 | 3 | 8 | 77.50356 | 0.2983867 | 0.1083777 | 663.3188 | 1 | 1 | 1 | 663.3188 | Fe-Cr-Ni-Co-Ti
7828 | 31 | 14 | 39 | 5 | 10 | 78.24179 | 0.2939069 | 0.1233454 | 810.362 | 1 | 0 | 0 |  | Fe-Cr-Ni-Co-Ti
7829 | 27 | 19 | 33 | 8 | 12 | 78.99623 | 0.2894938 | 0.1300906 | 880.1276 | 1 | 0 | 0 |  | Fe-Cr-Ni-Co-Ti
7830 | 24 | 22 | 28 | 12 | 14 | 79.075 | 0.2871415 | 0.1307874 | 885.1529 | 1 | 0 | 0 |  | Fe-Cr-Ni-Co-Ti
7831 | 20 | 24 | 23 | 17 | 16 | 78.80861 | 0.2857042 | 0.1343438 | 918.1045 | 1 | 0 | 0 |  | Fe-Cr-Ni-Co-Ti
7832 | 17 | 25 | 18 | 22 | 18 | 78.24578 | 0.2850877 | 0.1373579 | 943.0678 | 0 | 0 | 0 |  | Fe-Cr-Ni-Co-Ti
7833 | 13 | 24 | 13 | 30 | 20 | 77.04126 | 0.2865217 | 0.1403635 | 963.8754 | 0 | 0 | 0 |  | Fe-Cr-Ni-Co-Ti
7834 | 11 | 22 | 9 | 38 | 20 | 76.51238 | 0.2883796 | 0.14022 | 960.7465 | 0 | 0 | 0 |  | Fe-Cr-Ni-Co-Ti
7835 | 8 | 16 | 6 | 50 | 20 | 74.66024 | 0.2942586 | 0.1419363 | 967.0187 | 0 | 0 | 0 |  | Fe-Cr-Ni-Co-Ti
7836 | 25 | 14 | 50 | 3 | 7 | 79.34019 | 0.2951133 | 0.1100307 | 691.7706 | 1 | 1 | 1 | 691.7706 | Fe-Cr-Ni-Co-Ti
7837 | 23 | 21 | 42 | 6 | 8 | 81.40803 | 0.2883446 | 0.109404 | 694.3652 | 1 | 1 | 1 | 694.3652 | Fe-Cr-Ni-Co-Ti
7838 | 20 | 26 | 36 | 9 | 9 | 82.70262 | 0.2836489 | 0.1130053 | 736.0155 | 1 | 0 | 0 |  | Fe-Cr-Ni-Co-Ti
7839 | 18 | 28 | 29 | 13 | 11 | 82.52395 | 0.2815216 | 0.1228676 | 833.829 | 1 | 0 | 0 |  | Fe-Cr-Ni-Co-Ti
7840 | 16 | 30 | 24 | 18 | 12 | 82.76831 | 0.2798914 | 0.120967 | 814.7999 | 1 | 0 | 0 |  | Fe-Cr-Ni-Co-Ti
7841 | 13 | 31 | 18 | 25 | 14 | 82.17062 | 0.2794661 | 0.1225456 | 825.0806 | 0 | 0 | 0 |  | Fe-Cr-Ni-Co-Ti
7842 | 10 | 30 | 13 | 32 | 15 | 81.46872 | 0.2803246 | 0.1274977 | 872.6063 | 0 | 0 | 0 |  | Fe-Cr-Ni-Co-Ti
7843 | 8 | 26 | 8 | 42 | 15 | 80.3186 | 0.2837967 |  |  | 0 | 0 | 0 |  | Fe-Cr-Ni-Co-Ti
7844 | 6 | 19 | 5 | 55 | 15 | 78.11208 | 0.2907351 | 0.1298429 | 879.4592 | 0 | 0 | 0 |  | Fe-Cr-Ni-Co-Ti
7845 | 17 | 21 | 52 | 3 | 7 | 81.48938 | 0.2897989 | 0.1055668 | 659.0737 | 1 | 1 | 1 | 659.0737 | Fe-Cr-Ni-Co-Ti
7846 | 16 | 28 | 43 | 6 | 7 | 84.16949 | 0.2824966 | 0.1044446 | 661.6899 | 1 | 0 | 0 |  | Fe-Cr-Ni-Co-Ti
7847 | 15 | 33 | 36 | 9 | 7 | 86.10473 | 0.2772597 | 0.1033275 | 660.0429 | 1 | 0 | 0 |  | Fe-Cr-Ni-Co-Ti
7848 | 13 | 36 | 30 | 14 | 8 | 86.67145 | 0.27465 | 0.1021842 | 649.6989 | 1 | 0 | 0 |  | Fe-Cr-Ni-Co-Ti
7849 | 11 | 38 | 24 | 19 | 9 | 86.96167 | 0.2726982 | 0.1057083 | 685.2728 | 0 | 0 | 0 |  | Fe-Cr-Ni-Co-Ti
7850 | 9 | 38 | 18 | 25 | 10 | 86.65207 | 0.2723136 | 0.1122768 | 751.1704 | 1 | 0 | 0 |  | Fe-Cr-Ni-Co-Ti
7851 | 7 | 37 | 12 | 33 | 11 | 85.94487 | 0.2732382 | 0.1142631 | 768.8701 | 0 | 0 | 0 |  | Fe-Cr-Ni-Co-Ti
7852 | 5 | 32 | 7 | 44 | 12 | 83.88186 | 0.2780898 | 0.1177739 | 795.0301 | 0 | 0 | 0 |  | Fe-Cr-Ni-Co-Ti
7853 | 4 | 23 | 4 | 57 | 12 | 81.00086 | 0.2865997 | 0.1197498 | 801.0664 | 0 | 0 | 0 |  | Fe-Cr-Ni-Co-Ti
7854 | 10 | 37 | 42 | 6 | 5 | 88.34148 | 0.274221 | 0.09260676 | 568.4418 | 1 | 0 | 0 |  | Fe-Cr-Ni-Co-Ti
7855 | 10 | 41 | 35 | 9 | 5 | 89.97518 | 0.2697935 | 0.09160583 | 565.1659 | 1 | 0 | 0 |  | Fe-Cr-Ni-Co-Ti
7856 | 9 | 44 | 28 | 13 | 6 | 90.64946 | 0.2666323 | 0.09622082 | 611.4324 | 1 | 0 | 0 |  | Fe-Cr-Ni-Co-Ti
7857 | 8 | 45 | 22 | 18 | 7 | 90.60189 | 0.2654889 | 0.09961803 | 644.4866 | 1 | 0 | 0 |  | Fe-Cr-Ni-Co-Ti
7858 | 6 | 45 | 16 | 25 | 8 | 90.20395 | 0.2654512 | 0.101968 | 667.2062 | 0 | 0 | 0 |  | Fe-Cr-Ni-Co-Ti
7859 | 5 | 43 | 11 | 32 | 9 | 89.11129 | 0.2672957 | 0.1050547 | 694.135 | 0 | 0 | 0 |  | Fe-Cr-Ni-Co-Ti
7860 | 3 | 38 | 6 | 43 | 11 | 86.37888 | 0.2726794 | 0.109129 | 721.2144 | 0 | 0 | 0 |  | Fe-Cr-Ni-Co-Ti
7861 | 6 | 50 | 32 | 9 | 3 | 94.38153 | 0.2610226 | 0.07733686 | 448.3278 | 1 | 0 | 0 |  | Fe-Cr-Ni-Co-Ti
7862 | 6 | 52 | 25 | 13 | 4 | 94.70919 | 0.2586886 | 0.08310062 | 501.9113 | 0 | 0 | 0 |  | Fe-Cr-Ni-Co-Ti
7863 | 5 | 53 | 19 | 18 | 5 | 94.642 | 0.2575431 | 0.0865017 | 534.548 | 0 | 0 | 0 |  | Fe-Cr-Ni-Co-Ti
7864 | 4 | 53 | 13 | 23 | 6 | 94.37495 | 0.256866 | 0.09450005 | 613.2793 | 0 | 0 | 0 |  | Fe-Cr-Ni-Co-Ti
7865 | 4 | 50 | 8 | 30 | 8 | 92.17272 | 0.2602337 | 0.0982135 | 640.151 | 0 | 0 | 0 |  | Fe-Cr-Ni-Co-Ti
7866 | 47 | 12 | 33 | 3 | 5 | 80.76545 | 0.2924313 | 0.08769017 | 492.434 | 1 | 1 | 1 | 492.434 | Fe-Cr-Ni-Co-Ti
7867 | 40 | 11 | 39 | 5 | 5 | 80.09134 | 0.2948098 | 0.08848953 | 497.3006 | 1 | 1 | 1 | 497.3006 | Fe-Cr-Ni-Co-Ti
7868 | 34 | 10 | 44 | 7 | 4 | 80.01851 | 0.2967037 | 0.0813364 | 435.9873 | 1 | 1 | 1 | 435.9873 | Fe-Cr-Ni-Co-Ti
7869 | 27 | 9 | 49 | 11 | 4 | 79.37374 | 0.2991034 | 0.08193168 | 438.9291 | 1 | 1 | 1 | 438.9291 | Fe-Cr-Ni-Co-Ti
7870 | 22 | 7 | 53 | 14 | 3 | 79.00188 | 0.3017795 | 0.07285721 | 362.7296 | 1 | 1 | 1 | 362.7296 | Fe-Cr-Ni-Co-Ti
7871 | 51 | 19 | 21 | 3 | 6 | 83.06198 | 0.2844425 | 0.09339144 | 551.2832 | 0 | 0 | 0 |  | Fe-Cr-Ni-Co-Ti
7872 | 44 | 17 | 27 | 5 | 7 | 81.51419 | 0.2879404 | 0.1006029 | 610.8513 | 1 | 1 | 1 | 610.8513 | Fe-Cr-Ni-Co-Ti
7873 | 38 | 16 | 32 | 7 | 8 | 80.35335 | 0.2904372 | 0.1070761 | 666.0096 | 1 | 1 | 1 | 666.0096 | Fe-Cr-Ni-Co-Ti
7874 | 32 | 14 | 36 | 10 | 8 | 79.44614 | 0.2933107 | 0.1079905 | 670.5858 | 1 | 1 | 1 | 670.5858 | Fe-Cr-Ni-Co-Ti
7875 | 26 | 11 | 40 | 14 | 9 | 77.66864 | 0.2974674 | 0.1140636 | 718.4828 | 1 | 1 | 1 | 718.4828 | Fe-Cr-Ni-Co-Ti
7876 | 21 | 9 | 44 | 18 | 8 | 77.29598 | 0.300194 | 0.1093577 | 673.6137 | 1 | 1 | 1 | 673.6137 | Fe-Cr-Ni-Co-Ti
7877 | 16 | 7 | 46 | 23 | 7 | 76.96726 | 0.3027156 | 0.1041499 | 624.3627 | 1 | 1 | 1 | 624.3627 | Fe-Cr-Ni-Co-Ti
7878 | 52 | 29 | 12 | 3 | 4 | 87.90236 | 0.2737021 | 0.07844548 | 436.0737 | 0 | 0 | 0 |  | Fe-Cr-Ni-Co-Ti
7879 | 46 | 27 | 16 | 4 | 8 | 84.676 | 0.2777023 | 0.1032542 | 649.3864 | 0 | 0 | 0 |  | Fe-Cr-Ni-Co-Ti
7880 | 39 | 24 | 21 | 6 | 10 | 82.34303 | 0.2819613 | 0.1136147 | 737.1409 | 0 | 0 | 0 |  | Fe-Cr-Ni-Co-Ti
7881 | 34 | 21 | 25 | 9 | 12 | 80.06486 | 0.2863671 | 0.1223807 | 809.8702 | 1 | 0 | 0 |  | Fe-Cr-Ni-Co-Ti
7882 | 29 | 17 | 28 | 13 | 13 | 78.0499 | 0.2910666 | 0.1272016 | 844.8211 | 1 | 0 | 0 |  | Fe-Cr-Ni-Co-Ti
7883 | 24 | 14 | 31 | 17 | 14 | 76.36971 | 0.2950129 | 0.1317002 | 878.0826 | 1 | 0 | 0 |  | Fe-Cr-Ni-Co-Ti
7884 | 19 | 11 | 34 | 23 | 13 | 75.70081 | 0.2986108 | 0.1294209 | 853.8449 | 1 | 0 | 0 |  | Fe-Cr-Ni-Co-Ti
7885 | 15 | 8 | 36 | 29 | 12 | 75.08106 | 0.3019852 | 0.1267913 | 825.9065 | 1 | 1 | 1 | 825.9065 | Fe-Cr-Ni-Co-Ti
7886 | 12 | 6 | 37 | 36 | 9 | 75.87336 | 0.3038425 | 0.1147333 | 717.5413 | 1 | 1 | 1 | 717.5413 | Fe-Cr-Ni-Co-Ti
7887 | 43 | 38 | 10 | 3 | 6 | 89.72079 | 0.2664327 | 0.09037777 | 549.4069 | 0 | 0 | 0 |  | Fe-Cr-Ni-Co-Ti
7888 | 38 | 34 | 13 | 4 | 10 | 85.97906 | 0.2715068 | 0.1106607 | 725.2993 | 0 | 0 | 0 |  | Fe-Cr-Ni-Co-Ti
7889 | 33 | 29 | 16 | 7 | 14 | 81.95073 | 0.2779632 | 0.1260251 | 852.7452 | 0 | 0 | 0 |  | Fe-Cr-Ni-Co-Ti
7890 | 29 | 25 | 19 | 10 | 17 | 78.91878 | 0.2833774 | 0.1354381 | 925.5549 | 0 | 0 | 0 |  | Fe-Cr-Ni-Co-Ti
7891 | 25 | 20 | 21 | 15 | 19 | 76.1899 | 0.289203 | 0.1418 | 968.6252 | 1 | 0 | 0 |  | Fe-Cr-Ni-Co-Ti
7892 | 21 | 16 | 24 | 20 | 19 | 74.74109 | 0.293803 | 0.1436935 | 978.2796 | 1 | 0 | 0 |  | Fe-Cr-Ni-Co-Ti
7893 | 17 | 12 | 26 | 26 | 18 | 73.75046 | 0.2980536 | 0.1432391 | 968.5969 | 1 | 0 | 0 |  | Fe-Cr-Ni-Co-Ti
7894 | 13 | 9 | 28 | 34 | 17 | 73.2431 | 0.3015659 | 0.1416695 | 953.6833 | 1 | 0 | 0 |  | Fe-Cr-Ni-Co-Ti
7895 | 11 | 6 | 28 | 43 | 12 | 74.64717 | 0.3037549 | 0.126793 | 824.4358 | 1 | 1 | 1 | 824.4358 | Fe-Cr-Ni-Co-Ti
7896 | 35 | 45 | 8 | 3 | 9 | 90.28826 | 0.2610764 | 0.1027289 | 667.7709 | 0 | 0 | 0 |  | Fe-Cr-Ni-Co-Ti
7897 | 31 | 39 | 10 | 5 | 14 | 85.42527 | 0.2680192 | 0.1216933 | 827.9518 | 0 | 0 | 0 |  | Fe-Cr-Ni-Co-Ti
7898 | 27 | 33 | 12 | 8 | 19 | 80.68863 | 0.2754212 | 0.1355377 | 933.2423 | 0 | 0 | 0 |  | Fe-Cr-Ni-Co-Ti
7899 | 24 | 28 | 14 | 12 | 22 | 77.48642 | 0.2816203 | 0.142603 | 979.7025 | 0 | 0 | 0 |  | Fe-Cr-Ni-Co-Ti
7900 | 20 | 23 | 16 | 17 | 24 | 74.82622 | 0.2874592 | 0.1476962 | 1009.104 | 0 | 0 | 0 |  | Fe-Cr-Ni-Co-Ti
7901 | 17 | 18 | 18 | 22 | 25 | 72.68444 | 0.2929794 | 0.151388 | 1028.422 | 0 | 0 | 0 |  | Fe-Cr-Ni-Co-Ti
7902 | 13 | 13 | 20 | 30 | 24 | 71.44312 | 0.2982747 | 0.1525078 | 1033.295 | 1 | 0 | 0 |  | Fe-Cr-Ni-Co-Ti
7903 | 11 | 9 | 20 | 38 | 22 | 71.07146 | 0.3019945 | 0.1509655 | 1020.162 | 1 | 0 | 0 |  | Fe-Cr-Ni-Co-Ti
7904 | 8 | 6 | 20 | 50 | 16 | 72.89857 | 0.3041939 | 0.1388265 | 926.7025 | 1 | 1 | 1 | 926.7025 | Fe-Cr-Ni-Co-Ti
7905 | 25 | 50 | 7 | 3 | 14 | 89.08746 | 0.2578117 | 0.1168904 | 797.6187 | 0 | 0 | 0 |  | Fe-Cr-Ni-Co-Ti
7906 | 23 | 42 | 8 | 6 | 21 | 82.60483 | 0.2675946 | 0.1337851 | 923.8739 | 0 | 0 | 0 |  | Fe-Cr-Ni-Co-Ti
7907 | 20 | 36 | 9 | 9 | 26 | 78.16523 | 0.2747278 | 0.1424914 | 974.4245 | 0 | 0 | 0 |  | Fe-Cr-Ni-Co-Ti
7908 | 18 | 29 | 11 | 13 | 28 | 74.92142 | 0.2819989 | 0.1482474 | 1004.725 | 0 | 0 | 0 |  | Fe-Cr-Ni-Co-Ti
7909 | 16 | 24 | 12 | 18 | 30 | 72.45935 | 0.2877443 | 0.1518862 | 1019.912 | 0 | 0 | 0 |  | Fe-Cr-Ni-Co-Ti
7910 | 13 | 18 | 14 | 25 | 31 | 70.15785 | 0.2943514 | 0.1554992 | 1037.235 | 0 | 0 | 0 |  | Fe-Cr-Ni-Co-Ti
7911 | 10 | 13 | 15 | 32 | 30 | 68.90074 | 0.2993096 | 0.1576721 | 1050.163 | 0 | 0 | 0 |  | Fe-Cr-Ni-Co-Ti
7912 | 8 | 8 | 15 | 42 | 26 | 68.98006 | 0.303601 | 0.1562029 | 1045.967 | 1 | 0 | 0 |  | Fe-Cr-Ni-Co-Ti
7913 | 6 | 5 | 15 | 55 | 19 | 71.28528 | 0.3055163 | 0.1455961 | 977.6139 | 1 | 1 | 1 | 977.6139 | Fe-Cr-Ni-Co-Ti
7914 | 17 | 52 | 7 | 3 | 21 | 85.73967 | 0.2585934 | 0.1284335 | 887.1579 | 0 | 0 | 0 |  | Fe-Cr-Ni-Co-Ti
7915 | 16 | 43 | 7 | 6 | 28 | 79.38046 | 0.2686622 | 0.1395004 | 947.9347 | 0 | 0 | 0 |  | Fe-Cr-Ni-Co-Ti
7916 | 15 | 36 | 7 | 9 | 33 | 74.91013 | 0.2764273 | 0.1452568 | 964.7179 | 0 | 0 | 0 |  | Fe-Cr-Ni-Co-Ti
7917 | 13 | 30 | 8 | 14 | 36 | 71.79379 | 0.2833205 | 0.1488296 | 972.7595 | 0 | 0 | 0 |  | Fe-Cr-Ni-Co-Ti
7918 | 11 | 24 | 9 | 19 | 38 | 69.12902 | 0.2897227 | 0.1524261 | 983.1201 | 0 | 0 | 0 |  | Fe-Cr-Ni-Co-Ti
7919 | 9 | 18 | 10 | 25 | 38 | 67.20554 | 0.2956533 | 0.1563924 | 1004.405 | 0 | 0 | 0 |  | Fe-Cr-Ni-Co-Ti
7920 | 7 | 12 | 11 | 33 | 37 | 65.76968 | 0.3015554 | 0.1598974 | 1028.316 | 0 | 0 | 0 |  | Fe-Cr-Ni-Co-Ti
7921 | 5 | 7 | 12 | 44 | 32 | 66.24613 | 0.3057825 | 0.1610033 | 1056.356 | 0 | 0 | 0 |  | Fe-Cr-Ni-Co-Ti
7922 | 4 | 4 | 12 | 57 | 23 | 69.19586 | 0.3071793 | 0.1528972 | 1025.413 | 1 | 0 | 0 |  | Fe-Cr-Ni-Co-Ti
7923 | 10 | 42 | 5 | 6 | 37 | 74.91787 | 0.2718016 | 0.1404379 | 909.9094 | 0 | 0 | 0 |  | Fe-Cr-Ni-Co-Ti
7924 | 10 | 35 | 5 | 9 | 41 | 71.14525 | 0.2792712 | 0.1437072 | 907.1477 | 0 | 0 | 0 |  | Fe-Cr-Ni-Co-Ti
7925 | 9 | 28 | 6 | 13 | 44 | 67.84934 | 0.2867633 | 0.1471466 | 909.1701 | 0 | 0 | 0 |  | Fe-Cr-Ni-Co-Ti
7926 | 8 | 22 | 7 | 18 | 45 | 65.68589 | 0.292924 | 0.1508271 | 924.3202 | 0 | 0 | 0 |  | Fe-Cr-Ni-Co-Ti
7927 | 6 | 16 | 8 | 25 | 45 | 63.8981 | 0.2990242 | 0.1549092 | 947.3826 | 0 | 0 | 0 |  | Fe-Cr-Ni-Co-Ti
7928 | 5 | 11 | 9 | 32 | 43 | 63.16798 | 0.3036614 | 0.1591298 | 984.2109 | 0 | 0 | 0 |  | Fe-Cr-Ni-Co-Ti
7929 | 3 | 6 | 11 | 43 | 38 | 63.66118 | 0.3079552 | 0.1628859 | 1037.504 | 1 | 0 | 0 |  | Fe-Cr-Ni-Co-Ti
7930 | 6 | 32 | 3 | 9 | 50 | 66.70822 | 0.2840957 | 0.1381481 | 809.3318 | 0 | 0 | 0 |  | Fe-Cr-Ni-Co-Ti
7931 | 6 | 25 | 4 | 13 | 52 | 63.97264 | 0.2912782 | 0.1417531 | 817.3936 | 0 | 0 | 0 |  | Fe-Cr-Ni-Co-Ti
7932 | 5 | 19 | 5 | 18 | 53 | 61.89546 | 0.2974358 | 0.145485 | 831.93 | 0 | 0 | 0 |  | Fe-Cr-Ni-Co-Ti
7933 | 4 | 13 | 6 | 23 | 53 | 60.03464 | 0.3033636 | 0.150554 | 858.1513 | 1 | 0 | 0 |  | Fe-Cr-Ni-Co-Ti
7934 | 4 | 8 | 8 | 30 | 50 | 59.78232 | 0.3077977 | 0.1569442 | 918.2776 | 1 | 0 | 0 |  | Fe-Cr-Ni-Co-Ti
7935 | 47 | 12 | 3 | 33 | 5 | 81.88502 | 0.2900017 | 0.08510669 | 476.9941 | 0 | 1 | 0 |  | Fe-Cr-Ni-Co-Ti
7936 | 40 | 11 | 5 | 39 | 5 | 81.36504 | 0.2920461 | 0.08567864 | 481.1438 | 0 | 1 | 0 |  | Fe-Cr-Ni-Co-Ti
7937 | 34 | 10 | 7 | 44 | 4 | 81.42881 | 0.2936576 | 0.07876985 | 422.0667 | 0 | 1 | 0 |  | Fe-Cr-Ni-Co-Ti
7938 | 27 | 9 | 11 | 49 | 4 | 80.81387 | 0.2959942 | 0.07937568 | 425.5524 | 0 | 1 | 0 |  | Fe-Cr-Ni-Co-Ti
7939 | 22 | 7 | 14 | 53 | 3 | 80.50608 | 0.2985448 | 0.07062487 | 352.2378 | 0 | 1 | 0 |  | Fe-Cr-Ni-Co-Ti
7940 | 51 | 19 | 3 | 21 | 6 | 83.72782 | 0.2829982 | 0.09113504 | 535.5015 | 0 | 0 | 0 |  | Fe-Cr-Ni-Co-Ti
7941 | 44 | 17 | 5 | 27 | 7 | 82.32792 | 0.2861659 | 0.09743505 | 588.4557 | 0 | 0 | 0 |  | Fe-Cr-Ni-Co-Ti
7942 | 38 | 16 | 7 | 32 | 8 | 81.26854 | 0.2884326 | 0.1032001 | 638.2558 | 0 | 0 | 0 |  | Fe-Cr-Ni-Co-Ti
7943 | 32 | 14 | 10 | 36 | 8 | 80.41041 | 0.2911961 | 0.1039998 | 642.6349 | 0 | 0 | 0 |  | Fe-Cr-Ni-Co-Ti
7944 | 26 | 11 | 14 | 40 | 9 | 78.63274 | 0.29534 | 0.1100633 | 690.6694 | 0 | 0 | 0 |  | Fe-Cr-Ni-Co-Ti
7945 | 21 | 9 | 18 | 44 | 8 | 78.26736 | 0.2980588 | 0.1062656 | 653.6828 | 0 | 1 | 0 |  | Fe-Cr-Ni-Co-Ti
7946 | 16 | 7 | 23 | 46 | 7 | 77.84151 | 0.3008008 | 0.1017408 | 609.7167 | 1 | 1 | 1 | 609.7167 | Fe-Cr-Ni-Co-Ti
7947 | 52 | 29 | 3 | 12 | 4 | 88.23663 | 0.2729895 | 0.07722488 | 427.2758 | 0 | 0 | 0 |  | Fe-Cr-Ni-Co-Ti
7948 | 46 | 27 | 4 | 16 | 8 | 85.11194 | 0.2767552 | 0.1013287 | 634.5634 | 0 | 0 | 0 |  | Fe-Cr-Ni-Co-Ti
7949 | 39 | 24 | 6 | 21 | 10 | 82.89093 | 0.2807578 | 0.1109712 | 716.582 | 0 | 0 | 0 |  | Fe-Cr-Ni-Co-Ti
7950 | 34 | 21 | 9 | 25 | 12 | 80.64109 | 0.2850878 | 0.1196845 | 789.1822 | 0 | 0 | 0 |  | Fe-Cr-Ni-Co-Ti
7951 | 29 | 17 | 13 | 28 | 13 | 78.59488 | 0.2898472 | 0.1247065 | 826.0835 | 1 | 0 | 0 |  | Fe-Cr-Ni-Co-Ti
7952 | 24 | 14 | 17 | 31 | 14 | 76.87795 | 0.2938683 | 0.1294233 | 861.3285 | 1 | 0 | 0 |  | Fe-Cr-Ni-Co-Ti
7953 | 19 | 11 | 23 | 34 | 13 | 76.10319 | 0.2977071 | 0.1278488 | 842.8537 | 1 | 0 | 0 |  | Fe-Cr-Ni-Co-Ti
7954 | 15 | 8 | 29 | 36 | 12 | 75.33899 | 0.3014075 | 0.1260324 | 821.0963 | 1 | 0 | 0 |  | Fe-Cr-Ni-Co-Ti
7955 | 12 | 6 | 36 | 37 | 9 | 75.91077 | 0.3037598 | 0.114608 | 716.7288 | 1 | 1 | 1 | 716.7288 | Fe-Cr-Ni-Co-Ti
7956 | 43 | 38 | 3 | 10 | 6 | 89.97894 | 0.2658822 | 0.08913735 | 539.5961 | 0 | 0 | 0 |  | Fe-Cr-Ni-Co-Ti
7957 | 38 | 34 | 4 | 13 | 10 | 86.30995 | 0.2707863 | 0.1086043 | 708.2169 | 0 | 0 | 0 |  | Fe-Cr-Ni-Co-Ti
7958 | 33 | 29 | 7 | 16 | 14 | 82.27754 | 0.2772358 | 0.1237548 | 833.7253 | 0 | 0 | 0 |  | Fe-Cr-Ni-Co-Ti
7959 | 29 | 25 | 10 | 19 | 17 | 79.23966 | 0.2826515 | 0.1332671 | 907.668 | 0 | 0 | 0 |  | Fe-Cr-Ni-Co-Ti
7960 | 25 | 20 | 15 | 21 | 19 | 76.40278 | 0.2887152 | 0.1403142 | 956.5795 | 0 | 0 | 0 |  | Fe-Cr-Ni-Co-Ti
7961 | 21 | 16 | 20 | 24 | 19 | 74.88343 | 0.2934758 | 0.1427446 | 970.7523 | 1 | 0 | 0 |  | Fe-Cr-Ni-Co-Ti
7962 | 17 | 12 | 26 | 26 | 18 | 73.75046 | 0.2980536 | 0.143035 | 966.7076 | 1 | 0 | 0 |  | Fe-Cr-Ni-Co-Ti
7963 | 13 | 9 | 34 | 28 | 17 | 73.0285 | 0.302057 | 0.1429401 | 963.3632 | 1 | 0 | 0 |  | Fe-Cr-Ni-Co-Ti
7964 | 11 | 6 | 43 | 28 | 12 | 74.09296 | 0.3049974 | 0.1288459 | 838.1989 | 1 | 0 | 0 |  | Fe-Cr-Ni-Co-Ti
7965 | 35 | 45 | 3 | 8 | 9 | 90.47072 | 0.260685 | 0.1016908 | 659.0505 | 0 | 0 | 0 |  | Fe-Cr-Ni-Co-Ti
7966 | 31 | 39 | 5 | 10 | 14 | 85.60647 | 0.2676198 | 0.1202689 | 815.5752 | 0 | 0 | 0 |  | Fe-Cr-Ni-Co-Ti
7967 | 27 | 33 | 8 | 12 | 19 | 80.83121 | 0.2750981 | 0.1342368 | 921.9526 | 0 | 0 | 0 |  | Fe-Cr-Ni-Co-Ti
7968 | 24 | 28 | 12 | 14 | 22 | 77.55641 | 0.281459 | 0.142076 | 975.312 | 0 | 0 | 0 |  | Fe-Cr-Ni-Co-Ti
7969 | 20 | 23 | 17 | 16 | 24 | 74.79139 | 0.2875405 | 0.1479566 | 1011.224 | 0 | 0 | 0 |  | Fe-Cr-Ni-Co-Ti
7970 | 17 | 18 | 22 | 18 | 25 | 72.54536 | 0.2933071 | 0.1524545 | 1036.951 | 0 | 0 | 0 |  | Fe-Cr-Ni-Co-Ti
7971 | 13 | 13 | 30 | 20 | 24 | 71.09294 | 0.2990997 | 0.1552235 | 1054.721 | 1 | 0 | 0 |  | Fe-Cr-Ni-Co-Ti
7972 | 11 | 9 | 38 | 20 | 22 | 70.43461 | 0.3034862 | 0.1554409 | 1054.653 | 1 | 0 | 0 |  | Fe-Cr-Ni-Co-Ti
7973 | 8 | 6 | 50 | 20 | 16 | 71.80742 | 0.3066853 | 0.1442739 | 965.9141 | 1 | 0 | 0 |  | Fe-Cr-Ni-Co-Ti
7974 | 25 | 50 | 3 | 7 | 14 | 89.23237 | 0.2574958 | 0.1156737 | 786.8231 | 0 | 0 | 0 |  | Fe-Cr-Ni-Co-Ti
7975 | 23 | 42 | 6 | 8 | 21 | 82.67489 | 0.267436 | 0.1331951 | 918.7493 | 0 | 0 | 0 |  | Fe-Cr-Ni-Co-Ti
7976 | 20 | 36 | 9 | 9 | 26 | 78.16523 | 0.2747278 | 0.1424914 | 974.4245 | 0 | 0 | 0 |  | Fe-Cr-Ni-Co-Ti
7977 | 18 | 29 | 13 | 11 | 28 | 74.8523 | 0.2821624 | 0.1485681 | 1007.076 | 0 | 0 | 0 |  | Fe-Cr-Ni-Co-Ti
7978 | 16 | 24 | 18 | 12 | 30 | 72.25504 | 0.2882335 | 0.1537881 | 1035.429 | 0 | 0 | 0 |  | Fe-Cr-Ni-Co-Ti
7979 | 13 | 18 | 25 | 14 | 31 | 69.78704 | 0.2952472 | 0.1593392 | 1068.377 | 0 | 0 | 0 |  | Fe-Cr-Ni-Co-Ti
7980 | 10 | 13 | 32 | 15 | 30 | 68.31899 | 0.3007168 | 0.1631197 | 1093.209 | 1 | 0 | 0 |  | Fe-Cr-Ni-Co-Ti
7981 | 8 | 8 | 42 | 15 | 26 | 68.0305 | 0.3058696 | 0.1637616 | 1104.126 | 1 | 0 | 0 |  | Fe-Cr-Ni-Co-Ti
7982 | 6 | 5 | 55 | 15 | 19 | 69.84699 | 0.3088482 | 0.1543432 | 1042.536 | 1 | 0 | 0 |  | Fe-Cr-Ni-Co-Ti
7983 | 17 | 52 | 3 | 7 | 21 | 85.87983 | 0.2582796 | 0.127292 | 877.1763 | 0 | 0 | 0 |  | Fe-Cr-Ni-Co-Ti
7984 | 16 | 43 | 6 | 7 | 28 | 79.41465 | 0.2685826 | 0.1391649 | 945.0688 | 0 | 0 | 0 |  | Fe-Cr-Ni-Co-Ti
7985 | 15 | 36 | 9 | 7 | 33 | 74.84294 | 0.2765882 | 0.1459978 | 970.8885 | 0 | 0 | 0 |  | Fe-Cr-Ni-Co-Ti
7986 | 13 | 30 | 14 | 8 | 36 | 71.59584 | 0.2838032 | 0.1515085 | 994.9277 | 0 | 0 | 0 |  | Fe-Cr-Ni-Co-Ti
7987 | 11 | 24 | 19 | 9 | 38 | 68.80103 | 0.2905342 | 0.1565892 | 1016.645 | 0 | 0 | 0 |  | Fe-Cr-Ni-Co-Ti
7988 | 9 | 18 | 25 | 10 | 38 | 66.70853 | 0.296892 | 0.1619793 | 1048.157 | 1 | 0 | 0 |  | Fe-Cr-Ni-Co-Ti
7989 | 7 | 12 | 33 | 11 | 37 | 65.03649 | 0.3033856 | 0.1682211 | 1093.007 | 1 | 0 | 0 |  | Fe-Cr-Ni-Co-Ti
7990 | 5 | 7 | 44 | 12 | 32 | 65.15604 | 0.3084564 | 0.1721554 | 1143.033 | 1 | 0 | 0 |  | Fe-Cr-Ni-Co-Ti
7991 | 4 | 4 | 57 | 12 | 23 | 67.60289 | 0.3109404 | 0.1648445 | 1116.302 | 1 | 0 | 0 |  | Fe-Cr-Ni-Co-Ti
7992 | 10 | 42 | 6 | 5 | 37 | 74.88474 | 0.2718817 | 0.1408108 | 912.9478 | 0 | 0 | 0 |  | Fe-Cr-Ni-Co-Ti
7993 | 10 | 35 | 9 | 5 | 41 | 71.01459 | 0.2795952 | 0.1453279 | 920.0197 | 0 | 0 | 0 |  | Fe-Cr-Ni-Co-Ti
7994 | 9 | 28 | 13 | 6 | 44 | 67.62298 | 0.2873359 | 0.1501263 | 932.2679 | 0 | 0 | 0 |  | Fe-Cr-Ni-Co-Ti
7995 | 8 | 22 | 18 | 7 | 45 | 65.33116 | 0.293831 | 0.1554666 | 959.7259 | 0 | 0 | 0 |  | Fe-Cr-Ni-Co-Ti
7996 | 6 | 16 | 25 | 8 | 45 | 63.34906 | 0.3004368 | 0.1620233 | 1001.031 | 1 | 0 | 0 |  | Fe-Cr-Ni-Co-Ti
7997 | 5 | 11 | 32 | 9 | 43 | 62.41859 | 0.3055828 | 0.1688175 | 1057.529 | 1 | 0 | 0 |  | Fe-Cr-Ni-Co-Ti
7998 | 3 | 6 | 43 | 11 | 38 | 62.60493 | 0.3106135 | 0.1761016 | 1139.477 | 1 | 0 | 0 |  | Fe-Cr-Ni-Co-Ti
7999 | 6 | 32 | 9 | 3 | 50 | 66.51834 | 0.2845859 | 0.1407314 | 828.4408 | 0 | 0 | 0 |  | Fe-Cr-Ni-Co-Ti
8000 | 6 | 25 | 13 | 4 | 52 | 63.68979 | 0.2920202 | 0.145899 | 847.6044 | 0 | 0 | 0 |  | Fe-Cr-Ni-Co-Ti
8001 | 5 | 19 | 18 | 5 | 53 | 61.4881 | 0.298516 | 0.1515665 | 875.6939 | 0 | 0 | 0 |  | Fe-Cr-Ni-Co-Ti
8002 | 4 | 13 | 23 | 6 | 53 | 59.4972 | 0.304801 | 0.1580069 | 910.7563 | 0 | 0 | 0 |  | Fe-Cr-Ni-Co-Ti
8003 | 4 | 8 | 30 | 8 | 50 | 59.08411 | 0.3096476 | 0.1673193 | 993.5148 | 1 | 0 | 0 |  | Fe-Cr-Ni-Co-Ti
8004 | 47 | 12 | 33 | 5 | 3 | 81.87558 | 0.2920896 | 0.07125442 | 358.5918 | 1 | 1 | 1 | 358.5918 | Fe-Cr-Ni-Co-Ti
8005 | 40 | 11 | 39 | 5 | 5 | 80.09134 | 0.2948098 | 0.08848953 | 497.3006 | 1 | 1 | 1 | 497.3006 | Fe-Cr-Ni-Co-Ti
8006 | 34 | 10 | 44 | 4 | 7 | 78.37177 | 0.2972258 | 0.1026811 | 615.7479 | 1 | 1 | 1 | 615.7479 | Fe-Cr-Ni-Co-Ti
8007 | 27 | 9 | 49 | 4 | 11 | 75.65747 | 0.3003156 | 0.1248785 | 806.3684 | 1 | 1 | 1 | 806.3684 | Fe-Cr-Ni-Co-Ti
8008 | 22 | 7 | 53 | 3 | 14 | 73.20201 | 0.3037127 | 0.138529 | 917.6649 | 1 | 0 | 0 |  | Fe-Cr-Ni-Co-Ti
8009 | 51 | 19 | 21 | 6 | 3 | 84.75325 | 0.2839355 | 0.07101425 | 364.5756 | 0 | 1 | 0 |  | Fe-Cr-Ni-Co-Ti
8010 | 44 | 17 | 27 | 7 | 5 | 82.61822 | 0.2876004 | 0.0877596 | 500.4243 | 1 | 1 | 1 | 500.4243 | Fe-Cr-Ni-Co-Ti
8011 | 38 | 16 | 32 | 8 | 7 | 80.8902 | 0.2902681 | 0.1013958 | 616.4001 | 1 | 1 | 1 | 616.4001 | Fe-Cr-Ni-Co-Ti
8012 | 32 | 14 | 36 | 8 | 10 | 78.38498 | 0.293654 | 0.1182222 | 760.0685 | 1 | 1 | 1 | 760.0685 | Fe-Cr-Ni-Co-Ti
8013 | 26 | 11 | 40 | 9 | 14 | 75.10712 | 0.2983315 | 0.1354973 | 903.3125 | 1 | 0 | 0 |  | Fe-Cr-Ni-Co-Ti
8014 | 21 | 9 | 44 | 8 | 18 | 72.28071 | 0.3019309 | 0.1492338 | 1011.397 | 1 | 0 | 0 |  | Fe-Cr-Ni-Co-Ti
8015 | 16 | 7 | 46 | 7 | 23 | 69.07944 | 0.3055362 | 0.1622863 | 1101.826 | 1 | 0 | 0 |  | Fe-Cr-Ni-Co-Ti
8016 | 52 | 29 | 12 | 4 | 3 | 88.48892 | 0.2735355 | 0.07045055 | 369.9852 | 0 | 0 | 0 |  | Fe-Cr-Ni-Co-Ti
8017 | 46 | 27 | 16 | 8 | 4 | 86.92785 | 0.2770381 | 0.07874317 | 437.2412 | 0 | 0 | 0 |  | Fe-Cr-Ni-Co-Ti
8018 | 39 | 24 | 21 | 10 | 6 | 84.55307 | 0.2812858 | 0.09308032 | 557.091 | 0 | 0 | 0 |  | Fe-Cr-Ni-Co-Ti
8019 | 34 | 21 | 25 | 12 | 9 | 81.65111 | 0.2858621 | 0.10973 | 699.3943 | 1 | 0 | 0 |  | Fe-Cr-Ni-Co-Ti
8020 | 29 | 17 | 28 | 13 | 13 | 78.0499 | 0.2910666 | 0.1272016 | 844.8211 | 1 | 0 | 0 |  | Fe-Cr-Ni-Co-Ti
8021 | 24 | 14 | 31 | 14 | 17 | 74.88015 | 0.29553 | 0.1407641 | 951.9938 | 1 | 0 | 0 |  | Fe-Cr-Ni-Co-Ti
8022 | 19 | 11 | 34 | 13 | 23 | 70.90244 | 0.3003452 | 0.1555123 | 1055.251 | 1 | 0 | 0 |  | Fe-Cr-Ni-Co-Ti
8023 | 15 | 8 | 36 | 12 | 29 | 67.19361 | 0.3049507 | 0.1659328 | 1109.796 | 1 | 0 | 0 |  | Fe-Cr-Ni-Co-Ti
8024 | 12 | 6 | 37 | 9 | 36 | 63.63886 | 0.3085713 | 0.1731615 | 1125.204 | 1 | 0 | 0 |  | Fe-Cr-Ni-Co-Ti
8025 | 43 | 38 | 10 | 6 | 3 | 91.50985 | 0.2659364 | 0.06997696 | 374.9671 | 0 | 0 | 0 |  | Fe-Cr-Ni-Co-Ti
8026 | 38 | 34 | 13 | 10 | 4 | 89.46483 | 0.270497 | 0.07847678 | 443.3903 | 0 | 0 | 0 |  | Fe-Cr-Ni-Co-Ti
8027 | 33 | 29 | 16 | 14 | 7 | 85.81755 | 0.2767742 | 0.09792466 | 607.506 | 0 | 0 | 0 |  | Fe-Cr-Ni-Co-Ti
8028 | 29 | 25 | 19 | 17 | 10 | 82.58971 | 0.2821909 | 0.1129702 | 735.5024 | 1 | 0 | 0 |  | Fe-Cr-Ni-Co-Ti
8029 | 25 | 20 | 21 | 19 | 15 | 78.18401 | 0.2885192 | 0.1318524 | 890.447 | 1 | 0 | 0 |  | Fe-Cr-Ni-Co-Ti
8030 | 21 | 16 | 24 | 19 | 20 | 74.26093 | 0.2939752 | 0.1457839 | 993.4467 | 1 | 0 | 0 |  | Fe-Cr-Ni-Co-Ti
8031 | 17 | 12 | 26 | 18 | 26 | 70.01876 | 0.2994546 | 0.1576126 | 1062.478 | 1 | 0 | 0 |  | Fe-Cr-Ni-Co-Ti
8032 | 13 | 9 | 28 | 17 | 34 | 65.76627 | 0.3045021 | 0.1664132 | 1091.916 | 1 | 0 | 0 |  | Fe-Cr-Ni-Co-Ti
8033 | 11 | 6 | 28 | 12 | 43 | 61.24769 | 0.3091876 | 0.1706163 | 1060.966 | 1 | 0 | 0 |  | Fe-Cr-Ni-Co-Ti
8034 | 35 | 45 | 8 | 9 | 3 | 93.88568 | 0.2600895 | 0.0691575 | 374.9048 | 0 | 0 | 0 |  | Fe-Cr-Ni-Co-Ti
8035 | 31 | 39 | 10 | 14 | 5 | 90.6005 | 0.2665096 | 0.08436877 | 500.4877 | 0 | 0 | 0 |  | Fe-Cr-Ni-Co-Ti
8036 | 27 | 33 | 12 | 19 | 8 | 86.65861 | 0.273557 | 0.1018259 | 648.8126 | 0 | 0 | 0 |  | Fe-Cr-Ni-Co-Ti
8037 | 24 | 28 | 14 | 22 | 12 | 82.59983 | 0.2799278 | 0.1191186 | 795.2364 | 1 | 0 | 0 |  | Fe-Cr-Ni-Co-Ti
8038 | 20 | 23 | 16 | 24 | 17 | 78.23063 | 0.2862642 | 0.1351686 | 922.6509 | 1 | 0 | 0 |  | Fe-Cr-Ni-Co-Ti
8039 | 17 | 18 | 18 | 25 | 22 | 74.0788 | 0.2924631 | 0.1471149 | 1003.723 | 0 | 0 | 0 |  | Fe-Cr-Ni-Co-Ti
8040 | 13 | 13 | 20 | 24 | 30 | 68.79022 | 0.299316 | 0.1592509 | 1061.941 | 0 | 0 | 0 |  | Fe-Cr-Ni-Co-Ti
8041 | 11 | 9 | 20 | 22 | 38 | 64.27881 | 0.3047881 | 0.1651028 | 1056.206 | 1 | 0 | 0 |  | Fe-Cr-Ni-Co-Ti
8042 | 8 | 6 | 20 | 16 | 50 | 58.93441 | 0.3101617 | 0.163978 | 964.9373 | 1 | 0 | 0 |  | Fe-Cr-Ni-Co-Ti
8043 | 25 | 50 | 7 | 14 | 3 | 95.68808 | 0.2559892 | 0.06875781 | 377.0863 | 0 | 0 | 0 |  | Fe-Cr-Ni-Co-Ti
8044 | 23 | 42 | 8 | 21 | 6 | 90.89093 | 0.2651021 | 0.08942851 | 549.7599 | 0 | 0 | 0 |  | Fe-Cr-Ni-Co-Ti
8045 | 20 | 36 | 9 | 26 | 9 | 87.03934 | 0.2718754 | 0.1051532 | 684.1394 | 1 | 0 | 0 |  | Fe-Cr-Ni-Co-Ti
8046 | 18 | 29 | 11 | 28 | 13 | 82.42992 | 0.2794313 | 0.1218316 | 821.5003 | 1 | 0 | 0 |  | Fe-Cr-Ni-Co-Ti
8047 | 16 | 24 | 12 | 30 | 18 | 78.12245 | 0.2856943 | 0.1361898 | 932.4784 | 0 | 0 | 0 |  | Fe-Cr-Ni-Co-Ti
8048 | 13 | 18 | 14 | 31 | 25 | 72.80842 | 0.2933267 | 0.1500705 | 1020.1 | 0 | 0 | 0 |  | Fe-Cr-Ni-Co-Ti
8049 | 10 | 13 | 15 | 30 | 32 | 68.04946 | 0.2996572 | 0.1590074 | 1050.505 | 0 | 0 | 0 |  | Fe-Cr-Ni-Co-Ti
8050 | 8 | 8 | 15 | 26 | 42 | 62.41284 | 0.3064303 | 0.1639423 | 1018.308 | 1 | 0 | 0 |  | Fe-Cr-Ni-Co-Ti
8051 | 6 | 5 | 15 | 19 | 55 | 57.07736 | 0.3118498 | 0.1580981 | 888.1816 | 1 | 0 | 0 |  | Fe-Cr-Ni-Co-Ti
8052 | 17 | 52 | 7 | 21 | 3 | 96.13847 | 0.2556348 | 0.06874812 | 379.635 | 0 | 0 | 0 |  | Fe-Cr-Ni-Co-Ti
8053 | 16 | 43 | 7 | 28 | 6 | 91.18033 | 0.2649986 | 0.08943235 | 552.5412 | 0 | 0 | 0 |  | Fe-Cr-Ni-Co-Ti
8054 | 15 | 36 | 7 | 33 | 9 | 87.04284 | 0.2723901 | 0.1050682 | 685.0867 | 1 | 0 | 0 |  | Fe-Cr-Ni-Co-Ti
8055 | 13 | 30 | 8 | 36 | 14 | 82.20576 | 0.2796214 | 0.1236537 | 840.5072 | 0 | 0 | 0 |  | Fe-Cr-Ni-Co-Ti
8056 | 11 | 24 | 9 | 38 | 19 | 77.66218 | 0.2864996 | 0.1374334 | 943.411 | 0 | 0 | 0 |  | Fe-Cr-Ni-Co-Ti
8057 | 9 | 18 | 10 | 38 | 25 | 72.81111 | 0.293407 | 0.1493713 | 1014.517 | 0 | 0 | 0 |  | Fe-Cr-Ni-Co-Ti
8058 | 7 | 12 | 11 | 37 | 33 | 67.40466 | 0.3008582 | 0.1587595 | 1042.309 | 0 | 0 | 0 |  | Fe-Cr-Ni-Co-Ti
8059 | 5 | 7 | 12 | 32 | 44 | 61.55249 | 0.3078894 | 0.1623353 | 994.6132 | 1 | 0 | 0 |  | Fe-Cr-Ni-Co-Ti
8060 | 4 | 4 | 12 | 23 | 57 | 56.19821 | 0.3131745 | 0.1551535 | 853.2842 | 1 | 0 | 0 |  | Fe-Cr-Ni-Co-Ti
8061 | 10 | 42 | 5 | 37 | 6 | 90.83893 | 0.2666162 | 0.08980846 | 556.6902 | 0 | 0 | 0 |  | Fe-Cr-Ni-Co-Ti
8062 | 10 | 35 | 5 | 41 | 9 | 86.71103 | 0.2738674 | 0.1053283 | 688.0031 | 1 | 0 | 0 |  | Fe-Cr-Ni-Co-Ti
8063 | 9 | 28 | 6 | 44 | 13 | 82.11724 | 0.2814764 | 0.1214367 | 820.5429 | 1 | 0 | 0 |  | Fe-Cr-Ni-Co-Ti
8064 | 8 | 22 | 7 | 45 | 18 | 77.52155 | 0.2882805 | 0.1361112 | 931.9138 | 0 | 0 | 0 |  | Fe-Cr-Ni-Co-Ti
8065 | 6 | 16 | 8 | 45 | 25 | 72.20275 | 0.2955543 | 0.1498317 | 1016.112 | 0 | 0 | 0 |  | Fe-Cr-Ni-Co-Ti
8066 | 5 | 11 | 9 | 43 | 32 | 67.54995 | 0.3017398 | 0.1582052 | 1042.228 | 0 | 0 | 0 |  | Fe-Cr-Ni-Co-Ti
8067 | 3 | 6 | 11 | 38 | 43 | 61.76995 | 0.3088264 | 0.1624167 | 1002.819 | 0 | 0 | 0 |  | Fe-Cr-Ni-Co-Ti
8068 | 6 | 32 | 3 | 50 | 9 | 85.72146 | 0.2771298 | 0.1060876 | 692.6817 | 1 | 0 | 0 |  | Fe-Cr-Ni-Co-Ti
8069 | 6 | 25 | 4 | 52 | 13 | 81.15639 | 0.2845903 | 0.1221871 | 824.2438 | 1 | 0 | 0 |  | Fe-Cr-Ni-Co-Ti
8070 | 5 | 19 | 5 | 53 | 18 | 76.57826 | 0.2913836 | 0.1369533 | 935.6903 | 0 | 0 | 0 |  | Fe-Cr-Ni-Co-Ti
8071 | 4 | 13 | 6 | 53 | 23 | 72.15294 | 0.2980814 | 0.1483398 | 1005.688 | 0 | 0 | 0 |  | Fe-Cr-Ni-Co-Ti
8072 | 4 | 8 | 8 | 50 | 30 | 67.50309 | 0.3042887 | 0.1581559 | 1046.989 | 0 | 0 | 0 |  | Fe-Cr-Ni-Co-Ti
8073 | 47 | 12 | 3 | 5 | 33 | 68.48356 | 0.2947872 | 0.160367 | 1051.492 | 0 | 0 | 0 |  | Fe-Cr-Ni-Co-Ti
8074 | 40 | 11 | 5 | 5 | 39 | 65.57225 | 0.2978845 | 0.1627325 | 1034.731 | 0 | 0 | 0 |  | Fe-Cr-Ni-Co-Ti
8075 | 34 | 10 | 7 | 4 | 44 | 63.06197 | 0.300623 | 0.1626464 | 999.3157 | 0 | 0 | 0 |  | Fe-Cr-Ni-Co-Ti
8076 | 27 | 9 | 11 | 4 | 49 | 60.82317 | 0.3037906 | 0.1621933 | 964.4492 | 0 | 0 | 0 |  | Fe-Cr-Ni-Co-Ti
8077 | 22 | 7 | 14 | 3 | 53 | 58.5226 | 0.3073368 | 0.1606069 | 919.788 | 0 | 0 | 0 |  | Fe-Cr-Ni-Co-Ti
8078 | 51 | 19 | 3 | 6 | 21 | 76.00903 | 0.2855336 | 0.1436348 | 974.2628 | 0 | 0 | 0 |  | Fe-Cr-Ni-Co-Ti
8079 | 44 | 17 | 5 | 7 | 27 | 72.43408 | 0.2895669 | 0.1532216 | 1030.668 | 0 | 0 | 0 |  | Fe-Cr-Ni-Co-Ti
8080 | 38 | 16 | 7 | 8 | 32 | 69.85969 | 0.2924922 | 0.1574737 | 1040.472 | 0 | 0 | 0 |  | Fe-Cr-Ni-Co-Ti
8081 | 32 | 14 | 10 | 8 | 36 | 67.30936 | 0.2960043 | 0.1615219 | 1048.533 | 0 | 0 | 0 |  | Fe-Cr-Ni-Co-Ti
8082 | 26 | 11 | 14 | 9 | 40 | 64.59744 | 0.3006995 | 0.1645899 | 1043.748 | 0 | 0 | 0 |  | Fe-Cr-Ni-Co-Ti
8083 | 21 | 9 | 18 | 8 | 44 | 62.27618 | 0.3043137 | 0.1665162 | 1029.748 | 0 | 0 | 0 |  | Fe-Cr-Ni-Co-Ti
8084 | 16 | 7 | 23 | 7 | 46 | 60.55911 | 0.3076782 | 0.1684837 | 1025.047 | 1 | 0 | 0 |  | Fe-Cr-Ni-Co-Ti
8085 | 52 | 29 | 3 | 4 | 12 | 83.75741 | 0.2743231 | 0.1176374 | 778.2907 | 0 | 0 | 0 |  | Fe-Cr-Ni-Co-Ti
8086 | 46 | 27 | 4 | 8 | 16 | 80.8741 | 0.2780839 | 0.1272383 | 852.3129 | 0 | 0 | 0 |  | Fe-Cr-Ni-Co-Ti
8087 | 39 | 24 | 6 | 10 | 21 | 77.25624 | 0.2826157 | 0.1416624 | 966.8023 | 0 | 0 | 0 |  | Fe-Cr-Ni-Co-Ti
8088 | 34 | 21 | 9 | 12 | 25 | 74.28822 | 0.2872768 | 0.1479973 | 1000.777 | 0 | 0 | 0 |  | Fe-Cr-Ni-Co-Ti
8089 | 29 | 17 | 13 | 13 | 28 | 71.43042 | 0.2924167 | 0.1553863 | 1045.789 | 0 | 0 | 0 |  | Fe-Cr-Ni-Co-Ti
8090 | 24 | 14 | 17 | 14 | 31 | 68.98801 | 0.2967989 | 0.1604084 | 1067.58 | 0 | 0 | 0 |  | Fe-Cr-Ni-Co-Ti
8091 | 19 | 11 | 23 | 13 | 34 | 66.53682 | 0.3013498 | 0.1659911 | 1091.397 | 1 | 0 | 0 |  | Fe-Cr-Ni-Co-Ti
8092 | 15 | 8 | 29 | 12 | 36 | 64.55956 | 0.3055945 | 0.1703303 | 1108.177 | 1 | 0 | 0 |  | Fe-Cr-Ni-Co-Ti
8093 | 12 | 6 | 36 | 9 | 37 | 63.28079 | 0.3086638 | 0.1744342 | 1130.229 | 1 | 0 | 0 |  | Fe-Cr-Ni-Co-Ti
8094 | 43 | 38 | 3 | 6 | 10 | 87.67872 | 0.2665439 | 0.1077322 | 703.8515 | 0 | 0 | 0 |  | Fe-Cr-Ni-Co-Ti
8095 | 38 | 34 | 4 | 10 | 13 | 84.64688 | 0.2712913 | 0.1219632 | 829.6151 | 0 | 0 | 0 |  | Fe-Cr-Ni-Co-Ti
8096 | 33 | 29 | 7 | 14 | 16 | 81.22275 | 0.2775756 | 0.131576 | 903.9841 | 0 | 0 | 0 |  | Fe-Cr-Ni-Co-Ti
8097 | 29 | 25 | 10 | 17 | 19 | 78.2373 | 0.2829905 | 0.137735 | 941.7866 | 0 | 0 | 0 |  | Fe-Cr-Ni-Co-Ti
8098 | 25 | 20 | 15 | 19 | 21 | 75.43496 | 0.2890571 | 0.144414 | 986.108 | 0 | 0 | 0 |  | Fe-Cr-Ni-Co-Ti
8099 | 21 | 16 | 20 | 19 | 24 | 72.52897 | 0.2943367 | 0.1521129 | 1034.338 | 0 | 0 | 0 |  | Fe-Cr-Ni-Co-Ti
8100 | 17 | 12 | 26 | 18 | 26 | 70.01876 | 0.2994546 | 0.1596828 | 1083.725 | 1 | 0 | 0 |  | Fe-Cr-Ni-Co-Ti
8101 | 13 | 9 | 34 | 17 | 28 | 68.05402 | 0.3039567 | 0.1639322 | 1100.766 | 1 | 0 | 0 |  | Fe-Cr-Ni-Co-Ti
8102 | 11 | 6 | 43 | 12 | 28 | 66.68518 | 0.3078008 | 0.1693726 | 1139.515 | 1 | 0 | 0 |  | Fe-Cr-Ni-Co-Ti
8103 | 35 | 45 | 3 | 9 | 8 | 91.05482 | 0.2605205 | 0.09752443 | 622.0351 | 0 | 0 | 0 |  | Fe-Cr-Ni-Co-Ti
8104 | 31 | 39 | 5 | 14 | 10 | 87.84706 | 0.2669488 | 0.1110761 | 742.6748 | 0 | 0 | 0 |  | Fe-Cr-Ni-Co-Ti
8105 | 27 | 33 | 8 | 19 | 12 | 84.55216 | 0.2739118 | 0.1197864 | 812.7728 | 0 | 0 | 0 |  | Fe-Cr-Ni-Co-Ti
8106 | 24 | 28 | 12 | 22 | 14 | 81.60577 | 0.2801049 | 0.124988 | 845.4158 | 0 | 0 | 0 |  | Fe-Cr-Ni-Co-Ti
8107 | 20 | 23 | 17 | 24 | 16 | 78.70169 | 0.2861748 | 0.1329866 | 905.4387 | 0 | 0 | 0 |  | Fe-Cr-Ni-Co-Ti
8108 | 17 | 18 | 22 | 25 | 18 | 75.86366 | 0.2921026 | 0.1405654 | 958.7197 | 1 | 0 | 0 |  | Fe-Cr-Ni-Co-Ti
8109 | 13 | 13 | 30 | 24 | 20 | 72.94886 | 0.2984056 | 0.148735 | 1013.864 | 1 | 0 | 0 |  | Fe-Cr-Ni-Co-Ti
8110 | 11 | 9 | 38 | 22 | 20 | 71.3592 | 0.303137 | 0.1523996 | 1035.847 | 1 | 0 | 0 |  | Fe-Cr-Ni-Co-Ti
8111 | 8 | 6 | 50 | 16 | 20 | 69.9212 | 0.3073871 | 0.1569186 | 1065.972 | 1 | 0 | 0 |  | Fe-Cr-Ni-Co-Ti
8112 | 25 | 50 | 3 | 14 | 7 | 93.34461 | 0.256336 | 0.09612925 | 621.4437 | 0 | 0 | 0 |  | Fe-Cr-Ni-Co-Ti
8113 | 23 | 42 | 6 | 21 | 8 | 89.78158 | 0.2652758 | 0.09893257 | 634.5676 | 0 | 0 | 0 |  | Fe-Cr-Ni-Co-Ti
8114 | 20 | 36 | 9 | 26 | 9 | 87.03934 | 0.2718754 | 0.1052613 | 685.0397 | 0 | 0 | 0 |  | Fe-Cr-Ni-Co-Ti
8115 | 18 | 29 | 13 | 28 | 11 | 83.45038 | 0.2792525 | 0.1187789 | 801.3501 | 0 | 0 | 0 |  | Fe-Cr-Ni-Co-Ti
8116 | 16 | 24 | 18 | 30 | 12 | 81.0113 | 0.2851587 | 0.1210104 | 807.5147 | 1 | 0 | 0 |  | Fe-Cr-Ni-Co-Ti
8117 | 13 | 18 | 25 | 31 | 14 | 77.71379 | 0.2923443 | 0.1272666 | 845.1881 | 1 | 0 | 0 |  | Fe-Cr-Ni-Co-Ti
8118 | 10 | 13 | 32 | 30 | 15 | 75.25423 | 0.2981102 | 0.1364643 | 919.1082 | 1 | 0 | 0 |  | Fe-Cr-Ni-Co-Ti
8119 | 8 | 8 | 42 | 26 | 15 | 73.16995 | 0.3039251 | 0.143239 | 970.5278 | 1 | 0 | 0 |  | Fe-Cr-Ni-Co-Ti
8120 | 6 | 5 | 55 | 19 | 15 | 71.74589 | 0.3081449 | 0.1436044 | 958.8182 | 1 | 0 | 0 |  | Fe-Cr-Ni-Co-Ti
8121 | 17 | 52 | 3 | 21 | 7 | 93.79913 | 0.2559783 | 0.09139018 | 577.9402 | 0 | 0 | 0 |  | Fe-Cr-Ni-Co-Ti
8122 | 16 | 43 | 6 | 28 | 7 | 90.61918 | 0.2650854 | 0.09447975 | 597.5259 | 0 | 0 | 0 |  | Fe-Cr-Ni-Co-Ti
8123 | 15 | 36 | 9 | 33 | 7 | 88.12486 | 0.2722148 | 0.09668868 | 609.6382 | 1 | 0 | 0 |  | Fe-Cr-Ni-Co-Ti
8124 | 13 | 30 | 14 | 36 | 8 | 85.26042 | 0.2790956 | 0.09888958 | 616.3174 | 1 | 0 | 0 |  | Fe-Cr-Ni-Co-Ti
8125 | 11 | 24 | 19 | 38 | 9 | 82.50007 | 0.2856153 | 0.105587 | 666.9637 | 1 | 1 | 1 | 666.9637 | Fe-Cr-Ni-Co-Ti
8126 | 9 | 18 | 25 | 38 | 10 | 79.72614 | 0.2920549 | 0.116195 | 756.1274 | 1 | 0 | 0 |  | Fe-Cr-Ni-Co-Ti
8127 | 7 | 12 | 33 | 37 | 11 | 76.87809 | 0.2988551 | 0.1226937 | 800.5845 | 1 | 0 | 0 |  | Fe-Cr-Ni-Co-Ti
8128 | 5 | 7 | 44 | 32 | 12 | 74.27209 | 0.3049462 | 0.1298755 | 849.9895 | 1 | 0 | 0 |  | Fe-Cr-Ni-Co-Ti
8129 | 4 | 4 | 57 | 23 | 12 | 72.7842 | 0.3090019 | 0.1324478 | 862.0768 | 1 | 1 | 1 | 862.0768 | Fe-Cr-Ni-Co-Ti
8130 | 10 | 42 | 6 | 37 | 5 | 91.40671 | 0.2665292 | 0.08447752 | 508.9902 | 0 | 0 | 0 |  | Fe-Cr-Ni-Co-Ti
8131 | 10 | 35 | 9 | 41 | 5 | 88.89945 | 0.2735161 | 0.08611907 | 515.8011 | 1 | 0 | 0 |  | Fe-Cr-Ni-Co-Ti
8132 | 9 | 28 | 13 | 44 | 6 | 85.76375 | 0.2808557 | 0.09368711 | 573.7164 | 1 | 1 | 1 | 573.7164 | Fe-Cr-Ni-Co-Ti
8133 | 8 | 22 | 18 | 45 | 7 | 82.96012 | 0.2872965 | 0.100602 | 626.0308 | 1 | 1 | 1 | 626.0308 | Fe-Cr-Ni-Co-Ti
8134 | 6 | 16 | 25 | 45 | 8 | 80.09264 | 0.2940187 | 0.1072628 | 674.53 | 1 | 1 | 1 | 674.53 | Fe-Cr-Ni-Co-Ti
8135 | 5 | 11 | 32 | 43 | 9 | 77.60135 | 0.2996448 |  |  | 1 | 1 | 1 |  | Fe-Cr-Ni-Co-Ti
8136 | 3 | 6 | 43 | 38 | 11 | 74.50248 | 0.3059107 | 0.1212991 | 768.256 | 1 | 1 | 1 | 768.256 | Fe-Cr-Ni-Co-Ti
8137 | 6 | 32 | 9 | 50 | 3 | 89.02154 | 0.2766011 | 0.07252422 | 396.4913 | 1 | 1 | 1 | 396.4913 | Fe-Cr-Ni-Co-Ti
8138 | 6 | 25 | 13 | 52 | 4 | 85.8659 | 0.2837898 | 0.08098225 | 459.8723 | 1 | 1 | 1 | 459.8723 | Fe-Cr-Ni-Co-Ti
8139 | 5 | 19 | 18 | 53 | 5 | 83.03218 | 0.2902171 | 0.08886565 | 519.1546 | 1 | 1 | 1 | 519.1546 | Fe-Cr-Ni-Co-Ti
8140 | 4 | 13 | 23 | 53 | 6 | 80.22881 | 0.2965272 | 0.1021915 | 630.6808 | 1 | 1 | 1 | 630.6808 | Fe-Cr-Ni-Co-Ti
8141 | 4 | 8 | 30 | 50 | 8 | 77.18883 | 0.3022805 | 0.1088315 | 672.9177 | 1 | 1 | 1 | 672.9177 | Fe-Cr-Ni-Co-Ti
8142 | 47 | 12 | 5 | 33 | 3 | 82.92941 | 0.2898237 | 0.06935032 | 348.4014 | 0 | 1 | 0 |  | Fe-Cr-Ni-Co-Ti
8143 | 40 | 11 | 5 | 39 | 5 | 81.36504 | 0.2920461 | 0.08567864 | 481.1438 | 0 | 1 | 0 |  | Fe-Cr-Ni-Co-Ti
8144 | 34 | 10 | 4 | 44 | 7 | 79.87678 | 0.2939289 | 0.0985975 | 590.3606 | 0 | 0 | 0 |  | Fe-Cr-Ni-Co-Ti
8145 | 27 | 9 | 4 | 49 | 11 | 77.31248 | 0.2966236 | 0.1178172 | 756.7024 | 0 | 0 | 0 |  | Fe-Cr-Ni-Co-Ti
8146 | 22 | 7 | 3 | 53 | 14 | 75.04039 | 0.2995478 | 0.1288856 | 847.1254 | 1 | 0 | 0 |  | Fe-Cr-Ni-Co-Ti
8147 | 51 | 19 | 6 | 21 | 3 | 85.31508 | 0.2827334 | 0.0694552 | 354.8559 | 0 | 1 | 0 |  | Fe-Cr-Ni-Co-Ti
8148 | 44 | 17 | 7 | 27 | 5 | 83.36418 | 0.2859884 | 0.08539528 | 484.9333 | 0 | 1 | 0 |  | Fe-Cr-Ni-Co-Ti
8149 | 38 | 16 | 8 | 32 | 7 | 81.77245 | 0.2883444 | 0.09803924 | 593.1743 | 0 | 0 | 0 |  | Fe-Cr-Ni-Co-Ti
8150 | 32 | 14 | 8 | 36 | 10 | 79.41473 | 0.291375 | 0.113059 | 721.7973 | 0 | 0 | 0 |  | Fe-Cr-Ni-Co-Ti
8151 | 26 | 11 | 9 | 40 | 14 | 76.23262 | 0.2957902 | 0.1286788 | 850.982 | 1 | 0 | 0 |  | Fe-Cr-Ni-Co-Ti
8152 | 21 | 9 | 8 | 44 | 18 | 73.5699 | 0.2989629 | 0.1400515 | 939.5364 | 1 | 0 | 0 |  | Fe-Cr-Ni-Co-Ti
8153 | 16 | 7 | 7 | 46 | 23 | 70.46369 | 0.302269 | 0.1501936 | 1006.109 | 0 | 0 | 0 |  | Fe-Cr-Ni-Co-Ti
8154 | 52 | 29 | 4 | 12 | 3 | 88.78725 | 0.2729022 | 0.06936533 | 362.4223 | 0 | 0 | 0 |  | Fe-Cr-Ni-Co-Ti
8155 | 46 | 27 | 8 | 16 | 4 | 87.22322 | 0.2764077 | 0.07792681 | 431.6951 | 0 | 0 | 0 |  | Fe-Cr-Ni-Co-Ti
8156 | 39 | 24 | 10 | 21 | 6 | 84.96152 | 0.2804046 | 0.09177163 | 547.8769 | 0 | 0 | 0 |  | Fe-Cr-Ni-Co-Ti
8157 | 34 | 21 | 12 | 25 | 9 | 82.12507 | 0.2848238 | 0.1080632 | 687.4265 | 0 | 0 | 0 |  | Fe-Cr-Ni-Co-Ti
8158 | 29 | 17 | 13 | 28 | 13 | 78.59488 | 0.2898472 | 0.1247065 | 826.0835 | 1 | 0 | 0 |  | Fe-Cr-Ni-Co-Ti
8159 | 24 | 14 | 14 | 31 | 17 | 75.48965 | 0.2941385 | 0.1373538 | 925.8156 | 1 | 0 | 0 |  | Fe-Cr-Ni-Co-Ti
8160 | 19 | 11 | 13 | 34 | 23 | 71.63929 | 0.2986132 | 0.150044 | 1012.439 | 0 | 0 | 0 |  | Fe-Cr-Ni-Co-Ti
8161 | 15 | 8 | 12 | 36 | 29 | 68.01745 | 0.302957 | 0.1583055 | 1050.139 | 0 | 0 | 0 |  | Fe-Cr-Ni-Co-Ti
8162 | 12 | 6 | 9 | 37 | 36 | 64.57487 | 0.3062312 | 0.1623697 | 1041.808 | 0 | 0 | 0 |  | Fe-Cr-Ni-Co-Ti
8163 | 43 | 38 | 6 | 10 | 3 | 91.65915 | 0.2656223 | 0.06940133 | 370.7911 | 0 | 0 | 0 |  | Fe-Cr-Ni-Co-Ti
8164 | 38 | 34 | 10 | 13 | 4 | 89.57785 | 0.2702575 | 0.07795149 | 439.4573 | 0 | 0 | 0 |  | Fe-Cr-Ni-Co-Ti
8165 | 33 | 29 | 14 | 16 | 7 | 85.89229 | 0.2766129 | 0.09749044 | 604.0736 | 0 | 0 | 0 |  | Fe-Cr-Ni-Co-Ti
8166 | 29 | 25 | 17 | 19 | 10 | 82.66308 | 0.28203 | 0.1126432 | 732.9965 | 1 | 0 | 0 |  | Fe-Cr-Ni-Co-Ti
8167 | 25 | 20 | 19 | 21 | 15 | 78.25614 | 0.2883569 | 0.131444 | 887.2249 | 1 | 0 | 0 |  | Fe-Cr-Ni-Co-Ti
8168 | 21 | 16 | 19 | 24 | 20 | 74.43813 | 0.293566 | 0.1445451 | 983.5716 | 1 | 0 | 0 |  | Fe-Cr-Ni-Co-Ti
8169 | 17 | 12 | 18 | 26 | 26 | 70.29869 | 0.2987877 | 0.1550477 | 1041.939 | 0 | 0 | 0 |  | Fe-Cr-Ni-Co-Ti
8170 | 13 | 9 | 17 | 28 | 34 | 66.13341 | 0.303596 | 0.1627902 | 1063.92 | 0 | 0 | 0 |  | Fe-Cr-Ni-Co-Ti
8171 | 11 | 6 | 12 | 28 | 43 | 61.76815 | 0.3078463 | 0.1635617 | 1007.747 | 1 | 0 | 0 |  | Fe-Cr-Ni-Co-Ti
8172 | 35 | 45 | 9 | 8 | 3 | 93.84831 | 0.2601676 | 0.06931242 | 376.056 | 0 | 0 | 0 |  | Fe-Cr-Ni-Co-Ti
8173 | 31 | 39 | 14 | 10 | 5 | 90.4502 | 0.266828 | 0.08482345 | 503.797 | 0 | 0 | 0 |  | Fe-Cr-Ni-Co-Ti
8174 | 27 | 33 | 19 | 12 | 8 | 86.39774 | 0.27412 | 0.1028145 | 656.3109 | 1 | 0 | 0 |  | Fe-Cr-Ni-Co-Ti
8175 | 24 | 28 | 22 | 14 | 12 | 82.30839 | 0.2805706 | 0.120671 | 807.6609 | 1 | 0 | 0 |  | Fe-Cr-Ni-Co-Ti
8176 | 20 | 23 | 24 | 16 | 17 | 77.94409 | 0.286913 | 0.1370294 | 937.7403 | 1 | 0 | 0 |  | Fe-Cr-Ni-Co-Ti
8177 | 17 | 18 | 25 | 18 | 22 | 73.83244 | 0.293036 | 0.1489511 | 1018.488 | 1 | 0 | 0 |  | Fe-Cr-Ni-Co-Ti
8178 | 13 | 13 | 24 | 20 | 30 | 68.65352 | 0.2996467 | 0.1605359 | 1072.111 | 1 | 0 | 0 |  | Fe-Cr-Ni-Co-Ti
8179 | 11 | 9 | 22 | 20 | 38 | 64.21249 | 0.3049549 | 0.1658931 | 1062.311 | 1 | 0 | 0 |  | Fe-Cr-Ni-Co-Ti
8180 | 8 | 6 | 16 | 20 | 50 | 59.06119 | 0.3098251 | 0.1620398 | 950.8711 | 1 | 0 | 0 |  | Fe-Cr-Ni-Co-Ti
8181 | 25 | 50 | 14 | 7 | 3 | 95.42321 | 0.2565395 | 0.06969387 | 383.9995 | 0 | 0 | 0 |  | Fe-Cr-Ni-Co-Ti
8182 | 23 | 42 | 21 | 8 | 6 | 90.40775 | 0.2661268 | 0.09153928 | 566.2771 | 0 | 0 | 0 |  | Fe-Cr-Ni-Co-Ti
8183 | 20 | 36 | 26 | 9 | 9 | 86.41294 | 0.2732285 | 0.1081551 | 708.0959 | 1 | 0 | 0 |  | Fe-Cr-Ni-Co-Ti
8184 | 18 | 29 | 28 | 11 | 13 | 81.80582 | 0.2808125 | 0.1250357 | 847.0483 | 1 | 0 | 0 |  | Fe-Cr-Ni-Co-Ti
8185 | 16 | 24 | 30 | 12 | 18 | 77.47939 | 0.2871551 | 0.1404651 | 967.2695 | 1 | 0 | 0 |  | Fe-Cr-Ni-Co-Ti
8186 | 13 | 18 | 31 | 14 | 25 | 72.22153 | 0.2947079 | 0.1548965 | 1059.094 | 1 | 0 | 0 |  | Fe-Cr-Ni-Co-Ti
8187 | 10 | 13 | 30 | 15 | 32 | 67.54026 | 0.3008998 | 0.1640727 | 1090.46 | 1 | 0 | 0 |  | Fe-Cr-Ni-Co-Ti
8188 | 8 | 8 | 26 | 15 | 42 | 62.05028 | 0.3073604 | 0.1682066 | 1050.115 | 1 | 0 | 0 |  | Fe-Cr-Ni-Co-Ti
8189 | 6 | 5 | 19 | 15 | 55 | 56.95287 | 0.3121877 | 0.1601453 | 902.518 | 1 | 0 | 0 |  | Fe-Cr-Ni-Co-Ti
8190 | 17 | 52 | 21 | 7 | 3 | 95.61226 | 0.2567257 | 0.07088498 | 395.6818 | 0 | 0 | 0 |  | Fe-Cr-Ni-Co-Ti
8191 | 16 | 43 | 28 | 7 | 6 | 90.39756 | 0.2666561 | 0.09274262 | 578.3798 | 1 | 0 | 0 |  | Fe-Cr-Ni-Co-Ti
8192 | 15 | 36 | 33 | 7 | 9 | 86.08261 | 0.2744634 | 0.10949 | 720.1515 | 1 | 0 | 0 |  | Fe-Cr-Ni-Co-Ti
8193 | 13 | 30 | 36 | 8 | 14 | 81.19887 | 0.281855 | 0.1295493 | 888.6357 | 1 | 0 | 0 |  | Fe-Cr-Ni-Co-Ti
8194 | 11 | 24 | 38 | 9 | 19 | 76.63736 | 0.2888357 | 0.1444905 | 1001.004 | 1 | 0 | 0 |  | Fe-Cr-Ni-Co-Ti
8195 | 9 | 18 | 38 | 10 | 25 | 71.83417 | 0.2957077 | 0.1568624 | 1074.2 | 1 | 0 | 0 |  | Fe-Cr-Ni-Co-Ti
8196 | 7 | 12 | 37 | 11 | 33 | 66.52426 | 0.3030178 | 0.1677742 | 1113.053 | 1 | 0 | 0 |  | Fe-Cr-Ni-Co-Ti
8197 | 5 | 7 | 32 | 12 | 44 | 60.903 | 0.3095684 | 0.1711614 | 1060.731 | 1 | 0 | 0 |  | Fe-Cr-Ni-Co-Ti
8198 | 4 | 4 | 23 | 12 | 57 | 55.85816 | 0.3141061 | 0.1608937 | 892.7923 | 1 | 0 | 0 |  | Fe-Cr-Ni-Co-Ti
8199 | 10 | 42 | 37 | 5 | 6 | 89.64237 | 0.2691508 | 0.09469883 | 594.5824 | 1 | 0 | 0 |  | Fe-Cr-Ni-Co-Ti
8200 | 10 | 35 | 41 | 5 | 9 | 85.37792 | 0.2767469 | 0.1112464 | 734.497 | 1 | 0 | 0 |  | Fe-Cr-Ni-Co-Ti
8201 | 9 | 28 | 44 | 6 | 13 | 80.72897 | 0.2845476 | 0.1284535 | 876.0785 | 1 | 0 | 0 |  | Fe-Cr-Ni-Co-Ti
8202 | 8 | 22 | 45 | 7 | 18 | 76.15825 | 0.2913809 | 0.1443559 | 997.4406 | 1 | 0 | 0 |  | Fe-Cr-Ni-Co-Ti
8203 | 6 | 16 | 45 | 8 | 25 | 70.90941 | 0.2986049 | 0.1597792 | 1094.823 | 1 | 0 | 0 |  | Fe-Cr-Ni-Co-Ti
8204 | 5 | 11 | 43 | 9 | 32 | 66.39279 | 0.304568 | 0.1697446 | 1132.648 | 1 | 0 | 0 |  | Fe-Cr-Ni-Co-Ti
8205 | 3 | 6 | 38 | 11 | 43 | 60.89609 | 0.3110737 | 0.1746467 | 1095.428 | 1 | 0 | 0 |  | Fe-Cr-Ni-Co-Ti
8206 | 6 | 32 | 50 | 3 | 9 | 83.97588 | 0.2809084 | 0.1140337 | 754.7071 | 1 | 0 | 0 |  | Fe-Cr-Ni-Co-Ti
8207 | 6 | 25 | 52 | 4 | 13 | 79.39855 | 0.288488 | 0.1312001 | 894.9549 | 1 | 0 | 0 |  | Fe-Cr-Ni-Co-Ti
8208 | 5 | 19 | 53 | 5 | 18 | 74.85222 | 0.2953181 | 0.1472697 | 1016.581 | 1 | 0 | 0 |  | Fe-Cr-Ni-Co-Ti
8209 | 4 | 13 | 53 | 6 | 23 | 70.4786 | 0.3020087 | 0.1600162 | 1096.132 | 1 | 0 | 0 |  | Fe-Cr-Ni-Co-Ti
8210 | 4 | 8 | 50 | 8 | 30 | 66.06038 | 0.3077928 | 0.1719451 | 1154.513 | 1 | 0 | 0 |  | Fe-Cr-Ni-Co-Ti
8211 | 47 | 12 | 5 | 3 | 33 | 68.41695 | 0.2949509 | 0.1612346 | 1058.665 | 0 | 0 | 0 |  | Fe-Cr-Ni-Co-Ti
8212 | 40 | 11 | 5 | 5 | 39 | 65.57225 | 0.2978845 | 0.1627325 | 1034.731 | 0 | 0 | 0 |  | Fe-Cr-Ni-Co-Ti
8213 | 34 | 10 | 4 | 7 | 44 | 63.15905 | 0.3003721 | 0.1609563 | 986.053 | 0 | 0 | 0 |  | Fe-Cr-Ni-Co-Ti
8214 | 27 | 9 | 4 | 11 | 49 | 61.04421 | 0.3032078 | 0.1582484 | 934.605 | 0 | 0 | 0 |  | Fe-Cr-Ni-Co-Ti
8215 | 22 | 7 | 3 | 14 | 53 | 58.86818 | 0.3064064 | 0.1542556 | 873.5919 | 0 | 0 | 0 |  | Fe-Cr-Ni-Co-Ti
8216 | 51 | 19 | 6 | 3 | 21 | 75.90461 | 0.2857757 | 0.1445063 | 981.5831 | 0 | 0 | 0 |  | Fe-Cr-Ni-Co-Ti
8217 | 44 | 17 | 7 | 5 | 27 | 72.36586 | 0.2897295 | 0.1540495 | 1037.698 | 0 | 0 | 0 |  | Fe-Cr-Ni-Co-Ti
8218 | 38 | 16 | 8 | 7 | 32 | 69.82644 | 0.2925731 | 0.1579471 | 1044.439 | 0 | 0 | 0 |  | Fe-Cr-Ni-Co-Ti
8219 | 32 | 14 | 8 | 10 | 36 | 67.37558 | 0.2958399 | 0.1605429 | 1040.511 | 0 | 0 | 0 |  | Fe-Cr-Ni-Co-Ti
8220 | 26 | 11 | 9 | 14 | 40 | 64.7609 | 0.3002855 | 0.1620988 | 1023.936 | 0 | 0 | 0 |  | Fe-Cr-Ni-Co-Ti
8221 | 21 | 9 | 8 | 18 | 44 | 62.5988 | 0.3034809 | 0.1612933 | 989.3388 | 0 | 0 | 0 |  | Fe-Cr-Ni-Co-Ti
8222 | 16 | 7 | 7 | 23 | 46 | 61.07668 | 0.3063256 | 0.1600657 | 961.4279 | 1 | 0 | 0 |  | Fe-Cr-Ni-Co-Ti
8223 | 52 | 29 | 4 | 3 | 12 | 83.72145 | 0.2744025 | 0.1178568 | 780.118 | 0 | 0 | 0 |  | Fe-Cr-Ni-Co-Ti
8224 | 46 | 27 | 8 | 4 | 16 | 80.73335 | 0.2784006 | 0.1282464 | 860.7554 | 0 | 0 | 0 |  | Fe-Cr-Ni-Co-Ti
8225 | 39 | 24 | 10 | 6 | 21 | 77.11647 | 0.2829381 | 0.143175 | 979.8722 | 0 | 0 | 0 |  | Fe-Cr-Ni-Co-Ti
8226 | 34 | 21 | 12 | 9 | 25 | 74.18565 | 0.2875179 | 0.1492622 | 1011.58 | 0 | 0 | 0 |  | Fe-Cr-Ni-Co-Ti
8227 | 29 | 17 | 13 | 13 | 28 | 71.43042 | 0.2924167 | 0.1553863 | 1045.789 | 0 | 0 | 0 |  | Fe-Cr-Ni-Co-Ti
8228 | 24 | 14 | 14 | 17 | 31 | 69.08964 | 0.296552 | 0.1589389 | 1055.355 | 0 | 0 | 0 |  | Fe-Cr-Ni-Co-Ti
8229 | 19 | 11 | 13 | 23 | 34 | 66.87247 | 0.3005215 | 0.1609996 | 1050.697 | 0 | 0 | 0 |  | Fe-Cr-Ni-Co-Ti
8230 | 15 | 8 | 12 | 29 | 36 | 65.12692 | 0.3041785 | 0.162514 | 1046.072 | 0 | 0 | 0 |  | Fe-Cr-Ni-Co-Ti
8231 | 12 | 6 | 9 | 36 | 37 | 64.17978 | 0.3064064 | 0.1626113 | 1037.794 | 0 | 0 | 0 |  | Fe-Cr-Ni-Co-Ti
8232 | 43 | 38 | 6 | 3 | 10 | 87.56983 | 0.2667802 | 0.108432 | 709.7533 | 0 | 0 | 0 |  | Fe-Cr-Ni-Co-Ti
8233 | 38 | 34 | 10 | 4 | 13 | 84.42894 | 0.2717722 | 0.1235247 | 843.0429 | 0 | 0 | 0 |  | Fe-Cr-Ni-Co-Ti
8234 | 33 | 29 | 14 | 7 | 16 | 80.97061 | 0.2781418 | 0.1339143 | 924.274 | 0 | 0 | 0 |  | Fe-Cr-Ni-Co-Ti
8235 | 29 | 25 | 17 | 10 | 19 | 77.98973 | 0.2835555 | 0.1401757 | 962.6608 | 0 | 0 | 0 |  | Fe-Cr-Ni-Co-Ti
8236 | 25 | 20 | 19 | 15 | 21 | 75.29419 | 0.2893826 | 0.1457894 | 997.6593 | 0 | 0 | 0 |  | Fe-Cr-Ni-Co-Ti
8237 | 21 | 16 | 19 | 20 | 24 | 72.56384 | 0.2942548 | 0.1517554 | 1031.378 | 0 | 0 | 0 |  | Fe-Cr-Ni-Co-Ti
8238 | 17 | 12 | 18 | 26 | 26 | 70.29869 | 0.2987877 | 0.1566026 | 1058.411 | 0 | 0 | 0 |  | Fe-Cr-Ni-Co-Ti
8239 | 13 | 9 | 17 | 34 | 28 | 68.63521 | 0.3025596 | 0.1573647 | 1047.739 | 0 | 0 | 0 |  | Fe-Cr-Ni-Co-Ti
8240 | 11 | 6 | 12 | 43 | 28 | 67.75605 | 0.3052171 | 0.1582564 | 1051.263 | 0 | 0 | 0 |  | Fe-Cr-Ni-Co-Ti
8241 | 35 | 45 | 9 | 3 | 8 | 90.83501 | 0.26099 | 0.0991192 | 635.4996 | 0 | 0 | 0 |  | Fe-Cr-Ni-Co-Ti
8242 | 31 | 39 | 14 | 5 | 10 | 87.51565 | 0.2676667 | 0.1134357 | 762.8842 | 0 | 0 | 0 |  | Fe-Cr-Ni-Co-Ti
8243 | 27 | 33 | 19 | 8 | 12 | 84.14886 | 0.2747978 | 0.1227745 | 838.2234 | 0 | 0 | 0 |  | Fe-Cr-Ni-Co-Ti
8244 | 24 | 28 | 22 | 12 | 14 | 81.24441 | 0.2809091 | 0.1276472 | 867.5885 | 1 | 0 | 0 |  | Fe-Cr-Ni-Co-Ti
8245 | 20 | 23 | 24 | 17 | 16 | 78.44994 | 0.2867423 | 0.1348962 | 921.1999 | 1 | 0 | 0 |  | Fe-Cr-Ni-Co-Ti
8246 | 17 | 18 | 25 | 22 | 18 | 75.75634 | 0.2923477 | 0.141419 | 965.6904 | 1 | 0 | 0 |  | Fe-Cr-Ni-Co-Ti
8247 | 13 | 13 | 24 | 30 | 20 | 73.16246 | 0.2979114 | 0.1469446 | 999.416 | 1 | 0 | 0 |  | Fe-Cr-Ni-Co-Ti
8248 | 11 | 9 | 22 | 38 | 20 | 71.93002 | 0.3018122 | 0.147657 | 998.1197 | 1 | 0 | 0 |  | Fe-Cr-Ni-Co-Ti
8249 | 8 | 6 | 16 | 50 | 20 | 71.13705 | 0.3045591 | 0.1473358 | 991.0784 | 0 | 0 | 0 |  | Fe-Cr-Ni-Co-Ti
8250 | 25 | 50 | 14 | 3 | 7 | 92.93498 | 0.2572021 | 0.1000786 | 655.8082 | 0 | 0 | 0 |  | Fe-Cr-Ni-Co-Ti
8251 | 23 | 42 | 21 | 6 | 8 | 89.22853 | 0.2664591 | 0.1045989 | 683.2064 | 0 | 0 | 0 |  | Fe-Cr-Ni-Co-Ti
8252 | 20 | 36 | 26 | 9 | 9 | 86.41294 | 0.2732285 | 0.1111535 | 735.2299 | 1 | 0 | 0 |  | Fe-Cr-Ni-Co-Ti
8253 | 18 | 29 | 28 | 13 | 11 | 82.89514 | 0.2804702 | 0.1237853 | 844.1073 | 1 | 0 | 0 |  | Fe-Cr-Ni-Co-Ti
8254 | 16 | 24 | 30 | 18 | 12 | 80.57191 | 0.2861303 | 0.1245767 | 836.9407 | 1 | 0 | 0 |  | Fe-Cr-Ni-Co-Ti
8255 | 13 | 18 | 31 | 25 | 14 | 77.49717 | 0.2928298 | 0.1281715 | 851.8224 | 1 | 0 | 0 |  | Fe-Cr-Ni-Co-Ti
8256 | 10 | 13 | 30 | 32 | 15 | 75.32703 | 0.2979456 | 0.1358063 | 913.787 | 1 | 0 | 0 |  | Fe-Cr-Ni-Co-Ti
8257 | 8 | 8 | 26 | 42 | 15 | 73.75943 | 0.3025865 | 0.1393822 | 940.6807 | 1 |  | 0 |  | Fe-Cr-Ni-Co-Ti
8258 | 6 | 5 | 19 | 55 | 15 | 73.06262 | 0.3051508 | 0.1361504 | 903.7456 | 1 | 0 | 0 |  | Fe-Cr-Ni-Co-Ti
8259 | 17 | 52 | 21 | 3 | 7 | 93.1332 | 0.257383 | 0.09459136 | 604.2119 | 0 | 0 | 0 |  | Fe-Cr-Ni-Co-Ti
8260 | 16 | 43 | 28 | 6 | 7 | 89.80243 | 0.2668226 | 0.09798262 | 625.382 | 1 | 0 | 0 |  | Fe-Cr-Ni-Co-Ti
8261 | 15 | 36 | 33 | 9 | 7 | 87.23124 | 0.2741271 | 0.1000008 | 635.0097 | 1 | 0 | 0 |  | Fe-Cr-Ni-Co-Ti
8262 | 13 | 30 | 36 | 14 | 8 | 84.44976 | 0.2808465 | 0.1013594 | 634.185 | 1 | 0 | 0 |  | Fe-Cr-Ni-Co-Ti
8263 | 11 | 24 | 38 | 19 | 9 | 81.80062 | 0.28714 | 0.1077318 | 682.0747 | 1 | 1 | 1 | 682.0747 | Fe-Cr-Ni-Co-Ti
8264 | 9 | 18 | 38 | 25 | 10 | 79.24349 | 0.2931168 | 0.1181166 | 770.0659 | 1 | 0 | 0 |  | Fe-Cr-Ni-Co-Ti
8265 | 7 | 12 | 37 | 33 | 11 | 76.72973 | 0.2991845 | 0.1234631 | 806.2832 | 1 | 0 | 0 |  | Fe-Cr-Ni-Co-Ti
8266 | 5 | 7 | 32 | 44 | 12 | 74.71658 | 0.3039513 | 0.1280145 | 836.963 | 1 | 1 | 1 | 836.963 | Fe-Cr-Ni-Co-Ti
8267 | 4 | 4 | 23 | 57 | 12 | 74.04571 | 0.3061723 | 0.1269703 | 824.2098 | 1 | 1 | 1 | 824.2098 | Fe-Cr-Ni-Co-Ti
8268 | 10 | 42 | 37 | 6 | 5 | 90.24283 | 0.2689836 | 0.08890259 | 542.6809 | 1 | 0 | 0 |  | Fe-Cr-Ni-Co-Ti
8269 | 10 | 35 | 41 | 9 | 5 | 87.69483 | 0.2760717 | 0.09036542 | 547.0924 | 1 | 0 | 0 |  | Fe-Cr-Ni-Co-Ti
8270 | 9 | 28 | 44 | 13 | 6 | 84.59786 | 0.2833544 | 0.09777664 | 603.4386 | 1 | 0 | 0 |  | Fe-Cr-Ni-Co-Ti
8271 | 8 | 22 | 45 | 18 | 7 | 81.94601 | 0.2894901 | 0.1044116 | 653.4825 | 1 | 1 | 1 | 653.4825 | Fe-Cr-Ni-Co-Ti
8272 | 6 | 16 | 45 | 25 | 8 | 79.34208 | 0.2956568 | 0.1108252 | 700.5488 | 1 | 1 | 1 | 700.5488 | Fe-Cr-Ni-Co-Ti
8273 | 5 | 11 | 43 | 32 | 9 | 77.18926 | 0.3005516 | 0.1162381 | 739.6522 | 1 | 1 | 1 | 739.6522 | Fe-Cr-Ni-Co-Ti
8274 | 3 | 6 | 38 | 43 | 11 | 74.68699 | 0.3054996 | 0.1207142 | 764.5303 | 1 | 1 | 1 | 764.5303 | Fe-Cr-Ni-Co-Ti
8275 | 6 | 32 | 50 | 9 | 3 | 87.46034 | 0.2798896 | 0.07828856 | 436.7719 | 1 | 1 | 1 | 436.7719 | Fe-Cr-Ni-Co-Ti
8276 | 6 | 25 | 52 | 13 | 4 | 84.38273 | 0.2869456 | 0.08656101 | 498.8633 | 1 | 1 | 1 | 498.8633 | Fe-Cr-Ni-Co-Ti
8277 | 5 | 19 | 53 | 18 | 5 | 81.70272 | 0.2930715 | 0.09419347 | 556.5076 | 1 | 1 | 1 | 556.5076 | Fe-Cr-Ni-Co-Ti
8278 | 4 | 13 | 53 | 23 | 6 | 79.07955 | 0.2990173 | 0.107383 | 668.1057 | 1 | 1 | 1 | 668.1057 | Fe-Cr-Ni-Co-Ti
8279 | 4 | 8 | 50 | 30 | 8 | 76.43499 | 0.3039349 | 0.1121997 | 696.3871 | 1 | 1 | 1 | 696.3871 | Fe-Cr-Ni-Co-Ti