## Sheet1
Unnamed: 0 | Fe | Cr | Ni | Co | Ti | ShearModulus_eff | PoissonsRatio_eff | delta_prime_misfit | sigma_SSS | Gmin_FCC | eq_FCC | Gmin_eq_FCC | sigma_SSS_FCC | compo_A_B_C_D_E
0 | 35.09756 | 2.97067 | 5.589478 | 13.46804 | 42.87425 | 60.18034 | 0.3078194 | 0.1642981 | 981.7215 | 0 | 0 | 0 |  | Fe-Cr-Ni-Co-Ti
1 | 41.12772 | 4.909194 | 5.542151 | 12.24117 | 36.17976 | 63.43927 | 0.3038876 | 0.1653489 | 1037.654 | 0 | 0 | 0 |  | Fe-Cr-Ni-Co-Ti
2 | 46.59236 | 6.901288 | 4.452052 | 11.17435 | 30.87995 | 66.39631 | 0.3001275 | 0.1629761 | 1055.239 | 0 | 0 | 0 |  | Fe-Cr-Ni-Co-Ti
3 | 50.98797 | 10.65699 | 4.374918 | 9.882671 | 24.09745 | 70.7423 | 0.2945173 | 0.1556436 | 1039.717 | 0 | 0 | 0 |  | Fe-Cr-Ni-Co-Ti
4 | 55.52988 | 13.6568 | 3.303774 | 7.739432 | 19.77012 | 73.97218 | 0.2900271 | 0.1473289 | 992.5555 | 0 | 0 | 0 |  | Fe-Cr-Ni-Co-Ti
5 | 22.36604 | 2.974823 | 6.716752 | 21.35421 | 46.58817 | 58.49316 | 0.3102375 | 0.1604642 | 927.5923 | 1 | 0 | 0 |  | Fe-Cr-Ni-Co-Ti
6 | 28.51377 | 4.916216 | 7.77011 | 18.94523 | 39.85467 | 61.62596 | 0.3063795 | 0.1638909 | 1001.489 | 0 | 0 | 0 |  | Fe-Cr-Ni-Co-Ti
7 | 33.19406 | 6.760495 | 8.722452 | 17.51421 | 33.80879 | 64.66043 | 0.3028766 | 0.1639481 | 1045.281 | 0 | 0 | 0 |  | Fe-Cr-Ni-Co-Ti
8 | 37.52376 | 9.704518 | 8.7646 | 15.39898 | 28.60813 | 67.91627 | 0.2984108 | 0.1605857 | 1055.176 | 0 | 0 | 0 |  | Fe-Cr-Ni-Co-Ti
9 | 41.49271 | 13.52103 | 9.812791 | 12.04106 | 23.13241 | 71.75198 | 0.2931175 | 0.1539749 | 1036.349 | 0 | 0 | 0 |  | Fe-Cr-Ni-Co-Ti
10 | 45.51259 | 17.33491 | 8.697754 | 9.823847 | 18.6309 | 75.39696 | 0.2878335 | 0.1447338 | 982.8086 | 0 | 0 | 0 |  | Fe-Cr-Ni-Co-Ti
11 | 47.97581 | 22.33379 | 7.673629 | 7.704114 | 14.31265 | 79.4956 | 0.2816125 | 0.1318716 | 890.3282 | 0 | 0 | 0 |  | Fe-Cr-Ni-Co-Ti
12 | 12.73879 | 2.965092 | 4.463187 | 32.48666 | 47.34628 | 58.01394 | 0.3114705 | 0.1576815 | 901.7873 | 1 | 0 | 0 |  | Fe-Cr-Ni-Co-Ti
13 | 16.65294 | 3.876153 | 8.751834 | 29.65478 | 41.06429 | 60.49727 | 0.3092279 | 0.1625577 | 980.2155 | 1 | 0 | 0 |  | Fe-Cr-Ni-Co-Ti
14 | 21.90381 | 5.826688 | 10.96323 | 26.41629 | 34.88998 | 63.56125 | 0.3056196 | 0.1639078 | 1034.688 | 0 | 0 | 0 |  | Fe-Cr-Ni-Co-Ti
15 | 25.68984 | 8.610611 | 12.96107 | 22.77198 | 29.9665 | 66.54673 | 0.3015752 | 0.1620797 | 1057.398 | 0 | 0 | 0 |  | Fe-Cr-Ni-Co-Ti
16 | 28.99137 | 12.53211 | 14.14791 | 18.57462 | 25.75398 | 69.75948 | 0.2965343 | 0.1576284 | 1052.311 | 0 | 0 | 0 |  | Fe-Cr-Ni-Co-Ti
17 | 31.99127 | 16.33386 | 15.18575 | 15.24608 | 21.24304 | 73.23681 | 0.291541 | 0.1507395 | 1023.428 | 0 | 0 | 0 |  | Fe-Cr-Ni-Co-Ti
18 | 35.05794 | 22.08032 | 14.08929 | 11.96907 | 16.80338 | 77.58326 | 0.2844721 | 0.1397789 | 955.2824 | 0 | 0 | 0 |  | Fe-Cr-Ni-Co-Ti
19 | 37.14369 | 27.85805 | 13.01374 | 8.710292 | 13.27423 | 81.59802 | 0.2776964 | 0.1282334 | 871.1042 | 0 | 0 | 0 |  | Fe-Cr-Ni-Co-Ti
20 | 38.30175 | 34.69681 | 9.792592 | 6.554331 | 10.65452 | 85.60545 | 0.2700861 | 0.1164586 | 779.0393 | 0 | 0 | 0 |  | Fe-Cr-Ni-Co-Ti
21 | 10.40792 | 2.907068 | 6.563769 | 41.73569 | 38.38556 | 61.08419 | 0.310321 | 0.1629956 | 998.5245 | 1 | 0 | 0 |  | Fe-Cr-Ni-Co-Ti
22 | 13.58319 | 3.891244 | 10.98238 | 37.48844 | 34.05474 | 63.05665 | 0.3084427 | 0.164243 | 1037.284 | 0 | 0 | 0 |  | Fe-Cr-Ni-Co-Ti
23 | 16.64253 | 6.77903 | 15.30614 | 31.83154 | 29.44076 | 65.88011 | 0.304614 | 0.1624892 | 1058.091 | 0 | 0 | 0 |  | Fe-Cr-Ni-Co-Ti
24 | 19.50043 | 9.555659 | 18.33909 | 27.07639 | 25.52844 | 68.53386 | 0.3009326 | 0.1592735 | 1060.795 | 0 | 0 | 0 |  | Fe-Cr-Ni-Co-Ti
25 | 21.54199 | 14.3261 | 20.48606 | 21.64994 | 21.99592 | 71.79818 | 0.2953798 | 0.1535497 | 1040.623 | 0 | 0 | 0 |  | Fe-Cr-Ni-Co-Ti
26 | 24.61856 | 19.1008 | 20.48535 | 17.31935 | 18.47594 | 75.27602 | 0.2895178 | 0.1456743 | 996.8295 | 0 | 0 | 0 |  | Fe-Cr-Ni-Co-Ti
27 | 26.97914 | 25.11876 | 19.63205 | 13.14003 | 15.13002 | 79.21957 | 0.2825 | 0.1353235 | 926.1945 | 0 | 0 | 0 |  | Fe-Cr-Ni-Co-Ti
28 | 28.52154 | 32.24512 | 18.20129 | 9.674258 | 11.35779 | 83.94252 | 0.2743567 | 0.1218682 | 825.7266 | 0 | 0 | 0 |  | Fe-Cr-Ni-Co-Ti
29 | 29.04137 | 41.52385 | 13.08213 | 6.567052 | 9.785599 | 88.23633 | 0.2646034 | 0.111534 | 745.2758 | 0 | 0 | 0 |  | Fe-Cr-Ni-Co-Ti
30 | 8.183373 | 2.857154 | 9.676608 | 48.57525 | 30.70761 | 64.00173 | 0.3094353 | 0.1635044 | 1051.045 | 0 | 0 | 0 |  | Fe-Cr-Ni-Co-Ti
31 | 10.29714 | 4.793544 | 15.15245 | 42.37809 | 27.37877 | 65.97925 | 0.3069944 | 0.1618835 | 1060.823 | 0 | 0 | 0 |  | Fe-Cr-Ni-Co-Ti
32 | 12.32026 | 7.647135 | 20.50362 | 35.75302 | 23.77596 | 68.48012 | 0.3035652 | 0.1583585 | 1057.428 | 1 | 0 | 0 |  | Fe-Cr-Ni-Co-Ti
33 | 14.22351 | 11.3509 | 23.49307 | 30.01906 | 20.91346 | 71.08182 | 0.2992547 | 0.1538023 | 1041.872 | 1 | 0 | 0 |  | Fe-Cr-Ni-Co-Ti
34 | 16.24715 | 16.07223 | 25.61572 | 24.64592 | 17.41898 | 74.48476 | 0.2936987 | 0.1457732 | 996.4395 | 1 | 0 | 0 |  | Fe-Cr-Ni-Co-Ti
35 | 18.30464 | 20.82962 | 26.72187 | 19.31618 | 14.82768 | 77.55222 | 0.2882213 | 0.1379639 | 944.7245 | 1 | 0 | 0 |  | Fe-Cr-Ni-Co-Ti
36 | 20.40277 | 28.49381 | 25.73408 | 13.99467 | 11.37466 | 82.29246 | 0.2795201 | 0.1244349 | 843.8236 | 1 | 0 | 0 |  | Fe-Cr-Ni-Co-Ti
37 | 20.52638 | 36.31081 | 23.73248 | 9.747314 | 9.683015 | 86.09941 | 0.2713137 | 0.115212 | 773.7193 | 1 | 0 | 0 |  | Fe-Cr-Ni-Co-Ti
38 | 20.71192 | 48.20927 | 17.41601 | 6.55695 | 7.105851 | 92.07421 | 0.2587007 | 0.1008572 | 658.6201 | 0 | 0 | 0 |  | Fe-Cr-Ni-Co-Ti
39 | 7.091198 | 2.829521 | 14.90692 | 53.45049 | 21.72187 | 67.88184 | 0.3082513 | 0.1565144 | 1042.053 | 1 | 0 | 0 |  | Fe-Cr-Ni-Co-Ti
40 | 8.023495 | 5.602669 | 22.13763 | 44.45116 | 19.78505 | 69.58283 | 0.3054972 | 0.1540656 | 1036.591 | 1 | 0 | 0 |  | Fe-Cr-Ni-Co-Ti
41 | 9.013425 | 8.391893 | 27.369 | 38.04609 | 17.1796 | 71.74858 | 0.3024135 | 0.1487342 | 1006.883 | 1 | 0 | 0 |  | Fe-Cr-Ni-Co-Ti
42 | 11.159 | 12.27852 | 29.8558 | 31.04493 | 15.66176 | 73.88675 | 0.29808 | 0.143569 | 974.204 | 1 | 0 | 0 |  | Fe-Cr-Ni-Co-Ti
43 | 12.07962 | 16.86998 | 31.7418 | 25.49432 | 13.81426 | 76.47969 | 0.293089 | 0.1376882 | 937.7792 | 1 | 0 | 0 |  | Fe-Cr-Ni-Co-Ti
44 | 13.99936 | 23.27503 | 32.58217 | 18.99384 | 11.1496 | 80.29652 | 0.2859038 | 0.1273095 | 862.7591 | 1 | 0 | 0 |  | Fe-Cr-Ni-Co-Ti
45 | 15.20968 | 30.20988 | 31.97337 | 13.91017 | 8.696902 | 84.29405 | 0.2782474 | 0.1146439 | 761.3766 | 1 | 0 | 0 |  | Fe-Cr-Ni-Co-Ti
46 | 15.50616 | 40.42335 | 28.25039 | 8.726962 | 7.09314 | 89.02512 | 0.2675379 | 0.1062885 | 699.7492 | 1 | 0 | 0 |  | Fe-Cr-Ni-Co-Ti
47 | 15.52786 | 53.00943 | 20.67342 | 5.461986 | 5.327302 | 94.82114 | 0.2544034 | 0.09173623 | 581.3348 | 0 | 0 | 0 |  | Fe-Cr-Ni-Co-Ti
48 | 6.908773 | 2.75673 | 21.78514 | 54.15847 | 14.39088 | 71.39772 | 0.3074164 | 0.1424698 | 949.3047 | 1 | 1 | 1 | 949.3047 | Fe-Cr-Ni-Co-Ti
49 | 6.922733 | 5.524601 | 29.10555 | 44.87538 | 13.57173 | 72.5887 | 0.3049917 | 0.140349 | 937.8692 | 1 |  | 0 |  | Fe-Cr-Ni-Co-Ti
50 | 6.936176 | 8.302993 | 34.36958 | 37.64304 | 12.7482 | 73.86586 | 0.3023932 | 0.1376296 | 921.2813 | 1 | 0 | 0 |  | Fe-Cr-Ni-Co-Ti
51 | 7.867692 | 12.81904 | 37.21329 | 31.13428 | 10.9657 | 76.4419 | 0.2975043 | 0.1307499 | 873.8516 | 1 | 0 | 0 |  | Fe-Cr-Ni-Co-Ti
52 | 8.876432 | 17.44695 | 39.39289 | 24.97856 | 9.30517 | 79.0502 | 0.2924772 | 0.1228402 | 813.8935 | 1 | 0 | 0 |  | Fe-Cr-Ni-Co-Ti
53 | 10.00687 | 23.29208 | 39.9687 | 19.00775 | 7.724605 | 82.13739 | 0.2861212 | 0.1133412 | 739.0891 | 1 | 0 | 0 |  | Fe-Cr-Ni-Co-Ti
54 | 11.07959 | 30.94674 | 39.17156 | 12.75476 | 6.047343 | 86.00993 | 0.2778808 | 0.1021392 | 650.1803 | 1 | 0 | 0 |  | Fe-Cr-Ni-Co-Ti
55 | 12.21051 | 41.68456 | 34.22478 | 7.516414 | 4.363733 | 91.14187 | 0.2663769 | 0.0882342 | 538.9963 | 1 | 0 | 0 |  | Fe-Cr-Ni-Co-Ti
56 | 12.38437 | 54.76936 | 24.94933 | 4.356251 | 3.540694 | 96.58176 | 0.2528365 | 0.08209177 | 496.2398 | 0 | 0 | 0 |  | Fe-Cr-Ni-Co-Ti
57 | 4.884032 | 5.456696 | 37.98818 | 43.29302 | 8.378073 | 75.22625 | 0.304962 | 0.1201519 | 765.5571 | 1 | 1 | 1 | 765.5571 | Fe-Cr-Ni-Co-Ti
58 | 4.902678 | 8.216293 | 42.25571 | 36.21526 | 8.410058 | 76.07242 | 0.3024557 | 0.1204286 | 773.0797 | 1 | 1 | 1 | 773.0797 | Fe-Cr-Ni-Co-Ti
59 | 5.904467 | 11.91085 | 45.51142 | 29.07687 | 7.596396 | 77.83694 | 0.2986004 | 0.1157805 | 739.188 | 1 | 1 | 1 | 739.188 | Fe-Cr-Ni-Co-Ti
60 | 6.92144 | 16.57071 | 46.76804 | 22.95521 | 6.784598 | 80.03028 | 0.2936161 | 0.1105932 | 701.8859 | 1 | 1 | 1 | 701.8859 | Fe-Cr-Ni-Co-Ti
61 | 7.951863 | 23.13604 | 47.01427 | 16.78259 | 5.115238 | 83.52614 | 0.2864479 | 0.09840208 | 604.5504 | 1 | 1 | 1 | 604.5504 | Fe-Cr-Ni-Co-Ti
62 | 9.010228 | 29.82726 | 45.24806 | 11.62107 | 4.293376 | 86.57969 | 0.2792586 | 0.09111252 | 549.7335 | 1 | 1 | 1 | 549.7335 | Fe-Cr-Ni-Co-Ti
63 | 11.01313 | 40.08265 | 39.98893 | 6.339125 | 2.576172 | 91.66849 | 0.268017 | 0.07518537 | 423.18 | 1 | 0 | 0 |  | Fe-Cr-Ni-Co-Ti
64 | 2.916918 | 8.147335 | 51.09887 | 32.8332 | 5.003685 | 77.82953 | 0.3027748 | 0.09996168 | 591.3423 | 1 | 1 | 1 | 591.3423 | Fe-Cr-Ni-Co-Ti
65 | 3.910535 | 11.83286 | 53.43402 | 25.79149 | 5.031102 | 79.12604 | 0.2990104 | 0.1006651 | 603.7577 | 1 | 1 | 1 | 603.7577 | Fe-Cr-Ni-Co-Ti
66 | 4.911359 | 16.46168 | 54.71996 | 19.69452 | 4.212475 | 81.36175 | 0.2940254 | 0.09412649 | 554.3882 | 1 | 1 | 1 | 554.3882 | Fe-Cr-Ni-Co-Ti
67 | 5.983798 | 21.35618 | 55.55713 | 13.68136 | 3.421538 | 83.69539 | 0.2887621 | 0.08647384 | 495.2615 | 1 | 1 | 1 | 495.2615 | Fe-Cr-Ni-Co-Ti
68 | 7.971422 | 27.83153 | 52.36656 | 8.411936 | 3.418546 | 86.20403 | 0.2817131 | 0.08579058 | 498.9911 | 1 | 1 | 1 | 498.9911 | Fe-Cr-Ni-Co-Ti
69 | 3.262468 | 33.4125 | 5.715223 | 13.77103 | 43.83878 | 68.0198 | 0.2831857 | 0.140872 | 849.2183 | 0 | 0 | 0 |  | Fe-Cr-Ni-Co-Ti
70 | 5.406455 | 39.26244 | 5.68265 | 12.5515 | 37.09696 | 72.64324 | 0.275904 | 0.1411966 | 897.8 | 0 | 0 | 0 |  | Fe-Cr-Ni-Co-Ti
71 | 7.618243 | 44.58405 | 4.575674 | 11.48463 | 31.7374 | 76.81545 | 0.2692974 | 0.1384232 | 909.8475 | 0 | 0 | 0 |  | Fe-Cr-Ni-Co-Ti
72 | 11.76713 | 48.80271 | 4.49755 | 10.15969 | 24.77292 | 81.75134 | 0.2630933 | 0.1347839 | 918.6333 | 0 | 0 | 0 |  | Fe-Cr-Ni-Co-Ti
73 | 15.09356 | 53.19974 | 3.399562 | 7.963825 | 20.34332 | 85.68713 | 0.25737 | 0.1276349 | 877.1209 | 0 | 0 | 0 |  | Fe-Cr-Ni-Co-Ti
74 | 3.237953 | 21.10273 | 6.806734 | 21.64029 | 47.21229 | 63.09343 | 0.2955243 | 0.1463518 | 853.2711 | 1 | 0 | 0 |  | Fe-Cr-Ni-Co-Ti
75 | 5.366301 | 26.97981 | 7.896621 | 19.2537 | 40.50357 | 67.44824 | 0.2883531 | 0.1479727 | 915.2067 | 0 | 0 | 0 |  | Fe-Cr-Ni-Co-Ti
76 | 7.393411 | 31.46784 | 8.88127 | 17.83311 | 34.42438 | 71.42577 | 0.2825562 | 0.1480899 | 960.0367 | 0 | 0 | 0 |  | Fe-Cr-Ni-Co-Ti
77 | 10.62176 | 35.60157 | 8.931508 | 15.69223 | 29.15293 | 75.23465 | 0.2770172 | 0.145046 | 969.4377 | 0 | 0 | 0 |  | Fe-Cr-Ni-Co-Ti
78 | 14.79765 | 39.3636 | 9.998745 | 12.26924 | 23.57077 | 79.3077 | 0.2716689 | 0.1402547 | 961.0837 | 0 | 0 | 0 |  | Fe-Cr-Ni-Co-Ti
79 | 18.9706 | 43.17489 | 8.862102 | 10.00947 | 18.98294 | 83.16286 | 0.2663298 | 0.1326884 | 917.5767 | 0 | 0 | 0 |  | Fe-Cr-Ni-Co-Ti
80 | 24.39137 | 45.41886 | 7.802695 | 7.833693 | 14.55338 | 86.62398 | 0.2623507 | 0.1225138 | 840.6381 | 0 | 0 | 0 |  | Fe-Cr-Ni-Co-Ti
81 | 3.205817 | 11.93902 | 4.492786 | 32.7021 | 47.66027 | 60.29751 | 0.304143 | 0.1510055 | 869.3916 | 1 | 0 | 0 |  | Fe-Cr-Ni-Co-Ti
82 | 4.199401 | 15.6393 | 8.827864 | 29.9124 | 41.42103 | 63.6077 | 0.2995416 | 0.1549012 | 944.8182 | 1 | 0 | 0 |  | Fe-Cr-Ni-Co-Ti
83 | 6.326486 | 20.61582 | 11.0828 | 26.70439 | 35.2705 | 67.62037 | 0.2933633 | 0.1544204 | 987.8511 | 0 | 0 | 0 |  | Fe-Cr-Ni-Co-Ti
84 | 9.354397 | 24.19265 | 13.1097 | 23.03312 | 30.31014 | 70.95398 | 0.288603 | 0.153342 | 1016.097 | 0 | 0 | 0 |  | Fe-Cr-Ni-Co-Ti
85 | 13.606 | 27.28445 | 14.30107 | 18.7757 | 26.03279 | 74.03813 | 0.2842203 | 0.1496405 | 1012.56 | 0 | 0 | 0 |  | Fe-Cr-Ni-Co-Ti
86 | 17.72014 | 30.085 | 15.33856 | 15.39949 | 21.45681 | 77.33927 | 0.2800216 | 0.1441599 | 991.5664 | 0 | 0 | 0 |  | Fe-Cr-Ni-Co-Ti
87 | 23.90261 | 32.89778 | 14.20035 | 12.06342 | 16.93584 | 80.89778 | 0.275394 | 0.1353104 | 934.207 | 0 | 0 | 0 |  | Fe-Cr-Ni-Co-Ti
88 | 30.07107 | 34.75549 | 13.07887 | 8.753889 | 13.34067 | 83.75589 | 0.2719035 | 0.1257635 | 859.8571 | 0 | 0 | 0 |  | Fe-Cr-Ni-Co-Ti
89 | 37.29319 | 35.68608 | 9.799588 | 6.559013 | 10.66213 | 85.91926 | 0.2692563 | 0.1161446 | 777.6231 | 0 | 0 | 0 |  | Fe-Cr-Ni-Co-Ti
90 | 3.13814 | 9.739153 | 6.596911 | 41.94642 | 38.57938 | 62.93566 | 0.3046345 | 0.1586527 | 979.6679 | 0 | 0 | 0 |  | Fe-Cr-Ni-Co-Ti
91 | 4.206721 | 12.72908 | 11.05406 | 37.73312 | 34.27701 | 65.51763 | 0.3010473 | 0.1584497 | 1010.105 | 0 | 0 | 0 |  | Fe-Cr-Ni-Co-Ti
92 | 7.328415 | 15.5956 | 15.40559 | 32.03835 | 29.63204 | 68.40641 | 0.2972029 | 0.1571892 | 1033.5 | 0 | 0 | 0 |  | Fe-Cr-Ni-Co-Ti
93 | 10.32918 | 18.27214 | 18.45665 | 27.24996 | 25.69208 | 71.09302 | 0.2935807 | 0.1549206 | 1043.1 | 0 | 0 | 0 |  | Fe-Cr-Ni-Co-Ti
94 | 15.45272 | 20.14202 | 20.57337 | 21.74222 | 22.08967 | 73.54204 | 0.290466 | 0.1509169 | 1030.181 | 0 | 0 | 0 |  | Fe-Cr-Ni-Co-Ti
95 | 20.57368 | 22.986 | 20.54347 | 17.36849 | 18.52836 | 76.46497 | 0.2862326 | 0.1441051 | 990.7564 | 0 | 0 | 0 |  | Fe-Cr-Ni-Co-Ti
96 | 26.97914 | 25.11876 | 19.63205 | 13.14003 | 15.13002 | 79.21957 | 0.2825 | 0.1349773 | 922.8759 | 0 | 0 | 0 |  | Fe-Cr-Ni-Co-Ti
97 | 34.48795 | 26.44336 | 18.1249 | 9.633657 | 11.31013 | 82.09237 | 0.2792652 | 0.1238868 | 834.4384 | 0 | 0 | 0 |  | Fe-Cr-Ni-Co-Ti
98 | 44.12586 | 26.75179 | 12.94328 | 6.497348 | 9.681732 | 83.50669 | 0.2770407 | 0.1157406 | 761.6536 | 0 | 0 | 0 |  | Fe-Cr-Ni-Co-Ti
99 | 3.079626 | 7.646045 | 9.710856 | 48.74717 | 30.8163 | 65.37586 | 0.3053815 | 0.1609602 | 1042.104 | 0 | 0 | 0 |  | Fe-Cr-Ni-Co-Ti
100 | 5.166914 | 9.621246 | 15.20644 | 42.52908 | 27.47632 | 67.39421 | 0.3028931 | 0.1590775 | 1048.977 | 0 | 0 | 0 |  | Fe-Cr-Ni-Co-Ti
101 | 8.236833 | 11.50328 | 20.56185 | 35.85456 | 23.84348 | 69.63666 | 0.3002777 | 0.1562673 | 1048.711 | 0 | 0 | 0 |  | Fe-Cr-Ni-Co-Ti
102 | 12.20869 | 13.2613 | 23.52604 | 30.06118 | 20.9428 | 71.66471 | 0.2976238 | 0.1530418 | 1039.819 | 1 | 0 | 0 |  | Fe-Cr-Ni-Co-Ti
103 | 17.25051 | 15.11622 | 25.5978 | 24.62868 | 17.40679 | 74.18675 | 0.2945162 | 0.1460973 | 997.1405 | 1 | 0 | 0 |  | Fe-Cr-Ni-Co-Ti
104 | 22.30976 | 16.99475 | 26.64713 | 19.26215 | 14.78621 | 76.33942 | 0.2915001 | 0.1391035 | 946.774 | 1 | 0 | 0 |  | Fe-Cr-Ni-Co-Ti
105 | 30.39038 | 18.86318 | 25.55432 | 13.89692 | 11.2952 | 79.18854 | 0.2877467 | 0.1267635 | 846.7037 | 1 | 0 | 0 |  | Fe-Cr-Ni-Co-Ti
106 | 38.50955 | 18.87056 | 23.43396 | 9.624707 | 9.561217 | 80.44185 | 0.2861661 | 0.1192143 | 780.2419 | 1 | 0 | 0 |  | Fe-Cr-Ni-Co-Ti
107 | 50.69378 | 18.87925 | 17.05073 | 6.419425 | 6.956813 | 82.46365 | 0.2835605 | 0.1044181 | 649.4212 | 0 | 0 | 0 |  | Fe-Cr-Ni-Co-Ti
108 | 3.0476 | 6.620715 | 14.94869 | 53.60026 | 21.78274 | 69.04805 | 0.3049807 | 0.1546996 | 1036.397 | 0 | 0 | 0 |  | Fe-Cr-Ni-Co-Ti
109 | 6.025956 | 7.480572 | 22.16829 | 44.51273 | 19.81245 | 70.16729 | 0.3038752 | 0.1534234 | 1035.994 | 1 | 0 | 0 |  | Fe-Cr-Ni-Co-Ti
110 | 9.013425 | 8.391893 | 27.369 | 38.04609 | 17.1796 | 71.74858 | 0.3024135 | 0.1487342 | 1006.883 | 1 | 0 | 0 |  | Fe-Cr-Ni-Co-Ti
111 | 13.16948 | 10.375 | 29.81409 | 31.00155 | 15.63988 | 73.28007 | 0.2997253 | 0.1438183 | 971.6093 | 1 | 0 | 0 |  | Fe-Cr-Ni-Co-Ti
112 | 18.04428 | 11.20001 | 31.61015 | 25.38859 | 13.75697 | 74.65475 | 0.2979868 | 0.1390019 | 936.2988 | 1 | 0 | 0 |  | Fe-Cr-Ni-Co-Ti
113 | 24.81067 | 12.9359 | 32.3369 | 18.85086 | 11.06566 | 76.92204 | 0.2948236 | 0.1293972 | 859.7312 | 1 | 0 | 0 |  | Fe-Cr-Ni-Co-Ti
114 | 32.06617 | 13.99453 | 31.59778 | 13.74677 | 8.594741 | 78.93507 | 0.292214 | 0.1168972 | 751.5285 | 1 | 0 | 0 |  | Fe-Cr-Ni-Co-Ti
115 | 42.59739 | 14.1643 | 27.71694 | 8.56217 | 6.959201 | 80.31753 | 0.2900344 | 0.1062338 | 657.1609 | 1 | 0 | 0 |  | Fe-Cr-Ni-Co-Ti
116 | 55.35493 | 14.05578 | 20.09951 | 5.310358 | 5.179413 | 81.86642 | 0.2875475 | 0.0932373 | 544.5724 | 0 | 0 | 0 |  | Fe-Cr-Ni-Co-Ti
117 | 2.968985 | 6.449928 | 21.84461 | 54.30631 | 14.43017 | 72.60351 | 0.3041813 | 0.1414013 | 949.8655 | 1 | 0 | 0 |  | Fe-Cr-Ni-Co-Ti
118 | 5.937821 | 6.449766 | 29.12541 | 44.90601 | 13.58099 | 72.89191 | 0.3041815 | 0.1400818 | 937.9679 | 1 | 0 | 0 |  | Fe-Cr-Ni-Co-Ti
119 | 8.90577 | 6.44907 | 34.32268 | 37.59167 | 12.73081 | 73.25588 | 0.304016 | 0.1379767 | 919.5565 | 1 | 0 | 0 |  | Fe-Cr-Ni-Co-Ti
120 | 13.71266 | 7.29548 | 37.06249 | 31.00811 | 10.92126 | 74.60719 | 0.3023359 | 0.1315344 | 867.397 | 1 | 1 | 1 | 867.397 | Fe-Cr-Ni-Co-Ti
121 | 18.61255 | 8.208521 | 39.12679 | 24.80983 | 9.242313 | 75.95588 | 0.3005495 | 0.1234909 | 798.9561 | 1 | 0 | 0 |  | Fe-Cr-Ni-Co-Ti
122 | 24.76088 | 9.221385 | 39.55924 | 18.81303 | 7.645471 | 77.3943 | 0.2983861 | 0.1136917 | 714.1479 | 1 | 1 | 1 | 714.1479 | Fe-Cr-Ni-Co-Ti
123 | 32.73852 | 10.16033 | 38.58202 | 12.5628 | 5.95633 | 78.96424 | 0.2959329 | 0.1020467 | 613.922 | 1 | 1 | 1 | 613.922 | Fe-Cr-Ni-Co-Ti
124 | 43.78867 | 11.11886 | 33.47321 | 7.351353 | 4.267905 | 80.75432 | 0.2927534 | 0.08783703 | 494.0622 | 1 | 1 | 1 | 494.0622 | Fe-Cr-Ni-Co-Ti
125 | 57.00037 | 11.1726 | 24.17513 | 4.221074 | 3.430824 | 81.85012 | 0.2901073 | 0.07885395 | 420.0579 | 0 | 1 | 0 |  | Fe-Cr-Ni-Co-Ti
126 | 5.856893 | 4.544186 | 37.9626 | 43.26388 | 8.372433 | 74.91302 | 0.3057712 | 0.1203921 | 765.338 | 1 | 1 | 1 | 765.338 | Fe-Cr-Ni-Co-Ti
127 | 8.801017 | 4.552295 | 42.14174 | 36.11757 | 8.387374 | 74.819 | 0.3056977 | 0.1207512 | 766.9591 | 1 | 1 | 1 | 766.9591 | Fe-Cr-Ni-Co-Ti
128 | 12.73253 | 5.471327 | 45.29626 | 28.9394 | 7.560483 | 75.62956 | 0.3042868 | 0.1153638 | 721.0641 | 1 | 1 | 1 | 721.0641 | Fe-Cr-Ni-Co-Ti
129 | 17.6655 | 6.396192 | 46.41989 | 22.78433 | 6.734091 | 76.53886 | 0.3025746 | 0.1091326 | 668.4694 | 1 | 1 | 1 | 668.4694 | Fe-Cr-Ni-Co-Ti
130 | 24.56336 | 7.31826 | 46.47277 | 16.58929 | 5.056321 | 78.06241 | 0.3003368 | 0.09634002 | 559.6994 | 1 | 1 | 1 | 559.6994 | Fe-Cr-Ni-Co-Ti
131 | 31.53565 | 8.2578 | 44.54085 | 11.43944 | 4.226272 | 79.13567 | 0.2981092 | 0.08874215 | 497.1831 | 1 | 1 | 1 | 497.1831 | Fe-Cr-Ni-Co-Ti
132 | 42.12076 | 10.03207 | 39.12457 | 6.202106 | 2.520488 | 81.27251 | 0.2941063 | 0.07143006 | 359.2016 | 1 | 1 | 1 | 359.2016 | Fe-Cr-Ni-Co-Ti
133 | 8.715693 | 2.704897 | 50.89413 | 32.70164 | 4.983636 | 75.90721 | 0.3076339 | 0.09842313 | 567.4377 | 1 | 1 | 1 | 567.4377 | Fe-Cr-Ni-Co-Ti
134 | 12.63259 | 3.618923 | 53.11177 | 25.63595 | 5.000761 | 76.24066 | 0.3063162 | 0.09846599 | 568.8624 | 1 | 1 | 1 | 568.8624 | Fe-Cr-Ni-Co-Ti
135 | 17.52656 | 4.532777 | 54.24234 | 19.52262 | 4.175706 | 77.1667 | 0.3046049 | 0.09040364 | 502.5743 | 1 | 1 | 1 | 502.5743 | Fe-Cr-Ni-Co-Ti
136 | 22.67283 | 5.506798 | 54.91512 | 13.52326 | 3.381999 | 78.11866 | 0.3027736 | 0.08186273 | 434.0915 | 1 | 1 | 1 | 434.0915 | Fe-Cr-Ni-Co-Ti
137 | 29.4477 | 7.311225 | 51.58677 | 8.286673 | 3.36764 | 79.04755 | 0.2997276 | 0.08140272 | 433.698 | 1 | 1 | 1 | 433.698 | Fe-Cr-Ni-Co-Ti
138 | 35.18741 | 4.963791 | 3.362272 | 13.50252 | 42.98401 | 60.80213 | 0.3057579 | 0.162234 | 970.0685 | 0 | 0 | 0 |  | Fe-Cr-Ni-Co-Ti
139 | 41.12772 | 4.909194 | 5.542151 | 12.24117 | 36.17976 | 63.43927 | 0.3038876 | 0.1653489 | 1037.654 | 0 | 0 | 0 |  | Fe-Cr-Ni-Co-Ti
140 | 46.41536 | 3.928612 | 7.761494 | 11.1319 | 30.76264 | 65.40658 | 0.3032457 | 0.1652504 | 1067.055 | 0 | 0 | 0 |  | Fe-Cr-Ni-Co-Ti
141 | 50.54601 | 3.841677 | 11.92674 | 9.797008 | 23.88857 | 68.38552 | 0.3017187 | 0.1598727 | 1059.882 | 0 | 0 | 0 |  | Fe-Cr-Ni-Co-Ti
142 | 54.77211 | 2.886522 | 15.20722 | 7.633818 | 19.50033 | 70.15776 | 0.3014546 | 0.1526006 | 1013.439 | 0 | 0 | 0 |  | Fe-Cr-Ni-Co-Ti
143 | 22.45216 | 5.972554 | 3.371307 | 21.43643 | 46.76755 | 59.41427 | 0.3071412 | 0.1571802 | 909.1663 | 1 | 0 | 0 |  | Fe-Cr-Ni-Co-Ti
144 | 28.58625 | 6.900198 | 5.564186 | 18.99339 | 39.95598 | 62.25702 | 0.3043164 | 0.1619336 | 990.4257 | 0 | 0 | 0 |  | Fe-Cr-Ni-Co-Ti
145 | 33.23544 | 7.735913 | 7.641661 | 17.53604 | 33.85094 | 64.9809 | 0.3018557 | 0.1630799 | 1040.376 | 0 | 0 | 0 |  | Fe-Cr-Ni-Co-Ti
146 | 37.4301 | 7.744235 | 10.9284 | 15.36055 | 28.53672 | 67.25394 | 0.3004729 | 0.1620777 | 1063.239 | 0 | 0 | 0 |  | Fe-Cr-Ni-Co-Ti
147 | 41.23597 | 8.638311 | 15.16989 | 11.96655 | 22.98927 | 70.05387 | 0.298275 | 0.1571034 | 1052.402 | 0 | 0 | 0 |  | Fe-Cr-Ni-Co-Ti
148 | 44.9544 | 7.609911 | 19.32993 | 9.703361 | 18.4024 | 71.92928 | 0.2981479 | 0.1498752 | 1006.666 | 0 | 0 | 0 |  | Fe-Cr-Ni-Co-Ti
149 | 47.03365 | 6.663754 | 24.7182 | 7.552818 | 14.03158 | 73.77174 | 0.2982899 | 0.1381903 | 914.0455 | 1 | 0 | 0 |  | Fe-Cr-Ni-Co-Ti
150 | 12.75504 | 3.9585 | 3.351661 | 32.52811 | 47.40669 | 58.32039 | 0.3104388 | 0.1566125 | 895.9971 | 1 | 0 | 0 |  | Fe-Cr-Ni-Co-Ti
151 | 16.73658 | 7.791244 | 4.397896 | 29.80373 | 41.27055 | 61.74308 | 0.305141 | 0.1585659 | 957.811 | 0 | 0 | 0 |  | Fe-Cr-Ni-Co-Ti
152 | 22.01407 | 9.760028 | 6.611051 | 26.54926 | 35.0656 | 64.85307 | 0.3014917 | 0.160316 | 1014.501 | 0 | 0 | 0 |  | Fe-Cr-Ni-Co-Ti
153 | 25.78526 | 11.52346 | 9.75691 | 22.85657 | 30.0778 | 67.52749 | 0.2985084 | 0.15958 | 1043.018 | 0 | 0 | 0 |  | Fe-Cr-Ni-Co-Ti
154 | 28.99137 | 12.53211 | 14.14791 | 18.57462 | 25.75398 | 69.75948 | 0.2965343 | 0.1576284 | 1052.311 | 0 | 0 | 0 |  | Fe-Cr-Ni-Co-Ti
155 | 31.87282 | 13.40161 | 18.37156 | 15.18962 | 21.16439 | 72.20457 | 0.294643 | 0.1527949 | 1035.157 | 0 | 0 | 0 |  | Fe-Cr-Ni-Co-Ti
156 | 34.62931 | 12.32759 | 24.62243 | 11.82273 | 16.59794 | 74.06713 | 0.2948191 | 0.1455636 | 986.7595 | 1 | 0 | 0 |  | Fe-Cr-Ni-Co-Ti
157 | 36.37774 | 11.28976 | 30.80133 | 8.530674 | 13.0005 | 75.51308 | 0.2953016 | 0.1360582 | 909.1631 | 1 | 0 | 0 |  | Fe-Cr-Ni-Co-Ti
158 | 37.05838 | 8.392615 | 37.8988 | 6.34156 | 10.30865 | 75.80741 | 0.2980686 | 0.1263701 | 820.3216 | 1 | 1 | 1 | 820.3216 | Fe-Cr-Ni-Co-Ti
159 | 10.44707 | 5.836009 | 3.294232 | 41.89271 | 38.52998 | 62.03892 | 0.3072298 | 0.1602267 | 983.7951 | 0 | 0 | 0 |  | Fe-Cr-Ni-Co-Ti
160 | 13.68618 | 9.801874 | 4.426264 | 37.77271 | 34.31297 | 65.023 | 0.3021929 | 0.1590733 | 1009.541 | 0 | 0 | 0 |  | Fe-Cr-Ni-Co-Ti
161 | 16.78928 | 13.67761 | 7.720551 | 32.11221 | 29.70035 | 68.22457 | 0.2973125 | 0.1568927 | 1027.331 | 0 | 0 | 0 |  | Fe-Cr-Ni-Co-Ti
162 | 19.67007 | 16.38594 | 10.88154 | 27.31193 | 25.75052 | 70.89861 | 0.2936964 | 0.1540277 | 1031.173 | 0 | 0 | 0 |  | Fe-Cr-Ni-Co-Ti
163 | 21.64862 | 18.23621 | 16.25326 | 21.75711 | 22.1048 | 73.17383 | 0.2912382 | 0.1507375 | 1024.388 | 0 | 0 | 0 |  | Fe-Cr-Ni-Co-Ti
164 | 24.58829 | 18.12344 | 21.537 | 17.29805 | 18.45321 | 74.92611 | 0.2905541 | 0.1463169 | 1000.534 | 0 | 0 | 0 |  | Fe-Cr-Ni-Co-Ti
165 | 26.71295 | 17.21833 | 28.07761 | 13.01038 | 14.98073 | 76.34349 | 0.2908831 | 0.1399542 | 952.3761 | 1 | 0 | 0 |  | Fe-Cr-Ni-Co-Ti
166 | 27.94073 | 15.79424 | 35.66128 | 9.477251 | 11.1265 | 77.83311 | 0.2918389 | 0.1305122 | 874.1748 | 1 | 0 | 0 |  | Fe-Cr-Ni-Co-Ti
167 | 27.96211 | 11.15741 | 45.13554 | 6.323003 | 9.421939 | 76.88027 | 0.2968397 | 0.1241315 | 807.0588 | 1 | 0 | 0 |  | Fe-Cr-Ni-Co-Ti
168 | 8.244113 | 8.635083 | 3.249477 | 48.93579 | 30.93554 | 65.97876 | 0.3032569 | 0.1587165 | 1026.34 | 0 | 0 | 0 |  | Fe-Cr-Ni-Co-Ti
169 | 10.41298 | 13.57292 | 5.47247 | 42.85484 | 27.68678 | 69.02431 | 0.2976171 | 0.1551187 | 1025.324 | 0 | 0 | 0 |  | Fe-Cr-Ni-Co-Ti
170 | 12.48958 | 18.41155 | 8.751751 | 36.24439 | 24.10272 | 72.27032 | 0.2920816 | 0.1505888 | 1015.399 | 0 | 0 | 0 |  | Fe-Cr-Ni-Co-Ti
171 | 14.39912 | 21.06691 | 12.97262 | 30.38969 | 21.17166 | 74.54386 | 0.2889025 | 0.147048 | 1003.935 | 0 | 0 | 0 |  | Fe-Cr-Ni-Co-Ti
172 | 16.38697 | 22.88548 | 18.30062 | 24.85803 | 17.56889 | 76.95236 | 0.2864406 | 0.1414381 | 971.8697 | 0 | 0 | 0 |  | Fe-Cr-Ni-Co-Ti
173 | 18.37192 | 23.75703 | 23.60168 | 19.38718 | 14.88218 | 78.62425 | 0.2851062 | 0.1362289 | 934.8051 | 1 | 0 | 0 |  | Fe-Cr-Ni-Co-Ti
174 | 20.25396 | 22.62878 | 31.93298 | 13.8926 | 11.29169 | 80.10882 | 0.2857602 | 0.1275036 | 861.0993 | 1 | 0 | 0 |  | Fe-Cr-Ni-Co-Ti
175 | 20.12958 | 20.61567 | 40.20004 | 9.558887 | 9.495831 | 80.21756 | 0.2879819 | 0.1230935 | 818.8179 | 1 | 0 | 0 |  | Fe-Cr-Ni-Co-Ti
176 | 19.87199 | 14.80135 | 52.21793 | 6.291045 | 6.817686 | 79.38997 | 0.294173 | 0.1108109 | 697.1913 | 1 | 1 | 1 | 697.1913 | Fe-Cr-Ni-Co-Ti
177 | 7.18734 | 13.38346 | 3.237648 | 54.17518 | 22.01638 | 71.70503 | 0.2968126 | 0.1495266 | 1009.06 | 0 | 0 | 0 |  | Fe-Cr-Ni-Co-Ti
178 | 8.171058 | 19.96998 | 6.441364 | 45.26867 | 20.14892 | 74.80261 | 0.2900094 | 0.144716 | 988.9588 | 0 | 0 | 0 |  | Fe-Cr-Ni-Co-Ti
179 | 9.201481 | 24.74906 | 9.671548 | 38.83988 | 17.53803 | 77.74933 | 0.2848229 | 0.138731 | 954.5139 | 0 | 0 | 0 |  | Fe-Cr-Ni-Co-Ti
180 | 11.36663 | 26.9381 | 14.11954 | 31.62256 | 15.95317 | 79.28027 | 0.2823732 | 0.1350526 | 928.765 | 0 | 0 | 0 |  | Fe-Cr-Ni-Co-Ti
181 | 12.25736 | 28.53035 | 19.32531 | 25.86945 | 14.01753 | 80.79648 | 0.2806263 | 0.1310677 | 900.9736 | 0 | 0 | 0 |  | Fe-Cr-Ni-Co-Ti
182 | 14.10092 | 29.07041 | 26.46657 | 19.13163 | 11.23048 | 82.46492 | 0.2797223 | 0.1242318 | 845.2762 | 1 | 0 | 0 |  | Fe-Cr-Ni-Co-Ti
183 | 15.17275 | 28.25298 | 34.0221 | 13.87639 | 8.675781 | 83.55402 | 0.280332 | 0.1155552 | 766.3897 | 1 | 0 | 0 |  | Fe-Cr-Ni-Co-Ti
184 | 15.20428 | 24.5368 | 44.74681 | 8.557062 | 6.955049 | 82.98605 | 0.284416 | 0.1095278 | 704.4751 | 1 | 1 | 1 | 704.4751 | Fe-Cr-Ni-Co-Ti
185 | 14.86295 | 17.52821 | 57.28155 | 5.228102 | 5.099185 | 81.2253 | 0.2920536 | 0.09871387 | 595.5349 | 1 | 1 | 1 | 595.5349 | Fe-Cr-Ni-Co-Ti
186 | 7.05932 | 19.71761 | 3.17998 | 55.33862 | 14.70447 | 77.82958 | 0.288874 | 0.1336367 | 912.3167 | 0 | 0 | 0 |  | Fe-Cr-Ni-Co-Ti
187 | 7.108389 | 26.47288 | 6.404167 | 46.07886 | 13.9357 | 80.49804 | 0.2822543 | 0.1294554 | 887.5069 | 0 | 0 | 0 |  | Fe-Cr-Ni-Co-Ti
188 | 7.140005 | 31.33895 | 9.648976 | 38.74924 | 13.12283 | 82.54464 | 0.2775246 | 0.1258379 | 863.4861 | 0 | 0 | 0 |  | Fe-Cr-Ni-Co-Ti
189 | 8.077484 | 33.84221 | 14.85773 | 31.96447 | 11.2581 | 84.40153 | 0.2748848 | 0.1204054 | 821.0093 | 0 | 0 | 0 |  | Fe-Cr-Ni-Co-Ti
190 | 9.080702 | 35.69691 | 20.14971 | 25.55338 | 9.519305 | 85.99149 | 0.2729031 | 0.1143663 | 769.8007 | 0 | 0 | 0 |  | Fe-Cr-Ni-Co-Ti
191 | 10.16562 | 35.9656 | 26.71234 | 19.30929 | 7.847148 | 86.97867 | 0.2725689 | 0.1077908 | 709.8633 | 1 | 0 | 0 |  | Fe-Cr-Ni-Co-Ti
192 | 11.13343 | 34.86649 | 35.10659 | 12.81675 | 6.076733 | 87.51433 | 0.2737024 | 0.1000661 | 637.619 | 0 | 0 | 0 |  | Fe-Cr-Ni-Co-Ti
193 | 12.03411 | 29.8781 | 46.37926 | 7.407832 | 4.300694 | 86.58426 | 0.2789332 | 0.09080545 | 546.5393 | 1 | 1 | 1 | 546.5393 | Fe-Cr-Ni-Co-Ti
194 | 11.88381 | 21.20666 | 59.33178 | 4.180175 | 3.397582 | 83.59723 | 0.2884557 | 0.08599629 | 490.1294 | 1 | 1 | 1 | 490.1294 | Fe-Cr-Ni-Co-Ti
195 | 5.068263 | 34.91893 | 6.392616 | 44.92609 | 8.694103 | 86.70286 | 0.2728625 | 0.1091013 | 725.0474 | 0 | 0 | 0 |  | Fe-Cr-Ni-Co-Ti
196 | 5.094569 | 38.89478 | 9.638694 | 37.63272 | 8.739229 | 87.93274 | 0.2692393 | 0.1083684 | 722.3538 | 0 | 0 | 0 |  | Fe-Cr-Ni-Co-Ti
197 | 6.128911 | 41.84608 | 13.95769 | 30.18216 | 7.885155 | 89.38794 | 0.26635 | 0.1043014 | 688.1841 | 0 | 0 | 0 |  | Fe-Cr-Ni-Co-Ti
198 | 7.1506 | 42.79835 | 19.32659 | 23.71523 | 7.009227 | 90.1427 | 0.2654741 | 0.100688 | 655.6405 | 1 | 0 | 0 |  | Fe-Cr-Ni-Co-Ti
199 | 8.146265 | 42.66298 | 26.75758 | 17.19288 | 5.240292 | 91.09087 | 0.2655598 | 0.09221377 | 577.9049 | 1 | 0 | 0 |  | Fe-Cr-Ni-Co-Ti
200 | 9.130936 | 40.61733 | 34.12409 | 11.77676 | 4.350894 | 90.76114 | 0.2677525 | 0.08800032 | 536.7521 | 1 | 0 | 0 |  | Fe-Cr-Ni-Co-Ti
201 | 10.94734 | 35.21029 | 44.98033 | 6.301259 | 2.560783 | 89.76881 | 0.2732024 | 0.07628503 | 426.974 | 1 | 1 | 1 | 426.974 | Fe-Cr-Ni-Co-Ti
202 | 3.063521 | 47.53787 | 9.660072 | 34.48337 | 5.255167 | 93.34087 | 0.2601172 | 0.08887472 | 556.5783 | 0 | 0 | 0 |  | Fe-Cr-Ni-Co-Ti
203 | 4.098103 | 49.60167 | 13.99924 | 27.02857 | 5.272417 | 93.88958 | 0.2583483 | 0.0888342 | 557.0002 | 0 | 0 | 0 |  | Fe-Cr-Ni-Co-Ti
204 | 5.122775 | 50.557 | 19.38412 | 20.5423 | 4.393807 | 94.67948 | 0.2574649 | 0.08393707 | 512.9683 | 0 | 0 | 0 |  | Fe-Cr-Ni-Co-Ti
205 | 6.206715 | 51.04538 | 25.00786 | 14.19103 | 3.549001 | 95.28282 | 0.2570505 | 0.0785765 | 464.6976 | 0 | 0 | 0 |  | Fe-Cr-Ni-Co-Ti
206 | 8.166793 | 47.52276 | 32.19001 | 8.618104 | 3.502331 | 93.85137 | 0.2607602 | 0.08027928 | 475.5005 | 1 | 0 | 0 |  | Fe-Cr-Ni-Co-Ti
207 | 3.147421 | 4.883978 | 36.39032 | 13.28541 | 42.29287 | 59.17825 | 0.3123589 | 0.1728861 | 1049.898 | 1 | 0 | 0 |  | Fe-Cr-Ni-Co-Ti
208 | 5.177941 | 4.82089 | 42.4512 | 12.02098 | 35.52898 | 61.58586 | 0.3113498 | 0.1766703 | 1126.352 | 1 | 0 | 0 |  | Fe-Cr-Ni-Co-Ti
209 | 7.239902 | 3.851809 | 47.83277 | 10.91427 | 30.16124 | 63.35647 | 0.3114346 | 0.1769652 | 1161.227 | 1 | 0 | 0 |  | Fe-Cr-Ni-Co-Ti
210 | 11.1243 | 3.766257 | 52.08518 | 9.604672 | 23.41959 | 66.29155 | 0.310023 | 0.1704905 | 1147.651 | 1 | 0 | 0 |  | Fe-Cr-Ni-Co-Ti
211 | 14.17622 | 2.828289 | 56.40876 | 7.479811 | 19.10692 | 67.97925 | 0.310052 | 0.1625856 | 1096.166 | 1 | 0 | 0 |  | Fe-Cr-Ni-Co-Ti
212 | 3.176224 | 5.914408 | 23.36939 | 21.22774 | 46.31224 | 58.44522 | 0.3111055 | 0.1638945 | 958.1085 | 1 | 0 | 0 |  | Fe-Cr-Ni-Co-Ti
213 | 5.231499 | 6.819056 | 29.69328 | 18.77004 | 39.48612 | 61.06545 | 0.3091479 | 0.1698239 | 1051.241 | 1 | 0 | 0 |  | Fe-Cr-Ni-Co-Ti
214 | 7.175078 | 7.634642 | 34.476 | 17.30648 | 33.4078 | 63.63468 | 0.3072775 | 0.1713933 | 1107.229 | 1 | 0 | 0 |  | Fe-Cr-Ni-Co-Ti
215 | 10.25562 | 7.638744 | 38.80633 | 15.15131 | 28.148 | 65.8348 | 0.3061564 | 0.1705051 | 1133.324 | 1 | 0 | 0 |  | Fe-Cr-Ni-Co-Ti
216 | 14.23764 | 8.521626 | 42.75709 | 11.80491 | 22.67874 | 68.6338 | 0.3039446 | 0.1649517 | 1119.649 | 1 | 0 | 0 |  | Fe-Cr-Ni-Co-Ti
217 | 18.14421 | 7.508024 | 46.61831 | 9.573445 | 18.15601 | 70.50521 | 0.3038095 | 0.1568913 | 1066.971 | 1 | 0 | 0 |  | Fe-Cr-Ni-Co-Ti
218 | 23.23765 | 6.584647 | 48.84954 | 7.463157 | 13.86501 | 72.49716 | 0.3033419 | 0.1438077 | 961.8188 | 1 | 0 | 0 |  | Fe-Cr-Ni-Co-Ti
219 | 3.173253 | 3.939249 | 13.34145 | 32.36991 | 47.17614 | 57.83469 | 0.3124226 | 0.1596922 | 917.7774 | 1 | 0 | 0 |  | Fe-Cr-Ni-Co-Ti
220 | 4.157485 | 7.741601 | 17.4795 | 29.61383 | 41.00758 | 61.10093 | 0.3077503 | 0.1620873 | 984.025 | 1 | 0 | 0 |  | Fe-Cr-Ni-Co-Ti
221 | 6.239611 | 9.682251 | 22.95429 | 26.33769 | 34.78616 | 64.04037 | 0.304776 | 0.1648894 | 1050.858 | 1 | 0 | 0 |  | Fe-Cr-Ni-Co-Ti
222 | 9.205091 | 11.42712 | 26.87595 | 22.66549 | 29.82635 | 66.669 | 0.3019681 | 0.1641048 | 1080.333 | 1 | 0 | 0 |  | Fe-Cr-Ni-Co-Ti
223 | 13.35432 | 12.43346 | 30.23256 | 18.4284 | 25.55126 | 68.94671 | 0.2998037 | 0.1622443 | 1091.922 | 1 | 0 | 0 |  | Fe-Cr-Ni-Co-Ti
224 | 17.35105 | 13.30378 | 33.25653 | 15.07874 | 21.00989 | 71.44676 | 0.2976881 | 0.1571131 | 1073.231 | 1 | 0 | 0 |  | Fe-Cr-Ni-Co-Ti
225 | 23.29239 | 12.25744 | 36.19124 | 11.75545 | 16.50348 | 73.47075 | 0.2972083 | 0.1488503 | 1015.945 | 1 | 0 | 0 |  | Fe-Cr-Ni-Co-Ti
226 | 29.19878 | 11.24911 | 38.09846 | 8.499959 | 12.95369 | 75.13323 | 0.2968205 | 0.1378675 | 925.0111 | 1 | 0 | 0 |  | Fe-Cr-Ni-Co-Ti
227 | 36.03836 | 8.388323 | 38.93162 | 6.338317 | 10.30337 | 75.75285 | 0.2982856 | 0.1265843 | 822.1227 | 1 | 0 | 0 |  | Fe-Cr-Ni-Co-Ti
228 | 3.122457 | 5.814288 | 10.9399 | 41.73678 | 38.38657 | 61.65817 | 0.3087664 | 0.1624172 | 1000.318 | 1 | 0 | 0 |  | Fe-Cr-Ni-Co-Ti
229 | 4.190848 | 9.754657 | 14.31606 | 37.59075 | 34.14768 | 64.52991 | 0.3041824 | 0.1620245 | 1033.236 | 1 | 0 | 0 |  | Fe-Cr-Ni-Co-Ti
230 | 7.310041 | 13.61194 | 17.56224 | 31.95803 | 29.55775 | 67.73345 | 0.2992958 | 0.1597072 | 1051.034 | 0 | 0 | 0 |  | Fe-Cr-Ni-Co-Ti
231 | 10.30362 | 16.30831 | 20.57699 | 27.18255 | 25.62853 | 70.41424 | 0.2956549 | 0.1565013 | 1052.557 | 0 | 0 | 0 |  | Fe-Cr-Ni-Co-Ti
232 | 15.41459 | 18.17877 | 22.68289 | 21.68857 | 22.03517 | 72.85207 | 0.2925412 | 0.1523844 | 1039.025 | 0 | 0 | 0 |  | Fe-Cr-Ni-Co-Ti
233 | 20.44743 | 18.08558 | 25.79041 | 17.26191 | 18.41466 | 74.71174 | 0.2914215 | 0.1474285 | 1010.555 | 1 | 0 | 0 |  | Fe-Cr-Ni-Co-Ti
234 | 26.71295 | 17.21833 | 28.07761 | 13.01038 | 14.98073 | 76.34349 | 0.2908831 | 0.1402395 | 955.1252 | 1 | 0 | 0 |  | Fe-Cr-Ni-Co-Ti
235 | 34.03212 | 15.8427 | 29.45821 | 9.506328 | 11.16064 | 78.15169 | 0.2905531 | 0.1285546 | 856.5013 | 1 | 0 | 0 |  | Fe-Cr-Ni-Co-Ti
236 | 43.27296 | 11.24345 | 29.61723 | 6.371763 | 9.494597 | 77.69249 | 0.2935895 | 0.1207992 | 778.6054 | 1 | 0 | 0 |  | Fe-Cr-Ni-Co-Ti
237 | 3.083426 | 8.612413 | 8.642522 | 48.80732 | 30.85432 | 65.7062 | 0.3043499 | 0.1601469 | 1037.781 | 0 | 0 | 0 |  | Fe-Cr-Ni-Co-Ti
238 | 5.19268 | 13.53691 | 10.91591 | 42.74116 | 27.61334 | 68.75104 | 0.2987178 | 0.156755 | 1039.294 | 0 | 0 | 0 |  | Fe-Cr-Ni-Co-Ti
239 | 8.308718 | 18.37248 | 13.09977 | 36.16747 | 24.05157 | 72.05358 | 0.2929595 | 0.1518988 | 1027.079 | 0 | 0 | 0 |  | Fe-Cr-Ni-Co-Ti
240 | 12.32915 | 21.04479 | 15.11883 | 30.35779 | 21.14944 | 74.43719 | 0.2893361 | 0.1475619 | 1008.555 | 0 | 0 | 0 |  | Fe-Cr-Ni-Co-Ti
241 | 17.42027 | 22.89746 | 17.23313 | 24.87104 | 17.57809 | 77.00541 | 0.2862243 | 0.1411851 | 969.5501 | 0 | 0 | 0 |  | Fe-Cr-Ni-Co-Ti
242 | 22.5015 | 23.80668 | 19.35083 | 19.4277 | 14.91329 | 78.83561 | 0.2842419 | 0.1352139 | 925.4249 | 0 | 0 | 0 |  | Fe-Cr-Ni-Co-Ti
243 | 30.53893 | 22.74646 | 21.39936 | 13.96484 | 11.35041 | 80.63666 | 0.2836016 | 0.1249538 | 837.7581 | 1 | 0 | 0 |  | Fe-Cr-Ni-Co-Ti
244 | 38.60347 | 20.80825 | 21.35556 | 9.648181 | 9.584536 | 81.1701 | 0.284096 | 0.1184393 | 776.8491 | 0 | 0 | 0 |  | Fe-Cr-Ni-Co-Ti
245 | 50.44818 | 15.03023 | 21.21015 | 6.388324 | 6.923109 | 80.99519 | 0.287689 | 0.1051846 | 649.7037 | 0 | 0 | 0 |  | Fe-Cr-Ni-Co-Ti
246 | 3.073839 | 13.35544 | 7.538696 | 54.06175 | 21.97028 | 71.48593 | 0.2976911 | 0.150797 | 1020.158 | 0 | 0 | 0 |  | Fe-Cr-Ni-Co-Ti
247 | 6.121905 | 19.94916 | 8.579531 | 45.22148 | 20.12792 | 74.69567 | 0.2904429 | 0.1452098 | 993.3705 | 0 | 0 | 0 |  | Fe-Cr-Ni-Co-Ti
248 | 9.201481 | 24.74906 | 9.671548 | 38.83988 | 17.53803 | 77.74933 | 0.2848229 | 0.138731 | 954.5139 | 0 | 0 | 0 |  | Fe-Cr-Ni-Co-Ti
249 | 13.44748 | 26.96657 | 11.95993 | 31.65598 | 15.97003 | 79.38641 | 0.2819371 | 0.1348154 | 926.6807 | 0 | 0 | 0 |  | Fe-Cr-Ni-Co-Ti
250 | 18.44379 | 28.61996 | 12.92401 | 25.9507 | 14.06155 | 81.10995 | 0.2793329 | 0.1296548 | 887.6963 | 0 | 0 | 0 |  | Fe-Cr-Ni-Co-Ti
251 | 25.32354 | 29.23588 | 14.90564 | 19.24053 | 11.29441 | 83.03116 | 0.2773774 | 0.1214174 | 818.7808 | 0 | 0 | 0 |  | Fe-Cr-Ni-Co-Ti
252 | 32.65539 | 28.50337 | 16.0892 | 13.99937 | 8.75267 | 84.43602 | 0.2766744 | 0.111591 | 729.9233 | 0 | 0 | 0 |  | Fe-Cr-Ni-Co-Ti
253 | 43.17562 | 24.88472 | 16.2076 | 8.678395 | 7.053667 | 84.40985 | 0.2785436 | 0.1037293 | 652.9673 | 0 | 0 | 0 |  | Fe-Cr-Ni-Co-Ti
254 | 55.62375 | 17.89045 | 15.94509 | 5.336146 | 5.204565 | 83.34503 | 0.2834237 | 0.09282413 | 546.7258 | 0 | 0 | 0 |  | Fe-Cr-Ni-Co-Ti
255 | 3.019201 | 19.67706 | 7.404693 | 55.22482 | 14.67423 | 77.61613 | 0.289739 | 0.1347579 | 922.2357 | 1 | 0 | 0 |  | Fe-Cr-Ni-Co-Ti
256 | 6.089745 | 26.45916 | 7.467654 | 46.05497 | 13.92847 | 80.44554 | 0.28247 | 0.1299556 | 891.9308 | 0 | 0 | 0 |  | Fe-Cr-Ni-Co-Ti
257 | 9.189583 | 31.37165 | 7.512589 | 38.78966 | 13.13652 | 82.64837 | 0.2770942 | 0.1256622 | 861.5828 | 0 | 0 | 0 |  | Fe-Cr-Ni-Co-Ti
258 | 14.17948 | 33.94727 | 8.516488 | 32.06371 | 11.29305 | 84.70697 | 0.2736085 | 0.1188998 | 806.5434 | 0 | 0 | 0 |  | Fe-Cr-Ni-Co-Ti
259 | 19.26969 | 35.88186 | 9.59405 | 25.68577 | 9.568626 | 86.49675 | 0.2707788 | 0.1120191 | 747.3594 | 0 | 0 | 0 |  | Fe-Cr-Ni-Co-Ti
260 | 25.61356 | 36.24797 | 10.76882 | 19.46089 | 7.908756 | 87.74104 | 0.2693527 | 0.1047648 | 681.3335 | 0 | 0 | 0 |  | Fe-Cr-Ni-Co-Ti
261 | 33.78461 | 35.26767 | 11.83684 | 12.96422 | 6.146653 | 88.63111 | 0.2689865 | 0.09598585 | 600.0535 | 0 | 0 | 0 |  | Fe-Cr-Ni-Co-Ti
262 | 44.86053 | 30.37608 | 12.85971 | 7.5313 | 4.372375 | 88.22292 | 0.272065 | 0.08539171 | 499.5111 | 0 | 0 | 0 |  | Fe-Cr-Ni-Co-Ti
263 | 57.76312 | 21.7007 | 12.7819 | 4.277558 | 3.476734 | 85.951 | 0.2787679 | 0.078468 | 429.7533 | 0 | 0 | 0 |  | Fe-Cr-Ni-Co-Ti
264 | 6.085066 | 34.93702 | 5.32994 | 44.94936 | 8.698608 | 86.75389 | 0.272648 | 0.109011 | 724.024 | 0 | 0 | 0 |  | Fe-Cr-Ni-Co-Ti
265 | 9.189357 | 38.97594 | 5.366003 | 37.71124 | 8.757462 | 88.13493 | 0.2683826 | 0.1076536 | 715.3462 | 0 | 0 | 0 |  | Fe-Cr-Ni-Co-Ti
266 | 13.32799 | 41.9995 | 6.46563 | 30.29281 | 7.914064 | 89.73856 | 0.2648529 | 0.10301 | 675.5868 | 0 | 0 | 0 |  | Fe-Cr-Ni-Co-Ti
267 | 18.49342 | 43.04545 | 7.559289 | 23.85215 | 7.049695 | 90.69124 | 0.2631229 | 0.09861259 | 635.6514 | 0 | 0 | 0 |  | Fe-Cr-Ni-Co-Ti
268 | 25.68422 | 43.04363 | 8.638822 | 17.34628 | 5.287047 | 91.93491 | 0.2619283 | 0.08898768 | 547.868 | 0 | 0 | 0 |  | Fe-Cr-Ni-Co-Ti
269 | 32.85723 | 41.10736 | 9.713188 | 11.91884 | 4.403385 | 91.90631 | 0.2628369 | 0.08367291 | 497.6172 | 0 | 0 | 0 |  | Fe-Cr-Ni-Co-Ti
270 | 43.50189 | 35.79261 | 11.6969 | 6.405471 | 2.603134 | 91.36092 | 0.2664214 | 0.07018644 | 376.3137 | 0 | 0 | 0 |  | Fe-Cr-Ni-Co-Ti
271 | 9.21942 | 47.68713 | 3.230134 | 34.59165 | 5.271668 | 93.63485 | 0.2588384 | 0.08765335 | 545.0926 | 0 | 0 | 0 |  | Fe-Cr-Ni-Co-Ti
272 | 13.38187 | 49.83642 | 4.327845 | 27.15649 | 5.297371 | 94.32843 | 0.2564314 | 0.08699826 | 539.6288 | 0 | 0 | 0 |  | Fe-Cr-Ni-Co-Ti
273 | 18.56834 | 50.90336 | 5.421366 | 20.68303 | 4.423908 | 95.31018 | 0.2546977 | 0.08128059 | 488.3185 | 0 | 0 | 0 |  | Fe-Cr-Ni-Co-Ti
274 | 24.00809 | 51.50812 | 6.582931 | 14.31968 | 3.581174 | 96.11266 | 0.2533969 | 0.07540406 | 435.917 | 0 | 0 | 0 |  | Fe-Cr-Ni-Co-Ti
275 | 30.98093 | 48.07433 | 8.683632 | 8.71813 | 3.542981 | 94.92451 | 0.2560725 | 0.07604376 | 437.4136 | 0 | 0 | 0 |  | Fe-Cr-Ni-Co-Ti
276 | 5.443494 | 33.44967 | 3.432948 | 13.78635 | 43.88754 | 68.12382 | 0.2827501 | 0.140197 | 843.7313 | 0 | 0 | 0 |  | Fe-Cr-Ni-Co-Ti
277 | 5.406455 | 39.26244 | 5.68265 | 12.5515 | 37.09696 | 72.64324 | 0.275904 | 0.1411966 | 897.8 | 0 | 0 | 0 |  | Fe-Cr-Ni-Co-Ti
278 | 4.346033 | 44.50981 | 7.994095 | 11.4655 | 31.68455 | 76.66009 | 0.2699516 | 0.1392984 | 917.8449 | 0 | 0 | 0 |  | Fe-Cr-Ni-Co-Ti
279 | 4.262649 | 48.61673 | 12.32113 | 10.12097 | 24.67852 | 81.39632 | 0.264598 | 0.1377234 | 946.4481 | 0 | 0 | 0 |  | Fe-Cr-Ni-Co-Ti
280 | 3.214856 | 52.87937 | 15.76909 | 7.915868 | 20.22082 | 85.13076 | 0.2597501 | 0.1322736 | 922.0415 | 0 | 0 | 0 |  | Fe-Cr-Ni-Co-Ti
281 | 6.486636 | 21.1377 | 3.409006 | 21.67614 | 47.29052 | 63.25165 | 0.2948671 | 0.1453452 | 845.5992 | 0 | 0 | 0 |  | Fe-Cr-Ni-Co-Ti
282 | 7.521068 | 27.00943 | 5.646636 | 19.27483 | 40.54804 | 67.55339 | 0.287917 | 0.1473411 | 910.0338 | 0 | 0 | 0 |  | Fe-Cr-Ni-Co-Ti
283 | 8.454174 | 31.48483 | 7.775306 | 17.84273 | 34.44296 | 71.47759 | 0.2823412 | 0.1477926 | 957.4493 | 0 | 0 | 0 |  | Fe-Cr-Ni-Co-Ti
284 | 8.488197 | 35.56297 | 11.15228 | 15.67522 | 29.12132 | 75.13065 | 0.27745 | 0.1456086 | 974.5622 | 0 | 0 | 0 |  | Fe-Cr-Ni-Co-Ti
285 | 9.487161 | 39.25761 | 15.51172 | 12.2362 | 23.5073 | 79.05001 | 0.272747 | 0.1416128 | 973.9842 | 0 | 0 | 0 |  | Fe-Cr-Ni-Co-Ti
286 | 8.386224 | 42.94368 | 19.83295 | 9.955869 | 18.88128 | 82.65324 | 0.2684787 | 0.1352843 | 942.9436 | 0 | 0 | 0 |  | Fe-Cr-Ni-Co-Ti
287 | 7.359665 | 45.02854 | 25.4171 | 7.766372 | 14.42832 | 85.80908 | 0.2658145 | 0.1264503 | 879.5476 | 0 | 0 | 0 |  | Fe-Cr-Ni-Co-Ti
288 | 4.276758 | 11.94555 | 3.37143 | 32.71996 | 47.6863 | 60.35089 | 0.3039232 | 0.1506802 | 867.0199 | 1 | 0 | 0 |  | Fe-Cr-Ni-Co-Ti
289 | 8.416859 | 15.67293 | 4.423421 | 29.97671 | 41.51008 | 63.81926 | 0.2986743 | 0.1536752 | 935.2692 | 0 | 0 | 0 |  | Fe-Cr-Ni-Co-Ti
290 | 10.56691 | 20.66034 | 6.664039 | 26.76206 | 35.34666 | 67.83332 | 0.2924909 | 0.1532858 | 978.4426 | 0 | 0 | 0 |  | Fe-Cr-Ni-Co-Ti
291 | 12.49243 | 24.23125 | 9.847963 | 23.06987 | 30.35849 | 71.11146 | 0.2879573 | 0.1525106 | 1008.847 | 0 | 0 | 0 |  | Fe-Cr-Ni-Co-Ti
292 | 13.606 | 27.28445 | 14.30107 | 18.7757 | 26.03279 | 74.03813 | 0.2842203 | 0.1496405 | 1012.56 | 0 | 0 | 0 |  | Fe-Cr-Ni-Co-Ti
293 | 14.56978 | 30.03702 | 18.59568 | 15.37493 | 21.42259 | 77.18211 | 0.28067 | 0.1449676 | 999.1024 | 0 | 0 | 0 |  | Fe-Cr-Ni-Co-Ti
294 | 13.43882 | 32.72404 | 24.99102 | 11.99971 | 16.8464 | 80.37859 | 0.2775494 | 0.1379484 | 959.3885 | 0 | 0 | 0 |  | Fe-Cr-Ni-Co-Ti
295 | 12.33215 | 34.4453 | 31.32518 | 8.67576 | 13.22161 | 82.88039 | 0.2755599 | 0.1302255 | 902.7538 | 1 | 0 | 0 |  | Fe-Cr-Ni-Co-Ti
296 | 9.191956 | 35.18336 | 38.64615 | 6.466613 | 10.51193 | 84.53716 | 0.2750552 | 0.1230443 | 843.6471 | 1 | 0 | 0 |  | Fe-Cr-Ni-Co-Ti
297 | 6.286359 | 9.754791 | 3.303752 | 42.01377 | 38.64133 | 63.09783 | 0.3039769 | 0.1577392 | 972.6614 | 0 | 0 | 0 |  | Fe-Cr-Ni-Co-Ti
298 | 10.55081 | 12.77025 | 4.435925 | 37.85515 | 34.38786 | 65.84475 | 0.2997224 | 0.1567234 | 996.2814 | 0 | 0 | 0 |  | Fe-Cr-Ni-Co-Ti
299 | 14.71191 | 15.65421 | 7.73174 | 32.15875 | 29.7434 | 68.78707 | 0.2956614 | 0.155256 | 1017.3 | 0 | 0 | 0 |  | Fe-Cr-Ni-Co-Ti
300 | 17.6247 | 18.33988 | 10.8971 | 27.35098 | 25.78733 | 71.46839 | 0.2920585 | 0.1530212 | 1026.55 | 0 | 0 | 0 |  | Fe-Cr-Ni-Co-Ti
301 | 19.61473 | 20.18451 | 16.2764 | 21.78808 | 22.13627 | 73.75573 | 0.289598 | 0.1498335 | 1020.479 | 0 | 0 | 0 |  | Fe-Cr-Ni-Co-Ti
302 | 19.53473 | 22.97392 | 21.61335 | 17.35937 | 18.51863 | 76.41191 | 0.2864491 | 0.1443739 | 993.2245 | 0 | 0 | 0 |  | Fe-Cr-Ni-Co-Ti
303 | 18.599 | 25.01269 | 28.23765 | 13.08454 | 15.06612 | 78.79374 | 0.2842456 | 0.1371218 | 942.8074 | 1 | 0 | 0 |  | Fe-Cr-Ni-Co-Ti
304 | 17.0934 | 26.21245 | 35.93326 | 9.549533 | 11.21136 | 81.21154 | 0.2828937 | 0.1284263 | 876.7979 | 1 | 0 | 0 |  | Fe-Cr-Ni-Co-Ti
305 | 12.11727 | 26.32399 | 45.63839 | 6.393446 | 9.526907 | 81.88884 | 0.2837187 | 0.1239707 | 837.8582 | 1 | 0 | 0 |  | Fe-Cr-Ni-Co-Ti
306 | 9.268041 | 7.670179 | 3.247169 | 48.90104 | 30.91357 | 65.7035 | 0.3040694 | 0.1592326 | 1028.348 | 0 | 0 | 0 |  | Fe-Cr-Ni-Co-Ti
307 | 14.53642 | 9.667177 | 5.456797 | 42.73211 | 27.60749 | 67.88965 | 0.3009089 | 0.1565807 | 1028.484 | 0 | 0 | 0 |  | Fe-Cr-Ni-Co-Ti
308 | 19.67632 | 11.57022 | 8.708003 | 36.06321 | 23.98224 | 70.24063 | 0.2978576 | 0.1532891 | 1023.484 | 0 | 0 | 0 |  | Fe-Cr-Ni-Co-Ti
309 | 22.49954 | 13.33058 | 12.89943 | 30.21824 | 21.05222 | 72.20645 | 0.2954494 | 0.1503578 | 1016.481 | 0 | 0 | 0 |  | Fe-Cr-Ni-Co-Ti
310 | 24.44236 | 15.17127 | 18.19781 | 24.71837 | 17.47019 | 74.56423 | 0.2929973 | 0.1442512 | 980.7583 | 0 | 0 | 0 |  | Fe-Cr-Ni-Co-Ti
311 | 25.39146 | 17.0212 | 23.48598 | 19.29214 | 14.80922 | 76.50033 | 0.2908502 | 0.1383151 | 939.6894 | 1 | 0 | 0 |  | Fe-Cr-Ni-Co-Ti
312 | 24.23705 | 18.80479 | 31.84403 | 13.8539 | 11.26024 | 78.86897 | 0.2890438 | 0.1283177 | 860.7011 | 1 | 0 | 0 |  | Fe-Cr-Ni-Co-Ti
313 | 22.11184 | 18.71554 | 40.14432 | 9.545637 | 9.482669 | 79.59123 | 0.2896228 | 0.1233523 | 817.2412 | 1 | 0 | 0 |  | Fe-Cr-Ni-Co-Ti
314 | 15.94128 | 18.55254 | 52.36143 | 6.308333 | 6.836422 | 80.66182 | 0.2908984 |  |  | 1 | 0 | 0 |  | Fe-Cr-Ni-Co-Ti
315 | 14.30379 | 6.658727 | 3.221681 | 53.908 | 21.9078 | 69.6589 | 0.3025589 | 0.151827 | 1012.711 | 0 | 0 | 0 |  | Fe-Cr-Ni-Co-Ti
316 | 21.25442 | 7.538589 | 6.382922 | 44.85795 | 19.96611 | 70.99036 | 0.3006089 | 0.1495191 | 1003.168 | 0 | 0 | 0 |  | Fe-Cr-Ni-Co-Ti
317 | 26.26724 | 8.465522 | 9.557007 | 38.3799 | 17.33033 | 72.67933 | 0.2987165 | 0.1444143 | 970.0716 | 0 | 0 | 0 |  | Fe-Cr-Ni-Co-Ti
318 | 28.58695 | 10.45617 | 13.95055 | 31.24409 | 15.76224 | 74.10548 | 0.2964344 | 0.1400334 | 938.9561 | 0 | 0 | 0 |  | Fe-Cr-Ni-Co-Ti
319 | 30.25976 | 11.26926 | 19.08337 | 25.54557 | 13.84203 | 75.30667 | 0.295383 | 0.135989 | 910.1084 | 1 | 0 | 0 |  | Fe-Cr-Ni-Co-Ti
320 | 30.8591 | 12.97537 | 26.15772 | 18.90838 | 11.09943 | 77.24288 | 0.2935367 | 0.127921 | 846.8523 | 1 | 0 | 0 |  | Fe-Cr-Ni-Co-Ti
321 | 30.03129 | 13.98022 | 33.66983 | 13.73271 | 8.58595 | 78.82758 | 0.2926467 | 0.1173582 | 755.489 | 1 | 0 | 0 |  | Fe-Cr-Ni-Co-Ti
322 | 26.153 | 14.04784 | 44.4054 | 8.491773 | 6.901983 | 79.45091 | 0.2935284 | 0.1092849 | 682.7459 | 1 | 1 | 1 | 682.7459 | Fe-Cr-Ni-Co-Ti
323 | 18.77509 | 13.80034 | 57.12543 | 5.213852 | 5.085286 | 79.93968 | 0.2953256 | 0.09894196 | 590.4708 | 1 | 1 | 1 | 590.4708 | Fe-Cr-Ni-Co-Ti
324 | 20.97377 | 6.509164 | 3.149319 | 54.80506 | 14.56269 | 73.59381 | 0.3002696 | 0.1374622 | 916.9853 | 0 | 0 | 0 |  | Fe-Cr-Ni-Co-Ti
325 | 28.0215 | 6.52231 | 6.311358 | 45.41109 | 13.73374 | 74.10144 | 0.2994014 | 0.1349488 | 894.9874 | 0 | 0 | 0 |  | Fe-Cr-Ni-Co-Ti
326 | 33.05553 | 6.528273 | 9.475692 | 38.05335 | 12.88716 | 74.57454 | 0.2988024 | 0.1323747 | 872.6247 | 0 | 0 | 0 |  | Fe-Cr-Ni-Co-Ti
327 | 35.65362 | 7.376685 | 14.57362 | 31.35325 | 11.04282 | 75.80023 | 0.2976086 | 0.1265635 | 825.7782 | 0 | 0 | 0 |  | Fe-Cr-Ni-Co-Ti
328 | 37.58245 | 8.28732 | 19.7512 | 25.04799 | 9.331036 | 76.98253 | 0.2964706 | 0.1194578 | 765.4868 | 0 | 0 | 0 |  | Fe-Cr-Ni-Co-Ti
329 | 37.88574 | 9.282441 | 26.19814 | 18.93759 | 7.696093 | 78.10086 | 0.2955701 | 0.1111759 | 693.606 | 1 | 1 | 1 | 693.606 | Fe-Cr-Ni-Co-Ti
330 | 36.78138 | 10.18097 | 34.4809 | 12.58832 | 5.968429 | 79.1807 | 0.2950672 | 0.1014016 | 608.8002 | 1 | 1 | 1 | 608.8002 | Fe-Cr-Ni-Co-Ti
331 | 31.65319 | 11.05144 | 45.74656 | 7.306776 | 4.242025 | 80.10801 | 0.2953478 | 0.08947644 | 506.5045 | 1 | 1 | 1 | 506.5045 | Fe-Cr-Ni-Co-Ti
332 | 22.60747 | 10.98185 | 58.88942 | 4.149009 | 3.37225 | 80.02111 | 0.2974561 | 0.08342797 | 453.4727 | 1 | 1 | 1 | 453.4727 | Fe-Cr-Ni-Co-Ti
333 | 36.68461 | 4.615538 | 6.252759 | 43.9432 | 8.503894 | 76.62112 | 0.2990452 | 0.1143221 | 716.9602 | 0 | 0 | 0 |  | Fe-Cr-Ni-Co-Ti
334 | 40.74487 | 4.626251 | 9.40091 | 36.70433 | 8.523634 | 76.58163 | 0.2987537 | 0.1142516 | 715.1104 | 0 | 0 | 0 |  | Fe-Cr-Ni-Co-Ti
335 | 43.77368 | 5.557529 | 13.59384 | 29.39535 | 7.6796 | 77.33145 | 0.2975636 | 0.1096673 | 676.0951 | 0 | 0 | 0 |  | Fe-Cr-Ni-Co-Ti
336 | 44.76979 | 6.483965 | 18.82276 | 23.09699 | 6.826501 | 78.01614 | 0.2967223 | 0.1049824 | 636.0807 | 0 | 1 | 0 |  | Fe-Cr-Ni-Co-Ti
337 | 44.6624 | 7.392471 | 26.08001 | 16.75752 | 5.107595 | 79.1519 | 0.2960058 | 0.09382218 | 540.704 | 0 | 1 | 0 |  | Fe-Cr-Ni-Co-Ti
338 | 42.61201 | 8.303785 | 33.33126 | 11.50314 | 4.249807 | 79.73268 | 0.2957286 | 0.08762783 | 488.6996 | 1 | 1 | 1 | 488.6996 | Fe-Cr-Ni-Co-Ti
339 | 37.1301 | 10.00703 | 44.16205 | 6.186627 | 2.514198 | 81.0058 | 0.2951762 | 0.07202462 | 362.4983 | 1 | 1 | 1 | 362.4983 | Fe-Cr-Ni-Co-Ti
340 | 49.423 | 2.760898 | 9.350607 | 33.37868 | 5.086815 | 78.17036 | 0.2987428 | 0.09247075 | 524.8569 | 0 | 1 | 0 |  | Fe-Cr-Ni-Co-Ti
341 | 51.52798 | 3.69037 | 13.54009 | 26.14207 | 5.09949 | 78.38738 | 0.2978605 | 0.09251661 | 525.959 | 0 | 1 | 0 |  | Fe-Cr-Ni-Co-Ti
342 | 52.52036 | 4.61309 | 18.74833 | 19.86852 | 4.249693 | 79.08625 | 0.2970209 | 0.08591869 | 471.3468 | 0 | 1 | 0 |  | Fe-Cr-Ni-Co-Ti
343 | 53.04751 | 5.59127 | 24.19665 | 13.7307 | 3.433877 | 79.7742 | 0.2962112 | 0.07860413 | 411.9188 | 0 | 1 | 0 |  | Fe-Cr-Ni-Co-Ti
344 | 49.5767 | 7.385292 | 31.26563 | 8.370623 | 3.401757 | 80.13454 | 0.295399 | 0.07927885 | 418.7518 | 1 | 1 | 1 | 418.7518 | Fe-Cr-Ni-Co-Ti
345 | 5.238123 | 2.926153 | 36.33774 | 13.26622 | 42.23177 | 58.66034 | 0.3139846 | 0.1740896 | 1054.314 | 1 | 0 | 0 |  | Fe-Cr-Ni-Co-Ti
346 | 5.177941 | 4.82089 | 42.4512 | 12.02098 | 35.52898 | 61.58586 | 0.3113498 | 0.1766703 | 1126.352 | 1 | 0 | 0 |  | Fe-Cr-Ni-Co-Ti
347 | 4.145957 | 6.755119 | 47.93534 | 10.93768 | 30.22591 | 64.19127 | 0.308971 | 0.1761028 | 1162.771 | 1 | 0 | 0 |  | Fe-Cr-Ni-Co-Ti
348 | 4.065042 | 10.40801 | 52.34068 | 9.651787 | 23.53447 | 68.29452 | 0.3043272 | 0.1697331 | 1161.717 | 1 | 0 | 0 |  | Fe-Cr-Ni-Co-Ti
349 | 3.061274 | 13.30084 | 56.84537 | 7.537706 | 19.25481 | 71.23966 | 0.3010063 | 0.1628818 | 1131.46 | 1 | 0 | 0 |  | Fe-Cr-Ni-Co-Ti
350 | 6.338566 | 2.950741 | 23.31832 | 21.18135 | 46.21103 | 57.68226 | 0.3135445 | 0.1659013 | 966.645 | 1 | 0 | 0 |  | Fe-Cr-Ni-Co-Ti
351 | 7.313545 | 4.863736 | 29.65049 | 18.743 | 39.42923 | 60.53946 | 0.3107749 | 0.1708893 | 1054.848 | 1 | 0 | 0 |  | Fe-Cr-Ni-Co-Ti
352 | 8.194298 | 6.675594 | 34.45165 | 17.29426 | 33.3842 | 63.36597 | 0.3080834 | 0.171792 | 1107.976 | 1 | 0 | 0 |  | Fe-Cr-Ni-Co-Ti
353 | 8.216116 | 9.561954 | 38.8613 | 15.17277 | 28.18787 | 66.39327 | 0.3045272 | 0.1699954 | 1134.366 | 1 | 0 | 0 |  | Fe-Cr-Ni-Co-Ti
354 | 9.184972 | 13.30251 | 42.90754 | 11.84645 | 22.75854 | 70.07462 | 0.2998654 | 0.1644179 | 1128.54 | 1 | 0 | 0 |  | Fe-Cr-Ni-Co-Ti
355 | 8.120538 | 17.0113 | 46.94461 | 9.640455 | 18.2831 | 73.46428 | 0.2956447 | 0.1562469 | 1087.547 | 1 | 0 | 0 |  | Fe-Cr-Ni-Co-Ti
356 | 7.152052 | 21.87916 | 49.4002 | 7.547287 | 14.0213 | 77.40781 | 0.2901294 | 0.1437877 | 1001.028 | 1 | 0 | 0 |  | Fe-Cr-Ni-Co-Ti
357 | 4.22792 | 2.952284 | 13.33172 | 32.34632 | 47.14175 | 57.58161 | 0.3132345 | 0.1604391 | 921.2129 | 1 | 0 | 0 |  | Fe-Cr-Ni-Co-Ti
358 | 8.2912 | 3.859735 | 17.42953 | 29.52918 | 40.89036 | 60.06665 | 0.3109699 | 0.1648661 | 996.9681 | 1 | 0 | 0 |  | Fe-Cr-Ni-Co-Ti
359 | 10.36961 | 5.792735 | 22.88863 | 26.26236 | 34.68667 | 62.96143 | 0.3080314 | 0.167368 | 1061.752 | 1 | 0 | 0 |  | Fe-Cr-Ni-Co-Ti
360 | 12.24754 | 8.552247 | 26.8192 | 22.61763 | 29.76338 | 65.84565 | 0.3043892 | 0.165789 | 1087.556 | 1 | 0 | 0 |  | Fe-Cr-Ni-Co-Ti
361 | 13.35432 | 12.43346 | 30.23256 | 18.4284 | 25.55126 | 68.94671 | 0.2998037 | 0.1622443 | 1091.922 | 1 | 0 | 0 |  | Fe-Cr-Ni-Co-Ti
362 | 14.31934 | 16.18877 | 33.32689 | 15.11065 | 21.05435 | 72.32192 | 0.2952346 | 0.1558477 | 1068.956 | 1 | 0 | 0 |  | Fe-Cr-Ni-Co-Ti
363 | 13.25785 | 21.83874 | 36.44575 | 11.83812 | 16.61954 | 76.46795 | 0.289017 | 0.1458029 | 1010.863 | 1 | 0 | 0 |  | Fe-Cr-Ni-Co-Ti
364 | 12.22656 | 27.51004 | 38.55351 | 8.601482 | 13.10841 | 80.343 | 0.2828718 | 0.1348737 | 933.6631 | 1 | 0 | 0 |  | Fe-Cr-Ni-Co-Ti
365 | 9.180701 | 34.19054 | 39.67101 | 6.458695 | 10.49906 | 84.16889 | 0.2761021 | 0.123666 | 847.8149 | 1 | 0 | 0 |  | Fe-Cr-Ni-Co-Ti
366 | 6.231497 | 2.900898 | 10.9164 | 41.64711 | 38.3041 | 60.86561 | 0.3112 | 0.1642755 | 1008.055 | 1 | 0 | 0 |  | Fe-Cr-Ni-Co-Ti
367 | 10.4319 | 3.885022 | 14.25427 | 37.42851 | 34.0003 | 62.89066 | 0.3091073 | 0.1654746 | 1047.162 | 1 | 0 | 0 |  | Fe-Cr-Ni-Co-Ti
368 | 14.54676 | 6.771833 | 17.47416 | 31.79774 | 29.40951 | 65.76963 | 0.3050558 | 0.1633743 | 1065.577 | 0 | 0 | 0 |  | Fe-Cr-Ni-Co-Ti
369 | 17.42947 | 9.545649 | 20.47516 | 27.04803 | 25.50169 | 68.42485 | 0.301369 | 0.1598495 | 1065.631 | 0 | 0 | 0 |  | Fe-Cr-Ni-Co-Ti
370 | 19.46996 | 14.3111 | 22.61878 | 21.62727 | 21.97289 | 71.6901 | 0.2958147 | 0.1541136 | 1045.557 | 0 | 0 | 0 |  | Fe-Cr-Ni-Co-Ti
371 | 19.43876 | 19.05088 | 25.80861 | 17.27409 | 18.42765 | 75.0086 | 0.2906017 | 0.1470545 | 1009.32 | 1 | 0 | 0 |  | Fe-Cr-Ni-Co-Ti
372 | 18.599 | 25.01269 | 28.23765 | 13.08454 | 15.06612 | 78.79374 | 0.2842456 | 0.1377526 | 948.9143 | 1 | 0 | 0 |  | Fe-Cr-Ni-Co-Ti
373 | 17.21809 | 32.06159 | 29.80797 | 9.619196 | 11.29315 | 83.38014 | 0.2766994 | 0.1244206 | 849.9149 | 1 | 0 | 0 |  | Fe-Cr-Ni-Co-Ti
374 | 12.34167 | 41.17478 | 30.26837 | 6.511846 | 9.703336 | 87.4298 | 0.2680307 | 0.1153739 | 782.4388 | 1 | 0 | 0 |  | Fe-Cr-Ni-Co-Ti
375 | 9.211108 | 2.858648 | 8.605926 | 48.60065 | 30.72367 | 64.0568 | 0.3092162 | 0.1632064 | 1048.727 | 0 | 0 | 0 |  | Fe-Cr-Ni-Co-Ti
376 | 14.44639 | 4.803652 | 10.846 | 42.46745 | 27.4365 | 66.20144 | 0.306111 | 0.1610215 | 1054.259 | 0 | 0 | 0 |  | Fe-Cr-Ni-Co-Ti
377 | 19.57896 | 7.675314 | 12.99737 | 35.88477 | 23.86358 | 68.86739 | 0.3020229 | 0.1566888 | 1043.845 | 0 | 0 | 0 |  | Fe-Cr-Ni-Co-Ti
378 | 22.44443 | 11.39822 | 15.01247 | 30.14422 | 21.00065 | 71.5169 | 0.2975139 | 0.1516317 | 1023.166 | 0 | 0 | 0 |  | Fe-Cr-Ni-Co-Ti
379 | 24.47228 | 16.13921 | 17.14831 | 24.74863 | 17.49157 | 74.91529 | 0.2919634 | 0.1436739 | 977.7305 | 0 | 0 | 0 |  | Fe-Cr-Ni-Co-Ti
380 | 25.5159 | 20.90565 | 19.30997 | 19.38668 | 14.8818 | 77.92449 | 0.2867071 | 0.13616 | 928.2454 | 0 | 0 | 0 |  | Fe-Cr-Ni-Co-Ti
381 | 24.53447 | 28.55334 | 21.48987 | 14.02391 | 11.39842 | 82.50076 | 0.2786586 | 0.123443 | 834.5426 | 1 | 0 | 0 |  | Fe-Cr-Ni-Co-Ti
382 | 22.60271 | 36.34893 | 21.59763 | 9.757546 | 9.69318 | 86.20139 | 0.2708845 | 0.1147304 | 769.1312 | 0 | 0 | 0 |  | Fe-Cr-Ni-Co-Ti
383 | 16.53455 | 48.10746 | 21.72404 | 6.543103 | 7.090845 | 91.87709 | 0.2595543 | 0.1027693 | 676.6869 | 0 | 0 | 0 |  | Fe-Cr-Ni-Co-Ti
384 | 14.23396 | 2.839808 | 7.480558 | 53.64483 | 21.80085 | 68.27363 | 0.3067079 | 0.1548829 | 1029.194 | 0 | 0 | 0 |  | Fe-Cr-Ni-Co-Ti
385 | 21.2029 | 5.640237 | 8.489932 | 44.74922 | 19.91771 | 70.29901 | 0.3026644 | 0.1506594 | 1008.255 | 0 | 0 | 0 |  | Fe-Cr-Ni-Co-Ti
386 | 26.26724 | 8.465522 | 9.557007 | 38.3799 | 17.33033 | 72.67933 | 0.2987165 | 0.1444143 | 970.0716 | 1 | 0 | 0 |  | Fe-Cr-Ni-Co-Ti
387 | 28.65719 | 12.38765 | 11.83332 | 31.32087 | 15.80097 | 74.81823 | 0.294353 | 0.1395441 | 939.3307 | 1 | 0 | 0 |  | Fe-Cr-Ni-Co-Ti
388 | 30.4812 | 17.0276 | 12.81535 | 25.73252 | 13.94333 | 77.44493 | 0.2891916 | 0.1332434 | 898.0006 | 1 | 0 | 0 |  | Fe-Cr-Ni-Co-Ti
389 | 31.27014 | 23.47892 | 14.84343 | 19.16023 | 11.24727 | 81.18347 | 0.282272 | 0.1229897 | 823.0133 | 1 | 0 | 0 |  | Fe-Cr-Ni-Co-Ti
390 | 30.65758 | 30.44645 | 16.11187 | 14.0191 | 8.765006 | 85.06861 | 0.2750225 | 0.1111685 | 729.1711 | 0 | 0 | 0 |  | Fe-Cr-Ni-Co-Ti
391 | 27.03438 | 40.65954 | 16.39354 | 8.777953 | 7.134586 | 89.58292 | 0.2651599 | 0.1023827 | 663.2011 | 0 | 0 | 0 |  | Fe-Cr-Ni-Co-Ti
392 | 19.71032 | 53.12181 | 16.35572 | 5.473564 | 5.338595 | 95.01487 | 0.2535521 | 0.08977623 | 563.2597 | 0 | 0 | 0 |  | Fe-Cr-Ni-Co-Ti
393 | 20.87366 | 2.776328 | 7.313338 | 54.54348 | 14.49319 | 72.17468 | 0.3043697 | 0.1394025 | 924.306 | 1 | 0 | 0 |  | Fe-Cr-Ni-Co-Ti
394 | 27.98787 | 5.583843 | 7.354416 | 45.3566 | 13.71726 | 73.74579 | 0.3004272 | 0.1354426 | 897.0017 | 1 | 0 | 0 |  | Fe-Cr-Ni-Co-Ti
395 | 33.13522 | 8.413728 | 7.38775 | 38.14508 | 12.91822 | 75.2881 | 0.2967491 | 0.1315953 | 870.1244 | 1 | 0 | 0 |  | Fe-Cr-Ni-Co-Ti
396 | 35.90977 | 13.00194 | 8.387613 | 31.57851 | 11.12216 | 77.93995 | 0.2915004 | 0.1241769 | 816.6153 | 0 | 0 | 0 |  | Fe-Cr-Ni-Co-Ti
397 | 38.03401 | 17.70566 | 9.468239 | 25.34894 | 9.443149 | 80.58146 | 0.2862736 | 0.1161756 | 755.0008 | 0 | 0 | 0 |  | Fe-Cr-Ni-Co-Ti
398 | 38.5783 | 23.63032 | 10.67082 | 19.28378 | 7.83678 | 83.60563 | 0.2800886 | 0.1072332 | 684.6116 | 0 | 0 | 0 |  | Fe-Cr-Ni-Co-Ti
399 | 37.77305 | 31.36638 | 11.80351 | 12.92771 | 6.129345 | 87.34288 | 0.2722991 | 0.09662991 | 600.5894 | 0 | 0 | 0 |  | Fe-Cr-Ni-Co-Ti
400 | 32.90343 | 42.12249 | 12.96913 | 7.595379 | 4.409577 | 92.13523 | 0.2621038 | 0.08456033 | 505.5372 | 0 | 0 | 0 |  | Fe-Cr-Ni-Co-Ti
401 | 23.87517 | 55.08884 | 13.09297 | 4.381662 | 3.561348 | 97.10875 | 0.2504988 | 0.07639031 | 445.7999 | 0 | 0 | 0 |  | Fe-Cr-Ni-Co-Ti
402 | 36.72832 | 5.545245 | 5.216842 | 43.99556 | 8.514028 | 76.98525 | 0.2980214 | 0.1137476 | 714.4074 | 0 | 0 | 0 |  | Fe-Cr-Ni-Co-Ti
403 | 40.94023 | 8.367179 | 5.247769 | 36.88032 | 8.564502 | 78.03665 | 0.2946546 | 0.113097 | 713.0353 | 0 | 0 | 0 |  | Fe-Cr-Ni-Co-Ti
404 | 44.14271 | 12.14282 | 6.32697 | 29.64316 | 7.744341 | 79.8884 | 0.2903793 | 0.1081117 | 675.2749 | 0 | 0 | 0 |  | Fe-Cr-Ni-Co-Ti
405 | 45.36576 | 16.895 | 7.417405 | 23.40446 | 6.917375 | 82.05466 | 0.2854117 | 0.1028065 | 635.7657 | 0 | 0 | 0 |  | Fe-Cr-Ni-Co-Ti
406 | 45.5857 | 23.57904 | 8.518131 | 17.10394 | 5.213183 | 85.45801 | 0.2784845 | 0.09134412 | 544.4061 | 0 | 0 | 0 |  | Fe-Cr-Ni-Co-Ti
407 | 43.81069 | 30.3551 | 9.638122 | 11.82673 | 4.369355 | 88.32074 | 0.2719617 | 0.08472876 | 494.6507 | 0 | 0 | 0 |  | Fe-Cr-Ni-Co-Ti
408 | 38.57809 | 40.64393 | 11.73784 | 6.427892 | 2.612246 | 92.99446 | 0.2623063 | 0.06964872 | 376.5097 | 0 | 0 | 0 |  | Fe-Cr-Ni-Co-Ti
409 | 49.77738 | 8.342085 | 3.139219 | 33.61802 | 5.12329 | 80.38513 | 0.292604 | 0.09167836 | 528.1493 | 0 | 0 | 0 |  | Fe-Cr-Ni-Co-Ti
410 | 52.0856 | 12.12349 | 4.211265 | 26.42497 | 5.154674 | 81.70938 | 0.2886364 | 0.09152129 | 531.2826 | 0 | 0 | 0 |  | Fe-Cr-Ni-Co-Ti
411 | 53.34531 | 16.86798 | 5.28967 | 20.1806 | 4.316443 | 83.90909 | 0.2836724 | 0.084885 | 480.4455 | 0 | 0 | 0 |  | Fe-Cr-Ni-Co-Ti
412 | 54.15362 | 21.88011 | 6.443786 | 14.017 | 3.505478 | 86.17747 | 0.2785442 | 0.07778255 | 425.8351 | 0 | 0 | 0 |  | Fe-Cr-Ni-Co-Ti
413 | 50.90981 | 28.43956 | 8.561694 | 8.595708 | 3.49323 | 88.36169 | 0.2726953 | 0.0778168 | 432.7321 | 0 | 0 | 0 |  | Fe-Cr-Ni-Co-Ti
414 | 35.10848 | 2.971593 | 13.41892 | 5.613429 | 42.88758 | 59.95796 | 0.3084045 | 0.1679155 | 1009.031 | 0 | 0 | 0 |  | Fe-Cr-Ni-Co-Ti
415 | 41.13859 | 4.910491 | 12.19595 | 5.565639 | 36.18932 | 63.24395 | 0.3043855 | 0.1681715 | 1059.867 | 0 | 0 | 0 |  | Fe-Cr-Ni-Co-Ti
416 | 46.60472 | 6.903119 | 11.13308 | 4.470925 | 30.88815 | 66.19512 | 0.3006272 | 0.1655558 | 1076.079 | 0 | 0 | 0 |  | Fe-Cr-Ni-Co-Ti
417 | 50.99905 | 10.6593 | 9.845704 | 4.393253 | 24.10269 | 70.5719 | 0.2949259 | 0.1575414 | 1055.511 | 0 | 0 | 0 |  | Fe-Cr-Ni-Co-Ti
418 | 55.5396 | 13.65919 | 7.710156 | 3.31748 | 19.77358 | 73.83221 | 0.2903549 | 0.1485347 | 1002.552 | 0 | 0 | 0 |  | Fe-Cr-Ni-Co-Ti
419 | 22.37898 | 2.976544 | 21.28202 | 6.747337 | 46.61512 | 58.08459 | 0.3113305 | 0.1673745 | 978.0384 | 0 | 0 | 0 |  | Fe-Cr-Ni-Co-Ti
420 | 28.52635 | 4.918385 | 18.87859 | 7.80442 | 39.87225 | 61.30392 | 0.3072143 | 0.1688223 | 1039.253 | 0 | 0 | 0 |  | Fe-Cr-Ni-Co-Ti
421 | 33.20556 | 6.762838 | 17.45095 | 8.76014 | 33.82051 | 64.3995 | 0.3035337 | 0.1675903 | 1074.233 | 0 | 0 | 0 |  | Fe-Cr-Ni-Co-Ti
422 | 37.53356 | 9.707053 | 15.34206 | 8.801718 | 28.61561 | 67.71466 | 0.2989049 | 0.1630939 | 1075.655 | 0 | 0 | 0 |  | Fe-Cr-Ni-Co-Ti
423 | 41.4963 | 13.52221 | 11.99445 | 9.852629 | 23.13441 | 71.68333 | 0.2932808 | 0.1547663 | 1042.993 | 0 | 0 | 0 |  | Fe-Cr-Ni-Co-Ti
424 | 45.51456 | 17.33565 | 9.785396 | 8.732685 | 18.63171 | 75.36204 | 0.2879145 | 0.1451013 | 985.9391 | 0 | 0 | 0 |  | Fe-Cr-Ni-Co-Ti
425 | 47.97581 | 22.33379 | 7.673629 | 7.704114 | 14.31265 | 79.4956 | 0.2816125 | 0.1318716 | 890.3282 | 0 | 0 | 0 |  | Fe-Cr-Ni-Co-Ti
426 | 12.75292 | 2.968382 | 32.394 | 4.485889 | 47.39881 | 57.22855 | 0.31358 | 0.170947 | 997.3415 | 1 | 0 | 0 |  | Fe-Cr-Ni-Co-Ti
427 | 16.6667 | 3.879356 | 29.56185 | 8.793865 | 41.09823 | 59.89235 | 0.3108074 | 0.1720732 | 1051.815 | 1 | 0 | 0 |  | Fe-Cr-Ni-Co-Ti
428 | 21.91718 | 5.830243 | 26.32781 | 11.0135 | 34.91126 | 63.10049 | 0.3067872 | 0.1704361 | 1085.721 | 1 | 0 | 0 |  | Fe-Cr-Ni-Co-Ti
429 | 25.69976 | 8.613938 | 22.69064 | 13.01759 | 29.97807 | 66.24782 | 0.3023134 | 0.1662612 | 1091.321 | 0 | 0 | 0 |  | Fe-Cr-Ni-Co-Ti
430 | 28.99639 | 12.53428 | 18.50432 | 14.20658 | 25.75844 | 69.62309 | 0.2968631 | 0.1595177 | 1068.097 | 0 | 0 | 0 |  | Fe-Cr-Ni-Co-Ti
431 | 31.99127 | 16.33386 | 15.18575 | 15.24608 | 21.24304 | 73.23681 | 0.291541 | 0.1507395 | 1023.428 | 0 | 0 | 0 |  | Fe-Cr-Ni-Co-Ti
432 | 35.05492 | 22.07842 | 11.92068 | 14.14404 | 16.80194 | 77.65388 | 0.2843106 | 0.1390612 | 949.1452 | 0 | 0 | 0 |  | Fe-Cr-Ni-Co-Ti
433 | 37.13729 | 27.85325 | 8.67433 | 13.06319 | 13.27195 | 81.74116 | 0.2773764 | 0.1269986 | 860.543 | 0 | 0 | 0 |  | Fe-Cr-Ni-Co-Ti
434 | 38.29679 | 34.69231 | 6.527548 | 9.830221 | 10.65314 | 85.71383 | 0.2698485 | 0.1157103 | 772.6879 | 0 | 0 | 0 |  | Fe-Cr-Ni-Co-Ti
435 | 10.42241 | 2.911116 | 41.62843 | 6.599023 | 38.43902 | 60.04234 | 0.3130137 | 0.1779891 | 1111.676 | 1 | 0 | 0 |  | Fe-Cr-Ni-Co-Ti
436 | 13.59743 | 3.895322 | 37.37924 | 11.03757 | 34.09044 | 62.25399 | 0.3104743 | 0.174698 | 1117.777 | 1 | 0 | 0 |  | Fe-Cr-Ni-Co-Ti
437 | 16.65338 | 6.783449 | 31.72625 | 15.37697 | 29.45995 | 65.36918 | 0.3058756 | 0.1689278 | 1109.305 | 1 | 0 | 0 |  | Fe-Cr-Ni-Co-Ti
438 | 19.50712 | 9.558936 | 26.9785 | 18.41826 | 25.53719 | 68.25986 | 0.3015947 | 0.1626783 | 1088.614 | 1 | 0 | 0 |  | Fe-Cr-Ni-Co-Ti
439 | 21.54291 | 14.32671 | 21.56519 | 20.56832 | 21.99686 | 71.76344 | 0.2954619 | 0.1539206 | 1043.691 | 0 | 0 | 0 |  | Fe-Cr-Ni-Co-Ti
440 | 24.6154 | 19.09835 | 17.2486 | 20.56409 | 18.47356 | 75.38165 | 0.2892736 | 0.1446623 | 988.3515 | 0 | 0 | 0 |  | Fe-Cr-Ni-Co-Ti
441 | 26.97213 | 25.11224 | 13.08463 | 19.70492 | 15.12608 | 79.43568 | 0.2820115 | 0.1334738 | 910.5683 | 0 | 0 | 0 |  | Fe-Cr-Ni-Co-Ti
442 | 28.51184 | 32.23415 | 9.632699 | 18.26738 | 11.35393 | 84.22907 | 0.2737253 | 0.11972 | 807.5151 | 0 | 0 | 0 |  | Fe-Cr-Ni-Co-Ti
443 | 29.03382 | 41.51306 | 6.539367 | 13.13069 | 9.783056 | 88.45437 | 0.264131 | 0.1100921 | 733.0047 | 0 | 0 | 0 |  | Fe-Cr-Ni-Co-Ti
444 | 8.195976 | 2.861555 | 48.45755 | 9.730012 | 30.75491 | 62.79065 | 0.3124574 | 0.178046 | 1163.631 | 1 | 0 | 0 |  | Fe-Cr-Ni-Co-Ti
445 | 10.30822 | 4.798702 | 42.25582 | 15.22902 | 27.40823 | 65.11811 | 0.3091048 | 0.1715026 | 1136.409 | 1 | 0 | 0 |  | Fe-Cr-Ni-Co-Ti
446 | 12.32766 | 7.651727 | 35.63294 | 20.59744 | 23.79024 | 67.99066 | 0.3047402 | 0.163564 | 1099.166 | 1 | 0 | 0 |  | Fe-Cr-Ni-Co-Ti
447 | 14.22714 | 11.35379 | 29.90789 | 23.59241 | 20.91878 | 70.87174 | 0.29975 | 0.155817 | 1058.21 | 1 | 0 | 0 |  | Fe-Cr-Ni-Co-Ti
448 | 16.24646 | 16.07155 | 24.54736 | 25.7164 | 17.41824 | 74.52026 | 0.2936168 | 0.1454711 | 993.9652 | 1 | 0 | 0 |  | Fe-Cr-Ni-Co-Ti
449 | 18.2992 | 20.82343 | 19.23403 | 26.82006 | 14.82327 | 77.80325 | 0.2876525 | 0.1360024 | 928.5311 | 0 | 0 | 0 |  | Fe-Cr-Ni-Co-Ti
450 | 20.39322 | 28.48047 | 13.93277 | 25.82422 | 11.36933 | 82.69205 | 0.2786368 | 0.1216774 | 820.9456 | 0 | 0 | 0 |  | Fe-Cr-Ni-Co-Ti
451 | 20.51495 | 36.29059 | 9.703338 | 23.8135 | 9.677624 | 86.57426 | 0.2702807 | 0.1121694 | 748.2852 | 0 | 0 | 0 |  | Fe-Cr-Ni-Co-Ti
452 | 20.70297 | 48.18843 | 6.528181 | 17.47764 | 7.102779 | 92.44246 | 0.2579189 | 0.09690507 | 624.347 | 0 | 0 | 0 |  | Fe-Cr-Ni-Co-Ti
453 | 7.102013 | 2.833836 | 53.32019 | 14.98896 | 21.755 | 66.60807 | 0.3112932 | 0.1676192 | 1127.769 | 1 | 0 | 0 |  | Fe-Cr-Ni-Co-Ti
454 | 8.030558 | 5.6076 | 44.31424 | 22.24514 | 19.80246 | 68.84125 | 0.3072459 | 0.1607951 | 1089.886 | 1 | 0 | 0 |  | Fe-Cr-Ni-Co-Ti
455 | 9.017195 | 8.395403 | 37.91139 | 27.48922 | 17.18678 | 71.39149 | 0.3032421 | 0.1516834 | 1030.31 | 1 | 0 | 0 |  | Fe-Cr-Ni-Co-Ti
456 | 11.15947 | 12.27904 | 30.92339 | 29.97568 | 15.66243 | 73.85049 | 0.2981632 | 0.1438482 | 976.4331 | 1 | 0 | 0 |  | Fe-Cr-Ni-Co-Ti
457 | 12.07658 | 16.86573 | 25.38704 | 31.85987 | 13.81078 | 76.69661 | 0.2925982 | 0.1360998 | 924.9486 | 1 | 0 | 0 |  | Fe-Cr-Ni-Co-Ti
458 | 13.99176 | 23.2624 | 18.90842 | 32.69387 | 11.14355 | 80.76646 | 0.2848614 | 0.1241622 | 837.1381 | 1 | 0 | 0 |  | Fe-Cr-Ni-Co-Ti
459 | 15.19874 | 30.18815 | 13.84516 | 32.0773 | 8.690646 | 84.9202 | 0.2768846 | 0.1117053 | 737.9052 | 1 | 0 | 0 |  | Fe-Cr-Ni-Co-Ti
460 | 15.49412 | 40.39196 | 8.68568 | 28.3406 | 7.087633 | 89.69759 | 0.2661001 | 0.09974029 | 643.3658 | 0 | 0 | 0 |  | Fe-Cr-Ni-Co-Ti
461 | 15.51847 | 52.97737 | 5.437082 | 20.74299 | 5.32408 | 95.34109 | 0.2533147 | 0.08621929 | 534.2422 | 0 | 0 | 0 |  | Fe-Cr-Ni-Co-Ti
462 | 6.917611 | 2.760256 | 54.01317 | 21.89967 | 14.40929 | 70.27325 | 0.3100015 | 0.1492014 | 998.9321 | 1 | 0 | 0 |  | Fe-Cr-Ni-Co-Ti
463 | 6.927024 | 5.528025 | 44.72552 | 29.23929 | 13.58014 | 72.04287 | 0.3062378 | 0.1437836 | 963.8314 | 1 | 0 | 0 |  | Fe-Cr-Ni-Co-Ti
464 | 6.937037 | 8.304024 | 37.49874 | 34.51041 | 12.74979 | 73.75635 | 0.3026415 | 0.138359 | 926.9026 | 1 | 0 | 0 |  | Fe-Cr-Ni-Co-Ti
465 | 7.865754 | 12.81588 | 31.00344 | 37.35193 | 10.963 | 76.66024 | 0.2970159 | 0.1293482 | 862.9303 | 1 | 0 | 0 |  | Fe-Cr-Ni-Co-Ti
466 | 8.871318 | 17.4369 | 24.86538 | 39.52659 | 9.299808 | 79.56276 | 0.2913456 | 0.1197843 | 790.0781 | 1 | 0 | 0 |  | Fe-Cr-Ni-Co-Ti
467 | 9.998511 | 23.27263 | 18.91673 | 40.09397 | 7.718155 | 82.88071 | 0.2845021 | 0.110029 | 713.6913 | 1 | 0 | 0 |  | Fe-Cr-Ni-Co-Ti
468 | 11.06795 | 30.91424 | 12.69095 | 39.28587 | 6.040991 | 86.94357 | 0.2758786 | 0.09812868 | 619.1396 | 1 | 0 | 0 |  | Fe-Cr-Ni-Co-Ti
469 | 12.19755 | 41.64033 | 7.478727 | 34.32429 | 4.359102 | 92.07891 | 0.2644039 | 0.08410935 | 506.8997 | 0 | 0 | 0 |  | Fe-Cr-Ni-Co-Ti
470 | 12.37424 | 54.72455 | 4.335463 | 25.02795 | 3.537797 | 97.29347 | 0.2513622 | 0.0744032 | 432.5491 | 0 | 0 | 0 |  | Fe-Cr-Ni-Co-Ti
471 | 4.885028 | 5.45781 | 43.13051 | 38.14687 | 8.379782 | 75.03936 | 0.3053767 | 0.1212133 | 773.3177 | 1 | 1 | 1 | 773.3177 | Fe-Cr-Ni-Co-Ti
472 | 4.901474 | 8.214275 | 36.06309 | 42.41317 | 8.407993 | 76.29641 | 0.3019597 | 0.1198964 | 769.9198 | 1 | 1 | 1 | 769.9198 | Fe-Cr-Ni-Co-Ti
473 | 5.900587 | 11.90303 | 28.94278 | 45.6622 | 7.591405 | 78.43555 | 0.2972849 | 0.1132288 | 720.9317 | 1 | 1 | 1 | 720.9317 | Fe-Cr-Ni-Co-Ti
474 | 6.914874 | 16.55499 | 22.84268 | 46.90929 | 6.778161 | 80.8923 | 0.2917374 | 0.1066375 | 672.8354 | 1 | 1 | 1 | 672.8354 | Fe-Cr-Ni-Co-Ti
475 | 7.942303 | 23.10822 | 16.69609 | 47.1443 | 5.109088 | 84.61865 | 0.2841012 | 0.09413133 | 573.7825 | 1 | 1 | 1 | 573.7825 | Fe-Cr-Ni-Co-Ti
476 | 8.998191 | 29.78741 | 11.55962 | 45.36713 | 4.287641 | 87.78631 | 0.2766927 | 0.08664987 | 517.3468 | 1 | 1 | 1 | 517.3468 | Fe-Cr-Ni-Co-Ti
477 | 10.99841 | 40.0291 | 6.305605 | 40.09415 | 2.57273 | 92.86712 | 0.2655131 | 0.07082342 | 391.6094 | 0 | 0 | 0 |  | Fe-Cr-Ni-Co-Ti
478 | 2.914788 | 8.141386 | 32.67939 | 51.2644 | 5.00003 | 78.51398 | 0.3012882 | 0.09766361 | 576.3095 | 1 | 1 | 1 | 576.3095 | Fe-Cr-Ni-Co-Ti
479 | 3.90623 | 11.81983 | 25.66115 | 53.58723 | 5.025563 | 80.15038 | 0.2967914 | 0.09659061 | 575.5739 | 1 | 1 | 1 | 575.5739 | Fe-Cr-Ni-Co-Ti
480 | 4.904519 | 16.43876 | 19.58927 | 54.86084 | 4.206609 | 82.65378 | 0.2912493 | 0.0889215 | 518.1548 | 1 | 1 | 1 | 518.1548 | Fe-Cr-Ni-Co-Ti
481 | 5.973847 | 21.32067 | 13.60456 | 55.68508 | 3.415848 | 85.23281 | 0.2854859 | 0.08085443 | 456.8854 | 1 | 1 | 1 | 456.8854 | Fe-Cr-Ni-Co-Ti
482 | 7.957516 | 27.78298 | 8.364034 | 52.48289 | 3.412583 | 87.79639 | 0.2783373 | 0.07997956 | 457.9869 | 1 | 1 | 1 | 457.9869 | Fe-Cr-Ni-Co-Ti
483 | 3.263505 | 33.42312 | 13.7209 | 5.739753 | 43.85272 | 67.79557 | 0.2837569 | 0.1441645 | 874.2902 | 0 | 0 | 0 |  | Fe-Cr-Ni-Co-Ti
484 | 5.40792 | 39.27308 | 12.50522 | 5.706771 | 37.10701 | 72.44622 | 0.2763883 | 0.1437724 | 918.4415 | 0 | 0 | 0 |  | Fe-Cr-Ni-Co-Ti
485 | 7.620321 | 44.59621 | 11.4423 | 4.595104 | 31.74606 | 76.61247 | 0.2697819 | 0.1406849 | 928.54 | 0 | 0 | 0 |  | Fe-Cr-Ni-Co-Ti
486 | 11.76976 | 48.81361 | 10.12175 | 4.516427 | 24.77845 | 81.57957 | 0.263489 | 0.1373039 | 940.8491 | 0 | 0 | 0 |  | Fe-Cr-Ni-Co-Ti
487 | 15.09627 | 53.20932 | 7.933741 | 3.413683 | 20.34699 | 85.54609 | 0.2576869 | 0.1295357 | 894.1005 | 0 | 0 | 0 |  | Fe-Cr-Ni-Co-Ti
488 | 3.239851 | 21.1151 | 21.56729 | 6.837782 | 47.23997 | 62.68276 | 0.296602 | 0.1537902 | 908.642 | 0 | 0 | 0 |  | Fe-Cr-Ni-Co-Ti
489 | 5.368707 | 26.9919 | 19.18611 | 7.931547 | 40.52173 | 67.12435 | 0.2891734 | 0.1538842 | 961.9939 | 0 | 0 | 0 |  | Fe-Cr-Ni-Co-Ti
490 | 7.396021 | 31.47894 | 17.76881 | 8.9197 | 34.43653 | 71.16328 | 0.2832002 | 0.1530146 | 1001.062 | 0 | 0 | 0 |  | Fe-Cr-Ni-Co-Ti
491 | 10.62459 | 35.61105 | 15.6343 | 8.969377 | 29.16069 | 75.03187 | 0.2775008 | 0.1489759 | 1003.383 | 0 | 0 | 0 |  | Fe-Cr-Ni-Co-Ti
492 | 14.79896 | 39.36707 | 12.22177 | 10.03935 | 23.57285 | 79.23869 | 0.2718288 | 0.1423151 | 979.6243 | 0 | 0 | 0 |  | Fe-Cr-Ni-Co-Ti
493 | 18.97143 | 43.17679 | 9.970303 | 8.8977 | 18.98377 | 83.12777 | 0.2664091 | 0.1340456 | 930.015 | 0 | 0 | 0 |  | Fe-Cr-Ni-Co-Ti
494 | 24.39137 | 45.41886 | 7.802695 | 7.833693 | 14.55338 | 86.62398 | 0.2623507 |  |  | 0 | 0 | 0 |  | Fe-Cr-Ni-Co-Ti
495 | 3.209397 | 11.95236 | 32.60908 | 4.515672 | 47.7135 | 59.51013 | 0.3062379 | 0.1636416 | 960.9474 | 1 | 0 | 0 |  | Fe-Cr-Ni-Co-Ti
496 | 4.202902 | 15.65234 | 29.81888 | 8.870323 | 41.45556 | 63.00092 | 0.3011066 | 0.165378 | 1025.8 | 1 | 0 | 0 |  | Fe-Cr-Ni-Co-Ti
497 | 6.330388 | 20.62854 | 26.61513 | 11.13369 | 35.29225 | 67.15796 | 0.2945172 | 0.1615819 | 1045.532 | 1 | 0 | 0 |  | Fe-Cr-Ni-Co-Ti
498 | 9.358052 | 24.2021 | 22.95094 | 13.16693 | 30.32198 | 70.65403 | 0.2893319 | 0.1575886 | 1051.413 | 0 | 0 | 0 |  | Fe-Cr-Ni-Co-Ti
499 | 13.60838 | 27.28922 | 18.70467 | 14.3604 | 26.03734 | 73.90133 | 0.2845452 | 0.1513646 | 1027.163 | 0 | 0 | 0 |  | Fe-Cr-Ni-Co-Ti
500 | 17.72014 | 30.085 | 15.33856 | 15.39949 | 21.45681 | 77.33927 | 0.2800216 | 0.1441599 | 991.5664 | 0 | 0 | 0 |  | Fe-Cr-Ni-Co-Ti
501 | 23.90054 | 32.89492 | 12.01464 | 14.25553 | 16.93437 | 80.96853 | 0.2752339 | 0.134626 | 928.2724 | 0 | 0 | 0 |  | Fe-Cr-Ni-Co-Ti
502 | 30.06586 | 34.74947 | 8.71774 | 13.12856 | 13.33836 | 83.89919 | 0.2715855 | 0.1245573 | 849.4352 | 0 | 0 | 0 |  | Fe-Cr-Ni-Co-Ti
503 | 37.28835 | 35.68145 | 6.532211 | 9.837242 | 10.66075 | 86.02765 | 0.2690189 | 0.1153969 | 771.2662 | 0 | 0 | 0 |  | Fe-Cr-Ni-Co-Ti
504 | 3.142533 | 9.752785 | 41.83892 | 6.632389 | 38.63338 | 61.89204 | 0.3073127 | 0.1743848 | 1100.754 | 1 | 0 | 0 |  | Fe-Cr-Ni-Co-Ti
505 | 4.211159 | 12.74251 | 37.62347 | 11.10969 | 34.31317 | 64.71331 | 0.3030646 | 0.1705589 | 1106.572 | 1 | 0 | 0 |  | Fe-Cr-Ni-Co-Ti
506 | 7.333224 | 15.60583 | 31.93252 | 15.47694 | 29.65149 | 67.8945 | 0.2984554 | 0.1640278 | 1089.173 | 1 | 0 | 0 |  | Fe-Cr-Ni-Co-Ti
507 | 10.33274 | 18.27844 | 27.1515 | 18.53637 | 25.70095 | 70.81853 | 0.2942381 | 0.1581376 | 1069.708 | 1 | 0 | 0 |  | Fe-Cr-Ni-Co-Ti
508 | 15.45338 | 20.14289 | 21.65711 | 20.65599 | 22.09062 | 73.50726 | 0.2905477 | 0.1512778 | 1033.195 | 0 | 0 | 0 |  | Fe-Cr-Ni-Co-Ti
509 | 20.57103 | 22.98303 | 17.29754 | 20.62243 | 18.52597 | 76.57066 | 0.2859892 | 0.1431076 | 982.3409 | 0 | 0 | 0 |  | Fe-Cr-Ni-Co-Ti
510 | 26.97213 | 25.11224 | 13.08463 | 19.70492 | 15.12608 | 79.43568 | 0.2820115 | 0.1331333 | 907.3139 | 0 | 0 | 0 |  | Fe-Cr-Ni-Co-Ti
511 | 34.47627 | 26.4344 | 9.592286 | 18.19074 | 11.3063 | 82.37868 | 0.2786306 | 0.1217065 | 816.1586 | 0 | 0 | 0 |  | Fe-Cr-Ni-Co-Ti
512 | 44.11451 | 26.74491 | 6.469974 | 12.99136 | 9.679243 | 83.72427 | 0.2765621 | 0.1142621 | 749.4244 | 0 | 0 | 0 |  | Fe-Cr-Ni-Co-Ti
513 | 3.084386 | 7.657862 | 48.62932 | 9.764503 | 30.86393 | 64.16353 | 0.3083919 | 0.1764717 | 1164.869 | 1 | 0 | 0 |  | Fe-Cr-Ni-Co-Ti
514 | 5.172494 | 9.631636 | 42.40654 | 15.28334 | 27.50599 | 66.53222 | 0.3049952 | 0.1701652 | 1138.819 | 1 | 0 | 0 |  | Fe-Cr-Ni-Co-Ti
515 | 8.241794 | 11.51021 | 35.73419 | 20.65597 | 23.85784 | 69.14685 | 0.3014491 | 0.1613946 | 1090.152 | 1 | 0 | 0 |  | Fe-Cr-Ni-Co-Ti
516 | 12.2118 | 13.26468 | 29.94986 | 23.62552 | 20.94814 | 71.45456 | 0.2981184 | 0.1550534 | 1056.217 | 1 | 0 | 0 |  | Fe-Cr-Ni-Co-Ti
517 | 17.24978 | 15.11558 | 24.53018 | 25.6984 | 17.40606 | 74.22225 | 0.2944342 | 0.1457955 | 994.676 | 1 | 0 | 0 |  | Fe-Cr-Ni-Co-Ti
518 | 22.30315 | 16.98971 | 19.18025 | 26.74506 | 14.78183 | 76.59031 | 0.2909294 | 0.1371572 | 930.8999 | 1 | 0 | 0 |  | Fe-Cr-Ni-Co-Ti
519 | 30.37625 | 18.85441 | 13.83549 | 25.64391 | 11.28995 | 79.5876 | 0.286856 | 0.1240719 | 825.0531 | 0 | 0 | 0 |  | Fe-Cr-Ni-Co-Ti
520 | 38.48837 | 18.86019 | 9.581351 | 23.51413 | 9.55596 | 80.91561 | 0.2851173 | 0.1161741 | 756.0501 | 0 | 0 | 0 |  | Fe-Cr-Ni-Co-Ti
521 | 50.67233 | 18.87126 | 6.391317 | 17.11122 | 6.953869 | 82.83056 | 0.2827581 | 0.1025569 | 635.2466 | 0 | 0 | 0 |  | Fe-Cr-Ni-Co-Ti
522 | 3.052261 | 6.630841 | 53.46982 | 15.03103 | 21.81605 | 67.77345 | 0.3080132 | 0.1673479 | 1137.494 | 1 | 0 | 0 |  | Fe-Cr-Ni-Co-Ti
523 | 6.031268 | 7.487166 | 44.37567 | 22.27598 | 19.82992 | 69.42548 | 0.3056212 | 0.1602738 | 1090.758 | 1 | 0 | 0 |  | Fe-Cr-Ni-Co-Ti
524 | 9.017195 | 8.395403 | 37.91139 | 27.48922 | 17.18678 | 71.39149 | 0.3032421 | 0.1516834 | 1030.31 | 1 | 0 | 0 |  | Fe-Cr-Ni-Co-Ti
525 | 13.17004 | 10.37544 | 30.88018 | 29.9338 | 15.64054 | 73.24382 | 0.2998086 | 0.1440962 | 973.8105 | 1 | 0 | 0 |  | Fe-Cr-Ni-Co-Ti
526 | 18.03975 | 11.1972 | 25.28177 | 31.72776 | 13.75351 | 74.8715 | 0.2974937 | 0.1374657 | 924.2037 | 1 | 0 | 0 |  | Fe-Cr-Ni-Co-Ti
527 | 24.79731 | 12.92893 | 18.76616 | 32.44789 | 11.05971 | 77.39137 | 0.2937719 | 0.1264961 | 837.2607 | 1 | 0 | 0 |  | Fe-Cr-Ni-Co-Ti
528 | 32.04338 | 13.98459 | 13.68264 | 31.70076 | 8.588631 | 79.56004 | 0.290832 | 0.1136326 | 727.0995 | 0 | 0 | 0 |  | Fe-Cr-Ni-Co-Ti
529 | 42.56494 | 14.15351 | 8.521793 | 27.80586 | 6.953899 | 80.98798 | 0.2885632 | 0.1032745 | 635.7976 | 0 | 0 | 0 |  | Fe-Cr-Ni-Co-Ti
530 | 55.32238 | 14.04752 | 5.286235 | 20.1675 | 5.176368 | 82.3841 | 0.2864205 | 0.09155702 | 533.1419 | 0 | 0 | 0 |  | Fe-Cr-Ni-Co-Ti
531 | 2.972794 | 6.458202 | 54.1608 | 21.95953 | 14.44868 | 71.47852 | 0.3067585 | 0.1495552 | 1013.264 | 1 | 0 | 0 |  | Fe-Cr-Ni-Co-Ti
532 | 5.941504 | 6.453766 | 44.75606 | 29.25926 | 13.58941 | 72.34602 | 0.3054267 | 0.143713 | 965.785 | 1 | 0 | 0 |  | Fe-Cr-Ni-Co-Ti
533 | 8.906875 | 6.44987 | 37.44756 | 34.46331 | 12.73238 | 73.14639 | 0.3042647 | 0.1386491 | 924.6285 | 1 | 0 | 0 |  | Fe-Cr-Ni-Co-Ti
534 | 13.7093 | 7.29369 | 30.87783 | 37.2006 | 10.91858 | 74.8254 | 0.3018453 | 0.1305454 | 860.321 | 1 | 0 | 0 |  | Fe-Cr-Ni-Co-Ti
535 | 18.6019 | 8.203823 | 24.69751 | 39.25974 | 9.237023 | 76.46793 | 0.2994088 | 0.1213874 | 784.2317 | 1 | 0 | 0 |  | Fe-Cr-Ni-Co-Ti
536 | 24.74042 | 9.213763 | 18.7231 | 39.68357 | 7.639152 | 78.13656 | 0.2967472 | 0.1109821 | 695.7864 | 0 | 1 | 0 |  | Fe-Cr-Ni-Co-Ti
537 | 32.70464 | 10.14982 | 12.50014 | 38.69523 | 5.950168 | 79.89602 | 0.2938941 | 0.09927517 | 596.2446 | 0 | 1 | 0 |  | Fe-Cr-Ni-Co-Ti
538 | 43.74323 | 11.10732 | 7.314665 | 33.57131 | 4.263476 | 81.68866 | 0.2907265 | 0.08560329 | 480.7156 | 0 | 1 | 0 |  | Fe-Cr-Ni-Co-Ti
539 | 56.95518 | 11.16374 | 4.201038 | 24.25194 | 3.428104 | 82.55874 | 0.2885747 | 0.07732403 | 410.889 | 0 | 1 | 0 |  | Fe-Cr-Ni-Co-Ti
540 | 5.858087 | 4.545113 | 43.10147 | 38.12119 | 8.37414 | 74.72614 | 0.3061862 | 0.120957 | 768.8887 | 1 | 1 | 1 | 768.8887 | Fe-Cr-Ni-Co-Ti
541 | 8.798861 | 4.55118 | 35.96584 | 42.29879 | 8.38532 | 75.04292 | 0.3052002 | 0.1196436 | 759.1157 | 1 | 1 | 1 | 759.1157 | Fe-Cr-Ni-Co-Ti
542 | 12.7242 | 5.46775 | 28.80604 | 45.44647 | 7.555539 | 76.22784 | 0.302964 | 0.1134281 | 708.6705 | 1 | 1 | 1 | 708.6705 | Fe-Cr-Ni-Co-Ti
543 | 17.64886 | 6.390169 | 22.6728 | 46.56042 | 6.72775 | 77.40014 | 0.3006794 | 0.1071633 | 657.135 | 1 | 1 | 1 | 657.135 | Fe-Cr-Ni-Co-Ti
544 | 24.53417 | 7.309563 | 16.50401 | 46.60194 | 5.050312 | 79.15355 | 0.2979577 | 0.09440228 | 549.3431 | 0 | 1 | 0 |  | Fe-Cr-Ni-Co-Ti
545 | 31.49417 | 8.24694 | 11.37919 | 44.65899 | 4.220714 | 80.34018 | 0.2954946 | 0.08678414 | 486.6743 | 0 | 1 | 0 |  | Fe-Cr-Ni-Co-Ti
546 | 42.0657 | 10.01896 | 6.169489 | 39.22866 | 2.517194 | 82.46828 | 0.291535 | 0.0694958 | 348.1945 | 0 | 1 | 0 |  | Fe-Cr-Ni-Co-Ti
547 | 8.709354 | 2.70293 | 32.54855 | 51.05915 | 4.980012 | 76.59145 | 0.3061403 | 0.09681843 | 558.5497 | 1 | 1 | 1 | 558.5497 | Fe-Cr-Ni-Co-Ti
548 | 12.61877 | 3.614962 | 25.50656 | 53.26442 | 4.995289 | 77.26447 | 0.3040815 | 0.09592039 | 554.3731 | 1 | 1 | 1 | 554.3731 | Fe-Cr-Ni-Co-Ti
549 | 17.50237 | 4.52652 | 19.41852 | 54.38265 | 4.169942 | 78.45777 | 0.3018002 | 0.08800918 | 490.4065 | 1 | 1 | 1 | 490.4065 | Fe-Cr-Ni-Co-Ti
550 | 22.63556 | 5.497746 | 13.4476 | 55.04265 | 3.37644 | 79.65456 | 0.299452 | 0.07957916 | 423.1527 | 0 | 1 | 0 |  | Fe-Cr-Ni-Co-Ti
551 | 29.39709 | 7.29866 | 8.239698 | 51.7027 | 3.361853 | 80.63759 | 0.2962909 | 0.07897296 | 421.3224 | 0 | 1 | 0 |  | Fe-Cr-Ni-Co-Ti
552 | 35.20152 | 4.965781 | 13.45448 | 3.376983 | 43.00124 | 60.51628 | 0.3065085 | 0.1670331 | 1006.575 | 0 | 0 | 0 |  | Fe-Cr-Ni-Co-Ti
553 | 41.13859 | 4.910491 | 12.19595 | 5.565639 | 36.18932 | 63.24395 | 0.3043855 | 0.1681715 | 1059.867 | 0 | 0 | 0 |  | Fe-Cr-Ni-Co-Ti
554 | 46.42149 | 3.929131 | 11.08931 | 7.793358 | 30.76671 | 65.30593 | 0.3034965 | 0.166446 | 1076.547 | 0 | 0 | 0 |  | Fe-Cr-Ni-Co-Ti
555 | 50.54165 | 3.841346 | 9.7574 | 11.97309 | 23.88651 | 68.4538 | 0.301554 | 0.1592471 | 1054.912 | 0 | 0 | 0 |  | Fe-Cr-Ni-Co-Ti
556 | 54.75557 | 2.885651 | 7.601315 | 15.26303 | 19.49444 | 70.40341 | 0.3008736 | 0.1509091 | 1000.44 | 0 | 0 | 0 |  | Fe-Cr-Ni-Co-Ti
557 | 22.46821 | 5.976824 | 21.36687 | 3.38712 | 46.80098 | 58.91156 | 0.3084819 | 0.1659539 | 973.8221 | 0 | 0 | 0 |  | Fe-Cr-Ni-Co-Ti
558 | 28.60142 | 6.90386 | 18.92828 | 5.589257 | 39.97719 | 61.87069 | 0.3053159 | 0.1680242 | 1037.425 | 0 | 0 | 0 |  | Fe-Cr-Ni-Co-Ti
559 | 33.24842 | 7.738933 | 17.47347 | 7.675015 | 33.86416 | 64.68741 | 0.302594 | 0.1672451 | 1073.626 | 0 | 0 | 0 |  | Fe-Cr-Ni-Co-Ti
560 | 37.4366 | 7.74558 | 15.30242 | 10.97372 | 28.54168 | 67.11948 | 0.300803 | 0.1636833 | 1076.217 | 0 | 0 | 0 |  | Fe-Cr-Ni-Co-Ti
561 | 41.23065 | 8.637195 | 11.91766 | 15.22819 | 22.9863 | 70.15696 | 0.2980286 | 0.1560808 | 1044.079 | 0 | 0 | 0 |  | Fe-Cr-Ni-Co-Ti
562 | 44.93714 | 7.60699 | 9.661255 | 19.39927 | 18.39534 | 72.24443 | 0.2974104 | 0.1474023 | 986.9526 | 0 | 0 | 0 |  | Fe-Cr-Ni-Co-Ti
563 | 47.00154 | 6.659205 | 7.517796 | 24.79946 | 14.022 | 74.34853 | 0.2969677 | 0.1350134 | 890.1854 | 0 | 0 | 0 |  | Fe-Cr-Ni-Co-Ti
564 | 12.76978 | 3.963074 | 32.43682 | 3.368864 | 47.46146 | 57.50367 | 0.3126303 | 0.1704926 | 996.2754 | 1 | 0 | 0 |  | Fe-Cr-Ni-Co-Ti
565 | 16.75341 | 7.799079 | 29.71565 | 4.419808 | 41.31205 | 61.0112 | 0.3070445 | 0.1704906 | 1048.715 | 1 | 0 | 0 |  | Fe-Cr-Ni-Co-Ti
566 | 22.03143 | 9.767724 | 26.46505 | 6.642548 | 35.09325 | 64.26106 | 0.3029862 | 0.169123 | 1084.412 | 0 | 0 | 0 |  | Fe-Cr-Ni-Co-Ti
567 | 25.79859 | 11.52942 | 22.7779 | 9.800737 | 30.09336 | 67.12919 | 0.2994893 | 0.1653437 | 1090.285 | 0 | 0 | 0 |  | Fe-Cr-Ni-Co-Ti
568 | 28.99639 | 12.53428 | 18.50432 | 14.20658 | 25.75844 | 69.62309 | 0.2968631 | 0.1595177 | 1068.097 | 0 | 0 | 0 |  | Fe-Cr-Ni-Co-Ti
569 | 31.86872 | 13.39988 | 15.12757 | 18.44217 | 21.16166 | 72.30877 | 0.2943974 | 0.1515674 | 1024.859 | 0 | 0 | 0 |  | Fe-Cr-Ni-Co-Ti
570 | 34.61164 | 12.32131 | 11.76994 | 24.70764 | 16.58947 | 74.49205 | 0.2938385 | 0.1417293 | 955.2605 | 0 | 0 | 0 |  | Fe-Cr-Ni-Co-Ti
571 | 36.34553 | 11.27976 | 8.489396 | 30.89632 | 12.98899 | 76.26857 | 0.2935876 | 0.1310776 | 870.0624 | 0 | 0 | 0 |  | Fe-Cr-Ni-Co-Ti
572 | 37.01194 | 8.382098 | 6.308551 | 38.00168 | 10.29573 | 76.90089 | 0.2956152 | 0.121412 | 784.6893 | 0 | 0 | 0 |  | Fe-Cr-Ni-Co-Ti
573 | 10.46305 | 5.844934 | 41.79074 | 3.312376 | 38.5889 | 60.89994 | 0.310165 | 0.177027 | 1112.021 | 1 | 0 | 0 |  | Fe-Cr-Ni-Co-Ti
574 | 13.70426 | 9.814818 | 37.67293 | 4.449716 | 34.35828 | 64.02077 | 0.304715 | 0.1730169 | 1119.625 | 1 | 0 | 0 |  | Fe-Cr-Ni-Co-Ti
575 | 16.80548 | 13.69081 | 32.016 | 7.758702 | 29.72901 | 67.47629 | 0.2991479 | 0.1671178 | 1111.02 | 1 | 0 | 0 |  | Fe-Cr-Ni-Co-Ti
576 | 19.68283 | 16.39657 | 27.22151 | 10.93186 | 25.76722 | 70.38568 | 0.2949278 | 0.1608627 | 1088.486 | 0 | 0 | 0 |  | Fe-Cr-Ni-Co-Ti
577 | 21.65328 | 18.24014 | 21.67568 | 16.32134 | 22.10956 | 73.00033 | 0.2916468 | 0.1527125 | 1040.992 | 0 | 0 | 0 |  | Fe-Cr-Ni-Co-Ti
578 | 24.58408 | 18.12034 | 17.22666 | 21.61887 | 18.45006 | 75.06698 | 0.2902281 | 0.144978 | 989.3559 | 0 | 0 | 0 |  | Fe-Cr-Ni-Co-Ti
579 | 26.69691 | 17.208 | 12.95112 | 28.17223 | 14.97174 | 76.84896 | 0.2897322 | 0.1357683 | 917.9077 | 0 | 0 | 0 |  | Fe-Cr-Ni-Co-Ti
580 | 27.91165 | 15.7778 | 9.429926 | 35.76569 | 11.11493 | 78.73347 | 0.2898255 | 0.1240348 | 822.0519 | 0 | 0 | 0 |  | Fe-Cr-Ni-Co-Ti
581 | 27.91903 | 11.14022 | 6.28828 | 45.24504 | 9.407424 | 78.23887 | 0.2938156 | 0.1174545 | 757.8814 | 0 | 0 | 0 |  | Fe-Cr-Ni-Co-Ti
582 | 8.259039 | 8.650718 | 48.8304 | 3.268293 | 30.99155 | 64.56762 | 0.3067588 | 0.1767354 | 1169.651 | 1 | 0 | 0 |  | Fe-Cr-Ni-Co-Ti
583 | 10.4284 | 13.59301 | 42.74847 | 5.502345 | 27.72778 | 67.85558 | 0.3004575 | 0.1696809 | 1144.614 | 1 | 0 | 0 |  | Fe-Cr-Ni-Co-Ti
584 | 12.50317 | 18.43158 | 36.14024 | 8.796076 | 24.12894 | 71.39871 | 0.2941531 | 0.1613916 | 1106.45 | 1 | 0 | 0 |  | Fe-Cr-Ni-Co-Ti
585 | 14.40903 | 21.0814 | 30.29025 | 13.03311 | 21.18622 | 73.98515 | 0.2902081 | 0.1530462 | 1054.571 | 1 | 0 | 0 |  | Fe-Cr-Ni-Co-Ti
586 | 16.39118 | 22.89136 | 24.76602 | 18.37804 | 17.5734 | 76.73974 | 0.286928 | 0.1432956 | 987.4272 | 1 | 0 | 0 |  | Fe-Cr-Ni-Co-Ti
587 | 18.36879 | 23.75298 | 19.30718 | 23.69141 | 14.87965 | 78.76756 | 0.2847823 | 0.1351031 | 925.4279 | 0 | 0 | 0 |  | Fe-Cr-Ni-Co-Ti
588 | 20.23941 | 22.61253 | 13.82768 | 32.03681 | 11.28358 | 80.72758 | 0.2843852 | 0.1232604 | 826.5108 | 0 | 0 | 0 |  | Fe-Cr-Ni-Co-Ti
589 | 20.10507 | 20.59057 | 9.509472 | 40.31061 | 9.484272 | 81.28257 | 0.2856325 | 0.1161924 | 763.5596 | 1 | 0 | 0 |  | Fe-Cr-Ni-Co-Ti
590 | 19.83578 | 14.77438 | 6.254733 | 52.32984 | 6.805263 | 81.02999 | 0.2905874 | 0.104226 | 650.3496 | 0 | 0 | 0 |  | Fe-Cr-Ni-Co-Ti
591 | 7.201853 | 13.41048 | 54.06976 | 3.257074 | 22.06083 | 70.04721 | 0.3007342 | 0.1668357 | 1151.962 | 1 | 0 | 0 |  | Fe-Cr-Ni-Co-Ti
592 | 8.183623 | 20.00069 | 45.15888 | 6.476898 | 20.17991 | 73.53677 | 0.2929559 | 0.1590145 | 1111.166 | 1 | 0 | 0 |  | Fe-Cr-Ni-Co-Ti
593 | 9.212099 | 24.77762 | 38.73084 | 9.721176 | 17.55827 | 76.79009 | 0.2870163 | 0.1478175 | 1031.87 | 1 | 0 | 0 |  | Fe-Cr-Ni-Co-Ti
594 | 11.37448 | 26.95671 | 31.51919 | 14.18542 | 15.96419 | 78.70277 | 0.2836806 | 0.139765 | 968.4097 | 1 | 0 | 0 |  | Fe-Cr-Ni-Co-Ti
595 | 12.2605 | 28.53765 | 25.77368 | 19.40705 | 14.02112 | 80.58038 | 0.2811101 | 0.1326646 | 914.3363 | 1 | 0 | 0 |  | Fe-Cr-Ni-Co-Ti
596 | 14.09677 | 29.06185 | 19.05032 | 26.56389 | 11.22718 | 82.71747 | 0.2791649 | 0.1225456 | 831.3254 | 0 | 0 | 0 |  | Fe-Cr-Ni-Co-Ti
597 | 15.16058 | 28.23033 | 13.8104 | 34.12987 | 8.668824 | 84.25433 | 0.2788052 | 0.1120953 | 738.8024 | 1 | 0 | 0 |  | Fe-Cr-Ni-Co-Ti
598 | 15.18243 | 24.50154 | 8.510954 | 44.86002 | 6.945054 | 84.26362 | 0.2816461 | 0.1030581 | 654.5023 | 1 | 0 | 0 |  | Fe-Cr-Ni-Co-Ti
599 | 14.83227 | 17.49202 | 5.196663 | 57.39039 | 5.088658 | 83.10714 | 0.2879891 | 0.09327002 | 559.5497 | 0 | 1 | 0 |  | Fe-Cr-Ni-Co-Ti
600 | 7.073916 | 19.75838 | 55.23362 | 3.199214 | 14.73488 | 76.06303 | 0.2928766 | 0.1505461 | 1056.78 | 1 | 0 | 0 |  | Fe-Cr-Ni-Co-Ti
601 | 7.119559 | 26.51448 | 45.96865 | 6.439712 | 13.9576 | 79.16158 | 0.2852505 | 0.1408412 | 984.6208 | 1 | 0 | 0 |  | Fe-Cr-Ni-Co-Ti
602 | 7.148225 | 31.37504 | 38.64034 | 9.698462 | 13.13794 | 81.56693 | 0.279697 | 0.1330961 | 924.883 | 1 | 0 | 0 |  | Fe-Cr-Ni-Co-Ti
603 | 8.082937 | 33.86506 | 31.85948 | 14.92682 | 11.2657 | 83.82364 | 0.2761538 | 0.1241005 | 851.8458 | 1 | 0 | 0 |  | Fe-Cr-Ni-Co-Ti
604 | 9.082615 | 35.70443 | 25.45763 | 20.23402 | 9.521311 | 85.80965 | 0.2732983 | 0.1154153 | 778.4398 | 1 | 0 | 0 |  | Fe-Cr-Ni-Co-Ti
605 | 10.1626 | 35.95492 | 19.22717 | 26.81049 | 7.844817 | 87.23761 | 0.272011 | 0.1082496 | 714.8083 | 1 | 0 | 0 |  | Fe-Cr-Ni-Co-Ti
606 | 11.12356 | 34.83558 | 12.75471 | 35.21481 | 6.071345 | 88.29743 | 0.2720288 | 0.09745516 | 617.6724 | 1 | 0 | 0 |  | Fe-Cr-Ni-Co-Ti
607 | 12.0155 | 29.83188 | 7.367104 | 46.49148 | 4.294041 | 87.9774 | 0.2759697 | 0.08608301 | 512.5249 | 1 | 0 | 0 |  | Fe-Cr-Ni-Co-Ti
608 | 11.85782 | 21.16028 | 4.154528 | 59.43722 | 3.390152 | 85.60859 | 0.2841662 | 0.07981114 | 449.1364 | 0 | 1 | 0 |  | Fe-Cr-Ni-Co-Ti
609 | 5.075998 | 34.97222 | 44.8166 | 6.427807 | 8.707371 | 85.37302 | 0.2757414 | 0.1179226 | 798.9042 | 1 | 0 | 0 |  | Fe-Cr-Ni-Co-Ti
610 | 5.100211 | 38.93786 | 37.52532 | 9.687703 | 8.748907 | 86.9736 | 0.2713082 | 0.1161398 | 789.0923 | 1 | 0 | 0 |  | Fe-Cr-Ni-Co-Ti
611 | 6.132835 | 41.87287 | 30.08197 | 14.02212 | 7.890203 | 88.83317 | 0.2675383 | 0.1104486 | 741.772 | 1 | 0 | 0 |  | Fe-Cr-Ni-Co-Ti
612 | 7.151821 | 42.80566 | 23.62542 | 19.40668 | 7.010423 | 89.99428 | 0.2657903 | 0.1042955 | 687.2768 | 1 | 0 | 0 |  | Fe-Cr-Ni-Co-Ti
613 | 8.143149 | 42.64666 | 17.1183 | 26.8536 | 5.238287 | 91.42736 | 0.2648491 | 0.09220587 | 578.5279 | 1 | 0 | 0 |  | Fe-Cr-Ni-Co-Ti
614 | 9.12282 | 40.58122 | 11.71973 | 34.2292 | 4.347026 | 91.54965 | 0.2660913 | 0.08536378 | 516.6056 | 1 | 0 | 0 |  | Fe-Cr-Ni-Co-Ti
615 | 10.93053 | 35.15623 | 6.266689 | 45.08969 | 2.556852 | 91.15743 | 0.2702894 | 0.07147095 | 392.8567 | 1 | 0 | 0 |  | Fe-Cr-Ni-Co-Ti
616 | 3.066528 | 47.58453 | 34.38064 | 9.70797 | 5.260326 | 92.4805 | 0.2619254 | 0.09621898 | 618.5105 | 1 | 0 | 0 |  | Fe-Cr-Ni-Co-Ti
617 | 4.100208 | 49.62715 | 26.93544 | 14.06207 | 5.275126 | 93.44121 | 0.259289 | 0.09479795 | 608.1615 | 0 | 0 | 0 |  | Fe-Cr-Ni-Co-Ti
618 | 5.122995 | 50.55916 | 20.46189 | 19.46196 | 4.393995 | 94.642 | 0.2575431 | 0.0865017 | 534.548 | 0 | 0 | 0 |  | Fe-Cr-Ni-Co-Ti
619 | 6.204035 | 51.02334 | 14.12878 | 25.09637 | 3.547469 | 95.66263 | 0.2562615 | 0.07798128 | 460.1898 | 0 | 0 | 0 |  | Fe-Cr-Ni-Co-Ti
620 | 8.159142 | 47.47824 | 8.57596 | 32.28761 | 3.49905 | 94.67903 | 0.2590352 | 0.07715362 | 451.4563 | 0 | 0 | 0 |  | Fe-Cr-Ni-Co-Ti
621 | 3.144528 | 4.879489 | 13.22068 | 36.50131 | 42.254 | 59.85301 | 0.3105885 | 0.1622473 | 970.9637 | 1 | 0 | 0 |  | Fe-Cr-Ni-Co-Ti
622 | 5.17168 | 4.81506 | 11.95894 | 42.56831 | 35.48602 | 62.50991 | 0.3089975 | 0.1638505 | 1027.829 | 1 | 0 | 0 |  | Fe-Cr-Ni-Co-Ti
623 | 7.229286 | 3.846161 | 10.85515 | 47.95239 | 30.11702 | 64.51508 | 0.3085547 | 0.1629091 | 1051.615 | 0 | 0 | 0 |  | Fe-Cr-Ni-Co-Ti
624 | 11.10554 | 3.759906 | 9.550534 | 52.20392 | 23.3801 | 67.67977 | 0.3066829 | 0.1572725 | 1044.263 | 0 | 0 | 0 |  | Fe-Cr-Ni-Co-Ti
625 | 14.1487 | 2.822798 | 7.435751 | 56.52292 | 19.06983 | 69.62232 | 0.3061794 | 0.149989 | 1000 | 0 | 0 | 0 |  | Fe-Cr-Ni-Co-Ti
626 | 3.175944 | 5.913885 | 21.14187 | 23.46016 | 46.30814 | 58.50848 | 0.3109369 | 0.1626366 | 948.8683 | 1 | 0 | 0 |  | Fe-Cr-Ni-Co-Ti
627 | 5.229214 | 6.816078 | 18.6876 | 29.79822 | 39.46888 | 61.3902 | 0.3083084 | 0.1643131 | 1009.051 | 1 | 0 | 0 |  | Fe-Cr-Ni-Co-Ti
628 | 7.170168 | 7.629417 | 17.2262 | 34.58927 | 33.38494 | 64.16174 | 0.3059532 | 0.1639429 | 1048.621 | 1 | 0 | 0 |  | Fe-Cr-Ni-Co-Ti
629 | 10.24597 | 7.631554 | 15.07715 | 38.92383 | 28.1215 | 66.58246 | 0.3043235 | 0.1611809 | 1058.567 | 0 | 0 | 0 |  | Fe-Cr-Ni-Co-Ti
630 | 14.22012 | 8.511144 | 11.74374 | 42.87415 | 22.65084 | 69.6417 | 0.3015402 | 0.1545383 | 1035.483 | 0 | 0 | 0 |  | Fe-Cr-Ni-Co-Ti
631 | 18.11752 | 7.496979 | 9.521536 | 46.73466 | 18.12931 | 71.74513 | 0.3009142 | 0.1467953 | 987.0899 | 0 | 0 | 0 |  | Fe-Cr-Ni-Co-Ti
632 | 23.19948 | 6.573831 | 7.421415 | 48.96304 | 13.84223 | 73.91825 | 0.3000919 | 0.1354689 | 899.214 | 0 | 0 | 0 |  | Fe-Cr-Ni-Co-Ti
633 | 3.175637 | 3.942209 | 32.26605 | 13.40451 | 47.21159 | 57.29886 | 0.3138602 | 0.168724 | 982.5559 | 1 | 0 | 0 |  | Fe-Cr-Ni-Co-Ti
634 | 4.159471 | 7.745298 | 29.51074 | 17.55732 | 41.02717 | 60.74927 | 0.3086646 | 0.1686903 | 1034.586 | 1 | 0 | 0 |  | Fe-Cr-Ni-Co-Ti
635 | 6.240424 | 9.683513 | 26.23689 | 23.04848 | 34.79069 | 63.9411 | 0.3050264 | 0.1664576 | 1063.231 | 1 | 0 | 0 |  | Fe-Cr-Ni-Co-Ti
636 | 9.203518 | 11.42517 | 22.57194 | 26.97811 | 29.82126 | 66.80265 | 0.3016393 | 0.1627535 | 1069.82 | 1 | 0 | 0 |  | Fe-Cr-Ni-Co-Ti
637 | 13.34803 | 12.4276 | 18.34682 | 30.33835 | 25.53921 | 69.32417 | 0.2988945 | 0.1577282 | 1054.939 | 0 | 0 | 0 |  | Fe-Cr-Ni-Co-Ti
638 | 17.33849 | 13.29415 | 15.0082 | 33.36447 | 20.99468 | 72.04086 | 0.2962893 | 0.1507982 | 1020.969 | 0 | 0 | 0 |  | Fe-Cr-Ni-Co-Ti
639 | 23.26976 | 12.24553 | 11.69755 | 36.29971 | 16.48744 | 74.28921 | 0.2953214 | 0.1415743 | 956.4113 | 0 | 0 | 0 |  | Fe-Cr-Ni-Co-Ti
640 | 29.16445 | 11.23588 | 8.45637 | 38.20484 | 12.93846 | 76.14381 | 0.2945293 | 0.1311483 | 872.3358 | 0 | 0 | 0 |  | Fe-Cr-Ni-Co-Ti
641 | 35.99172 | 8.377467 | 6.305066 | 39.03571 | 10.29004 | 76.88332 | 0.2957495 | 0.1214474 | 785.2143 | 0 | 0 | 0 |  | Fe-Cr-Ni-Co-Ti
642 | 3.126261 | 5.821372 | 41.62228 | 10.99675 | 38.43334 | 60.74444 | 0.3111205 | 0.1758868 | 1102.705 | 1 | 0 | 0 |  | Fe-Cr-Ni-Co-Ti
643 | 4.194702 | 9.763628 | 37.47644 | 14.38615 | 34.17908 | 63.82574 | 0.3059537 | 0.1719471 | 1111.236 | 1 | 0 | 0 |  | Fe-Cr-Ni-Co-Ti
644 | 7.314187 | 13.61966 | 31.84962 | 17.64202 | 29.57452 | 67.28961 | 0.3003839 | 0.1650449 | 1093.825 | 1 | 0 | 0 |  | Fe-Cr-Ni-Co-Ti
645 | 10.30628 | 16.31252 | 27.08198 | 20.66407 | 25.63514 | 70.20828 | 0.296149 | 0.1588461 | 1071.806 | 1 | 0 | 0 |  | Fe-Cr-Ni-Co-Ti
646 | 15.41393 | 18.17799 | 21.60182 | 22.77202 | 22.03423 | 72.88686 | 0.2924593 | 0.1520283 | 1036.069 | 0 | 0 | 0 |  | Fe-Cr-Ni-Co-Ti
647 | 20.44045 | 18.07941 | 17.18774 | 25.88403 | 18.40837 | 74.99399 | 0.2907686 | 0.1448155 | 988.8249 | 0 | 0 | 0 |  | Fe-Cr-Ni-Co-Ti
648 | 26.69691 | 17.208 | 12.95112 | 28.17223 | 14.97174 | 76.84896 | 0.2897322 | 0.1357601 | 917.9379 | 0 | 0 | 0 |  | Fe-Cr-Ni-Co-Ti
649 | 34.00512 | 15.83013 | 9.461198 | 29.55177 | 11.15178 | 78.83409 | 0.2890263 | 0.1239274 | 819.5381 | 0 | 0 | 0 |  | Fe-Cr-Ni-Co-Ti
650 | 43.23299 | 11.23306 | 6.340688 | 29.70743 | 9.485827 | 78.49462 | 0.2918012 | 0.1169575 | 750.2213 | 0 | 0 | 0 |  | Fe-Cr-Ni-Co-Ti
651 | 3.08833 | 8.626111 | 48.69151 | 8.690657 | 30.90339 | 64.46045 | 0.3074405 | 0.1762048 | 1165.355 | 1 | 0 | 0 |  | Fe-Cr-Ni-Co-Ti
652 | 5.199219 | 13.55396 | 42.62564 | 10.97307 | 27.64811 | 67.75205 | 0.301145 | 0.1695118 | 1143.835 | 1 | 0 | 0 |  | Fe-Cr-Ni-Co-Ti
653 | 8.316292 | 18.38922 | 36.05719 | 13.1638 | 24.0735 | 71.32015 | 0.2947021 | 0.1598096 | 1092.531 | 1 | 0 | 0 |  | Fe-Cr-Ni-Co-Ti
654 | 12.33656 | 21.05744 | 30.25583 | 15.18802 | 21.16215 | 73.94789 | 0.2904793 | 0.1525954 | 1050.809 | 1 | 0 | 0 |  | Fe-Cr-Ni-Co-Ti
655 | 17.42549 | 22.90432 | 24.78005 | 17.30678 | 17.58336 | 76.75746 | 0.2867926 | 0.1433774 | 987.9426 | 1 | 0 | 0 |  | Fe-Cr-Ni-Co-Ti
656 | 22.5015 | 23.80668 | 19.35083 | 19.4277 | 14.91329 | 78.83561 | 0.2842419 | 0.1352139 | 925.4249 | 0 | 0 | 0 |  | Fe-Cr-Ni-Co-Ti
657 | 30.52984 | 22.7397 | 13.90545 | 21.47798 | 11.34703 | 80.89027 | 0.2830374 | 0.1231972 | 823.3909 | 0 | 0 | 0 |  | Fe-Cr-Ni-Co-Ti
658 | 38.58547 | 20.79854 | 9.605521 | 21.4304 | 9.580066 | 81.5707 | 0.2832107 | 0.1158213 | 755.8168 | 0 | 0 | 0 |  | Fe-Cr-Ni-Co-Ti
659 | 50.41845 | 15.02137 | 6.359295 | 21.28186 | 6.919028 | 81.50961 | 0.2865605 | 0.1029166 | 633.1024 | 0 | 0 | 0 |  | Fe-Cr-Ni-Co-Ti
660 | 3.079505 | 13.38005 | 53.94707 | 7.582595 | 22.01077 | 69.9665 | 0.3012841 | 0.1668327 | 1152.591 | 1 | 0 | 0 |  | Fe-Cr-Ni-Co-Ti
661 | 6.130786 | 19.9781 | 45.10788 | 8.626111 | 20.15712 | 73.4991 | 0.2932277 | 0.1581603 | 1103.358 | 1 | 0 | 0 |  | Fe-Cr-Ni-Co-Ti
662 | 9.212099 | 24.77762 | 38.73084 | 9.721176 | 17.55827 | 76.79009 | 0.2870163 | 0.1478175 | 1031.87 | 1 | 0 | 0 |  | Fe-Cr-Ni-Co-Ti
663 | 13.45795 | 26.98756 | 31.55525 | 12.01679 | 15.98246 | 78.73731 | 0.2834068 | 0.1399198 | 969.4479 | 1 | 0 | 0 |  | Fe-Cr-Ni-Co-Ti
664 | 18.45326 | 28.63466 | 25.86129 | 12.98201 | 14.06878 | 80.67891 | 0.2802984 | 0.1330557 | 916.4218 | 1 | 0 | 0 |  | Fe-Cr-Ni-Co-Ti
665 | 25.32782 | 29.24083 | 19.16764 | 14.96739 | 11.29632 | 82.88756 | 0.2776946 | 0.1226905 | 829.6642 | 0 | 0 | 0 |  | Fe-Cr-Ni-Co-Ti
666 | 32.65261 | 28.50094 | 13.94278 | 16.15174 | 8.751924 | 84.50916 | 0.2765147 | 0.1111441 | 726.2961 | 0 | 0 | 0 |  | Fe-Cr-Ni-Co-Ti
667 | 43.16265 | 24.87724 | 8.641458 | 16.2671 | 7.051548 | 84.66953 | 0.2779789 | 0.1021078 | 640.0835 | 0 | 0 | 0 |  | Fe-Cr-Ni-Co-Ti
668 | 55.60027 | 17.8829 | 5.312787 | 16.00168 | 5.202368 | 83.71424 | 0.2826225 | 0.09141952 | 536.6777 | 0 | 0 | 0 |  | Fe-Cr-Ni-Co-Ti
669 | 3.024921 | 19.71434 | 55.11051 | 7.448195 | 14.70203 | 75.99081 | 0.2934201 | 0.1490407 | 1042.902 | 1 | 0 | 0 |  | Fe-Cr-Ni-Co-Ti
670 | 6.099051 | 26.49959 | 45.94283 | 7.508777 | 13.94976 | 79.14461 | 0.2853862 | 0.1404612 | 981.1846 | 1 | 0 | 0 |  | Fe-Cr-Ni-Co-Ti
671 | 9.20096 | 31.41049 | 38.684 | 7.551772 | 13.15278 | 81.59918 | 0.2794258 | 0.1336092 | 929.2731 | 1 | 0 | 0 |  | Fe-Cr-Ni-Co-Ti
672 | 14.19269 | 33.97889 | 31.96657 | 8.558285 | 11.30357 | 83.91451 | 0.2753495 | 0.1248824 | 857.5425 | 1 | 0 | 0 |  | Fe-Cr-Ni-Co-Ti
673 | 19.28194 | 35.90466 | 25.6004 | 9.638288 | 9.574708 | 85.95368 | 0.2719599 | 0.1157813 | 779.0838 | 1 | 0 | 0 |  | Fe-Cr-Ni-Co-Ti
674 | 25.62233 | 36.26038 | 19.39052 | 10.81531 | 7.911464 | 87.44713 | 0.2699868 | 0.106462 | 695.238 | 0 | 0 | 0 |  | Fe-Cr-Ni-Co-Ti
675 | 33.78606 | 35.26918 | 12.91347 | 11.88438 | 6.146916 | 88.5942 | 0.2690656 | 0.09617882 | 601.5917 | 0 | 0 | 0 |  | Fe-Cr-Ni-Co-Ti
676 | 44.85098 | 30.36962 | 7.499902 | 12.90805 | 4.371444 | 88.40836 | 0.2716692 | 0.0845657 | 493.2838 | 0 | 0 | 0 |  | Fe-Cr-Ni-Co-Ti
677 | 57.74357 | 21.69335 | 4.25919 | 12.82833 | 3.475557 | 86.24809 | 0.278131 | 0.07752542 | 423.2245 | 0 | 0 | 0 |  | Fe-Cr-Ni-Co-Ti
678 | 6.094616 | 34.99185 | 44.84176 | 5.359513 | 8.712259 | 85.38774 | 0.2756058 | 0.1172265 | 792.1498 | 1 | 0 | 0 |  | Fe-Cr-Ni-Co-Ti
679 | 9.201126 | 39.02585 | 37.61012 | 5.39422 | 8.768678 | 87.03025 | 0.2707663 | 0.1141554 | 769.5618 | 1 | 0 | 0 |  | Fe-Cr-Ni-Co-Ti
680 | 13.34056 | 42.0391 | 30.20139 | 6.497436 | 7.921525 | 88.9275 | 0.2665912 | 0.1109116 | 744.5174 | 1 | 0 | 0 |  | Fe-Cr-Ni-Co-Ti
681 | 18.50533 | 43.07317 | 23.77306 | 7.594207 | 7.054234 | 90.13747 | 0.264304 | 0.1046053 | 687.6327 | 0 | 0 | 0 |  | Fe-Cr-Ni-Co-Ti
682 | 25.69303 | 43.05841 | 17.28358 | 8.67612 | 5.288863 | 91.63815 | 0.2625561 | 0.09193275 | 572.4048 | 0 | 0 | 0 |  | Fe-Cr-Ni-Co-Ti
683 | 32.86005 | 41.11088 | 11.87269 | 9.752612 | 4.403763 | 91.83202 | 0.2629937 | 0.08418915 | 501.7255 | 0 | 0 | 0 |  | Fe-Cr-Ni-Co-Ti
684 | 43.4927 | 35.78505 | 6.378777 | 11.74088 | 2.602585 | 91.54578 | 0.2660324 | 0.0695304 | 371.629 | 0 | 0 | 0 |  | Fe-Cr-Ni-Co-Ti
685 | 9.230871 | 47.74636 | 34.49756 | 3.246995 | 5.278215 | 92.55304 | 0.2611132 | 0.09668708 | 621.5611 | 1 | 0 | 0 |  | Fe-Cr-Ni-Co-Ti
686 | 13.39396 | 49.88145 | 27.07347 | 4.348964 | 5.302157 | 93.54701 | 0.258072 | 0.09539548 | 611.7548 | 0 | 0 | 0 |  | Fe-Cr-Ni-Co-Ti
687 | 18.57954 | 50.93407 | 20.61362 | 5.446188 | 4.426578 | 94.78854 | 0.2557876 | 0.08657371 | 532.4942 | 0 | 0 | 0 |  | Fe-Cr-Ni-Co-Ti
688 | 24.01542 | 51.52385 | 14.26737 | 6.6111 | 3.582267 | 95.84889 | 0.2539457 | 0.07751248 | 452.7588 | 0 | 0 | 0 |  | Fe-Cr-Ni-Co-Ti
689 | 30.98093 | 48.07433 | 8.683632 | 8.71813 | 3.542981 | 94.92451 | 0.2560725 | 0.07604376 | 437.4136 | 0 | 0 | 0 |  | Fe-Cr-Ni-Co-Ti
690 | 5.445722 | 33.46336 | 13.73741 | 3.447997 | 43.90551 | 67.83573 | 0.2834839 | 0.144356 | 875.4332 | 0 | 0 | 0 |  | Fe-Cr-Ni-Co-Ti
691 | 5.40792 | 39.27308 | 12.50522 | 5.706771 | 37.10701 | 72.44622 | 0.2763883 | 0.1437724 | 918.4415 | 0 | 0 | 0 |  | Fe-Cr-Ni-Co-Ti
692 | 4.346624 | 44.51587 | 11.42169 | 8.026946 | 31.68887 | 76.55848 | 0.2701941 | 0.1404444 | 927.2938 | 0 | 0 | 0 |  | Fe-Cr-Ni-Co-Ti
693 | 4.26227 | 48.61241 | 10.08003 | 12.36898 | 24.67632 | 81.46522 | 0.2644393 | 0.1367269 | 937.662 | 0 | 0 | 0 |  | Fe-Cr-Ni-Co-Ti
694 | 3.21385 | 52.86281 | 7.882076 | 15.82678 | 20.21448 | 85.37873 | 0.2591931 | 0.1289729 | 892.4824 | 0 | 0 | 0 |  | Fe-Cr-Ni-Co-Ti
695 | 6.491324 | 21.15297 | 21.60598 | 3.425023 | 47.3247 | 62.74678 | 0.296192 | 0.1543276 | 912.5829 | 0 | 0 | 0 |  | Fe-Cr-Ni-Co-Ti
696 | 7.52512 | 27.02398 | 19.2089 | 5.672122 | 40.56988 | 67.16501 | 0.2889006 | 0.1542304 | 964.5817 | 0 | 0 | 0 |  | Fe-Cr-Ni-Co-Ti
697 | 8.457533 | 31.49733 | 17.77919 | 7.809297 | 34.45665 | 71.1824 | 0.2830654 | 0.1531779 | 1002.297 | 0 | 0 | 0 |  | Fe-Cr-Ni-Co-Ti
698 | 8.489702 | 35.56928 | 15.61596 | 11.19857 | 29.12649 | 74.99536 | 0.2777726 | 0.1487022 | 1001.385 | 0 | 0 | 0 |  | Fe-Cr-Ni-Co-Ti
699 | 9.485909 | 39.25243 | 12.18617 | 15.57129 | 23.5042 | 79.15373 | 0.2725068 | 0.1418299 | 976.5227 | 0 | 0 | 0 |  | Fe-Cr-Ni-Co-Ti
700 | 8.382922 | 42.92677 | 9.912568 | 19.9039 | 18.87385 | 82.97038 | 0.2677629 | 0.1334748 | 927.6924 | 0 | 0 | 0 |  | Fe-Cr-Ni-Co-Ti
701 | 7.354498 | 44.99694 | 7.73021 | 25.50017 | 14.41819 | 86.38933 | 0.264535 | 0.1228294 | 848.5213 | 0 | 0 | 0 |  | Fe-Cr-Ni-Co-Ti
702 | 4.281728 | 11.95943 | 32.62837 | 3.388758 | 47.74172 | 59.53232 | 0.3061011 | 0.163841 | 962.4728 | 1 | 0 | 0 |  | Fe-Cr-Ni-Co-Ti
703 | 8.425372 | 15.68878 | 29.88829 | 4.445486 | 41.55207 | 63.08586 | 0.300566 | 0.164913 | 1021.412 | 1 | 0 | 0 |  | Fe-Cr-Ni-Co-Ti
704 | 10.57531 | 20.67676 | 26.67735 | 6.695832 | 35.37475 | 67.23974 | 0.2939723 | 0.1617935 | 1046.738 | 1 | 0 | 0 |  | Fe-Cr-Ni-Co-Ti
705 | 12.49895 | 24.24389 | 22.99057 | 9.892247 | 30.37434 | 70.71201 | 0.2889281 | 0.1583149 | 1057.348 | 0 | 0 | 0 |  | Fe-Cr-Ni-Co-Ti
706 | 13.60838 | 27.28922 | 18.70467 | 14.3604 | 26.03734 | 73.90133 | 0.2845452 | 0.1513646 | 1027.163 | 0 | 0 | 0 |  | Fe-Cr-Ni-Co-Ti
707 | 14.56788 | 30.0331 | 15.3121 | 18.66713 | 21.41979 | 77.28664 | 0.2804279 | 0.143857 | 989.597 | 0 | 0 | 0 |  | Fe-Cr-Ni-Co-Ti
708 | 13.43187 | 32.7071 | 11.94604 | 25.07731 | 16.83768 | 80.80494 | 0.2765857 | 0.1342322 | 927.5366 | 0 | 0 | 0 |  | Fe-Cr-Ni-Co-Ti
709 | 12.32104 | 34.41429 | 8.63365 | 31.42132 | 13.2097 | 83.63844 | 0.2738796 | 0.1244309 | 853.2749 | 0 | 0 | 0 |  | Fe-Cr-Ni-Co-Ti
710 | 9.180211 | 35.1384 | 6.432794 | 38.7501 | 10.4985 | 85.63438 | 0.2726578 | 0.1157881 | 782.4455 | 0 | 0 | 0 |  | Fe-Cr-Ni-Co-Ti
711 | 6.295999 | 9.769751 | 41.9117 | 3.321963 | 38.70059 | 61.95774 | 0.306903 | 0.1749878 | 1105.727 | 1 | 0 | 0 |  | Fe-Cr-Ni-Co-Ti
712 | 10.56478 | 12.78715 | 37.75526 | 4.459441 | 34.43337 | 64.84181 | 0.3022385 | 0.1712371 | 1111.879 | 1 | 0 | 0 |  | Fe-Cr-Ni-Co-Ti
713 | 14.72612 | 15.66933 | 32.06245 | 7.769957 | 29.77214 | 68.03847 | 0.2974938 | 0.1659941 | 1105.829 | 1 | 0 | 0 |  | Fe-Cr-Ni-Co-Ti
714 | 17.63615 | 18.3518 | 27.26046 | 10.9475 | 25.80409 | 70.95525 | 0.2932879 | 0.1597781 | 1083.336 | 0 | 0 | 0 |  | Fe-Cr-Ni-Co-Ti
715 | 19.61896 | 20.18886 | 21.70654 | 16.34458 | 22.14105 | 73.58216 | 0.2900059 | 0.1517856 | 1036.933 | 0 | 0 | 0 |  | Fe-Cr-Ni-Co-Ti
716 | 19.53138 | 22.96998 | 17.28771 | 21.69549 | 18.51545 | 76.5529 | 0.2861244 | 0.1430565 | 982.1238 | 0 | 0 | 0 |  | Fe-Cr-Ni-Co-Ti
717 | 18.58777 | 24.99759 | 13.02489 | 28.33272 | 15.05703 | 79.29982 | 0.2831022 | 0.132984 | 908.1012 | 0 | 0 | 0 |  | Fe-Cr-Ni-Co-Ti
718 | 17.07547 | 26.18496 | 9.501772 | 36.03819 | 11.19961 | 82.11314 | 0.2808983 | 0.1218179 | 821.7259 | 0 | 0 | 0 |  | Fe-Cr-Ni-Co-Ti
719 | 12.0984 | 26.28298 | 6.358228 | 45.74832 | 9.512067 | 83.24985 | 0.2807339 | 0.1148178 | 762.4506 | 0 | 0 | 0 |  | Fe-Cr-Ni-Co-Ti
720 | 9.284809 | 7.684057 | 48.79567 | 3.265968 | 30.9695 | 64.29266 | 0.307574 | 0.1770679 | 1169.665 | 1 | 0 | 0 |  | Fe-Cr-Ni-Co-Ti
721 | 14.55788 | 9.681448 | 42.62586 | 5.486564 | 27.64825 | 66.72188 | 0.3037584 | 0.1704903 | 1140.623 | 1 | 0 | 0 |  | Fe-Cr-Ni-Co-Ti
722 | 19.69762 | 11.58274 | 35.95939 | 8.752059 | 24.00819 | 69.37018 | 0.2999409 | 0.1632491 | 1105.336 | 1 | 0 | 0 |  | Fe-Cr-Ni-Co-Ti
723 | 22.51492 | 13.33969 | 30.11924 | 12.95953 | 21.06661 | 71.64852 | 0.2967635 | 0.1565634 | 1068.177 | 1 | 0 | 0 |  | Fe-Cr-Ni-Co-Ti
724 | 24.4486 | 15.17514 | 24.62685 | 18.27477 | 17.47465 | 74.35188 | 0.2934878 | 0.1461238 | 996.1543 | 1 | 0 | 0 |  | Fe-Cr-Ni-Co-Ti
725 | 25.38715 | 17.01832 | 19.21254 | 23.57528 | 14.80671 | 76.6435 | 0.2905244 | 0.1371997 | 930.5799 | 1 | 0 | 0 |  | Fe-Cr-Ni-Co-Ti
726 | 24.21968 | 18.79132 | 13.78919 | 31.94763 | 11.25217 | 79.48742 | 0.2876642 | 0.124137 | 827.1061 | 1 | 0 | 0 |  | Fe-Cr-Ni-Co-Ti
727 | 22.08496 | 18.69279 | 9.496306 | 40.25481 | 9.471141 | 80.656 | 0.2872695 | 0.11653 | 763.0796 | 0 | 0 | 0 |  | Fe-Cr-Ni-Co-Ti
728 | 15.91215 | 18.51864 | 6.27189 | 52.47339 | 6.82393 | 82.30243 | 0.2873243 | 0.1037734 | 653.1718 | 0 | 0 | 0 |  | Fe-Cr-Ni-Co-Ti
729 | 14.33253 | 6.672105 | 53.80257 | 3.240979 | 21.95182 | 68.00306 | 0.3065022 | 0.1672571 | 1135.248 | 1 | 0 | 0 |  | Fe-Cr-Ni-Co-Ti
730 | 21.28681 | 7.550076 | 44.74853 | 6.418044 | 19.99654 | 69.72723 | 0.303586 | 0.160494 | 1090.528 | 1 | 0 | 0 |  | Fe-Cr-Ni-Co-Ti
731 | 26.2972 | 8.475175 | 38.27162 | 9.605916 | 17.35009 | 71.72261 | 0.3009401 | 0.1519404 | 1029.751 | 1 | 0 | 0 |  | Fe-Cr-Ni-Co-Ti
732 | 28.60646 | 10.4633 | 31.1417 | 14.01553 | 15.773 | 73.52946 | 0.2977602 | 0.1448223 | 977.5018 | 1 | 0 | 0 |  | Fe-Cr-Ni-Co-Ti
733 | 30.26741 | 11.27211 | 25.45092 | 19.16402 | 13.84553 | 75.09111 | 0.295874 | 0.137507 | 922.0918 | 1 | 0 | 0 |  | Fe-Cr-Ni-Co-Ti
734 | 30.85013 | 12.9716 | 18.82808 | 26.254 | 11.0962 | 77.49489 | 0.2929716 | 0.1263884 | 834.9915 | 1 | 0 | 0 |  | Fe-Cr-Ni-Co-Ti
735 | 30.00746 | 13.96913 | 13.66751 | 33.77677 | 8.579137 | 79.52674 | 0.2911009 | 0.1136951 | 728.08 | 0 | 0 | 0 |  | Fe-Cr-Ni-Co-Ti
736 | 26.11571 | 14.02781 | 8.446109 | 44.51823 | 6.89214 | 80.72713 | 0.2907332 | 0.1039372 | 644.7807 | 0 | 0 | 0 |  | Fe-Cr-Ni-Co-Ti
737 | 18.73644 | 13.77193 | 5.182528 | 57.23429 | 5.074816 | 81.82095 | 0.2912479 | 0.0934434 | 554.7477 | 0 | 1 | 0 |  | Fe-Cr-Ni-Co-Ti
738 | 21.01671 | 6.522493 | 54.69997 | 3.168305 | 14.59251 | 71.83054 | 0.304317 | 0.1484248 | 1000.227 | 1 | 0 | 0 |  | Fe-Cr-Ni-Co-Ti
739 | 28.06489 | 6.53241 | 45.30144 | 6.346244 | 13.75501 | 72.76873 | 0.3024487 | 0.1425844 | 952.076 | 1 | 0 | 0 |  | Fe-Cr-Ni-Co-Ti
740 | 33.0929 | 6.535654 | 37.94562 | 9.524093 | 12.90173 | 73.60021 | 0.3010213 | 0.1375418 | 910.6982 | 1 | 0 | 0 |  | Fe-Cr-Ni-Co-Ti
741 | 35.67723 | 7.381569 | 31.24986 | 14.6412 | 11.05014 | 75.22433 | 0.2989068 | 0.1292233 | 844.8851 | 1 | 0 | 0 |  | Fe-Cr-Ni-Co-Ti
742 | 37.59022 | 8.289032 | 24.95403 | 19.83376 | 9.332964 | 76.80129 | 0.2968752 | 0.1202363 | 770.9796 | 1 | 0 | 0 |  | Fe-Cr-Ni-Co-Ti
743 | 37.8747 | 9.279737 | 18.85716 | 26.29455 | 7.693851 | 78.35903 | 0.2949991 | 0.1101666 | 686.6855 | 0 | 0 | 0 |  | Fe-Cr-Ni-Co-Ti
744 | 36.74935 | 10.1721 | 12.52759 | 34.58773 | 5.963231 | 79.96188 | 0.2933571 | 0.09898909 | 593.3147 | 0 | 1 | 0 |  | Fe-Cr-Ni-Co-Ti
745 | 31.60489 | 11.03458 | 7.266757 | 45.85822 | 4.235552 | 81.49896 | 0.2923351 | 0.08642289 | 488.5731 | 0 | 1 | 0 |  | Fe-Cr-Ni-Co-Ti
746 | 22.5584 | 10.95801 | 4.123621 | 58.99504 | 3.364931 | 82.03106 | 0.2931283 | 0.07927953 | 430.0564 | 0 | 1 | 0 |  | Fe-Cr-Ni-Co-Ti
747 | 36.73937 | 4.622427 | 43.83465 | 6.28697 | 8.516588 | 75.29581 | 0.3020005 | 0.1175345 | 735.8843 | 1 | 1 | 1 | 735.8843 | Fe-Cr-Ni-Co-Ti
748 | 40.78888 | 4.631248 | 36.59858 | 9.448451 | 8.53284 | 75.62629 | 0.300885 | 0.1165696 | 728.825 | 1 | 1 | 1 | 728.825 | Fe-Cr-Ni-Co-Ti
749 | 43.80098 | 5.560995 | 29.29729 | 13.65635 | 7.684388 | 76.77896 | 0.29879 | 0.1108759 | 683.1135 | 1 | 1 | 1 | 683.1135 | Fe-Cr-Ni-Co-Ti
750 | 44.77723 | 6.485042 | 23.00942 | 18.90068 | 6.827636 | 77.86832 | 0.2970487 | 0.1050913 | 636.4225 | 0 | 1 | 0 |  | Fe-Cr-Ni-Co-Ti
751 | 44.64575 | 7.389715 | 16.68499 | 26.17386 | 5.105691 | 79.48722 | 0.2952728 | 0.09291875 | 535.4581 | 0 | 1 | 0 |  | Fe-Cr-Ni-Co-Ti
752 | 42.57501 | 8.296576 | 11.44767 | 33.43462 | 4.246117 | 80.51887 | 0.2940196 | 0.08596044 | 479.4779 | 0 | 1 | 0 |  | Fe-Cr-Ni-Co-Ti
753 | 37.07413 | 9.991947 | 6.152858 | 44.27066 | 2.510408 | 82.3918 | 0.2921979 | 0.06976692 | 350.589 | 0 | 1 | 0 |  | Fe-Cr-Ni-Co-Ti
754 | 49.46996 | 2.763522 | 33.2782 | 9.396675 | 5.091649 | 77.31377 | 0.3006236 | 0.09379001 | 531.696 | 1 | 1 | 1 | 531.696 | Fe-Cr-Ni-Co-Ti
755 | 51.55358 | 3.692203 | 26.05156 | 13.60063 | 5.102023 | 77.94108 | 0.2988399 | 0.09325308 | 529.8903 | 0 | 1 | 0 |  | Fe-Cr-Ni-Co-Ti
756 | 52.52254 | 4.613281 | 19.79072 | 18.82359 | 4.249868 | 79.04894 | 0.2971024 | 0.08592492 | 471.4685 | 0 | 1 | 0 |  | Fe-Cr-Ni-Co-Ti
757 | 53.02535 | 5.588934 | 13.67065 | 24.28263 | 3.432443 | 80.15243 | 0.2953898 | 0.07792772 | 408.5243 | 0 | 1 | 0 |  | Fe-Cr-Ni-Co-Ti
758 | 49.53158 | 7.378571 | 8.329913 | 31.36127 | 3.398661 | 80.95921 | 0.2936117 | 0.07781131 | 411.0292 | 0 | 1 | 0 |  | Fe-Cr-Ni-Co-Ti
759 | 5.233316 | 2.923468 | 13.2016 | 36.44862 | 42.193 | 59.33475 | 0.3122116 | 0.1636072 | 976.9493 | 0 | 0 | 0 |  | Fe-Cr-Ni-Co-Ti
760 | 5.17168 | 4.81506 | 11.95894 | 42.56831 | 35.48602 | 62.50991 | 0.3089975 | 0.1638505 | 1027.829 | 1 | 0 | 0 |  | Fe-Cr-Ni-Co-Ti
761 | 4.139865 | 6.745193 | 10.87839 | 48.05506 | 30.1815 | 65.35061 | 0.3060978 | 0.1614216 | 1046.671 | 0 | 0 | 0 |  | Fe-Cr-Ni-Co-Ti
762 | 4.058154 | 10.39038 | 9.597304 | 52.45957 | 23.49459 | 69.68441 | 0.3010052 | 0.1544761 | 1037.121 | 0 | 0 | 0 |  | Fe-Cr-Ni-Co-Ti
763 | 3.055286 | 13.27482 | 7.493192 | 56.95956 | 19.21715 | 72.88548 | 0.2971671 | 0.1465213 | 995.7921 | 0 | 0 | 0 |  | Fe-Cr-Ni-Co-Ti
764 | 6.338007 | 2.950481 | 21.09567 | 23.4089 | 46.20695 | 57.74548 | 0.3133754 | 0.1648805 | 959.2956 | 1 | 0 | 0 |  | Fe-Cr-Ni-Co-Ti
765 | 7.310356 | 4.861615 | 18.66069 | 29.75531 | 39.41203 | 60.86405 | 0.3099341 | 0.1656564 | 1015.106 | 1 | 0 | 0 |  | Fe-Cr-Ni-Co-Ti
766 | 8.188694 | 6.671028 | 17.21404 | 34.56486 | 33.36137 | 63.89292 | 0.3067581 | 0.1645268 | 1051.098 | 1 | 0 | 0 |  | Fe-Cr-Ni-Co-Ti
767 | 8.208371 | 9.552941 | 15.09848 | 38.97891 | 28.1613 | 67.14123 | 0.3026972 | 0.1601983 | 1054.984 | 0 | 0 | 0 |  | Fe-Cr-Ni-Co-Ti
768 | 9.173635 | 13.28609 | 11.78501 | 43.02482 | 22.73045 | 71.0834 | 0.2974705 | 0.1525186 | 1029.387 | 0 | 0 | 0 |  | Fe-Cr-Ni-Co-Ti
769 | 8.108509 | 16.9861 | 9.588083 | 47.0613 | 18.25601 | 74.70608 | 0.2927723 | 0.1435415 | 980.4404 | 0 | 0 | 0 |  | Fe-Cr-Ni-Co-Ti
770 | 7.140172 | 21.84281 | 7.504935 | 49.51407 | 13.99801 | 78.8319 | 0.2869211 | 0.1314911 | 897.0433 | 0 | 0 | 0 |  | Fe-Cr-Ni-Co-Ti
771 | 4.231094 | 2.9545 | 32.24252 | 13.39474 | 47.17715 | 57.04593 | 0.3146731 | 0.1694216 | 985.5084 | 1 | 0 | 0 |  | Fe-Cr-Ni-Co-Ti
772 | 8.295149 | 3.861573 | 29.42634 | 17.50711 | 40.90983 | 59.71534 | 0.3118869 | 0.1710267 | 1043.605 | 1 | 0 | 0 |  | Fe-Cr-Ni-Co-Ti
773 | 10.37095 | 5.793487 | 26.16184 | 22.98255 | 34.69117 | 62.86226 | 0.3082826 | 0.1689945 | 1074.542 | 1 | 0 | 0 |  | Fe-Cr-Ni-Co-Ti
774 | 12.24545 | 8.550789 | 22.52429 | 26.92116 | 29.7583 | 65.97922 | 0.3040596 | 0.1644063 | 1076.837 | 1 | 0 | 0 |  | Fe-Cr-Ni-Co-Ti
775 | 13.34803 | 12.4276 | 18.34682 | 30.33835 | 25.53921 | 69.32417 | 0.2988945 | 0.1577282 | 1054.939 | 0 | 0 | 0 |  | Fe-Cr-Ni-Co-Ti
776 | 14.30895 | 16.17703 | 15.03994 | 33.43502 | 21.03907 | 72.91632 | 0.2938392 | 0.149609 | 1017.031 | 0 | 0 | 0 |  | Fe-Cr-Ni-Co-Ti
777 | 13.24488 | 21.81737 | 11.77973 | 36.55474 | 16.60328 | 77.28764 | 0.2871453 | 0.1383868 | 948.4167 | 0 | 0 | 0 |  | Fe-Cr-Ni-Co-Ti
778 | 12.21201 | 27.47731 | 8.557252 | 38.66061 | 13.09281 | 81.35589 | 0.2806122 | 0.1268183 | 865.5416 | 0 | 0 | 0 |  | Fe-Cr-Ni-Co-Ti
779 | 9.168594 | 34.14545 | 6.424654 | 39.77609 | 10.48521 | 85.30306 | 0.2736217 | 0.1160979 | 784.0561 | 0 | 0 | 0 |  | Fe-Cr-Ni-Co-Ti
780 | 6.239073 | 2.904425 | 41.53275 | 10.97309 | 38.35067 | 59.95253 | 0.3135595 | 0.1774313 | 1107.143 | 1 | 0 | 0 |  | Fe-Cr-Ni-Co-Ti
781 | 10.44145 | 3.888579 | 37.31454 | 14.324 | 34.03143 | 62.18745 | 0.3108869 | 0.1743359 | 1114.967 | 1 | 0 | 0 |  | Fe-Cr-Ni-Co-Ti
782 | 14.55497 | 6.775655 | 31.68979 | 17.55348 | 29.4261 | 65.32645 | 0.30615 | 0.1687576 | 1108.128 | 1 | 0 | 0 |  | Fe-Cr-Ni-Co-Ti
783 | 17.43395 | 9.548102 | 26.94792 | 20.56178 | 25.50825 | 68.21916 | 0.3018659 | 0.1622904 | 1085.458 | 1 | 0 | 0 |  | Fe-Cr-Ni-Co-Ti
784 | 19.46913 | 14.31048 | 21.54077 | 22.70766 | 21.97195 | 71.72486 | 0.2957326 | 0.1537523 | 1042.58 | 0 | 0 | 0 |  | Fe-Cr-Ni-Co-Ti
785 | 19.43212 | 19.04438 | 17.19986 | 25.90228 | 18.42136 | 75.29089 | 0.2899493 | 0.1444472 | 987.5899 | 0 | 0 | 0 |  | Fe-Cr-Ni-Co-Ti
786 | 18.58777 | 24.99759 | 13.02489 | 28.33272 | 15.05703 | 79.29982 | 0.2831022 | 0.1333133 | 911.3598 | 0 | 0 | 0 |  | Fe-Cr-Ni-Co-Ti
787 | 17.20427 | 32.03585 | 9.57344 | 29.90236 | 11.28408 | 84.06405 | 0.2751937 | 0.1197667 | 810.9345 | 0 | 0 | 0 |  | Fe-Cr-Ni-Co-Ti
788 | 12.33002 | 41.13591 | 6.479957 | 30.35993 | 9.694177 | 88.23503 | 0.2662882 | 0.1105303 | 741.6101 | 0 | 0 | 0 |  | Fe-Cr-Ni-Co-Ti
789 | 9.225696 | 2.863176 | 48.485 | 8.653799 | 30.77233 | 62.81261 | 0.3123211 | 0.1781151 | 1164.168 | 1 | 0 | 0 |  | Fe-Cr-Ni-Co-Ti
790 | 14.46447 | 4.809662 | 42.35233 | 10.90271 | 27.47083 | 65.20424 | 0.3085555 | 0.1715948 | 1136.856 | 1 | 0 | 0 |  | Fe-Cr-Ni-Co-Ti
791 | 19.59667 | 7.682256 | 35.7751 | 13.06081 | 23.88516 | 68.13546 | 0.303781 | 0.1640068 | 1102.206 | 1 | 0 | 0 |  | Fe-Cr-Ni-Co-Ti
792 | 22.45782 | 11.40503 | 30.04286 | 15.08111 | 21.01319 | 71.02845 | 0.2986664 | 0.1568866 | 1066.509 | 1 | 0 | 0 |  | Fe-Cr-Ni-Co-Ti
793 | 24.47957 | 16.14402 | 24.65805 | 17.22157 | 17.49679 | 74.66761 | 0.292535 | 0.1458909 | 996.0458 | 1 | 0 | 0 |  | Fe-Cr-Ni-Co-Ti
794 | 25.5159 | 20.90565 | 19.30997 | 19.38668 | 14.8818 | 77.92449 | 0.2867071 | 0.13616 | 928.2454 | 0 | 0 | 0 |  | Fe-Cr-Ni-Co-Ti
795 | 24.52714 | 28.54481 | 13.96424 | 21.5688 | 11.39501 | 82.75458 | 0.2780973 | 0.1216714 | 819.8111 | 0 | 0 | 0 |  | Fe-Cr-Ni-Co-Ti
796 | 22.59205 | 36.33178 | 9.714351 | 21.67321 | 9.688608 | 86.60283 | 0.2700111 | 0.1121308 | 747.372 | 0 | 0 | 0 |  | Fe-Cr-Ni-Co-Ti
797 | 16.52457 | 48.07842 | 6.513277 | 21.79718 | 7.086564 | 92.39357 | 0.2584581 | 0.09706079 | 626.8435 | 0 | 0 | 0 |  | Fe-Cr-Ni-Co-Ti
798 | 14.25999 | 2.845002 | 53.53028 | 7.524011 | 21.84072 | 66.757 | 0.3103322 | 0.1674587 | 1125.557 | 1 | 0 | 0 |  | Fe-Cr-Ni-Co-Ti
799 | 21.23334 | 5.648333 | 44.63613 | 8.535896 | 19.94631 | 69.10537 | 0.3054825 | 0.1605561 | 1085.827 | 1 | 0 | 0 |  | Fe-Cr-Ni-Co-Ti
800 | 26.2972 | 8.475175 | 38.27162 | 9.605916 | 17.35009 | 71.72261 | 0.3009401 | 0.1519404 | 1029.751 | 1 | 0 | 0 |  | Fe-Cr-Ni-Co-Ti
801 | 28.67925 | 12.39719 | 31.22095 | 11.88947 | 15.81314 | 74.17062 | 0.295841 | 0.1447607 | 981.4429 | 1 | 0 | 0 |  | Fe-Cr-Ni-Co-Ti
802 | 30.49673 | 17.03627 | 25.64375 | 12.87281 | 13.95043 | 77.01464 | 0.2901667 | 0.1366824 | 926.2344 | 1 | 0 | 0 |  | Fe-Cr-Ni-Co-Ti
803 | 31.27541 | 23.48288 | 19.08763 | 14.90491 | 11.24917 | 81.03998 | 0.2825908 | 0.124257 | 833.6972 | 1 | 0 | 0 |  | Fe-Cr-Ni-Co-Ti
804 | 30.65496 | 30.44385 | 13.96243 | 16.1745 | 8.764258 | 85.14177 | 0.274863 | 0.1107201 | 725.5107 | 0 | 0 | 0 |  | Fe-Cr-Ni-Co-Ti
805 | 27.02617 | 40.64719 | 8.740562 | 16.45366 | 7.132418 | 89.84311 | 0.2646031 | 0.09920059 | 635.8578 | 0 | 0 | 0 |  | Fe-Cr-Ni-Co-Ti
806 | 19.70178 | 53.0988 | 5.449545 | 16.41358 | 5.336283 | 95.38559 | 0.2527756 | 0.08604544 | 531.6671 | 0 | 0 | 0 |  | Fe-Cr-Ni-Co-Ti
807 | 20.91272 | 2.781523 | 54.42931 | 7.356132 | 14.52031 | 70.55313 | 0.3081036 | 0.1480376 | 986.5434 | 1 | 0 | 0 |  | Fe-Cr-Ni-Co-Ti
808 | 28.02999 | 5.592246 | 45.24511 | 7.394744 | 13.73791 | 72.44866 | 0.3033956 | 0.1425115 | 949.0976 | 1 | 0 | 0 |  | Fe-Cr-Ni-Co-Ti
809 | 33.17556 | 8.423971 | 38.04039 | 7.426129 | 12.93395 | 74.2423 | 0.2991269 | 0.137633 | 915.8119 | 1 | 0 | 0 |  | Fe-Cr-Ni-Co-Ti
810 | 35.94271 | 13.01387 | 31.4824 | 8.428659 | 11.13236 | 77.14973 | 0.2932732 | 0.1293794 | 857.6395 | 1 | 0 | 0 |  | Fe-Cr-Ni-Co-Ti
811 | 38.05786 | 17.71677 | 25.26448 | 9.511817 | 9.449072 | 80.03966 | 0.2874736 | 0.1199236 | 785.0265 | 1 | 0 | 0 |  | Fe-Cr-Ni-Co-Ti
812 | 38.59139 | 23.63834 | 19.21399 | 10.71685 | 7.839439 | 83.31219 | 0.2807297 | 0.1089127 | 697.853 | 0 | 0 | 0 |  | Fe-Cr-Ni-Co-Ti
813 | 37.77466 | 31.36771 | 12.87711 | 11.85091 | 6.129606 | 87.30598 | 0.2723784 | 0.09682229 | 602.1046 | 0 | 0 | 0 |  | Fe-Cr-Ni-Co-Ti
814 | 32.89637 | 42.11344 | 7.5637 | 13.01785 | 4.40863 | 92.32091 | 0.2617121 | 0.08312102 | 493.9732 | 0 | 0 | 0 |  | Fe-Cr-Ni-Co-Ti
815 | 23.8669 | 55.06975 | 4.362811 | 13.14043 | 3.560113 | 97.40692 | 0.2498807 | 0.07376649 | 424.6285 | 0 | 0 | 0 |  | Fe-Cr-Ni-Co-Ti
816 | 36.78474 | 5.553763 | 43.88878 | 5.245612 | 8.527105 | 75.62365 | 0.3010554 | 0.1174786 | 737.2839 | 1 | 1 | 1 | 737.2839 | Fe-Cr-Ni-Co-Ti
817 | 40.99151 | 8.377658 | 36.78039 | 5.275216 | 8.575228 | 76.93601 | 0.2971026 | 0.1163725 | 734.2541 | 1 | 1 | 1 | 734.2541 | Fe-Cr-Ni-Co-Ti
818 | 44.18343 | 12.15403 | 29.5531 | 6.357965 | 7.751485 | 79.08022 | 0.2921636 | 0.1106379 | 692.3595 | 1 | 0 | 0 |  | Fe-Cr-Ni-Co-Ti
819 | 45.39443 | 16.90568 | 23.32657 | 7.451577 | 6.921746 | 81.50261 | 0.2866202 | 0.1047291 | 649.4138 | 0 | 0 | 0 |  | Fe-Cr-Ni-Co-Ti
820 | 45.60113 | 23.58703 | 17.04203 | 8.554867 | 5.214948 | 85.1619 | 0.2791232 | 0.09241494 | 552.1773 | 0 | 0 | 0 |  | Fe-Cr-Ni-Co-Ti
821 | 43.81442 | 30.35769 | 11.78093 | 9.677235 | 4.369727 | 88.24653 | 0.2721201 | 0.0850198 | 496.8167 | 0 | 0 | 0 |  | Fe-Cr-Ni-Co-Ti
822 | 38.56992 | 40.63532 | 6.4011 | 11.78197 | 2.611692 | 93.17941 | 0.261919 | 0.06903563 | 372.0836 | 0 | 0 | 0 |  | Fe-Cr-Ni-Co-Ti
823 | 49.83746 | 8.352154 | 33.52541 | 3.155494 | 5.129474 | 79.30771 | 0.2949591 | 0.09388073 | 540.9735 | 1 | 1 | 1 | 540.9735 | Fe-Cr-Ni-Co-Ti
824 | 52.13139 | 12.13415 | 26.34354 | 4.231712 | 5.159206 | 80.93116 | 0.2903327 | 0.09343456 | 543.409 | 0 | 1 | 0 |  | Fe-Cr-Ni-Co-Ti
825 | 53.37672 | 16.87791 | 20.11258 | 5.313812 | 4.318985 | 83.38936 | 0.2847958 | 0.08633271 | 490.0824 | 0 | 1 | 0 |  | Fe-Cr-Ni-Co-Ti
826 | 54.1698 | 21.88665 | 13.96571 | 6.471319 | 3.506526 | 85.91453 | 0.2791077 | 0.07845633 | 430.2863 | 0 | 0 | 0 |  | Fe-Cr-Ni-Co-Ti
827 | 50.90981 | 28.43956 | 8.561694 | 8.595708 | 3.49323 | 88.36169 | 0.2726953 | 0.0778168 | 432.7321 | 0 | 0 | 0 |  | Fe-Cr-Ni-Co-Ti
828 | 35.51671 | 12.02459 | 3.393738 | 5.6787 | 43.38627 | 62.7604 | 0.299105 | 0.1582901 | 952.4811 | 0 | 0 | 0 |  | Fe-Cr-Ni-Co-Ti
829 | 41.45354 | 10.88578 | 5.586055 | 5.608247 | 36.46638 | 65.16331 | 0.2981932 | 0.1626429 | 1027.995 | 0 | 0 | 0 |  | Fe-Cr-Ni-Co-Ti
830 | 46.78318 | 9.89936 | 7.823 | 4.488045 | 31.00642 | 67.18608 | 0.2975024 | 0.1631934 | 1063.146 | 0 | 0 | 0 |  | Fe-Cr-Ni-Co-Ti
831 | 50.87193 | 8.69951 | 12.00364 | 4.382302 | 24.04261 | 69.89789 | 0.296987 | 0.1588001 | 1061.889 | 0 | 0 | 0 |  | Fe-Cr-Ni-Co-Ti
832 | 55.05481 | 6.769982 | 15.28571 | 3.288522 | 19.60098 | 71.40307 | 0.2976372 | 0.1521269 | 1018.396 | 0 | 0 | 0 |  | Fe-Cr-Ni-Co-Ti
833 | 22.8466 | 19.24536 | 3.430535 | 6.888327 | 47.58918 | 63.01208 | 0.2947418 | 0.1486167 | 865.3443 | 0 | 0 | 0 |  | Fe-Cr-Ni-Co-Ti
834 | 28.96721 | 16.98095 | 5.638339 | 7.925035 | 40.48846 | 65.09874 | 0.294792 | 0.1564489 | 965.0697 | 0 | 0 | 0 |  | Fe-Cr-Ni-Co-Ti
835 | 33.58205 | 15.63318 | 7.721354 | 8.859462 | 34.20396 | 67.28862 | 0.2943195 | 0.1594531 | 1025.851 | 0 | 0 | 0 |  | Fe-Cr-Ni-Co-Ti
836 | 37.72241 | 13.65825 | 11.01375 | 8.846004 | 28.75958 | 69.04093 | 0.2947721 | 0.1600261 | 1058.338 | 0 | 0 | 0 |  | Fe-Cr-Ni-Co-Ti
837 | 41.34185 | 10.58504 | 15.20884 | 9.815956 | 23.0483 | 70.66408 | 0.2963775 | 0.1566492 | 1052.775 | 0 | 0 | 0 |  | Fe-Cr-Ni-Co-Ti
838 | 45.01152 | 8.572029 | 19.35449 | 8.63617 | 18.42578 | 72.24056 | 0.2972007 | 0.1497543 | 1007.771 | 0 | 0 | 0 |  | Fe-Cr-Ni-Co-Ti
839 | 47.03365 | 6.663754 | 24.7182 | 7.552818 | 14.03158 | 73.77174 | 0.2982899 | 0.1381903 | 914.0455 | 1 | 0 | 0 |  | Fe-Cr-Ni-Co-Ti
840 | 13.19044 | 29.67878 | 3.466071 | 4.639788 | 49.02493 | 65.24362 | 0.2865207 | 0.1389479 | 799.6216 | 0 | 0 | 0 |  | Fe-Cr-Ni-Co-Ti
841 | 17.16023 | 26.96106 | 4.509219 | 9.054267 | 42.31522 | 67.08652 | 0.2871517 | 0.1465929 | 892.9331 | 0 | 0 | 0 |  | Fe-Cr-Ni-Co-Ti
842 | 22.42284 | 23.85902 | 6.73381 | 11.2676 | 35.71672 | 68.93139 | 0.2881204 | 0.1529745 | 978.5128 | 0 | 0 | 0 |  | Fe-Cr-Ni-Co-Ti
843 | 26.08605 | 20.4013 | 9.870727 | 13.21325 | 30.42867 | 70.17817 | 0.2900078 | 0.155608 | 1025.863 | 0 | 0 | 0 |  | Fe-Cr-Ni-Co-Ti
844 | 29.1413 | 16.47289 | 14.22108 | 14.27757 | 25.88717 | 70.9713 | 0.292724 | 0.1562754 | 1048.551 | 0 | 0 | 0 |  | Fe-Cr-Ni-Co-Ti
845 | 31.87282 | 13.40161 | 18.37156 | 15.18962 | 21.16439 | 72.20457 | 0.294643 | 0.1527949 | 1035.157 | 0 | 0 | 0 |  | Fe-Cr-Ni-Co-Ti
846 | 34.5419 | 10.40471 | 24.56029 | 13.93705 | 16.55605 | 73.43605 | 0.2967183 | 0.145774 | 984.4409 | 1 | 0 | 0 |  | Fe-Cr-Ni-Co-Ti
847 | 36.196 | 7.488903 | 30.64745 | 12.73209 | 12.93555 | 74.22966 | 0.2990937 | 0.1360564 | 900.9852 | 1 | 0 | 0 |  | Fe-Cr-Ni-Co-Ti
848 | 36.92058 | 5.574271 | 37.75787 | 9.476968 | 10.27031 | 74.83252 | 0.3009077 | 0.1261786 | 812.8029 | 1 | 1 | 1 | 812.8029 | Fe-Cr-Ni-Co-Ti
849 | 10.8997 | 38.56278 | 3.436958 | 6.901224 | 40.19933 | 71.26182 | 0.2765417 | 0.1401332 | 870.0029 | 0 | 0 | 0 |  | Fe-Cr-Ni-Co-Ti
850 | 14.12966 | 34.40624 | 4.569687 | 11.4696 | 35.42481 | 72.13806 | 0.278958 | 0.1457257 | 937.394 | 0 | 0 | 0 |  | Fe-Cr-Ni-Co-Ti
851 | 17.12408 | 28.89718 | 7.874513 | 15.81159 | 30.29263 | 72.76101 | 0.2828057 | 0.1494217 | 989.1258 | 0 | 0 | 0 |  | Fe-Cr-Ni-Co-Ti
852 | 19.87454 | 24.34745 | 10.99466 | 18.76517 | 26.01819 | 73.3354 | 0.2860449 | 0.1505041 | 1014.464 | 0 | 0 | 0 |  | Fe-Cr-Ni-Co-Ti
853 | 21.67638 | 19.22063 | 16.2741 | 20.69575 | 22.13314 | 73.48335 | 0.2902831 | 0.150369 | 1022.974 | 0 | 0 | 0 |  | Fe-Cr-Ni-Co-Ti
854 | 24.49477 | 15.2038 | 21.45509 | 20.46331 | 18.38303 | 73.98278 | 0.2934144 | 0.1471392 | 1002.105 | 1 | 0 | 0 |  | Fe-Cr-Ni-Co-Ti
855 | 26.50995 | 11.39166 | 27.86424 | 19.36726 | 14.86689 | 74.40801 | 0.2966508 | 0.1408118 | 948.0274 | 1 | 0 | 0 |  | Fe-Cr-Ni-Co-Ti
856 | 27.66638 | 8.279553 | 35.31112 | 17.7257 | 11.01725 | 75.25674 | 0.2993632 | 0.1304107 | 857.6694 | 1 | 0 | 0 |  | Fe-Cr-Ni-Co-Ti
857 | 27.75553 | 5.537488 | 44.80208 | 12.55258 | 9.35233 | 74.91381 | 0.3025259 | 0.1235746 | 790.357 | 1 | 1 | 1 | 790.357 | Fe-Cr-Ni-Co-Ti
858 | 8.642379 | 45.26119 | 3.406457 | 10.25997 | 32.43001 | 76.73792 | 0.2686573 | 0.1383177 | 906.5041 | 0 | 0 | 0 |  | Fe-Cr-Ni-Co-Ti
859 | 10.76096 | 39.0738 | 5.655347 | 15.89788 | 28.61201 | 76.68272 | 0.2733635 | 0.1420922 | 951.5344 | 0 | 0 | 0 |  | Fe-Cr-Ni-Co-Ti
860 | 12.71981 | 32.56743 | 8.913078 | 21.25266 | 24.54703 | 76.62946 | 0.2785112 | 0.1440169 | 980.0367 | 0 | 0 | 0 |  | Fe-Cr-Ni-Co-Ti
861 | 14.51035 | 27.01955 | 13.07283 | 24.06206 | 21.33521 | 76.41754 | 0.2831516 | 0.1445145 | 991.2593 | 0 | 0 | 0 |  | Fe-Cr-Ni-Co-Ti
862 | 16.36615 | 21.90405 | 18.27737 | 25.90586 | 17.54657 | 76.63496 | 0.2873978 | 0.141787 | 973.2991 | 0 | 0 | 0 |  | Fe-Cr-Ni-Co-Ti
863 | 18.21031 | 16.95459 | 23.39406 | 26.68977 | 14.75127 | 76.3757 | 0.2917957 | 0.1381574 | 939.85 | 1 | 0 | 0 |  | Fe-Cr-Ni-Co-Ti
864 | 19.97752 | 12.08996 | 31.49713 | 25.29781 | 11.13757 | 76.51685 | 0.2962489 | 0.1291568 | 856.1061 | 1 | 0 | 0 |  | Fe-Cr-Ni-Co-Ti
865 | 19.80764 | 8.298802 | 39.55712 | 22.99247 | 9.343964 | 75.93673 | 0.3003545 | 0.1234088 | 797.4087 | 1 | 0 | 0 |  | Fe-Cr-Ni-Co-Ti
866 | 19.62971 | 5.482837 | 51.58129 | 16.57159 | 6.734566 | 76.05397 | 0.3036637 | 0.1101549 | 673.4639 | 1 | 1 | 1 | 673.4639 | Fe-Cr-Ni-Co-Ti
867 | 7.533231 | 50.09834 | 3.39346 | 15.89906 | 23.07591 | 83.06369 | 0.2617904 | 0.1321259 | 905.2259 | 0 | 0 | 0 |  | Fe-Cr-Ni-Co-Ti
868 | 8.394723 | 41.03324 | 6.617682 | 23.2539 | 20.70046 | 81.4207 | 0.2698 | 0.1351447 | 933.0957 | 0 | 0 | 0 |  | Fe-Cr-Ni-Co-Ti
869 | 9.319842 | 34.70872 | 9.795955 | 28.41185 | 17.76363 | 80.94036 | 0.2752058 | 0.1346232 | 931.8719 | 0 | 0 | 0 |  | Fe-Cr-Ni-Co-Ti
870 | 11.38123 | 27.93604 | 14.13768 | 30.57137 | 15.97368 | 79.60467 | 0.2814033 | 0.1346904 | 927.0266 | 0 | 0 | 0 |  | Fe-Cr-Ni-Co-Ti
871 | 12.16475 | 22.65183 | 19.1793 | 32.09249 | 13.91162 | 78.85265 | 0.28638 | 0.1329648 | 908.7213 | 0 | 0 | 0 |  | Fe-Cr-Ni-Co-Ti
872 | 13.87524 | 16.60944 | 26.04298 | 32.42159 | 11.05074 | 78.24237 | 0.2920406 | 0.1272666 | 851.7715 | 1 | 0 | 0 |  | Fe-Cr-Ni-Co-Ti
873 | 14.85543 | 11.98691 | 33.31058 | 31.35273 | 8.49434 | 77.91011 | 0.2965707 | 0.1176857 | 757.6252 | 1 | 1 | 1 | 757.6252 | Fe-Cr-Ni-Co-Ti
874 | 14.86733 | 7.382471 | 43.75515 | 27.19413 | 6.800915 | 76.90268 | 0.3017381 | 0.1095996 | 674.5494 | 1 | 1 | 1 | 674.5494 | Fe-Cr-Ni-Co-Ti
875 | 14.61118 | 4.534549 | 56.31122 | 19.53025 | 5.012806 | 76.49968 | 0.3053505 | 0.09821251 | 568.0299 | 1 | 1 | 1 | 568.0299 | Fe-Cr-Ni-Co-Ti
876 | 7.344537 | 50.7972 | 3.30846 | 23.25123 | 15.29857 | 87.88451 | 0.2589724 | 0.1212709 | 838.7526 | 0 | 0 | 0 |  | Fe-Cr-Ni-Co-Ti
877 | 7.245482 | 41.43886 | 6.527678 | 30.58352 | 14.20446 | 85.38204 | 0.2677957 | 0.1241056 | 857.9844 | 0 | 0 | 0 |  | Fe-Cr-Ni-Co-Ti
878 | 7.167248 | 34.3184 | 9.685793 | 35.65566 | 13.1729 | 83.52535 | 0.2746348 | 0.1253714 | 862.9795 | 0 | 0 | 0 |  | Fe-Cr-Ni-Co-Ti
879 | 8.017153 | 27.9912 | 14.74676 | 38.07088 | 11.17401 | 82.44292 | 0.2805997 | 0.1231571 | 837.6277 | 0 | 0 | 0 |  | Fe-Cr-Ni-Co-Ti
880 | 8.924115 | 22.15664 | 19.80225 | 39.76184 | 9.355155 | 81.38501 | 0.2862195 | 0.1186059 | 788.516 | 1 | 0 | 0 |  | Fe-Cr-Ni-Co-Ti
881 | 9.915206 | 16.61668 | 26.05434 | 39.75992 | 7.65385 | 80.28268 | 0.2917485 | 0.1117044 | 716.3512 | 1 | 1 | 1 | 716.3512 | Fe-Cr-Ni-Co-Ti
882 | 10.79416 | 10.96346 | 34.03677 | 38.31405 | 5.891555 | 79.07779 | 0.2976236 | 0.102752 | 625.3955 | 1 | 1 | 1 | 625.3955 | Fe-Cr-Ni-Co-Ti
883 | 11.67066 | 6.338438 | 44.97851 | 32.8416 | 4.170804 | 78.08176 | 0.3027809 | 0.09037008 | 507.741 | 1 | 1 | 1 | 507.741 | Fe-Cr-Ni-Co-Ti
884 | 11.61239 | 3.603881 | 57.9767 | 23.48705 | 3.319984 | 77.11219 | 0.3065173 | 0.08251903 | 435.1548 | 1 | 1 | 1 | 435.1548 | Fe-Cr-Ni-Co-Ti
885 | 5.100373 | 39.88883 | 6.433117 | 39.82849 | 8.749185 | 88.37873 | 0.2680343 | 0.1078183 | 718.8122 | 0 | 0 | 0 |  | Fe-Cr-Ni-Co-Ti
886 | 5.056172 | 32.95262 | 9.566049 | 43.75179 | 8.673363 | 85.92282 | 0.2750282 | 0.110486 | 734.1937 | 0 | 0 | 0 |  | Fe-Cr-Ni-Co-Ti
887 | 6.006958 | 26.09946 | 13.67996 | 46.48536 | 7.728257 | 84.00937 | 0.2817673 | 0.1088304 | 709.2731 | 1 | 0 | 0 |  | Fe-Cr-Ni-Co-Ti
888 | 6.947829 | 20.3303 | 18.77854 | 47.13286 | 6.810465 | 82.38462 | 0.2876017 | 0.1058182 | 672.5298 | 1 | 1 | 1 | 672.5298 | Fe-Cr-Ni-Co-Ti
889 | 7.858019 | 14.63232 | 25.81079 | 46.644 | 5.05487 | 81.23067 | 0.2934056 | 0.0959586 | 574.6751 | 1 | 1 | 1 | 574.6751 | Fe-Cr-Ni-Co-Ti
890 | 8.776978 | 9.987695 | 32.80128 | 44.25182 | 4.182232 | 79.84449 | 0.2984135 | 0.08987616 | 512.6838 | 1 | 1 | 1 | 512.6838 | Fe-Cr-Ni-Co-Ti
891 | 10.53075 | 5.347957 | 43.26864 | 38.38931 | 2.463335 | 78.87813 | 0.3034609 | 0.07261401 | 361.5344 | 1 | 1 | 1 | 361.5344 | Fe-Cr-Ni-Co-Ti
892 | 2.995134 | 29.74508 | 9.44443 | 52.6775 | 5.137856 | 87.18922 | 0.2775092 | 0.092912 | 573.8617 | 1 | 0 | 0 |  | Fe-Cr-Ni-Co-Ti
893 | 3.961964 | 23.05476 | 13.53419 | 54.35182 | 5.097268 | 84.67258 | 0.2843981 | 0.09429042 | 576.1142 | 1 | 1 | 1 | 576.1142 | Fe-Cr-Ni-Co-Ti
894 | 4.910301 | 17.37248 | 18.58014 | 54.92552 | 4.211568 | 83.03218 | 0.2902171 | 0.08886565 | 519.1546 | 1 | 1 | 1 | 519.1546 | Fe-Cr-Ni-Co-Ti
895 | 5.903291 | 11.90848 | 23.78532 | 55.0274 | 3.375504 | 81.39538 | 0.2959074 | 0.08169604 | 448.4617 | 1 | 1 | 1 | 448.4617 | Fe-Cr-Ni-Co-Ti
896 | 7.75383 | 7.219155 | 30.56228 | 51.1395 | 3.325232 | 79.44042 | 0.3010481 | 0.08166596 | 439.7749 | 1 | 1 | 1 | 439.7749 | Fe-Cr-Ni-Co-Ti
897 | 3.176398 | 11.82946 | 36.72535 | 5.586552 | 42.68224 | 61.15373 | 0.3056908 | 0.1698344 | 1042.396 | 1 | 0 | 0 |  | Fe-Cr-Ni-Co-Ti
898 | 5.218217 | 10.68845 | 42.7814 | 5.506585 | 35.80534 | 63.32815 | 0.3056407 | 0.1746848 | 1125.7 | 1 | 0 | 0 |  | Fe-Cr-Ni-Co-Ti
899 | 7.296144 | 9.704328 | 48.20436 | 4.399624 | 30.39555 | 65.15776 | 0.3056749 | 0.1756274 | 1166.907 | 1 | 0 | 0 |  | Fe-Cr-Ni-Co-Ti
900 | 11.19461 | 8.527641 | 52.4144 | 4.295725 | 23.56762 | 67.82397 | 0.3052776 | 0.1700262 | 1157.865 | 1 | 0 | 0 |  | Fe-Cr-Ni-Co-Ti
901 | 14.2479 | 6.632711 | 56.694 | 3.221843 | 19.20354 | 69.24245 | 0.3062231 | 0.1626666 | 1108.387 | 1 | 0 | 0 |  | Fe-Cr-Ni-Co-Ti
902 | 3.231473 | 19.05473 | 23.77589 | 6.820098 | 47.11781 | 62.0611 | 0.298689 | 0.1562984 | 924.6425 | 1 | 0 | 0 |  | Fe-Cr-Ni-Co-Ti
903 | 5.300388 | 16.77864 | 30.08428 | 7.830615 | 40.00608 | 63.92573 | 0.2996074 | 0.1653069 | 1036.8 | 1 | 0 | 0 |  | Fe-Cr-Ni-Co-Ti
904 | 7.248916 | 15.42642 | 34.83078 | 8.742289 | 33.75159 | 65.96031 | 0.2997271 | 0.1685619 | 1102.242 | 1 | 0 | 0 |  | Fe-Cr-Ni-Co-Ti
905 | 10.33461 | 13.47077 | 39.10524 | 8.724576 | 28.36481 | 67.63711 | 0.3004443 | 0.1690818 | 1136.236 | 1 | 0 | 0 |  | Fe-Cr-Ni-Co-Ti
906 | 14.2737 | 10.4417 | 42.86539 | 9.683028 | 22.73618 | 69.24951 | 0.3020433 | 0.164719 | 1122.781 | 1 | 0 | 0 |  | Fe-Cr-Ni-Co-Ti
907 | 18.16696 | 8.457116 | 46.67675 | 8.520398 | 18.17878 | 70.81944 | 0.3028605 | 0.1568835 | 1069.474 | 1 | 0 | 0 |  | Fe-Cr-Ni-Co-Ti
908 | 23.23765 | 6.584647 | 48.84954 | 7.463157 | 13.86501 | 72.49716 | 0.3033419 | 0.1438077 | 961.8188 | 1 | 0 | 0 |  | Fe-Cr-Ni-Co-Ti
909 | 3.281027 | 29.52954 | 13.79457 | 4.616457 | 48.77841 | 64.77492 | 0.2884879 | 0.1425551 | 827.6871 | 0 | 0 | 0 |  | Fe-Cr-Ni-Co-Ti
910 | 4.262035 | 26.78495 | 17.91906 | 8.995125 | 42.03882 | 66.46265 | 0.2897446 | 0.1506866 | 926.0456 | 0 | 0 | 0 |  | Fe-Cr-Ni-Co-Ti
911 | 6.354533 | 23.66539 | 23.37706 | 11.17616 | 35.42686 | 68.13733 | 0.2913892 | 0.1582117 | 1022.902 | 1 | 0 | 0 |  | Fe-Cr-Ni-Co-Ti
912 | 9.311562 | 20.22877 | 27.18681 | 13.10151 | 30.17134 | 69.3331 | 0.2934572 | 0.1606063 | 1068.99 | 1 | 0 | 0 |  | Fe-Cr-Ni-Co-Ti
913 | 13.42284 | 16.34256 | 30.38766 | 14.16461 | 25.68234 | 70.1646 | 0.295989 | 0.1611492 | 1091.262 | 1 | 0 | 0 |  | Fe-Cr-Ni-Co-Ti
914 | 17.35105 | 13.30378 | 33.25653 | 15.07874 | 21.00989 | 71.44676 | 0.2976881 | 0.1571131 | 1073.231 | 1 | 0 | 0 |  | Fe-Cr-Ni-Co-Ti
915 | 23.23394 | 10.34565 | 36.10041 | 13.85794 | 16.46206 | 72.83713 | 0.2991091 | 0.1489293 | 1012.104 | 1 | 0 | 0 |  | Fe-Cr-Ni-Co-Ti
916 | 29.05343 | 7.462073 | 37.90881 | 12.68647 | 12.88921 | 73.8464 | 0.3006146 | 0.137722 | 915.1516 | 1 | 0 | 0 |  | Fe-Cr-Ni-Co-Ti
917 | 35.90442 | 5.571431 | 38.78693 | 9.47214 | 10.26508 | 74.77759 | 0.3011249 | 0.12638 | 814.4534 | 1 | 1 | 1 | 814.4534 | Fe-Cr-Ni-Co-Ti
918 | 3.257215 | 38.41306 | 11.41204 | 6.874429 | 40.04325 | 70.89979 | 0.2780616 | 0.1423384 | 888.7918 | 0 | 0 | 0 |  | Fe-Cr-Ni-Co-Ti
919 | 4.325969 | 34.23516 | 14.77764 | 11.41257 | 35.24866 | 71.66447 | 0.2809312 | 0.1485941 | 962.6308 | 0 | 0 | 0 |  | Fe-Cr-Ni-Co-Ti
920 | 7.455102 | 28.75568 | 17.91075 | 15.73417 | 30.1443 | 72.28288 | 0.2847787 | 0.1523909 | 1015.638 | 0 | 0 | 0 |  | Fe-Cr-Ni-Co-Ti
921 | 10.41022 | 24.23091 | 20.78986 | 18.67535 | 25.89366 | 72.85821 | 0.287998 | 0.1530199 | 1036.97 | 0 | 0 | 0 |  | Fe-Cr-Ni-Co-Ti
922 | 15.4343 | 19.16001 | 22.71188 | 20.63048 | 22.06334 | 73.16221 | 0.2915857 | 0.1520189 | 1037.703 | 0 | 0 | 0 |  | Fe-Cr-Ni-Co-Ti
923 | 20.36983 | 15.17216 | 25.69253 | 20.42072 | 18.34477 | 73.76708 | 0.2942828 | 0.1482353 | 1011.844 | 1 | 0 | 0 |  | Fe-Cr-Ni-Co-Ti
924 | 26.50995 | 11.39166 | 27.86424 | 19.36726 | 14.86689 | 74.40801 | 0.2966508 | 0.1410782 | 950.5567 | 1 | 0 | 0 |  | Fe-Cr-Ni-Co-Ti
925 | 33.69694 | 8.304705 | 29.16808 | 17.77955 | 11.05072 | 75.58117 | 0.2980741 | 0.1287584 | 843.4679 | 1 | 0 | 0 |  | Fe-Cr-Ni-Co-Ti
926 | 42.95081 | 5.579873 | 29.39674 | 12.64866 | 9.423914 | 75.73757 | 0.2992693 | 0.120603 | 766.218 | 1 | 0 | 0 |  | Fe-Cr-Ni-Co-Ti
927 | 3.231974 | 45.13664 | 9.058887 | 10.23174 | 32.34077 | 76.4818 | 0.2697368 | 0.1395569 | 917.9535 | 0 | 0 | 0 |  | Fe-Cr-Ni-Co-Ti
928 | 5.365731 | 38.9667 | 11.27969 | 15.8543 | 28.53358 | 76.42166 | 0.2744547 | 0.1437341 | 966.8183 | 0 | 0 | 0 |  | Fe-Cr-Ni-Co-Ti
929 | 8.461547 | 32.49704 | 13.34072 | 21.20672 | 24.49397 | 76.41847 | 0.2793848 | 0.1452906 | 991.9787 | 0 | 0 | 0 |  | Fe-Cr-Ni-Co-Ti
930 | 12.42429 | 26.99097 | 15.2355 | 24.03661 | 21.31264 | 76.31213 | 0.2835843 | 0.1450229 | 995.9449 | 0 | 0 | 0 |  | Fe-Cr-Ni-Co-Ti
931 | 17.39813 | 21.9155 | 17.21123 | 25.9194 | 17.55574 | 76.68812 | 0.2871813 | 0.1415339 | 970.989 | 0 | 0 | 0 |  | Fe-Cr-Ni-Co-Ti
932 | 22.30315 | 16.98971 | 19.18025 | 26.74506 | 14.78183 | 76.59031 | 0.2909294 | 0.1371572 | 930.8999 | 1 | 0 | 0 |  | Fe-Cr-Ni-Co-Ti
933 | 30.11998 | 12.15197 | 21.10579 | 25.42756 | 11.1947 | 77.05816 | 0.2940822 | 0.1267999 | 835.7545 | 1 | 0 | 0 |  | Fe-Cr-Ni-Co-Ti
934 | 37.98041 | 8.375074 | 21.01088 | 23.20379 | 9.429842 | 76.91886 | 0.2964515 | 0.119529 | 765.1667 | 1 | 0 | 0 |  | Fe-Cr-Ni-Co-Ti
935 | 49.82374 | 5.566569 | 20.94761 | 16.82467 | 6.837415 | 77.69899 | 0.2971579 | 0.1049978 | 633.4123 | 0 | 1 | 0 |  | Fe-Cr-Ni-Co-Ti
936 | 3.221443 | 49.98841 | 7.900699 | 15.86417 | 23.02528 | 82.85958 | 0.2626577 | 0.1343157 | 925.9483 | 0 | 0 | 0 |  | Fe-Cr-Ni-Co-Ti
937 | 6.289299 | 40.98929 | 8.814126 | 23.229 | 20.67829 | 81.31818 | 0.2702304 | 0.1364232 | 944.8981 | 0 | 0 | 0 |  | Fe-Cr-Ni-Co-Ti
938 | 9.319842 | 34.70872 | 9.795955 | 28.41185 | 17.76363 | 80.94036 | 0.2752058 | 0.1346232 | 931.8719 | 0 | 0 | 0 |  | Fe-Cr-Ni-Co-Ti
939 | 13.46478 | 27.9656 | 11.97532 | 30.60372 | 15.99058 | 79.71057 | 0.2809674 | 0.1344533 | 924.9293 | 0 | 0 | 0 |  | Fe-Cr-Ni-Co-Ti
940 | 18.304 | 22.72244 | 12.82605 | 32.19252 | 13.95498 | 79.17029 | 0.2850839 | 0.1315574 | 895.8311 | 0 | 0 | 0 |  | Fe-Cr-Ni-Co-Ti
941 | 24.91598 | 16.70246 | 14.66575 | 32.60317 | 11.11263 | 78.8256 | 0.2896854 | 0.1245631 | 827.7434 | 1 | 0 | 0 |  | Fe-Cr-Ni-Co-Ti
942 | 31.96653 | 12.09091 | 15.7498 | 31.62474 | 8.568033 | 78.82865 | 0.2928917 | 0.1141984 | 728.3653 | 0 | 0 | 0 |  | Fe-Cr-Ni-Co-Ti
943 | 42.20552 | 7.484797 | 15.84344 | 27.57106 | 6.89518 | 78.39132 | 0.2958293 | 0.1048534 | 637.3344 | 0 | 1 | 0 |  | Fe-Cr-Ni-Co-Ti
944 | 54.66236 | 4.626641 | 15.6695 | 19.92689 | 5.114611 | 78.69543 | 0.2966799 | 0.09251988 | 526.5663 | 0 | 1 | 0 |  | Fe-Cr-Ni-Co-Ti
945 | 3.140924 | 50.68853 | 7.703224 | 23.20148 | 15.26584 | 87.68495 | 0.2598279 | 0.1227339 | 852.8602 | 0 | 0 | 0 |  | Fe-Cr-Ni-Co-Ti
946 | 6.207131 | 41.41696 | 7.6116 | 30.56735 | 14.19696 | 85.33124 | 0.2680102 | 0.1244785 | 861.5119 | 0 | 0 | 0 |  | Fe-Cr-Ni-Co-Ti
947 | 9.224684 | 34.35434 | 7.541284 | 35.693 | 13.18669 | 83.62838 | 0.2742049 | 0.1246402 | 856.1812 | 0 | 0 | 0 |  | Fe-Cr-Ni-Co-Ti
948 | 14.07325 | 28.07745 | 8.452682 | 38.18818 | 11.20844 | 82.75257 | 0.2793207 | 0.1207517 | 815.6568 | 0 | 0 | 0 |  | Fe-Cr-Ni-Co-Ti
949 | 18.93572 | 22.26945 | 9.427769 | 39.96428 | 9.402786 | 81.90709 | 0.2840848 | 0.1156439 | 762.1698 | 1 | 0 | 0 |  | Fe-Cr-Ni-Co-Ti
950 | 24.9778 | 16.7439 | 10.50152 | 40.06433 | 7.712448 | 81.08292 | 0.2885098 | 0.1086518 | 690.4384 | 0 | 0 | 0 |  | Fe-Cr-Ni-Co-Ti
951 | 32.7436 | 11.08572 | 11.47211 | 38.74132 | 5.957255 | 80.26633 | 0.2928667 | 0.09903465 | 596.0115 | 0 | 1 | 0 |  | Fe-Cr-Ni-Co-Ti
952 | 43.48375 | 6.44084 | 12.46505 | 33.37217 | 4.238186 | 79.82866 | 0.2958538 | 0.08610591 | 477.2438 | 0 | 1 | 0 |  | Fe-Cr-Ni-Co-Ti
953 | 56.41384 | 3.685878 | 12.48333 | 24.02143 | 3.395522 | 79.58465 | 0.2967673 | 0.07751532 | 402.5779 | 0 | 1 | 0 |  | Fe-Cr-Ni-Co-Ti
954 | 6.123639 | 39.90963 | 5.363726 | 39.84926 | 8.753747 | 88.42915 | 0.2678202 | 0.1075353 | 716.1976 | 0 | 0 | 0 |  | Fe-Cr-Ni-Co-Ti
955 | 9.119955 | 33.02086 | 5.325476 | 43.84239 | 8.691322 | 86.12793 | 0.2741697 | 0.1093693 | 724.0885 | 0 | 0 | 0 |  | Fe-Cr-Ni-Co-Ti
956 | 13.06184 | 26.19323 | 6.336516 | 46.65239 | 7.756025 | 84.37388 | 0.2802616 | 0.1070158 | 693.3833 | 1 | 0 | 0 |  | Fe-Cr-Ni-Co-Ti
957 | 17.96605 | 20.44433 | 7.343726 | 47.39722 | 6.848664 | 82.96511 | 0.2852314 | 0.1034386 | 652.3821 | 0 | 0 | 0 |  | Fe-Cr-Ni-Co-Ti
958 | 24.76759 | 14.75821 | 8.330517 | 47.04532 | 5.098362 | 82.139 | 0.289737 | 0.09311765 | 552.1937 | 0 | 1 | 0 |  | Fe-Cr-Ni-Co-Ti
959 | 31.56877 | 10.10347 | 9.332294 | 44.76476 | 4.230711 | 81.08762 | 0.2934428 | 0.08660798 | 488.359 | 0 | 1 | 0 |  | Fe-Cr-Ni-Co-Ti
960 | 41.82015 | 5.432984 | 11.2447 | 38.99966 | 2.5025 | 80.60891 | 0.2966056 | 0.0693101 | 340.8064 | 0 | 1 | 0 |  | Fe-Cr-Ni-Co-Ti
961 | 9.012984 | 29.83638 | 3.157807 | 52.8392 | 5.153627 | 87.49697 | 0.2762221 | 0.09166865 | 563.3197 | 1 | 0 | 0 |  | Fe-Cr-Ni-Co-Ti
962 | 12.93529 | 23.16023 | 4.183417 | 54.60047 | 5.120587 | 85.14257 | 0.2824625 | 0.09253217 | 561.7065 | 1 | 0 | 0 |  | Fe-Cr-Ni-Co-Ti
963 | 17.79313 | 17.48653 | 5.195031 | 55.2861 | 4.239216 | 83.72054 | 0.2874162 | 0.08677677 | 502.795 | 0 | 1 | 0 |  | Fe-Cr-Ni-Co-Ti
964 | 22.82431 | 12.01111 | 6.258342 | 55.50164 | 3.404595 | 82.31741 | 0.2922012 | 0.07953658 | 432.878 | 0 | 1 | 0 |  | Fe-Cr-Ni-Co-Ti
965 | 29.39709 | 7.29866 | 8.239698 | 51.7027 | 3.361853 | 80.63759 | 0.2962909 | 0.07897296 | 421.3224 | 0 | 1 | 0 |  | Fe-Cr-Ni-Co-Ti
966 | 35.5199 | 12.02567 | 5.656738 | 3.407526 | 43.39017 | 62.69693 | 0.2992705 | 0.159457 | 961.5335 | 0 | 0 | 0 |  | Fe-Cr-Ni-Co-Ti
967 | 41.45354 | 10.88578 | 5.586055 | 5.608247 | 36.46638 | 65.16331 | 0.2981932 | 0.1626429 | 1027.995 | 0 | 0 | 0 |  | Fe-Cr-Ni-Co-Ti
968 | 46.77695 | 9.898042 | 4.46969 | 7.853033 | 31.00229 | 67.28662 | 0.2972534 | 0.161811 | 1051.816 | 0 | 0 | 0 |  | Fe-Cr-Ni-Co-Ti
969 | 50.8565 | 8.69687 | 4.363637 | 12.04768 | 24.03532 | 70.13656 | 0.2964137 | 0.1562621 | 1040.994 | 0 | 0 | 0 |  | Fe-Cr-Ni-Co-Ti
970 | 55.02855 | 6.766753 | 3.273948 | 15.33912 | 19.59163 | 71.78868 | 0.2967283 | 0.1490504 | 993.7788 | 0 | 0 | 0 |  | Fe-Cr-Ni-Co-Ti
971 | 22.84972 | 19.24798 | 6.862005 | 3.444633 | 47.59566 | 62.91793 | 0.2949894 | 0.1503472 | 878.3643 | 0 | 0 | 0 |  | Fe-Cr-Ni-Co-Ti
972 | 28.96981 | 16.98247 | 7.894382 | 5.661246 | 40.49209 | 65.03443 | 0.2949566 | 0.157616 | 974.3338 | 0 | 0 | 0 |  | Fe-Cr-Ni-Co-Ti
973 | 33.58352 | 15.63386 | 8.824791 | 7.752369 | 34.20546 | 67.25605 | 0.2944008 | 0.1599863 | 1030.231 | 0 | 0 | 0 |  | Fe-Cr-Ni-Co-Ti
974 | 37.71911 | 13.65706 | 8.810229 | 11.05654 | 28.75707 | 69.10808 | 0.2946081 | 0.1591155 | 1050.767 | 0 | 0 | 0 |  | Fe-Cr-Ni-Co-Ti
975 | 41.33293 | 10.58276 | 9.775005 | 15.26597 | 23.04333 | 70.83582 | 0.2959677 | 0.1548436 | 1037.885 | 0 | 0 | 0 |  | Fe-Cr-Ni-Co-Ti
976 | 44.9923 | 8.568369 | 8.598324 | 19.42309 | 18.41792 | 72.59062 | 0.2963821 | 0.1468896 | 984.7144 | 0 | 0 | 0 |  | Fe-Cr-Ni-Co-Ti
977 | 47.00154 | 6.659205 | 7.517796 | 24.79946 | 14.022 | 74.34853 | 0.2969677 | 0.1350134 | 890.1854 | 0 | 0 | 0 |  | Fe-Cr-Ni-Co-Ti
978 | 13.19104 | 29.68014 | 4.62164 | 3.48 | 49.02718 | 65.21227 | 0.2866026 | 0.1397084 | 805.317 | 0 | 0 | 0 |  | Fe-Cr-Ni-Co-Ti
979 | 17.1633 | 26.96589 | 9.020055 | 4.527945 | 42.3228 | 66.9595 | 0.2874756 | 0.1490924 | 912.6348 | 0 | 0 | 0 |  | Fe-Cr-Ni-Co-Ti
980 | 22.42684 | 23.86328 | 11.22502 | 6.761767 | 35.72309 | 68.80012 | 0.2884471 | 0.155174 | 996.5456 | 0 | 0 | 0 |  | Fe-Cr-Ni-Co-Ti
981 | 26.08946 | 20.40396 | 13.16269 | 9.911236 | 30.43265 | 70.07876 | 0.2902505 | 0.1571463 | 1038.762 | 0 | 0 | 0 |  | Fe-Cr-Ni-Co-Ti
982 | 29.1413 | 16.47289 | 14.22108 | 14.27757 | 25.88717 | 70.9713 | 0.292724 | 0.1562754 | 1048.551 | 0 | 0 | 0 |  | Fe-Cr-Ni-Co-Ti
983 | 31.86872 | 13.39988 | 15.12757 | 18.44217 | 21.16166 | 72.30877 | 0.2943974 | 0.1515674 | 1024.859 | 0 | 0 | 0 |  | Fe-Cr-Ni-Co-Ti
984 | 34.52726 | 10.4003 | 13.87601 | 24.6474 | 16.54903 | 73.79035 | 0.2958992 | 0.1427344 | 959.8077 | 0 | 0 | 0 |  | Fe-Cr-Ni-Co-Ti
985 | 36.17019 | 7.483562 | 12.67266 | 30.74726 | 12.92633 | 74.84206 | 0.2976998 | 0.132625 | 875.2641 | 0 | 0 | 0 |  | Fe-Cr-Ni-Co-Ti
986 | 36.87909 | 5.568007 | 9.42886 | 37.86527 | 10.25877 | 75.81774 | 0.298692 | 0.1223759 | 786.9268 | 0 | 0 | 0 |  | Fe-Cr-Ni-Co-Ti
987 | 10.90119 | 38.56805 | 6.874854 | 3.451083 | 40.20482 | 71.16458 | 0.276784 | 0.1411797 | 878.1643 | 0 | 0 | 0 |  | Fe-Cr-Ni-Co-Ti
988 | 14.13351 | 34.41562 | 11.42733 | 4.589091 | 35.43446 | 71.93835 | 0.2794482 | 0.1482175 | 957.6835 | 0 | 0 | 0 |  | Fe-Cr-Ni-Co-Ti
989 | 17.12944 | 28.90622 | 15.75395 | 7.90827 | 30.30211 | 72.52359 | 0.2833794 | 0.1527396 | 1016.996 | 0 | 0 | 0 |  | Fe-Cr-Ni-Co-Ti
990 | 19.88061 | 24.3549 | 18.69663 | 11.04171 | 26.02615 | 73.09644 | 0.2866141 | 0.1536675 | 1041.342 | 0 | 0 | 0 |  | Fe-Cr-Ni-Co-Ti
991 | 21.68012 | 19.22394 | 20.61741 | 16.34157 | 22.13696 | 73.34458 | 0.2906096 | 0.1519624 | 1036.409 | 0 | 0 | 0 |  | Fe-Cr-Ni-Co-Ti
992 | 24.49373 | 15.20315 | 20.38147 | 21.53941 | 18.38225 | 74.01803 | 0.2933326 | 0.146817 | 999.4497 | 0 | 0 | 0 |  | Fe-Cr-Ni-Co-Ti
993 | 26.50092 | 11.38778 | 19.28406 | 27.96541 | 14.86183 | 74.6974 | 0.2959884 | 0.1386846 | 931.1607 | 1 | 0 | 0 |  | Fe-Cr-Ni-Co-Ti
994 | 27.64699 | 8.27375 | 17.64318 | 35.42655 | 11.00953 | 75.8707 | 0.2979815 | 0.1270047 | 832.2819 | 1 | 0 | 0 |  | Fe-Cr-Ni-Co-Ti
995 | 27.71996 | 5.530392 | 12.48688 | 44.92242 | 9.340344 | 76.05468 | 0.2999747 | 0.1196116 | 764.1687 | 0 | 0 | 0 |  | Fe-Cr-Ni-Co-Ti
996 | 8.644719 | 45.27344 | 10.22214 | 3.420915 | 32.43879 | 76.53755 | 0.2691365 | 0.1403006 | 922.8014 | 0 | 0 | 0 |  | Fe-Cr-Ni-Co-Ti
997 | 10.76531 | 39.08961 | 15.84138 | 5.680111 | 28.62359 | 76.37487 | 0.274093 | 0.1458505 | 983.3816 | 0 | 0 | 0 |  | Fe-Cr-Ni-Co-Ti
998 | 12.72601 | 32.58329 | 21.17887 | 8.952846 | 24.55898 | 76.24715 | 0.2794075 | 0.1484945 | 1018.363 | 0 | 0 | 0 |  | Fe-Cr-Ni-Co-Ti
999 | 14.51664 | 27.03125 | 23.97722 | 13.13044 | 21.34445 | 76.06886 | 0.2839618 | 0.1482297 | 1022.939 | 0 | 0 | 0 |  | Fe-Cr-Ni-Co-Ti
1000 | 16.37104 | 21.9106 | 25.81106 | 18.35547 | 17.55182 | 76.38683 | 0.287967 | 0.1439532 | 991.3964 | 1 | 0 | 0 |  | Fe-Cr-Ni-Co-Ti
1001 | 18.21261 | 16.95674 | 26.58753 | 23.48998 | 14.75314 | 76.26798 | 0.2920407 | 0.1389826 | 946.5611 | 1 | 0 | 0 |  | Fe-Cr-Ni-Co-Ti
1002 | 19.97252 | 12.08694 | 25.1914 | 31.61435 | 11.13479 | 76.73606 | 0.2957573 | 0.127812 | 845.7667 | 1 | 0 | 0 |  | Fe-Cr-Ni-Co-Ti
1003 | 19.79455 | 8.293314 | 22.88635 | 39.68801 | 9.337785 | 76.52715 | 0.2990385 | 0.1208138 | 779.0057 | 1 | 0 | 0 |  | Fe-Cr-Ni-Co-Ti
1004 | 19.6024 | 5.475207 | 16.48305 | 51.71415 | 6.725195 | 77.32644 | 0.3008608 | 0.1065522 | 651.3771 | 0 | 1 | 0 |  | Fe-Cr-Ni-Co-Ti
1005 | 7.536956 | 50.12311 | 15.84398 | 3.408626 | 23.08733 | 82.67892 | 0.2626686 | 0.1377839 | 955.5111 | 0 | 0 | 0 |  | Fe-Cr-Ni-Co-Ti
1006 | 8.400244 | 41.06022 | 23.17712 | 6.648342 | 20.71407 | 80.896 | 0.2709969 | 0.1430338 | 1003.768 | 0 | 0 | 0 |  | Fe-Cr-Ni-Co-Ti
1007 | 9.326698 | 34.73425 | 28.32024 | 9.842107 | 17.7767 | 80.33803 | 0.2765703 | 0.1424899 | 1001.858 | 0 | 0 | 0 |  | Fe-Cr-Ni-Co-Ti
1008 | 11.38862 | 27.95415 | 30.47014 | 14.20305 | 15.98403 | 79.06342 | 0.2826275 | 0.1407294 | 979.52 | 1 | 0 | 0 |  | Fe-Cr-Ni-Co-Ti
1009 | 12.17093 | 22.66335 | 31.98175 | 19.26528 | 13.91869 | 78.41964 | 0.2873546 | 0.1371404 | 944.1135 | 1 | 0 | 0 |  | Fe-Cr-Ni-Co-Ti
1010 | 13.87869 | 16.61357 | 32.30132 | 26.15294 | 11.05349 | 78.02495 | 0.2925257 | 0.1281715 | 858.467 | 1 | 0 | 0 |  | Fe-Cr-Ni-Co-Ti
1011 | 14.8542 | 11.98592 | 31.22609 | 33.44015 | 8.493638 | 77.9843 | 0.2964067 | 0.1169246 | 751.697 | 1 | 0 | 0 |  | Fe-Cr-Ni-Co-Ti
1012 | 14.85749 | 7.377586 | 27.0686 | 43.89991 | 6.796414 | 77.50825 | 0.3004066 | 0.10755 | 661.245 | 1 | 1 | 1 | 661.245 | Fe-Cr-Ni-Co-Ti
1013 | 14.58981 | 4.527919 | 19.42452 | 56.45227 | 5.005477 | 77.86277 | 0.3023764 | 0.09527453 | 552.0366 | 1 | 1 | 1 | 552.0366 | Fe-Cr-Ni-Co-Ti
1014 | 7.350333 | 50.83729 | 23.1775 | 3.324225 | 15.31065 | 87.24128 | 0.260388 | 0.1252932 | 873.3776 | 0 | 0 | 0 |  | Fe-Cr-Ni-Co-Ti
1015 | 7.252378 | 41.4783 | 30.49149 | 6.559848 | 14.21798 | 84.59089 | 0.2695449 | 0.1284968 | 894.8878 | 0 | 0 | 0 |  | Fe-Cr-Ni-Co-Ti
1016 | 7.17461 | 34.35365 | 35.55105 | 9.73426 | 13.18643 | 82.65707 | 0.2765588 | 0.129861 | 899.8595 | 1 | 0 | 0 |  | Fe-Cr-Ni-Co-Ti
1017 | 8.024541 | 28.01699 | 37.95517 | 14.81898 | 11.18431 | 81.64678 | 0.2823572 | 0.1265906 | 864.6907 | 1 | 0 | 0 |  | Fe-Cr-Ni-Co-Ti
1018 | 8.931141 | 22.17409 | 39.63568 | 19.89657 | 9.362521 | 80.69067 | 0.2877464 | 0.1212641 | 808.4564 | 1 | 0 | 0 |  | Fe-Cr-Ni-Co-Ti
1019 | 9.920546 | 16.62563 | 39.62392 | 26.17193 | 7.657972 | 79.79822 | 0.2928096 | 0.1134568 | 728.7648 | 1 | 1 | 1 | 728.7648 | Fe-Cr-Ni-Co-Ti
1020 | 10.79593 | 10.96525 | 38.1687 | 34.1776 | 5.89252 | 78.92715 | 0.297952 | 0.1033774 | 629.6597 | 1 | 1 | 1 | 629.6597 | Fe-Cr-Ni-Co-Ti
1021 | 11.66497 | 6.33535 | 32.69571 | 45.1352 | 4.168772 | 78.5384 | 0.3017912 | 0.08962052 | 503.9787 | 1 | 1 | 1 | 503.9787 | Fe-Cr-Ni-Co-Ti
1022 | 11.59646 | 3.598937 | 23.36201 | 58.12717 | 3.315429 | 78.41352 | 0.3037044 | 0.08049779 | 425.8482 | 1 | 1 | 1 | 425.8482 | Fe-Cr-Ni-Co-Ti
1023 | 5.107117 | 39.94157 | 39.72334 | 6.467214 | 8.760754 | 87.23552 | 0.2704981 | 0.1131716 | 762.4582 | 1 | 0 | 0 |  | Fe-Cr-Ni-Co-Ti
1024 | 5.063013 | 32.99721 | 43.63763 | 9.617047 | 8.685098 | 84.73992 | 0.2775935 | 0.1157878 | 776.415 | 1 | 0 | 0 |  | Fe-Cr-Ni-Co-Ti
1025 | 6.014753 | 26.13333 | 46.3615 | 13.75213 | 7.738285 | 82.85633 | 0.2842716 | 0.1136235 | 745.9946 | 1 | 0 | 0 |  | Fe-Cr-Ni-Co-Ti
1026 | 6.955613 | 20.35308 | 46.99895 | 18.87426 | 6.818095 | 81.3743 | 0.2897969 | 0.1098883 | 702.4893 | 1 | 0 | 0 |  | Fe-Cr-Ni-Co-Ti
1027 | 7.86447 | 14.64433 | 46.49757 | 25.93461 | 5.05902 | 80.47439 | 0.2950412 | 0.09877718 | 593.978 | 1 | 1 | 1 | 593.978 | Fe-Cr-Ni-Co-Ti
1028 | 8.780911 | 9.992171 | 44.09647 | 32.94634 | 4.184107 | 79.42603 | 0.2993177 | 0.09140879 | 522.5989 | 1 | 1 | 1 | 522.5989 | Fe-Cr-Ni-Co-Ti
1029 | 10.52864 | 5.346888 | 38.22977 | 43.43186 | 2.462843 | 79.06841 | 0.3030522 | 0.07254218 | 361.5083 | 1 | 1 | 1 | 361.5083 | Fe-Cr-Ni-Co-Ti
1030 | 3.000262 | 29.796 | 52.55889 | 9.498186 | 5.146653 | 85.64522 | 0.2808052 | 0.09970806 | 625.7095 | 1 | 1 | 1 | 625.7095 | Fe-Cr-Ni-Co-Ti
1031 | 3.968365 | 23.09201 | 54.22421 | 13.60991 | 5.105503 | 83.20048 | 0.2875587 | 0.1007211 | 623.8783 | 1 | 1 | 1 | 623.8783 | Fe-Cr-Ni-Co-Ti
1032 | 4.917359 | 17.39745 | 54.78681 | 18.68076 | 4.217621 | 81.70272 | 0.2930715 | 0.09419347 | 556.5076 | 1 | 1 | 1 | 556.5076 | Fe-Cr-Ni-Co-Ti
1033 | 5.910576 | 11.92318 | 54.87729 | 23.90928 | 3.379669 | 80.23715 | 0.2983938 | 0.08515976 | 470.1402 | 1 | 1 | 1 | 470.1402 | Fe-Cr-Ni-Co-Ti
1034 | 7.760111 | 7.225003 | 50.9784 | 30.70856 | 3.327926 | 78.6748 | 0.3026976 | 0.08387888 | 452.9001 | 1 | 1 | 1 | 452.9001 | Fe-Cr-Ni-Co-Ti
1035 | 3.172471 | 11.81484 | 5.557566 | 36.82566 | 42.62947 | 62.05259 | 0.303349 | 0.1551751 | 931.5404 | 1 | 0 | 0 |  | Fe-Cr-Ni-Co-Ti
1036 | 5.210497 | 10.67264 | 5.47668 | 42.88781 | 35.75237 | 64.44903 | 0.3028037 | 0.1584767 | 998.5313 | 0 | 0 | 0 |  | Fe-Cr-Ni-Co-Ti
1037 | 7.283464 | 9.687463 | 4.374598 | 48.31175 | 30.34272 | 66.51907 | 0.30231 | 0.1581848 | 1027.349 | 0 | 0 | 0 |  | Fe-Cr-Ni-Co-Ti
1038 | 11.17324 | 8.511365 | 4.27056 | 52.52219 | 23.52264 | 69.38362 | 0.3015413 | 0.1539817 | 1028.575 | 0 | 0 | 0 |  | Fe-Cr-Ni-Co-Ti
1039 | 14.21769 | 6.618648 | 3.20229 | 56.79854 | 19.16282 | 71.0262 | 0.302033 | 0.1478793 | 991.8308 | 0 | 0 | 0 |  | Fe-Cr-Ni-Co-Ti
1040 | 3.229294 | 19.04189 | 6.788531 | 23.85425 | 47.08604 | 62.53502 | 0.2974426 | 0.147759 | 861.1642 | 1 | 0 | 0 |  | Fe-Cr-Ni-Co-Ti
1041 | 5.295699 | 16.76379 | 7.79273 | 30.17708 | 39.97069 | 64.57431 | 0.2979475 | 0.154315 | 950.9047 | 0 | 0 | 0 |  | Fe-Cr-Ni-Co-Ti
1042 | 7.241401 | 15.41042 | 8.698668 | 34.9329 | 33.7166 | 66.74976 | 0.2977585 | 0.1567599 | 1007.056 | 0 | 0 | 0 |  | Fe-Cr-Ni-Co-Ti
1043 | 10.32214 | 13.45451 | 8.679565 | 39.21321 | 28.33057 | 68.58742 | 0.2981274 | 0.1564855 | 1032.816 | 0 | 0 | 0 |  | Fe-Cr-Ni-Co-Ti
1044 | 14.25489 | 10.42794 | 9.632 | 42.97896 | 22.70621 | 70.32636 | 0.299479 | 0.1532226 | 1028.839 | 0 | 0 | 0 |  | Fe-Cr-Ni-Co-Ti
1045 | 18.13944 | 8.444304 | 8.473826 | 46.7912 | 18.15124 | 72.09439 | 0.2998858 | 0.1462536 | 984.7171 | 0 | 0 | 0 |  | Fe-Cr-Ni-Co-Ti
1046 | 23.19948 | 6.573831 | 7.421415 | 48.96304 | 13.84223 | 73.91825 | 0.3000919 | 0.1354689 | 899.214 | 0 | 0 | 0 |  | Fe-Cr-Ni-Co-Ti
1047 | 3.279829 | 29.51876 | 4.59651 | 13.84431 | 48.76059 | 65.02656 | 0.2878307 | 0.1386189 | 798.904 | 0 | 0 | 0 |  | Fe-Cr-Ni-Co-Ti
1048 | 4.260519 | 26.77542 | 8.956343 | 17.98385 | 42.02387 | 66.71782 | 0.289094 | 0.147119 | 898.7782 | 0 | 0 | 0 |  | Fe-Cr-Ni-Co-Ti
1049 | 6.351443 | 23.65388 | 11.12652 | 23.45852 | 35.40963 | 68.50049 | 0.2904858 | 0.1527157 | 978.5692 | 0 | 0 | 0 |  | Fe-Cr-Ni-Co-Ti
1050 | 9.306336 | 20.21741 | 13.04235 | 27.2795 | 30.15441 | 69.76668 | 0.2923994 | 0.1548931 | 1022.122 | 0 | 0 | 0 |  | Fe-Cr-Ni-Co-Ti
1051 | 13.41416 | 16.33199 | 14.09944 | 30.48866 | 25.66574 | 70.67884 | 0.294755 | 0.1546807 | 1037.462 | 0 | 0 | 0 |  | Fe-Cr-Ni-Co-Ti
1052 | 17.33849 | 13.29415 | 15.0082 | 33.36447 | 20.99468 | 72.04086 | 0.2962893 | 0.1507982 | 1020.969 | 0 | 0 | 0 |  | Fe-Cr-Ni-Co-Ti
1053 | 23.21338 | 10.33649 | 13.79088 | 36.21175 | 16.44749 | 73.58488 | 0.2973823 | 0.1426028 | 961.0652 | 0 | 0 | 0 |  | Fe-Cr-Ni-Co-Ti
1054 | 29.02429 | 7.454589 | 12.6236 | 38.02124 | 12.87628 | 74.71379 | 0.2986417 | 0.1327636 | 877.9844 | 0 | 0 | 0 |  | Fe-Cr-Ni-Co-Ti
1055 | 35.8626 | 5.564942 | 9.42367 | 38.89566 | 10.25312 | 75.79978 | 0.2988263 | 0.1224427 | 787.6838 | 0 | 0 | 0 |  | Fe-Cr-Ni-Co-Ti
1056 | 3.256625 | 38.40609 | 6.845985 | 11.4553 | 40.03599 | 71.02979 | 0.2777377 | 0.1406042 | 875.2234 | 0 | 0 | 0 |  | Fe-Cr-Ni-Co-Ti
1057 | 4.325383 | 34.23052 | 11.36587 | 14.83433 | 35.24389 | 71.76468 | 0.2806852 | 0.1468084 | 947.8787 | 0 | 0 | 0 |  | Fe-Cr-Ni-Co-Ti
1058 | 7.454439 | 28.75312 | 15.67051 | 17.98031 | 30.14162 | 72.35096 | 0.2846143 | 0.1510608 | 1004.281 | 0 | 0 | 0 |  | Fe-Cr-Ni-Co-Ti
1059 | 10.40931 | 24.22881 | 18.59984 | 20.87064 | 25.89141 | 72.92674 | 0.2878348 | 0.1521907 | 1030.02 | 0 | 0 | 0 |  | Fe-Cr-Ni-Co-Ti
1060 | 15.43297 | 19.15836 | 20.54708 | 22.80015 | 22.06144 | 73.23178 | 0.2914221 | 0.1513013 | 1031.728 | 0 | 0 | 0 |  | Fe-Cr-Ni-Co-Ti
1061 | 20.36549 | 15.16893 | 20.33559 | 25.78911 | 18.34087 | 73.94364 | 0.2938732 | 0.1466531 | 998.8492 | 0 | 0 | 0 |  | Fe-Cr-Ni-Co-Ti
1062 | 26.50092 | 11.38778 | 19.28406 | 27.96541 | 14.86183 | 74.6974 | 0.2959884 | 0.1386818 | 931.2281 | 1 | 0 | 0 |  | Fe-Cr-Ni-Co-Ti
1063 | 33.68161 | 8.300926 | 17.70114 | 29.27064 | 11.04569 | 75.97733 | 0.2971819 | 0.1267883 | 829.0824 | 1 | 0 | 0 |  | Fe-Cr-Ni-Co-Ti
1064 | 42.92217 | 5.576151 | 12.5902 | 29.49385 | 9.417629 | 76.32221 | 0.2979596 | 0.118563 | 752.6545 | 0 | 0 | 0 |  | Fe-Cr-Ni-Co-Ti
1065 | 3.232119 | 45.13867 | 10.19171 | 9.095285 | 32.34222 | 76.44834 | 0.2698168 | 0.139937 | 921.0791 | 0 | 0 | 0 |  | Fe-Cr-Ni-Co-Ti
1066 | 5.366693 | 38.97368 | 15.7944 | 11.32653 | 28.5387 | 76.28455 | 0.2747795 | 0.1449195 | 976.4755 | 0 | 0 | 0 |  | Fe-Cr-Ni-Co-Ti
1067 | 8.464164 | 32.50709 | 21.12934 | 13.39786 | 24.50155 | 76.17478 | 0.279956 | 0.1475871 | 1011.144 | 0 | 0 | 0 |  | Fe-Cr-Ni-Co-Ti
1068 | 12.42859 | 27.00031 | 23.94978 | 15.30132 | 21.32001 | 76.03295 | 0.2842329 | 0.1478764 | 1020.154 | 0 | 0 | 0 |  | Fe-Cr-Ni-Co-Ti
1069 | 17.40408 | 21.923 | 25.82567 | 17.28551 | 17.56175 | 76.40467 | 0.2878317 | 0.1440379 | 991.9439 | 1 | 0 | 0 |  | Fe-Cr-Ni-Co-Ti
1070 | 22.30976 | 16.99475 | 26.64713 | 19.26215 | 14.78621 | 76.33942 | 0.2915001 | 0.1391035 | 946.774 | 1 | 0 | 0 |  | Fe-Cr-Ni-Co-Ti
1071 | 30.12503 | 12.15401 | 25.3312 | 21.19319 | 11.19658 | 76.9127 | 0.2944088 | 0.127673 | 842.4631 | 1 | 0 | 0 |  | Fe-Cr-Ni-Co-Ti
1072 | 37.98358 | 8.375773 | 23.1139 | 21.09612 | 9.430629 | 76.84569 | 0.2966149 | 0.1198619 | 767.5431 | 1 | 0 | 0 |  | Fe-Cr-Ni-Co-Ti
1073 | 49.81545 | 5.565643 | 16.7553 | 21.02733 | 6.836277 | 77.84652 | 0.2968317 | 0.104626 | 631.1597 | 0 | 0 | 0 |  | Fe-Cr-Ni-Co-Ti
1074 | 3.222455 | 50.0041 | 15.80636 | 7.934577 | 23.03251 | 82.61432 | 0.2632174 | 0.1372665 | 951.9263 | 0 | 0 | 0 |  | Fe-Cr-Ni-Co-Ti
1075 | 6.29288 | 41.01263 | 23.15025 | 8.854181 | 20.69006 | 80.86306 | 0.2712685 | 0.142808 | 1002.132 | 0 | 0 | 0 |  | Fe-Cr-Ni-Co-Ti
1076 | 9.326698 | 34.73425 | 28.32024 | 9.842107 | 17.7767 | 80.33803 | 0.2765703 | 0.1424899 | 1001.858 | 0 | 0 | 0 |  | Fe-Cr-Ni-Co-Ti
1077 | 13.47469 | 27.98618 | 30.50505 | 12.03174 | 16.00235 | 79.09771 | 0.2823538 | 0.1407743 | 979.5376 | 1 | 0 | 0 |  | Fe-Cr-Ni-Co-Ti
1078 | 18.318 | 22.73982 | 32.08966 | 12.88686 | 13.96565 | 78.52255 | 0.2865426 | 0.137261 | 943.9014 | 1 | 0 | 0 |  | Fe-Cr-Ni-Co-Ti
1079 | 24.93362 | 16.71429 | 32.49715 | 14.73444 | 11.1205 | 78.21271 | 0.2910543 | 0.1286934 | 860.7349 | 1 | 0 | 0 |  | Fe-Cr-Ni-Co-Ti
1080 | 31.98654 | 12.09848 | 31.51932 | 15.82227 | 8.573397 | 78.2768 | 0.294114 | 0.1158255 | 739.1669 | 1 | 0 | 0 |  | Fe-Cr-Ni-Co-Ti
1081 | 42.22501 | 7.488254 | 27.47464 | 15.91373 | 6.898364 | 77.98049 | 0.2967358 | 0.1055083 | 640.7275 | 1 | 1 | 1 | 640.7275 | Fe-Cr-Ni-Co-Ti
1082 | 54.67143 | 4.627409 | 19.85133 | 15.73436 | 5.11546 | 78.54695 | 0.2970056 | 0.09271189 | 527.5963 | 0 | 1 | 0 |  | Fe-Cr-Ni-Co-Ti
1083 | 3.142848 | 50.71957 | 23.12383 | 7.738563 | 15.27519 | 87.1838 | 0.2609305 | 0.1250927 | 872.793 | 0 | 0 | 0 |  | Fe-Cr-Ni-Co-Ti
1084 | 6.212767 | 41.45456 | 30.47404 | 7.648777 | 14.20985 | 84.57573 | 0.2696805 | 0.1284588 | 894.8227 | 0 | 0 | 0 |  | Fe-Cr-Ni-Co-Ti
1085 | 9.23496 | 34.39261 | 35.59137 | 7.579678 | 13.20138 | 82.68859 | 0.2762876 | 0.1298996 | 899.6913 | 1 | 0 | 0 |  | Fe-Cr-Ni-Co-Ti
1086 | 14.08981 | 28.11049 | 38.08183 | 8.496248 | 11.22163 | 81.74206 | 0.2815526 | 0.1263921 | 861.3655 | 1 | 0 | 0 |  | Fe-Cr-Ni-Co-Ti
1087 | 18.9586 | 22.29636 | 39.85423 | 9.47666 | 9.414147 | 80.85222 | 0.2864069 | 0.1204554 | 799.0334 | 1 | 0 | 0 |  | Fe-Cr-Ni-Co-Ti
1088 | 25.00701 | 16.76349 | 39.95246 | 10.55557 | 7.721468 | 80.04695 | 0.290783 | 0.1120664 | 714.1036 | 1 | 0 | 0 |  | Fe-Cr-Ni-Co-Ti
1089 | 32.77891 | 11.09767 | 38.62963 | 11.53011 | 5.963679 | 79.29767 | 0.2949846 | 0.1012187 | 609.1731 | 1 | 1 | 1 | 609.1731 | Fe-Cr-Ni-Co-Ti
1090 | 43.51967 | 6.44616 | 33.26758 | 12.5249 | 4.241687 | 79.07964 | 0.2974846 | 0.08726198 | 483.5427 | 1 | 1 | 1 | 483.5427 | Fe-Cr-Ni-Co-Ti
1091 | 56.4395 | 3.687554 | 23.93726 | 12.53862 | 3.397066 | 79.17304 | 0.2976628 | 0.0781596 | 406.1407 | 0 | 1 | 0 |  | Fe-Cr-Ni-Co-Ti
1092 | 6.132002 | 39.96413 | 39.74578 | 5.392389 | 8.765701 | 87.2496 | 0.2703626 | 0.1131423 | 761.9355 | 1 | 0 | 0 |  | Fe-Cr-Ni-Co-Ti
1093 | 9.133869 | 33.07123 | 43.73553 | 5.35479 | 8.704582 | 84.79963 | 0.2770514 | 0.1154692 | 772.5807 | 1 | 0 | 0 |  | Fe-Cr-Ni-Co-Ti
1094 | 13.0827 | 26.23506 | 46.54198 | 6.371848 | 7.76841 | 82.96515 | 0.2833236 | 0.1126358 | 735.7736 | 1 | 0 | 0 |  | Fe-Cr-Ni-Co-Ti
1095 | 17.99455 | 20.47676 | 47.28456 | 7.384597 | 6.859528 | 81.55068 | 0.2883085 | 0.1081098 | 685.2084 | 1 | 0 | 0 |  | Fe-Cr-Ni-Co-Ti
1096 | 24.80556 | 14.78084 | 46.93099 | 8.376434 | 5.106177 | 80.75151 | 0.2927444 | 0.09633822 | 572.0641 | 1 | 1 | 1 | 572.0641 | Fe-Cr-Ni-Co-Ti
1097 | 31.61304 | 10.11764 | 44.65016 | 9.38251 | 4.236644 | 79.80891 | 0.2962144 | 0.0888019 | 500.5677 | 1 | 1 | 1 | 500.5677 | Fe-Cr-Ni-Co-Ti
1098 | 41.86605 | 5.438948 | 38.88798 | 11.30177 | 2.505247 | 79.5978 | 0.2987875 | 0.07089614 | 349.775 | 1 | 1 | 1 | 349.775 | Fe-Cr-Ni-Co-Ti
1099 | 9.030733 | 29.89514 | 52.73376 | 3.176595 | 5.163776 | 85.73209 | 0.2799922 | 0.09845869 | 613.7537 | 1 | 0 | 0 |  | Fe-Cr-Ni-Co-Ti
1100 | 12.96114 | 23.20652 | 54.49309 | 4.208429 | 5.13082 | 83.33864 | 0.2863397 | 0.09854475 | 603.8456 | 1 | 1 | 1 | 603.8456 | Fe-Cr-Ni-Co-Ti
1101 | 17.82845 | 17.52124 | 55.17665 | 5.226024 | 4.247632 | 81.90894 | 0.2913124 | 0.09118476 | 530.5083 | 1 | 1 | 1 | 530.5083 | Fe-Cr-Ni-Co-Ti
1102 | 22.86885 | 12.03455 | 55.3899 | 6.295466 | 3.411239 | 80.51841 | 0.2960725 | 0.08252714 | 449.1046 | 1 | 1 | 1 | 449.1046 | Fe-Cr-Ni-Co-Ti
1103 | 29.4477 | 7.311225 | 51.58677 | 8.286673 | 3.36764 | 79.04755 | 0.2997276 | 0.08140272 | 433.698 | 1 | 1 | 1 | 433.698 | Fe-Cr-Ni-Co-Ti
1104 | 5.300199 | 11.84332 | 36.76837 | 3.355859 | 42.73225 | 61.19762 | 0.3054174 | 0.1703117 | 1046.251 | 1 | 0 | 0 |  | Fe-Cr-Ni-Co-Ti
1105 | 5.218217 | 10.68845 | 42.7814 | 5.506585 | 35.80534 | 63.32815 | 0.3056407 | 0.1746848 | 1125.7 | 1 | 0 | 0 |  | Fe-Cr-Ni-Co-Ti
1106 | 4.162033 | 9.687588 | 48.1212 | 7.68606 | 30.34311 | 65.09332 | 0.306088 | 0.1753591 | 1164.795 | 1 | 0 | 0 |  | Fe-Cr-Ni-Co-Ti
1107 | 4.054805 | 8.494201 | 52.20887 | 11.76692 | 23.4752 | 67.67935 | 0.3062301 | 0.1699745 | 1158.294 | 1 | 0 | 0 |  | Fe-Cr-Ni-Co-Ti
1108 | 3.034351 | 6.591931 | 56.34542 | 14.94283 | 19.08547 | 69.0165 | 0.3077334 | 0.1630286 | 1113.233 | 1 | 0 | 0 |  | Fe-Cr-Ni-Co-Ti
1109 | 6.474507 | 19.08882 | 23.81842 | 3.41615 | 47.2021 | 62.12563 | 0.298279 | 0.1569141 | 929.2651 | 0 | 0 | 0 |  | Fe-Cr-Ni-Co-Ti
1110 | 7.429247 | 16.79832 | 30.11957 | 5.599857 | 40.05301 | 63.96822 | 0.2993345 | 0.1656838 | 1039.788 | 1 | 0 | 0 |  | Fe-Cr-Ni-Co-Ti
1111 | 8.289219 | 15.43525 | 34.85073 | 7.653883 | 33.77092 | 65.98096 | 0.2995922 | 0.1686375 | 1102.782 | 1 | 0 | 0 |  | Fe-Cr-Ni-Co-Ti
1112 | 8.258257 | 13.4554 | 39.06062 | 10.89328 | 28.33244 | 67.59606 | 0.3007164 | 0.1690308 | 1136.057 | 1 | 0 | 0 |  | Fe-Cr-Ni-Co-Ti
1113 | 9.150173 | 10.41237 | 42.74497 | 15.02018 | 22.67231 | 69.14865 | 0.3027224 | 0.1647987 | 1124.279 | 1 | 0 | 0 |  | Fe-Cr-Ni-Co-Ti
1114 | 8.02942 | 8.410209 | 46.41786 | 19.06456 | 18.07795 | 70.62164 | 0.304217 | 0.1569446 | 1071.6 | 1 | 0 | 0 |  | Fe-Cr-Ni-Co-Ti
1115 | 7.009709 | 6.526346 | 48.41702 | 24.30468 | 13.74224 | 72.1852 | 0.3055311 | 0.1448413 | 973.676 | 1 | 0 | 0 |  | Fe-Cr-Ni-Co-Ti
1116 | 4.377349 | 29.5474 | 13.80291 | 3.464436 | 48.80791 | 64.79568 | 0.2883513 | 0.1426387 | 828.16 | 0 | 0 | 0 |  | Fe-Cr-Ni-Co-Ti
1117 | 8.544195 | 26.84819 | 17.96137 | 4.508181 | 42.13807 | 66.5437 | 0.2892043 | 0.1516083 | 932.9745 | 0 | 0 | 0 |  | Fe-Cr-Ni-Co-Ti
1118 | 10.61574 | 23.72092 | 23.43192 | 6.72143 | 35.50999 | 68.21796 | 0.2908445 | 0.159313 | 1031.837 | 0 | 0 | 0 |  | Fe-Cr-Ni-Co-Ti
1119 | 12.43675 | 20.26352 | 27.23353 | 9.843018 | 30.22318 | 69.39227 | 0.2930533 | 0.1614244 | 1075.818 | 0 | 0 | 0 |  | Fe-Cr-Ni-Co-Ti
1120 | 13.42284 | 16.34256 | 30.38766 | 14.16461 | 25.68234 | 70.1646 | 0.295989 | 0.1611492 | 1091.262 | 1 | 0 | 0 |  | Fe-Cr-Ni-Co-Ti
1121 | 14.26497 | 13.28131 | 33.20035 | 18.27897 | 20.9744 | 71.3884 | 0.2980947 | 0.1564932 | 1068.073 | 1 | 0 | 0 |  | Fe-Cr-Ni-Co-Ti
1122 | 13.05932 | 10.28822 | 35.90001 | 24.38178 | 16.37068 | 72.6463 | 0.3004626 | 0.1482824 | 1008.005 | 1 | 0 | 0 |  | Fe-Cr-Ni-Co-Ti
1123 | 11.91001 | 7.392496 | 37.55535 | 30.37311 | 12.76903 | 73.52681 | 0.3029123 | 0.1383461 | 923.67 | 1 | 0 | 0 |  | Fe-Cr-Ni-Co-Ti
1124 | 8.84449 | 5.489738 | 38.2182 | 37.33301 | 10.11456 | 74.27746 | 0.3047701 | 0.1285674 | 837.653 | 1 | 0 | 0 |  | Fe-Cr-Ni-Co-Ti
1125 | 6.526178 | 38.48233 | 11.43262 | 3.443413 | 40.11546 | 70.95774 | 0.2776526 | 0.1425756 | 890.0382 | 0 | 0 | 0 |  | Fe-Cr-Ni-Co-Ti
1126 | 10.85384 | 34.35837 | 14.83082 | 4.581458 | 35.37551 | 71.78054 | 0.280106 | 0.1497072 | 970.9072 | 0 | 0 | 0 |  | Fe-Cr-Ni-Co-Ti
1127 | 14.97189 | 28.87464 | 17.98485 | 7.899629 | 30.269 | 72.41738 | 0.2838179 | 0.1537677 | 1026.373 | 0 | 0 | 0 |  | Fe-Cr-Ni-Co-Ti
1128 | 17.76892 | 24.32889 | 20.87392 | 11.02992 | 25.99835 | 72.99044 | 0.2870482 | 0.1543163 | 1047.186 | 0 | 0 | 0 |  | Fe-Cr-Ni-Co-Ti
1129 | 19.59468 | 19.20368 | 22.76366 | 16.32435 | 22.11364 | 73.23756 | 0.2910438 | 0.1525462 | 1041.642 | 0 | 0 | 0 |  | Fe-Cr-Ni-Co-Ti
1130 | 19.34045 | 15.16362 | 25.67807 | 21.4834 | 18.33445 | 73.74839 | 0.294418 | 0.148176 | 1011.515 | 1 | 0 | 0 |  | Fe-Cr-Ni-Co-Ti
1131 | 18.27069 | 11.34054 | 27.7392 | 27.8494 | 14.80018 | 74.2583 | 0.2977424 | 0.1409578 | 951.0879 | 1 | 0 | 0 |  | Fe-Cr-Ni-Co-Ti
1132 | 16.69305 | 8.228095 | 28.89901 | 35.23107 | 10.94878 | 75.27543 | 0.3003442 | 0.1292423 | 850.8999 | 1 | 0 | 0 |  | Fe-Cr-Ni-Co-Ti
1133 | 11.78462 | 5.485999 | 28.90218 | 44.56183 | 9.265369 | 75.17468 | 0.3034462 | 0.1227507 | 789.5651 | 1 | 1 | 1 | 789.5651 | Fe-Cr-Ni-Co-Ti
1134 | 9.730681 | 45.29845 | 9.091362 | 3.422805 | 32.4567 | 76.58877 | 0.2689206 | 0.1399876 | 919.9456 | 0 | 0 | 0 |  | Fe-Cr-Ni-Co-Ti
1135 | 15.10467 | 39.17579 | 11.34022 | 5.692634 | 28.68669 | 76.58365 | 0.2732199 | 0.1448743 | 974.5211 | 0 | 0 | 0 |  | Fe-Cr-Ni-Co-Ti
1136 | 20.22622 | 32.70733 | 13.42705 | 8.986928 | 24.65247 | 76.61621 | 0.2778784 | 0.146642 | 1001.324 | 0 | 0 | 0 |  | Fe-Cr-Ni-Co-Ti
1137 | 22.90894 | 27.14629 | 15.32317 | 13.18632 | 21.43528 | 76.49032 | 0.2822305 | 0.1459319 | 1001.671 | 0 | 0 | 0 |  | Fe-Cr-Ni-Co-Ti
1138 | 24.65969 | 22.00261 | 17.27963 | 18.43255 | 17.62552 | 76.81199 | 0.2862352 | 0.1418312 | 971.9588 | 0 | 0 | 0 |  | Fe-Cr-Ni-Co-Ti
1139 | 25.38715 | 17.01832 | 19.21254 | 23.57528 | 14.80671 | 76.6435 | 0.2905244 | 0.1371997 | 930.5799 | 1 | 0 | 0 |  | Fe-Cr-Ni-Co-Ti
1140 | 24.01603 | 12.11165 | 21.03576 | 31.679 | 11.15755 | 76.95264 | 0.2948908 | 0.1269023 | 837.9448 | 1 | 0 | 0 |  | Fe-Cr-Ni-Co-Ti
1141 | 21.79604 | 8.301709 | 20.82683 | 39.72818 | 9.347237 | 76.63635 | 0.298605 | 0.1203943 | 775.5463 | 1 | 0 | 0 |  | Fe-Cr-Ni-Co-Ti
1142 | 15.65057 | 5.464263 | 20.56262 | 51.61079 | 6.711753 | 77.10681 | 0.3017276 | 0.1071927 | 656.3195 | 1 | 1 | 1 | 656.3195 | Fe-Cr-Ni-Co-Ti
1143 | 15.13218 | 50.31685 | 7.952609 | 3.421801 | 23.17656 | 83.03603 | 0.2611505 | 0.1350808 | 929.5661 | 0 | 0 | 0 |  | Fe-Cr-Ni-Co-Ti
1144 | 22.20549 | 41.34857 | 8.891383 | 6.695029 | 20.85953 | 81.56217 | 0.268199 | 0.1374398 | 949.8697 | 0 | 0 | 0 |  | Fe-Cr-Ni-Co-Ti
1145 | 27.18849 | 35.0497 | 9.89219 | 9.931489 | 17.93814 | 81.21769 | 0.2729073 | 0.1353942 | 933.949 | 0 | 0 | 0 |  | Fe-Cr-Ni-Co-Ti
1146 | 29.25222 | 28.20778 | 12.07902 | 14.33192 | 16.12906 | 79.96322 | 0.2789211 | 0.1349256 | 925.123 | 0 | 0 | 0 |  | Fe-Cr-Ni-Co-Ti
1147 | 30.71379 | 22.8767 | 12.91313 | 19.44665 | 14.04972 | 79.37221 | 0.2834652 | 0.1316812 | 893.8208 | 0 | 0 | 0 |  | Fe-Cr-Ni-Co-Ti
1148 | 30.99825 | 16.75784 | 14.71437 | 26.38005 | 11.14948 | 78.92613 | 0.2888853 | 0.124485 | 825.6167 | 0 | 0 | 0 |  | Fe-Cr-Ni-Co-Ti
1149 | 29.93557 | 12.07757 | 15.73243 | 33.69585 | 8.558584 | 78.79482 | 0.2931607 | 0.1142675 | 729.3803 | 0 | 0 | 0 |  | Fe-Cr-Ni-Co-Ti
1150 | 25.89713 | 7.41888 | 15.70391 | 44.14563 | 6.834455 | 78.11508 | 0.2980002 | 0.1059691 | 648.9543 | 0 | 1 | 0 |  | Fe-Cr-Ni-Co-Ti
1151 | 18.51724 | 4.536936 | 15.36569 | 56.56469 | 5.015445 | 78.08263 | 0.30151 | 0.09473343 | 548.1134 | 0 | 1 | 0 |  | Fe-Cr-Ni-Co-Ti
1152 | 22.21786 | 51.22197 | 7.784293 | 3.349379 | 15.4265 | 87.93978 | 0.2573928 | 0.1232888 | 852.2782 | 0 | 0 | 0 |  | Fe-Cr-Ni-Co-Ti
1153 | 29.33557 | 41.9445 | 7.708552 | 6.63358 | 14.37779 | 85.65742 | 0.2650383 |  |  | 0 | 0 | 0 |  | Fe-Cr-Ni-Co-Ti
1154 | 34.28998 | 34.82778 | 7.645212 | 9.868608 | 13.36842 | 83.99611 | 0.2709668 | 0.1245607 | 848.5456 | 0 | 0 | 0 |  | Fe-Cr-Ni-Co-Ti
1155 | 36.63609 | 28.42483 | 8.557262 | 15.0347 | 11.34712 | 83.09129 | 0.2763858 | 0.1206069 | 808.3254 | 0 | 0 | 0 |  | Fe-Cr-Ni-Co-Ti
1156 | 38.27192 | 22.50495 | 9.527467 | 20.19345 | 9.502219 | 82.20415 | 0.2815533 | 0.1152655 | 754.0275 | 0 | 0 | 0 |  | Fe-Cr-Ni-Co-Ti
1157 | 38.24073 | 16.86495 | 10.57745 | 26.54867 | 7.768206 | 81.29156 | 0.2867625 | 0.1082156 | 683.7502 | 0 | 0 | 0 |  | Fe-Cr-Ni-Co-Ti
1158 | 36.79322 | 11.11009 | 11.49733 | 34.62902 | 5.97035 | 80.33164 | 0.2923297 | 0.09880924 | 593.4611 | 0 | 1 | 0 |  | Fe-Cr-Ni-Co-Ti
1159 | 31.41864 | 6.398904 | 12.38389 | 45.58798 | 4.210592 | 79.63059 | 0.2974628 | 0.08683681 | 484.1287 | 0 | 1 | 0 |  | Fe-Cr-Ni-Co-Ti
1160 | 22.3479 | 3.618587 | 12.25543 | 58.44455 | 3.333532 | 79.01854 | 0.3013228 | 0.07924544 | 417.8139 | 0 | 1 | 0 |  | Fe-Cr-Ni-Co-Ti
1161 | 38.43443 | 40.61983 | 5.459175 | 6.577036 | 8.909522 | 88.84958 | 0.2636433 | 0.1068525 | 701.3002 | 0 | 0 | 0 |  | Fe-Cr-Ni-Co-Ti
1162 | 42.30454 | 33.62337 | 5.422647 | 9.799542 | 8.849908 | 86.58588 | 0.2698618 | 0.1086829 | 709.3283 | 0 | 0 | 0 |  | Fe-Cr-Ni-Co-Ti
1163 | 44.98359 | 26.65198 | 6.447494 | 14.02507 | 7.891864 | 84.83464 | 0.2760927 | 0.1061076 | 677.7522 | 0 | 0 | 0 |  | Fe-Cr-Ni-Co-Ti
1164 | 45.59415 | 20.7534 | 7.454746 | 19.2455 | 6.9522 | 83.3789 | 0.2816037 | 0.1023783 | 637.2082 | 0 | 0 | 0 |  | Fe-Cr-Ni-Co-Ti
1165 | 45.07522 | 14.9216 | 8.422743 | 26.42564 | 5.154805 | 82.45064 | 0.2870532 | 0.09195059 | 539.1775 | 0 | 0 | 0 |  | Fe-Cr-Ni-Co-Ti
1166 | 42.67646 | 10.16442 | 9.388596 | 33.51429 | 4.256235 | 81.26325 | 0.291968 | 0.08577975 | 480.9162 | 0 | 1 | 0 |  | Fe-Cr-Ni-Co-Ti
1167 | 36.85829 | 5.418423 | 11.21457 | 44.01292 | 2.495793 | 80.52894 | 0.2972687 | 0.06954356 | 342.8954 | 0 | 1 | 0 |  | Fe-Cr-Ni-Co-Ti
1168 | 51.23464 | 30.52908 | 3.231121 | 9.731872 | 5.273278 | 88.05669 | 0.2707143 | 0.0900803 | 540.5242 | 0 | 0 | 0 |  | Fe-Cr-Ni-Co-Ti
1169 | 52.87506 | 23.66779 | 4.275095 | 13.94926 | 5.232804 | 85.70678 | 0.2772271 | 0.09085939 | 539.4298 | 0 | 0 | 0 |  | Fe-Cr-Ni-Co-Ti
1170 | 53.41209 | 17.82737 | 5.296292 | 19.1424 | 4.321847 | 84.24355 | 0.2827221 | 0.08485983 | 481.3052 | 0 | 0 | 0 |  | Fe-Cr-Ni-Co-Ti
1171 | 53.47491 | 12.21202 | 6.363026 | 24.4885 | 3.461544 | 82.78508 | 0.2881406 | 0.07770241 | 415.3173 | 0 | 1 | 0 |  | Fe-Cr-Ni-Co-Ti
1172 | 49.53158 | 7.378571 | 8.329913 | 31.36127 | 3.398661 | 80.95921 | 0.2936117 | 0.07781131 | 411.0292 | 0 | 1 | 0 |  | Fe-Cr-Ni-Co-Ti
1173 | 5.293171 | 11.82762 | 3.338147 | 36.86549 | 42.67558 | 62.15994 | 0.3029102 | 0.1545514 | 926.8351 | 0 | 0 | 0 |  | Fe-Cr-Ni-Co-Ti
1174 | 5.210497 | 10.67264 | 5.47668 | 42.88781 | 35.75237 | 64.44903 | 0.3028037 | 0.1584767 | 998.5313 | 0 | 0 | 0 |  | Fe-Cr-Ni-Co-Ti
1175 | 4.155353 | 9.672039 | 7.643359 | 48.23484 | 30.29441 | 66.35413 | 0.3029721 | 0.1590313 | 1034.161 | 0 | 0 | 0 |  | Fe-Cr-Ni-Co-Ti
1176 | 4.048293 | 8.48056 | 11.70154 | 52.33211 | 23.43751 | 69.00045 | 0.303067 | 0.1558402 | 1044.008 | 0 | 0 | 0 |  | Fe-Cr-Ni-Co-Ti
1177 | 3.029361 | 6.581091 | 14.85922 | 56.47624 | 19.05408 | 70.41486 | 0.304452 | 0.150684 | 1015.095 | 0 | 0 | 0 |  | Fe-Cr-Ni-Co-Ti
1178 | 6.46926 | 19.07335 | 3.399874 | 23.89367 | 47.16384 | 62.69369 | 0.296785 | 0.1467682 | 853.6664 | 0 | 0 | 0 |  | Fe-Cr-Ni-Co-Ti
1179 | 7.422011 | 16.78196 | 5.572266 | 30.20978 | 40.01399 | 64.6811 | 0.2975099 | 0.1537187 | 946.2014 | 0 | 0 | 0 |  | Fe-Cr-Ni-Co-Ti
1180 | 8.280262 | 15.41857 | 7.615359 | 34.95138 | 33.73443 | 66.80298 | 0.2975423 | 0.1564747 | 1004.72 | 0 | 0 | 0 |  | Fe-Cr-Ni-Co-Ti
1181 | 8.249012 | 13.44033 | 10.83803 | 39.1719 | 28.30073 | 68.47923 | 0.2985635 | 0.1570379 | 1037.434 | 0 | 0 | 0 |  | Fe-Cr-Ni-Co-Ti
1182 | 9.140084 | 10.40089 | 14.94424 | 42.86747 | 22.64731 | 70.05379 | 0.3005679 | 0.1545546 | 1040.109 | 0 | 0 | 0 |  | Fe-Cr-Ni-Co-Ti
1183 | 8.02068 | 8.401054 | 18.96845 | 46.55154 | 18.05827 | 71.54663 | 0.302061 | 0.148768 | 1006.01 | 0 | 0 | 0 |  | Fe-Cr-Ni-Co-Ti
1184 | 7.002974 | 6.520075 | 24.18525 | 48.56266 | 13.72904 | 73.02966 | 0.3036033 | 0.1390228 | 928.8302 | 1 | 1 | 1 | 928.8302 | Fe-Cr-Ni-Co-Ti
1185 | 4.375549 | 29.53525 | 3.449309 | 13.85205 | 48.78784 | 65.07866 | 0.2876122 | 0.1382608 | 796.1355 | 0 | 0 | 0 |  | Fe-Cr-Ni-Co-Ti
1186 | 8.539624 | 26.83383 | 4.48794 | 18.02308 | 42.11553 | 66.92588 | 0.2882299 | 0.1457988 | 888.0798 | 0 | 0 | 0 |  | Fe-Cr-Ni-Co-Ti
1187 | 10.60869 | 23.70516 | 6.690385 | 23.50937 | 35.48639 | 68.71239 | 0.2896144 | 0.1515563 | 968.8389 | 0 | 0 | 0 |  | Fe-Cr-Ni-Co-Ti
1188 | 12.42814 | 20.2495 | 9.797285 | 27.3228 | 30.20227 | 69.92525 | 0.2917528 | 0.1540678 | 1015.041 | 0 | 0 | 0 |  | Fe-Cr-Ni-Co-Ti
1189 | 13.41416 | 16.33199 | 14.09944 | 30.48866 | 25.66574 | 70.67884 | 0.294755 | 0.1546807 | 1037.462 | 0 | 0 | 0 |  | Fe-Cr-Ni-Co-Ti
1190 | 14.25647 | 13.2734 | 18.1958 | 33.3124 | 20.96192 | 71.87831 | 0.2969416 | 0.1515948 | 1027.882 | 0 | 0 | 0 |  | Fe-Cr-Ni-Co-Ti
1191 | 13.0533 | 10.28347 | 24.2741 | 36.026 | 16.36313 | 73.03977 | 0.2995548 | 0.1451155 | 982.7206 | 1 | 0 | 0 |  | Fe-Cr-Ni-Co-Ti
1192 | 11.90656 | 7.390352 | 30.24415 | 37.69361 | 12.76533 | 73.78182 | 0.3023334 | 0.1367255 | 911.3339 | 1 |  | 0 |  | Fe-Cr-Ni-Co-Ti
1193 | 8.844127 | 5.489513 | 37.18375 | 38.36846 | 10.11415 | 74.31444 | 0.3046872 | 0.1283872 | 836.3603 | 1 | 0 | 0 |  | Fe-Cr-Ni-Co-Ti
1194 | 6.524103 | 38.4701 | 3.428697 | 11.47439 | 40.10271 | 71.18498 | 0.2770864 | 0.1396175 | 866.8565 | 0 | 0 | 0 |  | Fe-Cr-Ni-Co-Ti
1195 | 10.84942 | 34.34436 | 4.561468 | 14.88367 | 35.36109 | 72.08046 | 0.2793699 | 0.1450024 | 932.1755 | 0 | 0 | 0 |  | Fe-Cr-Ni-Co-Ti
1196 | 14.96587 | 28.86304 | 7.865209 | 18.04904 | 30.25684 | 72.72288 | 0.2830798 | 0.1490857 | 986.8095 | 0 | 0 | 0 |  | Fe-Cr-Ni-Co-Ti
1197 | 17.76194 | 24.31933 | 10.98196 | 20.94862 | 25.98814 | 73.29793 | 0.2863158 | 0.1502897 | 1013.033 | 0 | 0 | 0 |  | Fe-Cr-Ni-Co-Ti
1198 | 19.58961 | 19.19872 | 16.25555 | 22.84819 | 22.10792 | 73.44589 | 0.2905537 | 0.1502185 | 1022.074 | 0 | 0 | 0 |  | Fe-Cr-Ni-Co-Ti
1199 | 19.33716 | 15.16105 | 21.39476 | 25.7757 | 18.33133 | 73.8897 | 0.2940903 | 0.1469179 | 1001.194 | 0 | 0 | 0 |  | Fe-Cr-Ni-Co-Ti
1200 | 18.27069 | 11.34054 | 27.7392 | 27.8494 | 14.80018 | 74.2583 | 0.2977424 | 0.1406918 | 948.6526 | 1 | 0 | 0 |  | Fe-Cr-Ni-Co-Ti
1201 | 16.69716 | 8.23012 | 35.10029 | 29.02096 | 10.95147 | 75.05762 | 0.3008337 | 0.1306811 | 861.9488 | 1 | 0 | 0 |  | Fe-Cr-Ni-Co-Ti
1202 | 11.79187 | 5.489375 | 44.41281 | 29.03486 | 9.271072 | 74.61835 | 0.3046877 | 0.1251658 | 806.4031 | 1 | 1 | 1 | 806.4031 | Fe-Cr-Ni-Co-Ti
1203 | 9.728485 | 45.28822 | 3.408491 | 9.12542 | 32.44938 | 76.75567 | 0.2685214 | 0.1383838 | 906.7743 | 0 | 0 | 0 |  | Fe-Cr-Ni-Co-Ti
1204 | 15.10126 | 39.16697 | 5.668831 | 11.3827 | 28.68023 | 76.7544 | 0.2728152 | 0.1428235 | 956.986 | 0 | 0 | 0 |  | Fe-Cr-Ni-Co-Ti
1205 | 20.22262 | 32.70152 | 8.949775 | 13.47799 | 24.64809 | 76.75482 | 0.2775533 | 0.1445408 | 982.9393 | 0 | 0 | 0 |  | Fe-Cr-Ni-Co-Ti
1206 | 22.90695 | 27.14393 | 13.133 | 15.38271 | 21.43342 | 76.55982 | 0.2820689 | 0.1451276 | 994.7453 | 0 | 0 | 0 |  | Fe-Cr-Ni-Co-Ti
1207 | 24.66074 | 22.00355 | 18.3604 | 17.34903 | 17.62628 | 76.77667 | 0.2863163 | 0.142161 | 974.7398 | 0 | 0 | 0 |  | Fe-Cr-Ni-Co-Ti
1208 | 25.39146 | 17.0212 | 23.48598 | 19.29214 | 14.80922 | 76.50033 | 0.2908502 | 0.1383151 | 939.6894 | 1 | 0 | 0 |  | Fe-Cr-Ni-Co-Ti
1209 | 24.02607 | 12.11672 | 31.56683 | 21.12816 | 11.16222 | 76.58797 | 0.2957089 | 0.1291267 | 855.0499 | 1 | 0 | 0 |  | Fe-Cr-Ni-Co-Ti
1210 | 21.81228 | 8.307896 | 39.60047 | 20.92515 | 9.354203 | 75.97276 | 0.3000844 | 0.1233164 | 796.2748 | 1 | 0 | 0 |  | Fe-Cr-Ni-Co-Ti
1211 | 15.66978 | 5.470967 | 51.46963 | 20.66964 | 6.719987 | 75.98182 | 0.3042042 | 0.1105359 | 677.0944 | 1 | 1 | 1 | 677.0944 | Fe-Cr-Ni-Co-Ti
1212 | 15.12944 | 50.30777 | 3.407646 | 7.982762 | 23.17238 | 83.17554 | 0.2608319 | 0.1325872 | 907.1761 | 0 | 0 | 0 |  | Fe-Cr-Ni-Co-Ti
1213 | 22.20353 | 41.34491 | 6.667948 | 8.925918 | 20.85769 | 81.63175 | 0.2680402 | 0.1360979 | 937.757 | 0 | 0 | 0 |  | Fe-Cr-Ni-Co-Ti
1214 | 27.18849 | 35.0497 | 9.89219 | 9.931489 | 17.93814 | 81.21769 | 0.2729073 | 0.1353942 | 933.949 | 0 | 0 | 0 |  | Fe-Cr-Ni-Co-Ti
1215 | 29.25477 | 28.21024 | 14.27645 | 12.12807 | 16.13046 | 79.8916 | 0.2790833 | 0.1352623 | 927.7309 | 0 | 0 | 0 |  | Fe-Cr-Ni-Co-Ti
1216 | 30.72167 | 22.88257 | 19.37467 | 12.96776 | 14.05333 | 79.15746 | 0.2839493 | 0.1334593 | 908.7359 | 0 | 0 | 0 |  | Fe-Cr-Ni-Co-Ti
1217 | 31.0125 | 16.76554 | 26.28774 | 14.77962 | 11.1546 | 78.53064 | 0.2897692 | 0.1273789 | 849.0025 | 1 | 0 | 0 |  | Fe-Cr-Ni-Co-Ti
1218 | 29.95679 | 12.08613 | 33.5863 | 15.80612 | 8.56465 | 78.16879 | 0.2945469 | 0.1173601 | 752.0452 | 1 | 0 | 0 |  | Fe-Cr-Ni-Co-Ti
1219 | 25.92624 | 7.42722 | 44.02038 | 15.78402 | 6.842139 | 77.09875 | 0.3002381 | 0.1087145 | 665.7822 | 1 | 1 | 1 | 665.7822 | Fe-Cr-Ni-Co-Ti
1220 | 18.54743 | 4.544333 | 56.43273 | 15.45189 | 5.023623 | 76.57112 | 0.3048098 | 0.09787599 | 565.0352 | 1 | 1 | 1 | 565.0352 | Fe-Cr-Ni-Co-Ti
1221 | 22.21393 | 51.21292 | 3.335536 | 7.813837 | 15.42378 | 88.08186 | 0.2570798 | 0.1213741 | 834.9719 | 0 | 0 | 0 |  | Fe-Cr-Ni-Co-Ti
1222 | 29.33429 | 41.94267 | 6.607041 | 7.738838 | 14.37716 | 85.69305 | 0.2649594 | 0.1240303 | 850.8537 | 0 | 0 | 0 |  | Fe-Cr-Ni-Co-Ti
1223 | 34.29295 | 34.8308 | 9.830411 | 7.67625 | 13.36958 | 83.92459 | 0.2711256 | 0.1251509 | 853.6521 | 0 | 0 | 0 |  | Fe-Cr-Ni-Co-Ti
1224 | 36.64543 | 28.43208 | 14.97903 | 8.593449 | 11.35001 | 82.87688 | 0.2768603 | 0.1225695 | 825.1836 | 0 | 0 | 0 |  | Fe-Cr-Ni-Co-Ti
1225 | 38.28802 | 22.51442 | 20.122 | 9.569341 | 9.506217 | 81.84356 | 0.2823486 | 0.1179553 | 776.1305 | 0 | 0 | 0 |  | Fe-Cr-Ni-Co-Ti
1226 | 38.26485 | 16.87559 | 26.46029 | 10.62617 | 7.773105 | 80.73998 | 0.2879746 | 0.1111051 | 705.6032 | 1 | 0 | 0 |  | Fe-Cr-Ni-Co-Ti
1227 | 36.82686 | 11.12024 | 34.52353 | 11.55356 | 5.975809 | 79.51359 | 0.2941192 | 0.1014745 | 610.9015 | 1 | 1 | 1 | 610.9015 | Fe-Cr-Ni-Co-Ti
1228 | 31.45992 | 6.40731 | 45.46723 | 12.44942 | 4.216123 | 78.42504 | 0.3000834 | 0.08899669 | 495.5422 | 1 | 1 | 1 | 495.5422 | Fe-Cr-Ni-Co-Ti
1229 | 22.38878 | 3.625206 | 58.31976 | 12.32662 | 3.339629 | 77.30582 | 0.3050312 | 0.08177136 | 429.3148 | 1 | 1 | 1 | 429.3148 | Fe-Cr-Ni-Co-Ti
1230 | 38.4361 | 40.6216 | 6.551294 | 5.481101 | 8.909909 | 88.81323 | 0.2637218 | 0.10713 | 703.6744 | 0 | 0 | 0 |  | Fe-Cr-Ni-Co-Ti
1231 | 42.31183 | 33.62916 | 9.762447 | 5.445128 | 8.851433 | 86.44043 | 0.2701782 | 0.1095634 | 716.6425 | 0 | 0 | 0 |  | Fe-Cr-Ni-Co-Ti
1232 | 44.99704 | 26.65995 | 13.97375 | 6.475043 | 7.894223 | 84.57885 | 0.2766504 | 0.1076603 | 690.275 | 0 | 0 | 0 |  | Fe-Cr-Ni-Co-Ti
1233 | 45.61538 | 20.76307 | 19.17827 | 7.487847 | 6.955437 | 82.97464 | 0.2824858 | 0.1046037 | 654.3512 | 0 | 0 | 0 |  | Fe-Cr-Ni-Co-Ti
1234 | 45.10729 | 14.93222 | 26.3398 | 8.462221 | 5.158473 | 81.81927 | 0.2884251 | 0.09426629 | 554.9365 | 0 | 1 | 0 |  | Fe-Cr-Ni-Co-Ti
1235 | 42.71717 | 10.17412 | 33.41352 | 9.434888 | 4.260295 | 80.40289 | 0.2938355 | 0.08780571 | 492.6612 | 1 | 1 | 1 | 492.6612 | Fe-Cr-Ni-Co-Ti
1236 | 36.90612 | 5.425455 | 43.89566 | 11.27373 | 2.499032 | 79.3276 | 0.2998592 | 0.07131594 | 351.8248 | 1 | 1 | 1 | 351.8248 | Fe-Cr-Ni-Co-Ti
1237 | 51.2478 | 30.53692 | 9.695852 | 3.24479 | 5.274632 | 87.83568 | 0.2711884 | 0.09105774 | 548.082 | 0 | 0 | 0 |  | Fe-Cr-Ni-Co-Ti
1238 | 52.89527 | 23.67683 | 13.89937 | 4.29372 | 5.234804 | 85.37476 | 0.2779438 | 0.09224137 | 549.721 | 0 | 0 | 0 |  | Fe-Cr-Ni-Co-Ti
1239 | 53.44132 | 17.83713 | 19.07709 | 5.320244 | 4.324212 | 83.76112 | 0.283764 | 0.08656425 | 493.0566 | 0 | 1 | 0 |  | Fe-Cr-Ni-Co-Ti
1240 | 53.51324 | 12.22078 | 24.40908 | 6.392883 | 3.464025 | 82.14398 | 0.2895257 | 0.07916553 | 423.8997 | 0 | 1 | 0 |  | Fe-Cr-Ni-Co-Ti
1241 | 49.5767 | 7.385292 | 31.26563 | 8.370623 | 3.401757 | 80.13454 | 0.295399 | 0.07927885 | 418.7518 | 1 | 1 | 1 | 418.7518 | Fe-Cr-Ni-Co-Ti
1242 | 13.11964 | 33.59113 | 3.447467 | 5.768605 | 44.07316 | 68.26344 | 0.2817962 | 0.1409957 | 848.3974 | 0 | 0 | 0 |  | Fe-Cr-Ni-Co-Ti
1243 | 11.937 | 39.40371 | 5.703097 | 5.725754 | 37.23044 | 72.75633 | 0.2750875 | 0.1421318 | 904.0528 | 0 | 0 | 0 |  | Fe-Cr-Ni-Co-Ti
1244 | 10.90437 | 44.67074 | 8.022998 | 4.602784 | 31.79911 | 76.7678 | 0.2691275 | 0.1405074 | 926.6403 | 0 | 0 | 0 |  | Fe-Cr-Ni-Co-Ti
1245 | 9.619285 | 48.76031 | 12.35752 | 4.511495 | 24.7514 | 81.47814 | 0.2639189 | 0.1381894 | 949.2809 | 0 | 0 | 0 |  | Fe-Cr-Ni-Co-Ti
1246 | 7.519143 | 53.00493 | 15.80653 | 3.40057 | 20.26883 | 85.19205 | 0.2592016 | 0.1326343 | 924.2442 | 0 | 0 | 0 |  | Fe-Cr-Ni-Co-Ti
1247 | 20.7018 | 21.30315 | 3.43569 | 6.898678 | 47.66069 | 63.5258 | 0.2930958 | 0.1470423 | 856.3508 | 0 | 0 | 0 |  | Fe-Cr-Ni-Co-Ti
1248 | 18.37455 | 27.17075 | 5.680363 | 7.984101 | 40.79023 | 67.7548 | 0.2865563 | 0.1488446 | 920.2339 | 0 | 0 | 0 |  | Fe-Cr-Ni-Co-Ti
1249 | 16.98771 | 31.63261 | 7.811803 | 8.963242 | 34.60463 | 71.62949 | 0.2812647 | 0.1492958 | 968.475 | 0 | 0 | 0 |  | Fe-Cr-Ni-Co-Ti
1250 | 14.90679 | 35.68853 | 11.19165 | 8.988893 | 29.22414 | 75.23981 | 0.2766352 | 0.1473285 | 988.3428 | 0 | 0 | 0 |  | Fe-Cr-Ni-Co-Ti
1251 | 11.60894 | 39.3034 | 15.52982 | 10.02312 | 23.53472 | 79.08409 | 0.2724756 | 0.1435851 | 991.6384 | 0 | 0 | 0 |  | Fe-Cr-Ni-Co-Ti
1252 | 9.439971 | 42.96857 | 19.84444 | 8.854791 | 18.89222 | 82.66912 | 0.2683431 | 0.1380168 | 968.4574 | 0 | 0 | 0 |  | Fe-Cr-Ni-Co-Ti
1253 | 7.359665 | 45.02854 | 25.4171 | 7.766372 | 14.42832 | 85.80908 | 0.2658145 | 0.1302225 | 915.5607 | 0 | 0 | 0 |  | Fe-Cr-Ni-Co-Ti
1254 | 31.47137 | 12.12464 | 3.421977 | 4.580762 | 48.40125 | 60.89516 | 0.3005198 | 0.1542956 | 891.2974 | 0 | 0 | 0 |  | Fe-Cr-Ni-Co-Ti
1255 | 28.72421 | 15.848 | 4.472832 | 8.981203 | 41.97376 | 64.21567 | 0.2961173 | 0.1562168 | 952.6461 | 0 | 0 | 0 |  | Fe-Cr-Ni-Co-Ti
1256 | 25.56962 | 20.83063 | 6.718969 | 11.24277 | 35.638 | 68.11535 | 0.2905903 | 0.1551247 | 991.1823 | 0 | 0 | 0 |  | Fe-Cr-Ni-Co-Ti
1257 | 21.97553 | 24.35736 | 9.899218 | 13.25139 | 30.5165 | 71.28361 | 0.2867486 | 0.153694 | 1017.203 | 0 | 0 | 0 |  | Fe-Cr-Ni-Co-Ti
1258 | 17.83372 | 27.34771 | 14.33423 | 14.39118 | 26.09315 | 74.11223 | 0.283678 | 0.1501826 | 1016.46 | 0 | 0 | 0 |  | Fe-Cr-Ni-Co-Ti
1259 | 14.56978 | 30.03702 | 18.59568 | 15.37493 | 21.42259 | 77.18211 | 0.28067 | 0.1449676 | 999.1024 | 0 | 0 | 0 |  | Fe-Cr-Ni-Co-Ti
1260 | 11.35834 | 32.68669 | 24.9625 | 14.16529 | 16.82718 | 80.34547 | 0.2778203 | 0.1376755 | 957.3747 | 0 | 0 | 0 |  | Fe-Cr-Ni-Co-Ti
1261 | 8.202796 | 34.36723 | 31.25419 | 12.98415 | 13.19164 | 82.81762 | 0.2761018 | 0.1296334 | 898.239 | 1 | 0 | 0 |  | Fe-Cr-Ni-Co-Ti
1262 | 6.117613 | 35.12388 | 38.58082 | 9.683523 | 10.49416 | 84.49194 | 0.2754618 | 0.1225014 | 839.287 | 1 | 0 | 0 |  | Fe-Cr-Ni-Co-Ti
1263 | 40.56519 | 9.938937 | 3.366118 | 6.758982 | 39.37078 | 63.77936 | 0.2996352 | 0.1617788 | 1000.914 | 0 | 0 | 0 |  | Fe-Cr-Ni-Co-Ti
1264 | 36.38187 | 12.95148 | 4.498879 | 11.29188 | 34.87589 | 66.34603 | 0.2964366 | 0.1594211 | 1014.718 | 0 | 0 | 0 |  | Fe-Cr-Ni-Co-Ti
1265 | 30.74246 | 15.79176 | 7.799682 | 15.66134 | 30.00476 | 69.08967 | 0.2936094 | 0.156828 | 1027.901 | 0 | 0 | 0 |  | Fe-Cr-Ni-Co-Ti
1266 | 26.03802 | 18.42433 | 10.94728 | 18.68431 | 25.90607 | 71.62252 | 0.2909757 | 0.1537501 | 1031.247 | 0 | 0 | 0 |  | Fe-Cr-Ni-Co-Ti
1267 | 20.65887 | 20.19603 | 16.28569 | 20.71049 | 22.14891 | 73.77437 | 0.2894626 | 0.1499122 | 1020.958 | 0 | 0 | 0 |  | Fe-Cr-Ni-Co-Ti
1268 | 16.42231 | 22.93483 | 21.57657 | 20.57918 | 18.48712 | 76.35842 | 0.2868551 | 0.1441526 | 991.9201 | 0 | 0 | 0 |  | Fe-Cr-Ni-Co-Ti
1269 | 12.35699 | 24.92729 | 28.14124 | 19.55979 | 15.01468 | 78.69033 | 0.2850658 | 0.1366234 | 939.6568 | 1 | 0 | 0 |  | Fe-Cr-Ni-Co-Ti
1270 | 9.009396 | 26.09644 | 35.77424 | 17.95818 | 11.16175 | 81.08309 | 0.2839658 | 0.1276409 | 871.3259 | 1 | 0 | 0 |  | Fe-Cr-Ni-Co-Ti
1271 | 6.038418 | 26.23615 | 45.48609 | 12.74422 | 9.495116 | 81.79304 | 0.2845317 | 0.122947 | 829.577 | 1 | 0 | 0 |  | Fe-Cr-Ni-Co-Ti
1272 | 47.30942 | 7.830602 | 3.315084 | 9.984763 | 31.56013 | 66.45087 | 0.2991998 | 0.1627476 | 1052.251 | 0 | 0 | 0 |  | Fe-Cr-Ni-Co-Ti
1273 | 41.08366 | 9.807868 | 5.536213 | 15.56298 | 28.00928 | 68.40065 | 0.2974951 | 0.1586596 | 1041.751 | 0 | 0 | 0 |  | Fe-Cr-Ni-Co-Ti
1274 | 34.45068 | 11.66367 | 8.778335 | 20.93137 | 24.17594 | 70.5183 | 0.295947 | 0.1541508 | 1028.147 | 0 | 0 | 0 |  | Fe-Cr-Ni-Co-Ti
1275 | 28.73321 | 13.37594 | 12.94332 | 23.82369 | 21.12385 | 72.32105 | 0.2946389 | 0.150633 | 1017.625 | 0 | 0 | 0 |  | Fe-Cr-Ni-Co-Ti
1276 | 23.41075 | 15.16274 | 18.18757 | 25.77858 | 17.46036 | 74.54583 | 0.2931323 | 0.1442222 | 980.7237 | 0 | 0 | 0 |  | Fe-Cr-Ni-Co-Ti
1277 | 18.21031 | 16.95459 | 23.39406 | 26.68977 | 14.75127 | 76.3757 | 0.2917957 | 0.1381574 | 939.85 | 1 | 0 | 0 |  | Fe-Cr-Ni-Co-Ti
1278 | 13.0483 | 18.69006 | 31.64973 | 25.42038 | 11.19153 | 78.68183 | 0.2905302 | 0.1280464 | 860.6177 | 1 | 0 | 0 |  | Fe-Cr-Ni-Co-Ti
1279 | 8.980906 | 18.58137 | 39.85653 | 23.1665 | 9.414689 | 79.37324 | 0.2913808 | 0.1227022 | 813.9089 | 1 | 0 | 0 |  | Fe-Cr-Ni-Co-Ti
1280 | 5.945246 | 18.45095 | 52.07471 | 16.73011 | 6.798988 | 80.49815 | 0.2922523 | 0.1118302 | 715.3091 | 1 | 1 | 1 | 715.3091 | Fe-Cr-Ni-Co-Ti
1281 | 52.14485 | 6.796879 | 3.288524 | 15.40741 | 22.36233 | 70.37733 | 0.2976572 | 0.1535172 | 1020.197 | 0 | 0 | 0 |  | Fe-Cr-Ni-Co-Ti
1282 | 43.01407 | 7.628186 | 6.458784 | 22.69555 | 20.20341 | 71.39832 | 0.2977784 | 0.1501992 | 1004.704 | 0 | 0 | 0 |  | Fe-Cr-Ni-Co-Ti
1283 | 36.57422 | 8.51305 | 9.610663 | 27.87444 | 17.42763 | 72.8689 | 0.2973691 | 0.144557 | 969.1329 | 0 | 0 | 0 |  | Fe-Cr-Ni-Co-Ti
1284 | 29.62462 | 10.46207 | 13.95843 | 30.18374 | 15.77114 | 74.12421 | 0.2962983 | 0.1400402 | 938.7925 | 0 | 0 | 0 |  | Fe-Cr-Ni-Co-Ti
1285 | 24.12712 | 11.2317 | 19.01976 | 31.82553 | 13.79589 | 75.19755 | 0.2961919 | 0.1360067 | 911.5753 | 1 | 0 | 0 |  | Fe-Cr-Ni-Co-Ti
1286 | 17.79096 | 12.88324 | 25.97198 | 32.3332 | 11.02062 | 77.01686 | 0.2952728 | 0.1280792 | 850.9514 | 1 | 0 | 0 |  | Fe-Cr-Ni-Co-Ti
1287 | 12.89232 | 13.84997 | 33.35614 | 31.39561 | 8.505958 | 78.5383 | 0.2949409 | 0.1175585 | 760.4569 | 1 | 0 | 0 |  | Fe-Cr-Ni-Co-Ti
1288 | 7.96736 | 13.90868 | 43.9655 | 27.32486 | 6.833608 | 79.14533 | 0.2959852 | 0.1099222 | 691.13 | 1 | 1 | 1 | 691.13 | Fe-Cr-Ni-Co-Ti
1289 | 4.903328 | 13.69564 | 56.69201 | 19.66232 | 5.046704 | 79.70693 | 0.2972204 | 0.1014129 | 612.8132 | 1 | 1 | 1 | 612.8132 | Fe-Cr-Ni-Co-Ti
1290 | 52.8391 | 6.622473 | 3.204141 | 22.51809 | 14.81619 | 74.16995 | 0.2961028 | 0.1372725 | 908.4651 | 0 | 0 | 0 |  | Fe-Cr-Ni-Co-Ti
1291 | 43.39299 | 6.576869 | 6.364152 | 29.81737 | 13.84863 | 74.37865 | 0.2973847 | 0.1347432 | 889.8664 | 0 | 0 | 0 |  | Fe-Cr-Ni-Co-Ti
1292 | 36.12056 | 6.539132 | 9.491454 | 34.94026 | 12.90859 | 74.62966 | 0.2983989 | 0.1323145 | 871.446 | 0 | 0 | 0 |  | Fe-Cr-Ni-Co-Ti
1293 | 29.6141 | 7.35254 | 14.52592 | 37.50076 | 11.00668 | 75.6933 | 0.2984076 | 0.1267026 | 828.2574 | 0 | 0 | 0 |  | Fe-Cr-Ni-Co-Ti
1294 | 23.55604 | 8.22439 | 19.60121 | 39.35817 | 9.260181 | 76.73826 | 0.2983357 | 0.1201055 | 773.6982 | 1 | 0 | 0 |  | Fe-Cr-Ni-Co-Ti
1295 | 17.75028 | 9.181272 | 25.9126 | 39.54363 | 7.612213 | 77.75582 | 0.2982629 | 0.1120556 | 704.5435 | 1 | 1 | 1 | 704.5435 | Fe-Cr-Ni-Co-Ti
1296 | 11.76749 | 10.04304 | 34.01376 | 38.28815 | 5.887571 | 78.75867 | 0.2984364 | 0.1029462 | 625.0691 | 1 | 1 | 1 | 625.0691 | Fe-Cr-Ni-Co-Ti
1297 | 6.830789 | 10.90245 | 45.12983 | 32.95209 | 4.184836 | 79.6944 | 0.2987219 | 0.09180127 | 527.34 | 1 | 1 | 1 | 527.34 | Fe-Cr-Ni-Co-Ti
1298 | 3.891571 | 10.86967 | 58.28786 | 23.6131 | 3.337803 | 79.706 | 0.3000257 | 0.08594324 | 474.3268 | 1 | 1 | 1 | 474.3268 | Fe-Cr-Ni-Co-Ti
1299 | 41.75638 | 4.628217 | 6.269936 | 38.81821 | 8.527255 | 76.70932 | 0.2983745 | 0.1137078 | 711.2328 | 0 | 0 | 0 |  | Fe-Cr-Ni-Co-Ti
1300 | 34.66798 | 4.611057 | 9.370035 | 42.85529 | 8.49564 | 76.47542 | 0.2995589 | 0.1146163 | 719.2066 | 0 | 0 | 0 |  | Fe-Cr-Ni-Co-Ti
1301 | 27.61309 | 5.509069 | 13.4753 | 45.78991 | 7.612636 | 77.05187 | 0.299712 | 0.1107296 | 687.4749 | 0 | 1 | 0 |  | Fe-Cr-Ni-Co-Ti
1302 | 21.61414 | 6.402998 | 18.58771 | 46.65389 | 6.741257 | 77.61918 | 0.2998128 | 0.1064099 | 651.3187 | 0 | 1 | 0 |  | Fe-Cr-Ni-Co-Ti
1303 | 15.63134 | 7.27673 | 25.67169 | 46.39262 | 5.027627 | 78.66281 | 0.2999054 | 0.09566172 | 558.7854 | 1 | 1 | 1 | 558.7854 | Fe-Cr-Ni-Co-Ti
1304 | 10.71301 | 8.160775 | 32.75722 | 44.19238 | 4.176615 | 79.1993 | 0.3000363 | 0.08983366 | 508.8977 | 1 | 1 | 1 | 508.8977 | Fe-Cr-Ni-Co-Ti
1305 | 5.763067 | 9.837058 | 43.41194 | 38.51645 | 2.471493 | 80.49303 | 0.2994476 | 0.07429414 | 380.283 | 1 | 1 | 1 | 380.283 | Fe-Cr-Ni-Co-Ti
1306 | 31.32274 | 2.734017 | 9.259564 | 51.64639 | 5.037287 | 77.86186 | 0.3011546 | 0.09350803 | 535.0758 | 0 | 1 | 0 |  | Fe-Cr-Ni-Co-Ti
1307 | 24.41213 | 3.636602 | 13.34281 | 53.58327 | 5.025191 | 77.92565 | 0.3014813 | 0.0941786 | 541.9597 | 0 | 1 | 0 |  | Fe-Cr-Ni-Co-Ti
1308 | 18.4839 | 4.528769 | 18.40564 | 54.40968 | 4.172014 | 78.51268 | 0.3015837 | 0.08787892 | 489.5108 | 1 | 1 | 1 | 489.5108 | Fe-Cr-Ni-Co-Ti
1309 | 12.73001 | 5.470243 | 23.6729 | 54.7673 | 3.359549 | 79.10202 | 0.3016375 | 0.08079899 | 431.2519 | 1 | 1 | 1 | 431.2519 | Fe-Cr-Ni-Co-Ti
1310 | 7.75383 | 7.219155 | 30.56228 | 51.1395 | 3.325232 | 79.44042 | 0.3010481 | 0.08184374 | 440.9465 | 1 | 1 | 1 | 440.9465 | Fe-Cr-Ni-Co-Ti
1311 | 12.62265 | 2.93806 | 36.4856 | 5.550083 | 42.40361 | 58.81869 | 0.3130291 | 0.1752336 | 1063.442 | 1 | 0 | 0 |  | Fe-Cr-Ni-Co-Ti
1312 | 11.43072 | 4.837501 | 42.59747 | 5.48291 | 35.6514 | 61.7184 | 0.3105317 | 0.1774197 | 1132.432 | 1 | 0 | 0 |  | Fe-Cr-Ni-Co-Ti
1313 | 10.40064 | 6.778414 | 48.10064 | 4.390158 | 30.33015 | 64.32176 | 0.3081451 | 0.1765674 | 1166.375 | 1 | 0 | 0 |  | Fe-Cr-Ni-Co-Ti
1314 | 9.1721 | 10.43732 | 52.48807 | 4.301763 | 23.60074 | 68.39686 | 0.3036467 | 0.1697799 | 1161.47 | 1 | 0 | 0 |  | Fe-Cr-Ni-Co-Ti
1315 | 7.159121 | 13.33091 | 56.97388 | 3.237748 | 19.29834 | 71.31892 | 0.3004566 | 0.1628383 | 1130.413 | 1 | 0 | 0 |  | Fe-Cr-Ni-Co-Ti
1316 | 20.22563 | 2.973307 | 23.49665 | 6.739998 | 46.56442 | 57.9766 | 0.3117715 | 0.1680981 | 983.2755 | 1 | 0 | 0 |  | Fe-Cr-Ni-Co-Ti
1317 | 17.86461 | 4.891981 | 29.82268 | 7.762523 | 39.6582 | 60.76114 | 0.3094125 | 0.1722632 | 1065.58 | 1 | 0 | 0 |  | Fe-Cr-Ni-Co-Ti
1318 | 16.46315 | 6.70596 | 34.60836 | 8.686464 | 33.53607 | 63.53708 | 0.3070054 | 0.1725517 | 1113.792 | 1 | 0 | 0 |  | Fe-Cr-Ni-Co-Ti
1319 | 14.42733 | 9.594626 | 38.99408 | 8.699777 | 28.28418 | 66.51856 | 0.3037113 | 0.1702399 | 1135.799 | 1 | 0 | 0 |  | Fe-Cr-Ni-Co-Ti
1320 | 11.23875 | 13.31753 | 42.95599 | 9.703494 | 22.78424 | 70.11439 | 0.2995937 | 0.1643788 | 1127.851 | 1 | 0 | 0 |  | Fe-Cr-Ni-Co-Ti
1321 | 9.140733 | 17.02084 | 46.97096 | 8.574103 | 18.29336 | 73.48315 | 0.2955089 | 0.1566538 | 1091.257 | 1 | 0 | 0 |  | Fe-Cr-Ni-Co-Ti
1322 | 7.152052 | 21.87916 | 49.4002 | 7.547287 | 14.0213 | 77.40781 | 0.2901294 | 0.1437877 | 1001.028 | 1 | 0 | 0 |  | Fe-Cr-Ni-Co-Ti
1323 | 31.10666 | 2.996034 | 13.52928 | 4.527678 | 47.84035 | 58.14519 | 0.3098294 | 0.1647439 | 952.6876 | 0 | 0 | 0 |  | Fe-Cr-Ni-Co-Ti
1324 | 28.29066 | 3.902198 | 17.62128 | 8.845644 | 41.34022 | 60.48349 | 0.3084113 | 0.1678971 | 1019.858 | 0 | 0 | 0 |  | Fe-Cr-Ni-Co-Ti
1325 | 25.08833 | 5.839583 | 23.07374 | 11.03115 | 34.96719 | 63.26389 | 0.3061293 | 0.1694452 | 1077.88 | 0 | 0 | 0 |  | Fe-Cr-Ni-Co-Ti
1326 | 21.54255 | 8.595881 | 26.95604 | 12.9903 | 29.91523 | 66.03225 | 0.3031794 | 0.1672703 | 1099.37 | 0 | 0 | 0 |  | Fe-Cr-Ni-Co-Ti
1327 | 17.50309 | 12.46176 | 30.30136 | 14.12438 | 25.60941 | 69.02723 | 0.2992609 | 0.1632303 | 1100.216 | 1 | 0 | 0 |  | Fe-Cr-Ni-Co-Ti
1328 | 14.31934 | 16.18877 | 33.32689 | 15.11065 | 21.05435 | 72.32192 | 0.2952346 | 0.1558477 | 1068.956 | 1 | 0 | 0 |  | Fe-Cr-Ni-Co-Ti
1329 | 11.20555 | 21.81416 | 36.40472 | 13.97475 | 16.60083 | 76.43224 | 0.2892881 | 0.1453503 | 1007.043 | 1 | 0 | 0 |  | Fe-Cr-Ni-Co-Ti
1330 | 8.132725 | 27.44822 | 38.46687 | 12.87323 | 13.07895 | 80.27681 | 0.2834139 | 0.1340309 | 926.6391 | 1 | 0 | 0 |  | Fe-Cr-Ni-Co-Ti
1331 | 6.110134 | 34.13281 | 39.60404 | 9.671686 | 10.48133 | 84.1233 | 0.2765087 | 0.1230908 | 843.1353 | 1 | 0 | 0 |  | Fe-Cr-Ni-Co-Ti
1332 | 40.20454 | 2.955173 | 11.12064 | 6.698892 | 39.02075 | 61.56822 | 0.3068567 | 0.1686073 | 1040.211 | 0 | 0 | 0 |  | Fe-Cr-Ni-Co-Ti
1333 | 35.96608 | 3.939528 | 14.45426 | 11.16283 | 34.47731 | 63.41363 | 0.3058198 | 0.1682467 | 1067.657 | 0 | 0 | 0 |  | Fe-Cr-Ni-Co-Ti
1334 | 30.39435 | 6.830666 | 17.62597 | 15.484 | 29.66501 | 66.08646 | 0.3030028 | 0.1650563 | 1077.964 | 0 | 0 | 0 |  | Fe-Cr-Ni-Co-Ti
1335 | 25.74829 | 9.589113 | 20.56839 | 18.4764 | 25.61781 | 68.58673 | 0.3002856 | 0.1607831 | 1072.535 | 0 | 0 | 0 |  | Fe-Cr-Ni-Co-Ti
1336 | 20.50631 | 14.3192 | 22.63159 | 20.55755 | 21.98534 | 71.70941 | 0.2956794 | 0.1542053 | 1046.184 | 0 | 0 | 0 |  | Fe-Cr-Ni-Co-Ti
1337 | 16.34177 | 19.01863 | 25.76491 | 20.47825 | 18.39645 | 74.95371 | 0.2910078 | 0.1468031 | 1007.682 | 1 | 0 | 0 |  | Fe-Cr-Ni-Co-Ti
1338 | 12.35699 | 24.92729 | 28.14124 | 19.55979 | 15.01468 | 78.69033 | 0.2850658 | 0.1372323 | 945.5409 | 1 | 0 | 0 |  | Fe-Cr-Ni-Co-Ti
1339 | 9.074826 | 31.91867 | 29.67509 | 18.0886 | 11.24281 | 83.25757 | 0.2777711 | 0.1238776 | 846.9257 | 1 | 0 | 0 |  | Fe-Cr-Ni-Co-Ti
1340 | 6.149864 | 41.03484 | 30.1655 | 12.97943 | 9.670359 | 87.34542 | 0.268843 | 0.1149694 | 780.3159 | 1 | 0 | 0 |  | Fe-Cr-Ni-Co-Ti
1341 | 47.01276 | 2.918062 | 8.784792 | 9.922153 | 31.36223 | 64.82259 | 0.3043454 | 0.166656 | 1073.071 | 0 | 0 | 0 |  | Fe-Cr-Ni-Co-Ti
1342 | 40.82553 | 4.873122 | 11.00286 | 15.4652 | 27.83329 | 66.72596 | 0.3026964 | 0.1629503 | 1066.955 | 0 | 0 | 0 |  | Fe-Cr-Ni-Co-Ti
1343 | 34.27885 | 7.736997 | 13.10183 | 20.82697 | 24.05535 | 69.15135 | 0.3001119 | 0.1575636 | 1048.947 | 0 | 0 | 0 |  | Fe-Cr-Ni-Co-Ti
1344 | 28.66259 | 11.43691 | 15.06343 | 23.76514 | 21.07193 | 71.63287 | 0.2967033 | 0.1519029 | 1024.332 | 0 | 0 | 0 |  | Fe-Cr-Ni-Co-Ti
1345 | 23.43939 | 16.13012 | 17.13866 | 25.81011 | 17.48172 | 74.897 | 0.2920984 | 0.1436446 | 977.6974 | 0 | 0 | 0 |  | Fe-Cr-Ni-Co-Ti
1346 | 18.2992 | 20.82343 | 19.23403 | 26.82006 | 14.82327 | 77.80325 | 0.2876525 | 0.1360024 | 928.5311 | 0 | 0 | 0 |  | Fe-Cr-Ni-Co-Ti
1347 | 13.20743 | 28.377 | 21.35715 | 25.7304 | 11.32802 | 82.32745 | 0.2801442 | 0.1232664 | 835.7773 | 1 | 0 | 0 |  | Fe-Cr-Ni-Co-Ti
1348 | 9.178818 | 36.08261 | 21.43939 | 23.67702 | 9.62216 | 86.01331 | 0.2726407 | 0.1145543 | 771.0269 | 1 | 0 | 0 |  | Fe-Cr-Ni-Co-Ti
1349 | 6.165247 | 47.83429 | 21.60068 | 17.3492 | 7.050581 | 91.75272 | 0.2609059 | 0.1025314 | 676.8602 | 0 | 0 | 0 |  | Fe-Cr-Ni-Co-Ti
1350 | 51.88503 | 2.898434 | 7.634988 | 15.33064 | 22.25091 | 69.00871 | 0.3018052 | 0.156236 | 1034.492 | 0 | 0 | 0 |  | Fe-Cr-Ni-Co-Ti
1351 | 42.90856 | 5.707107 | 8.590589 | 22.63988 | 20.15386 | 70.71183 | 0.2998336 | 0.1512874 | 1009.531 | 0 | 0 | 0 |  | Fe-Cr-Ni-Co-Ti
1352 | 36.57422 | 8.51305 | 9.610663 | 27.87444 | 17.42763 | 72.8689 | 0.2973691 | 0.144557 | 969.1329 | 0 | 0 | 0 |  | Fe-Cr-Ni-Co-Ti
1353 | 29.69746 | 12.39466 | 11.84001 | 30.25795 | 15.80991 | 74.83672 | 0.2942168 | 0.139552 | 939.1688 | 0 | 0 | 0 |  | Fe-Cr-Ni-Co-Ti
1354 | 24.30309 | 16.97043 | 12.77232 | 32.05765 | 13.89651 | 77.34026 | 0.2900003 | 0.1332266 | 899.3236 | 0 | 0 | 0 |  | Fe-Cr-Ni-Co-Ti
1355 | 18.02623 | 23.31001 | 14.73664 | 32.76077 | 11.16635 | 80.97522 | 0.284007 | 0.1230526 | 826.9031 | 0 | 0 | 0 |  | Fe-Cr-Ni-Co-Ti
1356 | 13.15862 | 30.15693 | 15.95866 | 32.04413 | 8.681658 | 84.81691 | 0.2773144 | 0.1123596 | 743.8506 | 1 | 0 | 0 |  | Fe-Cr-Ni-Co-Ti
1357 | 8.233118 | 40.24331 | 16.22572 | 28.23631 | 7.061549 | 89.34273 | 0.2676129 | 0.1025423 | 668.9366 | 1 | 0 | 0 |  | Fe-Cr-Ni-Co-Ti
1358 | 5.145628 | 52.69885 | 16.22549 | 20.63394 | 5.296089 | 94.85706 | 0.2554424 | 0.08984788 | 567.1593 | 0 | 0 | 0 |  | Fe-Cr-Ni-Co-Ti
1359 | 52.58254 | 2.824422 | 7.440027 | 22.40875 | 14.74425 | 72.76613 | 0.3002019 | 0.1387213 | 912.2379 | 0 | 0 | 0 |  | Fe-Cr-Ni-Co-Ti
1360 | 43.34048 | 5.630496 | 7.415861 | 29.78129 | 13.83187 | 74.02487 | 0.2984104 | 0.1351027 | 890.8352 | 0 | 0 | 0 |  | Fe-Cr-Ni-Co-Ti
1361 | 36.20778 | 8.427757 | 7.400068 | 35.02463 | 12.93976 | 75.34246 | 0.2963457 | 0.1315497 | 869.0403 | 0 | 0 | 0 |  | Fe-Cr-Ni-Co-Ti
1362 | 29.82616 | 12.95908 | 8.359964 | 37.76929 | 11.0855 | 77.83754 | 0.2922992 | 0.1242878 | 819.0204 | 1 | 0 | 0 |  | Fe-Cr-Ni-Co-Ti
1363 | 23.83689 | 17.56961 | 9.395485 | 39.82742 | 9.370587 | 80.35507 | 0.2881377 | 0.1165056 | 761.2784 | 1 | 0 | 0 |  | Fe-Cr-Ni-Co-Ti
1364 | 18.07116 | 23.36812 | 10.55242 | 40.25848 | 7.749823 | 83.30032 | 0.2827792 | 0.1079158 | 695.285 | 1 | 0 | 0 |  | Fe-Cr-Ni-Co-Ti
1365 | 12.08034 | 30.93014 | 11.63935 | 39.30608 | 6.044098 | 86.99483 | 0.275664 | 0.09784614 | 616.6852 | 1 | 0 | 0 |  | Fe-Cr-Ni-Co-Ti
1366 | 7.096812 | 41.5325 | 12.78747 | 34.2354 | 4.347814 | 91.83075 | 0.2654717 | 0.08556538 | 519.4415 | 1 | 0 | 0 |  | Fe-Cr-Ni-Co-Ti
1367 | 4.107436 | 54.49489 | 12.95181 | 24.92292 | 3.52295 | 96.91061 | 0.2530617 | 0.07692928 | 454.4228 | 0 | 0 | 0 |  | Fe-Cr-Ni-Co-Ti
1368 | 41.80628 | 5.560496 | 5.23119 | 38.86459 | 8.537444 | 77.07279 | 0.2973508 | 0.1135451 | 711.6812 | 0 | 0 | 0 |  | Fe-Cr-Ni-Co-Ti
1369 | 34.83365 | 8.339567 | 5.230452 | 43.06009 | 8.53624 | 77.93363 | 0.2954596 | 0.1134507 | 717.1976 | 0 | 0 | 0 |  | Fe-Cr-Ni-Co-Ti
1370 | 27.84382 | 12.03606 | 6.27134 | 46.17253 | 7.676248 | 79.62379 | 0.2925269 | 0.108851 | 684.9008 | 0 | 0 | 0 |  | Fe-Cr-Ni-Co-Ti
1371 | 21.89822 | 16.68126 | 7.323564 | 47.26709 | 6.829861 | 81.69176 | 0.2885004 | 0.1037921 | 649.1114 | 0 | 0 | 0 |  | Fe-Cr-Ni-Co-Ti
1372 | 15.94932 | 23.20237 | 8.382053 | 47.33636 | 5.129902 | 85.0364 | 0.2823804 | 0.0927797 | 562.3431 | 1 | 0 | 0 |  | Fe-Cr-Ni-Co-Ti
1373 | 11.00904 | 29.81787 | 9.467544 | 45.41352 | 4.292025 | 87.88869 | 0.2762638 | 0.08643242 | 515.213 | 1 | 1 | 1 | 515.213 | Fe-Cr-Ni-Co-Ti
1374 | 5.983851 | 39.92713 | 11.53083 | 39.99202 | 2.566176 | 92.62184 | 0.2665699 | 0.07176096 | 399.066 | 0 | 0 | 0 |  | Fe-Cr-Ni-Co-Ti
1375 | 31.54514 | 8.260285 | 3.108436 | 52.01309 | 5.073053 | 80.0916 | 0.295015 | 0.09286246 | 540.0555 | 0 | 1 | 0 |  | Fe-Cr-Ni-Co-Ti
1376 | 24.67242 | 11.94497 | 4.149253 | 54.15458 | 5.078771 | 81.28124 | 0.2922554 | 0.09308443 | 548.409 | 0 | 1 | 0 |  | Fe-Cr-Ni-Co-Ti
1377 | 18.76884 | 16.5549 | 5.191492 | 55.24844 | 4.236328 | 83.39703 | 0.2882319 | 0.08673433 | 501.1857 | 0 | 1 | 0 |  | Fe-Cr-Ni-Co-Ti
1378 | 12.98958 | 21.39685 | 6.301463 | 55.88405 | 3.428053 | 85.60248 | 0.2839653 | 0.07995742 | 450.0155 | 0 | 1 | 0 |  | Fe-Cr-Ni-Co-Ti
1379 | 7.957516 | 27.78298 | 8.364034 | 52.48289 | 3.412583 | 87.79639 | 0.2783373 | 0.07997956 | 457.9869 | 1 | 1 | 1 | 457.9869 | Fe-Cr-Ni-Co-Ti
1380 | 13.12084 | 33.5942 | 5.746303 | 3.461479 | 44.07718 | 68.19958 | 0.2819588 | 0.1416984 | 853.7136 | 0 | 0 | 0 |  | Fe-Cr-Ni-Co-Ti
1381 | 11.937 | 39.40371 | 5.703097 | 5.725754 | 37.23044 | 72.75633 | 0.2750875 | 0.1416904 | 900.327 | 0 | 0 | 0 |  | Fe-Cr-Ni-Co-Ti
1382 | 10.90288 | 44.66464 | 4.583944 | 8.053771 | 31.79477 | 76.86916 | 0.2688856 | 0.1389989 | 913.9138 | 0 | 0 | 0 |  | Fe-Cr-Ni-Co-Ti
1383 | 9.616281 | 48.74508 | 4.492239 | 12.40274 | 24.74367 | 81.71882 | 0.2633646 | 0.1346427 | 918.0079 | 0 | 0 | 0 |  | Fe-Cr-Ni-Co-Ti
1384 | 7.515435 | 52.97879 | 3.385444 | 15.8615 | 20.25883 | 85.58106 | 0.2583278 | 0.1273414 | 876.8786 | 0 | 0 | 0 |  | Fe-Cr-Ni-Co-Ti
1385 | 20.70462 | 21.30606 | 6.872318 | 3.44981 | 47.66719 | 63.43159 | 0.2933431 | 0.1488052 | 869.64 | 0 | 0 | 0 |  | Fe-Cr-Ni-Co-Ti
1386 | 18.37621 | 27.17321 | 7.953226 | 5.703444 | 40.79391 | 67.69032 | 0.2867196 | 0.1499703 | 929.1914 | 0 | 0 | 0 |  | Fe-Cr-Ni-Co-Ti
1387 | 16.98847 | 31.63401 | 8.92817 | 7.843185 | 34.60617 | 71.5968 | 0.2813449 | 0.1498367 | 972.9824 | 0 | 0 | 0 |  | Fe-Cr-Ni-Co-Ti
1388 | 14.90546 | 35.68535 | 8.952528 | 11.23512 | 29.22154 | 75.30729 | 0.2764742 | 0.1462795 | 979.3212 | 0 | 0 | 0 |  | Fe-Cr-Ni-Co-Ti
1389 | 11.60639 | 39.29474 | 9.981255 | 15.58808 | 23.52954 | 79.25682 | 0.2720756 | 0.1399825 | 959.5038 | 0 | 0 | 0 |  | Fe-Cr-Ni-Co-Ti
1390 | 9.435838 | 42.94976 | 8.815891 | 19.91456 | 18.88395 | 83.02135 | 0.2675481 | 0.1322475 | 916.3821 | 0 | 0 | 0 |  | Fe-Cr-Ni-Co-Ti
1391 | 7.354498 | 44.99694 | 7.73021 | 25.50017 | 14.41819 | 86.38933 | 0.264535 | 0.1228294 | 848.5213 | 0 | 0 | 0 |  | Fe-Cr-Ni-Co-Ti
1392 | 31.47279 | 12.12519 | 4.562843 | 3.435727 | 48.40345 | 60.86396 | 0.3006028 | 0.1548882 | 895.7283 | 0 | 0 | 0 |  | Fe-Cr-Ni-Co-Ti
1393 | 28.72932 | 15.85081 | 8.947254 | 4.491399 | 41.98122 | 64.08904 | 0.296444 | 0.1583802 | 969.5696 | 0 | 0 | 0 |  | Fe-Cr-Ni-Co-Ti
1394 | 25.57418 | 20.83434 | 11.20027 | 6.746862 | 35.64435 | 67.98417 | 0.2909178 | 0.1570922 | 1007.168 | 0 | 0 | 0 |  | Fe-Cr-Ni-Co-Ti
1395 | 21.97841 | 24.36055 | 13.20069 | 9.939848 | 30.5205 | 71.18411 | 0.2869905 | 0.155197 | 1029.853 | 0 | 0 | 0 |  | Fe-Cr-Ni-Co-Ti
1396 | 17.83372 | 27.34771 | 14.33423 | 14.39118 | 26.09315 | 74.11223 | 0.283678 | 0.1501826 | 1016.46 | 0 | 0 | 0 |  | Fe-Cr-Ni-Co-Ti
1397 | 14.56788 | 30.0331 | 15.3121 | 18.66713 | 21.41979 | 77.28664 | 0.2804279 | 0.143857 | 989.597 | 0 | 0 | 0 |  | Fe-Cr-Ni-Co-Ti
1398 | 11.35344 | 32.67261 | 14.10316 | 25.05087 | 16.81992 | 80.70107 | 0.2770166 | 0.1347088 | 932.079 | 0 | 0 | 0 |  | Fe-Cr-Ni-Co-Ti
1399 | 8.19683 | 34.34223 | 12.92336 | 31.35553 | 13.18205 | 83.43238 | 0.2747395 | 0.1263322 | 870.8466 | 0 | 0 | 0 |  | Fe-Cr-Ni-Co-Ti
1400 | 6.110588 | 35.08355 | 9.634131 | 38.68962 | 10.48211 | 85.4808 | 0.2733017 | 0.1167419 | 791.2503 | 0 | 0 | 0 |  | Fe-Cr-Ni-Co-Ti
1401 | 40.57061 | 9.940267 | 6.733137 | 3.379943 | 39.37604 | 63.68285 | 0.2998832 | 0.163427 | 1013.976 | 0 | 0 | 0 |  | Fe-Cr-Ni-Co-Ti
1402 | 36.39162 | 12.95496 | 11.25021 | 4.517963 | 34.88524 | 66.14738 | 0.2969354 | 0.1625365 | 1039.973 | 0 | 0 | 0 |  | Fe-Cr-Ni-Co-Ti
1403 | 30.75199 | 15.79666 | 15.6042 | 7.833095 | 30.01406 | 68.85296 | 0.2941892 | 0.1603671 | 1057.326 | 0 | 0 | 0 |  | Fe-Cr-Ni-Co-Ti
1404 | 26.04595 | 18.42994 | 18.61604 | 10.99412 | 25.91396 | 71.38386 | 0.2915477 | 0.1570314 | 1058.989 | 0 | 0 | 0 |  | Fe-Cr-Ni-Co-Ti
1405 | 20.66244 | 20.19952 | 20.6321 | 16.35321 | 22.15273 | 73.63557 | 0.2897888 | 0.151496 | 1034.33 | 0 | 0 | 0 |  | Fe-Cr-Ni-Co-Ti
1406 | 16.4216 | 22.93385 | 20.49686 | 21.66136 | 18.48632 | 76.39371 | 0.2867738 | 0.1438347 | 989.2544 | 0 | 0 | 0 |  | Fe-Cr-Ni-Co-Ti
1407 | 12.35275 | 24.91872 | 19.4757 | 28.24332 | 15.00952 | 78.98031 | 0.284411 | 0.1344166 | 921.341 | 0 | 0 | 0 |  | Fe-Cr-Ni-Co-Ti
1408 | 9.002999 | 26.07791 | 17.87442 | 35.89085 | 11.15382 | 81.69841 | 0.282605 | 0.1235566 | 837.8055 | 0 | 0 | 0 |  | Fe-Cr-Ni-Co-Ti
1409 | 6.030562 | 26.20201 | 12.67728 | 45.60738 | 9.482763 | 82.93655 | 0.2820254 | 0.1165096 | 777.5421 | 0 | 0 | 0 |  | Fe-Cr-Ni-Co-Ti
1410 | 47.32188 | 7.832665 | 9.947874 | 3.329131 | 31.56845 | 66.25229 | 0.299694 | 0.1654645 | 1074.352 | 0 | 0 | 0 |  | Fe-Cr-Ni-Co-Ti
1411 | 41.09993 | 9.811753 | 15.50754 | 5.560408 | 28.02037 | 68.0948 | 0.2982426 | 0.1624389 | 1072.694 | 0 | 0 | 0 |  | Fe-Cr-Ni-Co-Ti
1412 | 34.46721 | 11.66927 | 20.85855 | 8.817437 | 24.18754 | 70.13762 | 0.296859 | 0.1586694 | 1065.596 | 0 | 0 | 0 |  | Fe-Cr-Ni-Co-Ti
1413 | 28.74553 | 13.38167 | 23.73959 | 13.00031 | 21.1329 | 71.97326 | 0.2954584 | 0.1546144 | 1050.925 | 0 | 0 | 0 |  | Fe-Cr-Ni-Co-Ti
1414 | 23.41772 | 15.16725 | 25.68421 | 18.26526 | 17.46556 | 74.29797 | 0.2937048 | 0.1464005 | 998.6206 | 1 | 0 | 0 |  | Fe-Cr-Ni-Co-Ti
1415 | 18.21261 | 16.95674 | 26.58753 | 23.48998 | 14.75314 | 76.26798 | 0.2920407 | 0.1389826 | 946.5611 | 1 | 0 | 0 |  | Fe-Cr-Ni-Co-Ti
1416 | 13.04502 | 18.68536 | 25.31342 | 31.76748 | 11.18872 | 78.90122 | 0.2900414 | 0.1266203 | 849.2562 | 1 | 0 | 0 |  | Fe-Cr-Ni-Co-Ti
1417 | 8.974923 | 18.56899 | 23.05946 | 39.98821 | 9.408417 | 79.96432 | 0.2900763 | 0.119192 | 786.4749 | 1 | 0 | 0 |  | Fe-Cr-Ni-Co-Ti
1418 | 5.936894 | 18.42503 | 16.6405 | 52.20814 | 6.789436 | 81.77204 | 0.2894805 | 0.1057941 | 670.0665 | 1 | 1 | 1 | 670.0665 | Fe-Cr-Ni-Co-Ti
1419 | 52.16984 | 6.800137 | 15.3538 | 3.30317 | 22.37305 | 69.9959 | 0.2985681 | 0.1571083 | 1049.284 | 0 | 0 | 0 |  | Fe-Cr-Ni-Co-Ti
1420 | 43.04168 | 7.633083 | 22.62025 | 6.488605 | 20.21638 | 70.87689 | 0.2990096 | 0.1547012 | 1040.886 | 0 | 0 | 0 |  | Fe-Cr-Ni-Co-Ti
1421 | 36.60062 | 8.519194 | 27.78418 | 9.655808 | 17.4402 | 72.26923 | 0.2987642 | 0.1492554 | 1006.538 | 1 | 0 | 0 |  | Fe-Cr-Ni-Co-Ti
1422 | 29.64359 | 10.46877 | 30.08355 | 14.02285 | 15.78124 | 73.58444 | 0.2975407 | 0.144531 | 974.9509 | 1 | 0 | 0 |  | Fe-Cr-Ni-Co-Ti
1423 | 24.13928 | 11.23736 | 31.71557 | 19.10494 | 13.80285 | 74.76525 | 0.297176 | 0.1390778 | 935.8056 | 1 | 0 | 0 |  | Fe-Cr-Ni-Co-Ti
1424 | 17.79537 | 12.88643 | 32.21324 | 26.08162 | 11.02335 | 76.79954 | 0.2957595 | 0.1294325 | 861.4268 | 1 | 0 | 0 |  | Fe-Cr-Ni-Co-Ti
1425 | 12.89125 | 13.84883 | 31.26879 | 33.48588 | 8.505253 | 78.61249 | 0.2947771 | 0.1171637 | 757.5104 | 1 | 0 | 0 |  | Fe-Cr-Ni-Co-Ti
1426 | 7.962062 | 13.89943 | 27.19864 | 44.11081 | 6.829064 | 79.75123 | 0.2946612 | 0.1072422 | 671.9338 | 1 | 1 | 1 | 671.9338 | Fe-Cr-Ni-Co-Ti
1427 | 4.89611 | 13.67548 | 19.55568 | 56.83345 | 5.039275 | 81.07086 | 0.2942696 | 0.09567751 | 572.3717 | 1 | 1 | 1 | 572.3717 | Fe-Cr-Ni-Co-Ti
1428 | 52.87949 | 6.627535 | 22.44613 | 3.219329 | 14.82752 | 73.53136 | 0.2975731 | 0.1410531 | 937.4468 | 0 | 0 | 0 |  | Fe-Cr-Ni-Co-Ti
1429 | 43.43325 | 6.582972 | 29.72694 | 6.395364 | 13.86148 | 73.5917 | 0.2991869 | 0.1390891 | 922.4493 | 1 | 0 | 0 |  | Fe-Cr-Ni-Co-Ti
1430 | 36.15692 | 6.545714 | 34.83703 | 9.538753 | 12.92159 | 73.76479 | 0.3003692 | 0.1368579 | 904.9292 | 1 | 0 | 0 |  | Fe-Cr-Ni-Co-Ti
1431 | 29.64098 | 7.359214 | 37.38627 | 14.59686 | 11.01667 | 74.89922 | 0.3001965 | 0.130554 | 856.0665 | 1 | 0 | 0 |  | Fe-Cr-Ni-Co-Ti
1432 | 23.5744 | 8.2308 | 39.23298 | 19.69442 | 9.267398 | 76.04498 | 0.299881 | 0.1231885 | 795.5148 | 1 | 0 | 0 |  | Fe-Cr-Ni-Co-Ti
1433 | 17.75979 | 9.186189 | 39.40825 | 26.02948 | 7.61629 | 77.2717 | 0.2993309 | 0.1140483 | 718.2824 | 1 | 1 | 1 | 718.2824 | Fe-Cr-Ni-Co-Ti
1434 | 11.76941 | 10.04469 | 38.14289 | 34.15448 | 5.888535 | 78.60804 | 0.2987651 | 0.1032733 | 626.9926 | 1 | 1 | 1 | 626.9926 | Fe-Cr-Ni-Co-Ti
1435 | 6.82745 | 10.89712 | 32.80566 | 45.28698 | 4.182791 | 80.15116 | 0.297736 | 0.09002903 | 515.6494 | 1 | 1 | 1 | 515.6494 | Fe-Cr-Ni-Co-Ti
1436 | 3.886203 | 10.85468 | 23.48722 | 58.4387 | 3.333199 | 81.0078 | 0.2972303 | 0.08177975 | 447.9588 | 1 | 1 | 1 | 447.9588 | Fe-Cr-Ni-Co-Ti
1437 | 41.81019 | 4.634181 | 38.71443 | 6.302956 | 8.538243 | 75.57082 | 0.3009148 | 0.1171583 | 732.9563 | 1 | 1 | 1 | 732.9563 | Fe-Cr-Ni-Co-Ti
1438 | 34.71392 | 4.617168 | 42.74228 | 9.419727 | 8.506899 | 75.29623 | 0.3021878 | 0.118077 | 740.7836 | 1 | 1 | 1 | 740.7836 | Fe-Cr-Ni-Co-Ti
1439 | 27.64838 | 5.516111 | 45.66701 | 13.54613 | 7.622367 | 75.90119 | 0.3022612 | 0.114164 | 708.9885 | 1 | 1 | 1 | 708.9885 | Fe-Cr-Ni-Co-Ti
1440 | 21.6381 | 6.410098 | 46.52081 | 18.68225 | 6.748732 | 76.61011 | 0.3020345 | 0.1094423 | 670.3067 | 1 | 1 | 1 | 670.3067 | Fe-Cr-Ni-Co-Ti
1441 | 15.6441 | 7.282672 | 46.24677 | 25.79472 | 5.031733 | 77.90692 | 0.3015515 | 0.09741401 | 568.8601 | 1 | 1 | 1 | 568.8601 | Fe-Cr-Ni-Co-Ti
1442 | 10.7178 | 8.164427 | 44.03721 | 32.90207 | 4.178484 | 78.78088 | 0.3009418 | 0.09052006 | 512.4369 | 1 | 1 | 1 | 512.4369 | Fe-Cr-Ni-Co-Ti
1443 | 5.761912 | 9.835085 | 38.35634 | 43.57566 | 2.470997 | 80.68334 | 0.2990405 | 0.07340919 | 374.8403 | 1 | 1 | 1 | 374.8403 | Fe-Cr-Ni-Co-Ti
1444 | 31.37532 | 2.738606 | 51.52838 | 9.311955 | 5.045743 | 76.32125 | 0.3045289 | 0.09616775 | 548.2914 | 1 | 1 | 1 | 548.2914 | Fe-Cr-Ni-Co-Ti
1445 | 24.45101 | 3.642394 | 53.45624 | 13.41715 | 5.033195 | 76.45571 | 0.3046953 | 0.09699939 | 556.5452 | 1 | 1 | 1 | 556.5452 | Fe-Cr-Ni-Co-Ti
1446 | 18.51022 | 4.535217 | 54.27154 | 18.50507 | 4.177954 | 77.18431 | 0.3044699 | 0.09030881 | 501.7964 | 1 | 1 | 1 | 501.7964 | Fe-Cr-Ni-Co-Ti
1447 | 12.74564 | 5.476962 | 54.61759 | 23.79613 | 3.363675 | 77.94418 | 0.3041377 | 0.08278194 | 441.099 | 1 | 1 | 1 | 441.099 | Fe-Cr-Ni-Co-Ti
1448 | 7.760111 | 7.225003 | 50.9784 | 30.70856 | 3.327926 | 78.6748 | 0.3026976 | 0.08304661 | 446.8998 | 1 | 1 | 1 | 446.8998 | Fe-Cr-Ni-Co-Ti
1449 | 12.60714 | 2.934451 | 5.521331 | 36.58555 | 42.35152 | 59.71544 | 0.310671 | 0.1612869 | 960.0639 | 0 | 0 | 0 |  | Fe-Cr-Ni-Co-Ti
1450 | 11.41388 | 4.830374 | 5.453169 | 42.7037 | 35.59888 | 62.83772 | 0.3076815 | 0.1620013 | 1013.675 | 0 | 0 | 0 |  | Fe-Cr-Ni-Co-Ti
1451 | 10.3826 | 6.766659 | 4.365203 | 48.20799 | 30.27755 | 65.6822 | 0.3047723 | 0.1596962 | 1032.979 | 0 | 0 | 0 |  | Fe-Cr-Ni-Co-Ti
1452 | 9.154569 | 10.41737 | 4.276551 | 52.59587 | 23.55564 | 69.95707 | 0.2999162 | 0.1531622 | 1026.104 | 0 | 0 | 0 |  | Fe-Cr-Ni-Co-Ti
1453 | 7.143867 | 13.3025 | 3.218065 | 57.07834 | 19.25722 | 73.10462 | 0.2962897 | 0.1455353 | 987.3149 | 0 | 0 | 0 |  | Fe-Cr-Ni-Co-Ti
1454 | 20.21215 | 2.971326 | 6.708855 | 23.57428 | 46.53339 | 58.44838 | 0.3105095 | 0.1601634 | 925.4613 | 1 | 0 | 0 |  | Fe-Cr-Ni-Co-Ti
1455 | 17.84895 | 4.887692 | 7.725027 | 29.91491 | 39.62343 | 61.40775 | 0.3077369 | 0.1624317 | 990.85 | 1 | 0 | 0 |  | Fe-Cr-Ni-Co-Ti
1456 | 16.44619 | 6.699052 | 8.643179 | 34.71006 | 33.50152 | 64.32493 | 0.3050231 | 0.1621053 | 1031.976 | 0 | 0 | 0 |  | Fe-Cr-Ni-Co-Ti
1457 | 14.40997 | 9.58308 | 8.654924 | 39.10188 | 28.25014 | 67.46809 | 0.3013871 | 0.1585011 | 1041.039 | 0 | 0 | 0 |  | Fe-Cr-Ni-Co-Ti
1458 | 11.22391 | 13.29994 | 9.652332 | 43.06968 | 22.75414 | 71.19181 | 0.2970355 | 0.1519937 | 1024.884 | 0 | 0 | 0 |  | Fe-Cr-Ni-Co-Ti
1459 | 9.126799 | 16.9949 | 8.527156 | 47.08568 | 18.26547 | 74.75986 | 0.2925555 | 0.1432985 | 978.2901 | 0 | 0 | 0 |  | Fe-Cr-Ni-Co-Ti
1460 | 7.140172 | 21.84281 | 7.504935 | 49.51407 | 13.99801 | 78.8319 | 0.2869211 | 0.1314911 | 897.0433 | 0 | 0 | 0 |  | Fe-Cr-Ni-Co-Ti
1461 | 31.09551 | 2.99496 | 4.508146 | 13.57817 | 47.82321 | 58.39492 | 0.3091585 | 0.1603052 | 920.1774 | 0 | 0 | 0 |  | Fe-Cr-Ni-Co-Ti
1462 | 28.28076 | 3.900833 | 8.807558 | 17.6851 | 41.32575 | 60.73711 | 0.3077488 | 0.1643624 | 993.414 | 0 | 0 | 0 |  | Fe-Cr-Ni-Co-Ti
1463 | 25.07629 | 5.836781 | 10.98222 | 23.15429 | 34.95041 | 63.62548 | 0.3052128 | 0.164369 | 1038.148 | 0 | 0 | 0 |  | Fe-Cr-Ni-Co-Ti
1464 | 21.53056 | 8.591097 | 12.9317 | 27.04806 | 29.89858 | 66.46472 | 0.3021116 | 0.1617139 | 1054.786 | 0 | 0 | 0 |  | Fe-Cr-Ni-Co-Ti
1465 | 17.49181 | 12.45373 | 14.05942 | 30.40214 | 25.5929 | 69.54107 | 0.2980229 | 0.1566119 | 1045.464 | 0 | 0 | 0 |  | Fe-Cr-Ni-Co-Ti
1466 | 14.30895 | 16.17703 | 15.03994 | 33.43502 | 21.03907 | 72.91632 | 0.2938392 | 0.149609 | 1017.031 | 0 | 0 | 0 |  | Fe-Cr-Ni-Co-Ti
1467 | 11.19555 | 21.79469 | 13.90703 | 36.51672 | 16.58601 | 77.18133 | 0.2875779 | 0.1388671 | 952.7928 | 0 | 0 | 0 |  | Fe-Cr-Ni-Co-Ti
1468 | 8.124448 | 27.42028 | 12.80924 | 38.58038 | 13.06564 | 81.14658 | 0.2814743 | 0.1277288 | 874.0251 | 0 | 0 | 0 |  | Fe-Cr-Ni-Co-Ti
1469 | 6.102868 | 34.09222 | 9.621958 | 39.71409 | 10.46887 | 85.14912 | 0.2742659 | 0.1170406 | 792.7327 | 0 | 0 | 0 |  | Fe-Cr-Ni-Co-Ti
1470 | 40.19744 | 2.954651 | 6.671205 | 11.16285 | 39.01386 | 61.69702 | 0.3065235 | 0.166668 | 1025.245 | 0 | 0 | 0 |  | Fe-Cr-Ni-Co-Ti
1471 | 35.96131 | 3.939006 | 11.11719 | 14.50976 | 34.47274 | 63.5131 | 0.3055678 | 0.1665121 | 1053.722 | 0 | 0 | 0 |  | Fe-Cr-Ni-Co-Ti
1472 | 30.39169 | 6.830068 | 15.42138 | 17.69445 | 29.66241 | 66.15422 | 0.3028354 | 0.1638457 | 1067.922 | 0 | 0 | 0 |  | Fe-Cr-Ni-Co-Ti
1473 | 25.74607 | 9.588288 | 18.40171 | 20.64832 | 25.61561 | 68.65506 | 0.3001204 | 0.1598614 | 1064.93 | 0 | 0 | 0 |  | Fe-Cr-Ni-Co-Ti
1474 | 20.50456 | 14.31798 | 20.47445 | 22.71956 | 21.98346 | 71.77891 | 0.2955151 | 0.1534726 | 1040.135 | 0 | 0 | 0 |  | Fe-Cr-Ni-Co-Ti
1475 | 16.33828 | 19.01457 | 20.39287 | 25.86175 | 18.39253 | 75.13038 | 0.2905996 | 0.1452249 | 994.5928 | 0 | 0 | 0 |  | Fe-Cr-Ni-Co-Ti
1476 | 12.35275 | 24.91872 | 19.4757 | 28.24332 | 15.00952 | 78.98031 | 0.284411 | 0.1347457 | 924.5911 | 0 | 0 | 0 |  | Fe-Cr-Ni-Co-Ti
1477 | 9.070625 | 31.9039 | 18.00868 | 29.77919 | 11.2376 | 83.65495 | 0.2768968 | 0.1215307 | 827.6698 | 0 | 0 | 0 |  | Fe-Cr-Ni-Co-Ti
1478 | 6.145655 | 41.00676 | 12.91922 | 30.26462 | 9.663741 | 87.93263 | 0.2675729 | 0.1126213 | 761.1632 | 0 | 0 | 0 |  | Fe-Cr-Ni-Co-Ti
1479 | 47.01481 | 2.91819 | 9.883322 | 8.820077 | 31.3636 | 64.78946 | 0.3044282 | 0.1670574 | 1076.249 | 0 | 0 | 0 |  | Fe-Cr-Ni-Co-Ti
1480 | 40.83267 | 4.873975 | 15.40669 | 11.0485 | 27.83816 | 66.58988 | 0.3030305 | 0.1640459 | 1075.255 | 0 | 0 | 0 |  | Fe-Cr-Ni-Co-Ti
1481 | 34.28926 | 7.739346 | 20.75086 | 13.15787 | 24.06266 | 68.90887 | 0.3006949 | 0.1597674 | 1066.392 | 0 | 0 | 0 |  | Fe-Cr-Ni-Co-Ti
1482 | 28.6724 | 11.44082 | 23.67919 | 15.12844 | 21.07914 | 71.35449 | 0.2973605 | 0.1550041 | 1050.038 | 1 | 0 | 0 |  | Fe-Cr-Ni-Co-Ti
1483 | 23.44737 | 16.13561 | 25.71674 | 17.2126 | 17.48767 | 74.61382 | 0.2927519 | 0.1461694 | 998.5406 | 1 | 0 | 0 |  | Fe-Cr-Ni-Co-Ti
1484 | 18.30464 | 20.82962 | 26.72187 | 19.31618 | 14.82768 | 77.55222 | 0.2882213 | 0.1379639 | 944.7245 | 1 | 0 | 0 |  | Fe-Cr-Ni-Co-Ti
1485 | 13.20967 | 28.38181 | 25.63293 | 21.44564 | 11.32994 | 82.18168 | 0.2804662 | 0.124228 | 843.6951 | 1 | 0 | 0 |  | Fe-Cr-Ni-Co-Ti
1486 | 9.179599 | 36.08568 | 23.58534 | 21.5264 | 9.62298 | 85.93989 | 0.2728003 | 0.1149671 | 774.4194 | 1 | 0 | 0 |  | Fe-Cr-Ni-Co-Ti
1487 | 6.164189 | 47.82608 | 17.27758 | 21.68278 | 7.049371 | 91.90095 | 0.2605915 | 0.1008006 | 661.5578 | 0 | 0 | 0 |  | Fe-Cr-Ni-Co-Ti
1488 | 51.90077 | 2.899313 | 15.27461 | 7.667646 | 22.25766 | 68.76573 | 0.3023875 | 0.1579003 | 1047.078 | 0 | 0 | 0 |  | Fe-Cr-Ni-Co-Ti
1489 | 42.93237 | 5.710274 | 22.56281 | 8.629503 | 20.16504 | 70.25968 | 0.300903 | 0.1549231 | 1038.234 | 0 | 0 | 0 |  | Fe-Cr-Ni-Co-Ti
1490 | 36.60062 | 8.519194 | 27.78418 | 9.655808 | 17.4402 | 72.26923 | 0.2987642 | 0.1492554 | 1006.538 | 1 | 0 | 0 |  | Fe-Cr-Ni-Co-Ti
1491 | 29.71906 | 12.40368 | 30.16014 | 11.8957 | 15.82141 | 74.22536 | 0.2956217 | 0.1444631 | 978.8075 | 1 | 0 | 0 |  | Fe-Cr-Ni-Co-Ti
1492 | 24.3216 | 16.98336 | 31.95512 | 12.83283 | 13.9071 | 76.69306 | 0.2914662 | 0.1383637 | 941.4191 | 1 | 0 | 0 |  | Fe-Cr-Ni-Co-Ti
1493 | 18.03905 | 23.32659 | 32.65435 | 14.80571 | 11.1743 | 80.36181 | 0.2853682 | 0.1275503 | 863.9953 | 1 | 0 | 0 |  | Fe-Cr-Ni-Co-Ti
1494 | 13.16697 | 30.17606 | 31.93758 | 16.03223 | 8.687166 | 84.26391 | 0.2785178 | 0.1145804 | 761.272989 | 1 | 0 | 0 |  | Fe-Cr-Ni-Co-Ti
1495 | 8.237012 | 40.26234 | 28.13787 | 16.29788 | 7.064889 | 88.93043 | 0.2684938 | 0.1058926 | 697.6879 | 1 | 0 | 0 |  | Fe-Cr-Ni-Co-Ti
1496 | 5.146513 | 52.70791 | 20.55582 | 16.29275 | 5.297 | 94.70782 | 0.2557547 | 0.09158144 | 582.1665 | 0 | 0 | 0 |  | Fe-Cr-Ni-Co-Ti
1497 | 52.61364 | 2.826093 | 22.33328 | 7.474003 | 14.75298 | 72.26883 | 0.3013508 | 0.1411767 | 930.0178 | 0 | 0 | 0 |  | Fe-Cr-Ni-Co-Ti
1498 | 43.37882 | 5.635476 | 29.68968 | 7.451909 | 13.84411 | 73.27344 | 0.3001327 | 0.1390844 | 920.2847 | 1 | 0 | 0 |  | Fe-Cr-Ni-Co-Ti
1499 | 36.24736 | 8.43697 | 34.92417 | 7.437588 | 12.95391 | 74.40616 | 0.2984752 | 0.1369201 | 909.7024 | 1 | 0 | 0 |  | Fe-Cr-Ni-Co-Ti
1500 | 29.86088 | 12.97416 | 37.66362 | 8.402944 | 11.0984 | 76.82902 | 0.2945603 | 0.1309282 | 871.2836 | 1 | 0 | 0 |  | Fe-Cr-Ni-Co-Ti
1501 | 23.8656 | 17.59077 | 39.71759 | 9.444169 | 9.381871 | 79.30079 | 0.2904693 | 0.1235562 | 817.4331 | 1 | 0 | 0 |  | Fe-Cr-Ni-Co-Ti
1502 | 18.0924 | 23.39558 | 40.1463 | 10.60679 | 7.758931 | 82.26361 | 0.2850394 | 0.1135889 | 739.7048 | 1 | 0 | 0 |  | Fe-Cr-Ni-Co-Ti
1503 | 12.09355 | 30.96398 | 39.19338 | 11.69838 | 6.050711 | 86.0243 | 0.2777456 | 0.1021464 | 650.0392 | 1 | 0 | 0 |  | Fe-Cr-Ni-Co-Ti
1504 | 7.102826 | 41.56769 | 34.12883 | 12.84916 | 4.351498 | 91.07935 | 0.267053 | 0.08800402 | 538.1445 | 1 | 0 | 0 |  | Fe-Cr-Ni-Co-Ti
1505 | 4.109375 | 54.52061 | 24.83601 | 13.0094 | 3.524613 | 96.49705 | 0.2539178 | 0.07785526 | 461.6874 | 0 | 0 | 0 |  | Fe-Cr-Ni-Co-Ti
1506 | 41.86196 | 5.567902 | 38.76236 | 5.258967 | 8.548815 | 75.89801 | 0.2999701 | 0.116677 | 730.9071 | 1 | 1 | 1 | 730.9071 | Fe-Cr-Ni-Co-Ti
1507 | 34.88584 | 8.352063 | 42.95397 | 5.259099 | 8.54903 | 76.60908 | 0.2984036 | 0.117319 | 741.9779 | 1 | 1 | 1 | 741.9779 | Fe-Cr-Ni-Co-Ti
1508 | 27.88783 | 12.05508 | 46.06251 | 6.306205 | 7.68838 | 78.21717 | 0.2956267 | 0.113023 | 712.2285 | 1 | 1 | 1 | 712.2285 | Fe-Cr-Ni-Co-Ti
1509 | 21.93286 | 16.70765 | 47.15453 | 7.36429 | 6.840665 | 80.27785 | 0.2915876 | 0.1080776 | 677.9882 | 1 | 1 | 1 | 677.9882 | Fe-Cr-Ni-Co-Ti
1510 | 15.97392 | 23.23815 | 47.22178 | 8.428333 | 5.137815 | 83.64789 | 0.2853658 | 0.09700531 | 591.5728 | 1 | 1 | 1 | 591.5728 | Fe-Cr-Ni-Co-Ti
1511 | 11.0247 | 29.8603 | 45.29819 | 9.518681 | 4.298132 | 86.60789 | 0.278988 | 0.09079485 | 546.7477 | 1 | 1 | 1 | 546.7477 | Fe-Cr-Ni-Co-Ti
1512 | 5.990587 | 39.97207 | 39.87861 | 11.58967 | 2.569065 | 91.60811 | 0.2686865 | 0.07564714 | 427.6424 | 1 | 0 | 0 |  | Fe-Cr-Ni-Co-Ti
1513 | 31.60629 | 8.276297 | 51.9077 | 3.126835 | 5.082886 | 78.33004 | 0.2988567 | 0.096232 | 558.8004 | 1 | 1 | 1 | 558.8004 | Fe-Cr-Ni-Co-Ti
1514 | 24.72132 | 11.96865 | 54.0472 | 4.173994 | 5.088837 | 79.47902 | 0.2961706 | 0.09701687 | 571.7417 | 1 | 1 | 1 | 571.7417 | Fe-Cr-Ni-Co-Ti
1515 | 18.80608 | 16.58774 | 55.13899 | 5.222457 | 4.244733 | 81.58556 | 0.2921312 | 0.09097172 | 527.2913 | 1 | 1 | 1 | 527.2913 | Fe-Cr-Ni-Co-Ti
1516 | 13.01511 | 21.43889 | 55.77229 | 6.338927 | 3.434789 | 83.8023 | 0.287805 | 0.08507756 | 483.2045 | 1 | 1 | 1 | 483.2045 | Fe-Cr-Ni-Co-Ti
1517 | 7.971422 | 27.83153 | 52.36656 | 8.411936 | 3.418546 | 86.20403 | 0.2817131 | 0.08579058 | 498.9911 | 1 | 1 | 1 | 498.9911 | Fe-Cr-Ni-Co-Ti
1518 | 12.65572 | 4.909596 | 36.5812 | 3.338775 | 42.51471 | 59.38048 | 0.31113 | 0.1744773 | 1062.613 | 1 | 0 | 0 |  | Fe-Cr-Ni-Co-Ti
1519 | 11.43072 | 4.837501 | 42.59747 | 5.48291 | 35.6514 | 61.7184 | 0.3105317 | 0.1774197 | 1132.432 | 1 | 0 | 0 |  | Fe-Cr-Ni-Co-Ti
1520 | 10.36048 | 3.858425 | 47.91493 | 7.653114 | 30.21305 | 63.42252 | 0.3110218 | 0.1771496 | 1162.618 | 1 | 0 | 0 |  | Fe-Cr-Ni-Co-Ti
1521 | 9.091535 | 3.762052 | 52.02703 | 11.72594 | 23.39344 | 66.24927 | 0.310295 | 0.1705065 | 1148.023 | 1 | 0 | 0 |  | Fe-Cr-Ni-Co-Ti
1522 | 7.060454 | 2.817254 | 56.18867 | 14.90125 | 19.03237 | 67.83254 | 0.3110125 | 0.1629289 | 1100.155 | 1 | 0 | 0 |  | Fe-Cr-Ni-Co-Ti
1523 | 20.30618 | 5.970297 | 23.59023 | 3.383421 | 46.74987 | 58.80404 | 0.3089226 | 0.1666977 | 979.3018 | 0 | 0 | 0 |  | Fe-Cr-Ni-Co-Ti
1524 | 17.91137 | 6.8667 | 29.90074 | 5.559173 | 39.76201 | 61.32961 | 0.3075126 | 0.1715299 | 1064.575 | 1 | 0 | 0 |  | Fe-Cr-Ni-Co-Ti
1525 | 16.48422 | 7.673763 | 34.65266 | 7.610383 | 33.57898 | 63.82644 | 0.3060646 | 0.1722585 | 1113.853 | 1 | 0 | 0 |  | Fe-Cr-Ni-Co-Ti
1526 | 14.39049 | 7.6561 | 38.89451 | 10.84695 | 28.21195 | 65.91904 | 0.3056126 | 0.1706727 | 1134.34 | 1 | 0 | 0 |  | Fe-Cr-Ni-Co-Ti
1527 | 11.16789 | 8.507283 | 42.68512 | 14.99914 | 22.64057 | 68.5727 | 0.3043519 | 0.1650021 | 1120.55 | 1 | 0 | 0 |  | Fe-Cr-Ni-Co-Ti
1528 | 9.02685 | 7.470571 | 46.38576 | 19.05138 | 18.06545 | 70.32627 | 0.3050303 | 0.1571732 | 1070.949 | 1 | 0 | 0 |  | Fe-Cr-Ni-Co-Ti
1529 | 7.009709 | 6.526346 | 48.41702 | 24.30468 | 13.74224 | 72.1852 | 0.3055311 | 0.1448413 | 973.676 | 1 | 0 | 0 |  | Fe-Cr-Ni-Co-Ti
1530 | 31.14816 | 4.000041 | 13.54734 | 3.400289 | 47.90418 | 58.41899 | 0.3088809 | 0.1642371 | 950.9735 | 0 | 0 | 0 |  | Fe-Cr-Ni-Co-Ti
1531 | 28.43872 | 7.845241 | 17.7135 | 4.445969 | 41.55657 | 61.59872 | 0.3046514 | 0.1661405 | 1014.688 | 0 | 0 | 0 |  | Fe-Cr-Ni-Co-Ti
1532 | 25.21932 | 9.783454 | 23.19422 | 6.653246 | 35.14976 | 64.42338 | 0.302329 | 0.168089 | 1076.031 | 0 | 0 | 0 |  | Fe-Cr-Ni-Co-Ti
1533 | 21.62522 | 11.50516 | 27.05948 | 9.780113 | 30.03003 | 66.91475 | 0.3003544 | 0.1664004 | 1098.903 | 0 | 0 | 0 |  | Fe-Cr-Ni-Co-Ti
1534 | 17.50309 | 12.46176 | 30.30136 | 14.12438 | 25.60941 | 69.02723 | 0.2992609 | 0.1632303 | 1100.216 | 1 | 0 | 0 |  | Fe-Cr-Ni-Co-Ti
1535 | 14.26497 | 13.28131 | 33.20035 | 18.27897 | 20.9744 | 71.3884 | 0.2980947 | 0.1564932 | 1068.073 | 1 | 0 | 0 |  | Fe-Cr-Ni-Co-Ti
1536 | 11.06553 | 12.17567 | 35.94981 | 24.4156 | 16.39339 | 73.24423 | 0.2988329 | 0.1477639 | 1008.193 | 1 | 0 | 0 |  | Fe-Cr-Ni-Co-Ti
1537 | 7.961806 | 11.11918 | 37.65844 | 30.45648 | 12.80408 | 74.74758 | 0.2996603 | 0.1377619 | 927.9372 | 1 | 0 | 0 |  | Fe-Cr-Ni-Co-Ti
1538 | 5.908338 | 8.251382 | 38.29606 | 37.40906 | 10.13517 | 75.20735 | 0.3023375 | 0.1280684 | 840.2248 | 1 | 0 | 0 |  | Fe-Cr-Ni-Co-Ti
1539 | 40.36369 | 5.933741 | 11.16466 | 3.362704 | 39.17521 | 62.41852 | 0.3040141 | 0.167394 | 1037.239 | 0 | 0 | 0 |  | Fe-Cr-Ni-Co-Ti
1540 | 36.25189 | 9.927086 | 14.56912 | 4.500615 | 34.75129 | 65.16866 | 0.3000698 | 0.1661529 | 1064.162 | 0 | 0 | 0 |  | Fe-Cr-Ni-Co-Ti
1541 | 30.67389 | 13.78698 | 17.78808 | 7.813203 | 29.93784 | 68.18461 | 0.2962818 | 0.1628662 | 1075.048 | 0 | 0 | 0 |  | Fe-Cr-Ni-Co-Ti
1542 | 25.98096 | 16.4488 | 20.75425 | 10.96669 | 25.8493 | 70.70829 | 0.2936217 | 0.1587618 | 1069.97 | 0 | 0 | 0 |  | Fe-Cr-Ni-Co-Ti
1543 | 20.61132 | 18.23054 | 22.74748 | 16.31275 | 22.09792 | 72.94672 | 0.291864 | 0.1530068 | 1043.621 | 0 | 0 | 0 |  | Fe-Cr-Ni-Co-Ti
1544 | 16.32106 | 18.0448 | 25.73226 | 21.52874 | 18.37314 | 74.63816 | 0.2919629 | 0.1471149 | 1008.563 | 1 | 0 | 0 |  | Fe-Cr-Ni-Co-Ti
1545 | 12.23183 | 17.08255 | 27.85618 | 27.96685 | 14.86259 | 76.09043 | 0.292795 | 0.1394839 | 951.2726 | 1 | 0 | 0 |  | Fe-Cr-Ni-Co-Ti
1546 | 8.885628 | 15.6266 | 29.05641 | 35.42295 | 11.00841 | 77.72368 | 0.2938949 | 0.1280243 | 856.9747 | 1 | 0 | 0 |  | Fe-Cr-Ni-Co-Ti
1547 | 5.916349 | 11.01676 | 29.0201 | 44.74363 | 9.303169 | 77.04584 | 0.2985788 | 0.121844 | 794.6728 | 1 | 1 | 1 | 794.6728 | Fe-Cr-Ni-Co-Ti
1548 | 47.3817 | 8.822886 | 8.853731 | 3.333339 | 31.60835 | 66.57834 | 0.2986627 | 0.1646494 | 1069.78 | 0 | 0 | 0 |  | Fe-Cr-Ni-Co-Ti
1549 | 41.30897 | 13.80632 | 11.13315 | 5.588688 | 28.16288 | 69.43699 | 0.2940684 | 0.1602112 | 1063.274 | 0 | 0 | 0 |  | Fe-Cr-Ni-Co-Ti
1550 | 34.77239 | 18.63993 | 13.29046 | 8.895509 | 24.4017 | 72.53499 | 0.289542 | 0.1543519 | 1043.641 | 0 | 0 | 0 |  | Fe-Cr-Ni-Co-Ti
1551 | 29.03175 | 21.23773 | 15.25744 | 13.12976 | 21.34333 | 74.73127 | 0.2871717 | 0.1488164 | 1016.128 | 0 | 0 | 0 |  | Fe-Cr-Ni-Co-Ti
1552 | 23.64895 | 22.97552 | 17.29189 | 18.44562 | 17.63802 | 77.111 | 0.2854132 | 0.1414502 | 970.4612 | 0 | 0 | 0 |  | Fe-Cr-Ni-Co-Ti
1553 | 18.36879 | 23.75298 | 19.30718 | 23.69141 | 14.87965 | 78.76756 | 0.2847823 | 0.1351031 | 925.4279 | 0 | 0 | 0 |  | Fe-Cr-Ni-Co-Ti
1554 | 13.10818 | 22.53099 | 21.19665 | 31.92129 | 11.24289 | 80.35793 | 0.2858957 | 0.1248262 | 840.7392 | 1 | 0 | 0 |  | Fe-Cr-Ni-Co-Ti
1555 | 8.996461 | 20.47491 | 21.01345 | 40.08418 | 9.430996 | 80.70005 | 0.2880058 | 0.1184414 | 783.5369 | 1 | 0 | 0 |  | Fe-Cr-Ni-Co-Ti
1556 | 5.90882 | 14.67032 | 20.70226 | 51.96127 | 6.757331 | 80.28004 | 0.2936104 | 0.1067713 | 671.3658 | 1 | 1 | 1 | 671.3658 | Fe-Cr-Ni-Co-Ti
1557 | 52.6313 | 13.72057 | 7.744802 | 3.332387 | 22.57094 | 72.39601 | 0.291281 | 0.1535298 | 1034.48 | 0 | 0 | 0 |  | Fe-Cr-Ni-Co-Ti
1558 | 43.74121 | 20.36249 | 8.757291 | 6.594061 | 20.54495 | 75.35161 | 0.2855808 | 0.1471926 | 1002.506 | 0 | 0 | 0 |  | Fe-Cr-Ni-Co-Ti
1559 | 37.37608 | 25.13244 | 9.82137 | 9.860387 | 17.80971 | 78.21587 | 0.281177 | 0.1398612 | 957.6459 | 0 | 0 | 0 |  | Fe-Cr-Ni-Co-Ti
1560 | 30.27513 | 27.21549 | 12.07033 | 14.3216 | 16.11745 | 79.65752 | 0.2797546 | 0.1353079 | 926.8239 | 0 | 0 | 0 |  | Fe-Cr-Ni-Co-Ti
1561 | 24.67555 | 28.71752 | 12.96806 | 19.52937 | 14.10949 | 81.20723 | 0.278523 | 0.1297455 | 886.8633 | 0 | 0 | 0 |  | Fe-Cr-Ni-Co-Ti
1562 | 18.16178 | 29.12177 | 14.84746 | 26.61866 | 11.25032 | 82.92339 | 0.2783124 | 0.1214206 | 820.7018 | 0 | 0 | 0 |  | Fe-Cr-Ni-Co-Ti
1563 | 13.12561 | 28.2012 | 15.91863 | 34.09467 | 8.659882 | 84.15055 | 0.2792353 | 0.1127198 | 744.4354 | 1 | 0 | 0 |  | Fe-Cr-Ni-Co-Ti
1564 | 8.068093 | 24.41318 | 15.90049 | 44.69823 | 6.920007 | 83.89436 | 0.2831675 | 0.1050382 | 671.6008 | 1 | 0 | 0 |  | Fe-Cr-Ni-Co-Ti
1565 | 4.91924 | 17.4041 | 15.51163 | 57.10194 | 5.063082 | 82.57682 | 0.2901443 | 0.09497473 | 573.2469 | 1 | 1 | 1 | 573.2469 | Fe-Cr-Ni-Co-Ti
1566 | 53.79892 | 20.22831 | 7.612136 | 3.275304 | 15.08533 | 78.46015 | 0.2831359 | 0.1353277 | 915.2149 | 0 | 0 | 0 |  | Fe-Cr-Ni-Co-Ti
1567 | 44.56808 | 27.01989 | 7.625912 | 6.562464 | 14.22365 | 81.04978 | 0.2774812 | 0.1302459 | 884.65 | 0 | 0 | 0 |  | Fe-Cr-Ni-Co-Ti
1568 | 37.32701 | 31.85699 | 7.628813 | 9.847441 | 13.33975 | 83.0703 | 0.2734527 | 0.1256617 | 853.9834 | 0 | 0 | 0 |  | Fe-Cr-Ni-Co-Ti
1569 | 30.65916 | 34.25402 | 8.593444 | 15.09827 | 11.3951 | 84.94347 | 0.2714724 | 0.1187734 | 800.8023 | 0 | 0 | 0 |  | Fe-Cr-Ni-Co-Ti
1570 | 24.40907 | 35.98269 | 9.621011 | 20.39171 | 9.595515 | 86.56754 | 0.2701114 | 0.1119153 | 745.0173 | 0 | 0 | 0 |  | Fe-Cr-Ni-Co-Ti
1571 | 18.36896 | 36.10488 | 10.72631 | 26.92231 | 7.877535 | 87.64419 | 0.270296 | 0.1053793 | 688.4965 | 0 | 0 | 0 |  | Fe-Cr-Ni-Co-Ti
1572 | 12.14107 | 34.85358 | 11.69786 | 35.23301 | 6.074483 | 88.34818 | 0.2718145 | 0.097149 | 614.9724 | 1 | 0 | 0 |  | Fe-Cr-Ni-Co-Ti
1573 | 6.99116 | 29.75577 | 12.5971 | 46.37288 | 4.283087 | 87.72145 | 0.277042 | 0.08720486 | 521.7625 | 1 | 1 | 1 | 521.7625 | Fe-Cr-Ni-Co-Ti
1574 | 3.936707 | 21.07517 | 12.41345 | 59.19815 | 3.376516 | 85.1901 | 0.2858866 | 0.08104007 | 458.5497 | 1 | 1 | 1 | 458.5497 | Fe-Cr-Ni-Co-Ti
1575 | 43.47258 | 35.65644 | 5.439693 | 6.553564 | 8.877727 | 87.26136 | 0.2678004 | 0.1083142 | 707.9835 | 0 | 0 | 0 |  | Fe-Cr-Ni-Co-Ti
1576 | 36.26846 | 39.55624 | 5.445896 | 9.841555 | 8.88785 | 88.49031 | 0.2648798 | 0.1070559 | 702.6484 | 0 | 0 | 0 |  | Fe-Cr-Ni-Co-Ti
1577 | 28.95249 | 42.35949 | 6.521049 | 14.18507 | 7.981897 | 89.93538 | 0.2628316 | 0.1024747 | 666.6454 | 0 | 0 | 0 |  | Fe-Cr-Ni-Co-Ti
1578 | 22.65451 | 43.14343 | 7.576496 | 19.55982 | 7.065741 | 90.74235 | 0.2625839 | 0.09841638 | 632.8556 | 0 | 0 | 0 |  | Fe-Cr-Ni-Co-Ti
1579 | 16.35433 | 42.82481 | 8.594905 | 26.96578 | 5.26017 | 91.82445 | 0.2631405 | 0.08943872 | 553.9222 | 0 | 0 | 0 |  | Fe-Cr-Ni-Co-Ti
1580 | 11.16167 | 40.6233 | 9.59881 | 34.26469 | 4.351533 | 91.64918 | 0.265664 | 0.08476873 | 511.5044 | 0 | 0 | 0 |  | Fe-Cr-Ni-Co-Ti
1581 | 5.947014 | 35.06723 | 11.45984 | 44.97554 | 2.550379 | 90.9089 | 0.2713482 | 0.0722696 | 399.197 | 1 | 1 | 1 | 399.197 | Fe-Cr-Ni-Co-Ti
1582 | 33.21259 | 48.31621 | 3.272746 | 9.857243 | 5.34121 | 93.90264 | 0.2557417 | 0.08670484 | 530.8607 | 0 | 0 | 0 |  | Fe-Cr-Ni-Co-Ti
1583 | 25.91124 | 50.17896 | 4.357591 | 14.21843 | 5.33378 | 94.46569 | 0.254815 | 0.08647629 | 531.9385 | 0 | 0 | 0 |  | Fe-Cr-Ni-Co-Ti
1584 | 19.61109 | 50.93239 | 5.424458 | 19.60563 | 4.426432 | 95.32124 | 0.254563 | 0.08123117 | 487.6491 | 0 | 0 | 0 |  | Fe-Cr-Ni-Co-Ti
1585 | 13.49196 | 51.21271 | 6.545176 | 25.18952 | 3.560635 | 96.00415 | 0.2547574 | 0.07593035 | 442.5861 | 0 | 0 | 0 |  | Fe-Cr-Ni-Co-Ti
1586 | 8.159142 | 47.47824 | 8.57596 | 32.28761 | 3.49905 | 94.67903 | 0.2590352 | 0.07715362 | 451.4563 | 0 | 0 | 0 |  | Fe-Cr-Ni-Co-Ti
1587 | 12.63902 | 4.903119 | 3.321175 | 36.67807 | 42.45862 | 60.34103 | 0.3086092 | 0.1593082 | 949.3992 | 1 | 0 | 0 |  | Fe-Cr-Ni-Co-Ti
1588 | 11.41388 | 4.830374 | 5.453169 | 42.7037 | 35.59888 | 62.83772 | 0.3076815 | 0.1620013 | 1013.675 | 0 | 0 | 0 |  | Fe-Cr-Ni-Co-Ti
1589 | 10.34392 | 3.852258 | 7.610648 | 48.02841 | 30.16476 | 64.68175 | 0.3078913 | 0.1620289 | 1044.73 | 0 | 0 | 0 |  | Fe-Cr-Ni-Co-Ti
1590 | 9.076986 | 3.756031 | 11.66085 | 52.15013 | 23.35601 | 67.56924 | 0.3071196 | 0.1578206 | 1048.702 | 0 | 0 | 0 |  | Fe-Cr-Ni-Co-Ti
1591 | 7.048876 | 2.812634 | 14.81795 | 56.31938 | 19.00116 | 69.23009 | 0.307721 | 0.1518107 | 1014.762 | 0 | 0 | 0 |  | Fe-Cr-Ni-Co-Ti
1592 | 20.28988 | 5.965505 | 3.367328 | 23.66494 | 46.71235 | 59.37002 | 0.3074132 | 0.1568761 | 907.0594 | 1 | 0 | 0 |  | Fe-Cr-Ni-Co-Ti
1593 | 17.89405 | 6.860061 | 5.531821 | 29.9905 | 39.72356 | 62.04068 | 0.3056736 | 0.1605016 | 980.1459 | 0 | 0 | 0 |  | Fe-Cr-Ni-Co-Ti
1594 | 16.46651 | 7.665518 | 7.572124 | 34.75294 | 33.54291 | 64.64697 | 0.304002 | 0.1612381 | 1027.173 | 0 | 0 | 0 |  | Fe-Cr-Ni-Co-Ti
1595 | 14.37445 | 7.647565 | 10.79199 | 39.0055 | 28.1805 | 66.80114 | 0.3034495 | 0.1600353 | 1049.24 | 0 | 0 | 0 |  | Fe-Cr-Ni-Co-Ti
1596 | 11.15559 | 8.497916 | 14.92334 | 42.80751 | 22.61564 | 69.47753 | 0.302194 | 0.1553455 | 1042.248 | 0 | 0 | 0 |  | Fe-Cr-Ni-Co-Ti
1597 | 9.017031 | 7.462445 | 18.95535 | 46.51938 | 18.04579 | 71.25113 | 0.3028726 | 0.1490624 | 1006.185 | 1 | 0 | 0 |  | Fe-Cr-Ni-Co-Ti
1598 | 7.002974 | 6.520075 | 24.18525 | 48.56266 | 13.72904 | 73.02966 | 0.3036033 | 0.1390228 | 928.8302 | 1 | 1 | 1 | 928.8302 | Fe-Cr-Ni-Co-Ti
1599 | 31.13559 | 3.998427 | 3.385467 | 13.59567 | 47.88485 | 58.69991 | 0.308127 | 0.1591779 | 913.7998 | 0 | 0 | 0 |  | Fe-Cr-Ni-Co-Ti
1600 | 28.42371 | 7.841103 | 4.42604 | 17.77449 | 41.53465 | 61.97896 | 0.3036622 | 0.1602836 | 969.977 | 0 | 0 | 0 |  | Fe-Cr-Ni-Co-Ti
1601 | 25.20273 | 9.777019 | 6.62256 | 23.27104 | 35.12664 | 64.91613 | 0.301085 | 0.1607123 | 1017.339 | 0 | 0 | 0 |  | Fe-Cr-Ni-Co-Ti
1602 | 21.61035 | 11.49725 | 9.734716 | 27.1483 | 30.00938 | 67.44669 | 0.2990447 | 0.1592432 | 1040.719 | 0 | 0 | 0 |  | Fe-Cr-Ni-Co-Ti
1603 | 17.49181 | 12.45373 | 14.05942 | 30.40214 | 25.5929 | 69.54107 | 0.2980229 | 0.1566119 | 1045.464 | 0 | 0 | 0 |  | Fe-Cr-Ni-Co-Ti
1604 | 14.25647 | 13.2734 | 18.1958 | 33.3124 | 20.96192 | 71.87831 | 0.2969416 | 0.1515948 | 1027.882 | 0 | 0 | 0 |  | Fe-Cr-Ni-Co-Ti
1605 | 11.06042 | 12.17005 | 24.30776 | 36.07596 | 16.38582 | 73.63781 | 0.2979266 | 0.1445701 | 982.4917 | 1 | 0 | 0 |  | Fe-Cr-Ni-Co-Ti
1606 | 7.95949 | 11.11595 | 30.32714 | 37.79705 | 12.80036 | 75.00271 | 0.2990832 | 0.1360053 | 914.1723 | 1 | 0 | 0 |  | Fe-Cr-Ni-Co-Ti
1607 | 5.908095 | 8.251042 | 37.2595 | 38.44662 | 10.13475 | 75.24435 | 0.3022548 | 0.1278715 | 838.7715 | 1 | 0 | 0 |  | Fe-Cr-Ni-Co-Ti
1608 | 40.35116 | 5.931899 | 3.348358 | 11.20553 | 39.16305 | 62.64382 | 0.3034329 | 0.1638 | 1009.145 | 0 | 0 | 0 |  | Fe-Cr-Ni-Co-Ti
1609 | 36.23737 | 9.92311 | 4.48101 | 14.62114 | 34.73737 | 65.46677 | 0.2993189 | 0.1613274 | 1025.106 | 0 | 0 | 0 |  | Fe-Cr-Ni-Co-Ti
1610 | 30.66171 | 13.7815 | 7.779194 | 17.85165 | 29.92595 | 68.48907 | 0.2955346 | 0.1580991 | 1035.358 | 0 | 0 | 0 |  | Fe-Cr-Ni-Co-Ti
1611 | 25.97082 | 16.44238 | 10.91903 | 20.82857 | 25.83921 | 71.01527 | 0.2928844 | 0.1545345 | 1034.368 | 0 | 0 | 0 |  | Fe-Cr-Ni-Co-Ti
1612 | 20.606 | 18.22583 | 16.24401 | 22.83195 | 22.09222 | 73.15501 | 0.2913735 | 0.150666 | 1023.97 | 0 | 0 | 0 |  | Fe-Cr-Ni-Co-Ti
1613 | 16.31828 | 18.04173 | 21.4399 | 25.83009 | 18.37001 | 74.77954 | 0.2916359 | 0.1458581 | 998.174 | 0 | 0 | 0 |  | Fe-Cr-Ni-Co-Ti
1614 | 12.23183 | 17.08255 | 27.85618 | 27.96685 | 14.86259 | 76.09043 | 0.292795 | 0.1392106 | 948.74 | 1 | 0 | 0 |  | Fe-Cr-Ni-Co-Ti
1615 | 8.887827 | 15.63047 | 35.29151 | 29.17906 | 11.01113 | 77.50568 | 0.2943814 | 0.129675 | 870.2825 | 1 | 0 | 0 |  | Fe-Cr-Ni-Co-Ti
1616 | 5.920006 | 11.02357 | 44.59412 | 29.15339 | 9.308918 | 76.48922 | 0.2998145 | 0.124949 | 817.974 | 1 | 0 | 0 |  | Fe-Cr-Ni-Co-Ti
1617 | 47.37128 | 8.820947 | 3.319419 | 8.886951 | 31.6014 | 66.7438 | 0.2982513 | 0.1623428 | 1050.938 | 0 | 0 | 0 |  | Fe-Cr-Ni-Co-Ti
1618 | 41.29983 | 13.80326 | 5.565343 | 11.17491 | 28.15665 | 69.60677 | 0.2936551 | 0.1575134 | 1040.438 | 0 | 0 | 0 |  | Fe-Cr-Ni-Co-Ti
1619 | 34.76628 | 18.63665 | 8.85875 | 13.34092 | 24.39741 | 72.6732 | 0.2892131 | 0.15207 | 1023.865 | 0 | 0 | 0 |  | Fe-Cr-Ni-Co-Ti
1620 | 29.02924 | 21.23589 | 13.07667 | 15.31672 | 21.34148 | 74.80069 | 0.2870093 | 0.1479877 | 1009.038 | 0 | 0 | 0 |  | Fe-Cr-Ni-Co-Ti
1621 | 23.64997 | 22.97651 | 18.37342 | 17.36133 | 17.63877 | 77.07567 | 0.2854942 | 0.1417787 | 973.2368 | 0 | 0 | 0 |  | Fe-Cr-Ni-Co-Ti
1622 | 18.37192 | 23.75703 | 23.60168 | 19.38718 | 14.88218 | 78.62425 | 0.2851062 | 0.1362289 | 934.8051 | 1 | 0 | 0 |  | Fe-Cr-Ni-Co-Ti
1623 | 13.1137 | 22.54048 | 31.80837 | 21.28982 | 11.24763 | 79.99277 | 0.2867066 | 0.127233 | 860.2127 | 1 | 0 | 0 |  | Fe-Cr-Ni-Co-Ti
1624 | 9.003226 | 20.4903 | 39.95558 | 21.1128 | 9.438087 | 80.03558 | 0.2894698 | 0.1224163 | 814.8761 | 1 | 0 | 0 |  | Fe-Cr-Ni-Co-Ti
1625 | 5.916119 | 14.68844 | 51.81958 | 20.81018 | 6.765678 | 79.1542 | 0.2960676 | 0.1118603 | 708.4501 | 1 | 1 | 1 | 708.4501 | Fe-Cr-Ni-Co-Ti
1626 | 52.62204 | 13.71816 | 3.318618 | 7.774204 | 22.56698 | 72.53448 | 0.2909524 | 0.1517505 | 1019.246 | 0 | 0 | 0 |  | Fe-Cr-Ni-Co-Ti
1627 | 43.73741 | 20.36072 | 6.567397 | 8.791316 | 20.54316 | 75.4209 | 0.2854191 | 0.1464161 | 995.8336 | 0 | 0 | 0 |  | Fe-Cr-Ni-Co-Ti
1628 | 37.37608 | 25.13244 | 9.82137 | 9.860387 | 17.80971 | 78.21587 | 0.281177 | 0.1398612 | 957.6459 | 0 | 0 | 0 |  | Fe-Cr-Ni-Co-Ti
1629 | 30.27777 | 27.21786 | 14.26617 | 12.11934 | 16.11885 | 79.58591 | 0.279917 | 0.1356462 | 929.4392 | 0 | 0 | 0 |  | Fe-Cr-Ni-Co-Ti
1630 | 24.68191 | 28.72492 | 19.45711 | 13.02294 | 14.11312 | 80.99229 | 0.2790046 | 0.1314976 | 901.7316 | 0 | 0 | 0 |  | Fe-Cr-Ni-Co-Ti
1631 | 18.1702 | 29.13527 | 26.52562 | 14.91336 | 11.25554 | 82.52725 | 0.2791869 | 0.1244143 | 845.8642 | 1 | 0 | 0 |  | Fe-Cr-Ni-Co-Ti
1632 | 13.13503 | 28.22143 | 33.98411 | 15.99334 | 8.666093 | 83.52337 | 0.2806024 | 0.1154839 | 766.1996 | 1 | 0 | 0 |  | Fe-Cr-Ni-Co-Ti
1633 | 8.077277 | 24.44097 | 44.57204 | 15.98183 | 6.927885 | 82.8764 | 0.2853728 | 0.1093647 | 704.4025 | 1 | 0 | 0 |  | Fe-Cr-Ni-Co-Ti
1634 | 4.927337 | 17.43275 | 56.96961 | 15.59889 | 5.071415 | 81.06394 | 0.2934077 | 0.1014764 | 620.141 | 1 | 1 | 1 | 620.141 | Fe-Cr-Ni-Co-Ti
1635 | 53.78963 | 20.22482 | 3.26178 | 7.641056 | 15.08272 | 78.60148 | 0.2828145 | 0.1343609 | 907.1937 | 0 | 0 | 0 |  | Fe-Cr-Ni-Co-Ti
1636 | 44.56615 | 27.01872 | 6.536213 | 7.655876 | 14.22304 | 81.08533 | 0.2774013 | 0.1298515 | 881.2089 | 0 | 0 | 0 |  | Fe-Cr-Ni-Co-Ti
1637 | 37.33024 | 31.85975 | 9.809324 | 7.659784 | 13.3409 | 82.99881 | 0.2736119 | 0.1260054 | 856.7959 | 0 | 0 | 0 |  | Fe-Cr-Ni-Co-Ti
1638 | 30.66701 | 34.2628 | 15.04238 | 8.629793 | 11.39802 | 84.72888 | 0.2719445 | 0.1203131 | 813.9615 | 0 | 0 | 0 |  | Fe-Cr-Ni-Co-Ti
1639 | 24.41944 | 35.99798 | 20.31965 | 9.663337 | 9.599592 | 86.2063 | 0.2708974 | 0.1141799 | 764.0014 | 0 | 0 | 0 |  | Fe-Cr-Ni-Co-Ti
1640 | 18.38071 | 36.12797 | 26.83293 | 10.77581 | 7.882574 | 87.09135 | 0.2714879 | 0.1075845 | 706.0137 | 1 | 0 | 0 |  | Fe-Cr-Ni-Co-Ti
1641 | 12.15236 | 34.88601 | 35.12624 | 11.75526 | 6.080134 | 87.52817 | 0.2735672 | 0.1000046 | 636.8622 | 0 | 0 | 0 |  | Fe-Cr-Ni-Co-Ti
1642 | 7.000502 | 29.79554 | 46.2511 | 12.66405 | 4.28881 | 86.51367 | 0.2796097 | 0.09163622 | 554.3273 | 1 | 1 | 1 | 554.3273 | Fe-Cr-Ni-Co-Ti
1643 | 3.944001 | 21.11422 | 59.07315 | 12.48586 | 3.382772 | 83.47559 | 0.2895391 | 0.08797576 | 507.2475 | 1 | 1 | 1 | 507.2475 | Fe-Cr-Ni-Co-Ti
1644 | 43.47446 | 35.65798 | 6.527914 | 5.461539 | 8.878111 | 87.22504 | 0.2678793 | 0.1085166 | 709.6665 | 0 | 0 | 0 |  | Fe-Cr-Ni-Co-Ti
1645 | 36.27474 | 39.56309 | 9.804309 | 5.468477 | 8.889389 | 88.34474 | 0.2651946 | 0.107869 | 709.4498 | 0 | 0 | 0 |  | Fe-Cr-Ni-Co-Ti
1646 | 28.96125 | 42.3723 | 14.13321 | 6.548935 | 7.98431 | 89.67906 | 0.2633816 | 0.1038242 | 677.8413 | 0 | 0 | 0 |  | Fe-Cr-Ni-Co-Ti
1647 | 22.66524 | 43.16385 | 19.49164 | 7.610195 | 7.069085 | 90.337 | 0.2634488 | 0.1003007 | 648.2292 | 0 | 0 | 0 |  | Fe-Cr-Ni-Co-Ti
1648 | 16.36621 | 42.85591 | 26.87858 | 8.635316 | 5.263989 | 91.19123 | 0.2644789 | 0.09186364 | 572.9988 | 1 | 0 | 0 |  | Fe-Cr-Ni-Co-Ti
1649 | 11.17256 | 40.66292 | 34.16239 | 9.646344 | 4.355778 | 90.78638 | 0.2674821 | 0.08785776 | 535.1309 | 1 | 0 | 0 |  | Fe-Cr-Ni-Co-Ti
1650 | 5.954901 | 35.11373 | 44.85698 | 11.52063 | 2.553761 | 89.70506 | 0.2738721 | 0.07686852 | 432.3299 | 1 | 1 | 1 | 432.3299 | Fe-Cr-Ni-Co-Ti
1651 | 33.22123 | 48.32878 | 9.820791 | 3.286602 | 5.3426 | 93.68115 | 0.2562083 | 0.08774276 | 539.2986 | 0 | 0 | 0 |  | Fe-Cr-Ni-Co-Ti
1652 | 25.92134 | 50.19851 | 14.16769 | 4.376607 | 5.335859 | 94.13262 | 0.255515 | 0.08799612 | 544.2881 | 0 | 0 | 0 |  | Fe-Cr-Ni-Co-Ti
1653 | 19.62208 | 50.96094 | 19.539 | 5.449061 | 4.428913 | 94.83708 | 0.2555747 | 0.08327926 | 503.9665 | 0 | 0 | 0 |  | Fe-Cr-Ni-Co-Ti
1654 | 13.50191 | 51.25047 | 25.10834 | 6.576023 | 3.56326 | 95.36059 | 0.2560952 | 0.07822942 | 460.3315 | 0 | 0 | 0 |  | Fe-Cr-Ni-Co-Ti
1655 | 8.166793 | 47.52276 | 32.19001 | 8.618104 | 3.502331 | 93.85137 | 0.2607602 | 0.08027928 | 475.5005 | 1 | 0 | 0 |  | Fe-Cr-Ni-Co-Ti
1656 | 32.69325 | 2.767168 | 5.206578 | 49.13627 | 10.19673 | 74.91754 | 0.3017268 | 0.1228426 | 787.0004 | 0 | 0 | 0 |  | Fe-Cr-Ni-Co-Ti
1657 | 38.78443 | 4.629487 | 5.226381 | 41.97715 | 9.382555 | 76.18133 | 0.298867 | 0.1179802 | 748.5134 | 0 | 0 | 0 |  | Fe-Cr-Ni-Co-Ti
1658 | 44.36488 | 6.571352 | 4.239209 | 36.17643 | 8.648131 | 77.44818 | 0.2959527 | 0.1131189 | 708.9844 | 0 | 0 | 0 |  | Fe-Cr-Ni-Co-Ti
1659 | 49.16855 | 10.27671 | 4.218806 | 28.59007 | 7.745858 | 79.38767 | 0.29144 | 0.1080128 | 670.8345 | 0 | 0 | 0 |  | Fe-Cr-Ni-Co-Ti
1660 | 53.85767 | 13.24554 | 3.204285 | 23.59144 | 6.101061 | 81.56415 | 0.2874531 | 0.09726273 | 581.3348 | 0 | 0 | 0 |  | Fe-Cr-Ni-Co-Ti
1661 | 20.95509 | 2.787158 | 6.29303 | 53.70326 | 16.26146 | 71.26687 | 0.3046343 | 0.143644 | 956.0807 | 1 | 0 | 0 |  | Fe-Cr-Ni-Co-Ti
1662 | 26.99319 | 4.654044 | 7.355745 | 46.4198 | 14.57723 | 72.92609 | 0.3016777 | 0.1382685 | 917.5583 | 1 | 0 | 0 |  | Fe-Cr-Ni-Co-Ti
1663 | 31.76206 | 6.468845 | 8.346163 | 39.80177 | 13.62117 | 74.15561 | 0.2991015 | 0.1351674 | 896.5961 | 1 | 0 | 0 |  | Fe-Cr-Ni-Co-Ti
1664 | 36.18261 | 9.357665 | 8.451341 | 33.93967 | 12.06872 | 76.12447 | 0.29531 | 0.1284469 | 845.1486 | 0 | 0 | 0 |  | Fe-Cr-Ni-Co-Ti
1665 | 40.25526 | 13.11779 | 9.520142 | 27.61189 | 9.494913 | 78.98693 | 0.2905518 | 0.1170894 | 754.5374 | 0 | 0 | 0 |  | Fe-Cr-Ni-Co-Ti
1666 | 44.42323 | 16.91999 | 8.48957 | 22.37365 | 7.793556 | 81.46081 | 0.2857956 | 0.1077778 | 679.0663 | 0 | 0 | 0 |  | Fe-Cr-Ni-Co-Ti
1667 | 47.10234 | 21.92717 | 7.533918 | 17.2888 | 6.14778 | 84.32214 | 0.2800811 | 0.09707722 | 591.6915 | 0 | 0 | 0 |  | Fe-Cr-Ni-Co-Ti
1668 | 12.15259 | 2.828648 | 4.257805 | 55.57136 | 25.1896 | 66.71453 | 0.3074254 | 0.1584198 | 1042.986 | 0 | 0 | 0 |  | Fe-Cr-Ni-Co-Ti
1669 | 16.02679 | 3.730412 | 8.42277 | 48.62333 | 23.1967 | 67.91991 | 0.3059298 | 0.1569071 | 1042.62 | 0 | 0 | 0 |  | Fe-Cr-Ni-Co-Ti
1670 | 21.24707 | 5.651987 | 10.63452 | 41.63941 | 20.827 | 69.77995 | 0.3030032 | 0.1526407 | 1020.572 | 0 | 0 | 0 |  | Fe-Cr-Ni-Co-Ti
1671 | 25.02928 | 8.389206 | 12.6278 | 35.92091 | 18.0328 | 72.15566 | 0.2993426 | 0.1470716 | 990.7159 | 1 | 0 | 0 |  | Fe-Cr-Ni-Co-Ti
1672 | 28.29678 | 12.23186 | 13.80895 | 30.92696 | 14.73546 | 75.27865 | 0.294467 | 0.1373633 | 923.3621 | 1 | 0 | 0 |  | Fe-Cr-Ni-Co-Ti
1673 | 31.35207 | 16.0075 | 14.88233 | 25.61392 | 12.14418 | 78.07965 | 0.2898297 | 0.1281089 | 854.0283 | 1 | 0 | 0 |  | Fe-Cr-Ni-Co-Ti
1674 | 34.49577 | 21.72626 | 13.86336 | 20.34233 | 9.572278 | 81.68919 | 0.2831159 | 0.1162921 | 761.5883 | 0 | 0 | 0 |  | Fe-Cr-Ni-Co-Ti
1675 | 36.62116 | 27.46614 | 12.83066 | 16.10204 | 6.979997 | 85.38681 | 0.2765202 | 0.1022213 | 645.5582 | 0 | 0 | 0 |  | Fe-Cr-Ni-Co-Ti
1676 | 37.83746 | 34.27621 | 9.673887 | 12.94976 | 5.262682 | 89.00491 | 0.2690879 | 0.09032834 | 548.5753 | 0 | 0 | 0 |  | Fe-Cr-Ni-Co-Ti
1677 | 10.302 | 2.877484 | 6.496974 | 46.74662 | 33.57692 | 62.96963 | 0.3094408 | 0.1633077 | 1031.976 | 0 | 0 | 0 |  | Fe-Cr-Ni-Co-Ti
1678 | 13.47195 | 3.859377 | 10.89244 | 41.55573 | 30.2205 | 64.64438 | 0.3077335 | 0.1629751 | 1051.004 | 0 | 0 | 0 |  | Fe-Cr-Ni-Co-Ti
1679 | 16.50685 | 6.723762 | 15.18135 | 35.92678 | 25.66125 | 67.56145 | 0.3039086 | 0.1593185 | 1053.574 | 0 | 0 | 0 |  | Fe-Cr-Ni-Co-Ti
1680 | 19.34354 | 9.47878 | 18.19154 | 31.15592 | 21.83022 | 70.28498 | 0.3002379 | 0.1542684 | 1037.323 | 0 | 0 | 0 |  | Fe-Cr-Ni-Co-Ti
1681 | 21.32589 | 14.18239 | 20.28055 | 26.79095 | 17.42022 | 74.12224 | 0.2945177 | 0.1448696 | 984.5211 | 1 | 0 | 0 |  | Fe-Cr-Ni-Co-Ti
1682 | 24.37162 | 18.9092 | 20.27986 | 22.50363 | 13.9357 | 77.73203 | 0.2886626 | 0.1342115 | 909.9673 | 1 | 0 | 0 |  | Fe-Cr-Ni-Co-Ti
1683 | 26.70541 | 24.86391 | 19.43286 | 18.42617 | 10.57165 | 81.84791 | 0.2816442 | 0.1203134 | 801.2951 | 1 | 0 | 0 |  | Fe-Cr-Ni-Co-Ti
1684 | 28.29379 | 31.98763 | 18.05594 | 13.86234 | 7.800298 | 86.131 | 0.2736927 | 0.1068288 | 693.5824 | 0 | 0 | 0 |  | Fe-Cr-Ni-Co-Ti
1685 | 28.74684 | 41.10273 | 12.94946 | 11.9175 | 5.283468 | 91.14479 | 0.2637758 | 0.08972915 | 551.4845 | 0 | 0 | 0 |  | Fe-Cr-Ni-Co-Ti
1686 | 8.352162 | 2.916085 | 9.876195 | 38.56001 | 40.29555 | 60.21349 | 0.3111974 | 0.1634153 | 988.6373 | 0 | 0 | 0 |  | Fe-Cr-Ni-Co-Ti
1687 | 10.46749 | 4.872847 | 15.40313 | 34.24243 | 35.0141 | 62.76325 | 0.3084131 | 0.1651146 | 1039.775 | 1 | 0 | 0 |  | Fe-Cr-Ni-Co-Ti
1688 | 12.47205 | 7.741347 | 20.75622 | 29.61286 | 29.41752 | 65.92584 | 0.304624 | 0.1634071 | 1067.419 | 0 | 0 | 0 |  | Fe-Cr-Ni-Co-Ti
1689 | 14.33863 | 11.44277 | 23.68322 | 25.93888 | 24.59651 | 69.30237 | 0.2999494 | 0.1584462 | 1062.865 | 1 | 0 | 0 |  | Fe-Cr-Ni-Co-Ti
1690 | 16.34552 | 16.16954 | 25.77082 | 21.561 | 20.15312 | 73.06758 | 0.2942158 | 0.1506027 | 1027.413 | 1 | 0 | 0 |  | Fe-Cr-Ni-Co-Ti
1691 | 18.34149 | 20.87156 | 26.77567 | 18.27979 | 15.7315 | 77.05292 | 0.2883924 | 0.1398908 | 959.0714 | 1 | 0 | 0 |  | Fe-Cr-Ni-Co-Ti
1692 | 20.40277 | 28.49381 | 25.73408 | 13.99467 | 11.37466 | 82.29246 | 0.2795201 | 0.1239656 | 839.5608 | 1 | 0 | 0 |  | Fe-Cr-Ni-Co-Ti
1693 | 20.44347 | 36.16416 | 23.63663 | 11.86527 | 7.89047 | 87.23003 | 0.2709791 | 0.1069953 | 700.6964 | 1 | 0 | 0 |  | Fe-Cr-Ni-Co-Ti
1694 | 20.62752 | 48.0128 | 17.34504 | 8.706972 | 5.30767 | 93.28054 | 0.2583716 | 0.08908794 | 553.19 | 0 | 0 | 0 |  | Fe-Cr-Ni-Co-Ti
1695 | 7.464684 | 2.978549 | 15.69205 | 28.13284 | 45.73188 | 58.10079 | 0.3127026 | 0.1630613 | 949.469 | 1 | 0 | 0 |  | Fe-Cr-Ni-Co-Ti
1696 | 8.337371 | 5.821843 | 23.00365 | 25.29456 | 37.54258 | 61.78128 | 0.3088321 | 0.1671565 | 1041.141 | 1 | 0 | 0 |  | Fe-Cr-Ni-Co-Ti
1697 | 9.30809 | 8.666239 | 28.26374 | 21.82771 | 31.93421 | 64.82694 | 0.3052096 | 0.1667331 | 1081.049 | 1 | 0 | 0 |  | Fe-Cr-Ni-Co-Ti
1698 | 11.41055 | 12.55531 | 30.52883 | 19.70365 | 25.80166 | 68.8124 | 0.3000095 | 0.160872 | 1077.737 | 1 | 0 | 0 |  | Fe-Cr-Ni-Co-Ti
1699 | 12.27491 | 17.14272 | 32.25497 | 17.27099 | 21.0564 | 72.6302 | 0.2944688 | 0.1532431 | 1047.897 | 1 | 0 | 0 |  | Fe-Cr-Ni-Co-Ti
1700 | 14.13902 | 23.50722 | 32.90722 | 13.85462 | 15.59191 | 77.74773 | 0.2867494 | 0.1403522 | 969.2946 | 1 | 0 | 0 |  | Fe-Cr-Ni-Co-Ti
1701 | 15.30164 | 30.39253 | 32.16668 | 10.76482 | 11.37433 | 82.65211 | 0.2787546 | 0.1247146 | 849.4691 | 1 | 0 | 0 |  | Fe-Cr-Ni-Co-Ti
1702 | 15.50616 | 40.42335 | 28.25039 | 8.726962 | 7.09314 | 89.02512 | 0.2675379 | 0.1025645 | 665.9886 | 1 | 0 | 0 |  | Fe-Cr-Ni-Co-Ti
1703 | 15.49617 | 52.90124 | 20.63122 | 6.541006 | 4.430358 | 95.44284 | 0.2542396 | 0.0830855 | 504.5639 | 0 | 0 | 0 |  | Fe-Cr-Ni-Co-Ti
1704 | 7.414798 | 2.958643 | 23.38077 | 19.00248 | 47.24331 | 57.3664 | 0.3135858 | 0.1650633 | 953.7322 | 1 | 0 | 0 |  | Fe-Cr-Ni-Co-Ti
1705 | 7.308264 | 5.832269 | 30.72646 | 17.62773 | 38.50528 | 61.15942 | 0.3097327 | 0.1701388 | 1057.325 | 1 | 0 | 0 |  | Fe-Cr-Ni-Co-Ti
1706 | 7.233544 | 8.658959 | 35.84308 | 16.35703 | 31.90739 | 64.54999 | 0.3060665 | 0.1694346 | 1102.477 | 1 | 0 | 0 |  | Fe-Cr-Ni-Co-Ti
1707 | 8.136438 | 13.25691 | 38.48443 | 13.95237 | 26.16985 | 68.54065 | 0.3004288 | 0.1638988 | 1103.933 | 1 | 0 | 0 |  | Fe-Cr-Ni-Co-Ti
1708 | 9.107119 | 17.90038 | 40.41665 | 11.74604 | 20.82981 | 72.66723 | 0.2946982 | 0.155045 | 1066.55 | 1 | 0 | 0 |  | Fe-Cr-Ni-Co-Ti
1709 | 10.18814 | 23.71401 | 40.69273 | 9.67604 | 15.72907 | 77.40863 | 0.2876608 | 0.1419507 | 982.3299 | 1 | 0 | 0 |  | Fe-Cr-Ni-Co-Ti
1710 | 11.19093 | 31.25774 | 39.56522 | 7.515049 | 10.47106 | 83.20586 | 0.2787267 | 0.1225544 | 832.4945 | 1 | 0 | 0 |  | Fe-Cr-Ni-Co-Ti
1711 | 12.2598 | 41.85283 | 34.36294 | 5.39054 | 6.133887 | 89.94099 | 0.2667101 | 0.09860169 | 632.3131 | 1 | 0 | 0 |  | Fe-Cr-Ni-Co-Ti
1712 | 12.38437 | 54.76936 | 24.94933 | 4.356251 | 3.540694 | 96.58176 | 0.2528365 | 0.07740838 | 456.1269 | 0 | 0 | 0 |  | Fe-Cr-Ni-Co-Ti
1713 | 5.205488 | 5.815844 | 40.48847 | 10.9863 | 37.50389 | 61.19148 | 0.3105859 | 0.1743475 | 1096.483 | 1 | 0 | 0 |  | Fe-Cr-Ni-Co-Ti
1714 | 5.152193 | 8.634451 | 44.40626 | 10.87382 | 30.93327 | 64.63809 | 0.3068325 | 0.1721711 | 1130.472 | 1 | 0 | 0 |  | Fe-Cr-Ni-Co-Ti
1715 | 6.130937 | 12.3677 | 47.25704 | 9.704615 | 24.5397 | 68.68718 | 0.3019081 | 0.164991 | 1118.624 | 1 | 0 | 0 |  | Fe-Cr-Ni-Co-Ti
1716 | 7.116051 | 17.03663 | 48.08303 | 8.582053 | 19.18224 | 72.93778 | 0.2960365 | 0.1540884 | 1062.079 | 1 | 0 | 0 |  | Fe-Cr-Ni-Co-Ti
1717 | 8.111144 | 23.59947 | 47.95599 | 6.419534 | 13.91386 | 78.13242 | 0.2881601 | 0.1384101 | 955.044 | 1 | 0 | 0 |  | Fe-Cr-Ni-Co-Ti
1718 | 9.118438 | 30.18548 | 45.79148 | 5.345744 | 9.558864 | 83.17022 | 0.2802759 | 0.1203385 | 811.3629 | 1 | 0 | 0 |  | Fe-Cr-Ni-Co-Ti
1719 | 11.07887 | 40.32192 | 40.22763 | 3.188483 | 5.1831 | 89.86221 | 0.268513 | 0.0947114 | 595.3806 | 1 | 0 | 0 |  | Fe-Cr-Ni-Co-Ti
1720 | 3.070257 | 8.575632 | 53.78507 | 6.47985 | 28.08919 | 65.51005 | 0.3073307 | 0.1735121 | 1158.913 | 1 | 0 | 0 |  | Fe-Cr-Ni-Co-Ti
1721 | 4.059507 | 12.28363 | 55.46959 | 6.425764 | 21.76151 | 69.69213 | 0.302321 | 0.1632704 | 1117.613 | 1 | 0 | 0 |  | Fe-Cr-Ni-Co-Ti
1722 | 5.048518 | 16.92141 | 56.24812 | 5.327508 | 16.45444 | 74.04472 | 0.2964479 | 0.1498785 | 1034.56 | 1 | 0 | 0 |  | Fe-Cr-Ni-Co-Ti
1723 | 6.091821 | 21.74172 | 56.56008 | 4.285644 | 11.32074 | 78.69287 | 0.2903236 | 0.1317266 | 895.0913 | 1 | 0 | 0 |  | Fe-Cr-Ni-Co-Ti
1724 | 8.034689 | 28.05242 | 52.78218 | 4.23935 | 6.891357 | 83.89594 | 0.2823934 | 0.109461 | 710.0869 | 1 | 0 | 0 |  | Fe-Cr-Ni-Co-Ti
1725 | 3.0343 | 31.07573 | 5.315518 | 50.16437 | 10.41008 | 84.25619 | 0.2772385 | 0.1170439 | 790.9729 | 0 | 0 | 0 |  | Fe-Cr-Ni-Co-Ti
1726 | 5.091063 | 36.97202 | 5.351145 | 42.97923 | 9.606537 | 86.83994 | 0.271021 | 0.1118096 | 751.3385 | 0 | 0 | 0 |  | Fe-Cr-Ni-Co-Ti
1727 | 7.244414 | 42.3963 | 4.351144 | 37.13166 | 8.876482 | 89.24048 | 0.26525 | 0.1061832 | 705.8081 | 0 | 0 | 0 |  | Fe-Cr-Ni-Co-Ti
1728 | 11.3359 | 47.01424 | 4.332729 | 29.36211 | 7.955023 | 91.47131 | 0.2601131 | 0.1010003 | 663.1448 | 0 | 0 | 0 |  | Fe-Cr-Ni-Co-Ti
1729 | 14.62626 | 51.55268 | 3.294313 | 24.25427 | 6.272476 | 94.2445 | 0.2548813 | 0.09081645 | 574.4891 | 0 | 0 | 0 |  | Fe-Cr-Ni-Co-Ti
1730 | 3.031127 | 19.75478 | 6.37195 | 54.37675 | 16.46539 | 76.65105 | 0.2899999 | 0.1384986 | 950.1092 | 0 | 0 | 0 |  | Fe-Cr-Ni-Co-Ti
1731 | 5.075719 | 25.51887 | 7.469024 | 47.13467 | 14.80172 | 79.58765 | 0.2837332 | 0.1323283 | 909.6582 | 0 | 0 | 0 |  | Fe-Cr-Ni-Co-Ti
1732 | 7.068905 | 30.08667 | 8.491459 | 40.49467 | 13.85829 | 81.7073 | 0.2788559 | 0.1287448 | 887.2145 | 0 | 0 | 0 |  | Fe-Cr-Ni-Co-Ti
1733 | 10.23516 | 34.30577 | 8.606425 | 34.56247 | 12.29018 | 84.14754 | 0.2739818 | 0.1219269 | 833.2227 | 0 | 0 | 0 |  | Fe-Cr-Ni-Co-Ti
1734 | 14.34823 | 38.16808 | 9.69507 | 28.11925 | 9.669378 | 87.15377 | 0.2691582 | 0.1117103 | 748.1128 | 0 | 0 | 0 |  | Fe-Cr-Ni-Co-Ti
1735 | 18.50816 | 42.12243 | 8.646073 | 22.78611 | 7.937228 | 89.73071 | 0.2643363 | 0.1029252 | 673.2159 | 0 | 0 | 0 |  | Fe-Cr-Ni-Co-Ti
1736 | 23.93995 | 44.57829 | 7.658289 | 17.5742 | 6.249268 | 91.80202 | 0.2608496 | 0.09314873 | 586.5375 | 0 | 0 | 0 |  | Fe-Cr-Ni-Co-Ti
1737 | 3.057362 | 11.38615 | 4.284735 | 55.92284 | 25.34891 | 69.2661 | 0.3001259 | 0.1546067 | 1031.882 | 0 | 0 | 0 |  | Fe-Cr-Ni-Co-Ti
1738 | 4.040186 | 15.04636 | 8.493166 | 49.02972 | 23.39057 | 71.33079 | 0.2962739 | 0.1524401 | 1031.947 | 0 | 0 | 0 |  | Fe-Cr-Ni-Co-Ti
1739 | 6.134794 | 19.99117 | 10.74699 | 42.07978 | 21.04726 | 74.15382 | 0.2907778 | 0.1469331 | 1003.774 | 0 | 0 | 0 |  | Fe-Cr-Ni-Co-Ti
1740 | 9.111181 | 23.56363 | 12.76885 | 36.32212 | 18.23422 | 76.85906 | 0.2863986 | 0.1418129 | 977.5893 | 0 | 0 | 0 |  | Fe-Cr-Ni-Co-Ti
1741 | 13.27657 | 26.62384 | 13.95482 | 31.25365 | 14.89111 | 79.82872 | 0.2821781 | 0.1328945 | 912.5916 | 0 | 0 | 0 |  | Fe-Cr-Ni-Co-Ti
1742 | 17.36259 | 29.47796 | 15.02906 | 25.86646 | 12.26392 | 82.4009 | 0.2783299 | 0.1245796 | 847.4648 | 0 | 0 | 0 |  | Fe-Cr-Ni-Co-Ti
1743 | 23.51635 | 32.36616 | 13.97088 | 20.5001 | 9.646516 | 85.14615 | 0.2740501 | 0.1139553 | 758.1504 | 1 | 0 | 0 |  | Fe-Cr-Ni-Co-Ti
1744 | 29.64594 | 34.26414 | 12.89397 | 16.1815 | 7.014439 | 87.62651 | 0.2707344 | 0.1010734 | 645.0422 | 0 | 0 | 0 |  | Fe-Cr-Ni-Co-Ti
1745 | 36.8408 | 35.25319 | 9.680713 | 12.9589 | 5.266396 | 89.32894 | 0.268259 | 0.09018599 | 548.5246 | 0 | 0 | 0 |  | Fe-Cr-Ni-Co-Ti
1746 | 3.106046 | 9.639548 | 6.529443 | 46.98024 | 33.74472 | 64.86634 | 0.303759 | 0.1594477 | 1016.751 | 0 | 0 | 0 |  | Fe-Cr-Ni-Co-Ti
1747 | 4.172047 | 12.62417 | 10.96295 | 41.82472 | 30.41612 | 67.1546 | 0.3003431 | 0.1577969 | 1028.57 | 0 | 0 | 0 |  | Fe-Cr-Ni-Co-Ti
1748 | 7.268283 | 15.46763 | 15.27918 | 36.15829 | 25.82661 | 70.13926 | 0.2965024 | 0.1547194 | 1034.607 | 0 | 0 | 0 |  | Fe-Cr-Ni-Co-Ti
1749 | 10.24555 | 18.1242 | 18.30721 | 31.35402 | 21.96902 | 72.89662 | 0.2928909 | 0.1506369 | 1025.536 | 0 | 0 | 0 |  | Fe-Cr-Ni-Co-Ti
1750 | 15.29705 | 19.93912 | 20.36612 | 26.90399 | 17.49372 | 75.91165 | 0.2896081 | 0.1428132 | 978.7996 | 1 | 0 | 0 |  | Fe-Cr-Ni-Co-Ti
1751 | 20.36673 | 22.75478 | 20.33682 | 22.56684 | 13.97484 | 78.95244 | 0.2853802 | 0.133096 | 907.6439 | 1 | 0 | 0 |  | Fe-Cr-Ni-Co-Ti
1752 | 26.70541 | 24.86391 | 19.43286 | 18.42617 | 10.57165 | 81.84791 | 0.2816442 | 0.1201007 | 799.3267 | 1 | 0 | 0 |  | Fe-Cr-Ni-Co-Ti
1753 | 34.2137 | 26.23308 | 17.98077 | 13.80463 | 7.767823 | 84.24125 | 0.2785979 | 0.1079888 | 695.1115 | 0 | 0 | 0 |  | Fe-Cr-Ni-Co-Ti
1754 | 43.68306 | 26.48333 | 12.81339 | 11.79227 | 5.22795 | 86.28641 | 0.2762024 | 0.09165281 | 550.0546 | 0 | 0 | 0 |  | Fe-Cr-Ni-Co-Ti
1755 | 3.143375 | 7.80432 | 9.911874 | 38.69931 | 40.44112 | 61.52262 | 0.3071368 | 0.1601583 | 974.3031 | 1 | 0 | 0 |  | Fe-Cr-Ni-Co-Ti
1756 | 5.252704 | 9.780994 | 15.45892 | 34.36646 | 35.14092 | 64.12291 | 0.3043062 | 0.1615215 | 1021.79 | 1 | 0 | 0 |  | Fe-Cr-Ni-Co-Ti
1757 | 8.338602 | 11.64541 | 20.8159 | 29.698 | 29.5021 | 67.04765 | 0.3013332 | 0.1607569 | 1054.152 | 0 | 0 | 0 |  | Fe-Cr-Ni-Co-Ti
1758 | 12.30764 | 13.36878 | 23.71672 | 25.97557 | 24.6313 | 69.87346 | 0.2983174 | 0.1575215 | 1059.457 | 1 | 0 | 0 |  | Fe-Cr-Ni-Co-Ti
1759 | 17.35489 | 15.20768 | 25.75268 | 21.54582 | 20.13893 | 72.77418 | 0.2950338 | 0.1509961 | 1028.694 | 1 | 0 | 0 |  | Fe-Cr-Ni-Co-Ti
1760 | 22.35454 | 17.02887 | 26.70062 | 18.22855 | 15.68741 | 75.84649 | 0.2916717 | 0.1410924 | 961.6241 | 1 | 0 | 0 |  | Fe-Cr-Ni-Co-Ti
1761 | 30.39038 | 18.86318 | 25.55432 | 13.89692 | 11.2952 | 79.18854 | 0.2877467 | 0.1260697 | 840.512 | 1 | 0 | 0 |  | Fe-Cr-Ni-Co-Ti
1762 | 38.35596 | 18.7953 | 23.3405 | 11.71661 | 7.791615 | 81.51119 | 0.2858264 | 0.1095275 | 695.6478 | 1 | 0 | 0 |  | Fe-Cr-Ni-Co-Ti
1763 | 50.49151 | 18.80392 | 16.98269 | 8.525081 | 5.196791 | 83.56532 | 0.2832228 | 0.09258729 | 546.8666 | 0 | 0 | 0 |  | Fe-Cr-Ni-Co-Ti
1764 | 3.208588 | 6.97045 | 15.73834 | 28.21583 | 45.86679 | 59.13126 | 0.3094183 | 0.1593298 | 929.3785 | 1 | 0 | 0 |  | Fe-Cr-Ni-Co-Ti
1765 | 6.262029 | 7.77363 | 23.03676 | 25.33097 | 37.59662 | 62.31271 | 0.307205 | 0.1658323 | 1035.146 | 1 | 0 | 0 |  | Fe-Cr-Ni-Co-Ti
1766 | 9.30809 | 8.666239 | 28.26374 | 21.82771 | 31.93421 | 64.82694 | 0.3052096 | 0.1667331 | 1081.049 | 1 | 0 | 0 |  | Fe-Cr-Ni-Co-Ti
1767 | 13.46593 | 10.60855 | 30.48522 | 19.6755 | 25.7648 | 68.23961 | 0.3016579 | 0.1613583 | 1076.781 | 1 | 0 | 0 |  | Fe-Cr-Ni-Co-Ti
1768 | 18.33477 | 11.38032 | 32.11904 | 17.19821 | 20.96766 | 70.88024 | 0.2993733 | 0.1556686 | 1055.522 | 1 | 0 | 0 |  | Fe-Cr-Ni-Co-Ti
1769 | 25.0563 | 13.06397 | 32.65705 | 13.7493 | 15.47338 | 74.4611 | 0.2956767 | 0.1435998 | 975.5455 | 1 | 0 | 0 |  | Fe-Cr-Ni-Co-Ti
1770 | 32.25775 | 14.07815 | 31.78657 | 10.63762 | 11.23992 | 77.37917 | 0.2927284 | 0.1277534 | 845.078 | 1 | 0 | 0 |  | Fe-Cr-Ni-Co-Ti
1771 | 42.59739 | 14.1643 | 27.71694 | 8.56217 | 6.959201 | 80.31753 | 0.2900344 | 0.1052321 | 648.9746 | 1 | 0 | 0 |  | Fe-Cr-Ni-Co-Ti
1772 | 55.24509 | 14.02789 | 20.05963 | 6.359785 | 4.307613 | 82.41724 | 0.2873779 | 0.08619446 | 485.2241 | 0 | 1 | 0 |  | Fe-Cr-Ni-Co-Ti
1773 | 3.187082 | 6.92373 | 23.44928 | 19.05817 | 47.38174 | 58.37925 | 0.3103319 | 0.1618209 | 937.8806 | 1 | 0 | 0 |  | Fe-Cr-Ni-Co-Ti
1774 | 6.268739 | 6.809216 | 30.74859 | 17.64043 | 38.53302 | 61.42374 | 0.3089189 | 0.169437 | 1054.076 | 1 | 0 | 0 |  | Fe-Cr-Ni-Co-Ti
1775 | 9.287036 | 6.725162 | 35.79207 | 16.33375 | 31.86198 | 64.00272 | 0.3076949 | 0.1706352 | 1107.516 | 1 | 0 | 0 |  | Fe-Cr-Ni-Co-Ti
1776 | 14.1791 | 7.543636 | 38.32317 | 13.8939 | 26.06019 | 66.86104 | 0.305274 | 0.1674403 | 1120.185 | 1 | 0 | 0 |  | Fe-Cr-Ni-Co-Ti
1777 | 19.09292 | 8.420371 | 40.13659 | 11.66464 | 20.68548 | 69.77786 | 0.3027879 | 0.159341 | 1081.054 | 1 | 0 | 0 |  | Fe-Cr-Ni-Co-Ti
1778 | 25.20475 | 9.386688 | 40.26838 | 9.575137 | 15.56505 | 72.89029 | 0.2999444 | 0.1456066 | 981.7904 | 1 | 0 | 0 |  | Fe-Cr-Ni-Co-Ti
1779 | 33.06252 | 10.26088 | 38.96386 | 7.400827 | 10.31191 | 76.35003 | 0.2967941 | 0.1253634 | 815.9523 | 1 | 0 | 0 |  | Fe-Cr-Ni-Co-Ti
1780 | 43.96154 | 11.16276 | 33.60535 | 5.271696 | 5.998655 | 79.66721 | 0.2930956 | 0.1002944 | 600.6953 | 1 | 1 | 1 | 600.6953 | Fe-Cr-Ni-Co-Ti
1781 | 57.00037 | 11.1726 | 24.17513 | 4.221074 | 3.430824 | 81.85012 | 0.2901073 | 0.07873377 | 419.3186 | 0 | 1 | 0 |  | Fe-Cr-Ni-Co-Ti
1782 | 6.242104 | 4.84306 | 40.45943 | 10.97842 | 37.47699 | 60.92609 | 0.3113994 | 0.1750609 | 1099.735 | 1 | 0 | 0 |  | Fe-Cr-Ni-Co-Ti
1783 | 9.247664 | 4.783322 | 44.28041 | 10.84301 | 30.8456 | 63.5389 | 0.3100881 | 0.1745668 | 1140.137 | 1 | 0 | 0 |  | Fe-Cr-Ni-Co-Ti
1784 | 13.2185 | 5.680155 | 47.0251 | 9.656984 | 24.41926 | 66.6925 | 0.3076126 | 0.1683167 | 1129.273 | 1 | 0 | 0 |  | Fe-Cr-Ni-Co-Ti
1785 | 18.1584 | 6.574658 | 47.7151 | 8.516384 | 19.03546 | 69.70053 | 0.3050161 | 0.1577995 | 1067.609 | 1 | 0 | 0 |  | Fe-Cr-Ni-Co-Ti
1786 | 25.0496 | 7.463127 | 47.39271 | 6.344132 | 13.75043 | 72.95964 | 0.3020725 | 0.1416435 | 945.8475 | 1 | 0 | 0 |  | Fe-Cr-Ni-Co-Ti
1787 | 31.90839 | 8.355405 | 45.06731 | 5.261203 | 9.407695 | 75.96868 | 0.2991458 | 0.1222542 | 784.4173 | 1 | 1 | 1 | 784.4173 | Fe-Cr-Ni-Co-Ti
1788 | 42.36673 | 10.09065 | 39.35304 | 3.119162 | 5.070414 | 79.63658 | 0.2946155 | 0.09465045 | 550.1465 | 1 | 1 | 1 | 550.1465 | Fe-Cr-Ni-Co-Ti
1789 | 9.171935 | 2.846491 | 53.55829 | 6.452528 | 27.97075 | 63.83749 | 0.3122108 | 0.1768852 | 1171.042 | 1 | 0 | 0 |  | Fe-Cr-Ni-Co-Ti
1790 | 13.11082 | 3.755923 | 55.12241 | 6.385545 | 21.6253 | 67.08922 | 0.30965 | 0.1670752 | 1126.629 | 1 | 0 | 0 |  | Fe-Cr-Ni-Co-Ti
1791 | 18.01164 | 4.658228 | 55.74357 | 5.279719 | 16.30684 | 70.16007 | 0.3070523 | 0.1532745 | 1031.805 | 1 | 0 | 0 |  | Fe-Cr-Ni-Co-Ti
1792 | 23.07732 | 5.605041 | 55.89482 | 4.235236 | 11.18759 | 73.3909 | 0.3043566 | 0.1328926 | 867.0259 | 1 | 0 | 0 |  | Fe-Cr-Ni-Co-Ti
1793 | 29.67791 | 7.368381 | 51.99005 | 4.175728 | 6.787935 | 76.89774 | 0.3004201 | 0.1085084 | 662.5669 | 1 | 1 | 1 | 662.5669 | Fe-Cr-Ni-Co-Ti
1794 | 32.7712 | 4.622942 | 3.131395 | 49.25342 | 10.22104 | 75.63998 | 0.2996806 | 0.121957 | 783.9373 | 0 | 0 | 0 |  | Fe-Cr-Ni-Co-Ti
1795 | 38.78443 | 4.629487 | 5.226381 | 41.97715 | 9.382555 | 76.18133 | 0.298867 | 0.1179802 | 748.5134 | 0 | 0 | 0 |  | Fe-Cr-Ni-Co-Ti
1796 | 44.20437 | 3.741473 | 7.391776 | 36.04554 | 8.616842 | 76.34822 | 0.299055 | 0.113801 | 709.042 | 0 | 0 | 0 |  | Fe-Cr-Ni-Co-Ti
1797 | 48.75744 | 3.705739 | 11.50471 | 28.35102 | 7.681092 | 76.83683 | 0.298614 | 0.1093311 | 669.6923 | 0 | 0 | 0 |  | Fe-Cr-Ni-Co-Ti
1798 | 53.14456 | 2.800749 | 14.75534 | 23.27908 | 6.020279 | 77.485 | 0.2988439 | 0.09865732 | 575.5903 | 0 | 1 | 0 |  | Fe-Cr-Ni-Co-Ti
1799 | 21.03067 | 5.59442 | 3.157863 | 53.89694 | 16.32011 | 72.32157 | 0.3015591 | 0.1422238 | 951.0007 | 1 | 0 | 0 |  | Fe-Cr-Ni-Co-Ti
1800 | 27.05813 | 6.531338 | 5.266745 | 46.53148 | 14.6123 | 73.63436 | 0.2996264 | 0.1374213 | 914.7556 | 1 | 0 | 0 |  | Fe-Cr-Ni-Co-Ti
1801 | 31.79995 | 7.401785 | 7.311604 | 39.84925 | 13.63741 | 74.50764 | 0.2980852 | 0.1347697 | 895.295 | 1 | 0 | 0 |  | Fe-Cr-Ni-Co-Ti
1802 | 36.09551 | 7.468111 | 10.53875 | 33.85797 | 12.03967 | 75.40825 | 0.2973642 | 0.129131 | 846.9816 | 0 | 0 | 0 |  | Fe-Cr-Ni-Co-Ti
1803 | 40.01356 | 8.382235 | 14.72019 | 27.44611 | 9.437904 | 77.17327 | 0.2956929 | 0.1183969 | 756.585 | 0 | 0 | 0 |  | Fe-Cr-Ni-Co-Ti
1804 | 43.89128 | 7.429946 | 18.8728 | 22.10574 | 7.700231 | 77.80413 | 0.2960838 | 0.1098227 | 679.6895 | 0 | 0 | 0 |  | Fe-Cr-Ni-Co-Ti
1805 | 46.19384 | 6.54477 | 24.27685 | 16.95534 | 6.029204 | 78.36171 | 0.2967263 | 0.09948323 | 587.7441 | 0 | 1 | 0 |  | Fe-Cr-Ni-Co-Ti
1806 | 12.16738 | 3.776121 | 3.197241 | 55.639 | 25.22026 | 67.0519 | 0.3063988 | 0.1577468 | 1039.882 | 0 | 0 | 0 |  | Fe-Cr-Ni-Co-Ti
1807 | 16.10425 | 7.496881 | 4.231738 | 48.85832 | 23.3088 | 69.26863 | 0.3018591 | 0.1543235 | 1030.291 | 0 | 0 | 0 |  | Fe-Cr-Ni-Co-Ti
1808 | 21.3508 | 9.465966 | 6.411865 | 41.84269 | 20.92868 | 71.15707 | 0.2988885 | 0.1502691 | 1009.532 | 0 | 0 | 0 |  | Fe-Cr-Ni-Co-Ti
1809 | 25.11984 | 11.22608 | 9.505122 | 36.05089 | 18.09806 | 73.19228 | 0.2962841 | 0.1454172 | 982.9178 | 0 | 0 | 0 |  | Fe-Cr-Ni-Co-Ti
1810 | 28.29678 | 12.23186 | 13.80895 | 30.92696 | 14.73546 | 75.27865 | 0.294467 | 0.1373633 | 923.3621 | 1 | 0 | 0 |  | Fe-Cr-Ni-Co-Ti
1811 | 31.2383 | 13.13481 | 18.00582 | 25.52096 | 12.10011 | 77.00117 | 0.2929251 | 0.1292441 | 858.191 | 1 | 0 | 0 |  | Fe-Cr-Ni-Co-Ti
1812 | 34.08069 | 12.13229 | 24.23235 | 20.09756 | 9.457098 | 78.0465 | 0.2934451 | 0.1192093 | 769.526 | 1 | 0 | 0 |  | Fe-Cr-Ni-Co-Ti
1813 | 35.87639 | 11.13416 | 30.37683 | 15.77457 | 6.838044 | 79.1092 | 0.2940992 | 0.1058547 | 650.6561 | 1 | 1 | 1 | 650.6561 | Fe-Cr-Ni-Co-Ti
1814 | 36.62357 | 8.294144 | 37.45413 | 12.53431 | 5.093847 | 78.94011 | 0.2970345 | 0.09478365 | 549.3809 | 1 | 1 | 1 | 549.3809 | Fe-Cr-Ni-Co-Ti
1815 | 10.34036 | 5.776399 | 3.260584 | 46.9207 | 33.70196 | 63.94451 | 0.3063529 | 0.1607907 | 1018.956 | 0 | 0 | 0 |  | Fe-Cr-Ni-Co-Ti
1816 | 13.57326 | 9.721 | 4.389743 | 41.86823 | 30.44777 | 66.64451 | 0.301489 | 0.158252 | 1026.452 | 0 | 0 | 0 |  | Fe-Cr-Ni-Co-Ti
1817 | 16.6512 | 13.56512 | 7.657057 | 36.24096 | 25.88566 | 69.94664 | 0.2966134 | 0.1543559 | 1027.652 | 0 | 0 | 0 |  | Fe-Cr-Ni-Co-Ti
1818 | 19.51045 | 16.25297 | 10.79324 | 31.42475 | 22.01858 | 72.6908 | 0.2930077 | 0.1498091 | 1014.034 | 0 | 0 | 0 |  | Fe-Cr-Ni-Co-Ti
1819 | 21.43039 | 18.05238 | 16.08942 | 26.92223 | 17.50558 | 75.52813 | 0.2903806 | 0.1425695 | 972.4749 | 0 | 0 | 0 |  | Fe-Cr-Ni-Co-Ti
1820 | 24.34194 | 17.94187 | 21.32123 | 22.47623 | 13.91873 | 77.37436 | 0.2896978 | 0.1346883 | 912.2705 | 1 | 0 | 0 |  | Fe-Cr-Ni-Co-Ti
1821 | 26.44457 | 17.04534 | 27.79551 | 18.24619 | 10.46839 | 78.90689 | 0.2900183 | 0.123116 | 811.9147 | 1 | 0 | 0 |  | Fe-Cr-Ni-Co-Ti
1822 | 27.72212 | 15.67066 | 35.38226 | 13.58226 | 7.642696 | 79.91281 | 0.2911601 | 0.1115462 | 708.7118 | 1 | 0 | 0 |  | Fe-Cr-Ni-Co-Ti
1823 | 27.68897 | 11.04842 | 44.69464 | 11.47894 | 5.089038 | 79.53155 | 0.2959775 | 0.09590952 | 562.6754 | 1 | 1 | 1 | 562.6754 | Fe-Cr-Ni-Co-Ti
1824 | 8.415442 | 8.814538 | 3.317008 | 38.85216 | 40.60085 | 62.10956 | 0.3050058 | 0.1576196 | 957.0877 | 0 | 0 | 0 |  | Fe-Cr-Ni-Co-Ti
1825 | 10.58722 | 13.80003 | 5.564041 | 34.6341 | 35.4146 | 65.7061 | 0.2990196 | 0.1570506 | 994.9833 | 0 | 0 | 0 |  | Fe-Cr-Ni-Co-Ti
1826 | 12.6456 | 18.64154 | 8.861072 | 30.02493 | 29.82687 | 69.61916 | 0.2931256 | 0.1544963 | 1016.949 | 0 | 0 | 0 |  | Fe-Cr-Ni-Co-Ti
1827 | 14.51712 | 21.23954 | 13.07892 | 26.26175 | 24.90267 | 72.7052 | 0.2895883 | 0.1511888 | 1021.295 | 0 | 0 | 0 |  | Fe-Cr-Ni-Co-Ti
1828 | 16.48705 | 23.02525 | 18.41239 | 21.74769 | 20.32762 | 75.50316 | 0.2869531 | 0.1460347 | 1001.148 | 0 | 0 | 0 |  | Fe-Cr-Ni-Co-Ti
1829 | 18.40904 | 23.80503 | 23.64937 | 18.34711 | 15.78944 | 78.12025 | 0.2852766 | 0.1381795 | 949.4218 | 1 | 0 | 0 |  | Fe-Cr-Ni-Co-Ti
1830 | 20.25396 | 22.62878 | 31.93298 | 13.8926 | 11.29169 | 80.10882 | 0.2857602 | 0.1264768 | 851.797 | 1 | 0 | 0 |  | Fe-Cr-Ni-Co-Ti
1831 | 20.04984 | 20.53401 | 40.0408 | 11.63681 | 7.738541 | 81.29546 | 0.2876401 | 0.1119758 | 720.5554 | 1 | 0 | 0 |  | Fe-Cr-Ni-Co-Ti
1832 | 19.79428 | 14.74347 | 52.01372 | 8.355258 | 5.093269 | 80.48189 | 0.2938286 | 0.09719463 | 578.8153 | 1 | 1 | 1 | 578.8153 | Fe-Cr-Ni-Co-Ti
1833 | 7.571297 | 14.09842 | 3.410608 | 28.53464 | 46.38504 | 61.539 | 0.3012023 | 0.1512256 | 882.9663 | 0 | 0 | 0 |  | Fe-Cr-Ni-Co-Ti
1834 | 8.49682 | 20.76614 | 6.698166 | 25.77831 | 38.26056 | 66.5959 | 0.2932814 | 0.1524551 | 954.1485 | 0 | 0 | 0 |  | Fe-Cr-Ni-Co-Ti
1835 | 9.50878 | 25.57559 | 9.994546 | 22.29834 | 32.62274 | 70.42923 | 0.2875587 | 0.1514892 | 988.4893 | 0 | 0 | 0 |  | Fe-Cr-Ni-Co-Ti
1836 | 11.62774 | 27.55692 | 14.44389 | 20.07868 | 26.29276 | 73.95235 | 0.2842652 | 0.1493417 | 1008.69 | 0 | 0 | 0 |  | Fe-Cr-Ni-Co-Ti
1837 | 12.45849 | 28.9985 | 19.64242 | 17.52929 | 21.37131 | 76.79873 | 0.2819848 | 0.1450472 | 998.5275 | 0 | 0 | 0 |  | Fe-Cr-Ni-Co-Ti
1838 | 14.24262 | 29.36254 | 26.73253 | 13.95614 | 15.70616 | 79.86929 | 0.2805613 | 0.1367398 | 947.3407 | 1 | 0 | 0 |  | Fe-Cr-Ni-Co-Ti
1839 | 15.26426 | 28.42338 | 34.2273 | 10.73852 | 11.34654 | 81.92189 | 0.2808405 | 0.1256123 | 854.2835 | 1 | 0 | 0 |  | Fe-Cr-Ni-Co-Ti
1840 | 15.20428 | 24.5368 | 44.74681 | 8.557062 | 6.955049 | 82.98605 | 0.284416 | 0.1075438 | 687.142 | 1 | 0 | 0 |  | Fe-Cr-Ni-Co-Ti
1841 | 14.83391 | 17.49396 | 57.16964 | 6.261465 | 4.241019 | 81.78567 | 0.2918816 | 0.09208777 | 537.7356 | 1 | 1 | 1 | 537.7356 | Fe-Cr-Ni-Co-Ti
1842 | 7.588483 | 21.19563 | 3.418349 | 19.4476 | 48.34994 | 62.91195 | 0.2949046 | 0.1443941 | 832.3013 | 0 | 0 | 0 |  | Fe-Cr-Ni-Co-Ti
1843 | 7.515483 | 27.98897 | 6.770931 | 18.12755 | 39.59706 | 68.2053 | 0.2868636 | 0.1475034 | 918.4072 | 0 | 0 | 0 |  | Fe-Cr-Ni-Co-Ti
1844 | 7.455504 | 32.72375 | 10.07534 | 16.85895 | 32.88646 | 72.47642 | 0.2810856 | 0.1472881 | 963.3452 | 0 | 0 | 0 |  | Fe-Cr-Ni-Co-Ti
1845 | 8.361012 | 35.03011 | 15.37925 | 14.33747 | 26.89217 | 75.93747 | 0.2777273 | 0.1458653 | 988.3915 | 0 | 0 | 0 |  | Fe-Cr-Ni-Co-Ti
1846 | 9.322272 | 36.64654 | 20.68574 | 12.02353 | 21.32191 | 79.22693 | 0.2750698 | 0.1416088 | 980.9804 | 0 | 0 | 0 |  | Fe-Cr-Ni-Co-Ti
1847 | 10.35274 | 36.62765 | 27.20405 | 9.832366 | 15.98319 | 82.06077 | 0.2740821 | 0.1339942 | 932.5782 | 0 | 0 | 0 |  | Fe-Cr-Ni-Co-Ti
1848 | 11.24587 | 35.2186 | 35.46113 | 7.55194 | 10.52246 | 84.67705 | 0.2745438 | 0.1207602 | 822.4364 | 1 | 0 | 0 |  | Fe-Cr-Ni-Co-Ti
1849 | 12.08199 | 29.99696 | 46.56377 | 5.312358 | 6.044925 | 85.42417 | 0.2792718 | 0.1024524 | 650.4054 | 1 | 0 | 0 |  | Fe-Cr-Ni-Co-Ti
1850 | 11.88381 | 21.20666 | 59.33178 | 4.180175 | 3.397582 | 83.59723 | 0.2884557 | 0.08599629 | 490.1294 | 1 | 1 | 1 | 490.1294 | Fe-Cr-Ni-Co-Ti
1851 | 5.415289 | 37.30985 | 6.830322 | 11.42909 | 39.01545 | 71.18798 | 0.2782652 | 0.1418482 | 889.5037 | 0 | 0 | 0 |  | Fe-Cr-Ni-Co-Ti
1852 | 5.364536 | 40.95587 | 10.14946 | 11.32198 | 32.20816 | 75.27726 | 0.2734371 | 0.1423312 | 936.8416 | 0 | 0 | 0 |  | Fe-Cr-Ni-Co-Ti
1853 | 6.373282 | 43.51457 | 14.51421 | 10.08822 | 25.50971 | 79.31531 | 0.2695255 | 0.1401128 | 956.5897 | 0 | 0 | 0 |  | Fe-Cr-Ni-Co-Ti
1854 | 7.358505 | 44.04272 | 19.88851 | 8.874455 | 19.83581 | 82.44419 | 0.2678093 | 0.1356139 | 943.365 | 0 | 0 | 0 |  | Fe-Cr-Ni-Co-Ti
1855 | 8.313511 | 43.53886 | 27.30692 | 6.579697 | 14.26101 | 85.36791 | 0.2672268 | 0.1270487 | 884.0786 | 0 | 0 | 0 |  | Fe-Cr-Ni-Co-Ti
1856 | 9.242083 | 41.11174 | 34.53946 | 5.418231 | 9.688481 | 87.24086 | 0.2687549 | 0.1154604 | 783.431 | 1 | 0 | 0 |  | Fe-Cr-Ni-Co-Ti
1857 | 11.0123 | 35.41921 | 45.24722 | 3.169324 | 5.151955 | 87.98779 | 0.2737018 | 0.09631021 | 603.2044 | 1 | 0 | 0 |  | Fe-Cr-Ni-Co-Ti
1858 | 3.233109 | 50.16943 | 10.19483 | 6.823552 | 29.57908 | 79.35233 | 0.2644333 | 0.13652 | 912.1385 | 0 | 0 | 0 |  | Fe-Cr-Ni-Co-Ti
1859 | 4.262008 | 51.58551 | 14.55915 | 6.746301 | 22.84704 | 83.26908 | 0.2614918 | 0.1335748 | 920.8474 | 0 | 0 | 0 |  | Fe-Cr-Ni-Co-Ti
1860 | 5.272177 | 52.03145 | 19.94944 | 5.563526 | 17.18341 | 86.55965 | 0.2597766 | 0.127471 | 889.0053 | 0 | 0 | 0 |  | Fe-Cr-Ni-Co-Ti
1861 | 6.323014 | 52.00186 | 25.47646 | 4.44829 | 11.75038 | 89.81875 | 0.2585496 | 0.1160965 | 798.8033 | 0 | 0 | 0 |  | Fe-Cr-Ni-Co-Ti
1862 | 8.233212 | 47.90926 | 32.4518 | 4.344097 | 7.06163 | 91.40706 | 0.2614224 | 0.1014857 | 665.762 | 1 | 0 | 0 |  | Fe-Cr-Ni-Co-Ti
1863 | 2.934537 | 4.553638 | 33.92896 | 48.51504 | 10.06782 | 73.98492 | 0.3061936 | 0.1285424 | 837.2665 | 1 | 1 | 1 | 837.2665 | Fe-Cr-Ni-Co-Ti
1864 | 4.887932 | 4.550879 | 40.07357 | 41.26438 | 9.22324 | 74.30709 | 0.3062469 | 0.1252882 | 807.3622 | 1 | 1 | 1 | 807.3622 | Fe-Cr-Ni-Co-Ti
1865 | 6.901457 | 3.671747 | 45.59673 | 35.37381 | 8.456261 | 74.2848 | 0.3071683 | 0.1214932 | 769.9629 | 1 | 1 | 1 | 769.9629 | Fe-Cr-Ni-Co-Ti
1866 | 10.73812 | 3.635514 | 50.27708 | 27.81376 | 7.535531 | 74.74063 | 0.3068614 | 0.1166471 | 726.7369 | 1 | 1 | 1 | 726.7369 | Fe-Cr-Ni-Co-Ti
1867 | 13.76322 | 2.745892 | 54.7654 | 22.82312 | 5.902362 | 75.30989 | 0.3073917 | 0.1051099 | 623.1512 | 1 | 1 | 1 | 623.1512 | Fe-Cr-Ni-Co-Ti
1868 | 2.976966 | 5.543372 | 21.90333 | 53.40514 | 16.17119 | 71.32901 | 0.305475 | 0.1468178 | 989.2507 | 1 | 0 | 0 |  | Fe-Cr-Ni-Co-Ti
1869 | 4.954957 | 6.458594 | 28.12366 | 46.01323 | 14.44955 | 72.42453 | 0.3044081 | 0.1428314 | 960.1785 | 1 | 0 | 0 |  | Fe-Cr-Ni-Co-Ti
1870 | 6.869058 | 7.309021 | 33.00558 | 39.34984 | 13.4665 | 73.14997 | 0.303462 | 0.1404173 | 942.8909 | 1 | 0 | 0 |  | Fe-Cr-Ni-Co-Ti
1871 | 9.894757 | 7.369961 | 37.44086 | 33.41298 | 11.88143 | 73.98363 | 0.3030087 | 0.134663 | 893.3733 | 1 | 0 | 0 |  | Fe-Cr-Ni-Co-Ti
1872 | 13.82111 | 8.272321 | 41.50621 | 27.08622 | 9.314148 | 75.75435 | 0.3013301 | 0.1231645 | 795.9531 | 1 | 0 | 0 |  | Fe-Cr-Ni-Co-Ti
1873 | 17.72073 | 7.33279 | 45.53026 | 21.81668 | 7.599541 | 76.38401 | 0.3017195 | 0.1141241 | 714.0535 | 1 | 1 | 1 | 714.0535 | Fe-Cr-Ni-Co-Ti
1874 | 22.82757 | 6.468447 | 47.98748 | 16.75761 | 5.958893 | 77.09203 | 0.3017608 | 0.1030386 | 614.8155 | 1 | 1 | 1 | 614.8155 | Fe-Cr-Ni-Co-Ti
1875 | 3.02773 | 3.758599 | 12.72962 | 55.38082 | 25.10323 | 66.5549 | 0.3083651 | 0.1602363 | 1059.834 | 1 | 0 | 0 |  | Fe-Cr-Ni-Co-Ti
1876 | 4.001373 | 7.450907 | 16.82315 | 48.5587 | 23.16586 | 68.61703 | 0.3044497 | 0.1572182 | 1054.037 | 1 | 0 | 0 |  | Fe-Cr-Ni-Co-Ti
1877 | 6.05307 | 9.392788 | 22.26804 | 41.51922 | 20.76688 | 70.33753 | 0.3021539 | 0.1540589 | 1041.645 | 1 | 0 | 0 |  | Fe-Cr-Ni-Co-Ti
1878 | 8.969478 | 11.13464 | 26.18804 | 35.75722 | 17.95063 | 72.33017 | 0.2997269 | 0.1491825 | 1015.318 | 1 | 0 | 0 |  | Fe-Cr-Ni-Co-Ti
1879 | 13.03683 | 12.13786 | 29.51379 | 30.68929 | 14.62222 | 74.46504 | 0.2977214 | 0.1408466 | 953.7257 | 1 | 0 | 0 |  | Fe-Cr-Ni-Co-Ti
1880 | 17.0081 | 13.04082 | 32.59919 | 25.33835 | 12.01353 | 76.24461 | 0.2959586 | 0.1320568 | 882.6719 | 1 | 0 | 0 |  | Fe-Cr-Ni-Co-Ti
1881 | 22.92545 | 12.06434 | 35.62109 | 19.98499 | 9.404126 | 77.45194 | 0.295827 | 0.1210995 | 785.5842 | 1 | 0 | 0 |  | Fe-Cr-Ni-Co-Ti
1882 | 28.7978 | 11.09462 | 37.57526 | 15.71856 | 6.813761 | 78.73093 | 0.295614 | 0.1069153 | 659.276 | 1 | 1 | 1 | 659.276 | Fe-Cr-Ni-Co-Ti
1883 | 35.61574 | 8.289952 | 38.47507 | 12.52797 | 5.091272 | 78.88578 | 0.297251 | 0.09491827 | 550.3931 | 1 | 1 | 1 | 550.3931 | Fe-Cr-Ni-Co-Ti
1884 | 3.090681 | 5.755118 | 10.82857 | 46.74784 | 33.57779 | 63.5619 | 0.3078865 | 0.1628859 | 1035.217 | 1 | 0 | 0 |  | Fe-Cr-Ni-Co-Ti
1885 | 4.156435 | 9.674557 | 14.1985 | 41.6682 | 30.3023 | 66.14991 | 0.3034754 | 0.1610724 | 1049.573 | 0 | 0 | 0 |  | Fe-Cr-Ni-Co-Ti
1886 | 7.250209 | 13.50052 | 17.4185 | 36.06838 | 25.76239 | 69.4546 | 0.2985936 | 0.1569403 | 1049.799 | 0 | 0 | 0 |  | Fe-Cr-Ni-Co-Ti
1887 | 10.22041 | 16.1766 | 20.4108 | 31.27709 | 21.91512 | 72.20605 | 0.2949633 | 0.1519721 | 1032.984 | 0 | 0 | 0 |  | Fe-Cr-Ni-Co-Ti
1888 | 15.25969 | 17.99609 | 22.45495 | 26.83828 | 17.45099 | 75.20652 | 0.2916811 | 0.1440196 | 985.4848 | 1 | 0 | 0 |  | Fe-Cr-Ni-Co-Ti
1889 | 20.243 | 17.90476 | 25.53256 | 22.42974 | 13.88994 | 77.16036 | 0.2905636 | 0.1355705 | 920.203 | 1 | 0 | 0 |  | Fe-Cr-Ni-Co-Ti
1890 | 26.44457 | 17.04534 | 27.79551 | 18.24619 | 10.46839 | 78.90689 | 0.2900183 | 0.1232947 | 813.6202 | 1 | 0 | 0 |  | Fe-Cr-Ni-Co-Ti
1891 | 33.76504 | 15.71837 | 29.22703 | 13.6236 | 7.66596 | 80.23038 | 0.2898763 | 0.1104412 | 699.1304 | 1 | 0 | 0 |  | Fe-Cr-Ni-Co-Ti
1892 | 42.84703 | 11.13278 | 29.32571 | 11.56658 | 5.127896 | 80.34043 | 0.2927336 | 0.09386574 | 546.7397 | 1 | 1 | 1 | 546.7397 | Fe-Cr-Ni-Co-Ti
1893 | 3.147334 | 8.790917 | 8.82165 | 38.74805 | 40.49205 | 61.83943 | 0.306103 | 0.1591806 | 968.874 | 1 | 0 | 0 |  | Fe-Cr-Ni-Co-Ti
1894 | 5.279335 | 13.76282 | 11.09807 | 34.54069 | 35.31909 | 65.4342 | 0.3001238 | 0.1587812 | 1009.161 | 0 | 0 | 0 |  | Fe-Cr-Ni-Co-Ti
1895 | 8.412282 | 18.60148 | 13.26305 | 29.96041 | 29.76278 | 69.4028 | 0.2940055 | 0.1558105 | 1028.375 | 0 | 0 | 0 |  | Fe-Cr-Ni-Co-Ti
1896 | 12.43007 | 21.21706 | 15.24259 | 26.23396 | 24.87632 | 72.59853 | 0.2900226 | 0.1516738 | 1025.591 | 0 | 0 | 0 |  | Fe-Cr-Ni-Co-Ti
1897 | 17.52672 | 23.03738 | 17.33844 | 21.75915 | 20.33832 | 75.55626 | 0.2867365 | 0.1458088 | 999.0888 | 0 | 0 | 0 |  | Fe-Cr-Ni-Co-Ti
1898 | 22.54706 | 23.85488 | 19.39001 | 18.38554 | 15.82251 | 78.33174 | 0.284412 | 0.1372512 | 940.8387 | 0 | 0 | 0 |  | Fe-Cr-Ni-Co-Ti
1899 | 30.53893 | 22.74646 | 21.39936 | 13.96484 | 11.35041 | 80.63666 | 0.2836016 | 0.1245762 | 834.3718 | 1 | 0 | 0 |  | Fe-Cr-Ni-Co-Ti
1900 | 38.44914 | 20.72506 | 21.27018 | 11.74508 | 7.810542 | 82.24598 | 0.2837572 | 0.1090718 | 694.8724 | 0 | 0 | 0 |  | Fe-Cr-Ni-Co-Ti
1901 | 50.24786 | 14.97055 | 21.12593 | 8.483943 | 5.171714 | 82.08359 | 0.2873496 | 0.09301914 | 544.9871 | 0 | 1 | 0 |  | Fe-Cr-Ni-Co-Ti
1902 | 3.237686 | 14.06733 | 7.940534 | 28.47171 | 46.28274 | 61.32368 | 0.3020893 | 0.1528194 | 895.161 | 1 | 0 | 0 |  | Fe-Cr-Ni-Co-Ti
1903 | 6.365707 | 20.74363 | 8.921207 | 25.75037 | 38.21909 | 66.48963 | 0.293718 | 0.1530332 | 958.8503 | 0 | 0 | 0 |  | Fe-Cr-Ni-Co-Ti
1904 | 9.50878 | 25.57559 | 9.994546 | 22.29834 | 32.62274 | 70.42923 | 0.2875587 | 0.1514892 | 988.4893 | 0 | 0 | 0 |  | Fe-Cr-Ni-Co-Ti
1905 | 13.75673 | 27.58672 | 12.23497 | 20.10039 | 26.32119 | 74.05884 | 0.2838273 | 0.1491 | 1006.7 | 0 | 0 | 0 |  | Fe-Cr-Ni-Co-Ti
1906 | 18.74739 | 29.09107 | 13.13675 | 17.58525 | 21.43953 | 77.11367 | 0.2806874 | 0.143709 | 986.0529 | 0 | 0 | 0 |  | Fe-Cr-Ni-Co-Ti
1907 | 25.57949 | 29.53137 | 15.05629 | 14.03639 | 15.79647 | 80.43815 | 0.278212 | 0.1340748 | 921.9386 | 0 | 0 | 0 |  | Fe-Cr-Ni-Co-Ti
1908 | 32.8541 | 28.67682 | 16.1871 | 10.83427 | 11.44771 | 82.80713 | 0.2771788 | 0.1221991 | 822.1622 | 0 | 0 | 0 |  | Fe-Cr-Ni-Co-Ti
1909 | 43.17562 | 24.88472 | 16.2076 | 8.678395 | 7.053667 | 84.40985 | 0.2785436 | 0.1033284 | 649.555 | 0 | 0 | 0 |  | Fe-Cr-Ni-Co-Ti
1910 | 55.51283 | 17.85477 | 15.9133 | 6.390607 | 4.328489 | 83.90253 | 0.283255 | 0.08593806 | 488.2089 | 0 | 0 | 0 |  | Fe-Cr-Ni-Co-Ti
1911 | 3.245019 | 21.14878 | 7.958518 | 19.40461 | 48.24307 | 62.70121 | 0.2957812 | 0.1456854 | 842.0826 | 1 | 0 | 0 |  | Fe-Cr-Ni-Co-Ti
1912 | 6.438312 | 27.97363 | 7.895089 | 18.11761 | 39.57536 | 68.15278 | 0.2870815 | 0.1477954 | 920.8277 | 0 | 0 | 0 |  | Fe-Cr-Ni-Co-Ti
1913 | 9.596091 | 32.7594 | 7.844913 | 16.87731 | 32.92229 | 72.58091 | 0.2806517 | 0.1467501 | 958.5929 | 0 | 0 | 0 |  | Fe-Cr-Ni-Co-Ti
1914 | 14.67879 | 35.14269 | 8.816386 | 14.38354 | 26.97859 | 76.24647 | 0.2764427 | 0.1441291 | 972.1555 | 0 | 0 | 0 |  | Fe-Cr-Ni-Co-Ti
1915 | 19.78505 | 36.84149 | 9.850635 | 12.0875 | 21.43534 | 79.73891 | 0.2729349 | 0.1391168 | 956.9491 | 0 | 0 | 0 |  | Fe-Cr-Ni-Co-Ti
1916 | 26.08882 | 36.92055 | 10.96864 | 9.910992 | 16.111 | 82.83242 | 0.2708549 | 0.1308707 | 902.125 | 0 | 0 | 0 |  | Fe-Cr-Ni-Co-Ti
1917 | 34.12976 | 35.62797 | 11.95777 | 7.639722 | 10.64477 | 85.8032 | 0.2698188 | 0.1163124 | 779.6258 | 0 | 0 | 0 |  | Fe-Cr-Ni-Co-Ti
1918 | 45.04198 | 30.49895 | 12.91173 | 5.401259 | 6.146084 | 87.06881 | 0.2723983 | 0.09696646 | 600.7536 | 0 | 0 | 0 |  | Fe-Cr-Ni-Co-Ti
1919 | 57.76312 | 21.7007 | 12.7819 | 4.277558 | 3.476734 | 85.951 | 0.2787679 | 0.07839904 | 429.2368 | 0 | 0 | 0 |  | Fe-Cr-Ni-Co-Ti
1920 | 6.501944 | 37.3305 | 5.695086 | 11.43542 | 39.03705 | 71.2398 | 0.2780481 | 0.1416831 | 888.0358 | 0 | 0 | 0 |  | Fe-Cr-Ni-Co-Ti
1921 | 9.677382 | 41.04586 | 5.650978 | 11.34686 | 32.27893 | 75.48351 | 0.2725721 | 0.1413575 | 927.9354 | 0 | 0 | 0 |  | Fe-Cr-Ni-Co-Ti
1922 | 13.86143 | 43.68049 | 6.724411 | 10.12669 | 25.60698 | 79.67376 | 0.2680174 | 0.13851 | 941.1975 | 0 | 0 | 0 |  | Fe-Cr-Ni-Co-Ti
1923 | 19.03431 | 44.30444 | 7.780382 | 8.92719 | 19.95368 | 83.00416 | 0.2654455 | 0.133268 | 920.169 | 0 | 0 | 0 |  | Fe-Cr-Ni-Co-Ti
1924 | 26.21632 | 43.93538 | 8.817795 | 6.63962 | 14.39088 | 86.22758 | 0.2635814 | 0.123674 | 850.3326 | 0 | 0 | 0 |  | Fe-Cr-Ni-Co-Ti
1925 | 33.26207 | 41.61385 | 9.832865 | 5.484405 | 9.806808 | 88.40027 | 0.263828 | 0.1109632 | 739.4151 | 0 | 0 | 0 |  | Fe-Cr-Ni-Co-Ti
1926 | 43.7643 | 36.00852 | 11.76745 | 3.222055 | 5.237674 | 89.59047 | 0.2669131 | 0.09046895 | 549.9942 | 0 | 0 | 0 |  | Fe-Cr-Ni-Co-Ti
1927 | 9.731473 | 50.3357 | 3.409538 | 6.846167 | 29.67712 | 79.65687 | 0.2631417 | 0.1352698 | 900.067 | 0 | 0 | 0 |  | Fe-Cr-Ni-Co-Ti
1928 | 13.91972 | 51.83946 | 4.501791 | 6.779513 | 22.95952 | 83.7223 | 0.2595608 | 0.1319212 | 904.0954 | 0 | 0 | 0 |  | Fe-Cr-Ni-Co-Ti
1929 | 19.11368 | 52.39838 | 5.580591 | 5.602761 | 17.30458 | 87.20873 | 0.2569945 | 0.1252247 | 865.7261 | 0 | 0 | 0 |  | Fe-Cr-Ni-Co-Ti
1930 | 24.4621 | 52.48219 | 6.707419 | 4.489377 | 11.85892 | 90.66712 | 0.2548832 | 0.113558 | 772.4221 | 0 | 0 | 0 |  | Fe-Cr-Ni-Co-Ti
1931 | 31.23584 | 48.46989 | 8.755081 | 4.394931 | 7.144265 | 92.4913 | 0.2567274 | 0.09756149 | 627.2866 | 0 | 0 | 0 |  | Fe-Cr-Ni-Co-Ti
1932 | 5.062399 | 31.10788 | 3.19261 | 50.21626 | 10.42085 | 84.35954 | 0.2768086 | 0.1166056 | 786.8931 | 0 | 0 | 0 |  | Fe-Cr-Ni-Co-Ti
1933 | 5.091063 | 36.97202 | 5.351145 | 42.97923 | 9.606537 | 86.83994 | 0.271021 | 0.1118096 | 751.3385 | 0 | 0 | 0 |  | Fe-Cr-Ni-Co-Ti
1934 | 4.13311 | 42.32917 | 7.602444 | 37.07286 | 8.862426 | 89.08853 | 0.2658982 | 0.106836 | 712.0857 | 0 | 0 | 0 |  | Fe-Cr-Ni-Co-Ti
1935 | 4.10701 | 46.84162 | 11.87126 | 29.2543 | 7.925815 | 91.12491 | 0.2616073 | 0.1025209 | 677.8758 | 0 | 0 | 0 |  | Fe-Cr-Ni-Co-Ti
1936 | 3.115906 | 51.25179 | 15.28373 | 24.11271 | 6.235866 | 93.7032 | 0.2572475 | 0.09322187 | 597.4803 | 0 | 0 | 0 |  | Fe-Cr-Ni-Co-Ti
1937 | 6.071656 | 19.78542 | 3.190916 | 54.46108 | 16.49093 | 76.8113 | 0.2893507 | 0.1377878 | 943.7385 | 0 | 0 | 0 |  | Fe-Cr-Ni-Co-Ti
1938 | 7.113385 | 25.54537 | 5.340557 | 47.18361 | 14.81709 | 79.69296 | 0.2833016 | 0.1318657 | 905.3867 | 0 | 0 | 0 |  | Fe-Cr-Ni-Co-Ti
1939 | 8.082918 | 30.1022 | 7.433862 | 40.51557 | 13.86545 | 81.75884 | 0.2786426 | 0.1285166 | 885.0594 | 0 | 0 | 0 |  | Fe-Cr-Ni-Co-Ti
1940 | 8.179573 | 34.26993 | 10.74679 | 34.52636 | 12.27734 | 84.04463 | 0.2744116 | 0.1223742 | 837.5007 | 0 | 0 | 0 |  | Fe-Cr-Ni-Co-Ti
1941 | 9.199777 | 38.06842 | 15.04184 | 28.04583 | 9.644131 | 86.89998 | 0.2702301 | 0.1127983 | 758.541 | 0 | 0 | 0 |  | Fe-Cr-Ni-Co-Ti
1942 | 8.182865 | 41.90233 | 19.35201 | 22.66704 | 7.895753 | 89.22977 | 0.2664754 | 0.1050529 | 693.5827 | 1 | 0 | 0 |  | Fe-Cr-Ni-Co-Ti
1943 | 7.224607 | 44.20222 | 24.95067 | 17.42595 | 6.196549 | 91.00054 | 0.2643013 | 0.09649355 | 618.033 | 1 | 0 | 0 |  | Fe-Cr-Ni-Co-Ti
1944 | 4.078607 | 11.39208 | 3.215225 | 55.95197 | 25.36212 | 69.32051 | 0.299908 | 0.1543424 | 1029.678 | 0 | 0 | 0 |  | Fe-Cr-Ni-Co-Ti
1945 | 8.097084 | 15.07748 | 4.255366 | 49.13112 | 23.43895 | 71.54475 | 0.2954128 | 0.1514127 | 1023.084 | 0 | 0 | 0 |  | Fe-Cr-Ni-Co-Ti
1946 | 10.24606 | 20.03302 | 6.461697 | 42.16789 | 21.09133 | 74.3677 | 0.2899104 | 0.145955 | 995.0457 | 0 | 0 | 0 |  | Fe-Cr-Ni-Co-Ti
1947 | 12.16712 | 23.60025 | 9.591516 | 36.37857 | 18.26255 | 77.01651 | 0.285756 | 0.1411057 | 971.0925 | 0 | 0 | 0 |  | Fe-Cr-Ni-Co-Ti
1948 | 13.27657 | 26.62384 | 13.95482 | 31.25365 | 14.89111 | 79.82872 | 0.2821781 | 0.1328945 | 912.5916 | 0 | 0 | 0 |  | Fe-Cr-Ni-Co-Ti
1949 | 14.27626 | 29.43189 | 18.22106 | 25.82604 | 12.24475 | 82.24482 | 0.2789759 | 0.125254 | 853.8112 | 1 | 0 | 0 |  | Fe-Cr-Ni-Co-Ti
1950 | 13.22278 | 32.19798 | 24.58927 | 20.39357 | 9.596391 | 84.63142 | 0.2761989 | 0.1160576 | 777.9618 | 1 | 0 | 0 |  | Fe-Cr-Ni-Co-Ti
1951 | 12.15934 | 33.96262 | 30.88623 | 16.0391 | 6.952712 | 86.75983 | 0.274381 | 0.1043975 | 675.8384 | 1 | 0 | 0 |  | Fe-Cr-Ni-Co-Ti
1952 | 9.082005 | 34.7625 | 38.18387 | 12.77852 | 5.193094 | 87.96103 | 0.2740446 | 0.09537562 | 595.2969 | 1 | 0 | 0 |  | Fe-Cr-Ni-Co-Ti
1953 | 6.221964 | 9.654868 | 3.26991 | 47.0549 | 33.79835 | 65.02924 | 0.3031027 | 0.1585741 | 1009.85 | 0 | 0 | 0 |  | Fe-Cr-Ni-Co-Ti
1954 | 10.46357 | 12.66465 | 4.399245 | 41.95886 | 30.51367 | 67.48263 | 0.2990202 | 0.1561446 | 1015.043 | 0 | 0 | 0 |  | Fe-Cr-Ni-Co-Ti
1955 | 14.59074 | 15.52528 | 7.668063 | 36.29305 | 25.92287 | 70.52055 | 0.2949634 | 0.1529293 | 1019.32 | 0 | 0 | 0 |  | Fe-Cr-Ni-Co-Ti
1956 | 17.48148 | 18.19084 | 10.80855 | 31.46932 | 22.04981 | 73.27219 | 0.291371 | 0.1489601 | 1010.708 | 0 | 0 | 0 |  | Fe-Cr-Ni-Co-Ti
1957 | 19.41673 | 19.98075 | 16.11209 | 26.96017 | 17.53025 | 76.12517 | 0.2887417 | 0.1418556 | 970.1333 | 0 | 0 | 0 |  | Fe-Cr-Ni-Co-Ti
1958 | 19.33833 | 22.74294 | 21.39605 | 22.5551 | 13.96757 | 78.89952 | 0.2855963 | 0.1333246 | 909.7461 | 1 | 0 | 0 |  | Fe-Cr-Ni-Co-Ti
1959 | 18.41108 | 24.75997 | 27.95235 | 18.34914 | 10.52746 | 81.42389 | 0.2833864 | 0.1217065 | 814.0868 | 1 | 0 | 0 |  | Fe-Cr-Ni-Co-Ti
1960 | 16.95865 | 26.00581 | 35.64999 | 13.68503 | 7.700526 | 83.36458 | 0.2822209 | 0.1109934 | 722.4465 | 1 | 0 | 0 |  | Fe-Cr-Ni-Co-Ti
1961 | 11.9976 | 26.06401 | 45.18766 | 11.60556 | 5.145174 | 84.68001 | 0.2828677 | 0.09710779 | 597.4268 | 1 | 1 | 1 | 597.4268 | Fe-Cr-Ni-Co-Ti
1962 | 9.46051 | 7.829466 | 3.314603 | 38.824 | 40.57142 | 61.84726 | 0.3058196 | 0.1582724 | 960.1214 | 0 | 0 | 0 |  | Fe-Cr-Ni-Co-Ti
1963 | 14.77895 | 9.828466 | 5.54784 | 34.53326 | 35.31148 | 64.6155 | 0.3023159 | 0.1588727 | 1000.957 | 0 | 0 | 0 |  | Fe-Cr-Ni-Co-Ti
1964 | 19.92086 | 11.71402 | 8.816227 | 29.87298 | 29.67592 | 67.64992 | 0.2989074 | 0.1577718 | 1029.588 | 0 | 0 | 0 |  | Fe-Cr-Ni-Co-Ti
1965 | 22.68286 | 13.43919 | 13.00453 | 26.11238 | 24.76104 | 70.41472 | 0.2961397 | 0.1550005 | 1037.913 | 0 | 0 | 0 |  | Fe-Cr-Ni-Co-Ti
1966 | 24.59079 | 15.2634 | 18.30832 | 21.62477 | 20.21272 | 73.15175 | 0.2935131 | 0.1492957 | 1013.736 | 0 | 0 | 0 |  | Fe-Cr-Ni-Co-Ti
1967 | 25.44251 | 17.05543 | 23.5332 | 18.25699 | 15.71188 | 76.00746 | 0.2910216 | 0.1404156 | 955.5587 | 1 | 0 | 0 |  | Fe-Cr-Ni-Co-Ti
1968 | 24.23705 | 18.80479 | 31.84403 | 13.8539 | 11.26024 | 78.86897 | 0.2890438 | 0.127134 | 850.0748 | 1 | 0 | 0 |  | Fe-Cr-Ni-Co-Ti
1969 | 22.02438 | 18.64151 | 39.98552 | 11.62074 | 7.727857 | 80.66226 | 0.2892804 | 0.1120522 | 717.7182 | 1 | 0 | 0 |  | Fe-Cr-Ni-Co-Ti
1970 | 15.87877 | 18.47979 | 52.1561 | 8.378129 | 5.107211 | 81.76799 | 0.290555 | 0.09778163 | 590.0927 | 1 | 1 | 1 | 590.0927 | Fe-Cr-Ni-Co-Ti
1971 | 15.06395 | 7.012597 | 3.392894 | 28.38644 | 46.14412 | 59.72922 | 0.3069729 | 0.1556964 | 903.0973 | 0 | 0 | 0 |  | Fe-Cr-Ni-Co-Ti
1972 | 22.0938 | 7.836301 | 6.634994 | 25.53519 | 37.89972 | 63.12584 | 0.3039147 | 0.1611967 | 999.3192 | 0 | 0 | 0 |  | Fe-Cr-Ni-Co-Ti
1973 | 27.13375 | 8.744784 | 9.872275 | 22.02554 | 32.22364 | 65.75128 | 0.3014899 | 0.1618394 | 1041.66 | 0 | 0 | 0 |  | Fe-Cr-Ni-Co-Ti
1974 | 29.23561 | 10.69343 | 14.2671 | 19.83292 | 25.97094 | 69.06337 | 0.2983529 | 0.15748 | 1044.324 | 0 | 0 | 0 |  | Fe-Cr-Ni-Co-Ti
1975 | 30.74997 | 11.45183 | 19.39252 | 17.30627 | 21.09941 | 71.53239 | 0.2967615 | 0.1527262 | 1030.199 | 0 | 0 | 0 |  | Fe-Cr-Ni-Co-Ti
1976 | 31.16556 | 13.10423 | 26.41749 | 13.79167 | 15.52106 | 74.78255 | 0.2943874 | 0.1424235 | 965.2359 | 1 | 0 | 0 |  | Fe-Cr-Ni-Co-Ti
1977 | 30.21053 | 14.06366 | 33.87079 | 10.62667 | 11.22835 | 77.27146 | 0.2931616 | 0.1280764 | 847.8908 | 1 | 0 | 0 |  | Fe-Cr-Ni-Co-Ti
1978 | 26.153 | 14.04784 | 44.4054 | 8.491773 | 6.901983 | 79.45091 | 0.2935284 | 0.1075844 | 668.6298 | 1 | 1 | 1 | 668.6298 | Fe-Cr-Ni-Co-Ti
1979 | 18.73851 | 13.77345 | 57.01412 | 6.244432 | 4.229482 | 80.49279 | 0.2951531 | 0.09100347 | 522.8459 | 1 | 1 | 1 | 522.8459 | Fe-Cr-Ni-Co-Ti
1980 | 22.52967 | 6.992035 | 3.382945 | 19.24618 | 47.84917 | 59.34567 | 0.3063674 | 0.1557122 | 893.7894 | 0 | 0 | 0 |  | Fe-Cr-Ni-Co-Ti
1981 | 29.60171 | 6.890122 | 6.667273 | 17.85003 | 38.99087 | 62.61638 | 0.304089 | 0.1625767 | 1001.458 | 0 | 0 | 0 |  | Fe-Cr-Ni-Co-Ti
1982 | 34.4888 | 6.811336 | 9.886554 | 16.54305 | 32.27025 | 65.31153 | 0.3024392 | 0.1636854 | 1051.994 | 0 | 0 | 0 |  | Fe-Cr-Ni-Co-Ti
1983 | 36.88034 | 7.630492 | 15.07505 | 14.05387 | 26.36024 | 68.05149 | 0.3005162 | 0.1614993 | 1070.858 | 0 | 0 | 0 |  | Fe-Cr-Ni-Co-Ti
1984 | 38.56196 | 8.503311 | 20.26597 | 11.77954 | 20.88923 | 70.80606 | 0.298689 | 0.1547617 | 1042.144 | 0 | 0 | 0 |  | Fe-Cr-Ni-Co-Ti
1985 | 38.56946 | 9.449961 | 26.67093 | 9.63968 | 15.66997 | 73.59934 | 0.2971186 | 0.1432005 | 961.3202 | 1 | 0 | 0 |  | Fe-Cr-Ni-Co-Ti
1986 | 37.14615 | 10.28193 | 34.82285 | 7.41601 | 10.33306 | 76.56726 | 0.2959268 | 0.1247152 | 810.4892 | 1 | 0 | 0 |  | Fe-Cr-Ni-Co-Ti
1987 | 31.77739 | 11.0948 | 45.92606 | 5.239604 | 5.962137 | 79.01957 | 0.295692 | 0.1019829 | 614.1954 | 1 | 1 | 1 | 614.1954 | Fe-Cr-Ni-Co-Ti
1988 | 22.60747 | 10.98185 | 58.88942 | 4.149009 | 3.37225 | 80.02111 | 0.2974561 | 0.08273443 | 448.7204 | 1 | 1 | 1 | 448.7204 | Fe-Cr-Ni-Co-Ti
1989 | 39.1378 | 4.924189 | 6.670895 | 11.16233 | 38.10479 | 62.6126 | 0.3045905 | 0.1654541 | 1026.093 | 0 | 0 | 0 |  | Fe-Cr-Ni-Co-Ti
1990 | 42.84798 | 4.865042 | 9.886151 | 11.02825 | 31.37258 | 65.29048 | 0.3030773 | 0.1653967 | 1067.116 | 0 | 0 | 0 |  | Fe-Cr-Ni-Co-Ti
1991 | 45.47176 | 5.773118 | 14.12117 | 9.815034 | 24.81892 | 68.39359 | 0.3008404 | 0.1602431 | 1062.682 | 0 | 0 | 0 |  | Fe-Cr-Ni-Co-Ti
1992 | 46.03658 | 6.667433 | 19.35536 | 8.636558 | 19.30407 | 71.18205 | 0.2991324 | 0.1517606 | 1016.958 | 0 | 0 | 0 |  | Fe-Cr-Ni-Co-Ti
1993 | 45.55565 | 7.540321 | 26.60162 | 6.409751 | 13.89266 | 74.05459 | 0.2977249 | 0.1380326 | 915.5686 | 1 | 0 | 0 |  | Fe-Cr-Ni-Co-Ti
1994 | 43.11851 | 8.402487 | 33.72745 | 5.29085 | 9.460707 | 76.56841 | 0.2967597 | 0.1204788 | 769.7799 | 1 | 0 | 0 |  | Fe-Cr-Ni-Co-Ti
1995 | 37.34638 | 10.06532 | 44.41929 | 3.111332 | 5.057685 | 79.36898 | 0.2956867 | 0.095312 | 555.2399 | 1 | 1 | 1 | 555.2399 | Fe-Cr-Ni-Co-Ti
1996 | 52.06658 | 2.908576 | 9.850761 | 6.593264 | 28.58082 | 66.09368 | 0.303231 | 0.1655618 | 1080.482 | 0 | 0 | 0 |  | Fe-Cr-Ni-Co-Ti
1997 | 53.51866 | 3.832939 | 14.06318 | 6.516483 | 22.06874 | 69.2397 | 0.3011328 | 0.1574293 | 1047.232 | 0 | 0 | 0 |  | Fe-Cr-Ni-Co-Ti
1998 | 54.00042 | 4.74309 | 19.27667 | 5.375903 | 16.60392 | 72.08871 | 0.2994277 | 0.1460517 | 971.9315 | 0 | 0 | 0 |  | Fe-Cr-Ni-Co-Ti
1999 | 54.00867 | 5.692577 | 24.63506 | 4.30138 | 11.36231 | 75.05565 | 0.2977714 | 0.127803 | 825.4256 | 1 | 0 | 0 |  | Fe-Cr-Ni-Co-Ti
2000 | 49.96823 | 7.443617 | 31.51254 | 4.218365 | 6.857244 | 77.98857 | 0.296085 | 0.1056158 | 639.8155 | 1 | 1 | 1 | 639.8155 | Fe-Cr-Ni-Co-Ti
2001 | 4.884307 | 2.728502 | 33.88325 | 48.44968 | 10.05425 | 73.36563 | 0.3078099 | 0.1286159 | 833.1697 | 1 | 1 | 1 | 833.1697 | Fe-Cr-Ni-Co-Ti
2002 | 4.887932 | 4.550879 | 40.07357 | 41.26438 | 9.22324 | 74.30709 | 0.3062469 | 0.1252882 | 807.3622 | 1 | 1 | 1 | 807.3622 | Fe-Cr-Ni-Co-Ti
2003 | 3.951749 | 6.43869 | 45.68991 | 35.4461 | 8.473544 | 75.23339 | 0.3047146 | 0.1217344 | 778.9307 | 1 | 1 | 1 | 778.9307 | Fe-Cr-Ni-Co-Ti
2004 | 3.923258 | 10.04499 | 50.51511 | 27.94543 | 7.571207 | 76.94658 | 0.3011827 | 0.1175732 | 749.9492 | 1 | 1 | 1 | 749.9492 | Fe-Cr-Ni-Co-Ti
2005 | 2.97142 | 12.91044 | 55.17685 | 22.99459 | 5.946706 | 78.85062 | 0.2983689 | 0.1078529 | 668.3088 | 1 | 1 | 1 | 668.3088 | Fe-Cr-Ni-Co-Ti
2006 | 5.941736 | 2.766008 | 21.85846 | 53.29573 | 16.13806 | 70.43446 | 0.3079011 | 0.1474302 | 987.0344 | 1 | 1 | 1 | 987.0344 | Fe-Cr-Ni-Co-Ti
2007 | 6.927472 | 4.606985 | 28.08528 | 45.95043 | 14.42983 | 71.82147 | 0.3060278 | 0.1432355 | 958.7741 | 1 |  | 0 |  | Fe-Cr-Ni-Co-Ti
2008 | 7.845044 | 6.391069 | 32.98326 | 39.32323 | 13.4574 | 72.84942 | 0.304265 | 0.1405507 | 941.6662 | 1 |  | 0 |  | Fe-Cr-Ni-Co-Ti
2009 | 7.926622 | 9.22504 | 37.49203 | 33.45864 | 11.89767 | 74.59712 | 0.3013844 | 0.1345296 | 896.851 | 1 | 0 | 0 |  | Fe-Cr-Ni-Co-Ti
2010 | 8.915343 | 12.912 | 41.64797 | 27.17873 | 9.34596 | 77.31473 | 0.2972612 | 0.1232594 | 807.332 | 1 | 0 | 0 |  | Fe-Cr-Ni-Co-Ti
2011 | 7.929713 | 16.61155 | 45.84146 | 21.9658 | 7.651484 | 79.54094 | 0.2935711 | 0.114854 | 739.9543 | 1 | 0 | 0 |  | Fe-Cr-Ni-Co-Ti
2012 | 7.024441 | 21.48878 | 48.51878 | 16.94314 | 6.024867 | 82.2529 | 0.2885685 | 0.1049097 | 659.1811 | 1 | 1 | 1 | 659.1811 | Fe-Cr-Ni-Co-Ti
2013 | 4.034166 | 2.816989 | 12.72077 | 55.34231 | 25.08577 | 66.27194 | 0.3091739 | 0.1606501 | 1060.77 | 1 | 0 | 0 |  | Fe-Cr-Ni-Co-Ti
2014 | 7.980726 | 3.715203 | 16.77686 | 48.42509 | 23.10212 | 67.48222 | 0.3076592 | 0.1587985 | 1057.691 | 1 | 0 | 0 |  | Fe-Cr-Ni-Co-Ti
2015 | 10.06045 | 5.620034 | 22.20625 | 41.40401 | 20.70926 | 69.17421 | 0.3054012 | 0.1554942 | 1044.258 | 1 | 0 | 0 |  | Fe-Cr-Ni-Co-Ti
2016 | 11.9347 | 8.333795 | 26.13416 | 35.68365 | 17.9137 | 71.45093 | 0.3021427 | 0.1501246 | 1016.534 | 1 | 0 | 0 |  | Fe-Cr-Ni-Co-Ti
2017 | 13.03683 | 12.13786 | 29.51379 | 30.68929 | 14.62222 | 74.46504 | 0.2977214 | 0.1408466 | 953.7257 | 1 | 0 | 0 |  | Fe-Cr-Ni-Co-Ti
2018 | 14.03572 | 15.86813 | 32.6668 | 25.3909 | 12.03845 | 77.16709 | 0.2935092 | 0.1316459 | 885.3464 | 1 | 0 | 0 |  | Fe-Cr-Ni-Co-Ti
2019 | 13.04754 | 21.49232 | 35.86762 | 20.1233 | 9.469211 | 80.58019 | 0.2876468 | 0.1203322 | 797.9897 | 1 | 0 | 0 |  | Fe-Cr-Ni-Co-Ti
2020 | 12.05668 | 27.1278 | 38.01782 | 15.90369 | 6.894013 | 84.14223 | 0.2816818 | 0.1066593 | 685.5579 | 1 | 0 | 0 |  | Fe-Cr-Ni-Co-Ti
2021 | 9.071017 | 33.78205 | 39.19706 | 12.76306 | 5.186811 | 87.58276 | 0.2750901 | 0.09568203 | 596.6451 | 1 | 0 | 0 |  | Fe-Cr-Ni-Co-Ti
2022 | 6.168216 | 2.871439 | 10.80554 | 46.64842 | 33.50638 | 62.74992 | 0.3103181 | 0.1645317 | 1041.348 | 1 | 0 | 0 |  | Fe-Cr-Ni-Co-Ti
2023 | 10.34661 | 3.853257 | 14.13772 | 41.48983 | 30.17258 | 64.47779 | 0.308397 | 0.1641537 | 1060.638 | 0 | 0 | 0 |  | Fe-Cr-Ni-Co-Ti
2024 | 14.42828 | 6.716682 | 17.33185 | 35.88895 | 25.63423 | 67.45069 | 0.3043497 | 0.1601357 | 1060.585 | 1 | 0 | 0 |  | Fe-Cr-Ni-Co-Ti
2025 | 17.28939 | 9.468931 | 20.3106 | 31.12354 | 21.80753 | 70.1758 | 0.3006735 | 0.1547701 | 1041.571 | 1 | 0 | 0 |  | Fe-Cr-Ni-Co-Ti
2026 | 19.27486 | 14.16769 | 22.39211 | 26.76318 | 17.40216 | 74.01416 | 0.2949519 | 0.1453594 | 988.8352 | 1 | 0 | 0 |  | Fe-Cr-Ni-Co-Ti
2027 | 19.24428 | 18.86028 | 25.55039 | 22.44541 | 13.89964 | 77.4651 | 0.2897445 | 0.1353255 | 920.0316 | 1 | 0 | 0 |  | Fe-Cr-Ni-Co-Ti
2028 | 18.41108 | 24.75997 | 27.95235 | 18.34914 | 10.52746 | 81.42389 | 0.2833864 | 0.1220987 | 817.7996 | 1 | 0 | 0 |  | Fe-Cr-Ni-Co-Ti
2029 | 17.08138 | 31.80702 | 29.57129 | 13.78407 | 7.756255 | 85.57176 | 0.2760319 | 0.1087449 | 711.3842 | 1 | 0 | 0 |  | Fe-Cr-Ni-Co-Ti
2030 | 12.21755 | 40.76068 | 29.96396 | 11.81832 | 5.239499 | 90.3463 | 0.2671966 | 0.09288484 | 580.5197 | 1 | 0 | 0 |  | Fe-Cr-Ni-Co-Ti
2031 | 9.401196 | 2.917642 | 8.783525 | 38.58059 | 40.31705 | 60.26801 | 0.3109775 | 0.1630894 | 986.2364 | 0 | 0 | 0 |  | Fe-Cr-Ni-Co-Ti
2032 | 14.6859 | 4.883292 | 11.02582 | 34.31583 | 35.08915 | 62.98396 | 0.307527 | 0.1641904 | 1033.042 | 0 | 0 | 0 |  | Fe-Cr-Ni-Co-Ti
2033 | 19.82108 | 7.770227 | 13.1581 | 29.72334 | 29.52726 | 66.31178 | 0.3030781 | 0.1617056 | 1053.996 | 0 | 0 | 0 |  | Fe-Cr-Ni-Co-Ti
2034 | 22.62685 | 11.49087 | 15.13449 | 26.04791 | 24.69989 | 69.73697 | 0.298206 | 0.1563846 | 1045.406 | 0 | 0 | 0 |  | Fe-Cr-Ni-Co-Ti
2035 | 24.62108 | 16.23734 | 17.25258 | 21.6514 | 20.23761 | 73.49824 | 0.2924785 | 0.1486741 | 1010.37 | 0 | 0 | 0 |  | Fe-Cr-Ni-Co-Ti
2036 | 25.56745 | 20.94789 | 19.34899 | 18.34664 | 15.78904 | 77.42537 | 0.2868776 | 0.1382706 | 944.279 | 0 | 0 | 0 |  | Fe-Cr-Ni-Co-Ti
2037 | 24.53447 | 28.55334 | 21.48987 | 14.02391 | 11.39842 | 82.50076 | 0.2786586 | 0.1231352 | 831.758 | 1 | 0 | 0 |  | Fe-Cr-Ni-Co-Ti
2038 | 22.51133 | 36.20197 | 21.51031 | 11.87767 | 7.898719 | 87.33168 | 0.2705502 | 0.1066017 | 696.9762 | 1 | 0 | 0 |  | Fe-Cr-Ni-Co-Ti
2039 | 16.46731 | 47.91183 | 21.6357 | 8.68866 | 5.296507 | 93.08439 | 0.2592246 | 0.08991197 | 560.9142 | 0 | 0 | 0 |  | Fe-Cr-Ni-Co-Ti
2040 | 14.98652 | 2.989951 | 7.876059 | 28.24053 | 45.90694 | 58.48346 | 0.3111442 | 0.1610053 | 935.2349 | 1 | 0 | 0 |  | Fe-Cr-Ni-Co-Ti
2041 | 22.03813 | 5.862418 | 8.82437 | 25.47085 | 37.80423 | 62.48817 | 0.3059785 | 0.1630691 | 1009.806 | 0 | 0 | 0 |  | Fe-Cr-Ni-Co-Ti
2042 | 27.13375 | 8.744784 | 9.872275 | 22.02554 | 32.22364 | 65.75128 | 0.3014899 | 0.1618394 | 1041.66 | 0 | 0 | 0 |  | Fe-Cr-Ni-Co-Ti
2043 | 29.30908 | 12.66944 | 12.1025 | 19.88277 | 26.03621 | 69.7426 | 0.2962666 | 0.1567861 | 1043.492 | 0 | 0 | 0 |  | Fe-Cr-Ni-Co-Ti
2044 | 30.97867 | 17.3055 | 13.0245 | 17.43499 | 21.25634 | 73.59715 | 0.2905596 | 0.1490819 | 1011.075 | 0 | 0 | 0 |  | Fe-Cr-Ni-Co-Ti
2045 | 31.58485 | 23.71523 | 14.99282 | 13.97722 | 15.72988 | 78.63793 | 0.2831107 | 0.1363083 | 931.666 | 0 | 0 | 0 |  | Fe-Cr-Ni-Co-Ti
2046 | 30.84439 | 30.63198 | 16.21005 | 10.84964 | 11.46394 | 83.4297 | 0.275526 | 0.1216284 | 820.2154 | 0 | 0 | 0 |  | Fe-Cr-Ni-Co-Ti
2047 | 27.03438 | 40.65954 | 16.39354 | 8.777953 | 7.134586 | 89.58292 | 0.2651599 | 0.1006006 | 647.3822 | 0 | 0 | 0 |  | Fe-Cr-Ni-Co-Ti
2048 | 19.67001 | 53.01316 | 16.32226 | 6.554843 | 4.43973 | 95.63602 | 0.2533886 | 0.08223325 | 496.6671 | 0 | 0 | 0 |  | Fe-Cr-Ni-Co-Ti
2049 | 22.4142 | 2.981229 | 7.853084 | 19.14754 | 47.60395 | 58.12216 | 0.310498 | 0.1601624 | 918.8798 | 1 | 0 | 0 |  | Fe-Cr-Ni-Co-Ti
2050 | 29.56419 | 5.898333 | 7.768627 | 17.8274 | 38.94145 | 62.29958 | 0.3051207 | 0.1635288 | 1006.827 | 0 | 0 | 0 |  | Fe-Cr-Ni-Co-Ti
2051 | 34.57556 | 8.779462 | 7.708885 | 16.58467 | 32.35143 | 65.96318 | 0.3003768 | 0.1620713 | 1043.166 | 0 | 0 | 0 |  | Fe-Cr-Ni-Co-Ti
2052 | 37.1545 | 13.45262 | 8.678349 | 14.15834 | 26.55619 | 70.03974 | 0.2943861 | 0.1567072 | 1042.476 | 0 | 0 | 0 |  | Fe-Cr-Ni-Co-Ti
2053 | 39.0375 | 18.17281 | 9.718051 | 11.9248 | 21.14683 | 74.20686 | 0.288464 | 0.1484553 | 1007.633 | 0 | 0 | 0 |  | Fe-Cr-Ni-Co-Ti
2054 | 39.28748 | 24.06471 | 10.86698 | 9.819136 | 15.96169 | 78.88871 | 0.2816074 | 0.1360243 | 927.4079 | 0 | 0 | 0 |  | Fe-Cr-Ni-Co-Ti
2055 | 38.15785 | 31.68591 | 11.92376 | 7.61799 | 10.61449 | 84.54896 | 0.2731343 | 0.1175035 | 784.5227 | 0 | 0 | 0 |  | Fe-Cr-Ni-Co-Ti
2056 | 33.03766 | 42.29432 | 13.02203 | 5.447402 | 6.198591 | 90.93896 | 0.2624337 | 0.09474512 | 595.9772 | 0 | 0 | 0 |  | Fe-Cr-Ni-Co-Ti
2057 | 23.87517 | 55.08884 | 13.09297 | 4.381662 | 3.561348 | 97.10875 | 0.2504988 | 0.07502335 | 434.5523 | 0 | 0 | 0 |  | Fe-Cr-Ni-Co-Ti
2058 | 39.18755 | 5.91654 | 5.566147 | 11.17652 | 38.15324 | 62.92973 | 0.3035598 | 0.1645253 | 1020.887 | 0 | 0 | 0 |  | Fe-Cr-Ni-Co-Ti
2059 | 43.06408 | 8.801241 | 5.520006 | 11.08387 | 31.5308 | 66.59549 | 0.2989564 | 0.1623107 | 1050.635 | 0 | 0 | 0 |  | Fe-Cr-Ni-Co-Ti
2060 | 45.8701 | 12.618 | 6.574557 | 9.901014 | 25.03633 | 70.7459 | 0.2936271 | 0.1559803 | 1041.992 | 0 | 0 | 0 |  | Fe-Cr-Ni-Co-Ti
2061 | 46.66699 | 17.37961 | 7.630159 | 8.754825 | 19.56842 | 74.97807 | 0.2877881 | 0.1460921 | 990.9719 | 0 | 0 | 0 |  | Fe-Cr-Ni-Co-Ti
2062 | 46.51665 | 24.06057 | 8.692088 | 6.544965 | 14.18573 | 80.08561 | 0.2801662 | 0.1312771 | 888.9016 | 0 | 0 | 0 |  | Fe-Cr-Ni-Co-Ti
2063 | 44.34627 | 30.72619 | 9.755946 | 5.441502 | 9.730093 | 84.92832 | 0.2729623 | 0.1140745 | 752.3285 | 0 | 0 | 0 |  | Fe-Cr-Ni-Co-Ti
2064 | 38.81162 | 40.88997 | 11.80889 | 3.233401 | 5.256118 | 91.19782 | 0.2627959 | 0.0894745 | 546.9755 | 0 | 0 | 0 |  | Fe-Cr-Ni-Co-Ti
2065 | 52.46004 | 8.791667 | 3.308401 | 6.643089 | 28.7968 | 68.06967 | 0.2970583 | 0.1614424 | 1059.87 | 0 | 0 | 0 |  | Fe-Cr-Ni-Co-Ti
2066 | 54.12044 | 12.59712 | 4.375788 | 6.589757 | 22.31689 | 72.29409 | 0.2918715 | 0.1527427 | 1027.258 | 0 | 0 | 0 |  | Fe-Cr-Ni-Co-Ti
2067 | 54.8729 | 17.35101 | 5.441145 | 5.462762 | 16.87218 | 76.62003 | 0.2860394 | 0.1405516 | 951.2298 | 0 | 0 | 0 |  | Fe-Cr-Ni-Co-Ti
2068 | 55.15566 | 22.28498 | 6.56302 | 4.392729 | 11.60361 | 81.20307 | 0.2800702 | 0.1231982 | 817.3823 | 0 | 0 | 0 |  | Fe-Cr-Ni-Co-Ti
2069 | 51.32277 | 28.67024 | 8.631143 | 4.332716 | 7.04313 | 86.06869 | 0.2733618 | 0.101822 | 640.6567 | 0 | 0 | 0 |  | Fe-Cr-Ni-Co-Ti
2070 | 32.2606 | 2.730548 | 12.33042 | 48.48602 | 4.192414 | 78.30466 | 0.301094 | 0.08662508 | 476.7111 | 0 | 1 | 0 |  | Fe-Cr-Ni-Co-Ti
2071 | 38.342 | 4.576677 | 11.36688 | 41.4983 | 4.216148 | 79.11386 | 0.2983266 | 0.08628733 | 476.6269 | 0 | 1 | 0 |  | Fe-Cr-Ni-Co-Ti
2072 | 43.85184 | 6.495361 | 10.47547 | 35.75808 | 3.41925 | 80.45678 | 0.2954091 | 0.07820209 | 412.7107 | 0 | 1 | 0 |  | Fe-Cr-Ni-Co-Ti
2073 | 48.69608 | 10.17796 | 9.4011 | 28.31534 | 3.409522 | 81.91242 | 0.290994 | 0.07800574 | 415.8813 | 0 | 1 | 0 |  | Fe-Cr-Ni-Co-Ti
2074 | 53.43761 | 13.14224 | 7.418353 | 23.40745 | 2.594347 | 83.6557 | 0.2870946 | 0.06917302 | 347.7516 | 0 | 1 | 0 |  | Fe-Cr-Ni-Co-Ti
2075 | 20.44227 | 2.71895 | 19.44024 | 52.38901 | 5.009527 | 77.29505 | 0.3034522 | 0.09483057 | 544.7051 | 1 | 1 | 1 | 544.7051 | Fe-Cr-Ni-Co-Ti
2076 | 26.48121 | 4.565771 | 17.52513 | 45.53935 | 5.888541 | 77.60896 | 0.3007718 | 0.1005391 | 596.9192 | 0 | 1 | 0 |  | Fe-Cr-Ni-Co-Ti
2077 | 31.2817 | 6.371013 | 16.43988 | 39.19983 | 6.707582 | 77.88596 | 0.2983862 | 0.1056013 | 644.0888 | 0 | 1 | 0 |  | Fe-Cr-Ni-Co-Ti
2078 | 35.76551 | 9.249794 | 14.61936 | 33.54842 | 6.816911 | 79.00247 | 0.2947707 | 0.1045958 | 640.1336 | 0 | 1 | 0 |  | Fe-Cr-Ni-Co-Ti
2079 | 40.09918 | 13.06693 | 11.59061 | 27.50483 | 7.738444 | 79.968 | 0.2903731 | 0.1086631 | 681.2871 | 0 | 0 | 0 |  | Fe-Cr-Ni-Co-Ti
2080 | 44.33667 | 16.88702 | 9.532155 | 22.33006 | 6.914106 | 81.96535 | 0.2857068 | 0.1030596 | 637.7785 | 0 | 0 | 0 |  | Fe-Cr-Ni-Co-Ti
2081 | 47.10234 | 21.92717 | 7.533918 | 17.2888 | 6.14778 | 84.32214 | 0.2800811 | 0.09707722 | 591.6915 | 0 | 0 | 0 |  | Fe-Cr-Ni-Co-Ti
2082 | 11.58536 | 2.696618 | 29.42825 | 52.97752 | 3.312255 | 77.84414 | 0.3051404 | 0.08073201 | 425.0155 | 1 | 1 | 1 | 425.0155 | Fe-Cr-Ni-Co-Ti
2083 | 15.45787 | 3.597989 | 27.41774 | 46.89729 | 6.629112 | 76.21376 | 0.3042125 | 0.1080972 | 658.9924 | 1 | 1 | 1 | 658.9924 | Fe-Cr-Ni-Co-Ti
2084 | 20.68058 | 5.501293 | 24.84236 | 40.52922 | 8.446545 | 76.00031 | 0.3017297 | 0.1169747 | 739.6094 | 1 | 1 | 1 | 739.6094 | Fe-Cr-Ni-Co-Ti
2085 | 24.60061 | 8.245527 | 21.72018 | 35.30571 | 10.12798 | 76.17506 | 0.2985355 | 0.1239467 | 806.0949 | 1 | 0 | 0 |  | Fe-Cr-Ni-Co-Ti
2086 | 28.07729 | 12.13698 | 17.91778 | 30.68706 | 11.18088 | 77.13217 | 0.2941069 | 0.1261437 | 831.205 | 1 | 0 | 0 |  | Fe-Cr-Ni-Co-Ti
2087 | 31.35207 | 16.0075 | 14.88233 | 25.61392 | 12.14418 | 78.07965 | 0.2898297 | 0.1281089 | 854.0283 | 1 | 0 | 0 |  | Fe-Cr-Ni-Co-Ti
2088 | 34.63167 | 21.81185 | 11.77675 | 20.42247 | 11.35726 | 80.70209 | 0.2832934 | 0.1230332 | 819.847 | 0 | 0 | 0 |  | Fe-Cr-Ni-Co-Ti
2089 | 36.91161 | 27.68398 | 8.621617 | 16.22975 | 10.55304 | 83.33192 | 0.2768723 | 0.1177655 | 782.4729 | 0 | 0 | 0 |  | Fe-Cr-Ni-Co-Ti
2090 | 38.06328 | 34.48078 | 6.487749 | 13.02705 | 7.941137 | 87.38732 | 0.2693494 | 0.1044647 | 674.0332 | 0 | 0 | 0 |  | Fe-Cr-Ni-Co-Ti
2091 | 9.684587 | 2.705032 | 38.68147 | 43.94503 | 4.983885 | 76.38141 | 0.3065026 | 0.09725847 | 560.6887 | 1 | 1 | 1 | 560.6887 | Fe-Cr-Ni-Co-Ti
2092 | 12.85372 | 3.682269 | 35.3348 | 39.64872 | 8.480493 | 74.77419 | 0.3055111 | 0.1190282 | 750.9045 | 1 | 1 | 1 | 750.9045 | Fe-Cr-Ni-Co-Ti
2093 | 16.02721 | 6.528389 | 30.53333 | 34.88285 | 12.02823 | 73.97236 | 0.3025254 | 0.1331134 | 877.5275 | 1 |  | 0 |  | Fe-Cr-Ni-Co-Ti
2094 | 19.04359 | 9.331799 | 26.33744 | 30.6728 | 14.61436 | 73.7239 | 0.2995106 | 0.1406967 | 945.7386 | 1 | 0 | 0 |  | Fe-Cr-Ni-Co-Ti
2095 | 21.28409 | 14.15459 | 21.30611 | 26.73844 | 16.51677 | 74.56613 | 0.2944274 | 0.1430511 | 971.5519 | 1 | 0 | 0 |  | Fe-Cr-Ni-Co-Ti
2096 | 24.51605 | 19.02126 | 17.17898 | 22.63699 | 16.64671 | 76.34949 | 0.2889315 | 0.1405388 | 958.6128 | 0 | 0 | 0 |  | Fe-Cr-Ni-Co-Ti
2097 | 27.02753 | 25.16381 | 13.1115 | 18.64842 | 16.04875 | 78.92577 | 0.2821826 | 0.1355879 | 926.6214 | 0 | 0 | 0 |  | Fe-Cr-Ni-Co-Ti
2098 | 28.74313 | 32.49564 | 9.710841 | 14.08249 | 14.96789 | 82.12663 | 0.2743893 | 0.130029 | 892.4013 | 0 | 0 | 0 |  | Fe-Cr-Ni-Co-Ti
2099 | 29.09342 | 41.59828 | 6.552791 | 12.06118 | 10.69433 | 87.89038 | 0.2642965 | 0.1132914 | 760.8442 | 0 | 0 | 0 |  | Fe-Cr-Ni-Co-Ti
2100 | 7.786232 | 2.718496 | 46.035 | 35.94724 | 7.513037 | 74.50236 | 0.3078779 | 0.1163079 | 723.157 | 1 | 1 | 1 | 723.157 | Fe-Cr-Ni-Co-Ti
2101 | 9.963286 | 4.638128 | 40.84185 | 32.59301 | 11.96372 | 72.83289 | 0.306091 | 0.1357928 | 894.6147 | 1 | 0 | 0 |  | Fe-Cr-Ni-Co-Ti
2102 | 12.1307 | 7.529475 | 35.06363 | 28.80239 | 16.4738 | 71.63552 | 0.3033287 | 0.1481132 | 998.5411 | 1 | 0 | 0 |  | Fe-Cr-Ni-Co-Ti
2103 | 14.17024 | 11.30838 | 29.78828 | 25.63424 | 19.09886 | 71.78757 | 0.2994027 | 0.1518688 | 1031.938 | 1 | 0 | 0 |  | Fe-Cr-Ni-Co-Ti
2104 | 16.37788 | 16.20155 | 24.74592 | 21.60368 | 21.07097 | 72.63983 | 0.2943063 | 0.1517657 | 1033.509 | 1 | 0 | 0 |  | Fe-Cr-Ni-Co-Ti
2105 | 18.59802 | 21.16348 | 19.54812 | 18.53546 | 22.15491 | 73.94301 | 0.2890213 | 0.149826 | 1021.761 | 0 | 0 | 0 |  | Fe-Cr-Ni-Co-Ti
2106 | 20.85535 | 29.12587 | 14.2485 | 14.30511 | 21.46518 | 77.11408 | 0.2804974 | 0.1441158 | 989.0201 | 0 | 0 | 0 |  | Fe-Cr-Ni-Co-Ti
2107 | 20.98268 | 37.118 | 9.924569 | 12.17822 | 19.79654 | 80.74737 | 0.2721214 | 0.1369834 | 944.8866 | 0 | 0 | 0 |  | Fe-Cr-Ni-Co-Ti
2108 | 21.04731 | 48.98992 | 6.636761 | 8.884169 | 14.44183 | 87.85689 | 0.2592356 | 0.1207907 | 830.5344 | 0 | 0 | 0 |  | Fe-Cr-Ni-Co-Ti
2109 | 6.948803 | 2.772702 | 52.16992 | 26.18859 | 11.91998 | 71.71002 | 0.3093355 | 0.1388957 | 914.1764 | 1 | 0 | 0 |  | Fe-Cr-Ni-Co-Ti
2110 | 7.998832 | 5.585447 | 44.13917 | 24.26747 | 18.00908 | 69.74734 | 0.306895 | 0.1554602 | 1050.959 | 1 | 0 | 0 |  | Fe-Cr-Ni-Co-Ti
2111 | 9.125574 | 8.496308 | 38.36705 | 21.39971 | 22.61136 | 68.67136 | 0.3042905 | 0.1614213 | 1089.59 | 1 | 0 | 0 |  | Fe-Cr-Ni-Co-Ti
2112 | 11.38771 | 12.53017 | 31.55585 | 19.6642 | 24.86207 | 69.21536 | 0.2999172 | 0.1601352 | 1076.513 | 1 | 0 | 0 |  | Fe-Cr-Ni-Co-Ti
2113 | 12.42235 | 17.34863 | 26.11392 | 17.47844 | 26.63665 | 70.14977 | 0.2950132 | 0.1581572 | 1061.997 | 0 | 0 | 0 |  | Fe-Cr-Ni-Co-Ti
2114 | 14.50736 | 24.11961 | 19.60519 | 14.21555 | 27.55229 | 72.14236 | 0.287906 | 0.153724 | 1033.443 | 0 | 0 | 0 |  | Fe-Cr-Ni-Co-Ti
2115 | 15.83261 | 31.44716 | 14.42258 | 11.13837 | 27.15928 | 74.84395 | 0.2802668 | 0.1482821 | 1000.925 | 0 | 0 | 0 |  | Fe-Cr-Ni-Co-Ti
2116 | 16.08496 | 41.93224 | 9.016893 | 9.052714 | 23.9132 | 79.98752 | 0.2691316 | 0.1389084 | 949.9786 | 0 | 0 | 0 |  | Fe-Cr-Ni-Co-Ti
2117 | 15.94206 | 54.42344 | 5.585493 | 6.729219 | 17.31978 | 87.81278 | 0.2554446 | 0.1234744 | 852.2854 | 0 | 0 | 0 |  | Fe-Cr-Ni-Co-Ti
2118 | 6.972059 | 2.781982 | 54.4383 | 17.86784 | 17.93981 | 68.42525 | 0.3107063 | 0.1590795 | 1072.268 | 1 | 0 | 0 |  | Fe-Cr-Ni-Co-Ti
2119 | 7.093437 | 5.660829 | 45.79999 | 17.10956 | 24.33618 | 66.60129 | 0.3083445 | 0.1677864 | 1125.613 | 1 | 0 | 0 |  | Fe-Cr-Ni-Co-Ti
2120 | 7.190436 | 8.607357 | 38.86852 | 16.25955 | 29.07414 | 65.66023 | 0.3057899 | 0.1688788 | 1115.531 | 1 | 0 | 0 |  | Fe-Cr-Ni-Co-Ti
2121 | 8.233603 | 13.41523 | 32.45334 | 14.11898 | 31.77884 | 66.26094 | 0.3009729 | 0.1655105 | 1083.813 | 1 | 0 | 0 |  | Fe-Cr-Ni-Co-Ti
2122 | 9.363647 | 18.40459 | 26.24533 | 12.0769 | 33.90953 | 67.13837 | 0.2959592 | 0.1608979 | 1043.634 | 1 | 0 | 0 |  | Fe-Cr-Ni-Co-Ti
2123 | 10.60607 | 24.68679 | 20.06621 | 10.07296 | 34.56797 | 69.02006 | 0.2894643 | 0.1555028 | 1007.277 | 0 | 0 | 0 |  | Fe-Cr-Ni-Co-Ti
2124 | 11.76984 | 32.8747 | 13.49576 | 7.903802 | 33.9559 | 72.02405 | 0.2809554 | 0.1487714 | 968.8543 | 0 | 0 | 0 |  | Fe-Cr-Ni-Co-Ti
2125 | 12.89681 | 44.02749 | 7.907467 | 5.67063 | 29.49761 | 77.73939 | 0.2689031 | 0.1401634 | 935.7104 | 0 | 0 | 0 |  | Fe-Cr-Ni-Co-Ti
2126 | 12.8725 | 56.92808 | 4.510034 | 4.527952 | 21.16143 | 86.32119 | 0.2544711 | 0.1268925 | 871.4106 | 0 | 0 | 0 |  | Fe-Cr-Ni-Co-Ti
2127 | 5.153608 | 5.757881 | 45.50184 | 10.87681 | 32.70987 | 62.92813 | 0.3101216 | 0.175364 | 1136.797 | 1 | 0 | 0 |  | Fe-Cr-Ni-Co-Ti
2128 | 5.21454 | 8.738936 | 38.36651 | 11.00541 | 36.67461 | 62.49794 | 0.3073874 | 0.1714898 | 1087.352 | 1 | 0 | 0 |  | Fe-Cr-Ni-Co-Ti
2129 | 6.331107 | 12.7715 | 31.05451 | 10.02146 | 39.82142 | 62.76911 | 0.3033792 | 0.1656211 | 1029.996 | 1 | 0 | 0 |  | Fe-Cr-Ni-Co-Ti
2130 | 7.453049 | 17.84344 | 24.6205 | 8.988476 | 41.09454 | 64.03805 | 0.298136 | 0.1595326 | 985.0809 | 1 | 0 | 0 |  | Fe-Cr-Ni-Co-Ti
2131 | 8.600157 | 25.02226 | 18.07901 | 6.806562 | 41.49202 | 66.25437 | 0.2907814 | 0.1527429 | 942.7838 | 0 | 0 | 0 |  | Fe-Cr-Ni-Co-Ti
2132 | 9.728386 | 32.20463 | 12.49767 | 5.70333 | 39.86598 | 69.24112 | 0.2831386 | 0.1471414 | 919.5077 | 0 | 0 | 0 |  | Fe-Cr-Ni-Co-Ti
2133 | 11.81528 | 43.00211 | 6.773931 | 3.400421 | 35.00826 | 74.80166 | 0.2713023 | 0.139922 | 902.4179 | 0 | 0 | 0 |  | Fe-Cr-Ni-Co-Ti
2134 | 3.183674 | 8.89242 | 35.69403 | 6.719219 | 45.51065 | 59.2769 | 0.3089999 | 0.1675784 | 997.4417 | 1 | 0 | 0 |  | Fe-Cr-Ni-Co-Ti
2135 | 4.286661 | 12.97097 | 28.16031 | 6.785324 | 47.79673 | 59.93529 | 0.3048095 | 0.1598598 | 933.9864 | 1 | 0 | 0 |  | Fe-Cr-Ni-Co-Ti
2136 | 5.407518 | 18.12469 | 21.59831 | 5.706347 | 49.16313 | 61.18013 | 0.2995589 | 0.1527614 | 883.0637 | 0 | 0 | 0 |  | Fe-Cr-Ni-Co-Ti
2137 | 6.611039 | 23.5948 | 15.05567 | 4.650917 | 50.08757 | 62.64478 | 0.2939921 | 0.1465561 | 841.32 | 0 | 0 | 0 |  | Fe-Cr-Ni-Co-Ti
2138 | 8.748325 | 30.54403 | 9.195242 | 4.615886 | 46.89652 | 66.02719 | 0.2861654 | 0.1420059 | 835.8038 | 0 | 0 | 0 |  | Fe-Cr-Ni-Co-Ti
2139 | 2.993317 | 30.656 | 12.58493 | 49.48681 | 4.278949 | 88.00918 | 0.2766207 | 0.08708979 | 523.0292 | 1 | 1 | 1 | 523.0292 | Fe-Cr-Ni-Co-Ti
2140 | 5.031618 | 36.54032 | 11.63506 | 42.47739 | 4.315621 | 90.12819 | 0.2704954 | 0.08591829 | 518.9879 | 1 | 0 | 0 |  | Fe-Cr-Ni-Co-Ti
2141 | 7.158453 | 41.89324 | 10.74879 | 36.69106 | 3.508462 | 92.64632 | 0.264723 | 0.0782988 | 456.8924 | 0 | 0 | 0 |  | Fe-Cr-Ni-Co-Ti
2142 | 11.22406 | 46.55039 | 9.652458 | 29.07241 | 3.500683 | 94.32977 | 0.2596811 | 0.07705393 | 449.4072 | 0 | 0 | 0 |  | Fe-Cr-Ni-Co-Ti
2143 | 14.50901 | 51.1394 | 7.625108 | 24.05983 | 2.666654 | 96.6187 | 0.2545347 | 0.06855166 | 379.4184 | 0 | 0 | 0 |  | Fe-Cr-Ni-Co-Ti
2144 | 2.956041 | 19.26542 | 19.678 | 53.02974 | 5.070795 | 83.07324 | 0.2888344 | 0.09525841 | 578.0878 | 1 | 1 | 1 | 578.0878 | Fe-Cr-Ni-Co-Ti
2145 | 4.977994 | 25.02754 | 17.78982 | 46.22716 | 5.977479 | 84.64111 | 0.282843 | 0.09976978 | 626.6703 | 1 | 1 | 1 | 626.6703 | Fe-Cr-Ni-Co-Ti
2146 | 6.960165 | 29.62386 | 16.72167 | 39.87175 | 6.822557 | 85.76709 | 0.2781547 | 0.1036856 | 668.1964 | 1 | 0 | 0 |  | Fe-Cr-Ni-Co-Ti
2147 | 10.11503 | 33.90314 | 14.88448 | 34.15682 | 6.940535 | 87.289 | 0.2734539 | 0.1021128 | 658.6386 | 1 | 0 | 0 |  | Fe-Cr-Ni-Co-Ti
2148 | 14.29158 | 38.01738 | 11.80275 | 28.00823 | 7.880073 | 88.22319 | 0.2689834 | 0.1046986 | 685.7044 | 1 | 0 | 0 |  | Fe-Cr-Ni-Co-Ti
2149 | 18.47143 | 42.03884 | 9.70753 | 22.74089 | 7.041313 | 90.27993 | 0.2642494 | 0.09895789 | 637.6469 | 0 | 0 | 0 |  | Fe-Cr-Ni-Co-Ti
2150 | 23.93995 | 44.57829 | 7.658289 | 17.5742 | 6.249268 | 91.80202 | 0.2608496 | 0.09314873 | 586.5375 | 0 | 0 | 0 |  | Fe-Cr-Ni-Co-Ti
2151 | 2.913797 | 10.85149 | 29.60563 | 53.29686 | 3.332221 | 80.76224 | 0.2978568 | 0.08254091 | 452.7277 | 1 | 1 | 1 | 452.7277 | Fe-Cr-Ni-Co-Ti
2152 | 3.895611 | 14.50794 | 27.6387 | 47.27522 | 6.682535 | 79.98413 | 0.2945725 | 0.1080556 | 681.2171 | 1 | 1 | 1 | 681.2171 | Fe-Cr-Ni-Co-Ti
2153 | 5.969544 | 19.45267 | 25.09802 | 40.9463 | 8.533468 | 80.71147 | 0.2895193 | 0.1157201 | 757.7257 | 1 | 0 | 0 |  | Fe-Cr-Ni-Co-Ti
2154 | 8.953424 | 23.15564 | 21.95858 | 35.69322 | 10.23914 | 81.10577 | 0.2856017 | 0.1219252 | 818.8234 | 1 | 0 | 0 |  | Fe-Cr-Ni-Co-Ti
2155 | 13.17251 | 26.41516 | 18.10558 | 31.00868 | 11.29807 | 81.77977 | 0.2818223 | 0.1232256 | 833.1043 | 1 | 0 | 0 |  | Fe-Cr-Ni-Co-Ti
2156 | 17.36259 | 29.47796 | 15.02906 | 25.86646 | 12.26392 | 82.4009 | 0.2783299 | 0.1245796 | 847.4648 | 0 | 0 | 0 |  | Fe-Cr-Ni-Co-Ti
2157 | 23.60972 | 32.49466 | 11.86845 | 20.58149 | 11.44569 | 84.12248 | 0.274226 | 0.1200975 | 811.4962 | 0 | 0 | 0 |  | Fe-Cr-Ni-Co-Ti
2158 | 29.88225 | 34.53725 | 8.664499 | 16.31048 | 10.60552 | 85.5243 | 0.2710844 | 0.1158217 | 775.5287 | 0 | 0 | 0 |  | Fe-Cr-Ni-Co-Ti
2159 | 37.06084 | 35.46374 | 6.492355 | 13.03629 | 7.946775 | 87.70618 | 0.2685202 | 0.1042289 | 673.2522 | 0 | 0 | 0 |  | Fe-Cr-Ni-Co-Ti
2160 | 2.919022 | 9.059123 | 38.86314 | 44.15142 | 5.007293 | 78.62458 | 0.3008366 | 0.0984727 | 583.3726 | 1 | 1 | 1 | 583.3726 | Fe-Cr-Ni-Co-Ti
2161 | 3.979409 | 12.04126 | 35.55296 | 39.89352 | 8.532852 | 77.62288 | 0.2981363 | 0.1189648 | 769.6016 | 1 | 1 | 1 | 769.6016 | Fe-Cr-Ni-Co-Ti
2162 | 7.055766 | 15.01538 | 30.72433 | 35.10106 | 12.10347 | 76.76166 | 0.295129 | 0.1318427 | 886.2636 | 1 | 0 | 0 |  | Fe-Cr-Ni-Co-Ti
2163 | 10.08568 | 17.8414 | 26.50229 | 30.86479 | 14.70584 | 76.44645 | 0.2921687 | 0.1386277 | 947.0803 | 1 | 0 | 0 |  | Fe-Cr-Ni-Co-Ti
2164 | 15.26694 | 19.89987 | 21.39583 | 26.85104 | 16.58632 | 76.36488 | 0.2895182 | 0.1411299 | 966.9787 | 1 | 0 | 0 |  | Fe-Cr-Ni-Co-Ti
2165 | 20.48777 | 22.89001 | 17.22752 | 22.70095 | 16.69375 | 77.55091 | 0.2856483 | 0.1391356 | 953.8442 | 0 | 0 | 0 |  | Fe-Cr-Ni-Co-Ti
2166 | 27.02753 | 25.16381 | 13.1115 | 18.64842 | 16.04875 | 78.92577 | 0.2821826 | 0.1352253 | 923.1477 | 0 | 0 | 0 |  | Fe-Cr-Ni-Co-Ti
2167 | 34.75477 | 26.64794 | 9.669772 | 14.02294 | 14.90459 | 80.31429 | 0.279298 | 0.1326215 | 906.297 | 0 | 0 | 0 |  | Fe-Cr-Ni-Co-Ti
2168 | 44.20411 | 26.79923 | 6.483114 | 11.93293 | 10.58062 | 83.18524 | 0.2767298 | 0.1178427 | 780.4461 | 0 | 0 | 0 |  | Fe-Cr-Ni-Co-Ti
2169 | 2.929668 | 7.273731 | 46.18999 | 36.06827 | 7.538333 | 76.07719 | 0.30383 | 0.1168839 | 739.0249 | 1 | 1 | 1 | 739.0249 | Fe-Cr-Ni-Co-Ti
2170 | 4.998815 | 9.30823 | 40.98264 | 32.70536 | 12.00496 | 74.38011 | 0.3019931 | 0.1353884 | 903.1597 | 1 | 0 | 0 |  | Fe-Cr-Ni-Co-Ti
2171 | 8.109746 | 11.32579 | 35.16167 | 28.88293 | 16.51987 | 72.84134 | 0.300042 | 0.1470059 | 998.4602 | 1 | 0 | 0 |  | Fe-Cr-Ni-Co-Ti
2172 | 12.1629 | 13.21155 | 29.82992 | 25.67008 | 19.12556 | 72.37646 | 0.2977716 | 0.1511761 | 1030.5 | 1 | 0 | 0 |  | Fe-Cr-Ni-Co-Ti
2173 | 17.38922 | 15.23776 | 24.72847 | 21.58844 | 21.05611 | 72.34793 | 0.2951243 | 0.1521769 | 1034.941 | 1 | 0 | 0 |  | Fe-Cr-Ni-Co-Ti
2174 | 22.66632 | 17.26637 | 19.49257 | 18.48279 | 22.09195 | 72.77929 | 0.2923026 | 0.1515643 | 1028.897 | 0 | 0 | 0 |  | Fe-Cr-Ni-Co-Ti
2175 | 31.05969 | 19.27862 | 14.14678 | 14.20298 | 21.31193 | 74.18223 | 0.288732 | 0.1486466 | 1010.65 | 0 | 0 | 0 |  | Fe-Cr-Ni-Co-Ti
2176 | 39.35461 | 19.28466 | 9.796993 | 12.02167 | 19.54206 | 75.40438 | 0.286986 | 0.1451827 | 987.3632 | 0 | 0 | 0 |  | Fe-Cr-Ni-Co-Ti
2177 | 51.49718 | 19.17845 | 6.495356 | 8.69488 | 14.13413 | 78.64277 | 0.2841092 | 0.132414 | 890.5638 | 0 | 0 | 0 |  | Fe-Cr-Ni-Co-Ti
2178 | 2.986235 | 6.487402 | 52.31316 | 26.26049 | 11.95271 | 72.9466 | 0.3060616 | 0.139213 | 927.5444 | 1 | 0 | 0 |  | Fe-Cr-Ni-Co-Ti
2179 | 6.007408 | 7.457546 | 44.20011 | 24.30098 | 18.03395 | 70.33775 | 0.3052708 | 0.1549924 | 1052.158 | 1 | 0 | 0 |  | Fe-Cr-Ni-Co-Ti
2180 | 9.125574 | 8.496308 | 38.36705 | 21.39971 | 22.61136 | 68.67136 | 0.3042905 | 0.1614213 | 1089.59 | 1 | 0 | 0 |  | Fe-Cr-Ni-Co-Ti
2181 | 13.43901 | 10.58734 | 31.51086 | 19.63617 | 24.82663 | 68.63965 | 0.3015655 | 0.1606036 | 1075.411 | 1 | 0 | 0 |  | Fe-Cr-Ni-Co-Ti
2182 | 18.55406 | 11.51643 | 26.00255 | 17.4039 | 26.52305 | 68.45209 | 0.2999202 | 0.1612513 | 1075.308 | 0 | 0 | 0 |  | Fe-Cr-Ni-Co-Ti
2183 | 25.70396 | 13.40165 | 19.45229 | 14.10469 | 27.33741 | 69.06415 | 0.2968435 | 0.1601969 | 1067.648 | 0 | 0 | 0 |  | Fe-Cr-Ni-Co-Ti
2184 | 33.36343 | 14.56069 | 14.24631 | 11.00223 | 26.82734 | 70.01108 | 0.2942618 | 0.157714 | 1051.017 | 0 | 0 | 0 |  | Fe-Cr-Ni-Co-Ti
2185 | 44.15631 | 14.68266 | 8.840395 | 8.875516 | 23.44512 | 72.06434 | 0.2916647 | 0.152828 | 1025.894 | 0 | 0 | 0 |  | Fe-Cr-Ni-Co-Ti
2186 | 56.78946 | 14.42004 | 5.426418 | 6.537571 | 16.82652 | 75.71391 | 0.2886249 | 0.141478 | 953.8187 | 0 | 0 | 0 |  | Fe-Cr-Ni-Co-Ti
2187 | 2.996257 | 6.509174 | 54.58827 | 17.91706 | 17.98924 | 69.60498 | 0.3074611 | 0.1581721 | 1075.583 | 1 | 0 | 0 |  | Fe-Cr-Ni-Co-Ti
2188 | 6.084341 | 6.608919 | 45.83202 | 17.12152 | 24.3532 | 66.88587 | 0.3075318 | 0.1673288 | 1124.373 | 1 | 0 | 0 |  | Fe-Cr-Ni-Co-Ti
2189 | 9.231769 | 6.68514 | 38.81353 | 16.23655 | 29.03301 | 65.1048 | 0.3074179 | 0.1699794 | 1119.74 | 1 | 0 | 0 |  | Fe-Cr-Ni-Co-Ti
2190 | 14.34771 | 7.63334 | 32.31574 | 14.05912 | 31.6441 | 64.63007 | 0.3058207 | 0.1697754 | 1106.111 | 1 | 0 | 0 |  | Fe-Cr-Ni-Co-Ti
2191 | 19.62689 | 8.655866 | 26.05838 | 11.99087 | 33.66799 | 64.44178 | 0.3040587 | 0.1680509 | 1082.303 | 0 | 0 | 0 |  | Fe-Cr-Ni-Co-Ti
2192 | 26.22746 | 9.767563 | 19.84846 | 9.963658 | 34.19286 | 64.93331 | 0.3017696 | 0.165358 | 1059.424 | 0 | 0 | 0 |  | Fe-Cr-Ni-Co-Ti
2193 | 34.74552 | 10.7832 | 13.28019 | 7.777556 | 33.41353 | 65.98449 | 0.299063 | 0.1636679 | 1053.939 | 0 | 0 | 0 |  | Fe-Cr-Ni-Co-Ti
2194 | 46.19284 | 11.72933 | 7.724285 | 5.539266 | 28.81427 | 68.70572 | 0.2953477 | 0.1606441 | 1059.103 | 0 | 0 | 0 |  | Fe-Cr-Ni-Co-Ti
2195 | 59.17465 | 11.59878 | 4.364747 | 4.382087 | 20.47974 | 72.98568 | 0.291806 | 0.1505742 | 1014.157 | 0 | 0 | 0 |  | Fe-Cr-Ni-Co-Ti
2196 | 6.179937 | 4.794827 | 45.46952 | 10.86908 | 32.68663 | 62.65624 | 0.3109347 | 0.1759987 | 1139.414 | 1 | 0 | 0 |  | Fe-Cr-Ni-Co-Ti
2197 | 9.359249 | 4.841039 | 38.25646 | 10.97384 | 36.56941 | 61.43039 | 0.3106446 | 0.174274 | 1100.182 | 1 | 0 | 0 |  | Fe-Cr-Ni-Co-Ti
2198 | 13.64789 | 5.864667 | 30.89714 | 9.970679 | 39.61963 | 60.92472 | 0.3090917 | 0.1708309 | 1056.092 | 1 | 0 | 0 |  | Fe-Cr-Ni-Co-Ti
2199 | 19.01144 | 6.883522 | 24.42325 | 8.916466 | 40.76531 | 61.14799 | 0.3071337 | 0.167908 | 1029.288 | 1 | 0 | 0 |  | Fe-Cr-Ni-Co-Ti
2200 | 26.54102 | 7.907472 | 17.85401 | 6.721853 | 40.97564 | 61.77654 | 0.3047294 | 0.1659218 | 1016.363 | 0 | 0 | 0 |  | Fe-Cr-Ni-Co-Ti
2201 | 34.00682 | 8.904892 | 12.28703 | 5.607202 | 39.19405 | 63.10985 | 0.302062 | 0.1651469 | 1025.482 | 0 | 0 | 0 |  | Fe-Cr-Ni-Co-Ti
2202 | 45.11764 | 10.74585 | 6.617096 | 3.321692 | 34.19772 | 66.10304 | 0.2974789 | 0.164147 | 1055.326 | 0 | 0 | 0 |  | Fe-Cr-Ni-Co-Ti
2203 | 9.509271 | 2.951182 | 35.538 | 6.689846 | 45.3117 | 57.74316 | 0.3138877 | 0.1731599 | 1027.164 | 1 | 0 | 0 |  | Fe-Cr-Ni-Co-Ti
2204 | 13.8396 | 3.964701 | 27.97426 | 6.740494 | 47.48094 | 57.65206 | 0.3121557 | 0.1681832 | 979.1044 | 1 | 0 | 0 |  | Fe-Cr-Ni-Co-Ti
2205 | 19.28015 | 4.986294 | 21.39093 | 5.651555 | 48.69107 | 57.89061 | 0.3101949 | 0.1644954 | 947.6835 | 0 | 0 | 0 |  | Fe-Cr-Ni-Co-Ti
2206 | 25.01916 | 6.076677 | 14.86368 | 4.59161 | 49.44887 | 58.30078 | 0.308075 | 0.1609991 | 920.2372 | 0 | 0 | 0 |  | Fe-Cr-Ni-Co-Ti
2207 | 32.27087 | 8.012157 | 9.045188 | 4.540561 | 46.13123 | 60.3546 | 0.3042592 | 0.161202 | 948.8039 | 0 | 0 | 0 |  | Fe-Cr-Ni-Co-Ti
2208 | 32.2144 | 4.544397 | 12.31277 | 48.41659 | 2.511846 | 80.07673 | 0.2988691 | 0.06972434 | 343.0791 | 0 | 1 | 0 |  | Fe-Cr-Ni-Co-Ti
2209 | 38.342 | 4.576677 | 11.36688 | 41.4983 | 4.216148 | 79.11386 | 0.2983266 | 0.08628733 | 476.6269 | 0 | 1 | 0 |  | Fe-Cr-Ni-Co-Ti
2210 | 43.94821 | 3.719792 | 10.49849 | 35.83667 | 5.996837 | 77.8113 | 0.2987821 | 0.09891732 | 581.0707 | 0 | 1 | 0 |  | Fe-Cr-Ni-Co-Ti
2211 | 48.94581 | 3.720056 | 9.449312 | 28.46055 | 9.424271 | 75.88893 | 0.2987942 | 0.1182047 | 745.7156 | 0 | 0 | 0 |  | Fe-Cr-Ni-Co-Ti
2212 | 53.87586 | 2.83929 | 7.479191 | 23.59941 | 12.20624 | 74.17195 | 0.2994811 | 0.1294685 | 836.691 | 0 | 0 | 0 |  | Fe-Cr-Ni-Co-Ti
2213 | 20.39858 | 5.426277 | 19.39869 | 52.27704 | 2.49941 | 79.95335 | 0.3001101 | 0.07076384 | 351.4267 | 0 | 1 | 0 |  | Fe-Cr-Ni-Co-Ti
2214 | 26.44316 | 6.382896 | 17.49995 | 45.47393 | 4.200058 | 79.35924 | 0.2985423 | 0.08739157 | 488.2894 | 0 | 1 | 0 |  | Fe-Cr-Ni-Co-Ti
2215 | 31.25929 | 7.275941 | 16.4281 | 39.17174 | 5.86493 | 78.74266 | 0.2972817 | 0.09998396 | 597.1971 | 0 | 1 | 0 |  | Fe-Cr-Ni-Co-Ti
2216 | 35.81771 | 7.410635 | 14.64069 | 33.59739 | 8.533575 | 77.29235 | 0.2970037 | 0.1144029 | 721.4669 | 0 | 0 | 0 |  | Fe-Cr-Ni-Co-Ti
2217 | 40.24714 | 8.431165 | 11.63338 | 27.60632 | 12.082 | 75.766 | 0.2959628 | 0.129066 | 847.1223 | 0 | 0 | 0 |  | Fe-Cr-Ni-Co-Ti
2218 | 44.66677 | 7.561222 | 9.603127 | 22.49631 | 15.67256 | 73.64768 | 0.2968943 | 0.1404951 | 936.14 | 0 | 0 | 0 |  | Fe-Cr-Ni-Co-Ti
2219 | 47.67521 | 6.754651 | 7.625548 | 17.49907 | 20.44553 | 71.05667 | 0.298184 | 0.1510787 | 1007.637 | 0 | 0 | 0 |  | Fe-Cr-Ni-Co-Ti
2220 | 11.57716 | 3.592947 | 29.40742 | 52.94004 | 2.482434 | 78.73815 | 0.3040256 | 0.07132995 | 351.3895 | 1 | 1 | 1 | 351.3895 | Fe-Cr-Ni-Co-Ti
2221 | 15.41418 | 7.175639 | 27.34025 | 46.76474 | 3.305188 | 79.69059 | 0.2997917 | 0.08103864 | 435.1268 | 1 | 1 | 1 | 435.1268 | Fe-Cr-Ni-Co-Ti
2222 | 20.621 | 9.142408 | 24.7708 | 40.41246 | 5.053327 | 79.45739 | 0.2972602 | 0.09508141 | 557.0755 | 1 | 1 | 1 | 557.0755 | Fe-Cr-Ni-Co-Ti
2223 | 24.54746 | 10.97028 | 21.67325 | 35.22943 | 7.579573 | 78.69895 | 0.2952125 | 0.1107322 | 697.1084 | 1 | 1 | 1 | 697.1084 | Fe-Cr-Ni-Co-Ti
2224 | 28.07729 | 12.13698 | 17.91778 | 30.68706 | 11.18088 | 77.13217 | 0.2941069 | 0.1261437 | 831.205 | 1 | 0 | 0 |  | Fe-Cr-Ni-Co-Ti
2225 | 31.422 | 13.21205 | 14.91552 | 25.67104 | 14.77939 | 75.61614 | 0.2931949 | 0.1373072 | 923.8018 | 1 | 0 | 0 |  | Fe-Cr-Ni-Co-Ti
2226 | 34.89234 | 12.42123 | 11.86539 | 20.57619 | 20.24485 | 72.61786 | 0.2945256 | 0.1492405 | 1006.688 | 0 | 0 | 0 |  | Fe-Cr-Ni-Co-Ti
2227 | 37.3896 | 11.60379 | 8.733264 | 16.43992 | 25.83343 | 69.78564 | 0.2959932 | 0.1568258 | 1042.969 | 0 | 0 | 0 |  | Fe-Cr-Ni-Co-Ti
2228 | 38.85483 | 8.799456 | 6.622664 | 13.29795 | 32.42511 | 66.07915 | 0.299753 | 0.1623885 | 1045.62 | 0 | 0 | 0 |  | Fe-Cr-Ni-Co-Ti
2229 | 9.663994 | 5.398561 | 38.59922 | 43.85158 | 2.486644 | 79.04267 | 0.3031524 | 0.07254218 | 361.468 | 1 | 1 | 1 | 361.468 | Fe-Cr-Ni-Co-Ti
2230 | 12.79803 | 9.165791 | 35.18172 | 39.47696 | 3.377501 | 80.05281 | 0.2987343 | 0.08186515 | 443.0696 | 1 | 1 | 1 | 443.0696 | Fe-Cr-Ni-Co-Ti
2231 | 15.9452 | 12.98997 | 30.3771 | 34.70438 | 5.983342 | 79.98379 | 0.2946046 | 0.1014776 | 618.141 | 1 | 1 | 1 | 618.141 | Fe-Cr-Ni-Co-Ti
2232 | 18.9461 | 15.78284 | 26.20261 | 30.51578 | 8.552674 | 79.56122 | 0.2916574 | 0.115425 | 745.9171 | 1 | 0 | 0 |  | Fe-Cr-Ni-Co-Ti
2233 | 21.221 | 17.87599 | 21.24294 | 26.65917 | 13.0009 | 77.82777 | 0.2899316 | 0.1319498 | 890.7455 | 1 | 0 | 0 |  | Fe-Cr-Ni-Co-Ti
2234 | 24.53443 | 18.08375 | 17.19186 | 22.65396 | 17.53599 | 75.547 | 0.2900568 | 0.142851 | 974.0503 | 0 | 0 | 0 |  | Fe-Cr-Ni-Co-Ti
2235 | 27.19339 | 17.52801 | 13.19196 | 18.76286 | 23.32378 | 72.54574 | 0.2912891 | 0.151522 | 1022.52 | 0 | 0 | 0 |  | Fe-Cr-Ni-Co-Ti
2236 | 29.11579 | 16.45848 | 9.836744 | 14.26508 | 30.32391 | 69.05791 | 0.2933904 | 0.1574978 | 1034.355 | 0 | 0 | 0 |  | Fe-Cr-Ni-Co-Ti
2237 | 29.79736 | 11.88971 | 6.711341 | 12.35301 | 39.24858 | 64.04092 | 0.299336 | 0.1599369 | 990.0696 | 0 | 0 | 0 |  | Fe-Cr-Ni-Co-Ti
2238 | 7.753025 | 8.120707 | 45.83867 | 35.79393 | 2.493665 | 79.76793 | 0.301165 | 0.07407826 | 375.7833 | 1 | 1 | 1 | 375.7833 | Fe-Cr-Ni-Co-Ti
2239 | 9.898189 | 12.90191 | 40.57501 | 32.38006 | 4.244841 | 80.62012 | 0.2959011 | 0.09053602 | 520.9677 | 1 | 1 | 1 | 520.9677 | Fe-Cr-Ni-Co-Ti
2240 | 12.03257 | 17.73784 | 34.77997 | 28.56939 | 6.880226 | 80.90655 | 0.2908482 | 0.1073331 | 676.9515 | 1 | 1 | 1 | 676.9515 | Fe-Cr-Ni-Co-Ti
2241 | 14.06582 | 20.57926 | 29.56877 | 25.44535 | 10.3408 | 79.95404 | 0.288151 | 0.1232657 | 822.7627 | 1 | 0 | 0 |  | Fe-Cr-Ni-Co-Ti
2242 | 16.29226 | 22.7532 | 24.61656 | 21.49074 | 14.84724 | 78.23237 | 0.2864155 | 0.1364807 | 935.6695 | 1 | 0 | 0 |  | Fe-Cr-Ni-Co-Ti
2243 | 18.55584 | 23.99486 | 19.50378 | 18.49342 | 19.4521 | 76.29661 | 0.2856345 | 0.1444685 | 992.32 | 0 | 0 | 0 |  | Fe-Cr-Ni-Co-Ti
2244 | 20.95149 | 23.40811 | 14.31418 | 14.37105 | 26.95516 | 72.50127 | 0.2872836 | 0.1525589 | 1024.752 | 0 | 0 | 0 |  | Fe-Cr-Ni-Co-Ti
2245 | 21.24422 | 21.75723 | 10.04828 | 12.33002 | 34.62025 | 68.63482 | 0.2902483 | 0.1549372 | 997.2881 | 0 | 0 | 0 |  | Fe-Cr-Ni-Co-Ti
2246 | 21.61453 | 16.09926 | 6.81562 | 9.123596 | 46.34699 | 62.42141 | 0.2978242 | 0.1526965 | 897.8884 | 0 | 0 | 0 |  | Fe-Cr-Ni-Co-Ti
2247 | 6.893593 | 12.83647 | 51.75543 | 25.98052 | 2.533988 | 81.28849 | 0.2968735 | 0.07553194 | 392.8468 | 1 | 1 | 1 | 392.8468 | Fe-Cr-Ni-Co-Ti
2248 | 7.911803 | 19.33637 | 43.65892 | 24.00344 | 5.089468 | 82.28211 | 0.2900296 | 0.09813354 | 596.9341 | 1 | 1 | 1 | 596.9341 | Fe-Cr-Ni-Co-Ti
2249 | 9.011646 | 24.23846 | 37.88806 | 21.13254 | 7.729293 | 82.53073 | 0.2851361 | 0.1121089 | 730.3912 | 1 | 0 | 0 |  | Fe-Cr-Ni-Co-Ti
2250 | 11.25947 | 26.68415 | 31.2005 | 19.44276 | 11.41312 | 81.32389 | 0.2828207 | 0.1255819 | 851.8919 | 1 | 0 | 0 |  | Fe-Cr-Ni-Co-Ti
2251 | 12.3102 | 28.65333 | 25.87815 | 17.32064 | 15.83769 | 79.55118 | 0.2814497 | 0.1368403 | 946.5116 | 1 | 0 | 0 |  | Fe-Cr-Ni-Co-Ti
2252 | 14.4415 | 29.77256 | 19.51619 | 14.15102 | 22.11872 | 76.69507 | 0.2811787 | 0.1458589 | 1003.637 | 0 | 0 | 0 |  | Fe-Cr-Ni-Co-Ti
2253 | 15.85716 | 29.52743 | 14.44494 | 11.15564 | 29.01482 | 73.33919 | 0.2825356 | 0.1503013 | 1004.876 | 0 | 0 | 0 |  | Fe-Cr-Ni-Co-Ti
2254 | 16.28995 | 26.28886 | 9.131805 | 9.168083 | 39.1213 | 68.02763 | 0.2874985 | 0.1510088 | 945.8565 | 0 | 0 | 0 |  | Fe-Cr-Ni-Co-Ti
2255 | 16.40234 | 19.34364 | 5.746757 | 6.923505 | 51.58375 | 61.40949 | 0.2964203 | 0.1445243 | 811.4558 | 0 | 0 | 0 |  | Fe-Cr-Ni-Co-Ti
2256 | 6.881572 | 19.22113 | 53.73178 | 17.63594 | 2.529569 | 83.60559 | 0.2904658 | 0.07740969 | 416.1763 | 1 | 1 | 1 | 416.1763 | Fe-Cr-Ni-Co-Ti
2257 | 6.979319 | 25.99221 | 45.06317 | 16.8343 | 5.130999 | 84.60584 | 0.2835441 | 0.09797521 | 605.6164 | 1 | 1 | 1 | 605.6164 | Fe-Cr-Ni-Co-Ti
2258 | 7.062733 | 30.99979 | 38.17821 | 15.97078 | 7.788484 | 84.84748 | 0.2786799 | 0.1110147 | 731.2013 | 1 | 0 | 0 |  | Fe-Cr-Ni-Co-Ti
2259 | 8.099104 | 33.93279 | 31.9232 | 13.88834 | 12.15656 | 83.2858 | 0.276321 | 0.1265205 | 872.1996 | 1 | 0 | 0 |  | Fe-Cr-Ni-Co-Ti
2260 | 9.229831 | 36.28314 | 25.87026 | 11.90431 | 16.71246 | 81.54514 | 0.2746315 | 0.1355758 | 944.9946 | 0 | 0 | 0 |  | Fe-Cr-Ni-Co-Ti
2261 | 10.49989 | 37.14826 | 19.86532 | 9.97212 | 22.51441 | 78.78756 | 0.2747015 | 0.1425459 | 983.5775 | 0 | 0 | 0 |  | Fe-Cr-Ni-Co-Ti
2262 | 11.73301 | 36.74417 | 13.45353 | 7.879069 | 30.19022 | 74.97138 | 0.2764049 | 0.1461053 | 973.6673 | 0 | 0 | 0 |  | Fe-Cr-Ni-Co-Ti
2263 | 13.01997 | 32.32576 | 7.982978 | 5.72478 | 40.94652 | 69.0297 | 0.2825755 | 0.1452601 | 898.2329 | 0 | 0 | 0 |  | Fe-Cr-Ni-Co-Ti
2264 | 13.2263 | 23.60234 | 4.633993 | 4.652402 | 53.88497 | 61.77646 | 0.2932518 | 0.1380262 | 757.7401 | 0 | 0 | 0 |  | Fe-Cr-Ni-Co-Ti
2265 | 5.035599 | 34.69389 | 44.45992 | 10.62775 | 5.182843 | 87.68081 | 0.2750663 | 0.0969427 | 608.8201 | 1 | 0 | 0 |  | Fe-Cr-Ni-Co-Ti
2266 | 5.089953 | 38.85955 | 37.44985 | 10.74247 | 7.85818 | 87.54811 | 0.2711404 | 0.1091262 | 725.1631 | 1 | 0 | 0 |  | Fe-Cr-Ni-Co-Ti
2267 | 6.182776 | 42.21385 | 30.32693 | 9.786669 | 11.48977 | 86.55117 | 0.2682067 | 0.1205044 | 829.5079 | 1 | 0 | 0 |  | Fe-Cr-Ni-Co-Ti
2268 | 7.299151 | 43.68747 | 24.11211 | 8.802874 | 16.09839 | 84.38656 | 0.2674583 | 0.1303727 | 909.4647 | 0 | 0 | 0 |  | Fe-Cr-Ni-Co-Ti
2269 | 8.466645 | 44.34085 | 17.79834 | 6.700895 | 22.69327 | 81.02128 | 0.2680168 | 0.138419 | 955.8138 | 0 | 0 | 0 |  | Fe-Cr-Ni-Co-Ti
2270 | 9.644281 | 42.90085 | 12.38963 | 5.654023 | 29.41122 | 77.24669 | 0.2706032 | 0.1418939 | 950.106 | 0 | 0 | 0 |  | Fe-Cr-Ni-Co-Ti
2271 | 11.862 | 38.15215 | 6.800718 | 3.413868 | 39.77127 | 71.24874 | 0.2769507 | 0.1410789 | 879.1226 | 0 | 0 | 0 |  | Fe-Cr-Ni-Co-Ti
2272 | 3.08522 | 47.87457 | 34.5902 | 6.511428 | 7.938583 | 90.67433 | 0.2624233 | 0.1060263 | 707.9015 | 1 | 0 | 0 |  | Fe-Cr-Ni-Co-Ti
2273 | 4.159167 | 50.34076 | 27.32276 | 6.583515 | 11.59379 | 89.2906 | 0.2604469 | 0.1168483 | 805.4498 | 0 | 0 | 0 |  | Fe-Cr-Ni-Co-Ti
2274 | 5.261448 | 51.92557 | 21.01489 | 5.552205 | 16.24589 | 87.06494 | 0.2596896 | 0.1260645 | 879.2424 | 0 | 0 | 0 |  | Fe-Cr-Ni-Co-Ti
2275 | 6.454556 | 53.08369 | 14.6993 | 4.54083 | 21.22162 | 84.68766 | 0.2594265 | 0.1313943 | 909.0536 | 0 | 0 | 0 |  | Fe-Cr-Ni-Co-Ti
2276 | 8.610211 | 50.10302 | 9.050072 | 4.543013 | 27.69368 | 80.41974 | 0.2633404 | 0.1361191 | 917.3373 | 0 | 0 | 0 |  | Fe-Cr-Ni-Co-Ti
2277 | 3.055934 | 4.742013 | 12.8482 | 50.52202 | 28.83184 | 65.19358 | 0.3081219 | 0.1625541 | 1059.461 | 1 | 0 | 0 |  | Fe-Cr-Ni-Co-Ti
2278 | 5.161133 | 4.805241 | 11.93455 | 43.57077 | 34.52831 | 62.89277 | 0.3088215 | 0.1638477 | 1034.023 | 1 | 0 | 0 |  | Fe-Cr-Ni-Co-Ti
2279 | 7.379859 | 3.92627 | 11.08124 | 37.82589 | 39.78674 | 60.65395 | 0.3103331 | 0.1631466 | 992.5033 | 0 | 0 | 0 |  | Fe-Cr-Ni-Co-Ti
2280 | 11.61522 | 3.932464 | 9.988849 | 30.0856 | 44.37787 | 59.14181 | 0.310549 | 0.1611206 | 947.3575 | 1 | 0 | 0 |  | Fe-Cr-Ni-Co-Ti
2281 | 15.08221 | 3.009041 | 7.926348 | 25.01035 | 48.97206 | 57.45813 | 0.3116804 | 0.1575334 | 890.2908 | 0 | 0 | 0 |  | Fe-Cr-Ni-Co-Ti
2282 | 2.988436 | 5.56473 | 19.89365 | 53.6109 | 17.94228 | 70.46716 | 0.3056581 | 0.1503981 | 1014.228 | 1 | 0 | 0 |  | Fe-Cr-Ni-Co-Ti
2283 | 5.051771 | 6.584787 | 18.05347 | 46.91227 | 23.39769 | 68.19837 | 0.3053237 | 0.1581312 | 1057.234 | 1 | 0 | 0 |  | Fe-Cr-Ni-Co-Ti
2284 | 7.084154 | 7.537894 | 17.01955 | 40.58202 | 27.77638 | 66.56392 | 0.3049124 | 0.1610281 | 1057.417 | 1 | 0 | 0 |  | Fe-Cr-Ni-Co-Ti
2285 | 10.3296 | 7.693849 | 15.20022 | 34.88139 | 31.89494 | 64.9545 | 0.3050232 | 0.162921 | 1049.738 | 0 | 0 | 0 |  | Fe-Cr-Ni-Co-Ti
2286 | 14.63116 | 8.757163 | 12.0832 | 28.67374 | 35.85473 | 63.86286 | 0.3039813 | 0.1620631 | 1020.534 | 0 | 0 | 0 |  | Fe-Cr-Ni-Co-Ti
2287 | 18.98585 | 7.856293 | 9.977881 | 23.37422 | 39.80576 | 62.21749 | 0.3049219 | 0.1616241 | 990.0433 | 0 | 0 | 0 |  | Fe-Cr-Ni-Co-Ti
2288 | 24.67459 | 6.991819 | 7.893295 | 18.11349 | 42.32681 | 61.23108 | 0.3053648 | 0.1609838 | 967.9151 | 0 | 0 | 0 |  | Fe-Cr-Ni-Co-Ti
2289 | 2.930498 | 3.637896 | 29.77532 | 53.60233 | 10.05396 | 73.80458 | 0.306805 | 0.1279852 | 831.3872 | 1 | 1 | 1 | 831.3872 | Fe-Cr-Ni-Co-Ti
2290 | 3.917999 | 7.295658 | 27.79754 | 47.54692 | 13.44188 | 73.27375 | 0.3034537 | 0.1370349 | 909.7827 | 1 | 0 | 0 |  | Fe-Cr-Ni-Co-Ti
2291 | 6.017848 | 9.338133 | 25.3011 | 41.27763 | 18.06529 | 71.60969 | 0.30188 | 0.1500017 | 1017.739 | 1 | 0 | 0 |  | Fe-Cr-Ni-Co-Ti
2292 | 9.039163 | 11.22114 | 22.16885 | 36.03502 | 21.53582 | 70.64679 | 0.3000876 | 0.1531959 | 1031.722 | 1 | 0 | 0 |  | Fe-Cr-Ni-Co-Ti
2293 | 13.32101 | 12.40244 | 18.30968 | 31.35825 | 24.60862 | 69.75998 | 0.2987209 | 0.1565367 | 1049.841 | 0 | 0 | 0 |  | Fe-Cr-Ni-Co-Ti
2294 | 17.58654 | 13.48434 | 15.22292 | 26.2001 | 27.5061 | 68.94951 | 0.2975002 | 0.1578665 | 1047.241 | 0 | 0 | 0 |  | Fe-Cr-Ni-Co-Ti
2295 | 23.98899 | 12.62402 | 12.05911 | 20.91212 | 30.41577 | 67.61504 | 0.297912 | 0.1595416 | 1042.209 | 0 | 0 | 0 |  | Fe-Cr-Ni-Co-Ti
2296 | 30.43426 | 11.72509 | 8.824558 | 16.61178 | 32.40432 | 66.72708 | 0.2981502 | 0.1604833 | 1036.257 | 0 | 0 | 0 |  | Fe-Cr-Ni-Co-Ti
2297 | 37.86127 | 8.812625 | 6.632576 | 13.31785 | 33.37568 | 65.66134 | 0.3000619 | 0.1625735 | 1041.349 | 0 | 0 | 0 |  | Fe-Cr-Ni-Co-Ti
2298 | 2.927378 | 5.451034 | 38.9744 | 44.27781 | 8.369378 | 75.15218 | 0.3053152 | 0.1207142 | 770.3483 | 1 | 1 | 1 | 770.3483 | Fe-Cr-Ni-Co-Ti
2299 | 3.988139 | 9.282829 | 35.63095 | 39.98104 | 11.11704 | 75.05538 | 0.3015364 | 0.1348025 | 907.0006 | 1 | 0 | 0 |  | Fe-Cr-Ni-Co-Ti
2300 | 7.066214 | 13.15791 | 30.76982 | 35.15304 | 13.85302 | 75.08962 | 0.2973999 | 0.1411529 | 966.0904 | 1 | 0 | 0 |  | Fe-Cr-Ni-Co-Ti
2301 | 10.10062 | 15.98701 | 26.54156 | 30.91052 | 16.46029 | 74.82134 | 0.2944201 | 0.1437734 | 983.1643 | 1 | 0 | 0 |  | Fe-Cr-Ni-Co-Ti
2302 | 15.28977 | 18.03156 | 21.42782 | 26.89118 | 18.35966 | 74.76118 | 0.2917712 | 0.1455749 | 995.8618 | 1 | 0 | 0 |  | Fe-Cr-Ni-Co-Ti
2303 | 20.56502 | 18.18959 | 17.29248 | 22.78655 | 21.16635 | 73.58154 | 0.2912834 | 0.1492407 | 1015.659 | 0 | 0 | 0 |  | Fe-Cr-Ni-Co-Ti
2304 | 27.19339 | 17.52801 | 13.19196 | 18.76286 | 23.32378 | 72.54574 | 0.2912891 | 0.1525987 | 1034.735 | 0 | 0 | 0 |  | Fe-Cr-Ni-Co-Ti
2305 | 35.04377 | 16.31364 | 9.75018 | 14.13954 | 24.75287 | 71.73129 | 0.2915651 | 0.1529062 | 1023.045 | 0 | 0 | 0 |  | Fe-Cr-Ni-Co-Ti
2306 | 44.74388 | 11.62563 | 6.562279 | 12.07864 | 24.98957 | 70.42398 | 0.2947122 | 0.1561364 | 1041.479 | 0 | 0 | 0 |  | Fe-Cr-Ni-Co-Ti
2307 | 2.927571 | 8.17709 | 46.15693 | 36.04246 | 6.695945 | 76.94119 | 0.3027091 | 0.1115801 | 694.3891 | 1 | 1 | 1 | 694.3891 | Fe-Cr-Ni-Co-Ti
2308 | 4.984196 | 12.99341 | 40.86278 | 32.60971 | 8.549895 | 77.78794 | 0.2974556 | 0.1239063 | 820.1669 | 1 | 0 | 0 |  | Fe-Cr-Ni-Co-Ti
2309 | 8.067758 | 17.83966 | 34.97962 | 28.73339 | 10.37958 | 78.67008 | 0.2920877 | 0.1287191 | 871.6604 | 1 | 0 | 0 |  | Fe-Cr-Ni-Co-Ti
2310 | 12.09099 | 20.63827 | 29.65356 | 25.51832 | 12.09886 | 78.87158 | 0.2887634 | 0.1300667 | 881.3388 | 1 | 0 | 0 |  | Fe-Cr-Ni-Co-Ti
2311 | 17.28547 | 22.72028 | 24.58094 | 21.45965 | 13.95366 | 78.75754 | 0.2861097 | 0.13401 | 915.7989 | 1 | 0 | 0 |  | Fe-Cr-Ni-Co-Ti
2312 | 22.54706 | 23.85488 | 19.39001 | 18.38554 | 15.82251 | 78.33174 | 0.284412 | 0.1372512 | 940.8387 | 0 | 0 | 0 |  | Fe-Cr-Ni-Co-Ti
2313 | 30.96564 | 23.06429 | 14.10394 | 14.15997 | 17.70616 | 77.33952 | 0.284225 | 0.1406503 | 962.1263 | 0 | 0 | 0 |  | Fe-Cr-Ni-Co-Ti
2314 | 39.29491 | 21.18095 | 9.782132 | 12.00344 | 17.73856 | 76.98947 | 0.2847356 | 0.1408688 | 959.7141 | 0 | 0 | 0 |  | Fe-Cr-Ni-Co-Ti
2315 | 51.65326 | 15.38926 | 6.515042 | 8.721232 | 17.72121 | 75.42493 | 0.2885976 | 0.1430591 | 967.0635 | 0 | 0 | 0 |  | Fe-Cr-Ni-Co-Ti
2316 | 2.971051 | 12.90883 | 52.04717 | 26.12697 | 5.945968 | 78.96522 | 0.2981191 | 0.112762 | 718.8497 | 1 | 1 | 1 | 718.8497 | Fe-Cr-Ni-Co-Ti
2317 | 5.950601 | 19.39094 | 43.78215 | 24.07119 | 6.805111 | 81.13442 | 0.2906432 | 0.1096723 | 699.7257 | 1 | 0 | 0 |  | Fe-Cr-Ni-Co-Ti
2318 | 9.011646 | 24.23846 | 37.88806 | 21.13254 | 7.729293 | 82.53073 | 0.2851361 | 0.1121089 | 730.3912 | 1 | 0 | 0 |  | Fe-Cr-Ni-Co-Ti
2319 | 13.268 | 26.60664 | 31.10987 | 19.38629 | 9.629202 | 82.44461 | 0.2822043 | 0.1221845 | 828.8377 | 1 | 0 | 0 |  | Fe-Cr-Ni-Co-Ti
2320 | 18.30497 | 28.40454 | 25.65346 | 17.17025 | 10.46679 | 82.79954 | 0.2796212 | 0.1206525 | 811.4861 | 1 | 0 | 0 |  | Fe-Cr-Ni-Co-Ti
2321 | 25.37862 | 29.29947 | 19.20608 | 13.92616 | 12.18966 | 82.35859 | 0.2778615 | 0.122453 | 821.1724 | 1 | 0 | 0 |  | Fe-Cr-Ni-Co-Ti
2322 | 32.98508 | 28.79114 | 14.08475 | 10.87747 | 13.26156 | 81.82153 | 0.2773553 | 0.1275727 | 867.306 | 0 | 0 | 0 |  | Fe-Cr-Ni-Co-Ti
2323 | 43.78492 | 25.2359 | 8.766042 | 8.800867 | 13.41227 | 80.88066 | 0.2791676 | 0.1307487 | 892.3996 | 0 | 0 | 0 |  | Fe-Cr-Ni-Co-Ti
2324 | 56.61795 | 18.21022 | 5.41003 | 6.517828 | 13.24398 | 78.9468 | 0.2841406 | 0.1300364 | 869.0799 | 0 | 0 | 0 |  | Fe-Cr-Ni-Co-Ti
2325 | 2.965841 | 19.32929 | 54.03414 | 17.73519 | 5.935541 | 81.26448 | 0.2916947 | 0.1071853 | 675.3727 | 1 | 1 | 1 | 675.3727 | Fe-Cr-Ni-Co-Ti
2326 | 5.990773 | 26.02914 | 45.1272 | 16.85822 | 5.994671 | 84.01884 | 0.2838497 | 0.1037529 | 657.4873 | 1 | 0 | 0 |  | Fe-Cr-Ni-Co-Ti
2327 | 9.054657 | 30.91103 | 38.06889 | 15.92505 | 6.040365 | 86.01859 | 0.278071 | 0.1013546 | 643.9665 | 1 | 0 | 0 |  | Fe-Cr-Ni-Co-Ti
2328 | 14.05197 | 33.642 | 31.64963 | 13.76933 | 6.887075 | 86.68548 | 0.2745161 | 0.09956309 | 626.7292 | 1 | 0 | 0 |  | Fe-Cr-Ni-Co-Ti
2329 | 19.20493 | 35.76127 | 25.49815 | 11.73308 | 7.802565 | 87.07324 | 0.2716282 | 0.1029388 | 659.0966 | 1 | 0 | 0 |  | Fe-Cr-Ni-Co-Ti
2330 | 25.67432 | 36.33395 | 19.42986 | 9.753525 | 8.80835 | 86.87933 | 0.2701537 | 0.1102671 | 729.0808 | 0 | 0 | 0 |  | Fe-Cr-Ni-Co-Ti
2331 | 34.06164 | 35.55686 | 13.0188 | 7.624472 | 9.738228 | 86.32035 | 0.2697314 | 0.1131159 | 751.6969 | 0 | 0 | 0 |  | Fe-Cr-Ni-Co-Ti
2332 | 45.49228 | 30.80385 | 7.607138 | 5.455256 | 10.64148 | 84.47111 | 0.272836 | 0.1172718 | 780.0768 | 0 | 0 | 0 |  | Fe-Cr-Ni-Co-Ti
2333 | 58.68315 | 22.04634 | 4.328494 | 4.34569 | 10.59633 | 81.84968 | 0.279472 | 0.1194081 | 784.7717 | 0 | 0 | 0 |  | Fe-Cr-Ni-Co-Ti
2334 | 6.034071 | 34.64424 | 44.3963 | 10.61254 | 4.312855 | 88.28753 | 0.2747624 | 0.09090345 | 554.5073 | 1 | 0 | 0 |  | Fe-Cr-Ni-Co-Ti
2335 | 9.109134 | 38.63568 | 37.2341 | 10.68058 | 4.340505 | 89.96228 | 0.2699287 | 0.08879205 | 541.164 | 1 | 0 | 0 |  | Fe-Cr-Ni-Co-Ti
2336 | 13.25991 | 41.78496 | 30.01881 | 9.687236 | 5.249091 | 90.70029 | 0.2660917 | 0.09266488 | 579.3507 | 1 | 0 | 0 |  | Fe-Cr-Ni-Co-Ti
2337 | 18.46782 | 42.98586 | 23.72488 | 8.661502 | 6.159944 | 90.72949 | 0.2641381 | 0.09643123 | 613.9386 | 0 | 0 | 0 |  | Fe-Cr-Ni-Co-Ti
2338 | 25.79779 | 43.23397 | 17.35405 | 6.533621 | 7.080569 | 90.44945 | 0.2628867 | 0.09991401 | 644.2696 | 0 | 0 | 0 |  | Fe-Cr-Ni-Co-Ti
2339 | 33.12889 | 41.44722 | 11.96982 | 5.462445 | 7.991624 | 89.47064 | 0.2636545 | 0.1037506 | 675.4265 | 0 | 0 | 0 |  | Fe-Cr-Ni-Co-Ti
2340 | 44.19927 | 36.3664 | 6.482405 | 3.254079 | 9.69784 | 86.94325 | 0.2673435 | 0.1083736 | 703.9329 | 0 | 0 | 0 |  | Fe-Cr-Ni-Co-Ti
2341 | 9.175097 | 47.45787 | 34.28912 | 6.454752 | 2.623162 | 94.41524 | 0.2606169 | 0.07352278 | 416.3095 | 1 | 0 | 0 |  | Fe-Cr-Ni-Co-Ti
2342 | 13.33965 | 49.67921 | 26.9637 | 6.496997 | 3.52044 | 94.78751 | 0.2577427 | 0.07877786 | 463.8379 | 0 | 0 | 0 |  | Fe-Cr-Ni-Co-Ti
2343 | 18.57954 | 50.93407 | 20.61362 | 5.446188 | 4.426578 | 94.78854 | 0.2557876 | 0.08348794 | 505.8945 | 0 | 0 | 0 |  | Fe-Cr-Ni-Co-Ti
2344 | 24.11491 | 51.7373 | 14.32648 | 4.425659 | 5.395661 | 94.59417 | 0.254276 | 0.09266744 | 592.1054 | 0 | 0 | 0 |  | Fe-Cr-Ni-Co-Ti
2345 | 31.23584 | 48.46989 | 8.755081 | 4.394931 | 7.144265 | 92.4913 | 0.2567274 | 0.09704705 | 622.7367 | 0 | 0 | 0 |  | Fe-Cr-Ni-Co-Ti
2346 | 4.974734 | 30.56919 | 12.5493 | 49.34668 | 2.560099 | 89.23956 | 0.2760154 | 0.07279191 | 399.4011 | 1 | 1 | 1 | 399.4011 | Fe-Cr-Ni-Co-Ti
2347 | 5.031618 | 36.54032 | 11.63506 | 42.47739 | 4.315621 | 90.12819 | 0.2704954 | 0.08591829 | 518.9879 | 1 | 0 | 0 |  | Fe-Cr-Ni-Co-Ti
2348 | 4.108481 | 42.07693 | 10.79592 | 36.85194 | 6.166731 | 90.76331 | 0.2656342 | 0.09514365 | 606.9369 | 0 | 0 | 0 |  | Fe-Cr-Ni-Co-Ti
2349 | 4.123384 | 47.02838 | 9.751571 | 29.37094 | 9.72573 | 90.02399 | 0.2617809 | 0.1090788 | 736.4661 | 0 | 0 | 0 |  | Fe-Cr-Ni-Co-Ti
2350 | 3.16034 | 51.98267 | 7.750842 | 24.45656 | 12.64959 | 89.78754 | 0.2578583 | 0.1149109 | 788.9436 | 0 | 0 | 0 |  | Fe-Cr-Ni-Co-Ti
2351 | 5.887317 | 19.18472 | 19.59557 | 52.80761 | 2.524777 | 84.85308 | 0.2879189 | 0.07325943 | 389.5463 | 1 | 1 | 1 | 389.5463 | Fe-Cr-Ni-Co-Ti
2352 | 6.949501 | 24.95683 | 17.73956 | 46.09655 | 4.257564 | 85.82599 | 0.2822347 | 0.08798422 | 522.1742 | 1 | 1 | 1 | 522.1742 | Fe-Cr-Ni-Co-Ti
2353 | 7.943236 | 29.582 | 16.69805 | 39.81541 | 5.961303 | 86.35133 | 0.2778544 | 0.09874813 | 623.7284 | 1 | 0 | 0 |  | Fe-Cr-Ni-Co-Ti
2354 | 8.115388 | 34.00102 | 14.92745 | 34.25543 | 8.700715 | 86.11613 | 0.2740592 | 0.1104647 | 733.7042 | 1 | 0 | 0 |  | Fe-Cr-Ni-Co-Ti
2355 | 9.25466 | 38.29553 | 11.8891 | 28.21314 | 12.34757 | 85.33828 | 0.2704932 | 0.1210892 | 830.1806 | 0 | 0 | 0 |  | Fe-Cr-Ni-Co-Ti
2356 | 8.331181 | 42.66182 | 9.851386 | 23.07789 | 16.07773 | 84.54117 | 0.267262 | 0.1277534 | 886.0019 | 0 | 0 | 0 |  | Fe-Cr-Ni-Co-Ti
2357 | 7.462932 | 45.66036 | 7.844184 | 18.00079 | 21.03173 | 82.66644 | 0.2657122 | 0.1328559 | 915.5646 | 0 | 0 | 0 |  | Fe-Cr-Ni-Co-Ti
2358 | 3.879701 | 10.83651 | 29.56477 | 53.2233 | 2.495716 | 81.34727 | 0.2975496 | 0.07345593 | 378.0397 | 1 | 1 | 1 | 378.0397 | Fe-Cr-Ni-Co-Ti
2359 | 7.748269 | 14.42796 | 27.48633 | 47.0146 | 3.322847 | 82.26242 | 0.2933582 | 0.082082 | 454.6123 | 1 | 1 | 1 | 454.6123 | Fe-Cr-Ni-Co-Ti
2360 | 9.893213 | 19.34313 | 24.95668 | 40.71572 | 5.091248 | 82.99213 | 0.2882963 | 0.09526463 | 576.1286 | 1 | 1 | 1 | 576.1286 | Fe-Cr-Ni-Co-Ti
2361 | 11.88741 | 23.05771 | 21.86572 | 35.54228 | 7.646881 | 82.77287 | 0.2846954 | 0.1098786 | 711.916 | 1 | 0 | 0 |  | Fe-Cr-Ni-Co-Ti
2362 | 13.17251 | 26.41516 | 18.10558 | 31.00868 | 11.29807 | 81.77977 | 0.2818223 | 0.1232256 | 833.1043 | 1 | 0 | 0 |  | Fe-Cr-Ni-Co-Ti
2363 | 14.36122 | 29.60705 | 15.09488 | 25.97974 | 14.95712 | 80.77745 | 0.2792419 | 0.1320176 | 908.6029 | 0 | 0 | 0 |  | Fe-Cr-Ni-Co-Ti
2364 | 13.54244 | 32.97635 | 12.04438 | 20.88658 | 20.55025 | 78.80205 | 0.277261 | 0.1402479 | 966.6238 | 0 | 0 | 0 |  | Fe-Cr-Ni-Co-Ti
2365 | 12.68117 | 35.42017 | 8.885999 | 16.72744 | 26.28522 | 76.64548 | 0.2762381 | 0.1437881 | 973.5395 | 0 | 0 | 0 |  | Fe-Cr-Ni-Co-Ti
2366 | 9.646768 | 36.9242 | 6.759722 | 13.57315 | 33.09615 | 73.80919 | 0.2767017 | 0.1439933 | 940.2794 | 0 | 0 | 0 |  | Fe-Cr-Ni-Co-Ti
2367 | 5.813894 | 9.021649 | 38.70238 | 43.96879 | 2.49329 | 80.34717 | 0.2999121 | 0.07378643 | 376.2262 | 1 | 1 | 1 | 376.2262 | Fe-Cr-Ni-Co-Ti
2368 | 9.864731 | 11.93984 | 35.25351 | 39.55752 | 3.384394 | 81.03615 | 0.296272 | 0.0825251 | 452.9247 | 1 | 1 | 1 | 452.9247 | Fe-Cr-Ni-Co-Ti
2369 | 13.97126 | 14.86612 | 30.41891 | 34.75214 | 5.991577 | 80.62898 | 0.2929578 | 0.1015566 | 622.2506 | 1 | 1 | 1 | 622.2506 | Fe-Cr-Ni-Co-Ti
2370 | 16.97512 | 17.66394 | 26.23869 | 30.5578 | 8.564452 | 80.19035 | 0.2900228 | 0.1152687 | 748.1723 | 1 | 0 | 0 |  | Fe-Cr-Ni-Co-Ti
2371 | 19.22674 | 19.78525 | 21.27259 | 26.69638 | 13.01904 | 78.44068 | 0.2882935 | 0.1314808 | 890.4644 | 1 | 0 | 0 |  | Fe-Cr-Ni-Co-Ti
2372 | 19.49179 | 22.92342 | 17.25267 | 22.73409 | 17.59802 | 77.04064 | 0.2859539 | 0.1410148 | 967.5063 | 0 | 0 | 0 |  | Fe-Cr-Ni-Co-Ti
2373 | 18.93544 | 25.46516 | 13.26852 | 18.87174 | 23.45913 | 74.88466 | 0.284649 | 0.1472681 | 1000.45 | 0 | 0 | 0 |  | Fe-Cr-Ni-Co-Ti
2374 | 17.81798 | 27.32359 | 9.914948 | 14.37849 | 30.56499 | 72.09707 | 0.2844316 | 0.1513176 | 1002.103 | 0 | 0 | 0 |  | Fe-Cr-Ni-Co-Ti
2375 | 12.92202 | 28.07225 | 6.791077 | 12.49977 | 39.71488 | 68.30535 | 0.2861832 | 0.1479697 | 921.0978 | 0 | 0 | 0 |  | Fe-Cr-Ni-Co-Ti
2376 | 8.716329 | 7.213585 | 45.80806 | 35.77003 | 2.492 | 79.44178 | 0.3019759 | 0.07372921 | 371.7866 | 1 | 1 | 1 | 371.7866 | Fe-Cr-Ni-Co-Ti
2377 | 13.81973 | 9.190555 | 40.46453 | 32.29189 | 4.233283 | 79.31635 | 0.2991875 | 0.09024175 | 512.244 | 1 | 1 | 1 | 512.244 | Fe-Cr-Ni-Co-Ti
2378 | 18.9598 | 11.14889 | 34.61245 | 28.43178 | 6.847086 | 78.66075 | 0.2966173 | 0.1072333 | 663.7921 | 1 | 1 | 1 | 663.7921 | Fe-Cr-Ni-Co-Ti
2379 | 21.9816 | 13.02371 | 29.40579 | 25.3051 | 10.2838 | 77.46484 | 0.2946931 | 0.1242072 | 815.6061 | 1 | 0 | 0 |  | Fe-Cr-Ni-Co-Ti
2380 | 24.30187 | 15.08407 | 24.47905 | 21.3707 | 14.76431 | 75.80668 | 0.292972 | 0.1387139 | 939.4997 | 1 | 0 | 0 |  | Fe-Cr-Ni-Co-Ti
2381 | 25.64439 | 17.19076 | 19.40721 | 18.40185 | 19.35578 | 74.22709 | 0.2913815 | 0.1472917 | 1003.489 | 0 | 0 | 0 |  | Fe-Cr-Ni-Co-Ti
2382 | 25.06936 | 19.45056 | 14.27294 | 14.32965 | 26.8775 | 71.3651 | 0.2905722 | 0.1547241 | 1035.845 | 0 | 0 | 0 |  | Fe-Cr-Ni-Co-Ti
2383 | 23.33446 | 19.75037 | 10.03358 | 12.31198 | 34.5696 | 68.08871 | 0.2918928 | 0.1562995 | 1005.018 | 0 | 0 | 0 |  | Fe-Cr-Ni-Co-Ti
2384 | 17.34333 | 20.18424 | 6.835998 | 9.150874 | 46.48556 | 63.45213 | 0.2945379 | 0.1493165 | 878.3402 | 0 | 0 | 0 |  | Fe-Cr-Ni-Co-Ti
2385 | 13.72196 | 6.387872 | 51.51057 | 25.8576 | 2.521999 | 78.98155 | 0.3026202 | 0.07366526 | 369.2582 | 1 | 1 | 1 | 369.2582 | Fe-Cr-Ni-Co-Ti
2386 | 20.58598 | 7.301503 | 43.27527 | 23.79251 | 5.044744 | 78.10662 | 0.3006294 | 0.09644202 | 561.4367 | 1 | 1 | 1 | 561.4367 | Fe-Cr-Ni-Co-Ti
2387 | 25.73161 | 8.292896 | 37.4485 | 20.88737 | 7.639621 | 77.15505 | 0.2990341 | 0.1124549 | 702.6006 | 1 | 1 | 1 | 702.6006 | Fe-Cr-Ni-Co-Ti
2388 | 28.32065 | 10.35876 | 30.83056 | 19.21223 | 11.27779 | 76.00978 | 0.2968883 | 0.1280726 | 840.6616 | 1 | 0 | 0 |  | Fe-Cr-Ni-Co-Ti
2389 | 30.38855 | 11.31723 | 25.55279 | 17.10287 | 15.63857 | 74.11947 | 0.2962186 | 0.1424111 | 960.2041 | 1 | 0 | 0 |  | Fe-Cr-Ni-Co-Ti
2390 | 31.59555 | 13.28503 | 19.28302 | 13.98195 | 21.85445 | 71.78626 | 0.2950133 | 0.1539008 | 1041.923 | 0 | 0 | 0 |  | Fe-Cr-Ni-Co-Ti
2391 | 31.3713 | 14.60403 | 14.2887 | 11.03498 | 28.70099 | 69.11909 | 0.2948775 | 0.1590703 | 1052.096 | 0 | 0 | 0 |  | Fe-Cr-Ni-Co-Ti
2392 | 28.00521 | 15.04274 | 9.057196 | 9.093178 | 38.80168 | 65.05718 | 0.2966387 | 0.1585119 | 986.9296 | 0 | 0 | 0 |  | Fe-Cr-Ni-Co-Ti
2393 | 20.71382 | 15.22538 | 5.729476 | 6.902686 | 51.42864 | 60.4025 | 0.2997062 | 0.1481757 | 832.4894 | 0 | 0 | 0 |  | Fe-Cr-Ni-Co-Ti
2394 | 20.45063 | 6.34681 | 53.22663 | 17.47014 | 2.505788 | 79.03275 | 0.3018794 | 0.07267206 | 361.9506 | 1 | 1 | 1 | 361.9506 | Fe-Cr-Ni-Co-Ti
2395 | 27.51994 | 6.405568 | 44.42181 | 16.59471 | 5.057972 | 77.85403 | 0.3007133 | 0.09596799 | 555.2095 | 1 | 1 | 1 | 555.2095 | Fe-Cr-Ni-Co-Ti
2396 | 32.70415 | 6.458877 | 37.49986 | 15.68702 | 7.650099 | 76.6178 | 0.2999825 | 0.1121607 | 695.5301 | 1 | 1 | 1 | 695.5301 | Fe-Cr-Ni-Co-Ti
2397 | 35.74722 | 7.39605 | 31.31117 | 13.62208 | 11.92349 | 74.73201 | 0.2990778 | 0.1321703 | 869.4803 | 1 | 0 | 0 |  | Fe-Cr-Ni-Co-Ti
2398 | 38.18725 | 8.420685 | 25.35037 | 11.66508 | 16.37661 | 72.90767 | 0.2982403 | 0.1458739 | 981.5366 | 1 | 0 | 0 |  | Fe-Cr-Ni-Co-Ti
2399 | 39.10678 | 9.581611 | 19.47059 | 9.773973 | 22.06704 | 70.62405 | 0.2977524 | 0.1554471 | 1043.96 | 0 | 0 | 0 |  | Fe-Cr-Ni-Co-Ti
2400 | 38.72502 | 10.71896 | 13.20108 | 7.731222 | 29.62372 | 67.68543 | 0.297828 | 0.1622044 | 1064.548 | 0 | 0 | 0 |  | Fe-Cr-Ni-Co-Ti
2401 | 34.20804 | 11.94344 | 7.865286 | 5.640381 | 40.34285 | 63.71765 | 0.2990498 | 0.1611125 | 993.0273 | 0 | 0 | 0 |  | Fe-Cr-Ni-Co-Ti
2402 | 25.14023 | 12.21217 | 4.595572 | 4.613829 | 53.43821 | 59.03087 | 0.3022944 | 0.148469 | 818.2284 | 0 | 0 | 0 |  | Fe-Cr-Ni-Co-Ti
2403 | 36.45333 | 4.586438 | 43.49336 | 10.3967 | 5.070168 | 77.37885 | 0.3013077 | 0.09522477 | 545.5373 | 1 | 1 | 1 | 545.5373 | Fe-Cr-Ni-Co-Ti
2404 | 40.70887 | 4.622163 | 36.52679 | 10.47769 | 7.664492 | 76.13874 | 0.3007122 | 0.1117183 | 687.3461 | 1 | 1 | 1 | 687.3461 | Fe-Cr-Ni-Co-Ti
2405 | 44.14828 | 5.605088 | 29.52959 | 9.529361 | 11.18768 | 74.75431 | 0.2994797 | 0.1282567 | 830.7921 | 1 | 0 | 0 |  | Fe-Cr-Ni-Co-Ti
2406 | 45.67512 | 6.615084 | 23.47081 | 8.568748 | 15.67023 | 72.89041 | 0.2987701 | 0.1433789 | 956.084 | 1 | 0 | 0 |  | Fe-Cr-Ni-Co-Ti
2407 | 46.37272 | 7.675561 | 17.33039 | 6.524714 | 22.09661 | 70.21812 | 0.2985395 | 0.1562434 | 1046.032 | 0 | 0 | 0 |  | Fe-Cr-Ni-Co-Ti
2408 | 44.94896 | 8.759186 | 12.08599 | 5.515455 | 28.69041 | 67.66032 | 0.2986607 | 0.1629627 | 1072.048 | 0 | 0 | 0 |  | Fe-Cr-Ni-Co-Ti
2409 | 40.1713 | 10.82667 | 6.666867 | 3.346676 | 38.98849 | 64.09031 | 0.2990075 | 0.163427 | 1019.253 | 0 | 0 | 0 |  | Fe-Cr-Ni-Co-Ti
2410 | 49.76176 | 2.779823 | 33.47449 | 6.301402 | 7.682524 | 75.75481 | 0.3011413 | 0.111269 | 679.3002 | 1 | 1 | 1 | 679.3002 | Fe-Cr-Ni-Co-Ti
2411 | 52.27024 | 3.743529 | 26.41371 | 6.364474 | 11.20805 | 74.36645 | 0.3000453 | 0.1282421 | 826.0291 | 1 | 0 | 0 |  | Fe-Cr-Ni-Co-Ti
2412 | 53.89423 | 4.733763 | 20.30758 | 5.365332 | 15.69909 | 72.5192 | 0.2993372 | 0.1436574 | 953.6882 | 0 | 0 | 0 |  | Fe-Cr-Ni-Co-Ti
2413 | 55.09439 | 5.807014 | 14.20408 | 4.387849 | 20.50666 | 70.67411 | 0.298684 | 0.1537409 | 1026.242 | 0 | 0 | 0 |  | Fe-Cr-Ni-Co-Ti
2414 | 52.18711 | 7.774157 | 8.776502 | 4.405685 | 26.85655 | 68.43826 | 0.2980714 | 0.1618401 | 1071.164 | 0 | 0 | 0 |  | Fe-Cr-Ni-Co-Ti
2415 | 5.086078 | 2.841217 | 12.83017 | 50.45115 | 28.79139 | 64.63885 | 0.3097411 | 0.1635073 | 1062.366 | 1 | 0 | 0 |  | Fe-Cr-Ni-Co-Ti
2416 | 5.161133 | 4.805241 | 11.93455 | 43.57077 | 34.52831 | 62.89277 | 0.3088215 | 0.1638477 | 1034.023 | 1 | 0 | 0 |  | Fe-Cr-Ni-Co-Ti
2417 | 4.22628 | 6.88599 | 11.10546 | 37.90857 | 39.87371 | 61.44945 | 0.307872 | 0.1611802 | 983.8464 | 1 | 0 | 0 |  | Fe-Cr-Ni-Co-Ti
2418 | 4.245354 | 10.86968 | 10.04002 | 30.23973 | 44.60522 | 60.94243 | 0.3048504 | 0.156042 | 922.8626 | 1 | 0 | 0 |  | Fe-Cr-Ni-Co-Ti
2419 | 3.258528 | 14.15789 | 7.991652 | 25.2164 | 49.37553 | 60.25909 | 0.3026209 | 0.148766 | 846.0307 | 1 | 0 | 0 |  | Fe-Cr-Ni-Co-Ti
2420 | 5.964581 | 2.776643 | 19.85274 | 53.50065 | 17.90538 | 69.58205 | 0.3080846 | 0.1511739 | 1013.347 | 1 | 1 | 1 | 1013.347 | Fe-Cr-Ni-Co-Ti
2421 | 7.062638 | 4.696875 | 18.02835 | 46.847 | 23.36514 | 67.62608 | 0.3069449 | 0.158926 | 1059.021 | 1 | 0 | 0 |  | Fe-Cr-Ni-Co-Ti
2422 | 8.09053 | 6.591057 | 17.00768 | 40.55372 | 27.75701 | 66.28707 | 0.3057165 | 0.1615 | 1058.989 | 1 | 0 | 0 |  | Fe-Cr-Ni-Co-Ti
2423 | 8.275471 | 9.631032 | 15.22191 | 34.93115 | 31.94044 | 65.50231 | 0.3033957 | 0.1618031 | 1045.083 | 0 | 0 | 0 |  | Fe-Cr-Ni-Co-Ti
2424 | 9.439762 | 13.67152 | 12.12689 | 28.77743 | 35.9844 | 65.20786 | 0.299902 | 0.1589041 | 1005.442 | 0 | 0 | 0 |  | Fe-Cr-Ni-Co-Ti
2425 | 8.499979 | 17.80617 | 10.05099 | 23.54547 | 40.0974 | 64.85908 | 0.2967484 | 0.1546285 | 954.0596 | 0 | 0 | 0 |  | Fe-Cr-Ni-Co-Ti
2426 | 7.599608 | 23.24829 | 7.987841 | 18.33046 | 42.8338 | 65.45688 | 0.2921267 | 0.1488297 | 901.8668 | 0 | 0 | 0 |  | Fe-Cr-Ni-Co-Ti
2427 | 3.9047 | 2.726585 | 29.75528 | 53.56625 | 10.04719 | 73.49497 | 0.3076125 | 0.128045 | 829.5487 | 1 | 1 | 1 | 829.5487 | Fe-Cr-Ni-Co-Ti
2428 | 7.814885 | 3.638 | 27.72264 | 47.41881 | 13.40566 | 72.07211 | 0.3066602 | 0.137732 | 906.3222 | 1 | 0 | 0 |  | Fe-Cr-Ni-Co-Ti
2429 | 10.00208 | 5.587422 | 25.2313 | 41.16375 | 18.01545 | 70.42806 | 0.3051265 | 0.1511995 | 1018.373 | 1 | 0 | 0 |  | Fe-Cr-Ni-Co-Ti
2430 | 12.02723 | 8.398407 | 22.12289 | 35.96031 | 21.49117 | 69.78542 | 0.3025043 | 0.1543145 | 1034.381 | 1 | 0 | 0 |  | Fe-Cr-Ni-Co-Ti
2431 | 13.32101 | 12.40244 | 18.30968 | 31.35825 | 24.60862 | 69.75998 | 0.2987209 | 0.1565367 | 1049.841 | 0 | 0 | 0 |  | Fe-Cr-Ni-Co-Ti
2432 | 14.5141 | 16.40896 | 15.25556 | 26.25629 | 27.56509 | 69.79453 | 0.2950472 | 0.1563202 | 1040.406 | 0 | 0 | 0 |  | Fe-Cr-Ni-Co-Ti
2433 | 13.65722 | 22.4966 | 12.14647 | 21.06361 | 30.63611 | 70.39426 | 0.2897151 | 0.1537288 | 1012.919 | 0 | 0 | 0 |  | Fe-Cr-Ni-Co-Ti
2434 | 12.75035 | 28.68856 | 8.934473 | 16.81869 | 32.80793 | 71.41296 | 0.2841834 | 0.1496681 | 976.9923 | 0 | 0 | 0 |  | Fe-Cr-Ni-Co-Ti
2435 | 9.654358 | 35.95452 | 6.76504 | 13.58383 | 34.04225 | 73.07729 | 0.2778398 | 0.1444983 | 937.7751 | 0 | 0 | 0 |  | Fe-Cr-Ni-Co-Ti
2436 | 5.842961 | 2.720026 | 38.89588 | 44.18861 | 8.352518 | 74.21277 | 0.3077409 | 0.1205626 | 762.2977 | 1 | 1 | 1 | 762.2977 | Fe-Cr-Ni-Co-Ti
2437 | 9.929387 | 3.697878 | 35.48458 | 39.81679 | 11.07137 | 73.18864 | 0.3064489 | 0.1354566 | 898.2752 | 1 | 1 | 1 | 898.2752 | Fe-Cr-Ni-Co-Ti
2438 | 14.0639 | 6.547053 | 30.62062 | 34.98258 | 13.78584 | 72.94447 | 0.3031495 | 0.1424357 | 960.9032 | 1 |  | 0 |  | Fe-Cr-Ni-Co-Ti
2439 | 17.08775 | 9.358495 | 26.41278 | 30.76055 | 16.38043 | 72.72697 | 0.3001274 | 0.1457211 | 984.5842 | 1 | 0 | 0 |  | Fe-Cr-Ni-Co-Ti
2440 | 19.31274 | 14.19553 | 21.36774 | 26.81579 | 18.30819 | 73.57499 | 0.2950423 | 0.1470008 | 999.9443 | 1 | 0 | 0 |  | Fe-Cr-Ni-Co-Ti
2441 | 19.55063 | 19.16052 | 17.30475 | 22.80272 | 21.18137 | 73.8739 | 0.2904637 | 0.1488241 | 1014.03 | 0 | 0 | 0 |  | Fe-Cr-Ni-Co-Ti
2442 | 18.93544 | 25.46516 | 13.26852 | 18.87174 | 23.45913 | 74.88466 | 0.284649 | 0.1487019 | 1016.078 | 0 | 0 | 0 |  | Fe-Cr-Ni-Co-Ti
2443 | 17.73618 | 33.02632 | 9.869427 | 14.31247 | 25.0556 | 76.57581 | 0.2776975 | 0.1440555 | 976.046 | 0 | 0 | 0 |  | Fe-Cr-Ni-Co-Ti
2444 | 12.77073 | 42.60621 | 6.711566 | 12.35342 | 25.55807 | 79.34685 | 0.269125 | 0.1388689 | 943.5981 | 0 | 0 | 0 |  | Fe-Cr-Ni-Co-Ti
2445 | 8.747396 | 2.714736 | 45.97133 | 35.89752 | 6.669018 | 75.04047 | 0.3075679 | 0.1107019 | 674.4579 | 1 | 1 | 1 | 674.4579 | Fe-Cr-Ni-Co-Ti
2446 | 13.86994 | 4.611973 | 40.61154 | 32.40921 | 8.497326 | 74.93849 | 0.3048399 | 0.1239159 | 800.3743 | 1 | 1 | 1 | 800.3743 | Fe-Cr-Ni-Co-Ti
2447 | 19.01547 | 7.454413 | 34.71407 | 28.51526 | 10.30078 | 75.22094 | 0.3011435 | 0.1297751 | 857.351 | 1 | 0 | 0 |  | Fe-Cr-Ni-Co-Ti
2448 | 22.01386 | 11.17957 | 29.44895 | 25.34224 | 12.01537 | 75.79468 | 0.2969367 | 0.1316634 | 875.0626 | 1 | 0 | 0 |  | Fe-Cr-Ni-Co-Ti
2449 | 24.28384 | 16.01493 | 24.46089 | 21.35484 | 13.88551 | 76.62335 | 0.2918482 | 0.1358049 | 917.976 | 1 | 0 | 0 |  | Fe-Cr-Ni-Co-Ti
2450 | 25.56745 | 20.94789 | 19.34899 | 18.34664 | 15.78904 | 77.42537 | 0.2868776 | 0.1382706 | 944.279 | 0 | 0 | 0 |  | Fe-Cr-Ni-Co-Ti
2451 | 24.87876 | 28.95401 | 14.16443 | 14.2207 | 17.7821 | 79.13676 | 0.2792789 | 0.1382559 | 951.3796 | 0 | 0 | 0 |  | Fe-Cr-Ni-Co-Ti
2452 | 23.01223 | 37.0075 | 9.895024 | 12.14196 | 17.94328 | 81.79001 | 0.2715156 | 0.1340726 | 925.531 | 0 | 0 | 0 |  | Fe-Cr-Ni-Co-Ti
2453 | 16.93932 | 49.28514 | 6.676755 | 8.937707 | 18.16108 | 85.64449 | 0.2604371 | 0.1276713 | 882.435 | 0 | 0 | 0 |  | Fe-Cr-Ni-Co-Ti
2454 | 13.76153 | 2.745554 | 51.65911 | 25.93217 | 5.901635 | 75.42441 | 0.3071398 | 0.1107761 | 678.7603 | 1 | 1 | 1 | 678.7603 | Fe-Cr-Ni-Co-Ti
2455 | 20.61562 | 5.484013 | 43.33758 | 23.82677 | 6.736011 | 76.37166 | 0.3028671 | 0.1086489 | 662.937 | 1 | 1 | 1 | 662.937 | Fe-Cr-Ni-Co-Ti
2456 | 25.73161 | 8.292896 | 37.4485 | 20.88737 | 7.639621 | 77.15505 | 0.2990341 | 0.1124549 | 702.6006 | 1 | 1 | 1 | 702.6006 | Fe-Cr-Ni-Co-Ti
2457 | 28.27869 | 12.22404 | 30.78489 | 19.18377 | 9.528612 | 77.70237 | 0.2946235 | 0.124199 | 818.3074 | 1 | 0 | 0 |  | Fe-Cr-Ni-Co-Ti
2458 | 30.25369 | 16.90051 | 25.43939 | 17.02697 | 10.37944 | 79.05641 | 0.2894829 | 0.1227529 | 808.914 | 1 | 0 | 0 |  | Fe-Cr-Ni-Co-Ti
2459 | 31.33787 | 23.52978 | 19.12575 | 13.86792 | 12.13868 | 80.5207 | 0.2827585 | 0.1239747 | 824.7503 | 1 | 0 | 0 |  | Fe-Cr-Ni-Co-Ti
2460 | 30.96754 | 30.75427 | 14.1048 | 10.89295 | 13.28044 | 82.43759 | 0.2757023 | 0.1269047 | 864.5265 | 0 | 0 | 0 |  | Fe-Cr-Ni-Co-Ti
2461 | 27.42034 | 41.24002 | 8.868041 | 8.903272 | 13.56833 | 85.864 | 0.2657754 | 0.1246953 | 862.1395 | 0 | 0 | 0 |  | Fe-Cr-Ni-Co-Ti
2462 | 20.07185 | 54.09619 | 5.551907 | 6.688755 | 13.59129 | 90.07395 | 0.2542472 | 0.1162316 | 795.8949 | 0 | 0 | 0 |  | Fe-Cr-Ni-Co-Ti
2463 | 20.50922 | 2.727855 | 53.37913 | 17.5202 | 5.86359 | 75.5202 | 0.3063536 | 0.1036753 | 611.9177 | 1 | 1 | 1 | 611.9177 | Fe-Cr-Ni-Co-Ti
2464 | 27.5398 | 5.494447 | 44.45385 | 16.60668 | 5.905224 | 76.98604 | 0.3018317 | 0.1023332 | 607.8382 | 1 | 1 | 1 | 607.8382 | Fe-Cr-Ni-Co-Ti
2465 | 32.65667 | 8.292216 | 37.44543 | 15.66424 | 5.94144 | 78.33501 | 0.2977454 | 0.1012011 | 604.5925 | 1 | 1 | 1 | 604.5925 | Fe-Cr-Ni-Co-Ti
2466 | 35.59169 | 12.88678 | 31.17494 | 13.56281 | 6.783781 | 79.73694 | 0.2924247 | 0.1003588 | 601.0619 | 1 | 1 | 1 | 601.0619 | Fe-Cr-Ni-Co-Ti
2467 | 37.90785 | 17.64694 | 25.16489 | 11.57973 | 7.700586 | 81.09568 | 0.2871366 | 0.104898 | 648.2575 | 1 | 0 | 0 |  | Fe-Cr-Ni-Co-Ti
2468 | 38.66897 | 23.68586 | 19.25262 | 9.664552 | 8.727999 | 82.76657 | 0.2808984 | 0.112898 | 732.9649 | 0 | 0 | 0 |  | Fe-Cr-Ni-Co-Ti
2469 | 38.0819 | 31.62284 | 12.98184 | 7.602827 | 9.710582 | 85.05946 | 0.2730466 | 0.1142043 | 755.7214 | 0 | 0 | 0 |  | Fe-Cr-Ni-Co-Ti
2470 | 33.37079 | 42.72079 | 7.672781 | 5.502331 | 10.7333 | 88.23986 | 0.2628668 | 0.1133734 | 761.3653 | 0 | 0 | 0 |  | Fe-Cr-Ni-Co-Ti
2471 | 24.26486 | 55.98798 | 4.435557 | 4.453178 | 10.85842 | 92.54137 | 0.2511823 | 0.1077435 | 724.2285 | 0 | 0 | 0 |  | Fe-Cr-Ni-Co-Ti
2472 | 36.42701 | 5.499752 | 43.46196 | 10.3892 | 4.222089 | 78.24998 | 0.3001904 | 0.08823639 | 488.6027 | 1 | 1 | 1 | 488.6027 | Fe-Cr-Ni-Co-Ti
2473 | 40.59063 | 8.295729 | 36.4207 | 10.44725 | 4.245684 | 79.58701 | 0.2962425 | 0.08765748 | 489.2588 | 1 | 1 | 1 | 489.2588 | Fe-Cr-Ni-Co-Ti
2474 | 43.92202 | 12.08212 | 29.37825 | 9.480524 | 5.137083 | 80.69039 | 0.291651 | 0.09383506 | 547.6389 | 1 | 1 | 1 | 547.6389 | Fe-Cr-Ni-Co-Ti
2475 | 45.30414 | 16.87205 | 23.28018 | 8.49915 | 6.044482 | 82.04758 | 0.2864505 | 0.09924212 | 601.7135 | 0 | 0 | 0 |  | Fe-Cr-Ni-Co-Ti
2476 | 45.78445 | 23.68185 | 17.11054 | 6.441944 | 6.981217 | 84.04297 | 0.2794595 | 0.1035251 | 649.3339 | 0 | 0 | 0 |  | Fe-Cr-Ni-Co-Ti
2477 | 44.17008 | 30.60412 | 11.87656 | 5.419883 | 7.929356 | 85.96168 | 0.2727871 | 0.1064075 | 684.6104 | 0 | 0 | 0 |  | Fe-Cr-Ni-Co-Ti
2478 | 39.19874 | 41.29781 | 6.50546 | 3.265652 | 9.732331 | 88.50881 | 0.2632244 | 0.1068761 | 696.8648 | 0 | 0 | 0 |  | Fe-Cr-Ni-Co-Ti
2479 | 49.54477 | 8.303103 | 33.32852 | 6.273924 | 2.549675 | 80.94811 | 0.2944454 | 0.0706358 | 351.4273 | 1 | 1 | 1 | 351.4273 | Fe-Cr-Ni-Co-Ti
2480 | 51.9257 | 12.08627 | 26.2396 | 6.322523 | 3.4259 | 82.03228 | 0.2899923 | 0.0790764 | 423.6398 | 0 | 1 | 0 |  | Fe-Cr-Ni-Co-Ti
2481 | 53.37672 | 16.87791 | 20.11258 | 5.313812 | 4.318985 | 83.38936 | 0.2847958 | 0.08633271 | 490.0824 | 0 | 1 | 0 |  | Fe-Cr-Ni-Co-Ti
2482 | 54.38945 | 21.9754 | 14.02234 | 4.331706 | 5.281116 | 84.76837 | 0.2794468 | 0.09815827 | 603.5163 | 0 | 0 | 0 |  | Fe-Cr-Ni-Co-Ti
2483 | 51.32277 | 28.67024 | 8.631143 | 4.332716 | 7.04313 | 86.06869 | 0.2733618 | 0.101822 | 640.6567 | 0 | 0 | 0 |  | Fe-Cr-Ni-Co-Ti
2484 | 32.60496 | 11.03878 | 3.115511 | 49.00358 | 4.237166 | 81.66479 | 0.291877 | 0.08601065 | 485.9724 | 0 | 1 | 0 |  | Fe-Cr-Ni-Co-Ti
2485 | 38.61544 | 10.14049 | 5.203608 | 41.79425 | 4.246215 | 81.34916 | 0.2921801 | 0.08574372 | 481.7749 | 0 | 1 | 0 |  | Fe-Cr-Ni-Co-Ti
2486 | 44.0098 | 9.31251 | 7.35924 | 35.88689 | 3.431566 | 81.58858 | 0.2923043 | 0.07808139 | 416.1565 | 0 | 1 | 0 |  | Fe-Cr-Ni-Co-Ti
2487 | 48.58017 | 8.307599 | 11.46288 | 28.24794 | 3.401407 | 81.16629 | 0.2930451 | 0.07808933 | 414.0392 | 0 | 1 | 0 |  | Fe-Cr-Ni-Co-Ti
2488 | 52.98868 | 6.515914 | 14.71206 | 23.2108 | 2.572552 | 81.01008 | 0.2943473 | 0.0691502 | 340.0744 | 0 | 1 | 0 |  | Fe-Cr-Ni-Co-Ti
2489 | 20.83175 | 17.54811 | 3.127995 | 53.38717 | 5.104973 | 83.27361 | 0.2870217 | 0.09257668 | 553.4781 | 0 | 0 | 0 |  | Fe-Cr-Ni-Co-Ti
2490 | 26.8607 | 15.74609 | 5.228316 | 46.19197 | 5.972928 | 82.06213 | 0.2884469 | 0.09823139 | 598.6862 | 0 | 0 | 0 |  | Fe-Cr-Ni-Co-Ti
2491 | 31.6156 | 14.71775 | 7.269219 | 39.61825 | 6.779179 | 81.17346 | 0.2892301 | 0.1035083 | 642.2457 | 0 | 0 | 0 |  | Fe-Cr-Ni-Co-Ti
2492 | 35.93695 | 13.01178 | 10.49245 | 33.70923 | 6.849586 | 80.47557 | 0.290659 | 0.1038086 | 640.2105 | 0 | 0 | 0 |  | Fe-Cr-Ni-Co-Ti
2493 | 39.95493 | 10.22994 | 14.69862 | 27.40589 | 7.710607 | 78.86961 | 0.2934586 | 0.1092964 | 681.563 | 0 | 0 | 0 |  | Fe-Cr-Ni-Co-Ti
2494 | 43.85919 | 8.352578 | 18.859 | 22.08958 | 6.839646 | 78.65895 | 0.2949674 | 0.1046708 | 636.9734 | 0 | 1 | 0 |  | Fe-Cr-Ni-Co-Ti
2495 | 46.19384 | 6.54477 | 24.27685 | 16.95534 | 6.029204 | 78.36171 | 0.2967263 | 0.09948323 | 587.7441 | 0 | 1 | 0 |  | Fe-Cr-Ni-Co-Ti
2496 | 11.9453 | 26.87719 | 3.138884 | 54.62347 | 3.415163 | 87.69704 | 0.2783572 | 0.0793244 | 451.8131 | 0 | 1 | 0 |  | Fe-Cr-Ni-Co-Ti
2497 | 15.8815 | 24.952 | 4.173205 | 48.18252 | 6.810784 | 84.67467 | 0.2807461 | 0.1023417 | 650.6675 | 1 | 0 | 0 |  | Fe-Cr-Ni-Co-Ti
2498 | 21.13021 | 22.4836 | 6.345619 | 41.41039 | 8.630186 | 82.61151 | 0.2831781 | 0.1114581 | 725.369 | 1 | 0 | 0 |  | Fe-Cr-Ni-Co-Ti
2499 | 24.95433 | 19.5162 | 9.442495 | 35.81336 | 10.27361 | 80.4957 | 0.2862869 | 0.1198953 | 793.3783 | 1 | 0 | 0 |  | Fe-Cr-Ni-Co-Ti
2500 | 28.21313 | 15.94822 | 13.76813 | 30.83553 | 11.23498 | 78.57786 | 0.2899819 | 0.1247293 | 826.5201 | 1 | 0 | 0 |  | Fe-Cr-Ni-Co-Ti
2501 | 31.2383 | 13.13481 | 18.00582 | 25.52096 | 12.10011 | 77.00117 | 0.2929251 | 0.1292441 | 858.191 | 1 | 0 | 0 |  | Fe-Cr-Ni-Co-Ti
2502 | 34.13088 | 10.2809 | 24.26804 | 20.12715 | 11.19303 | 76.37115 | 0.2956851 | 0.1271854 | 834.0349 | 1 | 0 | 0 |  | Fe-Cr-Ni-Co-Ti
2503 | 35.98159 | 7.44454 | 30.4659 | 15.82083 | 10.28714 | 75.71981 | 0.2985757 | 0.1244763 | 804.0129 | 1 | 0 | 0 |  | Fe-Cr-Ni-Co-Ti
2504 | 36.70351 | 5.541498 | 37.53588 | 12.56167 | 7.657447 | 76.35934 | 0.3003886 | 0.1119821 | 691.6745 | 1 | 1 | 1 | 691.6745 | Fe-Cr-Ni-Co-Ti
2505 | 10.09536 | 35.71705 | 3.183328 | 45.80898 | 5.195279 | 89.55075 | 0.2703187 | 0.09043715 | 558.705 | 0 | 0 | 0 |  | Fe-Cr-Ni-Co-Ti
2506 | 13.32831 | 32.45492 | 4.310522 | 41.11264 | 8.793611 | 85.9466 | 0.2741851 | 0.1091003 | 719.4269 | 0 | 0 | 0 |  | Fe-Cr-Ni-Co-Ti
2507 | 16.46272 | 27.78111 | 7.570382 | 35.83073 | 12.35507 | 82.00559 | 0.27955 | 0.1238329 | 839.0513 | 0 | 0 | 0 |  | Fe-Cr-Ni-Co-Ti
2508 | 19.3936 | 23.75828 | 10.7286 | 31.23655 | 14.88297 | 79.07094 | 0.2840005 | 0.1332059 | 909.7761 | 0 | 0 | 0 |  | Fe-Cr-Ni-Co-Ti
2509 | 21.41436 | 18.9883 | 16.07738 | 26.90209 | 16.61786 | 76.33154 | 0.2892553 | 0.1402742 | 957.1926 | 0 | 0 | 0 |  | Fe-Cr-Ni-Co-Ti
2510 | 24.39639 | 15.14274 | 21.36892 | 22.5265 | 16.56546 | 74.93835 | 0.2930705 | 0.1427497 | 970.1283 | 1 | 0 | 0 |  | Fe-Cr-Ni-Co-Ti
2511 | 26.56346 | 11.41465 | 27.92048 | 18.32822 | 15.77319 | 73.92036 | 0.2968251 | 0.1428101 | 962.7804 | 1 | 0 | 0 |  | Fe-Cr-Ni-Co-Ti
2512 | 27.88411 | 8.344711 | 35.58901 | 13.66162 | 14.52056 | 73.31001 | 0.300049 | 0.1422122 | 954.1666 | 1 | 0 | 0 |  | Fe-Cr-Ni-Co-Ti
2513 | 27.80999 | 5.548354 | 44.88999 | 11.52911 | 10.22256 | 74.40996 | 0.3026996 | 0.1269589 | 819.3408 | 1 | 0 | 0 |  | Fe-Cr-Ni-Co-Ti
2514 | 8.188022 | 42.88166 | 3.227368 | 37.80222 | 7.90073 | 90.1206 | 0.2643218 | 0.1023131 | 672.4167 | 0 | 0 | 0 |  | Fe-Cr-Ni-Co-Ti
2515 | 10.38561 | 37.71089 | 5.458086 | 33.97457 | 12.47084 | 85.29323 | 0.2704811 | 0.1202636 | 821.8069 | 0 | 0 | 0 |  | Fe-Cr-Ni-Co-Ti
2516 | 12.51023 | 32.03082 | 8.766218 | 29.70352 | 16.98921 | 80.58259 | 0.2771451 | 0.1338997 | 923.1309 | 0 | 0 | 0 |  | Fe-Cr-Ni-Co-Ti
2517 | 14.45117 | 26.90935 | 13.01951 | 26.14246 | 19.47751 | 77.38172 | 0.2828113 | 0.1417108 | 974.6637 | 0 | 0 | 0 |  | Fe-Cr-Ni-Co-Ti
2518 | 16.49952 | 22.08255 | 18.42632 | 21.76414 | 21.22747 | 74.71804 | 0.288082 | 0.147808 | 1010.846 | 0 | 0 | 0 |  | Fe-Cr-Ni-Co-Ti
2519 | 18.50621 | 17.23009 | 23.7742 | 18.44396 | 22.04554 | 72.5644 | 0.2931717 | 0.1524885 | 1037.041 | 0 | 0 | 0 |  | Fe-Cr-Ni-Co-Ti
2520 | 20.4208 | 12.35823 | 32.19602 | 14.00704 | 21.01792 | 71.22964 | 0.2981511 | 0.1553689 | 1054.708 | 1 | 0 | 0 |  | Fe-Cr-Ni-Co-Ti
2521 | 20.24333 | 8.481344 | 40.42722 | 11.74911 | 19.09899 | 70.61283 | 0.3022662 | 0.1552627 | 1051.506 | 1 | 0 | 0 |  | Fe-Cr-Ni-Co-Ti
2522 | 19.93901 | 5.569228 | 52.39405 | 8.416351 | 13.68136 | 72.04102 | 0.3050591 | 0.1432899 | 955.2474 | 1 | 0 | 0 |  | Fe-Cr-Ni-Co-Ti
2523 | 7.361076 | 48.95345 | 3.31591 | 27.74236 | 12.6272 | 88.98479 | 0.2599509 | 0.1156991 | 792.9051 | 0 | 0 | 0 |  | Fe-Cr-Ni-Co-Ti
2524 | 8.360061 | 40.86381 | 6.590357 | 25.3634 | 18.82237 | 82.43671 | 0.2694652 | 0.132689 | 918.8386 | 0 | 0 | 0 |  | Fe-Cr-Ni-Co-Ti
2525 | 9.435664 | 35.14006 | 9.917694 | 22.12688 | 23.3797 | 77.97476 | 0.2762181 | 0.1418205 | 971.4913 | 0 | 0 | 0 |  | Fe-Cr-Ni-Co-Ti
2526 | 11.61873 | 28.51899 | 14.4327 | 20.06313 | 25.36645 | 74.72281 | 0.283121 | 0.1481236 | 1004.743 | 0 | 0 | 0 |  | Fe-Cr-Ni-Co-Ti
2527 | 12.51567 | 23.30527 | 19.73257 | 17.60974 | 26.83674 | 72.17867 | 0.2887763 | 0.153466 | 1033.443 | 0 | 0 | 0 |  | Fe-Cr-Ni-Co-Ti
2528 | 14.38213 | 17.21621 | 26.99438 | 14.09284 | 27.31445 | 69.80668 | 0.2951127 | 0.1593392 | 1068.282 | 0 | 0 | 0 |  | Fe-Cr-Ni-Co-Ti
2529 | 15.46042 | 12.47508 | 34.66716 | 10.87653 | 26.52082 | 68.42058 | 0.3000375 | 0.163445 | 1095.308 | 1 | 0 | 0 |  | Fe-Cr-Ni-Co-Ti
2530 | 15.41049 | 7.652184 | 45.35371 | 8.673122 | 22.91049 | 68.17568 | 0.304909 | 0.1639463 | 1104.709 | 1 | 0 | 0 |  | Fe-Cr-Ni-Co-Ti
2531 | 14.98609 | 4.650901 | 57.75612 | 6.325698 | 16.2812 | 70.02819 | 0.3076263 | 0.153946 | 1037.657 | 1 | 0 | 0 |  | Fe-Cr-Ni-Co-Ti
2532 | 7.405943 | 51.22191 | 3.336121 | 18.97979 | 19.05624 | 85.73076 | 0.2596333 | 0.1270702 | 878.6165 | 0 | 0 | 0 |  | Fe-Cr-Ni-Co-Ti
2533 | 7.427749 | 42.48129 | 6.691889 | 17.91593 | 25.48314 | 79.26197 | 0.2698032 | 0.1386453 | 943.1775 | 0 | 0 | 0 |  | Fe-Cr-Ni-Co-Ti
2534 | 7.438073 | 35.61517 | 10.05178 | 16.81953 | 30.07544 | 74.69647 | 0.2776748 | 0.1452886 | 966.7864 | 0 | 0 | 0 |  | Fe-Cr-Ni-Co-Ti
2535 | 8.399644 | 29.32663 | 15.45031 | 14.40371 | 32.4197 | 71.50067 | 0.2844763 | 0.1507764 | 989.802 | 0 | 0 | 0 |  | Fe-Cr-Ni-Co-Ti
2536 | 9.422487 | 23.39399 | 20.90812 | 12.15279 | 34.12262 | 68.76143 | 0.2908037 | 0.1561782 | 1013.578 | 0 | 0 | 0 |  | Fe-Cr-Ni-Co-Ti
2537 | 10.51238 | 17.61748 | 27.62355 | 9.983983 | 34.26261 | 66.72913 | 0.2967559 | 0.1621036 | 1049.073 | 1 | 0 | 0 |  | Fe-Cr-Ni-Co-Ti
2538 | 11.46071 | 11.64046 | 36.13857 | 7.696211 | 33.06406 | 65.12108 | 0.3028408 | 0.1686811 | 1096.523 | 1 | 0 | 0 |  | Fe-Cr-Ni-Co-Ti
2539 | 12.30923 | 6.685252 | 47.43955 | 5.412275 | 28.15369 | 65.30514 | 0.3075034 | 0.1726571 | 1146.75 | 1 | 0 | 0 |  | Fe-Cr-Ni-Co-Ti
2540 | 12.0501 | 3.739723 | 60.16203 | 4.23867 | 19.80947 | 67.76945 | 0.3098525 | 0.1647796 | 1114.74 | 1 | 0 | 0 |  | Fe-Cr-Ni-Co-Ti
2541 | 5.393866 | 42.18417 | 6.803301 | 11.38388 | 34.23478 | 74.79331 | 0.2725619 | 0.1404238 | 911.069 | 0 | 0 | 0 |  | Fe-Cr-Ni-Co-Ti
2542 | 5.389985 | 35.12818 | 10.19761 | 11.37569 | 37.90854 | 70.918 | 0.2802761 | 0.1447708 | 916.5612 | 0 | 0 | 0 |  | Fe-Cr-Ni-Co-Ti
2543 | 6.453728 | 28.04061 | 14.69742 | 10.21556 | 40.59268 | 67.5624 | 0.2877448 | 0.1496574 | 928.9834 | 0 | 0 | 0 |  | Fe-Cr-Ni-Co-Ti
2544 | 7.491348 | 21.92071 | 20.24756 | 9.034666 | 41.30571 | 65.31036 | 0.2939674 | 0.155282 | 958.3614 | 0 | 0 | 0 |  | Fe-Cr-Ni-Co-Ti
2545 | 8.501419 | 15.83039 | 27.92413 | 6.728416 | 41.01565 | 63.39179 | 0.3001639 | 0.162352 | 1003.516 | 1 | 0 | 0 |  | Fe-Cr-Ni-Co-Ti
2546 | 9.470328 | 10.77669 | 35.39246 | 5.552042 | 38.80848 | 62.50545 | 0.3050371 | 0.1694292 | 1062.315 | 1 | 0 | 0 |  | Fe-Cr-Ni-Co-Ti
2547 | 11.27727 | 5.72707 | 46.33593 | 3.245582 | 33.41415 | 62.77828 | 0.3095335 | 0.1769248 | 1146.115 | 1 | 0 | 0 |  | Fe-Cr-Ni-Co-Ti
2548 | 3.279772 | 32.57185 | 10.34197 | 6.922036 | 46.88437 | 66.45727 | 0.2849955 | 0.1403525 | 826.1182 | 0 | 0 | 0 |  | Fe-Cr-Ni-Co-Ti
2549 | 4.353874 | 25.33529 | 14.87296 | 6.891714 | 48.54616 | 63.64771 | 0.2922935 | 0.1455087 | 844.9033 | 0 | 0 | 0 |  | Fe-Cr-Ni-Co-Ti
2550 | 5.414548 | 19.15649 | 20.48816 | 5.713765 | 49.22704 | 61.4881 | 0.298516 | 0.1515665 | 875.6939 | 0 | 0 | 0 |  | Fe-Cr-Ni-Co-Ti
2551 | 6.524738 | 13.1621 | 26.28923 | 4.590204 | 49.43373 | 59.54186 | 0.3045247 | 0.1586974 | 915.8693 | 0 | 0 | 0 |  | Fe-Cr-Ni-Co-Ti
2552 | 8.502769 | 7.916449 | 33.51428 | 4.486323 | 45.58018 | 59.17361 | 0.309101 | 0.1680671 | 999.2961 | 1 | 0 | 0 |  | Fe-Cr-Ni-Co-Ti
2553 | 2.919874 | 10.87412 | 33.75942 | 48.27262 | 4.173962 | 80.04728 | 0.2983577 | 0.0908261 | 521.9751 | 1 | 1 | 1 | 521.9751 | Fe-Cr-Ni-Co-Ti
2554 | 4.866994 | 9.969047 | 39.90191 | 41.08762 | 4.174424 | 79.51154 | 0.2995286 | 0.09136836 | 523.3756 | 1 | 1 | 1 | 523.3756 | Fe-Cr-Ni-Co-Ti
2555 | 6.871643 | 9.139715 | 45.39975 | 35.221 | 3.367892 | 79.56655 | 0.3003827 | 0.08377032 | 456.1616 | 1 | 1 | 1 | 456.1616 | Fe-Cr-Ni-Co-Ti
2556 | 10.69982 | 8.150727 | 50.09773 | 27.71454 | 3.337178 | 79.10501 | 0.3012632 | 0.08361612 | 452.4507 | 1 | 1 | 1 | 452.4507 | Fe-Cr-Ni-Co-Ti
2557 | 13.72364 | 6.388656 | 54.60791 | 22.75748 | 2.522309 | 78.86518 | 0.3028706 | 0.07377137 | 369.1582 | 1 | 1 | 1 | 369.1582 | Fe-Cr-Ni-Co-Ti
2558 | 2.949064 | 17.38948 | 21.69804 | 52.90459 | 5.058828 | 82.31908 | 0.2909014 | 0.09565485 | 578.1271 | 1 | 1 | 1 | 578.1271 | Fe-Cr-Ni-Co-Ti
2559 | 4.919203 | 15.57198 | 27.92073 | 45.68121 | 5.906884 | 80.88812 | 0.2931946 | 0.1023148 | 631.868 | 1 | 1 | 1 | 631.868 | Fe-Cr-Ni-Co-Ti
2560 | 6.829735 | 14.53436 | 32.81663 | 39.12457 | 6.694705 | 79.84751 | 0.2945765 | 0.108188 | 680.8767 | 1 | 1 | 1 | 680.8767 | Fe-Cr-Ni-Co-Ti
2561 | 9.851859 | 12.84152 | 37.27854 | 33.26813 | 6.759955 | 79.07658 | 0.2962794 | 0.1086532 | 679.9053 | 1 | 1 | 1 | 679.9053 | Fe-Cr-Ni-Co-Ti
2562 | 13.80112 | 10.09599 | 41.44619 | 27.04705 | 7.609647 | 77.45939 | 0.2990878 | 0.1138329 | 718.6476 | 1 | 1 | 1 | 718.6476 | Fe-Cr-Ni-Co-Ti
2563 | 17.70795 | 8.243437 | 45.49741 | 21.80094 | 6.750273 | 77.24333 | 0.3005991 | 0.1087781 | 669.4866 | 1 | 1 | 1 | 669.4866 | Fe-Cr-Ni-Co-Ti
2564 | 22.82757 | 6.468447 | 47.98748 | 16.75761 | 5.958893 | 77.09203 | 0.3017608 | 0.1030386 | 614.8155 | 1 | 1 | 1 | 614.8155 | Fe-Cr-Ni-Co-Ti
2565 | 2.972719 | 26.75474 | 12.49833 | 54.37461 | 3.399603 | 87.23367 | 0.2802885 | 0.0807943 | 463.66 | 1 | 1 | 1 | 463.66 | Fe-Cr-Ni-Co-Ti
2566 | 3.946361 | 24.80108 | 16.59186 | 47.8911 | 6.769592 | 84.05504 | 0.2833018 | 0.104545 | 669.8574 | 1 | 0 | 0 |  | Fe-Cr-Ni-Co-Ti
2567 | 5.991009 | 22.31157 | 22.03973 | 41.09354 | 8.564153 | 81.82181 | 0.2864107 | 0.1146365 | 753.5529 | 1 | 0 | 0 |  | Fe-Cr-Ni-Co-Ti
2568 | 8.910858 | 19.35826 | 26.01688 | 35.52353 | 10.19046 | 79.65376 | 0.2897076 | 0.1231506 | 822.29 | 1 | 0 | 0 |  | Fe-Cr-Ni-Co-Ti
2569 | 12.99859 | 15.82603 | 29.42722 | 30.59927 | 11.1489 | 77.77305 | 0.293227 | 0.1278882 | 854.3237 | 1 | 0 | 0 |  | Fe-Cr-Ni-Co-Ti
2570 | 17.0081 | 13.04082 | 32.59919 | 25.33835 | 12.01353 | 76.24461 | 0.2959586 | 0.1320568 | 882.6719 | 1 | 0 | 0 |  | Fe-Cr-Ni-Co-Ti
2571 | 22.95902 | 10.22323 | 35.67325 | 20.01425 | 11.13024 | 75.77313 | 0.2980705 | 0.1291644 | 850.8451 | 1 | 0 | 0 |  | Fe-Cr-Ni-Co-Ti
2572 | 28.88194 | 7.418027 | 37.68505 | 15.76448 | 10.2505 | 75.33692 | 0.3000949 | 0.125687 | 814.006 | 1 | 0 | 0 |  | Fe-Cr-Ni-Co-Ti
2573 | 35.69343 | 5.538691 | 38.559 | 12.5553 | 7.653569 | 76.30448 | 0.3006056 | 0.1121435 | 692.9379 | 1 | 1 | 1 | 692.9379 | Fe-Cr-Ni-Co-Ti
2574 | 3.017715 | 35.58857 | 10.57293 | 45.64419 | 5.176591 | 89.19717 | 0.2718171 | 0.09181246 | 570.9649 | 1 | 0 | 0 |  | Fe-Cr-Ni-Co-Ti
2575 | 4.081776 | 32.30265 | 13.94347 | 40.91975 | 8.752354 | 85.47963 | 0.2761369 | 0.1112555 | 739.4352 | 1 | 0 | 0 |  | Fe-Cr-Ni-Co-Ti
2576 | 7.168526 | 27.6503 | 17.22226 | 35.66202 | 12.2969 | 81.53065 | 0.2815086 | 0.1261052 | 860.2769 | 1 | 0 | 0 |  | Fe-Cr-Ni-Co-Ti
2577 | 10.15948 | 23.6473 | 20.28913 | 31.09064 | 14.81345 | 78.59519 | 0.2859447 | 0.1353138 | 929.1959 | 1 | 0 | 0 |  | Fe-Cr-Ni-Co-Ti
2578 | 15.24831 | 18.92913 | 22.4382 | 26.81827 | 16.56608 | 76.0107 | 0.2905549 | 0.1417147 | 970.1909 | 1 | 0 | 0 |  | Fe-Cr-Ni-Co-Ti
2579 | 20.28818 | 15.11135 | 25.58955 | 22.47981 | 16.53112 | 74.72271 | 0.2939382 | 0.143696 | 978.5193 | 1 | 0 | 0 |  | Fe-Cr-Ni-Co-Ti
2580 | 26.56346 | 11.41465 | 27.92048 | 18.32822 | 15.77319 | 73.92036 | 0.2968251 | 0.1430161 | 964.7719 | 1 | 0 | 0 |  | Fe-Cr-Ni-Co-Ti
2581 | 33.96294 | 8.370261 | 29.39833 | 13.70345 | 14.56502 | 73.63477 | 0.2987579 | 0.1409058 | 942.866 | 1 | 0 | 0 |  | Fe-Cr-Ni-Co-Ti
2582 | 43.03574 | 5.590905 | 29.45487 | 11.61753 | 10.30096 | 75.23404 | 0.2994418 | 0.1243562 | 798.1756 | 1 | 0 | 0 |  | Fe-Cr-Ni-Co-Ti
2583 | 3.062502 | 42.76985 | 8.583875 | 37.70365 | 7.880128 | 89.8708 | 0.2653906 | 0.1033928 | 682.7258 | 0 | 0 | 0 |  | Fe-Cr-Ni-Co-Ti
2584 | 5.179067 | 37.61112 | 10.88729 | 33.88468 | 12.43785 | 85.03529 | 0.2715651 | 0.1215953 | 834.7385 | 0 | 0 | 0 |  | Fe-Cr-Ni-Co-Ti
2585 | 8.322423 | 31.96273 | 13.12137 | 29.64038 | 16.9531 | 80.3724 | 0.2780159 | 0.1350329 | 934.0115 | 0 | 0 | 0 |  | Fe-Cr-Ni-Co-Ti
2586 | 12.37367 | 26.881 | 15.17342 | 26.11492 | 19.45699 | 77.27638 | 0.2832437 | 0.1421684 | 978.9153 | 0 | 0 | 0 |  | Fe-Cr-Ni-Co-Ti
2587 | 17.53998 | 22.09419 | 17.35156 | 21.77561 | 21.23866 | 74.77125 | 0.2878652 | 0.147582 | 1008.801 | 0 | 0 | 0 |  | Fe-Cr-Ni-Co-Ti
2588 | 22.66632 | 17.26637 | 19.49257 | 18.48279 | 22.09195 | 72.77929 | 0.2923026 | 0.1515643 | 1028.897 | 0 | 0 | 0 |  | Fe-Cr-Ni-Co-Ti
2589 | 30.79181 | 12.42303 | 21.57656 | 14.08048 | 21.12812 | 71.77195 | 0.2959752 | 0.1529406 | 1033.702 | 0 | 0 | 0 |  | Fe-Cr-Ni-Co-Ti
2590 | 38.82368 | 8.561024 | 21.47738 | 11.85949 | 19.27842 | 71.59677 | 0.2983467 | 0.1512383 | 1017.367 | 0 | 0 | 0 |  | Fe-Cr-Ni-Co-Ti
2591 | 50.62098 | 5.655641 | 21.2828 | 8.54694 | 13.89364 | 73.69076 | 0.2985335 | 0.137589 | 907.9208 | 1 | 0 | 0 |  | Fe-Cr-Ni-Co-Ti
2592 | 3.147982 | 48.84849 | 7.720534 | 27.68288 | 12.60012 | 88.7835 | 0.2608145 | 0.1168026 | 803.9799 | 0 | 0 | 0 |  | Fe-Cr-Ni-Co-Ti
2593 | 6.263358 | 40.82022 | 8.777771 | 25.33635 | 18.8023 | 82.33435 | 0.2698952 | 0.133152 | 923.3602 | 0 | 0 | 0 |  | Fe-Cr-Ni-Co-Ti
2594 | 9.435664 | 35.14006 | 9.917694 | 22.12688 | 23.3797 | 77.97476 | 0.2762181 | 0.1418205 | 971.4913 | 0 | 0 | 0 |  | Fe-Cr-Ni-Co-Ti
2595 | 13.74606 | 28.5498 | 12.22548 | 20.08481 | 25.39386 | 74.8291 | 0.2826834 | 0.1478844 | 1002.746 | 0 | 0 | 0 |  | Fe-Cr-Ni-Co-Ti
2596 | 18.83372 | 23.38002 | 13.19724 | 17.66622 | 26.92281 | 72.49733 | 0.2874732 | 0.1520438 | 1020.848 | 0 | 0 | 0 |  | Fe-Cr-Ni-Co-Ti
2597 | 25.83149 | 17.31618 | 15.20462 | 14.17467 | 27.47304 | 70.39126 | 0.2927413 | 0.1564381 | 1043.046 | 0 | 0 | 0 |  | Fe-Cr-Ni-Co-Ti
2598 | 33.28012 | 12.58776 | 16.397 | 10.97476 | 26.76035 | 69.34095 | 0.2963303 | 0.1590919 | 1058.514 | 0 | 0 | 0 |  | Fe-Cr-Ni-Co-Ti
2599 | 43.76963 | 7.762179 | 16.43059 | 8.797793 | 23.23981 | 69.66742 | 0.298959 | 0.1574467 | 1050.712 | 0 | 0 | 0 |  | Fe-Cr-Ni-Co-Ti
2600 | 56.09418 | 4.74783 | 16.07995 | 6.457532 | 16.62051 | 72.23254 | 0.2989126 | 0.1456141 | 968.5093 | 0 | 0 | 0 |  | Fe-Cr-Ni-Co-Ti
2601 | 3.167128 | 51.11141 | 7.76749 | 18.93884 | 19.01513 | 85.53012 | 0.2604901 | 0.1280091 | 888.0236 | 0 | 0 | 0 |  | Fe-Cr-Ni-Co-Ti
2602 | 6.363193 | 42.45828 | 7.802974 | 17.90622 | 25.46933 | 79.21065 | 0.2700187 | 0.1388943 | 945.5484 | 0 | 0 | 0 |  | Fe-Cr-Ni-Co-Ti
2603 | 9.573631 | 35.65388 | 7.826552 | 16.83781 | 30.10813 | 74.80047 | 0.2772418 | 0.1447677 | 962.0558 | 0 | 0 | 0 |  | Fe-Cr-Ni-Co-Ti
2604 | 14.74684 | 29.42132 | 8.857253 | 14.45022 | 32.52438 | 71.81273 | 0.2831861 | 0.1489248 | 973.3399 | 0 | 0 | 0 |  | Fe-Cr-Ni-Co-Ti
2605 | 19.99888 | 23.51979 | 9.957099 | 12.21814 | 34.3061 | 69.28613 | 0.288647 | 0.1532982 | 988.8703 | 0 | 0 | 0 |  | Fe-Cr-Ni-Co-Ti
2606 | 26.49438 | 17.76055 | 11.13915 | 10.06506 | 34.54085 | 67.53117 | 0.2934811 | 0.1582532 | 1017.302 | 0 | 0 | 0 |  | Fe-Cr-Ni-Co-Ti
2607 | 34.78949 | 11.77838 | 12.18892 | 7.787398 | 33.45581 | 66.30944 | 0.298029 | 0.1628152 | 1049.017 | 0 | 0 | 0 |  | Fe-Cr-Ni-Co-Ti
2608 | 45.90359 | 6.799268 | 13.15872 | 5.50458 | 28.63384 | 67.05367 | 0.3005044 | 0.1641054 | 1077.087 | 0 | 0 | 0 |  | Fe-Cr-Ni-Co-Ti
2609 | 58.59052 | 3.828094 | 12.96498 | 4.33883 | 20.27757 | 70.25222 | 0.3000316 | 0.1543319 | 1028.571 | 0 | 0 | 0 |  | Fe-Cr-Ni-Co-Ti
2610 | 6.476208 | 42.20743 | 5.672543 | 11.39016 | 34.25366 | 74.84479 | 0.2723456 | 0.1401458 | 908.57 | 0 | 0 | 0 |  | Fe-Cr-Ni-Co-Ti
2611 | 9.723391 | 35.20573 | 5.677845 | 11.4008 | 37.99223 | 71.126 | 0.2794073 | 0.143617 | 906.6497 | 0 | 0 | 0 |  | Fe-Cr-Ni-Co-Ti
2612 | 14.03707 | 28.14889 | 6.809616 | 10.255 | 40.74942 | 67.92967 | 0.2862188 | 0.1475907 | 911.9362 | 0 | 0 | 0 |  | Fe-Cr-Ni-Co-Ti
2613 | 19.38002 | 22.05334 | 7.921691 | 9.089328 | 41.55562 | 65.89215 | 0.2915632 | 0.1520955 | 932.7718 | 0 | 0 | 0 |  | Fe-Cr-Ni-Co-Ti
2614 | 26.8144 | 15.97784 | 9.018958 | 6.791091 | 41.39771 | 64.29871 | 0.2964401 | 0.1575361 | 965.7548 | 0 | 0 | 0 |  | Fe-Cr-Ni-Co-Ti
2615 | 34.09381 | 10.9116 | 10.07874 | 5.621545 | 39.29431 | 63.74368 | 0.2999936 | 0.1627891 | 1010.568 | 0 | 0 | 0 |  | Fe-Cr-Ni-Co-Ti
2616 | 44.83528 | 5.82469 | 12.05542 | 3.300904 | 33.9837 | 64.50525 | 0.3025868 | 0.1675011 | 1071.243 | 0 | 0 | 0 |  | Fe-Cr-Ni-Co-Ti
2617 | 9.872399 | 32.68137 | 3.458913 | 6.94531 | 47.04201 | 66.76901 | 0.2836865 | 0.1386222 | 812.2866 | 0 | 0 | 0 |  | Fe-Cr-Ni-Co-Ti
2618 | 14.22126 | 25.46272 | 4.599313 | 6.926377 | 48.79033 | 64.11896 | 0.2903234 | 0.1428205 | 824.1911 | 0 | 0 | 0 |  | Fe-Cr-Ni-Co-Ti
2619 | 19.63357 | 19.29525 | 5.732382 | 5.755155 | 49.58364 | 62.1735 | 0.2956631 | 0.1475053 | 845.2126 | 0 | 0 | 0 |  | Fe-Cr-Ni-Co-Ti
2620 | 25.24996 | 13.28759 | 6.923446 | 4.633968 | 49.90504 | 60.45364 | 0.3007476 | 0.1536967 | 879.7024 | 0 | 0 | 0 |  | Fe-Cr-Ni-Co-Ti
2621 | 32.27087 | 8.012157 | 9.045188 | 4.540561 | 46.13123 | 60.3546 | 0.3042592 | 0.161202 | 948.8039 | 0 | 0 | 0 |  | Fe-Cr-Ni-Co-Ti
2622 | 32.48084 | 10.99676 | 5.172751 | 48.81703 | 2.532621 | 82.71518 | 0.2916984 | 0.07015153 | 355.2252 | 0 | 1 | 0 |  | Fe-Cr-Ni-Co-Ti
2623 | 38.61544 | 10.14049 | 5.203608 | 41.79425 | 4.246215 | 81.34916 | 0.2921801 | 0.08574372 | 481.7749 | 0 | 1 | 0 |  | Fe-Cr-Ni-Co-Ti
2624 | 44.26667 | 9.366865 | 4.229825 | 36.09635 | 6.040291 | 80.04273 | 0.292575 | 0.09788077 | 582.8491 | 0 | 0 | 0 |  | Fe-Cr-Ni-Co-Ti
2625 | 49.24103 | 8.420612 | 4.225025 | 28.63222 | 9.481115 | 77.69404 | 0.2936713 | 0.117039 | 745.252 | 0 | 0 | 0 |  | Fe-Cr-Ni-Co-Ti
2626 | 54.14012 | 6.657505 | 3.22109 | 23.71517 | 12.26612 | 75.60729 | 0.2953429 | 0.1283222 | 835.1961 | 0 | 0 | 0 |  | Fe-Cr-Ni-Co-Ti
2627 | 20.71255 | 17.44769 | 6.220192 | 53.08168 | 2.537881 | 84.88084 | 0.2867549 | 0.07132394 | 372.8867 | 0 | 1 | 0 |  | Fe-Cr-Ni-Co-Ti
2628 | 26.75775 | 15.68573 | 7.291587 | 46.01491 | 4.250024 | 83.10553 | 0.2882687 | 0.08636095 | 495.6783 | 0 | 1 | 0 |  | Fe-Cr-Ni-Co-Ti
2629 | 31.55531 | 14.68969 | 8.291836 | 39.54269 | 5.92047 | 81.67854 | 0.2891418 | 0.09838392 | 597.3485 | 0 | 0 | 0 |  | Fe-Cr-Ni-Co-Ti
2630 | 36.07624 | 13.06222 | 8.426495 | 33.83988 | 8.595168 | 79.4814 | 0.2908377 | 0.1129122 | 719.6372 | 0 | 0 | 0 |  | Fe-Cr-Ni-Co-Ti
2631 | 40.3446 | 10.32971 | 9.541269 | 27.67317 | 12.11125 | 76.48144 | 0.2939072 | 0.1283939 | 845.3077 | 0 | 0 | 0 |  | Fe-Cr-Ni-Co-Ti
2632 | 44.72127 | 8.516753 | 8.546528 | 22.52376 | 15.69169 | 73.99846 | 0.2958667 | 0.1400671 | 934.5741 | 0 | 0 | 0 |  | Fe-Cr-Ni-Co-Ti
2633 | 47.67521 | 6.754651 | 7.625548 | 17.49907 | 20.44553 | 71.05667 | 0.298184 | 0.1510787 | 1007.637 | 0 | 0 | 0 |  | Fe-Cr-Ni-Co-Ti
2634 | 11.92235 | 26.82555 | 4.177137 | 54.51852 | 2.556451 | 88.25742 | 0.2782691 | 0.07175755 | 387.7462 | 0 | 1 | 0 |  | Fe-Cr-Ni-Co-Ti
2635 | 15.76049 | 24.76187 | 8.282813 | 47.81538 | 3.379444 | 86.8124 | 0.280396 | 0.07968401 | 451.2667 | 0 | 1 | 0 |  | Fe-Cr-Ni-Co-Ti
2636 | 20.96701 | 22.30995 | 10.49435 | 41.09056 | 5.13812 | 84.69711 | 0.2828233 | 0.09266165 | 559.0474 | 0 | 0 | 0 |  | Fe-Cr-Ni-Co-Ti
2637 | 24.81066 | 19.40384 | 12.5175 | 35.60716 | 7.660841 | 81.98471 | 0.2860223 | 0.1084387 | 692.8135 | 1 | 0 | 0 |  | Fe-Cr-Ni-Co-Ti
2638 | 28.21313 | 15.94822 | 13.76813 | 30.83553 | 11.23498 | 78.57786 | 0.2899819 | 0.1247293 | 826.5201 | 1 | 0 | 0 |  | Fe-Cr-Ni-Co-Ti
2639 | 31.422 | 13.21205 | 14.91552 | 25.67104 | 14.77939 | 75.61614 | 0.2931949 | 0.1373072 | 923.8018 | 1 | 0 | 0 |  | Fe-Cr-Ni-Co-Ti
2640 | 34.80658 | 10.48444 | 13.98827 | 20.52562 | 20.1951 | 71.92831 | 0.2965881 | 0.1503872 | 1012.321 | 0 | 0 | 0 |  | Fe-Cr-Ni-Co-Ti
2641 | 37.20406 | 7.697469 | 13.03489 | 16.35834 | 25.70523 | 68.44351 | 0.3001176 | 0.1594605 | 1056.459 | 0 | 0 | 0 |  | Fe-Cr-Ni-Co-Ti
2642 | 38.70844 | 5.844202 | 9.89657 | 13.24785 | 32.30294 | 65.10308 | 0.3028455 | 0.1647888 | 1058.667 | 0 | 0 | 0 |  | Fe-Cr-Ni-Co-Ti
2643 | 10.03658 | 35.50908 | 6.329585 | 45.54224 | 2.582514 | 91.25579 | 0.2700566 | 0.07144236 | 393.0239 | 1 | 0 | 0 |  | Fe-Cr-Ni-Co-Ti
2644 | 13.17161 | 32.07337 | 10.64961 | 40.62931 | 3.476092 | 89.24959 | 0.2736529 | 0.079339 | 455.5676 | 1 | 1 | 1 | 455.5676 | Fe-Cr-Ni-Co-Ti
2645 | 16.23656 | 27.39948 | 14.93277 | 35.33851 | 6.092673 | 85.6448 | 0.2789245 | 0.0981744 | 613.7158 | 1 | 0 | 0 |  | Fe-Cr-Ni-Co-Ti
2646 | 19.12929 | 23.43448 | 17.99005 | 30.81082 | 8.635367 | 82.50697 | 0.2833775 | 0.1129569 | 738.1325 | 1 | 0 | 0 |  | Fe-Cr-Ni-Co-Ti
2647 | 21.24677 | 18.83969 | 20.20531 | 26.69155 | 13.01669 | 78.1874 | 0.2888966 | 0.1314975 | 888.6538 | 1 | 0 | 0 |  | Fe-Cr-Ni-Co-Ti
2648 | 24.44444 | 15.17256 | 20.34046 | 22.57087 | 17.47167 | 74.49346 | 0.2931607 | 0.1445696 | 983.121 | 1 | 0 | 0 |  | Fe-Cr-Ni-Co-Ti
2649 | 26.99007 | 11.59797 | 19.64 | 18.62257 | 23.14939 | 70.47771 | 0.2975576 | 0.1554004 | 1043.192 | 0 | 0 | 0 |  | Fe-Cr-Ni-Co-Ti
2650 | 28.82792 | 8.627159 | 18.3968 | 14.12403 | 30.02409 | 66.44228 | 0.3015826 | 0.1639117 | 1071.413 | 0 | 0 | 0 |  | Fe-Cr-Ni-Co-Ti
2651 | 29.57071 | 5.899634 | 13.32058 | 12.25904 | 38.95003 | 62.13804 | 0.3055371 | 0.1657657 | 1023.891 | 0 | 0 | 0 |  | Fe-Cr-Ni-Co-Ti
2652 | 8.091924 | 42.37839 | 9.568472 | 37.35855 | 2.602668 | 93.53895 | 0.2638009 | 0.07103621 | 395.098 | 0 | 0 | 0 |  | Fe-Cr-Ni-Co-Ti
2653 | 10.20122 | 37.04134 | 15.0113 | 33.37135 | 4.374794 | 90.1797 | 0.2696852 | 0.08583055 | 516.8065 | 1 | 0 | 0 |  | Fe-Cr-Ni-Co-Ti
2654 | 12.23881 | 31.33589 | 20.36807 | 29.05908 | 6.998156 | 86.18128 | 0.2761633 | 0.103311 | 664.1705 | 1 | 0 | 0 |  | Fe-Cr-Ni-Co-Ti
2655 | 14.16835 | 26.3827 | 23.40195 | 25.63083 | 10.41617 | 82.15041 | 0.2819208 | 0.1208611 | 811.8421 | 1 | 0 | 0 |  | Fe-Cr-Ni-Co-Ti
2656 | 16.27236 | 21.77853 | 25.65548 | 21.4645 | 14.82912 | 77.87479 | 0.2874539 | 0.1370273 | 938.6784 | 1 | 0 | 0 |  | Fe-Cr-Ni-Co-Ti
2657 | 18.39648 | 17.12793 | 26.85595 | 18.3346 | 19.28504 | 73.8511 | 0.2929006 | 0.148972 | 1018.46 | 1 | 0 | 0 |  | Fe-Cr-Ni-Co-Ti
2658 | 20.66563 | 12.50639 | 26.06562 | 14.17497 | 26.58738 | 68.79472 | 0.2986972 | 0.1609569 | 1074.618 | 0 | 0 | 0 |  | Fe-Cr-Ni-Co-Ti
2659 | 20.89782 | 8.755551 | 24.16194 | 12.12897 | 34.05573 | 64.40411 | 0.3037318 | 0.1668208 | 1069.09 | 0 | 0 | 0 |  | Fe-Cr-Ni-Co-Ti
2660 | 21.33771 | 5.959903 | 17.94222 | 9.006749 | 45.75342 | 59.32862 | 0.30819 | 0.1640317 | 965.5908 | 0 | 0 | 0 |  | Fe-Cr-Ni-Co-Ti
2661 | 7.200014 | 47.88234 | 15.13567 | 27.13535 | 2.646624 | 95.22483 | 0.2589901 | 0.07082985 | 396.6901 | 0 | 0 | 0 |  | Fe-Cr-Ni-Co-Ti
2662 | 8.114095 | 39.66153 | 22.38761 | 24.61717 | 5.219598 | 90.21547 | 0.2681511 | 0.09218996 | 575.3604 | 1 | 0 | 0 |  | Fe-Cr-Ni-Co-Ti
2663 | 9.121281 | 33.96925 | 27.6965 | 21.38964 | 7.823327 | 86.25537 | 0.2747148 | 0.1084799 | 713.6834 | 1 | 0 | 0 |  | Fe-Cr-Ni-Co-Ti
2664 | 11.27332 | 27.67116 | 30.16168 | 19.46668 | 11.42716 | 81.69266 | 0.2817688 | 0.1251292 | 849.5506 | 1 | 0 | 0 |  | Fe-Cr-Ni-Co-Ti
2665 | 12.21991 | 22.75453 | 32.11043 | 17.1936 | 15.72153 | 77.40935 | 0.2876969 | 0.1404365 | 967.9456 | 1 | 0 | 0 |  | Fe-Cr-Ni-Co-Ti
2666 | 14.21271 | 17.01342 | 33.07873 | 13.92684 | 21.7683 | 72.24052 | 0.2945736 | 0.1548965 | 1058.976 | 1 | 0 | 0 |  | Fe-Cr-Ni-Co-Ti
2667 | 15.5223 | 12.52501 | 32.63054 | 10.92006 | 28.40209 | 67.64278 | 0.3002203 | 0.164459 | 1093.105 | 1 | 0 | 0 |  | Fe-Cr-Ni-Co-Ti
2668 | 15.91645 | 7.903421 | 28.99791 | 8.957879 | 38.22434 | 62.20443 | 0.3063974 | 0.1692375 | 1057.993 | 1 | 0 | 0 |  | Fe-Cr-Ni-Co-Ti
2669 | 16.10635 | 4.998573 | 21.44361 | 6.798567 | 50.6529 | 57.1569 | 0.3109586 | 0.1619344 | 915.6534 | 0 | 0 | 0 |  | Fe-Cr-Ni-Co-Ti
2670 | 7.142884 | 49.40251 | 22.52336 | 18.30563 | 2.625624 | 95.50392 | 0.2580755 | 0.07156148 | 403.1217 | 0 | 0 | 0 |  | Fe-Cr-Ni-Co-Ti
2671 | 7.106911 | 40.64633 | 29.8799 | 17.14206 | 5.224801 | 90.28218 | 0.2678724 | 0.09319218 | 584.3017 | 1 | 0 | 0 |  | Fe-Cr-Ni-Co-Ti
2672 | 7.08849 | 33.94128 | 35.12431 | 16.02902 | 7.816887 | 85.96705 | 0.2755457 | 0.1098346 | 725.1317 | 1 | 0 | 0 |  | Fe-Cr-Ni-Co-Ti
2673 | 8.040474 | 28.07263 | 38.03054 | 13.78781 | 12.06856 | 81.11847 | 0.2825257 | 0.1296558 | 890.8971 | 1 | 0 | 0 |  | Fe-Cr-Ni-Co-Ti
2674 | 9.073449 | 22.52741 | 40.26723 | 11.70261 | 16.4293 | 76.60209 | 0.2891043 | 0.14447 | 1001.338 | 1 | 0 | 0 |  | Fe-Cr-Ni-Co-Ti
2675 | 10.24171 | 17.16387 | 40.9067 | 9.726918 | 21.9608 | 71.8535 | 0.2955719 | 0.1569164 | 1074.5 | 1 | 0 | 0 |  | Fe-Cr-Ni-Co-Ti
2676 | 11.36908 | 11.54739 | 40.19505 | 7.63468 | 29.2538 | 66.60757 | 0.3024734 | 0.1681436 | 1115.795 | 1 | 0 | 0 |  | Fe-Cr-Ni-Co-Ti
2677 | 12.60939 | 6.84827 | 35.3428 | 5.544252 | 39.65529 | 61.0577 | 0.3086136 | 0.1721964 | 1068.876 | 1 | 0 | 0 |  | Fe-Cr-Ni-Co-Ti
2678 | 12.90196 | 4.004096 | 25.99205 | 4.538315 | 52.56358 | 56.04131 | 0.3130122 | 0.1627046 | 906.1761 | 0 | 0 | 0 |  | Fe-Cr-Ni-Co-Ti
2679 | 5.066224 | 39.62176 | 39.40527 | 10.69238 | 5.214363 | 89.57695 | 0.2698276 | 0.09512665 | 599.3665 | 1 | 0 | 0 |  | Fe-Cr-Ni-Co-Ti
2680 | 5.052905 | 32.93133 | 43.55051 | 10.66427 | 7.800982 | 85.30443 | 0.2774243 | 0.1117141 | 739.8401 | 1 | 0 | 0 |  | Fe-Cr-Ni-Co-Ti
2681 | 6.062782 | 26.342 | 46.7317 | 9.596732 | 11.26678 | 80.67976 | 0.2849545 | 0.1287217 | 879.2348 | 1 | 0 | 0 |  | Fe-Cr-Ni-Co-Ti
2682 | 7.094892 | 20.76063 | 47.94005 | 8.556534 | 15.64789 | 76.14026 | 0.2915167 | 0.1443961 | 998.0298 | 1 | 0 | 0 |  | Fe-Cr-Ni-Co-Ti
2683 | 8.165794 | 15.20542 | 48.2791 | 6.462787 | 21.88689 | 70.94873 | 0.2983329 | 0.159912 | 1095.692 | 1 | 0 | 0 |  | Fe-Cr-Ni-Co-Ti
2684 | 9.262985 | 10.54074 | 46.51737 | 5.430485 | 28.24842 | 66.47648 | 0.3040232 | 0.1701207 | 1135.515 | 1 | 0 | 0 |  | Fe-Cr-Ni-Co-Ti
2685 | 11.39018 | 5.784411 | 41.35801 | 3.278078 | 38.18932 | 61.07179 | 0.3099929 | 0.1756878 | 1103.827 | 1 | 0 | 0 |  | Fe-Cr-Ni-Co-Ti
2686 | 3.018152 | 29.97367 | 52.87229 | 6.36988 | 7.766011 | 83.93028 | 0.2813154 | 0.1146231 | 760.7049 | 1 | 0 | 0 |  | Fe-Cr-Ni-Co-Ti
2687 | 4.023568 | 23.41324 | 54.97851 | 6.368876 | 11.2158 | 79.36479 | 0.2887595 | 0.1316478 | 899.5344 | 1 | 0 | 0 |  | Fe-Cr-Ni-Co-Ti
2688 | 5.044782 | 17.84827 | 56.2065 | 5.323565 | 15.57688 | 74.85222 | 0.2953181 | 0.1472697 | 1016.581 | 1 | 0 | 0 |  | Fe-Cr-Ni-Co-Ti
2689 | 6.137524 | 12.38099 | 56.98442 | 4.317796 | 20.17927 | 70.51873 | 0.3017338 | 0.1601773 | 1097.238 | 1 | 0 | 0 |  | Fe-Cr-Ni-Co-Ti
2690 | 8.167039 | 7.603871 | 53.65163 | 4.309182 | 26.26828 | 66.14484 | 0.307248 | 0.1722505 | 1156.822 | 1 | 0 | 0 |  | Fe-Cr-Ni-Co-Ti
2691 | 3.082317 | 11.47909 | 5.399634 | 50.9582 | 29.08076 | 67.52576 | 0.3009039 | 0.1571082 | 1030.993 | 0 | 0 | 0 |  | Fe-Cr-Ni-Co-Ti
2692 | 5.199792 | 10.65071 | 5.465428 | 43.89713 | 34.78694 | 64.84002 | 0.302629 | 0.1585762 | 1005.424 | 0 | 0 | 0 |  | Fe-Cr-Ni-Co-Ti
2693 | 7.436326 | 9.890779 | 4.466411 | 38.11531 | 40.09117 | 62.57494 | 0.3040749 | 0.1573076 | 960.3691 | 0 | 0 | 0 |  | Fe-Cr-Ni-Co-Ti
2694 | 11.6893 | 8.904479 | 4.467805 | 30.27749 | 44.66092 | 60.69523 | 0.3053832 | 0.1558898 | 918.1868 | 0 | 0 | 0 |  | Fe-Cr-Ni-Co-Ti
2695 | 15.16063 | 7.057605 | 3.41467 | 25.14039 | 49.2267 | 58.68883 | 0.3075064 | 0.1530179 | 865.198 | 0 | 0 | 0 |  | Fe-Cr-Ni-Co-Ti
2696 | 3.035626 | 17.8999 | 6.381408 | 54.45746 | 18.22561 | 75.03723 | 0.29225 | 0.1427627 | 977.5253 | 0 | 0 | 0 |  | Fe-Cr-Ni-Co-Ti
2697 | 5.113793 | 16.18796 | 7.525051 | 47.48824 | 23.68496 | 71.61952 | 0.2950004 | 0.1512726 | 1021.553 | 0 | 0 | 0 |  | Fe-Cr-Ni-Co-Ti
2698 | 7.153679 | 15.22374 | 8.593294 | 40.9803 | 28.04898 | 69.21781 | 0.2967281 | 0.1549219 | 1024.103 | 0 | 0 | 0 |  | Fe-Cr-Ni-Co-Ti
2699 | 10.40703 | 13.56516 | 8.750947 | 35.14285 | 32.13401 | 66.92576 | 0.2988218 | 0.1578128 | 1021.015 | 0 | 0 | 0 |  | Fe-Cr-Ni-Co-Ti
2700 | 14.66797 | 10.73012 | 9.911118 | 28.74587 | 35.94492 | 64.50799 | 0.3019139 | 0.1602243 | 1010.048 | 0 | 0 | 0 |  | Fe-Cr-Ni-Co-Ti
2701 | 19.00992 | 8.849534 | 8.880472 | 23.40385 | 39.85622 | 62.5342 | 0.3038884 | 0.1606406 | 984.4193 | 0 | 0 | 0 |  | Fe-Cr-Ni-Co-Ti
2702 | 24.67459 | 6.991819 | 7.893295 | 18.11349 | 42.32681 | 61.23108 | 0.3053648 | 0.1609838 | 967.9151 | 0 | 0 | 0 |  | Fe-Cr-Ni-Co-Ti
2703 | 3.019001 | 27.17128 | 4.230973 | 55.22116 | 10.35759 | 82.96804 | 0.2809973 | 0.1181037 | 795.3864 | 1 | 0 | 0 |  | Fe-Cr-Ni-Co-Ti
2704 | 4.00753 | 25.1855 | 8.424516 | 48.63341 | 13.74904 | 80.04946 | 0.2840072 | 0.1278853 | 868.3868 | 0 | 0 | 0 |  | Fe-Cr-Ni-Co-Ti
2705 | 6.121023 | 22.79576 | 10.72287 | 41.98533 | 18.37502 | 76.53381 | 0.2873953 | 0.141454 | 972.5977 | 0 | 0 | 0 |  | Fe-Cr-Ni-Co-Ti
2706 | 9.138321 | 19.85241 | 12.80688 | 36.43032 | 21.77206 | 73.72611 | 0.2908653 | 0.147347 | 1000.127 | 0 | 0 | 0 |  | Fe-Cr-Ni-Co-Ti
2707 | 13.38687 | 16.29877 | 14.07075 | 31.5133 | 24.7303 | 71.12047 | 0.2945823 | 0.1536802 | 1033.954 | 0 | 0 | 0 |  | Fe-Cr-Ni-Co-Ti
2708 | 17.58654 | 13.48434 | 15.22292 | 26.2001 | 27.5061 | 68.94951 | 0.2975002 | 0.1578665 | 1047.241 | 0 | 0 | 0 |  | Fe-Cr-Ni-Co-Ti
2709 | 23.92907 | 10.65518 | 14.21607 | 20.85988 | 30.33979 | 66.95481 | 0.2999794 | 0.1611519 | 1051.334 | 0 | 0 | 0 |  | Fe-Cr-Ni-Co-Ti
2710 | 30.28166 | 7.777532 | 13.17047 | 16.52849 | 32.24185 | 65.42112 | 0.3022809 | 0.1637736 | 1054.699 | 0 | 0 | 0 |  | Fe-Cr-Ni-Co-Ti
2711 | 37.71841 | 5.852916 | 9.911325 | 13.2676 | 33.24975 | 64.68902 | 0.303155 | 0.1650463 | 1054.935 | 0 | 0 | 0 |  | Fe-Cr-Ni-Co-Ti
2712 | 3.04138 | 35.86766 | 6.393504 | 46.00214 | 8.69531 | 87.00961 | 0.2721681 | 0.1089429 | 725.3429 | 0 | 0 | 0 |  | Fe-Cr-Ni-Co-Ti
2713 | 4.106085 | 32.49503 | 10.78962 | 41.16344 | 11.44582 | 83.90842 | 0.2764045 | 0.1232514 | 850.3048 | 0 | 0 | 0 |  | Fe-Cr-Ni-Co-Ti
2714 | 7.197032 | 27.76026 | 15.1294 | 35.80383 | 14.10948 | 80.54113 | 0.2816883 | 0.1328842 | 921.8795 | 0 | 0 | 0 |  | Fe-Cr-Ni-Co-Ti
2715 | 10.19956 | 23.74059 | 18.22504 | 31.21329 | 16.62152 | 77.66013 | 0.2861237 | 0.1390237 | 956.8944 | 0 | 0 | 0 |  | Fe-Cr-Ni-Co-Ti
2716 | 15.3085 | 19.00385 | 20.38137 | 26.92413 | 18.38215 | 75.11214 | 0.2907348 | 0.1449553 | 992.4081 | 1 | 0 | 0 |  | Fe-Cr-Ni-Co-Ti
2717 | 20.48915 | 15.26104 | 20.45907 | 22.70249 | 21.08826 | 72.5448 | 0.2943901 | 0.1511683 | 1026.313 | 0 | 0 | 0 |  | Fe-Cr-Ni-Co-Ti
2718 | 26.99007 | 11.59797 | 19.64 | 18.62257 | 23.14939 | 70.47771 | 0.2975576 | 0.1566218 | 1056.803 | 0 | 0 | 0 |  | Fe-Cr-Ni-Co-Ti
2719 | 34.7003 | 8.551984 | 18.2365 | 14.00096 | 24.51026 | 69.05407 | 0.2997466 | 0.1580063 | 1049.652 | 0 | 0 | 0 |  | Fe-Cr-Ni-Co-Ti
2720 | 44.41103 | 5.769574 | 13.02693 | 11.98879 | 24.80368 | 68.40746 | 0.3008929 | 0.1598088 | 1059.27 | 0 | 0 | 0 |  | Fe-Cr-Ni-Co-Ti
2721 | 3.056468 | 42.68558 | 9.637832 | 37.62936 | 6.990758 | 90.42508 | 0.2653035 | 0.09951634 | 647.7091 | 0 | 0 | 0 |  | Fe-Cr-Ni-Co-Ti
2722 | 5.1379 | 37.31215 | 15.12105 | 33.61534 | 8.813558 | 87.14762 | 0.2712103 | 0.1132957 | 768.9671 | 1 | 0 | 0 |  | Fe-Cr-Ni-Co-Ti
2723 | 8.20685 | 31.51886 | 20.487 | 29.22876 | 10.55853 | 83.85711 | 0.2773896 | 0.122304 | 839.0607 | 1 | 0 | 0 |  | Fe-Cr-Ni-Co-Ti
2724 | 12.17938 | 26.45891 | 23.46955 | 25.70486 | 12.1873 | 81.04995 | 0.2825304 | 0.1272452 | 866.9486 | 1 | 0 | 0 |  | Fe-Cr-Ni-Co-Ti
2725 | 17.2644 | 21.74706 | 25.61841 | 21.43349 | 13.93665 | 78.3985 | 0.2871479 | 0.134523 | 918.5254 | 1 | 0 | 0 |  | Fe-Cr-Ni-Co-Ti
2726 | 22.35454 | 17.02887 | 26.70062 | 18.22855 | 15.68741 | 75.84649 | 0.2916717 | 0.1410924 | 961.6241 | 1 | 0 | 0 |  | Fe-Cr-Ni-Co-Ti
2727 | 30.54926 | 12.32517 | 25.68792 | 13.96957 | 17.46808 | 73.48273 | 0.2956133 | 0.1468122 | 994.736 | 1 | 0 | 0 |  | Fe-Cr-Ni-Co-Ti
2728 | 38.67087 | 8.527328 | 23.53213 | 11.81281 | 17.45686 | 72.44859 | 0.2981655 | 0.147601 | 992.3545 | 1 | 0 | 0 |  | Fe-Cr-Ni-Co-Ti
2729 | 51.02054 | 5.700283 | 17.16063 | 8.614404 | 17.50414 | 71.95164 | 0.2988951 | 0.1476507 | 985.7931 | 0 | 0 | 0 |  | Fe-Cr-Ni-Co-Ti
2730 | 3.103892 | 48.16433 | 15.2248 | 27.29516 | 6.211823 | 92.66728 | 0.2602016 | 0.09879062 | 650.3635 | 0 | 0 | 0 |  | Fe-Cr-Ni-Co-Ti
2731 | 6.103189 | 39.77635 | 22.45242 | 24.68843 | 6.979611 | 89.00188 | 0.2687549 | 0.1020438 | 664.4455 | 1 | 0 | 0 |  | Fe-Cr-Ni-Co-Ti
2732 | 9.121281 | 33.96925 | 27.6965 | 21.38964 | 7.823327 | 86.25537 | 0.2747148 | 0.1084799 | 713.6834 | 1 | 0 | 0 |  | Fe-Cr-Ni-Co-Ti
2733 | 13.28427 | 27.59068 | 30.07396 | 19.41007 | 9.641014 | 82.81645 | 0.2811528 | 0.1217666 | 826.7583 | 1 | 0 | 0 |  | Fe-Cr-Ni-Co-Ti
2734 | 18.17187 | 22.5584 | 31.83366 | 17.0454 | 10.39068 | 80.60467 | 0.28586 | 0.1230168 | 822.4758 | 1 | 0 | 0 |  | Fe-Cr-Ni-Co-Ti
2735 | 24.98285 | 16.74729 | 32.56131 | 13.70899 | 11.99957 | 77.70421 | 0.2912241 | 0.1275958 | 844.2523 | 1 | 0 | 0 |  | Fe-Cr-Ni-Co-Ti
2736 | 32.30552 | 12.21913 | 31.83364 | 10.65337 | 12.98834 | 75.72609 | 0.2949735 | 0.1348164 | 900.5387 | 1 | 0 | 0 |  | Fe-Cr-Ni-Co-Ti
2737 | 42.82036 | 7.593834 | 27.86202 | 8.606987 | 13.1168 | 74.39899 | 0.2979527 | 0.1380699 | 922.3724 | 1 | 0 | 0 |  | Fe-Cr-Ni-Co-Ti
2738 | 55.6551 | 4.710667 | 20.2085 | 6.406985 | 13.01875 | 73.98316 | 0.2985513 | 0.1345455 | 880.7025 | 0 | 0 | 0 |  | Fe-Cr-Ni-Co-Ti
2739 | 3.07912 | 49.69112 | 22.65494 | 18.41257 | 6.162247 | 92.96564 | 0.2592754 | 0.09499584 | 611.4963 | 0 | 0 | 0 |  | Fe-Cr-Ni-Co-Ti
2740 | 6.100451 | 40.70514 | 29.92313 | 17.16686 | 6.10442 | 89.67161 | 0.2681745 | 0.09837806 | 631.2468 | 1 | 0 | 0 |  | Fe-Cr-Ni-Co-Ti
2741 | 9.087582 | 33.84375 | 35.02338 | 15.98296 | 6.06233 | 87.14748 | 0.2749383 | 0.1003824 | 639.636 | 1 | 0 | 0 |  | Fe-Cr-Ni-Co-Ti
2742 | 13.95111 | 27.83378 | 37.70697 | 13.6705 | 6.837644 | 84.46456 | 0.2807126 | 0.1012739 | 633.264 | 1 | 0 | 0 |  | Fe-Cr-Ni-Co-Ti
2743 | 18.88415 | 22.2088 | 39.69772 | 11.5371 | 7.672235 | 81.9265 | 0.2860691 | 0.1069701 | 674.098 | 1 | 0 | 0 |  | Fe-Cr-Ni-Co-Ti
2744 | 25.05652 | 16.79668 | 40.03157 | 9.518828 | 8.596397 | 79.51215 | 0.2909544 | 0.1166982 | 754.6836 | 1 | 0 | 0 |  | Fe-Cr-Ni-Co-Ti
2745 | 33.03824 | 11.18547 | 38.93525 | 7.395392 | 9.445639 | 77.18876 | 0.2956727 | 0.1211495 | 781.6556 | 1 | 1 | 1 | 781.6556 | Fe-Cr-Ni-Co-Ti
2746 | 44.1232 | 6.535555 | 33.72893 | 5.291083 | 10.32123 | 75.43062 | 0.2986901 | 0.1247638 | 802.412 | 1 | 0 | 0 |  | Fe-Cr-Ni-Co-Ti
2747 | 57.33679 | 3.74618 | 24.31782 | 4.245987 | 10.35322 | 75.02435 | 0.2990371 | 0.1239855 | 789.855 | 1 | 0 | 0 |  | Fe-Cr-Ni-Co-Ti
2748 | 6.070715 | 39.56471 | 39.34854 | 10.67699 | 4.339046 | 90.19156 | 0.2695249 | 0.08929379 | 546.799 | 1 | 0 | 0 |  | Fe-Cr-Ni-Co-Ti
2749 | 9.043211 | 32.74298 | 43.30143 | 10.60328 | 4.309092 | 87.68112 | 0.276207 | 0.09050366 | 548.4298 | 1 | 0 | 0 |  | Fe-Cr-Ni-Co-Ti
2750 | 13.00513 | 26.07951 | 46.26603 | 9.501102 | 5.148233 | 84.65723 | 0.2828132 | 0.09711061 | 597.1316 | 1 | 0 | 0 |  | Fe-Cr-Ni-Co-Ti
2751 | 17.95908 | 20.4364 | 47.19135 | 8.422904 | 5.990256 | 82.1041 | 0.2881375 | 0.1027381 | 637.6793 | 1 | 1 | 1 | 637.6793 | Fe-Cr-Ni-Co-Ti
2752 | 24.90319 | 14.83901 | 47.11571 | 6.307052 | 6.835033 | 79.66016 | 0.293088 | 0.1080107 | 673.7093 | 1 | 1 | 1 | 673.7093 | Fe-Cr-Ni-Co-Ti
2753 | 31.86179 | 10.19725 | 45.00149 | 5.253519 | 7.685963 | 77.66171 | 0.2969037 | 0.1127822 | 706.3 | 1 | 1 | 1 | 706.3 | Fe-Cr-Ni-Co-Ti
2754 | 42.52036 | 5.523951 | 39.49575 | 3.130473 | 9.329467 | 75.41342 | 0.3001541 | 0.1167445 | 725.7263 | 1 | 1 | 1 | 725.7263 | Fe-Cr-Ni-Co-Ti
2755 | 8.977344 | 29.7184 | 52.422 | 6.315631 | 2.566624 | 87.50144 | 0.2794835 | 0.07773423 | 431.9566 | 1 | 1 | 1 | 431.9566 | Fe-Cr-Ni-Co-Ti
2756 | 12.91028 | 23.11546 | 54.27926 | 6.287873 | 3.407125 | 84.48676 | 0.2859981 | 0.08500756 | 485.413 | 1 | 1 | 1 | 485.413 | Fe-Cr-Ni-Co-Ti
2757 | 17.82845 | 17.52124 | 55.17665 | 5.226024 | 4.247632 | 81.90894 | 0.2913124 | 0.09118476 | 530.5083 | 1 | 1 | 1 | 530.5083 | Fe-Cr-Ni-Co-Ti
2758 | 22.95905 | 12.08202 | 55.60837 | 4.213531 | 5.13704 | 79.40269 | 0.2964211 | 0.1035255 | 633.1213 | 1 | 1 | 1 | 633.1213 | Fe-Cr-Ni-Co-Ti
2759 | 29.67791 | 7.368381 | 51.99005 | 4.175728 | 6.787935 | 76.89774 | 0.3004201 | 0.1085084 | 662.5669 | 1 | 1 | 1 | 662.5669 | Fe-Cr-Ni-Co-Ti
2760 | 4.853014 | 10.84408 | 33.66617 | 48.13927 | 2.497459 | 81.2096 | 0.2977427 | 0.07374423 | 379.5011 | 1 | 1 | 1 | 379.5011 | Fe-Cr-Ni-Co-Ti
2761 | 4.866994 | 9.969047 | 39.90191 | 41.08762 | 4.174424 | 79.51154 | 0.2995286 | 0.09136836 | 523.3756 | 1 | 1 | 1 | 523.3756 | Fe-Cr-Ni-Co-Ti
2762 | 3.943178 | 9.178178 | 45.59081 | 35.36922 | 5.918615 | 77.84942 | 0.3013179 | 0.1057354 | 644.7065 | 1 | 1 | 1 | 644.7065 | Fe-Cr-Ni-Co-Ti
2763 | 3.928911 | 8.230473 | 50.58789 | 27.9857 | 9.26703 | 75.23788 | 0.3034278 | 0.1269491 | 828.0723 | 1 | 1 | 1 | 828.0723 | Fe-Cr-Ni-Co-Ti
2764 | 2.986607 | 6.488211 | 55.45886 | 23.11212 | 11.9542 | 72.83513 | 0.3063141 | 0.1401489 | 935.0934 | 1 | 0 | 0 |  | Fe-Cr-Ni-Co-Ti
2765 | 5.87348 | 17.31681 | 21.60736 | 52.6835 | 2.518843 | 84.08921 | 0.2899845 | 0.07334252 | 387.3683 | 1 | 1 | 1 | 387.3683 | Fe-Cr-Ni-Co-Ti
2766 | 6.867655 | 15.5285 | 27.84277 | 45.55366 | 4.207422 | 82.04112 | 0.2925817 | 0.08955831 | 520.2193 | 1 | 1 | 1 | 520.2193 | Fe-Cr-Ni-Co-Ti
2767 | 7.794589 | 14.51421 | 32.77113 | 39.07032 | 5.849745 | 80.40709 | 0.2942725 | 0.1026285 | 631.6623 | 1 | 1 | 1 | 631.6623 | Fe-Cr-Ni-Co-Ti
2768 | 7.903648 | 12.87762 | 37.38336 | 33.36167 | 8.473703 | 77.97194 | 0.2968948 | 0.1185605 | 767.3499 | 1 | 0 | 0 |  | Fe-Cr-Ni-Co-Ti
2769 | 8.934818 | 10.16731 | 41.73894 | 27.23809 | 11.92084 | 74.79469 | 0.300631 | 0.1348482 | 900.5595 | 1 | 0 | 0 |  | Fe-Cr-Ni-Co-Ti
2770 | 7.981938 | 8.360475 | 46.14337 | 22.11046 | 15.40375 | 72.02935 | 0.3036926 | 0.1479232 | 1001.609 | 1 | 0 | 0 |  | Fe-Cr-Ni-Co-Ti
2771 | 7.108146 | 6.617995 | 49.09694 | 17.14504 | 20.03188 | 68.89464 | 0.3067707 | 0.1605587 | 1087.267 | 1 | 0 | 0 |  | Fe-Cr-Ni-Co-Ti
2772 | 3.958044 | 26.71706 | 12.48073 | 54.29804 | 2.546112 | 87.84641 | 0.2799852 | 0.07298927 | 397.2774 | 1 | 1 | 1 | 397.2774 | Fe-Cr-Ni-Co-Ti
2773 | 7.848647 | 24.66259 | 16.49921 | 47.62366 | 3.365894 | 86.40216 | 0.2820974 | 0.08082607 | 460.3058 | 1 | 1 | 1 | 460.3058 | Fe-Cr-Ni-Co-Ti
2774 | 9.928587 | 22.18548 | 21.91518 | 40.86131 | 5.109453 | 84.12126 | 0.2851905 | 0.09466015 | 575.6539 | 1 | 1 | 1 | 575.6539 | Fe-Cr-Ni-Co-Ti
2775 | 11.83114 | 19.27679 | 25.90738 | 35.37401 | 7.61068 | 81.30281 | 0.2887987 | 0.1107902 | 713.114 | 1 | 0 | 0 |  | Fe-Cr-Ni-Co-Ti
2776 | 12.99859 | 15.82603 | 29.42722 | 30.59927 | 11.1489 | 77.77305 | 0.293227 | 0.1278882 | 854.3237 | 1 | 0 | 0 |  | Fe-Cr-Ni-Co-Ti
2777 | 14.06675 | 13.09676 | 32.73902 | 25.44704 | 14.65043 | 74.69623 | 0.2968823 | 0.1411091 | 957.1457 | 1 | 0 | 0 |  | Fe-Cr-Ni-Co-Ti
2778 | 13.16383 | 10.37054 | 36.18728 | 20.30264 | 19.97571 | 70.78446 | 0.3011584 | 0.1555123 | 1056.33 | 1 | 0 | 0 |  | Fe-Cr-Ni-Co-Ti
2779 | 12.24619 | 7.601157 | 38.61539 | 16.15366 | 25.3836 | 67.1314 | 0.3053581 | 0.1658066 | 1109.092 | 1 | 0 | 0 |  | Fe-Cr-Ni-Co-Ti
2780 | 9.276744 | 5.758036 | 40.08603 | 13.05252 | 31.82667 | 63.57395 | 0.3089797 | 0.1728932 | 1123.153 | 1 | 0 | 0 |  | Fe-Cr-Ni-Co-Ti
2781 | 6.009623 | 35.4364 | 10.52772 | 45.44903 | 2.577228 | 91.05517 | 0.2709119 | 0.07216711 | 398.9511 | 1 | 1 | 1 | 398.9511 | Fe-Cr-Ni-Co-Ti
2782 | 10.1163 | 32.02365 | 13.82303 | 40.56631 | 3.470703 | 89.09572 | 0.2743021 | 0.08006827 | 461.6557 | 1 | 1 | 1 | 461.6557 | Fe-Cr-Ni-Co-Ti
2783 | 14.19228 | 27.3711 | 17.04835 | 35.30191 | 6.086363 | 85.54027 | 0.2793587 | 0.09875501 | 618.8523 | 1 | 0 | 0 |  | Fe-Cr-Ni-Co-Ti
2784 | 17.09809 | 23.41039 | 20.08586 | 30.77916 | 8.626493 | 82.40195 | 0.2838085 | 0.1133615 | 741.7614 | 1 | 0 | 0 |  | Fe-Cr-Ni-Co-Ti
2785 | 19.20342 | 18.82023 | 22.30912 | 26.66399 | 13.00325 | 78.08068 | 0.2893292 | 0.1319429 | 892.6659 | 1 | 0 | 0 |  | Fe-Cr-Ni-Co-Ti
2786 | 19.30163 | 15.13319 | 25.62654 | 22.5123 | 17.42634 | 74.22386 | 0.2942457 | 0.1457753 | 993.8019 | 1 | 0 | 0 |  | Fe-Cr-Ni-Co-Ti
2787 | 18.60649 | 11.54897 | 28.24904 | 18.5439 | 23.0516 | 70.0388 | 0.2993177 | 0.1576445 | 1062.579 | 1 | 0 | 0 |  | Fe-Cr-Ni-Co-Ti
2788 | 17.40198 | 8.577533 | 30.12632 | 14.04279 | 29.85138 | 65.84942 | 0.3039641 | 0.1667272 | 1094.117 | 1 | 0 | 0 |  | Fe-Cr-Ni-Co-Ti
2789 | 12.5647 | 5.849142 | 30.81535 | 12.15413 | 38.61668 | 61.26972 | 0.3090514 | 0.1707484 | 1061.989 | 1 | 0 | 0 |  | Fe-Cr-Ni-Co-Ti
2790 | 9.108121 | 42.4003 | 8.509705 | 37.37787 | 2.604013 | 93.58818 | 0.2635876 | 0.07083496 | 393.4043 | 0 | 0 | 0 |  | Fe-Cr-Ni-Co-Ti
2791 | 14.31154 | 37.11871 | 10.74475 | 33.44106 | 4.383933 | 90.38267 | 0.2688208 | 0.08523388 | 511.583 | 1 | 0 | 0 |  | Fe-Cr-Ni-Co-Ti
2792 | 19.44905 | 31.45059 | 12.91113 | 29.16545 | 7.023773 | 86.54415 | 0.2746454 | 0.1021023 | 653.2218 | 1 | 0 | 0 |  | Fe-Cr-Ni-Co-Ti
2793 | 22.35702 | 26.49228 | 14.954 | 25.73728 | 10.45943 | 82.56852 | 0.2801974 | 0.1191526 | 796.0588 | 1 | 0 | 0 |  | Fe-Cr-Ni-Co-Ti
2794 | 24.51042 | 21.86943 | 17.17504 | 21.55409 | 14.89101 | 78.29936 | 0.2857241 | 0.1351795 | 921.7453 | 0 | 0 | 0 |  | Fe-Cr-Ni-Co-Ti
2795 | 25.64439 | 17.19076 | 19.40721 | 18.40185 | 19.35578 | 74.22709 | 0.2913815 | 0.1472917 | 1003.489 | 0 | 0 | 0 |  | Fe-Cr-Ni-Co-Ti
2796 | 24.85123 | 12.53286 | 21.76731 | 14.20496 | 26.64364 | 69.01132 | 0.2978249 | 0.1599136 | 1065.799 | 0 | 0 | 0 |  | Fe-Cr-Ni-Co-Ti
2797 | 23.01216 | 8.764908 | 21.98888 | 12.14193 | 34.09212 | 64.51262 | 0.3032937 | 0.1662347 | 1064.414 | 0 | 0 | 0 |  | Fe-Cr-Ni-Co-Ti
2798 | 17.03304 | 5.946938 | 22.37898 | 8.987155 | 45.65389 | 59.11323 | 0.3090708 | 0.1653153 | 974.9518 | 0 | 0 | 0 |  | Fe-Cr-Ni-Co-Ti
2799 | 14.45319 | 48.05911 | 7.595773 | 27.23553 | 2.656395 | 95.56803 | 0.2574848 | 0.06952999 | 385.5713 | 0 | 0 | 0 |  | Fe-Cr-Ni-Co-Ti
2800 | 21.44394 | 39.9305 | 8.586449 | 24.78411 | 5.254995 | 90.86571 | 0.2653713 | 0.0895175 | 551.0223 | 0 | 0 | 0 |  | Fe-Cr-Ni-Co-Ti
2801 | 26.58435 | 34.27089 | 9.672384 | 21.57958 | 7.892797 | 87.12356 | 0.2710672 | 0.1049885 | 681.0779 | 0 | 0 | 0 |  | Fe-Cr-Ni-Co-Ti
2802 | 28.95343 | 27.91965 | 11.95564 | 19.6415 | 11.52978 | 82.58853 | 0.2780695 | 0.1217232 | 817.8374 | 0 | 0 | 0 |  | Fe-Cr-Ni-Co-Ti
2803 | 30.83854 | 22.96962 | 12.96558 | 17.35612 | 15.87014 | 78.36305 | 0.2838045 | 0.1363345 | 930.1505 | 0 | 0 | 0 |  | Fe-Cr-Ni-Co-Ti
2804 | 31.75094 | 17.16475 | 15.07166 | 14.05071 | 21.96193 | 73.14486 | 0.2909166 | 0.1508317 | 1022.841 | 0 | 0 | 0 |  | Fe-Cr-Ni-Co-Ti
2805 | 31.29274 | 12.62513 | 16.44568 | 11.00734 | 28.62912 | 68.45418 | 0.2969469 | 0.1605361 | 1060.265 | 0 | 0 | 0 |  | Fe-Cr-Ni-Co-Ti
2806 | 27.75401 | 7.95083 | 16.82991 | 9.011614 | 38.45363 | 62.80571 | 0.303959 | 0.1662781 | 1035.579 | 0 | 0 | 0 |  | Fe-Cr-Ni-Co-Ti
2807 | 20.44624 | 5.009565 | 16.96639 | 6.813517 | 50.76429 | 57.37122 | 0.3100758 | 0.1605666 | 906.0305 | 0 | 0 | 0 |  | Fe-Cr-Ni-Co-Ti
2808 | 21.58619 | 49.7657 | 7.56298 | 18.44021 | 2.644926 | 96.18096 | 0.2550963 | 0.06846074 | 376.4844 | 0 | 0 | 0 |  | Fe-Cr-Ni-Co-Ti
2809 | 28.74068 | 41.09392 | 7.552233 | 17.33082 | 5.282336 | 91.33009 | 0.2633831 | 0.088908 | 545.0193 | 0 | 0 | 0 |  | Fe-Cr-Ni-Co-Ti
2810 | 33.87276 | 34.40403 | 7.552191 | 16.24756 | 7.92346 | 87.2949 | 0.2699666 | 0.1045946 | 676.0615 | 0 | 0 | 0 |  | Fe-Cr-Ni-Co-Ti
2811 | 36.70989 | 28.4821 | 8.574501 | 13.98892 | 12.24459 | 82.56449 | 0.276552 | 0.1235845 | 833.5256 | 0 | 0 | 0 |  | Fe-Cr-Ni-Co-Ti
2812 | 38.89099 | 22.86898 | 9.681578 | 11.88005 | 16.67841 | 78.12454 | 0.2828924 | 0.1379921 | 941.394 | 0 | 0 | 0 |  | Fe-Cr-Ni-Co-Ti
2813 | 39.49713 | 17.41905 | 10.92497 | 9.871534 | 22.28731 | 73.3571 | 0.2894877 | 0.1508092 | 1020.731 | 0 | 0 | 0 |  | Fe-Cr-Ni-Co-Ti
2814 | 38.77374 | 11.70812 | 12.11621 | 7.740948 | 29.66098 | 68.01544 | 0.2967949 | 0.1614861 | 1060.69 | 0 | 0 | 0 |  | Fe-Cr-Ni-Co-Ti
2815 | 33.98995 | 6.922591 | 13.39739 | 5.604421 | 40.08565 | 62.13986 | 0.3042202 | 0.166468 | 1025.454 | 0 | 0 | 0 |  | Fe-Cr-Ni-Co-Ti
2816 | 24.87907 | 4.028435 | 13.6435 | 4.565901 | 52.88309 | 56.6298 | 0.3105818 | 0.1587483 | 878.7338 | 0 | 0 | 0 |  | Fe-Cr-Ni-Co-Ti
2817 | 38.1215 | 40.28911 | 5.414727 | 10.87248 | 5.302189 | 91.17805 | 0.2629833 | 0.0887814 | 541.1342 | 0 | 0 | 0 |  | Fe-Cr-Ni-Co-Ti
2818 | 42.21847 | 33.55497 | 5.411616 | 10.86623 | 7.948714 | 87.14747 | 0.2696955 | 0.104615 | 673.4363 | 0 | 0 | 0 |  | Fe-Cr-Ni-Co-Ti
2819 | 45.34998 | 26.86906 | 6.500008 | 9.788746 | 11.49221 | 82.66755 | 0.2767631 | 0.1213277 | 810.1417 | 0 | 0 | 0 |  | Fe-Cr-Ni-Co-Ti
2820 | 46.52545 | 21.17731 | 7.607016 | 8.72827 | 15.96196 | 78.16158 | 0.2832922 | 0.1369926 | 930.3852 | 0 | 0 | 0 |  | Fe-Cr-Ni-Co-Ti
2821 | 46.83623 | 15.50456 | 8.751805 | 6.58993 | 22.31748 | 72.94291 | 0.2902867 | 0.1522703 | 1029.279 | 0 | 0 | 0 |  | Fe-Cr-Ni-Co-Ti
2822 | 45.06205 | 10.73261 | 9.913414 | 5.529332 | 28.7626 | 68.32147 | 0.2965973 | 0.1618828 | 1067.56 | 0 | 0 | 0 |  | Fe-Cr-Ni-Co-Ti
2823 | 39.91801 | 5.868224 | 12.14552 | 3.325575 | 38.74266 | 62.52237 | 0.3041211 | 0.167394 | 1039.806 | 0 | 0 | 0 |  | Fe-Cr-Ni-Co-Ti
2824 | 51.5477 | 30.71563 | 3.250864 | 6.527558 | 7.958248 | 86.35386 | 0.2712129 | 0.1051884 | 673.3605 | 0 | 0 | 0 |  | Fe-Cr-Ni-Co-Ti
2825 | 53.62919 | 24.00535 | 4.336069 | 6.529942 | 11.49945 | 81.8926 | 0.2784003 | 0.1220494 | 810.9717 | 0 | 0 | 0 |  | Fe-Cr-Ni-Co-Ti
2826 | 54.83127 | 18.30105 | 5.437017 | 5.458617 | 15.97205 | 77.42132 | 0.2849171 | 0.1379236 | 932.4952 | 0 | 0 | 0 |  | Fe-Cr-Ni-Co-Ti
2827 | 55.57988 | 12.69273 | 6.613499 | 4.426515 | 20.68737 | 73.0918 | 0.2914053 | 0.1505482 | 1014.699 | 0 | 0 | 0 |  | Fe-Cr-Ni-Co-Ti
2828 | 52.18711 | 7.774157 | 8.776502 | 4.405685 | 26.85655 | 68.43826 | 0.2980714 | 0.1618401 | 1071.164 | 0 | 0 | 0 |  | Fe-Cr-Ni-Co-Ti
2829 | 5.142594 | 11.49115 | 3.243185 | 51.01175 | 29.11132 | 67.63436 | 0.3004674 | 0.1565583 | 1026.489 | 0 | 0 | 0 |  | Fe-Cr-Ni-Co-Ti
2830 | 5.199792 | 10.65071 | 5.465428 | 43.89713 | 34.78694 | 64.84002 | 0.302629 | 0.1585762 | 1005.424 | 0 | 0 | 0 |  | Fe-Cr-Ni-Co-Ti
2831 | 4.242422 | 9.874702 | 7.803514 | 38.05336 | 40.026 | 62.41142 | 0.3047396 | 0.1582396 | 967.4675 | 0 | 0 | 0 |  | Fe-Cr-Ni-Co-Ti
2832 | 4.234564 | 8.87077 | 12.23995 | 30.16287 | 44.49185 | 60.31885 | 0.3069219 | 0.1581644 | 934.978 | 1 | 0 | 0 |  | Fe-Cr-Ni-Co-Ti
2833 | 3.229057 | 7.014917 | 15.83874 | 24.98833 | 48.92895 | 58.09317 | 0.3099546 | 0.1568016 | 892.0864 | 1 | 0 | 0 |  | Fe-Cr-Ni-Co-Ti
2834 | 6.080682 | 17.92771 | 3.19566 | 54.54204 | 18.25391 | 75.19827 | 0.2915999 | 0.1420396 | 971.118 | 0 | 0 | 0 |  | Fe-Cr-Ni-Co-Ti
2835 | 7.1668 | 16.2049 | 5.380659 | 47.53791 | 23.70973 | 71.72732 | 0.2945657 | 0.1507617 | 1017.135 | 0 | 0 | 0 |  | Fe-Cr-Ni-Co-Ti
2836 | 8.179904 | 15.2317 | 7.523059 | 41.00171 | 28.06363 | 69.27121 | 0.2965124 | 0.1546568 | 1021.871 | 0 | 0 | 0 |  | Fe-Cr-Ni-Co-Ti
2837 | 8.316781 | 13.55075 | 10.92706 | 35.10552 | 32.09988 | 66.81782 | 0.2992586 | 0.1583728 | 1025.6 | 0 | 0 | 0 |  | Fe-Cr-Ni-Co-Ti
2838 | 9.40424 | 10.70148 | 15.37615 | 28.66914 | 35.84899 | 64.23769 | 0.3030086 | 0.1617091 | 1021.793 | 0 | 0 | 0 |  | Fe-Cr-Ni-Co-Ti
2839 | 8.403515 | 8.802045 | 19.87384 | 23.27826 | 39.64234 | 61.99403 | 0.3060828 | 0.1637609 | 1008.341 | 1 | 0 | 0 |  | Fe-Cr-Ni-Co-Ti
2840 | 7.444378 | 6.931041 | 25.70967 | 17.95604 | 41.95888 | 60.3581 | 0.3089173 | 0.1661684 | 1006.798 | 1 | 0 | 0 |  | Fe-Cr-Ni-Co-Ti
2841 | 4.027405 | 27.18525 | 3.174862 | 55.24956 | 10.36292 | 83.0202 | 0.2807821 | 0.1178855 | 793.3959 | 1 | 0 | 0 |  | Fe-Cr-Ni-Co-Ti
2842 | 8.031502 | 25.23717 | 4.2209 | 48.73318 | 13.77725 | 80.25794 | 0.2831528 | 0.1269717 | 860.0625 | 0 | 0 | 0 |  | Fe-Cr-Ni-Co-Ti
2843 | 10.22302 | 22.84338 | 6.447162 | 42.07304 | 18.4134 | 76.74624 | 0.2865299 | 0.1405051 | 963.9489 | 0 | 0 | 0 |  | Fe-Cr-Ni-Co-Ti
2844 | 12.20342 | 19.88335 | 9.620132 | 36.4871 | 21.806 | 73.88497 | 0.2902209 | 0.1466224 | 993.6957 | 0 | 0 | 0 |  | Fe-Cr-Ni-Co-Ti
2845 | 13.38687 | 16.29877 | 14.07075 | 31.5133 | 24.7303 | 71.12047 | 0.2945823 | 0.1536802 | 1033.954 | 0 | 0 | 0 |  | Fe-Cr-Ni-Co-Ti
2846 | 14.46011 | 13.463 | 18.45571 | 26.15863 | 27.46255 | 68.78729 | 0.2981542 | 0.1586538 | 1053.879 | 0 | 0 | 0 |  | Fe-Cr-Ni-Co-Ti
2847 | 13.45362 | 10.59885 | 25.01854 | 20.7496 | 30.17939 | 66.41225 | 0.3021645 | 0.1639306 | 1074.141 | 0 | 0 | 0 |  | Fe-Cr-Ni-Co-Ti
2848 | 12.41773 | 7.707636 | 31.54259 | 16.37995 | 31.95209 | 64.4956 | 0.3060024 | 0.1686859 | 1094.121 | 1 | 0 | 0 |  | Fe-Cr-Ni-Co-Ti
2849 | 9.295272 | 5.769537 | 39.08052 | 13.07859 | 32.77608 | 63.21567 | 0.3090723 | 0.1729521 | 1117.508 | 1 | 0 | 0 |  | Fe-Cr-Ni-Co-Ti
2850 | 6.092225 | 35.92348 | 3.201726 | 46.07373 | 8.708841 | 87.16233 | 0.2715249 | 0.1082986 | 719.3008 | 0 | 0 | 0 |  | Fe-Cr-Ni-Co-Ti
2851 | 10.29761 | 32.5976 | 4.329471 | 41.29337 | 11.48195 | 84.2211 | 0.2751019 | 0.121906 | 837.4423 | 0 | 0 | 0 |  | Fe-Cr-Ni-Co-Ti
2852 | 14.44718 | 27.8627 | 7.592615 | 35.93596 | 14.16155 | 80.91125 | 0.2801639 | 0.1312718 | 906.6644 | 0 | 0 | 0 |  | Fe-Cr-Ni-Co-Ti
2853 | 17.40272 | 23.8275 | 10.75986 | 31.32756 | 16.68236 | 78.03061 | 0.2846105 | 0.1373821 | 941.7774 | 0 | 0 | 0 |  | Fe-Cr-Ni-Co-Ti
2854 | 19.43129 | 19.04356 | 16.12418 | 26.98039 | 18.42057 | 75.32617 | 0.2898679 | 0.1439949 | 983.7702 | 0 | 0 | 0 |  | Fe-Cr-Ni-Co-Ti
2855 | 19.45451 | 15.25305 | 21.52459 | 22.69061 | 21.07723 | 72.49086 | 0.2946074 | 0.1514096 | 1028.427 | 0 | 0 | 0 |  | Fe-Cr-Ni-Co-Ti
2856 | 18.60649 | 11.54897 | 28.24904 | 18.5439 | 23.0516 | 70.0388 | 0.2993177 | 0.158647 | 1074.16 | 1 | 0 | 0 |  | Fe-Cr-Ni-Co-Ti
2857 | 17.19772 | 8.476849 | 36.15256 | 13.87795 | 24.29492 | 68.13506 | 0.3034192 | 0.1623593 | 1085.98 | 1 | 0 | 0 |  | Fe-Cr-Ni-Co-Ti
2858 | 12.19432 | 5.676724 | 45.92859 | 11.79585 | 24.40451 | 66.70612 | 0.3076649 | 0.1679099 | 1126.082 | 1 | 0 | 0 |  | Fe-Cr-Ni-Co-Ti
2859 | 9.198129 | 42.8193 | 3.222675 | 37.74724 | 7.012657 | 90.72421 | 0.2640214 | 0.09823401 | 635.6015 | 0 | 0 | 0 |  | Fe-Cr-Ni-Co-Ti
2860 | 14.45441 | 37.48927 | 5.42601 | 33.77491 | 8.855396 | 87.60899 | 0.2692619 | 0.1113309 | 750.0495 | 0 | 0 | 0 |  | Fe-Cr-Ni-Co-Ti
2861 | 19.60428 | 31.70161 | 8.67612 | 29.39824 | 10.61975 | 84.43085 | 0.2750008 | 0.1198572 | 815.7362 | 0 | 0 | 0 |  | Fe-Cr-Ni-Co-Ti
2862 | 22.44524 | 26.59681 | 12.86829 | 25.83883 | 12.25082 | 81.57372 | 0.2803747 | 0.1250058 | 846.1102 | 0 | 0 | 0 |  | Fe-Cr-Ni-Co-Ti
2863 | 24.46211 | 21.82633 | 18.21251 | 21.51161 | 13.98744 | 78.76976 | 0.2856348 | 0.1329406 | 904.0304 | 1 | 0 | 0 |  | Fe-Cr-Ni-Co-Ti
2864 | 25.44251 | 17.05543 | 23.5332 | 18.25699 | 15.71188 | 76.00746 | 0.2910216 | 0.1404156 | 955.5587 | 1 | 0 | 0 |  | Fe-Cr-Ni-Co-Ti
2865 | 24.36336 | 12.28682 | 32.00999 | 13.9261 | 17.41373 | 73.15735 | 0.296917 | 0.1481134 | 1006.065 | 1 | 0 | 0 |  | Fe-Cr-Ni-Co-Ti
2866 | 22.20371 | 8.456982 | 40.3111 | 11.71536 | 17.31285 | 71.57388 | 0.301647 | 0.1508826 | 1020.178 | 1 | 0 | 0 |  | Fe-Cr-Ni-Co-Ti
2867 | 16.04224 | 5.601012 | 52.69306 | 8.464383 | 17.1993 | 70.08174 | 0.3063015 | 0.1548897 | 1046.231 | 1 | 0 | 0 |  | Fe-Cr-Ni-Co-Ti
2868 | 14.56954 | 48.44599 | 3.281537 | 27.45478 | 6.248151 | 93.21263 | 0.2578326 | 0.09640875 | 627.2453 | 0 | 0 | 0 |  | Fe-Cr-Ni-Co-Ti
2869 | 21.52897 | 40.08883 | 6.465372 | 24.88239 | 7.034442 | 89.7554 | 0.2655451 | 0.09888894 | 634.7832 | 0 | 0 | 0 |  | Fe-Cr-Ni-Co-Ti
2870 | 26.58435 | 34.27089 | 9.672384 | 21.57958 | 7.892797 | 87.12356 | 0.2710672 | 0.1049885 | 681.0779 | 0 | 0 | 0 |  | Fe-Cr-Ni-Co-Ti
2871 | 28.83809 | 27.80844 | 14.07311 | 19.56326 | 9.717104 | 83.60505 | 0.2778911 | 0.1186607 | 797.5782 | 1 | 0 | 0 |  | Fe-Cr-Ni-Co-Ti
2872 | 30.47505 | 22.69888 | 19.21914 | 17.15155 | 10.45539 | 81.23751 | 0.2832708 | 0.1207209 | 801.5374 | 1 | 0 | 0 |  | Fe-Cr-Ni-Co-Ti
2873 | 31.07391 | 16.79874 | 26.3398 | 13.75111 | 12.03644 | 78.02235 | 0.2899384 | 0.1265586 | 835.1265 | 1 | 0 | 0 |  | Fe-Cr-Ni-Co-Ti
2874 | 30.25522 | 12.20654 | 33.92089 | 10.64239 | 12.97496 | 75.61779 | 0.2954072 | 0.1351521 | 903.4399 | 1 | 0 | 0 |  | Fe-Cr-Ni-Co-Ti
2875 | 26.28877 | 7.531074 | 44.63591 | 8.535855 | 13.0084 | 73.51441 | 0.3014645 | 0.1409763 | 946.9661 | 1 | 0 | 0 |  | Fe-Cr-Ni-Co-Ti
2876 | 18.87504 | 4.624603 | 57.42953 | 6.289929 | 12.78089 | 71.99966 | 0.3063823 | 0.1412449 | 935.8003 | 1 | 0 | 0 |  | Fe-Cr-Ni-Co-Ti
2877 | 21.7592 | 50.16457 | 3.267256 | 18.58801 | 6.22096 | 93.84592 | 0.2554394 | 0.09113684 | 574.6432 | 0 | 0 | 0 |  | Fe-Cr-Ni-Co-Ti
2878 | 28.79785 | 41.17566 | 6.486217 | 17.36529 | 6.174982 | 90.77188 | 0.2634697 | 0.09385694 | 589.0535 | 0 | 0 | 0 |  | Fe-Cr-Ni-Co-Ti
2879 | 33.73882 | 34.26798 | 9.671564 | 16.18331 | 6.138322 | 88.36878 | 0.269792 | 0.09569823 | 596.8758 | 0 | 0 | 0 |  | Fe-Cr-Ni-Co-Ti
2880 | 36.28062 | 28.14904 | 14.82991 | 13.82534 | 6.915091 | 85.59204 | 0.2760291 | 0.09734473 | 598.5165 | 0 | 0 | 0 |  | Fe-Cr-Ni-Co-Ti
2881 | 38.1362 | 22.42514 | 20.04221 | 11.64948 | 7.746972 | 82.91561 | 0.2820138 | 0.103884 | 647.1186 | 0 | 0 | 0 |  | Fe-Cr-Ni-Co-Ti
2882 | 38.34112 | 16.90923 | 26.51304 | 9.582612 | 8.654 | 80.20584 | 0.2881449 | 0.1147005 | 737.2561 | 1 | 0 | 0 |  | Fe-Cr-Ni-Co-Ti
2883 | 37.11882 | 11.2084 | 34.79722 | 7.410553 | 9.465003 | 77.40536 | 0.294806 | 0.1205183 | 776.3336 | 1 | 0 | 0 |  | Fe-Cr-Ni-Co-Ti
2884 | 31.89354 | 6.495624 | 46.09392 | 5.258755 | 10.25816 | 74.77305 | 0.3012958 | 0.1267904 | 819.0051 | 1 | 1 | 1 | 819.0051 | Fe-Cr-Ni-Co-Ti
2885 | 22.73861 | 3.681851 | 59.23102 | 4.173076 | 10.17544 | 73.14847 | 0.3064279 | 0.1297473 | 836.0376 | 1 | 1 | 1 | 836.0376 | Fe-Cr-Ni-Co-Ti
2886 | 38.0457 | 40.20899 | 6.484751 | 10.85086 | 4.409704 | 91.73908 | 0.2628968 | 0.0830877 | 491.1678 | 0 | 0 | 0 |  | Fe-Cr-Ni-Co-Ti
2887 | 41.88485 | 33.2898 | 9.663932 | 10.78036 | 4.381056 | 89.3073 | 0.2693469 | 0.08445691 | 495.5435 | 0 | 0 | 0 |  | Fe-Cr-Ni-Co-Ti
2888 | 44.72595 | 26.49934 | 13.88956 | 9.65405 | 5.231109 | 86.26362 | 0.2761477 | 0.09181465 | 551.0592 | 0 | 0 | 0 |  | Fe-Cr-Ni-Co-Ti
2889 | 45.52421 | 20.72157 | 19.13994 | 8.540436 | 6.073843 | 83.52625 | 0.2823169 | 0.09864024 | 602.3914 | 0 | 0 | 0 |  | Fe-Cr-Ni-Co-Ti
2890 | 45.28665 | 14.99159 | 26.44454 | 6.371903 | 6.905313 | 80.73027 | 0.2887654 | 0.1051327 | 649.4967 | 1 | 0 | 0 |  | Fe-Cr-Ni-Co-Ti
2891 | 43.05518 | 10.25462 | 33.67791 | 5.283079 | 7.72921 | 78.25786 | 0.2945211 | 0.1111228 | 692.7009 | 1 | 1 | 1 | 692.7009 | Fe-Cr-Ni-Co-Ti
2892 | 37.48146 | 5.510034 | 44.57996 | 3.122586 | 9.305962 | 75.14165 | 0.3012291 | 0.1175414 | 732.0047 | 1 | 1 | 1 | 732.0047 | Fe-Cr-Ni-Co-Ti
2893 | 50.93836 | 30.35254 | 9.637308 | 6.450396 | 2.621392 | 89.59256 | 0.2706898 | 0.06999162 | 369.4702 | 0 | 0 | 0 |  | Fe-Cr-Ni-Co-Ti
2894 | 52.68352 | 23.58205 | 13.84373 | 6.414797 | 3.475899 | 86.51621 | 0.2776086 | 0.07850535 | 432.7576 | 0 | 0 | 0 |  | Fe-Cr-Ni-Co-Ti
2895 | 53.44132 | 17.83713 | 19.07709 | 5.320244 | 4.324212 | 83.76112 | 0.283764 | 0.08626419 | 490.7841 | 0 | 1 | 0 |  | Fe-Cr-Ni-Co-Ti
2896 | 53.72758 | 12.26973 | 24.50685 | 4.278993 | 5.21685 | 81.03208 | 0.2898692 | 0.09942162 | 599.5747 | 0 | 0 | 0 |  | Fe-Cr-Ni-Co-Ti
2897 | 49.96823 | 7.443617 | 31.51254 | 4.218365 | 6.857244 | 77.98857 | 0.296085 | 0.1056158 | 639.8155 | 1 | 1 | 1 | 639.8155 | Fe-Cr-Ni-Co-Ti
2898 | 12.02845 | 30.79728 | 3.160733 | 49.71487 | 4.298669 | 88.46869 | 0.2746913 | 0.08545435 | 509.1065 | 1 | 0 | 0 |  | Fe-Cr-Ni-Co-Ti
2899 | 11.10381 | 36.65338 | 5.305026 | 42.60881 | 4.328974 | 90.42982 | 0.2692119 | 0.08475247 | 508.7717 | 1 | 0 | 0 |  | Fe-Cr-Ni-Co-Ti
2900 | 10.24241 | 41.959 | 7.535961 | 36.74866 | 3.51397 | 92.79616 | 0.2640762 | 0.07768991 | 451.5907 | 0 | 0 | 0 |  | Fe-Cr-Ni-Co-Ti
2901 | 9.173755 | 46.50191 | 11.78516 | 29.04214 | 3.497037 | 94.23204 | 0.2601073 | 0.0774793 | 453.1632 | 0 | 0 | 0 |  | Fe-Cr-Ni-Co-Ti
2902 | 7.227718 | 50.95058 | 15.19391 | 23.97099 | 2.656807 | 96.27821 | 0.2560383 | 0.07012876 | 392.9969 | 0 | 0 | 0 |  | Fe-Cr-Ni-Co-Ti
2903 | 18.8736 | 19.42185 | 3.13228 | 53.46031 | 5.111967 | 83.91738 | 0.2853883 | 0.09248763 | 555.6182 | 0 | 0 | 0 |  | Fe-Cr-Ni-Co-Ti
2904 | 17.02911 | 25.18123 | 5.264431 | 46.51103 | 6.014186 | 85.26559 | 0.2802628 | 0.0974473 | 606.6739 | 1 | 0 | 0 |  | Fe-Cr-Ni-Co-Ti
2905 | 15.98201 | 29.7599 | 7.34933 | 40.05486 | 6.85389 | 86.22613 | 0.2762412 | 0.1018457 | 651.676 | 1 | 0 | 0 |  | Fe-Cr-Ni-Co-Ti
2906 | 14.19038 | 33.97336 | 10.65379 | 34.22757 | 6.95491 | 87.4929 | 0.2725962 | 0.1012844 | 651.0449 | 1 | 0 | 0 |  | Fe-Cr-Ni-Co-Ti
2907 | 11.21156 | 37.95799 | 14.99821 | 27.96448 | 7.867764 | 88.07146 | 0.269626 | 0.1053348 | 691.7061 | 1 | 0 | 0 |  | Fe-Cr-Ni-Co-Ti
2908 | 9.192343 | 41.84143 | 19.32389 | 22.6341 | 7.008247 | 89.83001 | 0.2661739 | 0.1008527 | 655.585 | 1 | 0 | 0 |  | Fe-Cr-Ni-Co-Ti
2909 | 7.224607 | 44.20222 | 24.95067 | 17.42595 | 6.196549 | 91.00054 | 0.2643013 | 0.09649355 | 618.033 | 1 | 0 | 0 |  | Fe-Cr-Ni-Co-Ti
2910 | 28.53483 | 10.99331 | 3.102678 | 53.99341 | 3.37577 | 82.16239 | 0.2922428 | 0.07885687 | 426.3348 | 0 | 1 | 0 |  | Fe-Cr-Ni-Co-Ti
2911 | 26.59976 | 14.67587 | 4.14202 | 47.82246 | 6.759889 | 81.20425 | 0.2896546 | 0.1035733 | 644.3779 | 0 | 0 | 0 |  | Fe-Cr-Ni-Co-Ti
2912 | 24.09865 | 19.63228 | 6.332438 | 41.32437 | 8.61226 | 81.66594 | 0.2856358 | 0.1119295 | 724.6012 | 1 | 0 | 0 |  | Fe-Cr-Ni-Co-Ti
2913 | 21.01951 | 23.29772 | 9.468564 | 35.91223 | 10.30197 | 81.73145 | 0.2830398 | 0.1192937 | 794.9437 | 1 | 0 | 0 |  | Fe-Cr-Ni-Co-Ti
2914 | 17.26133 | 26.46997 | 13.87417 | 31.07302 | 11.32151 | 81.98908 | 0.2809604 | 0.1223332 | 824.8472 | 1 | 0 | 0 |  | Fe-Cr-Ni-Co-Ti
2915 | 14.27626 | 29.43189 | 18.22106 | 25.82604 | 12.24475 | 82.24482 | 0.2789759 | 0.125254 | 853.8112 | 1 | 0 | 0 |  | Fe-Cr-Ni-Co-Ti
2916 | 11.22099 | 32.29145 | 24.66066 | 20.45278 | 11.37411 | 83.50314 | 0.2768065 | 0.1227203 | 836.4351 | 1 | 0 | 0 |  | Fe-Cr-Ni-Co-Ti
2917 | 8.153248 | 34.15964 | 31.0654 | 16.13215 | 10.48957 | 84.44683 | 0.2755955 | 0.1202596 | 817.952 | 1 | 0 | 0 |  | Fe-Cr-Ni-Co-Ti
2918 | 6.080866 | 34.9129 | 38.34908 | 12.83381 | 7.823343 | 86.17769 | 0.2749557 | 0.1102223 | 729.658 | 1 | 0 | 0 |  | Fe-Cr-Ni-Co-Ti
2919 | 37.62892 | 9.219519 | 3.122466 | 44.93314 | 5.095949 | 80.52341 | 0.293267 | 0.09231166 | 536.4844 | 0 | 1 | 0 |  | Fe-Cr-Ni-Co-Ti
2920 | 34.34869 | 12.2277 | 4.247462 | 40.51119 | 8.664966 | 79.26039 | 0.2915796 | 0.1124984 | 715.3768 | 0 | 0 | 0 |  | Fe-Cr-Ni-Co-Ti
2921 | 29.56597 | 15.18743 | 7.501194 | 35.50326 | 12.24215 | 77.95735 | 0.2903185 | 0.1268722 | 842.6375 | 1 | 0 | 0 |  | Fe-Cr-Ni-Co-Ti
2922 | 25.41059 | 17.98036 | 10.68348 | 31.10519 | 14.82038 | 77.24966 | 0.2889213 | 0.1350684 | 915.1227 | 0 | 0 | 0 |  | Fe-Cr-Ni-Co-Ti
2923 | 20.40898 | 19.95174 | 16.0887 | 26.92102 | 16.62956 | 76.63169 | 0.2884356 | 0.1399337 | 956.1379 | 0 | 0 | 0 |  | Fe-Cr-Ni-Co-Ti
2924 | 16.35598 | 22.84219 | 21.48942 | 22.65353 | 16.65888 | 77.33883 | 0.2865134 | 0.1400764 | 962.4902 | 1 | 0 | 0 |  | Fe-Cr-Ni-Co-Ti
2925 | 12.38218 | 24.9781 | 28.19861 | 18.5108 | 15.93031 | 78.17996 | 0.2852382 | 0.1384255 | 952.8239 | 1 | 0 | 0 |  | Fe-Cr-Ni-Co-Ti
2926 | 9.081235 | 26.30453 | 36.05949 | 13.84223 | 14.71252 | 79.01421 | 0.2846412 | 0.138085 | 957.6102 | 1 | 0 | 0 |  | Fe-Cr-Ni-Co-Ti
2927 | 6.050448 | 26.28842 | 45.57671 | 11.70548 | 10.37894 | 81.25178 | 0.2847024 | 0.1251796 | 848.6528 | 1 | 0 | 0 |  | Fe-Cr-Ni-Co-Ti
2928 | 44.88551 | 7.4294 | 3.145235 | 36.84019 | 7.699665 | 78.37272 | 0.2947288 | 0.1083275 | 670.0982 | 0 | 0 | 0 |  | Fe-Cr-Ni-Co-Ti
2929 | 39.6798 | 9.472725 | 5.347036 | 33.28333 | 12.21711 | 76.25316 | 0.2945422 | 0.1277324 | 837.9873 | 0 | 0 | 0 |  | Fe-Cr-Ni-Co-Ti
2930 | 33.89149 | 11.47435 | 8.635846 | 29.26177 | 16.73655 | 74.21424 | 0.2945569 | 0.1409983 | 946.3888 | 0 | 0 | 0 |  | Fe-Cr-Ni-Co-Ti
2931 | 28.61718 | 13.32192 | 12.89105 | 25.88452 | 19.28533 | 73.24307 | 0.2942948 | 0.1472413 | 996.1319 | 0 | 0 | 0 |  | Fe-Cr-Ni-Co-Ti
2932 | 23.60059 | 15.28569 | 18.33505 | 21.65634 | 21.12233 | 72.67156 | 0.2938204 | 0.1507322 | 1022.278 | 0 | 0 | 0 |  | Fe-Cr-Ni-Co-Ti
2933 | 18.50621 | 17.23009 | 23.7742 | 18.44396 | 22.04554 | 72.5644 | 0.2931717 | 0.1524885 | 1037.041 | 0 | 0 | 0 |  | Fe-Cr-Ni-Co-Ti
2934 | 13.33926 | 19.10682 | 32.35549 | 14.07641 | 21.12201 | 73.27267 | 0.2924217 | 0.1524689 | 1044.784 | 1 | 0 | 0 |  | Fe-Cr-Ni-Co-Ti
2935 | 9.17998 | 18.99325 | 40.74 | 11.84001 | 19.24676 | 73.8533 | 0.2932759 | 0.1515963 | 1045.032 | 1 | 0 | 0 |  | Fe-Cr-Ni-Co-Ti
2936 | 6.039834 | 18.7445 | 52.90321 | 8.498141 | 13.81432 | 76.29473 | 0.2936324 | 0.1410527 | 968.7542 | 1 | 0 | 0 |  | Fe-Cr-Ni-Co-Ti
2937 | 50.98924 | 6.646249 | 3.215644 | 26.90349 | 12.24538 | 75.55279 | 0.2957494 | 0.1280466 | 833.3881 | 0 | 0 | 0 |  | Fe-Cr-Ni-Co-Ti
2938 | 42.84071 | 7.597443 | 6.432753 | 24.75685 | 18.37225 | 72.31132 | 0.297434 | 0.1464262 | 979.481 | 0 | 0 | 0 |  | Fe-Cr-Ni-Co-Ti
2939 | 37.02004 | 8.61682 | 9.727813 | 21.70324 | 22.93208 | 70.14695 | 0.298404 | 0.1546382 | 1032.502 | 0 | 0 | 0 |  | Fe-Cr-Ni-Co-Ti
2940 | 30.23481 | 10.67756 | 14.24593 | 19.8035 | 25.03819 | 69.51866 | 0.2980415 | 0.1565243 | 1041.128 | 0 | 0 | 0 |  | Fe-Cr-Ni-Co-Ti
2941 | 24.81716 | 11.55293 | 19.56373 | 17.45907 | 26.60711 | 68.77763 | 0.2986115 | 0.1596708 | 1062.012 | 0 | 0 | 0 |  | Fe-Cr-Ni-Co-Ti
2942 | 18.43906 | 13.35255 | 26.9181 | 14.05302 | 27.23727 | 68.68953 | 0.2983547 | 0.1620404 | 1083.295 | 0 | 0 | 0 |  | Fe-Cr-Ni-Co-Ti
2943 | 13.4181 | 14.41482 | 34.7165 | 10.89201 | 26.55857 | 68.98608 | 0.2984022 | 0.1623996 | 1090.926 | 1 | 0 | 0 |  | Fe-Cr-Ni-Co-Ti
2944 | 8.259891 | 14.41935 | 45.57974 | 8.716347 | 23.02467 | 70.21047 | 0.2991386 | 0.1604063 | 1091.173 | 1 | 0 | 0 |  | Fe-Cr-Ni-Co-Ti
2945 | 5.030016 | 14.04949 | 58.15677 | 6.36958 | 16.39414 | 73.01451 | 0.2994785 | 0.1514055 | 1041.151 | 1 | 0 | 0 |  | Fe-Cr-Ni-Co-Ti
2946 | 53.26683 | 6.676082 | 3.230078 | 18.37649 | 18.45051 | 72.29585 | 0.2967891 | 0.1467748 | 979.3621 | 0 | 0 | 0 |  | Fe-Cr-Ni-Co-Ti
2947 | 44.45656 | 6.738071 | 6.52014 | 17.45612 | 24.82911 | 68.91355 | 0.2994528 | 0.1577679 | 1045.206 | 0 | 0 | 0 |  | Fe-Cr-Ni-Co-Ti
2948 | 37.45703 | 6.781082 | 9.842641 | 16.46957 | 29.44967 | 66.58029 | 0.3015117 | 0.162441 | 1058.599 | 0 | 0 | 0 |  | Fe-Cr-Ni-Co-Ti
2949 | 31.00481 | 7.697823 | 15.20807 | 14.17788 | 31.91141 | 65.49271 | 0.302353 | 0.165114 | 1068.47 | 0 | 0 | 0 |  | Fe-Cr-Ni-Co-Ti
2950 | 24.85745 | 8.678765 | 20.68413 | 12.0226 | 33.75706 | 64.71048 | 0.3029747 | 0.1665722 | 1070.436 | 0 | 0 | 0 |  | Fe-Cr-Ni-Co-Ti
2951 | 18.81319 | 9.731056 | 27.46428 | 9.926419 | 34.06506 | 64.55419 | 0.3033022 | 0.1673637 | 1075.485 | 0 | 0 | 0 |  | Fe-Cr-Ni-Co-Ti
2952 | 12.49361 | 10.66276 | 36.11262 | 7.690685 | 33.04032 | 64.84831 | 0.3036577 | 0.1693262 | 1099.576 | 1 | 0 | 0 |  | Fe-Cr-Ni-Co-Ti
2953 | 7.205869 | 11.50111 | 47.60793 | 5.431484 | 28.25361 | 66.70138 | 0.303426 | 0.1698537 | 1135.657 | 1 | 0 | 0 |  | Fe-Cr-Ni-Co-Ti
2954 | 4.039075 | 11.28167 | 60.49716 | 4.262281 | 19.91982 | 70.10667 | 0.3033403 | 0.1616804 | 1109.414 | 1 | 0 | 0 |  | Fe-Cr-Ni-Co-Ti
2955 | 44.09483 | 4.887406 | 6.621065 | 11.07895 | 33.31776 | 64.62368 | 0.3030419 | 0.1654767 | 1056.489 | 0 | 0 | 0 |  | Fe-Cr-Ni-Co-Ti
2956 | 36.90686 | 4.908842 | 9.975157 | 11.12754 | 37.0816 | 62.84622 | 0.304936 | 0.1663017 | 1038.726 | 0 | 0 | 0 |  | Fe-Cr-Ni-Co-Ti
2957 | 29.63384 | 5.91223 | 14.46144 | 10.05154 | 39.94094 | 61.73781 | 0.3057958 | 0.1661623 | 1020.623 | 0 | 0 | 0 |  | Fe-Cr-Ni-Co-Ti
2958 | 23.28647 | 6.898411 | 20.02588 | 8.935752 | 40.85349 | 61.36425 | 0.3062547 | 0.1666822 | 1020.01 | 0 | 0 | 0 |  | Fe-Cr-Ni-Co-Ti
2959 | 16.90374 | 7.869062 | 27.76139 | 6.689202 | 40.77661 | 61.29075 | 0.3067064 | 0.1685239 | 1036.055 | 1 | 0 | 0 |  | Fe-Cr-Ni-Co-Ti
2960 | 11.55807 | 8.804513 | 35.34117 | 5.543996 | 38.75224 | 61.97589 | 0.3066702 | 0.1709225 | 1069.845 | 1 | 0 | 0 |  | Fe-Cr-Ni-Co-Ti
2961 | 6.173056 | 10.53687 | 46.5003 | 3.257095 | 33.53268 | 64.12206 | 0.3054971 | 0.1742269 | 1136.688 | 1 | 0 | 0 |  | Fe-Cr-Ni-Co-Ti
2962 | 34.23577 | 2.988281 | 10.12071 | 6.773942 | 45.8813 | 58.98664 | 0.3088173 | 0.1648162 | 966.2697 | 0 | 0 | 0 |  | Fe-Cr-Ni-Co-Ti
2963 | 26.78946 | 3.990745 | 14.64217 | 6.784773 | 47.79285 | 58.29833 | 0.3095093 | 0.1635655 | 945.5918 | 0 | 0 | 0 |  | Fe-Cr-Ni-Co-Ti
2964 | 20.36241 | 4.989024 | 20.27619 | 5.65465 | 48.71773 | 57.94432 | 0.3099744 | 0.1637706 | 942.2209 | 0 | 0 | 0 |  | Fe-Cr-Ni-Co-Ti
2965 | 14.06311 | 6.043095 | 26.15196 | 4.566235 | 49.1756 | 57.75941 | 0.3103024 | 0.1641514 | 942.5516 | 0 | 0 | 0 |  | Fe-Cr-Ni-Co-Ti
2966 | 8.502769 | 7.916449 | 33.51428 | 4.486323 | 45.58018 | 59.17361 | 0.309101 | 0.1680671 | 999.2961 | 1 | 0 | 0 |  | Fe-Cr-Ni-Co-Ti
2967 | 11.60937 | 2.702208 | 33.55673 | 47.98279 | 4.148901 | 77.14587 | 0.3056448 | 0.08932361 | 494.9507 | 1 | 1 | 1 | 494.9507 | Fe-Cr-Ni-Co-Ti
2968 | 10.66444 | 4.513209 | 39.74186 | 40.92281 | 4.157679 | 77.57709 | 0.3043911 | 0.09018528 | 503.7922 | 1 | 1 | 1 | 503.7922 | Fe-Cr-Ni-Co-Ti
2969 | 9.796738 | 6.384834 | 45.30774 | 35.14962 | 3.361067 | 78.58407 | 0.3028405 | 0.08292382 | 444.8498 | 1 | 1 | 1 | 444.8498 | Fe-Cr-Ni-Co-Ti
2970 | 8.766157 | 9.975382 | 50.16503 | 27.75177 | 3.341661 | 79.75383 | 0.2996385 | 0.08415388 | 459.7927 | 1 | 1 | 1 | 459.7927 | Fe-Cr-Ni-Co-Ti
2971 | 6.894444 | 12.83806 | 54.86752 | 22.86568 | 2.534301 | 81.17209 | 0.2971225 | 0.07628609 | 398.0188 | 1 | 1 | 1 | 398.0188 | Fe-Cr-Ni-Co-Ti
2972 | 18.47701 | 2.716248 | 21.46524 | 52.33696 | 5.00455 | 77.18458 | 0.3038857 | 0.09510279 | 546.6201 | 1 | 1 | 1 | 546.6201 | Fe-Cr-Ni-Co-Ti
2973 | 16.59023 | 4.543008 | 27.69526 | 45.31232 | 5.859184 | 77.05908 | 0.3029391 | 0.1020734 | 608.3366 | 1 | 1 | 1 | 608.3366 | Fe-Cr-Ni-Co-Ti
2974 | 15.51687 | 6.32051 | 32.61912 | 38.88909 | 6.654412 | 77.01859 | 0.3018188 | 0.108121 | 663.5607 | 1 | 1 | 1 | 663.5607 | Fe-Cr-Ni-Co-Ti
2975 | 13.75522 | 9.147654 | 37.17752 | 33.17797 | 6.741636 | 77.80709 | 0.2995332 | 0.1085753 | 671.7073 | 1 | 1 | 1 | 671.7073 | Fe-Cr-Ni-Co-Ti
2976 | 10.8659 | 12.87571 | 41.53088 | 27.10232 | 7.625197 | 78.40634 | 0.2966451 | 0.1140453 | 726.2831 | 1 | 1 | 1 | 726.2831 | Fe-Cr-Ni-Co-Ti
2977 | 8.908362 | 16.58815 | 45.77689 | 21.93486 | 6.791739 | 80.10087 | 0.2932636 | 0.1097261 | 694.3153 | 1 | 1 | 1 | 694.3153 | Fe-Cr-Ni-Co-Ti
2978 | 7.024441 | 21.48878 | 48.51878 | 16.94314 | 6.024867 | 82.2529 | 0.2885685 | 0.1049097 | 659.1811 | 1 | 1 | 1 | 659.1811 | Fe-Cr-Ni-Co-Ti
2979 | 28.23468 | 2.719419 | 12.28017 | 53.42547 | 3.340262 | 78.78147 | 0.3014581 | 0.07884579 | 413.0845 | 0 | 1 | 0 |  | Fe-Cr-Ni-Co-Ti
2980 | 26.22755 | 3.617629 | 16.33624 | 47.15328 | 6.665298 | 76.81464 | 0.3018506 | 0.1060969 | 643.6893 | 0 | 1 | 0 |  | Fe-Cr-Ni-Co-Ti
2981 | 23.67067 | 5.509608 | 21.76993 | 40.59048 | 8.459312 | 76.16519 | 0.301079 | 0.1164344 | 735.3046 | 1 | 0 | 0 |  | Fe-Cr-Ni-Co-Ti
2982 | 20.62304 | 8.22898 | 25.80547 | 35.23486 | 10.10765 | 75.95871 | 0.2993943 | 0.1245466 | 810.9173 | 1 |  | 0 |  | Fe-Cr-Ni-Co-Ti
2983 | 16.9514 | 12.06897 | 29.34628 | 30.51511 | 11.11823 | 76.5366 | 0.29649 | 0.1283637 | 850.2959 | 1 | 0 | 0 |  | Fe-Cr-Ni-Co-Ti
2984 | 14.03572 | 15.86813 | 32.6668 | 25.3909 | 12.03845 | 77.16709 | 0.2935092 | 0.1316459 | 885.3464 | 1 | 0 | 0 |  | Fe-Cr-Ni-Co-Ti
2985 | 11.07186 | 21.55389 | 35.97037 | 20.18094 | 11.22294 | 79.48509 | 0.2882594 | 0.1277391 | 862.6993 | 1 | 0 | 0 |  | Fe-Cr-Ni-Co-Ti
2986 | 8.084018 | 27.28383 | 38.23649 | 15.99516 | 10.4005 | 81.87205 | 0.2829029 | 0.1234612 | 835.56 | 1 | 0 | 0 |  | Fe-Cr-Ni-Co-Ti
2987 | 6.073477 | 33.92804 | 39.36644 | 12.81821 | 7.813836 | 85.80409 | 0.2760019 | 0.1106344 | 731.897 | 1 | 0 | 0 |  | Fe-Cr-Ni-Co-Ti
2988 | 37.3184 | 2.743031 | 10.32233 | 44.56235 | 5.053896 | 77.92758 | 0.3004321 | 0.09321729 | 531.9752 | 0 | 1 | 0 |  | Fe-Cr-Ni-Co-Ti
2989 | 33.97783 | 3.721747 | 13.65521 | 40.0738 | 8.571413 | 75.94547 | 0.3009067 | 0.1153505 | 722.215 | 0 | 0 | 0 |  | Fe-Cr-Ni-Co-Ti
2990 | 29.24386 | 6.572109 | 16.95879 | 35.11646 | 12.10878 | 74.69342 | 0.2996736 | 0.1305739 | 856.6647 | 1 | 0 | 0 |  | Fe-Cr-Ni-Co-Ti
2991 | 25.13458 | 9.360557 | 20.07814 | 30.76733 | 14.6594 | 74.05145 | 0.2982074 | 0.1393427 | 934.142 | 1 | 0 | 0 |  | Fe-Cr-Ni-Co-Ti
2992 | 20.26008 | 14.14726 | 22.35984 | 26.7246 | 16.50822 | 74.5121 | 0.2946444 | 0.1432925 | 973.6803 | 1 | 0 | 0 |  | Fe-Cr-Ni-Co-Ti
2993 | 16.27608 | 18.94218 | 25.66135 | 22.54288 | 16.57751 | 75.92179 | 0.2906644 | 0.1424417 | 975.8041 | 1 | 0 | 0 |  | Fe-Cr-Ni-Co-Ti
2994 | 12.38218 | 24.9781 | 28.19861 | 18.5108 | 15.93031 | 78.17996 | 0.2852382 | 0.1390245 | 958.6335 | 1 | 0 | 0 |  | Fe-Cr-Ni-Co-Ti
2995 | 9.147717 | 32.17505 | 29.91345 | 13.94356 | 14.82022 | 81.151 | 0.2784412 | 0.1339298 | 929.7729 | 1 | 0 | 0 |  | Fe-Cr-Ni-Co-Ti
2996 | 6.162342 | 41.11811 | 30.22671 | 11.92195 | 10.57089 | 86.77954 | 0.2690103 | 0.1178855 | 805.8433 | 1 | 0 | 0 |  | Fe-Cr-Ni-Co-Ti
2997 | 44.61839 | 2.769445 | 8.33738 | 36.62095 | 7.653843 | 76.54909 | 0.2998461 | 0.1094535 | 670.2809 | 0 | 0 | 0 |  | Fe-Cr-Ni-Co-Ti
2998 | 39.43896 | 4.707615 | 10.62916 | 33.08131 | 12.14296 | 74.44861 | 0.2997245 | 0.1297303 | 845.0371 | 0 | 0 | 0 |  | Fe-Cr-Ni-Co-Ti
2999 | 33.72517 | 7.612027 | 12.8902 | 29.11818 | 16.65442 | 72.79847 | 0.2987146 | 0.1434501 | 959.3269 | 1 | 0 | 0 |  | Fe-Cr-Ni-Co-Ti
3000 | 28.54713 | 11.39084 | 15.00274 | 25.82116 | 19.23812 | 72.54888 | 0.2963584 | 0.1483958 | 1001.899 | 0 | 0 | 0 |  | Fe-Cr-Ni-Co-Ti
3001 | 23.62969 | 16.26107 | 17.2778 | 21.68305 | 21.14838 | 73.01667 | 0.2927856 | 0.1500993 | 1018.836 | 0 | 0 | 0 |  | Fe-Cr-Ni-Co-Ti
3002 | 18.59802 | 21.16348 | 19.54812 | 18.53546 | 22.15491 | 73.94301 | 0.2890213 | 0.149826 | 1021.761 | 0 | 0 | 0 |  | Fe-Cr-Ni-Co-Ti
3003 | 13.50562 | 29.01766 | 21.83933 | 14.25196 | 21.38543 | 76.7467 | 0.2820111 | 0.1456308 | 1003.152 | 0 | 0 | 0 |  | Fe-Cr-Ni-Co-Ti
3004 | 9.386863 | 36.90045 | 21.92534 | 12.10684 | 19.68051 | 80.1796 | 0.2744913 | 0.1394009 | 968.2359 | 0 | 0 | 0 |  | Fe-Cr-Ni-Co-Ti
3005 | 6.267025 | 48.62395 | 21.95727 | 8.817802 | 14.33395 | 87.15648 | 0.2622317 | 0.1237751 | 860.6305 | 0 | 0 | 0 |  | Fe-Cr-Ni-Co-Ti
3006 | 50.74077 | 2.834513 | 7.466608 | 26.7724 | 12.18571 | 74.11592 | 0.2998876 | 0.1295394 | 838.0548 | 0 | 0 | 0 |  | Fe-Cr-Ni-Co-Ti
3007 | 42.73605 | 5.684162 | 8.556051 | 24.69637 | 18.32737 | 71.61882 | 0.2994883 | 0.1474203 | 983.5761 | 0 | 0 | 0 |  | Fe-Cr-Ni-Co-Ti
3008 | 37.02004 | 8.61682 | 9.727813 | 21.70324 | 22.93208 | 70.14695 | 0.298404 | 0.1546382 | 1032.502 | 0 | 0 | 0 |  | Fe-Cr-Ni-Co-Ti
3009 | 30.31068 | 12.6506 | 12.0845 | 19.85319 | 25.10102 | 70.2006 | 0.2959556 | 0.1558539 | 1040.456 | 0 | 0 | 0 |  | Fe-Cr-Ni-Co-Ti
3010 | 25.00338 | 17.45943 | 13.14035 | 17.59007 | 26.80676 | 70.79392 | 0.2924013 | 0.155249 | 1036.912 | 0 | 0 | 0 |  | Fe-Cr-Ni-Co-Ti
3011 | 18.6919 | 24.1708 | 15.28084 | 14.24572 | 27.61075 | 72.35235 | 0.2870458 | 0.1525464 | 1022.78 | 0 | 0 | 0 |  | Fe-Cr-Ni-Co-Ti
3012 | 13.70682 | 31.41328 | 16.62351 | 11.12637 | 27.13002 | 74.73926 | 0.2807 | 0.1487601 | 1005.293 | 0 | 0 | 0 |  | Fe-Cr-Ni-Co-Ti
3013 | 8.545873 | 41.77205 | 16.84209 | 9.018133 | 23.82185 | 79.62472 | 0.2706549 | 0.1408018 | 968.26 | 0 | 0 | 0 |  | Fe-Cr-Ni-Co-Ti
3014 | 5.285324 | 54.12955 | 16.66599 | 6.69288 | 17.22626 | 87.31552 | 0.257583 | 0.1257257 | 875.1334 | 0 | 0 | 0 |  | Fe-Cr-Ni-Co-Ti
3015 | 53.00611 | 2.847174 | 7.499959 | 18.28655 | 18.36021 | 70.91645 | 0.3008918 | 0.1485897 | 985.8742 | 0 | 0 | 0 |  | Fe-Cr-Ni-Co-Ti
3016 | 44.40146 | 5.76833 | 7.597401 | 17.43448 | 24.79833 | 68.57779 | 0.3004811 | 0.158377 | 1048.06 | 0 | 0 | 0 |  | Fe-Cr-Ni-Co-Ti
3017 | 37.55084 | 8.740368 | 7.674558 | 16.51082 | 29.52342 | 67.23958 | 0.2994506 | 0.1609686 | 1050.83 | 0 | 0 | 0 |  | Fe-Cr-Ni-Co-Ti
3018 | 31.23734 | 13.57222 | 8.7555 | 14.28421 | 32.15073 | 67.43546 | 0.2962148 | 0.159336 | 1032.533 | 0 | 0 | 0 |  | Fe-Cr-Ni-Co-Ti
3019 | 25.1704 | 18.5525 | 9.921095 | 12.17396 | 34.18205 | 67.9317 | 0.2927183 | 0.1567208 | 1008.585 | 0 | 0 | 0 |  | Fe-Cr-Ni-Co-Ti
3020 | 19.17404 | 24.79426 | 11.19643 | 10.11682 | 34.71846 | 69.44306 | 0.2877222 | 0.1534303 | 989.6638 | 0 | 0 | 0 |  | Fe-Cr-Ni-Co-Ti
3021 | 12.84685 | 32.89268 | 12.37788 | 7.908124 | 33.97447 | 72.07627 | 0.2807384 | 0.1485005 | 966.4723 | 0 | 0 | 0 |  | Fe-Cr-Ni-Co-Ti
3022 | 7.502544 | 43.90695 | 13.51855 | 5.655105 | 29.41685 | 77.48302 | 0.269982 | 0.1414745 | 947.9539 | 0 | 0 | 0 |  | Fe-Cr-Ni-Co-Ti
3023 | 4.272104 | 56.6796 | 13.47105 | 4.508188 | 21.06907 | 85.92294 | 0.256183 | 0.1288041 | 890.6204 | 0 | 0 | 0 |  | Fe-Cr-Ni-Co-Ti
3024 | 44.15047 | 5.872288 | 5.524517 | 11.09293 | 33.3598 | 64.94692 | 0.3020123 | 0.1646625 | 1052.105 | 0 | 0 | 0 |  | Fe-Cr-Ni-Co-Ti
3025 | 37.09468 | 8.880883 | 5.569956 | 11.18417 | 37.27032 | 64.12151 | 0.3008097 | 0.1626354 | 1017.992 | 0 | 0 | 0 |  | Fe-Cr-Ni-Co-Ti
3026 | 29.89975 | 12.92478 | 6.734402 | 10.14173 | 40.29934 | 63.94929 | 0.2985571 | 0.159166 | 979.5934 | 0 | 0 | 0 |  | Fe-Cr-Ni-Co-Ti
3027 | 23.61655 | 17.99022 | 7.898236 | 9.062415 | 41.43258 | 64.83606 | 0.2948527 | 0.1552486 | 951.2142 | 0 | 0 | 0 |  | Fe-Cr-Ni-Co-Ti
3028 | 17.27622 | 25.13268 | 9.079394 | 6.836598 | 41.67512 | 66.6756 | 0.2890347 | 0.1503518 | 923.3595 | 0 | 0 | 0 |  | Fe-Cr-Ni-Co-Ti
3029 | 11.9034 | 32.24024 | 10.23668 | 5.709635 | 39.91005 | 69.34546 | 0.2827033 | 0.146538 | 914.4317 | 0 | 0 | 0 |  | Fe-Cr-Ni-Co-Ti
3030 | 6.427064 | 42.88445 | 12.38489 | 3.391117 | 34.91247 | 74.54714 | 0.2723733 | 0.1410707 | 912.5714 | 0 | 0 | 0 |  | Fe-Cr-Ni-Co-Ti
3031 | 34.50163 | 9.03446 | 3.399767 | 6.826546 | 46.2376 | 60.83179 | 0.3026202 | 0.1581968 | 927.9566 | 0 | 0 | 0 |  | Fe-Cr-Ni-Co-Ti
3032 | 27.10324 | 13.12184 | 4.558053 | 6.864242 | 48.35263 | 61.05263 | 0.3001928 | 0.1531018 | 883.9243 | 0 | 0 | 0 |  | Fe-Cr-Ni-Co-Ti
3033 | 20.70875 | 18.26598 | 5.728073 | 5.750829 | 49.54637 | 61.91923 | 0.2964854 | 0.1480822 | 847.9818 | 0 | 0 | 0 |  | Fe-Cr-Ni-Co-Ti
3034 | 14.38058 | 23.68814 | 6.976258 | 4.669315 | 50.28571 | 63.01529 | 0.2924425 | 0.1444451 | 825.5889 | 0 | 0 | 0 |  | Fe-Cr-Ni-Co-Ti
3035 | 8.748325 | 30.54403 | 9.195242 | 4.615886 | 46.89652 | 66.02719 | 0.2861654 | 0.1420059 | 835.8038 | 0 | 0 | 0 |  | Fe-Cr-Ni-Co-Ti
3036 | 11.98199 | 30.67834 | 5.247544 | 49.52288 | 2.569241 | 89.59537 | 0.2745158 | 0.0716216 | 390.0897 | 0 | 1 | 0 |  | Fe-Cr-Ni-Co-Ti
3037 | 11.10381 | 36.65338 | 5.305026 | 42.60881 | 4.328974 | 90.42982 | 0.2692119 | 0.08475247 | 508.7717 | 1 | 0 | 0 |  | Fe-Cr-Ni-Co-Ti
3038 | 10.30364 | 42.20982 | 4.332005 | 36.96833 | 6.186207 | 91.06524 | 0.2643392 | 0.09387635 | 595.1575 | 0 | 0 | 0 |  | Fe-Cr-Ni-Co-Ti
3039 | 9.302108 | 47.15254 | 4.345474 | 29.44848 | 9.751406 | 90.27247 | 0.2607128 | 0.107986 | 725.6989 | 0 | 0 | 0 |  | Fe-Cr-Ni-Co-Ti
3040 | 7.390036 | 52.09481 | 3.328956 | 24.50932 | 12.67687 | 89.98748 | 0.2569957 | 0.1140224 | 779.9759 | 0 | 0 | 0 |  | Fe-Cr-Ni-Co-Ti
3041 | 18.76545 | 19.31056 | 6.228665 | 53.15398 | 2.541338 | 85.53549 | 0.2851219 | 0.07150416 | 376.816 | 0 | 1 | 0 |  | Fe-Cr-Ni-Co-Ti
3042 | 16.96339 | 25.08405 | 7.341758 | 46.33153 | 4.279268 | 86.34458 | 0.2800861 | 0.08623356 | 507.7758 | 0 | 1 | 0 |  | Fe-Cr-Ni-Co-Ti
3043 | 15.9512 | 29.70253 | 8.383041 | 39.97764 | 5.985591 | 86.75866 | 0.276154 | 0.09716019 | 609.6928 | 1 | 0 | 0 |  | Fe-Cr-Ni-Co-Ti
3044 | 14.24623 | 34.10707 | 8.556576 | 34.36228 | 8.727854 | 86.42306 | 0.2727717 | 0.1091742 | 721.6248 | 0 | 0 | 0 |  | Fe-Cr-Ni-Co-Ti
3045 | 11.32315 | 38.3358 | 9.737674 | 28.24282 | 12.36056 | 85.44026 | 0.270064 | 0.1206471 | 825.8838 | 0 | 0 | 0 |  | Fe-Cr-Ni-Co-Ti
3046 | 9.377567 | 42.68452 | 8.761449 | 23.09017 | 16.08629 | 84.59197 | 0.2670474 | 0.1275297 | 883.7903 | 0 | 0 | 0 |  | Fe-Cr-Ni-Co-Ti
3047 | 7.462932 | 45.66036 | 7.844184 | 18.00079 | 21.03173 | 82.66644 | 0.2657122 | 0.1328559 | 915.5646 | 0 | 0 | 0 |  | Fe-Cr-Ni-Co-Ti
3048 | 28.48063 | 10.97243 | 4.129048 | 53.89087 | 2.527019 | 82.69165 | 0.2921535 | 0.07031012 | 356.788 | 0 | 1 | 0 |  | Fe-Cr-Ni-Co-Ti
3049 | 26.39858 | 14.56488 | 8.221386 | 47.46077 | 3.354382 | 83.2651 | 0.2893014 | 0.07931899 | 434.3512 | 0 | 1 | 0 |  | Fe-Cr-Ni-Co-Ti
3050 | 23.91291 | 19.48097 | 10.47272 | 41.00587 | 5.127529 | 83.73064 | 0.2852802 | 0.09278531 | 555.909 | 0 | 1 | 0 |  | Fe-Cr-Ni-Co-Ti
3051 | 20.89816 | 23.16321 | 12.55186 | 35.7049 | 7.681869 | 83.24045 | 0.2827761 | 0.1080797 | 696.0125 | 1 | 0 | 0 |  | Fe-Cr-Ni-Co-Ti
3052 | 17.26133 | 26.46997 | 13.87417 | 31.07302 | 11.32151 | 81.98908 | 0.2809604 | 0.1223332 | 824.8472 | 1 | 0 | 0 |  | Fe-Cr-Ni-Co-Ti
3053 | 14.36122 | 29.60705 | 15.09488 | 25.97974 | 14.95712 | 80.77745 | 0.2792419 | 0.1320176 | 908.6029 | 0 | 0 | 0 |  | Fe-Cr-Ni-Co-Ti
3054 | 11.4468 | 32.94129 | 14.21914 | 20.86437 | 20.5284 | 78.69792 | 0.2776926 | 0.1407057 | 970.9643 | 0 | 0 | 0 |  | Fe-Cr-Ni-Co-Ti
3055 | 8.435896 | 35.34385 | 13.30028 | 16.6914 | 26.22859 | 76.43757 | 0.2771027 | 0.1447735 | 982.6981 | 0 | 0 | 0 |  | Fe-Cr-Ni-Co-Ti
3056 | 6.420632 | 36.86365 | 10.12295 | 13.55089 | 33.04187 | 73.65348 | 0.2773516 | 0.144806 | 947.5433 | 0 | 0 | 0 |  | Fe-Cr-Ni-Co-Ti
3057 | 37.41398 | 9.166856 | 6.20926 | 44.67648 | 2.53342 | 82.07689 | 0.2929989 | 0.06976692 | 349.659 | 0 | 1 | 0 |  | Fe-Cr-Ni-Co-Ti
3058 | 33.95071 | 12.08602 | 10.49562 | 40.04181 | 3.425829 | 82.33748 | 0.2910381 | 0.07898027 | 427.6084 | 0 | 1 | 0 |  | Fe-Cr-Ni-Co-Ti
3059 | 29.16348 | 14.98068 | 14.79816 | 35.01994 | 6.037749 | 81.43907 | 0.2896863 | 0.09895821 | 601.1112 | 0 | 1 | 0 |  | Fe-Cr-Ni-Co-Ti
3060 | 25.0657 | 17.73632 | 17.91542 | 30.68301 | 8.599546 | 80.61647 | 0.2882952 | 0.1137325 | 734.8063 | 1 | 0 | 0 |  | Fe-Cr-Ni-Co-Ti
3061 | 20.24914 | 19.79548 | 20.21941 | 26.71018 | 13.02578 | 78.49393 | 0.2880773 | 0.1312564 | 888.4341 | 1 | 0 | 0 |  | Fe-Cr-Ni-Co-Ti
3062 | 16.38837 | 22.88744 | 20.45539 | 22.6984 | 17.5704 | 76.8815 | 0.286603 | 0.1417187 | 973.9662 | 0 | 0 | 0 |  | Fe-Cr-Ni-Co-Ti
3063 | 12.58306 | 25.38331 | 19.83881 | 18.81109 | 23.38373 | 74.56409 | 0.2859623 | 0.1486338 | 1012.845 | 0 | 0 | 0 |  | Fe-Cr-Ni-Co-Ti
3064 | 9.392816 | 27.20705 | 18.64835 | 14.31716 | 30.43462 | 71.67943 | 0.2861519 | 0.1533363 | 1019.936 | 0 | 0 | 0 |  | Fe-Cr-Ni-Co-Ti
3065 | 6.439754 | 27.9799 | 13.53747 | 12.45865 | 39.58423 | 67.99032 | 0.2874906 | 0.1497142 | 935.582 | 0 | 0 | 0 |  | Fe-Cr-Ni-Co-Ti
3066 | 44.37197 | 7.344398 | 9.32775 | 36.41869 | 2.53719 | 81.39769 | 0.2941916 | 0.06939043 | 343.9219 | 0 | 1 | 0 |  | Fe-Cr-Ni-Co-Ti
3067 | 38.98937 | 9.3079 | 14.71119 | 32.7042 | 4.287334 | 80.68403 | 0.2937268 | 0.0863587 | 483.9625 | 0 | 1 | 0 |  | Fe-Cr-Ni-Co-Ti
3068 | 33.16689 | 11.22903 | 20.07163 | 28.63615 | 6.896304 | 79.42508 | 0.2935579 | 0.1049349 | 645.183 | 1 | 1 | 1 | 645.183 | Fe-Cr-Ni-Co-Ti
3069 | 28.06253 | 13.06372 | 23.17553 | 25.38284 | 10.31539 | 77.78868 | 0.293394 | 0.1230864 | 805.9568 | 1 | 0 | 0 |  | Fe-Cr-Ni-Co-Ti
3070 | 23.27725 | 15.07627 | 25.53015 | 21.35965 | 14.75667 | 75.75281 | 0.2931888 | 0.1389325 | 941.4378 | 1 | 0 | 0 |  | Fe-Cr-Ni-Co-Ti
3071 | 18.39648 | 17.12793 | 26.85595 | 18.3346 | 19.28504 | 73.8511 | 0.2929006 | 0.148972 | 1018.46 | 1 | 0 | 0 |  | Fe-Cr-Ni-Co-Ti
3072 | 13.49999 | 19.33705 | 26.19628 | 14.24602 | 26.72065 | 70.77683 | 0.2929648 | 0.1572814 | 1058.086 | 0 | 0 | 0 |  | Fe-Cr-Ni-Co-Ti
3073 | 9.479146 | 19.61222 | 24.35497 | 12.22586 | 34.3278 | 67.39574 | 0.2947288 | 0.1596683 | 1033.065 | 0 | 0 | 0 |  | Fe-Cr-Ni-Co-Ti
3074 | 6.467931 | 20.07309 | 18.12894 | 9.10048 | 46.22956 | 62.92395 | 0.2967291 | 0.152469 | 902.6154 | 0 | 0 | 0 |  | Fe-Cr-Ni-Co-Ti
3075 | 49.9066 | 6.505132 | 14.68772 | 26.33226 | 2.568295 | 80.96159 | 0.2947531 | 0.06946269 | 342.8399 | 0 | 1 | 0 |  | Fe-Cr-Ni-Co-Ti
3076 | 41.60955 | 7.379106 | 21.86761 | 24.04538 | 5.098361 | 79.25085 | 0.2960826 | 0.09344157 | 539.2059 | 0 | 1 | 0 |  | Fe-Cr-Ni-Co-Ti
3077 | 35.80943 | 8.335037 | 27.18357 | 20.99351 | 7.678442 | 77.6999 | 0.2968672 | 0.1108399 | 689.6189 | 1 | 1 | 1 | 689.6189 | Fe-Cr-Ni-Co-Ti
3078 | 29.34726 | 10.36412 | 29.78283 | 19.22217 | 11.28362 | 76.06468 | 0.2966693 | 0.1278946 | 839.1512 | 1 | 0 | 0 |  | Fe-Cr-Ni-Co-Ti
3079 | 24.23559 | 11.2822 | 31.84212 | 17.04993 | 15.59016 | 73.79346 | 0.2975216 | 0.1436299 | 970.7544 | 1 | 0 | 0 |  | Fe-Cr-Ni-Co-Ti
3080 | 18.22246 | 13.19571 | 32.98637 | 13.88795 | 21.70752 | 71.08946 | 0.2978139 | 0.1570405 | 1069.193 | 1 | 0 | 0 |  | Fe-Cr-Ni-Co-Ti
3081 | 13.47188 | 14.47259 | 32.67717 | 10.93566 | 28.44269 | 68.20269 | 0.2985847 | 0.1633418 | 1088.116 | 1 | 0 | 0 |  | Fe-Cr-Ni-Co-Ti
3082 | 8.532477 | 14.89521 | 29.14719 | 9.003996 | 38.42113 | 64.08377 | 0.3006187 | 0.1634763 | 1026.232 | 1 | 0 | 0 |  | Fe-Cr-Ni-Co-Ti
3083 | 5.408833 | 15.10758 | 21.60356 | 6.849281 | 51.03074 | 59.66205 | 0.3027852 | 0.152927 | 867.2019 | 0 | 0 | 0 |  | Fe-Cr-Ni-Co-Ti
3084 | 51.43287 | 6.446226 | 21.83207 | 17.74379 | 2.545038 | 80.72054 | 0.2951714 | 0.06968152 | 343.4078 | 0 | 1 | 0 |  | Fe-Cr-Ni-Co-Ti
3085 | 42.58349 | 6.454178 | 29.14534 | 16.72064 | 5.096355 | 78.67317 | 0.297464 | 0.09390404 | 540.0762 | 1 | 1 | 1 | 540.0762 | Fe-Cr-Ni-Co-Ti
3086 | 35.73152 | 6.468702 | 34.42716 | 15.71088 | 7.661736 | 76.782 | 0.2993319 | 0.1116776 | 691.7149 | 1 | 1 | 1 | 691.7149 | Fe-Cr-Ni-Co-Ti
3087 | 29.69896 | 7.373607 | 37.45939 | 13.58074 | 11.88731 | 74.40679 | 0.300368 | 0.1332564 | 878.5603 | 1 | 0 | 0 |  | Fe-Cr-Ni-Co-Ti
3088 | 23.94616 | 8.360595 | 39.85166 | 11.58184 | 16.25975 | 72.14978 | 0.3012552 | 0.1486403 | 1005.036 | 1 | 0 | 0 |  | Fe-Cr-Ni-Co-Ti
3089 | 18.33151 | 9.481911 | 40.67688 | 9.672271 | 21.83743 | 69.53361 | 0.3021107 | 0.1603348 | 1085.475 | 1 | 0 | 0 |  | Fe-Cr-Ni-Co-Ti
3090 | 12.3938 | 10.57757 | 40.16643 | 7.629243 | 29.23296 | 66.3294 | 0.3032899 | 0.1687196 | 1118.275 | 1 | 0 | 0 |  | Fe-Cr-Ni-Co-Ti
3091 | 7.382221 | 11.78258 | 35.47131 | 5.564411 | 39.79948 | 62.37496 | 0.3045319 | 0.1683888 | 1049.628 | 1 | 0 | 0 |  | Fe-Cr-Ni-Co-Ti
3092 | 4.326313 | 12.08396 | 26.14713 | 4.565393 | 52.8772 | 58.02465 | 0.3064807 | 0.1551302 | 865.7569 | 0 | 0 | 0 |  | Fe-Cr-Ni-Co-Ti
3093 | 41.48385 | 4.598009 | 38.41225 | 10.42293 | 5.08296 | 77.65319 | 0.3002236 | 0.09458482 | 540.9431 | 1 | 1 | 1 | 540.9431 | Fe-Cr-Ni-Co-Ti
3094 | 34.64603 | 4.608139 | 42.6587 | 10.44589 | 7.641237 | 75.80884 | 0.3020144 | 0.1127246 | 695.148 | 1 | 1 | 1 | 695.148 | Fe-Cr-Ni-Co-Ti
3095 | 27.86582 | 5.559493 | 46.02616 | 9.451844 | 11.09668 | 73.87506 | 0.3029562 | 0.1310841 | 853.9464 | 1 | 0 | 0 |  | Fe-Cr-Ni-Co-Ti
3096 | 22.06689 | 6.537122 | 47.44268 | 8.467761 | 15.48555 | 71.62808 | 0.3037749 | 0.1478712 | 993.6812 | 1 | 0 | 0 |  | Fe-Cr-Ni-Co-Ti
3097 | 16.24014 | 7.560142 | 48.00877 | 6.4266 | 21.76434 | 68.63124 | 0.3048639 | 0.1633172 | 1105.508 | 1 | 0 | 0 |  | Fe-Cr-Ni-Co-Ti
3098 | 11.30538 | 8.61202 | 46.45144 | 5.422788 | 28.20838 | 65.91784 | 0.3056547 | 0.1712428 | 1140.018 | 1 | 0 | 0 |  | Fe-Cr-Ni-Co-Ti
3099 | 6.235084 | 10.64275 | 41.50619 | 3.289823 | 38.32615 | 62.38392 | 0.3059546 | 0.172664 | 1091.697 | 1 | 0 | 0 |  | Fe-Cr-Ni-Co-Ti
3100 | 31.55871 | 2.754613 | 51.82956 | 6.244256 | 7.612854 | 74.76059 | 0.3050511 | 0.113963 | 699.8656 | 1 | 1 | 1 | 699.8656 | Fe-Cr-Ni-Co-Ti
3101 | 24.78626 | 3.692335 | 54.18919 | 6.277438 | 11.05478 | 72.87623 | 0.3059164 | 0.1328554 | 863.2108 | 1 | 0 | 0 |  | Fe-Cr-Ni-Co-Ti
3102 | 18.98525 | 4.651605 | 55.66431 | 5.272212 | 15.42662 | 70.6456 | 0.3067413 | 0.1504004 | 1009.464 | 1 | 0 | 0 |  | Fe-Cr-Ni-Co-Ti
3103 | 13.23263 | 5.686228 | 56.70443 | 4.296582 | 20.08012 | 68.45404 | 0.3074962 | 0.1624861 | 1098.565 | 1 | 0 | 0 |  | Fe-Cr-Ni-Co-Ti
3104 | 8.167039 | 7.603871 | 53.65163 | 4.309182 | 26.26828 | 66.14484 | 0.307248 | 0.1722505 | 1156.822 | 1 | 0 | 0 |  | Fe-Cr-Ni-Co-Ti
3105 | 12.25115 | 2.851589 | 5.365422 | 50.63534 | 28.8965 | 65.025 | 0.3082088 | 0.1614666 | 1046.341 | 0 | 0 | 0 |  | Fe-Cr-Ni-Co-Ti
3106 | 11.39053 | 4.820492 | 5.442013 | 43.70906 | 34.6379 | 63.2209 | 0.307506 | 0.1620163 | 1019.928 | 0 | 0 | 0 |  | Fe-Cr-Ni-Co-Ti
3107 | 10.60003 | 6.908363 | 4.456617 | 38.03173 | 40.00326 | 61.77799 | 0.3065414 | 0.1592778 | 969.5346 | 0 | 0 | 0 |  | Fe-Cr-Ni-Co-Ti
3108 | 9.578012 | 10.89923 | 4.474362 | 30.32193 | 44.72647 | 61.21051 | 0.3037521 | 0.1544382 | 910.933 | 0 | 0 | 0 |  | Fe-Cr-Ni-Co-Ti
3109 | 7.620146 | 14.18938 | 3.432612 | 25.2725 | 49.48537 | 60.47366 | 0.3017329 | 0.1474413 | 836.3758 | 0 | 0 | 0 |  | Fe-Cr-Ni-Co-Ti
3110 | 19.01337 | 2.795096 | 6.310952 | 53.85621 | 18.02438 | 70.30329 | 0.3052514 | 0.1478221 | 985.97 | 1 | 0 | 0 |  | Fe-Cr-Ni-Co-Ti
3111 | 17.24099 | 4.721209 | 7.461901 | 47.08971 | 23.48619 | 68.17745 | 0.3047619 | 0.1562414 | 1037.12 | 0 | 0 | 0 |  | Fe-Cr-Ni-Co-Ti
3112 | 16.24822 | 6.618412 | 8.539136 | 40.72203 | 27.8722 | 66.72105 | 0.3039854 | 0.1592675 | 1040.946 | 0 | 0 | 0 |  | Fe-Cr-Ni-Co-Ti
3113 | 14.52814 | 9.661666 | 8.725899 | 35.04226 | 32.04204 | 65.82829 | 0.3020837 | 0.1600734 | 1031.164 | 0 | 0 | 0 |  | Fe-Cr-Ni-Co-Ti
3114 | 11.54986 | 13.68618 | 9.932646 | 28.80831 | 36.023 | 65.31547 | 0.2994646 | 0.1583241 | 1000.798 | 0 | 0 | 0 |  | Fe-Cr-Ni-Co-Ti
3115 | 9.56767 | 17.81584 | 8.939061 | 23.55826 | 40.11918 | 64.91237 | 0.2965297 | 0.154333 | 951.7141 | 0 | 0 | 0 |  | Fe-Cr-Ni-Co-Ti
3116 | 7.599608 | 23.24829 | 7.987841 | 18.33046 | 42.8338 | 65.45688 | 0.2921267 | 0.1488297 | 901.8668 | 0 | 0 | 0 |  | Fe-Cr-Ni-Co-Ti
3117 | 28.66647 | 2.761007 | 4.15599 | 54.2425 | 10.17403 | 74.88096 | 0.3021818 | 0.1230084 | 789.3631 | 0 | 0 | 0 |  | Fe-Cr-Ni-Co-Ti
3118 | 26.62772 | 3.672825 | 8.292746 | 47.87273 | 13.53399 | 73.11341 | 0.3025689 | 0.1331507 | 869.1023 | 1 | 0 | 0 |  | Fe-Cr-Ni-Co-Ti
3119 | 24.17794 | 5.62768 | 10.58879 | 41.46034 | 18.14525 | 71.19941 | 0.3020778 | 0.1475833 | 988.1212 | 1 | 0 | 0 |  | Fe-Cr-Ni-Co-Ti
3120 | 21.14509 | 8.437287 | 12.70018 | 36.12679 | 21.59066 | 70.27308 | 0.3005629 | 0.1520236 | 1015.167 | 0 | 0 | 0 |  | Fe-Cr-Ni-Co-Ti
3121 | 17.45633 | 12.42846 | 14.0309 | 31.42405 | 24.66026 | 69.97695 | 0.2978496 | 0.1555129 | 1041.141 | 0 | 0 | 0 |  | Fe-Cr-Ni-Co-Ti
3122 | 14.5141 | 16.40896 | 15.25556 | 26.25629 | 27.56509 | 69.79453 | 0.2950472 | 0.1563202 | 1040.406 | 0 | 0 | 0 |  | Fe-Cr-Ni-Co-Ti
3123 | 11.54372 | 22.47248 | 14.33952 | 21.04102 | 30.60326 | 70.28793 | 0.2901502 | 0.154244 | 1017.364 | 0 | 0 | 0 |  | Fe-Cr-Ni-Co-Ti
3124 | 8.481814 | 28.62641 | 13.37267 | 16.78225 | 32.73685 | 71.2026 | 0.2850525 | 0.1507303 | 986.2579 | 0 | 0 | 0 |  | Fe-Cr-Ni-Co-Ti
3125 | 6.425675 | 35.89551 | 10.13091 | 13.56154 | 33.98638 | 72.92135 | 0.2784902 | 0.1453199 | 945.0506 | 0 | 0 | 0 |  | Fe-Cr-Ni-Co-Ti
3126 | 37.60406 | 2.764029 | 6.240806 | 44.90346 | 8.487638 | 75.9845 | 0.3007932 | 0.1144755 | 714.6308 | 0 | 0 | 0 |  | Fe-Cr-Ni-Co-Ti
3127 | 34.17598 | 3.743451 | 10.56526 | 40.30749 | 11.20782 | 74.52895 | 0.3011809 | 0.1299462 | 852.837 | 1 | 0 | 0 |  | Fe-Cr-Ni-Co-Ti
3128 | 29.35836 | 6.597842 | 14.89704 | 35.25396 | 13.89279 | 73.77692 | 0.2998565 | 0.1389878 | 931.6675 | 1 | 0 | 0 |  | Fe-Cr-Ni-Co-Ti
3129 | 25.2327 | 9.397098 | 18.03478 | 30.88743 | 16.44799 | 73.16385 | 0.2983886 | 0.1437924 | 968.031 | 1 | 0 | 0 |  | Fe-Cr-Ni-Co-Ti
3130 | 20.33977 | 14.20291 | 20.3099 | 26.82972 | 18.3177 | 73.62904153 | 0.2948251 | 0.1467544 | 997.7775 | 1 | 0 | 0 |  | Fe-Cr-Ni-Co-Ti
3131 | 16.43777 | 19.13035 | 20.51704 | 22.76682 | 21.14802 | 73.71333 | 0.2911147 | 0.1495161 | 1020.207 | 0 | 0 | 0 |  | Fe-Cr-Ni-Co-Ti
3132 | 12.58306 | 25.38331 | 19.83881 | 18.81109 | 23.38373 | 74.56409 | 0.2859623 | 0.1500813 | 1028.666 | 0 | 0 | 0 |  | Fe-Cr-Ni-Co-Ti
3133 | 9.349876 | 32.8861 | 18.5631 | 14.25171 | 24.94922 | 76.16251 | 0.2794103 | 0.1459323 | 993.4437 | 0 | 0 | 0 |  | Fe-Cr-Ni-Co-Ti
3134 | 6.364602 | 42.46768 | 13.37949 | 12.31326 | 25.47497 | 79.03902 | 0.270418 | 0.1403466 | 957.6832 | 0 | 0 | 0 |  | Fe-Cr-Ni-Co-Ti
3135 | 44.533 | 2.764145 | 9.361602 | 36.55086 | 6.790395 | 77.03068 | 0.299756 | 0.1045148 | 627.6781 | 0 | 1 | 0 |  | Fe-Cr-Ni-Co-Ti
3136 | 39.13284 | 4.671075 | 14.76533 | 32.82454 | 8.60622 | 76.32909 | 0.2993595 | 0.1189625 | 760.2713 | 0 | 0 | 0 |  | Fe-Cr-Ni-Co-Ti
3137 | 33.26497 | 7.508156 | 20.13099 | 28.72084 | 10.37505 | 75.99482 | 0.2980753 | 0.1270731 | 834.6628 | 1 | 0 | 0 |  | Fe-Cr-Ni-Co-Ti
3138 | 28.10384 | 11.21396 | 23.20965 | 25.42021 | 12.05234 | 76.12037 | 0.2956357 | 0.1304881 | 864.9631 | 1 | 0 | 0 |  | Fe-Cr-Ni-Co-Ti
3139 | 23.25999 | 16.00666 | 25.51122 | 21.3438 | 13.87833 | 76.56962 | 0.2920648 | 0.1360175 | 919.8685 | 1 | 0 | 0 |  | Fe-Cr-Ni-Co-Ti
3140 | 18.34149 | 20.87156 | 26.77567 | 18.27979 | 15.7315 | 77.05292 | 0.2883924 | 0.1398908 | 959.0714 | 1 | 0 | 0 |  | Fe-Cr-Ni-Co-Ti
3141 | 13.39795 | 28.78633 | 25.99827 | 14.13834 | 17.67912 | 78.56053 | 0.2816542 | 0.140653 | 973.9773 | 0 | 0 | 0 |  | Fe-Cr-Ni-Co-Ti
3142 | 9.349149 | 36.75219 | 24.02097 | 12.0582 | 17.81949 | 81.12003 | 0.2743144 | 0.1368529 | 952.5382 | 0 | 0 | 0 |  | Fe-Cr-Ni-Co-Ti
3143 | 6.318073 | 49.02002 | 17.7089 | 8.889627 | 18.06338 | 85.1415 | 0.2625803 | 0.1299178 | 904.9512 | 0 | 0 | 0 |  | Fe-Cr-Ni-Co-Ti
3144 | 50.05317 | 2.796101 | 14.73085 | 26.40959 | 6.010288 | 77.43244 | 0.29925 | 0.1044916 | 630.8438 | 0 | 1 | 0 |  | Fe-Cr-Ni-Co-Ti
3145 | 41.6701 | 5.542384 | 21.89943 | 24.08038 | 6.807708 | 77.52347 | 0.2983138 | 0.1052367 | 636.7135 | 0 | 1 | 0 |  | Fe-Cr-Ni-Co-Ti
3146 | 35.80943 | 8.335037 | 27.18357 | 20.99351 | 7.678442 | 77.6999 | 0.2968672 | 0.1108399 | 689.6189 | 1 | 1 | 1 | 689.6189 | Fe-Cr-Ni-Co-Ti
3147 | 29.30376 | 12.23035 | 29.73868 | 19.19367 | 9.533531 | 77.75695 | 0.2944048 | 0.1240247 | 816.8011 | 1 | 0 | 0 |  | Fe-Cr-Ni-Co-Ti
3148 | 24.12837 | 16.84843 | 31.70124 | 16.9745 | 10.34746 | 78.73561 | 0.2907803 | 0.1238116 | 818.2706 | 1 | 0 | 0 |  | Fe-Cr-Ni-Co-Ti
3149 | 18.07484 | 23.37286 | 32.71913 | 13.77544 | 12.05773 | 79.84193 | 0.285537 | 0.1264914 | 847.7139 | 1 | 0 | 0 |  | Fe-Cr-Ni-Co-Ti
3150 | 13.30003 | 30.48102 | 32.26034 | 10.79617 | 13.16244 | 81.5544 | 0.279364 | 0.1305612 | 899.3246 | 1 | 0 | 0 |  | Fe-Cr-Ni-Co-Ti
3151 | 8.355992 | 40.84392 | 28.54432 | 8.817759 | 13.43801 | 84.94047 | 0.2696766 | 0.1284212 | 899.2867 | 0 | 0 | 0 |  | Fe-Cr-Ni-Co-Ti
3152 | 5.242457 | 53.69053 | 20.93904 | 6.638598 | 13.48938 | 89.38218 | 0.2572365 | 0.1192266 | 826.4093 | 0 | 0 | 0 |  | Fe-Cr-Ni-Co-Ti
3153 | 51.58255 | 2.770708 | 21.89561 | 17.79543 | 5.955705 | 77.23142 | 0.2996265 | 0.09926001 | 579.7089 | 0 | 1 | 0 |  | Fe-Cr-Ni-Co-Ti
3154 | 42.61444 | 5.536173 | 29.16652 | 16.7328 | 5.95007 | 77.8079 | 0.2985801 | 0.100124 | 591.288 | 1 | 1 | 1 | 591.288 | Fe-Cr-Ni-Co-Ti
3155 | 35.67958 | 8.304811 | 34.37711 | 15.68804 | 5.950465 | 78.49817 | 0.2970958 | 0.1007675 | 601.2424 | 1 | 1 | 1 | 601.2424 | Fe-Cr-Ni-Co-Ti
3156 | 29.57013 | 12.84784 | 37.29691 | 13.52183 | 6.763285 | 79.41741 | 0.2937094 | 0.1012353 | 608.1019 | 1 | 1 | 1 | 608.1019 | Fe-Cr-Ni-Co-Ti
3157 | 23.7722 | 17.52192 | 39.56215 | 11.4977 | 7.646034 | 80.35821 | 0.2901302 | 0.1070464 | 666.496 | 1 | 0 | 0 |  | Fe-Cr-Ni-Co-Ti
3158 | 18.1284 | 23.44213 | 40.22618 | 9.565103 | 8.638187 | 81.71672 | 0.2852098 | 0.1162236 | 763.1504 | 1 | 0 | 0 |  | Fe-Cr-Ni-Co-Ti
3159 | 12.19064 | 31.21256 | 39.50802 | 7.504185 | 9.584593 | 83.76974 | 0.278422 | 0.1189335 | 800.425 | 1 | 0 | 0 |  | Fe-Cr-Ni-Co-Ti
3160 | 7.203915 | 42.15929 | 34.61455 | 5.430011 | 10.59223 | 86.98038 | 0.268222 | 0.1184152 | 811.0335 | 1 | 0 | 0 |  | Fe-Cr-Ni-Co-Ti
3161 | 4.1772 | 55.42047 | 25.24593 | 4.408039 | 10.74836 | 91.61209 | 0.2552318 | 0.1116906 | 764.3369 | 0 | 0 | 0 |  | Fe-Cr-Ni-Co-Ti
3162 | 41.45382 | 5.513617 | 38.38444 | 10.41539 | 4.232734 | 78.5234 | 0.2991072 | 0.0876479 | 484.4983 | 1 | 1 | 1 | 484.4983 | Fe-Cr-Ni-Co-Ti
3163 | 34.54571 | 8.270632 | 42.53517 | 10.41565 | 4.232839 | 79.26138 | 0.2975411 | 0.08841094 | 494.7092 | 1 | 1 | 1 | 494.7092 | Fe-Cr-Ni-Co-Ti
3164 | 27.72417 | 11.98434 | 45.79219 | 9.403796 | 5.095507 | 79.82977 | 0.2951101 | 0.09602175 | 564.8701 | 1 | 1 | 1 | 564.8701 | Fe-Cr-Ni-Co-Ti
3165 | 21.88975 | 16.6748 | 47.06184 | 8.399788 | 5.973816 | 80.82421 | 0.291416 | 0.1025685 | 629.6379 | 1 | 1 | 1 | 629.6379 | Fe-Cr-Ni-Co-Ti
3166 | 16.03718 | 23.33019 | 47.40879 | 6.346285 | 6.87755 | 82.52458 | 0.2857068 | 0.1080506 | 689.5965 | 1 | 0 | 0 |  | Fe-Cr-Ni-Co-Ti
3167 | 11.11272 | 30.09869 | 45.65982 | 5.330374 | 7.798403 | 84.31172 | 0.2796655 | 0.1120433 | 736.9314 | 1 | 0 | 0 |  | Fe-Cr-Ni-Co-Ti
3168 | 6.086635 | 40.61295 | 40.51799 | 3.211496 | 9.570934 | 86.91035 | 0.2700125 | 0.1130596 | 756.4127 | 1 | 0 | 0 |  | Fe-Cr-Ni-Co-Ti
3169 | 31.42234 | 8.228131 | 51.6056 | 6.217274 | 2.526652 | 79.97352 | 0.2983385 | 0.07242013 | 363.0266 | 1 | 1 | 1 | 363.0266 | Fe-Cr-Ni-Co-Ti
3170 | 24.6251 | 11.92207 | 53.83685 | 6.236623 | 3.379354 | 80.58351 | 0.2958257 | 0.08233885 | 447.7823 | 1 | 1 | 1 | 447.7823 | Fe-Cr-Ni-Co-Ti
3171 | 18.80608 | 16.58774 | 55.13899 | 5.222457 | 4.244733 | 81.58556 | 0.2921312 | 0.09097172 | 527.2913 | 1 | 1 | 1 | 527.2913 | Fe-Cr-Ni-Co-Ti
3172 | 13.0668 | 21.52403 | 55.99379 | 4.242735 | 5.172645 | 82.64947 | 0.2881508 | 0.1046057 | 659.905 | 1 | 1 | 1 | 659.905 | Fe-Cr-Ni-Co-Ti
3173 | 8.034689 | 28.05242 | 52.78218 | 4.23935 | 6.891357 | 83.89594 | 0.2823934 | 0.109461 | 710.0869 | 1 | 0 | 0 |  | Fe-Cr-Ni-Co-Ti
3174 | 11.59292 | 4.497298 | 33.50918 | 47.91479 | 2.485813 | 78.92637 | 0.3034135 | 0.07180833 | 355.5867 | 1 | 1 | 1 | 355.5867 | Fe-Cr-Ni-Co-Ti
3175 | 10.66444 | 4.513209 | 39.74186 | 40.92281 | 4.157679 | 77.57709 | 0.3043911 | 0.09018528 | 503.7922 | 1 | 1 | 1 | 503.7922 | Fe-Cr-Ni-Co-Ti
3176 | 9.817901 | 3.656358 | 45.40562 | 35.22555 | 5.894573 | 75.91882 | 0.3062294 | 0.1046989 | 624.1713 | 1 | 1 | 1 | 624.1713 | Fe-Cr-Ni-Co-Ti
3177 | 8.810214 | 3.645642 | 50.41715 | 27.89124 | 9.235753 | 73.68014 | 0.3074819 | 0.1265912 | 813.1394 | 1 | 1 | 1 | 813.1394 | Fe-Cr-Ni-Co-Ti
3178 | 6.949667 | 2.773047 | 55.307 | 23.04883 | 11.92147 | 71.59859 | 0.3095888 | 0.1396169 | 919.7011 | 1 | 0 | 0 |  | Fe-Cr-Ni-Co-Ti
3179 | 18.43756 | 5.420897 | 21.4194 | 52.22521 | 2.496932 | 79.84407 | 0.3005427 | 0.07095731 | 352.5988 | 1 | 1 | 1 | 352.5988 | Fe-Cr-Ni-Co-Ti
3180 | 16.56651 | 6.35112 | 27.65567 | 45.24755 | 4.179149 | 78.81316 | 0.3007065 | 0.08873496 | 497.7709 | 1 | 1 | 1 | 497.7709 | Fe-Cr-Ni-Co-Ti
3181 | 15.50584 | 7.218306 | 32.59594 | 38.86145 | 5.818472 | 77.87814 | 0.3007118 | 0.1024061 | 615.6339 | 1 | 1 | 1 | 615.6339 | Fe-Cr-Ni-Co-Ti
3182 | 13.77508 | 7.328685 | 37.23118 | 33.22585 | 8.439208 | 76.08936 | 0.301773 | 0.1186584 | 755.8787 | 1 | 1 | 1 | 755.8787 | Fe-Cr-Ni-Co-Ti
3183 | 10.9054 | 8.307332 | 41.68187 | 27.20085 | 11.90454 | 74.18101 | 0.3022573 | 0.1349438 | 896.7567 | 1 | 0 | 0 |  | Fe-Cr-Ni-Co-Ti
3184 | 8.973507 | 7.426424 | 46.11164 | 22.09526 | 15.39316 | 71.72924 | 0.3045055 | 0.1480766 | 1000.411 | 1 | 0 | 0 |  | Fe-Cr-Ni-Co-Ti
3185 | 7.108146 | 6.617995 | 49.09694 | 17.14504 | 20.03188 | 68.89464 | 0.3067707 | 0.1605587 | 1087.267 | 1 | 0 | 0 |  | Fe-Cr-Ni-Co-Ti
3186 | 28.21453 | 3.623305 | 12.27141 | 53.38735 | 2.503409 | 79.672 | 0.3003459 | 0.06971827 | 341.9401 | 0 | 1 | 0 |  | Fe-Cr-Ni-Co-Ti
3187 | 26.15302 | 7.214697 | 16.28982 | 47.01929 | 3.323179 | 80.28325 | 0.2974364 | 0.07955384 | 424.9733 | 0 | 1 | 0 |  | Fe-Cr-Ni-Co-Ti
3188 | 23.60238 | 9.156187 | 21.70712 | 40.47337 | 5.060944 | 79.62011 | 0.2966113 | 0.09463784 | 553.7201 | 0 | 1 | 0 |  | Fe-Cr-Ni-Co-Ti
3189 | 20.57858 | 10.94832 | 25.74983 | 35.15889 | 7.564395 | 78.48456 | 0.2960695 | 0.1112674 | 701.3688 | 1 | 1 | 1 | 701.3688 | Fe-Cr-Ni-Co-Ti
3190 | 16.9514 | 12.06897 | 29.34628 | 30.51511 | 11.11823 | 76.5366 | 0.29649 | 0.1283637 | 850.2959 | 1 | 0 | 0 |  | Fe-Cr-Ni-Co-Ti
3191 | 14.06675 | 13.09676 | 32.73902 | 25.44704 | 14.65043 | 74.69623 | 0.2968823 | 0.1411091 | 957.1457 | 1 | 0 | 0 |  | Fe-Cr-Ni-Co-Ti
3192 | 11.1542 | 12.27324 | 36.23789 | 20.33103 | 20.00365 | 71.36998 | 0.2995276 | 0.1548082 | 1054.981 | 1 | 0 | 0 |  | Fe-Cr-Ni-Co-Ti
3193 | 8.18717 | 11.43392 | 38.72439 | 16.19926 | 25.45526 | 68.26589 | 0.3020985 | 0.1638748 | 1102.467 | 1 | 0 | 0 |  | Fe-Cr-Ni-Co-Ti
3194 | 6.197711 | 8.65551 | 40.17169 | 13.08041 | 31.89468 | 64.39455 | 0.3065373 | 0.1710659 | 1115.521 | 1 | 0 | 0 |  | Fe-Cr-Ni-Co-Ti
3195 | 37.23793 | 5.474234 | 10.30007 | 44.46626 | 2.5215 | 80.57227 | 0.2970948 | 0.06954356 | 342.949 | 0 | 1 | 0 |  | Fe-Cr-Ni-Co-Ti
3196 | 33.82906 | 9.263628 | 13.59542 | 39.89834 | 3.413553 | 81.20048 | 0.2941497 | 0.07920362 | 424.6512 | 0 | 1 | 0 |  | Fe-Cr-Ni-Co-Ti
3197 | 29.09324 | 13.07652 | 16.87144 | 34.93559 | 6.023206 | 80.68941 | 0.2917672 | 0.09950343 | 602.4605 | 0 | 1 | 0 |  | Fe-Cr-Ni-Co-Ti
3198 | 25.00551 | 15.83123 | 19.97503 | 30.60933 | 8.578895 | 79.88233 | 0.2903608 | 0.1142992 | 736.235 | 1 | 0 | 0 |  | Fe-Cr-Ni-Co-Ti
3199 | 20.20004 | 17.86677 | 22.29358 | 26.64542 | 12.99419 | 77.77429 | 0.290148 | 0.1321706 | 892.7249 | 1 | 0 | 0 |  | Fe-Cr-Ni-Co-Ti
3200 | 16.28824 | 18.00851 | 25.68051 | 22.55971 | 17.46304 | 75.11828 | 0.2917909 | 0.1447711 | 991.2965 | 1 | 0 | 0 |  | Fe-Cr-Ni-Co-Ti
3201 | 12.45761 | 17.39787 | 28.37037 | 18.62355 | 23.15061 | 71.78634 | 0.2943627 | 0.1549886 | 1053.1 | 1 | 0 | 0 |  | Fe-Cr-Ni-Co-Ti
3202 | 9.265134 | 16.29402 | 30.29741 | 14.12254 | 30.0209 | 68.04756 | 0.2974924 | 0.162068 | 1072.667 | 1 | 0 | 0 |  | Fe-Cr-Ni-Co-Ti
3203 | 6.309683 | 11.74918 | 30.94943 | 12.20701 | 38.7847 | 62.85775 | 0.3041579 | 0.1664184 | 1040.798 | 1 | 0 | 0 |  | Fe-Cr-Ni-Co-Ti
3204 | 44.42455 | 8.27224 | 8.30116 | 36.46185 | 2.540197 | 81.7729 | 0.2931673 | 0.06943206 | 345.551 | 0 | 1 | 0 |  | Fe-Cr-Ni-Co-Ti
3205 | 39.17744 | 13.09392 | 10.55868 | 32.86195 | 4.308014 | 82.19036 | 0.2895758 | 0.08606637 | 487.2332 | 0 | 1 | 0 |  | Fe-Cr-Ni-Co-Ti
3206 | 33.44938 | 17.93072 | 12.78479 | 28.88006 | 6.955043 | 82.03347 | 0.2862708 | 0.1037011 | 646.2214 | 0 | 0 | 0 |  | Fe-Cr-Ni-Co-Ti
3207 | 28.33525 | 20.72821 | 14.89139 | 25.62952 | 10.41564 | 80.69592 | 0.2851285 | 0.1204074 | 797.037 | 1 | 0 | 0 |  | Fe-Cr-Ni-Co-Ti
3208 | 23.50571 | 22.83636 | 17.18715 | 21.56928 | 14.9015 | 78.60308 | 0.2849025 | 0.1348609 | 920.7632 | 0 | 0 | 0 |  | Fe-Cr-Ni-Co-Ti
3209 | 18.55584 | 23.99486 | 19.50378 | 18.49342 | 19.4521 | 76.29661 | 0.2856345 | 0.1444685 | 992.32 | 0 | 0 | 0 |  | Fe-Cr-Ni-Co-Ti
3210 | 13.56764 | 23.32075 | 21.93963 | 14.31742 | 26.85456 | 72.12957 | 0.288804 | 0.154165 | 1038.973 | 0 | 0 | 0 |  | Fe-Cr-Ni-Co-Ti
3211 | 9.503176 | 21.62813 | 22.19701 | 12.25686 | 34.41482 | 68.05033 | 0.2926462 | 0.1577902 | 1021.241 | 0 | 0 | 0 |  | Fe-Cr-Ni-Co-Ti
3212 | 6.434624 | 15.97578 | 22.54448 | 9.053617 | 45.9915 | 61.67788 | 0.3008963 | 0.1570436 | 930.8735 | 1 | 0 | 0 |  | Fe-Cr-Ni-Co-Ti
3213 | 50.32872 | 13.12031 | 7.405974 | 26.55498 | 2.590018 | 83.61019 | 0.2875002 | 0.06946875 | 350.5212 | 0 | 1 | 0 |  | Fe-Cr-Ni-Co-Ti
3214 | 42.26295 | 19.67433 | 8.461332 | 24.42297 | 5.178422 | 84.07536 | 0.2827023 | 0.09171527 | 543.7055 | 0 | 0 | 0 |  | Fe-Cr-Ni-Co-Ti
3215 | 36.5514 | 24.57791 | 9.604665 | 21.42849 | 7.837538 | 83.94318 | 0.2793213 | 0.1068411 | 683.1388 | 0 | 0 | 0 |  | Fe-Cr-Ni-Co-Ti
3216 | 29.96611 | 26.9377 | 11.94712 | 19.6275 | 11.52156 | 82.27463 | 0.2789024 | 0.1219895 | 818.5733 | 0 | 0 | 0 |  | Fe-Cr-Ni-Co-Ti
3217 | 24.7762 | 28.83466 | 13.02096 | 17.43025 | 15.93792 | 80.17902 | 0.2788606 | 0.1341407 | 921.0328 | 0 | 0 | 0 |  | Fe-Cr-Ni-Co-Ti
3218 | 18.60687 | 29.83545 | 15.21133 | 14.18092 | 22.16544 | 76.9027 | 0.2803223 | 0.1447504 | 993.1307 | 0 | 0 | 0 |  | Fe-Cr-Ni-Co-Ti
3219 | 13.72805 | 29.49557 | 16.64926 | 11.1436 | 28.98352 | 73.23413 | 0.2829694 | 0.1507885 | 1009.249 | 0 | 0 | 0 |  | Fe-Cr-Ni-Co-Ti
3220 | 8.654361 | 26.18716 | 17.0559 | 9.132616 | 38.96996 | 67.65537 | 0.2890401 | 0.1532641 | 964.7976 | 0 | 0 | 0 |  | Fe-Cr-Ni-Co-Ti
3221 | 5.437075 | 19.23619 | 17.1445 | 6.885044 | 51.2972 | 60.88332 | 0.2986164 | 0.1479858 | 837.0761 | 0 | 0 | 0 |  | Fe-Cr-Ni-Co-Ti
3222 | 52.30227 | 19.66557 | 7.400371 | 18.04373 | 2.588059 | 85.96776 | 0.2807771 | 0.06955335 | 357.0536 | 0 | 1 | 0 |  | Fe-Cr-Ni-Co-Ti
3223 | 43.67379 | 26.47772 | 7.472893 | 17.14876 | 5.226842 | 86.47141 | 0.2758045 | 0.09096536 | 544.9822 | 0 | 0 | 0 |  | Fe-Cr-Ni-Co-Ti
3224 | 36.87381 | 31.4702 | 7.536189 | 16.21313 | 7.906671 | 86.33924 | 0.2724499 | 0.1052458 | 677.7678 | 0 | 0 | 0 |  | Fe-Cr-Ni-Co-Ti
3225 | 30.72119 | 34.32332 | 8.61083 | 14.04819 | 12.29647 | 84.40704 | 0.2716378 | 0.1216132 | 824.8426 | 0 | 0 | 0 |  | Fe-Cr-Ni-Co-Ti
3226 | 24.80784 | 36.57054 | 9.778189 | 11.9986 | 16.84484 | 82.31035 | 0.271435 | 0.132189 | 911.9217 | 0 | 0 | 0 |  | Fe-Cr-Ni-Co-Ti
3227 | 18.98126 | 37.30836 | 11.08385 | 10.0151 | 22.61144 | 79.20119 | 0.272976 | 0.1407205 | 966.1451 | 0 | 0 | 0 |  | Fe-Cr-Ni-Co-Ti
3228 | 12.80662 | 36.76421 | 12.33912 | 7.883365 | 30.20668 | 75.02327 | 0.2761885 | 0.1458467 | 971.3081 | 0 | 0 | 0 |  | Fe-Cr-Ni-Co-Ti
3229 | 7.57399 | 32.23642 | 13.64728 | 5.708958 | 40.83335 | 68.76896 | 0.283664 | 0.1467853 | 910.969 | 0 | 0 | 0 |  | Fe-Cr-Ni-Co-Ti
3230 | 4.388996 | 23.4965 | 13.83964 | 4.63154 | 53.64333 | 61.35859 | 0.2950075 | 0.1409238 | 779.0773 | 0 | 0 | 0 |  | Fe-Cr-Ni-Co-Ti
3231 | 43.11988 | 35.36715 | 5.39556 | 10.83399 | 5.28342 | 89.55548 | 0.2671375 | 0.089589 | 542.5494 | 0 | 0 | 0 |  | Fe-Cr-Ni-Co-Ti
3232 | 36.19436 | 39.47543 | 5.43477 | 10.91272 | 7.982723 | 89.06206 | 0.2647144 | 0.1030933 | 667.5878 | 0 | 0 | 0 |  | Fe-Cr-Ni-Co-Ti
3233 | 29.19102 | 42.70847 | 6.574773 | 9.90134 | 11.62439 | 87.66129 | 0.2634928 | 0.1159517 | 784.5493 | 0 | 0 | 0 |  | Fe-Cr-Ni-Co-Ti
3234 | 23.12497 | 44.03936 | 7.733832 | 8.873779 | 16.22806 | 85.14702 | 0.2642396 | 0.1271759 | 877.6495 | 0 | 0 | 0 |  | Fe-Cr-Ni-Co-Ti
3235 | 17.00685 | 44.53347 | 8.937831 | 6.730004 | 22.79185 | 81.42947 | 0.2662957 | 0.1365316 | 937.4498 | 0 | 0 | 0 |  | Fe-Cr-Ni-Co-Ti
3236 | 11.80037 | 42.94787 | 10.14808 | 5.66022 | 29.44345 | 77.34941 | 0.2701715 | 0.1413699 | 945.2233 | 0 | 0 | 0 |  | Fe-Cr-Ni-Co-Ti
3237 | 6.45241 | 38.04735 | 12.43374 | 3.40449 | 39.66202 | 70.99257 | 0.2780256 | 0.1423037 | 889.418 | 0 | 0 | 0 |  | Fe-Cr-Ni-Co-Ti
3238 | 33.41816 | 48.61526 | 3.293002 | 6.61217 | 8.061405 | 92.10674 | 0.2562325 | 0.1001887 | 650.6597 | 0 | 0 | 0 |  | Fe-Cr-Ni-Co-Ti
3239 | 26.28804 | 50.90865 | 4.420958 | 6.657782 | 11.72458 | 90.3314 | 0.2559609 | 0.1125335 | 761.873 | 0 | 0 | 0 |  | Fe-Cr-Ni-Co-Ti
3240 | 20.14512 | 52.31932 | 5.572171 | 5.594308 | 16.36908 | 87.76298 | 0.2566946 | 0.1229963 | 848.1455 | 0 | 0 | 0 |  | Fe-Cr-Ni-Co-Ti
3241 | 14.03888 | 53.28868 | 6.810493 | 4.558366 | 21.30358 | 85.04209 | 0.2579113 | 0.129973 | 894.9284 | 0 | 0 | 0 |  | Fe-Cr-Ni-Co-Ti
3242 | 8.610211 | 50.10302 | 9.050072 | 4.543013 | 27.69368 | 80.41974 | 0.2633404 | 0.1361191 | 917.3373 | 0 | 0 | 0 |  | Fe-Cr-Ni-Co-Ti
3243 | 12.28125 | 4.764327 | 3.227164 | 50.75975 | 28.9675 | 65.68832 | 0.3061531 | 0.1599685 | 1038.962 | 0 | 0 | 0 |  | Fe-Cr-Ni-Co-Ti
3244 | 11.39053 | 4.820492 | 5.442013 | 43.70906 | 34.6379 | 63.2209 | 0.307506 | 0.1620163 | 1019.928 | 0 | 0 | 0 |  | Fe-Cr-Ni-Co-Ti
3245 | 10.55972 | 3.932624 | 7.76942 | 37.8871 | 39.85113 | 60.81897 | 0.309667 | 0.1621742 | 985.2801 | 0 | 0 | 0 |  | Fe-Cr-Ni-Co-Ti
3246 | 9.493119 | 3.928226 | 12.19544 | 30.05317 | 44.33004 | 59.0335 | 0.3109894 | 0.1617942 | 952.2341 | 1 | 0 | 0 |  | Fe-Cr-Ni-Co-Ti
3247 | 7.512163 | 2.997494 | 15.79186 | 24.91436 | 48.78412 | 57.07702 | 0.3132406 | 0.1600105 | 907.6308 | 1 | 0 | 0 |  | Fe-Cr-Ni-Co-Ti
3248 | 19.08213 | 5.610411 | 3.166889 | 54.05099 | 18.08957 | 71.34939 | 0.3021748 | 0.1462649 | 979.874 | 1 | 0 | 0 |  | Fe-Cr-Ni-Co-Ti
3249 | 17.28307 | 6.625826 | 5.342939 | 47.20465 | 23.54352 | 68.85751 | 0.3027061 | 0.1549536 | 1031.044 | 0 | 0 | 0 |  | Fe-Cr-Ni-Co-Ti
3250 | 16.26805 | 7.573131 | 7.480863 | 40.77174 | 27.90622 | 67.05128 | 0.3029657 | 0.1585348 | 1037.173 | 0 | 0 | 0 |  | Fe-Cr-Ni-Co-Ti
3251 | 14.49203 | 7.710124 | 10.88027 | 34.95517 | 31.9624 | 65.17255 | 0.3041478 | 0.1617498 | 1040.395 | 0 | 0 | 0 |  | Fe-Cr-Ni-Co-Ti
3252 | 11.47753 | 8.74316 | 15.35402 | 28.62789 | 35.7974 | 63.70016 | 0.3046386 | 0.1629692 | 1027.643 | 0 | 0 | 0 |  | Fe-Cr-Ni-Co-Ti
3253 | 9.447111 | 7.818377 | 19.85945 | 23.26141 | 39.61365 | 61.73061 | 0.3068975 | 0.1644573 | 1011.679 | 1 | 0 | 0 |  | Fe-Cr-Ni-Co-Ti
3254 | 7.444378 | 6.931041 | 25.70967 | 17.95604 | 41.95888 | 60.3581 | 0.3089173 | 0.1661684 | 1006.798 | 1 | 0 | 0 |  | Fe-Cr-Ni-Co-Ti
3255 | 28.70053 | 3.685716 | 3.120695 | 54.30694 | 10.18612 | 75.24266 | 0.3011589 | 0.1226493 | 788.5085 | 0 | 0 | 0 |  | Fe-Cr-Ni-Co-Ti
3256 | 26.75441 | 7.3806 | 4.166102 | 48.1005 | 13.59838 | 74.52333 | 0.2985079 | 0.1315606 | 864.2416 | 1 | 0 | 0 |  | Fe-Cr-Ni-Co-Ti
3257 | 24.29546 | 9.425058 | 6.384156 | 41.66187 | 18.23345 | 72.59336 | 0.2979657 | 0.1454341 | 978.7176 | 0 | 0 | 0 |  | Fe-Cr-Ni-Co-Ti
3258 | 21.22204 | 11.29066 | 9.559797 | 36.25826 | 21.66924 | 71.29327 | 0.2975018 | 0.1502074 | 1006.283 | 0 | 0 | 0 |  | Fe-Cr-Ni-Co-Ti
3259 | 17.45633 | 12.42846 | 14.0309 | 31.42405 | 24.66026 | 69.97695 | 0.2978496 | 0.1555129 | 1041.141 | 0 | 0 | 0 |  | Fe-Cr-Ni-Co-Ti
3260 | 14.46011 | 13.463 | 18.45571 | 26.15863 | 27.46255 | 68.78729 | 0.2981542 | 0.1586538 | 1053.879 | 0 | 0 | 0 |  | Fe-Cr-Ni-Co-Ti
3261 | 11.40011 | 12.54381 | 25.0543 | 20.77925 | 30.22253 | 66.96618 | 0.3005321 | 0.162797 | 1069.147 | 0 | 0 | 0 |  | Fe-Cr-Ni-Co-Ti
3262 | 8.302186 | 11.59455 | 31.63288 | 16.42684 | 32.04355 | 65.59132 | 0.3027408 | 0.166273 | 1083.472 | 1 | 0 | 0 |  | Fe-Cr-Ni-Co-Ti
3263 | 6.210116 | 8.672835 | 39.1642 | 13.1066 | 32.84626 | 64.03227 | 0.3066297 | 0.1710755 | 1109.471 | 1 | 0 | 0 |  | Fe-Cr-Ni-Co-Ti
3264 | 37.73856 | 5.547828 | 3.131563 | 45.06406 | 8.517994 | 77.07621 | 0.2977241 | 0.1134699 | 712.3711 | 0 | 0 | 0 |  | Fe-Cr-Ni-Co-Ti
3265 | 34.42521 | 9.426875 | 4.256924 | 40.60144 | 11.28955 | 76.70783 | 0.2949654 | 0.127855 | 847.4324 | 0 | 0 | 0 |  | Fe-Cr-Ni-Co-Ti
3266 | 29.61025 | 13.3089 | 7.512429 | 35.55643 | 14.01199 | 76.29191 | 0.2925824 | 0.1358758 | 919.4827 | 1 | 0 | 0 |  | Fe-Cr-Ni-Co-Ti
3267 | 25.44853 | 16.11171 | 10.69944 | 31.15164 | 16.58868 | 75.6286 | 0.291168 | 0.1401292 | 950.7563 | 0 | 0 | 0 |  | Fe-Cr-Ni-Co-Ti
3268 | 20.43958 | 18.07863 | 16.11282 | 26.96138 | 18.40759 | 75.02925 | 0.2906871 | 0.1443674 | 985.0488 | 0 | 0 | 0 |  | Fe-Cr-Ni-Co-Ti
3269 | 16.41752 | 18.15145 | 21.57028 | 22.73877 | 21.12197 | 73.36703 | 0.2921518 | 0.1501724 | 1023.936 | 0 | 0 | 0 |  | Fe-Cr-Ni-Co-Ti
3270 | 12.45761 | 17.39787 | 28.37037 | 18.62355 | 23.15061 | 71.78634 | 0.2943627 | 0.1558792 | 1063.616 | 1 | 0 | 0 |  | Fe-Cr-Ni-Co-Ti
3271 | 9.155769 | 16.10168 | 36.35545 | 13.95583 | 24.43127 | 70.3993 | 0.2969508 | 0.1586955 | 1073.088 | 1 | 0 | 0 |  | Fe-Cr-Ni-Co-Ti
3272 | 6.122904 | 11.40138 | 46.12251 | 11.84565 | 24.50755 | 68.41551 | 0.3027778 | 0.1650884 | 1117.299 | 1 | 0 | 0 |  | Fe-Cr-Ni-Co-Ti
3273 | 44.8527 | 8.351965 | 3.142936 | 36.81326 | 6.839143 | 79.22934 | 0.2936144 | 0.1032753 | 628.1444 | 0 | 0 | 0 |  | Fe-Cr-Ni-Co-Ti
3274 | 39.56171 | 13.22235 | 5.331123 | 33.18428 | 8.700539 | 79.63891 | 0.2900263 | 0.1165521 | 756.6277 | 0 | 0 | 0 |  | Fe-Cr-Ni-Co-Ti
3275 | 33.71372 | 18.07243 | 8.590551 | 29.10829 | 10.51501 | 80.01722 | 0.2866305 | 0.1233604 | 823.4896 | 0 | 0 | 0 |  | Fe-Cr-Ni-Co-Ti
3276 | 28.44659 | 20.80966 | 12.8142 | 25.73022 | 12.19933 | 79.72092 | 0.2853066 | 0.1265837 | 849.7287 | 1 | 0 | 0 |  | Fe-Cr-Ni-Co-Ti
3277 | 23.45934 | 22.79131 | 18.22532 | 21.52674 | 13.99728 | 79.07508 | 0.2848133 | 0.1326465 | 903.2567 | 1 | 0 | 0 |  | Fe-Cr-Ni-Co-Ti
3278 | 18.40904 | 23.80503 | 23.64937 | 18.34711 | 15.78944 | 78.12025 | 0.2852766 | 0.1381795 | 949.4218 | 1 | 0 | 0 |  | Fe-Cr-Ni-Co-Ti
3279 | 13.29923 | 22.85938 | 32.25838 | 14.03416 | 17.54885 | 76.43803 | 0.287904 | 0.1445282 | 997.7875 | 1 | 0 | 0 |  | Fe-Cr-Ni-Co-Ti
3280 | 9.166265 | 20.86136 | 40.67914 | 11.82232 | 17.47091 | 75.44544 | 0.2910163 | 0.1472057 | 1017.498 | 1 | 0 | 0 |  | Fe-Cr-Ni-Co-Ti
3281 | 6.057724 | 15.04002 | 53.05991 | 8.523312 | 17.31904 | 73.05368 | 0.2981484 | 0.1519833 | 1045.901 | 1 | 0 | 0 |  | Fe-Cr-Ni-Co-Ti
3282 | 50.72367 | 13.22327 | 3.198896 | 26.76337 | 6.0908 | 81.5161 | 0.2878589 | 0.1026745 | 633.969 | 0 | 0 | 0 |  | Fe-Cr-Ni-Co-Ti
3283 | 42.42807 | 19.7512 | 6.370794 | 24.5184 | 6.931539 | 83.03831 | 0.2828792 | 0.1023829 | 636.8559 | 0 | 0 | 0 |  | Fe-Cr-Ni-Co-Ti
3284 | 36.5514 | 24.57791 | 9.604665 | 21.42849 | 7.837538 | 83.94318 | 0.2793213 | 0.1068411 | 683.1388 | 0 | 0 | 0 |  | Fe-Cr-Ni-Co-Ti
3285 | 29.84683 | 26.83047 | 14.06312 | 19.54937 | 9.710208 | 83.28776 | 0.2787238 | 0.1188999 | 798.0999 | 1 | 0 | 0 |  | Fe-Cr-Ni-Co-Ti
3286 | 24.48294 | 28.49336 | 19.30025 | 17.22394 | 10.49951 | 83.11165 | 0.2783295 | 0.1194189 | 799.9515 | 1 | 0 | 0 |  | Fe-Cr-Ni-Co-Ti
3287 | 18.20651 | 29.19349 | 26.57863 | 13.87579 | 12.14557 | 81.9979 | 0.2793544 | 0.1239205 | 834.8852 | 1 | 0 | 0 |  | Fe-Cr-Ni-Co-Ti
3288 | 13.26745 | 28.50594 | 34.32671 | 10.76971 | 13.13019 | 80.83011 | 0.2814509 | 0.1316052 | 905.4051 | 1 | 0 | 0 |  | Fe-Cr-Ni-Co-Ti
3289 | 8.191656 | 24.78707 | 45.20321 | 8.644341 | 13.17373 | 79.07372 | 0.2865815 | 0.1375539 | 956.3573 | 1 | 0 | 0 |  | Fe-Cr-Ni-Co-Ti
3290 | 5.015214 | 17.74366 | 57.98564 | 6.350836 | 12.90466 | 76.27444 | 0.294963 | 0.140003 | 958.8481 | 1 | 0 | 0 |  | Fe-Cr-Ni-Co-Ti
3291 | 52.71239 | 19.81978 | 3.196457 | 18.18522 | 6.086156 | 83.85244 | 0.2811295 | 0.09676177 | 586.2255 | 0 | 0 | 0 |  | Fe-Cr-Ni-Co-Ti
3292 | 43.75974 | 26.52983 | 6.417942 | 17.1825 | 6.109983 | 85.93939 | 0.2758923 | 0.09639871 | 592.6262 | 0 | 0 | 0 |  | Fe-Cr-Ni-Co-Ti
3293 | 36.72831 | 31.34602 | 9.651152 | 16.14916 | 6.125367 | 87.4028 | 0.2722749 | 0.09616731 | 597.1601 | 0 | 0 | 0 |  | Fe-Cr-Ni-Co-Ti
3294 | 30.36044 | 33.92028 | 14.892 | 13.88323 | 6.944045 | 87.49369 | 0.2711175 | 0.0965393 | 599.3415 | 0 | 0 | 0 |  | Fe-Cr-Ni-Co-Ti
3295 | 24.32166 | 35.85384 | 20.23829 | 11.76345 | 7.822762 | 87.32504 | 0.2705665 | 0.1019778 | 650.196 | 0 | 0 | 0 |  | Fe-Cr-Ni-Co-Ti
3296 | 18.41787 | 36.201 | 26.88717 | 9.717836 | 8.77612 | 86.52295 | 0.2716553 | 0.1116627 | 742.3894 | 1 | 0 | 0 |  | Fe-Cr-Ni-Co-Ti
3297 | 12.2504 | 35.16744 | 35.40961 | 7.54097 | 9.631576 | 85.24697 | 0.27424 | 0.1172749 | 791.537 | 1 | 0 | 0 |  | Fe-Cr-Ni-Co-Ti
3298 | 7.098679 | 30.2134 | 46.89974 | 5.350688 | 10.4375 | 82.55539 | 0.2807978 | 0.1242542 | 846.2103 | 1 | 0 | 0 |  | Fe-Cr-Ni-Co-Ti
3299 | 4.006436 | 21.44846 | 60.0083 | 4.227838 | 10.30897 | 79.04863 | 0.2909151 | 0.1300461 | 881.7289 | 1 | 0 | 0 |  | Fe-Cr-Ni-Co-Ti
3300 | 43.03444 | 35.29707 | 6.461842 | 10.81252 | 4.394126 | 90.10772 | 0.2670507 | 0.0837933 | 491.8798 | 0 | 0 | 0 |  | Fe-Cr-Ni-Co-Ti
3301 | 35.90713 | 39.16215 | 9.704951 | 10.82612 | 4.399651 | 91.26349 | 0.2643676 | 0.08372362 | 495.8392 | 0 | 0 | 0 |  | Fe-Cr-Ni-Co-Ti
3302 | 28.78479 | 42.11412 | 14.0471 | 9.763549 | 5.290442 | 91.44702 | 0.2628858 | 0.08971928 | 552.1375 | 0 | 0 | 0 |  | Fe-Cr-Ni-Co-Ti
3303 | 22.6192 | 43.07617 | 19.45205 | 8.679699 | 6.172885 | 90.92857 | 0.2632832 | 0.09563543 | 606.4372 | 0 | 0 | 0 |  | Fe-Cr-Ni-Co-Ti
3304 | 16.43262 | 43.02982 | 26.98766 | 6.502769 | 7.047134 | 90.00051 | 0.264811 | 0.1017128 | 661.4663 | 1 | 0 | 0 |  | Fe-Cr-Ni-Co-Ti
3305 | 11.26296 | 40.99194 | 34.43881 | 5.402442 | 7.90384 | 88.4159 | 0.2681497 | 0.1078876 | 715.2288 | 1 | 0 | 0 |  | Fe-Cr-Ni-Co-Ti
3306 | 6.049799 | 35.67331 | 45.57182 | 3.192061 | 9.513012 | 85.07371 | 0.275207 | 0.1153321 | 769.908 | 1 | 0 | 0 |  | Fe-Cr-Ni-Co-Ti
3307 | 33.01807 | 48.03323 | 9.760733 | 6.533007 | 2.654964 | 95.53405 | 0.2557176 | 0.06868453 | 374.7125 | 0 | 0 | 0 |  | Fe-Cr-Ni-Co-Ti
3308 | 25.81557 | 49.99369 | 14.10988 | 6.538125 | 3.542725 | 95.36987 | 0.2551876 | 0.07626764 | 441.338 | 0 | 0 | 0 |  | Fe-Cr-Ni-Co-Ti
3309 | 19.62208 | 50.96094 | 19.539 | 5.449061 | 4.428913 | 94.83708 | 0.2555747 | 0.08327926 | 503.9665 | 0 | 0 | 0 |  | Fe-Cr-Ni-Co-Ti
3310 | 13.55755 | 51.46166 | 25.2118 | 4.40208 | 5.366915 | 94.10306 | 0.2564271 | 0.09474379 | 612.2545 | 0 | 0 | 0 |  | Fe-Cr-Ni-Co-Ti
3311 | 8.233212 | 47.90926 | 32.4518 | 4.344097 | 7.06163 | 91.40706 | 0.2614224 | 0.1014857 | 665.762 | 1 | 0 | 0 |  | Fe-Cr-Ni-Co-Ti
3312 | 32.75015 | 2.771984 | 49.02702 | 5.236361 | 10.21448 | 73.38035 | 0.3051902 | 0.1274946 | 815.842 | 1 | 1 | 1 | 815.842 | Fe-Cr-Ni-Co-Ti
3313 | 38.84088 | 4.636225 | 41.8719 | 5.254781 | 9.396212 | 74.89953 | 0.3017393 | 0.1217604 | 772.1339 | 1 | 1 | 1 | 772.1339 | Fe-Cr-Ni-Co-Ti
3314 | 44.42099 | 6.579663 | 36.07885 | 4.261433 | 8.659069 | 76.33791 | 0.298428 | 0.1162263 | 728.5307 | 1 | 1 | 1 | 728.5307 | Fe-Cr-Ni-Co-Ti
3315 | 49.21598 | 10.28662 | 28.50441 | 4.239652 | 7.75333 | 78.54413 | 0.2933064 | 0.1105884 | 688.037 | 1 | 0 | 0 |  | Fe-Cr-Ni-Co-Ti
3316 | 53.90112 | 13.25623 | 23.51705 | 3.219611 | 6.105984 | 80.85694 | 0.289001 | 0.09939351 | 595.707 | 0 | 0 | 0 |  | Fe-Cr-Ni-Co-Ti
3317 | 20.99446 | 2.792394 | 53.59124 | 6.329899 | 16.29201 | 69.65896 | 0.3083711 | 0.1529929 | 1024.254 | 1 | 0 | 0 |  | Fe-Cr-Ni-Co-Ti
3318 | 27.03494 | 4.661244 | 46.30764 | 7.396392 | 14.59978 | 71.59745 | 0.3047343 | 0.144915 | 965.1879 | 1 | 0 | 0 |  | Fe-Cr-Ni-Co-Ti
3319 | 31.8016 | 6.476898 | 39.69363 | 8.389752 | 13.63812 | 73.08683 | 0.3015447 | 0.1401962 | 932.7479 | 1 | 0 | 0 |  | Fe-Cr-Ni-Co-Ti
3320 | 36.21909 | 9.3671 | 33.83945 | 8.493471 | 12.08089 | 75.25687 | 0.2972726 | 0.1321428 | 871.6482 | 1 | 0 | 0 |  | Fe-Cr-Ni-Co-Ti
3321 | 40.28404 | 13.12717 | 27.52229 | 9.564796 | 9.501701 | 78.36668 | 0.291932 | 0.1194643 | 771.5265 | 1 | 0 | 0 |  | Fe-Cr-Ni-Co-Ti
3322 | 44.44759 | 16.92927 | 22.29734 | 8.527971 | 7.797829 | 80.98412 | 0.2868438 | 0.1096075 | 692.3724 | 0 | 0 | 0 |  | Fe-Cr-Ni-Co-Ti
3323 | 47.12047 | 21.93561 | 17.22701 | 7.566761 | 6.150147 | 83.98715 | 0.2808084 | 0.09837102 | 601.2119 | 0 | 0 | 0 |  | Fe-Cr-Ni-Co-Ti
3324 | 12.17731 | 2.834401 | 55.46405 | 4.283415 | 25.24083 | 65.06263 | 0.3114397 | 0.1740578 | 1163.623 | 1 | 0 | 0 |  | Fe-Cr-Ni-Co-Ti
3325 | 16.05231 | 3.73635 | 48.50803 | 8.469693 | 23.23362 | 66.61551 | 0.3090658 | 0.1683539 | 1131.175 | 1 | 0 | 0 |  | Fe-Cr-Ni-Co-Ti
3326 | 21.27314 | 5.65892 | 41.52552 | 10.68987 | 20.85255 | 68.76604 | 0.3054078 | 0.1602727 | 1079.172 | 1 | 0 | 0 |  | Fe-Cr-Ni-Co-Ti
3327 | 25.05232 | 8.396929 | 35.81171 | 12.68964 | 18.0494 | 71.3859 | 0.301138 | 0.1521844 | 1030.097 | 1 | 0 | 0 |  | Fe-Cr-Ni-Co-Ti
3328 | 28.3159 | 12.24012 | 30.82539 | 13.87317 | 14.74541 | 74.70587 | 0.2957762 | 0.1405601 | 947.8341 | 1 | 0 | 0 |  | Fe-Cr-Ni-Co-Ti
3329 | 31.36532 | 16.01427 | 25.52334 | 14.94776 | 12.14931 | 77.71816 | 0.2906423 | 0.1299422 | 868.0926 | 1 | 0 | 0 |  | Fe-Cr-Ni-Co-Ti
3330 | 34.50454 | 21.73178 | 20.26699 | 13.92198 | 9.574712 | 81.47035 | 0.2835989 | 0.1173499 | 769.7945 | 1 | 0 | 0 |  | Fe-Cr-Ni-Co-Ti
3331 | 36.62582 | 27.46964 | 16.04037 | 12.88328 | 6.980886 | 85.27637 | 0.2767595 | 0.1027128 | 649.3487 | 0 | 0 | 0 |  | Fe-Cr-Ni-Co-Ti
3332 | 37.84231 | 34.2806 | 12.90017 | 9.713563 | 5.263357 | 88.89389 | 0.2693249 | 0.09081971 | 552.3813 | 0 | 0 | 0 |  | Fe-Cr-Ni-Co-Ti
3333 | 10.31842 | 2.882071 | 46.63587 | 6.533183 | 33.63045 | 61.74086 | 0.3125482 | 0.1784517 | 1147.621 | 1 | 0 | 0 |  | Fe-Cr-Ni-Co-Ti
3334 | 13.48829 | 3.864059 | 41.4415 | 10.94898 | 30.25716 | 63.69267 | 0.3101 | 0.1733206 | 1130.526 | 1 | 0 | 0 |  | Fe-Cr-Ni-Co-Ti
3335 | 16.52037 | 6.72927 | 35.81393 | 15.25415 | 25.68227 | 66.90362 | 0.305504 | 0.1653425 | 1100.368 | 1 | 0 | 0 |  | Fe-Cr-Ni-Co-Ti
3336 | 19.35341 | 9.483618 | 31.04847 | 18.27314 | 21.84136 | 69.86724 | 0.3012294 | 0.1575638 | 1063.091 | 1 | 0 | 0 |  | Fe-Cr-Ni-Co-Ti
3337 | 21.33132 | 14.18599 | 26.69173 | 20.3663 | 17.42465 | 73.90954 | 0.2950094 | 0.1463408 | 996.1891 | 1 | 0 | 0 |  | Fe-Cr-Ni-Co-Ti
3338 | 24.37368 | 18.9108 | 22.41648 | 20.36215 | 13.93688 | 77.66016 | 0.2888251 | 0.1346445 | 913.4143 | 1 | 0 | 0 |  | Fe-Cr-Ni-Co-Ti
3339 | 26.70427 | 24.86284 | 18.35247 | 19.50922 | 10.5712 | 81.88467 | 0.281563 | 0.1201219 | 799.7772 | 1 | 0 | 0 |  | Fe-Cr-Ni-Co-Ti
3340 | 28.28901 | 31.98223 | 13.80516 | 18.12462 | 7.798982 | 86.27658 | 0.2733775 | 0.1061058 | 687.809 | 0 | 0 | 0 |  | Fe-Cr-Ni-Co-Ti
3341 | 28.74561 | 41.10097 | 11.86983 | 13.00035 | 5.283241 | 91.18186 | 0.2636972 | 0.08955811 | 550.1318 | 0 | 0 | 0 |  | Fe-Cr-Ni-Co-Ti
3342 | 8.361639 | 2.919394 | 38.45101 | 9.926682 | 40.34128 | 59.37295 | 0.3133885 | 0.1754608 | 1078.101 | 1 | 0 | 0 |  | Fe-Cr-Ni-Co-Ti
3343 | 10.47528 | 4.876471 | 34.13229 | 15.47582 | 35.04014 | 62.19638 | 0.3098527 | 0.1721184 | 1093.055 | 1 | 0 | 0 |  | Fe-Cr-Ni-Co-Ti
3344 | 12.47638 | 7.744036 | 29.50593 | 20.84592 | 29.42774 | 65.65294 | 0.3052971 | 0.166245 | 1089.468 | 1 | 0 | 0 |  | Fe-Cr-Ni-Co-Ti
3345 | 14.33986 | 11.44375 | 25.83845 | 23.77934 | 24.59861 | 69.23347 | 0.3001147 | 0.1590549 | 1067.671 | 1 | 0 | 0 |  | Fe-Cr-Ni-Co-Ti
3346 | 16.34273 | 16.16678 | 21.47202 | 25.86879 | 20.14968 | 73.20789 | 0.2938878 | 0.1495368 | 1018.878 | 1 | 0 | 0 |  | Fe-Cr-Ni-Co-Ti
3347 | 18.33525 | 20.86445 | 18.20126 | 26.87289 | 15.72615 | 77.33864 | 0.287742 | 0.1379806 | 943.5995 | 1 | 0 | 0 |  | Fe-Cr-Ni-Co-Ti
3348 | 20.39322 | 28.48047 | 13.93277 | 25.82422 | 11.36933 | 82.69205 | 0.2786368 | 0.1216958 | 821.1066 | 1 | 0 | 0 |  | Fe-Cr-Ni-Co-Ti
3349 | 20.43388 | 36.14719 | 11.81277 | 23.7194 | 7.886767 | 87.63508 | 0.2701057 | 0.1049918 | 684.5536 | 1 | 0 | 0 |  | Fe-Cr-Ni-Co-Ti
3350 | 20.62041 | 47.99627 | 8.669531 | 17.40795 | 5.305842 | 93.57748 | 0.2577467 | 0.08768303 | 541.8889 | 0 | 0 | 0 |  | Fe-Cr-Ni-Co-Ti
3351 | 7.468342 | 2.980008 | 28.03525 | 15.76211 | 45.75429 | 57.74906 | 0.3136412 | 0.1685122 | 988.6783 | 1 | 0 | 0 |  | Fe-Cr-Ni-Co-Ti
3352 | 8.338097 | 5.82235 | 25.19666 | 23.09704 | 37.54585 | 61.71588 | 0.3089998 | 0.1680205 | 1047.671 | 1 | 0 | 0 |  | Fe-Cr-Ni-Co-Ti
3353 | 9.305679 | 8.663994 | 21.73571 | 28.36868 | 31.92594 | 65.02764 | 0.3047093 | 0.164463 | 1063.438 | 1 | 0 | 0 |  | Fe-Cr-Ni-Co-Ti
3354 | 11.40561 | 12.54987 | 19.61718 | 30.63685 | 25.79049 | 69.15887 | 0.299174 | 0.157751 | 1053.135 | 0 | 0 | 0 |  | Fe-Cr-Ni-Co-Ti
3355 | 12.26758 | 17.13248 | 17.19237 | 32.36376 | 21.04381 | 73.12002 | 0.2933202 | 0.1495247 | 1018.175 | 0 | 0 | 0 |  | Fe-Cr-Ni-Co-Ti
3356 | 14.12829 | 23.48939 | 13.78933 | 33.01289 | 15.58009 | 78.38536 | 0.2853032 | 0.1360997 | 934.572 | 0 | 0 | 0 |  | Fe-Cr-Ni-Co-Ti
3357 | 15.28862 | 30.36666 | 10.7131 | 32.26698 | 11.36465 | 83.37982 | 0.2771495 | 0.1206511 | 816.3594 | 0 | 0 | 0 |  | Fe-Cr-Ni-Co-Ti
3358 | 15.49412 | 40.39196 | 8.68568 | 28.3406 | 7.087633 | 89.69759 | 0.2661001 | 0.09940963 | 640.6356 | 0 | 0 | 0 |  | Fe-Cr-Ni-Co-Ti
3359 | 15.48748 | 52.87159 | 6.511471 | 20.70158 | 4.427874 | 95.92756 | 0.2532291 | 0.08087971 | 486.9766 | 0 | 0 | 0 |  | Fe-Cr-Ni-Co-Ti
3360 | 7.413486 | 2.95812 | 18.92394 | 23.4695 | 47.23495 | 57.4923 | 0.3132477 | 0.1630383 | 939.2834 | 1 | 0 | 0 |  | Fe-Cr-Ni-Co-Ti
3361 | 7.304443 | 5.829219 | 17.54879 | 30.83239 | 38.48515 | 61.5504 | 0.3087252 | 0.1648717 | 1017.705 | 1 | 0 | 0 |  | Fe-Cr-Ni-Co-Ti
3362 | 7.22793 | 8.652239 | 16.27966 | 35.95754 | 31.88262 | 65.1526 | 0.3045645 | 0.1626336 | 1049.762 | 0 | 0 | 0 |  | Fe-Cr-Ni-Co-Ti
3363 | 8.128498 | 13.24398 | 13.88359 | 38.59962 | 26.14431 | 69.3214 | 0.2985445 | 0.1566117 | 1046.137 | 0 | 0 | 0 |  | Fe-Cr-Ni-Co-Ti
3364 | 9.096741 | 17.87998 | 11.68623 | 40.53098 | 20.80608 | 73.60449 | 0.2925047 | 0.1479715 | 1009.857 | 0 | 0 | 0 |  | Fe-Cr-Ni-Co-Ti
3365 | 10.17559 | 23.68479 | 9.625876 | 40.80405 | 15.70969 | 78.44716 | 0.2853048 | 0.1353387 | 928.7978 | 0 | 0 | 0 |  | Fe-Cr-Ni-Co-Ti
3366 | 11.17669 | 31.21796 | 7.475784 | 39.67184 | 10.45773 | 84.30351 | 0.2763193 | 0.1169068 | 786.9752 | 0 | 0 | 0 |  | Fe-Cr-Ni-Co-Ti
3367 | 12.24569 | 41.80468 | 5.363032 | 34.45976 | 6.12683 | 90.94486 | 0.2645776 | 0.09414679 | 596.874 | 0 | 0 | 0 |  | Fe-Cr-Ni-Co-Ti
3368 | 12.37424 | 54.72455 | 4.335463 | 25.02795 | 3.537797 | 97.29347 | 0.2513622 | 0.07430842 | 431.8665 | 0 | 0 | 0 |  | Fe-Cr-Ni-Co-Ti
3369 | 5.199385 | 5.809025 | 10.93 | 40.60166 | 37.45992 | 62.07534 | 0.3083184 | 0.1627047 | 1008.579 | 1 | 0 | 0 |  | Fe-Cr-Ni-Co-Ti
3370 | 5.14533 | 8.622949 | 10.81637 | 44.52329 | 30.89206 | 65.68096 | 0.3042449 | 0.1607292 | 1041.63 | 0 | 0 | 0 |  | Fe-Cr-Ni-Co-Ti
3371 | 6.121795 | 12.34926 | 9.651799 | 47.37403 | 24.50311 | 69.8967 | 0.299009 | 0.1544537 | 1035.518 | 0 | 0 | 0 |  | Fe-Cr-Ni-Co-Ti
3372 | 7.104892 | 17.00991 | 8.534689 | 48.19835 | 19.15216 | 74.24576 | 0.2929976 | 0.1449613 | 989.663 | 0 | 0 | 0 |  | Fe-Cr-Ni-Co-Ti
3373 | 8.097773 | 23.56057 | 6.383592 | 48.06714 | 13.89093 | 79.5418 | 0.2849919 | 0.1304517 | 891.6492 | 0 | 0 | 0 |  | Fe-Cr-Ni-Co-Ti
3374 | 9.103803 | 30.13703 | 5.316044 | 45.89961 | 9.543522 | 84.56803 | 0.2772218 | 0.113683 | 758.6464 | 1 | 0 | 0 |  | Fe-Cr-Ni-Co-Ti
3375 | 11.06258 | 40.26265 | 3.171198 | 40.32809 | 5.175481 | 91.15748 | 0.2657712 | 0.08932655 | 553.451 | 0 | 0 | 0 |  | Fe-Cr-Ni-Co-Ti
3376 | 3.064495 | 8.559537 | 6.442096 | 53.8974 | 28.03647 | 67.0095 | 0.3036597 | 0.1584234 | 1041.241 | 0 | 0 | 0 |  | Fe-Cr-Ni-Co-Ti
3377 | 4.051609 | 12.25973 | 6.387885 | 55.5816 | 21.71917 | 71.30279 | 0.2985125 | 0.1507375 | 1019.269 | 0 | 0 | 0 |  | Fe-Cr-Ni-Co-Ti
3378 | 5.038322 | 16.88723 | 5.295709 | 56.35753 | 16.42121 | 75.76417 | 0.2925073 | 0.1393159 | 951.855 | 0 | 0 | 0 |  | Fe-Cr-Ni-Co-Ti
3379 | 6.079192 | 21.69664 | 4.259836 | 56.66706 | 11.29727 | 80.50552 | 0.286296 | 0.1227025 | 825.229 | 1 | 0 | 0 |  | Fe-Cr-Ni-Co-Ti
3380 | 8.019218 | 27.99841 | 4.214444 | 52.88984 | 6.878088 | 85.61112 | 0.2786904 | 0.1022158 | 654.9436 | 1 | 0 | 0 |  | Fe-Cr-Ni-Co-Ti
3381 | 3.039692 | 31.13095 | 50.05466 | 5.346118 | 10.42858 | 82.7138 | 0.2806187 | 0.1250396 | 855.413 | 1 | 0 | 0 |  | Fe-Cr-Ni-Co-Ti
3382 | 5.098651 | 37.02712 | 42.87296 | 5.380411 | 9.620854 | 85.55314 | 0.2738142 | 0.1182477 | 803.7381 | 1 | 0 | 0 |  | Fe-Cr-Ni-Co-Ti
3383 | 7.253818 | 42.45134 | 37.03274 | 4.374101 | 8.888005 | 88.12537 | 0.2676493 | 0.1116956 | 751.0291 | 1 | 0 | 0 |  | Fe-Cr-Ni-Co-Ti
3384 | 11.34713 | 47.06082 | 29.27489 | 4.354251 | 7.962904 | 90.62399 | 0.2619203 | 0.1052861 | 698.6464 | 1 | 0 | 0 |  | Fe-Cr-Ni-Co-Ti
3385 | 14.6384 | 51.59545 | 24.17833 | 3.310144 | 6.277679 | 93.5341 | 0.2563777 | 0.09425912 | 602.7134 | 0 | 0 | 0 |  | Fe-Cr-Ni-Co-Ti
3386 | 3.036893 | 19.79236 | 54.2646 | 6.409433 | 16.49671 | 75.03909 | 0.2936839 | 0.1486526 | 1030.788 | 1 | 0 | 0 |  | Fe-Cr-Ni-Co-Ti
3387 | 5.083693 | 25.55896 | 47.0219 | 7.510476 | 14.82497 | 78.25501 | 0.2867362 | 0.1402801 | 973.8244 | 1 | 0 | 0 |  | Fe-Cr-Ni-Co-Ti
3388 | 7.077859 | 30.12478 | 40.38552 | 8.535992 | 13.87585 | 80.6349 | 0.2812504 | 0.1352081 | 940.3569 | 1 | 0 | 0 |  | Fe-Cr-Ni-Co-Ti
3389 | 10.24567 | 34.34099 | 34.46105 | 8.649489 | 12.3028 | 83.27693 | 0.2759028 | 0.1269798 | 875.0216 | 1 | 0 | 0 |  | Fe-Cr-Ni-Co-Ti
3390 | 14.35867 | 38.19586 | 28.02837 | 9.740673 | 9.676418 | 86.53152 | 0.2705087 | 0.1150646 | 775.7774 | 1 | 0 | 0 |  | Fe-Cr-Ni-Co-Ti
3391 | 18.51849 | 42.14596 | 22.70862 | 8.68527 | 7.941661 | 89.25253 | 0.2653616 | 0.1054045 | 693.6072 | 0 | 0 | 0 |  | Fe-Cr-Ni-Co-Ti
3392 | 23.94932 | 44.59573 | 17.51151 | 7.691722 | 6.251714 | 91.46612 | 0.2615624 | 0.09479895 | 599.913 | 0 | 0 | 0 |  | Fe-Cr-Ni-Co-Ti
3393 | 3.06362 | 11.40946 | 55.81556 | 4.310562 | 25.4008 | 67.61149 | 0.3041122 | 0.1694757 | 1148.716 | 1 | 0 | 0 |  | Fe-Cr-Ni-Co-Ti
3394 | 4.046672 | 15.07051 | 48.9141 | 8.540595 | 23.42812 | 70.02366 | 0.2993809 | 0.1633224 | 1118.525 | 1 | 0 | 0 |  | Fe-Cr-Ni-Co-Ti
3395 | 6.142399 | 20.01595 | 41.96523 | 10.80306 | 21.07336 | 73.13734 | 0.2931539 | 0.154394 | 1063.538 | 1 | 0 | 0 |  | Fe-Cr-Ni-Co-Ti
3396 | 9.119662 | 23.58557 | 36.21207 | 12.83151 | 18.25119 | 76.08737 | 0.2881713 | 0.1472891 | 1022.331 | 1 | 0 | 0 |  | Fe-Cr-Ni-Co-Ti
3397 | 13.28564 | 26.64202 | 31.15124 | 14.01982 | 14.90128 | 79.2547 | 0.2834714 | 0.1366063 | 943.0473 | 1 | 0 | 0 |  | Fe-Cr-Ni-Co-Ti
3398 | 17.37 | 29.49054 | 25.7751 | 15.09521 | 12.26915 | 82.03873 | 0.2791332 | 0.1267348 | 865.146 | 1 | 0 | 0 |  | Fe-Cr-Ni-Co-Ti
3399 | 23.52238 | 32.37445 | 20.42421 | 14.02998 | 9.648987 | 84.92701 | 0.2745287 | 0.1151462 | 767.8507 | 1 | 0 | 0 |  | Fe-Cr-Ni-Co-Ti
3400 | 29.64974 | 34.26853 | 16.11953 | 12.94686 | 7.015337 | 87.51598 | 0.2709723 | 0.1016053 | 649.2728 | 0 | 0 | 0 |  | Fe-Cr-Ni-Co-Ti
3401 | 36.84553 | 35.25771 | 12.90927 | 9.720419 | 5.267071 | 89.21792 | 0.2684958 | 0.09068239 | 552.3845 | 0 | 0 | 0 |  | Fe-Cr-Ni-Co-Ti
3402 | 3.111022 | 9.654993 | 46.86931 | 6.565885 | 33.79879 | 63.63566 | 0.3068497 | 0.1737998 | 1127.317 | 1 | 0 | 0 |  | Fe-Cr-Ni-Co-Ti
3403 | 4.177141 | 12.63958 | 41.71008 | 11.01994 | 30.45326 | 66.20108 | 0.3026929 | 0.1675098 | 1104.165 | 1 | 0 | 0 |  | Fe-Cr-Ni-Co-Ti
3404 | 7.274275 | 15.48039 | 36.04491 | 15.35253 | 25.84791 | 69.48029 | 0.2980865 | 0.1604434 | 1079.795 | 1 | 0 | 0 |  | Fe-Cr-Ni-Co-Ti
3405 | 10.25081 | 18.13351 | 31.24599 | 18.38938 | 21.98031 | 72.47822 | 0.2938754 | 0.1537985 | 1050.759 | 1 | 0 | 0 |  | Fe-Cr-Ni-Co-Ti
3406 | 15.30096 | 19.94421 | 26.80438 | 20.45226 | 17.49819 | 75.69875 | 0.2900973 | 0.1443231 | 991.0272 | 1 | 0 | 0 |  | Fe-Cr-Ni-Co-Ti
3407 | 20.36846 | 22.75671 | 22.47945 | 20.41935 | 13.97603 | 78.88053 | 0.2855422 | 0.1335464 | 911.2924 | 1 | 0 | 0 |  | Fe-Cr-Ni-Co-Ti
3408 | 26.70427 | 24.86284 | 18.35247 | 19.50922 | 10.5712 | 81.88467 | 0.281563 | 0.119907 | 797.7883 | 1 | 0 | 0 |  | Fe-Cr-Ni-Co-Ti
3409 | 34.20795 | 26.22867 | 13.74769 | 18.04917 | 7.766517 | 84.38673 | 0.2782811 | 0.1073247 | 689.9607 | 0 | 0 | 0 |  | Fe-Cr-Ni-Co-Ti
3410 | 43.6812 | 26.48221 | 11.74511 | 12.86375 | 5.227729 | 86.32342 | 0.2761228 | 0.09150955 | 548.9923 | 0 | 0 | 0 |  | Fe-Cr-Ni-Co-Ti
3411 | 3.146955 | 7.813208 | 38.59007 | 9.962584 | 40.48718 | 60.68103 | 0.3093195 | 0.1716519 | 1059.983 | 1 | 0 | 0 |  | Fe-Cr-Ni-Co-Ti
3412 | 5.256624 | 9.788293 | 34.25601 | 15.53192 | 35.16715 | 63.55538 | 0.3057401 | 0.1682156 | 1072.901 | 1 | 0 | 0 |  | Fe-Cr-Ni-Co-Ti
3413 | 8.341507 | 11.64946 | 29.59079 | 20.90587 | 29.51237 | 66.77452 | 0.3020042 | 0.1635143 | 1075.676 | 1 | 0 | 0 |  | Fe-Cr-Ni-Co-Ti
3414 | 12.3087 | 13.36992 | 25.875 | 23.81298 | 24.63341 | 69.80454 | 0.2984825 | 0.1581246 | 1064.238 | 1 | 0 | 0 |  | Fe-Cr-Ni-Co-Ti
3415 | 17.35193 | 15.20509 | 21.45691 | 25.85058 | 20.1355 | 72.91446 | 0.2947055 | 0.1499284 | 1020.165 | 1 | 0 | 0 |  | Fe-Cr-Ni-Co-Ti
3416 | 22.34696 | 17.02309 | 18.15026 | 26.7976 | 15.68209 | 76.13204 | 0.2910192 | 0.1392392 | 946.8504 | 1 | 0 | 0 |  | Fe-Cr-Ni-Co-Ti
3417 | 30.37625 | 18.85441 | 13.83549 | 25.64391 | 11.28995 | 79.5876 | 0.286856 | 0.1240612 | 824.9605 | 1 | 0 | 0 |  | Fe-Cr-Ni-Co-Ti
3418 | 38.33819 | 18.78659 | 11.66484 | 23.42237 | 7.788004 | 81.91539 | 0.2849397 | 0.1079878 | 684.4127 | 0 | 0 | 0 |  | Fe-Cr-Ni-Co-Ti
3419 | 50.47448 | 18.79758 | 8.488484 | 17.04441 | 5.195039 | 83.86128 | 0.2825814 | 0.09162901 | 540.1749 | 0 | 0 | 0 |  | Fe-Cr-Ni-Co-Ti
3420 | 3.210165 | 6.973876 | 28.11799 | 15.80863 | 45.88933 | 58.77914 | 0.310354 | 0.1644976 | 966.488 | 1 | 0 | 0 |  | Fe-Cr-Ni-Co-Ti
3421 | 6.262574 | 7.774308 | 25.23293 | 23.13029 | 37.59989 | 62.24728 | 0.3073725 | 0.1666821 | 1041.581 | 1 | 0 | 0 |  | Fe-Cr-Ni-Co-Ti
3422 | 9.305679 | 8.663994 | 21.73571 | 28.36868 | 31.92594 | 65.02764 | 0.3047093 | 0.164463 | 1063.438 | 1 | 0 | 0 |  | Fe-Cr-Ni-Co-Ti
3423 | 13.46011 | 10.60396 | 19.58917 | 30.5931 | 25.75366 | 68.58595 | 0.3008211 | 0.1582222 | 1052.193 | 0 | 0 | 0 |  | Fe-Cr-Ni-Co-Ti
3424 | 18.32386 | 11.37355 | 17.11996 | 32.22745 | 20.95518 | 71.36955 | 0.2982191 | 0.1518787 | 1025.664 | 0 | 0 | 0 |  | Fe-Cr-Ni-Co-Ti
3425 | 25.03744 | 13.05413 | 13.68458 | 32.76211 | 15.46173 | 75.09771 | 0.2942177 | 0.1398146 | 946.1719 | 1 | 0 | 0 |  | Fe-Cr-Ni-Co-Ti
3426 | 32.23062 | 14.0663 | 10.58661 | 31.886 | 11.23046 | 78.10529 | 0.2911006 | 0.1245548 | 821.4334 | 1 | 0 | 0 |  | Fe-Cr-Ni-Co-Ti
3427 | 42.56494 | 14.15351 | 8.521793 | 27.80586 | 6.953899 | 80.98798 | 0.2885632 | 0.1031829 | 635.0996 | 0 | 0 | 0 |  | Fe-Cr-Ni-Co-Ti
3428 | 55.21498 | 14.02024 | 6.331167 | 20.12834 | 4.305265 | 82.89994 | 0.2863318 | 0.08498317 | 477.4518 | 0 | 0 | 0 |  | Fe-Cr-Ni-Co-Ti
3429 | 3.186517 | 6.922502 | 18.97938 | 23.53826 | 47.37333 | 58.50529 | 0.3099948 | 0.1598849 | 924.0579 | 1 | 0 | 0 |  | Fe-Cr-Ni-Co-Ti
3430 | 6.265459 | 6.805653 | 17.56143 | 30.8546 | 38.51286 | 61.81481 | 0.3079122 | 0.1642153 | 1014.762 | 1 | 0 | 0 |  | Fe-Cr-Ni-Co-Ti
3431 | 9.279838 | 6.71995 | 16.25651 | 35.90641 | 31.83729 | 64.60508 | 0.3061906 | 0.1637423 | 1054.241 | 0 | 0 | 0 |  | Fe-Cr-Ni-Co-Ti
3432 | 14.16532 | 7.536306 | 13.82547 | 38.43803 | 26.03487 | 67.64091 | 0.3033809 | 0.1598856 | 1060.827 | 0 | 0 | 0 |  | Fe-Cr-Ni-Co-Ti
3433 | 19.07131 | 8.410842 | 11.60534 | 40.25044 | 20.66207 | 70.71355 | 0.3005771 | 0.1521604 | 1025.025 | 0 | 0 | 0 |  | Fe-Cr-Ni-Co-Ti
3434 | 25.17401 | 9.375242 | 9.525618 | 40.37906 | 15.54607 | 73.92657 | 0.2975597 | 0.1398491 | 938.5263 | 1 | 0 | 0 |  | Fe-Cr-Ni-Co-Ti
3435 | 33.02108 | 10.24802 | 7.362301 | 39.06962 | 10.29898 | 77.44479 | 0.2943428 | 0.1213095 | 787.8491 | 0 | 0 | 0 |  | Fe-Cr-Ni-Co-Ti
3436 | 43.91207 | 11.1502 | 5.244928 | 33.70089 | 5.991906 | 80.66781 | 0.2909049 | 0.09785551 | 585.5084 | 0 | 0 | 0 |  | Fe-Cr-Ni-Co-Ti
3437 | 56.95518 | 11.16374 | 4.201038 | 24.25194 | 3.428104 | 82.55874 | 0.2885747 | 0.07728738 | 410.6956 | 0 | 1 | 0 |  | Fe-Cr-Ni-Co-Ti
3438 | 6.234791 | 4.837386 | 10.92217 | 40.57257 | 37.43308 | 61.80975 | 0.3091302 | 0.1633175 | 1011.16 | 1 | 0 | 0 |  | Fe-Cr-Ni-Co-Ti
3439 | 9.23538 | 4.776968 | 10.78575 | 44.39727 | 30.80463 | 64.58089 | 0.3074925 | 0.1628128 | 1049.429 | 0 | 0 | 0 |  | Fe-Cr-Ni-Co-Ti
3440 | 13.19889 | 5.671726 | 9.604498 | 47.14186 | 24.38303 | 67.90049 | 0.3046976 | 0.1574181 | 1044.604 | 0 | 0 | 0 |  | Fe-Cr-Ni-Co-Ti
3441 | 18.13014 | 6.564427 | 8.469484 | 47.83011 | 19.00584 | 71.00626 | 0.3019506 | 0.1487376 | 998.3913 | 1 | 0 | 0 |  | Fe-Cr-Ni-Co-Ti
3442 | 25.00879 | 7.450969 | 6.308734 | 47.50347 | 13.72803 | 74.36587 | 0.2988606 | 0.1347824 | 896.1597 | 1 | 0 | 0 |  | Fe-Cr-Ni-Co-Ti
3443 | 31.85798 | 8.342206 | 5.232106 | 45.17487 | 9.392834 | 77.36291 | 0.2960337 | 0.1176365 | 753.8873 | 0 | 0 | 0 |  | Fe-Cr-Ni-Co-Ti
3444 | 42.30581 | 10.07614 | 3.102352 | 39.45257 | 5.063123 | 80.92802 | 0.2918 | 0.09197584 | 534.5487 | 0 | 1 | 0 |  | Fe-Cr-Ni-Co-Ti
3445 | 9.154794 | 2.841171 | 6.414984 | 53.67057 | 27.91848 | 65.3352 | 0.3085228 | 0.1612002 | 1050.029 | 0 | 0 | 0 |  | Fe-Cr-Ni-Co-Ti
3446 | 13.08547 | 3.748661 | 6.34798 | 55.23439 | 21.58349 | 68.6975 | 0.3058146 | 0.1540438 | 1026.685 | 0 | 0 | 0 |  | Fe-Cr-Ni-Co-Ti
3447 | 17.97558 | 4.648904 | 5.248301 | 55.85301 | 16.2742 | 71.87642 | 0.3030711 | 0.1430101 | 955.8142 | 1 | 0 | 0 |  | Fe-Cr-Ni-Co-Ti
3448 | 23.03004 | 5.593557 | 4.209834 | 56.00191 | 11.16467 | 75.20005 | 0.3002733 | 0.125761 | 818.7051 | 1 | 0 | 0 |  | Fe-Cr-Ni-Co-Ti
3449 | 29.62162 | 7.354406 | 4.151316 | 52.0976 | 6.775061 | 78.60948 | 0.2966503 | 0.1045396 | 639.2443 | 0 | 0 | 0 |  | Fe-Cr-Ni-Co-Ti
3450 | 32.8311 | 4.631392 | 49.1482 | 3.149582 | 10.23973 | 74.03079 | 0.3033006 | 0.1277165 | 821.8944 | 1 | 1 | 1 | 821.8944 | Fe-Cr-Ni-Co-Ti
3451 | 38.84088 | 4.636225 | 41.8719 | 5.254781 | 9.396212 | 74.89953 | 0.3017393 | 0.1217604 | 772.1339 | 1 | 1 | 1 | 772.1339 | Fe-Cr-Ni-Co-Ti
3452 | 44.25449 | 3.745715 | 35.94362 | 7.429557 | 8.626614 | 75.34783 | 0.3012905 | 0.1163439 | 724.1344 | 1 | 1 | 1 | 724.1344 | Fe-Cr-Ni-Co-Ti
3453 | 48.78987 | 3.708204 | 28.25762 | 11.5581 | 7.686202 | 76.24847 | 0.2999229 | 0.110698 | 677.6383 | 1 | 1 | 1 | 677.6383 | Fe-Cr-Ni-Co-Ti
3454 | 53.16236 | 2.801688 | 23.19473 | 14.81892 | 6.022296 | 77.18594 | 0.2995041 | 0.09921246 | 578.5729 | 0 | 1 | 0 |  | Fe-Cr-Ni-Co-Ti
3455 | 21.07297 | 5.605672 | 53.79164 | 3.176785 | 16.35293 | 70.60815 | 0.3055315 | 0.1524217 | 1026.869 | 1 | 0 | 0 |  | Fe-Cr-Ni-Co-Ti
3456 | 27.10236 | 6.542015 | 46.42312 | 5.296312 | 14.63619 | 72.23484 | 0.3028408 | 0.1445984 | 967.0533 | 1 | 0 | 0 |  | Fe-Cr-Ni-Co-Ti
3457 | 31.8409 | 7.411319 | 39.74269 | 7.350106 | 13.65498 | 73.4036 | 0.300607 | 0.1400536 | 933.6414 | 1 | 0 | 0 |  | Fe-Cr-Ni-Co-Ti
3458 | 36.12879 | 7.474996 | 33.75508 | 10.59037 | 12.05076 | 74.6124 | 0.2991674 | 0.1323505 | 869.5105 | 1 | 0 | 0 |  | Fe-Cr-Ni-Co-Ti
3459 | 40.03363 | 8.386438 | 27.35121 | 14.78608 | 9.442637 | 76.73465 | 0.2966728 | 0.119814 | 766.0058 | 1 | 0 | 0 |  | Fe-Cr-Ni-Co-Ti
3460 | 43.89677 | 7.430875 | 22.02102 | 18.95015 | 7.701194 | 77.69372 | 0.2963285 | 0.1101108 | 681.4765 | 0 | 0 | 0 |  | Fe-Cr-Ni-Co-Ti
3461 | 46.18029 | 6.542849 | 16.88329 | 24.36614 | 6.027434 | 78.62386 | 0.2961499 | 0.09894643 | 584.6924 | 0 | 1 | 0 |  | Fe-Cr-Ni-Co-Ti
3462 | 12.19268 | 3.783971 | 55.53405 | 3.216616 | 25.27269 | 65.36601 | 0.3104921 | 0.1736768 | 1163.183 | 1 | 0 | 0 |  | Fe-Cr-Ni-Co-Ti
3463 | 16.13273 | 7.510138 | 48.75105 | 4.256063 | 23.35002 | 67.82844 | 0.3053097 | 0.1669362 | 1129.262 | 1 | 0 | 0 |  | Fe-Cr-Ni-Co-Ti
3464 | 21.38075 | 9.479246 | 41.73559 | 6.446369 | 20.95804 | 70.00459 | 0.3016123 | 0.1590692 | 1078.343 | 1 | 0 | 0 |  | Fe-Cr-Ni-Co-Ti
3465 | 25.14622 | 11.23787 | 35.94594 | 9.552904 | 18.11706 | 72.31833 | 0.2983175 | 0.1514348 | 1030.108 | 1 | 0 | 0 |  | Fe-Cr-Ni-Co-Ti
3466 | 28.3159 | 12.24012 | 30.82539 | 13.87317 | 14.74541 | 74.70587 | 0.2957762 | 0.1405601 | 947.8341 | 1 | 0 | 0 |  | Fe-Cr-Ni-Co-Ti
3467 | 31.2475 | 13.13868 | 25.42747 | 18.08268 | 12.10368 | 76.74788 | 0.293496 | 0.130422 | 866.9614 | 1 | 0 | 0 |  | Fe-Cr-Ni-Co-Ti
3468 | 34.07499 | 12.13026 | 20.01468 | 24.32455 | 9.455515 | 78.19291 | 0.2931193 | 0.1186891 | 765.9089 | 1 | 0 | 0 |  | Fe-Cr-Ni-Co-Ti
3469 | 35.8555 | 11.12768 | 15.70301 | 30.47975 | 6.834062 | 79.62783 | 0.2929596 | 0.1044937 | 642.081 | 0 | 1 | 0 |  | Fe-Cr-Ni-Co-Ti
3470 | 36.58728 | 8.285924 | 12.47234 | 37.56566 | 5.088799 | 79.83742 | 0.2950763 | 0.09314217 | 540.2522 | 0 | 1 | 0 |  | Fe-Cr-Ni-Co-Ti
3471 | 10.35825 | 5.786393 | 46.81589 | 3.279201 | 33.76026 | 62.61687 | 0.3097009 | 0.1769248 | 1143.017 | 1 | 0 | 0 |  | Fe-Cr-Ni-Co-Ti
3472 | 13.59341 | 9.735431 | 41.76447 | 4.413725 | 30.49297 | 65.49032 | 0.3043429 | 0.1705895 | 1122.859 | 1 | 0 | 0 |  | Fe-Cr-Ni-Co-Ti
3473 | 16.67004 | 13.58047 | 36.13839 | 7.696172 | 25.91494 | 69.04796 | 0.298779 | 0.1624905 | 1092.223 | 1 | 0 | 0 |  | Fe-Cr-Ni-Co-Ti
3474 | 19.52636 | 16.26622 | 31.32593 | 10.84496 | 22.03654 | 72.03058 | 0.2945651 | 0.1549631 | 1055.273 | 1 | 0 | 0 |  | Fe-Cr-Ni-Co-Ti
3475 | 21.43953 | 18.06008 | 26.82713 | 16.16022 | 17.51304 | 75.17404 | 0.2911962 | 0.1450872 | 992.7952 | 1 | 0 | 0 |  | Fe-Cr-Ni-Co-Ti
3476 | 24.34297 | 17.94263 | 22.38824 | 21.40684 | 13.91932 | 77.33842 | 0.2897791 | 0.1349007 | 913.951 | 1 | 0 | 0 |  | Fe-Cr-Ni-Co-Ti
3477 | 26.43446 | 17.03883 | 18.16704 | 27.89527 | 10.46439 | 79.23867 | 0.2892798 | 0.121705 | 801.4584 | 1 | 0 | 0 |  | Fe-Cr-Ni-Co-Ti
3478 | 27.69807 | 15.65707 | 13.51678 | 35.49201 | 7.636067 | 80.68172 | 0.2894715 | 0.1090139 | 691.25 | 1 | 0 | 0 |  | Fe-Cr-Ni-Co-Ti
3479 | 27.65243 | 11.03384 | 11.41842 | 44.81299 | 5.082322 | 80.73176 | 0.2933672 | 0.09348265 | 548.6399 | 0 | 1 | 0 |  | Fe-Cr-Ni-Co-Ti
3480 | 8.427288 | 8.826945 | 38.75289 | 3.334873 | 40.658 | 61.07593 | 0.3076843 | 0.1718571 | 1063.891 | 1 | 0 | 0 |  | Fe-Cr-Ni-Co-Ti
3481 | 10.59941 | 13.81592 | 34.53675 | 5.592574 | 35.45535 | 64.84047 | 0.3011986 | 0.1672665 | 1074.116 | 1 | 0 | 0 |  | Fe-Cr-Ni-Co-Ti
3482 | 12.65618 | 18.65714 | 29.93114 | 8.903719 | 29.85183 | 68.97248 | 0.2947037 | 0.1608995 | 1067.939 | 0 | 0 | 0 |  | Fe-Cr-Ni-Co-Ti
3483 | 14.52466 | 21.25058 | 26.17143 | 13.1377 | 24.91562 | 72.2928 | 0.290569 | 0.1546569 | 1049.329 | 0 | 0 | 0 |  | Fe-Cr-Ni-Co-Ti
3484 | 16.48918 | 23.02822 | 21.66443 | 18.48792 | 20.33024 | 75.39812 | 0.2871971 | 0.1468025 | 1007.401 | 0 | 0 | 0 |  | Fe-Cr-Ni-Co-Ti
3485 | 18.40511 | 23.79995 | 18.27061 | 23.73825 | 15.78607 | 78.29866 | 0.2848716 | 0.1369668 | 939.4895 | 0 | 0 | 0 |  | Fe-Cr-Ni-Co-Ti
3486 | 20.23941 | 22.61253 | 13.82768 | 32.03681 | 11.28358 | 80.72758 | 0.2843852 | 0.1233195 | 827.0191 | 1 | 0 | 0 |  | Fe-Cr-Ni-Co-Ti
3487 | 20.02721 | 20.51082 | 11.57767 | 40.15449 | 7.729805 | 82.29531 | 0.2854544 | 0.1083568 | 694.4816 | 1 | 0 | 0 |  | Fe-Cr-Ni-Co-Ti
3488 | 19.75998 | 14.71792 | 8.307775 | 52.12988 | 5.084444 | 82.06073 | 0.2904086 | 0.09343206 | 555.5928 | 0 | 1 | 0 |  | Fe-Cr-Ni-Co-Ti
3489 | 7.578827 | 14.11244 | 28.45 | 3.427563 | 46.43117 | 60.83635 | 0.3030561 | 0.1613923 | 957.2242 | 1 | 0 | 0 |  | Fe-Cr-Ni-Co-Ti
3490 | 8.503231 | 20.78181 | 25.69568 | 6.72985 | 38.28943 | 66.0413 | 0.2946831 | 0.1591831 | 1006.16 | 1 | 0 | 0 |  | Fe-Cr-Ni-Co-Ti
3491 | 9.513397 | 25.58801 | 22.22089 | 10.03912 | 32.63858 | 70.06239 | 0.2884579 | 0.1554049 | 1019.853 | 0 | 0 | 0 |  | Fe-Cr-Ni-Co-Ti
3492 | 11.63031 | 27.563 | 20.00365 | 14.50447 | 26.29857 | 73.77969 | 0.2846756 | 0.1508812 | 1021.308 | 0 | 0 | 0 |  | Fe-Cr-Ni-Co-Ti
3493 | 12.45741 | 28.99598 | 17.45841 | 19.71874 | 21.36945 | 76.8685 | 0.281823 | 0.1445156 | 994.1296 | 0 | 0 | 0 |  | Fe-Cr-Ni-Co-Ti
3494 | 14.23536 | 29.34758 | 13.89384 | 26.82506 | 15.69816 | 80.29364 | 0.279604 | 0.1338806 | 923.5865 | 0 | 0 | 0 |  | Fe-Cr-Ni-Co-Ti
3495 | 15.25 | 28.39683 | 10.68604 | 34.33118 | 11.33594 | 82.72289 | 0.2790706 | 0.1212585 | 819.1467 | 0 | 0 | 0 |  | Fe-Cr-Ni-Co-Ti
3496 | 15.18243 | 24.50154 | 8.510954 | 44.86002 | 6.945054 | 84.26362 | 0.2816461 | 0.1029426 | 653.642 | 1 | 0 | 0 |  | Fe-Cr-Ni-Co-Ti
3497 | 14.80396 | 17.45864 | 6.224094 | 57.28086 | 4.232455 | 83.63773 | 0.2879 | 0.08701694 | 505.1538 | 0 | 1 | 0 |  | Fe-Cr-Ni-Co-Ti
3498 | 7.593295 | 21.20907 | 19.38293 | 3.434106 | 48.3806 | 62.47199 | 0.2960639 | 0.152413 | 891.6746 | 0 | 0 | 0 |  | Fe-Cr-Ni-Co-Ti
3499 | 7.518854 | 28.00153 | 18.06391 | 6.800879 | 39.61482 | 67.88046 | 0.287682 | 0.1526831 | 959.374 | 0 | 0 | 0 |  | Fe-Cr-Ni-Co-Ti
3500 | 7.457494 | 32.73248 | 16.79672 | 10.11807 | 32.89524 | 72.27639 | 0.2815723 | 0.1501525 | 986.9768 | 0 | 0 | 0 |  | Fe-Cr-Ni-Co-Ti
3501 | 8.360647 | 35.02858 | 14.28011 | 15.43967 | 26.89099 | 75.97126 | 0.2776475 | 0.1458052 | 988.042 | 0 | 0 | 0 |  | Fe-Cr-Ni-Co-Ti
3502 | 9.319048 | 36.63386 | 11.97181 | 20.76074 | 21.31454 | 79.50334 | 0.2744343 | 0.1394619 | 962.896 | 0 | 0 | 0 |  | Fe-Cr-Ni-Co-Ti
3503 | 10.34559 | 36.60233 | 9.78669 | 27.29325 | 15.97214 | 82.63163 | 0.2728026 | 0.1303286 | 901.8148 | 0 | 0 | 0 |  | Fe-Cr-Ni-Co-Ti
3504 | 11.2334 | 35.17956 | 7.513717 | 35.56253 | 10.51079 | 85.62712 | 0.2724676 | 0.1159183 | 782.8175 | 0 | 0 | 0 |  | Fe-Cr-Ni-Co-Ti
3505 | 12.06221 | 29.94786 | 5.282676 | 46.67223 | 6.035029 | 86.88051 | 0.2761456 | 0.09695042 | 609.1737 | 1 | 0 | 0 |  | Fe-Cr-Ni-Co-Ti
3506 | 11.85782 | 21.16028 | 4.154528 | 59.43722 | 3.390152 | 85.60859 | 0.2841662 | 0.07981114 | 449.1364 | 0 | 1 | 0 |  | Fe-Cr-Ni-Co-Ti
3507 | 5.416269 | 37.3166 | 11.38593 | 6.858697 | 39.02251 | 71.05758 | 0.2785892 | 0.1445045 | 910.8883 | 0 | 0 | 0 |  | Fe-Cr-Ni-Co-Ti
3508 | 5.364777 | 40.9577 | 11.27768 | 10.19024 | 32.2096 | 75.24381 | 0.2735174 | 0.1440354 | 951.4998 | 0 | 0 | 0 |  | Fe-Cr-Ni-Co-Ti
3509 | 6.372152 | 43.50685 | 10.04652 | 14.56929 | 25.50519 | 79.45261 | 0.2692062 | 0.1401308 | 957.3972 | 0 | 0 | 0 |  | Fe-Cr-Ni-Co-Ti
3510 | 7.355276 | 44.0234 | 8.83546 | 19.95876 | 19.8271 | 82.79527 | 0.2670144 | 0.133858 | 928.8145 | 0 | 0 | 0 |  | Fe-Cr-Ni-Co-Ti
3511 | 8.306662 | 43.503 | 6.548262 | 27.39282 | 14.24926 | 86.05049 | 0.2657205 | 0.1232497 | 851.9786 | 0 | 0 | 0 |  | Fe-Cr-Ni-Co-Ti
3512 | 9.231395 | 41.0642 | 5.39055 | 34.63658 | 9.677277 | 88.23044 | 0.266614 | 0.1104536 | 742.0188 | 0 | 0 | 0 |  | Fe-Cr-Ni-Co-Ti
3513 | 10.99391 | 35.36008 | 3.151513 | 45.35114 | 5.143355 | 89.47079 | 0.270549 | 0.09047222 | 558.7027 | 0 | 0 | 0 |  | Fe-Cr-Ni-Co-Ti
3514 | 3.232672 | 50.16266 | 6.795633 | 10.23395 | 29.57509 | 79.45378 | 0.264195 | 0.1362786 | 910.3959 | 0 | 0 | 0 |  | Fe-Cr-Ni-Co-Ti
3515 | 4.260681 | 51.56945 | 6.717513 | 14.61243 | 22.83993 | 83.51196 | 0.260939 | 0.1323681 | 910.8266 | 0 | 0 | 0 |  | Fe-Cr-Ni-Co-Ti
3516 | 5.269161 | 52.00168 | 5.538341 | 20.01724 | 17.17358 | 87.02091 | 0.258754 | 0.1248118 | 866.2369 | 0 | 0 | 0 |  | Fe-Cr-Ni-Co-Ti
3517 | 6.317732 | 51.95842 | 4.426987 | 25.5563 | 11.74056 | 90.51497 | 0.257045 | 0.1124304 | 767.5875 | 0 | 0 | 0 |  | Fe-Cr-Ni-Co-Ti
3518 | 8.224024 | 47.85579 | 4.322078 | 32.54436 | 7.053749 | 92.36971 | 0.2593805 | 0.09703974 | 629.3064 | 0 | 0 | 0 |  | Fe-Cr-Ni-Co-Ti
3519 | 2.936216 | 4.556243 | 48.35072 | 34.08324 | 10.07358 | 73.46543 | 0.3073579 | 0.1309359 | 854.1954 | 1 | 0 | 0 |  | Fe-Cr-Ni-Co-Ti
3520 | 4.888132 | 4.551064 | 41.10277 | 40.23441 | 9.223617 | 74.26985 | 0.30633 | 0.1254506 | 808.4945 | 1 | 1 | 1 | 808.4945 | Fe-Cr-Ni-Co-Ti
3521 | 6.898617 | 3.670236 | 35.21933 | 45.75903 | 8.452781 | 74.66211 | 0.3063292 | 0.1199123 | 759.1354 | 1 | 1 | 1 | 759.1354 | Fe-Cr-Ni-Co-Ti
3522 | 10.7285 | 3.632256 | 27.67887 | 50.43159 | 7.528779 | 75.56478 | 0.3050372 | 0.1138128 | 708.4496 | 1 | 1 | 1 | 708.4496 | Fe-Cr-Ni-Co-Ti
3523 | 13.74573 | 2.742402 | 22.70392 | 54.91309 | 5.894861 | 76.49151 | 0.3047972 | 0.1019864 | 605.0071 | 1 | 1 | 1 | 605.0071 | Fe-Cr-Ni-Co-Ti
3524 | 2.980672 | 5.550272 | 53.26002 | 22.01772 | 16.19132 | 70.24915 | 0.3079738 | 0.1539619 | 1043.56 | 1 | 0 | 0 |  | Fe-Cr-Ni-Co-Ti
3525 | 4.958445 | 6.463141 | 45.86342 | 28.25527 | 14.45973 | 71.80818 | 0.3058204 | 0.1463343 | 986.2494 | 1 | 0 | 0 |  | Fe-Cr-Ni-Co-Ti
3526 | 6.870747 | 7.310819 | 39.20377 | 33.14485 | 13.46981 | 72.93379 | 0.3039545 | 0.1417045 | 952.6703 | 1 | 0 | 0 |  | Fe-Cr-Ni-Co-Ti
3527 | 9.893122 | 7.368743 | 33.27527 | 37.5834 | 11.87947 | 74.13012 | 0.3026778 | 0.1340485 | 889.0725 | 1 | 0 | 0 |  | Fe-Cr-Ni-Co-Ti
3528 | 13.81314 | 8.26755 | 26.96347 | 41.64707 | 9.308776 | 76.27247 | 0.3001761 | 0.1216083 | 785.9572 | 1 | 0 | 0 |  | Fe-Cr-Ni-Co-Ti
3529 | 17.70399 | 7.325863 | 21.70982 | 45.66796 | 7.592362 | 77.24123 | 0.2998257 | 0.1119529 | 700.9874 | 1 | 1 | 1 | 700.9874 | Fe-Cr-Ni-Co-Ti
3530 | 22.79922 | 6.460414 | 16.67057 | 48.1183 | 5.951493 | 78.22837 | 0.2992696 | 0.1006103 | 601.1778 | 1 | 1 | 1 | 601.1778 | Fe-Cr-Ni-Co-Ti
3531 | 3.032843 | 3.764945 | 55.25483 | 12.80177 | 25.14562 | 65.17324 | 0.3117174 | 0.1733399 | 1161.039 | 1 | 0 | 0 |  | Fe-Cr-Ni-Co-Ti
3532 | 4.006394 | 7.460256 | 48.42724 | 16.91118 | 23.19493 | 67.58292 | 0.3069249 | 0.1665211 | 1127.06 | 1 | 0 | 0 |  | Fe-Cr-Ni-Co-Ti
3533 | 6.057663 | 9.399915 | 41.38631 | 22.37347 | 20.78264 | 69.7047 | 0.3036477 | 0.1589512 | 1079.763 | 1 | 0 | 0 |  | Fe-Cr-Ni-Co-Ti
3534 | 8.972839 | 11.13881 | 35.62907 | 26.30193 | 17.95735 | 72.01329 | 0.3004631 | 0.1516627 | 1035.108 | 1 | 0 | 0 |  | Fe-Cr-Ni-Co-Ti
3535 | 13.03738 | 12.13837 | 30.56914 | 29.63228 | 14.62283 | 74.42899 | 0.2978037 | 0.1410411 | 955.1993 | 1 | 0 | 0 |  | Fe-Cr-Ni-Co-Ti
3536 | 17.00313 | 13.03701 | 25.23071 | 32.71913 | 12.01002 | 76.49956 | 0.2953848 | 0.1309247 | 874.3727 | 1 | 0 | 0 |  | Fe-Cr-Ni-Co-Ti
3537 | 22.91115 | 12.05681 | 19.89349 | 35.74029 | 9.398259 | 78.00384 | 0.2946003 | 0.119167 | 772.3183 | 1 | 0 | 0 |  | Fe-Cr-Ni-Co-Ti
3538 | 28.77274 | 11.08497 | 15.64274 | 37.69172 | 6.807833 | 79.51151 | 0.2939002 | 0.1048847 | 646.6276 | 0 | 1 | 0 |  | Fe-Cr-Ni-Co-Ti
3539 | 35.57899 | 8.281399 | 12.46553 | 38.58807 | 5.08602 | 79.82094 | 0.2952105 | 0.0932195 | 540.9715 | 0 | 1 | 0 |  | Fe-Cr-Ni-Co-Ti
3540 | 3.095075 | 5.7633 | 46.62905 | 10.88705 | 33.62553 | 62.46343 | 0.3106556 | 0.1761016 | 1136.37 | 1 | 0 | 0 |  | Fe-Cr-Ni-Co-Ti
3541 | 4.160949 | 9.685063 | 41.54839 | 14.27039 | 30.33521 | 65.29802 | 0.3055808 | 0.1696499 | 1115.71 | 1 | 0 | 0 |  | Fe-Cr-Ni-Co-Ti
3542 | 7.255544 | 13.51046 | 35.95209 | 17.50057 | 25.78135 | 68.86472 | 0.3000142 | 0.1618657 | 1088.213 | 1 | 0 | 0 |  | Fe-Cr-Ni-Co-Ti
3543 | 10.22477 | 16.1835 | 31.16662 | 20.50063 | 21.92447 | 71.8572 | 0.2957856 | 0.1546344 | 1054.117 | 1 | 0 | 0 |  | Fe-Cr-Ni-Co-Ti
3544 | 15.26228 | 17.99915 | 26.73662 | 22.54799 | 17.45396 | 75.06451 | 0.292008 | 0.1450225 | 993.5517 | 1 | 0 | 0 |  | Fe-Cr-Ni-Co-Ti
3545 | 20.24043 | 17.90249 | 22.33816 | 25.63074 | 13.88818 | 77.26839 | 0.2903192 | 0.134946 | 915.2867 | 1 | 0 | 0 |  | Fe-Cr-Ni-Co-Ti
3546 | 26.43446 | 17.03883 | 18.16704 | 27.89527 | 10.46439 | 79.23867 | 0.2892798 | 0.1217351 | 801.8114 | 1 | 0 | 0 |  | Fe-Cr-Ni-Co-Ti
3547 | 33.74405 | 15.70859 | 13.56126 | 29.3249 | 7.661195 | 80.77806 | 0.2886727 | 0.1087222 | 687.3664 | 0 | 0 | 0 |  | Fe-Cr-Ni-Co-Ti
3548 | 42.81674 | 11.12491 | 11.51267 | 29.4214 | 5.124271 | 80.9734 | 0.2913543 | 0.09248708 | 538.4887 | 0 | 1 | 0 |  | Fe-Cr-Ni-Co-Ti
3549 | 3.151061 | 8.801328 | 38.64042 | 8.867185 | 40.54 | 60.96559 | 0.3083671 | 0.1710126 | 1057.185 | 1 | 0 | 0 |  | Fe-Cr-Ni-Co-Ti
3550 | 5.284227 | 13.77557 | 34.4359 | 11.15249 | 35.35182 | 64.73361 | 0.3018869 | 0.1664779 | 1068.032 | 1 | 0 | 0 |  | Fe-Cr-Ni-Co-Ti
3551 | 8.417826 | 18.61374 | 29.86153 | 13.32451 | 29.78239 | 68.89141 | 0.2952532 | 0.1604318 | 1064.608 | 1 | 0 | 0 |  | Fe-Cr-Ni-Co-Ti
3552 | 12.43545 | 21.22624 | 26.14146 | 15.30977 | 24.88708 | 72.25457 | 0.2908405 | 0.1545405 | 1048.711 | 0 | 0 | 0 |  | Fe-Cr-Ni-Co-Ti
3553 | 17.52974 | 23.04134 | 21.67678 | 17.41031 | 20.34183 | 75.41627 | 0.2870616 | 0.1468346 | 1007.45 | 0 | 0 | 0 |  | Fe-Cr-Ni-Co-Ti
3554 | 22.54609 | 23.85386 | 18.312 | 19.46621 | 15.82183 | 78.36736 | 0.2843311 | 0.1370064 | 938.828 | 0 | 0 | 0 |  | Fe-Cr-Ni-Co-Ti
3555 | 30.52984 | 22.7397 | 13.90545 | 21.47798 | 11.34703 | 80.89027 | 0.2830374 | 0.1231693 | 823.1463 | 1 | 0 | 0 |  | Fe-Cr-Ni-Co-Ti
3556 | 38.43452 | 20.71718 | 11.69415 | 21.34657 | 7.807573 | 82.57645 | 0.2830334 | 0.1077229 | 684.8127 | 0 | 0 | 0 |  | Fe-Cr-Ni-Co-Ti
3557 | 50.22257 | 14.96301 | 8.446119 | 21.19918 | 5.169111 | 82.5282 | 0.286383 | 0.0918098 | 537.0101 | 0 | 0 | 0 |  | Fe-Cr-Ni-Co-Ti
3558 | 3.240314 | 14.07875 | 28.38207 | 7.978552 | 46.32032 | 60.74791 | 0.3036083 | 0.1603824 | 949.6195 | 1 | 0 | 0 |  | Fe-Cr-Ni-Co-Ti
3559 | 6.36994 | 20.75742 | 25.66553 | 8.962605 | 38.2445 | 65.99989 | 0.2949558 | 0.1588638 | 1003.773 | 1 | 0 | 0 |  | Fe-Cr-Ni-Co-Ti
3560 | 9.513397 | 25.58801 | 22.22089 | 10.03912 | 32.63858 | 70.06239 | 0.2884579 | 0.1554049 | 1019.853 | 0 | 0 | 0 |  | Fe-Cr-Ni-Co-Ti
3561 | 13.76099 | 27.59525 | 20.02705 | 12.28737 | 26.32934 | 73.81731 | 0.2844013 | 0.1509648 | 1021.688 | 0 | 0 | 0 |  | Fe-Cr-Ni-Co-Ti
3562 | 18.75066 | 29.09614 | 17.51871 | 13.19123 | 21.44326 | 76.9745 | 0.2810102 | 0.1448224 | 995.3475 | 0 | 0 | 0 |  | Fe-Cr-Ni-Co-Ti
3563 | 25.57839 | 29.53011 | 13.98025 | 15.11546 | 15.79579 | 80.47334 | 0.2781325 | 0.1340748 | 922.2112 | 0 | 0 | 0 |  | Fe-Cr-Ni-Co-Ti
3564 | 32.84706 | 28.67067 | 10.78909 | 16.24793 | 11.44526 | 82.98778 | 0.276779 | 0.1211002 | 813.1017 | 0 | 0 | 0 |  | Fe-Cr-Ni-Co-Ti
3565 | 43.16265 | 24.87724 | 8.641458 | 16.2671 | 7.051548 | 84.66953 | 0.2779789 | 0.1020276 | 639.4185 | 0 | 0 | 0 |  | Fe-Cr-Ni-Co-Ti
3566 | 55.49178 | 17.848 | 6.362906 | 15.97046 | 4.326848 | 84.2362 | 0.2825342 | 0.08493714 | 481.4016 | 0 | 0 | 0 |  | Fe-Cr-Ni-Co-Ti
3567 | 3.246485 | 21.15834 | 19.33656 | 7.993746 | 48.26487 | 62.3865 | 0.2966105 | 0.1501052 | 873.9977 | 1 | 0 | 0 |  | Fe-Cr-Ni-Co-Ti
3568 | 6.440909 | 27.98492 | 18.0532 | 7.929652 | 39.59132 | 67.86031 | 0.2878183 | 0.1513998 | 948.7617 | 0 | 0 | 0 |  | Fe-Cr-Ni-Co-Ti
3569 | 9.59951 | 32.77107 | 16.81652 | 7.878885 | 32.93402 | 72.31442 | 0.2813002 | 0.1496855 | 982.4193 | 0 | 0 | 0 |  | Fe-Cr-Ni-Co-Ti
3570 | 14.68201 | 35.15038 | 14.32976 | 8.853349 | 26.9845 | 76.07793 | 0.2768411 | 0.1461814 | 989.7091 | 0 | 0 | 0 |  | Fe-Cr-Ni-Co-Ti
3571 | 19.78677 | 36.84469 | 12.04071 | 9.890629 | 21.4372 | 79.67009 | 0.2730932 | 0.140038 | 965.1318 | 0 | 0 | 0 |  | Fe-Cr-Ni-Co-Ti
3572 | 26.08768 | 36.91894 | 9.871344 | 11.01173 | 16.1103 | 82.86787 | 0.2707754 | 0.1306089 | 899.8798 | 0 | 0 | 0 |  | Fe-Cr-Ni-Co-Ti
3573 | 34.12387 | 35.62182 | 7.608177 | 12.0032 | 10.64293 | 85.94792 | 0.269502 | 0.1154297 | 772.2128 | 0 | 0 | 0 |  | Fe-Cr-Ni-Co-Ti
3574 | 45.02851 | 30.48983 | 5.378277 | 12.95914 | 6.144246 | 87.32633 | 0.2718438 | 0.09574013 | 591.137 | 0 | 0 | 0 |  | Fe-Cr-Ni-Co-Ti
3575 | 57.74357 | 21.69335 | 4.25919 | 12.82833 | 3.475557 | 86.24809 | 0.278131 | 0.07744531 | 422.6372 | 0 | 0 | 0 |  | Fe-Cr-Ni-Co-Ti
3576 | 6.503416 | 37.33895 | 11.39275 | 5.719005 | 39.04588 | 71.07687 | 0.2784529 | 0.1439058 | 905.6346 | 0 | 0 | 0 |  | Fe-Cr-Ni-Co-Ti
3577 | 9.679555 | 41.05507 | 11.30449 | 5.674702 | 32.28618 | 75.31652 | 0.2729733 | 0.1434415 | 945.2329 | 0 | 0 | 0 |  | Fe-Cr-Ni-Co-Ti
3578 | 13.86328 | 43.68632 | 10.08796 | 6.752027 | 25.6104 | 79.57108 | 0.2682562 | 0.1396591 | 951.0867 | 0 | 0 | 0 |  | Fe-Cr-Ni-Co-Ti
3579 | 19.03515 | 44.30639 | 8.892258 | 7.811637 | 19.95456 | 82.96922 | 0.2655247 | 0.1336103 | 923.1678 | 0 | 0 | 0 |  | Fe-Cr-Ni-Co-Ti
3580 | 26.21403 | 43.93153 | 6.612767 | 8.852051 | 14.38962 | 86.29891 | 0.2634239 | 0.1231051 | 845.3558 | 0 | 0 | 0 |  | Fe-Cr-Ni-Co-Ti
3581 | 33.2563 | 41.60662 | 5.461755 | 9.870215 | 9.805106 | 88.54537 | 0.2635135 | 0.1099914 | 731.114 | 0 | 0 | 0 |  | Fe-Cr-Ni-Co-Ti
3582 | 43.74943 | 35.99628 | 3.208215 | 11.81019 | 5.235894 | 89.88273 | 0.2662899 | 0.08916766 | 539.8131 | 0 | 0 | 0 |  | Fe-Cr-Ni-Co-Ti
3583 | 9.732791 | 50.34252 | 6.82 | 3.423547 | 29.68114 | 79.55567 | 0.2633794 | 0.1367008 | 912.2843 | 0 | 0 | 0 |  | Fe-Cr-Ni-Co-Ti
3584 | 13.92096 | 51.8441 | 6.75329 | 4.520079 | 22.96157 | 83.65316 | 0.2597182 | 0.1328923 | 912.7117 | 0 | 0 | 0 |  | Fe-Cr-Ni-Co-Ti
3585 | 19.11368 | 52.39838 | 5.580591 | 5.602761 | 17.30458 | 87.20873 | 0.2569945 | 0.1252247 | 865.7261 | 0 | 0 | 0 |  | Fe-Cr-Ni-Co-Ti
3586 | 24.45993 | 52.47752 | 4.471216 | 6.733468 | 11.85786 | 90.73986 | 0.2547259 | 0.1122527 | 760.5415 | 0 | 0 | 0 |  | Fe-Cr-Ni-Co-Ti
3587 | 31.23041 | 48.46146 | 4.376779 | 8.788334 | 7.143023 | 92.63794 | 0.2564159 | 0.09635619 | 616.9912 | 0 | 0 | 0 |  | Fe-Cr-Ni-Co-Ti
3588 | 5.071834 | 31.16585 | 50.11077 | 3.211267 | 10.44027 | 82.7452 | 0.2803473 | 0.1247713 | 852.4506 | 1 | 0 | 0 |  | Fe-Cr-Ni-Co-Ti
3589 | 5.098651 | 37.02712 | 42.87296 | 5.380411 | 9.620854 | 85.55314 | 0.2738142 | 0.1182477 | 803.7381 | 1 | 0 | 0 |  | Fe-Cr-Ni-Co-Ti
3590 | 4.13793 | 42.37853 | 36.96922 | 7.641549 | 8.872762 | 88.08356 | 0.26806 | 0.1117264 | 752.1055 | 1 | 0 | 0 |  | Fe-Cr-Ni-Co-Ti
3591 | 4.109829 | 46.87378 | 29.15854 | 11.9266 | 7.931256 | 90.53359 | 0.2628678 | 0.1053585 | 701.2163 | 1 | 0 | 0 |  | Fe-Cr-Ni-Co-Ti
3592 | 3.116987 | 51.26958 | 24.02563 | 15.34977 | 6.238031 | 93.40257 | 0.2578802 | 0.09456239 | 608.359 | 0 | 0 | 0 |  | Fe-Cr-Ni-Co-Ti
3593 | 6.083996 | 19.82563 | 54.35582 | 3.210104 | 16.52445 | 75.09421 | 0.293276 | 0.1483009 | 1026.879 | 1 | 0 | 0 |  | Fe-Cr-Ni-Co-Ti
3594 | 7.125176 | 25.58771 | 47.0748 | 5.370661 | 14.84165 | 78.28957 | 0.2864647 | 0.1402157 | 972.7593 | 1 | 0 | 0 |  | Fe-Cr-Ni-Co-Ti
3595 | 8.093504 | 30.14162 | 40.4081 | 7.473169 | 13.8836 | 80.6512 | 0.2811161 | 0.1352122 | 940.1474 | 1 | 0 | 0 |  | Fe-Cr-Ni-Co-Ti
3596 | 8.187263 | 34.30215 | 34.42207 | 10.79963 | 12.28888 | 83.24585 | 0.2761738 | 0.1269608 | 875.3697 | 1 | 0 | 0 |  | Fe-Cr-Ni-Co-Ti
3597 | 9.204491 | 38.08793 | 27.94917 | 15.10934 | 9.649074 | 86.45975 | 0.2711851 | 0.1151011 | 777.4448 | 1 | 0 | 0 |  | Fe-Cr-Ni-Co-Ti
3598 | 8.183913 | 41.9077 | 22.58024 | 19.43138 | 7.896765 | 89.11891 | 0.2667128 | 0.1055919 | 697.9739 | 1 | 0 | 0 |  | Fe-Cr-Ni-Co-Ti
3599 | 7.222428 | 44.18889 | 17.35176 | 25.04224 | 6.19468 | 91.26374 | 0.2637435 | 0.09532224 | 608.6754 | 1 | 0 | 0 |  | Fe-Cr-Ni-Co-Ti
3600 | 4.087134 | 11.4159 | 55.84708 | 3.234747 | 25.41514 | 67.63216 | 0.303976 | 0.1695839 | 1149.574 | 1 | 0 | 0 |  | Fe-Cr-Ni-Co-Ti
3601 | 8.111483 | 15.10429 | 49.02373 | 4.279869 | 23.48063 | 70.10252 | 0.2988419 | 0.1636536 | 1120.908 | 1 | 0 | 0 |  | Fe-Cr-Ni-Co-Ti
3602 | 10.26055 | 20.06135 | 42.06041 | 6.49654 | 21.12115 | 73.21304 | 0.2926104 | 0.1546214 | 1064.81 | 1 | 0 | 0 |  | Fe-Cr-Ni-Co-Ti
3603 | 12.18001 | 23.62526 | 36.27301 | 9.639824 | 18.2819 | 76.14075 | 0.2877684 | 0.1473882 | 1022.561 | 1 | 0 | 0 |  | Fe-Cr-Ni-Co-Ti
3604 | 13.28564 | 26.64202 | 31.15124 | 14.01982 | 14.90128 | 79.2547 | 0.2834714 | 0.1366063 | 943.0473 | 1 | 0 | 0 |  | Fe-Cr-Ni-Co-Ti
3605 | 14.28052 | 29.44067 | 25.73151 | 18.2989 | 12.24841 | 81.99095 | 0.2795388 | 0.126743 | 865.9947 | 1 | 0 | 0 |  | Fe-Cr-Ni-Co-Ti
3606 | 13.22054 | 32.19251 | 20.30943 | 24.68277 | 9.594761 | 84.77819 | 0.2758787 | 0.115308 | 771.9197 | 1 | 0 | 0 |  | Fe-Cr-Ni-Co-Ti
3607 | 12.15214 | 33.94252 | 15.96618 | 30.99057 | 6.948596 | 87.27972 | 0.2732638 | 0.1021395 | 658.2082 | 1 | 0 | 0 |  | Fe-Cr-Ni-Co-Ti
3608 | 9.07283 | 34.72738 | 12.7151 | 38.29684 | 5.187847 | 88.86053 | 0.2721312 | 0.09180591 | 568.2176 | 1 | 0 | 0 |  | Fe-Cr-Ni-Co-Ti
3609 | 6.23276 | 9.67162 | 46.95003 | 3.288596 | 33.857 | 63.70041 | 0.3064403 | 0.1742269 | 1130.781 | 1 | 0 | 0 |  | Fe-Cr-Ni-Co-Ti
3610 | 10.47914 | 12.6835 | 41.855 | 4.423293 | 30.55907 | 66.32769 | 0.3018673 | 0.1681795 | 1109.298 | 1 | 0 | 0 |  | Fe-Cr-Ni-Co-Ti
3611 | 14.60727 | 15.54287 | 36.19039 | 7.707246 | 25.95223 | 69.62151 | 0.2971256 | 0.1609457 | 1083.073 | 1 | 0 | 0 |  | Fe-Cr-Ni-Co-Ti
3612 | 17.49575 | 18.2057 | 31.37039 | 10.86035 | 22.06781 | 72.61174 | 0.2929258 | 0.1540766 | 1051.819 | 1 | 0 | 0 |  | Fe-Cr-Ni-Co-Ti
3613 | 19.42502 | 19.98928 | 26.86495 | 16.18301 | 17.53773 | 75.77097 | 0.2895559 | 0.1443837 | 990.6585 | 1 | 0 | 0 |  | Fe-Cr-Ni-Co-Ti
3614 | 19.33915 | 22.74391 | 22.46681 | 21.48196 | 13.96817 | 78.86355 | 0.2856773 | 0.133549 | 911.5618 | 1 | 0 | 0 |  | Fe-Cr-Ni-Co-Ti
3615 | 18.404 | 24.75046 | 18.26951 | 28.05261 | 10.52342 | 81.75599 | 0.2826529 | 0.1200541 | 801.1085 | 1 | 0 | 0 |  | Fe-Cr-Ni-Co-Ti
3616 | 16.94382 | 25.98308 | 13.61897 | 35.76034 | 7.693796 | 84.13435 | 0.2805474 | 0.1078695 | 698.8382 | 1 | 0 | 0 |  | Fe-Cr-Ni-Co-Ti
3617 | 11.98159 | 26.02924 | 11.54421 | 45.30665 | 5.138309 | 85.88177 | 0.2802912 | 0.0929009 | 567.286 | 1 | 0 | 0 |  | Fe-Cr-Ni-Co-Ti
3618 | 9.473817 | 7.840478 | 38.72476 | 3.332452 | 40.62849 | 60.8139 | 0.3085003 | 0.1726436 | 1067.867 | 1 | 0 | 0 |  | Fe-Cr-Ni-Co-Ti
3619 | 14.79591 | 9.839744 | 34.43607 | 5.576271 | 35.352 | 63.7507 | 0.3045018 | 0.1693233 | 1081.41 | 1 | 0 | 0 |  | Fe-Cr-Ni-Co-Ti
3620 | 19.93745 | 11.72377 | 29.77954 | 8.858621 | 29.70062 | 67.00423 | 0.3004945 | 0.1644131 | 1081.887 | 0 | 0 | 0 |  | Fe-Cr-Ni-Co-Ti
3621 | 22.69458 | 13.44614 | 26.0225 | 13.06294 | 24.77383 | 70.00297 | 0.2971268 | 0.158618 | 1066.77 | 0 | 0 | 0 |  | Fe-Cr-Ni-Co-Ti
3622 | 24.59395 | 15.26536 | 21.54196 | 18.38341 | 20.21532 | 73.04686 | 0.2937586 | 0.1500952 | 1020.147 | 0 | 0 | 0 |  | Fe-Cr-Ni-Co-Ti
3623 | 25.43711 | 17.0518 | 18.18088 | 23.62167 | 15.70854 | 76.18569 | 0.2906142 | 0.1392435 | 946.184 | 1 | 0 | 0 |  | Fe-Cr-Ni-Co-Ti
3624 | 24.21968 | 18.79132 | 13.78919 | 31.94763 | 11.25217 | 79.48742 | 0.2876642 | 0.1241771 | 827.448 | 1 | 0 | 0 |  | Fe-Cr-Ni-Co-Ti
3625 | 21.99954 | 18.62049 | 11.56171 | 40.09911 | 7.719145 | 81.6619 | 0.2870912 | 0.1085819 | 693.1775 | 1 | 0 | 0 |  | Fe-Cr-Ni-Co-Ti
3626 | 15.85118 | 18.44768 | 8.330477 | 52.27233 | 5.098337 | 83.34732 | 0.2871461 | 0.09324445 | 560.2353 | 0 | 1 | 0 |  | Fe-Cr-Ni-Co-Ti
3627 | 15.07885 | 7.019535 | 28.30209 | 3.409743 | 46.18978 | 59.02795 | 0.3088369 | 0.1665811 | 982.3518 | 1 | 0 | 0 |  | Fe-Cr-Ni-Co-Ti
3628 | 22.11031 | 7.842158 | 25.45315 | 6.666332 | 37.92805 | 62.57305 | 0.305331 | 0.1686191 | 1056.252 | 1 | 0 | 0 |  | Fe-Cr-Ni-Co-Ti
3629 | 27.14676 | 8.748978 | 21.94891 | 9.916249 | 32.2391 | 65.38588 | 0.3024015 | 0.1660252 | 1074.512 | 0 | 0 | 0 |  | Fe-Cr-Ni-Co-Ti
3630 | 29.24198 | 10.69576 | 19.75875 | 14.3269 | 25.97661 | 68.89132 | 0.298769 | 0.159031 | 1056.588 | 0 | 0 | 0 |  | Fe-Cr-Ni-Co-Ti
3631 | 30.74734 | 11.45085 | 17.23632 | 19.46789 | 21.09761 | 71.60192 | 0.2965973 | 0.152192 | 1025.966 | 0 | 0 | 0 |  | Fe-Cr-Ni-Co-Ti
3632 | 31.14987 | 13.09763 | 13.73018 | 26.50908 | 15.51325 | 75.20581 | 0.2934168 | 0.1398046 | 944.7088 | 0 | 0 | 0 |  | Fe-Cr-Ni-Co-Ti
3633 | 30.18261 | 14.05066 | 10.57484 | 33.97392 | 11.21798 | 78.07093 | 0.2913697 | 0.1246001 | 822.3019 | 0 | 0 | 0 |  | Fe-Cr-Ni-Co-Ti
3634 | 26.11571 | 14.02781 | 8.446109 | 44.51823 | 6.89214 | 80.72713 | 0.2907332 | 0.1038856 | 644.4243 | 0 | 0 | 0 |  | Fe-Cr-Ni-Co-Ti
3635 | 18.70077 | 13.74572 | 6.207197 | 57.12535 | 4.220964 | 82.34435 | 0.2911585 | 0.08701957 | 499.2505 | 0 | 1 | 0 |  | Fe-Cr-Ni-Co-Ti
3636 | 22.5438 | 6.996423 | 19.18205 | 3.398516 | 47.8792 | 58.9075 | 0.3075396 | 0.1636458 | 952.0748 | 0 | 0 | 0 |  | Fe-Cr-Ni-Co-Ti
3637 | 29.61478 | 6.893165 | 17.78725 | 6.696717 | 39.00809 | 62.29331 | 0.3049213 | 0.1677683 | 1041.831 | 0 | 0 | 0 |  | Fe-Cr-Ni-Co-Ti
3638 | 34.49784 | 6.81312 | 16.48191 | 9.928431 | 32.2787 | 65.11272 | 0.3029363 | 0.1666282 | 1075.676 | 0 | 0 | 0 |  | Fe-Cr-Ni-Co-Ti
3639 | 36.87877 | 7.630166 | 13.99766 | 15.13429 | 26.35911 | 68.08508 | 0.3004345 | 0.1617224 | 1073.154 | 0 | 0 | 0 |  | Fe-Cr-Ni-Co-Ti
3640 | 38.54889 | 8.500429 | 11.72895 | 20.33958 | 20.88215 | 71.08102 | 0.2980383 | 0.152992 | 1028.527 | 0 | 0 | 0 |  | Fe-Cr-Ni-Co-Ti
3641 | 38.54332 | 9.443557 | 9.595029 | 26.75874 | 15.65935 | 74.16771 | 0.2958091 | 0.1398218 | 935.3703 | 0 | 0 | 0 |  | Fe-Cr-Ni-Co-Ti
3642 | 37.1057 | 10.27074 | 7.378622 | 34.92312 | 10.32181 | 77.51427 | 0.2938054 | 0.121195 | 785.9477 | 0 | 0 | 0 |  | Fe-Cr-Ni-Co-Ti
3643 | 31.72609 | 11.07689 | 5.210444 | 46.03407 | 5.952511 | 80.47326 | 0.292514 | 0.09866066 | 594.0787 | 0 | 0 | 0 |  | Fe-Cr-Ni-Co-Ti
3644 | 22.5584 | 10.95801 | 4.123621 | 58.99504 | 3.364931 | 82.03106 | 0.2931283 | 0.07927953 | 430.0564 | 0 | 1 | 0 |  | Fe-Cr-Ni-Co-Ti
3645 | 39.14471 | 4.925059 | 11.12012 | 6.698581 | 38.11152 | 62.4833 | 0.304923 | 0.1673461 | 1040.801 | 0 | 0 | 0 |  | Fe-Cr-Ni-Co-Ti
3646 | 42.84985 | 4.865254 | 10.98509 | 9.925859 | 31.37395 | 65.25731 | 0.3031601 | 0.1659037 | 1071.225 | 0 | 0 | 0 |  | Fe-Cr-Ni-Co-Ti
3647 | 45.46391 | 5.772122 | 9.774508 | 14.17482 | 24.81463 | 68.52981 | 0.3005109 | 0.1590831 | 1053.565 | 0 | 0 | 0 |  | Fe-Cr-Ni-Co-Ti
3648 | 46.01692 | 6.664586 | 8.59871 | 19.42396 | 19.29583 | 71.53072 | 0.2983119 | 0.1493004 | 997.7605 | 0 | 0 | 0 |  | Fe-Cr-Ni-Co-Ti
3649 | 45.51909 | 7.53427 | 6.379264 | 26.68586 | 13.88151 | 74.73339 | 0.2961714 | 0.1345852 | 889.9382 | 0 | 0 | 0 |  | Fe-Cr-Ni-Co-Ti
3650 | 43.06981 | 8.392998 | 5.263963 | 33.8232 | 9.450024 | 77.55389 | 0.2945573 | 0.1172378 | 748.0665 | 0 | 0 | 0 |  | Fe-Cr-Ni-Co-Ti
3651 | 37.28517 | 10.04883 | 3.093941 | 44.52267 | 5.049396 | 80.84846 | 0.2924632 | 0.09231166 | 537.9401 | 0 | 1 | 0 |  | Fe-Cr-Ni-Co-Ti
3652 | 52.05979 | 2.908196 | 6.566318 | 9.888606 | 28.57709 | 66.19405 | 0.3029832 | 0.1645076 | 1072.13 | 0 | 0 | 0 |  | Fe-Cr-Ni-Co-Ti
3653 | 53.50256 | 3.831787 | 6.488746 | 14.1148 | 22.0621 | 69.48028 | 0.3005572 | 0.1556423 | 1033.354 | 0 | 0 | 0 |  | Fe-Cr-Ni-Co-Ti
3654 | 53.97057 | 4.740468 | 5.351671 | 19.34255 | 16.59474 | 72.54621 | 0.2983629 | 0.1432689 | 950.6931 | 0 | 0 | 0 |  | Fe-Cr-Ni-Co-Ti
3655 | 53.96504 | 5.687979 | 4.280898 | 24.71295 | 11.35313 | 75.74724 | 0.2962052 | 0.1249882 | 805.5765 | 0 | 0 | 0 |  | Fe-Cr-Ni-Co-Ti
3656 | 49.91407 | 7.43555 | 4.197119 | 31.60345 | 6.849812 | 78.94678 | 0.2939694 | 0.1032815 | 625.5272 | 0 | 0 | 0 |  | Fe-Cr-Ni-Co-Ti
3657 | 4.887098 | 2.730061 | 48.28554 | 34.0373 | 10.06 | 72.84623 | 0.308976 | 0.1308897 | 848.8468 | 1 | 0 | 0 |  | Fe-Cr-Ni-Co-Ti
3658 | 4.888132 | 4.551064 | 41.10277 | 40.23441 | 9.223617 | 74.26985 | 0.30633 | 0.1254506 | 808.4945 | 1 | 1 | 1 | 808.4945 | Fe-Cr-Ni-Co-Ti
3659 | 3.95012 | 6.436035 | 35.29128 | 45.85251 | 8.470049 | 75.61079 | 0.3038775 | 0.119979 | 766.3742 | 1 | 1 | 1 | 766.3742 | Fe-Cr-Ni-Co-Ti
3660 | 3.919727 | 10.03595 | 27.8098 | 50.67013 | 7.564391 | 77.77116 | 0.2993683 | 0.1137308 | 722.0604 | 1 | 1 | 1 | 722.0604 | Fe-Cr-Ni-Co-Ti
3661 | 2.967615 | 12.8939 | 22.87427 | 55.32512 | 5.939092 | 80.03309 | 0.2957968 | 0.1022344 | 627.4365 | 1 | 1 | 1 | 627.4365 | Fe-Cr-Ni-Co-Ti
3662 | 5.949116 | 2.769444 | 53.15078 | 21.97256 | 16.15811 | 69.35501 | 0.3104056 | 0.1539284 | 1034.747 | 1 | 0 | 0 |  | Fe-Cr-Ni-Co-Ti
3663 | 6.932342 | 4.610224 | 45.80078 | 28.21668 | 14.43998 | 71.20527 | 0.3074423 | 0.1464085 | 981.6557 | 1 | 0 | 0 |  | Fe-Cr-Ni-Co-Ti
3664 | 7.846972 | 6.39264 | 39.17725 | 33.12243 | 13.4607 | 72.63327 | 0.3047578 | 0.1417915 | 950.9851 | 1 | 0 | 0 |  | Fe-Cr-Ni-Co-Ti
3665 | 7.92531 | 9.223513 | 33.32073 | 37.63474 | 11.8957 | 74.74364 | 0.301054 | 0.1338534 | 891.9567 | 1 | 0 | 0 |  | Fe-Cr-Ni-Co-Ti
3666 | 8.910183 | 12.90453 | 27.05551 | 41.78922 | 9.340551 | 77.83309 | 0.2961118 | 0.1210694 | 791.5568 | 1 | 0 | 0 |  | Fe-Cr-Ni-Co-Ti
3667 | 7.922172 | 16.59575 | 21.85807 | 45.9798 | 7.644207 | 80.39888 | 0.2916923 | 0.1112049 | 713.3525 | 1 | 1 | 1 | 713.3525 | Fe-Cr-Ni-Co-Ti
3668 | 7.015622 | 21.4618 | 16.85491 | 48.65037 | 6.017303 | 83.39067 | 0.2861093 | 0.1000303 | 623.2978 | 1 | 1 | 1 | 623.2978 | Fe-Cr-Ni-Co-Ti
3669 | 4.040973 | 2.821742 | 55.21633 | 12.79285 | 25.1281 | 64.89052 | 0.3125287 | 0.1738338 | 1162.372 | 1 | 0 | 0 |  | Fe-Cr-Ni-Co-Ti
3670 | 7.990712 | 3.719851 | 48.29382 | 16.86459 | 23.13103 | 66.44881 | 0.310142 | 0.1682855 | 1131.463 | 1 | 0 | 0 |  | Fe-Cr-Ni-Co-Ti
3671 | 10.06807 | 5.624287 | 41.27138 | 22.31134 | 20.72493 | 68.54178 | 0.3068997 | 0.1603649 | 1081.664 | 1 | 0 | 0 |  | Fe-Cr-Ni-Co-Ti
3672 | 11.93916 | 8.336911 | 35.55574 | 26.24779 | 17.92039 | 71.13419 | 0.3028807 | 0.1524977 | 1035.164 | 1 | 0 | 0 |  | Fe-Cr-Ni-Co-Ti
3673 | 13.03738 | 12.13837 | 30.56914 | 29.63228 | 14.62283 | 74.42899 | 0.2978037 | 0.1410411 | 955.1993 | 1 | 0 | 0 |  | Fe-Cr-Ni-Co-Ti
3674 | 14.03161 | 15.86348 | 25.28302 | 32.78697 | 12.03492 | 77.42213 | 0.2929368 | 0.1304413 | 876.2782 | 1 | 0 | 0 |  | Fe-Cr-Ni-Co-Ti
3675 | 13.03935 | 21.47882 | 20.03108 | 35.98749 | 9.463262 | 81.13267 | 0.2864299 | 0.1179393 | 779.9069 | 1 | 0 | 0 |  | Fe-Cr-Ni-Co-Ti
3676 | 12.04607 | 27.10392 | 15.82681 | 38.13526 | 6.887945 | 84.92405 | 0.2799918 | 0.1035622 | 662.3186 | 1 | 0 | 0 |  | Fe-Cr-Ni-Co-Ti
3677 | 9.061483 | 33.74655 | 12.6992 | 39.31141 | 5.181359 | 88.52009 | 0.2730945 | 0.09198881 | 568.7572 | 1 | 0 | 0 |  | Fe-Cr-Ni-Co-Ti
3678 | 6.176966 | 2.875513 | 46.52974 | 10.86386 | 33.55392 | 61.65217 | 0.3130935 | 0.1780613 | 1144.484 | 1 | 0 | 0 |  | Fe-Cr-Ni-Co-Ti
3679 | 10.35779 | 3.857423 | 41.37034 | 14.20924 | 30.20521 | 63.62696 | 0.3105122 | 0.1730648 | 1128.643 | 1 | 0 | 0 |  | Fe-Cr-Ni-Co-Ti
3680 | 14.43885 | 6.721599 | 35.77310951 | 17.41344 | 25.653 | 66.86159 | 0.3057783 | 0.1652302 | 1099.731 | 1 | 0 | 0 |  | Fe-Cr-Ni-Co-Ti
3681 | 17.29674 | 9.472954 | 31.01356 | 20.39995 | 21.8168 | 69.82738 | 0.3015004 | 0.1575246 | 1063.095 | 1 | 0 | 0 |  | Fe-Cr-Ni-Co-Ti
3682 | 19.27812 | 14.17009 | 26.6618 | 22.48488 | 17.40511 | 73.87223 | 0.2952798 | 0.1463394 | 996.5999 | 1 | 0 | 0 |  | Fe-Cr-Ni-Co-Ti
3683 | 19.24184 | 18.85789 | 22.35375 | 25.64864 | 13.89788 | 77.57315 | 0.2895003 | 0.1346916 | 915.0126 | 1 | 0 | 0 |  | Fe-Cr-Ni-Co-Ti
3684 | 18.404 | 24.75046 | 18.26951 | 28.05261 | 10.52342 | 81.75599 | 0.2826529 | 0.120297 | 803.438 | 1 | 0 | 0 |  | Fe-Cr-Ni-Co-Ti
3685 | 17.07063 | 31.78701 | 13.72089 | 29.67009 | 7.751377 | 86.12044 | 0.274845 | 0.1063833 | 692.9767 | 1 | 0 | 0 |  | Fe-Cr-Ni-Co-Ti
3686 | 12.20873 | 40.73124 | 11.76305 | 30.06127 | 5.235715 | 90.98115 | 0.2658528 | 0.09023627 | 559.905 | 1 | 0 | 0 |  | Fe-Cr-Ni-Co-Ti
3687 | 9.412281 | 2.921082 | 38.47323 | 8.828817 | 40.36459 | 59.39548 | 0.313252 | 0.1756057 | 1079.26 | 1 | 0 | 0 |  | Fe-Cr-Ni-Co-Ti
3688 | 14.69942 | 4.887788 | 34.21151 | 11.07981 | 35.12146 | 62.28486 | 0.3093026 | 0.1724295 | 1095.435 | 1 | 0 | 0 |  | Fe-Cr-Ni-Co-Ti
3689 | 19.83404 | 7.775307 | 29.62508 | 13.21901 | 29.54657 | 65.8016 | 0.3043369 | 0.1666608 | 1092.23 | 0 | 0 | 0 |  | Fe-Cr-Ni-Co-Ti
3690 | 22.63657 | 11.4958 | 25.95598 | 15.20114 | 24.71051 | 69.39368 | 0.2990304 | 0.1594182 | 1069.465 | 0 | 0 | 0 |  | Fe-Cr-Ni-Co-Ti
3691 | 24.62529 | 16.24012 | 21.56942 | 17.32409 | 20.24108 | 73.35843 | 0.2928055 | 0.1497391 | 1018.938 | 0 | 0 | 0 |  | Fe-Cr-Ni-Co-Ti
3692 | 25.56636 | 20.94699 | 18.27326 | 19.42502 | 15.78836 | 77.46097 | 0.2867966 | 0.1380275 | 942.2978 | 0 | 0 | 0 |  | Fe-Cr-Ni-Co-Ti
3693 | 24.52714 | 28.54481 | 13.96424 | 21.5688 | 11.39501 | 82.75458 | 0.2780973 | 0.1216538 | 819.6548 | 0 | 0 | 0 |  | Fe-Cr-Ni-Co-Ti
3694 | 22.50268 | 36.18805 | 11.82612 | 21.58747 | 7.895682 | 87.66278 | 0.2698362 | 0.1049389 | 683.5464 | 1 | 0 | 0 |  | Fe-Cr-Ni-Co-Ti
3695 | 16.45882 | 47.88713 | 8.649818 | 21.71045 | 5.293777 | 93.5306 | 0.2582857 | 0.08785994 | 544.471 | 0 | 0 | 0 |  | Fe-Cr-Ni-Co-Ti
3696 | 14.99859 | 2.992358 | 28.15143 | 7.913716 | 45.94391 | 57.90945 | 0.3126763 | 0.1695098 | 996.3584 | 1 | 0 | 0 |  | Fe-Cr-Ni-Co-Ti
3697 | 22.05263 | 5.866274 | 25.38675 | 8.865254 | 37.8291 | 62.00027 | 0.307231 | 0.1696291 | 1059.871 | 1 | 0 | 0 |  | Fe-Cr-Ni-Co-Ti
3698 | 27.14676 | 8.748978 | 21.94891 | 9.916249 | 32.2391 | 65.38588 | 0.3024015 | 0.1660252 | 1074.512 | 0 | 0 | 0 |  | Fe-Cr-Ni-Co-Ti
3699 | 29.31805 | 12.67332 | 19.81015 | 12.1543 | 26.04418 | 69.50183 | 0.2968478 | 0.158636 | 1057.846 | 0 | 0 | 0 |  | Fe-Cr-Ni-Co-Ti
3700 | 30.98402 | 17.30848 | 17.369 | 13.0785 | 21.26001 | 73.45829 | 0.2908856 | 0.1501238 | 1019.487 | 0 | 0 | 0 |  | Fe-Cr-Ni-Co-Ti
3701 | 31.58351 | 23.71422 | 13.92132 | 15.05175 | 15.72921 | 78.67309 | 0.2830308 | 0.1363083 | 931.9518 | 0 | 0 | 0 |  | Fe-Cr-Ni-Co-Ti
3702 | 30.83777 | 30.6254 | 10.80438 | 16.27096 | 11.46148 | 83.6104 | 0.2751269 | 0.1205229 | 811.0511 | 0 | 0 | 0 |  | Fe-Cr-Ni-Co-Ti
3703 | 27.02617 | 40.64719 | 8.740562 | 16.45366 | 7.132418 | 89.84311 | 0.2646031 | 0.09909733 | 634.9807 | 0 | 0 | 0 |  | Fe-Cr-Ni-Co-Ti
3704 | 19.66236 | 52.99254 | 6.526366 | 16.38074 | 4.438003 | 95.97098 | 0.2526901 | 0.08066452 | 484.1168 | 0 | 0 | 0 |  | Fe-Cr-Ni-Co-Ti
3705 | 22.42419 | 2.982558 | 19.08028 | 7.887798 | 47.62517 | 57.80906 | 0.3113391 | 0.1656551 | 958.7862 | 0 | 0 | 0 |  | Fe-Cr-Ni-Co-Ti
3706 | 29.57593 | 5.900674 | 17.76391 | 7.802585 | 38.9569 | 62.00878 | 0.3058706 | 0.1681663 | 1042.776 | 0 | 0 | 0 |  | Fe-Cr-Ni-Co-Ti
3707 | 34.58767 | 8.782535 | 16.52482 | 7.74222 | 32.36275 | 65.69819 | 0.3010381 | 0.1659676 | 1074.686 | 0 | 0 | 0 |  | Fe-Cr-Ni-Co-Ti
3708 | 37.1625 | 13.45552 | 14.10536 | 8.714704 | 26.56191 | 69.87199 | 0.2947916 | 0.1596733 | 1067.859 | 0 | 0 | 0 |  | Fe-Cr-Ni-Co-Ti
3709 | 39.04085 | 18.17437 | 11.87864 | 9.757496 | 21.14865 | 74.13829 | 0.2886248 | 0.150097 | 1022.27 | 0 | 0 | 0 |  | Fe-Cr-Ni-Co-Ti
3710 | 39.28579 | 24.06368 | 9.77986 | 10.90968 | 15.961 | 78.92408 | 0.281527 | 0.1361033 | 928.346 | 0 | 0 | 0 |  | Fe-Cr-Ni-Co-Ti
3711 | 38.15128 | 31.68046 | 7.586539 | 11.96907 | 10.61266 | 84.6936 | 0.2728163 | 0.1166818 | 777.7196 | 0 | 0 | 0 |  | Fe-Cr-Ni-Co-Ti
3712 | 33.02769 | 42.28156 | 5.42421 | 13.06982 | 6.196721 | 91.19686 | 0.2618849 | 0.09350202 | 585.8919 | 0 | 0 | 0 |  | Fe-Cr-Ni-Co-Ti
3713 | 23.8669 | 55.06975 | 4.362811 | 13.14043 | 3.560113 | 97.40692 | 0.2498807 | 0.07376649 | 424.6285 | 0 | 0 | 0 |  | Fe-Cr-Ni-Co-Ti
3714 | 39.19622 | 5.917848 | 11.13476 | 5.589496 | 38.16168 | 62.76811 | 0.3039749 | 0.167104 | 1041.14 | 0 | 0 | 0 |  | Fe-Cr-Ni-Co-Ti
3715 | 43.07353 | 8.803171 | 11.04243 | 5.543151 | 31.53772 | 66.42977 | 0.2993684 | 0.1646988 | 1070.132 | 0 | 0 | 0 |  | Fe-Cr-Ni-Co-Ti
3716 | 45.87609 | 12.61965 | 9.863124 | 6.601538 | 25.0396 | 70.6439 | 0.2938722 | 0.1574243 | 1054.231 | 0 | 0 | 0 |  | Fe-Cr-Ni-Co-Ti
3717 | 46.66902 | 17.38036 | 8.72056 | 7.660804 | 19.56926 | 74.9433 | 0.2878691 | 0.1467504 | 996.7746 | 0 | 0 | 0 |  | Fe-Cr-Ni-Co-Ti
3718 | 46.51263 | 24.0585 | 6.518504 | 8.725866 | 14.1845 | 80.15669 | 0.2800059 | 0.1309228 | 886.0518 | 0 | 0 | 0 |  | Fe-Cr-Ni-Co-Ti
3719 | 44.33863 | 30.7209 | 5.419037 | 9.793017 | 9.728417 | 85.07319 | 0.2726448 | 0.1132505 | 745.5277 | 0 | 0 | 0 |  | Fe-Cr-Ni-Co-Ti
3720 | 38.79839 | 40.87602 | 3.219508 | 11.85176 | 5.254325 | 91.49026 | 0.2621753 | 0.08824365 | 537.2618 | 0 | 0 | 0 |  | Fe-Cr-Ni-Co-Ti
3721 | 52.46694 | 8.792822 | 6.617672 | 3.321981 | 28.80059 | 67.96943 | 0.2973044 | 0.1626337 | 1069.626 | 0 | 0 | 0 |  | Fe-Cr-Ni-Co-Ti
3722 | 54.12515 | 12.59822 | 6.564252 | 4.393553 | 22.31883 | 72.22551 | 0.2920342 | 0.1533891 | 1032.621 | 0 | 0 | 0 |  | Fe-Cr-Ni-Co-Ti
3723 | 54.8729 | 17.35101 | 5.441145 | 5.462762 | 16.87218 | 76.62003 | 0.2860394 | 0.1405186 | 950.9254 | 0 | 0 | 0 |  | Fe-Cr-Ni-Co-Ti
3724 | 55.15087 | 22.28304 | 4.374967 | 6.588521 | 11.60261 | 81.27547 | 0.2799086 | 0.1225195 | 811.5577 | 0 | 0 | 0 |  | Fe-Cr-Ni-Co-Ti
3725 | 51.31397 | 28.66533 | 4.314832 | 8.663947 | 7.041923 | 86.21495 | 0.2730447 | 0.101083 | 634.7675 | 0 | 0 | 0 |  | Fe-Cr-Ni-Co-Ti
3726 | 32.30676 | 2.734455 | 48.36326 | 12.39712 | 4.198412 | 76.98443 | 0.3039723 | 0.08853111 | 485.7014 | 1 | 1 | 1 | 485.7014 | Fe-Cr-Ni-Co-Ti
3727 | 38.3877 | 4.582132 | 41.38336 | 11.42564 | 4.221173 | 78.02418 | 0.300701 | 0.08794139 | 485.0631 | 1 | 1 | 1 | 485.0631 | Fe-Cr-Ni-Co-Ti
3728 | 43.89568 | 6.501855 | 35.6522 | 10.5276 | 3.422668 | 79.54537 | 0.2973847 | 0.07960467 | 420.279 | 1 | 1 | 1 | 420.279 | Fe-Cr-Ni-Co-Ti
3729 | 48.73248 | 10.18557 | 28.22438 | 9.445503 | 3.412071 | 81.23821 | 0.2924518 | 0.07921684 | 422.75 | 0 | 1 | 0 |  | Fe-Cr-Ni-Co-Ti
3730 | 53.47138 | 13.15054 | 23.32956 | 7.452531 | 2.595987 | 83.08784 | 0.2883148 | 0.07025912 | 354.1374 | 0 | 1 | 0 |  | Fe-Cr-Ni-Co-Ti
3731 | 20.4689 | 2.722491 | 52.24967 | 19.54289 | 5.016052 | 76.08599 | 0.3060961 | 0.09695722 | 555.118 | 1 | 1 | 1 | 555.118 | Fe-Cr-Ni-Co-Ti
3732 | 26.51052 | 4.570825 | 45.40937 | 17.61423 | 5.89506 | 76.59717 | 0.3029937 | 0.1025119 | 607.4208 | 1 | 1 | 1 | 607.4208 | Fe-Cr-Ni-Co-Ti
3733 | 31.30982 | 6.37674 | 39.07981 | 16.52003 | 6.713611 | 77.07545 | 0.3001724 | 0.1073484 | 654.0761 | 1 | 1 | 1 | 654.0761 | Fe-Cr-Ni-Co-Ti
3734 | 35.79224 | 9.256706 | 33.44064 | 14.6884 | 6.822005 | 78.33514 | 0.2962393 | 0.1062384 | 650.1287 | 1 | 1 | 1 | 650.1287 | Fe-Cr-Ni-Co-Ti
3735 | 40.12437 | 13.07514 | 27.41321 | 11.64397 | 7.743306 | 79.41614 | 0.29159 | 0.1103962 | 693.0384 | 1 | 0 | 0 |  | Fe-Cr-Ni-Co-Ti
3736 | 44.35906 | 16.89555 | 22.25293 | 9.574859 | 6.917598 | 81.5235 | 0.286674 | 0.1045762 | 648.5014 | 0 | 0 | 0 |  | Fe-Cr-Ni-Co-Ti
3737 | 47.12047 | 21.93561 | 17.22701 | 7.566761 | 6.150147 | 83.98715 | 0.2808084 | 0.09837102 | 601.2119 | 0 | 0 | 0 |  | Fe-Cr-Ni-Co-Ti
3738 | 11.59611 | 2.699121 | 52.81686 | 29.57258 | 3.315329 | 76.96341 | 0.3070454 | 0.0822582 | 432.286 | 1 | 1 | 1 | 432.286 | Fe-Cr-Ni-Co-Ti
3739 | 15.46973 | 3.600748 | 46.74754 | 27.54778 | 6.634197 | 75.50741 | 0.3057691 | 0.1100073 | 670.3424 | 1 | 1 | 1 | 670.3424 | Fe-Cr-Ni-Co-Ti
3740 | 20.69334 | 5.504688 | 40.39376 | 24.95645 | 8.451758 | 75.44403 | 0.3029667 | 0.1185046 | 748.9495 | 1 | 1 | 1 | 748.9495 | Fe-Cr-Ni-Co-Ti
3741 | 24.61376 | 8.249934 | 35.1848 | 21.81812 | 10.13339 | 75.70293 | 0.2995928 | 0.1255875 | 817.1008 | 1 | 0 | 0 |  | Fe-Cr-Ni-Co-Ti
3742 | 28.0914 | 12.14308 | 30.581 | 17.99801 | 11.18651 | 76.69538 | 0.2950873 | 0.1279349 | 844.0793 | 1 | 0 | 0 |  | Fe-Cr-Ni-Co-Ti
3743 | 31.36532 | 16.01427 | 25.52334 | 14.94776 | 12.14931 | 77.71816 | 0.2906423 | 0.1299422 | 868.0926 | 1 | 0 | 0 |  | Fe-Cr-Ni-Co-Ti
3744 | 34.64346 | 21.81927 | 20.34858 | 11.82756 | 11.36113 | 80.41268 | 0.2839379 | 0.1246591 | 832.8262 | 1 | 0 | 0 |  | Fe-Cr-Ni-Co-Ti
3745 | 36.92268 | 27.69228 | 16.17038 | 8.658464 | 10.5562 | 83.07837 | 0.2774316 | 0.1192537 | 794.651 | 0 | 0 | 0 |  | Fe-Cr-Ni-Co-Ti
3746 | 38.0731 | 34.48967 | 12.97884 | 6.515202 | 7.943185 | 87.16795 | 0.269824 | 0.1056568 | 683.7724 | 0 | 0 | 0 |  | Fe-Cr-Ni-Co-Ti
3747 | 9.686546 | 2.705579 | 43.77999 | 38.84299 | 4.984893 | 76.19144 | 0.3069173 | 0.09769947 | 563.1209 | 1 | 1 | 1 | 563.1209 | Fe-Cr-Ni-Co-Ti
3748 | 12.85584 | 3.682877 | 39.49835 | 35.48103 | 8.481894 | 74.62372 | 0.305846 | 0.1194866 | 753.7466 | 1 | 1 | 1 | 753.7466 | Fe-Cr-Ni-Co-Ti
3749 | 16.02989 | 6.529481 | 34.75063 | 30.65976 | 12.03024 | 73.82486 | 0.3028593 | 0.133665 | 881.2422 | 1 | 0 | 0 |  | Fe-Cr-Ni-Co-Ti
3750 | 19.04678 | 9.333362 | 30.55655 | 26.4465 | 14.61681 | 73.57997 | 0.2998401 | 0.1414266 | 951.1292 | 1 | 0 | 0 |  | Fe-Cr-Ni-Co-Ti
3751 | 21.2886 | 14.15758 | 26.63827 | 21.39528 | 16.52027 | 74.38815 | 0.294837 | 0.1442191 | 980.762 | 1 | 0 | 0 |  | Fe-Cr-Ni-Co-Ti
3752 | 24.52128 | 19.02532 | 22.55223 | 17.25091 | 16.65026 | 76.17202 | 0.2893382 | 0.1417756 | 968.6324 | 1 | 0 | 0 |  | Fe-Cr-Ni-Co-Ti
3753 | 27.03339 | 25.16927 | 18.57866 | 13.16645 | 16.05223 | 78.74641 | 0.2825899 | 0.1368212 | 936.8039 | 0 | 0 | 0 |  | Fe-Cr-Ni-Co-Ti
3754 | 28.74806 | 32.50121 | 14.02918 | 9.751091 | 14.97046 | 81.98561 | 0.2747055 | 0.131008 | 900.6954 | 0 | 0 | 0 |  | Fe-Cr-Ni-Co-Ti
3755 | 29.09974 | 41.6073 | 12.01606 | 6.580251 | 10.69665 | 87.70939 | 0.2646903 | 0.1144048 | 770.3108 | 0 | 0 | 0 |  | Fe-Cr-Ni-Co-Ti
3756 | 7.783069 | 2.717391 | 35.79045 | 46.1991 | 7.509985 | 74.8777 | 0.3070469 | 0.1150603 | 715.243 | 1 | 1 | 1 | 715.243 | Fe-Cr-Ni-Co-Ti
3757 | 9.959971 | 4.636584 | 32.45324 | 40.99047 | 11.95974 | 73.12896 | 0.3054202 | 0.1346326 | 886.7841 | 1 |  | 0 |  | Fe-Cr-Ni-Co-Ti
3758 | 12.12763 | 7.527569 | 28.68116 | 35.19401 | 16.46963 | 71.85242 | 0.3028267 | 0.1468933 | 989.4888 | 1 | 0 | 0 |  | Fe-Cr-Ni-Co-Ti
3759 | 14.16784 | 11.30647 | 25.52849 | 29.90156 | 19.09563 | 71.92877 | 0.2990727 | 0.150832 | 1023.793 | 1 | 0 | 0 |  | Fe-Cr-Ni-Co-Ti
3760 | 16.37578 | 16.19947 | 21.51544 | 24.84105 | 21.06827 | 72.74463 | 0.2940602 | 0.1509605 | 1027.072 | 0 | 0 | 0 |  | Fe-Cr-Ni-Co-Ti
3761 | 18.59722 | 21.16257 | 18.46132 | 19.62494 | 22.15395 | 73.97773 | 0.2889398 | 0.1495616 | 1019.621 | 0 | 0 | 0 |  | Fe-Cr-Ni-Co-Ti
3762 | 20.85535 | 29.12587 | 14.2485 | 14.30511 | 21.46518 | 77.11408 | 0.2804974 | 0.1441158 | 989.0201 | 0 | 0 | 0 |  | Fe-Cr-Ni-Co-Ti
3763 | 20.98451 | 37.12125 | 12.13109 | 9.96487 | 19.79827 | 80.67743 | 0.272281 | 0.1375636 | 949.8626 | 0 | 0 | 0 |  | Fe-Cr-Ni-Co-Ti
3764 | 21.04916 | 48.99423 | 8.849792 | 6.663713 | 14.4431 | 87.78551 | 0.2593924 | 0.1212938 | 834.9172 | 0 | 0 | 0 |  | Fe-Cr-Ni-Co-Ti
3765 | 6.941609 | 2.769832 | 26.05796 | 52.32296 | 11.90764 | 72.63728 | 0.3072322 | 0.1343995 | 882.4553 | 1 | 1 | 1 | 882.4553 | Fe-Cr-Ni-Co-Ti
3766 | 7.992492 | 5.58102 | 24.15229 | 44.27939 | 17.99481 | 70.42394 | 0.305314 | 0.1510594 | 1017.822 | 1 | 0 | 0 |  | Fe-Cr-Ni-Co-Ti
3767 | 9.119396 | 8.490556 | 21.3006 | 38.4934 | 22.59605 | 69.22867 | 0.3029616 | 0.156797 | 1053.542 | 1 | 0 | 0 |  | Fe-Cr-Ni-Co-Ti
3768 | 11.38229 | 12.52422 | 19.57708 | 31.66615 | 24.85025 | 69.59804 | 0.2989986 | 0.1568023 | 1050.247 | 0 | 0 | 0 |  | Fe-Cr-Ni-Co-Ti
3769 | 12.41806 | 17.34263 | 17.40326 | 26.2086 | 26.62744 | 70.42299 | 0.2943553 | 0.1556763 | 1042.176 | 0 | 0 | 0 |  | Fe-Cr-Ni-Co-Ti
3770 | 14.50422 | 24.1144 | 14.15624 | 19.67882 | 27.54633 | 72.3106 | 0.2875023 | 0.1521105 | 1020.269 | 0 | 0 | 0 |  | Fe-Cr-Ni-Co-Ti
3771 | 15.83052 | 31.443 | 11.09283 | 14.47796 | 27.15569 | 74.94599 | 0.2800245 | 0.1472653 | 992.4453 | 0 | 0 | 0 |  | Fe-Cr-Ni-Co-Ti
3772 | 16.08496 | 41.93224 | 9.016893 | 9.052714 | 23.9132 | 79.98752 | 0.2691316 | 0.1389084 | 949.9786 | 0 | 0 | 0 |  | Fe-Cr-Ni-Co-Ti
3773 | 15.94277 | 54.42586 | 6.702889 | 5.607931 | 17.32055 | 87.77746 | 0.2555228 | 0.1237403 | 854.6132 | 0 | 0 | 0 |  | Fe-Cr-Ni-Co-Ti
3774 | 6.961924 | 2.777938 | 17.77127 | 54.57513 | 17.91374 | 69.67339 | 0.3077831 | 0.1506671 | 1009.415 | 1 | 0 | 0 |  | Fe-Cr-Ni-Co-Ti
3775 | 7.085343 | 5.654369 | 17.02241 | 45.92947 | 24.30841 | 67.53562 | 0.306091 | 0.1593288 | 1060.013 | 1 | 0 | 0 |  | Fe-Cr-Ni-Co-Ti
3776 | 7.183965 | 8.599611 | 16.18064 | 38.98781 | 29.04797 | 66.37178 | 0.3040397 | 0.1614661 | 1057.72 | 0 | 0 | 0 |  | Fe-Cr-Ni-Co-Ti
3777 | 8.227592 | 13.40543 | 14.05285 | 32.55848 | 31.75564 | 66.82449 | 0.2995769 | 0.1592997 | 1035.073 | 0 | 0 | 0 |  | Fe-Cr-Ni-Co-Ti
3778 | 9.358362 | 18.3942 | 12.02232 | 26.33472 | 33.89039 | 67.56543 | 0.2948973 | 0.1561071 | 1005.972 | 0 | 0 | 0 |  | Fe-Cr-Ni-Co-Ti
3779 | 10.60185 | 24.67696 | 10.02911 | 20.1379 | 34.55419 | 69.31782 | 0.2887274 | 0.1521196 | 980.376 | 0 | 0 | 0 |  | Fe-Cr-Ni-Co-Ti
3780 | 11.76721 | 32.86736 | 7.870768 | 13.54635 | 33.94831 | 72.18985 | 0.2805502 | 0.1468513 | 953.282 | 0 | 0 | 0 |  | Fe-Cr-Ni-Co-Ti
3781 | 12.89565 | 44.02353 | 5.647684 | 7.938169 | 29.49496 | 77.80684 | 0.2687436 | 0.1394639 | 929.8454 | 0 | 0 | 0 |  | Fe-Cr-Ni-Co-Ti
3782 | 12.8725 | 56.92808 | 4.510034 | 4.527952 | 21.16143 | 86.32119 | 0.2544711 | 0.1268925 | 871.4106 | 0 | 0 | 0 |  | Fe-Cr-Ni-Co-Ti
3783 | 5.14652 | 5.749962 | 10.81887 | 45.61977 | 32.66488 | 63.9967 | 0.3074394 | 0.1627753 | 1040.058 | 0 | 0 | 0 |  | Fe-Cr-Ni-Co-Ti
3784 | 5.208869 | 8.729432 | 10.94994 | 38.47704 | 36.63472 | 63.31916 | 0.3052958 | 0.1611304 | 1008.466 | 1 | 0 | 0 |  | Fe-Cr-Ni-Co-Ti
3785 | 6.325811 | 12.76082 | 9.973458 | 31.1518 | 39.78811 | 63.38536 | 0.3017956 | 0.1576002 | 969.393 | 0 | 0 | 0 |  | Fe-Cr-Ni-Co-Ti
3786 | 7.448413 | 17.83234 | 8.94734 | 24.70293 | 41.06898 | 64.48992 | 0.2969757 | 0.1537031 | 940.9561 | 0 | 0 | 0 |  | Fe-Cr-Ni-Co-Ti
3787 | 8.596298 | 25.01103 | 6.776586 | 18.14269 | 41.4734 | 66.57675 | 0.2899598 | 0.1484739 | 910.0481 | 0 | 0 | 0 |  | Fe-Cr-Ni-Co-Ti
3788 | 9.725752 | 32.19591 | 5.679223 | 12.54393 | 39.85518 | 69.43578 | 0.2826503 | 0.1446417 | 899.9548 | 0 | 0 | 0 |  | Fe-Cr-Ni-Co-Ti
3789 | 11.81369 | 42.99633 | 3.38651 | 6.799927 | 35.00355 | 74.8998 | 0.2710643 | 0.1387935 | 893.2491 | 0 | 0 | 0 |  | Fe-Cr-Ni-Co-Ti
3790 | 3.180011 | 8.882187 | 6.684929 | 35.7946 | 45.45828 | 60.10228 | 0.3068154 | 0.1554693 | 909.614 | 1 | 0 | 0 |  | Fe-Cr-Ni-Co-Ti
3791 | 4.28302 | 12.95996 | 6.752733 | 28.24817 | 47.75613 | 60.53341 | 0.3032197 | 0.1510996 | 871.0325 | 0 | 0 | 0 |  | Fe-Cr-Ni-Co-Ti
3792 | 5.404102 | 18.11324 | 5.680176 | 21.67042 | 49.13207 | 61.61886 | 0.2983942 | 0.1462182 | 836.0265 | 0 | 0 | 0 |  | Fe-Cr-Ni-Co-Ti
3793 | 6.608302 | 23.58504 | 4.630596 | 15.10922 | 50.06684 | 62.92889 | 0.2932406 | 0.1422631 | 810.3556 | 0 | 0 | 0 |  | Fe-Cr-Ni-Co-Ti
3794 | 8.746728 | 30.53845 | 4.596782 | 9.230087 | 46.88796 | 66.1537 | 0.285838 | 0.1402234 | 822.5703 | 0 | 0 | 0 |  | Fe-Cr-Ni-Co-Ti
3795 | 2.997688 | 30.70076 | 49.36297 | 12.65338 | 4.285197 | 86.68615 | 0.2794299 | 0.09286185 | 566.2454 | 1 | 1 | 1 | 566.2454 | Fe-Cr-Ni-Co-Ti
3796 | 5.037757 | 36.5849 | 42.36092 | 11.69553 | 4.320886 | 89.03559 | 0.2728043 | 0.09041549 | 553.0213 | 1 | 0 | 0 |  | Fe-Cr-Ni-Co-Ti
3797 | 7.165797 | 41.93622 | 36.58337 | 10.80256 | 3.512062 | 91.73217 | 0.2666379 | 0.08184664 | 483.5035 | 1 | 0 | 0 |  | Fe-Cr-Ni-Co-Ti
3798 | 11.23267 | 46.58612 | 28.9796 | 9.698242 | 3.50337 | 93.65329 | 0.2610927 | 0.07975135 | 469.9752 | 1 | 0 | 0 |  | Fe-Cr-Ni-Co-Ti
3799 | 14.51843 | 51.17262 | 23.98019 | 7.660373 | 2.668386 | 96.04883 | 0.2557142 | 0.07086523 | 396.8411 | 0 | 0 | 0 |  | Fe-Cr-Ni-Co-Ti
3800 | 2.959938 | 19.29082 | 52.88954 | 19.78222 | 5.07748 | 81.86277 | 0.2914409 | 0.1009523 | 619.9346 | 1 | 1 | 1 | 619.9346 | Fe-Cr-Ni-Co-Ti
3801 | 4.983588 | 25.05567 | 46.09598 | 17.88057 | 5.984197 | 83.62755 | 0.2850259 | 0.104282 | 660.642 | 1 | 0 | 0 |  | Fe-Cr-Ni-Co-Ti
3802 | 6.966529 | 29.65094 | 39.75028 | 16.80345 | 6.828794 | 84.95474 | 0.2799053 | 0.1072227 | 695.4419 | 1 | 0 | 0 |  | Fe-Cr-Ni-Co-Ti
3803 | 10.12273 | 33.92893 | 34.04755 | 14.95498 | 6.945815 | 86.61995 | 0.2748913 | 0.1050156 | 681.2995 | 1 | 0 | 0 |  | Fe-Cr-Ni-Co-Ti
3804 | 14.30072 | 38.0417 | 27.91525 | 11.85722 | 7.885115 | 87.66971 | 0.270174 | 0.1073878 | 707.4153 | 1 | 0 | 0 |  | Fe-Cr-Ni-Co-Ti
3805 | 18.48093 | 42.06047 | 22.66256 | 9.751109 | 7.044935 | 89.83677 | 0.2651955 | 0.1011371 | 655.3429 | 1 | 0 | 0 |  | Fe-Cr-Ni-Co-Ti
3806 | 23.94932 | 44.59573 | 17.51151 | 7.691722 | 6.251714 | 91.46612 | 0.2615624 | 0.09479895 | 599.913 | 0 | 0 | 0 |  | Fe-Cr-Ni-Co-Ti
3807 | 2.916518 | 10.86162 | 53.13553 | 29.751 | 3.335332 | 79.88117 | 0.2997484 | 0.08527583 | 470.0256 | 1 | 1 | 1 | 470.0256 | Fe-Cr-Ni-Co-Ti
3808 | 3.898623 | 14.51915 | 47.12456 | 27.76996 | 6.687702 | 79.27716 | 0.2961146 | 0.1116073 | 707.6113 | 1 | 1 | 1 | 707.6113 | Fe-Cr-Ni-Co-Ti
3809 | 5.973266 | 19.4648 | 40.80971 | 25.21344 | 8.538789 | 80.15441 | 0.2907416 | 0.118303 | 777.2518 | 1 | 0 | 0 |  | Fe-Cr-Ni-Co-Ti
3810 | 8.958262 | 23.16815 | 35.57119 | 22.05772 | 10.24467 | 80.63282 | 0.2866456 | 0.1241964 | 836.49 | 1 | 0 | 0 |  | Fe-Cr-Ni-Co-Ti
3811 | 13.1792 | 26.42858 | 30.90167 | 18.18674 | 11.30381 | 81.34218 | 0.2827908 | 0.1255516 | 851.6994 | 1 | 0 | 0 |  | Fe-Cr-Ni-Co-Ti
3812 | 17.37 | 29.49054 | 25.7751 | 15.09521 | 12.26915 | 82.03873 | 0.2791332 | 0.1267348 | 865.146 | 1 | 0 | 0 |  | Fe-Cr-Ni-Co-Ti
3813 | 23.61782 | 32.5058 | 20.50708 | 11.91968 | 11.44962 | 83.83263 | 0.2748646 | 0.1218388 | 825.9293 | 0 | 0 | 0 |  | Fe-Cr-Ni-Co-Ti
3814 | 29.89125 | 34.54766 | 16.25083 | 8.701542 | 10.60872 | 85.27051 | 0.2716403 | 0.1173425 | 788.2087 | 0 | 0 | 0 |  | Fe-Cr-Ni-Co-Ti
3815 | 37.0704 | 35.47289 | 12.98806 | 6.519829 | 7.948825 | 87.48678 | 0.2689944 | 0.1054256 | 683.0554 | 0 | 0 | 0 |  | Fe-Cr-Ni-Co-Ti
3816 | 2.919615 | 9.060963 | 43.98565 | 39.02546 | 5.00831 | 78.43454 | 0.301249 | 0.09915316 | 587.9202 | 1 | 1 | 1 | 587.9202 | Fe-Cr-Ni-Co-Ti
3817 | 3.98007 | 12.04326 | 39.74226 | 35.70013 | 8.534271 | 77.47229 | 0.2984689 | 0.1197393 | 775.3818 | 1 | 1 | 1 | 775.3818 | Fe-Cr-Ni-Co-Ti
3818 | 7.056954 | 15.0179 | 34.96805 | 30.85158 | 12.10551 | 76.61402 | 0.2954606 | 0.1325714 | 891.7683 | 1 | 0 | 0 |  | Fe-Cr-Ni-Co-Ti
3819 | 10.08738 | 17.8444 | 30.74784 | 26.61206 | 14.70832 | 76.30235 | 0.2924959 | 0.1394969 | 953.9475 | 1 | 0 | 0 |  | Fe-Cr-Ni-Co-Ti
3820 | 15.27019 | 19.9041 | 26.75047 | 21.48539 | 16.58985 | 76.18674 | 0.2899258 | 0.142354 | 976.8712 | 1 | 0 | 0 |  | Fe-Cr-Ni-Co-Ti
3821 | 20.49215 | 22.8949 | 22.61596 | 17.29966 | 16.69732 | 77.37332 | 0.2860536 | 0.1403812 | 964.0501 | 0 | 0 | 0 |  | Fe-Cr-Ni-Co-Ti
3822 | 27.03339 | 25.16927 | 18.57866 | 13.16645 | 16.05223 | 78.74641 | 0.2825899 | 0.1364577 | 933.3158 | 0 | 0 | 0 |  | Fe-Cr-Ni-Co-Ti
3823 | 34.7607 | 26.65249 | 13.96983 | 9.709845 | 14.90714 | 80.17339 | 0.2796158 | 0.1335923 | 914.4202 | 0 | 0 | 0 |  | Fe-Cr-Ni-Co-Ti
3824 | 44.2136 | 26.80498 | 11.88826 | 6.510267 | 10.58289 | 83.00465 | 0.2771287 | 0.1189237 | 789.3306 | 0 | 0 | 0 |  | Fe-Cr-Ni-Co-Ti
3825 | 2.928474 | 7.270766 | 35.91091 | 46.35459 | 7.53526 | 76.45266 | 0.3030022 | 0.1153566 | 728.4063 | 1 | 1 | 1 | 728.4063 | Fe-Cr-Ni-Co-Ti
3826 | 4.997146 | 9.305123 | 32.56507 | 41.13171 | 12.00095 | 74.67633 | 0.3013249 | 0.1338436 | 891.682 | 1 | 0 | 0 |  | Fe-Cr-Ni-Co-Ti
3827 | 8.107687 | 11.32292 | 28.76133 | 35.29239 | 16.51567 | 73.05837 | 0.2995416 | 0.1456474 | 987.9965 | 1 | 0 | 0 |  | Fe-Cr-Ni-Co-Ti
3828 | 12.16084 | 13.20932 | 25.56417 | 29.94335 | 19.12232 | 72.51771 | 0.2974421 | 0.1501307 | 1022.226 | 1 | 0 | 0 |  | Fe-Cr-Ni-Co-Ti
3829 | 17.38699 | 15.23581 | 21.50026 | 24.82353 | 21.05341 | 72.45271 | 0.2948781 | 0.1513675 | 1028.484 | 0 | 0 | 0 |  | Fe-Cr-Ni-Co-Ti
3830 | 22.66535 | 17.26562 | 18.40886 | 19.56917 | 22.091 | 72.81398 | 0.2922209 | 0.1512984 | 1026.764 | 0 | 0 | 0 |  | Fe-Cr-Ni-Co-Ti
3831 | 31.05969 | 19.27862 | 14.14678 | 14.20298 | 21.31193 | 74.18223 | 0.288732 | 0.1486466 | 1010.65 | 0 | 0 | 0 |  | Fe-Cr-Ni-Co-Ti
3832 | 39.35801 | 19.28633 | 11.97514 | 9.836764 | 19.54375 | 75.33467 | 0.287148 | 0.1457043 | 991.65 | 0 | 0 | 0 |  | Fe-Cr-Ni-Co-Ti
3833 | 51.50161 | 19.1801 | 8.66122 | 6.521721 | 14.13535 | 78.57174 | 0.2842701 | 0.132888 | 894.4601 | 0 | 0 | 0 |  | Fe-Cr-Ni-Co-Ti
3834 | 2.983135 | 6.480668 | 26.12943 | 52.46647 | 11.9403 | 73.87424 | 0.3039647 | 0.1336756 | 885.7688 | 1 | 0 | 0 |  | Fe-Cr-Ni-Co-Ti
3835 | 6.002639 | 7.451626 | 24.18561 | 44.34049 | 18.01963 | 71.01453 | 0.3036923 | 0.1504693 | 1017.645 | 1 | 0 | 0 |  | Fe-Cr-Ni-Co-Ti
3836 | 9.119396 | 8.490556 | 21.3006 | 38.4934 | 22.59605 | 69.22867 | 0.3029616 | 0.156797 | 1053.542 | 1 | 0 | 0 |  | Fe-Cr-Ni-Co-Ti
3837 | 13.43263 | 10.58231 | 19.54918 | 31.62103 | 24.81484 | 69.02219 | 0.3006454 | 0.1572552 | 1049.171 | 0 | 0 | 0 |  | Fe-Cr-Ni-Co-Ti
3838 | 18.54768 | 11.51247 | 17.32907 | 26.09687 | 26.51392 | 68.72498 | 0.2992592 | 0.158668 | 1054.85 | 0 | 0 | 0 |  | Fe-Cr-Ni-Co-Ti
3839 | 25.69844 | 13.39877 | 14.04586 | 19.52538 | 27.33154 | 69.232 | 0.2964361 | 0.1585538 | 1054.464 | 0 | 0 | 0 |  | Fe-Cr-Ni-Co-Ti
3840 | 33.35907 | 14.55879 | 10.95727 | 14.30104 | 26.82384 | 70.11275 | 0.294016 | 0.1567484 | 1043.217 | 0 | 0 | 0 |  | Fe-Cr-Ni-Co-Ti
3841 | 44.15631 | 14.68266 | 8.840395 | 8.875516 | 23.44512 | 72.06434 | 0.2916647 | 0.152828 | 1025.894 | 0 | 0 | 0 |  | Fe-Cr-Ni-Co-Ti
3842 | 56.7919 | 14.42066 | 6.511983 | 5.448211 | 16.82724 | 75.67885 | 0.2887058 | 0.1417404 | 955.9785 | 0 | 0 | 0 |  | Fe-Cr-Ni-Co-Ti
3843 | 2.991889 | 6.499686 | 17.82015 | 54.72526 | 17.96302 | 70.85381 | 0.3045469 | 0.1495867 | 1010.058 | 1 | 0 | 0 |  | Fe-Cr-Ni-Co-Ti
3844 | 6.077393 | 6.601371 | 17.0343 | 45.96155 | 24.32539 | 67.82037 | 0.30528 | 0.1589127 | 1058.942 | 1 | 0 | 0 |  | Fe-Cr-Ni-Co-Ti
3845 | 9.223472 | 6.679133 | 16.15777 | 38.93271 | 29.00692 | 65.81607 | 0.305665 | 0.1624783 | 1061.44 | 0 | 0 | 0 |  | Fe-Cr-Ni-Co-Ti
3846 | 14.33728 | 7.627791 | 13.99331 | 32.42053 | 31.62109 | 65.19288 | 0.3044182 | 0.1632651 | 1055.287 | 0 | 0 | 0 |  | Fe-Cr-Ni-Co-Ti
3847 | 19.61589 | 8.651015 | 11.93673 | 26.14724 | 33.64912 | 64.86786 | 0.3029885 | 0.1628616 | 1041.779 | 0 | 0 | 0 |  | Fe-Cr-Ni-Co-Ti
3848 | 26.21712 | 9.763714 | 9.920321 | 19.91946 | 34.17938 | 65.22999 | 0.3010237 | 0.1617617 | 1031.266 | 0 | 0 | 0 |  | Fe-Cr-Ni-Co-Ti
3849 | 34.73789 | 10.78083 | 7.745077 | 13.33002 | 33.40618 | 66.1494 | 0.2986504 | 0.1615326 | 1036.866 | 0 | 0 | 0 |  | Fe-Cr-Ni-Co-Ti
3850 | 46.18879 | 11.72831 | 5.516863 | 7.754292 | 28.81175 | 68.77267 | 0.2951839 | 0.1598372 | 1052.466 | 0 | 0 | 0 |  | Fe-Cr-Ni-Co-Ti
3851 | 59.17465 | 11.59878 | 4.364747 | 4.382087 | 20.47974 | 72.98568 | 0.291806 | 0.1505742 | 1014.157 | 0 | 0 | 0 |  | Fe-Cr-Ni-Co-Ti
3852 | 6.171443 | 4.788236 | 10.8112 | 45.58741 | 32.64171 | 63.72458 | 0.3082505 | 0.163316 | 1042.091 | 0 | 0 | 0 |  | Fe-Cr-Ni-Co-Ti
3853 | 9.349099 | 4.835789 | 10.91856 | 38.36679 | 36.52976 | 62.25083 | 0.3085466 | 0.1635689 | 1018.991 | 1 | 0 | 0 |  | Fe-Cr-Ni-Co-Ti
3854 | 13.63653 | 5.859786 | 9.922959 | 30.99407 | 39.58665 | 61.53987 | 0.3074994 | 0.1622909 | 991.8406 | 0 | 0 | 0 |  | Fe-Cr-Ni-Co-Ti
3855 | 18.99971 | 6.879275 | 8.875703 | 24.50515 | 40.74016 | 61.59856 | 0.3059634 | 0.1614792 | 980.8409 | 0 | 0 | 0 |  | Fe-Cr-Ni-Co-Ti
3856 | 26.52926 | 7.903968 | 6.692288 | 17.917 | 40.95749 | 62.09746 | 0.3038965 | 0.1610572 | 979.2101 | 0 | 0 | 0 |  | Fe-Cr-Ni-Co-Ti
3857 | 33.99777 | 8.902522 | 5.583528 | 12.33256 | 39.18362 | 63.30334 | 0.3015645 | 0.161865 | 999.6613 | 0 | 0 | 0 |  | Fe-Cr-Ni-Co-Ti
3858 | 45.11171 | 10.74444 | 3.308113 | 6.642511 | 34.19323 | 66.2004 | 0.2972346 | 0.1626947 | 1043.492 | 0 | 0 | 0 |  | Fe-Cr-Ni-Co-Ti
3859 | 9.498375 | 2.947801 | 6.65574 | 35.6383 | 45.25978 | 58.56721 | 0.3116931 | 0.1597341 | 929.501 | 0 | 0 | 0 |  | Fe-Cr-Ni-Co-Ti
3860 | 13.82792 | 3.961355 | 6.708156 | 28.06169 | 47.44087 | 58.24867 | 0.3105548 | 0.1579648 | 905.2386 | 1 | 0 | 0 |  | Fe-Cr-Ni-Co-Ti
3861 | 19.26808 | 4.983174 | 5.62567 | 21.46247 | 48.6606 | 58.32768 | 0.3090183 | 0.1566727 | 891.0606 | 0 | 0 | 0 |  | Fe-Cr-Ni-Co-Ti
3862 | 25.00893 | 6.074194 | 4.571572 | 14.91664 | 49.42866 | 58.58345 | 0.3073132 | 0.1557406 | 882.051 | 0 | 0 | 0 |  | Fe-Cr-Ni-Co-Ti
3863 | 32.26507 | 8.010717 | 4.521782 | 9.079491 | 46.12294 | 60.4803 | 0.303926 | 0.1588148 | 930.7947 | 0 | 0 | 0 |  | Fe-Cr-Ni-Co-Ti
3864 | 32.26043 | 4.550889 | 48.2939 | 12.37934 | 2.515435 | 78.74614 | 0.3017387 | 0.07149795 | 351.7738 | 1 | 1 | 1 | 351.7738 | Fe-Cr-Ni-Co-Ti
3865 | 38.3877 | 4.582132 | 41.38336 | 11.42564 | 4.221173 | 78.02418 | 0.300701 | 0.08794139 | 485.0631 | 1 | 1 | 1 | 485.0631 | Fe-Cr-Ni-Co-Ti
3866 | 43.99225 | 3.723519 | 35.73063 | 10.55076 | 6.002846 | 76.91051 | 0.3007668 | 0.1005086 | 589.4628 | 1 | 1 | 1 | 589.4628 | Fe-Cr-Ni-Co-Ti
3867 | 48.98258 | 3.722851 | 28.36923 | 9.493979 | 9.431352 | 75.2326 | 0.3002678 | 0.1200737 | 757.3753 | 1 | 0 | 0 |  | Fe-Cr-Ni-Co-Ti
3868 | 53.91019 | 2.841099 | 23.52101 | 7.513688 | 12.21402 | 73.62769 | 0.3007223 | 0.1315042 | 850.4694 | 1 | 0 | 0 |  | Fe-Cr-Ni-Co-Ti
3869 | 20.42509 | 5.433329 | 52.13785 | 19.50107 | 2.502659 | 78.72995 | 0.302742 | 0.07239506 | 358.7306 | 1 | 1 | 1 | 358.7306 | Fe-Cr-Ni-Co-Ti
3870 | 26.47239 | 6.389952 | 45.34406 | 17.58889 | 4.204701 | 78.33952 | 0.3007574 | 0.08905817 | 496.7751 | 1 | 1 | 1 | 496.7751 | Fe-Cr-Ni-Co-Ti
3871 | 31.28736 | 7.282476 | 39.05178 | 16.50818 | 5.870198 | 77.92903 | 0.2990651 | 0.1015979 | 606.2483 | 1 | 1 | 1 | 606.2483 | Fe-Cr-Ni-Co-Ti
3872 | 35.84452 | 7.416181 | 33.48948 | 14.70986 | 8.539961 | 76.63014 | 0.2984768 | 0.116279 | 733.2805 | 1 | 1 | 1 | 733.2805 | Fe-Cr-Ni-Co-Ti
3873 | 40.27252 | 8.436482 | 27.51442 | 11.68696 | 12.08962 | 75.22457 | 0.2971892 | 0.1313653 | 863.5749 | 1 | 0 | 0 |  | Fe-Cr-Ni-Co-Ti
3874 | 44.68951 | 7.56507 | 22.4187 | 9.646184 | 15.68054 | 73.2223 | 0.2978766 | 0.1429877 | 955.16 | 1 | 0 | 0 |  | Fe-Cr-Ni-Co-Ti
3875 | 47.69378 | 6.757283 | 17.43662 | 7.658825 | 20.45349 | 70.74148 | 0.2989299 | 0.1533486 | 1025.367 | 0 | 0 | 0 |  | Fe-Cr-Ni-Co-Ti
3876 | 11.5879 | 3.596279 | 52.77946 | 29.55163 | 2.484736 | 77.85392 | 0.3059277 | 0.07274771 | 357.8735 | 1 | 1 | 1 | 357.8735 | Fe-Cr-Ni-Co-Ti
3877 | 15.42597 | 7.181128 | 46.61532 | 27.46986 | 3.307716 | 78.97317 | 0.301339 | 0.08258297 | 443.5231 | 1 | 1 | 1 | 443.5231 | Fe-Cr-Ni-Co-Ti
3878 | 20.6337 | 9.148035 | 40.27732 | 24.88451 | 5.056437 | 78.89237 | 0.2984897 | 0.09617537 | 563.1582 | 1 | 1 | 1 | 563.1582 | Fe-Cr-Ni-Co-Ti
3879 | 24.56055 | 10.97613 | 35.10874 | 21.77096 | 7.583615 | 78.22137 | 0.296265 | 0.1121074 | 705.9554 | 1 | 1 | 1 | 705.9554 | Fe-Cr-Ni-Co-Ti
3880 | 28.0914 | 12.14308 | 30.581 | 17.99801 | 11.18651 | 76.69538 | 0.2950873 | 0.1279349 | 844.0793 | 1 | 0 | 0 |  | Fe-Cr-Ni-Co-Ti
3881 | 31.4353 | 13.21764 | 25.58029 | 14.98111 | 14.78565 | 75.25875 | 0.2940113 | 0.1394085 | 940.1336 | 1 | 0 | 0 |  | Fe-Cr-Ni-Co-Ti
3882 | 34.9043 | 12.42549 | 20.5018 | 11.91662 | 20.2518 | 72.33915 | 0.2951803 | 0.1513389 | 1023.427 | 0 | 0 | 0 |  | Fe-Cr-Ni-Co-Ti
3883 | 37.40096 | 11.60731 | 16.37984 | 8.770621 | 25.84127 | 69.54772 | 0.2965676 | 0.1589599 | 1060.048 | 0 | 0 | 0 |  | Fe-Cr-Ni-Co-Ti
3884 | 38.86505 | 8.801772 | 13.24881 | 6.650724 | 32.43364 | 65.88074 | 0.3002483 | 0.1649025 | 1065.741 | 0 | 0 | 0 |  | Fe-Cr-Ni-Co-Ti
3885 | 9.665944 | 5.39965 | 43.68688 | 38.76038 | 2.487146 | 78.85043 | 0.3035653 | 0.07292344 | 363.4139 | 1 | 1 | 1 | 363.4139 | Fe-Cr-Ni-Co-Ti
3886 | 12.80014 | 9.167299 | 39.32721 | 35.3273 | 3.378057 | 79.89872 | 0.2990661 | 0.08221391 | 445.0267 | 1 | 1 | 1 | 445.0267 | Fe-Cr-Ni-Co-Ti
3887 | 15.94786 | 12.99214 | 34.5728 | 30.50286 | 5.984338 | 79.8322 | 0.2949349 | 0.1018652 | 620.5454 | 1 | 1 | 1 | 620.5454 | Fe-Cr-Ni-Co-Ti
3888 | 18.94926 | 15.78547 | 30.40009 | 26.31109 | 8.554098 | 79.41336 | 0.2919834 | 0.1159512 | 749.6143 | 1 | 0 | 0 |  | Fe-Cr-Ni-Co-Ti
3889 | 21.22547 | 17.87976 | 26.55928 | 21.33184 | 13.00364 | 77.64706 | 0.2903386 | 0.1329246 | 898.3388 | 1 | 0 | 0 |  | Fe-Cr-Ni-Co-Ti
3890 | 24.53967 | 18.08761 | 22.56914 | 17.26385 | 17.53974 | 75.3702 | 0.2904641 | 0.1441163 | 984.2855 | 1 | 0 | 0 |  | Fe-Cr-Ni-Co-Ti
3891 | 27.19933 | 17.53184 | 18.6927 | 13.24726 | 23.32888 | 72.37173 | 0.2917017 | 0.1528877 | 1033.495 | 0 | 0 | 0 |  | Fe-Cr-Ni-Co-Ti
3892 | 29.12085 | 16.46133 | 14.2111 | 9.877538 | 30.32918 | 68.92543 | 0.2937152 | 0.1590274 | 1046.79 | 0 | 0 | 0 |  | Fe-Cr-Ni-Co-Ti
3893 | 29.80399 | 11.89235 | 12.30686 | 6.739501 | 39.2573 | 63.87949 | 0.2997498 | 0.1623715 | 1009.101 | 0 | 0 | 0 |  | Fe-Cr-Ni-Co-Ti
3894 | 7.749889 | 8.117422 | 35.63788 | 46.00216 | 2.492656 | 80.15225 | 0.3003415 | 0.07314343 | 370.5373 | 1 | 1 | 1 | 370.5373 | Fe-Cr-Ni-Co-Ti
3895 | 9.894917 | 12.89764 | 32.24127 | 40.72274 | 4.243438 | 80.92686 | 0.2952396 | 0.0897635 | 516.2352 | 1 | 1 | 1 | 516.2352 | Fe-Cr-Ni-Co-Ti
3896 | 12.02955 | 17.73339 | 28.4492 | 34.90938 | 6.878498 | 81.13294 | 0.2903548 | 0.1065582 | 671.5733 | 1 | 1 | 1 | 671.5733 | Fe-Cr-Ni-Co-Ti
3897 | 14.06346 | 20.57581 | 25.34041 | 29.68126 | 10.33906 | 80.10074 | 0.2878261 | 0.1225987 | 817.6825 | 1 | 0 | 0 |  | Fe-Cr-Ni-Co-Ti
3898 | 16.29018 | 22.7503 | 21.40297 | 24.7112 | 14.84535 | 78.33999 | 0.2861721 | 0.1357842 | 930.0146 | 1 | 0 | 0 |  | Fe-Cr-Ni-Co-Ti
3899 | 18.55504 | 23.99383 | 18.41945 | 19.58042 | 19.45126 | 76.33172 | 0.2855533 | 0.1442137 | 990.2333 | 0 | 0 | 0 |  | Fe-Cr-Ni-Co-Ti
3900 | 20.95149 | 23.40811 | 14.31418 | 14.37105 | 26.95516 | 72.50127 | 0.2872836 | 0.1525589 | 1024.752 | 0 | 0 | 0 |  | Fe-Cr-Ni-Co-Ti
3901 | 21.24611 | 21.75916 | 12.28232 | 10.08909 | 34.62332 | 68.56888 | 0.290412 | 0.1557769 | 1004.046 | 0 | 0 | 0 |  | Fe-Cr-Ni-Co-Ti
3902 | 21.61648 | 16.10071 | 9.088314 | 6.843314 | 46.35117 | 62.35836 | 0.2979899 | 0.1537521 | 905.8104 | 0 | 0 | 0 |  | Fe-Cr-Ni-Co-Ti
3903 | 6.886514 | 12.82329 | 25.85114 | 51.90767 | 2.531386 | 82.25699 | 0.2948055 | 0.07310695 | 378.5885 | 1 | 1 | 1 | 378.5885 | Fe-Cr-Ni-Co-Ti
3904 | 7.9056 | 19.32121 | 23.88971 | 43.798 | 5.085478 | 82.99907 | 0.2884848 | 0.09532444 | 577.1022 | 1 | 1 | 1 | 577.1022 | Fe-Cr-Ni-Co-Ti
3905 | 9.005621 | 24.22226 | 21.03485 | 38.01315 | 7.724126 | 83.12545 | 0.2838418 | 0.1096032 | 711.4903 | 1 | 0 | 0 |  | Fe-Cr-Ni-Co-Ti
3906 | 11.25418 | 26.67161 | 19.35673 | 31.30973 | 11.40775 | 81.72917 | 0.2819237 | 0.1234539 | 834.9213 | 1 | 0 | 0 |  | Fe-Cr-Ni-Co-Ti
3907 | 12.30598 | 28.64351 | 17.24619 | 25.97206 | 15.83227 | 79.83699 | 0.2808041 | 0.1349366 | 930.7794 | 0 | 0 | 0 |  | Fe-Cr-Ni-Co-Ti
3908 | 14.43839 | 29.76615 | 14.09199 | 19.58951 | 22.11396 | 76.86707 | 0.2807788 | 0.1444606 | 991.9782 | 0 | 0 | 0 |  | Fe-Cr-Ni-Co-Ti
3909 | 15.85507 | 29.52352 | 11.11002 | 14.50041 | 29.01098 | 73.44048 | 0.2822925 | 0.1492397 | 996.1009 | 0 | 0 | 0 |  | Fe-Cr-Ni-Co-Ti
3910 | 16.28995 | 26.28886 | 9.131805 | 9.168083 | 39.1213 | 68.02763 | 0.2874985 | 0.1510088 | 945.8565 | 0 | 0 | 0 |  | Fe-Cr-Ni-Co-Ti
3911 | 16.40309 | 19.34453 | 6.896423 | 5.769851 | 51.58611 | 61.3785 | 0.2965031 | 0.1450527 | 815.2611 | 0 | 0 | 0 |  | Fe-Cr-Ni-Co-Ti
3912 | 6.871699 | 19.19356 | 17.54096 | 53.86785 | 2.52594 | 84.94399 | 0.2876224 | 0.07304329 | 388.1074 | 1 | 1 | 1 | 388.1074 | Fe-Cr-Ni-Co-Ti
3913 | 6.971483 | 25.96302 | 16.74886 | 45.19139 | 5.125238 | 85.62228 | 0.2813663 | 0.09386216 | 575.4005 | 1 | 1 | 1 | 575.4005 | Fe-Cr-Ni-Co-Ti
3914 | 7.05649 | 30.97239 | 15.89352 | 38.296 | 7.781599 | 85.62677 | 0.2769942 | 0.1074945 | 703.6486 | 1 | 0 | 0 |  | Fe-Cr-Ni-Co-Ti
3915 | 8.093287 | 33.90842 | 13.82345 | 32.02701 | 12.14783 | 83.89736 | 0.2749721 | 0.1229789 | 842.9239 | 0 | 0 | 0 |  | Fe-Cr-Ni-Co-Ti
3916 | 9.224695 | 36.26296 | 11.8506 | 25.95858 | 16.70317 | 82.00316 | 0.2736009 | 0.1325257 | 919.3641 | 0 | 0 | 0 |  | Fe-Cr-Ni-Co-Ti
3917 | 10.49575 | 37.13361 | 9.928742 | 19.93637 | 22.50553 | 79.09995 | 0.2739798 | 0.1399601 | 961.7555 | 0 | 0 | 0 |  | Fe-Cr-Ni-Co-Ti
3918 | 11.7304 | 36.73599 | 7.846144 | 13.50397 | 30.1835 | 75.13962 | 0.2760024 | 0.1443301 | 958.9601 | 0 | 0 | 0 |  | Fe-Cr-Ni-Co-Ti
3919 | 13.01879 | 32.32283 | 5.70161 | 8.013966 | 40.94281 | 69.09427 | 0.2824129 | 0.1443926 | 891.4593 | 0 | 0 | 0 |  | Fe-Cr-Ni-Co-Ti
3920 | 13.2263 | 23.60234 | 4.633993 | 4.652402 | 53.88497 | 61.77646 | 0.2932518 | 0.1380262 | 757.7401 | 0 | 0 | 0 |  | Fe-Cr-Ni-Co-Ti
3921 | 5.028832 | 34.64726 | 10.57147 | 44.57656 | 5.175878 | 88.88242 | 0.2725113 | 0.0918529 | 569.8398 | 1 | 0 | 0 |  | Fe-Cr-Ni-Co-Ti
3922 | 5.08455 | 38.8183 | 10.6886 | 37.55872 | 7.849838 | 88.4741 | 0.2691518 | 0.1047611 | 689.9842 | 0 | 0 | 0 |  | Fe-Cr-Ni-Co-Ti
3923 | 6.177725 | 42.17937 | 9.73998 | 30.42254 | 11.48038 | 87.24273 | 0.2666992 | 0.1166856 | 797.5782 | 0 | 0 | 0 |  | Fe-Cr-Ni-Co-Ti
3924 | 7.294704 | 43.66086 | 8.762699 | 24.19316 | 16.08858 | 84.8858 | 0.2663471 | 0.127108 | 881.6895 | 0 | 0 | 0 |  | Fe-Cr-Ni-Co-Ti
3925 | 8.462905 | 44.32126 | 6.671431 | 17.86116 | 22.68324 | 81.36816 | 0.2672212 | 0.1355351 | 931.247 | 0 | 0 | 0 |  | Fe-Cr-Ni-Co-Ti
3926 | 9.641693 | 42.88934 | 5.630138 | 12.43551 | 29.40332 | 77.44931 | 0.2701235 | 0.139852 | 933.0734 | 0 | 0 | 0 |  | Fe-Cr-Ni-Co-Ti
3927 | 11.8604 | 38.14699 | 3.3999 | 6.826814 | 39.76589 | 71.34514 | 0.2767108 | 0.1398562 | 869.5032 | 0 | 0 | 0 |  | Fe-Cr-Ni-Co-Ti
3928 | 3.081779 | 47.82118 | 6.478429 | 34.68888 | 7.929729 | 91.63535 | 0.2603768 | 0.1014624 | 670.3211 | 0 | 0 | 0 |  | Fe-Cr-Ni-Co-Ti
3929 | 4.155739 | 50.29927 | 6.552058 | 27.4087 | 11.58423 | 89.98114 | 0.2589534 | 0.1130844 | 773.5613 | 0 | 0 | 0 |  | Fe-Cr-Ni-Co-Ti
3930 | 5.258214 | 51.89364 | 5.526835 | 21.08541 | 16.2359 | 87.5636 | 0.2585888 | 0.1227903 | 851.0692 | 0 | 0 | 0 |  | Fe-Cr-Ni-Co-Ti
3931 | 6.451948 | 53.06223 | 4.521035 | 14.75174 | 21.21305 | 85.00485 | 0.258711 | 0.1289368 | 887.9248 | 0 | 0 | 0 |  | Fe-Cr-Ni-Co-Ti
3932 | 8.608664 | 50.09401 | 4.524223 | 9.084393 | 27.68871 | 80.55575 | 0.2630235 | 0.1348422 | 906.5741 | 0 | 0 | 0 |  | Fe-Cr-Ni-Co-Ti
3933 | 3.06049 | 4.749084 | 50.39713 | 12.91847 | 28.87482 | 64.00456 | 0.3110563 | 0.1752225 | 1157.343 | 1 | 0 | 0 |  | Fe-Cr-Ni-Co-Ti
3934 | 5.167592 | 4.811255 | 43.45267 | 11.99696 | 34.57152 | 61.9319 | 0.3112569 | 0.1757975 | 1125.119 | 1 | 0 | 0 |  | Fe-Cr-Ni-Co-Ti
3935 | 7.387665 | 3.930422 | 37.71606 | 11.13703 | 39.82882 | 59.86835 | 0.3123739 | 0.1741783 | 1074.759 | 1 | 0 | 0 |  | Fe-Cr-Ni-Co-Ti
3936 | 11.62444 | 3.935588 | 29.99035 | 10.0365 | 44.41312 | 58.56962 | 0.3120649 | 0.1699108 | 1011.535 | 1 | 0 | 0 |  | Fe-Cr-Ni-Co-Ti
3937 | 15.09239 | 3.011073 | 24.9282 | 7.963211 | 49.00513 | 56.9853 | 0.3129587 | 0.1654447 | 946.555 | 0 | 0 | 0 |  | Fe-Cr-Ni-Co-Ti
3938 | 2.992419 | 5.572146 | 53.46993 | 19.99931 | 17.9662 | 69.32501 | 0.3083256 | 0.1582549 | 1073.976 | 1 | 0 | 0 |  | Fe-Cr-Ni-Co-Ti
3939 | 5.057532 | 6.592297 | 46.77993 | 18.14587 | 23.42438 | 67.25961 | 0.3075755 | 0.1662883 | 1120.553 | 1 | 0 | 0 |  | Fe-Cr-Ni-Co-Ti
3940 | 7.090746 | 7.544908 | 40.45905 | 17.10307 | 27.80222 | 65.82172 | 0.3067291 | 0.1684525 | 1115.077 | 1 | 0 | 0 |  | Fe-Cr-Ni-Co-Ti
3941 | 10.33763 | 7.699828 | 34.77036 | 15.27246 | 31.91972 | 64.35252 | 0.3065252 | 0.1697798 | 1102.89 | 1 | 0 | 0 |  | Fe-Cr-Ni-Co-Ti
3942 | 14.64075 | 8.762899 | 28.57899 | 12.13914 | 35.87822 | 63.36997 | 0.3052317 | 0.168254 | 1068.159 | 1 | 0 | 0 |  | Fe-Cr-Ni-Co-Ti
3943 | 18.99589 | 7.860447 | 23.29403 | 10.02282 | 39.82681 | 61.82984 | 0.3059234 | 0.1670177 | 1030.947 | 1 | 0 | 0 |  | Fe-Cr-Ni-Co-Ti
3944 | 24.68454 | 6.994639 | 18.04909 | 7.927849 | 42.34388 | 60.94074 | 0.3061237 | 0.1654353 | 1001.506 | 0 | 0 | 0 |  | Fe-Cr-Ni-Co-Ti
3945 | 2.93325 | 3.641312 | 53.44036 | 29.92168 | 10.0634 | 72.95079 | 0.3087198 | 0.1317828 | 857.833 | 1 | 1 | 1 | 857.833 | Fe-Cr-Ni-Co-Ti
3946 | 3.921047 | 7.301332 | 47.39561 | 27.92968 | 13.45233 | 72.58823 | 0.3050148 | 0.1410803 | 940.0893 | 1 | 0 | 0 |  | Fe-Cr-Ni-Co-Ti
3947 | 6.021631 | 9.344003 | 41.14014 | 25.41759 | 18.07664 | 71.07572 | 0.3031234 | 0.1536597 | 1046 | 1 | 0 | 0 |  | Fe-Cr-Ni-Co-Ti
3948 | 9.044094 | 11.22726 | 35.91201 | 22.26907 | 21.54757 | 70.19649 | 0.3011526 | 0.1567277 | 1059.317 | 1 | 0 | 0 |  | Fe-Cr-Ni-Co-Ti
3949 | 13.32785 | 12.40881 | 31.25021 | 18.39187 | 24.62127 | 69.34654 | 0.2997124 | 0.1601751 | 1078.635 | 1 | 0 | 0 |  | Fe-Cr-Ni-Co-Ti
3950 | 17.59414 | 13.49017 | 26.10771 | 15.29 | 27.51798 | 68.60976 | 0.2983252 | 0.1611594 | 1073.421 | 0 | 0 | 0 |  | Fe-Cr-Ni-Co-Ti
3951 | 23.99735 | 12.62842 | 20.83663 | 12.11123 | 30.42637 | 67.34707 | 0.2985721 | 0.1623959 | 1064.857 | 0 | 0 | 0 |  | Fe-Cr-Ni-Co-Ti
3952 | 30.4436 | 11.72868 | 16.55112 | 8.862334 | 32.41426 | 66.49497 | 0.2987276 | 0.1632214 | 1058.048 | 0 | 0 | 0 |  | Fe-Cr-Ni-Co-Ti
3953 | 37.87125 | 8.814948 | 13.26865 | 6.66068 | 33.38447 | 65.46362 | 0.3005575 | 0.1655722 | 1065.603 | 0 | 0 | 0 |  | Fe-Cr-Ni-Co-Ti
3954 | 2.927974 | 5.452145 | 44.11159 | 39.1372 | 8.371084 | 74.9651 | 0.3057302 | 0.1212991 | 774.0948 | 1 | 1 | 1 | 774.0948 | Fe-Cr-Ni-Co-Ti
3955 | 3.988803 | 9.284375 | 39.82946 | 35.77846 | 11.11889 | 74.90656 | 0.3018705 | 0.1355121 | 912.2391 | 1 | 0 | 0 |  | Fe-Cr-Ni-Co-Ti
3956 | 7.067406 | 13.16013 | 35.01984 | 30.89727 | 13.85535 | 74.94312 | 0.2977325 | 0.1422211 | 974.6692 | 1 | 0 | 0 |  | Fe-Cr-Ni-Co-Ti
3957 | 10.10233 | 15.98971 | 30.7934 | 26.6515 | 16.46307 | 74.67833 | 0.2947483 | 0.1450517 | 993.6737 | 1 | 0 | 0 |  | Fe-Cr-Ni-Co-Ti
3958 | 15.29303 | 18.0354 | 26.79048 | 21.51753 | 18.36357 | 74.58438 | 0.29218 | 0.1473993 | 1011.12 | 1 | 0 | 0 |  | Fe-Cr-Ni-Co-Ti
3959 | 20.56944 | 18.19349 | 22.70126 | 17.36491 | 21.1709 | 73.40727 | 0.291692 | 0.1514807 | 1034.652 | 0 | 0 | 0 |  | Fe-Cr-Ni-Co-Ti
3960 | 27.19933 | 17.53184 | 18.6927 | 13.24726 | 23.32888 | 72.37173 | 0.2917017 | 0.1552271 | 1057.289 | 0 | 0 | 0 |  | Fe-Cr-Ni-Co-Ti
3961 | 35.0498 | 16.31645 | 14.08602 | 9.7906 | 24.75713 | 71.596 | 0.2918885 | 0.1551566 | 1042.306 | 0 | 0 | 0 |  | Fe-Cr-Ni-Co-Ti
3962 | 44.7536 | 11.62816 | 12.03346 | 6.589781 | 24.995 | 70.25386 | 0.2951214 | 0.1583572 | 1060.125 | 0 | 0 | 0 |  | Fe-Cr-Ni-Co-Ti
3963 | 2.926379 | 8.17376 | 35.88522 | 46.32143 | 6.693217 | 77.31814 | 0.3018825 | 0.1095444 | 679.6584 | 1 | 1 | 1 | 679.6584 | Fe-Cr-Ni-Co-Ti
3964 | 4.982537 | 12.98909 | 32.46986 | 41.01147 | 8.547049 | 78.08885 | 0.2967916 | 0.1220919 | 806.1652 | 1 | 0 | 0 |  | Fe-Cr-Ni-Co-Ti
3965 | 8.06572 | 17.83515 | 28.61246 | 35.10971 | 10.37696 | 78.89308 | 0.2915928 | 0.1276241 | 863.231 | 1 | 0 | 0 |  | Fe-Cr-Ni-Co-Ti
3966 | 12.08896 | 20.6348 | 25.41306 | 29.76636 | 12.09682 | 79.01721 | 0.288438 | 0.1293556 | 875.8293 | 1 | 0 | 0 |  | Fe-Cr-Ni-Co-Ti
3967 | 17.28327 | 22.71739 | 21.37201 | 24.67545 | 13.95188 | 78.86555 | 0.2858665 | 0.1334349 | 911.2368 | 1 | 0 | 0 |  | Fe-Cr-Ni-Co-Ti
3968 | 22.54609 | 23.85386 | 18.312 | 19.46621 | 15.82183 | 78.36736 | 0.2843311 | 0.1372389 | 940.9387 | 0 | 0 | 0 |  | Fe-Cr-Ni-Co-Ti
3969 | 30.96564 | 23.06429 | 14.10394 | 14.15997 | 17.70616 | 77.33952 | 0.284225 | 0.1411077 | 966.3142 | 0 | 0 | 0 |  | Fe-Cr-Ni-Co-Ti
3970 | 39.29831 | 21.18278 | 11.95697 | 9.821842 | 17.74009 | 76.91924 | 0.2848971 | 0.1419829 | 969.4934 | 0 | 0 | 0 |  | Fe-Cr-Ni-Co-Ti
3971 | 51.65771 | 15.39059 | 8.687472 | 6.541489 | 17.72274 | 75.35495 | 0.2887596 | 0.1438557 | 973.8751 | 0 | 0 | 0 |  | Fe-Cr-Ni-Co-Ti
3972 | 2.967983 | 12.8955 | 25.99671 | 52.19998 | 5.939828 | 79.91883 | 0.2960449 | 0.10774 | 681.2642 | 1 | 1 | 1 | 681.2642 | Fe-Cr-Ni-Co-Ti
3973 | 5.945922 | 19.3757 | 23.95709 | 43.92153 | 6.799761 | 81.84602 | 0.289096 | 0.1066523 | 677.4274 | 1 | 1 | 1 | 677.4274 | Fe-Cr-Ni-Co-Ti
3974 | 9.005621 | 24.22226 | 21.03485 | 38.01315 | 7.724126 | 83.12545 | 0.2838418 | 0.1103328 | 717.5943 | 1 | 0 | 0 |  | Fe-Cr-Ni-Co-Ti
3975 | 13.26178 | 26.59418 | 19.30053 | 31.21883 | 9.62469 | 82.85288 | 0.2813086 | 0.121196 | 821.8953 | 1 | 0 | 0 |  | Fe-Cr-Ni-Co-Ti
3976 | 18.29875 | 28.39489 | 17.0965 | 25.74663 | 10.46323 | 83.0916 | 0.2789786 | 0.120165 | 808.4495 | 1 | 0 | 0 |  | Fe-Cr-Ni-Co-Ti
3977 | 25.37324 | 29.29326 | 13.86812 | 19.2783 | 12.18708 | 82.53737 | 0.2774649 | 0.1214174 | 812.748 | 0 | 0 | 0 |  | Fe-Cr-Ni-Co-Ti
3978 | 32.98082 | 28.78743 | 10.83303 | 14.13888 | 13.25984 | 81.92905 | 0.2771153 | 0.1270017 | 862.6411 | 0 | 0 | 0 |  | Fe-Cr-Ni-Co-Ti
3979 | 43.78492 | 25.2359 | 8.766042 | 8.800867 | 13.41227 | 80.88066 | 0.2791676 | 0.130999 | 894.7127 | 0 | 0 | 0 |  | Fe-Cr-Ni-Co-Ti
3980 | 56.62038 | 18.211 | 6.492315 | 5.431756 | 13.24454 | 78.91121 | 0.284221 | 0.1302546 | 870.8552 | 0 | 0 | 0 |  | Fe-Cr-Ni-Co-Ti
3981 | 2.961562 | 19.30141 | 17.63952 | 54.17053 | 5.926978 | 82.58281 | 0.2888428 | 0.1008493 | 627.8844 | 1 | 1 | 1 | 627.8844 | Fe-Cr-Ni-Co-Ti
3982 | 5.984037 | 25.99987 | 16.77263 | 45.25553 | 5.98793 | 85.03151 | 0.2816702 | 0.09991377 | 628.8138 | 1 | 0 | 0 |  | Fe-Cr-Ni-Co-Ti
3983 | 9.046676 | 30.88379 | 15.84806 | 38.18644 | 6.035041 | 86.80359 | 0.2763879 | 0.09894432 | 626.0435 | 1 | 0 | 0 |  | Fe-Cr-Ni-Co-Ti
3984 | 14.04196 | 33.61804 | 13.70508 | 31.75274 | 6.882172 | 87.31026 | 0.2731734 | 0.09773455 | 613.1223 | 1 | 0 | 0 |  | Fe-Cr-Ni-Co-Ti
3985 | 19.1944 | 35.74166 | 11.68024 | 25.58541 | 7.798286 | 87.54768 | 0.2706054 | 0.1013407 | 646.7916 | 1 | 0 | 0 |  | Fe-Cr-Ni-Co-Ti
3986 | 25.66441 | 36.31993 | 9.711182 | 19.49952 | 8.804952 | 87.20865 | 0.2694401 | 0.1085038 | 714.6188 | 0 | 0 | 0 |  | Fe-Cr-Ni-Co-Ti
3987 | 34.0543 | 35.5492 | 7.592666 | 13.06771 | 9.73613 | 86.50197 | 0.2693355 | 0.1120804 | 743.0853 | 0 | 0 | 0 |  | Fe-Cr-Ni-Co-Ti
3988 | 45.48835 | 30.80119 | 5.433201 | 7.6367 | 10.64056 | 84.54323 | 0.2726773 | 0.1168548 | 776.6098 | 0 | 0 | 0 |  | Fe-Cr-Ni-Co-Ti
3989 | 58.68315 | 22.04634 | 4.328494 | 4.34569 | 10.59633 | 81.84968 | 0.279472 | 0.1193096 | 783.8833 | 0 | 0 | 0 |  | Fe-Cr-Ni-Co-Ti
3990 | 6.025974 | 34.59774 | 10.55636 | 44.51285 | 4.307067 | 89.49351 | 0.2722093 | 0.08629388 | 519.8243 | 1 | 0 | 0 |  | Fe-Cr-Ni-Co-Ti
3991 | 9.09952 | 38.5949 | 10.62709 | 37.34257 | 4.335924 | 90.90168 | 0.2679462 | 0.08546925 | 515.9404 | 1 | 0 | 0 |  | Fe-Cr-Ni-Co-Ti
3992 | 13.24919 | 41.75117 | 9.641101 | 30.1137 | 5.244847 | 91.40924 | 0.2645922 | 0.09007136 | 559.0776 | 1 | 0 | 0 |  | Fe-Cr-Ni-Co-Ti
3993 | 18.45675 | 42.96009 | 8.622057 | 23.80485 | 6.156251 | 91.2484 | 0.2630362 | 0.094349 | 597.2871 | 0 | 0 | 0 |  | Fe-Cr-Ni-Co-Ti
3994 | 25.78668 | 43.21535 | 6.504965 | 17.41549 | 7.07752 | 90.81745 | 0.2621014 | 0.09811088 | 629.4917 | 0 | 0 | 0 |  | Fe-Cr-Ni-Co-Ti
3995 | 33.1203 | 41.43647 | 5.439419 | 12.01426 | 7.989552 | 89.69001 | 0.2631831 | 0.1025682 | 665.6004 | 0 | 0 | 0 |  | Fe-Cr-Ni-Co-Ti
3996 | 44.19358 | 36.36172 | 3.240785 | 6.50732 | 9.696591 | 87.05071 | 0.2671094 | 0.1077322 | 698.5948 | 0 | 0 | 0 |  | Fe-Cr-Ni-Co-Ti
3997 | 9.164953 | 47.4054 | 6.422102 | 34.38728 | 2.620262 | 95.39685 | 0.2585798 | 0.06978502 | 388.3896 | 0 | 0 | 0 |  | Fe-Cr-Ni-Co-Ti
3998 | 13.3288 | 49.6388 | 6.466024 | 27.0488 | 3.517576 | 95.50014 | 0.2562594 | 0.0759701 | 442.0939 | 0 | 0 | 0 |  | Fe-Cr-Ni-Co-Ti
3999 | 18.56834 | 50.90336 | 5.421366 | 20.68303 | 4.423908 | 95.31018 | 0.2546977 | 0.08128059 | 488.3185 | 0 | 0 | 0 |  | Fe-Cr-Ni-Co-Ti
4000 | 24.10541 | 51.71692 | 4.40641 | 14.37773 | 5.393536 | 94.93063 | 0.2535699 | 0.09109904 | 579.0603 | 0 | 0 | 0 |  | Fe-Cr-Ni-Co-Ti
4001 | 31.23041 | 48.46146 | 4.376779 | 8.788334 | 7.143023 | 92.63794 | 0.2564159 | 0.09635619 | 616.9912 | 0 | 0 | 0 |  | Fe-Cr-Ni-Co-Ti
4002 | 4.981979 | 30.61371 | 49.22299 | 12.6175 | 2.563827 | 87.90673 | 0.2788203 | 0.07781287 | 434.5389 | 1 | 1 | 1 | 434.5389 | Fe-Cr-Ni-Co-Ti
4003 | 5.037757 | 36.5849 | 42.36092 | 11.69553 | 4.320886 | 89.03559 | 0.2728043 | 0.09041549 | 553.0213 | 1 | 0 | 0 |  | Fe-Cr-Ni-Co-Ti
4004 | 4.112714 | 42.12029 | 36.74394 | 10.84997 | 6.173085 | 89.85903 | 0.2675535 | 0.0991258 | 638.5669 | 1 | 0 | 0 |  | Fe-Cr-Ni-Co-Ti
4005 | 4.126582 | 47.06485 | 29.2774 | 9.797903 | 9.733271 | 89.36403 | 0.2632001 | 0.1124426 | 764.5247 | 1 | 0 | 0 |  | Fe-Cr-Ni-Co-Ti
4006 | 3.162427 | 52.01699 | 24.37587 | 7.786772 | 12.65794 | 89.23933 | 0.259048 | 0.117947 | 814.7188 | 0 | 0 | 0 |  | Fe-Cr-Ni-Co-Ti
4007 | 5.895046 | 19.20991 | 52.6677 | 19.69925 | 2.528092 | 83.62878 | 0.2905195 | 0.07733652 | 415.8395 | 1 | 1 | 1 | 415.8395 | Fe-Cr-Ni-Co-Ti
4008 | 6.957288 | 24.9848 | 45.96559 | 17.82999 | 4.262335 | 84.80486 | 0.2844144 | 0.09197457 | 550.7365 | 1 | 1 | 1 | 550.7365 | Fe-Cr-Ni-Co-Ti
4009 | 7.950488 | 29.60901 | 39.69407 | 16.77969 | 5.966745 | 85.53603 | 0.2796036 | 0.1021053 | 649.1313 | 1 | 0 | 0 |  | Fe-Cr-Ni-Co-Ti
4010 | 8.12158 | 34.02696 | 34.14592 | 14.99819 | 8.707355 | 85.4519 | 0.2754988 | 0.1136638 | 759.3304 | 1 | 0 | 0 |  | Fe-Cr-Ni-Co-Ti
4011 | 9.260624 | 38.32021 | 28.11961 | 11.94402 | 12.35553 | 84.79457 | 0.2716884 | 0.1242633 | 856.692 | 1 | 0 | 0 |  | Fe-Cr-Ni-Co-Ti
4012 | 8.335531 | 42.68409 | 22.99857 | 9.895687 | 16.08612 | 84.11333 | 0.2682153 | 0.1305662 | 909.9126 | 0 | 0 | 0 |  | Fe-Cr-Ni-Co-Ti
4013 | 7.465924 | 45.67867 | 17.93675 | 7.878503 | 21.04016 | 82.34891 | 0.2664338 | 0.135298 | 936.3577 | 0 | 0 | 0 |  | Fe-Cr-Ni-Co-Ti
4014 | 3.883318 | 10.84662 | 53.06212 | 29.7099 | 2.498043 | 80.46278 | 0.2994398 | 0.0759645 | 393.1459 | 1 | 1 | 1 | 393.1459 | Fe-Cr-Ni-Co-Ti
4015 | 7.754228 | 14.43905 | 46.86457 | 27.61675 | 3.325403 | 81.54471 | 0.2948957 | 0.08415815 | 467.6747 | 1 | 1 | 1 | 467.6747 | Fe-Cr-Ni-Co-Ti
4016 | 9.899348 | 19.35512 | 40.57976 | 25.07137 | 5.094405 | 82.42666 | 0.289515 | 0.09729609 | 590.2129 | 1 | 1 | 1 | 590.2129 | Fe-Cr-Ni-Co-Ti
4017 | 11.89381 | 23.07012 | 35.42068 | 21.96439 | 7.650995 | 82.29471 | 0.285737 | 0.1117866 | 726.1019 | 1 | 0 | 0 |  | Fe-Cr-Ni-Co-Ti
4018 | 13.1792 | 26.42858 | 30.90167 | 18.18674 | 11.30381 | 81.34218 | 0.2827908 | 0.1255516 | 851.6994 | 1 | 0 | 0 |  | Fe-Cr-Ni-Co-Ti
4019 | 14.36737 | 29.61973 | 25.88802 | 15.16134 | 14.96353 | 80.41916 | 0.280047 | 0.1343654 | 928.0583 | 1 | 0 | 0 |  | Fe-Cr-Ni-Co-Ti
4020 | 13.54715 | 32.98783 | 20.81117 | 12.09644 | 20.5574 | 78.52229 | 0.2779045 | 0.1423993 | 984.6701 | 0 | 0 | 0 |  | Fe-Cr-Ni-Co-Ti
4021 | 12.68509 | 35.43111 | 16.6664 | 8.924058 | 26.29335 | 76.40635 | 0.2768013 | 0.146066 | 992.6375 | 0 | 0 | 0 |  | Fe-Cr-Ni-Co-Ti
4022 | 9.64936 | 36.93412 | 13.52308 | 6.7884 | 33.10504 | 73.60944 | 0.2771857 | 0.1462044 | 958.311 | 0 | 0 | 0 |  | Fe-Cr-Ni-Co-Ti
4023 | 5.81507 | 9.023475 | 43.80366 | 38.864 | 2.493794 | 80.1549 | 0.3003237 | 0.07429414 | 379.1734 | 1 | 1 | 1 | 379.1734 | Fe-Cr-Ni-Co-Ti
4024 | 9.866357 | 11.94181 | 39.40748 | 35.3994 | 3.384952 | 80.88204 | 0.2966031 | 0.08290571 | 455.1948 | 1 | 1 | 1 | 455.1948 | Fe-Cr-Ni-Co-Ti
4025 | 13.97359 | 14.86859 | 34.62039 | 30.54485 | 5.992576 | 80.47736 | 0.2932876 | 0.102019 | 625.2932 | 1 | 1 | 1 | 625.2932 | Fe-Cr-Ni-Co-Ti
4026 | 16.97795 | 17.66689 | 30.44196 | 26.34732 | 8.56588 | 80.04247 | 0.2903483 | 0.1158208 | 752.1348 | 1 | 0 | 0 |  | Fe-Cr-Ni-Co-Ti
4027 | 19.23081 | 19.78943 | 26.59636 | 21.36161 | 13.02179 | 78.25993 | 0.2886998 | 0.1324881 | 898.4064 | 1 | 0 | 0 |  | Fe-Cr-Ni-Co-Ti
4028 | 19.49597 | 22.92833 | 22.64898 | 17.32492 | 17.60179 | 76.86369 | 0.2863595 | 0.142282 | 977.891 | 0 | 0 | 0 |  | Fe-Cr-Ni-Co-Ti
4029 | 18.9396 | 25.47075 | 18.8012 | 13.32416 | 23.46429 | 74.71037 | 0.2850588 | 0.1487088 | 1012.294 | 0 | 0 | 0 |  | Fe-Cr-Ni-Co-Ti
4030 | 17.8211 | 27.32838 | 14.3241 | 9.95608 | 30.57034 | 71.96426 | 0.2847534 | 0.1528207 | 1014.494 | 0 | 0 | 0 |  | Fe-Cr-Ni-Co-Ti
4031 | 12.92493 | 28.07857 | 12.45311 | 6.819589 | 39.72381 | 68.14324 | 0.2865916 | 0.1501404 | 938.1111 | 0 | 0 | 0 |  | Fe-Cr-Ni-Co-Ti
4032 | 8.712805 | 7.210669 | 35.61409 | 45.97145 | 2.490992 | 79.82608 | 0.3011517 | 0.07285482 | 367.0239 | 1 | 1 | 1 | 367.0239 | Fe-Cr-Ni-Co-Ti
4033 | 13.81518 | 9.187526 | 32.15351 | 40.6119 | 4.231888 | 79.62302 | 0.2985238 | 0.08948506 | 507.7825 | 1 | 1 | 1 | 507.7825 | Fe-Cr-Ni-Co-Ti
4034 | 18.95506 | 11.1461 | 28.3122 | 34.74127 | 6.845375 | 78.88701 | 0.296121 | 0.1066335 | 660.0506 | 1 | 1 | 1 | 660.0506 | Fe-Cr-Ni-Co-Ti
4035 | 21.97793 | 13.02154 | 25.20076 | 29.51769 | 10.28208 | 77.61141 | 0.2943661 | 0.1236433 | 811.6083 | 1 | 0 | 0 |  | Fe-Cr-Ni-Co-Ti
4036 | 24.29879 | 15.08216 | 21.28343 | 24.57318 | 14.76244 | 75.91417 | 0.292727 | 0.1380752 | 934.503 | 1 | 0 | 0 |  | Fe-Cr-Ni-Co-Ti
4037 | 25.6433 | 17.19002 | 18.32825 | 19.48348 | 19.35496 | 74.26216 | 0.2912999 | 0.1470289 | 1001.366 | 0 | 0 | 0 |  | Fe-Cr-Ni-Co-Ti
4038 | 25.06936 | 19.45056 | 14.27294 | 14.32965 | 26.8775 | 71.3651 | 0.2905722 | 0.1547241 | 1035.845 | 0 | 0 | 0 |  | Fe-Cr-Ni-Co-Ti
4039 | 23.33653 | 19.75212 | 12.26435 | 10.07433 | 34.57267 | 68.02281 | 0.2920568 | 0.1571478 | 1011.837 | 0 | 0 | 0 |  | Fe-Cr-Ni-Co-Ti
4040 | 17.3449 | 20.18607 | 9.115489 | 6.863777 | 46.48977 | 63.38901 | 0.294703 | 0.1503295 | 885.93 | 0 | 0 | 0 |  | Fe-Cr-Ni-Co-Ti
4041 | 13.70793 | 6.381343 | 25.72896 | 51.66234 | 2.519422 | 79.94975 | 0.3005407 | 0.07181105 | 359.845 | 1 | 1 | 1 | 359.845 | Fe-Cr-Ni-Co-Ti
4042 | 20.56998 | 7.295829 | 23.67994 | 43.41342 | 5.040823 | 78.82292 | 0.2990685 | 0.09507069 | 554.0211 | 1 | 1 | 1 | 554.0211 | Fe-Cr-Ni-Co-Ti
4043 | 25.71461 | 8.287417 | 20.79097 | 37.57243 | 7.634573 | 77.74881 | 0.2977219 | 0.1110519 | 694.2237 | 1 | 1 | 1 | 694.2237 | Fe-Cr-Ni-Co-Ti
4044 | 28.3075 | 10.35395 | 19.12732 | 30.93867 | 11.27256 | 76.41421 | 0.2959786 | 0.1264697 | 829.3636 | 1 | 0 | 0 |  | Fe-Cr-Ni-Co-Ti
4045 | 30.37827 | 11.3134 | 17.02943 | 25.64562 | 15.63328 | 74.40451 | 0.2955634 | 0.140708 | 947.061 | 1 | 0 | 0 |  | Fe-Cr-Ni-Co-Ti
4046 | 31.58883 | 13.2822 | 13.92366 | 19.35551 | 21.8498 | 71.95772 | 0.2946078 | 0.1525674 | 1031.262 | 0 | 0 | 0 |  | Fe-Cr-Ni-Co-Ti
4047 | 31.36719 | 14.60211 | 10.98987 | 14.34359 | 28.69723 | 69.22005 | 0.2946313 | 0.1580272 | 1043.676 | 0 | 0 | 0 |  | Fe-Cr-Ni-Co-Ti
4048 | 28.00521 | 15.04274 | 9.057196 | 9.093178 | 38.80168 | 65.05718 | 0.2966387 | 0.1585119 | 986.9296 | 0 | 0 | 0 |  | Fe-Cr-Ni-Co-Ti
4049 | 20.71477 | 15.22607 | 6.875685 | 5.7525 | 51.43098 | 60.37155 | 0.2997893 | 0.148731 | 836.5026 | 0 | 0 | 0 |  | Fe-Cr-Ni-Co-Ti
4050 | 20.42156 | 6.33779 | 17.37628 | 53.36214 | 2.502226 | 80.37022 | 0.299004 | 0.07083124 | 353.4635 | 0 | 1 | 0 |  | Fe-Cr-Ni-Co-Ti
4051 | 27.48948 | 6.398478 | 16.51075 | 44.54892 | 5.052373 | 78.86884 | 0.2984982 | 0.09413306 | 545.4798 | 0 | 1 | 0 |  | Fe-Cr-Ni-Co-Ti
4052 | 32.67575 | 6.453269 | 15.61137 | 37.61615 | 7.643457 | 77.39509 | 0.2982607 | 0.1103818 | 685.1376 | 0 | 1 | 0 |  | Fe-Cr-Ni-Co-Ti
4053 | 35.72204 | 7.39084 | 13.55861 | 31.41341 | 11.91509 | 75.34136 | 0.2976979 | 0.1297516 | 852.6322 | 1 | 0 | 0 |  | Fe-Cr-Ni-Co-Ti
4054 | 38.16643 | 8.416094 | 11.61259 | 25.4372 | 16.36768 | 73.3636 | 0.297185 | 0.1431113 | 960.3386 | 0 | 0 | 0 |  | Fe-Cr-Ni-Co-Ti
4055 | 39.09166 | 9.577907 | 9.731533 | 19.54039 | 22.05851 | 70.93476 | 0.2970138 | 0.1530793 | 1025.288 | 0 | 0 | 0 |  | Fe-Cr-Ni-Co-Ti
4056 | 38.71656 | 10.71662 | 7.698947 | 13.25063 | 29.61724 | 67.85268 | 0.2974167 | 0.1603413 | 1049.538 | 0 | 0 | 0 |  | Fe-Cr-Ni-Co-Ti
4057 | 34.20499 | 11.94238 | 5.61756 | 7.895828 | 40.33925 | 63.78188 | 0.2988845 | 0.1601058 | 985.1563 | 0 | 0 | 0 |  | Fe-Cr-Ni-Co-Ti
4058 | 25.14023 | 12.21217 | 4.595572 | 4.613829 | 53.43821 | 59.03087 | 0.3022944 | 0.148469 | 818.2284 | 0 | 0 | 0 |  | Fe-Cr-Ni-Co-Ti
4059 | 36.4054 | 4.580408 | 10.34195 | 43.60874 | 5.063502 | 78.57728 | 0.2986847 | 0.09323121 | 535.2562 | 0 | 1 | 0 |  | Fe-Cr-Ni-Co-Ti
4060 | 40.66672 | 4.617377 | 10.42542 | 36.63393 | 7.656556 | 77.06125 | 0.2986636 | 0.1096073 | 675.1612 | 0 | 0 | 0 |  | Fe-Cr-Ni-Co-Ti
4061 | 44.11316 | 5.60063 | 9.484104 | 29.62332 | 11.17878 | 75.44243 | 0.2979238 | 0.125775 | 814.0171 | 0 | 0 | 0 |  | Fe-Cr-Ni-Co-Ti
4062 | 45.64804 | 6.611161 | 8.52978 | 23.55008 | 15.66094 | 73.38662 | 0.2976232 | 0.1405424 | 934.6242 | 0 | 0 | 0 |  | Fe-Cr-Ni-Co-Ti
4063 | 46.35278 | 7.67226 | 6.4961 | 17.39175 | 22.08711 | 70.5625 | 0.297719 | 0.1536418 | 1025.571 | 0 | 0 | 0 |  | Fe-Cr-Ni-Co-Ti
4064 | 44.93719 | 8.756893 | 5.492192 | 12.13082 | 28.6829 | 67.86138 | 0.2981672 | 0.1607256 | 1053.964 | 0 | 0 | 0 |  | Fe-Cr-Ni-Co-Ti
4065 | 40.16598 | 10.82524 | 3.332992 | 6.692466 | 38.98332 | 64.18602 | 0.2987623 | 0.161804 | 1006.319 | 0 | 0 | 0 |  | Fe-Cr-Ni-Co-Ti
4066 | 49.70805 | 2.776822 | 6.269692 | 33.5712 | 7.674232 | 76.71082 | 0.2990128 | 0.1089417 | 665.7238 | 0 | 0 | 0 |  | Fe-Cr-Ni-Co-Ti
4067 | 52.22858 | 3.740546 | 6.334238 | 26.49751 | 11.19912 | 75.05248 | 0.2984903 | 0.1256438 | 808.3112 | 0 | 0 | 0 |  | Fe-Cr-Ni-Co-Ti
4068 | 53.86221 | 4.73095 | 5.340926 | 20.37615 | 15.68977 | 73.01392 | 0.298191 | 0.1407587 | 931.7049 | 0 | 0 | 0 |  | Fe-Cr-Ni-Co-Ti
4069 | 55.07288 | 5.804746 | 4.36878 | 14.25494 | 20.49866 | 70.98841 | 0.2979392 | 0.1510538 | 1004.677 | 0 | 0 | 0 |  | Fe-Cr-Ni-Co-Ti
4070 | 52.17801 | 7.772802 | 4.387486 | 8.809833 | 26.85186 | 68.57301 | 0.2977432 | 0.1602544 | 1058.132 | 0 | 0 | 0 |  | Fe-Cr-Ni-Co-Ti
4071 | 5.09365 | 2.845447 | 50.32633 | 12.90032 | 28.83425 | 63.4503 | 0.3126801 | 0.1763489 | 1161.228 | 1 | 0 | 0 |  | Fe-Cr-Ni-Co-Ti
4072 | 5.167592 | 4.811255 | 43.45267 | 11.99696 | 34.57152 | 61.9319 | 0.3112569 | 0.1757975 | 1125.119 | 1 | 0 | 0 |  | Fe-Cr-Ni-Co-Ti
4073 | 4.23076 | 6.893289 | 37.79858 | 11.1614 | 39.91597 | 60.66326 | 0.3099081 | 0.1719069 | 1064.013 | 1 | 0 | 0 |  | Fe-Cr-Ni-Co-Ti
4074 | 4.248743 | 10.87836 | 30.14411 | 10.08796 | 44.64083 | 60.36916 | 0.3063582 | 0.164215 | 982.6523 | 1 | 0 | 0 |  | Fe-Cr-Ni-Co-Ti
4075 | 3.260747 | 14.16752 | 25.13372 | 8.028863 | 49.40915 | 59.78474 | 0.3038882 | 0.1557234 | 895.4078 | 0 | 0 | 0 |  | Fe-Cr-Ni-Co-Ti
4076 | 5.972514 | 2.780336 | 53.35982 | 19.95812 | 17.9292 | 68.44036 | 0.3107582 | 0.1588445 | 1070.632 | 1 |  | 0 |  | Fe-Cr-Ni-Co-Ti
4077 | 7.070681 | 4.702224 | 46.71476 | 18.12059 | 23.39175 | 66.68764 | 0.3092001 | 0.1671611 | 1122.632 | 1 | 0 | 0 |  | Fe-Cr-Ni-Co-Ti
4078 | 8.098053 | 6.597186 | 40.43081 | 17.09113 | 27.78282 | 65.54502 | 0.3075346 | 0.1689651 | 1116.854 | 1 | 0 | 0 |  | Fe-Cr-Ni-Co-Ti
4079 | 8.28191 | 9.638526 | 34.82 | 15.29427 | 31.96529 | 64.90006 | 0.3048954 | 0.1685711 | 1097.675 | 1 | 0 | 0 |  | Fe-Cr-Ni-Co-Ti
4080 | 9.445968 | 13.6805 | 28.6824 | 12.18307 | 36.00805 | 64.71439 | 0.3011475 | 0.1648552 | 1051.419 | 1 | 0 | 0 |  | Fe-Cr-Ni-Co-Ti
4081 | 8.504507 | 17.81565 | 23.46479 | 10.09629 | 40.11876 | 64.47043 | 0.2977421 | 0.1595808 | 991.7942 | 1 | 0 | 0 |  | Fe-Cr-Ni-Co-Ti
4082 | 7.60271 | 23.25778 | 18.26538 | 8.022848 | 42.85129 | 65.16526 | 0.2928759 | 0.1527291 | 931.3767 | 0 | 0 | 0 |  | Fe-Cr-Ni-Co-Ti
4083 | 3.908365 | 2.729144 | 53.40435 | 29.90152 | 10.05662 | 72.64125 | 0.3095288 | 0.1317654 | 855.1575 | 1 | 1 | 1 | 855.1575 | Fe-Cr-Ni-Co-Ti
4084 | 7.820947 | 3.640822 | 47.2678 | 27.85437 | 13.41606 | 71.38689 | 0.308226 | 0.140941 | 928.716 | 1 | 0 | 0 |  | Fe-Cr-Ni-Co-Ti
4085 | 10.00835 | 5.590925 | 41.02657 | 25.34742 | 18.02674 | 69.89439 | 0.3063737 | 0.154633 | 1044.187 | 1 | 0 | 0 |  | Fe-Cr-Ni-Co-Ti
4086 | 12.03378 | 8.402979 | 35.83751 | 22.22287 | 21.50287 | 69.33535 | 0.3035718 | 0.157849 | 1061.742 | 1 | 0 | 0 |  | Fe-Cr-Ni-Co-Ti
4087 | 13.32785 | 12.40881 | 31.25021 | 18.39187 | 24.62127 | 69.34654 | 0.2997124 | 0.1601751 | 1078.635 | 1 | 0 | 0 |  | Fe-Cr-Ni-Co-Ti
4088 | 14.52038 | 16.41606 | 26.16372 | 15.3228 | 27.57702 | 69.45457 | 0.2958702 | 0.1595437 | 1066.136 | 0 | 0 | 0 |  | Fe-Cr-Ni-Co-Ti
4089 | 13.66202 | 22.5045 | 20.98762 | 12.199 | 30.64686 | 70.12568 | 0.2903699 | 0.1565136 | 1035.345 | 0 | 0 | 0 |  | Fe-Cr-Ni-Co-Ti
4090 | 12.75431 | 28.69747 | 16.75734 | 8.972754 | 32.81812 | 71.17992 | 0.284753 | 0.1522973 | 998.3063 | 0 | 0 | 0 |  | Fe-Cr-Ni-Co-Ti
4091 | 9.656953 | 35.96418 | 13.53372 | 6.793742 | 34.0514 | 72.87826 | 0.2783246 | 0.1467514 | 956.0454 | 0 | 0 | 0 |  | Fe-Cr-Ni-Co-Ti
4092 | 5.844149 | 2.720579 | 44.02271 | 39.05834 | 8.354217 | 74.02573 | 0.3081568 | 0.1212527 | 766.8279 | 1 | 1 | 1 | 766.8279 | Fe-Cr-Ni-Co-Ti
4093 | 9.931034 | 3.698491 | 39.66581 | 35.63146 | 11.07321 | 73.03991 | 0.3067845 | 0.1360798 | 902.5823 | 1 | 0 | 0 |  | Fe-Cr-Ni-Co-Ti
4094 | 14.06626 | 6.548152 | 34.85 | 30.74743 | 13.78816 | 72.7981 | 0.3034839 | 0.143138 | 965.9808 | 1 |  | 0 |  | Fe-Cr-Ni-Co-Ti
4095 | 17.09062 | 9.360066 | 30.64397 | 26.52217 | 16.38318 | 72.58411 | 0.3004574 | 0.1465609 | 990.9477 | 1 | 0 | 0 |  | Fe-Cr-Ni-Co-Ti
4096 | 19.31684 | 14.19855 | 26.71535 | 21.45719 | 18.31207 | 73.39831 | 0.2954524 | 0.1482732 | 1010.062 | 1 | 0 | 0 |  | Fe-Cr-Ni-Co-Ti
4097 | 19.55483 | 19.16464 | 22.71737 | 17.37723 | 21.18592 | 73.69959 | 0.290872 | 0.1501375 | 1024.624 | 0 | 0 | 0 |  | Fe-Cr-Ni-Co-Ti
4098 | 18.9396 | 25.47075 | 18.8012 | 13.32416 | 23.46429 | 74.71037 | 0.2850588 | 0.1501792 | 1028.317 | 0 | 0 | 0 |  | Fe-Cr-Ni-Co-Ti
4099 | 17.73927 | 33.03207 | 14.25832 | 9.910362 | 25.05997 | 76.44006 | 0.2780163 | 0.1453423 | 986.857 | 0 | 0 | 0 |  | Fe-Cr-Ni-Co-Ti
4100 | 12.77357 | 42.61568 | 12.30727 | 6.739727 | 25.56375 | 79.17561 | 0.2695236 | 0.1404844 | 957.3197 | 0 | 0 | 0 |  | Fe-Cr-Ni-Co-Ti
4101 | 8.743847 | 2.713635 | 35.74097 | 46.13523 | 6.666313 | 75.41727 | 0.3067375 | 0.1095817 | 667.6278 | 1 | 1 | 1 | 667.6278 | Fe-Cr-Ni-Co-Ti
4102 | 13.86535 | 4.610447 | 32.27029 | 40.75939 | 8.494515 | 75.23917 | 0.3041711 | 0.1229587 | 794.2294 | 1 | 1 | 1 | 794.2294 | Fe-Cr-Ni-Co-Ti
4103 | 19.0107 | 7.452545 | 28.3953 | 34.84325 | 10.2982 | 75.44368 | 0.3006442 | 0.1289867 | 852.0288 | 1 |  | 0 |  | Fe-Cr-Ni-Co-Ti
4104 | 22.01019 | 11.1777 | 25.23774 | 29.56101 | 12.01337 | 75.94012 | 0.2966087 | 0.1310433 | 870.5995 | 1 | 0 | 0 |  | Fe-Cr-Ni-Co-Ti
4105 | 24.28076 | 16.0129 | 21.26764 | 24.55495 | 13.88375 | 76.73125 | 0.2916036 | 0.1351951 | 913.2231 | 1 | 0 | 0 |  | Fe-Cr-Ni-Co-Ti
4106 | 25.56636 | 20.94699 | 18.27326 | 19.42502 | 15.78836 | 77.46097 | 0.2867966 | 0.1380275 | 942.2978 | 0 | 0 | 0 |  | Fe-Cr-Ni-Co-Ti
4107 | 24.87876 | 28.95401 | 14.16443 | 14.2207 | 17.7821 | 79.13676 | 0.2792789 | 0.1382559 | 951.3796 | 0 | 0 | 0 |  | Fe-Cr-Ni-Co-Ti
4108 | 23.01424 | 37.01074 | 12.09497 | 9.935202 | 17.94484 | 81.71958 | 0.2716749 | 0.1346226 | 930.2503 | 0 | 0 | 0 |  | Fe-Cr-Ni-Co-Ti
4109 | 16.94082 | 49.2895 | 8.903127 | 6.703873 | 18.16268 | 85.57408 | 0.2605945 | 0.1282212 | 887.2262 | 0 | 0 | 0 |  | Fe-Cr-Ni-Co-Ti
4110 | 13.74742 | 2.74274 | 25.80308 | 51.81117 | 5.895586 | 76.37733 | 0.3050475 | 0.1080694 | 662.3811 | 1 | 1 | 1 | 662.3811 | Fe-Cr-Ni-Co-Ti
4111 | 20.59958 | 5.479745 | 23.71402 | 43.47589 | 6.730769 | 77.08239 | 0.3013014 | 0.1070103 | 653.5821 | 1 | 1 | 1 | 653.5821 | Fe-Cr-Ni-Co-Ti
4112 | 25.71461 | 8.287417 | 20.79097 | 37.57243 | 7.634573 | 77.74881 | 0.2977219 | 0.1110519 | 694.2237 | 1 | 1 | 1 | 694.2237 | Fe-Cr-Ni-Co-Ti
4113 | 28.26558 | 12.21837 | 19.099 | 30.89285 | 9.524194 | 78.10994 | 0.2937167 | 0.1226753 | 807.5094 | 1 | 0 | 0 |  | Fe-Cr-Ni-Co-Ti
4114 | 30.24351 | 16.89482 | 16.95388 | 25.53185 | 10.37595 | 79.34803 | 0.2888338 | 0.1214745 | 799.3596 | 1 | 0 | 0 |  | Fe-Cr-Ni-Co-Ti
4115 | 31.33126 | 23.52481 | 13.81013 | 19.19768 | 12.13612 | 80.69933 | 0.2823599 | 0.1229433 | 816.5098 | 1 | 0 | 0 |  | Fe-Cr-Ni-Co-Ti
4116 | 30.96353 | 30.7503 | 10.84845 | 14.15901 | 13.27872 | 82.54515 | 0.2754626 | 0.1262028 | 858.6467 | 0 | 0 | 0 |  | Fe-Cr-Ni-Co-Ti
4117 | 27.42034 | 41.24002 | 8.868041 | 8.903272 | 13.56833 | 85.864 | 0.2657754 | 0.1246953 | 862.1395 | 0 | 0 | 0 |  | Fe-Cr-Ni-Co-Ti
4118 | 20.07274 | 54.09858 | 6.662582 | 5.574209 | 13.59189 | 90.03815 | 0.2543251 | 0.1164757 | 798.0307 | 0 | 0 | 0 |  | Fe-Cr-Ni-Co-Ti
4119 | 20.47999 | 2.723967 | 17.426 | 53.51481 | 5.855233 | 76.83685 | 0.3034607 | 0.1010366 | 598.184 | 1 | 1 | 1 | 598.184 | Fe-Cr-Ni-Co-Ti
4120 | 27.50929 | 5.488361 | 16.52265 | 44.58102 | 5.898683 | 77.99691 | 0.2996132 | 0.1003397 | 597.0326 | 0 | 1 | 0 |  | Fe-Cr-Ni-Co-Ti
4121 | 32.62836 | 8.285027 | 15.58873 | 37.56159 | 5.936289 | 79.11834 | 0.2960289 | 0.09965632 | 595.8465 | 0 | 1 | 0 |  | Fe-Cr-Ni-Co-Ti
4122 | 35.56673 | 12.87774 | 13.49967 | 31.27684 | 6.779023 | 80.36033 | 0.2910574 | 0.09876553 | 591.1082 | 0 | 1 | 0 |  | Fe-Cr-Ni-Co-Ti
4123 | 37.88734 | 17.63738 | 11.52767 | 25.25119 | 7.696418 | 81.5691 | 0.2860975 | 0.1033083 | 637.1794 | 0 | 0 | 0 |  | Fe-Cr-Ni-Co-Ti
4124 | 38.65419 | 23.6768 | 9.622629 | 19.32171 | 8.724663 | 83.09535 | 0.2801769 | 0.1112878 | 720.3768 | 0 | 0 | 0 |  | Fe-Cr-Ni-Co-Ti
4125 | 38.07372 | 31.61605 | 7.571116 | 13.03062 | 9.708496 | 85.24098 | 0.2726493 | 0.1131468 | 746.9945 | 0 | 0 | 0 |  | Fe-Cr-Ni-Co-Ti
4126 | 33.36789 | 42.71707 | 5.480081 | 7.702593 | 10.73237 | 88.31211 | 0.2627097 | 0.1129155 | 757.4428 | 0 | 0 | 0 |  | Fe-Cr-Ni-Co-Ti
4127 | 24.26486 | 55.98798 | 4.435557 | 4.453178 | 10.85842 | 92.54137 | 0.2511823 | 0.1077435 | 724.2285 | 0 | 0 | 0 |  | Fe-Cr-Ni-Co-Ti
4128 | 36.37915 | 5.492526 | 10.33449 | 43.57729 | 4.216542 | 79.45307 | 0.2975715 | 0.08635517 | 478.9116 | 0 | 1 | 0 |  | Fe-Cr-Ni-Co-Ti
4129 | 40.54873 | 8.287165 | 10.39517 | 36.52764 | 4.2413 | 80.52387 | 0.2942065 | 0.0860441 | 480.3925 | 0 | 1 | 0 |  | Fe-Cr-Ni-Co-Ti
4130 | 43.88727 | 12.07256 | 9.435537 | 29.47162 | 5.133018 | 81.3972 | 0.2901118 | 0.0922332 | 537.841 | 0 | 1 | 0 |  | Fe-Cr-Ni-Co-Ti
4131 | 45.27749 | 16.86213 | 8.46054 | 23.35892 | 6.040926 | 82.56497 | 0.285323 | 0.09763917 | 590.6832 | 0 | 0 | 0 |  | Fe-Cr-Ni-Co-Ti
4132 | 45.76501 | 23.67179 | 6.413728 | 17.17122 | 6.978252 | 84.41008 | 0.2786605 | 0.10188 | 636.7459 | 0 | 0 | 0 |  | Fe-Cr-Ni-Co-Ti
4133 | 44.15872 | 30.59624 | 5.397048 | 11.92068 | 7.927316 | 86.18074 | 0.2723113 | 0.1052273 | 675.0557 | 0 | 0 | 0 |  | Fe-Cr-Ni-Co-Ti
4134 | 39.19368 | 41.29248 | 3.25231 | 6.530461 | 9.731074 | 88.61634 | 0.2629913 | 0.1062286 | 691.423 | 0 | 0 | 0 |  | Fe-Cr-Ni-Co-Ti
4135 | 49.49153 | 8.29418 | 6.242383 | 33.42497 | 2.546935 | 81.92647 | 0.2923363 | 0.06904577 | 342.6875 | 0 | 1 | 0 |  | Fe-Cr-Ni-Co-Ti
4136 | 51.88459 | 12.07671 | 6.29252 | 26.32299 | 3.423188 | 82.74233 | 0.2884587 | 0.07767473 | 415.3314 | 0 | 1 | 0 |  | Fe-Cr-Ni-Co-Ti
4137 | 53.34531 | 16.86798 | 5.28967 | 20.1806 | 4.316443 | 83.90909 | 0.2836724 | 0.084885 | 480.4455 | 0 | 0 | 0 |  | Fe-Cr-Ni-Co-Ti
4138 | 54.36848 | 21.96692 | 4.312902 | 14.07262 | 5.27908 | 85.10365 | 0.2787217 | 0.09674951 | 592.8549 | 0 | 0 | 0 |  | Fe-Cr-Ni-Co-Ti
4139 | 51.31397 | 28.66533 | 4.314832 | 8.663947 | 7.041923 | 86.21495 | 0.2730447 | 0.1010679 | 634.6381 | 0 | 0 | 0 |  | Fe-Cr-Ni-Co-Ti
4140 | 32.66426 | 11.05886 | 48.89844 | 3.133576 | 4.244871 | 80.0115 | 0.2954584 | 0.08973396 | 507.8822 | 1 | 1 | 1 | 507.8822 | Fe-Cr-Ni-Co-Ti
4141 | 38.6714 | 10.15519 | 41.68919 | 5.231852 | 4.252369 | 80.03735 | 0.295026 | 0.08862714 | 498.331 | 1 | 1 | 1 | 498.331 | Fe-Cr-Ni-Co-Ti
4142 | 44.05948 | 9.323024 | 35.78524 | 7.396818 | 3.43544 | 80.56455 | 0.2945191 | 0.07999236 | 426.3842 | 1 | 1 | 1 | 426.3842 | Fe-Cr-Ni-Co-Ti
4143 | 48.61237 | 8.313105 | 28.15482 | 11.51605 | 3.403661 | 80.56649 | 0.294344 | 0.07923408 | 420.0681 | 0 | 1 | 0 |  | Fe-Cr-Ni-Co-Ti
4144 | 53.00638 | 6.518091 | 23.12668 | 14.77544 | 2.573411 | 80.70633 | 0.2950034 | 0.06960721 | 342.1354 | 0 | 1 | 0 |  | Fe-Cr-Ni-Co-Ti
4145 | 20.87326 | 17.58307 | 53.28186 | 3.146678 | 5.115144 | 81.47232 | 0.2909152 | 0.09887536 | 596.6005 | 1 | 1 | 1 | 596.6005 | Fe-Cr-Ni-Co-Ti
4146 | 26.90429 | 15.77164 | 46.08385 | 5.257605 | 5.982621 | 80.60782 | 0.2916121 | 0.1034791 | 634.8163 | 1 | 1 | 1 | 634.8163 | Fe-Cr-Ni-Co-Ti
4147 | 31.65609 | 14.7366 | 39.51201 | 7.307444 | 6.78786 | 80.0354 | 0.2917212 | 0.1083909 | 677.2013 | 1 | 1 | 1 | 677.2013 | Fe-Cr-Ni-Co-Ti
4148 | 35.96993 | 13.02373 | 33.60666 | 10.5438 | 6.855874 | 79.66121 | 0.2924456 | 0.1072406 | 664.3571 | 1 | 1 | 1 | 664.3571 | Fe-Cr-Ni-Co-Ti
4149 | 39.97494 | 10.23507 | 27.31112 | 14.76441 | 7.714469 | 78.42762 | 0.2944355 | 0.1113076 | 695.7509 | 1 | 1 | 1 | 695.7509 | Fe-Cr-Ni-Co-Ti
4150 | 43.86467 | 8.353622 | 22.00492 | 18.93629 | 6.8405 | 78.54811 | 0.2952118 | 0.1053293 | 641.531 | 0 | 1 | 0 |  | Fe-Cr-Ni-Co-Ti
4151 | 46.18029 | 6.542849 | 16.88329 | 24.36614 | 6.027434 | 78.62386 | 0.2961499 | 0.09911426 | 585.8101 | 0 | 1 | 0 |  | Fe-Cr-Ni-Co-Ti
4152 | 11.96968 | 26.93204 | 54.51836 | 3.157786 | 3.422133 | 85.84213 | 0.2822946 | 0.08530301 | 492.9585 | 1 | 1 | 1 | 492.9585 | Fe-Cr-Ni-Co-Ti
4153 | 15.90919 | 24.99551 | 48.07555 | 4.19709 | 6.822661 | 83.1275 | 0.2840971 | 0.1081021 | 693.0572 | 1 | 0 | 0 |  | Fe-Cr-Ni-Co-Ti
4154 | 21.15955 | 22.51482 | 41.30379 | 6.379674 | 8.642169 | 81.396 | 0.2858431 | 0.1163744 | 762.1047 | 1 | 0 | 0 |  | Fe-Cr-Ni-Co-Ti
4155 | 24.98036 | 19.53656 | 35.70886 | 9.489896 | 10.28432 | 79.59162 | 0.2882923 | 0.1240021 | 824.5945 | 1 | 0 | 0 |  | Fe-Cr-Ni-Co-Ti
4156 | 28.23214 | 15.95897 | 30.73421 | 13.83214 | 11.24255 | 77.99628 | 0.291283 | 0.1273724 | 846.3289 | 1 | 0 | 0 |  | Fe-Cr-Ni-Co-Ti
4157 | 31.2475 | 13.13868 | 25.42747 | 18.08268 | 12.10368 | 76.74788 | 0.293496 | 0.130422 | 866.9614 | 1 | 0 | 0 |  | Fe-Cr-Ni-Co-Ti
4158 | 34.12516 | 10.27918 | 20.04415 | 24.36036 | 11.19115 | 76.51644 | 0.2953583 | 0.1266065 | 829.9303 | 1 | 0 | 0 |  | Fe-Cr-Ni-Co-Ti
4159 | 35.96057 | 7.440193 | 15.74902 | 30.56907 | 10.28113 | 76.23053 | 0.2974291 | 0.1227414 | 792.4385 | 1 | 0 | 0 |  | Fe-Cr-Ni-Co-Ti
4160 | 36.66706 | 5.535995 | 12.49953 | 37.64757 | 7.649842 | 77.2463 | 0.2984214 | 0.1099635 | 679.968 | 0 | 0 | 0 |  | Fe-Cr-Ni-Co-Ti
4161 | 10.11241 | 35.77738 | 45.70478 | 3.201373 | 5.204054 | 88.05286 | 0.2735026 | 0.09631021 | 603.3943 | 1 | 0 | 0 |  | Fe-Cr-Ni-Co-Ti
4162 | 13.34773 | 32.50223 | 41.00965 | 4.333955 | 8.806429 | 84.68208 | 0.2769324 | 0.1149608 | 765.8599 | 1 | 0 | 0 |  | Fe-Cr-Ni-Co-Ti
4163 | 16.48113 | 27.81218 | 35.72885 | 7.608957 | 12.36889 | 81.05412 | 0.2816647 | 0.1292093 | 882.5799 | 1 | 0 | 0 |  | Fe-Cr-Ni-Co-Ti
4164 | 19.40932 | 23.77753 | 31.13816 | 10.77995 | 14.89503 | 78.39051 | 0.2855384 | 0.1376279 | 945.8467 | 1 | 0 | 0 |  | Fe-Cr-Ni-Co-Ti
4165 | 21.42349 | 18.99638 | 26.80706 | 16.14813 | 16.62494 | 75.97611 | 0.2900696 | 0.1427286 | 977.0259 | 1 | 0 | 0 |  | Fe-Cr-Ni-Co-Ti
4166 | 24.39742 | 15.14338 | 22.43832 | 21.45472 | 16.56616 | 74.90281 | 0.2931523 | 0.1429888 | 972.0296 | 1 | 0 | 0 |  | Fe-Cr-Ni-Co-Ti
4167 | 26.55326 | 11.41027 | 18.24869 | 28.02064 | 15.76713 | 74.24457 | 0.2960797 | 0.1409244 | 948.3431 | 1 | 0 | 0 |  | Fe-Cr-Ni-Co-Ti
4168 | 27.85978 | 8.33743 | 13.59569 | 35.69922 | 14.50789 | 74.05594 | 0.2983396 | 0.1383877 | 925.8947 | 1 | 0 | 0 |  | Fe-Cr-Ni-Co-Ti
4169 | 27.77313 | 5.541 | 11.46827 | 45.00859 | 10.20901 | 75.58263 | 0.3000652 | 0.1231993 | 795.1426 | 1 | 0 | 0 |  | Fe-Cr-Ni-Co-Ti
4170 | 8.199236 | 42.94039 | 37.7042 | 3.244627 | 7.91155 | 88.93857 | 0.2668517 | 0.1079975 | 718.8205 | 1 | 0 | 0 |  | Fe-Cr-Ni-Co-Ti
4171 | 10.39734 | 37.75346 | 33.87833 | 5.485955 | 12.48492 | 84.34211 | 0.2725746 | 0.1258104 | 868.0591 | 1 | 0 | 0 |  | Fe-Cr-Ni-Co-Ti
4172 | 12.52058 | 32.05733 | 29.61048 | 8.808329 | 17.00328 | 79.90085 | 0.2786882 | 0.1384726 | 961.1743 | 0 | 0 | 0 |  | Fe-Cr-Ni-Co-Ti
4173 | 14.45865 | 26.92327 | 26.05249 | 13.078 | 19.48759 | 76.95996 | 0.2837829 | 0.1447341 | 999.5487 | 0 | 0 | 0 |  | Fe-Cr-Ni-Co-Ti
4174 | 16.50165 | 22.08541 | 21.68082 | 18.50191 | 21.23021 | 74.6134 | 0.2883263 | 0.1485839 | 1017.139 | 0 | 0 | 0 |  | Fe-Cr-Ni-Co-Ti
4175 | 18.50224 | 17.22639 | 18.36703 | 23.86353 | 22.04081 | 72.73818 | 0.2927622 | 0.1511545 | 1026.365 | 0 | 0 | 0 |  | Fe-Cr-Ni-Co-Ti
4176 | 20.40601 | 12.34928 | 13.94151 | 32.30052 | 21.00269 | 71.82312 | 0.2967522 | 0.1507762 | 1018.363 | 0 | 0 | 0 |  | Fe-Cr-Ni-Co-Ti
4177 | 20.22026 | 8.471676 | 11.68928 | 40.54157 | 19.07722 | 71.56424 | 0.3000359 | 0.1486654 | 1000.653 | 0 | 0 | 0 |  | Fe-Cr-Ni-Co-Ti
4178 | 19.90421 | 5.559508 | 8.368416 | 52.51038 | 13.65748 | 73.56001 | 0.301586 | 0.1358519 | 902.0477 | 1 | 0 | 0 |  | Fe-Cr-Ni-Co-Ti
4179 | 7.368194 | 49.00079 | 27.65931 | 3.332303 | 12.63941 | 88.18149 | 0.2616997 | 0.1203868 | 832.8411 | 0 | 0 | 0 |  | Fe-Cr-Ni-Co-Ti
4180 | 8.366267 | 40.89414 | 25.28179 | 6.621451 | 18.83635 | 81.83739 | 0.2708206 | 0.1370279 | 955.6966 | 0 | 0 | 0 |  | Fe-Cr-Ni-Co-Ti
4181 | 9.44021 | 35.15699 | 22.04994 | 9.961892 | 23.39097 | 77.59411 | 0.2771031 | 0.145002 | 998.151 | 0 | 0 | 0 |  | Fe-Cr-Ni-Co-Ti
4182 | 11.62129 | 28.52528 | 19.98815 | 14.49323 | 25.37205 | 74.5495 | 0.2835307 | 0.1496275 | 1017.117 | 0 | 0 | 0 |  | Fe-Cr-Ni-Co-Ti
4183 | 12.51458 | 23.30324 | 17.53853 | 19.80924 | 26.83441 | 72.24689 | 0.288613 | 0.1528506 | 1028.452 | 0 | 0 | 0 |  | Fe-Cr-Ni-Co-Ti
4184 | 14.37473 | 17.20736 | 14.02985 | 27.08767 | 27.30039 | 70.21104 | 0.2941359 | 0.1554992 | 1037.49 | 0 | 0 | 0 |  | Fe-Cr-Ni-Co-Ti
4185 | 15.44579 | 12.46328 | 10.82324 | 34.77196 | 26.49573 | 69.17183 | 0.2982197 | 0.1563559 | 1039.087 | 0 | 0 | 0 |  | Fe-Cr-Ni-Co-Ti
4186 | 15.38805 | 7.641038 | 8.62622 | 45.46757 | 22.87712 | 69.3677 | 0.3020596 | 0.1541284 | 1028.473 | 0 | 0 | 0 |  | Fe-Cr-Ni-Co-Ti
4187 | 14.95552 | 4.641413 | 6.287814 | 57.86727 | 16.24798 | 71.78273 | 0.3035578 | 0.1433355 | 958.9806 | 1 | 0 | 0 |  | Fe-Cr-Ni-Co-Ti
4188 | 7.410526 | 51.25361 | 18.91639 | 3.351447 | 19.06804 | 85.23813 | 0.260736 | 0.1307199 | 910.102 | 0 | 0 | 0 |  | Fe-Cr-Ni-Co-Ti
4189 | 7.431042 | 42.50013 | 17.85295 | 6.721452 | 25.49443 | 78.91879 | 0.270602 | 0.1417011 | 968.9276 | 0 | 0 | 0 |  | Fe-Cr-Ni-Co-Ti
4190 | 7.440054 | 35.62465 | 16.75744 | 10.09441 | 30.08345 | 74.49422 | 0.2781592 | 0.1473103 | 983.3932 | 0 | 0 | 0 |  | Fe-Cr-Ni-Co-Ti
4191 | 8.399275 | 29.32535 | 14.34609 | 15.51101 | 32.41828 | 71.53373 | 0.2843957 | 0.1504226 | 986.9472 | 0 | 0 | 0 |  | Fe-Cr-Ni-Co-Ti
4192 | 9.419193 | 23.38582 | 12.10047 | 20.98384 | 34.11069 | 69.02403 | 0.290154 | 0.1532455 | 990.3147 | 0 | 0 | 0 |  | Fe-Cr-Ni-Co-Ti
4193 | 10.505 | 17.60511 | 9.937497 | 27.71382 | 34.23856 | 67.25907 | 0.295435 | 0.1561143 | 1002.112 | 0 | 0 | 0 |  | Fe-Cr-Ni-Co-Ti
4194 | 11.44776 | 11.62731 | 7.657095 | 36.24114 | 33.0267 | 65.98615 | 0.300681 | 0.1587503 | 1019.065 | 0 | 0 | 0 |  | Fe-Cr-Ni-Co-Ti
4195 | 12.2887 | 6.674103 | 5.381868 | 47.54859 | 28.10674 | 66.62972 | 0.3042527 | 0.1590344 | 1040.485 | 0 | 0 | 0 |  | Fe-Cr-Ni-Co-Ti
4196 | 12.02338 | 3.731431 | 4.212535 | 60.26711 | 19.76555 | 69.6388 | 0.3054354 | 0.1508006 | 1008.325 | 1 | 0 | 0 |  | Fe-Cr-Ni-Co-Ti
4197 | 5.394838 | 42.19177 | 11.34088 | 6.831559 | 34.24095 | 74.66053 | 0.2728832 | 0.1418332 | 922.4568 | 0 | 0 | 0 |  | Fe-Cr-Ni-Co-Ti
4198 | 5.390227 | 35.12976 | 11.33118 | 10.23858 | 37.91025 | 70.88527 | 0.2803572 | 0.1451505 | 919.5494 | 0 | 0 | 0 |  | Fe-Cr-Ni-Co-Ti
4199 | 6.452569 | 28.03558 | 10.17331 | 14.75316 | 40.58539 | 67.69189 | 0.2874172 | 0.1480328 | 916.4691 | 0 | 0 | 0 |  | Fe-Cr-Ni-Co-Ti
4200 | 7.488002 | 21.91092 | 8.994896 | 20.31892 | 41.28726 | 65.63296 | 0.2931425 | 0.1511246 | 926.7023 | 0 | 0 | 0 |  | Fe-Cr-Ni-Co-Ti
4201 | 8.494257 | 15.81705 | 6.696146 | 28.01145 | 40.9811 | 64.00495 | 0.2985863 | 0.1543057 | 942.6699 | 0 | 0 | 0 |  | Fe-Cr-Ni-Co-Ti
4202 | 9.459107 | 10.76392 | 5.523519 | 35.49096 | 38.7625 | 63.38378 | 0.3027848 | 0.1579113 | 974.7874 | 0 | 0 | 0 |  | Fe-Cr-Ni-Co-Ti
4203 | 11.25799 | 5.71728 | 3.227213 | 46.44049 | 33.35703 | 64.09427 | 0.30622 | 0.1607907 | 1021.528 | 0 | 0 | 0 |  | Fe-Cr-Ni-Co-Ti
4204 | 3.279323 | 32.56739 | 6.893701 | 10.38163 | 46.87795 | 66.55232 | 0.2847501 | 0.1391161 | 817.0303 | 0 | 0 | 0 |  | Fe-Cr-Ni-Co-Ti
4205 | 4.352489 | 25.32724 | 6.86226 | 14.9273 | 48.53072 | 63.86787 | 0.2917159 | 0.1424039 | 822.3905 | 0 | 0 | 0 |  | Fe-Cr-Ni-Co-Ti
4206 | 5.411367 | 19.14523 | 5.687812 | 20.55747 | 49.19812 | 61.89546 | 0.2974358 | 0.145485 | 831.93 | 0 | 0 | 0 |  | Fe-Cr-Ni-Co-Ti
4207 | 6.519113 | 13.15076 | 4.568099 | 26.37092 | 49.39111 | 60.14207 | 0.3029194 | 0.1495666 | 850.6457 | 0 | 0 | 0 |  | Fe-Cr-Ni-Co-Ti
4208 | 8.492968 | 7.907325 | 4.46342 | 33.60864 | 45.52765 | 59.99751 | 0.3069179 | 0.1556324 | 908.7233 | 0 | 0 | 0 |  | Fe-Cr-Ni-Co-Ti
4209 | 2.921536 | 10.88031 | 48.10898 | 33.91284 | 4.176338 | 79.51332 | 0.2995095 | 0.09265914 | 534.0588 | 1 | 1 | 1 | 534.0588 | Fe-Cr-Ni-Co-Ti
4210 | 4.867192 | 9.969452 | 40.9267 | 40.06206 | 4.174593 | 79.47342 | 0.2996109 | 0.09149951 | 524.2326 | 1 | 1 | 1 | 524.2326 | Fe-Cr-Ni-Co-Ti
4211 | 6.868827 | 9.13597 | 35.06725 | 45.56144 | 3.366512 | 79.95297 | 0.2995513 | 0.08253488 | 448.4521 | 1 | 1 | 1 | 448.4521 | Fe-Cr-Ni-Co-Ti
4212 | 10.69027 | 8.14345 | 27.58023 | 50.25186 | 3.334199 | 79.94552 | 0.2994528 | 0.08145214 | 439.8427 | 1 | 1 | 1 | 439.8427 | Fe-Cr-Ni-Co-Ti
4213 | 13.70625 | 6.38056 | 22.63871 | 54.75537 | 2.519113 | 80.06576 | 0.300292 | 0.07144958 | 357.3322 | 1 | 1 | 1 | 357.3322 | Fe-Cr-Ni-Co-Ti
4214 | 2.9527 | 17.41092 | 52.76021 | 21.8111 | 5.065065 | 81.1833 | 0.2933507 | 0.1009762 | 616.8868 | 1 | 1 | 1 | 616.8868 | Fe-Cr-Ni-Co-Ti
4215 | 4.922641 | 15.58286 | 45.53225 | 28.05124 | 5.911012 | 80.24735 | 0.2945853 | 0.1052744 | 653.3633 | 1 | 1 | 1 | 653.3633 | Fe-Cr-Ni-Co-Ti
4216 | 6.831405 | 14.53791 | 38.97928 | 32.95506 | 6.696342 | 79.62459 | 0.295063 | 0.1093259 | 689.3218 | 1 | 1 | 1 | 689.3218 | Fe-Cr-Ni-Co-Ti
4217 | 9.850238 | 12.8394 | 33.13103 | 37.42048 | 6.758843 | 79.22652 | 0.2959514 | 0.1081078 | 676.1671 | 1 | 1 | 1 | 676.1671 | Fe-Cr-Ni-Co-Ti
4218 | 13.79317 | 10.09018 | 26.92451 | 41.58688 | 7.605264 | 77.98156 | 0.2979373 | 0.1123995 | 709.5873 | 1 | 1 | 1 | 709.5873 | Fe-Cr-Ni-Co-Ti
4219 | 17.69123 | 8.235655 | 21.69417 | 45.63504 | 6.743901 | 78.10389 | 0.2987082 | 0.1067801 | 657.7339 | 1 | 1 | 1 | 657.7339 | Fe-Cr-Ni-Co-Ti
4220 | 22.79922 | 6.460414 | 16.67057 | 48.1183 | 5.951493 | 78.22837 | 0.2992696 | 0.1006103 | 601.1778 | 1 | 1 | 1 | 601.1778 | Fe-Cr-Ni-Co-Ti
4221 | 2.977647 | 26.79909 | 54.24923 | 12.56879 | 3.405239 | 85.7128 | 0.2835133 | 0.08717078 | 509.5911 | 1 | 1 | 1 | 509.5911 | Fe-Cr-Ni-Co-Ti
4222 | 3.951244 | 24.83177 | 47.76062 | 16.67839 | 6.777969 | 82.94364 | 0.2857058 | 0.1099902 | 711.8901 | 1 | 0 | 0 |  | Fe-Cr-Ni-Co-Ti
4223 | 5.995509 | 22.32832 | 40.96167 | 22.14391 | 8.570585 | 81.15409 | 0.2878724 | 0.1177298 | 777.2169 | 1 | 0 | 0 |  | Fe-Cr-Ni-Co-Ti
4224 | 8.914175 | 19.36547 | 35.39613 | 26.12997 | 10.19426 | 79.32587 | 0.2904337 | 0.1248427 | 835.4475 | 1 | 0 | 0 |  | Fe-Cr-Ni-Co-Ti
4225 | 12.99913 | 15.82669 | 30.47946 | 29.54536 | 11.14936 | 77.73645 | 0.2933087 | 0.1280509 | 855.5334 | 1 | 0 | 0 |  | Fe-Cr-Ni-Co-Ti
4226 | 17.00313 | 13.03701 | 25.23071 | 32.71913 | 12.01002 | 76.49956 | 0.2953848 | 0.1309247 | 874.3727 | 1 | 0 | 0 |  | Fe-Cr-Ni-Co-Ti
4227 | 22.94468 | 10.21685 | 19.9226 | 35.79259 | 11.12329 | 76.32079 | 0.2968399 | 0.1270224 | 835.8496 | 1 | 0 | 0 |  | Fe-Cr-Ni-Co-Ti
4228 | 28.85674 | 7.411554 | 15.6884 | 37.80175 | 10.24156 | 76.10554 | 0.2983706 | 0.1230635 | 796.6067 | 1 | 0 | 0 |  | Fe-Cr-Ni-Co-Ti
4229 | 35.65653 | 5.532964 | 12.49269 | 38.67216 | 7.645655 | 77.22885 | 0.2985557 | 0.1100506 | 680.8303 | 0 | 0 | 0 |  | Fe-Cr-Ni-Co-Ti
4230 | 3.021903 | 35.63797 | 45.52668 | 10.62966 | 5.183776 | 87.95731 | 0.2744507 | 0.09728157 | 613.2346 | 1 | 0 | 0 |  | Fe-Cr-Ni-Co-Ti
4231 | 4.086129 | 32.3371 | 40.80129 | 14.01379 | 8.761687 | 84.54591 | 0.2781637 | 0.115565 | 773.5171 | 1 | 0 | 0 |  | Fe-Cr-Ni-Co-Ti
4232 | 7.173741 | 27.67042 | 35.54674 | 17.30325 | 12.30584 | 80.90595 | 0.2828959 | 0.1293496 | 886.1393 | 1 | 0 | 0 |  | Fe-Cr-Ni-Co-Ti
4233 | 10.16379 | 23.65734 | 30.98076 | 20.37838 | 14.81973 | 78.23561 | 0.2867568 | 0.1375966 | 947.7074 | 1 | 0 | 0 |  | Fe-Cr-Ni-Co-Ti
4234 | 15.2509 | 18.93234 | 26.71668 | 22.53117 | 16.5689 | 75.86815 | 0.2908813 | 0.1426896 | 978.0406 | 1 | 0 | 0 |  | Fe-Cr-Ni-Co-Ti
4235 | 20.2856 | 15.10943 | 22.38801 | 25.68794 | 16.52902 | 74.82952 | 0.2936927 | 0.1429854 | 972.8862 | 1 | 0 | 0 |  | Fe-Cr-Ni-Co-Ti
4236 | 26.55326 | 11.41027 | 18.24869 | 28.02064 | 15.76713 | 74.24457 | 0.2960797 | 0.1409321 | 948.5045 | 1 | 0 | 0 |  | Fe-Cr-Ni-Co-Ti
4237 | 33.94171 | 8.365027 | 13.64069 | 29.49667 | 14.55591 | 74.16613 | 0.2975395 | 0.1383009 | 923.7428 | 1 | 0 | 0 |  | Fe-Cr-Ni-Co-Ti
4238 | 43.00519 | 5.586936 | 11.56334 | 29.55089 | 10.29365 | 75.85261 | 0.2980497 | 0.1223318 | 784.8916 | 0 | 0 | 0 |  | Fe-Cr-Ni-Co-Ti
4239 | 3.066031 | 42.81913 | 37.59772 | 8.627906 | 7.889208 | 88.87117 | 0.2675292 | 0.1081323 | 721.3243 | 1 | 0 | 0 |  | Fe-Cr-Ni-Co-Ti
4240 | 5.183775 | 37.64531 | 33.78128 | 10.94048 | 12.44915 | 84.26534 | 0.2732592 | 0.1257016 | 868.4987 | 1 | 0 | 0 |  | Fe-Cr-Ni-Co-Ti
4241 | 8.327849 | 31.98357 | 29.54234 | 13.18209 | 16.96415 | 79.83323 | 0.279236 | 0.1383065 | 960.7951 | 1 | 0 | 0 |  | Fe-Cr-Ni-Co-Ti
4242 | 12.379 | 26.89258 | 26.02279 | 15.24027 | 19.46537 | 76.92461 | 0.2840539 | 0.1446659 | 999.4258 | 0 | 0 | 0 |  | Fe-Cr-Ni-Co-Ti
4243 | 17.543 | 22.098 | 21.69318 | 17.42349 | 21.24232 | 74.63179 | 0.2881909 | 0.1486189 | 1017.218 | 0 | 0 | 0 |  | Fe-Cr-Ni-Co-Ti
4244 | 22.66535 | 17.26562 | 18.40886 | 19.56917 | 22.091 | 72.81398 | 0.2922209 | 0.1512984 | 1026.764 | 0 | 0 | 0 |  | Fe-Cr-Ni-Co-Ti
4245 | 30.78258 | 12.4193 | 14.02056 | 21.65578 | 21.12178 | 72.01526 | 0.2954013 | 0.1510712 | 1018.833 | 0 | 0 | 0 |  | Fe-Cr-Ni-Co-Ti
4246 | 38.80878 | 8.557738 | 11.80803 | 21.55443 | 19.27102 | 71.91137 | 0.2976081 | 0.1489897 | 999.7444 | 0 | 0 | 0 |  | Fe-Cr-Ni-Co-Ti
4247 | 50.59531 | 5.652773 | 8.508803 | 21.35652 | 13.8866 | 74.11877 | 0.2975518 | 0.1354623 | 892.2653 | 0 | 0 | 0 |  | Fe-Cr-Ni-Co-Ti
4248 | 3.150467 | 48.88704 | 27.5951 | 7.757323 | 12.61007 | 88.12509 | 0.2622476 | 0.1202117 | 832.5558 | 0 | 0 | 0 |  | Fe-Cr-Ni-Co-Ti
4249 | 6.267456 | 40.84693 | 25.2526 | 8.818409 | 18.8146 | 81.80509 | 0.271092 | 0.1368945 | 955.04 | 0 | 0 | 0 |  | Fe-Cr-Ni-Co-Ti
4250 | 9.44021 | 35.15699 | 22.04994 | 9.961892 | 23.39097 | 77.59411 | 0.2771031 | 0.145002 | 998.151 | 0 | 0 | 0 |  | Fe-Cr-Ni-Co-Ti
4251 | 13.75031 | 28.55862 | 20.01151 | 12.27784 | 25.40171 | 74.58667 | 0.2832565 | 0.1497059 | 1017.442 | 0 | 0 | 0 |  | Fe-Cr-Ni-Co-Ti
4252 | 18.83701 | 23.3841 | 17.59939 | 13.25198 | 26.92752 | 72.36123 | 0.2877991 | 0.1533372 | 1031.438 | 0 | 0 | 0 |  | Fe-Cr-Ni-Co-Ti
4253 | 25.83037 | 17.31543 | 14.11797 | 15.26437 | 27.47186 | 70.42481 | 0.2926603 | 0.1564381 | 1043.394 | 0 | 0 | 0 |  | Fe-Cr-Ni-Co-Ti
4254 | 33.2729 | 12.58503 | 10.92896 | 16.45857 | 26.75455 | 69.51047 | 0.2959197 | 0.157519 | 1045.923 | 0 | 0 | 0 |  | Fe-Cr-Ni-Co-Ti
4255 | 43.7563 | 7.759815 | 8.760311 | 16.49084 | 23.23273 | 69.90995 | 0.2983781 | 0.1552829 | 1033.374 | 0 | 0 | 0 |  | Fe-Cr-Ni-Co-Ti
4256 | 56.07269 | 4.746011 | 6.429515 | 16.13764 | 16.61414 | 72.54899 | 0.298176 | 0.1436575 | 953.4994 | 0 | 0 | 0 |  | Fe-Cr-Ni-Co-Ti
4257 | 3.168525 | 51.13395 | 18.87222 | 7.801787 | 19.02352 | 85.17765 | 0.2612789 | 0.130474 | 909.1286 | 0 | 0 | 0 |  | Fe-Cr-Ni-Co-Ti
4258 | 6.36573 | 42.47521 | 17.84248 | 7.837096 | 25.47949 | 78.90167 | 0.2707379 | 0.1416077 | 968.3699 | 0 | 0 | 0 |  | Fe-Cr-Ni-Co-Ti
4259 | 9.577034 | 35.66655 | 16.77714 | 7.860438 | 30.11883 | 74.53103 | 0.2778872 | 0.1475364 | 984.8867 | 0 | 0 | 0 |  | Fe-Cr-Ni-Co-Ti
4260 | 14.75008 | 29.42779 | 14.3962 | 8.894397 | 32.53153 | 71.64783 | 0.2835882 | 0.1512497 | 992.6524 | 0 | 0 | 0 |  | Fe-Cr-Ni-Co-Ti
4261 | 20.00064 | 23.52186 | 12.17086 | 9.997535 | 34.30911 | 69.22074 | 0.2888088 | 0.1545586 | 999.3985 | 0 | 0 | 0 |  | Fe-Cr-Ni-Co-Ti
4262 | 26.49321 | 17.75976 | 10.02479 | 11.18291 | 34.53933 | 67.56409 | 0.293399 | 0.1578205 | 1013.823 | 0 | 0 | 0 |  | Fe-Cr-Ni-Co-Ti
4263 | 34.78337 | 11.77631 | 7.755218 | 12.23519 | 33.44992 | 66.44134 | 0.2976994 | 0.161084 | 1035.124 | 0 | 0 | 0 |  | Fe-Cr-Ni-Co-Ti
4264 | 45.8896 | 6.797195 | 5.481127 | 13.20696 | 28.62511 | 67.28824 | 0.2999276 | 0.1616309 | 1057.313 | 0 | 0 | 0 |  | Fe-Cr-Ni-Co-Ti
4265 | 58.57041 | 3.82678 | 4.320178 | 13.01202 | 20.27061 | 70.52879 | 0.2993755 | 0.1523075 | 1012.729 | 0 | 0 | 0 |  | Fe-Cr-Ni-Co-Ti
4266 | 6.477668 | 42.21695 | 11.34764 | 5.696363 | 34.26138 | 74.67887 | 0.2727471 | 0.1419317 | 923.0287 | 0 | 0 | 0 |  | Fe-Cr-Ni-Co-Ti
4267 | 9.725585 | 35.21368 | 11.35825 | 5.701687 | 38.0008 | 70.9626 | 0.2798124 | 0.1456221 | 922.5495 | 0 | 0 | 0 |  | Fe-Cr-Ni-Co-Ti
4268 | 14.03897 | 28.1527 | 10.21581 | 6.837594 | 40.75494 | 67.83281 | 0.2864639 | 0.1489255 | 922.3511 | 0 | 0 | 0 |  | Fe-Cr-Ni-Co-Ti
4269 | 19.38089 | 22.05433 | 9.053769 | 7.95352 | 41.55749 | 65.86003 | 0.2916453 | 0.1525736 | 936.4863 | 0 | 0 | 0 |  | Fe-Cr-Ni-Co-Ti
4270 | 26.812 | 15.97641 | 6.763612 | 9.053977 | 41.394 | 64.36283 | 0.2962751 | 0.156528 | 957.9129 | 0 | 0 | 0 |  | Fe-Cr-Ni-Co-Ti
4271 | 34.08774 | 10.90966 | 5.598304 | 10.11698 | 39.28732 | 63.87264 | 0.2996627 | 0.1608319 | 995.2417 | 0 | 0 | 0 |  | Fe-Cr-Ni-Co-Ti
4272 | 44.81967 | 5.822661 | 3.286697 | 12.0991 | 33.97187 | 64.76508 | 0.3019316 | 0.1644 | 1046.889 | 0 | 0 | 0 |  | Fe-Cr-Ni-Co-Ti
4273 | 9.873756 | 32.68586 | 6.918778 | 3.473132 | 47.04847 | 66.67418 | 0.2839313 | 0.1397274 | 820.4393 | 0 | 0 | 0 |  | Fe-Cr-Ni-Co-Ti
4274 | 14.22256 | 25.46505 | 6.8996 | 4.618007 | 48.79479 | 64.05626 | 0.2904879 | 0.1434921 | 829.0332 | 0 | 0 | 0 |  | Fe-Cr-Ni-Co-Ti
4275 | 19.63357 | 19.29525 | 5.732382 | 5.755155 | 49.58364 | 62.1735 | 0.2956631 | 0.1471824 | 842.7116 | 0 | 0 | 0 |  | Fe-Cr-Ni-Co-Ti
4276 | 25.24764 | 13.28637 | 4.615208 | 6.950314 | 49.90046 | 60.51643 | 0.3005796 | 0.151799 | 865.3531 | 0 | 0 | 0 |  | Fe-Cr-Ni-Co-Ti
4277 | 32.26507 | 8.010717 | 4.521782 | 9.079491 | 46.12294 | 60.4803 | 0.303926 | 0.1588148 | 930.7947 | 0 | 0 | 0 |  | Fe-Cr-Ni-Co-Ti
4278 | 32.53701 | 11.01577 | 48.70794 | 5.202281 | 2.537001 | 81.12346 | 0.2951144 | 0.07292428 | 370.0411 | 1 | 1 | 1 | 370.0411 | Fe-Cr-Ni-Co-Ti
4279 | 38.6714 | 10.15519 | 41.68919 | 5.231852 | 4.252369 | 80.03735 | 0.295026 | 0.08862714 | 498.331 | 1 | 1 | 1 | 498.331 | Fe-Cr-Ni-Co-Ti
4280 | 44.32253 | 9.378685 | 35.99888 | 4.251988 | 6.047913 | 78.91947 | 0.2950387 | 0.1009335 | 601.906 | 1 | 1 | 1 | 601.906 | Fe-Cr-Ni-Co-Ti
4281 | 49.2886 | 8.428747 | 28.54647 | 4.245908 | 9.490274 | 76.85691 | 0.2955434 | 0.1204295 | 769.2564 | 1 | 0 | 0 |  | Fe-Cr-Ni-Co-Ti
4282 | 54.18403 | 6.662905 | 23.64049 | 3.23651 | 12.27606 | 74.91883 | 0.2969079 | 0.1315564 | 858.8823 | 0 | 0 | 0 |  | Fe-Cr-Ni-Co-Ti
4283 | 20.75101 | 17.48009 | 52.96981 | 6.256499 | 2.542593 | 83.17048 | 0.2904008 | 0.07461689 | 391.8212 | 1 | 1 | 1 | 391.8212 | Fe-Cr-Ni-Co-Ti
4284 | 26.79878 | 15.70978 | 45.90311 | 7.33178 | 4.256542 | 81.71407 | 0.2912693 | 0.08943492 | 514.1765 | 1 | 1 | 1 | 514.1765 | Fe-Cr-Ni-Co-Ti
4285 | 31.59434 | 14.70786 | 39.43494 | 8.335074 | 5.927793 | 80.57258 | 0.2915516 | 0.1013514 | 616.4757 | 1 | 1 | 1 | 616.4757 | Fe-Cr-Ni-Co-Ti
4286 | 36.1125 | 13.07535 | 33.73986 | 8.468476 | 8.603809 | 78.60043 | 0.2927883 | 0.1158832 | 740.1171 | 1 | 0 | 0 |  | Fe-Cr-Ni-Co-Ti
4287 | 40.3735 | 10.33711 | 27.58342 | 9.586038 | 12.11993 | 75.86824 | 0.2952939 | 0.1311799 | 865.7639 | 1 | 0 | 0 |  | Fe-Cr-Ni-Co-Ti
4288 | 44.74596 | 8.521455 | 22.44702 | 8.585218 | 15.70035 | 73.53776 | 0.2969296 | 0.1428448 | 955.9757 | 1 | 0 | 0 |  | Fe-Cr-Ni-Co-Ti
4289 | 47.69378 | 6.757283 | 17.43662 | 7.658825 | 20.45349 | 70.74148 | 0.2989299 | 0.1533486 | 1025.367 | 0 | 0 | 0 |  | Fe-Cr-Ni-Co-Ti
4290 | 11.94614 | 26.87907 | 54.41114 | 4.2021 | 2.561552 | 86.43273 | 0.2821246 | 0.07734436 | 424.9058 | 1 | 1 | 1 | 424.9058 | Fe-Cr-Ni-Co-Ti
4291 | 15.78516 | 24.80064 | 47.70073 | 8.328737 | 3.384735 | 85.38924 | 0.2834232 | 0.08380481 | 478.7151 | 1 | 1 | 1 | 478.7151 | Fe-Cr-Ni-Co-Ti
4292 | 20.9924 | 22.33696 | 40.97751 | 10.5488 | 5.14434 | 83.61101 | 0.2851617 | 0.09585899 | 580.8106 | 1 | 1 | 1 | 580.8106 | Fe-Cr-Ni-Co-Ti
4293 | 24.8333 | 19.42154 | 35.49863 | 12.5787 | 7.667831 | 81.17924 | 0.287785 | 0.1113383 | 713.6316 | 1 | 0 | 0 |  | Fe-Cr-Ni-Co-Ti
4294 | 28.23214 | 15.95897 | 30.73421 | 13.83214 | 11.24255 | 77.99628 | 0.291283 | 0.1273724 | 846.3289 | 1 | 0 | 0 |  | Fe-Cr-Ni-Co-Ti
4295 | 31.4353 | 13.21764 | 25.58029 | 14.98111 | 14.78565 | 75.25875 | 0.2940113 | 0.1394085 | 940.1336 | 1 | 0 | 0 |  | Fe-Cr-Ni-Co-Ti
4296 | 34.81551 | 10.48713 | 20.44964 | 14.04745 | 20.20028 | 71.71917 | 0.2970802 | 0.1519497 | 1024.678 | 0 | 0 | 0 |  | Fe-Cr-Ni-Co-Ti
4297 | 37.20888 | 7.698466 | 16.29572 | 13.08837 | 25.70856 | 68.34145 | 0.3003649 | 0.1603835 | 1063.75 | 0 | 0 | 0 |  | Fe-Cr-Ni-Co-Ti
4298 | 38.71351 | 5.844968 | 13.19716 | 9.937188 | 32.30718 | 65.00382 | 0.303094 | 0.1659483 | 1067.788 | 0 | 0 | 0 |  | Fe-Cr-Ni-Co-Ti
4299 | 10.05217 | 35.56423 | 45.43248 | 6.3646 | 2.586525 | 89.85307 | 0.2729983 | 0.07628503 | 427.2294 | 1 | 1 | 1 | 427.2294 | Fe-Cr-Ni-Co-Ti
4300 | 13.18724 | 32.11141 | 40.51653 | 10.7046 | 3.480215 | 88.182 | 0.27591 | 0.08276037 | 479.6511 | 1 | 1 | 1 | 479.6511 | Fe-Cr-Ni-Co-Ti
4301 | 16.24965 | 27.42155 | 35.22704 | 15.00418 | 6.097582 | 84.92903 | 0.2804657 | 0.1007369 | 632.4661 | 1 | 0 | 0 |  | Fe-Cr-Ni-Co-Ti
4302 | 19.13894 | 23.4463 | 30.7044 | 18.07063 | 8.639726 | 82.06472 | 0.2843462 | 0.1148125 | 752.1549 | 1 | 0 | 0 |  | Fe-Cr-Ni-Co-Ti
4303 | 21.25216 | 18.84446 | 26.59267 | 20.29072 | 13.01999 | 77.97062 | 0.2893845 | 0.1326926 | 898.0306 | 1 | 0 | 0 |  | Fe-Cr-Ni-Co-Ti
4304 | 24.44652 | 15.17385 | 22.48347 | 20.423 | 17.47316 | 74.42268 | 0.2933242 | 0.1450673 | 987.0966 | 1 | 0 | 0 |  | Fe-Cr-Ni-Co-Ti
4305 | 26.9889 | 11.59747 | 18.54808 | 19.71717 | 23.14839 | 70.51256 | 0.2974745 | 0.1551189 | 1040.969 | 0 | 0 | 0 |  | Fe-Cr-Ni-Co-Ti
4306 | 28.82296 | 8.625676 | 14.06573 | 18.46671 | 30.01892 | 66.57496 | 0.3012549 | 0.1624676 | 1059.996 | 0 | 0 | 0 |  | Fe-Cr-Ni-Co-Ti
4307 | 29.5694 | 5.899373 | 12.21 | 13.37291 | 38.94831 | 62.17035 | 0.3054538 | 0.165306 | 1020.366 | 0 | 0 | 0 |  | Fe-Cr-Ni-Co-Ti
4308 | 8.10082 | 42.42497 | 37.25163 | 9.617046 | 2.605529 | 92.55501 | 0.2658516 | 0.07472083 | 422.0137 | 1 | 0 | 0 |  | Fe-Cr-Ni-Co-Ti
4309 | 10.20861 | 37.06818 | 33.26339 | 15.08186 | 4.377965 | 89.53453 | 0.2710491 | 0.08824437 | 534.847 | 1 | 0 | 0 |  | Fe-Cr-Ni-Co-Ti
4310 | 12.24298 | 31.34657 | 28.95396 | 20.45595 | 7.000541 | 85.88103 | 0.2768102 | 0.1045569 | 673.7371 | 1 | 0 | 0 |  | Fe-Cr-Ni-Co-Ti
4311 | 14.16955 | 26.38493 | 25.53156 | 23.49691 | 10.41705 | 82.07721 | 0.2820821 | 0.1212298 | 814.7623 | 1 | 0 | 0 |  | Fe-Cr-Ni-Co-Ti
4312 | 16.2696 | 21.77483 | 21.37594 | 25.75303 | 14.8266 | 78.01832 | 0.287129 | 0.1361065 | 931.2338 | 1 | 0 | 0 |  | Fe-Cr-Ni-Co-Ti
4313 | 18.3902 | 17.12208 | 18.25581 | 26.95344 | 19.27846 | 74.13253 | 0.2922462 | 0.1468727 | 1001.57 | 0 | 0 | 0 |  | Fe-Cr-Ni-Co-Ti
4314 | 20.65583 | 12.50046 | 14.11218 | 26.15676 | 26.57477 | 69.16955 | 0.2977899 | 0.157418 | 1046.482 | 0 | 0 | 0 |  | Fe-Cr-Ni-Co-Ti
4315 | 20.88779 | 8.751351 | 12.07518 | 24.24629 | 34.03939 | 64.76752 | 0.3028175 | 0.1624422 | 1035.044 | 0 | 0 | 0 |  | Fe-Cr-Ni-Co-Ti
4316 | 21.33011 | 5.95778 | 8.967912 | 18.00708 | 45.73712 | 59.58103 | 0.3075196 | 0.1599502 | 935.5528 | 0 | 0 | 0 |  | Fe-Cr-Ni-Co-Ti
4317 | 7.203417 | 47.90497 | 27.04075 | 15.20298 | 2.647875 | 94.80508 | 0.2598608 | 0.07244473 | 408.6884 | 1 | 0 | 0 |  | Fe-Cr-Ni-Co-Ti
4318 | 8.114782 | 39.66489 | 24.52184 | 22.47845 | 5.22004 | 90.14062 | 0.2683096 | 0.09250216 | 577.7817 | 1 | 0 | 0 |  | Fe-Cr-Ni-Co-Ti
4319 | 9.118966 | 33.96062 | 21.29959 | 27.79948 | 7.821341 | 86.47758 | 0.2742353 | 0.1074553 | 705.5637 | 1 | 0 | 0 |  | Fe-Cr-Ni-Co-Ti
4320 | 11.2685 | 27.65932 | 19.38136 | 30.26855 | 11.42227 | 82.06097 | 0.2809543 | 0.1231688 | 833.8364 | 1 | 0 | 0 |  | Fe-Cr-Ni-Co-Ti
4321 | 12.21264 | 22.741 | 17.11537 | 32.21882 | 15.71218 | 77.91041 | 0.286559 | 0.1371346 | 941.1426 | 1 | 0 | 0 |  | Fe-Cr-Ni-Co-Ti
4322 | 14.20188 | 17.00044 | 13.86115 | 33.18482 | 21.75171 | 72.86167 | 0.2931117 | 0.1500705 | 1020.319 | 0 | 0 | 0 |  | Fe-Cr-Ni-Co-Ti
4323 | 15.50889 | 12.5142 | 10.86745 | 32.73188 | 28.37757 | 68.3203 | 0.2985665 | 0.1576609 | 1039.278 | 0 | 0 | 0 |  | Fe-Cr-Ni-Co-Ti
4324 | 15.90377 | 7.897123 | 8.915322 | 29.08991 | 38.19388 | 62.79604 | 0.3048793 | 0.1614651 | 998.9093 | 0 | 0 | 0 |  | Fe-Cr-Ni-Co-Ti
4325 | 16.09697 | 4.995661 | 6.76772 | 21.51625 | 50.62339 | 57.56015 | 0.309864 | 0.1549247 | 865.9703 | 0 | 0 | 0 |  | Fe-Cr-Ni-Co-Ti
4326 | 7.141667 | 49.39409 | 18.23009 | 22.60898 | 2.625176 | 95.65496 | 0.2577626 | 0.07096318 | 398.6479 | 0 | 0 | 0 |  | Fe-Cr-Ni-Co-Ti
4327 | 7.103297 | 40.62566 | 17.06555 | 29.98335 | 5.222144 | 90.73136 | 0.2669221 | 0.09130058 | 569.5684 | 1 | 0 | 0 |  | Fe-Cr-Ni-Co-Ti
4328 | 7.083099 | 33.91547 | 15.95346 | 35.23704 | 7.810942 | 86.6343 | 0.2741062 | 0.1067625 | 700.7911 | 1 | 0 | 0 |  | Fe-Cr-Ni-Co-Ti
4329 | 8.032721 | 28.04555 | 13.72001 | 38.1448 | 12.05692 | 81.94743 | 0.2806876 | 0.1250148 | 853.2975 | 1 | 0 | 0 |  | Fe-Cr-Ni-Co-Ti
4330 | 9.063147 | 22.50183 | 11.64307 | 40.3813 | 16.41065 | 77.55708 | 0.2869278 | 0.1381412 | 950.0359 | 0 | 0 | 0 |  | Fe-Cr-Ni-Co-Ti
4331 | 10.22903 | 17.14261 | 9.676427 | 41.01834 | 21.9336 | 72.8649 | 0.2931899 | 0.1491242 | 1012.348 | 0 | 0 | 0 |  | Fe-Cr-Ni-Co-Ti
4332 | 11.35438 | 11.53246 | 7.594636 | 40.30256 | 29.21597 | 67.62171 | 0.2999852 | 0.1576579 | 1033.236 | 0 | 0 | 0 |  | Fe-Cr-Ni-Co-Ti
4333 | 12.59447 | 6.840167 | 5.515778 | 35.44122 | 39.60836 | 61.93209 | 0.3063526 | 0.1601253 | 977.9109 | 0 | 0 | 0 |  | Fe-Cr-Ni-Co-Ti
4334 | 12.89096 | 4.000684 | 4.516504 | 26.07307 | 52.51878 | 56.62694 | 0.3114076 | 0.1522895 | 833.6783 | 0 | 0 | 0 |  | Fe-Cr-Ni-Co-Ti
4335 | 5.060443 | 39.57655 | 10.63792 | 39.51668 | 5.208413 | 90.58891 | 0.2676851 | 0.090828 | 565.9283 | 1 | 0 | 0 |  | Fe-Cr-Ni-Co-Ti
4336 | 5.046304 | 32.88831 | 10.6082 | 43.6664 | 7.790791 | 86.45507 | 0.2749401 | 0.1063835 | 697.7022 | 1 | 0 | 0 |  | Fe-Cr-Ni-Co-Ti
4337 | 6.053842 | 26.30316 | 9.544662 | 46.84817 | 11.25016 | 81.96021 | 0.2821226 | 0.1221103 | 826.7247 | 1 | 0 | 0 |  | Fe-Cr-Ni-Co-Ti
4338 | 7.083799 | 20.72817 | 8.509351 | 48.05525 | 15.62343 | 77.46829 | 0.2884968 | 0.1363478 | 934.0511 | 0 | 0 | 0 |  | Fe-Cr-Ni-Co-Ti
4339 | 8.152243 | 15.18019 | 6.426531 | 48.39047 | 21.85057 | 72.31078 | 0.2951197 | 0.1493301 | 1011.763 | 0 | 0 | 0 |  | Fe-Cr-Ni-Co-Ti
4340 | 9.247882 | 10.52356 | 5.400177 | 46.62603 | 28.20236 | 67.76757 | 0.3008669 | 0.1571086 | 1033.217 | 0 | 0 | 0 |  | Fe-Cr-Ni-Co-Ti
4341 | 11.37297 | 5.775671 | 3.260173 | 41.45958 | 38.13161 | 62.20098 | 0.3070879 | 0.1602267 | 986.5923 | 0 | 0 | 0 |  | Fe-Cr-Ni-Co-Ti
4342 | 3.012583 | 29.91837 | 6.332968 | 52.9844 | 7.751683 | 85.56676 | 0.277774 | 0.106705 | 698.2585 | 1 | 0 | 0 |  | Fe-Cr-Ni-Co-Ti
4343 | 4.015809 | 23.36809 | 6.331441 | 55.09049 | 11.19418 | 81.05096 | 0.2850215 | 0.1226331 | 828.262 | 1 | 0 | 0 |  | Fe-Cr-Ni-Co-Ti
4344 | 5.034601 | 17.81225 | 5.291798 | 56.31591 | 15.54545 | 76.57826 | 0.2913836 | 0.1369533 | 935.6903 | 0 | 0 | 0 |  | Fe-Cr-Ni-Co-Ti
4345 | 6.124705 | 12.35513 | 4.291728 | 57.09131 | 20.13712 | 72.26274 | 0.2976424 | 0.1475931 | 999.074 | 0 | 0 | 0 |  | Fe-Cr-Ni-Co-Ti
4346 | 8.151056 | 7.58899 | 4.28373 | 53.75936 | 26.21687 | 67.72221 | 0.3034157 | 0.157067 | 1038.116 | 0 | 0 | 0 |  | Fe-Cr-Ni-Co-Ti
4347 | 3.087881 | 11.49981 | 50.84819 | 5.430872 | 29.13325 | 66.10118 | 0.3043974 | 0.1750534 | 1176.086 | 1 | 0 | 0 |  | Fe-Cr-Ni-Co-Ti
4348 | 5.207707 | 10.66693 | 43.78998 | 5.495494 | 34.83989 | 63.68162 | 0.3055483 | 0.1750054 | 1134.911 | 1 | 0 | 0 |  | Fe-Cr-Ni-Co-Ti
4349 | 7.446236 | 9.903959 | 38.01508 | 4.49013 | 40.1446 | 61.59381 | 0.3066086 | 0.1725576 | 1077.178 | 1 | 0 | 0 |  | Fe-Cr-Ni-Co-Ti
4350 | 11.70125 | 8.913577 | 30.18849 | 4.490137 | 44.70655 | 59.96452 | 0.3073093 | 0.1682457 | 1010.33 | 1 | 0 | 0 |  | Fe-Cr-Ni-Co-Ti
4351 | 15.17367 | 7.063674 | 25.06244 | 3.431183 | 49.26903 | 58.09012 | 0.3091181 | 0.1637068 | 942.3233 | 0 | 0 | 0 |  | Fe-Cr-Ni-Co-Ti
4352 | 3.041409 | 17.934 | 54.3453 | 6.418965 | 18.26033 | 73.43751 | 0.2959456 | 0.1597263 | 1122.071 | 1 | 0 | 0 |  | Fe-Cr-Ni-Co-Ti
4353 | 5.121887 | 16.21358 | 47.37518 | 7.566904 | 23.72244 | 70.33641 | 0.2980509 | 0.1669678 | 1153.552 | 1 | 0 | 0 |  | Fe-Cr-Ni-Co-Ti
4354 | 7.162849 | 15.24326 | 40.87047 | 8.638492 | 28.08493 | 68.20752 | 0.2991831 | 0.168667 | 1137.685 | 1 | 0 | 0 |  | Fe-Cr-Ni-Co-Ti
4355 | 10.4179 | 13.57932 | 35.04033 | 8.794885 | 32.16756 | 66.12404 | 0.3008108 | 0.1694396 | 1115.164 | 1 | 0 | 0 |  | Fe-Cr-Ni-Co-Ti
4356 | 14.67888 | 10.73811 | 28.65343 | 9.957899 | 35.97168 | 63.94957 | 0.3033278 | 0.1688986 | 1078.629 | 1 | 0 | 0 |  | Fe-Cr-Ni-Co-Ti
4357 | 19.02083 | 8.85461 | 23.32461 | 8.920866 | 39.87909 | 62.1143 | 0.3049722 | 0.1675943 | 1038.172 | 1 | 0 | 0 |  | Fe-Cr-Ni-Co-Ti
4358 | 24.68454 | 6.994639 | 18.04909 | 7.927849 | 42.34388 | 60.94074 | 0.3061237 | 0.165963 | 1005.858 | 0 | 0 | 0 |  | Fe-Cr-Ni-Co-Ti
4359 | 3.025102 | 27.22619 | 55.11381 | 4.256366 | 10.37853 | 81.20289 | 0.2848792 | 0.130869 | 902.503 | 1 | 0 | 0 |  | Fe-Cr-Ni-Co-Ti
4360 | 4.013911 | 25.2256 | 48.5181 | 8.471452 | 13.77093 | 78.68716 | 0.2870617 | 0.1385368 | 957.3732 | 1 | 0 | 0 |  | Fe-Cr-Ni-Co-Ti
4361 | 6.128594 | 22.82396 | 41.87092 | 10.77878 | 18.39774 | 75.50574 | 0.2897603 | 0.1513271 | 1056.177 | 1 | 0 | 0 |  | Fe-Cr-Ni-Co-Ti
4362 | 9.146853 | 19.87095 | 36.32004 | 12.86976 | 21.79239 | 72.96587 | 0.2926491 | 0.1555271 | 1068.547 | 1 | 0 | 0 |  | Fe-Cr-Ni-Co-Ti
4363 | 13.39609 | 16.30999 | 31.41021 | 14.13638 | 24.74733 | 70.56974 | 0.2958981 | 0.1605317 | 1091.078 | 1 | 0 | 0 |  | Fe-Cr-Ni-Co-Ti
4364 | 17.59414 | 13.49017 | 26.10771 | 15.29 | 27.51798 | 68.60976 | 0.2983252 | 0.1627434 | 1087.62 | 1 | 0 | 0 |  | Fe-Cr-Ni-Co-Ti
4365 | 23.93531 | 10.65796 | 20.78275 | 14.27627 | 30.3477 | 66.75375 | 0.3004757 | 0.1645826 | 1079.599 | 0 | 0 | 0 |  | Fe-Cr-Ni-Co-Ti
4366 | 30.28563 | 7.77855 | 16.46524 | 13.22452 | 32.24606 | 65.32157 | 0.3025296 | 0.1656434 | 1069.995 | 0 | 0 | 0 |  | Fe-Cr-Ni-Co-Ti
4367 | 37.72337 | 5.853684 | 13.21683 | 9.952006 | 33.25411 | 64.59011 | 0.3034037 | 0.1666302 | 1067.692 | 0 | 0 | 0 |  | Fe-Cr-Ni-Co-Ti
4368 | 3.046151 | 35.92393 | 45.89199 | 6.428973 | 8.708951 | 85.64203 | 0.2751255 | 0.1169861 | 791.8523 | 1 | 0 | 0 |  | Fe-Cr-Ni-Co-Ti
4369 | 4.111019 | 32.53408 | 41.04983 | 10.8455 | 11.45957 | 82.87551 | 0.2786772 | 0.1301735 | 908.7617 | 1 | 0 | 0 |  | Fe-Cr-Ni-Co-Ti
4370 | 7.202907 | 27.78292 | 35.69127 | 15.2019 | 14.121 | 79.84866 | 0.28324 | 0.1380874 | 965.753 | 1 | 0 | 0 |  | Fe-Cr-Ni-Co-Ti
4371 | 10.20477 | 23.75273 | 31.10568 | 18.3068 | 16.63002 | 77.23213 | 0.287099 | 0.1426222 | 986.9675 | 1 | 0 | 0 |  | Fe-Cr-Ni-Co-Ti
4372 | 15.31242 | 19.00871 | 26.82445 | 20.46757 | 18.38686 | 74.90004 | 0.2912249 | 0.1470875 | 1010.25 | 1 | 0 | 0 |  | Fe-Cr-Ni-Co-Ti
4373 | 20.4909 | 15.26234 | 22.61459 | 20.5421 | 21.09007 | 72.47504 | 0.2945541 | 0.1523937 | 1036.815 | 0 | 0 | 0 |  | Fe-Cr-Ni-Co-Ti
4374 | 26.9889 | 11.59747 | 18.54808 | 19.71717 | 23.14839 | 70.51256 | 0.2974745 | 0.1569946 | 1060.451 | 0 | 0 | 0 |  | Fe-Cr-Ni-Co-Ti
4375 | 34.69438 | 8.550526 | 13.94318 | 18.30583 | 24.50609 | 69.1896 | 0.2994203 | 0.1574328 | 1045.733 | 0 | 0 | 0 |  | Fe-Cr-Ni-Co-Ti
4376 | 44.40912 | 5.769325 | 11.94083 | 13.07811 | 24.80261 | 68.44153 | 0.3008105 | 0.1599052 | 1060.443 | 0 | 0 | 0 |  | Fe-Cr-Ni-Co-Ti
4377 | 3.059853 | 42.73285 | 37.52196 | 9.686836 | 6.998499 | 89.4586 | 0.2673621 | 0.1043065 | 686.6494 | 1 | 0 | 0 |  | Fe-Cr-Ni-Co-Ti
4378 | 5.14165 | 37.33939 | 33.50676 | 15.1922 | 8.819992 | 86.51409 | 0.2725794 | 0.1168266 | 798.3076 | 1 | 0 | 0 |  | Fe-Cr-Ni-Co-Ti
4379 | 8.209663 | 31.52967 | 29.12308 | 20.57544 | 10.56215 | 83.56122 | 0.2780385 | 0.1241296 | 854.235 | 1 | 0 | 0 |  | Fe-Cr-Ni-Co-Ti
4380 | 12.18041 | 26.46115 | 25.60532 | 23.56479 | 12.18833 | 80.97728 | 0.2826919 | 0.127799 | 871.5493 | 1 | 0 | 0 |  | Fe-Cr-Ni-Co-Ti
4381 | 17.26147 | 21.74337 | 21.34505 | 25.71582 | 13.93428 | 78.54255 | 0.2868232 | 0.1337168 | 912.1113 | 1 | 0 | 0 |  | Fe-Cr-Ni-Co-Ti
4382 | 22.34696 | 17.02309 | 18.15026 | 26.7976 | 15.68209 | 76.13204 | 0.2910192 | 0.1393002 | 947.3937 | 1 | 0 | 0 |  | Fe-Cr-Ni-Co-Ti
4383 | 30.53498 | 12.31941 | 13.90779 | 25.77792 | 17.45991 | 73.87134 | 0.2947129 | 0.1442362 | 974.478 | 0 | 0 | 0 |  | Fe-Cr-Ni-Co-Ti
4384 | 38.6528 | 8.523344 | 11.76057 | 23.61458 | 17.4487 | 72.83626 | 0.2972635 | 0.1451268 | 973.2308 | 0 | 0 | 0 |  | Fe-Cr-Ni-Co-Ti
4385 | 51.00316 | 5.69834 | 8.577393 | 17.22294 | 17.49817 | 72.23232 | 0.2982396 | 0.1458863 | 972.2296 | 0 | 0 | 0 |  | Fe-Cr-Ni-Co-Ti
4386 | 3.105368 | 48.18723 | 27.20007 | 15.29255 | 6.214777 | 92.2535 | 0.2610749 | 0.1045759 | 701.6064 | 1 | 0 | 0 |  | Fe-Cr-Ni-Co-Ti
4387 | 6.103707 | 39.77973 | 24.59283 | 22.54353 | 6.980204 | 88.92756 | 0.2689136 | 0.1050063 | 690.4514 | 1 | 0 | 0 |  | Fe-Cr-Ni-Co-Ti
4388 | 9.118966 | 33.96062 | 21.29959 | 27.79948 | 7.821341 | 86.47758 | 0.2742353 | 0.1092102 | 720.9382 | 1 | 0 | 0 |  | Fe-Cr-Ni-Co-Ti
4389 | 13.27861 | 27.57892 | 19.32502 | 30.18056 | 9.636902 | 83.18748 | 0.2803395 | 0.1210361 | 821.9207 | 1 | 0 | 0 |  | Fe-Cr-Ni-Co-Ti
4390 | 18.16115 | 22.5451 | 16.96794 | 31.94127 | 10.38455 | 81.11681 | 0.2847273 | 0.1205718 | 803.5491 | 1 | 0 | 0 |  | Fe-Cr-Ni-Co-Ti
4391 | 24.9641 | 16.73472 | 13.64449 | 32.66613 | 11.99056 | 78.3505 | 0.289774 | 0.1245631 | 821.5318 | 1 | 0 | 0 |  | Fe-Cr-Ni-Co-Ti
4392 | 32.27831 | 12.20883 | 10.60227 | 31.93318 | 12.9774 | 76.4467 | 0.2933406 | 0.1312362 | 873.6736 | 1 | 0 | 0 |  | Fe-Cr-Ni-Co-Ti
4393 | 42.78757 | 7.588019 | 8.566365 | 27.95129 | 13.10676 | 75.0516 | 0.2964653 | 0.1348759 | 898.6815 | 0 | 0 | 0 |  | Fe-Cr-Ni-Co-Ti
4394 | 55.62454 | 4.70808 | 6.378129 | 20.27765 | 13.0116 | 74.44785 | 0.2974889 | 0.1324298 | 865.4163 | 0 | 0 | 0 |  | Fe-Cr-Ni-Co-Ti
4395 | 3.078592 | 49.6826 | 18.33657 | 22.74104 | 6.16119 | 93.11457 | 0.2589616 | 0.09629138 | 623.0847 | 0 | 0 | 0 |  | Fe-Cr-Ni-Co-Ti
4396 | 6.097345 | 40.68441 | 17.09022 | 30.02671 | 6.101312 | 90.11918 | 0.2672235 | 0.09774899 | 626.9555 | 1 | 0 | 0 |  | Fe-Cr-Ni-Co-Ti
4397 | 9.080691 | 33.81808 | 15.90764 | 35.13585 | 6.057732 | 87.81959 | 0.2735009 | 0.0985121 | 625.6918 | 1 | 0 | 0 |  | Fe-Cr-Ni-Co-Ti
4398 | 13.93777 | 27.80717 | 13.60338 | 37.82057 | 6.831106 | 85.31168 | 0.2788828 | 0.09861381 | 613.959 | 1 | 0 | 0 |  | Fe-Cr-Ni-Co-Ti
4399 | 18.86301 | 22.18394 | 11.47858 | 39.81082 | 7.663648 | 82.91672 | 0.2839088 | 0.1036694 | 650.6618 | 1 | 0 | 0 |  | Fe-Cr-Ni-Co-Ti
4400 | 25.02615 | 16.77632 | 9.469669 | 40.14189 | 8.585976 | 80.58063 | 0.2885991 | 0.1128405 | 727.2918 | 1 | 0 | 0 |  | Fe-Cr-Ni-Co-Ti
4401 | 32.99686 | 11.17146 | 7.356902 | 39.04097 | 9.433808 | 78.28773 | 0.2932252 | 0.1173359 | 755.5279 | 0 | 0 | 0 |  | Fe-Cr-Ni-Co-Ti
4402 | 44.07337 | 6.528175 | 5.264194 | 33.82469 | 10.30957 | 76.41223 | 0.2964824 | 0.1214397 | 780.2019 | 0 | 0 | 0 |  | Fe-Cr-Ni-Co-Ti
4403 | 57.29107 | 3.743192 | 4.225814 | 24.39496 | 10.34496 | 75.71165 | 0.2974855 | 0.1216919 | 774.6226 | 0 | 0 | 0 |  | Fe-Cr-Ni-Co-Ti
4404 | 6.063798 | 39.51963 | 10.62262 | 39.45985 | 4.334102 | 91.20717 | 0.267384 | 0.08549755 | 517.7312 | 1 | 0 | 0 |  | Fe-Cr-Ni-Co-Ti
4405 | 9.031464 | 32.70045 | 10.54761 | 43.41698 | 4.303495 | 88.84865 | 0.2737304 | 0.08636203 | 517.8224 | 1 | 0 | 0 |  | Fe-Cr-Ni-Co-Ti
4406 | 12.98614 | 26.04143 | 9.44969 | 46.38202 | 5.140717 | 85.97103 | 0.2799963 | 0.09276071 | 566.0218 | 1 | 0 | 0 |  | Fe-Cr-Ni-Co-Ti
4407 | 17.93144 | 20.40495 | 8.376662 | 47.30591 | 5.981036 | 83.48711 | 0.2851425 | 0.09853665 | 608.8559 | 1 | 0 | 0 |  | Fe-Cr-Ni-Co-Ti
4408 | 24.86286 | 14.81498 | 6.27192 | 47.22628 | 6.823963 | 81.11031 | 0.2899155 | 0.1037996 | 645.9388 | 0 | 0 | 0 |  | Fe-Cr-Ni-Co-Ti
4409 | 31.81153 | 10.18116 | 5.224477 | 45.109 | 7.673839 | 79.06672 | 0.2938012 | 0.1088755 | 681.3727 | 0 | 0 | 0 |  | Fe-Cr-Ni-Co-Ti
4410 | 42.459 | 5.515979 | 3.113586 | 39.59543 | 9.316004 | 76.68051 | 0.2973171 | 0.1132793 | 704.4764 | 0 | 0 | 0 |  | Fe-Cr-Ni-Co-Ti
4411 | 8.960921 | 29.66403 | 6.279133 | 52.53398 | 2.561929 | 89.17443 | 0.2759582 | 0.07201556 | 392.5443 | 1 | 1 | 1 | 392.5443 | Fe-Cr-Ni-Co-Ti
4412 | 12.8857 | 23.07145 | 6.251068 | 54.39115 | 3.400638 | 86.23014 | 0.2822854 | 0.07980145 | 450.7964 | 0 | 1 | 0 |  | Fe-Cr-Ni-Co-Ti
4413 | 17.79313 | 17.48653 | 5.195031 | 55.2861 | 4.239216 | 83.72054 | 0.2874162 | 0.08677677 | 502.795 | 0 | 1 | 0 |  | Fe-Cr-Ni-Co-Ti
4414 | 22.91225 | 12.05739 | 4.188303 | 55.71549 | 5.126569 | 81.26206 | 0.292382 | 0.09910242 | 605.7428 | 0 | 0 | 0 |  | Fe-Cr-Ni-Co-Ti
4415 | 29.62162 | 7.354406 | 4.151316 | 52.0976 | 6.775061 | 78.60948 | 0.2966503 | 0.1045396 | 639.2443 | 0 | 0 | 0 |  | Fe-Cr-Ni-Co-Ti
4416 | 4.855769 | 10.85024 | 47.97601 | 33.81911 | 2.498877 | 80.67148 | 0.2988929 | 0.07525254 | 388.5268 | 1 | 1 | 1 | 388.5268 | Fe-Cr-Ni-Co-Ti
4417 | 4.867192 | 9.969452 | 40.9267 | 40.06206 | 4.174593 | 79.47342 | 0.2996109 | 0.09149951 | 524.2326 | 1 | 1 | 1 | 524.2326 | Fe-Cr-Ni-Co-Ti
4418 | 3.941555 | 9.174401 | 35.21477 | 45.7531 | 5.91618 | 78.23134 | 0.3004847 | 0.1041482 | 633.6403 | 1 | 1 | 1 | 633.6403 | Fe-Cr-Ni-Co-Ti
4419 | 3.925369 | 8.223053 | 27.84983 | 50.74307 | 9.258675 | 76.05604 | 0.3016079 | 0.1229286 | 798.6426 | 1 | 1 | 1 | 798.6426 | Fe-Cr-Ni-Co-Ti
4420 | 2.982763 | 6.479861 | 22.99103 | 55.60753 | 11.93882 | 73.9854 | 0.303714 | 0.1333138 | 883.5784 | 1 | 0 | 0 |  | Fe-Cr-Ni-Co-Ti
4421 | 5.880692 | 17.33807 | 52.53946 | 21.71984 | 2.521936 | 82.9404 | 0.2924283 | 0.0769749 | 410.4437 | 1 | 1 | 1 | 410.4437 | Fe-Cr-Ni-Co-Ti
4422 | 6.872441 | 15.53932 | 45.40502 | 27.97286 | 4.210354 | 81.39547 | 0.2939703 | 0.09193286 | 536.2091 | 1 | 1 | 1 | 536.2091 | Fe-Cr-Ni-Co-Ti
4423 | 7.796492 | 14.51775 | 38.92522 | 32.90936 | 5.851174 | 80.18332 | 0.2947586 | 0.1036888 | 639.3322 | 1 | 1 | 1 | 639.3322 | Fe-Cr-Ni-Co-Ti
4424 | 7.902344 | 12.8755 | 33.22417 | 37.52568 | 8.472305 | 78.12075 | 0.2965664 | 0.1179221 | 762.7531 | 1 | 1 | 1 | 762.7531 | Fe-Cr-Ni-Co-Ti
4425 | 8.929635 | 10.16141 | 27.11458 | 41.88045 | 11.91393 | 75.30706 | 0.2994763 | 0.1325141 | 883.6367 | 1 | 0 | 0 |  | Fe-Cr-Ni-Co-Ti
4426 | 7.974297 | 8.352472 | 22.00189 | 46.28234 | 15.38901 | 72.85797 | 0.3017876 | 0.143304 | 967.1544 | 1 | 0 | 0 |  | Fe-Cr-Ni-Co-Ti
4427 | 7.099116 | 6.609587 | 17.0555 | 49.22936 | 20.00644 | 69.96381 | 0.3042493 | 0.1525133 | 1025.38 | 1 | 0 | 0 |  | Fe-Cr-Ni-Co-Ti
4428 | 3.964597 | 26.76129 | 54.17272 | 12.55106 | 2.550328 | 86.31985 | 0.2832076 | 0.0788311 | 437.649 | 1 | 1 | 1 | 437.649 | Fe-Cr-Ni-Co-Ti
4429 | 7.858305 | 24.69294 | 47.49359 | 16.58514 | 3.370036 | 85.27426 | 0.2844942 | 0.08505652 | 489.7484 | 1 | 1 | 1 | 489.7484 | Fe-Cr-Ni-Co-Ti
4430 | 9.936002 | 22.20205 | 40.73001 | 22.01867 | 5.113268 | 83.44354 | 0.2866478 | 0.09711595 | 592.9925 | 1 | 1 | 1 | 592.9925 | Fe-Cr-Ni-Co-Ti
4431 | 11.83552 | 19.28393 | 35.2471 | 26.01995 | 7.6135 | 80.97127 | 0.2895232 | 0.1122067 | 723.6192 | 1 | 0 | 0 |  | Fe-Cr-Ni-Co-Ti
4432 | 12.99913 | 15.82669 | 30.47946 | 29.54536 | 11.14936 | 77.73645 | 0.2933087 | 0.1280509 | 855.5334 | 1 | 0 | 0 |  | Fe-Cr-Ni-Co-Ti
4433 | 14.06262 | 13.09292 | 25.3389 | 32.85944 | 14.64613 | 74.94836 | 0.2963073 | 0.1397234 | 946.5649 | 1 | 0 | 0 |  | Fe-Cr-Ni-Co-Ti
4434 | 13.15548 | 10.36397 | 20.20949 | 36.30801 | 19.96305 | 71.31219 | 0.2999186 | 0.1515584 | 1025.397 | 1 | 0 | 0 |  | Fe-Cr-Ni-Co-Ti
4435 | 12.23524 | 7.594361 | 16.07536 | 38.73413 | 25.36091 | 67.85319 | 0.3036118 | 0.1591172 | 1056.832 | 0 | 0 | 0 |  | Fe-Cr-Ni-Co-Ti
4436 | 9.266772 | 5.751847 | 12.9869 | 40.20202 | 31.79246 | 64.41072 | 0.3068881 | 0.1632587 | 1048.819 | 0 | 0 | 0 |  | Fe-Cr-Ni-Co-Ti
4437 | 6.017929 | 35.48538 | 45.33175 | 10.58415 | 2.58079 | 89.80169 | 0.2735395 | 0.07686852 | 432.4799 | 1 | 1 | 1 | 432.4799 | Fe-Cr-Ni-Co-Ti
4438 | 10.127 | 32.0575 | 40.44851 | 13.89262 | 3.474372 | 88.14113 | 0.2763196 | 0.08324044 | 484.0483 | 1 | 1 | 1 | 484.0483 | Fe-Cr-Ni-Co-Ti
4439 | 14.2025 | 27.39081 | 35.18754 | 17.1284 | 6.090746 | 84.89923 | 0.2807386 | 0.1009533 | 634.778 | 1 | 0 | 0 |  | Fe-Cr-Ni-Co-Ti
4440 | 17.10527 | 23.42023 | 30.67025 | 20.17413 | 8.630118 | 82.03306 | 0.2846163 | 0.1149068 | 753.4308 | 1 | 0 | 0 |  | Fe-Cr-Ni-Co-Ti
4441 | 19.20666 | 18.82341 | 26.56296 | 22.40153 | 13.00544 | 77.93603 | 0.2896546 | 0.132733 | 898.8525 | 1 | 0 | 0 |  | Fe-Cr-Ni-Co-Ti
4442 | 19.29918 | 15.13127 | 22.42037 | 25.72507 | 17.42412 | 74.33027 | 0.294 | 0.1450328 | 987.8895 | 1 | 0 | 0 |  | Fe-Cr-Ni-Co-Ti
4443 | 18.59927 | 11.54449 | 18.46335 | 28.35025 | 23.04265 | 70.35358 | 0.2985677 | 0.1547968 | 1039.807 | 0 | 0 | 0 |  | Fe-Cr-Ni-Co-Ti
4444 | 17.39083 | 8.572037 | 13.97826 | 30.22662 | 29.83225 | 66.34924 | 0.3027303 | 0.1616516 | 1054.638 | 0 | 0 | 0 |  | Fe-Cr-Ni-Co-Ti
4445 | 12.55537 | 5.844798 | 12.09704 | 30.91479 | 38.588 | 61.8225 | 0.3076267 | 0.1632447 | 1005.339 | 0 | 0 | 0 |  | Fe-Cr-Ni-Co-Ti
4446 | 9.118525 | 42.44873 | 37.27249 | 8.553271 | 2.606988 | 92.56689 | 0.2657164 | 0.07461899 | 421.0276 | 1 | 0 | 0 |  | Fe-Cr-Ni-Co-Ti
4447 | 14.32438 | 37.15202 | 33.33862 | 10.79712 | 4.387866 | 89.58721 | 0.2705031 | 0.08802781 | 532.2866 | 1 | 0 | 0 |  | Fe-Cr-Ni-Co-Ti
4448 | 19.46153 | 31.47077 | 29.06868 | 12.97074 | 7.028279 | 85.98304 | 0.2758552 | 0.1042927 | 669.8837 | 1 | 0 | 0 |  | Fe-Cr-Ni-Co-Ti
4449 | 22.36651 | 26.50352 | 25.64632 | 15.01978 | 10.46387 | 82.20388 | 0.2810015 | 0.1210643 | 811.3143 | 1 | 0 | 0 |  | Fe-Cr-Ni-Co-Ti
4450 | 24.51461 | 21.87316 | 21.47247 | 17.24622 | 14.89355 | 78.15635 | 0.2860481 | 0.1361235 | 929.4289 | 1 | 0 | 0 |  | Fe-Cr-Ni-Co-Ti
4451 | 25.6433 | 17.19002 | 18.32825 | 19.48348 | 19.35496 | 74.26216 | 0.2912999 | 0.1470289 | 1001.366 | 0 | 0 | 0 |  | Fe-Cr-Ni-Co-Ti
4452 | 24.84371 | 12.52906 | 14.14447 | 21.84718 | 26.63558 | 69.24944 | 0.2972484 | 0.1576706 | 1047.924 | 0 | 0 | 0 |  | Fe-Cr-Ni-Co-Ti
4453 | 23.00312 | 8.761464 | 12.08913 | 22.06756 | 34.07873 | 64.80971 | 0.3025462 | 0.1626493 | 1036.493 | 0 | 0 | 0 |  | Fe-Cr-Ni-Co-Ti
4454 | 17.02396 | 5.943768 | 8.946821 | 22.45591 | 45.62955 | 59.49242 | 0.3080639 | 0.1593489 | 931.2823 | 0 | 0 | 0 |  | Fe-Cr-Ni-Co-Ti
4455 | 14.46441 | 48.09643 | 27.14883 | 7.631871 | 2.658457 | 94.88344 | 0.2589058 | 0.07201607 | 403.9605 | 0 | 0 | 0 |  | Fe-Cr-Ni-Co-Ti
4456 | 21.45767 | 39.95606 | 24.70184 | 8.626078 | 5.258358 | 90.30769 | 0.2665546 | 0.09191919 | 569.7715 | 0 | 0 | 0 |  | Fe-Cr-Ni-Co-Ti
4457 | 26.59685 | 34.28699 | 21.50429 | 9.715373 | 7.896506 | 86.71935 | 0.2719408 | 0.1070238 | 697.4556 | 0 | 0 | 0 |  | Fe-Cr-Ni-Co-Ti
4458 | 28.96218 | 27.9281 | 19.56969 | 12.00677 | 11.53326 | 82.33273 | 0.2786361 | 0.1230071 | 828.0641 | 1 | 0 | 0 |  | Fe-Cr-Ni-Co-Ti
4459 | 30.84383 | 22.97357 | 17.29041 | 13.01933 | 15.87286 | 78.22103 | 0.2841275 | 0.1373204 | 938.2744 | 0 | 0 | 0 |  | Fe-Cr-Ni-Co-Ti
4460 | 31.74958 | 17.16402 | 13.99452 | 15.13089 | 21.96099 | 73.17912 | 0.2908359 | 0.1508317 | 1023.176 | 0 | 0 | 0 |  | Fe-Cr-Ni-Co-Ti
4461 | 31.28592 | 12.62238 | 10.9614 | 16.50742 | 28.62288 | 68.6225 | 0.2965356 | 0.1588498 | 1046.779 | 0 | 0 | 0 |  | Fe-Cr-Ni-Co-Ti
4462 | 27.74535 | 7.94835 | 8.973155 | 16.89151 | 38.44164 | 63.03477 | 0.3033711 | 0.1626937 | 1007.624 | 0 | 0 | 0 |  | Fe-Cr-Ni-Co-Ti
4463 | 20.43798 | 5.00754 | 6.783812 | 17.02691 | 50.74376 | 57.64998 | 0.3093191 | 0.1555558 | 870.3049 | 0 | 0 | 0 |  | Fe-Cr-Ni-Co-Ti
4464 | 21.59546 | 49.78707 | 18.37512 | 7.596287 | 2.646062 | 95.80579 | 0.2558743 | 0.07002735 | 388.2811 | 0 | 0 | 0 |  | Fe-Cr-Ni-Co-Ti
4465 | 28.75177 | 41.10978 | 17.26891 | 7.585162 | 5.284374 | 90.99647 | 0.2640903 | 0.09044978 | 557.2202 | 0 | 0 | 0 |  | Fe-Cr-Ni-Co-Ti
4466 | 33.88438 | 34.41583 | 16.18882 | 7.584795 | 7.926178 | 87.00187 | 0.2706003 | 0.1061512 | 688.7122 | 0 | 0 | 0 |  | Fe-Cr-Ni-Co-Ti
4467 | 36.71771 | 28.48816 | 13.93653 | 8.610398 | 12.2472 | 82.38653 | 0.2769476 | 0.1249601 | 845.2507 | 0 | 0 | 0 |  | Fe-Cr-Ni-Co-Ti
4468 | 38.89431 | 22.87093 | 11.83405 | 9.720871 | 16.67984 | 78.05469 | 0.283052 | 0.1387454 | 947.9579 | 0 | 0 | 0 |  | Fe-Cr-Ni-Co-Ti
4469 | 39.49542 | 17.4183 | 9.832046 | 10.9679 | 22.28634 | 73.39156 | 0.2894063 | 0.1505185 | 1018.341 | 0 | 0 | 0 |  | Fe-Cr-Ni-Co-Ti
4470 | 38.76695 | 11.70607 | 7.708967 | 12.16222 | 29.65579 | 68.14921 | 0.2964663 | 0.1599472 | 1048.216 | 0 | 0 | 0 |  | Fe-Cr-Ni-Co-Ti
4471 | 33.9794 | 6.920443 | 5.580512 | 13.44644 | 40.07321 | 62.36479 | 0.3036382 | 0.1627285 | 996.3838 | 0 | 0 | 0 |  | Fe-Cr-Ni-Co-Ti
4472 | 24.87008 | 4.02698 | 4.546191 | 13.69276 | 52.86399 | 56.87539 | 0.3099089 | 0.1540114 | 845.2589 | 0 | 0 | 0 |  | Fe-Cr-Ni-Co-Ti
4473 | 38.1297 | 40.29778 | 10.83178 | 5.437408 | 5.30333 | 90.99341 | 0.2633753 | 0.08960796 | 547.7033 | 0 | 0 | 0 |  | Fe-Cr-Ni-Co-Ti
4474 | 42.22755 | 33.56218 | 10.82556 | 5.434283 | 7.950423 | 86.96493 | 0.2700909 | 0.1055953 | 681.4415 | 0 | 0 | 0 |  | Fe-Cr-Ni-Co-Ti
4475 | 45.35583 | 26.87253 | 9.751271 | 6.526674 | 11.49369 | 82.55968 | 0.2770024 | 0.1219185 | 814.9793 | 0 | 0 | 0 |  | Fe-Cr-Ni-Co-Ti
4476 | 46.52745 | 21.17822 | 8.694108 | 7.637566 | 15.96265 | 78.12629 | 0.2833727 | 0.1370089 | 930.3122 | 0 | 0 | 0 |  | Fe-Cr-Ni-Co-Ti
4477 | 46.83216 | 15.50321 | 6.563283 | 8.78581 | 22.31554 | 73.01165 | 0.2901241 | 0.1512815 | 1020.757 | 0 | 0 | 0 |  | Fe-Cr-Ni-Co-Ti
4478 | 45.05416 | 10.73073 | 5.506488 | 9.951055 | 28.75756 | 68.45546 | 0.2962691 | 0.1599952 | 1051.874 | 0 | 0 | 0 |  | Fe-Cr-Ni-Co-Ti
4479 | 39.90401 | 5.866165 | 3.311254 | 12.1895 | 38.72907 | 62.77776 | 0.3034634 | 0.1637836 | 1011.857 | 0 | 0 | 0 |  | Fe-Cr-Ni-Co-Ti
4480 | 51.55436 | 30.71959 | 6.502568 | 3.264201 | 7.959276 | 86.24467 | 0.2714502 | 0.1058127 | 678.4741 | 0 | 0 | 0 |  | Fe-Cr-Ni-Co-Ti
4481 | 53.63381 | 24.00742 | 6.504663 | 4.35367 | 11.50044 | 81.82087 | 0.27856 | 0.1225306 | 814.9773 | 0 | 0 | 0 |  | Fe-Cr-Ni-Co-Ti
4482 | 54.83127 | 18.30105 | 5.437017 | 5.458617 | 15.97205 | 77.42132 | 0.2849171 | 0.1379569 | 932.8019 | 0 | 0 | 0 |  | Fe-Cr-Ni-Co-Ti
4483 | 55.57502 | 12.69162 | 4.408613 | 6.639191 | 20.68556 | 73.16152 | 0.2912411 | 0.1495906 | 1006.413 | 0 | 0 | 0 |  | Fe-Cr-Ni-Co-Ti
4484 | 52.17801 | 7.772802 | 4.387486 | 8.809833 | 26.85186 | 68.57301 | 0.2977432 | 0.1602544 | 1058.132 | 0 | 0 | 0 |  | Fe-Cr-Ni-Co-Ti
4485 | 5.15233 | 11.51291 | 50.9061 | 3.262234 | 29.16643 | 66.1432 | 0.3041247 | 0.1752621 | 1177.771 | 1 | 0 | 0 |  | Fe-Cr-Ni-Co-Ti
4486 | 5.207707 | 10.66693 | 43.78998 | 5.495494 | 34.83989 | 63.68162 | 0.3055483 | 0.1750054 | 1134.911 | 1 | 0 | 0 |  | Fe-Cr-Ni-Co-Ti
4487 | 4.247501 | 9.886524 | 37.94816 | 7.843894 | 40.07392 | 61.52734 | 0.3070223 | 0.1719546 | 1072.281 | 1 | 0 | 0 |  | Fe-Cr-Ni-Co-Ti
4488 | 4.237561 | 8.877048 | 30.06478 | 12.29727 | 44.52334 | 59.80916 | 0.3082652 | 0.1668655 | 999.5619 | 1 | 0 | 0 |  | Fe-Cr-Ni-Co-Ti
4489 | 3.230218 | 7.01744 | 24.8984 | 15.90738 | 48.94655 | 57.84004 | 0.310636 | 0.1615125 | 925.8585 | 1 | 0 | 0 |  | Fe-Cr-Ni-Co-Ti
4490 | 6.093058 | 17.9642 | 54.43679 | 3.214886 | 18.29107 | 73.4942 | 0.2955375 | 0.1597093 | 1121.371 | 1 | 0 | 0 |  | Fe-Cr-Ni-Co-Ti
4491 | 7.178769 | 16.23196 | 47.42888 | 5.411057 | 23.74933 | 70.37602 | 0.2977788 | 0.1669661 | 1153.21 | 1 | 0 | 0 |  | Fe-Cr-Ni-Co-Ti
4492 | 8.190745 | 15.25188 | 40.89359 | 7.562957 | 28.10082 | 68.22768 | 0.2990483 | 0.1686827 | 1137.683 | 1 | 0 | 0 |  | Fe-Cr-Ni-Co-Ti
4493 | 8.324731 | 13.56371 | 35.00003 | 10.98096 | 32.13057 | 66.08231 | 0.3010831 | 0.1693123 | 1114.29 | 1 | 0 | 0 |  | Fe-Cr-Ni-Co-Ti
4494 | 9.409167 | 10.70709 | 28.57066 | 15.44532 | 35.86777 | 63.84272 | 0.3040085 | 0.1683313 | 1074.304 | 1 | 0 | 0 |  | Fe-Cr-Ni-Co-Ti
4495 | 8.404621 | 8.803203 | 23.1892 | 19.95542 | 39.64756 | 61.89675 | 0.3063338 | 0.1658992 | 1025.046 | 1 | 0 | 0 |  | Fe-Cr-Ni-Co-Ti
4496 | 7.442064 | 6.928887 | 17.87943 | 25.80378 | 41.94584 | 60.58534 | 0.3083236 | 0.1630942 | 984.1177 | 1 | 0 | 0 |  | Fe-Cr-Ni-Co-Ti
4497 | 4.035719 | 27.24137 | 55.14454 | 3.194055 | 10.38431 | 81.21912 | 0.2847434 | 0.1311315 | 904.8235 | 1 | 0 | 0 |  | Fe-Cr-Ni-Co-Ti
4498 | 8.045668 | 25.28168 | 48.62596 | 4.245143 | 13.80155 | 78.75496 | 0.286524 | 0.1401559 | 972.046 | 1 | 0 | 0 |  | Fe-Cr-Ni-Co-Ti
4499 | 10.23744 | 22.87561 | 41.96567 | 6.481906 | 18.43938 | 75.57844 | 0.2892172 | 0.1527749 | 1069.19 | 1 | 0 | 0 |  | Fe-Cr-Ni-Co-Ti
4500 | 12.21639 | 19.90448 | 36.38134 | 9.668614 | 21.82917 | 73.02217 | 0.2922458 | 0.1564391 | 1076.495 | 1 | 0 | 0 |  | Fe-Cr-Ni-Co-Ti
4501 | 13.39609 | 16.30999 | 31.41021 | 14.13638 | 24.74733 | 70.56974 | 0.2958981 | 0.1605317 | 1091.078 | 1 | 0 | 0 |  | Fe-Cr-Ni-Co-Ti
4502 | 14.46448 | 13.46706 | 26.06299 | 18.53463 | 27.47085 | 68.54916 | 0.2987324 | 0.162059 | 1081.978 | 1 | 0 | 0 |  | Fe-Cr-Ni-Co-Ti
4503 | 13.4513 | 10.59702 | 20.66392 | 25.11359 | 30.17418 | 66.54684 | 0.3018324 | 0.1627847 | 1065.391 | 0 | 0 | 0 |  | Fe-Cr-Ni-Co-Ti
4504 | 12.41023 | 7.702976 | 16.30527 | 31.64876 | 31.93277 | 64.96342 | 0.304835 | 0.1634085 | 1053.226 | 0 | 0 | 0 |  | Fe-Cr-Ni-Co-Ti
4505 | 9.285661 | 5.763571 | 13.01337 | 39.19521 | 32.74219 | 64.01576 | 0.3070635 | 0.163513 | 1044.869 | 0 | 0 | 0 |  | Fe-Cr-Ni-Co-Ti
4506 | 6.102575 | 35.98451 | 45.96937 | 3.219907 | 8.723636 | 85.68592 | 0.2747186 | 0.1153321 | 775.8458 | 1 | 0 | 0 |  | Fe-Cr-Ni-Co-Ti
4507 | 10.31269 | 32.64532 | 41.19019 | 4.353035 | 11.49876 | 82.97031 | 0.2778554 | 0.1288685 | 894.9151 | 1 | 0 | 0 |  | Fe-Cr-Ni-Co-Ti
4508 | 14.46339 | 27.89395 | 35.8339 | 7.631328 | 14.17743 | 79.96668 | 0.2822818 | 0.1372729 | 956.3488 | 1 | 0 | 0 |  | Fe-Cr-Ni-Co-Ti
4509 | 17.41687 | 23.84686 | 31.22895 | 10.81139 | 16.69592 | 77.35507 | 0.2861507 | 0.1420616 | 980.1288 | 1 | 0 | 0 |  | Fe-Cr-Ni-Co-Ti
4510 | 19.4396 | 19.0517 | 26.88511 | 16.19515 | 18.42844 | 74.9733 | 0.2906834 | 0.1465741 | 1004.663 | 1 | 0 | 0 |  | Fe-Cr-Ni-Co-Ti
4511 | 19.45534 | 15.2537 | 22.60179 | 21.61103 | 21.07813 | 72.45596 | 0.2946894 | 0.1516793 | 1030.581 | 0 | 0 | 0 |  | Fe-Cr-Ni-Co-Ti
4512 | 18.59927 | 11.54449 | 18.46335 | 28.35025 | 23.04265 | 70.35358 | 0.2985677 | 0.1559958 | 1053.105 | 0 | 0 | 0 |  | Fe-Cr-Ni-Co-Ti
4513 | 17.18247 | 8.469336 | 13.81079 | 36.26401 | 24.27339 | 68.85176 | 0.3016958 | 0.1561273 | 1037.398 | 0 | 0 | 0 |  | Fe-Cr-Ni-Co-Ti
4514 | 12.17779 | 5.669026 | 11.73324 | 46.04853 | 24.37142 | 67.81106 | 0.3049988 | 0.1579379 | 1048.645 | 0 | 0 | 0 |  | Fe-Cr-Ni-Co-Ti
4515 | 9.210707 | 42.87786 | 37.64929 | 3.239902 | 7.022247 | 89.53797 | 0.2665494 | 0.1037159 | 679.8823 | 1 | 0 | 0 |  | Fe-Cr-Ni-Co-Ti
4516 | 14.47063 | 37.53134 | 33.67901 | 5.453679 | 8.865334 | 86.64409 | 0.2713489 | 0.1163884 | 791.8978 | 1 | 0 | 0 |  | Fe-Cr-Ni-Co-Ti
4517 | 19.62034 | 31.72759 | 29.3059 | 8.717725 | 10.62845 | 83.73169 | 0.2765357 | 0.1238568 | 848.8389 | 1 | 0 | 0 |  | Fe-Cr-Ni-Co-Ti
4518 | 22.45672 | 26.61042 | 25.74975 | 12.92603 | 12.25709 | 81.13969 | 0.2813403 | 0.1275794 | 867.0677 | 1 | 0 | 0 |  | Fe-Cr-Ni-Co-Ti
4519 | 24.46524 | 21.82911 | 21.42922 | 18.2872 | 13.98923 | 78.66207 | 0.2858777 | 0.1336194 | 909.5243 | 1 | 0 | 0 |  | Fe-Cr-Ni-Co-Ti
4520 | 25.43711 | 17.0518 | 18.18088 | 23.62167 | 15.70854 | 76.18569 | 0.2906142 | 0.1392435 | 946.184 | 1 | 0 | 0 |  | Fe-Cr-Ni-Co-Ti
4521 | 24.34582 | 12.27797 | 13.86101 | 32.11402 | 17.40119 | 73.75954 | 0.2955223 | 0.1441004 | 974.6167 | 1 | 0 | 0 |  | Fe-Cr-Ni-Co-Ti
4522 | 22.17847 | 8.44737 | 11.65574 | 40.42525 | 17.29317 | 72.53233 | 0.2994201 | 0.1449443 | 975.0474 | 1 | 0 | 0 |  | Fe-Cr-Ni-Co-Ti
4523 | 16.01409 | 5.59118 | 8.41609 | 52.80953 | 17.16911 | 71.57815 | 0.3028181 | 0.1454555 | 975.4615 | 1 | 0 | 0 |  | Fe-Cr-Ni-Co-Ti
4524 | 14.58348 | 48.49235 | 27.37231 | 3.297726 | 6.25413 | 92.38925 | 0.2595721 | 0.100467 | 660.9569 | 0 | 0 | 0 |  | Fe-Cr-Ni-Co-Ti
4525 | 21.54465 | 40.11803 | 24.80197 | 6.495784 | 7.039565 | 89.12804 | 0.2668872 | 0.1019753 | 659.7536 | 0 | 0 | 0 |  | Fe-Cr-Ni-Co-Ti
4526 | 26.59685 | 34.28699 | 21.50429 | 9.715373 | 7.896506 | 86.71935 | 0.2719408 | 0.1070238 | 697.4556 | 0 | 0 | 0 |  | Fe-Cr-Ni-Co-Ti
4527 | 28.84429 | 27.81442 | 19.49004 | 14.13206 | 9.719194 | 83.42083 | 0.2782955 | 0.1196761 | 805.8532 | 1 | 0 | 0 |  | Fe-Cr-Ni-Co-Ti
4528 | 30.47246 | 22.69696 | 17.08223 | 19.29385 | 10.4545 | 81.31027 | 0.2831097 | 0.120345 | 798.5763 | 1 | 0 | 0 |  | Fe-Cr-Ni-Co-Ti
4529 | 31.05831 | 16.79031 | 13.68982 | 26.43117 | 12.03039 | 78.45203 | 0.2889738 | 0.1244691 | 819.3036 | 1 | 0 | 0 |  | Fe-Cr-Ni-Co-Ti
4530 | 30.22721 | 12.19524 | 10.59047 | 34.02413 | 12.96295 | 76.41119 | 0.2936098 | 0.1313182 | 874.8477 | 1 | 0 | 0 |  | Fe-Cr-Ni-Co-Ti
4531 | 26.25108 | 7.520279 | 8.489891 | 44.749 | 12.98975 | 74.75639 | 0.2986386 | 0.1350871 | 904.1829 | 1 | 0 | 0 |  | Fe-Cr-Ni-Co-Ti
4532 | 18.83675 | 4.615222 | 6.252331 | 57.54072 | 12.75497 | 73.78081 | 0.3023259 | 0.1331448 | 879.1218 | 1 | 0 | 0 |  | Fe-Cr-Ni-Co-Ti
4533 | 21.77239 | 50.19498 | 18.52567 | 3.282224 | 6.22473 | 93.32891 | 0.2565303 | 0.09376595 | 596.2961 | 0 | 0 | 0 |  | Fe-Cr-Ni-Co-Ti
4534 | 28.81022 | 41.19335 | 17.30401 | 6.514783 | 6.177635 | 90.40267 | 0.2642558 | 0.09567953 | 603.7501 | 0 | 0 | 0 |  | Fe-Cr-Ni-Co-Ti
4535 | 33.74746 | 34.27676 | 16.1234 | 9.712475 | 6.139895 | 88.14724 | 0.2702669 | 0.09672262 | 604.9264 | 0 | 0 | 0 |  | Fe-Cr-Ni-Co-Ti
4536 | 36.2791 | 28.14785 | 13.77005 | 14.8882 | 6.9148 | 85.6285 | 0.2759502 | 0.09719119 | 597.3583 | 0 | 0 | 0 |  | Fe-Cr-Ni-Co-Ti
4537 | 38.12342 | 22.41762 | 11.5995 | 20.11509 | 7.744375 | 83.20643 | 0.2813781 | 0.1027236 | 638.5605 | 0 | 0 | 0 |  | Fe-Cr-Ni-Co-Ti
4538 | 38.31529 | 16.89784 | 9.538264 | 26.60044 | 8.64817 | 80.79175 | 0.2868515 | 0.1124058 | 720.5027 | 0 | 0 | 0 |  | Fe-Cr-Ni-Co-Ti
4539 | 37.07843 | 11.19621 | 7.373199 | 34.89746 | 9.454705 | 78.356 | 0.2926879 | 0.1171877 | 753.3584 | 0 | 0 | 0 |  | Fe-Cr-Ni-Co-Ti
4540 | 31.84186 | 6.485098 | 5.229458 | 46.20205 | 10.24154 | 76.19899 | 0.2980932 | 0.1218348 | 786.1983 | 0 | 0 | 0 |  | Fe-Cr-Ni-Co-Ti
4541 | 22.68897 | 3.673813 | 4.147489 | 59.33651 | 10.15322 | 75.09686 | 0.3020468 | 0.123163 | 793.7112 | 0 | 0 | 0 |  | Fe-Cr-Ni-Co-Ti
4542 | 38.05223 | 40.2159 | 10.80978 | 6.511632 | 4.410462 | 91.59077 | 0.2632104 | 0.08376323 | 496.4388 | 0 | 0 | 0 |  | Fe-Cr-Ni-Co-Ti
4543 | 41.88664 | 33.29122 | 10.73816 | 9.702738 | 4.381243 | 89.2702 | 0.2694259 | 0.08461027 | 496.7035 | 0 | 0 | 0 |  | Fe-Cr-Ni-Co-Ti
4544 | 44.71835 | 26.49484 | 9.614216 | 13.94237 | 5.230221 | 86.41158 | 0.2758293 | 0.09123324 | 546.7349 | 0 | 0 | 0 |  | Fe-Cr-Ni-Co-Ti
4545 | 45.50498 | 20.71282 | 8.503049 | 19.20787 | 6.071279 | 83.89526 | 0.2815154 | 0.09729781 | 592.6713 | 0 | 0 | 0 |  | Fe-Cr-Ni-Co-Ti
4546 | 45.25052 | 14.97963 | 6.341626 | 26.52841 | 6.899804 | 81.43005 | 0.2872309 | 0.1028939 | 634.0517 | 0 | 0 | 0 |  | Fe-Cr-Ni-Co-Ti
4547 | 43.00663 | 10.24306 | 5.25624 | 33.77358 | 7.720494 | 79.25092 | 0.2923254 | 0.1082569 | 674.0094 | 0 | 0 | 0 |  | Fe-Cr-Ni-Co-Ti
4548 | 37.41981 | 5.500971 | 3.105114 | 44.68345 | 9.290656 | 76.59317 | 0.297981 | 0.1134699 | 707.0956 | 0 | 0 | 0 |  | Fe-Cr-Ni-Co-Ti
4549 | 50.93186 | 30.34867 | 6.424052 | 9.67436 | 2.621057 | 89.70441 | 0.270453 | 0.06959338 | 366.6554 | 0 | 0 | 0 |  | Fe-Cr-Ni-Co-Ti
4550 | 52.66793 | 23.57507 | 6.387522 | 13.89461 | 3.47487 | 86.77658 | 0.2770516 | 0.07766928 | 426.9472 | 0 | 0 | 0 |  | Fe-Cr-Ni-Co-Ti
4551 | 53.41209 | 17.82737 | 5.296292 | 19.1424 | 4.321847 | 84.24355 | 0.2827221 | 0.08485983 | 481.3052 | 0 | 0 | 0 |  | Fe-Cr-Ni-Co-Ti
4552 | 53.6844 | 12.25987 | 4.258636 | 24.58444 | 5.212657 | 81.74256 | 0.28832 | 0.09743683 | 586.3699 | 0 | 0 | 0 |  | Fe-Cr-Ni-Co-Ti
4553 | 49.91407 | 7.43555 | 4.197119 | 31.60345 | 6.849812 | 78.94678 | 0.2939694 | 0.1032815 | 625.5272 | 0 | 0 | 0 |  | Fe-Cr-Ni-Co-Ti
4554 | 12.05064 | 30.8541 | 49.60951 | 3.179145 | 4.3066 | 86.81263 | 0.2782112 | 0.09122206 | 550.8349 | 1 | 1 | 1 | 550.8349 | Fe-Cr-Ni-Co-Ti
4555 | 11.12021 | 36.70753 | 42.50291 | 5.333971 | 4.33537 | 89.1149 | 0.2719923 | 0.08968 | 545.6539 | 1 | 0 | 0 |  | Fe-Cr-Ni-Co-Ti
4556 | 10.25426 | 42.00751 | 36.64556 | 7.574647 | 3.518032 | 91.76921 | 0.2662281 | 0.08158082 | 480.7283 | 1 | 0 | 0 |  | Fe-Cr-Ni-Co-Ti
4557 | 9.180007 | 46.5336 | 28.94693 | 11.84004 | 3.499421 | 93.63016 | 0.2613629 | 0.07987962 | 471.4568 | 1 | 0 | 0 |  | Fe-Cr-Ni-Co-Ti
4558 | 7.230212 | 50.96816 | 23.88438 | 15.25953 | 2.657724 | 95.97329 | 0.256669 | 0.07134213 | 402.1063 | 0 | 0 | 0 |  | Fe-Cr-Ni-Co-Ti
4559 | 18.91125 | 19.46059 | 53.35499 | 3.150998 | 5.122165 | 82.1158 | 0.2892754 | 0.09746128 | 588.3351 | 1 | 1 | 1 | 588.3351 | Fe-Cr-Ni-Co-Ti
4560 | 17.05694 | 25.22238 | 46.40269 | 5.293981 | 6.024013 | 83.80996 | 0.2834021 | 0.1024174 | 642.4036 | 1 | 0 | 0 |  | Fe-Cr-Ni-Co-Ti
4561 | 16.0027 | 29.79843 | 39.94802 | 7.38808 | 6.862764 | 85.08626 | 0.2786998 | 0.1064191 | 686.482 | 1 | 0 | 0 |  | Fe-Cr-Ni-Co-Ti
4562 | 14.2036 | 34.00502 | 34.1239 | 10.70608 | 6.961392 | 86.6767 | 0.2743504 | 0.1048161 | 678.6188 | 1 | 0 | 0 |  | Fe-Cr-Ni-Co-Ti
4563 | 11.21728 | 37.97739 | 27.86805 | 15.06549 | 7.871785 | 87.62806 | 0.2705796 | 0.1074582 | 708.8097 | 1 | 0 | 0 |  | Fe-Cr-Ni-Co-Ti
4564 | 9.193519 | 41.84678 | 22.54742 | 19.40314 | 7.009143 | 89.71876 | 0.2664112 | 0.1013713 | 659.7634 | 1 | 0 | 0 |  | Fe-Cr-Ni-Co-Ti
4565 | 7.222428 | 44.18889 | 17.35176 | 25.04224 | 6.19468 | 91.26374 | 0.2637435 | 0.09532224 | 608.6754 | 1 | 0 | 0 |  | Fe-Cr-Ni-Co-Ti
4566 | 28.59239 | 11.01549 | 53.88825 | 3.121288 | 3.38258 | 80.30967 | 0.2962353 | 0.08202063 | 443.6473 | 1 | 1 | 1 | 443.6473 | Fe-Cr-Ni-Co-Ti
4567 | 26.6458 | 14.70127 | 47.71567 | 4.165672 | 6.771589 | 79.65868 | 0.2930357 | 0.1080796 | 674.0446 | 1 | 1 | 1 | 674.0446 | Fe-Cr-Ni-Co-Ti
4568 | 24.13204 | 19.65949 | 41.21788 | 6.366404 | 8.624192 | 80.45084 | 0.2883075 | 0.1165905 | 758.633 | 1 | 0 | 0 |  | Fe-Cr-Ni-Co-Ti
4569 | 21.0415 | 23.32209 | 35.80754 | 9.516123 | 10.31274 | 80.82694 | 0.2850386 | 0.1236094 | 828.5108 | 1 | 0 | 0 |  | Fe-Cr-Ni-Co-Ti
4570 | 17.27305 | 26.48794 | 30.97108 | 13.93874 | 11.3292 | 81.40669 | 0.2822498 | 0.1254736 | 850.0214 | 1 | 0 | 0 |  | Fe-Cr-Ni-Co-Ti
4571 | 14.28052 | 29.44067 | 25.73151 | 18.2989 | 12.24841 | 81.99095 | 0.2795388 | 0.126743 | 865.9947 | 1 | 0 | 0 |  | Fe-Cr-Ni-Co-Ti
4572 | 11.21908 | 32.28595 | 20.36838 | 24.75441 | 11.37218 | 83.64885 | 0.2764858 | 0.1219005 | 829.7181 | 1 | 0 | 0 |  | Fe-Cr-Ni-Co-Ti
4573 | 8.148394 | 34.1393 | 16.05874 | 31.17024 | 10.48332 | 84.95927 | 0.274475 | 0.1175316 | 795.6829 | 1 | 0 | 0 |  | Fe-Cr-Ni-Co-Ti
4574 | 6.074696 | 34.87748 | 12.77006 | 38.46236 | 7.815405 | 87.06746 | 0.2730379 | 0.106101 | 696.8831 | 1 | 0 | 0 |  | Fe-Cr-Ni-Co-Ti
4575 | 37.69126 | 9.234793 | 44.82949 | 3.140064 | 5.104392 | 79.02923 | 0.2965258 | 0.095312 | 553.608 | 1 | 1 | 1 | 553.608 | Fe-Cr-Ni-Co-Ti
4576 | 34.39802 | 12.24526 | 40.40884 | 4.270461 | 8.677412 | 77.99888 | 0.2943755 | 0.116702 | 744.0191 | 1 | 1 | 1 | 744.0191 | Fe-Cr-Ni-Co-Ti
4577 | 29.59873 | 15.20426 | 35.40196 | 7.539339 | 12.25572 | 77.00754 | 0.2924562 | 0.1314818 | 877.4795 | 1 | 0 | 0 |  | Fe-Cr-Ni-Co-Ti
4578 | 25.4311 | 17.99487 | 31.00711 | 10.73458 | 14.83234 | 76.56983 | 0.2904668 | 0.1392869 | 948.7229 | 1 | 0 | 0 |  | Fe-Cr-Ni-Co-Ti
4579 | 20.41768 | 19.96024 | 26.82593 | 16.1595 | 16.63664 | 76.2762 | 0.2892493 | 0.1423978 | 976.1136 | 1 | 0 | 0 |  | Fe-Cr-Ni-Co-Ti
4580 | 16.35667 | 22.84317 | 22.56486 | 21.57571 | 16.65959 | 77.30324 | 0.2865946 | 0.1403237 | 964.5107 | 1 | 0 | 0 |  | Fe-Cr-Ni-Co-Ti
4581 | 12.37738 | 24.96842 | 18.4304 | 28.29966 | 15.92413 | 78.50484 | 0.2845012 | 0.136278 | 935.3101 | 0 | 0 | 0 |  | Fe-Cr-Ni-Co-Ti
4582 | 9.073207 | 26.28128 | 13.77526 | 36.17074 | 14.69951 | 79.7621 | 0.2829576 | 0.1333482 | 918.8465 | 0 | 0 | 0 |  | Fe-Cr-Ni-Co-Ti
4583 | 6.042306 | 26.25304 | 11.64347 | 45.6962 | 10.36498 | 82.42731 | 0.2821143 | 0.1193177 | 802.3843 | 1 | 0 | 0 |  | Fe-Cr-Ni-Co-Ti
4584 | 44.94541 | 7.439315 | 36.74339 | 3.161945 | 7.709941 | 77.19554 | 0.2973383 | 0.1114391 | 689.4753 | 1 | 1 | 1 | 689.4753 | Fe-Cr-Ni-Co-Ti
4585 | 39.72368 | 9.483201 | 33.18828 | 5.374215 | 12.23062 | 75.30585 | 0.2966872 | 0.1319217 | 868.3566 | 1 | 0 | 0 |  | Fe-Cr-Ni-Co-Ti
4586 | 33.91912 | 11.4837 | 29.16975 | 8.677225 | 16.7502 | 73.53482 | 0.2961272 | 0.145378 | 980.5896 | 1 | 0 | 0 |  | Fe-Cr-Ni-Co-Ti
4587 | 28.63184 | 13.32875 | 25.79531 | 12.94889 | 19.29521 | 72.82232 | 0.2952775 | 0.1503551 | 1020.957 | 1 | 0 | 0 |  | Fe-Cr-Ni-Co-Ti
4588 | 23.60362 | 15.28765 | 21.57342 | 18.41026 | 21.12505 | 72.56705 | 0.2940661 | 0.1515386 | 1028.732 | 0 | 0 | 0 |  | Fe-Cr-Ni-Co-Ti
4589 | 18.50224 | 17.22639 | 18.36703 | 23.86353 | 22.04081 | 72.73818 | 0.2927622 | 0.1511545 | 1026.365 | 0 | 0 | 0 |  | Fe-Cr-Ni-Co-Ti
4590 | 13.32955 | 19.09292 | 14.01051 | 32.46038 | 21.10664 | 73.86687 | 0.2910307 | 0.1479862 | 1008.738 | 0 | 0 | 0 |  | Fe-Cr-Ni-Co-Ti
4591 | 9.169435 | 18.97143 | 11.77961 | 40.85487 | 19.22465 | 74.80638 | 0.2910651 | 0.1447508 | 990.0852 | 0 | 0 | 0 |  | Fe-Cr-Ni-Co-Ti
4592 | 6.02919 | 18.71147 | 8.449596 | 53.01978 | 13.78997 | 77.81638 | 0.2901977 | 0.13258 | 902.608 | 1 | 0 | 0 |  | Fe-Cr-Ni-Co-Ti
4593 | 51.03705 | 6.652481 | 26.82216 | 3.231447 | 12.25686 | 74.75452 | 0.2975635 | 0.1316296 | 859.3057 | 1 | 0 | 0 |  | Fe-Cr-Ni-Co-Ti
4594 | 42.87175 | 7.602948 | 24.67675 | 6.462988 | 18.38556 | 71.71553 | 0.2988282 | 0.1504894 | 1011.124 | 0 | 0 | 0 |  | Fe-Cr-Ni-Co-Ti
4595 | 37.03754 | 8.620892 | 21.62758 | 9.771074 | 22.94292 | 69.76829 | 0.2993088 | 0.1576699 | 1056.376 | 0 | 0 | 0 |  | Fe-Cr-Ni-Co-Ti
4596 | 30.2414 | 10.67989 | 19.72943 | 14.30564 | 25.04364 | 69.34599 | 0.2984573 | 0.1580239 | 1052.984 | 0 | 0 | 0 |  | Fe-Cr-Ni-Co-Ti
4597 | 24.81502 | 11.55193 | 17.38848 | 19.63975 | 26.60482 | 68.84568 | 0.2984466 | 0.1590271 | 1056.896 | 0 | 0 | 0 |  | Fe-Cr-Ni-Co-Ti
4598 | 18.4296 | 13.3457 | 13.99023 | 27.01118 | 27.22329 | 69.09356 | 0.2973747 | 0.1580691 | 1051.557 | 0 | 0 | 0 |  | Fe-Cr-Ni-Co-Ti
4599 | 13.40539 | 14.40116 | 10.83863 | 34.82141 | 26.53341 | 69.73763 | 0.2965873 | 0.1553876 | 1035.131 | 0 | 0 | 0 |  | Fe-Cr-Ni-Co-Ti
4600 | 8.247801 | 14.39824 | 8.669148 | 45.69384 | 22.99097 | 71.40398 | 0.296305 | 0.1508993 | 1016.216 | 0 | 0 | 0 |  | Fe-Cr-Ni-Co-Ti
4601 | 5.019683 | 14.02063 | 6.331343 | 58.26788 | 16.36046 | 74.77145 | 0.2954418 | 0.1405779 | 957.243 | 1 | 0 | 0 |  | Fe-Cr-Ni-Co-Ti
4602 | 53.29875 | 6.680082 | 18.31474 | 3.244854 | 18.46157 | 71.80723 | 0.2979345 | 0.1501891 | 1006.191 | 0 | 0 | 0 |  | Fe-Cr-Ni-Co-Ti
4603 | 44.47577 | 6.740981 | 17.39455 | 6.54887 | 24.83983 | 68.57293 | 0.3002758 | 0.1607038 | 1068.389 | 0 | 0 | 0 |  | Fe-Cr-Ni-Co-Ti
4604 | 37.4668 | 6.78285 | 16.40868 | 9.88432 | 29.45735 | 66.37936 | 0.3020077 | 0.1645328 | 1075.097 | 0 | 0 | 0 |  | Fe-Cr-Ni-Co-Ti
4605 | 31.00347 | 7.697491 | 14.12117 | 15.26783 | 31.91003 | 65.52561 | 0.3022709 | 0.1647332 | 1065.468 | 0 | 0 | 0 |  | Fe-Cr-Ni-Co-Ti
4606 | 24.84885 | 8.675764 | 11.97088 | 20.75912 | 33.74538 | 64.97216 | 0.3023172 | 0.1633745 | 1045.375 | 0 | 0 | 0 |  | Fe-Cr-Ni-Co-Ti
4607 | 18.80006 | 9.724266 | 9.88024 | 27.55414 | 34.04129 | 65.08313 | 0.3019729 | 0.1610203 | 1026.114 | 0 | 0 | 0 |  | Fe-Cr-Ni-Co-Ti
4608 | 12.47951 | 10.65072 | 7.651604 | 36.21515 | 33.00301 | 65.71319 | 0.3014962 | 0.1593251 | 1021.656 | 0 | 0 | 0 |  | Fe-Cr-Ni-Co-Ti
4609 | 7.193809 | 11.48186 | 5.400937 | 47.71707 | 28.20633 | 68.02728 | 0.300188 | 0.1566245 | 1031.586 | 0 | 0 | 0 |  | Fe-Cr-Ni-Co-Ti
4610 | 4.030068 | 11.25651 | 4.235949 | 60.60207 | 19.8754 | 71.97832 | 0.2989506 | 0.1481289 | 1003.908 | 0 | 0 | 0 |  | Fe-Cr-Ni-Co-Ti
4611 | 44.10256 | 4.888263 | 11.03704 | 6.648535 | 33.3236 | 64.49209 | 0.3033731 | 0.1673281 | 1071.279 | 0 | 0 | 0 |  | Fe-Cr-Ni-Co-Ti
4612 | 36.90848 | 4.909059 | 11.084 | 10.01523 | 37.08324 | 62.81374 | 0.3050192 | 0.1669602 | 1043.991 | 0 | 0 | 0 |  | Fe-Cr-Ni-Co-Ti
4613 | 29.62861 | 5.911185 | 10.01 | 14.51633 | 39.93388 | 61.86656 | 0.3054624 | 0.1645286 | 1008.295 | 0 | 0 | 0 |  | Fe-Cr-Ni-Co-Ti
4614 | 23.27618 | 6.895363 | 8.896461 | 20.09656 | 40.83544 | 61.68559 | 0.30542 | 0.1622886 | 986.8974 | 0 | 0 | 0 |  | Fe-Cr-Ni-Co-Ti
4615 | 16.88959 | 7.862472 | 6.657153 | 27.84833 | 40.74246 | 61.90263 | 0.3051188 | 0.1598686 | 970.8119 | 0 | 0 | 0 |  | Fe-Cr-Ni-Co-Ti
4616 | 11.5444 | 8.794095 | 5.515525 | 35.43959 | 38.70639 | 62.85378 | 0.3044144 | 0.159201 | 980.8877 | 0 | 0 | 0 |  | Fe-Cr-Ni-Co-Ti
4617 | 6.162467 | 10.5188 | 3.238641 | 46.60494 | 33.47515 | 65.43951 | 0.3021962 | 0.1585739 | 1014.852 | 0 | 0 | 0 |  | Fe-Cr-Ni-Co-Ti
4618 | 34.23118 | 2.98788 | 6.746234 | 10.15955 | 45.87516 | 59.08089 | 0.3085662 | 0.1632887 | 954.9786 | 0 | 0 | 0 |  | Fe-Cr-Ni-Co-Ti
4619 | 26.78107 | 3.989496 | 6.75581 | 14.69574 | 47.77789 | 58.51715 | 0.308922 | 0.1599095 | 918.9845 | 0 | 0 | 0 |  | Fe-Cr-Ni-Co-Ti
4620 | 20.35057 | 4.986124 | 5.628999 | 20.3449 | 48.68941 | 58.35003 | 0.3088822 | 0.1569369 | 892.9631 | 0 | 0 | 0 |  | Fe-Cr-Ni-Co-Ti
4621 | 14.05105 | 6.037913 | 4.544266 | 26.23334 | 49.13343 | 58.3584 | 0.3086882 | 0.1542907 | 872.2055 | 0 | 0 | 0 |  | Fe-Cr-Ni-Co-Ti
4622 | 8.492968 | 7.907325 | 4.46342 | 33.60864 | 45.52765 | 59.99751 | 0.3069179 | 0.1556315 | 908.717 | 0 | 0 | 0 |  | Fe-Cr-Ni-Co-Ti
4623 | 11.61594 | 2.703737 | 47.81996 | 33.70911 | 4.151249 | 76.61214 | 0.3068048 | 0.09039857 | 500.4889 | 1 | 1 | 1 | 500.4889 | Fe-Cr-Ni-Co-Ti
4624 | 10.66487 | 4.513391 | 40.76253 | 39.90136 | 4.157848 | 77.53899 | 0.3044738 | 0.09027778 | 504.3143 | 1 | 1 | 1 | 504.3143 | Fe-Cr-Ni-Co-Ti
4625 | 9.792732 | 6.382223 | 34.99621 | 45.46914 | 3.359693 | 78.97043 | 0.3020071 | 0.08188896 | 438.8305 | 1 | 1 | 1 | 438.8305 | Fe-Cr-Ni-Co-Ti
4626 | 8.75832 | 9.966464 | 27.61724 | 50.3193 | 3.338674 | 80.59442 | 0.297831 | 0.08178866 | 445.4294 | 1 | 1 | 1 | 445.4294 | Fe-Cr-Ni-Co-Ti
4627 | 6.885665 | 12.82171 | 22.7462 | 55.01535 | 2.531074 | 82.37303 | 0.2945582 | 0.0729408 | 377.7799 | 1 | 1 | 1 | 377.7799 | Fe-Cr-Ni-Co-Ti
4628 | 18.49955 | 2.719561 | 52.19344 | 21.5768 | 5.010654 | 76.04994 | 0.3063662 | 0.09715075 | 556.7383 | 1 | 1 | 1 | 556.7383 | Fe-Cr-Ni-Co-Ti
4629 | 16.60173 | 4.546158 | 45.16431 | 27.82456 | 5.863246 | 76.41885 | 0.304343 | 0.1035038 | 616.2815 | 1 | 1 | 1 | 616.2815 | Fe-Cr-Ni-Co-Ti
4630 | 15.52064 | 6.322046 | 38.74462 | 32.75667 | 6.656029 | 76.79582 | 0.3023087 | 0.1087845 | 667.7686 | 1 | 1 | 1 | 667.7686 | Fe-Cr-Ni-Co-Ti
4631 | 13.75297 | 9.146153 | 33.04126 | 37.31909 | 6.74053 | 77.95699 | 0.2992043 | 0.1081761 | 669.2294 | 1 | 1 | 1 | 669.2294 | Fe-Cr-Ni-Co-Ti
4632 | 10.85963 | 12.86827 | 26.97949 | 41.67181 | 7.620797 | 78.92864 | 0.2954974 | 0.1121461 | 713.1872 | 1 | 1 | 1 | 713.1872 | Fe-Cr-Ni-Co-Ti
4633 | 8.899902 | 16.5724 | 21.82731 | 45.9151 | 6.785289 | 80.96205 | 0.2913862 | 0.1063058 | 669.916 | 1 | 1 | 1 | 669.916 | Fe-Cr-Ni-Co-Ti
4634 | 7.015622 | 21.4618 | 16.85491 | 48.65037 | 6.017303 | 83.39067 | 0.2861093 | 0.1000303 | 623.2978 | 1 | 1 | 1 | 623.2978 | Fe-Cr-Ni-Co-Ti
4635 | 28.28067 | 2.723849 | 53.30074 | 12.34904 | 3.345703 | 77.26298 | 0.3047511 | 0.08085563 | 422.1162 | 1 | 1 | 1 | 422.1162 | Fe-Cr-Ni-Co-Ti
4636 | 26.2595 | 3.622036 | 47.02392 | 16.42112 | 6.673419 | 75.70535 | 0.3042989 | 0.1085774 | 657.5842 | 1 | 1 | 1 | 657.5842 | Fe-Cr-Ni-Co-Ti
4637 | 23.68824 | 5.513696 | 40.45985 | 21.87263 | 8.465588 | 75.49862 | 0.3025618 | 0.1182176 | 746.1097 | 1 | 1 | 1 | 746.1097 | Fe-Cr-Ni-Co-Ti
4638 | 20.63066 | 8.232019 | 35.10839 | 25.91755 | 10.11139 | 75.63123 | 0.3001273 | 0.1257991 | 819.5755 | 1 | 1 | 1 | 819.5755 | Fe-Cr-Ni-Co-Ti
4639 | 16.95211 | 12.06947 | 30.39563 | 29.46409 | 11.1187 | 76.50001 | 0.296572 | 0.1285126 | 851.3598 | 1 | 0 | 0 |  | Fe-Cr-Ni-Co-Ti
4640 | 14.03161 | 15.86348 | 25.28302 | 32.78697 | 12.03492 | 77.42213 | 0.2929368 | 0.1304413 | 876.2782 | 1 | 0 | 0 |  | Fe-Cr-Ni-Co-Ti
4641 | 11.06488 | 21.54031 | 20.08842 | 36.09052 | 11.21587 | 80.03352 | 0.2870407 | 0.1250441 | 841.7874 | 1 | 0 | 0 |  | Fe-Cr-Ni-Co-Ti
4642 | 8.076861 | 27.25968 | 15.91777 | 38.35441 | 10.39129 | 82.64251 | 0.2812077 | 0.1196083 | 805.0099 | 1 | 0 | 0 |  | Fe-Cr-Ni-Co-Ti
4643 | 6.067066 | 33.89222 | 12.75402 | 39.48111 | 7.805588 | 86.73126 | 0.2740018 | 0.1063605 | 698.0309 | 1 | 0 | 0 |  | Fe-Cr-Ni-Co-Ti
4644 | 37.36897 | 2.746748 | 44.44616 | 10.37738 | 5.060745 | 76.69127 | 0.3031422 | 0.09514845 | 541.5018 | 1 | 1 | 1 | 541.5018 | Fe-Cr-Ni-Co-Ti
4645 | 34.01332 | 3.725634 | 39.95691 | 13.72377 | 8.580364 | 75.01469 | 0.3029841 | 0.1175192 | 734.5115 | 1 | 1 | 1 | 734.5115 | Fe-Cr-Ni-Co-Ti
4646 | 29.26481 | 6.576817 | 35.00256 | 17.03836 | 12.11745 | 74.07045 | 0.3010861 | 0.1328452 | 871.8572 | 1 | 0 | 0 |  | Fe-Cr-Ni-Co-Ti
4647 | 25.14513 | 9.364488 | 30.65845 | 20.16637 | 14.66556 | 73.69262 | 0.2990294 | 0.1411848 | 947.8083 | 1 | 0 | 0 |  | Fe-Cr-Ni-Co-Ti
4648 | 20.2635 | 14.14966 | 26.62336 | 22.45246 | 16.51102 | 74.36965 | 0.2949722 | 0.1442255 | 981.0325 | 1 | 0 | 0 |  | Fe-Cr-Ni-Co-Ti
4649 | 16.27401 | 18.93977 | 22.45082 | 25.76001 | 16.57539 | 76.02866 | 0.2904196 | 0.1417089 | 969.9 | 1 | 0 | 0 |  | Fe-Cr-Ni-Co-Ti
4650 | 12.37738 | 24.96842 | 18.4304 | 28.29966 | 15.92413 | 78.50484 | 0.2845012 | 0.1366419 | 938.8959 | 0 | 0 | 0 |  | Fe-Cr-Ni-Co-Ti
4651 | 9.141897 | 32.15458 | 13.87955 | 30.01318 | 14.8108 | 81.68427 | 0.2772473 | 0.1307402 | 903.5119 | 0 | 0 | 0 |  | Fe-Cr-Ni-Co-Ti
4652 | 6.157853 | 41.08815 | 11.86613 | 30.32468 | 10.56319 | 87.40096 | 0.2676603 | 0.1145557 | 778.1922 | 0 | 0 | 0 |  | Fe-Cr-Ni-Co-Ti
4653 | 44.66832 | 2.772544 | 36.51686 | 8.37987 | 7.662408 | 75.55392 | 0.3020605 | 0.1116525 | 682.6436 | 1 | 1 | 1 | 682.6436 | Fe-Cr-Ni-Co-Ti
4654 | 39.47396 | 4.711793 | 32.97965 | 10.68086 | 12.15374 | 73.68215 | 0.3014671 | 0.132462 | 863.1115 | 1 | 0 | 0 |  | Fe-Cr-Ni-Co-Ti
4655 | 33.74677 | 7.616903 | 29.02153 | 12.9497 | 16.66509 | 72.26143 | 0.2999601 | 0.1463489 | 980.7927 | 1 | 0 | 0 |  | Fe-Cr-Ni-Co-Ti
4656 | 28.55929 | 11.39569 | 25.72994 | 15.06876 | 19.24632 | 72.19806 | 0.2971792 | 0.1509606 | 1022.16 | 1 | 0 | 0 |  | Fe-Cr-Ni-Co-Ti
4657 | 23.63375 | 16.26387 | 21.60096 | 17.34942 | 21.15201 | 72.87735 | 0.2931129 | 0.1511683 | 1027.416 | 0 | 0 | 0 |  | Fe-Cr-Ni-Co-Ti
4658 | 18.59722 | 21.16257 | 18.46132 | 19.62494 | 22.15395 | 73.97773 | 0.2889398 | 0.1495616 | 1019.621 | 0 | 0 | 0 |  | Fe-Cr-Ni-Co-Ti
4659 | 13.50152 | 29.00885 | 14.19126 | 21.91944 | 21.37894 | 76.99076 | 0.2814451 | 0.1437602 | 987.6575 | 0 | 0 | 0 |  | Fe-Cr-Ni-Co-Ti
4660 | 9.383186 | 36.88599 | 12.05421 | 22.00381 | 19.6728 | 80.49582 | 0.2737702 | 0.1370677 | 948.5735 | 0 | 0 | 0 |  | Fe-Cr-Ni-Co-Ti
4661 | 6.263746 | 48.59852 | 8.778315 | 22.03297 | 14.32645 | 87.58738 | 0.2612856 | 0.1211269 | 838.001 | 0 | 0 | 0 |  | Fe-Cr-Ni-Co-Ti
4662 | 50.77951 | 2.836676 | 26.68681 | 7.501993 | 12.19501 | 73.46189 | 0.3013788 | 0.131789 | 852.7771 | 1 | 0 | 0 |  | Fe-Cr-Ni-Co-Ti
4663 | 42.76331 | 5.687787 | 24.61433 | 8.59552 | 18.33905 | 71.09282 | 0.3007213 | 0.1508689 | 1010.019 | 0 | 0 | 0 |  | Fe-Cr-Ni-Co-Ti
4664 | 37.03754 | 8.620892 | 21.62758 | 9.771074 | 22.94292 | 69.76829 | 0.2993088 | 0.1576699 | 1056.376 | 0 | 0 | 0 |  | Fe-Cr-Ni-Co-Ti
4665 | 30.31995 | 12.65447 | 19.78068 | 12.13622 | 25.10869 | 69.95897 | 0.2965363 | 0.1576425 | 1054.321 | 0 | 0 | 0 |  | Fe-Cr-Ni-Co-Ti
4666 | 25.00773 | 17.46247 | 17.52352 | 13.19485 | 26.81143 | 70.658 | 0.2927289 | 0.1565075 | 1047.073 | 0 | 0 | 0 |  | Fe-Cr-Ni-Co-Ti
4667 | 18.69109 | 24.16975 | 14.18873 | 15.34088 | 27.60955 | 72.38595 | 0.2869652 | 0.1525464 | 1023.107 | 0 | 0 | 0 |  | Fe-Cr-Ni-Co-Ti
4668 | 13.7038 | 31.40637 | 11.0799 | 16.68588 | 27.12405 | 74.90946 | 0.2802957 | 0.147105 | 991.5381 | 0 | 0 | 0 |  | Fe-Cr-Ni-Co-Ti
4669 | 8.543206 | 41.75902 | 8.979644 | 16.90372 | 23.81441 | 79.86891 | 0.2700903 | 0.1384552 | 948.1604 | 0 | 0 | 0 |  | Fe-Cr-Ni-Co-Ti
4670 | 5.283225 | 54.10805 | 6.663749 | 16.72556 | 17.21942 | 87.63471 | 0.2568769 | 0.1235624 | 856.4712 | 0 | 0 | 0 |  | Fe-Cr-Ni-Co-Ti
4671 | 53.02868 | 2.848386 | 18.22194 | 7.532961 | 18.36803 | 70.56704 | 0.3017136 | 0.1508169 | 1002.789 | 0 | 0 | 0 |  | Fe-Cr-Ni-Co-Ti
4672 | 44.4187 | 5.77057 | 17.37223 | 7.630545 | 24.80796 | 68.27116 | 0.3012227 | 0.1610106 | 1068.765 | 0 | 0 | 0 |  | Fe-Cr-Ni-Co-Ti
4673 | 37.56392 | 8.743414 | 16.45121 | 7.707733 | 29.53371 | 66.97177 | 0.3001104 | 0.1637769 | 1073.144 | 0 | 0 | 0 |  | Fe-Cr-Ni-Co-Ti
4674 | 31.24413 | 13.57517 | 14.23078 | 8.792195 | 32.15773 | 67.27118 | 0.2966222 | 0.1618213 | 1052.967 | 0 | 0 | 0 |  | Fe-Cr-Ni-Co-Ti
4675 | 25.1726 | 18.55413 | 12.12684 | 9.961381 | 34.18504 | 67.86639 | 0.2928808 | 0.1580157 | 1019.382 | 0 | 0 | 0 |  | Fe-Cr-Ni-Co-Ti
4676 | 19.17319 | 24.79316 | 10.07633 | 11.24041 | 34.71691 | 69.47604 | 0.2876406 | 0.1530136 | 986.3004 | 0 | 0 | 0 |  | Fe-Cr-Ni-Co-Ti
4677 | 12.84455 | 32.8868 | 7.875423 | 12.42483 | 33.96839 | 72.20885 | 0.2804143 | 0.1469463 | 953.8467 | 0 | 0 | 0 |  | Fe-Cr-Ni-Co-Ti
4678 | 7.500195 | 43.8932 | 5.630964 | 13.568 | 29.40764 | 77.71957 | 0.2694226 | 0.1391497 | 928.6116 | 0 | 0 | 0 |  | Fe-Cr-Ni-Co-Ti
4679 | 4.27058 | 56.65938 | 4.488747 | 13.51974 | 21.06155 | 86.20236 | 0.2555558 | 0.1267079 | 872.6096 | 0 | 0 | 0 |  | Fe-Cr-Ni-Co-Ti
4680 | 44.16016 | 5.873577 | 11.05146 | 5.547682 | 33.36712 | 64.78247 | 0.3024259 | 0.166862 | 1069.644 | 0 | 0 | 0 |  | Fe-Cr-Ni-Co-Ti
4681 | 37.10289 | 8.882848 | 11.14238 | 5.593322 | 37.27856 | 63.95921 | 0.3012235 | 0.165053 | 1037.083 | 0 | 0 | 0 |  | Fe-Cr-Ni-Co-Ti
4682 | 29.90375 | 12.9265 | 10.10295 | 6.762061 | 40.30473 | 63.85281 | 0.2988052 | 0.1608808 | 993.0987 | 0 | 0 | 0 |  | Fe-Cr-Ni-Co-Ti
4683 | 23.61761 | 17.99102 | 9.02696 | 7.929969 | 41.43444 | 64.80397 | 0.2949352 | 0.1560691 | 957.7616 | 0 | 0 | 0 |  | Fe-Cr-Ni-Co-Ti
4684 | 17.27466 | 25.13041 | 6.808932 | 9.114642 | 41.67136 | 66.73988 | 0.2888709 | 0.1499595 | 920.5517 | 0 | 0 | 0 |  | Fe-Cr-Ni-Co-Ti
4685 | 11.90124 | 32.23441 | 5.686014 | 10.27549 | 39.90284 | 69.47515 | 0.282378 | 0.1453611 | 905.3994 | 0 | 0 | 0 |  | Fe-Cr-Ni-Co-Ti
4686 | 6.424765 | 42.86911 | 3.37649 | 12.42965 | 34.89998 | 74.80934 | 0.2717376 | 0.1388269 | 894.7964 | 0 | 0 | 0 |  | Fe-Cr-Ni-Co-Ti
4687 | 34.50629 | 9.03568 | 6.800452 | 3.413734 | 46.24385 | 60.73759 | 0.3028696 | 0.1598367 | 940.2979 | 0 | 0 | 0 |  | Fe-Cr-Ni-Co-Ti
4688 | 27.10569 | 13.12302 | 6.837699 | 4.576575 | 48.35701 | 60.99016 | 0.3003589 | 0.1544162 | 893.7794 | 0 | 0 | 0 |  | Fe-Cr-Ni-Co-Ti
4689 | 20.70875 | 18.26598 | 5.728073 | 5.750829 | 49.54637 | 61.91923 | 0.2964854 | 0.148389 | 850.3616 | 0 | 0 | 0 |  | Fe-Cr-Ni-Co-Ti
4690 | 14.37925 | 23.68595 | 4.650409 | 7.003326 | 50.28106 | 63.07826 | 0.2922759 | 0.1432342 | 816.5748 | 0 | 0 | 0 |  | Fe-Cr-Ni-Co-Ti
4691 | 8.746728 | 30.53845 | 4.596782 | 9.230087 | 46.88796 | 66.1537 | 0.285838 | 0.1405196 | 824.8548 | 0 | 0 | 0 |  | Fe-Cr-Ni-Co-Ti
4692 | 12.00301 | 30.73216 | 49.41345 | 5.277633 | 2.573748 | 88.00141 | 0.2778731 | 0.07666435 | 424.504 | 1 | 1 | 1 | 424.504 | Fe-Cr-Ni-Co-Ti
4693 | 11.12021 | 36.70753 | 42.50291 | 5.333971 | 4.33537 | 89.1149 | 0.2719923 | 0.08968 | 545.6539 | 1 | 0 | 0 |  | Fe-Cr-Ni-Co-Ti
4694 | 10.31696 | 42.26437 | 36.86963 | 4.354836 | 6.194202 | 89.93806 | 0.266733 | 0.0988199 | 634.4409 | 1 | 0 | 0 |  | Fe-Cr-Ni-Co-Ti
4695 | 9.311351 | 47.19939 | 29.36109 | 4.367072 | 9.761095 | 89.43107 | 0.2625228 | 0.1124867 | 763.4878 | 0 | 0 | 0 |  | Fe-Cr-Ni-Co-Ti
4696 | 7.396231 | 52.13848 | 24.43281 | 3.344982 | 12.6875 | 89.2943 | 0.2585002 | 0.1180798 | 814.6696 | 0 | 0 | 0 |  | Fe-Cr-Ni-Co-Ti
4697 | 18.80034 | 19.34646 | 53.04209 | 6.265037 | 2.546063 | 83.82491 | 0.2887619 | 0.07513737 | 398.1637 | 1 | 1 | 1 | 398.1637 | Fe-Cr-Ni-Co-Ti
4698 | 16.98959 | 25.12278 | 46.21945 | 7.382307 | 4.285875 | 84.95203 | 0.2830621 | 0.09035042 | 535.8773 | 1 | 1 | 1 | 535.8773 | Fe-Cr-Ni-Co-Ti
4699 | 15.97115 | 29.73967 | 39.86924 | 8.426869 | 5.993076 | 85.65105 | 0.2785324 | 0.1013147 | 640.7022 | 1 | 0 | 0 |  | Fe-Cr-Ni-Co-Ti
4700 | 14.26077 | 34.14188 | 34.26124 | 8.599339 | 8.736763 | 85.53987 | 0.2746869 | 0.1134844 | 756.2364 | 1 | 0 | 0 |  | Fe-Cr-Ni-Co-Ti
4701 | 11.33143 | 38.36384 | 28.15163 | 9.783508 | 12.3696 | 84.82461 | 0.2714176 | 0.1242915 | 856.3943 | 1 | 0 | 0 |  | Fe-Cr-Ni-Co-Ti
4702 | 9.382874 | 42.70868 | 23.01182 | 8.801234 | 16.09539 | 84.12868 | 0.2680798 | 0.1306088 | 910.0068 | 0 | 0 | 0 |  | Fe-Cr-Ni-Co-Ti
4703 | 7.465924 | 45.67867 | 17.93675 | 7.878503 | 21.04016 | 82.34891 | 0.2664338 | 0.135298 | 936.3577 | 0 | 0 | 0 |  | Fe-Cr-Ni-Co-Ti
4704 | 28.53681 | 10.99408 | 53.78349 | 4.153627 | 2.532003 | 80.86891 | 0.296063 | 0.07315808 | 372.001 | 1 | 1 | 1 | 372.001 | Fe-Cr-Ni-Co-Ti
4705 | 26.4396 | 14.58751 | 47.34642 | 8.266873 | 3.359594 | 81.84304 | 0.2923557 | 0.08194769 | 449.4089 | 1 | 1 | 1 | 449.4089 | Fe-Cr-Ni-Co-Ti
4706 | 23.9418 | 19.5045 | 40.89295 | 10.52703 | 5.133723 | 82.64481 | 0.2876244 | 0.09574432 | 575.3792 | 1 | 1 | 1 | 575.3792 | Fe-Cr-Ni-Co-Ti
4707 | 20.91728 | 23.18441 | 35.59615 | 12.61326 | 7.688898 | 82.43465 | 0.284533 | 0.1111662 | 718.8277 | 1 | 0 | 0 |  | Fe-Cr-Ni-Co-Ti
4708 | 17.27305 | 26.48794 | 30.97108 | 13.93874 | 11.3292 | 81.40669 | 0.2822498 | 0.1254736 | 850.0214 | 1 | 0 | 0 |  | Fe-Cr-Ni-Co-Ti
4709 | 14.36737 | 29.61973 | 25.88802 | 15.16134 | 14.96353 | 80.41916 | 0.280047 | 0.1343654 | 928.0583 | 1 | 0 | 0 |  | Fe-Cr-Ni-Co-Ti
4710 | 11.44979 | 32.94988 | 20.78723 | 14.27935 | 20.53375 | 78.48792 | 0.2781756 | 0.1422926 | 984.2356 | 0 | 0 | 0 |  | Fe-Cr-Ni-Co-Ti
4711 | 8.43701 | 35.34851 | 16.62754 | 13.35488 | 26.23205 | 76.33491 | 0.2773444 | 0.145704 | 990.4445 | 0 | 0 | 0 |  | Fe-Cr-Ni-Co-Ti
4712 | 6.421492 | 36.86859 | 13.49908 | 10.16453 | 33.0463 | 73.55349 | 0.2775939 | 0.145867 | 956.1465 | 0 | 0 | 0 |  | Fe-Cr-Ni-Co-Ti
4713 | 37.47098 | 9.180822 | 44.56749 | 6.243425 | 2.53728 | 80.67692 | 0.2960097 | 0.07193408 | 361.4994 | 1 | 1 | 1 | 361.4994 | Fe-Cr-Ni-Co-Ti
4714 | 33.9904 | 12.10015 | 39.92999 | 10.54964 | 3.429833 | 81.27161 | 0.2933352 | 0.08089409 | 438.2067 | 1 | 1 | 1 | 438.2067 | Fe-Cr-Ni-Co-Ti
4715 | 29.18676 | 14.99264 | 34.90922 | 14.86881 | 6.04257 | 80.72417 | 0.2912441 | 0.1008824 | 613.5057 | 1 | 1 | 1 | 613.5057 | Fe-Cr-Ni-Co-Ti
4716 | 25.0783 | 17.74524 | 30.57696 | 17.99563 | 8.603868 | 80.1745 | 0.2892687 | 0.1153735 | 746.6065 | 1 | 0 | 0 |  | Fe-Cr-Ni-Co-Ti
4717 | 20.25428 | 19.8005 | 26.61124 | 20.30489 | 13.02908 | 78.27712 | 0.2885647 | 0.1324702 | 898.0132 | 1 | 0 | 0 |  | Fe-Cr-Ni-Co-Ti
4718 | 16.38978 | 22.8894 | 22.61052 | 20.53841 | 17.5719 | 76.81063 | 0.2867654 | 0.1422231 | 978.0906 | 0 | 0 | 0 |  | Fe-Cr-Ni-Co-Ti
4719 | 12.5825 | 25.3822 | 18.73583 | 19.91675 | 23.38271 | 74.59904 | 0.2858802 | 0.1483576 | 1010.595 | 0 | 0 | 0 |  | Fe-Cr-Ni-Co-Ti
4720 | 9.391179 | 27.20231 | 14.25802 | 18.71918 | 30.42932 | 71.81267 | 0.2858291 | 0.1519692 | 1008.826 | 0 | 0 | 0 |  | Fe-Cr-Ni-Co-Ti
4721 | 6.439466 | 27.97865 | 12.40879 | 13.59064 | 39.58245 | 68.02282 | 0.2874088 | 0.1493152 | 932.4914 | 0 | 0 | 0 |  | Fe-Cr-Ni-Co-Ti
4722 | 44.41952 | 7.352269 | 36.31346 | 9.374843 | 2.53991 | 80.41649 | 0.2963069 | 0.07092668 | 352.4497 | 1 | 1 | 1 | 352.4497 | Fe-Cr-Ni-Co-Ti
4723 | 39.01706 | 9.314511 | 32.59792 | 14.78013 | 4.290379 | 80.04045 | 0.2951244 | 0.08753922 | 490.4962 | 1 | 1 | 1 | 490.4962 | Fe-Cr-Ni-Co-Ti
4724 | 33.17803 | 11.2328 | 28.53242 | 20.15814 | 6.89862 | 79.12546 | 0.2942162 | 0.1057324 | 650.214 | 1 | 1 | 1 | 650.214 | Fe-Cr-Ni-Co-Ti
4725 | 28.06487 | 13.06481 | 25.28451 | 23.26955 | 10.31625 | 77.7156 | 0.2935572 | 0.1233701 | 807.9791 | 1 | 0 | 0 |  | Fe-Cr-Ni-Co-Ti
4726 | 23.27332 | 15.07372 | 21.27153 | 25.62724 | 14.75418 | 75.89619 | 0.292862 | 0.1380854 | 934.8186 | 1 | 0 | 0 |  | Fe-Cr-Ni-Co-Ti
4727 | 18.3902 | 17.12208 | 18.25581 | 26.95344 | 19.27846 | 74.13253 | 0.2922462 | 0.1468727 | 1001.57 | 0 | 0 | 0 |  | Fe-Cr-Ni-Co-Ti
4728 | 13.49356 | 19.32783 | 14.18289 | 26.28781 | 26.70791 | 71.15219 | 0.2920626 | 0.1538997 | 1030.929 | 0 | 0 | 0 |  | Fe-Cr-Ni-Co-Ti
4729 | 9.474562 | 19.60274 | 12.1716 | 24.4399 | 34.3112 | 67.76009 | 0.2938225 | 0.1556064 | 1001.151 | 0 | 0 | 0 |  | Fe-Cr-Ni-Co-Ti
4730 | 6.465603 | 20.06586 | 9.061206 | 18.19441 | 46.21292 | 63.17735 | 0.2960661 | 0.1488924 | 876.3011 | 0 | 0 | 0 |  | Fe-Cr-Ni-Co-Ti
4731 | 49.92949 | 6.508115 | 26.24009 | 14.75283 | 2.569473 | 80.5433 | 0.2956562 | 0.07012522 | 346.4426 | 0 | 1 | 0 |  | Fe-Cr-Ni-Co-Ti
4732 | 41.61299 | 7.379717 | 23.95222 | 21.9563 | 5.098783 | 79.17623 | 0.2962457 | 0.09358033 | 539.9737 | 0 | 1 | 0 |  | Fe-Cr-Ni-Co-Ti
4733 | 35.80051 | 8.332961 | 20.90523 | 27.28477 | 7.676529 | 77.92149 | 0.2963769 | 0.1102579 | 686.0191 | 1 | 1 | 1 | 686.0191 | Fe-Cr-Ni-Co-Ti
4734 | 29.33487 | 10.35974 | 19.13802 | 29.88852 | 11.27886 | 76.43217 | 0.2958426 | 0.1264348 | 828.8473 | 1 | 0 | 0 |  | Fe-Cr-Ni-Co-Ti
4735 | 24.2213 | 11.27554 | 16.97244 | 31.94976 | 15.58096 | 74.29365 | 0.2963726 | 0.1407457 | 948.7069 | 1 | 0 | 0 |  | Fe-Cr-Ni-Co-Ti
4736 | 18.20861 | 13.18567 | 13.82247 | 33.09223 | 21.69101 | 71.71018 | 0.2963473 | 0.1521101 | 1029.983 | 0 | 0 | 0 |  | Fe-Cr-Ni-Co-Ti
4737 | 13.46023 | 14.46008 | 10.88297 | 32.77862 | 28.41809 | 68.88049 | 0.2969335 | 0.1566256 | 1034.784 | 0 | 0 | 0 |  | Fe-Cr-Ni-Co-Ti
4738 | 8.525643 | 14.88327 | 8.961184 | 29.23955 | 38.39035 | 64.67642 | 0.2991091 | 0.1562092 | 970.8649 | 0 | 0 | 0 |  | Fe-Cr-Ni-Co-Ti
4739 | 5.405658 | 15.09871 | 6.818174 | 21.67666 | 51.00079 | 60.06649 | 0.301699 | 0.1466955 | 823.2061 | 0 | 0 | 0 |  | Fe-Cr-Ni-Co-Ti
4740 | 51.42437 | 6.445161 | 17.67066 | 21.91518 | 2.544618 | 80.87104 | 0.2948464 | 0.06944135 | 342.0888 | 0 | 1 | 0 |  | Fe-Cr-Ni-Co-Ti
4741 | 42.56237 | 6.450976 | 16.64622 | 29.24661 | 5.093828 | 79.12088 | 0.2964848 | 0.09311475 | 535.7682 | 0 | 1 | 0 |  | Fe-Cr-Ni-Co-Ti
4742 | 35.70489 | 6.46388 | 15.63704 | 34.53817 | 7.656025 | 77.44728 | 0.2978577 | 0.110105 | 682.4203 | 0 | 1 | 0 |  | Fe-Cr-Ni-Co-Ti
4743 | 29.67074 | 7.366603 | 13.51415 | 37.57248 | 11.87602 | 75.23351 | 0.2984971 | 0.1299475 | 855.5996 | 1 | 0 | 0 |  | Fe-Cr-Ni-Co-Ti
4744 | 23.91925 | 8.351201 | 11.52304 | 39.96503 | 16.24148 | 73.10269 | 0.2990525 | 0.1431072 | 963.3258 | 1 | 0 | 0 |  | Fe-Cr-Ni-Co-Ti
4745 | 18.30893 | 9.470232 | 9.622131 | 40.78818 | 21.81053 | 70.54359 | 0.2997135 | 0.1523168 | 1022.71 | 0 | 0 | 0 |  | Fe-Cr-Ni-Co-Ti
4746 | 12.37778 | 10.5639 | 7.589234 | 40.27389 | 29.19519 | 67.34332 | 0.3007998 | 0.1581711 | 1035.346 | 0 | 0 | 0 |  | Fe-Cr-Ni-Co-Ti
4747 | 7.373454 | 11.76859 | 5.53581 | 35.56994 | 39.75221 | 63.25046 | 0.3022797 | 0.1568493 | 962.4065 | 0 | 0 | 0 |  | Fe-Cr-Ni-Co-Ti
4748 | 4.322604 | 12.0736 | 4.543428 | 26.2285 | 52.83187 | 58.61168 | 0.304886 | 0.1457595 | 800.81 | 1 | 0 | 0 |  | Fe-Cr-Ni-Co-Ti
4749 | 41.43771 | 4.592895 | 10.37014 | 38.52195 | 5.077306 | 78.66188 | 0.2980145 | 0.0929162 | 532.2017 | 0 | 1 | 0 |  | Fe-Cr-Ni-Co-Ti
4750 | 34.6017 | 4.602242 | 10.39125 | 42.77336 | 7.631458 | 76.95608 | 0.2994687 | 0.1101183 | 680.2213 | 0 | 0 | 0 |  | Fe-Cr-Ni-Co-Ti
4751 | 27.82535 | 5.551419 | 9.400769 | 46.1419 | 11.08056 | 75.15223 | 0.3000736 | 0.12637 | 822.4401 | 1 | 0 | 0 |  | Fe-Cr-Ni-Co-Ti
4752 | 22.03275 | 6.527007 | 8.421204 | 47.55746 | 15.46159 | 72.95334 | 0.3007186 | 0.1405812 | 939.9289 | 1 | 0 | 0 |  | Fe-Cr-Ni-Co-Ti
4753 | 16.21334 | 7.547666 | 6.390606 | 48.11996 | 21.72842 | 69.99143 | 0.3016304 | 0.1524267 | 1020.801 | 0 | 0 | 0 |  | Fe-Cr-Ni-Co-Ti
4754 | 11.28697 | 8.597998 | 5.392536 | 46.56005 | 28.16245 | 67.20842 | 0.3024935 | 0.1580788 | 1036.872 | 0 | 0 | 0 |  | Fe-Cr-Ni-Co-Ti
4755 | 6.225629 | 10.62661 | 3.271836 | 41.6079 | 38.26803 | 63.51448 | 0.3030608 | 0.1577397 | 977.8262 | 0 | 0 | 0 |  | Fe-Cr-Ni-Co-Ti
4756 | 31.50163 | 2.749631 | 6.208298 | 51.94135 | 7.599084 | 76.39261 | 0.3014257 | 0.1102444 | 679.0846 | 0 | 0 | 0 |  | Fe-Cr-Ni-Co-Ti
4757 | 24.73915 | 3.685317 | 6.240714 | 54.30105 | 11.03377 | 74.55845 | 0.3021151 | 0.1268472 | 823.8849 | 1 | 0 | 0 |  | Fe-Cr-Ni-Co-Ti
4758 | 18.9473 | 4.642307 | 5.240854 | 55.77375 | 15.39579 | 72.36839 | 0.3027631 | 0.1407092 | 938.5179 | 1 | 0 | 0 |  | Fe-Cr-Ni-Co-Ti
4759 | 13.20513 | 5.674409 | 4.270685 | 56.81138 | 20.03839 | 70.19611 | 0.3033821 | 0.1496601 | 1000.609 | 0 | 0 | 0 |  | Fe-Cr-Ni-Co-Ti
4760 | 8.151056 | 7.58899 | 4.28373 | 53.75936 | 26.21687 | 67.72221 | 0.3034157 | 0.157067 | 1038.116 | 0 | 0 | 0 |  | Fe-Cr-Ni-Co-Ti
4761 | 12.27313 | 2.856704 | 50.52544 | 5.3964 | 28.94833 | 63.603 | 0.3117267 | 0.1775164 | 1171.102 | 1 | 0 | 0 |  | Fe-Cr-Ni-Co-Ti
4762 | 11.4078 | 4.827799 | 43.60209 | 5.471914 | 34.6904 | 62.06408 | 0.3104389 | 0.1776021 | 1140.413 | 1 | 0 | 0 |  | Fe-Cr-Ni-Co-Ti
4763 | 10.61412 | 6.917549 | 37.93161 | 4.480271 | 40.05645 | 60.79761 | 0.3090809 | 0.17425 | 1083.393 | 1 | 0 | 0 |  | Fe-Cr-Ni-Co-Ti
4764 | 9.587812 | 10.91038 | 30.23284 | 4.496734 | 44.77223 | 60.4794 | 0.3056752 | 0.1669277 | 1004.397 | 1 | 0 | 0 |  | Fe-Cr-Ni-Co-Ti
4765 | 7.626733 | 14.20164 | 25.19425 | 3.449228 | 49.52814 | 59.87372 | 0.3033357 | 0.1582493 | 914.8629 | 0 | 0 | 0 |  | Fe-Cr-Ni-Co-Ti
4766 | 19.04919 | 2.800362 | 53.74415 | 6.347961 | 18.05834 | 68.70737 | 0.3089938 | 0.1590196 | 1070.531 | 1 | 0 | 0 |  | Fe-Cr-Ni-Co-Ti
4767 | 17.26804 | 4.728619 | 46.97699 | 7.503302 | 23.52305 | 66.89709 | 0.3078414 | 0.1684888 | 1133.452 | 1 | 0 | 0 |  | Fe-Cr-Ni-Co-Ti
4768 | 16.26891 | 6.626842 | 40.61256 | 8.58398 | 27.90771 | 65.71257 | 0.3064577 | 0.1709016 | 1133.238 | 1 | 0 | 0 |  | Fe-Cr-Ni-Co-Ti
4769 | 14.54326 | 9.671725 | 34.93993 | 8.769685 | 32.07539 | 65.02729 | 0.304079 | 0.1710553 | 1118.884 | 1 | 0 | 0 |  | Fe-Cr-Ni-Co-Ti
4770 | 11.55848 | 13.69639 | 28.71572 | 9.979545 | 36.04987 | 64.75665 | 0.3008752 | 0.167351 | 1072.752 | 1 | 0 | 0 |  | Fe-Cr-Ni-Co-Ti
4771 | 9.573194 | 17.82612 | 23.47858 | 8.979756 | 40.14234 | 64.4915 | 0.2976058 | 0.1617455 | 1009.877 | 1 | 0 | 0 |  | Fe-Cr-Ni-Co-Ti
4772 | 7.60271 | 23.25778 | 18.26538 | 8.022848 | 42.85129 | 65.16526 | 0.2928759 | 0.153905 | 941.0388 | 1 | 0 | 0 |  | Fe-Cr-Ni-Co-Ti
4773 | 28.72338 | 2.766488 | 54.13512 | 4.180783 | 10.19423 | 73.1208 | 0.3061456 | 0.1285283 | 823.8899 | 1 | 1 | 1 | 823.8899 | Fe-Cr-Ni-Co-Ti
4774 | 26.66945 | 3.678581 | 47.75803 | 8.33874 | 13.5552 | 71.75511 | 0.3056796 | 0.1390188 | 909.1316 | 1 | 0 | 0 |  | Fe-Cr-Ni-Co-Ti
4775 | 24.20747 | 5.634554 | 41.34672 | 10.64384 | 18.16742 | 70.17422 | 0.304477 | 0.1541213 | 1037.334 | 1 | 0 | 0 |  | Fe-Cr-Ni-Co-Ti
4776 | 21.16467 | 8.445099 | 36.01715 | 12.76244 | 21.61065 | 69.51441 | 0.3023637 | 0.1578848 | 1060.586 | 1 | 0 | 0 |  | Fe-Cr-Ni-Co-Ti
4777 | 17.46831 | 12.43699 | 31.32119 | 14.09631 | 24.67719 | 69.42664 | 0.2991697 | 0.1603688 | 1079.667 | 1 | 0 | 0 |  | Fe-Cr-Ni-Co-Ti
4778 | 14.52038 | 16.41606 | 26.16372 | 15.3228 | 27.57702 | 69.45457 | 0.2958702 | 0.1595437 | 1066.136 | 0 | 0 | 0 |  | Fe-Cr-Ni-Co-Ti
4779 | 11.54676 | 22.47839 | 20.96327 | 14.40028 | 30.61131 | 70.08634 | 0.2906417 | 0.1562962 | 1033.837 | 0 | 0 | 0 |  | Fe-Cr-Ni-Co-Ti
4780 | 8.482941 | 28.63021 | 16.71806 | 13.42758 | 32.7412 | 71.10256 | 0.2852969 | 0.151801 | 994.8719 | 0 | 0 | 0 |  | Fe-Cr-Ni-Co-Ti
4781 | 6.426537 | 35.90032 | 13.50969 | 10.17252 | 33.99094 | 72.82172 | 0.2787328 | 0.1464005 | 953.763 | 0 | 0 | 0 |  | Fe-Cr-Ni-Co-Ti
4782 | 37.66165 | 2.768261 | 44.79426 | 6.275194 | 8.500635 | 74.62197 | 0.3038364 | 0.1177691 | 733.6151 | 1 | 1 | 1 | 733.6151 | Fe-Cr-Ni-Co-Ti
4783 | 34.21619 | 3.747855 | 40.19524 | 10.61972 | 11.221 | 73.49983 | 0.3035103 | 0.1337676 | 878.4301 | 1 | 0 | 0 |  | Fe-Cr-Ni-Co-Ti
4784 | 29.38196 | 6.603146 | 35.14269 | 14.96825 | 13.90396 | 73.08655 | 0.3014364 | 0.1423282 | 955.9744 | 1 | 0 | 0 |  | Fe-Cr-Ni-Co-Ti
4785 | 25.24546 | 9.401853 | 30.78078 | 18.11559 | 16.45632 | 72.73681 | 0.2993757 | 0.1463339 | 987.3782 | 1 | 0 | 0 |  | Fe-Cr-Ni-Co-Ti
4786 | 20.34495 | 14.20653 | 26.73037 | 20.39579 | 18.32237 | 73.41712 | 0.2953171 | 0.1482808 | 1009.921 | 1 | 0 | 0 |  | Fe-Cr-Ni-Co-Ti
4787 | 16.43918 | 19.13199 | 22.67867 | 20.60032 | 21.14984 | 73.64351 | 0.2912782 | 0.1500404 | 1024.426 | 0 | 0 | 0 |  | Fe-Cr-Ni-Co-Ti
4788 | 12.5825 | 25.3822 | 18.73583 | 19.91675 | 23.38271 | 74.59904 | 0.2858802 | 0.1497982 | 1026.342 | 0 | 0 | 0 |  | Fe-Cr-Ni-Co-Ti
4789 | 9.348253 | 32.88039 | 14.19285 | 18.63361 | 24.94489 | 76.29871 | 0.2790906 | 0.1447554 | 983.6907 | 0 | 0 | 0 |  | Fe-Cr-Ni-Co-Ti
4790 | 6.36432 | 42.4658 | 12.26399 | 13.43205 | 25.47384 | 79.07336 | 0.2703381 | 0.1400459 | 955.1552 | 0 | 0 | 0 |  | Fe-Cr-Ni-Co-Ti
4791 | 44.58089 | 2.767118 | 36.44539 | 9.408902 | 6.797699 | 76.06827 | 0.3018875 | 0.1063624 | 637.594 | 1 | 1 | 1 | 637.594 | Fe-Cr-Ni-Co-Ti
4792 | 39.16073 | 4.674405 | 32.71796 | 14.83455 | 8.612354 | 75.69793 | 0.300768 | 0.1207443 | 771.3851 | 1 | 1 | 1 | 771.3851 | Fe-Cr-Ni-Co-Ti
4793 | 33.27618 | 7.510685 | 28.61683 | 20.21777 | 10.37854 | 75.69982 | 0.2987378 | 0.1281392 | 841.9551 | 1 | 0 | 0 |  | Fe-Cr-Ni-Co-Ti
4794 | 28.1062 | 11.2149 | 25.32174 | 23.30381 | 12.05335 | 76.04785 | 0.2957994 | 0.1308016 | 867.2335 | 1 | 0 | 0 |  | Fe-Cr-Ni-Co-Ti
4795 | 23.25606 | 16.00395 | 21.25576 | 25.60824 | 13.87599 | 76.71355 | 0.2917385 | 0.1352092 | 913.5766 | 1 | 0 | 0 |  | Fe-Cr-Ni-Co-Ti
4796 | 18.33525 | 20.86445 | 18.20126 | 26.87289 | 15.72615 | 77.33864 | 0.287742 | 0.1379806 | 943.5995 | 1 | 0 | 0 |  | Fe-Cr-Ni-Co-Ti
4797 | 13.39161 | 28.77271 | 14.07573 | 26.0892 | 17.67075 | 78.95021 | 0.2807661 | 0.1379611 | 951.7053 | 0 | 0 | 0 |  | Fe-Cr-Ni-Co-Ti
4798 | 9.344691 | 36.73467 | 12.00476 | 24.1049 | 17.81099 | 81.50957 | 0.2734337 | 0.1341747 | 930.0114 | 0 | 0 | 0 |  | Fe-Cr-Ni-Co-Ti
4799 | 6.315851 | 49.00278 | 8.851337 | 17.773 | 18.05703 | 85.42434 | 0.2619486 | 0.1279309 | 887.8943 | 0 | 0 | 0 |  | Fe-Cr-Ni-Co-Ti
4800 | 50.07619 | 2.797387 | 26.31719 | 14.79618 | 6.013052 | 77.02063 | 0.3001588 | 0.1053365 | 635.545 | 1 | 1 | 1 | 635.545 | Fe-Cr-Ni-Co-Ti
4801 | 41.67355 | 5.542843 | 23.98708 | 21.98825 | 6.808272 | 77.44942 | 0.2984774 | 0.1053951 | 637.6153 | 1 | 1 | 1 | 637.6153 | Fe-Cr-Ni-Co-Ti
4802 | 35.80051 | 8.332961 | 20.90523 | 27.28477 | 7.676529 | 77.92149 | 0.2963769 | 0.1102579 | 686.0191 | 1 | 1 | 1 | 686.0191 | Fe-Cr-Ni-Co-Ti
4803 | 29.29141 | 12.22519 | 19.10966 | 29.84423 | 9.52951 | 78.1273 | 0.2935807 | 0.1226373 | 806.9561 | 1 | 0 | 0 |  | Fe-Cr-Ni-Co-Ti
4804 | 24.1142 | 16.83853 | 16.8974 | 31.80849 | 10.34138 | 79.24739 | 0.289642 | 0.1216481 | 802.2702 | 1 | 0 | 0 |  | Fe-Cr-Ni-Co-Ti
4805 | 18.0612 | 23.35524 | 13.71058 | 32.82434 | 12.04864 | 80.48879 | 0.2840952 | 0.1231226 | 821.3366 | 1 | 0 | 0 |  | Fe-Cr-Ni-Co-Ti
4806 | 13.28868 | 30.455 | 10.74427 | 32.36085 | 13.1512 | 82.27689 | 0.2777564 | 0.1261763 | 863.1926 | 0 | 0 | 0 |  | Fe-Cr-Ni-Co-Ti
4807 | 8.349438 | 40.81188 | 8.775977 | 28.63524 | 13.42747 | 85.5963 | 0.2682311 | 0.1244676 | 865.7561 | 0 | 0 | 0 |  | Fe-Cr-Ni-Co-Ti
4808 | 5.239475 | 53.65999 | 6.608567 | 21.01027 | 13.4817 | 89.8504 | 0.2562181 | 0.1164391 | 802.4777 | 0 | 0 | 0 |  | Fe-Cr-Ni-Co-Ti
4809 | 51.574 | 2.770249 | 17.72208 | 21.97895 | 5.954718 | 77.37962 | 0.2992995 | 0.09897106 | 578.1462 | 0 | 1 | 0 |  | Fe-Cr-Ni-Co-Ti
4810 | 42.59329 | 5.533425 | 16.65831 | 29.26786 | 5.947116 | 78.25388 | 0.2975993 | 0.09928093 | 586.6498 | 0 | 1 | 0 |  | Fe-Cr-Ni-Co-Ti
4811 | 35.65302 | 8.29863 | 15.61433 | 34.48799 | 5.946035 | 79.16862 | 0.295626 | 0.09939647 | 593.3968 | 0 | 1 | 0 |  | Fe-Cr-Ni-Co-Ti
4812 | 29.54217 | 12.83569 | 13.45559 | 37.40966 | 6.756889 | 80.26323 | 0.2918556 | 0.0990898 | 594.8531 | 0 | 1 | 0 |  | Fe-Cr-Ni-Co-Ti
4813 | 23.74568 | 17.50238 | 11.43943 | 39.67501 | 7.637505 | 81.34794 | 0.287961 | 0.1039109 | 645.2281 | 1 | 0 | 0 |  | Fe-Cr-Ni-Co-Ti
4814 | 18.10632 | 23.41357 | 9.515648 | 40.3368 | 8.627665 | 82.78601 | 0.282868 | 0.111821 | 730.0285 | 1 | 0 | 0 |  | Fe-Cr-Ni-Co-Ti
4815 | 12.17515 | 31.17289 | 7.464991 | 39.61456 | 9.572411 | 84.87137 | 0.2760164 | 0.1135444 | 757.3925 | 0 | 0 | 0 |  | Fe-Cr-Ni-Co-Ti
4816 | 7.195566 | 42.11043 | 5.402256 | 34.71179 | 10.57995 | 87.9666 | 0.2660814 | 0.113112 | 766.8575 | 0 | 0 | 0 |  | Fe-Cr-Ni-Co-Ti
4817 | 4.173742 | 55.37459 | 4.386962 | 25.32524 | 10.73946 | 92.30434 | 0.2537485 | 0.1079852 | 732.7927 | 0 | 0 | 0 |  | Fe-Cr-Ni-Co-Ti
4818 | 41.40774 | 5.507488 | 10.36264 | 38.4941 | 4.228029 | 79.536 | 0.2969014 | 0.08605557 | 476.105 | 0 | 1 | 0 |  | Fe-Cr-Ni-Co-Ti
4819 | 34.50163 | 8.260078 | 10.36119 | 42.64966 | 4.227438 | 80.42652 | 0.2950109 | 0.08646193 | 484.1635 | 0 | 1 | 0 |  | Fe-Cr-Ni-Co-Ti
4820 | 27.68411 | 11.96702 | 9.35305 | 45.90768 | 5.088144 | 81.14196 | 0.2922583 | 0.09323115 | 548.4142 | 0 | 1 | 0 |  | Fe-Cr-Ni-Co-Ti
4821 | 21.85615 | 16.64921 | 8.353708 | 47.17628 | 5.964647 | 82.20673 | 0.2884112 | 0.09870267 | 604.3559 | 0 | 0 | 0 |  | Fe-Cr-Ni-Co-Ti
4822 | 16.01105 | 23.29217 | 6.310871 | 47.51957 | 6.866342 | 83.97596 | 0.2825576 | 0.102885 | 652.2585 | 1 | 0 | 0 |  | Fe-Cr-Ni-Co-Ti
4823 | 11.09493 | 30.05052 | 5.300784 | 45.76785 | 7.785922 | 85.71974 | 0.2766161 | 0.1060137 | 690.3019 | 1 | 0 | 0 |  | Fe-Cr-Ni-Co-Ti
4824 | 6.077624 | 40.55283 | 3.194053 | 40.61873 | 9.556766 | 88.18293 | 0.2672603 | 0.1067475 | 705.1822 | 0 | 0 | 0 |  | Fe-Cr-Ni-Co-Ti
4825 | 31.36575 | 8.213313 | 6.18152 | 51.71731 | 2.522102 | 81.64408 | 0.2947462 | 0.06997522 | 350.4065 | 0 | 1 | 0 |  | Fe-Cr-Ni-Co-Ti
4826 | 24.5786 | 11.89955 | 6.200214 | 53.94866 | 3.372973 | 82.3255 | 0.2920766 | 0.07931221 | 431.1178 | 0 | 1 | 0 |  | Fe-Cr-Ni-Co-Ti
4827 | 18.76884 | 16.5549 | 5.191492 | 55.24844 | 4.236328 | 83.39703 | 0.2882319 | 0.08673433 | 501.1857 | 0 | 1 | 0 |  | Fe-Cr-Ni-Co-Ti
4828 | 13.03998 | 21.47986 | 4.217273 | 56.10086 | 5.162029 | 84.5103 | 0.2841446 | 0.09824837 | 614.753 | 0 | 0 | 0 |  | Fe-Cr-Ni-Co-Ti
4829 | 8.019218 | 27.99841 | 4.214444 | 52.88984 | 6.878088 | 85.61112 | 0.2786904 | 0.1022158 | 654.9436 | 1 | 0 | 0 |  | Fe-Cr-Ni-Co-Ti
4830 | 11.59947 | 4.499839 | 47.75216 | 33.66131 | 2.487218 | 78.38841 | 0.30457 | 0.07275826 | 360.1533 | 1 | 1 | 1 | 360.1533 | Fe-Cr-Ni-Co-Ti
4831 | 10.66487 | 4.513391 | 40.76253 | 39.90136 | 4.157848 | 77.53899 | 0.3044738 | 0.09027778 | 504.3143 | 1 | 1 | 1 | 504.3143 | Fe-Cr-Ni-Co-Ti
4832 | 9.813878 | 3.65486 | 35.07178 | 45.56732 | 5.892158 | 76.3006 | 0.3053922 | 0.1035301 | 616.9395 | 1 | 1 | 1 | 616.9395 | Fe-Cr-Ni-Co-Ti
4833 | 8.802298 | 3.642366 | 27.75592 | 50.57196 | 9.227455 | 74.49796 | 0.3056549 | 0.1232236 | 790.1692 | 1 |  | 0 |  | Fe-Cr-Ni-Co-Ti
4834 | 6.940747 | 2.769488 | 22.92815 | 55.45545 | 11.90616 | 72.74841 | 0.3069806 | 0.1339386 | 879.4452 | 1 | 0 | 0 |  | Fe-Cr-Ni-Co-Ti
4835 | 18.46 | 5.427495 | 52.08186 | 21.53067 | 2.499971 | 78.69596 | 0.3030119 | 0.07262501 | 360.1328 | 1 | 1 | 1 | 360.1328 | Fe-Cr-Ni-Co-Ti
4836 | 16.57798 | 6.355516 | 45.0997 | 27.78476 | 4.182042 | 78.16788 | 0.3021062 | 0.09005551 | 504.8827 | 1 | 1 | 1 | 504.8827 | Fe-Cr-Ni-Co-Ti
4837 | 15.5096 | 7.220059 | 38.71707 | 32.73338 | 5.819885 | 77.6545 | 0.301201 | 0.10304 | 619.5988 | 1 | 1 | 1 | 619.5988 | Fe-Cr-Ni-Co-Ti
4838 | 13.77281 | 7.327481 | 33.08894 | 37.37294 | 8.437821 | 76.23809 | 0.301443 | 0.118217 | 753.0748 | 1 | 1 | 1 | 753.0748 | Fe-Cr-Ni-Co-Ti
4839 | 10.89908 | 8.30252 | 27.07752 | 41.82322 | 11.89765 | 74.69328 | 0.3011007 | 0.1327693 | 881.4216 | 1 |  | 0 |  | Fe-Cr-Ni-Co-Ti
4840 | 8.964922 | 7.41932 | 21.98678 | 46.25055 | 15.37844 | 72.55776 | 0.3025989 | 0.1435317 | 966.7834 | 1 | 0 | 0 |  | Fe-Cr-Ni-Co-Ti
4841 | 7.099116 | 6.609587 | 17.0555 | 49.22936 | 20.00644 | 69.96381 | 0.3042493 | 0.1525133 | 1025.38 | 1 | 0 | 0 |  | Fe-Cr-Ni-Co-Ti
4842 | 28.26046 | 3.629203 | 53.26265 | 12.34021 | 2.507483 | 78.14754 | 0.3036339 | 0.0716355 | 350.709 | 1 | 1 | 1 | 350.709 | Fe-Cr-Ni-Co-Ti
4843 | 26.18479 | 7.223462 | 46.89013 | 16.3744 | 3.327216 | 79.15668 | 0.2998699 | 0.08133497 | 434.1396 | 1 | 1 | 1 | 434.1396 | Fe-Cr-Ni-Co-Ti
4844 | 23.61984 | 9.16296 | 40.34304 | 21.80947 | 5.064687 | 78.94309 | 0.2980851 | 0.09591396 | 560.79 | 1 | 1 | 1 | 560.79 | Fe-Cr-Ni-Co-Ti
4845 | 20.58616 | 10.95235 | 35.03266 | 25.86165 | 7.567182 | 78.1533 | 0.2967992 | 0.1123225 | 708.3855 | 1 | 1 | 1 | 708.3855 | Fe-Cr-Ni-Co-Ti
4846 | 16.95211 | 12.06947 | 30.39563 | 29.46409 | 11.1187 | 76.50001 | 0.296572 | 0.1285126 | 851.3598 | 1 | 0 | 0 |  | Fe-Cr-Ni-Co-Ti
4847 | 14.06262 | 13.09292 | 25.3389 | 32.85944 | 14.64613 | 74.94836 | 0.2963073 | 0.1397234 | 946.5649 | 1 | 0 | 0 |  | Fe-Cr-Ni-Co-Ti
4848 | 11.14712 | 12.26545 | 20.23773 | 36.35876 | 19.99095 | 71.89788 | 0.2982898 | 0.150832 | 1023.65 | 1 | 0 | 0 |  | Fe-Cr-Ni-Co-Ti
4849 | 8.179829 | 11.42367 | 16.1207 | 38.84337 | 25.43243 | 68.98822 | 0.3003576 | 0.1573121 | 1050.775 | 0 | 0 | 0 |  | Fe-Cr-Ni-Co-Ti
4850 | 6.191035 | 8.646187 | 13.01462 | 40.28783 | 31.86032 | 65.23187 | 0.3044506 | 0.161627 | 1042.383 | 0 | 0 | 0 |  | Fe-Cr-Ni-Co-Ti
4851 | 37.28829 | 5.481636 | 44.3502 | 10.35497 | 2.524909 | 79.32144 | 0.2997925 | 0.07132654 | 352.2762 | 1 | 1 | 1 | 352.2762 | Fe-Cr-Ni-Co-Ti
4852 | 33.86424 | 9.27326 | 39.78178 | 13.66362 | 3.417103 | 80.24758 | 0.2962078 | 0.08063417 | 432.1871 | 1 | 1 | 1 | 432.1871 | Fe-Cr-Ni-Co-Ti
4853 | 29.11397 | 13.08584 | 34.82215 | 16.95054 | 6.027499 | 80.04925 | 0.2931643 | 0.1009915 | 611.4449 | 1 | 1 | 1 | 611.4449 | Fe-Cr-Ni-Co-Ti
4854 | 25.01596 | 15.83785 | 30.50095 | 20.06277 | 8.582479 | 79.51375 | 0.2911739 | 0.1156039 | 745.4159 | 1 | 0 | 0 |  | Fe-Cr-Ni-Co-Ti
4855 | 20.20345 | 17.86978 | 26.54446 | 22.38593 | 12.99638 | 77.62966 | 0.2904737 | 0.1329472 | 898.7677 | 1 | 0 | 0 |  | Fe-Cr-Ni-Co-Ti
4856 | 16.28616 | 18.00621 | 22.46758 | 25.77924 | 17.46081 | 75.22474 | 0.2915458 | 0.1440177 | 985.2328 | 1 | 0 | 0 |  | Fe-Cr-Ni-Co-Ti
4857 | 12.45275 | 17.39108 | 18.54262 | 28.47197 | 23.14158 | 72.10147 | 0.2936163 | 0.1522445 | 1030.911 | 0 | 0 | 0 |  | Fe-Cr-Ni-Co-Ti
4858 | 9.259163 | 16.28352 | 14.05759 | 30.39817 | 30.00156 | 68.54823 | 0.2962662 | 0.1572522 | 1034.817 | 0 | 0 | 0 |  | Fe-Cr-Ni-Co-Ti
4859 | 6.304977 | 11.74042 | 12.14963 | 31.0492 | 38.75577 | 63.41135 | 0.3027399 | 0.1592941 | 986.7768 | 0 | 0 | 0 |  | Fe-Cr-Ni-Co-Ti
4860 | 44.47405 | 8.281457 | 36.35804 | 8.343424 | 2.543028 | 80.75439 | 0.2953614 | 0.07105266 | 354.5567 | 1 | 1 | 1 | 354.5567 | Fe-Cr-Ni-Co-Ti
4861 | 39.21198 | 13.10546 | 32.76077 | 10.60997 | 4.311812 | 81.39668 | 0.2912942 | 0.08760644 | 496.0973 | 1 | 1 | 1 | 496.0973 | Fe-Cr-Ni-Co-Ti
4862 | 33.47063 | 17.94212 | 28.78406 | 12.84374 | 6.959461 | 81.4732 | 0.287495 | 0.1053573 | 657.4489 | 1 | 1 | 1 | 657.4489 | Fe-Cr-Ni-Co-Ti
4863 | 28.34723 | 20.73697 | 25.53889 | 14.95687 | 10.42004 | 80.33155 | 0.2859366 | 0.1221608 | 810.5791 | 1 | 0 | 0 |  | Fe-Cr-Ni-Co-Ti
4864 | 23.50972 | 22.84026 | 21.4876 | 17.25837 | 14.90405 | 78.46005 | 0.2852262 | 0.135809 | 928.5051 | 1 | 0 | 0 |  | Fe-Cr-Ni-Co-Ti
4865 | 18.55504 | 23.99383 | 18.41945 | 19.58042 | 19.45126 | 76.33172 | 0.2855533 | 0.1442137 | 990.2333 | 0 | 0 | 0 |  | Fe-Cr-Ni-Co-Ti
4866 | 13.56351 | 23.31363 | 14.25641 | 22.02008 | 26.84637 | 72.36824 | 0.2882325 | 0.1519981 | 1021.376 | 0 | 0 | 0 |  | Fe-Cr-Ni-Co-Ti
4867 | 9.499406 | 21.61955 | 12.20351 | 22.27636 | 34.40117 | 68.34834 | 0.2919064 | 0.1544707 | 995.0581 | 0 | 0 | 0 |  | Fe-Cr-Ni-Co-Ti
4868 | 6.431168 | 15.9672 | 9.012948 | 22.62188 | 45.9668 | 62.05812 | 0.2998972 | 0.1516592 | 891.4492 | 0 | 0 | 0 |  | Fe-Cr-Ni-Co-Ti
4869 | 50.36682 | 13.13024 | 26.46993 | 7.441025 | 2.591979 | 82.92776 | 0.288966 | 0.07065137 | 357.246 | 0 | 1 | 0 |  | Fe-Cr-Ni-Co-Ti
4870 | 42.2896 | 19.68673 | 24.34167 | 8.500304 | 5.181688 | 83.51855 | 0.2839069 | 0.09337296 | 555.0738 | 0 | 1 | 0 |  | Fe-Cr-Ni-Co-Ti
4871 | 36.56845 | 24.58937 | 21.35366 | 9.647321 | 7.841195 | 83.53947 | 0.2802023 | 0.1086569 | 697.1115 | 0 | 0 | 0 |  | Fe-Cr-Ni-Co-Ti
4872 | 29.97516 | 26.94584 | 19.55574 | 11.99821 | 11.52504 | 82.01886 | 0.2794695 | 0.1232655 | 828.699 | 1 | 0 | 0 |  | Fe-Cr-Ni-Co-Ti
4873 | 24.78048 | 28.83963 | 17.36427 | 13.07494 | 15.94067 | 80.03686 | 0.2791819 | 0.1351205 | 929.2127 | 0 | 0 | 0 |  | Fe-Cr-Ni-Co-Ti
4874 | 18.60606 | 29.83416 | 14.12419 | 15.2711 | 22.16449 | 76.93704 | 0.2802424 | 0.1447504 | 993.4308 | 0 | 0 | 0 |  | Fe-Cr-Ni-Co-Ti
4875 | 13.72502 | 29.48907 | 11.09706 | 16.71172 | 28.97713 | 73.40309 | 0.2825639 | 0.1490617 | 995.0253 | 0 | 0 | 0 |  | Fe-Cr-Ni-Co-Ti
4876 | 8.651626 | 26.17889 | 9.093603 | 17.11824 | 38.95764 | 67.8855 | 0.2884606 | 0.1500512 | 939.4956 | 0 | 0 | 0 |  | Fe-Cr-Ni-Co-Ti
4877 | 5.434853 | 19.22833 | 6.854998 | 17.20558 | 51.27624 | 61.16325 | 0.2978679 | 0.1437003 | 806.728 | 1 | 0 | 0 |  | Fe-Cr-Ni-Co-Ti
4878 | 52.32425 | 19.67383 | 17.97988 | 7.432892 | 2.589146 | 85.59369 | 0.2815763 | 0.0704735 | 362.9332 | 0 | 1 | 0 |  | Fe-Cr-Ni-Co-Ti
4879 | 43.69047 | 26.48783 | 17.08742 | 7.505445 | 5.228838 | 86.13834 | 0.276521 | 0.09225917 | 554.5839 | 0 | 0 | 0 |  | Fe-Cr-Ni-Co-Ti
4880 | 36.88643 | 31.48097 | 16.1545 | 7.568718 | 7.909377 | 86.04633 | 0.2730853 | 0.1067749 | 690.0767 | 0 | 0 | 0 |  | Fe-Cr-Ni-Co-Ti
4881 | 30.72776 | 34.33066 | 13.99559 | 8.646887 | 12.2991 | 84.22891 | 0.2720314 | 0.1229984 | 836.7896 | 0 | 0 | 0 |  | Fe-Cr-Ni-Co-Ti
4882 | 24.80998 | 36.57369 | 11.95215 | 9.817882 | 16.8463 | 82.24034 | 0.2715927 | 0.1329988 | 919.1459 | 0 | 0 | 0 |  | Fe-Cr-Ni-Co-Ti
4883 | 18.98042 | 37.30672 | 9.975028 | 11.1274 | 22.61044 | 79.23578 | 0.272896 | 0.1404072 | 963.4667 | 0 | 0 | 0 |  | Fe-Cr-Ni-Co-Ti
4884 | 12.80434 | 36.75766 | 7.85077 | 12.38594 | 30.2013 | 75.15781 | 0.2758666 | 0.1444104 | 959.3892 | 0 | 0 | 0 |  | Fe-Cr-Ni-Co-Ti
4885 | 7.571595 | 32.22622 | 5.68457 | 13.69717 | 40.82044 | 68.99539 | 0.2830937 | 0.1439001 | 888.6202 | 0 | 0 | 0 |  | Fe-Cr-Ni-Co-Ti
4886 | 4.387388 | 23.48789 | 4.611522 | 13.88953 | 53.62367 | 61.60563 | 0.2943446 | 0.1371783 | 753.0394 | 0 | 0 | 0 |  | Fe-Cr-Ni-Co-Ti
4887 | 43.12912 | 35.37473 | 10.79343 | 5.418156 | 5.284553 | 89.37095 | 0.2675313 | 0.09045821 | 549.3798 | 0 | 0 | 0 |  | Fe-Cr-Ni-Co-Ti
4888 | 36.20218 | 39.48395 | 10.87189 | 5.457539 | 7.984447 | 88.87937 | 0.2651077 | 0.1041121 | 676.0426 | 0 | 0 | 0 |  | Fe-Cr-Ni-Co-Ti
4889 | 29.19483 | 42.71405 | 9.863448 | 6.601755 | 11.62591 | 87.55316 | 0.2637289 | 0.1166491 | 790.532 | 0 | 0 | 0 |  | Fe-Cr-Ni-Co-Ti
4890 | 23.12598 | 44.0413 | 8.839053 | 7.764897 | 16.22877 | 85.11159 | 0.2643185 | 0.1274444 | 879.983 | 0 | 0 | 0 |  | Fe-Cr-Ni-Co-Ti
4891 | 17.00534 | 44.52951 | 6.702778 | 8.972542 | 22.78983 | 81.49861 | 0.2661371 | 0.1359063 | 932.0596 | 0 | 0 | 0 |  | Fe-Cr-Ni-Co-Ti
4892 | 11.79826 | 42.94018 | 5.636812 | 10.18657 | 29.43818 | 77.48439 | 0.269852 | 0.1399803 | 933.597 | 0 | 0 | 0 |  | Fe-Cr-Ni-Co-Ti
4893 | 6.450093 | 38.03368 | 3.389801 | 12.47865 | 39.64777 | 71.25011 | 0.2773848 | 0.1395577 | 868.2245 | 0 | 0 | 0 |  | Fe-Cr-Ni-Co-Ti
4894 | 33.42253 | 48.62162 | 6.586867 | 3.306517 | 8.06246 | 91.99728 | 0.2564661 | 0.1008164 | 655.9841 | 0 | 0 | 0 |  | Fe-Cr-Ni-Co-Ti
4895 | 26.29034 | 50.91312 | 6.632019 | 4.438911 | 11.72561 | 90.25938 | 0.2561169 | 0.1130053 | 765.9782 | 0 | 0 | 0 |  | Fe-Cr-Ni-Co-Ti
4896 | 20.14512 | 52.31932 | 5.572171 | 5.594308 | 16.36908 | 87.76298 | 0.2566946 | 0.1229963 | 848.1455 | 0 | 0 | 0 |  | Fe-Cr-Ni-Co-Ti
4897 | 14.03761 | 53.28388 | 4.539919 | 6.836933 | 21.30166 | 85.11237 | 0.2577527 | 0.1291047 | 887.1622 | 0 | 0 | 0 |  | Fe-Cr-Ni-Co-Ti
4898 | 8.608664 | 50.09401 | 4.524223 | 9.084393 | 27.68871 | 80.55575 | 0.2630235 | 0.1348422 | 906.5741 | 0 | 0 | 0 |  | Fe-Cr-Ni-Co-Ti
4899 | 12.30439 | 4.773302 | 50.65414 | 3.246088 | 29.02208 | 64.19927 | 0.3098303 | 0.1772152 | 1174.457 | 1 | 0 | 0 |  | Fe-Cr-Ni-Co-Ti
4900 | 11.4078 | 4.827799 | 43.60209 | 5.471914 | 34.6904 | 62.06408 | 0.3104389 | 0.1776021 | 1140.413 | 1 | 0 | 0 |  | Fe-Cr-Ni-Co-Ti
4901 | 10.5723 | 3.937311 | 37.78217 | 7.809584 | 39.89863 | 59.93624 | 0.3119605 | 0.1753545 | 1084.477 | 1 | 0 | 0 |  | Fe-Cr-Ni-Co-Ti
4902 | 9.499814 | 3.930996 | 29.95536 | 12.25252 | 44.36131 | 58.5245 | 0.3123378 | 0.1701361 | 1013.477 | 1 | 0 | 0 |  | Fe-Cr-Ni-Co-Ti
4903 | 7.514857 | 2.998569 | 24.82468 | 15.86028 | 48.80162 | 56.82417 | 0.3139241 | 0.1644613 | 939.2632 | 1 | 0 | 0 |  | Fe-Cr-Ni-Co-Ti
4904 | 19.12062 | 5.621727 | 53.94571 | 3.185883 | 18.12606 | 69.64866 | 0.3061531 | 0.1591437 | 1079.903 | 1 | 0 | 0 |  | Fe-Cr-Ni-Co-Ti
4905 | 17.31173 | 6.636815 | 47.09583 | 5.373061 | 23.58256 | 67.50866 | 0.3059446 | 0.1683176 | 1137.509 | 1 | 0 | 0 |  | Fe-Cr-Ni-Co-Ti
4906 | 16.28949 | 7.583112 | 40.66392 | 7.520481 | 27.943 | 66.00942 | 0.3055174 | 0.1707222 | 1134.338 | 1 | 0 | 0 |  | Fe-Cr-Ni-Co-Ti
4907 | 14.50583 | 7.717463 | 34.84999 | 10.93389 | 31.99283 | 64.43801 | 0.305981 | 0.1716308 | 1118.721 | 1 | 0 | 0 |  | Fe-Cr-Ni-Co-Ti
4908 | 11.48354 | 8.747733 | 28.52952 | 15.42308 | 35.81612 | 63.30538 | 0.30564 | 0.1692971 | 1077.462 | 1 | 0 | 0 |  | Fe-Cr-Ni-Co-Ti
4909 | 9.448354 | 7.819405 | 23.17241 | 19.94097 | 39.61886 | 61.63335 | 0.3071487 | 0.1666185 | 1028.559 | 1 | 0 | 0 |  | Fe-Cr-Ni-Co-Ti
4910 | 7.442064 | 6.928887 | 17.87943 | 25.80378 | 41.94584 | 60.58534 | 0.3083236 | 0.1630942 | 984.1177 | 1 | 0 | 0 |  | Fe-Cr-Ni-Co-Ti
4911 | 28.75876 | 3.693195 | 54.20181 | 3.13945 | 10.20679 | 73.44651 | 0.3052007 | 0.1284451 | 825.3493 | 1 | 1 | 1 | 825.3493 | Fe-Cr-Ni-Co-Ti
4912 | 26.80099 | 7.393449 | 47.99357 | 4.189934 | 13.62206 | 73.02409 | 0.3019306 | 0.1385059 | 913.5682 | 1 | 0 | 0 |  | Fe-Cr-Ni-Co-Ti
4913 | 24.3294 | 9.438224 | 41.55498 | 6.418472 | 18.25892 | 71.42816 | 0.3006835 | 0.1531615 | 1038.328 | 1 | 0 | 0 |  | Fe-Cr-Ni-Co-Ti
4914 | 21.24446 | 11.30258 | 36.15293 | 9.607912 | 21.69212 | 70.43183 | 0.2995412 | 0.1569227 | 1058.979 | 1 | 0 | 0 |  | Fe-Cr-Ni-Co-Ti
4915 | 17.46831 | 12.43699 | 31.32119 | 14.09631 | 24.67719 | 69.42664 | 0.2991697 | 0.1603688 | 1079.667 | 1 | 0 | 0 |  | Fe-Cr-Ni-Co-Ti
4916 | 14.46448 | 13.46706 | 26.06299 | 18.53463 | 27.47085 | 68.54916 | 0.2987324 | 0.1609549 | 1072.134 | 1 | 0 | 0 |  | Fe-Cr-Ni-Co-Ti
4917 | 11.39813 | 12.54164 | 20.69345 | 25.14948 | 30.2173 | 67.10083 | 0.3002006 | 0.1613783 | 1057.989 | 0 | 0 | 0 |  | Fe-Cr-Ni-Co-Ti
4918 | 8.297152 | 11.58752 | 16.35191 | 31.73929 | 32.02412 | 66.05956 | 0.301577 | 0.1610765 | 1042.951 | 0 | 0 | 0 |  | Fe-Cr-Ni-Co-Ti
4919 | 6.203681 | 8.663848 | 13.04121 | 39.27904 | 32.81222 | 64.83289 | 0.3046256 | 0.161825 | 1037.991 | 0 | 0 | 0 |  | Fe-Cr-Ni-Co-Ti
4920 | 37.80126 | 5.557046 | 44.96032 | 3.149228 | 8.532147 | 75.60491 | 0.3010029 | 0.1175414 | 737.4165 | 1 | 1 | 1 | 737.4165 | Fe-Cr-Ni-Co-Ti
4921 | 34.47477 | 9.440446 | 40.499 | 4.279988 | 11.3058 | 75.46088 | 0.2977744 | 0.1331114 | 885.248 | 1 | 0 | 0 |  | Fe-Cr-Ni-Co-Ti
4922 | 29.64311 | 13.32367 | 35.45504 | 7.550644 | 14.02754 | 75.34938 | 0.2947268 | 0.1411438 | 960.3174 | 1 | 0 | 0 |  | Fe-Cr-Ni-Co-Ti
4923 | 25.4691 | 16.12473 | 31.05345 | 10.75063 | 16.60209 | 74.9539 | 0.2927183 | 0.1446499 | 986.8303 | 1 | 0 | 0 |  | Fe-Cr-Ni-Co-Ti
4924 | 20.44831 | 18.08635 | 26.86616 | 16.18373 | 18.41545 | 74.67645 | 0.2915033 | 0.1469456 | 1005.877 | 1 | 0 | 0 |  | Fe-Cr-Ni-Co-Ti
4925 | 16.41822 | 18.15223 | 22.64977 | 21.6569 | 21.12288 | 73.33211 | 0.2922336 | 0.1504368 | 1026.059 | 0 | 0 | 0 |  | Fe-Cr-Ni-Co-Ti
4926 | 12.45275 | 17.39108 | 18.54262 | 28.47197 | 23.14158 | 72.10147 | 0.2936163 | 0.1533265 | 1043.123 | 0 | 0 | 0 |  | Fe-Cr-Ni-Co-Ti
4927 | 9.147608 | 16.08733 | 13.88822 | 36.46734 | 24.40949 | 71.11705 | 0.2952382 | 0.1526947 | 1025.537 | 0 | 0 | 0 |  | Fe-Cr-Ni-Co-Ti
4928 | 6.114566 | 11.38586 | 11.78271 | 46.24268 | 24.47418 | 69.52164 | 0.3001242 | 0.1554008 | 1041.078 | 0 | 0 | 0 |  | Fe-Cr-Ni-Co-Ti
4929 | 44.91251 | 8.363103 | 36.71649 | 3.15963 | 6.848264 | 78.04764 | 0.2962198 | 0.1061862 | 645.9825 | 1 | 1 | 1 | 645.9825 | Fe-Cr-Ni-Co-Ti
4930 | 39.60533 | 13.23693 | 33.08941 | 5.358204 | 8.710131 | 78.67688 | 0.2921579 | 0.1201275 | 782.2382 | 1 | 0 | 0 |  | Fe-Cr-Ni-Co-Ti
4931 | 33.74107 | 18.08709 | 29.01663 | 8.631675 | 10.52354 | 79.31933 | 0.2881836 | 0.1267994 | 850.1812 | 1 | 0 | 0 |  | Fe-Cr-Ni-Co-Ti
4932 | 28.46108 | 20.82026 | 25.64146 | 12.87166 | 12.20554 | 79.28725 | 0.2862771 | 0.1290092 | 868.9794 | 1 | 0 | 0 |  | Fe-Cr-Ni-Co-Ti
4933 | 23.46234 | 22.79423 | 21.4443 | 18.30007 | 13.99907 | 78.96737 | 0.285056 | 0.13333 | 908.8095 | 1 | 0 | 0 |  | Fe-Cr-Ni-Co-Ti
4934 | 18.40511 | 23.79995 | 18.27061 | 23.73825 | 15.78607 | 78.29866 | 0.2848716 | 0.1369668 | 939.4895 | 0 | 0 | 0 |  | Fe-Cr-Ni-Co-Ti
4935 | 13.28958 | 22.84279 | 13.96849 | 32.36303 | 17.53612 | 77.04126 | 0.2865217 | 0.1402941 | 963.261 | 0 | 0 | 0 |  | Fe-Cr-Ni-Co-Ti
4936 | 9.155752 | 20.83744 | 11.76203 | 40.7939 | 17.45087 | 76.40578 | 0.2888125 | 0.1406967 | 965.0608 | 0 | 0 | 0 |  | Fe-Cr-Ni-Co-Ti
4937 | 6.047017 | 15.01343 | 8.474579 | 53.17654 | 17.28843 | 74.55224 | 0.2946923 | 0.1424496 | 971.4996 | 0 | 0 | 0 |  | Fe-Cr-Ni-Co-Ti
4938 | 50.77098 | 13.2356 | 26.68233 | 3.2146 | 6.096482 | 80.69604 | 0.2896533 | 0.1052437 | 651.6739 | 0 | 0 | 0 |  | Fe-Cr-Ni-Co-Ti
4939 | 42.45852 | 19.76537 | 24.4389 | 6.400693 | 6.936513 | 82.41245 | 0.2842455 | 0.1047222 | 653.8978 | 0 | 0 | 0 |  | Fe-Cr-Ni-Co-Ti
4940 | 36.56845 | 24.58937 | 21.35366 | 9.647321 | 7.841195 | 83.53947 | 0.2802023 | 0.1086569 | 697.1115 | 0 | 0 | 0 |  | Fe-Cr-Ni-Co-Ti
4941 | 29.85324 | 26.83624 | 19.4762 | 14.12203 | 9.712295 | 83.10356 | 0.2791286 | 0.1199069 | 806.2745 | 1 | 0 | 0 |  | Fe-Cr-Ni-Co-Ti
4942 | 24.48085 | 28.49093 | 17.15432 | 19.37528 | 10.49862 | 83.18446 | 0.2781692 | 0.1190174 | 796.7034 | 1 | 0 | 0 |  | Fe-Cr-Ni-Co-Ti
4943 | 18.19729 | 29.1787 | 13.81388 | 26.6707 | 12.13942 | 82.42832 | 0.2784 | 0.1214458 | 814.8541 | 0 | 0 | 0 |  | Fe-Cr-Ni-Co-Ti
4944 | 13.25502 | 28.47924 | 10.71705 | 34.4308 | 13.11789 | 81.62534 | 0.2796783 | 0.1268576 | 866.5811 | 0 | 0 | 0 |  | Fe-Cr-Ni-Co-Ti
4945 | 8.179765 | 24.75109 | 8.597636 | 45.31691 | 13.1546 | 80.3186 | 0.2837967 | 0.1304767 | 899.2387 | 0 | 0 | 0 |  | Fe-Cr-Ni-Co-Ti
4946 | 5.004942 | 17.70732 | 6.31275 | 58.09677 | 12.87823 | 78.05854 | 0.2909513 | 0.1300429 | 881.245 | 0 | 0 | 0 |  | Fe-Cr-Ni-Co-Ti
4947 | 52.74365 | 19.83153 | 18.124 | 3.211059 | 6.089765 | 83.33732 | 0.2822502 | 0.09880112 | 601.2282 | 0 | 0 | 0 |  | Fe-Cr-Ni-Co-Ti
4948 | 43.77835 | 26.54111 | 17.12179 | 6.446178 | 6.112581 | 85.57082 | 0.2766886 | 0.09798761 | 604.7317 | 0 | 0 | 0 |  | Fe-Cr-Ni-Co-Ti
4949 | 36.7377 | 31.35403 | 16.08937 | 9.691971 | 6.126933 | 87.18133 | 0.2727511 | 0.09715954 | 604.8627 | 0 | 0 | 0 |  | Fe-Cr-Ni-Co-Ti
4950 | 30.35916 | 33.91885 | 13.82771 | 14.95053 | 6.943751 | 87.53017 | 0.271039 | 0.09637323 | 598.0531 | 0 | 0 | 0 |  | Fe-Cr-Ni-Co-Ti
4951 | 24.31343 | 35.8417 | 11.71294 | 20.31181 | 7.820115 | 87.61634 | 0.2699382 | 0.1005694 | 639.0455 | 0 | 0 | 0 |  | Fe-Cr-Ni-Co-Ti
4952 | 18.40529 | 36.17627 | 9.67277 | 26.97555 | 8.770125 | 87.11027 | 0.2703835 | 0.1086261 | 717.6674 | 0 | 0 | 0 |  | Fe-Cr-Ni-Co-Ti
4953 | 12.23684 | 35.12851 | 7.502814 | 35.51093 | 9.620912 | 86.20045 | 0.2721653 | 0.1123709 | 751.6441 | 0 | 0 | 0 |  | Fe-Cr-Ni-Co-Ti
4954 | 7.086975 | 30.16358 | 5.320729 | 47.00843 | 10.42029 | 83.98545 | 0.2776598 | 0.1171027 | 789.0446 | 0 | 0 | 0 |  | Fe-Cr-Ni-Co-Ti
4955 | 3.997575 | 21.40102 | 4.201795 | 60.11344 | 10.28617 | 81.00086 | 0.2865997 | 0.1197207 | 800.8436 | 1 | 0 | 0 |  | Fe-Cr-Ni-Co-Ti
4956 | 43.0418 | 35.30311 | 10.77158 | 6.488624 | 4.394878 | 89.9595 | 0.2673656 | 0.08443971 | 496.8389 | 0 | 0 | 0 |  | Fe-Cr-Ni-Co-Ti
4957 | 35.90866 | 39.16383 | 10.78374 | 9.743924 | 4.39984 | 91.22636 | 0.2644461 | 0.08388714 | 497.1049 | 0 | 0 | 0 |  | Fe-Cr-Ni-Co-Ti
4958 | 28.77985 | 42.10689 | 9.723244 | 14.10048 | 5.289533 | 91.59525 | 0.2625719 | 0.08902538 | 546.6252 | 0 | 0 | 0 |  | Fe-Cr-Ni-Co-Ti
4959 | 22.60949 | 43.05769 | 8.641643 | 19.52094 | 6.170236 | 91.29855 | 0.2624973 | 0.09384885 | 592.0312 | 0 | 0 | 0 |  | Fe-Cr-Ni-Co-Ti
4960 | 16.41924 | 42.99478 | 6.471764 | 27.07281 | 7.041397 | 90.70259 | 0.2633139 | 0.09828133 | 633.5536 | 0 | 0 | 0 |  | Fe-Cr-Ni-Co-Ti
4961 | 11.24998 | 40.94468 | 5.37486 | 34.53576 | 7.894726 | 89.41254 | 0.266012 | 0.1030449 | 675.8267 | 0 | 0 | 0 |  | Fe-Cr-Ni-Co-Ti
4962 | 6.039627 | 35.61333 | 3.174084 | 45.67594 | 9.497017 | 86.53046 | 0.2720424 | 0.1082986 | 713.7659 | 0 | 0 | 0 |  | Fe-Cr-Ni-Co-Ti
4963 | 33.0138 | 48.02702 | 6.506315 | 9.798244 | 2.654621 | 95.64611 | 0.2554846 | 0.06818657 | 370.9492 | 0 | 0 | 0 |  | Fe-Cr-Ni-Co-Ti
4964 | 25.80779 | 49.97861 | 6.510288 | 14.16166 | 3.541656 | 95.63097 | 0.2546436 | 0.07508853 | 432.1519 | 0 | 0 | 0 |  | Fe-Cr-Ni-Co-Ti
4965 | 19.61109 | 50.93239 | 5.424458 | 19.60563 | 4.426432 | 95.32124 | 0.254563 | 0.08105157 | 486.2363 | 0 | 0 | 0 |  | Fe-Cr-Ni-Co-Ti
4966 | 13.54634 | 51.41911 | 4.381036 | 25.29104 | 5.362478 | 94.81661 | 0.2549307 | 0.0913456 | 584.2008 | 0 | 0 | 0 |  | Fe-Cr-Ni-Co-Ti
4967 | 8.224024 | 47.85579 | 4.322078 | 32.54436 | 7.053749 | 92.36971 | 0.2593805 | 0.09691216 | 628.2973 | 0 | 0 | 0 |  | Fe-Cr-Ni-Co-Ti
4968 | 34.56184 | 45.83011 | 3.302497 | 5.526028 | 10.77953 | 89.38864 | 0.2595069 | 0.1116594 | 748.8578 | 0 | 0 | 0 |  | Fe-Cr-Ni-Co-Ti
4969 | 40.53709 | 38.70954 | 5.46256 | 5.484261 | 9.806551 | 87.64989 | 0.2654737 | 0.1111454 | 736.6311 | 0 | 0 | 0 |  | Fe-Cr-Ni-Co-Ti
4970 | 45.92368 | 33.03946 | 7.679276 | 4.405591 | 8.951991 | 86.28681 | 0.2702113 | 0.1094967 | 714.1784 | 0 | 0 | 0 |  | Fe-Cr-Ni-Co-Ti
4971 | 50.1841 | 25.74566 | 11.84135 | 4.32305 | 7.905845 | 84.3961 | 0.2767769 | 0.1074139 | 686.0821 | 0 | 0 | 0 |  | Fe-Cr-Ni-Co-Ti
4972 | 54.43275 | 21.03668 | 15.113 | 3.251366 | 6.166207 | 83.83241 | 0.2806613 | 0.09830808 | 598.3411 | 0 | 0 | 0 |  | Fe-Cr-Ni-Co-Ti
4973 | 22.27777 | 50.37241 | 3.345122 | 6.716822 | 17.28788 | 86.67704 | 0.2583848 | 0.1254144 | 864.9394 | 0 | 0 | 0 |  | Fe-Cr-Ni-Co-Ti
4974 | 28.36459 | 43.03636 | 5.521042 | 7.760166 | 15.31784 | 85.50187 | 0.2642115 | 0.1254675 | 862.7495 | 0 | 0 | 0 |  | Fe-Cr-Ni-Co-Ti
4975 | 33.02286 | 36.51055 | 7.592783 | 8.71194 | 14.16186 | 84.05733 | 0.2697121 | 0.1262771 | 865.083 | 0 | 0 | 0 |  | Fe-Cr-Ni-Co-Ti
4976 | 37.2077 | 30.79289 | 10.86347 | 8.725303 | 12.41064 | 83.16809 | 0.2744862 | 0.1239878 | 839.1281 | 0 | 0 | 0 |  | Fe-Cr-Ni-Co-Ti
4977 | 40.87706 | 24.73791 | 15.03786 | 9.705598 | 9.641575 | 82.73175 | 0.2795201 | 0.1163848 | 765.0215 | 0 | 0 | 0 |  | Fe-Cr-Ni-Co-Ti
4978 | 44.60988 | 19.82292 | 19.18179 | 8.559108 | 7.826301 | 82.08341 | 0.2837433 | 0.1095819 | 696.8965 | 0 | 0 | 0 |  | Fe-Cr-Ni-Co-Ti
4979 | 46.71833 | 15.12933 | 24.55249 | 7.502184 | 6.09766 | 81.37578 | 0.2881137 | 0.1000884 | 605.1756 | 0 | 0 | 0 |  | Fe-Cr-Ni-Co-Ti
4980 | 12.95031 | 52.24831 | 3.402972 | 4.555321 | 26.84309 | 81.75774 | 0.2602804 | 0.133625 | 901.2741 | 0 | 0 | 0 |  | Fe-Cr-Ni-Co-Ti
4981 | 16.90754 | 45.25726 | 4.442818 | 8.920937 | 24.47145 | 80.88466 | 0.265756 | 0.1367058 | 932.5803 | 0 | 0 | 0 |  | Fe-Cr-Ni-Co-Ti
4982 | 22.1625 | 38.32076 | 6.655627 | 11.13678 | 21.72433 | 80.19174 | 0.2711146 | 0.1383264 | 950.0398 | 0 | 0 | 0 |  | Fe-Cr-Ni-Co-Ti
4983 | 25.82908 | 32.70529 | 9.773492 | 13.08309 | 18.60904 | 80.05993 | 0.275456 | 0.1376054 | 948.8936 | 0 | 0 | 0 |  | Fe-Cr-Ni-Co-Ti
4984 | 28.87679 | 27.84575 | 14.09199 | 14.14798 | 15.03749 | 80.39912 | 0.2791927 | 0.1329542 | 910.596 | 0 | 0 | 0 |  | Fe-Cr-Ni-Co-Ti
4985 | 31.63427 | 22.80224 | 18.23406 | 15.07594 | 12.25349 | 80.23897 | 0.2833944 | 0.1273823 | 858.2587 | 1 | 0 | 0 |  | Fe-Cr-Ni-Co-Ti
4986 | 34.33722 | 17.86528 | 24.41475 | 13.85446 | 9.528281 | 80.01182 | 0.2877393 | 0.1192328 | 779.4503 | 1 | 0 | 0 |  | Fe-Cr-Ni-Co-Ti
4987 | 36.01012 | 13.96958 | 30.49006 | 12.6667 | 6.863533 | 80.10411 | 0.2912515 | 0.1067563 | 662.4021 | 1 | 1 | 1 | 662.4021 | Fe-Cr-Ni-Co-Ti
4988 | 36.75916 | 11.0998 | 37.5928 | 9.435536 | 5.112706 | 79.94327 | 0.2941924 | 0.09548074 | 558.7219 | 1 | 1 | 1 | 558.7219 | Fe-Cr-Ni-Co-Ti
4989 | 10.85631 | 43.46311 | 3.423275 | 6.873749 | 35.38356 | 74.84528 | 0.270837 | 0.1391066 | 894.4155 | 0 | 0 | 0 |  | Fe-Cr-Ni-Co-Ti
4990 | 14.08475 | 38.33181 | 4.555163 | 11.43315 | 31.59514 | 75.09531 | 0.2743616 | 0.1435618 | 946.3165 | 0 | 0 | 0 |  | Fe-Cr-Ni-Co-Ti
4991 | 17.07049 | 32.78007 | 7.849865 | 15.7621 | 26.53747 | 75.79774 | 0.2782245 | 0.1454779 | 981.9655 | 0 | 0 | 0 |  | Fe-Cr-Ni-Co-Ti
4992 | 19.81373 | 28.15664 | 10.96102 | 18.70776 | 22.36085 | 76.41273 | 0.2815221 | 0.1449488 | 991.2219 | 0 | 0 | 0 |  | Fe-Cr-Ni-Co-Ti
4993 | 21.59464 | 23.93518 | 16.21273 | 20.61771 | 17.63974 | 77.4282 | 0.2846447 | 0.1406997 | 966.0418 | 0 | 0 | 0 |  | Fe-Cr-Ni-Co-Ti
4994 | 24.40343 | 19.88058 | 21.37509 | 20.38701 | 13.95389 | 78.01796 | 0.2877892 | 0.1343612 | 912.8201 | 1 | 0 | 0 |  | Fe-Cr-Ni-Co-Ti
4995 | 26.4112 | 16.07806 | 27.76044 | 19.29512 | 10.45518 | 78.57659 | 0.2909804 | 0.1239534 | 817.5084 | 1 | 0 | 0 |  | Fe-Cr-Ni-Co-Ti
4996 | 27.58641 | 11.92479 | 35.20905 | 17.67447 | 7.605283 | 78.60023 | 0.2949249 | 0.1129734 | 714.126 | 1 | 1 | 1 | 714.126 | Fe-Cr-Ni-Co-Ti
4997 | 27.655 | 10.11529 | 44.63981 | 12.50711 | 5.082794 | 79.19586 | 0.2969261 | 0.09652965 | 565.655 | 1 | 1 | 1 | 565.655 | Fe-Cr-Ni-Co-Ti
4998 | 8.711402 | 35.4843 | 3.433662 | 10.34191 | 42.02873 | 69.54585 | 0.2800632 | 0.140525 | 859.1582 | 0 | 0 | 0 |  | Fe-Cr-Ni-Co-Ti
4999 | 10.82934 | 31.25601 | 5.691281 | 15.9989 | 36.22447 | 70.73029 | 0.2825516 | 0.1471118 | 939.8707 | 0 | 0 | 0 |  | Fe-Cr-Ni-Co-Ti
5000 | 12.77942 | 26.77095 | 8.954848 | 21.35226 | 30.14252 | 72.04322 | 0.2853796 | 0.1503897 | 995.1731 | 0 | 0 | 0 |  | Fe-Cr-Ni-Co-Ti
5001 | 14.55461 | 23.23025 | 13.1127 | 24.13545 | 24.96699 | 73.31852 | 0.2876727 | 0.150394 | 1017.753 | 0 | 0 | 0 |  | Fe-Cr-Ni-Co-Ti
5002 | 16.40307 | 19.08997 | 18.3186 | 25.96429 | 20.22407 | 74.2509 | 0.2907796 | 0.1479247 | 1010.939 | 0 | 0 | 0 |  | Fe-Cr-Ni-Co-Ti
5003 | 18.22383 | 16.02456 | 23.41143 | 26.70959 | 15.63059 | 75.56237 | 0.2929204 | 0.1408552 | 959.197 | 1 | 0 | 0 |  | Fe-Cr-Ni-Co-Ti
5004 | 19.97752 | 12.08996 | 31.49713 | 25.29781 | 11.13757 | 76.51685 | 0.2962489 | 0.1291568 | 856.1061 | 1 | 0 | 0 |  | Fe-Cr-Ni-Co-Ti
5005 | 19.77891 | 10.12827 | 39.49974 | 22.95912 | 7.633971 | 77.6386 | 0.298113 | 0.113935 | 718.8115 | 1 | 1 | 1 | 718.8115 | Fe-Cr-Ni-Co-Ti
5006 | 19.60149 | 7.299939 | 51.50714 | 16.54776 | 5.043663 | 77.78723 | 0.3014239 | 0.09759 | 568.8642 | 1 | 1 | 1 | 568.8642 | Fe-Cr-Ni-Co-Ti
5007 | 7.684873 | 25.5534 | 3.46177 | 16.2191 | 47.08085 | 64.64358 | 0.2905505 | 0.1435625 | 840.25 | 0 | 0 | 0 |  | Fe-Cr-Ni-Co-Ti
5008 | 8.519299 | 22.80404 | 6.715887 | 23.59899 | 38.36179 | 67.17492 | 0.2913633 | 0.1512368 | 947.3312 | 0 | 0 | 0 |  | Fe-Cr-Ni-Co-Ti
5009 | 9.434489 | 19.51983 | 9.91646 | 28.76136 | 32.36786 | 68.64795 | 0.2933122 | 0.1548264 | 1006.87 | 0 | 0 | 0 |  | Fe-Cr-Ni-Co-Ti
5010 | 11.47704 | 17.48557 | 14.25669 | 30.82871 | 25.952 | 70.86864 | 0.2939445 | 0.1541865 | 1033.554 | 0 | 0 | 0 |  | Fe-Cr-Ni-Co-Ti
5011 | 12.23754 | 15.19158 | 19.29406 | 32.28452 | 20.99229 | 72.42716 | 0.2953907 | 0.1510949 | 1027.685 | 0 | 0 | 0 |  | Fe-Cr-Ni-Co-Ti
5012 | 13.92585 | 12.03947 | 26.13798 | 32.53986 | 15.35684 | 74.15616 | 0.2976023 | 0.1427549 | 969.616 | 1 | 0 | 0 |  | Fe-Cr-Ni-Co-Ti
5013 | 14.88787 | 9.24084 | 33.38333 | 31.4212 | 11.06676 | 75.3754 | 0.2999346 | 0.1301763 | 859.6194 | 1 | 0 | 0 |  | Fe-Cr-Ni-Co-Ti
5014 | 14.86733 | 7.382471 | 43.75515 | 27.19413 | 6.800915 | 76.90268 | 0.3017381 | 0.1095996 | 674.5494 | 1 | 1 | 1 | 674.5494 | Fe-Cr-Ni-Co-Ti
5015 | 14.60075 | 5.437574 | 56.27102 | 19.51631 | 4.174356 | 77.37625 | 0.304231 | 0.09091742 | 508.032 | 1 | 1 | 1 | 508.032 | Fe-Cr-Ni-Co-Ti
5016 | 7.547827 | 17.06644 | 3.400035 | 23.8948 | 48.0909 | 61.80139 | 0.2987383 | 0.147317 | 848.8152 | 1 | 0 | 0 |  | Fe-Cr-Ni-Co-Ti
5017 | 7.397101 | 15.74177 | 6.664277 | 31.22351 | 38.97334 | 64.74437 | 0.298374 | 0.1551062 | 961.4731 | 0 | 0 | 0 |  | Fe-Cr-Ni-Co-Ti
5018 | 7.282087 | 14.52845 | 9.840986 | 36.22697 | 32.12151 | 67.12649 | 0.2983587 | 0.1574973 | 1020.661 | 0 | 0 | 0 |  | Fe-Cr-Ni-Co-Ti
5019 | 8.118596 | 12.283 | 14.93335 | 38.55259 | 26.11246 | 68.98676 | 0.2995681 | 0.1574574 | 1051.143 | 0 | 0 | 0 |  | Fe-Cr-Ni-Co-Ti
5020 | 9.009291 | 10.25205 | 19.99125 | 40.14134 | 20.60606 | 70.85698 | 0.3006921 | 0.153284 | 1038.764 | 0 | 0 | 0 |  | Fe-Cr-Ni-Co-Ti
5021 | 9.980528 | 8.363078 | 26.22598 | 40.02186 | 15.40855 | 72.75219 | 0.3018477 | 0.1439037 | 970.9129 | 1 | 0 | 0 |  | Fe-Cr-Ni-Co-Ti
5022 | 10.83314 | 6.418447 | 34.1597 | 38.45243 | 10.13628 | 74.79041 | 0.3032235 | 0.127548 | 831.6939 | 1 | 1 | 1 | 831.6939 | Fe-Cr-Ni-Co-Ti
5023 | 11.68733 | 4.533924 | 45.04276 | 32.88851 | 5.847467 | 76.32936 | 0.3050181 | 0.1040799 | 621.3748 | 1 | 1 | 1 | 621.3748 | Fe-Cr-Ni-Co-Ti
5024 | 11.61239 | 3.603881 | 57.9767 | 23.48705 | 3.319984 | 77.11219 | 0.3065173 | 0.08251903 | 435.1548 | 1 | 1 | 1 | 435.1548 | Fe-Cr-Ni-Co-Ti
5025 | 5.225476 | 9.730294 | 6.59091 | 40.80541 | 37.64791 | 63.35736 | 0.3041874 | 0.1589905 | 988.1652 | 0 | 0 | 0 |  | Fe-Cr-Ni-Co-Ti
5026 | 5.151694 | 9.592904 | 9.746772 | 44.57836 | 30.93027 | 66.01121 | 0.3032126 | 0.159918 | 1037.261 | 0 | 0 | 0 |  | Fe-Cr-Ni-Co-Ti
5027 | 6.091949 | 8.507807 | 13.87352 | 47.14307 | 24.38365 | 68.53513 | 0.3031363 | 0.1573059 | 1050.51 | 0 | 0 | 0 |  | Fe-Cr-Ni-Co-Ti
5028 | 7.019367 | 7.468958 | 18.97189 | 47.61816 | 18.92162 | 70.7501 | 0.303317 | 0.1509565 | 1019.279 | 0 | 0 | 0 |  | Fe-Cr-Ni-Co-Ti
5029 | 7.91504 | 5.526936 | 25.99809 | 46.98247 | 13.57747 | 72.71692 | 0.3046079 | 0.1396913 | 932.8054 | 1 | 1 | 1 | 932.8054 | Fe-Cr-Ni-Co-Ti
5030 | 8.814807 | 4.559428 | 32.94265 | 44.44255 | 9.240568 | 74.64172 | 0.3051259 | 0.1236949 | 794.9913 | 1 | 1 | 1 | 794.9913 | Fe-Cr-Ni-Co-Ti
5031 | 10.55298 | 2.679623 | 43.35998 | 38.47035 | 4.93707 | 76.24537 | 0.3067794 | 0.0974375 | 561.4549 | 1 | 1 | 1 | 561.4549 | Fe-Cr-Ni-Co-Ti
5032 | 3.053263 | 5.685443 | 9.627726 | 53.69986 | 27.93371 | 66.00607 | 0.3067503 | 0.1607015 | 1052.893 | 0 | 0 | 0 |  | Fe-Cr-Ni-Co-Ti
5033 | 4.017415 | 5.610584 | 13.72361 | 55.11252 | 21.53587 | 68.88831 | 0.3057232 | 0.1552613 | 1041.309 | 0 | 0 | 0 |  | Fe-Cr-Ni-Co-Ti
5034 | 4.96032 | 4.618275 | 18.7694 | 55.48502 | 16.16698 | 71.15796 | 0.3059002 | 0.1460773 | 981.1058 | 1 | 1 | 1 | 981.1058 | Fe-Cr-Ni-Co-Ti
5035 | 5.941881 | 3.688101 | 23.94081 | 55.38711 | 11.0421 | 73.52113 | 0.3060726 | 0.1303416 | 851.518 | 1 | 0 | 0 |  | Fe-Cr-Ni-Co-Ti
5036 | 7.775941 | 3.61987 | 30.64943 | 51.28533 | 6.669428 | 75.92154 | 0.3055158 | 0.1088709 | 665.1318 | 1 | 1 | 1 | 665.1318 | Fe-Cr-Ni-Co-Ti
5037 | 3.09235 | 45.1061 | 35.75358 | 5.43873 | 10.60924 | 87.88753 | 0.2659257 | 0.1217372 | 847.2454 | 1 | 0 | 0 |  | Fe-Cr-Ni-Co-Ti
5038 | 5.1049 | 38.02308 | 41.85237 | 5.387005 | 9.632645 | 85.92399 | 0.2727653 | 0.120874 | 829.9936 | 1 | 0 | 0 |  | Fe-Cr-Ni-Co-Ti
5039 | 7.164693 | 32.40026 | 47.33588 | 4.320358 | 8.778801 | 84.36719 | 0.2782411 | 0.1189519 | 802.9899 | 1 | 0 | 0 |  | Fe-Cr-Ni-Co-Ti
5040 | 11.0462 | 25.24376 | 51.71953 | 4.238776 | 7.751726 | 82.4133 | 0.2849603 | 0.115778 | 761.8875 | 1 | 0 | 0 |  | Fe-Cr-Ni-Co-Ti
5041 | 14.09015 | 20.61485 | 56.06626 | 3.18617 | 6.042563 | 81.75843 | 0.2891541 | 0.1060383 | 664.8993 | 1 | 1 | 1 | 664.8993 | Fe-Cr-Ni-Co-Ti
5042 | 3.151793 | 49.88577 | 23.18964 | 6.651933 | 17.12086 | 85.77462 | 0.2622399 | 0.1333398 | 942.6204 | 0 | 0 | 0 |  | Fe-Cr-Ni-Co-Ti
5043 | 5.191408 | 42.53416 | 29.46573 | 7.669611 | 15.13909 | 84.38553 | 0.2689324 | 0.1345589 | 951.4029 | 0 | 0 | 0 |  | Fe-Cr-Ni-Co-Ti
5044 | 7.129782 | 36.03561 | 34.25835 | 8.598613 | 13.97764 | 82.78583 | 0.2750343 | 0.1347709 | 947.0429 | 1 | 0 | 0 |  | Fe-Cr-Ni-Co-Ti
5045 | 10.19551 | 30.37589 | 38.57889 | 8.607144 | 12.24257 | 81.81876 | 0.2800846 | 0.1316406 | 911.7427 | 1 | 0 | 0 |  | Fe-Cr-Ni-Co-Ti
5046 | 14.11537 | 24.40663 | 42.38992 | 9.575623 | 9.512457 | 81.36851 | 0.2851249 | 0.1224072 | 820.191 | 1 | 0 | 0 |  | Fe-Cr-Ni-Co-Ti
5047 | 18.007 | 19.55953 | 46.26578 | 8.445379 | 7.722308 | 80.70724 | 0.2893544 | 0.1155887 | 749.8462 | 1 | 0 | 0 |  | Fe-Cr-Ni-Co-Ti
5048 | 23.0837 | 14.95091 | 48.52592 | 7.413715 | 6.025753 | 80.1344 | 0.2931329 | 0.1041501 | 638.8822 | 1 | 1 | 1 | 638.8822 | Fe-Cr-Ni-Co-Ti
5049 | 3.221592 | 51.99034 | 13.54468 | 4.53283 | 26.71056 | 81.30321 | 0.2622143 | 0.1373164 | 936.1151 | 0 | 0 | 0 |  | Fe-Cr-Ni-Co-Ti
5050 | 4.199678 | 44.96597 | 17.65689 | 8.863519 | 24.31395 | 80.27837 | 0.2683131 | 0.1414546 | 977.4856 | 0 | 0 | 0 |  | Fe-Cr-Ni-Co-Ti
5051 | 6.281345 | 38.01335 | 23.10782 | 11.04744 | 21.55005 | 79.41804 | 0.2743476 | 0.1450964 | 1014.308 | 0 | 0 | 0 |  | Fe-Cr-Ni-Co-Ti
5052 | 9.220604 | 32.43141 | 26.92124 | 12.97353 | 18.45321 | 79.23582 | 0.2788732 | 0.1438442 | 1007.986 | 0 | 0 | 0 |  | Fe-Cr-Ni-Co-Ti
5053 | 13.30196 | 27.62741 | 30.114 | 14.03704 | 14.91959 | 79.61332 | 0.2824293 | 0.1384325 | 962.087 | 1 | 0 | 0 |  | Fe-Cr-Ni-Co-Ti
5054 | 17.22213 | 22.63703 | 33.00943 | 14.96671 | 12.16471 | 79.49933 | 0.2864175 | 0.1315927 | 896.9512 | 1 | 0 | 0 |  | Fe-Cr-Ni-Co-Ti
5055 | 23.09704 | 17.76447 | 35.8877 | 13.77628 | 9.474511 | 79.4256 | 0.2901164 | 0.1216499 | 800.8393 | 1 | 0 | 0 |  | Fe-Cr-Ni-Co-Ti
5056 | 28.90476 | 13.91979 | 37.71483 | 12.62155 | 6.83907 | 79.72861 | 0.2927648 | 0.1076422 | 669.8324 | 1 | 1 | 1 | 669.8324 | Fe-Cr-Ni-Co-Ti
5057 | 35.74753 | 11.09417 | 38.61744 | 9.430749 | 5.110112 | 79.88935 | 0.2944087 | 0.09562712 | 559.8674 | 1 | 1 | 1 | 559.8674 | Fe-Cr-Ni-Co-Ti
5058 | 3.244298 | 43.29503 | 11.36679 | 6.847167 | 35.24672 | 74.48559 | 0.2723513 | 0.1411032 | 912.2851 | 0 | 0 | 0 |  | Fe-Cr-Ni-Co-Ti
5059 | 4.312287 | 38.14181 | 14.7309 | 11.37648 | 31.43853 | 74.62454 | 0.2763288 | 0.1462012 | 970.4219 | 0 | 0 | 0 |  | Fe-Cr-Ni-Co-Ti
5060 | 7.431882 | 32.62006 | 17.85496 | 15.68516 | 26.40793 | 75.32294 | 0.2801917 | 0.1482523 | 1007.563 | 0 | 0 | 0 |  | Fe-Cr-Ni-Co-Ti
5061 | 10.37852 | 28.02228 | 20.72656 | 18.61849 | 22.25415 | 75.93926 | 0.2834696 | 0.1473121 | 1013.03 | 0 | 0 | 0 |  | Fe-Cr-Ni-Co-Ti
5062 | 15.37628 | 23.85998 | 22.6265 | 20.55293 | 17.58432 | 77.1106 | 0.2859426 | 0.1422458 | 980.2944 | 0 | 0 | 0 |  | Fe-Cr-Ni-Co-Ti
5063 | 20.29403 | 19.83936 | 25.59692 | 20.34473 | 13.92496 | 77.8049 | 0.2886544 | 0.135378 | 922.0569 | 1 | 0 | 0 |  | Fe-Cr-Ni-Co-Ti
5064 | 26.4112 | 16.07806 | 27.76044 | 19.29512 | 10.45518 | 78.57659 | 0.2909804 | 0.1241949 | 819.7641 | 1 | 0 | 0 |  | Fe-Cr-Ni-Co-Ti
5065 | 33.59925 | 11.96091 | 29.08352 | 17.728 | 7.628319 | 78.92086 | 0.2936394 | 0.1115299 | 701.9437 | 1 | 1 | 1 | 701.9437 | Fe-Cr-Ni-Co-Ti
5066 | 42.79406 | 10.19243 | 29.28946 | 12.60249 | 5.121556 | 80.00678 | 0.293681 | 0.09436314 | 548.8618 | 1 | 1 | 1 | 548.8618 | Fe-Cr-Ni-Co-Ti
5067 | 3.257715 | 35.38587 | 9.131035 | 10.31322 | 41.91215 | 69.28631 | 0.2811508 | 0.1422502 | 873.4775 | 0 | 0 | 0 |  | Fe-Cr-Ni-Co-Ti
5068 | 5.399731 | 31.16979 | 11.35116 | 15.95476 | 36.12455 | 70.46596 | 0.2836493 | 0.1489653 | 955.9655 | 0 | 0 | 0 |  | Fe-Cr-Ni-Co-Ti
5069 | 8.501115 | 26.71282 | 13.4031 | 21.30589 | 30.07707 | 71.82993 | 0.2862571 | 0.1517749 | 1007.556 | 0 | 0 | 0 |  | Fe-Cr-Ni-Co-Ti
5070 | 12.46214 | 23.2056 | 15.28191 | 24.10984 | 24.9405 | 73.21226 | 0.2881067 | 0.1509252 | 1022.499 | 0 | 0 | 0 |  | Fe-Cr-Ni-Co-Ti
5071 | 17.43739 | 19.09997 | 17.25007 | 25.9779 | 20.23467 | 74.30443 | 0.2905627 | 0.1476618 | 1008.583 | 0 | 0 | 0 |  | Fe-Cr-Ni-Co-Ti
5072 | 22.31974 | 16.05778 | 19.19452 | 26.76497 | 15.66299 | 75.77752 | 0.2920534 | 0.1398387 | 950.1376 | 1 | 0 | 0 |  | Fe-Cr-Ni-Co-Ti
5073 | 30.11998 | 12.15197 | 21.10579 | 25.42756 | 11.1947 | 77.05816 | 0.2940822 | 0.1267999 | 835.7545 | 1 | 0 | 0 |  | Fe-Cr-Ni-Co-Ti
5074 | 37.92481 | 10.22122 | 20.98012 | 23.16982 | 7.70403 | 78.61474 | 0.2942156 | 0.1103832 | 689.6432 | 0 | 0 | 0 |  | Fe-Cr-Ni-Co-Ti
5075 | 49.75102 | 7.41126 | 20.91704 | 16.80011 | 5.120577 | 79.42151 | 0.2949274 | 0.0931952 | 535.8351 | 0 | 1 | 0 |  | Fe-Cr-Ni-Co-Ti
5076 | 3.286145 | 25.49621 | 8.059382 | 16.1828 | 46.97547 | 64.4317 | 0.2914342 | 0.1453081 | 854.059 | 0 | 0 | 0 |  | Fe-Cr-Ni-Co-Ti
5077 | 6.38253 | 22.77926 | 8.944784 | 23.57334 | 38.32009 | 67.06898 | 0.2917997 | 0.1518364 | 952.245 | 0 | 0 | 0 |  | Fe-Cr-Ni-Co-Ti
5078 | 9.434489 | 19.51983 | 9.91646 | 28.76136 | 32.36786 | 68.64795 | 0.2933122 | 0.1548264 | 1006.87 | 0 | 0 | 0 |  | Fe-Cr-Ni-Co-Ti
5079 | 13.57825 | 17.50423 | 12.07623 | 30.86161 | 25.97969 | 70.97715 | 0.2935051 | 0.1539161 | 1031.466 | 0 | 0 | 0 |  | Fe-Cr-Ni-Co-Ti
5080 | 18.41387 | 15.23922 | 12.90304 | 32.38575 | 21.05812 | 72.75098 | 0.294087 | 0.1495133 | 1013.829 | 0 | 0 | 0 |  | Fe-Cr-Ni-Co-Ti
5081 | 25.00738 | 12.10714 | 14.71955 | 32.72277 | 15.44317 | 74.74726 | 0.2952386 | 0.1397618 | 943.2644 | 0 | 0 | 0 |  | Fe-Cr-Ni-Co-Ti
5082 | 32.03694 | 9.321186 | 15.78449 | 31.6944 | 11.16298 | 76.30217 | 0.2962477 | 0.126322 | 827.0092 | 0 | 0 | 0 |  | Fe-Cr-Ni-Co-Ti
5083 | 42.20552 | 7.484797 | 15.84344 | 27.57106 | 6.89518 | 78.39132 | 0.2958293 | 0.1048534 | 637.3344 | 0 | 1 | 0 |  | Fe-Cr-Ni-Co-Ti
5084 | 54.62254 | 5.547925 | 15.65809 | 19.91237 | 4.259071 | 79.56454 | 0.2955666 | 0.08566356 | 470.7977 | 0 | 1 | 0 |  | Fe-Cr-Ni-Co-Ti
5085 | 3.227671 | 17.02892 | 7.915974 | 23.84227 | 47.98517 | 61.58945 | 0.2996161 | 0.1486622 | 858.8519 | 1 | 0 | 0 |  | Fe-Cr-Ni-Co-Ti
5086 | 6.336951 | 15.73328 | 7.770795 | 31.20666 | 38.95231 | 64.69084 | 0.2985928 | 0.1554033 | 963.8224 | 0 | 0 | 0 |  | Fe-Cr-Ni-Co-Ti
5087 | 9.372646 | 14.54391 | 7.662244 | 36.26551 | 32.15569 | 67.23425 | 0.2979221 | 0.1569321 | 1016.016 | 0 | 0 | 0 |  | Fe-Cr-Ni-Co-Ti
5088 | 14.25187 | 12.32132 | 8.559969 | 38.67289 | 26.19394 | 69.30904 | 0.2982734 | 0.155538 | 1034.667 | 0 | 0 | 0 |  | Fe-Cr-Ni-Co-Ti
5089 | 19.11738 | 10.30475 | 9.518215 | 40.34767 | 20.71198 | 71.39695 | 0.2985375 | 0.1503928 | 1013.78 | 0 | 0 | 0 |  | Fe-Cr-Ni-Co-Ti
5090 | 25.14362 | 8.427531 | 10.57124 | 40.33031 | 15.5273 | 73.57338 | 0.2985881 | 0.1402383 | 939.7248 | 0 | 0 | 0 |  | Fe-Cr-Ni-Co-Ti
5091 | 32.86318 | 6.490284 | 11.51401 | 38.8828 | 10.24973 | 75.99787 | 0.2984496 | 0.1226632 | 791.4775 | 0 | 0 | 0 |  | Fe-Cr-Ni-Co-Ti
5092 | 43.54688 | 4.607279 | 12.48314 | 33.42062 | 5.942075 | 78.08823 | 0.2980811 | 0.09914581 | 584.3617 | 0 | 1 | 0 |  | Fe-Cr-Ni-Co-Ti
5093 | 56.41384 | 3.685878 | 12.48333 | 24.02143 | 3.395522 | 79.58465 | 0.2967673 | 0.07751532 | 402.5779 | 0 | 1 | 0 |  | Fe-Cr-Ni-Co-Ti
5094 | 6.273921 | 9.735492 | 5.495359 | 40.82721 | 37.66802 | 63.41146 | 0.3039683 | 0.1586876 | 985.8243 | 0 | 0 | 0 |  | Fe-Cr-Ni-Co-Ti
5095 | 9.292614 | 9.613144 | 5.426298 | 44.67241 | 30.99553 | 66.22882 | 0.3023384 | 0.1587732 | 1028.039 | 0 | 0 | 0 |  | Fe-Cr-Ni-Co-Ti
5096 | 13.24732 | 8.53881 | 6.426496 | 47.31486 | 24.47251 | 68.91805 | 0.3016098 | 0.1554081 | 1034.766 | 0 | 0 | 0 |  | Fe-Cr-Ni-Co-Ti
5097 | 18.15209 | 7.511284 | 7.419769 | 47.88801 | 19.02885 | 71.35387 | 0.3009227 | 0.1481498 | 995.6824 | 0 | 0 | 0 |  | Fe-Cr-Ni-Co-Ti
5098 | 24.94887 | 5.574838 | 8.391491 | 47.38966 | 13.69514 | 73.6537 | 0.300913 | 0.1358332 | 900.7087 | 0 | 0 | 0 |  | Fe-Cr-Ni-Co-Ti
5099 | 31.70641 | 4.612509 | 9.372985 | 44.95995 | 9.348146 | 75.90972 | 0.3001339 | 0.1191998 | 758.8495 | 0 | 0 | 0 |  | Fe-Cr-Ni-Co-Ti
5100 | 41.90983 | 2.722318 | 11.26882 | 39.0833 | 5.015733 | 77.99462 | 0.2999096 |  |  | 0 | 1 | 0 |  | Fe-Cr-Ni-Co-Ti
5101 | 9.188453 | 5.703235 | 3.219285 | 53.8679 | 28.02112 | 66.3356 | 0.3054388 | 0.1590089 | 1039.369 | 0 | 0 | 0 |  | Fe-Cr-Ni-Co-Ti
5102 | 13.11717 | 5.636613 | 4.242239 | 55.3682 | 21.63578 | 69.38422 | 0.303761 | 0.1528866 | 1021.777 | 0 | 0 | 0 |  | Fe-Cr-Ni-Co-Ti
5103 | 17.97558 | 4.648904 | 5.248301 | 55.85301 | 16.2742 | 71.87642 | 0.3030711 | 0.1431155 | 956.674 | 0 | 0 | 0 |  | Fe-Cr-Ni-Co-Ti
5104 | 22.9748 | 3.720095 | 6.299607 | 55.8676 | 11.13789 | 74.47127 | 0.3023424 | 0.127176 | 826.2049 | 0 | 0 | 0 |  | Fe-Cr-Ni-Co-Ti
5105 | 29.48184 | 3.659851 | 8.263454 | 51.85176 | 6.743091 | 77.13554 | 0.3007451 | 0.105342 | 638.3696 | 0 | 1 | 0 |  | Fe-Cr-Ni-Co-Ti
5106 | 34.56486 | 45.83411 | 5.504643 | 3.315907 | 10.78047 | 89.31649 | 0.2596633 | 0.1123388 | 754.8487 | 0 | 0 | 0 |  | Fe-Cr-Ni-Co-Ti
5107 | 40.53709 | 38.70954 | 5.46256 | 5.484261 | 9.806551 | 87.64989 | 0.2654737 | 0.1111454 | 736.6311 | 0 | 0 | 0 |  | Fe-Cr-Ni-Co-Ti
5108 | 45.91767 | 33.03514 | 4.387584 | 7.708776 | 8.950821 | 86.3968 | 0.2699717 | 0.1089046 | 709.3055 | 0 | 0 | 0 |  | Fe-Cr-Ni-Co-Ti
5109 | 50.16909 | 25.73795 | 4.304655 | 11.88483 | 7.903479 | 84.65139 | 0.2762195 | 0.1061011 | 675.6386 | 0 | 0 | 0 |  | Fe-Cr-Ni-Co-Ti
5110 | 54.40708 | 21.02676 | 3.236973 | 15.16589 | 6.1633 | 84.24064 | 0.2797736 | 0.09674779 | 586.8103 | 0 | 0 | 0 |  | Fe-Cr-Ni-Co-Ti
5111 | 22.28073 | 50.3791 | 6.691133 | 3.358858 | 17.29018 | 86.57127 | 0.25862 | 0.1268651 | 878.0427 | 0 | 0 | 0 |  | Fe-Cr-Ni-Co-Ti
5112 | 28.36708 | 43.04014 | 7.730137 | 5.543462 | 15.31918 | 85.43087 | 0.2643692 | 0.1267046 | 873.9653 | 0 | 0 | 0 |  | Fe-Cr-Ni-Co-Ti
5113 | 33.02428 | 36.51213 | 8.677841 | 7.623276 | 14.16247 | 84.02203 | 0.2697906 | 0.126577 | 867.6954 | 0 | 0 | 0 |  | Fe-Cr-Ni-Co-Ti
5114 | 37.20449 | 30.79023 | 8.690027 | 10.90569 | 12.40957 | 83.23989 | 0.2743268 | 0.1234031 | 834.1239 | 0 | 0 | 0 |  | Fe-Cr-Ni-Co-Ti
5115 | 40.86834 | 24.73264 | 9.665131 | 15.09438 | 9.639518 | 82.91343 | 0.2791199 | 0.1151435 | 754.8513 | 0 | 0 | 0 |  | Fe-Cr-Ni-Co-Ti
5116 | 44.591 | 19.81454 | 8.521632 | 19.24984 | 7.822989 | 82.44971 | 0.2829399 | 0.1074861 | 680.5668 | 0 | 0 | 0 |  | Fe-Cr-Ni-Co-Ti
5117 | 46.68666 | 15.11907 | 7.467431 | 24.63332 | 6.093526 | 81.97287 | 0.2868099 | 0.09774442 | 588.6207 | 0 | 0 | 0 |  | Fe-Cr-Ni-Co-Ti
5118 | 12.95089 | 52.25067 | 4.5375 | 3.416645 | 26.8443 | 81.72368 | 0.2603593 | 0.1341008 | 905.4073 | 0 | 0 | 0 |  | Fe-Cr-Ni-Co-Ti
5119 | 16.91052 | 45.26525 | 8.887205 | 4.461256 | 24.47577 | 80.74865 | 0.2660702 | 0.1387729 | 950.8663 | 0 | 0 | 0 |  | Fe-Cr-Ni-Co-Ti
5120 | 22.16641 | 38.32752 | 11.09467 | 6.683246 | 21.72816 | 80.05303 | 0.2714336 | 0.1409167 | 973.278 | 0 | 0 | 0 |  | Fe-Cr-Ni-Co-Ti
5121 | 25.83243 | 32.70952 | 13.03301 | 9.81359 | 18.61145 | 79.95567 | 0.2756938 | 0.1387126 | 958.5561 | 0 | 0 | 0 |  | Fe-Cr-Ni-Co-Ti
5122 | 28.87679 | 27.84575 | 14.09199 | 14.14798 | 15.03749 | 80.39912 | 0.2791927 | 0.1329542 | 910.596 | 0 | 0 | 0 |  | Fe-Cr-Ni-Co-Ti
5123 | 31.63023 | 22.79932 | 15.01436 | 18.30416 | 12.25193 | 80.34717 | 0.2831526 | 0.126592 | 851.7364 | 0 | 0 | 0 |  | Fe-Cr-Ni-Co-Ti
5124 | 34.32275 | 17.85775 | 13.79382 | 24.50141 | 9.524265 | 80.37705 | 0.2869304 | 0.1170663 | 762.505 | 0 | 0 | 0 |  | Fe-Cr-Ni-Co-Ti
5125 | 35.98457 | 13.95967 | 12.60763 | 30.58947 | 6.858663 | 80.73314 | 0.2898725 | 0.1040503 | 643.122 | 0 | 0 | 0 |  | Fe-Cr-Ni-Co-Ti
5126 | 36.71803 | 11.08738 | 9.387684 | 37.69991 | 5.106985 | 80.9515 | 0.2919971 | 0.09271955 | 541.5774 | 0 | 1 | 0 |  | Fe-Cr-Ni-Co-Ti
5127 | 10.85779 | 43.46902 | 6.847481 | 3.437342 | 35.38837 | 74.74627 | 0.2710773 | 0.1406284 | 906.9675 | 0 | 0 | 0 |  | Fe-Cr-Ni-Co-Ti
5128 | 14.08857 | 38.34222 | 11.391 | 4.574501 | 31.60371 | 74.89264 | 0.2748486 | 0.1467767 | 973.6381 | 0 | 0 | 0 |  | Fe-Cr-Ni-Co-Ti
5129 | 17.07581 | 32.7903 | 15.70463 | 7.883509 | 26.54575 | 75.55676 | 0.2787944 | 0.1494317 | 1016.341 | 0 | 0 | 0 |  | Fe-Cr-Ni-Co-Ti
5130 | 19.81977 | 28.16522 | 18.63941 | 11.00792 | 22.36767 | 76.1702 | 0.2820878 | 0.1477892 | 1015.646 | 0 | 0 | 0 |  | Fe-Cr-Ni-Co-Ti
5131 | 21.59835 | 23.93929 | 20.53965 | 16.27993 | 17.64277 | 77.2868 | 0.2849687 | 0.1420008 | 977.0407 | 0 | 0 | 0 |  | Fe-Cr-Ni-Co-Ti
5132 | 24.4024 | 19.87974 | 20.30547 | 21.4591 | 13.9533 | 78.05388 | 0.287708 | 0.1340898 | 910.5924 | 1 | 0 | 0 |  | Fe-Cr-Ni-Co-Ti
5133 | 26.40224 | 16.07261 | 19.21225 | 27.86127 | 10.45164 | 78.87161 | 0.2903232 | 0.1221939 | 803.8415 | 1 | 0 | 0 |  | Fe-Cr-Ni-Co-Ti
5134 | 27.56713 | 11.91645 | 17.59222 | 35.32423 | 7.599967 | 79.22363 | 0.2935516 | 0.110162 | 694.0354 | 0 | 0 | 0 |  | Fe-Cr-Ni-Co-Ti
5135 | 27.61969 | 10.10237 | 12.44171 | 44.75992 | 5.076304 | 80.35905 | 0.2943944 | 0.09375567 | 548.9915 | 0 | 1 | 0 |  | Fe-Cr-Ni-Co-Ti
5136 | 8.713779 | 35.49398 | 10.3038 | 3.448244 | 42.0402 | 69.35261 | 0.2805503 | 0.1432071 | 879.9471 | 0 | 0 | 0 |  | Fe-Cr-Ni-Co-Ti
5137 | 10.83374 | 31.26874 | 15.94208 | 5.716218 | 36.23922 | 70.4314 | 0.2832907 | 0.1515232 | 975.6983 | 0 | 0 | 0 |  | Fe-Cr-Ni-Co-Ti
5138 | 12.78568 | 26.78405 | 21.27817 | 8.994823 | 30.15727 | 71.66939 | 0.2862846 | 0.1555714 | 1038.47 | 0 | 0 | 0 |  | Fe-Cr-Ni-Co-Ti
5139 | 14.56093 | 23.24034 | 24.05039 | 13.17051 | 24.97784 | 72.97501 | 0.2884881 | 0.1546279 | 1053.517 | 0 | 0 | 0 |  | Fe-Cr-Ni-Co-Ti
5140 | 16.40798 | 19.09569 | 25.8693 | 18.39689 | 20.23013 | 74.00556 | 0.2913515 | 0.1503134 | 1030.845 | 1 | 0 | 0 |  | Fe-Cr-Ni-Co-Ti
5141 | 18.22614 | 16.02659 | 26.60728 | 23.50742 | 15.63257 | 75.45506 | 0.2931657 | 0.1417068 | 966.1293 | 1 | 0 | 0 |  | Fe-Cr-Ni-Co-Ti
5142 | 19.97252 | 12.08694 | 25.1914 | 31.61435 | 11.13479 | 76.73606 | 0.2957573 | 0.127812 | 845.7667 | 1 | 0 | 0 |  | Fe-Cr-Ni-Co-Ti
5143 | 19.76585 | 10.12158 | 22.85317 | 39.63047 | 7.628931 | 78.23362 | 0.2968011 | 0.1116127 | 702.782 | 1 | 1 | 1 | 702.782 | Fe-Cr-Ni-Co-Ti
5144 | 19.57426 | 7.289796 | 16.45938 | 51.63991 | 5.036655 | 79.06968 | 0.2986296 | 0.09472795 | 552.5247 | 0 | 1 | 0 |  | Fe-Cr-Ni-Co-Ti
5145 | 7.68875 | 25.56629 | 16.16307 | 3.477276 | 47.1046 | 64.29258 | 0.2914655 | 0.1496 | 885.523 | 0 | 0 | 0 |  | Fe-Cr-Ni-Co-Ti
5146 | 8.524985 | 22.81926 | 23.52129 | 6.747068 | 38.38739 | 66.68569 | 0.2925972 | 0.1592138 | 1010.863 | 1 | 0 | 0 |  | Fe-Cr-Ni-Co-Ti
5147 | 9.441515 | 19.53436 | 28.66888 | 9.963269 | 32.39197 | 68.08045 | 0.2947118 | 0.1633553 | 1076.758 | 1 | 0 | 0 |  | Fe-Cr-Ni-Co-Ti
5148 | 11.48454 | 17.497 | 30.7268 | 14.32269 | 25.96897 | 70.34954 | 0.2951904 | 0.1606065 | 1086.855 | 1 | 0 | 0 |  | Fe-Cr-Ni-Co-Ti
5149 | 12.2438 | 15.19935 | 32.17321 | 19.38062 | 21.00302 | 72.0071 | 0.2963775 | 0.1552132 | 1061.555 | 1 | 0 | 0 |  | Fe-Cr-Ni-Co-Ti
5150 | 13.92932 | 12.04247 | 32.41918 | 26.24836 | 15.36067 | 73.94283 | 0.2980911 | 0.1444327 | 983.0879 | 1 | 0 | 0 |  | Fe-Cr-Ni-Co-Ti
5151 | 14.88664 | 9.240074 | 31.29427 | 33.51317 | 11.06584 | 75.44872 | 0.2997698 | 0.1297465 | 856.3809 | 1 |  | 0 |  | Fe-Cr-Ni-Co-Ti
5152 | 14.85749 | 7.377586 | 27.0686 | 43.89991 | 6.796414 | 77.50825 | 0.3004066 | 0.1076163 | 661.75 | 1 | 1 | 1 | 661.75 | Fe-Cr-Ni-Co-Ti
5153 | 14.57941 | 5.429629 | 19.41068 | 56.41202 | 4.168257 | 78.74472 | 0.3012614 | 0.08828994 | 494.2921 | 1 | 1 | 1 | 494.2921 | Fe-Cr-Ni-Co-Ti
5154 | 7.553949 | 17.08028 | 23.81955 | 3.416311 | 48.12991 | 61.23557 | 0.3002358 | 0.1575123 | 924.0942 | 0 | 0 | 0 |  | Fe-Cr-Ni-Co-Ti
5155 | 7.404289 | 15.75707 | 31.13018 | 6.697254 | 39.01121 | 64.02863 | 0.3002 | 0.1668919 | 1054.002 | 1 | 0 | 0 |  | Fe-Cr-Ni-Co-Ti
5156 | 7.289687 | 14.54361 | 36.12127 | 9.890393 | 32.15504 | 66.32393 | 0.3003476 | 0.1694146 | 1117.499 | 1 | 0 | 0 |  | Fe-Cr-Ni-Co-Ti
5157 | 8.126172 | 12.29446 | 38.43587 | 15.00667 | 26.13683 | 68.23979 | 0.3013726 | 0.1669427 | 1129.213 | 1 | 0 | 0 |  | Fe-Cr-Ni-Co-Ti
5158 | 9.016452 | 10.2602 | 40.01428 | 20.08662 | 20.62244 | 70.19599 | 0.3022499 | 0.1597514 | 1091.3 | 1 | 0 | 0 |  | Fe-Cr-Ni-Co-Ti
5159 | 9.985938 | 8.367611 | 39.8851 | 26.34445 | 15.4169 | 72.28428 | 0.3029237 | 0.1474834 | 999.107 | 1 | 0 | 0 |  | Fe-Cr-Ni-Co-Ti
5160 | 10.83493 | 6.419503 | 38.30657 | 34.30105 | 10.13795 | 74.64268 | 0.3035544 | 0.1282408 | 836.6512 | 1 | 0 | 0 |  | Fe-Cr-Ni-Co-Ti
5161 | 11.68163 | 4.531712 | 32.74239 | 45.19965 | 5.844615 | 76.78242 | 0.3040253 | 0.1029146 | 614.5763 | 1 | 1 | 1 | 614.5763 | Fe-Cr-Ni-Co-Ti
5162 | 11.59646 | 3.598937 | 23.36201 | 58.12717 | 3.315429 | 78.41352 | 0.3037044 | 0.08047435 | 425.7135 | 1 | 1 | 1 | 425.7135 | Fe-Cr-Ni-Co-Ti
5163 | 5.232555 | 9.743475 | 40.699 | 6.626058 | 37.69891 | 62.3432 | 0.3067791 | 0.1741071 | 1105.248 | 1 | 0 | 0 |  | Fe-Cr-Ni-Co-Ti
5164 | 5.158796 | 9.60613 | 44.46318 | 9.798984 | 30.97291 | 64.93493 | 0.3058806 | 0.1741358 | 1150.82 | 1 | 0 | 0 |  | Fe-Cr-Ni-Co-Ti
5165 | 6.099967 | 8.519004 | 47.01832 | 13.94697 | 24.41574 | 67.46275 | 0.3057158 | 0.1693546 | 1148.056 | 1 | 0 | 0 |  | Fe-Cr-Ni-Co-Ti
5166 | 7.027312 | 7.477412 | 47.48342 | 19.06882 | 18.94303 | 69.7928 | 0.3055603 | 0.1596886 | 1089.239 | 1 | 0 | 0 |  | Fe-Cr-Ni-Co-Ti
5167 | 7.921586 | 5.531507 | 46.83526 | 26.12296 | 13.5887 | 71.98949 | 0.3062688 | 0.1442723 | 967.4447 | 1 | 0 | 0 |  | Fe-Cr-Ni-Co-Ti
5168 | 8.818774 | 4.56148 | 44.28661 | 33.08841 | 9.244727 | 74.23298 | 0.3060384 | 0.1254924 | 807.4946 | 1 | 1 | 1 | 807.4946 | Fe-Cr-Ni-Co-Ti
5169 | 10.55086 | 2.679086 | 38.31045 | 43.52352 | 4.936081 | 76.43343 | 0.3063689 | 0.09703851 | 559.3421 | 1 | 1 | 1 | 559.3421 | Fe-Cr-Ni-Co-Ti
5170 | 3.058592 | 5.695367 | 53.58073 | 9.682846 | 27.98247 | 64.60787 | 0.3101826 | 0.1768695 | 1180.632 | 1 | 0 | 0 |  | Fe-Cr-Ni-Co-Ti
5171 | 4.023997 | 5.619776 | 54.98437 | 13.8007 | 21.57115 | 67.52005 | 0.308978 | 0.1682183 | 1144.084 | 1 | 0 | 0 |  | Fe-Cr-Ni-Co-Ti
5172 | 4.967522 | 4.624981 | 55.34571 | 18.87133 | 16.19046 | 69.89888 | 0.3088167 | 0.1554091 | 1053.124 | 1 | 0 | 0 |  | Fe-Cr-Ni-Co-Ti
5173 | 5.949261 | 3.692682 | 55.23647 | 24.06577 | 11.05582 | 72.40343 | 0.3085937 | 0.1355494 | 888.0428 | 1 | 0 | 0 |  | Fe-Cr-Ni-Co-Ti
5174 | 7.782258 | 3.622811 | 51.12389 | 30.79619 | 6.674846 | 75.1679 | 0.3071754 | 0.1112196 | 679.7036 | 1 | 1 | 1 | 679.7036 | Fe-Cr-Ni-Co-Ti
5175 | 3.088627 | 45.0518 | 5.410688 | 35.85241 | 10.59647 | 88.91117 | 0.2637108 | 0.1122213 | 763.0621 | 0 | 0 | 0 |  | Fe-Cr-Ni-Co-Ti
5176 | 5.097511 | 37.96804 | 5.357922 | 41.95782 | 9.618703 | 87.17361 | 0.2700553 | 0.1114867 | 749.5378 | 0 | 0 | 0 |  | Fe-Cr-Ni-Co-Ti
5177 | 7.152465 | 32.34497 | 4.295918 | 47.44283 | 8.763819 | 85.85904 | 0.2750018 | 0.1095252 | 725.0254 | 0 | 0 | 0 |  | Fe-Cr-Ni-Co-Ti
5178 | 11.0254 | 25.19622 | 4.214051 | 51.82721 | 7.737127 | 84.08373 | 0.2813273 | 0.1070342 | 693.27 | 1 | 0 | 0 |  | Fe-Cr-Ni-Co-Ti
5179 | 14.0606 | 20.57163 | 3.166908 | 56.17097 | 6.029893 | 83.64902 | 0.2850611 | 0.09822708 | 608.088 | 1 | 0 | 0 |  | Fe-Cr-Ni-Co-Ti
5180 | 3.14972 | 49.85297 | 6.621254 | 23.26645 | 17.10961 | 86.30755 | 0.2610561 | 0.1255804 | 872.1927 | 0 | 0 | 0 |  | Fe-Cr-Ni-Co-Ti
5181 | 5.18691 | 42.49732 | 7.632644 | 29.55716 | 15.12597 | 85.10234 | 0.2673425 | 0.1255438 | 870.1645 | 0 | 0 | 0 |  | Fe-Cr-Ni-Co-Ti
5182 | 7.122512 | 35.99887 | 8.555854 | 34.35938 | 13.96339 | 83.64222 | 0.2731325 | 0.1260919 | 870.5655 | 0 | 0 | 0 |  | Fe-Cr-Ni-Co-Ti
5183 | 10.18337 | 30.33972 | 8.562878 | 38.68603 | 12.22799 | 82.83573 | 0.2778324 | 0.1232995 | 840.4813 | 0 | 0 | 0 |  | Fe-Cr-Ni-Co-Ti
5184 | 14.09698 | 24.37482 | 9.5253 | 42.50285 | 9.500058 | 82.50855 | 0.2826199 | 0.1156106 | 765.6157 | 1 | 0 | 0 |  | Fe-Cr-Ni-Co-Ti
5185 | 17.97997 | 19.53016 | 8.399329 | 46.37984 | 7.710713 | 82.04213 | 0.2864346 | 0.1082776 | 693.4921 | 1 | 0 | 0 |  | Fe-Cr-Ni-Co-Ti
5186 | 23.04604 | 14.92652 | 7.372329 | 48.6392 | 6.015921 | 81.60613 | 0.2899281 | 0.09879552 | 602.1954 | 0 | 0 | 0 |  | Fe-Cr-Ni-Co-Ti
5187 | 3.220437 | 51.9717 | 4.513274 | 13.59361 | 26.70098 | 81.57672 | 0.2615812 | 0.1331908 | 900.3455 | 0 | 0 | 0 |  | Fe-Cr-Ni-Co-Ti
5188 | 4.198206 | 44.9502 | 8.82535 | 17.72082 | 24.30542 | 80.55173 | 0.267682 | 0.1368744 | 937.1523 | 0 | 0 | 0 |  | Fe-Cr-Ni-Co-Ti
5189 | 6.278326 | 37.99508 | 10.99843 | 23.18847 | 21.53969 | 79.80191 | 0.2734656 | 0.138648 | 956.7674 | 0 | 0 | 0 |  | Fe-Cr-Ni-Co-Ti
5190 | 9.215479 | 32.41339 | 12.91501 | 27.01317 | 18.44295 | 79.69072 | 0.2778368 | 0.1376721 | 953.3895 | 0 | 0 | 0 |  | Fe-Cr-Ni-Co-Ti
5191 | 13.29344 | 27.60972 | 13.97254 | 30.21427 | 14.91003 | 80.15131 | 0.2812183 | 0.1325362 | 910.8553 | 0 | 0 | 0 |  | Fe-Cr-Ni-Co-Ti
5192 | 17.20976 | 22.62076 | 14.89677 | 33.11675 | 12.15597 | 80.11639 | 0.2850404 | 0.1266513 | 855.8199 | 1 | 0 | 0 |  | Fe-Cr-Ni-Co-Ti
5193 | 23.07672 | 17.74884 | 13.7097 | 35.99857 | 9.466176 | 80.19655 | 0.2884109 | 0.1173031 | 767.1801 | 1 | 0 | 0 |  | Fe-Cr-Ni-Co-Ti
5194 | 28.87592 | 13.9059 | 12.55906 | 37.82687 | 6.832245 | 80.61964 | 0.290813 | 0.1042415 | 646.2999 | 0 | 0 | 0 |  | Fe-Cr-Ni-Co-Ti
5195 | 35.70607 | 11.08131 | 9.382538 | 38.7259 | 5.104186 | 80.93543 | 0.2921312 | 0.09270928 | 541.8282 | 0 | 1 | 0 |  | Fe-Cr-Ni-Co-Ti
5196 | 3.243712 | 43.28721 | 6.818841 | 11.40988 | 35.24036 | 74.61796 | 0.27203 | 0.1393863 | 898.3835 | 0 | 0 | 0 |  | Fe-Cr-Ni-Co-Ti
5197 | 4.311704 | 38.13666 | 11.32993 | 14.78742 | 31.43428 | 74.72624 | 0.2760845 | 0.1443957 | 955.1441 | 0 | 0 | 0 |  | Fe-Cr-Ni-Co-Ti
5198 | 7.431223 | 32.61717 | 15.62171 | 17.92431 | 26.40559 | 75.39205 | 0.2800283 | 0.1468742 | 995.5539 | 0 | 0 | 0 |  | Fe-Cr-Ni-Co-Ti
5199 | 10.37762 | 28.01985 | 18.54321 | 20.8071 | 22.25222 | 76.00882 | 0.2833075 | 0.1463208 | 1004.487 | 0 | 0 | 0 |  | Fe-Cr-Ni-Co-Ti
5200 | 15.37496 | 23.85793 | 20.46985 | 22.71445 | 17.58281 | 77.18149 | 0.2857803 | 0.1413351 | 972.4566 | 0 | 0 | 0 |  | Fe-Cr-Ni-Co-Ti
5201 | 20.28973 | 19.83516 | 20.25994 | 25.69317 | 13.92201 | 77.98483 | 0.288248 | 0.1339681 | 910.4643 | 1 | 0 | 0 |  | Fe-Cr-Ni-Co-Ti
5202 | 26.40224 | 16.07261 | 19.21225 | 27.86127 | 10.45164 | 78.87161 | 0.2903232 | 0.1220729 | 802.9111 | 1 | 0 | 0 |  | Fe-Cr-Ni-Co-Ti
5203 | 33.58401 | 11.95548 | 17.64984 | 29.18581 | 7.624858 | 79.32309 | 0.2927527 | 0.1096368 | 688.4844 | 1 | 0 | 0 |  | Fe-Cr-Ni-Co-Ti
5204 | 42.76563 | 10.18566 | 12.54428 | 29.38628 | 5.118153 | 80.60276 | 0.2923814 | 0.09260954 | 538.016 | 0 | 1 | 0 |  | Fe-Cr-Ni-Co-Ti
5205 | 3.257862 | 35.38748 | 10.27288 | 9.167726 | 41.91405 | 69.25404 | 0.2812321 | 0.1423685 | 874.2789 | 0 | 0 | 0 |  | Fe-Cr-Ni-Co-Ti
5206 | 5.400706 | 31.17542 | 15.8945 | 11.39832 | 36.13107 | 70.33286 | 0.2839784 | 0.1497858 | 961.9922 | 0 | 0 | 0 |  | Fe-Cr-Ni-Co-Ti
5207 | 8.503756 | 26.72112 | 21.22818 | 13.46053 | 30.08641 | 71.59165 | 0.2868338 | 0.1535986 | 1021.83 | 0 | 0 | 0 |  | Fe-Cr-Ni-Co-Ti
5208 | 12.46647 | 23.21365 | 24.02277 | 15.34795 | 24.94916 | 72.93722 | 0.2887595 | 0.15306 | 1039.69 | 0 | 0 | 0 |  | Fe-Cr-Ni-Co-Ti
5209 | 17.44337 | 19.10652 | 25.88397 | 17.32454 | 20.24161 | 74.02416 | 0.2912161 | 0.149481 | 1023.025 | 1 | 0 | 0 |  | Fe-Cr-Ni-Co-Ti
5210 | 22.32636 | 16.06254 | 26.66696 | 19.27649 | 15.66764 | 75.52759 | 0.292625 | 0.1413676 | 962.1897 | 1 | 0 | 0 |  | Fe-Cr-Ni-Co-Ti
5211 | 30.12503 | 12.15401 | 25.3312 | 21.19319 | 11.19658 | 76.9127 | 0.2944088 | 0.1271417 | 837.8739 | 1 | 0 | 0 |  | Fe-Cr-Ni-Co-Ti
5212 | 37.92797 | 10.22207 | 23.08006 | 21.06523 | 7.704672 | 78.54101 | 0.2943785 | 0.110197 | 687.9028 | 1 | 1 | 1 | 687.9028 | Fe-Cr-Ni-Co-Ti
5213 | 49.74275 | 7.410028 | 16.73085 | 20.99665 | 5.119726 | 79.57018 | 0.2946022 | 0.09268473 | 532.7656 | 0 | 1 | 0 |  | Fe-Cr-Ni-Co-Ti
5214 | 3.287197 | 25.50437 | 16.12393 | 8.093991 | 46.99051 | 64.208 | 0.2920173 | 0.1476361 | 870.7087 | 0 | 0 | 0 |  | Fe-Cr-Ni-Co-Ti
5215 | 6.386218 | 22.79242 | 23.49362 | 8.985508 | 38.34223 | 66.64466 | 0.2928699 | 0.1568333 | 990.8474 | 0 | 0 | 0 |  | Fe-Cr-Ni-Co-Ti
5216 | 9.441515 | 19.53436 | 28.66888 | 9.963269 | 32.39197 | 68.08045 | 0.2947118 | 0.1608584 | 1054.589 | 0 | 0 | 0 |  | Fe-Cr-Ni-Co-Ti
5217 | 13.58832 | 17.51721 | 30.7623 | 12.1332 | 25.99897 | 70.38933 | 0.294916 | 0.1586655 | 1068.936 | 1 | 0 | 0 |  | Fe-Cr-Ni-Co-Ti
5218 | 18.42804 | 15.25094 | 32.28243 | 12.96427 | 21.07432 | 72.12254 | 0.2955641 | 0.1542198 | 1051.289 | 1 | 0 | 0 |  | Fe-Cr-Ni-Co-Ti
5219 | 25.02515 | 12.11574 | 32.61644 | 14.78853 | 15.45414 | 74.14583 | 0.2966181 | 0.1435998 | 973.3075 | 1 | 0 | 0 |  | Fe-Cr-Ni-Co-Ti
5220 | 32.05705 | 9.327035 | 31.58879 | 15.85714 | 11.16998 | 75.75663 | 0.2974757 | 0.1283387 | 840.9614 | 1 | 0 | 0 |  | Fe-Cr-Ni-Co-Ti
5221 | 42.22501 | 7.488254 | 27.47464 | 15.91373 | 6.898364 | 77.98049 | 0.2967358 | 0.1055083 | 640.7275 | 1 | 1 | 1 | 640.7275 | Fe-Cr-Ni-Co-Ti
5222 | 54.63161 | 5.548845 | 19.83687 | 15.7229 | 4.259778 | 79.41548 | 0.2958918 | 0.08585163 | 471.8931 | 0 | 1 | 0 |  | Fe-Cr-Ni-Co-Ti
5223 | 3.229703 | 17.03964 | 23.76287 | 7.952424 | 48.01537 | 61.14872 | 0.3007825 | 0.1548272 | 903.197 | 0 | 0 | 0 |  | Fe-Cr-Ni-Co-Ti
5224 | 6.342826 | 15.74786 | 31.11199 | 7.808898 | 38.98842 | 64.00737 | 0.3003364 | 0.1639556 | 1029.003 | 1 | 0 | 0 |  | Fe-Cr-Ni-Co-Ti
5225 | 9.383255 | 14.56037 | 36.1629 | 7.701392 | 32.19209 | 66.36553 | 0.3000752 | 0.1664406 | 1090.658 | 1 | 0 | 0 |  | Fe-Cr-Ni-Co-Ti
5226 | 14.26886 | 12.33601 | 38.56576 | 8.604217 | 26.22516 | 68.36075 | 0.3005651 | 0.1648734 | 1109.304 | 1 | 0 | 0 |  | Fe-Cr-Ni-Co-Ti
5227 | 19.1407 | 10.31732 | 40.23704 | 9.567686 | 20.73725 | 70.3925 | 0.3009067 | 0.1583841 | 1076.999 | 1 | 0 | 0 |  | Fe-Cr-Ni-Co-Ti
5228 | 25.17322 | 8.437453 | 40.21801 | 10.62573 | 15.54558 | 72.57251 | 0.3008932 | 0.1458044 | 981.3214 | 1 | 0 | 0 |  | Fe-Cr-Ni-Co-Ti
5229 | 32.89875 | 6.497309 | 38.77086 | 11.57226 | 10.26083 | 75.04769 | 0.3005838 | 0.125729 | 811.4662 | 1 | 0 | 0 |  | Fe-Cr-Ni-Co-Ti
5230 | 43.58291 | 4.61109 | 33.31591 | 12.5431 | 5.94699 | 77.34498 | 0.299717 | 0.1004034 | 591.0489 | 1 | 1 | 1 | 591.0489 | Fe-Cr-Ni-Co-Ti
5231 | 56.4395 | 3.687554 | 23.93726 | 12.53862 | 3.397066 | 79.17304 | 0.2976628 | 0.0781596 | 406.1407 | 0 | 1 | 0 |  | Fe-Cr-Ni-Co-Ti
5232 | 6.2827 | 9.749114 | 40.72255 | 5.52491 | 37.72072 | 62.36501 | 0.3066426 | 0.1721129 | 1087.913 | 1 | 0 | 0 |  | Fe-Cr-Ni-Co-Ti
5233 | 9.307059 | 9.628088 | 44.56481 | 5.456324 | 31.04372 | 65.02003 | 0.3053356 | 0.1720749 | 1131.848 | 1 | 0 | 0 |  | Fe-Cr-Ni-Co-Ti
5234 | 13.26878 | 8.552639 | 47.20397 | 6.462477 | 24.51214 | 67.60752 | 0.3047639 | 0.167145 | 1126.811 | 1 | 0 | 0 |  | Fe-Cr-Ni-Co-Ti
5235 | 18.18118 | 7.523323 | 47.77497 | 7.461185 | 19.05934 | 70.01325 | 0.3040674 | 0.1575204 | 1067.63 | 1 | 0 | 0 |  | Fe-Cr-Ni-Co-Ti
5236 | 24.9874 | 5.583446 | 47.27503 | 8.437838 | 13.71629 | 72.31868 | 0.3039671 | 0.1419544 | 944.0409 | 1 | 0 | 0 |  | Fe-Cr-Ni-Co-Ti
5237 | 31.75108 | 4.619007 | 44.84512 | 9.423477 | 9.361315 | 74.66036 | 0.3029312 | 0.1225511 | 779.1883 | 1 | 1 | 1 | 779.1883 | Fe-Cr-Ni-Co-Ti
5238 | 41.95593 | 2.725312 | 38.97147 | 11.32603 | 5.02125 | 76.9951 | 0.3021014 | 0.09453927 | 537.5933 | 1 | 1 | 1 | 537.5933 | Fe-Cr-Ni-Co-Ti
5239 | 9.206901 | 5.714685 | 53.76247 | 3.238563 | 28.07738 | 64.7369 | 0.309365 | 0.1755358 | 1167.904 | 1 | 0 | 0 |  | Fe-Cr-Ni-Co-Ti
5240 | 13.14375 | 5.648035 | 55.26086 | 4.267723 | 21.67962 | 67.70697 | 0.3077541 | 0.1664138 | 1126.298 | 1 | 0 | 0 |  | Fe-Cr-Ni-Co-Ti
5241 | 18.01164 | 4.658228 | 55.74357 | 5.279719 | 16.30684 | 70.16007 | 0.3070523 | 0.1532745 | 1031.805 | 1 | 0 | 0 |  | Fe-Cr-Ni-Co-Ti
5242 | 23.01993 | 3.727403 | 55.75584 | 6.337057 | 11.15977 | 72.73465 | 0.306268 | 0.1331851 | 865.0419 | 1 | 0 | 0 |  | Fe-Cr-Ni-Co-Ti
5243 | 29.53274 | 3.66617 | 51.73575 | 8.310605 | 6.754732 | 75.57008 | 0.3042029 | 0.1086624 | 656.54 | 1 | 1 | 1 | 656.54 | Fe-Cr-Ni-Co-Ti
5244 | 5.159794 | 45.15755 | 35.79436 | 3.26696 | 10.62134 | 87.91544 | 0.2656545 | 0.1219733 | 849.0269 | 1 | 0 | 0 |  | Fe-Cr-Ni-Co-Ti
5245 | 5.1049 | 38.02308 | 41.85237 | 5.387005 | 9.632645 | 85.92399 | 0.2727653 | 0.120874 | 829.9936 | 1 | 0 | 0 |  | Fe-Cr-Ni-Co-Ti
5246 | 4.087175 | 32.34538 | 47.2557 | 7.547819 | 8.76393 | 84.32147 | 0.278652 | 0.1186825 | 801.1229 | 1 | 0 | 0 |  | Fe-Cr-Ni-Co-Ti
5247 | 4.001257 | 25.14608 | 51.5194 | 11.61153 | 7.721731 | 82.30303 | 0.2859091 | 0.1154343 | 760.1133 | 1 | 0 | 0 |  | Fe-Cr-Ni-Co-Ti
5248 | 3.000958 | 20.4895 | 55.72534 | 14.77838 | 6.00582 | 81.58105 | 0.2906594 | 0.1058106 | 664.7424 | 1 | 1 | 1 | 664.7424 | Fe-Cr-Ni-Co-Ti
5249 | 6.314584 | 49.97281 | 23.2301 | 3.331769 | 17.15074 | 85.81926 | 0.2618327 | 0.1336761 | 945.0435 | 0 | 0 | 0 |  | Fe-Cr-Ni-Co-Ti
5250 | 7.276321 | 42.58303 | 29.49958 | 5.484588 | 15.15648 | 84.41603 | 0.2686611 | 0.1347871 | 953.103 | 0 | 0 | 0 |  | Fe-Cr-Ni-Co-Ti
5251 | 8.152912 | 36.05591 | 34.27764 | 7.528023 | 13.98551 | 82.80141 | 0.2749 | 0.1348631 | 947.6865 | 1 | 0 | 0 |  | Fe-Cr-Ni-Co-Ti
5252 | 8.147227 | 30.3417 | 38.53546 | 10.74682 | 12.22879 | 81.7867 | 0.2803557 | 0.1314879 | 910.7546 | 1 | 0 | 0 |  | Fe-Cr-Ni-Co-Ti
5253 | 9.04896 | 24.33882 | 42.27215 | 14.85403 | 9.48603 | 81.28784 | 0.2858018 | 0.1223421 | 820.6408 | 1 | 0 | 0 |  | Fe-Cr-Ni-Co-Ti
5254 | 7.959113 | 19.45199 | 46.01142 | 18.89763 | 7.679852 | 80.54373 | 0.2907075 | 0.1145277 | 742.271 | 1 | 1 | 1 | 742.271 | Fe-Cr-Ni-Co-Ti
5255 | 6.963679 | 14.81941 | 48.09908 | 24.14508 | 5.972751 | 79.86694 | 0.2953179 |  |  | 1 | 1 | 1 |  | Fe-Cr-Ni-Co-Ti
5256 | 4.298006 | 52.02121 | 13.55272 | 3.401641 | 26.72642 | 81.31966 | 0.2620783 | 0.1374219 | 936.786 | 0 | 0 | 0 |  | Fe-Cr-Ni-Co-Ti
5257 | 8.418895 | 45.07057 | 17.69797 | 4.442069 | 24.3705 | 80.3445 | 0.267775 | 0.1419067 | 980.6189 | 0 | 0 | 0 |  | Fe-Cr-Ni-Co-Ti
5258 | 10.49319 | 38.10152 | 23.16142 | 6.643838 | 21.60004 | 79.48572 | 0.2738046 | 0.1455097 | 1017.221 | 0 | 0 | 0 |  | Fe-Cr-Ni-Co-Ti
5259 | 12.31506 | 32.48659 | 26.96705 | 9.746705 | 18.4846 | 79.28614 | 0.2784704 | 0.1443145 | 1011.744 | 0 | 0 | 0 |  | Fe-Cr-Ni-Co-Ti
5260 | 13.30196 | 27.62741 | 30.114 | 14.03704 | 14.91959 | 79.61332 | 0.2824293 | 0.1384325 | 962.087 | 1 | 0 | 0 |  | Fe-Cr-Ni-Co-Ti
5261 | 14.15915 | 22.59907 | 32.95408 | 18.14339 | 12.14431 | 79.44895 | 0.2868233 | 0.1315614 | 897.3204 | 1 | 0 | 0 |  | Fe-Cr-Ni-Co-Ti
5262 | 12.9828 | 17.66643 | 35.68964 | 24.23891 | 9.422223 | 79.25756 | 0.2914675 | 0.1210161 | 797.3385 | 1 | 0 | 0 |  | Fe-Cr-Ni-Co-Ti
5263 | 11.84963 | 13.79066 | 37.36496 | 30.21912 | 6.775625 | 79.44504 | 0.295059 | 0.1082283 | 677.7574 | 1 | 1 | 1 | 677.7574 | Fe-Cr-Ni-Co-Ti
5264 | 8.806406 | 10.9322 | 38.05364 | 37.17225 | 5.035506 | 79.44047 | 0.2980492 | 0.09760483 | 579.2538 | 1 | 1 | 1 | 579.2538 | Fe-Cr-Ni-Co-Ti
5265 | 6.50025 | 43.37279 | 11.3872 | 3.429732 | 35.31003 | 74.54076 | 0.2719427 | 0.1410707 | 911.1959 | 0 | 0 | 0 |  | Fe-Cr-Ni-Co-Ti
5266 | 10.81939 | 38.27864 | 14.78374 | 4.566916 | 31.55131 | 74.73576 | 0.2755044 | 0.1464211 | 970.8126 | 0 | 0 | 0 |  | Fe-Cr-Ni-Co-Ti
5267 | 14.92506 | 32.75458 | 17.9286 | 7.874922 | 26.51684 | 75.45129 | 0.2792317 | 0.1484373 | 1007.456 | 0 | 0 | 0 |  | Fe-Cr-Ni-Co-Ti
5268 | 17.7146 | 28.13523 | 20.81011 | 10.9962 | 22.34386 | 76.06501 | 0.2825206 | 0.1472459 | 1010.667 | 0 | 0 | 0 |  | Fe-Cr-Ni-Co-Ti
5269 | 19.52085 | 23.91416 | 22.67789 | 16.26284 | 17.62425 | 77.18095 | 0.2854013 | 0.1419214 | 976.3442 | 0 | 0 | 0 |  | Fe-Cr-Ni-Co-Ti
5270 | 19.26852 | 19.82824 | 25.58258 | 21.40351 | 13.91715 | 77.78754 | 0.2887895 | 0.1350574 | 919.3937 | 1 | 0 | 0 |  | Fe-Cr-Ni-Co-Ti
5271 | 18.20293 | 16.00618 | 27.63633 | 27.74612 | 10.40844 | 78.43855 | 0.2920709 | 0.123812 | 818.1733 | 1 | 0 | 0 |  | Fe-Cr-Ni-Co-Ti
5272 | 16.6451 | 11.85089 | 28.816 | 35.12987 | 7.558151 | 78.63547 | 0.2959076 | 0.1117885 | 707.4517 | 1 | 1 | 1 | 707.4517 | Fe-Cr-Ni-Co-Ti
5273 | 11.74233 | 10.02157 | 28.79847 | 44.40192 | 5.035702 | 79.49327 | 0.2978535 | 0.09627021 | 568.285 | 1 | 1 | 1 | 568.285 | Fe-Cr-Ni-Co-Ti
5274 | 9.80846 | 35.51374 | 9.164031 | 3.450164 | 42.0636 | 69.4045 | 0.2803328 | 0.1426399 | 875.2518 | 0 | 0 | 0 |  | Fe-Cr-Ni-Co-Ti
5275 | 15.20089 | 31.33812 | 11.41246 | 5.728901 | 36.31963 | 70.64276 | 0.2824124 | 0.1497882 | 960.947 | 0 | 0 | 0 |  | Fe-Cr-Ni-Co-Ti
5276 | 20.32142 | 26.8865 | 13.49025 | 9.029226 | 30.27262 | 72.04242 | 0.2847487 | 0.1527433 | 1013.567 | 0 | 0 | 0 |  | Fe-Cr-Ni-Co-Ti
5277 | 22.97914 | 23.33955 | 15.37012 | 13.22673 | 25.08446 | 73.39986 | 0.2867517 | 0.1514377 | 1024.75 | 0 | 0 | 0 |  | Fe-Cr-Ni-Co-Ti
5278 | 24.71556 | 19.17606 | 17.31879 | 18.47432 | 20.31528 | 74.43362 | 0.289616 | 0.1475778 | 1006.191 | 0 | 0 | 0 |  | Fe-Cr-Ni-Co-Ti
5279 | 25.40608 | 16.08483 | 19.22686 | 23.59285 | 15.68938 | 75.83153 | 0.2916484 | 0.1397666 | 948.8048 | 1 | 0 | 0 |  | Fe-Cr-Ni-Co-Ti
5280 | 24.01603 | 12.11165 | 21.03576 | 31.679 | 11.15755 | 76.95264 | 0.2948908 | 0.1267579 | 836.7223 | 1 | 0 | 0 |  | Fe-Cr-Ni-Co-Ti
5281 | 21.76441 | 10.13181 | 20.79661 | 39.67053 | 7.636642 | 78.34215 | 0.2963682 | 0.1110105 | 697.9788 | 1 | 1 | 1 | 697.9788 | Fe-Cr-Ni-Co-Ti
5282 | 15.62815 | 7.275246 | 20.53316 | 51.53684 | 5.026602 | 78.85154 | 0.2994951 | 0.0952444 | 556.4279 | 1 | 1 | 1 | 556.4279 | Fe-Cr-Ni-Co-Ti
5283 | 15.43814 | 25.66711 | 8.113406 | 3.490988 | 47.29036 | 64.66309 | 0.2899186 | 0.1465809 | 862.0167 | 0 | 0 | 0 |  | Fe-Cr-Ni-Co-Ti
5284 | 22.53758 | 22.9819 | 9.024358 | 6.795157 | 38.661 | 67.37358 | 0.2897599 | 0.1536486 | 964.4044 | 0 | 0 | 0 |  | Fe-Cr-Ni-Co-Ti
5285 | 27.52627 | 19.71397 | 10.01509 | 10.05488 | 32.68979 | 68.98746 | 0.2910057 | 0.1566427 | 1019.091 | 0 | 0 | 0 |  | Fe-Cr-Ni-Co-Ti
5286 | 29.50087 | 17.6571 | 12.1817 | 14.45374 | 26.20659 | 71.27101 | 0.2914538 | 0.154814 | 1036.19 | 0 | 0 | 0 |  | Fe-Cr-Ni-Co-Ti
5287 | 30.8994 | 15.3433 | 12.99117 | 19.56417 | 21.20195 | 72.9779 | 0.2924656 | 0.1497783 | 1013.497 | 0 | 0 | 0 |  | Fe-Cr-Ni-Co-Ti
5288 | 31.11234 | 12.14743 | 14.76853 | 26.47714 | 15.49456 | 74.85608 | 0.2944377 | 0.1398046 | 942.2821 | 0 | 0 | 0 |  | Fe-Cr-Ni-Co-Ti
5289 | 30.00144 | 9.310884 | 15.76705 | 33.76999 | 11.15064 | 76.26653 | 0.2965168 | 0.1263027 | 827.3002 | 0 | 0 | 0 |  | Fe-Cr-Ni-Co-Ti
5290 | 25.89713 | 7.41888 | 15.70391 | 44.14563 | 6.834455 | 78.11508 | 0.2980002 | 0.1058427 | 648.0377 | 0 | 1 | 0 |  | Fe-Cr-Ni-Co-Ti
5291 | 18.50401 | 5.440434 | 15.35471 | 56.52429 | 4.176552 | 78.96379 | 0.3003956 | 0.08772502 | 490.3813 | 0 | 1 | 0 |  | Fe-Cr-Ni-Co-Ti
5292 | 22.83811 | 17.21313 | 8.001607 | 3.442884 | 48.50426 | 61.9763 | 0.2971622 | 0.151493 | 878.0595 | 0 | 0 | 0 |  | Fe-Cr-Ni-Co-Ti
5293 | 29.9571 | 15.93793 | 7.871872 | 6.774124 | 39.45898 | 65.15081 | 0.2956033 | 0.1586536 | 987.0194 | 0 | 0 | 0 |  | Fe-Cr-Ni-Co-Ti
5294 | 34.84768 | 14.7476 | 7.769557 | 10.02912 | 32.60605 | 67.72258 | 0.2946692 | 0.1597948 | 1036.155 | 0 | 0 | 0 |  | Fe-Cr-Ni-Co-Ti
5295 | 37.10692 | 12.47573 | 8.667237 | 15.22792 | 26.52219 | 69.74163 | 0.2953279 | 0.1573933 | 1046.548 | 0 | 0 | 0 |  | Fe-Cr-Ni-Co-Ti
5296 | 38.643 | 10.41478 | 9.619844 | 20.38924 | 20.93313 | 71.76016 | 0.295999 | 0.1511971 | 1016.837 | 0 | 0 | 0 |  | Fe-Cr-Ni-Co-Ti
5297 | 38.49645 | 8.488866 | 10.64818 | 26.7262 | 15.64031 | 73.8161 | 0.2968374 | 0.1402749 | 937.1672 | 0 | 0 | 0 |  | Fe-Cr-Ni-Co-Ti
5298 | 36.92788 | 6.504603 | 11.53941 | 34.75576 | 10.27234 | 76.06942 | 0.297912 | 0.1224449 | 788.8267 | 0 | 0 | 0 |  | Fe-Cr-Ni-Co-Ti
5299 | 31.46396 | 4.577238 | 12.40175 | 45.65373 | 5.90333 | 77.88221 | 0.2996908 | 0.09991168 | 592.1059 | 0 | 1 | 0 |  | Fe-Cr-Ni-Co-Ti
5300 | 22.3479 | 3.618587 | 12.25543 | 58.44455 | 3.333532 | 79.01854 | 0.3013228 | 0.07924544 | 417.8139 | 0 | 1 | 0 |  | Fe-Cr-Ni-Co-Ti
5301 | 39.39487 | 9.913067 | 5.595594 | 6.741389 | 38.35508 | 64.07029 | 0.2997622 | 0.1626046 | 1013.538 | 0 | 0 | 0 |  | Fe-Cr-Ni-Co-Ti
5302 | 43.12034 | 9.791932 | 5.527218 | 9.988517 | 31.57199 | 66.88891 | 0.2980072 | 0.1619108 | 1049.346 | 0 | 0 | 0 |  | Fe-Cr-Ni-Co-Ti
5303 | 45.63372 | 8.690521 | 6.540677 | 14.22777 | 24.90731 | 69.53716 | 0.2974238 | 0.1572685 | 1045.007 | 0 | 0 | 0 |  | Fe-Cr-Ni-Co-Ti
5304 | 46.07348 | 7.626031 | 7.533118 | 19.44783 | 19.31954 | 71.87518 | 0.2972842 | 0.1487933 | 995.6237 | 0 | 0 | 0 |  | Fe-Cr-Ni-Co-Ti
5305 | 45.40882 | 5.637012 | 8.485079 | 26.62121 | 13.84788 | 74.02621 | 0.2982235 | 0.1353117 | 891.9758 | 0 | 0 | 0 |  | Fe-Cr-Ni-Co-Ti
5306 | 42.86366 | 4.640459 | 9.42978 | 33.66131 | 9.404791 | 76.10649 | 0.2986572 | 0.1182436 | 748.9908 | 0 | 0 | 0 |  | Fe-Cr-Ni-Co-Ti
5307 | 36.93712 | 2.715006 | 11.23855 | 44.10706 | 5.002261 | 77.90963 | 0.3005731 | 0.09321729 | 532.0679 | 0 | 1 | 0 |  | Fe-Cr-Ni-Co-Ti
5308 | 52.25573 | 5.838284 | 3.295516 | 9.925824 | 28.68465 | 67.18145 | 0.2999001 | 0.1624531 | 1062.027 | 0 | 0 | 0 |  | Fe-Cr-Ni-Co-Ti
5309 | 53.63505 | 5.761913 | 4.336543 | 14.14975 | 22.11674 | 70.15814 | 0.2985042 | 0.1545956 | 1029.08 | 0 | 0 | 0 |  | Fe-Cr-Ni-Co-Ti
5310 | 53.97057 | 4.740468 | 5.351671 | 19.34255 | 16.59474 | 72.54621 | 0.2983629 | 0.1432689 | 950.6931 | 0 | 0 | 0 |  | Fe-Cr-Ni-Co-Ti
5311 | 53.83344 | 3.782739 | 6.405688 | 24.65269 | 11.32545 | 75.02633 | 0.2982739 | 0.1257897 | 808.5517 | 0 | 0 | 0 |  | Fe-Cr-Ni-Co-Ti
5312 | 49.67595 | 3.700039 | 8.354192 | 31.45268 | 6.817135 | 77.48369 | 0.2980637 | 0.1039296 | 624.1193 | 0 | 0 | 0 |  | Fe-Cr-Ni-Co-Ti
5313 | 5.153133 | 45.09924 | 3.249831 | 35.89016 | 10.60763 | 89.01121 | 0.2632832 | 0.1117812 | 758.7322 | 0 | 0 | 0 |  | Fe-Cr-Ni-Co-Ti
5314 | 5.097511 | 37.96804 | 5.357922 | 41.95782 | 9.618703 | 87.17361 | 0.2700553 | 0.1114867 | 749.5378 | 0 | 0 | 0 |  | Fe-Cr-Ni-Co-Ti
5315 | 4.080733 | 32.2944 | 7.506102 | 47.36865 | 8.750117 | 85.70338 | 0.2756524 | 0.1101662 | 730.9356 | 1 | 0 | 0 |  | Fe-Cr-Ni-Co-Ti
5316 | 3.994916 | 25.10623 | 11.54725 | 51.64211 | 7.709494 | 83.7183 | 0.2828334 | 0.1084717 | 705.962 | 1 | 0 | 0 |  | Fe-Cr-Ni-Co-Ti
5317 | 2.996077 | 20.45618 | 14.69596 | 55.85573 | 5.996052 | 83.06368 | 0.287454 | 0.1002276 | 624.7163 | 1 | 1 | 1 | 624.7163 | Fe-Cr-Ni-Co-Ti
5318 | 6.309593 | 49.93331 | 3.315963 | 23.30395 | 17.13718 | 86.45796 | 0.2604138 | 0.1248882 | 865.2412 | 0 | 0 | 0 |  | Fe-Cr-Ni-Co-Ti
5319 | 7.269379 | 42.54241 | 5.457673 | 29.58852 | 15.14202 | 85.20384 | 0.2669135 | 0.1250945 | 865.7266 | 0 | 0 | 0 |  | Fe-Cr-Ni-Co-Ti
5320 | 8.144247 | 36.01759 | 7.490266 | 34.37725 | 13.97065 | 83.6931 | 0.2729197 | 0.1258681 | 868.3982 | 0 | 0 | 0 |  | Fe-Cr-Ni-Co-Ti
5321 | 8.138229 | 30.30819 | 10.69247 | 38.64583 | 12.21529 | 82.73189 | 0.2782628 | 0.123751 | 844.727 | 0 | 0 | 0 |  | Fe-Cr-Ni-Co-Ti
5322 | 9.039093 | 24.31228 | 14.77912 | 42.39381 | 9.475686 | 82.24624 | 0.283697 | 0.1166953 | 775.3946 | 1 | 0 | 0 |  | Fe-Cr-Ni-Co-Ti
5323 | 7.950525 | 19.431 | 18.80254 | 46.14436 | 7.671565 | 81.51244 | 0.2885911 | 0.1102983 | 710.8614 | 1 | 0 | 0 |  | Fe-Cr-Ni-Co-Ti
5324 | 6.957032 | 14.80526 | 24.02659 | 48.24407 | 5.96705 | 80.74176 | 0.2934168 | 0.1016852 | 625.4037 | 1 | 1 | 1 | 625.4037 | Fe-Cr-Ni-Co-Ti
5325 | 4.296271 | 52.00022 | 3.386813 | 13.60107 | 26.71563 | 81.62723 | 0.2613664 | 0.1329329 | 897.8543 | 0 | 0 | 0 |  | Fe-Cr-Ni-Co-Ti
5326 | 8.414458 | 45.04681 | 4.422159 | 17.75891 | 24.35766 | 80.75387 | 0.2668297 | 0.1358853 | 927.6018 | 0 | 0 | 0 |  | Fe-Cr-Ni-Co-Ti
5327 | 10.4863 | 38.07649 | 6.613201 | 23.23816 | 21.58585 | 80.00829 | 0.2726037 | 0.1376999 | 947.6772 | 0 | 0 | 0 |  | Fe-Cr-Ni-Co-Ti
5328 | 12.30662 | 32.46433 | 9.701485 | 27.05563 | 18.47194 | 79.8453 | 0.2771962 | 0.1369865 | 946.852 | 0 | 0 | 0 |  | Fe-Cr-Ni-Co-Ti
5329 | 13.29344 | 27.60972 | 13.97254 | 30.21427 | 14.91003 | 80.15131 | 0.2812183 | 0.1325362 | 910.8553 | 0 | 0 | 0 |  | Fe-Cr-Ni-Co-Ti
5330 | 14.15079 | 22.58572 | 18.06091 | 33.06545 | 12.13714 | 79.95782 | 0.285688 | 0.1273338 | 862.0446 | 1 | 0 | 0 |  | Fe-Cr-Ni-Co-Ti
5331 | 12.97685 | 17.65833 | 24.13192 | 35.815 | 9.417903 | 79.6633 | 0.2905709 | 0.1193628 | 785.2125 | 1 | 0 | 0 |  | Fe-Cr-Ni-Co-Ti
5332 | 11.84622 | 13.78668 | 30.09086 | 37.50257 | 6.77367 | 79.70707 | 0.2944863 | 0.1073434 | 671.7727 | 1 | 1 | 1 | 671.7727 | Fe-Cr-Ni-Co-Ti
5333 | 8.806046 | 10.93175 | 37.02365 | 38.20325 | 5.0353 | 79.47833 | 0.2979671 | 0.09748262 | 578.4551 | 1 | 1 | 1 | 578.4551 | Fe-Cr-Ni-Co-Ti
5334 | 6.498192 | 43.35906 | 3.415079 | 11.42882 | 35.29885 | 74.77214 | 0.2713811 | 0.1385395 | 890.8101 | 0 | 0 | 0 |  | Fe-Cr-Ni-Co-Ti
5335 | 10.81499 | 38.26308 | 4.546995 | 14.83644 | 31.53849 | 75.04013 | 0.2747731 | 0.142808 | 940.7654 | 0 | 0 | 0 |  | Fe-Cr-Ni-Co-Ti
5336 | 14.91908 | 32.74147 | 7.84062 | 17.99261 | 26.50622 | 75.76137 | 0.2784983 | 0.1451568 | 979.7816 | 0 | 0 | 0 |  | Fe-Cr-Ni-Co-Ti
5337 | 17.70767 | 28.12422 | 10.9484 | 20.8846 | 22.33511 | 76.37711 | 0.2817928 | 0.1447085 | 989.584 | 0 | 0 | 0 |  | Fe-Cr-Ni-Co-Ti
5338 | 19.51582 | 23.90801 | 16.19432 | 22.76212 | 17.61972 | 77.39324 | 0.2849151 | 0.1404037 | 963.8723 | 0 | 0 | 0 |  | Fe-Cr-Ni-Co-Ti
5339 | 19.26526 | 19.82488 | 21.3152 | 25.67986 | 13.9148 | 77.93156 | 0.2884643 | 0.1341975 | 912.5443 | 1 | 0 | 0 |  | Fe-Cr-Ni-Co-Ti
5340 | 18.20293 | 16.00618 | 27.63633 | 27.74612 | 10.40844 | 78.43855 | 0.2920709 | 0.1236614 | 816.8008 | 1 | 0 | 0 |  | Fe-Cr-Ni-Co-Ti
5341 | 16.64918 | 11.85379 | 34.99944 | 28.93758 | 7.560006 | 78.41429 | 0.2963942 | 0.1125722 | 712.8359 | 1 | 1 | 1 | 712.8359 | Fe-Cr-Ni-Co-Ti
5342 | 11.74953 | 10.02772 | 44.25335 | 28.93061 | 5.038791 | 78.92597 | 0.2990856 | 0.09789248 | 578.471 | 1 | 1 | 1 | 578.471 | Fe-Cr-Ni-Co-Ti
5343 | 9.806228 | 35.50566 | 3.43573 | 9.198344 | 42.05403 | 69.56547 | 0.279927 | 0.140541 | 859.0389 | 0 | 0 | 0 |  | Fe-Cr-Ni-Co-Ti
5344 | 15.19745 | 31.33101 | 5.704938 | 11.4552 | 36.3114 | 70.80855 | 0.2820023 | 0.1472997 | 940.6382 | 0 | 0 | 0 |  | Fe-Cr-Ni-Co-Ti
5345 | 20.31779 | 26.88169 | 8.991891 | 13.54142 | 30.26721 | 72.17797 | 0.2844205 | 0.1508692 | 997.8219 | 0 | 0 | 0 |  | Fe-Cr-Ni-Co-Ti
5346 | 22.97713 | 23.33751 | 13.17324 | 15.42984 | 25.08227 | 73.46833 | 0.2865891 | 0.1508153 | 1019.619 | 0 | 0 | 0 |  | Fe-Cr-Ni-Co-Ti
5347 | 24.71663 | 19.17688 | 18.402 | 17.38834 | 20.31615 | 74.3987 | 0.2896975 | 0.1478399 | 1008.317 | 0 | 0 | 0 |  | Fe-Cr-Ni-Co-Ti
5348 | 25.41039 | 16.08757 | 23.50348 | 19.30652 | 15.69204 | 75.68891 | 0.2919747 | 0.1406918 | 956.163 | 1 | 0 | 0 |  | Fe-Cr-Ni-Co-Ti
5349 | 24.02607 | 12.11672 | 31.56683 | 21.12816 | 11.16222 | 76.58797 | 0.2957089 | 0.1282395 | 847.3256 | 1 | 0 | 0 |  | Fe-Cr-Ni-Co-Ti
5350 | 21.78061 | 10.13935 | 39.54296 | 20.89476 | 7.642324 | 77.6734 | 0.297843 | 0.1127729 | 708.9793 | 1 | 1 | 1 | 708.9793 | Fe-Cr-Ni-Co-Ti
5351 | 15.6473 | 7.284159 | 51.39579 | 20.63999 | 5.03276 | 77.7177 | 0.3019642 | 0.09787368 | 571.5454 | 1 | 1 | 1 | 571.5454 | Fe-Cr-Ni-Co-Ti
5352 | 15.4353 | 25.66239 | 3.476534 | 8.144138 | 47.28165 | 64.7904 | 0.2895868 | 0.1441265 | 843.3797 | 0 | 0 | 0 |  | Fe-Cr-Ni-Co-Ti
5353 | 22.53557 | 22.97984 | 6.767662 | 9.059398 | 38.65753 | 67.43848 | 0.2895962 | 0.1527158 | 956.9962 | 0 | 0 | 0 |  | Fe-Cr-Ni-Co-Ti
5354 | 27.52627 | 19.71397 | 10.01509 | 10.05488 | 32.68979 | 68.98746 | 0.2910057 | 0.1566427 | 1019.091 | 0 | 0 | 0 |  | Fe-Cr-Ni-Co-Ti
5355 | 29.50347 | 17.65866 | 14.39782 | 12.23117 | 26.20889 | 71.2023 | 0.2916189 | 0.1551247 | 1038.354 | 0 | 0 | 0 |  | Fe-Cr-Ni-Co-Ti
5356 | 30.90738 | 15.34726 | 19.49179 | 13.04615 | 21.20742 | 72.76952 | 0.2929558 | 0.1513618 | 1026.21 | 0 | 0 | 0 |  | Fe-Cr-Ni-Co-Ti
5357 | 31.12669 | 12.15303 | 26.38454 | 14.83404 | 15.5017 | 74.46797 | 0.2953284 | 0.1424235 | 963.0511 | 1 | 0 | 0 |  | Fe-Cr-Ni-Co-Ti
5358 | 30.02275 | 9.317498 | 33.66026 | 15.84093 | 11.15856 | 75.64768 | 0.2979095 | 0.1286867 | 843.8943 | 1 | 0 | 0 |  | Fe-Cr-Ni-Co-Ti
5359 | 25.92624 | 7.42722 | 44.02038 | 15.78402 | 6.842139 | 77.09875 | 0.3002381 | 0.1079808 | 660.062 | 1 | 1 | 1 | 660.062 | Fe-Cr-Ni-Co-Ti
5360 | 18.53416 | 5.449299 | 56.39235 | 15.44083 | 4.183357 | 77.44634 | 0.3036904 | 0.09042783 | 504.1036 | 1 | 1 | 1 | 504.1036 | Fe-Cr-Ni-Co-Ti
5361 | 22.83396 | 17.21001 | 3.428637 | 8.031936 | 48.49546 | 62.10139 | 0.2968311 | 0.1490585 | 859.8651 | 0 | 0 | 0 |  | Fe-Cr-Ni-Co-Ti
5362 | 29.95576 | 15.93721 | 6.747017 | 7.902792 | 39.45722 | 65.18308 | 0.295521 | 0.1577771 | 979.8949 | 0 | 0 | 0 |  | Fe-Cr-Ni-Co-Ti
5363 | 34.85076 | 14.7489 | 9.990311 | 7.801111 | 32.60892 | 67.65641 | 0.2948334 | 0.1602862 | 1039.904 | 0 | 0 | 0 |  | Fe-Cr-Ni-Co-Ti
5364 | 37.11651 | 12.47895 | 15.17158 | 8.703918 | 26.52904 | 69.54029 | 0.2958151 | 0.1593529 | 1062.495 | 0 | 0 | 0 |  | Fe-Cr-Ni-Co-Ti
5365 | 38.65942 | 10.4192 | 20.31719 | 9.662164 | 20.94202 | 71.41664 | 0.2968104 | 0.153886 | 1038.382 | 0 | 0 | 0 |  | Fe-Cr-Ni-Co-Ti
5366 | 38.52089 | 8.494256 | 26.63735 | 10.69727 | 15.65024 | 73.28309 | 0.2980665 | 0.1433558 | 960.6056 | 1 | 0 | 0 |  | Fe-Cr-Ni-Co-Ti
5367 | 36.96177 | 6.510572 | 34.65 | 11.59589 | 10.28177 | 75.26694 | 0.2997154 | 0.1250396 | 805.8202 | 1 | 0 | 0 |  | Fe-Cr-Ni-Co-Ti
5368 | 31.50535 | 4.583259 | 45.5329 | 12.4674 | 5.911097 | 76.686 | 0.3023194 | 0.1021091 | 603.702 | 1 | 1 | 1 | 603.702 | Fe-Cr-Ni-Co-Ti
5369 | 22.38878 | 3.625206 | 58.31976 | 12.32662 | 3.339629 | 77.30582 | 0.3050312 | 0.08162158 | 428.4592 | 1 | 1 | 1 | 428.4592 | Fe-Cr-Ni-Co-Ti
5370 | 39.39662 | 9.913508 | 6.715011 | 5.618074 | 38.35679 | 64.03798 | 0.2998449 | 0.1630751 | 1017.241 | 0 | 0 | 0 |  | Fe-Cr-Ni-Co-Ti
5371 | 43.12792 | 9.793653 | 9.95074 | 5.550151 | 31.57754 | 66.75636 | 0.2983364 | 0.1638897 | 1065.588 | 0 | 0 | 0 |  | Fe-Cr-Ni-Co-Ti
5372 | 45.64756 | 8.693156 | 14.17576 | 6.568653 | 24.91487 | 69.29894 | 0.2979984 | 0.1600503 | 1067.952 | 0 | 0 | 0 |  | Fe-Cr-Ni-Co-Ti
5373 | 46.09516 | 7.629619 | 19.37999 | 7.566604 | 19.32863 | 71.49174 | 0.2981857 | 0.1520898 | 1022.187 | 0 | 0 | 0 |  | Fe-Cr-Ni-Co-Ti
5374 | 45.44137 | 5.641053 | 26.53488 | 8.524895 | 13.85781 | 73.41847 | 0.2996167 | 0.1385394 | 915.9084 | 1 | 0 | 0 |  | Fe-Cr-Ni-Co-Ti
5375 | 42.90474 | 4.644906 | 33.56024 | 9.476315 | 9.413804 | 75.26576 | 0.300542 | 0.12109 | 767.5773 | 1 | 1 | 1 | 767.5773 | Fe-Cr-Ni-Co-Ti
5376 | 36.98516 | 2.718537 | 43.98966 | 11.29788 | 5.008767 | 76.72211 | 0.3031754 | 0.09527747 | 542.6357 | 1 | 1 | 1 | 542.6357 | Fe-Cr-Ni-Co-Ti
5377 | 52.26941 | 5.839813 | 9.889137 | 3.309475 | 28.69216 | 66.98085 | 0.300394 | 0.164854 | 1081.526 | 0 | 0 | 0 |  | Fe-Cr-Ni-Co-Ti
5378 | 53.65585 | 5.764148 | 14.09923 | 4.355459 | 22.12531 | 69.84898 | 0.2992425 | 0.1574286 | 1051.94 | 0 | 0 | 0 |  | Fe-Cr-Ni-Co-Ti
5379 | 54.00042 | 4.74309 | 19.27667 | 5.375903 | 16.60392 | 72.08871 | 0.2994277 | 0.1461345 | 972.675 | 0 | 0 | 0 |  | Fe-Cr-Ni-Co-Ti
5380 | 53.87228 | 3.785468 | 24.57285 | 6.435776 | 11.33362 | 74.40711 | 0.2996785 | 0.1279906 | 823.2563 | 0 | 0 | 0 |  | Fe-Cr-Ni-Co-Ti
5381 | 49.72134 | 3.703419 | 31.35684 | 8.395043 | 6.823362 | 76.67164 | 0.299862 | 0.105821 | 635.0351 | 1 | 1 | 1 | 635.0351 | Fe-Cr-Ni-Co-Ti
5382 | 34.0684 | 45.17579 | 3.255347 | 13.07312 | 4.427346 | 93.50284 | 0.2583575 | 0.08179849 | 485.2342 | 0 | 0 | 0 |  | Fe-Cr-Ni-Co-Ti
5383 | 40.04372 | 38.23841 | 5.396075 | 11.91853 | 4.403271 | 91.12247 | 0.2644819 | 0.08331802 | 491.1326 | 0 | 0 | 0 |  | Fe-Cr-Ni-Co-Ti
5384 | 45.36246 | 32.6357 | 7.58543 | 10.87938 | 3.537037 | 89.76913 | 0.2692045 | 0.0775995 | 435.5837 | 0 | 0 | 0 |  | Fe-Cr-Ni-Co-Ti
5385 | 49.68149 | 25.4878 | 11.72275 | 9.629444 | 3.478517 | 87.22343 | 0.2759399 | 0.07848718 | 435.148 | 0 | 0 | 0 |  | Fe-Cr-Ni-Co-Ti
5386 | 53.99453 | 20.86732 | 14.99133 | 7.525443 | 2.621385 | 86.11812 | 0.2799822 | 0.07049193 | 363.8237 | 0 | 1 | 0 |  | Fe-Cr-Ni-Co-Ti
5387 | 21.6869 | 49.03638 | 3.256399 | 20.70579 | 5.314532 | 94.1157 | 0.2562493 | 0.08667454 | 534.1135 | 0 | 0 | 0 |  | Fe-Cr-Ni-Co-Ti
5388 | 27.78787 | 42.16132 | 5.408785 | 18.46293 | 6.179099 | 91.13391 | 0.2625577 | 0.09357365 | 587.7884 | 0 | 0 | 0 |  | Fe-Cr-Ni-Co-Ti
5389 | 32.4929 | 35.92462 | 7.470932 | 17.14426 | 6.967294 | 88.43944 | 0.2683938 | 0.0998429 | 636.3794 | 0 | 0 | 0 |  | Fe-Cr-Ni-Co-Ti
5390 | 36.75738 | 30.4202 | 10.73199 | 15.08448 | 7.00596 | 86.46082 | 0.2734821 | 0.1015291 | 643.2399 | 0 | 0 | 0 |  | Fe-Cr-Ni-Co-Ti
5391 | 40.71267 | 24.63843 | 14.97738 | 11.81469 | 7.856837 | 83.82039 | 0.2791834 | 0.1079357 | 690.8659 | 0 | 0 | 0 |  | Fe-Cr-Ni-Co-Ti
5392 | 44.5207 | 19.7833 | 19.14344 | 9.609748 | 6.942805 | 82.62773 | 0.2835742 | 0.1045991 | 653.169 | 0 | 0 | 0 |  | Fe-Cr-Ni-Co-Ti
5393 | 46.71833 | 15.12933 | 24.55249 | 7.502184 | 6.09766 | 81.37578 | 0.2881137 | 0.1000884 | 605.1756 | 0 | 0 | 0 |  | Fe-Cr-Ni-Co-Ti
5394 | 12.29497 | 49.60432 | 3.230767 | 31.35482 | 3.515133 | 95.60168 | 0.2561606 | 0.07554888 | 439.2225 | 0 | 0 | 0 |  | Fe-Cr-Ni-Co-Ti
5395 | 16.26247 | 43.53058 | 4.273314 | 28.95946 | 6.974165 | 91.0068 | 0.262634 | 0.09784192 | 630.8256 | 0 | 0 | 0 |  | Fe-Cr-Ni-Co-Ti
5396 | 21.53393 | 37.23392 | 6.466861 | 25.97021 | 8.795078 | 87.5956 | 0.2687763 | 0.1077876 | 710.8621 | 0 | 0 | 0 |  | Fe-Cr-Ni-Co-Ti
5397 | 25.36316 | 32.11533 | 9.59719 | 22.48241 | 10.44192 | 84.72428 | 0.2739597 | 0.1165679 | 781.212 | 0 | 0 | 0 |  | Fe-Cr-Ni-Co-Ti
5398 | 28.64335 | 27.62064 | 13.97807 | 18.35164 | 11.4063 | 82.49015 | 0.2785179 | 0.1219837 | 820.1965 | 0 | 0 | 0 |  | Fe-Cr-Ni-Co-Ti
5399 | 31.63427 | 22.80224 | 18.23406 | 15.07594 | 12.25349 | 80.23897 | 0.2833944 | 0.1273823 | 858.2587 | 1 | 0 | 0 |  | Fe-Cr-Ni-Co-Ti
5400 | 34.47479 | 17.93686 | 24.51257 | 11.76998 | 11.30581 | 78.96707 | 0.2880801 | 0.1269154 | 845.7242 | 1 | 0 | 0 |  | Fe-Cr-Ni-Co-Ti
5401 | 36.29704 | 14.08089 | 30.733 | 8.511749 | 10.37733 | 77.99771 | 0.291936 | 0.1253556 | 824.4145 | 1 | 0 | 0 |  | Fe-Cr-Ni-Co-Ti
5402 | 36.97689 | 11.16555 | 37.81546 | 6.327616 | 7.714483 | 78.33709 | 0.2947074 | 0.112858 | 709.0178 | 1 | 1 | 1 | 709.0178 | Fe-Cr-Ni-Co-Ti
5403 | 10.15906 | 40.67168 | 3.203414 | 40.73778 | 5.228059 | 91.25466 | 0.2654916 | 0.08937355 | 554.0448 | 0 | 0 | 0 |  | Fe-Cr-Ni-Co-Ti
5404 | 13.39655 | 36.45888 | 4.332593 | 36.97334 | 8.838637 | 87.29465 | 0.2702929 | 0.1080452 | 714.4926 | 0 | 0 | 0 |  | Fe-Cr-Ni-Co-Ti
5405 | 16.54731 | 31.77543 | 7.609283 | 31.64941 | 12.41856 | 83.32558 | 0.2756681 | 0.1225331 | 832.7379 | 0 | 0 | 0 |  | Fe-Cr-Ni-Co-Ti
5406 | 19.49246 | 27.70009 | 10.78329 | 27.06533 | 14.95883 | 80.35785 | 0.2801665 | 0.131854 | 903.6014 | 0 | 0 | 0 |  | Fe-Cr-Ni-Co-Ti
5407 | 21.55086 | 23.88665 | 16.17986 | 21.65885 | 16.72378 | 77.92224 | 0.2844746 | 0.1387488 | 951.96 | 0 | 0 | 0 |  | Fe-Cr-Ni-Co-Ti
5408 | 24.55139 | 20.00112 | 21.50469 | 17.2721 | 16.67071 | 76.52513 | 0.2883016 | 0.1416483 | 969.5488 | 0 | 0 | 0 |  | Fe-Cr-Ni-Co-Ti
5409 | 26.73309 | 16.27402 | 28.09878 | 13.02019 | 15.87391 | 75.5257 | 0.2920196 | 0.14279 | 972.8904 | 1 | 0 | 0 |  | Fe-Cr-Ni-Co-Ti
5410 | 28.02277 | 12.11341 | 35.76598 | 9.505078 | 14.59276 | 74.57444 | 0.2962895 | 0.1435064 | 974.5067 | 1 | 0 | 0 |  | Fe-Cr-Ni-Co-Ti
5411 | 27.98261 | 10.23512 | 45.16862 | 6.327637 | 10.28601 | 76.04089 | 0.297962 | 0.1283356 | 841.421 | 1 | 0 | 0 |  | Fe-Cr-Ni-Co-Ti
5412 | 8.085229 | 32.9337 | 3.186852 | 47.99268 | 7.801543 | 86.75674 | 0.2739776 | 0.1052263 | 687.9824 | 0 | 0 | 0 |  | Fe-Cr-Ni-Co-Ti
5413 | 10.27952 | 29.66912 | 5.40233 | 42.30558 | 12.34345 | 82.64348 | 0.2782662 | 0.1231063 | 837.4353 | 0 | 0 | 0 |  | Fe-Cr-Ni-Co-Ti
5414 | 12.41377 | 26.00498 | 8.698629 | 36.0244 | 16.85823 | 78.6444 | 0.2829694 | 0.136259 | 935.6408 | 0 | 0 | 0 |  | Fe-Cr-Ni-Co-Ti
5415 | 14.37743 | 22.94746 | 12.95307 | 30.34391 | 19.37812 | 76.12115 | 0.2866467 | 0.143433 | 983.6564 | 0 | 0 | 0 |  | Fe-Cr-Ni-Co-Ti
5416 | 16.43636 | 19.12871 | 18.35578 | 24.93295 | 21.14621 | 73.78313 | 0.2909513 | 0.1493673 | 1019.363 | 0 | 0 | 0 |  | Fe-Cr-Ni-Co-Ti
5417 | 18.48261 | 16.25211 | 23.74388 | 19.50399 | 22.01742 | 72.25481 | 0.2941259 | 0.1537486 | 1046.393 | 0 | 0 | 0 |  | Fe-Cr-Ni-Co-Ti
5418 | 20.4208 | 12.35823 | 32.19602 | 14.00704 | 21.01792 | 71.22964 | 0.2981511 | 0.1574094 | 1073.398 | 1 | 0 | 0 |  | Fe-Cr-Ni-Co-Ti
5419 | 20.29437 | 10.39222 | 40.52914 | 9.63714 | 19.14714 | 71.23828 | 0.3003665 | 0.1569494 | 1071.91 | 1 | 0 | 0 |  | Fe-Cr-Ni-Co-Ti
5420 | 19.98852 | 7.444075 | 52.52414 | 6.327936 | 13.71533 | 72.68322 | 0.3031637 | 0.1448595 | 974.2505 | 1 | 0 | 0 |  | Fe-Cr-Ni-Co-Ti
5421 | 7.128292 | 23.70268 | 3.211049 | 53.7301 | 12.22788 | 80.68611 | 0.2843201 | 0.1248195 | 845.6158 | 1 | 0 | 0 |  | Fe-Cr-Ni-Co-Ti
5422 | 8.158834 | 21.83917 | 6.431727 | 45.20095 | 18.36932 | 76.3941 | 0.2877564 | 0.1409713 | 967.0528 | 0 | 0 | 0 |  | Fe-Cr-Ni-Co-Ti
5423 | 9.243066 | 19.12378 | 9.715258 | 39.01542 | 22.90248 | 73.00676 | 0.2915888 | 0.1493938 | 1013.886 | 0 | 0 | 0 |  | Fe-Cr-Ni-Co-Ti
5424 | 11.45343 | 17.4496 | 14.22736 | 31.86405 | 25.00556 | 71.31523 | 0.2937702 | 0.1533476 | 1031.522 | 0 | 0 | 0 |  | Fe-Cr-Ni-Co-Ti
5425 | 12.38728 | 15.37747 | 19.53015 | 26.14365 | 26.56145 | 69.7478 | 0.2964284 | 0.1575252 | 1053.884 | 0 | 0 | 0 |  | Fe-Cr-Ni-Co-Ti
5426 | 14.29094 | 12.3551 | 26.82323 | 19.38945 | 27.14127 | 68.31064 | 0.2998352 | 0.1627181 | 1087.544 | 1 | 0 | 0 |  | Fe-Cr-Ni-Co-Ti
5427 | 15.40126 | 9.5595 | 34.53451 | 14.08538 | 26.41934 | 67.51292 | 0.3028927 | 0.1667113 | 1117.427 | 1 | 0 | 0 |  | Fe-Cr-Ni-Co-Ti
5428 | 15.41049 | 7.652184 | 45.35371 | 8.673122 | 22.91049 | 68.17568 | 0.304909 | 0.1658327 | 1121.983 | 1 | 0 | 0 |  | Fe-Cr-Ni-Co-Ti
5429 | 15.00471 | 5.588017 | 57.82788 | 5.277965 | 16.30143 | 70.34539 | 0.3066788 | 0.155391 | 1053.604 | 1 | 0 | 0 |  | Fe-Cr-Ni-Co-Ti
5430 | 7.080268 | 16.00924 | 3.189416 | 55.50283 | 18.21825 | 74.58424 | 0.2933691 | 0.1427794 | 973.8163 | 0 | 0 | 0 |  | Fe-Cr-Ni-Co-Ti
5431 | 7.172492 | 15.26378 | 6.46192 | 46.4944 | 24.6074 | 70.9385 | 0.2957728 | 0.1523394 | 1023.683 | 0 | 0 | 0 |  | Fe-Cr-Ni-Co-Ti
5432 | 7.237464 | 14.43942 | 9.780681 | 39.27815 | 29.26429 | 68.37089 | 0.2978378 | 0.156677 | 1031.155 | 0 | 0 | 0 |  | Fe-Cr-Ni-Co-Ti
5433 | 8.217447 | 12.43255 | 15.11518 | 32.51834 | 31.71649 | 66.49819 | 0.3006019 | 0.1602138 | 1040.527 | 0 | 0 | 0 |  | Fe-Cr-Ni-Co-Ti
5434 | 9.265835 | 10.54399 | 20.56051 | 26.07435 | 33.55532 | 64.97578 | 0.303109 | 0.1635832 | 1051.176 | 1 | 0 | 0 |  | Fe-Cr-Ni-Co-Ti
5435 | 10.39027 | 8.706418 | 27.30267 | 19.73602 | 33.86462 | 64.09162 | 0.3053412 | 0.1680725 | 1080.189 | 1 | 0 | 0 |  | Fe-Cr-Ni-Co-Ti
5436 | 11.38702 | 6.74661 | 35.90622 | 13.10868 | 32.85147 | 63.65245 | 0.3075989 | 0.1725919 | 1117.969 | 1 | 0 | 0 |  | Fe-Cr-Ni-Co-Ti
5437 | 12.27794 | 4.763042 | 47.31897 | 7.557924 | 28.08212 | 64.70584 | 0.3094018 | 0.1747298 | 1159.724 | 1 | 0 | 0 |  | Fe-Cr-Ni-Co-Ti
5438 | 12.0501 | 3.739723 | 60.16203 | 4.23867 | 19.80947 | 67.76945 | 0.3098525 | 0.1659715 | 1125.744 | 1 | 0 | 0 |  | Fe-Cr-Ni-Co-Ti
5439 | 5.172082 | 9.63087 | 6.523564 | 45.84636 | 32.82712 | 65.30583 | 0.3033128 | 0.1593981 | 1021.94 | 0 | 0 | 0 |  | Fe-Cr-Ni-Co-Ti
5440 | 5.215391 | 9.711514 | 9.867284 | 38.52522 | 36.6806 | 63.6412 | 0.3042621 | 0.1602071 | 1003.309 | 0 | 0 | 0 |  | Fe-Cr-Ni-Co-Ti
5441 | 6.293949 | 8.789912 | 14.33354 | 30.99489 | 39.5877 | 62.11266 | 0.305937 | 0.1615643 | 992.2259 | 1 | 0 | 0 |  | Fe-Cr-Ni-Co-Ti
5442 | 7.354472 | 7.825526 | 19.87761 | 24.39138 | 40.55101 | 61.3193 | 0.3073459 | 0.1642573 | 1003.957 | 1 | 0 | 0 |  | Fe-Cr-Ni-Co-Ti
5443 | 8.390659 | 5.859053 | 27.56033 | 17.70868 | 40.48128 | 60.54722 | 0.3096977 | 0.1693349 | 1038.574 | 1 | 0 | 0 |  | Fe-Cr-Ni-Co-Ti
5444 | 9.396635 | 4.860377 | 35.11705 | 12.11944 | 38.50649 | 60.78723 | 0.3107462 | 0.1737793 | 1083.793 | 1 | 0 | 0 |  | Fe-Cr-Ni-Co-Ti
5445 | 11.23435 | 2.852637 | 46.15958 | 6.466459 | 33.28698 | 61.90981 | 0.3123523 | 0.1791526 | 1157.031 | 1 | 0 | 0 |  | Fe-Cr-Ni-Co-Ti
5446 | 3.167917 | 5.89894 | 9.989261 | 35.65847 | 45.28541 | 59.17146 | 0.3099179 | 0.158612 | 926.9883 | 1 | 0 | 0 |  | Fe-Cr-Ni-Co-Ti
5447 | 4.244827 | 5.928179 | 14.50045 | 27.99627 | 47.33027 | 58.3776 | 0.310472 | 0.1588474 | 915.0757 | 1 | 0 | 0 |  | Fe-Cr-Ni-Co-Ti
5448 | 5.314464 | 4.947998 | 20.10945 | 21.31097 | 48.31712 | 57.62856 | 0.3118845 | 0.1616436 | 926.6298 | 1 | 0 | 0 |  | Fe-Cr-Ni-Co-Ti
5449 | 6.446367 | 4.001233 | 25.97346 | 14.73898 | 48.83996 | 57.0461 | 0.3131885 | 0.1652174 | 946.8697 | 1 | 0 | 0 |  | Fe-Cr-Ni-Co-Ti
5450 | 8.458101 | 3.937431 | 33.33822 | 8.92551 | 45.34074 | 58.06155 | 0.3129056 | 0.1712838 | 1015.336 | 1 | 0 | 0 |  | Fe-Cr-Ni-Co-Ti
5451 | 3.048888 | 44.47215 | 35.25108 | 12.8695 | 4.358388 | 92.02434 | 0.2647592 | 0.08799321 | 541.573 | 1 | 0 | 0 |  | Fe-Cr-Ni-Co-Ti
5452 | 5.043857 | 37.56841 | 41.35192 | 11.7097 | 4.326119 | 89.41653 | 0.2717568 | 0.09008581 | 551.4172 | 1 | 0 | 0 |  | Fe-Cr-Ni-Co-Ti
5453 | 7.078809 | 32.01188 | 46.76846 | 10.67142 | 3.469427 | 87.87045 | 0.2772157 | 0.08488904 | 497.3347 | 1 | 1 | 1 | 497.3347 | Fe-Cr-Ni-Co-Ti
5454 | 10.9377 | 24.99582 | 51.21154 | 9.443569 | 3.411372 | 85.25617 | 0.2841078 | 0.08499065 | 488.4657 | 1 | 1 | 1 | 488.4657 | Fe-Cr-Ni-Co-Ti
5455 | 13.97897 | 20.45219 | 55.62387 | 7.375735 | 2.569236 | 84.05688 | 0.288462 | 0.07657482 | 410.3162 | 1 | 1 | 1 | 410.3162 | Fe-Cr-Ni-Co-Ti
5456 | 3.068984 | 48.5751 | 22.58036 | 20.51102 | 5.264539 | 93.23555 | 0.2600852 | 0.09045324 | 569.5757 | 1 | 0 | 0 |  | Fe-Cr-Ni-Co-Ti
5457 | 5.08706 | 41.67922 | 28.87346 | 18.25181 | 6.108443 | 90.03639 | 0.2672606 | 0.09804277 | 629.6957 | 1 | 0 | 0 |  | Fe-Cr-Ni-Co-Ti
5458 | 7.016826 | 35.4647 | 33.7156 | 16.92477 | 6.878097 | 87.18268 | 0.2736998 | 0.1046425 | 681.0941 | 1 | 0 | 0 |  | Fe-Cr-Ni-Co-Ti
5459 | 10.07376 | 30.01317 | 38.11821 | 14.88264 | 6.912218 | 85.12232 | 0.2790677 | 0.1063835 | 687.6205 | 1 | 0 | 0 |  | Fe-Cr-Ni-Co-Ti
5460 | 14.05936 | 24.30978 | 42.22172 | 11.6571 | 7.752037 | 82.46044 | 0.2847839 | 0.112214 | 729.5634 | 1 | 0 | 0 |  | Fe-Cr-Ni-Co-Ti
5461 | 17.97149 | 19.52095 | 46.17452 | 9.48231 | 6.850735 | 81.25315 | 0.2891831 | 0.1080506 | 683.3478 | 1 | 1 | 1 | 683.3478 | Fe-Cr-Ni-Co-Ti
5462 | 23.0837 | 14.95091 | 48.52592 | 7.413715 | 6.025753 | 80.1344 | 0.2931329 | 0.1027833 | 627.7688 | 1 | 1 | 1 | 627.7688 | Fe-Cr-Ni-Co-Ti
5463 | 3.05933 | 49.37174 | 12.86247 | 31.2078 | 3.498651 | 95.16538 | 0.258076 | 0.07744676 | 456.2374 | 0 | 0 | 0 |  | Fe-Cr-Ni-Co-Ti
5464 | 4.040442 | 43.26103 | 16.98741 | 28.78014 | 6.930979 | 90.41527 | 0.2651726 | 0.1000905 | 652.3146 | 1 | 0 | 0 |  | Fe-Cr-Ni-Co-Ti
5465 | 6.104584 | 36.94363 | 22.45755 | 25.76773 | 8.726508 | 86.83374 | 0.271992 | 0.110949 | 740.9352 | 1 | 0 | 0 |  | Fe-Cr-Ni-Co-Ti
5466 | 9.055643 | 31.8512 | 26.43961 | 22.29751 | 10.35604 | 83.9072 | 0.2773652 | 0.119817 | 811.9023 | 1 | 0 | 0 |  | Fe-Cr-Ni-Co-Ti
5467 | 13.19526 | 27.40581 | 29.87245 | 18.2089 | 11.31758 | 81.70719 | 0.2817496 | 0.1251029 | 849.3714 | 1 | 0 | 0 |  | Fe-Cr-Ni-Co-Ti
5468 | 17.22213 | 22.63703 | 33.00943 | 14.96671 | 12.16471 | 79.49933 | 0.2864175 | 0.1299708 | 882.0926 | 1 | 0 | 0 |  | Fe-Cr-Ni-Co-Ti
5469 | 23.18905 | 17.83523 | 36.03067 | 11.70329 | 11.24176 | 78.37992 | 0.290459 | 0.1279688 | 855.1356 | 1 | 0 | 0 |  | Fe-Cr-Ni-Co-Ti
5470 | 29.13424 | 14.0303 | 38.01425 | 8.48117 | 10.34005 | 77.62098 | 0.2934515 | 0.1249301 | 820.5104 | 1 | 0 | 0 |  | Fe-Cr-Ni-Co-Ti
5471 | 35.95916 | 11.15985 | 38.84606 | 6.324387 | 7.710547 | 78.28302 | 0.294924 | 0.1118418 | 700.6425 | 1 | 1 | 1 | 700.6425 | Fe-Cr-Ni-Co-Ti
5472 | 3.036687 | 40.52446 | 10.6394 | 40.59032 | 5.209135 | 90.90554 | 0.2669874 | 0.09075691 | 566.7268 | 0 | 0 | 0 |  | Fe-Cr-Ni-Co-Ti
5473 | 4.102577 | 36.28695 | 14.01453 | 36.79899 | 8.796957 | 86.83217 | 0.2722419 | 0.1101377 | 734.333 | 1 | 0 | 0 |  | Fe-Cr-Ni-Co-Ti
5474 | 7.205188 | 31.62506 | 17.31034 | 31.49963 | 12.35979 | 82.85495 | 0.2776239 | 0.1247938 | 854.1994 | 1 | 0 | 0 |  | Fe-Cr-Ni-Co-Ti
5475 | 10.21103 | 27.57004 | 20.39207 | 26.93826 | 14.8886 | 79.88622 | 0.282108 | 0.1338988 | 922.7874 | 1 | 0 | 0 |  | Fe-Cr-Ni-Co-Ti
5476 | 15.3452 | 23.81175 | 22.58077 | 21.59093 | 16.67134 | 77.60478 | 0.2857719 | 0.1399585 | 963.1632 | 1 | 0 | 0 |  | Fe-Cr-Ni-Co-Ti
5477 | 20.41681 | 19.95939 | 25.75179 | 17.23606 | 16.63594 | 76.31177 | 0.2891678 | 0.1421435 | 974.034 | 1 | 0 | 0 |  | Fe-Cr-Ni-Co-Ti
5478 | 26.73309 | 16.27402 | 28.09878 | 13.02019 | 15.87391 | 75.5257 | 0.2920196 | 0.1418561 | 964.4792 | 1 | 0 | 0 |  | Fe-Cr-Ni-Co-Ti
5479 | 34.13235 | 12.15068 | 29.54497 | 9.534326 | 14.63767 | 74.89641 | 0.2950001 | 0.1402698 | 945.3038 | 1 | 0 | 0 |  | Fe-Cr-Ni-Co-Ti
5480 | 43.30492 | 10.31411 | 29.63911 | 6.376469 | 10.36539 | 76.85547 | 0.2947095 | 0.1240635 | 804.7887 | 1 | 0 | 0 |  | Fe-Cr-Ni-Co-Ti
5481 | 3.024154 | 32.8489 | 8.476389 | 47.86911 | 7.781455 | 86.50079 | 0.2750502 | 0.1062331 | 697.2877 | 1 | 0 | 0 |  | Fe-Cr-Ni-Co-Ti
5482 | 5.1263 | 29.59142 | 10.77636 | 42.19479 | 12.31112 | 82.38079 | 0.2793533 | 0.1244075 | 849.7374 | 0 | 0 | 0 |  | Fe-Cr-Ni-Co-Ti
5483 | 8.258392 | 25.95012 | 13.02042 | 35.9484 | 16.82266 | 78.43151 | 0.2838421 | 0.1374121 | 946.4626 | 0 | 0 | 0 |  | Fe-Cr-Ni-Co-Ti
5484 | 12.3106 | 22.92341 | 15.09608 | 30.3121 | 19.35781 | 76.01495 | 0.2870797 | 0.1437935 | 986.9731 | 0 | 0 | 0 |  | Fe-Cr-Ni-Co-Ti
5485 | 17.4728 | 19.13875 | 17.2851 | 24.94604 | 21.15731 | 73.83666 | 0.2907344 | 0.1487729 | 1014.044 | 0 | 0 | 0 |  | Fe-Cr-Ni-Co-Ti
5486 | 22.63735 | 16.28628 | 19.46766 | 19.545 | 22.06371 | 72.47012 | 0.2932566 | 0.151946 | 1030.349 | 0 | 0 | 0 |  | Fe-Cr-Ni-Co-Ti
5487 | 30.79181 | 12.42303 | 21.57656 | 14.08048 | 21.12812 | 71.77195 | 0.2959752 | 0.1529406 | 1033.702 | 0 | 0 | 0 |  | Fe-Cr-Ni-Co-Ti
5488 | 38.92248 | 10.4901 | 21.53204 | 9.72791 | 19.32748 | 72.2182 | 0.2964497 | 0.1507098 | 1016.952 | 0 | 0 | 0 |  | Fe-Cr-Ni-Co-Ti
5489 | 50.74862 | 7.55987 | 21.33647 | 6.426369 | 13.92868 | 74.3257 | 0.2966424 | 0.1374427 | 910.6809 | 1 | 0 | 0 |  | Fe-Cr-Ni-Co-Ti
5490 | 3.048638 | 23.65346 | 7.476889 | 53.61852 | 12.20249 | 80.473 | 0.2851915 | 0.1259311 | 855.8109 | 1 | 0 | 0 |  | Fe-Cr-Ni-Co-Ti
5491 | 6.112756 | 21.81643 | 8.56671 | 45.1539 | 18.3502 | 76.28766 | 0.2881893 | 0.1414413 | 971.3161 | 0 | 0 | 0 |  | Fe-Cr-Ni-Co-Ti
5492 | 9.243066 | 19.12378 | 9.715258 | 39.01542 | 22.90248 | 73.00676 | 0.2915888 | 0.1493607 | 1013.6 | 0 | 0 | 0 |  | Fe-Cr-Ni-Co-Ti
5493 | 13.55029 | 17.46818 | 12.05136 | 31.89799 | 25.03219 | 71.42376 | 0.2933309 | 0.1529651 | 1028.44 | 0 | 0 | 0 |  | Fe-Cr-Ni-Co-Ti
5494 | 18.6399 | 15.42628 | 13.06143 | 26.22663 | 26.64576 | 70.07119 | 0.2951218 | 0.1556854 | 1038.082 | 0 | 0 | 0 |  | Fe-Cr-Ni-Co-Ti
5495 | 25.66677 | 12.42638 | 15.10767 | 19.50132 | 27.29786 | 68.90056 | 0.2974599 | 0.1585538 | 1051.64 | 0 | 0 | 0 |  | Fe-Cr-Ni-Co-Ti
5496 | 33.15164 | 9.645508 | 16.3337 | 14.21211 | 26.65704 | 68.43842 | 0.2991818 | 0.1602427 | 1062.13 | 0 | 0 | 0 |  | Fe-Cr-Ni-Co-Ti
5497 | 43.76963 | 7.762179 | 16.43059 | 8.797793 | 23.23981 | 69.66742 | 0.298959 | 0.1574467 | 1050.712 | 0 | 0 | 0 |  | Fe-Cr-Ni-Co-Ti
5498 | 56.16533 | 5.704624 | 16.10034 | 5.388102 | 16.64159 | 72.54506 | 0.297968 | 0.1455029 | 969.6747 | 0 | 0 | 0 |  | Fe-Cr-Ni-Co-Ti
5499 | 3.028142 | 15.97622 | 7.42662 | 55.38835 | 18.18067 | 74.36861 | 0.2942366 | 0.1437438 | 982.279 | 0 | 0 | 0 |  | Fe-Cr-Ni-Co-Ti
5500 | 6.144634 | 15.2558 | 7.534962 | 46.47008 | 24.59453 | 70.88451 | 0.2959903 | 0.1525918 | 1025.848 | 0 | 0 | 0 |  | Fe-Cr-Ni-Co-Ti
5501 | 9.315151 | 14.45469 | 7.615241 | 39.31969 | 29.29523 | 68.47884 | 0.2974018 | 0.1561169 | 1026.477 | 0 | 0 | 0 |  | Fe-Cr-Ni-Co-Ti
5502 | 14.42595 | 12.47182 | 8.664523 | 32.62104 | 31.81666 | 66.81943 | 0.2993042 | 0.1581964 | 1023.685 | 0 | 0 | 0 |  | Fe-Cr-Ni-Co-Ti
5503 | 19.66463 | 10.59974 | 9.790684 | 26.21221 | 33.73273 | 65.51199 | 0.3009429 | 0.1602297 | 1023.786 | 0 | 0 | 0 |  | Fe-Cr-Ni-Co-Ti
5504 | 26.18416 | 8.776294 | 11.00872 | 19.89442 | 34.13641 | 64.90589 | 0.3020565 | 0.1626298 | 1036.176 | 0 | 0 | 0 |  | Fe-Cr-Ni-Co-Ti
5505 | 34.56319 | 6.826026 | 12.10963 | 13.26298 | 33.23818 | 64.85099 | 0.3027791 | 0.1648629 | 1055.458 | 0 | 0 | 0 |  | Fe-Cr-Ni-Co-Ti
5506 | 45.78493 | 4.844065 | 13.1247 | 7.68649 | 28.55982 | 66.46073 | 0.3023982 | 0.1647132 | 1077.668 | 0 | 0 | 0 |  | Fe-Cr-Ni-Co-Ti
5507 | 58.59052 | 3.828094 | 12.96498 | 4.33883 | 20.27757 | 70.25222 | 0.3000316 | 0.1543319 | 1028.571 | 0 | 0 | 0 |  | Fe-Cr-Ni-Co-Ti
5508 | 6.20978 | 9.635962 | 5.439178 | 45.8706 | 32.84448 | 65.36017 | 0.3030941 | 0.1591071 | 1019.626 | 0 | 0 | 0 |  | Fe-Cr-Ni-Co-Ti
5509 | 9.407756 | 9.732258 | 5.493534 | 38.60751 | 36.75895 | 63.85775 | 0.3033859 | 0.1590017 | 993.9175 | 0 | 0 | 0 |  | Fe-Cr-Ni-Co-Ti
5510 | 13.68824 | 8.823009 | 6.640391 | 31.1116 | 39.73676 | 62.491 | 0.3044011 | 0.1593763 | 975.511 | 0 | 0 | 0 |  | Fe-Cr-Ni-Co-Ti
5511 | 19.02382 | 7.872003 | 7.776093 | 24.53624 | 40.79185 | 61.91384 | 0.3049304 | 0.1604843 | 975.1976 | 0 | 0 | 0 |  | Fe-Cr-Ni-Co-Ti
5512 | 26.46184 | 5.912912 | 8.900375 | 17.87147 | 40.8534 | 61.46833 | 0.3059616 | 0.1630483 | 990.5572 | 0 | 0 | 0 |  | Fe-Cr-Ni-Co-Ti
5513 | 33.82521 | 4.920742 | 9.999339 | 12.26997 | 38.98474 | 62.03735 | 0.3056927 | 0.1657039 | 1021.561 | 0 | 0 | 0 |  | Fe-Cr-Ni-Co-Ti
5514 | 44.66174 | 2.901072 | 12.00876 | 6.576255 | 33.85217 | 63.64552 | 0.3053988 | 0.1686152 | 1073.604 | 0 | 0 | 0 |  | Fe-Cr-Ni-Co-Ti
5515 | 9.534613 | 5.918095 | 3.340566 | 35.77427 | 45.43246 | 59.49521 | 0.3085973 | 0.156626 | 912.6606 | 0 | 0 | 0 |  | Fe-Cr-Ni-Co-Ti
5516 | 13.86333 | 5.957245 | 4.483554 | 28.13354 | 47.56233 | 58.8618 | 0.3084894 | 0.1557866 | 893.1881 | 0 | 0 | 0 |  | Fe-Cr-Ni-Co-Ti
5517 | 19.26808 | 4.983174 | 5.62567 | 21.46247 | 48.6606 | 58.32768 | 0.3090183 | 0.1566727 | 891.0606 | 0 | 0 | 0 |  | Fe-Cr-Ni-Co-Ti
5518 | 24.94382 | 4.038919 | 6.839503 | 14.8778 | 49.29996 | 57.96966 | 0.3094001 | 0.1591745 | 904.3093 | 0 | 0 | 0 |  | Fe-Cr-Ni-Co-Ti
5519 | 32.0993 | 3.98478 | 8.9971 | 9.032843 | 45.88598 | 59.24951 | 0.3080575 | 0.1632203 | 956.2316 | 0 | 0 | 0 |  | Fe-Cr-Ni-Co-Ti
5520 | 33.93291 | 44.99612 | 5.404001 | 13.02113 | 2.645843 | 94.66221 | 0.2581856 | 0.06864267 | 372.6086 | 0 | 0 | 0 |  | Fe-Cr-Ni-Co-Ti
5521 | 40.04372 | 38.23841 | 5.396075 | 11.91853 | 4.403271 | 91.12247 | 0.2644819 | 0.08331802 | 491.1326 | 0 | 0 | 0 |  | Fe-Cr-Ni-Co-Ti
5522 | 45.63541 | 32.83207 | 4.360613 | 10.94484 | 6.227059 | 88.1106 | 0.2694682 | 0.09534687 | 589.7783 | 0 | 0 | 0 |  | Fe-Cr-Ni-Co-Ti
5523 | 50.37287 | 25.8425 | 4.32214 | 9.76345 | 9.699045 | 83.56072 | 0.2765543 | 0.1143589 | 747.9031 | 0 | 0 | 0 |  | Fe-Cr-Ni-Co-Ti
5524 | 55.19059 | 21.32956 | 3.283588 | 7.692144 | 12.50411 | 80.46308 | 0.2809622 | 0.1258228 | 838.0359 | 0 | 0 | 0 |  | Fe-Cr-Ni-Co-Ti
5525 | 21.55774 | 48.74433 | 6.47401 | 20.58248 | 2.64144 | 95.87257 | 0.2559918 | 0.06870191 | 377.7742 | 0 | 0 | 0 |  | Fe-Cr-Ni-Co-Ti
5526 | 27.67769 | 41.99416 | 7.542276 | 18.38973 | 4.396143 | 92.26044 | 0.2623847 | 0.08327502 | 496.3935 | 0 | 0 | 0 |  | Fe-Cr-Ni-Co-Ti
5527 | 32.42922 | 35.85421 | 8.521475 | 17.11066 | 6.084435 | 88.97734 | 0.2683075 | 0.09528265 | 595.6678 | 0 | 0 | 0 |  | Fe-Cr-Ni-Co-Ti
5528 | 36.90311 | 30.54081 | 8.619631 | 15.14428 | 8.792171 | 85.41252 | 0.2736574 | 0.1097785 | 716.4404 | 0 | 0 | 0 |  | Fe-Cr-Ni-Co-Ti
5529 | 41.11732 | 24.88332 | 9.724015 | 11.93212 | 12.34322 | 81.32151 | 0.279625 | 0.1253868 | 842.6256 | 0 | 0 | 0 |  | Fe-Cr-Ni-Co-Ti
5530 | 45.40924 | 20.17813 | 8.678004 | 9.801539 | 15.93308 | 77.79212 | 0.2844623 | 0.1374606 | 932.9922 | 0 | 0 | 0 |  | Fe-Cr-Ni-Co-Ti
5531 | 48.23408 | 15.62019 | 7.714939 | 7.745589 | 20.6852 | 73.8595 | 0.2895578 | 0.1489657 | 1007.217 | 0 | 0 | 0 |  | Fe-Cr-Ni-Co-Ti
5532 | 12.27065 | 49.50623 | 4.29917 | 31.29281 | 2.631136 | 96.19827 | 0.2560747 | 0.06882824 | 381.5047 | 0 | 0 | 0 |  | Fe-Cr-Ni-Co-Ti
5533 | 16.13561 | 43.191 | 8.479956 | 28.73355 | 3.45988 | 93.25975 | 0.262291 | 0.07746132 | 449.3004 | 0 | 0 | 0 |  | Fe-Cr-Ni-Co-Ti
5534 | 21.36447 | 36.9409 | 10.69328 | 25.76583 | 5.235518 | 89.77254 | 0.2684273 | 0.09082947 | 559.0378 | 0 | 0 | 0 |  | Fe-Cr-Ni-Co-Ti
5535 | 25.21475 | 31.92741 | 12.72138 | 22.35085 | 7.785613 | 86.27047 | 0.2736988 |  |  | 1 | 0 | 0 |  | Fe-Cr-Ni-Co-Ti
5536 | 28.64335 | 27.62064 | 13.97807 | 18.35164 | 11.4063 | 82.49015 | 0.2785179 | 0.1219837 | 820.1965 | 0 | 0 | 0 |  | Fe-Cr-Ni-Co-Ti
5537 | 31.82267 | 22.93804 | 15.10571 | 15.16572 | 14.96785 | 78.81068 | 0.2836613 | 0.1348327 | 918.9544 | 0 | 0 | 0 |  | Fe-Cr-Ni-Co-Ti
5538 | 35.16431 | 18.29561 | 14.13204 | 12.00538 | 20.40266 | 74.41093 | 0.2889755 | 0.1486162 | 1012.303 | 0 | 0 | 0 |  | Fe-Cr-Ni-Co-Ti
5539 | 37.54141 | 14.56362 | 13.15309 | 8.803559 | 25.93832 | 70.55572 | 0.2934667 | 0.1579314 | 1058.147 | 0 | 0 | 0 |  | Fe-Cr-Ni-Co-Ti
5540 | 39.01263 | 11.78026 | 9.974342 | 6.675978 | 32.55679 | 66.85803 | 0.2971493 | 0.1628016 | 1054.99 | 0 | 0 | 0 |  | Fe-Cr-Ni-Co-Ti
5541 | 10.09954 | 40.43337 | 6.369289 | 40.49909 | 2.598713 | 92.98317 | 0.265231 | 0.07086869 | 392.1403 | 0 | 0 | 0 |  | Fe-Cr-Ni-Co-Ti
5542 | 13.23826 | 36.02809 | 10.7035 | 36.53647 | 3.493681 | 90.63527 | 0.2697631 | 0.07911288 | 456.9504 | 1 | 0 | 0 |  | Fe-Cr-Ni-Co-Ti
5543 | 16.31885 | 31.33672 | 15.00845 | 31.21244 | 6.123549 | 87.0076 | 0.2750454 | 0.09829973 | 619.0052 | 1 | 0 | 0 |  | Fe-Cr-Ni-Co-Ti
5544 | 19.22546 | 27.32066 | 18.0805 | 26.6946 | 8.678783 | 83.835 | 0.2795461 | 0.1132027 | 745.5769 | 1 | 0 | 0 |  | Fe-Cr-Ni-Co-Ti
5545 | 21.38113 | 23.69853 | 20.33308 | 21.48827 | 13.099 | 79.80675 | 0.2841178 | 0.1302761 | 885.9226 | 1 | 0 | 0 |  | Fe-Cr-Ni-Co-Ti
5546 | 24.60006 | 20.04076 | 20.46995 | 17.30633 | 17.5829 | 76.07321 | 0.2883913 | 0.1434202 | 982.1691 | 0 | 0 | 0 |  | Fe-Cr-Ni-Co-Ti
5547 | 27.16521 | 16.53708 | 19.76744 | 13.23065 | 23.29962 | 72.02671 | 0.2927482 | 0.1548655 | 1049.128 | 0 | 0 | 0 |  | Fe-Cr-Ni-Co-Ti
5548 | 28.97615 | 12.52553 | 18.4914 | 9.828456 | 30.17847 | 67.61655 | 0.2978169 | 0.1635115 | 1076.995 | 0 | 0 | 0 |  | Fe-Cr-Ni-Co-Ti
5549 | 29.76595 | 10.88741 | 13.40853 | 6.730901 | 39.2072 | 63.562 | 0.3007851 | 0.1638878 | 1019.455 | 0 | 0 | 0 |  | Fe-Cr-Ni-Co-Ti
5550 | 7.991514 | 32.55197 | 9.44974 | 47.43641 | 2.570372 | 90.08205 | 0.2734508 | 0.072213 | 396.3724 | 1 | 1 | 1 | 396.3724 | Fe-Cr-Ni-Co-Ti
5551 | 10.09884 | 29.14763 | 14.86065 | 41.56199 | 4.33089 | 87.41882 | 0.2774632 | 0.08741418 | 521.4587 | 1 | 1 | 1 | 521.4587 | Fe-Cr-Ni-Co-Ti
5552 | 12.14648 | 25.44503 | 20.21441 | 35.24872 | 6.945361 | 84.14402 | 0.2819812 | 0.1052631 | 673.1477 | 1 | 1 | 1 | 673.1477 | Fe-Cr-Ni-Co-Ti
5553 | 14.09746 | 22.5006 | 23.28487 | 29.75302 | 10.36406 | 80.83236 | 0.2857523 | 0.1225494 | 820.7518 | 1 | 0 | 0 |  | Fe-Cr-Ni-Co-Ti
5554 | 16.21093 | 18.86635 | 25.55862 | 24.59098 | 14.77313 | 76.91043 | 0.2903213 | 0.1381433 | 943.4055 | 1 | 0 | 0 |  | Fe-Cr-Ni-Co-Ti
5555 | 18.37316 | 16.15587 | 26.8219 | 19.38849 | 19.26059 | 73.53739 | 0.2938546 | 0.1500583 | 1026.311 | 1 | 0 | 0 |  | Fe-Cr-Ni-Co-Ti
5556 | 20.66563 | 12.50639 | 26.06562 | 14.17497 | 26.58738 | 68.79472 | 0.2986972 | 0.16272 | 1090.491 | 0 | 0 | 0 |  | Fe-Cr-Ni-Co-Ti
5557 | 20.9522 | 10.72908 | 24.22483 | 9.949527 | 34.14436 | 64.98752 | 0.3018291 | 0.1673543 | 1078.543 | 0 | 0 | 0 |  | Fe-Cr-Ni-Co-Ti
5558 | 21.39442 | 7.967656 | 17.9899 | 6.773013 | 45.87501 | 59.88299 | 0.3062883 | 0.1634892 | 965.7337 | 0 | 0 | 0 |  | Fe-Cr-Ni-Co-Ti
5559 | 6.977151 | 23.20012 | 14.66717 | 52.59086 | 2.564703 | 86.49816 | 0.2833322 | 0.07296643 | 392.1053 | 1 | 1 | 1 | 392.1053 | Fe-Cr-Ni-Co-Ti
5560 | 7.924401 | 21.21165 | 21.86422 | 43.90216 | 5.097572 | 83.75227 | 0.286415 | 0.09525666 | 579.3535 | 1 | 1 | 1 | 579.3535 | Fe-Cr-Ni-Co-Ti
5561 | 8.941182 | 18.49918 | 27.14964 | 37.74115 | 7.668856 | 80.89671 | 0.2900596 | 0.1117643 | 719.9957 | 1 | 1 | 1 | 719.9957 | Fe-Cr-Ni-Co-Ti
5562 | 11.11764 | 16.93801 | 29.74514 | 30.92986 | 11.26935 | 78.04873 | 0.2924021 | 0.1279658 | 856.4959 | 1 | 0 | 0 |  | Fe-Cr-Ni-Co-Ti
5563 | 12.09749 | 15.01772 | 31.78874 | 25.53203 | 15.56403 | 74.84677 | 0.2953399 | 0.143359 | 979.0942 | 1 | 0 | 0 |  | Fe-Cr-Ni-Co-Ti
5564 | 14.12366 | 12.21048 | 32.87147 | 19.16249 | 21.63191 | 70.70518 | 0.2992934 | 0.1582493 | 1078.51 | 1 | 0 | 0 |  | Fe-Cr-Ni-Co-Ti
5565 | 15.46267 | 9.597614 | 32.50519 | 14.14154 | 28.29299 | 66.74297 | 0.3030761 | 0.1676779 | 1114.6 | 1 | 0 | 0 |  | Fe-Cr-Ni-Co-Ti
5566 | 15.91645 | 7.903421 | 28.99791 | 8.957879 | 38.22434 | 62.20443 | 0.3063974 | 0.170454 | 1068.343 | 1 | 0 | 0 |  | Fe-Cr-Ni-Co-Ti
5567 | 16.12786 | 6.006299 | 21.47225 | 5.673039 | 50.72055 | 57.42873 | 0.3100078 | 0.1617588 | 916.5168 | 0 | 0 | 0 |  | Fe-Cr-Ni-Co-Ti
5568 | 6.83946 | 15.46475 | 21.56658 | 53.61512 | 2.514089 | 83.41724 | 0.2917508 | 0.07322146 | 383.735 | 1 | 1 | 1 | 383.735 | Fe-Cr-Ni-Co-Ti
5569 | 6.872882 | 14.62618 | 28.89596 | 44.55223 | 5.052749 | 81.10125 | 0.2937853 | 0.09624165 | 576.6443 | 1 | 1 | 1 | 576.6443 | Fe-Cr-Ni-Co-Ti
5570 | 6.906062 | 13.77824 | 34.22037 | 37.47962 | 7.615714 | 78.93314 | 0.2956609 |  |  | 1 | 1 | 1 |  | Fe-Cr-Ni-Co-Ti
5571 | 7.873371 | 11.91199 | 37.24015 | 31.15675 | 11.81774 | 75.61403 | 0.2986166 | 0.1343715 | 902.6513 | 1 | 0 | 0 |  | Fe-Cr-Ni-Co-Ti
5572 | 8.928098 | 10.15966 | 39.62218 | 25.12395 | 16.16612 | 72.4929 | 0.3013869 | 0.1495385 | 1020.41 | 1 | 0 | 0 |  | Fe-Cr-Ni-Co-Ti
5573 | 10.12577 | 8.484784 | 40.44362 | 19.23361 | 21.7122 | 69.06326 | 0.3041462 | 0.1622606 | 1101.799 | 1 | 0 | 0 |  | Fe-Cr-Ni-Co-Ti
5574 | 11.29656 | 6.693015 | 39.93867 | 13.00454 | 29.0672 | 65.11347 | 0.3072295 | 0.1720164 | 1137.314 | 1 | 0 | 0 |  | Fe-Cr-Ni-Co-Ti
5575 | 12.57656 | 4.878885 | 35.25078 | 7.741742 | 39.55204 | 60.48837 | 0.3105142 | 0.1742131 | 1080.625 | 1 | 0 | 0 |  | Fe-Cr-Ni-Co-Ti
5576 | 12.90196 | 4.004096 | 25.99205 | 4.538315 | 52.56358 | 56.04131 | 0.3130122 | 0.1629745 | 908.2423 | 0 | 0 | 0 |  | Fe-Cr-Ni-Co-Ti
5577 | 4.870075 | 9.068507 | 37.87962 | 43.16931 | 5.012479 | 78.69661 | 0.3004841 | 0.09745103 | 575.3375 | 1 | 1 | 1 | 575.3375 | Fe-Cr-Ni-Co-Ti
5578 | 4.899154 | 9.122654 | 42.22535 | 36.18923 | 7.563613 | 76.93051 | 0.3013345 | 0.1154551 | 731.5165 | 1 | 1 | 1 | 731.5165 | Fe-Cr-Ni-Co-Ti
5579 | 5.921562 | 8.26985 | 45.64319 | 29.16106 | 11.00434 | 74.44174 | 0.3030912 | 0.1335402 | 885.5544 | 1 | 0 | 0 |  | Fe-Cr-Ni-Co-Ti
5580 | 6.972001 | 7.418558 | 47.10968 | 23.1229 | 15.37686 | 71.65413 | 0.3048598 | 0.149978 | 1017.68 | 1 | 0 | 0 |  | Fe-Cr-Ni-Co-Ti
5581 | 8.063554 | 5.630641 | 47.67463 | 17.01832 | 21.61286 | 67.84876 | 0.307848 | 0.1656053 | 1122.14 | 1 | 0 | 0 |  | Fe-Cr-Ni-Co-Ti
5582 | 9.192471 | 4.754774 | 46.16326 | 11.85612 | 28.03338 | 64.67551 | 0.3097261 | 0.1741426 | 1155.119 | 1 | 0 | 0 |  | Fe-Cr-Ni-Co-Ti
5583 | 11.3464 | 2.881088 | 41.19904 | 6.530954 | 38.04253 | 60.22141 | 0.312813 | 0.1779891 | 1115.144 | 1 | 0 | 0 |  | Fe-Cr-Ni-Co-Ti
5584 | 2.923172 | 5.443202 | 51.20842 | 32.90359 | 7.521618 | 75.22172 | 0.3061372 | 0.1174412 | 738.4118 | 1 | 1 | 1 | 738.4118 | Fe-Cr-Ni-Co-Ti
5585 | 3.930262 | 5.488869 | 53.70356 | 25.92159 | 10.95571 | 73.12664 | 0.3068685 | 0.1356815 | 895.7115 | 1 | 0 | 0 |  | Fe-Cr-Ni-Co-Ti
5586 | 4.957791 | 4.615921 | 55.23729 | 19.88072 | 15.30828 | 70.36637 | 0.3086407 | 0.1526598 | 1032.014 | 1 | 0 | 0 |  | Fe-Cr-Ni-Co-Ti
5587 | 6.06813 | 3.766463 | 56.34012 | 13.87417 | 19.95111 | 67.67819 | 0.310372 | 0.1647459 | 1114.516 | 1 | 0 | 0 |  | Fe-Cr-Ni-Co-Ti
5588 | 8.125822 | 3.782748 | 53.38086 | 8.574868 | 26.1357 | 64.93401 | 0.3110452 | 0.1751329 | 1171.318 | 1 | 0 | 0 |  | Fe-Cr-Ni-Co-Ti
5589 | 3.22644 | 47.06199 | 5.65211 | 13.61895 | 30.44051 | 78.10306 | 0.2672117 | 0.1377822 | 915.6685 | 0 | 0 | 0 |  | Fe-Cr-Ni-Co-Ti
5590 | 5.402171 | 40.23726 | 5.678147 | 12.54155 | 36.14087 | 73.36434 | 0.2747635 | 0.1413274 | 905.5696 | 0 | 0 | 0 |  | Fe-Cr-Ni-Co-Ti
5591 | 7.679542 | 34.72852 | 4.612491 | 11.57704 | 41.40241 | 69.52678 | 0.2808152 | 0.1418185 | 872.39 | 0 | 0 | 0 |  | Fe-Cr-Ni-Co-Ti
5592 | 11.97381 | 27.36361 | 4.576545 | 10.33813 | 45.74791 | 65.74546 | 0.2881515 | 0.1439897 | 853.4394 | 0 | 0 | 0 |  | Fe-Cr-Ni-Co-Ti
5593 | 15.47283 | 22.63782 | 3.484988 | 8.163943 | 50.24042 | 62.85223 | 0.293026 | 0.1424672 | 809.1456 | 0 | 0 | 0 |  | Fe-Cr-Ni-Co-Ti
5594 | 3.162841 | 50.06064 | 6.648836 | 21.13829 | 18.98939 | 85.24374 | 0.2613876 | 0.1289413 | 895.6128 | 0 | 0 | 0 |  | Fe-Cr-Ni-Co-Ti
5595 | 5.295438 | 43.38651 | 7.792346 | 18.99945 | 24.52626 | 79.98789 | 0.2690147 | 0.1382179 | 945.7419 | 0 | 0 | 0 |  | Fe-Cr-Ni-Co-Ti
5596 | 7.359206 | 37.19518 | 8.840181 | 17.7506 | 28.85483 | 75.81963 | 0.2758022 | 0.1433748 | 958.2567 | 0 | 0 | 0 |  | Fe-Cr-Ni-Co-Ti
5597 | 10.65496 | 31.74476 | 8.959427 | 15.74129 | 32.89956 | 72.26828 | 0.2815625 | 0.1479281 | 966.8762 | 0 | 0 | 0 |  | Fe-Cr-Ni-Co-Ti
5598 | 14.96001 | 25.86708 | 10.10845 | 12.40386 | 36.6606 | 68.87173 | 0.2875663 | 0.1520524 | 968.783 | 0 | 0 | 0 |  | Fe-Cr-Ni-Co-Ti
5599 | 19.31397 | 20.97918 | 9.022509 | 10.19065 | 40.4937 | 65.95815 | 0.2924319 | 0.1540569 | 953.0159 | 0 | 0 | 0 |  | Fe-Cr-Ni-Co-Ti
5600 | 24.97411 | 16.1753 | 7.989113 | 8.020852 | 42.84062 | 63.79085 | 0.2967035 | 0.1561098 | 946.3138 | 0 | 0 | 0 |  | Fe-Cr-Ni-Co-Ti
5601 | 3.10837 | 50.16316 | 4.356219 | 31.70805 | 10.6642 | 90.6176 | 0.2587669 | 0.1103346 | 750.4151 | 0 | 0 | 0 |  | Fe-Cr-Ni-Co-Ti
5602 | 4.104586 | 43.94781 | 8.628546 | 29.23703 | 14.08202 | 86.18715 | 0.2658636 | 0.1214762 | 834.2008 | 0 | 0 | 0 |  | Fe-Cr-Ni-Co-Ti
5603 | 6.239629 | 37.76089 | 10.93065 | 26.33777 | 18.73107 | 81.30541 | 0.2729608 | 0.1360902 | 945.9889 | 0 | 0 | 0 |  | Fe-Cr-Ni-Co-Ti
5604 | 9.290656 | 32.6778 | 13.02037 | 22.87617 | 22.135 | 77.74302 | 0.2785071 | 0.1416574 | 970.0254 | 0 | 0 | 0 |  | Fe-Cr-Ni-Co-Ti
5605 | 13.59556 | 28.23721 | 14.2901 | 18.7613 | 25.11583 | 74.80174 | 0.2830879 | 0.1483993 | 1008.32 | 0 | 0 | 0 |  | Fe-Cr-Ni-Co-Ti
5606 | 17.81548 | 23.41693 | 15.42108 | 15.48235 | 27.86416 | 71.96895 | 0.2879432 | 0.1538095 | 1030.817 | 0 | 0 | 0 |  | Fe-Cr-Ni-Co-Ti
5607 | 24.17906 | 18.59667 | 14.36459 | 12.20294 | 30.65675 | 69.33108 | 0.2923522 | 0.1583136 | 1043.164 | 0 | 0 | 0 |  | Fe-Cr-Ni-Co-Ti
5608 | 30.55913 | 14.71649 | 13.29115 | 8.895966 | 32.53727 | 67.47588 | 0.295622 | 0.1615726 | 1051.011 | 0 | 0 | 0 |  | Fe-Cr-Ni-Co-Ti
5609 | 38.01527 | 11.79796 | 9.98933 | 6.68601 | 33.51143 | 66.43716 | 0.2974578 | 0.1629754 | 1050.588 | 0 | 0 | 0 |  | Fe-Cr-Ni-Co-Ti
5610 | 3.060652 | 40.84427 | 6.434016 | 40.91065 | 8.750408 | 88.68732 | 0.2673364 | 0.1076376 | 718.8072 | 0 | 0 | 0 |  | Fe-Cr-Ni-Co-Ti
5611 | 4.127135 | 36.50416 | 10.84494 | 37.01927 | 11.5045 | 85.24265 | 0.2725083 | 0.1225724 | 848.9736 | 0 | 0 | 0 |  | Fe-Cr-Ni-Co-Ti
5612 | 7.233987 | 31.75146 | 15.20709 | 31.62553 | 14.18193 | 81.85352 | 0.2778028 | 0.1326935 | 925.9511 | 0 | 0 | 0 |  | Fe-Cr-Ni-Co-Ti
5613 | 10.25151 | 27.67936 | 18.31788 | 27.04507 | 16.70618 | 78.93972 | 0.2822862 | 0.1389155 | 962.434 | 0 | 0 | 0 |  | Fe-Cr-Ni-Co-Ti
5614 | 15.40616 | 23.90634 | 20.51138 | 21.6767 | 18.49942 | 76.69215 | 0.2859509 | 0.1434331 | 987.5973 | 0 | 0 | 0 |  | Fe-Cr-Ni-Co-Ti
5615 | 20.62035 | 20.15837 | 20.59008 | 17.40789 | 21.2233 | 74.0991 | 0.2896173 | 0.1500314 | 1025.876 | 0 | 0 | 0 |  | Fe-Cr-Ni-Co-Ti
5616 | 27.16521 | 16.53708 | 19.76744 | 13.23065 | 23.29962 | 72.02671 | 0.2927482 | 0.1560234 | 1062.206 | 0 | 0 | 0 |  | Fe-Cr-Ni-Co-Ti
5617 | 34.87716 | 12.41583 | 18.32945 | 9.742376 | 24.63519 | 70.25636 | 0.2959849 | 0.1579693 | 1058.226 | 0 | 0 | 0 |  | Fe-Cr-Ni-Co-Ti
5618 | 44.69776 | 10.64584 | 13.11103 | 6.581558 | 24.96382 | 69.91745 | 0.2961533 | 0.1590166 | 1063.596 | 0 | 0 | 0 |  | Fe-Cr-Ni-Co-Ti
5619 | 3.01827 | 32.78498 | 9.517384 | 47.77597 | 6.903391 | 87.0398 | 0.2749622 | 0.1023906 | 662.3001 | 0 | 0 | 0 |  | Fe-Cr-Ni-Co-Ti
5620 | 5.085964 | 29.35858 | 14.9682 | 41.86278 | 8.724468 | 84.44447 | 0.2789953 | 0.1163854 | 786.4441 | 0 | 0 | 0 |  | Fe-Cr-Ni-Co-Ti
5621 | 8.144578 | 25.59248 | 20.33155 | 35.45298 | 10.47841 | 81.85393 | 0.2832117 | 0.1250396 | 854.9732 | 1 | 0 | 0 |  | Fe-Cr-Ni-Co-Ti
5622 | 12.11826 | 22.56527 | 23.35179 | 29.83853 | 12.12615 | 79.74281 | 0.2863633 | 0.1290461 | 876.7832 | 1 | 0 | 0 |  | Fe-Cr-Ni-Co-Ti
5623 | 17.19931 | 18.83919 | 25.52182 | 24.55558 | 13.8841 | 77.43016 | 0.2900147 | 0.135567 | 922.6654 | 1 | 0 | 0 |  | Fe-Cr-Ni-Co-Ti
5624 | 22.32636 | 16.06254 | 26.66696 | 19.27649 | 15.66764 | 75.52759 | 0.292625 | 0.1418511 | 966.571 | 1 | 0 | 0 |  | Fe-Cr-Ni-Co-Ti
5625 | 30.54926 | 12.32517 | 25.68792 | 13.96957 | 17.46808 | 73.48273 | 0.2956133 | 0.147894 | 1004.583 | 1 | 0 | 0 |  | Fe-Cr-Ni-Co-Ti
5626 | 38.76889 | 10.44871 | 23.59178 | 9.689524 | 17.5011 | 73.07556 | 0.2962689 | 0.1480289 | 1000.564 | 0 | 0 | 0 |  | Fe-Cr-Ni-Co-Ti
5627 | 51.15021 | 7.619694 | 17.20425 | 6.477223 | 17.54862 | 72.57533 | 0.2970033 | 0.1476083 | 989.7651 | 0 | 0 | 0 |  | Fe-Cr-Ni-Co-Ti
5628 | 3.007269 | 23.33249 | 14.75086 | 52.89093 | 6.018451 | 84.08772 | 0.2845613 | 0.1051157 | 677.8898 | 1 | 0 | 0 |  | Fe-Cr-Ni-Co-Ti
5629 | 5.960103 | 21.27161 | 21.92603 | 44.02628 | 6.815977 | 82.59289 | 0.2870253 | 0.1062283 | 677.0832 | 1 | 1 | 1 | 677.0832 | Fe-Cr-Ni-Co-Ti
5630 | 8.941182 | 18.49918 | 27.14964 | 37.74115 | 7.668856 | 80.89671 | 0.2900596 | 0.1117643 | 719.9957 | 1 | 1 | 1 | 719.9957 | Fe-Cr-Ni-Co-Ti
5631 | 13.10134 | 16.88943 | 29.65983 | 30.84115 | 9.508253 | 79.14157 | 0.2917823 | 0.124397 | 832.3637 | 1 | 0 | 0 |  | Fe-Cr-Ni-Co-Ti
5632 | 17.99137 | 14.88956 | 31.51746 | 25.31414 | 10.28747 | 77.97727 | 0.293495 | 0.125087 | 827.172 | 1 | 0 | 0 |  | Fe-Cr-Ni-Co-Ti
5633 | 24.82874 | 12.02066 | 32.36046 | 18.86459 | 11.92555 | 76.09838 | 0.2959348 | 0.1293972 | 850.964 | 1 | 0 | 0 |  | Fe-Cr-Ni-Co-Ti
5634 | 32.18444 | 9.364101 | 31.71433 | 13.79747 | 12.93966 | 74.76167 | 0.2978208 | 0.1363413 | 908.1164 | 1 | 0 | 0 |  | Fe-Cr-Ni-Co-Ti
5635 | 42.82036 | 7.593834 | 27.86202 | 8.606987 | 13.1168 | 74.39899 | 0.2979527 | 0.138646 | 927.5188 | 1 | 0 | 0 |  | Fe-Cr-Ni-Co-Ti
5636 | 55.72514 | 5.659914 | 20.23394 | 5.345874 | 13.03513 | 74.30134 | 0.297607 | 0.1346026 | 883.2039 | 0 | 0 | 0 |  | Fe-Cr-Ni-Co-Ti
5637 | 2.94759 | 15.55123 | 21.68719 | 53.91497 | 5.899015 | 81.08183 | 0.2929747 | 0.1016657 | 628.0283 | 1 | 1 | 1 | 628.0283 | Fe-Cr-Ni-Co-Ti
5638 | 5.899284 | 14.64664 | 28.93639 | 44.61456 | 5.903122 | 80.52954 | 0.294092 | 0.1022295 | 629.3509 | 1 | 1 | 1 | 629.3509 | Fe-Cr-Ni-Co-Ti
5639 | 8.854362 | 13.73966 | 34.12455 | 37.37468 | 5.906748 | 80.05363 | 0.2950463 | 0.1026071 | 629.4617 | 1 | 1 | 1 | 629.4617 | Fe-Cr-Ni-Co-Ti
5640 | 13.66359 | 11.81273 | 36.92984 | 30.89713 | 6.696723 | 78.82029 | 0.2967867 |  |  | 1 | 1 | 1 |  | Fe-Cr-Ni-Co-Ti
5641 | 18.58585 | 10.01824 | 39.07064 | 24.77423 | 7.551042 | 77.64286 | 0.2983303 | 0.1086436 | 667.515 | 1 | 1 | 1 | 667.515 | Fe-Cr-Ni-Co-Ti
5642 | 24.77888 | 8.305279 | 39.58799 | 18.82671 | 8.501143 | 76.54208 | 0.2995063 | 0.1185995 | 754.9624 | 1 | 0 | 0 |  | Fe-Cr-Ni-Co-Ti
5643 | 32.83408 | 6.484538 | 38.69464 | 12.59947 | 9.387268 | 75.55309 | 0.3004107 | 0.1223636 | 782.6391 | 1 | 1 | 1 | 782.6391 | Fe-Cr-Ni-Co-Ti
5644 | 44.01355 | 4.656653 | 33.64511 | 7.389107 | 10.29558 | 74.7827 | 0.3005802 | 0.1253096 | 803.1991 | 1 | 0 | 0 |  | Fe-Cr-Ni-Co-Ti
5645 | 57.33679 | 3.74618 | 24.31782 | 4.245987 | 10.35322 | 75.02435 | 0.2990371 | 0.1240584 | 790.4665 | 0 | 0 | 0 |  | Fe-Cr-Ni-Co-Ti
5646 | 5.836002 | 9.055955 | 37.8272 | 43.10956 | 4.171285 | 79.26453 | 0.3001759 | 0.09049681 | 515.3655 | 1 | 1 | 1 | 515.3655 | Fe-Cr-Ni-Co-Ti
5647 | 8.769569 | 9.072058 | 41.99116 | 35.98852 | 4.178702 | 79.16258 | 0.3001004 | 0.09054843 | 514.8156 | 1 | 1 | 1 | 514.8156 | Fe-Cr-Ni-Co-Ti
5648 | 12.70515 | 8.189343 | 45.19885 | 28.87717 | 5.029483 | 78.23015 | 0.3009276 | 0.09755746 | 572.225 | 1 | 1 | 1 | 572.225 | Fe-Cr-Ni-Co-Ti
5649 | 17.65279 | 7.304676 | 46.3865 | 22.76794 | 5.888092 | 77.4039 | 0.3014549 | 0.1038031 | 623.6765 | 1 | 1 | 1 | 623.6765 | Fe-Cr-Ni-Co-Ti
5650 | 24.59881 | 5.496617 | 46.53984 | 16.61324 | 6.751492 | 76.33095 | 0.302575 | 0.1091593 | 665.7564 | 1 | 1 | 1 | 665.7564 | Fe-Cr-Ni-Co-Ti
5651 | 31.62709 | 4.600969 | 44.66999 | 11.47261 | 7.629347 | 75.68041 | 0.3025839 | 0.1136721 | 702.7203 | 1 | 1 | 1 | 702.7203 | Fe-Cr-Ni-Co-Ti
5652 | 42.36425 | 2.751835 | 39.35074 | 6.237959 | 9.295215 | 74.44602 | 0.3029588 | 0.1171575 | 723.579 | 1 | 1 | 1 | 723.579 | Fe-Cr-Ni-Co-Ti
5653 | 8.697161 | 5.398292 | 50.78592 | 32.63211 | 2.48652 | 78.56407 | 0.3042792 | 0.07305911 | 363.6578 | 1 | 1 | 1 | 363.6578 | Fe-Cr-Ni-Co-Ti
5654 | 12.61461 | 5.420657 | 53.03618 | 25.59946 | 3.329096 | 78.00225 | 0.3040786 | 0.08252699 | 439.2319 | 1 | 1 | 1 | 439.2319 | Fe-Cr-Ni-Co-Ti
5655 | 17.52656 | 4.532777 | 54.24234 | 19.52262 | 4.175706 | 77.1667 | 0.3046049 | 0.0903852 | 502.4451 | 1 | 1 | 1 | 502.4451 | Fe-Cr-Ni-Co-Ti
5656 | 22.70566 | 3.676515 | 54.99464 | 13.54284 | 5.080345 | 76.34741 | 0.3050336 | 0.1039322 | 620.3157 | 1 | 1 | 1 | 620.3157 | Fe-Cr-Ni-Co-Ti
5657 | 29.53274 | 3.66617 | 51.73575 | 8.310605 | 6.754732 | 75.57008 | 0.3042029 | 0.1090562 | 659.5569 | 1 | 1 | 1 | 659.5569 | Fe-Cr-Ni-Co-Ti
5658 | 5.066825 | 44.34389 | 35.14941 | 12.83238 | 2.607491 | 93.28968 | 0.2641562 | 0.07444824 | 422.1245 | 1 | 0 | 0 |  | Fe-Cr-Ni-Co-Ti
5659 | 5.043857 | 37.56841 | 41.35192 | 11.7097 | 4.326119 | 89.41653 | 0.2717568 | 0.09008581 | 551.4172 | 1 | 0 | 0 |  | Fe-Cr-Ni-Co-Ti
5660 | 4.062572 | 32.15067 | 46.97124 | 10.71769 | 6.097823 | 86.04564 | 0.2781386 | 0.103555 | 664.3344 | 1 | 0 | 0 |  | Fe-Cr-Ni-Co-Ti
5661 | 4.017135 | 25.24587 | 51.72384 | 9.538039 | 9.475121 | 81.20651 | 0.2862513 | 0.1234387 | 831.5358 | 1 | 0 | 0 |  | Fe-Cr-Ni-Co-Ti
5662 | 3.043054 | 20.77692 | 56.50704 | 7.492844 | 12.18014 | 77.78417 | 0.2918774 | 0.1364212 | 934.8606 | 1 | 0 | 0 |  | Fe-Cr-Ni-Co-Ti
5663 | 6.11128 | 48.36388 | 22.48218 | 20.42183 | 2.620824 | 95.1453 | 0.2591849 | 0.07181966 | 404.7338 | 0 | 0 | 0 |  | Fe-Cr-Ni-Co-Ti
5664 | 7.101322 | 41.55889 | 28.7901 | 18.19911 | 4.350577 | 91.26735 | 0.2666569 | 0.08717715 | 531.6872 | 1 | 0 | 0 |  | Fe-Cr-Ni-Co-Ti
5665 | 8.007807 | 35.41419 | 33.66758 | 16.90066 | 6.009763 | 87.77315 | 0.2733995 | 0.09977575 | 636.9774 | 1 | 0 | 0 |  | Fe-Cr-Ni-Co-Ti
5666 | 8.082182 | 30.09946 | 38.22781 | 14.92543 | 8.665115 | 83.9666 | 0.2796771 | 0.1152997 | 767.9038 | 1 | 0 | 0 |  | Fe-Cr-Ni-Co-Ti
5667 | 9.103206 | 24.48473 | 42.52557 | 11.74099 | 12.14551 | 79.69103 | 0.2863146 | 0.1314173 | 898.634 | 1 | 0 | 0 |  | Fe-Cr-Ni-Co-Ti
5668 | 8.102442 | 19.80229 | 46.84 | 9.618971 | 15.6363 | 75.87312 | 0.2922566 | 0.1444663 | 996.6828 | 1 | 0 | 0 |  | Fe-Cr-Ni-Co-Ti
5669 | 7.189767 | 15.30054 | 49.6607 | 7.587085 | 20.2619 | 71.73665 | 0.2981184 | 0.1571794 | 1079.202 | 1 | 0 | 0 |  | Fe-Cr-Ni-Co-Ti
5670 | 4.073195 | 49.3002 | 12.84384 | 31.16258 | 2.620186 | 95.81162 | 0.2577767 | 0.07052782 | 396.2229 | 0 | 0 | 0 |  | Fe-Cr-Ni-Co-Ti
5671 | 8.034689 | 43.01372 | 16.8903 | 28.61561 | 3.445679 | 92.86919 | 0.2639811 | 0.07868189 | 460.3436 | 1 | 0 | 0 |  | Fe-Cr-Ni-Co-Ti
5672 | 10.11572 | 36.73091 | 22.32824 | 25.61937 | 5.205757 | 89.21816 | 0.270782 | 0.09261415 | 575.5876 | 1 | 0 | 0 |  | Fe-Cr-Ni-Co-Ti
5673 | 12.02255 | 31.71497 | 26.32653 | 22.20214 | 7.73381 | 85.60954 | 0.2764628 | 0.1084199 | 710.1823 | 1 | 0 | 0 |  | Fe-Cr-Ni-Co-Ti
5674 | 13.19526 | 27.40581 | 29.87245 | 18.2089 | 11.31758 | 81.70719 | 0.2817496 | 0.1251029 | 849.3714 | 1 | 0 | 0 |  | Fe-Cr-Ni-Co-Ti
5675 | 14.24454 | 22.73535 | 33.1528 | 15.03171 | 14.83559 | 77.91057 | 0.2873362 | 0.1383373 | 951.3012 | 1 | 0 | 0 |  | Fe-Cr-Ni-Co-Ti
5676 | 13.29763 | 18.09484 | 36.55512 | 11.87364 | 20.17876 | 73.28538 | 0.2935335 | 0.1525968 | 1047.648 | 1 | 0 | 0 |  | Fe-Cr-Ni-Co-Ti
5677 | 12.35583 | 14.37977 | 38.96111 | 8.692421 | 25.61087 | 69.26071 | 0.2986951 | 0.1627709 | 1099.066 | 1 | 0 | 0 |  | Fe-Cr-Ni-Co-Ti
5678 | 9.348562 | 11.60523 | 40.39636 | 6.576786 | 32.07306 | 65.34466 | 0.3032714 | 0.1697977 | 1111.725 | 1 | 0 | 0 |  | Fe-Cr-Ni-Co-Ti
5679 | 6.047242 | 40.3501 | 10.59362 | 40.41568 | 2.593361 | 92.7852 | 0.2660848 | 0.07160437 | 398.4357 | 0 | 0 | 0 |  | Fe-Cr-Ni-Co-Ti
5680 | 10.16741 | 35.97195 | 13.89287 | 36.47954 | 3.488237 | 90.48301 | 0.2704113 | 0.07962022 | 461.7187 | 1 | 0 | 0 |  | Fe-Cr-Ni-Co-Ti
5681 | 14.26413 | 31.3041 | 17.13466 | 31.17994 | 6.117174 | 86.90411 | 0.2754789 | 0.09809818 | 617.92 | 1 | 0 | 0 |  | Fe-Cr-Ni-Co-Ti
5682 | 17.18396 | 27.29245 | 20.18674 | 26.66703 | 8.66982 | 83.73098 | 0.2799765 | 0.112556 | 740.1897 | 1 | 0 | 0 |  | Fe-Cr-Ni-Co-Ti
5683 | 19.32472 | 23.6739 | 22.45005 | 21.46594 | 13.08539 | 79.70122 | 0.2845496 | 0.1305991 | 888.9323 | 1 | 0 | 0 |  | Fe-Cr-Ni-Co-Ti
5684 | 19.42419 | 19.98843 | 25.78925 | 17.26114 | 17.53699 | 75.80641 | 0.2894744 | 0.1441204 | 988.499 | 1 | 0 | 0 |  | Fe-Cr-Ni-Co-Ti
5685 | 18.72672 | 16.46676 | 28.43157 | 13.17439 | 23.20055 | 71.59208 | 0.2945054 | 0.1556712 | 1055.913 | 1 | 0 | 0 |  | Fe-Cr-Ni-Co-Ti
5686 | 17.49094 | 12.45311 | 30.28033 | 9.77163 | 30.00398 | 67.02783 | 0.3001953 | 0.1648449 | 1087.005 | 0 | 0 | 0 |  | Fe-Cr-Ni-Co-Ti
5687 | 12.64694 | 10.79362 | 31.01706 | 6.672918 | 38.86946 | 62.70057 | 0.3042936 | 0.1678965 | 1050.272 | 1 | 0 | 0 |  | Fe-Cr-Ni-Co-Ti
5688 | 8.995044 | 32.56859 | 8.404058 | 47.46063 | 2.571685 | 90.13261 | 0.2732368 | 0.07198486 | 394.7492 | 1 | 1 | 1 | 394.7492 | Fe-Cr-Ni-Co-Ti
5689 | 14.16761 | 29.20791 | 10.6367 | 41.64793 | 4.339846 | 87.62605 | 0.2765963 | 0.08639671 | 513.4913 | 1 | 0 | 0 |  | Fe-Cr-Ni-Co-Ti
5690 | 19.30179 | 25.53747 | 12.81338 | 35.37677 | 6.970593 | 84.51233 | 0.2804601 | 0.1032125 | 655.6453 | 1 | 0 | 0 |  | Fe-Cr-Ni-Co-Ti
5691 | 22.24469 | 22.59358 | 14.87887 | 29.87597 | 10.40688 | 81.25438 | 0.2840266 | 0.1201103 | 798.8635 | 1 | 0 | 0 |  | Fe-Cr-Ni-Co-Ti
5692 | 24.4175 | 18.9448 | 17.10993 | 24.69323 | 14.83455 | 77.33778 | 0.2885897 | 0.1360789 | 924.7567 | 1 | 0 | 0 |  | Fe-Cr-Ni-Co-Ti
5693 | 25.61176 | 16.21505 | 19.38252 | 19.45952 | 19.33115 | 73.91414 | 0.2923349 | 0.1476394 | 1004.692 | 0 | 0 | 0 |  | Fe-Cr-Ni-Co-Ti
5694 | 24.85123 | 12.53286 | 21.76731 | 14.20496 | 26.64364 | 69.01132 | 0.2978249 | 0.1599136 | 1065.799 | 0 | 0 | 0 |  | Fe-Cr-Ni-Co-Ti
5695 | 23.07212 | 10.74058 | 22.04617 | 9.960188 | 34.18095 | 65.09566 | 0.3013914 | 0.1652613 | 1060.683 | 0 | 0 | 0 |  | Fe-Cr-Ni-Co-Ti
5696 | 17.0782 | 7.950278 | 22.43833 | 6.758241 | 45.77495 | 59.66824 | 0.3071686 | 0.1641657 | 970.3009 | 0 | 0 | 0 |  | Fe-Cr-Ni-Co-Ti
5697 | 14.00422 | 23.28311 | 7.359819 | 52.77898 | 2.573877 | 86.86513 | 0.2818133 | 0.07200891 | 385.3073 | 0 | 1 | 0 |  | Fe-Cr-Ni-Co-Ti
5698 | 20.9393 | 21.35211 | 8.384383 | 44.19288 | 5.131328 | 84.43457 | 0.2836165 | 0.09258012 | 557.5333 | 0 | 0 | 0 |  | Fe-Cr-Ni-Co-Ti
5699 | 26.05488 | 18.66018 | 9.479741 | 38.06961 | 7.735598 | 81.79923 | 0.2863916 | 0.1081285 | 688.7832 | 0 | 0 | 0 |  | Fe-Cr-Ni-Co-Ti
5700 | 28.55004 | 17.088 | 11.78907 | 31.20375 | 11.36914 | 78.96768 | 0.2886886 | 0.1243482 | 824.6765 | 1 | 0 | 0 |  | Fe-Cr-Ni-Co-Ti
5701 | 30.5267 | 15.15824 | 12.83448 | 25.77093 | 15.70966 | 75.81698 | 0.291437 | 0.1387401 | 938.0603 | 0 | 0 | 0 |  | Fe-Cr-Ni-Co-Ti
5702 | 31.55024 | 12.3184 | 14.97639 | 19.33186 | 21.82311 | 71.6184 | 0.2956303 | 0.1525674 | 1028.572 | 0 | 0 | 0 |  | Fe-Cr-Ni-Co-Ti
5703 | 31.17157 | 9.674032 | 16.382 | 14.25414 | 28.51826 | 67.55877 | 0.2997994 | 0.1617536 | 1064.365 | 0 | 0 | 0 |  | Fe-Cr-Ni-Co-Ti
5704 | 27.75401 | 7.95083 | 16.82991 | 9.011614 | 38.45363 | 62.80571 | 0.303959 | 0.1662781 | 1035.579 | 0 | 0 | 0 |  | Fe-Cr-Ni-Co-Ti
5705 | 20.47361 | 6.019524 | 16.9891 | 5.685531 | 50.83223 | 57.64275 | 0.3091253 | 0.1600486 | 904.1897 | 0 | 0 | 0 |  | Fe-Cr-Ni-Co-Ti
5706 | 20.66277 | 15.57357 | 7.23945 | 53.99242 | 2.531781 | 84.16007 | 0.2887344 | 0.07131035 | 370.3231 | 0 | 1 | 0 |  | Fe-Cr-Ni-Co-Ti
5707 | 27.78418 | 14.78188 | 7.300892 | 45.02651 | 5.106538 | 82.22327 | 0.2892533 | 0.09273615 | 549.016 | 0 | 1 | 0 |  | Fe-Cr-Ni-Co-Ti
5708 | 32.98945 | 13.96119 | 7.35525 | 37.97727 | 7.716836 | 80.3303 | 0.2900409 | 0.1083315 | 682.2738 | 0 | 0 | 0 |  | Fe-Cr-Ni-Co-Ti
5709 | 35.93606 | 12.08207 | 8.393754 | 31.60163 | 11.98648 | 77.11629 | 0.2926084 | 0.1276773 | 844.3572 | 0 | 0 | 0 |  | Fe-Cr-Ni-Co-Ti
5710 | 38.25869 | 10.3112 | 9.524172 | 25.49869 | 16.40725 | 74.05756 | 0.2951478 | 0.1416877 | 951.814 | 0 | 0 | 0 |  | Fe-Cr-Ni-Co-Ti
5711 | 39.04345 | 8.609484 | 10.79948 | 19.51629 | 22.0313 | 70.59372 | 0.2980436 | 0.1536493 | 1027.956 | 0 | 0 | 0 |  | Fe-Cr-Ni-Co-Ti
5712 | 38.523 | 6.785573 | 12.03786 | 13.18438 | 29.46918 | 66.53399 | 0.3015417 | 0.1632809 | 1065.194 | 0 | 0 | 0 |  | Fe-Cr-Ni-Co-Ti
5713 | 33.90049 | 4.931694 | 13.36213 | 7.825539 | 39.98015 | 61.57394 | 0.3061179 | 0.1670895 | 1025.929 | 0 | 0 | 0 |  | Fe-Cr-Ni-Co-Ti
5714 | 24.87907 | 4.028435 | 13.6435 | 4.565901 | 52.88309 | 56.6298 | 0.3105818 | 0.1585617 | 877.3151 | 0 | 0 | 0 |  | Fe-Cr-Ni-Co-Ti
5715 | 36.62168 | 9.215238 | 5.201693 | 43.86781 | 5.093583 | 80.4326 | 0.2935633 | 0.09254694 | 538.1189 | 0 | 1 | 0 |  | Fe-Cr-Ni-Co-Ti
5716 | 40.91027 | 9.290061 | 5.243928 | 36.85333 | 7.702411 | 78.88857 | 0.293539 | 0.1084428 | 674.5184 | 0 | 0 | 0 |  | Fe-Cr-Ni-Co-Ti
5717 | 44.27301 | 8.431386 | 6.345647 | 29.73066 | 11.21929 | 76.51804 | 0.2948466 | 0.1248926 | 812.417 | 0 | 0 | 0 |  | Fe-Cr-Ni-Co-Ti
5718 | 45.70369 | 7.564824 | 7.472657 | 23.5788 | 15.68003 | 73.73715 | 0.2965964 | 0.1401243 | 933.1705 | 0 | 0 | 0 |  | Fe-Cr-Ni-Co-Ti
5719 | 46.23843 | 5.74 | 8.6401 | 17.34885 | 22.03262 | 69.88259 | 0.299775 | 0.1547266 | 1030.287 | 0 | 0 | 0 |  | Fe-Cr-Ni-Co-Ti
5720 | 44.71282 | 4.84065 | 9.836585 | 12.07026 | 28.53969 | 66.54066 | 0.3022855 | 0.1635154 | 1068.176 | 0 | 0 | 0 |  | Fe-Cr-Ni-Co-Ti
5721 | 39.76236 | 2.922671 | 12.09816 | 6.625215 | 38.59159 | 61.67892 | 0.3069355 | 0.1685054 | 1042.007 | 0 | 0 | 0 |  | Fe-Cr-Ni-Co-Ti
5722 | 49.88666 | 5.573599 | 3.14611 | 33.69183 | 7.701806 | 77.8027 | 0.2959446 | 0.1083783 | 666.4155 | 0 | 0 | 0 |  | Fe-Cr-Ni-Co-Ti
5723 | 52.35483 | 5.624381 | 4.233033 | 26.56156 | 11.22619 | 75.76698 | 0.2964425 | 0.1251052 | 807.7369 | 0 | 0 | 0 |  | Fe-Cr-Ni-Co-Ti
5724 | 53.86221 | 4.73095 | 5.340926 | 20.37615 | 15.68977 | 73.01392 | 0.298191 | 0.1407587 | 931.7049 | 0 | 0 | 0 |  | Fe-Cr-Ni-Co-Ti
5725 | 54.93583 | 3.860201 | 6.536862 | 14.21947 | 20.44764 | 70.2988 | 0.3000123 | 0.152508 | 1012.938 | 0 | 0 | 0 |  | Fe-Cr-Ni-Co-Ti
5726 | 51.91786 | 3.867024 | 8.731222 | 8.765909 | 26.71799 | 67.24453 | 0.3018566 | 0.1628041 | 1070.337 | 0 | 0 | 0 |  | Fe-Cr-Ni-Co-Ti
5727 | 5.383315 | 47.11376 | 3.394996 | 13.63394 | 30.474 | 78.20514 | 0.2667805 | 0.1369973 | 908.5291 | 0 | 0 | 0 |  | Fe-Cr-Ni-Co-Ti
5728 | 5.402171 | 40.23726 | 5.678147 | 12.54155 | 36.14087 | 73.36434 | 0.2747635 | 0.1413274 | 905.5696 | 0 | 0 | 0 |  | Fe-Cr-Ni-Co-Ti
5729 | 4.380944 | 34.67023 | 8.05831 | 11.55761 | 41.33291 | 69.36928 | 0.2814744 | 0.1430197 | 882.3538 | 0 | 0 | 0 |  | Fe-Cr-Ni-Co-Ti
5730 | 4.337228 | 27.2575 | 12.5367 | 10.29805 | 45.57052 | 65.37893 | 0.2896809 | 0.1469267 | 876.7217 | 0 | 0 | 0 |  | Fe-Cr-Ni-Co-Ti
5731 | 3.295142 | 22.49809 | 16.16289 | 8.113553 | 49.93032 | 62.2691 | 0.295462 | 0.1471595 | 844.7022 | 0 | 0 | 0 |  | Fe-Cr-Ni-Co-Ti
5732 | 6.33592 | 50.14166 | 3.329798 | 21.1725 | 19.02012 | 85.39451 | 0.2607448 | 0.1277546 | 884.2784 | 0 | 0 | 0 |  | Fe-Cr-Ni-Co-Ti
5733 | 7.421645 | 43.43351 | 5.571991 | 19.02003 | 24.55283 | 80.09028 | 0.2685841 | 0.1372418 | 936.7453 | 0 | 0 | 0 |  | Fe-Cr-Ni-Co-Ti
5734 | 8.415041 | 37.21516 | 7.739315 | 17.76014 | 28.87034 | 75.87098 | 0.2755881 | 0.1431073 | 955.8071 | 0 | 0 | 0 |  | Fe-Cr-Ni-Co-Ti
5735 | 8.514702 | 31.71024 | 11.1871 | 15.72417 | 32.86379 | 72.16361 | 0.2819965 | 0.1485268 | 972.1384 | 0 | 0 | 0 |  | Fe-Cr-Ni-Co-Ti
5736 | 9.590973 | 25.79667 | 15.68146 | 12.37009 | 36.56081 | 68.60799 | 0.2886554 | 0.153752 | 983.1377 | 0 | 0 | 0 |  | Fe-Cr-Ni-Co-Ti
5737 | 8.53719 | 20.86481 | 20.18997 | 10.13509 | 40.27294 | 65.42804 | 0.2946175 | 0.1578297 | 983.7211 | 1 | 0 | 0 |  | Fe-Cr-Ni-Co-Ti
5738 | 7.533951 | 16.033 | 26.01902 | 7.95029 | 42.46374 | 62.9299 | 0.3002453 | 0.162577 | 997.5564 | 1 | 0 | 0 |  | Fe-Cr-Ni-Co-Ti
5739 | 4.146688 | 50.18972 | 3.268894 | 31.72485 | 10.66985 | 90.66705 | 0.2585535 | 0.1100374 | 747.5664 | 0 | 0 | 0 |  | Fe-Cr-Ni-Co-Ti
5740 | 8.226422 | 44.04016 | 4.323338 | 29.29847 | 14.11161 | 86.38716 | 0.265015 | 0.1200653 | 820.8728 | 0 | 0 | 0 |  | Fe-Cr-Ni-Co-Ti
5741 | 10.42153 | 37.84131 | 6.572354 | 26.39386 | 18.77096 | 81.51137 | 0.2720998 | 0.1340895 | 927.3525 | 0 | 0 | 0 |  | Fe-Cr-Ni-Co-Ti
5742 | 12.40717 | 32.72958 | 9.780752 | 22.91242 | 22.17007 | 77.89791 | 0.2778656 | 0.1409166 | 963.1029 | 0 | 0 | 0 |  | Fe-Cr-Ni-Co-Ti
5743 | 13.59556 | 28.23721 | 14.2901 | 18.7613 | 25.11583 | 74.80174 | 0.2830879 | 0.1483993 | 1008.32 | 0 | 0 | 0 |  | Fe-Cr-Ni-Co-Ti
5744 | 14.64805 | 23.37938 | 18.69557 | 15.45752 | 27.81948 | 71.80966 | 0.288595 | 0.1547252 | 1038.922 | 0 | 0 | 0 |  | Fe-Cr-Ni-Co-Ti
5745 | 13.59342 | 18.49733 | 25.27851 | 12.13775 | 30.49299 | 68.79611 | 0.2945314 | 0.1617966 | 1073.195 | 0 | 0 | 0 |  | Fe-Cr-Ni-Co-Ti
5746 | 12.53048 | 14.58303 | 31.82899 | 8.815292 | 32.2422 | 66.56146 | 0.2993348 | 0.1678471 | 1104.072 | 1 | 0 | 0 |  | Fe-Cr-Ni-Co-Ti
5747 | 9.367378 | 11.62859 | 39.38368 | 6.590024 | 33.03033 | 64.97881 | 0.3033634 | 0.1723612 | 1128.403 | 1 | 0 | 0 |  | Fe-Cr-Ni-Co-Ti
5748 | 6.130889 | 40.90824 | 3.222046 | 40.97472 | 8.764111 | 88.83823 | 0.2666945 | 0.1068249 | 711.2611 | 0 | 0 | 0 |  | Fe-Cr-Ni-Co-Ti
5749 | 10.35057 | 36.61998 | 4.351737 | 37.13671 | 11.541 | 85.55245 | 0.2712075 | 0.1205902 | 830.2878 | 0 | 0 | 0 |  | Fe-Cr-Ni-Co-Ti
5750 | 14.52164 | 31.86924 | 7.631746 | 31.74284 | 14.23453 | 82.22037 | 0.2762806 | 0.1298037 | 898.9013 | 0 | 0 | 0 |  | Fe-Cr-Ni-Co-Ti
5751 | 17.49169 | 27.7812 | 10.81487 | 27.14458 | 16.76765 | 79.30708 | 0.280775 | 0.1359501 | 935.0075 | 0 | 0 | 0 |  | Fe-Cr-Ni-Co-Ti
5752 | 19.55551 | 23.95662 | 16.22725 | 21.72229 | 18.53832 | 76.90398 | 0.2850854 | 0.1424023 | 978.1163 | 0 | 0 | 0 |  | Fe-Cr-Ni-Co-Ti
5753 | 19.57902 | 20.14776 | 21.66235 | 17.39873 | 21.21213 | 74.04569 | 0.2898342 | 0.150313 | 1028.414 | 0 | 0 | 0 |  | Fe-Cr-Ni-Co-Ti
5754 | 18.72672 | 16.46676 | 28.43157 | 13.17439 | 23.20055 | 71.59208 | 0.2945054 | 0.1586425 | 1085.544 | 1 | 0 | 0 |  | Fe-Cr-Ni-Co-Ti
5755 | 17.2846 | 12.30619 | 36.3352 | 9.656351 | 24.41766 | 69.34425 | 0.2996526 | 0.16356 | 1106.801 | 1 | 0 | 0 |  | Fe-Cr-Ni-Co-Ti
5756 | 12.27178 | 10.47343 | 46.22031 | 6.474967 | 24.55952 | 68.23219 | 0.302914 | 0.1686988 | 1147.039 | 1 | 0 | 0 |  | Fe-Cr-Ni-Co-Ti
5757 | 9.08282 | 32.8864 | 3.182275 | 47.92376 | 6.924746 | 87.34639 | 0.2736754 | 0.1009313 | 649.3566 | 0 | 0 | 0 |  | Fe-Cr-Ni-Co-Ti
5758 | 14.30761 | 29.49653 | 5.370905 | 42.05949 | 8.765463 | 84.91484 | 0.2770413 | 0.113726 | 762.1626 | 0 | 0 | 0 |  | Fe-Cr-Ni-Co-Ti
5759 | 19.45467 | 25.73974 | 8.609909 | 35.65697 | 10.5387 | 82.43581 | 0.2808179 | 0.1215761 | 823.2169 | 0 | 0 | 0 |  | Fe-Cr-Ni-Co-Ti
5760 | 22.33203 | 22.68229 | 12.80339 | 29.99326 | 12.18903 | 80.27134 | 0.2842045 | 0.126082 | 849.8728 | 0 | 0 | 0 |  | Fe-Cr-Ni-Co-Ti
5761 | 24.36955 | 18.9076 | 18.1436 | 24.64474 | 13.93452 | 77.80388 | 0.2885002 | 0.133832 | 907.0036 | 1 | 0 | 0 |  | Fe-Cr-Ni-Co-Ti
5762 | 25.41039 | 16.08757 | 23.50348 | 19.30652 | 15.69204 | 75.68891 | 0.2919747 | 0.1410501 | 959.4009 | 1 | 0 | 0 |  | Fe-Cr-Ni-Co-Ti
5763 | 24.36336 | 12.28682 | 32.00999 | 13.9261 | 17.41373 | 73.15735 | 0.296917 | 0.1497002 | 1020.584 | 1 | 0 | 0 |  | Fe-Cr-Ni-Co-Ti
5764 | 22.25952 | 10.36229 | 40.41243 | 9.60939 | 17.35637 | 72.20452 | 0.299748 | 0.1525428 | 1040.14 | 1 | 0 | 0 |  | Fe-Cr-Ni-Co-Ti
5765 | 16.0823 | 7.486664 | 52.82464 | 6.36414 | 17.24225 | 70.71325 | 0.3044048 | 0.1565034 | 1066.328 | 1 | 0 | 0 |  | Fe-Cr-Ni-Co-Ti
5766 | 14.11342 | 23.46467 | 3.178805 | 53.19056 | 6.052545 | 84.66859 | 0.2821709 | 0.1026911 | 656.9679 | 0 | 0 | 0 |  | Fe-Cr-Ni-Co-Ti
5767 | 21.02037 | 21.43477 | 6.312632 | 44.36397 | 6.868258 | 83.3825 | 0.283794 | 0.1029618 | 649.1599 | 0 | 0 | 0 |  | Fe-Cr-Ni-Co-Ti
5768 | 26.05488 | 18.66018 | 9.479741 | 38.06961 | 7.735598 | 81.79923 | 0.2863916 | 0.1081599 | 689.0237 | 0 | 0 | 0 |  | Fe-Cr-Ni-Co-Ti
5769 | 28.43789 | 17.02087 | 13.87781 | 31.08118 | 9.582253 | 79.95106 | 0.2885081 | 0.1210608 | 802.7653 | 0 | 0 | 0 |  | Fe-Cr-Ni-Co-Ti
5770 | 30.17048 | 14.98135 | 19.02706 | 25.4702 | 10.3509 | 78.62199 | 0.2908987 | 0.1223249 | 803.0859 | 1 | 0 | 0 |  | Fe-Cr-Ni-Co-Ti
5771 | 30.88165 | 12.05736 | 26.17683 | 18.92219 | 11.96196 | 76.4201 | 0.294647 | 0.127921 | 838.2715 | 1 | 0 | 0 |  | Fe-Cr-Ni-Co-Ti
5772 | 30.14194 | 9.354488 | 33.79389 | 13.78331 | 12.92638 | 74.65264 | 0.298255 | 0.1368509 | 912.5163 | 1 | 0 | 0 |  | Fe-Cr-Ni-Co-Ti
5773 | 26.28877 | 7.531074 | 44.63591 | 8.535855 | 13.0084 | 73.51441 | 0.3014645 | 0.1424823 | 960.5613 | 1 | 0 | 0 |  | Fe-Cr-Ni-Co-Ti
5774 | 18.89836 | 5.55638 | 57.50049 | 5.248084 | 12.79669 | 72.32226 | 0.3054355 | 0.142562 | 950.0547 | 1 | 0 | 0 |  | Fe-Cr-Ni-Co-Ti
5775 | 20.82125 | 15.69302 | 3.126417 | 54.40652 | 5.952798 | 82.04254 | 0.2890909 | 0.09856892 | 602.7371 | 0 | 0 | 0 |  | Fe-Cr-Ni-Co-Ti
5776 | 27.8376 | 14.8103 | 6.269939 | 45.11308 | 5.969082 | 81.70646 | 0.2893425 | 0.09843019 | 598.5147 | 0 | 0 | 0 |  | Fe-Cr-Ni-Co-Ti
5777 | 32.86239 | 13.90742 | 9.420326 | 37.831 | 5.978867 | 81.34055 | 0.2898624 | 0.09854153 | 596.5451 | 0 | 0 | 0 |  | Fe-Cr-Ni-Co-Ti
5778 | 35.5246 | 11.94373 | 14.52088 | 31.23979 | 6.770993 | 79.99538 | 0.2920761 | 0.0990952 | 592.0426 | 0 | 1 | 0 |  | Fe-Cr-Ni-Co-Ti
5779 | 37.52801 | 10.11427 | 19.72258 | 25.01171 | 7.623425 | 78.66328 | 0.2942573 | 0.1051887 | 639.9328 | 0 | 1 | 0 |  | Fe-Cr-Ni-Co-Ti
5780 | 37.91346 | 8.360311 | 26.21731 | 18.95145 | 8.557472 | 77.25083 | 0.2966883 | 0.115956 | 733.2294 | 1 | 1 | 1 | 733.2294 | Fe-Cr-Ni-Co-Ti
5781 | 36.88897 | 6.497749 | 34.58175 | 12.62514 | 9.406393 | 75.77226 | 0.2995426 | 0.12155 | 775.9777 | 1 | 1 | 1 | 775.9777 | Fe-Cr-Ni-Co-Ti
5782 | 31.81476 | 4.628271 | 45.98007 | 7.344072 | 10.23283 | 74.12207 | 0.3031876 | 0.1276508 | 822.2279 | 1 | 1 | 1 | 822.2279 | Fe-Cr-Ni-Co-Ti
5783 | 22.73861 | 3.681851 | 59.23102 | 4.173076 | 10.17544 | 73.14847 | 0.3064279 | 0.1304728 | 842.284 | 1 | 1 | 1 | 842.284 | Fe-Cr-Ni-Co-Ti
5784 | 36.55171 | 9.197633 | 6.230107 | 43.784 | 4.236544 | 80.94438 | 0.2934738 | 0.08608935 | 482.8394 | 0 | 1 | 0 |  | Fe-Cr-Ni-Co-Ti
5785 | 40.59692 | 9.218905 | 9.366774 | 36.57106 | 4.246342 | 80.89629 | 0.293181 | 0.08598195 | 481.2782 | 0 | 1 | 0 |  | Fe-Cr-Ni-Co-Ti
5786 | 43.67807 | 8.318086 | 13.56414 | 29.33114 | 5.108551 | 79.91539 | 0.2942187 | 0.09283527 | 536.5706 | 0 | 1 | 0 |  | Fe-Cr-Ni-Co-Ti
5787 | 44.73714 | 7.404842 | 18.80903 | 23.08015 | 5.968833 | 78.87638 | 0.2956068 | 0.09937105 | 589.5074 | 0 | 1 | 0 |  | Fe-Cr-Ni-Co-Ti
5788 | 44.72752 | 5.552437 | 26.11804 | 16.78195 | 6.820056 | 77.42759 | 0.2982379 | 0.1056607 | 638.6694 | 1 | 1 | 1 | 638.6694 | Fe-Cr-Ni-Co-Ti
5789 | 42.73625 | 4.626665 | 33.42845 | 11.53668 | 7.671957 | 76.28526 | 0.3001965 | 0.1116591 | 686.9946 | 1 | 1 | 1 | 686.9946 | Fe-Cr-Ni-Co-Ti
5790 | 37.3442 | 2.744927 | 44.41669 | 6.2223 | 9.271882 | 74.17234 | 0.3040349 | 0.1180564 | 730.5086 | 1 | 1 | 1 | 730.5086 | Fe-Cr-Ni-Co-Ti
5791 | 49.31574 | 5.509813 | 9.330315 | 33.30625 | 2.537888 | 80.80327 | 0.295407 | 0.06891243 | 337.718 | 0 | 1 | 0 |  | Fe-Cr-Ni-Co-Ti
5792 | 51.45319 | 5.52752 | 13.52043 | 26.10413 | 3.394725 | 80.1341 | 0.2956349 | 0.07795411 | 408.6286 | 0 | 1 | 0 |  | Fe-Cr-Ni-Co-Ti
5793 | 52.52036 | 4.61309 | 18.74833 | 19.86852 | 4.249693 | 79.08625 | 0.2970209 | 0.08591869 | 471.3468 | 0 | 1 | 0 |  | Fe-Cr-Ni-Co-Ti
5794 | 53.1255 | 3.732994 | 24.23222 | 13.75089 | 5.158389 | 78.01444 | 0.2984618 | 0.09941133 | 586.4845 | 0 | 1 | 0 |  | Fe-Cr-Ni-Co-Ti
5795 | 49.72134 | 3.703419 | 31.35684 | 8.395043 | 6.823362 | 76.67164 | 0.299862 | 0.105821 | 635.0351 | 1 | 1 | 1 | 635.0351 | Fe-Cr-Ni-Co-Ti
5796 | 34.08162 | 45.19332 | 13.02644 | 3.269548 | 4.429064 | 93.16911 | 0.2590596 | 0.08427844 | 505.343 | 0 | 0 | 0 |  | Fe-Cr-Ni-Co-Ti
5797 | 40.05402 | 38.24825 | 11.87442 | 5.418907 | 4.404404 | 90.90006 | 0.2649531 | 0.0844682 | 500.1352 | 0 | 0 | 0 |  | Fe-Cr-Ni-Co-Ti
5798 | 45.36832 | 32.63991 | 10.83773 | 7.616548 | 3.537493 | 89.65643 | 0.2694435 | 0.07807045 | 439.0713 | 0 | 0 | 0 |  | Fe-Cr-Ni-Co-Ti
5799 | 49.67728 | 25.48564 | 9.590528 | 11.76832 | 3.478223 | 87.29787 | 0.275781 | 0.07818963 | 433.0238 | 0 | 0 | 0 |  | Fe-Cr-Ni-Co-Ti
5800 | 53.97845 | 20.86111 | 7.493433 | 15.04641 | 2.620604 | 86.38226 | 0.2794182 | 0.06964674 | 358.2473 | 0 | 1 | 0 |  | Fe-Cr-Ni-Co-Ti
5801 | 21.70187 | 49.07023 | 20.6381 | 3.271593 | 5.318201 | 93.5223 | 0.2574972 | 0.09252646 | 583.6872 | 0 | 0 | 0 |  | Fe-Cr-Ni-Co-Ti
5802 | 27.80221 | 42.18308 | 18.39936 | 5.433074 | 6.182287 | 90.6908 | 0.2635002 | 0.09778477 | 623.3786 | 0 | 0 | 0 |  | Fe-Cr-Ni-Co-Ti
5803 | 32.5053 | 35.93833 | 17.08293 | 7.503475 | 6.969954 | 88.11161 | 0.2690983 | 0.1029725 | 662.7497 | 0 | 0 | 0 |  | Fe-Cr-Ni-Co-Ti
5804 | 36.76365 | 30.42539 | 15.02735 | 10.77646 | 7.007155 | 86.31372 | 0.2738 | 0.1023483 | 649.7799 | 0 | 0 | 0 |  | Fe-Cr-Ni-Co-Ti
5805 | 40.70747 | 24.63529 | 11.76644 | 15.03496 | 7.855835 | 83.93029 | 0.2789435 | 0.1072976 | 685.8009 | 0 | 0 | 0 |  | Fe-Cr-Ni-Co-Ti
5806 | 44.50378 | 19.77578 | 9.568084 | 19.21219 | 6.940166 | 82.95876 | 0.2828514 | 0.1028763 | 640.0435 | 0 | 0 | 0 |  | Fe-Cr-Ni-Co-Ti
5807 | 46.68666 | 15.11907 | 7.467431 | 24.63332 | 6.093526 | 81.97287 | 0.2868099 | 0.09774442 | 588.6207 | 0 | 0 | 0 |  | Fe-Cr-Ni-Co-Ti
5808 | 12.30866 | 49.65956 | 31.26552 | 3.247214 | 3.519047 | 94.62606 | 0.258191 | 0.08436379 | 511.5574 | 0 | 0 | 0 |  | Fe-Cr-Ni-Co-Ti
5809 | 16.27836 | 43.57312 | 28.87306 | 4.294483 | 6.98098 | 90.16516 | 0.2644271 | 0.1063276 | 704.5868 | 1 | 0 | 0 |  | Fe-Cr-Ni-Co-Ti
5810 | 21.55054 | 37.26264 | 25.8874 | 6.49756 | 8.801862 | 86.93598 | 0.2702037 | 0.1146977 | 771.0513 | 1 | 0 | 0 |  | Fe-Cr-Ni-Co-Ti
5811 | 25.37606 | 32.13166 | 22.40483 | 9.640218 | 10.44723 | 84.29216 | 0.2749075 | 0.1215357 | 824.572 | 1 | 0 | 0 |  | Fe-Cr-Ni-Co-Ti
5812 | 28.64824 | 27.62536 | 18.28214 | 14.036 | 11.40825 | 82.34533 | 0.2788386 | 0.1230079 | 828.7132 | 1 | 0 | 0 |  | Fe-Cr-Ni-Co-Ti
5813 | 31.63023 | 22.79932 | 15.01436 | 18.30416 | 12.25193 | 80.34717 | 0.2831526 | 0.126592 | 851.7364 | 1 | 0 | 0 |  | Fe-Cr-Ni-Co-Ti
5814 | 34.45728 | 17.92775 | 11.71745 | 24.59745 | 11.30007 | 79.40175 | 0.2871087 | 0.123892 | 821.3498 | 0 | 0 | 0 |  | Fe-Cr-Ni-Co-Ti
5815 | 36.26497 | 14.06845 | 8.470579 | 30.82784 | 10.36816 | 78.76188 | 0.2902299 | 0.1206519 | 787.7357 | 0 | 0 | 0 |  | Fe-Cr-Ni-Co-Ti
5816 | 36.93066 | 11.15159 | 6.294697 | 37.91822 | 7.704837 | 79.44323 | 0.2922653 | 0.1085 | 678.5913 | 0 | 0 | 0 |  | Fe-Cr-Ni-Co-Ti
5817 | 10.17417 | 40.73216 | 40.63692 | 3.220923 | 5.235833 | 89.9464 | 0.2682604 | 0.0947114 | 595.6177 | 1 | 0 | 0 |  | Fe-Cr-Ni-Co-Ti
5818 | 13.41387 | 36.506 | 36.87464 | 4.355427 | 8.850061 | 86.18042 | 0.2727049 | 0.1134462 | 758.1536 | 1 | 0 | 0 |  | Fe-Cr-Ni-Co-Ti
5819 | 16.56305 | 31.80565 | 31.55415 | 7.646778 | 12.43037 | 82.52149 | 0.2774487 | 0.1273109 | 872.1279 | 1 | 0 | 0 |  | Fe-Cr-Ni-Co-Ti
5820 | 19.505 | 27.7179 | 26.97556 | 10.83309 | 14.96845 | 79.8213 | 0.2813748 | 0.135405 | 932.9805 | 1 | 0 | 0 |  | Fe-Cr-Ni-Co-Ti
5821 | 21.55547 | 23.89177 | 21.57777 | 16.24762 | 16.72737 | 77.74478 | 0.2848793 | 0.1398054 | 960.4933 | 0 | 0 | 0 |  | Fe-Cr-Ni-Co-Ti
5822 | 24.5472 | 19.9977 | 17.20081 | 21.58643 | 16.66786 | 76.66707 | 0.2879766 | 0.1402127 | 957.4399 | 0 | 0 | 0 |  | Fe-Cr-Ni-Co-Ti
5823 | 26.71703 | 16.26425 | 12.96088 | 28.19346 | 15.86438 | 76.02924 | 0.2908668 | 0.1384201 | 936.8266 | 0 | 0 | 0 |  | Fe-Cr-Ni-Co-Ti
5824 | 27.99352 | 12.10077 | 9.457585 | 35.87059 | 14.57753 | 75.46131 | 0.2942638 | 0.1365719 | 918.4776 | 1 | 0 | 0 |  | Fe-Cr-Ni-Co-Ti
5825 | 27.93947 | 10.21934 | 6.292882 | 45.27816 | 10.27016 | 77.39429 | 0.2949333 | 0.1213794 | 789.8317 | 0 | 0 | 0 |  | Fe-Cr-Ni-Co-Ti
5826 | 8.099585 | 32.99217 | 47.88765 | 3.205193 | 7.815396 | 85.19999 | 0.2773395 | 0.1121207 | 742.1708 | 1 | 0 | 0 |  | Fe-Cr-Ni-Co-Ti
5827 | 10.29454 | 29.71248 | 42.19976 | 5.431719 | 12.36149 | 81.39662 | 0.281031 | 0.1298847 | 892.2857 | 1 | 0 | 0 |  | Fe-Cr-Ni-Co-Ti
5828 | 12.42719 | 26.03309 | 35.92064 | 8.742628 | 16.87645 | 77.74587 | 0.2850148 | 0.1423011 | 985.1278 | 1 | 0 | 0 |  | Fe-Cr-Ni-Co-Ti
5829 | 14.3873 | 22.96322 | 30.24459 | 13.01346 | 19.39143 | 75.55822 | 0.2879482 | 0.1474294 | 1016.172 | 1 | 0 | 0 |  | Fe-Cr-Ni-Co-Ti
5830 | 16.44059 | 19.13363 | 24.84068 | 18.43344 | 21.15165 | 73.57369 | 0.2914418 | 0.1505808 | 1028.799 | 0 | 0 | 0 |  | Fe-Cr-Ni-Co-Ti
5831 | 18.47944 | 16.24932 | 19.42348 | 23.83412 | 22.01364 | 72.39386 | 0.2937979 | 0.1518093 | 1029.997 | 0 | 0 | 0 |  | Fe-Cr-Ni-Co-Ti
5832 | 20.40601 | 12.34928 | 13.94151 | 32.30052 | 21.00269 | 71.82312 | 0.2967522 | 0.1507762 | 1018.363 | 0 | 0 | 0 |  | Fe-Cr-Ni-Co-Ti
5833 | 20.26946 | 10.37946 | 9.587226 | 40.64021 | 19.12364 | 72.25957 | 0.2979766 | 0.1475197 | 995.266 | 0 | 0 | 0 |  | Fe-Cr-Ni-Co-Ti
5834 | 19.95188 | 7.430431 | 6.291344 | 52.63615 | 13.69019 | 74.27344 | 0.2995336 | 0.1349997 | 899.1912 | 1 | 0 | 0 |  | Fe-Cr-Ni-Co-Ti
5835 | 7.142567 | 23.75015 | 53.62466 | 3.230262 | 12.25237 | 78.9567 | 0.2881742 | 0.1335808 | 914.1748 | 1 | 0 | 0 |  | Fe-Cr-Ni-Co-Ti
5836 | 8.171362 | 21.8727 | 45.09122 | 6.467194 | 18.39753 | 75.11865 | 0.2906936 | 0.1496965 | 1037.427 | 1 | 0 | 0 |  | Fe-Cr-Ni-Co-Ti
5837 | 9.253781 | 19.14594 | 38.90608 | 9.765161 | 22.92903 | 72.06898 | 0.293803 | 0.1567432 | 1072.759 | 1 | 0 | 0 |  | Fe-Cr-Ni-Co-Ti
5838 | 11.4614 | 17.46175 | 31.76006 | 14.29383 | 25.02296 | 70.75927 | 0.2950986 | 0.1579214 | 1067.889 | 1 | 0 | 0 |  | Fe-Cr-Ni-Co-Ti
5839 | 12.39049 | 15.38145 | 26.04694 | 19.61281 | 26.56832 | 69.54279 | 0.296923 | 0.1590982 | 1066.138 | 0 | 0 | 0 |  | Fe-Cr-Ni-Co-Ti
5840 | 14.28668 | 12.35142 | 19.30697 | 26.92176 | 27.13318 | 68.54677 | 0.2992621 | 0.1593957 | 1060.177 | 0 | 0 | 0 |  | Fe-Cr-Ni-Co-Ti
5841 | 15.38873 | 9.551719 | 14.01823 | 34.64349 | 26.39784 | 68.16218 | 0.3013174 | 0.1585647 | 1051.059 | 0 | 0 | 0 |  | Fe-Cr-Ni-Co-Ti
5842 | 15.38805 | 7.641038 | 8.62622 | 45.46757 | 22.87712 | 69.3677 | 0.3020596 | 0.1541284 | 1028.473 | 0 | 0 | 0 |  | Fe-Cr-Ni-Co-Ti
5843 | 14.97344 | 5.57637 | 5.246124 | 57.93662 | 16.26745 | 72.13515 | 0.302532 | 0.142852 | 957.2049 | 1 | 0 | 0 |  | Fe-Cr-Ni-Co-Ti
5844 | 7.094951 | 16.04244 | 55.39786 | 3.208727 | 18.25603 | 72.84443 | 0.2973967 | 0.1542882 | 1064.281 | 1 | 0 | 0 |  | Fe-Cr-Ni-Co-Ti
5845 | 7.183865 | 15.28798 | 46.38385 | 6.497878 | 24.64642 | 69.66135 | 0.2988258 | 0.1633223 | 1110.96 | 1 | 0 | 0 |  | Fe-Cr-Ni-Co-Ti
5846 | 7.24591 | 14.45627 | 39.16838 | 9.830997 | 29.29844 | 67.45721 | 0.3000727 | 0.1658384 | 1103.442 | 1 | 0 | 0 |  | Fe-Cr-Ni-Co-Ti
5847 | 8.22309 | 12.44109 | 32.41191 | 15.18565 | 31.73827 | 65.96769 | 0.3019173 | 0.1660531 | 1086.25 | 1 | 0 | 0 |  | Fe-Cr-Ni-Co-Ti
5848 | 9.267828 | 10.54625 | 25.97676 | 20.64663 | 33.56253 | 64.8113 | 0.3035211 | 0.1653695 | 1064.936 | 1 | 0 | 0 |  | Fe-Cr-Ni-Co-Ti
5849 | 10.38712 | 8.703774 | 19.65196 | 27.40282 | 33.85434 | 64.32382 | 0.3047573 | 0.1642671 | 1049.886 | 1 | 0 | 0 |  | Fe-Cr-Ni-Co-Ti
5850 | 11.37669 | 6.740491 | 13.04496 | 36.01617 | 32.82168 | 64.35182 | 0.3058445 | 0.1630483 | 1042.928 | 0 | 0 | 0 |  | Fe-Cr-Ni-Co-Ti
5851 | 12.25856 | 4.755525 | 7.516136 | 47.43197 | 28.0378 | 65.96307 | 0.3063108 | 0.1605222 | 1047.999 | 0 | 0 | 0 |  | Fe-Cr-Ni-Co-Ti
5852 | 12.02338 | 3.731431 | 4.212535 | 60.26711 | 19.76555 | 69.6388 | 0.3054354 | 0.1508006 | 1008.325 | 1 | 0 | 0 |  | Fe-Cr-Ni-Co-Ti
5853 | 5.180137 | 9.645869 | 45.73607 | 6.559681 | 32.87825 | 64.10463 | 0.3063166 | 0.1731655 | 1128.507 | 1 | 0 | 0 |  | Fe-Cr-Ni-Co-Ti
5854 | 5.221304 | 9.722524 | 38.41627 | 9.917715 | 36.72218 | 62.78727 | 0.3064349 | 0.1708982 | 1084.842 | 1 | 0 | 0 |  | Fe-Cr-Ni-Co-Ti
5855 | 6.298087 | 8.795691 | 30.89254 | 14.39995 | 39.61373 | 61.62588 | 0.307193 | 0.1680921 | 1041.289 | 1 | 0 | 0 |  | Fe-Cr-Ni-Co-Ti
5856 | 7.355763 | 7.8269 | 24.29913 | 19.96009 | 40.55813 | 61.19003 | 0.3076813 | 0.1657609 | 1015.014 | 1 | 0 | 0 |  | Fe-Cr-Ni-Co-Ti
5857 | 8.387353 | 5.856744 | 17.63166 | 27.65891 | 40.46533 | 60.83805 | 0.3089418 | 0.1644263 | 1001.303 | 1 | 0 | 0 |  | Fe-Cr-Ni-Co-Ti
5858 | 9.38804 | 4.855931 | 12.06045 | 35.22431 | 38.47127 | 61.47099 | 0.3089824 | 0.1636246 | 1006.607 | 1 | 0 | 0 |  | Fe-Cr-Ni-Co-Ti
5859 | 11.21665 | 2.848143 | 6.430724 | 46.26995 | 33.23454 | 63.1278 | 0.309277 | 0.1633077 | 1034.7 | 0 | 0 | 0 |  | Fe-Cr-Ni-Co-Ti
5860 | 3.171134 | 5.904928 | 35.55343 | 10.03913 | 45.33138 | 58.44107 | 0.3118569 | 0.1696245 | 1006.617 | 1 | 0 | 0 |  | Fe-Cr-Ni-Co-Ti
5861 | 4.247085 | 5.931333 | 27.90032 | 14.56581 | 47.35545 | 57.99959 | 0.3114841 | 0.1647272 | 957.0678 | 1 | 0 | 0 |  | Fe-Cr-Ni-Co-Ti
5862 | 5.3147 | 4.948218 | 21.22759 | 20.19024 | 48.31926 | 57.59719 | 0.3119689 | 0.161686 | 926.6694 | 1 | 0 | 0 |  | Fe-Cr-Ni-Co-Ti
5863 | 6.443476 | 3.999439 | 14.67407 | 26.06496 | 48.81806 | 57.36225 | 0.3123349 | 0.1596886 | 907.5006 | 1 | 0 | 0 |  | Fe-Cr-Ni-Co-Ti
5864 | 8.449894 | 3.933611 | 8.881566 | 33.43819 | 45.29674 | 58.759 | 0.3110501 | 0.159828 | 931.8277 | 1 | 0 | 0 |  | Fe-Cr-Ni-Co-Ti
5865 | 3.046173 | 44.43255 | 12.80716 | 35.35961 | 4.354507 | 92.81391 | 0.2631026 | 0.08463222 | 515.4504 | 0 | 0 | 0 |  | Fe-Cr-Ni-Co-Ti
5866 | 5.037915 | 37.52415 | 11.64962 | 41.46729 | 4.321022 | 90.47105 | 0.2695303 | 0.08574417 | 518.4561 | 1 | 0 | 0 |  | Fe-Cr-Ni-Co-Ti
5867 | 7.06866 | 31.96598 | 10.61396 | 46.88694 | 3.464453 | 89.1706 | 0.2744689 | 0.0798787 | 461.0904 | 1 | 1 | 1 | 461.0904 | Fe-Cr-Ni-Co-Ti
5868 | 10.91957 | 24.95437 | 9.390605 | 51.32974 | 3.405716 | 86.77237 | 0.2808847 | 0.08006004 | 454.9216 | 1 | 1 | 1 | 454.9216 | Fe-Cr-Ni-Co-Ti
5869 | 13.95221 | 20.41304 | 7.332486 | 55.73795 | 2.564318 | 85.82622 | 0.2847023 | 0.07191469 | 381.4443 | 0 | 1 | 0 |  | Fe-Cr-Ni-Co-Ti
5870 | 3.068722 | 48.57095 | 20.42811 | 22.66813 | 5.264089 | 93.31034 | 0.2599282 | 0.09012507 | 566.9564 | 0 | 0 | 0 |  | Fe-Cr-Ni-Co-Ti
5871 | 5.0849 | 41.66152 | 18.17187 | 28.97586 | 6.105849 | 90.40941 | 0.2664687 | 0.09638555 | 616.5258 | 1 | 0 | 0 |  | Fe-Cr-Ni-Co-Ti
5872 | 7.01213 | 35.44097 | 16.84652 | 33.82689 | 6.873494 | 87.7722 | 0.2724359 | 0.102152 | 661.6284 | 1 | 0 | 0 |  | Fe-Cr-Ni-Co-Ti
5873 | 10.06445 | 29.98542 | 14.81004 | 38.23426 | 6.905827 | 85.94124 | 0.2773023 | 0.1029755 | 661.5428 | 1 | 0 | 0 |  | Fe-Cr-Ni-Co-Ti
5874 | 14.04229 | 24.28026 | 11.59687 | 42.33797 | 7.742621 | 83.5358 | 0.2824423 | 0.1079702 | 697.9348 | 1 | 0 | 0 |  | Fe-Cr-Ni-Co-Ti
5875 | 17.9453 | 19.4925 | 9.431027 | 46.29042 | 6.840753 | 82.55641 | 0.2863455 | 0.1037658 | 653.5065 | 1 | 0 | 0 |  | Fe-Cr-Ni-Co-Ti
5876 | 23.04604 | 14.92652 | 7.372329 | 48.6392 | 6.015921 | 81.60613 | 0.2899281 | 0.09879552 | 602.1954 | 0 | 0 | 0 |  | Fe-Cr-Ni-Co-Ti
5877 | 3.061546 | 49.40751 | 31.10683 | 12.92293 | 3.501186 | 94.5248 | 0.259408 | 0.08010903 | 476.7412 | 1 | 0 | 0 |  | Fe-Cr-Ni-Co-Ti
5878 | 4.042318 | 43.28111 | 28.67956 | 17.06281 | 6.934196 | 90.01054 | 0.266034 | 0.1021536 | 669.1987 | 1 | 0 | 0 |  | Fe-Cr-Ni-Co-Ti
5879 | 6.105362 | 36.94833 | 25.66904 | 22.54964 | 8.72762 | 86.72304 | 0.2722312 | 0.1114949 | 745.3573 | 1 | 0 | 0 |  | Fe-Cr-Ni-Co-Ti
5880 | 9.054122 | 31.84585 | 22.20554 | 26.54019 | 10.3543 | 84.05229 | 0.2770474 | 0.1192343 | 807.4028 | 1 | 0 | 0 |  | Fe-Cr-Ni-Co-Ti
5881 | 13.18911 | 27.39304 | 18.12839 | 29.97715 | 11.31231 | 82.10819 | 0.2808629 | 0.122941 | 831.9984 | 1 | 0 | 0 |  | Fe-Cr-Ni-Co-Ti
5882 | 17.20976 | 22.62076 | 14.89677 | 33.11675 | 12.15597 | 80.11639 | 0.2850404 | 0.1266513 | 855.8199 | 1 | 0 | 0 |  | Fe-Cr-Ni-Co-Ti
5883 | 23.16662 | 17.81798 | 11.6457 | 36.13881 | 11.23088 | 79.21731 | 0.2885897 | 0.124098 | 825.8521 | 1 | 0 | 0 |  | Fe-Cr-Ni-Co-Ti
5884 | 29.10005 | 14.01384 | 8.437699 | 38.12049 | 10.32792 | 78.64322 | 0.291171 | 0.1208382 | 791.0125 | 1 | 0 | 0 |  | Fe-Cr-Ni-Co-Ti
5885 | 35.91272 | 11.14544 | 6.291227 | 38.95002 | 7.70059 | 79.42658 | 0.2923996 | 0.1085006 | 678.8595 | 0 | 0 | 0 |  | Fe-Cr-Ni-Co-Ti
5886 | 3.040285 | 40.57248 | 40.47761 | 10.69432 | 5.215307 | 89.8555 | 0.2692082 | 0.09534048 | 602.604 | 1 | 0 | 0 |  | Fe-Cr-Ni-Co-Ti
5887 | 4.106271 | 36.31962 | 36.68637 | 14.08287 | 8.804876 | 86.04894 | 0.273936 | 0.1137503 | 763.2327 | 1 | 0 | 0 |  | Fe-Cr-Ni-Co-Ti
5888 | 7.209216 | 31.64274 | 31.39253 | 17.38882 | 12.3667 | 82.37785 | 0.2786796 | 0.1272881 | 874.3276 | 1 | 0 | 0 |  | Fe-Cr-Ni-Co-Ti
5889 | 10.21364 | 27.5771 | 26.83853 | 20.47832 | 14.89241 | 79.67073 | 0.2825929 | 0.1352861 | 934.1826 | 1 | 0 | 0 |  | Fe-Cr-Ni-Co-Ti
5890 | 15.34454 | 23.81074 | 21.50458 | 22.66951 | 16.67063 | 77.64037 | 0.2856908 | 0.1397117 | 961.1426 | 1 | 0 | 0 |  | Fe-Cr-Ni-Co-Ti
5891 | 20.40985 | 19.95259 | 17.16201 | 25.84528 | 16.63026 | 76.59615 | 0.2885169 | 0.1401697 | 958.0301 | 0 | 0 | 0 |  | Fe-Cr-Ni-Co-Ti
5892 | 26.71703 | 16.26425 | 12.96088 | 28.19346 | 15.86438 | 76.02924 | 0.2908668 | 0.1384168 | 936.8994 | 0 | 0 | 0 |  | Fe-Cr-Ni-Co-Ti
5893 | 34.10519 | 12.14101 | 9.48904 | 29.63874 | 14.62602 | 75.56861 | 0.2934638 | 0.136548 | 916.7584 | 1 | 0 | 0 |  | Fe-Cr-Ni-Co-Ti
5894 | 43.2649 | 10.30457 | 6.345367 | 29.72935 | 10.35581 | 77.65454 | 0.2929184 | 0.1209586 | 782.767 | 0 | 0 | 0 |  | Fe-Cr-Ni-Co-Ti
5895 | 3.028871 | 32.90014 | 47.75406 | 8.523338 | 7.793593 | 85.12616 | 0.2780174 | 0.1128065 | 749.4998 | 1 | 0 | 0 |  | Fe-Cr-Ni-Co-Ti
5896 | 5.132673 | 29.62821 | 42.08007 | 10.83263 | 12.32643 | 81.31484 | 0.2817159 | 0.1300352 | 894.9721 | 1 | 0 | 0 |  | Fe-Cr-Ni-Co-Ti
5897 | 8.265874 | 25.97363 | 35.8386 | 13.08399 | 16.83791 | 77.67539 | 0.2855628 | 0.1421726 | 984.9811 | 1 | 0 | 0 |  | Fe-Cr-Ni-Co-Ti
5898 | 12.31798 | 22.93717 | 30.21028 | 15.16515 | 19.36943 | 75.52195 | 0.2882193 | 0.1473591 | 1015.993 | 1 | 0 | 0 |  | Fe-Cr-Ni-Co-Ti
5899 | 17.47805 | 19.14451 | 24.85479 | 17.35898 | 21.16367 | 73.59242 | 0.2913063 | 0.150614 | 1028.876 | 0 | 0 | 0 |  | Fe-Cr-Ni-Co-Ti
5900 | 22.63735 | 16.28628 | 19.46766 | 19.545 | 22.06371 | 72.47012 | 0.2932566 | 0.151946 | 1030.349 | 0 | 0 | 0 |  | Fe-Cr-Ni-Co-Ti
5901 | 30.78258 | 12.4193 | 14.02056 | 21.65578 | 21.12178 | 72.01526 | 0.2954013 | 0.1510712 | 1018.833 | 0 | 0 | 0 |  | Fe-Cr-Ni-Co-Ti
5902 | 38.90417 | 10.48517 | 9.68486 | 21.60741 | 19.31839 | 72.60251 | 0.295549 | 0.147913 | 994.7959 | 0 | 0 | 0 |  | Fe-Cr-Ni-Co-Ti
5903 | 50.71853 | 7.555387 | 6.397144 | 21.40853 | 13.92042 | 74.82473 | 0.2954998 | 0.1347638 | 890.4458 | 0 | 0 | 0 |  | Fe-Cr-Ni-Co-Ti
5904 | 3.054211 | 23.6967 | 53.50398 | 7.520315 | 12.22479 | 78.88782 | 0.2887228 | 0.1344888 | 923.5367 | 1 | 0 | 0 |  | Fe-Cr-Ni-Co-Ti
5905 | 6.121611 | 21.84803 | 45.04037 | 8.613202 | 18.37678 | 75.08199 | 0.2909653 | 0.1496549 | 1037.474 | 1 | 0 | 0 |  | Fe-Cr-Ni-Co-Ti
5906 | 9.253781 | 19.14594 | 38.90608 | 9.765161 | 22.92903 | 72.06898 | 0.293803 | 0.1567432 | 1072.759 | 1 | 0 | 0 |  | Fe-Cr-Ni-Co-Ti
5907 | 13.56091 | 17.48188 | 31.79668 | 12.10872 | 25.05181 | 70.79885 | 0.2948243 | 0.157982 | 1068.133 | 1 | 0 | 0 |  | Fe-Cr-Ni-Co-Ti
5908 | 18.64958 | 15.43429 | 26.13642 | 13.12012 | 26.65959 | 69.66221 | 0.2961088 | 0.15949 | 1068.509 | 0 | 0 | 0 |  | Fe-Cr-Ni-Co-Ti
5909 | 25.67117 | 12.42851 | 19.42748 | 15.17029 | 27.30254 | 68.76624 | 0.2977861 | 0.1601969 | 1065.144 | 0 | 0 | 0 |  | Fe-Cr-Ni-Co-Ti
5910 | 33.14877 | 9.644674 | 14.15465 | 16.39717 | 26.65474 | 68.50628 | 0.299017 | 0.159605 | 1057.068 | 0 | 0 | 0 |  | Fe-Cr-Ni-Co-Ti
5911 | 43.7563 | 7.759815 | 8.760311 | 16.49084 | 23.23273 | 69.90995 | 0.2983781 | 0.1552829 | 1033.374 | 0 | 0 | 0 |  | Fe-Cr-Ni-Co-Ti
5912 | 56.1414 | 5.702192 | 5.364494 | 16.15742 | 16.6345 | 72.89657 | 0.2971504 | 0.1432569 | 952.2655 | 0 | 0 | 0 |  | Fe-Cr-Ni-Co-Ti
5913 | 3.033896 | 16.00658 | 55.27402 | 7.470293 | 18.21522 | 72.76795 | 0.2979407 | 0.1544046 | 1066.114 | 1 | 0 | 0 |  | Fe-Cr-Ni-Co-Ti
5914 | 6.154108 | 15.27932 | 46.35756 | 7.576561 | 24.63245 | 69.64134 | 0.2989619 | 0.1632361 | 1110.339 | 1 | 0 | 0 |  | Fe-Cr-Ni-Co-Ti
5915 | 9.32684 | 14.47283 | 39.21325 | 7.655089 | 29.332 | 67.4983 | 0.2998004 | 0.1660423 | 1104.961 | 1 | 0 | 0 |  | Fe-Cr-Ni-Co-Ti
5916 | 14.43962 | 12.48364 | 32.52275 | 8.707187 | 31.84681 | 66.09177 | 0.301109 | 0.1667918 | 1091.803 | 1 | 0 | 0 |  | Fe-Cr-Ni-Co-Ti
5917 | 19.67739 | 10.60661 | 26.12543 | 9.835956 | 33.75462 | 65.02053 | 0.302175 | 0.1665574 | 1073.74 | 0 | 0 | 0 |  | Fe-Cr-Ni-Co-Ti
5918 | 26.19332 | 8.779366 | 19.82263 | 11.05632 | 34.14836 | 64.64212 | 0.3027203 | 0.1658242 | 1061.116 | 0 | 0 | 0 |  | Fe-Cr-Ni-Co-Ti
5919 | 34.5647 | 6.826325 | 13.21108 | 12.15827 | 33.23963 | 64.81798 | 0.302862 | 0.1652576 | 1058.553 | 0 | 0 | 0 |  | Fe-Cr-Ni-Co-Ti
5920 | 45.77498 | 4.843012 | 7.654411 | 13.17398 | 28.55362 | 66.62835 | 0.3019853 | 0.1630209 | 1064.309 | 0 | 0 | 0 |  | Fe-Cr-Ni-Co-Ti
5921 | 58.57041 | 3.82678 | 4.320178 | 13.01202 | 20.27061 | 70.52879 | 0.2993755 | 0.1523075 | 1012.729 | 0 | 0 | 0 |  | Fe-Cr-Ni-Co-Ti
5922 | 6.219726 | 9.651395 | 45.76227 | 5.469532 | 32.89708 | 64.12611 | 0.3061802 | 0.1732953 | 1129.549 | 1 | 0 | 0 |  | Fe-Cr-Ni-Co-Ti
5923 | 9.420091 | 9.745019 | 38.50516 | 5.52259 | 36.80714 | 62.87404 | 0.3058894 | 0.1714683 | 1089.348 | 1 | 0 | 0 |  | Fe-Cr-Ni-Co-Ti
5924 | 13.70149 | 8.831552 | 31.01849 | 6.673226 | 39.77524 | 61.77901 | 0.3062386 | 0.1691184 | 1049.217 | 1 | 0 | 0 |  | Fe-Cr-Ni-Co-Ti
5925 | 19.03642 | 7.877217 | 24.45534 | 7.812157 | 40.81887 | 61.43115 | 0.3061829 | 0.1673594 | 1027.122 | 1 | 0 | 0 |  | Fe-Cr-Ni-Co-Ti
5926 | 26.4712 | 5.915003 | 17.80705 | 8.938895 | 40.86785 | 61.21153 | 0.3066294 | 0.1668455 | 1019.352 | 0 | 0 | 0 |  | Fe-Cr-Ni-Co-Ti
5927 | 33.8282 | 4.921177 | 12.22249 | 10.03995 | 38.98818 | 61.97282 | 0.3058593 | 0.1666432 | 1028.785 | 0 | 0 | 0 |  | Fe-Cr-Ni-Co-Ti
5928 | 44.65206 | 2.900443 | 6.548813 | 12.05385 | 33.84483 | 63.80799 | 0.3049879 | 0.1668926 | 1060.418 | 0 | 0 | 0 |  | Fe-Cr-Ni-Co-Ti
5929 | 9.546861 | 5.925697 | 35.67848 | 3.358146 | 45.49082 | 58.5764 | 0.3110369 | 0.1707444 | 1015.366 | 1 | 0 | 0 |  | Fe-Cr-Ni-Co-Ti
5930 | 13.8763 | 5.962821 | 28.04844 | 4.505579 | 47.60685 | 58.20252 | 0.3102548 | 0.1664411 | 970.0696 | 0 | 0 | 0 |  | Fe-Cr-Ni-Co-Ti
5931 | 19.28015 | 4.986294 | 21.39093 | 5.651555 | 48.69107 | 57.89061 | 0.3101949 | 0.1642311 | 945.5993 | 0 | 0 | 0 |  | Fe-Cr-Ni-Co-Ti
5932 | 24.95173 | 4.0402 | 14.82362 | 6.868853 | 49.3156 | 57.74977 | 0.309994 | 0.1624299 | 927.3747 | 0 | 0 | 0 |  | Fe-Cr-Ni-Co-Ti
5933 | 32.0993 | 3.98478 | 8.9971 | 9.032843 | 45.88598 | 59.24951 | 0.3080575 | 0.1632203 | 956.2316 | 0 | 0 | 0 |  | Fe-Cr-Ni-Co-Ti
5934 | 33.94311 | 45.00965 | 12.9735 | 5.427101 | 2.646638 | 94.40058 | 0.2587312 | 0.07038602 | 385.8827 | 0 | 0 | 0 |  | Fe-Cr-Ni-Co-Ti
5935 | 40.05402 | 38.24825 | 11.87442 | 5.418907 | 4.404404 | 90.90006 | 0.2649531 | 0.0844682 | 500.1352 | 0 | 0 | 0 |  | Fe-Cr-Ni-Co-Ti
5936 | 45.64727 | 32.84061 | 10.90437 | 4.379075 | 6.228678 | 87.88793 | 0.2699469 | 0.09640585 | 598.1622 | 0 | 0 | 0 |  | Fe-Cr-Ni-Co-Ti
5937 | 50.38368 | 25.84804 | 9.726903 | 4.340243 | 9.701127 | 83.37984 | 0.2769527 | 0.1153793 | 756.2157 | 0 | 0 | 0 |  | Fe-Cr-Ni-Co-Ti
5938 | 55.20019 | 21.33327 | 7.663039 | 3.297207 | 12.50629 | 80.31883 | 0.2812858 | 0.1266559 | 844.8159 | 0 | 0 | 0 |  | Fe-Cr-Ni-Co-Ti
5939 | 21.56976 | 48.77151 | 20.51246 | 6.503354 | 2.642913 | 95.38467 | 0.2570045 | 0.07337457 | 414.4557 | 0 | 0 | 0 |  | Fe-Cr-Ni-Co-Ti
5940 | 27.68955 | 42.01214 | 18.3248 | 7.575483 | 4.398026 | 91.88822 | 0.2631695 | 0.08665424 | 523.8826 | 0 | 0 | 0 |  | Fe-Cr-Ni-Co-Ti
5941 | 32.4402 | 35.86636 | 17.04872 | 8.558226 | 6.086495 | 88.68477 | 0.2689335 | 0.09803154 | 618.4765 | 0 | 0 | 0 |  | Fe-Cr-Ni-Co-Ti
5942 | 36.91259 | 30.54865 | 15.08823 | 8.656098 | 8.794429 | 85.19365 | 0.2741347 | 0.1111963 | 728.1219 | 0 | 0 | 0 |  | Fe-Cr-Ni-Co-Ti
5943 | 41.12085 | 24.88545 | 11.88593 | 9.763484 | 12.34428 | 81.24971 | 0.2797853 | 0.1259781 | 847.6216 | 0 | 0 | 0 |  | Fe-Cr-Ni-Co-Ti
5944 | 45.4112 | 20.179 | 9.763175 | 8.712855 | 15.93377 | 77.75681 | 0.2845429 | 0.1377971 | 935.8592 | 0 | 0 | 0 |  | Fe-Cr-Ni-Co-Ti
5945 | 48.23408 | 15.62019 | 7.714939 | 7.745589 | 20.6852 | 73.8595 | 0.2895578 | 0.1489657 | 1007.217 | 0 | 0 | 0 |  | Fe-Cr-Ni-Co-Ti
5946 | 12.28377 | 49.55913 | 31.20229 | 4.320862 | 2.633948 | 95.25642 | 0.2580262 | 0.07252342 | 409.2904 | 0 | 0 | 0 |  | Fe-Cr-Ni-Co-Ti
5947 | 16.14853 | 43.22559 | 28.64277 | 8.520462 | 3.46265 | 92.55336 | 0.2637701 | 0.07999235 | 468.4938 | 1 | 0 | 0 |  | Fe-Cr-Ni-Co-Ti
5948 | 21.37718 | 36.96288 | 25.67915 | 10.74215 | 5.238634 | 89.25117 | 0.2695358 | 0.09252979 | 571.998 | 1 | 0 | 0 |  | Fe-Cr-Ni-Co-Ti
5949 | 25.22431 | 31.93951 | 22.27085 | 12.77676 | 7.788565 | 85.94247 | 0.2744088 | 0.1075725 | 700.2858 | 1 | 0 | 0 |  | Fe-Cr-Ni-Co-Ti
5950 | 28.64824 | 27.62536 | 18.28214 | 14.036 | 11.40825 | 82.34533 | 0.2788386 | 0.1227872 | 826.7249 | 1 | 0 | 0 |  | Fe-Cr-Ni-Co-Ti
5951 | 31.82267 | 22.93804 | 15.10571 | 15.16572 | 14.96785 | 78.81068 | 0.2836613 | 0.1345698 | 916.5623 | 0 | 0 | 0 |  | Fe-Cr-Ni-Co-Ti
5952 | 35.16127 | 18.29403 | 11.95685 | 14.18696 | 20.40089 | 74.4805 | 0.288813 | 0.1472878 | 1000.669 | 0 | 0 | 0 |  | Fe-Cr-Ni-Co-Ti
5953 | 37.53488 | 14.56109 | 8.767196 | 13.20304 | 25.9338 | 70.69158 | 0.2931396 | 0.155729 | 1039.382 | 0 | 0 | 0 |  | Fe-Cr-Ni-Co-Ti
5954 | 39.00748 | 11.7787 | 6.648683 | 10.01264 | 32.5525 | 66.95719 | 0.2969025 | 0.1611159 | 1041.07 | 0 | 0 | 0 |  | Fe-Cr-Ni-Co-Ti
5955 | 10.11318 | 40.48801 | 40.39334 | 6.403234 | 2.602225 | 91.77239 | 0.2677595 | 0.07518537 | 423.4692 | 1 | 0 | 0 |  | Fe-Cr-Ni-Co-Ti
5956 | 13.25178 | 36.06489 | 36.42907 | 10.757 | 3.49725 | 89.72163 | 0.2716881 | 0.08196267 | 477.6669 | 1 | 0 | 0 |  | Fe-Cr-Ni-Co-Ti
5957 | 16.32928 | 31.35675 | 31.1088 | 15.0777 | 6.127464 | 86.44337 | 0.2762561 | 0.0996831 | 628.9854 | 1 | 0 | 0 |  | Fe-Cr-Ni-Co-Ti
5958 | 19.23196 | 27.3299 | 26.59796 | 18.15846 | 8.681718 | 83.54058 | 0.2801888 | 0.1134883 | 746.8828 | 1 | 0 | 0 |  | Fe-Cr-Ni-Co-Ti
5959 | 21.38203 | 23.69953 | 21.40415 | 20.41472 | 13.09956 | 79.77068 | 0.2841986 | 0.1303709 | 886.5797 | 1 | 0 | 0 |  | Fe-Cr-Ni-Co-Ti
5960 | 24.5969 | 20.03819 | 17.23564 | 20.54863 | 17.58064 | 76.17923 | 0.2881474 | 0.1421754 | 971.56 | 0 | 0 | 0 |  | Fe-Cr-Ni-Co-Ti
5961 | 27.1581 | 16.53275 | 13.17485 | 19.84078 | 23.29352 | 72.23558 | 0.2922526 | 0.1518989 | 1023.939 | 0 | 0 | 0 |  | Fe-Cr-Ni-Co-Ti
5962 | 28.96613 | 12.5212 | 9.786181 | 18.55845 | 30.16804 | 67.88171 | 0.2971645 | 0.1593004 | 1042.122 | 0 | 0 | 0 |  | Fe-Cr-Ni-Co-Ti
5963 | 29.75803 | 10.88451 | 6.702481 | 13.45822 | 39.19676 | 63.75573 | 0.300288 | 0.1604696 | 992.4615 | 0 | 0 | 0 |  | Fe-Cr-Ni-Co-Ti
5964 | 8.003533 | 32.60092 | 47.31976 | 9.501549 | 2.574238 | 88.71427 | 0.2763257 | 0.07701202 | 430.0916 | 1 | 1 | 1 | 430.0916 | Fe-Cr-Ni-Co-Ti
5965 | 10.1095 | 29.17839 | 41.44121 | 14.93543 | 4.335461 | 86.46708 | 0.2794889 | 0.09024507 | 541.6719 | 1 | 1 | 1 | 541.6719 | Fe-Cr-Ni-Co-Ti
5966 | 12.15367 | 25.4601 | 35.13002 | 20.30673 | 6.949473 | 83.61741 | 0.2831216 | 0.1063961 | 680.7929 | 1 | 0 | 0 |  | Fe-Cr-Ni-Co-Ti
5967 | 14.10102 | 22.50628 | 29.64276 | 23.38327 | 10.36667 | 80.61246 | 0.2862385 | 0.1228486 | 822.2963 | 1 | 0 | 0 |  | Fe-Cr-Ni-Co-Ti
5968 | 16.21024 | 18.86555 | 24.49264 | 25.65907 | 14.7725 | 76.94635 | 0.2902398 | 0.1377155 | 939.7824 | 1 | 0 | 0 |  | Fe-Cr-Ni-Co-Ti
5969 | 18.36768 | 16.15105 | 19.30601 | 26.92042 | 19.25485 | 73.78371 | 0.2932813 | 0.1474938 | 1004.959 | 0 | 0 | 0 |  | Fe-Cr-Ni-Co-Ti
5970 | 20.65583 | 12.50046 | 14.11218 | 26.15676 | 26.57477 | 69.16955 | 0.2977899 | 0.157418 | 1046.482 | 0 | 0 | 0 |  | Fe-Cr-Ni-Co-Ti
5971 | 20.9403 | 10.72298 | 9.904524 | 24.30724 | 34.12496 | 65.41686 | 0.3007511 | 0.1606844 | 1025.056 | 0 | 0 | 0 |  | Fe-Cr-Ni-Co-Ti
5972 | 21.38487 | 7.964099 | 6.7432 | 18.05331 | 45.85453 | 60.19844 | 0.3054523 | 0.1577713 | 923.069 | 0 | 0 | 0 |  | Fe-Cr-Ni-Co-Ti
5973 | 6.987621 | 23.23493 | 52.46136 | 14.74754 | 2.568551 | 85.11042 | 0.2862715 | 0.07744107 | 421.7566 | 1 | 1 | 1 | 421.7566 | Fe-Cr-Ni-Co-Ti
5974 | 7.93129 | 21.23009 | 43.76646 | 21.97016 | 5.102004 | 82.96049 | 0.2881184 | 0.09802108 | 598.9418 | 1 | 1 | 1 | 598.9418 | Fe-Cr-Ni-Co-Ti
5975 | 8.944892 | 18.50686 | 37.6074 | 27.26881 | 7.672039 | 80.52416 | 0.2908742 | 0.1130344 | 729.0248 | 1 | 0 | 0 |  | Fe-Cr-Ni-Co-Ti
5976 | 11.11811 | 16.93872 | 30.80877 | 29.86457 | 11.26982 | 78.01176 | 0.2924846 | 0.1279176 | 855.8626 | 1 | 0 | 0 |  | Fe-Cr-Ni-Co-Ti
5977 | 12.09443 | 15.01393 | 25.42457 | 31.90697 | 15.5601 | 75.06204 | 0.2948476 | 0.1416278 | 965.0431 | 1 | 0 | 0 |  | Fe-Cr-Ni-Co-Ti
5978 | 14.11593 | 12.20379 | 19.07621 | 32.984 | 21.62007 | 71.15438 | 0.2982314 | 0.1533402 | 1038.102 | 1 | 0 | 0 |  | Fe-Cr-Ni-Co-Ti
5979 | 15.45136 | 9.590596 | 14.07528 | 32.61046 | 28.2723 | 67.31923 | 0.3016655 | 0.1599901 | 1052.16 | 0 | 0 | 0 |  | Fe-Cr-Ni-Co-Ti
5980 | 15.90377 | 7.897123 | 8.915322 | 29.08991 | 38.19388 | 62.79604 | 0.3048793 | 0.1614651 | 998.9093 | 0 | 0 | 0 |  | Fe-Cr-Ni-Co-Ti
5981 | 16.11773 | 6.002526 | 5.647041 | 21.54401 | 50.68869 | 57.86296 | 0.3088303 | 0.153768 | 859.4844 | 0 | 0 | 0 |  | Fe-Cr-Ni-Co-Ti
5982 | 6.848121 | 15.48433 | 53.47059 | 21.67968 | 2.517273 | 82.22966 | 0.294281 | 0.07662958 | 404.9195 | 1 | 1 | 1 | 404.9195 | Fe-Cr-Ni-Co-Ti
5983 | 6.877111 | 14.63518 | 44.40324 | 29.02861 | 5.055858 | 80.53376 | 0.2950125 | 0.09859962 | 593.0088 | 1 | 1 | 1 | 593.0088 | Fe-Cr-Ni-Co-Ti
5984 | 6.906916 | 13.77994 | 37.33592 | 34.36056 | 7.616655 | 78.82105 | 0.2959069 | 0.1140558 | 729.6252 | 1 | 1 | 1 | 729.6252 | Fe-Cr-Ni-Co-Ti
5985 | 7.87143 | 11.90905 | 31.02581 | 37.37888 | 11.81483 | 75.83154 | 0.2981275 | 0.1329696 | 891.7234 | 1 | 0 | 0 |  | Fe-Cr-Ni-Co-Ti
5986 | 8.922924 | 10.15377 | 25.01003 | 39.75653 | 16.15675 | 72.99006 | 0.3002413 | 0.1456045 | 988.9843 | 1 | 0 | 0 |  | Fe-Cr-Ni-Co-Ti
5987 | 10.11722 | 8.477615 | 19.14132 | 40.56999 | 21.69386 | 69.76246 | 0.3024863 | 0.1549661 | 1042.778 | 1 | 0 | 0 |  | Fe-Cr-Ni-Co-Ti
5988 | 11.28447 | 6.685847 | 12.93921 | 40.0544 | 29.03608 | 65.9595 | 0.3051442 | 0.1615846 | 1054.412 | 0 | 0 | 0 |  | Fe-Cr-Ni-Co-Ti
5989 | 12.56281 | 4.873553 | 7.702681 | 35.35214 | 39.50881 | 61.29822 | 0.3084159 | 0.1620387 | 988.4011 | 0 | 0 | 0 |  | Fe-Cr-Ni-Co-Ti
5990 | 12.89096 | 4.000684 | 4.516504 | 26.07307 | 52.51878 | 56.62694 | 0.3114076 | 0.1522895 | 833.6783 | 0 | 0 | 0 |  | Fe-Cr-Ni-Co-Ti
5991 | 4.871066 | 9.070351 | 43.00724 | 38.03785 | 5.013499 | 78.50676 | 0.3008963 | 0.09884157 | 585.3542 | 1 | 1 | 1 | 585.3542 | Fe-Cr-Ni-Co-Ti
5992 | 4.897952 | 9.120415 | 36.03718 | 42.38269 | 7.561757 | 77.15538 | 0.3008393 | 0.1150487 | 729.3753 | 1 | 1 | 1 | 729.3753 | Fe-Cr-Ni-Co-Ti
5993 | 5.91766 | 8.264401 | 29.02653 | 45.79432 | 10.99709 | 75.0311 | 0.3017675 | 0.1302966 | 861.31 | 1 | 0 | 0 |  | Fe-Cr-Ni-Co-Ti
5994 | 6.965339 | 7.411468 | 23.00939 | 47.25164 | 15.36216 | 72.48341 | 0.3029519 | 0.1438734 | 969.8932 | 1 | 0 | 0 |  | Fe-Cr-Ni-Co-Ti
5995 | 8.053724 | 5.623777 | 16.93031 | 47.80567 | 21.58651 | 68.86436 | 0.3054312 | 0.1557184 | 1043.528 | 1 | 0 | 0 |  | Fe-Cr-Ni-Co-Ti
5996 | 9.179942 | 4.748293 | 11.79311 | 46.28349 | 27.99517 | 65.76424 | 0.30705 | 0.161652 | 1056.833 | 0 | 0 | 0 |  | Fe-Cr-Ni-Co-Ti
5997 | 11.33078 | 2.877123 | 6.496157 | 41.30578 | 37.99016 | 61.2543 | 0.3101481 | 0.1629955 | 1001.48 | 0 | 0 | 0 |  | Fe-Cr-Ni-Co-Ti
5998 | 2.921033 | 5.439218 | 32.7494 | 51.37423 | 7.516114 | 75.89814 | 0.3046437 | 0.1149902 | 722.0835 | 1 | 1 | 1 | 722.0835 | Fe-Cr-Ni-Co-Ti
5999 | 3.925913 | 5.482795 | 25.79045 | 53.85725 | 10.94359 | 74.1233 | 0.3046256 | 0.1306662 | 859.3337 | 1 | 1 | 1 | 859.3337 | Fe-Cr-Ni-Co-Ti
6000 | 4.950822 | 4.609432 | 19.77421 | 55.37877 | 15.28676 | 71.59469 | 0.3058087 | 0.1441654 | 967.0379 | 1 | 0 | 0 |  | Fe-Cr-Ni-Co-Ti
6001 | 6.057897 | 3.760111 | 13.79597 | 56.46855 | 19.91747 | 69.10572 | 0.3069973 | 0.1529493 | 1023.241 | 1 | 0 | 0 |  | Fe-Cr-Ni-Co-Ti
6002 | 8.111372 | 3.776021 | 8.52575 | 53.49763 | 26.08923 | 66.37565 | 0.3075303 | 0.1598997 | 1051.969 | 0 | 0 | 0 |  | Fe-Cr-Ni-Co-Ti
6003 | 3.227454 | 47.07679 | 13.56933 | 5.676348 | 30.45008 | 77.86714 | 0.26777 | 0.1398411 | 932.6556 | 0 | 0 | 0 |  | Fe-Cr-Ni-Co-Ti
6004 | 5.403634 | 40.24816 | 12.4953 | 5.702248 | 36.15066 | 73.1666 | 0.275247 | 0.1434435 | 922.5249 | 0 | 0 | 0 |  | Fe-Cr-Ni-Co-Ti
6005 | 7.681653 | 34.73807 | 11.5344 | 4.632088 | 41.41379 | 69.33111 | 0.2813077 | 0.1443537 | 892.0813 | 0 | 0 | 0 |  | Fe-Cr-Ni-Co-Ti
6006 | 11.97653 | 27.36983 | 10.29957 | 4.595771 | 45.75831 | 65.58687 | 0.2885616 | 0.1464149 | 871.7738 | 0 | 0 | 0 |  | Fe-Cr-Ni-Co-Ti
6007 | 15.47569 | 22.642 | 8.133139 | 3.499479 | 50.2497 | 62.72632 | 0.2933595 | 0.1445304 | 824.1943 | 0 | 0 | 0 |  | Fe-Cr-Ni-Co-Ti
6008 | 3.164652 | 50.0893 | 21.0667 | 6.679073 | 19.00027 | 84.78542 | 0.2624144 | 0.1352283 | 952.4838 | 0 | 0 | 0 |  | Fe-Cr-Ni-Co-Ti
6009 | 5.297781 | 43.4057 | 18.93264 | 7.826764 | 24.53711 | 79.64318 | 0.2698128 | 0.1436275 | 993.5735 | 0 | 0 | 0 |  | Fe-Cr-Ni-Co-Ti
6010 | 7.361792 | 37.20824 | 17.68657 | 8.878419 | 28.86497 | 75.55136 | 0.2764401 | 0.1483897 | 1001.518 | 0 | 0 | 0 |  | Fe-Cr-Ni-Co-Ti
6011 | 10.65781 | 31.75324 | 15.68318 | 8.997422 | 32.90835 | 72.06846 | 0.2820492 | 0.1516792 | 998.4177 | 0 | 0 | 0 |  | Fe-Cr-Ni-Co-Ti
6012 | 14.96135 | 25.86939 | 12.35588 | 10.14952 | 36.66387 | 68.80618 | 0.2877297 | 0.1533903 | 979.758 | 0 | 0 | 0 |  | Fe-Cr-Ni-Co-Ti
6013 | 19.31484 | 20.98012 | 10.15078 | 9.058759 | 40.49551 | 65.9259 | 0.2925141 | 0.1545977 | 957.2847 | 0 | 0 | 0 |  | Fe-Cr-Ni-Co-Ti
6014 | 24.97411 | 16.1753 | 7.989113 | 8.020852 | 42.84062 | 63.79085 | 0.2967035 | 0.1559433 | 944.9462 | 0 | 0 | 0 |  | Fe-Cr-Ni-Co-Ti
6015 | 3.111736 | 50.21747 | 31.61678 | 4.37826 | 10.67575 | 89.70502 | 0.260732 | 0.1198828 | 836.3265 | 1 | 0 | 0 |  | Fe-Cr-Ni-Co-Ti
6016 | 4.10793 | 43.98362 | 29.14507 | 8.669883 | 14.0935 | 85.50981 | 0.2673562 | 0.1292837 | 904.3007 | 0 | 0 | 0 |  | Fe-Cr-Ni-Co-Ti
6017 | 6.243425 | 37.78386 | 26.24951 | 10.98075 | 18.74246 | 80.81106 | 0.274082 | 0.1424097 | 1002.61 | 0 | 0 | 0 |  | Fe-Cr-Ni-Co-Ti
6018 | 9.294261 | 32.69049 | 22.79449 | 13.07717 | 22.14359 | 77.43298 | 0.2792257 | 0.1467831 | 1015.147 | 0 | 0 | 0 |  | Fe-Cr-Ni-Co-Ti
6019 | 13.59794 | 28.24215 | 18.69032 | 14.34938 | 25.12021 | 74.66443 | 0.2834122 | 0.1500775 | 1022.582 | 0 | 0 | 0 |  | Fe-Cr-Ni-Co-Ti
6020 | 17.81548 | 23.41693 | 15.42108 | 15.48235 | 27.86416 | 71.96895 | 0.2879432 | 0.1538095 | 1030.817 | 0 | 0 | 0 |  | Fe-Cr-Ni-Co-Ti
6021 | 24.17693 | 18.59504 | 12.15358 | 14.42039 | 30.65406 | 69.39799 | 0.2921884 | 0.1572858 | 1034.603 | 0 | 0 | 0 |  | Fe-Cr-Ni-Co-Ti
6022 | 30.55375 | 14.7139 | 8.859205 | 13.3416 | 32.53154 | 67.60845 | 0.2952931 | 0.1595255 | 1034.181 | 0 | 0 | 0 |  | Fe-Cr-Ni-Co-Ti
6023 | 38.01024 | 11.7964 | 6.658672 | 10.02769 | 33.507 | 66.53597 | 0.2972109 | 0.1614965 | 1038.544 | 0 | 0 | 0 |  | Fe-Cr-Ni-Co-Ti
6024 | 3.06483 | 40.90003 | 40.80439 | 6.468395 | 8.762353 | 87.50655 | 0.2698784 | 0.1141299 | 772.8744 | 1 | 0 | 0 |  | Fe-Cr-Ni-Co-Ti
6025 | 4.131407 | 36.54195 | 36.91095 | 10.89929 | 11.51641 | 84.35844 | 0.2744467 | 0.1276287 | 891.6753 | 1 | 0 | 0 |  | Fe-Cr-Ni-Co-Ti
6026 | 7.238673 | 31.77203 | 31.52079 | 15.27739 | 14.19112 | 81.3075 | 0.2790219 | 0.1354508 | 948.6092 | 1 | 0 | 0 |  | Fe-Cr-Ni-Co-Ti
6027 | 10.25502 | 27.68884 | 26.94728 | 18.39695 | 16.71191 | 78.65472 | 0.2829333 | 0.1399587 | 970.3207 | 1 | 0 | 0 |  | Fe-Cr-Ni-Co-Ti
6028 | 15.40682 | 23.90737 | 21.59185 | 20.59375 | 18.50021 | 76.65685 | 0.2860321 | 0.1437494 | 990.2532 | 0 | 0 | 0 |  | Fe-Cr-Ni-Co-Ti
6029 | 20.61769 | 20.15577 | 17.33677 | 20.66921 | 21.22056 | 74.20361 | 0.2893727 | 0.1489064 | 1016.401 | 0 | 0 | 0 |  | Fe-Cr-Ni-Co-Ti
6030 | 27.1581 | 16.53275 | 13.17485 | 19.84078 | 23.29352 | 72.23558 | 0.2922526 | 0.1533488 | 1039.522 | 0 | 0 | 0 |  | Fe-Cr-Ni-Co-Ti
6031 | 34.86521 | 12.41157 | 9.700501 | 18.39596 | 24.62675 | 70.52717 | 0.2953353 | 0.1546457 | 1030.609 | 0 | 0 | 0 |  | Fe-Cr-Ni-Co-Ti
6032 | 44.68612 | 10.64307 | 6.553807 | 13.15969 | 24.95732 | 70.12164 | 0.2956618 | 0.1566942 | 1044.369 | 0 | 0 | 0 |  | Fe-Cr-Ni-Co-Ti
6033 | 3.022842 | 32.83464 | 47.659 | 9.569667 | 6.913848 | 85.69681 | 0.277848 | 0.1090037 | 715.0834 | 1 | 0 | 0 |  | Fe-Cr-Ni-Co-Ti
6034 | 5.091371 | 29.38979 | 41.74146 | 15.04364 | 8.733743 | 83.51019 | 0.2810288 | 0.1209942 | 823.8258 | 1 | 0 | 0 |  | Fe-Cr-Ni-Co-Ti
6035 | 8.149428 | 25.60772 | 35.33372 | 20.42448 | 10.48465 | 81.33508 | 0.2843556 | 0.1273062 | 872.8627 | 1 | 0 | 0 |  | Fe-Cr-Ni-Co-Ti
6036 | 12.12133 | 22.57098 | 29.72798 | 23.45049 | 12.12922 | 79.52452 | 0.2868502 | 0.1298724 | 882.9993 | 1 | 0 | 0 |  | Fe-Cr-Ni-Co-Ti
6037 | 17.19858 | 18.83839 | 24.45738 | 25.62213 | 13.88352 | 77.4662 | 0.2899333 | 0.1353003 | 920.4927 | 1 | 0 | 0 |  | Fe-Cr-Ni-Co-Ti
6038 | 22.31974 | 16.05778 | 19.19452 | 26.76497 | 15.66299 | 75.77752 | 0.2920534 | 0.1398387 | 950.1376 | 1 | 0 | 0 |  | Fe-Cr-Ni-Co-Ti
6039 | 30.53498 | 12.31941 | 13.90779 | 25.77792 | 17.45991 | 73.87134 | 0.2947129 | 0.1442362 | 974.478 | 0 | 0 | 0 |  | Fe-Cr-Ni-Co-Ti
6040 | 38.74743 | 10.44292 | 9.64584 | 23.67239 | 17.49142 | 73.53345 | 0.2952053 | 0.1441177 | 968.7928 | 0 | 0 | 0 |  | Fe-Cr-Ni-Co-Ti
6041 | 51.12837 | 7.61644 | 6.448838 | 17.26522 | 17.54113 | 72.92598 | 0.2961859 | 0.1450078 | 969.0688 | 0 | 0 | 0 |  | Fe-Cr-Ni-Co-Ti
6042 | 3.011807 | 23.3677 | 52.76114 | 14.83181 | 6.027534 | 82.72082 | 0.2875096 | 0.1115337 | 727.6026 | 1 | 0 | 0 |  | Fe-Cr-Ni-Co-Ti
6043 | 5.965299 | 21.29016 | 43.89029 | 22.03233 | 6.82192 | 81.80702 | 0.2887313 | 0.1095948 | 702.2824 | 1 | 0 | 0 |  | Fe-Cr-Ni-Co-Ti
6044 | 8.944892 | 18.50686 | 37.6074 | 27.26881 | 7.672039 | 80.52416 | 0.2908742 | 0.1133975 | 732.1259 | 1 | 0 | 0 |  | Fe-Cr-Ni-Co-Ti
6045 | 13.10189 | 16.89014 | 30.7204 | 29.77891 | 9.508653 | 79.10432 | 0.2918647 | 0.1246225 | 834.138 | 1 | 0 | 0 |  | Fe-Cr-Ni-Co-Ti
6046 | 17.98687 | 14.88583 | 25.20766 | 31.63475 | 10.2849 | 78.19737 | 0.293005 | 0.1237615 | 816.9209 | 1 | 0 | 0 |  | Fe-Cr-Ni-Co-Ti
6047 | 24.81536 | 12.01418 | 18.77982 | 32.47151 | 11.91912 | 76.56592 | 0.2948815 | 0.1264961 | 828.7672 | 1 | 0 | 0 |  | Fe-Cr-Ni-Co-Ti
6048 | 32.16148 | 9.35742 | 13.73307 | 31.8176 | 12.93043 | 75.3748 | 0.296428 | 0.1324447 | 878.0684 | 0 | 0 | 0 |  | Fe-Cr-Ni-Co-Ti
6049 | 42.78757 | 7.588019 | 8.566365 | 27.95129 | 13.10676 | 75.0516 | 0.2964653 | 0.1348759 | 898.6815 | 0 | 0 | 0 |  | Fe-Cr-Ni-Co-Ti
6050 | 55.69216 | 5.656564 | 5.321568 | 20.30229 | 13.02742 | 74.80161 | 0.2964642 | 0.1321205 | 864.8476 | 0 | 0 | 0 |  | Fe-Cr-Ni-Co-Ti
6051 | 2.951344 | 15.57104 | 53.77001 | 21.80108 | 5.906528 | 79.91223 | 0.2955126 | 0.1066305 | 663.6747 | 1 | 1 | 1 | 663.6747 | Fe-Cr-Ni-Co-Ti
6052 | 5.902919 | 14.65567 | 44.46541 | 29.06925 | 5.906759 | 79.9642 | 0.2953201 | 0.1045427 | 645.5891 | 1 | 1 | 1 | 645.5891 | Fe-Cr-Ni-Co-Ti
6053 | 8.855453 | 13.74136 | 37.23137 | 34.26434 | 5.907476 | 79.94068 | 0.2952919 | 0.1030943 | 632.8468 | 1 | 1 | 1 | 632.8468 | Fe-Cr-Ni-Co-Ti
6054 | 13.66025 | 11.80984 | 30.76734 | 37.06749 | 6.695086 | 79.04274 | 0.2962998 | 0.1021251 | 617.0463 | 1 | 1 | 1 | 617.0463 | Fe-Cr-Ni-Co-Ti
6055 | 18.57522 | 10.01252 | 24.66209 | 39.20344 | 7.546726 | 78.15886 | 0.2971932 | 0.1069119 | 656.1511 | 1 | 1 | 1 | 656.1511 | Fe-Cr-Ni-Co-Ti
6056 | 24.75839 | 8.29841 | 18.7367 | 39.71239 | 8.494112 | 77.28149 | 0.2978649 | 0.1157308 | 735.2383 | 0 | 0 | 0 |  | Fe-Cr-Ni-Co-Ti
6057 | 32.80001 | 6.477809 | 12.53659 | 38.80806 | 9.377528 | 76.4706 | 0.2983593 | 0.1190056 | 760.0067 | 0 | 0 | 0 |  | Fe-Cr-Ni-Co-Ti
6058 | 43.96764 | 4.651795 | 7.352191 | 33.74354 | 10.28484 | 75.69225 | 0.2985314 | 0.122008 | 781.0818 | 0 | 0 | 0 |  | Fe-Cr-Ni-Co-Ti
6059 | 57.29107 | 3.743192 | 4.225814 | 24.39496 | 10.34496 | 75.71165 | 0.2974855 | 0.1216919 | 774.6226 | 0 | 0 | 0 |  | Fe-Cr-Ni-Co-Ti
6060 | 5.837187 | 9.057794 | 42.9477 | 37.98519 | 4.172132 | 79.07394 | 0.3005878 | 0.09159775 | 522.9168 | 1 | 1 | 1 | 522.9168 | Fe-Cr-Ni-Co-Ti
6061 | 8.767428 | 9.069844 | 35.83736 | 42.14769 | 4.177682 | 79.39094 | 0.2996066 | 0.09040648 | 514.5653 | 1 | 1 | 1 | 514.5653 | Fe-Cr-Ni-Co-Ti
6062 | 12.69686 | 8.183999 | 28.74414 | 45.3488 | 5.026201 | 78.83551 | 0.2996109 | 0.0962232 | 564.5624 | 1 | 1 | 1 | 564.5624 | Fe-Cr-Ni-Co-Ti
6063 | 17.63618 | 7.297802 | 22.65651 | 46.52696 | 5.882551 | 78.26854 | 0.2995626 | 0.1014062 | 609.031 | 1 | 1 | 1 | 609.031 | Fe-Cr-Ni-Co-Ti
6064 | 24.56954 | 5.490075 | 16.52781 | 46.66912 | 6.743457 | 77.41363 | 0.3001887 | 0.1061284 | 647.2818 | 0 | 1 | 0 |  | Fe-Cr-Ni-Co-Ti
6065 | 31.58537 | 4.5949 | 11.41214 | 44.78831 | 7.619284 | 76.86638 | 0.2999532 | 0.1104165 | 682.9367 | 0 | 1 | 0 |  | Fe-Cr-Ni-Co-Ti
6066 | 42.30855 | 2.748217 | 6.205106 | 39.45513 | 9.282994 | 75.60579 | 0.3003562 | 0.1139863 | 704.6809 | 0 | 0 | 0 |  | Fe-Cr-Ni-Co-Ti
6067 | 8.690849 | 5.394374 | 32.47939 | 50.95067 | 2.484715 | 79.25647 | 0.3027924 | 0.07218781 | 359.8782 | 1 | 1 | 1 | 359.8782 | Fe-Cr-Ni-Co-Ti
6068 | 12.60083 | 5.414733 | 25.4703 | 53.18868 | 3.325457 | 79.03417 | 0.3018507 | 0.0808221 | 430.9148 | 1 | 1 | 1 | 430.9148 | Fe-Cr-Ni-Co-Ti
6069 | 17.50237 | 4.52652 | 19.41852 | 54.38265 | 4.169942 | 78.45777 | 0.3018002 | 0.08800918 | 490.4065 | 1 | 1 | 1 | 490.4065 | Fe-Cr-Ni-Co-Ti
6070 | 22.66828 | 3.670463 | 13.46705 | 55.12223 | 5.071981 | 77.87119 | 0.3017018 | 0.1005602 | 601.5914 | 0 | 1 | 0 |  | Fe-Cr-Ni-Co-Ti
6071 | 29.48184 | 3.659851 | 8.263454 | 51.85176 | 6.743091 | 77.13554 | 0.3007451 | 0.105342 | 638.3696 | 0 | 1 | 0 |  | Fe-Cr-Ni-Co-Ti
6072 | 5.062326 | 44.30452 | 12.77026 | 35.25772 | 2.605176 | 94.08491 | 0.2625021 | 0.07133906 | 399.1983 | 0 | 0 | 0 |  | Fe-Cr-Ni-Co-Ti
6073 | 5.037915 | 37.52415 | 11.64962 | 41.46729 | 4.321022 | 90.47105 | 0.2695303 | 0.08574417 | 518.4561 | 1 | 0 | 0 |  | Fe-Cr-Ni-Co-Ti
6074 | 4.056722 | 32.10438 | 10.65991 | 47.08994 | 6.089043 | 87.33143 | 0.2753853879 | 0.09769189 | 618.8672 | 1 | 0 | 0 |  | Fe-Cr-Ni-Co-Ti
6075 | 4.010408 | 25.20359 | 9.484388 | 51.84236 | 9.459254 | 82.68392 | 0.2830112 | 0.1159839 | 772.8922 | 1 | 0 | 0 |  | Fe-Cr-Ni-Co-Ti
6076 | 3.037137 | 20.73652 | 7.448681 | 56.62121 | 12.15645 | 79.4817 | 0.2880862 | 0.1266813 | 857.7157 | 1 | 0 | 0 |  | Fe-Cr-Ni-Co-Ti
6077 | 6.11076 | 48.35977 | 20.33929 | 22.56958 | 2.620601 | 95.22089 | 0.2590282 | 0.07152103 | 402.5078 | 0 | 0 | 0 |  | Fe-Cr-Ni-Co-Ti
6078 | 7.098315 | 41.54129 | 18.11942 | 28.89224 | 4.348734 | 91.64304 | 0.2658663 | 0.08564767 | 519.9599 | 1 | 0 | 0 |  | Fe-Cr-Ni-Co-Ti
6079 | 8.002455 | 35.39052 | 16.82254 | 33.77874 | 6.005746 | 88.36478 | 0.2721365 | 0.09740072 | 618.7 | 1 | 0 | 0 |  | Fe-Cr-Ni-Co-Ti
6080 | 8.074688 | 30.07155 | 14.85259 | 38.34409 | 8.65708 | 84.77956 | 0.277909 | 0.1115188 | 738.1357 | 1 | 0 | 0 |  | Fe-Cr-Ni-Co-Ti
6081 | 9.09207 | 24.45478 | 11.68022 | 42.64228 | 12.13065 | 80.74686 | 0.2839642 | 0.1258198 | 854.2376 | 1 | 0 | 0 |  | Fe-Cr-Ni-Co-Ti
6082 | 8.090466 | 19.77302 | 9.566748 | 46.95658 | 15.61319 | 77.12918 | 0.2893976 | 0.1368577 | 936.3837 | 0 | 0 | 0 |  | Fe-Cr-Ni-Co-Ti
6083 | 7.177761 | 15.27499 | 7.544444 | 49.77473 | 20.22807 | 73.12293 | 0.2948746 | 0.1470127 | 998.8086 | 0 | 0 | 0 |  | Fe-Cr-Ni-Co-Ti
6084 | 4.076142 | 49.33586 | 31.06172 | 12.90419 | 2.622082 | 95.16877 | 0.2591077 | 0.07311016 | 415.564 | 1 | 0 | 0 |  | Fe-Cr-Ni-Co-Ti
6085 | 8.038398 | 43.03357 | 28.51553 | 16.96523 | 3.447269 | 92.45871 | 0.2648399 | 0.08045463 | 473.8445 | 1 | 0 | 0 |  | Fe-Cr-Ni-Co-Ti
6086 | 10.11701 | 36.73556 | 25.52123 | 22.41979 | 5.206417 | 89.10586 | 0.2710205 | 0.09306679 | 579.05 | 1 | 0 | 0 |  | Fe-Cr-Ni-Co-Ti
6087 | 12.02054 | 31.70967 | 22.11058 | 26.42669 | 7.732516 | 85.75619 | 0.2761457 | 0.1079179 | 706.4433 | 1 | 0 | 0 |  | Fe-Cr-Ni-Co-Ti
6088 | 13.18911 | 27.39304 | 18.12839 | 29.97715 | 11.31231 | 82.10819 | 0.2808629 | 0.122941 | 831.9984 | 1 | 0 | 0 |  | Fe-Cr-Ni-Co-Ti
6089 | 14.23426 | 22.71894 | 14.96143 | 33.26049 | 14.82489 | 78.52094 | 0.285956 | 0.1344781 | 920.088 | 0 | 0 | 0 |  | Fe-Cr-Ni-Co-Ti
6090 | 13.28458 | 18.07708 | 11.81505 | 36.66433 | 20.15896 | 74.09277 | 0.2916501 | 0.1465559 | 999.1087 | 0 | 0 | 0 |  | Fe-Cr-Ni-Co-Ti
6091 | 12.34097 | 14.36248 | 8.647615 | 39.06886 | 25.58007 | 70.22148 | 0.2963853 | 0.1540861 | 1029.954 | 0 | 0 | 0 |  | Fe-Cr-Ni-Co-Ti
6092 | 9.336008 | 11.58964 | 6.541965 | 40.50239 | 32.03 | 66.38103 | 0.3006954 | 0.1582364 | 1021.408 | 0 | 0 | 0 |  | Fe-Cr-Ni-Co-Ti
6093 | 6.054376 | 40.39771 | 40.30324 | 10.64825 | 2.596421 | 91.72374 | 0.2683005 | 0.07564714 | 427.8222 | 1 | 0 | 0 |  | Fe-Cr-Ni-Co-Ti
6094 | 10.17648 | 36.00405 | 36.36761 | 13.96051 | 3.491349 | 89.68243 | 0.2720976 | 0.08234082 | 481.3246 | 1 | 0 | 0 |  | Fe-Cr-Ni-Co-Ti
6095 | 14.27202 | 31.32142 | 31.07375 | 17.21225 | 6.12056 | 86.41465 | 0.2765289 | 0.09985001 | 630.9285 | 1 | 0 | 0 |  | Fe-Cr-Ni-Co-Ti
6096 | 17.18832 | 27.29936 | 26.56823 | 20.27207 | 8.672016 | 83.50995 | 0.2804588 | 0.1135552 | 747.9516 | 1 | 0 | 0 |  | Fe-Cr-Ni-Co-Ti
6097 | 19.3239 | 23.67289 | 21.38009 | 22.53828 | 13.08483 | 79.73732 | 0.2844687 | 0.1303835 | 887.1921 | 1 | 0 | 0 |  | Fe-Cr-Ni-Co-Ti
6098 | 19.41756 | 19.98161 | 17.18697 | 25.88287 | 17.531 | 76.08977 | 0.288823 | 0.1420962 | 972.0635 | 0 | 0 | 0 |  | Fe-Cr-Ni-Co-Ti
6099 | 18.71534 | 16.45675 | 13.11429 | 28.52717 | 23.18645 | 72.08113 | 0.2933456 | 0.151481 | 1022.119 | 0 | 0 | 0 |  | Fe-Cr-Ni-Co-Ti
6100 | 17.47668 | 12.44295 | 9.725025 | 30.37583 | 29.97951 | 67.66043 | 0.2986395 | 0.1584072 | 1036.322 | 0 | 0 | 0 |  | Fe-Cr-Ni-Co-Ti
6101 | 12.63471 | 10.78318 | 6.640084 | 31.11016 | 38.83186 | 63.41539 | 0.3024603 | 0.1584405 | 978.2328 | 0 | 0 | 0 |  | Fe-Cr-Ni-Co-Ti
6102 | 9.008955 | 32.61896 | 47.34593 | 8.450494 | 2.575662 | 88.72752 | 0.2761904 | 0.07684871 | 428.6553 | 1 | 1 | 1 | 428.6553 | Fe-Cr-Ni-Co-Ti
6103 | 14.185 | 29.24374 | 41.53403 | 10.69206 | 4.345171 | 86.52417 | 0.2789427 | 0.08987628 | 537.991 | 1 | 1 | 1 | 537.991 | Fe-Cr-Ni-Co-Ti
6104 | 19.319 | 25.56024 | 35.2682 | 12.87575 | 6.976808 | 83.72505 | 0.2821663 | 0.1059899 | 675.8879 | 1 | 0 | 0 |  | Fe-Cr-Ni-Co-Ti
6105 | 22.25785 | 22.60695 | 29.77535 | 14.94682 | 10.41304 | 80.74319 | 0.2851577 | 0.122573 | 817.9892 | 1 | 0 | 0 |  | Fe-Cr-Ni-Co-Ti
6106 | 24.42476 | 18.95043 | 24.60283 | 17.18301 | 14.83897 | 77.08728 | 0.2891587 | 0.1376766 | 937.5747 | 1 | 0 | 0 |  | Fe-Cr-Ni-Co-Ti
6107 | 25.61176 | 16.21505 | 19.38252 | 19.45952 | 19.33115 | 73.91414 | 0.2923349 | 0.1476394 | 1004.692 | 0 | 0 | 0 |  | Fe-Cr-Ni-Co-Ti
6108 | 24.84371 | 12.52906 | 14.14447 | 21.84718 | 26.63558 | 69.24944 | 0.2972484 | 0.1576706 | 1047.924 | 0 | 0 | 0 |  | Fe-Cr-Ni-Co-Ti
6109 | 23.06101 | 10.73541 | 9.915998 | 22.12309 | 34.16449 | 65.45866 | 0.3004799 | 0.1608974 | 1026.531 | 0 | 0 | 0 |  | Fe-Cr-Ni-Co-Ti
6110 | 17.06755 | 7.94532 | 6.7273 | 22.51342 | 45.74641 | 60.11053 | 0.3059965 | 0.1571869 | 918.9943 | 0 | 0 | 0 |  | Fe-Cr-Ni-Co-Ti
6111 | 14.02942 | 23.325 | 52.66472 | 7.402353 | 2.578508 | 85.21333 | 0.2853151 | 0.07632115 | 412.3901 | 1 | 1 | 1 | 412.3901 | Fe-Cr-Ni-Co-Ti
6112 | 20.96898 | 21.38238 | 44.08041 | 8.429625 | 5.138602 | 83.1607 | 0.2863614 | 0.09623253 | 582.1074 | 1 | 1 | 1 | 582.1074 | Fe-Cr-Ni-Co-Ti
6113 | 26.08435 | 18.68128 | 37.96185 | 9.528166 | 7.744347 | 80.80148 | 0.2885777 | 0.1116083 | 713.4813 | 1 | 0 | 0 |  | Fe-Cr-Ni-Co-Ti
6114 | 28.57193 | 17.10111 | 31.10412 | 11.84498 | 11.37786 | 78.30751 | 0.290165 | 0.1272289 | 846.1402 | 1 | 0 | 0 |  | Fe-Cr-Ni-Co-Ti
6115 | 30.54227 | 15.16597 | 25.68205 | 12.89204 | 15.71767 | 75.38994 | 0.2924151 | 0.1415043 | 960.0135 | 1 | 0 | 0 |  | Fe-Cr-Ni-Co-Ti
6116 | 31.5556 | 12.3205 | 19.25864 | 15.03845 | 21.82682 | 71.4812 | 0.295955 | 0.1539008 | 1039.545 | 0 | 0 | 0 |  | Fe-Cr-Ni-Co-Ti
6117 | 31.16886 | 9.673192 | 14.1965 | 16.44565 | 28.51579 | 67.62614 | 0.2996343 | 0.1610753 | 1058.987 | 0 | 0 | 0 |  | Fe-Cr-Ni-Co-Ti
6118 | 27.74535 | 7.94835 | 8.973155 | 16.89151 | 38.44164 | 63.03477 | 0.3033711 | 0.1626937 | 1007.624 | 0 | 0 | 0 |  | Fe-Cr-Ni-Co-Ti
6119 | 20.4644 | 6.016817 | 5.660486 | 17.04892 | 50.80937 | 57.95246 | 0.3082854 | 0.1543839 | 863.6698 | 0 | 0 | 0 |  | Fe-Cr-Ni-Co-Ti
6120 | 20.70105 | 15.60242 | 53.87839 | 7.281674 | 2.536471 | 82.44821 | 0.2923888 | 0.07440911 | 387.7408 | 1 | 1 | 1 | 387.7408 | Fe-Cr-Ni-Co-Ti
6121 | 27.82569 | 14.80396 | 44.91533 | 7.340846 | 5.114166 | 80.87525 | 0.2921763 | 0.09596763 | 568.9656 | 1 | 1 | 1 | 568.9656 | Fe-Cr-Ni-Co-Ti
6122 | 33.02943 | 13.97811 | 37.87285 | 7.39342 | 7.726189 | 79.2602 | 0.2923968 | 0.1116899 | 704.9784 | 1 | 1 | 1 | 704.9784 | Fe-Cr-Ni-Co-Ti
6123 | 35.96905 | 12.09316 | 31.50547 | 8.434835 | 11.99748 | 76.32905 | 0.294384 | 0.1315337 | 873.3591 | 1 | 0 | 0 |  | Fe-Cr-Ni-Co-Ti
6124 | 38.28283 | 10.31771 | 25.41382 | 9.568043 | 16.4176 | 73.5318 | 0.2963627 | 0.1453333 | 980.7053 | 1 | 0 | 0 |  | Fe-Cr-Ni-Co-Ti
6125 | 39.05685 | 8.61244 | 19.44574 | 10.8461 | 22.03887 | 70.31745 | 0.2987009 | 0.1557513 | 1044.462 | 0 | 0 | 0 |  | Fe-Cr-Ni-Co-Ti
6126 | 38.52468 | 6.785868 | 13.13278 | 12.08621 | 29.47046 | 66.50052 | 0.3016243 | 0.163628 | 1067.933 | 0 | 0 | 0 |  | Fe-Cr-Ni-Co-Ti
6127 | 33.893 | 4.930604 | 7.79285 | 13.41224 | 39.97131 | 61.73465 | 0.3057013 | 0.1646763 | 1007.425 | 0 | 0 | 0 |  | Fe-Cr-Ni-Co-Ti
6128 | 24.87008 | 4.02698 | 4.546191 | 13.69276 | 52.86399 | 56.87539 | 0.3099089 | 0.1540114 | 845.2589 | 0 | 0 | 0 |  | Fe-Cr-Ni-Co-Ti
6129 | 36.67776 | 9.229352 | 43.76114 | 5.230357 | 5.101384 | 79.04981 | 0.2965787 | 0.09527825 | 553.6639 | 1 | 1 | 1 | 553.6639 | Fe-Cr-Ni-Co-Ti
6130 | 40.96147 | 9.301688 | 36.75344 | 5.27135 | 7.712051 | 77.7837 | 0.2959832 | 0.1115149 | 694.1231 | 1 | 1 | 1 | 694.1231 | Fe-Cr-Ni-Co-Ti
6131 | 44.31397 | 8.439187 | 29.64042 | 6.376751 | 11.22967 | 75.7221 | 0.2966419 | 0.1280801 | 834.9751 | 1 | 0 | 0 |  | Fe-Cr-Ni-Co-Ti
6132 | 45.73278 | 7.56964 | 23.50044 | 7.50712 | 15.69001 | 73.20566 | 0.2978238 | 0.1432571 | 957.1202 | 1 | 0 | 0 |  | Fe-Cr-Ni-Co-Ti
6133 | 46.2543 | 5.741971 | 17.28613 | 8.677404 | 22.04019 | 69.60695 | 0.3004329 | 0.1567837 | 1046.3 | 0 | 0 | 0 |  | Fe-Cr-Ni-Co-Ti
6134 | 44.7167 | 4.841071 | 12.02354 | 9.876521 | 28.54217 | 66.47359 | 0.3024507 | 0.1641868 | 1073.465 | 0 | 0 | 0 |  | Fe-Cr-Ni-Co-Ti
6135 | 39.75367 | 2.922032 | 6.597558 | 12.14357 | 38.58316 | 61.83861 | 0.3065231 | 0.1666075 | 1027.734 | 0 | 0 | 0 |  | Fe-Cr-Ni-Co-Ti
6136 | 49.947 | 5.580341 | 33.5991 | 3.16243 | 7.711123 | 76.73761 | 0.2983106 | 0.111056 | 682.7152 | 1 | 1 | 1 | 682.7152 | Fe-Cr-Ni-Co-Ti
6137 | 52.4011 | 5.629351 | 26.47984 | 4.253605 | 11.23611 | 75.00926 | 0.2981572 | 0.1280346 | 828.1063 | 1 | 0 | 0 |  | Fe-Cr-Ni-Co-Ti
6138 | 53.89423 | 4.733763 | 20.30758 | 5.365332 | 15.69909 | 72.5192 | 0.2993372 | 0.1435743 | 952.9455 | 0 | 0 | 0 |  | Fe-Cr-Ni-Co-Ti
6139 | 54.95248 | 3.86137 | 14.16749 | 6.56482 | 20.45384 | 70.05422 | 0.3005929 | 0.1539995 | 1024.117 | 0 | 0 | 0 |  | Fe-Cr-Ni-Co-Ti
6140 | 51.91786 | 3.867024 | 8.731222 | 8.765909 | 26.71799 | 67.24453 | 0.3018566 | 0.1628041 | 1070.337 | 0 | 0 | 0 |  | Fe-Cr-Ni-Co-Ti
6141 | 5.385494 | 47.13283 | 13.58548 | 3.409863 | 30.48633 | 77.90206 | 0.2674978 | 0.1399488 | 933.0267 | 0 | 0 | 0 |  | Fe-Cr-Ni-Co-Ti
6142 | 5.403634 | 40.24816 | 12.4953 | 5.702248 | 36.15066 | 73.1666 | 0.275247 | 0.1434435 | 922.5249 | 0 | 0 | 0 |  | Fe-Cr-Ni-Co-Ti
6143 | 4.381545 | 34.67498 | 11.51345 | 8.091434 | 41.33859 | 69.27133 | 0.2817209 | 0.1440039 | 889.8746 | 0 | 0 | 0 |  | Fe-Cr-Ni-Co-Ti
6144 | 4.336835 | 27.25504 | 10.25637 | 12.58536 | 45.56639 | 65.44253 | 0.2895165 | 0.1453633 | 864.7361 | 0 | 0 | 0 |  | Fe-Cr-Ni-Co-Ti
6145 | 3.294084 | 22.49087 | 8.078853 | 16.2219 | 49.9143 | 62.49034 | 0.2948761 | 0.1430291 | 814.6327 | 0 | 0 | 0 |  | Fe-Cr-Ni-Co-Ti
6146 | 6.340393 | 50.17706 | 21.10361 | 3.345387 | 19.03355 | 84.83115 | 0.2620071 | 0.1355635 | 954.8596 | 0 | 0 | 0 |  | Fe-Cr-Ni-Co-Ti
6147 | 7.42559 | 43.45659 | 18.95484 | 5.5971 | 24.56588 | 79.67697 | 0.2695411 | 0.1438699 | 995.3159 | 0 | 0 | 0 |  | Fe-Cr-Ni-Co-Ti
6148 | 8.418369 | 37.22988 | 17.69686 | 7.773134 | 28.88176 | 75.56929 | 0.2763054 | 0.1485193 | 1002.461 | 0 | 0 | 0 |  | Fe-Cr-Ni-Co-Ti
6149 | 8.516216 | 31.71588 | 15.66473 | 11.23355 | 32.86963 | 72.03029 | 0.2823213 | 0.1512949 | 995.4587 | 0 | 0 | 0 |  | Fe-Cr-Ni-Co-Ti
6150 | 9.589693 | 25.79322 | 12.3195 | 15.74165 | 36.55593 | 68.7065 | 0.2884098 | 0.1522379 | 970.9482 | 0 | 0 | 0 |  | Fe-Cr-Ni-Co-Ti
6151 | 8.533768 | 20.85644 | 10.09094 | 20.26206 | 40.25679 | 65.71942 | 0.2938748 | 0.1529256 | 945.2702 | 0 | 0 | 0 |  | Fe-Cr-Ni-Co-Ti
6152 | 7.528538 | 16.02148 | 7.913141 | 26.10361 | 42.43323 | 63.44872 | 0.2989024 | 0.1535179 | 927.9411 | 1 | 0 | 0 |  | Fe-Cr-Ni-Co-Ti
6153 | 4.15136 | 50.24627 | 31.63492 | 3.285579 | 10.68187 | 89.71838 | 0.2605964 | 0.1156216 | 795.3088 | 0 | 0 | 0 |  | Fe-Cr-Ni-Co-Ti
6154 | 8.234554 | 44.0837 | 29.21138 | 4.344805 | 14.12556 | 85.56864 | 0.266819 | 0.1258377 | 870.3741 | 0 | 0 | 0 |  | Fe-Cr-Ni-Co-Ti
6155 | 10.4297 | 37.87097 | 26.31002 | 6.603637 | 18.78567 | 80.87688 | 0.2735393 | 0.1401404 | 979.8995 | 0 | 0 | 0 |  | Fe-Cr-Ni-Co-Ti
6156 | 12.4136 | 32.74655 | 22.83358 | 9.824698 | 22.18157 | 77.48504 | 0.2788227 | 0.1453564 | 1001.113 | 0 | 0 | 0 |  | Fe-Cr-Ni-Co-Ti
6157 | 13.59794 | 28.24215 | 18.69032 | 14.34938 | 25.12021 | 74.66443 | 0.2834122 | 0.1500775 | 1022.582 | 0 | 0 | 0 |  | Fe-Cr-Ni-Co-Ti
6158 | 14.64613 | 23.37632 | 15.39434 | 18.76739 | 27.81583 | 71.9115 | 0.2883501 | 0.1533482 | 1027.369 | 0 | 0 | 0 |  | Fe-Cr-Ni-Co-Ti
6159 | 13.5863 | 18.48764 | 12.08339 | 25.36564 | 30.47702 | 69.19926 | 0.2935445 | 0.1558665 | 1024.215 | 0 | 0 | 0 |  | Fe-Cr-Ni-Co-Ti
6160 | 12.51902 | 14.56969 | 8.772378 | 31.9262 | 32.21271 | 67.26226 | 0.2975977 | 0.1573697 | 1018.795 | 0 | 0 | 0 |  | Fe-Cr-Ni-Co-Ti
6161 | 9.355181 | 11.61344 | 6.5554 | 39.48866 | 32.98732 | 65.97779 | 0.3008695 | 0.1583736 | 1016.616 | 0 | 0 | 0 |  | Fe-Cr-Ni-Co-Ti
6162 | 6.140058 | 40.96942 | 40.87362 | 3.239684 | 8.777219 | 87.54853 | 0.2694717 | 0.1130596 | 762.2506 | 1 | 0 | 0 |  | Fe-Cr-Ni-Co-Ti
6163 | 10.36401 | 36.66752 | 37.03779 | 4.374698 | 11.55598 | 84.45021 | 0.2736251 | 0.1268012 | 882.2627 | 1 | 0 | 0 |  | Fe-Cr-Ni-Co-Ti
6164 | 14.53549 | 31.89963 | 31.64739 | 7.669373 | 14.24811 | 81.42207 | 0.2780639 | 0.1349334 | 941.893 | 1 | 0 | 0 |  | Fe-Cr-Ni-Co-Ti
6165 | 17.50298 | 27.79912 | 27.05461 | 10.86483 | 16.77846 | 78.77436 | 0.2819852 | 0.1395876 | 965.1214 | 0 | 0 | 0 |  | Fe-Cr-Ni-Co-Ti
6166 | 19.55971 | 23.96177 | 21.64099 | 16.29522 | 18.54231 | 76.72778 | 0.2854908 | 0.1434102 | 986.1706 | 0 | 0 | 0 |  | Fe-Cr-Ni-Co-Ti
6167 | 19.57565 | 20.14429 | 17.3269 | 21.74467 | 21.20848 | 74.1851 | 0.289508 | 0.148435 | 1012.383 | 0 | 0 | 0 |  | Fe-Cr-Ni-Co-Ti
6168 | 18.71534 | 16.45675 | 13.11429 | 28.52717 | 23.18645 | 72.08113 | 0.2933456 | 0.1525707 | 1034.348 | 0 | 0 | 0 |  | Fe-Cr-Ni-Co-Ti
6169 | 17.26627 | 12.29315 | 9.607942 | 36.44087 | 24.39177 | 70.19663 | 0.2976102 | 0.1534501 | 1023.571 | 0 | 0 | 0 |  | Fe-Cr-Ni-Co-Ti
6170 | 12.25242 | 10.45691 | 6.439172 | 46.33073 | 24.52078 | 69.50815 | 0.2998489 | 0.1545287 | 1031.569 | 0 | 0 | 0 |  | Fe-Cr-Ni-Co-Ti
6171 | 9.098924 | 32.94471 | 47.81876 | 3.200582 | 6.937024 | 85.78399 | 0.2770348 | 0.1075079 | 700.3633 | 1 | 0 | 0 |  | Fe-Cr-Ni-Co-Ti
6172 | 14.3284 | 29.53939 | 41.95393 | 5.400077 | 8.778199 | 83.64959 | 0.2797977 | 0.1196304 | 809.1538 | 1 | 0 | 0 |  | Fe-Cr-Ni-Co-Ti
6173 | 19.47549 | 25.76728 | 35.55388 | 8.653364 | 10.54998 | 81.51403 | 0.2828523 | 0.1264454 | 862.3168 | 1 | 0 | 0 |  | Fe-Cr-Ni-Co-Ti
6174 | 22.34718 | 22.69768 | 29.89485 | 12.86298 | 12.1973 | 79.6919 | 0.2854983 | 0.1293481 | 875.9205 | 1 | 0 | 0 |  | Fe-Cr-Ni-Co-Ti
6175 | 24.37575 | 18.91241 | 24.55347 | 18.22031 | 13.93806 | 77.58829 | 0.2889876 | 0.135077 | 916.8644 | 1 | 0 | 0 |  | Fe-Cr-Ni-Co-Ti
6176 | 25.40608 | 16.08483 | 19.22686 | 23.59285 | 15.68938 | 75.83153 | 0.2916484 | 0.1397666 | 948.8048 | 1 | 0 | 0 |  | Fe-Cr-Ni-Co-Ti
6177 | 24.34582 | 12.27797 | 13.86101 | 32.11402 | 17.40119 | 73.75954 | 0.2955223 | 0.1441004 | 974.6167 | 1 | 0 | 0 |  | Fe-Cr-Ni-Co-Ti
6178 | 22.23228 | 10.34961 | 9.559652 | 40.52333 | 17.33513 | 73.23333 | 0.2973616 | 0.1438801 | 970.2738 | 0 | 0 | 0 |  | Fe-Cr-Ni-Co-Ti
6179 | 16.05266 | 7.472864 | 6.327272 | 52.93674 | 17.21047 | 72.27993 | 0.3007638 | 0.1444101 | 971.1511 | 1 | 0 | 0 |  | Fe-Cr-Ni-Co-Ti
6180 | 14.1414 | 23.51119 | 53.08511 | 3.19776 | 6.064544 | 82.89355 | 0.2860045 | 0.1090129 | 703.1117 | 1 | 1 | 1 | 703.1117 | Fe-Cr-Ni-Co-Ti
6181 | 21.05204 | 21.46707 | 44.25501 | 6.347261 | 6.878608 | 82.04493 | 0.2867026 | 0.107454 | 681.0565 | 1 | 1 | 1 | 681.0565 | Fe-Cr-Ni-Co-Ti
6182 | 26.08435 | 18.68128 | 37.96185 | 9.528166 | 7.744347 | 80.80148 | 0.2885777 | 0.1116083 | 713.4813 | 1 | 0 | 0 |  | Fe-Cr-Ni-Co-Ti
6183 | 28.4572 | 17.03243 | 30.97921 | 13.9424 | 9.58876 | 79.3593 | 0.2898194 | 0.1235565 | 821.4259 | 1 | 0 | 0 |  | Fe-Cr-Ni-Co-Ti
6184 | 30.17809 | 14.98513 | 25.37581 | 19.10747 | 10.3535 | 78.40311 | 0.2913866 | 0.1230331 | 808.0349 | 1 | 0 | 0 |  | Fe-Cr-Ni-Co-Ti
6185 | 30.87266 | 12.05385 | 18.84183 | 26.27317 | 11.95848 | 76.67117 | 0.2940811 | 0.1262107 | 825.0527 | 1 | 0 | 0 |  | Fe-Cr-Ni-Co-Ti
6186 | 30.11793 | 9.347037 | 13.71783 | 33.90112 | 12.91608 | 75.33854 | 0.2966972 | 0.1324966 | 878.9586 | 1 | 0 | 0 |  | Fe-Cr-Ni-Co-Ti
6187 | 26.25108 | 7.520279 | 8.489891 | 44.749 | 12.98975 | 74.75639 | 0.2986386 | 0.1350871 | 904.1829 | 1 | 0 | 0 |  | Fe-Cr-Ni-Co-Ti
6188 | 18.8592 | 5.544865 | 5.216484 | 57.60929 | 12.77017 | 74.13911 | 0.301301 | 0.1326242 | 877.0067 | 1 | 0 | 0 |  | Fe-Cr-Ni-Co-Ti
6189 | 20.86357 | 15.72492 | 54.30139 | 3.145218 | 5.964899 | 80.21002 | 0.2930764 | 0.1035001 | 634.7029 | 1 | 1 | 1 | 634.7029 | Fe-Cr-Ni-Co-Ti
6190 | 27.88043 | 14.83309 | 45.00369 | 6.304532 | 5.978264 | 80.32685 | 0.2923478 | 0.1020529 | 621.7179 | 1 | 1 | 1 | 621.7179 | Fe-Cr-Ni-Co-Ti
6191 | 32.89932 | 13.92305 | 37.72366 | 9.468381 | 5.985587 | 80.33583 | 0.2920541 | 0.1010677 | 612.565 | 1 | 1 | 1 | 612.565 | Fe-Cr-Ni-Co-Ti
6192 | 35.54804 | 11.95161 | 31.1367 | 14.58819 | 6.77546 | 79.40843 | 0.2933645 | 0.1003865 | 599.8688 | 1 | 1 | 1 | 599.8688 | Fe-Cr-Ni-Co-Ti
6193 | 37.53575 | 10.11636 | 24.91787 | 19.80502 | 7.624997 | 78.48066 | 0.2946607 | 0.1053372 | 640.4642 | 1 | 1 | 1 | 640.4642 | Fe-Cr-Ni-Co-Ti
6194 | 37.90241 | 8.357873 | 18.87096 | 26.31379 | 8.554977 | 77.50801 | 0.2961164 | 0.1146143 | 723.6474 | 1 | 0 | 0 |  | Fe-Cr-Ni-Co-Ti
6195 | 36.85675 | 6.492073 | 12.5642 | 34.68881 | 9.398177 | 76.54149 | 0.2978219 | 0.1185339 | 755.4147 | 0 | 0 | 0 |  | Fe-Cr-Ni-Co-Ti
6196 | 31.76597 | 4.621173 | 7.303792 | 46.09194 | 10.21713 | 75.47589 | 0.3001424 | 0.1226048 | 788.5153 | 0 | 0 | 0 |  | Fe-Cr-Ni-Co-Ti
6197 | 22.68897 | 3.673813 | 4.147489 | 59.33651 | 10.15322 | 75.09686 | 0.3020468 | 0.123163 | 793.7112 | 0 | 0 | 0 |  | Fe-Cr-Ni-Co-Ti
6198 | 36.60607 | 9.211312 | 43.67561 | 6.26416 | 4.242844 | 79.59321 | 0.2964065 | 0.08840364 | 495.6907 | 1 | 1 | 1 | 495.6907 | Fe-Cr-Ni-Co-Ti
6199 | 40.64061 | 9.228826 | 36.46554 | 9.414106 | 4.250911 | 79.92235 | 0.2952961 | 0.08769121 | 490.8538 | 1 | 1 | 1 | 490.8538 | Fe-Cr-Ni-Co-Ti
6200 | 43.70525 | 8.323261 | 29.23326 | 13.6265 | 5.111729 | 79.35648 | 0.2954395 | 0.09381839 | 542.1334 | 1 | 1 | 1 | 542.1334 | Fe-Cr-Ni-Co-Ti
6201 | 44.74457 | 7.406072 | 22.99264 | 18.88689 | 5.969824 | 78.72798 | 0.2959327 | 0.09946026 | 589.7948 | 0 | 1 | 0 |  | Fe-Cr-Ni-Co-Ti
6202 | 44.71082 | 5.550364 | 16.7093 | 26.21201 | 6.817509 | 77.76034 | 0.2975026 | 0.1046608 | 632.5086 | 0 | 1 | 0 |  | Fe-Cr-Ni-Co-Ti
6203 | 42.69904 | 4.622636 | 11.48102 | 33.53203 | 7.665276 | 77.05941 | 0.2984769 | 0.1095165 | 673.9326 | 0 | 0 | 0 |  | Fe-Cr-Ni-Co-Ti
6204 | 37.28758 | 2.740766 | 6.188282 | 44.52555 | 9.257825 | 75.51651 | 0.3010202 | 0.1144755 | 709.3559 | 0 | 0 | 0 |  | Fe-Cr-Ni-Co-Ti
6205 | 49.3625 | 5.515037 | 33.20591 | 9.376264 | 2.540294 | 79.93668 | 0.2972791 | 0.07028851 | 345.5955 | 1 | 1 | 1 | 345.5955 | Fe-Cr-Ni-Co-Ti
6206 | 51.47872 | 5.530262 | 26.01373 | 13.58088 | 3.396409 | 79.68435 | 0.2966114 | 0.07865713 | 412.608 | 0 | 1 | 0 |  | Fe-Cr-Ni-Co-Ti
6207 | 52.52254 | 4.613281 | 19.79072 | 18.82359 | 4.249868 | 79.04894 | 0.2971024 | 0.08592492 | 471.4685 | 0 | 1 | 0 |  | Fe-Cr-Ni-Co-Ti
6208 | 53.10328 | 3.731432 | 13.69074 | 24.31831 | 5.156231 | 78.38973 | 0.2976379 | 0.09858971 | 581.8197 | 0 | 1 | 0 |  | Fe-Cr-Ni-Co-Ti
6209 | 49.67595 | 3.700039 | 8.354192 | 31.45268 | 6.817135 | 77.48369 | 0.2980637 | 0.1039296 | 624.1193 | 0 | 0 | 0 |  | Fe-Cr-Ni-Co-Ti
6210 | 12.25751 | 44.69808 | 35.43016 | 3.23372 | 4.380529 | 92.13389 | 0.2635416 | 0.0914467 | 570.0253 | 1 | 0 | 0 |  | Fe-Cr-Ni-Co-Ti
6211 | 11.13373 | 37.69449 | 41.49069 | 5.340452 | 4.340637 | 89.49504 | 0.2709449 | 0.0922932 | 569.4069 | 1 | 0 | 0 |  | Fe-Cr-Ni-Co-Ti
6212 | 10.12957 | 32.06564 | 46.847 | 7.482541 | 3.475254 | 87.91165 | 0.2768057 | 0.08591307 | 505.3673 | 1 | 1 | 1 | 505.3673 | Fe-Cr-Ni-Co-Ti
6213 | 8.939207 | 24.96838 | 51.15532 | 11.52947 | 3.407628 | 85.22705 | 0.2843784 | 0.08560467 | 493.6925 | 1 | 1 | 1 | 493.6925 | Fe-Cr-Ni-Co-Ti
6214 | 6.962591 | 20.3735 | 55.40985 | 14.69471 | 2.55935 | 83.95088 | 0.2894186 | 0.07693812 | 413.8441 | 1 | 1 | 1 | 413.8441 | Fe-Cr-Ni-Co-Ti
6215 | 19.61432 | 49.01848 | 22.78647 | 3.268142 | 5.312592 | 93.42445 | 0.2579235 | 0.09355874 | 593.2202 | 0 | 0 | 0 |  | Fe-Cr-Ni-Co-Ti
6216 | 17.41349 | 41.96234 | 29.06959 | 5.404644 | 6.149936 | 90.19182 | 0.2656384 | 0.1017236 | 660.0355 | 1 | 0 | 0 |  | Fe-Cr-Ni-Co-Ti
6217 | 16.11882 | 35.6424 | 33.88453 | 7.441688 | 6.91256 | 87.30726 | 0.2724948 | 0.1074993 | 704.8276 | 1 | 0 | 0 |  | Fe-Cr-Ni-Co-Ti
6218 | 14.13474 | 30.08015 | 38.20328 | 10.65418 | 6.927644 | 85.18117 | 0.2785267 | 0.1084318 | 704.9579 | 1 | 0 | 0 |  | Fe-Cr-Ni-Co-Ti
6219 | 11.02828 | 24.26938 | 42.15154 | 14.81165 | 7.739152 | 82.41334 | 0.2851898 | 0.1138704 | 744.7965 | 1 | 0 | 0 |  | Fe-Cr-Ni-Co-Ti
6220 | 8.941343 | 19.42449 | 45.94637 | 18.87091 | 6.816884 | 81.10795 | 0.2904005 | 0.1097652 | 699.6168 | 1 | 0 | 0 |  | Fe-Cr-Ni-Co-Ti
6221 | 6.963679 | 14.81941 | 48.09908 | 24.14508 | 5.972751 | 79.86694 | 0.2953179 | 0.1054727 | 652.4431 | 1 | 1 | 1 | 652.4431 | Fe-Cr-Ni-Co-Ti
6222 | 30.01328 | 50.1059 | 13.05374 | 3.2764 | 3.550677 | 95.45117 | 0.2545711 | 0.07604568 | 438.7052 | 0 | 0 | 0 |  | Fe-Cr-Ni-Co-Ti
6223 | 27.62769 | 43.82367 | 17.20834 | 4.319177 | 7.021121 | 90.70764 | 0.262099 | 0.09949898 | 640.9366 | 0 | 0 | 0 |  | Fe-Cr-Ni-Co-Ti
6224 | 24.66799 | 37.32134 | 22.68715 | 6.507796 | 8.815727 | 87.08836 | 0.2695604 | 0.1106691 | 733.6738 | 0 | 0 | 0 |  | Fe-Cr-Ni-Co-Ti
6225 | 21.27177 | 32.06515 | 26.61721 | 9.620264 | 10.4256 | 84.08792 | 0.2757591 | 0.119702 | 807.7727 | 1 | 0 | 0 |  | Fe-Cr-Ni-Co-Ti
6226 | 17.29414 | 27.46744 | 29.93963 | 13.95576 | 11.34303 | 81.77121 | 0.2812087 | 0.12504 | 847.8159 | 1 | 0 | 0 |  | Fe-Cr-Ni-Co-Ti
6227 | 14.15915 | 22.59907 | 32.95408 | 18.14339 | 12.14431 | 79.44895 | 0.2868233 | 0.1300505 | 883.5118 | 1 | 0 | 0 |  | Fe-Cr-Ni-Co-Ti
6228 | 11.01676 | 17.71678 | 35.79137 | 24.308 | 11.16709 | 78.17354 | 0.2920815 | 0.1286123 | 863.4427 | 1 | 0 | 0 |  | Fe-Cr-Ni-Co-Ti
6229 | 7.944409 | 13.86861 | 37.57616 | 30.38994 | 10.22089 | 77.25373 | 0.2962896 | 0.1264896 | 838.3104 | 1 | 0 | 0 |  | Fe-Cr-Ni-Co-Ti
6230 | 5.895564 | 10.97806 | 38.21326 | 37.32818 | 7.584942 | 77.76523 | 0.2989732 | 0.1148273 | 730.6889 | 1 | 1 | 1 | 730.6889 | Fe-Cr-Ni-Co-Ti
6231 | 39.2328 | 41.3337 | 10.85185 | 3.26849 | 5.313157 | 91.34403 | 0.2622731 | 0.0894745 | 547.1889 | 0 | 0 | 0 |  | Fe-Cr-Ni-Co-Ti
6232 | 35.47511 | 36.91463 | 14.25695 | 4.40418 | 8.949125 | 87.25961 | 0.2681544 | 0.1096479 | 721.8497 | 0 | 0 | 0 |  | Fe-Cr-Ni-Co-Ti
6233 | 30.22834 | 32.02583 | 17.5297 | 7.699713 | 12.51642 | 83.20105 | 0.2746225 | 0.1247888 | 848.1513 | 0 | 0 | 0 |  | Fe-Cr-Ni-Co-Ti
6234 | 25.74548 | 27.80539 | 20.56614 | 10.86729 | 15.0157 | 80.13559 | 0.2800801 | 0.1340591 | 920.3099 | 0 | 0 | 0 |  | Fe-Cr-Ni-Co-Ti
6235 | 20.51826 | 23.87925 | 22.64478 | 16.2391 | 16.7186 | 77.69188 | 0.2850955 | 0.1400378 | 962.6412 | 0 | 0 | 0 |  | Fe-Cr-Ni-Co-Ti
6236 | 16.29668 | 19.91446 | 25.69381 | 21.49657 | 16.59848 | 76.24027 | 0.2897089 | 0.1421074 | 974.6364 | 1 | 0 | 0 |  | Fe-Cr-Ni-Co-Ti
6237 | 12.24098 | 16.14559 | 27.87703 | 27.98777 | 15.74864 | 75.26877 | 0.2939319 | 0.1419895 | 968.7409 | 1 | 0 | 0 |  | Fe-Cr-Ni-Co-Ti
6238 | 8.91144 | 11.98447 | 29.14081 | 35.52585 | 14.43743 | 74.44047 | 0.2983448 | 0.1408936 | 955.9882 | 1 | 0 | 0 |  | Fe-Cr-Ni-Co-Ti
6239 | 5.920631 | 10.10601 | 29.0411 | 44.77601 | 10.15626 | 76.19765 | 0.2996999 | 0.1262017 | 830.338 | 1 | 0 | 0 |  | Fe-Cr-Ni-Co-Ti
6240 | 46.44907 | 33.63587 | 8.67946 | 3.267728 | 7.967878 | 87.09422 | 0.2693949 | 0.1054015 | 679.0626 | 0 | 0 | 0 |  | Fe-Cr-Ni-Co-Ti
6241 | 40.77053 | 30.17265 | 10.98803 | 5.515843 | 12.55294 | 82.91931 | 0.2747211 | 0.124425 | 840.5846 | 0 | 0 | 0 |  | Fe-Cr-Ni-Co-Ti
6242 | 34.55873 | 26.32557 | 13.2088 | 8.84085 | 17.06605 | 78.86258 | 0.2804306 | 0.1379328 | 944.544 | 0 | 0 | 0 |  | Fe-Cr-Ni-Co-Ti
6243 | 28.98767 | 23.13324 | 15.23427 | 13.10982 | 19.53501 | 76.30112 | 0.2849162 | 0.1442956 | 987.4881 | 0 | 0 | 0 |  | Fe-Cr-Ni-Co-Ti
6244 | 23.72051 | 19.2042 | 17.3442 | 18.50143 | 21.22966 | 73.94828 | 0.2899226 | 0.1489777 | 1014.487 | 0 | 0 | 0 |  | Fe-Cr-Ni-Co-Ti
6245 | 18.47944 | 16.24932 | 19.42348 | 23.83412 | 22.01364 | 72.39386 | 0.2937979 | 0.1518093 | 1029.997 | 0 | 0 | 0 |  | Fe-Cr-Ni-Co-Ti
6246 | 13.21569 | 12.30438 | 21.3705 | 32.18309 | 20.92634 | 71.44312 | 0.2982747 | 0.1525078 | 1033.295 | 1 | 0 | 0 |  | Fe-Cr-Ni-Co-Ti
6247 | 9.069604 | 10.32069 | 21.1843 | 40.41007 | 19.01534 | 71.6597 | 0.3003687 | 0.1502985 | 1019.073 | 1 | 0 | 0 |  | Fe-Cr-Ni-Co-Ti
6248 | 5.943162 | 7.377791 | 20.82258 | 52.26326 | 13.59321 | 73.50515 | 0.3025739 | 0.1383883 | 927.5977 | 1 | 0 | 0 |  | Fe-Cr-Ni-Co-Ti
6249 | 52.1881 | 24.2947 | 7.679585 | 3.304326 | 12.53329 | 81.24485 | 0.2787967 | 0.1260289 | 844.5154 | 0 | 0 | 0 |  | Fe-Cr-Ni-Co-Ti
6250 | 43.67449 | 22.26776 | 8.743933 | 6.584002 | 18.72982 | 76.9255 | 0.2833292 | 0.1427192 | 973.6905 | 0 | 0 | 0 |  | Fe-Cr-Ni-Co-Ti
6251 | 37.54763 | 19.42138 | 9.866448 | 9.905644 | 23.25889 | 73.51337 | 0.2879382 | 0.1509119 | 1021.148 | 0 | 0 | 0 |  | Fe-Cr-Ni-Co-Ti
6252 | 30.50873 | 17.63067 | 12.16346 | 14.43211 | 25.26503 | 71.73516 | 0.2911437 | 0.153946 | 1033.635 | 0 | 0 | 0 |  | Fe-Cr-Ni-Co-Ti
6253 | 24.93883 | 15.47943 | 13.10643 | 19.73775 | 26.73756 | 70.18933 | 0.2943094 | 0.1560964 | 1040.467 | 0 | 0 | 0 |  | Fe-Cr-Ni-Co-Ti
6254 | 18.40697 | 12.37723 | 15.04791 | 26.97802 | 27.18988 | 68.76139 | 0.2983985 | 0.1580691 | 1048.718 | 0 | 0 | 0 |  | Fe-Cr-Ni-Co-Ti
6255 | 13.32293 | 9.541718 | 16.15794 | 34.60721 | 26.3702 | 68.05316 | 0.3017538 | 0.1591046 | 1055.54 | 0 | 0 | 0 |  | Fe-Cr-Ni-Co-Ti
6256 | 8.176962 | 7.613109 | 16.11504 | 45.30138 | 22.7935 | 68.98006 | 0.303601 | 0.1562029 | 1045.967 | 1 | 0 | 0 |  | Fe-Cr-Ni-Co-Ti
6257 | 4.965822 | 5.548078 | 15.65852 | 57.64266 | 16.18492 | 71.58359 | 0.3047073 | 0.1453892 | 978.2428 | 1 | 0 | 0 |  | Fe-Cr-Ni-Co-Ti
6258 | 53.96271 | 16.42515 | 7.63531 | 3.285276 | 18.69155 | 75.26449 | 0.2876278 | 0.1455363 | 986.9069 | 0 | 0 | 0 |  | Fe-Cr-Ni-Co-Ti
6259 | 44.97838 | 15.58208 | 7.696117 | 6.622878 | 25.12054 | 71.60069 | 0.2909886 | 0.1551705 | 1040.742 | 0 | 0 | 0 |  | Fe-Cr-Ni-Co-Ti
6260 | 37.84505 | 14.68141 | 7.734689 | 9.984107 | 29.75474 | 69.01972 | 0.293746 | 0.1585621 | 1042.417 | 0 | 0 | 0 |  | Fe-Cr-Ni-Co-Ti
6261 | 31.19699 | 12.5865 | 8.74419 | 15.36313 | 32.1092 | 67.14422 | 0.2971576 | 0.1597967 | 1034.493 | 0 | 0 | 0 |  | Fe-Cr-Ni-Co-Ti
6262 | 24.91078 | 10.63014 | 9.818763 | 20.81085 | 33.82948 | 65.61531 | 0.3002717 | 0.160762 | 1027.466 | 0 | 0 | 0 |  | Fe-Cr-Ni-Co-Ti
6263 | 18.77652 | 8.74088 | 10.9643 | 27.51964 | 33.99866 | 64.75833 | 0.3030057 | 0.1618983 | 1031.066 | 0 | 0 | 0 |  | Fe-Cr-Ni-Co-Ti
6264 | 12.4175 | 6.744054 | 11.96421 | 36.03521 | 32.83903 | 64.40639 | 0.3056255 | 0.1627506 | 1040.578 | 0 | 0 | 0 |  | Fe-Cr-Ni-Co-Ti
6265 | 7.132218 | 4.743148 | 12.85127 | 47.30853 | 27.96483 | 65.68811 | 0.3074043 | 0.1619486 | 1059.387 | 0 | 0 | 0 |  | Fe-Cr-Ni-Co-Ti
6266 | 3.991449 | 3.716214 | 12.58607 | 60.02133 | 19.68494 | 69.19586 | 0.3071793 | 0.1528972 | 1025.413 | 1 | 0 | 0 |  | Fe-Cr-Ni-Co-Ti
6267 | 44.38228 | 9.838535 | 5.553523 | 6.690703 | 33.53496 | 66.10968 | 0.2982181 | 0.1630201 | 1046.908 | 0 | 0 | 0 |  | Fe-Cr-Ni-Co-Ti
6268 | 37.14358 | 9.880656 | 5.577299 | 10.07902 | 37.31945 | 64.40819 | 0.2998595 | 0.1621523 | 1016.059 | 0 | 0 | 0 |  | Fe-Cr-Ni-Co-Ti
6269 | 29.74195 | 8.900696 | 6.698859 | 14.57186 | 40.08664 | 62.81349 | 0.3023644 | 0.161328 | 989.2956 | 0 | 0 | 0 |  | Fe-Cr-Ni-Co-Ti
6270 | 23.30578 | 7.890437 | 7.794302 | 20.12212 | 40.88737 | 62.0005 | 0.3043871 | 0.161016 | 978.9698 | 0 | 0 | 0 |  | Fe-Cr-Ni-Co-Ti
6271 | 16.84689 | 5.881947 | 8.853765 | 27.77793 | 40.63946 | 61.27184 | 0.307184 | 0.1618454 | 981.9178 | 0 | 0 | 0 |  | Fe-Cr-Ni-Co-Ti
6272 | 11.48651 | 4.861112 | 9.878165 | 35.2619 | 38.51232 | 61.57989 | 0.3085432 | 0.1629885 | 1001.807 | 0 | 0 | 0 |  | Fe-Cr-Ni-Co-Ti
6273 | 6.102277 | 2.840744 | 11.75903 | 46.14975 | 33.1482 | 62.85579 | 0.3103626 | 0.1645317 | 1043.734 | 1 | 0 | 0 |  | Fe-Cr-Ni-Co-Ti
6274 | 34.36356 | 5.998871 | 3.386162 | 10.19884 | 46.05257 | 60.00284 | 0.3054709 | 0.1599559 | 935.8362 | 0 | 0 | 0 |  | Fe-Cr-Ni-Co-Ti
6275 | 26.85013 | 5.999674 | 4.515487 | 14.73363 | 47.90108 | 59.12822 | 0.3068568 | 0.1575619 | 905.4265 | 0 | 0 | 0 |  | Fe-Cr-Ni-Co-Ti
6276 | 20.35057 | 4.986124 | 5.628999 | 20.3449 | 48.68941 | 58.35003 | 0.3088822 | 0.1568244 | 892.1091 | 0 | 0 | 0 |  | Fe-Cr-Ni-Co-Ti
6277 | 14.01469 | 4.014857 | 6.798757 | 26.16544 | 49.00626 | 57.74288 | 0.3107753 | 0.1575986 | 893.256 | 1 | 0 | 0 |  | Fe-Cr-Ni-Co-Ti
6278 | 8.449894 | 3.933611 | 8.881566 | 33.43819 | 45.29674 | 58.759 | 0.3110501 | 0.159828 | 931.8277 | 1 | 0 | 0 |  | Fe-Cr-Ni-Co-Ti
6279 | 12.24184 | 44.64096 | 3.216808 | 35.52546 | 4.374931 | 93.25712 | 0.2611829 | 0.08275762 | 498.5263 | 0 | 0 | 0 |  | Fe-Cr-Ni-Co-Ti
6280 | 11.11775 | 37.6404 | 5.311687 | 41.59575 | 4.334409 | 90.7719 | 0.2682472 | 0.0845669 | 508.0958 | 0 | 0 | 0 |  | Fe-Cr-Ni-Co-Ti
6281 | 10.11374 | 32.01553 | 7.441286 | 46.95962 | 3.469823 | 89.32445 | 0.2738198 | 0.07934689 | 456.6682 | 1 | 1 | 1 | 456.6682 | Fe-Cr-Ni-Co-Ti
6282 | 8.92514 | 24.92909 | 11.46578 | 51.27773 | 3.402265 | 86.66885 | 0.2813142 | 0.08038143 | 457.4742 | 1 | 1 | 1 | 457.4742 | Fe-Cr-Ni-Co-Ti
6283 | 6.951331 | 20.34055 | 14.61289 | 55.54001 | 2.555212 | 85.45625 | 0.2862228 | 0.07286017 | 388.3722 | 1 | 1 | 1 | 388.3722 | Fe-Cr-Ni-Co-Ti
6284 | 19.59911 | 48.98047 | 3.252687 | 22.85926 | 5.308473 | 94.09263 | 0.2565186 | 0.08667436 | 534.7055 | 0 | 0 | 0 |  | Fe-Cr-Ni-Co-Ti
6285 | 17.39712 | 41.92289 | 5.378197 | 29.15764 | 6.144155 | 91.00791 | 0.263904 | 0.09385222 | 592.9411 | 0 | 0 | 0 |  | Fe-Cr-Ni-Co-Ti
6286 | 16.10189 | 35.60496 | 7.404454 | 33.98341 | 6.905298 | 88.22456 | 0.2705263 | 0.1002689 | 644.2331 | 1 | 0 | 0 |  | Fe-Cr-Ni-Co-Ti
6287 | 14.11927 | 30.04721 | 10.6004 | 38.31306 | 6.920059 | 86.14716 | 0.2764433 | 0.1021588 | 654.1938 | 1 | 0 | 0 |  | Fe-Cr-Ni-Co-Ti
6288 | 11.01629 | 24.24299 | 14.737 | 42.27298 | 7.730737 | 83.37883 | 0.2830882 | 0.1085843 | 703.3674 | 1 | 0 | 0 |  | Fe-Cr-Ni-Co-Ti
6289 | 8.931709 | 19.40356 | 18.77599 | 46.0792 | 6.809539 | 82.0803 | 0.2882856 | 0.1055107 | 668.2787 | 1 | 1 | 1 | 668.2787 | Fe-Cr-Ni-Co-Ti
6290 | 6.957032 | 14.80526 | 24.02659 | 48.24407 | 5.96705 | 80.74176 | 0.2934168 | 0.1016852 | 625.4037 | 1 | 1 | 1 | 625.4037 | Fe-Cr-Ni-Co-Ti
6291 | 30.00161 | 50.08642 | 3.262166 | 13.1005 | 3.549296 | 95.78627 | 0.2538727 | 0.07448589 | 426.4972 | 0 | 0 | 0 |  | Fe-Cr-Ni-Co-Ti
6292 | 27.61353 | 43.80121 | 4.299881 | 17.26785 | 7.017523 | 91.14459 | 0.2611672 | 0.09735187 | 623.3613 | 0 | 0 | 0 |  | Fe-Cr-Ni-Co-Ti
6293 | 24.65212 | 37.29732 | 6.477874 | 22.76263 | 8.810055 | 87.6373 | 0.2683721 | 0.1076733 | 709.0079 | 0 | 0 | 0 |  | Fe-Cr-Ni-Co-Ti
6294 | 21.25738 | 32.04347 | 9.575716 | 26.70488 | 10.41855 | 84.66511 | 0.2744935 | 0.1166151 | 782.6392 | 0 | 0 | 0 |  | Fe-Cr-Ni-Co-Ti
6295 | 17.28313 | 27.44995 | 13.89169 | 30.03943 | 11.33581 | 82.31702 | 0.2800013 | 0.1220494 | 823.7121 | 1 | 0 | 0 |  | Fe-Cr-Ni-Co-Ti
6296 | 14.15079 | 22.58572 | 18.06091 | 33.06545 | 12.13714 | 79.95782 | 0.285688 | 0.1273338 | 862.0446 | 1 | 0 | 0 |  | Fe-Cr-Ni-Co-Ti
6297 | 11.01169 | 17.70864 | 24.20068 | 35.91704 | 11.16196 | 78.57628 | 0.2911836 | 0.1267443 | 849.3235 | 1 | 0 | 0 |  | Fe-Cr-Ni-Co-Ti
6298 | 7.942104 | 13.86459 | 30.2609 | 37.71449 | 10.21792 | 77.51184 | 0.2957151 | 0.1253319 | 829.7907 | 1 | 0 | 0 |  | Fe-Cr-Ni-Co-Ti
6299 | 5.895322 | 10.97761 | 37.17894 | 38.3635 | 7.584631 | 77.80266 | 0.2988909 | 0.1146576 | 729.466 | 1 | 1 | 1 | 729.466 | Fe-Cr-Ni-Co-Ti
6300 | 39.22096 | 41.32123 | 3.254574 | 10.89168 | 5.311554 | 91.60233 | 0.261725 | 0.08819876 | 536.9569 | 0 | 0 | 0 |  | Fe-Cr-Ni-Co-Ti
6301 | 35.46121 | 36.90017 | 4.385033 | 14.30797 | 8.945617 | 87.59068 | 0.2674365 | 0.1075671 | 704.3981 | 0 | 0 | 0 |  | Fe-Cr-Ni-Co-Ti
6302 | 30.2165 | 32.01329 | 7.666242 | 17.59245 | 12.51152 | 83.52806 | 0.2738975 | 0.1225031 | 828.8227 | 0 | 0 | 0 |  | Fe-Cr-Ni-Co-Ti
6303 | 25.73552 | 27.79464 | 10.8201 | 20.63986 | 15.00989 | 80.45666 | 0.2793566 | 0.1318824 | 902.2011 | 0 | 0 | 0 |  | Fe-Cr-Ni-Co-Ti
6304 | 20.51299 | 23.87312 | 16.17069 | 22.7289 | 16.7143 | 77.90492 | 0.2846097 | 0.1385422 | 950.3499 | 0 | 0 | 0 |  | Fe-Cr-Ni-Co-Ti
6305 | 16.2939 | 19.91107 | 21.40787 | 25.7915 | 16.59566 | 76.38272 | 0.289383 | 0.1411258 | 966.698 | 1 | 0 | 0 |  | Fe-Cr-Ni-Co-Ti
6306 | 12.24098 | 16.14559 | 27.87703 | 27.98777 | 15.74864 | 75.26877 | 0.2939319 | 0.141765 | 966.6477 | 1 | 0 | 0 |  | Fe-Cr-Ni-Co-Ti
6307 | 8.913651 | 11.98744 | 35.39405 | 29.26384 | 14.44101 | 74.22576 | 0.2988343 | 0.1422772 | 966.8587 | 1 | 0 | 0 |  | Fe-Cr-Ni-Co-Ti
6308 | 5.924293 | 10.11226 | 44.62641 | 29.1745 | 10.16254 | 75.64318 | 0.3009375 | 0.1289374 | 850.4923 | 1 | 0 | 0 |  | Fe-Cr-Ni-Co-Ti
6309 | 46.43906 | 33.62862 | 3.254096 | 8.712064 | 7.966161 | 87.27642 | 0.2690001 | 0.1043871 | 670.7242 | 0 | 0 | 0 |  | Fe-Cr-Ni-Co-Ti
6310 | 40.76163 | 30.16607 | 5.492818 | 11.02928 | 12.5502 | 83.10028 | 0.2743189 | 0.1230322 | 828.6705 | 0 | 0 | 0 |  | Fe-Cr-Ni-Co-Ti
6311 | 34.55269 | 26.32096 | 8.804326 | 13.25896 | 17.06307 | 79.00501 | 0.2801059 | 0.1366738 | 933.7556 | 0 | 0 | 0 |  | Fe-Cr-Ni-Co-Ti
6312 | 28.98516 | 23.13124 | 13.05681 | 15.29346 | 19.53332 | 76.37106 | 0.2847543 | 0.1437813 | 983.251 | 0 | 0 | 0 |  | Fe-Cr-Ni-Co-Ti
6313 | 23.72153 | 19.20503 | 18.42901 | 17.41386 | 21.23057 | 73.91348 | 0.2900041 | 0.1492389 | 1016.598 | 0 | 0 | 0 |  | Fe-Cr-Ni-Co-Ti
6314 | 18.48261 | 16.25211 | 23.74388 | 19.50399 | 22.01742 | 72.25481 | 0.2941259 | 0.152882 | 1038.558 | 0 | 0 | 0 |  | Fe-Cr-Ni-Co-Ti
6315 | 13.2213 | 12.30961 | 32.06936 | 21.46451 | 20.93523 | 71.09294 | 0.2990997 | 0.1552235 | 1054.721 | 1 | 0 | 0 |  | Fe-Cr-Ni-Co-Ti
6316 | 9.076479 | 10.32851 | 40.28068 | 21.28458 | 19.02976 | 71.02266 | 0.301858 | 0.1548502 | 1054.501 | 1 | 0 | 0 |  | Fe-Cr-Ni-Co-Ti
6317 | 5.950545 | 7.386958 | 52.12113 | 20.93128 | 13.6101 | 72.41375 | 0.3050615 | 0.1443858 | 972.1377 | 1 | 0 | 0 |  | Fe-Cr-Ni-Co-Ti
6318 | 52.179 | 24.29047 | 3.290677 | 7.70875 | 12.53111 | 81.38917 | 0.2784739 | 0.1248585 | 834.5394 | 0 | 0 | 0 |  | Fe-Cr-Ni-Co-Ti
6319 | 43.6707 | 22.26582 | 6.55738 | 8.777908 | 18.72819 | 76.99531 | 0.283168 | 0.1421424 | 968.8291 | 0 | 0 | 0 |  | Fe-Cr-Ni-Co-Ti
6320 | 37.54763 | 19.42138 | 9.866448 | 9.905644 | 23.25889 | 73.51337 | 0.2879382 | 0.1509119 | 1021.148 | 0 | 0 | 0 |  | Fe-Cr-Ni-Co-Ti
6321 | 30.51141 | 17.63222 | 14.37626 | 12.21285 | 25.26725 | 71.6662 | 0.2913087 | 0.1542449 | 1035.705 | 0 | 0 | 0 |  | Fe-Cr-Ni-Co-Ti
6322 | 24.94533 | 15.48346 | 19.66476 | 13.16192 | 26.74452 | 69.98536 | 0.2948018 | 0.1579821 | 1055.599 | 0 | 0 | 0 |  | Fe-Cr-Ni-Co-Ti
6323 | 18.41562 | 12.38304 | 26.88389 | 15.11479 | 27.20265 | 68.39094 | 0.2992978 | 0.1620404 | 1080.715 | 0 | 0 | 0 |  | Fe-Cr-Ni-Co-Ti
6324 | 13.33263 | 9.548664 | 34.49537 | 16.23394 | 26.3894 | 67.47174 | 0.3031643 | 0.1646358 | 1099.007 | 1 | 0 | 0 |  | Fe-Cr-Ni-Co-Ti
6325 | 8.186396 | 7.621893 | 45.17418 | 16.19773 | 22.8198 | 68.0305 | 0.3058696 | 0.1637616 | 1104.126 | 1 | 0 | 0 |  | Fe-Cr-Ni-Co-Ti
6326 | 4.974074 | 5.557296 | 57.50997 | 15.74685 | 16.21181 | 70.14513 | 0.3080367 | 0.1543552 | 1045.482 | 1 | 0 | 0 |  | Fe-Cr-Ni-Co-Ti
6327 | 53.95336 | 16.42231 | 3.271709 | 7.664315 | 18.68831 | 75.40372 | 0.2873043 | 0.1443535 | 977.0053 | 0 | 0 | 0 |  | Fe-Cr-Ni-Co-Ti
6328 | 44.97642 | 15.5814 | 6.596383 | 7.726354 | 25.11945 | 71.63469 | 0.2909072 | 0.1548074 | 1037.714 | 0 | 0 | 0 |  | Fe-Cr-Ni-Co-Ti
6329 | 37.84837 | 14.6827 | 9.945473 | 7.766099 | 29.75735 | 68.95285 | 0.2939099 | 0.1593709 | 1049.052 | 0 | 0 | 0 |  | Fe-Cr-Ni-Co-Ti
6330 | 31.20512 | 12.58978 | 15.30632 | 8.781217 | 32.11757 | 66.94705 | 0.297647 | 0.1626466 | 1057.783 | 0 | 0 | 0 |  | Fe-Cr-Ni-Co-Ti
6331 | 24.92158 | 10.63474 | 20.73749 | 9.862045 | 33.84415 | 65.28833 | 0.3010916 | 0.1651557 | 1062.427 | 0 | 0 | 0 |  | Fe-Cr-Ni-Co-Ti
6332 | 18.78879 | 8.746595 | 27.42867 | 11.01505 | 34.02089 | 64.26237 | 0.3042534 | 0.1678653 | 1077.401 | 1 | 0 | 0 |  | Fe-Cr-Ni-Co-Ti
6333 | 12.42932 | 6.750471 | 35.92677 | 12.02317 | 32.87028 | 63.67402 | 0.3074628 | 0.1713706 | 1107.157 | 1 | 0 | 0 |  | Fe-Cr-Ni-Co-Ti
6334 | 7.141942 | 4.749614 | 47.18557 | 12.91992 | 28.00296 | 64.59844 | 0.3100823 | 0.1732381 | 1146.807 | 1 | 0 | 0 |  | Fe-Cr-Ni-Co-Ti
6335 | 3.998947 | 3.723195 | 59.89613 | 12.65981 | 19.72192 | 67.60289 | 0.3109404 | 0.1648445 | 1116.302 | 1 | 0 | 0 |  | Fe-Cr-Ni-Co-Ti
6336 | 44.38424 | 9.838969 | 6.664522 | 5.575832 | 33.53644 | 66.07681 | 0.2983004 | 0.1634487 | 1050.355 | 0 | 0 | 0 |  | Fe-Cr-Ni-Co-Ti
6337 | 37.15016 | 9.882407 | 10.04092 | 5.600449 | 37.32606 | 64.27837 | 0.3001901 | 0.1643687 | 1033.789 | 0 | 0 | 0 |  | Fe-Cr-Ni-Co-Ti
6338 | 29.75118 | 8.90346 | 14.5187 | 6.727561 | 40.09909 | 62.58828 | 0.3029459 | 0.1652076 | 1019.571 | 0 | 0 | 0 |  | Fe-Cr-Ni-Co-Ti
6339 | 23.31713 | 7.894278 | 20.05225 | 7.829077 | 40.90727 | 61.64708 | 0.3053043 | 0.1669592 | 1024.683 | 0 | 0 | 0 |  | Fe-Cr-Ni-Co-Ti
6340 | 16.85949 | 5.886347 | 27.68871 | 8.895588 | 40.66986 | 60.72421 | 0.3086077 | 0.1704957 | 1047.578 | 1 | 0 | 0 |  | Fe-Cr-Ni-Co-Ti
6341 | 11.49804 | 4.865992 | 35.15762 | 9.927364 | 38.55098 | 60.8316 | 0.3104735 | 0.1740596 | 1086.024 | 1 | 0 | 0 |  | Fe-Cr-Ni-Co-Ti
6342 | 6.110582 | 2.844609 | 46.02968 | 11.82181 | 33.19331 | 61.80022 | 0.313027 | 0.1787548 | 1153.811 | 1 | 0 | 0 |  | Fe-Cr-Ni-Co-Ti
6343 | 34.37281 | 6.000485 | 10.16122 | 3.400529 | 46.06496 | 59.81438 | 0.3059714 | 0.1633947 | 961.6603 | 0 | 0 | 0 |  | Fe-Cr-Ni-Co-Ti
6344 | 26.86097 | 6.002097 | 14.68126 | 4.535256 | 47.92042 | 58.84693 | 0.3076101 | 0.1627336 | 943.5003 | 0 | 0 | 0 |  | Fe-Cr-Ni-Co-Ti
6345 | 20.36241 | 4.989024 | 20.27619 | 5.65465 | 48.71773 | 57.94432 | 0.3099744 | 0.1641219 | 944.9887 | 0 | 0 | 0 |  | Fe-Cr-Ni-Co-Ti
6346 | 14.02542 | 4.017932 | 26.08186 | 6.830994 | 49.04379 | 57.20685 | 0.3122228 | 0.1663341 | 955.3381 | 1 | 0 | 0 |  | Fe-Cr-Ni-Co-Ti
6347 | 8.458101 | 3.937431 | 33.33822 | 8.92551 | 45.34074 | 58.06155 | 0.3129056 | 0.1712838 | 1015.336 | 1 | 0 | 0 |  | Fe-Cr-Ni-Co-Ti
6348 | 12.20824 | 44.5184 | 35.28774 | 5.367868 | 2.617752 | 93.37091 | 0.2632098 | 0.07766747 | 447.495 | 1 | 0 | 0 |  | Fe-Cr-Ni-Co-Ti
6349 | 11.13373 | 37.69449 | 41.49069 | 5.340452 | 4.340637 | 89.49504 | 0.2709449 | 0.0922932 | 569.4069 | 1 | 0 | 0 |  | Fe-Cr-Ni-Co-Ti
6350 | 10.19075 | 32.25931 | 47.12995 | 4.301562 | 6.118427 | 86.13273 | 0.2773176 | 0.1048735 | 674.9447 | 1 | 0 | 0 |  | Fe-Cr-Ni-Co-Ti
6351 | 9.063704 | 25.31612 | 51.86777 | 4.250925 | 9.501487 | 81.28746 | 0.2855732 | 0.1244639 | 839.9934 | 1 | 0 | 0 |  | Fe-Cr-Ni-Co-Ti
6352 | 7.116417 | 20.82361 | 56.63403 | 3.218435 | 12.20751 | 77.85462 | 0.2913287 | 0.1369687 | 939.1977 | 1 | 0 | 0 |  | Fe-Cr-Ni-Co-Ti
6353 | 19.49504 | 48.72038 | 22.6479 | 6.496536 | 2.640142 | 95.28765 | 0.2574303 | 0.07440734 | 423.2385 | 0 | 0 | 0 |  | Fe-Cr-Ni-Co-Ti
6354 | 17.3433 | 41.79319 | 28.95241 | 7.536001 | 4.375104 | 91.39155 | 0.265306 | 0.09053089 | 558.5714 | 1 | 0 | 0 |  | Fe-Cr-Ni-Co-Ti
6355 | 16.0868 | 35.5716 | 33.81723 | 8.487893 | 6.036476 | 87.88193 | 0.2723287 | 0.1025062 | 659.4639 | 1 | 0 | 0 |  | Fe-Cr-Ni-Co-Ti
6356 | 14.19136 | 30.20063 | 38.35629 | 8.557483 | 8.694239 | 84.05764 | 0.278865 | 0.1175185 | 786.8046 | 1 | 0 | 0 |  | Fe-Cr-Ni-Co-Ti
6357 | 11.13859 | 24.51213 | 42.57316 | 9.617016 | 12.1591 | 79.72452 | 0.2860435 | 0.1337921 | 920.3191 | 1 | 0 | 0 |  | Fe-Cr-Ni-Co-Ti
6358 | 9.120352 | 19.81337 | 46.86623 | 8.554985 | 15.64506 | 75.8912 | 0.2921209 | 0.1485412 | 1034.957 | 1 | 0 | 0 |  | Fe-Cr-Ni-Co-Ti
6359 | 7.189767 | 15.30054 | 49.6607 | 7.587085 | 20.2619 | 71.73665 | 0.2981184 | 0.1621494 | 1125.992 | 1 | 0 | 0 |  | Fe-Cr-Ni-Co-Ti
6360 | 29.95204 | 50.00366 | 13.0271 | 4.359619 | 2.657574 | 96.07908 | 0.2544077 | 0.07001793 | 386.8022 | 0 | 0 | 0 |  | Fe-Cr-Ni-Co-Ti
6361 | 27.40608 | 43.47215 | 17.07031 | 8.569063 | 3.482401 | 93.09072 | 0.2614454 | 0.07915446 | 459.9917 | 0 | 0 | 0 |  | Fe-Cr-Ni-Co-Ti
6362 | 24.46924 | 37.02064 | 22.50437 | 10.75894 | 5.24682 | 89.40239 | 0.2688934 | 0.09452212 | 588.7975 | 0 | 0 | 0 |  | Fe-Cr-Ni-Co-Ti
6363 | 21.14482 | 31.8738 | 26.45837 | 12.75047 | 7.77254 | 85.73911 | 0.2752594 | 0.1106833 | 728.2894 | 1 | 0 | 0 |  | Fe-Cr-Ni-Co-Ti
6364 | 17.29414 | 27.46744 | 29.93963 | 13.95576 | 11.34303 | 81.77121 | 0.2812087 | 0.1271928 | 867.636 | 1 | 0 | 0 |  | Fe-Cr-Ni-Co-Ti
6365 | 14.24454 | 22.73535 | 33.1528 | 15.03171 | 14.83559 | 77.91057 | 0.2873362 | 0.1400449 | 967.1485 | 1 | 0 | 0 |  | Fe-Cr-Ni-Co-Ti
6366 | 11.23914 | 18.07441 | 36.51384 | 14.01664 | 20.15598 | 73.24762 | 0.2938049 | 0.1542614 | 1063.473 | 1 | 0 | 0 |  | Fe-Cr-Ni-Co-Ti
6367 | 8.218513 | 14.34712 | 38.87264 | 13.00902 | 25.55271 | 69.18034 | 0.2992388 | 0.1624882 | 1097.186 | 1 | 0 | 0 |  | Fe-Cr-Ni-Co-Ti
6368 | 6.22166 | 11.58528 | 40.32692 | 9.84822 | 32.01793 | 65.28129 | 0.3036801 | 0.1694484 | 1109.016 | 1 | 0 | 0 |  | Fe-Cr-Ni-Co-Ti
6369 | 38.99419 | 41.08231 | 10.78585 | 6.497223 | 2.640421 | 93.15978 | 0.261779 | 0.06964872 | 376.7615 | 0 | 0 | 0 |  | Fe-Cr-Ni-Co-Ti
6370 | 35.04172 | 36.46365 | 14.08277 | 10.87594 | 3.535918 | 90.788 | 0.2671482 | 0.07824803 | 445.6986 | 0 | 0 | 0 |  | Fe-Cr-Ni-Co-Ti
6371 | 29.79879 | 31.57073 | 17.2806 | 15.1806 | 6.169278 | 87.11608 | 0.2734374 | 0.0974806 | 609.1006 | 0 | 0 | 0 |  | Fe-Cr-Ni-Co-Ti
6372 | 25.38397 | 27.41496 | 20.27736 | 18.21498 | 8.708737 | 83.85261 | 0.2788975 | 0.1123318 | 736.2453 | 1 | 0 | 0 |  | Fe-Cr-Ni-Co-Ti
6373 | 20.35326 | 23.68721 | 22.46267 | 20.40411 | 13.09275 | 79.71792 | 0.2844145 | 0.1305924 | 888.6243 | 1 | 0 | 0 |  | Fe-Cr-Ni-Co-Ti
6374 | 16.32954 | 19.95461 | 25.74562 | 20.46292 | 17.50731 | 75.7523 | 0.2898804 | 0.1440748 | 988.7801 | 1 | 0 | 0 |  | Fe-Cr-Ni-Co-Ti
6375 | 12.44156 | 16.41016 | 28.33383 | 19.69366 | 23.12079 | 71.47469 | 0.2953272 | 0.1554144 | 1054.812 | 1 | 0 | 0 |  | Fe-Cr-Ni-Co-Ti
6376 | 9.217983 | 12.39672 | 30.14322 | 18.37395 | 29.86813 | 66.86425 | 0.3012718 | 0.1641399 | 1082.023 | 1 | 0 | 0 |  | Fe-Cr-Ni-Co-Ti
6377 | 6.301452 | 10.75603 | 30.90905 | 13.29936 | 38.7341 | 62.57069 | 0.3051115 | 0.1670281 | 1043.591 | 1 | 0 | 0 |  | Fe-Cr-Ni-Co-Ti
6378 | 45.88762 | 33.22929 | 8.574548 | 9.684689 | 2.623855 | 90.58647 | 0.2683994 | 0.06980222 | 371.2345 | 0 | 0 | 0 |  | Fe-Cr-Ni-Co-Ti
6379 | 40.02653 | 29.62205 | 10.78752 | 15.16252 | 4.401381 | 87.9698 | 0.273201 | 0.08510683 | 497.618 | 0 | 0 | 0 |  | Fe-Cr-Ni-Co-Ti
6380 | 33.78974 | 25.73977 | 12.91488 | 20.5298 | 7.025812 | 84.72221 | 0.2785569 | 0.1026777 | 647.7281 | 0 | 0 | 0 |  | Fe-Cr-Ni-Co-Ti
6381 | 28.40666 | 22.66958 | 14.92892 | 23.55294 | 10.44189 | 81.35089 | 0.283218 | 0.1199864 | 796.2681 | 1 | 0 | 0 |  | Fe-Cr-Ni-Co-Ti
6382 | 23.38695 | 18.93415 | 17.10031 | 25.75237 | 14.82622 | 77.3203 | 0.2887247 | 0.1360797 | 925.0067 | 1 | 0 | 0 |  | Fe-Cr-Ni-Co-Ti
6383 | 18.36768 | 16.15105 | 19.30601 | 26.92042 | 19.25485 | 73.78371 | 0.2932813 | 0.1474938 | 1004.959 | 0 | 0 | 0 |  | Fe-Cr-Ni-Co-Ti
6384 | 13.37688 | 12.45446 | 21.63116 | 26.06051 | 26.47698 | 68.79022 | 0.299316 | 0.1592509 | 1061.941 | 0 | 0 | 0 |  | Fe-Cr-Ni-Co-Ti
6385 | 9.368015 | 10.66026 | 21.88131 | 24.16506 | 33.92535 | 64.82148 | 0.3031579 | 0.1638734 | 1050.629 | 1 | 0 | 0 |  | Fe-Cr-Ni-Co-Ti
6386 | 6.366772 | 7.903657 | 22.30675 | 17.91629 | 45.50653 | 59.44615 | 0.3085326 | 0.1623958 | 957.0588 | 1 | 0 | 0 |  | Fe-Cr-Ni-Co-Ti
6387 | 51.03058 | 23.75585 | 7.509254 | 15.07817 | 2.626137 | 87.36523 | 0.2769338 | 0.0698007 | 362.6985 | 0 | 0 | 0 |  | Fe-Cr-Ni-Co-Ti
6388 | 42.36887 | 21.60208 | 8.482538 | 22.35512 | 5.1914 | 84.74471 | 0.2807961 | 0.0915546 | 544.6193 | 0 | 0 | 0 |  | Fe-Cr-Ni-Co-Ti
6389 | 36.27688 | 18.76409 | 9.53253 | 27.64782 | 7.778675 | 81.95729 | 0.2850474 | 0.1077595 | 683.2869 | 0 | 0 | 0 |  | Fe-Cr-Ni-Co-Ti
6390 | 29.58635 | 17.09763 | 11.79572 | 30.14475 | 11.37555 | 78.98474 | 0.2885526 | 0.1243272 | 824.25 | 1 | 0 | 0 |  | Fe-Cr-Ni-Co-Ti
6391 | 24.33924 | 15.10727 | 12.79132 | 32.10534 | 15.65684 | 75.70902 | 0.292246 | 0.1387251 | 939.3508 | 1 | 0 | 0 |  | Fe-Cr-Ni-Co-Ti
6392 | 18.18652 | 12.22899 | 14.86769 | 33.0521 | 21.66471 | 71.36941 | 0.2973698 | 0.1521101 | 1027.256 | 0 | 0 | 0 |  | Fe-Cr-Ni-Co-Ti
6393 | 13.3771 | 9.580513 | 16.22364 | 32.57618 | 28.24258 | 67.21032 | 0.3021022 | 0.1605429 | 1056.709 | 0 | 0 | 0 |  | Fe-Cr-Ni-Co-Ti
6394 | 8.449972 | 7.867294 | 16.65309 | 28.98003 | 38.04961 | 62.41284 | 0.3064303 | 0.1639423 | 1018.308 | 1 | 0 | 0 |  | Fe-Cr-Ni-Co-Ti
6395 | 5.343247 | 5.969756 | 16.84864 | 21.42639 | 50.41197 | 57.32724 | 0.3110359 | 0.1572689 | 884.0771 | 1 | 0 | 0 |  | Fe-Cr-Ni-Co-Ti
6396 | 52.04218 | 15.84058 | 7.363571 | 22.17847 | 2.575189 | 84.61684 | 0.2845791 | 0.06941617 | 352.5355 | 0 | 1 | 0 |  | Fe-Cr-Ni-Co-Ti
6397 | 43.02244 | 14.90448 | 7.361442 | 29.56275 | 5.148889 | 82.45672 | 0.2872409 | 0.09193606 | 539.6229 | 0 | 0 | 0 |  | Fe-Cr-Ni-Co-Ti
6398 | 36.04823 | 13.98437 | 7.36746 | 34.87029 | 7.729647 | 80.37929 | 0.2896381 | 0.1082111 | 680.5802 | 0 | 0 | 0 |  | Fe-Cr-Ni-Co-Ti
6399 | 29.84793 | 12.04222 | 8.366064 | 37.79685 | 11.94694 | 77.01217 | 0.2934074 | 0.1277816 | 846.6887 | 1 | 0 | 0 |  | Fe-Cr-Ni-Co-Ti
6400 | 23.97662 | 10.2315 | 9.450559 | 40.06088 | 16.28043 | 73.79996 | 0.2970151 | 0.1415956 | 954.1767 | 1 | 0 | 0 |  | Fe-Cr-Ni-Co-Ti
6401 | 18.2866 | 8.512814 | 10.67822 | 40.73843 | 21.78393 | 70.20029 | 0.3007435 | 0.1529355 | 1025.717 | 0 | 0 | 0 |  | Fe-Cr-Ni-Co-Ti
6402 | 12.31678 | 6.689353 | 11.86716 | 40.0754 | 29.0513 | 66.01424 | 0.3049256 | 0.161299 | 1052.113 | 0 | 0 | 0 |  | Fe-Cr-Ni-Co-Ti
6403 | 7.308763 | 4.860555 | 13.16938 | 35.25786 | 39.40344 | 61.02626 | 0.3095144 | 0.1636409 | 1000.41 | 0 | 0 | 0 |  | Fe-Cr-Ni-Co-Ti
6404 | 4.278205 | 3.983196 | 13.49028 | 25.9591 | 52.28922 | 56.19821 | 0.3131745 | 0.1551535 | 853.2842 | 1 | 0 | 0 |  | Fe-Cr-Ni-Co-Ti
6405 | 41.68455 | 9.24051 | 5.215958 | 38.75143 | 5.107551 | 80.51374 | 0.2928932 | 0.0921831 | 534.6043 | 0 | 1 | 0 |  | Fe-Cr-Ni-Co-Ti
6406 | 34.80824 | 9.259427 | 5.226636 | 43.02868 | 7.677012 | 78.78742 | 0.2943439 | 0.1087231 | 678.1166 | 0 | 0 | 0 |  | Fe-Cr-Ni-Co-Ti
6407 | 27.92529 | 8.357036 | 6.289689 | 46.30763 | 11.12036 | 76.234 | 0.296996 | 0.1252963 | 819.5182 | 1 | 0 | 0 |  | Fe-Cr-Ni-Co-Ti
6408 | 22.05926 | 7.468415 | 7.377422 | 47.6147 | 15.4802 | 73.30668 | 0.2996916 | 0.1401134 | 938.1495 | 1 | 0 | 0 |  | Fe-Cr-Ni-Co-Ti
6409 | 16.17399 | 5.647011 | 8.500129 | 48.00318 | 21.67569 | 69.30495 | 0.3036868 | 0.1536451 | 1026.426 | 0 | 0 | 0 |  | Fe-Cr-Ni-Co-Ti
6410 | 11.23163 | 4.753247 | 9.658975 | 46.33177 | 28.02437 | 65.87421 | 0.3066126 | 0.161081 | 1052.272 | 0 | 0 | 0 |  | Fe-Cr-Ni-Co-Ti
6411 | 6.164206 | 2.869573 | 11.87837 | 41.19738 | 37.89047 | 60.98367 | 0.3112358 | 0.1642752 | 1010.661 | 1 | 0 | 0 |  | Fe-Cr-Ni-Co-Ti
6412 | 31.61371 | 5.518827 | 3.115193 | 52.12615 | 7.62612 | 77.49175 | 0.2983571 | 0.1095385 | 679.1075 | 0 | 0 | 0 |  | Fe-Cr-Ni-Co-Ti
6413 | 24.79806 | 5.54114 | 4.170384 | 54.43037 | 11.06004 | 75.27991 | 0.3000669 | 0.1259249 | 820.5475 | 1 | 0 | 0 |  | Fe-Cr-Ni-Co-Ti
6414 | 18.9473 | 4.642307 | 5.240854 | 55.77375 | 15.39579 | 72.36839 | 0.3027631 | 0.1407092 | 938.5179 | 1 | 0 | 0 |  | Fe-Cr-Ni-Co-Ti
6415 | 13.173 | 3.773736 | 6.390443 | 56.67317 | 19.98964 | 69.49706 | 0.3054557 | 0.1513771 | 1010.733 | 1 | 0 | 0 |  | Fe-Cr-Ni-Co-Ti
6416 | 8.111372 | 3.776021 | 8.52575 | 53.49763 | 26.08923 | 66.37565 | 0.3075303 | 0.1598997 | 1051.969 | 0 | 0 | 0 |  | Fe-Cr-Ni-Co-Ti
6417 | 12.97399 | 47.3108 | 3.409195 | 5.704565 | 30.60145 | 78.32639 | 0.2658296 | 0.1374321 | 910.1499 | 0 | 0 | 0 |  | Fe-Cr-Ni-Co-Ti
6418 | 11.92751 | 40.38193 | 5.698561 | 5.7212 | 36.27081 | 73.47631 | 0.2739471 | 0.1418512 | 908.4154 | 0 | 0 | 0 |  | Fe-Cr-Ni-Co-Ti
6419 | 10.99228 | 34.79659 | 8.08768 | 4.639892 | 41.48356 | 69.48855 | 0.2806484 | 0.1437344 | 886.8531 | 0 | 0 | 0 |  | Fe-Cr-Ni-Co-Ti
6420 | 9.788088 | 27.33941 | 12.57437 | 4.590664 | 45.70746 | 65.48219 | 0.2889986 | 0.1476822 | 881.9076 | 0 | 0 | 0 |  | Fe-Cr-Ni-Co-Ti
6421 | 7.707377 | 22.55284 | 16.20223 | 3.4857 | 50.05185 | 62.35535 | 0.2949097 | 0.1478519 | 849.5268 | 0 | 0 | 0 |  | Fe-Cr-Ni-Co-Ti
6422 | 20.21712 | 50.52495 | 3.355252 | 6.737163 | 19.16552 | 85.58951 | 0.2589852 | 0.1282297 | 884.2266 | 0 | 0 | 0 |  | Fe-Cr-Ni-Co-Ti
6423 | 18.13022 | 43.68948 | 5.604829 | 7.877934 | 24.69753 | 80.25734 | 0.2672284 | 0.1384249 | 944.3033 | 0 | 0 | 0 |  | Fe-Cr-Ni-Co-Ti
6424 | 16.90871 | 37.38903 | 7.775474 | 8.921558 | 29.00522 | 76.01329 | 0.274513 | 0.144603 | 966.8718 | 0 | 0 | 0 |  | Fe-Cr-Ni-Co-Ti
6425 | 14.9535 | 31.82254 | 11.22672 | 9.01706 | 32.98018 | 72.27772 | 0.281181 | 0.1501287 | 984.7057 | 0 | 0 | 0 |  | Fe-Cr-Ni-Co-Ti
6426 | 11.73612 | 25.82709 | 15.69995 | 10.13292 | 36.60392 | 68.64795 | 0.2883833 | 0.1544348 | 988.6064 | 0 | 0 | 0 |  | Fe-Cr-Ni-Co-Ti
6427 | 9.610006 | 20.87712 | 20.20189 | 9.014286 | 40.2967 | 65.44884 | 0.2944812 | 0.157765 | 983.0212 | 1 | 0 | 0 |  | Fe-Cr-Ni-Co-Ti
6428 | 7.533951 | 16.033 | 26.01902 | 7.95029 | 42.46374 | 62.9299 | 0.3002453 | 0.1615769 | 989.2197 | 1 | 0 | 0 |  | Fe-Cr-Ni-Co-Ti
6429 | 30.50031 | 50.91899 | 3.316392 | 4.439423 | 10.82488 | 90.99125 | 0.2551797 | 0.1098235 | 737.6376 | 0 | 0 | 0 |  | Fe-Cr-Ni-Co-Ti
6430 | 28.06721 | 44.52085 | 4.370526 | 8.775779 | 14.26564 | 86.65982 | 0.2624745 | 0.120012 | 814.4833 | 0 | 0 | 0 |  | Fe-Cr-Ni-Co-Ti
6431 | 25.21497 | 38.14889 | 6.625776 | 11.08683 | 18.92353 | 81.7376 | 0.2702066 | 0.134655 | 928.2326 | 0 | 0 | 0 |  | Fe-Cr-Ni-Co-Ti
6432 | 21.82478 | 32.89876 | 9.831308 | 13.16049 | 22.28467 | 78.05234 | 0.2766592 | 0.1415549 | 966.3809 | 0 | 0 | 0 |  | Fe-Cr-Ni-Co-Ti
6433 | 17.82 | 28.30264 | 14.32321 | 14.38012 | 25.17402 | 74.87494 | 0.2825457 | 0.1489164 | 1011.986 | 0 | 0 | 0 |  | Fe-Cr-Ni-Co-Ti
6434 | 14.64805 | 23.37938 | 18.69557 | 15.45752 | 27.81948 | 71.80966 | 0.288595 | 0.1547252 | 1038.922 | 0 | 0 | 0 |  | Fe-Cr-Ni-Co-Ti
6435 | 11.48885 | 18.47598 | 25.24933 | 14.32806 | 30.45779 | 68.75595 | 0.2948032 | 0.1612838 | 1068.958 | 0 | 0 | 0 |  | Fe-Cr-Ni-Co-Ti
6436 | 8.334418 | 14.54945 | 31.75569 | 13.19249 | 32.16795 | 66.47854 | 0.2998792 | 0.1670261 | 1097.303 | 1 | 0 | 0 |  | Fe-Cr-Ni-Co-Ti
6437 | 6.234162 | 11.60855 | 39.31584 | 9.868008 | 32.97344 | 64.91521 | 0.3037722 | 0.1720703 | 1126.155 | 1 | 0 | 0 |  | Fe-Cr-Ni-Co-Ti
6438 | 39.5435 | 41.66103 | 3.281338 | 6.588748 | 8.925388 | 89.2678 | 0.2623838 | 0.1062573 | 696.9027 | 0 | 0 | 0 |  | Fe-Cr-Ni-Co-Ti
6439 | 35.68178 | 37.12968 | 4.412308 | 11.07459 | 11.70164 | 85.90729 | 0.2679396 | 0.1205407 | 822.4948 | 0 | 0 | 0 |  | Fe-Cr-Ni-Co-Ti
6440 | 30.34142 | 32.14563 | 7.697934 | 15.45703 | 14.35799 | 82.46012 | 0.2742361 | 0.1300604 | 896.7829 | 0 | 0 | 0 |  | Fe-Cr-Ni-Co-Ti
6441 | 25.84062 | 27.90815 | 10.86429 | 18.54266 | 16.84427 | 79.44173 | 0.2796945 | 0.1361864 | 934.9489 | 0 | 0 | 0 |  | Fe-Cr-Ni-Co-Ti
6442 | 20.59646 | 23.97026 | 16.23649 | 20.64792 | 18.54887 | 76.92162 | 0.2849502 | 0.1424521 | 978.316 | 0 | 0 | 0 |  | Fe-Cr-Ni-Co-Ti
6443 | 16.45948 | 20.1134 | 21.62541 | 20.62576 | 21.17596 | 73.98995 | 0.2902405 | 0.1499927 | 1026.169 | 0 | 0 | 0 |  | Fe-Cr-Ni-Co-Ti
6444 | 12.44156 | 16.41016 | 28.33383 | 19.69366 | 23.12079 | 71.47469 | 0.2953272 | 0.1573717 | 1075.036 | 1 | 0 | 0 |  | Fe-Cr-Ni-Co-Ti
6445 | 9.109722 | 12.25113 | 36.1726 | 18.15815 | 24.3084 | 69.18511 | 0.3007281 | 0.162128 | 1094.953 | 1 | 0 | 0 |  | Fe-Cr-Ni-Co-Ti
6446 | 6.115152 | 10.43804 | 46.06412 | 12.90617 | 24.47652 | 68.10935 | 0.30373 | 0.1686579 | 1147.504 | 1 | 0 | 0 |  | Fe-Cr-Ni-Co-Ti
6447 | 46.34457 | 33.5602 | 3.247475 | 9.78113 | 7.066625 | 87.84345 | 0.2688342 | 0.09991748 | 631.2132 | 0 | 0 | 0 |  | Fe-Cr-Ni-Co-Ti
6448 | 40.42772 | 29.91896 | 5.447822 | 15.3145 | 8.890995 | 85.28687 | 0.2736432 | 0.1132705 | 751.127 | 0 | 0 | 0 |  | Fe-Cr-Ni-Co-Ti
6449 | 34.05951 | 25.94527 | 8.67866 | 20.6937 | 10.62286 | 82.65719 | 0.2789135 | 0.1214668 | 818.356 | 0 | 0 | 0 |  | Fe-Cr-Ni-Co-Ti
6450 | 28.51857 | 22.75889 | 12.84663 | 23.64572 | 12.2302 | 80.37003 | 0.2833958 | 0.1260693 | 848.2024 | 0 | 0 | 0 |  | Fe-Cr-Ni-Co-Ti
6451 | 23.34105 | 18.89699 | 18.13342 | 25.70183 | 13.9267 | 77.78655 | 0.2886351 | 0.1338222 | 907.1575 | 1 | 0 | 0 |  | Fe-Cr-Ni-Co-Ti
6452 | 18.22383 | 16.02456 | 23.41143 | 26.70959 | 15.63059 | 75.56237 | 0.2929204 | 0.1408552 | 959.197 | 1 | 0 | 0 |  | Fe-Cr-Ni-Co-Ti
6453 | 13.11589 | 12.21146 | 31.81367 | 25.55205 | 17.30693 | 72.94886 | 0.2984056 | 0.148735 | 1013.864 | 1 | 0 | 0 |  | Fe-Cr-Ni-Co-Ti
6454 | 9.040455 | 10.28752 | 40.1208 | 23.32011 | 17.23112 | 71.95346 | 0.3015094 | 0.1518886 | 1036.366 | 1 | 0 | 0 |  | Fe-Cr-Ni-Co-Ti
6455 | 5.99755 | 7.445309 | 52.53284 | 16.87729 | 17.14701 | 70.51466 | 0.3057623 | 0.1570582 | 1072.957 | 1 | 0 | 0 |  | Fe-Cr-Ni-Co-Ti
6456 | 51.43667 | 23.94489 | 3.243862 | 15.19816 | 6.176416 | 85.2022 | 0.2772883 | 0.1015378 | 638.1622 | 0 | 0 | 0 |  | Fe-Cr-Ni-Co-Ti
6457 | 42.53482 | 21.68669 | 6.386823 | 22.44269 | 6.948979 | 83.70158 | 0.2809726 | 0.1021848 | 637.6155 | 0 | 0 | 0 |  | Fe-Cr-Ni-Co-Ti
6458 | 36.27688 | 18.76409 | 9.53253 | 27.64782 | 7.778675 | 81.95729 | 0.2850474 | 0.107831 | 683.8598 | 0 | 0 | 0 |  | Fe-Cr-Ni-Co-Ti
6459 | 29.47007 | 17.03043 | 13.8856 | 30.02626 | 9.587634 | 79.96775 | 0.2883721 | 0.1210425 | 802.3583 | 0 | 0 | 0 |  | Fe-Cr-Ni-Co-Ti
6460 | 24.05617 | 14.93156 | 18.96383 | 31.73194 | 10.31649 | 78.5198 | 0.291707 | 0.1224326 | 805.3775 | 1 | 0 | 0 |  | Fe-Cr-Ni-Co-Ti
6461 | 17.80387 | 11.97168 | 25.99083 | 32.35666 | 11.87697 | 76.19036 | 0.2963835 | 0.1280792 | 842.2534 | 1 | 0 | 0 |  | Fe-Cr-Ni-Co-Ti
6462 | 12.93937 | 9.267017 | 33.47789 | 31.51021 | 12.80551 | 74.33811 | 0.3005516 | 0.1369707 | 916.7522 | 1 | 0 | 0 |  | Fe-Cr-Ni-Co-Ti
6463 | 8.008307 | 7.456084 | 44.19145 | 27.46529 | 12.87887 | 73.16995 | 0.3039251 | 0.143239 | 970.5278 | 1 | 0 | 0 |  | Fe-Cr-Ni-Co-Ti
6464 | 4.935275 | 5.513949 | 57.06139 | 19.79043 | 12.69896 | 72.05053 | 0.3073339 | 0.1437845 | 963.1446 | 1 | 0 | 0 |  | Fe-Cr-Ni-Co-Ti
6465 | 52.44822 | 15.96417 | 3.180438 | 22.35151 | 6.055655 | 82.52607 | 0.284933 | 0.0971134 | 584.3487 | 0 | 0 | 0 |  | Fe-Cr-Ni-Co-Ti
6466 | 43.10585 | 14.93337 | 6.32204 | 29.62006 | 6.018683 | 81.94299 | 0.2873297 | 0.09772217 | 589.5592 | 0 | 0 | 0 |  | Fe-Cr-Ni-Co-Ti
6467 | 35.90916 | 13.93042 | 9.435904 | 34.73577 | 5.988754 | 81.38837 | 0.2894597 | 0.09839942 | 594.7672 | 0 | 0 | 0 |  | Fe-Cr-Ni-Co-Ti
6468 | 29.50729 | 11.90478 | 14.47353 | 37.36549 | 6.748911 | 79.89749 | 0.2928743 | 0.09939887 | 595.5826 | 0 | 1 | 0 |  | Fe-Cr-Ni-Co-Ti
6469 | 23.52218 | 10.03758 | 19.57303 | 39.30159 | 7.565619 | 78.42753 | 0.2961216 | 0.1060329 | 649.1686 | 0 | 1 | 0 |  | Fe-Cr-Ni-Co-Ti
6470 | 17.76313 | 8.269125 | 25.93136 | 39.57225 | 8.464136 | 76.89954 | 0.2993817 | 0.1171207 | 746.5817 | 1 | 0 | 0 |  | Fe-Cr-Ni-Co-Ti
6471 | 11.80144 | 6.409465 | 34.11189 | 38.39861 | 9.27859 | 75.31863 | 0.3029146 | 0.1234125 | 795.9701 | 1 |  | 0 |  | Fe-Cr-Ni-Co-Ti
6472 | 6.865183 | 4.565561 | 45.35707 | 33.11801 | 10.09418 | 73.6525 | 0.3065668 | 0.1300777 | 846.9627 | 1 | 0 | 0 |  | Fe-Cr-Ni-Co-Ti
6473 | 3.913913 | 3.644025 | 58.6225 | 23.74867 | 10.0709 | 72.7842 | 0.3090019 | 0.1324478 | 862.0768 | 1 | 1 | 1 | 862.0768 | Fe-Cr-Ni-Co-Ti
6474 | 41.6047 | 9.222808 | 6.247159 | 38.6772 | 4.248139 | 81.02451 | 0.2928038 | 0.08569674 | 479.4143 | 0 | 1 | 0 |  | Fe-Cr-Ni-Co-Ti
6475 | 34.5425 | 9.188738 | 9.336122 | 42.70019 | 4.232446 | 80.79978 | 0.2939854 | 0.08643543 | 485.3122 | 0 | 1 | 0 |  | Fe-Cr-Ni-Co-Ti
6476 | 27.5533 | 8.245712 | 13.44613 | 45.69076 | 5.064102 | 79.65132 | 0.2963657 | 0.09394133 | 547.3495 | 0 | 1 | 0 |  | Fe-Cr-Ni-Co-Ti
6477 | 21.59857 | 7.312443 | 18.57433 | 46.6203 | 5.894352 | 78.48686 | 0.2986966 | 0.100889 | 605.0035 | 0 | 1 | 0 |  | Fe-Cr-Ni-Co-Ti
6478 | 15.65377 | 5.46538 | 25.70853 | 46.4592 | 6.713124 | 76.91955 | 0.3021392 | 0.1076681 | 659.124 | 1 | 1 | 1 | 659.124 | Fe-Cr-Ni-Co-Ti
6479 | 10.74371 | 4.546755 | 32.85108 | 44.31901 | 7.539449 | 75.70997 | 0.3045078 | 0.1141475 | 712.054 | 1 | 1 | 1 | 712.054 | Fe-Cr-Ni-Co-Ti
6480 | 5.795731 | 2.698039 | 43.65798 | 38.73475 | 9.113502 | 73.57703 | 0.3083135 | 0.1211305 | 760.0662 | 1 | 1 | 1 | 760.0662 | Fe-Cr-Ni-Co-Ti
6481 | 31.25543 | 5.456282 | 9.239665 | 51.5354 | 2.513231 | 80.51317 | 0.2978172 | 0.06975632 | 344.9046 | 0 | 1 | 0 |  | Fe-Cr-Ni-Co-Ti
6482 | 24.37721 | 5.4471 | 13.32372 | 53.50663 | 3.345336 | 79.69062 | 0.2992542 | 0.07939051 | 421.4602 | 0 | 1 | 0 |  | Fe-Cr-Ni-Co-Ti
6483 | 18.4839 | 4.528769 | 18.40564 | 54.40968 | 4.172014 | 78.51268 | 0.3015837 | 0.08787892 | 489.5108 | 1 | 1 | 1 | 489.5108 | Fe-Cr-Ni-Co-Ti
6484 | 12.74832 | 3.652075 | 23.70695 | 54.84608 | 5.046572 | 77.31464 | 0.3038905 | 0.1021458 | 613.3936 | 1 | 1 | 1 | 613.3936 | Fe-Cr-Ni-Co-Ti
6485 | 7.775941 | 3.61987 | 30.64943 | 51.28533 | 6.669428 | 75.92154 | 0.3055158 | 0.1091256 | 667.1065 | 1 | 1 | 1 | 667.1065 | Fe-Cr-Ni-Co-Ti
6486 | 12.19373 | 44.46551 | 5.340275 | 35.38584 | 2.614642 | 94.42773 | 0.2610101 | 0.06989318 | 386.9464 | 0 | 0 | 0 |  | Fe-Cr-Ni-Co-Ti
6487 | 11.11775 | 37.6404 | 5.311687 | 41.59575 | 4.334409 | 90.7719 | 0.2682472 | 0.0845669 | 508.0958 | 0 | 0 | 0 |  | Fe-Cr-Ni-Co-Ti
6488 | 10.17343 | 32.20449 | 4.277261 | 47.23678 | 6.10803 | 87.64109 | 0.2740858 | 0.09650524 | 608.2984 | 1 | 0 | 0 |  | Fe-Cr-Ni-Co-Ti
6489 | 9.046585 | 25.2683 | 4.226106 | 51.97547 | 9.483541 | 82.94565 | 0.2819346 | 0.1149013 | 763.152 | 1 | 0 | 0 |  | Fe-Cr-Ni-Co-Ti
6490 | 7.101343 | 20.77951 | 3.19891 | 56.73859 | 12.18165 | 79.69629 | 0.2872138 | 0.1257745 | 849.6458 | 1 | 0 | 0 |  | Fe-Cr-Ni-Co-Ti
6491 | 19.48251 | 48.68909 | 6.466673 | 22.72327 | 2.638447 | 95.85113 | 0.2562609 | 0.06866729 | 378.0649 | 0 | 0 | 0 |  | Fe-Cr-Ni-Co-Ti
6492 | 17.32853 | 41.75761 | 7.499791 | 29.04269 | 4.37138 | 92.13944 | 0.2637306 | 0.08358052 | 501.4664 | 0 | 0 | 0 |  | Fe-Cr-Ni-Co-Ti
6493 | 16.07061 | 35.5358 | 8.445796 | 33.9174 | 6.030399 | 88.76609 | 0.2704397 | 0.09575689 | 603.7348 | 1 | 0 | 0 |  | Fe-Cr-Ni-Co-Ti
6494 | 14.17456 | 30.16488 | 8.513531 | 38.46309 | 8.683947 | 85.08944 | 0.2766196 | 0.1102342 | 726.3205 | 1 | 0 | 0 |  | Fe-Cr-Ni-Co-Ti
6495 | 11.12401 | 24.48004 | 9.566422 | 42.68634 | 12.14318 | 80.85213 | 0.2835329 | 0.1253621 | 850.0471 | 1 | 0 | 0 |  | Fe-Cr-Ni-Co-Ti
6496 | 9.106479 | 19.78324 | 8.508171 | 46.98085 | 15.62126 | 77.18256 | 0.2891812 | 0.1366197 | 934.2433 | 0 | 0 | 0 |  | Fe-Cr-Ni-Co-Ti
6497 | 7.177761 | 15.27499 | 7.544444 | 49.77473 | 20.22807 | 73.12293 | 0.2948746 | 0.1470127 | 998.8086 | 0 | 0 | 0 |  | Fe-Cr-Ni-Co-Ti
6498 | 29.94171 | 49.98642 | 4.34087 | 13.07435 | 2.656657 | 96.37812 | 0.2537872 | 0.06759734 | 368.1149 | 0 | 0 | 0 |  | Fe-Cr-Ni-Co-Ti
6499 | 27.39679 | 43.45741 | 8.532262 | 17.13232 | 3.481221 | 93.38665 | 0.2608252 | 0.07651265 | 439.2084 | 0 | 0 | 0 |  | Fe-Cr-Ni-Co-Ti
6500 | 24.45778 | 37.00331 | 10.71135 | 22.58319 | 5.244364 | 89.81147 | 0.2680234 | 0.09026292 | 553.7372 | 0 | 0 | 0 |  | Fe-Cr-Ni-Co-Ti
6501 | 21.13327 | 31.85638 | 12.69308 | 26.54897 | 7.768294 | 86.21376 | 0.2742324 | 0.106069 | 689.3384 | 1 | 0 | 0 |  | Fe-Cr-Ni-Co-Ti
6502 | 17.28313 | 27.44995 | 13.89169 | 30.03943 | 11.33581 | 82.31702 | 0.2800013 | 0.1220494 | 823.7121 | 1 | 0 | 0 |  | Fe-Cr-Ni-Co-Ti
6503 | 14.23426 | 22.71894 | 14.96143 | 33.26049 | 14.82489 | 78.52094 | 0.285956 | 0.1344781 | 920.088 | 0 | 0 | 0 |  | Fe-Cr-Ni-Co-Ti
6504 | 11.22908 | 18.05823 | 13.94868 | 36.62609 | 20.13793 | 73.98545 | 0.292084 | 0.147037 | 1003.386 | 0 | 0 | 0 |  | Fe-Cr-Ni-Co-Ti
6505 | 8.210061 | 14.33236 | 12.94422 | 38.98693 | 25.52643 | 70.00527 | 0.2972561 | 0.1551213 | 1038.776 | 0 | 0 | 0 |  | Fe-Cr-Ni-Co-Ti
6506 | 6.214126 | 11.57125 | 9.797372 | 40.4381 | 31.97916 | 66.21852 | 0.3013509 | 0.1590882 | 1028.305 | 0 | 0 | 0 |  | Fe-Cr-Ni-Co-Ti
6507 | 38.98751 | 41.07527 | 6.470404 | 10.82685 | 2.639969 | 93.30915 | 0.2614662 | 0.06903563 | 372.2284 | 0 | 0 | 0 |  | Fe-Cr-Ni-Co-Ti
6508 | 35.0372 | 36.45895 | 10.8315 | 14.13689 | 3.535461 | 90.90107 | 0.2669094 | 0.0776876 | 441.4319 | 0 | 0 | 0 |  | Fe-Cr-Ni-Co-Ti
6509 | 29.79623 | 31.56802 | 15.11923 | 17.34776 | 6.168749 | 87.19085 | 0.2732768 | 0.09701734 | 605.3759 | 0 | 0 | 0 |  | Fe-Cr-Ni-Co-Ti
6510 | 25.38182 | 27.41263 | 18.14136 | 20.35619 | 8.707999 | 83.92601 | 0.2787372 | 0.1119841 | 733.5185 | 1 | 0 | 0 |  | Fe-Cr-Ni-Co-Ti
6511 | 20.35153 | 23.6852 | 20.32164 | 22.54999 | 13.09164 | 79.79009 | 0.2842528 | 0.1301593 | 885.1245 | 1 | 0 | 0 |  | Fe-Cr-Ni-Co-Ti
6512 | 16.32606 | 19.95036 | 20.37761 | 25.84239 | 17.50358 | 75.92963 | 0.2894728 | 0.1428141 | 978.5628 | 1 | 0 | 0 |  | Fe-Cr-Ni-Co-Ti
6513 | 12.43726 | 16.40447 | 19.60894 | 28.43655 | 23.11279 | 71.75488 | 0.294663 | 0.1529266 | 1034.702 | 0 | 0 | 0 |  | Fe-Cr-Ni-Co-Ti
6514 | 9.213648 | 12.39089 | 18.29264 | 30.24874 | 29.85408 | 67.2317 | 0.3003685 | 0.1606043 | 1054.54 | 0 | 0 | 0 |  | Fe-Cr-Ni-Co-Ti
6515 | 6.297033 | 10.74849 | 13.23745 | 31.01008 | 38.70694 | 63.0918 | 0.3037754 | 0.1602715 | 992.4264 | 1 | 0 | 0 |  | Fe-Cr-Ni-Co-Ti
6516 | 45.88957 | 33.23071 | 9.646777 | 8.608979 | 2.623967 | 90.54914 | 0.2684781 | 0.06993794 | 372.2038 | 0 | 0 | 0 |  | Fe-Cr-Ni-Co-Ti
6517 | 40.03339 | 29.62713 | 15.10512 | 10.83223 | 4.402136 | 87.81963 | 0.2735216 | 0.08550969 | 500.4062 | 0 | 0 | 0 |  | Fe-Cr-Ni-Co-Ti
6518 | 33.79985 | 25.74748 | 20.45468 | 12.97007 | 7.027915 | 84.46152 | 0.2791228 | 0.1035793 | 654.3125 | 0 | 0 | 0 |  | Fe-Cr-Ni-Co-Ti
6519 | 28.4163 | 22.67727 | 23.46769 | 14.99331 | 10.44543 | 81.05959 | 0.283863 | 0.1214615 | 807.8428 | 1 | 0 | 0 |  | Fe-Cr-Ni-Co-Ti
6520 | 23.3949 | 18.94059 | 25.65918 | 17.17408 | 14.83125 | 77.03388 | 0.2893751 | 0.1378969 | 939.5681 | 1 | 0 | 0 |  | Fe-Cr-Ni-Co-Ti
6521 | 18.37316 | 16.15587 | 26.8219 | 19.38849 | 19.26059 | 73.53739 | 0.2938546 | 0.1493304 | 1019.687 | 1 | 0 | 0 |  | Fe-Cr-Ni-Co-Ti
6522 | 13.37918 | 12.4566 | 25.96185 | 21.72083 | 26.48153 | 68.65352 | 0.2996467 | 0.1605359 | 1072.111 | 1 | 0 | 0 |  | Fe-Cr-Ni-Co-Ti
6523 | 9.36883 | 10.66119 | 24.07153 | 21.97015 | 33.9283 | 64.75513 | 0.3033244 | 0.1646525 | 1056.66 | 1 | 0 | 0 |  | Fe-Cr-Ni-Co-Ti
6524 | 6.365644 | 7.902257 | 17.84224 | 22.3914 | 45.49846 | 59.573 | 0.3081965 | 0.1604983 | 943.2818 | 1 | 0 | 0 |  | Fe-Cr-Ni-Co-Ti
6525 | 51.04581 | 23.76294 | 15.02299 | 7.541336 | 2.626921 | 87.10101 | 0.2774964 | 0.07042485 | 366.7154 | 0 | 0 | 0 |  | Fe-Cr-Ni-Co-Ti
6526 | 42.39208 | 21.61391 | 22.27886 | 8.520903 | 5.194244 | 84.2625 | 0.2818376 | 0.09310244 | 555.4992 | 0 | 0 | 0 |  | Fe-Cr-Ni-Co-Ti
6527 | 36.30285 | 18.77752 | 27.55813 | 9.577252 | 7.784243 | 81.33203 | 0.2864188 | 0.1100808 | 700.1156 | 1 | 0 | 0 |  | Fe-Cr-Ni-Co-Ti
6528 | 29.60779 | 17.11003 | 30.04722 | 11.85116 | 11.3838 | 78.36153 | 0.2899464 | 0.1270596 | 844.6386 | 1 | 0 | 0 |  | Fe-Cr-Ni-Co-Ti
6529 | 24.35781 | 15.11879 | 32.00269 | 12.85193 | 15.66878 | 75.06673 | 0.2937164 | 0.1427253 | 970.8301 | 1 | 0 | 0 |  | Fe-Cr-Ni-Co-Ti
6530 | 18.19957 | 12.23777 | 32.94494 | 14.93747 | 21.68026 | 70.78303 | 0.2987565 | 0.1570405 | 1066.68 | 1 | 0 | 0 |  | Fe-Cr-Ni-Co-Ti
6531 | 13.38573 | 9.586691 | 32.4682 | 16.29859 | 28.26079 | 66.70143 | 0.3033478 | 0.1656942 | 1097.144 | 1 | 0 | 0 |  | Fe-Cr-Ni-Co-Ti
6532 | 8.454074 | 7.871113 | 28.87937 | 16.72736 | 38.06808 | 62.05028 | 0.3073604 | 0.1682066 | 1050.115 | 1 | 0 | 0 |  | Fe-Cr-Ni-Co-Ti
6533 | 5.344201 | 5.970822 | 21.34542 | 16.91859 | 50.42097 | 57.20271 | 0.3113735 | 0.1592914 | 898.238 | 1 | 0 | 0 |  | Fe-Cr-Ni-Co-Ti
6534 | 52.07265 | 15.84986 | 22.10364 | 7.397152 | 2.576696 | 84.09229 | 0.2857033 | 0.07051746 | 359.2335 | 0 | 1 | 0 |  | Fe-Cr-Ni-Co-Ti
6535 | 43.06022 | 14.91756 | 29.47163 | 7.397177 | 5.15341 | 81.67604 | 0.2889367 | 0.09388735 | 552.1241 | 1 | 1 | 1 | 552.1241 | Fe-Cr-Ni-Co-Ti
6536 | 36.08746 | 13.99959 | 34.77011 | 7.404779 | 7.738059 | 79.42126 | 0.2917479 | 0.1112411 | 701.184 | 1 | 1 | 1 | 701.184 | Fe-Cr-Ni-Co-Ti
6537 | 29.88269 | 12.05624 | 37.69113 | 8.409082 | 11.96085 | 76.00746 | 0.295672 | 0.1324902 | 881.6144 | 1 | 0 | 0 |  | Fe-Cr-Ni-Co-Ti
6538 | 24.00566 | 10.2439 | 39.95069 | 9.499596 | 16.30015 | 72.77709 | 0.2993756 | 0.1479929 | 1003.547 | 1 | 0 | 0 |  | Fe-Cr-Ni-Co-Ti
6539 | 18.30835 | 8.522938 | 40.62549 | 10.73339 | 21.80984 | 69.22487 | 0.3030607 | 0.1606783 | 1086.101 | 1 | 0 | 0 |  | Fe-Cr-Ni-Co-Ti
6540 | 12.33052 | 6.696815 | 39.96135 | 11.9276 | 29.08371 | 65.13474 | 0.3070935 | 0.1705854 | 1124.4 | 1 | 0 | 0 |  | Fe-Cr-Ni-Co-Ti
6541 | 7.315141 | 4.864797 | 35.14899 | 13.23324 | 39.43783 | 60.37708 | 0.311196 | 0.1726274 | 1067.621 | 1 | 0 | 0 |  | Fe-Cr-Ni-Co-Ti
6542 | 4.280308 | 3.985154 | 25.86909 | 13.55053 | 52.31492 | 55.85816 | 0.3141061 | 0.1608937 | 892.7923 | 1 | 0 | 0 |  | Fe-Cr-Ni-Co-Ti
6543 | 41.73991 | 9.25278 | 38.64935 | 5.243634 | 5.114334 | 79.32073 | 0.2954964 | 0.09461468 | 548.5928 | 1 | 1 | 1 | 548.5928 | Fe-Cr-Ni-Co-Ti
6544 | 34.86036 | 9.273291 | 42.92259 | 5.255257 | 7.688506 | 77.45776 | 0.2972833 | 0.1124274 | 701.537 | 1 | 1 | 1 | 701.537 | Fe-Cr-Ni-Co-Ti
6545 | 27.96955 | 8.370282 | 46.1975 | 6.324685 | 11.13798 | 74.84887 | 0.3001149 | 0.130765 | 857.4152 | 1 | 0 | 0 |  | Fe-Cr-Ni-Co-Ti
6546 | 22.09442 | 7.480316 | 47.50186 | 7.418534 | 15.50487 | 71.94605 | 0.3028269 | 0.1476705 | 994.2596 | 1 | 0 | 0 |  | Fe-Cr-Ni-Co-Ti
6547 | 16.19929 | 5.655844 | 47.88802 | 8.547247 | 21.7096 | 68.0138 | 0.3067615 | 0.1639776 | 1106.166 | 1 | 0 | 0 |  | Fe-Cr-Ni-Co-Ti
6548 | 11.24794 | 4.760147 | 46.21543 | 9.711425 | 28.06506 | 64.71843 | 0.309454 | 0.1730379 | 1144.969 | 1 | 0 | 0 |  | Fe-Cr-Ni-Co-Ti
6549 | 6.171354 | 2.8729 | 41.08195 | 11.93939 | 37.93441 | 60.11043 | 0.3134882 | 0.176838 | 1105.532 | 1 | 0 | 0 |  | Fe-Cr-Ni-Co-Ti
6550 | 31.67512 | 5.529549 | 52.02075 | 3.133645 | 7.640935 | 75.75056 | 0.3022165 | 0.1137833 | 704.1247 | 1 | 1 | 1 | 704.1247 | Fe-Cr-Ni-Co-Ti
6551 | 24.84746 | 5.552178 | 54.32299 | 4.195292 | 11.08208 | 73.52585 | 0.3040244 | 0.1326721 | 866.0711 | 1 | 0 | 0 |  | Fe-Cr-Ni-Co-Ti
6552 | 18.98525 | 4.651605 | 55.66431 | 5.272212 | 15.42662 | 70.6456 | 0.3067413 | 0.1504004 | 1009.464 | 1 | 0 | 0 |  | Fe-Cr-Ni-Co-Ti
6553 | 13.19925 | 3.781256 | 56.5614 | 6.428616 | 20.02947 | 67.82509 | 0.309411 | 0.1634021 | 1101.393 | 1 | 0 | 0 |  | Fe-Cr-Ni-Co-Ti
6554 | 8.125822 | 3.782748 | 53.38086 | 8.574868 | 26.1357 | 64.93401 | 0.3110452 | 0.1740187 | 1161.182 | 1 | 0 | 0 |  | Fe-Cr-Ni-Co-Ti
6555 | 12.97516 | 47.31507 | 5.682505 | 3.423048 | 30.60421 | 78.25923 | 0.2659885 | 0.1384266 | 918.6237 | 0 | 0 | 0 |  | Fe-Cr-Ni-Co-Ti
6556 | 11.92751 | 40.38193 | 5.698561 | 5.7212 | 36.27081 | 73.47631 | 0.2739471 | 0.1418512 | 908.4154 | 0 | 0 | 0 |  | Fe-Cr-Ni-Co-Ti
6557 | 10.99076 | 34.7918 | 4.620895 | 8.118693 | 41.47785 | 69.58628 | 0.2804025 | 0.1421018 | 873.97 | 0 | 0 | 0 |  | Fe-Cr-Ni-Co-Ti
6558 | 9.784977 | 27.33073 | 4.571046 | 12.62031 | 45.69294 | 65.70437 | 0.2884241 | 0.1437723 | 852.1361 | 0 | 0 | 0 |  | Fe-Cr-Ni-Co-Ti
6559 | 7.703481 | 22.54144 | 3.470152 | 16.25838 | 50.02655 | 62.7025 | 0.2939904 | 0.1416807 | 804.4979 | 0 | 0 | 0 |  | Fe-Cr-Ni-Co-Ti
6560 | 20.21981 | 50.53168 | 6.711398 | 3.369031 | 19.16807 | 85.48445 | 0.2592207 | 0.1296835 | 897.3114 | 0 | 0 | 0 |  | Fe-Cr-Ni-Co-Ti
6561 | 18.13183 | 43.69337 | 7.84746 | 5.627597 | 24.69973 | 80.18874 | 0.2673873 | 0.1394678 | 953.5197 | 0 | 0 | 0 |  | Fe-Cr-Ni-Co-Ti
6562 | 16.90946 | 37.39068 | 8.886648 | 7.806708 | 29.0065 | 75.97987 | 0.2745925 | 0.1451316 | 971.4264 | 0 | 0 | 0 |  | Fe-Cr-Ni-Co-Ti
6563 | 14.95217 | 31.8197 | 8.980578 | 11.27032 | 32.97723 | 72.34422 | 0.281019 | 0.1490732 | 975.8558 | 0 | 0 | 0 |  | Fe-Cr-Ni-Co-Ti
6564 | 11.73351 | 25.82133 | 10.09058 | 15.75881 | 36.59577 | 68.81202 | 0.2879742 | 0.1515928 | 965.5159 | 0 | 0 | 0 |  | Fe-Cr-Ni-Co-Ti
6565 | 9.605724 | 20.86781 | 8.974615 | 20.2731 | 40.27874 | 65.77246 | 0.2936563 | 0.1526028 | 942.6737 | 0 | 0 | 0 |  | Fe-Cr-Ni-Co-Ti
6566 | 7.528538 | 16.02148 | 7.913141 | 26.10361 | 42.43323 | 63.44872 | 0.2989024 | 0.1535179 | 927.9411 | 1 | 0 | 0 |  | Fe-Cr-Ni-Co-Ti
6567 | 30.50165 | 50.92122 | 4.42205 | 3.329713 | 10.82536 | 90.95516 | 0.2552575 | 0.11017 | 740.7081 | 0 | 0 | 0 |  | Fe-Cr-Ni-Co-Ti
6568 | 28.07209 | 44.52858 | 8.742571 | 4.388651 | 14.26811 | 86.51862 | 0.2627861 | 0.1219126 | 831.4623 | 0 | 0 | 0 |  | Fe-Cr-Ni-Co-Ti
6569 | 25.2194 | 38.15559 | 11.0449 | 6.653266 | 18.92685 | 81.59744 | 0.2705249 | 0.1370891 | 950.1793 | 0 | 0 | 0 |  | Fe-Cr-Ni-Co-Ti
6570 | 21.82762 | 32.90304 | 13.11012 | 9.87165 | 22.28757 | 77.94951 | 0.2768976 | 0.143534 | 983.9404 | 0 | 0 | 0 |  | Fe-Cr-Ni-Co-Ti
6571 | 17.82 | 28.30264 | 14.32321 | 14.38012 | 25.17402 | 74.87494 | 0.2825457 | 0.1489164 | 1011.986 | 0 | 0 | 0 |  | Fe-Cr-Ni-Co-Ti
6572 | 14.64613 | 23.37632 | 15.39434 | 18.76739 | 27.81583 | 71.9115 | 0.2883501 | 0.1533482 | 1027.369 | 0 | 0 | 0 |  | Fe-Cr-Ni-Co-Ti
6573 | 11.48384 | 18.46792 | 14.26514 | 25.33859 | 30.44451 | 69.09219 | 0.2939802 | 0.1564281 | 1028.985 | 0 | 0 | 0 |  | Fe-Cr-Ni-Co-Ti
6574 | 8.328259 | 14.5387 | 13.13057 | 31.85828 | 32.14418 | 67.04679 | 0.2984709 | 0.1585065 | 1028.157 | 0 | 0 | 0 |  | Fe-Cr-Ni-Co-Ti
6575 | 6.226867 | 11.59497 | 9.81746 | 39.42585 | 32.93485 | 65.8154 | 0.3015253 | 0.1592398 | 1023.592 | 0 | 0 | 0 |  | Fe-Cr-Ni-Co-Ti
6576 | 39.54865 | 41.66646 | 6.563532 | 3.294803 | 8.926552 | 89.15884 | 0.2626191 | 0.1070528 | 703.722 | 0 | 0 | 0 |  | Fe-Cr-Ni-Co-Ti
6577 | 35.69116 | 37.13945 | 11.03367 | 4.431002 | 11.70471 | 85.68921 | 0.2684188 | 0.1222818 | 837.6901 | 0 | 0 | 0 |  | Fe-Cr-Ni-Co-Ti
6578 | 30.3507 | 32.15546 | 15.40058 | 7.73088 | 14.36238 | 82.20782 | 0.2748004 | 0.1323657 | 916.8955 | 0 | 0 | 0 |  | Fe-Cr-Ni-Co-Ti
6579 | 25.84843 | 27.91659 | 18.47487 | 10.91075 | 16.84936 | 79.19399 | 0.2802576 | 0.1385875 | 955.601 | 0 | 0 | 0 |  | Fe-Cr-Ni-Co-Ti
6580 | 20.6 | 23.97438 | 20.56976 | 16.3038 | 18.55206 | 76.78073 | 0.2852744 | 0.1437989 | 989.7203 | 0 | 0 | 0 |  | Fe-Cr-Ni-Co-Ti
6581 | 16.45877 | 20.11254 | 20.54326 | 21.71039 | 21.17505 | 74.02484 | 0.2901588 | 0.1496419 | 1023.239 | 0 | 0 | 0 |  | Fe-Cr-Ni-Co-Ti
6582 | 12.43726 | 16.40447 | 19.60894 | 28.43655 | 23.11279 | 71.75488 | 0.294663 | 0.1543652 | 1050.114 | 0 | 0 | 0 |  | Fe-Cr-Ni-Co-Ti
6583 | 9.103181 | 12.24233 | 18.07332 | 36.29023 | 24.29094 | 69.76672 | 0.2993353 | 0.1556814 | 1042.5 | 0 | 0 | 0 |  | Fe-Cr-Ni-Co-Ti
6584 | 6.107095 | 10.42428 | 12.83816 | 46.18618 | 24.44427 | 69.18118 | 0.3011564 | 0.1561576 | 1045.22 | 0 | 0 | 0 |  | Fe-Cr-Ni-Co-Ti
6585 | 46.35653 | 33.56886 | 9.744941 | 3.261218 | 7.068448 | 87.62393 | 0.2693078 | 0.1010689 | 640.5441 | 0 | 0 | 0 |  | Fe-Cr-Ni-Co-Ti
6586 | 40.44348 | 29.93062 | 15.25985 | 5.471597 | 8.89446 | 84.95582 | 0.2743661 | 0.1154825 | 769.6725 | 0 | 0 | 0 |  | Fe-Cr-Ni-Co-Ti
6587 | 34.07566 | 25.95758 | 20.62159 | 8.71727 | 10.6279 | 82.25422 | 0.279804 | 0.1244861 | 843.7563 | 0 | 0 | 0 |  | Fe-Cr-Ni-Co-Ti
6588 | 28.5307 | 22.76857 | 23.56217 | 12.90315 | 12.2354 | 80.00887 | 0.2842026 | 0.1287247 | 870.1165 | 1 | 0 | 0 |  | Fe-Cr-Ni-Co-Ti
6589 | 23.34798 | 18.9026 | 25.60772 | 18.21086 | 13.93083 | 77.53491 | 0.289204 | 0.1357197 | 922.6775 | 1 | 0 | 0 |  | Fe-Cr-Ni-Co-Ti
6590 | 18.22614 | 16.02659 | 26.60728 | 23.50742 | 15.63257 | 75.45506 | 0.2931657 | 0.1417068 | 966.1293 | 1 | 0 | 0 |  | Fe-Cr-Ni-Co-Ti
6591 | 13.11257 | 12.20838 | 25.44451 | 31.93199 | 17.30255 | 73.16246 | 0.2979114 | 0.1469446 | 999.416 | 1 | 0 | 0 |  | Fe-Cr-Ni-Co-Ti
6592 | 9.034391 | 10.28062 | 23.21225 | 40.25318 | 17.21956 | 72.52445 | 0.3001866 | 0.1470943 | 997.9048 | 1 | 0 | 0 |  | Fe-Cr-Ni-Co-Ti
6593 | 5.989051 | 7.434758 | 16.78669 | 52.6668 | 17.12271 | 71.73084 | 0.3029386 | 0.1468166 | 991.3757 | 0 | 0 | 0 |  | Fe-Cr-Ni-Co-Ti
6594 | 51.46098 | 23.95621 | 15.14518 | 3.258288 | 6.179336 | 84.79383 | 0.2781737 | 0.1033318 | 652.0704 | 0 | 0 | 0 |  | Fe-Cr-Ni-Co-Ti
6595 | 42.56182 | 21.70046 | 22.36807 | 6.416266 | 6.95339 | 83.14975 | 0.2821753 | 0.1050947 | 660.0281 | 0 | 0 | 0 |  | Fe-Cr-Ni-Co-Ti
6596 | 36.30285 | 18.77752 | 27.55813 | 9.577252 | 7.784243 | 81.33203 | 0.2864188 | 0.1112325 | 709.946 | 1 | 0 | 0 |  | Fe-Cr-Ni-Co-Ti
6597 | 29.48884 | 17.04128 | 29.9265 | 13.94964 | 9.593741 | 79.41324 | 0.289601 | 0.1244729 | 829.5573 | 1 | 0 | 0 |  | Fe-Cr-Ni-Co-Ti
6598 | 24.06826 | 14.93907 | 31.62226 | 19.04873 | 10.32168 | 78.08083 | 0.292685 | 0.1250693 | 825.795 | 1 | 0 | 0 |  | Fe-Cr-Ni-Co-Ti
6599 | 17.80828 | 11.97465 | 32.23661 | 26.10055 | 11.87991 | 75.97387 | 0.2968709 | 0.1294325 | 852.6 | 1 | 0 | 0 |  | Fe-Cr-Ni-Co-Ti
6600 | 12.9383 | 9.266247 | 31.38292 | 33.6081 | 12.80444 | 74.41088 | 0.3003866 | 0.136486 | 913.007 | 1 | 0 | 0 |  | Fe-Cr-Ni-Co-Ti
6601 | 8.002954 | 7.451101 | 27.33833 | 44.33736 | 12.87026 | 73.75943 | 0.3025865 | 0.1392443 | 939.4818 | 1 |  | 0 |  | Fe-Cr-Ni-Co-Ti
6602 | 4.927963 | 5.505779 | 19.68291 | 57.2032 | 12.68015 | 73.3674 | 0.3043421 | 0.1357252 | 902.5064 | 1 | 0 | 0 |  | Fe-Cr-Ni-Co-Ti
6603 | 52.48801 | 15.97629 | 22.27996 | 3.195496 | 6.060249 | 81.86281 | 0.2863807 | 0.09943382 | 600.7216 | 0 | 0 | 0 |  | Fe-Cr-Ni-Co-Ti
6604 | 43.14558 | 14.94713 | 29.53005 | 6.353006 | 6.02423 | 81.12856 | 0.289107 | 0.1007918 | 611.0128 | 1 | 1 | 1 | 611.0128 | Fe-Cr-Ni-Co-Ti
6605 | 35.94509 | 13.94436 | 34.63294 | 9.48287 | 5.994746 | 80.49657 | 0.2914057 | 0.1016934 | 617.3474 | 1 | 1 | 1 | 617.3474 | Fe-Cr-Ni-Co-Ti
6606 | 29.53397 | 11.91555 | 37.2513 | 14.54417 | 6.755014 | 79.08812 | 0.2946496 | 0.1021672 | 613.743 | 1 | 1 | 1 | 613.743 | Fe-Cr-Ni-Co-Ti
6607 | 23.54048 | 10.04539 | 39.17653 | 19.66609 | 7.571507 | 77.72891 | 0.2976622 | 0.1084024 | 664.7619 | 1 | 1 | 1 | 664.7619 | Fe-Cr-Ni-Co-Ti
6608 | 17.77265 | 8.273558 | 39.43679 | 26.04833 | 8.468673 | 76.4173 | 0.3004513 | 0.1189847 | 759.3887 | 1 | 0 | 0 |  | Fe-Cr-Ni-Co-Ti
6609 | 11.80338 | 6.410518 | 38.25295 | 34.25304 | 9.280115 | 75.17033 | 0.3032453 | 0.124077 | 800.6627 | 1 | 0 | 0 |  | Fe-Cr-Ni-Co-Ti
6610 | 6.861811 | 4.563318 | 32.97076 | 45.51489 | 10.08922 | 74.09691 | 0.3055703 | 0.1279428 | 831.766 | 1 | 0 | 0 |  | Fe-Cr-Ni-Co-Ti
6611 | 3.908484 | 3.638969 | 23.62188 | 58.77374 | 10.05693 | 74.04571 | 0.3061723 | 0.1267628 | 822.5156 | 1 | 1 | 1 | 822.5156 | Fe-Cr-Ni-Co-Ti
6612 | 41.65812 | 9.234649 | 38.57361 | 6.28003 | 4.253594 | 79.86385 | 0.2953247 | 0.08813204 | 493.264 | 1 | 1 | 1 | 493.264 | Fe-Cr-Ni-Co-Ti
6613 | 34.58812 | 9.200872 | 42.58739 | 9.38559 | 4.238035 | 79.59755 | 0.2965941 | 0.08883111 | 498.8468 | 1 | 1 | 1 | 498.8468 | Fe-Cr-Ni-Co-Ti
6614 | 27.58844 | 8.256229 | 45.56801 | 13.51676 | 5.070561 | 78.48716 | 0.2989033 | 0.09648565 | 562.0092 | 1 | 1 | 1 | 562.0092 | Fe-Cr-Ni-Co-Ti
6615 | 21.62251 | 7.320545 | 46.48728 | 18.66878 | 5.900884 | 77.47385 | 0.3009149 | 0.1034901 | 620.6463 | 1 | 1 | 1 | 620.6463 | Fe-Cr-Ni-Co-Ti
6616 | 15.66657 | 5.469849 | 46.3132 | 25.83177 | 6.718613 | 76.16956 | 0.3037902 | 0.1099401 | 673.3021 | 1 | 1 | 1 | 673.3021 | Fe-Cr-Ni-Co-Ti
6617 | 10.74853 | 4.548795 | 44.16345 | 32.99639 | 7.542833 | 75.29807 | 0.3054189 | 0.1156343 | 721.7925 | 1 | 1 | 1 | 721.7925 | Fe-Cr-Ni-Co-Ti
6618 | 5.794562 | 2.697495 | 38.57369 | 43.82259 | 9.111664 | 73.7615 | 0.3079014 | 0.120415 | 755.3656 | 1 | 1 | 1 | 755.3656 | Fe-Cr-Ni-Co-Ti
6619 | 31.30778 | 5.465421 | 51.41745 | 9.291909 | 2.51744 | 78.9544 | 0.3011761 | 0.0719146 | 355.1163 | 1 | 1 | 1 | 355.1163 | Fe-Cr-Ni-Co-Ti
6620 | 24.41598 | 5.455764 | 53.37966 | 13.39793 | 3.350656 | 78.20912 | 0.3024585 | 0.0817453 | 432.8651 | 1 | 1 | 1 | 432.8651 | Fe-Cr-Ni-Co-Ti
6621 | 18.51022 | 4.535217 | 54.27154 | 18.50507 | 4.177954 | 77.18431 | 0.3044699 | 0.09030881 | 501.7964 | 1 | 1 | 1 | 501.7964 | Fe-Cr-Ni-Co-Ti
6622 | 12.764 | 3.656567 | 54.69625 | 23.83041 | 5.052779 | 76.16599 | 0.3063984 | 0.1048522 | 628.7787 | 1 | 1 | 1 | 628.7787 | Fe-Cr-Ni-Co-Ti
6623 | 7.782258 | 3.622811 | 51.12389 | 30.79619 | 6.674846 | 75.1679 | 0.3071754 | 0.1112196 | 679.7036 | 1 | 1 | 1 | 679.7036 | Fe-Cr-Ni-Co-Ti
6624 | 48.73172 | 31.85649 | 3.26944 | 5.470715 | 10.67163 | 84.98685 | 0.2711541 | 0.1163813 | 773.1387 | 0 | 0 | 0 |  | Fe-Cr-Ni-Co-Ti
6625 | 41.54672 | 37.71477 | 5.458647 | 5.480333 | 9.799527 | 87.33392 | 0.2663052 | 0.111451 | 738.0723 | 0 | 0 | 0 |  | Fe-Cr-Ni-Co-Ti
6626 | 35.74373 | 43.06691 | 7.734945 | 4.437528 | 9.016887 | 89.49338 | 0.2618122 | 0.1066065 | 701.2735 | 0 | 0 | 0 |  | Fe-Cr-Ni-Co-Ti
6627 | 28.08888 | 47.461 | 12.02823 | 4.391277 | 8.030616 | 91.41618 | 0.2585032 | 0.1032088 | 677.4605 | 0 | 0 | 0 |  | Fe-Cr-Ni-Co-Ti
6628 | 23.10191 | 51.81687 | 15.45224 | 3.32435 | 6.304621 | 93.92804 | 0.2546561 | 0.09455218 | 604.0531 | 0 | 0 | 0 |  | Fe-Cr-Ni-Co-Ti
6629 | 52.94133 | 20.29617 | 3.273288 | 6.572583 | 16.91663 | 77.59867 | 0.283287 | 0.1389602 | 942.7218 | 0 | 0 | 0 |  | Fe-Cr-Ni-Co-Ti
6630 | 45.66146 | 26.08741 | 5.453877 | 7.665762 | 15.13149 | 80.30655 | 0.2783136 | 0.1325385 | 901.3636 | 0 | 0 | 0 |  | Fe-Cr-Ni-Co-Ti
6631 | 39.04793 | 30.61501 | 7.560503 | 8.674902 | 14.10165 | 82.23188 | 0.2746361 | 0.1290011 | 880.9991 | 0 | 0 | 0 |  | Fe-Cr-Ni-Co-Ti
6632 | 33.16807 | 34.74104 | 10.89453 | 8.750248 | 12.44612 | 84.4086 | 0.2711728 | 0.1226215 | 832.8549 | 0 | 0 | 0 |  | Fe-Cr-Ni-Co-Ti
6633 | 26.83483 | 38.43754 | 15.18769 | 9.802304 | 9.737642 | 87.14062 | 0.2679355 | 0.1127657 | 753.4675 | 0 | 0 | 0 |  | Fe-Cr-Ni-Co-Ti
6634 | 21.63903 | 42.21251 | 19.49527 | 8.698986 | 7.954202 | 89.40284 | 0.2647197 | 0.1072384 | 709.8789 | 0 | 0 | 0 |  | Fe-Cr-Ni-Co-Ti
6635 | 16.59859 | 44.43029 | 25.07941 | 7.663187 | 6.228521 | 91.11541 | 0.2630728 | 0.1000828 | 647.9743 | 0 | 0 | 0 |  | Fe-Cr-Ni-Co-Ti
6636 | 54.49583 | 11.70877 | 3.304604 | 4.423643 | 26.06715 | 70.26935 | 0.2934253 | 0.1578887 | 1051.15 | 0 | 0 | 0 |  | Fe-Cr-Ni-Co-Ti
6637 | 47.56929 | 15.4049 | 4.347775 | 8.730095 | 23.94794 | 72.26538 | 0.2903319 | 0.1538435 | 1036.214 | 0 | 0 | 0 |  | Fe-Cr-Ni-Co-Ti
6638 | 40.62675 | 20.36746 | 6.569571 | 10.99278 | 21.44344 | 74.89937 | 0.2859937 | 0.1475605 | 1002.31 | 0 | 0 | 0 |  | Fe-Cr-Ni-Co-Ti
6639 | 34.90376 | 23.8948 | 9.711225 | 12.99974 | 18.49048 | 77.39836 | 0.2828145 | 0.1420917 | 974.3098 | 0 | 0 | 0 |  | Fe-Cr-Ni-Co-Ti
6640 | 29.88685 | 26.86645 | 14.08198 | 14.13792 | 15.02681 | 80.09466 | 0.2800177 | 0.1333146 | 912.122 | 0 | 0 | 0 |  | Fe-Cr-Ni-Co-Ti
6641 | 24.61228 | 29.59869 | 18.32432 | 15.15057 | 12.31415 | 82.40284 | 0.2776255 | 0.1254168 | 852.6147 | 0 | 0 | 0 |  | Fe-Cr-Ni-Co-Ti
6642 | 19.39101 | 32.30693 | 24.67248 | 14.00072 | 9.628865 | 84.72113 | 0.2753883 | 0.1163211 | 778.7788 | 1 | 0 | 0 |  | Fe-Cr-Ni-Co-Ti
6643 | 15.22475 | 34.01977 | 30.9382 | 12.85287 | 6.964412 | 86.80224 | 0.2739755 | 0.1048426 | 679.0052 | 1 | 0 | 0 |  | Fe-Cr-Ni-Co-Ti
6644 | 12.12963 | 34.82076 | 38.24786 | 9.599953 | 5.201796 | 88.00196 | 0.2736389 | 0.09777974 | 615.626 | 1 | 0 | 0 |  | Fe-Cr-Ni-Co-Ti
6645 | 45.55669 | 9.864017 | 3.340744 | 6.708033 | 34.53051 | 65.8017 | 0.2980913 | 0.1626947 | 1038.477 | 0 | 0 | 0 |  | Fe-Cr-Ni-Co-Ti
6646 | 40.41592 | 12.87308 | 4.471643 | 11.22352 | 31.01584 | 68.05626 | 0.2951921 | 0.1587302 | 1031.876 | 0 | 0 | 0 |  | Fe-Cr-Ni-Co-Ti
6647 | 34.77298 | 15.69705 | 7.752901 | 15.5674 | 26.20967 | 70.89486 | 0.2923678 | 0.1542294 | 1026.626 | 0 | 0 | 0 |  | Fe-Cr-Ni-Co-Ti
6648 | 30.0261 | 18.31574 | 10.88276 | 18.57419 | 22.2012 | 73.497 | 0.289749 | 0.1495049 | 1012.75 | 0 | 0 | 0 |  | Fe-Cr-Ni-Co-Ti
6649 | 25.63519 | 20.04869 | 16.16687 | 20.55939 | 17.58985 | 76.23242 | 0.2879311 | 0.1419524 | 969.5342 | 0 | 0 | 0 |  | Fe-Cr-Ni-Co-Ti
6650 | 21.39801 | 22.76856 | 21.42015 | 20.42998 | 13.9833 | 78.93345 | 0.2853261 | 0.1333201 | 909.2103 | 1 | 0 | 0 |  | Fe-Cr-Ni-Co-Ti
6651 | 17.37842 | 24.74598 | 27.93656 | 19.41753 | 10.52151 | 81.40764 | 0.2835229 | 0.1217317 | 814.5519 | 1 | 0 | 0 |  | Fe-Cr-Ni-Co-Ti
6652 | 12.93984 | 25.94859 | 35.57155 | 17.85643 | 7.683583 | 83.30372 | 0.2827562 | 0.1112502 | 725.5644 | 1 | 0 | 0 |  | Fe-Cr-Ni-Co-Ti
6653 | 10.99173 | 26.04962 | 45.16271 | 12.65362 | 5.142333 | 84.66519 | 0.2830029 | 0.09726435 | 598.9168 | 1 | 1 | 1 | 598.9168 | Fe-Cr-Ni-Co-Ti
6654 | 37.35505 | 7.949529 | 3.365432 | 10.13641 | 41.19358 | 62.40881 | 0.3022906 | 0.161701 | 984.1759 | 0 | 0 | 0 |  | Fe-Cr-Ni-Co-Ti
6655 | 33.05262 | 9.926914 | 5.60341 | 15.75188 | 35.66518 | 64.97658 | 0.2999881 | 0.1607542 | 1013.902 | 0 | 0 | 0 |  | Fe-Cr-Ni-Co-Ti
6656 | 28.44042 | 11.76857 | 8.857283 | 21.11962 | 29.81411 | 67.81422 | 0.2978134 | 0.158443 | 1033.877 | 0 | 0 | 0 |  | Fe-Cr-Ni-Co-Ti
6657 | 24.77317 | 13.45453 | 13.01936 | 23.96366 | 24.78928 | 70.45397 | 0.2958691 | 0.1551081 | 1038.45 | 0 | 0 | 0 |  | Fe-Cr-Ni-Co-Ti
6658 | 20.44602 | 15.22891 | 18.26695 | 25.89108 | 20.16704 | 73.07631 | 0.2940539 | 0.1491968 | 1013.735 | 0 | 0 | 0 |  | Fe-Cr-Ni-Co-Ti
6659 | 17.22342 | 16.97903 | 23.42779 | 26.72825 | 15.64151 | 75.86366 | 0.2921026 | 0.140431 | 957.5147 | 1 | 0 | 0 |  | Fe-Cr-Ni-Co-Ti
6660 | 13.0483 | 18.69006 | 31.64973 | 25.42038 | 11.19153 | 78.68183 | 0.2905302 | 0.1275878 | 856.551 | 1 | 0 | 0 |  | Fe-Cr-Ni-Co-Ti
6661 | 10.94558 | 18.52875 | 39.74366 | 23.1009 | 7.681114 | 80.4824 | 0.290767 | 0.1130475 | 728.3811 | 1 | 0 | 0 |  | Fe-Cr-Ni-Co-Ti
6662 | 7.904704 | 18.39906 | 51.92827 | 16.68306 | 5.084901 | 81.64067 | 0.2916375 | 0.09960647 | 606.3592 | 1 | 1 | 1 | 606.3592 | Fe-Cr-Ni-Co-Ti
6663 | 27.07701 | 7.058766 | 3.415232 | 16.00106 | 46.44793 | 59.97394 | 0.305462 | 0.1572321 | 913.5988 | 0 | 0 | 0 |  | Fe-Cr-Ni-Co-Ti
6664 | 24.22614 | 7.845424 | 6.642718 | 23.34188 | 37.94384 | 63.16869 | 0.3036434 | 0.1614378 | 1001.015 | 0 | 0 | 0 |  | Fe-Cr-Ni-Co-Ti
6665 | 20.80014 | 8.714629 | 9.838232 | 28.53447 | 32.11253 | 65.62601 | 0.3023028 | 0.1612722 | 1037.804 | 0 | 0 | 0 |  | Fe-Cr-Ni-Co-Ti
6666 | 18.6865 | 10.63208 | 14.18525 | 30.67422 | 25.82195 | 68.86072 | 0.2997197 | 0.1569135 | 1041.265 | 0 | 0 | 0 |  | Fe-Cr-Ni-Co-Ti
6667 | 16.27095 | 11.36173 | 19.23994 | 32.19397 | 20.93341 | 71.26077 | 0.2986543 | 0.1523779 | 1029.947 | 0 | 0 | 0 |  | Fe-Cr-Ni-Co-Ti
6668 | 12.94003 | 12.97448 | 26.15592 | 32.56219 | 15.36738 | 74.45423 | 0.2967953 | 0.1427159 | 971.6416 | 1 | 0 | 0 |  | Fe-Cr-Ni-Co-Ti
6669 | 9.95933 | 13.90886 | 33.49796 | 31.5291 | 11.10476 | 76.91947 | 0.2958634 | 0.1292043 | 861.9159 | 1 | 0 | 0 |  | Fe-Cr-Ni-Co-Ti
6670 | 7.96736 | 13.90868 | 43.9655 | 27.32486 | 6.833608 | 79.14533 | 0.2959852 | 0.1098023 | 690.1213 | 1 | 1 | 1 | 690.1213 | Fe-Cr-Ni-Co-Ti
6671 | 5.875794 | 13.67655 | 56.61301 | 19.63492 | 4.199726 | 80.27962 | 0.2969119 | 0.0941046 | 548.9403 | 1 | 1 | 1 | 548.9403 | Fe-Cr-Ni-Co-Ti
6672 | 18.19515 | 6.975492 | 3.374942 | 23.71845 | 47.73597 | 59.2572 | 0.3069116 | 0.1551393 | 889.8935 | 1 | 0 | 0 |  | Fe-Cr-Ni-Co-Ti
6673 | 16.7975 | 6.842153 | 6.620856 | 31.02008 | 38.71941 | 62.35745 | 0.3057174 | 0.1610718 | 990.7836 | 0 | 0 | 0 |  | Fe-Cr-Ni-Co-Ti
6674 | 15.51543 | 6.741255 | 9.784833 | 36.02025 | 31.93823 | 64.93273 | 0.3048772 | 0.1619733 | 1040.197 | 0 | 0 | 0 |  | Fe-Cr-Ni-Co-Ti
6675 | 13.14672 | 7.532412 | 14.88128 | 38.41817 | 26.02142 | 67.58671 | 0.303597 | 0.1601616 | 1063.102 | 0 | 0 | 0 |  | Fe-Cr-Ni-Co-Ti
6676 | 10.99618 | 8.37648 | 19.96369 | 40.086 | 20.57765 | 70.27989 | 0.302302 | 0.1542108 | 1042.373 | 1 | 0 | 0 |  | Fe-Cr-Ni-Co-Ti
6677 | 8.988662 | 9.298708 | 26.24405 | 40.04943 | 15.41916 | 73.0525 | 0.3010354 | 0.143806 | 972.413 | 1 | 0 | 0 |  | Fe-Cr-Ni-Co-Ti
6678 | 6.912597 | 10.1136 | 34.25274 | 38.55716 | 10.16389 | 76.03093 | 0.2999767 | 0.1268883 | 834.8878 | 1 | 0 | 0 |  | Fe-Cr-Ni-Co-Ti
6679 | 4.892723 | 10.93281 | 45.25552 | 33.04386 | 5.875087 | 78.56099 | 0.2993385 | 0.105375 | 645.5234 | 1 | 1 | 1 | 645.5234 | Fe-Cr-Ni-Co-Ti
6680 | 3.891571 | 10.86967 | 58.28786 | 23.6131 | 3.337803 | 79.706 | 0.3000257 | 0.08594324 | 474.3268 | 1 | 1 | 1 | 474.3268 | Fe-Cr-Ni-Co-Ti
6681 | 10.41343 | 4.847679 | 6.567246 | 40.65891 | 37.51274 | 62.02785 | 0.3082521 | 0.1620634 | 1001.67 | 0 | 0 | 0 |  | Fe-Cr-Ni-Co-Ti
6682 | 10.26692 | 4.779474 | 9.71227 | 44.42056 | 30.82078 | 64.63576 | 0.3072736 | 0.1625181 | 1047.109 | 0 | 0 | 0 |  | Fe-Cr-Ni-Co-Ti
6683 | 9.118771 | 5.659983 | 13.84444 | 47.04426 | 24.33254 | 67.68045 | 0.3055708 | 0.1584993 | 1053.435 | 0 | 0 | 0 |  | Fe-Cr-Ni-Co-Ti
6684 | 8.016591 | 6.530822 | 18.95878 | 47.58526 | 18.90854 | 70.45626 | 0.304128 | 0.1513165 | 1019.966 | 1 | 0 | 0 |  | Fe-Cr-Ni-Co-Ti
6685 | 5.944391 | 7.379318 | 26.03361 | 47.04666 | 13.59602 | 73.32347 | 0.3029873 | 0.1393667 | 934.7395 | 1 | 1 | 1 | 934.7395 | Fe-Cr-Ni-Co-Ti
6686 | 4.91038 | 8.229202 | 33.03189 | 44.56293 | 9.265599 | 75.88832 | 0.3018856 | 0.1236962 | 803.8396 | 1 | 1 | 1 | 803.8396 | Fe-Cr-Ni-Co-Ti
6687 | 2.893398 | 9.87756 | 43.59068 | 38.67503 | 4.963337 | 78.7847 | 0.3003633 | 0.09915316 | 589.6826 | 1 | 1 | 1 | 589.6826 | Fe-Cr-Ni-Co-Ti
6688 | 6.093696 | 2.836749 | 9.607498 | 53.58704 | 27.87502 | 65.16956 | 0.3091793 | 0.1620637 | 1056.828 | 0 | 0 | 0 |  | Fe-Cr-Ni-Co-Ti
6689 | 6.017788 | 3.735216 | 13.70463 | 55.03629 | 21.50608 | 68.31029 | 0.3073418 | 0.1558847 | 1041.653 | 0 | 0 | 0 |  | Fe-Cr-Ni-Co-Ti
6690 | 4.96032 | 4.618275 | 18.7694 | 55.48502 | 16.16698 | 71.15796 | 0.3059002 | 0.1462879 | 982.8847 | 1 | 1 | 1 | 982.8847 | Fe-Cr-Ni-Co-Ti
6691 | 3.966671 | 5.539717 | 23.97355 | 55.46286 | 11.0572 | 74.14305 | 0.3044394 | 0.1301202 | 854.2488 | 1 | 1 | 1 | 854.2488 | Fe-Cr-Ni-Co-Ti
6692 | 3.898422 | 7.259203 | 30.73183 | 51.42319 | 6.687357 | 77.18883 | 0.3022805 | 0.1093567 | 677.0822 | 1 | 1 | 1 | 677.0822 | Fe-Cr-Ni-Co-Ti
6693 | 46.9776 | 2.7918 | 34.66931 | 5.273794 | 10.2875 | 74.15451 | 0.3021459 | 0.1250344 | 796.3093 | 1 | 0 | 0 |  | Fe-Cr-Ni-Co-Ti
6694 | 39.85708 | 4.638585 | 40.84589 | 5.257456 | 9.400995 | 74.95455 | 0.3015221 | 0.1215929 | 770.7971 | 1 | 1 | 1 | 770.7971 | Fe-Cr-Ni-Co-Ti
6695 | 34.14918 | 6.545903 | 46.45071 | 4.239568 | 8.614639 | 75.78503 | 0.3006199 | 0.1179701 | 742.6588 | 1 | 1 | 1 | 742.6588 | Fe-Cr-Ni-Co-Ti
6696 | 26.8163 | 10.1718 | 51.15279 | 4.192327 | 7.666783 | 77.35186 | 0.2980717 | 0.1138427 | 714.7298 | 1 | 1 | 1 | 714.7298 | Fe-Cr-Ni-Co-Ti
6697 | 22.01941 | 13.04611 | 55.7567 | 3.168578 | 6.0092 | 79.17564 | 0.2957715 | 0.1037151 | 631.0209 | 1 | 1 | 1 | 631.0209 | Fe-Cr-Ni-Co-Ti
6698 | 51.7799 | 2.835844 | 22.41035 | 6.428394 | 16.54552 | 71.31898 | 0.3018313 | 0.1466457 | 972.2616 | 0 | 0 | 0 |  | Fe-Cr-Ni-Co-Ti
6699 | 44.44342 | 4.702133 | 28.66532 | 7.461274 | 14.72785 | 72.5343 | 0.3010338 | 0.1416012 | 937.8369 | 1 | 0 | 0 |  | Fe-Cr-Ni-Co-Ti
6700 | 37.87978 | 6.496688 | 33.52835 | 8.415387 | 13.67979 | 73.41283 | 0.300253 | 0.1389041 | 921.7315 | 1 | 0 | 0 |  | Fe-Cr-Ni-Co-Ti
6701 | 32.1287 | 9.347882 | 37.99128 | 8.476046 | 12.0561 | 75.03894 | 0.2981409 | 0.1328201 | 877.3712 | 1 | 0 | 0 |  | Fe-Cr-Ni-Co-Ti
6702 | 25.99737 | 13.03329 | 42.03919 | 9.496395 | 9.433751 | 77.612 | 0.2949631 | 0.1216618 | 790.3297 | 1 | 0 | 0 |  | Fe-Cr-Ni-Co-Ti
6703 | 20.96479 | 16.73068 | 46.17023 | 8.427937 | 7.70636 | 79.75803 | 0.2918128 | 0.11306 | 722.1966 | 1 | 1 | 1 | 722.1966 | Fe-Cr-Ni-Co-Ti
6704 | 16.1364 | 21.59656 | 48.76214 | 7.449805 | 6.055087 | 82.39569 | 0.2873383 | 0.1031651 | 642.787 | 1 | 1 | 1 | 642.787 | Fe-Cr-Ni-Co-Ti
6705 | 53.88572 | 2.894421 | 13.07043 | 4.374118 | 25.77532 | 67.2677 | 0.302688 | 0.1634722 | 1077.957 | 0 | 0 | 0 |  | Fe-Cr-Ni-Co-Ti
6706 | 46.87107 | 3.794697 | 17.13584 | 8.601956 | 23.59644 | 68.25242 | 0.3025751 | 0.1603114 | 1064.692 | 0 | 0 | 0 |  | Fe-Cr-Ni-Co-Ti
6707 | 39.87873 | 5.712129 | 22.57014 | 10.79038 | 21.04862 | 69.7553 | 0.3014814 | 0.1559287 | 1043.001 | 0 | 0 | 0 |  | Fe-Cr-Ni-Co-Ti
6708 | 34.22886 | 8.435796 | 26.45402 | 12.74838 | 18.13295 | 71.87315 | 0.2991986 | 0.1500504 | 1011.694 | 1 | 0 | 0 |  | Fe-Cr-Ni-Co-Ti
6709 | 29.34234 | 12.24645 | 29.77783 | 13.88035 | 14.75303 | 74.76007 | 0.2955592 | 0.1403731 | 946.21 | 1 | 0 | 0 |  | Fe-Cr-Ni-Co-Ti
6710 | 24.19528 | 15.95653 | 32.8488 | 14.89388 | 12.10551 | 77.34255 | 0.2921577 | 0.1311984 | 879.2226 | 1 | 0 | 0 |  | Fe-Cr-Ni-Co-Ti
6711 | 19.13316 | 21.56408 | 35.98738 | 13.81455 | 9.500828 | 80.67833 | 0.2868357 | 0.1199869 | 793.6233 | 1 | 0 | 0 |  | Fe-Cr-Ni-Co-Ti
6712 | 15.09599 | 27.17306 | 38.08125 | 12.74418 | 6.905516 | 84.18739 | 0.2812762 | 0.1064247 | 682.8918 | 1 | 0 | 0 |  | Fe-Cr-Ni-Co-Ti
6713 | 12.11493 | 33.8386 | 39.26266 | 9.588318 | 5.195492 | 87.62409 | 0.2746843 | 0.09539644 | 593.6003 | 1 | 0 | 0 |  | Fe-Cr-Ni-Co-Ti
6714 | 45.1547 | 2.933093 | 11.03755 | 6.648841 | 34.22581 | 63.54803 | 0.3053048 | 0.1686152 | 1071.178 | 0 | 0 | 0 |  | Fe-Cr-Ni-Co-Ti
6715 | 39.95679 | 3.91595 | 14.36775 | 11.09602 | 30.66349 | 65.07782 | 0.304567 | 0.1667393 | 1078.992 | 0 | 0 | 0 |  | Fe-Cr-Ni-Co-Ti
6716 | 34.38157 | 6.790158 | 17.52145 | 15.39217 | 25.91465 | 67.84379 | 0.3017528 | 0.1617744 | 1071.832 | 0 | 0 | 0 |  | Fe-Cr-Ni-Co-Ti
6717 | 29.69394 | 9.533226 | 20.44851 | 18.36872 | 21.95561 | 70.41273 | 0.2990507 | 0.1559297 | 1049.632 | 0 | 0 | 0 |  | Fe-Cr-Ni-Co-Ti
6718 | 25.44725 | 14.2155 | 22.46769 | 20.40867 | 17.46089 | 74.12565 | 0.294141 | 0.1457649 | 991.1883 | 1 | 0 | 0 |  | Fe-Cr-Ni-Co-Ti
6719 | 21.29383 | 18.88142 | 25.57902 | 20.33051 | 13.91522 | 77.50002 | 0.2894742 | 0.1356443 | 922.4457 | 1 | 0 | 0 |  | Fe-Cr-Ni-Co-Ti
6720 | 17.37842 | 24.74598 | 27.93656 | 19.41753 | 10.52151 | 81.40764 | 0.2835229 | 0.1226243 | 822.7253 | 1 | 0 | 0 |  | Fe-Cr-Ni-Co-Ti
6721 | 13.03328 | 31.73653 | 29.50575 | 17.98537 | 7.739066 | 85.51397 | 0.276567 | 0.1092422 | 716.697 | 1 | 0 | 0 |  | Fe-Cr-Ni-Co-Ti
6722 | 11.19312 | 40.73776 | 29.94711 | 12.88546 | 5.236553 | 90.33348 | 0.2673318 | 0.09632095 | 610.8367 | 1 | 0 | 0 |  | Fe-Cr-Ni-Co-Ti
6723 | 37.11728 | 2.962098 | 8.917361 | 10.07189 | 40.93137 | 60.84156 | 0.3074475 | 0.1667538 | 1013.115 | 0 | 0 | 0 |  | Fe-Cr-Ni-Co-Ti
6724 | 32.84244 | 4.931895 | 11.13556 | 15.65172 | 35.43839 | 63.35349 | 0.3051985 | 0.1663258 | 1048.751 | 0 | 0 | 0 |  | Fe-Cr-Ni-Co-Ti
6725 | 28.2973 | 7.806229 | 13.21906 | 21.01333 | 29.66407 | 66.47946 | 0.3019839 | 0.1627381 | 1061.631 | 0 | 0 | 0 |  | Fe-Cr-Ni-Co-Ti
6726 | 24.71193 | 11.50394 | 15.15171 | 23.90442 | 24.728 | 69.77666 | 0.2979354 | 0.1568088 | 1048.76 | 0 | 0 | 0 |  | Fe-Cr-Ni-Co-Ti
6727 | 20.47114 | 16.2006 | 17.21354 | 25.92289 | 20.19182 | 73.42326 | 0.2930193 | 0.1488631 | 1012.961 | 0 | 0 | 0 |  | Fe-Cr-Ni-Co-Ti
6728 | 17.30761 | 20.8536 | 19.2619 | 26.85892 | 15.71797 | 77.28541 | 0.2879584 | 0.1383074 | 946.5633 | 1 | 0 | 0 |  | Fe-Cr-Ni-Co-Ti
6729 | 13.20743 | 28.377 | 21.35715 | 25.7304 | 11.32802 | 82.32745 | 0.2801442 | 0.1232664 | 835.7773 | 1 | 0 | 0 |  | Fe-Cr-Ni-Co-Ti
6730 | 11.18609 | 35.97818 | 21.37734 | 23.6085 | 7.849892 | 87.17767 | 0.2720352 | 0.1089165 | 720.294 | 1 | 0 | 0 |  | Fe-Cr-Ni-Co-Ti
6731 | 8.19636 | 47.69481 | 21.5377 | 17.29861 | 5.272517 | 92.98917 | 0.2603051 | 0.09296406 | 589.3814 | 0 | 0 | 0 |  | Fe-Cr-Ni-Co-Ti
6732 | 26.93692 | 3.009534 | 7.927646 | 15.91828 | 46.20762 | 58.7321 | 0.309633 | 0.1627802 | 948.0391 | 0 | 0 | 0 |  | Fe-Cr-Ni-Co-Ti
6733 | 24.16503 | 5.869226 | 8.834617 | 23.283 | 37.84813 | 62.5314 | 0.3057072 | 0.1634698 | 1012.843 | 0 | 0 | 0 |  | Fe-Cr-Ni-Co-Ti
6734 | 20.80014 | 8.714629 | 9.838232 | 28.53447 | 32.11253 | 65.62601 | 0.3023028 | 0.1613193 | 1038.202 | 0 | 0 | 0 |  | Fe-Cr-Ni-Co-Ti
6735 | 18.73319 | 12.59658 | 12.03289 | 30.75087 | 25.88647 | 69.54215 | 0.2976332 | 0.1563433 | 1041.583 | 0 | 0 | 0 |  | Fe-Cr-Ni-Co-Ti
6736 | 16.39101 | 17.16834 | 12.92127 | 32.43151 | 21.08787 | 73.33505 | 0.2924517 | 0.1487002 | 1010.892 | 0 | 0 | 0 |  | Fe-Cr-Ni-Co-Ti
6737 | 13.11237 | 23.47729 | 14.8424 | 32.99588 | 15.57206 | 78.33296 | 0.2855172 | 0.1361041 | 934.4744 | 0 | 0 | 0 |  | Fe-Cr-Ni-Co-Ti
6738 | 10.16594 | 30.2878 | 16.02792 | 32.18319 | 11.33514 | 83.12055 | 0.2782252 | 0.1217158 | 826.3987 | 1 | 0 | 0 |  | Fe-Cr-Ni-Co-Ti
6739 | 8.233118 | 40.24331 | 16.22572 | 28.23631 | 7.061549 | 89.34273 | 0.2676129 | 0.1025423 | 668.9366 | 1 | 0 | 0 |  | Fe-Cr-Ni-Co-Ti
6740 | 6.165724 | 52.62179 | 16.20177 | 20.60377 | 4.406954 | 95.49317 | 0.2551433 | 0.08442273 | 518.1686 | 0 | 0 | 0 |  | Fe-Cr-Ni-Co-Ti
6741 | 18.10212 | 2.974211 | 7.834599 | 23.59717 | 47.4919 | 58.03232 | 0.3110423 | 0.159647 | 915.287 | 0 | 0 | 0 |  | Fe-Cr-Ni-Co-Ti
6742 | 16.77636 | 5.857321 | 7.71461 | 30.98103 | 38.67068 | 62.03952 | 0.3067492 | 0.1620213 | 996.0512 | 0 | 0 | 0 |  | Fe-Cr-Ni-Co-Ti
6743 | 15.55406 | 8.688906 | 7.629372 | 36.10993 | 32.01774 | 65.58801 | 0.3028145 | 0.160321 | 1031.243 | 0 | 0 | 0 |  | Fe-Cr-Ni-Co-Ti
6744 | 13.24318 | 13.27844 | 8.565982 | 38.70006 | 26.21234 | 69.58949 | 0.2974659 | 0.1550568 | 1032.696 | 0 | 0 | 0 |  | Fe-Cr-Ni-Co-Ti
6745 | 11.12973 | 17.89846 | 9.571341 | 40.57288 | 20.82759 | 73.71081 | 0.292075 | 0.1472645 | 1003.375 | 0 | 0 | 0 |  | Fe-Cr-Ni-Co-Ti
6746 | 9.153271 | 23.67249 | 10.68986 | 40.78285 | 15.70153 | 78.39425 | 0.2855209 | 0.1355502 | 930.7523 | 0 | 0 | 0 |  | Fe-Cr-Ni-Co-Ti
6747 | 7.097701 | 31.15328 | 11.72332 | 39.58964 | 10.43606 | 84.09682 | 0.2771792 | 0.1183891 | 800.3677 | 1 | 0 | 0 |  | Fe-Cr-Ni-Co-Ti
6748 | 5.08382 | 41.65268 | 12.82448 | 34.33447 | 6.104553 | 90.59577 | 0.2660735 | 0.09636243 | 616.6207 | 1 | 0 | 0 |  | Fe-Cr-Ni-Co-Ti
6749 | 4.107436 | 54.49489 | 12.95181 | 24.92292 | 3.52295 | 96.91061 | 0.2530617 | 0.07692928 | 454.4228 | 0 | 0 | 0 |  | Fe-Cr-Ni-Co-Ti
6750 | 10.42646 | 5.824496 | 5.479555 | 40.7098 | 37.55969 | 62.34754 | 0.3072212 | 0.1611487 | 996.7545 | 0 | 0 | 0 |  | Fe-Cr-Ni-Co-Ti
6751 | 10.31778 | 8.645674 | 5.422437 | 44.64063 | 30.97348 | 65.95343 | 0.3031518 | 0.1593002 | 1030.172 | 0 | 0 | 0 |  | Fe-Cr-Ni-Co-Ti
6752 | 9.197074 | 12.3686 | 6.44461 | 47.44823 | 24.54149 | 70.05959 | 0.2983557 | 0.1536831 | 1029.004 | 0 | 0 | 0 |  | Fe-Cr-Ni-Co-Ti
6753 | 8.124089 | 17.01874 | 7.471727 | 48.22335 | 19.1621 | 74.29955 | 0.2927807 | 0.1447179 | 987.5139 | 0 | 0 | 0 |  | Fe-Cr-Ni-Co-Ti
6754 | 6.067055 | 23.53622 | 8.502662 | 48.01748 | 13.87658 | 79.4361 | 0.2854236 | 0.1311877 | 898.1935 | 0 | 0 | 0 |  | Fe-Cr-Ni-Co-Ti
6755 | 5.047235 | 30.07486 | 9.549141 | 45.80493 | 9.523836 | 84.36113 | 0.2780816 | 0.1148908 | 769.4616 | 1 | 0 | 0 |  | Fe-Cr-Ni-Co-Ti
6756 | 3.004718 | 40.09784 | 11.58013 | 40.16301 | 5.154297 | 90.76207 | 0.267464 | 0.09114164 | 569.3611 | 0 | 0 | 0 |  | Fe-Cr-Ni-Co-Ti
6757 | 6.1386 | 8.572958 | 3.226098 | 53.98191 | 28.08043 | 67.17339 | 0.3030046 | 0.1576008 | 1034.574 | 0 | 0 | 0 |  | Fe-Cr-Ni-Co-Ti
6758 | 6.08371 | 12.27243 | 4.263001 | 55.63918 | 21.74167 | 71.4115 | 0.2980775 | 0.1502392 | 1015.023 | 0 | 0 | 0 |  | Fe-Cr-Ni-Co-Ti
6759 | 5.038322 | 16.88723 | 5.295709 | 56.35753 | 16.42121 | 75.76417 | 0.2925073 | 0.1393533 | 952.1634 | 0 | 0 | 0 |  | Fe-Cr-Ni-Co-Ti
6760 | 4.048604 | 21.67421 | 6.383146 | 56.60846 | 11.28559 | 80.39857 | 0.2867319 | 0.1234879 | 832.239 | 1 | 0 | 0 |  | Fe-Cr-Ni-Co-Ti
6761 | 4.001413 | 27.94118 | 8.411658 | 52.78172 | 6.864028 | 85.40416 | 0.2795497 | 0.1031586 | 663.0699 | 1 | 0 | 0 |  | Fe-Cr-Ni-Co-Ti
6762 | 48.73594 | 31.85925 | 5.449539 | 3.282713 | 10.67256 | 84.91486 | 0.2713125 | 0.1168482 | 777.0802 | 0 | 0 | 0 |  | Fe-Cr-Ni-Co-Ti
6763 | 41.54672 | 37.71477 | 5.458647 | 5.480333 | 9.799527 | 87.33392 | 0.2663052 | 0.111451 | 738.0723 | 0 | 0 | 0 |  | Fe-Cr-Ni-Co-Ti
6764 | 35.73902 | 43.06124 | 4.419387 | 7.764652 | 9.015699 | 89.60353 | 0.2615747 | 0.105755 | 693.9604 | 0 | 0 | 0 |  | Fe-Cr-Ni-Co-Ti
6765 | 28.08034 | 47.44657 | 4.372571 | 12.07234 | 8.028175 | 91.67221 | 0.2579565 | 0.1006706 | 655.4144 | 0 | 0 | 0 |  | Fe-Cr-Ni-Co-Ti
6766 | 23.09078 | 51.79189 | 3.309599 | 15.50615 | 6.301581 | 94.33783 | 0.2537924 | 0.09060397 | 570.2796 | 0 | 0 | 0 |  | Fe-Cr-Ni-Co-Ti
6767 | 52.94821 | 20.29881 | 6.547427 | 3.286719 | 16.91883 | 77.49347 | 0.2835283 | 0.1397578 | 949.4073 | 0 | 0 | 0 |  | Fe-Cr-Ni-Co-Ti
6768 | 45.66542 | 26.08967 | 7.63609 | 5.476019 | 15.1328 | 80.23576 | 0.2784736 | 0.1331061 | 906.2061 | 0 | 0 | 0 |  | Fe-Cr-Ni-Co-Ti
6769 | 39.0496 | 30.61633 | 8.640946 | 7.590865 | 14.10226 | 82.19662 | 0.2747151 | 0.1293058 | 883.6369 | 0 | 0 | 0 |  | Fe-Cr-Ni-Co-Ti
6770 | 33.1652 | 34.73803 | 8.714869 | 10.93686 | 12.44504 | 84.48044 | 0.271014 | 0.1220434 | 827.8779 | 0 | 0 | 0 |  | Fe-Cr-Ni-Co-Ti
6771 | 26.82905 | 38.42925 | 9.761412 | 15.24474 | 9.735544 | 87.32265 | 0.26754 | 0.1115642 | 743.3324 | 0 | 0 | 0 |  | Fe-Cr-Ni-Co-Ti
6772 | 21.62972 | 42.19436 | 8.660837 | 19.5643 | 7.950781 | 89.77016 | 0.2639319 | 0.10303 | 673.2365 | 0 | 0 | 0 |  | Fe-Cr-Ni-Co-Ti
6773 | 16.58709 | 44.39952 | 7.627577 | 25.1616 | 6.224207 | 91.71448 | 0.2618022 | 0.0937001 | 593.0894 | 0 | 0 | 0 |  | Fe-Cr-Ni-Co-Ti
6774 | 54.49822 | 11.70928 | 4.406332 | 3.317878 | 26.06829 | 70.23559 | 0.2935068 | 0.1582561 | 1054.197 | 0 | 0 | 0 |  | Fe-Cr-Ni-Co-Ti
6775 | 47.5775 | 15.40756 | 8.697052 | 4.365802 | 23.95208 | 72.13021 | 0.2906541 | 0.1554523 | 1049.868 | 0 | 0 | 0 |  | Fe-Cr-Ni-Co-Ti
6776 | 40.63382 | 20.371 | 10.95119 | 6.596818 | 21.44717 | 74.76115 | 0.2863176 | 0.1492233 | 1016.624 | 0 | 0 | 0 |  | Fe-Cr-Ni-Co-Ti
6777 | 34.90825 | 23.89787 | 12.94997 | 9.751059 | 18.49286 | 77.29426 | 0.283054 | 0.1432477 | 984.3212 | 0 | 0 | 0 |  | Fe-Cr-Ni-Co-Ti
6778 | 29.88685 | 26.86645 | 14.08198 | 14.13792 | 15.02681 | 80.09466 | 0.2800177 | 0.1333146 | 912.122 | 0 | 0 | 0 |  | Fe-Cr-Ni-Co-Ti
6779 | 24.60912 | 29.59488 | 15.08868 | 18.39475 | 12.31257 | 82.51115 | 0.2773851 | 0.1246252 | 845.9693 | 0 | 0 | 0 |  | Fe-Cr-Ni-Co-Ti
6780 | 19.38275 | 32.29317 | 13.93937 | 24.75995 | 9.624763 | 85.08703 | 0.2745895 | 0.1140341 | 759.9345 | 0 | 0 | 0 |  | Fe-Cr-Ni-Co-Ti
6781 | 15.21378 | 33.99528 | 12.7928 | 31.03875 | 6.959397 | 87.43265 | 0.2726205 | 0.102205 | 658.1906 | 1 | 0 | 0 |  | Fe-Cr-Ni-Co-Ti
6782 | 12.11583 | 34.78112 | 9.551081 | 38.3561 | 5.195875 | 89.01246 | 0.2714886 | 0.0914829 | 564.9507 | 1 | 0 | 0 |  | Fe-Cr-Ni-Co-Ti
6783 | 45.56274 | 9.865327 | 6.682376 | 3.354462 | 34.53509 | 65.70351 | 0.2983383 | 0.164147 | 1050.236 | 0 | 0 | 0 |  | Fe-Cr-Ni-Co-Ti
6784 | 40.4267 | 12.87651 | 11.18209 | 4.490605 | 31.0241 | 67.8548 | 0.2956894 | 0.1617351 | 1056.704 | 0 | 0 | 0 |  | Fe-Cr-Ni-Co-Ti
6785 | 34.78369 | 15.70188 | 15.51058 | 7.786099 | 26.21775 | 70.65476 | 0.2929459 | 0.1577632 | 1056.504 | 0 | 0 | 0 |  | Fe-Cr-Ni-Co-Ti
6786 | 30.03519 | 18.32129 | 18.5063 | 10.9293 | 22.20793 | 73.25493 | 0.2903193 | 0.1527675 | 1040.654 | 0 | 0 | 0 |  | Fe-Cr-Ni-Co-Ti
6787 | 25.63958 | 20.05212 | 20.48155 | 16.23388 | 17.59287 | 76.09112 | 0.2882561 | 0.1435216 | 982.8684 | 0 | 0 | 0 |  | Fe-Cr-Ni-Co-Ti
6788 | 21.3971 | 22.76759 | 20.34827 | 21.50433 | 13.98271 | 78.96939 | 0.2852452 | 0.1332357 | 908.6532 | 1 | 0 | 0 |  | Fe-Cr-Ni-Co-Ti
6789 | 17.37248 | 24.73754 | 19.33409 | 28.03797 | 10.51792 | 81.70298 | 0.2828706 | 0.1202874 | 803.2341 | 1 | 0 | 0 |  | Fe-Cr-Ni-Co-Ti
6790 | 12.93071 | 25.93027 | 17.77322 | 35.68765 | 7.678158 | 83.92803 | 0.2813995 | 0.1094673 | 712.6766 | 1 | 0 | 0 |  | Fe-Cr-Ni-Co-Ti
6791 | 10.97753 | 26.01597 | 12.58726 | 45.28355 | 5.13569 | 85.82996 | 0.2805061 | 0.09338419 | 570.9883 | 1 | 1 | 1 | 570.9883 | Fe-Cr-Ni-Co-Ti
6792 | 37.36505 | 7.951655 | 10.099 | 3.379706 | 41.2046 | 62.217 | 0.3027885 | 0.1649927 | 1009.789 | 0 | 0 | 0 |  | Fe-Cr-Ni-Co-Ti
6793 | 33.06587 | 9.930893 | 15.69584 | 5.627926 | 35.67948 | 64.67927 | 0.30074 | 0.1654157 | 1051.14 | 0 | 0 | 0 |  | Fe-Cr-Ni-Co-Ti
6794 | 28.45419 | 11.77426 | 21.04623 | 8.896775 | 29.82854 | 67.44165 | 0.2987295 | 0.1638429 | 1078.172 | 0 | 0 | 0 |  | Fe-Cr-Ni-Co-Ti
6795 | 24.78385 | 13.46033 | 23.87913 | 13.07672 | 24.79997 | 70.11114 | 0.2966911 | 0.1598459 | 1078.147 | 0 | 0 | 0 |  | Fe-Cr-Ni-Co-Ti
6796 | 20.45213 | 15.23346 | 25.79634 | 18.345 | 20.17307 | 72.83114 | 0.2946276 | 0.1519301 | 1036.546 | 1 | 0 | 0 |  | Fe-Cr-Ni-Co-Ti
6797 | 17.2256 | 16.98119 | 26.62587 | 23.52385 | 15.64349 | 75.75634 | 0.2923477 | 0.141419 | 965.6904 | 1 | 0 | 0 |  | Fe-Cr-Ni-Co-Ti
6798 | 13.04502 | 18.68536 | 25.31342 | 31.76748 | 11.18872 | 78.90122 | 0.2900414 | 0.1266203 | 849.2562 | 1 | 0 | 0 |  | Fe-Cr-Ni-Co-Ti
6799 | 10.93831 | 18.51644 | 22.9942 | 39.87504 | 7.676011 | 81.0779 | 0.2894645 | 0.1110769 | 714.4663 | 1 | 0 | 0 |  | Fe-Cr-Ni-Co-Ti
6800 | 7.89363 | 18.37329 | 16.59377 | 52.06154 | 5.077778 | 82.92418 | 0.2888698 | 0.09477102 | 572.3129 | 1 | 1 | 1 | 572.3129 | Fe-Cr-Ni-Co-Ti
6801 | 27.09049 | 7.06228 | 15.94568 | 3.430506 | 46.47105 | 59.62477 | 0.3063903 | 0.1634827 | 960.0712 | 0 | 0 | 0 |  | Fe-Cr-Ni-Co-Ti
6802 | 24.24213 | 7.850603 | 23.26486 | 6.673511 | 37.96889 | 62.68132 | 0.3048922 | 0.1690251 | 1060.179 | 0 | 0 | 0 |  | Fe-Cr-Ni-Co-Ti
6803 | 20.81551 | 8.721067 | 28.44256 | 9.884614 | 32.13625 | 65.05992 | 0.3037146 | 0.1691765 | 1100.999 | 1 | 0 | 0 |  | Fe-Cr-Ni-Co-Ti
6804 | 18.69866 | 10.639 | 30.57273 | 14.25087 | 25.83875 | 68.34234 | 0.3009726 | 0.1637272 | 1097.268 | 1 | 0 | 0 |  | Fe-Cr-Ni-Co-Ti
6805 | 16.27925 | 11.36752 | 32.08292 | 19.32623 | 20.94408 | 70.84099 | 0.2996443 | 0.1567947 | 1066.115 | 1 | 0 | 0 |  | Fe-Cr-Ni-Co-Ti
6806 | 12.94325 | 12.97771 | 32.44143 | 26.26638 | 15.37122 | 74.24087 | 0.2972837 | 0.1444327 | 985.5061 | 1 | 0 | 0 |  | Fe-Cr-Ni-Co-Ti
6807 | 9.958501 | 13.9077 | 31.40172 | 33.62824 | 11.10383 | 76.99283 | 0.2956993 | 0.1290569 | 861.0719 | 1 | 0 | 0 |  | Fe-Cr-Ni-Co-Ti
6808 | 7.962062 | 13.89943 | 27.19864 | 44.11081 | 6.829064 | 79.75123 | 0.2946612 | 0.1072422 | 671.9338 | 1 | 1 | 1 | 671.9338 | Fe-Cr-Ni-Co-Ti
6809 | 5.867157 | 13.65645 | 19.52847 | 56.75437 | 4.193553 | 81.64877 | 0.2939633 | 0.08903009 | 514.5251 | 1 | 1 | 1 | 514.5251 | Fe-Cr-Ni-Co-Ti
6810 | 18.2098 | 6.981108 | 23.64361 | 3.391077 | 47.7744 | 58.693 | 0.3084209 | 0.1651655 | 963.2517 | 0 | 0 | 0 |  | Fe-Cr-Ni-Co-Ti
6811 | 16.81372 | 6.848758 | 30.92716 | 6.653576 | 38.75679 | 61.64333 | 0.3075563 | 0.1719333 | 1074.271 | 1 | 0 | 0 |  | Fe-Cr-Ni-Co-Ti
6812 | 15.53153 | 6.74825 | 35.91495 | 9.833899 | 31.97137 | 64.13159 | 0.3068786 | 0.1724861 | 1123.135 | 1 | 0 | 0 |  | Fe-Cr-Ni-Co-Ti
6813 | 13.15894 | 7.539417 | 38.30173 | 14.95429 | 26.04561 | 66.84043 | 0.3054085 | 0.1688817 | 1133.362 | 1 | 0 | 0 |  | Fe-Cr-Ni-Co-Ti
6814 | 11.0049 | 8.383129 | 39.95907 | 20.05891 | 20.59399 | 69.61911 | 0.3038622 | 0.1608014 | 1095.696 | 1 | 0 | 0 |  | Fe-Cr-Ni-Co-Ti
6815 | 8.993538 | 9.303752 | 39.91259 | 26.3626 | 15.42752 | 72.58453 | 0.3021105 | 0.1472807 | 999.8042 | 1 | 0 | 0 |  | Fe-Cr-Ni-Co-Ti
6816 | 6.913737 | 10.11527 | 38.41093 | 34.39449 | 10.16557 | 75.88314 | 0.3003066 | 0.1277103 | 841.0528 | 1 | 0 | 0 |  | Fe-Cr-Ni-Co-Ti
6817 | 4.890325 | 10.92746 | 32.89697 | 45.41304 | 5.872208 | 79.01426 | 0.2983511 | 0.1030768 | 629.1115 | 1 | 1 | 1 | 629.1115 | Fe-Cr-Ni-Co-Ti
6818 | 3.886203 | 10.85468 | 23.48722 | 58.4387 | 3.333199 | 81.0078 | 0.2972303 | 0.08177975 | 447.9588 | 1 | 1 | 1 | 447.9588 | Fe-Cr-Ni-Co-Ti
6819 | 10.42749 | 4.854223 | 40.55268 | 6.602236 | 37.56337 | 61.01491 | 0.3108538 | 0.1766192 | 1112.816 | 1 | 0 | 0 |  | Fe-Cr-Ni-Co-Ti
6820 | 10.28102 | 4.786039 | 44.30557 | 9.76425 | 30.86312 | 63.56061 | 0.3099519 | 0.1757697 | 1150.734 | 1 | 0 | 0 |  | Fe-Cr-Ni-Co-Ti
6821 | 9.130747 | 5.667416 | 46.91964 | 13.91769 | 24.3645 | 66.60864 | 0.3081563 | 0.1697718 | 1143.03 | 1 | 0 | 0 |  | Fe-Cr-Ni-Co-Ti
6822 | 8.025658 | 6.538209 | 47.45057 | 19.05563 | 18.92993 | 69.4991 | 0.306373 | 0.159898 | 1088.335 | 1 | 0 | 0 |  | Fe-Cr-Ni-Co-Ti
6823 | 5.949314 | 7.385428 | 46.8993 | 26.15868 | 13.60728 | 72.59587 | 0.3046457 | 0.1441802 | 971.8143 | 1 | 0 | 0 |  | Fe-Cr-Ni-Co-Ti
6824 | 4.912596 | 8.232916 | 44.40663 | 33.17808 | 9.26978 | 75.47944 | 0.3027952 | 0.1252486 | 814.5657 | 1 | 0 | 0 |  | Fe-Cr-Ni-Co-Ti
6825 | 2.892815 | 9.875571 | 38.51424 | 43.75504 | 4.962338 | 78.97283 | 0.2999553 | 0.09788139 | 580.4669 | 1 | 1 | 1 | 580.4669 | Fe-Cr-Ni-Co-Ti
6826 | 6.10431 | 2.84169 | 53.46796 | 9.662467 | 27.92357 | 63.77216 | 0.3126195 | 0.1775681 | 1177.468 | 1 | 0 | 0 |  | Fe-Cr-Ni-Co-Ti
6827 | 6.027633 | 3.741327 | 54.90819 | 13.78158 | 21.54127 | 66.94246 | 0.3106017 | 0.1683223 | 1138.896 | 1 | 0 | 0 |  | Fe-Cr-Ni-Co-Ti
6828 | 4.967522 | 4.624981 | 55.34571 | 18.87133 | 16.19046 | 69.89888 | 0.3088167 | 0.1554091 | 1053.124 | 1 | 0 | 0 |  | Fe-Cr-Ni-Co-Ti
6829 | 3.971605 | 5.546607 | 55.31211 | 24.09873 | 11.07096 | 73.02514 | 0.3069566 | 0.1359844 | 897.142 | 1 | 0 | 0 |  | Fe-Cr-Ni-Co-Ti
6830 | 3.901598 | 7.265116 | 51.26143 | 30.87905 | 6.692804 | 76.43499 | 0.3039349 | 0.1119216 | 694.0498 | 1 | 1 | 1 | 694.0498 | Fe-Cr-Ni-Co-Ti
6831 | 46.92276 | 2.788541 | 5.246794 | 34.76641 | 10.27549 | 75.17251 | 0.2998485 | 0.1219395 | 776.8306 | 0 | 0 | 0 |  | Fe-Cr-Ni-Co-Ti
6832 | 39.80077 | 4.632033 | 5.229254 | 40.95023 | 9.387714 | 76.19914 | 0.2987328 | 0.1179293 | 747.8865 | 0 | 0 | 0 |  | Fe-Cr-Ni-Co-Ti
6833 | 34.09199 | 6.534939 | 4.215719 | 46.55714 | 8.600211 | 77.27254 | 0.2973075 | 0.1136798 | 715.7742 | 0 | 0 | 0 |  | Fe-Cr-Ni-Co-Ti
6834 | 26.76634 | 10.15285 | 4.16796 | 51.26034 | 7.652502 | 79.01969 | 0.2943911 | 0.1090371 | 683.974 | 0 | 0 | 0 |  | Fe-Cr-Ni-Co-Ti
6835 | 21.97349 | 13.01891 | 3.149458 | 55.86148 | 5.996669 | 81.06494 | 0.2916516 | 0.09887864 | 600.6904 | 0 | 0 | 0 |  | Fe-Cr-Ni-Co-Ti
6836 | 51.74699 | 2.834042 | 6.398887 | 22.48508 | 16.535 | 71.84766 | 0.300599 | 0.1437062 | 950.4876 | 0 | 0 | 0 |  | Fe-Cr-Ni-Co-Ti
6837 | 44.40596 | 4.69817 | 7.425486 | 28.75494 | 14.71544 | 73.24688 | 0.2993916 | 0.1381047 | 912.4879 | 0 | 0 | 0 |  | Fe-Cr-Ni-Co-Ti
6838 | 37.84198 | 6.490205 | 8.373721 | 33.62795 | 13.66614 | 74.26551 | 0.2983026 | 0.1350671 | 894.2994 | 0 | 0 | 0 |  | Fe-Cr-Ni-Co-Ti
6839 | 32.09103 | 9.336921 | 8.432607 | 38.09748 | 12.04196 | 76.05303 | 0.2958478 | 0.128532 | 846.7996 | 1 | 0 | 0 |  | Fe-Cr-Ni-Co-Ti
6840 | 25.96377 | 13.01645 | 9.44659 | 42.15164 | 9.421557 | 78.75053 | 0.2924335 | 0.117536 | 761.5846 | 1 | 0 | 0 |  | Fe-Cr-Ni-Co-Ti
6841 | 20.93337 | 16.70561 | 8.382009 | 46.28419 | 7.694812 | 81.09253 | 0.2888859 | 0.1086101 | 691.4203 | 1 | 0 | 0 |  | Fe-Cr-Ni-Co-Ti
6842 | 16.10994 | 21.56115 | 7.408159 | 48.87559 | 6.045159 | 83.86833 | 0.284152 | 0.09834663 | 609.1687 | 1 | 0 | 0 |  | Fe-Cr-Ni-Co-Ti
6843 | 53.86707 | 2.893419 | 4.355302 | 13.11781 | 25.7664 | 67.53832 | 0.3020284 | 0.1610109 | 1058.573 | 0 | 0 | 0 |  | Fe-Cr-Ni-Co-Ti
6844 | 46.85512 | 3.793406 | 8.565002 | 17.19806 | 23.58841 | 68.5235 | 0.3019219 | 0.1583589 | 1049.812 | 0 | 0 | 0 |  | Fe-Cr-Ni-Co-Ti
6845 | 39.86001 | 5.709448 | 10.74264 | 22.64917 | 21.03874 | 70.13685 | 0.3005751 | 0.1531152 | 1021.209 | 0 | 0 | 0 |  | Fe-Cr-Ni-Co-Ti
6846 | 34.21016 | 8.431188 | 12.691 | 26.54461 | 18.12304 | 72.32619 | 0.298141 | 0.14718 | 989.6743 | 0 | 0 | 0 |  | Fe-Cr-Ni-Co-Ti
6847 | 29.32376 | 12.23869 | 13.81666 | 29.87719 | 14.74369 | 75.29681 | 0.2943322 | 0.1373561 | 923.0708 | 1 | 0 | 0 |  | Fe-Cr-Ni-Co-Ti
6848 | 24.17798 | 15.94512 | 14.82433 | 32.95571 | 12.09686 | 77.95907 | 0.2907728 | 0.1282377 | 856.8183 | 1 | 0 | 0 |  | Fe-Cr-Ni-Co-Ti
6849 | 19.11628 | 21.54506 | 13.74774 | 36.09847 | 9.492445 | 81.44963 | 0.2851358 | 0.1166725 | 768.5935 | 1 | 0 | 0 |  | Fe-Cr-Ni-Co-Ti
6850 | 15.08078 | 27.14568 | 12.68096 | 38.19402 | 6.898558 | 85.07964 | 0.2793468 | 0.1029601 | 656.9718 | 1 | 0 | 0 |  | Fe-Cr-Ni-Co-Ti
6851 | 12.10065 | 33.7987 | 9.539117 | 39.37217 | 5.189366 | 88.67241 | 0.2724517 | 0.09139503 | 563.5056 | 1 | 0 | 0 |  | Fe-Cr-Ni-Co-Ti
6852 | 45.14678 | 2.932579 | 6.62137 | 11.07946 | 34.21981 | 63.6791 | 0.3049729 | 0.1668926 | 1057.642 | 0 | 0 | 0 |  | Fe-Cr-Ni-Co-Ti
6853 | 39.95153 | 3.915434 | 11.05066 | 14.42293 | 30.65945 | 65.17872 | 0.3043157 | 0.1649438 | 1064.257 | 0 | 0 | 0 |  | Fe-Cr-Ni-Co-Ti
6854 | 34.37858 | 6.789567 | 15.32993 | 17.58952 | 25.9124 | 67.91253 | 0.3015859 | 0.1601334 | 1057.844 | 0 | 0 | 0 |  | Fe-Cr-Ni-Co-Ti
6855 | 29.6914 | 9.532411 | 18.29447 | 20.52799 | 21.95373 | 70.48205 | 0.298886 | 0.1545425 | 1037.793 | 0 | 0 | 0 |  | Fe-Cr-Ni-Co-Ti
6856 | 25.44509 | 14.21429 | 20.32618 | 22.55503 | 17.45941 | 74.19642 | 0.2939774 | 0.1448962 | 983.8769 | 1 | 0 | 0 |  | Fe-Cr-Ni-Co-Ti
6857 | 21.28932 | 18.87742 | 20.24577 | 25.67521 | 13.91228 | 77.67993 | 0.2890676 | 0.1342353 | 910.8948 | 1 | 0 | 0 |  | Fe-Cr-Ni-Co-Ti
6858 | 17.37248 | 24.73754 | 19.33409 | 28.03797 | 10.51792 | 81.70298 | 0.2828706 | 0.1205112 | 805.3956 | 1 | 0 | 0 |  | Fe-Cr-Ni-Co-Ti
6859 | 13.02728 | 31.72192 | 17.90596 | 29.60933 | 7.735504 | 85.91707 | 0.2756954 | 0.1072121 | 700.6302 | 1 | 0 | 0 |  | Fe-Cr-Ni-Co-Ti
6860 | 11.18552 | 40.71008 | 12.82575 | 30.04565 | 5.232995 | 90.93126 | 0.2660665 | 0.0904433 | 561.7917 | 1 | 0 | 0 |  | Fe-Cr-Ni-Co-Ti
6861 | 37.11893 | 2.962229 | 10.03248 | 8.953184 | 40.93318 | 60.80957 | 0.3075309 | 0.1671604 | 1016.156 | 0 | 0 | 0 |  | Fe-Cr-Ni-Co-Ti
6862 | 32.84825 | 4.932768 | 15.59254 | 11.18178 | 35.44466 | 63.22125 | 0.3055347 | 0.1672546 | 1055.274 | 0 | 0 | 0 |  | Fe-Cr-Ni-Co-Ti
6863 | 28.30597 | 7.808621 | 20.9366 | 13.27565 | 29.67316 | 66.24218 | 0.3025696 | 0.1644152 | 1074 | 0 | 0 | 0 |  | Fe-Cr-Ni-Co-Ti
6864 | 24.72043 | 11.5079 | 23.81802 | 15.21714 | 24.73651 | 69.50226 | 0.2985945 | 0.1589053 | 1065.113 | 0 | 0 | 0 |  | Fe-Cr-Ni-Co-Ti
6865 | 20.47814 | 16.20614 | 25.82915 | 17.28784 | 20.19873 | 73.14314 | 0.2936742 | 0.1507018 | 1027.452 | 1 | 0 | 0 |  | Fe-Cr-Ni-Co-Ti
6866 | 17.31277 | 20.85981 | 26.7606 | 19.34418 | 15.72265 | 77.0353 | 0.2885277 | 0.1398865 | 959.2675 | 1 | 0 | 0 |  | Fe-Cr-Ni-Co-Ti
6867 | 13.20967 | 28.38181 | 25.63293 | 21.44564 | 11.32994 | 82.18168 | 0.2804662 | 0.12404 | 842.0067 | 1 | 0 | 0 |  | Fe-Cr-Ni-Co-Ti
6868 | 11.18704 | 35.98124 | 23.51708 | 21.46409 | 7.850559 | 87.10372 | 0.2721946 | 0.1072167 | 704.9609 | 1 | 0 | 0 |  | Fe-Cr-Ni-Co-Ti
6869 | 8.194958 | 47.68665 | 17.22721 | 21.61956 | 5.271615 | 93.13845 | 0.2599912 | 0.0895686 | 560.4072 | 0 | 0 | 0 |  | Fe-Cr-Ni-Co-Ti
6870 | 26.94541 | 3.010482 | 15.86029 | 7.961648 | 46.22218 | 58.50982 | 0.3102265 | 0.165784 | 969.5817 | 0 | 0 | 0 |  | Fe-Cr-Ni-Co-Ti
6871 | 24.17882 | 5.872575 | 23.2041 | 8.874776 | 37.86973 | 62.10888 | 0.3067919 | 0.1690142 | 1055.139 | 0 | 0 | 0 |  | Fe-Cr-Ni-Co-Ti
6872 | 20.81551 | 8.721067 | 28.44256 | 9.884614 | 32.13625 | 65.05992 | 0.3037146 | 0.1677458 | 1088.401 | 0 | 0 | 0 |  | Fe-Cr-Ni-Co-Ti
6873 | 18.74704 | 12.60589 | 30.65183 | 12.08963 | 25.90561 | 68.95492 | 0.2990498 | 0.1612012 | 1079.549 | 1 | 0 | 0 |  | Fe-Cr-Ni-Co-Ti
6874 | 16.40364 | 17.18157 | 32.32807 | 12.9826 | 21.10412 | 72.70639 | 0.2939264 | 0.1533832 | 1048.344 | 1 | 0 | 0 |  | Fe-Cr-Ni-Co-Ti
6875 | 13.12177 | 23.49411 | 32.88886 | 14.91204 | 15.58322 | 77.73049 | 0.2868835 | 0.1403522 | 969.4502 | 1 | 0 | 0 |  | Fe-Cr-Ni-Co-Ti
6876 | 10.17242 | 30.3071 | 32.07627 | 16.10185 | 11.34236 | 82.57352 | 0.2794313 | 0.1247639 | 851.1763 | 1 | 0 | 0 |  | Fe-Cr-Ni-Co-Ti
6877 | 8.237012 | 40.26234 | 28.13787 | 16.29788 | 7.064889 | 88.93043 | 0.2684938 | 0.1027973 | 669.904 | 1 | 0 | 0 |  | Fe-Cr-Ni-Co-Ti
6878 | 6.166783 | 52.63082 | 20.52576 | 16.26892 | 4.40771 | 95.34341 | 0.2554553 | 0.08350915 | 510.395 | 0 | 0 | 0 |  | Fe-Cr-Ni-Co-Ti
6879 | 18.1134 | 2.976064 | 23.51844 | 7.870624 | 47.52148 | 57.59333 | 0.3122216 | 0.1668102 | 966.8607 | 1 | 0 | 0 |  | Fe-Cr-Ni-Co-Ti
6880 | 16.7918 | 5.862711 | 30.88684 | 7.752386 | 38.70627 | 61.35776 | 0.3085065 | 0.1713336 | 1066.582 | 1 | 0 | 0 |  | Fe-Cr-Ni-Co-Ti
6881 | 15.57159 | 8.698698 | 36.00757 | 7.668314 | 32.05382 | 64.72045 | 0.3049778 | 0.1702142 | 1108.349 | 1 | 0 | 0 |  | Fe-Cr-Ni-Co-Ti
6882 | 13.25897 | 13.29427 | 38.59289 | 8.610268 | 26.2436 | 68.64101 | 0.2997558 | 0.1643471 | 1107.096 | 1 | 0 | 0 |  | Fe-Cr-Ni-Co-Ti
6883 | 11.14339 | 17.92042 | 40.4619 | 9.621154 | 20.85314 | 72.70501 | 0.2944293 | 0.1551841 | 1067.354 | 1 | 0 | 0 |  | Fe-Cr-Ni-Co-Ti
6884 | 9.164168 | 23.70067 | 40.66983 | 10.74511 | 15.72022 | 77.39108 | 0.2877965 | 0.141951 | 982.5624 | 1 | 0 | 0 |  | Fe-Cr-Ni-Co-Ti
6885 | 7.105523 | 31.18761 | 39.47644 | 11.78286 | 10.44756 | 83.14377 | 0.2792686 | 0.1226851 | 834.6679 | 1 | 0 | 0 |  | Fe-Cr-Ni-Co-Ti
6886 | 5.088141 | 41.68808 | 34.22767 | 12.88637 | 6.109741 | 89.84975 | 0.2676573 | 0.09892497 | 636.8231 | 1 | 0 | 0 |  | Fe-Cr-Ni-Co-Ti
6887 | 4.109375 | 54.52061 | 24.83601 | 13.0094 | 3.524613 | 96.49705 | 0.2539178 | 0.07785526 | 461.6874 | 0 | 0 | 0 |  | Fe-Cr-Ni-Co-Ti
6888 | 10.44101 | 5.832622 | 40.60528 | 5.508999 | 37.61209 | 61.3021 | 0.3099038 | 0.175039 | 1102.02 | 1 | 0 | 0 |  | Fe-Cr-Ni-Co-Ti
6889 | 10.33381 | 8.659105 | 44.53306 | 5.452436 | 31.02159 | 64.7449 | 0.3061513 | 0.1726898 | 1134.521 | 1 | 0 | 0 |  | Fe-Cr-Ni-Co-Ti
6890 | 9.212011 | 12.38869 | 47.33723 | 6.480722 | 24.58134 | 68.7481 | 0.3014999 | 0.1652097 | 1120.156 | 1 | 0 | 0 |  | Fe-Cr-Ni-Co-Ti
6891 | 8.137201 | 17.0462 | 48.11005 | 7.513517 | 19.19302 | 72.95682 | 0.2959006 | 0.1541034 | 1062.022 | 1 | 0 | 0 |  | Fe-Cr-Ni-Co-Ti
6892 | 6.076548 | 23.57305 | 47.90231 | 8.549798 | 13.89829 | 78.09777 | 0.2884316 | 0.1385383 | 956.6846 | 1 | 0 | 0 |  | Fe-Cr-Ni-Co-Ti
6893 | 5.054479 | 30.11802 | 45.68915 | 9.600837 | 9.537505 | 83.10813 | 0.2808182 | 0.12072 | 815.7757 | 1 | 0 | 0 |  | Fe-Cr-Ni-Co-Ti
6894 | 3.008115 | 40.14317 | 40.04931 | 11.63928 | 5.160123 | 89.75914 | 0.2695853 | 0.09534048 | 602.5065 | 1 | 0 | 0 |  | Fe-Cr-Ni-Co-Ti
6895 | 6.150951 | 8.590206 | 53.87649 | 3.245431 | 28.13693 | 65.57374 | 0.3069217 | 0.1738269 | 1161.43 | 1 | 0 | 0 |  | Fe-Cr-Ni-Co-Ti
6896 | 6.096099 | 12.29743 | 55.53188 | 4.288653 | 21.78595 | 69.73229 | 0.3020488 | 0.1634208 | 1118.689 | 1 | 0 | 0 |  | Fe-Cr-Ni-Co-Ti
6897 | 5.048518 | 16.92141 | 56.24812 | 5.327508 | 16.45444 | 74.04472 | 0.2964479 | 0.1498785 | 1034.56 | 1 | 0 | 0 |  | Fe-Cr-Ni-Co-Ti
6898 | 4.056662 | 21.71735 | 56.49668 | 6.42126 | 11.30805 | 78.65826 | 0.2905979 | 0.1324588 | 902.3291 | 1 | 0 | 0 |  | Fe-Cr-Ni-Co-Ti
6899 | 4.008445 | 27.99029 | 52.66526 | 8.459918 | 6.876091 | 83.83516 | 0.2829357 | 0.1103022 | 718.3997 | 1 | 0 | 0 |  | Fe-Cr-Ni-Co-Ti
6900 | 47.09454 | 4.664583 | 34.75561 | 3.172153 | 10.31311 | 74.80137 | 0.3002584 | 0.1249441 | 799.3923 | 1 | 0 | 0 |  | Fe-Cr-Ni-Co-Ti
6901 | 39.85708 | 4.638585 | 40.84589 | 5.257456 | 9.400995 | 74.95455 | 0.3015221 | 0.1215929 | 770.7971 | 1 | 1 | 1 | 770.7971 | Fe-Cr-Ni-Co-Ti
6902 | 34.02184 | 3.726568 | 46.2775 | 7.391578 | 8.582515 | 74.79095 | 0.3034845 | 0.1182029 | 738.8141 | 1 | 1 | 1 | 738.8141 | Fe-Cr-Ni-Co-Ti
6903 | 26.58669 | 3.667166 | 50.71482 | 11.43019 | 7.601139 | 75.03588 | 0.3046993 | 0.1142802 | 705.2568 | 1 | 1 | 1 | 705.2568 | Fe-Cr-Ni-Co-Ti
6904 | 21.72233 | 2.757878 | 55.00446 | 14.5872 | 5.928127 | 75.4577 | 0.3062997 | 0.1037492 | 611.7452 | 1 | 1 | 1 | 611.7452 | Fe-Cr-Ni-Co-Ti
6905 | 51.97655 | 5.693229 | 22.49546 | 3.226404 | 16.60835 | 72.25763 | 0.2989981 | 0.1464035 | 976.7845 | 0 | 0 | 0 |  | Fe-Cr-Ni-Co-Ti
6906 | 44.55523 | 6.599547 | 28.73743 | 5.342889 | 14.7649 | 73.16761 | 0.2991427 | 0.141433 | 940.6444 | 1 | 0 | 0 |  | Fe-Cr-Ni-Co-Ti
6907 | 37.92675 | 7.433992 | 33.56991 | 7.372592 | 13.69675 | 73.72888 | 0.2993157 | 0.1387937 | 922.8407 | 1 | 0 | 0 |  | Fe-Cr-Ni-Co-Ti
6908 | 32.04876 | 7.459698 | 37.89675 | 10.5687 | 12.0261 | 74.39349 | 0.3000362 | 0.1330573 | 875.4078 | 1 | 0 | 0 |  | Fe-Cr-Ni-Co-Ti
6909 | 25.83692 | 8.326834 | 41.77973 | 14.681 | 9.375527 | 75.97105 | 0.299709 | 0.1221457 | 785.2424 | 1 | 0 | 0 |  | Fe-Cr-Ni-Co-Ti
6910 | 20.70799 | 7.344778 | 45.60469 | 18.73058 | 7.611964 | 76.43763 | 0.3013143 | 0.1137952 | 710.9091 | 1 | 1 | 1 | 710.9091 | Fe-Cr-Ni-Co-Ti
6911 | 15.81931 | 6.443707 | 47.80395 | 23.99693 | 5.936102 | 76.96726 | 0.3027156 | 0.1039295 | 622.6468 | 1 | 1 | 1 | 622.6468 | Fe-Cr-Ni-Co-Ti
6912 | 53.95517 | 3.864202 | 13.08727 | 3.284817 | 25.80854 | 67.56694 | 0.3017432 | 0.163217 | 1078.136 | 0 | 0 | 0 |  | Fe-Cr-Ni-Co-Ti
6913 | 47.10958 | 7.628014 | 17.22303 | 4.322864 | 23.71651 | 69.45288 | 0.2988275 | 0.1591746 | 1063.843 | 0 | 0 | 0 |  | Fe-Cr-Ni-Co-Ti
6914 | 40.08237 | 9.568832 | 22.6854 | 6.507291 | 21.15611 | 70.986 | 0.297691 | 0.154829 | 1042.265 | 0 | 0 | 0 |  | Fe-Cr-Ni-Co-Ti
6915 | 34.35775 | 11.29008 | 26.55364 | 9.597288 | 18.20123 | 72.80258 | 0.2963799 | 0.149312 | 1011.502 | 1 | 0 | 0 |  | Fe-Cr-Ni-Co-Ti
6916 | 29.34234 | 12.24645 | 29.77783 | 13.88035 | 14.75303 | 74.76007 | 0.2955592 | 0.1403731 | 946.21 | 1 | 0 | 0 |  | Fe-Cr-Ni-Co-Ti
6917 | 24.10473 | 13.09149 | 32.72585 | 18.01773 | 12.0602 | 76.36971 | 0.2950129 | 0.1317002 | 878.0826 | 1 | 0 | 0 |  | Fe-Cr-Ni-Co-Ti
6918 | 18.89678 | 12.03782 | 35.54278 | 24.13917 | 9.383451 | 77.38202 | 0.2963671 | 0.1213702 | 788.6719 | 1 | 0 | 0 |  | Fe-Cr-Ni-Co-Ti
6919 | 14.78185 | 11.01004 | 37.28878 | 30.15752 | 6.761812 | 78.49247 | 0.2975026 | 0.1080643 | 670.9214 | 1 | 1 | 1 | 670.9214 | Fe-Cr-Ni-Co-Ti
6920 | 11.71815 | 8.182586 | 37.97676 | 37.09716 | 5.025334 | 78.47804 | 0.3004858 | 0.09730581 | 571.5259 | 1 | 1 | 1 | 571.5259 | Fe-Cr-Ni-Co-Ti
6921 | 45.3321 | 5.889232 | 11.08091 | 3.337481 | 34.36027 | 64.4149 | 0.3024647 | 0.1675011 | 1068.902 | 0 | 0 | 0 |  | Fe-Cr-Ni-Co-Ti
6922 | 40.2724 | 9.867202 | 14.48123 | 4.473466 | 30.9057 | 66.86075 | 0.298821 | 0.1645589 | 1074.388 | 0 | 0 | 0 |  | Fe-Cr-Ni-Co-Ti
6923 | 34.69589 | 13.70447 | 17.68163 | 7.766445 | 26.15157 | 69.97579 | 0.2950366 | 0.1595189 | 1067.812 | 0 | 0 | 0 |  | Fe-Cr-Ni-Co-Ti
6924 | 29.96069 | 16.35207 | 20.6322 | 10.9022 | 22.15284 | 72.56861 | 0.2923914 | 0.1540986 | 1048.224 | 0 | 0 | 0 |  | Fe-Cr-Ni-Co-Ti
6925 | 25.57661 | 18.09783 | 22.5819 | 16.19401 | 17.54965 | 75.38834 | 0.290329 | 0.1453778 | 995.6115 | 1 | 0 | 0 |  | Fe-Cr-Ni-Co-Ti
6926 | 21.26704 | 17.91478 | 25.54685 | 21.37361 | 13.89772 | 77.17792 | 0.2904285 | 0.1364687 | 928.0902 | 1 | 0 | 0 |  | Fe-Cr-Ni-Co-Ti
6927 | 17.20365 | 16.95955 | 27.65561 | 27.76548 | 10.4157 | 78.7526 | 0.2912452 | 0.1236955 | 819.1028 | 1 | 0 | 0 |  | Fe-Cr-Ni-Co-Ti
6928 | 12.76307 | 15.53928 | 28.89403 | 35.225 | 7.578619 | 79.88733 | 0.2926796 | 0.1116625 | 713.5942 | 1 | 1 | 1 | 713.5942 | Fe-Cr-Ni-Co-Ti
6929 | 10.77107 | 10.94001 | 28.81792 | 44.4319 | 5.039102 | 79.8142 | 0.2970412 | 0.09632759 | 570.4556 | 1 | 1 | 1 | 570.4556 | Fe-Cr-Ni-Co-Ti
6930 | 37.41299 | 8.957091 | 8.988405 | 3.384043 | 41.25747 | 62.53087 | 0.3017549 | 0.1637152 | 1001.636 | 0 | 0 | 0 |  | Fe-Cr-Ni-Co-Ti
6931 | 33.23609 | 13.97482 | 11.26903 | 5.656899 | 35.86316 | 65.98027 | 0.2965584 | 0.1619656 | 1031.869 | 0 | 0 | 0 |  | Fe-Cr-Ni-Co-Ti
6932 | 28.70842 | 18.80915 | 13.41112 | 8.976264 | 30.09505 | 69.78284 | 0.2914028 | 0.1576461 | 1040.613 | 0 | 0 | 0 |  | Fe-Cr-Ni-Co-Ti
6933 | 25.03209 | 21.36381 | 15.34801 | 13.2077 | 25.04838 | 72.8258 | 0.288397 | 0.1524559 | 1029.835 | 0 | 0 | 0 |  | Fe-Cr-Ni-Co-Ti
6934 | 20.65497 | 23.07682 | 17.36812 | 18.52694 | 20.37315 | 75.61048 | 0.2863306 | 0.1459104 | 999.2645 | 0 | 0 | 0 |  | Fe-Cr-Ni-Co-Ti
6935 | 17.37353 | 23.78752 | 19.33525 | 23.72586 | 15.77783 | 78.24578 | 0.2850877 | 0.1372011 | 941.6521 | 0 | 0 | 0 |  | Fe-Cr-Ni-Co-Ti
6936 | 13.10818 | 22.53099 | 21.19665 | 31.92129 | 11.24289 | 80.35793 | 0.2858957 | 0.1248687 | 841.1093 | 1 | 0 | 0 |  | Fe-Cr-Ni-Co-Ti
6937 | 10.96448 | 20.41683 | 20.95384 | 39.97047 | 7.69438 | 81.8198 | 0.2873948 | 0.1101553 | 710.1024 | 1 | 0 | 0 |  | Fe-Cr-Ni-Co-Ti
6938 | 7.856408 | 14.62932 | 20.6444 | 51.81604 | 5.053834 | 81.4195 | 0.2929979 | 0.0954465 | 571.4354 | 1 | 1 | 1 | 571.4354 | Fe-Cr-Ni-Co-Ti
6939 | 27.33943 | 14.25435 | 8.046105 | 3.46203 | 46.89808 | 61.80356 | 0.2990625 | 0.156513 | 921.1596 | 0 | 0 | 0 |  | Fe-Cr-Ni-Co-Ti
6940 | 24.64754 | 20.95247 | 9.011021 | 6.785115 | 38.60386 | 66.83742 | 0.2914069 | 0.1556993 | 977.9331 | 0 | 0 | 0 |  | Fe-Cr-Ni-Co-Ti
6941 | 21.26721 | 25.74091 | 10.05915 | 10.09911 | 32.83361 | 70.64354 | 0.2860651 | 0.1530861 | 999.8813 | 0 | 0 | 0 |  | Fe-Cr-Ni-Co-Ti
6942 | 19.10364 | 27.66761 | 12.27085 | 14.55952 | 26.39838 | 74.15231 | 0.2831426 | 0.1498951 | 1012.581 | 0 | 0 | 0 |  | Fe-Cr-Ni-Co-Ti
6943 | 16.64519 | 29.05762 | 13.12164 | 19.76066 | 21.41488 | 77.07847 | 0.2809581 | 0.1437648 | 987.0914 | 0 | 0 | 0 |  | Fe-Cr-Ni-Co-Ti
6944 | 13.21169 | 29.33234 | 14.95482 | 26.81113 | 15.69001 | 80.24191 | 0.2798175 | 0.1339553 | 924.1457 | 0 | 0 | 0 |  | Fe-Cr-Ni-Co-Ti
6945 | 10.14033 | 28.32328 | 15.98754 | 34.24226 | 11.30658 | 82.46242 | 0.2801471 | 0.1223021 | 828.9165 | 0 | 0 | 0 |  | Fe-Cr-Ni-Co-Ti
6946 | 8.068093 | 24.41318 | 15.90049 | 44.69823 | 6.920007 | 83.89436 | 0.2831675 | 0.1050382 | 671.6008 | 1 | 0 | 0 |  | Fe-Cr-Ni-Co-Ti
6947 | 5.894835 | 17.37977 | 15.48995 | 57.02211 | 4.213336 | 83.16116 | 0.289839 | 0.08853053 | 516.8097 | 1 | 1 | 1 | 516.8097 | Fe-Cr-Ni-Co-Ti
6948 | 18.54362 | 21.32726 | 8.025681 | 3.453242 | 48.6502 | 62.99827 | 0.2938716 | 0.148103 | 858.4329 | 0 | 0 | 0 |  | Fe-Cr-Ni-Co-Ti
6949 | 17.27125 | 28.1405 | 7.942185 | 6.834632 | 39.81143 | 68.35286 | 0.2857205 | 0.14966 | 934.1495 | 0 | 0 | 0 |  | Fe-Cr-Ni-Co-Ti
6950 | 16.05023 | 32.87562 | 7.872746 | 10.16231 | 33.03909 | 72.69425 | 0.2798366 | 0.1481475 | 969.2065 | 0 | 0 | 0 |  | Fe-Cr-Ni-Co-Ti
6951 | 13.62242 | 35.12233 | 8.811281 | 15.481 | 26.96297 | 76.22877 | 0.276577 | 0.1441532 | 972.6444 | 0 | 0 | 0 |  | Fe-Cr-Ni-Co-Ti
6952 | 11.40201 | 36.67266 | 9.805494 | 20.78273 | 21.33711 | 79.60576 | 0.2740074 | 0.1387282 | 955.7766 | 0 | 0 | 0 |  | Fe-Cr-Ni-Co-Ti
6953 | 9.306108 | 36.583 | 10.86836 | 27.27883 | 15.96371 | 82.58018 | 0.2730176 | 0.1305616 | 904.0681 | 0 | 0 | 0 |  | Fe-Cr-Ni-Co-Ti
6954 | 7.133641 | 35.1063 | 11.78268 | 35.48847 | 10.4889 | 85.42234 | 0.2733262 | 0.1172727 | 795.3462 | 0 | 0 | 0 |  | Fe-Cr-Ni-Co-Ti
6955 | 5.00792 | 29.84059 | 12.63301 | 46.50506 | 6.013414 | 86.52078 | 0.277648 | 0.09865602 | 623.8966 | 1 | 0 | 0 |  | Fe-Cr-Ni-Co-Ti
6956 | 3.936707 | 21.07517 | 12.41345 | 59.19815 | 3.376516 | 85.1901 | 0.2858866 | 0.08104007 | 458.5497 | 1 | 1 | 1 | 458.5497 | Fe-Cr-Ni-Co-Ti
6957 | 10.86259 | 37.42014 | 5.70876 | 6.877728 | 39.13078 | 71.31665 | 0.2775035 | 0.1424135 | 893.0616 | 0 | 0 | 0 |  | Fe-Cr-Ni-Co-Ti
6958 | 10.75904 | 41.07026 | 5.654338 | 10.21824 | 32.29812 | 75.50161 | 0.2724362 | 0.1419296 | 932.5982 | 0 | 0 | 0 |  | Fe-Cr-Ni-Co-Ti
6959 | 9.57381 | 43.57778 | 6.708599 | 14.59304 | 25.54677 | 79.60625 | 0.2685599 | 0.1387669 | 944.704 | 0 | 0 | 0 |  | Fe-Cr-Ni-Co-Ti
6960 | 8.410545 | 44.04704 | 7.73518 | 19.96948 | 19.83775 | 82.84618 | 0.2667995 | 0.132782 | 918.9207 | 0 | 0 | 0 |  | Fe-Cr-Ni-Co-Ti
6961 | 6.223395 | 43.45689 | 8.721764 | 27.36379 | 14.23416 | 85.94935 | 0.2661492 | 0.1240257 | 859.3566 | 0 | 0 | 0 |  | Fe-Cr-Ni-Co-Ti
6962 | 5.117826 | 40.97831 | 9.682695 | 34.56413 | 9.657036 | 88.02884 | 0.2674704 | 0.1117298 | 753.9244 | 0 | 0 | 0 |  | Fe-Cr-Ni-Co-Ti
6963 | 2.986142 | 35.21624 | 11.50854 | 45.16665 | 5.122432 | 89.07037 | 0.2722448 | 0.0921104 | 572.8967 | 1 | 0 | 0 |  | Fe-Cr-Ni-Co-Ti
6964 | 6.47604 | 50.24564 | 3.403437 | 10.25087 | 29.62401 | 79.60606 | 0.2635492 | 0.1351072 | 899.6102 | 0 | 0 | 0 |  | Fe-Cr-Ni-Co-Ti
6965 | 6.397984 | 51.62563 | 4.483221 | 14.62835 | 22.86481 | 83.61268 | 0.2605099 | 0.131539 | 902.9606 | 0 | 0 | 0 |  | Fe-Cr-Ni-Co-Ti
6966 | 5.269161 | 52.00168 | 5.538341 | 20.01724 | 17.17358 | 87.02091 | 0.258754 | 0.1248118 | 866.2369 | 0 | 0 | 0 |  | Fe-Cr-Ni-Co-Ti
6967 | 4.207295 | 51.90258 | 6.633344 | 25.52883 | 11.72795 | 90.4152 | 0.2574762 | 0.1134648 | 777.528 | 0 | 0 | 0 |  | Fe-Cr-Ni-Co-Ti
6968 | 4.103392 | 47.75547 | 8.626036 | 32.47614 | 7.038963 | 92.17272 | 0.2602337 | 0.0982135 | 640.151 | 0 | 0 | 0 |  | Fe-Cr-Ni-Co-Ti
6969 | 47.0355 | 4.658735 | 3.15564 | 34.84994 | 10.30018 | 75.89129 | 0.2978025 | 0.1214174 | 776.3954 | 0 | 0 | 0 |  | Fe-Cr-Ni-Co-Ti
6970 | 39.80077 | 4.632033 | 5.229254 | 40.95023 | 9.387714 | 76.19914 | 0.2987328 | 0.1179293 | 747.8865 | 0 | 0 | 0 |  | Fe-Cr-Ni-Co-Ti
6971 | 33.96933 | 3.720815 | 7.350964 | 46.38963 | 8.569267 | 76.16852 | 0.30041 | 0.1146852 | 718.0055 | 0 | 0 | 0 |  | Fe-Cr-Ni-Co-Ti
6972 | 26.54521 | 3.661445 | 11.3672 | 50.83686 | 7.589281 | 76.44822 | 0.3015662 | 0.110881 | 685.7756 | 0 | 1 | 0 |  | Fe-Cr-Ni-Co-Ti
6973 | 21.68746 | 2.753451 | 14.50615 | 55.13432 | 5.91861 | 76.93826 | 0.303045 | 0.1007475 | 595.9989 | 1 | 1 | 1 | 595.9989 | Fe-Cr-Ni-Co-Ti
6974 | 51.93677 | 5.688871 | 3.211177 | 22.56754 | 16.59564 | 72.89148 | 0.2975244 | 0.1424855 | 946.7164 | 0 | 0 | 0 |  | Fe-Cr-Ni-Co-Ti
6975 | 44.51382 | 6.593413 | 5.316801 | 28.82479 | 14.75118 | 73.95095 | 0.2973405 | 0.1373334 | 910.1806 | 0 | 0 | 0 |  | Fe-Cr-Ni-Co-Ti
6976 | 37.88727 | 7.426254 | 7.335776 | 33.6682 | 13.6825 | 74.6168 | 0.2972864 | 0.1346847 | 893.1004 | 0 | 0 | 0 |  | Fe-Cr-Ni-Co-Ti
6977 | 32.01395 | 7.451596 | 10.51544 | 38.00598 | 12.01304 | 75.33579 | 0.297902 | 0.1292356 | 848.7608 | 1 | 0 | 0 |  | Fe-Cr-Ni-Co-Ti
6978 | 25.80907 | 8.317861 | 14.60714 | 41.9005 | 9.365423 | 76.92773 | 0.2975751 | 0.1190723 | 765.1403 | 1 | 0 | 0 |  | Fe-Cr-Ni-Co-Ti
6979 | 20.68584 | 7.336923 | 18.63651 | 45.7369 | 7.603824 | 77.40523 | 0.2991758 | 0.1114175 | 696.7252 | 1 | 1 | 1 | 696.7252 | Fe-Cr-Ni-Co-Ti
6980 | 15.80431 | 6.437594 | 23.8793 | 47.94833 | 5.930471 | 77.84151 | 0.3008008 | 0.1017408 | 609.7167 | 1 | 1 | 1 | 609.7167 | Fe-Cr-Ni-Co-Ti
6981 | 53.93414 | 3.862696 | 3.270543 | 13.13415 | 25.79848 | 67.87132 | 0.3010021 | 0.1603987 | 1055.802 | 0 | 0 | 0 |  | Fe-Cr-Ni-Co-Ti
6982 | 47.08542 | 7.624101 | 4.30355 | 17.28259 | 23.70435 | 69.85911 | 0.2978521 | 0.1560326 | 1039.175 | 0 | 0 | 0 |  | Fe-Cr-Ni-Co-Ti
6983 | 40.05659 | 9.562676 | 6.477372 | 22.76087 | 21.1425 | 71.50574 | 0.2964609 | 0.1509045 | 1011.247 | 0 | 0 | 0 |  | Fe-Cr-Ni-Co-Ti
6984 | 34.33457 | 11.28247 | 9.552862 | 26.64115 | 18.18895 | 73.3597 | 0.2950827 | 0.1455825 | 982.2482 | 0 | 0 | 0 |  | Fe-Cr-Ni-Co-Ti
6985 | 29.32376 | 12.23869 | 13.81666 | 29.87719 | 14.74369 | 75.29681 | 0.2943322 | 0.1373561 | 923.0708 | 1 | 0 | 0 |  | Fe-Cr-Ni-Co-Ti
6986 | 24.09058 | 13.08381 | 17.9359 | 32.83658 | 12.05313 | 76.87795 | 0.2938683 | 0.1294233 | 861.3285 | 1 | 0 | 0 |  | Fe-Cr-Ni-Co-Ti
6987 | 18.88815 | 12.03232 | 24.03267 | 35.66769 | 9.379167 | 77.78751 | 0.2954662 | 0.1199443 | 778.8861 | 1 | 0 | 0 |  | Fe-Cr-Ni-Co-Ti
6988 | 14.77759 | 11.00687 | 30.02954 | 37.42614 | 6.759865 | 78.75444 | 0.2969285 | 0.1074238 | 666.9921 | 1 | 1 | 1 | 666.9921 | Fe-Cr-Ni-Co-Ti
6989 | 11.71768 | 8.182253 | 36.94886 | 38.12608 | 5.025129 | 78.5159 | 0.3004035 | 0.09719151 | 570.8084 | 1 | 1 | 1 | 570.8084 | Fe-Cr-Ni-Co-Ti
6990 | 45.31813 | 5.887418 | 3.32325 | 11.12151 | 34.34969 | 64.64414 | 0.3018857 | 0.1644 | 1044.247 | 0 | 0 | 0 |  | Fe-Cr-Ni-Co-Ti
6991 | 40.25637 | 9.863274 | 4.45399 | 14.53298 | 30.89339 | 67.16311 | 0.2980724 | 0.1604098 | 1040.519 | 0 | 0 | 0 |  | Fe-Cr-Ni-Co-Ti
6992 | 34.68218 | 13.69906 | 7.732658 | 17.74486 | 26.14124 | 70.28462 | 0.2942916 | 0.1554023 | 1033.371 | 0 | 0 | 0 |  | Fe-Cr-Ni-Co-Ti
6993 | 29.94906 | 16.34573 | 10.85484 | 20.70613 | 22.14424 | 72.88 | 0.2916564 | 0.150238 | 1015.56 | 0 | 0 | 0 |  | Fe-Cr-Ni-Co-Ti
6994 | 25.57005 | 18.0932 | 16.12579 | 22.6658 | 17.54516 | 75.60042 | 0.2898404 | 0.1426255 | 972.0214 | 0 | 0 | 0 |  | Fe-Cr-Ni-Co-Ti
6995 | 21.26345 | 17.91175 | 21.28544 | 25.644 | 13.89537 | 77.32189 | 0.2901028 | 0.1347195 | 913.2518 | 1 | 0 | 0 |  | Fe-Cr-Ni-Co-Ti
6996 | 17.20365 | 16.95955 | 27.65561 | 27.76548 | 10.4157 | 78.7526 | 0.2912452 | 0.1235416 | 817.6973 | 1 | 0 | 0 |  | Fe-Cr-Ni-Co-Ti
6997 | 12.76621 | 15.5431 | 35.09424 | 29.01596 | 7.580483 | 79.66607 | 0.2931646 | 0.1125871 | 720.2989 | 1 | 0 | 0 |  | Fe-Cr-Ni-Co-Ti
6998 | 10.77768 | 10.94672 | 44.28324 | 28.95016 | 5.042195 | 79.24685 | 0.2982723 | 0.09794242 | 580.6668 | 1 | 1 | 1 | 580.6668 | Fe-Cr-Ni-Co-Ti
6999 | 37.40464 | 8.955093 | 3.3699 | 9.0221 | 41.24826 | 62.69069 | 0.3013405 | 0.1611723 | 981.9258 | 0 | 0 | 0 |  | Fe-Cr-Ni-Co-Ti
7000 | 33.22865 | 13.9717 | 5.633254 | 11.31127 | 35.85513 | 66.14534 | 0.2961426 | 0.1592784 | 1010.092 | 0 | 0 | 0 |  | Fe-Cr-Ni-Co-Ti
7001 | 28.70332 | 18.80581 | 8.939158 | 13.46201 | 30.08971 | 69.91814 | 0.2910723 | 0.1557441 | 1024.758 | 0 | 0 | 0 |  | Fe-Cr-Ni-Co-Ti
7002 | 25.02991 | 21.36195 | 13.1543 | 15.40765 | 25.0462 | 72.89424 | 0.2882342 | 0.1518428 | 1024.808 | 0 | 0 | 0 |  | Fe-Cr-Ni-Co-Ti
7003 | 20.65586 | 23.07781 | 18.45442 | 17.43787 | 20.37403 | 75.57553 | 0.2864118 | 0.1461675 | 1001.365 | 0 | 0 | 0 |  | Fe-Cr-Ni-Co-Ti
7004 | 17.3765 | 23.79158 | 23.63601 | 19.41538 | 15.78052 | 78.10298 | 0.2854119 | 0.138169 | 949.5741 | 1 | 0 | 0 |  | Fe-Cr-Ni-Co-Ti
7005 | 13.1137 | 22.54048 | 31.80837 | 21.28982 | 11.24763 | 79.99277 | 0.2867066 | 0.1266981 | 855.4091 | 1 | 0 | 0 |  | Fe-Cr-Ni-Co-Ti
7006 | 10.9727 | 20.43213 | 39.84215 | 21.05286 | 7.700149 | 81.15038 | 0.2888567 | 0.1127806 | 729.294 | 1 | 1 | 1 | 729.294 | Fe-Cr-Ni-Co-Ti
7007 | 7.866085 | 14.64734 | 51.67457 | 20.75195 | 5.060059 | 80.28507 | 0.2954514 | 0.09968743 | 600.5993 | 1 | 1 | 1 | 600.5993 | Fe-Cr-Ni-Co-Ti
7008 | 27.33444 | 14.25175 | 3.447701 | 8.076595 | 46.88952 | 61.93045 | 0.2987277 | 0.1534712 | 897.8101 | 0 | 0 | 0 |  | Fe-Cr-Ni-Co-Ti
7009 | 24.64534 | 20.95059 | 6.757661 | 9.04601 | 38.6004 | 66.90229 | 0.2912429 | 0.1542289 | 965.9683 | 0 | 0 | 0 |  | Fe-Cr-Ni-Co-Ti
7010 | 21.26721 | 25.74091 | 10.05915 | 10.09911 | 32.83361 | 70.64354 | 0.2860651 | 0.1526394 | 995.9691 | 0 | 0 | 0 |  | Fe-Cr-Ni-Co-Ti
7011 | 19.10533 | 27.67007 | 14.5032 | 12.32069 | 26.40072 | 74.08344 | 0.2833063 | 0.1498154 | 1011.312 | 0 | 0 | 0 |  | Fe-Cr-Ni-Co-Ti
7012 | 16.64953 | 29.0652 | 19.6876 | 13.17721 | 21.42046 | 76.86954 | 0.2814427 | 0.1452492 | 999.3295 | 0 | 0 | 0 |  | Fe-Cr-Ni-Co-Ti
7013 | 13.21786 | 29.34604 | 26.71751 | 15.02125 | 15.69734 | 79.85275 | 0.2806953 | 0.1367398 | 947.5088 | 1 | 0 | 0 |  | Fe-Cr-Ni-Co-Ti
7014 | 10.14764 | 28.34369 | 34.13133 | 16.06262 | 11.31472 | 81.84205 | 0.2815173 | 0.1257047 | 856.3481 | 1 | 0 | 0 |  | Fe-Cr-Ni-Co-Ti
7015 | 8.077277 | 24.44097 | 44.57204 | 15.98183 | 6.927885 | 82.8764 | 0.2853728 | 0.1085804 | 697.5496 | 1 | 0 | 0 |  | Fe-Cr-Ni-Co-Ti
7016 | 5.904524 | 17.40834 | 56.88983 | 15.57705 | 4.220261 | 81.64254 | 0.2930999 | 0.09444633 | 558.1473 | 1 | 1 | 1 | 558.1473 | Fe-Cr-Ni-Co-Ti
7017 | 18.54024 | 21.32337 | 3.438951 | 8.056097 | 48.64134 | 63.12351 | 0.2935416 | 0.1455477 | 839.3007 | 0 | 0 | 0 |  | Fe-Cr-Ni-Co-Ti
7018 | 17.27047 | 28.13923 | 6.80728 | 7.973378 | 39.80964 | 68.38523 | 0.285639 | 0.148496 | 924.622 | 0 | 0 | 0 |  | Fe-Cr-Ni-Co-Ti
7019 | 16.05166 | 32.87856 | 10.12301 | 7.904729 | 33.04204 | 72.62779 | 0.2799984 | 0.1480941 | 968.3345 | 0 | 0 | 0 |  | Fe-Cr-Ni-Co-Ti
7020 | 13.62599 | 35.13156 | 15.42379 | 8.848609 | 26.97005 | 76.02644 | 0.2770552 | 0.1464247 | 991.9673 | 0 | 0 | 0 |  | Fe-Cr-Ni-Co-Ti
7021 | 11.40695 | 36.68854 | 20.70945 | 9.848712 | 21.34635 | 79.26053 | 0.2748012 | 0.1418226 | 982.2776 | 0 | 0 | 0 |  | Fe-Cr-Ni-Co-Ti
7022 | 9.312139 | 36.6067 | 27.1885 | 10.9186 | 15.97405 | 82.04476 | 0.2742177 | 0.1339613 | 932.554 | 0 | 0 | 0 |  | Fe-Cr-Ni-Co-Ti
7023 | 7.140326 | 35.13919 | 35.38117 | 11.84058 | 10.49873 | 84.61697 | 0.2750856 | 0.1207939 | 823.7745 | 1 | 0 | 0 |  | Fe-Cr-Ni-Co-Ti
7024 | 5.014631 | 29.88058 | 46.38312 | 12.7002 | 6.021473 | 85.32186 | 0.2802196 | 0.103523 | 661.1266 | 1 | 0 | 0 |  | Fe-Cr-Ni-Co-Ti
7025 | 3.944001 | 21.11422 | 59.07315 | 12.48586 | 3.382772 | 83.47559 | 0.2895391 | 0.08797576 | 507.2475 | 1 | 1 | 1 | 507.2475 | Fe-Cr-Ni-Co-Ti
7026 | 10.86309 | 37.42183 | 6.850823 | 5.7317 | 39.13256 | 71.28411 | 0.2775843 | 0.142306 | 892.009 | 0 | 0 | 0 |  | Fe-Cr-Ni-Co-Ti
7027 | 10.76097 | 41.07764 | 10.17964 | 5.677822 | 32.30392 | 75.36807 | 0.2727571 | 0.1427795 | 939.3449 | 0 | 0 | 0 |  | Fe-Cr-Ni-Co-Ti
7028 | 9.576788 | 43.59133 | 14.53982 | 6.737345 | 25.55472 | 79.36627 | 0.269118 | 0.140354 | 957.8764 | 0 | 0 | 0 |  | Fe-Cr-Ni-Co-Ti
7029 | 8.414608 | 44.06832 | 19.90007 | 7.769662 | 19.84734 | 82.46017 | 0.2676737 | 0.1356791 | 943.6636 | 0 | 0 | 0 |  | Fe-Cr-Ni-Co-Ti
7030 | 6.22798 | 43.48891 | 27.27559 | 8.762865 | 14.24464 | 85.33808 | 0.267498 | 0.1269733 | 883.9725 | 0 | 0 | 0 |  | Fe-Cr-Ni-Co-Ti
7031 | 5.122862 | 41.01863 | 34.46124 | 9.730728 | 9.666539 | 87.18434 | 0.2692968 | 0.1154658 | 784.5526 | 1 | 0 | 0 |  | Fe-Cr-Ni-Co-Ti
7032 | 2.990119 | 35.26314 | 45.04784 | 11.56965 | 5.129254 | 87.87951 | 0.2747744 | 0.09728157 | 613.1799 | 1 | 0 | 0 |  | Fe-Cr-Ni-Co-Ti
7033 | 6.477791 | 50.25923 | 10.21307 | 3.417883 | 29.63203 | 79.40341 | 0.2640253 | 0.1367297 | 913.0352 | 0 | 0 | 0 |  | Fe-Cr-Ni-Co-Ti
7034 | 6.400549 | 51.64633 | 14.57631 | 4.502836 | 22.87398 | 83.30067 | 0.2612202 | 0.1337035 | 921.3666 | 0 | 0 | 0 |  | Fe-Cr-Ni-Co-Ti
7035 | 5.272177 | 52.03145 | 19.94944 | 5.563526 | 17.18341 | 86.55965 | 0.2597766 | 0.127471 | 889.0053 | 0 | 0 | 0 |  | Fe-Cr-Ni-Co-Ti
7036 | 4.210439 | 51.94136 | 25.44682 | 6.664672 | 11.73671 | 89.79171 | 0.2588234 | 0.1160178 | 798.8168 | 0 | 0 | 0 |  | Fe-Cr-Ni-Co-Ti
7037 | 4.107263 | 47.80051 | 32.37815 | 8.668474 | 7.045602 | 91.35668 | 0.261964 | 0.1015619 | 667.5013 | 1 | 0 | 0 |  | Fe-Cr-Ni-Co-Ti
7038 | 48.04284 | 31.40616 | 3.223223 | 12.94411 | 4.383657 | 88.93365 | 0.2699906 | 0.08386716 | 488.2646 | 0 | 0 | 0 |  | Fe-Cr-Ni-Co-Ti
7039 | 41.04142 | 37.25607 | 5.392258 | 11.9101 | 4.400156 | 90.7962 | 0.2653126 | 0.08345659 | 491.2569 | 0 | 0 | 0 |  | Fe-Cr-Ni-Co-Ti
7040 | 35.30379 | 42.53683 | 7.639742 | 10.95728 | 3.562362 | 93.08189 | 0.2608143 | 0.07654452 | 436.8022 | 0 | 0 | 0 |  | Fe-Cr-Ni-Co-Ti
7041 | 27.80316 | 46.97823 | 11.90588 | 9.779872 | 3.532858 | 94.43574 | 0.2576821 | 0.07723156 | 446.8812 | 0 | 0 | 0 |  | Fe-Cr-Ni-Co-Ti
7042 | 22.91178 | 51.39042 | 15.32507 | 7.692977 | 2.679743 | 96.43827 | 0.2539953 | 0.07072181 | 394.3982 | 0 | 0 | 0 |  | Fe-Cr-Ni-Co-Ti
7043 | 51.56653 | 19.76911 | 3.188286 | 20.2727 | 5.20337 | 84.39448 | 0.2810955 | 0.09104901 | 536.9997 | 0 | 0 | 0 |  | Fe-Cr-Ni-Co-Ti
7044 | 44.74411 | 25.56331 | 5.344308 | 18.24283 | 6.105439 | 85.65695 | 0.2766354 | 0.09643363 | 591.724 | 0 | 0 | 0 |  | Fe-Cr-Ni-Co-Ti
7045 | 38.4239 | 30.12575 | 7.439677 | 17.07253 | 6.938146 | 86.5359 | 0.2733111 | 0.1011639 | 640.2297 | 0 | 0 | 0 |  | Fe-Cr-Ni-Co-Ti
7046 | 32.7655 | 34.31938 | 10.7623 | 15.12708 | 7.025746 | 87.74155 | 0.2701721 | 0.100796 | 642.1293 | 0 | 0 | 0 |  | Fe-Cr-Ni-Co-Ti
7047 | 26.72584 | 38.28142 | 15.12601 | 11.93193 | 7.934803 | 88.27671 | 0.2676027 | 0.1051119 | 685.6808 | 0 | 0 | 0 |  | Fe-Cr-Ni-Co-Ti
7048 | 21.59507 | 42.12676 | 19.45566 | 9.766477 | 7.056038 | 89.98677 | 0.2645538 | 0.1028866 | 670.6122 | 0 | 0 | 0 |  | Fe-Cr-Ni-Co-Ti
7049 | 16.59859 | 44.43029 | 25.07941 | 7.663187 | 6.228521 | 91.11541 | 0.2630728 | 0.1000828 | 647.9743 | 0 | 0 | 0 |  | Fe-Cr-Ni-Co-Ti
7050 | 51.8139 | 11.13254 | 3.141973 | 30.49307 | 3.418524 | 82.5189 | 0.289163 | 0.07744375 | 412.8903 | 0 | 1 | 0 |  | Fe-Cr-Ni-Co-Ti
7051 | 45.79178 | 14.82927 | 4.185313 | 28.36309 | 6.830545 | 81.50429 | 0.2871305 | 0.1027546 | 633.334 | 0 | 0 | 0 |  | Fe-Cr-Ni-Co-Ti
7052 | 39.48898 | 19.79706 | 6.385587 | 25.64382 | 8.684544 | 81.90374 | 0.2836197 | 0.111487 | 717.0752 | 0 | 0 | 0 |  | Fe-Cr-Ni-Co-Ti
7053 | 34.27807 | 23.46646 | 9.537142 | 22.34174 | 10.37658 | 81.93597 | 0.2813069 | 0.1190542 | 789.4706 | 0 | 0 | 0 |  | Fe-Cr-Ni-Co-Ti
7054 | 29.64541 | 26.64941 | 13.96822 | 18.3387 | 11.39826 | 82.17922 | 0.2793423 | 0.1221963 | 820.4628 | 0 | 0 | 0 |  | Fe-Cr-Ni-Co-Ti
7055 | 24.61228 | 29.59869 | 18.32432 | 15.15057 | 12.31415 | 82.40284 | 0.2776255 | 0.1252154 | 850.7895 | 0 | 0 | 0 |  | Fe-Cr-Ni-Co-Ti
7056 | 19.46952 | 32.43774 | 24.77238 | 11.89473 | 11.42564 | 83.62621 | 0.2757249 | 0.1226891 | 834.0384 | 1 | 0 | 0 |  | Fe-Cr-Ni-Co-Ti
7057 | 15.34785 | 34.29484 | 31.18836 | 8.637865 | 10.53109 | 84.55224 | 0.2746482 | 0.1202089 | 815.678 | 1 | 0 | 0 |  | Fe-Cr-Ni-Co-Ti
7058 | 12.20274 | 35.03062 | 38.47838 | 6.438541 | 7.849721 | 86.26399 | 0.2741434 | 0.109908 | 725.4152 | 1 | 0 | 0 |  | Fe-Cr-Ni-Co-Ti
7059 | 42.69692 | 9.244814 | 3.131033 | 39.8173 | 5.109931 | 80.60435 | 0.2925972 | 0.09197584 | 533.104 | 0 | 1 | 0 |  | Fe-Cr-Ni-Co-Ti
7060 | 38.47563 | 12.25506 | 4.256968 | 36.32798 | 8.68436 | 79.3279 | 0.2910373 | 0.1123599 | 713.268 | 0 | 0 | 0 |  | Fe-Cr-Ni-Co-Ti
7061 | 33.72002 | 15.22173 | 7.518137 | 31.2703 | 12.2698 | 78.02689 | 0.2897749 | 0.1268165 | 841.1617 | 0 | 0 | 0 |  | Fe-Cr-Ni-Co-Ti
7062 | 29.54266 | 18.02085 | 10.70754 | 26.8752 | 14.85375 | 77.31958 | 0.2883821 | 0.1350734 | 914.1682 | 0 | 0 | 0 |  | Fe-Cr-Ni-Co-Ti
7063 | 25.58336 | 20.00815 | 16.13419 | 21.59772 | 16.67658 | 76.72024 | 0.2877604 | 0.1399891 | 955.4058 | 0 | 0 | 0 |  | Fe-Cr-Ni-Co-Ti
7064 | 21.52803 | 22.90689 | 21.55029 | 17.30872 | 16.70606 | 77.42633 | 0.2858373 | 0.1401476 | 961.9003 | 0 | 0 | 0 |  | Fe-Cr-Ni-Co-Ti
7065 | 17.59158 | 25.04952 | 28.27923 | 13.10381 | 15.97586 | 78.26704 | 0.2845544 | 0.1385037 | 952.3065 | 1 | 0 | 0 |  | Fe-Cr-Ni-Co-Ti
7066 | 13.14666 | 26.36333 | 36.1401 | 9.604502 | 14.74541 | 79.08147 | 0.2841045 | 0.1381059 | 956.8407 | 1 | 0 | 0 |  | Fe-Cr-Ni-Co-Ti
7067 | 11.12348 | 26.36187 | 45.70406 | 6.402646 | 10.40794 | 81.33267 | 0.2840247 | 0.12472 | 843.3238 | 1 | 0 | 0 |  | Fe-Cr-Ni-Co-Ti
7068 | 34.71957 | 7.388672 | 3.127994 | 47.1063 | 7.657456 | 78.20225 | 0.2960694 | 0.108851 | 676.4255 | 0 | 0 | 0 |  | Fe-Cr-Ni-Co-Ti
7069 | 31.39912 | 9.430308 | 5.323093 | 41.68507 | 12.16241 | 76.10917 | 0.2956282 | 0.1278745 | 841.0928 | 0 | 0 | 0 |  | Fe-Cr-Ni-Co-Ti
7070 | 27.63529 | 11.43541 | 8.606539 | 35.64301 | 16.67975 | 74.10209 | 0.2953734 | 0.1409524 | 947.3746 | 0 | 0 | 0 |  | Fe-Cr-Ni-Co-Ti
7071 | 24.47372 | 13.29189 | 12.86199 | 30.13054 | 19.24186 | 73.16781 | 0.2948348 | 0.1471584 | 996.2944 | 0 | 0 | 0 |  | Fe-Cr-Ni-Co-Ti
7072 | 20.4874 | 15.25973 | 18.30391 | 24.8625 | 21.08646 | 72.61455 | 0.2942261 | 0.1506443 | 1022.15 | 0 | 0 | 0 |  | Fe-Cr-Ni-Co-Ti
7073 | 17.46816 | 17.22031 | 23.7607 | 19.51781 | 22.03302 | 72.54536 | 0.2933071 | 0.1524545 | 1036.951 | 0 | 0 | 0 |  | Fe-Cr-Ni-Co-Ti
7074 | 13.33926 | 19.10682 | 32.35549 | 14.07641 | 21.12201 | 73.27267 | 0.2924217 | 0.1524689 | 1044.784 | 1 | 0 | 0 |  | Fe-Cr-Ni-Co-Ti
7075 | 11.23264 | 19.01469 | 40.78598 | 9.698214 | 19.26848 | 73.89071 | 0.2930044 | 0.151645 | 1045.064 | 1 | 0 | 0 |  | Fe-Cr-Ni-Co-Ti
7076 | 8.062082 | 18.76538 | 52.96213 | 6.380705 | 13.8297 | 76.33062 | 0.2933608 | 0.1407467 | 965.512 | 1 | 0 | 0 |  | Fe-Cr-Ni-Co-Ti
7077 | 25.14042 | 6.553913 | 3.170969 | 53.05945 | 12.07525 | 75.09562 | 0.2991404 | 0.128482 | 842.8184 | 1 | 0 | 0 |  | Fe-Cr-Ni-Co-Ti
7078 | 23.21179 | 7.516937 | 6.364589 | 44.72911 | 18.17757 | 71.94753 | 0.2999931 | 0.146109 | 980.8255 | 0 | 0 | 0 |  | Fe-Cr-Ni-Co-Ti
7079 | 20.38138 | 8.539179 | 9.640161 | 38.71383 | 22.72545 | 69.83046 | 0.3005643 | 0.1539694 | 1029.842 | 0 | 0 | 0 |  | Fe-Cr-Ni-Co-Ti
7080 | 18.64825 | 10.61032 | 14.15622 | 31.70471 | 24.88051 | 69.29708 | 0.2995444 | 0.1559635 | 1038.34 | 0 | 0 | 0 |  | Fe-Cr-Ni-Co-Ti
7081 | 16.46948 | 11.50036 | 19.4747 | 26.06942 | 26.48603 | 68.61641 | 0.2996953 | 0.1591979 | 1059.299 | 0 | 0 | 0 |  | Fe-Cr-Ni-Co-Ti
7082 | 13.27951 | 13.31487 | 26.84213 | 19.40311 | 27.16039 | 68.58959 | 0.2990265 | 0.1617064 | 1081.191 | 1 | 0 | 0 |  | Fe-Cr-Ni-Co-Ti
7083 | 10.30399 | 14.39019 | 34.6572 | 14.13542 | 26.5132 | 68.92567 | 0.2988099 | 0.162186 | 1089.52 | 1 | 0 | 0 |  | Fe-Cr-Ni-Co-Ti
7084 | 8.259891 | 14.41935 | 45.57974 | 8.716347 | 23.02467 | 70.21047 | 0.2991386 | 0.1604063 | 1091.173 | 1 | 0 | 0 |  | Fe-Cr-Ni-Co-Ti
7085 | 6.039376 | 14.05731 | 58.18912 | 5.310936 | 16.40326 | 73.03359 | 0.2993426 | 0.1512212 | 1039.258 | 1 | 0 | 0 |  | Fe-Cr-Ni-Co-Ti
7086 | 17.07584 | 6.54638 | 3.167325 | 55.1184 | 18.09206 | 71.62421 | 0.3015001 | 0.1459973 | 980.0949 | 1 | 0 | 0 |  | Fe-Cr-Ni-Co-Ti
7087 | 16.29068 | 6.635708 | 6.421088 | 46.20062 | 24.45191 | 68.3694 | 0.3030978 | 0.156228 | 1036.89 | 0 | 0 | 0 |  | Fe-Cr-Ni-Co-Ti
7088 | 15.4209 | 6.70018 | 9.725212 | 39.05539 | 29.09832 | 66.14447 | 0.3043531 | 0.1607646 | 1047.636 | 0 | 0 | 0 |  | Fe-Cr-Ni-Co-Ti
7089 | 13.30623 | 7.623802 | 15.06183 | 32.40358 | 31.60456 | 65.1389 | 0.3046348 | 0.1635603 | 1057.657 | 0 | 0 | 0 |  | Fe-Cr-Ni-Co-Ti
7090 | 11.30885 | 8.614666 | 20.53136 | 26.03738 | 33.50774 | 64.43751 | 0.3047226 | 0.1652496 | 1060.865 | 1 | 0 | 0 |  | Fe-Cr-Ni-Co-Ti
7091 | 9.357949 | 9.680734 | 27.32225 | 19.75017 | 33.8889 | 64.36284 | 0.3045262 | 0.1664058 | 1068.395 | 1 | 0 | 0 |  | Fe-Cr-Ni-Co-Ti
7092 | 7.267036 | 10.63217 | 36.00903 | 13.14621 | 32.94554 | 64.74216 | 0.3043385 | 0.1687677 | 1095.31 | 1 | 0 | 0 |  | Fe-Cr-Ni-Co-Ti
7093 | 5.1412 | 11.48804 | 47.55382 | 7.595436 | 28.2215 | 66.65968 | 0.3036985 | 0.1696473 | 1134.059 | 1 | 0 | 0 |  | Fe-Cr-Ni-Co-Ti
7094 | 4.039075 | 11.28167 | 60.49716 | 4.262281 | 19.91982 | 70.10667 | 0.3033403 | 0.1616804 | 1109.414 | 1 | 0 | 0 |  | Fe-Cr-Ni-Co-Ti
7095 | 10.3074 | 4.798322 | 6.50038 | 45.68343 | 32.71046 | 63.94373 | 0.3073741 | 0.1621178 | 1032.77 | 0 | 0 | 0 |  | Fe-Cr-Ni-Co-Ti
7096 | 10.3934 | 4.838357 | 9.831925 | 38.38716 | 36.54915 | 62.3054 | 0.3083271 | 0.1632568 | 1016.61 | 0 | 0 | 0 |  | Fe-Cr-Ni-Co-Ti
7097 | 9.42048 | 5.847253 | 14.30251 | 30.92778 | 39.50198 | 61.3227 | 0.308378 | 0.1635687 | 1001.484 | 1 | 0 | 0 |  | Fe-Cr-Ni-Co-Ti
7098 | 8.399026 | 6.842378 | 19.86322 | 24.37372 | 40.52165 | 61.05727 | 0.3081601 | 0.1646814 | 1005.028 | 1 | 0 | 0 |  | Fe-Cr-Ni-Co-Ti
7099 | 6.30211 | 7.823387 | 27.60025 | 17.73433 | 40.53992 | 61.07103 | 0.3080693 | 0.1670477 | 1024.751 | 1 | 0 | 0 |  | Fe-Cr-Ni-Co-Ti
7100 | 5.23543 | 8.773945 | 35.21848 | 12.15445 | 38.6177 | 61.84466 | 0.3074886 | 0.1700404 | 1062.928 | 1 | 0 | 0 |  | Fe-Cr-Ni-Co-Ti
7101 | 3.081273 | 10.51893 | 46.42112 | 6.503098 | 33.47558 | 64.05829 | 0.3059023 | 0.1737998 | 1133.221 | 1 | 0 | 0 |  | Fe-Cr-Ni-Co-Ti
7102 | 6.322025 | 2.943041 | 9.967487 | 35.58075 | 45.1867 | 58.40464 | 0.3123541 | 0.160749 | 936.735 | 0 | 0 | 0 |  | Fe-Cr-Ni-Co-Ti
7103 | 6.357935 | 3.946344 | 14.47926 | 27.95536 | 47.2611 | 57.87104 | 0.312098 | 0.1603787 | 922.3687 | 1 | 0 | 0 |  | Fe-Cr-Ni-Co-Ti
7104 | 5.314464 | 4.947998 | 20.10945 | 21.31097 | 48.31712 | 57.62856 | 0.3118845 | 0.1611853 | 923.1176 | 1 | 0 | 0 |  | Fe-Cr-Ni-Co-Ti
7105 | 4.303955 | 6.010756 | 26.01201 | 14.76085 | 48.91244 | 57.55401 | 0.3115444 | 0.1622331 | 928.164 | 1 | 0 | 0 |  | Fe-Cr-Ni-Co-Ti
7106 | 4.24142 | 7.897894 | 33.43573 | 8.951615 | 45.47335 | 59.08411 | 0.3096476 | 0.1673193 | 993.5148 | 1 | 0 | 0 |  | Fe-Cr-Ni-Co-Ti
7107 | 46.3371 | 2.753736 | 34.19662 | 12.48454 | 4.228016 | 77.75587 | 0.3009362 | 0.08700296 | 475.4906 | 1 | 1 | 1 | 475.4906 | Fe-Cr-Ni-Co-Ti
7108 | 39.39181 | 4.584437 | 40.36907 | 11.43138 | 4.223297 | 78.079 | 0.3004843 | 0.08782695 | 484.2759 | 1 | 1 | 1 | 484.2759 | Fe-Cr-Ni-Co-Ti
7109 | 33.7474 | 6.468886 | 45.90419 | 10.47422 | 3.405313 | 78.99503 | 0.2995715 | 0.08078109 | 428.2443 | 1 | 1 | 1 | 428.2443 | Fe-Cr-Ni-Co-Ti
7110 | 26.55576 | 10.07298 | 50.65582 | 9.341093 | 3.374354 | 80.05161 | 0.2972081 | 0.08179237 | 441.2661 | 1 | 1 | 1 | 441.2661 | Fe-Cr-Ni-Co-Ti
7111 | 21.84661 | 12.94373 | 55.31916 | 7.33533 | 2.555162 | 81.41469 | 0.2950748 | 0.07397571 | 380.643 | 1 | 1 | 1 | 380.643 | Fe-Cr-Ni-Co-Ti
7112 | 50.46402 | 2.763777 | 21.84083 | 19.83926 | 5.092119 | 77.74095 | 0.2995887 | 0.09309662 | 527.8874 | 0 | 1 | 0 |  | Fe-Cr-Ni-Co-Ti
7113 | 43.57389 | 4.610137 | 28.10449 | 17.76572 | 5.94576 | 77.53094 | 0.2993073 | 0.1000664 | 589.2553 | 1 | 1 | 1 | 589.2553 | Fe-Cr-Ni-Co-Ti
7114 | 37.29225 | 6.395921 | 33.0083 | 16.56972 | 6.733807 | 77.40042 | 0.2988846 | 0.1062067 | 645.1058 | 1 | 1 | 1 | 645.1058 | Fe-Cr-Ni-Co-Ti
7115 | 31.75082 | 9.237938 | 37.54445 | 14.65862 | 6.808173 | 78.11795 | 0.2971056 | 0.1068399 | 654.9313 | 1 | 1 | 1 | 654.9313 | Fe-Cr-Ni-Co-Ti
7116 | 25.89506 | 12.982 | 41.87375 | 11.56103 | 7.688149 | 78.66263 | 0.2946188 | 0.1125494 | 711.1067 | 1 | 1 | 1 | 711.1067 | Fe-Cr-Ni-Co-Ti
7117 | 20.92352 | 16.69775 | 46.07935 | 9.462766 | 6.836614 | 80.29869 | 0.2916411 | 0.1080124 | 677.8042 | 1 | 1 | 1 | 677.8042 | Fe-Cr-Ni-Co-Ti
7118 | 16.1364 | 21.59656 | 48.76214 | 7.449805 | 6.055087 | 82.39569 | 0.2873383 | 0.1031651 | 642.787 | 1 | 1 | 1 | 642.787 | Fe-Cr-Ni-Co-Ti
7119 | 51.26205 | 2.753493 | 12.43404 | 30.1683 | 3.382115 | 79.16724 | 0.2983768 | 0.07771618 | 403.1752 | 0 | 1 | 0 |  | Fe-Cr-Ni-Co-Ti
7120 | 45.14441 | 3.654906 | 16.50458 | 27.96212 | 6.73398 | 77.1449 | 0.2993249 | 0.1047507 | 630.2231 | 0 | 1 | 0 |  | Fe-Cr-Ni-Co-Ti
7121 | 38.78191 | 5.555024 | 21.94937 | 25.18465 | 8.529042 | 76.4326 | 0.2990612 | 0.1152097 | 722.7142 | 1 | 1 | 1 | 722.7142 | Fe-Cr-Ni-Co-Ti
7122 | 33.62693 | 8.287449 | 25.98882 | 21.91733 | 10.17947 | 76.18943 | 0.2976599 | 0.1238081 | 802.1053 | 1 | 0 | 0 |  | Fe-Cr-Ni-Co-Ti
7123 | 29.10959 | 12.14931 | 29.54162 | 18.00724 | 11.19224 | 76.7495 | 0.2948705 | 0.1277583 | 842.5592 | 1 | 0 | 0 |  | Fe-Cr-Ni-Co-Ti
7124 | 24.19528 | 15.95653 | 32.8488 | 14.89388 | 12.10551 | 77.34255 | 0.2921577 | 0.1311984 | 879.2226 | 1 | 0 | 0 |  | Fe-Cr-Ni-Co-Ti
7125 | 19.20959 | 21.65023 | 36.13115 | 11.73593 | 11.27311 | 79.61918 | 0.2871772 | 0.1273882 | 857.7392 | 1 | 0 | 0 |  | Fe-Cr-Ni-Co-Ti
7126 | 15.21702 | 27.3909 | 38.38654 | 8.564231 | 10.44131 | 81.98363 | 0.2819552 | 0.1231688 | 831.2589 | 1 | 0 | 0 |  | Fe-Cr-Ni-Co-Ti
7127 | 12.18786 | 34.04229 | 39.49901 | 6.430691 | 7.84015 | 85.89117 | 0.2751896 | 0.1102727 | 727.2517 | 1 | 0 | 0 |  | Fe-Cr-Ni-Co-Ti
7128 | 42.34362 | 2.750495 | 10.35041 | 39.48783 | 5.067647 | 78.01338 | 0.299762 | 0.09291937 | 529.088 | 0 | 1 | 0 |  | Fe-Cr-Ni-Co-Ti
7129 | 38.0593 | 3.729986 | 13.68544 | 35.93489 | 8.590389 | 76.01784 | 0.3003641 | 0.1150455 | 719.0514 | 0 | 0 | 0 |  | Fe-Cr-Ni-Co-Ti
7130 | 33.35184 | 6.586792 | 16.99668 | 30.92886 | 12.13583 | 74.7676 | 0.2991297 | 0.1304155 | 854.4846 | 1 | 0 | 0 |  | Fe-Cr-Ni-Co-Ti
7131 | 29.22105 | 9.381406 | 20.12286 | 26.58263 | 14.69205 | 74.12577 | 0.297668 | 0.1392633 | 932.6053 | 1 | 0 | 0 |  | Fe-Cr-Ni-Co-Ti
7132 | 25.39618 | 14.18697 | 22.4226 | 21.43969 | 16.55456 | 74.60422 | 0.2939689 | 0.1432873 | 972.5396 | 1 | 0 | 0 |  | Fe-Cr-Ni-Co-Ti
7133 | 21.42257 | 18.99557 | 25.73368 | 17.22394 | 16.62423 | 76.01166 | 0.2899881 | 0.1424764 | 974.9711 | 1 | 0 | 0 |  | Fe-Cr-Ni-Co-Ti
7134 | 17.59158 | 25.04952 | 28.27923 | 13.10381 | 15.97586 | 78.26704 | 0.2845544 | 0.1390928 | 958.0322 | 1 | 0 | 0 |  | Fe-Cr-Ni-Co-Ti
7135 | 13.24312 | 32.2475 | 29.98081 | 9.674972 | 14.8536 | 81.21545 | 0.2779047 | 0.1340267 | 929.6102 | 1 | 0 | 0 |  | Fe-Cr-Ni-Co-Ti
7136 | 11.32978 | 41.23513 | 30.31273 | 6.521391 | 10.60097 | 86.85102 | 0.2683332 | 0.1179214 | 804.7878 | 1 | 0 | 0 |  | Fe-Cr-Ni-Co-Ti
7137 | 34.51408 | 2.754353 | 8.291946 | 46.82749 | 7.612133 | 76.3719 | 0.3011871 | 0.110225 | 678.0298 | 0 | 1 | 0 |  | Fe-Cr-Ni-Co-Ti
7138 | 31.20939 | 4.686662 | 10.58185 | 41.43318 | 12.08891 | 74.29945 | 0.3008108 | 0.130022 | 849.1873 | 1 | 0 | 0 |  | Fe-Cr-Ni-Co-Ti
7139 | 27.50014 | 7.58632 | 12.84667 | 35.4687 | 16.59818 | 72.68339 | 0.2995314 | 0.1434677 | 960.7468 | 1 | 0 | 0 |  | Fe-Cr-Ni-Co-Ti
7140 | 24.41395 | 11.36523 | 14.96901 | 30.05695 | 19.19487 | 72.47269 | 0.2968984 | 0.1483274 | 1002.152 | 0 | 0 | 0 |  | Fe-Cr-Ni-Co-Ti
7141 | 20.51262 | 16.23342 | 17.24842 | 24.89311 | 21.11242 | 72.96 | 0.2931913 | 0.1500069 | 1018.681 | 0 | 0 | 0 |  | Fe-Cr-Ni-Co-Ti
7142 | 17.55478 | 21.1514 | 19.53697 | 19.61458 | 22.14227 | 73.92442 | 0.2891567 | 0.1497857 | 1021.632 | 0 | 0 | 0 |  | Fe-Cr-Ni-Co-Ti
7143 | 13.50562 | 29.01766 | 21.83933 | 14.25196 | 21.38543 | 76.7467 | 0.2820111 | 0.1456308 | 1003.152 | 0 | 0 | 0 |  | Fe-Cr-Ni-Co-Ti
7144 | 11.48607 | 36.94304 | 21.95064 | 9.917029 | 19.70322 | 80.21292 | 0.2742201 | 0.1395158 | 968.7292 | 0 | 0 | 0 |  | Fe-Cr-Ni-Co-Ti
7145 | 8.365691 | 48.68015 | 21.98265 | 6.620995 | 14.35051 | 87.18515 | 0.2619606 | 0.1238469 | 860.6662 | 0 | 0 | 0 |  | Fe-Cr-Ni-Co-Ti
7146 | 25.01961 | 2.795322 | 7.363373 | 52.80447 | 12.01723 | 73.64576 | 0.3032794 | 0.1306829 | 852.6759 | 1 | 0 | 0 |  | Fe-Cr-Ni-Co-Ti
7147 | 23.15569 | 5.624076 | 8.465606 | 44.621 | 18.13363 | 71.25054 | 0.3020477 | 0.1471758 | 985.3746 | 1 | 0 | 0 |  | Fe-Cr-Ni-Co-Ti
7148 | 20.38138 | 8.539179 | 9.640161 | 38.71383 | 22.72545 | 69.83046 | 0.3005643 | 0.1539694 | 1029.842 | 0 | 0 | 0 |  | Fe-Cr-Ni-Co-Ti
7149 | 18.69475 | 12.57073 | 12.0082 | 31.78376 | 24.94255 | 69.98146 | 0.2974583 | 0.1552672 | 1037.523 | 0 | 0 | 0 |  | Fe-Cr-Ni-Co-Ti
7150 | 16.5925 | 17.37939 | 13.08011 | 26.26414 | 26.68387 | 70.63782 | 0.2934848 | 0.1546759 | 1033.551 | 0 | 0 | 0 |  | Fe-Cr-Ni-Co-Ti
7151 | 13.46108 | 24.10164 | 15.23712 | 19.66841 | 27.53175 | 72.25808 | 0.2877173 | 0.1521105 | 1020.056 | 0 | 0 | 0 |  | Fe-Cr-Ni-Co-Ti
7152 | 10.52531 | 31.35847 | 16.5945 | 14.43904 | 27.08268 | 74.68423 | 0.2811072 | 0.1484824 | 1003.561 | 0 | 0 | 0 |  | Fe-Cr-Ni-Co-Ti
7153 | 8.545873 | 41.77205 | 16.84209 | 9.018133 | 23.82185 | 79.62472 | 0.2706549 | 0.1408018 | 968.26 | 0 | 0 | 0 |  | Fe-Cr-Ni-Co-Ti
7154 | 6.346096 | 54.16119 | 16.67573 | 5.58066 | 17.23632 | 87.32993 | 0.2574474 | 0.1257677 | 875.1852 | 0 | 0 | 0 |  | Fe-Cr-Ni-Co-Ti
7155 | 16.99387 | 2.792125 | 7.35495 | 54.85383 | 18.00522 | 70.22823 | 0.3056037 | 0.1480964 | 988.4387 | 1 | 0 | 0 |  | Fe-Cr-Ni-Co-Ti
7156 | 16.27079 | 5.680806 | 7.482125 | 46.14422 | 24.42206 | 68.03067 | 0.3041263 | 0.1568957 | 1040.127 | 0 | 0 | 0 |  | Fe-Cr-Ni-Co-Ti
7157 | 15.45905 | 8.635832 | 7.58277 | 39.15203 | 29.17032 | 66.80812 | 0.3022917 | 0.1592151 | 1039.421 | 0 | 0 | 0 |  | Fe-Cr-Ni-Co-Ti
7158 | 13.40505 | 13.44074 | 8.670684 | 32.64424 | 31.83928 | 67.09174 | 0.2984959 | 0.1576226 | 1020.98 | 0 | 0 | 0 |  | Fe-Cr-Ni-Co-Ti
7159 | 11.45016 | 18.41377 | 9.846905 | 26.36273 | 33.92644 | 67.6713 | 0.2944653 | 0.1552765 | 998.7945 | 0 | 0 | 0 |  | Fe-Cr-Ni-Co-Ti
7160 | 9.536496 | 24.6636 | 11.13742 | 20.127 | 34.53549 | 69.26492 | 0.2889451 | 0.1523924 | 982.6912 | 0 | 0 | 0 |  | Fe-Cr-Ni-Co-Ti
7161 | 7.471891 | 32.79567 | 12.34137 | 13.5168 | 33.87427 | 71.98093 | 0.2814184 | 0.1479366 | 962.8124 | 0 | 0 | 0 |  | Fe-Cr-Ni-Co-Ti
7162 | 5.35262 | 43.855 | 13.50255 | 7.90778 | 29.38205 | 77.4479 | 0.2702539 | 0.1412888 | 946.8868 | 0 | 0 | 0 |  | Fe-Cr-Ni-Co-Ti
7163 | 4.272104 | 56.6796 | 13.47105 | 4.508188 | 21.06907 | 85.92294 | 0.256183 | 0.1288041 | 890.6204 | 0 | 0 | 0 |  | Fe-Cr-Ni-Co-Ti
7164 | 10.32017 | 5.765119 | 5.423695 | 45.74003 | 32.75098 | 64.27019 | 0.3063443 | 0.1612884 | 1028.44 | 0 | 0 | 0 |  | Fe-Cr-Ni-Co-Ti
7165 | 10.44553 | 8.752723 | 5.489577 | 38.5797 | 36.73247 | 63.59028 | 0.3042001 | 0.1596147 | 996.7074 | 0 | 0 | 0 |  | Fe-Cr-Ni-Co-Ti
7166 | 9.504074 | 12.78147 | 6.659733 | 31.20222 | 39.85251 | 63.54653 | 0.3011383 | 0.1566892 | 962.3226 | 0 | 0 | 0 |  | Fe-Cr-Ni-Co-Ti
7167 | 8.517101 | 17.84204 | 7.83318 | 24.71637 | 41.09131 | 64.54317 | 0.2967569 | 0.1534037 | 938.5974 | 0 | 0 | 0 |  | Fe-Cr-Ni-Co-Ti
7168 | 6.440153 | 24.9836 | 9.025539 | 18.12279 | 41.42792 | 66.47137 | 0.2903963 | 0.1490699 | 914.8719 | 0 | 0 | 0 |  | Fe-Cr-Ni-Co-Ti
7169 | 5.39129 | 32.12497 | 10.20008 | 12.51629 | 39.76737 | 69.22701 | 0.2835206 | 0.1458182 | 909.8333 | 0 | 0 | 0 |  | Fe-Cr-Ni-Co-Ti
7170 | 3.207835 | 42.80843 | 12.36294 | 6.770211 | 34.85058 | 74.49251 | 0.2727778 | 0.1407725 | 910.8499 | 0 | 0 | 0 |  | Fe-Cr-Ni-Co-Ti
7171 | 6.37037 | 8.89664 | 3.347903 | 35.85284 | 45.53225 | 60.26348 | 0.3061558 | 0.1544956 | 902.5072 | 0 | 0 | 0 |  | Fe-Cr-Ni-Co-Ti
7172 | 6.431566 | 12.97415 | 4.506752 | 28.2791 | 47.80843 | 60.63999 | 0.3027802 | 0.1504482 | 866.253 | 0 | 0 | 0 |  | Fe-Cr-Ni-Co-Ti
7173 | 5.404102 | 18.11324 | 5.680176 | 21.67042 | 49.13207 | 61.61886 | 0.2983942 | 0.1462182 | 836.0265 | 0 | 0 | 0 |  | Fe-Cr-Ni-Co-Ti
7174 | 4.400583 | 23.55853 | 6.938087 | 15.09224 | 50.01056 | 62.82296 | 0.2936833 | 0.1432492 | 818.0709 | 0 | 0 | 0 |  | Fe-Cr-Ni-Co-Ti
7175 | 4.363615 | 30.47037 | 9.173069 | 9.209511 | 46.78343 | 65.94529 | 0.2867113 | 0.1415153 | 832.802 | 0 | 0 | 0 |  | Fe-Cr-Ni-Co-Ti
7176 | 47.85365 | 31.28249 | 5.350884 | 12.89314 | 2.619836 | 90.04308 | 0.2698166 | 0.06956974 | 367.7901 | 0 | 0 | 0 |  | Fe-Cr-Ni-Co-Ti
7177 | 41.04142 | 37.25607 | 5.392258 | 11.9101 | 4.400156 | 90.7962 | 0.2653126 | 0.08345659 | 491.2569 | 0 | 0 | 0 |  | Fe-Cr-Ni-Co-Ti
7178 | 35.51775 | 42.79463 | 4.392024 | 11.02368 | 6.271916 | 91.36959 | 0.2610757 | 0.0930964 | 581.879 | 0 | 0 | 0 |  | Fe-Cr-Ni-Co-Ti
7179 | 28.19621 | 47.64235 | 4.390614 | 9.918127 | 9.852702 | 90.50739 | 0.2582849 | 0.1077897 | 718.287 | 0 | 0 | 0 |  | Fe-Cr-Ni-Co-Ti
7180 | 23.43087 | 52.55472 | 3.358345 | 7.867269 | 12.78879 | 90.18924 | 0.254949 | 0.1141074 | 775.6484 | 0 | 0 | 0 |  | Fe-Cr-Ni-Co-Ti
7181 | 51.26581 | 19.65382 | 6.339385 | 20.15447 | 2.586512 | 85.99098 | 0.2808312 | 0.06958829 | 357.4533 | 0 | 1 | 0 |  | Fe-Cr-Ni-Co-Ti
7182 | 44.56882 | 25.46316 | 7.452718 | 18.17136 | 4.343943 | 86.7238 | 0.2764599 | 0.08495992 | 491.7491 | 0 | 0 | 0 |  | Fe-Cr-Ni-Co-Ti
7183 | 38.34891 | 30.06696 | 8.485895 | 17.03921 | 6.05903 | 87.06362 | 0.2732244 | 0.09638692 | 597.7681 | 0 | 0 | 0 |  | Fe-Cr-Ni-Co-Ti
7184 | 32.89577 | 34.45583 | 8.644072 | 15.18722 | 8.817101 | 86.67961 | 0.2703468 | 0.1088208 | 713.5314 | 0 | 0 | 0 |  | Fe-Cr-Ni-Co-Ti
7185 | 26.99414 | 38.66573 | 9.821479 | 12.05172 | 12.46694 | 85.66135 | 0.2680391 | 0.1207608 | 822.413 | 0 | 0 | 0 |  | Fe-Cr-Ni-Co-Ti
7186 | 22.03323 | 42.98151 | 8.822408 | 9.964639 | 16.19821 | 84.77377 | 0.2654248 | 0.1279274 | 883.6327 | 0 | 0 | 0 |  | Fe-Cr-Ni-Co-Ti
7187 | 17.14906 | 45.90377 | 7.885999 | 7.917328 | 21.14384 | 82.81086 | 0.2644805 | 0.1333637 | 917.2687 | 0 | 0 | 0 |  | Fe-Cr-Ni-Co-Ti
7188 | 51.71425 | 11.11113 | 4.18124 | 30.43442 | 2.558962 | 83.04316 | 0.2890742 | 0.06897519 | 344.9198 | 0 | 1 | 0 |  | Fe-Cr-Ni-Co-Ti
7189 | 45.44186 | 14.71595 | 8.306661 | 28.14636 | 3.389174 | 83.54962 | 0.2867789 | 0.07819628 | 423.0553 | 0 | 1 | 0 |  | Fe-Cr-Ni-Co-Ti
7190 | 39.18209 | 19.64321 | 10.55994 | 25.44453 | 5.170231 | 83.95619 | 0.2832653 | 0.09216472 | 547.5972 | 0 | 0 | 0 |  | Fe-Cr-Ni-Co-Ti
7191 | 34.07875 | 23.33 | 12.64224 | 22.21182 | 7.737183 | 83.43748 | 0.281044 | 0.1077474 | 689.9919 | 0 | 0 | 0 |  | Fe-Cr-Ni-Co-Ti
7192 | 29.64541 | 26.64941 | 13.96822 | 18.3387 | 11.39826 | 82.17922 | 0.2793423 | 0.1222498 | 820.9392 | 0 | 0 | 0 |  | Fe-Cr-Ni-Co-Ti
7193 | 24.75959 | 29.77584 | 15.18094 | 15.24124 | 15.04239 | 80.94082 | 0.2778909 | 0.132377 | 909.1248 | 0 | 0 | 0 |  | Fe-Cr-Ni-Co-Ti
7194 | 19.86313 | 33.09354 | 14.28485 | 12.1352 | 20.62328 | 78.8346 | 0.2766093 | 0.1415303 | 976.2816 | 0 | 0 | 0 |  | Fe-Cr-Ni-Co-Ti
7195 | 15.88209 | 35.48861 | 13.35475 | 8.938539 | 26.33601 | 76.56225 | 0.2761527 | 0.1458548 | 990.5486 | 0 | 0 | 0 |  | Fe-Cr-Ni-Co-Ti
7196 | 12.88699 | 36.99491 | 10.159 | 6.799572 | 33.15953 | 73.7651 | 0.2765357 | 0.1457766 | 954.3935 | 0 | 0 | 0 |  | Fe-Cr-Ni-Co-Ti
7197 | 42.45236 | 9.191862 | 6.226198 | 39.58924 | 2.540331 | 82.15472 | 0.2923294 | 0.0694958 | 347.2717 | 0 | 1 | 0 |  | Fe-Cr-Ni-Co-Ti
7198 | 38.02885 | 12.11276 | 10.51884 | 35.90614 | 3.433407 | 82.40015 | 0.2904963 | 0.07876897 | 425.2557 | 0 | 1 | 0 |  | Fe-Cr-Ni-Co-Ti
7199 | 33.25996 | 15.01405 | 14.83112 | 30.84366 | 6.0512 | 81.5034 | 0.2891433 | 0.09892652 | 599.8661 | 0 | 1 | 0 |  | Fe-Cr-Ni-Co-Ti
7200 | 29.1408 | 17.77572 | 17.95521 | 26.50963 | 8.618647 | 80.68158 | 0.2877567 | 0.1137846 | 734.2801 | 1 | 0 | 0 |  | Fe-Cr-Ni-Co-Ti
7201 | 25.38244 | 19.85102 | 20.27614 | 21.42809 | 13.06232 | 78.57932 | 0.2874025 | 0.13134 | 887.977 | 1 | 0 | 0 |  | Fe-Cr-Ni-Co-Ti
7202 | 21.57079 | 22.9524 | 20.51344 | 17.34311 | 17.62026 | 76.96976 | 0.2859268 | 0.1422965 | 978.0011 | 0 | 0 | 0 |  | Fe-Cr-Ni-Co-Ti
7203 | 17.87779 | 25.45707 | 19.89646 | 13.317 | 23.45168 | 74.65696 | 0.2852777 | 0.1498609 | 1022.788 | 0 | 0 | 0 |  | Fe-Cr-Ni-Co-Ti
7204 | 13.59877 | 27.26996 | 18.69147 | 9.934798 | 30.50499 | 71.75549 | 0.2856137 | 0.1548909 | 1032.9 | 0 | 0 | 0 |  | Fe-Cr-Ni-Co-Ti
7205 | 11.84133 | 28.06312 | 13.57774 | 6.815839 | 39.70197 | 68.09075 | 0.2868095 | 0.1511632 | 946.678 | 0 | 0 | 0 |  | Fe-Cr-Ni-Co-Ti
7206 | 34.32449 | 7.304595 | 9.277199 | 46.57027 | 2.52344 | 81.23899 | 0.295531 | 0.06989209 | 347.976 | 0 | 1 | 0 |  | Fe-Cr-Ni-Co-Ti
7207 | 30.85518 | 9.266943 | 14.64646 | 40.96295 | 4.268468 | 80.55323 | 0.2948112 | 0.08703723 | 489.7115 | 0 | 1 | 0 |  | Fe-Cr-Ni-Co-Ti
7208 | 27.04641 | 11.19173 | 20.00496 | 34.8835 | 6.873399 | 79.32385 | 0.294373 | 0.1054865 | 650.651 | 1 | 1 | 1 | 650.651 | Fe-Cr-Ni-Co-Ti
7209 | 24.00042 | 13.03484 | 23.1243 | 29.54785 | 10.29259 | 77.71937 | 0.2939331 | 0.1235276 | 810.5668 | 1 | 0 | 0 |  | Fe-Cr-Ni-Co-Ti
7210 | 20.20719 | 15.05102 | 25.48739 | 24.52245 | 14.73196 | 75.69866 | 0.2935941 | 0.1392235 | 944.701 | 1 | 0 | 0 |  | Fe-Cr-Ni-Co-Ti
7211 | 17.36465 | 17.11826 | 26.84079 | 19.40214 | 19.27416 | 73.83244 | 0.293036 | 0.1496812 | 1025.14 | 1 | 0 | 0 |  | Fe-Cr-Ni-Co-Ti
7212 | 13.49999 | 19.33705 | 26.19628 | 14.24602 | 26.72065 | 70.77683 | 0.2929648 | 0.1589117 | 1072.821 | 0 | 0 | 0 |  | Fe-Cr-Ni-Co-Ti
7213 | 11.59912 | 19.63508 | 24.38336 | 10.01464 | 34.36781 | 67.43653 | 0.2944566 | 0.1619049 | 1052.265 | 0 | 0 | 0 |  | Fe-Cr-Ni-Co-Ti
7214 | 8.634195 | 20.09703 | 18.15056 | 6.833501 | 46.28471 | 62.96653 | 0.2964561 | 0.154171 | 915.9526 | 0 | 0 | 0 |  | Fe-Cr-Ni-Co-Ti
7215 | 24.61388 | 6.416648 | 14.48793 | 51.94818 | 2.533361 | 80.55514 | 0.2981381 | 0.07066781 | 352.5207 | 0 | 1 | 0 |  | Fe-Cr-Ni-Co-Ti
7216 | 22.5516 | 7.303138 | 21.64248 | 43.45692 | 5.045873 | 78.93197 | 0.2986356 | 0.09491807 | 552.7769 | 1 | 1 | 1 | 552.7769 | Fe-Cr-Ni-Co-Ti
7217 | 19.72069 | 8.262369 | 26.94658 | 37.45887 | 7.611499 | 77.4217 | 0.2990216 | 0.1124461 | 705.3516 | 1 | 1 | 1 | 705.3516 | Fe-Cr-Ni-Co-Ti
7218 | 18.10417 | 10.30075 | 29.60074 | 30.7797 | 11.21464 | 75.86491 | 0.2981686 | 0.1288867 | 849.8984 | 1 | 0 | 0 |  | Fe-Cr-Ni-Co-Ti
7219 | 16.08525 | 11.23206 | 31.70059 | 25.46123 | 15.52087 | 73.6435 | 0.2986034 | 0.1443882 | 979.1475 | 1 | 0 | 0 |  | Fe-Cr-Ni-Co-Ti
7220 | 13.12396 | 13.1589 | 32.89435 | 19.17583 | 21.64697 | 70.99262 | 0.2984851 | 0.1582493 | 1081.169 | 1 | 0 | 0 |  | Fe-Cr-Ni-Co-Ti
7221 | 10.34521 | 14.44777 | 32.62113 | 14.19198 | 28.39391 | 68.14171 | 0.2989925 | 0.1653434 | 1106.65 | 1 | 0 | 0 |  | Fe-Cr-Ni-Co-Ti
7222 | 8.532477 | 14.89521 | 29.14719 | 9.003996 | 38.42113 | 64.08377 | 0.3006187 | 0.166031 | 1048.041 | 1 | 0 | 0 |  | Fe-Cr-Ni-Co-Ti
7223 | 6.494482 | 15.11662 | 21.61649 | 5.711148 | 51.06127 | 59.68404 | 0.3026484 | 0.1544847 | 879.1291 | 0 | 0 | 0 |  | Fe-Cr-Ni-Co-Ti
7224 | 16.49896 | 6.325221 | 21.42225 | 53.25631 | 2.497264 | 80.15224 | 0.2998689 | 0.07127229 | 356.0932 | 1 | 1 | 1 | 356.0932 | Fe-Cr-Ni-Co-Ti
7225 | 15.6143 | 6.360198 | 28.72095 | 44.2824 | 5.022147 | 78.2129 | 0.3010962 | 0.09593786 | 558.7418 | 1 | 1 | 1 | 558.7418 | Fe-Cr-Ni-Co-Ti
7226 | 14.7186 | 6.395041 | 34.03513 | 37.27674 | 7.57449 | 76.40897 | 0.3021625 | 0.1138986 | 713.0011 | 1 | 1 | 1 | 713.0011 | Fe-Cr-Ni-Co-Ti
7227 | 12.75096 | 7.305663 | 37.11422 | 31.05139 | 11.77777 | 74.0936 | 0.3026419 | 0.1351375 | 898.0056 | 1 | 1 | 1 | 898.0056 | Fe-Cr-Ni-Co-Ti
7228 | 10.89721 | 8.301093 | 39.56804 | 25.08962 | 16.14403 | 71.90082 | 0.3029979 | 0.1502144 | 1021.567 | 1 | 0 | 0 |  | Fe-Cr-Ni-Co-Ti
7229 | 9.119564 | 9.434126 | 40.47188 | 19.24705 | 21.72737 | 69.35267 | 0.3033321 | 0.1618762 | 1101.019 | 1 | 0 | 0 |  | Fe-Cr-Ni-Co-Ti
7230 | 7.209143 | 10.54747 | 40.05213 | 13.04148 | 29.14977 | 66.22482 | 0.3039704 | 0.170889 | 1138.512 | 1 | 0 | 0 |  | Fe-Cr-Ni-Co-Ti
7231 | 5.266876 | 11.76886 | 35.43002 | 7.781106 | 39.75314 | 62.33154 | 0.3048049 | 0.1703162 | 1066.239 | 1 | 0 | 0 |  | Fe-Cr-Ni-Co-Ti
7232 | 4.326313 | 12.08396 | 26.14713 | 4.565393 | 52.8772 | 58.02465 | 0.3064807 | 0.1565485 | 876.6008 | 0 | 0 | 0 |  | Fe-Cr-Ni-Co-Ti
7233 | 9.707551 | 4.519077 | 37.75284 | 43.02483 | 4.995703 | 77.09391 | 0.3045345 | 0.09704721 | 562.9291 | 1 | 1 | 1 | 562.9291 | Fe-Cr-Ni-Co-Ti
7234 | 9.765319 | 4.54597 | 42.08318 | 36.06738 | 7.538147 | 75.35472 | 0.3053882 | 0.1154466 | 720.8362 | 1 | 1 | 1 | 720.8362 | Fe-Cr-Ni-Co-Ti
7235 | 8.864246 | 5.502 | 45.55019 | 29.10164 | 10.98192 | 73.51702 | 0.3055256 | 0.1336052 | 878.8916 | 1 | 0 | 0 |  | Fe-Cr-Ni-Co-Ti
7236 | 7.962533 | 6.486783 | 47.07735 | 23.10703 | 15.3663 | 71.35413 | 0.305672 | 0.1500868 | 1015.991 | 1 | 0 | 0 |  | Fe-Cr-Ni-Co-Ti
7237 | 6.056084 | 7.517972 | 47.74099 | 17.04201 | 21.64294 | 68.42689 | 0.3062224 | 0.1654808 | 1126.846 | 1 | 0 | 0 |  | Fe-Cr-Ni-Co-Ti
7238 | 5.121356 | 8.582772 | 46.29368 | 11.88962 | 28.11258 | 65.79123 | 0.3064716 | 0.173177 | 1158.312 | 1 | 0 | 0 |  | Fe-Cr-Ni-Co-Ti
7239 | 3.11218 | 10.62445 | 41.43481 | 6.568329 | 38.26023 | 62.3192 | 0.3063602 | 0.1743848 | 1106.872 | 1 | 0 | 0 |  | Fe-Cr-Ni-Co-Ti
7240 | 5.834583 | 2.716126 | 51.10541 | 32.8374 | 7.506487 | 74.27713 | 0.3085647 | 0.1169752 | 727.7327 | 1 | 1 | 1 | 727.7327 | Fe-Cr-Ni-Co-Ti
7241 | 5.887415 | 3.654294 | 53.63089 | 25.88652 | 10.94088 | 72.5107 | 0.3084889 | 0.1354657 | 888.7027 | 1 | 0 | 0 |  | Fe-Cr-Ni-Co-Ti
7242 | 4.957791 | 4.615921 | 55.23729 | 19.88072 | 15.30828 | 70.36637 | 0.3086407 | 0.1526598 | 1032.014 | 1 | 0 | 0 |  | Fe-Cr-Ni-Co-Ti
7243 | 4.05107 | 5.657586 | 56.41881 | 13.89355 | 19.97898 | 68.26703 | 0.3087322 | 0.1647443 | 1120.576 | 1 | 0 | 0 |  | Fe-Cr-Ni-Co-Ti
7244 | 4.074326 | 7.586751 | 53.53083 | 8.598959 | 26.20913 | 66.06038 | 0.3077928 | 0.1743993 | 1177.026 | 1 | 0 | 0 |  | Fe-Cr-Ni-Co-Ti
7245 | 48.95027 | 2.909032 | 5.473504 | 13.1886 | 29.4786 | 65.76098 | 0.3034791 | 0.1644452 | 1066.422 | 0 | 0 | 0 |  | Fe-Cr-Ni-Co-Ti
7246 | 42.11908 | 4.901838 | 5.533846 | 12.22283 | 35.22241 | 63.84155 | 0.3035779 | 0.1653626 | 1043.81 | 0 | 0 | 0 |  | Fe-Cr-Ni-Co-Ti
7247 | 36.55399 | 7.00687 | 4.520164 | 11.3453 | 40.57367 | 62.30273 | 0.3032512 | 0.1625499 | 992.8109 | 0 | 0 | 0 |  | Fe-Cr-Ni-Co-Ti
7248 | 29.04147 | 11.01584 | 4.522234 | 10.21545 | 45.20501 | 61.60055 | 0.3013041 | 0.1570497 | 928.9517 | 0 | 0 | 0 |  | Fe-Cr-Ni-Co-Ti
7249 | 24.16711 | 14.31858 | 3.463869 | 8.11447 | 49.93597 | 60.8027 | 0.2996685 | 0.1494896 | 849.6164 | 0 | 0 | 0 |  | Fe-Cr-Ni-Co-Ti
7250 | 51.95529 | 2.84545 | 6.424644 | 20.42553 | 18.34909 | 70.9319 | 0.3009441 | 0.1482868 | 983.6558 | 0 | 0 | 0 |  | Fe-Cr-Ni-Co-Ti
7251 | 45.30936 | 4.793749 | 7.57655 | 18.47329 | 23.84705 | 68.72389 | 0.3011185 | 0.1577046 | 1044.911 | 0 | 0 | 0 |  | Fe-Cr-Ni-Co-Ti
7252 | 39.0719 | 6.701146 | 8.645879 | 17.36045 | 28.22062 | 67.16985 | 0.3010402 | 0.1610925 | 1052.959 | 0 | 0 | 0 |  | Fe-Cr-Ni-Co-Ti
7253 | 33.55353 | 9.762438 | 8.81691 | 15.49089 | 32.37624 | 66.20228 | 0.2996452 | 0.1622215 | 1046.53 | 0 | 0 | 0 |  | Fe-Cr-Ni-Co-Ti
7254 | 27.53937 | 13.80635 | 10.01986 | 12.29514 | 36.33928 | 65.62805 | 0.2974282 | 0.1606759 | 1018.135 | 0 | 0 | 0 |  | Fe-Cr-Ni-Co-Ti
7255 | 22.48306 | 17.94233 | 9.002526 | 10.16808 | 40.40401 | 65.16264 | 0.2948978 | 0.1564006 | 966.6738 | 0 | 0 | 0 |  | Fe-Cr-Ni-Co-Ti
7256 | 17.46483 | 23.3745 | 8.031206 | 8.063112 | 43.06634 | 65.64467 | 0.2908887 | 0.1503784 | 912.6666 | 0 | 0 | 0 |  | Fe-Cr-Ni-Co-Ti
7257 | 52.05598 | 2.796138 | 4.20887 | 30.63553 | 10.30349 | 75.29938 | 0.2990966 | 0.1217723 | 774.5945 | 0 | 0 | 0 |  | Fe-Cr-Ni-Co-Ti
7258 | 45.84041 | 3.711255 | 8.379516 | 28.39322 | 13.6756 | 73.46732 | 0.30004 | 0.1326544 | 861.018 | 0 | 0 | 0 |  | Fe-Cr-Ni-Co-Ti
7259 | 39.62001 | 5.675071 | 10.67796 | 25.72891 | 18.29805 | 71.49073 | 0.3000564 | 0.1477733 | 986.7228 | 0 | 0 | 0 |  | Fe-Cr-Ni-Co-Ti
7260 | 34.48436 | 8.498764 | 12.79271 | 22.47619 | 21.74798 | 70.52642 | 0.2988249 | 0.1526459 | 1018.069 | 0 | 0 | 0 |  | Fe-Cr-Ni-Co-Ti
7261 | 29.98261 | 12.51367 | 14.1271 | 18.54729 | 24.82933 | 70.21376 | 0.2962263 | 0.1566855 | 1049.133 | 0 | 0 | 0 |  | Fe-Cr-Ni-Co-Ti
7262 | 25.02468 | 16.50351 | 15.34347 | 15.40442 | 27.72392 | 69.99209 | 0.293692 | 0.1578359 | 1051.821 | 0 | 0 | 0 |  | Fe-Cr-Ni-Co-Ti
7263 | 20.03209 | 22.57723 | 14.40636 | 12.23842 | 30.7459 | 70.44451 | 0.2890643 | 0.1557692 | 1029.079 | 0 | 0 | 0 |  | Fe-Cr-Ni-Co-Ti
7264 | 15.96889 | 28.7443 | 13.42775 | 8.987394 | 32.87167 | 71.33763 | 0.2841011 | 0.152176 | 997.2739 | 0 | 0 | 0 |  | Fe-Cr-Ni-Co-Ti
7265 | 12.89715 | 36.02342 | 10.16701 | 6.804932 | 34.10749 | 73.03415 | 0.2776742 | 0.1463257 | 952.1936 | 0 | 0 | 0 |  | Fe-Cr-Ni-Co-Ti
7266 | 42.66864 | 2.771607 | 6.257917 | 39.79093 | 8.51091 | 76.07384 | 0.3001227 | 0.1142474 | 711.8221 | 0 | 0 | 0 |  | Fe-Cr-Ni-Co-Ti
7267 | 38.28174 | 3.751787 | 10.58879 | 36.14491 | 11.23278 | 74.60328 | 0.3006381 | 0.1298681 | 851.2955 | 0 | 0 | 0 |  | Fe-Cr-Ni-Co-Ti
7268 | 33.48272 | 6.61264 | 14.93046 | 31.05024 | 13.92395 | 73.85231 | 0.2993125 | 0.1389248 | 930.2536 | 1 | 0 | 0 |  | Fe-Cr-Ni-Co-Ti
7269 | 29.33538 | 9.41811 | 18.07511 | 26.68664 | 16.48477 | 73.23927 | 0.2978489 | 0.1438388 | 967.6002 | 1 | 0 | 0 |  | Fe-Cr-Ni-Co-Ti
7270 | 25.49635 | 14.24293 | 20.36713 | 21.52426 | 18.36932 | 73.72253 | 0.2941494 | 0.1471596 | 1000.328 | 0 | 0 | 0 |  | Fe-Cr-Ni-Co-Ti
7271 | 21.63599 | 19.18481 | 20.57545 | 17.39553 | 21.20823 | 73.80661 | 0.2904379 | 0.1504755 | 1027.769 | 0 | 0 | 0 |  | Fe-Cr-Ni-Co-Ti
7272 | 17.87779 | 25.45707 | 19.89646 | 13.317 | 23.45168 | 74.65696 | 0.2852777 | 0.151377 | 1039.296 | 0 | 0 | 0 |  | Fe-Cr-Ni-Co-Ti
7273 | 13.53646 | 32.96179 | 18.60583 | 9.889275 | 25.00665 | 76.23344 | 0.2788728 | 0.147093 | 1002.963 | 0 | 0 | 0 |  | Fe-Cr-Ni-Co-Ti
7274 | 11.70274 | 42.59252 | 13.41882 | 6.736064 | 25.54986 | 79.12432 | 0.2697392 | 0.1411981 | 963.9165 | 0 | 0 | 0 |  | Fe-Cr-Ni-Co-Ti
7275 | 34.44838 | 2.74911 | 9.310683 | 46.73836 | 6.753462 | 76.85524 | 0.3010968 | 0.1051981 | 634.5829 | 0 | 1 | 0 |  | Fe-Cr-Ni-Co-Ti
7276 | 30.96822 | 4.650446 | 14.70012 | 41.11301 | 8.568211 | 76.18511 | 0.3004451 | 0.1196623 | 767.5431 | 0 | 0 | 0 |  | Fe-Cr-Ni-Co-Ti
7277 | 27.12613 | 7.483145 | 20.06393 | 34.98631 | 10.34049 | 75.88602 | 0.2988911 | 0.1273489 | 838.2902 | 1 | 0 | 0 |  | Fe-Cr-Ni-Co-Ti
7278 | 24.03568 | 11.18914 | 23.15827 | 29.59126 | 12.02566 | 76.04871 | 0.2961751 | 0.1306348 | 867.0904 | 1 | 0 | 0 |  | Fe-Cr-Ni-Co-Ti
7279 | 20.19222 | 15.97987 | 25.46852 | 24.50429 | 13.8551 | 76.5163 | 0.29247 | 0.1360757 | 921.059 | 1 | 0 | 0 |  | Fe-Cr-Ni-Co-Ti
7280 | 17.31277 | 20.85981 | 26.7606 | 19.34418 | 15.72265 | 77.0353 | 0.2885277 | 0.1398865 | 959.2675 | 1 | 0 | 0 |  | Fe-Cr-Ni-Co-Ti
7281 | 13.39795 | 28.78633 | 25.99827 | 14.13834 | 17.67912 | 78.56053 | 0.2816542 | 0.140653 | 973.9773 | 0 | 0 | 0 |  | Fe-Cr-Ni-Co-Ti
7282 | 11.43987 | 36.79444 | 24.04858 | 9.877139 | 17.83997 | 81.1527 | 0.2740433 | 0.1369399 | 952.776 | 0 | 0 | 0 |  | Fe-Cr-Ni-Co-Ti
7283 | 8.433913 | 49.07714 | 17.72954 | 6.674989 | 18.08443 | 85.1717 | 0.2623091 | 0.1300177 | 905.2313 | 0 | 0 | 0 |  | Fe-Cr-Ni-Co-Ti
7284 | 24.68518 | 2.757958 | 14.5299 | 52.09866 | 5.928299 | 76.99152 | 0.302638 | 0.1062354 | 648.4918 | 1 | 1 | 1 | 648.4918 | Fe-Cr-Ni-Co-Ti
7285 | 22.58408 | 5.485243 | 21.67365 | 43.51951 | 6.737522 | 77.19217 | 0.3008679 | 0.1066892 | 651.1103 | 1 | 1 | 1 | 651.1103 | Fe-Cr-Ni-Co-Ti
7286 | 19.72069 | 8.262369 | 26.94658 | 37.45887 | 7.611499 | 77.4217 | 0.2990216 | 0.1121272 | 702.8466 | 1 | 1 | 1 | 702.8466 | Fe-Cr-Ni-Co-Ti
7287 | 18.0775 | 12.15568 | 29.55713 | 30.73436 | 9.475329 | 77.56389 | 0.2959034 | 0.1246208 | 824.2883 | 1 | 0 | 0 |  | Fe-Cr-Ni-Co-Ti
7288 | 16.0144 | 16.77387 | 31.56097 | 25.34908 | 10.30167 | 78.59931 | 0.2918607 | 0.124218 | 823.5509 | 1 | 0 | 0 |  | Fe-Cr-Ni-Co-Ti
7289 | 13.01793 | 23.30819 | 32.6286 | 19.02091 | 12.02437 | 79.75936 | 0.2862067 | 0.1266469 | 850.239 | 1 | 0 | 0 |  | Fe-Cr-Ni-Co-Ti
7290 | 10.21347 | 30.42941 | 32.20572 | 14.01125 | 13.14015 | 81.50602 | 0.2797703 | 0.1305405 | 899.9004 | 1 | 0 | 0 |  | Fe-Cr-Ni-Co-Ti
7291 | 8.355992 | 40.84392 | 28.54432 | 8.817759 | 13.43801 | 84.94047 | 0.2696766 | 0.1284212 | 899.2867 | 0 | 0 | 0 |  | Fe-Cr-Ni-Co-Ti
7292 | 6.294596 | 53.72166 | 20.95118 | 5.535372 | 13.4972 | 89.39579 | 0.257101 | 0.1192579 | 826.372 | 0 | 0 | 0 |  | Fe-Cr-Ni-Co-Ti
7293 | 16.54607 | 2.718549 | 21.48342 | 53.40838 | 5.843588 | 76.61572 | 0.304328 | 0.1016426 | 602.5969 | 1 | 1 | 1 | 602.5969 | Fe-Cr-Ni-Co-Ti
7294 | 15.62548 | 5.455503 | 28.74152 | 44.31412 | 5.863369 | 77.33872 | 0.302213 | 0.1022367 | 611.2852 | 1 | 1 | 1 | 611.2852 | Fe-Cr-Ni-Co-Ti
7295 | 14.69744 | 8.210378 | 33.98621 | 37.22316 | 5.882803 | 78.13865 | 0.2999251 | 0.1026688 | 619.0714 | 1 | 1 | 1 | 619.0714 | Fe-Cr-Ni-Co-Ti
7296 | 12.69616 | 12.72996 | 36.95471 | 30.91793 | 6.701233 | 79.1348 | 0.2959804 | 0.1026973 | 622.3447 | 1 | 1 | 1 | 622.3447 | Fe-Cr-Ni-Co-Ti
7297 | 10.81861 | 17.39812 | 39.28262 | 24.90864 | 7.59201 | 80.14633 | 0.2918691 | 0.1082935 | 679.1739 | 1 | 1 | 1 | 679.1739 | Fe-Cr-Ni-Co-Ti
7298 | 9.019023 | 23.32529 | 40.02569 | 19.03486 | 8.595134 | 81.57276 | 0.2864273 | 0.1169398 | 771.4012 | 1 | 0 | 0 |  | Fe-Cr-Ni-Co-Ti
7299 | 7.091303 | 31.12519 | 39.39744 | 12.82831 | 9.557764 | 83.69322 | 0.2790991 | 0.1191555 | 803.6413 | 1 | 0 | 0 |  | Fe-Cr-Ni-Co-Ti
7300 | 5.139807 | 42.11139 | 34.57523 | 7.593378 | 10.5802 | 86.95187 | 0.2684931 | 0.1183904 | 811.356 | 1 | 0 | 0 |  | Fe-Cr-Ni-Co-Ti
7301 | 4.1772 | 55.42047 | 25.24593 | 4.408039 | 10.74836 | 91.61209 | 0.2552318 | 0.1116906 | 764.3369 | 0 | 0 | 0 |  | Fe-Cr-Ni-Co-Ti
7302 | 9.700644 | 5.419034 | 37.72598 | 42.99422 | 4.160124 | 77.97488 | 0.3034171 | 0.09021811 | 506.1498 | 1 | 1 | 1 | 506.1498 | Fe-Cr-Ni-Co-Ti
7303 | 9.737422 | 8.15937 | 41.96296 | 35.96435 | 4.175896 | 78.84005 | 0.300912 | 0.09093242 | 515.8831 | 1 | 1 | 1 | 515.8831 | Fe-Cr-Ni-Co-Ti
7304 | 8.819648 | 11.86102 | 45.32102 | 28.95523 | 5.043078 | 79.51351 | 0.2976756 | 0.09841873 | 586.2082 | 1 | 1 | 1 | 586.2082 | Fe-Cr-Ni-Co-Ti
7305 | 7.899103 | 16.54742 | 46.70233 | 22.92296 | 5.928182 | 80.59622 | 0.2933086 | 0.104742 | 649.8855 | 1 | 1 | 1 | 649.8855 | Fe-Cr-Ni-Co-Ti
7306 | 5.980816 | 23.20167 | 47.14764 | 16.8302 | 6.839665 | 82.36773 | 0.2870604 | 0.1096813 | 705.6642 | 1 | 0 | 0 |  | Fe-Cr-Ni-Co-Ti
7307 | 5.034371 | 29.9982 | 45.50739 | 11.68767 | 7.772368 | 84.22129 | 0.2804784 | 0.1127743 | 744.7907 | 1 | 0 | 0 |  | Fe-Cr-Ni-Co-Ti
7308 | 3.038208 | 40.54476 | 40.44996 | 6.412209 | 9.554865 | 86.86804 | 0.2704153 | 0.1131537 | 758.0171 | 1 | 0 | 0 |  | Fe-Cr-Ni-Co-Ti
7309 | 5.809722 | 8.113658 | 50.88764 | 32.69748 | 2.491501 | 79.54227 | 0.3018477 | 0.07479728 | 380.358 | 1 | 1 | 1 | 380.358 | Fe-Cr-Ni-Co-Ti
7310 | 5.849528 | 11.80003 | 53.28576 | 25.71993 | 3.344762 | 80.27277 | 0.2983933 | 0.08511555 | 470.0707 | 1 | 1 | 1 | 470.0707 | Fe-Cr-Ni-Co-Ti
7311 | 4.911359 | 16.46168 | 54.71996 | 19.69452 | 4.212475 | 81.36175 | 0.2940254 | 0.09412649 | 554.3882 | 1 | 1 | 1 | 554.3882 | Fe-Cr-Ni-Co-Ti
7312 | 4.000553 | 21.41697 | 55.71526 | 13.7203 | 5.146915 | 82.50757 | 0.2893822 | 0.1069233 | 681.7186 | 1 | 1 | 1 | 681.7186 | Fe-Cr-Ni-Co-Ti
7313 | 4.008445 | 27.99029 | 52.66526 | 8.459918 | 6.876091 | 83.83516 | 0.2829357 | 0.1103022 | 718.3997 | 1 | 0 | 0 |  | Fe-Cr-Ni-Co-Ti
7314 | 46.27018 | 4.582932 | 34.14723 | 12.46651 | 2.533146 | 79.51218 | 0.2987069 | 0.07033291 | 344.8297 | 1 | 1 | 1 | 344.8297 | Fe-Cr-Ni-Co-Ti
7315 | 39.39181 | 4.584437 | 40.36907 | 11.43138 | 4.223297 | 78.079 | 0.3004843 | 0.08782695 | 484.2759 | 1 | 1 | 1 | 484.2759 | Fe-Cr-Ni-Co-Ti
7316 | 33.82126 | 3.704597 | 46.00466 | 10.49714 | 5.972341 | 76.35452 | 0.3029583 | 0.102028 | 600.7261 | 1 | 1 | 1 | 600.7261 | Fe-Cr-Ni-Co-Ti
7317 | 26.69054 | 3.68149 | 50.9129 | 9.3885 | 9.326569 | 74.01898 | 0.3050478 | 0.1238729 | 787.5348 | 1 | 1 | 1 | 787.5348 | Fe-Cr-Ni-Co-Ti
7318 | 22.02305 | 2.796058 | 55.76593 | 7.394572 | 12.02039 | 71.89514 | 0.3075362 | 0.1374346 | 898.4381 | 1 | 0 | 0 |  | Fe-Cr-Ni-Co-Ti
7319 | 50.35439 | 5.515545 | 21.79338 | 19.79616 | 2.540528 | 80.36765 | 0.2962484 | 0.06960104 | 341.6613 | 0 | 1 | 0 |  | Fe-Cr-Ni-Co-Ti
7320 | 43.51069 | 6.444829 | 28.06372 | 17.73995 | 4.240811 | 79.26704 | 0.2970762 | 0.08695857 | 481.9395 | 1 | 1 | 1 | 481.9395 | Fe-Cr-Ni-Co-Ti
7321 | 37.26543 | 7.304367 | 32.98456 | 16.5578 | 5.887843 | 78.25296 | 0.2977782 | 0.1005302 | 597.9906 | 1 | 1 | 1 | 597.9906 | Fe-Cr-Ni-Co-Ti
7322 | 31.7971 | 7.401122 | 37.59917 | 14.67999 | 8.522621 | 76.41159 | 0.2993443 | 0.1169316 | 738.5599 | 1 | 1 | 1 | 738.5599 | Fe-Cr-Ni-Co-Ti
7323 | 25.98999 | 8.376167 | 42.02725 | 11.60341 | 12.00318 | 74.46001 | 0.3002288 | 0.1338172 | 884.1803 | 1 | 0 | 0 |  | Fe-Cr-Ni-Co-Ti
7324 | 21.07754 | 7.475854 | 46.41856 | 9.532425 | 15.49562 | 71.96254 | 0.3028795 | 0.1474553 | 992.7891 | 1 | 0 | 0 |  | Fe-Cr-Ni-Co-Ti
7325 | 16.32966 | 6.651588 | 49.34615 | 7.539029 | 20.13357 | 69.07944 | 0.3055362 | 0.1605185 | 1085.575 | 1 | 0 | 0 |  | Fe-Cr-Ni-Co-Ti
7326 | 51.22502 | 3.668672 | 12.42505 | 30.1465 | 2.534753 | 80.04979 | 0.2972653 | 0.06875742 | 334.0328 | 0 | 1 | 0 |  | Fe-Cr-Ni-Co-Ti
7327 | 45.01481 | 7.288827 | 16.45719 | 27.88185 | 3.357324 | 80.58873 | 0.2949128 | 0.07847808 | 415.5468 | 0 | 1 | 0 |  | Fe-Cr-Ni-Co-Ti
7328 | 38.6691 | 9.231441 | 21.88553 | 25.1114 | 5.102539 | 79.86827 | 0.2945952 | 0.09353845 | 543.2527 | 0 | 1 | 0 |  | Fe-Cr-Ni-Co-Ti
7329 | 33.55391 | 11.02594 | 25.93239 | 21.86974 | 7.618025 | 78.70352 | 0.2943362 | 0.110483 | 692.429 | 1 | 1 | 1 | 692.429 | Fe-Cr-Ni-Co-Ti
7330 | 29.10959 | 12.14931 | 29.54162 | 18.00724 | 11.19224 | 76.7495 | 0.2948705 | 0.1277583 | 842.5592 | 1 | 0 | 0 |  | Fe-Cr-Ni-Co-Ti
7331 | 24.24907 | 13.16989 | 32.92182 | 14.92699 | 14.73223 | 74.88015 | 0.29553 | 0.1407641 | 951.9938 | 1 | 0 | 0 |  | Fe-Cr-Ni-Co-Ti
7332 | 19.3531 | 12.3285 | 36.40107 | 11.8236 | 20.09372 | 71.52572 | 0.298443 | 0.1548754 | 1054.098 | 1 | 0 | 0 |  | Fe-Cr-Ni-Co-Ti
7333 | 15.41196 | 11.47937 | 38.8783 | 8.673946 | 25.55643 | 68.40846 | 0.3011473 | 0.1642878 | 1105.084 | 1 | 0 | 0 |  | Fe-Cr-Ni-Co-Ti
7334 | 12.43802 | 8.685257 | 40.30974 | 6.562684 | 32.00429 | 64.52284 | 0.3057202 | 0.1716869 | 1120.31 | 1 | 0 | 0 |  | Fe-Cr-Ni-Co-Ti
7335 | 42.25207 | 5.489096 | 10.32804 | 39.40245 | 2.528346 | 80.65296 | 0.2964252 | 0.06931305 | 341.0107 | 0 | 1 | 0 |  | Fe-Cr-Ni-Co-Ti
7336 | 37.89229 | 9.284047 | 13.62539 | 35.7772 | 3.421077 | 81.26487 | 0.2936078 | 0.07896135 | 422.5121 | 0 | 1 | 0 |  | Fe-Cr-Ni-Co-Ti
7337 | 33.17967 | 13.10558 | 16.90894 | 30.76921 | 6.036593 | 80.75483 | 0.2912241 | 0.09927872 | 599.8855 | 0 | 1 | 0 |  | Fe-Cr-Ni-Co-Ti
7338 | 29.07066 | 15.86631 | 20.0193 | 26.44583 | 8.597904 | 79.94848 | 0.2898221 | 0.114128 | 733.8981 | 1 | 0 | 0 |  | Fe-Cr-Ni-Co-Ti
7339 | 25.32072 | 17.91677 | 22.35597 | 21.37599 | 13.03056 | 77.86093 | 0.2894731 | 0.1320856 | 890.8053 | 1 | 0 | 0 |  | Fe-Cr-Ni-Co-Ti
7340 | 21.43861 | 18.05931 | 25.75295 | 17.23684 | 17.5123 | 75.20946 | 0.2911145 | 0.1448268 | 990.6739 | 1 | 0 | 0 |  | Fe-Cr-Ni-Co-Ti
7341 | 17.69905 | 17.44791 | 28.45198 | 13.18385 | 23.21721 | 71.88368 | 0.2936777 | 0.1552107 | 1054.076 | 1 | 0 | 0 |  | Fe-Cr-Ni-Co-Ti
7342 | 13.41349 | 16.33118 | 30.36651 | 9.79944 | 30.08938 | 68.128 | 0.2969538 | 0.1624535 | 1075.4 | 0 | 0 | 0 |  | Fe-Cr-Ni-Co-Ti
7343 | 11.60146 | 11.78342 | 31.03962 | 6.677771 | 38.89773 | 62.9656 | 0.3034762 | 0.1671532 | 1046.443 | 1 | 0 | 0 |  | Fe-Cr-Ni-Co-Ti
7344 | 34.36495 | 8.227355 | 8.256118 | 46.62516 | 2.526414 | 81.61562 | 0.2945066 | 0.06994357 | 349.772 | 0 | 1 | 0 |  | Fe-Cr-Ni-Co-Ti
7345 | 31.00335 | 13.03602 | 10.512 | 41.15966 | 4.288967 | 82.06411 | 0.29066 | 0.08655012 | 492.2754 | 0 | 1 | 0 |  | Fe-Cr-Ni-Co-Ti
7346 | 27.27601 | 17.87066 | 12.74197 | 35.17962 | 6.931746 | 81.93798 | 0.2870856 | 0.1039693 | 649.7988 | 1 | 0 | 0 |  | Fe-Cr-Ni-Co-Ti
7347 | 24.23315 | 20.68194 | 14.85815 | 29.83436 | 10.39239 | 80.63071 | 0.2856674 | 0.1204987 | 798.8226 | 1 | 0 | 0 |  | Fe-Cr-Ni-Co-Ti
7348 | 20.40517 | 22.79773 | 17.15807 | 24.76272 | 14.8763 | 78.55184 | 0.2853076 | 0.1348496 | 921.4227 | 1 | 0 | 0 |  | Fe-Cr-Ni-Co-Ti
7349 | 17.51498 | 23.9812 | 19.49268 | 19.57012 | 19.44102 | 76.27875 | 0.2857698 | 0.1444393 | 992.3051 | 0 | 0 | 0 |  | Fe-Cr-Ni-Co-Ti
7350 | 13.56764 | 23.32075 | 21.93963 | 14.31742 | 26.85456 | 72.12957 | 0.288804 | 0.154165 | 1038.973 | 0 | 0 | 0 |  | Fe-Cr-Ni-Co-Ti
7351 | 11.62856 | 21.6534 | 22.22295 | 10.04005 | 34.45503 | 68.09073 | 0.292374 | 0.1580546 | 1023.16 | 0 | 0 | 0 |  | Fe-Cr-Ni-Co-Ti
7352 | 8.58968 | 15.99474 | 22.57123 | 6.79827 | 46.04608 | 61.72116 | 0.3006232 | 0.1574575 | 933.9425 | 0 | 0 | 0 |  | Fe-Cr-Ni-Co-Ti
7353 | 24.81922 | 12.94035 | 7.304397 | 52.38154 | 2.554495 | 83.22915 | 0.2908839 | 0.07094887 | 363.8482 | 0 | 1 | 0 |  | Fe-Cr-Ni-Co-Ti
7354 | 22.90202 | 19.46863 | 8.372869 | 44.13219 | 5.124281 | 83.79036 | 0.2852535 | 0.09266501 | 555.4513 | 0 | 0 | 0 |  | Fe-Cr-Ni-Co-Ti
7355 | 20.12566 | 24.35923 | 9.519208 | 38.2281 | 7.767804 | 83.70099 | 0.2814736 | 0.1073518 | 691.5106 | 1 | 0 | 0 |  | Fe-Cr-Ni-Co-Ti
7356 | 18.48355 | 26.76955 | 11.87255 | 31.4247 | 11.44964 | 82.09898 | 0.2804002 | 0.1221153 | 822.6329 | 1 | 0 | 0 |  | Fe-Cr-Ni-Co-Ti
7357 | 16.44243 | 28.70366 | 12.9618 | 26.0266 | 15.86551 | 80.04632 | 0.2799412 | 0.1340228 | 922.1747 | 0 | 0 | 0 |  | Fe-Cr-Ni-Co-Ti
7358 | 13.40002 | 29.75047 | 15.168 | 19.57919 | 22.10231 | 76.81515 | 0.2809929 | 0.1444606 | 991.8279 | 0 | 0 | 0 |  | Fe-Cr-Ni-Co-Ti
7359 | 10.54158 | 29.44402 | 16.62016 | 14.46137 | 28.93287 | 73.1778 | 0.2833769 | 0.1504824 | 1007.248 | 0 | 0 | 0 |  | Fe-Cr-Ni-Co-Ti
7360 | 8.654361 | 26.18716 | 17.0559 | 9.132616 | 38.96996 | 67.65537 | 0.2890401 | 0.1532641 | 964.7976 | 0 | 0 | 0 |  | Fe-Cr-Ni-Co-Ti
7361 | 6.528412 | 19.24775 | 17.15481 | 5.740986 | 51.32804 | 60.90498 | 0.2984797 | 0.1482389 | 838.8744 | 0 | 0 | 0 |  | Fe-Cr-Ni-Co-Ti
7362 | 16.77253 | 19.2903 | 7.259151 | 54.13935 | 2.538671 | 85.46893 | 0.285471 | 0.07170092 | 378.3558 | 0 | 1 | 0 |  | Fe-Cr-Ni-Co-Ti
7363 | 16.00812 | 26.08245 | 7.361335 | 45.39928 | 5.148814 | 86.08866 | 0.2794325 | 0.0921866 | 561.1816 | 1 | 0 | 0 |  | Fe-Cr-Ni-Co-Ti
7364 | 15.1836 | 31.10052 | 7.447661 | 38.45442 | 7.813791 | 86.0383 | 0.2752764 | 0.105811 | 688.2505 | 1 | 0 | 0 |  | Fe-Cr-Ni-Co-Ti
7365 | 13.18566 | 33.99627 | 8.52878 | 32.10998 | 12.1793 | 84.15223 | 0.2739082 | 0.1216384 | 830.0284 | 0 | 0 | 0 |  | Fe-Cr-Ni-Co-Ti
7366 | 11.28645 | 36.30097 | 9.706113 | 25.98579 | 16.72068 | 82.10522 | 0.2731748 | 0.1318497 | 912.7255 | 0 | 0 | 0 |  | Fe-Cr-Ni-Co-Ti
7367 | 9.441113 | 37.11371 | 11.02602 | 19.92569 | 22.49346 | 79.04823 | 0.2741955 | 0.1401974 | 964.0161 | 0 | 0 | 0 |  | Fe-Cr-Ni-Co-Ti
7368 | 7.448566 | 36.65612 | 12.30285 | 13.47461 | 30.11787 | 74.93198 | 0.2768679 | 0.1453688 | 968.4258 | 0 | 0 | 0 |  | Fe-Cr-Ni-Co-Ti
7369 | 5.403531 | 32.19791 | 13.63098 | 7.982995 | 40.78458 | 68.72919 | 0.2839367 | 0.1464936 | 908.9924 | 0 | 0 | 0 |  | Fe-Cr-Ni-Co-Ti
7370 | 4.388996 | 23.4965 | 13.83964 | 4.63154 | 53.64333 | 61.35859 | 0.2950075 | 0.1409238 | 779.0773 | 0 | 0 | 0 |  | Fe-Cr-Ni-Co-Ti
7371 | 10.08357 | 34.7365 | 5.299349 | 44.69137 | 5.189209 | 89.13562 | 0.2714406 | 0.09087228 | 561.1367 | 1 | 0 | 0 |  | Fe-Cr-Ni-Co-Ti
7372 | 10.19558 | 38.91939 | 5.358217 | 37.65653 | 7.870281 | 88.72635 | 0.2680813 | 0.1036899 | 679.8882 | 0 | 0 | 0 |  | Fe-Cr-Ni-Co-Ti
7373 | 9.281233 | 42.24603 | 6.503583 | 30.47063 | 11.49853 | 87.39409 | 0.2660566 | 0.1160265 | 791.1131 | 0 | 0 | 0 |  | Fe-Cr-Ni-Co-Ti
7374 | 8.341246 | 43.68411 | 7.671446 | 24.20604 | 16.09715 | 84.9365 | 0.2661326 | 0.1268832 | 879.4614 | 0 | 0 | 0 |  | Fe-Cr-Ni-Co-Ti
7375 | 6.340326 | 44.27341 | 8.885637 | 17.84188 | 22.65875 | 81.26609 | 0.2676514 | 0.1360168 | 935.9253 | 0 | 0 | 0 |  | Fe-Cr-Ni-Co-Ti
7376 | 5.344795 | 42.79565 | 10.11211 | 12.40835 | 29.3391 | 77.24382 | 0.2709869 | 0.140894 | 942.7767 | 0 | 0 | 0 |  | Fe-Cr-Ni-Co-Ti
7377 | 3.220463 | 37.97963 | 12.41161 | 6.796863 | 39.59143 | 70.9352 | 0.2784306 | 0.1419529 | 887.2545 | 0 | 0 | 0 |  | Fe-Cr-Ni-Co-Ti
7378 | 6.173276 | 47.89658 | 3.244322 | 34.74358 | 7.942233 | 91.78343 | 0.2597367 | 0.1008069 | 663.9634 | 0 | 0 | 0 |  | Fe-Cr-Ni-Co-Ti
7379 | 6.240232 | 50.35272 | 4.372681 | 27.43783 | 11.59654 | 90.08023 | 0.2585264 | 0.1126431 | 769.1321 | 0 | 0 | 0 |  | Fe-Cr-Ni-Co-Ti
7380 | 5.258214 | 51.89364 | 5.526835 | 21.08541 | 16.2359 | 87.5636 | 0.2585888 | 0.1227903 | 851.0692 | 0 | 0 | 0 |  | Fe-Cr-Ni-Co-Ti
7381 | 4.296578 | 53.004 | 6.774109 | 14.73555 | 21.18977 | 84.90358 | 0.2591439 | 0.1296552 | 895.1308 | 0 | 0 | 0 |  | Fe-Cr-Ni-Co-Ti
7382 | 4.294888 | 49.9841 | 9.028593 | 9.064461 | 27.62795 | 80.35289 | 0.2638839 | 0.1358756 | 916.4633 | 0 | 0 | 0 |  | Fe-Cr-Ni-Co-Ti
7383 | 49.07297 | 4.860541 | 3.292335 | 13.22166 | 29.55249 | 66.41697 | 0.3014239 | 0.163 | 1059.124 | 0 | 0 | 0 |  | Fe-Cr-Ni-Co-Ti
7384 | 42.11908 | 4.901838 | 5.533846 | 12.22283 | 35.22241 | 63.84155 | 0.3035779 | 0.1653626 | 1043.81 | 0 | 0 | 0 |  | Fe-Cr-Ni-Co-Ti
7385 | 36.41301 | 3.988483 | 7.879778 | 11.30155 | 40.41718 | 61.35054 | 0.3063764 | 0.1655577 | 1009.968 | 0 | 0 | 0 |  | Fe-Cr-Ni-Co-Ti
7386 | 28.78133 | 3.969879 | 12.32475 | 10.12395 | 44.80009 | 59.43469 | 0.3085404 | 0.1647542 | 973.992 | 0 | 0 | 0 |  | Fe-Cr-Ni-Co-Ti
7387 | 23.82157 | 3.024398 | 15.9336 | 7.99845 | 49.22199 | 57.42026 | 0.311175 | 0.1627958 | 927.9745 | 0 | 0 | 0 |  | Fe-Cr-Ni-Co-Ti
7388 | 52.1466 | 5.711855 | 3.224151 | 20.50074 | 18.41666 | 71.96662 | 0.2978682 | 0.146934 | 978.896 | 0 | 0 | 0 |  | Fe-Cr-Ni-Co-Ti
7389 | 45.42165 | 6.727882 | 5.425235 | 18.51908 | 23.90615 | 69.39795 | 0.2990631 | 0.1564943 | 1039.255 | 0 | 0 | 0 |  | Fe-Cr-Ni-Co-Ti
7390 | 39.12018 | 7.667917 | 7.574493 | 17.38191 | 28.2555 | 67.49781 | 0.3000205 | 0.1603807 | 1049.255 | 0 | 0 | 0 |  | Fe-Cr-Ni-Co-Ti
7391 | 33.46927 | 7.790339 | 10.99346 | 15.45199 | 32.29494 | 65.55017 | 0.3017091 | 0.1638956 | 1055.946 | 0 | 0 | 0 |  | Fe-Cr-Ni-Co-Ti
7392 | 27.3654 | 8.81944 | 15.48798 | 12.21747 | 36.10972 | 64.01998 | 0.3026017 | 0.1654263 | 1046.349 | 0 | 0 | 0 |  | Fe-Cr-Ni-Co-Ti
7393 | 22.19778 | 7.873181 | 19.99866 | 10.03906 | 39.89133 | 61.99198 | 0.3052647 | 0.1669465 | 1031.008 | 1 | 0 | 0 |  | Fe-Cr-Ni-Co-Ti
7394 | 17.1062 | 6.967896 | 25.84638 | 7.897539 | 42.18199 | 60.55911 | 0.3076782 | 0.1684837 | 1025.047 | 1 | 0 | 0 |  | Fe-Cr-Ni-Co-Ti
7395 | 52.11861 | 3.732669 | 3.16045 | 30.67239 | 10.31588 | 75.65808 | 0.2980739 | 0.1215232 | 774.4704 | 0 | 0 | 0 |  | Fe-Cr-Ni-Co-Ti
7396 | 46.06082 | 7.458197 | 4.209902 | 28.52973 | 13.74135 | 74.86794 | 0.2959796 | 0.1312875 | 857.6424 | 0 | 0 | 0 |  | Fe-Cr-Ni-Co-Ti
7397 | 39.81422 | 9.504816 | 6.43818 | 25.85503 | 18.38775 | 72.8776 | 0.2959449 | 0.1457366 | 978.0199 | 0 | 0 | 0 |  | Fe-Cr-Ni-Co-Ti
7398 | 34.61077 | 11.37323 | 9.629709 | 22.55859 | 21.8277 | 71.54228 | 0.2957641 | 0.150824 | 1008.956 | 0 | 0 | 0 |  | Fe-Cr-Ni-Co-Ti
7399 | 29.98261 | 12.51367 | 14.1271 | 18.54729 | 24.82933 | 70.21376 | 0.2962263 | 0.1566855 | 1049.133 | 0 | 0 | 0 |  | Fe-Cr-Ni-Co-Ti
7400 | 24.93106 | 13.54028 | 18.56166 | 15.3468 | 27.6202 | 68.98801 | 0.2967989 | 0.1604084 | 1067.58 | 0 | 0 | 0 |  | Fe-Cr-Ni-Co-Ti
7401 | 19.78173 | 12.60155 | 25.16962 | 12.08547 | 30.36164 | 67.1309 | 0.2994456 | 0.1653566 | 1090.524 | 0 | 0 | 0 |  | Fe-Cr-Ni-Co-Ti
7402 | 15.62934 | 11.64128 | 31.76038 | 8.796291 | 32.17271 | 65.7382 | 0.3017885 | 0.1691202 | 1107.666 | 1 | 0 | 0 |  | Fe-Cr-Ni-Co-Ti
7403 | 12.463 | 8.702701 | 39.29906 | 6.575865 | 32.95937 | 64.16098 | 0.3058124 | 0.1736082 | 1131.179 | 1 | 0 | 0 |  | Fe-Cr-Ni-Co-Ti
7404 | 42.82166 | 5.563094 | 3.14018 | 39.93363 | 8.541433 | 77.16355 | 0.2970537 | 0.1132793 | 709.7131 | 0 | 0 | 0 |  | Fe-Cr-Ni-Co-Ti
7405 | 38.56154 | 9.448021 | 4.266473 | 36.40909 | 11.31488 | 76.77901 | 0.2944228 | 0.1277565 | 845.6143 | 0 | 0 | 0 |  | Fe-Cr-Ni-Co-Ti
7406 | 33.77064 | 13.33901 | 7.529423 | 31.31725 | 14.04368 | 76.36376 | 0.2920385 | 0.1358261 | 918.0579 | 0 | 0 | 0 |  | Fe-Cr-Ni-Co-Ti
7407 | 29.58687 | 16.14805 | 10.72357 | 26.91542 | 16.6261 | 75.70068 | 0.2906286 | 0.1401992 | 950.4085 | 0 | 0 | 0 |  | Fe-Cr-Ni-Co-Ti
7408 | 25.62182 | 18.12983 | 16.15844 | 21.63018 | 18.45972 | 75.12041 | 0.2900115 | 0.1447304 | 987.1294 | 0 | 0 | 0 |  | Fe-Cr-Ni-Co-Ti
7409 | 21.60926 | 18.20306 | 21.63161 | 17.37404 | 21.18203 | 73.46088 | 0.2914749 | 0.1511949 | 1032.094 | 0 | 0 | 0 |  | Fe-Cr-Ni-Co-Ti
7410 | 17.69905 | 17.44791 | 28.45198 | 13.18385 | 23.21721 | 71.88368 | 0.2936777 | 0.1581461 | 1083.382 | 1 | 0 | 0 |  | Fe-Cr-Ni-Co-Ti
7411 | 13.25481 | 16.13797 | 36.43738 | 9.683507 | 24.48633 | 70.47741 | 0.2964128 | 0.1625053 | 1107.372 | 1 | 0 | 0 |  | Fe-Cr-Ni-Co-Ti
7412 | 11.25707 | 11.43362 | 46.25293 | 6.479536 | 24.57685 | 68.51741 | 0.3020977 | 0.1685327 | 1148.338 | 1 | 0 | 0 |  | Fe-Cr-Ni-Co-Ti
7413 | 34.69433 | 8.306213 | 3.125719 | 47.07206 | 6.801679 | 79.06204 | 0.2949547 | 0.1040405 | 636.0077 | 0 | 0 | 0 |  | Fe-Cr-Ni-Co-Ti
7414 | 31.30609 | 13.16332 | 5.307322 | 41.56157 | 8.661694 | 79.50464 | 0.2911113 | 0.1167864 | 760.6051 | 0 | 0 | 0 |  | Fe-Cr-Ni-Co-Ti
7415 | 27.49083 | 18.01141 | 8.561549 | 35.45669 | 10.47951 | 79.91709 | 0.2874458 | 0.1234091 | 825.482 | 0 | 0 | 0 |  | Fe-Cr-Ni-Co-Ti
7416 | 24.32816 | 20.76303 | 12.78549 | 29.95133 | 12.17199 | 79.65429 | 0.2858457 | 0.12658 | 850.717 | 0 | 0 | 0 |  | Fe-Cr-Ni-Co-Ti
7417 | 20.36499 | 22.75284 | 18.19456 | 24.71396 | 13.97365 | 79.02433 | 0.2852183 | 0.1327035 | 904.523 | 0 | 0 | 0 |  | Fe-Cr-Ni-Co-Ti
7418 | 17.3765 | 23.79158 | 23.63601 | 19.41538 | 15.78052 | 78.10298 | 0.2854119 | 0.1385185 | 952.763 | 1 | 0 | 0 |  | Fe-Cr-Ni-Co-Ti
7419 | 13.29923 | 22.85938 | 32.25838 | 14.03416 | 17.54885 | 76.43803 | 0.287904 | 0.1458067 | 1009.658 | 1 | 0 | 0 |  | Fe-Cr-Ni-Co-Ti
7420 | 11.21584 | 20.88487 | 40.72498 | 9.683709 | 17.4906 | 75.48183 | 0.2907449 | 0.150267 | 1045.858 | 1 | 0 | 0 |  | Fe-Cr-Ni-Co-Ti
7421 | 8.085988 | 15.05682 | 53.11918 | 6.399625 | 17.33839 | 73.09174 | 0.2978766 | 0.1570747 | 1093.652 | 1 | 0 | 0 |  | Fe-Cr-Ni-Co-Ti
7422 | 25.01129 | 13.0405 | 3.154682 | 52.78691 | 6.006615 | 81.11352 | 0.2912448 | 0.1039371 | 649.792 | 0 | 0 | 0 |  | Fe-Cr-Ni-Co-Ti
7423 | 22.99057 | 19.5439 | 6.30393 | 44.30281 | 6.85879 | 82.74533 | 0.2854312 | 0.1031615 | 647.8185 | 0 | 0 | 0 |  | Fe-Cr-Ni-Co-Ti
7424 | 20.12566 | 24.35923 | 9.519208 | 38.2281 | 7.767804 | 83.70099 | 0.2814736 | 0.1073937 | 691.8407 | 0 | 0 | 0 |  | Fe-Cr-Ni-Co-Ti
7425 | 18.41044 | 26.66365 | 13.97569 | 31.30039 | 9.649835 | 83.11641 | 0.2802212 | 0.1190358 | 802.274 | 0 | 0 | 0 |  | Fe-Cr-Ni-Co-Ti
7426 | 16.24868 | 28.36543 | 19.2136 | 25.71991 | 10.45237 | 82.98755 | 0.2794091 | 0.1195643 | 803.3146 | 1 | 0 | 0 |  | Fe-Cr-Ni-Co-Ti
7427 | 13.1125 | 29.11213 | 26.50455 | 19.15909 | 12.11172 | 81.91898 | 0.2800238 | 0.1242318 | 838.9172 | 1 | 0 | 0 |  | Fe-Cr-Ni-Co-Ti
7428 | 10.18849 | 28.45779 | 34.26873 | 13.97698 | 13.10801 | 80.781 | 0.2818572 | 0.1324809 | 914.2627 | 1 | 0 | 0 |  | Fe-Cr-Ni-Co-Ti
7429 | 8.191656 | 24.78707 | 45.20321 | 8.644341 | 13.17373 | 79.07372 | 0.2865815 | 0.1406361 | 985.6387 | 1 | 0 | 0 |  | Fe-Cr-Ni-Co-Ti
7430 | 6.021595 | 17.7535 | 58.0178 | 5.295299 | 12.91181 | 76.29242 | 0.2948271 | 0.1452947 | 1008.937 | 1 | 0 | 0 |  | Fe-Cr-Ni-Co-Ti
7431 | 16.90152 | 19.43865 | 3.134991 | 54.55572 | 5.969122 | 83.32253 | 0.2858264 | 0.09819295 | 605.9271 | 0 | 0 | 0 |  | Fe-Cr-Ni-Co-Ti
7432 | 16.03915 | 26.13302 | 6.321948 | 45.48729 | 6.018595 | 85.55061 | 0.2795208 | 0.09753105 | 608.4867 | 0 | 0 | 0 |  | Fe-Cr-Ni-Co-Ti
7433 | 15.12439 | 30.97923 | 9.538222 | 38.30446 | 6.053693 | 87.11116 | 0.2751004 | 0.09723572 | 611.1703 | 1 | 0 | 0 |  | Fe-Cr-Ni-Co-Ti
7434 | 13.03229 | 33.60083 | 14.75175 | 31.73648 | 6.878647 | 87.25975 | 0.2733857 | 0.09805292 | 615.9111 | 1 | 0 | 0 |  | Fe-Cr-Ni-Co-Ti
7435 | 11.06686 | 35.5947 | 20.09201 | 25.48021 | 7.766222 | 87.14482 | 0.2723036 | 0.1041727 | 672.2834 | 1 | 0 | 0 |  | Fe-Cr-Ni-Co-Ti
7436 | 9.162308 | 36.01771 | 26.75104 | 19.33726 | 8.731684 | 86.39405 | 0.2728719 | 0.1144918 | 770.39 | 1 | 0 | 0 |  | Fe-Cr-Ni-Co-Ti
7437 | 7.125966 | 35.06852 | 35.31001 | 12.89101 | 9.604484 | 85.17299 | 0.274917 | 0.1201164 | 819.1059 | 1 | 0 | 0 |  | Fe-Cr-Ni-Co-Ti
7438 | 5.064808 | 30.17957 | 46.84723 | 7.482577 | 10.42581 | 82.52388 | 0.2810691 | 0.1264965 | 867.6135 | 1 | 0 | 0 |  | Fe-Cr-Ni-Co-Ti
7439 | 4.006436 | 21.44846 | 60.0083 | 4.227838 | 10.30897 | 79.04863 | 0.2909151 | 0.1299808 | 881.1206 | 1 | 0 | 0 |  | Fe-Cr-Ni-Co-Ti
7440 | 10.06394 | 34.66889 | 6.346842 | 44.60439 | 4.315925 | 89.69563 | 0.271353 | 0.08536774 | 512.0251 | 1 | 0 | 0 |  | Fe-Cr-Ni-Co-Ti
7441 | 10.1158 | 38.61484 | 9.569321 | 37.36187 | 4.338165 | 90.9517 | 0.2677324 | 0.08519153 | 513.5772 | 1 | 0 | 0 |  | Fe-Cr-Ni-Co-Ti
7442 | 9.153451 | 41.6644 | 13.89709 | 30.05111 | 5.233946 | 91.21021 | 0.2654467 | 0.09138585 | 570.6901 | 1 | 0 | 0 |  | Fe-Cr-Ni-Co-Ti
7443 | 8.160253 | 42.73623 | 19.29854 | 23.68081 | 6.124171 | 90.75084 | 0.2651729 | 0.09803996 | 630.8063 | 1 | 0 | 0 |  | Fe-Cr-Ni-Co-Ti
7444 | 6.127457 | 42.78698 | 26.83535 | 17.24285 | 7.007364 | 89.86986 | 0.266163 | 0.1053034 | 696.3774 | 1 | 0 | 0 |  | Fe-Cr-Ni-Co-Ti
7445 | 5.102207 | 40.85325 | 34.32229 | 11.84516 | 7.877097 | 88.334 | 0.268962 | 0.1112786 | 747.8907 | 1 | 0 | 0 |  | Fe-Cr-Ni-Co-Ti
7446 | 3.019851 | 35.61377 | 45.49577 | 6.373467 | 9.497136 | 85.02955 | 0.27561 | 0.1178231 | 793.5714 | 1 | 0 | 0 |  | Fe-Cr-Ni-Co-Ti
7447 | 6.100448 | 47.33153 | 9.618143 | 34.3337 | 2.616179 | 95.2511 | 0.2592185 | 0.0705191 | 394.4902 | 0 | 0 | 0 |  | Fe-Cr-Ni-Co-Ti
7448 | 6.129283 | 49.45746 | 13.95854 | 26.94999 | 3.504726 | 95.16073 | 0.2577493 | 0.07822521 | 461.3992 | 0 | 0 | 0 |  | Fe-Cr-Ni-Co-Ti
7449 | 5.122775 | 50.557 | 19.38412 | 20.5423 | 4.393807 | 94.67948 | 0.2574649 | 0.08607006 | 530.8715 | 0 | 0 | 0 |  | Fe-Cr-Ni-Co-Ti
7450 | 4.150028 | 51.19611 | 25.08171 | 14.23294 | 5.339221 | 93.99783 | 0.2576563 | 0.0988253 | 651.5861 | 0 | 0 | 0 |  | Fe-Cr-Ni-Co-Ti
7451 | 4.107263 | 47.80051 | 32.37815 | 8.668474 | 7.045602 | 91.35668 | 0.261964 | 0.1056867 | 705.3769 | 1 | 0 | 0 |  | Fe-Cr-Ni-Co-Ti
7452 | 48.06131 | 31.41823 | 12.89785 | 3.237272 | 4.385341 | 88.60045 | 0.2707014 | 0.08527168 | 498.9018 | 0 | 0 | 0 |  | Fe-Cr-Ni-Co-Ti
7453 | 41.05197 | 37.26565 | 11.86602 | 5.415072 | 4.401287 | 90.57381 | 0.2657842 | 0.08456475 | 499.8893 | 0 | 0 | 0 |  | Fe-Cr-Ni-Co-Ti
7454 | 35.30838 | 42.54237 | 10.91534 | 7.67109 | 3.562825 | 92.96906 | 0.2610512 | 0.07721348 | 441.9963 | 0 | 0 | 0 |  | Fe-Cr-Ni-Co-Ti
7455 | 27.80077 | 46.97419 | 9.740335 | 11.95215 | 3.532554 | 94.51035 | 0.2575262 | 0.07655614 | 441.5127 | 0 | 0 | 0 |  | Fe-Cr-Ni-Co-Ti
7456 | 22.90481 | 51.37478 | 7.660204 | 15.38127 | 2.678928 | 96.70322 | 0.2534465 | 0.06824387 | 375.0767 | 0 | 0 | 0 |  | Fe-Cr-Ni-Co-Ti
7457 | 51.60139 | 19.78248 | 20.20613 | 3.203116 | 5.206887 | 83.80306 | 0.2823762 | 0.0931201 | 551.7665 | 0 | 0 | 0 |  | Fe-Cr-Ni-Co-Ti
7458 | 44.76692 | 25.57634 | 18.17991 | 5.368275 | 6.108552 | 85.21472 | 0.2775919 | 0.09858149 | 608.2441 | 0 | 0 | 0 |  | Fe-Cr-Ni-Co-Ti
7459 | 38.4385 | 30.1372 | 17.01144 | 7.472072 | 6.940784 | 86.2083 | 0.2740192 | 0.1030198 | 655.0907 | 0 | 0 | 0 |  | Fe-Cr-Ni-Co-Ti
7460 | 32.7711 | 34.32525 | 15.0698 | 10.8069 | 7.026948 | 87.59438 | 0.2704889 | 0.1016158 | 648.7475 | 0 | 0 | 0 |  | Fe-Cr-Ni-Co-Ti
7461 | 26.7224 | 38.27649 | 11.88319 | 15.18414 | 7.933781 | 88.3868 | 0.2673656 | 0.1044737 | 680.4198 | 0 | 0 | 0 |  | Fe-Cr-Ni-Co-Ti
7462 | 21.58672 | 42.11048 | 9.724073 | 19.52541 | 7.053312 | 90.31868 | 0.2638451 | 0.09927416 | 639.4818 | 0 | 0 | 0 |  | Fe-Cr-Ni-Co-Ti
7463 | 16.58709 | 44.39952 | 7.627577 | 25.1616 | 6.224207 | 91.71448 | 0.2618022 | 0.0937001 | 593.0894 | 0 | 0 | 0 |  | Fe-Cr-Ni-Co-Ti
7464 | 51.87001 | 11.1446 | 30.4053 | 3.157871 | 3.422226 | 81.54685 | 0.291264 | 0.07947403 | 424.7235 | 1 | 1 | 1 | 424.7235 | Fe-Cr-Ni-Co-Ti
7465 | 45.8356 | 14.84346 | 28.2779 | 4.205961 | 6.837081 | 80.66547 | 0.2889695 | 0.1060666 | 656.9973 | 1 | 0 | 0 |  | Fe-Cr-Ni-Co-Ti
7466 | 39.51906 | 19.81214 | 25.5618 | 6.415839 | 8.691158 | 81.24558 | 0.285069 | 0.1155471 | 749.2057 | 1 | 0 | 0 |  | Fe-Cr-Ni-Co-Ti
7467 | 34.2954 | 23.47832 | 22.26458 | 9.57987 | 10.38183 | 81.50437 | 0.2822619 | 0.1220944 | 814.4408 | 1 | 0 | 0 |  | Fe-Cr-Ni-Co-Ti
7468 | 29.65047 | 26.65396 | 18.26925 | 14.02611 | 11.4002 | 82.03442 | 0.2796633 | 0.1232736 | 829.4311 | 0 | 0 | 0 |  | Fe-Cr-Ni-Co-Ti
7469 | 24.60912 | 29.59488 | 15.08868 | 18.39475 | 12.31257 | 82.51115 | 0.2773851 | 0.1246252 | 845.9693 | 0 | 0 | 0 |  | Fe-Cr-Ni-Co-Ti
7470 | 19.45953 | 32.42109 | 11.84158 | 24.85803 | 11.41978 | 84.06177 | 0.2747656 | 0.1201232 | 812.8544 | 0 | 0 | 0 |  | Fe-Cr-Ni-Co-Ti
7471 | 15.33409 | 34.2641 | 8.595972 | 31.28419 | 10.52165 | 85.31845 | 0.2729717 | 0.1160455 | 781.5174 | 0 | 0 | 0 |  | Fe-Cr-Ni-Co-Ti
7472 | 12.18721 | 34.98605 | 6.404904 | 38.5821 | 7.839734 | 87.37312 | 0.2717515 | 0.1049747 | 686.2297 | 0 | 0 | 0 |  | Fe-Cr-Ni-Co-Ti
7473 | 42.75897 | 9.258249 | 39.71738 | 3.14804 | 5.117357 | 79.30013 | 0.2954435 | 0.0950736 | 551.512 | 1 | 1 | 1 | 551.512 | Fe-Cr-Ni-Co-Ti
7474 | 38.52449 | 12.27063 | 36.23018 | 4.279308 | 8.695389 | 78.21693 | 0.2935006 | 0.1174804 | 750.7091 | 1 | 1 | 1 | 750.7091 | Fe-Cr-Ni-Co-Ti
7475 | 33.75171 | 15.23603 | 31.17583 | 7.555097 | 12.28133 | 77.2247 | 0.2915811 | 0.1327521 | 889.1315 | 1 | 0 | 0 |  | Fe-Cr-Ni-Co-Ti
7476 | 29.56152 | 18.03235 | 26.78595 | 10.75694 | 14.86323 | 76.78384 | 0.2896005 | 0.1397391 | 953.0212 | 1 | 0 | 0 |  | Fe-Cr-Ni-Co-Ti
7477 | 25.58883 | 20.01243 | 21.51685 | 16.20175 | 16.68014 | 76.54289 | 0.2881665 | 0.1417398 | 970.1568 | 0 | 0 | 0 |  | Fe-Cr-Ni-Co-Ti
7478 | 21.52434 | 22.90297 | 17.23728 | 21.6322 | 16.7032 | 77.56834 | 0.2855131 | 0.1393565 | 955.5892 | 0 | 0 | 0 |  | Fe-Cr-Ni-Co-Ti
7479 | 17.58095 | 25.03438 | 13.04406 | 28.37441 | 15.9662 | 78.77129 | 0.2834102 | 0.1351618 | 924.9697 | 0 | 0 | 0 |  | Fe-Cr-Ni-Co-Ti
7480 | 13.1328 | 26.33553 | 9.556408 | 36.24541 | 14.72986 | 79.97024 | 0.2821031 | 0.1323943 | 909.9711 | 0 | 0 | 0 |  | Fe-Cr-Ni-Co-Ti
7481 | 11.10613 | 26.32075 | 6.367363 | 45.81405 | 10.39171 | 82.68872 | 0.2810376 | 0.1182792 | 792.8271 | 0 | 0 | 0 |  | Fe-Cr-Ni-Co-Ti
7482 | 34.78008 | 7.401549 | 47.00167 | 3.145893 | 7.670801 | 76.64978 | 0.2995067 | 0.1137311 | 707.8482 | 1 | 1 | 1 | 707.8482 | Fe-Cr-Ni-Co-Ti
7483 | 31.44434 | 9.443888 | 41.57992 | 5.351936 | 12.17992 | 74.86572 | 0.2984413 | 0.135045 | 895.5218 | 1 | 0 | 0 |  | Fe-Cr-Ni-Co-Ti
7484 | 27.66485 | 11.44764 | 35.53995 | 8.649973 | 16.69759 | 73.20568 | 0.2974441 | 0.1485052 | 1008.588 | 1 | 0 | 0 |  | Fe-Cr-Ni-Co-Ti
7485 | 24.4904 | 13.30095 | 30.03177 | 12.92189 | 19.25498 | 72.60582 | 0.2961469 | 0.1530666 | 1045.435 | 1 | 0 | 0 |  | Fe-Cr-Ni-Co-Ti
7486 | 20.49266 | 15.26365 | 24.77048 | 18.38135 | 21.09187 | 72.40526 | 0.2947181 | 0.1531904 | 1043.498 | 1 | 0 | 0 |  | Fe-Cr-Ni-Co-Ti
7487 | 17.46517 | 17.21735 | 19.43724 | 23.851 | 22.02924 | 72.68444 | 0.2929794 | 0.1518497 | 1032.56 | 0 | 0 | 0 |  | Fe-Cr-Ni-Co-Ti
7488 | 13.32955 | 19.09292 | 14.01051 | 32.46038 | 21.10664 | 73.86687 | 0.2910307 | 0.1481245 | 1009.959 | 0 | 0 | 0 |  | Fe-Cr-Ni-Co-Ti
7489 | 11.21877 | 18.9912 | 9.647908 | 40.89744 | 19.24468 | 74.91349 | 0.2906316 | 0.1442941 | 985.9954 | 0 | 0 | 0 |  | Fe-Cr-Ni-Co-Ti
7490 | 8.047182 | 18.7307 | 6.34371 | 53.07427 | 13.80414 | 77.92327 | 0.2897652 | 0.1321134 | 898.4514 | 0 | 0 | 0 |  | Fe-Cr-Ni-Co-Ti
7491 | 25.19014 | 6.566873 | 52.954 | 3.189862 | 12.09913 | 73.37001 | 0.3030512 | 0.1375457 | 909.2173 | 1 | 0 | 0 |  | Fe-Cr-Ni-Co-Ti
7492 | 23.24706 | 7.528358 | 44.61981 | 6.399582 | 18.20519 | 70.67507 | 0.3029658 | 0.1561761 | 1060.275 | 1 | 0 | 0 |  | Fe-Cr-Ni-Co-Ti
7493 | 20.40482 | 8.549001 | 38.605 | 9.689591 | 22.75159 | 68.89453 | 0.3027979 | 0.1635476 | 1107.24 | 1 | 0 | 0 |  | Fe-Cr-Ni-Co-Ti
7494 | 18.66117 | 10.61767 | 31.60112 | 14.2223 | 24.89774 | 68.74188 | 0.3008803 | 0.1630153 | 1096.348 | 1 | 0 | 0 |  | Fe-Cr-Ni-Co-Ti
7495 | 16.47373 | 11.50332 | 25.97296 | 19.55711 | 26.49287 | 68.41156 | 0.3001915 | 0.1621088 | 1083.305 | 1 | 0 | 0 |  | Fe-Cr-Ni-Co-Ti
7496 | 13.27554 | 13.31089 | 19.32056 | 26.94072 | 27.15228 | 68.82577 | 0.2984538 | 0.1596709 | 1065.202 | 0 | 0 | 0 |  | Fe-Cr-Ni-Co-Ti
7497 | 10.29557 | 14.37844 | 14.06799 | 34.76646 | 26.49154 | 69.57556 | 0.2972408 | 0.1562714 | 1042.651 | 0 | 0 | 0 |  | Fe-Cr-Ni-Co-Ti
7498 | 8.247801 | 14.39824 | 8.669148 | 45.69384 | 22.99097 | 71.40398 | 0.296305 | 0.1509205 | 1016.395 | 0 | 0 | 0 |  | Fe-Cr-Ni-Co-Ti
7499 | 6.026711 | 14.02783 | 5.278826 | 58.29778 | 16.36886 | 74.82556 | 0.295225 | 0.1403396 | 955.172 | 0 | 0 | 0 |  | Fe-Cr-Ni-Co-Ti
7500 | 17.111 | 6.559862 | 55.01336 | 3.186456 | 18.12932 | 69.88702 | 0.3055596 | 0.1595679 | 1086.476 | 1 | 0 | 0 |  | Fe-Cr-Ni-Co-Ti
7501 | 16.31634 | 6.646163 | 46.0903 | 6.456754 | 24.49044 | 67.09438 | 0.3061725 | 0.1693455 | 1141.457 | 1 | 0 | 0 |  | Fe-Cr-Ni-Co-Ti
7502 | 15.43879 | 6.707955 | 38.94599 | 9.775178 | 29.13209 | 65.2323 | 0.306602 | 0.1718225 | 1135.482 | 1 | 0 | 0 |  | Fe-Cr-Ni-Co-Ti
7503 | 13.31533 | 7.629019 | 32.29744 | 15.13202 | 31.62619 | 64.60897 | 0.3059553 | 0.1709188 | 1116.305 | 1 | 0 | 0 |  | Fe-Cr-Ni-Co-Ti
7504 | 11.31128 | 8.616516 | 25.93992 | 20.61735 | 33.51493 | 64.2731 | 0.3051354 | 0.1680844 | 1083.612 | 1 | 0 | 0 |  | Fe-Cr-Ni-Co-Ti
7505 | 9.355106 | 9.677792 | 19.66604 | 27.42246 | 33.8786 | 64.5951 | 0.3039427 | 0.16377 | 1048.101 | 1 | 0 | 0 |  | Fe-Cr-Ni-Co-Ti
7506 | 7.260427 | 10.6225 | 13.08228 | 36.11921 | 32.91558 | 65.44214 | 0.3025896 | 0.1607889 | 1033.417 | 0 | 0 | 0 |  | Fe-Cr-Ni-Co-Ti
7507 | 5.133046 | 11.46982 | 7.553381 | 47.66702 | 28.17674 | 67.91865 | 0.3006243 | 0.1571783 | 1036.156 | 0 | 0 | 0 |  | Fe-Cr-Ni-Co-Ti
7508 | 4.030068 | 11.25651 | 4.235949 | 60.60207 | 19.8754 | 71.97832 | 0.2989506 | 0.1481855 | 1004.372 | 0 | 0 | 0 |  | Fe-Cr-Ni-Co-Ti
7509 | 10.3234 | 4.805768 | 45.57328 | 6.536333 | 32.76122 | 62.74385 | 0.3103896 | 0.1775587 | 1152.856 | 1 | 0 | 0 |  | Fe-Cr-Ni-Co-Ti
7510 | 10.40514 | 4.843822 | 38.27846 | 9.882136 | 36.59044 | 61.45248 | 0.3105083 | 0.1753408 | 1109.272 | 1 | 0 | 0 |  | Fe-Cr-Ni-Co-Ti
7511 | 9.426661 | 5.851089 | 30.82561 | 14.36875 | 39.5279 | 60.83628 | 0.3096369 | 0.1711854 | 1059.398 | 1 | 0 | 0 |  | Fe-Cr-Ni-Co-Ti
7512 | 8.4005 | 6.843579 | 24.28153 | 19.94563 | 40.52876 | 60.92803 | 0.3084956 | 0.1673704 | 1025.776 | 1 | 0 | 0 |  | Fe-Cr-Ni-Co-Ti
7513 | 6.299623 | 7.8203 | 17.65719 | 27.69896 | 40.52393 | 61.362 | 0.3073146 | 0.1630628 | 995.0042 | 1 | 0 | 0 |  | Fe-Cr-Ni-Co-Ti
7514 | 5.230627 | 8.765896 | 12.09525 | 35.32595 | 38.58228 | 62.52909 | 0.3057302 | 0.1610564 | 995.1212 | 1 | 0 | 0 |  | Fe-Cr-Ni-Co-Ti
7515 | 3.076391 | 10.50227 | 6.467103 | 46.5317 | 33.42254 | 65.27842 | 0.3028458 | 0.1594487 | 1021.828 | 0 | 0 | 0 |  | Fe-Cr-Ni-Co-Ti
7516 | 6.328429 | 2.946022 | 35.47586 | 10.01722 | 45.23247 | 57.67484 | 0.3142976 | 0.1726085 | 1022.812 | 1 | 0 | 0 |  | Fe-Cr-Ni-Co-Ti
7517 | 6.361313 | 3.94844 | 27.85953 | 14.54451 | 47.28621 | 57.49323 | 0.3131116 | 0.1668849 | 969.1772 | 1 | 0 | 0 |  | Fe-Cr-Ni-Co-Ti
7518 | 5.3147 | 4.948218 | 21.22759 | 20.19024 | 48.31926 | 57.59719 | 0.3119689 | 0.1621633 | 930.3377 | 1 | 0 | 0 |  | Fe-Cr-Ni-Co-Ti
7519 | 4.302022 | 6.008056 | 14.69584 | 26.10362 | 48.89047 | 57.87034 | 0.310692 | 0.1574452 | 894.5052 | 1 | 0 | 0 |  | Fe-Cr-Ni-Co-Ti
7520 | 4.237292 | 7.890208 | 8.907517 | 33.53589 | 45.42909 | 59.78232 | 0.3077977 | 0.1569437 | 918.2736 | 1 | 0 | 0 |  | Fe-Cr-Ni-Co-Ti
7521 | 46.29707 | 2.751357 | 12.42439 | 34.30282 | 4.224364 | 78.54251 | 0.2992178 | 0.08585177 | 469.5469 | 0 | 1 | 0 |  | Fe-Cr-Ni-Co-Ti
7522 | 39.3465 | 4.579165 | 11.37305 | 40.48284 | 4.21844 | 79.13059 | 0.2981926 | 0.08622951 | 476.0849 | 0 | 1 | 0 |  | Fe-Cr-Ni-Co-Ti
7523 | 33.69991 | 6.459783 | 10.41809 | 46.0217 | 3.400521 | 80.2927 | 0.2967626 | 0.0788159 | 418.108 | 0 | 1 | 0 |  | Fe-Cr-Ni-Co-Ti
7524 | 26.51221 | 10.05645 | 9.28887 | 50.77365 | 3.36882 | 81.5662 | 0.2939428 | 0.07933926 | 428.1681 | 0 | 1 | 0 |  | Fe-Cr-Ni-Co-Ti
7525 | 21.80502 | 12.91909 | 7.292394 | 55.43319 | 2.550297 | 83.18319 | 0.2912904 | 0.0710542 | 364.8355 | 0 | 1 | 0 |  | Fe-Cr-Ni-Co-Ti
7526 | 50.45985 | 2.763548 | 19.75912 | 21.92579 | 5.091698 | 77.8154 | 0.2994252 | 0.09297579 | 527.2569 | 0 | 1 | 0 |  | Fe-Cr-Ni-Co-Ti
7527 | 43.55588 | 4.608231 | 17.68811 | 28.20448 | 5.943303 | 77.90256 | 0.2984893 | 0.09938611 | 585.5772 | 0 | 1 | 0 |  | Fe-Cr-Ni-Co-Ti
7528 | 37.26781 | 6.39173 | 16.49334 | 33.11772 | 6.729394 | 77.98819 | 0.2975883 | 0.1050437 | 638.6739 | 0 | 1 | 0 |  | Fe-Cr-Ni-Co-Ti
7529 | 31.7219 | 9.229525 | 14.58732 | 37.65927 | 6.801973 | 78.93516 | 0.295308 | 0.1048598 | 642.9795 | 0 | 1 | 0 |  | Fe-Cr-Ni-Co-Ti
7530 | 25.86387 | 12.96637 | 11.50141 | 41.98946 | 7.678888 | 79.73672 | 0.2922542 | 0.1092682 | 689.3874 | 0 | 0 | 0 |  | Fe-Cr-Ni-Co-Ti
7531 | 20.89309 | 16.67347 | 9.411617 | 46.19514 | 6.826673 | 81.6016 | 0.2887966 | 0.1040173 | 650.885 | 1 | 0 | 0 |  | Fe-Cr-Ni-Co-Ti
7532 | 16.10994 | 21.56115 | 7.408159 | 48.87559 | 6.045159 | 83.86833 | 0.284152 | 0.09834663 | 609.1687 | 1 | 0 | 0 |  | Fe-Cr-Ni-Co-Ti
7533 | 51.29795 | 2.755421 | 30.06997 | 12.49218 | 3.384483 | 78.52927 | 0.2997649 | 0.07866667 | 408.3544 | 1 | 1 | 1 | 408.3544 | Fe-Cr-Ni-Co-Ti
7534 | 45.16477 | 3.656555 | 27.86404 | 16.57762 | 6.737017 | 76.74188 | 0.3002166 | 0.1056583 | 635.5096 | 1 | 1 | 1 | 635.5096 | Fe-Cr-Ni-Co-Ti
7535 | 38.78674 | 5.555716 | 25.08812 | 22.03932 | 8.530104 | 76.32231 | 0.299307 | 0.1155012 | 724.4898 | 1 | 1 | 1 | 724.4898 | Fe-Cr-Ni-Co-Ti
7536 | 33.62137 | 8.28608 | 21.827 | 26.08776 | 10.17779 | 76.33409 | 0.2973356 | 0.1234296 | 799.8209 | 1 | 0 | 0 |  | Fe-Cr-Ni-Co-Ti
7537 | 29.09617 | 12.14371 | 17.92772 | 29.64532 | 11.18708 | 77.1497 | 0.2939722 | 0.1261116 | 830.7059 | 1 | 0 | 0 |  | Fe-Cr-Ni-Co-Ti
7538 | 24.17798 | 15.94512 | 14.82433 | 32.95571 | 12.09686 | 77.95907 | 0.2907728 | 0.1282377 | 856.8183 | 1 | 0 | 0 |  | Fe-Cr-Ni-Co-Ti
7539 | 19.19096 | 21.62923 | 11.67815 | 36.2395 | 11.26217 | 80.45699 | 0.285314 | 0.1232533 | 825.6073 | 1 | 0 | 0 |  | Fe-Cr-Ni-Co-Ti
7540 | 15.19899 | 27.35845 | 8.520236 | 38.49338 | 10.42894 | 83.00759 | 0.2797007 | 0.1180561 | 790.7095 | 1 | 0 | 0 |  | Fe-Cr-Ni-Co-Ti
7541 | 12.17186 | 33.99759 | 6.396834 | 39.60386 | 7.829856 | 87.03766 | 0.2727148 | 0.1050884 | 686.2665 | 1 | 0 | 0 |  | Fe-Cr-Ni-Co-Ti
7542 | 42.39242 | 2.753665 | 39.37691 | 10.40351 | 5.073489 | 76.96697 | 0.3020574 | 0.09453927 | 537.2418 | 1 | 1 | 1 | 537.2418 | Fe-Cr-Ni-Co-Ti
7543 | 38.09275 | 3.733265 | 35.82415 | 13.75189 | 8.59794 | 75.2375 | 0.3021066 | 0.1168173 | 729.0335 | 1 | 1 | 1 | 729.0335 | Fe-Cr-Ni-Co-Ti
7544 | 33.37014 | 6.590407 | 30.82339 | 17.07357 | 12.14249 | 74.29212 | 0.3002083 | 0.1321091 | 865.7673 | 1 | 0 | 0 |  | Fe-Cr-Ni-Co-Ti
7545 | 29.22843 | 9.383775 | 26.48413 | 20.2079 | 14.69576 | 73.91087 | 0.2981604 | 0.1403852 | 940.9762 | 1 | 0 | 0 |  | Fe-Cr-Ni-Co-Ti
7546 | 25.3951 | 14.18637 | 21.35395 | 22.51072 | 16.55386 | 74.63976 | 0.2938872 | 0.1430509 | 970.6689 | 1 | 0 | 0 |  | Fe-Cr-Ni-Co-Ti
7547 | 21.41528 | 18.9891 | 17.14994 | 25.82711 | 16.61857 | 76.29601 | 0.2893366 | 0.1405099 | 959.0777 | 0 | 0 | 0 |  | Fe-Cr-Ni-Co-Ti
7548 | 17.58095 | 25.03438 | 13.04406 | 28.37441 | 15.9662 | 78.77129 | 0.2834102 | 0.1354734 | 928.0941 | 0 | 0 | 0 |  | Fe-Cr-Ni-Co-Ti
7549 | 13.23243 | 32.22146 | 9.628906 | 30.07561 | 14.8416 | 81.88973 | 0.2763945 | 0.1298389 | 894.89 | 0 | 0 | 0 |  | Fe-Cr-Ni-Co-Ti
7550 | 11.31907 | 41.19615 | 6.489445 | 30.40439 | 10.59095 | 87.6534 | 0.2665894 | 0.11346 | 767.5299 | 0 | 0 | 0 |  | Fe-Cr-Ni-Co-Ti
7551 | 34.56674 | 2.758556 | 46.71337 | 8.33759 | 7.623749 | 75.00153 | 0.3042325 | 0.1132341 | 694.6917 | 1 | 1 | 1 | 694.6917 | Fe-Cr-Ni-Co-Ti
7552 | 31.24748 | 4.692383 | 41.31961 | 10.63686 | 12.10367 | 73.23698 | 0.3032241 | 0.1339441 | 875.1946 | 1 | 0 | 0 |  | Fe-Cr-Ni-Co-Ti
7553 | 27.52472 | 7.593102 | 35.35993 | 12.90924 | 16.61301 | 71.92947 | 0.3012789 | 0.1475356 | 990.7508 | 1 | 0 | 0 |  | Fe-Cr-Ni-Co-Ti
7554 | 24.42847 | 11.37199 | 29.95583 | 15.03742 | 19.20629 | 71.98067 | 0.2980492 | 0.1519051 | 1030.329 | 1 | 0 | 0 |  | Fe-Cr-Ni-Co-Ti
7555 | 20.51877 | 16.23829 | 24.80204 | 17.32214 | 21.11875 | 72.71589 | 0.2937646 | 0.1518848 | 1033.728 | 0 | 0 | 0 |  | Fe-Cr-Ni-Co-Ti
7556 | 17.55478 | 21.1514 | 19.53697 | 19.61458 | 22.14227 | 73.92442 | 0.2891567 | 0.1497857 | 1021.632 | 0 | 0 | 0 |  | Fe-Cr-Ni-Co-Ti
7557 | 13.50152 | 29.00885 | 14.19126 | 21.91944 | 21.37894 | 76.99076 | 0.2814451 | 0.1437602 | 987.6575 | 0 | 0 | 0 |  | Fe-Cr-Ni-Co-Ti
7558 | 11.48057 | 36.92533 | 9.873052 | 22.02728 | 19.69378 | 80.59907 | 0.2733394 | 0.1366079 | 944.1444 | 0 | 0 | 0 |  | Fe-Cr-Ni-Co-Ti
7559 | 8.36058 | 48.65041 | 6.590766 | 22.0565 | 14.34175 | 87.68743 | 0.2608577 | 0.1206827 | 833.5351 | 0 | 0 | 0 |  | Fe-Cr-Ni-Co-Ti
7560 | 25.06465 | 2.800354 | 52.6902 | 7.405934 | 12.03886 | 72.0647 | 0.3068738 | 0.1364568 | 890.3254 | 1 | 0 | 0 |  | Fe-Cr-Ni-Co-Ti
7561 | 23.18883 | 5.632126 | 44.50805 | 8.511404 | 18.15959 | 70.04805 | 0.3048617 | 0.1549253 | 1043.782 | 1 | 0 | 0 |  | Fe-Cr-Ni-Co-Ti
7562 | 20.40482 | 8.549001 | 38.605 | 9.689591 | 22.75159 | 68.89453 | 0.3027979 | 0.1616855 | 1090.221 | 1 | 0 | 0 |  | Fe-Cr-Ni-Co-Ti
7563 | 18.70935 | 12.58055 | 31.68273 | 12.06533 | 24.96204 | 69.35716 | 0.2989577 | 0.1604262 | 1077.972 | 1 | 0 | 0 |  | Fe-Cr-Ni-Co-Ti
7564 | 16.60113 | 17.38842 | 26.17382 | 13.1389 | 26.69774 | 70.22867 | 0.2944703 | 0.1584299 | 1063.656 | 0 | 0 | 0 |  | Fe-Cr-Ni-Co-Ti
7565 | 13.46341 | 24.10581 | 19.59397 | 15.3003 | 27.53652 | 72.12344 | 0.2880404 | 0.153724 | 1033.557 | 0 | 0 | 0 |  | Fe-Cr-Ni-Co-Ti
7566 | 10.52438 | 31.35571 | 14.38064 | 16.65897 | 27.0803 | 74.75239 | 0.2809454 | 0.1478429 | 998.2743 | 0 | 0 | 0 |  | Fe-Cr-Ni-Co-Ti
7567 | 8.543206 | 41.75902 | 8.979644 | 16.90372 | 23.81441 | 79.86891 | 0.2700903 | 0.1384552 | 948.1604 | 0 | 0 | 0 |  | Fe-Cr-Ni-Co-Ti
7568 | 6.343295 | 54.13728 | 5.556123 | 16.73459 | 17.22872 | 87.68443 | 0.2566631 | 0.1233315 | 854.1319 | 0 | 0 | 0 |  | Fe-Cr-Ni-Co-Ti
7569 | 17.02585 | 2.797379 | 54.7396 | 7.398066 | 18.0391 | 68.63085 | 0.3093488 | 0.1586588 | 1067.146 | 1 | 0 | 0 |  | Fe-Cr-Ni-Co-Ti
7570 | 16.2957 | 5.689504 | 46.03199 | 7.52335 | 24.45945 | 66.78979 | 0.3071213 | 0.1680469 | 1126.81 | 1 | 0 | 0 |  | Fe-Cr-Ni-Co-Ti
7571 | 15.47837 | 8.646623 | 39.04583 | 7.622407 | 29.20677 | 65.82881 | 0.3047017 | 0.1695026 | 1120.048 | 1 | 0 | 0 |  | Fe-Cr-Ni-Co-Ti
7572 | 13.41776 | 13.45349 | 32.5459 | 8.713384 | 31.86947 | 66.36392 | 0.3002993 | 0.1661592 | 1088.702 | 1 | 0 | 0 |  | Fe-Cr-Ni-Co-Ti
7573 | 11.45763 | 18.42578 | 26.27554 | 9.892474 | 33.94857 | 67.17893 | 0.2956897 | 0.1612766 | 1046.491 | 0 | 0 | 0 |  | Fe-Cr-Ni-Co-Ti
7574 | 9.539873 | 24.67233 | 20.05445 | 11.18563 | 34.54772 | 69.00014 | 0.2896004 | 0.1553654 | 1006.287 | 0 | 0 | 0 |  | Fe-Cr-Ni-Co-Ti
7575 | 7.472224 | 32.79713 | 13.46391 | 12.39095 | 33.87578 | 71.94772 | 0.2814995 | 0.1483005 | 965.7414 | 0 | 0 | 0 |  | Fe-Cr-Ni-Co-Ti
7576 | 5.351424 | 43.8452 | 7.874729 | 13.55317 | 29.37548 | 77.61699 | 0.2698541 | 0.139673 | 933.4943 | 0 | 0 | 0 |  | Fe-Cr-Ni-Co-Ti
7577 | 4.27058 | 56.65938 | 4.488747 | 13.51974 | 21.06155 | 86.20236 | 0.2555558 | 0.1267079 | 872.6096 | 0 | 0 | 0 |  | Fe-Cr-Ni-Co-Ti
7578 | 10.33665 | 5.774326 | 45.63179 | 5.453938 | 32.80329 | 63.03722 | 0.30944 | 0.1758945 | 1141.022 | 1 | 0 | 0 |  | Fe-Cr-Ni-Co-Ti
7579 | 10.45922 | 8.764191 | 38.47739 | 5.518607 | 36.7806 | 62.6068 | 0.3067055 | 0.1721837 | 1092.838 | 1 | 0 | 0 |  | Fe-Cr-Ni-Co-Ti
7580 | 9.513303 | 12.79388 | 31.10893 | 6.692683 | 39.8912 | 62.83382 | 0.30297 | 0.1660875 | 1033.578 | 1 | 0 | 0 |  | Fe-Cr-Ni-Co-Ti
7581 | 8.522785 | 17.85394 | 24.63499 | 7.869547 | 41.11873 | 64.05922 | 0.2979996 | 0.1597019 | 986.3469 | 0 | 0 | 0 |  | Fe-Cr-Ni-Co-Ti
7582 | 6.442463 | 24.99256 | 18.05755 | 9.064646 | 41.44278 | 66.21327 | 0.2910541 | 0.1523714 | 940.0722 | 0 | 0 | 0 |  | Fe-Cr-Ni-Co-Ti
7583 | 5.391776 | 32.12787 | 12.46788 | 10.24152 | 39.77095 | 69.16202 | 0.2836836 | 0.1466045 | 915.9351 | 0 | 0 | 0 |  | Fe-Cr-Ni-Co-Ti
7584 | 3.207119 | 42.79888 | 6.741916 | 12.40928 | 34.8428 | 74.65658 | 0.2723801 | 0.1393863 | 899.9925 | 0 | 0 | 0 |  | Fe-Cr-Ni-Co-Ti
7585 | 6.378571 | 8.908093 | 35.75694 | 3.365531 | 45.59086 | 59.34392 | 0.3085898 | 0.1681635 | 1001.99 | 1 | 0 | 0 |  | Fe-Cr-Ni-Co-Ti
7586 | 6.437617 | 12.98636 | 28.1937 | 4.528914 | 47.85341 | 59.9794 | 0.3045361 | 0.1602806 | 937.1403 | 0 | 0 | 0 |  | Fe-Cr-Ni-Co-Ti
7587 | 5.407518 | 18.12469 | 21.59831 | 5.706347 | 49.16313 | 61.18013 | 0.2995589 | 0.1527614 | 883.0637 | 0 | 0 | 0 |  | Fe-Cr-Ni-Co-Ti
7588 | 4.401998 | 23.56611 | 15.03736 | 6.96789 | 50.02665 | 62.60182 | 0.2942682 | 0.1459521 | 837.1223 | 0 | 0 | 0 |  | Fe-Cr-Ni-Co-Ti
7589 | 4.363615 | 30.47037 | 9.173069 | 9.209511 | 46.78343 | 65.94529 | 0.2867113 | 0.1415153 | 832.802 | 0 | 0 | 0 |  | Fe-Cr-Ni-Co-Ti
7590 | 47.8679 | 31.2918 | 12.84594 | 5.373741 | 2.620616 | 89.78181 | 0.270369 | 0.07057871 | 374.9759 | 0 | 0 | 0 |  | Fe-Cr-Ni-Co-Ti
7591 | 41.05197 | 37.26565 | 11.86602 | 5.415072 | 4.401287 | 90.57381 | 0.2657842 | 0.08456475 | 499.8893 | 0 | 0 | 0 |  | Fe-Cr-Ni-Co-Ti
7592 | 35.52705 | 42.80583 | 10.98294 | 4.410627 | 6.273558 | 91.14663 | 0.2615502 | 0.09469812 | 595.1936 | 0 | 0 | 0 |  | Fe-Cr-Ni-Co-Ti
7593 | 28.20236 | 47.65274 | 9.881035 | 4.409018 | 9.85485 | 90.32593 | 0.2586758 | 0.1097318 | 735.4234 | 0 | 0 | 0 |  | Fe-Cr-Ni-Co-Ti
7594 | 23.43504 | 52.56407 | 7.837532 | 3.372287 | 12.79107 | 90.04426 | 0.255264 | 0.1158285 | 791.0754 | 0 | 0 | 0 |  | Fe-Cr-Ni-Co-Ti
7595 | 51.2938 | 19.66455 | 20.08568 | 6.368045 | 2.587925 | 85.50445 | 0.2818706 | 0.07099881 | 366.5515 | 0 | 1 | 0 |  | Fe-Cr-Ni-Co-Ti
7596 | 44.58768 | 25.47393 | 18.10712 | 7.485492 | 4.345781 | 86.35225 | 0.2772563 | 0.08651094 | 503.0832 | 0 | 0 | 0 |  | Fe-Cr-Ni-Co-Ti
7597 | 38.36184 | 30.0771 | 16.97751 | 8.52248 | 6.061073 | 86.77125 | 0.2738536 | 0.09791497 | 609.7615 | 0 | 0 | 0 |  | Fe-Cr-Ni-Co-Ti
7598 | 32.90425 | 34.46471 | 15.13102 | 8.680648 | 8.819372 | 86.46062 | 0.2708225 | 0.1102262 | 725.2113 | 0 | 0 | 0 |  | Fe-Cr-Ni-Co-Ti
7599 | 26.99648 | 38.66908 | 12.00507 | 9.861352 | 12.46802 | 85.5894 | 0.2681975 | 0.1213246 | 827.2798 | 0 | 0 | 0 |  | Fe-Cr-Ni-Co-Ti
7600 | 22.0342 | 42.98339 | 9.925644 | 8.857845 | 16.19892 | 84.73832 | 0.2655038 | 0.1282427 | 886.3968 | 0 | 0 | 0 |  | Fe-Cr-Ni-Co-Ti
7601 | 17.14906 | 45.90377 | 7.885999 | 7.917328 | 21.14384 | 82.81086 | 0.2644805 | 0.1333637 | 917.2687 | 0 | 0 | 0 |  | Fe-Cr-Ni-Co-Ti
7602 | 51.76799 | 11.12268 | 30.3455 | 4.202214 | 2.561621 | 82.10455 | 0.2910936 | 0.07073958 | 354.7963 | 1 | 1 | 1 | 354.7963 | Fe-Cr-Ni-Co-Ti
7603 | 45.4775 | 14.72749 | 28.05697 | 8.346203 | 3.391833 | 82.84509 | 0.2882957 | 0.0799586 | 433.8298 | 1 | 1 | 1 | 433.8298 | Fe-Cr-Ni-Co-Ti
7604 | 39.20512 | 19.65475 | 25.35874 | 10.60812 | 5.173269 | 83.43575 | 0.2843909 | 0.09426522 | 562.5613 | 0 | 1 | 0 |  | Fe-Cr-Ni-Co-Ti
7605 | 34.09159 | 23.33879 | 22.13227 | 12.69725 | 7.740099 | 83.10981 | 0.2817594 | 0.109565 | 704.2182 | 1 | 0 | 0 |  | Fe-Cr-Ni-Co-Ti
7606 | 29.65047 | 26.65396 | 18.26925 | 14.02611 | 11.4002 | 82.03442 | 0.2796633 | 0.1232736 | 829.4311 | 0 | 0 | 0 |  | Fe-Cr-Ni-Co-Ti
7607 | 24.75959 | 29.77584 | 15.18094 | 15.24124 | 15.04239 | 80.94082 | 0.2778909 | 0.132377 | 909.1248 | 0 | 0 | 0 |  | Fe-Cr-Ni-Co-Ti
7608 | 19.8614 | 33.09065 | 12.08613 | 14.34035 | 20.62148 | 78.90436 | 0.2764488 | 0.1407693 | 969.6837 | 0 | 0 | 0 |  | Fe-Cr-Ni-Co-Ti
7609 | 15.87928 | 35.48233 | 8.901594 | 13.40544 | 26.33136 | 76.69872 | 0.2758313 | 0.1441717 | 976.132 | 0 | 0 | 0 |  | Fe-Cr-Ni-Co-Ti
7610 | 12.88525 | 36.98994 | 6.771755 | 10.19799 | 33.15507 | 73.86486 | 0.276294 | 0.1444252 | 943.1929 | 0 | 0 | 0 |  | Fe-Cr-Ni-Co-Ti
7611 | 42.50844 | 9.204004 | 39.48468 | 6.25919 | 2.543687 | 80.94693 | 0.2949287 | 0.07147519 | 357.825 | 1 | 1 | 1 | 357.825 | Fe-Cr-Ni-Co-Ti
7612 | 38.06703 | 12.12492 | 35.79996 | 10.57123 | 3.436854 | 81.48836 | 0.2924623 | 0.08075648 | 436.6243 | 1 | 1 | 1 | 436.6243 | Fe-Cr-Ni-Co-Ti
7613 | 33.28097 | 15.02353 | 30.74102 | 14.89945 | 6.055022 | 80.9401 | 0.2903714 | 0.1011525 | 615.368 | 1 | 1 | 1 | 615.368 | Fe-Cr-Ni-Co-Ti
7614 | 29.15058 | 17.78169 | 26.41359 | 18.0326 | 8.621541 | 80.38749 | 0.2884047 | 0.1153827 | 746.5072 | 1 | 0 | 0 |  | Fe-Cr-Ni-Co-Ti
7615 | 25.38351 | 19.85186 | 21.34421 | 20.35755 | 13.06287 | 78.54327 | 0.2874836 | 0.1316008 | 890.1053 | 1 | 0 | 0 |  | Fe-Cr-Ni-Co-Ti
7616 | 21.56801 | 22.94944 | 17.27226 | 20.59229 | 17.618 | 77.07583 | 0.2856835 | 0.1413322 | 969.8783 | 0 | 0 | 0 |  | Fe-Cr-Ni-Co-Ti
7617 | 17.87308 | 25.45036 | 13.26081 | 19.97024 | 23.4455 | 74.86619 | 0.2847857 | 0.1473971 | 1001.858 | 0 | 0 | 0 |  | Fe-Cr-Ni-Co-Ti
7618 | 13.59402 | 27.26043 | 9.89203 | 18.75918 | 30.49434 | 72.02154 | 0.284969 | 0.151077 | 1000.936 | 0 | 0 | 0 |  | Fe-Cr-Ni-Co-Ti
7619 | 11.83814 | 28.05556 | 6.787038 | 13.628 | 39.69126 | 68.28536 | 0.2863192 | 0.1480467 | 921.9463 | 0 | 0 | 0 |  | Fe-Cr-Ni-Co-Ti
7620 | 34.37517 | 7.31538 | 46.45448 | 9.327806 | 2.527166 | 79.87361 | 0.2984704 | 0.07186758 | 358.4061 | 1 | 1 | 1 | 358.4061 | Fe-Cr-Ni-Co-Ti
7621 | 30.88727 | 9.276582 | 40.84329 | 14.71994 | 4.272908 | 79.60303 | 0.2968724 | 0.08855849 | 498.0294 | 1 | 1 | 1 | 498.0294 | Fe-Cr-Ni-Co-Ti
7622 | 27.06226 | 11.19829 | 34.76582 | 20.09621 | 6.877426 | 78.79798 | 0.2955276 | 0.1066638 | 657.785 | 1 | 1 | 1 | 657.785 | Fe-Cr-Ni-Co-Ti
7623 | 24.00644 | 13.03811 | 29.4383 | 23.22198 | 10.29517 | 77.49973 | 0.2944233 | 0.1241017 | 814.2796 | 1 | 0 | 0 |  | Fe-Cr-Ni-Co-Ti
7624 | 20.20633 | 15.05038 | 24.42438 | 25.58756 | 14.73134 | 75.73455 | 0.2935123 | 0.1387699 | 940.8845 | 1 | 0 | 0 |  | Fe-Cr-Ni-Co-Ti
7625 | 17.35946 | 17.11315 | 19.3196 | 26.93938 | 19.2684 | 74.0788 | 0.2924631 | 0.1471149 | 1003.723 | 0 | 0 | 0 |  | Fe-Cr-Ni-Co-Ti
7626 | 13.49356 | 19.32783 | 14.18289 | 26.28781 | 26.70791 | 71.15219 | 0.2920626 | 0.1538997 | 1030.929 | 0 | 0 | 0 |  | Fe-Cr-Ni-Co-Ti
7627 | 11.59249 | 19.62384 | 9.969303 | 24.46622 | 34.34814 | 67.86678 | 0.2933863 | 0.1550566 | 996.5771 | 0 | 0 | 0 |  | Fe-Cr-Ni-Co-Ti
7628 | 8.630305 | 20.08798 | 6.803395 | 18.21446 | 46.26386 | 63.28305 | 0.295628 | 0.1482614 | 871.4595 | 0 | 0 | 0 |  | Fe-Cr-Ni-Co-Ti
7629 | 24.65037 | 6.426159 | 51.81931 | 14.56705 | 2.537116 | 79.16878 | 0.3011208 | 0.07253974 | 361.6179 | 1 | 1 | 1 | 361.6179 | Fe-Cr-Ni-Co-Ti
7630 | 22.571 | 7.309423 | 43.3222 | 21.74716 | 5.050216 | 78.14104 | 0.3003596 | 0.09627687 | 559.9461 | 1 | 1 | 1 | 559.9461 | Fe-Cr-Ni-Co-Ti
7631 | 19.72881 | 8.265773 | 37.32601 | 27.06477 | 7.614634 | 77.04951 | 0.2998434 | 0.113026 | 708.2311 | 1 | 1 | 1 | 708.2311 | Fe-Cr-Ni-Co-Ti
7632 | 18.10493 | 10.30119 | 30.65919 | 29.71958 | 11.21511 | 75.82797 | 0.2982516 | 0.1286134 | 847.338 | 1 | 0 | 0 |  | Fe-Cr-Ni-Co-Ti
7633 | 16.0812 | 11.22923 | 25.35409 | 31.81852 | 15.51696 | 73.85865 | 0.2981095 | 0.1426598 | 965.3097 | 1 | 0 | 0 |  | Fe-Cr-Ni-Co-Ti
7634 | 13.11677 | 13.15169 | 19.08949 | 33.00695 | 21.63511 | 71.44189 | 0.297424 | 0.1533402 | 1040.633 | 1 | 0 | 0 |  | Fe-Cr-Ni-Co-Ti
7635 | 10.33762 | 14.43717 | 14.12545 | 32.72669 | 28.37307 | 68.71856 | 0.2975875 | 0.1574216 | 1041.481 | 0 | 0 | 0 |  | Fe-Cr-Ni-Co-Ti
7636 | 8.525643 | 14.88327 | 8.961184 | 29.23955 | 38.39035 | 64.67642 | 0.2991091 | 0.1562092 | 970.8649 | 0 | 0 | 0 |  | Fe-Cr-Ni-Co-Ti
7637 | 6.490375 | 15.10706 | 5.684952 | 21.68864 | 51.02898 | 60.11944 | 0.3014792 | 0.146361 | 820.7821 | 0 | 0 | 0 |  | Fe-Cr-Ni-Co-Ti
7638 | 16.51971 | 6.333177 | 53.1123 | 21.53441 | 2.500405 | 78.96521 | 0.3024193 | 0.07320275 | 365.3951 | 1 | 1 | 1 | 365.3951 | Fe-Cr-Ni-Co-Ti
7639 | 15.62385 | 6.364089 | 44.13415 | 28.85269 | 5.025219 | 77.64573 | 0.3023321 | 0.09723881 | 566.1316 | 1 | 1 | 1 | 566.1316 | Fe-Cr-Ni-Co-Ti
7640 | 14.72041 | 6.395828 | 37.1338 | 34.17454 | 7.575421 | 76.29695 | 0.30241 | 0.1139318 | 712.6895 | 1 | 1 | 1 | 712.6895 | Fe-Cr-Ni-Co-Ti
7641 | 12.74783 | 7.303868 | 30.92092 | 37.25251 | 11.77488 | 74.31099 | 0.3021509 | 0.1337077 | 887.1088 | 1 |  | 0 |  | Fe-Cr-Ni-Co-Ti
7642 | 10.8909 | 8.296289 | 24.97588 | 39.70224 | 16.13469 | 72.39785 | 0.3018505 | 0.1463683 | 991.1678 | 1 | 0 | 0 |  | Fe-Cr-Ni-Co-Ti
7643 | 9.111853 | 9.426149 | 19.15468 | 40.59831 | 21.709 | 70.05199 | 0.3016735 | 0.1545887 | 1041.897 | 1 | 0 | 0 |  | Fe-Cr-Ni-Co-Ti
7644 | 7.201401 | 10.53614 | 12.97593 | 40.16806 | 29.11847 | 67.07154 | 0.3018915 | 0.1595576 | 1046.713 | 0 | 0 | 0 |  | Fe-Cr-Ni-Co-Ti
7645 | 5.261091 | 11.75593 | 7.741803 | 35.5317 | 39.70947 | 63.14281 | 0.302718 | 0.1574595 | 967.1122 | 0 | 0 | 0 |  | Fe-Cr-Ni-Co-Ti
7646 | 4.322604 | 12.0736 | 4.543428 | 26.2285 | 52.83187 | 58.61168 | 0.304886 | 0.1457595 | 800.81 | 1 | 0 | 0 |  | Fe-Cr-Ni-Co-Ti
7647 | 9.709519 | 4.519993 | 42.86326 | 37.91051 | 4.996715 | 76.90411 | 0.3049483 | 0.09790572 | 568.5341 | 1 | 1 | 1 | 568.5341 | Fe-Cr-Ni-Co-Ti
7648 | 9.76293 | 4.544858 | 35.91588 | 42.24003 | 7.536303 | 75.5795 | 0.304891 | 0.1148921 | 717.5976 | 1 | 1 | 1 | 717.5976 | Fe-Cr-Ni-Co-Ti
7649 | 8.858417 | 5.498382 | 28.96742 | 45.70108 | 10.9747 | 74.10621 | 0.3041988 | 0.1307247 | 858.1754 | 1 |  | 0 |  | Fe-Cr-Ni-Co-Ti
7650 | 7.954929 | 6.480588 | 22.99361 | 47.21924 | 15.35163 | 72.18332 | 0.3037626 | 0.1440861 | 969.3502 | 1 | 1 | 1 | 969.3502 | Fe-Cr-Ni-Co-Ti
7651 | 6.048691 | 7.508795 | 16.95385 | 47.87214 | 21.61652 | 69.44283 | 0.3038094 | 0.1549921 | 1042.188 | 1 | 0 | 0 |  | Fe-Cr-Ni-Co-Ti
7652 | 5.114357 | 8.571041 | 11.82638 | 46.41407 | 28.07415 | 66.88081 | 0.3038038 | 0.1597446 | 1050.434 | 0 | 0 | 0 |  | Fe-Cr-Ni-Co-Ti
7653 | 3.107872 | 10.60974 | 6.533282 | 41.54184 | 38.20727 | 63.35407 | 0.3037116 | 0.1586528 | 984.899 | 0 | 0 | 0 |  | Fe-Cr-Ni-Co-Ti
7654 | 5.830322 | 2.714142 | 32.68357 | 51.27096 | 7.501005 | 74.95341 | 0.3070678 | 0.1148524 | 714.5084 | 1 | 1 | 1 | 714.5084 | Fe-Cr-Ni-Co-Ti
7655 | 5.880909 | 3.650256 | 25.75559 | 53.78445 | 10.92879 | 73.50718 | 0.3062425 | 0.1308956 | 856.6417 | 1 | 1 | 1 | 856.6417 | Fe-Cr-Ni-Co-Ti
7656 | 4.950822 | 4.609432 | 19.77421 | 55.37877 | 15.28676 | 71.59469 | 0.3058087 | 0.1441654 | 967.0379 | 1 | 1 | 1 | 967.0379 | Fe-Cr-Ni-Co-Ti
7657 | 4.044229 | 5.648031 | 13.81521 | 56.54729 | 19.94524 | 69.69499 | 0.3053627 | 0.1519731 | 1019.649 | 1 | 0 | 0 |  | Fe-Cr-Ni-Co-Ti
7658 | 4.06706 | 7.573222 | 8.54966 | 53.64766 | 26.1624 | 67.50309 | 0.3042887 | 0.1581559 | 1046.989 | 0 | 0 | 0 |  | Fe-Cr-Ni-Co-Ti
7659 | 48.96517 | 2.909918 | 13.14041 | 5.496923 | 29.48757 | 65.52743 | 0.3040581 | 0.1670978 | 1087.49 | 0 | 0 | 0 |  | Fe-Cr-Ni-Co-Ti
7660 | 42.13019 | 4.903131 | 12.17767 | 5.557297 | 35.23171 | 63.64555 | 0.3040755 | 0.1681271 | 1065.651 | 0 | 0 | 0 |  | Fe-Cr-Ni-Co-Ti
7661 | 36.56384 | 7.008758 | 11.30345 | 4.539344 | 40.5846 | 62.1085 | 0.3037547 | 0.1657403 | 1017.586 | 0 | 0 | 0 |  | Fe-Cr-Ni-Co-Ti
7662 | 29.04799 | 11.01831 | 10.17731 | 4.54122 | 45.21516 | 61.44269 | 0.3017195 | 0.1599388 | 950.92 | 0 | 0 | 0 |  | Fe-Cr-Ni-Co-Ti
7663 | 24.17154 | 14.32121 | 8.083844 | 3.478268 | 49.94513 | 60.67709 | 0.3000041 | 0.1519273 | 867.5702 | 0 | 0 | 0 |  | Fe-Cr-Ni-Co-Ti
7664 | 51.98403 | 2.847024 | 20.35596 | 6.453736 | 18.35924 | 70.47746 | 0.3020129 | 0.1512169 | 1005.931 | 0 | 0 | 0 |  | Fe-Cr-Ni-Co-Ti
7665 | 45.32885 | 4.795811 | 18.40811 | 7.609922 | 23.85731 | 68.38188 | 0.3019428 | 0.1608861 | 1070.226 | 0 | 0 | 0 |  | Fe-Cr-Ni-Co-Ti
7666 | 39.08532 | 6.703448 | 17.2977 | 8.68321 | 28.23032 | 66.90338 | 0.3016943 | 0.164152 | 1077.506 | 0 | 0 | 0 |  | Fe-Cr-Ni-Co-Ti
7667 | 33.56234 | 9.765003 | 15.43365 | 8.854264 | 32.38474 | 66.0035 | 0.3001408 | 0.1649687 | 1068.705 | 0 | 0 | 0 |  | Fe-Cr-Ni-Co-Ti
7668 | 27.54181 | 13.80757 | 12.24757 | 10.06055 | 36.3425 | 65.5627 | 0.2975933 | 0.1617125 | 1026.457 | 0 | 0 | 0 |  | Fe-Cr-Ni-Co-Ti
7669 | 22.48407 | 17.94313 | 10.12829 | 9.038695 | 40.40582 | 65.13041 | 0.2949802 | 0.1569914 | 971.355 | 0 | 0 | 0 |  | Fe-Cr-Ni-Co-Ti
7670 | 17.46483 | 23.3745 | 8.031206 | 8.063112 | 43.06634 | 65.64467 | 0.2908887 | 0.1503784 | 912.6666 | 0 | 0 | 0 |  | Fe-Cr-Ni-Co-Ti
7671 | 52.11043 | 2.799063 | 30.54623 | 4.230011 | 10.31426 | 74.3926 | 0.3011441 | 0.1247084 | 793.5953 | 1 | 0 | 0 |  | Fe-Cr-Ni-Co-Ti
7672 | 45.87668 | 3.714191 | 28.30324 | 8.419462 | 13.68642 | 72.79409 | 0.3015849 | 0.1356828 | 882.2682 | 1 | 0 | 0 |  | Fe-Cr-Ni-Co-Ti
7673 | 39.64355 | 5.678443 | 25.64233 | 10.72675 | 18.30893 | 70.99913 | 0.3012085 | 0.1513658 | 1014.699 | 1 | 0 | 0 |  | Fe-Cr-Ni-Co-Ti
7674 | 34.4975 | 8.502005 | 22.39579 | 12.84843 | 21.75627 | 70.2178 | 0.2995582 | 0.1557289 | 1043.018 | 0 | 0 | 0 |  | Fe-Cr-Ni-Co-Ti
7675 | 29.98778 | 12.51583 | 18.47709 | 14.18567 | 24.83362 | 70.07689 | 0.2965549 | 0.1585304 | 1064.575 | 0 | 0 | 0 |  | Fe-Cr-Ni-Co-Ti
7676 | 25.02468 | 16.50351 | 15.34347 | 15.40442 | 27.72392 | 69.99209 | 0.293692 | 0.1578359 | 1051.821 | 0 | 0 | 0 |  | Fe-Cr-Ni-Co-Ti
7677 | 20.03033 | 22.57524 | 12.18892 | 14.46232 | 30.74319 | 70.51149 | 0.288901 | 0.1547719 | 1020.758 | 0 | 0 | 0 |  | Fe-Cr-Ni-Co-Ti
7678 | 15.96606 | 28.73919 | 8.950239 | 13.47869 | 32.86583 | 71.47064 | 0.283776 | 0.1502207 | 981.0611 | 0 | 0 | 0 |  | Fe-Cr-Ni-Co-Ti
7679 | 12.89541 | 36.01857 | 6.777093 | 10.20602 | 34.1029 | 73.13355 | 0.277432 | 0.1449481 | 940.8394 | 0 | 0 | 0 |  | Fe-Cr-Ni-Co-Ti
7680 | 42.72529 | 2.775287 | 39.6861 | 6.29112 | 8.522209 | 74.89827 | 0.30275 | 0.1171575 | 728.897 | 1 | 1 | 1 | 728.897 | Fe-Cr-Ni-Co-Ti
7681 | 38.32043 | 3.755578 | 36.03827 | 10.6416 | 11.24413 | 73.72286 | 0.3026318 | 0.1334524 | 876.0213 | 1 | 0 | 0 |  | Fe-Cr-Ni-Co-Ti
7682 | 33.50401 | 6.616845 | 30.94704 | 14.9993 | 13.9328 | 73.30829 | 0.300558 | 0.1422607 | 955.7387 | 1 | 0 | 0 |  | Fe-Cr-Ni-Co-Ti
7683 | 29.34529 | 9.421293 | 26.59002 | 18.15305 | 16.49034 | 72.9551 | 0.2985061 | 0.1461368 | 985.96 | 1 | 0 | 0 |  | Fe-Cr-Ni-Co-Ti
7684 | 25.49744 | 14.24354 | 21.44 | 20.44892 | 18.3701 | 73.68729 | 0.2942313 | 0.1474811 | 1002.97 | 1 | 0 | 0 |  | Fe-Cr-Ni-Co-Ti
7685 | 21.6332 | 19.18234 | 17.32446 | 20.65452 | 21.20549 | 73.91111 | 0.2901932 | 0.1493441 | 1018.253 | 0 | 0 | 0 |  | Fe-Cr-Ni-Co-Ti
7686 | 17.87308 | 25.45036 | 13.26081 | 19.97024 | 23.4455 | 74.86619 | 0.2847857 | 0.1488372 | 1017.553 | 0 | 0 | 0 |  | Fe-Cr-Ni-Co-Ti
7687 | 13.53175 | 32.95033 | 9.846718 | 18.67325 | 24.99795 | 76.5054 | 0.2782342 | 0.1438565 | 975.3445 | 0 | 0 | 0 |  | Fe-Cr-Ni-Co-Ti
7688 | 11.69962 | 42.58117 | 6.707622 | 13.46854 | 25.54305 | 79.32988 | 0.2692606 | 0.1388877 | 944.0691 | 0 | 0 | 0 |  | Fe-Cr-Ni-Co-Ti
7689 | 34.49943 | 2.753184 | 46.6224 | 9.361523 | 6.763469 | 75.51615 | 0.3040587 | 0.1080746 | 650.3416 | 1 | 1 | 1 | 650.3416 | Fe-Cr-Ni-Co-Ti
7690 | 31.00055 | 4.655301 | 40.99307 | 14.77392 | 8.577156 | 75.25333 | 0.3025223 | 0.1227224 | 787.4559 | 1 | 1 | 1 | 787.4559 | Fe-Cr-Ni-Co-Ti
7691 | 27.14207 | 7.487542 | 34.86835 | 20.15547 | 10.34656 | 75.36829 | 0.3000529 | 0.1301898 | 859.3893 | 1 | 0 | 0 |  | Fe-Cr-Ni-Co-Ti
7692 | 24.04171 | 11.19194 | 29.48156 | 23.25611 | 12.02868 | 75.83074 | 0.2966667 | 0.1322244 | 879.5465 | 1 | 0 | 0 |  | Fe-Cr-Ni-Co-Ti
7693 | 20.19137 | 15.97919 | 24.4063 | 25.56862 | 13.85452 | 76.55233 | 0.2923883 | 0.1360575 | 921.1248 | 1 | 0 | 0 |  | Fe-Cr-Ni-Co-Ti
7694 | 17.30761 | 20.8536 | 19.2619 | 26.85892 | 15.71797 | 77.28541 | 0.2879584 | 0.1383074 | 946.5633 | 0 | 0 | 0 |  | Fe-Cr-Ni-Co-Ti
7695 | 13.39161 | 28.77271 | 14.07573 | 26.0892 | 17.67075 | 78.95021 | 0.2807661 | 0.1380762 | 952.7379 | 0 | 0 | 0 |  | Fe-Cr-Ni-Co-Ti
7696 | 11.43342 | 36.77368 | 9.832504 | 24.1305 | 17.82991 | 81.61267 | 0.2730032 | 0.1337582 | 925.9549 | 0 | 0 | 0 |  | Fe-Cr-Ni-Co-Ti
7697 | 8.430202 | 49.05554 | 6.64565 | 17.79214 | 18.07647 | 85.52494 | 0.2615201 | 0.12798 | 887.8677 | 0 | 0 | 0 |  | Fe-Cr-Ni-Co-Ti
7698 | 24.72188 | 2.762058 | 51.96964 | 14.60931 | 5.937111 | 75.62692 | 0.3056391 | 0.1094476 | 666.6745 | 1 | 1 | 1 | 666.6745 | Fe-Cr-Ni-Co-Ti
7699 | 22.60354 | 5.48997 | 43.38466 | 21.77851 | 6.743328 | 76.4074 | 0.3025972 | 0.1090075 | 665.4169 | 1 | 1 | 1 | 665.4169 | Fe-Cr-Ni-Co-Ti
7700 | 19.72881 | 8.265773 | 37.32601 | 27.06477 | 7.614634 | 77.04951 | 0.2998434 | 0.1136932 | 713.5928 | 1 | 1 | 1 | 713.5928 | Fe-Cr-Ni-Co-Ti
7701 | 18.07826 | 12.15619 | 30.61402 | 29.6758 | 9.475726 | 77.52666 | 0.2959862 | 0.1252735 | 829.6786 | 1 | 0 | 0 |  | Fe-Cr-Ni-Co-Ti
7702 | 16.01039 | 16.76967 | 25.24244 | 31.67841 | 10.29909 | 78.81946 | 0.2913714 | 0.123462 | 818.1804 | 1 | 0 | 0 |  | Fe-Cr-Ni-Co-Ti
7703 | 13.01086 | 23.29553 | 18.93535 | 32.74043 | 12.01783 | 80.2276 | 0.2851635 | 0.1241622 | 830.7741 | 1 | 0 | 0 |  | Fe-Cr-Ni-Co-Ti
7704 | 10.20607 | 30.40736 | 13.9457 | 32.31023 | 13.13063 | 82.12097 | 0.2784023 | 0.1268364 | 869.444 | 0 | 0 | 0 |  | Fe-Cr-Ni-Co-Ti
7705 | 8.349438 | 40.81188 | 8.775977 | 28.63524 | 13.42747 | 85.5963 | 0.2682311 |  |  | 0 | 0 | 0 |  | Fe-Cr-Ni-Co-Ti
7706 | 6.290738 | 53.68873 | 5.510089 | 21.02152 | 13.48892 | 89.8998 | 0.2560047 | 0.1166359 | 803.9073 | 0 | 0 | 0 |  | Fe-Cr-Ni-Co-Ti
7707 | 16.56694 | 2.721979 | 53.26415 | 21.59598 | 5.850959 | 75.44721 | 0.306894 | 0.1042888 | 617.057 | 1 | 1 | 1 | 617.057 | Fe-Cr-Ni-Co-Ti
7708 | 15.63505 | 5.458843 | 44.16578 | 28.87337 | 5.866957 | 76.77377 | 0.3034509 | 0.1036821 | 619.7801 | 1 | 1 | 1 | 619.7801 | Fe-Cr-Ni-Co-Ti
7709 | 14.69925 | 8.211386 | 37.08042 | 34.12542 | 5.883525 | 78.02575 | 0.3001719 | 0.1030093 | 621.212 | 1 | 1 | 1 | 621.212 | Fe-Cr-Ni-Co-Ti
7710 | 12.69305 | 12.72685 | 30.78806 | 37.09245 | 6.699593 | 79.35726 | 0.2954939 | 0.1020699 | 618.3643 | 1 | 1 | 1 | 618.3643 | Fe-Cr-Ni-Co-Ti
7711 | 10.81239 | 17.38812 | 24.79582 | 39.41602 | 7.587648 | 80.66269 | 0.2907392 | 0.1066223 | 667.6926 | 1 | 1 | 1 | 667.6926 | Fe-Cr-Ni-Co-Ti
7712 | 9.011481 | 23.30579 | 18.94368 | 40.1511 | 8.587947 | 82.31333 | 0.2848069 | 0.1143248 | 752.0348 | 1 | 0 | 0 |  | Fe-Cr-Ni-Co-Ti
7713 | 7.083811 | 31.09231 | 12.76405 | 39.51217 | 9.547667 | 84.61337 | 0.2770908 | 0.1152847 | 773.0632 | 1 | 0 | 0 |  | Fe-Cr-Ni-Co-Ti
7714 | 5.134297 | 42.06625 | 7.555223 | 34.67538 | 10.56885 | 87.86586 | 0.2665096 | 0.1139792 | 774.7806 | 0 | 0 | 0 |  | Fe-Cr-Ni-Co-Ti
7715 | 4.173742 | 55.37459 | 4.386962 | 25.32524 | 10.73946 | 92.30434 | 0.2537485 | 0.1082458 | 734.9989 | 0 | 0 | 0 |  | Fe-Cr-Ni-Co-Ti
7716 | 9.702609 | 5.420132 | 42.83276 | 37.88353 | 4.160966 | 77.78434 | 0.3038302779 | 0.09026483 | 505.7902 | 1 | 1 | 1 | 505.7902 | Fe-Cr-Ni-Co-Ti
7717 | 9.735047 | 8.15738 | 35.8133 | 42.11939 | 4.174878 | 79.06839 | 0.3004179 | 0.08995232 | 509.5226 | 1 | 1 | 1 | 509.5226 | Fe-Cr-Ni-Co-Ti
7718 | 8.813878 | 11.85326 | 28.82178 | 45.4713 | 5.039778 | 80.11902 | 0.296363 | 0.09635149 | 572.5423 | 1 | 1 | 1 | 572.5423 | Fe-Cr-Ni-Co-Ti
7719 | 7.89162 | 16.53175 | 22.81062 | 46.84345 | 5.922565 | 81.4615 | 0.2914313 | 0.101337 | 625.7741 | 1 | 1 | 1 | 625.7741 | Fe-Cr-Ni-Co-Ti
7720 | 5.973606 | 23.1737 | 16.7434 | 47.27788 | 6.831419 | 83.45214 | 0.2847102 | 0.1052652 | 672.5622 | 1 | 1 | 1 | 672.5622 | Fe-Cr-Ni-Co-Ti
7721 | 5.027606 | 29.9579 | 11.62578 | 45.62679 | 7.761925 | 85.41033 | 0.2779048 | 0.1076799 | 705.0025 | 1 | 0 | 0 |  | Fe-Cr-Ni-Co-Ti
7722 | 3.034102 | 40.48997 | 6.378204 | 40.55577 | 9.541953 | 88.03311 | 0.2678962 | 0.1076376 | 713.2643 | 0 | 0 | 0 |  | Fe-Cr-Ni-Co-Ti
7723 | 5.805497 | 8.107757 | 32.54441 | 51.05265 | 2.489689 | 80.23475 | 0.3003643 | 0.07284163 | 369.0873 | 1 | 1 | 1 | 369.0873 | Fe-Cr-Ni-Co-Ti
7724 | 5.843105 | 11.78707 | 25.59002 | 53.43871 | 3.341089 | 81.30503 | 0.2961776 | 0.08190122 | 449.7989 | 1 | 1 | 1 | 449.7989 | Fe-Cr-Ni-Co-Ti
7725 | 4.904519 | 16.43876 | 19.58927 | 54.86084 | 4.206609 | 82.65378 | 0.2912493 | 0.08901002 | 518.7548 | 1 | 1 | 1 | 518.7548 | Fe-Cr-Ni-Co-Ti
7726 | 3.993881 | 21.38125 | 13.64322 | 55.84332 | 5.138331 | 84.03336 | 0.286101 | 0.1000666 | 629.9395 | 1 | 1 | 1 | 629.9395 | Fe-Cr-Ni-Co-Ti
7727 | 4.001413 | 27.94118 | 8.411658 | 52.78172 | 6.864028 | 85.40416 | 0.2795497 | 0.1031586 | 663.0699 | 1 | 0 | 0 |  | Fe-Cr-Ni-Co-Ti
7728 | 46.23027 | 4.578979 | 12.40647 | 34.25332 | 2.530961 | 80.30495 | 0.2969937 | 0.06911569 | 338.0179 | 0 | 1 | 0 |  | Fe-Cr-Ni-Co-Ti
7729 | 39.3465 | 4.579165 | 11.37305 | 40.48284 | 4.21844 | 79.13059 | 0.2981926 | 0.08622951 | 476.0849 | 0 | 1 | 0 |  | Fe-Cr-Ni-Co-Ti
7730 | 33.77356 | 3.699372 | 10.44086 | 46.12229 | 5.963918 | 77.63698 | 0.3001364 | 0.09964484 | 588.1883 | 0 | 1 | 0 |  | Fe-Cr-Ni-Co-Ti
7731 | 26.64654 | 3.675421 | 9.335935 | 51.03091 | 9.311195 | 75.49293 | 0.3017473 | 0.1196062 | 761.3646 | 0 | 0 | 0 |  | Fe-Cr-Ni-Co-Ti
7732 | 21.98079 | 2.790692 | 7.351176 | 55.88003 | 11.99732 | 73.58894 | 0.3036869 | 0.130728 | 853.6006 | 1 | 0 | 0 |  | Fe-Cr-Ni-Co-Ti
7733 | 50.35023 | 5.515091 | 19.7162 | 21.87816 | 2.540319 | 80.44297 | 0.2960857 | 0.0694819 | 340.9965 | 0 | 1 | 0 |  | Fe-Cr-Ni-Co-Ti
7734 | 43.49273 | 6.442169 | 17.66246 | 28.16358 | 4.239061 | 79.64154 | 0.2962608 | 0.08634809 | 478.6422 | 0 | 1 | 0 |  | Fe-Cr-Ni-Co-Ti
7735 | 37.24103 | 7.299584 | 16.48148 | 33.09392 | 5.883988 | 78.84298 | 0.2964839 | 0.09944102 | 592.0466 | 0 | 1 | 0 |  | Fe-Cr-Ni-Co-Ti
7736 | 31.7681 | 7.394373 | 14.60856 | 37.71412 | 8.514848 | 77.22251 | 0.2975412 | 0.1146541 | 724.3086 | 0 | 0 | 0 |  | Fe-Cr-Ni-Co-Ti
7737 | 25.95857 | 8.36604 | 11.54352 | 42.1432 | 11.98867 | 75.51363 | 0.2978459 | 0.1294181 | 853.2396 | 1 | 0 | 0 |  | Fe-Cr-Ni-Co-Ti
7738 | 21.04667 | 7.464904 | 9.480798 | 46.53471 | 15.47292 | 73.21633 | 0.2999907 | 0.1405298 | 941.4342 | 1 | 0 | 0 |  | Fe-Cr-Ni-Co-Ti
7739 | 16.30257 | 6.640551 | 7.496737 | 49.45999 | 20.10016 | 70.46369 | 0.302269 | 0.1501936 | 1006.109 | 0 | 0 | 0 |  | Fe-Cr-Ni-Co-Ti
7740 | 51.26086 | 3.671239 | 30.04823 | 12.48314 | 2.536527 | 79.40934 | 0.2986512 | 0.06977021 | 339.7944 | 1 | 1 | 1 | 339.7944 | Fe-Cr-Ni-Co-Ti
7741 | 45.03505 | 7.292105 | 27.784 | 16.53001 | 3.358834 | 80.1795 | 0.2957991 | 0.07920271 | 419.6753 | 0 | 1 | 0 |  | Fe-Cr-Ni-Co-Ti
7742 | 38.6739 | 9.232588 | 25.01514 | 21.9752 | 5.103173 | 79.75626 | 0.2948396 | 0.0937607 | 544.5156 | 1 | 1 | 1 | 544.5156 | Fe-Cr-Ni-Co-Ti
7743 | 33.54838 | 11.02412 | 21.77961 | 26.03112 | 7.616769 | 78.84984 | 0.2940134 | 0.1101642 | 690.5904 | 1 | 1 | 1 | 690.5904 | Fe-Cr-Ni-Co-Ti
7744 | 29.09617 | 12.14371 | 17.92772 | 29.64532 | 11.18708 | 77.1497 | 0.2939722 | 0.1261116 | 830.7059 | 1 | 0 | 0 |  | Fe-Cr-Ni-Co-Ti
7745 | 24.23169 | 13.16045 | 14.85726 | 33.02892 | 14.72167 | 75.48965 | 0.2941385 | 0.1373538 | 925.8156 | 1 | 0 | 0 |  | Fe-Cr-Ni-Co-Ti
7746 | 19.33419 | 12.31646 | 11.76531 | 36.50996 | 20.07409 | 72.33229 | 0.2965505 | 0.1488387 | 1006.427 | 0 | 0 | 0 |  | Fe-Cr-Ni-Co-Ti
7747 | 15.39346 | 11.46559 | 8.629256 | 38.98592 | 25.52577 | 69.36868 | 0.298832 | 0.1554741 | 1035.329 | 0 | 0 | 0 |  | Fe-Cr-Ni-Co-Ti
7748 | 12.42136 | 8.673619 | 6.527957 | 40.41566 | 31.96141 | 65.55852 | 0.3031382 | 0.1598875 | 1028.481 | 0 | 0 | 0 |  | Fe-Cr-Ni-Co-Ti
7749 | 42.30066 | 5.49541 | 39.29168 | 10.38099 | 2.531254 | 79.59429 | 0.2987101 | 0.07089614 | 349.6559 | 1 | 1 | 1 | 349.6559 | Fe-Cr-Ni-Co-Ti
7750 | 37.92545 | 9.292172 | 35.66682 | 13.69149 | 3.424071 | 80.46603 | 0.2953341 | 0.08016287 | 428.9514 | 1 | 1 | 1 | 428.9514 | Fe-Cr-Ni-Co-Ti
7751 | 33.19779 | 13.11274 | 30.66419 | 16.98539 | 6.039889 | 80.26625 | 0.292291 | 0.1003976 | 606.6388 | 1 | 1 | 1 | 606.6388 | Fe-Cr-Ni-Co-Ti
7752 | 29.07797 | 15.8703 | 26.3478 | 20.10388 | 8.600064 | 79.72776 | 0.2903093 | 0.1149167 | 739.4762 | 1 | 0 | 0 |  | Fe-Cr-Ni-Co-Ti
7753 | 25.31965 | 17.91601 | 21.2905 | 22.44384 | 13.03 | 77.89701 | 0.2893918 | 0.1318859 | 889.241 | 1 | 0 | 0 |  | Fe-Cr-Ni-Co-Ti
7754 | 21.43131 | 18.05315 | 17.16278 | 25.84644 | 17.50633 | 75.49273 | 0.2904621 | 0.1428102 | 974.3962 | 0 | 0 | 0 |  | Fe-Cr-Ni-Co-Ti
7755 | 17.68828 | 17.4373 | 13.1237 | 28.54764 | 23.20308 | 72.37283 | 0.2925188 | 0.1510434 | 1020.407 | 0 | 0 | 0 |  | Fe-Cr-Ni-Co-Ti
7756 | 13.40252 | 16.31782 | 9.75268 | 30.46221 | 30.06476 | 68.76114 | 0.2954029 | 0.1561828 | 1025.799 | 0 | 0 | 0 |  | Fe-Cr-Ni-Co-Ti
7757 | 11.59023 | 11.77202 | 6.644909 | 31.13277 | 38.86007 | 63.6806 | 0.3016444 | 0.1577791 | 974.9858 | 0 | 0 | 0 |  | Fe-Cr-Ni-Co-Ti
7758 | 34.41716 | 8.239855 | 46.51122 | 8.301511 | 2.530253 | 80.21294 | 0.2975242 | 0.07202678 | 360.7861 | 1 | 1 | 1 | 360.7861 | Fe-Cr-Ni-Co-Ti
7759 | 31.04095 | 13.05183 | 41.0465 | 10.56656 | 4.294167 | 80.96374 | 0.2930398 | 0.08866021 | 504.2159 | 1 | 1 | 1 | 504.2159 | Fe-Cr-Ni-Co-Ti
7760 | 27.30019 | 17.88651 | 35.07148 | 12.80393 | 6.937892 | 81.15134 | 0.2888033 | 0.1062963 | 665.4867 | 1 | 1 | 1 | 665.4867 | Fe-Cr-Ni-Co-Ti
7761 | 24.24746 | 20.69416 | 29.73386 | 14.92599 | 10.39853 | 80.11964 | 0.2868004 | 0.1228791 | 817.0721 | 1 | 0 | 0 |  | Fe-Cr-Ni-Co-Ti
7762 | 20.41126 | 22.80453 | 24.67209 | 17.23138 | 14.88074 | 78.30119 | 0.2858747 | 0.1364923 | 934.8005 | 1 | 0 | 0 |  | Fe-Cr-Ni-Co-Ti
7763 | 17.51498 | 23.9812 | 19.49268 | 19.57012 | 19.44102 | 76.27875 | 0.2857698 | 0.1444393 | 992.3051 | 0 | 0 | 0 |  | Fe-Cr-Ni-Co-Ti
7764 | 13.56351 | 23.31363 | 14.25641 | 22.02008 | 26.84637 | 72.36824 | 0.2882325 | 0.1519981 | 1021.376 | 0 | 0 | 0 |  | Fe-Cr-Ni-Co-Ti
7765 | 11.62292 | 21.64289 | 9.995472 | 22.3004 | 34.43831 | 68.45468 | 0.2914705 | 0.1539242 | 990.4741 | 0 | 0 | 0 |  | Fe-Cr-Ni-Co-Ti
7766 | 8.584292 | 15.9847 | 6.767122 | 22.64669 | 46.0172 | 62.16444 | 0.2994585 | 0.1510258 | 886.665 | 0 | 0 | 0 |  | Fe-Cr-Ni-Co-Ti
7767 | 24.86354 | 12.96346 | 52.26743 | 7.346511 | 2.559056 | 81.57848 | 0.2944176 | 0.07352919 | 377.6763 | 1 | 1 | 1 | 377.6763 | Fe-Cr-Ni-Co-Ti
7768 | 22.93445 | 19.49619 | 44.01979 | 8.418033 | 5.131536 | 82.51671 | 0.2880028 | 0.09613372 | 578.2562 | 1 | 1 | 1 | 578.2562 | Fe-Cr-Ni-Co-Ti
7769 | 20.14852 | 24.38689 | 38.12008 | 9.567881 | 7.776627 | 82.70262 | 0.2836489 | 0.111273 | 720.7677 | 1 | 0 | 0 |  | Fe-Cr-Ni-Co-Ti
7770 | 18.49783 | 26.79023 | 31.32453 | 11.92892 | 11.45849 | 81.43795 | 0.2818644 | 0.1254656 | 849.2078 | 1 | 0 | 0 |  | Fe-Cr-Ni-Co-Ti
7771 | 16.4509 | 28.71845 | 25.93696 | 13.02 | 15.87369 | 79.61836 | 0.2809082 | 0.1369191 | 946.1979 | 1 | 0 | 0 |  | Fe-Cr-Ni-Co-Ti
7772 | 13.40233 | 29.7556 | 19.50507 | 15.23088 | 22.10612 | 76.67749 | 0.2813129 | 0.1458589 | 1003.788 | 0 | 0 | 0 |  | Fe-Cr-Ni-Co-Ti
7773 | 10.54065 | 29.44143 | 14.40287 | 16.68472 | 28.93032 | 73.24546 | 0.2832145 | 0.1498154 | 1001.784 | 0 | 0 | 0 |  | Fe-Cr-Ni-Co-Ti
7774 | 8.651626 | 26.17889 | 9.093603 | 17.11824 | 38.95764 | 67.8855 | 0.2884606 | 0.1500512 | 939.4956 | 0 | 0 | 0 |  | Fe-Cr-Ni-Co-Ti
7775 | 6.525448 | 19.23901 | 5.715672 | 17.21514 | 51.30473 | 61.2159 | 0.2976484 | 0.1433654 | 804.2635 | 0 | 0 | 0 |  | Fe-Cr-Ni-Co-Ti
7776 | 16.80368 | 19.32613 | 54.02528 | 7.301526 | 2.543387 | 83.75666 | 0.2891135 | 0.07557467 | 401.4113 | 1 | 1 | 1 | 401.4113 | Fe-Cr-Ni-Co-Ti
7777 | 16.03223 | 26.12174 | 45.28775 | 7.401712 | 5.15657 | 84.73926 | 0.2823267 | 0.09660225 | 592.4854 | 1 | 1 | 1 | 592.4854 | Fe-Cr-Ni-Co-Ti
7778 | 15.20224 | 31.13869 | 38.34927 | 7.486426 | 7.823381 | 84.96615 | 0.2775973 | 0.1105158 | 724.939 | 1 | 0 | 0 |  | Fe-Cr-Ni-Co-Ti
7779 | 13.19796 | 34.02798 | 32.01275 | 8.570649 | 12.19066 | 83.36257 | 0.2756505 | 0.1265785 | 871.3417 | 1 | 0 | 0 |  | Fe-Cr-Ni-Co-Ti
7780 | 11.29371 | 36.32432 | 25.89961 | 9.750939 | 16.73143 | 81.57719 | 0.2743631 | 0.1356898 | 945.3907 | 0 | 0 | 0 |  | Fe-Cr-Ni-Co-Ti
7781 | 9.444422 | 37.12672 | 19.8538 | 11.07371 | 22.50135 | 78.77043 | 0.2748372 | 0.1424701 | 983.1622 | 0 | 0 | 0 |  | Fe-Cr-Ni-Co-Ti
7782 | 7.448897 | 36.65774 | 13.42188 | 12.35227 | 30.11921 | 74.89828 | 0.2769486 | 0.1457061 | 971.2001 | 0 | 0 | 0 |  | Fe-Cr-Ni-Co-Ti
7783 | 5.402312 | 32.19065 | 7.949612 | 13.68205 | 40.77538 | 68.89105 | 0.283529 | 0.144496 | 893.5847 | 0 | 0 | 0 |  | Fe-Cr-Ni-Co-Ti
7784 | 4.387388 | 23.48789 | 4.611522 | 13.88953 | 53.62367 | 61.60563 | 0.2943446 | 0.1371783 | 753.0394 | 0 | 0 | 0 |  | Fe-Cr-Ni-Co-Ti
7785 | 10.0993 | 34.7907 | 44.58399 | 5.328703 | 5.197306 | 87.74956 | 0.2743894 | 0.0962725 | 602.0339 | 1 | 0 | 0 |  | Fe-Cr-Ni-Co-Ti
7786 | 10.20862 | 38.96916 | 37.55549 | 5.386384 | 7.880346 | 87.61772 | 0.2704632 | 0.1089385 | 722.2331 | 1 | 0 | 0 |  | Fe-Cr-Ni-Co-Ti
7787 | 9.290034 | 42.28609 | 30.37883 | 6.535611 | 11.50943 | 86.59442 | 0.2678002 | 0.1205563 | 829.136 | 1 | 0 | 0 |  | Fe-Cr-Ni-Co-Ti
7788 | 8.346697 | 43.71266 | 24.12601 | 7.706956 | 16.10767 | 84.40184 | 0.2673227 | 0.1304201 | 909.6024 | 0 | 0 | 0 |  | Fe-Cr-Ni-Co-Ti
7789 | 6.342565 | 44.28904 | 17.77755 | 8.924088 | 22.66676 | 80.98836 | 0.2682883 | 0.1382653 | 955.0094 | 0 | 0 | 0 |  | Fe-Cr-Ni-Co-Ti
7790 | 5.345273 | 42.79947 | 12.36035 | 10.15319 | 29.34172 | 77.17617 | 0.271147 | 0.1415401 | 948.1271 | 0 | 0 | 0 |  | Fe-Cr-Ni-Co-Ti
7791 | 3.219742 | 37.97112 | 6.768451 | 12.45812 | 39.58256 | 71.09634 | 0.2780296 | 0.1404512 | 875.8617 | 0 | 0 | 0 |  | Fe-Cr-Ni-Co-Ti
7792 | 6.180977 | 47.95633 | 34.64927 | 3.261274 | 7.952141 | 90.71298 | 0.2620168 | 0.1060037 | 706.8822 | 1 | 0 | 0 |  | Fe-Cr-Ni-Co-Ti
7793 | 6.245929 | 50.39868 | 27.3542 | 4.394059 | 11.60713 | 89.31768 | 0.2601758 | 0.1169088 | 805.3941 | 0 | 0 | 0 |  | Fe-Cr-Ni-Co-Ti
7794 | 5.261448 | 51.92557 | 21.01489 | 5.552205 | 16.24589 | 87.06494 | 0.2596896 | 0.1260645 | 879.2424 | 0 | 0 | 0 |  | Fe-Cr-Ni-Co-Ti
7795 | 4.297927 | 53.02065 | 14.68185 | 6.803157 | 21.19642 | 84.65667 | 0.2597008 | 0.1312298 | 908.3559 | 0 | 0 | 0 |  | Fe-Cr-Ni-Co-Ti
7796 | 4.294888 | 49.9841 | 9.028593 | 9.064461 | 27.62795 | 80.35289 | 0.2638839 | 0.1358756 | 916.4633 | 0 | 0 | 0 |  | Fe-Cr-Ni-Co-Ti
7797 | 49.09224 | 4.862449 | 13.17451 | 3.306712 | 29.56409 | 66.11682 | 0.3021667 | 0.1665953 | 1088.041 | 0 | 0 | 0 |  | Fe-Cr-Ni-Co-Ti
7798 | 42.13019 | 4.903131 | 12.17767 | 5.557297 | 35.23171 | 63.64555 | 0.3040755 | 0.1681271 | 1065.651 | 0 | 0 | 0 |  | Fe-Cr-Ni-Co-Ti
7799 | 36.4179 | 3.989018 | 11.25834 | 7.912144 | 40.4226 | 61.25338 | 0.306629 | 0.1670787 | 1021.647 | 0 | 0 | 0 |  | Fe-Cr-Ni-Co-Ti
7800 | 28.77877 | 3.969525 | 10.08299 | 12.37261 | 44.7961 | 59.49788 | 0.308373 | 0.1636885 | 966.0483 | 0 | 0 | 0 |  | Fe-Cr-Ni-Co-Ti
7801 | 23.81403 | 3.023441 | 7.964279 | 15.99184 | 49.20641 | 57.64026 | 0.3105802 | 0.1589062 | 899.9929 | 1 | 0 | 0 |  | Fe-Cr-Ni-Co-Ti
7802 | 52.18225 | 5.715759 | 20.43358 | 3.239172 | 18.42924 | 71.40779 | 0.2991792 | 0.150996 | 1010.844 | 0 | 0 | 0 |  | Fe-Cr-Ni-Co-Ti
7803 | 45.44516 | 6.731364 | 18.45534 | 5.449606 | 23.91852 | 68.98773 | 0.3000499 | 0.1605433 | 1071.96 | 0 | 0 | 0 |  | Fe-Cr-Ni-Co-Ti
7804 | 39.13533 | 7.670884 | 17.31983 | 7.607528 | 28.26643 | 67.19809 | 0.3007556 | 0.1639021 | 1077.669 | 0 | 0 | 0 |  | Fe-Cr-Ni-Co-Ti
7805 | 33.47512 | 7.7917 | 15.39354 | 11.03907 | 32.30058 | 65.4176 | 0.3020402 | 0.1656673 | 1070.125 | 0 | 0 | 0 |  | Fe-Cr-Ni-Co-Ti
7806 | 27.36179 | 8.818277 | 12.16752 | 15.54746 | 36.10496 | 64.11809 | 0.3023527 | 0.1639708 | 1034.855 | 0 | 0 | 0 |  | Fe-Cr-Ni-Co-Ti
7807 | 22.18896 | 7.870054 | 9.99536 | 20.07014 | 39.87549 | 62.28237 | 0.3045143 | 0.1623285 | 995.4087 | 1 | 0 | 0 |  | Fe-Cr-Ni-Co-Ti
7808 | 17.09399 | 6.962923 | 7.860673 | 25.93053 | 42.15188 | 61.07668 | 0.3063256 | 0.1600657 | 961.4279 | 1 | 0 | 0 |  | Fe-Cr-Ni-Co-Ti
7809 | 52.17538 | 3.736736 | 30.5843 | 3.176462 | 10.32712 | 74.71536 | 0.300201 | 0.1247257 | 795.6449 | 1 | 0 | 0 |  | Fe-Cr-Ni-Co-Ti
7810 | 46.10515 | 7.465376 | 28.4442 | 4.230696 | 13.75458 | 74.05402 | 0.2978413 | 0.1357166 | 890.7215 | 1 | 0 | 0 |  | Fe-Cr-Ni-Co-Ti
7811 | 39.8448 | 9.512115 | 25.7725 | 6.468721 | 18.40187 | 72.24628 | 0.2974193 | 0.151043 | 1020.889 | 0 | 0 | 0 |  | Fe-Cr-Ni-Co-Ti
7812 | 34.62844 | 11.37903 | 22.48079 | 9.672899 | 21.83884 | 71.13111 | 0.2967385 | 0.1552274 | 1045.232 | 0 | 0 | 0 |  | Fe-Cr-Ni-Co-Ti
7813 | 29.98778 | 12.51583 | 18.47709 | 14.18567 | 24.83362 | 70.07689 | 0.2965549 | 0.1585304 | 1064.575 | 0 | 0 | 0 |  | Fe-Cr-Ni-Co-Ti
7814 | 24.92782 | 13.53852 | 15.28408 | 18.63297 | 27.61661 | 69.08964 | 0.296552 | 0.1589389 | 1055.355 | 0 | 0 | 0 |  | Fe-Cr-Ni-Co-Ti
7815 | 19.77141 | 12.59498 | 12.03137 | 25.25644 | 30.3458 | 67.53352 | 0.298454 | 0.1593209 | 1041.024 | 0 | 0 | 0 |  | Fe-Cr-Ni-Co-Ti
7816 | 15.61507 | 11.63065 | 8.753486 | 31.85745 | 32.14334 | 66.43852 | 0.3000473 | 0.1591085 | 1026.962 | 0 | 0 | 0 |  | Fe-Cr-Ni-Co-Ti
7817 | 12.44681 | 8.691393 | 6.541334 | 39.40392 | 32.91654 | 65.15929 | 0.3033127 | 0.1600718 | 1024.055 | 0 | 0 | 0 |  | Fe-Cr-Ni-Co-Ti
7818 | 42.88408 | 5.571202 | 39.83359 | 3.15725 | 8.553882 | 75.87924 | 0.2999175 | 0.1172499 | 735.1574 | 1 | 1 | 1 | 735.1574 | Fe-Cr-Ni-Co-Ti
7819 | 38.61062 | 9.460047 | 36.31118 | 4.288875 | 11.32928 | 75.68084 | 0.2968977 | 0.1337132 | 890.8793 | 1 | 0 | 0 |  | Fe-Cr-Ni-Co-Ti
7820 | 33.80242 | 13.35156 | 31.22267 | 7.566448 | 14.0569 | 75.5677 | 0.2938504 | 0.1420735 | 969.1551 | 1 | 0 | 0 |  | Fe-Cr-Ni-Co-Ti
7821 | 29.60579 | 16.15837 | 26.82606 | 10.77305 | 16.63673 | 75.16897 | 0.2918508 | 0.1452624 | 992.7194 | 1 | 0 | 0 |  | Fe-Cr-Ni-Co-Ti
7822 | 25.62731 | 18.13371 | 21.5492 | 16.22611 | 18.46367 | 74.94439 | 0.2904189 | 0.1464363 | 1001.407 | 0 | 0 | 0 |  | Fe-Cr-Ni-Co-Ti
7823 | 21.60555 | 18.19993 | 17.30232 | 21.71382 | 21.17839 | 73.60024 | 0.2911482 | 0.1496998 | 1019.56 | 0 | 0 | 0 |  | Fe-Cr-Ni-Co-Ti
7824 | 17.68828 | 17.4373 | 13.1237 | 28.54764 | 23.20308 | 72.37283 | 0.2925188 | 0.1522719 | 1033.857 | 0 | 0 | 0 |  | Fe-Cr-Ni-Co-Ti
7825 | 13.24071 | 16.12082 | 9.634934 | 36.54324 | 24.4603 | 71.33043 | 0.2943769 | 0.1517455 | 1017.35 | 0 | 0 | 0 |  | Fe-Cr-Ni-Co-Ti
7826 | 11.23929 | 11.41557 | 6.443708 | 46.36337 | 24.53805 | 69.7936 | 0.299035 | 0.1541099 | 1030.213 | 0 | 0 | 0 |  | Fe-Cr-Ni-Co-Ti
7827 | 34.75475 | 8.320679 | 46.96744 | 3.143602 | 6.813524 | 77.50356 | 0.2983867 | 0.1083777 | 663.3188 | 1 | 1 | 1 | 663.3188 | Fe-Cr-Ni-Co-Ti
7828 | 31.35104 | 13.18222 | 41.45655 | 5.336057 | 8.674131 | 78.24179 | 0.2939069 | 0.1233454 | 810.362 | 1 | 0 | 0 |  | Fe-Cr-Ni-Co-Ti
7829 | 27.52008 | 18.03058 | 35.35397 | 8.604708 | 10.49066 | 78.99623 | 0.2894938 | 0.1300906 | 880.1276 | 1 | 0 | 0 |  | Fe-Cr-Ni-Co-Ti
7830 | 24.34464 | 20.7771 | 29.85303 | 12.84498 | 12.18024 | 79.075 | 0.2871415 | 0.1307874 | 885.1529 | 1 | 0 | 0 |  | Fe-Cr-Ni-Co-Ti
7831 | 20.37019 | 22.75865 | 24.62245 | 18.2715 | 13.97722 | 78.80861 | 0.2857042 | 0.1343438 | 918.1045 | 1 | 0 | 0 |  | Fe-Cr-Ni-Co-Ti
7832 | 17.37353 | 23.78752 | 19.33525 | 23.72586 | 15.77783 | 78.24578 | 0.2850877 | 0.1373579 | 943.0678 | 0 | 0 | 0 |  | Fe-Cr-Ni-Co-Ti
7833 | 13.28958 | 22.84279 | 13.96849 | 32.36303 | 17.53612 | 77.04126 | 0.2865217 | 0.1403635 | 963.8754 | 0 | 0 | 0 |  | Fe-Cr-Ni-Co-Ti
7834 | 11.20201 | 20.85912 | 9.633496 | 40.83635 | 17.46903 | 76.51238 | 0.2883796 | 0.14022 | 960.7465 | 0 | 0 | 0 |  | Fe-Cr-Ni-Co-Ti
7835 | 8.071 | 15.02891 | 6.362486 | 53.23136 | 17.30625 | 74.66024 | 0.2942586 | 0.1419363 | 967.0187 | 0 | 0 | 0 |  | Fe-Cr-Ni-Co-Ti
7836 | 25.0605 | 13.06615 | 52.68147 | 3.173446 | 6.018432 | 79.34019 | 0.2951133 | 0.1100307 | 691.7706 | 1 | 1 | 1 | 691.7706 | Fe-Cr-Ni-Co-Ti
7837 | 23.02517 | 19.57331 | 44.19391 | 6.338498 | 6.869112 | 81.40803 | 0.2883446 | 0.109404 | 694.3652 | 1 | 1 | 1 | 694.3652 | Fe-Cr-Ni-Co-Ti
7838 | 20.14852 | 24.38689 | 38.12008 | 9.567881 | 7.776627 | 82.70262 | 0.2836489 | 0.1130053 | 736.0155 | 1 | 0 | 0 |  | Fe-Cr-Ni-Co-Ti
7839 | 18.42302 | 26.68189 | 31.19785 | 14.0408 | 9.656434 | 82.52395 | 0.2815216 | 0.1228676 | 833.829 | 1 | 0 | 0 |  | Fe-Cr-Ni-Co-Ti
7840 | 16.25281 | 28.37265 | 25.62466 | 19.29484 | 10.45503 | 82.76831 | 0.2798914 | 0.120967 | 814.7999 | 1 | 0 | 0 |  | Fe-Cr-Ni-Co-Ti
7841 | 13.10864 | 29.10355 | 19.07765 | 26.60201 | 12.10815 | 82.17062 | 0.2794661 | 0.1225456 | 825.0806 | 0 | 0 | 0 |  | Fe-Cr-Ni-Co-Ti
7842 | 10.18026 | 28.4348 | 13.91043 | 34.37709 | 13.09742 | 81.46872 | 0.2803246 | 0.1274977 | 872.6063 | 0 | 0 | 0 |  | Fe-Cr-Ni-Co-Ti
7843 | 8.179765 | 24.75109 | 8.597636 | 45.31691 | 13.1546 | 80.3186 | 0.2837967 |  |  | 0 | 0 | 0 |  | Fe-Cr-Ni-Co-Ti
7844 | 6.009004 | 17.71638 | 5.263316 | 58.12649 | 12.88481 | 78.11208 | 0.2907351 | 0.1298429 | 879.4592 | 0 | 0 | 0 |  | Fe-Cr-Ni-Co-Ti
7845 | 16.93597 | 19.47828 | 54.45061 | 3.153861 | 5.981289 | 81.48938 | 0.2897989 | 0.1055668 | 659.0737 | 1 | 1 | 1 | 659.0737 | Fe-Cr-Ni-Co-Ti
7846 | 16.06403 | 26.17355 | 45.37757 | 6.356909 | 6.027931 | 84.16949 | 0.2824966 | 0.1044446 | 661.6899 | 1 | 0 | 0 |  | Fe-Cr-Ni-Co-Ti
7847 | 15.1416 | 31.01449 | 38.19631 | 9.587013 | 6.060582 | 86.10473 | 0.2772597 | 0.1033275 | 660.0429 | 1 | 0 | 0 |  | Fe-Cr-Ni-Co-Ti
7848 | 13.04102 | 33.62335 | 31.63209 | 14.82029 | 6.883257 | 86.67145 | 0.27465 | 0.1021842 | 649.6989 | 1 | 0 | 0 |  | Fe-Cr-Ni-Co-Ti
7849 | 11.06918 | 35.60217 | 25.38472 | 20.17607 | 7.767853 | 86.96167 | 0.2726982 | 0.1057083 | 685.2728 | 0 | 0 | 0 |  | Fe-Cr-Ni-Co-Ti
7850 | 9.159582 | 36.00699 | 19.25502 | 26.84932 | 8.729087 | 86.65207 | 0.2723136 | 0.1122768 | 751.1704 | 1 | 0 | 0 |  | Fe-Cr-Ni-Co-Ti
7851 | 7.11961 | 35.03725 | 12.82855 | 35.41867 | 9.595918 | 85.94487 | 0.2732382 | 0.1142631 | 768.8701 | 0 | 0 | 0 |  | Fe-Cr-Ni-Co-Ti
7852 | 5.056894 | 30.13241 | 7.441323 | 46.95985 | 10.40952 | 83.88186 | 0.2780898 | 0.1177739 | 795.0301 | 0 | 0 | 0 |  | Fe-Cr-Ni-Co-Ti
7853 | 3.997575 | 21.40102 | 4.201795 | 60.11344 | 10.28617 | 81.00086 | 0.2865997 | 0.1197498 | 801.0664 | 0 | 0 | 0 |  | Fe-Cr-Ni-Co-Ti
7854 | 10.07919 | 34.72142 | 44.49521 | 6.381711 | 4.322464 | 88.34148 | 0.274221 | 0.09260676 | 568.4418 | 1 | 0 | 0 |  | Fe-Cr-Ni-Co-Ti
7855 | 10.12692 | 38.6573 | 37.25494 | 9.6179 | 4.342934 | 89.97518 | 0.2697935 | 0.09160583 | 565.1659 | 1 | 0 | 0 |  | Fe-Cr-Ni-Co-Ti
7856 | 9.159286 | 41.69096 | 29.95128 | 13.9612 | 5.237283 | 90.64946 | 0.2666323 | 0.09622082 | 611.4324 | 1 | 0 | 0 |  | Fe-Cr-Ni-Co-Ti
7857 | 8.161643 | 42.74351 | 23.59112 | 19.37851 | 6.125215 | 90.60189 | 0.2654889 | 0.09961803 | 644.4866 | 1 | 0 | 0 |  | Fe-Cr-Ni-Co-Ti
7858 | 6.125106 | 42.77056 | 17.16803 | 26.93162 | 7.004675 | 90.20395 | 0.2654512 | 0.101968 | 667.2062 | 0 | 0 | 0 |  | Fe-Cr-Ni-Co-Ti
7859 | 5.097645 | 40.81672 | 11.78774 | 34.42784 | 7.870055 | 89.11129 | 0.2672957 | 0.1050547 | 694.135 | 0 | 0 | 0 |  | Fe-Cr-Ni-Co-Ti
7860 | 3.015162 | 35.55847 | 6.338389 | 45.60559 | 9.482389 | 86.37888 | 0.2726794 | 0.109129 | 721.2144 | 0 | 0 | 0 |  | Fe-Cr-Ni-Co-Ti
7861 | 6.106411 | 47.37779 | 34.23127 | 9.665792 | 2.618736 | 94.38153 | 0.2610226 | 0.07733686 | 448.3278 | 1 | 0 | 0 |  | Fe-Cr-Ni-Co-Ti
7862 | 6.132422 | 49.48279 | 26.85709 | 14.02117 | 3.506521 | 94.70919 | 0.2586886 | 0.08310062 | 501.9113 | 0 | 0 | 0 |  | Fe-Cr-Ni-Co-Ti
7863 | 5.122995 | 50.55916 | 20.46189 | 19.46196 | 4.393995 | 94.642 | 0.2575431 | 0.0865017 | 534.548 | 0 | 0 | 0 |  | Fe-Cr-Ni-Co-Ti
7864 | 4.14823 | 51.17394 | 14.17048 | 25.17044 | 5.336909 | 94.37495 | 0.256866 | 0.09450005 | 613.2793 | 0 | 0 | 0 |  | Fe-Cr-Ni-Co-Ti
7865 | 4.103392 | 47.75547 | 8.626036 | 32.47614 | 7.038963 | 92.17272 | 0.2602337 | 0.0982135 | 640.151 | 0 | 0 | 0 |  | Fe-Cr-Ni-Co-Ti
7866 | 46.85351 | 11.1377 | 34.57773 | 3.155918 | 4.275136 | 80.76545 | 0.2924313 | 0.08769017 | 492.434 | 1 | 1 | 1 | 492.434 | Fe-Cr-Ni-Co-Ti
7867 | 39.68307 | 10.16034 | 40.66756 | 5.234503 | 4.254524 | 80.09134 | 0.2948098 | 0.08848953 | 497.3006 | 1 | 1 | 1 | 497.3006 | Fe-Cr-Ni-Co-Ti
7868 | 33.87269 | 9.275575 | 46.07461 | 7.359172 | 3.417955 | 80.01851 | 0.2967037 | 0.0813364 | 435.9873 | 1 | 1 | 1 | 435.9873 | Fe-Cr-Ni-Co-Ti
7869 | 26.49103 | 8.221436 | 50.53234 | 11.38906 | 3.366129 | 79.37374 | 0.2991034 | 0.08193168 | 438.9291 | 1 | 1 | 1 | 438.9291 | Fe-Cr-Ni-Co-Ti
7870 | 21.65959 | 6.416463 | 54.84559 | 14.54507 | 2.533288 | 79.00188 | 0.3017795 | 0.07285721 | 362.7296 | 1 | 1 | 1 | 362.7296 | Fe-Cr-Ni-Co-Ti
7871 | 51.47635 | 17.85506 | 22.27897 | 3.195354 | 5.194269 | 83.06198 | 0.2844425 | 0.09339144 | 551.2832 | 0 | 0 | 0 |  | Fe-Cr-Ni-Co-Ti
7872 | 44.22676 | 15.90931 | 28.52558 | 5.303501 | 6.034846 | 81.51419 | 0.2879404 | 0.1006029 | 610.8513 | 1 | 1 | 1 | 610.8513 | Fe-Cr-Ni-Co-Ti
7873 | 37.70594 | 14.78142 | 33.37447 | 7.329669 | 6.808505 | 80.35335 | 0.2904372 | 0.1070761 | 666.0096 | 1 | 1 | 1 | 666.0096 | Fe-Cr-Ni-Co-Ti
7874 | 31.90813 | 12.99719 | 37.73046 | 10.52232 | 6.841904 | 79.44614 | 0.2933107 | 0.1079905 | 670.5858 | 1 | 1 | 1 | 670.5858 | Fe-Cr-Ni-Co-Ti
7875 | 25.79931 | 10.16243 | 41.71891 | 14.65963 | 7.65972 | 77.66864 | 0.2974674 | 0.1140636 | 718.4828 | 1 | 1 | 1 | 718.4828 | Fe-Cr-Ni-Co-Ti
7876 | 20.69302 | 8.256903 | 45.57173 | 18.71704 | 6.761301 | 77.29598 | 0.300194 | 0.1093577 | 673.6137 | 1 | 1 | 1 | 673.6137 | Fe-Cr-Ni-Co-Ti
7877 | 15.81931 | 6.443707 | 47.80395 | 23.99693 | 5.936102 | 76.96726 | 0.3027156 | 0.1041499 | 624.3627 | 1 | 1 | 1 | 624.3627 | Fe-Cr-Ni-Co-Ti
7878 | 52.94783 | 27.49241 | 12.84293 | 3.223489 | 3.493337 | 87.90236 | 0.2737021 | 0.07844548 | 436.0737 | 0 | 0 | 0 |  | Fe-Cr-Ni-Co-Ti
7879 | 46.44672 | 25.38231 | 16.9807 | 4.262039 | 6.928239 | 84.676 | 0.2777023 | 0.1032542 | 649.3864 | 0 | 0 | 0 |  | Fe-Cr-Ni-Co-Ti
7880 | 39.6638 | 22.72537 | 22.4485 | 6.439337 | 8.72299 | 82.34303 | 0.2819613 | 0.1136147 | 737.1409 | 0 | 0 | 0 |  | Fe-Cr-Ni-Co-Ti
7881 | 34.13009 | 19.62673 | 26.37769 | 9.533695 | 10.33179 | 80.06486 | 0.2863671 | 0.1223807 | 809.8702 | 1 | 0 | 0 |  | Fe-Cr-Ni-Co-Ti
7882 | 29.2555 | 15.96719 | 29.6897 | 13.83927 | 11.24834 | 78.0499 | 0.2910666 | 0.1272016 | 844.8211 | 1 | 0 | 0 |  | Fe-Cr-Ni-Co-Ti
7883 | 24.10473 | 13.09149 | 32.72585 | 18.01773 | 12.0602 | 76.36971 | 0.2950129 | 0.1317002 | 878.0826 | 1 | 0 | 0 |  | Fe-Cr-Ni-Co-Ti
7884 | 18.92439 | 10.20073 | 35.59471 | 24.17443 | 11.10574 | 75.70081 | 0.2986108 | 0.1294209 | 853.8449 | 1 | 0 | 0 |  | Fe-Cr-Ni-Co-Ti
7885 | 14.82471 | 7.361307 | 37.3969 | 30.24496 | 10.17213 | 75.08106 | 0.3019852 | 0.1267913 | 825.9065 | 1 | 1 | 1 | 825.9065 | Fe-Cr-Ni-Co-Ti
7886 | 11.74339 | 5.466804 | 38.05854 | 37.17704 | 7.554232 | 75.87336 | 0.3038425 | 0.1147333 | 717.5413 | 1 | 1 | 1 | 717.5413 | Fe-Cr-Ni-Co-Ti
7887 | 44.23754 | 36.39789 | 10.81336 | 3.256896 | 5.294311 | 89.72079 | 0.2664327 | 0.09037777 | 549.4069 | 0 | 0 | 0 |  | Fe-Cr-Ni-Co-Ti
7888 | 39.53488 | 32.9341 | 14.21603 | 4.391541 | 8.923444 | 85.97906 | 0.2715068 | 0.1106607 | 725.2993 | 0 | 0 | 0 |  | Fe-Cr-Ni-Co-Ti
7889 | 34.29915 | 28.06322 | 17.47945 | 7.677639 | 12.48053 | 81.95073 | 0.2779632 | 0.1260251 | 852.7452 | 0 | 0 | 0 |  | Fe-Cr-Ni-Co-Ti
7890 | 29.78016 | 23.90227 | 20.50789 | 10.83651 | 14.97317 | 78.91878 | 0.2833774 | 0.1354381 | 925.5549 | 0 | 0 | 0 |  | Fe-Cr-Ni-Co-Ti
7891 | 25.55743 | 19.03607 | 22.56497 | 16.18187 | 16.65967 | 76.1899 | 0.289203 | 0.1418 | 968.6252 | 1 | 0 | 0 |  | Fe-Cr-Ni-Co-Ti
7892 | 21.31454 | 15.11982 | 25.6039 | 21.42135 | 16.54039 | 74.74109 | 0.293803 | 0.1436935 | 978.2796 | 1 | 0 | 0 |  | Fe-Cr-Ni-Co-Ti
7893 | 17.28061 | 11.35694 | 27.77932 | 27.88968 | 15.69344 | 73.75046 | 0.2980536 | 0.1432391 | 968.5969 | 1 | 0 | 0 |  | Fe-Cr-Ni-Co-Ti
7894 | 12.83702 | 8.274342 | 29.06144 | 35.42909 | 14.39811 | 73.2431 | 0.3015659 | 0.1416695 | 953.6833 | 1 | 0 | 0 |  | Fe-Cr-Ni-Co-Ti
7895 | 10.81769 | 5.493676 | 28.94263 | 44.62419 | 10.12182 | 74.64717 | 0.3037549 | 0.126793 | 824.4358 | 1 | 1 | 1 | 824.4358 | Fe-Cr-Ni-Co-Ti
7896 | 36.38604 | 43.55613 | 8.741681 | 3.291153 | 8.024997 | 90.28826 | 0.2610764 | 0.1027289 | 667.7709 | 0 | 0 | 0 |  | Fe-Cr-Ni-Co-Ti
7897 | 32.59532 | 38.17932 | 11.05177 | 5.547837 | 12.62575 | 85.42527 | 0.2680192 | 0.1216933 | 827.9518 | 0 | 0 | 0 |  | Fe-Cr-Ni-Co-Ti
7898 | 28.39837 | 32.31571 | 13.26628 | 8.879322 | 17.14032 | 80.68863 | 0.2754212 | 0.1355377 | 933.2423 | 0 | 0 | 0 |  | Fe-Cr-Ni-Co-Ti
7899 | 24.91772 | 27.06607 | 15.27789 | 13.14736 | 19.59095 | 77.48642 | 0.2816203 | 0.142603 | 979.7025 | 0 | 0 | 0 |  | Fe-Cr-Ni-Co-Ti
7900 | 20.67063 | 22.13205 | 17.38129 | 18.54098 | 21.27505 | 74.82622 | 0.2874592 | 0.1476962 | 1009.104 | 0 | 0 | 0 |  | Fe-Cr-Ni-Co-Ti
7901 | 17.46517 | 17.21735 | 19.43724 | 23.851 | 22.02924 | 72.68444 | 0.2929794 | 0.151388 | 1028.422 | 0 | 0 | 0 |  | Fe-Cr-Ni-Co-Ti
7902 | 13.21569 | 12.30438 | 21.3705 | 32.18309 | 20.92634 | 71.44312 | 0.2982747 | 0.1525078 | 1033.295 | 1 | 0 | 0 |  | Fe-Cr-Ni-Co-Ti
7903 | 11.06969 | 8.432479 | 21.1549 | 40.35399 | 18.98895 | 71.07146 | 0.3019945 | 0.1509655 | 1020.162 | 1 | 0 | 0 |  | Fe-Cr-Ni-Co-Ti
7904 | 7.913406 | 5.525795 | 20.79417 | 52.19196 | 13.57466 | 72.89857 | 0.3041939 | 0.1388265 | 926.7025 | 1 | 1 | 1 | 926.7025 | Fe-Cr-Ni-Co-Ti
7905 | 26.57217 | 49.47971 | 7.820299 | 3.364872 | 12.76294 | 89.08746 | 0.2578117 | 0.1168904 | 797.6187 | 0 | 0 | 0 |  | Fe-Cr-Ni-Co-Ti
7906 | 24.24733 | 41.22451 | 8.864706 | 6.674942 | 18.98852 | 82.60483 | 0.2675946 | 0.1337851 | 923.8739 | 0 | 0 | 0 |  | Fe-Cr-Ni-Co-Ti
7907 | 21.10263 | 35.36545 | 9.981306 | 10.02096 | 23.52966 | 78.16523 | 0.2747278 | 0.1424914 | 974.4245 | 0 | 0 | 0 |  | Fe-Cr-Ni-Co-Ti
7908 | 19.08878 | 28.63345 | 12.2613 | 14.5482 | 25.46827 | 74.92142 | 0.2819989 | 0.1482474 | 1004.725 | 0 | 0 | 0 |  | Fe-Cr-Ni-Co-Ti
7909 | 16.72174 | 23.35301 | 13.18199 | 19.85154 | 26.89171 | 72.45935 | 0.2877443 | 0.1518862 | 1019.912 | 0 | 0 | 0 |  | Fe-Cr-Ni-Co-Ti
7910 | 13.34096 | 17.19833 | 15.10115 | 27.07347 | 27.28608 | 70.15785 | 0.2943514 | 0.1554992 | 1037.235 | 0 | 0 | 0 |  | Fe-Cr-Ni-Co-Ti
7911 | 10.27018 | 12.43059 | 16.19227 | 34.68074 | 26.42622 | 68.90074 | 0.2993096 | 0.1576721 | 1050.163 | 0 | 0 | 0 |  | Fe-Cr-Ni-Co-Ti
7912 | 8.176962 | 7.613109 | 16.11504 | 45.30138 | 22.7935 | 68.98006 | 0.303601 | 0.1562029 | 1045.967 | 1 | 0 | 0 |  | Fe-Cr-Ni-Co-Ti
7913 | 5.954909 | 4.620234 | 15.6478 | 57.60322 | 16.17384 | 71.28528 | 0.3055163 | 0.1455961 | 977.6139 | 1 | 1 | 1 | 977.6139 | Fe-Cr-Ni-Co-Ti
7914 | 18.09485 | 51.5323 | 7.831454 | 3.369671 | 19.17172 | 85.73967 | 0.2585934 | 0.1284335 | 887.1579 | 0 | 0 | 0 |  | Fe-Cr-Ni-Co-Ti
7915 | 17.06855 | 42.70858 | 7.848974 | 6.754419 | 25.61948 | 79.38046 | 0.2686622 | 0.1395004 | 947.9347 | 0 | 0 | 0 |  | Fe-Cr-Ni-Co-Ti
7916 | 16.01253 | 35.78007 | 7.854254 | 10.13844 | 30.2147 | 74.91013 | 0.2764273 | 0.1452568 | 964.7179 | 0 | 0 | 0 |  | Fe-Cr-Ni-Co-Ti
7917 | 13.68552 | 29.4042 | 8.8521 | 15.55272 | 32.50545 | 71.79379 | 0.2833205 | 0.1488296 | 972.7595 | 0 | 0 | 0 |  | Fe-Cr-Ni-Co-Ti
7918 | 11.52467 | 23.41085 | 9.91098 | 21.0063 | 34.1472 | 69.12902 | 0.2897227 | 0.1524261 | 983.1201 | 0 | 0 | 0 |  | Fe-Cr-Ni-Co-Ti
7919 | 9.449433 | 17.59567 | 11.03574 | 27.69896 | 34.2202 | 67.20554 | 0.2956533 | 0.1563924 | 1004.405 | 0 | 0 | 0 |  | Fe-Cr-Ni-Co-Ti
7920 | 7.269478 | 11.60263 | 12.00704 | 36.16423 | 32.95661 | 65.76968 | 0.3015554 | 0.1598974 | 1028.316 | 0 | 0 | 0 |  | Fe-Cr-Ni-Co-Ti
7921 | 5.10161 | 6.649751 | 12.86935 | 47.3751 | 28.00418 | 66.24613 | 0.3057825 | 0.1610033 | 1056.356 | 0 | 0 | 0 |  | Fe-Cr-Ni-Co-Ti
7922 | 3.991449 | 3.716214 | 12.58607 | 60.02133 | 19.68494 | 69.19586 | 0.3071793 | 0.1528972 | 1025.413 | 1 | 0 | 0 |  | Fe-Cr-Ni-Co-Ti
7923 | 10.81949 | 42.30838 | 5.68611 | 6.850439 | 34.33558 | 74.91787 | 0.2718016 | 0.1404379 | 909.9094 | 0 | 0 | 0 |  | Fe-Cr-Ni-Co-Ti
7924 | 10.81022 | 35.22676 | 5.681237 | 10.26685 | 38.01493 | 71.14525 | 0.2792712 | 0.1437072 | 907.1477 | 0 | 0 | 0 |  | Fe-Cr-Ni-Co-Ti
7925 | 9.694832 | 28.08186 | 6.793401 | 14.77751 | 40.65239 | 67.84934 | 0.2867633 | 0.1471466 | 909.1701 | 0 | 0 | 0 |  | Fe-Cr-Ni-Co-Ti
7926 | 8.562395 | 21.9229 | 7.874837 | 20.33003 | 41.30984 | 65.68589 | 0.292924 | 0.1508271 | 924.3202 | 0 | 0 | 0 |  | Fe-Cr-Ni-Co-Ti
7927 | 6.363789 | 15.79991 | 8.918519 | 27.98109 | 40.93669 | 63.8981 | 0.2990242 | 0.1549092 | 947.3826 | 0 | 0 | 0 |  | Fe-Cr-Ni-Co-Ti
7928 | 5.243797 | 10.74085 | 9.921027 | 35.4149 | 38.67942 | 63.16798 | 0.3036614 | 0.1591298 | 984.2109 | 0 | 0 | 0 |  | Fe-Cr-Ni-Co-Ti
7929 | 3.057572 | 5.693466 | 11.78383 | 46.24705 | 33.21809 | 63.66118 | 0.3079552 | 0.1628859 | 1037.504 | 1 | 0 | 0 |  | Fe-Cr-Ni-Co-Ti
7930 | 6.569652 | 32.62204 | 3.452635 | 10.39905 | 46.95662 | 66.70822 | 0.2840957 | 0.1381481 | 809.3318 | 0 | 0 | 0 |  | Fe-Cr-Ni-Co-Ti
7931 | 6.536 | 25.35542 | 4.579932 | 14.94391 | 48.58473 | 63.97264 | 0.2912782 | 0.1417531 | 817.3936 | 0 | 0 | 0 |  | Fe-Cr-Ni-Co-Ti
7932 | 5.411367 | 19.14523 | 5.687812 | 20.55747 | 49.19812 | 61.89546 | 0.2974358 | 0.145485 | 831.93 | 0 | 0 | 0 |  | Fe-Cr-Ni-Co-Ti
7933 | 4.341256 | 13.13617 | 6.84455 | 26.34168 | 49.33634 | 60.03464 | 0.3033636 | 0.150554 | 858.1513 | 1 | 0 | 0 |  | Fe-Cr-Ni-Co-Ti
7934 | 4.237292 | 7.890208 | 8.907517 | 33.53589 | 45.42909 | 59.78232 | 0.3077977 | 0.1569442 | 918.2776 | 1 | 0 | 0 |  | Fe-Cr-Ni-Co-Ti
7935 | 46.79507 | 11.12381 | 3.139509 | 34.6718 | 4.269804 | 81.88502 | 0.2900017 | 0.08510669 | 476.9941 | 0 | 1 | 0 |  | Fe-Cr-Ni-Co-Ti
7936 | 39.62726 | 10.14605 | 5.206457 | 40.7717 | 4.24854 | 81.36504 | 0.2920461 | 0.08567864 | 481.1438 | 0 | 1 | 0 |  | Fe-Cr-Ni-Co-Ti
7937 | 33.82063 | 9.261319 | 7.318786 | 46.18656 | 3.412703 | 81.42881 | 0.2936576 | 0.07876985 | 422.0667 | 0 | 1 | 0 |  | Fe-Cr-Ni-Co-Ti
7938 | 26.44985 | 8.208657 | 11.32636 | 50.65423 | 3.360897 | 80.81387 | 0.2959942 | 0.07937568 | 425.5524 | 0 | 1 | 0 |  | Fe-Cr-Ni-Co-Ti
7939 | 21.62492 | 6.406192 | 14.46432 | 54.97533 | 2.529232 | 80.50608 | 0.2985448 | 0.07062487 | 352.2378 | 0 | 1 | 0 |  | Fe-Cr-Ni-Co-Ti
7940 | 51.43733 | 17.84152 | 3.180297 | 22.35052 | 5.190332 | 83.72782 | 0.2829982 | 0.09113504 | 535.5015 | 0 | 0 | 0 |  | Fe-Cr-Ni-Co-Ti
7941 | 44.18596 | 15.89464 | 5.277641 | 28.61248 | 6.029278 | 82.32792 | 0.2861659 | 0.09743505 | 588.4557 | 0 | 0 | 0 |  | Fe-Cr-Ni-Co-Ti
7942 | 37.66692 | 14.76613 | 7.29311 | 33.47238 | 6.80146 | 81.26854 | 0.2884326 | 0.1032001 | 638.2558 | 0 | 0 | 0 |  | Fe-Cr-Ni-Co-Ti
7943 | 31.87362 | 12.98313 | 10.46935 | 37.83939 | 6.834505 | 80.41041 | 0.2911961 | 0.1039998 | 642.6349 | 0 | 0 | 0 |  | Fe-Cr-Ni-Co-Ti
7944 | 25.77155 | 10.15149 | 14.58591 | 41.83958 | 7.651477 | 78.63274 | 0.29534 | 0.1100633 | 690.6694 | 0 | 0 | 0 |  | Fe-Cr-Ni-Co-Ti
7945 | 20.67091 | 8.248079 | 18.62306 | 45.70388 | 6.754075 | 78.26736 | 0.2980588 | 0.1062656 | 653.6828 | 0 | 1 | 0 |  | Fe-Cr-Ni-Co-Ti
7946 | 15.80431 | 6.437594 | 23.8793 | 47.94833 | 5.930471 | 77.84151 | 0.3008008 | 0.1017408 | 609.7167 | 1 | 1 | 1 | 609.7167 | Fe-Cr-Ni-Co-Ti
7947 | 52.92757 | 27.4819 | 3.209506 | 12.88902 | 3.492 | 88.23663 | 0.2729895 | 0.07722488 | 427.2758 | 0 | 0 | 0 |  | Fe-Cr-Ni-Co-Ti
7948 | 46.42323 | 25.36947 | 4.243027 | 17.03953 | 6.924736 | 85.11194 | 0.2767552 | 0.1013287 | 634.5634 | 0 | 0 | 0 |  | Fe-Cr-Ni-Co-Ti
7949 | 39.63855 | 22.71091 | 6.409773 | 22.52333 | 8.717437 | 82.89093 | 0.2807578 | 0.1109712 | 716.582 | 0 | 0 | 0 |  | Fe-Cr-Ni-Co-Ti
7950 | 34.10722 | 19.61358 | 9.489605 | 26.46474 | 10.32486 | 80.64109 | 0.2850878 | 0.1196845 | 789.1822 | 0 | 0 | 0 |  | Fe-Cr-Ni-Co-Ti
7951 | 29.23703 | 15.95711 | 13.7758 | 29.78883 | 11.24124 | 78.59488 | 0.2898472 | 0.1247065 | 826.0835 | 1 | 0 | 0 |  | Fe-Cr-Ni-Co-Ti
7952 | 24.09058 | 13.08381 | 17.9359 | 32.83658 | 12.05313 | 76.87795 | 0.2938683 | 0.1294233 | 861.3285 | 1 | 0 | 0 |  | Fe-Cr-Ni-Co-Ti
7953 | 18.91574 | 10.19606 | 24.06776 | 35.71978 | 11.10066 | 76.10319 | 0.2977071 | 0.1278488 | 842.8537 | 1 | 0 | 0 |  | Fe-Cr-Ni-Co-Ti
7954 | 14.82043 | 7.359181 | 30.11658 | 37.53462 | 10.16919 | 75.33899 | 0.3014075 | 0.1260324 | 821.0963 | 1 | 0 | 0 |  | Fe-Cr-Ni-Co-Ti
7955 | 11.74291 | 5.46658 | 37.02842 | 38.20817 | 7.553923 | 75.91077 | 0.3037598 | 0.114608 | 716.7288 | 1 | 1 | 1 | 716.7288 | Fe-Cr-Ni-Co-Ti
7956 | 44.22424 | 36.38695 | 3.243034 | 10.85306 | 5.292719 | 89.97894 | 0.2658822 | 0.08913735 | 539.5961 | 0 | 0 | 0 |  | Fe-Cr-Ni-Co-Ti
7957 | 39.51943 | 32.92123 | 4.372454 | 14.26693 | 8.919956 | 86.30995 | 0.2707863 | 0.1086043 | 708.2169 | 0 | 0 | 0 |  | Fe-Cr-Ni-Co-Ti
7958 | 34.28576 | 28.05227 | 7.644273 | 17.54204 | 12.47566 | 82.27754 | 0.2772358 | 0.1237548 | 833.7253 | 0 | 0 | 0 |  | Fe-Cr-Ni-Co-Ti
7959 | 29.76868 | 23.89305 | 10.78946 | 20.58142 | 14.96739 | 79.23966 | 0.2826515 | 0.1332671 | 907.668 | 0 | 0 | 0 |  | Fe-Cr-Ni-Co-Ti
7960 | 25.55088 | 19.03119 | 16.11371 | 22.64881 | 16.65541 | 76.40278 | 0.2887152 | 0.1403142 | 956.5795 | 0 | 0 | 0 |  | Fe-Cr-Ni-Co-Ti
7961 | 21.31092 | 15.11726 | 21.33297 | 25.70126 | 16.53759 | 74.88343 | 0.2934758 | 0.1427446 | 970.7523 | 1 | 0 | 0 |  | Fe-Cr-Ni-Co-Ti
7962 | 17.28061 | 11.35694 | 27.77932 | 27.88968 | 15.69344 | 73.75046 | 0.2980536 | 0.143035 | 966.7076 | 1 | 0 | 0 |  | Fe-Cr-Ni-Co-Ti
7963 | 12.8402 | 8.27639 | 35.29763 | 29.18412 | 14.40167 | 73.0285 | 0.302057 | 0.1429401 | 963.3632 | 1 | 0 | 0 |  | Fe-Cr-Ni-Co-Ti
7964 | 10.82435 | 5.497062 | 44.475 | 29.07552 | 10.12806 | 74.09296 | 0.3049974 | 0.1288459 | 838.1989 | 1 | 0 | 0 |  | Fe-Cr-Ni-Co-Ti
7965 | 36.37814 | 43.54668 | 3.277419 | 8.774505 | 8.023256 | 90.47072 | 0.260685 | 0.1016908 | 659.0505 | 0 | 0 | 0 |  | Fe-Cr-Ni-Co-Ti
7966 | 32.58816 | 38.17094 | 5.524672 | 11.09324 | 12.62298 | 85.60647 | 0.2676198 | 0.1202689 | 815.5752 | 0 | 0 | 0 |  | Fe-Cr-Ni-Co-Ti
7967 | 28.39338 | 32.31003 | 8.842633 | 13.31664 | 17.13731 | 80.83121 | 0.2750981 | 0.1342368 | 921.9526 | 0 | 0 | 0 |  | Fe-Cr-Ni-Co-Ti
7968 | 24.91556 | 27.06373 | 13.0942 | 15.33726 | 19.58925 | 77.55641 | 0.281459 | 0.142076 | 975.312 | 0 | 0 | 0 |  | Fe-Cr-Ni-Co-Ti
7969 | 20.67152 | 22.133 | 18.46841 | 17.45109 | 21.27597 | 74.79139 | 0.2875405 | 0.1479566 | 1011.224 | 0 | 0 | 0 |  | Fe-Cr-Ni-Co-Ti
7970 | 17.46816 | 17.22031 | 23.7607 | 19.51781 | 22.03302 | 72.54536 | 0.2933071 | 0.1524545 | 1036.951 | 0 | 0 | 0 |  | Fe-Cr-Ni-Co-Ti
7971 | 13.2213 | 12.30961 | 32.06936 | 21.46451 | 20.93523 | 71.09294 | 0.2990997 | 0.1552235 | 1054.721 | 1 | 0 | 0 |  | Fe-Cr-Ni-Co-Ti
7972 | 11.07807 | 8.438862 | 40.22473 | 21.25502 | 19.00333 | 70.43461 | 0.3034862 | 0.1554409 | 1054.653 | 1 | 0 | 0 |  | Fe-Cr-Ni-Co-Ti
7973 | 7.923224 | 5.532651 | 52.04993 | 20.90269 | 13.59151 | 71.80742 | 0.3066853 | 0.1442739 | 965.9141 | 1 | 0 | 0 |  | Fe-Cr-Ni-Co-Ti
7974 | 26.56746 | 49.47093 | 3.350962 | 7.849974 | 12.76068 | 89.23237 | 0.2574958 | 0.1156737 | 786.8231 | 0 | 0 | 0 |  | Fe-Cr-Ni-Co-Ti
7975 | 24.2452 | 41.22088 | 6.647944 | 8.899139 | 18.98685 | 82.67489 | 0.267436 | 0.1331951 | 918.7493 | 0 | 0 | 0 |  | Fe-Cr-Ni-Co-Ti
7976 | 21.10263 | 35.36545 | 9.981306 | 10.02096 | 23.52966 | 78.16523 | 0.2747278 | 0.1424914 | 974.4245 | 0 | 0 | 0 |  | Fe-Cr-Ni-Co-Ti
7977 | 19.09047 | 28.63599 | 14.49191 | 12.3111 | 25.47052 | 74.8523 | 0.2821624 | 0.1485681 | 1007.076 | 0 | 0 | 0 |  | Fe-Cr-Ni-Co-Ti
7978 | 16.72612 | 23.35913 | 19.77817 | 13.23783 | 26.89876 | 72.25504 | 0.2882335 | 0.1537881 | 1035.429 | 0 | 0 | 0 |  | Fe-Cr-Ni-Co-Ti
7979 | 13.34725 | 17.20644 | 26.97906 | 15.16829 | 27.29895 | 69.78704 | 0.2952472 | 0.1593392 | 1068.377 | 0 | 0 | 0 |  | Fe-Cr-Ni-Co-Ti
7980 | 10.27768 | 12.43966 | 34.56871 | 16.26846 | 26.4455 | 68.31899 | 0.3007168 | 0.1631197 | 1093.209 | 1 | 0 | 0 |  | Fe-Cr-Ni-Co-Ti
7981 | 8.186396 | 7.621893 | 45.17418 | 16.19773 | 22.8198 | 68.0305 | 0.3058696 | 0.1637616 | 1104.126 | 1 | 0 | 0 |  | Fe-Cr-Ni-Co-Ti
7982 | 5.964797 | 4.627906 | 57.47055 | 15.73605 | 16.2007 | 69.84699 | 0.3088482 | 0.1543432 | 1042.536 | 1 | 0 | 0 |  | Fe-Cr-Ni-Co-Ti
7983 | 18.09164 | 51.52314 | 3.355741 | 7.861169 | 19.16831 | 85.87983 | 0.2582796 | 0.127292 | 877.1763 | 0 | 0 | 0 |  | Fe-Cr-Ni-Co-Ti
7984 | 17.06779 | 42.70668 | 6.727392 | 7.879805 | 25.61834 | 79.41465 | 0.2685826 | 0.1391649 | 945.0688 | 0 | 0 | 0 |  | Fe-Cr-Ni-Co-Ti
7985 | 16.01396 | 35.78326 | 10.09923 | 7.88616 | 30.21739 | 74.84294 | 0.2765882 | 0.1459978 | 970.8885 | 0 | 0 | 0 |  | Fe-Cr-Ni-Co-Ti
7986 | 13.68913 | 29.41196 | 15.49526 | 8.889612 | 32.51403 | 71.59584 | 0.2838032 | 0.1515085 | 994.9277 | 0 | 0 | 0 |  | Fe-Cr-Ni-Co-Ti
7987 | 11.52971 | 23.42109 | 20.93234 | 9.954709 | 34.16214 | 68.80103 | 0.2905342 | 0.1565892 | 1016.645 | 0 | 0 | 0 |  | Fe-Cr-Ni-Co-Ti
7988 | 9.455651 | 17.60725 | 27.60751 | 11.08687 | 34.24272 | 66.70853 | 0.296892 | 0.1619793 | 1048.157 | 1 | 0 | 0 |  | Fe-Cr-Ni-Co-Ti
7989 | 7.27642 | 11.61371 | 36.05553 | 12.06626 | 32.98808 | 65.03649 | 0.3033856 | 0.1682211 | 1093.007 | 1 | 0 | 0 |  | Fe-Cr-Ni-Co-Ti
7990 | 5.108575 | 6.65883 | 47.25206 | 12.93812 | 28.04242 | 65.15604 | 0.3084564 | 0.1721554 | 1143.033 | 1 | 0 | 0 |  | Fe-Cr-Ni-Co-Ti
7991 | 3.998947 | 3.723195 | 59.89613 | 12.65981 | 19.72192 | 67.60289 | 0.3109404 | 0.1648445 | 1116.302 | 1 | 0 | 0 |  | Fe-Cr-Ni-Co-Ti
7992 | 10.81998 | 42.31029 | 6.82364 | 5.708957 | 34.33713 | 74.88474 | 0.2718817 | 0.1408108 | 912.9478 | 0 | 0 | 0 |  | Fe-Cr-Ni-Co-Ti
7993 | 10.81217 | 35.23313 | 10.22807 | 5.704837 | 38.02179 | 71.01459 | 0.2795952 | 0.1453279 | 920.0197 | 0 | 0 | 0 |  | Fe-Cr-Ni-Co-Ti
7994 | 9.697886 | 28.09071 | 14.72367 | 6.822538 | 40.6652 | 67.62298 | 0.2873359 | 0.1501263 | 932.2679 | 0 | 0 | 0 |  | Fe-Cr-Ni-Co-Ti
7995 | 8.566607 | 21.93369 | 20.25954 | 7.910011 | 41.33015 | 65.33116 | 0.293831 | 0.1554666 | 959.7259 | 0 | 0 | 0 |  | Fe-Cr-Ni-Co-Ti
7996 | 6.368584 | 15.81181 | 27.89137 | 8.960697 | 40.96753 | 63.34906 | 0.3004368 | 0.1620233 | 1001.031 | 1 | 0 | 0 |  | Fe-Cr-Ni-Co-Ti
7997 | 5.249084 | 10.75168 | 35.31033 | 9.970484 | 38.71842 | 62.41859 | 0.3055828 | 0.1688175 | 1057.529 | 1 | 0 | 0 |  | Fe-Cr-Ni-Co-Ti
7998 | 3.061741 | 5.70123 | 46.12687 | 11.84677 | 33.26339 | 62.60493 | 0.3106135 | 0.1761016 | 1139.477 | 1 | 0 | 0 |  | Fe-Cr-Ni-Co-Ti
7999 | 6.571455 | 32.631 | 10.36075 | 3.467302 | 46.9695 | 66.51834 | 0.2845859 | 0.1407314 | 828.4408 | 0 | 0 | 0 |  | Fe-Cr-Ni-Co-Ti
8000 | 6.538677 | 25.36581 | 14.89088 | 4.60001 | 48.60463 | 63.68979 | 0.2920202 | 0.145899 | 847.6044 | 0 | 0 | 0 |  | Fe-Cr-Ni-Co-Ti
8001 | 5.414548 | 19.15649 | 20.48816 | 5.713765 | 49.22704 | 61.4881 | 0.298516 | 0.1515665 | 875.6939 | 0 | 0 | 0 |  | Fe-Cr-Ni-Co-Ti
8002 | 4.344603 | 13.1463 | 26.25767 | 6.87704 | 49.37438 | 59.4972 | 0.304801 | 0.1580069 | 910.7563 | 0 | 0 | 0 |  | Fe-Cr-Ni-Co-Ti
8003 | 4.24142 | 7.897894 | 33.43573 | 8.951615 | 45.47335 | 59.08411 | 0.3096476 | 0.1673193 | 993.5148 | 1 | 0 | 0 |  | Fe-Cr-Ni-Co-Ti
8004 | 46.66968 | 11.094 | 34.44207 | 5.239227 | 2.555018 | 81.87558 | 0.2920896 | 0.07125442 | 358.5918 | 1 | 1 | 1 | 358.5918 | Fe-Cr-Ni-Co-Ti
8005 | 39.68307 | 10.16034 | 40.66756 | 5.234503 | 4.254524 | 80.09134 | 0.2948098 | 0.08848953 | 497.3006 | 1 | 1 | 1 | 497.3006 | Fe-Cr-Ni-Co-Ti
8006 | 34.07388 | 9.330669 | 46.34828 | 4.230219 | 6.01695 | 78.37177 | 0.2972258 | 0.1026811 | 615.7479 | 1 | 1 | 1 | 615.7479 | Fe-Cr-Ni-Co-Ti
8007 | 26.85542 | 8.334524 | 51.22743 | 4.198444 | 9.384185 | 75.65747 | 0.3003156 | 0.1248785 | 806.3684 | 1 | 1 | 1 | 806.3684 | Fe-Cr-Ni-Co-Ti
8008 | 22.13314 | 6.556748 | 56.04469 | 3.184944 | 12.08048 | 73.20201 | 0.3037127 | 0.138529 | 917.6649 | 1 | 0 | 0 |  | Fe-Cr-Ni-Co-Ti
8009 | 51.17024 | 17.74888 | 22.14649 | 6.352705 | 2.581691 | 84.75325 | 0.2839355 | 0.07101425 | 364.5756 | 0 | 1 | 0 |  | Fe-Cr-Ni-Co-Ti
8010 | 44.0518 | 15.84638 | 28.41274 | 7.395529 | 4.293552 | 82.61822 | 0.2876004 | 0.0877596 | 500.4243 | 1 | 1 | 1 | 500.4243 | Fe-Cr-Ni-Co-Ti
8011 | 37.63216 | 14.7525 | 33.30917 | 8.360375 | 5.945786 | 80.8902 | 0.2902681 | 0.1013958 | 616.4001 | 1 | 1 | 1 | 616.4001 | Fe-Cr-Ni-Co-Ti
8012 | 32.03434 | 13.0486 | 37.8797 | 8.451153 | 8.586209 | 78.38498 | 0.293654 | 0.1182222 | 760.0685 | 1 | 1 | 1 | 760.0685 | Fe-Cr-Ni-Co-Ti
8013 | 26.05469 | 10.26302 | 42.13188 | 9.517334 | 12.03307 | 75.10712 | 0.2983315 | 0.1354973 | 903.3125 | 1 | 0 | 0 |  | Fe-Cr-Ni-Co-Ti
8014 | 21.10386 | 8.420834 | 46.4765 | 8.483844 | 15.51496 | 72.28071 | 0.3019309 | 0.1492338 | 1011.397 | 1 | 0 | 0 |  | Fe-Cr-Ni-Co-Ti
8015 | 16.32966 | 6.651588 | 49.34615 | 7.539029 | 20.13357 | 69.07944 | 0.3055362 | 0.1622863 | 1101.826 | 1 | 0 | 0 |  | Fe-Cr-Ni-Co-Ti
8016 | 52.84153 | 27.43722 | 12.81715 | 4.289357 | 2.614743 | 88.48892 | 0.2735355 | 0.07045055 | 369.9852 | 0 | 0 | 0 |  | Fe-Cr-Ni-Co-Ti
8017 | 46.07905 | 25.18138 | 16.84628 | 8.456601 | 3.436698 | 86.92785 | 0.2770381 | 0.07874317 | 437.2412 | 0 | 0 | 0 |  | Fe-Cr-Ni-Co-Ti
8018 | 39.34757 | 22.54419 | 22.26952 | 10.64666 | 5.192066 | 84.55307 | 0.2812858 | 0.09308032 | 557.091 | 0 | 0 | 0 |  | Fe-Cr-Ni-Co-Ti
8019 | 33.92824 | 19.51065 | 26.22169 | 12.63641 | 7.703012 | 81.65111 | 0.2858621 | 0.10973 | 699.3943 | 1 | 0 | 0 |  | Fe-Cr-Ni-Co-Ti
8020 | 29.2555 | 15.96719 | 29.6897 | 13.83927 | 11.24834 | 78.0499 | 0.2910666 | 0.1272016 | 844.8211 | 1 | 0 | 0 |  | Fe-Cr-Ni-Co-Ti
8021 | 24.24907 | 13.16989 | 32.92182 | 14.92699 | 14.73223 | 74.88015 | 0.29553 | 0.1407641 | 951.9938 | 1 | 0 | 0 |  | Fe-Cr-Ni-Co-Ti
8022 | 19.30425 | 10.40548 | 36.30919 | 13.93808 | 20.04301 | 70.90244 | 0.3003452 | 0.1555123 | 1055.251 | 1 | 0 | 0 |  | Fe-Cr-Ni-Co-Ti
8023 | 15.33368 | 7.614039 | 38.68083 | 12.94483 | 25.42662 | 67.19361 | 0.3049507 | 0.1659328 | 1109.796 | 1 | 0 | 0 |  | Fe-Cr-Ni-Co-Ti
8024 | 12.39016 | 5.767892 | 40.15464 | 9.806149 | 31.88115 | 63.63886 | 0.3085713 | 0.1731615 | 1125.204 | 1 | 0 | 0 |  | Fe-Cr-Ni-Co-Ti
8025 | 43.96944 | 36.1773 | 10.74783 | 6.474316 | 2.631112 | 91.50985 | 0.2659364 | 0.06997696 | 374.9671 | 0 | 0 | 0 |  | Fe-Cr-Ni-Co-Ti
8026 | 39.05326 | 32.53289 | 14.04285 | 10.84511 | 3.525895 | 89.46483 | 0.270497 | 0.07847678 | 443.3903 | 0 | 0 | 0 |  | Fe-Cr-Ni-Co-Ti
8027 | 33.81313 | 27.66557 | 17.23176 | 15.13769 | 6.151842 | 85.81755 | 0.2767742 | 0.09792466 | 607.506 | 0 | 0 | 0 |  | Fe-Cr-Ni-Co-Ti
8028 | 29.36317 | 23.56758 | 20.22073 | 18.16411 | 8.684415 | 82.58971 | 0.2821909 | 0.1129702 | 735.5024 | 1 | 0 | 0 |  | Fe-Cr-Ni-Co-Ti
8029 | 25.35261 | 18.88351 | 22.38413 | 20.33277 | 13.04697 | 78.18401 | 0.2885192 | 0.1318524 | 890.447 | 1 | 0 | 0 |  | Fe-Cr-Ni-Co-Ti
8030 | 21.35736 | 15.1502 | 25.65534 | 20.39117 | 17.44592 | 74.26093 | 0.2939752 | 0.1457839 | 993.4467 | 1 | 0 | 0 |  | Fe-Cr-Ni-Co-Ti
8031 | 17.56277 | 11.54238 | 28.23291 | 19.62351 | 23.03844 | 70.01876 | 0.2994546 | 0.1576126 | 1062.478 | 1 | 0 | 0 |  | Fe-Cr-Ni-Co-Ti
8032 | 13.27735 | 8.558168 | 30.05831 | 18.32219 | 29.78398 | 65.76627 | 0.3045021 | 0.1664132 | 1091.916 | 1 | 0 | 0 |  | Fe-Cr-Ni-Co-Ti
8033 | 11.51098 | 5.84576 | 30.79753 | 13.25138 | 38.59435 | 61.24769 | 0.3091876 | 0.1706163 | 1060.966 | 1 | 0 | 0 |  | Fe-Cr-Ni-Co-Ti
8034 | 35.94311 | 43.02592 | 8.635268 | 9.75327 | 2.642436 | 93.88568 | 0.2600895 | 0.0691575 | 374.9048 | 0 | 0 | 0 |  | Fe-Cr-Ni-Co-Ti
8035 | 31.99712 | 37.47864 | 10.84894 | 15.24886 | 4.426442 | 90.6005 | 0.2665096 | 0.08436877 | 500.4877 | 0 | 0 | 0 |  | Fe-Cr-Ni-Co-Ti
8036 | 27.76377 | 31.59357 | 12.96983 | 20.61714 | 7.055703 | 86.65861 | 0.273557 | 0.1018259 | 648.8126 | 0 | 0 | 0 |  | Fe-Cr-Ni-Co-Ti
8037 | 24.4169 | 26.52206 | 14.97082 | 23.61903 | 10.47119 | 82.59983 | 0.2799278 | 0.1191186 | 795.2364 | 1 | 0 | 0 |  | Fe-Cr-Ni-Co-Ti
8038 | 20.37935 | 21.82017 | 17.13636 | 25.80665 | 14.85747 | 78.23063 | 0.2862642 | 0.1351686 | 922.6509 | 1 | 0 | 0 |  | Fe-Cr-Ni-Co-Ti
8039 | 17.35946 | 17.11315 | 19.3196 | 26.93938 | 19.2684 | 74.0788 | 0.2924631 | 0.1471149 | 1003.723 | 0 | 0 | 0 |  | Fe-Cr-Ni-Co-Ti
8040 | 13.37688 | 12.45446 | 21.63116 | 26.06051 | 26.47698 | 68.79022 | 0.299316 | 0.1592509 | 1061.941 | 0 | 0 | 0 |  | Fe-Cr-Ni-Co-Ti
8041 | 11.43338 | 8.709529 | 21.84994 | 24.13042 | 33.87672 | 64.27881 | 0.3047881 | 0.1651028 | 1056.206 | 1 | 0 | 0 |  | Fe-Cr-Ni-Co-Ti
8042 | 8.476624 | 5.919081 | 22.27415 | 17.89011 | 45.44003 | 58.93441 | 0.3101617 | 0.163978 | 964.9373 | 1 | 0 | 0 |  | Fe-Cr-Ni-Co-Ti
8043 | 25.97226 | 48.36262 | 7.643741 | 15.34822 | 2.67317 | 95.68808 | 0.2559892 | 0.06875781 | 377.0863 | 0 | 0 | 0 |  | Fe-Cr-Ni-Co-Ti
8044 | 23.51276 | 39.97562 | 8.596151 | 22.65454 | 5.260932 | 90.89093 | 0.2651021 | 0.08942851 | 549.7599 | 0 | 0 | 0 |  | Fe-Cr-Ni-Co-Ti
8045 | 20.38041 | 34.15509 | 9.639703 | 27.95866 | 7.866129 | 87.03934 | 0.2718754 | 0.1051532 | 684.1394 | 1 | 0 | 0 |  | Fe-Cr-Ni-Co-Ti
8046 | 18.50716 | 27.76102 | 11.88771 | 30.37984 | 11.46427 | 82.42992 | 0.2794313 | 0.1218316 | 821.5003 | 1 | 0 | 0 |  | Fe-Cr-Ni-Co-Ti
8047 | 16.31745 | 22.78839 | 12.86328 | 32.28596 | 15.74492 | 78.12245 | 0.2856943 | 0.1361898 | 932.4784 | 0 | 0 | 0 |  | Fe-Cr-Ni-Co-Ti
8048 | 13.18063 | 16.99164 | 14.91966 | 33.16764 | 21.74044 | 72.80842 | 0.2933267 | 0.1500705 | 1020.1 | 0 | 0 | 0 |  | Fe-Cr-Ni-Co-Ti
8049 | 10.31203 | 12.48124 | 16.25824 | 32.64567 | 28.30282 | 68.04946 | 0.2996572 | 0.1590074 | 1050.505 | 0 | 0 | 0 |  | Fe-Cr-Ni-Co-Ti
8050 | 8.449972 | 7.867294 | 16.65309 | 28.98003 | 38.04961 | 62.41284 | 0.3064303 | 0.1639423 | 1018.308 | 1 | 0 | 0 |  | Fe-Cr-Ni-Co-Ti
8051 | 6.407175 | 4.971134 | 16.83623 | 21.41061 | 50.37484 | 57.07736 | 0.3118498 | 0.1580981 | 888.1816 | 1 | 0 | 0 |  | Fe-Cr-Ni-Co-Ti
8052 | 17.43492 | 49.65288 | 7.545835 | 22.72744 | 2.63893 | 96.13847 | 0.2556348 | 0.06874812 | 379.635 | 0 | 0 | 0 |  | Fe-Cr-Ni-Co-Ti
8053 | 16.31221 | 40.8161 | 7.501173 | 30.12389 | 5.246623 | 91.18033 | 0.2649986 | 0.08943235 | 552.5412 | 0 | 0 | 0 |  | Fe-Cr-Ni-Co-Ti
8054 | 15.2411 | 34.05631 | 7.475861 | 35.38336 | 7.843378 | 87.04284 | 0.2723901 | 0.1050682 | 685.0867 | 1 | 0 | 0 |  | Fe-Cr-Ni-Co-Ti
8055 | 13.08674 | 28.11767 | 8.46479 | 38.24288 | 12.08792 | 82.20576 | 0.2796214 | 0.1236537 | 840.5072 | 0 | 0 | 0 |  | Fe-Cr-Ni-Co-Ti
8056 | 11.08859 | 22.52501 | 9.535959 | 40.42289 | 16.42755 | 77.66218 | 0.2864996 | 0.1374334 | 943.411 | 0 | 0 | 0 |  | Fe-Cr-Ni-Co-Ti
8057 | 9.201315 | 17.13365 | 10.74597 | 40.99691 | 21.92215 | 72.81111 | 0.293407 | 0.1493713 | 1014.517 | 0 | 0 | 0 |  | Fe-Cr-Ni-Co-Ti
8058 | 7.210305 | 11.50819 | 11.90931 | 40.21773 | 29.15447 | 67.40466 | 0.3008582 | 0.1587595 | 1042.309 | 0 | 0 | 0 |  | Fe-Cr-Ni-Co-Ti
8059 | 5.228073 | 6.81459 | 13.18837 | 35.3087 | 39.46026 | 61.55249 | 0.3078894 | 0.1623353 | 994.6132 | 1 | 0 | 0 |  | Fe-Cr-Ni-Co-Ti
8060 | 4.278205 | 3.983196 | 13.49028 | 25.9591 | 52.28922 | 56.19821 | 0.3131745 | 0.1551535 | 853.2842 | 1 | 0 | 0 |  | Fe-Cr-Ni-Co-Ti
8061 | 10.14712 | 39.67912 | 5.332747 | 39.6191 | 5.221913 | 90.83893 | 0.2666162 | 0.08980846 | 556.6902 | 0 | 0 | 0 |  | Fe-Cr-Ni-Co-Ti
8062 | 10.11869 | 32.97331 | 5.317808 | 43.77926 | 7.810927 | 86.71103 | 0.2738674 | 0.1053283 | 688.0031 | 1 | 0 | 0 |  | Fe-Cr-Ni-Co-Ti
8063 | 9.094826 | 26.3439 | 6.372963 | 46.92073 | 11.26759 | 82.11724 | 0.2814764 | 0.1214367 | 820.5429 | 1 | 0 | 0 |  | Fe-Cr-Ni-Co-Ti
8064 | 8.099958 | 20.73889 | 7.449533 | 48.08011 | 15.63151 | 77.52155 | 0.2882805 | 0.1361112 | 931.9138 | 0 | 0 | 0 |  | Fe-Cr-Ni-Co-Ti
8065 | 6.107823 | 15.1644 | 8.559796 | 48.34014 | 21.82784 | 72.20275 | 0.2955543 | 0.1498317 | 1016.112 | 0 | 0 | 0 |  | Fe-Cr-Ni-Co-Ti
8066 | 5.126947 | 10.50151 | 9.699952 | 46.52833 | 28.14326 | 67.54995 | 0.3017398 | 0.1582052 | 1042.228 | 0 | 0 | 0 |  | Fe-Cr-Ni-Co-Ti
8067 | 3.088667 | 5.751368 | 11.90367 | 41.28513 | 37.97117 | 61.76995 | 0.3088264 | 0.1624167 | 1002.819 | 0 | 0 | 0 |  | Fe-Cr-Ni-Co-Ti
8068 | 6.034454 | 29.96448 | 3.171365 | 53.06607 | 7.763631 | 85.72146 | 0.2771298 | 0.1060876 | 692.6817 | 1 | 0 | 0 |  | Fe-Cr-Ni-Co-Ti
8069 | 6.029899 | 23.39208 | 4.225295 | 55.14705 | 11.20567 | 81.15639 | 0.2845903 | 0.1221871 | 824.2438 | 1 | 0 | 0 |  | Fe-Cr-Ni-Co-Ti
8070 | 5.034601 | 17.81225 | 5.291798 | 56.31591 | 15.54545 | 76.57826 | 0.2913836 | 0.1369533 | 935.6903 | 0 | 0 | 0 |  | Fe-Cr-Ni-Co-Ti
8071 | 4.078883 | 12.34226 | 6.430885 | 57.03183 | 20.11614 | 72.15294 | 0.2980814 | 0.1483398 | 1005.688 | 0 | 0 | 0 |  | Fe-Cr-Ni-Co-Ti
8072 | 4.06706 | 7.573222 | 8.54966 | 53.64766 | 26.1624 | 67.50309 | 0.3042887 | 0.1581559 | 1046.989 | 0 | 0 | 0 |  | Fe-Cr-Ni-Co-Ti
8073 | 49.52258 | 11.77218 | 3.322499 | 5.559498 | 29.82325 | 68.48356 | 0.2947872 | 0.160367 | 1051.492 | 0 | 0 | 0 |  | Fe-Cr-Ni-Co-Ti
8074 | 42.45224 | 10.86934 | 5.577619 | 5.599777 | 35.50102 | 65.57225 | 0.2978845 | 0.1627325 | 1034.731 | 0 | 0 | 0 |  | Fe-Cr-Ni-Co-Ti
8075 | 36.706 | 10.05144 | 7.943181 | 4.556992 | 40.74239 | 63.06197 | 0.300623 | 0.1626464 | 999.3157 | 0 | 0 | 0 |  | Fe-Cr-Ni-Co-Ti
8076 | 28.97316 | 8.991758 | 12.40689 | 4.52952 | 45.09867 | 60.82317 | 0.3037906 | 0.1621933 | 964.4492 | 0 | 0 | 0 |  | Fe-Cr-Ni-Co-Ti
8077 | 23.95042 | 7.095101 | 16.01979 | 3.446449 | 49.48824 | 58.5226 | 0.3073368 | 0.1606069 | 919.788 | 0 | 0 | 0 |  | Fe-Cr-Ni-Co-Ti
8078 | 53.02207 | 18.3912 | 3.278279 | 6.582606 | 18.72585 | 76.00903 | 0.2855336 | 0.1436348 | 974.2628 | 0 | 0 | 0 |  | Fe-Cr-Ni-Co-Ti
8079 | 46.01167 | 16.55138 | 5.495707 | 7.724556 | 24.21669 | 72.43408 | 0.2895669 | 0.1532216 | 1030.668 | 0 | 0 | 0 |  | Fe-Cr-Ni-Co-Ti
8080 | 39.52454 | 15.49435 | 7.652784 | 8.780785 | 28.54755 | 69.85969 | 0.2924922 | 0.1574737 | 1040.472 | 0 | 0 | 0 |  | Fe-Cr-Ni-Co-Ti
8081 | 33.73222 | 13.7402 | 11.07983 | 8.899081 | 32.54866 | 67.30936 | 0.2960043 | 0.1615219 | 1048.533 | 0 | 0 | 0 |  | Fe-Cr-Ni-Co-Ti
8082 | 27.43714 | 10.80758 | 15.52858 | 10.02232 | 36.20438 | 64.59744 | 0.3006995 | 0.1645899 | 1043.748 | 0 | 0 | 0 |  | Fe-Cr-Ni-Co-Ti
8083 | 22.22696 | 8.868974 | 20.02495 | 8.935337 | 39.94378 | 62.27618 | 0.3043137 | 0.1665162 | 1029.748 | 0 | 0 | 0 |  | Fe-Cr-Ni-Co-Ti
8084 | 17.1062 | 6.967896 | 25.84638 | 7.897539 | 42.18199 | 60.55911 | 0.3076782 | 0.1684837 | 1025.047 | 1 | 0 | 0 |  | Fe-Cr-Ni-Co-Ti
8085 | 53.79293 | 27.93122 | 3.26198 | 4.366586 | 10.64728 | 83.75741 | 0.2743231 | 0.1176374 | 778.2907 | 0 | 0 | 0 |  | Fe-Cr-Ni-Co-Ti
8086 | 47.1757 | 25.78068 | 4.311802 | 8.657863 | 14.07396 | 80.8741 | 0.2780839 | 0.1272383 | 852.3129 | 0 | 0 | 0 |  | Fe-Cr-Ni-Co-Ti
8087 | 40.53384 | 23.22387 | 6.554547 | 10.96764 | 18.7201 | 77.25624 | 0.2826157 | 0.1416624 | 966.8023 | 0 | 0 | 0 |  | Fe-Cr-Ni-Co-Ti
8088 | 35.00919 | 20.13226 | 9.740561 | 13.03901 | 22.07897 | 74.28822 | 0.2872768 | 0.1479973 | 1000.777 | 0 | 0 | 0 |  | Fe-Cr-Ni-Co-Ti
8089 | 30.13742 | 16.44853 | 14.20005 | 14.25646 | 24.95754 | 71.43042 | 0.2924167 | 0.1553863 | 1045.789 | 0 | 0 | 0 |  | Fe-Cr-Ni-Co-Ti
8090 | 24.93106 | 13.54028 | 18.56166 | 15.3468 | 27.6202 | 68.98801 | 0.2967989 | 0.1604084 | 1067.58 | 0 | 0 | 0 |  | Fe-Cr-Ni-Co-Ti
8091 | 19.73069 | 10.63534 | 25.10469 | 14.24598 | 30.28331 | 66.53682 | 0.3013498 | 0.1659911 | 1091.397 | 1 | 0 | 0 |  | Fe-Cr-Ni-Co-Ti
8092 | 15.54884 | 7.720881 | 31.5968 | 13.12648 | 32.007 | 64.55956 | 0.3055945 | 0.1703303 | 1108.177 | 1 | 0 | 0 |  | Fe-Cr-Ni-Co-Ti
8093 | 12.41495 | 5.779432 | 39.14755 | 9.825769 | 32.83229 | 63.28079 | 0.3086638 | 0.1744342 | 1130.229 | 1 | 0 | 0 |  | Fe-Cr-Ni-Co-Ti
8094 | 44.58662 | 36.6851 | 3.269607 | 6.565193 | 8.89348 | 87.67872 | 0.2665439 | 0.1077322 | 703.8515 | 0 | 0 | 0 |  | Fe-Cr-Ni-Co-Ti
8095 | 39.76453 | 33.12541 | 4.399573 | 11.04263 | 11.66786 | 84.64688 | 0.2712913 | 0.1219632 | 829.6151 | 0 | 0 | 0 |  | Fe-Cr-Ni-Co-Ti
8096 | 34.42709 | 28.1679 | 7.675783 | 15.41255 | 14.31667 | 81.22275 | 0.2775756 | 0.131576 | 903.9841 | 0 | 0 | 0 |  | Fe-Cr-Ni-Co-Ti
8097 | 29.88991 | 23.99036 | 10.8334 | 18.48995 | 16.79639 | 78.2373 | 0.2829905 | 0.137735 | 941.7866 | 0 | 0 | 0 |  | Fe-Cr-Ni-Co-Ti
8098 | 25.65448 | 19.10836 | 16.17904 | 20.57487 | 18.48325 | 75.43496 | 0.2890571 | 0.144414 | 986.108 | 0 | 0 | 0 |  | Fe-Cr-Ni-Co-Ti
8099 | 21.52671 | 15.27033 | 21.54898 | 20.55286 | 21.10111 | 72.52897 | 0.2943367 | 0.1521129 | 1034.338 | 0 | 0 | 0 |  | Fe-Cr-Ni-Co-Ti
8100 | 17.56277 | 11.54238 | 28.23291 | 19.62351 | 23.03844 | 70.01876 | 0.2994546 | 0.1596828 | 1083.725 | 1 | 0 | 0 |  | Fe-Cr-Ni-Co-Ti
8101 | 13.12185 | 8.457936 | 36.07189 | 18.1076 | 24.24072 | 68.05402 | 0.3039567 | 0.1639322 | 1100.766 | 1 | 0 | 0 |  | Fe-Cr-Ni-Co-Ti
8102 | 11.17185 | 5.673538 | 45.90281 | 12.86098 | 24.39081 | 66.68518 | 0.3078008 | 0.1693726 | 1139.515 | 1 | 0 | 0 |  | Fe-Cr-Ni-Co-Ti
8103 | 36.30359 | 43.45744 | 3.270703 | 9.85109 | 7.117168 | 91.05482 | 0.2605205 | 0.09752443 | 622.0351 | 0 | 0 | 0 |  | Fe-Cr-Ni-Co-Ti
8104 | 32.31968 | 37.85646 | 5.479155 | 15.40258 | 8.94213 | 87.84706 | 0.2669488 | 0.1110761 | 742.6748 | 0 | 0 | 0 |  | Fe-Cr-Ni-Co-Ti
8105 | 27.98638 | 31.84688 | 8.715878 | 20.78245 | 10.66841 | 84.55216 | 0.2739118 | 0.1197864 | 812.7728 | 0 | 0 | 0 |  | Fe-Cr-Ni-Co-Ti
8106 | 24.51335 | 26.62684 | 12.88282 | 23.71234 | 12.26465 | 81.60577 | 0.2801049 | 0.124988 | 845.4158 | 0 | 0 | 0 |  | Fe-Cr-Ni-Co-Ti
8107 | 20.33927 | 21.77726 | 18.17157 | 25.7559 | 13.956 | 78.70169 | 0.2861748 | 0.1329866 | 905.4387 | 0 | 0 | 0 |  | Fe-Cr-Ni-Co-Ti
8108 | 17.22342 | 16.97903 | 23.42779 | 26.72825 | 15.64151 | 75.86366 | 0.2921026 | 0.1405654 | 958.7197 | 1 | 0 | 0 |  | Fe-Cr-Ni-Co-Ti
8109 | 13.11589 | 12.21146 | 31.81367 | 25.55205 | 17.30693 | 72.94886 | 0.2984056 | 0.148735 | 1013.864 | 1 | 0 | 0 |  | Fe-Cr-Ni-Co-Ti
8110 | 11.03416 | 8.405414 | 40.0653 | 23.28785 | 17.20728 | 71.3592 | 0.303137 | 0.1523996 | 1035.847 | 1 | 0 | 0 |  | Fe-Cr-Ni-Co-Ti
8111 | 7.985725 | 5.576294 | 52.46052 | 16.85406 | 17.1234 | 69.9212 | 0.3073871 | 0.1569186 | 1065.972 | 1 | 0 | 0 |  | Fe-Cr-Ni-Co-Ti
8112 | 26.18267 | 48.75442 | 3.302428 | 15.47256 | 6.287928 | 93.34461 | 0.256336 | 0.09612925 | 621.4437 | 0 | 0 | 0 |  | Fe-Cr-Ni-Co-Ti
8113 | 23.6061 | 40.1343 | 6.472706 | 22.74447 | 7.042422 | 89.78158 | 0.2652758 | 0.09893257 | 634.5676 | 0 | 0 | 0 |  | Fe-Cr-Ni-Co-Ti
8114 | 20.38041 | 34.15509 | 9.639703 | 27.95866 | 7.866129 | 87.03934 | 0.2718754 | 0.1052613 | 685.0397 | 0 | 0 | 0 |  | Fe-Cr-Ni-Co-Ti
8115 | 18.43386 | 27.65106 | 13.99347 | 30.25951 | 9.662111 | 83.45038 | 0.2792525 | 0.1187789 | 801.3501 | 0 | 0 | 0 |  | Fe-Cr-Ni-Co-Ti
8116 | 16.12662 | 22.52188 | 19.06927 | 31.90838 | 10.37386 | 81.0113 | 0.2851587 | 0.1210104 | 807.5147 | 1 | 0 | 0 |  | Fe-Cr-Ni-Co-Ti
8117 | 12.90235 | 16.6329 | 26.07976 | 32.46738 | 11.91761 | 77.71379 | 0.2923443 | 0.1272666 | 845.1881 | 1 | 0 | 0 |  | Fe-Cr-Ni-Co-Ti
8118 | 9.9739 | 12.07198 | 33.54697 | 31.57523 | 12.83193 | 75.25423 | 0.2981102 | 0.1364643 | 919.1082 | 1 | 0 | 0 |  | Fe-Cr-Ni-Co-Ti
8119 | 8.008307 | 7.456084 | 44.19145 | 27.46529 | 12.87887 | 73.16995 | 0.3039251 | 0.143239 | 970.5278 | 1 | 0 | 0 |  | Fe-Cr-Ni-Co-Ti
8120 | 5.918302 | 4.591832 | 57.02257 | 19.77697 | 12.69032664 | 71.74589 | 0.3081449 | 0.1436044 | 958.8182 | 1 | 0 | 0 |  | Fe-Cr-Ni-Co-Ti
8121 | 17.57434 | 50.04994 | 3.25979 | 22.90918 | 6.206744 | 93.79913 | 0.2559783 | 0.09139018 | 577.9402 | 0 | 0 | 0 |  | Fe-Cr-Ni-Co-Ti
8122 | 16.34444 | 40.89673 | 6.442279 | 30.1834 | 6.133152 | 90.61918 | 0.2650854 | 0.09447975 | 597.5259 | 0 | 0 | 0 |  | Fe-Cr-Ni-Co-Ti
8123 | 15.18144 | 33.92299 | 9.574196 | 35.24485 | 6.076525 | 88.12486 | 0.2722148 | 0.09668868 | 609.6382 | 1 | 0 | 0 |  | Fe-Cr-Ni-Co-Ti
8124 | 12.93564 | 27.79303 | 14.64235 | 37.80134 | 6.827634 | 85.26042 | 0.2790956 | 0.09888958 | 616.3174 | 1 | 0 | 0 |  | Fe-Cr-Ni-Co-Ti
8125 | 10.87656 | 22.09429 | 19.74652 | 39.64994 | 7.632679 | 82.50007 | 0.2856153 | 0.105587 | 666.9637 | 1 | 1 | 1 | 666.9637 | Fe-Cr-Ni-Co-Ti
8126 | 8.936294 | 16.64016 | 26.09115 | 39.8161 | 8.516293 | 79.72614 | 0.2920549 | 0.116195 | 756.1274 | 1 | 0 | 0 |  | Fe-Cr-Ni-Co-Ti
8127 | 6.907594 | 11.02504 | 34.22795 | 38.52926 | 9.310159 | 76.87809 | 0.2988551 | 0.1226937 | 800.5845 | 1 | 0 | 0 |  | Fe-Cr-Ni-Co-Ti
8128 | 4.910343 | 6.400442 | 45.4185 | 33.16286 | 10.10785 | 74.27209 | 0.3049462 | 0.1298755 | 849.9895 | 1 | 0 | 0 |  | Fe-Cr-Ni-Co-Ti
8129 | 3.913913 | 3.644025 | 58.6225 | 23.74867 | 10.0709 | 72.7842 | 0.3090019 | 0.1324478 | 862.0768 | 1 | 1 | 1 | 862.0768 | Fe-Cr-Ni-Co-Ti
8130 | 10.12724 | 39.60141 | 6.386763 | 39.54151 | 4.343072 | 91.40671 | 0.2665292 | 0.08447752 | 508.9902 | 0 | 0 | 0 |  | Fe-Cr-Ni-Co-Ti
8131 | 10.04011 | 32.71722 | 9.497714 | 43.43925 | 4.305702 | 88.89945 | 0.2735161 | 0.08611907 | 515.8011 | 1 | 0 | 0 |  | Fe-Cr-Ni-Co-Ti
8132 | 8.972091 | 25.98839 | 13.62175 | 46.28753 | 5.130245 | 85.76375 | 0.2808557 | 0.09368711 | 573.7164 | 1 | 1 | 1 | 573.7164 | Fe-Cr-Ni-Co-Ti
8133 | 7.929177 | 20.30163 | 18.75206 | 47.06638 | 5.950752 | 82.96012 | 0.2872965 | 0.100602 | 626.0308 | 1 | 1 | 1 | 626.0308 | Fe-Cr-Ni-Co-Ti
8134 | 5.910036 | 14.67334 | 25.88315 | 46.77476 | 6.758721 | 80.09264 | 0.2940187 | 0.1072628 | 674.53 | 1 | 1 | 1 | 674.53 | Fe-Cr-Ni-Co-Ti
8135 | 4.903317 | 10.04345 | 32.98437 | 44.49883 | 7.570039 | 77.60135 | 0.2996448 |  |  | 1 | 1 | 1 |  | Fe-Cr-Ni-Co-Ti
8136 | 2.903668 | 5.406883 | 43.7454 | 38.8123 | 9.13175 | 74.50248 | 0.3059107 | 0.1212991 | 768.256 | 1 | 1 | 1 | 768.256 | Fe-Cr-Ni-Co-Ti
8137 | 5.964846 | 29.61884 | 9.404349 | 52.45394 | 2.558026 | 89.02154 | 0.2766011 | 0.07252422 | 396.4913 | 1 | 1 | 1 | 396.4913 | Fe-Cr-Ni-Co-Ti
8138 | 5.926241 | 22.98996 | 13.49614 | 54.19904 | 3.388626 | 85.8659 | 0.2837898 | 0.08098225 | 459.8723 | 1 | 1 | 1 | 459.8723 | Fe-Cr-Ni-Co-Ti
8139 | 4.910301 | 17.37248 | 18.58014 | 54.92552 | 4.211568 | 83.03218 | 0.2902171 | 0.08886565 | 519.1546 | 1 | 1 | 1 | 519.1546 | Fe-Cr-Ni-Co-Ti
8140 | 3.946578 | 11.94192 | 23.85211 | 55.18192 | 5.077473 | 80.22881 | 0.2965272 | 0.1021915 | 630.6808 | 1 | 1 | 1 | 630.6808 | Fe-Cr-Ni-Co-Ti
8141 | 3.898422 | 7.259203 | 30.73183 | 51.42319 | 6.687357 | 77.18883 | 0.3022805 | 0.1088315 | 672.9177 | 1 | 1 | 1 | 672.9177 | Fe-Cr-Ni-Co-Ti
8142 | 46.61556 | 11.08114 | 5.212443 | 34.5388 | 2.552055 | 82.92941 | 0.2898237 | 0.06935032 | 348.4014 | 0 | 1 | 0 |  | Fe-Cr-Ni-Co-Ti
8143 | 39.62726 | 10.14605 | 5.206457 | 40.7717 | 4.24854 | 81.36504 | 0.2920461 | 0.08567864 | 481.1438 | 0 | 1 | 0 |  | Fe-Cr-Ni-Co-Ti
8144 | 34.01694 | 9.315076 | 4.206439 | 46.45465 | 6.006895 | 79.87678 | 0.2939289 | 0.0985975 | 590.3606 | 0 | 0 | 0 |  | Fe-Cr-Ni-Co-Ti
8145 | 26.80532 | 8.318976 | 4.174029 | 51.33499 | 9.366678 | 77.31248 | 0.2966236 | 0.1178172 | 756.7024 | 0 | 0 | 0 |  | Fe-Cr-Ni-Co-Ti
8146 | 22.08675 | 6.543004 | 3.165692 | 56.1494 | 12.05515 | 75.04039 | 0.2995478 | 0.1288856 | 847.1254 | 1 | 0 | 0 |  | Fe-Cr-Ni-Co-Ti
8147 | 51.1381 | 17.73773 | 6.323593 | 22.2205 | 2.580069 | 85.31508 | 0.2827334 | 0.0694552 | 354.8559 | 0 | 1 | 0 |  | Fe-Cr-Ni-Co-Ti
8148 | 44.015 | 15.83314 | 7.360111 | 28.50178 | 4.289965 | 83.36418 | 0.2859884 | 0.08539528 | 484.9333 | 0 | 1 | 0 |  | Fe-Cr-Ni-Co-Ti
8149 | 37.59485 | 14.73787 | 8.319037 | 33.40834 | 5.939891 | 81.77245 | 0.2883444 | 0.09803924 | 593.1743 | 0 | 0 | 0 |  | Fe-Cr-Ni-Co-Ti
8150 | 31.99689 | 13.03334 | 8.40787 | 37.98573 | 8.576171 | 79.41473 | 0.291375 | 0.113059 | 721.7973 | 0 | 0 | 0 |  | Fe-Cr-Ni-Co-Ti
8151 | 26.02094 | 10.24973 | 9.467392 | 42.24446 | 12.01748 | 76.23262 | 0.2957902 | 0.1286788 | 850.982 | 1 | 0 | 0 |  | Fe-Cr-Ni-Co-Ti
8152 | 21.07202 | 8.408132 | 8.437527 | 46.59076 | 15.49156 | 73.5699 | 0.2989629 | 0.1400515 | 939.5364 | 1 | 0 | 0 |  | Fe-Cr-Ni-Co-Ti
8153 | 16.30257 | 6.640551 | 7.496737 | 49.45999 | 20.10016 | 70.46369 | 0.302269 | 0.1501936 | 1006.109 | 0 | 0 | 0 |  | Fe-Cr-Ni-Co-Ti
8154 | 52.8236 | 27.42791 | 4.270934 | 12.8637 | 2.613855 | 88.78725 | 0.2729022 | 0.06936533 | 362.4223 | 0 | 0 | 0 |  | Fe-Cr-Ni-Co-Ti
8155 | 46.06363 | 25.17296 | 8.42032 | 16.90754 | 3.435548 | 87.22322 | 0.2764077 | 0.07792681 | 431.6951 | 0 | 0 | 0 |  | Fe-Cr-Ni-Co-Ti
8156 | 39.32934 | 22.53375 | 10.59962 | 22.34763 | 5.189661 | 84.96152 | 0.2804046 | 0.09177163 | 547.8769 | 0 | 0 | 0 |  | Fe-Cr-Ni-Co-Ti
8157 | 33.90987 | 19.50009 | 12.5796 | 26.31161 | 7.698841 | 82.12507 | 0.2848238 | 0.1080632 | 687.4265 | 0 | 0 | 0 |  | Fe-Cr-Ni-Co-Ti
8158 | 29.23703 | 15.95711 | 13.7758 | 29.78883 | 11.24124 | 78.59488 | 0.2898472 | 0.1247065 | 826.0835 | 1 | 0 | 0 |  | Fe-Cr-Ni-Co-Ti
8159 | 24.23169 | 13.16045 | 14.85726 | 33.02892 | 14.72167 | 75.48965 | 0.2941385 | 0.1373538 | 925.8156 | 1 | 0 | 0 |  | Fe-Cr-Ni-Co-Ti
8160 | 19.28707 | 10.39622 | 13.87057 | 36.42098 | 20.02516 | 71.63929 | 0.2986132 | 0.150044 | 1012.439 | 0 | 0 | 0 |  | Fe-Cr-Ni-Co-Ti
8161 | 15.31798 | 7.606247 | 12.88041 | 38.79475 | 25.4006 | 68.01745 | 0.302957 | 0.1583055 | 1050.139 | 0 | 0 | 0 |  | Fe-Cr-Ni-Co-Ti
8162 | 12.37522 | 5.760938 | 9.755569 | 40.26556 | 31.84271 | 64.57487 | 0.3062312 | 0.1623697 | 1041.808 | 0 | 0 | 0 |  | Fe-Cr-Ni-Co-Ti
8163 | 43.96193 | 36.17112 | 6.447596 | 10.78868 | 2.630663 | 91.65915 | 0.2656223 | 0.06940133 | 370.7911 | 0 | 0 | 0 |  | Fe-Cr-Ni-Co-Ti
8164 | 39.04823 | 32.5287 | 10.8008 | 14.09682 | 3.525441 | 89.57785 | 0.2702575 | 0.07795149 | 439.4573 | 0 | 0 | 0 |  | Fe-Cr-Ni-Co-Ti
8165 | 33.81024 | 27.6632 | 15.0765 | 17.29874 | 6.151316 | 85.89229 | 0.2766129 | 0.09749044 | 604.0736 | 0 | 0 | 0 |  | Fe-Cr-Ni-Co-Ti
8166 | 29.36069 | 23.56559 | 18.0907 | 20.29934 | 8.683681 | 82.66308 | 0.28203 | 0.1126432 | 732.9965 | 1 | 0 | 0 |  | Fe-Cr-Ni-Co-Ti
8167 | 25.35047 | 18.88192 | 20.2506 | 22.47116 | 13.04587 | 78.25614 | 0.2883569 | 0.131444 | 887.2249 | 1 | 0 | 0 |  | Fe-Cr-Ni-Co-Ti
8168 | 21.35283 | 15.14698 | 20.30617 | 25.7518 | 17.44222 | 74.43813 | 0.293566 | 0.1445451 | 983.5716 | 1 | 0 | 0 |  | Fe-Cr-Ni-Co-Ti
8169 | 17.55671 | 11.5384 | 19.53912 | 28.33529 | 23.03049 | 70.29869 | 0.2987877 | 0.1550477 | 1041.939 | 0 | 0 | 0 |  | Fe-Cr-Ni-Co-Ti
8170 | 13.27113 | 8.554155 | 18.24113 | 30.16357 | 29.77002 | 66.13341 | 0.303596 | 0.1627902 | 1063.92 | 0 | 0 | 0 |  | Fe-Cr-Ni-Co-Ti
8171 | 11.50294 | 5.841675 | 13.18972 | 30.89828 | 38.56739 | 61.76815 | 0.3078463 | 0.1635617 | 1007.747 | 1 | 0 | 0 |  | Fe-Cr-Ni-Co-Ti
8172 | 35.94465 | 43.02777 | 9.715093 | 8.669945 | 2.642549 | 93.84831 | 0.2601676 | 0.06931242 | 376.056 | 0 | 0 | 0 |  | Fe-Cr-Ni-Co-Ti
8173 | 32.00263 | 37.4851 | 15.19114 | 10.89392 | 4.427206 | 90.4502 | 0.266828 | 0.08482345 | 503.797 | 0 | 0 | 0 |  | Fe-Cr-Ni-Co-Ti
8174 | 27.77211 | 31.60307 | 20.54173 | 13.02527 | 7.057824 | 86.39774 | 0.27412 | 0.1028145 | 656.3109 | 1 | 0 | 0 |  | Fe-Cr-Ni-Co-Ti
8175 | 24.4252 | 26.53108 | 23.53357 | 15.0354 | 10.47475 | 82.30839 | 0.2805706 | 0.120671 | 807.6609 | 1 | 0 | 0 |  | Fe-Cr-Ni-Co-Ti
8176 | 20.38629 | 21.8276 | 25.71329 | 17.21029 | 14.86253 | 77.94409 | 0.286913 | 0.1370294 | 937.7403 | 1 | 0 | 0 |  | Fe-Cr-Ni-Co-Ti
8177 | 17.36465 | 17.11826 | 26.84079 | 19.40214 | 19.27416 | 73.83244 | 0.293036 | 0.1489511 | 1018.488 | 1 | 0 | 0 |  | Fe-Cr-Ni-Co-Ti
8178 | 13.37918 | 12.4566 | 25.96185 | 21.72083 | 26.48153 | 68.65352 | 0.2996467 | 0.1605359 | 1072.111 | 1 | 0 | 0 |  | Fe-Cr-Ni-Co-Ti
8179 | 11.43438 | 8.710285 | 24.03703 | 21.93865 | 33.87966 | 64.21249 | 0.3049549 | 0.1658931 | 1062.311 | 1 | 0 | 0 |  | Fe-Cr-Ni-Co-Ti
8180 | 8.475124 | 5.918033 | 17.81617 | 22.35868 | 45.43199 | 59.06119 | 0.3098251 | 0.1620398 | 950.8711 | 1 | 0 | 0 |  | Fe-Cr-Ni-Co-Ti
8181 | 25.98015 | 48.37731 | 15.29213 | 7.676439 | 2.673982 | 95.42321 | 0.2565395 | 0.06969387 | 383.9995 | 0 | 0 | 0 |  | Fe-Cr-Ni-Co-Ti
8182 | 23.52582 | 39.99781 | 22.57743 | 8.635093 | 5.263853 | 90.40775 | 0.2661268 | 0.09153928 | 566.2771 | 0 | 0 | 0 |  | Fe-Cr-Ni-Co-Ti
8183 | 20.39516 | 34.17982 | 27.86819 | 9.685005 | 7.871823 | 86.41294 | 0.2732285 | 0.1081551 | 708.0959 | 1 | 0 | 0 |  | Fe-Cr-Ni-Co-Ti
8184 | 18.52068 | 27.78129 | 30.28173 | 11.94366 | 11.47264 | 81.80582 | 0.2808125 | 0.1250357 | 847.0483 | 1 | 0 | 0 |  | Fe-Cr-Ni-Co-Ti
8185 | 16.32997 | 22.80587 | 32.18287 | 12.92429 | 15.757 | 77.47939 | 0.2871551 | 0.1404651 | 967.2695 | 1 | 0 | 0 |  | Fe-Cr-Ni-Co-Ti
8186 | 13.19012 | 17.00388 | 33.06019 | 14.98972 | 21.7561 | 72.22153 | 0.2947079 | 0.1548965 | 1059.094 | 1 | 0 | 0 |  | Fe-Cr-Ni-Co-Ti
8187 | 10.31869 | 12.4893 | 32.5375 | 16.33338 | 28.32112 | 67.54026 | 0.3008998 | 0.1640727 | 1090.46 | 1 | 0 | 0 |  | Fe-Cr-Ni-Co-Ti
8188 | 8.454074 | 7.871113 | 28.87937 | 16.72736 | 38.06808 | 62.05028 | 0.3073604 | 0.1682066 | 1050.115 | 1 | 0 | 0 |  | Fe-Cr-Ni-Co-Ti
8189 | 6.408318 | 4.972021 | 21.3297 | 16.90613 | 50.38383 | 56.95287 | 0.3121877 | 0.1601453 | 902.518 | 1 | 0 | 0 |  | Fe-Cr-Ni-Co-Ti
8190 | 17.44538 | 49.68267 | 22.65109 | 7.580357 | 2.640513 | 95.61226 | 0.2567257 | 0.07088498 | 395.6818 | 0 | 0 | 0 |  | Fe-Cr-Ni-Co-Ti
8191 | 16.32681 | 40.85262 | 30.03154 | 7.537712 | 5.251317 | 90.39756 | 0.2666561 | 0.09274262 | 578.3798 | 1 | 0 | 0 |  | Fe-Cr-Ni-Co-Ti
8192 | 15.25793 | 34.09392 | 35.28227 | 7.51385 | 7.852039 | 86.08261 | 0.2744634 | 0.10949 | 720.1515 | 1 | 0 | 0 |  | Fe-Cr-Ni-Co-Ti
8193 | 13.10216 | 28.1508 | 38.13644 | 8.508433 | 12.10217 | 81.19887 | 0.281855 | 0.1295493 | 888.6357 | 1 | 0 | 0 |  | Fe-Cr-Ni-Co-Ti
8194 | 11.10214 | 22.55254 | 40.31215 | 9.585544 | 16.44763 | 76.63736 | 0.2888357 | 0.1444905 | 1001.004 | 1 | 0 | 0 |  | Fe-Cr-Ni-Co-Ti
8195 | 9.212327 | 17.15416 | 40.88356 | 10.80157 | 21.94838 | 71.83417 | 0.2957077 | 0.1568624 | 1074.2 | 1 | 0 | 0 |  | Fe-Cr-Ni-Co-Ti
8196 | 7.218377 | 11.52107 | 40.10343 | 11.97001 | 29.18711 | 66.52426 | 0.3030178 | 0.1677742 | 1113.053 | 1 | 0 | 0 |  | Fe-Cr-Ni-Co-Ti
8197 | 5.232642 | 6.820546 | 35.19972 | 13.25234 | 39.49475 | 60.903 | 0.3095684 | 0.1711614 | 1060.731 | 1 | 0 | 0 |  | Fe-Cr-Ni-Co-Ti
8198 | 4.280308 | 3.985154 | 25.86909 | 13.55053 | 52.31492 | 55.85816 | 0.3141061 | 0.1608937 | 892.7923 | 1 | 0 | 0 |  | Fe-Cr-Ni-Co-Ti
8199 | 10.16089 | 39.733 | 39.5159 | 5.361201 | 5.229003 | 89.64237 | 0.2691508 | 0.09469883 | 594.5824 | 1 | 0 | 0 |  | Fe-Cr-Ni-Co-Ti
8200 | 10.13411 | 33.02354 | 43.67246 | 5.347068 | 7.822826 | 85.37792 | 0.2767469 | 0.1112464 | 734.497 | 1 | 0 | 0 |  | Fe-Cr-Ni-Co-Ti
8201 | 9.109433 | 26.38621 | 46.81012 | 6.408557 | 11.28568 | 80.72897 | 0.2845476 | 0.1284535 | 876.0785 | 1 | 0 | 0 |  | Fe-Cr-Ni-Co-Ti
8202 | 8.112992 | 20.77226 | 47.96692 | 7.491163 | 15.65666 | 76.15825 | 0.2913809 | 0.1443559 | 997.4406 | 1 | 0 | 0 |  | Fe-Cr-Ni-Co-Ti
8203 | 6.117444 | 15.18829 | 48.2247 | 8.607339 | 21.86223 | 70.90941 | 0.2986049 | 0.1597792 | 1094.823 | 1 | 0 | 0 |  | Fe-Cr-Ni-Co-Ti
8204 | 5.134422 | 10.51682 | 46.41178 | 9.752685 | 28.18429 | 66.39279 | 0.304568 | 0.1697446 | 1132.648 | 1 | 0 | 0 |  | Fe-Cr-Ni-Co-Ti
8205 | 3.092257 | 5.758052 | 41.16955 | 11.96485 | 38.0153 | 60.89609 | 0.3110737 | 0.1746467 | 1095.428 | 1 | 0 | 0 |  | Fe-Cr-Ni-Co-Ti
8206 | 6.046389 | 30.02375 | 52.96062 | 3.190261 | 7.778986 | 83.97588 | 0.2809084 | 0.1140337 | 754.7071 | 1 | 0 | 0 |  | Fe-Cr-Ni-Co-Ti
8207 | 6.04207 | 23.4393 | 55.0397 | 4.250643 | 11.22829 | 79.39855 | 0.288488 | 0.1312001 | 894.9549 | 1 | 0 | 0 |  | Fe-Cr-Ni-Co-Ti
8208 | 5.044782 | 17.84827 | 56.2065 | 5.323565 | 15.57688 | 74.85222 | 0.2953181 | 0.1472697 | 1016.581 | 1 | 0 | 0 |  | Fe-Cr-Ni-Co-Ti
8209 | 4.087062 | 12.36701 | 56.92006 | 6.46938 | 20.15648 | 70.4786 | 0.3020087 | 0.1600162 | 1096.132 | 1 | 0 | 0 |  | Fe-Cr-Ni-Co-Ti
8210 | 4.074326 | 7.586751 | 53.53083 | 8.598959 | 26.20913 | 66.06038 | 0.3077928 | 0.1719451 | 1154.513 | 1 | 0 | 0 |  | Fe-Cr-Ni-Co-Ti
8211 | 49.52694 | 11.77321 | 5.537986 | 3.335992 | 29.82588 | 68.41695 | 0.2949509 | 0.1612346 | 1058.665 | 0 | 0 | 0 |  | Fe-Cr-Ni-Co-Ti
8212 | 42.45224 | 10.86934 | 5.577619 | 5.599777 | 35.50102 | 65.57225 | 0.2978845 | 0.1627325 | 1034.731 | 0 | 0 | 0 |  | Fe-Cr-Ni-Co-Ti
8213 | 36.70104 | 10.05008 | 4.538347 | 7.973658 | 40.73688 | 63.15905 | 0.3003721 | 0.1609563 | 986.053 | 0 | 0 | 0 |  | Fe-Cr-Ni-Co-Ti
8214 | 28.96407 | 8.988939 | 4.510182 | 12.45227 | 45.08453 | 61.04421 | 0.3032078 | 0.1582484 | 934.605 | 0 | 0 | 0 |  | Fe-Cr-Ni-Co-Ti
8215 | 23.93845 | 7.091555 | 3.431096 | 16.07539 | 49.46351 | 58.86818 | 0.3064064 | 0.1542556 | 873.5919 | 0 | 0 | 0 |  | Fe-Cr-Ni-Co-Ti
8216 | 53.02897 | 18.3936 | 6.557413 | 3.291732 | 18.72828 | 75.90461 | 0.2857757 | 0.1445063 | 981.5831 | 0 | 0 | 0 |  | Fe-Cr-Ni-Co-Ti
8217 | 46.01569 | 16.55283 | 7.694661 | 5.518022 | 24.2188 | 72.36586 | 0.2897295 | 0.1540495 | 1037.698 | 0 | 0 | 0 |  | Fe-Cr-Ni-Co-Ti
8218 | 39.52625 | 15.49502 | 8.746419 | 7.683521 | 28.54879 | 69.82644 | 0.2925731 | 0.1579471 | 1044.439 | 0 | 0 | 0 |  | Fe-Cr-Ni-Co-Ti
8219 | 33.72925 | 13.73899 | 8.863086 | 11.12287 | 32.5458 | 67.37558 | 0.2958399 | 0.1605429 | 1040.511 | 0 | 0 | 0 |  | Fe-Cr-Ni-Co-Ti
8220 | 27.4311 | 10.80519 | 9.980461 | 15.58684 | 36.19641 | 64.7609 | 0.3002855 | 0.1620988 | 1023.936 | 0 | 0 | 0 |  | Fe-Cr-Ni-Co-Ti
8221 | 22.21714 | 8.865056 | 8.896048 | 20.09563 | 39.92613 | 62.5988 | 0.3034809 | 0.1612933 | 989.3388 | 0 | 0 | 0 |  | Fe-Cr-Ni-Co-Ti
8222 | 17.09399 | 6.962923 | 7.860673 | 25.93053 | 42.15188 | 61.07668 | 0.3063256 | 0.1600657 | 961.4279 | 1 | 0 | 0 |  | Fe-Cr-Ni-Co-Ti
8223 | 53.79525 | 27.93243 | 4.349495 | 3.275081 | 10.64774 | 83.72145 | 0.2744025 | 0.1178568 | 780.118 | 0 | 0 | 0 |  | Fe-Cr-Ni-Co-Ti
8224 | 47.18378 | 25.7851 | 8.625081 | 4.329673 | 14.07637 | 80.73335 | 0.2784006 | 0.1282464 | 860.7554 | 0 | 0 | 0 |  | Fe-Cr-Ni-Co-Ti
8225 | 40.54088 | 23.2279 | 10.92614 | 6.581729 | 18.72335 | 77.11647 | 0.2829381 | 0.143175 | 979.8722 | 0 | 0 | 0 |  | Fe-Cr-Ni-Co-Ti
8226 | 35.01371 | 20.13486 | 12.98909 | 9.780519 | 22.08182 | 74.18565 | 0.2875179 | 0.1492622 | 1011.58 | 0 | 0 | 0 |  | Fe-Cr-Ni-Co-Ti
8227 | 30.13742 | 16.44853 | 14.20005 | 14.25646 | 24.95754 | 71.43042 | 0.2924167 | 0.1553863 | 1045.789 | 0 | 0 | 0 |  | Fe-Cr-Ni-Co-Ti
8228 | 24.92782 | 13.53852 | 15.28408 | 18.63297 | 27.61661 | 69.08964 | 0.296552 | 0.1589389 | 1055.355 | 0 | 0 | 0 |  | Fe-Cr-Ni-Co-Ti
8229 | 19.72214 | 10.63073 | 14.18345 | 25.1935 | 30.27018 | 66.87247 | 0.3005215 | 0.1609996 | 1050.697 | 0 | 0 | 0 |  | Fe-Cr-Ni-Co-Ti
8230 | 15.53741 | 7.715204 | 13.06492 | 31.699 | 31.98347 | 65.12692 | 0.3041785 | 0.162514 | 1046.072 | 0 | 0 | 0 |  | Fe-Cr-Ni-Co-Ti
8231 | 12.40049 | 5.772699 | 9.775485 | 39.25728 | 32.79404 | 64.17978 | 0.3064064 | 0.1626113 | 1037.794 | 0 | 0 | 0 |  | Fe-Cr-Ni-Co-Ti
8232 | 44.59241 | 36.68987 | 6.540064 | 3.283023 | 8.894635 | 87.56983 | 0.2667802 | 0.108432 | 709.7533 | 0 | 0 | 0 |  | Fe-Cr-Ni-Co-Ti
8233 | 39.77496 | 33.1341 | 11.00182 | 4.418209 | 11.67092 | 84.42894 | 0.2717722 | 0.1235247 | 843.0429 | 0 | 0 | 0 |  | Fe-Cr-Ni-Co-Ti
8234 | 34.43759 | 28.17649 | 15.35625 | 7.708628 | 14.32104 | 80.97061 | 0.2781418 | 0.1339143 | 924.274 | 0 | 0 | 0 |  | Fe-Cr-Ni-Co-Ti
8235 | 29.89892 | 23.99759 | 18.42233 | 10.87972 | 16.80145 | 77.98973 | 0.2835555 | 0.1401757 | 962.6608 | 0 | 0 | 0 |  | Fe-Cr-Ni-Co-Ti
8236 | 25.65888 | 19.11163 | 20.49697 | 16.2461 | 18.48641 | 75.29419 | 0.2893826 | 0.1457894 | 997.6593 | 0 | 0 | 0 |  | Fe-Cr-Ni-Co-Ti
8237 | 21.52579 | 15.26968 | 20.47065 | 21.63366 | 21.10021 | 72.56384 | 0.2942548 | 0.1517554 | 1031.378 | 0 | 0 | 0 |  | Fe-Cr-Ni-Co-Ti
8238 | 17.55671 | 11.5384 | 19.53912 | 28.33529 | 23.03049 | 70.29869 | 0.2987877 | 0.1566026 | 1058.411 | 0 | 0 | 0 |  | Fe-Cr-Ni-Co-Ti
8239 | 13.11246 | 8.45188 | 18.02303 | 36.18927 | 24.22336 | 68.63521 | 0.3025596 | 0.1573647 | 1047.739 | 0 | 0 | 0 |  | Fe-Cr-Ni-Co-Ti
8240 | 11.15719 | 5.666088 | 12.79327 | 46.02467 | 24.35879 | 67.75605 | 0.3052171 | 0.1582564 | 1051.263 | 0 | 0 | 0 |  | Fe-Cr-Ni-Co-Ti
8241 | 36.31303 | 43.46874 | 9.814659 | 3.28455 | 7.119018 | 90.83501 | 0.26099 | 0.0991192 | 635.4996 | 0 | 0 | 0 |  | Fe-Cr-Ni-Co-Ti
8242 | 32.33234 | 37.8713 | 15.34765 | 5.503078 | 8.945635 | 87.51565 | 0.2676667 | 0.1134357 | 762.8842 | 0 | 0 | 0 |  | Fe-Cr-Ni-Co-Ti
8243 | 27.99971 | 31.86205 | 20.71007 | 8.754672 | 10.67349 | 84.14886 | 0.2747978 | 0.1227745 | 838.2234 | 0 | 0 | 0 |  | Fe-Cr-Ni-Co-Ti
8244 | 24.52381 | 26.6382 | 23.62858 | 12.93952 | 12.26988 | 81.24441 | 0.2809091 | 0.1276472 | 867.5885 | 1 | 0 | 0 |  | Fe-Cr-Ni-Co-Ti
8245 | 20.34532 | 21.78374 | 25.66161 | 18.24919 | 13.96015 | 78.44994 | 0.2867423 | 0.1348962 | 921.1999 | 1 | 0 | 0 |  | Fe-Cr-Ni-Co-Ti
8246 | 17.2256 | 16.98119 | 26.62587 | 23.52385 | 15.64349 | 75.75634 | 0.2923477 | 0.141419 | 965.6904 | 1 | 0 | 0 |  | Fe-Cr-Ni-Co-Ti
8247 | 13.11257 | 12.20838 | 25.44451 | 31.93199 | 17.30255 | 73.16246 | 0.2979114 | 0.1469446 | 999.416 | 1 | 0 | 0 |  | Fe-Cr-Ni-Co-Ti
8248 | 11.02677 | 8.399785 | 23.18016 | 40.19753 | 17.19575 | 71.93002 | 0.3018122 | 0.147657 | 998.1197 | 1 | 0 | 0 |  | Fe-Cr-Ni-Co-Ti
8249 | 7.974423 | 5.568403 | 16.76361 | 52.5944 | 17.09917 | 71.13705 | 0.3045591 | 0.1473358 | 991.0784 | 0 | 0 | 0 |  | Fe-Cr-Ni-Co-Ti
8250 | 26.19527 | 48.77788 | 15.41875 | 3.317144 | 6.290955 | 92.93498 | 0.2572021 | 0.1000786 | 655.8082 | 0 | 0 | 0 |  | Fe-Cr-Ni-Co-Ti
8251 | 23.62128 | 40.16012 | 22.66904 | 6.5026 | 7.046952 | 89.22853 | 0.2664591 | 0.1045989 | 683.2064 | 0 | 0 | 0 |  | Fe-Cr-Ni-Co-Ti
8252 | 20.39516 | 34.17982 | 27.86819 | 9.685005 | 7.871823 | 86.41294 | 0.2732285 | 0.1111535 | 735.2299 | 1 | 0 | 0 |  | Fe-Cr-Ni-Co-Ti
8253 | 18.44569 | 27.66881 | 30.15912 | 14.05808 | 9.668313 | 82.89514 | 0.2804702 | 0.1237853 | 844.1073 | 1 | 0 | 0 |  | Fe-Cr-Ni-Co-Ti
8254 | 16.13477 | 22.53326 | 31.79818 | 19.1547 | 10.3791 | 80.57191 | 0.2861303 | 0.1245767 | 836.9407 | 1 | 0 | 0 |  | Fe-Cr-Ni-Co-Ti
8255 | 12.90556 | 16.63704 | 32.34695 | 26.18988 | 11.92057 | 77.49717 | 0.2928298 | 0.1281715 | 851.8224 | 1 | 0 | 0 |  | Fe-Cr-Ni-Co-Ti
8256 | 9.97307 | 12.07097 | 31.44766 | 33.67743 | 12.83086 | 75.32703 | 0.2979456 | 0.1358063 | 913.787 | 1 | 0 | 0 |  | Fe-Cr-Ni-Co-Ti
8257 | 8.002954 | 7.451101 | 27.33833 | 44.33736 | 12.87026 | 73.75943 | 0.3025865 | 0.1393822 | 940.6807 | 1 |  | 0 |  | Fe-Cr-Ni-Co-Ti
8258 | 5.90954 | 4.585033 | 19.66954 | 57.16435 | 12.67154 | 73.06262 | 0.3051508 | 0.1361504 | 903.7456 | 1 | 0 | 0 |  | Fe-Cr-Ni-Co-Ti
8259 | 17.58801 | 50.08886 | 22.83628 | 3.275285 | 6.211571 | 93.1332 | 0.257383 | 0.09459136 | 604.2119 | 0 | 0 | 0 |  | Fe-Cr-Ni-Co-Ti
8260 | 16.35979 | 40.93514 | 30.09221 | 6.473948 | 6.138913 | 89.80243 | 0.2668226 | 0.09798262 | 625.382 | 1 | 0 | 0 |  | Fe-Cr-Ni-Co-Ti
8261 | 15.19685 | 33.95744 | 35.14103 | 9.621992 | 6.082694 | 87.23124 | 0.2741271 | 0.1000008 | 635.0097 | 1 | 0 | 0 |  | Fe-Cr-Ni-Co-Ti
8262 | 12.94748 | 27.81846 | 37.68621 | 14.71397 | 6.833881 | 84.44976 | 0.2808465 | 0.1013594 | 634.185 | 1 | 0 | 0 |  | Fe-Cr-Ni-Co-Ti
8263 | 10.8851 | 22.11164 | 39.52405 | 19.84054 | 7.638671 | 81.80062 | 0.28714 | 0.1077318 | 682.0747 | 1 | 1 | 1 | 682.0747 | Fe-Cr-Ni-Co-Ti
8264 | 8.941114 | 16.64914 | 39.67993 | 26.20893 | 8.520886 | 79.24349 | 0.2931168 | 0.1181166 | 770.0659 | 1 | 0 | 0 |  | Fe-Cr-Ni-Co-Ti
8265 | 6.908732 | 11.02685 | 38.38312 | 34.3696 | 9.311694 | 76.72973 | 0.2991845 | 0.1234631 | 806.2832 | 1 | 0 | 0 |  | Fe-Cr-Ni-Co-Ti
8266 | 4.907928 | 6.397294 | 33.01539 | 45.57651 | 10.10288 | 74.71658 | 0.3039513 | 0.1280145 | 836.963 | 1 | 1 | 1 | 836.963 | Fe-Cr-Ni-Co-Ti
8267 | 3.908484 | 3.638969 | 23.62188 | 58.77374 | 10.05693 | 74.04571 | 0.3061723 | 0.1269703 | 824.2098 | 1 | 1 | 1 | 824.2098 | Fe-Cr-Ni-Co-Ti
8268 | 10.14054 | 39.6534 | 39.43674 | 6.420553 | 4.348772 | 90.24283 | 0.2689836 | 0.08890259 | 542.6809 | 1 | 0 | 0 |  | Fe-Cr-Ni-Co-Ti
8269 | 10.05359 | 32.76118 | 43.32549 | 9.548256 | 4.311486 | 87.69483 | 0.2760717 | 0.09036542 | 547.0924 | 1 | 0 | 0 |  | Fe-Cr-Ni-Co-Ti
8270 | 8.983684 | 26.02197 | 46.16394 | 13.69353 | 5.136874 | 84.59786 | 0.2833544 | 0.09777664 | 603.4386 | 1 | 0 | 0 |  | Fe-Cr-Ni-Co-Ti
8271 | 7.938048 | 20.32434 | 46.93259 | 18.84761 | 5.957409 | 81.94601 | 0.2894901 | 0.1044116 | 653.4825 | 1 | 1 | 1 | 653.4825 | Fe-Cr-Ni-Co-Ti
8272 | 5.914901 | 14.68542 | 46.62803 | 26.00737 | 6.764285 | 79.34208 | 0.2956568 | 0.1108252 | 700.5488 | 1 | 1 | 1 | 700.5488 | Fe-Cr-Ni-Co-Ti
8273 | 4.905527 | 10.04797 | 44.34272 | 33.13033 | 7.573451 | 77.18926 | 0.3005516 | 0.1162381 | 739.6522 | 1 | 1 | 1 | 739.6522 | Fe-Cr-Ni-Co-Ti
8274 | 2.903081 | 5.405791 | 38.65091 | 43.91031 | 9.129905 | 74.68699 | 0.3054996 | 0.1207142 | 764.5303 | 1 | 1 | 1 | 764.5303 | Fe-Cr-Ni-Co-Ti
8275 | 5.975015 | 29.66934 | 52.33546 | 9.457807 | 2.562387 | 87.46034 | 0.2798896 | 0.07828856 | 436.7719 | 1 | 1 | 1 | 436.7719 | Fe-Cr-Ni-Co-Ti
8276 | 5.935788 | 23.02699 | 54.07154 | 13.57159 | 3.394086 | 84.38273 | 0.2869456 | 0.08656101 | 498.8633 | 1 | 1 | 1 | 498.8633 | Fe-Cr-Ni-Co-Ti
8277 | 4.917359 | 17.39745 | 54.78681 | 18.68076 | 4.217621 | 81.70272 | 0.2930715 | 0.09419347 | 556.5076 | 1 | 1 | 1 | 556.5076 | Fe-Cr-Ni-Co-Ti
8278 | 3.951462 | 11.9567 | 55.03158 | 23.9765 | 5.083757 | 79.07955 | 0.2990173 | 0.107383 | 668.1057 | 1 | 1 | 1 | 668.1057 | Fe-Cr-Ni-Co-Ti
8279 | 3.901598 | 7.265116 | 51.26143 | 30.87905 | 6.692804 | 76.43499 | 0.3039349 | 0.1121997 | 696.3871 | 1 | 1 | 1 | 696.3871 | Fe-Cr-Ni-Co-Ti