## Sheet1
Unnamed: 0 | Fe | Cr | Ni | Cu | Ta | ShearModulus_eff | PoissonsRatio_eff | delta_prime_misfit | sigma_SSS | Gmin_FCC | eq_FCC | Gmin_eq_FCC | sigma_SSS_FCC | compo_A_B_C_D_E
0 | 15.94311 | 1.349431 | 2.539028 | 6.596732 | 73.5717 | 71.52136 | 0.3283874 | 0.1605688 | 1279.383 | 0 | 0 | 0 |  | Fe-Cr-Ni-Cu-Ta
1 | 20.41567 | 2.436909 | 2.751106 | 6.552095 | 67.84422 | 73.07976 | 0.3232786 | 0.1624166 | 1304.441 | 0 | 0 | 0 |  | Fe-Cr-Ni-Cu-Ta
2 | 24.96278 | 3.697501 | 2.385275 | 6.455481 | 62.49897 | 74.61256 | 0.3183337 | 0.1610732 | 1292.225 | 0 | 0 | 0 |  | Fe-Cr-Ni-Cu-Ta
3 | 30.403 | 6.354526 | 2.608667 | 6.354059 | 54.27975 | 77.00765 | 0.3107832 | 0.1555558 | 1234.723 | 0 | 0 | 0 |  | Fe-Cr-Ni-Cu-Ta
4 | 35.70603 | 8.781401 | 2.124346 | 5.366018 | 48.0222 | 79.25224 | 0.3044104 | 0.1486785 | 1164.089 | 0 | 0 | 0 |  | Fe-Cr-Ni-Cu-Ta
5 | 9.679102 | 1.287381 | 2.906734 | 9.964551 | 76.16223 | 69.23893 | 0.332952 | 0.1564169 | 1206.014 | 0 | 0 | 0 |  | Fe-Cr-Ni-Cu-Ta
6 | 13.43823 | 2.31696 | 3.661969 | 9.627548 | 70.95529 | 70.90953 | 0.3279038 | 0.1605521 | 1260.376 | 0 | 0 | 0 |  | Fe-Cr-Ni-Cu-Ta
7 | 16.99829 | 3.461971 | 4.466667 | 9.670829 | 65.40224 | 72.38299 | 0.3231212 | 0.1614427 | 1274.769 | 0 | 0 | 0 |  | Fe-Cr-Ni-Cu-Ta
8 | 20.76948 | 5.371472 | 4.851225 | 9.19051 | 59.81731 | 74.39695 | 0.3172481 | 0.1593237 | 1259.931 | 0 | 0 | 0 |  | Fe-Cr-Ni-Cu-Ta
9 | 25.11734 | 8.184871 | 5.94011 | 7.859497 | 52.89818 | 77.15131 | 0.3097846 | 0.1543649 | 1217.983 | 0 | 0 | 0 |  | Fe-Cr-Ni-Cu-Ta
10 | 29.84071 | 11.36578 | 5.702755 | 6.945242 | 46.14551 | 79.72415 | 0.3025061 | 0.1465672 | 1139.577 | 0 | 0 | 0 |  | Fe-Cr-Ni-Cu-Ta
11 | 34.18101 | 15.91201 | 5.467179 | 5.918524 | 38.52128 | 82.76135 | 0.2940089 | 0.1351177 | 1021.417 | 0 | 0 | 0 |  | Fe-Cr-Ni-Cu-Ta
12 | 5.442701 | 1.266848 | 1.906916 | 14.96648 | 76.41706 | 66.6603 | 0.3367441 | 0.1524518 | 1124.146 | 0 | 0 | 0 |  | Fe-Cr-Ni-Cu-Ta
13 | 7.696081 | 1.791347 | 4.044621 | 14.77753 | 71.69042 | 67.86404 | 0.3330837 | 0.1582657 | 1192.056 | 0 | 0 | 0 |  | Fe-Cr-Ni-Cu-Ta
14 | 11.00812 | 2.928298 | 5.509753 | 14.31507 | 66.23876 | 69.64671 | 0.3279236 | 0.1608116 | 1229.542 | 0 | 0 | 0 |  | Fe-Cr-Ni-Cu-Ta
15 | 13.88506 | 4.653935 | 7.005307 | 13.27136 | 61.18434 | 71.78843 | 0.3222553 | 0.1603031 | 1239.524 | 0 | 0 | 0 |  | Fe-Cr-Ni-Cu-Ta
16 | 16.75912 | 7.244472 | 8.178523 | 11.57792 | 56.23996 | 74.49594 | 0.3154891 | 0.1573679 | 1227.18 | 0 | 0 | 0 |  | Fe-Cr-Ni-Cu-Ta
17 | 19.96978 | 10.19602 | 9.479337 | 10.26191 | 50.09295 | 77.15364 | 0.3084598 | 0.1519547 | 1181.348 | 0 | 0 | 0 |  | Fe-Cr-Ni-Cu-Ta
18 | 23.75035 | 14.95853 | 9.544928 | 8.743234 | 43.00296 | 80.65003 | 0.2991618 | 0.1425254 | 1093.586 | 0 | 0 | 0 |  | Fe-Cr-Ni-Cu-Ta
19 | 27.00328 | 20.25266 | 9.460923 | 6.827982 | 36.45516 | 84.16718 | 0.2901119 | 0.1321531 | 994.7693 | 0 | 0 | 0 |  | Fe-Cr-Ni-Cu-Ta
20 | 29.43861 | 26.66786 | 7.526557 | 5.431943 | 30.93503 | 87.71879 | 0.2807648 | 0.1211254 | 888.471 | 0 | 0 | 0 |  | Fe-Cr-Ni-Cu-Ta
21 | 4.958815 | 1.385062 | 3.127285 | 21.44124 | 69.0876 | 64.93843 | 0.3365357 | 0.1571057 | 1126.774 | 0 | 0 | 0 |  | Fe-Cr-Ni-Cu-Ta
22 | 6.876681 | 1.969997 | 5.559987 | 20.46458 | 65.12876 | 66.37142 | 0.3329417 | 0.1597628 | 1165.604 | 0 | 0 | 0 |  | Fe-Cr-Ni-Cu-Ta
23 | 9.031764 | 3.678923 | 8.306515 | 18.62683 | 60.35597 | 68.83472 | 0.3270525 | 0.1598808 | 1189.484 | 0 | 0 | 0 |  | Fe-Cr-Ni-Cu-Ta
24 | 11.27013 | 5.522623 | 10.59894 | 16.87344 | 55.73487 | 71.17455 | 0.321417 | 0.1582192 | 1191.715 | 0 | 0 | 0 |  | Fe-Cr-Ni-Cu-Ta
25 | 13.23292 | 8.800308 | 12.58428 | 14.34019 | 51.0423 | 74.41705 | 0.3138456 | 0.1543641 | 1177.583 | 0 | 0 | 0 |  | Fe-Cr-Ni-Cu-Ta
26 | 16.12485 | 12.51078 | 13.41764 | 12.23187 | 45.71486 | 77.6219 | 0.3059502 | 0.1479949 | 1129.563 | 0 | 0 | 0 |  | Fe-Cr-Ni-Cu-Ta
27 | 18.85943 | 17.55895 | 13.72353 | 9.904322 | 39.95377 | 81.33302 | 0.2967778 | 0.1390014 | 1052.322 | 0 | 0 | 0 |  | Fe-Cr-Ni-Cu-Ta
28 | 21.55745 | 24.37184 | 13.75709 | 7.884427 | 32.42921 | 85.4947 | 0.286025 | 0.1267571 | 936.7381 | 0 | 0 | 0 |  | Fe-Cr-Ni-Cu-Ta
29 | 22.74282 | 32.51807 | 10.24485 | 5.545311 | 28.94894 | 89.9697 | 0.2750383 | 0.1169371 | 852.7715 | 0 | 0 | 0 |  | Fe-Cr-Ni-Cu-Ta
30 | 4.327627 | 1.510954 | 5.117297 | 27.69878 | 61.34534 | 63.50363 | 0.3361276 | 0.1576233 | 1089.274 | 0 | 0 | 0 |  | Fe-Cr-Ni-Cu-Ta
31 | 5.740893 | 2.672511 | 8.447841 | 25.47607 | 57.66268 | 65.64313 | 0.3314688 | 0.1579631 | 1114.986 | 0 | 0 | 0 |  | Fe-Cr-Ni-Cu-Ta
32 | 7.297047 | 4.529247 | 12.14389 | 22.83328 | 53.19654 | 68.32001 | 0.325553 | 0.1564587 | 1126.065 | 0 | 0 | 0 |  | Fe-Cr-Ni-Cu-Ta
33 | 8.865359 | 7.074889 | 14.64297 | 20.17505 | 49.24172 | 71.18731 | 0.3191313 | 0.1536385 | 1124.056 | 0 | 0 | 0 |  | Fe-Cr-Ni-Cu-Ta
34 | 10.80892 | 10.69255 | 17.04166 | 17.67985 | 43.77701 | 74.53122 | 0.3111874 | 0.1474515 | 1083.943 | 0 | 0 | 0 |  | Fe-Cr-Ni-Cu-Ta
35 | 12.82758 | 14.59704 | 18.72623 | 14.59597 | 39.25317 | 77.93883 | 0.3034547 | 0.1411833 | 1042.214 | 0 |  | 0 |  | Fe-Cr-Ni-Cu-Ta
36 | 15.37629 | 21.474 | 19.39416 | 11.37243 | 32.38312 | 82.68921 | 0.2919498 | 0.1293231 | 941.8585 | 0 | 0 | 0 |  | Fe-Cr-Ni-Cu-Ta
37 | 16.07911 | 28.44367 | 18.59058 | 8.23309 | 28.65355 | 86.96276944 | 0.2820211 | 0.1212926 | 879.876 | 0 | 0 | 0 |  | Fe-Cr-Ni-Cu-Ta
38 | 17.22397 | 40.09068 | 14.4831 | 5.879534 | 22.32271 | 92.76622 | 0.2672082 | 0.1048857 | 729.0415 | 0 | 0 | 0 |  | Fe-Cr-Ni-Cu-Ta
39 | 4.310268 | 1.719878 | 9.060925 | 35.03197 | 49.87696 | 62.41018 | 0.3344543 | 0.151671 | 986.2675 | 0 | 0 | 0 |  | Fe-Cr-Ni-Cu-Ta
40 | 5.064233 | 3.536267 | 13.97273 | 30.2525 | 47.17427 | 65.53319 | 0.3286094 | 0.1514825 | 1022.426 | 0 | 0 | 0 |  | Fe-Cr-Ni-Cu-Ta
41 | 5.981185 | 5.568745 | 18.16169 | 27.22298 | 43.0654 | 68.20171 | 0.3229416 | 0.1479435 | 1012.789 | 0 | 0 | 0 |  | Fe-Cr-Ni-Cu-Ta
42 | 7.646692 | 8.413842 | 20.45866 | 22.93862 | 40.54218 | 71.52165 | 0.3162379 | 0.1443219 | 1009.906 | 0 | 0 | 0 |  | Fe-Cr-Ni-Cu-Ta
43 | 8.605789 | 12.01855 | 22.61356 | 19.58435 | 37.17775 | 74.79267 | 0.3091444 | 0.1397743 | 991.1407 | 0 |  | 0 |  | Fe-Cr-Ni-Cu-Ta
44 | 10.56906 | 17.57189 | 24.59849 | 15.46213 | 31.79842 | 79.24183 | 0.2991304 | 0.1309689 | 930.5484 | 0 | 0 | 0 |  | Fe-Cr-Ni-Cu-Ta
45 | 12.1439 | 24.12054 | 25.52857 | 11.97564 | 26.23135 | 83.62137 | 0.288911 | 0.1196035 | 835.6124 | 0 | 0 | 0 |  | Fe-Cr-Ni-Cu-Ta
46 | 12.88046 | 33.57836 | 23.46668 | 7.816611 | 22.25788 | 89.1478 | 0.2761556 | 0.1098286 | 761.7293 | 0 | 0 | 0 |  | Fe-Cr-Ni-Cu-Ta
47 | 13.47615 | 46.00526 | 17.94182 | 5.11132 | 17.46544 | 95.14336 | 0.2611819 | 0.09551779 | 637.4045 | 0 | 0 | 0 |  | Fe-Cr-Ni-Cu-Ta
48 | 4.790724 | 1.911589 | 15.10639 | 40.49439 | 37.69691 | 62.20486 | 0.3318665 | 0.1391683 | 842.2303 | 0 | 0 | 0 |  | Fe-Cr-Ni-Cu-Ta
49 | 4.902454 | 3.912342 | 20.6116 | 34.2667 | 36.3069 | 65.51134 | 0.3261972 | 0.1389413 | 878.4276 | 0 | 0 | 0 |  | Fe-Cr-Ni-Cu-Ta
50 | 5.013281 | 6.001179 | 24.84141 | 29.33694 | 34.80719 | 68.38219 | 0.3210824 | 0.1376998 | 897.6152 | 0 | 0 | 0 |  | Fe-Cr-Ni-Cu-Ta
51 | 5.920211 | 9.645957 | 28.00193 | 25.26137 | 31.17054 | 71.92032 | 0.3135778 | 0.1320578 | 872.9049 | 0 | 0 | 0 |  | Fe-Cr-Ni-Cu-Ta
52 | 6.945494 | 13.65162 | 30.82354 | 21.07464 | 27.5047 | 75.5043 | 0.3060189 | 0.1251864 | 832.114 | 0 | 0 | 0 |  | Fe-Cr-Ni-Cu-Ta
53 | 8.139385 | 18.94531 | 32.50974 | 16.67065 | 23.73492 | 79.59662 | 0.2971949 | 0.1167078 | 774.3564 | 0 | 0 | 0 |  | Fe-Cr-Ni-Cu-Ta
54 | 9.405778 | 26.27157 | 33.25386 | 11.6754 | 19.39339 | 84.56645 | 0.2863101 | 0.1067142 | 701.7971 | 0 | 0 | 0 |  | Fe-Cr-Ni-Cu-Ta
55 | 10.83365 | 36.9842 | 30.36559 | 7.190844 | 14.62572 | 90.53575 | 0.2723772 | 0.09426172 | 603.3308 | 0 | 0 | 0 |  | Fe-Cr-Ni-Cu-Ta
56 | 11.24057 | 49.71094 | 22.64504 | 4.263393 | 12.14006 | 96.56032 | 0.2576224 | 0.08512446 | 534.6295 | 0 | 0 | 0 |  | Fe-Cr-Ni-Cu-Ta
57 | 3.856026 | 4.308155 | 29.99231 | 36.85595 | 24.98755 | 65.91785 | 0.3236584 | 0.1201375 | 692.7392 | 1 | 0 | 0 |  | Fe-Cr-Ni-Cu-Ta
58 | 3.885015 | 6.510814 | 33.48458 | 30.94419 | 25.1754 | 68.84355 | 0.3188156 | 0.1213565 | 732.4617 | 1 | 0 | 0 |  | Fe-Cr-Ni-Cu-Ta
59 | 4.785758 | 9.654126 | 36.88845 | 25.41241 | 23.25925 | 72.29787 | 0.3123123 | 0.1175911 | 726.0948 | 1 | 0 | 0 |  | Fe-Cr-Ni-Cu-Ta
60 | 5.737184 | 13.73546 | 38.76605 | 20.5169 | 21.2444 | 75.91217 | 0.3050676 | 0.113002 | 708.9805 | 1 | 0 | 0 |  | Fe-Cr-Ni-Cu-Ta
61 | 6.883432 | 20.02743 | 40.69732 | 15.66475 | 16.72707 | 80.4777 | 0.2951205 | 0.1018682 | 628.2584 | 1 | 0 | 0 |  | Fe-Cr-Ni-Cu-Ta
62 | 7.985316 | 26.43441 | 40.1011 | 11.10531 | 14.37386 | 84.73033 | 0.2859956 | 0.0955351 | 589.4562 | 0 | 0 | 0 |  | Fe-Cr-Ni-Cu-Ta
63 | 10.23032 | 37.23361 | 37.14655 | 6.349452 | 9.040065 | 90.7019 | 0.2720636 | 0.08039591 | 468.975 | 0 | 0 | 0 |  | Fe-Cr-Ni-Cu-Ta
64 | 2.504475 | 6.995328 | 43.87365 | 30.39722 | 16.22933 | 69.81963 | 0.3163878 | 0.1013573 | 552.7888 | 1 | 0 | 0 |  | Fe-Cr-Ni-Cu-Ta
65 | 3.371348 | 10.20134 | 46.0665 | 23.97574 | 16.38508 | 73.29099 | 0.3102934 | 0.1021656 | 585.307 | 1 | 0 | 0 |  | Fe-Cr-Ni-Cu-Ta
66 | 4.337041 | 14.53671 | 48.32119 | 18.75277 | 14.05229 | 76.99977 | 0.3029027 | 0.0958785 | 550.9132 | 1 | 0 | 0 |  | Fe-Cr-Ni-Cu-Ta
67 | 5.411549 | 19.31382 | 50.24403 | 13.34142 | 11.68918 | 80.83162 | 0.2953226 | 0.08884033 | 507.36 | 1 | 0 | 0 |  | Fe-Cr-Ni-Cu-Ta
68 | 7.236627 | 25.26606 | 47.53948 | 8.23426 | 11.72357 | 84.98379 | 0.2868519 | 0.08941834 | 533.2827 | 1 | 0 | 0 |  | Fe-Cr-Ni-Cu-Ta
69 | 1.464006 | 14.99359 | 2.56466 | 6.663327 | 74.31442 | 78.85853 | 0.3107228 | 0.1444309 | 1166.376 | 0 | 0 | 0 |  | Fe-Cr-Ni-Cu-Ta
70 | 2.649917 | 19.24407 | 2.78529 | 6.633508 | 68.68722 | 81.73319 | 0.3023206 | 0.1456808 | 1193.148 | 0 | 0 | 0 |  | Fe-Cr-Ni-Cu-Ta
71 | 4.02968 | 23.5828 | 2.420309 | 6.550296 | 63.41692 | 84.45153 | 0.2943852 | 0.1436157 | 1178.709 | 0 | 0 | 0 |  | Fe-Cr-Ni-Cu-Ta
72 | 6.937963 | 28.77435 | 2.65178 | 6.459073 | 55.17684 | 87.48081 | 0.2851247 | 0.1399071 | 1140.683 | 0 | 0 | 0 |  | Fe-Cr-Ni-Cu-Ta
73 | 9.605817 | 33.85729 | 2.163544 | 5.465032 | 48.90831 | 90.46868 | 0.2768721 | 0.1333944 | 1073.016 | 0 | 0 | 0 |  | Fe-Cr-Ni-Cu-Ta
74 | 1.390685 | 9.063519 | 2.923459 | 10.02189 | 76.60045 | 73.52336 | 0.3225675 | 0.1465393 | 1140.32 | 0 | 0 | 0 |  | Fe-Cr-Ni-Cu-Ta
75 | 2.507494 | 12.60677 | 3.689829 | 9.700794 | 71.49511 | 76.35615 | 0.3146438 | 0.1496271 | 1192.133 | 0 | 0 | 0 |  | Fe-Cr-Ni-Cu-Ta
76 | 3.752742 | 15.97242 | 4.507948 | 9.760206 | 66.00669 | 78.74127 | 0.3075598 | 0.1506123 | 1213.95 | 0 | 0 | 0 |  | Fe-Cr-Ni-Cu-Ta
77 | 5.8296 | 19.5394 | 4.901929 | 9.286566 | 60.4425 | 81.31147 | 0.3002663 | 0.1485635 | 1201.065 | 0 | 0 | 0 |  | Fe-Cr-Ni-Cu-Ta
78 | 8.891166 | 23.65161 | 6.007745 | 7.948986 | 53.50049 | 84.34466 | 0.2920901 | 0.1447809 | 1169.482 | 0 | 0 | 0 |  | Fe-Cr-Ni-Cu-Ta
79 | 12.35782 | 28.12498 | 5.77295 | 7.03073 | 46.71351 | 87.16732 | 0.2841514 | 0.1377618 | 1096.498 | 0 | 0 | 0 |  | Fe-Cr-Ni-Cu-Ta
80 | 17.29432 | 32.20353 | 5.532378 | 5.989106 | 38.98067 | 89.64522 | 0.2769944 | 0.127869 | 986.5012 | 0 | 0 | 0 |  | Fe-Cr-Ni-Cu-Ta
81 | 1.364516 | 5.081697 | 1.912299 | 15.00873 | 76.63276 | 68.7743 | 0.3315411 | 0.1474809 | 1093.653 | 0 | 0 | 0 |  | Fe-Cr-Ni-Cu-Ta
82 | 1.931709 | 7.194021 | 4.060784 | 14.83658 | 71.97691 | 70.7569 | 0.3259401 | 0.1529164 | 1165.161 | 0 | 0 | 0 |  | Fe-Cr-Ni-Cu-Ta
83 | 3.162323 | 10.30491 | 5.53979 | 14.39311 | 66.59986 | 73.44199 | 0.3185222 | 0.1543698 | 1198.299 | 0 | 0 | 0 |  | Fe-Cr-Ni-Cu-Ta
84 | 5.02944 | 13.0073 | 7.048499 | 13.35318 | 61.56158 | 75.93313 | 0.3119803 | 0.1545254 | 1216.703 | 0 | 0 | 0 |  | Fe-Cr-Ni-Cu-Ta
85 | 7.829494 | 15.70068 | 8.229472 | 11.65005 | 56.59031 | 78.54519 | 0.3054622 | 0.152136 | 1206.322 | 0 | 0 | 0 |  | Fe-Cr-Ni-Cu-Ta
86 | 11.0197 | 18.70909 | 9.538657 | 10.32612 | 50.40642 | 81.06296 | 0.2987735 | 0.1476505 | 1166.593 | 0 | 0 | 0 |  | Fe-Cr-Ni-Cu-Ta
87 | 16.15199 | 22.2304 | 9.595772 | 8.789807 | 43.23203 | 83.83247 | 0.2912701 | 0.1394646 | 1083.591 | 0 | 0 | 0 |  | Fe-Cr-Ni-Cu-Ta
88 | 21.83169 | 25.23259 | 9.495302 | 6.852793 | 36.58763 | 86.25432 | 0.28494 | 0.1303916 | 989.2396 | 0 | 0 | 0 |  | Fe-Cr-Ni-Cu-Ta
89 | 28.6587 | 27.42368 | 7.530689 | 5.434925 | 30.95201 | 88.02403 | 0.2800084 | 0.120882 | 887.6118 | 0 | 0 | 0 |  | Fe-Cr-Ni-Cu-Ta
90 | 1.491214 | 4.627951 | 3.134788 | 21.49268 | 69.25336 | 66.64997 | 0.3322112 | 0.1538758 | 1112.384 | 0 | 0 | 0 |  | Fe-Cr-Ni-Cu-Ta
91 | 2.122871 | 6.423578 | 5.578299 | 20.53198 | 65.34327 | 68.65849 | 0.3271678 | 0.1557096 | 1147.958 | 0 | 0 | 0 |  | Fe-Cr-Ni-Cu-Ta
92 | 3.965288 | 8.438529 | 8.335717 | 18.69231 | 60.56815 | 71.19903 | 0.3211005 | 0.1564033 | 1177.011 | 0 | 0 | 0 |  | Fe-Cr-Ni-Cu-Ta
93 | 5.953563 | 10.53175 | 10.6381 | 16.93579 | 55.9408 | 73.58521 | 0.3153632 | 0.1555168 | 1186.484 | 0 | 0 | 0 |  | Fe-Cr-Ni-Cu-Ta
94 | 9.476796 | 12.35264 | 12.61717 | 14.37767 | 51.17572 | 76.0716 | 0.3097084 | 0.1528081 | 1175.865 | 0 | 0 | 0 |  | Fe-Cr-Ni-Cu-Ta
95 | 13.46232 | 15.04081 | 13.44255 | 12.25458 | 45.79973 | 78.7577 | 0.3031166 | 0.1470679 | 1128.921 | 0 | 0 | 0 |  | Fe-Cr-Ni-Cu-Ta
96 | 18.85943 | 17.55895 | 13.72353 | 9.904322 | 39.95377 | 81.33302 | 0.2967778 | 0.1387918 | 1049.983 | 0 | 0 | 0 |  | Fe-Cr-Ni-Cu-Ta
97 | 26.09378 | 20.00719 | 13.7134 | 7.859392 | 32.32623 | 83.70007 | 0.2904889 | 0.1280176 | 938.9055 | 0 | 0 | 0 |  | Fe-Cr-Ni-Cu-Ta
98 | 34.63549 | 20.99815 | 10.1595 | 5.499111 | 28.70775 | 85.36054 | 0.2864699 | 0.1200374 | 859.8957 | 0 | 0 | 0 |  | Fe-Cr-Ni-Cu-Ta
99 | 1.625893 | 4.036739 | 5.126859 | 27.75054 | 61.45997 | 64.77339 | 0.3328422 | 0.1557552 | 1084.871 | 0 | 0 | 0 |  | Fe-Cr-Ni-Cu-Ta
100 | 2.876139 | 5.355623 | 8.464596 | 25.5266 | 57.77705 | 66.9597 | 0.3280817 | 0.1560613 | 1109.766 | 0 | 0 | 0 |  | Fe-Cr-Ni-Cu-Ta
101 | 4.872871 | 6.805285 | 12.16429 | 22.87164 | 53.28591 | 69.40471 | 0.3227799 | 0.1551784 | 1123.8 | 0 | 0 | 0 |  | Fe-Cr-Ni-Cu-Ta
102 | 7.605522 | 8.261252 | 14.65577 | 20.19269 | 49.28477 | 71.73783 | 0.3177322 | 0.1532103 | 1124.864 | 0 | 0 | 0 |  | Fe-Cr-Ni-Cu-Ta
103 | 11.47913 | 10.05889 | 17.03373 | 17.67162 | 43.75663 | 74.24756 | 0.3119053 | 0.1476204 | 1083.249 | 0 | 0 | 0 |  | Fe-Cr-Ni-Cu-Ta
104 | 15.64739 | 11.91961 | 18.6895 | 14.56734 | 39.17617 | 76.77601 | 0.3063802 | 0.1417298 | 1038.808 | 0 |  | 0 |  | Fe-Cr-Ni-Cu-Ta
105 | 22.94281 | 14.2405 | 19.29189 | 11.31246 | 32.21234 | 79.68672 | 0.2994706 | 0.1303545 | 932.5789 | 0 | 0 | 0 |  | Fe-Cr-Ni-Cu-Ta
106 | 30.24847 | 14.82244 | 18.4069 | 8.151746 | 28.37044 | 81.45775 | 0.2957377 | 0.1231007 | 865.9164 | 0 | 0 | 0 |  | Fe-Cr-Ni-Cu-Ta
107 | 42.30622 | 15.75558 | 14.22959 | 5.776621 | 21.93198 | 83.3514 | 0.2906316 | 0.1086237 | 721.4049 | 0 | 0 | 0 |  | Fe-Cr-Ni-Cu-Ta
108 | 1.8504 | 4.019875 | 9.07634 | 35.09157 | 49.96181 | 63.49008 | 0.3315861 | 0.1503886 | 985.3937 | 0 | 0 | 0 |  | Fe-Cr-Ni-Cu-Ta
109 | 3.801493 | 4.719142 | 13.98494 | 30.27894 | 47.21549 | 66.07947 | 0.3271794 | 0.1510901 | 1024.122 | 0 | 0 | 0 |  | Fe-Cr-Ni-Cu-Ta
110 | 5.981185 | 5.568745 | 18.16169 | 27.22298 | 43.0654 | 68.20171 | 0.3229416 | 0.1479435 | 1012.789 | 0 | 0 | 0 |  | Fe-Cr-Ni-Cu-Ta
111 | 9.028344 | 7.112586 | 20.43907 | 22.91665 | 40.50335 | 70.94579 | 0.3177166 | 0.1444492 | 1005.97 | 0 | 0 | 0 |  | Fe-Cr-Ni-Cu-Ta
112 | 12.8705 | 7.988663 | 22.54666 | 19.52641 | 37.06777 | 73.04864 | 0.3135885 | 0.1404094 | 983.3604 | 0 |  | 0 |  | Fe-Cr-Ni-Cu-Ta
113 | 18.76587 | 9.784233 | 24.45843 | 15.37409 | 31.61737 | 75.98821 | 0.3073536 | 0.1318585 | 916.515 | 0 | 0 | 0 |  | Fe-Cr-Ni-Cu-Ta
114 | 25.66343 | 11.20021 | 25.28857 | 11.86305 | 25.98474 | 78.41357 | 0.3019966 | 0.1202585 | 810.7346 | 0 | 0 | 0 |  | Fe-Cr-Ni-Cu-Ta
115 | 35.49777 | 11.80356 | 23.09742 | 7.69361 | 21.90764 | 80.62798 | 0.2974094 | 0.1103617 | 723.2294 | 0 | 0 | 0 |  | Fe-Cr-Ni-Cu-Ta
116 | 48.21771 | 12.24349 | 17.50797 | 4.987722 | 17.04311 | 82.39568 | 0.2928931 | 0.09776516 | 605.8946 | 0 | 0 | 0 |  | Fe-Cr-Ni-Cu-Ta
117 | 2.057051 | 4.46881 | 15.13496 | 40.57097 | 37.76821 | 63.32735 | 0.3288326 | 0.1386235 | 847.7121 | 0 | 0 | 0 |  | Fe-Cr-Ni-Cu-Ta
118 | 4.204134 | 4.566604 | 20.62156 | 34.28326 | 36.32444 | 65.7963 | 0.3254413 | 0.1388446 | 880.0733 | 0 | 0 | 0 |  | Fe-Cr-Ni-Cu-Ta
119 | 6.439287 | 4.662978 | 24.8169 | 29.308 | 34.77284 | 67.80457 | 0.3225932 | 0.1378524 | 894.0907 | 0 | 0 | 0 |  | Fe-Cr-Ni-Cu-Ta
120 | 10.32875 | 5.495151 | 27.91646 | 25.18426 | 31.07539 | 70.16896 | 0.3181122 | 0.132428 | 862.8229 | 0 |  | 0 |  | Fe-Cr-Ni-Cu-Ta
121 | 14.58509 | 6.432329 | 30.66038 | 20.96309 | 27.35911 | 72.52764 | 0.3136506 | 0.1254962 | 814.2174 | 0 | 0 | 0 |  | Fe-Cr-Ni-Cu-Ta
122 | 20.17858 | 7.514857 | 32.23832 | 16.53147 | 23.53677 | 74.99905 | 0.3088714 | 0.1167376 | 746.3513 | 1 | 0 | 0 |  | Fe-Cr-Ni-Cu-Ta
123 | 27.85599 | 8.64505 | 32.82802 | 11.52589 | 19.14505 | 77.68094 | 0.3036266 | 0.1060729 | 659.9258 | 1 | 0 | 0 |  | Fe-Cr-Ni-Cu-Ta
124 | 38.94749 | 9.889587 | 29.77248 | 7.050392 | 14.34005 | 80.30859 | 0.2979121 | 0.09234222 | 543.2246 | 1 | 0 | 0 |  | Fe-Cr-Ni-Cu-Ta
125 | 51.8846 | 10.16986 | 22.00542 | 4.142971 | 11.79715 | 81.99662 | 0.2938414 | 0.0833575 | 468.326 | 1 | 0 | 0 |  | Fe-Cr-Ni-Cu-Ta
126 | 4.624772 | 3.588221 | 29.97637 | 36.83636 | 24.97427 | 65.62139 | 0.3244508 | 0.1201444 | 690.6197 | 1 | 0 | 0 |  | Fe-Cr-Ni-Cu-Ta
127 | 6.978072 | 3.609384 | 33.41297 | 30.87801 | 25.12156 | 67.649 | 0.3219567 | 0.1213511 | 723.7088 | 1 | 0 | 0 |  | Fe-Cr-Ni-Cu-Ta
128 | 10.32937 | 4.438661 | 36.74697 | 25.31495 | 23.17004 | 70.17742 | 0.3178094 | 0.1174598 | 710.5546 | 1 | 0 | 0 |  | Fe-Cr-Ni-Cu-Ta
129 | 14.66161 | 5.308567 | 38.52654 | 20.39014 | 21.11314 | 72.53492 | 0.3137214 | 0.1126321 | 684.6646 | 1 | 0 | 0 |  | Fe-Cr-Ni-Cu-Ta
130 | 21.29593 | 6.34478 | 40.29093 | 15.50832 | 16.56004 | 75.14848 | 0.3086409 | 0.1006924 | 590.1692 | 1 | 0 | 0 |  | Fe-Cr-Ni-Cu-Ta
131 | 27.99825 | 7.331511 | 39.54464 | 10.95121 | 14.1744 | 77.42526 | 0.3043603 | 0.0934847 | 537.9845 | 1 | 0 | 0 |  | Fe-Cr-Ni-Cu-Ta
132 | 39.18706 | 9.333338 | 36.39956 | 6.221769 | 8.858276 | 80.4194 | 0.2977238 | 0.07569898 | 394.6728 | 1 | 0 | 0 |  | Fe-Cr-Ni-Cu-Ta
133 | 7.487564 | 2.32375 | 43.72263 | 30.29259 | 16.17346 | 67.97361 | 0.3212368 | 0.1008209 | 537.6855 | 1 | 0 | 0 |  | Fe-Cr-Ni-Cu-Ta
134 | 10.89987 | 3.122539 | 45.82679 | 23.85098 | 16.29982 | 70.50059 | 0.3175053 | 0.1013662 | 562.5941 | 1 | 0 | 0 |  | Fe-Cr-Ni-Cu-Ta
135 | 15.49288 | 4.006819 | 47.94835 | 18.60808 | 13.94387 | 72.91343 | 0.3133389 | 0.09436812 | 517.4101 | 1 | 0 | 0 |  | Fe-Cr-Ni-Cu-Ta
136 | 20.52724 | 4.985676 | 49.71836 | 13.20184 | 11.56688 | 75.36094 | 0.3091322 | 0.08639356 | 462.6677 | 1 | 0 | 0 |  | Fe-Cr-Ni-Cu-Ta
137 | 26.76999 | 6.646409 | 46.89594 | 8.122792 | 11.56487 | 77.9291 | 0.3044714 | 0.08621393 | 475.6944 | 1 | 0 | 0 |  | Fe-Cr-Ni-Cu-Ta
138 | 15.96163 | 2.251663 | 1.525186 | 6.604392 | 73.65713 | 72.09348 | 0.3268962 | 0.1589485 | 1266.928 | 0 | 0 | 0 |  | Fe-Cr-Ni-Cu-Ta
139 | 20.41567 | 2.436909 | 2.751106 | 6.552095 | 67.84422 | 73.07976 | 0.3232786 | 0.1624166 | 1304.441 | 0 | 0 | 0 |  | Fe-Cr-Ni-Cu-Ta
140 | 24.91188 | 2.10855 | 4.16572 | 6.442318 | 62.37153 | 73.68735 | 0.320776 | 0.16297 | 1304.73 | 0 | 0 | 0 |  | Fe-Cr-Ni-Cu-Ta
141 | 30.24531 | 2.298751 | 7.136625 | 6.321102 | 53.99821 | 74.78094 | 0.3167065 | 0.15933 | 1257.148 | 0 | 0 | 0 |  | Fe-Cr-Ni-Cu-Ta
142 | 35.39119 | 1.865137 | 9.8262 | 5.318703 | 47.59877 | 75.61857 | 0.3141104 | 0.1537284 | 1190.333 | 0 | 0 | 0 |  | Fe-Cr-Ni-Cu-Ta
143 | 9.695195 | 2.579043 | 1.455783 | 9.981119 | 76.28886 | 70.08085 | 0.3307493 | 0.1537299 | 1185.207 | 0 | 0 | 0 |  | Fe-Cr-Ni-Cu-Ta
144 | 13.45431 | 3.247624 | 2.618822 | 9.639066 | 71.04018 | 71.49088 | 0.3263742 | 0.1589496 | 1248.512 | 0 | 0 | 0 |  | Fe-Cr-Ni-Cu-Ta
145 | 17.00914 | 3.959063 | 3.910827 | 9.676999 | 65.44397 | 72.68053 | 0.3223334 | 0.1607171 | 1269.639 | 0 | 0 | 0 |  | Fe-Cr-Ni-Cu-Ta
146 | 20.74076 | 4.291233 | 6.055644 | 9.177797 | 59.73457 | 73.77713 | 0.3188967 | 0.160612 | 1268.416 | 0 | 0 | 0 |  | Fe-Cr-Ni-Cu-Ta
147 | 25.02303 | 5.241946 | 9.205476 | 7.829986 | 52.69956 | 75.5469 | 0.3140665 | 0.1571763 | 1235.258 | 0 | 0 | 0 |  | Fe-Cr-Ni-Cu-Ta
148 | 29.59973 | 5.010663 | 12.72758 | 6.889156 | 45.77287 | 76.4188 | 0.3113601 | 0.1513942 | 1166.379 | 0 | 0 | 0 |  | Fe-Cr-Ni-Cu-Ta
149 | 33.70005 | 4.774642 | 17.71082 | 5.835245 | 37.97925 | 77.25473 | 0.3088102 | 0.1414643 | 1051.353 | 0 | 0 | 0 |  | Fe-Cr-Ni-Cu-Ta
150 | 5.445666 | 1.690051 | 1.430966 | 14.97463 | 76.45868 | 66.93932 | 0.3360059 | 0.1515123 | 1117.189 | 0 | 0 | 0 |  | Fe-Cr-Ni-Cu-Ta
151 | 7.713897 | 3.590988 | 2.026992 | 14.81174 | 71.85639 | 69.00603 | 0.3300474 | 0.1547968 | 1166.882 | 0 | 0 | 0 |  | Fe-Cr-Ni-Cu-Ta
152 | 11.0359 | 4.892811 | 3.314194 | 14.35119 | 66.4059 | 70.84048 | 0.3247348 | 0.1577161 | 1208.23 | 0 | 0 | 0 |  | Fe-Cr-Ni-Cu-Ta
153 | 13.91289 | 6.217683 | 5.26451 | 13.29796 | 61.30697 | 72.70161 | 0.31981 | 0.1581609 | 1225.046 | 0 | 0 | 0 |  | Fe-Cr-Ni-Cu-Ta
154 | 16.75912 | 7.244472 | 8.178523 | 11.57792 | 56.23996 | 74.49594 | 0.3154891 | 0.1573679 | 1227.18 | 0 | 0 | 0 |  | Fe-Cr-Ni-Cu-Ta
155 | 19.92356 | 8.377288 | 11.48398 | 10.23816 | 49.97701 | 76.177 | 0.3110824 | 0.1536914 | 1192.127 | 0 | 0 | 0 |  | Fe-Cr-Ni-Cu-Ta
156 | 23.55285 | 8.384515 | 16.74675 | 8.670528 | 42.64536 | 77.29171 | 0.3081988 | 0.1474987 | 1122.105 | 0 | 0 | 0 |  | Fe-Cr-Ni-Cu-Ta
157 | 26.59616 | 8.254064 | 22.51919 | 6.72504 | 35.90554 | 78.30623 | 0.3058919 | 0.1391874 | 1030.925 | 0 | 0 | 0 |  | Fe-Cr-Ni-Cu-Ta
158 | 28.69854 | 6.499361 | 29.34937 | 5.295387 | 30.15734 | 78.21819 | 0.3063601 | 0.1306106 | 931.8903 | 0 | 0 | 0 |  | Fe-Cr-Ni-Cu-Ta
159 | 4.967687 | 2.77508 | 1.56644 | 21.4796 | 69.21119 | 65.81299 | 0.3341673 | 0.1545485 | 1110.119 | 0 | 0 | 0 |  | Fe-Cr-Ni-Cu-Ta
160 | 6.902981 | 4.943828 | 2.2325 | 20.54285 | 65.37785 | 68.18363 | 0.3280279 | 0.1550412 | 1135.704 | 0 | 0 | 0 |  | Fe-Cr-Ni-Cu-Ta
161 | 9.074809 | 7.392913 | 4.173052 | 18.7156 | 60.64362 | 71.01179 | 0.3211514 | 0.1547896 | 1157.462 | 0 | 0 | 0 |  | Fe-Cr-Ni-Cu-Ta
162 | 11.32658 | 9.435488 | 6.265902 | 16.95797 | 56.01406 | 73.38624 | 0.3154241 | 0.1534627 | 1161.742 | 0 | 0 | 0 |  | Fe-Cr-Ni-Cu-Ta
163 | 13.27308 | 11.18089 | 9.96511 | 14.38371 | 51.19721 | 75.71324 | 0.3103409 | 0.1518465 | 1161.72 | 0 | 0 | 0 |  | Fe-Cr-Ni-Cu-Ta
164 | 16.11185 | 11.87567 | 14.11245 | 12.22201 | 45.67802 | 77.2896 | 0.3068481 | 0.1485612 | 1133.019 | 0 | 0 | 0 |  | Fe-Cr-Ni-Cu-Ta
165 | 18.72896 | 12.0721 | 19.68575 | 9.835806 | 39.67738 | 78.57945 | 0.3042115 | 0.1428757 | 1074.195 | 0 | 0 | 0 |  | Fe-Cr-Ni-Cu-Ta
166 | 21.22398 | 11.99742 | 27.08856 | 7.762466 | 31.92757 | 79.5898 | 0.3019739 | 0.133367 | 970.0859 | 0 |  | 0 |  | Fe-Cr-Ni-Cu-Ta
167 | 22.07556 | 8.808563 | 35.63366 | 5.382615 | 28.0996 | 78.94056 | 0.3047506 | 0.1279535 | 906.0731 | 0 | 0 | 0 |  | Fe-Cr-Ni-Cu-Ta
168 | 4.344554 | 4.550591 | 1.712438 | 27.80713 | 61.58529 | 65.32642 | 0.331084 | 0.1529616 | 1062.826 | 0 | 0 | 0 |  | Fe-Cr-Ni-Cu-Ta
169 | 5.776722 | 7.529734 | 3.035916 | 25.63507 | 58.02256 | 68.46837 | 0.3236742 | 0.1514413 | 1077.991 | 0 | 0 | 0 |  | Fe-Cr-Ni-Cu-Ta
170 | 7.356114 | 10.84403 | 5.154606 | 23.0181 | 53.62714 | 71.86282 | 0.3158113 | 0.1490303 | 1083.279 | 0 | 0 | 0 |  | Fe-Cr-Ni-Cu-Ta
171 | 8.933266 | 13.06998 | 8.048255 | 20.32959 | 49.61891 | 74.44492 | 0.3102055 | 0.1472471 | 1086.184 | 0 | 0 | 0 |  | Fe-Cr-Ni-Cu-Ta
172 | 10.87063 | 15.18155 | 12.14009 | 17.78079 | 44.02694 | 76.87233 | 0.3047866 | 0.1433977 | 1060.225 | 0 | 0 | 0 |  | Fe-Cr-Ni-Cu-Ta
173 | 12.86058 | 16.63023 | 16.52149 | 14.63353 | 39.35417 | 78.96311 | 0.3006648 | 0.1396376 | 1033.395 | 0 | 0 | 0 |  | Fe-Cr-Ni-Cu-Ta
174 | 15.29161 | 17.08459 | 24.1092 | 11.3098 | 32.20478 | 80.58282 | 0.2976717 | 0.1314821 | 951.4593 | 0 | 0 | 0 |  | Fe-Cr-Ni-Cu-Ta
175 | 15.8346 | 16.21698 | 31.6227 | 8.107893 | 28.21782 | 81.2578 | 0.2974533 | 0.1265577 | 902.806 | 0 | 0 | 0 |  | Fe-Cr-Ni-Cu-Ta
176 | 16.63912 | 12.3934 | 43.72286 | 5.67989 | 21.56473 | 80.36794 | 0.3006966 | 0.1150409 | 772.3962 | 1 | 0 | 0 |  | Fe-Cr-Ni-Cu-Ta
177 | 4.345601 | 8.09189 | 1.957543 | 35.31915 | 50.28582 | 65.97243 | 0.3243541 | 0.1443838 | 953.0733 | 0 | 0 | 0 |  | Fe-Cr-Ni-Cu-Ta
178 | 5.122623 | 12.51964 | 4.038238 | 30.60131 | 47.71819 | 70.42783 | 0.314875 | 0.1418556 | 973.6936 | 0 | 0 | 0 |  | Fe-Cr-Ni-Cu-Ta
179 | 6.063418 | 16.30867 | 6.373174 | 27.59726 | 43.65749 | 73.86793 | 0.3071241 | 0.1377743 | 959.9876 | 0 | 0 | 0 |  | Fe-Cr-Ni-Cu-Ta
180 | 7.743621 | 18.35184 | 9.619068 | 23.22939 | 41.05609 | 76.6429 | 0.3020594 | 0.1360391 | 966.2734 | 0 | 0 | 0 |  | Fe-Cr-Ni-Cu-Ta
181 | 8.69562 | 20.24001 | 13.70977 | 19.78878 | 37.56583 | 78.91549 | 0.2977939 | 0.1337622 | 959.2649 | 0 | 0 | 0 |  | Fe-Cr-Ni-Cu-Ta
182 | 10.62685 | 21.90827 | 19.94595 | 15.54667 | 31.97227 | 81.33014 | 0.2934144 | 0.1287202 | 920.4364 | 0 | 0 | 0 |  | Fe-Cr-Ni-Cu-Ta
183 | 12.12034 | 22.56914 | 27.17765 | 11.95241 | 26.18046 | 82.90309 | 0.2908688 | 0.1201882 | 837.697 | 0 | 0 | 0 |  | Fe-Cr-Ni-Cu-Ta
184 | 12.67147 | 20.44934 | 37.29266 | 7.689785 | 21.89674 | 83.25092 | 0.2921309 | 0.113655 | 772.4021 | 0 | 0 | 0 |  | Fe-Cr-Ni-Cu-Ta
185 | 12.9725 | 15.29875 | 49.99577 | 4.92029 | 16.81269 | 81.78748 | 0.2972558 | 0.1041701 | 667.1045 | 1 | 0 | 0 |  | Fe-Cr-Ni-Cu-Ta
186 | 4.862633 | 13.58197 | 2.190448 | 41.10221 | 38.26274 | 68.27086 | 0.3143661 | 0.1291305 | 803.886 | 0 | 0 | 0 |  | Fe-Cr-Ni-Cu-Ta
187 | 4.994837 | 18.60165 | 4.500003 | 34.91243 | 36.99108 | 73.01132 | 0.3048686 | 0.1270277 | 826.5065 | 0 | 0 | 0 |  | Fe-Cr-Ni-Cu-Ta
188 | 5.118901 | 22.46791 | 6.917664 | 29.95502 | 35.54051 | 76.64923 | 0.297824 | 0.1252248 | 838.9126 | 0 | 0 | 0 |  | Fe-Cr-Ni-Cu-Ta
189 | 6.03822 | 25.29831 | 11.1067 | 25.7649 | 31.79186 | 79.5521 | 0.2922689 | 0.1217084 | 823.0899 | 0 | 0 | 0 |  | Fe-Cr-Ni-Cu-Ta
190 | 7.069935 | 27.79243 | 15.6879 | 21.45223 | 27.9975 | 82.20193 | 0.2874551 | 0.1175747 | 797.3173 | 0 | 0 | 0 |  | Fe-Cr-Ni-Cu-Ta
191 | 8.244101 | 29.16735 | 21.66315 | 16.88512 | 24.04028 | 84.29732 | 0.2842607 | 0.1127629 | 760.1014 | 0 | 0 | 0 |  | Fe-Cr-Ni-Cu-Ta
192 | 9.444556 | 29.57745 | 29.78112 | 11.72353 | 19.47335 | 86.03712 | 0.2822947 | 0.105786 | 699.354 | 0 | 0 | 0 |  | Fe-Cr-Ni-Cu-Ta
193 | 10.69457 | 26.55229 | 41.21666 | 7.098528 | 14.43795 | 86.05048 | 0.284548 | 0.09619985 | 604.782 | 1 | 0 | 0 |  | Fe-Cr-Ni-Cu-Ta
194 | 10.82665 | 19.32016 | 54.05377 | 4.1064 | 11.69302 | 83.7361 | 0.2922694 | 0.09007571 | 537.2038 | 1 | 1 | 1 | 537.2038 | Fe-Cr-Ni-Cu-Ta
195 | 3.96996 | 27.35193 | 5.007323 | 37.94493 | 25.72586 | 76.93091 | 0.2920717 | 0.1066195 | 642.367 | 0 | 0 | 0 |  | Fe-Cr-Ni-Cu-Ta
196 | 4.00454 | 30.5729 | 7.576409 | 31.89621 | 25.94994 | 80.25846 | 0.2865014 | 0.1076356 | 675.6397 | 0 | 0 | 0 |  | Fe-Cr-Ni-Cu-Ta
197 | 4.932155 | 33.67505 | 11.23226 | 26.18978 | 23.97075 | 83.47066 | 0.281032 | 0.1055034 | 674.7914 | 0 | 0 | 0 |  | Fe-Cr-Ni-Cu-Ta
198 | 5.893748 | 35.27574 | 15.92958 | 21.07679 | 21.82414 | 85.73832 | 0.2778099 | 0.1038927 | 672.2438 | 0 | 0 | 0 |  | Fe-Cr-Ni-Cu-Ta
199 | 7.028626 | 36.80977 | 23.08653 | 15.99517 | 17.0799 | 87.8799 | 0.2747461 | 0.09720217 | 615.9809 | 0 | 0 | 0 |  | Fe-Cr-Ni-Cu-Ta
200 | 8.079981 | 35.94234 | 30.19646 | 11.23696 | 14.54426 | 88.83956 | 0.2747696 | 0.09356248 | 586.7319 | 0 | 0 | 0 |  | Fe-Cr-Ni-Cu-Ta
201 | 10.17353 | 32.72147 | 41.80091 | 6.314205 | 8.989883 | 88.82175 | 0.2771681 | 0.080844 | 467.2338 | 1 | 0 | 0 |  | Fe-Cr-Ni-Cu-Ta
202 | 2.611788 | 40.52815 | 8.235642 | 31.69969 | 16.92473 | 84.90138 | 0.273663 | 0.08747907 | 502.6575 | 0 | 0 | 0 |  | Fe-Cr-Ni-Cu-Ta
203 | 3.509842 | 42.48161 | 11.98972 | 24.96065 | 17.05817 | 87.68706 | 0.270039 | 0.08972283 | 538.1107 | 0 | 0 | 0 |  | Fe-Cr-Ni-Cu-Ta
204 | 4.501078 | 44.42142 | 17.03167 | 19.46205 | 14.58378 | 90.04853 | 0.2667587 | 0.0868306 | 521.3729 | 0 | 0 | 0 |  | Fe-Cr-Ni-Cu-Ta
205 | 5.593221 | 45.99988 | 22.536 | 13.78931 | 12.0816 | 92.23782 | 0.2640197 | 0.08345272 | 498.8081 | 0 | 0 | 0 |  | Fe-Cr-Ni-Cu-Ta
206 | 7.397277 | 43.04493 | 29.15691 | 8.417057 | 11.98383 | 92.52613 | 0.2663367 | 0.08656031 | 532.8386 | 0 | 0 | 0 |  | Fe-Cr-Ni-Cu-Ta
207 | 1.44038 | 2.235094 | 16.65359 | 6.555795 | 73.11514 | 70.76436 | 0.3317631 | 0.1708696 | 1391.751 | 0 | 0 | 0 |  | Fe-Cr-Ni-Cu-Ta
208 | 2.59381 | 2.414951 | 21.26528 | 6.493057 | 67.2329 | 71.52773 | 0.3290149 | 0.1748209 | 1434.212 | 0 | 0 | 0 |  | Fe-Cr-Ni-Cu-Ta
209 | 3.921289 | 2.086224 | 25.90727 | 6.374104 | 61.71111 | 71.93494 | 0.3272928 | 0.1755886 | 1435.296 | 0 | 0 | 0 |  | Fe-Cr-Ni-Cu-Ta
210 | 6.709368 | 2.271533 | 31.414 | 6.246256 | 53.35884 | 72.93872 | 0.3236322 | 0.1704721 | 1369.666 | 0 | 0 | 0 |  | Fe-Cr-Ni-Cu-Ta
211 | 9.225875 | 1.840649 | 36.71078 | 5.248871 | 46.97382 | 73.66694 | 0.3214948 | 0.1641186 | 1292.695 | 0 | 0 | 0 |  | Fe-Cr-Ni-Cu-Ta
212 | 1.379173 | 2.56814 | 10.1474 | 9.938925 | 75.96636 | 69.28797 | 0.3336319 | 0.1613988 | 1262.78 | 0 | 0 | 0 |  | Fe-Cr-Ni-Cu-Ta
213 | 2.477663 | 3.229538 | 14.06288 | 9.585384 | 70.64454 | 70.49667 | 0.3300302 | 0.1677736 | 1338.909 | 0 | 0 | 0 |  | Fe-Cr-Ni-Cu-Ta
214 | 3.695661126 | 3.932368 | 17.75752 | 9.61175 | 65.0027 | 71.53322 | 0.3265973 | 0.1697007 | 1361.592 | 0 | 0 | 0 |  | Fe-Cr-Ni-Cu-Ta
215 | 5.717568 | 4.258645 | 21.63476 | 9.108099 | 59.28093 | 72.54429 | 0.3235196 | 0.1694307 | 1358.424 | 0 | 0 | 0 |  | Fe-Cr-Ni-Cu-Ta
216 | 8.685889 | 5.198749 | 26.08462 | 7.765462 | 52.26528 | 74.28884 | 0.3188444 | 0.1650268 | 1315.041 | 0 | 0 | 0 |  | Fe-Cr-Ni-Cu-Ta
217 | 12.00174 | 4.966288 | 30.83633 | 6.828144 | 45.36749 | 75.13188 | 0.3162821 | 0.1582333 | 1234.155 | 0 | 0 | 0 |  | Fe-Cr-Ni-Cu-Ta
218 | 16.70622 | 4.733892 | 35.11934 | 5.785443 | 37.65511 | 76.0788 | 0.3133403 | 0.1468252 | 1102.442 | 0 | 0 | 0 |  | Fe-Cr-Ni-Cu-Ta
219 | 1.358582 | 1.686532 | 5.711946 | 14.94345 | 76.29949 | 66.53533 | 0.3374604 | 0.1553824 | 1154.141 | 0 | 0 | 0 |  | Fe-Cr-Ni-Cu-Ta
220 | 1.922791 | 3.580406 | 8.084076 | 14.76809 | 71.64464 | 68.46331 | 0.3320319 | 0.1594161 | 1211.703 | 0 | 0 | 0 |  | Fe-Cr-Ni-Cu-Ta
221 | 3.140467 | 4.873187 | 11.55315 | 14.29363 | 66.13956 | 70.14074 | 0.327328 | 0.1637385 | 1267.891 | 0 | 0 | 0 |  | Fe-Cr-Ni-Cu-Ta
222 | 4.985959 | 6.189527 | 14.55742 | 13.23774 | 61.02935 | 71.95158 | 0.3226246 | 0.1639825 | 1283.257 | 0 | 0 | 0 |  | Fe-Cr-Ni-Cu-Ta
223 | 7.745497 | 7.211397 | 17.53486 | 11.52506 | 55.98319 | 73.7773 | 0.3182164 | 0.1627019 | 1281.217 | 0 | 0 | 0 |  | Fe-Cr-Ni-Cu-Ta
224 | 10.87583 | 8.338957 | 20.84556 | 10.19131 | 49.74834 | 75.49575 | 0.3136979 | 0.1581233 | 1236.934 | 0 | 0 | 0 |  | Fe-Cr-Ni-Cu-Ta
225 | 15.87103 | 8.352002 | 24.66007 | 8.636906 | 42.47999 | 76.74543 | 0.3103132 | 0.1503564 | 1150.415 | 0 | 0 | 0 |  | Fe-Cr-Ni-Cu-Ta
226 | 21.36824 | 8.232315 | 27.8812 | 6.70732 | 35.81093 | 77.95319 | 0.3072678 | 0.140737 | 1045.866 | 0 | 0 | 0 |  | Fe-Cr-Ni-Cu-Ta
227 | 27.91184 | 6.496787 | 30.15269 | 5.293289 | 30.14539 | 78.16684 | 0.3065603 | 0.1308046 | 933.666 | 0 | 0 | 0 |  | Fe-Cr-Ni-Cu-Ta
228 | 1.487663 | 2.770159 | 5.212207 | 21.44151 | 69.08846 | 65.48092 | 0.3353752 | 0.1574387 | 1136.459 | 0 | 0 | 0 |  | Fe-Cr-Ni-Cu-Ta
229 | 2.118821 | 4.931788 | 7.237956 | 20.49281 | 65.21862 | 67.74929 | 0.3296309 | 0.1590758 | 1173.739 | 0 | 0 | 0 |  | Fe-Cr-Ni-Cu-Ta
230 | 3.959902 | 7.373685 | 9.513595 | 18.66693 | 60.48589 | 70.5748 | 0.3227909 | 0.1587425 | 1195.801 | 0 | 0 | 0 |  | Fe-Cr-Ni-Cu-Ta
231 | 5.945065 | 9.409697 | 11.87267 | 16.91161 | 55.86095 | 72.95099 | 0.31708 | 0.1569646 | 1196.172 | 0 | 0 | 0 |  | Fe-Cr-Ni-Cu-Ta
232 | 9.462443 | 11.15927 | 13.92418 | 14.3559 | 51.09821 | 75.42188 | 0.311464 | 0.1541201 | 1184.482 | 0 | 0 | 0 |  | Fe-Cr-Ni-Cu-Ta
233 | 13.40815 | 11.8594 | 16.91174 | 12.20527 | 45.61544 | 77.0933 | 0.3076118 | 0.1499783 | 1147.218 | 0 | 0 | 0 |  | Fe-Cr-Ni-Cu-Ta
234 | 18.72896 | 12.0721 | 19.68575 | 9.835806 | 39.67738 | 78.57945 | 0.3042115 | 0.1431231 | 1076.817 | 0 | 0 | 0 |  | Fe-Cr-Ni-Cu-Ta
235 | 25.83199 | 12.02536 | 22.36018 | 7.780543 | 32.00192 | 79.88993 | 0.3007887 | 0.1318508 | 955.3257 | 0 | 0 | 0 |  | Fe-Cr-Ni-Cu-Ta
236 | 34.10782 | 8.862104 | 23.34435 | 5.415332 | 28.2704 | 79.70911 | 0.3017294 | 0.1250731 | 879.5239 | 0 | 0 | 0 |  | Fe-Cr-Ni-Cu-Ta
237 | 1.626951 | 4.544288 | 4.560175 | 27.76861 | 61.49998 | 65.07777 | 0.3320003 | 0.1549501 | 1080.134 | 0 | 0 | 0 |  | Fe-Cr-Ni-Cu-Ta
238 | 2.884106 | 7.51864 | 6.062886 | 25.5973 | 57.93707 | 68.21788 | 0.3246123 | 0.1537883 | 1099.518 | 0 | 0 | 0 |  | Fe-Cr-Ni-Cu-Ta
239 | 4.897941 | 10.83047 | 7.722235 | 22.9893 | 53.56005 | 71.66296 | 0.316573 | 0.1509695 | 1101.716 | 0 | 0 | 0 |  | Fe-Cr-Ni-Cu-Ta
240 | 7.652096 | 13.06147 | 9.383513 | 20.31635 | 49.58658 | 74.34612 | 0.3105871 | 0.148019 | 1093.609 | 0 | 0 | 0 |  | Fe-Cr-Ni-Cu-Ta
241 | 11.55406 | 15.18682 | 11.42994 | 17.78696 | 44.04223 | 76.92195 | 0.3045924 | 0.1430214 | 1056.562 | 0 | 0 | 0 |  | Fe-Cr-Ni-Cu-Ta
242 | 15.74147 | 16.65455 | 13.53734 | 14.65492 | 39.41171 | 79.16173 | 0.2998789 | 0.1381821 | 1019.086 | 0 |  | 0 |  | Fe-Cr-Ni-Cu-Ta
243 | 23.02737 | 17.15159 | 16.13583 | 11.35415 | 32.33107 | 81.08443 | 0.2956685 | 0.1287338 | 924.7638 | 0 | 0 | 0 |  | Fe-Cr-Ni-Cu-Ta
244 | 30.30638 | 16.33591 | 16.76559 | 8.167354 | 28.42477 | 82.16476 | 0.2938202 | 0.1224208 | 863.0947 | 0 | 0 | 0 |  | Fe-Cr-Ni-Cu-Ta
245 | 42.13504 | 12.55346 | 17.71502 | 5.753247 | 21.84324 | 81.91434 | 0.2945315 | 0.1095507 | 723.4073 | 0 | 0 | 0 |  | Fe-Cr-Ni-Cu-Ta
246 | 1.860041 | 8.081637 | 4.561814 | 35.2744 | 50.22211 | 65.76083 | 0.3251506 | 0.1462503 | 968.7677 | 0 | 0 | 0 |  | Fe-Cr-Ni-Cu-Ta
247 | 3.839455 | 12.51145 | 5.380797 | 30.58131 | 47.68699 | 70.32511 | 0.3152687 | 0.1426061 | 980.2963 | 0 | 0 | 0 |  | Fe-Cr-Ni-Cu-Ta
248 | 6.063418 | 16.30867 | 6.373174 | 27.59726 | 43.65749 | 73.86793 | 0.3071241 | 0.1377743 | 959.9876 | 0 | 0 | 0 |  | Fe-Cr-Ni-Cu-Ta
249 | 9.158139 | 18.36504 | 8.14507 | 23.24611 | 41.08564 | 76.74468 | 0.3016582 | 0.1356623 | 962.9075 | 0 | 0 | 0 |  | Fe-Cr-Ni-Cu-Ta
250 | 13.07247 | 20.28506 | 9.160191 | 19.83283 | 37.64945 | 79.21613 | 0.296596 | 0.1314987 | 937.6231 | 0 | 0 | 0 |  | Fe-Cr-Ni-Cu-Ta
251 | 19.0578 | 22.00212 | 11.21758 | 15.61326 | 32.10923 | 81.87514 | 0.2912166 | 0.1244028 | 878.7086 | 0 | 0 | 0 |  | Fe-Cr-Ni-Cu-Ta
252 | 26.03946 | 22.72863 | 12.82955 | 12.03687 | 26.36548 | 83.75685 | 0.2873972 | 0.1153774 | 791.8937 | 0 | 0 | 0 |  | Fe-Cr-Ni-Cu-Ta
253 | 35.89841 | 20.69042 | 13.47583 | 7.780443 | 22.15489 | 84.62811 | 0.2865277 | 0.1078806 | 718.6884 | 0 | 0 | 0 |  | Fe-Cr-Ni-Cu-Ta
254 | 48.42154 | 15.57398 | 13.88051 | 5.008807 | 17.11516 | 83.84993 | 0.2889396 | 0.09712175 | 605.9727 | 0 | 0 | 0 |  | Fe-Cr-Ni-Cu-Ta
255 | 2.081031 | 13.56272 | 5.1038 | 41.04395 | 38.2085 | 68.0539 | 0.3152029 | 0.1305316 | 814.9622 | 0 | 0 | 0 |  | Fe-Cr-Ni-Cu-Ta
256 | 4.279729 | 18.59487 | 5.24809 | 34.89971 | 36.9776 | 72.95862 | 0.3050754 | 0.1273843 | 829.5365 | 0 | 0 | 0 |  | Fe-Cr-Ni-Cu-Ta
257 | 6.586365 | 22.48471 | 5.384428 | 29.97741 | 35.56708 | 76.75236 | 0.2974134 | 0.1244968 | 832.4286 | 0 | 0 | 0 |  | Fe-Cr-Ni-Cu-Ta
258 | 10.59139 | 25.35697 | 6.361405 | 25.82465 | 31.86558 | 79.85535 | 0.291046 | 0.1191272 | 799.4696 | 0 | 0 | 0 |  | Fe-Cr-Ni-Cu-Ta
259 | 14.98556 | 27.90442 | 7.461051 | 21.53867 | 28.11031 | 82.70255 | 0.2854115 | 0.1134662 | 759.2598 | 0 | 0 | 0 |  | Fe-Cr-Ni-Cu-Ta
260 | 20.74128 | 29.35278 | 8.720349 | 16.99247 | 24.19312 | 85.05065 | 0.2811556 | 0.1073773 | 710.0653 | 0 | 0 | 0 |  | Fe-Cr-Ni-Cu-Ta
261 | 28.60974 | 29.86564 | 10.02377 | 11.83776 | 19.66309 | 87.13723 | 0.2777236 | 0.09941905 | 640.4977 | 0 | 0 | 0 |  | Fe-Cr-Ni-Cu-Ta
262 | 39.79316 | 26.94485 | 11.4071 | 7.203477 | 14.65141 | 87.66406 | 0.277852 | 0.08913225 | 542.0829 | 0 | 0 | 0 |  | Fe-Cr-Ni-Cu-Ta
263 | 52.51581 | 19.72937 | 11.62077 | 4.193374 | 11.94068 | 86.05052 | 0.2828068 | 0.08232604 | 472.8322 | 0 | 0 | 0 |  | Fe-Cr-Ni-Cu-Ta
264 | 4.765885 | 27.36303 | 4.174463 | 37.96033 | 25.73629 | 76.98427 | 0.2918566 | 0.1062809 | 639.6069 | 0 | 0 | 0 |  | Fe-Cr-Ni-Cu-Ta
265 | 7.219989 | 30.62302 | 4.216016 | 31.9485 | 25.99248 | 80.46628 | 0.2856537 | 0.1062301 | 663.5741 | 0 | 0 | 0 |  | Fe-Cr-Ni-Cu-Ta
266 | 10.71784 | 33.77433 | 5.199403 | 26.267 | 24.04143 | 83.82712 | 0.2795589 | 0.102943 | 652.1267 | 0 | 0 | 0 |  | Fe-Cr-Ni-Cu-Ta
267 | 15.2274 | 35.44343 | 6.224285 | 21.17699 | 21.92789 | 86.29078 | 0.2755049 | 0.0997164 | 634.5564 | 0 | 0 | 0 |  | Fe-Cr-Ni-Cu-Ta
268 | 22.13334 | 37.09279 | 7.444493 | 16.11815 | 17.21123 | 88.72781 | 0.2711717 | 0.09094775 | 559.9783 | 0 | 0 | 0 |  | Fe-Cr-Ni-Cu-Ta
269 | 29.0351 | 36.32553 | 8.583297 | 11.35676 | 14.69931 | 89.98101 | 0.26994 | 0.08645288 | 523.1502 | 0 | 0 | 0 |  | Fe-Cr-Ni-Cu-Ta
270 | 40.37977 | 33.22379 | 10.85741 | 6.411137 | 9.12789 | 90.40803 | 0.270466 | 0.07300839 | 401.5119 | 0 | 0 | 0 |  | Fe-Cr-Ni-Cu-Ta
271 | 7.856329 | 40.63659 | 2.752559 | 31.78451 | 16.97001 | 85.21128 | 0.2723648 | 0.08540161 | 485.6859 | 0 | 0 | 0 |  | Fe-Cr-Ni-Cu-Ta
272 | 11.45319 | 42.65369 | 3.704089 | 25.06176 | 17.12727 | 88.14046 | 0.2681191 | 0.08640446 | 509.7616 | 0 | 0 | 0 |  | Fe-Cr-Ni-Cu-Ta
273 | 16.30134 | 44.68859 | 4.759474 | 19.5791 | 14.6715 | 90.6936 | 0.2639976 | 0.08172755 | 477.4027 | 0 | 0 | 0 |  | Fe-Cr-Ni-Cu-Ta
274 | 21.61568 | 46.37532 | 5.92694 | 13.90185 | 12.18021 | 93.07739 | 0.2603882 | 0.0768746 | 441.9331 | 0 | 0 | 0 |  | Fe-Cr-Ni-Cu-Ta
275 | 28.03109 | 43.49696 | 7.856824 | 8.505447 | 12.10968 | 93.59375 | 0.2617214 | 0.07876009 | 463.4491 | 0 | 0 | 0 |  | Fe-Cr-Ni-Cu-Ta
276 | 2.441227 | 15.00107 | 1.539564 | 6.666651 | 74.35149 | 78.94198 | 0.3104006 | 0.143591 | 1157.162 | 0 | 0 | 0 |  | Fe-Cr-Ni-Cu-Ta
277 | 2.649917 | 19.24407 | 2.78529 | 6.633508 | 68.68722 | 81.73319 | 0.3023206 | 0.1456808 | 1193.148 | 0 | 0 | 0 |  | Fe-Cr-Ni-Cu-Ta
278 | 2.300645 | 23.56201 | 4.231807 | 6.544522 | 63.36102 | 84.3219 | 0.2949078 | 0.144845 | 1192.564 | 0 | 0 | 0 |  | Fe-Cr-Ni-Cu-Ta
279 | 2.517218 | 28.70959 | 7.275985 | 6.444538 | 55.05266 | 87.1755 | 0.2863838 | 0.142796 | 1173.298 | 0 | 0 | 0 |  | Fe-Cr-Ni-Cu-Ta
280 | 2.050483 | 33.72725 | 10.05776 | 5.444041 | 48.72046 | 89.98143 | 0.2789231 | 0.1379476 | 1124.327 | 0 | 0 | 0 |  | Fe-Cr-Ni-Cu-Ta
281 | 2.783347 | 9.069963 | 1.462769 | 10.02901 | 76.65491 | 73.65149 | 0.3220888 | 0.1452445 | 1126.872 | 0 | 0 | 0 |  | Fe-Cr-Ni-Cu-Ta
282 | 3.512292 | 12.61323 | 2.636943 | 9.705767 | 71.53176 | 76.44276 | 0.3143132 | 0.1487746 | 1183.044 | 0 | 0 | 0 |  | Fe-Cr-Ni-Cu-Ta
283 | 4.290023 | 15.97679 | 3.945535 | 9.76288 | 66.02477 | 78.78483 | 0.3073903 | 0.150188 | 1209.357 | 0 | 0 | 0 |  | Fe-Cr-Ni-Cu-Ta
284 | 4.660904 | 19.52777 | 6.123763 | 9.281038 | 60.40652 | 81.22244 | 0.3006191 | 0.1494113 | 1210.333 | 0 | 0 | 0 |  | Fe-Cr-Ni-Cu-Ta
285 | 5.706493 | 23.61331 | 9.330245 | 7.936113 | 53.41384 | 84.11963 | 0.2930006 | 0.1469311 | 1193.191 | 0 | 0 | 0 |  | Fe-Cr-Ni-Cu-Ta
286 | 5.473171 | 28.02669 | 12.94374 | 7.006157 | 46.55025 | 86.71339 | 0.2860237 | 0.1421022 | 1144.259 | 0 | 0 | 0 |  | Fe-Cr-Ni-Cu-Ta
287 | 5.231336 | 32.00682 | 18.06678 | 5.952521 | 38.74255 | 88.90305 | 0.2801063 | 0.13488 | 1062.461 | 0 | 0 | 0 |  | Fe-Cr-Ni-Cu-Ta
288 | 1.819778 | 5.082878 | 1.434557 | 15.01221 | 76.65057 | 68.81848 | 0.3313798 | 0.1470479 | 1089.445 | 0 | 0 | 0 |  | Fe-Cr-Ni-Cu-Ta
289 | 3.867234 | 7.201128 | 2.032398 | 14.85123 | 72.04801 | 70.9349 | 0.3252799 | 0.1512102 | 1148.163 | 0 | 0 | 0 |  | Fe-Cr-Ni-Cu-Ta
290 | 5.276221 | 10.31603 | 3.327458 | 14.40863 | 66.67167 | 73.62429 | 0.3178327 | 0.1526843 | 1181.134 | 0 | 0 | 0 |  | Fe-Cr-Ni-Cu-Ta
291 | 6.711668 | 13.01845 | 5.290905 | 13.36463 | 61.61435 | 76.06987 | 0.3114544 | 0.153264 | 1203.59 | 0 | 0 | 0 |  | Fe-Cr-Ni-Cu-Ta
292 | 7.829494 | 15.70068 | 8.229472 | 11.65005 | 56.59031 | 78.54519 | 0.3054622 | 0.152136 | 1206.322 | 0 | 0 | 0 |  | Fe-Cr-Ni-Cu-Ta
293 | 9.066042 | 18.69052 | 11.57116 | 10.31588 | 50.3564 | 80.92264 | 0.2993311 | 0.1489243 | 1180.125 | 0 | 0 | 0 |  | Fe-Cr-Ni-Cu-Ta
294 | 9.096752 | 22.15093 | 16.91645 | 8.758386 | 43.07748 | 83.36026 | 0.2931798 | 0.1436698 | 1128.194 | 0 | 0 | 0 |  | Fe-Cr-Ni-Cu-Ta
295 | 8.975122 | 25.06869 | 22.79793 | 6.808281 | 36.34997 | 85.44624 | 0.2882561 | 0.1365311 | 1053.967 | 0 | 0 | 0 |  | Fe-Cr-Ni-Cu-Ta
296 | 7.086857 | 27.12583 | 29.79559 | 5.375895 | 30.61584 | 86.73196 | 0.2853642 | 0.1290113 | 972.0791 | 0 | 0 | 0 |  | Fe-Cr-Ni-Cu-Ta
297 | 2.984702 | 4.63148 | 1.568589 | 21.50907 | 69.30616 | 66.79116 | 0.331694 | 0.1526249 | 1100.84 | 0 | 0 | 0 |  | Fe-Cr-Ni-Cu-Ta
298 | 5.315824 | 6.434045 | 2.234955 | 20.56544 | 65.44974 | 68.94626 | 0.3261 | 0.1532504 | 1124.776 | 0 | 0 | 0 |  | Fe-Cr-Ni-Cu-Ta
299 | 7.946673 | 8.455658 | 4.176319 | 18.73026 | 60.69109 | 71.53746 | 0.319826 | 0.1535826 | 1149.708 | 0 | 0 | 0 |  | Fe-Cr-Ni-Cu-Ta
300 | 10.14265 | 10.55422 | 6.271058 | 16.97192 | 56.06015 | 73.92226 | 0.314076 | 0.1527446 | 1159.06 | 0 | 0 | 0 |  | Fe-Cr-Ni-Cu-Ta
301 | 12.01946 | 12.3686 | 9.973804 | 14.39626 | 51.24187 | 76.26497 | 0.3089601 | 0.1512546 | 1160.214 | 0 | 0 | 0 |  | Fe-Cr-Ni-Cu-Ta
302 | 12.78481 | 15.03564 | 14.14519 | 12.25036 | 45.78399 | 78.70919 | 0.3033072 | 0.1474511 | 1132.825 | 0 | 0 | 0 |  | Fe-Cr-Ni-Cu-Ta
303 | 13.01793 | 17.50705 | 19.76429 | 9.875048 | 39.83568 | 80.93946 | 0.298347 | 0.1416607 | 1079.26 | 0 |  | 0 |  | Fe-Cr-Ni-Cu-Ta
304 | 12.96051 | 19.87473 | 27.24521 | 7.807355 | 32.1122 | 82.87233 | 0.2938351 | 0.1327286 | 986.392 | 0 | 0 | 0 |  | Fe-Cr-Ni-Cu-Ta
305 | 9.543974 | 20.73367 | 35.94634 | 5.429847 | 28.34617 | 83.83499 | 0.292681 | 0.1277451 | 936.9433 | 0 | 0 | 0 |  | Fe-Cr-Ni-Cu-Ta
306 | 4.885794 | 4.043456 | 1.711797 | 27.79672 | 61.56224 | 65.07236 | 0.3317422 | 0.1533785 | 1064.268 | 0 | 0 | 0 |  | Fe-Cr-Ni-Cu-Ta
307 | 8.074546 | 5.369825 | 3.031086 | 25.59429 | 57.93026 | 67.41435 | 0.3263914 | 0.1526018 | 1079.002 | 0 | 0 | 0 |  | Fe-Cr-Ni-Cu-Ta
308 | 11.61282 | 6.828658 | 5.139398 | 22.95019 | 53.46893 | 69.96267 | 0.3206807 | 0.1511152 | 1086.722 | 0 | 0 | 0 |  | Fe-Cr-Ni-Cu-Ta
309 | 13.98875 | 8.288087 | 8.020024 | 20.25828 | 49.44486 | 72.24064 | 0.3158195 | 0.1496639 | 1091.742 | 0 | 0 | 0 |  | Fe-Cr-Ni-Cu-Ta
310 | 16.24506 | 10.08324 | 12.09476 | 17.71439 | 43.86254 | 74.60126 | 0.3105422 | 0.1452655 | 1061.011 | 0 | 0 | 0 |  | Fe-Cr-Ni-Cu-Ta
311 | 17.80053 | 11.93261 | 16.4647 | 14.58323 | 39.21892 | 76.92744 | 0.3057894 | 0.1407844 | 1029.76 | 0 | 0 | 0 |  | Fe-Cr-Ni-Cu-Ta
312 | 18.31132 | 14.2072 | 24.05847 | 11.286 | 32.13701 | 79.38282 | 0.3006741 | 0.1317828 | 946.2413 | 0 | 0 | 0 |  | Fe-Cr-Ni-Cu-Ta
313 | 17.39906 | 14.72663 | 31.58821 | 8.09905 | 28.18705 | 80.64754 | 0.2989693 | 0.1266017 | 899.2192 | 0 | 0 | 0 |  | Fe-Cr-Ni-Cu-Ta
314 | 13.34191 | 15.52738 | 43.82343 | 5.692954 | 21.61433 | 81.61659 | 0.2976092 | 0.1153013 | 782.4588 | 1 | 0 | 0 |  | Fe-Cr-Ni-Cu-Ta
315 | 8.665236 | 4.033857 | 1.951695 | 35.21363 | 50.13559 | 64.08037 | 0.3293912 | 0.146435 | 954.0161 | 0 | 0 | 0 |  | Fe-Cr-Ni-Cu-Ta
316 | 13.37014 | 4.742166 | 4.01519 | 30.42666 | 47.44584 | 66.8711 | 0.3242149 | 0.1460132 | 982.0601 | 0 | 0 | 0 |  | Fe-Cr-Ni-Cu-Ta
317 | 17.37929 | 5.601072 | 6.323235 | 27.38101 | 43.3154 | 69.10035 | 0.3195479 | 0.1426021 | 967.7869 | 0 | 0 | 0 |  | Fe-Cr-Ni-Cu-Ta
318 | 19.5497 | 7.15064 | 9.540338 | 23.03926 | 40.72006 | 71.73904 | 0.3146913 | 0.1399536 | 966.7902 | 0 | 0 | 0 |  | Fe-Cr-Ni-Cu-Ta
319 | 21.54527 | 8.023834 | 13.58756 | 19.61238 | 37.23097 | 73.67532 | 0.3111788 | 0.1371599 | 954.5921 | 0 | 0 | 0 |  | Fe-Cr-Ni-Cu-Ta
320 | 23.32334 | 9.806797 | 19.77003 | 15.40955 | 31.69028 | 76.29766 | 0.3061481 | 0.1304972 | 904.3123 | 0 | 0 | 0 |  | Fe-Cr-Ni-Cu-Ta
321 | 24.03977 | 11.19104 | 26.95239 | 11.85334 | 25.96347 | 78.30935 | 0.3024071 | 0.120658 | 814.2763 | 0 | 0 | 0 |  | Fe-Cr-Ni-Cu-Ta
322 | 21.82404 | 11.72258 | 37.05522 | 7.640825 | 21.75733 | 79.78861 | 0.3007424 | 0.1132678 | 748.7225 | 1 | 0 | 0 |  | Fe-Cr-Ni-Cu-Ta
323 | 16.39273 | 12.04922 | 49.87679 | 4.908581 | 16.77268 | 80.52022 | 0.3003879 | 0.1036646 | 655.6007 | 1 | 0 | 0 |  | Fe-Cr-Ni-Cu-Ta
324 | 14.49072 | 4.497165 | 2.175856 | 40.82841 | 38.00785 | 64.33218 | 0.3250503 | 0.133043 | 807.0915 | 0 | 0 | 0 |  | Fe-Cr-Ni-Cu-Ta
325 | 19.77502 | 4.602852 | 4.453981 | 34.55538 | 36.61277 | 67.00883 | 0.3208615 | 0.1325648 | 832.3133 | 0 | 0 | 0 |  | Fe-Cr-Ni-Cu-Ta
326 | 23.81967 | 4.704245 | 6.828142 | 29.56737 | 35.08058 | 69.11489 | 0.3176249 | 0.1315323 | 844.5608 | 0 | 0 | 0 |  | Fe-Cr-Ni-Cu-Ta
327 | 26.7817 | 5.541096 | 10.94717 | 25.39482 | 31.33521 | 71.35316 | 0.3135867 | 0.1272563 | 821.7009 | 0 | 0 | 0 |  | Fe-Cr-Ni-Cu-Ta
328 | 29.38917 | 6.480615 | 15.44527 | 21.12045 | 27.56449 | 73.54502 | 0.3097299 | 0.1215061 | 782.1823 | 0 | 0 | 0 |  | Fe-Cr-Ni-Cu-Ta
329 | 30.83674 | 7.555356 | 21.32373 | 16.62056 | 23.66361 | 75.69767 | 0.3061544 | 0.1142957 | 726.6408 | 0 | 0 | 0 |  | Fe-Cr-Ni-Cu-Ta
330 | 31.28644 | 8.659987 | 29.32964 | 11.5458 | 19.17813 | 77.89439 | 0.302788 | 0.1054126 | 654.6407 | 1 | 0 | 0 |  | Fe-Cr-Ni-Cu-Ta
331 | 28.17257 | 9.836212 | 40.71622 | 7.01234 | 14.26265 | 79.67152 | 0.3004407 | 0.09407577 | 556.6552 | 1 | 0 | 0 |  | Fe-Cr-Ni-Cu-Ta
332 | 20.61004 | 10.01157 | 53.68637 | 4.078489 | 11.61354 | 80.19697 | 0.3010185 | 0.08793656 | 502.8604 | 1 | 1 | 1 | 502.8604 | Fe-Cr-Ni-Cu-Ta
333 | 28.87186 | 3.632563 | 4.921104 | 37.29158 | 25.28289 | 67.39484 | 0.3177099 | 0.1132924 | 644.5013 | 0 | 0 | 0 |  | Fe-Cr-Ni-Cu-Ta
334 | 32.19709 | 3.655719 | 7.428712 | 31.27441 | 25.44406 | 69.45136 | 0.3150911 | 0.1146455 | 676.4195 | 0 | 0 | 0 |  | Fe-Cr-Ni-Cu-Ta
335 | 35.40649 | 4.495226 | 10.99542 | 25.63755 | 23.46531 | 71.9014 | 0.3111989 | 0.111495 | 667.1482 | 0 | 0 | 0 |  | Fe-Cr-Ni-Cu-Ta
336 | 37.07052 | 5.368887 | 15.58572 | 20.62183 | 21.35305 | 74.01972 | 0.3079881 | 0.1078556 | 649.1552 | 0 | 0 | 0 |  | Fe-Cr-Ni-Cu-Ta
337 | 38.66922 | 6.400486 | 22.58037 | 15.64448 | 16.70544 | 76.24143 | 0.3043803 | 0.09765653 | 568.0971 | 0 | 0 | 0 |  | Fe-Cr-Ni-Cu-Ta
338 | 37.80854 | 7.367736 | 29.57397 | 11.00532 | 14.24443 | 78.02028 | 0.3020224 | 0.0919667 | 527.0001 | 1 | 0 | 0 |  | Fe-Cr-Ni-Cu-Ta
339 | 34.55 | 9.311663 | 41.09331 | 6.207319 | 8.837703 | 80.15362 | 0.2987811 | 0.07624854 | 398.327 | 1 | 0 | 0 |  | Fe-Cr-Ni-Cu-Ta
340 | 42.33529 | 2.36496 | 8.009646 | 30.82981 | 16.46029 | 70.33299 | 0.312214 | 0.09439699 | 498.1902 | 0 | 0 | 0 |  | Fe-Cr-Ni-Cu-Ta
341 | 44.34017 | 3.175587 | 11.65133 | 24.25618 | 16.57673 | 72.70237 | 0.3090413 | 0.09545144 | 523.9095 | 0 | 0 | 0 |  | Fe-Cr-Ni-Cu-Ta
342 | 46.33094 | 4.069446 | 16.53887 | 18.89893 | 14.16181 | 74.86663 | 0.3057756 | 0.08964914 | 486.5034 | 0 | 0 | 0 |  | Fe-Cr-Ni-Cu-Ta
343 | 47.95787 | 5.054816 | 21.8751 | 13.38492 | 11.72729 | 77.03109 | 0.3026124 | 0.08273008 | 438.7023 | 1 | 0 | 0 |  | Fe-Cr-Ni-Cu-Ta
344 | 45.02717 | 6.707563 | 28.39646 | 8.19753 | 11.67128 | 79.01092 | 0.3002117 | 0.08383699 | 459.3771 | 1 | 0 | 0 |  | Fe-Cr-Ni-Cu-Ta
345 | 2.399044 | 1.340169 | 16.64257 | 6.551457 | 73.06676 | 70.27557 | 0.332932 | 0.1715541 | 1393.686 | 0 | 0 | 0 |  | Fe-Cr-Ni-Cu-Ta
346 | 2.59381 | 2.414951 | 21.26528 | 6.493057 | 67.2329 | 71.52773 | 0.3290149 | 0.1748209 | 1434.212 | 0 | 0 | 0 |  | Fe-Cr-Ni-Cu-Ta
347 | 2.243336 | 3.655127 | 25.93733 | 6.381499 | 61.78271 | 72.73089 | 0.3253732 | 0.1749234 | 1437.321 | 0 | 0 | 0 |  | Fe-Cr-Ni-Cu-Ta
348 | 2.446974 | 6.265161 | 31.50676 | 6.264701 | 53.5164 | 74.86121 | 0.3189685 | 0.1693134 | 1378.307 | 0 | 0 | 0 |  | Fe-Cr-Ni-Cu-Ta
349 | 1.986905 | 8.632845 | 36.89521 | 5.27524 | 47.2098 | 76.81552 | 0.3138469 | 0.1627608 | 1310.895 | 0 | 0 | 0 |  | Fe-Cr-Ni-Cu-Ta
350 | 2.755725 | 1.28285 | 10.13776 | 9.929481 | 75.89418 | 68.57412 | 0.3353559 | 0.1626742 | 1268.794 | 0 | 0 | 0 |  | Fe-Cr-Ni-Cu-Ta
351 | 3.466359 | 2.305237 | 14.05327 | 9.578837 | 70.59629 | 70.00186 | 0.3312291 | 0.1684453 | 1340.71 | 0 | 0 | 0 |  | Fe-Cr-Ni-Cu-Ta
352 | 4.222076 | 3.43957 | 17.75106 | 9.608252 | 64.97904 | 71.27919 | 0.3272156 | 0.169982 | 1361.837 | 0 | 0 | 0 |  | Fe-Cr-Ni-Cu-Ta
353 | 4.577664 | 5.327507 | 21.65183 | 9.115286 | 59.32771 | 73.07521 | 0.3222239 | 0.1689803 | 1359.3 | 0 | 0 | 0 |  | Fe-Cr-Ni-Cu-Ta
354 | 5.595756 | 8.104279 | 26.14054 | 7.782109 | 52.37732 | 75.6686 | 0.3154732 | 0.1641701 | 1319.829 | 0 | 0 | 0 |  | Fe-Cr-Ni-Cu-Ta
355 | 5.358746 | 11.22576 | 30.97877 | 6.859683 | 45.57705 | 77.98423 | 0.3093008 | 0.1570186 | 1248.188 | 0 | 0 | 0 |  | Fe-Cr-Ni-Cu-Ta
356 | 5.125576 | 15.67987 | 35.40306 | 5.832182 | 37.95931 | 80.84484 | 0.3016518 | 0.1456765 | 1130.552 | 0 | 0 | 0 |  | Fe-Cr-Ni-Cu-Ta
357 | 1.810877 | 1.264504 | 5.710163 | 14.93879 | 76.27567 | 66.30048 | 0.3380373 | 0.1558758 | 1156.751 | 0 | 0 | 0 |  | Fe-Cr-Ni-Cu-Ta
358 | 3.840491 | 1.787832 | 8.073372 | 14.74853 | 71.54977 | 67.49929 | 0.334408 | 0.1611333 | 1219.404 | 0 | 0 | 0 |  | Fe-Cr-Ni-Cu-Ta
359 | 5.226566 | 2.919697 | 11.5365 | 14.27303 | 66.04421 | 69.12923 | 0.3298273 | 0.1650758 | 1271.187 | 0 | 0 | 0 |  | Fe-Cr-Ni-Cu-Ta
360 | 6.640335 | 4.636832 | 14.54076 | 13.22259 | 60.95949 | 71.17509 | 0.324544 | 0.1648157 | 1284.07 | 0 | 0 | 0 |  | Fe-Cr-Ni-Cu-Ta
361 | 7.745497 | 7.211397 | 17.53486 | 11.52506 | 55.98319 | 73.7773 | 0.3182164 | 0.1627019 | 1281.217 | 0 | 0 | 0 |  | Fe-Cr-Ni-Cu-Ta
362 | 8.968438 | 10.1393 | 20.87319 | 10.20482 | 49.81426 | 76.33214 | 0.311633 | 0.1575824 | 1238.93 | 0 | 0 | 0 |  | Fe-Cr-Ni-Cu-Ta
363 | 9.013468 | 14.84727 | 24.77797 | 8.6782 | 42.68309 | 79.63178 | 0.3031861 | 0.1490599 | 1161.05 | 0 | 0 | 0 |  | Fe-Cr-Ni-Cu-Ta
364 | 8.919068 | 20.0681 | 28.12412 | 6.76576 | 36.12295 | 83.00637 | 0.2948041 | 0.1392799 | 1068.692 | 0 | 0 | 0 |  | Fe-Cr-Ni-Cu-Ta
365 | 7.080165 | 26.36777 | 30.59432 | 5.370818 | 30.58692 | 86.37545 | 0.286321 | 0.1293565 | 973.8094 | 0 | 0 | 0 |  | Fe-Cr-Ni-Cu-Ta
366 | 2.972277 | 1.38366 | 5.206865 | 21.41954 | 69.01766 | 64.74753 | 0.3372265 | 0.1587313 | 1141.427 | 0 | 0 | 0 |  | Fe-Cr-Ni-Cu-Ta
367 | 5.285469 | 1.968401 | 7.222128 | 20.448 | 65.076 | 66.22483 | 0.3334769 | 0.1613077 | 1180.074 | 0 | 0 | 0 |  | Fe-Cr-Ni-Cu-Ta
368 | 7.898238 | 3.676803 | 9.487688 | 18.61609 | 60.32118 | 68.73615 | 0.3274175 | 0.1609927 | 1200.227 | 0 | 0 | 0 |  | Fe-Cr-Ni-Cu-Ta
369 | 10.07769 | 5.519278 | 11.8387 | 16.86322 | 55.70111 | 71.07634 | 0.3217857 | 0.1589397 | 1198.609 | 0 | 0 | 0 |  | Fe-Cr-Ni-Cu-Ta
370 | 11.96494 | 8.794646 | 13.89999 | 14.33096 | 51.00946 | 74.31905 | 0.3142204 | 0.1550822 | 1184.667 | 0 | 0 | 0 |  | Fe-Cr-Ni-Cu-Ta
371 | 12.74363 | 12.48935 | 16.91957 | 12.21091 | 45.63654 | 77.37709 | 0.3069045 | 0.1497953 | 1147.669 | 0 | 0 | 0 |  | Fe-Cr-Ni-Cu-Ta
372 | 13.01793 | 17.50705 | 19.76429 | 9.875048 | 39.83568 | 80.93946 | 0.298347 | 0.1420721 | 1083.804 | 0 | 0 | 0 |  | Fe-Cr-Ni-Cu-Ta
373 | 13.03207 | 24.26685 | 22.56112 | 7.850462 | 32.28951 | 84.96697 | 0.2881859 | 0.1303443 | 973.3688 | 0 | 0 | 0 |  | Fe-Cr-Ni-Cu-Ta
374 | 9.682639 | 32.30361 | 23.747 | 5.508738 | 28.75801 | 89.21185 | 0.2782277 | 0.1230196 | 915.7286 | 0 | 0 | 0 |  | Fe-Cr-Ni-Cu-Ta
375 | 4.869926 | 1.511371 | 4.549965 | 27.70644 | 61.3623 | 63.55396 | 0.335944 | 0.1572395 | 1086.023 | 0 | 0 | 0 |  | Fe-Cr-Ni-Cu-Ta
376 | 8.04669 | 2.67565 | 6.041259 | 25.50599 | 57.73041 | 65.8473 | 0.3307165 | 0.1568685 | 1105.862 | 0 | 0 | 0 |  | Fe-Cr-Ni-Cu-Ta
377 | 11.57884 | 4.539117 | 7.686539 | 22.88304 | 53.31247 | 68.67814 | 0.3242156 | 0.154362 | 1107.638 | 0 | 0 | 0 |  | Fe-Cr-Ni-Cu-Ta
378 | 13.96743 | 7.093246 | 9.342433 | 20.2274 | 49.36949 | 71.59133 | 0.3176003 | 0.150874 | 1098.475 | 0 | 0 | 0 |  | Fe-Cr-Ni-Cu-Ta
379 | 16.25827 | 10.72216 | 11.39256 | 17.7288 | 43.89821 | 74.93453 | 0.3096301 | 0.1447186 | 1058.02 | 0 | 0 | 0 |  | Fe-Cr-Ni-Cu-Ta
380 | 17.8616 | 14.63434 | 13.51734 | 14.63326 | 39.35346 | 78.28886 | 0.3020779 | 0.1387889 | 1018.916 | 0 | 0 | 0 |  | Fe-Cr-Ni-Cu-Ta
381 | 18.48058 | 21.50779 | 16.18723 | 11.39033 | 32.43407 | 82.88694 | 0.2911501 | 0.127872 | 927.5086 | 0 | 0 | 0 |  | Fe-Cr-Ni-Cu-Ta
382 | 17.70156 | 28.46706 | 16.91442 | 8.239859 | 28.6771 | 87.05958 | 0.2816196 | 0.1204639 | 871.539 | 0 | 0 | 0 |  | Fe-Cr-Ni-Cu-Ta
383 | 13.75497 | 40.02025 | 18.07207 | 5.869206 | 22.2835 | 92.57731 | 0.2680205 | 0.1067374 | 747.442 | 0 | 0 | 0 |  | Fe-Cr-Ni-Cu-Ta
384 | 8.63956 | 1.723673 | 4.54046 | 35.10928 | 49.98702 | 62.78888 | 0.3330559 | 0.1496215 | 970.8583 | 0 | 0 | 0 |  | Fe-Cr-Ni-Cu-Ta
385 | 13.34973 | 3.551196 | 5.345416 | 30.38022 | 47.37343 | 66.22214 | 0.3260387 | 0.147191 | 987.3266 | 0 | 0 | 0 |  | Fe-Cr-Ni-Cu-Ta
386 | 17.37929 | 5.601072 | 6.323235 | 27.38101 | 43.3154 | 69.10035 | 0.3195479 | 0.1426021 | 967.7869 | 0 | 0 | 0 |  | Fe-Cr-Ni-Cu-Ta
387 | 19.58253 | 8.464946 | 8.086149 | 23.07795 | 40.78843 | 72.41662 | 0.3128113 | 0.1394528 | 967.2583 | 0 | 0 | 0 |  | Fe-Cr-Ni-Cu-Ta
388 | 21.65729 | 12.09833 | 9.105471 | 19.71435 | 37.42455 | 75.71984 | 0.3055368 | 0.1343785 | 941.7597 | 0 | 0 | 0 |  | Fe-Cr-Ni-Cu-Ta
389 | 23.55738 | 17.68786 | 11.18231 | 15.56418 | 32.00828 | 80.09615 | 0.2957271 | 0.1256416 | 880.0205 | 0 | 0 | 0 |  | Fe-Cr-Ni-Cu-Ta
390 | 24.43942 | 24.27111 | 12.84397 | 12.0504 | 26.3951 | 84.37097 | 0.28585 | 0.1150677 | 792.1613 | 0 | 0 | 0 |  | Fe-Cr-Ni-Cu-Ta
391 | 22.43439 | 33.74118 | 13.60412 | 7.854512 | 22.36581 | 89.68621 | 0.2738857 | 0.1059706 | 724.1287 | 0 | 0 | 0 |  | Fe-Cr-Ni-Cu-Ta
392 | 17.10119 | 46.08987 | 14.19065 | 5.120721 | 17.49757 | 95.33108 | 0.260361 | 0.09361907 | 619.1444 | 0 | 0 | 0 |  | Fe-Cr-Ni-Cu-Ta
393 | 14.44287 | 1.920992 | 5.060232 | 40.69357 | 37.88234 | 62.99284 | 0.328921 | 0.1350791 | 813.5198 | 0 | 0 | 0 |  | Fe-Cr-Ni-Cu-Ta
394 | 19.75827 | 3.94196 | 5.19191 | 34.52611 | 36.58175 | 66.67122 | 0.3218242 | 0.1330385 | 833.9175 | 0 | 0 | 0 |  | Fe-Cr-Ni-Cu-Ta
395 | 23.86102 | 6.058814 | 5.319996 | 29.61869 | 35.14148 | 69.79551 | 0.3157035 | 0.1306452 | 841.4281 | 0 | 0 | 0 |  | Fe-Cr-Ni-Cu-Ta
396 | 26.92597 | 9.749156 | 6.289225 | 25.53163 | 31.50402 | 73.40736 | 0.3078292 | 0.1244493 | 809.2407 | 0 | 0 | 0 |  | Fe-Cr-Ni-Cu-Ta
397 | 29.66457 | 13.80951 | 7.384741 | 21.31838 | 27.8228 | 77.02168 | 0.3000542 | 0.117595 | 766.3804 | 0 | 0 | 0 |  | Fe-Cr-Ni-Cu-Ta
398 | 31.29401 | 19.16848 | 8.655972 | 16.86702 | 24.01451 | 81.04792 | 0.2913725 | 0.1097189 | 712.1231 | 0 | 0 | 0 |  | Fe-Cr-Ni-Cu-Ta
399 | 32.00107 | 26.57338 | 9.999854 | 11.80952 | 19.61618 | 85.87973 | 0.2809002 | 0.09999408 | 640.4038 | 0 | 0 | 0 |  | Fe-Cr-Ni-Cu-Ta
400 | 29.15869 | 37.32852 | 11.49311 | 7.257791 | 14.76188 | 91.51325 | 0.2682105 | 0.08796963 | 545.6027 | 0 | 0 | 0 |  | Fe-Cr-Ni-Cu-Ta
401 | 21.65843 | 49.97399 | 11.87732 | 4.285954 | 12.2043 | 97.07728 | 0.2553381 | 0.07975821 | 485.5961 | 0 | 0 | 0 |  | Fe-Cr-Ni-Cu-Ta
402 | 28.89893 | 4.363163 | 4.104765 | 37.32654 | 25.3066 | 67.74454 | 0.3167024 | 0.112929 | 643.6389 | 0 | 0 | 0 |  | Fe-Cr-Ni-Cu-Ta
403 | 32.31896 | 6.605202 | 4.142683 | 31.39279 | 25.54037 | 70.85319 | 0.311102 | 0.1132491 | 672.7867 | 0 | 0 | 0 |  | Fe-Cr-Ni-Cu-Ta
404 | 35.64753 | 9.805962 | 5.109357 | 25.81209 | 23.62506 | 74.37731 | 0.3042281 | 0.1092855 | 661.3728 | 0 | 0 | 0 |  | Fe-Cr-Ni-Cu-Ta
405 | 37.4782 | 13.95754 | 6.127771 | 20.84862 | 21.58787 | 77.94804 | 0.2970284 | 0.1047535 | 641.38 | 0 | 0 | 0 |  | Fe-Cr-Ni-Cu-Ta
406 | 39.35943 | 20.35853 | 7.354693 | 15.92373 | 17.00362 | 82.41698 | 0.2872845 | 0.09390184 | 561.2959 | 0 | 0 | 0 |  | Fe-Cr-Ni-Cu-Ta
407 | 38.74923 | 26.84817 | 8.524627 | 11.27913 | 14.59884 | 86.46571 | 0.2788275 | 0.08778051 | 522.2738 | 0 | 0 | 0 |  | Fe-Cr-Ni-Cu-Ta
408 | 35.80036 | 37.71745 | 10.89268 | 6.431962 | 9.157539 | 92.02296 | 0.2664191 | 0.07272709 | 403.7371 | 0 | 0 | 0 |  | Fe-Cr-Ni-Cu-Ta
409 | 42.59505 | 7.138414 | 2.686264 | 31.01898 | 16.56129 | 72.48744 | 0.3060658 | 0.09279871 | 495.1718 | 0 | 0 | 0 |  | Fe-Cr-Ni-Cu-Ta
410 | 44.75244 | 10.41662 | 3.618359 | 24.48171 | 16.73086 | 75.94403 | 0.2999083 | 0.09324797 | 519.8733 | 0 | 0 | 0 |  | Fe-Cr-Ni-Cu-Ta
411 | 46.97172 | 14.85262 | 4.657671 | 19.16031 | 14.35768 | 79.59524 | 0.2925767 | 0.087025 | 483.0998 | 0 | 0 | 0 |  | Fe-Cr-Ni-Cu-Ta
412 | 48.86011 | 19.74133 | 5.813907 | 13.63673 | 11.94792 | 83.33812 | 0.2851694 | 0.08032826 | 440.3222 | 0 | 0 | 0 |  | Fe-Cr-Ni-Cu-Ta
413 | 46.12413 | 25.76615 | 7.756868 | 8.397239 | 11.95561 | 87.13082 | 0.2779755 | 0.08091059 | 461.6013 | 0 | 0 | 0 |  | Fe-Cr-Ni-Cu-Ta
414 | 15.99004 | 1.353402 | 6.111602 | 2.756728 | 73.78823 | 73.07253 | 0.3269881 | 0.1646258 | 1354 | 0 | 0 | 0 |  | Fe-Cr-Ni-Cu-Ta
415 | 20.47147 | 2.443568 | 6.068975 | 2.986364 | 68.02962 | 74.45915 | 0.3220643 | 0.1656639 | 1366.724 | 0 | 0 | 0 |  | Fe-Cr-Ni-Cu-Ta
416 | 25.03673 | 3.708455 | 5.980854 | 2.589842 | 62.68412 | 76.0504 | 0.3171017 | 0.1641343 | 1352.681 | 0 | 0 | 0 |  | Fe-Cr-Ni-Cu-Ta
417 | 30.48507 | 6.371678 | 5.885344 | 2.831649 | 54.42626 | 78.24602 | 0.3097657 | 0.1579604 | 1282.277 | 0 | 0 | 0 |  | Fe-Cr-Ni-Cu-Ta
418 | 35.78972 | 8.801984 | 4.968425 | 2.305112 | 48.13476 | 80.28361 | 0.3035967 | 0.1505114 | 1200.161 | 0 | 0 | 0 |  | Fe-Cr-Ni-Cu-Ta
419 | 9.72969 | 1.29411 | 9.252765 | 3.163147 | 76.56029 | 72.05772 | 0.3303403 | 0.1644699 | 1347.478 | 0 | 0 | 0 |  | Fe-Cr-Ni-Cu-Ta
420 | 13.49652 | 2.32701 | 8.931929 | 3.98148 | 71.26306 | 73.15739 | 0.325867 | 0.1663306 | 1366.873 | 0 | 0 | 0 |  | Fe-Cr-Ni-Cu-Ta
421 | 17.06121 | 3.474784 | 8.966397 | 4.853311 | 65.6443 | 74.22479 | 0.3214877 | 0.1658162 | 1357.48 | 0 | 0 | 0 |  | Fe-Cr-Ni-Cu-Ta
422 | 20.83206 | 5.387655 | 8.515221 | 5.267542 | 59.99752 | 75.8383 | 0.3160096 | 0.1624318 | 1319.955 | 0 | 0 | 0 |  | Fe-Cr-Ni-Cu-Ta
423 | 25.14474 | 8.1938 | 7.268054 | 6.437513 | 52.95589 | 77.64966 | 0.309374 | 0.1553519 | 1237.026 | 0 | 0 | 0 |  | Fe-Cr-Ni-Cu-Ta
424 | 29.85828 | 11.37247 | 6.419378 | 6.177184 | 46.17269 | 79.98155 | 0.3023038 | 0.1470396 | 1148.551 | 0 | 0 | 0 |  | Fe-Cr-Ni-Cu-Ta
425 | 34.18101 | 15.91201 | 5.467179 | 5.918524 | 38.52128 | 82.76135 | 0.2940089 | 0.1351177 | 1021.417 | 0 | 0 | 0 |  | Fe-Cr-Ni-Cu-Ta
426 | 5.496785 | 1.279437 | 13.96252 | 2.084855 | 77.1764 | 72.04208 | 0.3316501 | 0.1684257 | 1399.24 | 0 | 0 | 0 |  | Fe-Cr-Ni-Cu-Ta
427 | 7.7576 | 1.805666 | 13.75971 | 4.413527 | 72.26349 | 72.04279 | 0.3291648 | 0.1697022 | 1396.735 | 0 | 0 | 0 |  | Fe-Cr-Ni-Cu-Ta
428 | 11.07867 | 2.947065 | 13.30815 | 6.002839 | 66.66327 | 72.8661 | 0.3249683 | 0.1686849 | 1376.305 | 0 | 0 | 0 |  | Fe-Cr-Ni-Cu-Ta
429 | 13.94555 | 4.674209 | 12.31269 | 7.61667 | 61.45088 | 73.90108 | 0.3203679 | 0.1652022 | 1331.508 | 0 | 0 | 0 |  | Fe-Cr-Ni-Cu-Ta
430 | 16.79401 | 7.259554 | 10.71726 | 8.872136 | 56.35704 | 75.47254 | 0.3146491 | 0.1594847 | 1267.041 | 0 | 0 | 0 |  | Fe-Cr-Ni-Cu-Ta
431 | 19.96978 | 10.19602 | 9.479337 | 10.26191 | 50.09295 | 77.15364 | 0.3084598 | 0.1519547 | 1181.348 | 0 | 0 | 0 |  | Fe-Cr-Ni-Cu-Ta
432 | 23.72159 | 14.94042 | 8.066698 | 10.3204 | 42.95089 | 80.12799 | 0.2995668 | 0.141531 | 1075.623 | 0 | 0 | 0 |  | Fe-Cr-Ni-Cu-Ta
433 | 26.93316 | 20.20007 | 6.290904 | 10.21538 | 36.36049 | 83.09113 | 0.2908931 | 0.1302051 | 961.0687 | 0 | 0 | 0 |  | Fe-Cr-Ni-Cu-Ta
434 | 29.37776 | 26.61274 | 5.007333 | 8.131074 | 30.87109 | 86.89051 | 0.2813208 | 0.1196644 | 864.5001 | 0 | 0 | 0 |  | Fe-Cr-Ni-Cu-Ta
435 | 5.028048 | 1.4044 | 20.08266 | 3.432725 | 70.05217 | 72.1085 | 0.3296451 | 0.1756493 | 1465.986 | 0 | 0 | 0 |  | Fe-Cr-Ni-Cu-Ta
436 | 6.953279 | 1.991941 | 19.11452 | 6.086038 | 65.85422 | 71.93446 | 0.3276503 | 0.172835 | 1412.761 | 0 | 0 | 0 |  | Fe-Cr-Ni-Cu-Ta
437 | 9.098614 | 3.706153 | 17.33371 | 9.058821 | 60.8027 | 72.41422 | 0.3237315 | 0.1677238 | 1339.66 | 0 | 0 | 0 |  | Fe-Cr-Ni-Cu-Ta
438 | 11.31673 | 5.545457 | 15.65112 | 11.52138 | 55.96531 | 73.11455 | 0.3196643 | 0.1623654 | 1270.161 | 0 | 0 | 0 |  | Fe-Cr-Ni-Cu-Ta
439 | 13.24016 | 8.805122 | 13.25386 | 13.63063 | 51.07022 | 74.6663 | 0.3136299 | 0.1548839 | 1187.211 | 0 | 0 | 0 |  | Fe-Cr-Ni-Cu-Ta
440 | 16.0967 | 12.48894 | 11.27934 | 14.49998 | 45.63504 | 76.85262 | 0.3065831 | 0.1464394 | 1101.565 | 0 | 0 | 0 |  | Fe-Cr-Ni-Cu-Ta
441 | 18.78847 | 17.49289 | 9.1146 | 14.80059 | 39.80345 | 79.73248 | 0.2980123 | 0.1359029 | 998.5938 | 0 | 0 | 0 |  | Fe-Cr-Ni-Cu-Ta
442 | 21.44284 | 24.24227 | 7.244444 | 14.81363 | 32.25681 | 83.3309 | 0.2875637 | 0.1225845 | 869.5016 | 0 | 0 | 0 |  | Fe-Cr-Ni-Cu-Ta
443 | 22.64705 | 32.38114 | 5.100856 | 11.04392 | 28.82704 | 88.29347 | 0.2761154 | 0.1137703 | 803.6877 | 0 | 0 | 0 |  | Fe-Cr-Ni-Cu-Ta
444 | 4.402014 | 1.536925 | 26.02629 | 5.634979 | 62.3998 | 71.8734 | 0.3279599 | 0.176492 | 1449.36 | 0 | 0 | 0 |  | Fe-Cr-Ni-Cu-Ta
445 | 5.813291 | 2.706214 | 23.83005 | 9.260586 | 58.38986 | 71.64007 | 0.3257118 | 0.1704009 | 1356.77 | 0 | 0 | 0 |  | Fe-Cr-Ni-Cu-Ta
446 | 7.351353 | 4.562954 | 21.24899 | 13.24427 | 53.59244 | 71.76238 | 0.3223282 | 0.1631144 | 1256.109 | 0 | 0 | 0 |  | Fe-Cr-Ni-Cu-Ta
447 | 8.894684 | 7.098291 | 18.69816 | 15.90426 | 49.40461 | 72.68111 | 0.3177783 | 0.1564605 | 1178.288 | 0 | 0 | 0 |  | Fe-Cr-Ni-Cu-Ta
448 | 10.80259 | 10.68629 | 16.32202 | 18.43773 | 43.75136 | 74.27511 | 0.311409 | 0.1469605 | 1075.017 | 0 | 0 | 0 |  | Fe-Cr-Ni-Cu-Ta
449 | 12.77229 | 14.53413 | 13.42478 | 20.18481 | 39.08399 | 76.10358 | 0.3049655 | 0.1377177 | 981.5643 | 0 | 0 | 0 |  | Fe-Cr-Ni-Cu-Ta
450 | 15.26428 | 21.31756 | 10.42864 | 20.84231 | 32.14721 | 79.70757 | 0.2942068 | 0.1236478 | 850.1489 | 0 | 0 | 0 |  | Fe-Cr-Ni-Cu-Ta
451 | 15.9346 | 28.18804 | 7.536885 | 19.94446 | 28.39602 | 83.36178 | 0.2845297 | 0.1141359 | 771.2706 | 0 | 0 | 0 |  | Fe-Cr-Ni-Cu-Ta
452 | 17.09621 | 39.79331 | 5.390877 | 15.56246 | 22.15714 | 89.90479 | 0.2689409 | 0.09920048 | 650.1037 | 0 | 0 | 0 |  | Fe-Cr-Ni-Cu-Ta
453 | 4.394802 | 1.753608 | 32.99511 | 10.00133 | 50.85516 | 71.27605 | 0.3256661 | 0.1676186 | 1303.797 | 0 | 0 | 0 |  | Fe-Cr-Ni-Cu-Ta
454 | 5.123331 | 3.577534 | 28.27158 | 15.30277 | 47.72479 | 70.73478 | 0.323572 | 0.1605327 | 1201.754 | 0 | 0 | 0 |  | Fe-Cr-Ni-Cu-Ta
455 | 6.015877 | 5.601045 | 25.29282 | 19.77508 | 43.31518 | 70.72875 | 0.3205525 | 0.1519975 | 1093.323 | 0 | 0 | 0 |  | Fe-Cr-Ni-Cu-Ta
456 | 7.651308 | 8.418921 | 21.20212 | 22.161 | 40.56665 | 71.78104 | 0.3160022 | 0.1447178 | 1017.721 | 0 | 0 | 0 |  | Fe-Cr-Ni-Cu-Ta
457 | 8.573777 | 11.97384 | 18.02355 | 24.38937 | 37.03946 | 73.22272 | 0.3105096 | 0.1373584 | 945.3598 | 0 | 0 | 0 |  | Fe-Cr-Ni-Cu-Ta
458 | 10.47982 | 17.42352 | 14.16239 | 26.40437 | 31.52991 | 75.78154 | 0.3019413 | 0.125378 | 833.704 | 0 | 0 | 0 |  | Fe-Cr-Ni-Cu-Ta
459 | 12.00058 | 23.83588 | 10.93183 | 27.30994 | 25.92178 | 78.9291 | 0.2924398 | 0.1118396 | 712.9787 | 0 | 0 | 0 |  | Fe-Cr-Ni-Cu-Ta
460 | 12.70999 | 33.13397 | 7.124958 | 25.06777 | 21.96331 | 84.00351 | 0.2796091 | 0.1000952 | 624.4195 | 0 | 0 | 0 |  | Fe-Cr-Ni-Cu-Ta
461 | 13.33066 | 45.50858 | 4.670557 | 19.21332 | 17.27688 | 91.0698 | 0.2635296 | 0.08702932 | 529.9078 | 0 | 0 | 0 |  | Fe-Cr-Ni-Cu-Ta
462 | 4.880574 | 1.947441 | 38.10785 | 16.66021 | 38.40392 | 70.08966 | 0.3239535 | 0.1502725 | 1066.779 | 1 | 0 | 0 |  | Fe-Cr-Ni-Cu-Ta
463 | 4.947554 | 3.948334 | 31.94473 | 22.51847 | 36.64091 | 69.3633 | 0.3224227 | 0.1439924 | 982.7042 | 1 |  | 0 |  | Fe-Cr-Ni-Cu-Ta
464 | 5.022645 | 6.012388 | 27.15033 | 26.94243 | 34.8722 | 69.16007 | 0.3203385 | 0.1382872 | 914.5938 | 0 |  | 0 |  | Fe-Cr-Ni-Cu-Ta
465 | 5.897489 | 9.608935 | 23.24538 | 30.19729 | 31.0509 | 70.35059 | 0.3150147 | 0.1292306 | 827.1305 | 0 | 0 | 0 |  | Fe-Cr-Ni-Cu-Ta
466 | 6.880984 | 13.52483 | 19.28668 | 33.05826 | 27.24924 | 71.77357 | 0.309275 | 0.1193998 | 736.5999 | 0 | 0 | 0 |  | Fe-Cr-Ni-Cu-Ta
467 | 8.026013 | 18.68142 | 15.18485 | 34.70339 | 23.40432 | 74.10615 | 0.3016938 | 0.1085618 | 645.7188 | 0 | 0 | 0 |  | Fe-Cr-Ni-Cu-Ta
468 | 9.234486 | 25.79313 | 10.58862 | 35.34355 | 19.04021 | 77.54438 | 0.2915878 | 0.09612929 | 547.962 | 0 | 0 | 0 |  | Fe-Cr-Ni-Cu-Ta
469 | 10.62555 | 36.27379 | 6.514881 | 32.241 | 14.34478 | 83.32343 | 0.2771436 | 0.08190451 | 446.6457 | 0 | 0 | 0 |  | Fe-Cr-Ni-Cu-Ta
470 | 11.06962 | 48.95491 | 3.878373 | 24.14168 | 11.95542 | 90.95498 | 0.2607757 | 0.07286275 | 396.1414 | 0 | 0 | 0 |  | Fe-Cr-Ni-Cu-Ta
471 | 3.868972 | 4.322619 | 34.15963 | 32.57734 | 25.07144 | 67.24303 | 0.3223407 | 0.1215259 | 720.0628 | 1 | 0 | 0 |  | Fe-Cr-Ni-Cu-Ta
472 | 3.869362 | 6.484582 | 28.46923 | 36.10286 | 25.07397 | 67.24611 | 0.3203619 | 0.1193365 | 696.8958 | 1 | 0 | 0 |  | Fe-Cr-Ni-Cu-Ta
473 | 4.733341 | 9.548387 | 23.21736 | 39.49641 | 23.0045 | 67.98686 | 0.3163262 | 0.1123816 | 635.5943 | 0 | 0 | 0 |  | Fe-Cr-Ni-Cu-Ta
474 | 5.64485 | 13.51441 | 18.64727 | 41.29098 | 20.90249 | 69.63158 | 0.310631 | 0.1053404 | 581.9878 | 0 | 0 | 0 |  | Fe-Cr-Ni-Cu-Ta
475 | 6.737551 | 19.60298 | 14.16349 | 43.1234 | 16.37258 | 72.38285 | 0.301789 | 0.09203209 | 480.3444 | 0 | 0 | 0 |  | Fe-Cr-Ni-Cu-Ta
476 | 7.793315 | 25.79882 | 10.01176 | 42.36786 | 14.02825 | 75.65365 | 0.2929183 | 0.0837379 | 426.3319 | 0 | 0 | 0 |  | Fe-Cr-Ni-Cu-Ta
477 | 9.972781 | 36.29628 | 5.717591 | 39.20086 | 8.812488 | 81.46861 | 0.2782499 | 0.06639259 | 309.0345 | 0 | 0 | 0 |  | Fe-Cr-Ni-Cu-Ta
478 | 2.472239 | 6.905289 | 27.71772 | 46.88432 | 16.02043 | 64.92286 | 0.3211841 | 0.09695136 | 476.1194 | 1 | 0 | 0 |  | Fe-Cr-Ni-Cu-Ta
479 | 3.306065 | 10.0038 | 21.71849 | 48.90385 | 16.0678 | 65.89732 | 0.3172435 | 0.09497583 | 465.3935 | 0 | 0 | 0 |  | Fe-Cr-Ni-Cu-Ta
480 | 4.228821 | 14.17398 | 16.89045 | 51.00509 | 13.70165 | 67.56085 | 0.3113312 | 0.08651867 | 406.5437 | 0 | 0 | 0 |  | Fe-Cr-Ni-Cu-Ta
481 | 5.247283 | 18.72756 | 11.94991 | 52.74089 | 11.33436 | 69.45951 | 0.3049217 | 0.07733696 | 344.8046 | 0 | 0 | 0 |  | Fe-Cr-Ni-Cu-Ta
482 | 7.005671 | 24.4597 | 7.363563 | 49.82165 | 11.34941 | 73.03616 | 0.2961835 | 0.07552316 | 346.8542 | 0 | 0 | 0 |  | Fe-Cr-Ni-Cu-Ta
483 | 1.468358 | 15.03816 | 6.173483 | 2.784641 | 74.53535 | 80.4495 | 0.3094558 | 0.1494644 | 1248.942 | 0 | 0 | 0 |  | Fe-Cr-Ni-Cu-Ta
484 | 2.657249 | 19.29732 | 6.144594 | 3.023574 | 68.87727 | 83.15364 | 0.3012473 | 0.149864 | 1263.384 | 0 | 0 | 0 |  | Fe-Cr-Ni-Cu-Ta
485 | 4.041794 | 23.65369 | 6.068961 | 2.627995 | 63.60756 | 85.93723 | 0.2933224 | 0.1476791 | 1247.73 | 0 | 0 | 0 |  | Fe-Cr-Ni-Cu-Ta
486 | 6.957001 | 28.8533 | 5.982878 | 2.878576 | 55.32824 | 88.76205 | 0.284265 | 0.1431517 | 1195.726 | 0 | 0 | 0 |  | Fe-Cr-Ni-Cu-Ta
487 | 9.628748 | 33.93812 | 5.060321 | 2.347748 | 49.02506 | 91.53742 | 0.2762003 | 0.1358992 | 1115.013 | 0 | 0 | 0 |  | Fe-Cr-Ni-Cu-Ta
488 | 1.397995 | 9.111163 | 9.306284 | 3.181442 | 77.00312 | 76.38539 | 0.3200963 | 0.1560084 | 1294.318 | 0 | 0 | 0 |  | Fe-Cr-Ni-Cu-Ta
489 | 2.518454 | 12.66187 | 9.00018 | 4.011903 | 71.80759 | 78.64718 | 0.3127517 | 0.1567034 | 1310.51 | 0 | 0 | 0 |  | Fe-Cr-Ni-Cu-Ta
490 | 3.76676 | 16.03208 | 9.049574 | 4.898332 | 66.25325 | 80.62379 | 0.3060668 | 0.1561299 | 1307.562 | 0 | 0 | 0 |  | Fe-Cr-Ni-Cu-Ta
491 | 5.847347 | 19.59889 | 8.604491 | 5.322764 | 60.62651 | 82.78686 | 0.2991489 | 0.1525644 | 1269.591 | 0 | 0 | 0 |  | Fe-Cr-Ni-Cu-Ta
492 | 8.900977 | 23.67771 | 7.350901 | 6.510892 | 53.55952 | 84.85497 | 0.2917235 | 0.1460555 | 1191.28 | 0 | 0 | 0 |  | Fe-Cr-Ni-Cu-Ta
493 | 12.36519 | 28.14175 | 6.49844 | 6.253263 | 46.74136 | 87.43097 | 0.2839728 | 0.1383699 | 1106.765 | 0 | 0 | 0 |  | Fe-Cr-Ni-Cu-Ta
494 | 17.29432 | 32.20353 | 5.532378 | 5.989106 | 38.98067 | 89.64522 | 0.2769944 | 0.127869 | 986.5012 | 0 | 0 | 0 |  | Fe-Cr-Ni-Cu-Ta
495 | 1.378114 | 5.132337 | 14.00232 | 2.090799 | 77.39643 | 74.19767 | 0.326581 | 0.1647875 | 1380.824 | 0 | 0 | 0 |  | Fe-Cr-Ni-Cu-Ta
496 | 1.947212 | 7.251759 | 13.81514 | 4.431305 | 72.55458 | 74.97947 | 0.322166 | 0.1657037 | 1383.015 | 0 | 0 | 0 |  | Fe-Cr-Ni-Cu-Ta
497 | 3.182701 | 10.37132 | 13.38117 | 6.035775 | 67.02903 | 76.70501 | 0.3157154 | 0.1637488 | 1360.012 | 0 | 0 | 0 |  | Fe-Cr-Ni-Cu-Ta
498 | 5.051486 | 13.06432 | 12.38894 | 7.663836 | 61.83142 | 78.07654 | 0.3102005 | 0.16041 | 1318.709 | 0 | 0 | 0 |  | Fe-Cr-Ni-Cu-Ta
499 | 7.845895 | 15.73357 | 10.78416 | 8.927521 | 56.70885 | 79.5354 | 0.3046711 | 0.1546823 | 1250.507 | 0 | 0 | 0 |  | Fe-Cr-Ni-Cu-Ta
500 | 11.0197 | 18.70909 | 9.538657 | 10.32612 | 50.40642 | 81.06296 | 0.2987735 | 0.1476505 | 1166.593 | 0 | 0 | 0 |  | Fe-Cr-Ni-Cu-Ta
501 | 16.13233 | 22.20334 | 8.109615 | 10.37531 | 43.1794 | 83.305 | 0.2916543 | 0.1383252 | 1064.183 | 0 | 0 | 0 |  | Fe-Cr-Ni-Cu-Ta
502 | 21.77479 | 25.16683 | 6.313704 | 10.2524 | 36.49227 | 85.17112 | 0.2856931 | 0.1282727 | 953.8621 | 0 | 0 | 0 |  | Fe-Cr-Ni-Cu-Ta
503 | 28.59943 | 27.36697 | 5.010076 | 8.135528 | 30.888 | 87.19497 | 0.2805611 | 0.1194043 | 863.4811 | 0 | 0 | 0 |  | Fe-Cr-Ni-Cu-Ta
504 | 1.512084 | 4.692722 | 20.13152 | 3.441077 | 70.2226 | 73.86547 | 0.3254714 | 0.1734924 | 1461.764 | 0 | 0 | 0 |  | Fe-Cr-Ni-Cu-Ta
505 | 2.146596 | 6.495368 | 19.17818 | 6.106308 | 66.07354 | 74.26819 | 0.3220344 | 0.1700284 | 1407.054 | 0 | 0 | 0 |  | Fe-Cr-Ni-Cu-Ta
506 | 3.994742 | 8.50121 | 17.3951 | 9.090904 | 61.01805 | 74.80907 | 0.3178856 | 0.1651547 | 1336.2 | 0 | 0 | 0 |  | Fe-Cr-Ni-Cu-Ta
507 | 5.97827 | 10.57546 | 15.70919 | 11.56413 | 56.17295 | 75.54181 | 0.3136695 | 0.1602202 | 1270.672 | 0 | 0 | 0 |  | Fe-Cr-Ni-Cu-Ta
508 | 9.481994 | 12.35941 | 13.28852 | 13.66628 | 51.20379 | 76.32229 | 0.309498 | 0.1533762 | 1185.991 | 0 | 0 | 0 |  | Fe-Cr-Ni-Cu-Ta
509 | 13.43877 | 15.0145 | 11.30025 | 14.52686 | 45.71962 | 77.98545 | 0.3037384 | 0.1454145 | 1099.92 | 0 | 0 | 0 |  | Fe-Cr-Ni-Cu-Ta
510 | 18.78847 | 17.49289 | 9.1146 | 14.80059 | 39.80345 | 79.73248 | 0.2980123 | 0.1356461 | 995.8329 | 0 | 0 | 0 |  | Fe-Cr-Ni-Cu-Ta
511 | 25.9555 | 19.90117 | 7.221563 | 14.76685 | 32.15492 | 81.54866 | 0.2920769 | 0.1242647 | 875.7829 | 0 | 0 | 0 |  | Fe-Cr-Ni-Cu-Ta
512 | 34.49085 | 20.91046 | 5.058537 | 10.95229 | 28.58787 | 83.70813 | 0.2876437 | 0.117424 | 816.1654 | 0 | 0 | 0 |  | Fe-Cr-Ni-Cu-Ta
513 | 1.653893 | 4.106258 | 26.07576 | 5.64569 | 62.5184 | 73.18297 | 0.3248106 | 0.1753354 | 1451.969 | 0 | 0 | 0 |  | Fe-Cr-Ni-Cu-Ta
514 | 2.912483 | 5.423298 | 23.87791 | 9.279184 | 58.50713 | 72.98585 | 0.3224264 | 0.1691421 | 1357.806 | 0 | 0 | 0 |  | Fe-Cr-Ni-Cu-Ta
515 | 4.909197 | 6.856016 | 21.28495 | 13.26669 | 53.68315 | 72.86067 | 0.3196035 | 0.1621518 | 1257 | 0 | 0 | 0 |  | Fe-Cr-Ni-Cu-Ta
516 | 7.630701 | 8.288603 | 18.71455 | 15.91821 | 49.44793 | 73.23457 | 0.3163899 | 0.1560944 | 1179.745 | 0 | 0 | 0 |  | Fe-Cr-Ni-Cu-Ta
517 | 11.47241 | 10.053 | 16.31443 | 18.42915 | 43.731 | 73.99171 | 0.3121278 | 0.1471375 | 1074.407 | 0 | 0 | 0 |  | Fe-Cr-Ni-Cu-Ta
518 | 15.58008 | 11.86833 | 13.39855 | 20.14538 | 39.00765 | 74.94805 | 0.3079187 | 0.1384975 | 980.5422 | 0 | 0 | 0 |  | Fe-Cr-Ni-Cu-Ta
519 | 22.77654 | 14.13731 | 10.37405 | 20.73319 | 31.97891 | 76.73456 | 0.3018434 | 0.1256519 | 850.6322 | 0 | 0 | 0 |  | Fe-Cr-Ni-Cu-Ta
520 | 29.97927 | 14.69053 | 7.463082 | 19.74915 | 28.11796 | 77.92007 | 0.2985002 | 0.117947 | 777.1485 | 0 | 0 | 0 |  | Fe-Cr-Ni-Cu-Ta
521 | 41.99787 | 15.64074 | 5.297205 | 15.29205 | 21.77213 | 80.57228 | 0.2927049 | 0.1051513 | 663.5746 | 0 | 0 | 0 |  | Fe-Cr-Ni-Cu-Ta
522 | 1.886754 | 4.098851 | 33.05234 | 10.01868 | 50.94337 | 72.39221 | 0.3229272 | 0.1669058 | 1308.538 | 0 | 0 | 0 |  | Fe-Cr-Ni-Cu-Ta
523 | 3.845895 | 4.774262 | 28.29657 | 15.3163 | 47.76698 | 71.29164 | 0.3221802 | 0.1602699 | 1204.859 | 0 | 0 | 0 |  | Fe-Cr-Ni-Cu-Ta
524 | 6.015877 | 5.601045 | 25.29282 | 19.77508 | 43.31518 | 70.72875 | 0.3205525 | 0.1519975 | 1093.323 | 0 | 0 | 0 |  | Fe-Cr-Ni-Cu-Ta
525 | 9.033788 | 7.116875 | 21.1818 | 22.13976 | 40.52778 | 71.20465 | 0.3174789 | 0.1448423 | 1013.746 | 0 | 0 | 0 |  | Fe-Cr-Ni-Cu-Ta
526 | 12.82276 | 7.959034 | 17.97043 | 24.31748 | 36.93029 | 71.4883 | 0.3149901 | 0.138135 | 939.0887 | 0 | 0 | 0 |  | Fe-Cr-Ni-Cu-Ta
527 | 18.6083 | 9.702081 | 14.08243 | 26.25529 | 31.3519 | 72.56623 | 0.3103136 | 0.1271957 | 828.9529 | 0 | 0 | 0 |  | Fe-Cr-Ni-Cu-Ta
528 | 25.36337 | 11.06925 | 10.83025 | 27.05619 | 25.68093 | 73.80191 | 0.3058471 | 0.1145844 | 708.5605 | 0 | 0 | 0 |  | Fe-Cr-Ni-Cu-Ta
529 | 35.03527 | 11.64978 | 7.014302 | 24.67845 | 21.6222 | 75.62263 | 0.3014302 | 0.1046993 | 625.1224 | 0 | 0 | 0 |  | Fe-Cr-Ni-Cu-Ta
530 | 47.7096 | 12.11447 | 4.558808 | 18.75362 | 16.86351 | 78.47934 | 0.2959004 | 0.09389895 | 541.2329 | 0 | 0 | 0 |  | Fe-Cr-Ni-Cu-Ta
531 | 2.095705 | 4.552784 | 38.18128 | 16.69231 | 38.47791 | 71.24584 | 0.3210447 | 0.1502371 | 1077.604 | 1 | 0 | 0 |  | Fe-Cr-Ni-Cu-Ta
532 | 4.242829 | 4.608636 | 31.96031 | 22.52945 | 36.65877 | 69.65236 | 0.3216821 | 0.1442648 | 987.6596 | 1 | 0 | 0 |  | Fe-Cr-Ni-Cu-Ta
533 | 6.451302 | 4.671679 | 27.12349 | 26.91579 | 34.83773 | 68.58079 | 0.3218431 | 0.1389019 | 914.887 | 0 | 0 | 0 |  | Fe-Cr-Ni-Cu-Ta
534 | 10.28922 | 5.474124 | 23.1747 | 30.10547 | 30.95648 | 68.60913 | 0.319587 | 0.1304723 | 824.4604 | 0 | 0 | 0 |  | Fe-Cr-Ni-Cu-Ta
535 | 14.45034 | 6.372899 | 19.18554 | 32.88489 | 27.10634 | 68.83599 | 0.317059 | 0.1212297 | 732.0452 | 0 | 0 | 0 |  | Fe-Cr-Ni-Cu-Ta
536 | 19.89983 | 7.411046 | 15.05983 | 34.41766 | 23.21163 | 69.59496 | 0.3137132 | 0.1110024 | 639.3361 | 0 | 0 | 0 |  | Fe-Cr-Ni-Cu-Ta
537 | 27.35508 | 8.489591 | 10.45547 | 34.89909 | 18.80077 | 70.8187 | 0.3095524 | 0.09956136 | 543.0018 | 0 | 0 | 0 |  | Fe-Cr-Ni-Cu-Ta
538 | 38.21371 | 9.703263 | 6.390028 | 31.62313 | 14.06987 | 73.32945 | 0.3036486 | 0.08656253 | 445.4773 | 0 | 0 | 0 |  | Fe-Cr-Ni-Cu-Ta
539 | 51.11746 | 10.01949 | 3.770446 | 23.46987 | 11.62273 | 76.63745 | 0.2980411 | 0.0792629 | 401.9105 | 0 | 0 | 0 |  | Fe-Cr-Ni-Cu-Ta
540 | 4.64029 | 3.600261 | 34.14141 | 32.55997 | 25.05807 | 66.9451 | 0.3231274 | 0.1215104 | 717.7297 | 1 | 0 | 0 |  | Fe-Cr-Ni-Cu-Ta
541 | 6.950017 | 3.594872 | 28.40859 | 36.02596 | 25.02056 | 66.05861 | 0.3235304 | 0.1195045 | 689.7366 | 1 | 0 | 0 |  | Fe-Cr-Ni-Cu-Ta
542 | 10.21667 | 4.39023 | 23.12929 | 39.34658 | 22.91723 | 65.89952 | 0.3219527 | 0.1129251 | 626.2911 | 0 | 0 | 0 |  | Fe-Cr-Ni-Cu-Ta
543 | 14.42708 | 5.22365 | 18.5339 | 41.03995 | 20.77541 | 66.32931 | 0.3195813 | 0.1064771 | 571.5121 | 0 | 0 | 0 |  | Fe-Cr-Ni-Cu-Ta
544 | 20.84901 | 6.211629 | 14.02503 | 42.70182 | 16.21252 | 67.20144 | 0.3159061 | 0.09389817 | 469.6027 | 0 | 0 | 0 |  | Fe-Cr-Ni-Cu-Ta
545 | 27.33417 | 7.157618 | 9.876131 | 41.79388 | 13.8382 | 68.56893 | 0.3121855 | 0.08653986 | 417.9258 | 0 | 0 | 0 |  | Fe-Cr-Ni-Cu-Ta
546 | 38.2199 | 9.102987 | 5.605452 | 38.43201 | 8.639649 | 71.48742 | 0.3051779 | 0.06995216 | 304.5507 | 0 | 0 | 0 |  | Fe-Cr-Ni-Cu-Ta
547 | 7.391516 | 2.293942 | 27.62354 | 46.72501 | 15.96599 | 63.11038 | 0.3261657 | 0.09685292 | 465.2894 | 1 | 0 | 0 |  | Fe-Cr-Ni-Cu-Ta
548 | 10.68988 | 3.062383 | 21.60766 | 48.65429 | 15.9858 | 63.18174 | 0.3247527 | 0.0953195 | 453.3141 | 1 | 0 | 0 |  | Fe-Cr-Ni-Cu-Ta
549 | 15.1092 | 3.907591 | 16.76335 | 50.6213 | 13.59855 | 63.611 | 0.3223164 | 0.08734166 | 393.9226 | 0 | 0 | 0 |  | Fe-Cr-Ni-Cu-Ta
550 | 19.91046 | 4.835873 | 11.82865 | 52.20568 | 11.21934 | 64.20341 | 0.3196054 | 0.07867167 | 333.0401 | 0 | 0 | 0 |  | Fe-Cr-Ni-Cu-Ta
551 | 25.92683 | 6.437071 | 7.267022 | 49.16846 | 11.20062 | 66.26309 | 0.3149608 | 0.07806246 | 339.3006 | 0 | 0 | 0 |  | Fe-Cr-Ni-Cu-Ta
552 | 16.02215 | 2.2602 | 6.123875 | 1.657359 | 73.93642 | 74.0925 | 0.3251162 | 0.1642359 | 1363.603 | 0 | 0 | 0 |  | Fe-Cr-Ni-Cu-Ta
553 | 20.47147 | 2.443568 | 6.068975 | 2.986364 | 68.02962 | 74.45915 | 0.3220643 | 0.1656639 | 1366.724 | 0 | 0 | 0 |  | Fe-Cr-Ni-Cu-Ta
554 | 24.94865 | 2.111662 | 5.959813 | 4.516279 | 62.4636 | 74.40362 | 0.3201487 | 0.1644535 | 1334.438 | 0 | 0 | 0 |  | Fe-Cr-Ni-Cu-Ta
555 | 30.21294 | 2.296292 | 5.832809 | 7.717524 | 53.94043 | 74.28991 | 0.3171324 | 0.1584472 | 1239.004 | 0 | 0 | 0 |  | Fe-Cr-Ni-Cu-Ta
556 | 35.24822 | 1.857602 | 4.893253 | 10.59443 | 47.40649 | 73.83898 | 0.3156472 | 0.1509773 | 1132.26 | 0 | 0 | 0 |  | Fe-Cr-Ni-Cu-Ta
557 | 9.75774 | 2.595681 | 9.27944 | 1.586133 | 76.78101 | 73.56225 | 0.327584 | 0.1638099 | 1360.967 | 0 | 0 | 0 |  | Fe-Cr-Ni-Cu-Ta
558 | 13.52449 | 3.264563 | 8.950435 | 2.849806 | 71.41071 | 74.19474 | 0.3239566 | 0.1659817 | 1377.334 | 0 | 0 | 0 |  | Fe-Cr-Ni-Cu-Ta
559 | 17.08004 | 3.975566 | 8.976295 | 4.251335 | 65.71677 | 74.75505 | 0.3205062 | 0.1656787532 | 1363.138 | 0 | 0 | 0 |  | Fe-Cr-Ni-Cu-Ta
560 | 20.78231 | 4.299832 | 8.494889 | 6.568705 | 59.85426 | 74.73566 | 0.3180608 | 0.1626438 | 1307.989 | 0 | 0 | 0 |  | Fe-Cr-Ni-Cu-Ta
561 | 24.98235 | 5.233423 | 7.221114 | 9.949235 | 52.61388 | 74.80405 | 0.3147032 | 0.155775 | 1207.571 | 0 | 0 | 0 |  | Fe-Cr-Ni-Cu-Ta
562 | 29.44504 | 4.984476 | 6.330532 | 13.7063 | 45.53365 | 74.13156 | 0.3133141 | 0.1476485 | 1091.187 | 0 | 0 | 0 |  | Fe-Cr-Ni-Cu-Ta
563 | 33.36072 | 4.726566 | 5.335977 | 18.9799 | 37.59684 | 73.04168 | 0.3124114 | 0.1357314 | 934.9456 | 0 | 0 | 0 |  | Fe-Cr-Ni-Cu-Ta
564 | 5.501997 | 1.707533 | 13.97576 | 1.565124 | 77.24959 | 72.54296 | 0.3307348 | 0.1682516 | 1404.553 | 0 | 0 | 0 |  | Fe-Cr-Ni-Cu-Ta
565 | 7.788841 | 3.625876 | 13.81513 | 2.21565 | 72.55451 | 74.08864 | 0.3254032 | 0.1691393 | 1419.837 | 0 | 0 | 0 |  | Fe-Cr-Ni-Cu-Ta
566 | 11.12723 | 4.933305 | 13.36649 | 3.617491 | 66.95548 | 75.00003 | 0.321021 | 0.1682792 | 1401.647 | 0 | 0 | 0 |  | Fe-Cr-Ni-Cu-Ta
567 | 13.99398 | 6.253923 | 12.35546 | 5.732342 | 61.6643 | 75.52889 | 0.3173384 | 0.1649144 | 1350.084 | 0 | 0 | 0 |  | Fe-Cr-Ni-Cu-Ta
568 | 16.79401 | 7.259554 | 10.71726 | 8.872136 | 56.35704 | 75.47254 | 0.3146491 | 0.1594847 | 1267.041 | 0 | 0 | 0 |  | Fe-Cr-Ni-Cu-Ta
569 | 19.89029 | 8.363296 | 9.441601 | 12.41128 | 49.89354 | 75.42385 | 0.3117198 | 0.1522101 | 1164.131 | 0 | 0 | 0 |  | Fe-Cr-Ni-Cu-Ta
570 | 23.38417 | 8.324468 | 7.951957 | 17.99945 | 42.33995 | 74.19959 | 0.3108135 | 0.1422408 | 1022.025 | 0 | 0 | 0 |  | Fe-Cr-Ni-Cu-Ta
571 | 26.24288 | 8.144422 | 6.129671 | 24.05444 | 35.42859 | 72.7803 | 0.3105744 | 0.1312365 | 878.2149 | 0 | 0 | 0 |  | Fe-Cr-Ni-Cu-Ta
572 | 28.13055 | 6.370728 | 4.79475 | 31.1435 | 29.56048 | 70.22246 | 0.3132965 | 0.1210198 | 744.7062 | 0 | 0 | 0 |  | Fe-Cr-Ni-Cu-Ta
573 | 5.043783 | 2.817589 | 20.14551 | 1.721734 | 70.27139 | 73.68444 | 0.326752 | 0.1752654 | 1485.653 | 0 | 0 | 0 |  | Fe-Cr-Ni-Cu-Ta
574 | 6.999737 | 5.013124 | 19.24224 | 2.450681 | 66.29422 | 75.19041 | 0.3216379 | 0.1722606 | 1453.996 | 0 | 0 | 0 |  | Fe-Cr-Ni-Cu-Ta
575 | 9.174141 | 7.473835 | 17.47759 | 4.567008 | 61.30742 | 76.30888 | 0.3164845 | 0.1672069 | 1387.527 | 0 | 0 | 0 |  | Fe-Cr-Ni-Cu-Ta
576 | 11.41516 | 9.509273 | 15.78725 | 6.83623 | 56.45209 | 77.05635 | 0.3122816 | 0.1619576 | 1316.621 | 0 | 0 | 0 |  | Fe-Cr-Ni-Cu-Ta
577 | 13.30958 | 11.21163 | 13.32335 | 10.81745 | 51.33799 | 76.9659 | 0.3092913 | 0.1545888 | 1211.397 | 0 | 0 | 0 |  | Fe-Cr-Ni-Cu-Ta
578 | 16.0744 | 11.84806 | 11.26372 | 15.242 | 45.57183 | 76.26521 | 0.3076981 | 0.1465162 | 1095.999 | 0 | 0 | 0 |  | Fe-Cr-Ni-Cu-Ta
579 | 18.56649 | 11.96738 | 9.006912 | 21.12604 | 39.33318 | 74.88379 | 0.3072745 | 0.1365009 | 957.8599 | 0 | 0 | 0 |  | Fe-Cr-Ni-Cu-Ta
580 | 20.88063 | 11.80333 | 7.054502 | 28.85047 | 31.41106 | 72.97503 | 0.3074901 | 0.1237536 | 795.3165 | 0 | 0 | 0 |  | Fe-Cr-Ni-Cu-Ta
581 | 21.53056 | 8.591099 | 4.849387 | 37.62307 | 27.40588 | 69.01403 | 0.3133937 | 0.1158969 | 680.3029 | 0 | 0 | 0 |  | Fe-Cr-Ni-Cu-Ta
582 | 4.432278 | 4.642475 | 26.20522 | 1.89124 | 62.82879 | 75.16734 | 0.3218808 | 0.1759194 | 1492.876 | 0 | 0 | 0 |  | Fe-Cr-Ni-Cu-Ta
583 | 5.876882 | 7.660287 | 24.09072 | 3.343531 | 59.02858 | 76.72118 | 0.3162667 | 0.1697587 | 1421.706 | 0 | 0 | 0 |  | Fe-Cr-Ni-Cu-Ta
584 | 7.455255 | 10.99018 | 21.54931 | 5.655352 | 54.3499 | 78.09966 | 0.3104515 | 0.1624934 | 1332.206 | 0 | 0 | 0 |  | Fe-Cr-Ni-Cu-Ta
585 | 9.013114 | 13.1868 | 18.94711 | 8.790558 | 50.06241 | 78.48077 | 0.3068345 | 0.1559795 | 1243.472 | 0 | 0 | 0 |  | Fe-Cr-Ni-Cu-Ta
586 | 10.90922 | 15.23544 | 16.48314 | 13.18897 | 44.18323 | 78.42313 | 0.3035225 | 0.146672 | 1117.272 | 0 | 0 | 0 |  | Fe-Cr-Ni-Cu-Ta
587 | 12.82877 | 16.58909 | 13.48414 | 17.84118 | 39.25682 | 77.91027 | 0.3015087 | 0.1375448 | 997.568 | 0 | 0 | 0 |  | Fe-Cr-Ni-Cu-Ta
588 | 15.12107 | 16.89405 | 10.3308 | 25.80846 | 31.84561 | 76.01106 | 0.3013348 | 0.124028 | 822.9856 | 0 | 0 | 0 |  | Fe-Cr-Ni-Cu-Ta
589 | 15.52529 | 15.90019 | 7.343286 | 33.56461 | 27.66662 | 73.39159 | 0.3038683 | 0.1153289 | 708.3433 | 0 | 0 | 0 |  | Fe-Cr-Ni-Cu-Ta
590 | 16.12686 | 12.01185 | 5.085216 | 45.87523 | 20.90083 | 68.32809 | 0.3110844 | 0.1014539 | 538.0161 | 0 | 0 | 0 |  | Fe-Cr-Ni-Cu-Ta
591 | 4.458482 | 8.302084 | 33.4732 | 2.174196 | 51.59204 | 77.72406 | 0.3136665 | 0.1671394 | 1388.02 | 0 | 0 | 0 |  | Fe-Cr-Ni-Cu-Ta
592 | 5.227181 | 12.77518 | 28.84464 | 4.460845 | 48.69216 | 79.52739 | 0.3070647 | 0.1598387 | 1306.813 | 0 | 0 | 0 |  | Fe-Cr-Ni-Cu-Ta
593 | 6.160659 | 16.57021 | 25.90153 | 7.00996 | 44.35763 | 80.84923 | 0.3014028 | 0.1513983 | 1204.923 | 0 | 0 | 0 |  | Fe-Cr-Ni-Cu-Ta
594 | 7.820051 | 18.53297 | 21.66971 | 10.51595 | 41.46132 | 80.87822 | 0.2986849 | 0.1443889 | 1111.807 | 0 | 0 | 0 |  | Fe-Cr-Ni-Cu-Ta
595 | 8.72855 | 20.31666 | 18.34891 | 14.89779 | 37.70809 | 80.51075 | 0.2965487 | 0.1370751 | 1014.049 | 0 | 0 | 0 |  | Fe-Cr-Ni-Cu-Ta
596 | 10.57808 | 21.80773 | 14.29517 | 21.49349 | 31.82553 | 79.45215 | 0.2948564 | 0.125094 | 862.1708 | 0 | 0 | 0 |  | Fe-Cr-Ni-Cu-Ta
597 | 11.961 | 22.27243 | 10.89577 | 29.03452 | 25.83628 | 77.67269 | 0.2948815 | 0.111949 | 704.967 | 0 | 0 | 0 |  | Fe-Cr-Ni-Cu-Ta
598 | 12.36334 | 19.95208 | 6.930633 | 39.38967 | 21.36428 | 73.73872 | 0.2996855 | 0.1011524 | 570.7194 | 0 | 0 | 0 |  | Fe-Cr-Ni-Cu-Ta
599 | 12.50335 | 14.74547 | 4.380697 | 52.16582 | 16.20466 | 67.91259 | 0.3090938 | 0.08937405 | 431.4388 | 0 | 0 | 0 |  | Fe-Cr-Ni-Cu-Ta
600 | 5.010627 | 13.99534 | 39.12332 | 2.443451 | 39.42727 | 81.0559 | 0.3033474 | 0.1483013 | 1174.788 | 0 | 0 | 0 |  | Fe-Cr-Ni-Cu-Ta
601 | 5.111948 | 19.03779 | 33.00616 | 4.985721 | 37.85838 | 82.8085 | 0.2969436 | 0.1415373 | 1103.13 | 0 | 0 | 0 |  | Fe-Cr-Ni-Cu-Ta
602 | 5.20813 | 22.85956 | 28.15299 | 7.619293 | 36.16003 | 83.88504 | 0.292243 | 0.1355544 | 1035.4 | 0 | 0 | 0 |  | Fe-Cr-Ni-Cu-Ta
603 | 6.102165 | 25.56622 | 24.05212 | 12.15095 | 32.12854 | 83.86444 | 0.2890468 | 0.1268901 | 926.3283 | 0 | 0 | 0 |  | Fe-Cr-Ni-Cu-Ta
604 | 7.094113 | 27.88748 | 19.88406 | 17.0411 | 28.09325 | 83.56875 | 0.286461 | 0.117569 | 813.5333 | 0 | 0 | 0 |  | Fe-Cr-Ni-Cu-Ta
605 | 8.203024 | 29.02202 | 15.51975 | 23.33471 | 23.9205 | 82.34175 | 0.2856663 | 0.1074706 | 692.8553 | 0 | 0 | 0 |  | Fe-Cr-Ni-Cu-Ta
606 | 9.299066 | 29.12182 | 10.66267 | 31.74307 | 19.17337 | 80.10703 | 0.2865678 | 0.09582941 | 560.2367 | 0 | 0 | 0 |  | Fe-Cr-Ni-Cu-Ta
607 | 10.39707 | 25.81368 | 6.374793 | 43.37813 | 14.03633 | 75.54461 | 0.2924724 | 0.08264491 | 416.5232 | 0 | 0 | 0 |  | Fe-Cr-Ni-Cu-Ta
608 | 10.39532 | 18.55045 | 3.642125 | 56.18493 | 11.22717 | 68.78584 | 0.3046492 | 0.07479431 | 322.6567 | 0 | 0 | 0 |  | Fe-Cr-Ni-Cu-Ta
609 | 4.070931 | 28.04759 | 35.94275 | 5.558573 | 26.38016 | 86.90259 | 0.284678 | 0.1201384 | 873.0111 | 0 | 0 | 0 |  | Fe-Cr-Ni-Cu-Ta
610 | 4.078231 | 31.13549 | 30.006 | 8.352812 | 26.42746 | 87.49747 | 0.2813521 | 0.1172001 | 841.0035 | 0 | 0 | 0 |  | Fe-Cr-Ni-Cu-Ta
611 | 4.985497 | 34.03925 | 24.4542 | 12.29105 | 24.23 | 87.68876 | 0.2781442 | 0.110206 | 760.487 | 0 | 0 | 0 |  | Fe-Cr-Ni-Cu-Ta
612 | 5.911022 | 35.37913 | 19.52655 | 17.29519 | 21.88811 | 86.87154 | 0.2770477 | 0.1034229 | 679.423 | 0 | 0 | 0 |  | Fe-Cr-Ni-Cu-Ta
613 | 6.980729 | 36.55893 | 14.67469 | 24.82214 | 16.96351 | 85.29891 | 0.2764643 | 0.0908559 | 540.9388 | 0 | 0 | 0 |  | Fe-Cr-Ni-Cu-Ta
614 | 7.949924 | 35.36381 | 10.21295 | 32.16317 | 14.31015 | 82.79471 | 0.2788567 | 0.08310988 | 455.2498 | 0 | 0 | 0 |  | Fe-Cr-Ni-Cu-Ta
615 | 9.880154 | 31.77786 | 5.664486 | 43.94686 | 8.730638 | 78.21573 | 0.284689 | 0.06657812 | 299.1414 | 0 | 0 | 0 |  | Fe-Cr-Ni-Cu-Ta
616 | 2.657971 | 41.24478 | 29.80006 | 9.073186 | 17.224 | 91.5302 | 0.269413 | 0.09599563 | 628.9979 | 0 | 0 | 0 |  | Fe-Cr-Ni-Cu-Ta
617 | 3.542206 | 42.87333 | 23.26977 | 13.09922 | 17.21547 | 91.15518 | 0.2678756 | 0.09328118 | 596.9997 | 0 | 0 | 0 |  | Fe-Cr-Ni-Cu-Ta
618 | 4.504596 | 44.45615 | 17.99193 | 18.45214 | 14.59518 | 90.33973 | 0.2665807 | 0.08501596 | 508.7699 | 0 | 0 | 0 |  | Fe-Cr-Ni-Cu-Ta
619 | 5.54834 | 45.63077 | 12.63553 | 24.20071 | 11.98465 | 89.27624 | 0.2658019 | 0.07615633 | 420.1145 | 0 | 0 | 0 |  | Fe-Cr-Ni-Cu-Ta
620 | 7.268967 | 42.29829 | 7.64031 | 31.01647 | 11.77596 | 86.09912 | 0.2703427 | 0.07443638 | 391.9159 | 0 | 0 | 0 |  | Fe-Cr-Ni-Cu-Ta
621 | 1.427887 | 2.215709 | 6.003329 | 17.87207 | 72.481 | 66.14372 | 0.3362046 | 0.1577739 | 1161.587 | 0 | 0 | 0 |  | Fe-Cr-Ni-Cu-Ta
622 | 2.561525 | 2.384891 | 5.923242 | 22.7343 | 66.39605 | 65.16075 | 0.335154 | 0.1588437 | 1139.884 | 0 | 0 | 0 |  | Fe-Cr-Ni-Cu-Ta
623 | 3.857535 | 2.052305 | 5.792287 | 27.59008 | 60.7078 | 63.91694 | 0.3350861 | 0.1573652 | 1090.108 | 0 | 0 | 0 |  | Fe-Cr-Ni-Cu-Ta
624 | 6.570272 | 2.22444 | 5.650299 | 33.30237 | 52.25262 | 63.24423 | 0.333039 | 0.1519756 | 1005.464 | 0 | 0 | 0 |  | Fe-Cr-Ni-Cu-Ta
625 | 8.989418 | 1.793473 | 4.724326 | 38.72289 | 45.76989 | 62.13134 | 0.3327355 | 0.14465 | 905.4094 | 0 | 0 | 0 |  | Fe-Cr-Ni-Cu-Ta
626 | 1.378073 | 2.566093 | 9.173666 | 10.97637 | 75.9058 | 68.85523 | 0.3340434 | 0.1600679 | 1240.246 | 0 | 0 | 0 |  | Fe-Cr-Ni-Cu-Ta
627 | 2.467055 | 3.21571 | 8.816495 | 15.15866 | 70.34208 | 68.25917 | 0.3321488 | 0.1616194 | 1229.51 | 0 | 0 | 0 |  | Fe-Cr-Ni-Cu-Ta
628 | 3.668769 | 3.903754 | 8.814154 | 19.08362 | 64.5297 | 67.87467 | 0.3300447 | 0.1611554 | 1200.382 | 0 | 0 | 0 |  | Fe-Cr-Ni-Cu-Ta
629 | 5.655835 | 4.212664 | 8.322677 | 23.16795 | 58.64087 | 67.31745 | 0.3284276 | 0.1580014 | 1140.689 | 0 | 0 | 0 |  | Fe-Cr-Ni-Cu-Ta
630 | 8.552367 | 5.118832 | 7.063 | 27.80396 | 51.46184 | 67.17016 | 0.3254382 | 0.1513342 | 1049.226 | 0 | 0 | 0 |  | Fe-Cr-Ni-Cu-Ta
631 | 11.76353 | 4.867717 | 6.182242 | 32.71947 | 44.46704 | 66.31564 | 0.3244483 | 0.1435305 | 944.2438 | 0 | 0 | 0 |  | Fe-Cr-Ni-Cu-Ta
632 | 16.30541 | 4.62032 | 5.216032 | 37.10652 | 36.75172 | 65.89222 | 0.3227286 | 0.1322975 | 816.8555 | 0 | 0 | 0 |  | Fe-Cr-Ni-Cu-Ta
633 | 1.367719 | 1.697875 | 13.8967 | 6.225083 | 76.81262 | 70.18873 | 0.3339468 | 0.1665394 | 1343.546 | 0 | 0 | 0 |  | Fe-Cr-Ni-Cu-Ta
634 | 1.931654 | 3.596909 | 13.70476 | 8.791799 | 71.97488 | 70.88487 | 0.3297505 | 0.1670493 | 1340.498 | 0 | 0 | 0 |  | Fe-Cr-Ni-Cu-Ta
635 | 3.144752 | 4.879836 | 13.22162 | 12.52399 | 66.2298 | 70.83064 | 0.3266866 | 0.1655534 | 1300.512 | 0 | 0 | 0 |  | Fe-Cr-Ni-Cu-Ta
636 | 4.97639 | 6.177649 | 12.20476 | 15.72897 | 60.91223 | 71.01401 | 0.3234816 | 0.1622435 | 1247.453 | 0 | 0 | 0 |  | Fe-Cr-Ni-Cu-Ta
637 | 7.701698 | 7.170617 | 10.58596 | 18.87511 | 55.66661 | 71.10484 | 0.3206181 | 0.1568824 | 1172.216 | 0 | 0 | 0 |  | Fe-Cr-Ni-Cu-Ta
638 | 10.77416 | 8.260996 | 9.326111 | 22.3555 | 49.28324 | 71.24764 | 0.3174503 | 0.1498723 | 1080.589 | 0 | 0 | 0 |  | Fe-Cr-Ni-Cu-Ta
639 | 15.65542 | 8.238543 | 7.869876 | 26.33324 | 41.90292 | 70.84076 | 0.315484 | 0.14053 | 961.9604 | 0 | 0 | 0 |  | Fe-Cr-Ni-Cu-Ta
640 | 20.99242 | 8.087529 | 6.086852 | 29.65209 | 35.1811 | 70.60284 | 0.3136416 | 0.1302238 | 843.7877 | 0 | 0 | 0 |  | Fe-Cr-Ni-Cu-Ta
641 | 27.34161 | 6.364058 | 4.78973 | 31.97508 | 29.52953 | 69.90748 | 0.3137496 | 0.1208893 | 740.3088 | 0 | 0 | 0 |  | Fe-Cr-Ni-Cu-Ta
642 | 1.505806 | 2.803942 | 20.04793 | 5.711314 | 69.93101 | 71.76335 | 0.3293475 | 0.1741719 | 1437.85 | 0 | 0 | 0 |  | Fe-Cr-Ni-Cu-Ta
643 | 2.139472 | 4.979856 | 19.11454 | 7.911857 | 65.85428 | 72.63923 | 0.3250601 | 0.1706257 | 1390.492 | 0 | 0 | 0 |  | Fe-Cr-Ni-Cu-Ta
644 | 3.985334 | 7.421041 | 17.35413 | 10.36514 | 60.87435 | 73.69554 | 0.3199699 | 0.1655139 | 1325.277 | 0 | 0 | 0 |  | Fe-Cr-Ni-Cu-Ta
645 | 5.963524 | 9.438913 | 15.67044 | 12.89273 | 56.03439 | 74.41472 | 0.3157932 | 0.1604094 | 1258.426 | 0 | 0 | 0 |  | Fe-Cr-Ni-Cu-Ta
646 | 9.457266 | 11.15316 | 13.25387 | 15.06545 | 51.07026 | 75.17184 | 0.3116774 | 0.1535665 | 1174.511 | 0 | 0 | 0 |  | Fe-Cr-Ni-Cu-Ta
647 | 13.34604 | 11.80446 | 11.22227 | 18.22309 | 45.40414 | 75.04719 | 0.309331 | 0.1458629 | 1073.015 | 0 | 0 | 0 |  | Fe-Cr-Ni-Cu-Ta
648 | 18.56649 | 11.96738 | 9.006912 | 21.12604 | 39.33318 | 74.88379 | 0.3072745 | 0.1363461 | 956.2966 | 0 | 0 | 0 |  | Fe-Cr-Ni-Cu-Ta
649 | 25.51242 | 11.87659 | 7.098287 | 23.90668 | 31.60602 | 74.8527 | 0.3049058 | 0.1247526 | 824.3045 | 0 | 0 | 0 |  | Fe-Cr-Ni-Cu-Ta
650 | 33.59905 | 8.729913 | 4.927743 | 24.89459 | 27.8487 | 73.77629 | 0.3066368 | 0.1178515 | 743.7304 | 0 | 0 | 0 |  | Fe-Cr-Ni-Cu-Ta
651 | 1.655781 | 4.624813 | 26.10552 | 5.024119 | 62.58977 | 73.73215 | 0.3237938 | 0.1752059 | 1458.773 | 0 | 0 | 0 |  | Fe-Cr-Ni-Cu-Ta
652 | 2.926585 | 7.629381 | 23.99353 | 6.660082 | 58.79043 | 75.24499 | 0.3182129 | 0.1688213 | 1386.117 | 0 | 0 | 0 |  | Fe-Cr-Ni-Cu-Ta
653 | 4.953201 | 10.95266 | 21.47574 | 8.454065 | 54.16433 | 76.89488 | 0.3120225 | 0.1616648 | 1304.153 | 0 | 0 | 0 |  | Fe-Cr-Ni-Cu-Ta
654 | 7.711837 | 13.16344 | 18.91354 | 10.23748 | 49.9737 | 77.87517 | 0.3076213 | 0.1556421 | 1230.986 | 0 | 0 | 0 |  | Fe-Cr-Ni-Cu-Ta
655 | 11.60195 | 15.24978 | 16.49864 | 12.42483 | 44.2248 | 78.7318 | 0.3031218 | 0.1468363 | 1123.083 | 0 | 0 | 0 |  | Fe-Cr-Ni-Cu-Ta
656 | 15.74147 | 16.65455 | 13.53734 | 14.65492 | 39.41171 | 79.16173 | 0.2998789 | 0.1381821 | 1019.086 | 0 | 0 | 0 |  | Fe-Cr-Ni-Cu-Ta
657 | 22.9205 | 17.07199 | 10.43961 | 17.38686 | 32.18103 | 79.19583 | 0.297131 | 0.1255124 | 870.257 | 0 | 0 | 0 |  | Fe-Cr-Ni-Cu-Ta
658 | 30.07742 | 16.21249 | 7.487516 | 18.01256 | 28.21002 | 79.16342 | 0.2961196 | 0.1178977 | 786.3102 | 0 | 0 | 0 |  | Fe-Cr-Ni-Cu-Ta
659 | 41.70806 | 12.42625 | 5.260651 | 18.98315 | 21.62189 | 78.04422 | 0.2975341 | 0.1050987 | 646.5458 | 0 | 0 | 0 |  | Fe-Cr-Ni-Cu-Ta
660 | 1.90409 | 8.273027 | 33.35605 | 5.055367 | 51.41147 | 76.49684 | 0.3152675 | 0.1664309 | 1360.015 | 0 | 0 | 0 |  | Fe-Cr-Ni-Cu-Ta
661 | 3.913335 | 12.7522 | 28.79277 | 5.937098 | 48.6046 | 78.91329 | 0.3078517 | 0.1595084 | 1293.921 | 0 | 0 | 0 |  | Fe-Cr-Ni-Cu-Ta
662 | 6.160659 | 16.57021 | 25.90153 | 7.00996 | 44.35763 | 80.84923 | 0.3014028 | 0.1513983 | 1204.923 | 0 | 0 | 0 |  | Fe-Cr-Ni-Cu-Ta
663 | 9.260029 | 18.56937 | 21.71227 | 8.915589 | 41.54274 | 81.51254 | 0.2978844 | 0.1445562 | 1121.607 | 0 | 0 | 0 |  | Fe-Cr-Ni-Cu-Ta
664 | 13.17208 | 20.43963 | 18.45998 | 9.991975 | 37.93634 | 82.41275 | 0.2941504 | 0.1380849 | 1046.958 | 0 | 0 | 0 |  | Fe-Cr-Ni-Cu-Ta
665 | 19.10836 | 22.06049 | 14.46086 | 12.17587 | 32.19441 | 82.95197 | 0.2904202 | 0.126981 | 917.119 | 0 | 0 | 0 |  | Fe-Cr-Ni-Cu-Ta
666 | 26.00274 | 22.69658 | 11.10327 | 13.86911 | 26.3283 | 83.20332 | 0.287797 | 0.1144531 | 777.3233 | 0 | 0 | 0 |  | Fe-Cr-Ni-Cu-Ta
667 | 35.713 | 20.58356 | 7.149988 | 14.51298 | 22.04047 | 82.65253 | 0.28795 | 0.1047228 | 671.2693 | 0 | 0 | 0 |  | Fe-Cr-Ni-Cu-Ta
668 | 48.05444 | 15.45591 | 4.591759 | 14.9125 | 16.9854 | 81.03752 | 0.2910146 | 0.09405261 | 556.8406 | 0 | 0 | 0 |  | Fe-Cr-Ni-Cu-Ta
669 | 2.138969 | 13.94031 | 38.9695 | 5.67897 | 39.27225 | 79.77849 | 0.3049661 | 0.1498135 | 1172.904 | 1 | 0 | 0 |  | Fe-Cr-Ni-Cu-Ta
670 | 4.377262 | 19.01864 | 32.97297 | 5.810824 | 37.8203 | 82.48779 | 0.2973416 | 0.1439382 | 1123.644 | 0 | 0 | 0 |  | Fe-Cr-Ni-Cu-Ta
671 | 6.709932 | 22.90655 | 28.21086 | 5.938299 | 36.23436 | 84.52918 | 0.2914556 | 0.138801 | 1075.95 | 0 | 0 | 0 |  | Fe-Cr-Ni-Cu-Ta
672 | 10.74659 | 25.72855 | 24.20484 | 6.987488 | 32.33253 | 85.79595 | 0.2866979 | 0.1310887 | 988.5278 | 0 | 0 | 0 |  | Fe-Cr-Ni-Cu-Ta
673 | 15.14099 | 28.19385 | 20.1025 | 8.160778 | 28.40188 | 86.81556 | 0.2825236 | 0.1222905 | 889.6379 | 0 | 0 | 0 |  | Fe-Cr-Ni-Cu-Ta
674 | 20.86143 | 29.52281 | 15.78755 | 9.494945 | 24.33326 | 87.29582 | 0.2796276 | 0.1115155 | 770.9737 | 0 | 0 | 0 |  | Fe-Cr-Ni-Cu-Ta
675 | 28.63128 | 29.88812 | 10.94325 | 10.85945 | 19.67789 | 87.4215 | 0.2775348 | 0.09988497 | 647.1495 | 0 | 0 | 0 |  | Fe-Cr-Ni-Cu-Ta
676 | 39.63763 | 26.83954 | 6.628134 | 12.30055 | 14.59415 | 86.23017 | 0.2788108 | 0.08716537 | 515.0173 | 0 | 0 | 0 |  | Fe-Cr-Ni-Cu-Ta
677 | 52.18207 | 19.60399 | 3.848972 | 12.50017 | 11.86479 | 83.76035 | 0.2844095 | 0.07993738 | 438.8333 | 0 | 0 | 0 |  | Fe-Cr-Ni-Cu-Ta
678 | 4.890606 | 28.07911 | 35.98314 | 4.63735 | 26.4098 | 87.23628 | 0.2842821 | 0.1201824 | 876.6707 | 0 | 0 | 0 |  | Fe-Cr-Ni-Cu-Ta
679 | 7.373982 | 31.27617 | 30.14157 | 4.661417 | 26.54687 | 88.82942 | 0.27979 | 0.1176046 | 857.323 | 0 | 0 | 0 |  | Fe-Cr-Ni-Cu-Ta
680 | 10.88923 | 34.3144 | 24.65187 | 5.718646 | 24.42586 | 90.02673 | 0.2754224 | 0.11114 | 789.1954 | 0 | 0 | 0 |  | Fe-Cr-Ni-Cu-Ta
681 | 15.39693 | 35.83805 | 19.77984 | 6.813153 | 22.17203 | 90.55417 | 0.2727528 | 0.1050413 | 722.9273 | 0 | 0 | 0 |  | Fe-Cr-Ni-Cu-Ta
682 | 22.27021 | 37.32217 | 14.98106 | 8.108912 | 17.31766 | 91.03342 | 0.2697337 | 0.09339674 | 600.1841 | 0 | 0 | 0 |  | Fe-Cr-Ni-Cu-Ta
683 | 29.08089 | 36.38282 | 10.50724 | 9.306549 | 14.7225 | 90.56059 | 0.2695815 | 0.08655934 | 528.6194 | 0 | 0 | 0 |  | Fe-Cr-Ni-Cu-Ta
684 | 40.21592 | 33.08897 | 5.898195 | 11.70606 | 9.090851 | 88.96113 | 0.2713725 | 0.07118112 | 379.3853 | 0 | 0 | 0 |  | Fe-Cr-Ni-Cu-Ta
685 | 8.032781 | 41.54928 | 30.02006 | 3.046723 | 17.35115 | 93.58416 | 0.2671196 | 0.09666351 | 649.2146 | 0 | 0 | 0 |  | Fe-Cr-Ni-Cu-Ta
686 | 11.64006 | 43.34963 | 23.52828 | 4.075307 | 17.40672 | 94.22526 | 0.2644544 | 0.09456578 | 628.8758 | 0 | 0 | 0 |  | Fe-Cr-Ni-Cu-Ta
687 | 16.48268 | 45.18572 | 18.28719 | 5.20971 | 14.8347 | 94.78526 | 0.2616229 | 0.08703796 | 552.126 | 0 | 0 | 0 |  | Fe-Cr-Ni-Cu-Ta
688 | 21.73978 | 46.64158 | 12.91543 | 6.453078 | 12.25014 | 95.16025 | 0.2592187 | 0.07878679 | 471.1472 | 0 | 0 | 0 |  | Fe-Cr-Ni-Cu-Ta
689 | 28.03109 | 43.49696 | 7.856824 | 8.505447 | 12.10968 | 93.59375 | 0.2617214 | 0.07814263 | 458.5327 | 0 | 0 | 0 |  | Fe-Cr-Ni-Cu-Ta
690 | 2.450571 | 15.05848 | 6.181826 | 1.673042 | 74.63608 | 80.98864 | 0.3087791 | 0.1499758 | 1262.497 | 0 | 0 | 0 |  | Fe-Cr-Ni-Cu-Ta
691 | 2.657249 | 19.29732 | 6.144594 | 3.023574 | 68.87727 | 83.15364 | 0.3012473 | 0.149864 | 1263.384 | 0 | 0 | 0 |  | Fe-Cr-Ni-Cu-Ta
692 | 2.304094 | 23.59734 | 6.054503 | 4.588035 | 63.45603 | 85.06414 | 0.2943721 | 0.1469195 | 1227.488 | 0 | 0 | 0 |  | Fe-Cr-Ni-Cu-Ta
693 | 2.514472 | 28.67827 | 5.946585 | 7.868064 | 54.99261 | 86.66396 | 0.2867346 | 0.1414298 | 1150.612 | 0 | 0 | 0 |  | Fe-Cr-Ni-Cu-Ta
694 | 2.042006 | 33.58781 | 5.008089 | 10.84307 | 48.51903 | 88.11658 | 0.2801391 | 0.1331932 | 1047.237 | 0 | 0 | 0 |  | Fe-Cr-Ni-Cu-Ta
695 | 2.801389 | 9.128756 | 9.324254 | 1.593793 | 77.15181 | 77.17708 | 0.3190675 | 0.15667 | 1314.239 | 0 | 0 | 0 |  | Fe-Cr-Ni-Cu-Ta
696 | 3.530739 | 12.67948 | 9.012696 | 2.86963 | 71.90746 | 79.1936 | 0.3120532 | 0.1571501 | 1323.973 | 0 | 0 | 0 |  | Fe-Cr-Ni-Cu-Ta
697 | 4.308064 | 16.04399 | 9.056292 | 4.289223 | 66.30244 | 80.90328 | 0.3057149 | 0.156352 | 1314.245 | 0 | 0 | 0 |  | Fe-Cr-Ni-Cu-Ta
698 | 4.670348 | 19.56734 | 8.590641 | 6.642746 | 60.52892 | 82.20547 | 0.2998703 | 0.1521186 | 1256.412 | 0 | 0 | 0 |  | Fe-Cr-Ni-Cu-Ta
699 | 5.697089 | 23.5744 | 7.318827 | 10.08386 | 53.32582 | 83.35524 | 0.2935582 | 0.1449417 | 1159.723 | 0 | 0 | 0 |  | Fe-Cr-Ni-Cu-Ta
700 | 5.444083 | 27.87774 | 6.437475 | 13.93785 | 46.30286 | 84.34718 | 0.28768 | 0.1361618 | 1047.226 | 0 | 0 | 0 |  | Fe-Cr-Ni-Cu-Ta
701 | 5.177614 | 31.67813 | 5.442118 | 19.35744 | 38.3447 | 84.52653 | 0.283074 | 0.1244294 | 899.1102 | 0 | 0 | 0 |  | Fe-Cr-Ni-Cu-Ta
702 | 1.83865 | 5.13559 | 14.0112 | 1.569093 | 77.44547 | 74.46053 | 0.3262324 | 0.165008 | 1387.835 | 0 | 0 | 0 |  | Fe-Cr-Ni-Cu-Ta
703 | 3.904907 | 7.271278 | 13.85233 | 2.221616 | 72.74987 | 76.05271 | 0.3207523 | 0.1665618 | 1410.98 | 0 | 0 | 0 |  | Fe-Cr-Ni-Cu-Ta
704 | 5.320064 | 10.40175 | 13.42043 | 3.632089 | 67.22567 | 77.82479 | 0.3142587 | 0.1646079 | 1387.96 | 0 | 0 | 0 |  | Fe-Cr-Ni-Cu-Ta
705 | 6.750985 | 13.09471 | 12.41777 | 5.761251 | 61.97528 | 78.93035 | 0.3090992 | 0.1610278 | 1338.871 | 0 | 0 | 0 |  | Fe-Cr-Ni-Cu-Ta
706 | 7.845895 | 15.73357 | 10.78416 | 8.927521 | 56.70885 | 79.5354 | 0.3046711 | 0.1546823 | 1250.507 | 0 | 0 | 0 |  | Fe-Cr-Ni-Cu-Ta
707 | 9.050785 | 18.65907 | 9.513153 | 12.50534 | 50.27165 | 80.15734 | 0.2999237 | 0.1470621 | 1148.261 | 0 | 0 | 0 |  | Fe-Cr-Ni-Cu-Ta
708 | 9.03095 | 21.9907 | 8.031951 | 18.18052 | 42.76588 | 80.20484 | 0.2955545 | 0.1364041 | 1007.647 | 0 | 0 | 0 |  | Fe-Cr-Ni-Cu-Ta
709 | 8.854446 | 24.73163 | 6.204523 | 24.34818 | 35.86122 | 79.78798 | 0.2924252 | 0.1250771 | 866.0836 | 0 | 0 | 0 |  | Fe-Cr-Ni-Cu-Ta
710 | 6.944507 | 26.58096 | 4.866183 | 31.60747 | 30.00087 | 78.50708 | 0.2913975 | 0.1144745 | 736.3743 | 0 | 0 | 0 |  | Fe-Cr-Ni-Cu-Ta
711 | 3.030486 | 4.702524 | 20.17357 | 1.724132 | 70.36928 | 74.6909 | 0.3243729 | 0.1740215 | 1482.777 | 0 | 0 | 0 |  | Fe-Cr-Ni-Cu-Ta
712 | 5.390417 | 6.524329 | 19.26369 | 2.453414 | 66.36815 | 75.97234 | 0.3197756 | 0.1711134 | 1448.966 | 0 | 0 | 0 |  | Fe-Cr-Ni-Cu-Ta
713 | 8.033726 | 8.548286 | 17.49143 | 4.570623 | 61.35594 | 76.84441 | 0.3151935 | 0.1664151 | 1383.687 | 0 | 0 | 0 |  | Fe-Cr-Ni-Cu-Ta
714 | 10.22203 | 10.63682 | 15.80034 | 6.841899 | 56.4989 | 77.59922 | 0.310958 | 0.1614681 | 1316.283 | 0 | 0 | 0 |  | Fe-Cr-Ni-Cu-Ta
715 | 12.05254 | 12.40264 | 13.335 | 10.82691 | 51.3829 | 77.52 | 0.3079192 | 0.154076 | 1210.704 | 0 | 0 | 0 |  | Fe-Cr-Ni-Cu-Ta
716 | 12.75502 | 15.00061 | 11.28979 | 15.27727 | 45.67731 | 77.67986 | 0.3041387 | 0.1452419 | 1094.12 | 0 | 0 | 0 |  | Fe-Cr-Ni-Cu-Ta
717 | 12.90456 | 17.35458 | 9.042533 | 21.20959 | 39.48874 | 77.21438 | 0.3012977 | 0.1342802 | 952.798 | 0 | 0 | 0 |  | Fe-Cr-Ni-Cu-Ta
718 | 12.74965 | 19.55138 | 7.094633 | 29.01459 | 31.58975 | 76.18459 | 0.2990656 | 0.12153 | 795.5964 | 0 | 0 | 0 |  | Fe-Cr-Ni-Cu-Ta
719 | 9.306338 | 20.21742 | 4.890881 | 37.94499 | 27.64038 | 73.7434 | 0.3006734 | 0.1124593 | 679.5184 | 0 | 0 | 0 |  | Fe-Cr-Ni-Cu-Ta
720 | 4.984408 | 4.125068 | 26.19521 | 1.890518 | 62.8048 | 74.90406 | 0.3225074 | 0.1761546 | 1492.553 | 0 | 0 | 0 |  | Fe-Cr-Ni-Cu-Ta
721 | 8.214319 | 5.462779 | 24.05173 | 3.33812 | 58.93305 | 75.63575 | 0.3188737 | 0.1704149 | 1417.363 | 0 | 0 | 0 |  | Fe-Cr-Ni-Cu-Ta
722 | 11.76886 | 6.920415 | 21.48488 | 5.638443 | 54.1874 | 76.15767 | 0.3151707 | 0.1637159 | 1326.69 | 0 | 0 | 0 |  | Fe-Cr-Ni-Cu-Ta
723 | 14.11334 | 8.361906 | 18.88006 | 8.759448 | 49.88524 | 76.24559 | 0.3123354 | 0.1575217 | 1240.065 | 0 | 0 | 0 |  | Fe-Cr-Ni-Cu-Ta
724 | 16.30251 | 10.1189 | 16.42137 | 13.13955 | 44.01766 | 76.14001 | 0.3092329 | 0.1481394 | 1113.943 | 0 | 0 | 0 |  | Fe-Cr-Ni-Cu-Ta
725 | 17.75665 | 11.9032 | 13.43791 | 17.78001 | 39.12223 | 75.88184 | 0.3066609 | 0.1389324 | 996.3906 | 0 | 0 | 0 |  | Fe-Cr-Ni-Cu-Ta
726 | 18.10752 | 14.04908 | 10.30931 | 25.75475 | 31.77934 | 74.82945 | 0.3044091 | 0.1248048 | 822.5443 | 0 | 0 | 0 |  | Fe-Cr-Ni-Cu-Ta
727 | 17.05955 | 14.43926 | 7.335433 | 33.52872 | 27.63703 | 72.79745 | 0.3054479 | 0.1157225 | 708.2089 | 0 | 0 | 0 |  | Fe-Cr-Ni-Cu-Ta
728 | 12.93025 | 15.04828 | 5.096551 | 45.97749 | 20.94742 | 69.5255 | 0.3077921 | 0.1007594 | 538.9251 | 0 | 0 | 0 |  | Fe-Cr-Ni-Cu-Ta
729 | 8.889634 | 4.138319 | 33.37061 | 2.167532 | 51.43391 | 75.75041 | 0.3184101 | 0.1680173 | 1376.863 | 0 | 0 | 0 |  | Fe-Cr-Ni-Cu-Ta
730 | 13.64145 | 4.838394 | 28.67667 | 4.434869 | 48.40862 | 75.85527 | 0.3159824 | 0.1617586 | 1292.735 | 0 | 0 | 0 |  | Fe-Cr-Ni-Cu-Ta
731 | 17.65579 | 5.690184 | 25.69534 | 6.954158 | 44.00453 | 75.96557 | 0.3133932 | 0.1537326 | 1187.57 | 0 | 0 | 0 |  | Fe-Cr-Ni-Cu-Ta
732 | 19.74107 | 7.220634 | 21.49061 | 10.42904 | 41.11864 | 75.90317 | 0.3110476 | 0.1465811 | 1094.693 | 0 | 0 | 0 |  | Fe-Cr-Ni-Cu-Ta
733 | 21.62613 | 8.053949 | 18.18474 | 14.76449 | 37.3707 | 75.24228 | 0.3098251 | 0.1395636 | 1000.151 | 0 | 0 | 0 |  | Fe-Cr-Ni-Cu-Ta
734 | 23.21724 | 9.762184 | 14.16967 | 21.30479 | 31.54612 | 74.45124 | 0.3077138 | 0.1279209 | 856.4996 | 0 | 0 | 0 |  | Fe-Cr-Ni-Cu-Ta
735 | 23.72631 | 11.04512 | 10.80664 | 28.79701 | 25.62493 | 73.1587 | 0.3067375 | 0.1143457 | 700.4232 | 0 | 0 | 0 |  | Fe-Cr-Ni-Cu-Ta
736 | 21.29665 | 11.4393 | 6.887572 | 39.14494 | 21.23155 | 70.38637 | 0.3087387 | 0.1028103 | 566.8131 | 0 | 0 | 0 |  | Fe-Cr-Ni-Cu-Ta
737 | 15.80124 | 11.61446 | 4.370649 | 52.04616 | 16.16749 | 66.70521 | 0.3124679 | 0.08997839 | 430.2468 | 0 | 0 | 0 |  | Fe-Cr-Ni-Cu-Ta
738 | 14.92872 | 4.633097 | 38.85482 | 2.426682 | 39.15668 | 76.93567 | 0.3133469 | 0.1507816 | 1164.776 | 1 | 0 | 0 |  | Fe-Cr-Ni-Cu-Ta
739 | 20.23382 | 4.709642 | 32.66078 | 4.933549 | 37.46222 | 76.60018 | 0.3121516 | 0.1453345 | 1092.832 | 0 | 0 | 0 |  | Fe-Cr-Ni-Cu-Ta
740 | 24.22941 | 4.785167 | 27.7824 | 7.518995 | 35.68403 | 76.16404 | 0.311325 | 0.1404444 | 1027.9 | 0 | 0 | 0 |  | Fe-Cr-Ni-Cu-Ta
741 | 27.0612 | 5.598925 | 23.70304 | 11.9746 | 31.66224 | 75.54646 | 0.3098991 | 0.1321041 | 921.5978 | 0 | 0 | 0 |  | Fe-Cr-Ni-Cu-Ta
742 | 29.48811 | 6.502434 | 19.5755 | 16.77665 | 27.6573 | 74.8726 | 0.30858 | 0.1227826 | 809.9537 | 0 | 0 | 0 |  | Fe-Cr-Ni-Cu-Ta
743 | 30.68549 | 7.518298 | 15.27778 | 22.97089 | 23.54755 | 73.79732 | 0.307782 | 0.1121195 | 688.0371 | 0 | 0 | 0 |  | Fe-Cr-Ni-Cu-Ta
744 | 30.81169 | 8.528576 | 10.50348 | 31.26915 | 18.88711 | 72.12187 | 0.3077026 | 0.09989515 | 556.1986 | 0 | 0 | 0 |  | Fe-Cr-Ni-Cu-Ta
745 | 27.39814 | 9.565826 | 6.29952 | 42.86592 | 13.87059 | 69.38607 | 0.3092708 | 0.08544259 | 412.565 | 0 | 0 | 0 |  | Fe-Cr-Ni-Cu-Ta
746 | 19.7943 | 9.615317 | 3.618349 | 55.81816 | 11.15388 | 65.42538 | 0.3141307 | 0.0762257 | 319.7182 | 0 | 0 | 0 |  | Fe-Cr-Ni-Cu-Ta
747 | 29.59322 | 3.723322 | 35.3084 | 5.460471 | 25.91458 | 77.04257 | 0.3090288 | 0.122948 | 838.8758 | 1 | 0 | 0 |  | Fe-Cr-Ni-Cu-Ta
748 | 32.77781 | 3.721656 | 29.4105 | 8.187042 | 25.90299 | 76.42895 | 0.308899 | 0.1215713 | 816.9112 | 1 | 0 | 0 |  | Fe-Cr-Ni-Cu-Ta
749 | 35.78125 | 4.542806 | 23.93311 | 12.02914 | 23.71369 | 75.95948 | 0.3076663 | 0.1153103 | 743.997 | 0 | 0 | 0 |  | Fe-Cr-Ni-Cu-Ta
750 | 37.17682 | 5.384282 | 19.10384 | 16.92079 | 21.41428 | 75.1099 | 0.3070511 | 0.1087786 | 668.2781 | 0 | 0 | 0 |  | Fe-Cr-Ni-Cu-Ta
751 | 38.41144 | 6.35782 | 14.3551 | 24.28156 | 16.59408 | 73.75684 | 0.3064956 | 0.09560033 | 530.8826 | 0 | 0 | 0 |  | Fe-Cr-Ni-Cu-Ta
752 | 37.21231 | 7.25155 | 10.00574 | 31.51059 | 14.0198 | 72.18503 | 0.3069779 | 0.08747943 | 448.2456 | 0 | 0 | 0 |  | Fe-Cr-Ni-Cu-Ta
753 | 33.57006 | 9.047555 | 5.571318 | 43.22403 | 8.587039 | 69.84426 | 0.3075435 | 0.06958029 | 294.397 | 0 | 0 | 0 |  | Fe-Cr-Ni-Cu-Ta
754 | 43.06298 | 2.405611 | 28.96826 | 8.819927 | 16.74322 | 76.64895 | 0.3066743 | 0.09911425 | 589.8092 | 1 | 0 | 0 |  | Fe-Cr-Ni-Cu-Ta
755 | 44.73739 | 3.204036 | 22.60714 | 12.72621 | 16.72523 | 76.00467 | 0.3061924 | 0.09796047 | 572.3277 | 1 | 0 | 0 |  | Fe-Cr-Ni-Cu-Ta
756 | 46.36611 | 4.072535 | 17.47095 | 17.91784 | 14.17257 | 75.1439 | 0.3055395 | 0.08986091 | 490.4385 | 0 | 0 | 0 |  | Fe-Cr-Ni-Cu-Ta
757 | 47.58425 | 5.015436 | 12.26786 | 23.49652 | 11.63593 | 74.20992 | 0.3049852 | 0.08087771 | 406.265 | 0 | 0 | 0 |  | Fe-Cr-Ni-Cu-Ta
758 | 44.26618 | 6.594199 | 7.444409 | 30.22119 | 11.47402 | 72.85545 | 0.3053579 | 0.07964736 | 387.4466 | 0 | 0 | 0 |  | Fe-Cr-Ni-Cu-Ta
759 | 2.378251 | 1.328553 | 5.999391 | 17.86035 | 72.43346 | 65.66315 | 0.3374004 | 0.1586752 | 1165.583 | 0 | 0 | 0 |  | Fe-Cr-Ni-Cu-Ta
760 | 2.561525 | 2.384891 | 5.923242 | 22.7343 | 66.39605 | 65.16075 | 0.335154 | 0.1588437 | 1139.884 | 0 | 0 | 0 |  | Fe-Cr-Ni-Cu-Ta
761 | 2.206822 | 3.595633 | 5.798898 | 27.62156 | 60.77708 | 64.68971 | 0.3330871 | 0.1562883 | 1087.999 | 0 | 0 | 0 |  | Fe-Cr-Ni-Cu-Ta
762 | 2.396098 | 6.134898 | 5.666636 | 33.39866 | 52.40371 | 65.09943 | 0.3281364 | 0.1497796 | 1003.651 | 0 | 0 | 0 |  | Fe-Cr-Ni-Cu-Ta
763 | 1.935732 | 8.410504 | 4.747448 | 38.91241 | 45.99391 | 65.14929 | 0.3246122 | 0.141503 | 905.4704 | 0 | 0 | 0 |  | Fe-Cr-Ni-Cu-Ta
764 | 2.75353 | 1.281828 | 9.164957 | 10.96595 | 75.83374 | 68.14251 | 0.335771 | 0.1613866 | 1246.673 | 0 | 0 | 0 |  | Fe-Cr-Ni-Cu-Ta
765 | 3.451528 | 2.295374 | 8.8105 | 15.14836 | 70.29424 | 67.76838 | 0.333361 | 0.1624157 | 1232.54 | 0 | 0 | 0 |  | Fe-Cr-Ni-Cu-Ta
766 | 4.191365 | 3.414551 | 8.810969 | 19.07672 | 64.50639 | 67.624 | 0.3306744 | 0.1615153 | 1201.4 | 0 | 0 | 0 |  | Fe-Cr-Ni-Cu-Ta
767 | 4.5282 | 5.269941 | 8.329174 | 23.18604 | 58.68665 | 67.8384 | 0.3270972 | 0.157344 | 1139.471 | 0 | 0 | 0 |  | Fe-Cr-Ni-Cu-Ta
768 | 5.509554 | 7.979434 | 7.077908 | 27.86264 | 51.57046 | 68.51506 | 0.3219419 | 0.1498034 | 1047.175 | 0 | 0 | 0 |  | Fe-Cr-Ni-Cu-Ta
769 | 5.251904 | 11.00194 | 6.210228 | 32.86759 | 44.66834 | 69.07932 | 0.3171401 | 0.1407338 | 942.2802 | 0 | 0 | 0 |  | Fe-Cr-Ni-Cu-Ta
770 | 5.001638 | 15.30073 | 5.257152 | 37.39904 | 37.04144 | 70.4887 | 0.3103967 | 0.1282815 | 816.1594 | 0 | 0 | 0 |  | Fe-Cr-Ni-Cu-Ta
771 | 1.823052 | 1.273006 | 13.89234 | 6.223127 | 76.78848 | 69.95072 | 0.3345135 | 0.1669313 | 1345.211 | 0 | 0 | 0 |  | Fe-Cr-Ni-Cu-Ta
772 | 3.858169 | 1.796062 | 13.68653 | 8.780104 | 71.87913 | 69.91231 | 0.3320985 | 0.1684603 | 1345.158 | 0 | 0 | 0 |  | Fe-Cr-Ni-Cu-Ta
773 | 5.233687 | 2.923675 | 13.20253 | 12.50591 | 66.13419 | 69.81659 | 0.3291773 | 0.1668026 | 1302.915 | 0 | 0 | 0 |  | Fe-Cr-Ni-Cu-Ta
774 | 6.627605 | 4.627943 | 12.19082 | 15.711 | 60.84263 | 70.24013 | 0.32541 | 0.1631444 | 1248.924 | 0 | 0 | 0 |  | Fe-Cr-Ni-Cu-Ta
775 | 7.701698 | 7.170617 | 10.58596 | 18.87511 | 55.66661 | 71.10484 | 0.3206181 | 0.1568824 | 1172.216 | 0 | 0 | 0 |  | Fe-Cr-Ni-Cu-Ta
776 | 8.884482 | 10.04438 | 9.338355 | 22.38485 | 49.34794 | 72.07163 | 0.3153402 | 0.1490303 | 1079.499 | 0 | 0 | 0 |  | Fe-Cr-Ni-Cu-Ta
777 | 8.890446 | 14.64462 | 7.906989 | 26.45742 | 42.10052 | 73.66835 | 0.3081362 | 0.137907 | 959.1224 | 0 | 0 | 0 |  | Fe-Cr-Ni-Cu-Ta
778 | 8.760861 | 19.71213 | 6.138945 | 29.90587 | 35.4822 | 75.52964 | 0.3006906 | 0.1260065 | 838.9898 | 0 | 0 | 0 |  | Fe-Cr-Ni-Cu-Ta
779 | 6.933443 | 25.82135 | 4.85843 | 32.4337 | 29.95307 | 77.88738 | 0.2926097 | 0.1146064 | 733.0282 | 0 | 0 | 0 |  | Fe-Cr-Ni-Cu-Ta
780 | 3.008487 | 1.400517 | 20.02713 | 5.70539 | 69.85847 | 71.01284 | 0.3311421 | 0.175078 | 1439.11 | 0 | 0 | 0 |  | Fe-Cr-Ni-Cu-Ta
781 | 5.336871 | 1.987544 | 19.07233 | 7.894387 | 65.70886 | 71.08745 | 0.3288137 | 0.1722726 | 1391.1 | 0 | 0 | 0 |  | Fe-Cr-Ni-Cu-Ta
782 | 7.948824 | 3.700351 | 17.30657 | 10.33673 | 60.70752 | 71.83625 | 0.3245249 | 0.1672828 | 1324.89 | 0 | 0 | 0 |  | Fe-Cr-Ni-Cu-Ta
783 | 10.10889 | 5.536365 | 15.62546 | 12.85573 | 55.87356 | 72.53035 | 0.3204644 | 0.1620606 | 1257.52 | 0 | 0 | 0 |  | Fe-Cr-Ni-Cu-Ta
784 | 11.95841 | 8.789843 | 13.23086 | 15.03929 | 50.9816 | 74.06996 | 0.3144373 | 0.1545608 | 1175.03 | 0 | 0 | 0 |  | Fe-Cr-Ni-Cu-Ta
785 | 12.68458 | 12.43147 | 11.22744 | 18.23148 | 45.42504 | 75.329 | 0.3086163 | 0.1456136 | 1072.783 | 0 | 0 | 0 |  | Fe-Cr-Ni-Cu-Ta
786 | 12.90456 | 17.35458 | 9.042533 | 21.20959 | 39.48874 | 77.21438 | 0.3012977 | 0.1343825 | 953.8967 | 0 | 0 | 0 |  | Fe-Cr-Ni-Cu-Ta
787 | 12.86941 | 23.96397 | 7.161279 | 24.11883 | 31.8865 | 79.84486 | 0.2919689 | 0.120843 | 818.4205 | 0 | 0 | 0 |  | Fe-Cr-Ni-Cu-Ta
788 | 9.535755 | 31.81357 | 5.011449 | 25.31747 | 28.32176 | 83.09358 | 0.2823935 | 0.1107344 | 730.1027 | 0 | 0 | 0 |  | Fe-Cr-Ni-Cu-Ta
789 | 4.956025 | 1.538092 | 26.04604 | 5.012673 | 62.44717 | 72.15929 | 0.3275696 | 0.1766031 | 1455.905 | 0 | 0 | 0 |  | Fe-Cr-Ni-Cu-Ta
790 | 8.164781 | 2.714917 | 23.90668 | 6.635977 | 58.57764 | 72.81374 | 0.3241052 | 0.1707487 | 1381.004 | 0 | 0 | 0 |  | Fe-Cr-Ni-Cu-Ta
791 | 11.70886 | 4.59009 | 21.37535 | 8.414547 | 53.91115 | 73.85454 | 0.3194663 | 0.1638671 | 1298.091 | 0 | 0 | 0 |  | Fe-Cr-Ni-Cu-Ta
792 | 14.07599 | 7.14838 | 18.8301 | 10.19231 | 49.75322 | 75.0865 | 0.3145106 | 0.1575574 | 1226.21 | 0 | 0 | 0 |  | Fe-Cr-Ni-Cu-Ta
793 | 16.32545 | 10.76646 | 16.44447 | 12.38404 | 44.07959 | 76.7321 | 0.3081134 | 0.148125 | 1120.342 | 0 | 0 | 0 |  | Fe-Cr-Ni-Cu-Ta
794 | 17.8616 | 14.63434 | 13.51734 | 14.63326 | 39.35346 | 78.28886 | 0.3020779 | 0.1387889 | 1018.916 | 0 | 0 | 0 |  | Fe-Cr-Ni-Cu-Ta
795 | 18.39455 | 21.40766 | 10.47272 | 17.442 | 32.28308 | 80.98716 | 0.2925685 | 0.1242871 | 869.3573 | 0 | 0 | 0 |  | Fe-Cr-Ni-Cu-Ta
796 | 17.56665 | 28.25009 | 7.553478 | 18.17124 | 28.45854 | 84.01079 | 0.2837284 | 0.1144836 | 780.3436 | 0 | 0 | 0 |  | Fe-Cr-Ni-Cu-Ta
797 | 13.6128 | 39.60661 | 5.365586 | 19.36181 | 22.05318 | 88.57568 | 0.270481 | 0.09843191 | 633.6948 | 0 | 0 | 0 |  | Fe-Cr-Ni-Cu-Ta
798 | 8.843182 | 1.764298 | 33.19623 | 5.031146 | 51.16515 | 73.40695 | 0.3227498 | 0.1681189 | 1345.311 | 0 | 0 | 0 |  | Fe-Cr-Ni-Cu-Ta
799 | 13.60489 | 3.619071 | 28.59982 | 5.897313 | 48.2789 | 74.68421 | 0.318161 | 0.161736 | 1277.274 | 0 | 0 | 0 |  | Fe-Cr-Ni-Cu-Ta
800 | 17.65579 | 5.690184 | 25.69534 | 6.954158 | 44.00453 | 75.96557 | 0.3133932 | 0.1537326 | 1187.57 | 0 | 0 | 0 |  | Fe-Cr-Ni-Cu-Ta
801 | 19.79881 | 8.558436 | 21.55347 | 8.850382 | 41.23891 | 77.11403 | 0.3087705 | 0.1466118 | 1108.429 | 0 | 0 | 0 |  | Fe-Cr-Ni-Cu-Ta
802 | 21.82133 | 12.18996 | 18.34887 | 9.931835 | 37.708 | 78.87909 | 0.302947 | 0.1397461 | 1038.7 | 0 | 0 | 0 |  | Fe-Cr-Ni-Cu-Ta
803 | 23.61968 | 17.73464 | 14.41528 | 12.13748 | 32.09292 | 81.16673 | 0.294906 | 0.1279683 | 915.8703 | 0 | 0 | 0 |  | Fe-Cr-Ni-Cu-Ta
804 | 24.40492 | 24.23685 | 11.11572 | 13.88467 | 26.35784 | 83.81635 | 0.2862454 | 0.1141103 | 777.2661 | 0 |  | 0 |  | Fe-Cr-Ni-Cu-Ta
805 | 22.31742 | 33.56526 | 7.217701 | 14.65043 | 22.2492 | 87.67923 | 0.2751783 | 0.1018074 | 666.9387 | 0 | 0 | 0 |  | Fe-Cr-Ni-Cu-Ta
806 | 16.96866 | 45.7327 | 4.693559 | 15.24311 | 17.36197 | 92.41833 | 0.2620132 | 0.08781989 | 544.7576 | 0 | 0 | 0 |  | Fe-Cr-Ni-Cu-Ta
807 | 14.84144 | 1.974004 | 38.62765 | 5.629154 | 38.92775 | 74.50179 | 0.317874 | 0.1509546 | 1137.574 | 1 | 0 | 0 |  | Fe-Cr-Ni-Cu-Ta
808 | 20.20362 | 4.030812 | 32.61204 | 5.747217 | 37.40631 | 75.99028 | 0.3132898 | 0.1453718 | 1086.422 | 0 | 0 | 0 |  | Fe-Cr-Ni-Cu-Ta
809 | 24.30322 | 6.171099 | 27.86703 | 5.865922 | 35.79273 | 77.38784 | 0.3090337 | 0.1403987 | 1040.229 | 0 | 0 | 0 |  | Fe-Cr-Ni-Cu-Ta
810 | 27.316 | 9.890373 | 23.92622 | 6.907055 | 31.96036 | 79.22058 | 0.3029801 | 0.1320237 | 955.3801 | 0 | 0 | 0 |  | Fe-Cr-Ni-Cu-Ta
811 | 29.96908 | 13.95126 | 19.89479 | 8.076454 | 28.10841 | 81.05881 | 0.2968623 | 0.1227028 | 861.0844 | 0 | 0 | 0 |  | Fe-Cr-Ni-Cu-Ta
812 | 31.47394 | 19.27869 | 15.67033 | 9.424447 | 24.15259 | 83.26453 | 0.2897279 | 0.1120011 | 756.1751 | 0 | 0 | 0 |  | Fe-Cr-Ni-Cu-Ta
813 | 32.0251 | 26.59333 | 10.91712 | 10.83353 | 19.63091 | 86.16289 | 0.2807068 | 0.09971075 | 640.8553 | 0 | 0 | 0 |  | Fe-Cr-Ni-Cu-Ta
814 | 29.04387 | 37.18153 | 6.677914 | 12.39293 | 14.70375 | 90.06251 | 0.2690976 | 0.08509384 | 510.7628 | 0 | 0 | 0 |  | Fe-Cr-Ni-Cu-Ta
815 | 21.51777 | 49.64944 | 3.933396 | 12.77436 | 12.12504 | 94.71039 | 0.2566107 | 0.0749981 | 430.8731 | 0 | 0 | 0 |  | Fe-Cr-Ni-Cu-Ta
816 | 29.64225 | 4.475389 | 35.3669 | 4.557932 | 25.95752 | 77.67453 | 0.3078469 | 0.1229769 | 844.6365 | 1 | 0 | 0 |  | Fe-Cr-Ni-Cu-Ta
817 | 32.99604 | 6.74358 | 29.60631 | 4.578638 | 26.07544 | 78.94997 | 0.3041716 | 0.1216387 | 838.8808 | 0 | 0 | 0 |  | Fe-Cr-Ni-Cu-Ta
818 | 36.20752 | 9.960005 | 24.21823 | 5.618052 | 23.99619 | 80.38772 | 0.2993239 | 0.1154778 | 779.8041 | 0 | 0 | 0 |  | Fe-Cr-Ni-Cu-Ta
819 | 37.88893 | 14.1105 | 19.46977 | 6.70635 | 21.82446 | 82.09893 | 0.2938142 | 0.1090376 | 719.9579 | 0 | 0 | 0 |  | Fe-Cr-Ni-Cu-Ta
820 | 39.59987 | 20.4829 | 14.79924 | 8.0105 | 17.10749 | 84.67765 | 0.2856581 | 0.09608464 | 598.8498 | 0 | 0 | 0 |  | Fe-Cr-Ni-Cu-Ta
821 | 38.80993 | 26.89022 | 10.43531 | 9.242836 | 14.62171 | 87.03909 | 0.2784427 | 0.08803868 | 529.008 | 0 | 0 | 0 |  | Fe-Cr-Ni-Cu-Ta
822 | 35.65463 | 37.56391 | 5.917275 | 11.74393 | 9.12026 | 90.56906 | 0.2672952 | 0.07065439 | 379.5661 | 0 | 0 | 0 |  | Fe-Cr-Ni-Cu-Ta
823 | 43.52818 | 7.294795 | 29.28119 | 2.971735 | 16.9241 | 80.51978 | 0.2994082 | 0.0993927 | 616.5879 | 1 | 0 | 0 |  | Fe-Cr-Ni-Cu-Ta
824 | 45.46546 | 10.58258 | 22.97505 | 3.979482 | 16.99743 | 81.79679 | 0.2952752 | 0.09838978 | 611.4703 | 0 | 0 | 0 |  | Fe-Cr-Ni-Cu-Ta
825 | 47.48294 | 15.01427 | 17.89178 | 5.097064 | 14.51394 | 83.54795 | 0.2896144 | 0.0905732 | 541.6717 | 0 | 0 | 0 |  | Fe-Cr-Ni-Cu-Ta
826 | 49.13525 | 19.8525 | 12.66773 | 6.329318 | 12.0152 | 85.3602 | 0.2837395 | 0.08184873 | 465.7972 | 0 | 0 | 0 |  | Fe-Cr-Ni-Cu-Ta
827 | 46.12413 | 25.76615 | 7.756868 | 8.397239 | 11.95561 | 87.13082 | 0.2779755 | 0.08066902 | 459.8354 | 0 | 0 | 0 |  | Fe-Cr-Ni-Cu-Ta
828 | 16.07418 | 5.442098 | 1.535941 | 2.771235 | 74.17654 | 75.6536 | 0.3203216 | 0.1573231 | 1294.66 | 0 | 0 | 0 |  | Fe-Cr-Ni-Cu-Ta
829 | 20.54916 | 5.396252 | 2.769094 | 2.997697 | 68.2878 | 76.24166 | 0.3174241 | 0.1613635 | 1334.076 | 0 | 0 | 0 |  | Fe-Cr-Ni-Cu-Ta
830 | 25.08814 | 5.308672 | 4.195194 | 2.59516 | 62.81283 | 76.97784 | 0.3146744 | 0.1622402 | 1339.419 | 0 | 0 | 0 |  | Fe-Cr-Ni-Cu-Ta
831 | 30.4396 | 5.205416 | 7.182469 | 2.827426 | 54.34509 | 77.60848 | 0.311449 | 0.1590369 | 1289.041 | 0 | 0 | 0 |  | Fe-Cr-Ni-Cu-Ta
832 | 35.58778 | 4.37616 | 9.880783 | 2.292106 | 47.86317 | 77.9672 | 0.309742 | 0.1537081 | 1217.591 | 0 | 0 | 0 |  | Fe-Cr-Ni-Cu-Ta
833 | 9.81705 | 8.269617 | 1.474081 | 3.191548 | 77.2477 | 76.56889 | 0.3187322 | 0.1499789 | 1223.694 | 0 | 0 | 0 |  | Fe-Cr-Ni-Cu-Ta
834 | 13.59441 | 7.969217 | 2.646092 | 4.010357 | 71.77992 | 76.65867 | 0.3167768 | 0.1566282 | 1288.677 | 0 | 0 | 0 |  | Fe-Cr-Ni-Cu-Ta
835 | 17.16005 | 7.988379 | 3.945526 | 4.881429 | 66.02462 | 76.91113 | 0.3144533 | 0.1592313 | 1307.321 | 0 | 0 | 0 |  | Fe-Cr-Ni-Cu-Ta
836 | 20.8901 | 7.563733 | 6.099248 | 5.282219 | 60.1647 | 77.08102 | 0.3127329 | 0.1598368 | 1301.735 | 0 | 0 | 0 |  | Fe-Cr-Ni-Cu-Ta
837 | 25.08795 | 6.423444 | 9.229357 | 6.422972 | 52.83628 | 76.68618 | 0.3119376 | 0.1570438 | 1247.678 | 0 | 0 | 0 |  | Fe-Cr-Ni-Cu-Ta
838 | 29.64097 | 5.644849 | 12.74531 | 6.132226 | 45.83664 | 77.00541 | 0.3102635 | 0.1513894 | 1173.028 | 0 | 0 | 0 |  | Fe-Cr-Ni-Cu-Ta
839 | 33.70005 | 4.774642 | 17.71082 | 5.835245 | 37.97925 | 77.25473 | 0.3088102 | 0.1414643 | 1051.353 | 0 | 0 | 0 |  | Fe-Cr-Ni-Cu-Ta
840 | 5.576511 | 12.54727 | 1.465348 | 2.115094 | 78.29577 | 79.36251 | 0.3128936 | 0.1434557 | 1176.735 | 0 | 0 | 0 |  | Fe-Cr-Ni-Cu-Ta
841 | 7.862857 | 12.35362 | 2.066135 | 4.47341 | 73.24398 | 78.65662 | 0.3120183 | 0.1494094 | 1225.205 | 0 | 0 | 0 |  | Fe-Cr-Ni-Cu-Ta
842 | 11.20641 | 11.92418 | 3.365401 | 6.072056 | 67.43194 | 78.26841 | 0.3108179 | 0.1545327 | 1265.358 | 0 | 0 | 0 |  | Fe-Cr-Ni-Cu-Ta
843 | 14.05851 | 10.99484 | 5.319614 | 7.678369 | 61.94867 | 77.56746 | 0.3106765 | 0.1565151 | 1267.23 | 0 | 0 | 0 |  | Fe-Cr-Ni-Cu-Ta
844 | 16.84252 | 9.520682 | 8.219221 | 8.897762 | 56.51982 | 76.73847 | 0.3112774 | 0.1568685 | 1249.187 | 0 | 0 | 0 |  | Fe-Cr-Ni-Cu-Ta
845 | 19.92356 | 8.377288 | 11.48398 | 10.23816 | 49.97701 | 76.177 | 0.3110824 | 0.1536914 | 1192.127 | 0 | 0 | 0 |  | Fe-Cr-Ni-Cu-Ta
846 | 23.48555 | 7.074319 | 16.6989 | 10.21771 | 42.52352 | 76.10173 | 0.310436 | 0.1474646 | 1108.685 | 0 | 0 | 0 |  | Fe-Cr-Ni-Cu-Ta
847 | 26.43461 | 5.469283 | 22.3824 | 10.02628 | 35.68743 | 75.8648 | 0.310478 | 0.1389512 | 1003.936 | 0 | 0 | 0 |  | Fe-Cr-Ni-Cu-Ta
848 | 28.56109 | 4.312156 | 29.20881 | 7.905038 | 30.01291 | 76.34934 | 0.3098627 | 0.1304024 | 912.5397 | 0 | 0 | 0 |  | Fe-Cr-Ni-Cu-Ta
849 | 5.136559 | 18.17297 | 1.61969 | 3.506807 | 71.56397 | 82.44329 | 0.3028668 | 0.1452401 | 1205.913 | 0 | 0 | 0 |  | Fe-Cr-Ni-Cu-Ta
850 | 7.089844 | 17.26404 | 2.292934 | 6.20557 | 67.14762 | 81.08751 | 0.3036762 | 0.1489438 | 1223.09 | 0 | 0 | 0 |  | Fe-Cr-Ni-Cu-Ta
851 | 9.23734 | 15.58817 | 4.247792 | 9.19694 | 61.72976 | 79.30152 | 0.3054767 | 0.1516211 | 1221.647 | 0 | 0 | 0 |  | Fe-Cr-Ni-Cu-Ta
852 | 11.43941 | 14.01394 | 6.32832 | 11.64629 | 56.57204 | 77.87091 | 0.3069325 | 0.1520851 | 1199.439 | 0 | 0 | 0 |  | Fe-Cr-Ni-Cu-Ta
853 | 13.29046 | 11.78476 | 9.978153 | 13.68241 | 51.26422 | 76.28728 | 0.3092539 | 0.1517322 | 1167.115 | 0 | 0 | 0 |  | Fe-Cr-Ni-Cu-Ta
854 | 16.04502 | 9.959079 | 14.05392 | 14.45343 | 45.48855 | 75.52527 | 0.3101871 | 0.1486937 | 1114.804 | 0 | 0 | 0 |  | Fe-Cr-Ni-Cu-Ta
855 | 18.56303 | 7.976767 | 19.51134 | 14.623 | 39.32586 | 74.92767 | 0.3111136 | 0.1427117 | 1034.272 | 0 | 0 | 0 |  | Fe-Cr-Ni-Cu-Ta
856 | 20.9611 | 6.272905 | 26.75305 | 14.48083 | 31.53212 | 74.68073 | 0.3112429 | 0.1328409 | 918.2641 | 0 | 0 | 0 |  | Fe-Cr-Ni-Cu-Ta
857 | 21.86168 | 4.36161 | 35.28842 | 10.66093 | 27.82735 | 75.16757 | 0.3118386 | 0.1274414 | 866.8717 | 1 | 0 | 0 |  | Fe-Cr-Ni-Cu-Ta
858 | 4.527621 | 23.7117 | 1.784595 | 5.795768 | 64.18032 | 84.83677 | 0.2939533 | 0.1434278 | 1182.715 | 0 | 0 | 0 |  | Fe-Cr-Ni-Cu-Ta
859 | 5.954572 | 21.62147 | 3.129384 | 9.485648 | 59.80892 | 82.43626 | 0.297049 | 0.1456687 | 1174.086 | 0 | 0 | 0 |  | Fe-Cr-Ni-Cu-Ta
860 | 7.489038 | 19.17471 | 5.247749 | 13.49232 | 54.59618 | 79.86778 | 0.3005292 | 0.1463234 | 1143.297 | 0 | 0 | 0 |  | Fe-Cr-Ni-Cu-Ta
861 | 9.004564 | 16.76729 | 8.11249 | 16.10074 | 50.01492 | 77.90829 | 0.303593 | 0.1463264 | 1114.301 | 0 | 0 | 0 |  | Fe-Cr-Ni-Cu-Ta
862 | 10.85538 | 14.52857 | 12.12306 | 18.52783 | 43.96516 | 76.2808 | 0.3059163 | 0.1434874 | 1054.947 | 0 | 0 | 0 |  | Fe-Cr-Ni-Cu-Ta
863 | 12.72892 | 11.85118 | 16.35234 | 20.11627 | 38.95128 | 74.74262 | 0.3087162 | 0.1398126 | 992.619 | 0 | 0 | 0 |  | Fe-Cr-Ni-Cu-Ta
864 | 15.03018 | 9.095941 | 23.69702 | 20.52267 | 31.65419 | 73.77258 | 0.3106369 | 0.1310253 | 883.9302 | 0 | 0 | 0 |  | Fe-Cr-Ni-Cu-Ta
865 | 15.50456 | 6.495943 | 30.9636 | 19.40621 | 27.62969 | 73.08887 | 0.3129517 | 0.1256098 | 821.5205 | 0 | 0 | 0 |  | Fe-Cr-Ni-Cu-Ta
866 | 16.35767 | 4.568911 | 42.98329 | 14.89017 | 21.19996 | 73.93956 | 0.3128265 | 0.1138492 | 710.9103 | 1 | 0 | 0 |  | Fe-Cr-Ni-Cu-Ta
867 | 4.556192 | 30.3001 | 2.052407 | 10.36861 | 52.7227 | 86.77336 | 0.2842397 | 0.1364056 | 1083.157 | 0 | 0 | 0 |  | Fe-Cr-Ni-Cu-Ta
868 | 5.269159 | 25.75554 | 4.153755 | 15.73834 | 49.0832 | 82.60666 | 0.2913908 | 0.1376544 | 1053.363 | 0 | 0 | 0 |  | Fe-Cr-Ni-Cu-Ta
869 | 6.149096 | 22.90031 | 6.463229 | 20.21299 | 44.27438 | 79.77454 | 0.2957224 | 0.136106 | 1000.562 | 0 | 0 | 0 |  | Fe-Cr-Ni-Cu-Ta
870 | 7.754911 | 19.03497 | 9.633093 | 22.46107 | 41.11595 | 77.24656 | 0.3008965 | 0.1359177 | 970.8633 | 0 | 0 | 0 |  | Fe-Cr-Ni-Cu-Ta
871 | 8.618127 | 16.04771 | 13.58759 | 24.51553 | 37.23105 | 75.2777 | 0.3047934 | 0.134194 | 929.2943 | 0 | 0 | 0 |  | Fe-Cr-Ni-Cu-Ta
872 | 10.41431 | 12.46652 | 19.54703 | 26.23932 | 31.33282 | 73.36162 | 0.3087161 | 0.1286205 | 848.4646 | 0 | 0 | 0 |  | Fe-Cr-Ni-Cu-Ta
873 | 11.78553 | 9.509797 | 26.42689 | 26.82053 | 25.45725 | 72.1666 | 0.3114387 | 0.1192533 | 741.8004 | 0 | 0 | 0 |  | Fe-Cr-Ni-Cu-Ta
874 | 12.28513 | 6.100264 | 36.15565 | 24.22983 | 21.22913 | 71.59067 | 0.314347 | 0.1118759 | 667.7018 | 1 | 0 | 0 |  | Fe-Cr-Ni-Cu-Ta
875 | 12.65559 | 3.927637 | 48.77443 | 18.24035 | 16.40198 | 72.65134 | 0.314539 | 0.1020867 | 586.0502 | 1 | 0 | 0 |  | Fe-Cr-Ni-Cu-Ta
876 | 5.089293 | 35.1992 | 2.29255 | 17.37269 | 40.04626 | 86.88659 | 0.2780602 | 0.1234358 | 907.7685 | 0 | 0 | 0 |  | Fe-Cr-Ni-Cu-Ta
877 | 5.107905 | 29.21348 | 4.601869 | 23.2483 | 37.82844 | 82.08162 | 0.2871987 | 0.1245516 | 879.5755 | 0 | 0 | 0 |  | Fe-Cr-Ni-Cu-Ta
878 | 5.142232 | 24.62216 | 6.949193 | 27.58392 | 35.7025 | 78.47592 | 0.2942685 | 0.1247933 | 850.137 | 0 | 0 | 0 |  | Fe-Cr-Ni-Cu-Ta
879 | 5.982191 | 20.8863 | 11.00364 | 30.631 | 31.49686 | 75.88264 | 0.2994027 | 0.1223008 | 798.8445 | 0 | 0 | 0 |  | Fe-Cr-Ni-Cu-Ta
880 | 6.912706 | 17.16275 | 15.33901 | 33.21066 | 27.37486 | 73.52248 | 0.3043038 | 0.1181418 | 735.147 | 0 | 0 | 0 |  | Fe-Cr-Ni-Cu-Ta
881 | 7.972247 | 13.36052 | 20.94879 | 34.47091 | 23.24754 | 71.60316 | 0.3088382 | 0.112136 | 661.4747 | 0 | 0 | 0 |  | Fe-Cr-Ni-Cu-Ta
882 | 9.043108 | 9.184941 | 28.51525 | 34.61108 | 18.64562 | 69.92981 | 0.3133602 | 0.1038567 | 573.9872 | 1 | 0 | 0 |  | Fe-Cr-Ni-Cu-Ta
883 | 10.22348 | 5.552461 | 39.4011 | 31.021 | 13.80197 | 69.6807 | 0.3159151 | 0.09281893 | 478.7779 | 1 | 0 | 0 |  | Fe-Cr-Ni-Cu-Ta
884 | 10.45596 | 3.244985 | 52.20303 | 22.80336 | 11.29266 | 71.16152 | 0.316143 | 0.08647064 | 437.4629 | 1 | 0 | 0 |  | Fe-Cr-Ni-Cu-Ta
885 | 4.002825 | 31.30516 | 5.048776 | 33.70441 | 25.93883 | 80.07082 | 0.285894 | 0.1059741 | 657.3389 | 0 | 0 | 0 |  | Fe-Cr-Ni-Cu-Ta
886 | 3.965133 | 25.84199 | 7.501853 | 36.99645 | 25.69458 | 76.48774 | 0.2939041 | 0.1083151 | 656.2026 | 0 | 0 | 0 |  | Fe-Cr-Ni-Cu-Ta
887 | 4.801548 | 20.8621 | 10.93482 | 40.06554 | 23.33599 | 73.34213 | 0.3008753 | 0.1067059 | 618.2973 | 0 | 0 | 0 |  | Fe-Cr-Ni-Cu-Ta
888 | 5.666792 | 16.58181 | 15.31616 | 41.45149 | 20.98374 | 71.06779 | 0.3064707 | 0.1044052 | 581.4272 | 0 | 0 | 0 |  | Fe-Cr-Ni-Cu-Ta
889 | 6.6768 | 12.43278 | 21.93091 | 42.73456 | 16.22495 | 69.10798 | 0.3113134 | 0.09548391 | 490.988 | 0 | 0 | 0 |  | Fe-Cr-Ni-Cu-Ta
890 | 7.626829 | 8.678891 | 28.50294 | 41.46277 | 13.72857 | 67.95214 | 0.3152736 | 0.0903866 | 443.4608 | 1 | 0 | 0 |  | Fe-Cr-Ni-Cu-Ta
891 | 9.586743 | 4.868551 | 39.38992 | 37.68342 | 8.471364 | 67.80226 | 0.3176539 | 0.07518596 | 327.2412 | 1 |  | 0 |  | Fe-Cr-Ni-Cu-Ta
892 | 2.529799 | 25.12377 | 7.977109 | 47.9759 | 16.39342 | 73.28786 | 0.2966347 | 0.08890994 | 455.3136 | 0 | 0 | 0 |  | Fe-Cr-Ni-Cu-Ta
893 | 3.345901 | 19.46988 | 11.4297 | 49.49312 | 16.2614 | 70.25336 | 0.3044053 | 0.09103308 | 456.7313 | 0 | 0 | 0 |  | Fe-Cr-Ni-Cu-Ta
894 | 4.233119 | 14.97663 | 16.01774 | 51.05693 | 13.71558 | 67.92595 | 0.3102505 | 0.08648436 | 407.4829 | 0 | 0 | 0 |  | Fe-Cr-Ni-Cu-Ta
895 | 5.192768 | 10.47517 | 20.92251 | 52.19295 | 11.2166 | 65.74996 | 0.3159375 | 0.08038478 | 350.556 | 0 | 0 | 0 |  | Fe-Cr-Ni-Cu-Ta
896 | 6.847314 | 6.375149 | 26.98919 | 48.69548 | 11.09287 | 64.94295 | 0.3200513 | 0.08187865 | 359.2364 | 1 | 0 | 0 |  | Fe-Cr-Ni-Cu-Ta
897 | 1.450462 | 5.401773 | 16.77016 | 2.750701 | 73.62691 | 74.36395 | 0.3251318 | 0.1695221 | 1429.272 | 0 | 0 | 0 |  | Fe-Cr-Ni-Cu-Ta
898 | 2.610615 | 5.347314 | 21.40305 | 2.970512 | 67.6685 | 74.73056 | 0.3231007 | 0.1739584 | 1472.545 | 0 | 0 | 0 |  | Fe-Cr-Ni-Cu-Ta
899 | 3.948737 | 5.252067 | 26.08862 | 2.567489 | 62.14309 | 75.27346 | 0.3211203 | 0.1750057 | 1478.909 | 0 | 0 | 0 |  | Fe-Cr-Ni-Cu-Ta
900 | 6.751954 | 5.143389 | 31.6134 | 2.793735 | 53.69753 | 75.80959 | 0.3183096 | 0.1702784 | 1408.485 | 0 | 0 | 0 |  | Fe-Cr-Ni-Cu-Ta
901 | 9.276446 | 4.318389 | 36.91201 | 2.261847 | 47.23131 | 76.05378 | 0.3170685 | 0.1641076 | 1324.786 | 0 | 0 | 0 |  | Fe-Cr-Ni-Cu-Ta
902 | 1.396433 | 8.234221 | 10.2744 | 3.177887 | 76.91706 | 75.81809 | 0.3215539 | 0.1580998 | 1313.409 | 0 | 0 | 0 |  | Fe-Cr-Ni-Cu-Ta
903 | 2.503318 | 7.924374 | 14.20849 | 3.987791 | 71.37602 | 75.70663 | 0.3203708 | 0.1659838 | 1391.987 | 0 | 0 | 0 |  | Fe-Cr-Ni-Cu-Ta
904 | 3.728227 | 7.934041 | 17.914 | 4.848224 | 65.57551 | 75.80369 | 0.3186575 | 0.1686012 | 1409.714 | 0 | 0 | 0 |  | Fe-Cr-Ni-Cu-Ta
905 | 5.758423 | 7.505881 | 21.78935 | 5.241818 | 59.70453 | 75.88171 | 0.317305 | 0.1689079 | 1399.448 | 0 | 0 | 0 |  | Fe-Cr-Ni-Cu-Ta
906 | 8.708237 | 6.370374 | 26.15173 | 6.369907 | 52.39975 | 75.44 | 0.3166972 | 0.1649645 | 1329.802 | 0 | 0 | 0 |  | Fe-Cr-Ni-Cu-Ta
907 | 12.01832 | 5.594789 | 30.87891 | 6.077842 | 45.43014 | 75.72476 | 0.3151757 | 0.1582512 | 1241.796 | 0 | 0 | 0 |  | Fe-Cr-Ni-Cu-Ta
908 | 16.70622 | 4.733892 | 35.11934 | 5.785443 | 37.65511 | 76.0788 | 0.3133403 | 0.1468252 | 1102.442 | 0 | 0 | 0 |  | Fe-Cr-Ni-Cu-Ta
909 | 1.391155 | 12.52052 | 5.848895 | 2.110584 | 78.12884 | 78.9983 | 0.3142895 | 0.147389 | 1220.947 | 0 | 0 | 0 |  | Fe-Cr-Ni-Cu-Ta
910 | 1.95981 | 12.31652 | 8.239716 | 4.459974 | 73.02398 | 78.15567 | 0.3139401 | 0.1542576 | 1278.981 | 0 | 0 | 0 |  | Fe-Cr-Ni-Cu-Ta
911 | 3.188793 | 11.87562 | 11.73093 | 6.047327 | 67.15732 | 77.61037 | 0.3133473 | 0.1611136 | 1337.823 | 0 | 0 | 0 |  | Fe-Cr-Ni-Cu-Ta
912 | 5.037908 | 10.94453 | 14.7091 | 7.643237 | 61.66523 | 76.84693 | 0.3134455 | 0.1628214 | 1335.118 | 0 | 0 | 0 |  | Fe-Cr-Ni-Cu-Ta
913 | 7.783863 | 9.476999 | 17.62171 | 8.856937 | 56.26049 | 76.03298 | 0.3139841 | 0.1623986 | 1307.239 | 0 | 0 | 0 |  | Fe-Cr-Ni-Cu-Ta
914 | 10.87583 | 8.338957 | 20.84556 | 10.19131 | 49.74834 | 75.49575 | 0.3136979 | 0.1581233 | 1236.934 | 0 | 0 | 0 |  | Fe-Cr-Ni-Cu-Ta
915 | 15.82585 | 7.046965 | 24.58989 | 10.1782 | 42.35909 | 75.55009 | 0.3125589 | 0.1503093 | 1136.237 | 0 | 0 | 0 |  | Fe-Cr-Ni-Cu-Ta
916 | 21.23877 | 5.454959 | 27.71228 | 10.00002 | 35.59397 | 75.5046 | 0.3118654 | 0.1404948 | 1018.072 | 0 | 0 | 0 |  | Fe-Cr-Ni-Cu-Ta
917 | 27.77822 | 4.310456 | 30.00833 | 7.901922 | 30.00107 | 76.2972 | 0.3100642 | 0.1305954 | 914.2288 | 0 | 0 | 0 |  | Fe-Cr-Ni-Cu-Ta
918 | 1.538142 | 18.13965 | 5.389066 | 3.500378 | 71.43276 | 82.15361 | 0.3040091 | 0.1482088 | 1239.754 | 0 | 0 | 0 |  | Fe-Cr-Ni-Cu-Ta
919 | 2.176034 | 17.22085 | 7.433396 | 6.190049 | 66.97967 | 80.69665 | 0.3052108 | 0.1532642 | 1271.465 | 0 | 0 | 0 |  | Fe-Cr-Ni-Cu-Ta
920 | 4.030637 | 15.5469 | 9.683535 | 9.172592 | 61.56634 | 78.89305 | 0.3070707 | 0.1559302 | 1268.463 | 0 | 0 | 0 |  | Fe-Cr-Ni-Cu-Ta
921 | 6.004123 | 13.97525 | 11.99062 | 11.61414 | 56.41587 | 77.45122 | 0.3085633 | 0.1558316 | 1238.761 | 0 | 0 | 0 |  | Fe-Cr-Ni-Cu-Ta
922 | 9.474804 | 11.76194 | 13.94237 | 13.65592 | 51.16497 | 75.99728 | 0.3103748 | 0.1540332 | 1190.354 | 0 | 0 | 0 |  | Fe-Cr-Ni-Cu-Ta
923 | 13.35261 | 9.945492 | 16.84169 | 14.43372 | 45.42649 | 75.32614 | 0.3109554 | 0.1500517 | 1128.021 | 0 | 0 | 0 |  | Fe-Cr-Ni-Cu-Ta
924 | 18.56303 | 7.976767 | 19.51134 | 14.623 | 39.32586 | 74.92767 | 0.3111136 | 0.1429621 | 1036.81 | 0 | 0 | 0 |  | Fe-Cr-Ni-Cu-Ta
925 | 25.51131 | 6.287332 | 22.08259 | 14.51413 | 31.60464 | 74.99307 | 0.3100377 | 0.1313376 | 904.9653 | 0 | 0 | 0 |  | Fe-Cr-Ni-Cu-Ta
926 | 33.77537 | 4.387863 | 23.11682 | 10.7251 | 27.99485 | 75.96019 | 0.3087785 | 0.1246058 | 842.9671 | 0 | 0 | 0 |  | Fe-Cr-Ni-Cu-Ta
927 | 1.695407 | 23.67747 | 4.75205 | 5.787402 | 64.08767 | 84.62437 | 0.2948105 | 0.1454824 | 1206.043 | 0 | 0 | 0 |  | Fe-Cr-Ni-Cu-Ta
928 | 2.972765 | 21.58864 | 6.249263 | 9.471242 | 59.71809 | 82.21238 | 0.2979431 | 0.1481833 | 1201.765 | 0 | 0 | 0 |  | Fe-Cr-Ni-Cu-Ta
929 | 4.986333 | 19.15029 | 7.861597 | 13.47514 | 54.52664 | 79.68032 | 0.3012703 | 0.1484077 | 1165.305 | 0 | 0 | 0 |  | Fe-Cr-Ni-Cu-Ta
930 | 7.713129 | 16.75628 | 9.458356 | 16.09016 | 49.98208 | 77.81218 | 0.3039701 | 0.1471359 | 1122.485 | 0 | 0 | 0 |  | Fe-Cr-Ni-Cu-Ta
931 | 11.53784 | 14.53361 | 11.41389 | 18.53426 | 43.98041 | 76.33065 | 0.3057217 | 0.1431156 | 1051.359 | 0 | 0 | 0 |  | Fe-Cr-Ni-Cu-Ta
932 | 15.58008 | 11.86833 | 13.39855 | 20.14538 | 39.00765 | 74.94805 | 0.3079187 | 0.1384975 | 980.5422 | 0 | 0 | 0 |  | Fe-Cr-Ni-Cu-Ta
933 | 22.63216 | 9.130996 | 15.8589 | 20.60176 | 31.77619 | 74.30228 | 0.3085862 | 0.1285424 | 862.6444 | 0 | 0 | 0 |  | Fe-Cr-Ni-Cu-Ta
934 | 29.67018 | 6.542582 | 16.41364 | 19.54554 | 27.82806 | 74.05734 | 0.3092155 | 0.1218301 | 790.7495 | 0 | 0 | 0 |  | Fe-Cr-Ni-Cu-Ta
935 | 41.41327 | 4.626908 | 17.41156 | 15.07919 | 21.46907 | 75.56838 | 0.3065253 | 0.1088067 | 672.3289 | 0 | 0 | 0 |  | Fe-Cr-Ni-Cu-Ta
936 | 1.95006 | 30.25985 | 4.782588 | 10.35483 | 52.65267 | 86.59381 | 0.2849804 | 0.1383952 | 1105.039 | 0 | 0 | 0 |  | Fe-Cr-Ni-Cu-Ta
937 | 3.949212 | 25.73822 | 5.534615 | 15.72776 | 49.05019 | 82.51333 | 0.2917681 | 0.1384528 | 1061.669 | 0 | 0 | 0 |  | Fe-Cr-Ni-Cu-Ta
938 | 6.149096 | 22.90031 | 6.463229 | 20.21299 | 44.27438 | 79.77454 | 0.2957224 | 0.136106 | 1000.562 | 0 | 0 | 0 |  | Fe-Cr-Ni-Cu-Ta
939 | 9.171501 | 19.04869 | 8.156954 | 22.47727 | 41.14559 | 77.34786 | 0.3004961 | 0.1355378 | 967.4281 | 0 | 0 | 0 |  | Fe-Cr-Ni-Cu-Ta
940 | 12.95571 | 16.08311 | 9.078377 | 24.56961 | 37.31319 | 75.58707 | 0.3035802 | 0.1320763 | 910.1189 | 0 | 0 | 0 |  | Fe-Cr-Ni-Cu-Ta
941 | 18.67505 | 12.51885 | 10.99229 | 26.34947 | 31.46435 | 73.94195 | 0.3064565 | 0.1250412 | 817.931 | 0 | 0 | 0 |  | Fe-Cr-Ni-Cu-Ta
942 | 25.3152 | 9.575133 | 12.47271 | 27.0048 | 25.63215 | 73.09596 | 0.3078353 | 0.1152963 | 710.7993 | 0 | 0 | 0 |  | Fe-Cr-Ni-Cu-Ta
943 | 34.7914 | 6.169965 | 13.06027 | 24.50667 | 21.47169 | 73.10177 | 0.3085145 | 0.1070499 | 632.6606 | 0 | 0 | 0 |  | Fe-Cr-Ni-Cu-Ta
944 | 47.21791 | 3.99654 | 13.53548 | 18.56035 | 16.68972 | 74.87065 | 0.3059602 | 0.09612271 | 544.7517 | 0 | 0 | 0 |  | Fe-Cr-Ni-Cu-Ta
945 | 2.17789 | 35.14699 | 5.341349 | 17.34692 | 39.98686 | 86.69866 | 0.2788433 | 0.1249502 | 923.2284 | 0 | 0 | 0 |  | Fe-Cr-Ni-Cu-Ta
946 | 4.376573 | 29.2026 | 5.366847 | 23.23964 | 37.81435 | 82.03248 | 0.2873989 | 0.1249284 | 883.2011 | 0 | 0 | 0 |  | Fe-Cr-Ni-Cu-Ta
947 | 6.616407 | 24.64066 | 5.408988 | 27.60464 | 35.72931 | 78.5776 | 0.2938606 | 0.1240542 | 843.3857 | 0 | 0 | 0 |  | Fe-Cr-Ni-Cu-Ta
948 | 10.49288 | 20.93429 | 6.302242 | 30.70137 | 31.56922 | 76.1946 | 0.2981638 | 0.1198372 | 777.394 | 0 | 0 | 0 |  | Fe-Cr-Ni-Cu-Ta
949 | 14.65098 | 17.23036 | 7.294471 | 33.34149 | 27.4827 | 74.05782 | 0.3021965 | 0.1146312 | 706.4698 | 0 | 0 | 0 |  | Fe-Cr-Ni-Cu-Ta
950 | 20.05312 | 13.44264 | 8.431022 | 34.68278 | 23.39043 | 72.43445 | 0.3055912 | 0.1081387 | 631.2703 | 0 | 0 | 0 |  | Fe-Cr-Ni-Cu-Ta
951 | 27.38232 | 9.270597 | 9.593726 | 34.93385 | 18.8195 | 71.17728 | 0.3085238 | 0.09925968 | 542.3512 | 0 | 0 | 0 |  | Fe-Cr-Ni-Cu-Ta
952 | 38.01554 | 5.630884 | 10.89753 | 31.45914 | 13.99691 | 71.51628 | 0.3088279 | 0.08777795 | 447.4976 | 0 | 0 | 0 |  | Fe-Cr-Ni-Cu-Ta
953 | 50.68098 | 3.311313 | 11.21475 | 23.26946 | 11.52349 | 73.71978 | 0.3062645 | 0.08080487 | 403.6593 | 0 | 0 | 0 |  | Fe-Cr-Ni-Cu-Ta
954 | 4.805355 | 31.31797 | 4.209035 | 33.7182 | 25.94944 | 80.12293 | 0.2856813 | 0.1056278 | 654.3935 | 0 | 0 | 0 |  | Fe-Cr-Ni-Cu-Ta
955 | 7.148825 | 25.88393 | 4.174461 | 37.0565 | 25.73628 | 76.70157 | 0.2930449 | 0.1069572 | 645.1332 | 0 | 0 | 0 |  | Fe-Cr-Ni-Cu-Ta
956 | 10.43321 | 20.92198 | 5.061324 | 40.18053 | 23.40296 | 73.72708 | 0.2993477 | 0.1044701 | 601.1629 | 0 | 0 | 0 |  | Fe-Cr-Ni-Cu-Ta
957 | 14.63834 | 16.65759 | 5.983506 | 41.64092 | 21.07964 | 71.68572 | 0.3040416 | 0.1012387 | 558.5106 | 0 | 0 | 0 |  | Fe-Cr-Ni-Cu-Ta
958 | 21.01734 | 12.52356 | 7.069129 | 43.04657 | 16.34341 | 70.08725 | 0.3074923 | 0.09154059 | 465.1309 | 0 | 0 | 0 |  | Fe-Cr-Ni-Cu-Ta
959 | 27.39034 | 8.766177 | 8.097076 | 41.87977 | 13.86664 | 69.2937 | 0.3100744 | 0.08599601 | 416.7938 | 0 | 0 | 0 |  | Fe-Cr-Ni-Cu-Ta
960 | 38.01709 | 4.938917 | 10.22213 | 38.22807 | 8.593802 | 69.67157 | 0.3104407 | 0.07078631 | 304.4089 | 0 | 0 | 0 |  | Fe-Cr-Ni-Cu-Ta
961 | 7.609064 | 25.18888 | 2.665927 | 48.10023 | 16.43591 | 73.62572 | 0.2952804 | 0.08707726 | 442.5243 | 0 | 0 | 0 |  | Fe-Cr-Ni-Cu-Ta
962 | 10.91616 | 19.54505 | 3.530407 | 49.6842 | 16.32419 | 70.77011 | 0.3023603 | 0.08846024 | 439.5822 | 0 | 0 | 0 |  | Fe-Cr-Ni-Cu-Ta
963 | 15.3254 | 15.06132 | 4.47453 | 51.34563 | 13.79313 | 68.68828 | 0.3072603 | 0.08323956 | 387.5288 | 0 | 0 | 0 |  | Fe-Cr-Ni-Cu-Ta
964 | 20.05636 | 10.5545 | 5.49938 | 52.58822 | 11.30155 | 66.77681 | 0.311944 | 0.07708348 | 332.4915 | 0 | 0 | 0 |  | Fe-Cr-Ni-Cu-Ta
965 | 25.92683 | 6.437071 | 7.267022 | 49.16846 | 11.20062 | 66.26309 | 0.3149608 | 0.07803978 | 339.0294 | 0 | 0 | 0 |  | Fe-Cr-Ni-Cu-Ta
966 | 16.08778 | 5.446702 | 2.562067 | 1.664148 | 74.2393 | 76.10141 | 0.3199407 | 0.158548 | 1316.65 | 0 | 0 | 0 |  | Fe-Cr-Ni-Cu-Ta
967 | 20.54916 | 5.396252 | 2.769094 | 2.997697 | 68.2878 | 76.24166 | 0.3174241 | 0.1613635 | 1334.076 | 0 | 0 | 0 |  | Fe-Cr-Ni-Cu-Ta
968 | 25.05096 | 5.300804 | 2.393701 | 4.534799 | 62.71974 | 76.25629 | 0.3152791 | 0.1606671 | 1308.716 | 0 | 0 | 0 |  | Fe-Cr-Ni-Cu-Ta
969 | 30.32517 | 5.185848 | 2.601989 | 7.746192 | 54.1408 | 75.87904 | 0.3128924 | 0.1557433 | 1223.287 | 0 | 0 | 0 |  | Fe-Cr-Ni-Cu-Ta
970 | 35.36115 | 4.348291 | 2.103827 | 10.62838 | 47.55836 | 75.15608 | 0.3120922 | 0.1491008 | 1123.275 | 0 | 0 | 0 |  | Fe-Cr-Ni-Cu-Ta
971 | 9.829011 | 8.279693 | 2.951753 | 1.597718 | 77.34182 | 77.23129 | 0.3181783 | 0.1519675 | 1257.502 | 0 | 0 | 0 |  | Fe-Cr-Ni-Cu-Ta
972 | 13.6063 | 7.976186 | 3.707768 | 2.867046 | 71.8427 | 77.11458 | 0.3163959 | 0.157863 | 1310.778 | 0 | 0 | 0 |  | Fe-Cr-Ni-Cu-Ta
973 | 17.16804 | 7.992098 | 4.511271 | 4.273238 | 66.05535 | 77.14382 | 0.3142596 | 0.159812 | 1318.023 | 0 | 0 | 0 |  | Fe-Cr-Ni-Cu-Ta
974 | 20.86909 | 7.556123 | 4.87449 | 6.596131 | 60.10417 | 76.59822 | 0.3131355 | 0.1587662 | 1281.344 | 0 | 0 | 0 |  | Fe-Cr-Ni-Cu-Ta
975 | 25.01987 | 6.406012 | 5.917057 | 9.964176 | 52.69289 | 75.44497 | 0.3129848 | 0.1546517 | 1200.911 | 0 | 0 | 0 |  | Fe-Cr-Ni-Cu-Ta
976 | 29.46871 | 5.612044 | 5.631664 | 13.71732 | 45.57026 | 74.46072 | 0.3124197 | 0.1471615 | 1088.776 | 0 | 0 | 0 |  | Fe-Cr-Ni-Cu-Ta
977 | 33.36072 | 4.726566 | 5.335977 | 18.9799 | 37.59684 | 73.04168 | 0.3124114 | 0.1357314 | 934.9456 | 0 | 0 | 0 |  | Fe-Cr-Ni-Cu-Ta
978 | 5.57876 | 12.55234 | 1.954586 | 1.58696 | 78.32736 | 79.58416 | 0.3127161 | 0.1441546 | 1188.191 | 0 | 0 | 0 |  | Fe-Cr-Ni-Cu-Ta
979 | 7.876292 | 12.37473 | 4.13933 | 2.240527 | 73.36912 | 79.55987 | 0.3112919 | 0.1520858 | 1270.752 | 0 | 0 | 0 |  | Fe-Cr-Ni-Cu-Ta
980 | 11.22721 | 11.94631 | 5.619411 | 3.649994 | 67.55707 | 79.20818 | 0.3100587 | 0.1570385 | 1309.918 | 0 | 0 | 0 |  | Fe-Cr-Ni-Cu-Ta
981 | 14.07912 | 11.01095 | 7.103217 | 5.767219 | 62.03949 | 78.28196 | 0.3100921 | 0.1582997 | 1299.513 | 0 | 0 | 0 |  | Fe-Cr-Ni-Cu-Ta
982 | 16.84252 | 9.520682 | 8.219221 | 8.897762 | 56.51982 | 76.73847 | 0.3112774 | 0.1568685 | 1249.187 | 0 | 0 | 0 |  | Fe-Cr-Ni-Cu-Ta
983 | 19.89029 | 8.363296 | 9.441601 | 12.41128 | 49.89354 | 75.42385 | 0.3117198 | 0.1522101 | 1164.131 | 0 | 0 | 0 |  | Fe-Cr-Ni-Cu-Ta
984 | 23.34562 | 7.032169 | 9.382275 | 17.96978 | 42.27015 | 73.53179 | 0.312646 | 0.1432298 | 1026.834 | 0 | 0 | 0 |  | Fe-Cr-Ni-Cu-Ta
985 | 26.15134 | 5.410676 | 9.162435 | 23.97054 | 35.30501 | 71.41579 | 0.3143811 | 0.1329642 | 884.8756 | 0 | 0 | 0 |  | Fe-Cr-Ni-Cu-Ta
986 | 28.05374 | 4.235555 | 7.172487 | 31.05846 | 29.47976 | 69.18347 | 0.3162465 | 0.1221867 | 748.1762 | 0 | 0 | 0 |  | Fe-Cr-Ni-Cu-Ta
987 | 5.143437 | 18.1973 | 3.243716 | 1.755751 | 71.65979 | 83.1434 | 0.3023399 | 0.1472861 | 1240.461 | 0 | 0 | 0 |  | Fe-Cr-Ni-Cu-Ta
988 | 7.110032 | 17.31319 | 5.748658 | 2.489296 | 67.33882 | 82.52943 | 0.3025742 | 0.1528876 | 1291.614 | 0 | 0 | 0 |  | Fe-Cr-Ni-Cu-Ta
989 | 9.269848 | 15.64302 | 8.525481 | 4.614653 | 61.947 | 81.01805 | 0.3041288 | 0.1560481 | 1299.798 | 0 | 0 | 0 |  | Fe-Cr-Ni-Cu-Ta
990 | 11.4814 | 14.06538 | 10.79763 | 6.875902 | 56.77969 | 79.60062 | 0.3055419 | 0.1563292 | 1274.699 | 0 | 0 | 0 |  | Fe-Cr-Ni-Cu-Ta
991 | 13.31972 | 11.8107 | 12.66682 | 10.82568 | 51.37708 | 77.29068 | 0.3084199 | 0.1539529 | 1207.144 | 0 | 0 | 0 |  | Fe-Cr-Ni-Cu-Ta
992 | 16.03572 | 9.953305 | 13.34348 | 15.20532 | 45.46218 | 75.27017 | 0.3104042 | 0.1482049 | 1105.79 | 0 | 0 | 0 |  | Fe-Cr-Ni-Cu-Ta
993 | 18.47148 | 7.937428 | 13.44124 | 21.01794 | 39.13191 | 72.83296 | 0.312943 | 0.1394375 | 971.6302 | 0 | 0 | 0 |  | Fe-Cr-Ni-Cu-Ta
994 | 20.73216 | 6.204389 | 13.23042 | 28.64532 | 31.18771 | 70.23188 | 0.3152248 | 0.1271609 | 808.0039 | 0 | 0 | 0 |  | Fe-Cr-Ni-Cu-Ta
995 | 21.41198 | 4.27189 | 9.645355 | 37.41584 | 27.25493 | 66.92188 | 0.3194143 | 0.118264 | 686.8067 | 0 | 0 | 0 |  | Fe-Cr-Ni-Cu-Ta
996 | 4.541002 | 23.78178 | 5.369606 | 1.937632 | 64.36999 | 86.30399 | 0.2929103 | 0.1474711 | 1251.436 | 0 | 0 | 0 |  | Fe-Cr-Ni-Cu-Ta
997 | 5.982392 | 21.72249 | 8.803212 | 3.403559 | 60.08835 | 84.68849 | 0.2953914 | 0.1516067 | 1276.245 | 0 | 0 | 0 |  | Fe-Cr-Ni-Cu-Ta
998 | 7.533917 | 19.28962 | 12.53809 | 5.715022 | 54.92335 | 82.66028 | 0.2983904 | 0.1533824 | 1264.868 | 0 | 0 | 0 |  | Fe-Cr-Ni-Cu-Ta
999 | 9.055102 | 16.86139 | 14.95637 | 8.831509 | 50.29563 | 80.44982 | 0.301574 | 0.1523868 | 1218.992 | 0 | 0 | 0 |  | Fe-Cr-Ni-Cu-Ta
1000 | 10.9003 | 14.58869 | 17.18573 | 13.17819 | 44.14709 | 78.08772 | 0.3044306 | 0.1472529 | 1120.923 | 0 | 0 | 0 |  | Fe-Cr-Ni-Cu-Ta
1001 | 12.7524 | 11.87304 | 18.61648 | 17.73497 | 39.02312 | 75.52497 | 0.3080491 | 0.1411899 | 1017.494 | 0 | 0 | 0 |  | Fe-Cr-Ni-Cu-Ta
1002 | 14.9716 | 9.060491 | 18.88373 | 25.55335 | 31.53082 | 72.18318 | 0.3120445 | 0.1289204 | 843.7997 | 0 |  | 0 |  | Fe-Cr-Ni-Cu-Ta
1003 | 15.33947 | 6.426771 | 17.73541 | 33.16288 | 27.33548 | 68.82772 | 0.3168668 | 0.1206617 | 726.5225 | 0 | 0 | 0 |  | Fe-Cr-Ni-Cu-Ta
1004 | 15.97226 | 4.461262 | 13.43057 | 45.43544 | 20.70046 | 64.77191 | 0.3215049 | 0.1050306 | 545.7886 | 0 | 0 | 0 |  | Fe-Cr-Ni-Cu-Ta
1005 | 4.584675 | 30.48952 | 9.637775 | 2.235734 | 53.0523 | 89.64921 | 0.2823203 | 0.1436696 | 1204.817 | 0 | 0 | 0 |  | Fe-Cr-Ni-Cu-Ta
1006 | 5.314722 | 25.97825 | 14.66385 | 4.535552 | 49.50762 | 86.49852 | 0.2886055 | 0.1476194 | 1218.33 | 0 | 0 | 0 |  | Fe-Cr-Ni-Cu-Ta
1007 | 6.211702 | 23.13346 | 18.86165 | 7.068039 | 44.72515 | 84.22618 | 0.2923848 | 0.1465564 | 1174.599 | 0 | 0 | 0 |  | Fe-Cr-Ni-Cu-Ta
1008 | 7.82673 | 19.21126 | 20.94035 | 10.52493 | 41.49673 | 81.22235 | 0.2977574 | 0.1439436 | 1109.361 | 0 | 0 | 0 |  | Fe-Cr-Ni-Cu-Ta
1009 | 8.68306 | 16.16862 | 22.81661 | 14.82014 | 37.51157 | 78.44318 | 0.3021835 | 0.1397304 | 1027.822 | 0 | 0 | 0 |  | Fe-Cr-Ni-Cu-Ta
1010 | 10.4548 | 12.51499 | 24.33255 | 21.24301 | 31.45465 | 74.94356 | 0.3073464 | 0.1308276 | 889.5214 | 0 |  | 0 |  | Fe-Cr-Ni-Cu-Ta
1011 | 11.76948 | 9.496848 | 24.74147 | 28.56961 | 25.42259 | 71.62891 | 0.3119235 | 0.1186298 | 730.2131 | 0 |  | 0 |  | Fe-Cr-Ni-Cu-Ta
1012 | 12.14701 | 6.031679 | 22.13042 | 38.70043 | 20.99045 | 67.23005 | 0.3184641 | 0.1076158 | 588.3699 | 0 | 0 | 0 |  | Fe-Cr-Ni-Cu-Ta
1013 | 12.33061 | 3.826779 | 16.41667 | 51.44514 | 15.98079 | 62.86909 | 0.3240714 | 0.0939407 | 439.4328 | 0 | 0 | 0 |  | Fe-Cr-Ni-Cu-Ta
1014 | 5.147749 | 35.60351 | 16.23218 | 2.510319 | 40.50624 | 91.77025 | 0.2749197 | 0.1353193 | 1094.549 | 0 | 0 | 0 |  | Fe-Cr-Ni-Cu-Ta
1015 | 5.180063 | 29.62618 | 21.77877 | 5.052155 | 38.36284 | 88.01928 | 0.2830324 | 0.1377437 | 1091.534 | 0 | 0 | 0 |  | Fe-Cr-Ni-Cu-Ta
1016 | 5.222122 | 25.0047 | 25.87624 | 7.639763 | 36.25718 | 84.93262 | 0.2894288 | 0.13721 | 1057.624 | 0 | 0 | 0 |  | Fe-Cr-Ni-Cu-Ta
1017 | 6.068823 | 21.18877 | 28.70485 | 12.08456 | 31.95299 | 81.76607 | 0.2947466 | 0.1320913 | 965.9438 | 0 | 0 | 0 |  | Fe-Cr-Ni-Cu-Ta
1018 | 7.001366 | 17.38287 | 31.07149 | 16.81831 | 27.72596 | 78.62092 | 0.3000555 | 0.1253276 | 860.7045 | 0 | 0 | 0 |  | Fe-Cr-Ni-Cu-Ta
1019 | 8.044592 | 13.48176 | 32.13112 | 22.88402 | 23.4585 | 75.13676 | 0.3057421 | 0.1162999 | 735.4349 | 0 | 0 | 0 |  | Fe-Cr-Ni-Cu-Ta
1020 | 9.068986 | 9.211225 | 32.06314 | 30.95768 | 18.69897 | 71.02023 | 0.3123522 | 0.1049327 | 592.9614 | 1 | 0 | 0 |  | Fe-Cr-Ni-Cu-Ta
1021 | 10.13358 | 5.503637 | 28.40337 | 42.27881 | 13.68061 | 66.39578 | 0.3190923 | 0.09022378 | 433.9526 | 1 | 0 | 0 |  | Fe-Cr-Ni-Cu-Ta
1022 | 10.19391 | 3.163658 | 20.53646 | 55.09633 | 11.00964 | 61.84383 | 0.3254304 | 0.08015818 | 330.1401 | 1 | 0 | 0 |  | Fe-Cr-Ni-Cu-Ta
1023 | 4.090923 | 31.99415 | 31.81934 | 5.585871 | 26.50971 | 88.71339 | 0.2798093 | 0.1208888 | 888.2395 | 0 | 0 | 0 |  | Fe-Cr-Ni-Cu-Ta
1024 | 4.054412 | 26.42385 | 34.9446 | 8.304028 | 26.27312 | 85.32771 | 0.2872161 | 0.1220614 | 878.2064 | 0 | 0 | 0 |  | Fe-Cr-Ni-Cu-Ta
1025 | 4.907182 | 21.32107 | 37.82439 | 12.09797 | 23.84938 | 81.87657 | 0.2939853 | 0.1183272 | 810.6228 | 0 | 0 | 0 |  | Fe-Cr-Ni-Cu-Ta
1026 | 5.776349 | 16.90239 | 39.03068 | 16.90115 | 21.38942 | 78.48341 | 0.3001491 | 0.1132782 | 731.1933 | 1 | 0 | 0 |  | Fe-Cr-Ni-Cu-Ta
1027 | 6.774928 | 12.61551 | 40.05581 | 24.09035 | 16.46341 | 74.61785 | 0.3063542 | 0.1009323 | 581.6052 | 1 | 0 | 0 |  | Fe-Cr-Ni-Cu-Ta
1028 | 7.689023 | 8.749665 | 38.61316 | 31.10763 | 13.84052 | 70.9782 | 0.312425 | 0.09297009 | 486.456 | 1 | 0 | 0 |  | Fe-Cr-Ni-Cu-Ta
1029 | 9.55063 | 4.850211 | 34.67857 | 42.48114 | 8.439452 | 66.43421 | 0.3189989 | 0.07432113 | 313.574 | 1 | 0 | 0 |  | Fe-Cr-Ni-Cu-Ta
1030 | 2.608042 | 25.90081 | 45.68794 | 8.902751 | 16.90045 | 84.8265 | 0.2876175 | 0.1033268 | 670.9842 | 1 | 0 | 0 |  | Fe-Cr-Ni-Cu-Ta
1031 | 3.443374 | 20.03708 | 47.05067 | 12.73374 | 16.73513 | 81.12486 | 0.2953136 | 0.1033164 | 648.5853 | 1 | 0 | 0 |  | Fe-Cr-Ni-Cu-Ta
1032 | 4.344835 | 15.37188 | 48.40803 | 17.79771 | 14.07755 | 77.65701 | 0.3016462 | 0.09600298 | 556.042 | 1 | 0 | 0 |  | Fe-Cr-Ni-Cu-Ta
1033 | 5.312455 | 10.71661 | 49.32398 | 23.17182 | 11.47513 | 74.15059 | 0.3080984 | 0.08723988 | 457.4502 | 1 | 0 | 0 |  | Fe-Cr-Ni-Cu-Ta
1034 | 6.950558 | 6.471274 | 45.66021 | 29.65783 | 11.26013 | 70.4488 | 0.3146923 | 0.08596248 | 425.9213 | 1 |  | 0 |  | Fe-Cr-Ni-Cu-Ta
1035 | 1.433621 | 5.339055 | 2.511431 | 17.94384 | 72.77205 | 68.15088 | 0.3308376 | 0.1512338 | 1114.231 | 0 | 0 | 0 |  | Fe-Cr-Ni-Cu-Ta
1036 | 2.571011 | 5.266193 | 2.702354 | 22.81849 | 66.64195 | 66.94085 | 0.3303088 | 0.1537519 | 1106.899 | 0 | 0 | 0 |  | Fe-Cr-Ni-Cu-Ta
1037 | 3.872907 | 5.151209 | 2.326148 | 27.70002 | 60.94971 | 65.76607 | 0.3299693 | 0.1527328 | 1063.948 | 0 | 0 | 0 |  | Fe-Cr-Ni-Cu-Ta
1038 | 6.593911 | 5.022998 | 2.520279 | 33.42219 | 52.44063 | 64.82938 | 0.3285671 | 0.1486039 | 989.5341 | 0 | 0 | 0 |  | Fe-Cr-Ni-Cu-Ta
1039 | 9.017219 | 4.197713 | 2.030973 | 38.84265 | 45.91145 | 63.44429 | 0.3289705 | 0.1422511 | 896.3244 | 0 | 0 | 0 |  | Fe-Cr-Ni-Cu-Ta
1040 | 1.388023 | 8.184633 | 2.917864 | 11.05562 | 76.45386 | 72.52319 | 0.3244363 | 0.1472153 | 1135.877 | 0 | 0 | 0 |  | Fe-Cr-Ni-Cu-Ta
1041 | 2.481754 | 7.856114 | 3.651952 | 15.24898 | 70.76119 | 71.17735 | 0.3243802 | 0.1526022 | 1162.267 | 0 | 0 | 0 |  | Fe-Cr-Ni-Cu-Ta
1042 | 3.687329 | 7.847004 | 4.429371 | 19.18016 | 64.85614 | 70.26137 | 0.3235955 | 0.1545354 | 1154.965 | 0 | 0 | 0 |  | Fe-Cr-Ni-Cu-Ta
1043 | 5.678969 | 7.402316 | 4.775268 | 23.26271 | 58.88073 | 69.1778 | 0.3233271 | 0.1535324 | 1113.585 | 0 | 0 | 0 |  | Fe-Cr-Ni-Cu-Ta
1044 | 8.564928 | 6.265539 | 5.787306 | 27.8448 | 51.53743 | 67.8101 | 0.3236558 | 0.1500228 | 1042.42 | 0 | 0 | 0 |  | Fe-Cr-Ni-Cu-Ta
1045 | 11.77277 | 5.480481 | 5.499641 | 32.74516 | 44.50195 | 66.64418 | 0.3235191 | 0.1429557 | 941.7818 | 0 | 0 | 0 |  | Fe-Cr-Ni-Cu-Ta
1046 | 16.30541 | 4.62032 | 5.216032 | 37.10652 | 36.75172 | 65.89222 | 0.3227286 | 0.1322975 | 816.8555 | 0 | 0 | 0 |  | Fe-Cr-Ni-Cu-Ta
1047 | 1.386691 | 12.48035 | 1.943376 | 6.311436 | 77.87815 | 77.22944 | 0.3157381 | 0.1415529 | 1127.17 | 0 | 0 | 0 |  | Fe-Cr-Ni-Cu-Ta
1048 | 1.953167 | 12.27477 | 4.105893 | 8.889713 | 72.77646 | 76.35525 | 0.3154338 | 0.1492489 | 1192.66 | 0 | 0 | 0 |  | Fe-Cr-Ni-Cu-Ta
1049 | 3.172698 | 11.81568 | 5.557965 | 12.63529 | 66.81836 | 75.03742 | 0.3155131 | 0.1535896 | 1209.241 | 0 | 0 | 0 |  | Fe-Cr-Ni-Cu-Ta
1050 | 5.006296 | 10.87585 | 7.016064 | 15.82349 | 61.27829 | 73.76576 | 0.3160818 | 0.1551771 | 1197.426 | 0 | 0 | 0 |  | Fe-Cr-Ni-Cu-Ta
1051 | 7.723669 | 9.403712 | 8.11824 | 18.92896 | 55.82542 | 72.37 | 0.3171763 | 0.1540578 | 1154.301 | 0 | 0 | 0 |  | Fe-Cr-Ni-Cu-Ta
1052 | 10.77416 | 8.260996 | 9.326111 | 22.3555 | 49.28324 | 71.24764 | 0.3174503 | 0.1498723 | 1080.589 | 0 | 0 | 0 |  | Fe-Cr-Ni-Cu-Ta
1053 | 15.62988 | 6.959701 | 9.285589 | 26.29027 | 41.83455 | 70.17345 | 0.3173467 | 0.141594 | 966.8486 | 0 | 0 | 0 |  | Fe-Cr-Ni-Cu-Ta
1054 | 20.91971 | 5.37301 | 9.098653 | 29.54939 | 35.05924 | 69.23911 | 0.3174896 | 0.1320388 | 850.5106 | 0 | 0 | 0 |  | Fe-Cr-Ni-Cu-Ta
1055 | 27.26703 | 4.231133 | 7.164998 | 31.88786 | 29.44898 | 68.86858 | 0.3167043 | 0.1220644 | 743.7781 | 0 | 0 | 0 |  | Fe-Cr-Ni-Cu-Ta
1056 | 1.53541 | 18.10743 | 3.227696 | 5.823599 | 71.30587 | 81.22189 | 0.3047238 | 0.1453668 | 1192.628 | 0 | 0 | 0 |  | Fe-Cr-Ni-Cu-Ta
1057 | 2.172957 | 17.1965 | 5.709911 | 8.035683 | 66.88495 | 79.97753 | 0.3057745 | 0.1504484 | 1227.693 | 0 | 0 | 0 |  | Fe-Cr-Ni-Cu-Ta
1058 | 4.026614 | 15.53138 | 8.464634 | 10.4725 | 61.50488 | 78.40393 | 0.307465 | 0.1539084 | 1237.689 | 0 | 0 | 0 |  | Fe-Cr-Ni-Cu-Ta
1059 | 5.997874 | 13.96071 | 10.71728 | 12.96699 | 56.35715 | 76.95839 | 0.3089702 | 0.1545749 | 1216.856 | 0 | 0 | 0 |  | Fe-Cr-Ni-Cu-Ta
1060 | 9.464429 | 11.74906 | 12.60071 | 15.07686 | 51.10894 | 75.49655 | 0.3107986 | 0.1529114 | 1170.258 | 0 | 0 | 0 |  | Fe-Cr-Ni-Cu-Ta
1061 | 13.31405 | 9.916767 | 13.2945 | 18.1794 | 45.29529 | 74.05234 | 0.3120529 | 0.147593 | 1082.856 | 0 | 0 | 0 |  | Fe-Cr-Ni-Cu-Ta
1062 | 18.47148 | 7.937428 | 13.44124 | 21.01794 | 39.13191 | 72.83296 | 0.312943 | 0.1393034 | 970.2721 | 0 | 0 | 0 |  | Fe-Cr-Ni-Cu-Ta
1063 | 25.32989 | 6.242622 | 13.31195 | 23.73564 | 31.3799 | 72.10828 | 0.312569 | 0.1279794 | 836.5104 | 0 | 0 | 0 |  | Fe-Cr-Ni-Cu-Ta
1064 | 33.41102 | 4.340528 | 9.800332 | 24.75527 | 27.69285 | 71.68117 | 0.312515 | 0.1199658 | 750.1042 | 0 | 0 | 0 |  | Fe-Cr-Ni-Cu-Ta
1065 | 1.696239 | 23.68909 | 5.348679 | 5.146881 | 64.11911 | 84.86858 | 0.2946344 | 0.1461793 | 1217.719 | 0 | 0 | 0 |  | Fe-Cr-Ni-Cu-Ta
1066 | 2.978912 | 21.63328 | 8.76706 | 6.779163 | 59.84158 | 83.21195 | 0.2971964 | 0.150253 | 1240.515 | 0 | 0 | 0 |  | Fe-Cr-Ni-Cu-Ta
1067 | 5.005283 | 19.22307 | 12.49483 | 8.542957 | 54.73386 | 81.45523 | 0.2998941 | 0.1523589 | 1236.519 | 0 | 0 | 0 |  | Fe-Cr-Ni-Cu-Ta
1068 | 7.747699 | 16.83138 | 14.92975 | 10.28509 | 50.20609 | 79.84414 | 0.3023458 | 0.1520081 | 1206.434 | 0 | 0 | 0 |  | Fe-Cr-Ni-Cu-Ta
1069 | 11.59246 | 14.60241 | 17.20188 | 12.41466 | 44.1886 | 78.39638 | 0.3040285 | 0.1474137 | 1126.728 | 0 | 0 | 0 |  | Fe-Cr-Ni-Cu-Ta
1070 | 15.64739 | 11.91961 | 18.6895 | 14.56734 | 39.17617 | 76.77601 | 0.3063802 | 0.1417298 | 1038.808 | 0 | 0 | 0 |  | Fe-Cr-Ni-Cu-Ta
1071 | 22.69158 | 9.154968 | 19.08064 | 17.21321 | 31.85961 | 75.36565 | 0.3076755 | 0.1300199 | 890.0955 | 0 | 0 | 0 |  | Fe-Cr-Ni-Cu-Ta
1072 | 29.71044 | 6.55146 | 18.0795 | 17.79278 | 27.86582 | 74.59349 | 0.3087521 | 0.1224514 | 802.7135 | 0 | 0 | 0 |  | Fe-Cr-Ni-Cu-Ta
1073 | 41.29456 | 4.613645 | 13.88932 | 18.79495 | 21.40753 | 74.47778 | 0.3074553 | 0.1078126 | 652.9471 | 0 | 0 | 0 |  | Fe-Cr-Ni-Cu-Ta
1074 | 1.95779 | 30.3798 | 9.603092 | 5.197939 | 52.86138 | 88.4219 | 0.2837445 | 0.1425131 | 1176.515 | 0 | 0 | 0 |  | Fe-Cr-Ni-Cu-Ta
1075 | 3.978753 | 25.93075 | 14.63704 | 6.036346 | 49.41711 | 85.88432 | 0.2893401 | 0.1471856 | 1205.536 | 0 | 0 | 0 |  | Fe-Cr-Ni-Cu-Ta
1076 | 6.211702 | 23.13346 | 18.86165 | 7.068039 | 44.72515 | 84.22618 | 0.2923848 | 0.1465564 | 1174.599 | 0 | 0 | 0 |  | Fe-Cr-Ni-Cu-Ta
1077 | 9.267954 | 19.24902 | 20.98151 | 8.923219 | 41.5783 | 81.85668 | 0.2969596 | 0.1441151 | 1119.153 | 0 | 0 | 0 |  | Fe-Cr-Ni-Cu-Ta
1078 | 13.10301 | 16.26597 | 22.95399 | 9.939587 | 37.73744 | 80.34482 | 0.2997345 | 0.1405897 | 1060.035 | 0 | 0 | 0 |  | Fe-Cr-Ni-Cu-Ta
1079 | 18.88313 | 12.65833 | 24.61126 | 12.03235 | 31.81493 | 78.44131 | 0.3027013 | 0.1321401 | 942.082 | 0 | 0 | 0 |  | Fe-Cr-Ni-Cu-Ta
1080 | 25.57858 | 9.674753 | 25.20496 | 13.64288 | 25.89883 | 77.15375 | 0.3043839 | 0.1200887 | 798.8964 | 0 | 0 | 0 |  | Fe-Cr-Ni-Cu-Ta
1081 | 35.06868 | 6.219138 | 22.81822 | 14.25115 | 21.64282 | 76.13055 | 0.3059139 | 0.1096336 | 684.7859 | 0 | 0 | 0 |  | Fe-Cr-Ni-Cu-Ta
1082 | 47.35903 | 4.008485 | 17.19618 | 14.6967 | 16.7396 | 75.97417 | 0.305027 | 0.09697743 | 561.0167 | 0 | 0 | 0 |  | Fe-Cr-Ni-Cu-Ta
1083 | 2.197268 | 35.45971 | 16.16662 | 5.833755 | 40.34265 | 90.49286 | 0.2763694 | 0.1344345 | 1070.721 | 0 | 0 | 0 |  | Fe-Cr-Ni-Cu-Ta
1084 | 4.435529 | 29.59598 | 21.75657 | 5.888174 | 38.32374 | 87.69855 | 0.2834096 | 0.1375202 | 1085.426 | 0 | 0 | 0 |  | Fe-Cr-Ni-Cu-Ta
1085 | 6.727996 | 25.05624 | 25.92958 | 5.954285 | 36.33191 | 85.57678 | 0.2886499 | 0.137595 | 1069.179 | 0 | 0 | 0 |  | Fe-Cr-Ni-Cu-Ta
1086 | 10.6875 | 21.32257 | 28.8861 | 6.949068 | 32.15476 | 83.69738 | 0.2923458 | 0.1331821 | 998.632 | 0 | 0 | 0 |  | Fe-Cr-Ni-Cu-Ta
1087 | 14.94089 | 17.57132 | 31.40833 | 8.052929 | 28.02653 | 81.8665 | 0.2959088 | 0.1266159 | 907.2878 | 0 | 0 | 0 |  | Fe-Cr-Ni-Cu-Ta
1088 | 20.4517 | 13.70983 | 32.67467 | 9.308459 | 23.85534 | 80.08685 | 0.2992281 | 0.1175271 | 794.0784 | 0 | 0 | 0 |  | Fe-Cr-Ni-Cu-Ta
1089 | 27.90471 | 9.447456 | 32.88543 | 10.58387 | 19.17853 | 78.32426 | 0.3024102 | 0.106183 | 665.3249 | 1 | 0 | 0 |  | Fe-Cr-Ni-Cu-Ta
1090 | 38.59423 | 5.7166 | 29.50244 | 11.97676 | 14.20998 | 77.05967 | 0.3040461 | 0.09186847 | 521.1735 | 1 | 0 | 0 |  | Fe-Cr-Ni-Cu-Ta
1091 | 51.11479 | 3.339656 | 21.67893 | 12.24451 | 11.62212 | 76.78754 | 0.3036649 | 0.08274785 | 438.5983 | 1 | 0 | 0 |  | Fe-Cr-Ni-Cu-Ta
1092 | 4.91465 | 32.03028 | 31.85528 | 4.660149 | 26.53964 | 89.04708 | 0.2794211 | 0.1210965 | 893.5157 | 0 | 0 | 0 |  | Fe-Cr-Ni-Cu-Ta
1093 | 7.330721 | 26.54253 | 35.10155 | 4.63407 | 26.39113 | 86.65964 | 0.2856174 | 0.1227636 | 898.2502 | 0 | 0 | 0 |  | Fe-Cr-Ni-Cu-Ta
1094 | 10.71681 | 21.49069 | 38.12529 | 5.6281 | 24.03911 | 84.21411 | 0.2910885 | 0.1192491 | 841.6981 | 0 | 0 | 0 |  | Fe-Cr-Ni-Cu-Ta
1095 | 15.0417 | 17.11658 | 39.52529 | 6.65596 | 21.66047 | 82.16418 | 0.2954502 | 0.1142813 | 773.8065 | 1 | 0 | 0 |  | Fe-Cr-Ni-Cu-Ta
1096 | 21.60036 | 12.87096 | 40.8669 | 7.86501 | 16.79677 | 80.34632 | 0.2988032 | 0.1017753 | 633.6339 | 1 | 0 | 0 |  | Fe-Cr-Ni-Cu-Ta
1097 | 28.09994 | 8.993283 | 39.68827 | 8.992622 | 14.22588 | 78.73125 | 0.3018942 | 0.09373429 | 547.7355 | 1 | 0 | 0 |  | Fe-Cr-Ni-Cu-Ta
1098 | 38.82122 | 5.043384 | 36.05974 | 11.30009 | 8.775576 | 77.15338 | 0.3038859 | 0.07527374 | 377.417 | 1 | 0 | 0 |  | Fe-Cr-Ni-Cu-Ta
1099 | 7.880796 | 26.08841 | 46.01886 | 2.989078 | 17.02286 | 86.88057 | 0.2851479 | 0.1042337 | 695.1614 | 1 | 0 | 0 |  | Fe-Cr-Ni-Cu-Ta
1100 | 11.31179 | 20.2534 | 47.55864 | 3.960374 | 16.91581 | 84.19442 | 0.2914939 | 0.1042483 | 680.9875 | 1 | 0 | 0 |  | Fe-Cr-Ni-Cu-Ta
1101 | 15.88885 | 15.61506 | 49.17383 | 5.022018 | 14.30025 | 82.09998 | 0.295947 | 0.09670839 | 593.813 | 1 | 0 | 0 |  | Fe-Cr-Ni-Cu-Ta
1102 | 20.79593 | 10.9437 | 50.36916 | 6.172914 | 11.71829 | 80.02781 | 0.3003248 | 0.08747391 | 496.7279 | 1 | 0 | 0 |  | Fe-Cr-Ni-Cu-Ta
1103 | 26.76999 | 6.646409 | 46.89594 | 8.122792 | 11.56487 | 77.9291 | 0.3044714 | 0.08621393 | 475.6944 | 1 | 0 | 0 |  | Fe-Cr-Ni-Cu-Ta
1104 | 2.420663 | 5.408983 | 16.79254 | 1.652624 | 73.72519 | 74.90307 | 0.3244175 | 0.1699248 | 1443.382 | 0 | 0 | 0 |  | Fe-Cr-Ni-Cu-Ta
1105 | 2.610615 | 5.347314 | 21.40305 | 2.970512 | 67.6685 | 74.73056 | 0.3231007 | 0.1739584 | 1472.545 | 0 | 0 | 0 |  | Fe-Cr-Ni-Cu-Ta
1106 | 2.251169 | 5.239843 | 26.0279 | 4.482647 | 61.99844 | 74.4005 | 0.3222802 | 0.1745695 | 1458.31 | 0 | 0 | 0 |  | Fe-Cr-Ni-Cu-Ta
1107 | 2.440798 | 5.113103 | 31.42724 | 7.637531 | 53.38133 | 73.71224 | 0.3211089 | 0.1694776 | 1363.881 | 0 | 0 | 0 |  | Fe-Cr-Ni-Cu-Ta
1108 | 1.968035 | 4.275429 | 36.54481 | 10.45028 | 46.76145 | 72.63473 | 0.3216608 | 0.1631713 | 1259.628 | 0 | 0 | 0 |  | Fe-Cr-Ni-Cu-Ta
1109 | 2.798253 | 8.250103 | 10.29421 | 1.592008 | 77.06542 | 76.60977 | 0.32052 | 0.1587627 | 1333.609 | 0 | 0 | 0 |  | Fe-Cr-Ni-Cu-Ta
1110 | 3.509489 | 7.935328 | 14.22813 | 2.85236 | 71.47469 | 76.25301 | 0.3196537 | 0.1664153 | 1406.112 | 0 | 0 | 0 |  | Fe-Cr-Ni-Cu-Ta
1111 | 4.263962 | 7.939871 | 17.92716 | 4.245313 | 65.62369 | 76.08313 | 0.3182896 | 0.1687919 | 1416.63 | 0 | 0 | 0 |  | Fe-Cr-Ni-Cu-Ta
1112 | 4.599436 | 7.493983 | 21.75481 | 6.541886 | 59.60988 | 75.30049 | 0.3180747 | 0.1685875 | 1386.056 | 0 | 0 | 0 |  | Fe-Cr-Ni-Cu-Ta
1113 | 5.574252 | 6.343178 | 26.04008 | 9.866441 | 52.17605 | 73.94114 | 0.3187063 | 0.1643455 | 1298.731 | 0 | 0 | 0 |  | Fe-Cr-Ni-Cu-Ta
1114 | 5.292756 | 5.54376 | 30.59728 | 13.55042 | 45.01579 | 72.64362 | 0.3193374 | 0.1573071 | 1184.869 | 0 | 0 | 0 |  | Fe-Cr-Ni-Cu-Ta
1115 | 5.004323 | 4.659244 | 34.56554 | 18.70956 | 37.06133 | 70.96645 | 0.3203141 | 0.1457204 | 1021.377 | 0 | 0 | 0 |  | Fe-Cr-Ni-Cu-Ta
1116 | 1.85606 | 12.52853 | 5.852637 | 1.583951 | 78.17882 | 79.26116 | 0.3139552 | 0.1476503 | 1227.666 | 0 | 0 | 0 |  | Fe-Cr-Ni-Cu-Ta
1117 | 3.930239 | 12.34988 | 8.262038 | 2.236028 | 73.22181 | 79.22897 | 0.3125658 | 0.1551879 | 1305.762 | 0 | 0 | 0 |  | Fe-Cr-Ni-Cu-Ta
1118 | 5.330276 | 11.91053 | 11.76542 | 3.639061 | 67.35472 | 78.73018 | 0.3119026 | 0.161976 | 1365.323 | 0 | 0 | 0 |  | Fe-Cr-Ni-Cu-Ta
1119 | 6.732798 | 10.96993 | 14.74323 | 5.74573 | 61.80832 | 77.70068 | 0.3123315 | 0.163422 | 1355.45 | 0 | 0 | 0 |  | Fe-Cr-Ni-Cu-Ta
1120 | 7.783863 | 9.476999 | 17.62171 | 8.856937 | 56.26049 | 76.03298 | 0.3139841 | 0.1623986 | 1307.239 | 0 | 0 | 0 |  | Fe-Cr-Ni-Cu-Ta
1121 | 8.932933 | 8.316952 | 20.79055 | 12.34251 | 49.61706 | 74.59063 | 0.3149117 | 0.1577084 | 1218.794 | 0 | 0 | 0 |  | Fe-Cr-Ni-Cu-Ta
1122 | 8.860995 | 6.980747 | 24.35882 | 17.83838 | 41.96105808 | 72.45281 | 0.3167696 | 0.1492304 | 1081.624 | 0 | 0 | 0 |  | Fe-Cr-Ni-Cu-Ta
1123 | 8.64016 | 5.362911 | 27.24465 | 23.75893 | 34.99335 | 70.1289 | 0.3192847 | 0.1390687 | 935.2566 | 0 | 0 | 0 |  | Fe-Cr-Ni-Cu-Ta
1124 | 6.750668 | 4.190111 | 29.17052 | 30.72523 | 29.16347 | 67.62471 | 0.3221739 | 0.12872 | 796.4524 | 0 | 0 | 0 |  | Fe-Cr-Ni-Cu-Ta
1125 | 3.082822 | 18.1782 | 5.400518 | 1.753908 | 71.58455 | 82.97909 | 0.3029898 | 0.1489955 | 1260.22 | 0 | 0 | 0 |  | Fe-Cr-Ni-Cu-Ta
1126 | 5.464675 | 17.29869 | 7.466996 | 2.487211 | 67.28242 | 82.40109 | 0.3030811 | 0.154653 | 1312.005 | 0 | 0 | 0 |  | Fe-Cr-Ni-Cu-Ta
1127 | 8.106318 | 15.63377 | 9.737643 | 4.611923 | 61.91035 | 80.92885 | 0.3044791 | 0.1573973 | 1315.05 | 0 | 0 | 0 |  | Fe-Cr-Ni-Cu-Ta
1128 | 10.26649 | 14.0567 | 12.06049 | 6.871659 | 56.74465 | 79.50894 | 0.3059003 | 0.1571937 | 1284.103 | 0 | 0 | 0 |  | Fe-Cr-Ni-Cu-Ta
1129 | 12.04337 | 11.80305 | 13.9911 | 10.81867 | 51.3438 | 77.19495 | 0.3087911 | 0.1547202 | 1215.066 | 0 | 0 | 0 |  | Fe-Cr-Ni-Cu-Ta
1130 | 12.67332 | 9.936346 | 16.8262 | 15.17941 | 45.38472 | 75.02065 | 0.3113662 | 0.1499068 | 1122.258 | 0 | 0 | 0 |  | Fe-Cr-Ni-Cu-Ta
1131 | 12.75093 | 7.914448 | 19.35891 | 20.95709 | 39.01862 | 72.4115 | 0.3145588 | 0.1420307 | 994.7592 | 0 | 0 | 0 |  | Fe-Cr-Ni-Cu-Ta
1132 | 12.53522 | 6.178681 | 21.70099 | 28.52663 | 31.05848 | 69.63569 | 0.3175035 | 0.1296888 | 827.5437 | 0 | 0 | 0 |  | Fe-Cr-Ni-Cu-Ta
1133 | 9.119559 | 4.245354 | 22.36603 | 37.18343 | 27.08563 | 66.01202 | 0.3228726 | 0.1220218 | 712.6746 | 0 | 0 | 0 |  | Fe-Cr-Ni-Cu-Ta
1134 | 5.110109 | 23.78867 | 4.774368 | 1.938194 | 64.38866 | 86.34581 | 0.2927404 | 0.1470484 | 1246.5 | 0 | 0 | 0 |  | Fe-Cr-Ni-Cu-Ta
1135 | 8.3856 | 21.74908 | 6.295705 | 3.407725 | 60.16189 | 84.86341 | 0.2946862 | 0.1502829 | 1261.145 | 0 | 0 | 0 |  | Fe-Cr-Ni-Cu-Ta
1136 | 11.95554 | 19.33302 | 7.936613 | 5.727882 | 55.04694 | 82.97913 | 0.2971166 | 0.1507056 | 1235.237 | 0 | 0 | 0 |  | Fe-Cr-Ni-Cu-Ta
1137 | 14.26716 | 16.90608 | 9.542916 | 8.854916 | 50.42893 | 80.82471 | 0.3000905 | 0.1490449 | 1183.322 | 0 | 0 | 0 |  | Fe-Cr-Ni-Cu-Ta
1138 | 16.3961 | 14.62942 | 11.48914 | 13.21498 | 44.27035 | 78.47967 | 0.3028921 | 0.1442886 | 1091.159 | 0 | 0 | 0 |  | Fe-Cr-Ni-Cu-Ta
1139 | 17.75665 | 11.9032 | 13.43791 | 17.78001 | 39.12223 | 75.88184 | 0.3066609 | 0.1389324 | 996.3906 | 0 | 0 | 0 |  | Fe-Cr-Ni-Cu-Ta
1140 | 17.99345 | 9.074371 | 15.76055 | 25.5925 | 31.57913 | 72.39814 | 0.3112152 | 0.1278392 | 834.8776 | 0 | 0 | 0 |  | Fe-Cr-Ni-Cu-Ta
1141 | 16.88665 | 6.431812 | 16.13574 | 33.18889 | 27.35691 | 68.93947 | 0.316439 | 0.1201782 | 722.9817 | 0 | 0 | 0 |  | Fe-Cr-Ni-Cu-Ta
1142 | 12.75699 | 4.453993 | 16.76087 | 45.36141 | 20.66674 | 64.53679 | 0.3224019 | 0.1058852 | 550.947 | 0 | 0 | 0 |  | Fe-Cr-Ni-Cu-Ta
1143 | 9.190876 | 30.5611 | 4.8302 | 2.240983 | 53.17684 | 89.9537 | 0.2810472 | 0.1410899 | 1174.943 | 0 | 0 | 0 |  | Fe-Cr-Ni-Cu-Ta
1144 | 14.01297 | 26.09338 | 5.610985 | 4.555652 | 49.72702 | 87.08098 | 0.2862133 | 0.1418306 | 1153.253 | 0 | 0 | 0 |  | Fe-Cr-Ni-Cu-Ta
1145 | 18.05313 | 23.27296 | 6.568404 | 7.110661 | 44.99485 | 85.0168 | 0.2891727 | 0.13956 | 1098.758 | 0 | 0 | 0 |  | Fe-Cr-Ni-Cu-Ta
1146 | 20.04646 | 19.33071 | 8.277717 | 10.59038 | 41.75474 | 82.05058 | 0.2944431 | 0.1382078 | 1050.276 | 0 | 0 | 0 |  | Fe-Cr-Ni-Cu-Ta
1147 | 21.85305 | 16.27692 | 9.187776 | 14.91941 | 37.76283 | 79.34378 | 0.298621 | 0.1340177 | 972.2828 | 0 | 0 | 0 |  | Fe-Cr-Ni-Cu-Ta
1148 | 23.30103 | 12.59668 | 11.06063 | 21.38168 | 31.65997 | 75.82752 | 0.3038923 | 0.1258675 | 845.7334 | 0 | 0 | 0 |  | Fe-Cr-Ni-Cu-Ta
1149 | 23.68135 | 9.554293 | 12.44557 | 28.74243 | 25.57637 | 72.45287 | 0.3087321 | 0.1150701 | 702.6866 | 0 | 0 | 0 |  | Fe-Cr-Ni-Cu-Ta
1150 | 21.15107 | 6.059253 | 12.82592 | 38.87735 | 21.08641 | 67.86932 | 0.3160126 | 0.1055251 | 574.9678 | 0 | 0 | 0 |  | Fe-Cr-Ni-Cu-Ta
1151 | 15.64505 | 3.833218 | 12.98234 | 51.53171 | 16.00768 | 63.11016 | 0.3231504 | 0.09317136 | 435.3434 | 0 | 0 | 0 |  | Fe-Cr-Ni-Cu-Ta
1152 | 15.5249 | 35.79176 | 5.439336 | 2.523592 | 40.72041 | 92.39393 | 0.2722624 | 0.1290582 | 1024.4 | 0 | 0 | 0 |  | Fe-Cr-Ni-Cu-Ta
1153 | 20.88607 | 29.86326 | 5.488263 | 5.092584 | 38.66983 | 88.9897 | 0.2789872 | 0.1294975 | 1001.8 | 0 | 0 | 0 |  | Fe-Cr-Ni-Cu-Ta
1154 | 24.86496 | 25.25495 | 5.543833 | 7.716222 | 36.62004 | 86.17209 | 0.2843484 | 0.1286233 | 967.4111 | 0 | 0 | 0 |  | Fe-Cr-Ni-Cu-Ta
1155 | 27.6093 | 21.42122 | 6.448832 | 12.21713 | 32.30352 | 83.14171 | 0.2891901 | 0.1235853 | 882.002 | 0 | 0 | 0 |  | Fe-Cr-Ni-Cu-Ta
1156 | 29.90599 | 17.58555 | 7.444839 | 17.0144 | 28.04923 | 80.10144 | 0.2941547 | 0.1174446 | 788.679 | 0 | 0 | 0 |  | Fe-Cr-Ni-Cu-Ta
1157 | 30.92531 | 13.6387 | 8.553989 | 23.15042 | 23.73158 | 76.63988 | 0.299829 | 0.1097499 | 681.6343 | 0 | 0 | 0 |  | Fe-Cr-Ni-Cu-Ta
1158 | 30.84252 | 9.313211 | 9.637825 | 31.30044 | 18.90601 | 72.48059 | 0.3066807 | 0.09966701 | 555.7153 | 0 | 0 | 0 |  | Fe-Cr-Ni-Cu-Ta
1159 | 27.25806 | 5.551536 | 10.74396 | 42.64676 | 13.79967 | 67.57528 | 0.3145558 | 0.08679184 | 414.4784 | 0 |  | 0 |  | Fe-Cr-Ni-Cu-Ta
1160 | 19.63204 | 3.178833 | 10.76607 | 55.36061 | 11.06245 | 62.5194 | 0.3228444 | 0.07837245 | 321.957 | 0 | 0 | 0 |  | Fe-Cr-Ni-Cu-Ta
1161 | 30.68322 | 32.42789 | 4.358204 | 5.661596 | 26.86909 | 90.24073 | 0.2733835 | 0.1114277 | 791.3226 | 0 | 0 | 0 |  | Fe-Cr-Ni-Cu-Ta
1162 | 33.74948 | 26.82387 | 4.32605 | 8.42974 | 26.67086 | 87.0928 | 0.2799302 | 0.1124569 | 783.0293 | 0 | 0 | 0 |  | Fe-Cr-Ni-Cu-Ta
1163 | 36.56657 | 21.66505 | 5.241083 | 12.29315 | 24.23415 | 83.80489 | 0.286164 | 0.1091314 | 725.1175 | 0 | 0 | 0 |  | Fe-Cr-Ni-Cu-Ta
1164 | 37.73821 | 17.17756 | 6.170283 | 17.1763 | 21.73764 | 80.4785 | 0.292181 | 0.1047732 | 658.0482 | 0 | 0 | 0 |  | Fe-Cr-Ni-Cu-Ta
1165 | 38.72892 | 12.82073 | 7.236875 | 24.48224 | 16.73123 | 76.6483 | 0.2983574 | 0.09365669 | 527.0315 | 0 | 0 | 0 |  | Fe-Cr-Ni-Cu-Ta
1166 | 37.28979 | 8.881458 | 8.203558 | 31.5762 | 14.04899 | 72.91066 | 0.3049054 | 0.08698429 | 447.1399 | 0 | 0 | 0 |  | Fe-Cr-Ni-Cu-Ta
1167 | 33.39299 | 4.909001 | 10.16021 | 42.99605 | 8.541747 | 68.02949 | 0.3128513 | 0.07044646 | 294.2051 | 0 | 0 | 0 |  | Fe-Cr-Ni-Cu-Ta
1168 | 44.39402 | 26.45298 | 2.799716 | 9.092543 | 17.26074 | 87.19832 | 0.2778178 | 0.09318829 | 579.2123 | 0 | 0 | 0 |  | Fe-Cr-Ni-Cu-Ta
1169 | 45.72916 | 20.46916 | 3.69733 | 13.00833 | 17.09601 | 83.61953 | 0.2852052 | 0.09356736 | 565.0358 | 0 | 0 | 0 |  | Fe-Cr-Ni-Cu-Ta
1170 | 47.05797 | 15.70656 | 4.666224 | 18.1852 | 14.38404 | 80.23912 | 0.2913436 | 0.08706805 | 486.6855 | 0 | 0 | 0 |  | Fe-Cr-Ni-Cu-Ta
1171 | 47.94597 | 10.94938 | 5.705133 | 23.67513 | 11.72438 | 76.79208 | 0.2977083 | 0.07971282 | 406.1642 | 0 | 0 | 0 |  | Fe-Cr-Ni-Cu-Ta
1172 | 44.26618 | 6.594199 | 7.444409 | 30.22119 | 11.47402 | 72.85545 | 0.3053579 | 0.07962782 | 387.1984 | 0 | 0 | 0 |  | Fe-Cr-Ni-Cu-Ta
1173 | 2.390535 | 5.341663 | 1.507595 | 17.95261 | 72.8076 | 68.24199 | 0.3305037 | 0.1503842 | 1106.122 | 0 | 0 | 0 |  | Fe-Cr-Ni-Cu-Ta
1174 | 2.571011 | 5.266193 | 2.702354 | 22.81849 | 66.64195 | 66.94085 | 0.3303088 | 0.1537519 | 1106.899 | 0 | 0 | 0 |  | Fe-Cr-Ni-Cu-Ta
1175 | 2.211215 | 5.146845 | 4.06731 | 27.67655 | 60.89808 | 65.61536 | 0.3305264 | 0.1539211 | 1074.321 | 0 | 0 | 0 |  | Fe-Cr-Ni-Cu-Ta
1176 | 2.392657 | 5.012253 | 6.915942 | 33.35069 | 52.32845 | 64.46353 | 0.329929 | 0.151199 | 1010.824 | 0 | 0 | 0 |  | Fe-Cr-Ni-Cu-Ta
1177 | 1.925293 | 4.182574 | 9.443692 | 38.70257 | 45.74587 | 62.84047 | 0.3312247 | 0.14605 | 925.1823 | 0 | 0 | 0 |  | Fe-Cr-Ni-Cu-Ta
1178 | 2.778017 | 8.190441 | 1.459967 | 11.06347 | 76.50811 | 72.65238 | 0.323956 | 0.145919 | 1122.584 | 0 | 0 | 0 |  | Fe-Cr-Ni-Cu-Ta
1179 | 3.476219 | 7.8601 | 2.609861 | 15.25672 | 70.7971 | 71.26771 | 0.3240437 | 0.1517544 | 1153.824 | 0 | 0 | 0 |  | Fe-Cr-Ni-Cu-Ta
1180 | 4.215224 | 7.849116 | 3.876743 | 19.18532 | 64.8736 | 70.30804 | 0.3234211 | 0.1541226 | 1150.977 | 0 | 0 | 0 |  | Fe-Cr-Ni-Cu-Ta
1181 | 4.540541 | 7.398024 | 5.965624 | 23.24922 | 58.84659 | 69.07961 | 0.3236949 | 0.1543208 | 1120.872 | 0 | 0 | 0 |  | Fe-Cr-Ni-Cu-Ta
1182 | 5.497435 | 6.255764 | 8.98843 | 27.80135 | 51.45702 | 67.55314 | 0.3246196 | 0.1518415 | 1058.221 | 0 | 0 | 0 |  | Fe-Cr-Ni-Cu-Ta
1183 | 5.214917 | 5.46223 | 12.33298 | 32.63611 | 44.35375 | 66.1095 | 0.3255298 | 0.1462855 | 968.7255 | 0 | 0 | 0 |  | Fe-Cr-Ni-Cu-Ta
1184 | 4.933927 | 4.593702 | 17.03965 | 36.89274 | 36.53998 | 64.99595 | 0.3261106 | 0.1369988 | 851.7665 | 0 | 0 | 0 |  | Fe-Cr-Ni-Cu-Ta
1185 | 1.849359 | 12.48329 | 1.457876 | 6.312927 | 77.89654 | 77.27064 | 0.3155813 | 0.1411273 | 1122.562 | 0 | 0 | 0 |  | Fe-Cr-Ni-Cu-Ta
1186 | 3.910236 | 12.28703 | 2.054997 | 8.898592 | 72.84915 | 76.52525 | 0.3147859 | 0.147534 | 1174.289 | 0 | 0 | 0 |  | Fe-Cr-Ni-Cu-Ta
1187 | 5.29355 | 11.82846 | 3.338386 | 12.64896 | 66.89064 | 75.21737 | 0.3148272 | 0.1518933 | 1191.591 | 0 | 0 | 0 |  | Fe-Cr-Ni-Cu-Ta
1188 | 6.680757 | 10.88513 | 5.266538 | 15.837 | 61.33058 | 73.90491 | 0.315552 | 0.1539325 | 1184.869 | 0 | 0 | 0 |  | Fe-Cr-Ni-Cu-Ta
1189 | 7.723669 | 9.403712 | 8.11824 | 18.92896 | 55.82542 | 72.37 | 0.3171763 | 0.1540578 | 1154.301 | 0 | 0 | 0 |  | Fe-Cr-Ni-Cu-Ta
1190 | 8.864224 | 8.25298 | 11.31357 | 22.33381 | 49.23542 | 71.09578 | 0.3180271 | 0.1509446 | 1090.429 | 0 | 0 | 0 |  | Fe-Cr-Ni-Cu-Ta
1191 | 8.803718 | 6.935624 | 16.37151 | 26.19932 | 41.68982 | 69.64655 | 0.3193487 | 0.1447562 | 993.8736 | 0 | 0 | 0 |  | Fe-Cr-Ni-Cu-Ta
1192 | 8.602537 | 5.339559 | 21.85152 | 29.36542 | 34.84097 | 68.31301 | 0.3210077 | 0.136606 | 886.5491 | 0 | 0 | 0 |  | Fe-Cr-Ni-Cu-Ta
1193 | 6.746277 | 4.187386 | 28.36367 | 31.55817 | 29.1445 | 67.36213 | 0.3224308 | 0.1284069 | 790.3249 | 0 | 0 | 0 |  | Fe-Cr-Ni-Cu-Ta
1194 | 3.073231 | 18.12164 | 1.615115 | 5.828171 | 71.36184 | 81.34725 | 0.3042314 | 0.144119 | 1178.669 | 0 | 0 | 0 |  | Fe-Cr-Ni-Cu-Ta
1195 | 5.441453 | 17.22518 | 2.287774 | 8.049086 | 66.9965 | 80.24002 | 0.3047468 | 0.1479098 | 1199.796 | 0 | 0 | 0 |  | Fe-Cr-Ni-Cu-Ta
1196 | 8.069827 | 15.56339 | 4.241041 | 10.49408 | 61.63165 | 78.72317 | 0.3062212 | 0.1509291 | 1205.803 | 0 | 0 | 0 |  | Fe-Cr-Ni-Cu-Ta
1197 | 10.2183 | 13.99071 | 6.317832 | 12.99487 | 56.47829 | 77.28638 | 0.3076977 | 0.1516717 | 1186.713 | 0 | 0 | 0 |  | Fe-Cr-Ni-Cu-Ta
1198 | 12.00375 | 11.76423 | 9.960772 | 15.09632 | 51.17492 | 75.69081 | 0.3100488 | 0.1513755 | 1154.918 | 0 | 0 | 0 |  | Fe-Cr-Ni-Cu-Ta
1199 | 12.64404 | 9.913395 | 13.98945 | 18.17322 | 45.27989 | 74.00196 | 0.3122467 | 0.1479369 | 1086.108 | 0 | 0 | 0 |  | Fe-Cr-Ni-Cu-Ta
1200 | 12.75093 | 7.914448 | 19.35891 | 20.95709 | 39.01862 | 72.4115 | 0.3145588 | 0.1416451 | 990.93 | 0 | 0 | 0 |  | Fe-Cr-Ni-Cu-Ta
1201 | 12.58353 | 6.202492 | 26.45275 | 23.58305 | 31.17817 | 71.19952 | 0.3160521 | 0.1320105 | 869.3092 | 0 | 0 | 0 |  | Fe-Cr-Ni-Cu-Ta
1202 | 9.210667 | 4.287767 | 34.69098 | 24.45436 | 27.35623 | 69.97702 | 0.319028 | 0.1265283 | 800.2086 | 1 | 0 | 0 |  | Fe-Cr-Ni-Cu-Ta
1203 | 5.097551 | 23.73022 | 1.785988 | 5.155816 | 64.23043 | 85.12279 | 0.2936073 | 0.1436987 | 1189.419 | 0 | 0 | 0 |  | Fe-Cr-Ni-Cu-Ta
1204 | 8.363865 | 21.6927 | 3.139693 | 6.797784 | 60.00596 | 83.61078 | 0.2955971 | 0.1464097 | 1197.557 | 0 | 0 | 0 |  | Fe-Cr-Ni-Cu-Ta
1205 | 11.92949 | 19.29089 | 5.279545 | 8.573099 | 54.92698 | 81.96159 | 0.2978794 | 0.1476414 | 1185.194 | 0 | 0 | 0 |  | Fe-Cr-Ni-Cu-Ta
1206 | 14.25112 | 16.88707 | 8.170447 | 10.31912 | 50.37224 | 80.31517 | 0.3004854 | 0.147881 | 1162.838 | 0 | 0 | 0 |  | Fe-Cr-Ni-Cu-Ta
1207 | 16.40582 | 14.6381 | 12.21445 | 12.44501 | 44.29661 | 78.73847 | 0.3026847 | 0.1448187 | 1100.527 | 0 | 0 | 0 |  | Fe-Cr-Ni-Cu-Ta
1208 | 17.80053 | 11.93261 | 16.4647 | 14.58323 | 39.21892 | 76.92744 | 0.3057894 | 0.1407844 | 1029.76 | 0 | 0 | 0 |  | Fe-Cr-Ni-Cu-Ta
1209 | 18.11127 | 9.133792 | 23.79563 | 17.17339 | 31.78592 | 75.05096 | 0.308897 | 0.1314184 | 902.3989 | 0 | 0 | 0 |  | Fe-Cr-Ni-Cu-Ta
1210 | 17.09155 | 6.509857 | 31.02992 | 17.67979 | 27.68887 | 73.73689 | 0.312061 | 0.1257471 | 829.8905 | 0 | 0 | 0 |  | Fe-Cr-Ni-Cu-Ta
1211 | 13.02738 | 4.548397 | 42.7903 | 18.52915 | 21.10478 | 72.61287 | 0.3146503 | 0.11371 | 696.9928 | 1 |  | 0 |  | Fe-Cr-Ni-Cu-Ta
1212 | 9.169981 | 30.49162 | 2.06538 | 5.217072 | 53.05595 | 88.906 | 0.2817309 | 0.1379244 | 1124.419 | 0 | 0 | 0 |  | Fe-Cr-Ni-Cu-Ta
1213 | 13.99676 | 26.06319 | 4.203371 | 6.067176 | 49.6695 | 86.56018 | 0.2865708 | 0.1406302 | 1132.534 | 0 | 0 | 0 |  | Fe-Cr-Ni-Cu-Ta
1214 | 18.05313 | 23.27296 | 6.568404 | 7.110661 | 44.99485 | 85.0168 | 0.2891727 | 0.13956 | 1098.758 | 0 | 0 | 0 |  | Fe-Cr-Ni-Cu-Ta
1215 | 20.0714 | 19.35475 | 9.794926 | 8.972235 | 41.80669 | 82.58351 | 0.2940453 | 0.1387394 | 1063.119 | 0 | 0 | 0 |  | Fe-Cr-Ni-Cu-Ta
1216 | 21.93625 | 16.33889 | 13.83413 | 9.984141 | 37.9066 | 80.9358 | 0.2973843 | 0.1369562 | 1023.452 | 0 | 0 | 0 |  | Fe-Cr-Ni-Cu-Ta
1217 | 23.46941 | 12.68771 | 19.89385 | 12.06027 | 31.88876 | 78.7447 | 0.3015059 | 0.1307726 | 929.1922 | 0 | 0 | 0 |  | Fe-Cr-Ni-Cu-Ta
1218 | 23.96035 | 9.666858 | 26.86335 | 13.63175 | 25.8777 | 77.04847 | 0.3047961 | 0.1204855 | 802.3194 | 0 | 0 | 0 |  | Fe-Cr-Ni-Cu-Ta
1219 | 21.56203 | 6.176981 | 36.61034 | 14.15454 | 21.49611 | 75.25986 | 0.3092987 | 0.1123782 | 706.2781 | 1 | 0 | 0 |  | Fe-Cr-Ni-Cu-Ta
1220 | 16.10535 | 3.945996 | 49.00242 | 14.46759 | 16.47865 | 73.99735 | 0.3126894 | 0.1021365 | 597.552 | 1 | 0 | 0 |  | Fe-Cr-Ni-Cu-Ta
1221 | 15.48517 | 35.70015 | 2.325178 | 5.873311 | 40.61619 | 91.30466 | 0.2729296 | 0.1267046 | 985.7229 | 0 | 0 | 0 |  | Fe-Cr-Ni-Cu-Ta
1222 | 20.87256 | 29.84394 | 4.701182 | 5.937505 | 38.64482 | 88.7182 | 0.2791644 | 0.1289461 | 992.5848 | 0 | 0 | 0 |  | Fe-Cr-Ni-Cu-Ta
1223 | 24.89752 | 25.28801 | 7.137118 | 6.009364 | 36.66799 | 86.71432 | 0.2839765 | 0.1296564 | 984.8866 | 0 | 0 | 0 |  | Fe-Cr-Ni-Cu-Ta
1224 | 27.71998 | 21.50709 | 11.3307 | 7.009205 | 32.43302 | 84.76032 | 0.2880259 | 0.1269175 | 934.6971 | 0 | 0 | 0 |  | Fe-Cr-Ni-Cu-Ta
1225 | 30.11162 | 17.70646 | 15.82495 | 8.114867 | 28.2421 | 82.81051 | 0.2921117 | 0.1221115 | 863.6342 | 0 | 0 | 0 |  | Fe-Cr-Ni-Cu-Ta
1226 | 31.2564 | 13.78472 | 21.61392 | 9.359307 | 23.98565 | 80.75743 | 0.296558 | 0.1149785 | 771.0601 | 0 | 0 | 0 |  | Fe-Cr-Ni-Cu-Ta
1227 | 31.34125 | 9.463809 | 29.38102 | 10.60219 | 19.21173 | 78.53661 | 0.3015734 | 0.1055155 | 659.893 | 1 | 0 | 0 |  | Fe-Cr-Ni-Cu-Ta
1228 | 27.91841 | 5.686025 | 40.34889 | 11.9127 | 14.13398 | 76.4055 | 0.3066031 | 0.09342909 | 532.0545 | 1 | 0 | 0 |  | Fe-Cr-Ni-Cu-Ta
1229 | 20.30894 | 3.288436 | 52.90204 | 12.05671 | 11.44387 | 74.90916 | 0.3109717 | 0.0864189 | 461.6093 | 1 | 0 | 0 |  | Fe-Cr-Ni-Cu-Ta
1230 | 30.70532 | 32.45124 | 5.23361 | 4.721394 | 26.88844 | 90.52209 | 0.2732073 | 0.1119206 | 799.0171 | 0 | 0 | 0 |  | Fe-Cr-Ni-Cu-Ta
1231 | 33.84619 | 26.90073 | 7.809202 | 4.696607 | 26.74728 | 88.20989 | 0.2791875 | 0.1142977 | 812.4775 | 0 | 0 | 0 |  | Fe-Cr-Ni-Cu-Ta
1232 | 36.75209 | 21.77497 | 11.41329 | 5.702549 | 24.3571 | 85.75563 | 0.2847891 | 0.1120305 | 771.7982 | 0 | 0 | 0 |  | Fe-Cr-Ni-Cu-Ta
1233 | 38.04273 | 17.31617 | 15.99447 | 6.733573 | 21.91305 | 83.53874 | 0.2899028 | 0.1087835 | 723.27 | 0 | 0 | 0 |  | Fe-Cr-Ni-Cu-Ta
1234 | 39.22693 | 12.9856 | 22.90604 | 7.935059 | 16.94637 | 81.39446 | 0.2946176 | 0.09842569 | 605.7081 | 0 | 0 | 0 |  | Fe-Cr-Ni-Cu-Ta
1235 | 37.94655 | 9.037881 | 29.68193 | 9.037217 | 14.29643 | 79.32002 | 0.2995667 | 0.09216249 | 535.8584 | 1 | 0 | 0 |  | Fe-Cr-Ni-Cu-Ta
1236 | 34.22819 | 5.03178 | 40.71056 | 11.27409 | 8.755386 | 76.88044 | 0.3049551 | 0.07572991 | 380.079 | 1 | 0 | 0 |  | Fe-Cr-Ni-Cu-Ta
1237 | 44.60019 | 26.57583 | 8.438155 | 3.044923 | 17.3409 | 88.91181 | 0.2766937 | 0.09556491 | 613.9953 | 0 | 0 | 0 |  | Fe-Cr-Ni-Cu-Ta
1238 | 46.04539 | 20.61071 | 12.09942 | 4.030243 | 17.21424 | 86.16834 | 0.2834175 | 0.09672557 | 613.071 | 0 | 0 | 0 |  | Fe-Cr-Ni-Cu-Ta
1239 | 47.53406 | 15.86546 | 16.96836 | 5.102552 | 14.52957 | 83.91442 | 0.2886171 | 0.09082088 | 544.4779 | 0 | 0 | 0 |  | Fe-Cr-Ni-Cu-Ta
1240 | 48.59445 | 11.09748 | 22.16547 | 6.259655 | 11.88296 | 81.63625 | 0.2939077 | 0.08324206 | 464.8388 | 1 | 0 | 0 |  | Fe-Cr-Ni-Cu-Ta
1241 | 45.02717 | 6.707563 | 28.39646 | 8.19753 | 11.67128 | 79.01092 | 0.3002117 | 0.08383699 | 459.3771 | 1 | 0 | 0 |  | Fe-Cr-Ni-Cu-Ta
1242 | 5.88668 | 15.07208 | 1.546852 | 2.790921 | 74.70347 | 80.81894 | 0.3080202 | 0.1455719 | 1204.807 | 0 | 0 | 0 |  | Fe-Cr-Ni-Cu-Ta
1243 | 5.855486 | 19.3288 | 2.797554 | 3.028507 | 68.98965 | 83.40393 | 0.3002528 | 0.1473027 | 1233.949 | 0 | 0 | 0 |  | Fe-Cr-Ni-Cu-Ta
1244 | 5.779105 | 23.67464 | 4.252036 | 2.630322 | 63.6639 | 86.06481 | 0.2928047 | 0.1464108 | 1233.02 | 0 | 0 | 0 |  | Fe-Cr-Ni-Cu-Ta
1245 | 5.688416 | 28.83467 | 7.307684 | 2.876717 | 55.29251 | 88.67604 | 0.2846219 | 0.144002 | 1205.556 | 0 | 0 | 0 |  | Fe-Cr-Ni-Cu-Ta
1246 | 4.802562 | 33.85485 | 10.09581 | 2.341988 | 48.90478 | 91.23106 | 0.2774969 | 0.1388741 | 1149.183 | 0 | 0 | 0 |  | Fe-Cr-Ni-Cu-Ta
1247 | 8.887823 | 9.146 | 1.475032 | 3.193607 | 77.29754 | 77.0499 | 0.3175893 | 0.1488076 | 1214.59 | 0 | 0 | 0 |  | Fe-Cr-Ni-Cu-Ta
1248 | 8.589265 | 12.70109 | 2.655311 | 4.024329 | 72.03001 | 79.15514 | 0.3107963 | 0.1513786 | 1250.872 | 0 | 0 | 0 |  | Fe-Cr-Ni-Cu-Ta
1249 | 8.631091 | 16.07185 | 3.969008 | 4.910481 | 66.41757 | 81.00846 | 0.3045597 | 0.1521635 | 1262.906 | 0 | 0 | 0 |  | Fe-Cr-Ni-Cu-Ta
1250 | 8.196079 | 19.62234 | 6.153417 | 5.329132 | 60.69904 | 82.96222 | 0.2984498 | 0.1508095 | 1249.832 | 0 | 0 | 0 |  | Fe-Cr-Ni-Cu-Ta
1251 | 6.986817 | 23.65466 | 9.346585 | 6.504554 | 53.50738 | 84.72068 | 0.2922681 | 0.1473641 | 1205.851 | 0 | 0 | 0 |  | Fe-Cr-Ni-Cu-Ta
1252 | 6.16313 | 28.05315 | 12.95596 | 6.233574 | 46.59419 | 87.02359 | 0.285655 | 0.1423114 | 1150.347 | 0 | 0 | 0 |  | Fe-Cr-Ni-Cu-Ta
1253 | 5.231336 | 32.00682 | 18.06678 | 5.952521 | 38.74255 | 88.90305 | 0.2801063 | 0.13488 | 1062.461 | 0 | 0 | 0 |  | Fe-Cr-Ni-Cu-Ta
1254 | 13.40355 | 5.163845 | 1.457409 | 2.103634 | 77.87156 | 75.28919 | 0.3225319 | 0.1535958 | 1257.345 | 0 | 0 | 0 |  | Fe-Cr-Ni-Cu-Ta
1255 | 13.2193 | 7.293477 | 2.058462 | 4.456797 | 72.97197 | 75.96278 | 0.3184726 | 0.1559172 | 1275.589 | 0 | 0 | 0 |  | Fe-Cr-Ni-Cu-Ta
1256 | 12.79321 | 10.42216 | 3.36169 | 6.06536 | 67.35759 | 77.49997 | 0.3126776 | 0.1559736 | 1274.821 | 0 | 0 | 0 |  | Fe-Cr-Ni-Cu-Ta
1257 | 11.8275 | 13.10942 | 5.327878 | 7.690297 | 62.04491 | 78.61212 | 0.308126 | 0.1552452 | 1262.454 | 0 | 0 | 0 |  | Fe-Cr-Ni-Cu-Ta
1258 | 10.27269 | 15.753 | 8.256894 | 8.938545 | 56.77888 | 79.71885 | 0.3039515 | 0.1529575 | 1231.915 | 0 | 0 | 0 |  | Fe-Cr-Ni-Cu-Ta
1259 | 9.066042 | 18.69052 | 11.57116 | 10.31588 | 50.3564 | 80.92264 | 0.2993311 | 0.1489243 | 1180.125 | 0 | 0 | 0 |  | Fe-Cr-Ni-Cu-Ta
1260 | 7.68243 | 22.10828 | 16.88387 | 10.33089 | 42.99453 | 82.73524 | 0.2939538 | 0.143287 | 1116.272 | 0 | 0 | 0 |  | Fe-Cr-Ni-Cu-Ta
1261 | 5.958839 | 24.96573 | 22.70429 | 10.17048 | 36.20067 | 84.16144 | 0.2898181 | 0.1357796 | 1031.338 | 0 | 0 | 0 |  | Fe-Cr-Ni-Cu-Ta
1262 | 4.709235 | 27.03777 | 29.69887 | 8.037667 | 30.51646 | 85.74648 | 0.2865439 | 0.1284489 | 955.9433 | 0 | 0 | 0 |  | Fe-Cr-Ni-Cu-Ta
1263 | 19.32725 | 4.735398 | 1.603784 | 3.47237 | 70.8612 | 75.40708 | 0.3197189 | 0.1601099 | 1315.455 | 0 | 0 | 0 |  | Fe-Cr-Ni-Cu-Ta
1264 | 18.39738 | 6.549232 | 2.274968 | 6.156946 | 66.62148 | 75.63431 | 0.3168902 | 0.1586532 | 1284.898 | 0 | 0 | 0 |  | Fe-Cr-Ni-Cu-Ta
1265 | 16.65648 | 8.556087 | 4.225921 | 9.149587 | 61.41193 | 75.83741 | 0.3139748 | 0.156741 | 1247.736 | 0 | 0 | 0 |  | Fe-Cr-Ni-Cu-Ta
1266 | 15.01446 | 10.62413 | 6.312595 | 11.61735 | 56.43147 | 76.25082 | 0.3109469 | 0.1543184 | 1209.65 | 0 | 0 | 0 |  | Fe-Cr-Ni-Cu-Ta
1267 | 12.66311 | 12.3794 | 9.982509 | 13.68838 | 51.2866 | 76.56341 | 0.3085641 | 0.1514347 | 1166.321 | 0 | 0 | 0 |  | Fe-Cr-Ni-Cu-Ta
1268 | 10.73628 | 14.99392 | 14.10594 | 14.50694 | 45.65693 | 77.78995 | 0.3045048 | 0.146943 | 1115.234 | 0 | 0 | 0 |  | Fe-Cr-Ni-Cu-Ta
1269 | 8.627015 | 17.40295 | 19.64676 | 14.72449 | 39.59879 | 79.03268 | 0.3007875 | 0.1406922 | 1045.6 | 0 | 0 | 0 |  | Fe-Cr-Ni-Cu-Ta
1270 | 6.804234 | 19.70901 | 27.01804 | 14.62426 | 31.84445 | 80.30447 | 0.2970678 | 0.1316055 | 946.4314 | 0 | 0 | 0 |  | Fe-Cr-Ni-Cu-Ta
1271 | 4.740799 | 20.59816 | 35.71141 | 10.78872 | 28.16091 | 81.85574 | 0.2951374 | 0.1268844 | 907.5532 | 0 | 0 | 0 |  | Fe-Cr-Ni-Cu-Ta
1272 | 25.10536 | 4.155411 | 1.759193 | 5.71327 | 63.26677 | 75.12394 | 0.3175364 | 0.1609339 | 1299.442 | 0 | 0 | 0 |  | Fe-Cr-Ni-Cu-Ta
1273 | 22.94956 | 5.478729 | 3.092559 | 9.374026 | 59.10513 | 74.61265 | 0.3162959 | 0.1575954 | 1239.445 | 0 | 0 | 0 |  | Fe-Cr-Ni-Cu-Ta
1274 | 20.4104 | 6.910173 | 5.200748 | 13.37148 | 54.1072 | 74.08961 | 0.3149431 | 0.153715 | 1173.564 | 0 | 0 | 0 |  | Fe-Cr-Ni-Cu-Ta
1275 | 17.898 | 8.331909 | 8.062429 | 16.00138 | 49.70629 | 74.02809 | 0.3133605 | 0.1506883 | 1127.485 | 0 | 0 | 0 |  | Fe-Cr-Ni-Cu-Ta
1276 | 15.55367 | 10.07384 | 12.08349 | 18.46735 | 43.82165 | 74.2956 | 0.3109575 | 0.1451124 | 1055.394 | 0 | 0 | 0 |  | Fe-Cr-Ni-Cu-Ta
1277 | 12.72892 | 11.85118 | 16.35234 | 20.11627 | 38.95128 | 74.74262 | 0.3087162 | 0.1398126 | 992.619 | 0 | 0 | 0 |  | Fe-Cr-Ni-Cu-Ta
1278 | 9.805185 | 14.0447 | 23.78329 | 20.59738 | 31.76944 | 75.84856 | 0.3053217 | 0.130499 | 893.8971 | 0 |  | 0 |  | Fe-Cr-Ni-Cu-Ta
1279 | 7.018324 | 14.52081 | 31.14675 | 19.52099 | 27.79312 | 76.39958 | 0.3044978 | 0.125301 | 841.7149 | 0 | 0 | 0 |  | Fe-Cr-Ni-Cu-Ta
1280 | 4.946355 | 15.35091 | 43.32537 | 15.00868 | 21.36868 | 78.26338 | 0.3019031 | 0.1144575 | 743.7424 | 1 | 0 | 0 |  | Fe-Cr-Ni-Cu-Ta
1281 | 31.92803 | 4.161695 | 2.013546 | 10.17229 | 51.72444 | 74.72583 | 0.3141104 | 0.1529858 | 1171.255 | 0 | 0 | 0 |  | Fe-Cr-Ni-Cu-Ta
1282 | 27.24241 | 4.831214 | 4.090588 | 15.49901 | 48.33678 | 73.10666 | 0.315318 | 0.1495831 | 1104.436 | 0 | 0 | 0 |  | Fe-Cr-Ni-Cu-Ta
1283 | 24.28743 | 5.653166 | 6.382046 | 19.9591 | 43.71826 | 72.12457 | 0.3152562 | 0.1441661 | 1023.224 | 0 | 0 | 0 |  | Fe-Cr-Ni-Cu-Ta
1284 | 20.26742 | 7.15753 | 9.54953 | 22.26624 | 40.75929 | 72.04882 | 0.3142577 | 0.1401005 | 972.1686 | 0 | 0 | 0 |  | Fe-Cr-Ni-Cu-Ta
1285 | 17.13443 | 7.976451 | 13.50732 | 24.3707 | 37.0111 | 71.8061 | 0.3137723 | 0.1363764 | 924.083 | 0 | 0 | 0 |  | Fe-Cr-Ni-Cu-Ta
1286 | 13.36241 | 9.676325 | 19.507 | 26.18559 | 31.26867 | 72.19361 | 0.3117534 | 0.1290921 | 844.6168 | 0 | 0 | 0 |  | Fe-Cr-Ni-Cu-Ta
1287 | 10.2252 | 10.98475 | 26.45556 | 26.84963 | 25.48487 | 72.76794 | 0.3098717 | 0.119188 | 745.1771 | 0 |  | 0 |  | Fe-Cr-Ni-Cu-Ta
1288 | 6.578076 | 11.48339 | 36.29915 | 24.32599 | 21.31339 | 73.75085 | 0.3087573 | 0.1120876 | 682.9387 | 1 | 0 | 0 |  | Fe-Cr-Ni-Cu-Ta
1289 | 4.243218 | 11.85187 | 49.05986 | 18.3471 | 16.49796 | 75.77146 | 0.3065874 | 0.103068 | 612.3349 | 1 | 0 | 0 |  | Fe-Cr-Ni-Cu-Ta
1290 | 36.97207 | 4.633814 | 2.241971 | 16.9894 | 39.16274 | 73.80236 | 0.3113107 | 0.1377939 | 967.1445 | 0 | 0 | 0 |  | Fe-Cr-Ni-Cu-Ta
1291 | 30.81887 | 4.67107 | 4.519993 | 22.83467 | 37.1554 | 71.6253 | 0.3141873 | 0.134732 | 907.7915 | 0 | 0 | 0 |  | Fe-Cr-Ni-Cu-Ta
1292 | 26.0629 | 4.71833 | 6.848587 | 27.18457 | 35.18561 | 70.04508 | 0.3162844 | 0.1319399 | 859.2514 | 0 | 0 | 0 |  | Fe-Cr-Ni-Cu-Ta
1293 | 22.18159 | 5.507207 | 10.88022 | 30.28742 | 31.14357 | 69.48214 | 0.3162593 | 0.1265375 | 794.3733 | 0 | 0 | 0 |  | Fe-Cr-Ni-Cu-Ta
1294 | 18.28859 | 6.385303 | 15.21811 | 32.9489 | 27.1591 | 69.11258 | 0.316 | 0.1200506 | 723.4109 | 0 | 0 | 0 |  | Fe-Cr-Ni-Cu-Ta
1295 | 14.28721 | 7.39001 | 20.85707 | 34.31997 | 23.14574 | 69.20009 | 0.3152326 | 0.112568 | 650.4037 | 0 | 0 | 0 |  | Fe-Cr-Ni-Cu-Ta
1296 | 9.85962 | 8.414759 | 28.4991 | 34.59147 | 18.63505 | 69.62527 | 0.3141706 | 0.1038487 | 572.1953 | 1 | 0 | 0 |  | Fe-Cr-Ni-Cu-Ta
1297 | 5.981264 | 9.546546 | 39.51717 | 31.11238 | 13.84263 | 71.23128 | 0.3118289 | 0.09325772 | 490.0267 | 1 | 0 | 0 |  | Fe-Cr-Ni-Cu-Ta
1298 | 3.502154 | 9.781974 | 52.45517 | 22.9135 | 11.3472 | 73.68148 | 0.3096434 | 0.0877811 | 459.8045 | 1 | 0 | 0 |  | Fe-Cr-Ni-Cu-Ta
1299 | 32.9507 | 3.652207 | 4.947717 | 33.02976 | 25.41962 | 68.98197 | 0.3153741 | 0.1138702 | 664.4536 | 0 | 0 | 0 |  | Fe-Cr-Ni-Cu-Ta
1300 | 27.30794 | 3.632127 | 7.38077 | 36.39931 | 25.27986 | 67.54274 | 0.3178876 | 0.1139739 | 652.3886 | 0 | 0 | 0 |  | Fe-Cr-Ni-Cu-Ta
1301 | 22.13846 | 4.41683 | 10.80366 | 39.58497 | 23.05608 | 66.76465 | 0.3186542 | 0.1098519 | 606.2811 | 0 | 0 | 0 |  | Fe-Cr-Ni-Cu-Ta
1302 | 17.66203 | 5.23222 | 15.18898 | 41.10728 | 20.80949 | 66.56142 | 0.3186935 | 0.1057636 | 566.8479 | 0 | 0 | 0 |  | Fe-Cr-Ni-Cu-Ta
1303 | 13.2924 | 6.187903 | 21.8304 | 42.53871 | 16.15059 | 66.67392 | 0.3179347 | 0.09564137 | 479.7678 | 0 | 0 | 0 |  | Fe-Cr-Ni-Cu-Ta
1304 | 9.310798 | 7.092622 | 28.46967 | 41.41437 | 13.71254 | 67.33864 | 0.316936 | 0.09032028 | 439.999 | 1 | 0 | 0 |  | Fe-Cr-Ni-Cu-Ta
1305 | 5.244892 | 8.952578 | 39.50864 | 37.797 | 8.496896 | 69.35001 | 0.3135035 | 0.07575092 | 337.2301 | 1 | 0 | 0 |  | Fe-Cr-Ni-Cu-Ta
1306 | 26.53703 | 2.316294 | 7.844821 | 47.18029 | 16.12157 | 64.48793 | 0.3209198 | 0.09281646 | 443.7451 | 0 | 0 | 0 |  | Fe-Cr-Ni-Cu-Ta
1307 | 20.66161 | 3.077898 | 11.29291 | 48.90079 | 16.06679 | 63.90195 | 0.3220055 | 0.09317195 | 441.8148 | 0 | 0 | 0 |  | Fe-Cr-Ni-Cu-Ta
1308 | 15.95544 | 3.909268 | 15.88788 | 50.64301 | 13.60439 | 63.6714 | 0.3220853 | 0.08718126 | 392.9734 | 0 | 0 | 0 |  | Fe-Cr-Ni-Cu-Ta
1309 | 11.20419 | 4.814581 | 20.83547 | 51.97582 | 11.16994 | 63.59032 | 0.3219605 | 0.08037147 | 341.2818 | 1 | 0 | 0 |  | Fe-Cr-Ni-Cu-Ta
1310 | 6.847314 | 6.375149 | 26.98919 | 48.69548 | 11.09287 | 64.94295 | 0.3200513 | 0.08187865 | 359.2364 | 1 | 0 | 0 |  | Fe-Cr-Ni-Cu-Ta
1311 | 5.78449 | 1.346403 | 16.71999 | 2.742472 | 73.40664 | 72.15192 | 0.3303626 | 0.1726999 | 1440.931 | 0 | 0 | 0 |  | Fe-Cr-Ni-Cu-Ta
1312 | 5.730974 | 2.425358 | 21.35692 | 2.964109 | 67.52264 | 73.1979 | 0.3267464 | 0.1756683 | 1474.568 | 0 | 0 | 0 |  | Fe-Cr-Ni-Cu-Ta
1313 | 5.634478 | 3.672162 | 26.05821 | 2.564496 | 62.07065 | 74.47328 | 0.3230298 | 0.1756868 | 1477.527 | 0 | 0 | 0 |  | Fe-Cr-Ni-Cu-Ta
1314 | 5.529007 | 6.291691 | 31.64018 | 2.796102 | 53.74302 | 76.3614 | 0.3169832 | 0.1699517 | 1410.783 | 0 | 0 | 0 |  | Fe-Cr-Ni-Cu-Ta
1315 | 4.653105 | 8.664489 | 37.03045 | 2.269104 | 47.38285 | 78.06509 | 0.3122204 | 0.1633033 | 1336.471 | 0 | 0 | 0 |  | Fe-Cr-Ni-Cu-Ta
1316 | 8.798887 | 1.293497 | 10.2219 | 3.16165 | 76.52406 | 71.97139 | 0.330655 | 0.1652989 | 1356.345 | 0 | 0 | 0 |  | Fe-Cr-Ni-Cu-Ta
1317 | 8.476165 | 2.321082 | 14.14987 | 3.971338 | 71.08154 | 72.71311 | 0.3275055 | 0.1701947 | 1408.222 | 0 | 0 | 0 |  | Fe-Cr-Ni-Cu-Ta
1318 | 8.493588 | 3.459707 | 17.85498 | 4.832252 | 65.35947 | 73.50174 | 0.3241846 | 0.1712353 | 1414.954 | 0 | 0 | 0 |  | Fe-Cr-Ni-Cu-Ta
1319 | 8.049008 | 5.352842 | 21.7548 | 5.233505 | 59.60985 | 74.81417 | 0.3198826 | 0.169837 | 1398.585 | 0 | 0 | 0 |  | Fe-Cr-Ni-Cu-Ta
1320 | 6.851001 | 8.118195 | 26.18542 | 6.378114 | 52.46726 | 76.2694 | 0.3146783 | 0.1644461 | 1332.504 | 0 | 0 | 0 |  | Fe-Cr-Ni-Cu-Ta
1321 | 6.034161 | 11.23614 | 31.0074 | 6.103132 | 45.61917 | 78.29434 | 0.3088987 | 0.1571595 | 1254.292 | 0 | 0 | 0 |  | Fe-Cr-Ni-Cu-Ta
1322 | 5.125576 | 15.67987 | 35.40306 | 5.832182 | 37.95931 | 80.84484 | 0.3016518 | 0.1456765 | 1130.552 | 0 | 0 | 0 |  | Fe-Cr-Ni-Cu-Ta
1323 | 13.33695 | 1.284547 | 5.80067 | 2.093182 | 77.48465 | 72.76965 | 0.328997 | 0.161517 | 1324.569 | 0 | 0 | 0 |  | Fe-Cr-Ni-Cu-Ta
1324 | 13.12672 | 1.810599 | 8.176182 | 4.425585 | 72.46092 | 72.52536 | 0.3273932 | 0.1650058 | 1346.494 | 0 | 0 | 0 |  | Fe-Cr-Ni-Cu-Ta
1325 | 12.67158 | 2.949449 | 11.65406 | 6.007696 | 66.71721 | 73.00307 | 0.32446 | 0.167563 | 1364.512 | 0 | 0 | 0 |  | Fe-Cr-Ni-Cu-Ta
1326 | 11.70092 | 4.668887 | 14.64128 | 7.607998 | 61.38092 | 73.71607 | 0.3210624 | 0.1663053 | 1342.741 | 0 | 0 | 0 |  | Fe-Cr-Ni-Cu-Ta
1327 | 10.16211 | 7.235168 | 17.59266 | 8.842333 | 56.16773 | 74.95044 | 0.3166363 | 0.1633228 | 1306.774 | 0 | 0 | 0 |  | Fe-Cr-Ni-Cu-Ta
1328 | 8.968438 | 10.1393 | 20.87319 | 10.20482 | 49.81426 | 76.33214 | 0.311633 | 0.1575824 | 1238.93 | 0 | 0 | 0 |  | Fe-Cr-Ni-Cu-Ta
1329 | 7.612229 | 14.81894 | 24.73069 | 10.23649 | 42.60165 | 79.00691 | 0.3039894 | 0.1487574 | 1149.405 | 0 | 0 | 0 |  | Fe-Cr-Ni-Cu-Ta
1330 | 5.921774 | 19.98619 | 28.00932 | 10.10721 | 35.9755 | 81.7217 | 0.2964058 | 0.1386344 | 1046.58 | 0 | 0 | 0 |  | Fe-Cr-Ni-Cu-Ta
1331 | 4.704803 | 26.28226 | 30.4951 | 8.030101 | 30.48773 | 85.38999 | 0.2875051 | 0.1288045 | 957.7277 | 0 | 0 | 0 |  | Fe-Cr-Ni-Cu-Ta
1332 | 19.245 | 1.414574 | 5.323196 | 3.457593 | 70.55964 | 73.36093 | 0.3250351 | 0.1653665 | 1356.042 | 0 | 0 | 0 |  | Fe-Cr-Ni-Cu-Ta
1333 | 18.29045 | 2.003437 | 7.350673 | 6.121162 | 66.23428 | 72.91017 | 0.3240409 | 0.1657954 | 1339.797 | 0 | 0 | 0 |  | Fe-Cr-Ni-Cu-Ta
1334 | 16.55375 | 3.720203 | 9.59968 | 9.093162 | 61.0332 | 73.03432 | 0.3214148 | 0.1635897 | 1297.88 | 0 | 0 | 0 |  | Fe-Cr-Ni-Cu-Ta
1335 | 14.91766 | 5.555599 | 11.91661 | 11.54245 | 56.06767 | 73.40395 | 0.3185725 | 0.1602546 | 1249.04 | 0 | 0 | 0 |  | Fe-Cr-Ni-Cu-Ta
1336 | 12.60562 | 8.802287 | 13.91207 | 13.62624 | 51.05378 | 74.61741 | 0.313817 | 0.1552422 | 1190.765 | 0 | 0 | 0 |  | Fe-Cr-Ni-Cu-Ta
1337 | 10.7018 | 12.4548 | 16.87276 | 14.46034 | 45.5103 | 76.45799 | 0.3081179 | 0.1493284 | 1130.135 | 0 | 0 | 0 |  | Fe-Cr-Ni-Cu-Ta
1338 | 8.627015 | 17.40295 | 19.64676 | 14.72449 | 39.59879 | 79.03268 | 0.3007875 | 0.1411316 | 1050.328 | 0 | 0 | 0 |  | Fe-Cr-Ni-Cu-Ta
1339 | 6.841488 | 24.0634 | 22.37197 | 14.70433 | 32.0188 | 82.39874 | 0.2913493 | 0.128978 | 931.9769 | 0 | 0 | 0 |  | Fe-Cr-Ni-Cu-Ta
1340 | 4.809222 | 32.08944 | 23.58956 | 10.94443 | 28.56735 | 87.23228 | 0.2805482 | 0.1218029 | 884.2387 | 0 | 0 | 0 |  | Fe-Cr-Ni-Cu-Ta
1341 | 25.02157 | 1.553079 | 4.675524 | 5.694203 | 63.05562 | 73.60261 | 0.3215432 | 0.1641466 | 1321.237 | 0 | 0 | 0 |  | Fe-Cr-Ni-Cu-Ta
1342 | 22.86879 | 2.729723 | 6.16335 | 9.341034 | 58.8971 | 73.04343 | 0.3204756 | 0.1613182 | 1266.023 | 0 | 0 | 0 |  | Fe-Cr-Ni-Cu-Ta
1343 | 20.34996 | 4.593141 | 7.778023 | 13.33189 | 53.94698 | 72.80406 | 0.3184089 | 0.1567102 | 1194.252 | 0 | 0 | 0 |  | Fe-Cr-Ni-Cu-Ta
1344 | 17.87057 | 7.130693 | 9.391754 | 15.97686 | 49.63012 | 73.37857 | 0.3151261 | 0.1518561 | 1134.184 | 0 | 0 | 0 |  | Fe-Cr-Ni-Cu-Ta
1345 | 15.56631 | 10.71215 | 11.38193 | 18.48236 | 43.85725 | 74.62886 | 0.310044 | 0.1445621 | 1052.399 | 0 | 0 | 0 |  | Fe-Cr-Ni-Cu-Ta
1346 | 12.77229 | 14.53413 | 13.42478 | 20.18481 | 39.08399 | 76.10358 | 0.3049655 | 0.1377177 | 981.5643 | 0 | 0 | 0 |  | Fe-Cr-Ni-Cu-Ta
1347 | 9.894774 | 21.25954 | 16.0004 | 20.78558 | 32.05971 | 79.35114 | 0.2956342 | 0.126173 | 873.5725 | 0 | 0 | 0 |  | Fe-Cr-Ni-Cu-Ta
1348 | 7.138609 | 28.0624 | 16.67398 | 19.85556 | 28.26946 | 82.80909 | 0.2867907 | 0.1182854 | 810.0677 | 0 | 0 | 0 |  | Fe-Cr-Ni-Cu-Ta
1349 | 5.097699 | 39.5515 | 17.8604 | 15.4679 | 22.0225 | 89.22246 | 0.2718367 | 0.1048168 | 702.9985 | 0 | 0 | 0 |  | Fe-Cr-Ni-Cu-Ta
1350 | 31.83043 | 1.778132 | 4.683913 | 10.14119 | 51.56633 | 73.4309 | 0.3175903 | 0.155567 | 1187.899 | 0 | 0 | 0 |  | Fe-Cr-Ni-Cu-Ta
1351 | 27.20005 | 3.617777 | 5.445637 | 15.47491 | 48.26163 | 72.4567 | 0.3170872 | 0.1506219 | 1109.687 | 0 | 0 | 0 |  | Fe-Cr-Ni-Cu-Ta
1352 | 24.28743 | 5.653166 | 6.382046 | 19.9591 | 43.71826 | 72.12457 | 0.3152562 | 0.1441661 | 1023.224 | 0 | 0 | 0 |  | Fe-Cr-Ni-Cu-Ta
1353 | 20.30148 | 8.473116 | 8.093952 | 22.30366 | 40.82779 | 72.72645 | 0.3123805 | 0.139603 | 972.633 | 0 | 0 | 0 |  | Fe-Cr-Ni-Cu-Ta
1354 | 17.22299 | 12.02652 | 9.051422 | 24.49666 | 37.2024 | 73.84983 | 0.3080786 | 0.1334711 | 911.0407 | 0 | 0 | 0 |  | Fe-Cr-Ni-Cu-Ta
1355 | 13.49469 | 17.45021 | 11.03206 | 26.44482 | 31.57821 | 75.98929 | 0.3011216 | 0.1236868 | 818.7435 | 0 | 0 | 0 |  | Fe-Cr-Ni-Cu-Ta
1356 | 10.39201 | 23.81641 | 12.60334 | 27.28763 | 25.90061 | 78.82442 | 0.292861 | 0.1125335 | 718.971 | 0 | 0 | 0 |  | Fe-Cr-Ni-Cu-Ta
1357 | 6.758185 | 33.03387 | 13.31894 | 24.99205 | 21.89696 | 83.64202 | 0.2811032 | 0.1030295 | 650.1771 | 0 | 0 | 0 |  | Fe-Cr-Ni-Cu-Ta
1358 | 4.423471 | 45.3029 | 13.94835 | 19.12649 | 17.1988 | 90.5787 | 0.2656362 | 0.09093666 | 564.5963 | 0 | 0 | 0 |  | Fe-Cr-Ni-Cu-Ta
1359 | 36.84628 | 1.979163 | 5.213466 | 16.9316 | 39.02949 | 72.45918 | 0.3150032 | 0.1394616 | 973.6598 | 0 | 0 | 0 |  | Fe-Cr-Ni-Cu-Ta
1360 | 30.79238 | 4.000333 | 5.268792 | 22.81504 | 37.12346 | 71.28724 | 0.3151281 | 0.1351617 | 909.4036 | 0 | 0 | 0 |  | Fe-Cr-Ni-Cu-Ta
1361 | 26.10828 | 6.076987 | 5.335953 | 27.2319 | 35.24688 | 70.72588 | 0.3143718 | 0.1310705 | 856.1211 | 0 | 0 | 0 |  | Fe-Cr-Ni-Cu-Ta
1362 | 22.30035 | 9.689212 | 6.250555 | 30.44957 | 31.31031 | 71.53533 | 0.310448 | 0.1236031 | 781.7526 | 0 | 0 | 0 |  | Fe-Cr-Ni-Cu-Ta
1363 | 18.45743 | 13.60453 | 7.275129 | 33.25308 | 27.40983 | 72.58542 | 0.3061087 | 0.1156521 | 706.6143 | 0 | 0 | 0 |  | Fe-Cr-Ni-Cu-Ta
1364 | 14.49437 | 18.7429 | 8.463793 | 34.81759 | 23.48135 | 74.54267 | 0.2999663 | 0.106977 | 632.9171 | 0 | 0 | 0 |  | Fe-Cr-Ni-Cu-Ta
1365 | 10.07831 | 25.8042 | 9.710403 | 35.35871 | 19.04838 | 77.59847 | 0.2913696 | 0.0964269 | 549.8186 | 0 | 0 | 0 |  | Fe-Cr-Ni-Cu-Ta
1366 | 6.18425 | 36.19193 | 11.14316 | 32.16824 | 14.31241 | 83.06008 | 0.2782362 | 0.08395736 | 462.3717 | 0 | 0 | 0 |  | Fe-Cr-Ni-Cu-Ta
1367 | 3.676013 | 48.77104 | 11.59142 | 24.05101 | 11.91052 | 90.55476 | 0.262498 | 0.0760123 | 421.5261 | 0 | 0 | 0 |  | Fe-Cr-Ni-Cu-Ta
1368 | 32.98176 | 4.38678 | 4.126984 | 33.0609 | 25.44358 | 69.33185 | 0.3143747 | 0.1135189 | 663.5808 | 0 | 0 | 0 |  | Fe-Cr-Ni-Cu-Ta
1369 | 27.41063 | 6.562413 | 4.115847 | 36.53619 | 25.37492 | 68.9437 | 0.3138598 | 0.1125169 | 648.7756 | 0 | 0 | 0 |  | Fe-Cr-Ni-Cu-Ta
1370 | 22.28653 | 9.633803 | 5.019655 | 39.84973 | 23.21029 | 69.23667 | 0.3114999 | 0.1073408 | 600.2988 | 0 | 0 | 0 |  | Fe-Cr-Ni-Cu-Ta
1371 | 17.85127 | 13.59844 | 5.970114 | 41.54772 | 21.03246 | 70.48154 | 0.307314 | 0.1019202 | 557.7323 | 0 | 0 | 0 |  | Fe-Cr-Ni-Cu-Ta
1372 | 13.52164 | 19.67069 | 7.106205 | 43.27234 | 16.42912 | 72.83476 | 0.2999967 | 0.09031178 | 468.0326 | 0 | 0 | 0 |  | Fe-Cr-Ni-Cu-Ta
1373 | 9.533597 | 25.82166 | 8.198697 | 42.40538 | 14.04067 | 75.76505 | 0.2924696 | 0.08352869 | 424.4838 | 0 | 0 | 0 |  | Fe-Cr-Ni-Cu-Ta
1374 | 5.427131 | 36.21242 | 10.45803 | 39.11029 | 8.792128 | 81.19975 | 0.2793618 | 0.06781592 | 318.6274 | 0 | 0 | 0 |  | Fe-Cr-Ni-Cu-Ta
1375 | 26.69648 | 6.990635 | 2.630653 | 47.46379 | 16.21844 | 66.63777 | 0.3145835 | 0.09099269 | 440.8954 | 0 | 0 | 0 |  | Fe-Cr-Ni-Cu-Ta
1376 | 20.84776 | 10.09329 | 3.506046 | 49.34136 | 16.21154 | 67.13398 | 0.3124512 | 0.09038635 | 437.4158 | 0 | 0 | 0 |  | Fe-Cr-Ni-Cu-Ta
1377 | 16.16732 | 14.26024 | 4.471905 | 51.3155 | 13.78504 | 68.38354 | 0.3081098 | 0.0833775 | 387.2487 | 0 | 0 | 0 |  | Fe-Cr-Ni-Cu-Ta
1378 | 11.40478 | 18.78631 | 5.532648 | 52.90635 | 11.36992 | 69.87344 | 0.3032834 | 0.0759917 | 336.5759 | 0 | 0 | 0 |  | Fe-Cr-Ni-Cu-Ta
1379 | 7.005671 | 24.4597 | 7.363563 | 49.82165 | 11.34941 | 73.03616 | 0.2961835 | 0.07567876 | 347.6359 | 0 | 0 | 0 |  | Fe-Cr-Ni-Cu-Ta
1380 | 5.891696 | 15.08492 | 2.580283 | 1.67598 | 74.76712 | 81.27462 | 0.3076657 | 0.1469415 | 1227.772 | 0 | 0 | 0 |  | Fe-Cr-Ni-Cu-Ta
1381 | 5.855486 | 19.3288 | 2.797554 | 3.028507 | 68.98965 | 83.40393 | 0.3002528 | 0.1473027 | 1233.949 | 0 | 0 | 0 |  | Fe-Cr-Ni-Cu-Ta
1382 | 5.770424 | 23.63908 | 2.426085 | 4.59615 | 63.56826 | 85.32136 | 0.2933318 | 0.1444162 | 1198.864 | 0 | 0 | 0 |  | Fe-Cr-Ni-Cu-Ta
1383 | 5.666661 | 28.7244 | 2.647177 | 7.880718 | 55.08105 | 86.88325 | 0.2858324 | 0.1393963 | 1127.878 | 0 | 0 | 0 |  | Fe-Cr-Ni-Cu-Ta
1384 | 4.771317 | 33.63459 | 2.149313 | 10.85817 | 48.58661 | 88.29741 | 0.2793845 | 0.131633 | 1030.263 | 0 | 0 | 0 |  | Fe-Cr-Ni-Cu-Ta
1385 | 8.898659 | 9.15715 | 2.95366 | 1.59875 | 77.39178 | 77.71339 | 0.317039 | 0.1508173 | 1248.536 | 0 | 0 | 0 |  | Fe-Cr-Ni-Cu-Ta
1386 | 8.596803 | 12.71223 | 3.720697 | 2.877044 | 72.09322 | 79.61491 | 0.3104284 | 0.1526938 | 1273.596 | 0 | 0 | 0 |  | Fe-Cr-Ni-Cu-Ta
1387 | 8.635133 | 16.07937 | 4.538134 | 4.298683 | 66.44868 | 81.24437 | 0.3043772 | 0.1528121 | 1274.205 | 0 | 0 | 0 |  | Fe-Cr-Ni-Cu-Ta
1388 | 8.187761 | 19.60242 | 4.917737 | 6.654654 | 60.63743 | 82.46987 | 0.2988184 | 0.1495154 | 1227.381 | 0 | 0 | 0 |  | Fe-Cr-Ni-Cu-Ta
1389 | 6.967616 | 23.58965 | 5.992006 | 10.09039 | 53.36033 | 83.44597 | 0.2931923 | 0.1440992 | 1150.574 | 0 | 0 | 0 |  | Fe-Cr-Ni-Cu-Ta
1390 | 6.126724 | 27.88743 | 5.72419 | 13.94269 | 46.31896 | 84.39372 | 0.2874899 | 0.1357572 | 1042.978 | 0 | 0 | 0 |  | Fe-Cr-Ni-Cu-Ta
1391 | 5.177614 | 31.67813 | 5.442118 | 19.35744 | 38.3447 | 84.52653 | 0.283074 | 0.1244294 | 899.1102 | 0 | 0 | 0 |  | Fe-Cr-Ni-Cu-Ta
1392 | 13.40893 | 5.165917 | 1.943991 | 1.578359 | 77.90281 | 75.50779 | 0.3223444 | 0.154239 | 1268.468 | 0 | 0 | 0 |  | Fe-Cr-Ni-Cu-Ta
1393 | 13.2418 | 7.305892 | 4.123931 | 2.232192 | 73.09619 | 76.8578 | 0.3177185 | 0.1584023 | 1319.73 | 0 | 0 | 0 |  | Fe-Cr-Ni-Cu-Ta
1394 | 12.81692 | 10.44147 | 5.613203 | 3.645962 | 67.48244 | 78.4373 | 0.31191 | 0.1584231 | 1318.893 | 0 | 0 | 0 |  | Fe-Cr-Ni-Cu-Ta
1395 | 11.84486 | 13.12867 | 7.114268 | 5.776192 | 62.13601 | 79.32915 | 0.3075505 | 0.1570802 | 1295.247 | 0 | 0 | 0 |  | Fe-Cr-Ni-Cu-Ta
1396 | 10.27269 | 15.753 | 8.256894 | 8.938545 | 56.77888 | 79.71885 | 0.3039515 | 0.1529575 | 1231.915 | 0 | 0 | 0 |  | Fe-Cr-Ni-Cu-Ta
1397 | 9.050785 | 18.65907 | 9.513153 | 12.50534 | 50.27165 | 80.15734 | 0.2999237 | 0.1470621 | 1148.261 | 0 | 0 | 0 |  | Fe-Cr-Ni-Cu-Ta
1398 | 7.636153 | 21.9751 | 9.485573 | 18.16762 | 42.73554 | 80.10735 | 0.2959444 | 0.1372 | 1015.55 | 0 | 0 | 0 |  | Fe-Cr-Ni-Cu-Ta
1399 | 5.894077 | 24.69439 | 9.292772 | 24.31152 | 35.80723 | 79.58667 | 0.293235 | 0.1265858 | 880.1845 | 0 | 0 | 0 |  | Fe-Cr-Ni-Cu-Ta
1400 | 4.624203 | 26.54957 | 7.290653 | 31.57014 | 29.96544 | 78.35118 | 0.292026 | 0.1155414 | 745.656 | 0 | 0 | 0 |  | Fe-Cr-Ni-Cu-Ta
1401 | 19.35287 | 4.741676 | 3.21182 | 1.738487 | 70.95515 | 76.09087 | 0.3191364 | 0.161852 | 1347.786 | 0 | 0 | 0 |  | Fe-Cr-Ni-Cu-Ta
1402 | 18.44935 | 6.567735 | 5.703487 | 2.469736 | 66.80969 | 77.05004 | 0.3156974 | 0.1620723 | 1348.917 | 0 | 0 | 0 |  | Fe-Cr-Ni-Cu-Ta
1403 | 16.71479 | 8.586041 | 8.481432 | 4.59081 | 61.62693 | 77.53395 | 0.3125562 | 0.1606963 | 1321.344 | 0 | 0 | 0 |  | Fe-Cr-Ni-Cu-Ta
1404 | 15.06943 | 10.66303 | 10.7707 | 6.858754 | 56.63808 | 77.97104 | 0.3095221 | 0.1582785 | 1282.073 | 0 | 0 | 0 |  | Fe-Cr-Ni-Cu-Ta
1405 | 12.691 | 12.40667 | 12.67236 | 10.83042 | 51.39956 | 77.56776 | 0.3077337 | 0.1536867 | 1206.673 | 0 | 0 | 0 |  | Fe-Cr-Ni-Cu-Ta
1406 | 10.73003 | 14.98519 | 13.39284 | 15.26157 | 45.63036 | 77.53287 | 0.3047145 | 0.146388 | 1105.538 | 0 | 0 | 0 |  | Fe-Cr-Ni-Cu-Ta
1407 | 8.584175 | 17.31653 | 13.53406 | 21.16309 | 39.40215 | 76.90826 | 0.3025041 | 0.1365036 | 973.7138 | 0 | 0 | 0 |  | Fe-Cr-Ni-Cu-Ta
1408 | 6.729187 | 19.49163 | 13.36002 | 28.92593 | 31.49322 | 75.76883 | 0.3007125 | 0.124289 | 819.5849 | 0 | 0 | 0 |  | Fe-Cr-Ni-Cu-Ta
1409 | 4.642134 | 20.16947 | 9.758564 | 37.855 | 27.57483 | 73.41805 | 0.3019606 | 0.1144566 | 695.4713 | 0 | 0 | 0 |  | Fe-Cr-Ni-Cu-Ta
1410 | 25.17849 | 4.167516 | 5.292952 | 1.909971 | 63.45107 | 76.54467 | 0.3163293 | 0.1640642 | 1360.553 | 0 | 0 | 0 |  | Fe-Cr-Ni-Cu-Ta
1411 | 23.05551 | 5.504023 | 8.699143 | 3.363323 | 59.378 | 76.80663 | 0.3144299 | 0.1622108 | 1329.17 | 0 | 0 | 0 |  | Fe-Cr-Ni-Cu-Ta
1412 | 20.53161 | 6.95121 | 12.42513 | 5.663533 | 54.42852 | 76.82797 | 0.3126076 | 0.1592885 | 1280.168 | 0 | 0 | 0 |  | Fe-Cr-Ni-Cu-Ta
1413 | 17.99782 | 8.378381 | 14.86356 | 8.776707 | 49.98353 | 76.53613 | 0.3112182 | 0.1556586 | 1221.009 | 0 | 0 | 0 |  | Fe-Cr-Ni-Cu-Ta
1414 | 15.61782 | 10.11539 | 17.1294 | 13.13499 | 44.00239 | 76.09021 | 0.3094256 | 0.1484699 | 1117.173 | 0 | 0 | 0 |  | Fe-Cr-Ni-Cu-Ta
1415 | 12.7524 | 11.87304 | 18.61648 | 17.73497 | 39.02312 | 75.52497 | 0.3080491 | 0.1411899 | 1017.494 | 0 | 0 | 0 |  | Fe-Cr-Ni-Cu-Ta
1416 | 9.766832 | 13.98977 | 18.95221 | 25.64602 | 31.64517 | 74.24759 | 0.3066845 | 0.1282117 | 851.8556 | 0 |  | 0 |  | Fe-Cr-Ni-Cu-Ta
1417 | 6.943153 | 14.36529 | 17.83919 | 33.35694 | 27.49543 | 72.08849 | 0.3082181 | 0.1196218 | 739.1904 | 0 | 0 | 0 |  | Fe-Cr-Ni-Cu-Ta
1418 | 4.828907 | 14.98641 | 13.53493 | 45.78846 | 20.8613 | 68.95488 | 0.3100238 | 0.1036031 | 558.5989 | 0 | 0 | 0 |  | Fe-Cr-Ni-Cu-Ta
1419 | 32.12383 | 4.187216 | 9.454173 | 2.193143 | 52.04164 | 77.49035 | 0.3117783 | 0.1579284 | 1271.163 | 0 | 0 | 0 |  | Fe-Cr-Ni-Cu-Ta
1420 | 27.47436 | 4.872349 | 14.43896 | 4.465992 | 48.74834 | 76.87658 | 0.3120785 | 0.1561089 | 1234.995 | 0 | 0 | 0 |  | Fe-Cr-Ni-Cu-Ta
1421 | 24.53157 | 5.709992 | 18.62235 | 6.978367 | 44.15772 | 76.46187 | 0.311488 | 0.1512306 | 1162.841 | 0 | 0 | 0 |  | Fe-Cr-Ni-Cu-Ta
1422 | 20.45347 | 7.223236 | 20.75704 | 10.4328 | 41.13346 | 75.95405 | 0.3108515 | 0.1463342 | 1092.322 | 0 | 0 | 0 |  | Fe-Cr-Ni-Cu-Ta
1423 | 17.26276 | 8.036192 | 22.68081 | 14.73194 | 37.28831 | 74.93349 | 0.3110172 | 0.1410525 | 1013.833 | 0 | 0 | 0 |  | Fe-Cr-Ni-Cu-Ta
1424 | 13.41426 | 9.713869 | 24.28254 | 21.19935 | 31.38999 | 73.76906 | 0.3103586 | 0.1311833 | 884.4766 | 0 | 0 | 0 |  | Fe-Cr-Ni-Cu-Ta
1425 | 10.21127 | 10.96977 | 24.76827 | 28.60056 | 25.45013 | 72.2291 | 0.3103521 | 0.1185493 | 733.4297 | 0 |  | 0 |  | Fe-Cr-Ni-Cu-Ta
1426 | 6.503828 | 11.35378 | 22.21727 | 38.8523 | 21.07282 | 69.3563 | 0.3127405 | 0.1073108 | 598.4632 | 0 | 0 | 0 |  | Fe-Cr-Ni-Cu-Ta
1427 | 4.133635 | 11.54579 | 16.51026 | 51.73842 | 16.07189 | 65.87889 | 0.3156801 | 0.09341103 | 451.1149 | 0 | 0 | 0 |  | Fe-Cr-Ni-Cu-Ta
1428 | 37.38727 | 4.685851 | 15.87004 | 2.454313 | 39.60253 | 78.48181 | 0.3073784 | 0.1444457 | 1102.305 | 0 | 0 | 0 |  | Fe-Cr-Ni-Cu-Ta
1429 | 31.24639 | 4.735867 | 21.38591 | 4.96102 | 37.67082 | 77.35808 | 0.3092288 | 0.1425701 | 1066.278 | 0 | 0 | 0 |  | Fe-Cr-Ni-Cu-Ta
1430 | 26.46186 | 4.790557 | 25.49589 | 7.527466 | 35.72423 | 76.3176 | 0.3107333 | 0.1402168 | 1025.585 | 0 | 0 | 0 |  | Fe-Cr-Ni-Cu-Ta
1431 | 22.49916 | 5.586054 | 28.37826 | 11.94707 | 31.58945 | 75.23572 | 0.3110982 | 0.1336489 | 934.9029 | 0 | 0 | 0 |  | Fe-Cr-Ni-Cu-Ta
1432 | 18.52128 | 6.466545 | 30.82347 | 16.68406 | 27.50465 | 74.13209 | 0.3114427 | 0.1258335 | 834.9269 | 1 | 0 | 0 |  | Fe-Cr-Ni-Cu-Ta
1433 | 14.41629 | 7.456776 | 31.98916 | 22.78292 | 23.35486 | 72.7034 | 0.3120171 | 0.1163025 | 719.9767 | 1 | 0 | 0 |  | Fe-Cr-Ni-Cu-Ta
1434 | 9.887818 | 8.438825 | 32.04492 | 30.94009 | 18.68835 | 70.71448 | 0.3131578 | 0.104908 | 591.0021 | 1 | 0 | 0 |  | Fe-Cr-Ni-Cu-Ta
1435 | 5.928516 | 9.462357 | 28.48631 | 42.40226 | 13.72055 | 67.92771 | 0.3149315 | 0.09038759 | 442.6165 | 1 | 0 | 0 |  | Fe-Cr-Ni-Cu-Ta
1436 | 3.413968 | 9.535661 | 20.63315 | 55.35574 | 11.06148 | 64.27769 | 0.3185847 | 0.08020247 | 340.9163 | 1 | 0 | 0 |  | Fe-Cr-Ni-Cu-Ta
1437 | 33.66107 | 3.730944 | 31.1687 | 5.47165 | 25.96763 | 77.30471 | 0.3080122 | 0.1221413 | 832.048 | 1 | 0 | 0 |  | Fe-Cr-Ni-Cu-Ta
1438 | 27.91266 | 3.712558 | 34.36808 | 8.167029 | 25.83967 | 76.11186 | 0.3101255 | 0.1225585 | 825.1054 | 1 | 0 | 0 |  | Fe-Cr-Ni-Cu-Ta
1439 | 22.61954 | 4.51281 | 37.36084 | 11.94971 | 23.5571 | 75.10238 | 0.3109839 | 0.1179267 | 764.853 | 1 | 0 | 0 |  | Fe-Cr-Ni-Cu-Ta
1440 | 18.0006 | 5.332519 | 38.70036 | 16.75811 | 21.2084 | 73.8578 | 0.3118984 | 0.1125324 | 696.8069 | 1 | 0 | 0 |  | Fe-Cr-Ni-Cu-Ta
1441 | 13.48685 | 6.278424 | 39.86955 | 23.97833 | 16.38685 | 72.13508 | 0.3127807 | 0.1001712 | 562.2393 | 1 | 0 | 0 |  | Fe-Cr-Ni-Cu-Ta
1442 | 9.386635 | 7.150392 | 38.56772 | 31.07103 | 13.82423 | 70.35787 | 0.3140601 | 0.09271799 | 481.5439 | 1 | 0 | 0 |  | Fe-Cr-Ni-Cu-Ta
1443 | 5.225076 | 8.918752 | 34.78269 | 42.60869 | 8.464792 | 67.97411 | 0.3148167 | 0.07482463 | 322.8462 | 1 | 0 | 0 |  | Fe-Cr-Ni-Cu-Ta
1444 | 27.34376 | 2.386709 | 44.90725 | 8.750625 | 16.61166 | 75.67131 | 0.310465 | 0.1012752 | 605.0358 | 1 | 0 | 0 |  | Fe-Cr-Ni-Cu-Ta
1445 | 21.25612 | 3.16646 | 46.47138 | 12.57696 | 16.52909 | 74.52622 | 0.3119195 | 0.1014657 | 596.9122 | 1 | 0 | 0 |  | Fe-Cr-Ni-Cu-Ta
1446 | 16.37302 | 4.011579 | 48.00532 | 17.64965 | 13.96043 | 73.25139 | 0.3128726 | 0.09426002 | 519.4093 | 1 | 0 | 0 |  | Fe-Cr-Ni-Cu-Ta
1447 | 11.46134 | 4.925079 | 49.11408 | 23.07321 | 11.4263 | 71.92353 | 0.3138496 | 0.08630827 | 439.8632 | 1 | 0 | 0 |  | Fe-Cr-Ni-Cu-Ta
1448 | 6.950558 | 6.471274 | 45.66021 | 29.65783 | 11.26013 | 70.4488 | 0.3146923 | 0.08609818 | 426.7165 | 1 |  | 0 |  | Fe-Cr-Ni-Cu-Ta
1449 | 5.717527 | 1.330817 | 2.504005 | 17.89078 | 72.55687 | 65.98781 | 0.3362289 | 0.1557684 | 1138.52 | 0 | 0 | 0 |  | Fe-Cr-Ni-Cu-Ta
1450 | 5.644217 | 2.388642 | 2.696617 | 22.77005 | 66.50047 | 65.45072 | 0.3340975 | 0.1564316 | 1118.221 | 0 | 0 | 0 |  | Fe-Cr-Ni-Cu-Ta
1451 | 5.526399 | 3.601724 | 2.323488 | 27.66835 | 60.88003 | 64.99296 | 0.331972 | 0.1539445 | 1067.793 | 0 | 0 | 0 |  | Fe-Cr-Ni-Cu-Ta
1452 | 5.399482 | 6.144299 | 2.522364 | 33.44984 | 52.48401 | 65.35971 | 0.3271641 | 0.1479027 | 988.1015 | 0 | 0 | 0 |  | Fe-Cr-Ni-Cu-Ta
1453 | 4.52267 | 8.421608 | 2.037307 | 38.96379 | 46.05463 | 65.36576 | 0.3237943 | 0.1400511 | 893.9873 | 0 | 0 | 0 |  | Fe-Cr-Ni-Cu-Ta
1454 | 8.746168 | 1.285747 | 2.903045 | 10.99947 | 76.06557 | 68.72094 | 0.3336817 | 0.1559426 | 1192.618 | 0 | 0 | 0 |  | Fe-Cr-Ni-Cu-Ta
1455 | 8.40345 | 2.301171 | 3.637014 | 15.18661 | 70.47175 | 68.2315 | 0.3316735 | 0.1583582 | 1193.384 | 0 | 0 | 0 |  | Fe-Cr-Ni-Cu-Ta
1456 | 8.400717 | 3.421878 | 4.414938 | 19.11766 | 64.64481 | 68.0043 | 0.3292758 | 0.1583657 | 1171.823 | 0 | 0 | 0 |  | Fe-Cr-Ni-Cu-Ta
1457 | 7.938123 | 5.2791 | 4.7678 | 23.22633 | 58.78865 | 68.13542 | 0.3259927 | 0.1550411 | 1118.506 | 0 | 0 | 0 |  | Fe-Cr-Ni-Cu-Ta
1458 | 6.738114 | 7.984428 | 5.79464 | 27.88008 | 51.60274 | 68.6172 | 0.3215567 | 0.149057 | 1040.602 | 0 | 0 | 0 |  | Fe-Cr-Ni-Cu-Ta
1459 | 5.910374 | 11.00563 | 5.522055 | 32.87861 | 44.68332 | 69.13179 | 0.3169396 | 0.1403713 | 939.2072 | 0 | 0 | 0 |  | Fe-Cr-Ni-Cu-Ta
1460 | 5.001638 | 15.30073 | 5.257152 | 37.39904 | 37.04144 | 70.4887 | 0.3103967 | 0.1282815 | 816.1594 | 0 | 0 | 0 |  | Fe-Cr-Ni-Cu-Ta
1461 | 13.29451 | 1.280459 | 1.927403 | 6.259562 | 77.23807 | 71.03851 | 0.3305684 | 0.156606 | 1237.817 | 0 | 0 | 0 |  | Fe-Cr-Ni-Cu-Ta
1462 | 13.08256 | 1.804509 | 4.07434 | 8.821398 | 72.21719 | 70.75984 | 0.3290031 | 0.1609153 | 1267.947 | 0 | 0 | 0 |  | Fe-Cr-Ni-Cu-Ta
1463 | 12.60804 | 2.93466 | 5.521724 | 12.5529 | 66.38267 | 70.47111 | 0.3267656 | 0.1614161 | 1249.447 | 0 | 0 | 0 |  | Fe-Cr-Ni-Cu-Ta
1464 | 11.62784 | 4.639725 | 6.983918 | 15.75099 | 60.99753 | 70.66839 | 0.3238155 | 0.1597351 | 1215.757 | 0 | 0 | 0 |  | Fe-Cr-Ni-Cu-Ta
1465 | 10.08366 | 7.179309 | 8.104958 | 18.89799 | 55.73409 | 71.30128 | 0.3198777 | 0.1553778 | 1157.881 | 0 | 0 | 0 |  | Fe-Cr-Ni-Cu-Ta
1466 | 8.884482 | 10.04438 | 9.338355 | 22.38485 | 49.34794 | 72.07163 | 0.3153402 | 0.1490303 | 1079.499 | 0 | 0 | 0 |  | Fe-Cr-Ni-Cu-Ta
1467 | 7.517433 | 14.6344 | 9.338099 | 26.43895 | 42.07113 | 73.5657 | 0.3085351 | 0.1386382 | 965.7316 | 0 | 0 | 0 |  | Fe-Cr-Ni-Cu-Ta
1468 | 5.831873 | 19.68277 | 9.194701 | 29.86132 | 35.42934 | 75.32156 | 0.3015128 | 0.1274455 | 851.6537 | 0 | 0 | 0 |  | Fe-Cr-Ni-Cu-Ta
1469 | 4.616844 | 25.7909 | 7.27905 | 32.39545 | 29.91775 | 77.73073 | 0.2932396 | 0.1156675 | 742.181 | 0 | 0 | 0 |  | Fe-Cr-Ni-Cu-Ta
1470 | 19.21123 | 1.412091 | 3.188313 | 5.752543 | 70.43583 | 72.45665 | 0.3258427 | 0.16316 | 1314.173 | 0 | 0 | 0 |  | Fe-Cr-Ni-Cu-Ta
1471 | 18.26487 | 2.000635 | 5.646457 | 7.946383 | 66.14165 | 72.20998 | 0.3246697 | 0.1636868 | 1303.167 | 0 | 0 | 0 |  | Fe-Cr-Ni-Cu-Ta
1472 | 16.53737 | 3.716521 | 8.391407 | 10.3819 | 60.9728 | 72.55498 | 0.3218434 | 0.1620349 | 1272.097 | 0 | 0 | 0 |  | Fe-Cr-Ni-Cu-Ta
1473 | 14.90223 | 5.549852 | 10.6512 | 12.88704 | 56.00967 | 72.91798 | 0.3190039 | 0.1592288 | 1229.492 | 0 | 0 | 0 |  | Fe-Cr-Ni-Cu-Ta
1474 | 12.59185 | 8.79267 | 12.57336 | 15.04413 | 50.998 | 74.11908 | 0.3142496 | 0.154201 | 1171.5 | 0 | 0 | 0 |  | Fe-Cr-Ni-Cu-Ta
1475 | 10.67083 | 12.41876 | 13.31895 | 18.21285 | 45.37861 | 75.1792 | 0.3091968 | 0.1467047 | 1083.268 | 0 | 0 | 0 |  | Fe-Cr-Ni-Cu-Ta
1476 | 8.584175 | 17.31653 | 13.53406 | 21.16309 | 39.40215 | 76.90826 | 0.3025041 | 0.1365819 | 974.5737 | 0 | 0 | 0 |  | Fe-Cr-Ni-Cu-Ta
1477 | 6.792205 | 23.89006 | 13.48514 | 24.04444 | 31.78815 | 79.44076 | 0.2935947 | 0.1238036 | 845.602 | 0 | 0 | 0 |  | Fe-Cr-Ni-Cu-Ta
1478 | 4.756293 | 31.73627 | 9.998545 | 25.25595 | 28.25294 | 82.79069 | 0.2836383 | 0.1129554 | 750.3489 | 0 | 0 | 0 |  | Fe-Cr-Ni-Cu-Ta
1479 | 25.03365 | 1.553828 | 5.262504 | 5.063957 | 63.08606 | 73.83796 | 0.3213359 | 0.1646427 | 1331.14 | 0 | 0 | 0 |  | Fe-Cr-Ni-Cu-Ta
1480 | 22.91543 | 2.73529 | 8.646287 | 6.685775 | 59.01722 | 74.01243 | 0.31962 | 0.1627611 | 1299.229 | 0 | 0 | 0 |  | Fe-Cr-Ni-Cu-Ta
1481 | 20.42648 | 4.61041 | 12.3615 | 8.451798 | 54.14981 | 74.53772 | 0.3168834 | 0.1595618 | 1254.671 | 0 | 0 | 0 |  | Fe-Cr-Ni-Cu-Ta
1482 | 17.9501 | 7.162426 | 14.82415 | 10.21234 | 49.85099 | 75.37981 | 0.313389 | 0.1557182 | 1207.775 | 0 | 0 | 0 |  | Fe-Cr-Ni-Cu-Ta
1483 | 15.63979 | 10.76272 | 17.15349 | 12.37973 | 44.06428 | 76.68254 | 0.3083058 | 0.1484603 | 1123.653 | 0 | 0 | 0 |  | Fe-Cr-Ni-Cu-Ta
1484 | 12.82758 | 14.59704 | 18.72623 | 14.59597 | 39.25317 | 77.93883 | 0.3034547 | 0.1411833 | 1042.214 | 0 | 0 | 0 |  | Fe-Cr-Ni-Cu-Ta
1485 | 9.920984 | 21.31585 | 19.25134 | 17.3672 | 32.14463 | 80.43293 | 0.2947954 | 0.1282276 | 906.7918 | 0 | 0 | 0 |  | Fe-Cr-Ni-Cu-Ta
1486 | 7.148449 | 28.10108 | 18.36666 | 18.07539 | 28.30842 | 83.36123 | 0.2863907 | 0.119403 | 826.8953 | 0 | 0 | 0 |  | Fe-Cr-Ni-Cu-Ta
1487 | 5.08271 | 39.43521 | 14.24631 | 19.27802 | 21.95775 | 88.08238 | 0.2725648 | 0.1023189 | 669.4264 | 0 | 0 | 0 |  | Fe-Cr-Ni-Cu-Ta
1488 | 31.95399 | 1.785034 | 9.404191 | 5.090278 | 51.7665 | 75.18111 | 0.3160667 | 0.1580769 | 1244.66 | 0 | 0 | 0 |  | Fe-Cr-Ni-Cu-Ta
1489 | 27.40022 | 3.644401 | 14.39999 | 5.938587 | 48.6168 | 75.71547 | 0.3142419 | 0.1561025 | 1220.968 | 0 | 0 | 0 |  | Fe-Cr-Ni-Cu-Ta
1490 | 24.53157 | 5.709992 | 18.62235 | 6.978367 | 44.15772 | 76.46187 | 0.311488 | 0.1512306 | 1162.841 | 0 | 0 | 0 |  | Fe-Cr-Ni-Cu-Ta
1491 | 20.51332 | 8.561528 | 20.81777 | 8.85358 | 41.25381 | 77.1644 | 0.3085752 | 0.1463653 | 1106.009 | 0 | 0 | 0 |  | Fe-Cr-Ni-Cu-Ta
1492 | 17.41823 | 12.16285 | 22.88507 | 9.909741 | 37.62412 | 78.57929 | 0.3041243 | 0.1412527 | 1053.533 | 0 | 0 | 0 |  | Fe-Cr-Ni-Cu-Ta
1493 | 13.6456 | 17.64535 | 24.70132 | 12.07638 | 31.93135 | 80.52033 | 0.2974901 | 0.1316326 | 951.4176 | 0 | 0 | 0 |  | Fe-Cr-Ni-Cu-Ta
1494 | 10.50127 | 24.06682 | 25.47171 | 13.78727 | 26.17293 | 82.96196 | 0.2897273 | 0.1193097 | 826.4841 | 0 | 0 | 0 |  | Fe-Cr-Ni-Cu-Ta
1495 | 6.813122 | 33.3024 | 23.27383 | 14.53569 | 22.07496 | 86.77901 | 0.2789413 | 0.1083109 | 727.8116 | 0 |  | 0 |  | Fe-Cr-Ni-Cu-Ta
1496 | 4.437096 | 45.44244 | 17.72232 | 15.14637 | 17.25178 | 91.73938 | 0.2649404 | 0.09351975 | 596.6367 | 0 | 0 | 0 |  | Fe-Cr-Ni-Cu-Ta
1497 | 37.16621 | 1.996348 | 15.7762 | 5.69287 | 39.36838 | 76.07936 | 0.3118569 | 0.1442654 | 1075 | 0 | 0 | 0 |  | Fe-Cr-Ni-Cu-Ta
1498 | 31.1995 | 4.053223 | 21.35381 | 5.779172 | 37.61429 | 76.752 | 0.3103611 | 0.1425117 | 1059.35 | 0 | 0 | 0 |  | Fe-Cr-Ni-Cu-Ta
1499 | 26.54256 | 6.178072 | 25.57364 | 5.87255 | 35.83318 | 77.53986 | 0.3084444 | 0.1403402 | 1039.381 | 0 | 0 | 0 |  | Fe-Cr-Ni-Cu-Ta
1500 | 22.71051 | 9.867424 | 28.64484 | 6.891028 | 31.8862 | 78.91904 | 0.3041643 | 0.1341501 | 975.0951 | 0 | 0 | 0 |  | Fe-Cr-Ni-Cu-Ta
1501 | 18.82168 | 13.87301 | 31.3234 | 8.031154 | 27.95075 | 80.35458 | 0.2996648 | 0.1267266 | 898.4331 | 0 | 0 | 0 |  | Fe-Cr-Ni-Cu-Ta
1502 | 14.7836 | 19.11692 | 32.80421 | 9.345361 | 23.94991 | 82.25077 | 0.293826 | 0.1175864 | 807.5829 | 0 | 0 | 0 |  | Fe-Cr-Ni-Cu-Ta
1503 | 10.27296 | 26.30258 | 33.2931 | 10.71508 | 19.41628 | 84.90386 | 0.285899 | 0.1068513 | 705.7844 | 0 | 0 | 0 |  | Fe-Cr-Ni-Cu-Ta
1504 | 6.280544 | 36.75547 | 30.17779 | 12.25092 | 14.53526 | 88.82107 | 0.2743551 | 0.09331935 | 583.607 | 0 | 0 | 0 |  | Fe-Cr-Ni-Cu-Ta
1505 | 3.708544 | 49.20264 | 22.41349 | 12.6594 | 12.01592 | 93.79283 | 0.2606161 | 0.08310286 | 501.3933 | 0 |  | 0 |  | Fe-Cr-Ni-Cu-Ta
1506 | 33.71696 | 4.484567 | 31.22045 | 4.567279 | 26.01075 | 77.93531 | 0.3068325 | 0.1223945 | 839.2881 | 0 | 0 | 0 |  | Fe-Cr-Ni-Cu-Ta
1507 | 28.09804 | 6.726986 | 34.59633 | 4.567371 | 26.01127 | 78.6394 | 0.3053877 | 0.1231068 | 851.4188 | 1 | 0 | 0 |  | Fe-Cr-Ni-Cu-Ta
1508 | 22.88721 | 9.89346 | 37.80295 | 5.580516 | 23.83587 | 79.56116 | 0.3025916 | 0.1188988 | 809.7271 | 1 | 0 | 0 |  | Fe-Cr-Ni-Cu-Ta
1509 | 18.34202 | 13.97227 | 39.43439 | 6.640654 | 21.61066 | 80.91605 | 0.2985462 | 0.1140783 | 764.5428 | 1 | 0 | 0 |  | Fe-Cr-Ni-Cu-Ta
1510 | 13.89876 | 20.2193 | 41.08721 | 7.90741 | 16.88733 | 83.19232 | 0.2917084 | 0.102604 | 655.661 | 1 | 0 | 0 |  | Fe-Cr-Ni-Cu-Ta
1511 | 9.783765 | 26.49924 | 40.19944 | 9.108445 | 14.40911 | 85.41563 | 0.2851638 | 0.09578366 | 596.3513 | 0 | 0 | 0 |  | Fe-Cr-Ni-Cu-Ta
1512 | 5.544631 | 36.99644 | 36.90993 | 11.56651 | 8.982482 | 88.97813 | 0.2740483 | 0.0796699 | 453.8833 | 0 | 0 | 0 |  | Fe-Cr-Ni-Cu-Ta
1513 | 27.6368 | 7.236863 | 45.38852 | 2.948135 | 16.78969 | 79.57288 | 0.3031493 | 0.1020971 | 637.6147 | 1 | 0 | 0 |  | Fe-Cr-Ni-Cu-Ta
1514 | 21.59792 | 10.45648 | 47.21865 | 3.932062 | 16.79488 | 80.38702 | 0.3008896 | 0.1028776 | 648.2364 | 1 | 0 | 0 |  | Fe-Cr-Ni-Cu-Ta
1515 | 16.76136 | 14.78421 | 49.14391 | 5.018963 | 14.29155 | 81.78077 | 0.2967374 | 0.09655624 | 590.8936 | 1 | 0 | 0 |  | Fe-Cr-Ni-Cu-Ta
1516 | 11.82797 | 19.4834 | 50.68518 | 6.211643 | 11.79181 | 83.27097 | 0.2922655 | 0.08925126 | 526.1652 | 1 | 0 | 0 |  | Fe-Cr-Ni-Cu-Ta
1517 | 7.236627 | 25.26606 | 47.53948 | 8.23426 | 11.72357 | 84.98379 | 0.2868519 | 0.08941834 | 533.2827 | 1 | 0 | 0 |  | Fe-Cr-Ni-Cu-Ta
1518 | 5.796046 | 2.248489 | 16.75339 | 1.648771 | 73.5533 | 73.17986 | 0.3284795 | 0.1724118 | 1453.026 | 0 | 0 | 0 |  | Fe-Cr-Ni-Cu-Ta
1519 | 5.730974 | 2.425358 | 21.35692 | 2.964109 | 67.52264 | 73.1979 | 0.3267464 | 0.1756683 | 1474.568 | 0 | 0 | 0 |  | Fe-Cr-Ni-Cu-Ta
1520 | 5.614849 | 2.091068 | 25.96743 | 4.472234 | 61.85442 | 72.80436 | 0.3261092 | 0.1759247 | 1455.011 | 0 | 0 | 0 |  | Fe-Cr-Ni-Cu-Ta
1521 | 5.480267 | 2.267719 | 31.36126 | 7.621496 | 53.26926 | 72.34157 | 0.3244462 | 0.1702848 | 1357.259 | 0 | 0 | 0 |  | Fe-Cr-Ni-Cu-Ta
1522 | 4.583788 | 1.829017 | 36.4788 | 10.43141 | 46.67699 | 71.49754 | 0.3244607 | 0.1636378 | 1252.125 | 0 | 0 | 0 |  | Fe-Cr-Ni-Cu-Ta
1523 | 8.824242 | 2.594449 | 10.25136 | 1.58538 | 76.74457 | 73.47702 | 0.3278972 | 0.1646856 | 1370.537 | 0 | 0 | 0 |  | Fe-Cr-Ni-Cu-Ta
1524 | 8.493682 | 3.256231 | 14.17911 | 2.842533 | 71.22844 | 73.75434 | 0.3255896 | 0.1699466 | 1420.444 | 0 | 0 | 0 |  | Fe-Cr-Ni-Cu-Ta
1525 | 8.502923 | 3.958297 | 17.87461 | 4.232868 | 65.4313 | 74.03522 | 0.3231985 | 0.1711417 | 1421.585 | 0 | 0 | 0 |  | Fe-Cr-Ni-Cu-Ta
1526 | 8.029912 | 4.272114 | 21.70319 | 6.526362 | 59.46843 | 73.70202 | 0.321948 | 0.1699696 | 1384.352 | 0 | 0 | 0 |  | Fe-Cr-Ni-Cu-Ta
1527 | 6.807161 | 5.185444 | 26.01786 | 9.85802 | 52.13152 | 73.39078 | 0.3200586 | 0.1646816 | 1296.617 | 0 | 0 | 0 |  | Fe-Cr-Ni-Cu-Ta
1528 | 5.951635 | 4.92554 | 30.58333 | 13.54424 | 44.99526 | 72.36088 | 0.3200416 | 0.1574192 | 1183.201 | 0 | 0 | 0 |  | Fe-Cr-Ni-Cu-Ta
1529 | 5.004323 | 4.659244 | 34.56554 | 18.70956 | 37.06133 | 70.96645 | 0.3203141 | 0.1457204 | 1021.377 | 0 | 0 | 0 |  | Fe-Cr-Ni-Cu-Ta
1530 | 13.34965 | 1.71436 | 5.806192 | 1.571381 | 77.55842 | 73.26745 | 0.328086 | 0.1612843 | 1328.694 | 0 | 0 | 0 |  | Fe-Cr-Ni-Cu-Ta
1531 | 13.17972 | 3.635822 | 8.209199 | 2.221728 | 72.75353 | 74.56295 | 0.3236433 | 0.1642206 | 1365.639 | 0 | 0 | 0 |  | Fe-Cr-Ni-Cu-Ta
1532 | 12.72717 | 4.937314 | 11.70518 | 3.620431 | 67.0099 | 75.13457 | 0.3205163 | 0.1670852 | 1388.666 | 0 | 0 | 0 |  | Fe-Cr-Ni-Cu-Ta
1533 | 11.74151 | 6.246778 | 14.69207 | 5.725792 | 61.59385 | 75.34638 | 0.3180292 | 0.1660641 | 1362.147 | 0 | 0 | 0 |  | Fe-Cr-Ni-Cu-Ta
1534 | 10.16211 | 7.235168 | 17.59266 | 8.842333 | 56.16773 | 74.95044 | 0.3166363 | 0.1633228 | 1306.774 | 0 | 0 | 0 |  | Fe-Cr-Ni-Cu-Ta
1535 | 8.932933 | 8.316952 | 20.79055 | 12.34251 | 49.61706 | 74.59063 | 0.3149117 | 0.1577084 | 1218.794 | 0 | 0 | 0 |  | Fe-Cr-Ni-Cu-Ta
1536 | 7.50482 | 8.257736 | 24.38174 | 17.85516 | 42.00054 | 73.02321 | 0.315327 | 0.14899 | 1084.343 | 0 | 0 | 0 |  | Fe-Cr-Ni-Cu-Ta
1537 | 5.771569 | 8.060374 | 27.29887 | 23.80621 | 35.06298 | 71.29239 | 0.316288 | 0.138779 | 942.2806 | 0 | 0 | 0 |  | Fe-Cr-Ni-Cu-Ta
1538 | 4.507439 | 6.294935 | 29.21586 | 30.77298 | 29.20879 | 68.5081 | 0.3198526 | 0.1286194 | 802.4763 | 0 | 0 | 0 |  | Fe-Cr-Ni-Cu-Ta
1539 | 19.30566 | 2.838065 | 5.339976 | 1.734246 | 70.78206 | 74.92036 | 0.3221655 | 0.1648601 | 1371.606 | 0 | 0 | 0 |  | Fe-Cr-Ni-Cu-Ta
1540 | 18.41337 | 5.04225 | 7.400072 | 2.464919 | 66.67939 | 76.13989 | 0.3180667 | 0.1649558 | 1374.105 | 0 | 0 | 0 |  | Fe-Cr-Ni-Cu-Ta
1541 | 16.69169 | 7.502404 | 9.67967 | 4.584466 | 61.54177 | 76.90926 | 0.3141976 | 0.1628044 | 1340.016 | 0 | 0 | 0 |  | Fe-Cr-Ni-Cu-Ta
1542 | 15.04765 | 9.526817 | 12.02045 | 6.848843 | 56.55624 | 77.33651 | 0.3112041 | 0.1596365 | 1291.871 | 0 | 0 | 0 |  | Fe-Cr-Ni-Cu-Ta
1543 | 12.67169 | 11.208 | 13.98499 | 10.81395 | 51.32137 | 76.91792 | 0.3094769 | 0.1549668 | 1215.287 | 0 | 0 | 0 |  | Fe-Cr-Ni-Cu-Ta
1544 | 10.68701 | 11.81572 | 16.84945 | 15.20039 | 45.44743 | 75.86871 | 0.3092359 | 0.1493669 | 1123.927 | 0 | 0 | 0 |  | Fe-Cr-Ni-Cu-Ta
1545 | 8.525606 | 11.90657 | 19.41581 | 21.01869 | 39.13332 | 74.15629 | 0.3100967 | 0.1412826 | 1001.682 | 0 | 0 | 0 |  | Fe-Cr-Ni-Cu-Ta
1546 | 6.663399 | 11.71851 | 21.78962 | 28.64314 | 31.18533 | 71.96327 | 0.3114158 | 0.1290142 | 838.6658 | 0 | 0 | 0 |  | Fe-Cr-Ni-Cu-Ta
1547 | 4.574162 | 8.517489 | 22.43657 | 37.30071 | 27.17106 | 67.77907 | 0.3181393 | 0.1216835 | 722.5402 | 0 | 0 | 0 |  | Fe-Cr-Ni-Cu-Ta
1548 | 25.19541 | 4.691607 | 4.708008 | 1.911255 | 63.49372 | 76.84966 | 0.3155328 | 0.1634221 | 1355.937 | 0 | 0 | 0 |  | Fe-Cr-Ni-Cu-Ta
1549 | 23.12114 | 7.727568 | 6.231362 | 3.372897 | 59.54703 | 78.06672 | 0.3111176 | 0.1603327 | 1319.076 | 0 | 0 | 0 |  | Fe-Cr-Ni-Cu-Ta
1550 | 20.63951 | 11.06392 | 7.888693 | 5.693298 | 54.71457 | 79.08862 | 0.3066145 | 0.1556096 | 1258.201 | 0 | 0 | 0 |  | Fe-Cr-Ni-Cu-Ta
1551 | 18.10961 | 13.2478 | 9.51738 | 8.83122 | 50.29398 | 79.14613 | 0.3042338 | 0.1509074 | 1190.119 | 0 | 0 | 0 |  | Fe-Cr-Ni-Cu-Ta
1552 | 15.72033 | 15.27268 | 11.49456 | 13.22121 | 44.29122 | 78.76529 | 0.3021767 | 0.1440382 | 1090.745 | 0 | 0 | 0 |  | Fe-Cr-Ni-Cu-Ta
1553 | 12.82877 | 16.58909 | 13.48414 | 17.84118 | 39.25682 | 77.91027 | 0.3015087 | 0.1375448 | 997.568 | 0 | 0 | 0 |  | Fe-Cr-Ni-Cu-Ta
1554 | 9.802194 | 16.8485 | 15.85069 | 25.73887 | 31.75974 | 75.64413 | 0.3027809 | 0.1263589 | 843.4029 | 0 | 0 | 0 |  | Fe-Cr-Ni-Cu-Ta
1555 | 6.956036 | 15.83114 | 16.24754 | 33.41883 | 27.54645 | 72.79435 | 0.3062107 | 0.1187445 | 735.7646 | 0 | 0 | 0 |  | Fe-Cr-Ni-Cu-Ta
1556 | 4.810318 | 11.94298 | 16.85353 | 45.61219 | 20.78099 | 67.52241 | 0.3142132 | 0.1051635 | 562.9671 | 0 | 0 | 0 |  | Fe-Cr-Ni-Cu-Ta
1557 | 32.2982 | 8.419889 | 4.752745 | 2.205047 | 52.32412 | 79.76746 | 0.3057611 | 0.1548709 | 1255.638 | 0 | 0 | 0 |  | Fe-Cr-Ni-Cu-Ta
1558 | 27.75772 | 12.92183 | 5.557286 | 4.512052 | 49.25111 | 81.13026 | 0.3007682 | 0.1493994 | 1194.113 | 0 | 0 | 0 |  | Fe-Cr-Ni-Cu-Ta
1559 | 24.87752 | 16.72816 | 6.537104 | 7.076777 | 44.78044 | 82.13568 | 0.2962853 | 0.1427813 | 1113.493 | 0 | 0 | 0 |  | Fe-Cr-Ni-Cu-Ta
1560 | 20.75216 | 18.65492 | 8.273632 | 10.58515 | 41.73414 | 81.7573 | 0.2951745 | 0.1384815 | 1051.117 | 0 | 0 | 0 |  | Fe-Cr-Ni-Cu-Ta
1561 | 17.53529 | 20.40765 | 9.21555 | 14.96451 | 37.87699 | 81.1027 | 0.2941783 | 0.132535 | 969.098 | 0 | 0 | 0 |  | Fe-Cr-Ni-Cu-Ta
1562 | 13.62141 | 21.84145 | 11.13566 | 21.52673 | 31.87475 | 79.65402 | 0.2940471 | 0.1232701 | 845.1777 | 0 | 0 | 0 |  | Fe-Cr-Ni-Cu-Ta
1563 | 10.35776 | 22.2543 | 12.56181 | 29.01088 | 25.81525 | 77.56698 | 0.2953046 | 0.1126256 | 710.7001 | 0 | 0 | 0 |  | Fe-Cr-Ni-Cu-Ta
1564 | 6.574405 | 19.89344 | 12.95675 | 39.27391 | 21.3015 | 73.34775 | 0.3012357 | 0.1035871 | 589.1786 | 0 | 0 | 0 |  | Fe-Cr-Ni-Cu-Ta
1565 | 4.15011 | 14.68295 | 13.08637 | 51.94463 | 16.13595 | 67.32725 | 0.3113848 | 0.09202124 | 448.0735 | 0 | 0 | 0 |  | Fe-Cr-Ni-Cu-Ta
1566 | 37.84455 | 14.22949 | 5.354714 | 2.484332 | 40.08691 | 83.22366 | 0.2947205 | 0.1389632 | 1075.638 | 0 | 0 | 0 |  | Fe-Cr-Ni-Cu-Ta
1567 | 31.82945 | 19.29696 | 5.446242 | 5.053593 | 38.37376 | 84.53559 | 0.289975 | 0.1340471 | 1023.254 | 0 | 0 | 0 |  | Fe-Cr-Ni-Cu-Ta
1568 | 27.0832 | 23.11434 | 5.535205 | 7.704213 | 36.56305 | 85.27783 | 0.2865707 | 0.1294859 | 971.0768 | 0 | 0 | 0 |  | Fe-Cr-Ni-Cu-Ta
1569 | 23.08098 | 25.78729 | 6.46936 | 12.25602 | 32.40635 | 84.92976 | 0.2846897 | 0.1220364 | 876.6889 | 0 | 0 | 0 |  | Fe-Cr-Ni-Cu-Ta
1570 | 19.03259 | 28.05695 | 7.501835 | 17.14465 | 28.26397 | 84.30946 | 0.2834233 | 0.1143434 | 781.7952 | 0 | 0 | 0 |  | Fe-Cr-Ni-Cu-Ta
1571 | 14.81511 | 29.11964 | 8.651086 | 23.4132 | 24.00096 | 82.75149 | 0.2839886 | 0.1062315 | 681.0264 | 0 | 0 | 0 |  | Fe-Cr-Ni-Cu-Ta
1572 | 10.14882 | 29.1344 | 9.778341 | 31.75679 | 19.18165 | 80.16008 | 0.2863516 | 0.09623453 | 562.9697 | 0 | 0 | 0 |  | Fe-Cr-Ni-Cu-Ta
1573 | 6.051566 | 25.75667 | 10.90408 | 43.28234 | 14.00533 | 75.26542 | 0.2935964 | 0.08433052 | 428.0965 | 0 | 0 | 0 |  | Fe-Cr-Ni-Cu-Ta
1574 | 3.452882 | 18.48501 | 10.88783 | 55.98672 | 11.18756 | 68.3135 | 0.3065169 | 0.07692773 | 335.2053 | 0 | 0 | 0 |  | Fe-Cr-Ni-Cu-Ta
1575 | 34.7303 | 28.48598 | 4.345778 | 5.645455 | 26.79249 | 88.69137 | 0.2772352 | 0.1126541 | 796.237 | 0 | 0 | 0 |  | Fe-Cr-Ni-Cu-Ta
1576 | 28.90899 | 31.52963 | 4.340834 | 8.458547 | 26.762 | 88.94624 | 0.2752931 | 0.1110126 | 777.6813 | 0 | 0 | 0 |  | Fe-Cr-Ni-Cu-Ta
1577 | 23.48497 | 34.36013 | 5.289584 | 12.40691 | 24.45841 | 88.76157 | 0.2736414 | 0.1056934 | 715.4794 | 0 | 0 | 0 |  | Fe-Cr-Ni-Cu-Ta
1578 | 18.69849 | 35.60955 | 6.253457 | 17.40784 | 22.03066 | 87.61612 | 0.2739278 | 0.1004334 | 650.6559 | 0 | 0 | 0 |  | Fe-Cr-Ni-Cu-Ta
1579 | 14.01143 | 36.68977 | 7.363607 | 24.91098 | 17.02422 | 85.7087 | 0.2747532 | 0.08942217 | 527.9748 | 0 | 0 | 0 |  | Fe-Cr-Ni-Cu-Ta
1580 | 9.725351 | 35.39575 | 8.363602 | 32.19222 | 14.32308 | 82.9003 | 0.2784195 | 0.08309125 | 454.551 | 0 | 0 | 0 |  | Fe-Cr-Ni-Cu-Ta
1581 | 5.376839 | 31.70512 | 10.36112 | 43.84626 | 8.710653 | 77.9403 | 0.2858141 | 0.06789654 | 307.6232 | 0 | 0 | 0 |  | Fe-Cr-Ni-Cu-Ta
1582 | 28.72878 | 41.79336 | 2.830914 | 9.193864 | 17.45308 | 92.92748 | 0.2634057 | 0.08975086 | 568.879 | 0 | 0 | 0 |  | Fe-Cr-Ni-Cu-Ta
1583 | 22.35113 | 43.28455 | 3.758873 | 13.22486 | 17.38059 | 92.17483 | 0.2634963 | 0.08870239 | 553.5372 | 0 | 0 | 0 |  | Fe-Cr-Ni-Cu-Ta
1584 | 17.22848 | 44.74446 | 4.765424 | 18.57181 | 14.68984 | 91.03226 | 0.2636129 | 0.08191652 | 480.8131 | 0 | 0 | 0 |  | Fe-Cr-Ni-Cu-Ta
1585 | 12.06129 | 45.78216 | 5.851131 | 24.281 | 12.02442 | 89.63312 | 0.2642774 | 0.07502027 | 410.1705 | 0 | 0 | 0 |  | Fe-Cr-Ni-Cu-Ta
1586 | 7.268967 | 42.29829 | 7.64031 | 31.01647 | 11.77596 | 86.09912 | 0.2703427 | 0.07485024 | 394.6869 | 0 | 0 | 0 |  | Fe-Cr-Ni-Cu-Ta
1587 | 5.724075 | 2.220568 | 1.504124 | 17.91127 | 72.63996 | 66.55948 | 0.3346991 | 0.1539964 | 1126.19 | 0 | 0 | 0 |  | Fe-Cr-Ni-Cu-Ta
1588 | 5.644217 | 2.388642 | 2.696617 | 22.77005 | 66.50047 | 65.45072 | 0.3340975 | 0.1564316 | 1118.221 | 0 | 0 | 0 |  | Fe-Cr-Ni-Cu-Ta
1589 | 5.515423 | 2.05404 | 4.058028 | 27.6134 | 60.75911 | 64.06948 | 0.3345282 | 0.1562172 | 1080.352 | 0 | 0 | 0 |  | Fe-Cr-Ni-Cu-Ta
1590 | 5.372398 | 2.223083 | 6.901709 | 33.28205 | 52.22075 | 63.13865 | 0.3334286 | 0.1526853 | 1011.122 | 0 | 0 | 0 |  | Fe-Cr-Ni-Cu-Ta
1591 | 4.484412 | 1.789364 | 9.427005 | 38.63418 | 45.66504 | 61.74395 | 0.3341717 | 0.1469619 | 922.457 | 0 | 0 | 0 |  | Fe-Cr-Ni-Cu-Ta
1592 | 8.760691 | 2.575764 | 1.453933 | 11.01774 | 76.19187 | 69.56281 | 0.3314737 | 0.1532335 | 1171.829 | 0 | 0 | 0 |  | Fe-Cr-Ni-Cu-Ta
1593 | 8.413435 | 3.225467 | 2.600954 | 15.20465 | 70.55549 | 68.81263 | 0.3301248 | 0.1566813 | 1181.542 | 0 | 0 | 0 |  | Fe-Cr-Ni-Cu-Ta
1594 | 8.406015 | 3.913184 | 3.865507 | 19.12972 | 64.68558 | 68.30164 | 0.3284717 | 0.1575843 | 1166.721 | 0 | 0 | 0 |  | Fe-Cr-Ni-Cu-Ta
1595 | 7.927331 | 4.217538 | 5.951648 | 23.19476 | 58.70872 | 67.51629 | 0.3276909 | 0.1564922 | 1127.069 | 0 | 0 | 0 |  | Fe-Cr-Ni-Cu-Ta
1596 | 6.713431 | 5.114044 | 8.980865 | 27.77795 | 51.41371 | 67.01534 | 0.3260169 | 0.1524037 | 1058.424 | 0 | 0 | 0 |  | Fe-Cr-Ni-Cu-Ta
1597 | 5.864145 | 4.853134 | 12.32744 | 32.62145 | 44.33383 | 65.83342 | 0.3262585 | 0.1464898 | 968.0352 | 0 | 0 | 0 |  | Fe-Cr-Ni-Cu-Ta
1598 | 4.933927 | 4.593702 | 17.03965 | 36.89274 | 36.53998 | 64.99595 | 0.3261106 | 0.1369988 | 851.7665 | 0 | 0 | 0 |  | Fe-Cr-Ni-Cu-Ta
1599 | 13.30183 | 1.708219 | 1.446348 | 6.263009 | 77.28059 | 71.31768 | 0.3298448 | 0.1557284 | 1230.794 | 0 | 0 | 0 |  | Fe-Cr-Ni-Cu-Ta
1600 | 13.11307 | 3.617435 | 2.041921 | 8.84197 | 72.3856 | 71.90228 | 0.3260071 | 0.1576267 | 1242.895 | 0 | 0 | 0 |  | Fe-Cr-Ni-Cu-Ta
1601 | 12.63993 | 4.903469 | 3.321413 | 12.58465 | 66.55055 | 71.66502 | 0.323589 | 0.1583657 | 1228.141 | 0 | 0 | 0 |  | Fe-Cr-Ni-Cu-Ta
1602 | 11.65107 | 6.19866 | 5.248404 | 15.78247 | 61.1194 | 71.58141 | 0.3213573 | 0.1575594 | 1201.374 | 0 | 0 | 0 |  | Fe-Cr-Ni-Cu-Ta
1603 | 10.08366 | 7.179309 | 8.104958 | 18.89799 | 55.73409 | 71.30128 | 0.3198777 | 0.1553778 | 1157.881 | 0 | 0 | 0 |  | Fe-Cr-Ni-Cu-Ta
1604 | 8.864224 | 8.25298 | 11.31357 | 22.33381 | 49.23542 | 71.09578 | 0.3180271 | 0.1509446 | 1090.429 | 0 | 0 | 0 |  | Fe-Cr-Ni-Cu-Ta
1605 | 7.456263 | 8.204309 | 16.38682 | 26.22381 | 41.7288 | 70.21124 | 0.3178849 | 0.1444374 | 995.7487 | 0 | 0 | 0 |  | Fe-Cr-Ni-Cu-Ta
1606 | 5.746387 | 8.025207 | 21.89481 | 29.4236 | 34.91 | 69.46882 | 0.3179819 | 0.1362382 | 892.6896 | 0 | 0 | 0 |  | Fe-Cr-Ni-Cu-Ta
1607 | 4.504503 | 6.290834 | 28.40772 | 31.60718 | 29.18976 | 68.24467 | 0.3201062 | 0.1282979 | 796.2528 | 0 |  | 0 |  | Fe-Cr-Ni-Cu-Ta
1608 | 19.24627 | 2.829334 | 1.597064 | 5.763035 | 70.5643 | 73.33227 | 0.3235556 | 0.1609066 | 1297.352 | 0 | 0 | 0 |  | Fe-Cr-Ni-Cu-Ta
1609 | 18.33582 | 5.021014 | 2.267356 | 7.977248 | 66.39856 | 74.0239 | 0.3198882 | 0.1594075 | 1272.995 | 0 | 0 | 0 |  | Fe-Cr-Ni-Cu-Ta
1610 | 16.617 | 7.468832 | 4.215905 | 10.43189 | 61.26638 | 74.73332 | 0.3160446 | 0.1572559 | 1239.937 | 0 | 0 | 0 |  | Fe-Cr-Ni-Cu-Ta
1611 | 14.97725 | 9.482245 | 6.296952 | 12.95192 | 56.29163 | 75.13026 | 0.3130601 | 0.1546233 | 1199.608 | 0 | 0 | 0 |  | Fe-Cr-Ni-Cu-Ta
1612 | 12.63003 | 11.17115 | 9.956434 | 15.08975 | 51.15264 | 75.41521 | 0.3107399 | 0.1516699 | 1155.63 | 0 | 0 | 0 |  | Fe-Cr-Ni-Cu-Ta
1613 | 10.66229 | 11.78839 | 14.00873 | 18.19828 | 45.34231 | 74.84701 | 0.3101052 | 0.1472983 | 1086.757 | 0 | 0 | 0 |  | Fe-Cr-Ni-Cu-Ta
1614 | 8.525606 | 11.90657 | 19.41581 | 21.01869 | 39.13332 | 74.15629 | 0.3100967 | 0.1408768 | 997.5908 | 0 | 0 | 0 |  | Fe-Cr-Ni-Cu-Ta
1615 | 6.689184 | 11.76385 | 26.56121 | 23.67975 | 31.30601 | 73.54021 | 0.3100149 | 0.1315198 | 882.4678 | 0 | 0 | 0 |  | Fe-Cr-Ni-Cu-Ta
1616 | 4.620005 | 8.602854 | 34.8015 | 24.53226 | 27.44338 | 71.77006 | 0.3143951 | 0.1264733 | 813.1616 | 1 | 0 | 0 |  | Fe-Cr-Ni-Cu-Ta
1617 | 25.13436 | 4.680237 | 1.761225 | 5.084329 | 63.33985 | 75.66429 | 0.3165326 | 0.1607903 | 1304.752 | 0 | 0 | 0 |  | Fe-Cr-Ni-Cu-Ta
1618 | 23.06183 | 7.707742 | 3.107687 | 6.728487 | 59.39426 | 76.84183 | 0.3121281 | 0.1571774 | 1262.42 | 0 | 0 | 0 |  | Fe-Cr-Ni-Cu-Ta
1619 | 20.59481 | 11.03996 | 5.247736 | 8.521448 | 54.59605 | 78.08407 | 0.3074247 | 0.1529468 | 1212.253 | 0 | 0 | 0 |  | Fe-Cr-Ni-Cu-Ta
1620 | 18.08931 | 13.23295 | 8.148608 | 10.29154 | 50.2376 | 78.63942 | 0.3046392 | 0.1498246 | 1170.447 | 0 | 0 | 0 |  | Fe-Cr-Ni-Cu-Ta
1621 | 15.72966 | 15.28174 | 12.22021 | 12.45088 | 44.3175 | 79.02433 | 0.3019703 | 0.1445764 | 1100.195 | 0 | 0 | 0 |  | Fe-Cr-Ni-Cu-Ta
1622 | 12.86058 | 16.63023 | 16.52149 | 14.63353 | 39.35417 | 78.96311 | 0.3006648 | 0.1396376 | 1033.395 | 0 | 0 | 0 |  | Fe-Cr-Ni-Cu-Ta
1623 | 9.86675 | 16.95946 | 23.93262 | 17.27226 | 31.96891 | 78.32704 | 0.3005795 | 0.130573 | 917.362 | 0 | 0 | 0 |  | Fe-Cr-Ni-Cu-Ta
1624 | 7.041035 | 16.02458 | 31.24754 | 17.80379 | 27.88306 | 77.65797 | 0.3020912 | 0.125367 | 853.3611 | 0 | 0 | 0 |  | Fe-Cr-Ni-Cu-Ta
1625 | 4.91285 | 12.19754 | 43.0319 | 18.63377 | 21.22394 | 75.68785 | 0.306814 | 0.1141672 | 720.8711 | 1 | 0 | 0 |  | Fe-Cr-Ni-Cu-Ta
1626 | 32.22594 | 8.401053 | 2.032334 | 5.1336 | 52.20707 | 78.7533 | 0.3065699 | 0.1524668 | 1212.411 | 0 | 0 | 0 |  | Fe-Cr-Ni-Cu-Ta
1627 | 27.72592 | 12.90702 | 4.16319 | 6.009178 | 49.19469 | 80.61931 | 0.3011628 | 0.1483969 | 1175.231 | 0 | 0 | 0 |  | Fe-Cr-Ni-Cu-Ta
1628 | 24.87752 | 16.72816 | 6.537104 | 7.076777 | 44.78044 | 82.13568 | 0.2962853 | 0.1427813 | 1113.493 | 0 | 0 | 0 |  | Fe-Cr-Ni-Cu-Ta
1629 | 20.77796 | 18.67812 | 9.790087 | 8.967802 | 41.78603 | 82.28972 | 0.2947748 | 0.1390063 | 1063.902 | 0 | 0 | 0 |  | Fe-Cr-Ni-Cu-Ta
1630 | 17.60225 | 20.48558 | 13.87611 | 10.01444 | 38.02162 | 82.70398 | 0.2929775 | 0.1357587 | 1023.149 | 0 | 0 | 0 |  | Fe-Cr-Ni-Cu-Ta
1631 | 13.72052 | 22.00036 | 20.02979 | 12.14268 | 32.10666 | 82.6089 | 0.2918089 | 0.1295258 | 942.2491 | 0 | 0 | 0 |  | Fe-Cr-Ni-Cu-Ta
1632 | 10.48095 | 22.51897 | 27.11723 | 13.76058 | 26.12227 | 82.24372 | 0.2916912 | 0.1199129 | 828.683 | 0 | 0 | 0 |  | Fe-Cr-Ni-Cu-Ta
1633 | 6.703472 | 20.28398 | 36.99111 | 14.30176 | 21.71968 | 80.88285 | 0.2950985 | 0.1127729 | 743.0698 | 0 | 0 | 0 |  | Fe-Cr-Ni-Cu-Ta
1634 | 4.273218 | 15.1185 | 49.40672 | 14.58696 | 16.6146 | 78.38493 | 0.3016061 | 0.1035009 | 634.1252 | 1 | 0 | 0 |  | Fe-Cr-Ni-Cu-Ta
1635 | 37.74919 | 14.19364 | 2.289095 | 5.782168 | 39.98591 | 82.16496 | 0.2955078 | 0.137163 | 1042.041 | 0 | 0 | 0 |  | Fe-Cr-Ni-Cu-Ta
1636 | 31.80902 | 19.28457 | 4.665211 | 5.892074 | 38.34913 | 84.26785 | 0.290167 | 0.1335694 | 1014.736 | 0 | 0 | 0 |  | Fe-Cr-Ni-Cu-Ta
1637 | 27.1186 | 23.14456 | 7.125996 | 6 | 36.61085 | 85.81853 | 0.2861928 | 0.1304866 | 988.2387 | 0 | 0 | 0 |  | Fe-Cr-Ni-Cu-Ta
1638 | 23.17381 | 25.891 | 11.36691 | 7.031606 | 32.53668 | 86.55759 | 0.2835623 | 0.1256412 | 932.116 | 0 | 0 | 0 |  | Fe-Cr-Ni-Cu-Ta
1639 | 19.16447 | 28.25135 | 15.94694 | 8.177423 | 28.45981 | 87.0555 | 0.281529 | 0.1202334 | 868.9162 | 0 | 0 | 0 |  | Fe-Cr-Ni-Cu-Ta
1640 | 14.97554 | 29.43498 | 21.86192 | 9.466696 | 24.26086 | 86.95242 | 0.2810555 | 0.114152 | 796.6155 | 0 | 0 | 0 |  | Fe-Cr-Ni-Cu-Ta
1641 | 10.31536 | 29.6125 | 29.81641 | 10.75931 | 19.49642 | 86.37456 | 0.2818901 | 0.1059421 | 703.4736 | 0 | 0 | 0 |  | Fe-Cr-Ni-Cu-Ta
1642 | 6.200407 | 26.39017 | 40.96501 | 12.09461 | 14.3498 | 84.33599 | 0.2866261 | 0.09556907 | 587.4072 | 0 | 0 | 0 |  | Fe-Cr-Ni-Cu-Ta
1643 | 3.573328 | 19.12982 | 53.52122 | 12.19783 | 11.57781 | 80.96889 | 0.2957243 | 0.08946247 | 514.5066 | 1 | 0 | 0 |  | Fe-Cr-Ni-Cu-Ta
1644 | 34.75524 | 28.50643 | 5.218678 | 4.707924 | 26.81172 | 88.97141 | 0.2770535 | 0.1131205 | 803.6818 | 0 | 0 | 0 |  | Fe-Cr-Ni-Cu-Ta
1645 | 28.99211 | 31.62028 | 7.835965 | 4.712704 | 26.83895 | 90.0697 | 0.2745766 | 0.1129896 | 808.4281 | 0 | 0 | 0 |  | Fe-Cr-Ni-Cu-Ta
1646 | 23.60523 | 34.53607 | 11.51945 | 5.75559 | 24.58365 | 90.74259 | 0.2723911 | 0.1093372 | 769.3181 | 0 |  | 0 |  | Fe-Cr-Ni-Cu-Ta
1647 | 18.85143 | 35.9008 | 16.21184 | 6.825083 | 22.21085 | 90.74615 | 0.2719375 | 0.1064779 | 735.4113 | 0 | 0 | 0 |  | Fe-Cr-Ni-Cu-Ta
1648 | 14.19479 | 37.16993 | 23.31242 | 8.075836 | 17.24702 | 90.59558 | 0.271598 | 0.09879538 | 649.5186 | 0 | 0 | 0 |  | Fe-Cr-Ni-Cu-Ta
1649 | 9.900038 | 36.03153 | 30.27139 | 9.216691 | 14.58035 | 89.52495 | 0.2739746 | 0.09392669 | 594.4951 | 0 | 0 | 0 |  | Fe-Cr-Ni-Cu-Ta
1650 | 5.514047 | 32.51419 | 41.53612 | 11.50271 | 8.932935 | 87.09801 | 0.2791952 | 0.08023662 | 453.0465 | 0 | 0 | 0 |  | Fe-Cr-Ni-Cu-Ta
1651 | 28.86369 | 41.98963 | 8.532625 | 3.079013 | 17.53504 | 94.67063 | 0.2624077 | 0.09282974 | 610.1297 | 0 | 0 | 0 |  | Fe-Cr-Ni-Cu-Ta
1652 | 22.50828 | 43.58889 | 12.30223 | 4.0978 | 17.50279 | 94.79101 | 0.2619933 | 0.0935956 | 617.6576 | 0 | 0 | 0 |  | Fe-Cr-Ni-Cu-Ta
1653 | 17.40652 | 45.20686 | 17.33282 | 5.212149 | 14.84165 | 94.83268 | 0.261416 | 0.08948824 | 573.4477 | 0 | 0 | 0 |  | Fe-Cr-Ni-Cu-Ta
1654 | 12.22865 | 46.41744 | 22.74057 | 6.422067 | 12.19127 | 94.67784 | 0.2613266 | 0.08483989 | 524.488 | 0 | 0 | 0 |  | Fe-Cr-Ni-Cu-Ta
1655 | 7.397277 | 43.04493 | 29.15691 | 8.417057 | 11.98383 | 92.52613 | 0.2663367 | 0.08656031 | 532.8386 | 0 | 0 | 0 |  | Fe-Cr-Ni-Cu-Ta
1656 | 24.73602 | 2.093665 | 3.939346 | 40.08686 | 29.14411 | 65.08905 | 0.3228574 | 0.1206078 | 693.0797 | 0 | 0 | 0 |  | Fe-Cr-Ni-Cu-Ta
1657 | 29.98484 | 3.579128 | 4.040596 | 34.99335 | 27.40208 | 67.97043 | 0.3172901 | 0.1173714 | 688.9391 | 0 | 0 | 0 |  | Fe-Cr-Ni-Cu-Ta
1658 | 34.97351 | 5.180297 | 3.341834 | 30.75062 | 25.75374 | 70.53231 | 0.3121893 | 0.1135268 | 673.7665 | 0 | 0 | 0 |  | Fe-Cr-Ni-Cu-Ta
1659 | 39.73126 | 8.304223 | 3.409059 | 24.91084 | 23.64462 | 74.20793 | 0.3049331 | 0.1093473 | 661.5445 | 0 | 0 | 0 |  | Fe-Cr-Ni-Cu-Ta
1660 | 45.33742 | 11.15011 | 2.69737 | 21.41371 | 19.40138 | 77.07286 | 0.298516 | 0.09923142 | 582.7365 | 0 | 0 | 0 |  | Fe-Cr-Ni-Cu-Ta
1661 | 14.02884 | 1.865923 | 4.213004 | 38.76688 | 41.12535 | 63.18626 | 0.3294705 | 0.1393374 | 860.974 | 0 | 0 | 0 |  | Fe-Cr-Ni-Cu-Ta
1662 | 18.72923 | 3.229209 | 5.103785 | 34.72939 | 38.20839 | 65.98302 | 0.3236956 | 0.1356119 | 853.943 | 0 | 0 | 0 |  | Fe-Cr-Ni-Cu-Ta
1663 | 22.53431 | 4.589469 | 5.921375 | 30.44853 | 36.50632 | 68.55441 | 0.3187688 | 0.133722 | 861.9577 | 0 | 0 | 0 |  | Fe-Cr-Ni-Cu-Ta
1664 | 26.56993 | 6.871602 | 6.206062 | 26.87362 | 33.47878 | 71.40153 | 0.31265 | 0.1283284 | 832.822 | 0 | 0 | 0 |  | Fe-Cr-Ni-Cu-Ta
1665 | 31.31865 | 10.20566 | 7.406684 | 23.16353 | 27.90547 | 74.84791 | 0.3048427 | 0.1183988 | 758.0917 | 0 | 0 | 0 |  | Fe-Cr-Ni-Cu-Ta
1666 | 35.99974 | 13.71164 | 6.879787 | 19.55034 | 23.85849 | 78.0437 | 0.2976901 | 0.1098757 | 694.1333 | 0 | 0 | 0 |  | Fe-Cr-Ni-Cu-Ta
1667 | 39.7725 | 18.51497 | 6.361527 | 15.74104 | 19.60996 | 81.64238 | 0.2895887 | 0.09971235 | 614.4388 | 0 | 0 | 0 |  | Fe-Cr-Ni-Cu-Ta
1668 | 6.971556 | 1.622706 | 2.442568 | 34.3748 | 54.58837 | 62.23761 | 0.3351602 | 0.1518938 | 995.2947 | 0 | 0 | 0 |  | Fe-Cr-Ni-Cu-Ta
1669 | 9.526298 | 2.21735 | 5.006479 | 31.1638 | 52.08608 | 64.3089 | 0.3311862 | 0.1520293 | 1021.513 | 0 | 0 | 0 |  | Fe-Cr-Ni-Cu-Ta
1670 | 13.18804 | 3.508184 | 6.600841 | 27.86852 | 48.83441 | 66.90476 | 0.3257216 | 0.1496068 | 1024.807 | 0 | 0 | 0 |  | Fe-Cr-Ni-Cu-Ta
1671 | 16.36972 | 5.486734 | 8.258873 | 25.33195 | 44.55273 | 69.53823 | 0.3196901 | 0.1455452 | 1007.154 | 0 | 0 | 0 |  | Fe-Cr-Ni-Cu-Ta
1672 | 19.73962 | 8.532852 | 9.633018 | 23.26308 | 38.83143 | 72.53093 | 0.3123104 | 0.1374393 | 944.9769 | 0 | 0 | 0 |  | Fe-Cr-Ni-Cu-Ta
1673 | 23.09771 | 11.79305 | 10.96411 | 20.3473 | 33.79783 | 75.63806 | 0.3051227 | 0.1295841 | 885.8053 | 0 | 0 | 0 |  | Fe-Cr-Ni-Cu-Ta
1674 | 26.9119 | 16.94975 | 10.81551 | 17.11226 | 28.21057 | 79.58165 | 0.2957527 | 0.1188844 | 799.9823 | 0 | 0 | 0 |  | Fe-Cr-Ni-Cu-Ta
1675 | 30.3537 | 22.7655 | 10.63478 | 14.39093 | 21.8551 | 83.36661 | 0.28647 | 0.1054246 | 681.9035 | 0 | 0 | 0 |  | Fe-Cr-Ni-Cu-Ta
1676 | 32.7225 | 29.64267 | 8.366148 | 12.07576 | 17.19292 | 87.16014 | 0.2770622 | 0.09345332 | 580.1495 | 0 | 0 | 0 |  | Fe-Cr-Ni-Cu-Ta
1677 | 5.231493 | 1.461225 | 3.299249 | 25.59661 | 64.41142 | 63.97595 | 0.3362076 | 0.1571383 | 1099.259 | 0 | 0 | 0 |  | Fe-Cr-Ni-Cu-Ta
1678 | 7.196799 | 2.061703 | 5.818811 | 23.9369 | 60.98578 | 65.60573 | 0.3325542 | 0.1583958 | 1127.89 | 0 | 0 | 0 |  | Fe-Cr-Ni-Cu-Ta
1679 | 9.481834 | 3.862251 | 8.720445 | 22.25229 | 55.68318 | 68.09733 | 0.3264559 | 0.1567929 | 1132.671 | 0 | 0 | 0 |  | Fe-Cr-Ni-Cu-Ta
1680 | 11.86177 | 5.812542 | 11.15535 | 20.60072 | 50.56962 | 70.47541 | 0.3206195 | 0.1535218 | 1117.242 | 0 | 0 | 0 |  | Fe-Cr-Ni-Cu-Ta
1681 | 14.17157 | 9.424534 | 13.47691 | 19.19671 | 43.73028 | 73.60604 | 0.3124838 | 0.145829 | 1055.668 | 0 | 0 | 0 |  | Fe-Cr-Ni-Cu-Ta
1682 | 17.35012 | 13.46143 | 14.4372 | 17.27424 | 37.47701 | 76.88304 | 0.3041982 | 0.1365486 | 977.2028 | 0 | 0 | 0 |  | Fe-Cr-Ni-Cu-Ta
1683 | 20.41601 | 19.00819 | 14.85622 | 15.18919 | 30.53039 | 80.68045 | 0.2945347 | 0.1238202 | 862.6702 | 0 | 0 | 0 |  | Fe-Cr-Ni-Cu-Ta
1684 | 23.04969 | 26.0589 | 14.70937 | 12.17696 | 24.00508 | 85.07459 | 0.2838284 | 0.1112138 | 753.4231 | 0 | 0 | 0 |  | Fe-Cr-Ni-Cu-Ta
1685 | 24.86574 | 35.55346 | 11.20115 | 11.11538 | 17.26427 | 89.57461 | 0.2716717 | 0.09348046 | 591.0235 | 0 |  | 0 |  | Fe-Cr-Ni-Cu-Ta
1686 | 3.885742 | 1.356673 | 4.59478 | 19.34374 | 70.81907 | 65.43571 | 0.3367793 | 0.1580575 | 1150.138 | 0 | 0 | 0 |  | Fe-Cr-Ni-Cu-Ta
1687 | 5.235422 | 2.437203 | 7.70403 | 18.46723 | 66.15611 | 67.16938 | 0.3323043 | 0.1614369 | 1198.952 | 0 | 0 | 0 |  | Fe-Cr-Ni-Cu-Ta
1688 | 6.777237 | 4.206603 | 11.27881 | 17.35096 | 60.38639 | 69.42279 | 0.3264901 | 0.1617628 | 1219.309 | 0 | 0 | 0 |  | Fe-Cr-Ni-Cu-Ta
1689 | 8.417162 | 6.717211 | 13.90268 | 16.41864 | 54.5443 | 71.87762 | 0.3199836 | 0.1588185 | 1204.359 | 0 | 0 | 0 |  | Fe-Cr-Ni-Cu-Ta
1690 | 10.36723 | 10.25561 | 16.34527 | 14.74555 | 48.28633 | 75.00975 | 0.3120504 | 0.1530154 | 1162.435 | 0 | 0 | 0 |  | Fe-Cr-Ni-Cu-Ta
1691 | 12.63824 | 14.38159 | 18.44983 | 13.58162 | 40.94872 | 78.08378 | 0.3038204 | 0.1436655 | 1074.993 | 0 |  | 0 |  | Fe-Cr-Ni-Cu-Ta
1692 | 15.37629 | 21.474 | 19.39416 | 11.37243 | 32.38312 | 82.68921 | 0.2919498 | 0.1293231 | 941.8585 | 0 | 0 | 0 |  | Fe-Cr-Ni-Cu-Ta
1693 | 16.64162 | 29.43875 | 19.24095 | 10.4147 | 24.26397 | 86.76795 | 0.2808379 | 0.112907 | 781.587 | 0 | 0 | 0 |  | Fe-Cr-Ni-Cu-Ta
1694 | 17.87105 | 41.59683 | 15.02721 | 8.133894 | 17.37101 | 92.64389 | 0.265713 | 0.09440566 | 614.3628 | 0 | 0 | 0 |  | Fe-Cr-Ni-Cu-Ta
1695 | 3.256449 | 1.299384 | 6.845617 | 13.2335 | 75.36505 | 67.30566 | 0.3363304 | 0.1591181 | 1205.15 | 0 | 0 | 0 |  | Fe-Cr-Ni-Cu-Ta
1696 | 4.042189 | 2.822591 | 11.15281 | 13.22339 | 68.75902 | 69.1015 | 0.3309324 | 0.1649841 | 1277.906 | 0 | 0 | 0 |  | Fe-Cr-Ni-Cu-Ta
1697 | 4.888458 | 4.551368 | 14.84366 | 12.36083 | 63.35568 | 71.09561 | 0.3256777 | 0.1664351 | 1307.933 | 0 | 0 | 0 |  | Fe-Cr-Ni-Cu-Ta
1698 | 6.587721 | 7.248631 | 17.62539 | 12.26601 | 56.27224 | 73.41444 | 0.3188301 | 0.1625537 | 1274.335 | 0 | 0 | 0 |  | Fe-Cr-Ni-Cu-Ta
1699 | 7.679574 | 10.72503 | 20.17973 | 11.65103 | 49.76464 | 76.05547 | 0.3115568 | 0.1567814 | 1224.029 | 0 | 0 | 0 |  | Fe-Cr-Ni-Cu-Ta
1700 | 9.792052 | 16.28005 | 22.79007 | 10.34612 | 40.79171 | 79.92623 | 0.3011235 | 0.1454353 | 1115.921 | 0 | 0 | 0 |  | Fe-Cr-Ni-Cu-Ta
1701 | 11.55398 | 22.94882 | 24.28845 | 8.764531 | 32.44422 | 83.96952 | 0.2904395 | 0.1311058 | 974.2949 | 0 | 0 | 0 |  | Fe-Cr-Ni-Cu-Ta
1702 | 12.88046 | 33.57836 | 23.46668 | 7.816611 | 22.25788 | 89.1478 | 0.2761556 | 0.1098286 | 761.7293 | 0 | 0 | 0 |  | Fe-Cr-Ni-Cu-Ta
1703 | 13.73557 | 46.89086 | 18.2872 | 6.251656 | 14.83471 | 95.09738 | 0.2603706 | 0.08948299 | 573.5527 | 0 | 0 | 0 |  | Fe-Cr-Ni-Cu-Ta
1704 | 3.186266 | 1.27138 | 10.04712 | 8.804836 | 76.6904 | 69.00136 | 0.335058 | 0.1623026 | 1274.021 | 0 | 0 | 0 |  | Fe-Cr-Ni-Cu-Ta
1705 | 3.507977 | 2.799497 | 14.74874 | 9.123618 | 69.82017 | 70.58028 | 0.329935 | 0.1689369 | 1352.675 | 0 | 0 | 0 |  | Fe-Cr-Ni-Cu-Ta
1706 | 3.808996 | 4.559583 | 18.87403 | 9.287357 | 63.47003 | 72.17679 | 0.3249553 | 0.1698968 | 1368.192 | 0 | 0 | 0 |  | Fe-Cr-Ni-Cu-Ta
1707 | 4.681982 | 7.628477 | 22.14524 | 8.65708 | 56.88722 | 74.75922 | 0.3178309 | 0.1666866 | 1347.234 | 0 | 0 | 0 |  | Fe-Cr-Ni-Cu-Ta
1708 | 5.735805 | 11.27394 | 25.45504 | 7.976877 | 49.55835 | 77.4984 | 0.3102206 | 0.159801 | 1281.133 | 0 | 0 | 0 |  | Fe-Cr-Ni-Cu-Ta
1709 | 7.053218 | 16.41714 | 28.17145 | 7.223009 | 41.13519 | 80.82748 | 0.3009485 | 0.1478958 | 1158.177 | 0 | 0 | 0 |  | Fe-Cr-Ni-Cu-Ta
1710 | 8.63013 | 24.10509 | 30.51158 | 6.249008 | 30.5042 | 85.12469 | 0.2889868 | 0.1296045 | 967.0843 | 0 | 0 | 0 |  | Fe-Cr-Ni-Cu-Ta
1711 | 10.43747 | 35.63171 | 29.25513 | 4.948485 | 19.72721 | 90.689 | 0.273755 | 0.1063403 | 733.5935 | 0 | 0 | 0 |  | Fe-Cr-Ni-Cu-Ta
1712 | 11.24057 | 49.71094 | 22.64504 | 4.263393 | 12.14006 | 96.56032 | 0.2576224 | 0.08512446 | 534.6295 | 0 | 0 | 0 |  | Fe-Cr-Ni-Cu-Ta
1713 | 2.538873 | 2.836562 | 19.74745 | 5.777759 | 69.09936 | 71.92201 | 0.328689 | 0.173837 | 1433.559 | 0 | 0 | 0 |  | Fe-Cr-Ni-Cu-Ta
1714 | 2.758548 | 4.622992 | 23.77566 | 6.277676 | 62.56512 | 73.34654 | 0.3238693 | 0.1733635 | 1428.599 | 0 | 0 | 0 |  | Fe-Cr-Ni-Cu-Ta
1715 | 3.629459 | 7.321568 | 27.97574 | 6.194718 | 54.87852 | 75.50942 | 0.3173407 | 0.168358 | 1376.776 | 0 | 0 | 0 |  | Fe-Cr-Ni-Cu-Ta
1716 | 4.622233 | 11.06615 | 31.23234 | 6.010798 | 47.06848 | 78.08079 | 0.3097903 | 0.1592997 | 1280.519 | 0 | 0 | 0 |  | Fe-Cr-Ni-Cu-Ta
1717 | 5.82907 | 16.95975 | 34.46356 | 4.974494 | 37.77313 | 81.81638 | 0.29952 | 0.1450662 | 1132.736 | 0 | 0 | 0 |  | Fe-Cr-Ni-Cu-Ta
1718 | 7.181609 | 23.77384 | 36.065 | 4.539809 | 28.43974 | 85.40149 | 0.2892403 | 0.1275063 | 945.9198 | 0 | 0 | 0 |  | Fe-Cr-Ni-Cu-Ta
1719 | 9.663524 | 35.17073 | 35.08849 | 2.998834 | 17.07842 | 90.9292 | 0.2741292 | 0.1021446 | 691.1259 | 0 | 0 | 0 |  | Fe-Cr-Ni-Cu-Ta
1720 | 1.71976 | 4.803516 | 30.12693 | 3.913689 | 59.4361 | 74.46988 | 0.3222207 | 0.1755185 | 1467.04 | 0 | 0 | 0 |  | Fe-Cr-Ni-Cu-Ta
1721 | 2.522246 | 7.632044 | 34.46427 | 4.30494 | 51.0765 | 76.46887 | 0.3157254 | 0.1675351 | 1374.233 | 0 | 0 | 0 |  | Fe-Cr-Ni-Cu-Ta
1722 | 3.455022 | 11.5804 | 38.49417 | 3.931327 | 42.53908 | 79.13042 | 0.3079713 | 0.155792 | 1245.644 | 0 | 0 | 0 |  | Fe-Cr-Ni-Cu-Ta
1723 | 4.622715 | 16.49848 | 42.92003 | 3.506665 | 32.45211 | 82.0577 | 0.2993803 | 0.1380095 | 1048.722 | 0 | 0 | 0 |  | Fe-Cr-Ni-Cu-Ta
1724 | 6.725087 | 23.48006 | 44.17903 | 3.8261 | 21.78972 | 85.43583 | 0.2890299 | 0.1155215 | 809.4147 | 0 | 0 | 0 |  | Fe-Cr-Ni-Cu-Ta
1725 | 2.284148 | 23.39306 | 4.001393 | 40.71826 | 29.60315 | 73.85926 | 0.2991016 | 0.1136775 | 690.5697 | 0 | 0 | 0 |  | Fe-Cr-Ni-Cu-Ta
1726 | 3.914777 | 28.42966 | 4.114767 | 35.63571 | 27.90509 | 78.05742 | 0.2903385 | 0.1096282 | 681.0664 | 0 | 0 | 0 |  | Fe-Cr-Ni-Cu-Ta
1727 | 5.679139 | 33.23588 | 3.411008 | 31.38714 | 26.28683 | 81.76266 | 0.282505 | 0.104881 | 658.1361 | 0 | 0 | 0 |  | Fe-Cr-Ni-Cu-Ta
1728 | 9.112881 | 37.79455 | 3.483062 | 25.4516 | 24.1579 | 85.80974 | 0.2747056 | 0.101018 | 643.7122 | 0 | 0 | 0 |  | Fe-Cr-Ni-Cu-Ta
1729 | 12.25791 | 43.20505 | 2.760883 | 21.91793 | 19.85822 | 89.33639 | 0.2668008 | 0.09124865 | 563.6014 | 0 | 0 | 0 |  | Fe-Cr-Ni-Cu-Ta
1730 | 2.020876 | 13.17067 | 4.248229 | 39.09102 | 41.46921 | 68.18916 | 0.3159892 | 0.1343508 | 858.9524 | 0 | 0 | 0 |  | Fe-Cr-Ni-Cu-Ta
1731 | 3.505262 | 17.62318 | 5.158065 | 35.09874 | 38.61474 | 72.22272 | 0.3070691 | 0.1297972 | 849.3357 | 0 | 0 | 0 |  | Fe-Cr-Ni-Cu-Ta
1732 | 4.989957 | 21.23826 | 5.994142 | 30.82271 | 36.95494 | 75.67596 | 0.3000118 | 0.1275731 | 856.5745 | 0 | 0 | 0 |  | Fe-Cr-Ni-Cu-Ta
1733 | 7.479507 | 25.06949 | 6.289284 | 27.23399 | 33.92772 | 79.02045 | 0.2927593 | 0.1219816 | 823.4243 | 0 | 0 | 0 |  | Fe-Cr-Ni-Cu-Ta
1734 | 11.11759 | 29.57418 | 7.512135 | 23.49332 | 28.30278 | 82.67482 | 0.2845749 | 0.1129473 | 751.6771 | 0 | 0 | 0 |  | Fe-Cr-Ni-Cu-Ta
1735 | 14.94641 | 34.01631 | 6.982207 | 19.84139 | 24.21367 | 86.02686 | 0.2771742 | 0.104815 | 686.8293 | 0 | 0 | 0 |  | Fe-Cr-Ni-Cu-Ta
1736 | 20.16274 | 37.54478 | 6.449974 | 15.95989 | 19.88261 | 88.91568 | 0.2710388 | 0.0955357 | 607.2721 | 0 | 0 | 0 |  | Fe-Cr-Ni-Cu-Ta
1737 | 1.749196 | 6.51431 | 2.451407 | 34.49918 | 54.7859 | 64.58884 | 0.3289256 | 0.1486602 | 989.1409 | 0 | 0 | 0 |  | Fe-Cr-Ni-Cu-Ta
1738 | 2.393366 | 8.913314 | 5.031267 | 31.31809 | 52.34396 | 67.4741 | 0.3228726 | 0.1484311 | 1018.378 | 0 | 0 | 0 |  | Fe-Cr-Ni-Cu-Ta
1739 | 3.792648 | 12.35892 | 6.643998 | 28.05073 | 49.1537 | 70.99384 | 0.3150747 | 0.1450724 | 1017.973 | 0 | 0 | 0 |  | Fe-Cr-Ni-Cu-Ta
1740 | 5.935983 | 15.35183 | 8.318971 | 25.51628 | 44.87693 | 73.96748 | 0.3082241 | 0.1414796 | 1004.609 | 0 | 0 | 0 |  | Fe-Cr-Ni-Cu-Ta
1741 | 9.232145 | 18.51345 | 9.703778 | 23.43396 | 39.11667 | 76.84932 | 0.301172 | 0.1339055 | 942.6426 | 0 | 0 | 0 |  | Fe-Cr-Ni-Cu-Ta
1742 | 12.75825 | 21.66078 | 11.04355 | 20.49472 | 34.0427 | 79.77134 | 0.2945243 | 0.1267398 | 885.5096 | 0 | 0 | 0 |  | Fe-Cr-Ni-Cu-Ta
1743 | 18.31507 | 25.2075 | 10.88084 | 17.21562 | 28.38097 | 82.9154 | 0.2872544 | 0.1168881 | 799.6818 | 0 | 0 | 0 |  | Fe-Cr-Ni-Cu-Ta
1744 | 24.55151 | 28.37611 | 10.67824 | 14.44973 | 21.94441 | 85.54373 | 0.2809427 | 0.1043748 | 682.3418 | 0 | 0 | 0 |  | Fe-Cr-Ni-Cu-Ta
1745 | 31.85754 | 30.48467 | 8.371253 | 12.08313 | 17.20341 | 87.47698 | 0.2762605 | 0.09331213 | 580.1181 | 0 | 0 | 0 |  | Fe-Cr-Ni-Cu-Ta
1746 | 1.573421 | 4.883079 | 3.307602 | 25.66141 | 64.57449 | 65.72742 | 0.3317102 | 0.1542001 | 1089.021 | 0 | 0 | 0 |  | Fe-Cr-Ni-Cu-Ta
1747 | 2.222034 | 6.723635 | 5.838871 | 24.01943 | 61.19603 | 67.93723 | 0.3265898 | 0.1546759 | 1114.766 | 0 | 0 | 0 |  | Fe-Cr-Ni-Cu-Ta
1748 | 4.163615 | 8.86059 | 8.752635 | 22.33443 | 55.88873 | 70.5095 | 0.3203013 | 0.1536542 | 1124.489 | 0 | 0 | 0 |  | Fe-Cr-Ni-Cu-Ta
1749 | 6.267321 | 11.08678 | 11.19874 | 20.68084 | 50.76631 | 72.93621 | 0.314356 | 0.1511337 | 1115.635 | 0 | 0 | 0 |  | Fe-Cr-Ni-Cu-Ta
1750 | 10.15089 | 13.23129 | 13.51465 | 19.25046 | 43.85271 | 75.30554 | 0.3081612 | 0.1445529 | 1056.817 | 0 | 0 | 0 |  | Fe-Cr-Ni-Cu-Ta
1751 | 14.48732 | 16.18599 | 14.46605 | 17.30875 | 37.55189 | 78.05093 | 0.3012339 | 0.1358294 | 978.474 | 0 | 0 | 0 |  | Fe-Cr-Ni-Cu-Ta
1752 | 20.41601 | 19.00819 | 14.85622 | 15.18919 | 30.53039 | 80.68045 | 0.2945347 | 0.123672 | 861.1275 | 0 | 0 | 0 |  | Fe-Cr-Ni-Cu-Ta
1753 | 27.8939 | 21.38742 | 14.65945 | 12.13562 | 23.9236 | 83.23651 | 0.2884638 | 0.112052 | 752.0556 | 0 | 0 | 0 |  | Fe-Cr-Ni-Cu-Ta
1754 | 37.83909 | 22.94037 | 11.0992 | 11.01421 | 17.10713 | 84.8196 | 0.2836716 | 0.09523257 | 587.8732 | 0 | 0 | 0 |  | Fe-Cr-Ni-Cu-Ta
1755 | 1.459598 | 3.623865 | 4.602488 | 19.37619 | 70.93786 | 66.64808 | 0.3337422 | 0.1557686 | 1139.833 | 0 | 0 | 0 |  | Fe-Cr-Ni-Cu-Ta
1756 | 2.622445 | 4.883221 | 7.717962 | 18.50062 | 66.27575 | 68.43595 | 0.3291311 | 0.1591332 | 1188.431 | 0 | 0 | 0 |  | Fe-Cr-Ni-Cu-Ta
1757 | 4.525207 | 6.319749 | 11.29641 | 17.37803 | 60.4806 | 70.47519 | 0.3238535 | 0.1602287 | 1213.942 | 0 | 0 | 0 |  | Fe-Cr-Ni-Cu-Ta
1758 | 7.220698 | 7.843249 | 13.91422 | 16.43227 | 54.58957 | 72.41686 | 0.3186315 | 0.1583207 | 1204.415 | 0 | 0 | 0 |  | Fe-Cr-Ni-Cu-Ta
1759 | 11.01026 | 9.648032 | 16.33797 | 14.73897 | 48.26477 | 74.73064 | 0.3127496 | 0.153212 | 1162 | 0 | 0 | 0 |  | Fe-Cr-Ni-Cu-Ta
1760 | 15.41688 | 11.74401 | 18.41417 | 13.55536 | 40.86957 | 76.92746 | 0.3067195 | 0.1442521 | 1071.907 | 0 |  | 0 |  | Fe-Cr-Ni-Cu-Ta
1761 | 22.94281 | 14.2405 | 19.29189 | 11.31246 | 32.21234 | 79.68672 | 0.2994706 | 0.1303545 | 932.5789 | 0 | 0 | 0 |  | Fe-Cr-Ni-Cu-Ta
1762 | 31.29586 | 15.33569 | 19.04427 | 10.30824 | 24.01594 | 81.19571 | 0.2948194 | 0.1141487 | 763.9562 | 0 | 0 | 0 |  | Fe-Cr-Ni-Cu-Ta
1763 | 43.86676 | 16.33675 | 14.75448 | 7.986269 | 17.05574 | 83.10948 | 0.2896001 | 0.09689212 | 598.343 | 0 | 0 | 0 |  | Fe-Cr-Ni-Cu-Ta
1764 | 1.397414 | 3.035792 | 6.854412 | 13.2505 | 75.46188 | 68.26482 | 0.3339854 | 0.1567705 | 1190.328 | 0 | 0 | 0 |  | Fe-Cr-Ni-Cu-Ta
1765 | 3.033756 | 3.76608 | 11.16059 | 13.23261 | 68.80697 | 69.59932 | 0.3297092 | 0.1642719 | 1275.728 | 0 | 0 | 0 |  | Fe-Cr-Ni-Cu-Ta
1766 | 4.888458 | 4.551368 | 14.84366 | 12.36083 | 63.35568 | 71.09561 | 0.3256777 | 0.1664351 | 1307.933 | 0 | 0 | 0 |  | Fe-Cr-Ni-Cu-Ta
1767 | 7.779064 | 6.128395 | 17.61085 | 12.25589 | 56.2258 | 72.87128 | 0.3201729 | 0.1627792 | 1270.998 | 0 | 0 | 0 |  | Fe-Cr-Ni-Cu-Ta
1768 | 11.48894 | 7.131138 | 20.12644 | 11.62026 | 49.63322 | 74.38574 | 0.3156958 | 0.1578749 | 1220.063 | 0 | 0 | 0 |  | Fe-Cr-Ni-Cu-Ta
1769 | 17.39353 | 9.068717 | 22.6698 | 10.29152 | 40.57644 | 76.76305 | 0.3089814 | 0.1469843 | 1106.753 | 0 | 0 | 0 |  | Fe-Cr-Ni-Cu-Ta
1770 | 24.42792 | 10.661 | 24.0711 | 8.6861 | 32.15389 | 78.85353 | 0.3031598 | 0.1324536 | 953.429 | 0 | 0 | 0 |  | Fe-Cr-Ni-Cu-Ta
1771 | 35.49777 | 11.80356 | 23.09742 | 7.69361 | 21.90764 | 80.62798 | 0.2974094 | 0.1103617 | 723.2294 | 0 | 0 | 0 |  | Fe-Cr-Ni-Cu-Ta
1772 | 49.12303 | 12.47337 | 17.83669 | 6.097645 | 14.46926 | 82.26782 | 0.2923974 | 0.09072826 | 536.3121 | 0 | 0 | 0 |  | Fe-Cr-Ni-Cu-Ta
1773 | 1.367259 | 2.970282 | 10.05975 | 8.815904 | 76.78681 | 69.94972 | 0.3327774 | 0.1605595 | 1265.257 | 0 | 0 | 0 |  | Fe-Cr-Ni-Cu-Ta
1774 | 3.007877 | 3.267209 | 14.75384 | 9.126771 | 69.8443 | 70.82924 | 0.3293321 | 0.1686103 | 1351.878 | 0 | 0 | 0 |  | Fe-Cr-Ni-Cu-Ta
1775 | 4.893609 | 3.543683 | 18.85988 | 9.280393 | 63.42244 | 71.6585 | 0.3262171 | 0.1704208 | 1368.166 | 0 | 0 | 0 |  | Fe-Cr-Ni-Cu-Ta
1776 | 8.173676 | 4.3486 | 22.09175 | 8.636169 | 56.7498 | 73.15884 | 0.3217403 | 0.168174 | 1346.907 | 0 | 0 | 0 |  | Fe-Cr-Ni-Cu-Ta
1777 | 12.05594 | 5.316919 | 25.34366 | 7.941975 | 49.34151 | 74.7271 | 0.3170138 | 0.1615898 | 1273.961 | 0 | 0 | 0 |  | Fe-Cr-Ni-Cu-Ta
1778 | 17.50534 | 6.519293 | 27.96741 | 7.170696 | 40.83726 | 76.46248 | 0.311689 | 0.1495602 | 1139.168 | 0 | 0 | 0 |  | Fe-Cr-Ni-Cu-Ta
1779 | 25.58587 | 7.940521 | 30.1527 | 6.175507 | 30.14541 | 78.44327 | 0.3054953 | 0.1306791 | 932.983 | 0 | 0 | 0 |  | Fe-Cr-Ni-Cu-Ta
1780 | 37.55002 | 9.53474 | 28.70422 | 4.855298 | 19.35572 | 80.58953 | 0.298793 | 0.1058625 | 679.4007 | 1 | 0 | 0 |  | Fe-Cr-Ni-Cu-Ta
1781 | 51.8846 | 10.16986 | 22.00542 | 4.142971 | 11.79715 | 81.99662 | 0.2938414 | 0.0833575 | 468.326 | 1 | 0 | 0 |  | Fe-Cr-Ni-Cu-Ta
1782 | 3.045582 | 2.362975 | 19.74054 | 5.775736 | 69.07517 | 71.67046 | 0.3292913 | 0.1741347 | 1433.956 | 0 | 0 | 0 |  | Fe-Cr-Ni-Cu-Ta
1783 | 4.957842 | 2.564426 | 23.73954 | 6.268138 | 62.47006 | 72.29968 | 0.3263937 | 0.1743144 | 1427.147 | 0 | 0 | 0 |  | Fe-Cr-Ni-Cu-Ta
1784 | 7.840933 | 3.369347 | 27.89429 | 6.176683 | 54.71875 | 73.59817 | 0.3219771 | 0.1696167 | 1370.018 | 0 | 0 | 0 |  | Fe-Cr-Ni-Cu-Ta
1785 | 11.82651 | 4.282054 | 31.07669 | 5.980842 | 46.83391 | 74.9604 | 0.3174013 | 0.160727 | 1265.625 | 0 | 0 | 0 |  | Fe-Cr-Ni-Cu-Ta
1786 | 18.06157 | 5.381157 | 34.17168 | 4.932365 | 37.45323 | 76.79165 | 0.3118232 | 0.1463403 | 1104.739 | 0 | 0 | 0 |  | Fe-Cr-Ni-Cu-Ta
1787 | 25.21549 | 6.60283 | 35.61428 | 4.483074 | 28.08432 | 78.3582 | 0.3065724 | 0.1279835 | 903.6669 | 1 | 0 | 0 |  | Fe-Cr-Ni-Cu-Ta
1788 | 37.05724 | 8.82607 | 34.42123 | 2.941807 | 16.75365 | 80.83904 | 0.2990441 | 0.1004007 | 627.3318 | 1 | 0 | 0 |  | Fe-Cr-Ni-Cu-Ta
1789 | 5.147073 | 1.597383 | 30.05565 | 3.904428 | 59.29547 | 72.86655 | 0.3260647 | 0.176772 | 1462.206 | 0 | 0 | 0 |  | Fe-Cr-Ni-Cu-Ta
1790 | 8.165346 | 2.339167 | 34.32992 | 4.288159 | 50.8774 | 73.95983 | 0.3217887 | 0.1688936 | 1362.029 | 0 | 0 | 0 |  | Fe-Cr-Ni-Cu-Ta
1791 | 12.36151 | 3.196974 | 38.25719 | 3.907125 | 42.2772 | 75.36202 | 0.3171273 | 0.1570224 | 1222.928 | 0 | 0 | 0 |  | Fe-Cr-Ni-Cu-Ta
1792 | 17.5618 | 4.265426 | 42.53586 | 3.475277 | 32.16164 | 76.8769 | 0.3120387 | 0.1384023 | 1011.898 | 1 | 0 | 0 |  | Fe-Cr-Ni-Cu-Ta
1793 | 24.90151 | 6.182506 | 43.62272 | 3.777921 | 21.51534 | 78.55326 | 0.3059744 | 0.1145057 | 758.4775 | 1 | 0 | 0 |  | Fe-Cr-Ni-Cu-Ta
1794 | 24.78061 | 3.495733 | 2.367869 | 40.15913 | 29.19665 | 65.7786 | 0.3208608 | 0.1197952 | 691.0765 | 0 | 0 | 0 |  | Fe-Cr-Ni-Cu-Ta
1795 | 29.98484 | 3.579128 | 4.040596 | 34.99335 | 27.40208 | 67.97043 | 0.3172901 | 0.1173714 | 688.9391 | 0 | 0 | 0 |  | Fe-Cr-Ni-Cu-Ta
1796 | 34.87369 | 2.951721 | 5.831516 | 30.66285 | 25.68023 | 69.47237 | 0.3152027 | 0.1145578 | 676.2981 | 0 | 0 | 0 |  | Fe-Cr-Ni-Cu-Ta
1797 | 39.46238 | 2.999282 | 9.311468 | 24.74226 | 23.48461 | 71.73657 | 0.3118833 | 0.1115096 | 666.9677 | 0 | 0 | 0 |  | Fe-Cr-Ni-Cu-Ta
1798 | 44.83103 | 2.362622 | 12.44713 | 21.17454 | 19.18468 | 73.09671 | 0.3096436 | 0.1020396 | 588.2032 | 0 | 0 | 0 |  | Fe-Cr-Ni-Cu-Ta
1799 | 14.06267 | 3.740845 | 2.111582 | 38.86037 | 41.22453 | 64.17892 | 0.3266175 | 0.1377281 | 855.4512 | 0 | 0 | 0 |  | Fe-Cr-Ni-Cu-Ta
1800 | 18.76047 | 4.528435 | 3.651642 | 34.78732 | 38.27213 | 66.65392 | 0.3217827 | 0.1346304 | 850.5375 | 0 | 0 | 0 |  | Fe-Cr-Ni-Cu-Ta
1801 | 22.55338 | 5.249545 | 5.185587 | 30.47429 | 36.5372 | 68.88944 | 0.3178218 | 0.1332578 | 860.2499 | 0 | 0 | 0 |  | Fe-Cr-Ni-Cu-Ta
1802 | 26.52293 | 5.487558 | 7.743856 | 26.82609 | 33.41956 | 70.71597 | 0.3145758 | 0.1291661 | 835.7785 | 0 | 0 | 0 |  | Fe-Cr-Ni-Cu-Ta
1803 | 31.17216 | 6.530094 | 11.46762 | 23.05518 | 27.77495 | 73.09759 | 0.3097341 | 0.1201706 | 763.7894 | 0 | 0 | 0 |  | Fe-Cr-Ni-Cu-Ta
1804 | 35.64961 | 6.03479 | 15.32897 | 19.3602 | 23.62644 | 74.49298 | 0.3075614 | 0.1128886 | 702.6238 | 0 | 0 | 0 |  | Fe-Cr-Ni-Cu-Ta
1805 | 39.12281 | 5.542941 | 20.56072 | 15.48391 | 19.28963 | 75.81945 | 0.3056903 | 0.1036013 | 622.6053 | 0 | 0 | 0 |  | Fe-Cr-Ni-Cu-Ta
1806 | 6.976421 | 2.165118 | 1.833205 | 34.39879 | 54.62647 | 62.55036 | 0.3342764 | 0.1512026 | 992.1096 | 0 | 0 | 0 |  | Fe-Cr-Ni-Cu-Ta
1807 | 9.553611 | 4.447415 | 2.510417 | 31.25315 | 52.23541 | 65.56614 | 0.327656 | 0.1493961 | 1008.775 | 0 | 0 | 0 |  | Fe-Cr-Ni-Cu-Ta
1808 | 13.22793 | 5.864658 | 3.972483 | 27.95282 | 48.98211 | 68.19688 | 0.3221143 | 0.147199 | 1013.298 | 0 | 0 | 0 |  | Fe-Cr-Ni-Cu-Ta
1809 | 16.40841 | 7.332936 | 6.208795 | 25.39182 | 44.65803 | 70.51773 | 0.3169646 | 0.14388 | 999.1413 | 0 | 0 | 0 |  | Fe-Cr-Ni-Cu-Ta
1810 | 19.73962 | 8.532852 | 9.633018 | 23.26308 | 38.83143 | 72.53093 | 0.3123104 | 0.1374393 | 944.9769 | 0 | 0 | 0 |  | Fe-Cr-Ni-Cu-Ta
1811 | 23.03589 | 9.685934 | 13.27794 | 20.29285 | 33.70739 | 74.60295 | 0.3079883 | 0.1308676 | 891.2886 | 0 |  | 0 |  | Fe-Cr-Ni-Cu-Ta
1812 | 26.6586 | 9.490124 | 18.95503 | 16.9512 | 27.94505 | 76.05786 | 0.3054711 | 0.1224726 | 813.7668 | 0 | 0 | 0 |  | Fe-Cr-Ni-Cu-Ta
1813 | 29.84025 | 9.260859 | 25.26598 | 14.1475 | 21.48541 | 77.24562 | 0.3033113 | 0.1101448 | 696.0091 | 0 | 0 | 0 |  | Fe-Cr-Ni-Cu-Ta
1814 | 31.81067 | 7.204165 | 32.53208 | 11.73926 | 16.71383 | 77.29068 | 0.3041519 | 0.09951981 | 593.93 | 1 | 0 | 0 |  | Fe-Cr-Ni-Cu-Ta
1815 | 5.241367 | 2.927965 | 1.652738 | 25.64492 | 64.533 | 64.87248 | 0.3337449 | 0.1547404 | 1085.083 | 0 | 0 | 0 |  | Fe-Cr-Ni-Cu-Ta
1816 | 7.225609 | 5.174891 | 2.336842 | 24.03273 | 61.22993 | 67.45573 | 0.3274792 | 0.1539371 | 1101.971 | 0 | 0 | 0 |  | Fe-Cr-Ni-Cu-Ta
1817 | 9.529287 | 7.76316 | 4.382044 | 22.36365 | 55.96186 | 70.32152 | 0.3203553 | 0.1520302 | 1105.382 | 0 | 0 | 0 |  | Fe-Cr-Ni-Cu-Ta
1818 | 11.92433 | 9.933431 | 6.596576 | 20.70936 | 50.83631 | 72.7361 | 0.3144207 | 0.1491214 | 1092.142 | 0 | 0 | 0 |  | Fe-Cr-Ni-Cu-Ta
1819 | 14.21764 | 11.97655 | 10.67426 | 19.25912 | 43.87244 | 74.93958 | 0.3088235 | 0.1435984 | 1043.48 | 0 | 0 | 0 |  | Fe-Cr-Ni-Cu-Ta
1820 | 17.33508 | 12.77727 | 15.18388 | 17.25926 | 37.44451 | 76.54084 | 0.305137 | 0.1370339 | 979.6938 | 0 | 0 | 0 |  | Fe-Cr-Ni-Cu-Ta
1821 | 20.2632 | 13.06103 | 21.29837 | 15.07551 | 30.30189 | 77.8412 | 0.3023191 | 0.1269325 | 876.3427 | 0 | 0 | 0 |  | Fe-Cr-Ni-Cu-Ta
1822 | 22.66887 | 12.81418 | 28.9327 | 11.97577 | 23.60848 | 79.02101 | 0.3003798 | 0.1163999 | 772.8126 | 0 | 0 | 0 |  | Fe-Cr-Ni-Cu-Ta
1823 | 24.07027 | 9.60449 | 38.85346 | 10.7598 | 16.71198 | 78.18522 | 0.3028323 | 0.1008643 | 611.6723 | 1 | 0 | 0 |  | Fe-Cr-Ni-Cu-Ta
1824 | 3.899384 | 4.084309 | 1.53697 | 19.41165 | 71.06769 | 67.16982 | 0.3321159 | 0.1527513 | 1113.697 | 0 | 0 | 0 |  | Fe-Cr-Ni-Cu-Ta
1825 | 5.265203 | 6.862988 | 2.767091 | 18.57228 | 66.53244 | 69.8793 | 0.3250005 | 0.1541056 | 1149.786 | 0 | 0 | 0 |  | Fe-Cr-Ni-Cu-Ta
1826 | 6.828158 | 10.06575 | 4.784655 | 17.48133 | 60.84011 | 72.8524 | 0.3172258 | 0.1535318 | 1165.024 | 0 | 0 | 0 |  | Fe-Cr-Ni-Cu-Ta
1827 | 8.478353 | 12.40441 | 7.638409 | 16.538 | 54.94082 | 75.0638 | 0.3113565 | 0.151895 | 1159.214 | 0 | 0 | 0 |  | Fe-Cr-Ni-Cu-Ta
1828 | 10.42398 | 14.55778 | 11.64129 | 14.82628 | 48.55068 | 77.31083 | 0.3058155 | 0.1486447 | 1134.656 | 0 | 0 | 0 |  | Fe-Cr-Ni-Cu-Ta
1829 | 12.67028 | 16.38414 | 16.27701 | 13.61604 | 41.05252 | 79.10199 | 0.3010555 | 0.1420638 | 1065.518 | 0 | 0 | 0 |  | Fe-Cr-Ni-Cu-Ta
1830 | 15.29161 | 17.08459 | 24.1092 | 11.3098 | 32.20478 | 80.58282 | 0.2976717 | 0.1314821 | 951.4593 | 0 | 0 | 0 |  | Fe-Cr-Ni-Cu-Ta
1831 | 16.37985 | 16.77539 | 32.71159 | 10.25087 | 23.8823 | 80.9898 | 0.2965643 | 0.1174853 | 797.9637 | 0 | 0 | 0 |  | Fe-Cr-Ni-Cu-Ta
1832 | 17.24223 | 12.84262 | 45.30767 | 7.84769 | 16.75979 | 80.08162 | 0.2998537 | 0.1027109 | 641.3423 | 1 | 0 | 0 |  | Fe-Cr-Ni-Cu-Ta
1833 | 3.276577 | 6.101273 | 1.475985 | 13.31529 | 75.83087 | 70.43933 | 0.3280696 | 0.1487464 | 1125.761 | 0 | 0 | 0 |  | Fe-Cr-Ni-Cu-Ta
1834 | 4.079304 | 9.969776 | 3.215774 | 13.34481 | 69.39034 | 73.52851 | 0.319181 | 0.1519651 | 1179.816 | 0 | 0 | 0 |  | Fe-Cr-Ni-Cu-Ta
1835 | 4.943251 | 13.29577 | 5.195782 | 12.49938 | 64.06581 | 76.28656 | 0.3118561 | 0.1527556 | 1206.173 | 0 | 0 | 0 |  | Fe-Cr-Ni-Cu-Ta
1836 | 6.659536 | 15.78263 | 8.272426 | 12.39973 | 56.88568 | 78.22335 | 0.3059505 | 0.151936 | 1199.893 | 0 | 0 | 0 |  | Fe-Cr-Ni-Cu-Ta
1837 | 7.751029 | 18.04137 | 12.2205 | 11.75944 | 50.22767 | 79.98993 | 0.3009824 | 0.1492967 | 1173.709 | 0 | 0 | 0 |  | Fe-Cr-Ni-Cu-Ta
1838 | 9.841631 | 20.28948 | 18.47214 | 10.3985 | 40.99825 | 81.95254 | 0.2956599 | 0.1427513 | 1100.89 | 0 | 0 | 0 |  | Fe-Cr-Ni-Cu-Ta
1839 | 11.53265 | 21.47481 | 25.85986 | 8.748352 | 32.38433 | 83.26471 | 0.292343 | 0.1318015 | 977.483 | 0 | 0 | 0 |  | Fe-Cr-Ni-Cu-Ta
1840 | 12.67147 | 20.44934 | 37.29266 | 7.689785 | 21.89674 | 83.25092 | 0.2921309 | 0.113655 | 772.4021 | 0 | 0 | 0 |  | Fe-Cr-Ni-Cu-Ta
1841 | 13.21271 | 15.58204 | 50.92155 | 6.01368 | 14.27001 | 81.6517 | 0.2967985 | 0.09700066 | 593.7623 | 1 | 0 | 0 |  | Fe-Cr-Ni-Cu-Ta
1842 | 3.217915 | 8.988059 | 1.44956 | 8.892295 | 77.45217 | 74.05472 | 0.3219006 | 0.1447412 | 1128.866 | 0 | 0 | 0 |  | Fe-Cr-Ni-Cu-Ta
1843 | 3.555027 | 13.23954 | 3.202834 | 9.245986 | 70.75661 | 77.05847 | 0.3129251 | 0.1494641 | 1196.002 | 0 | 0 | 0 |  | Fe-Cr-Ni-Cu-Ta
1844 | 3.86966 | 16.98474 | 5.229445 | 9.435272 | 64.48089 | 79.52614 | 0.3055312 | 0.1505474 | 1217.207 | 0 | 0 | 0 |  | Fe-Cr-Ni-Cu-Ta
1845 | 4.755482 | 19.92403 | 8.747237 | 8.792985 | 57.78027 | 81.68079 | 0.2994565 | 0.1507298 | 1225.752 | 0 | 0 | 0 |  | Fe-Cr-Ni-Cu-Ta
1846 | 5.820409 | 22.88046 | 12.91525 | 8.094538 | 50.28934 | 83.69781 | 0.2936929 | 0.148113 | 1197.678 | 0 | 0 | 0 |  | Fe-Cr-Ni-Cu-Ta
1847 | 7.131716 | 25.23177 | 18.74012 | 7.303397 | 41.593 | 85.27245 | 0.2890478 | 0.1420117 | 1123.148 | 0 | 0 | 0 |  | Fe-Cr-Ni-Cu-Ta
1848 | 8.662765 | 27.12912 | 27.31593 | 6.272638 | 30.61955 | 86.54866 | 0.2851578 | 0.1282462 | 960.5588 | 0 | 0 | 0 |  | Fe-Cr-Ni-Cu-Ta
1849 | 10.30831 | 25.5933 | 39.72804 | 4.887251 | 19.4831 | 86.26325 | 0.2856909 | 0.1089631 | 740.6587 | 1 | 0 | 0 |  | Fe-Cr-Ni-Cu-Ta
1850 | 10.82665 | 19.32016 | 54.05377 | 4.1064 | 11.69302 | 83.7361 | 0.2922694 | 0.09007571 | 537.2038 | 1 | 1 | 1 | 537.2038 | Fe-Cr-Ni-Cu-Ta
1851 | 2.587771 | 17.82903 | 3.263964 | 5.889037 | 70.4302 | 81.12835 | 0.3046917 | 0.146527 | 1203.498 | 0 | 0 | 0 |  | Fe-Cr-Ni-Cu-Ta
1852 | 2.818276 | 21.51629 | 5.332051 | 6.4136 | 63.91978 | 83.22973 | 0.2979113 | 0.1477756 | 1220.747 | 0 | 0 | 0 |  | Fe-Cr-Ni-Cu-Ta
1853 | 3.713042 | 25.35136 | 8.455906 | 6.337376 | 56.14231 | 85.48566 | 0.290965 | 0.1466174 | 1208.695 | 0 | 0 | 0 |  | Fe-Cr-Ni-Cu-Ta
1854 | 4.723321 | 28.2704 | 12.76616 | 6.142254 | 48.09786 | 87.09658 | 0.2858186 | 0.1433283 | 1165.961 | 0 | 0 | 0 |  | Fe-Cr-Ni-Cu-Ta
1855 | 5.932856 | 31.07109 | 19.48732 | 5.063064 | 38.44568 | 88.76115 | 0.2809775 | 0.1365811 | 1082.353 | 0 | 0 | 0 |  | Fe-Cr-Ni-Cu-Ta
1856 | 7.258086 | 32.28629 | 27.12488 | 4.588154 | 28.74259 | 89.35204 | 0.2786436 | 0.1239451 | 928.8681 | 0 | 0 | 0 |  | Fe-Cr-Ni-Cu-Ta
1857 | 9.612836 | 30.91808 | 39.49713 | 2.983105 | 16.98884 | 89.08662 | 0.2790865 | 0.1031149 | 693.3498 | 0 | 0 | 0 |  | Fe-Cr-Ni-Cu-Ta
1858 | 1.76969 | 27.46098 | 5.58029 | 4.027315 | 61.16172 | 87.38704 | 0.288387 | 0.143977 | 1206.119 | 0 | 0 | 0 |  | Fe-Cr-Ni-Cu-Ta
1859 | 2.598969 | 31.4568 | 8.878156 | 4.43589 | 52.63018 | 89.27951 | 0.281904 | 0.1415935 | 1172.705 | 0 | 0 | 0 |  | Fe-Cr-Ni-Cu-Ta
1860 | 3.558329 | 35.11738 | 13.4644 | 4.048876 | 43.81102 | 91.07109 | 0.2762721 | 0.1365839 | 1108.704 | 0 | 0 | 0 |  | Fe-Cr-Ni-Cu-Ta
1861 | 4.754638 | 39.10319 | 19.15721 | 3.606738 | 33.37823 | 92.80496 | 0.2706903 | 0.1262112 | 980.6782 | 0 | 0 | 0 |  | Fe-Cr-Ni-Cu-Ta
1862 | 6.863611 | 39.93951 | 27.05342 | 3.90491 | 22.23854 | 92.77858 | 0.2692999 | 0.1103986 | 790.1383 | 0 | 0 | 0 |  | Fe-Cr-Ni-Cu-Ta
1863 | 2.227152 | 3.455959 | 25.75021 | 39.70222 | 28.86446 | 64.06445 | 0.3273477 | 0.1271381 | 741.0821 | 1 | 0 | 0 |  | Fe-Cr-Ni-Cu-Ta
1864 | 3.793551 | 3.531962 | 31.10132 | 34.5322 | 27.04097 | 66.04529 | 0.3245994 | 0.1250367 | 742.5328 | 1 | 0 | 0 |  | Fe-Cr-Ni-Cu-Ta
1865 | 5.466196 | 2.908153 | 36.11421 | 30.21026 | 25.30118 | 67.36715 | 0.3232077 | 0.1223521 | 731.2203 | 1 | 0 | 0 |  | Fe-Cr-Ni-Cu-Ta
1866 | 8.722533 | 2.953113 | 40.83986 | 24.36139 | 23.1231 | 69.6185 | 0.3199765 | 0.1184959 | 717.1525 | 1 |  | 0 |  | Fe-Cr-Ni-Cu-Ta
1867 | 11.64589 | 2.323465 | 46.34031 | 20.8236 | 18.86673 | 70.89664 | 0.3180819 | 0.1082417 | 630.8458 | 1 | 0 | 0 |  | Fe-Cr-Ni-Cu-Ta
1868 | 1.996658 | 3.717951 | 14.69061 | 38.62255 | 40.97223 | 63.18552 | 0.3303391 | 0.1431041 | 895.3464 | 0 | 0 | 0 |  | Fe-Cr-Ni-Cu-Ta
1869 | 3.447241 | 4.493345 | 19.56607 | 34.51777 | 37.97557 | 65.44576 | 0.3263377 | 0.1407 | 896.8765 | 0 | 0 | 0 |  | Fe-Cr-Ni-Cu-Ta
1870 | 4.889539 | 5.202714 | 23.49406 | 30.20243 | 36.21126 | 67.54237 | 0.3229284 | 0.1395104 | 909.46 | 0 | 0 | 0 |  | Fe-Cr-Ni-Cu-Ta
1871 | 7.296084 | 5.434378 | 27.60772 | 26.56612 | 33.0957 | 69.30427 | 0.3199559 | 0.135297 | 884.6655 | 0 |  | 0 |  | Fe-Cr-Ni-Cu-Ta
1872 | 10.79848 | 6.463194 | 32.42895 | 22.81898 | 27.49039 | 71.68492 | 0.315171 | 0.1254198 | 805.5186 | 1 | 0 | 0 |  | Fe-Cr-Ni-Cu-Ta
1873 | 14.42866 | 5.970537 | 37.07185 | 19.15407 | 23.37489 | 73.07826 | 0.3130295 | 0.1174219 | 738.0272 | 1 | 0 | 0 |  | Fe-Cr-Ni-Cu-Ta
1874 | 19.36786 | 5.488098 | 40.71457 | 15.3307 | 19.09877 | 74.55419 | 0.3106033 | 0.1071735 | 649.6859 | 1 | 0 | 0 |  | Fe-Cr-Ni-Cu-Ta
1875 | 1.739456 | 2.159346 | 7.31327 | 34.30709 | 54.48084 | 62.07763 | 0.3360151 | 0.1543839 | 1017.311 | 0 | 0 | 0 |  | Fe-Cr-Ni-Cu-Ta
1876 | 2.379692 | 4.431195 | 10.00504 | 31.13916 | 52.0449 | 64.94714 | 0.3299588 | 0.1530128 | 1038.495 | 0 | 0 | 0 |  | Fe-Cr-Ni-Cu-Ta
1877 | 3.761253 | 5.836486 | 13.8369 | 27.81854 | 48.74682 | 67.41771 | 0.3250413 | 0.1516859 | 1051.728 | 0 | 0 | 0 |  | Fe-Cr-Ni-Cu-Ta
1878 | 5.875508 | 7.293807 | 17.15462 | 25.25633 | 44.41973 | 69.69336 | 0.320094 | 0.1479526 | 1034.512 | 0 | 0 | 0 |  | Fe-Cr-Ni-Cu-Ta
1879 | 9.11558 | 8.487003 | 20.63656 | 23.13808 | 38.62278 | 71.74438 | 0.3153272 | 0.1410014 | 976.1236 | 0 | 0 | 0 |  | Fe-Cr-Ni-Cu-Ta
1880 | 12.5658 | 9.634729 | 24.0847 | 20.18557 | 33.52919 | 73.86716 | 0.3108378 | 0.1336826 | 916.0749 | 0 |  | 0 |  | Fe-Cr-Ni-Cu-Ta
1881 | 17.95465 | 9.448493 | 27.89756 | 16.87684 | 27.82246 | 75.47599 | 0.3077388 | 0.1241586 | 828.5563 | 0 | 0 | 0 |  | Fe-Cr-Ni-Cu-Ta
1882 | 23.96694 | 9.23349 | 31.27197 | 14.10569 | 21.42191 | 76.87208 | 0.3047759 | 0.1109356 | 702.9971 | 1 | 0 | 0 |  | Fe-Cr-Ni-Cu-Ta
1883 | 30.93733 | 7.201002 | 33.42107 | 11.7341 | 16.70649 | 77.23675 | 0.3043632 | 0.09950724 | 594.4222 | 1 | 0 | 0 |  | Fe-Cr-Ni-Cu-Ta
1884 | 1.569468 | 2.922488 | 5.498821 | 25.59695 | 64.41228 | 64.52888 | 0.3350005 | 0.1573733 | 1108.169 | 0 | 0 | 0 |  | Fe-Cr-Ni-Cu-Ta
1885 | 2.217597 | 5.1617 | 7.575378 | 23.97147 | 61.07385 | 67.00896 | 0.329134 | 0.1573887 | 1133.488 | 0 | 0 | 0 |  | Fe-Cr-Ni-Cu-Ta
1886 | 4.157678 | 7.74196 | 9.988748 | 22.30258 | 55.80903 | 69.87168 | 0.3220491 | 0.1550057 | 1133.303 | 0 | 0 | 0 |  | Fe-Cr-Ni-Cu-Ta
1887 | 6.257904 | 9.904851 | 12.49743 | 20.64977 | 50.69004 | 72.28786 | 0.316132 | 0.1513425 | 1113.251 | 0 | 0 | 0 |  | Fe-Cr-Ni-Cu-Ta
1888 | 10.13442 | 11.95175 | 14.91301 | 19.21924 | 43.78158 | 74.63701 | 0.3099948 | 0.1444504 | 1051.812 | 0 | 0 | 0 |  | Fe-Cr-Ni-Cu-Ta
1889 | 14.42461 | 12.75844 | 18.1938 | 17.23382 | 37.38933 | 76.33681 | 0.3059341 | 0.1370173 | 979.9456 | 0 | 0 | 0 |  | Fe-Cr-Ni-Cu-Ta
1890 | 20.2632 | 13.06103 | 21.29837 | 15.07551 | 30.30189 | 77.8412 | 0.3023191 | 0.1260846 | 869.3423 | 0 | 0 | 0 |  | Fe-Cr-Ni-Cu-Ta
1891 | 27.59496 | 12.84606 | 23.88621 | 12.00556 | 23.66721 | 79.33092 | 0.2991519 | 0.1142123 | 754.1125 | 0 | 0 | 0 |  | Fe-Cr-Ni-Cu-Ta
1892 | 37.21018 | 9.668179 | 25.46769 | 10.83115 | 16.8228 | 78.986 | 0.2996711 | 0.09825511 | 591.7519 | 1 | 0 | 0 |  | Fe-Cr-Ni-Cu-Ta
1893 | 1.460451 | 4.07923 | 4.093491 | 19.38751 | 70.97932 | 66.93762 | 0.3329639 | 0.1546801 | 1131.784 | 0 | 0 | 0 |  | Fe-Cr-Ni-Cu-Ta
1894 | 2.629066 | 6.853771 | 5.526749 | 18.54733 | 66.44308 | 69.64261 | 0.3258804 | 0.1561332 | 1169.668 | 0 | 0 | 0 |  | Fe-Cr-Ni-Cu-Ta
1895 | 4.546819 | 10.05406 | 7.168646 | 17.46103 | 60.76945 | 72.66109 | 0.3179512 | 0.1547956 | 1177.913 | 0 | 0 | 0 |  | Fe-Cr-Ni-Cu-Ta
1896 | 7.262666 | 12.39674 | 8.905967 | 16.52778 | 54.90685 | 74.96788 | 0.3117257 | 0.1517345 | 1157.896 | 0 | 0 | 0 |  | Fe-Cr-Ni-Cu-Ta
1897 | 11.07917 | 14.56262 | 10.96015 | 14.83121 | 48.56684 | 77.35933 | 0.3056261 | 0.1470481 | 1119.043 | 0 | 0 | 0 |  | Fe-Cr-Ni-Cu-Ta
1898 | 15.5082 | 16.40774 | 13.33674 | 13.63566 | 41.11166 | 79.29907 | 0.3002763 | 0.1392456 | 1038.068 | 0 | 0 | 0 |  | Fe-Cr-Ni-Cu-Ta
1899 | 23.02737 | 17.15159 | 16.13583 | 11.35415 | 32.33107 | 81.08443 | 0.2956685 | 0.1274648 | 913.2381 | 0 | 0 | 0 |  | Fe-Cr-Ni-Cu-Ta
1900 | 31.35787 | 16.90268 | 17.34727 | 10.32866 | 24.06352 | 81.91165 | 0.2928656 | 0.1126399 | 754.3272 | 0 | 0 | 0 |  | Fe-Cr-Ni-Cu-Ta
1901 | 43.68274 | 13.01457 | 18.36573 | 7.952767 | 16.98419 | 81.6539 | 0.2935752 | 0.09724808 | 596.3725 | 0 | 0 | 0 |  | Fe-Cr-Ni-Cu-Ta
1902 | 1.402905 | 6.095443 | 3.440673 | 13.30257 | 75.75841 | 70.2617 | 0.3287231 | 0.1506662 | 1145.226 | 0 | 0 | 0 |  | Fe-Cr-Ni-Cu-Ta
1903 | 3.057885 | 9.964585 | 4.285466 | 13.33786 | 69.35421 | 73.43881 | 0.3195191 | 0.1524335 | 1184.758 | 0 | 0 | 0 |  | Fe-Cr-Ni-Cu-Ta
1904 | 4.943251 | 13.29577 | 5.195782 | 12.49938 | 64.06581 | 76.28656 | 0.3118561 | 0.1521841 | 1200.436 | 0 | 0 | 0 |  | Fe-Cr-Ni-Cu-Ta
1905 | 7.875232 | 15.7924 | 7.004077 | 12.4074 | 56.92089 | 78.31699 | 0.3055848 | 0.1505563 | 1185.996 | 0 | 0 | 0 |  | Fe-Cr-Ni-Cu-Ta
1906 | 11.64961 | 18.07716 | 8.16316 | 11.78276 | 50.32731 | 80.27267 | 0.2998631 | 0.1458169 | 1137.727 | 0 | 0 | 0 |  | Fe-Cr-Ni-Cu-Ta
1907 | 17.64404 | 20.36994 | 10.38543 | 10.43974 | 41.16084 | 82.47667 | 0.2935545 | 0.1369588 | 1041.441 | 0 | 0 | 0 |  | Fe-Cr-Ni-Cu-Ta
1908 | 24.76837 | 21.61916 | 12.20329 | 8.807159 | 32.60202 | 84.09802 | 0.2889624 | 0.1255612 | 915.4112 | 0 | 0 | 0 |  | Fe-Cr-Ni-Cu-Ta
1909 | 35.89841 | 20.69042 | 13.47583 | 7.780443 | 22.15489 | 84.62811 | 0.2865277 | 0.1070498 | 711.7055 | 0 | 0 | 0 |  | Fe-Cr-Ni-Cu-Ta
1910 | 49.33461 | 15.86765 | 14.14225 | 6.123908 | 14.53158 | 83.73152 | 0.2884057 | 0.08990377 | 535.041 | 0 | 0 | 0 |  | Fe-Cr-Ni-Cu-Ta
1911 | 1.377812 | 8.979624 | 3.379131 | 8.883949 | 77.37948 | 73.88533 | 0.3225335 | 0.1462162 | 1144.441 | 0 | 0 | 0 |  | Fe-Cr-Ni-Cu-Ta
1912 | 3.046376 | 13.23611 | 3.73567 | 9.243588 | 70.73826 | 77.01516 | 0.3130912 | 0.1495017 | 1196.614 | 0 | 0 | 0 |  | Fe-Cr-Ni-Cu-Ta
1913 | 4.978089 | 16.99434 | 4.069644 | 9.440604 | 64.51733 | 79.61436 | 0.3051861 | 0.1492206 | 1203.07 | 0 | 0 | 0 |  | Fe-Cr-Ni-Cu-Ta
1914 | 8.337285 | 19.9604 | 5.007545 | 8.809035 | 57.88574 | 81.94753 | 0.2983951 | 0.1472064 | 1187.399 | 0 | 0 | 0 |  | Fe-Cr-Ni-Cu-Ta
1915 | 12.32826 | 22.9563 | 6.13803 | 8.12137 | 50.45604 | 84.15056 | 0.2918628 | 0.1426877 | 1138.77 | 0 | 0 | 0 |  | Fe-Cr-Ni-Cu-Ta
1916 | 17.92726 | 25.37042 | 7.537238 | 7.343529 | 41.82155 | 85.97348 | 0.2861775 | 0.1347674 | 1045.98 | 0 | 0 | 0 |  | Fe-Cr-Ni-Cu-Ta
1917 | 26.22037 | 27.37138 | 9.186621 | 6.328653 | 30.89298 | 87.60459 | 0.280786 | 0.1203566 | 879.8881 | 0 | 0 | 0 |  | Fe-Cr-Ni-Cu-Ta
1918 | 38.33548 | 25.95782 | 10.98924 | 4.95686 | 19.76059 | 87.85003 | 0.2791157 | 0.1008604 | 664.4499 | 0 | 0 | 0 |  | Fe-Cr-Ni-Cu-Ta
1919 | 52.51581 | 19.72937 | 11.62077 | 4.193374 | 11.94068 | 86.05052 | 0.2828068 | 0.08208132 | 471.0797 | 0 | 0 | 0 |  | Fe-Cr-Ni-Cu-Ta
1920 | 3.106147 | 17.83375 | 2.72069 | 5.890594 | 70.44882 | 81.17041 | 0.3045266 | 0.1458046 | 1195.641 | 0 | 0 | 0 |  | Fe-Cr-Ni-Cu-Ta
1921 | 5.078747 | 21.5411 | 2.965666 | 6.420996 | 63.99349 | 83.40165 | 0.2972236 | 0.1457388 | 1198.109 | 0 | 0 | 0 |  | Fe-Cr-Ni-Cu-Ta
1922 | 8.062766 | 25.40759 | 3.911382 | 6.351431 | 56.26683 | 85.79319 | 0.2897118 | 0.143129 | 1169.852 | 0 | 0 | 0 |  | Fe-Cr-Ni-Cu-Ta
1923 | 12.19191 | 28.37801 | 4.983513 | 6.165633 | 48.28094 | 87.59094 | 0.2837765 | 0.1378924 | 1106.022 | 0 | 0 | 0 |  | Fe-Cr-Ni-Cu-Ta
1924 | 18.66036 | 31.2725 | 6.276365 | 5.095885 | 38.69489 | 89.54278 | 0.277705 | 0.1283715 | 993.6337 | 0 | 0 | 0 |  | Fe-Cr-Ni-Cu-Ta
1925 | 26.0534 | 32.59515 | 7.701852 | 4.632045 | 29.01755 | 90.4381 | 0.274067 | 0.1153723 | 840.1615 | 0 | 0 | 0 |  | Fe-Cr-Ni-Cu-Ta
1926 | 38.12206 | 31.36618 | 10.25035 | 3.026339 | 17.23506 | 90.63347 | 0.2725641 | 0.09439702 | 610.8699 | 0 | 0 | 0 |  | Fe-Cr-Ni-Cu-Ta
1927 | 5.318688 | 27.51073 | 1.863466 | 4.03461 | 61.27251 | 87.64026 | 0.2873459 | 0.1412889 | 1175.29 | 0 | 0 | 0 |  | Fe-Cr-Ni-Cu-Ta
1928 | 8.471959 | 31.55106 | 2.739925 | 4.449181 | 52.78788 | 89.66946 | 0.2802739 | 0.1374826 | 1126.045 | 0 | 0 | 0 |  | Fe-Cr-Ni-Cu-Ta
1929 | 12.87082 | 35.28414 | 3.757871 | 4.068103 | 44.01907 | 91.64693 | 0.2738295 | 0.1304869 | 1040.675 | 0 | 0 | 0 |  | Fe-Cr-Ni-Cu-Ta
1930 | 18.35241 | 39.37416 | 5.032165 | 3.631731 | 33.60953 | 93.58358 | 0.267341 | 0.1182708 | 895.4226 | 0 | 0 | 0 |  | Fe-Cr-Ni-Cu-Ta
1931 | 25.98914 | 40.32838 | 7.284486 | 3.94293 | 22.45507 | 93.81085 | 0.2648483 | 0.1015807 | 701.6697 | 0 | 0 | 0 |  | Fe-Cr-Ni-Cu-Ta
1932 | 3.809877 | 23.41127 | 2.402705 | 40.74996 | 29.62619 | 73.96694 | 0.2986733 | 0.1129982 | 685.0974 | 0 | 0 | 0 |  | Fe-Cr-Ni-Cu-Ta
1933 | 3.914777 | 28.42966 | 4.114767 | 35.63571 | 27.90509 | 78.05742 | 0.2903385 | 0.1096282 | 681.0664 | 0 | 0 | 0 |  | Fe-Cr-Ni-Cu-Ta
1934 | 3.241192 | 33.19461 | 5.961851 | 31.34816 | 26.25418 | 81.60679 | 0.2831451 | 0.1059338 | 667.2725 | 0 | 0 | 0 |  | Fe-Cr-Ni-Cu-Ta
1935 | 3.303987 | 37.68291 | 9.550129 | 25.37643 | 24.08655 | 85.4584 | 0.2761733 | 0.1035767 | 666.687 | 0 | 0 | 0 |  | Fe-Cr-Ni-Cu-Ta
1936 | 2.613835 | 42.99351 | 12.82104 | 21.81062 | 19.76099 | 88.78655 | 0.2691386 | 0.09540145 | 600.6446 | 0 | 0 | 0 |  | Fe-Cr-Ni-Cu-Ta
1937 | 4.045929 | 13.18428 | 2.12631 | 39.13142 | 41.51206 | 68.34972 | 0.3153719 | 0.1332752 | 850.2372 | 0 | 0 | 0 |  | Fe-Cr-Ni-Cu-Ta
1938 | 4.910885 | 17.63582 | 3.686973 | 35.1239 | 38.64242 | 72.328 | 0.3066577 | 0.1290798 | 843.2395 | 0 | 0 | 0 |  | Fe-Cr-Ni-Cu-Ta
1939 | 5.704886 | 21.24599 | 5.246785 | 30.83393 | 36.9684 | 75.72712 | 0.2998091 | 0.1272096 | 853.346 | 0 | 0 | 0 |  | Fe-Cr-Ni-Cu-Ta
1940 | 5.979036 | 25.05035 | 7.855602 | 27.2132 | 33.90181 | 78.91846 | 0.2931694 | 0.1227193 | 830.1324 | 0 | 0 | 0 |  | Fe-Cr-Ni-Cu-Ta
1941 | 7.132555 | 29.51431 | 11.66189 | 23.44576 | 28.24548 | 82.42202 | 0.2856095 | 0.1148223 | 768.8599 | 0 | 0 | 0 |  | Fe-Cr-Ni-Cu-Ta
1942 | 6.614791 | 33.87263 | 15.64361 | 19.75758 | 24.11139 | 85.52759 | 0.2792513 | 0.1086625 | 722.3288 | 0 | 0 | 0 |  | Fe-Cr-Ni-Cu-Ta
1943 | 6.092828 | 37.27767 | 21.042 | 15.84635 | 19.74116 | 88.11674 | 0.2744096 | 0.1017537 | 664.3381 | 0 | 0 | 0 |  | Fe-Cr-Ni-Cu-Ta
1944 | 2.332956 | 6.516251 | 1.839103 | 34.50946 | 54.80223 | 64.64054 | 0.3287328 | 0.1482748 | 985.9567 | 0 | 0 | 0 |  | Fe-Cr-Ni-Cu-Ta
1945 | 4.792592 | 8.924225 | 2.518713 | 31.35643 | 52.40804 | 67.67712 | 0.3221067 | 0.1469078 | 1005.21 | 0 | 0 | 0 |  | Fe-Cr-Ni-Cu-Ta
1946 | 6.329255 | 12.37491 | 3.991555 | 28.08701 | 49.21727 | 71.19685 | 0.3142967 | 0.1435541 | 1004.303 | 0 | 0 | 0 |  | Fe-Cr-Ni-Cu-Ta
1947 | 7.922652 | 15.36737 | 6.245542 | 25.5421 | 44.92234 | 74.11778 | 0.3076397 | 0.1403506 | 994.1717 | 0 | 0 | 0 |  | Fe-Cr-Ni-Cu-Ta
1948 | 9.232145 | 18.51345 | 9.703778 | 23.43396 | 39.11667 | 76.84932 | 0.301172 | 0.1339055 | 942.6426 | 0 | 0 | 0 |  | Fe-Cr-Ni-Cu-Ta
1949 | 10.49473 | 21.63589 | 13.39462 | 20.47117 | 34.00359 | 79.61976 | 0.2951315 | 0.1278546 | 895.9938 | 0 | 0 | 0 |  | Fe-Cr-Ni-Cu-Ta
1950 | 10.31006 | 25.10537 | 19.17272 | 17.14587 | 28.26598 | 82.41233 | 0.2893015 | 0.1205526 | 834.2081 | 0 | 0 | 0 |  | Fe-Cr-Ni-Cu-Ta
1951 | 10.0851 | 28.169 | 25.6174 | 14.34427 | 21.78424 | 84.68856 | 0.2844702 | 0.1097458 | 731.9961 | 0 |  | 0 |  | Fe-Cr-Ni-Cu-Ta
1952 | 7.868343 | 30.11706 | 33.08122 | 11.93742 | 16.99596 | 86.11955 | 0.2819116 | 0.1006203 | 646.0527 | 0 | 0 | 0 |  | Fe-Cr-Ni-Cu-Ta
1953 | 3.149373 | 4.887007 | 1.655131 | 25.68205 | 64.62644 | 65.87352 | 0.3311727 | 0.1529811 | 1078.164 | 0 | 0 | 0 |  | Fe-Cr-Ni-Cu-Ta
1954 | 5.564559 | 6.735103 | 2.339532 | 24.06039 | 61.30041 | 68.23324 | 0.3254875 | 0.1522771 | 1092.847 | 0 | 0 | 0 |  | Fe-Cr-Ni-Cu-Ta
1955 | 8.34498 | 8.879476 | 4.385646 | 22.38204 | 56.00786 | 70.85789 | 0.3189847 | 0.1509242 | 1098.969 | 0 | 0 | 0 |  | Fe-Cr-Ni-Cu-Ta
1956 | 10.67838 | 11.11169 | 6.60229 | 20.7273 | 50.88035 | 73.28332 | 0.3130258 | 0.1484737 | 1090.314 | 0 | 0 | 0 |  | Fe-Cr-Ni-Cu-Ta
1957 | 12.8756 | 13.24961 | 10.68423 | 19.27712 | 43.91344 | 75.50634 | 0.3073808 | 0.1431013 | 1042.989 | 0 | 0 | 0 |  | Fe-Cr-Ni-Cu-Ta
1958 | 13.75786 | 16.18001 | 15.22179 | 17.30235 | 37.53799 | 78.00051 | 0.3014329 | 0.1361818 | 981.8378 | 0 | 0 | 0 |  | Fe-Cr-Ni-Cu-Ta
1959 | 14.08894 | 18.94739 | 21.39033 | 15.14061 | 30.43273 | 80.27085 | 0.2961745 | 0.1262305 | 885.2423 | 0 | 0 | 0 |  | Fe-Cr-Ni-Cu-Ta
1960 | 13.84828 | 21.23612 | 29.11147 | 12.04977 | 23.75435 | 82.38176 | 0.2919299 | 0.1163316 | 791.8487 | 0 | 0 | 0 |  | Fe-Cr-Ni-Cu-Ta
1961 | 10.41461 | 22.62507 | 39.2255 | 10.86283 | 16.872 | 83.22995 | 0.2901686 | 0.1020623 | 647.881 | 1 | 0 | 0 |  | Fe-Cr-Ni-Cu-Ta
1962 | 4.385333 | 3.629277 | 1.536454 | 19.40513 | 71.04381 | 66.92728 | 0.3327243 | 0.1532504 | 1116.312 | 0 | 0 | 0 |  | Fe-Cr-Ni-Cu-Ta
1963 | 7.360595 | 4.895026 | 2.763078 | 18.54535 | 66.43596 | 68.86554 | 0.3275456 | 0.1554636 | 1153.53 | 0 | 0 | 0 |  | Fe-Cr-Ni-Cu-Ta
1964 | 10.78164 | 6.339901 | 4.771549 | 17.43345 | 60.67346 | 71.00929 | 0.3218549 | 0.1559228 | 1172.34 | 0 | 0 | 0 |  | Fe-Cr-Ni-Cu-Ta
1965 | 13.27876 | 7.867434 | 7.612976 | 16.48294 | 54.75789 | 72.90502 | 0.3167811 | 0.1545975 | 1168.132 | 0 | 0 | 0 |  | Fe-Cr-Ni-Cu-Ta
1966 | 15.57998 | 9.67043 | 11.5996 | 14.77318 | 48.37681 | 75.07638 | 0.3114206 | 0.1507434 | 1137.807 | 0 | 0 | 0 |  | Fe-Cr-Ni-Cu-Ta
1967 | 17.53802 | 11.75664 | 16.22189 | 13.56994 | 40.91351 | 77.07772 | 0.3061338 | 0.143284 | 1062.507 | 0 | 0 | 0 |  | Fe-Cr-Ni-Cu-Ta
1968 | 18.31132 | 14.2072 | 24.05847 | 11.286 | 32.13701 | 79.38282 | 0.3006741 | 0.1317828 | 946.2413 | 0 | 0 | 0 |  | Fe-Cr-Ni-Cu-Ta
1969 | 17.9975 | 15.23315 | 32.67469 | 10.23931 | 23.85535 | 80.3722 | 0.2981095 | 0.1174675 | 794.0859 | 0 | 0 | 0 |  | Fe-Cr-Ni-Cu-Ta
1970 | 13.82666 | 16.09154 | 45.41567 | 7.866396 | 16.79973 | 81.34562 | 0.2967058 | 0.103145 | 651.9523 | 1 | 0 | 0 |  | Fe-Cr-Ni-Cu-Ta
1971 | 6.538381 | 3.043759 | 1.472657 | 13.28528 | 75.65993 | 68.76033 | 0.3321855 | 0.152042 | 1143.968 | 0 | 0 | 0 |  | Fe-Cr-Ni-Cu-Ta
1972 | 10.65945 | 3.780728 | 3.201142 | 13.28408 | 69.0746 | 70.29063 | 0.3271649 | 0.1581953 | 1215.356 | 0 | 0 | 0 |  | Fe-Cr-Ni-Cu-Ta
1973 | 14.18914 | 4.572939 | 5.162542 | 12.41942 | 63.65596 | 71.89503 | 0.322702 | 0.1599568 | 1242.962 | 0 | 0 | 0 |  | Fe-Cr-Ni-Cu-Ta
1974 | 16.83209 | 6.156626 | 8.21413 | 12.31235 | 56.48481 | 73.60118 | 0.3174165 | 0.157491 | 1218.204 | 0 | 0 | 0 |  | Fe-Cr-Ni-Cu-Ta
1975 | 19.22345 | 7.15915 | 12.1233 | 11.66591 | 49.82819 | 74.97519 | 0.3134451 | 0.1541228 | 1182.883 | 0 | 0 | 0 |  | Fe-Cr-Ni-Cu-Ta
1976 | 21.61407 | 9.088098 | 18.32117 | 10.31351 | 40.66315 | 77.06067 | 0.3078269 | 0.1454849 | 1092.103 | 0 | 0 | 0 |  | Fe-Cr-Ni-Cu-Ta
1977 | 22.88332 | 10.65269 | 25.65583 | 8.67933 | 32.12883 | 78.7518 | 0.3035594 | 0.1328841 | 957.5052 | 0 | 0 | 0 |  | Fe-Cr-Ni-Cu-Ta
1978 | 21.82404 | 11.72258 | 37.05522 | 7.640825 | 21.75733 | 79.78861 | 0.3007424 | 0.1132678 | 748.7225 | 1 | 0 | 0 |  | Fe-Cr-Ni-Cu-Ta
1979 | 16.69554 | 12.2718 | 50.79813 | 5.999105 | 14.23543 | 80.37659 | 0.2999614 | 0.09638184 | 581.9426 | 1 | 0 | 0 |  | Fe-Cr-Ni-Cu-Ta
1980 | 9.611092 | 2.982782 | 1.443155 | 8.853006 | 77.10996 | 70.73433 | 0.3299196 | 0.1528052 | 1185.889 | 0 | 0 | 0 |  | Fe-Cr-Ni-Cu-Ta
1981 | 14.11629 | 3.285722 | 3.179451 | 9.178485 | 70.24005 | 71.82596 | 0.3256601 | 0.1599144 | 1262.41 | 0 | 0 | 0 |  | Fe-Cr-Ni-Cu-Ta
1982 | 18.06365 | 3.567465 | 5.178124 | 9.342676 | 63.84808 | 72.77975 | 0.3220463 | 0.1617986 | 1279.991 | 0 | 0 | 0 |  | Fe-Cr-Ni-Cu-Ta
1983 | 21.15685 | 4.377323 | 8.647982 | 8.693211 | 57.12464 | 74.20081 | 0.317818 | 0.1610626 | 1274.41 | 0 | 0 | 0 |  | Fe-Cr-Ni-Cu-Ta
1984 | 24.2613 | 5.349869 | 12.75036 | 7.991192 | 49.64728 | 75.64755 | 0.3135068 | 0.1561815 | 1219.601 | 0 | 0 | 0 |  | Fe-Cr-Ni-Cu-Ta
1985 | 26.73242 | 6.549751 | 18.48558 | 7.204197 | 41.02805 | 77.11279 | 0.3091795 | 0.1464428 | 1108.705 | 0 | 0 | 0 |  | Fe-Cr-Ni-Cu-Ta
1986 | 28.73271 | 7.953121 | 26.93562 | 6.185307 | 30.19324 | 78.64819 | 0.3046936 | 0.1298859 | 925.6523 | 0 | 0 | 0 |  | Fe-Cr-Ni-Cu-Ta
1987 | 27.16698 | 9.485117 | 39.26289 | 4.830029 | 19.25498 | 79.96301 | 0.3012756 | 0.1077855 | 695.6469 | 1 | 0 | 0 |  | Fe-Cr-Ni-Cu-Ta
1988 | 20.61004 | 10.01157 | 53.68637 | 4.078489 | 11.61354 | 80.19697 | 0.3010185 | 0.08793656 | 502.8604 | 1 | 1 | 1 | 502.8604 | Fe-Cr-Ni-Cu-Ta
1989 | 18.93328 | 2.382124 | 3.22711 | 5.822542 | 69.63494 | 73.06947 | 0.32413 | 0.1625724 | 1312.085 | 0 | 0 | 0 |  | Fe-Cr-Ni-Cu-Ta
1990 | 22.79096 | 2.58773 | 5.258473 | 6.325098 | 63.03773 | 73.79184 | 0.3208385 | 0.1634533 | 1314.184 | 0 | 0 | 0 |  | Fe-Cr-Ni-Cu-Ta
1991 | 26.79448 | 3.401841 | 8.320976 | 6.23625 | 55.24645 | 75.08666 | 0.3163663 | 0.1602415 | 1274.045 | 0 | 0 | 0 |  | Fe-Cr-Ni-Cu-Ta
1992 | 29.83666 | 4.321215 | 12.54436 | 6.03554 | 47.26222 | 76.2899 | 0.3123307 | 0.1535513 | 1193.962 | 0 | 0 | 0 |  | Fe-Cr-Ni-Cu-Ta
1993 | 32.7526 | 5.421173 | 19.12544 | 4.969044 | 37.73175 | 77.79971 | 0.3079274 | 0.1419165 | 1062.168 | 0 | 0 | 0 |  | Fe-Cr-Ni-Cu-Ta
1994 | 34.03402 | 6.632197 | 26.62153 | 4.503013 | 28.20923 | 78.92453 | 0.3043586 | 0.125934 | 885.1205 | 0 | 0 | 0 |  | Fe-Cr-Ni-Cu-Ta
1995 | 32.67633 | 8.806684 | 38.86479 | 2.935346 | 16.71685 | 80.57983 | 0.3000728 | 0.1011234 | 633.1924 | 1 | 0 | 0 |  | Fe-Cr-Ni-Cu-Ta
1996 | 28.94153 | 1.61675 | 5.475606 | 3.951765 | 60.01435 | 74.79715 | 0.3188559 | 0.1638553 | 1327.207 | 0 | 0 | 0 |  | Fe-Cr-Ni-Cu-Ta
1997 | 33.07529 | 2.368811 | 8.691243 | 4.342501 | 51.52215 | 75.85577 | 0.3146238 | 0.1580467 | 1251.853 | 0 | 0 | 0 |  | Fe-Cr-Ni-Cu-Ta
1998 | 36.85026 | 3.236718 | 13.15453 | 3.955698 | 42.80279 | 77.10735 | 0.3104519 | 0.1486071 | 1140.343 | 0 | 0 | 0 |  | Fe-Cr-Ni-Cu-Ta
1999 | 40.94766 | 4.315932 | 18.67753 | 3.516427 | 32.54245 | 78.42696 | 0.3060351 | 0.1324361 | 956.7258 | 0 | 0 | 0 |  | Fe-Cr-Ni-Cu-Ta
2000 | 41.85751 | 6.235387 | 26.3975 | 3.810235 | 21.69937 | 79.59956 | 0.3018684 | 0.1113129 | 731.5996 | 1 | 0 | 0 |  | Fe-Cr-Ni-Cu-Ta
2001 | 3.708123 | 2.071455 | 25.72387 | 39.66161 | 28.83494 | 63.48238 | 0.3289158 | 0.1272688 | 737.4215 | 1 | 0 | 0 |  | Fe-Cr-Ni-Cu-Ta
2002 | 3.793551 | 3.531962 | 31.10132 | 34.5322 | 27.04097 | 66.04529 | 0.3245994 | 0.1250367 | 742.5328 | 1 | 0 | 0 |  | Fe-Cr-Ni-Cu-Ta
2003 | 3.128595 | 5.097502 | 36.17264 | 30.25914 | 25.34212 | 68.27177 | 0.3208347 | 0.1224667 | 738.9199 | 1 | 0 | 0 |  | Fe-Cr-Ni-Cu-Ta
2004 | 3.184017 | 8.152263 | 40.99678 | 24.45499 | 23.21195 | 71.73996 | 0.314495 | 0.1189988 | 736.229 | 1 | 0 | 0 |  | Fe-Cr-Ni-Cu-Ta
2005 | 2.511395 | 10.91169 | 46.63456 | 20.95583 | 18.98653 | 74.3257 | 0.3092937 | 0.1098459 | 665.5618 | 1 | 0 | 0 |  | Fe-Cr-Ni-Cu-Ta
2006 | 3.987825 | 1.85642 | 14.67041 | 38.56944 | 40.9159 | 62.35333 | 0.3325747 | 0.143754 | 892.9756 | 0 | 0 | 0 |  | Fe-Cr-Ni-Cu-Ta
2007 | 4.821553 | 3.206484 | 19.54749 | 34.48498 | 37.9395 | 64.88004 | 0.327839 | 0.1410547 | 894.8344 | 0 | 0 | 0 |  | Fe-Cr-Ni-Cu-Ta
2008 | 5.585355 | 4.550183 | 23.48275 | 30.18789 | 36.19382 | 67.25843 | 0.3236727 | 0.1396661 | 908.3629 | 0 | 0 | 0 |  | Fe-Cr-Ni-Cu-Ta
2009 | 5.842746 | 6.799815 | 27.63553 | 26.59288 | 33.12903 | 69.888 | 0.3184403 | 0.1350701 | 887.4199 | 0 |  | 0 |  | Fe-Cr-Ni-Cu-Ta
2010 | 6.96039 | 10.08067 | 32.51542 | 22.87983 | 27.5637 | 73.18292 | 0.3113145 | 0.1251196 | 813.6165 | 1 | 0 | 0 |  | Fe-Cr-Ni-Cu-Ta
2011 | 6.448379 | 13.50838 | 37.2779 | 19.26053 | 23.50481 | 76.13084 | 0.305236 | 0.1173266 | 756.9658 | 1 | 0 | 0 |  | Fe-Cr-Ni-Cu-Ta
2012 | 5.949843 | 18.20143 | 41.09638 | 15.47447 | 19.27788 | 79.58001 | 0.2978737 | 0.1077822 | 683.5615 | 1 | 0 | 0 |  | Fe-Cr-Ni-Cu-Ta
2013 | 2.318347 | 1.618862 | 7.310347 | 34.29337 | 54.45907 | 61.81657 | 0.3367061 | 0.1547179 | 1017.535 | 0 | 0 | 0 |  | Fe-Cr-Ni-Cu-Ta
2014 | 4.751587 | 2.211968 | 9.988653 | 31.08815 | 51.95964 | 63.89289 | 0.3327231 | 0.1542958 | 1039.553 | 0 | 0 | 0 |  | Fe-Cr-Ni-Cu-Ta
2015 | 6.257935 | 3.495847 | 13.81302 | 27.77052 | 48.66268 | 66.32853 | 0.3278706 | 0.1528419 | 1051.879 | 0 | 0 | 0 |  | Fe-Cr-Ni-Cu-Ta
2016 | 7.823445 | 5.462977 | 17.13149 | 25.22227 | 44.35982 | 68.86409 | 0.322235 | 0.1487287 | 1034.252 | 0 | 0 | 0 |  | Fe-Cr-Ni-Cu-Ta
2017 | 9.11558 | 8.487003 | 20.63656 | 23.13808 | 38.62278 | 71.74438 | 0.3153272 | 0.1410014 | 976.1236 | 0 | 0 | 0 |  | Fe-Cr-Ni-Cu-Ta
2018 | 10.36416 | 11.71723 | 24.12159 | 20.21648 | 33.58054 | 74.75076 | 0.3085796 | 0.1331837 | 918.0211 | 0 |  | 0 |  | Fe-Cr-Ni-Cu-Ta
2019 | 10.2032 | 16.80704 | 28.04855 | 16.96818 | 27.97304 | 78.49698 | 0.3000676 | 0.1229683 | 837.4435 | 0 | 0 | 0 |  | Fe-Cr-Ni-Cu-Ta
2020 | 10.01437 | 22.53256 | 31.5779 | 14.24368 | 21.63148 | 82.13825 | 0.2914623 | 0.1098127 | 722.2113 | 0 | 0 | 0 |  | Fe-Cr-Ni-Cu-Ta
2021 | 7.860094 | 29.27236 | 33.9645 | 11.9249 | 16.97814 | 85.74887 | 0.2829247 | 0.09879788 | 628.954 | 0 | 0 | 0 |  | Fe-Cr-Ni-Cu-Ta
2022 | 3.135544 | 1.459664 | 5.492877 | 25.56927 | 64.34264 | 63.77843 | 0.3369257 | 0.158628 | 1112.153 | 0 | 0 | 0 |  | Fe-Cr-Ni-Cu-Ta
2023 | 5.531306 | 2.059955 | 7.558042 | 23.91661 | 60.93409 | 65.45495 | 0.3331067 | 0.1597124 | 1139.841 | 0 | 0 | 0 |  | Fe-Cr-Ni-Cu-Ta
2024 | 8.291584 | 3.859914 | 9.960192 | 22.23882 | 55.64949 | 67.99585 | 0.3268331 | 0.1574691 | 1139.082 | 0 | 0 | 0 |  | Fe-Cr-Ni-Cu-Ta
2025 | 10.6064 | 5.808836 | 12.4598 | 20.58759 | 50.53738 | 70.37427 | 0.3210006 | 0.1535966 | 1117.983 | 0 | 0 | 0 |  | Fe-Cr-Ni-Cu-Ta
2026 | 12.81306 | 9.41804 | 14.88527 | 19.18349 | 43.70014 | 73.50428 | 0.3128747 | 0.145561 | 1053.393 | 0 | 0 | 0 |  | Fe-Cr-Ni-Cu-Ta
2027 | 13.71019 | 13.43662 | 18.20285 | 17.2424 | 37.40793 | 76.62859 | 0.3051943 | 0.136787 | 979.8705 | 0 |  | 0 |  | Fe-Cr-Ni-Cu-Ta
2028 | 14.08894 | 18.94739 | 21.39033 | 15.14061 | 30.43273 | 80.27085 | 0.2961745 | 0.1247019 | 871.8318 | 0 | 0 | 0 |  | Fe-Cr-Ni-Cu-Ta
2029 | 13.93001 | 25.9389 | 24.11565 | 12.12089 | 23.89455 | 84.52962 | 0.2860666 | 0.1119465 | 761.4552 | 0 | 0 | 0 |  | Fe-Cr-Ni-Cu-Ta
2030 | 10.57995 | 35.29724 | 25.94768 | 11.03528 | 17.13986 | 88.78479 | 0.2750069 | 0.0959054 | 614.58 | 0 | 0 | 0 |  | Fe-Cr-Ni-Cu-Ta
2031 | 4.372545 | 1.35701 | 4.085263 | 19.34854 | 70.83664 | 65.4827 | 0.3366095 | 0.1575916 | 1145.862 | 0 | 0 | 0 |  | Fe-Cr-Ni-Cu-Ta
2032 | 7.33744 | 2.439814 | 5.508772 | 18.48701 | 66.22697 | 67.3623 | 0.3315986 | 0.1601134 | 1186.954 | 0 | 0 | 0 |  | Fe-Cr-Ni-Cu-Ta
2033 | 10.75234 | 4.215116 | 7.137875 | 17.38608 | 60.50859 | 69.7656 | 0.3252168 | 0.1592239 | 1195.532 | 0 | 0 | 0 |  | Fe-Cr-Ni-Cu-Ta
2034 | 13.25955 | 6.733757 | 8.868954 | 16.45909 | 54.67865 | 72.26986 | 0.3185024 | 0.1554242 | 1171.685 | 0 | 0 | 0 |  | Fe-Cr-Ni-Cu-Ta
2035 | 15.59213 | 10.28284 | 10.92578 | 14.7847 | 48.41454 | 75.40398 | 0.3105321 | 0.1493569 | 1126.747 | 0 | 0 | 0 |  | Fe-Cr-Ni-Cu-Ta
2036 | 17.5973 | 14.41779 | 13.31732 | 13.6158 | 41.05179 | 78.43111 | 0.3024555 | 0.1400917 | 1040.283 | 0 | 0 | 0 |  | Fe-Cr-Ni-Cu-Ta
2037 | 18.48058 | 21.50779 | 16.18723 | 11.39033 | 32.43407 | 82.88694 | 0.2911501 | 0.126122 | 911.1831 | 0 | 0 | 0 |  | Fe-Cr-Ni-Cu-Ta
2038 | 18.32136 | 29.4638 | 17.50666 | 10.42356 | 24.28462 | 86.86636 | 0.2804292 | 0.1099391 | 754.2052 | 0 | 0 | 0 |  | Fe-Cr-Ni-Cu-Ta
2039 | 14.27079 | 41.52102 | 18.74978 | 8.119069 | 17.33935 | 92.4518 | 0.2665401 | 0.09325747 | 605.077 | 0 | 0 | 0 |  | Fe-Cr-Ni-Cu-Ta
2040 | 6.523752 | 1.30155 | 3.428512 | 13.25555 | 75.49064 | 67.62357 | 0.3351839 | 0.1565586 | 1180.655 | 0 | 0 | 0 |  | Fe-Cr-Ni-Cu-Ta
2041 | 10.64647 | 2.832095 | 4.262994 | 13.26791 | 68.99052 | 69.70315 | 0.3287263 | 0.1597039 | 1225.829 | 0 | 0 | 0 |  | Fe-Cr-Ni-Cu-Ta
2042 | 14.18914 | 4.572939 | 5.162542 | 12.41942 | 63.65596 | 71.89503 | 0.322702 | 0.1597757 | 1241.212 | 0 | 0 | 0 |  | Fe-Cr-Ni-Cu-Ta
2043 | 16.85642 | 7.286528 | 6.960463 | 12.33014 | 56.56645 | 74.23794 | 0.3157079 | 0.1564376 | 1213.191 | 0 | 0 | 0 |  | Fe-Cr-Ni-Cu-Ta
2044 | 19.31259 | 10.78852 | 8.119675 | 11.72 | 50.05922 | 76.92754 | 0.3081868 | 0.1501032 | 1156.48 | 0 | 0 | 0 |  | Fe-Cr-Ni-Cu-Ta
2045 | 21.81491 | 16.37955 | 10.35519 | 10.40935 | 41.041 | 80.74786 | 0.2978636 | 0.1387936 | 1048.536 | 0 | 0 | 0 |  | Fe-Cr-Ni-Cu-Ta
2046 | 23.24516 | 23.08508 | 12.21633 | 8.81657 | 32.63686 | 84.70117 | 0.2874586 | 0.1250646 | 913.9681 | 0 | 0 | 0 |  | Fe-Cr-Ni-Cu-Ta
2047 | 22.43439 | 33.74118 | 13.60412 | 7.854512 | 22.36581 | 89.68621 | 0.2738857 | 0.1042751 | 708.8466 | 0 | 0 | 0 |  | Fe-Cr-Ni-Cu-Ta
2048 | 17.43101 | 46.97877 | 14.46433 | 6.263376 | 14.86252 | 95.2867 | 0.2595422 | 0.08557516 | 538.5061 | 0 | 0 | 0 |  | Fe-Cr-Ni-Cu-Ta
2049 | 9.590017 | 1.275532 | 3.359978 | 8.833593 | 76.94088 | 69.61665 | 0.3328332 | 0.1564025 | 1214.259 | 0 | 0 | 0 |  | Fe-Cr-Ni-Cu-Ta
2050 | 14.10776 | 2.814629 | 3.707116 | 9.172934 | 70.19757 | 71.53372 | 0.326429 | 0.1606277 | 1267.498 | 0 | 0 | 0 |  | Fe-Cr-Ni-Cu-Ta
2051 | 18.08742 | 4.592777 | 4.032729 | 9.35497 | 63.9321 | 73.38615 | 0.3204393 | 0.1602843 | 1269.193 | 0 | 0 | 0 |  | Fe-Cr-Ni-Cu-Ta
2052 | 21.24678 | 7.692878 | 4.96271 | 8.730164 | 57.36746 | 76.06761 | 0.3128471 | 0.1565139 | 1240.881 | 0 | 0 | 0 |  | Fe-Cr-Ni-Cu-Ta
2053 | 24.44868 | 11.3814 | 6.086289 | 8.052911 | 50.03072 | 78.87108 | 0.3048832 | 0.1498752 | 1177.056 | 0 | 0 | 0 |  | Fe-Cr-Ni-Cu-Ta
2054 | 27.07539 | 16.58446 | 7.489096 | 7.296625 | 41.55443 | 82.17826 | 0.2955685 | 0.1389611 | 1065.306 | 0 | 0 | 0 |  | Fe-Cr-Ni-Cu-Ta
2055 | 29.33431 | 24.35893 | 9.166532 | 6.314813 | 30.82542 | 86.38528 | 0.2838132 | 0.1213794 | 883.6396 | 0 | 0 | 0 |  | Fe-Cr-Ni-Cu-Ta
2056 | 28.08281 | 35.9512 | 11.06904 | 4.992855 | 19.90409 | 91.65021 | 0.269663 | 0.09873641 | 660.2546 | 0 | 0 | 0 |  | Fe-Cr-Ni-Cu-Ta
2057 | 21.65843 | 49.97399 | 11.87732 | 4.285954 | 12.2043 | 97.07728 | 0.2553381 | 0.07831201 | 473.4649 | 0 | 0 | 0 |  | Fe-Cr-Ni-Cu-Ta
2058 | 18.94492 | 2.860305 | 2.690911 | 5.82612 | 69.67774 | 73.36301 | 0.3233625 | 0.1617823 | 1306.084 | 0 | 0 | 0 |  | Fe-Cr-Ni-Cu-Ta
2059 | 22.85196 | 4.67038 | 2.929192 | 6.342025 | 63.20644 | 75.01025 | 0.3176263 | 0.1607508 | 1295.378 | 0 | 0 | 0 |  | Fe-Cr-Ni-Cu-Ta
2060 | 26.9323 | 7.408566 | 3.860204 | 6.268326 | 55.53061 | 77.30471 | 0.3104764 | 0.1561165 | 1247.659 | 0 | 0 | 0 |  | Fe-Cr-Ni-Cu-Ta
2061 | 30.1002 | 11.20984 | 4.92145 | 6.088849 | 47.67966 | 79.90354 | 0.3026771 | 0.1479008 | 1160.838 | 0 | 0 | 0 |  | Fe-Cr-Ni-Cu-Ta
2062 | 33.24641 | 17.19659 | 6.212415 | 5.043962 | 38.30063 | 83.60473 | 0.2923509 | 0.1346711 | 1024.362 | 0 | 0 | 0 |  | Fe-Cr-Ni-Cu-Ta
2063 | 34.79438 | 24.10797 | 7.65458 | 4.603615 | 28.83945 | 87.05288 | 0.2824494 | 0.1181641 | 851.2333 | 0 | 0 | 0 |  | Fe-Cr-Ni-Cu-Ta
2064 | 33.79256 | 35.60213 | 10.28178 | 3.035618 | 17.28791 | 92.21738 | 0.2686357 | 0.09355038 | 609.0138 | 0 | 0 | 0 |  | Fe-Cr-Ni-Cu-Ta
2065 | 29.06269 | 4.870555 | 1.832843 | 3.968309 | 60.2656 | 76.65272 | 0.3139702 | 0.1602591 | 1303.49 | 0 | 0 | 0 |  | Fe-Cr-Ni-Cu-Ta
2066 | 33.30415 | 7.751906 | 2.692733 | 4.372549 | 51.87866 | 78.75318 | 0.3069297 | 0.1534283 | 1224.756 | 0 | 0 | 0 |  | Fe-Cr-Ni-Cu-Ta
2067 | 37.25449 | 11.78 | 3.69412 | 3.999089 | 43.2723 | 81.44935 | 0.2988522 | 0.1429888 | 1111.375 | 0 | 0 | 0 |  | Fe-Cr-Ni-Cu-Ta
2068 | 41.60361 | 16.80943 | 4.950449 | 3.572757 | 33.06375 | 84.38361 | 0.2900259 | 0.1269537 | 936.3921 | 0 | 0 | 0 |  | Fe-Cr-Ni-Cu-Ta
2069 | 42.80384 | 23.91135 | 7.198482 | 3.896378 | 22.18995 | 87.51214 | 0.2804712 | 0.1058801 | 716.373 | 0 | 0 | 0 |  | Fe-Cr-Ni-Cu-Ta
2070 | 27.94577 | 2.365339 | 10.68124 | 45.28854 | 13.71911 | 65.38472 | 0.3193554 | 0.08691989 | 403.4371 | 0 | 0 | 0 |  | Fe-Cr-Ni-Cu-Ta
2071 | 33.35276 | 3.981139 | 9.887765 | 38.92383 | 13.8545 | 68.33637 | 0.3140422 | 0.08716612 | 423.3442 | 0 | 0 | 0 |  | Fe-Cr-Ni-Cu-Ta
2072 | 39.05015 | 5.784131 | 9.328424 | 34.33502 | 11.50227 | 71.00702 | 0.3086529 | 0.07973724 | 378.6517 | 0 | 0 | 0 |  | Fe-Cr-Ni-Cu-Ta
2073 | 43.60063 | 9.112959 | 8.41739 | 27.33687 | 11.53215 | 74.72214 | 0.3017461 | 0.07983084 | 397.5837 | 0 | 0 | 0 |  | Fe-Cr-Ni-Cu-Ta
2074 | 49.00814 | 12.05287 | 6.803441 | 23.14746 | 8.988088 | 77.56971 | 0.2957233 | 0.07096715 | 338.1869 | 0 | 0 | 0 |  | Fe-Cr-Ni-Cu-Ta
2075 | 17.32174 | 2.303899 | 16.47267 | 47.86639 | 16.0353 | 63.56765 | 0.3237011 | 0.09436808 | 449.4174 | 0 | 0 | 0 |  | Fe-Cr-Ni-Cu-Ta
2076 | 22.08229 | 3.807329 | 14.61395 | 40.94694 | 18.5495 | 66.45402 | 0.3188637 | 0.1004342 | 520.8044 | 0 | 0 | 0 |  | Fe-Cr-Ni-Cu-Ta
2077 | 25.70408 | 5.235043 | 13.5086 | 34.73155 | 20.82072 | 69.05566 | 0.3146897 | 0.105997 | 590.0857 | 0 | 0 | 0 |  | Fe-Cr-Ni-Cu-Ta
2078 | 29.42195 | 7.6092 | 12.02639 | 29.75824 | 21.18423 | 71.892 | 0.3092902 | 0.105894 | 610.4925 | 0 | 0 | 0 |  | Fe-Cr-Ni-Cu-Ta
2079 | 32.43029 | 10.56791 | 9.373932 | 23.98571 | 23.64216 | 75.05517 | 0.3036168 | 0.1103735 | 677.4405 | 0 | 0 | 0 |  | Fe-Cr-Ni-Cu-Ta
2080 | 36.65625 | 13.96169 | 7.880905 | 19.90687 | 21.59429 | 78.16914 | 0.2970195 | 0.1052832 | 648.4473 | 0 | 0 | 0 |  | Fe-Cr-Ni-Cu-Ta
2081 | 39.7725 | 18.51497 | 6.361527 | 15.74104 | 19.60996 | 81.64238 | 0.2895887 | 0.09971235 | 614.4388 | 0 | 0 | 0 |  | Fe-Cr-Ni-Cu-Ta
2082 | 10.22116 | 2.379086 | 25.96301 | 50.39768 | 11.03907 | 62.81588 | 0.3250768 | 0.08143946 | 345.6721 | 1 |  | 0 |  | Fe-Cr-Ni-Cu-Ta
2083 | 12.66168 | 2.947145 | 22.45812 | 41.42072 | 20.51233 | 64.97814 | 0.3233053 | 0.1077624 | 572.424 | 1 | 0 | 0 |  | Fe-Cr-Ni-Cu-Ta
2084 | 16.33104 | 4.344261 | 19.61752 | 34.51021 | 25.19697 | 67.62613 | 0.3193969 | 0.1170985 | 682.1303 | 0 | 0 | 0 |  | Fe-Cr-Ni-Cu-Ta
2085 | 18.79414 | 6.29934 | 16.59358 | 29.08371 | 29.22923 | 70.14037 | 0.315331 | 0.1246162 | 780.1587 | 0 | 0 | 0 |  | Fe-Cr-Ni-Cu-Ta
2086 | 21.03827 | 9.09422 | 13.42577 | 24.79353 | 31.64821 | 72.87546 | 0.3101533 | 0.1271743 | 833.015 | 0 | 0 | 0 |  | Fe-Cr-Ni-Cu-Ta
2087 | 23.09771 | 11.79305 | 10.96411 | 20.3473 | 33.79783 | 75.63806 | 0.3051227 | 0.1295841 | 885.8053 | 0 | 0 | 0 |  | Fe-Cr-Ni-Cu-Ta
2088 | 26.01057 | 16.38207 | 8.845081 | 16.53914 | 32.22315 | 79.31872 | 0.2970717 | 0.1253136 | 870.0122 | 0 | 0 | 0 |  | Fe-Cr-Ni-Cu-Ta
2089 | 28.26686 | 21.20036 | 6.602423 | 13.40154 | 30.52882 | 82.73778 | 0.2894021 | 0.1206644 | 844.5101 | 0 | 0 | 0 |  | Fe-Cr-Ni-Cu-Ta
2090 | 30.92638 | 28.0156 | 5.271289 | 11.41292 | 24.37381 | 86.60153 | 0.2795289 | 0.1077591 | 726.6729 | 0 | 0 | 0 |  | Fe-Cr-Ni-Cu-Ta
2091 | 8.257453 | 2.306415 | 32.98131 | 40.40201 | 16.05281 | 65.04436 | 0.3239884 | 0.09828711 | 492.3237 | 1 |  | 0 |  | Fe-Cr-Ni-Cu-Ta
2092 | 10.14829 | 2.907232 | 27.89759 | 33.75371 | 25.29317 | 66.64241 | 0.3229564 | 0.1195272 | 697.0425 | 1 | 0 | 0 |  | Fe-Cr-Ni-Cu-Ta
2093 | 11.77258 | 4.795344 | 22.42786 | 27.62829 | 33.37593 | 68.9643 | 0.3199705 | 0.1337914 | 865.3408 | 0 | 0 | 0 |  | Fe-Cr-Ni-Cu-Ta
2094 | 13.31776 | 6.526011 | 18.41857 | 23.12938 | 38.60827 | 71.04247 | 0.3169367 | 0.1413886 | 972.6556 | 0 | 0 | 0 |  | Fe-Cr-Ni-Cu-Ta
2095 | 14.38405 | 9.56584 | 14.39892 | 19.48454 | 42.16665 | 73.69538 | 0.3119721 | 0.1441629 | 1035.762 | 0 | 0 | 0 |  | Fe-Cr-Ni-Cu-Ta
2096 | 16.56377 | 12.85133 | 11.60663 | 16.49133 | 42.48693 | 76.55397 | 0.305909 | 0.1424187 | 1046.516 | 0 | 0 | 0 |  | Fe-Cr-Ni-Cu-Ta
2097 | 18.50732 | 17.23113 | 8.97821 | 13.76916 | 41.51418 | 79.86722 | 0.2984298 | 0.1382591 | 1029.586 | 0 | 0 | 0 |  | Fe-Cr-Ni-Cu-Ta
2098 | 20.14555 | 22.77561 | 6.806155 | 10.64272 | 39.62996 | 83.77951 | 0.2895767 | 0.1336644 | 1009.091 | 0 | 0 | 0 |  | Fe-Cr-Ni-Cu-Ta
2099 | 22.26842 | 31.83976 | 5.015576 | 9.954337 | 30.92191 | 88.37954 | 0.2767476 | 0.1173052 | 845.7378 | 0 | 0 | 0 |  | Fe-Cr-Ni-Cu-Ta
2100 | 6.295364 | 2.197972 | 37.22045 | 31.33915 | 22.94706 | 66.9334 | 0.3237051 | 0.1174609 | 680.3411 | 1 |  | 0 |  | Fe-Cr-Ni-Cu-Ta
2101 | 7.337721 | 3.415869 | 30.07904 | 25.8828 | 33.28457 | 68.45885 | 0.322671 | 0.1367539 | 892.0712 | 1 | 0 | 0 |  | Fe-Cr-Ni-Cu-Ta
2102 | 8.195736 | 5.087059 | 23.68966 | 20.98258 | 42.04496 | 70.31672 | 0.320716 | 0.1489045 | 1052.331 | 0 | 0 | 0 |  | Fe-Cr-Ni-Cu-Ta
2103 | 9.138801 | 7.293106 | 19.21133 | 17.82628 | 46.53048 | 72.3396 | 0.3173102 | 0.1530584 | 1129.027 | 0 | 0 | 0 |  | Fe-Cr-Ni-Cu-Ta
2104 | 10.22224 | 10.11219 | 15.44515 | 14.53933 | 49.68108 | 74.91484 | 0.312544 | 0.1540722 | 1176.237 | 0 | 0 | 0 |  | Fe-Cr-Ni-Cu-Ta
2105 | 11.41062 | 12.98463 | 11.99355 | 12.26236 | 51.34883 | 77.29384 | 0.3076454 | 0.1526591 | 1189.638 | 0 | 0 | 0 |  | Fe-Cr-Ni-Cu-Ta
2106 | 12.97445 | 18.11967 | 8.864219 | 9.596008 | 50.44566 | 81.13077 | 0.298901 | 0.1477902 | 1170.066 | 0 | 0 | 0 |  | Fe-Cr-Ni-Cu-Ta
2107 | 13.45557 | 23.80268 | 6.364333 | 8.420797 | 47.95662 | 84.57035 | 0.2901959 | 0.1413463 | 1119.596 | 0 | 0 | 0 |  | Fe-Cr-Ni-Cu-Ta
2108 | 14.94739 | 34.79169 | 4.713298 | 6.803208 | 38.74441 | 90.49906 | 0.2743515 | 0.1261917 | 971.2858 | 0 | 0 | 0 |  | Fe-Cr-Ni-Cu-Ta
2109 | 5.141207 | 2.051438 | 38.59893 | 20.89274 | 33.31569 | 69.17983 | 0.3237117 | 0.1401992 | 939.7632 | 1 | 0 | 0 |  | Fe-Cr-Ni-Cu-Ta
2110 | 5.265098 | 3.676527 | 29.05387 | 17.22395 | 44.78056 | 70.36745 | 0.3232023 | 0.1566034 | 1146.207 | 0 | 0 | 0 |  | Fe-Cr-Ni-Cu-Ta
2111 | 5.548112 | 5.165535 | 23.32617 | 14.02882 | 51.93137 | 71.79827 | 0.3217705 | 0.1626387 | 1246.77 | 0 | 0 | 0 |  | Fe-Cr-Ni-Cu-Ta
2112 | 6.67523 | 7.344918 | 18.49736 | 12.42895 | 55.05354 | 73.49824 | 0.3183947 | 0.1619667 | 1265.829 | 0 | 0 | 0 |  | Fe-Cr-Ni-Cu-Ta
2113 | 7.084137 | 9.893463 | 14.89208 | 10.74766 | 57.38266 | 75.47004 | 0.3144041 | 0.1609835 | 1282.962 | 0 | 0 | 0 |  | Fe-Cr-Ni-Cu-Ta
2114 | 8.166607 | 13.57762 | 11.03632 | 8.6287 | 58.59075 | 78.38393 | 0.3080905 | 0.1573478 | 1276.173 | 0 | 0 | 0 |  | Fe-Cr-Ni-Cu-Ta
2115 | 8.97999 | 17.8363 | 8.180243 | 6.811974 | 58.1915 | 81.51719 | 0.3008893 | 0.1525912 | 1250.572 | 0 | 0 | 0 |  | Fe-Cr-Ni-Cu-Ta
2116 | 9.624202 | 25.08955 | 5.395127 | 5.840524 | 54.0506 | 85.88734 | 0.2894162 | 0.1442391 | 1179.14 | 0 | 0 | 0 |  | Fe-Cr-Ni-Cu-Ta
2117 | 10.72568 | 36.61563 | 3.757872 | 4.881726 | 44.01909 | 91.92619 | 0.272733 | 0.1298657 | 1033.347 | 0 | 0 | 0 |  | Fe-Cr-Ni-Cu-Ta
2118 | 4.610281 | 1.839589 | 35.99738 | 12.73992 | 44.81283 | 70.84276 | 0.3246732 | 0.1606594 | 1204.261 | 1 | 0 | 0 |  | Fe-Cr-Ni-Cu-Ta
2119 | 4.198895 | 3.350876 | 27.11089 | 10.92057 | 54.41877 | 71.57374 | 0.3246271 | 0.1685396 | 1322.999 | 0 | 0 | 0 |  | Fe-Cr-Ni-Cu-Ta
2120 | 3.950149 | 4.72855 | 21.35287 | 9.631525 | 60.33691 | 72.39722 | 0.3238305 | 0.1697129 | 1361.088 | 0 | 0 | 0 |  | Fe-Cr-Ni-Cu-Ta
2121 | 4.347786 | 7.083963 | 17.13711 | 8.039146 | 63.39199 | 74.2425 | 0.3202915 | 0.1676309 | 1367.887 | 0 | 0 | 0 |  | Fe-Cr-Ni-Cu-Ta
2122 | 4.798597 | 9.43182 | 13.44997 | 6.673488 | 65.64613 | 76.09298 | 0.3165572 | 0.1643117 | 1356.066 | 0 | 0 | 0 |  | Fe-Cr-Ni-Cu-Ta
2123 | 5.389126 | 12.54378 | 10.19598 | 5.518858 | 66.35225 | 78.42897 | 0.3112441 | 0.1595484 | 1326.347 | 0 | 0 | 0 |  | Fe-Cr-Ni-Cu-Ta
2124 | 6.037822 | 16.86443 | 6.923204 | 4.371939 | 65.8026 | 81.49688 | 0.3038489 | 0.1536611 | 1285.055 | 0 | 0 | 0 |  | Fe-Cr-Ni-Cu-Ta
2125 | 7.071515 | 24.14093 | 4.335783 | 3.352661 | 61.09911 | 86.12955 | 0.2916328 | 0.1464912 | 1227.788 | 0 | 0 | 0 |  | Fe-Cr-Ni-Cu-Ta
2126 | 8.089155 | 35.77395 | 2.834133 | 3.068105 | 50.23466 | 92.18777 | 0.2742624 | 0.1341754 | 1099.701 | 0 | 0 | 0 |  | Fe-Cr-Ni-Cu-Ta
2127 | 2.688275 | 3.003482 | 23.73511 | 6.117755 | 64.45538 | 72.27337 | 0.3269948 | 0.1753173 | 1443.823 | 0 | 0 | 0 |  | Fe-Cr-Ni-Cu-Ta
2128 | 2.572167 | 4.310639 | 18.92498 | 5.853525 | 68.33869 | 72.8871 | 0.3260338 | 0.1721229 | 1422.603 | 0 | 0 | 0 |  | Fe-Cr-Ni-Cu-Ta
2129 | 2.994945 | 6.041587 | 14.69041 | 5.111737 | 71.16132 | 74.1168 | 0.3236455 | 0.1674973 | 1389.502 | 0 | 0 | 0 |  | Fe-Cr-Ni-Cu-Ta
2130 | 3.468979 | 8.305126 | 11.45947 | 4.511095 | 72.25533 | 75.77016 | 0.3198558 | 0.1626768 | 1353.331 | 0 | 0 | 0 |  | Fe-Cr-Ni-Cu-Ta
2131 | 3.985581 | 11.5961 | 8.378378 | 3.401272 | 72.63867 | 78.31546 | 0.314014 | 0.1568598 | 1312.496 | 0 | 0 | 0 |  | Fe-Cr-Ni-Cu-Ta
2132 | 4.606704 | 15.24993 | 5.918052 | 2.9121 | 71.31321 | 80.86283 | 0.3074638 | 0.1522354 | 1278.06 | 0 | 0 | 0 |  | Fe-Cr-Ni-Cu-Ta
2133 | 5.982246 | 21.77259 | 3.429739 | 1.856441 | 66.95898 | 85.2954 | 0.2958367 | 0.1467421 | 1240.682 | 0 | 0 | 0 |  | Fe-Cr-Ni-Cu-Ta
2134 | 1.402888 | 3.918451 | 15.7286 | 3.192578 | 75.75748 | 73.05116 | 0.3285159 | 0.1684008 | 1404.643 | 0 | 0 | 0 |  | Fe-Cr-Ni-Cu-Ta
2135 | 1.837465 | 5.55997 | 12.07083 | 3.136163 | 77.39557 | 74.08209 | 0.3260883 | 0.1621532 | 1344.906 | 0 | 0 | 0 |  | Fe-Cr-Ni-Cu-Ta
2136 | 2.281624 | 7.64745 | 9.113096 | 2.596166 | 78.36166 | 75.67127 | 0.3224716 | 0.1559178 | 1290.649 | 0 | 0 | 0 |  | Fe-Cr-Ni-Cu-Ta
2137 | 2.760486 | 9.852179 | 6.286602 | 2.094029 | 79.0067 | 77.34487 | 0.3185627 | 0.1503515 | 1242.757 | 0 | 0 | 0 |  | Fe-Cr-Ni-Cu-Ta
2138 | 3.793363 | 13.2442 | 3.98715 | 2.158156 | 76.81713 | 79.69228 | 0.311977 | 0.1469961 | 1218.892 | 0 | 0 | 0 |  | Fe-Cr-Ni-Cu-Ta
2139 | 2.585824 | 26.48267 | 10.87169 | 46.09608 | 13.96373 | 74.58037 | 0.2941154 | 0.08385585 | 419.7353 | 0 | 0 | 0 |  | Fe-Cr-Ni-Cu-Ta
2140 | 4.363484 | 31.68824 | 10.09007 | 39.72023 | 14.13797 | 78.84771 | 0.2856588 | 0.08340077 | 437.086 | 0 | 0 | 0 |  | Fe-Cr-Ni-Cu-Ta
2141 | 6.356457 | 37.19973 | 9.544547 | 35.1305 | 11.76876 | 82.72285 | 0.2773721 | 0.07594817 | 390.7598 | 0 | 0 | 0 |  | Fe-Cr-Ni-Cu-Ta
2142 | 10.02156 | 41.56318 | 8.618335 | 27.98947 | 11.80745 | 86.74263 | 0.2701882 | 0.07590717 | 407.0223 | 0 | 0 | 0 |  | Fe-Cr-Ni-Cu-Ta
2143 | 13.27568 | 46.79233 | 6.97694 | 23.73776 | 9.217298 | 90.19697 | 0.2628759 | 0.06727854 | 345.5162 | 0 | 0 | 0 |  | Fe-Cr-Ni-Cu-Ta
2144 | 2.50013 | 16.29412 | 16.64306 | 48.36152 | 16.20117 | 69.01166 | 0.3086663 | 0.09328492 | 468.8052 | 0 | 0 | 0 |  | Fe-Cr-Ni-Cu-Ta
2145 | 4.140688 | 20.81787 | 14.79754 | 41.46136 | 18.78254 | 73.11897 | 0.3007878 | 0.09845589 | 539.7318 | 0 | 0 | 0 |  | Fe-Cr-Ni-Cu-Ta
2146 | 5.701722 | 24.26767 | 13.69829 | 35.21924 | 21.11308 | 76.56287 | 0.2946571 | 0.1033152 | 607.8065 | 0 | 0 | 0 |  | Fe-Cr-Ni-Cu-Ta
2147 | 8.294296 | 27.80047 | 12.20523 | 30.20076 | 21.49925 | 79.8263 | 0.2883817 | 0.1025338 | 622.2408 | 0 | 0 | 0 |  | Fe-Cr-Ni-Cu-Ta
2148 | 11.51803 | 30.63939 | 9.512199 | 24.3395 | 23.99088 | 82.99041 | 0.2830083 | 0.1059783 | 678.8686 | 0 | 0 | 0 |  | Fe-Cr-Ni-Cu-Ta
2149 | 15.22311 | 34.64605 | 8.000401 | 20.20871 | 21.92172 | 86.20846 | 0.2763305 | 0.100795 | 645.4197 | 0 | 0 | 0 |  | Fe-Cr-Ni-Cu-Ta
2150 | 20.16274 | 37.54478 | 6.449974 | 15.95989 | 19.88261 | 88.91568 | 0.2710388 | 0.0955357 | 607.2721 | 0 | 0 | 0 |  | Fe-Cr-Ni-Cu-Ta
2151 | 2.568868 | 9.566916 | 26.10098 | 50.6655 | 11.09773 | 65.5677 | 0.317438 | 0.08178184 | 360.1008 | 1 | 0 | 0 |  | Fe-Cr-Ni-Cu-Ta
2152 | 3.186285 | 11.86628 | 22.60615 | 41.69374 | 20.64754 | 68.54178 | 0.3136416 | 0.1073944 | 591.2315 | 0 | 0 | 0 |  | Fe-Cr-Ni-Cu-Ta
2153 | 4.703849 | 15.32821 | 19.7766 | 34.79005 | 25.40129 | 72.09677 | 0.3074951 | 0.1159987 | 701.634 | 0 | 0 | 0 |  | Fe-Cr-Ni-Cu-Ta
2154 | 6.822478 | 17.64452 | 16.73236 | 29.32695 | 29.4737 | 74.8316 | 0.3030229 | 0.1228869 | 796.2975 | 0 | 0 | 0 |  | Fe-Cr-Ni-Cu-Ta
2155 | 9.844276 | 19.74097 | 13.53093 | 24.98773 | 31.89609 | 77.30862 | 0.2986525 | 0.1247402 | 839.8085 | 0 | 0 | 0 |  | Fe-Cr-Ni-Cu-Ta
2156 | 12.75825 | 21.66078 | 11.04355 | 20.49472 | 34.0427 | 79.77134 | 0.2945243 | 0.1267398 | 885.5096 | 0 | 0 | 0 |  | Fe-Cr-Ni-Cu-Ta
2157 | 17.69808 | 24.35832 | 8.896707 | 16.63567 | 32.41122 | 82.60736 | 0.2887104 | 0.1228672 | 865.8907 | 0 | 0 | 0 |  | Fe-Cr-Ni-Cu-Ta
2158 | 22.85716 | 26.41781 | 6.627541 | 13.45253 | 30.64497 | 84.85506 | 0.2840539 | 0.1189984 | 839.818 | 0 | 0 | 0 |  | Fe-Cr-Ni-Cu-Ta
2159 | 30.10788 | 28.81041 | 5.274329 | 11.41951 | 24.38787 | 86.91164 | 0.2787471 | 0.1075436 | 726.0519 | 0 | 0 | 0 |  | Fe-Cr-Ni-Cu-Ta
2160 | 2.487149 | 7.718816 | 33.1133 | 40.56369 | 16.11705 | 67.17448 | 0.3182355 | 0.09860663 | 506.7273 | 1 | 0 | 0 |  | Fe-Cr-Ni-Cu-Ta
2161 | 3.137753 | 9.494501 | 28.03341 | 33.91803 | 25.4163 | 69.34766 | 0.3157807 | 0.1192673 | 713.721 | 0 | 0 | 0 |  | Fe-Cr-Ni-Cu-Ta
2162 | 5.17413 | 11.01107 | 22.53075 | 27.75502 | 33.52903 | 71.61357 | 0.3130642 | 0.1329237 | 877.9789 | 0 | 0 | 0 |  | Fe-Cr-Ni-Cu-Ta
2163 | 7.039974 | 12.45359 | 18.49904 | 23.23044 | 38.77695 | 73.62947 | 0.3102799 | 0.1401951 | 982.2189 | 0 | 0 | 0 |  | Fe-Cr-Ni-Cu-Ta
2164 | 10.30352 | 13.43024 | 14.43985 | 19.53991 | 42.28649 | 75.40571 | 0.3076163 | 0.1429931 | 1037.914 | 0 | 0 | 0 |  | Fe-Cr-Ni-Cu-Ta
2165 | 13.82947 | 15.45101 | 11.62877 | 16.52278 | 42.56796 | 77.69934 | 0.303013 | 0.1414742 | 1045.676 | 0 | 0 | 0 |  | Fe-Cr-Ni-Cu-Ta
2166 | 18.50732 | 17.23113 | 8.97821 | 13.76916 | 41.51418 | 79.86722 | 0.2984298 | 0.1379914 | 1026.674 | 0 | 0 | 0 |  | Fe-Cr-Ni-Cu-Ta
2167 | 24.38985 | 18.70072 | 6.785954 | 10.61114 | 39.51234 | 82.03799 | 0.2939271 | 0.135678 | 1018.811 | 0 | 0 | 0 |  | Fe-Cr-Ni-Cu-Ta
2168 | 33.9189 | 20.56371 | 4.974654 | 9.87312 | 30.66961 | 83.82192 | 0.2881668 | 0.1211676 | 860.1352 | 0 | 0 | 0 |  | Fe-Cr-Ni-Cu-Ta
2169 | 2.367184 | 5.877205 | 37.32171 | 31.42441 | 23.00949 | 68.43603 | 0.3197499 | 0.117597 | 692.1898 | 1 | 0 | 0 |  | Fe-Cr-Ni-Cu-Ta
2170 | 3.678166 | 6.849066 | 30.15533 | 25.94845 | 33.36899 | 69.93207 | 0.3188553 | 0.1364428 | 901.5005 | 0 | 0 | 0 |  | Fe-Cr-Ni-Cu-Ta
2171 | 5.474136 | 7.64499 | 23.73437 | 21.02218 | 42.12432 | 71.46274 | 0.3177931 | 0.1483022 | 1056.732 | 0 | 0 | 0 |  | Fe-Cr-Ni-Cu-Ta
2172 | 7.840316 | 8.51629 | 19.22864 | 17.84234 | 46.57241 | 72.89895 | 0.3158974 | 0.1527281 | 1130.823 | 0 | 0 | 0 |  | Fe-Cr-Ni-Cu-Ta
2173 | 10.85635 | 9.513162 | 15.43835 | 14.53293 | 49.65921 | 74.63746 | 0.313238 | 0.1542861 | 1175.981 | 0 | 0 | 0 |  | Fe-Cr-Ni-Cu-Ta
2174 | 13.92198 | 10.60525 | 11.97261 | 12.24096 | 51.25921 | 76.18754 | 0.3103965 | 0.1537507 | 1191.715 | 0 | 0 | 0 |  | Fe-Cr-Ni-Cu-Ta
2175 | 19.375 | 12.02598 | 8.824743 | 9.553273 | 50.221 | 78.33548 | 0.3058152 | 0.1509651 | 1182.113 | 0 | 0 | 0 |  | Fe-Cr-Ni-Cu-Ta
2176 | 25.35387 | 12.42398 | 6.311628 | 8.351061 | 47.55947 | 79.46158 | 0.3028254 | 0.1473993 | 1147.558 | 0 | 0 | 0 |  | Fe-Cr-Ni-Cu-Ta
2177 | 36.79953 | 13.70479 | 4.641537 | 6.699627 | 38.15452 | 81.60642 | 0.2963799 | 0.1354127 | 1014.736 | 0 | 0 | 0 |  | Fe-Cr-Ni-Cu-Ta
2178 | 2.207847 | 4.796405 | 38.67728 | 20.93515 | 33.38331 | 70.36466 | 0.3206896 | 0.1400589 | 948.9612 | 1 | 0 | 0 |  | Fe-Cr-Ni-Cu-Ta
2179 | 3.952411 | 4.90649 | 29.08027 | 17.23959 | 44.82124 | 70.93023 | 0.321786 | 0.156378 | 1149.62 | 0 | 0 | 0 |  | Fe-Cr-Ni-Cu-Ta
2180 | 5.548112 | 5.165535 | 23.32617 | 14.02882 | 51.93137 | 71.79827 | 0.3217705 | 0.1626387 | 1246.77 | 0 | 0 | 0 |  | Fe-Cr-Ni-Cu-Ta
2181 | 7.882311 | 6.209734 | 18.48189 | 12.41856 | 55.00751 | 72.95179 | 0.3197472 | 0.1621812 | 1262.372 | 0 | 0 | 0 |  | Fe-Cr-Ni-Cu-Ta
2182 | 10.60032 | 6.579571 | 14.85579 | 10.72148 | 57.24285 | 73.86002 | 0.318369 | 0.162516 | 1283.929 | 0 | 0 | 0 |  | Fe-Cr-Ni-Cu-Ta
2183 | 14.51899 | 7.569974 | 10.98771 | 8.590689 | 58.33264 | 75.46403 | 0.3152437 | 0.1612466 | 1292.705 | 0 | 0 | 0 |  | Fe-Cr-Ni-Cu-Ta
2184 | 19.0238 | 8.302497 | 8.123235 | 6.764501 | 57.78596 | 76.92659 | 0.3120975 | 0.1588606 | 1281.016 | 0 | 0 | 0 |  | Fe-Cr-Ni-Cu-Ta
2185 | 26.62966 | 8.854777 | 5.33144 | 5.771579 | 53.41255 | 78.3331 | 0.3078943 | 0.1541373 | 1230.471 | 0 | 0 | 0 |  | Fe-Cr-Ni-Cu-Ta
2186 | 38.56686 | 9.792937 | 3.68519 | 4.787307 | 43.1677 | 80.28255 | 0.3013594 | 0.1437192 | 1108.627 | 0 | 0 | 0 |  | Fe-Cr-Ni-Cu-Ta
2187 | 1.979431 | 4.300185 | 36.0629 | 12.7631 | 44.89438 | 71.97423 | 0.3218659 | 0.1602506 | 1212.09 | 0 | 0 | 0 |  | Fe-Cr-Ni-Cu-Ta
2188 | 3.600542 | 3.910973 | 27.1221 | 10.92509 | 54.44129 | 71.84503 | 0.3239603 | 0.168366 | 1324.166 | 0 | 0 | 0 |  | Fe-Cr-Ni-Cu-Ta
2189 | 5.074813 | 3.674901 | 21.33626 | 9.624035 | 60.28999 | 71.8699 | 0.3251182 | 0.1701752 | 1360.272 | 0 | 0 | 0 |  | Fe-Cr-Ni-Cu-Ta
2190 | 7.591556 | 4.038897 | 17.09867 | 8.02111 | 63.24977 | 72.6968 | 0.3240452 | 0.1695588 | 1373.077 | 0 | 0 | 0 |  | Fe-Cr-Ni-Cu-Ta
2191 | 10.09326 | 4.451338 | 13.4007 | 6.649042 | 65.40566 | 73.54099 | 0.3227277 | 0.1678305 | 1369.902 | 0 | 0 | 0 |  | Fe-Cr-Ni-Cu-Ta
2192 | 13.39813 | 4.989699 | 10.13946 | 5.488266 | 65.98444 | 74.56371 | 0.320568 | 0.1652759 | 1353.94 | 0 | 0 | 0 |  | Fe-Cr-Ni-Cu-Ta
2193 | 17.96388 | 5.575054 | 6.866032 | 4.335835 | 65.2592 | 75.78317 | 0.3176177 | 0.1631632 | 1341.945 | 0 | 0 | 0 |  | Fe-Cr-Ni-Cu-Ta
2194 | 25.59605 | 6.499376 | 4.280127 | 3.309624 | 60.31482 | 77.54976 | 0.31237 | 0.1604582 | 1317.211 | 0 | 0 | 0 |  | Fe-Cr-Ni-Cu-Ta
2195 | 37.63623 | 7.377049 | 2.776065 | 3.005244 | 49.20541 | 79.40379 | 0.3054302 | 0.1517284 | 1207.221 | 0 | 0 | 0 |  | Fe-Cr-Ni-Cu-Ta
2196 | 3.224735 | 2.501974 | 23.72631 | 6.115488 | 64.43149 | 72.01466 | 0.3276171 | 0.1755666 | 1443.547 | 0 | 0 | 0 |  | Fe-Cr-Ni-Cu-Ta
2197 | 4.62334 | 2.391406 | 18.89816 | 5.845231 | 68.24186 | 71.87522 | 0.3284607 | 0.1733112 | 1424.386 | 0 | 0 | 0 |  | Fe-Cr-Ni-Cu-Ta
2198 | 6.473451 | 2.781723 | 14.6551 | 5.09945 | 70.99028 | 72.3735 | 0.3278131 | 0.1699035 | 1397.83 | 0 | 0 | 0 |  | Fe-Cr-Ni-Cu-Ta
2199 | 8.886827 | 3.217676 | 11.41656 | 4.494202 | 71.98474 | 73.04307 | 0.3263672 | 0.1669952 | 1374.425 | 0 | 0 | 0 |  | Fe-Cr-Ni-Cu-Ta
2200 | 12.38263 | 3.689205 | 8.329731 | 3.381523 | 72.21692 | 74.09322 | 0.3240766 | 0.164594 | 1360.323 | 0 | 0 | 0 |  | Fe-Cr-Ni-Cu-Ta
2201 | 16.2475 | 4.254505 | 5.870396 | 2.888649 | 70.73895 | 75.08062 | 0.3212655 | 0.163373 | 1353.241 | 0 | 0 | 0 |  | Fe-Cr-Ni-Cu-Ta
2202 | 23.10784 | 5.503686 | 3.389069 | 1.834427 | 66.16498 | 77.065 | 0.315545 | 0.1628125 | 1357.735 | 0 | 0 | 0 |  | Fe-Cr-Ni-Cu-Ta
2203 | 4.200538 | 1.303628 | 15.69823 | 3.186413 | 75.61119 | 71.60113 | 0.3319407 | 0.1706555 | 1414.062 | 0 | 0 | 0 |  | Fe-Cr-Ni-Cu-Ta
2204 | 5.954784 | 1.705897 | 12.03652 | 3.127248 | 77.17555 | 71.92981 | 0.3311705 | 0.1659047 | 1364.956 | 0 | 0 | 0 |  | Fe-Cr-Ni-Cu-Ta
2205 | 8.180384 | 2.115637 | 9.075969 | 2.585589 | 78.04242 | 72.57614 | 0.3297724 | 0.1622373 | 1331.975 | 0 | 0 | 0 |  | Fe-Cr-Ni-Cu-Ta
2206 | 10.5251 | 2.556346 | 6.252878 | 2.082796 | 78.58288 | 73.26462 | 0.3281814 | 0.1590291 | 1303.054 | 0 | 0 | 0 |  | Fe-Cr-Ni-Cu-Ta
2207 | 14.12351 | 3.506563 | 3.958674 | 2.142742 | 76.26851 | 74.36498 | 0.3245923 | 0.1592033 | 1310.857 | 0 | 0 | 0 |  | Fe-Cr-Ni-Cu-Ta
2208 | 29.08314 | 4.102678 | 11.11596 | 47.13175 | 8.566478 | 66.20726 | 0.3161212 | 0.07048397 | 286.0285 | 0 | 0 | 0 |  | Fe-Cr-Ni-Cu-Ta
2209 | 33.35276 | 3.981139 | 9.887765 | 38.92383 | 13.8545 | 68.33637 | 0.3140422 | 0.08716612 | 423.3442 | 0 | 0 | 0 |  | Fe-Cr-Ni-Cu-Ta
2210 | 36.78847 | 3.113789 | 8.788147 | 32.34643 | 18.96316 | 69.68306 | 0.3135549 | 0.1002877 | 545.0339 | 0 | 0 | 0 |  | Fe-Cr-Ni-Cu-Ta
2211 | 38.1184 | 2.897134 | 7.359009 | 23.8996 | 27.72585 | 71.57313 | 0.3129765 | 0.1198506 | 748.9326 | 0 | 0 | 0 |  | Fe-Cr-Ni-Cu-Ta
2212 | 39.68714 | 2.091535 | 5.509474 | 18.74498 | 33.96688 | 72.47237 | 0.313506 | 0.130937 | 876.8036 | 0 | 0 | 0 |  | Fe-Cr-Ni-Cu-Ta
2213 | 18.37144 | 4.887031 | 17.47091 | 50.7671 | 8.50352 | 64.76866 | 0.3189234 | 0.07105717 | 282.4561 | 1 | 0 | 0 |  | Fe-Cr-Ni-Cu-Ta
2214 | 22.94906 | 5.539483 | 15.18757 | 42.55418 | 13.76971 | 67.28225 | 0.3156871 | 0.08759796 | 419.1032 | 0 | 0 | 0 |  | Fe-Cr-Ni-Cu-Ta
2215 | 26.18983 | 6.09597 | 13.76388 | 35.3879 | 18.56242 | 69.47744 | 0.3131239 | 0.1005037 | 543.1482 | 0 | 0 | 0 |  | Fe-Cr-Ni-Cu-Ta
2216 | 28.35189 | 5.865966 | 11.58899 | 28.67595 | 25.51721 | 71.02031 | 0.3124346 | 0.1154938 | 697.3899 | 0 | 0 | 0 |  | Fe-Cr-Ni-Cu-Ta
2217 | 29.65454 | 6.212178 | 8.571606 | 21.93274 | 33.62893 | 72.83099 | 0.3113874 | 0.130024 | 866.9237 | 0 | 0 | 0 |  | Fe-Cr-Ni-Cu-Ta
2218 | 30.7425 | 5.204112 | 6.60948 | 16.6953 | 40.74861 | 73.63873 | 0.3124795 | 0.1411257 | 1004.549 | 0 | 0 | 0 |  | Fe-Cr-Ni-Cu-Ta
2219 | 30.14375 | 4.270783 | 4.821428 | 11.9302 | 48.83384 | 74.21034 | 0.3143455 | 0.1510831 | 1137.604 | 0 | 0 | 0 |  | Fe-Cr-Ni-Cu-Ta
2220 | 10.42621 | 3.235753 | 26.48388 | 51.40875 | 8.445402 | 63.21242 | 0.3234923 | 0.07244519 | 284.4928 | 1 | 0 | 0 |  | Fe-Cr-Ni-Cu-Ta
2221 | 13.6601 | 6.359076 | 24.22903 | 44.68689 | 11.0649 | 66.59658 | 0.3170855 | 0.08147882 | 366.4914 | 1 | 0 | 0 |  | Fe-Cr-Ni-Cu-Ta
2222 | 17.59481 | 7.800732 | 21.13561 | 37.18076 | 16.28809 | 69.30876 | 0.3131563 | 0.09577333 | 499.1853 | 0 | 0 | 0 |  | Fe-Cr-Ni-Cu-Ta
2223 | 19.82662 | 8.860535 | 17.50516 | 30.68145 | 23.12623 | 71.41481 | 0.3107451 | 0.11186 | 662.1306 | 0 | 0 | 0 |  | Fe-Cr-Ni-Cu-Ta
2224 | 21.03827 | 9.09422 | 13.42577 | 24.79353 | 31.64821 | 72.87546 | 0.3101533 | 0.1271743 | 833.015 | 0 | 0 | 0 |  | Fe-Cr-Ni-Cu-Ta
2225 | 21.96408 | 9.235267 | 10.426 | 19.34866 | 39.02599 | 74.31301 | 0.3096428 | 0.1382447 | 973.9181 | 0 | 0 | 0 |  | Fe-Cr-Ni-Cu-Ta
2226 | 22.10572 | 7.869357 | 7.517211 | 14.0562 | 48.45151 | 74.83895 | 0.3119714 | 0.1498458 | 1126.686 | 0 | 0 | 0 |  | Fe-Cr-Ni-Cu-Ta
2227 | 21.60722 | 6.705756 | 5.046899 | 10.24415 | 56.39597 | 75.04686 | 0.3144658 | 0.1565723 | 1225.797 | 0 | 0 | 0 |  | Fe-Cr-Ni-Cu-Ta
2228 | 20.33162 | 4.604504 | 3.465451 | 7.503085 | 64.09534 | 74.27187 | 0.3191317 | 0.1608039 | 1288.157 | 0 | 0 | 0 |  | Fe-Cr-Ni-Cu-Ta
2229 | 8.758435 | 4.892691 | 34.9823 | 42.85321 | 8.513369 | 66.28373 | 0.3192739 | 0.07432113 | 312.8257 | 1 | 0 | 0 |  | Fe-Cr-Ni-Cu-Ta
2230 | 11.37893 | 8.149447 | 31.28061 | 37.84687 | 11.34414 | 69.19406 | 0.3135295 | 0.08315105 | 394.1687 | 1 | 0 | 0 |  | Fe-Cr-Ni-Cu-Ta
2231 | 13.36163 | 10.88523 | 25.45515 | 31.35752 | 18.94048 | 71.99045 | 0.3091515 | 0.1031885 | 583.2009 | 0 | 0 | 0 |  | Fe-Cr-Ni-Cu-Ta
2232 | 15.01935 | 12.51171 | 20.77188 | 26.08459 | 25.61246 | 74.07582 | 0.3063715 | 0.1174608 | 738.2888 | 0 | 0 | 0 |  | Fe-Cr-Ni-Cu-Ta
2233 | 15.35548 | 12.93504 | 15.37136 | 20.80044 | 35.53768 | 75.44113 | 0.3060444 | 0.1337756 | 929.1992 | 0 | 0 | 0 |  | Fe-Cr-Ni-Cu-Ta
2234 | 16.30396 | 12.01726 | 11.42457 | 16.23265 | 44.02156 | 76.11346 | 0.3073733 | 0.1445758 | 1069.205 | 0 | 0 | 0 |  | Fe-Cr-Ni-Cu-Ta
2235 | 16.35661 | 10.54296 | 7.934865 | 12.16907 | 52.99649 | 76.28064 | 0.3101133 | 0.1527574 | 1184.103 | 0 | 0 | 0 |  | Fe-Cr-Ni-Cu-Ta
2236 | 15.70899 | 8.879924 | 5.307268 | 8.298927 | 61.80489 | 76.24416 | 0.3135923 | 0.1579221 | 1269.164 | 0 | 0 | 0 |  | Fe-Cr-Ni-Cu-Ta
2237 | 14.19027 | 5.662185 | 3.196113 | 6.343278 | 70.60815 | 74.41836 | 0.3208173 | 0.1588165 | 1284.116 | 0 | 0 | 0 |  | Fe-Cr-Ni-Cu-Ta
2238 | 7.06567 | 7.400754 | 41.77478 | 35.17384 | 8.584961 | 69.4978 | 0.3143761 | 0.07596397 | 340.7412 | 1 | 0 | 0 |  | Fe-Cr-Ni-Cu-Ta
2239 | 8.65794 | 11.28529 | 35.49094 | 30.53969 | 14.02614 | 72.38425 | 0.3087692 | 0.09241098 | 489.4164 | 1 | 0 | 0 |  | Fe-Cr-Ni-Cu-Ta
2240 | 9.91585 | 14.61748 | 28.66163 | 25.38638 | 21.41866 | 75.15545 | 0.3040543 | 0.1099614 | 670.4654 | 0 | 0 | 0 |  | Fe-Cr-Ni-Cu-Ta
2241 | 10.76072 | 15.74368 | 22.62089 | 20.99003 | 29.88467 | 76.71455 | 0.3025696 | 0.1263107 | 854.2201 | 0 |  | 0 |  | Fe-Cr-Ni-Cu-Ta
2242 | 11.3994 | 15.92001 | 17.22376 | 16.21363 | 39.24321 | 77.9945 | 0.3024133 | 0.1398768 | 1025.818 | 0 | 0 | 0 |  | Fe-Cr-Ni-Cu-Ta
2243 | 11.9347 | 15.43296 | 12.5444 | 12.82556 | 47.26237 | 78.61675 | 0.3033695 | 0.1478472 | 1138.14 | 0 | 0 | 0 |  | Fe-Cr-Ni-Cu-Ta
2244 | 11.90453 | 13.30037 | 8.133245 | 8.804688 | 57.85717 | 78.47375 | 0.3073066 | 0.1550601 | 1247.649 | 0 | 0 | 0 |  | Fe-Cr-Ni-Cu-Ta
2245 | 10.77693 | 11.03717 | 5.097365 | 6.744442 | 66.34409 | 77.4904 | 0.312317 | 0.1565128 | 1277.811 | 0 | 0 | 0 |  | Fe-Cr-Ni-Cu-Ta
2246 | 9.420217 | 7.016508 | 2.970438 | 4.287551 | 76.30529 | 75.32422 | 0.321092 | 0.1531606 | 1244.922 | 0 | 0 | 0 |  | Fe-Cr-Ni-Cu-Ta
2247 | 6.320224 | 11.76881 | 47.4507 | 25.68401 | 8.776257 | 74.11583 | 0.3066915 | 0.07766325 | 376.5907 | 1 | 0 | 0 |  | Fe-Cr-Ni-Cu-Ta
2248 | 6.819615 | 16.66707 | 37.63201 | 22.30931 | 16.572 | 77.01761 | 0.3007685 | 0.1006446 | 593.2092 | 1 | 0 | 0 |  | Fe-Cr-Ni-Cu-Ta
2249 | 7.319216 | 19.68636 | 30.7725 | 18.50719 | 23.71473 | 79.34828 | 0.2968467 | 0.1160142 | 763.7114 | 0 | 0 | 0 |  | Fe-Cr-Ni-Cu-Ta
2250 | 8.45159 | 20.02967 | 23.41974 | 15.73644 | 32.36256 | 80.20983 | 0.2965385 | 0.1301435 | 928.3616 | 0 | 0 | 0 |  | Fe-Cr-Ni-Cu-Ta
2251 | 8.469535 | 19.71377 | 17.80442 | 12.84951 | 41.16276 | 80.77135 | 0.2974034 | 0.1420408 | 1079.762 | 0 | 0 | 0 |  | Fe-Cr-Ni-Cu-Ta
2252 | 8.884619 | 18.3165 | 12.00664 | 9.387339 | 51.4049 | 81.00535 | 0.2998391 | 0.1506863 | 1205.393 | 0 | 0 | 0 |  | Fe-Cr-Ni-Cu-Ta
2253 | 8.738402 | 16.27167 | 7.960171 | 6.628712 | 60.40105 | 80.63528 | 0.3036208 | 0.1542414 | 1267.555 | 0 | 0 | 0 |  | Fe-Cr-Ni-Cu-Ta
2254 | 7.780026 | 12.55548 | 4.361321 | 4.721371 | 70.58181 | 78.77752 | 0.3111793 | 0.1538332 | 1271.751 | 0 | 0 | 0 |  | Fe-Cr-Ni-Cu-Ta
2255 | 6.727182 | 7.933514 | 2.356949 | 3.061833 | 79.92052 | 75.97662 | 0.3210893 | 0.1464665 | 1183.744 | 0 | 0 | 0 |  | Fe-Cr-Ni-Cu-Ta
2256 | 6.347929 | 17.7306 | 49.56506 | 17.54169 | 8.814729 | 79.06941 | 0.2975632 | 0.07931159 | 413.2207 | 1 | 0 | 0 |  | Fe-Cr-Ni-Cu-Ta
2257 | 6.039061 | 22.49052 | 38.99223 | 15.70651 | 16.77167 | 81.53338 | 0.2922897 | 0.1015356 | 630.2941 | 1 | 0 | 0 |  | Fe-Cr-Ni-Cu-Ta
2258 | 5.747504 | 25.22698 | 31.06862 | 14.01396 | 23.94294 | 83.17746 | 0.2892506 | 0.1161242 | 792.6232 | 0 | 0 | 0 |  | Fe-Cr-Ni-Cu-Ta
2259 | 6.005861 | 25.16273 | 23.67253 | 11.10496 | 34.05391 | 83.9774 | 0.2895498 | 0.1330347 | 995.1494 | 0 | 0 | 0 |  | Fe-Cr-Ni-Cu-Ta
2260 | 6.263771 | 24.62335 | 17.5567 | 8.711129 | 42.84505 | 84.45607 | 0.290508 | 0.1431265 | 1130.206 | 0 | 0 | 0 |  | Fe-Cr-Ni-Cu-Ta
2261 | 6.42915 | 22.74612 | 12.16366 | 6.583918 | 52.07716 | 84.17412 | 0.2935719 | 0.1490992 | 1219.153 | 0 | 0 | 0 |  | Fe-Cr-Ni-Cu-Ta
2262 | 6.360264 | 19.91839 | 7.292928 | 4.605416 | 61.823 | 83.25354 | 0.2985132 | 0.1516609 | 1266.656 | 0 | 0 | 0 |  | Fe-Cr-Ni-Cu-Ta
2263 | 6.07893 | 15.09267 | 3.727196 | 2.882069 | 72.21914 | 80.87189 | 0.3074312 | 0.1499463 | 1252.263 | 0 | 0 | 0 |  | Fe-Cr-Ni-Cu-Ta
2264 | 5.289758 | 9.439576 | 1.85333 | 2.006333 | 81.411 | 77.21536 | 0.3190562 | 0.1415814 | 1143.38 | 0 | 0 | 0 |  | Fe-Cr-Ni-Cu-Ta
2265 | 4.370125 | 30.10895 | 38.58437 | 9.94517 | 16.99139 | 86.49638 | 0.2823555 | 0.1018543 | 662.5683 | 0 | 0 | 0 |  | Fe-Cr-Ni-Cu-Ta
2266 | 4.149378 | 31.67867 | 30.52948 | 9.442814 | 24.19966 | 87.40215 | 0.2807533 | 0.1157895 | 818.0673 | 0 | 0 | 0 |  | Fe-Cr-Ni-Cu-Ta
2267 | 4.659908 | 31.81624 | 22.85717 | 7.953476 | 32.71321 | 88.05368 | 0.280581 | 0.1288209 | 976.3589 | 0 | 0 | 0 |  | Fe-Cr-Ni-Cu-Ta
2268 | 5.019904 | 30.04554 | 16.58282 | 6.527934 | 41.82381 | 87.80058 | 0.2830037 | 0.1389426 | 1107.023 | 0 | 0 | 0 |  | Fe-Cr-Ni-Cu-Ta
2269 | 5.176549 | 27.11021 | 10.882 | 4.417636 | 52.41361 | 87.15429 | 0.2872878 | 0.1460715 | 1210.803 | 0 | 0 | 0 |  | Fe-Cr-Ni-Cu-Ta
2270 | 5.295108 | 23.55434 | 6.802417 | 3.34727 | 61.00087 | 85.68698 | 0.2929817 | 0.148663 | 1250.927 | 0 | 0 | 0 |  | Fe-Cr-Ni-Cu-Ta
2271 | 5.628829 | 18.10419 | 3.227118 | 1.746767 | 71.2931 | 83.13061 | 0.3022708 | 0.1472861 | 1239.952 | 0 | 0 | 0 |  | Fe-Cr-Ni-Cu-Ta
2272 | 2.517313 | 39.06215 | 28.22307 | 5.728694 | 24.46878 | 91.73828 | 0.2715395 | 0.1145701 | 831.6703 | 0 | 0 | 0 |  | Fe-Cr-Ni-Cu-Ta
2273 | 3.133828 | 37.9305 | 20.58702 | 5.348781 | 32.99987 | 91.64119 | 0.2727856 | 0.1269388 | 979.7926 | 0 | 0 | 0 |  | Fe-Cr-Ni-Cu-Ta
2274 | 3.614639 | 35.6731 | 14.43733 | 4.112948 | 42.16199 | 91.27307 | 0.2754998 | 0.1353756 | 1092.598 | 0 | 0 | 0 |  | Fe-Cr-Ni-Cu-Ta
2275 | 4.051799 | 33.32289 | 9.227377 | 3.073584 | 50.32435 | 90.7224 | 0.2785907 | 0.1397294 | 1157.511 | 0 | 0 | 0 |  | Fe-Cr-Ni-Cu-Ta
2276 | 4.856896 | 28.26239 | 5.105015 | 2.763231 | 59.01247 | 88.4353 | 0.2859112 | 0.1436318 | 1207.166 | 0 | 0 | 0 |  | Fe-Cr-Ni-Cu-Ta
2277 | 1.660488 | 2.576645 | 6.981264 | 29.60062 | 59.18098 | 63.45564 | 0.3352096 | 0.1571918 | 1076.891 | 0 | 0 | 0 |  | Fe-Cr-Ni-Cu-Ta
2278 | 2.589412 | 2.410856 | 5.987728 | 23.57108 | 65.44092 | 64.96963 | 0.3350781 | 0.1587817 | 1133.559 | 0 | 0 | 0 |  | Fe-Cr-Ni-Cu-Ta
2279 | 3.457045 | 1.839234 | 5.19093 | 19.1062 | 70.40659 | 65.85578 | 0.3358257 | 0.1582097 | 1156.964 | 0 | 0 | 0 |  | Fe-Cr-Ni-Cu-Ta
2280 | 5.148142 | 1.742962 | 4.427297 | 14.37838 | 74.30322 | 67.44447 | 0.3349174 | 0.1568277 | 1177.364 | 0 | 0 | 0 |  | Fe-Cr-Ni-Cu-Ta
2281 | 6.337507 | 1.264392 | 3.330632 | 11.33187 | 77.7356 | 68.13628 | 0.3353885 | 0.1533883 | 1161.291 | 0 | 0 | 0 |  | Fe-Cr-Ni-Cu-Ta
2282 | 1.940127 | 3.612686 | 12.91519 | 37.52904 | 44.00296 | 63.1332 | 0.3311153 | 0.146669 | 933.6802 | 0 | 0 | 0 |  | Fe-Cr-Ni-Cu-Ta
2283 | 2.995208 | 3.904138 | 10.70395 | 29.99149 | 52.40521 | 65.06628 | 0.3303007 | 0.154676 | 1057.977 | 0 | 0 | 0 |  | Fe-Cr-Ni-Cu-Ta
2284 | 3.92847 | 4.180088 | 9.438079 | 24.26595 | 58.18741 | 66.77395 | 0.3293223 | 0.1579564 | 1130.125 | 0 | 0 | 0 |  | Fe-Cr-Ni-Cu-Ta
2285 | 5.399062 | 4.02141 | 7.944829 | 19.65878 | 62.97592 | 68.05314 | 0.3289477 | 0.1599618 | 1184.885 | 0 | 0 | 0 |  | Fe-Cr-Ni-Cu-Ta
2286 | 7.249069 | 4.338771 | 5.986667 | 15.31849 | 67.10701 | 69.70148 | 0.3275188 | 0.1594804 | 1215.141 | 0 | 0 | 0 |  | Fe-Cr-Ni-Cu-Ta
2287 | 8.938947 | 3.698911 | 4.697801 | 11.86647 | 70.79787 | 70.48267 | 0.3279276 | 0.1590221 | 1233.557 | 0 | 0 | 0 |  | Fe-Cr-Ni-Cu-Ta
2288 | 11.26768 | 3.192823 | 3.604483 | 8.918977 | 73.01604 | 71.37165 | 0.3275932 | 0.1583519 | 1247.177 | 0 | 0 | 0 |  | Fe-Cr-Ni-Cu-Ta
2289 | 2.218031 | 2.753445 | 22.5363 | 43.74597 | 28.74626 | 62.42804 | 0.3297137 | 0.1260087 | 712.399 | 0 | 0 | 0 |  | Fe-Cr-Ni-Cu-Ta
2290 | 2.777581 | 5.172098 | 19.70646 | 36.34569 | 35.99817 | 65.35695 | 0.3255624 | 0.1354067 | 838.6616 | 0 | 0 | 0 |  | Fe-Cr-Ni-Cu-Ta
2291 | 3.922739 | 6.087069 | 16.49254 | 29.0129 | 44.48475 | 67.57087 | 0.3237781 | 0.1487551 | 1013.754 | 0 | 0 | 0 |  | Fe-Cr-Ni-Cu-Ta
2292 | 5.557815 | 6.899425 | 13.63073 | 23.8907 | 50.02133 | 69.443 | 0.3218455 | 0.152528 | 1087.916 | 0 | 0 | 0 |  | Fe-Cr-Ni-Cu-Ta
2293 | 7.798826 | 7.261048 | 10.71946 | 19.79576 | 54.4249 | 70.93233 | 0.320416 | 0.1558996 | 1155.692 | 0 | 0 | 0 |  | Fe-Cr-Ni-Cu-Ta
2294 | 9.855048 | 7.556278 | 8.530531 | 15.83104 | 58.2271 | 72.42951 | 0.319007 | 0.1574193 | 1202.591 | 0 | 0 | 0 |  | Fe-Cr-Ni-Cu-Ta
2295 | 12.88898 | 6.782723 | 6.479203 | 12.11526 | 61.73384 | 73.36046 | 0.318962 | 0.1588879 | 1243.058 | 0 | 0 | 0 |  | Fe-Cr-Ni-Cu-Ta
2296 | 15.90859 | 6.128936 | 4.612772 | 9.362965 | 63.98674 | 74.11256 | 0.3187186 | 0.1595182 | 1268.103 | 0 | 0 | 0 |  | Fe-Cr-Ni-Cu-Ta
2297 | 19.54157 | 4.548515 | 3.423313 | 7.411851 | 65.07475 | 74.14367 | 0.3197028 | 0.1609048 | 1290.411 | 0 | 0 | 0 |  | Fe-Cr-Ni-Cu-Ta
2298 | 2.310249 | 4.301887 | 30.7581 | 37.67857 | 24.95119 | 65.53808 | 0.3243623 | 0.1203991 | 691.0507 | 1 | 0 | 0 |  | Fe-Cr-Ni-Cu-Ta
2299 | 2.976039 | 6.927056 | 26.58862 | 32.16997 | 31.33832 | 68.08992 | 0.3203384 | 0.1346851 | 859.0535 | 0 | 0 | 0 |  | Fe-Cr-Ni-Cu-Ta
2300 | 5.003342 | 9.316661 | 21.78705 | 26.83888 | 37.05406 | 70.76226 | 0.3160539 | 0.1417054 | 966.7961 | 0 | 0 | 0 |  | Fe-Cr-Ni-Cu-Ta
2301 | 6.818304 | 10.79184 | 17.91656 | 22.49898 | 41.97432 | 72.7766 | 0.3132018 | 0.1450348 | 1031.48 | 0 | 0 | 0 |  | Fe-Cr-Ni-Cu-Ta
2302 | 9.986725 | 11.77757 | 13.99588 | 18.93914 | 45.30069 | 74.54228 | 0.3105181 | 0.1471521 | 1081.125 | 0 | 0 | 0 |  | Fe-Cr-Ni-Cu-Ta
2303 | 12.80707 | 11.32774 | 10.76906 | 15.30126 | 49.79487 | 75.51246 | 0.3102363 | 0.1508127 | 1144.145 | 0 | 0 | 0 |  | Fe-Cr-Ni-Cu-Ta
2304 | 16.35661 | 10.54296 | 7.934865 | 12.16907 | 52.99649 | 76.28064 | 0.3101133 | 0.1537363 | 1196.802 | 0 | 0 | 0 |  | Fe-Cr-Ni-Cu-Ta
2305 | 20.63088 | 9.604126 | 5.740102 | 8.975746 | 55.04914 | 77.11345 | 0.3097525 | 0.1539362 | 1214.054 | 0 | 0 | 0 |  | Fe-Cr-Ni-Cu-Ta
2306 | 26.26479 | 6.824279 | 3.852077 | 7.645158 | 55.4137 | 76.44964 | 0.3119089 | 0.156132 | 1236.68 | 0 | 0 | 0 |  | Fe-Cr-Ni-Cu-Ta
2307 | 2.411113 | 6.734556 | 38.01431 | 32.00758 | 20.83244 | 68.85992 | 0.3182243 | 0.112361 | 645.4774 | 1 | 0 | 0 |  | Fe-Cr-Ni-Cu-Ta
2308 | 3.946291 | 10.28768 | 32.35355 | 27.84 | 25.57248 | 71.66077 | 0.3127952 | 0.1252115 | 795.5457 | 0 | 0 | 0 |  | Fe-Cr-Ni-Cu-Ta
2309 | 6.154858 | 13.6098 | 26.6858 | 23.63634 | 29.91321 | 74.51774 | 0.3073535 | 0.1310847 | 885.2809 | 0 | 0 | 0 |  | Fe-Cr-Ni-Cu-Ta
2310 | 8.916438 | 15.21959 | 21.86787 | 20.2913 | 33.70481 | 76.38495 | 0.3041936 | 0.1330015 | 926.563 | 0 | 0 | 0 |  | Fe-Cr-Ni-Cu-Ta
2311 | 12.30829 | 16.1782 | 17.5031 | 16.47659 | 37.53381 | 78.16417 | 0.3016174 | 0.1374017 | 997.363 | 0 | 0 | 0 |  | Fe-Cr-Ni-Cu-Ta
2312 | 15.5082 | 16.40774 | 13.33674 | 13.63566 | 41.11166 | 79.29907 | 0.3002763 | 0.1405826 | 1050.758 | 0 | 0 | 0 |  | Fe-Cr-Ni-Cu-Ta
2313 | 20.60402 | 15.3466 | 9.384527 | 10.15927 | 44.50558 | 80.14112 | 0.3000196 | 0.1437482 | 1103.8 | 0 | 0 | 0 |  | Fe-Cr-Ni-Cu-Ta
2314 | 26.1599 | 14.10085 | 6.512283 | 8.616553 | 44.61041 | 80.37616 | 0.2998958 | 0.143519 | 1105.204 | 0 | 0 | 0 |  | Fe-Cr-Ni-Cu-Ta
2315 | 34.45724 | 10.26598 | 4.346103 | 6.273196 | 44.65748 | 79.73076 | 0.3023878 | 0.1451262 | 1120.983 | 0 | 0 | 0 |  | Fe-Cr-Ni-Cu-Ta
2316 | 2.505934 | 10.88796 | 43.8992 | 23.76166 | 18.94524 | 73.48095 | 0.3100294 | 0.1138956 | 698.2612 | 1 | 0 | 0 |  | Fe-Cr-Ni-Cu-Ta
2317 | 4.926561 | 16.05395 | 36.24768 | 21.48864 | 21.28317 | 76.66922 | 0.3024984 | 0.1122661 | 705.4695 | 0 | 0 | 0 |  | Fe-Cr-Ni-Cu-Ta
2318 | 7.319216 | 19.68636 | 30.7725 | 18.50719 | 23.71473 | 79.34828 | 0.2968467 | 0.1160142 | 763.7114 | 0 | 0 | 0 |  | Fe-Cr-Ni-Cu-Ta
2319 | 10.34432 | 20.74371 | 24.25463 | 16.29744 | 28.35991 | 80.59264 | 0.2947798 | 0.1267318 | 890.6305 | 0 | 0 | 0 |  | Fe-Cr-Ni-Cu-Ta
2320 | 14.03576 | 21.77984 | 19.67038 | 14.19619 | 30.31784 | 81.91879 | 0.2922742 | 0.1254796 | 889.1156 | 0 |  | 0 |  | Fe-Cr-Ni-Cu-Ta
2321 | 18.80619 | 21.71163 | 14.23218 | 11.12737 | 34.12263 | 83.0691 | 0.2909091 | 0.126981 | 920.2525 | 0 | 0 | 0 |  | Fe-Cr-Ni-Cu-Ta
2322 | 23.95658 | 20.91059 | 10.22955 | 8.518502 | 36.38478 | 83.78079 | 0.2903486 | 0.131824 | 986.2511 | 0 | 0 | 0 |  | Fe-Cr-Ni-Cu-Ta
2323 | 31.74131 | 18.29444 | 6.354829 | 6.879454 | 36.72997 | 83.48725 | 0.2915262 | 0.1343749 | 1016.225 | 0 | 0 | 0 |  | Fe-Cr-Ni-Cu-Ta
2324 | 41.23761 | 13.26339 | 3.940389 | 5.118827 | 36.43978 | 82.18169 | 0.2952984 | 0.1332498 | 993.8234 | 0 | 0 | 0 |  | Fe-Cr-Ni-Cu-Ta
2325 | 2.516094 | 16.39815 | 45.84027 | 16.22344 | 19.02205 | 78.31513 | 0.3011218 | 0.1091169 | 688.2957 | 1 | 0 | 0 |  | Fe-Cr-Ni-Cu-Ta
2326 | 5.078199 | 22.06412 | 38.25297 | 15.40873 | 19.19598 | 81.32918 | 0.2932209 | 0.1074906 | 689.5725 | 0 | 0 | 0 |  | Fe-Cr-Ni-Cu-Ta
2327 | 7.671858 | 26.1904 | 32.25513 | 14.54915 | 19.33347 | 83.60657 | 0.2873418 | 0.1061239 | 688.2409 | 0 | 0 | 0 |  | Fe-Cr-Ni-Cu-Ta
2328 | 11.68977 | 27.98662 | 26.32919 | 12.35121 | 21.64321 | 85.27054 | 0.2839551 | 0.1051018 | 688.457 | 0 | 0 | 0 |  | Fe-Cr-Ni-Cu-Ta
2329 | 15.66587 | 29.17122 | 20.79938 | 10.32005 | 24.04347 | 86.62043 | 0.2813608 | 0.1090247 | 738.8336 | 0 | 0 | 0 |  | Fe-Cr-Ni-Cu-Ta
2330 | 20.50179 | 29.01385 | 15.51538 | 8.39813 | 26.57085 | 87.39015 | 0.2802347 | 0.1158496 | 821.0053 | 0 | 0 | 0 |  | Fe-Cr-Ni-Cu-Ta
2331 | 26.68448 | 27.85587 | 10.19916 | 6.440673 | 28.81982 | 87.79098 | 0.2800106 | 0.1181041 | 852.3233 | 0 | 0 | 0 |  | Fe-Cr-Ni-Cu-Ta
2332 | 34.99811 | 23.69802 | 5.852322 | 4.52533 | 30.92622 | 86.91988 | 0.2830046 | 0.121778 | 891.5214 | 0 | 0 | 0 |  | Fe-Cr-Ni-Cu-Ta
2333 | 45.21995 | 16.98843 | 3.335442 | 3.610801 | 30.84538 | 84.66455 | 0.288772 | 0.123332 | 894.7358 | 0 | 0 | 0 |  | Fe-Cr-Ni-Cu-Ta
2334 | 5.348874 | 30.71022 | 39.35489 | 10.14377 | 14.44225 | 86.73611 | 0.2813365 | 0.09547872 | 598.486 | 0 | 0 | 0 |  | Fe-Cr-Ni-Cu-Ta
2335 | 8.068875 | 34.2235 | 32.98198 | 10.20138 | 14.52427 | 88.38408 | 0.2766242 | 0.09430914 | 593.2221 | 0 | 0 | 0 |  | Fe-Cr-Ni-Cu-Ta
2336 | 11.49654 | 36.2282 | 26.02677 | 9.056385 | 17.1921 | 89.78639 | 0.2734146 | 0.09934441 | 651.1115 | 0 | 0 | 0 |  | Fe-Cr-Ni-Cu-Ta
2337 | 15.67887 | 36.49429 | 20.14203 | 7.929041 | 19.75577 | 90.47852 | 0.2720648 | 0.1031457 | 695.8189 | 0 | 0 | 0 |  | Fe-Cr-Ni-Cu-Ta
2338 | 21.46623 | 35.97479 | 14.44022 | 5.862128 | 22.25663 | 91.17647 | 0.2711501 | 0.1058333 | 731.681 | 0 | 0 | 0 |  | Fe-Cr-Ni-Cu-Ta
2339 | 27.01637 | 33.79991 | 9.761307 | 4.803252 | 24.61916 | 90.85505 | 0.2723892 | 0.1090895 | 768.0752 | 0 | 0 | 0 |  | Fe-Cr-Ni-Cu-Ta
2340 | 34.75015 | 28.59183 | 5.096567 | 2.758658 | 28.80279 | 89.61237 | 0.2766897 | 0.1133539 | 812.3986 | 0 | 0 | 0 |  | Fe-Cr-Ni-Cu-Ta
2341 | 8.511903 | 44.02752 | 31.81064 | 6.456896 | 9.193039 | 93.40941 | 0.2648219 | 0.07958494 | 469.5389 | 0 | 0 | 0 |  | Fe-Cr-Ni-Cu-Ta
2342 | 12.0954 | 45.0454 | 24.44867 | 6.35209 | 12.05843 | 94.11934 | 0.2628832 | 0.08590462 | 532.7322 | 0 | 0 | 0 |  | Fe-Cr-Ni-Cu-Ta
2343 | 16.48268 | 45.18572 | 18.28719 | 5.20971 | 14.8347 | 94.78526 | 0.2616229 | 0.08997391 | 577.9872 | 0 | 0 | 0 |  | Fe-Cr-Ni-Cu-Ta
2344 | 20.90885 | 44.85887 | 12.42178 | 4.137621 | 17.67288 | 95.25122 | 0.260874 | 0.0986495 | 672.628 | 0 |  | 0 |  | Fe-Cr-Ni-Cu-Ta
2345 | 25.98914 | 40.32838 | 7.284486 | 3.94293 | 22.45507 | 93.81085 | 0.2648483 | 0.102368 | 708.9005 | 0 | 0 | 0 |  | Fe-Cr-Ni-Cu-Ta
2346 | 4.482816 | 27.54641 | 11.30838 | 47.94763 | 8.714769 | 74.91466 | 0.2921178 | 0.06865487 | 301.8459 | 0 | 0 | 0 |  | Fe-Cr-Ni-Cu-Ta
2347 | 4.363484 | 31.68824 | 10.09007 | 39.72023 | 14.13797 | 78.84771 | 0.2856588 | 0.08340077 | 437.086 | 0 | 0 | 0 |  | Fe-Cr-Ni-Cu-Ta
2348 | 3.423355 | 35.06023 | 8.995602 | 33.11 | 19.41081 | 82.07337 | 0.2806585 | 0.09405159 | 550.9623 | 0 | 0 | 0 |  | Fe-Cr-Ni-Cu-Ta
2349 | 3.188678 | 36.36779 | 7.541044 | 24.49079 | 28.41169 | 85.10777 | 0.2778576 | 0.1101892 | 736.1078 | 0 | 0 | 0 |  | Fe-Cr-Ni-Cu-Ta
2350 | 2.305977 | 37.92972 | 5.655486 | 19.24176 | 34.86706 | 87.41765 | 0.2752981 | 0.1173516 | 835.9268 | 0 | 0 | 0 |  | Fe-Cr-Ni-Cu-Ta
2351 | 5.296912 | 17.2608 | 17.63045 | 51.23067 | 8.581169 | 69.40293 | 0.3060376 | 0.0709175 | 297.6222 | 0 | 0 | 0 |  | Fe-Cr-Ni-Cu-Ta
2352 | 6.020327 | 21.62001 | 15.36771 | 43.05892 | 13.93304 | 73.42776 | 0.2989507 | 0.08638552 | 436.6227 | 0 | 0 | 0 |  | Fe-Cr-Ni-Cu-Ta
2353 | 6.637359 | 24.71869 | 13.95287 | 35.87379 | 18.81729 | 76.73495 | 0.293721 | 0.09825431 | 560.8665 | 0 | 0 | 0 |  | Fe-Cr-Ni-Cu-Ta
2354 | 6.397702 | 26.80443 | 11.76794 | 29.11872 | 25.91121 | 79.44564 | 0.2903106 | 0.1111243 | 707.0461 | 0 | 0 | 0 |  | Fe-Cr-Ni-Cu-Ta
2355 | 6.779716 | 28.05427 | 8.709634 | 22.28593 | 34.17045 | 81.96919 | 0.2878456 | 0.1229154 | 857.9424 | 0 | 0 | 0 |  | Fe-Cr-Ni-Cu-Ta
2356 | 5.688205 | 29.12782 | 6.726142 | 16.98998 | 41.46785 | 84.02641 | 0.2861457 | 0.1307179 | 972.112 | 0 | 0 | 0 |  | Fe-Cr-Ni-Cu-Ta
2357 | 4.66938 | 28.56861 | 4.90792 | 12.14422 | 49.70988 | 85.25185 | 0.2868115 | 0.1369911 | 1071.405 | 0 | 0 | 0 |  | Fe-Cr-Ni-Cu-Ta
2358 | 3.492142 | 9.754012 | 26.61143 | 51.65634 | 8.486075 | 65.67587 | 0.316638 | 0.07294423 | 297.0002 | 1 | 0 | 0 |  | Fe-Cr-Ni-Cu-Ta
2359 | 6.862371 | 12.77833 | 24.34368 | 44.89835 | 11.11726 | 69.03924 | 0.3104052 | 0.08164167 | 377.8655 | 1 | 0 | 0 |  | Fe-Cr-Ni-Cu-Ta
2360 | 8.432068 | 16.48631 | 21.27079 | 37.41856 | 16.39227 | 72.67988 | 0.3041111 | 0.09550456 | 513.6004 | 0 | 0 | 0 |  | Fe-Cr-Ni-Cu-Ta
2361 | 9.584919 | 18.59162 | 17.6305 | 30.90114 | 23.29182 | 75.30526 | 0.3004831 | 0.1108944 | 676.3895 | 0 | 0 | 0 |  | Fe-Cr-Ni-Cu-Ta
2362 | 9.844276 | 19.74097 | 13.53093 | 24.98773 | 31.89609 | 77.30862 | 0.2986525 | 0.1247402 | 839.8085 | 0 | 0 | 0 |  | Fe-Cr-Ni-Cu-Ta
2363 | 10.00234 | 20.62079 | 10.51332 | 19.51071 | 39.35284 | 79.23188 | 0.2970882 | 0.1342776 | 970.2397 | 0 | 0 | 0 |  | Fe-Cr-Ni-Cu-Ta
2364 | 8.532522 | 20.77701 | 7.588658 | 14.18979 | 48.91202 | 80.71413 | 0.2972449 | 0.1431893 | 1103.454 | 0 | 0 | 0 |  | Fe-Cr-Ni-Cu-Ta
2365 | 7.274666 | 20.3191 | 5.097533 | 10.34693 | 56.96178 | 81.54072 | 0.2984286 | 0.1471921 | 1177.854 | 0 | 0 | 0 |  | Fe-Cr-Ni-Cu-Ta
2366 | 4.998562 | 19.13262 | 3.502613 | 7.583544 | 64.78266 | 81.55785 | 0.3013781 | 0.1479941 | 1208.755 | 0 | 0 | 0 |  | Fe-Cr-Ni-Cu-Ta
2367 | 5.267787 | 8.174233 | 35.06701 | 42.95698 | 8.533985 | 67.52698 | 0.3158944 | 0.07477772 | 320.7269 | 1 | 0 | 0 |  | Fe-Cr-Ni-Cu-Ta
2368 | 8.7689 | 10.6135 | 31.33735 | 37.91553 | 11.36472 | 70.13472 | 0.311004 | 0.0834022 | 400.0056 | 1 | 0 | 0 |  | Fe-Cr-Ni-Cu-Ta
2369 | 11.7049 | 12.4546 | 25.4845 | 31.39367 | 18.96232 | 72.60833 | 0.3075199 | 0.1031663 | 586.291 | 0 | 0 | 0 |  | Fe-Cr-Ni-Cu-Ta
2370 | 13.45304 | 13.99894 | 20.79455 | 26.11306 | 25.64042 | 74.67846 | 0.3048025 | 0.1173373 | 740.9121 | 0 | 0 | 0 |  | Fe-Cr-Ni-Cu-Ta
2371 | 13.90708 | 14.31106 | 15.38688 | 20.82144 | 35.57355 | 76.02649 | 0.3045443 | 0.1334613 | 930.3658 | 0 | 0 | 0 |  | Fe-Cr-Ni-Cu-Ta
2372 | 12.9376 | 15.21533 | 11.45139 | 16.27076 | 44.12491 | 77.53588 | 0.3037821 | 0.1433511 | 1067.828 | 0 | 0 | 0 |  | Fe-Cr-Ni-Cu-Ta
2373 | 11.36325 | 15.28176 | 7.962499 | 12.21145 | 53.18105 | 78.49894 | 0.3045978 | 0.1497469 | 1170.307 | 0 | 0 | 0 |  | Fe-Cr-Ni-Cu-Ta
2374 | 9.578362 | 14.68826 | 5.32995 | 8.334395 | 62.06903 | 79.11449 | 0.3065722 | 0.1537055 | 1247.823 | 0 | 0 | 0 |  | Fe-Cr-Ni-Cu-Ta
2375 | 6.115741 | 13.28605 | 3.214085 | 6.378946 | 71.00518 | 78.42167 | 0.3111551 | 0.1507253 | 1229.499 | 0 | 0 | 0 |  | Fe-Cr-Ni-Cu-Ta
2376 | 7.944041 | 6.574444 | 41.74935 | 35.15243 | 8.579735 | 69.18437 | 0.315211 | 0.07581153 | 338.4328 | 1 |  | 0 |  | Fe-Cr-Ni-Cu-Ta
2377 | 12.09224 | 8.041717 | 35.40638 | 30.46693 | 13.99273 | 71.12981 | 0.3120726 | 0.09220761 | 481.7138 | 1 | 0 | 0 |  | Fe-Cr-Ni-Cu-Ta
2378 | 15.63772 | 9.195413 | 28.54776 | 25.28553 | 21.33357 | 72.99485 | 0.3096681 | 0.1099787 | 657.9663 | 0 | 0 | 0 |  | Fe-Cr-Ni-Cu-Ta
2379 | 16.83831 | 9.976405 | 22.52538 | 20.90141 | 29.75849 | 74.32513 | 0.3086997 | 0.1268803 | 843.3165 | 0 | 0 | 0 |  | Fe-Cr-Ni-Cu-Ta
2380 | 17.03215 | 10.57179 | 17.15633 | 16.15015 | 39.08957 | 75.67303 | 0.30828 | 0.141103 | 1020.407 | 0 | 0 | 0 |  | Fe-Cr-Ni-Cu-Ta
2381 | 16.5231 | 11.07628 | 12.50438 | 12.78465 | 47.11159 | 76.64356 | 0.3082961 | 0.1495889 | 1140.362 | 0 | 0 | 0 |  | Fe-Cr-Ni-Cu-Ta
2382 | 14.26202 | 11.06547 | 8.119914 | 8.790256 | 57.76234 | 77.39658 | 0.3099511 | 0.1565102 | 1254.208 | 0 | 0 | 0 |  | Fe-Cr-Ni-Cu-Ta
2383 | 11.84582 | 10.02634 | 5.09358 | 6.739434 | 66.29483 | 76.97567 | 0.3135654 | 0.1574174 | 1283.317 | 0 | 0 | 0 |  | Fe-Cr-Ni-Cu-Ta
2384 | 7.545977 | 8.782044 | 2.974302 | 4.293128 | 76.40455 | 76.28979 | 0.3187898 | 0.150924 | 1228.393 | 0 | 0 | 0 |  | Fe-Cr-Ni-Cu-Ta
2385 | 12.5856 | 5.85887 | 47.2448 | 25.57256 | 8.738175 | 71.87666 | 0.3125152 | 0.07659302 | 359.8511 | 1 | 0 | 0 |  | Fe-Cr-Ni-Cu-Ta
2386 | 17.76573 | 6.301208 | 37.34662 | 22.14012 | 16.44632 | 72.97218 | 0.3111993 | 0.09988718 | 565.5952 | 1 | 0 | 0 |  | Fe-Cr-Ni-Cu-Ta
2387 | 20.94473 | 6.750159 | 30.48191 | 18.33242 | 23.49079 | 74.14744 | 0.3101179 | 0.1161962 | 733.6218 | 1 | 0 | 0 |  | Fe-Cr-Ni-Cu-Ta
2388 | 21.3211 | 7.798561 | 23.21068 | 15.59598 | 32.07368 | 75.08989 | 0.3094868 | 0.1314611 | 905.4392 | 0 | 0 | 0 |  | Fe-Cr-Ni-Cu-Ta
2389 | 20.98996 | 7.817027 | 17.6498 | 12.73792 | 40.80529 | 75.56189 | 0.3104406 | 0.1448996 | 1068.837 | 0 | 0 | 0 |  | Fe-Cr-Ni-Cu-Ta
2390 | 19.52781 | 8.210886 | 11.91798 | 9.318019 | 51.0253 | 76.32436 | 0.3113922 | 0.1557372 | 1221.068 | 0 | 0 | 0 |  | Fe-Cr-Ni-Cu-Ta
2391 | 17.37213 | 8.087105 | 7.912493 | 6.589009 | 60.03927 | 76.63353 | 0.3133684 | 0.1599851 | 1296.63 | 0 | 0 | 0 |  | Fe-Cr-Ni-Cu-Ta
2392 | 13.43253 | 7.215158 | 4.34423 | 4.702869 | 70.30521 | 75.982 | 0.3178948 | 0.1587494 | 1301.975 | 0 | 0 | 0 |  | Fe-Cr-Ni-Cu-Ta
2393 | 8.51057 | 6.255563 | 2.354037 | 3.05805 | 79.82178 | 75.03471 | 0.3233176 | 0.1488878 | 1202.738 | 0 | 0 | 0 |  | Fe-Cr-Ni-Cu-Ta
2394 | 18.87851 | 5.858907 | 49.1349 | 17.38945 | 8.73823 | 74.59368 | 0.3089833 | 0.07669545 | 375.4838 | 1 | 0 | 0 |  | Fe-Cr-Ni-Cu-Ta
2395 | 23.85819 | 5.553254 | 38.51112 | 15.51271 | 16.56473 | 74.94815 | 0.3090032 | 0.1003073 | 585.7437 | 1 | 0 | 0 |  | Fe-Cr-Ni-Cu-Ta
2396 | 26.7023 | 5.273547 | 30.6179 | 13.81066 | 23.59559 | 75.17977 | 0.3094383 | 0.116583 | 749.2738 | 1 | 0 | 0 |  | Fe-Cr-Ni-Cu-Ta
2397 | 26.64022 | 5.511825 | 23.3343 | 10.94629 | 33.56735 | 75.70719 | 0.3102107 | 0.1359407 | 966.5433 | 0 | 0 | 0 |  | Fe-Cr-Ni-Cu-Ta
2398 | 26.08401 | 5.751794 | 17.31571 | 8.591555 | 42.25694 | 76.1478 | 0.3110667 | 0.1484341 | 1122.712 | 0 | 0 | 0 |  | Fe-Cr-Ni-Cu-Ta
2399 | 24.13122 | 5.912427 | 12.01452 | 6.503193 | 51.43864 | 76.37062 | 0.3126835 | 0.1572003 | 1243.991 | 0 | 0 | 0 |  | Fe-Cr-Ni-Cu-Ta
2400 | 21.17411 | 5.860927 | 7.218102 | 4.558164 | 61.18869 | 76.33946 | 0.3152485 | 0.1621821 | 1326.023 | 0 | 0 | 0 |  | Fe-Cr-Ni-Cu-Ta
2401 | 16.09801 | 5.620484 | 3.701337 | 2.862073 | 71.71809 | 75.8711 | 0.3193662 | 0.1602898 | 1326.663 | 0 | 0 | 0 |  | Fe-Cr-Ni-Cu-Ta
2402 | 10.10492 | 4.908583 | 1.847154 | 1.999646 | 81.1397 | 74.64783 | 0.3251017 | 0.1485084 | 1199.57 | 0 | 0 | 0 |  | Fe-Cr-Ni-Cu-Ta
2403 | 31.72703 | 3.991791 | 37.8543 | 9.756994 | 16.66989 | 76.39326 | 0.3076644 | 0.1003358 | 598.8839 | 1 | 0 | 0 |  | Fe-Cr-Ni-Cu-Ta
2404 | 33.3381 | 3.785272 | 29.91323 | 9.252208 | 23.71118 | 76.26667 | 0.3085648 | 0.1168295 | 763.9038 | 1 | 0 | 0 |  | Fe-Cr-Ni-Cu-Ta
2405 | 33.49109 | 4.252045 | 22.40128 | 7.794844 | 32.06074 | 76.60138 | 0.3090046 | 0.1326678 | 940.5232 | 0 | 0 | 0 |  | Fe-Cr-Ni-Cu-Ta
2406 | 31.67559 | 4.587545 | 16.27695 | 6.407528 | 41.05238 | 76.71107 | 0.3103243 | 0.1462849 | 1104.569 | 0 | 0 | 0 |  | Fe-Cr-Ni-Cu-Ta
2407 | 28.64518 | 4.741318 | 10.70526 | 4.345889 | 51.56235 | 76.81097 | 0.3124861 | 0.1577472 | 1258.486 | 0 | 0 | 0 |  | Fe-Cr-Ni-Cu-Ta
2408 | 24.95463 | 4.862899 | 6.709863 | 3.301726 | 60.17088 | 76.57372 | 0.31499 | 0.1625947 | 1333.185 | 0 | 0 | 0 |  | Fe-Cr-Ni-Cu-Ta
2409 | 19.26154 | 5.191228 | 3.196663 | 1.730282 | 70.62029 | 76.38096 | 0.3183523 | 0.161852 | 1350.542 | 0 | 0 | 0 |  | Fe-Cr-Ni-Cu-Ta
2410 | 40.84446 | 2.281679 | 27.47587 | 5.577027 | 23.82097 | 77.13051 | 0.3077305 | 0.1167594 | 772.6507 | 1 | 0 | 0 |  | Fe-Cr-Ni-Cu-Ta
2411 | 39.71002 | 2.843982 | 20.06666 | 5.213584 | 32.16576 | 77.12316 | 0.3086129 | 0.1326869 | 947.8496 | 0 | 0 | 0 |  | Fe-Cr-Ni-Cu-Ta
2412 | 37.41978 | 3.286741 | 14.09994 | 4.016833 | 41.1767 | 77.21743 | 0.3099396 | 0.1464849 | 1114.605 | 0 | 0 | 0 |  | Fe-Cr-Ni-Cu-Ta
2413 | 35.02435 | 3.691607 | 9.029751 | 3.007756 | 49.24654 | 77.26988 | 0.3113257 | 0.1549071 | 1226.322 | 0 | 0 | 0 |  | Fe-Cr-Ni-Cu-Ta
2414 | 29.83108 | 4.443847 | 5.016805 | 2.715485 | 57.99278 | 77.02587 | 0.3134914 | 0.1612097 | 1316.65 | 0 | 0 | 0 |  | Fe-Cr-Ni-Cu-Ta
2415 | 2.765369 | 1.544808 | 6.975939 | 29.57804 | 59.13584 | 62.94299 | 0.3365444 | 0.1578556 | 1077.599 | 0 | 0 | 0 |  | Fe-Cr-Ni-Cu-Ta
2416 | 2.589412 | 2.410856 | 5.987728 | 23.57108 | 65.44092 | 64.96963 | 0.3350781 | 0.1587817 | 1133.559 | 0 | 0 | 0 |  | Fe-Cr-Ni-Cu-Ta
2417 | 1.977474 | 3.221952 | 5.196239 | 19.12574 | 70.4786 | 66.59314 | 0.3339797 | 0.1568548 | 1151.056 | 0 | 0 | 0 |  | Fe-Cr-Ni-Cu-Ta
2418 | 1.87629 | 4.803998 | 4.437321 | 14.41094 | 74.47145 | 69.11722 | 0.3308036 | 0.1533294 | 1157.855 | 0 | 0 | 0 |  | Fe-Cr-Ni-Cu-Ta
2419 | 1.362716 | 5.920826 | 3.342108 | 11.37091 | 78.00344 | 70.73944 | 0.3290663 | 0.1472321 | 1121.371 | 0 | 0 | 0 |  | Fe-Cr-Ni-Cu-Ta
2420 | 3.87507 | 1.80393 | 12.89793 | 37.4789 | 43.94417 | 62.31113 | 0.333316 | 0.1472197 | 930.4894 | 0 | 0 | 0 |  | Fe-Cr-Ni-Cu-Ta
2421 | 4.18983 | 2.786368 | 10.69512 | 29.96673 | 52.36195 | 64.53397 | 0.3316912 | 0.1551864 | 1057.297 | 0 | 0 | 0 |  | Fe-Cr-Ni-Cu-Ta
2422 | 4.487943 | 3.656162 | 9.434428 | 24.25656 | 58.1649 | 66.51601 | 0.3299831 | 0.1582577 | 1130.407 | 0 | 0 | 0 |  | Fe-Cr-Ni-Cu-Ta
2423 | 4.322468 | 5.030508 | 7.95075 | 19.67343 | 63.02284 | 68.56409 | 0.3276599 | 0.1592373 | 1182.789 | 0 | 0 | 0 |  | Fe-Cr-Ni-Cu-Ta
2424 | 4.66845 | 6.76127 | 5.997374 | 15.34588 | 67.22702 | 70.95719 | 0.3244021 | 0.1573586 | 1205.413 | 0 | 0 | 0 |  | Fe-Cr-Ni-Cu-Ta
2425 | 3.986517 | 8.351148 | 4.713943 | 11.90724 | 71.04115 | 72.94982 | 0.3218836 | 0.1542672 | 1206.519 | 0 | 0 | 0 |  | Fe-Cr-Ni-Cu-Ta
2426 | 3.447931 | 10.54772 | 3.624072 | 8.967447 | 73.41284 | 75.32189 | 0.3180164 | 0.150054 | 1193.441 | 0 | 0 | 0 |  | Fe-Cr-Ni-Cu-Ta
2427 | 2.955868 | 2.064032 | 22.52481 | 43.72368 | 28.73161 | 62.1385 | 0.3305032 | 0.1260569 | 710.4572 | 0 | 0 | 0 |  | Fe-Cr-Ni-Cu-Ta
2428 | 5.544542 | 2.581106 | 19.66879 | 36.27621 | 35.92935 | 64.23019 | 0.3285693 | 0.1357677 | 832.1196 | 0 | 0 | 0 |  | Fe-Cr-Ni-Cu-Ta
2429 | 6.526129 | 3.645667 | 16.46286 | 28.96067 | 44.40467 | 66.46157 | 0.3266725 | 0.149399 | 1009.285 | 0 | 0 | 0 |  | Fe-Cr-Ni-Cu-Ta
2430 | 7.400965 | 5.167967 | 13.61334 | 23.86022 | 49.95751 | 68.63362 | 0.3239235 | 0.1531739 | 1086.508 | 0 | 0 | 0 |  | Fe-Cr-Ni-Cu-Ta
2431 | 7.798826 | 7.261048 | 10.71946 | 19.79576 | 54.4249 | 70.93233 | 0.320416 | 0.1558996 | 1155.692 | 0 | 0 | 0 |  | Fe-Cr-Ni-Cu-Ta
2432 | 8.125666 | 9.186497 | 8.540774 | 15.85005 | 58.29702 | 73.2244 | 0.3170187 | 0.1563933 | 1199.316 | 0 | 0 | 0 |  | Fe-Cr-Ni-Cu-Ta
2433 | 7.313335 | 12.04675 | 6.504338 | 12.16225 | 61.97332 | 75.97596 | 0.3125003 | 0.1549253 | 1224.442 | 0 | 0 | 0 |  | Fe-Cr-Ni-Cu-Ta
2434 | 6.625472 | 14.90746 | 4.642627 | 9.423564 | 64.40088 | 78.52379 | 0.3079173 | 0.1520549 | 1225.549 | 0 | 0 | 0 |  | Fe-Cr-Ni-Cu-Ta
2435 | 4.935271 | 18.37981 | 3.458263 | 7.487522 | 65.73913 | 81.12854 | 0.3027024 | 0.1483721 | 1211.841 | 0 | 0 | 0 |  | Fe-Cr-Ni-Cu-Ta
2436 | 4.61315 | 2.147522 | 30.70918 | 37.61864 | 24.91151 | 64.64985 | 0.3267413 | 0.120404 | 684.471 | 1 | 0 | 0 |  | Fe-Cr-Ni-Cu-Ta
2437 | 7.417265 | 2.762319 | 26.50703 | 32.07124 | 31.24215 | 66.3227 | 0.324999 | 0.1350595 | 847.6155 | 0 | 0 | 0 |  | Fe-Cr-Ni-Cu-Ta
2438 | 9.972279 | 4.642314 | 21.71214 | 26.74661 | 36.92666 | 68.72895 | 0.3213358 | 0.1424924 | 956.7287 | 0 | 0 | 0 |  | Fe-Cr-Ni-Cu-Ta
2439 | 11.55309 | 6.327315 | 17.85779 | 22.42517 | 41.83663 | 70.79045 | 0.318296 | 0.1460779 | 1024.581 | 0 | 0 | 0 |  | Fe-Cr-Ni-Cu-Ta
2440 | 12.62666 | 9.281035 | 13.97022 | 18.90442 | 45.21766 | 73.41666 | 0.3133762 | 0.1479994 | 1080.135 | 0 | 0 | 0 |  | Fe-Cr-Ni-Cu-Ta
2441 | 12.17209 | 11.92921 | 10.77382 | 15.30802 | 49.81686 | 75.78977 | 0.3095402 | 0.1505351 | 1143.612 | 0 | 0 | 0 |  | Fe-Cr-Ni-Cu-Ta
2442 | 11.36325 | 15.28176 | 7.962499 | 12.21145 | 53.18105 | 78.49894 | 0.3045978 | 0.1510007 | 1186.187 | 0 | 0 | 0 |  | Fe-Cr-Ni-Cu-Ta
2443 | 10.38934 | 19.34586 | 5.781225 | 9.040049 | 55.44352 | 81.71222 | 0.298424 | 0.14761 | 1182.339 | 0 | 0 | 0 |  | Fe-Cr-Ni-Cu-Ta
2444 | 7.426677 | 24.77718 | 3.903038 | 7.746301 | 56.1468 | 84.92255 | 0.2911056 | 0.1436204 | 1165.694 | 0 | 0 | 0 |  | Fe-Cr-Ni-Cu-Ta
2445 | 7.209368 | 2.237412 | 37.88833 | 31.9015 | 20.76339 | 67.04436 | 0.3230124 | 0.1121213 | 631.3728 | 1 |  | 0 |  | Fe-Cr-Ni-Cu-Ta
2446 | 10.99576 | 3.656261 | 32.19585 | 27.7043 | 25.44783 | 68.93601 | 0.3199034 | 0.1254111 | 777.2931 | 1 | 0 | 0 |  | Fe-Cr-Ni-Cu-Ta
2447 | 14.53298 | 5.697195 | 26.53097 | 23.4992 | 29.73965 | 71.21581 | 0.3158731 | 0.1318105 | 867.3889 | 0 | 0 | 0 |  | Fe-Cr-Ni-Cu-Ta
2448 | 16.26347 | 8.259276 | 21.75639 | 20.18786 | 33.533 | 73.43844 | 0.3117287 | 0.1339383 | 913.8584 | 0 | 0 | 0 |  | Fe-Cr-Ni-Cu-Ta
2449 | 17.3159 | 11.41965 | 17.44215 | 16.41921 | 37.40309 | 76.11933 | 0.3067927 | 0.1384041 | 992.197 | 0 |  | 0 |  | Fe-Cr-Ni-Cu-Ta
2450 | 17.5973 | 14.41779 | 13.31732 | 13.6158 | 41.05179 | 78.43111 | 0.3024555 | 0.1412217 | 1050.883 | 0 | 0 | 0 |  | Fe-Cr-Ni-Cu-Ta
2451 | 16.53019 | 19.23791 | 9.41127 | 10.18822 | 44.63241 | 81.86218 | 0.2957403 | 0.1420458 | 1098.371 | 0 | 0 | 0 |  | Fe-Cr-Ni-Cu-Ta
2452 | 15.26112 | 24.54242 | 6.562125 | 8.6825 | 44.95183 | 84.97707 | 0.2884929 | 0.1384149 | 1082.888 | 0 | 0 | 0 |  | Fe-Cr-Ni-Cu-Ta
2453 | 11.2074 | 32.60805 | 4.417476 | 6.376217 | 45.39086 | 89.54113 | 0.2782057 | 0.1333859 | 1059.882 | 0 | 0 | 0 |  | Fe-Cr-Ni-Cu-Ta
2454 | 11.62073 | 2.318445 | 43.62281 | 23.61205 | 18.82596 | 70.06213 | 0.3188563 | 0.113423 | 671.6371 | 1 | 0 | 0 |  | Fe-Cr-Ni-Cu-Ta
2455 | 17.09775 | 4.548216 | 35.94242 | 21.30767 | 21.10394 | 72.067 | 0.3143244 | 0.1119707 | 674.7298 | 1 | 0 | 0 |  | Fe-Cr-Ni-Cu-Ta
2456 | 20.94473 | 6.750159 | 30.48191 | 18.33242 | 23.49079 | 74.14744 | 0.3101179 | 0.1161962 | 733.6218 | 1 | 0 | 0 |  | Fe-Cr-Ni-Cu-Ta
2457 | 22.09819 | 9.55239 | 24.05663 | 16.1644 | 28.1284 | 76.01184 | 0.3064002 | 0.1277784 | 870.3821 | 0 | 0 | 0 |  | Fe-Cr-Ni-Cu-Ta
2458 | 23.24295 | 12.98412 | 19.54428 | 14.10517 | 30.12347 | 78.30208 | 0.3014037 | 0.126575 | 876.8421 | 0 | 0 | 0 |  | Fe-Cr-Ni-Cu-Ta
2459 | 23.24732 | 17.45506 | 14.18802 | 11.09284 | 34.01676 | 81.29421 | 0.2953535 | 0.1279683 | 919.0687 | 0 | 0 | 0 |  | Fe-Cr-Ni-Cu-Ta
2460 | 22.48251 | 22.32768 | 10.24012 | 8.527306 | 36.42239 | 84.37583 | 0.2888684 | 0.1313446 | 985.0246 | 0 | 0 | 0 |  | Fe-Cr-Ni-Cu-Ta
2461 | 19.8146 | 29.80104 | 6.408262 | 6.937298 | 37.0388 | 88.30361 | 0.2795841 | 0.1296855 | 996.2042 | 0 | 0 | 0 |  | Fe-Cr-Ni-Cu-Ta
2462 | 14.5159 | 39.12219 | 4.015121 | 5.215908 | 37.13089 | 92.95044 | 0.2686948 | 0.1221956 | 939.2004 | 0 | 0 | 0 |  | Fe-Cr-Ni-Cu-Ta
2463 | 17.4312 | 2.318458 | 45.36799 | 16.05629 | 18.82607 | 72.72396 | 0.3152939 | 0.1080129 | 645.0155 | 1 | 0 | 0 |  | Fe-Cr-Ni-Cu-Ta
2464 | 23.39784 | 4.668089 | 37.76804 | 15.21339 | 18.95263 | 74.47959 | 0.3105777 | 0.1066879 | 644.3368 | 1 | 0 | 0 |  | Fe-Cr-Ni-Cu-Ta
2465 | 27.73883 | 7.043471 | 31.80643 | 14.34676 | 19.06452 | 76.11828 | 0.3063016 | 0.1056515 | 644.7427 | 1 | 0 | 0 |  | Fe-Cr-Ni-Cu-Ta
2466 | 29.68341 | 10.74755 | 25.99985 | 12.19672 | 21.37248 | 78.49689 | 0.3010227 | 0.1049011 | 652.5868 | 0 | 0 | 0 |  | Fe-Cr-Ni-Cu-Ta
2467 | 30.99689 | 14.42973 | 20.5771 | 10.20976 | 23.78651 | 80.79411 | 0.2959737 | 0.1096333 | 714.7435 | 0 | 0 | 0 |  | Fe-Cr-Ni-Cu-Ta
2468 | 30.9353 | 18.94876 | 15.40215 | 8.336843 | 26.37694 | 83.38348 | 0.2902384 | 0.117529 | 816.0601 | 0 | 0 | 0 |  | Fe-Cr-Ni-Cu-Ta
2469 | 29.85238 | 24.78913 | 10.17646 | 6.42634 | 28.75568 | 86.56318 | 0.2830623 | 0.1189226 | 854.0764 | 0 | 0 | 0 |  | Fe-Cr-Ni-Cu-Ta
2470 | 25.62181 | 32.80066 | 5.891096 | 4.555313 | 31.13112 | 90.58784 | 0.2739305 | 0.1186612 | 878.662 | 0 | 0 | 0 |  | Fe-Cr-Ni-Cu-Ta
2471 | 18.59246 | 42.89967 | 3.398657 | 3.679234 | 31.42997 | 95.07464 | 0.2630633 | 0.1137249 | 848.3064 | 0 | 0 | 0 |  | Fe-Cr-Ni-Cu-Ta
2472 | 32.3679 | 4.886908 | 38.61894 | 9.954081 | 14.17217 | 76.87716 | 0.3060704 | 0.09317825 | 533.6959 | 1 | 0 | 0 |  | Fe-Cr-Ni-Cu-Ta
2473 | 36.04512 | 7.366739 | 32.34216 | 10.00348 | 14.2425 | 78.19549 | 0.3022183 | 0.09242124 | 532.697 | 1 | 0 | 0 |  | Fe-Cr-Ni-Cu-Ta
2474 | 38.18944 | 10.50519 | 25.54388 | 8.888357 | 16.87313 | 79.96633 | 0.2980239 | 0.09867655 | 600.9502 | 1 | 0 | 0 |  | Fe-Cr-Ni-Cu-Ta
2475 | 38.57165 | 14.36476 | 19.82059 | 7.802505 | 19.4405 | 81.97037 | 0.2933324 | 0.1041138 | 665.5224 | 0 | 0 | 0 |  | Fe-Cr-Ni-Cu-Ta
2476 | 38.187 | 19.75209 | 14.27123 | 5.793522 | 21.99615 | 84.9004 | 0.2867654 | 0.1082823 | 726.067 | 0 | 0 | 0 |  | Fe-Cr-Ni-Cu-Ta
2477 | 36.07224 | 24.99337 | 9.699194 | 4.772688 | 24.4625 | 87.42176 | 0.2809092 | 0.1111463 | 772.2058 | 0 | 0 | 0 |  | Fe-Cr-Ni-Cu-Ta
2478 | 30.79524 | 32.44431 | 5.110808 | 2.766366 | 28.88327 | 91.14104 | 0.2729183 | 0.1121369 | 807.3633 | 0 | 0 | 0 |  | Fe-Cr-Ni-Cu-Ta
2479 | 46.05685 | 7.718569 | 30.98221 | 6.288743 | 8.95363 | 80.09212 | 0.2980876 | 0.07493413 | 387.1297 | 1 | 0 | 0 |  | Fe-Cr-Ni-Cu-Ta
2480 | 47.20058 | 10.98645 | 23.85186 | 6.197031 | 11.76407 | 81.53078 | 0.2943217 | 0.08357466 | 467.3927 | 1 | 0 | 0 |  | Fe-Cr-Ni-Cu-Ta
2481 | 47.48294 | 15.01427 | 17.89178 | 5.097064 | 14.51394 | 83.54795 | 0.2896144 | 0.09095116 | 544.2656 | 0 | 0 | 0 |  | Fe-Cr-Ni-Cu-Ta
2482 | 47.29189 | 19.10771 | 12.19249 | 4.061245 | 17.34666 | 85.57847 | 0.2849065 | 0.1027713 | 671.6635 | 0 | 0 | 0 |  | Fe-Cr-Ni-Cu-Ta
2483 | 42.80384 | 23.91135 | 7.198482 | 3.896378 | 22.18995 | 87.51214 | 0.2804712 | 0.1063001 | 720.0562 | 0 | 0 | 0 |  | Fe-Cr-Ni-Cu-Ta
2484 | 28.20381 | 9.54872 | 2.694966 | 45.70672 | 13.84578 | 68.63629 | 0.3098076 | 0.08442041 | 399.6367 | 0 | 0 | 0 |  | Fe-Cr-Ni-Cu-Ta
2485 | 33.55948 | 8.812788 | 4.522294 | 39.16507 | 13.94037 | 70.50707 | 0.3077499 | 0.08558446 | 420.7412 | 0 | 0 | 0 |  | Fe-Cr-Ni-Cu-Ta
2486 | 39.17536 | 8.289539 | 6.550834 | 34.44511 | 11.53915 | 72.11144 | 0.3054781 | 0.07905706 | 377.6995 | 0 | 0 | 0 |  | Fe-Cr-Ni-Cu-Ta
2487 | 43.50768 | 7.440163 | 10.26599 | 27.2786 | 11.50757 | 73.99149 | 0.3038187 | 0.08023801 | 398.0914 | 0 | 0 | 0 |  | Fe-Cr-Ni-Cu-Ta
2488 | 48.63028 | 5.97997 | 13.50197 | 22.96899 | 8.918788 | 74.96766 | 0.3030548 | 0.07208614 | 338.6772 | 0 | 0 | 0 |  | Fe-Cr-Ni-Cu-Ta
2489 | 17.60058 | 14.82625 | 2.642817 | 48.63693 | 16.29343 | 69.32916 | 0.3067133 | 0.0893572 | 440.6457 | 0 | 0 | 0 |  | Fe-Cr-Ni-Cu-Ta
2490 | 22.34555 | 13.09925 | 4.349462 | 41.4351 | 18.77064 | 70.75164 | 0.3063794 | 0.09660017 | 512.8576 | 0 | 0 | 0 |  | Fe-Cr-Ni-Cu-Ta
2491 | 25.9291 | 12.07056 | 5.96175 | 35.03559 | 21.00299 | 72.23191 | 0.3055844 | 0.1030501 | 582.7717 | 0 | 0 | 0 |  | Fe-Cr-Ni-Cu-Ta
2492 | 29.53786 | 10.69485 | 8.62412 | 29.87548 | 21.26769 | 73.31867 | 0.3052413 | 0.1046477 | 607.4001 | 0 | 0 | 0 |  | Fe-Cr-Ni-Cu-Ta
2493 | 32.33588 | 8.279183 | 11.89573 | 23.91588 | 23.57333 | 73.99084 | 0.3066009 | 0.1113225 | 680.088 | 0 | 0 | 0 |  | Fe-Cr-Ni-Cu-Ta
2494 | 36.32926 | 6.918572 | 15.62121 | 19.72929 | 21.40167 | 74.95176 | 0.3059783 | 0.1078046 | 654.8294 | 0 | 0 | 0 |  | Fe-Cr-Ni-Cu-Ta
2495 | 39.12281 | 5.542941 | 20.56072 | 15.48391 | 19.28963 | 75.81945 | 0.3056903 | 0.1036013 | 622.6053 | 0 | 0 | 0 |  | Fe-Cr-Ni-Cu-Ta
2496 | 10.5003 | 23.62591 | 2.75918 | 51.77406 | 11.34055 | 72.34829 | 0.2968343 | 0.0742207 | 333.868 | 0 | 0 | 0 |  | Fe-Cr-Ni-Cu-Ta
2497 | 12.94451 | 20.33759 | 3.401448 | 42.34594 | 20.97052 | 73.12096 | 0.299662 | 0.09934803 | 549.6078 | 0 | 0 | 0 |  | Fe-Cr-Ni-Cu-Ta
2498 | 16.61015 | 17.67403 | 4.988199 | 35.10001 | 25.6276 | 73.98118 | 0.3012291 | 0.1101166 | 660.2701 | 0 | 0 | 0 |  | Fe-Cr-Ni-Cu-Ta
2499 | 18.9999 | 14.85938 | 7.189389 | 29.40211 | 29.54923 | 74.28788 | 0.3036217 | 0.1196223 | 761.6436 | 0 | 0 | 0 |  | Fe-Cr-Ni-Cu-Ta
2500 | 21.11445 | 11.9355 | 10.30394 | 24.88331 | 31.7628 | 74.26292 | 0.306274 | 0.1254892 | 826.3865 | 0 | 0 | 0 |  | Fe-Cr-Ni-Cu-Ta
2501 | 23.03589 | 9.685934 | 13.27794 | 20.29285 | 33.70739 | 74.60295 | 0.3079883 | 0.1308676 | 891.2886 | 0 |  | 0 |  | Fe-Cr-Ni-Cu-Ta
2502 | 25.72705 | 7.749503 | 18.29267 | 16.35886 | 31.87191 | 75.14595 | 0.3085457 | 0.1300828 | 890.3277 | 0 | 0 | 0 |  | Fe-Cr-Ni-Cu-Ta
2503 | 27.71821 | 5.73486 | 23.46924 | 13.14142 | 29.93627 | 75.3783 | 0.3095333 | 0.1283544 | 876.5789 | 0 | 0 | 0 |  | Fe-Cr-Ni-Cu-Ta
2504 | 30.02266 | 4.532823 | 30.70352 | 11.07942 | 23.66157 | 75.86063 | 0.3088835 | 0.1168233 | 759.1556 | 1 | 0 | 0 |  | Fe-Cr-Ni-Cu-Ta
2505 | 8.554229 | 30.26457 | 2.697369 | 41.85407 | 16.62975 | 77.78628 | 0.2870742 | 0.08671007 | 461.2828 | 0 | 0 | 0 |  | Fe-Cr-Ni-Cu-Ta
2506 | 10.44184 | 25.42628 | 3.377007 | 34.73007 | 26.0248 | 77.38028 | 0.2923368 | 0.1073454 | 654.7856 | 0 | 0 | 0 |  | Fe-Cr-Ni-Cu-Ta
2507 | 12.00587 | 20.26011 | 5.520902 | 28.17579 | 34.03733 | 76.64016 | 0.2984203 | 0.1234601 | 821.3654 | 0 | 0 | 0 |  | Fe-Cr-Ni-Cu-Ta
2508 | 13.488 | 16.52358 | 7.461604 | 23.42504 | 39.10178 | 76.13354 | 0.3028092 | 0.1336497 | 934.6178 | 0 | 0 | 0 |  | Fe-Cr-Ni-Cu-Ta
2509 | 14.44343 | 12.80711 | 10.84377 | 19.56498 | 42.34072 | 75.37281 | 0.3073612 | 0.1414481 | 1021.217 | 0 | 0 | 0 |  | Fe-Cr-Ni-Cu-Ta
2510 | 16.50906 | 10.24711 | 14.46037 | 16.43686 | 42.3466 | 75.21116 | 0.3095771 | 0.1445508 | 1058.26 | 0 | 0 | 0 |  | Fe-Cr-Ni-Cu-Ta
2511 | 18.28854 | 7.858814 | 19.22283 | 13.60639 | 41.02342 | 75.09097 | 0.3114133 | 0.1452919 | 1067.858 | 0 |  | 0 |  | Fe-Cr-Ni-Cu-Ta
2512 | 19.71976 | 5.901414 | 25.16869 | 10.41778 | 38.79235 | 75.33415 | 0.3124166 | 0.1455813 | 1076.154 | 0 | 0 | 0 |  | Fe-Cr-Ni-Cu-Ta
2513 | 21.50865 | 4.291177 | 34.71857 | 9.61471 | 29.86689 | 75.33535 | 0.3121394 | 0.1316665 | 915.8809 | 1 | 0 | 0 |  | Fe-Cr-Ni-Cu-Ta
2514 | 6.55545 | 34.33168 | 2.583878 | 32.6339 | 23.89509 | 81.99845 | 0.280973 | 0.1005075 | 614.7446 | 0 | 0 | 0 |  | Fe-Cr-Ni-Cu-Ta
2515 | 7.564258 | 27.46636 | 3.975343 | 26.68188 | 34.31216 | 80.36999 | 0.2893806 | 0.1201734 | 814.581 | 0 | 0 | 0 |  | Fe-Cr-Ni-Cu-Ta
2516 | 8.367235 | 21.42322 | 5.863122 | 21.42165 | 42.92477 | 78.80307 | 0.297335 | 0.1348825 | 975.9341 | 0 | 0 | 0 |  | Fe-Cr-Ni-Cu-Ta
2517 | 9.254834 | 17.23331 | 8.337966 | 18.05262 | 47.12127 | 77.62655 | 0.3028766 | 0.1433751 | 1070.974 | 0 | 0 | 0 |  | Fe-Cr-Ni-Cu-Ta
2518 | 10.2695 | 13.74444 | 11.46876 | 14.60655 | 49.91076 | 76.87512 | 0.3072397 | 0.1502435 | 1151.575 | 0 | 0 | 0 |  | Fe-Cr-Ni-Cu-Ta
2519 | 11.376 | 10.59155 | 14.6143 | 12.22515 | 51.19301 | 75.99425 | 0.3111417 | 0.1552431 | 1206.854 | 0 | 0 | 0 |  | Fe-Cr-Ni-Cu-Ta
2520 | 12.80493 | 7.749266 | 20.18862 | 9.47063 | 49.78656 | 75.56811 | 0.3137953 | 0.1581322 | 1239.163 | 0 | 0 | 0 |  | Fe-Cr-Ni-Cu-Ta
2521 | 13.14764 | 5.508463 | 26.25667 | 8.228088 | 46.85913 | 74.95347 | 0.3159273 | 0.1580456 | 1229.86 | 0 | 0 | 0 |  | Fe-Cr-Ni-Cu-Ta
2522 | 14.37975 | 4.016453 | 37.78589 | 6.54485 | 37.27306 | 75.31356 | 0.3150847 | 0.1475904 | 1102.718 | 0 | 0 | 0 |  | Fe-Cr-Ni-Cu-Ta
2523 | 5.363458 | 35.66867 | 2.416052 | 21.79592 | 34.7559 | 85.72542 | 0.2779851 | 0.1167804 | 817.3124 | 0 | 0 | 0 |  | Fe-Cr-Ni-Cu-Ta
2524 | 5.419229 | 26.48908 | 4.272057 | 17.72816 | 46.09147 | 82.37695 | 0.2904531 | 0.1347413 | 1011.233 | 0 | 0 | 0 |  | Fe-Cr-Ni-Cu-Ta
2525 | 5.661224 | 21.08339 | 5.950434 | 14.31483 | 52.99012 | 80.53951 | 0.2982018 | 0.1444861 | 1123.936 | 0 | 0 | 0 |  | Fe-Cr-Ni-Cu-Ta
2526 | 6.75395 | 16.57804 | 8.389706 | 12.57552 | 55.70278 | 78.6586 | 0.3045562 | 0.1508859 | 1189.048 | 0 | 0 | 0 |  | Fe-Cr-Ni-Cu-Ta
2527 | 7.114388 | 13.24761 | 11.21675 | 10.79356 | 57.62769 | 77.36749 | 0.3093427 | 0.1565615 | 1250.532 | 0 | 0 | 0 |  | Fe-Cr-Ni-Cu-Ta
2528 | 8.126772 | 9.728204 | 15.25346 | 8.586611 | 58.30495 | 76.19978 | 0.313886 | 0.16259 | 1316.092 | 0 | 0 | 0 |  | Fe-Cr-Ni-Cu-Ta
2529 | 8.859025 | 7.148388 | 19.86474 | 6.720213 | 57.40763 | 75.50025 | 0.3168016 | 0.1659845 | 1351.525 | 0 | 0 | 0 |  | Fe-Cr-Ni-Cu-Ta
2530 | 9.378604 | 4.657008 | 27.60161 | 5.691481 | 52.67129 | 74.75565 | 0.3188958 | 0.1662018 | 1338.971 | 0 | 0 | 0 |  | Fe-Cr-Ni-Cu-Ta
2531 | 10.2843 | 3.191712 | 39.63552 | 4.680834 | 42.20763 | 74.9472 | 0.3179288 | 0.1575656 | 1223.435 | 0 | 0 | 0 |  | Fe-Cr-Ni-Cu-Ta
2532 | 4.796081 | 33.17126 | 2.160469 | 13.25335 | 46.61884 | 87.24624 | 0.280389 | 0.1306443 | 1005.722 | 0 | 0 | 0 |  | Fe-Cr-Ni-Cu-Ta
2533 | 4.313826 | 24.67193 | 3.886459 | 11.21948 | 55.9083 | 83.4412 | 0.2929169 | 0.1424253 | 1133.957 | 0 | 0 | 0 |  | Fe-Cr-Ni-Cu-Ta
2534 | 4.023743 | 19.26659 | 5.437671 | 9.810967 | 61.46103 | 80.80871 | 0.3015214 | 0.1489561 | 1202.622 | 0 | 0 | 0 |  | Fe-Cr-Ni-Cu-Ta
2535 | 4.393649 | 15.34005 | 8.08168 | 8.123947 | 64.06068 | 79.1056 | 0.3074704 | 0.1546785 | 1264.352 | 0 | 0 | 0 |  | Fe-Cr-Ni-Cu-Ta
2536 | 4.814003 | 11.95213 | 10.68208 | 6.694913 | 65.85688 | 77.59636 | 0.312613 | 0.1600257 | 1320.573 | 0 | 0 | 0 |  | Fe-Cr-Ni-Cu-Ta
2537 | 5.364832 | 8.990808 | 14.09725 | 5.493979 | 66.05313 | 76.30697 | 0.3167949 | 0.1655222 | 1376.095 | 0 | 0 | 0 |  | Fe-Cr-Ni-Cu-Ta
2538 | 5.955418 | 6.048823 | 18.77897 | 4.31227 | 64.90452 | 75.09208 | 0.3205753 | 0.1706075 | 1425.198 | 0 | 0 | 0 |  | Fe-Cr-Ni-Cu-Ta
2539 | 6.891147 | 3.742643 | 26.55836 | 3.267147 | 59.5407 | 74.50985 | 0.3220557 | 0.1738045 | 1447.991 | 0 | 0 | 0 |  | Fe-Cr-Ni-Cu-Ta
2540 | 7.756498 | 2.407213 | 38.72554 | 2.941933 | 48.16881 | 74.60133 | 0.3206916 | 0.1672857 | 1347.732 | 0 | 0 | 0 |  | Fe-Cr-Ni-Cu-Ta
2541 | 2.752223 | 21.52449 | 3.471387 | 6.263282 | 65.98861 | 83.26656 | 0.2981863 | 0.1456768 | 1200.563 | 0 | 0 | 0 |  | Fe-Cr-Ni-Cu-Ta
2542 | 2.614139 | 17.03715 | 4.945833 | 5.949043 | 69.45384 | 80.65071 | 0.3057748 | 0.149443 | 1231.979 | 0 | 0 | 0 |  | Fe-Cr-Ni-Cu-Ta
2543 | 3.022108 | 13.13067 | 6.882406 | 5.158098 | 71.80672 | 78.52291 | 0.3121977 | 0.1537506 | 1271.253 | 0 | 0 | 0 |  | Fe-Cr-Ni-Cu-Ta
2544 | 3.477254 | 10.17492 | 9.398295 | 4.521856 | 72.42767 | 76.9388 | 0.3168263 | 0.1588734 | 1320.08 | 0 | 0 | 0 |  | Fe-Cr-Ni-Cu-Ta
2545 | 3.964244111 | 7.381769 | 13.02113 | 3.383063 | 72.24979 | 75.68504 | 0.3208156 | 0.1653931 | 1387.928 | 0 | 0 | 0 |  | Fe-Cr-Ni-Cu-Ta
2546 | 4.54802 | 5.175385 | 16.99684 | 2.875002 | 70.40476 | 74.65817 | 0.3235194 | 0.1708657 | 1440.351 | 0 | 0 | 0 |  | Fe-Cr-Ni-Cu-Ta
2547 | 5.841153 | 2.966383 | 24.00007 | 1.812656 | 65.37973 | 74.14265 | 0.3247775 | 0.1769802 | 1500.319 | 0 | 0 | 0 |  | Fe-Cr-Ni-Cu-Ta
2548 | 1.421238 | 14.1145 | 4.48153 | 3.234336 | 76.74839 | 79.60961 | 0.3116497 | 0.1456803 | 1200.256 | 0 | 0 | 0 |  | Fe-Cr-Ni-Cu-Ta
2549 | 1.849705 | 10.76347 | 6.318646 | 3.157054 | 77.91112 | 77.46728 | 0.3173983 | 0.1497378 | 1232.151 | 0 | 0 | 0 |  | Fe-Cr-Ni-Cu-Ta
2550 | 2.282875 | 8.076733 | 8.638191 | 2.597589 | 78.40461 | 75.95192 | 0.3217527 | 0.1548596 | 1280.948 | 0 | 0 | 0 |  | Fe-Cr-Ni-Cu-Ta
2551 | 2.745324 | 5.538037 | 11.06136 | 2.082528 | 78.57275 | 74.51783 | 0.325793 | 0.1607278 | 1337.496 | 0 | 0 | 0 |  | Fe-Cr-Ni-Cu-Ta
2552 | 3.746448 | 3.488107 | 14.7669 | 2.131464 | 75.86709 | 73.42538 | 0.3280597 | 0.1683088 | 1410.647 | 0 | 0 | 0 |  | Fe-Cr-Ni-Cu-Ta
2553 | 2.530833 | 9.425265 | 29.26135 | 45.11578 | 13.66677 | 66.87431 | 0.3166417 | 0.09049418 | 436.1386 | 1 | 0 | 0 |  | Fe-Cr-Ni-Cu-Ta
2554 | 4.239138 | 8.68301 | 34.75445 | 38.58832 | 13.73508 | 68.53746 | 0.3153897 | 0.09200147 | 460.7221 | 1 | 0 | 0 |  | Fe-Cr-Ni-Cu-Ta
2555 | 6.129292 | 8.152342 | 40.49517 | 33.87502 | 11.34817 | 69.95822 | 0.3138474 | 0.08538461 | 416.3692 | 1 | 0 | 0 |  | Fe-Cr-Ni-Cu-Ta
2556 | 9.601532 | 7.314092 | 44.95543 | 26.81637 | 11.31258 | 71.83527 | 0.3122114 | 0.08593471 | 434.0147 | 1 | 0 | 0 |  | Fe-Cr-Ni-Cu-Ta
2557 | 12.61512 | 5.872614 | 50.19696 | 22.55664 | 8.758672 | 72.73617 | 0.311745 | 0.07695602 | 367.3448 | 1 |  | 0 |  | Fe-Cr-Ni-Cu-Ta
2558 | 2.495138 | 14.71286 | 18.35823 | 48.26495 | 16.16882 | 68.28483 | 0.3108039 | 0.09355567 | 467.8699 | 0 | 0 | 0 |  | Fe-Cr-Ni-Cu-Ta
2559 | 4.09993 | 12.97853 | 23.27065 | 41.05324 | 18.59765 | 69.49763 | 0.3112743 | 0.1015369 | 546.8363 | 0 | 0 | 0 |  | Fe-Cr-Ni-Cu-Ta
2560 | 5.613895 | 11.94693 | 26.97457 | 34.67674 | 20.78787 | 70.84592 | 0.310987 | 0.1083104 | 621.0532 | 0 | 0 | 0 |  | Fe-Cr-Ni-Cu-Ta
2561 | 8.116507 | 10.57955 | 30.71213 | 29.5534 | 21.03841 | 71.87697 | 0.3108551 | 0.1099298 | 646.8449 | 1 | 0 | 0 |  | Fe-Cr-Ni-Cu-Ta
2562 | 11.19733 | 8.19123 | 33.62673 | 23.66182 | 23.3229 | 72.56853 | 0.312115 | 0.1162691 | 718.4895 | 1 | 0 | 0 |  | Fe-Cr-Ni-Cu-Ta
2563 | 14.70075 | 6.843521 | 37.77095 | 19.51527 | 21.1695 | 73.53231 | 0.3114851 | 0.1121731 | 688.4492 | 1 | 0 | 0 |  | Fe-Cr-Ni-Cu-Ta
2564 | 19.36786 | 5.488098 | 40.71457 | 15.3307 | 19.09877 | 74.55419 | 0.3106033 | 0.1071735 | 649.6859 | 1 | 0 | 0 |  | Fe-Cr-Ni-Cu-Ta
2565 | 2.614556 | 23.53124 | 10.99249 | 51.5666 | 11.29511 | 71.82949 | 0.2989092 | 0.07648023 | 348.3613 | 0 | 0 | 0 |  | Fe-Cr-Ni-Cu-Ta
2566 | 3.220156 | 20.23722 | 13.53864 | 42.13695 | 20.86703 | 72.45915 | 0.3022856 | 0.1020198 | 569.477 | 0 | 0 | 0 |  | Fe-Cr-Ni-Cu-Ta
2567 | 4.717167 | 17.56755 | 17.35352 | 34.88855 | 25.47321 | 73.16368 | 0.3044512 | 0.1136767 | 688.6931 | 0 | 0 | 0 |  | Fe-Cr-Ni-Cu-Ta
2568 | 6.797735 | 14.76764 | 19.84723 | 29.22059 | 29.3668 | 73.43863 | 0.3069472 | 0.1230663 | 790.3545 | 0 | 0 | 0 |  | Fe-Cr-Ni-Cu-Ta
2569 | 9.746815 | 11.86693 | 22.0656 | 24.74034 | 31.58031 | 73.46598 | 0.3093743 | 0.1287268 | 854.1242 | 0 |  | 0 |  | Fe-Cr-Ni-Cu-Ta
2570 | 12.5658 | 9.634729 | 24.0847 | 20.18557 | 33.52919 | 73.86716 | 0.3108378 | 0.1336826 | 916.0749 | 0 |  | 0 |  | Fe-Cr-Ni-Cu-Ta
2571 | 17.3299 | 7.716691 | 26.92685 | 16.2896 | 31.73696 | 74.56774 | 0.3107825 | 0.131937 | 906.7365 | 0 | 0 | 0 |  | Fe-Cr-Ni-Cu-Ta
2572 | 22.26725 | 5.719113 | 29.05423 | 13.10534 | 29.85407 | 75.0094 | 0.310958 | 0.1293686 | 885.5467 | 0 | 0 | 0 |  | Fe-Cr-Ni-Cu-Ta
2573 | 29.19913 | 4.530945 | 31.54332 | 11.07483 | 23.65177 | 75.8072 | 0.3090905 | 0.116805 | 759.3315 | 1 | 0 | 0 |  | Fe-Cr-Ni-Cu-Ta
2574 | 2.558443 | 30.17228 | 8.96381 | 41.72643 | 16.57904 | 77.40378 | 0.2886289 | 0.0884379 | 474.5102 | 0 | 0 | 0 |  | Fe-Cr-Ni-Cu-Ta
2575 | 3.201053 | 25.33272 | 10.93489 | 34.60229 | 25.92905 | 76.89702 | 0.2942788 | 0.1097382 | 675.1343 | 0 | 0 | 0 |  | Fe-Cr-Ni-Cu-Ta
2576 | 5.23451 | 20.19045 | 12.57582 | 28.07891 | 33.9203 | 76.16838 | 0.3002911 | 0.125713 | 841.8758 | 0 | 0 | 0 |  | Fe-Cr-Ni-Cu-Ta
2577 | 7.075852 | 16.46982 | 14.13093 | 23.34883 | 38.97457 | 75.67416 | 0.3046123 | 0.1354962 | 952.0157 | 0 | 0 | 0 |  | Fe-Cr-Ni-Cu-Ta
2578 | 10.29503 | 12.78016 | 15.14935 | 19.52382 | 42.25165 | 75.06933 | 0.3085402 | 0.142256 | 1029.14 | 0 | 0 | 0 |  | Fe-Cr-Ni-Cu-Ta
2579 | 13.73824 | 10.23272 | 17.32809 | 16.41379 | 42.28716 | 75.00895 | 0.3103586 | 0.1446863 | 1059.826 | 0 | 0 | 0 |  | Fe-Cr-Ni-Cu-Ta
2580 | 18.28854 | 7.858814 | 19.22283 | 13.60639 | 41.02342 | 75.09097 | 0.3114133 | 0.1447216 | 1062.949 | 0 |  | 0 |  | Fe-Cr-Ni-Cu-Ta
2581 | 23.99722 | 5.914181 | 20.772 | 10.44032 | 38.87628 | 75.63688 | 0.3112526 | 0.1434009 | 1055.694 | 0 | 0 | 0 |  | Fe-Cr-Ni-Cu-Ta
2582 | 33.22673 | 4.316586 | 22.7413 | 9.671641 | 30.04374 | 76.1216 | 0.3091066 | 0.1285185 | 888.8787 | 0 | 0 | 0 |  | Fe-Cr-Ni-Cu-Ta
2583 | 2.453159 | 34.25998 | 6.87595 | 32.56573 | 23.84518 | 81.73954 | 0.2820389 | 0.1016514 | 624.922 | 0 | 0 | 0 |  | Fe-Cr-Ni-Cu-Ta
2584 | 3.774836 | 27.41339 | 7.935354 | 26.63043 | 34.24599 | 80.11506 | 0.2904125 | 0.121418 | 826.6719 | 0 | 0 | 0 |  | Fe-Cr-Ni-Cu-Ta
2585 | 5.57022 | 21.39274 | 8.782171 | 21.39117 | 42.8637 | 78.60386 | 0.2981277 | 0.1356554 | 984.0623 | 0 | 0 | 0 |  | Fe-Cr-Ni-Cu-Ta
2586 | 7.927361 | 17.22168 | 9.721061 | 18.04043 | 47.08946 | 77.52898 | 0.3032601 | 0.1430157 | 1067.872 | 0 | 0 | 0 |  | Fe-Cr-Ni-Cu-Ta
2587 | 10.91492 | 13.74895 | 10.79767 | 14.61134 | 49.92713 | 76.92348 | 0.3070515 | 0.1486814 | 1136.247 | 0 | 0 | 0 |  | Fe-Cr-Ni-Cu-Ta
2588 | 13.92198 | 10.60525 | 11.97261 | 12.24096 | 51.25921 | 76.18754 | 0.3103965 | 0.1526736 | 1181.159 | 0 | 0 | 0 |  | Fe-Cr-Ni-Cu-Ta
2589 | 19.27042 | 7.774695 | 13.50325 | 9.501708 | 49.94993 | 76.05465 | 0.3119296 | 0.1542089 | 1199.748 | 0 | 0 | 0 |  | Fe-Cr-Ni-Cu-Ta
2590 | 25.13244 | 5.541964 | 13.90335 | 8.278129 | 47.14412 | 75.84214 | 0.312532 | 0.1526262 | 1176.324 | 0 | 0 | 0 |  | Fe-Cr-Ni-Cu-Ta
2591 | 36.34992 | 4.061204 | 15.28276 | 6.617772 | 37.68835 | 76.84099 | 0.309217 | 0.140648 | 1037.682 | 0 | 0 | 0 |  | Fe-Cr-Ni-Cu-Ta
2592 | 2.295031 | 35.61291 | 5.628643 | 21.76185 | 34.70157 | 85.52979 | 0.2787985 | 0.1178501 | 828.3523 | 0 | 0 | 0 |  | Fe-Cr-Ni-Cu-Ta
2593 | 4.061611 | 26.47076 | 5.692136 | 17.7159 | 46.05959 | 82.28219 | 0.2908368 | 0.1347901 | 1012.207 | 0 | 0 | 0 |  | Fe-Cr-Ni-Cu-Ta
2594 | 5.661224 | 21.08339 | 5.950434 | 14.31483 | 52.99012 | 80.53951 | 0.2982018 | 0.1437046 | 1116.2 | 0 | 0 | 0 |  | Fe-Cr-Ni-Cu-Ta
2595 | 7.986951 | 16.58845 | 7.103438 | 12.58342 | 55.73775 | 78.75249 | 0.3041883 | 0.1494766 | 1174.868 | 0 | 0 | 0 |  | Fe-Cr-Ni-Cu-Ta
2596 | 10.69101 | 13.27173 | 7.491447 | 10.81321 | 57.73261 | 77.64589 | 0.3082638 | 0.1532404 | 1215.861 | 0 | 0 | 0 |  | Fe-Cr-Ni-Cu-Ta
2597 | 14.55959 | 9.760041 | 8.569892 | 8.614712 | 58.49577 | 76.70674 | 0.3119424 | 0.1571301 | 1258.347 | 0 | 0 | 0 |  | Fe-Cr-Ni-Cu-Ta
2598 | 18.99669 | 7.185242 | 9.359604 | 6.75486 | 57.7036 | 76.29753 | 0.3137643 | 0.1595849 | 1284.202 | 0 | 0 | 0 |  | Fe-Cr-Ni-Cu-Ta
2599 | 26.48853 | 4.69752 | 9.943473 | 5.740992 | 53.12949 | 76.06716 | 0.3139149 | 0.1582156 | 1257.307 | 0 | 0 | 0 |  | Fe-Cr-Ni-Cu-Ta
2600 | 38.24493 | 3.237064 | 10.96329 | 4.747346 | 42.80737 | 76.94698 | 0.3102867 | 0.1477333 | 1127.49 | 0 | 0 | 0 |  | Fe-Cr-Ni-Cu-Ta
2601 | 2.05259 | 33.12488 | 5.034046 | 13.23482 | 46.55366 | 87.06405 | 0.2811462 | 0.1314549 | 1014.97 | 0 | 0 | 0 |  | Fe-Cr-Ni-Cu-Ta
2602 | 3.696401 | 24.66416 | 4.532775 | 11.21595 | 55.89071 | 83.39634 | 0.293098 | 0.1421962 | 1131.914 | 0 | 0 | 0 |  | Fe-Cr-Ni-Cu-Ta
2603 | 5.176424 | 19.27791 | 4.231785 | 9.816733 | 61.49715 | 80.89755 | 0.3011702 | 0.1475857 | 1188.029 | 0 | 0 | 0 |  | Fe-Cr-Ni-Cu-Ta
2604 | 7.70185 | 15.36591 | 4.62589 | 8.137646 | 64.1687 | 79.36865 | 0.3064454 | 0.1512207 | 1226.662 | 0 | 0 | 0 |  | Fe-Cr-Ni-Cu-Ta
2605 | 10.19074 | 11.98488 | 5.073796 | 6.713257 | 66.03733 | 78.03457 | 0.3109273 | 0.1548035 | 1263.45 | 0 | 0 | 0 |  | Fe-Cr-Ni-Cu-Ta
2606 | 13.46744 | 9.027922 | 5.662177 | 5.516658 | 66.3258 | 76.97536 | 0.3142502 | 0.1587348 | 1302.115 | 0 | 0 | 0 |  | Fe-Cr-Ni-Cu-Ta
2607 | 17.97563 | 6.085854 | 6.297978 | 4.33867 | 65.30187 | 76.08564 | 0.3168261 | 0.1621456 | 1333.417 | 0 | 0 | 0 |  | Fe-Cr-Ni-Cu-Ta
2608 | 25.50699 | 3.778111 | 7.31183 | 3.298109 | 60.10496 | 75.99927 | 0.3164441 | 0.1633226 | 1336.216 | 0 | 0 | 0 |  | Fe-Cr-Ni-Cu-Ta
2609 | 37.39909 | 2.443522 | 8.275717 | 2.986307 | 48.89537 | 76.80017 | 0.312344 | 0.155314 | 1226.207 | 0 | 0 | 0 |  | Fe-Cr-Ni-Cu-Ta
2610 | 3.303596 | 21.53055 | 2.893637 | 6.265044 | 66.00717 | 83.30907 | 0.2980165 | 0.1449013 | 1192.106 | 0 | 0 | 0 |  | Fe-Cr-Ni-Cu-Ta
2611 | 4.710483 | 17.05537 | 2.750624 | 5.955405 | 69.52812 | 80.82043 | 0.3051101 | 0.1474504 | 1209.935 | 0 | 0 | 0 |  | Fe-Cr-Ni-Cu-Ta
2612 | 6.559716 | 13.15436 | 3.182227 | 5.167405 | 71.93629 | 78.81995 | 0.3110541 | 0.1504001 | 1234.24 | 0 | 0 | 0 |  | Fe-Cr-Ni-Cu-Ta
2613 | 8.966539 | 10.2034 | 3.665124 | 4.534513 | 72.63042 | 77.40862 | 0.3150392 | 0.1537025 | 1263.067 | 0 | 0 | 0 |  | Fe-Cr-Ni-Cu-Ta
2614 | 12.44181 | 7.413674 | 4.184771 | 3.397684 | 72.56206 | 76.41744 | 0.3180575 | 0.1577145 | 1303.12 | 0 | 0 | 0 |  | Fe-Cr-Ni-Cu-Ta
2615 | 16.26733 | 5.206297 | 4.808913 | 2.892175 | 70.82529 | 75.66668 | 0.3197456 | 0.1616351 | 1338.897 | 0 | 0 | 0 |  | Fe-Cr-Ni-Cu-Ta
2616 | 23.03354 | 2.992359 | 6.193316 | 1.828529 | 65.95225 | 75.57576 | 0.3194223 | 0.1654133 | 1373.934 | 0 | 0 | 0 |  | Fe-Cr-Ni-Cu-Ta
2617 | 4.269915 | 14.13503 | 1.496016 | 3.23904 | 76.86 | 79.85395 | 0.3107069 | 0.1429823 | 1170.103 | 0 | 0 | 0 |  | Fe-Cr-Ni-Cu-Ta
2618 | 6.024349 | 10.78641 | 1.948341 | 3.163781 | 78.07712 | 77.83631 | 0.3159972 | 0.1456416 | 1186.802 | 0 | 0 | 0 |  | Fe-Cr-Ni-Cu-Ta
2619 | 8.243344 | 8.101298 | 2.406795 | 2.605489 | 78.64307 | 76.48845 | 0.3197397 | 0.1488899 | 1215.05 | 0 | 0 | 0 |  | Fe-Cr-Ni-Cu-Ta
2620 | 10.56573 | 5.560131 | 2.897084 | 2.090836 | 78.88622 | 75.23238 | 0.3231416 | 0.153404 | 1257.137 | 0 | 0 | 0 |  | Fe-Cr-Ni-Cu-Ta
2621 | 14.12351 | 3.506563 | 3.958674 | 2.142742 | 76.26851 | 74.36498 | 0.3245923 | 0.1591129 | 1309.914 | 0 | 0 | 0 |  | Fe-Cr-Ni-Cu-Ta
2622 | 29.30012 | 9.91989 | 4.666204 | 47.48339 | 8.630391 | 68.7716 | 0.3085598 | 0.06888857 | 284.1624 | 0 | 0 | 0 |  | Fe-Cr-Ni-Cu-Ta
2623 | 33.55948 | 8.812788 | 4.522294 | 39.16507 | 13.94037 | 70.50707 | 0.3077499 | 0.08558446 | 420.7412 | 0 | 0 | 0 |  | Fe-Cr-Ni-Cu-Ta
2624 | 37.01136 | 7.831634 | 3.536556 | 32.5424 | 19.07805 | 71.8464 | 0.3073709 | 0.09854285 | 541.5604 | 0 | 0 | 0 |  | Fe-Cr-Ni-Cu-Ta
2625 | 38.29722 | 6.549132 | 3.286014 | 24.01172 | 27.85592 | 73.3151 | 0.3080939 | 0.1181373 | 744.0473 | 0 | 0 | 0 |  | Fe-Cr-Ni-Cu-Ta
2626 | 39.83035 | 4.89786 | 2.369724 | 18.81262 | 34.08945 | 73.85219 | 0.3096877 | 0.1294473 | 871.9427 | 0 | 0 | 0 |  | Fe-Cr-Ni-Cu-Ta
2627 | 18.62572 | 15.6898 | 5.593494 | 51.46977 | 8.621218 | 69.54846 | 0.3047398 | 0.06805097 | 279.3051 | 0 | 0 | 0 |  | Fe-Cr-Ni-Cu-Ta
2628 | 23.18563 | 13.59171 | 6.318171 | 42.99284 | 13.91165 | 70.91316 | 0.3050977 | 0.08487833 | 414.6773 | 0 | 0 | 0 |  | Fe-Cr-Ni-Cu-Ta
2629 | 26.39731 | 12.28852 | 6.936461 | 35.66824 | 18.70947 | 72.31985 | 0.3049608 | 0.09805739 | 537.6066 | 0 | 0 | 0 |  | Fe-Cr-Ni-Cu-Ta
2630 | 28.51363 | 10.324 | 6.66006 | 28.83954 | 25.66278 | 73.13171 | 0.3064632 | 0.1133868 | 691.288 | 0 | 0 | 0 |  | Fe-Cr-Ni-Cu-Ta
2631 | 29.70742 | 7.6062 | 7.025637 | 21.97185 | 33.68889 | 73.51749 | 0.3094781 | 0.1292148 | 863.9135 | 0 | 0 | 0 |  | Fe-Cr-Ni-Cu-Ta
2632 | 30.76831 | 5.85954 | 5.880025 | 16.70931 | 40.78281 | 73.97359 | 0.3115612 | 0.1406767 | 1002.575 | 0 | 0 | 0 |  | Fe-Cr-Ni-Cu-Ta
2633 | 30.14375 | 4.270783 | 4.821428 | 11.9302 | 48.83384 | 74.21034 | 0.3143455 | 0.1510831 | 1137.604 | 0 | 0 | 0 |  | Fe-Cr-Ni-Cu-Ta
2634 | 10.70535 | 24.08728 | 3.750749 | 52.78511 | 8.671509 | 72.44306 | 0.296085 | 0.06631289 | 276.23 | 0 | 0 | 0 |  | Fe-Cr-Ni-Cu-Ta
2635 | 13.93138 | 21.8881 | 7.32154 | 45.57434 | 11.28464 | 73.51029 | 0.2968524 | 0.07639911 | 357.3609 | 0 | 0 | 0 |  | Fe-Cr-Ni-Cu-Ta
2636 | 17.8461 | 18.98914 | 8.932277 | 37.71177 | 16.52072 | 74.38822 | 0.2985276 | 0.09141298 | 488.7071 | 0 | 0 | 0 |  | Fe-Cr-Ni-Cu-Ta
2637 | 19.99796 | 15.63994 | 10.0894 | 30.94661 | 23.32609 | 74.58791 | 0.3017407 | 0.1083102 | 649.7027 | 0 | 0 | 0 |  | Fe-Cr-Ni-Cu-Ta
2638 | 21.11445 | 11.9355 | 10.30394 | 24.88331 | 31.7628 | 74.26292 | 0.306274 | 0.1251021 | 823.3955 | 0 | 0 | 0 |  | Fe-Cr-Ni-Cu-Ta
2639 | 21.96408 | 9.235267 | 10.426 | 19.34866 | 39.02599 | 74.31301 | 0.3096428 | 0.1378369 | 970.4702 | 0 | 0 | 0 |  | Fe-Cr-Ni-Cu-Ta
2640 | 22.07127 | 6.648309 | 8.870131 | 14.03429 | 48.376 | 74.1862 | 0.313741 | 0.1506022 | 1129.684 | 0 | 0 | 0 |  | Fe-Cr-Ni-Cu-Ta
2641 | 21.54513 | 4.457657 | 7.548594 | 10.21471 | 56.23391 | 73.78605 | 0.3178369 | 0.1587797 | 1238.891 | 0 | 0 | 0 |  | Fe-Cr-Ni-Cu-Ta
2642 | 20.29146 | 3.063607 | 5.18791 | 7.488267 | 63.96875 | 73.36253 | 0.3215321 | 0.1627376 | 1301.265 | 0 | 0 | 0 |  | Fe-Cr-Ni-Cu-Ta
2643 | 9.063365 | 32.06588 | 5.715825 | 44.34517 | 8.809767 | 78.18297 | 0.2845984 | 0.06657812 | 298.8617 | 0 | 0 | 0 |  | Fe-Cr-Ni-Cu-Ta
2644 | 11.6733 | 28.42493 | 9.438187 | 38.82597 | 11.63762 | 78.15221 | 0.2876997 | 0.07681103 | 380.8439 | 0 | 0 | 0 |  | Fe-Cr-Ni-Cu-Ta
2645 | 13.56561 | 22.8922 | 12.4763 | 31.83624 | 19.22964 | 77.47898 | 0.2935562 | 0.09780553 | 565.3295 | 0 | 0 | 0 |  | Fe-Cr-Ni-Cu-Ta
2646 | 15.13424 | 18.54032 | 14.23293 | 26.28412 | 25.80838 | 76.91904 | 0.2983932 | 0.1135597 | 720.1435 | 0 | 0 | 0 |  | Fe-Cr-Ni-Cu-Ta
2647 | 15.36897 | 13.62779 | 14.61562 | 20.81871 | 35.5689 | 75.78533 | 0.3050926 | 0.1323426 | 918.6176 | 0 | 0 | 0 |  | Fe-Cr-Ni-Cu-Ta
2648 | 16.26417 | 10.0951 | 13.53357 | 16.19303 | 43.91413 | 75.11267 | 0.3101033 | 0.1453498 | 1070.446 | 0 | 0 | 0 |  | Fe-Cr-Ni-Cu-Ta
2649 | 16.28283 | 6.996938 | 11.84861 | 12.11418 | 52.75744 | 74.33333 | 0.3153499 | 0.1557723 | 1200.721 | 0 | 0 | 0 |  | Fe-Cr-Ni-Cu-Ta
2650 | 15.62481 | 4.675943 | 9.971116 | 8.254454 | 61.47368 | 73.80371 | 0.3200544 | 0.1630907 | 1305.004 | 0 | 0 | 0 |  | Fe-Cr-Ni-Cu-Ta
2651 | 14.13866 | 2.820796 | 6.368979 | 6.320208 | 70.35135 | 72.66158 | 0.3254081 | 0.163397 | 1319.075 | 0 | 0 | 0 |  | Fe-Cr-Ni-Cu-Ta
2652 | 7.346055 | 38.47218 | 8.686502 | 36.56963 | 8.925635 | 82.96732 | 0.2757605 | 0.06725054 | 320.9161 | 0 | 0 | 0 |  | Fe-Cr-Ni-Cu-Ta
2653 | 8.8889 | 32.27622 | 13.0802 | 31.35437 | 14.40031 | 81.7034 | 0.2823257 | 0.08473394 | 465.613 | 0 | 0 | 0 |  | Fe-Cr-Ni-Cu-Ta
2654 | 10.05549 | 25.74578 | 16.73454 | 25.74389 | 21.72029 | 80.27033 | 0.289717 | 0.1040035 | 644.0483 | 0 | 0 | 0 |  | Fe-Cr-Ni-Cu-Ta
2655 | 10.82063 | 20.14896 | 17.8725 | 21.10688 | 30.05103 | 78.82918 | 0.2967112 | 0.1222204 | 829.0159 | 0 |  | 0 |  | Fe-Cr-Ni-Cu-Ta
2656 | 11.38966 | 15.24363 | 17.95726 | 16.19977 | 39.20967 | 77.6531 | 0.303346 | 0.1386352 | 1012.243 | 0 | 0 | 0 |  | Fe-Cr-Ni-Cu-Ta
2657 | 11.86858 | 11.05017 | 17.32625 | 12.7545 | 47.00051 | 76.30014 | 0.3096264 | 0.1504439 | 1149.257 | 0 | 0 | 0 |  | Fe-Cr-Ni-Cu-Ta
2658 | 11.81169 | 7.148182 | 14.89813 | 8.736025 | 57.40597 | 75.00171 | 0.3165349 | 0.1615489 | 1290.845 | 0 | 0 | 0 |  | Fe-Cr-Ni-Cu-Ta
2659 | 10.68706 | 4.477554 | 12.35632 | 6.688201 | 65.79086 | 73.56719 | 0.322618 | 0.1659809 | 1349.559 | 0 | 0 | 0 |  | Fe-Cr-Ni-Cu-Ta
2660 | 9.367254 | 2.616397 | 7.876631 | 4.263445 | 75.87627 | 72.49124 | 0.3284071 | 0.161936 | 1318.392 | 0 | 0 | 0 |  | Fe-Cr-Ni-Cu-Ta
2661 | 6.576842 | 43.73806 | 13.82565 | 26.72685 | 9.132598 | 87.80515 | 0.2681925 | 0.06910472 | 353.5118 | 0 | 0 | 0 |  | Fe-Cr-Ni-Cu-Ta
2662 | 6.969383 | 34.0662 | 19.22923 | 22.79925 | 16.93594 | 84.76015 | 0.2791805 | 0.09295549 | 559.7582 | 0 | 0 | 0 |  | Fe-Cr-Ni-Cu-Ta
2663 | 7.391373 | 27.52677 | 22.44369 | 18.68964 | 23.94853 | 82.96209 | 0.2868687 | 0.1105218 | 731.4671 | 0 | 0 | 0 |  | Fe-Cr-Ni-Cu-Ta
2664 | 8.459393 | 20.76417 | 22.63303 | 15.75097 | 32.39243 | 80.56469 | 0.2955674 | 0.1275377 | 906.0057 | 0 | 0 | 0 |  | Fe-Cr-Ni-Cu-Ta
2665 | 8.426698 | 15.69125 | 22.14296 | 12.78452 | 40.95457 | 78.72845 | 0.3029374 | 0.1427465 | 1074.842 | 0 | 0 | 0 |  | Fe-Cr-Ni-Cu-Ta
2666 | 8.797493 | 10.53109 | 20.47533 | 9.295283 | 50.9008 | 76.80206 | 0.3110729 | 0.1569878 | 1243.371 | 0 | 0 | 0 |  | Fe-Cr-Ni-Cu-Ta
2667 | 8.635737 | 6.968216 | 18.1538 | 6.550833 | 59.69141 | 75.31446 | 0.3176597 | 0.1653093 | 1348.566 | 0 | 0 | 0 |  | Fe-Cr-Ni-Cu-Ta
2668 | 7.6938 | 3.820408 | 14.0172 | 4.669044 | 69.79955 | 73.40674 | 0.3251509 | 0.1682486 | 1388.649 | 0 | 0 | 0 |  | Fe-Cr-Ni-Cu-Ta
2669 | 6.676858 | 2.072149 | 8.889406 | 3.038929 | 79.32266 | 72.1012 | 0.3310183 | 0.1599291 | 1301.859 | 0 | 0 | 0 |  | Fe-Cr-Ni-Cu-Ta
2670 | 6.569632 | 45.43771 | 20.71574 | 18.15433 | 9.122585 | 90.79676 | 0.2650926 | 0.0717217 | 387.9982 | 0 | 0 | 0 |  | Fe-Cr-Ni-Cu-Ta
2671 | 6.134355 | 35.08403 | 25.79094 | 15.95435 | 17.03632 | 87.08765 | 0.2770036 | 0.09535422 | 598.0104 | 0 | 0 | 0 |  | Fe-Cr-Ni-Cu-Ta
2672 | 5.764549 | 27.60196 | 28.56403 | 14.05552 | 24.01394 | 84.26552 | 0.2862739 | 0.1128427 | 767.5079 | 0 | 0 | 0 |  | Fe-Cr-Ni-Cu-Ta
2673 | 5.97356 | 20.85617 | 28.25427 | 11.04524 | 33.87077 | 81.89194 | 0.2951976 | 0.1330155 | 984.2096 | 0 | 0 | 0 |  | Fe-Cr-Ni-Cu-Ta
2674 | 6.191354 | 15.37179 | 27.47673 | 8.610417 | 42.34971 | 79.74317 | 0.30315 | 0.1476153 | 1148.91 | 0 | 0 | 0 |  | Fe-Cr-Ni-Cu-Ta
2675 | 6.331422 | 10.6107 | 25.2885 | 6.483838 | 51.28554 | 77.63084 | 0.3109419 | 0.1596587 | 1289.563 | 0 | 0 | 0 |  | Fe-Cr-Ni-Cu-Ta
2676 | 6.251781 | 6.349835 | 22.10299 | 4.526864 | 60.76853 | 75.45207 | 0.3189755 | 0.1691272 | 1403.291 | 0 | 0 | 0 |  | Fe-Cr-Ni-Cu-Ta
2677 | 5.987898 | 3.252081 | 16.78346 | 2.838909 | 71.13766 | 73.53295 | 0.3264075 | 0.1711587 | 1433.704 | 0 | 0 | 0 |  | Fe-Cr-Ni-Cu-Ta
2678 | 5.237104 | 1.625324 | 10.55057 | 1.986361 | 80.60064 | 71.99971 | 0.332358 | 0.1606356 | 1314.877 | 0 | 0 | 0 |  | Fe-Cr-Ni-Cu-Ta
2679 | 4.393171 | 34.35797 | 34.17025 | 9.997617 | 17.08099 | 88.35551 | 0.2772957 | 0.09842069 | 638.7557 | 0 | 0 | 0 |  | Fe-Cr-Ni-Cu-Ta
2680 | 4.124724 | 26.88209 | 35.55061 | 9.386707 | 24.05587 | 85.21827 | 0.2866734 | 0.1156227 | 807.2554 | 0 | 0 | 0 |  | Fe-Cr-Ni-Cu-Ta
2681 | 4.591418 | 19.94912 | 35.39049 | 7.836578 | 32.2324 | 82.38809 | 0.2958362 | 0.1328772 | 988.7219 | 0 | 0 | 0 |  | Fe-Cr-Ni-Cu-Ta
2682 | 4.922441 | 14.40374 | 33.26084 | 6.401192 | 41.01179 | 79.92162 | 0.3040545 | 0.1481443 | 1158.467 | 0 | 0 | 0 |  | Fe-Cr-Ni-Cu-Ta
2683 | 5.062511 | 9.426839 | 29.93138 | 4.320317 | 51.25895 | 77.64559 | 0.3124068 | 0.1628335 | 1332.354 | 0 | 0 | 0 |  | Fe-Cr-Ni-Cu-Ta
2684 | 5.178081 | 5.892358 | 26.00358 | 3.273292 | 59.65269 | 75.6262 | 0.3193158 | 0.1712654 | 1431.896 | 0 | 0 | 0 |  | Fe-Cr-Ni-Cu-Ta
2685 | 5.520318 | 2.803449 | 20.04441 | 1.713093 | 69.91873 | 73.74649 | 0.3265012 | 0.1745529 | 1478.054 | 0 | 0 | 0 |  | Fe-Cr-Ni-Cu-Ta
2686 | 2.472485 | 24.55457 | 43.31323 | 5.626677 | 24.03303 | 85.16661 | 0.2892237 | 0.1190754 | 847.798 | 0 | 0 | 0 |  | Fe-Cr-Ni-Cu-Ta
2687 | 3.056222 | 17.78423 | 41.76057 | 5.216323 | 32.18266 | 82.05672 | 0.2984529 | 0.1361644 | 1026.597 | 1 | 0 | 0 |  | Fe-Cr-Ni-Cu-Ta
2688 | 3.511042 | 12.42195 | 39.11832 | 3.99507 | 40.95362 | 79.59809 | 0.3065303 | 0.1514757 | 1198.723 | 1 | 0 | 0 |  | Fe-Cr-Ni-Cu-Ta
2689 | 3.924543 | 7.916829 | 36.43778 | 2.97705 | 48.7438 | 77.3041 | 0.3139895 | 0.1632669 | 1331.811 | 0 | 0 | 0 |  | Fe-Cr-Ni-Cu-Ta
2690 | 4.712646 | 4.387679 | 30.95872 | 2.681163 | 57.25979 | 75.06147 | 0.3209347 | 0.1732171 | 1445.119 | 0 | 0 | 0 |  | Fe-Cr-Ni-Cu-Ta
2691 | 1.668247 | 6.212845 | 2.922452 | 29.73893 | 59.45752 | 65.60846 | 0.3292189 | 0.151724 | 1046.162 | 0 | 0 | 0 |  | Fe-Cr-Ni-Cu-Ta
2692 | 2.599107 | 5.32374 | 2.731885 | 23.65933 | 65.68594 | 66.75867 | 0.3301946 | 0.153755 | 1101.588 | 0 | 0 | 0 |  | Fe-Cr-Ni-Cu-Ta
2693 | 3.469386 | 4.6145 | 2.083784 | 19.1744 | 70.65793 | 67.61362 | 0.3310998 | 0.1528623 | 1119.986 | 0 | 0 | 0 |  | Fe-Cr-Ni-Cu-Ta
2694 | 5.162644 | 3.932712 | 1.97323 | 14.41888 | 74.51253 | 68.86273 | 0.3311623 | 0.1522439 | 1143.205 | 0 | 0 | 0 |  | Fe-Cr-Ni-Cu-Ta
2695 | 6.351312 | 2.956675 | 1.430523 | 11.35655 | 77.90494 | 69.25695 | 0.3324541 | 0.1495621 | 1131.427 | 0 | 0 | 0 |  | Fe-Cr-Ni-Cu-Ta
2696 | 1.959907 | 11.55681 | 4.120061 | 37.91165 | 44.45157 | 67.41616 | 0.3188763 | 0.1384029 | 896.6509 | 0 | 0 | 0 |  | Fe-Cr-Ni-Cu-Ta
2697 | 3.016903 | 9.550153 | 4.439434 | 30.20872 | 52.78479 | 68.25265 | 0.3213907 | 0.1476149 | 1020.096 | 0 | 0 | 0 |  | Fe-Cr-Ni-Cu-Ta
2698 | 3.949757 | 8.405478 | 4.744611 | 24.39744 | 58.50271 | 69.23547 | 0.3225557 | 0.1519817 | 1094.021 | 0 | 0 | 0 |  | Fe-Cr-Ni-Cu-Ta
2699 | 5.420139 | 7.064941 | 4.557626 | 19.73553 | 63.22177 | 69.87511 | 0.3240101 | 0.1552167 | 1153.664 | 0 | 0 | 0 |  | Fe-Cr-Ni-Cu-Ta
2700 | 7.258091 | 5.309543 | 4.904279 | 15.33755 | 67.19053 | 70.29615 | 0.3259288 | 0.1578442 | 1203.597 | 0 | 0 | 0 |  | Fe-Cr-Ni-Cu-Ta
2701 | 8.944279 | 4.163757 | 4.178314 | 11.87355 | 70.8401 | 70.77382 | 0.327158 | 0.1581809 | 1227.303 | 0 | 0 | 0 |  | Fe-Cr-Ni-Cu-Ta
2702 | 11.26768 | 3.192823 | 3.604483 | 8.918977 | 73.01604 | 71.37165 | 0.3275932 | 0.1583519 | 1247.177 | 0 | 0 | 0 |  | Fe-Cr-Ni-Cu-Ta
2703 | 2.268362 | 20.41546 | 3.178991 | 44.73864 | 29.39855 | 71.14683 | 0.3043324 | 0.1137946 | 670.127 | 0 | 0 | 0 |  | Fe-Cr-Ni-Cu-Ta
2704 | 2.822279 | 17.73674 | 5.932917 | 36.93059 | 36.57747 | 71.77628 | 0.307225 | 0.1251804 | 795.0435 | 0 | 0 | 0 |  | Fe-Cr-Ni-Cu-Ta
2705 | 3.966319 | 14.77127 | 6.948237 | 29.33522 | 44.97896 | 72.20699 | 0.3107955 | 0.1399714 | 967.879 | 0 | 0 | 0 |  | Fe-Cr-Ni-Cu-Ta
2706 | 5.595144 | 12.15509 | 7.841303 | 24.05116 | 50.3573 | 72.33086 | 0.3138735 | 0.146606 | 1053.756 | 0 | 0 | 0 |  | Fe-Cr-Ni-Cu-Ta
2707 | 7.821356 | 9.522648 | 8.220918 | 19.85295 | 54.58213 | 72.20438 | 0.3169452 | 0.1531259 | 1138.492 | 0 | 0 | 0 |  | Fe-Cr-Ni-Cu-Ta
2708 | 9.855048 | 7.556278 | 8.530531 | 15.83104 | 58.2271 | 72.42951 | 0.319007 | 0.1574193 | 1202.591 | 0 | 0 | 0 |  | Fe-Cr-Ni-Cu-Ta
2709 | 12.87166 | 5.731516 | 7.646952 | 12.09898 | 61.65089 | 72.74588 | 0.3206024 | 0.1603332 | 1253.032 | 0 | 0 | 0 |  | Fe-Cr-Ni-Cu-Ta
2710 | 15.8668 | 4.075223 | 6.90098 | 9.338367 | 63.81863 | 72.89794 | 0.3219361 | 0.162382 | 1288.31 | 0 | 0 | 0 |  | Fe-Cr-Ni-Cu-Ta
2711 | 19.50345 | 3.026427 | 5.12495 | 7.39739 | 64.94778 | 73.23904 | 0.3220878 | 0.1629944 | 1305.15 | 0 | 0 | 0 |  | Fe-Cr-Ni-Cu-Ta
2712 | 2.380674 | 28.07581 | 5.004585 | 38.82714 | 25.71179 | 76.91106 | 0.2916915 | 0.1062094 | 637.6382 | 0 | 0 | 0 |  | Fe-Cr-Ni-Cu-Ta
2713 | 3.041228 | 24.06789 | 7.99148 | 32.87463 | 32.02477 | 76.54434 | 0.2963855 | 0.1223983 | 803.5944 | 0 | 0 | 0 |  | Fe-Cr-Ni-Cu-Ta
2714 | 5.068576 | 19.55042 | 10.65502 | 27.18881 | 37.53718 | 75.94901 | 0.301556 | 0.1334335 | 924.7683 | 0 | 0 | 0 |  | Fe-Cr-Ni-Cu-Ta
2715 | 6.863244 | 15.97495 | 12.26356 | 22.64727 | 42.25098 | 75.46825 | 0.3057635 | 0.1403657 | 1005.444 | 0 | 0 | 0 |  | Fe-Cr-Ni-Cu-Ta
2716 | 9.994713 | 12.40735 | 13.30672 | 18.95429 | 45.33693 | 74.87446 | 0.3096083 | 0.1465548 | 1077.63 | 0 | 0 | 0 |  | Fe-Cr-Ni-Cu-Ta
2717 | 12.7776 | 9.517203 | 12.75884 | 15.26606 | 49.6803 | 74.53444 | 0.3128882 | 0.1526726 | 1155.654 | 0 | 0 | 0 |  | Fe-Cr-Ni-Cu-Ta
2718 | 16.28283 | 6.996938 | 11.84861 | 12.11418 | 52.75744 | 74.33333 | 0.3153499 | 0.1575387 | 1221.155 | 0 | 0 | 0 |  | Fe-Cr-Ni-Cu-Ta
2719 | 20.51136 | 5.05508 | 10.7796 | 8.923746 | 54.73022 | 74.59327 | 0.3164783 | 0.1587247 | 1244.798 | 0 | 0 | 0 |  | Fe-Cr-Ni-Cu-Ta
2720 | 26.14974 | 3.397194 | 7.670408 | 7.611672 | 55.17098 | 74.54932 | 0.3169696 | 0.1595672 | 1257.887 | 0 | 0 | 0 |  | Fe-Cr-Ni-Cu-Ta
2721 | 2.49787 | 34.8844 | 7.876429 | 33.15927 | 21.58203 | 81.89357 | 0.2812143 | 0.0983058 | 590.9542 | 0 | 0 | 0 |  | Fe-Cr-Ni-Cu-Ta
2722 | 4.042031 | 29.3538 | 11.89586 | 28.51542 | 26.19289 | 80.68034 | 0.2874365 | 0.114311 | 747.551 | 0 | 0 | 0 |  | Fe-Cr-Ni-Cu-Ta
2723 | 6.235481 | 23.94771 | 15.56581 | 23.94595 | 30.30504 | 79.50324 | 0.2934759 | 0.1248042 | 855.8064 | 0 | 0 | 0 |  | Fe-Cr-Ni-Cu-Ta
2724 | 8.964413 | 19.47461 | 17.27434 | 20.40047 | 33.88616 | 78.47354 | 0.2984263 | 0.1303098 | 913.4963 | 0 | 0 | 0 |  | Fe-Cr-Ni-Cu-Ta
2725 | 12.29761 | 15.49065 | 18.24825 | 16.46228 | 37.50122 | 77.82071 | 0.3025572 | 0.1379059 | 1000.136 | 0 |  | 0 |  | Fe-Cr-Ni-Cu-Ta
2726 | 15.41688 | 11.74401 | 18.41417 | 13.55536 | 40.86957 | 76.92746 | 0.3067195 | 0.1442521 | 1071.907 | 0 |  | 0 |  | Fe-Cr-Ni-Cu-Ta
2727 | 20.41885 | 8.23803 | 17.16957 | 10.06796 | 44.10559 | 76.46716 | 0.3099197 | 0.149543 | 1138.042 | 0 | 0 | 0 |  | Fe-Cr-Ni-Cu-Ta
2728 | 25.88185 | 5.707216 | 15.74971 | 8.524969 | 44.13625 | 76.04516 | 0.3115405 | 0.1499143 | 1141.107 | 0 | 0 | 0 |  | Fe-Cr-Ni-Cu-Ta
2729 | 34.17453 | 3.818158 | 11.49452 | 6.221726 | 44.29107 | 76.41183 | 0.311282 | 0.1495945 | 1144.025 | 0 | 0 | 0 |  | Fe-Cr-Ni-Cu-Ta
2730 | 2.599781 | 40.34184 | 12.7521 | 24.65153 | 19.65474 | 86.80627 | 0.2728178 | 0.100605 | 641.4772 | 0 | 0 | 0 |  | Fe-Cr-Ni-Cu-Ta
2731 | 5.030691 | 32.78655 | 18.50691 | 21.94283 | 21.73302 | 84.31094 | 0.2812635 | 0.1054609 | 679.7264 | 0 | 0 | 0 |  | Fe-Cr-Ni-Cu-Ta
2732 | 7.391373 | 27.52677 | 22.44369 | 18.68964 | 23.94853 | 82.96209 | 0.2868687 | 0.1129485 | 752.8306 | 0 | 0 | 0 |  | Fe-Cr-Ni-Cu-Ta
2733 | 10.35421 | 21.5051 | 23.44065 | 16.31302 | 28.38702 | 80.95203 | 0.2937931 | 0.1263837 | 889.2228 | 0 | 0 | 0 |  | Fe-Cr-Ni-Cu-Ta
2734 | 13.95737 | 17.32656 | 24.45066 | 14.1169 | 30.14852 | 79.79941 | 0.2980675 | 0.1275909 | 897.982 | 0 |  | 0 |  | Fe-Cr-Ni-Cu-Ta
2735 | 18.58798 | 12.46048 | 24.22658 | 10.99826 | 33.7267 | 78.5858 | 0.3030786 | 0.1321401 | 945.4909 | 0 | 0 | 0 |  | Fe-Cr-Ni-Cu-Ta
2736 | 23.59609 | 8.924902 | 23.25142 | 8.390317 | 35.83727 | 77.91478 | 0.3061861 | 0.139064 | 1023.972 | 0 | 0 | 0 |  | Fe-Cr-Ni-Cu-Ta
2737 | 31.23131 | 5.538613 | 20.32135 | 6.768918 | 36.13981 | 77.24338 | 0.3083502 | 0.1418108 | 1053.038 | 0 | 0 | 0 |  | Fe-Cr-Ni-Cu-Ta
2738 | 40.72446 | 3.446932 | 14.78715 | 5.055129 | 35.98633 | 77.39166 | 0.3081849 | 0.1382169 | 1014.376 | 0 | 0 | 0 |  | Fe-Cr-Ni-Cu-Ta
2739 | 2.597152 | 41.91308 | 19.10881 | 16.74609 | 19.63486 | 89.73137 | 0.2697153 | 0.09987468 | 652.0031 | 0 | 0 | 0 |  | Fe-Cr-Ni-Cu-Ta
2740 | 5.156789 | 34.40857 | 25.2944 | 15.64719 | 19.49305 | 86.84676 | 0.2780597 | 0.1036423 | 677.67 | 0 | 0 | 0 |  | Fe-Cr-Ni-Cu-Ta
2741 | 7.695481 | 28.65932 | 29.65825 | 14.59395 | 19.393 | 84.70895 | 0.2843166 | 0.1053939 | 686.2165 | 0 | 0 | 0 |  | Fe-Cr-Ni-Cu-Ta
2742 | 11.61989 | 23.18277 | 31.40615 | 12.27738 | 21.51382 | 83.1046 | 0.2898731 | 0.106456 | 691.6648 | 0 | 0 | 0 |  | Fe-Cr-Ni-Cu-Ta
2743 | 15.45176 | 18.17212 | 32.48225 | 10.17901 | 23.71486 | 81.60838 | 0.2949989 | 0.1124828 | 748.6994 | 0 | 0 | 0 |  | Fe-Cr-Ni-Cu-Ta
2744 | 20.10593 | 13.47804 | 32.12225 | 8.235975 | 26.05781 | 80.22702 | 0.2996506 | 0.1223162 | 848.3866 | 0 | 0 | 0 |  | Fe-Cr-Ni-Cu-Ta
2745 | 26.05227 | 8.820292 | 30.70235 | 6.288079 | 28.13701 | 78.92256 | 0.3039615 | 0.1266187 | 890.2864 | 0 | 0 | 0 |  | Fe-Cr-Ni-Cu-Ta
2746 | 34.18216 | 5.063081 | 26.12974 | 4.419826 | 30.2052 | 78.14761 | 0.3066215 | 0.1300462 | 926.2935 | 0 | 0 | 0 |  | Fe-Cr-Ni-Cu-Ta
2747 | 44.41627 | 2.901999 | 18.83793 | 3.546627 | 30.29717 | 78.03469 | 0.3066237 | 0.1289222 | 913.448 | 0 | 0 | 0 |  | Fe-Cr-Ni-Cu-Ta
2748 | 5.377648 | 35.04778 | 34.85629 | 10.19834 | 14.51994 | 88.60779 | 0.276235 | 0.09455106 | 596.8355 | 0 | 0 | 0 |  | Fe-Cr-Ni-Cu-Ta
2749 | 8.017105 | 29.02774 | 38.38815 | 10.13593 | 14.43108 | 86.14154 | 0.2827395 | 0.09536968 | 594.6424 | 0 | 0 | 0 |  | Fe-Cr-Ni-Cu-Ta
2750 | 11.30453 | 22.66926 | 40.21612 | 8.905127 | 16.90496 | 83.85802 | 0.2895401 | 0.1024622 | 656.6457 | 1 | 0 | 0 |  | Fe-Cr-Ni-Cu-Ta
2751 | 15.31066 | 17.42265 | 40.23205 | 7.74283 | 19.29182 | 82.03343 | 0.2949815 | 0.1085762 | 711.5053 | 1 | 0 | 0 |  | Fe-Cr-Ni-Cu-Ta
2752 | 20.84319 | 12.41979 | 39.43438 | 5.691986 | 21.61065 | 80.62826 | 0.2996652 | 0.1140226 | 763.3914 | 1 | 0 | 0 |  | Fe-Cr-Ni-Cu-Ta
2753 | 26.16772 | 8.374883 | 36.95921 | 4.652371 | 23.84581 | 79.32943 | 0.3034838 | 0.1186773 | 807.1768 | 1 | 0 | 0 |  | Fe-Cr-Ni-Cu-Ta
2754 | 33.70386 | 4.378572 | 31.30639 | 2.675598 | 27.93557 | 78.39275 | 0.3068273 | 0.1227347 | 848.9273 | 1 | 0 | 0 |  | Fe-Cr-Ni-Cu-Ta
2755 | 8.341439 | 27.61332 | 48.70872 | 6.327587 | 9.008935 | 86.56759 | 0.2833912 | 0.08126932 | 463.8144 | 1 | 0 | 0 |  | Fe-Cr-Ni-Cu-Ta
2756 | 11.74133 | 21.02249 | 49.3646 | 6.166144 | 11.70544 | 83.95225 | 0.2904583 | 0.08943836 | 530.545 | 1 | 0 | 0 |  | Fe-Cr-Ni-Cu-Ta
2757 | 15.88885 | 15.61506 | 49.17383 | 5.022018 | 14.30025 | 82.09998 | 0.295947 | 0.09670839 | 593.813 | 1 | 0 | 0 |  | Fe-Cr-Ni-Cu-Ta
2758 | 20.03433 | 10.54291 | 48.5245 | 3.964563 | 16.9337 | 80.32177 | 0.3011767 | 0.1095932 | 715.8752 | 1 | 0 | 0 |  | Fe-Cr-Ni-Cu-Ta
2759 | 24.90151 | 6.182506 | 43.62272 | 3.777921 | 21.51534 | 78.55326 | 0.3059744 | 0.1145057 | 758.4775 | 1 | 0 | 0 |  | Fe-Cr-Ni-Cu-Ta
2760 | 4.383738 | 9.795484 | 30.41072 | 46.8879 | 8.522156 | 67.1064 | 0.3150419 | 0.0739277 | 311.3832 | 1 | 0 | 0 |  | Fe-Cr-Ni-Cu-Ta
2761 | 4.239138 | 8.68301 | 34.75445 | 38.58832 | 13.73508 | 68.53746 | 0.3153897 | 0.09200147 | 460.7221 | 1 | 0 | 0 |  | Fe-Cr-Ni-Cu-Ta
2762 | 3.307812 | 7.699293 | 38.24474 | 31.99249 | 18.75567 | 69.56068 | 0.3162084 | 0.1067977 | 598.7792 | 1 | 0 | 0 |  | Fe-Cr-Ni-Cu-Ta
2763 | 3.071123 | 6.433538 | 39.54318 | 23.58791 | 27.36426 | 70.86398 | 0.3175215 | 0.1282163 | 824.0568 | 1 | 0 | 0 |  | Fe-Cr-Ni-Cu-Ta
2764 | 2.212085 | 4.805612 | 41.07662 | 18.4583 | 33.44739 | 71.16814 | 0.3199469 | 0.1415805 | 975.1224 | 1 | 0 | 0 |  | Fe-Cr-Ni-Cu-Ta
2765 | 5.285709 | 15.58388 | 19.44507 | 51.12232 | 8.56302 | 68.66173 | 0.3082321 | 0.07125707 | 297.6248 | 0 | 0 | 0 |  | Fe-Cr-Ni-Cu-Ta
2766 | 5.958807 | 13.4735 | 24.15813 | 42.61891 | 13.79066 | 69.75917 | 0.3096182 | 0.08903427 | 441.5011 | 0 | 0 | 0 |  | Fe-Cr-Ni-Cu-Ta
2767 | 6.53325 | 12.16548 | 27.46803 | 35.3111 | 18.52213 | 70.98145 | 0.3101868 | 0.102902 | 571.9589 | 0 | 0 | 0 |  | Fe-Cr-Ni-Cu-Ta
2768 | 6.265378 | 10.20835 | 29.63453 | 28.51646 | 25.37529 | 71.59707 | 0.3124186 | 0.1195576 | 739.4354 | 0 | 0 | 0 |  | Fe-Cr-Ni-Cu-Ta
2769 | 6.606467 | 7.517778 | 30.86207 | 21.71643 | 33.29726 | 71.86893 | 0.3158169 | 0.1363891 | 924.7038 | 0 |  | 0 |  | Fe-Cr-Ni-Cu-Ta
2770 | 5.523207 | 5.785141 | 31.92951 | 16.49715 | 40.26499 | 72.11416 | 0.3186587 | 0.1495346 | 1082.674 | 0 |  | 0 |  | Fe-Cr-Ni-Cu-Ta
2771 | 4.527975 | 4.215743 | 31.27534 | 11.77645 | 48.20449 | 72.24462 | 0.3217843 | 0.1617469 | 1240.122 | 0 | 0 | 0 |  | Fe-Cr-Ni-Cu-Ta
2772 | 3.555488 | 23.99978 | 11.21137 | 52.59336 | 8.640008 | 71.97901 | 0.2979444 | 0.06832336 | 288.5212 | 0 | 0 | 0 |  | Fe-Cr-Ni-Cu-Ta
2773 | 6.940991 | 21.81049 | 14.59116 | 45.41274 | 11.24463 | 73.05835 | 0.2986568 | 0.07804303 | 368.0455 | 0 | 0 | 0 |  | Fe-Cr-Ni-Cu-Ta
2774 | 8.457751 | 18.89889 | 18.66863 | 37.53253 | 16.4422 | 73.77442 | 0.3009639 | 0.09390018 | 506.6434 | 0 | 0 | 0 |  | Fe-Cr-Ni-Cu-Ta
2775 | 9.548298 | 15.5573 | 20.9085 | 30.78307 | 23.20283 | 73.88603 | 0.3045031 | 0.111084 | 671.4004 | 0 | 0 | 0 |  | Fe-Cr-Ni-Cu-Ta
2776 | 9.746815 | 11.86693 | 22.0656 | 24.74034 | 31.58031 | 73.46598 | 0.3093743 | 0.1287268 | 854.1242 | 0 |  | 0 |  | Fe-Cr-Ni-Cu-Ta
2777 | 9.8586 | 9.178788 | 22.94495 | 19.23033 | 38.78733 | 73.43405 | 0.3130304 | 0.1421252 | 1009.123 | 0 | 0 | 0 |  | Fe-Cr-Ni-Cu-Ta
2778 | 8.380651 | 6.602329 | 23.03836 | 13.93723 | 48.04143 | 73.13956 | 0.317727 | 0.1563137 | 1184.526 | 0 | 0 | 0 |  | Fe-Cr-Ni-Cu-Ta
2779 | 7.129396 | 4.425186 | 22.48082 | 10.14031 | 55.82429 | 72.62852 | 0.3221926 | 0.1659272 | 1310.405 | 0 | 0 | 0 |  | Fe-Cr-Ni-Cu-Ta
2780 | 4.897344 | 3.039761 | 21.16207 | 7.429981 | 63.47085 | 72.06018 | 0.326377 | 0.1719731 | 1396.714 | 0 | 0 | 0 |  | Fe-Cr-Ni-Cu-Ta
2781 | 5.427966 | 32.0066 | 9.508765 | 44.26319 | 8.793481 | 77.96041 | 0.285508 | 0.06762772 | 305.9284 | 0 | 0 | 0 |  | Fe-Cr-Ni-Cu-Ta
2782 | 8.967122 | 28.38586 | 12.25278 | 38.77261 | 11.62162 | 77.98529 | 0.2883778 | 0.07777396 | 387.8051 | 0 | 0 | 0 |  | Fe-Cr-Ni-Cu-Ta
2783 | 11.85964 | 22.87239 | 14.24629 | 31.80869 | 19.213 | 77.36985 | 0.2939943 | 0.09850249 | 570.9531 | 0 | 0 | 0 |  | Fe-Cr-Ni-Cu-Ta
2784 | 13.53015 | 18.52524 | 15.89446 | 26.26275 | 25.7874 | 76.81294 | 0.2988146 | 0.1140305 | 724.1243 | 0 | 0 | 0 |  | Fe-Cr-Ni-Cu-Ta
2785 | 13.89487 | 13.61761 | 16.14204 | 20.80316 | 35.54232 | 75.68197 | 0.3054967 | 0.132841 | 923.1281 | 0 | 0 | 0 |  | Fe-Cr-Ni-Cu-Ta
2786 | 12.85355 | 10.07766 | 17.0655 | 16.16505 | 43.83824 | 74.86124 | 0.3110736 | 0.1466661 | 1082.969 | 0 | 0 | 0 |  | Fe-Cr-Ni-Cu-Ta
2787 | 11.24395 | 6.979075 | 17.07097 | 12.08325 | 52.62275 | 73.93993 | 0.3168461 | 0.1583076 | 1226.082 | 0 | 0 | 0 |  | Fe-Cr-Ni-Cu-Ta
2788 | 9.456834 | 4.661326 | 16.37168 | 8.22865 | 61.28151 | 73.29378 | 0.3219671 | 0.1662798 | 1337.706 | 0 | 0 | 0 |  | Fe-Cr-Ni-Cu-Ta
2789 | 6.03452 | 2.809201 | 14.79987 | 6.294229 | 70.06218 | 71.94284 | 0.3280598 | 0.1691364 | 1379.347 | 0 | 0 | 0 |  | Fe-Cr-Ni-Cu-Ta
2790 | 8.26819 | 38.49023 | 7.724959 | 36.58679 | 8.929824 | 83.02093 | 0.2755374 | 0.06698381 | 318.9861 | 0 | 0 | 0 |  | Fe-Cr-Ni-Cu-Ta
2791 | 12.46711 | 32.33496 | 9.36 | 31.41143 | 14.42651 | 81.91802 | 0.2814427 | 0.08401057 | 459.9563 | 0 | 0 | 0 |  | Fe-Cr-Ni-Cu-Ta
2792 | 15.96905 | 25.82316 | 10.60095 | 25.82126 | 21.78558 | 80.64061 | 0.2882151 | 0.102599 | 632.1243 | 0 | 0 | 0 |  | Fe-Cr-Ni-Cu-Ta
2793 | 17.05773 | 20.2128 | 11.40945 | 21.17376 | 30.14626 | 79.24067 | 0.295067 | 0.1202969 | 811.4691 | 0 | 0 | 0 |  | Fe-Cr-Ni-Cu-Ta
2794 | 17.13433 | 15.28811 | 12.00644 | 16.24704 | 39.32408 | 78.05425 | 0.3017675 | 0.1366256 | 992.8531 | 0 | 0 | 0 |  | Fe-Cr-Ni-Cu-Ta
2795 | 16.5231 | 11.07628 | 12.50438 | 12.78465 | 47.11159 | 76.64356 | 0.3082961 | 0.1485941 | 1130.825 | 0 | 0 | 0 |  | Fe-Cr-Ni-Cu-Ta
2796 | 14.19116 | 7.156819 | 12.43011 | 8.746581 | 57.47534 | 75.19064 | 0.3158168 | 0.160361 | 1278.546 | 0 | 0 | 0 |  | Fe-Cr-Ni-Cu-Ta
2797 | 11.76219 | 4.48 | 11.23916 | 6.691855 | 65.8268 | 73.65853 | 0.3222769 | 0.1653116 | 1342.515 | 0 | 0 | 0 |  | Fe-Cr-Ni-Cu-Ta
2798 | 7.486638 | 2.613895 | 9.836375 | 4.259368 | 75.80372 | 72.31821 | 0.3290413 | 0.1634699 | 1334.77 | 0 | 0 | 0 |  | Fe-Cr-Ni-Cu-Ta
2799 | 13.19803 | 43.8855 | 6.936131 | 26.81695 | 9.163386 | 88.16892 | 0.2666484 | 0.06753869 | 341.3545 | 0 | 0 | 0 |  | Fe-Cr-Ni-Cu-Ta
2800 | 18.40109 | 34.26444 | 7.368049 | 22.93192 | 17.03449 | 85.427 | 0.2764075 | 0.08989584 | 533.3018 | 0 | 0 | 0 |  | Fe-Cr-Ni-Cu-Ta
2801 | 21.50625 | 27.72451 | 7.824778 | 18.8239 | 24.12057 | 83.82488 | 0.2833341 | 0.1066019 | 695.3442 | 0 | 0 | 0 |  | Fe-Cr-Ni-Cu-Ta
2802 | 21.67778 | 20.90378 | 8.951333 | 15.85688 | 32.61023 | 81.42651 | 0.2921047 | 0.1237814 | 869.993 | 0 | 0 | 0 |  | Fe-Cr-Ni-Cu-Ta
2803 | 21.20366 | 15.79323 | 8.914749 | 12.86761 | 41.22075 | 79.6151 | 0.2994357 | 0.1382963 | 1030.304 | 0 | 0 | 0 |  | Fe-Cr-Ni-Cu-Ta
2804 | 19.58706 | 10.58888 | 9.297663 | 9.346289 | 51.18011 | 77.60859 | 0.3079531 | 0.1521582 | 1193.094 | 0 | 0 | 0 |  | Fe-Cr-Ni-Cu-Ta
2805 | 17.34801 | 6.999093 | 9.117124 | 6.579861 | 59.95591 | 76.01123 | 0.315013 | 0.1607667 | 1300.451 | 0 | 0 | 0 |  | Fe-Cr-Ni-Cu-Ta
2806 | 13.37447 | 3.831451 | 8.110222 | 4.682541 | 70.00132 | 73.90174 | 0.3233122 | 0.1647563 | 1351.531 | 0 | 0 | 0 |  | Fe-Cr-Ni-Cu-Ta
2807 | 8.465053 | 2.074035 | 7.024341 | 3.041695 | 79.39488 | 72.27018 | 0.3304027 | 0.1583208 | 1284.623 | 0 | 0 | 0 |  | Fe-Cr-Ni-Cu-Ta
2808 | 19.84208 | 45.74476 | 6.951911 | 18.27701 | 9.184233 | 91.49644 | 0.2620849 | 0.06822147 | 359.3289 | 0 | 0 | 0 |  | Fe-Cr-Ni-Cu-Ta
2809 | 24.7703 | 35.417 | 6.508928 | 16.10577 | 17.19801 | 88.14029 | 0.2725849 | 0.09061104 | 555.1544 | 0 | 0 | 0 |  | Fe-Cr-Ni-Cu-Ta
2810 | 27.47627 | 27.90721 | 6.126044 | 14.21096 | 24.27952 | 85.56645 | 0.2809178 | 0.107048 | 712.4999 | 0 | 0 | 0 |  | Fe-Cr-Ni-Cu-Ta
2811 | 27.17123 | 21.08134 | 6.346511 | 11.16448 | 34.23644 | 83.25675 | 0.289689 | 0.1263575 | 917.0776 | 0 | 0 | 0 |  | Fe-Cr-Ni-Cu-Ta
2812 | 26.41044 | 15.53007 | 6.574652 | 8.699075 | 42.78577 | 81.13381 | 0.2976431 | 0.1404302 | 1074.118 | 0 | 0 | 0 |  | Fe-Cr-Ni-Cu-Ta
2813 | 24.27929 | 10.70767 | 6.71569 | 6.543095 | 51.75426 | 78.95752 | 0.3057935 | 0.1523084 | 1211.643 | 0 | 0 | 0 |  | Fe-Cr-Ni-Cu-Ta
2814 | 21.18867 | 6.398134 | 6.621142 | 4.561297 | 61.23076 | 76.64837 | 0.314436 | 0.1612162 | 1318.158 | 0 | 0 | 0 |  | Fe-Cr-Ni-Cu-Ta
2815 | 16.04955 | 3.268746 | 6.326048 | 2.853457 | 71.50219 | 74.41376 | 0.3231416 | 0.1640514 | 1356.453 | 0 | 0 | 0 |  | Fe-Cr-Ni-Cu-Ta
2816 | 10.06246 | 1.62932 | 5.51818 | 1.991245 | 80.7988 | 72.45958 | 0.3306875 | 0.1561333 | 1266.379 | 0 | 0 | 0 |  | Fe-Cr-Ni-Cu-Ta
2817 | 32.98322 | 34.85866 | 4.684892 | 10.14331 | 17.32991 | 89.93433 | 0.2706352 | 0.0915193 | 574.3839 | 0 | 0 | 0 |  | Fe-Cr-Ni-Cu-Ta
2818 | 34.34379 | 27.29622 | 4.402228 | 9.531312 | 24.42646 | 86.99788 | 0.2793222 | 0.1078487 | 731.5507 | 0 | 0 | 0 |  | Fe-Cr-Ni-Cu-Ta
2819 | 34.17813 | 20.24994 | 4.898748 | 7.954748 | 32.71844 | 84.25491 | 0.2882879 | 0.1245415 | 904.4249 | 0 | 0 | 0 |  | Fe-Cr-Ni-Cu-Ta
2820 | 32.08222 | 14.60309 | 5.245516 | 6.489784 | 41.57939 | 81.76336 | 0.2967586 | 0.1394635 | 1068.075 | 0 | 0 | 0 |  | Fe-Cr-Ni-Cu-Ta
2821 | 28.82137 | 9.540961 | 5.385553 | 4.372619 | 51.8795 | 79.3938 | 0.3056327 | 0.1532438 | 1229.748 | 0 | 0 | 0 |  | Fe-Cr-Ni-Cu-Ta
2822 | 24.98945 | 5.951836 | 5.497547 | 3.306333 | 60.25483 | 77.19415 | 0.3133599 | 0.1611481 | 1322.456 | 0 | 0 | 0 |  | Fe-Cr-Ni-Cu-Ta
2823 | 19.20311 | 2.82299 | 5.842773 | 1.725034 | 70.40609 | 74.92879 | 0.3221117 | 0.1647491 | 1370.384 | 0 | 0 | 0 |  | Fe-Cr-Ni-Cu-Ta
2824 | 42.03998 | 25.05028 | 2.651258 | 5.740268 | 24.51821 | 87.48014 | 0.2796859 | 0.1090116 | 748.6482 | 0 | 0 | 0 |  | Fe-Cr-Ni-Cu-Ta
2825 | 40.48948 | 18.12379 | 3.273686 | 5.31592 | 32.79713 | 84.41258 | 0.2889592 | 0.1255951 | 919.1925 | 0 | 0 | 0 |  | Fe-Cr-Ni-Cu-Ta
2826 | 37.86912 | 12.63959 | 3.755066 | 4.065067 | 41.67116 | 81.92295 | 0.2973529 | 0.1406418 | 1085.373 | 0 | 0 | 0 |  | Fe-Cr-Ni-Cu-Ta
2827 | 35.21992 | 8.043146 | 4.190849 | 3.024551 | 49.52153 | 79.57107 | 0.3052188 | 0.1518812 | 1211.532 | 0 | 0 | 0 |  | Fe-Cr-Ni-Cu-Ta
2828 | 29.83108 | 4.443847 | 5.016805 | 2.715485 | 57.99278 | 77.02587 | 0.3134914 | 0.1610794 | 1315.318 | 0 | 0 | 0 |  | Fe-Cr-Ni-Cu-Ta
2829 | 2.781993 | 6.216377 | 1.754468 | 29.75584 | 59.49132 | 65.70873 | 0.3288467 | 0.1509325 | 1039.317 | 0 | 0 | 0 |  | Fe-Cr-Ni-Cu-Ta
2830 | 2.599107 | 5.32374 | 2.731885 | 23.65933 | 65.68594 | 66.75867 | 0.3301946 | 0.153755 | 1101.588 | 0 | 0 | 0 |  | Fe-Cr-Ni-Cu-Ta
2831 | 1.981001 | 4.610997 | 3.643855 | 19.15985 | 70.6043 | 67.47301 | 0.3316148 | 0.154126 | 1131.895 | 0 | 0 | 0 |  | Fe-Cr-Ni-Cu-Ta
2832 | 1.87418 | 3.926122 | 5.417291 | 14.39473 | 74.38768 | 68.54856 | 0.3323084 | 0.1552473 | 1172.568 | 0 | 0 | 0 |  | Fe-Cr-Ni-Cu-Ta
2833 | 1.357535 | 2.949156 | 6.6588 | 11.32767 | 77.70684 | 68.771 | 0.334216 | 0.1543778 | 1179.3 | 0 | 0 | 0 |  | Fe-Cr-Ni-Cu-Ta
2834 | 3.923742 | 11.56839 | 2.062095 | 37.94965 | 44.49613 | 67.57558 | 0.3182673 | 0.1373099 | 887.7281 | 0 | 0 | 0 |  | Fe-Cr-Ni-Cu-Ta
2835 | 4.226269 | 9.556044 | 3.17298 | 30.22736 | 52.81735 | 68.35446 | 0.3210058 | 0.1468486 | 1013.389 | 0 | 0 | 0 |  | Fe-Cr-Ni-Cu-Ta
2836 | 4.515309 | 8.407901 | 4.152731 | 24.40448 | 58.51958 | 69.28413 | 0.3223728 | 0.1515873 | 1090.396 | 0 | 0 | 0 |  | Fe-Cr-Ni-Cu-Ta
2837 | 4.333711 | 7.061031 | 5.693879 | 19.72461 | 63.18677 | 69.77966 | 0.3243663 | 0.1560283 | 1161.412 | 0 | 0 | 0 |  | Fe-Cr-Ni-Cu-Ta
2838 | 4.659745 | 5.302521 | 7.618789 | 15.31727 | 67.10167 | 70.06354 | 0.3267904 | 0.1598959 | 1223.78 | 0 | 0 | 0 |  | Fe-Cr-Ni-Cu-Ta
2839 | 3.965169 | 4.153214 | 9.377402 | 11.84348 | 70.66073 | 70.32006 | 0.3288288 | 0.1623312 | 1269.141 | 0 | 0 | 0 |  | Fe-Cr-Ni-Cu-Ta
2840 | 3.415617 | 3.180089 | 11.79607 | 8.883406 | 72.72482 | 70.65084 | 0.3302376 | 0.1649924 | 1315.52 | 0 | 0 | 0 |  | Fe-Cr-Ni-Cu-Ta
2841 | 3.025651 | 20.42335 | 2.385164 | 44.75592 | 29.40991 | 71.20176 | 0.3041158 | 0.1134598 | 667.5484 | 0 | 0 | 0 |  | Fe-Cr-Ni-Cu-Ta
2842 | 5.652709 | 17.76235 | 2.970742 | 36.98391 | 36.63029 | 71.98697 | 0.306401 | 0.1237818 | 783.5063 | 0 | 0 | 0 |  | Fe-Cr-Ni-Cu-Ta
2843 | 6.619473 | 14.79125 | 4.174581 | 29.3749 | 45.0398 | 72.41197 | 0.310002 | 0.1384781 | 954.5359 | 0 | 0 | 0 |  | Fe-Cr-Ni-Cu-Ta
2844 | 7.467307 | 12.16668 | 5.886586 | 24.0741 | 50.40533 | 72.47932 | 0.3133039 | 0.1454617 | 1043.138 | 0 | 0 | 0 |  | Fe-Cr-Ni-Cu-Ta
2845 | 7.821356 | 9.522648 | 8.220918 | 19.85295 | 54.58213 | 72.20438 | 0.3169452 | 0.1531259 | 1138.492 | 0 | 0 | 0 |  | Fe-Cr-Ni-Cu-Ta
2846 | 8.108717 | 7.549571 | 10.34931 | 15.81699 | 58.17542 | 72.28524 | 0.3195515 | 0.1585806 | 1214.028 | 0 | 0 | 0 |  | Fe-Cr-Ni-Cu-Ta
2847 | 7.254546 | 5.715177 | 13.49065 | 12.06449 | 61.47514 | 72.27416 | 0.3223709 | 0.1641711 | 1291.802 | 0 | 0 | 0 |  | Fe-Cr-Ni-Cu-Ta
2848 | 6.534522 | 4.055951 | 16.5985 | 9.294204 | 63.51682 | 72.10547 | 0.3248896 | 0.1686148 | 1352.255 | 0 | 0 | 0 |  | Fe-Cr-Ni-Cu-Ta
2849 | 4.839697 | 3.00398 | 20.34775 | 7.342522 | 64.46605 | 71.98913 | 0.3267314 | 0.1725971 | 1404.794 | 0 | 0 | 0 |  | Fe-Cr-Ni-Cu-Ta
2850 | 4.767145 | 28.11 | 2.50534 | 38.87442 | 25.7431 | 77.07117 | 0.2910454 | 0.1051974 | 629.4141 | 0 | 0 | 0 |  | Fe-Cr-Ni-Cu-Ta
2851 | 7.62083 | 24.12411 | 3.204059 | 32.95143 | 32.09958 | 76.86102 | 0.2951195 | 0.1202503 | 784.8392 | 0 | 0 | 0 |  | Fe-Cr-Ni-Cu-Ta
2852 | 10.16347 | 19.60117 | 5.34134 | 27.2594 | 37.63463 | 76.31191 | 0.3001218 | 0.1308434 | 901.1427 | 0 | 0 | 0 |  | Fe-Cr-Ni-Cu-Ta
2853 | 11.69622 | 16.01426 | 7.231608 | 22.70299 | 42.35493 | 75.82174 | 0.3043805 | 0.1377616 | 981.0364 | 0 | 0 | 0 |  | Fe-Cr-Ni-Cu-Ta
2854 | 12.67723 | 12.42427 | 10.51963 | 18.98013 | 45.39874 | 75.07466 | 0.308833 | 0.145099 | 1063.72 | 0 | 0 | 0 |  | Fe-Cr-Ni-Cu-Ta
2855 | 12.13476 | 9.514098 | 13.42597 | 15.26108 | 49.66409 | 74.48518 | 0.3130771 | 0.1530319 | 1159.174 | 0 | 0 | 0 |  | Fe-Cr-Ni-Cu-Ta
2856 | 11.24395 | 6.979075 | 17.07097 | 12.08325 | 52.62275 | 73.93993 | 0.3168461 | 0.1603023 | 1248.786 | 0 | 0 | 0 |  | Fe-Cr-Ni-Cu-Ta
2857 | 10.20223 | 5.028734 | 21.44683 | 8.877236 | 54.44497 | 73.78205 | 0.3195467 | 0.164026 | 1298.356 | 0 | 0 | 0 |  | Fe-Cr-Ni-Cu-Ta
2858 | 7.227992 | 3.364788 | 27.22345 | 7.539064 | 54.64471 | 73.0538 | 0.3225986 | 0.1690394 | 1353.79 | 0 | 0 | 0 |  | Fe-Cr-Ni-Cu-Ta
2859 | 7.512784 | 34.97365 | 2.632194 | 33.24412 | 21.63725 | 82.20604 | 0.2799256 | 0.09623732 | 573.6807 | 0 | 0 | 0 |  | Fe-Cr-Ni-Cu-Ta
2860 | 11.35991 | 29.46331 | 4.264372 | 28.6218 | 26.2906 | 81.14954 | 0.2855237 | 0.1110523 | 718.59 | 0 | 0 | 0 |  | Fe-Cr-Ni-Cu-Ta
2861 | 14.87442 | 24.05306 | 6.58286 | 24.0513 | 30.43836 | 80.07219 | 0.2911847 | 0.1207773 | 818.7699 | 0 | 0 | 0 |  | Fe-Cr-Ni-Cu-Ta
2862 | 16.49772 | 19.54921 | 9.458466 | 20.47863 | 34.01598 | 78.98235 | 0.2964002 | 0.1267429 | 880.2359 | 0 | 0 | 0 |  | Fe-Cr-Ni-Cu-Ta
2863 | 17.40635 | 15.53082 | 12.95937 | 16.50498 | 37.59848 | 78.17357 | 0.3011665 | 0.1354937 | 977.0564 | 0 | 0 | 0 |  | Fe-Cr-Ni-Cu-Ta
2864 | 17.53802 | 11.75664 | 16.22189 | 13.56994 | 40.91351 | 77.07772 | 0.3061338 | 0.143284 | 1062.507 | 0 | 0 | 0 |  | Fe-Cr-Ni-Cu-Ta
2865 | 16.30107 | 8.220879 | 21.41728 | 10.047 | 44.01377 | 76.16923 | 0.3110692 | 0.1511503 | 1153.913 | 0 | 0 | 0 |  | Fe-Cr-Ni-Cu-Ta
2866 | 14.90127 | 5.675619 | 27.05344 | 8.477772 | 43.8919 | 75.2471 | 0.3145991 | 0.1540521 | 1181.527 | 0 | 0 | 0 |  | Fe-Cr-Ni-Cu-Ta
2867 | 10.80754 | 3.773361 | 35.49893 | 6.14873 | 43.77143 | 74.71636 | 0.3177544 | 0.1581796 | 1228.037 | 1 | 0 | 0 |  | Fe-Cr-Ni-Cu-Ta
2868 | 12.19168 | 40.53926 | 2.745966 | 24.77217 | 19.75092 | 87.36511 | 0.2704639 | 0.0965292 | 605.0383 | 0 | 0 | 0 |  | Fe-Cr-Ni-Cu-Ta
2869 | 17.72128 | 32.99857 | 5.321882 | 22.08472 | 21.87356 | 85.0719 | 0.278111 | 0.09996156 | 630.5967 | 0 | 0 | 0 |  | Fe-Cr-Ni-Cu-Ta
2870 | 21.50625 | 27.72451 | 7.824778 | 18.8239 | 24.12057 | 83.82488 | 0.2833341 | 0.1071493 | 699.8198 | 0 | 0 | 0 |  | Fe-Cr-Ni-Cu-Ta
2871 | 22.43831 | 21.63716 | 10.94999 | 16.41319 | 28.56134 | 81.72074 | 0.2906936 | 0.1215692 | 843.601 | 0 | 0 | 0 |  | Fe-Cr-Ni-Cu-Ta
2872 | 23.37338 | 17.40931 | 14.74046 | 14.18433 | 30.29251 | 80.40947 | 0.2956335 | 0.1242567 | 866.5856 | 0 | 0 | 0 |  | Fe-Cr-Ni-Cu-Ta
2873 | 23.10174 | 12.48894 | 19.58219 | 11.02338 | 33.80374 | 78.88681 | 0.3018936 | 0.1307726 | 932.5419 | 0 | 0 | 0 |  | Fe-Cr-Ni-Cu-Ta
2874 | 22.10468 | 8.918183 | 24.78285 | 8.384001 | 35.81029 | 77.81363 | 0.3065805 | 0.1395146 | 1028.293 | 0 | 0 | 0 |  | Fe-Cr-Ni-Cu-Ta
2875 | 19.21687 | 5.505152 | 32.62848 | 6.728025 | 35.92148 | 76.42088 | 0.3115281 | 0.1453789 | 1086.942 | 0 | 0 | 0 |  | Fe-Cr-Ni-Cu-Ta
2876 | 13.87945 | 3.400624 | 42.22984 | 4.987216 | 35.50287 | 75.55398 | 0.3152522 | 0.1459132 | 1086.19 | 1 | 0 | 0 |  | Fe-Cr-Ni-Cu-Ta
2877 | 18.32595 | 42.24942 | 2.751736 | 16.88047 | 19.79243 | 90.61169 | 0.2659608 | 0.0928081 | 586.9298 | 0 | 0 | 0 |  | Fe-Cr-Ni-Cu-Ta
2878 | 24.29974 | 34.74418 | 5.473095 | 15.79981 | 19.68318 | 87.94359 | 0.2734643 | 0.09613958 | 608.9912 | 0 | 0 | 0 |  | Fe-Cr-Ni-Cu-Ta
2879 | 28.51571 | 28.96295 | 8.174308 | 14.74857 | 19.59846 | 85.92282 | 0.2793001 | 0.09850181 | 623.7932 | 0 | 0 | 0 |  | Fe-Cr-Ni-Cu-Ta
2880 | 30.16106 | 23.40106 | 12.3285 | 12.39298 | 21.7164 | 84.21123 | 0.2853585 | 0.1009946 | 642.622 | 0 | 0 | 0 |  | Fe-Cr-Ni-Cu-Ta
2881 | 31.1494 | 18.31671 | 16.37035 | 10.26 | 23.90355 | 82.56776 | 0.2911339 | 0.1083306 | 711.0457 | 0 | 0 | 0 |  | Fe-Cr-Ni-Cu-Ta
2882 | 30.72512 | 13.55041 | 21.24654 | 8.2802 | 26.19773 | 80.89214 | 0.2970044 | 0.1197036 | 824.1907 | 0 | 0 | 0 |  | Fe-Cr-Ni-Cu-Ta
2883 | 29.25732 | 8.834544 | 27.42742 | 6.29824 | 28.18248 | 79.12806 | 0.3031544 | 0.1258467 | 883.2196 | 0 | 0 | 0 |  | Fe-Cr-Ni-Cu-Ta
2884 | 24.74192 | 5.039083 | 35.75809 | 4.398876 | 30.06203 | 77.52998 | 0.3090211 | 0.1323483 | 947.1465 | 1 | 0 | 0 |  | Fe-Cr-Ni-Cu-Ta
2885 | 17.68302 | 2.863246 | 46.06188 | 3.499266 | 29.89259 | 76.2761 | 0.3134171 | 0.135214 | 969.6561 | 1 | 0 | 0 |  | Fe-Cr-Ni-Cu-Ta
2886 | 33.63965 | 35.55241 | 5.733756 | 10.34518 | 14.729 | 90.14542 | 0.2697354 | 0.08595769 | 519.612 | 0 | 0 | 0 |  | Fe-Cr-Ni-Cu-Ta
2887 | 37.06207 | 29.45669 | 8.551191 | 10.28571 | 14.64433 | 87.75749 | 0.2760131 | 0.08764977 | 526.6303 | 0 | 0 | 0 |  | Fe-Cr-Ni-Cu-Ta
2888 | 38.79576 | 22.9858 | 12.04795 | 9.029474 | 17.14101 | 85.43833 | 0.2830674 | 0.09576869 | 597.1275 | 0 | 0 | 0 |  | Fe-Cr-Ni-Cu-Ta
2889 | 38.73106 | 17.62948 | 16.28387 | 7.834751 | 19.52084 | 83.41941 | 0.2893836 | 0.1032455 | 663.9271 | 0 | 0 | 0 |  | Fe-Cr-Ni-Cu-Ta
2890 | 37.84008 | 12.5265 | 22.09621 | 5.740889 | 21.79632 | 81.65916 | 0.2955552 | 0.1104375 | 731.388 | 0 | 0 | 0 |  | Fe-Cr-Ni-Cu-Ta
2891 | 35.32521 | 8.413545 | 27.6315 | 4.673848 | 23.9559 | 79.89898 | 0.3012398 | 0.1167637 | 790.2795 | 0 | 0 | 0 |  | Fe-Cr-Ni-Cu-Ta
2892 | 29.7253 | 4.369824 | 35.35487 | 2.670252 | 27.87976 | 78.13716 | 0.3078218 | 0.1235787 | 856.2912 | 1 | 0 | 0 |  | Fe-Cr-Ni-Cu-Ta
2893 | 47.25875 | 28.15997 | 8.941141 | 6.452854 | 9.187284 | 88.65104 | 0.2747012 | 0.07292025 | 395.362 | 0 | 0 | 0 |  | Fe-Cr-Ni-Cu-Ta
2894 | 47.82593 | 21.40771 | 12.56729 | 6.279134 | 11.91993 | 85.95969 | 0.2822323 | 0.08228391 | 471.1045 | 0 | 0 | 0 |  | Fe-Cr-Ni-Cu-Ta
2895 | 47.53406 | 15.86546 | 16.96836 | 5.102552 | 14.52957 | 83.91442 | 0.2886171 | 0.09082088 | 544.4779 | 0 | 0 | 0 |  | Fe-Cr-Ni-Cu-Ta
2896 | 46.7907 | 10.68556 | 21.34272 | 4.018205 | 17.16282 | 81.90315 | 0.294878 | 0.1046834 | 673.6118 | 0 | 0 | 0 |  | Fe-Cr-Ni-Cu-Ta
2897 | 41.85751 | 6.235387 | 26.3975 | 3.810235 | 21.69937 | 79.59956 | 0.3018684 | 0.1113129 | 731.5996 | 1 | 0 | 0 |  | Fe-Cr-Ni-Cu-Ta
2898 | 10.38445 | 26.58804 | 2.728738 | 46.27948 | 14.01929 | 75.08552 | 0.2920809 | 0.08114442 | 400.978 | 0 | 0 | 0 |  | Fe-Cr-Ni-Cu-Ta
2899 | 9.625413 | 31.77323 | 4.598699 | 39.82677 | 14.17589 | 79.17428 | 0.2843244 | 0.08147497 | 422.8882 | 0 | 0 | 0 |  | Fe-Cr-Ni-Cu-Ta
2900 | 9.093308 | 37.25158 | 6.690494 | 35.17946 | 11.78516 | 82.88424 | 0.276702 | 0.07493088 | 383.1901 | 0 | 0 | 0 |  | Fe-Cr-Ni-Cu-Ta
2901 | 8.191832 | 41.52453 | 10.52372 | 27.96344 | 11.79647 | 86.6394 | 0.2706234 | 0.07663935 | 412.7702 | 0 | 0 | 0 |  | Fe-Cr-Ni-Cu-Ta
2902 | 6.615406 | 46.63419 | 13.90672 | 23.65754 | 9.186148 | 89.83918 | 0.2644091 | 0.07003791 | 366.9159 | 0 | 0 | 0 |  | Fe-Cr-Ni-Cu-Ta
2903 | 15.94276 | 16.40587 | 2.645875 | 48.69321 | 16.31229 | 69.93603 | 0.3050329 | 0.08902421 | 440.8732 | 0 | 0 | 0 |  | Fe-Cr-Ni-Cu-Ta
2904 | 14.15018 | 20.9241 | 4.374427 | 41.67292 | 18.87838 | 73.78825 | 0.2981274 | 0.09488281 | 513.6448 | 0 | 0 | 0 |  | Fe-Cr-Ni-Cu-Ta
2905 | 13.0815 | 24.35889 | 6.015528 | 35.35163 | 21.19245 | 77.0445 | 0.292723 | 0.1004139 | 584.7905 | 0 | 0 | 0 |  | Fe-Cr-Ni-Cu-Ta
2906 | 11.63173 | 27.84767 | 8.73282 | 30.25204 | 21.53575 | 80.03722 | 0.2875247 | 0.101156 | 610.7762 | 0 | 0 | 0 |  | Fe-Cr-Ni-Cu-Ta
2907 | 9.038481 | 30.6008 | 12.09119 | 24.30885 | 23.96067 | 82.83706 | 0.2836382 | 0.1070855 | 688.7011 | 0 | 0 | 0 |  | Fe-Cr-Ni-Cu-Ta
2908 | 7.582074 | 34.51185 | 15.93882 | 20.13044 | 21.83681 | 85.75668 | 0.2782136 | 0.104241 | 676.6297 | 0 | 0 | 0 |  | Fe-Cr-Ni-Cu-Ta
2909 | 6.092828 | 37.27767 | 21.042 | 15.84635 | 19.74116 | 88.11674 | 0.2744096 | 0.1017537 | 664.3381 | 0 | 0 | 0 |  | Fe-Cr-Ni-Cu-Ta
2910 | 25.11808 | 9.676977 | 2.731165 | 51.24837 | 11.22541 | 67.12142 | 0.3114059 | 0.07656991 | 331.2381 | 0 | 0 | 0 |  | Fe-Cr-Ni-Cu-Ta
2911 | 21.71063 | 11.9784 | 3.380701 | 42.08766 | 20.84262 | 69.84041 | 0.3085937 | 0.1016316 | 551.3356 | 0 | 0 | 0 |  | Fe-Cr-Ni-Cu-Ta
2912 | 18.95202 | 15.43951 | 4.980051 | 35.04267 | 25.58574 | 73.08428 | 0.3036245 | 0.1107338 | 660.5298 | 0 | 0 | 0 |  | Fe-Cr-Ni-Cu-Ta
2913 | 15.99344 | 17.72689 | 7.204491 | 29.46387 | 29.6113 | 75.46291 | 0.3005321 | 0.1189884 | 763.2215 | 0 | 0 | 0 |  | Fe-Cr-Ni-Cu-Ta
2914 | 12.89324 | 19.77157 | 10.36322 | 25.02646 | 31.94553 | 77.51588 | 0.2978288 | 0.1233357 | 827.2462 | 0 | 0 | 0 |  | Fe-Cr-Ni-Cu-Ta
2915 | 10.49473 | 21.63589 | 13.39462 | 20.47117 | 34.00359 | 79.61976 | 0.2951315 | 0.1278546 | 895.9938 | 0 | 0 | 0 |  | Fe-Cr-Ni-Cu-Ta
2916 | 8.424559 | 24.24396 | 18.51487 | 16.55757 | 32.25905 | 82.01008 | 0.2911321 | 0.1273958 | 909.6417 | 0 | 0 | 0 |  | Fe-Cr-Ni-Cu-Ta
2917 | 6.252553 | 26.1963 | 23.8234 | 13.33973 | 30.38802 | 83.82089 | 0.2882885 | 0.1261606 | 910.2855 | 0 | 0 | 0 |  | Fe-Cr-Ni-Cu-Ta
2918 | 4.954476 | 28.44581 | 31.24549 | 11.27499 | 24.07924 | 85.42733 | 0.2848913 | 0.1161508 | 808.9117 | 0 | 0 | 0 |  | Fe-Cr-Ni-Cu-Ta
2919 | 31.97792 | 7.834957 | 2.653543 | 41.17403 | 16.35956 | 69.20804 | 0.3103832 | 0.09158393 | 462.5629 | 0 | 0 | 0 |  | Fe-Cr-Ni-Cu-Ta
2920 | 26.99544 | 9.610034 | 3.33818 | 34.33076 | 25.72558 | 71.03588 | 0.3092597 | 0.1117642 | 657.7857 | 0 | 0 | 0 |  | Fe-Cr-Ni-Cu-Ta
2921 | 21.61525 | 11.10331 | 5.484014 | 27.98753 | 33.80991 | 72.80108 | 0.3084713 | 0.1264361 | 823.6444 | 0 | 0 | 0 |  | Fe-Cr-Ni-Cu-Ta
2922 | 17.69539 | 12.52114 | 7.439753 | 23.35644 | 38.98727 | 74.4055 | 0.3072689 | 0.1352023 | 937.206 | 0 | 0 | 0 |  | Fe-Cr-Ni-Cu-Ta
2923 | 13.76217 | 13.45384 | 10.84892 | 19.57426 | 42.36081 | 75.65804 | 0.3066341 | 0.1412082 | 1021.032 | 0 | 0 | 0 |  | Fe-Cr-Ni-Cu-Ta
2924 | 11.04797 | 15.42921 | 14.51545 | 16.49947 | 42.5079 | 77.50082 | 0.3037926 | 0.1429574 | 1060.183 | 0 | 0 | 0 |  | Fe-Cr-Ni-Cu-Ta
2925 | 8.498575 | 17.14385 | 19.35426 | 13.69942 | 41.3039 | 79.17289 | 0.301181 | 0.1431217 | 1077.952 | 0 | 0 | 0 |  | Fe-Cr-Ni-Cu-Ta
2926 | 6.397524 | 18.53094 | 25.40309 | 10.5148 | 39.15363 | 80.83217 | 0.2987489 | 0.1435501 | 1099.36 | 0 | 0 | 0 |  | Fe-Cr-Ni-Cu-Ta
2927 | 4.66334 | 20.26161 | 35.12793 | 9.728074 | 30.21905 | 81.98443 | 0.2955945 | 0.1308188 | 955.1873 | 0 | 0 | 0 |  | Fe-Cr-Ni-Cu-Ta
2928 | 36.11927 | 5.978421 | 2.530964 | 31.9656 | 23.40575 | 70.79979 | 0.3106795 | 0.1086569 | 628.3725 | 0 | 0 | 0 |  | Fe-Cr-Ni-Cu-Ta
2929 | 29.06102 | 6.937712 | 3.916106 | 26.28429 | 33.80087 | 71.7837 | 0.3117696 | 0.1275984 | 829.2662 | 0 | 0 | 0 |  | Fe-Cr-Ni-Cu-Ta
2930 | 22.77989 | 7.71239 | 5.804514 | 21.20751 | 42.49569 | 72.76858 | 0.3128056 | 0.140781 | 989.3273 | 0 | 0 | 0 |  | Fe-Cr-Ni-Cu-Ta
2931 | 18.39229 | 8.562015 | 8.285092 | 17.93814 | 46.82246 | 73.7045 | 0.3128167 | 0.1474746 | 1081.233 | 0 | 0 | 0 |  | Fe-Cr-Ni-Cu-Ta
2932 | 14.71681 | 9.53182 | 11.43334 | 14.56143 | 49.7566 | 74.9323 | 0.3121064 | 0.152135 | 1154.783 | 0 | 0 | 0 |  | Fe-Cr-Ni-Cu-Ta
2933 | 11.376 | 10.59155 | 14.6143 | 12.22515 | 51.19301 | 75.99425 | 0.3111417 | 0.1552431 | 1206.854 | 0 | 0 | 0 |  | Fe-Cr-Ni-Cu-Ta
2934 | 8.349005 | 11.95891 | 20.25121 | 9.499989 | 49.94089 | 77.5217 | 0.3089803 | 0.1568371 | 1243.169 | 0 | 0 | 0 |  | Fe-Cr-Ni-Cu-Ta
2935 | 5.946088 | 12.30237 | 26.38826 | 8.269322 | 47.09396 | 78.0665 | 0.3082779 | 0.1564455 | 1241.74 | 0 | 0 | 0 |  | Fe-Cr-Ni-Cu-Ta
2936 | 4.344078 | 13.48175 | 38.04999 | 6.590596 | 37.53358 | 79.44144 | 0.3049484 | 0.146666 | 1128.936 | 0 | 0 | 0 |  | Fe-Cr-Ni-Cu-Ta
2937 | 37.45937 | 4.882684 | 2.362381 | 21.31174 | 33.98382 | 72.90589 | 0.3109929 | 0.1287576 | 854.8994 | 0 | 0 | 0 |  | Fe-Cr-Ni-Cu-Ta
2938 | 28.00617 | 4.96666 | 4.20527 | 17.45101 | 45.3709 | 72.77292 | 0.3148067 | 0.1460323 | 1054.977 | 0 | 0 | 0 |  | Fe-Cr-Ni-Cu-Ta
2939 | 22.38277 | 5.209834 | 5.881553 | 14.14913 | 52.37672 | 73.13251 | 0.3167349 | 0.1540508 | 1163.758 | 0 | 0 | 0 |  | Fe-Cr-Ni-Cu-Ta
2940 | 17.6712 | 6.240663 | 8.326252 | 12.48041 | 55.28148 | 73.73427 | 0.3167879 | 0.1566664 | 1207.541 | 0 | 0 | 0 |  | Fe-Cr-Ni-Cu-Ta
2941 | 14.15931 | 6.59147 | 11.16199 | 10.74087 | 57.34636 | 74.14604 | 0.3172864 | 0.1603131 | 1261.501 | 0 | 0 | 0 |  | Fe-Cr-Ni-Cu-Ta
2942 | 10.432 | 7.554285 | 15.22908 | 8.572885 | 58.21175 | 75.13851 | 0.3164819 | 0.1638747 | 1320.211 | 0 | 0 | 0 |  | Fe-Cr-Ni-Cu-Ta
2943 | 7.684081 | 8.254864 | 19.88093 | 6.725691 | 57.45443 | 76.03959 | 0.3154902 | 0.1655286 | 1351.904 | 0 | 0 | 0 |  | Fe-Cr-Ni-Cu-Ta
2944 | 5.017064 | 8.758323 | 27.68517 | 5.70871 | 52.83074 | 76.70869 | 0.314154 | 0.1648464 | 1343.913 | 0 | 0 | 0 |  | Fe-Cr-Ni-Cu-Ta
2945 | 3.444386 | 9.620621 | 39.8238 | 4.703069 | 42.40812 | 77.84274 | 0.3108832 | 0.1566526 | 1241.936 | 0 | 0 | 0 |  | Fe-Cr-Ni-Cu-Ta
2946 | 34.88633 | 4.372402 | 2.115492 | 12.97745 | 45.64833 | 74.45322 | 0.3124606 | 0.1468023 | 1085.085 | 0 | 0 | 0 |  | Fe-Cr-Ni-Cu-Ta
2947 | 26.09993 | 3.955843 | 3.827899 | 11.05043 | 55.06589 | 73.64672 | 0.3171892 | 0.1566832 | 1208.456 | 0 | 0 | 0 |  | Fe-Cr-Ni-Cu-Ta
2948 | 20.45837 | 3.703707 | 5.375876 | 9.699473 | 60.76257 | 73.14968 | 0.3203385 | 0.1609187 | 1266.372 | 0 | 0 | 0 |  | Fe-Cr-Ni-Cu-Ta
2949 | 16.34004 | 4.056879 | 8.014902 | 8.05682 | 63.53136 | 73.43315 | 0.3212959 | 0.1638181 | 1313.484 | 0 | 0 | 0 |  | Fe-Cr-Ni-Cu-Ta
2950 | 12.76671 | 4.457387 | 10.6233 | 6.658076 | 65.49453 | 73.76745 | 0.3218815 | 0.1659225 | 1349.748 | 0 | 0 | 0 |  | Fe-Cr-Ni-Cu-Ta
2951 | 9.628203 | 4.980154 | 14.05565 | 5.477768 | 65.85822 | 74.24618 | 0.321758 | 0.1680232 | 1383.317 | 0 | 0 | 0 |  | Fe-Cr-Ni-Cu-Ta
2952 | 6.494395 | 5.542685 | 18.77196 | 4.310661 | 64.8803 | 74.83263 | 0.3211975 | 0.1708866 | 1425.579 | 0 | 0 | 0 |  | Fe-Cr-Ni-Cu-Ta
2953 | 4.027811 | 6.428688 | 26.61105 | 3.273629 | 59.65883 | 75.84739 | 0.3188497 | 0.1727366 | 1450.795 | 0 | 0 | 0 |  | Fe-Cr-Ni-Cu-Ta
2954 | 2.594751 | 7.247481 | 38.86412 | 2.952461 | 48.34118 | 76.86334 | 0.3152391 | 0.1662332 | 1360.496 | 0 | 0 | 0 |  | Fe-Cr-Ni-Cu-Ta
2955 | 22.79849 | 2.526951 | 3.423311 | 6.176539 | 65.07471 | 73.67755 | 0.3214428 | 0.1629989 | 1312.106 | 0 | 0 | 0 |  | Fe-Cr-Ni-Cu-Ta
2956 | 18.10318 | 2.407836 | 4.892913 | 5.885388 | 68.71069 | 73.05397 | 0.3241064 | 0.1637114 | 1323.393 | 0 | 0 | 0 |  | Fe-Cr-Ni-Cu-Ta
2957 | 13.99622 | 2.792378 | 6.830216 | 5.118983 | 71.2622 | 73.04137 | 0.3253488 | 0.1640425 | 1335.53 | 0 | 0 | 0 |  | Fe-Cr-Ni-Cu-Ta
2958 | 10.87265 | 3.220926 | 9.350253 | 4.49874 | 72.05743 | 73.2196 | 0.3257149 | 0.165355 | 1356.855 | 0 | 0 | 0 |  | Fe-Cr-Ni-Cu-Ta
2959 | 7.906874 | 3.680823 | 12.98563 | 3.37384 | 72.05283 | 73.69862 | 0.3255396 | 0.1683218 | 1400.772 | 0 | 0 | 0 |  | Fe-Cr-Ni-Cu-Ta
2960 | 5.55482 | 4.231457 | 16.985 | 2.873 | 70.35572 | 74.15571 | 0.3247128 | 0.1715204 | 1442.37 | 0 | 0 | 0 |  | Fe-Cr-Ni-Cu-Ta
2961 | 3.191927 | 5.448344 | 24.04409 | 1.815981 | 65.49965 | 75.42652 | 0.3217291 | 0.175931 | 1503.297 | 0 | 0 | 0 |  | Fe-Cr-Ni-Cu-Ta
2962 | 15.0176 | 1.310817 | 4.439472 | 3.203983 | 76.02813 | 72.59829 | 0.3283013 | 0.1614958 | 1315.887 | 0 | 0 | 0 |  | Fe-Cr-Ni-Cu-Ta
2963 | 11.48376 | 1.710701 | 6.276616 | 3.136054 | 77.39287 | 72.44445 | 0.329293 | 0.1608899 | 1311.176 | 0 | 0 | 0 |  | Fe-Cr-Ni-Cu-Ta
2964 | 8.636855 | 2.116129 | 8.600283 | 2.58619 | 78.06054 | 72.61866 | 0.329617 | 0.1618021 | 1327.282 | 0 | 0 | 0 |  | Fe-Cr-Ni-Cu-Ta
2965 | 5.935094 | 2.550384 | 11.03698 | 2.077938 | 78.3996 | 72.83791 | 0.3297436 | 0.1634103 | 1350.572 | 0 | 0 | 0 |  | Fe-Cr-Ni-Cu-Ta
2966 | 3.746448 | 3.488107 | 14.7669 | 2.131464 | 75.86709 | 73.42538 | 0.3280597 | 0.1683088 | 1410.647 | 0 | 0 | 0 |  | Fe-Cr-Ni-Cu-Ta
2967 | 10.07061 | 2.344044 | 29.10895 | 44.8808 | 13.59559 | 64.12716 | 0.3241545 | 0.09017779 | 420.1517 | 1 |  | 0 |  | Fe-Cr-Ni-Cu-Ta
2968 | 9.293504 | 3.933027 | 34.63296 | 38.45344 | 13.68707 | 66.69259 | 0.320347 | 0.0915547 | 448.1741 | 1 | 0 | 0 |  | Fe-Cr-Ni-Cu-Ta
2969 | 8.7403 | 5.696321 | 40.42195 | 33.81377 | 11.32766 | 69.01468 | 0.3163518 | 0.08493792 | 408.8874 | 1 | 0 | 0 |  | Fe-Cr-Ni-Cu-Ta
2970 | 7.865267 | 8.95022 | 45.00961 | 26.84869 | 11.32621 | 72.46309 | 0.3105744 | 0.08629273 | 439.5124 | 1 | 0 | 0 |  | Fe-Cr-Ni-Cu-Ta
2971 | 6.335113 | 11.79654 | 50.41624 | 22.65517 | 8.796934 | 74.98215 | 0.3059478 | 0.07883797 | 389.9963 | 1 | 0 | 0 |  | Fe-Cr-Ni-Cu-Ta
2972 | 15.65885 | 2.301959 | 18.1913 | 47.82609 | 16.0218 | 63.44762 | 0.3241582 | 0.0947008 | 451.2413 | 0 | 0 | 0 |  | Fe-Cr-Ni-Cu-Ta
2973 | 13.84582 | 3.791488 | 23.11381 | 40.77657 | 18.47232 | 65.86895 | 0.3210979 | 0.1022203 | 531.5789 | 1 | 0 | 0 |  | Fe-Cr-Ni-Cu-Ta
2974 | 12.76821 | 5.200896 | 26.84098 | 34.505 | 20.68492 | 68.15087 | 0.3181579 | 0.1088019 | 608.7007 | 1 | 0 | 0 |  | Fe-Cr-Ni-Cu-Ta
2975 | 11.33773 | 7.539943 | 30.64353 | 29.48739 | 20.99141 | 70.66094 | 0.3140468 | 0.1100474 | 640.4171 | 1 | 0 | 0 |  | Fe-Cr-Ni-Cu-Ta
2976 | 8.812481 | 10.44248 | 33.68246 | 23.70103 | 23.36155 | 73.47978 | 0.309761 | 0.1161824 | 723.626 | 1 | 0 | 0 |  | Fe-Cr-Ni-Cu-Ta
2977 | 7.387821 | 13.75677 | 37.96337 | 19.61469 | 21.27735 | 76.29891 | 0.30441 | 0.1122513 | 705.9599 | 1 | 0 | 0 |  | Fe-Cr-Ni-Cu-Ta
2978 | 5.949843 | 18.20143 | 41.09638 | 15.47447 | 19.27788 | 79.58001 | 0.2978737 | 0.1077822 | 683.5615 | 1 | 0 | 0 |  | Fe-Cr-Ni-Cu-Ta
2979 | 24.88521 | 2.396816 | 10.82338 | 50.77326 | 11.12134 | 63.85132 | 0.32112 | 0.07894553 | 334.3005 | 0 | 0 | 0 |  | Fe-Cr-Ni-Cu-Ta
2980 | 21.46203 | 2.960309 | 13.36796 | 41.60574 | 20.60396 | 65.61533 | 0.3208812 | 0.1053777 | 557.849 | 0 | 0 | 0 |  | Fe-Cr-Ni-Cu-Ta
2981 | 18.68632 | 4.349445 | 17.18581 | 34.55139 | 25.22704 | 67.79624 | 0.3187486 | 0.1163235 | 676.9469 | 0 | 0 | 0 |  | Fe-Cr-Ni-Cu-Ta
2982 | 15.76286 | 6.289678 | 19.72396 | 29.0391 | 29.1844 | 69.92234 | 0.3161657 | 0.1250071 | 783.0875 | 0 | 0 | 0 |  | Fe-Cr-Ni-Cu-Ta
2983 | 12.71953 | 9.055984 | 22.02006 | 24.68929 | 31.51514 | 72.28571 | 0.3124298 | 0.1293666 | 851.3763 | 0 |  | 0 |  | Fe-Cr-Ni-Cu-Ta
2984 | 10.36416 | 11.71723 | 24.12159 | 20.21648 | 33.58054 | 74.75076 | 0.3085796 | 0.1331837 | 918.0211 | 0 |  | 0 |  | Fe-Cr-Ni-Cu-Ta
2985 | 8.340215 | 16.23613 | 27.09578 | 16.39179 | 31.93608 | 78.14358 | 0.3017305 | 0.1301602 | 915.5499 | 0 | 0 | 0 |  | Fe-Cr-Ni-Cu-Ta
2986 | 6.211758 | 20.96489 | 29.38091 | 13.25269 | 30.18975 | 81.33518 | 0.2950616 | 0.1265845 | 902.1883 | 0 | 0 | 0 |  | Fe-Cr-Ni-Cu-Ta
2987 | 4.94957 | 27.6496 | 32.08161 | 11.26382 | 24.05539 | 85.0639 | 0.2858801 | 0.1141837 | 789.119 | 0 | 0 | 0 |  | Fe-Cr-Ni-Cu-Ta
2988 | 31.75338 | 2.333983 | 8.783034 | 40.88492 | 16.24468 | 66.6963 | 0.3176912 | 0.09363358 | 466.2945 | 0 | 0 | 0 |  | Fe-Cr-Ni-Cu-Ta
2989 | 26.76584 | 2.931785 | 10.75681 | 34.03878 | 25.50678 | 67.84806 | 0.3183779 | 0.1153476 | 669.1727 | 0 | 0 | 0 |  | Fe-Cr-Ni-Cu-Ta
2990 | 21.44258 | 4.818891 | 12.43476 | 27.76395 | 33.53982 | 69.68032 | 0.3172486 | 0.1306176 | 840.9108 | 0 | 0 | 0 |  | Fe-Cr-Ni-Cu-Ta
2991 | 17.5611 | 6.540062 | 14.02825 | 23.17918 | 38.6914 | 71.35921 | 0.3157289 | 0.139251 | 954.4893 | 0 | 0 | 0 |  | Fe-Cr-Ni-Cu-Ta
2992 | 13.6943 | 9.562494 | 15.11358 | 19.47772 | 42.1519 | 73.64423 | 0.312169 | 0.1435958 | 1030.767 | 0 | 0 | 0 |  | Fe-Cr-Ni-Cu-Ta
2993 | 11.01146 | 12.81519 | 17.36098 | 16.44495 | 42.36743 | 76.15325 | 0.3074701 | 0.1436352 | 1058.608 | 0 | 0 | 0 |  | Fe-Cr-Ni-Cu-Ta
2994 | 8.498575 | 17.14385 | 19.35426 | 13.69942 | 41.3039 | 79.17289 | 0.301181 | 0.1412593 | 1060.306 | 0 | 0 | 0 |  | Fe-Cr-Ni-Cu-Ta
2995 | 6.430447 | 22.61766 | 21.02785 | 10.56891 | 39.35512 | 82.87612 | 0.2932343 | 0.1373045 | 1047.808 | 0 | 0 | 0 |  | Fe-Cr-Ni-Cu-Ta
2996 | 4.729529 | 31.55769 | 23.19866 | 9.866151 | 30.64796 | 87.32692 | 0.2811417 | 0.1217987 | 893.0253 | 0 | 0 | 0 |  | Fe-Cr-Ni-Cu-Ta
2997 | 35.94609 | 2.231159 | 6.716877 | 31.81234 | 23.29353 | 69.03919 | 0.3157012 | 0.1102947 | 632.2629 | 0 | 0 | 0 |  | Fe-Cr-Ni-Cu-Ta
2998 | 28.93162 | 3.453411 | 7.797339 | 26.16726 | 33.65037 | 70.05611 | 0.3166176 | 0.1300022 | 839.6899 | 0 | 0 | 0 |  | Fe-Cr-Ni-Cu-Ta
2999 | 22.70463 | 5.124607 | 8.678007 | 21.13745 | 42.3553 | 71.42357 | 0.3165213 | 0.1430669 | 1001.749 | 0 | 0 | 0 |  | Fe-Cr-Ni-Cu-Ta
3000 | 18.36333 | 7.327314 | 9.650721 | 17.9099 | 46.74873 | 73.04762 | 0.314613 | 0.1481749 | 1083.552 | 0 | 0 | 0 |  | Fe-Cr-Ni-Cu-Ta
3001 | 14.72812 | 10.13534 | 10.76906 | 14.57263 | 49.79485 | 75.25804 | 0.3112243 | 0.1507094 | 1143.271 | 0 | 0 | 0 |  | Fe-Cr-Ni-Cu-Ta
3002 | 11.41062 | 12.98463 | 11.99355 | 12.26236 | 51.34883 | 77.29384 | 0.3076454 | 0.1512961 | 1176.109 | 0 | 0 | 0 |  | Fe-Cr-Ni-Cu-Ta
3003 | 8.413872 | 18.07773 | 13.6057 | 9.573798 | 50.3289 | 80.80343 | 0.3002004 | 0.1484819 | 1178.283 | 0 | 0 | 0 |  | Fe-Cr-Ni-Cu-Ta
3004 | 6.032202 | 23.71303 | 14.0897 | 8.389081 | 47.77599 | 84.06337 | 0.2922527 | 0.143234 | 1141.309 | 0 | 0 | 0 |  | Fe-Cr-Ni-Cu-Ta
3005 | 4.460376 | 34.60671 | 15.62746 | 6.767037 | 38.53842 | 89.85952 | 0.2770513 | 0.1287683 | 1001.006 | 0 | 0 | 0 |  | Fe-Cr-Ni-Cu-Ta
3006 | 37.3251 | 2.085078 | 5.492465 | 21.23535 | 33.86201 | 71.52635 | 0.3148289 | 0.130653 | 863.5142 | 0 | 0 | 0 |  | Fe-Cr-Ni-Cu-Ta
3007 | 27.9614 | 3.719041 | 5.598064 | 17.42312 | 45.29838 | 72.11562 | 0.3166068 | 0.1469431 | 1058.972 | 0 | 0 | 0 |  | Fe-Cr-Ni-Cu-Ta
3008 | 22.38277 | 5.209834 | 5.881553 | 14.14913 | 52.37672 | 73.13251 | 0.3167349 | 0.1538846 | 1162.231 | 0 | 0 | 0 |  | Fe-Cr-Ni-Cu-Ta
3009 | 17.69709 | 7.386134 | 7.055612 | 12.49869 | 55.36247 | 74.37456 | 0.3150674 | 0.1556342 | 1202.76 | 0 | 0 | 0 |  | Fe-Cr-Ni-Cu-Ta
3010 | 14.21974 | 9.929397 | 7.473083 | 10.7867 | 57.59108 | 76.03443 | 0.3122426 | 0.1556535 | 1227.829 | 0 | 0 | 0 |  | Fe-Cr-Ni-Cu-Ta
3011 | 10.51245 | 13.59383 | 8.594051 | 8.638998 | 58.66067 | 78.56539 | 0.3073851 | 0.1542522 | 1243.124 | 0 | 0 | 0 |  | Fe-Cr-Ni-Cu-Ta
3012 | 7.7779 | 17.82539 | 9.432972 | 6.807809 | 58.15593 | 81.42741 | 0.3012447 | 0.151921 | 1243.9 | 0 | 0 | 0 |  | Fe-Cr-Ni-Cu-Ta
3013 | 5.121158 | 25.03211 | 10.09271 | 5.827154 | 53.92687 | 85.57381 | 0.2906947 | 0.1454729 | 1194.285 | 0 | 0 | 0 |  | Fe-Cr-Ni-Cu-Ta
3014 | 3.562216 | 36.48236 | 11.23259 | 4.863958 | 43.85888 | 91.4841 | 0.2746138 | 0.1316203 | 1054.684 | 0 | 0 | 0 |  | Fe-Cr-Ni-Cu-Ta
3015 | 34.77431 | 1.867869 | 4.920298 | 12.93577 | 45.50175 | 73.14044 | 0.3160254 | 0.1486279 | 1093.439 | 0 | 0 | 0 |  | Fe-Cr-Ni-Cu-Ta
3016 | 26.08093 | 3.388254 | 4.46263 | 11.04239 | 55.0258 | 73.33069 | 0.3180372 | 0.1571796 | 1211.077 | 0 | 0 | 0 |  | Fe-Cr-Ni-Cu-Ta
3017 | 20.48632 | 4.768415 | 4.18695 | 9.712725 | 60.84559 | 73.76571 | 0.3186995 | 0.1594903 | 1256.586 | 0 | 0 | 0 |  | Fe-Cr-Ni-Cu-Ta
3018 | 16.4044 | 7.127499 | 4.597982 | 8.088551 | 63.78157 | 75.24174 | 0.3165171 | 0.1586431 | 1272.568 | 0 | 0 | 0 |  | Fe-Cr-Ni-Cu-Ta
3019 | 12.84876 | 9.470513 | 5.06443 | 6.700865 | 65.91544 | 76.7576 | 0.3140253 | 0.1571894 | 1278.747 | 0 | 0 | 0 |  | Fe-Cr-Ni-Cu-Ta
3020 | 9.721839 | 12.57147 | 5.676939 | 5.53104 | 66.49871 | 78.77989 | 0.3098894 | 0.1554135 | 1280.887 | 0 | 0 | 0 |  | Fe-Cr-Ni-Cu-Ta
3021 | 6.588563 | 16.86916 | 6.348051 | 4.373165 | 65.82106 | 81.53994 | 0.3036795 | 0.1523047 | 1270.239 | 0 | 0 | 0 |  | Fe-Cr-Ni-Cu-Ta
3022 | 4.118851 | 24.10465 | 7.421599 | 3.347622 | 61.00728 | 85.9161 | 0.2925006 | 0.1471918 | 1236.821 | 0 | 0 | 0 |  | Fe-Cr-Ni-Cu-Ta
3023 | 2.688977 | 35.67566 | 8.479039 | 3.059676 | 50.09665 | 91.84431 | 0.2757228 | 0.1356578 | 1118.226 | 0 | 0 | 0 |  | Fe-Cr-Ni-Cu-Ta
3024 | 22.81336 | 3.034319 | 2.854619 | 6.180566 | 65.11714 | 73.97866 | 0.3206506 | 0.1622754 | 1306.914 | 0 | 0 | 0 |  | Fe-Cr-Ni-Cu-Ta
3025 | 18.14825 | 4.344895 | 2.725053 | 5.900041 | 68.88176 | 74.23534 | 0.3210147 | 0.1606742 | 1300.566 | 0 | 0 | 0 |  | Fe-Cr-Ni-Cu-Ta
3026 | 14.05526 | 6.075672 | 3.165705 | 5.140576 | 71.56279 | 75.08153 | 0.3200374 | 0.1582983 | 1289.858 | 0 | 0 | 0 |  | Fe-Cr-Ni-Cu-Ta
3027 | 10.94407 | 8.336785 | 3.660095 | 4.528292 | 72.53076 | 76.41647 | 0.3174164 | 0.1558286 | 1278.19 | 0 | 0 | 0 |  | Fe-Cr-Ni-Cu-Ta
3028 | 7.987426 | 11.61975 | 4.197736 | 3.408211 | 72.78687 | 78.65335 | 0.312719 | 0.1529279 | 1268.645 | 0 | 0 | 0 |  | Fe-Cr-Ni-Cu-Ta
3029 | 5.633363 | 15.25791 | 4.844576 | 2.913623 | 71.35053 | 80.94652 | 0.3071374 | 0.1507665 | 1261.716 | 0 | 0 | 0 |  | Fe-Cr-Ni-Cu-Ta
3030 | 3.258517 | 21.74239 | 6.279132 | 1.853866 | 66.8661 | 85.08958 | 0.2966653 | 0.1474383 | 1249.439 | 0 | 0 | 0 |  | Fe-Cr-Ni-Cu-Ta
3031 | 15.06854 | 3.945787 | 1.484843 | 3.21485 | 76.28598 | 74.2924 | 0.3239336 | 0.1563827 | 1273.813 | 0 | 0 | 0 |  | Fe-Cr-Ni-Cu-Ta
3032 | 11.54103 | 5.587506 | 1.940899 | 3.151695 | 77.77887 | 74.96561 | 0.3228096 | 0.1527587 | 1242.196 | 0 | 0 | 0 |  | Fe-Cr-Ni-Cu-Ta
3033 | 8.69856 | 7.672491 | 2.406036 | 2.604667 | 78.61825 | 76.25031 | 0.3203033 | 0.1494883 | 1219.746 | 0 | 0 | 0 |  | Fe-Cr-Ni-Cu-Ta
3034 | 5.990911 | 9.868415 | 2.90629 | 2.09748 | 79.1369 | 77.6328 | 0.3174736 | 0.1474693 | 1210.933 | 0 | 0 | 0 |  | Fe-Cr-Ni-Cu-Ta
3035 | 3.793363 | 13.2442 | 3.98715 | 2.158156 | 76.81713 | 79.69228 | 0.311977 | 0.1465877 | 1214.547 | 0 | 0 | 0 |  | Fe-Cr-Ni-Cu-Ta
3036 | 10.79336 | 27.63501 | 4.72698 | 48.10185 | 8.742799 | 75.31242 | 0.2905099 | 0.06663086 | 289.0372 | 0 | 0 | 0 |  | Fe-Cr-Ni-Cu-Ta
3037 | 9.625413 | 31.77323 | 4.598699 | 39.82677 | 14.17589 | 79.17428 | 0.2843244 | 0.08147497 | 422.8882 | 0 | 0 | 0 |  | Fe-Cr-Ni-Cu-Ta
3038 | 8.580898 | 35.15244 | 3.607705 | 33.19709 | 19.46187 | 82.39051 | 0.2793491 | 0.09198324 | 534.031 | 0 | 0 | 0 |  | Fe-Cr-Ni-Cu-Ta
3039 | 7.189165 | 36.44199 | 3.358414 | 24.54076 | 28.46966 | 85.35601 | 0.2768243 | 0.1083557 | 719.1256 | 0 | 0 | 0 |  | Fe-Cr-Ni-Cu-Ta
3040 | 5.389077 | 37.98939 | 2.427593 | 19.27203 | 34.92192 | 87.61024 | 0.27449 | 0.1158635 | 821.1918 | 0 | 0 | 0 |  | Fe-Cr-Ni-Cu-Ta
3041 | 16.87248 | 17.36259 | 5.600345 | 51.53281 | 8.631777 | 70.16815 | 0.3030131 | 0.06785752 | 279.9864 | 0 | 0 | 0 |  | Fe-Cr-Ni-Cu-Ta
3042 | 14.68532 | 21.71542 | 6.355807 | 43.24894 | 13.99452 | 73.99227 | 0.2966987 | 0.08359551 | 417.4597 | 0 | 0 | 0 |  | Fe-Cr-Ni-Cu-Ta
3043 | 13.31988 | 24.80279 | 7.000171 | 35.99585 | 18.88131 | 77.16555 | 0.2919888 | 0.09573427 | 541.3366 | 0 | 0 | 0 |  | Fe-Cr-Ni-Cu-Ta
3044 | 11.22349 | 26.8703 | 6.741059 | 29.19028 | 25.97488 | 79.75846 | 0.2890441 | 0.1090008 | 688.7142 | 0 | 0 | 0 |  | Fe-Cr-Ni-Cu-Ta
3045 | 8.292702 | 28.07588 | 7.131553 | 22.30309 | 34.19677 | 82.06868 | 0.2874406 | 0.1221507 | 850.6817 | 0 | 0 | 0 |  | Fe-Cr-Ni-Cu-Ta
3046 | 6.401556 | 29.13841 | 5.980965 | 16.99616 | 41.48291 | 84.07404 | 0.2859507 | 0.1303219 | 968.0885 | 0 | 0 | 0 |  | Fe-Cr-Ni-Cu-Ta
3047 | 4.66938 | 28.56861 | 4.90792 | 12.14422 | 49.70988 | 85.25185 | 0.2868115 | 0.1369911 | 1071.405 | 0 | 0 | 0 |  | Fe-Cr-Ni-Cu-Ta
3048 | 25.60351 | 9.863995 | 3.71193 | 52.2388 | 8.581762 | 67.17933 | 0.3107903 | 0.06823733 | 272.42 | 0 | 0 | 0 |  | Fe-Cr-Ni-Cu-Ta
3049 | 23.35496 | 12.88562 | 7.273502 | 45.27532 | 11.2106 | 70.13835 | 0.3061027 | 0.07776183 | 354.5638 | 0 | 0 | 0 |  | Fe-Cr-Ni-Cu-Ta
3050 | 20.35975 | 16.58634 | 8.916602 | 37.64559 | 16.49172 | 73.46633 | 0.3010071 | 0.09200376 | 488.7834 | 0 | 0 | 0 |  | Fe-Cr-Ni-Cu-Ta
3051 | 16.83543 | 18.66015 | 10.11171 | 31.01504 | 23.37767 | 75.78684 | 0.2985733 | 0.1082022 | 654.6768 | 0 | 0 | 0 |  | Fe-Cr-Ni-Cu-Ta
3052 | 12.89324 | 19.77157 | 10.36322 | 25.02646 | 31.94553 | 77.51588 | 0.2978288 | 0.1233357 | 827.2462 | 0 | 0 | 0 |  | Fe-Cr-Ni-Cu-Ta
3053 | 10.00234 | 20.62079 | 10.51332 | 19.51071 | 39.35284 | 79.23188 | 0.2970882 | 0.1342776 | 970.2397 | 0 | 0 | 0 |  | Fe-Cr-Ni-Cu-Ta
3054 | 7.214988 | 20.76309 | 8.962404 | 14.18028 | 48.87924 | 80.61956 | 0.2976219 | 0.1440166 | 1112.028 | 0 | 0 | 0 |  | Fe-Cr-Ni-Cu-Ta
3055 | 4.843777 | 20.29396 | 7.636839 | 10.33413 | 56.8913 | 81.3597 | 0.2991488 | 0.148886 | 1196.185 | 0 | 0 | 0 |  | Fe-Cr-Ni-Cu-Ta
3056 | 3.329541 | 19.11635 | 5.249451 | 7.577094 | 64.72757 | 81.42767 | 0.3018929 | 0.1492619 | 1222.818 | 0 | 0 | 0 |  | Fe-Cr-Ni-Cu-Ta
3057 | 33.84846 | 8.293262 | 5.617523 | 43.5825 | 8.658253 | 69.42107 | 0.3085414 | 0.06955459 | 292.5646 | 0 | 0 | 0 |  | Fe-Cr-Ni-Cu-Ta
3058 | 30.13828 | 10.72885 | 9.317038 | 38.3276 | 11.48823 | 71.53525 | 0.3055372 | 0.07893878 | 372.4982 | 0 | 0 | 0 |  | Fe-Cr-Ni-Cu-Ta
3059 | 24.40221 | 12.53491 | 12.38219 | 31.5961 | 19.08459 | 73.45164 | 0.3042193 | 0.0997587 | 561.3211 | 0 | 0 | 0 |  | Fe-Cr-Ni-Cu-Ta
3060 | 19.84807 | 14.04436 | 14.18618 | 26.19779 | 25.72361 | 75.10878 | 0.3031134 | 0.1151761 | 723.161 | 0 | 0 | 0 |  | Fe-Cr-Ni-Cu-Ta
3061 | 14.64451 | 14.31641 | 14.623 | 20.82922 | 35.58686 | 76.07805 | 0.3043423 | 0.1331307 | 927.3495 | 0 | 0 | 0 |  | Fe-Cr-Ni-Cu-Ta
3062 | 10.88346 | 15.19947 | 13.58436 | 16.2538 | 44.07891 | 77.38776 | 0.3043628 | 0.1444806 | 1078.949 | 0 | 0 | 0 |  | Fe-Cr-Ni-Cu-Ta
3063 | 7.560866 | 15.25224 | 11.92068 | 12.18786 | 53.07834 | 78.21323 | 0.3057153 | 0.1522333 | 1196.185 | 0 | 0 | 0 |  | Fe-Cr-Ni-Cu-Ta
3064 | 5.059248 | 14.65452 | 10.04455 | 8.315247 | 61.92643 | 78.75897 | 0.3079562 | 0.1571779 | 1285.643 | 0 | 0 | 0 |  | Fe-Cr-Ni-Cu-Ta
3065 | 3.053101 | 13.26533 | 6.418144 | 6.368996 | 70.89443 | 78.16476 | 0.3121439 | 0.1533375 | 1258.238 | 0 | 0 | 0 |  | Fe-Cr-Ni-Cu-Ta
3066 | 40.37563 | 6.682929 | 8.487651 | 35.73248 | 8.72131 | 71.28505 | 0.3070661 | 0.07070706 | 310.3735 | 0 | 0 | 0 |  | Fe-Cr-Ni-Cu-Ta
3067 | 34.06126 | 8.131416 | 12.85175 | 30.80677 | 14.14881 | 72.56517 | 0.3064956 | 0.08789512 | 453.5526 | 0 | 0 | 0 |  | Fe-Cr-Ni-Cu-Ta
3068 | 27.32108 | 9.249861 | 16.53392 | 25.43525 | 21.45989 | 73.77294 | 0.3066422 | 0.1071018 | 636.1743 | 0 | 0 | 0 |  | Fe-Cr-Ni-Cu-Ta
3069 | 21.48098 | 9.999864 | 17.74013 | 20.95056 | 29.82847 | 74.64399 | 0.3074608 | 0.1254203 | 830.9013 | 0 | 0 | 0 |  | Fe-Cr-Ni-Cu-Ta
3070 | 16.31656 | 10.56796 | 17.89577 | 16.1443 | 39.07541 | 75.62206 | 0.3084777 | 0.1414125 | 1023.306 | 0 | 0 | 0 |  | Fe-Cr-Ni-Cu-Ta
3071 | 11.86858 | 11.05017 | 17.32625 | 12.7545 | 47.00051 | 76.30014 | 0.3096264 | 0.1520662 | 1165.105 | 0 | 0 | 0 |  | Fe-Cr-Ni-Cu-Ta
3072 | 7.699549 | 11.02864 | 14.94072 | 8.761 | 57.57009 | 76.88523 | 0.3119219 | 0.1609717 | 1301.577 | 0 | 0 | 0 |  | Fe-Cr-Ni-Cu-Ta
3073 | 4.828749 | 9.990615 | 12.40661 | 6.71542 | 66.05861 | 76.3963 | 0.3157763 | 0.1630191 | 1344.176 | 0 | 0 | 0 |  | Fe-Cr-Ni-Cu-Ta
3074 | 2.82294 | 8.760936 | 7.912407 | 4.28281 | 76.22091 | 75.86996 | 0.3203702 | 0.1553866 | 1277.304 | 0 | 0 | 0 |  | Fe-Cr-Ni-Cu-Ta
3075 | 45.70418 | 5.957363 | 13.45093 | 26.00245 | 8.885071 | 73.95243 | 0.3044455 | 0.07196723 | 333.0234 | 0 | 0 | 0 |  | Fe-Cr-Ni-Cu-Ta
3076 | 35.85689 | 6.358921 | 18.84434 | 22.3429 | 16.59695 | 74.14065 | 0.3066655 | 0.09654607 | 542.3513 | 0 | 0 | 0 |  | Fe-Cr-Ni-Cu-Ta
3077 | 29.12023 | 6.778052 | 22.10568 | 18.40817 | 23.58786 | 74.68888 | 0.3080194 | 0.1143255 | 718.867 | 0 | 0 | 0 |  | Fe-Cr-Ni-Cu-Ta
3078 | 22.09117 | 7.801595 | 22.41904 | 15.60205 | 32.08616 | 75.14282 | 0.3092819 | 0.1312385 | 903.4824 | 0 | 0 | 0 |  | Fe-Cr-Ni-Cu-Ta
3079 | 16.75603 | 7.800299 | 22.01504 | 12.71066 | 40.71797 | 75.25788 | 0.3116121 | 0.1464479 | 1083.53 | 0 | 0 | 0 |  | Fe-Cr-Ni-Cu-Ta
3080 | 11.29149 | 8.176679 | 20.4399 | 9.2792 | 50.81273 | 75.70191 | 0.3137807 | 0.1598469 | 1263.096 | 0 | 0 | 0 |  | Fe-Cr-Ni-Cu-Ta
3081 | 7.490253 | 8.046638 | 18.16823 | 6.556038 | 59.73884 | 75.84744 | 0.3163664 | 0.1662158 | 1363.225 | 0 | 0 | 0 |  | Fe-Cr-Ni-Cu-Ta
3082 | 4.113544 | 7.181043 | 14.05199 | 4.680633 | 69.97279 | 75.18449 | 0.3208983 | 0.1663746 | 1385.239 | 0 | 0 | 0 |  | Fe-Cr-Ni-Cu-Ta
3083 | 2.232472 | 6.235586 | 8.916775 | 3.048285 | 79.56688 | 74.45558 | 0.325467 | 0.1552199 | 1271.757 | 0 | 0 | 0 |  | Fe-Cr-Ni-Cu-Ta
3084 | 47.42193 | 5.943524 | 20.12952 | 17.64059 | 8.864431 | 76.32645 | 0.3022124 | 0.07323155 | 354.8579 | 1 | 0 | 0 |  | Fe-Cr-Ni-Cu-Ta
3085 | 36.88016 | 5.589752 | 25.24182 | 15.61467 | 16.6736 | 75.76987 | 0.3058066 | 0.09810034 | 569.9842 | 1 | 0 | 0 |  | Fe-Cr-Ni-Cu-Ta
3086 | 29.16595 | 5.280095 | 28.10126 | 13.8278 | 23.62489 | 75.34092 | 0.3088141 | 0.1160518 | 745.0505 | 1 | 0 | 0 |  | Fe-Cr-Ni-Cu-Ta
3087 | 22.14994 | 5.499351 | 27.9378 | 10.92152 | 33.49139 | 75.39889 | 0.3113994 | 0.1372213 | 978.0255 | 0 | 0 | 0 |  | Fe-Cr-Ni-Cu-Ta
3088 | 16.39363 | 5.723694 | 27.2826 | 8.549582 | 42.0505 | 75.45219 | 0.3137374 | 0.1518976 | 1156.257 | 0 | 0 | 0 |  | Fe-Cr-Ni-Cu-Ta
3089 | 11.35689 | 5.874313 | 25.20048 | 6.46127 | 51.10704 | 75.40503 | 0.3163695 | 0.1630813 | 1304.372 | 0 | 0 | 0 |  | Fe-Cr-Ni-Cu-Ta
3090 | 6.817453 | 5.818401 | 22.09433 | 4.525091 | 60.74472 | 75.18654 | 0.3196146 | 0.1707606 | 1418.195 | 0 | 0 | 0 |  | Fe-Cr-Ni-Cu-Ta
3091 | 3.49896 | 5.584603 | 16.81238 | 2.843802 | 71.26025 | 74.78215 | 0.3234435 | 0.1702681 | 1436.759 | 0 | 0 | 0 |  | Fe-Cr-Ni-Cu-Ta
3092 | 1.749914 | 4.88774 | 10.57603 | 1.991155 | 80.79516 | 73.86675 | 0.3279819 | 0.1571591 | 1294.055 | 0 | 0 | 0 |  | Fe-Cr-Ni-Cu-Ta
3093 | 36.09352 | 4.000553 | 33.42104 | 9.778412 | 16.70648 | 76.66418 | 0.3066101 | 0.09968165 | 594.1793 | 1 | 0 | 0 |  | Fe-Cr-Ni-Cu-Ta
3094 | 28.3886 | 3.775862 | 34.9541 | 9.229206 | 23.65223 | 75.94699 | 0.3098025 | 0.1178129 | 771.8083 | 1 | 0 | 0 |  | Fe-Cr-Ni-Cu-Ta
3095 | 21.18073 | 4.225755 | 34.98435 | 7.746648 | 31.86251 | 75.77154 | 0.3122055 | 0.1358962 | 969.3212 | 1 | 0 | 0 |  | Fe-Cr-Ni-Cu-Ta
3096 | 15.35882 | 4.549914 | 33.02066 | 6.354968 | 40.71564 | 75.55506 | 0.3147606 | 0.1517599 | 1157.41 | 0 | 0 | 0 |  | Fe-Cr-Ni-Cu-Ta
3097 | 10.0898 | 4.697022 | 29.82726 | 4.305288 | 51.08063 | 75.41451 | 0.3178077 | 0.1659956 | 1343.839 | 0 | 0 | 0 |  | Fe-Cr-Ni-Cu-Ta
3098 | 6.323749 | 4.817198 | 25.98296 | 3.270697 | 59.6054 | 75.09116 | 0.3205985 | 0.1730375 | 1445.508 | 0 | 0 | 0 |  | Fe-Cr-Ni-Cu-Ta
3099 | 3.016301 | 5.148566 | 20.07915 | 1.716063 | 70.03992 | 74.99509 | 0.3235483 | 0.1740215 | 1486.057 | 0 | 0 | 0 |  | Fe-Cr-Ni-Cu-Ta
3100 | 25.94556 | 2.264667 | 42.61096 | 5.535447 | 23.64336 | 76.17681 | 0.3114188 | 0.1195224 | 794.9873 | 1 | 0 | 0 |  | Fe-Cr-Ni-Cu-Ta
3101 | 18.89236 | 2.814338 | 41.30358 | 5.15924 | 31.83048 | 75.72678 | 0.313989 | 0.1379373 | 994.883 | 1 | 0 | 0 |  | Fe-Cr-Ni-Cu-Ta
3102 | 13.25212 | 3.246923 | 38.85492 | 3.96817 | 40.67786 | 75.51322 | 0.316468 | 0.1544241 | 1191.746 | 1 | 0 | 0 |  | Fe-Cr-Ni-Cu-Ta
3103 | 8.476414 | 3.642421 | 36.3231 | 2.967681 | 48.59038 | 75.3075 | 0.3188055 | 0.1656133 | 1336.059 | 0 |  | 0 |  | Fe-Cr-Ni-Cu-Ta
3104 | 4.712646 | 4.387679 | 30.95872 | 2.681163 | 57.25979 | 75.06147 | 0.3209347 | 0.1742279 | 1456.135 | 0 | 0 | 0 |  | Fe-Cr-Ni-Cu-Ta
3105 | 6.650039 | 1.547869 | 2.912401 | 29.63666 | 59.25303 | 63.3003 | 0.3352383 | 0.15521 | 1055.63 | 0 | 0 | 0 |  | Fe-Cr-Ni-Cu-Ta
3106 | 5.705763 | 2.414689 | 2.726022 | 23.60856 | 65.54497 | 65.26159 | 0.3340134 | 0.1563851 | 1112.206 | 0 | 0 | 0 |  | Fe-Cr-Ni-Cu-Ta
3107 | 4.951189 | 3.226841 | 2.08165 | 19.15476 | 70.58556 | 66.87607 | 0.3329489 | 0.1543462 | 1127.621 | 0 | 0 | 0 |  | Fe-Cr-Ni-Cu-Ta
3108 | 4.226718 | 4.809761 | 1.974508 | 14.42822 | 74.56079 | 69.34073 | 0.3299853 | 0.1511771 | 1136.719 | 0 | 0 | 0 |  | Fe-Cr-Ni-Cu-Ta
3109 | 3.182625 | 5.926327 | 1.433663 | 11.38147 | 78.07591 | 70.91364 | 0.3284267 | 0.1454775 | 1103.705 | 0 | 0 | 0 |  | Fe-Cr-Ni-Cu-Ta
3110 | 12.32391 | 1.8117 | 4.090577 | 37.64034 | 44.13347 | 63.02484 | 0.3306643 | 0.143072 | 899.6799 | 0 | 0 | 0 |  | Fe-Cr-Ni-Cu-Ta
3111 | 10.20651 | 2.794914 | 4.417379 | 30.05865 | 52.52255 | 65.05574 | 0.3297601 | 0.151671 | 1028.229 | 0 | 0 | 0 |  | Fe-Cr-Ni-Cu-Ta
3112 | 8.996512 | 3.664564 | 4.728054 | 24.31231 | 58.29856 | 66.91256 | 0.3285168 | 0.1552882 | 1104.062 | 0 | 0 | 0 |  | Fe-Cr-Ni-Cu-Ta
3113 | 7.576867 | 5.038853 | 4.550822 | 19.70607 | 63.12739 | 68.85283 | 0.3265901 | 0.1568587 | 1160.375 | 0 | 0 | 0 |  | Fe-Cr-Ni-Cu-Ta
3114 | 5.708909 | 6.764856 | 4.909544 | 15.35402 | 67.26267 | 71.04965 | 0.3240578 | 0.1565249 | 1197.143 | 0 | 0 | 0 |  | Fe-Cr-Ni-Cu-Ta
3115 | 4.485973 | 8.353275 | 4.191239 | 11.91028 | 71.05924 | 72.99435 | 0.3217169 | 0.1538377 | 1202.099 | 0 | 0 | 0 |  | Fe-Cr-Ni-Cu-Ta
3116 | 3.447931 | 10.54772 | 3.624072 | 8.967447 | 73.41284 | 75.32189 | 0.3180164 | 0.150054 | 1193.441 | 0 | 0 | 0 |  | Fe-Cr-Ni-Cu-Ta
3117 | 21.63422 | 2.083697 | 3.136472 | 44.14026 | 29.00535 | 63.58781 | 0.3250416 | 0.1198057 | 670.1956 | 0 | 0 | 0 |  | Fe-Cr-Ni-Cu-Ta
3118 | 18.83957 | 2.598587 | 5.86726 | 36.5219 | 36.17269 | 65.28022 | 0.3246264 | 0.1306504 | 795.3362 | 0 | 0 | 0 |  | Fe-Cr-Ni-Cu-Ta
3119 | 15.73616 | 3.662763 | 6.89169 | 29.09648 | 44.6129 | 67.20707 | 0.3238799 | 0.1450168 | 973.4223 | 0 | 0 | 0 |  | Fe-Cr-Ni-Cu-Ta
3120 | 12.98852 | 5.182663 | 7.801172 | 23.92807 | 50.09958 | 69.09051 | 0.3222088 | 0.1501284 | 1059.644 | 0 | 0 | 0 |  | Fe-Cr-Ni-Cu-Ta
3121 | 10.21098 | 7.26996 | 8.207298 | 19.82006 | 54.4917 | 71.13021 | 0.3196695 | 0.1544113 | 1141.65 | 0 | 0 | 0 |  | Fe-Cr-Ni-Cu-Ta
3122 | 8.125666 | 9.186497 | 8.540774 | 15.85005 | 58.29702 | 73.2244 | 0.3170187 | 0.1563933 | 1199.316 | 0 | 0 | 0 |  | Fe-Cr-Ni-Cu-Ta
3123 | 6.184652 | 12.03983 | 7.682529 | 12.15527 | 61.93772 | 75.88407 | 0.3128528 | 0.155771 | 1233.271 | 0 | 0 | 0 |  | Fe-Cr-Ni-Cu-Ta
3124 | 4.412004 | 14.89066 | 6.956093 | 9.412944 | 64.3283 | 78.34578 | 0.3086084 | 0.1537746 | 1244.125 | 0 | 0 | 0 |  | Fe-Cr-Ni-Cu-Ta
3125 | 3.287418 | 18.36438 | 5.183039 | 7.481235 | 65.68393 | 80.99864 | 0.3032142 | 0.1496432 | 1225.926 | 0 | 0 | 0 |  | Fe-Cr-Ni-Cu-Ta
3126 | 29.58851 | 2.174858 | 4.910537 | 38.09749 | 25.2286 | 66.49247 | 0.3197649 | 0.1135198 | 639.526 | 0 | 0 | 0 |  | Fe-Cr-Ni-Cu-Ta
3127 | 25.45015 | 2.787671 | 7.867733 | 32.36558 | 31.52887 | 67.67633 | 0.3198838 | 0.1291495 | 804.0023 | 0 | 0 | 0 |  | Fe-Cr-Ni-Cu-Ta
3128 | 20.77023 | 4.667792 | 10.53925 | 26.8934 | 37.12933 | 69.54576 | 0.3182407 | 0.1383674 | 923.0479 | 0 | 0 | 0 |  | Fe-Cr-Ni-Cu-Ta
3129 | 17.03716 | 6.344938 | 12.17712 | 22.48763 | 41.95315 | 71.20817 | 0.316708 | 0.1436496 | 1003.327 | 0 | 0 | 0 |  | Fe-Cr-Ni-Cu-Ta
3130 | 13.29574 | 9.284187 | 13.27622 | 18.91084 | 45.23301 | 73.46728 | 0.313182 | 0.1476597 | 1076.956 | 0 | 0 | 0 |  | Fe-Cr-Ni-Cu-Ta
3131 | 10.24012 | 11.9175 | 12.78136 | 15.29301 | 49.768 | 75.64333 | 0.3101063 | 0.1516723 | 1154.918 | 0 | 0 | 0 |  | Fe-Cr-Ni-Cu-Ta
3132 | 7.560866 | 15.25224 | 11.92068 | 12.18786 | 53.07834 | 78.21323 | 0.3057153 | 0.1534898 | 1212.215 | 0 | 0 | 0 |  | Fe-Cr-Ni-Cu-Ta
3133 | 5.486536 | 19.29766 | 10.89288 | 9.017527 | 55.30539 | 81.35161 | 0.2998577 | 0.1510526 | 1219.663 | 0 | 0 | 0 |  | Fe-Cr-Ni-Cu-Ta
3134 | 3.706308 | 24.73027 | 7.791297 | 7.731634 | 56.0405 | 84.6569 | 0.2921835 | 0.1461481 | 1193.82 | 0 | 0 | 0 |  | Fe-Cr-Ni-Cu-Ta
3135 | 36.58582 | 2.270866 | 7.690968 | 32.3785 | 21.07385 | 69.10547 | 0.3151652 | 0.1055619 | 588.7525 | 0 | 0 | 0 |  | Fe-Cr-Ni-Cu-Ta
3136 | 30.94141 | 3.693308 | 11.67459 | 27.98501 | 25.70568 | 70.34532 | 0.3145274 | 0.1201297 | 738.3936 | 0 | 0 | 0 |  | Fe-Cr-Ni-Cu-Ta
3137 | 25.38033 | 5.728533 | 15.35943 | 23.62846 | 29.90324 | 71.9832 | 0.3129324 | 0.1285545 | 841.085 | 0 | 0 | 0 |  | Fe-Cr-Ni-Cu-Ta
3138 | 20.74598 | 8.278033 | 17.13313 | 20.23371 | 33.60915 | 73.75523 | 0.3105066 | 0.1324232 | 900.7712 | 0 | 0 | 0 |  | Fe-Cr-Ni-Cu-Ta
3139 | 16.58829 | 11.41544 | 18.19379 | 16.41316 | 37.38931 | 76.06821 | 0.3069918 | 0.1387103 | 995.0519 | 0 |  | 0 |  | Fe-Cr-Ni-Cu-Ta
3140 | 12.63824 | 14.38159 | 18.44983 | 13.58162 | 40.94872 | 78.08378 | 0.3038204 | 0.1436655 | 1074.993 | 0 |  | 0 |  | Fe-Cr-Ni-Cu-Ta
3141 | 8.919331 | 19.16374 | 17.30766 | 10.14894 | 44.46033 | 81.33753 | 0.2978368 | 0.1464987 | 1144.978 | 0 | 0 | 0 |  | Fe-Cr-Ni-Cu-Ta
3142 | 6.214556 | 24.42988 | 15.96719 | 8.642684 | 44.7457 | 84.37206 | 0.2909559 | 0.1439714 | 1142.624 | 0 | 0 | 0 |  | Fe-Cr-Ni-Cu-Ta
3143 | 4.187788 | 32.49178 | 11.73793 | 6.353482 | 45.22901 | 89.09296 | 0.2800836 | 0.1376419 | 1107.059 | 0 | 0 | 0 |  | Fe-Cr-Ni-Cu-Ta
3144 | 42.14599 | 2.354385 | 12.40374 | 23.97809 | 19.1178 | 72.10803 | 0.311022 | 0.1073074 | 629.2528 | 0 | 0 | 0 |  | Fe-Cr-Ni-Cu-Ta
3145 | 34.49682 | 4.588293 | 18.12956 | 21.49542 | 21.28989 | 73.22744 | 0.3098552 | 0.1083197 | 648.1756 | 0 | 0 | 0 |  | Fe-Cr-Ni-Cu-Ta
3146 | 29.12023 | 6.778052 | 22.10568 | 18.40817 | 23.58786 | 74.68888 | 0.3080194 | 0.1143255 | 718.867 | 0 | 0 | 0 |  | Fe-Cr-Ni-Cu-Ta
3147 | 22.89664 | 9.556243 | 23.23646 | 16.17092 | 28.13974 | 76.06511 | 0.3061924 | 0.1275604 | 868.4706 | 0 | 0 | 0 |  | Fe-Cr-Ni-Cu-Ta
3148 | 18.55031 | 12.95336 | 24.37247 | 14.07176 | 30.0521 | 77.99261 | 0.3026231 | 0.1279689 | 889.623 | 0 |  | 0 |  | Fe-Cr-Ni-Cu-Ta
3149 | 13.43155 | 17.36856 | 24.31384 | 11.03787 | 33.84818 | 80.6529 | 0.2979152 | 0.1316326 | 954.7617 | 0 | 0 | 0 |  | Fe-Cr-Ni-Cu-Ta
3150 | 9.679422 | 22.1833 | 23.47824 | 8.472166 | 36.18687 | 83.55507 | 0.2922004 | 0.1370789 | 1044.283 | 0 | 0 | 0 |  | Fe-Cr-Ni-Cu-Ta
3151 | 6.054372 | 29.59365 | 20.68191 | 6.889021 | 36.78105 | 87.45349 | 0.28312 | 0.1371277 | 1076.204 | 0 | 0 | 0 |  | Fe-Cr-Ni-Cu-Ta
3152 | 3.799214 | 38.90958 | 15.17454 | 5.187563 | 36.9291 | 92.31973 | 0.271399 | 0.1282208 | 1004.908 | 0 | 0 | 0 |  | Fe-Cr-Ni-Cu-Ta
3153 | 43.73791 | 2.349341 | 18.56574 | 16.27017 | 19.07684 | 74.4335 | 0.3087155 | 0.1034409 | 612.8529 | 0 | 0 | 0 |  | Fe-Cr-Ni-Cu-Ta
3154 | 36.16397 | 4.698173 | 24.75164 | 15.31144 | 19.07477 | 75.29862 | 0.3074037 | 0.1043696 | 627.3344 | 1 | 0 | 0 |  | Fe-Cr-Ni-Cu-Ta
3155 | 30.29957 | 7.052556 | 29.1935 | 14.36526 | 19.08911 | 76.28046 | 0.3056686 | 0.1051648 | 641.0079 | 1 | 0 | 0 |  | Fe-Cr-Ni-Cu-Ta
3156 | 24.67381 | 10.72045 | 31.12116 | 12.16597 | 21.3186 | 78.18299 | 0.3022607 | 0.1059521 | 661.1993 | 1 | 0 | 0 |  | Fe-Cr-Ni-Cu-Ta
3157 | 19.46344 | 14.34604 | 32.39143 | 10.15054 | 23.64855 | 80.07843 | 0.2988264 | 0.112351 | 738.7601 | 0 | 0 | 0 |  | Fe-Cr-Ni-Cu-Ta
3158 | 14.53268 | 18.79245 | 32.24744 | 8.268072 | 26.15936 | 82.37797 | 0.2942999 | 0.1222631 | 861.3755 | 0 | 0 | 0 |  | Fe-Cr-Ni-Cu-Ta
3159 | 9.583107 | 24.5363 | 31.0574 | 6.360796 | 28.4624 | 85.34484 | 0.2880718 | 0.1259127 | 924.6538 | 0 | 0 | 0 |  | Fe-Cr-Ni-Cu-Ta
3160 | 5.548037 | 32.46864 | 26.65812 | 4.509202 | 30.816 | 89.4162 | 0.2788691 | 0.1272241 | 969.2836 | 0 | 0 | 0 |  | Fe-Cr-Ni-Cu-Ta
3161 | 3.208298 | 42.56569 | 19.39014 | 3.65059 | 31.18528 | 94.21624 | 0.2667931 | 0.1221117 | 938.4211 | 0 | 0 | 0 |  | Fe-Cr-Ni-Cu-Ta
3162 | 36.82422 | 4.897852 | 34.09764 | 9.976373 | 14.20391 | 77.14893 | 0.3050087 | 0.09256566 | 529.448 | 1 | 0 | 0 |  | Fe-Cr-Ni-Cu-Ta
3163 | 30.68753 | 7.346941 | 37.78471 | 9.976594 | 14.20423 | 77.87182 | 0.3034911 | 0.09324256 | 538.6617 | 1 | 0 | 0 |  | Fe-Cr-Ni-Cu-Ta
3164 | 24.13118 | 10.43119 | 39.85762 | 8.825744 | 16.75427 | 79.11902 | 0.3013821 | 0.1012303 | 621.5334 | 1 | 0 | 0 |  | Fe-Cr-Ni-Cu-Ta
3165 | 18.66923 | 14.22153 | 40.13788 | 7.724707 | 19.24666 | 80.77767 | 0.2981076 | 0.1082933 | 701.9567 | 1 | 0 | 0 |  | Fe-Cr-Ni-Cu-Ta
3166 | 13.40902 | 19.50686 | 39.63948 | 5.721591 | 21.72305 | 83.43956 | 0.2927068 | 0.1144695 | 784.1019 | 0 | 0 | 0 |  | Fe-Cr-Ni-Cu-Ta
3167 | 9.102948 | 24.65525 | 37.40211 | 4.708122 | 24.13157 | 85.85144 | 0.2873912 | 0.1189971 | 849.7634 | 0 | 0 | 0 |  | Fe-Cr-Ni-Cu-Ta
3168 | 4.798831 | 32.02011 | 31.94524 | 2.730196 | 28.50563 | 89.65193 | 0.2792057 | 0.1214822 | 904.7325 | 0 | 0 | 0 |  | Fe-Cr-Ni-Cu-Ta
3169 | 29.2288 | 7.65374 | 48.00311 | 6.235922 | 8.878427 | 79.12098 | 0.3019341 | 0.07684932 | 399.6304 | 1 | 1 | 1 | 399.6304 | Fe-Cr-Ni-Cu-Ta
3170 | 22.41199 | 10.8506 | 48.9984 | 6.120402 | 11.61861 | 80.09712 | 0.3000407 | 0.08733863 | 495.7324 | 1 | 0 | 0 |  | Fe-Cr-Ni-Cu-Ta
3171 | 16.76136 | 14.78421 | 49.14391 | 5.018963 | 14.29155 | 81.78077 | 0.2967374 | 0.09655624 | 590.8936 | 1 | 0 | 0 |  | Fe-Cr-Ni-Cu-Ta
3172 | 11.39218 | 18.76555 | 48.81772 | 3.98852 | 17.03603 | 83.52445 | 0.2932758 | 0.1105243 | 742.9551 | 1 | 0 | 0 |  | Fe-Cr-Ni-Cu-Ta
3173 | 6.725087 | 23.48006 | 44.17903 | 3.8261 | 21.78972 | 85.43583 | 0.2890299 | 0.1155215 | 809.4147 | 0 | 0 | 0 |  | Fe-Cr-Ni-Cu-Ta
3174 | 10.47663 | 4.064252 | 30.28257 | 46.69031 | 8.486243 | 64.93927 | 0.320995 | 0.0733243 | 299.2275 | 1 | 0 | 0 |  | Fe-Cr-Ni-Cu-Ta
3175 | 9.293504 | 3.933027 | 34.63296 | 38.45344 | 13.68707 | 66.69259 | 0.320347 | 0.0915547 | 448.1741 | 1 | 0 | 0 |  | Fe-Cr-Ni-Cu-Ta
3176 | 8.241332 | 3.069216 | 38.11433 | 31.8834 | 18.69171 | 67.71343 | 0.3210823 | 0.1063017 | 583.5413 | 1 |  | 0 |  | Fe-Cr-Ni-Cu-Ta
3177 | 6.891783 | 2.851801 | 39.43878 | 23.52563 | 27.29201 | 69.3692 | 0.3213702 | 0.1279944 | 810.4958 | 1 |  | 0 |  | Fe-Cr-Ni-Cu-Ta
3178 | 5.151055 | 2.055368 | 40.99324 | 18.42083 | 33.3795 | 69.97986 | 0.3229565 | 0.1414093 | 962.877 | 1 |  | 0 |  | Fe-Cr-Ni-Cu-Ta
3179 | 16.60693 | 4.882667 | 19.29271 | 50.72176 | 8.495926 | 64.64711 | 0.3193913 | 0.07136596 | 284.0358 | 1 | 0 | 0 |  | Fe-Cr-Ni-Cu-Ta
3180 | 14.38694 | 5.515534 | 24.01715 | 42.3702 | 13.71018 | 66.69252 | 0.3179554 | 0.08924306 | 428.5607 | 1 | 0 | 0 |  | Fe-Cr-Ni-Cu-Ta
3181 | 13.0079 | 6.055461 | 27.34484 | 35.15274 | 18.43906 | 68.56926 | 0.3166176 | 0.1032095 | 560.7926 | 1 | 0 | 0 |  | Fe-Cr-Ni-Cu-Ta
3182 | 10.929 | 5.8145 | 29.53881 | 28.42436 | 25.29333 | 69.79804 | 0.3171232 | 0.1199176 | 730.1741 | 1 | 0 | 0 |  | Fe-Cr-Ni-Cu-Ta
3183 | 8.066404 | 6.144689 | 30.83085 | 21.69447 | 33.26358 | 71.28172 | 0.317321 | 0.1365956 | 921.8084 | 0 |  | 0 |  | Fe-Cr-Ni-Cu-Ta
3184 | 6.210651 | 5.139901 | 31.91432 | 16.4893 | 40.24583 | 71.82679 | 0.319382 | 0.1496905 | 1081.507 | 0 |  | 0 |  | Fe-Cr-Ni-Cu-Ta
3185 | 4.527975 | 4.215743 | 31.27534 | 11.77645 | 48.20449 | 72.24462 | 0.3217843 | 0.1617469 | 1240.122 | 0 | 0 | 0 |  | Fe-Cr-Ni-Cu-Ta
3186 | 25.38825 | 3.260355 | 11.04217 | 51.79961 | 8.509612 | 64.25228 | 0.3195044 | 0.07015075 | 274.6653 | 0 | 0 | 0 |  | Fe-Cr-Ni-Cu-Ta
3187 | 23.16255 | 6.389732 | 14.42716 | 44.90232 | 11.11825 | 67.24398 | 0.3145875 | 0.07952792 | 356.0629 | 0 | 0 | 0 |  | Fe-Cr-Ni-Cu-Ta
3188 | 20.13421 | 7.810761 | 18.51744 | 37.22856 | 16.30903 | 69.48146 | 0.3124886 | 0.09510586 | 495.2404 | 0 | 0 | 0 |  | Fe-Cr-Ni-Cu-Ta
3189 | 16.62741 | 8.846199 | 20.80576 | 30.63181 | 23.08881 | 71.19446 | 0.3115976 | 0.112176 | 664.5658 | 0 | 0 | 0 |  | Fe-Cr-Ni-Cu-Ta
3190 | 12.71953 | 9.055984 | 22.02006 | 24.68929 | 31.51514 | 72.28571 | 0.3124298 | 0.1293666 | 851.3763 | 0 |  | 0 |  | Fe-Cr-Ni-Cu-Ta
3191 | 9.8586 | 9.178788 | 22.94495 | 19.23033 | 38.78733 | 73.43405 | 0.3130304 | 0.1421252 | 1009.123 | 0 | 0 | 0 |  | Fe-Cr-Ni-Cu-Ta
3192 | 7.09763 | 7.809696 | 23.05886 | 13.94963 | 48.08418 | 73.69784 | 0.3163344 | 0.1557731 | 1184.329 | 0 | 0 | 0 |  | Fe-Cr-Ni-Cu-Ta
3193 | 4.760732 | 6.648675 | 22.51772 | 10.15695 | 55.91592 | 73.70855 | 0.3195418 | 0.1646333 | 1307.969 | 0 | 0 | 0 |  | Fe-Cr-Ni-Cu-Ta
3194 | 3.268575 | 4.56478 | 21.18591 | 7.438354 | 63.54238 | 72.83953 | 0.3244914 | 0.1708449 | 1393.153 | 0 | 0 | 0 |  | Fe-Cr-Ni-Cu-Ta
3195 | 33.7043 | 4.954765 | 9.322664 | 43.39689 | 8.621379 | 67.95573 | 0.3128308 | 0.07048589 | 294.0534 | 0 | 0 | 0 |  | Fe-Cr-Ni-Cu-Ta
3196 | 30.04238 | 8.226698 | 12.07361 | 38.20563 | 11.45168 | 70.42788 | 0.3087409 | 0.07989448 | 375.5602 | 0 | 0 | 0 |  | Fe-Cr-Ni-Cu-Ta
3197 | 24.35301 | 10.94593 | 14.12254 | 31.5324 | 19.04612 | 72.72467 | 0.306289 | 0.1004515 | 564.1356 | 0 | 0 | 0 |  | Fe-Cr-Ni-Cu-Ta
3198 | 19.81031 | 12.5421 | 15.82498 | 26.14795 | 25.67467 | 74.40005 | 0.3051039 | 0.1153741 | 721.7864 | 0 | 0 | 0 |  | Fe-Cr-Ni-Cu-Ta
3199 | 14.61881 | 12.93021 | 16.1339 | 20.79267 | 35.52441 | 75.38933 | 0.3062465 | 0.1330667 | 923.171 | 0 | 0 | 0 |  | Fe-Cr-Ni-Cu-Ta
3200 | 10.83921 | 11.98399 | 17.08941 | 16.18771 | 43.89968 | 75.71392 | 0.3089243 | 0.1458474 | 1081.829 | 0 | 0 | 0 |  | Fe-Cr-Ni-Cu-Ta
3201 | 7.515392 | 10.49574 | 17.1152 | 12.11456 | 52.75911 | 75.6016 | 0.312727 | 0.1563633 | 1221.254 | 0 | 0 | 0 |  | Fe-Cr-Ni-Cu-Ta
3202 | 5.021971 | 8.831829 | 16.42207 | 8.253979 | 61.47015 | 75.37886 | 0.316889 | 0.163171 | 1324.952 | 0 | 0 | 0 |  | Fe-Cr-Ni-Cu-Ta
3203 | 3.023551 | 5.630116 | 14.83072 | 6.307352 | 70.20826 | 73.44288 | 0.3244579 | 0.1664462 | 1365.778 | 0 | 0 | 0 |  | Fe-Cr-Ni-Cu-Ta
3204 | 40.41916 | 7.526401 | 7.552714 | 35.77101 | 8.730714 | 71.65191 | 0.3060079 | 0.07053482 | 310.4304 | 0 | 0 | 0 |  | Fe-Cr-Ni-Cu-Ta
3205 | 34.2047 | 11.43192 | 9.218482 | 30.9365 | 14.20839 | 74.03385 | 0.302309 | 0.08714976 | 454.0907 | 0 | 0 | 0 |  | Fe-Cr-Ni-Cu-Ta
3206 | 27.51248 | 14.74822 | 10.51563 | 25.61344 | 21.61023 | 76.30358 | 0.2995264 | 0.1049654 | 631.2155 | 0 | 0 | 0 |  | Fe-Cr-Ni-Cu-Ta
3207 | 21.64041 | 15.83071 | 11.37297 | 21.10606 | 30.04986 | 77.44482 | 0.2996864 | 0.1216286 | 813.0585 | 0 | 0 | 0 |  | Fe-Cr-Ni-Cu-Ta
3208 | 16.42849 | 15.96067 | 12.01235 | 16.25504 | 39.34345 | 78.34469 | 0.3010326 | 0.1363508 | 992.1922 | 0 | 0 | 0 |  | Fe-Cr-Ni-Cu-Ta
3209 | 11.9347 | 15.43296 | 12.5444 | 12.82556 | 47.26237 | 78.61675 | 0.3033695 | 0.1463579 | 1123.514 | 0 | 0 | 0 |  | Fe-Cr-Ni-Cu-Ta
3210 | 7.721509 | 13.27212 | 12.48611 | 8.785987 | 57.73428 | 78.1513 | 0.3085593 | 0.1561519 | 1259.892 | 0 | 0 | 0 |  | Fe-Cr-Ni-Cu-Ta
3211 | 4.834977 | 11.00385 | 11.29328 | 6.724081 | 66.14381 | 77.00234 | 0.3141867 | 0.1595848 | 1311.72 | 0 | 0 | 0 |  | Fe-Cr-Ni-Cu-Ta
3212 | 2.816577 | 6.99295 | 9.868216 | 4.273156 | 76.0491 | 74.73139 | 0.3233066 | 0.1582308 | 1300.424 | 0 | 0 | 0 |  | Fe-Cr-Ni-Cu-Ta
3213 | 46.05796 | 12.00695 | 6.777522 | 26.20372 | 8.953846 | 76.55389 | 0.2970768 | 0.07096165 | 333.7372 | 0 | 0 | 0 |  | Fe-Cr-Ni-Cu-Ta
3214 | 36.34106 | 16.91756 | 7.27573 | 22.64459 | 16.82106 | 78.85175 | 0.293461 | 0.09326446 | 535.4173 | 0 | 0 | 0 |  | Fe-Cr-Ni-Cu-Ta
3215 | 29.609 | 19.9097 | 7.7804 | 18.71714 | 23.98377 | 80.75196 | 0.2912132 | 0.1086684 | 699.1783 | 0 | 0 | 0 |  | Fe-Cr-Ni-Cu-Ta
3216 | 22.44001 | 20.17219 | 8.946557 | 15.84842 | 32.59283 | 81.12455 | 0.292871 | 0.1240304 | 870.6075 | 0 | 0 | 0 |  | Fe-Cr-Ni-Cu-Ta
3217 | 17.01268 | 19.79944 | 8.940895 | 12.90535 | 41.34164 | 81.35412 | 0.2950734 | 0.1364678 | 1023.669 | 0 | 0 | 0 |  | Fe-Cr-Ni-Cu-Ta
3218 | 11.43791 | 18.34029 | 9.350625 | 9.399528 | 51.47165 | 81.18952 | 0.2991078 | 0.14739 | 1170.561 | 0 | 0 | 0 |  | Fe-Cr-Ni-Cu-Ta
3219 | 7.568777 | 16.26199 | 9.179349 | 6.624769 | 60.36512 | 80.54592 | 0.3039721 | 0.1536708 | 1261.902 | 0 | 0 | 0 |  | Fe-Cr-Ni-Cu-Ta
3220 | 4.141665 | 12.53223 | 8.162337 | 4.71263 | 70.45114 | 78.47491 | 0.312344 | 0.1560376 | 1296.956 | 0 | 0 | 0 |  | Fe-Cr-Ni-Cu-Ta
3221 | 2.237268 | 7.915379 | 7.054684 | 3.054834 | 79.73783 | 75.56644 | 0.3226232 | 0.1502239 | 1225.152 | 0 | 0 | 0 |  | Fe-Cr-Ni-Cu-Ta
3222 | 48.16005 | 18.1081 | 6.814278 | 17.91517 | 9.002404 | 81.49926 | 0.2877831 | 0.0712735 | 355.2965 | 0 | 0 | 0 |  | Fe-Cr-Ni-Cu-Ta
3223 | 37.69517 | 22.85312 | 6.449909 | 15.95973 | 17.04207 | 83.40631 | 0.2846736 | 0.09314274 | 559.0053 | 0 | 0 | 0 |  | Fe-Cr-Ni-Cu-Ta
3224 | 29.92257 | 25.53762 | 6.115511 | 14.18653 | 24.23777 | 84.63926 | 0.2832701 | 0.1077075 | 714.3125 | 0 | 0 | 0 |  | Fe-Cr-Ni-Cu-Ta
3225 | 22.71362 | 25.37685 | 6.366392 | 11.19945 | 34.34368 | 85.03432 | 0.2852302 | 0.1246416 | 910.1334 | 0 | 0 | 0 |  | Fe-Cr-Ni-Cu-Ta
3226 | 16.79295 | 24.75537 | 6.619063 | 8.757836 | 43.07478 | 85.15171 | 0.287672 | 0.1357305 | 1051.538 | 0 | 0 | 0 |  | Fe-Cr-Ni-Cu-Ta
3227 | 11.60296 | 22.80604 | 6.775392 | 6.601263 | 52.21435 | 84.53563 | 0.2921096 | 0.1446468 | 1170.465 | 0 | 0 | 0 |  | Fe-Cr-Ni-Cu-Ta
3228 | 6.94052 | 19.92428 | 6.68716 | 4.606777 | 61.84127 | 83.29698 | 0.2983398 | 0.1501705 | 1250.395 | 0 | 0 | 0 |  | Fe-Cr-Ni-Cu-Ta
3229 | 3.54146 | 15.07316 | 6.381222 | 2.878344 | 72.12581 | 80.66358 | 0.3082425 | 0.1511729 | 1266.727 | 0 | 0 | 0 |  | Fe-Cr-Ni-Cu-Ta
3230 | 1.760082 | 9.4226 | 5.549992 | 2.002725 | 81.2646 | 76.89405 | 0.3202659 | 0.1446054 | 1177.033 | 0 | 0 | 0 |  | Fe-Cr-Ni-Cu-Ta
3231 | 37.32569 | 30.61473 | 4.670537 | 10.11223 | 17.27681 | 88.34537 | 0.2746402 | 0.09243795 | 576.7563 | 0 | 0 | 0 |  | Fe-Cr-Ni-Cu-Ta
3232 | 29.41983 | 32.08677 | 4.417538 | 9.564459 | 24.51141 | 88.86285 | 0.2746401 | 0.1064412 | 726.4893 | 0 | 0 | 0 |  | Fe-Cr-Ni-Cu-Ta
3233 | 21.93773 | 32.0964 | 4.941094 | 8.023511 | 33.00127 | 89.09216 | 0.2762343 | 0.1199872 | 884.5049 | 0 | 0 | 0 |  | Fe-Cr-Ni-Cu-Ta
3234 | 15.86402 | 30.21156 | 5.305506 | 6.564005 | 42.05491 | 88.48768 | 0.2801448 | 0.1317564 | 1029.146 | 0 | 0 | 0 |  | Fe-Cr-Ni-Cu-Ta
3235 | 10.38055 | 27.1821 | 5.455425 | 4.42935 | 52.55258 | 87.50684 | 0.2858358 | 0.1417888 | 1162.824 | 0 | 0 | 0 |  | Fe-Cr-Ni-Cu-Ta
3236 | 6.475692 | 23.5685 | 5.568962 | 3.349283 | 61.03756 | 85.77256 | 0.2926345 | 0.146916 | 1231.436 | 0 | 0 | 0 |  | Fe-Cr-Ni-Cu-Ta
3237 | 3.066262 | 18.08055 | 5.90866 | 1.744487 | 71.20004 | 82.92674 | 0.3030771 | 0.1481613 | 1250.533 | 0 | 0 | 0 |  | Fe-Cr-Ni-Cu-Ta
3238 | 27.18934 | 39.55385 | 2.679219 | 5.800806 | 24.77678 | 93.10105 | 0.2656916 | 0.1045171 | 729.2915 | 0 | 0 | 0 |  | Fe-Cr-Ni-Cu-Ta
3239 | 19.75244 | 38.25201 | 3.321843 | 5.394118 | 33.27958 | 92.60373 | 0.2686697 | 0.1175519 | 879.594 | 0 | 0 | 0 |  | Fe-Cr-Ni-Cu-Ta
3240 | 13.80701 | 35.8585 | 3.819042 | 4.134325 | 42.38112 | 91.89611 | 0.272852 | 0.1288119 | 1019.727 | 0 | 0 | 0 |  | Fe-Cr-Ni-Cu-Ta
3241 | 8.80015 | 33.40355 | 4.269099 | 3.081024 | 50.44617 | 91.02829 | 0.2773004 | 0.1364258 | 1120.235 | 0 | 0 | 0 |  | Fe-Cr-Ni-Cu-Ta
3242 | 4.856896 | 28.26239 | 5.105015 | 2.763231 | 59.01247 | 88.4353 | 0.2859112 | 0.1427678 | 1197.826 | 0 | 0 | 0 |  | Fe-Cr-Ni-Cu-Ta
3243 | 6.658899 | 2.583219 | 1.749769 | 29.67614 | 59.33197 | 63.91321 | 0.3335313 | 0.1537371 | 1047.901 | 0 | 0 | 0 |  | Fe-Cr-Ni-Cu-Ta
3244 | 5.705763 | 2.414689 | 2.726022 | 23.60856 | 65.54497 | 65.26159 | 0.3340134 | 0.1563851 | 1112.206 | 0 | 0 | 0 |  | Fe-Cr-Ni-Cu-Ta
3245 | 4.942376 | 1.840627 | 3.636404 | 19.12067 | 70.45992 | 65.99811 | 0.3353099 | 0.1569736 | 1145.532 | 0 | 0 | 0 |  | Fe-Cr-Ni-Cu-Ta
3246 | 4.210103 | 1.742129 | 5.408554 | 14.37151 | 74.26771 | 67.3538 | 0.3352453 | 0.1576672 | 1185.463 | 0 | 0 | 0 |  | Fe-Cr-Ni-Cu-Ta
3247 | 3.163632 | 1.262349 | 6.650499 | 11.31355 | 77.60997 | 67.82452 | 0.3365108 | 0.1563952 | 1190.898 | 0 | 0 | 0 |  | Fe-Cr-Ni-Cu-Ta
3248 | 12.35277 | 3.631884 | 2.050077 | 37.72847 | 44.2368 | 64.00627 | 0.3278546 | 0.1413647 | 893.3427 | 0 | 0 | 0 |  | Fe-Cr-Ni-Cu-Ta
3249 | 10.22124 | 3.918528 | 3.159825 | 30.10204 | 52.59837 | 65.68984 | 0.3279846 | 0.1503688 | 1021.94 | 0 | 0 | 0 |  | Fe-Cr-Ni-Cu-Ta
3250 | 9.002589 | 4.190902 | 4.139841 | 24.32873 | 58.33794 | 67.21916 | 0.3276732 | 0.1545847 | 1100.071 | 0 | 0 | 0 |  | Fe-Cr-Ni-Cu-Ta
3251 | 7.567035 | 4.025852 | 5.681146 | 19.6805 | 63.04547 | 68.24644 | 0.3282341 | 0.1584003 | 1170.283 | 0 | 0 | 0 |  | Fe-Cr-Ni-Cu-Ta
3252 | 5.69118 | 4.335331 | 7.613353 | 15.30634 | 67.05379 | 69.56133 | 0.3280361 | 0.1606946 | 1227.011 | 0 | 0 | 0 |  | Fe-Cr-Ni-Cu-Ta
3253 | 4.459291 | 3.690485 | 9.374198 | 11.83944 | 70.63659 | 70.07343 | 0.3294318 | 0.162731 | 1270.836 | 0 | 0 | 0 |  | Fe-Cr-Ni-Cu-Ta
3254 | 3.415617 | 3.180089 | 11.79607 | 8.883406 | 72.72482 | 70.65084 | 0.3302376 | 0.1649924 | 1315.52 | 0 | 0 | 0 |  | Fe-Cr-Ni-Cu-Ta
3255 | 21.65361 | 2.780753 | 2.354463 | 44.17983 | 29.03135 | 63.9322 | 0.3240355 | 0.1193893 | 669.2442 | 0 | 0 | 0 |  | Fe-Cr-Ni-Cu-Ta
3256 | 18.9029 | 5.214645 | 2.943492 | 36.64467 | 36.29429 | 66.61748 | 0.3207953 | 0.1288002 | 789.4237 | 0 | 0 | 0 |  | Fe-Cr-Ni-Cu-Ta
3257 | 15.78586 | 6.123885 | 4.148074 | 29.18838 | 44.7538 | 68.52125 | 0.3201919 | 0.1428031 | 963.7417 | 0 | 0 | 0 |  | Fe-Cr-Ni-Cu-Ta
3258 | 13.01751 | 6.925643 | 5.86394 | 23.98148 | 50.21142 | 70.04831 | 0.3195612 | 0.1483137 | 1050.163 | 0 | 0 | 0 |  | Fe-Cr-Ni-Cu-Ta
3259 | 10.21098 | 7.26996 | 8.207298 | 19.82006 | 54.4917 | 71.13021 | 0.3196695 | 0.1544113 | 1141.65 | 0 | 0 | 0 |  | Fe-Cr-Ni-Cu-Ta
3260 | 8.108717 | 7.549571 | 10.34931 | 15.81699 | 58.17542 | 72.28524 | 0.3195515 | 0.1585806 | 1214.028 | 0 | 0 | 0 |  | Fe-Cr-Ni-Cu-Ta
3261 | 6.14319 | 6.759502 | 13.50104 | 12.07378 | 61.52249 | 72.79686 | 0.321083 | 0.1635924 | 1290.912 | 0 | 0 | 0 |  | Fe-Cr-Ni-Cu-Ta
3262 | 4.362901 | 6.093078 | 16.62347 | 9.308185 | 63.61237 | 73.1422 | 0.3223632 | 0.1675107 | 1351.272 | 0 | 0 | 0 |  | Fe-Cr-Ni-Cu-Ta
3263 | 3.230058 | 4.510988 | 20.37041 | 7.350699 | 64.53784 | 72.76406 | 0.3248583 | 0.1718071 | 1404.809 | 0 | 0 | 0 |  | Fe-Cr-Ni-Cu-Ta
3264 | 29.67171 | 4.361947 | 2.462173 | 38.20462 | 25.29955 | 67.54042 | 0.3167395 | 0.1124279 | 637.0142 | 0 | 0 | 0 |  | Fe-Cr-Ni-Cu-Ta
3265 | 25.5881 | 7.006953 | 3.164152 | 32.54102 | 31.69978 | 69.75972 | 0.313957 | 0.126585 | 795.9262 | 0 | 0 | 0 |  | Fe-Cr-Ni-Cu-Ta
3266 | 20.89599 | 9.392109 | 5.301531 | 27.05623 | 37.35414 | 71.94171 | 0.3115244 | 0.1349913 | 909.279 | 0 | 0 | 0 |  | Fe-Cr-Ni-Cu-Ta
3267 | 17.13529 | 10.84852 | 7.204265 | 22.61715 | 42.19478 | 73.54773 | 0.3102307 | 0.1399736 | 985.4581 | 0 | 0 | 0 |  | Fe-Cr-Ni-Cu-Ta
3268 | 13.33832 | 11.79763 | 10.51479 | 18.9714 | 45.37786 | 74.79309 | 0.3095487 | 0.1453559 | 1064.026 | 0 | 0 | 0 |  | Fe-Cr-Ni-Cu-Ta
3269 | 10.23226 | 11.31294 | 13.44374 | 15.28127 | 49.72979 | 75.31677 | 0.3109913 | 0.1523098 | 1158.977 | 0 | 0 | 0 |  | Fe-Cr-Ni-Cu-Ta
3270 | 7.515392 | 10.49574 | 17.1152 | 12.11456 | 52.75911 | 75.6016 | 0.312727 | 0.1589891 | 1250.544 | 0 | 0 | 0 |  | Fe-Cr-Ni-Cu-Ta
3271 | 5.419119 | 9.53027 | 21.51807 | 8.906723 | 54.62582 | 75.9419 | 0.3142548 | 0.1624567 | 1302.93 | 0 | 0 | 0 |  | Fe-Cr-Ni-Cu-Ta
3272 | 3.623025 | 6.746389 | 27.29146 | 7.557899 | 54.78123 | 74.68909 | 0.318616 | 0.1679602 | 1359.692 | 0 | 0 | 0 |  | Fe-Cr-Ni-Cu-Ta
3273 | 36.80132 | 6.852727 | 2.578757 | 32.56921 | 21.19798 | 71.23238 | 0.3090877 | 0.103692 | 584.6171 | 0 | 0 | 0 |  | Fe-Cr-Ni-Cu-Ta
3274 | 31.20891 | 10.43067 | 4.205545 | 28.22696 | 25.92792 | 73.53834 | 0.3055059 | 0.1168627 | 728.7835 | 0 | 0 | 0 |  | Fe-Cr-Ni-Cu-Ta
3275 | 25.64073 | 13.74485 | 6.533482 | 23.87089 | 30.21005 | 75.85363 | 0.3021212 | 0.1240932 | 824.3541 | 0 | 0 | 0 |  | Fe-Cr-Ni-Cu-Ta
3276 | 20.93215 | 15.31259 | 9.429211 | 20.41529 | 33.91076 | 77.21044 | 0.3009454 | 0.1280587 | 881.4814 | 0 | 0 | 0 |  | Fe-Cr-Ni-Cu-Ta
3277 | 16.68944 | 16.21419 | 12.96585 | 16.51324 | 37.61729 | 78.46592 | 0.3004257 | 0.135294 | 977.1245 | 0 | 0 | 0 |  | Fe-Cr-Ni-Cu-Ta
3278 | 12.67028 | 16.38414 | 16.27701 | 13.61604 | 41.05252 | 79.10199 | 0.3010555 | 0.1420638 | 1065.518 | 0 | 0 | 0 |  | Fe-Cr-Ni-Cu-Ta
3279 | 8.875472 | 15.2556 | 21.52819 | 10.09903 | 44.2417 | 79.31865 | 0.3032655 | 0.1494889 | 1162.978 | 0 | 0 | 0 |  | Fe-Cr-Ni-Cu-Ta
3280 | 6.133214 | 13.95849 | 27.21871 | 8.529561 | 44.16003 | 78.97369 | 0.3054177 | 0.1523833 | 1197.043 | 0 | 0 | 0 |  | Fe-Cr-Ni-Cu-Ta
3281 | 4.071795 | 10.10938 | 35.66505 | 6.177503 | 43.97626 | 77.58864 | 0.3107388 | 0.1571422 | 1244.805 | 0 | 0 | 0 |  | Fe-Cr-Ni-Cu-Ta
3282 | 42.62037 | 11.1108 | 2.687861 | 24.24798 | 19.33299 | 76.0833 | 0.2998397 | 0.1041625 | 622.1077 | 0 | 0 | 0 |  | Fe-Cr-Ni-Cu-Ta
3283 | 35.01468 | 16.3001 | 5.257634 | 21.8181 | 21.60949 | 78.58923 | 0.2948759 | 0.103987 | 636.8026 | 0 | 0 | 0 |  | Fe-Cr-Ni-Cu-Ta
3284 | 29.609 | 19.9097 | 7.7804 | 18.71714 | 23.98377 | 80.75196 | 0.2912132 | 0.1090085 | 701.8 | 0 | 0 | 0 |  | Fe-Cr-Ni-Cu-Ta
3285 | 23.22685 | 20.87951 | 10.94394 | 16.40413 | 28.54557 | 81.41459 | 0.2914725 | 0.1217637 | 843.708 | 0 | 0 | 0 |  | Fe-Cr-Ni-Cu-Ta
3286 | 18.75918 | 21.83202 | 14.78813 | 14.2302 | 30.39048 | 82.21943 | 0.2910597 | 0.123361 | 868.7652 | 0 | 0 | 0 |  | Fe-Cr-Ni-Cu-Ta
3287 | 13.50413 | 21.65339 | 19.71389 | 11.09752 | 34.03108 | 82.72873 | 0.2922858 | 0.1295258 | 945.4773 | 0 | 0 | 0 |  | Fe-Cr-Ni-Cu-Ta
3288 | 9.66215 | 20.75973 | 24.99877 | 8.457048 | 36.1223 | 82.85895 | 0.2940751 | 0.13786 | 1048.315 | 0 | 0 | 0 |  | Fe-Cr-Ni-Cu-Ta
3289 | 5.967629 | 18.0574 | 32.93058 | 6.790319 | 36.25407 | 81.81574 | 0.2982406 | 0.143897 | 1115.089 | 0 | 0 | 0 |  | Fe-Cr-Ni-Cu-Ta
3290 | 3.678426 | 13.01415 | 42.52977 | 5.022636 | 35.75502 | 79.71605 | 0.3050713 | 0.1452394 | 1115.249 | 0 | 0 | 0 |  | Fe-Cr-Ni-Cu-Ta
3291 | 44.54754 | 16.74981 | 2.701344 | 16.57134 | 19.42997 | 80.90158 | 0.2907869 | 0.09905119 | 603.5993 | 0 | 0 | 0 |  | Fe-Cr-Ni-Cu-Ta
3292 | 36.98545 | 22.42284 | 5.424403 | 15.65924 | 19.50806 | 83.24351 | 0.2854507 | 0.09884118 | 613.8315 | 0 | 0 | 0 |  | Fe-Cr-Ni-Cu-Ta
3293 | 31.05254 | 26.502 | 8.159722 | 14.72225 | 19.56349 | 84.98238 | 0.2816922 | 0.09897494 | 624.0824 | 0 | 0 | 0 |  | Fe-Cr-Ni-Cu-Ta
3294 | 25.22164 | 28.17894 | 12.37139 | 12.43609 | 21.79194 | 86.06352 | 0.2806786 | 0.1003023 | 644.5219 | 0 | 0 | 0 |  | Fe-Cr-Ni-Cu-Ta
3295 | 19.83023 | 29.23279 | 16.50093 | 10.34184 | 24.09421 | 86.86428 | 0.2803485 | 0.1071595 | 721.1357 | 0 | 0 | 0 |  | Fe-Cr-Ni-Cu-Ta
3296 | 14.71812 | 28.92902 | 21.48613 | 8.373574 | 26.49315 | 87.04955 | 0.2816499 | 0.1185719 | 848.0449 | 0 | 0 | 0 |  | Fe-Cr-Ni-Cu-Ta
3297 | 9.619996 | 27.6163 | 27.80647 | 6.385281 | 28.57196 | 86.77791 | 0.2842129 | 0.124649 | 919.046 | 0 | 0 | 0 |  | Fe-Cr-Ni-Cu-Ta
3298 | 5.48541 | 23.347 | 36.24115 | 4.458301 | 30.46814 | 85.13188 | 0.2903435 | 0.1314243 | 991.1414 | 0 | 0 | 0 |  | Fe-Cr-Ni-Cu-Ta
3299 | 3.1066 | 16.63119 | 46.53058 | 3.534872 | 30.19676 | 82.05149 | 0.2992973 | 0.1350392 | 1012.652 | 1 | 0 | 0 |  | Fe-Cr-Ni-Cu-Ta
3300 | 38.06622 | 31.22211 | 5.715839 | 10.31285 | 14.68298 | 88.54481 | 0.2737747 | 0.08668749 | 520.5035 | 0 | 0 | 0 |  | Fe-Cr-Ni-Cu-Ta
3301 | 31.75713 | 34.63595 | 8.583293 | 10.32432 | 14.69931 | 89.677 | 0.2711709 | 0.08692287 | 527.0442 | 0 | 0 | 0 |  | Fe-Cr-Ni-Cu-Ta
3302 | 24.93074 | 36.47538 | 12.1663 | 9.118176 | 17.3094 | 90.52034 | 0.2703005 | 0.09402126 | 601.516 | 0 | 0 | 0 |  | Fe-Cr-Ni-Cu-Ta
3303 | 19.19723 | 36.55936 | 16.50923 | 7.943179 | 19.791 | 90.6721 | 0.2712421 | 0.1014022 | 679.1136 | 0 | 0 | 0 |  | Fe-Cr-Ni-Cu-Ta
3304 | 13.68436 | 35.83333 | 22.47413 | 5.839076 | 22.16911 | 90.74588 | 0.2729811 | 0.1096786 | 769.7266 | 0 | 0 | 0 |  | Fe-Cr-Ni-Cu-Ta
3305 | 9.203518 | 33.49652 | 28.14164 | 4.760138 | 24.39818 | 89.8534 | 0.2766268 | 0.1159954 | 838.0537 | 0 | 0 | 0 |  | Fe-Cr-Ni-Cu-Ta
3306 | 4.775905 | 28.16165 | 35.97585 | 2.717153 | 28.36944 | 87.86833 | 0.283972 | 0.1230277 | 912.2289 | 0 | 0 | 0 |  | Fe-Cr-Ni-Cu-Ta
3307 | 30.60464 | 44.52228 | 9.047281 | 6.529455 | 9.296345 | 94.52397 | 0.2599796 | 0.07168708 | 401.431 | 0 | 0 | 0 |  | Fe-Cr-Ni-Cu-Ta
3308 | 23.39383 | 45.3038 | 12.78624 | 6.388529 | 12.1276 | 94.69476 | 0.2603771 | 0.08060112 | 484.9745 | 0 | 0 | 0 |  | Fe-Cr-Ni-Cu-Ta
3309 | 17.40652 | 45.20686 | 17.33282 | 5.212149 | 14.84165 | 94.83268 | 0.261416 | 0.08948824 | 573.4477 | 0 | 0 | 0 |  | Fe-Cr-Ni-Cu-Ta
3310 | 11.76342 | 44.6515 | 21.87541 | 4.118494 | 17.59118 | 94.77701 | 0.2629437 | 0.1033668 | 719.3775 | 0 |  | 0 |  | Fe-Cr-Ni-Cu-Ta
3311 | 6.863611 | 39.93951 | 27.05342 | 3.90491 | 22.23854 | 92.77858 | 0.2692999 | 0.1103986 | 790.1383 | 0 | 0 | 0 |  | Fe-Cr-Ni-Cu-Ta
3312 | 25.43073 | 2.152466 | 38.06984 | 4.384331 | 29.96263 | 76.17333 | 0.3125789 | 0.1327329 | 941.8193 | 1 | 0 | 0 |  | Fe-Cr-Ni-Cu-Ta
3313 | 30.70173 | 3.664699 | 33.0976 | 4.478748 | 28.05722 | 77.30507 | 0.3089511 | 0.1271705 | 888.4376 | 1 | 0 | 0 |  | Fe-Cr-Ni-Cu-Ta
3314 | 35.71246 | 5.28975 | 29.00576 | 3.694157 | 26.29788 | 78.69426 | 0.305162 | 0.1217233 | 839.0571 | 0 | 0 | 0 |  | Fe-Cr-Ni-Cu-Ta
3315 | 40.38479 | 8.440817 | 23.38965 | 3.751199 | 24.03355 | 80.48511 | 0.2998033 | 0.1157015 | 784.3612 | 0 | 0 | 0 |  | Fe-Cr-Ni-Cu-Ta
3316 | 45.98597 | 11.30961 | 20.06367 | 2.961823 | 19.67892 | 82.39967 | 0.294364 | 0.1042695 | 674.5707 | 0 | 0 | 0 |  | Fe-Cr-Ni-Cu-Ta
3317 | 14.40459 | 1.9159 | 36.76969 | 4.682967 | 42.22686 | 74.57473 | 0.3185636 | 0.156111 | 1203.717 | 1 | 0 | 0 |  | Fe-Cr-Ni-Cu-Ta
3318 | 19.15585 | 3.302765 | 32.81169 | 5.650984 | 39.07871 | 75.4932 | 0.3148907 | 0.1486075 | 1120.813 | 0 |  | 0 |  | Fe-Cr-Ni-Cu-Ta
3319 | 22.95511 | 4.675172 | 28.65176 | 6.52992 | 37.18803 | 76.26983 | 0.3118421 | 0.1439791 | 1071.761 | 0 | 0 | 0 |  | Fe-Cr-Ni-Cu-Ta
3320 | 26.98469 | 6.978869 | 25.21176 | 6.823282 | 34.00139 | 77.73436 | 0.3071884 | 0.1361855 | 992.3741 | 0 | 0 | 0 |  | Fe-Cr-Ni-Cu-Ta
3321 | 31.6846 | 10.32491 | 21.64711 | 8.111835 | 28.23154 | 79.44006 | 0.3010757 | 0.1235736 | 859.8354 | 0 | 0 | 0 |  | Fe-Cr-Ni-Cu-Ta
3322 | 36.33509 | 13.83937 | 18.22767 | 7.517129 | 24.08074 | 81.61935 | 0.2949085 | 0.1136966 | 766.1101 | 0 | 0 | 0 |  | Fe-Cr-Ni-Cu-Ta
3323 | 40.04288 | 18.64084 | 14.63948 | 6.933522 | 19.74328 | 84.19051 | 0.2877279 | 0.1022728 | 660.0164 | 0 | 0 | 0 |  | Fe-Cr-Ni-Cu-Ta
3324 | 7.144434 | 1.662945 | 32.5408 | 2.709786 | 55.94204 | 73.74527 | 0.3239682 | 0.1743768 | 1439.818 | 0 | 0 | 0 |  | Fe-Cr-Ni-Cu-Ta
3325 | 9.717066 | 2.261753 | 29.36373 | 5.528325 | 53.12912 | 73.45499 | 0.3224331 | 0.1690399 | 1360.752 | 0 | 0 | 0 |  | Fe-Cr-Ni-Cu-Ta
3326 | 13.3998 | 3.564514 | 26.15664 | 7.260514 | 49.61854 | 74.08522 | 0.3190436 | 0.1616831 | 1270.984 | 0 | 0 | 0 |  | Fe-Cr-Ni-Cu-Ta
3327 | 16.57693 | 5.556186 | 23.69634 | 9.05386 | 45.11668 | 75.05052 | 0.314728 | 0.1541185 | 1182.708 | 0 | 0 | 0 |  | Fe-Cr-Ni-Cu-Ta
3328 | 19.93474 | 8.617195 | 21.70145 | 10.53135 | 39.21526 | 76.68982 | 0.3087253 | 0.143096 | 1061.644 | 0 | 0 | 0 |  | Fe-Cr-Ni-Cu-Ta
3329 | 23.24801 | 11.86979 | 18.91793 | 11.9465 | 34.01777 | 78.29719 | 0.3029324 | 0.1327077 | 951.4076 | 0 | 0 | 0 |  | Fe-Cr-Ni-Cu-Ta
3330 | 27.02326 | 17.01989 | 15.8727 | 11.75684 | 28.32731 | 81.21877 | 0.2944932 | 0.1204209 | 833.777 | 0 | 0 | 0 |  | Fe-Cr-Ni-Cu-Ta
3331 | 30.42047 | 22.81558 | 13.32272 | 11.53806 | 21.90317 | 84.20653 | 0.2858683 | 0.1058362 | 694.2079 | 0 | 0 | 0 |  | Fe-Cr-Ni-Cu-Ta
3332 | 32.79801 | 29.71107 | 11.1806 | 9.077717 | 17.2326 | 88.01796 | 0.2764968 | 0.09398168 | 592.0749 | 0 | 0 | 0 |  | Fe-Cr-Ni-Cu-Ta
3333 | 5.320863 | 1.486187 | 24.04854 | 3.632634 | 65.51177 | 72.46229 | 0.3280024 | 0.1769167 | 1474.612 | 0 | 0 | 0 |  | Fe-Cr-Ni-Cu-Ta
3334 | 7.294919 | 2.089812 | 22.41295 | 6.385067 | 61.81726 | 72.22248 | 0.3262318 | 0.1723611 | 1401.421 | 0 | 0 | 0 |  | Fe-Cr-Ni-Cu-Ta
3335 | 9.575389 | 3.900359 | 20.75815 | 9.53351 | 56.23259 | 72.72256 | 0.322149 | 0.1653396 | 1306.205 | 0 | 0 | 0 |  | Fe-Cr-Ni-Cu-Ta
3336 | 11.93939 | 5.850574 | 19.15423 | 12.1553 | 50.90051 | 73.445 | 0.3179297 | 0.1582345 | 1217.434 | 0 | 0 | 0 |  | Fe-Cr-Ni-Cu-Ta
3337 | 14.22153 | 9.457763 | 17.7953 | 14.64094 | 43.88446 | 75.1412 | 0.311154 | 0.1474747 | 1096.964 | 0 | 0 | 0 |  | Fe-Cr-Ni-Cu-Ta
3338 | 17.37191 | 13.47834 | 15.97695 | 15.6487 | 37.52408 | 77.40992 | 0.3037654 | 0.1363256 | 983.2266 | 0 | 0 | 0 |  | Fe-Cr-Ni-Cu-Ta
3339 | 20.4021 | 18.99525 | 14.02132 | 16.07172 | 30.5096 | 80.40609 | 0.2947451 | 0.12231 | 845.8873 | 0 |  | 0 |  | Fe-Cr-Ni-Cu-Ta
3340 | 22.98402 | 25.98465 | 11.2163 | 15.87834 | 23.93669 | 83.96779 | 0.2846086 | 0.1083617 | 716.6919 | 0 | 0 | 0 |  | Fe-Cr-Ni-Cu-Ta
3341 | 24.84659 | 35.52608 | 10.25982 | 12.11653 | 17.25098 | 89.28688 | 0.2718532 | 0.09210188 | 577.1048 | 0 | 0 | 0 |  | Fe-Cr-Ni-Cu-Ta
3342 | 3.928795 | 1.371705 | 18.06657 | 5.029215 | 71.60372 | 71.2042 | 0.3312203 | 0.1732041 | 1425.491 | 0 | 0 | 0 |  | Fe-Cr-Ni-Cu-Ta
3343 | 5.27617 | 2.456172 | 17.19169 | 8.40495 | 66.67101 | 71.09203 | 0.3285729 | 0.1704216 | 1371.052 | 0 | 0 | 0 |  | Fe-Cr-Ni-Cu-Ta
3344 | 6.803912 | 4.22316 | 16.09087 | 12.25799 | 60.62407 | 71.33169 | 0.3247119 | 0.1652117 | 1291.997 | 0 | 0 | 0 |  | Fe-Cr-Ni-Cu-Ta
3345 | 8.425954 | 6.724227 | 15.1824 | 15.06614 | 54.60127 | 72.3655 | 0.3195428 | 0.1587583 | 1213.194 | 0 | 0 | 0 |  | Fe-Cr-Ni-Cu-Ta
3346 | 10.34396 | 10.2326 | 13.5905 | 17.65496 | 48.17798 | 74.00139 | 0.3129226 | 0.1497936 | 1113.764 | 0 | 0 | 0 |  | Fe-Cr-Ni-Cu-Ta
3347 | 12.57694 | 14.31183 | 12.48503 | 19.87609 | 40.7501 | 75.99771 | 0.3055383 | 0.1385742 | 994.432 | 0 | 0 | 0 |  | Fe-Cr-Ni-Cu-Ta
3348 | 15.26428 | 21.31756 | 10.42864 | 20.84231 | 32.14721 | 79.70757 | 0.2942068 | 0.1227818 | 842.6855 | 0 | 0 | 0 |  | Fe-Cr-Ni-Cu-Ta
3349 | 16.51049 | 29.20678 | 9.544672 | 20.66527 | 24.07278 | 83.68544 | 0.2829744 | 0.1062537 | 689.8087 | 0 | 0 | 0 |  | Fe-Cr-Ni-Cu-Ta
3350 | 17.76088 | 41.3404 | 7.467287 | 16.1675 | 17.26393 | 90.3272 | 0.2671029 | 0.08924771 | 550.9113 | 0 | 0 | 0 |  | Fe-Cr-Ni-Cu-Ta
3351 | 3.270974 | 1.30518 | 12.27884 | 7.443813 | 75.70119 | 69.7097 | 0.3340238 | 0.1657879 | 1323.329 | 0 | 0 | 0 |  | Fe-Cr-Ni-Cu-Ta
3352 | 4.045737 | 2.825069 | 12.2257 | 12.08413 | 68.81936 | 69.55305 | 0.3305045 | 0.165626 | 1293.918 | 0 | 0 | 0 |  | Fe-Cr-Ni-Cu-Ta
3353 | 4.874673 | 4.538534 | 11.386 | 16.02377 | 63.17702 | 69.69627 | 0.3269808 | 0.1623409 | 1238.373 | 0 | 0 | 0 |  | Fe-Cr-Ni-Cu-Ta
3354 | 6.553664 | 7.211156 | 11.27203 | 18.98182 | 55.98133 | 70.96514 | 0.3210408 | 0.1564476 | 1167.218 | 0 | 0 | 0 |  | Fe-Cr-Ni-Cu-Ta
3355 | 7.620331 | 10.64229 | 10.6795 | 21.67715 | 49.38073 | 72.54461 | 0.3146056 | 0.148747 | 1083.532 | 0 | 0 | 0 |  | Fe-Cr-Ni-Cu-Ta
3356 | 9.686235 | 16.10412 | 9.453847 | 24.4049 | 40.3509 | 75.26395 | 0.3049218 | 0.135723 | 951.3656 | 0 | 0 | 0 |  | Fe-Cr-Ni-Cu-Ta
3357 | 11.40157 | 22.6461 | 7.989351 | 25.94675 | 32.01624 | 78.54267 | 0.2945397 | 0.12059 | 806.5337 | 0 | 0 | 0 |  | Fe-Cr-Ni-Cu-Ta
3358 | 12.70999 | 33.13397 | 7.124958 | 25.06777 | 21.96331 | 84.00351 | 0.2796091 | 0.09957468 | 620.349 | 0 | 0 | 0 |  | Fe-Cr-Ni-Cu-Ta
3359 | 13.59514 | 46.41145 | 5.715864 | 19.59451 | 14.68304 | 91.2918 | 0.2625517 | 0.08116397 | 474.8465 | 0 | 0 | 0 |  | Fe-Cr-Ni-Cu-Ta
3360 | 3.18124 | 1.269374 | 8.120552 | 10.85941 | 76.56943 | 68.14168 | 0.3358817 | 0.1597062 | 1229.692 | 0 | 0 | 0 |  | Fe-Cr-Ni-Cu-Ta
3361 | 3.489767 | 2.784965 | 8.384103 | 15.88345 | 69.45772 | 67.88439 | 0.3324939 | 0.1617376 | 1223.084 | 0 | 0 | 0 |  | Fe-Cr-Ni-Cu-Ta
3362 | 3.776896 | 4.521157 | 8.506806 | 20.26 | 62.93514 | 67.98148 | 0.3288841 | 0.1598578 | 1181.598 | 0 | 0 | 0 |  | Fe-Cr-Ni-Cu-Ta
3363 | 4.627927 | 7.540404 | 7.904567 | 23.69667 | 56.23043 | 69.24921 | 0.3228224 | 0.154476 | 1119.156 | 0 | 0 | 0 |  | Fe-Cr-Ni-Cu-Ta
3364 | 5.651422 | 11.10808 | 7.260159 | 27.15108 | 48.82926 | 70.7857 | 0.3160681 | 0.1462559 | 1029.633 | 0 | 0 | 0 |  | Fe-Cr-Ni-Cu-Ta
3365 | 6.930215 | 16.13083 | 6.555827 | 29.9653 | 40.41782 | 73.25501 | 0.3071842 | 0.1340626 | 909.144 | 0 | 0 | 0 |  | Fe-Cr-Ni-Cu-Ta
3366 | 8.457401 | 23.62263 | 5.656926 | 32.36938 | 29.89367 | 76.93743 | 0.2951909 | 0.1157672 | 738.4366 | 0 | 0 | 0 |  | Fe-Cr-Ni-Cu-Ta
3367 | 10.22902 | 34.92011 | 4.479825 | 31.03781 | 19.33323 | 82.99211 | 0.278877 | 0.09287825 | 546.1142 | 0 | 0 | 0 |  | Fe-Cr-Ni-Cu-Ta
3368 | 11.06962 | 48.95491 | 3.878373 | 24.14168 | 11.95542 | 90.95498 | 0.2607757 | 0.07299474 | 397.0499 | 0 | 0 | 0 |  | Fe-Cr-Ni-Cu-Ta
3369 | 2.509025 | 2.803214 | 5.274402 | 21.12638 | 68.28698 | 65.83182 | 0.3345079 | 0.1579216 | 1144.782 | 0 | 0 | 0 |  | Fe-Cr-Ni-Cu-Ta
3370 | 2.718208 | 4.555387 | 5.71414 | 25.36208 | 61.65019 | 66.0909 | 0.3307101 | 0.1563746 | 1111.007 | 0 | 0 | 0 |  | Fe-Cr-Ni-Cu-Ta
3371 | 3.563984 | 7.189487 | 5.61908 | 29.73894 | 53.88851 | 66.98265 | 0.3251717 | 0.1506346 | 1040.53 | 0 | 0 | 0 |  | Fe-Cr-Ni-Cu-Ta
3372 | 4.526275 | 10.83641 | 5.437148 | 33.10883 | 46.09134 | 68.71948 | 0.3180551 | 0.1417698 | 950.98 | 0 | 0 | 0 |  | Fe-Cr-Ni-Cu-Ta
3373 | 5.688796 | 16.55162 | 4.484561 | 36.41089 | 36.86414 | 71.52714 | 0.3080447 | 0.1276331 | 819.2454 | 0 | 0 | 0 |  | Fe-Cr-Ni-Cu-Ta
3374 | 6.997494 | 23.16435 | 4.086093 | 38.04143 | 27.71063 | 74.99163 | 0.2972536 | 0.1111339 | 674.8474 | 0 | 0 | 0 |  | Fe-Cr-Ni-Cu-Ta
3375 | 9.412396 | 34.25674 | 2.698156 | 36.9981 | 16.6346 | 81.00908 | 0.2808429 | 0.08625979 | 473.6865 | 0 | 0 | 0 |  | Fe-Cr-Ni-Cu-Ta
3376 | 1.682926 | 4.700634 | 3.537801 | 31.91554 | 58.1631 | 64.02647 | 0.3321573 | 0.1524957 | 1030.653 | 0 | 0 | 0 |  | Fe-Cr-Ni-Cu-Ta
3377 | 2.460322 | 7.444668 | 3.879015 | 36.39348 | 49.82251 | 65.09724 | 0.3262604 | 0.1455554 | 953.5895 | 0 | 0 | 0 |  | Fe-Cr-Ni-Cu-Ta
3378 | 3.358365 | 11.25643 | 3.529931 | 40.50626 | 41.34902 | 66.79927 | 0.3189437 | 0.1346501 | 847.8062 | 0 | 0 | 0 |  | Fe-Cr-Ni-Cu-Ta
3379 | 4.476085 | 15.97515 | 3.1365 | 44.98952 | 31.42275 | 68.83039 | 0.3105856 | 0.1184156 | 697.5748 | 0 | 0 | 0 |  | Fe-Cr-Ni-Cu-Ta
3380 | 6.506757 | 22.71778 | 3.419581 | 46.27357 | 21.08231 | 72.65311 | 0.2990688 | 0.09818768 | 534.0742 | 0 | 0 | 0 |  | Fe-Cr-Ni-Cu-Ta
3381 | 2.349338 | 24.0607 | 38.68658 | 4.455358 | 30.44803 | 85.2929 | 0.2901876 | 0.1299856 | 978.9334 | 0 | 0 | 0 |  | Fe-Cr-Ni-Cu-Ta
3382 | 4.010133 | 29.12215 | 33.71995 | 4.562965 | 28.5848 | 87.72162 | 0.2833039 | 0.1231457 | 915.1744 | 0 | 0 | 0 |  | Fe-Cr-Ni-Cu-Ta
3383 | 5.801669 | 33.95296 | 29.61912 | 3.772274 | 26.85398 | 90.23764 | 0.2767327 | 0.1166376 | 855.8663 | 0 | 0 | 0 |  | Fe-Cr-Ni-Cu-Ta
3384 | 9.266085 | 38.42995 | 23.90593 | 3.833999 | 24.56404 | 92.3281 | 0.2705576 | 0.1100546 | 791.0836 | 0 | 0 | 0 |  | Fe-Cr-Ni-Cu-Ta
3385 | 12.43745 | 43.83786 | 20.54302 | 3.032585 | 20.14908 | 94.87371 | 0.2635235 | 0.09885567 | 678.7526 | 0 | 0 | 0 |  | Fe-Cr-Ni-Cu-Ta
3386 | 2.075468 | 13.52646 | 37.08543 | 4.72318 | 42.58946 | 79.78828 | 0.3058656 | 0.1527551 | 1216.978 | 0 | 0 | 0 |  | Fe-Cr-Ni-Cu-Ta
3387 | 3.585975 | 18.02898 | 33.16868 | 5.712467 | 39.50389 | 81.947 | 0.2990742 | 0.1444992 | 1132.056 | 0 | 0 | 0 |  | Fe-Cr-Ni-Cu-Ta
3388 | 5.084306 | 21.63982 | 29.01052 | 6.611683 | 37.65367 | 83.58539 | 0.293828 | 0.1392917 | 1080.026 | 0 | 0 | 0 |  | Fe-Cr-Ni-Cu-Ta
3389 | 7.597854 | 25.46617 | 25.55519 | 6.916228 | 34.46456 | 85.51956 | 0.2879454 | 0.1311386 | 994.8864 | 0 | 0 | 0 |  | Fe-Cr-Ni-Cu-Ta
3390 | 11.24937 | 29.92473 | 21.95896 | 8.228696 | 28.63825 | 87.38736 | 0.2812888 | 0.1189763 | 861.4388 | 0 | 0 | 0 |  | Fe-Cr-Ni-Cu-Ta
3391 | 15.08774 | 34.33795 | 18.50159 | 7.630095 | 24.44262 | 89.69547 | 0.2747716 | 0.1093017 | 765.0879 | 0 | 0 | 0 |  | Fe-Cr-Ni-Cu-Ta
3392 | 20.30173 | 37.80359 | 14.84443 | 7.030587 | 20.01967 | 91.52242 | 0.2694219 | 0.09851401 | 656.7866 | 0 | 0 | 0 |  | Fe-Cr-Ni-Cu-Ta
3393 | 1.792732 | 6.676449 | 32.66148 | 2.719835 | 56.1495 | 76.19803 | 0.318091 | 0.1715018 | 1435.679 | 0 | 0 | 0 |  | Fe-Cr-Ni-Cu-Ta
3394 | 2.441536 | 9.092708 | 29.51204 | 5.556247 | 53.39747 | 76.72724 | 0.3145015 | 0.1657301 | 1359.688 | 0 | 0 | 0 |  | Fe-Cr-Ni-Cu-Ta
3395 | 3.85395 | 12.55869 | 26.33042 | 7.308752 | 49.94819 | 78.28066 | 0.3087834 | 0.1574278 | 1265.886 | 0 | 0 | 0 |  | Fe-Cr-Ni-Cu-Ta
3396 | 6.011675 | 15.54759 | 23.87098 | 9.120583 | 45.44917 | 79.56642 | 0.3035838 | 0.1501769 | 1181.005 | 0 | 0 | 0 |  | Fe-Cr-Ni-Cu-Ta
3397 | 9.324077 | 18.6978 | 21.86245 | 10.60948 | 39.50619 | 81.07046 | 0.2978241 | 0.1395707 | 1059.201 | 0 | 0 | 0 |  | Fe-Cr-Ni-Cu-Ta
3398 | 12.84188 | 21.80276 | 19.05589 | 12.03362 | 34.26585 | 82.46766 | 0.292479 | 0.1296515 | 949.0536 | 0 | 0 | 0 |  | Fe-Cr-Ni-Cu-Ta
3399 | 18.39132 | 25.31244 | 15.96897 | 11.82815 | 28.49912 | 84.57041 | 0.2860665 | 0.1182079 | 831.437 | 0 | 0 | 0 |  | Fe-Cr-Ni-Cu-Ta
3400 | 24.60574 | 28.43878 | 13.37728 | 11.58532 | 21.99288 | 86.38946 | 0.280365 | 0.1046267 | 693.1978 | 0 | 0 | 0 |  | Fe-Cr-Ni-Cu-Ta
3401 | 31.93109 | 30.55506 | 11.18744 | 9.083269 | 17.24314 | 88.33564 | 0.2756986 | 0.09383004 | 591.9549 | 0 | 0 | 0 |  | Fe-Cr-Ni-Cu-Ta
3402 | 1.600369 | 4.966712 | 24.11047 | 3.641988 | 65.68046 | 74.26912 | 0.3236923 | 0.1741913 | 1465.099 | 0 | 0 | 0 |  | Fe-Cr-Ni-Cu-Ta
3403 | 2.252435 | 6.815624 | 22.49127 | 6.407381 | 62.03329 | 74.61082 | 0.3204632 | 0.1687207 | 1387.593 | 0 | 0 | 0 |  | Fe-Cr-Ni-Cu-Ta
3404 | 4.20485 | 8.948341 | 20.83553 | 9.56905 | 56.44223 | 75.17516 | 0.3161373 | 0.1619996 | 1295.259 | 0 | 0 | 0 |  | Fe-Cr-Ni-Cu-Ta
3405 | 6.30849 | 11.15961 | 19.22922 | 12.20289 | 51.09979 | 75.93183 | 0.3117605 | 0.1554462 | 1211.612 | 0 | 0 | 0 |  | Fe-Cr-Ni-Cu-Ta
3406 | 10.18678 | 13.27807 | 17.8453 | 14.68208 | 44.00777 | 76.84979 | 0.3068654 | 0.1458392 | 1094.538 | 0 |  | 0 |  | Fe-Cr-Ni-Cu-Ta
3407 | 14.50556 | 16.20637 | 16.00892 | 15.68001 | 37.59915 | 78.5799 | 0.3008093 | 0.1353404 | 981.8974 | 0 | 0 | 0 |  | Fe-Cr-Ni-Cu-Ta
3408 | 20.4021 | 18.99525 | 14.02132 | 16.07172 | 30.5096 | 80.40609 | 0.2947451 | 0.1220935 | 843.7196 | 0 | 0 | 0 |  | Fe-Cr-Ni-Cu-Ta
3409 | 27.8147 | 21.3267 | 11.17833 | 15.8246 | 23.85567 | 82.1362 | 0.2892704 | 0.1097098 | 720.101 | 0 | 0 | 0 |  | Fe-Cr-Ni-Cu-Ta
3410 | 37.81022 | 22.92286 | 10.16651 | 12.00633 | 17.09408 | 84.53608 | 0.2838708 | 0.09440943 | 578.9412 | 0 | 0 | 0 |  | Fe-Cr-Ni-Cu-Ta
3411 | 1.475797 | 3.664084 | 18.09721 | 5.037745 | 71.72516 | 72.44247 | 0.3282684 | 0.1709709 | 1414.859 | 0 | 0 | 0 |  | Fe-Cr-Ni-Cu-Ta
3412 | 2.642893 | 4.921297 | 17.22303 | 8.420268 | 66.79252 | 72.37682 | 0.3254612 | 0.1679701 | 1358.342 | 0 | 0 | 0 |  | Fe-Cr-Ni-Cu-Ta
3413 | 4.543046 | 6.344662 | 16.11607 | 12.27719 | 60.71903 | 72.39136 | 0.3221005 | 0.1633544 | 1283.166 | 0 | 0 | 0 |  | Fe-Cr-Ni-Cu-Ta
3414 | 7.228246 | 7.851448 | 15.19502 | 15.07866 | 54.64663 | 72.90568 | 0.3181941 | 0.1580774 | 1211.391 | 0 | 0 | 0 |  | Fe-Cr-Ni-Cu-Ta
3415 | 10.98557 | 9.626392 | 13.58444 | 17.64709 | 48.15651 | 73.72326 | 0.3136253 | 0.1501037 | 1114.468 | 0 | 0 | 0 |  | Fe-Cr-Ni-Cu-Ta
3416 | 15.34225 | 11.68716 | 12.46102 | 19.83786 | 40.67172 | 74.84961 | 0.3084686 | 0.139669 | 996.3981 | 0 | 0 | 0 |  | Fe-Cr-Ni-Cu-Ta
3417 | 22.77654 | 14.13731 | 10.37405 | 20.73319 | 31.97891 | 76.73456 | 0.3018434 | 0.125163 | 846.6544 | 0 | 0 | 0 |  | Fe-Cr-Ni-Cu-Ta
3418 | 31.05176 | 15.21608 | 9.447864 | 20.45567 | 23.82862 | 78.16804 | 0.2971786 | 0.1098031 | 694.176 | 0 | 0 | 0 |  | Fe-Cr-Ni-Cu-Ta
3419 | 43.60122 | 16.23786 | 7.332581 | 15.87585 | 16.95249 | 80.86018 | 0.2912726 | 0.09422718 | 557.6791 | 0 | 0 | 0 |  | Fe-Cr-Ni-Cu-Ta
3420 | 1.403655 | 3.04935 | 12.29469 | 7.453419 | 75.79889 | 70.67733 | 0.3317061 | 0.1632984 | 1306.5 | 0 | 0 | 0 |  | Fe-Cr-Ni-Cu-Ta
3421 | 3.036421 | 3.769387 | 12.23423 | 12.09256 | 68.8674 | 70.05168 | 0.329284 | 0.1647468 | 1290.017 | 0 | 0 | 0 |  | Fe-Cr-Ni-Cu-Ta
3422 | 4.874673 | 4.538534 | 11.386 | 16.02377 | 63.17702 | 69.69627 | 0.3269808 | 0.1623409 | 1238.373 | 0 | 0 | 0 |  | Fe-Cr-Ni-Cu-Ta
3423 | 7.73888 | 6.096738 | 11.26278 | 18.96624 | 55.93537 | 70.4267 | 0.3224004 | 0.1568046 | 1165.322 | 0 | 0 | 0 |  | Fe-Cr-Ni-Cu-Ta
3424 | 11.40054 | 7.076269 | 10.65151 | 21.62035 | 49.25133 | 70.89534 | 0.318819 | 0.1506811 | 1087.967 | 0 | 0 | 0 |  | Fe-Cr-Ni-Cu-Ta
3425 | 17.20655 | 8.971228 | 9.404492 | 24.27749 | 40.14024 | 72.15084 | 0.3129692 | 0.13909 | 960.1065 | 0 | 0 | 0 |  | Fe-Cr-Ni-Cu-Ta
3426 | 24.10853 | 10.52161 | 7.918792 | 25.71759 | 31.73348 | 73.5182 | 0.3076188 | 0.1247369 | 813.151 | 0 | 0 | 0 |  | Fe-Cr-Ni-Cu-Ta
3427 | 35.03527 | 11.64978 | 7.014302 | 24.67845 | 21.6222 | 75.62263 | 0.3014302 | 0.1045922 | 624.5082 | 0 | 0 | 0 |  | Fe-Cr-Ni-Cu-Ta
3428 | 48.63305 | 12.34895 | 5.576457 | 19.11661 | 14.32493 | 78.60995 | 0.2952025 | 0.0873634 | 482.145 | 0 | 0 | 0 |  | Fe-Cr-Ni-Cu-Ta
3429 | 1.3651 | 2.965591 | 8.130744 | 10.87303 | 76.66553 | 69.08706 | 0.3335916 | 0.1578471 | 1219.832 | 0 | 0 | 0 |  | Fe-Cr-Ni-Cu-Ta
3430 | 2.992257 | 3.250243 | 8.386986 | 15.88891 | 69.4816 | 68.13092 | 0.331883 | 0.1613392 | 1221.578 | 0 | 0 | 0 |  | Fe-Cr-Ni-Cu-Ta
3431 | 4.852399 | 3.513841 | 8.500481 | 20.24493 | 62.88835 | 67.47103 | 0.3301727 | 0.1605615 | 1183.376 | 0 | 0 | 0 |  | Fe-Cr-Ni-Cu-Ta
3432 | 8.079534 | 4.298514 | 7.885693 | 23.64009 | 56.09617 | 67.6801 | 0.326842 | 0.1567437 | 1126.511 | 0 | 0 | 0 |  | Fe-Cr-Ni-Cu-Ta
3433 | 11.87934 | 5.239036 | 7.228858 | 27.03403 | 48.61874 | 68.07923 | 0.3230974 | 0.149506 | 1037.059 | 0 | 0 | 0 |  | Fe-Cr-Ni-Cu-Ta
3434 | 17.20223 | 6.406411 | 6.509168 | 29.75203 | 40.13016 | 69.00258 | 0.3183493 | 0.1380333 | 913.3684 | 0 | 0 | 0 |  | Fe-Cr-Ni-Cu-Ta
3435 | 25.07968 | 7.783426 | 5.591706 | 31.99618 | 29.54901 | 70.43667 | 0.3124099 | 0.1207181 | 742.5179 | 0 | 0 | 0 |  | Fe-Cr-Ni-Cu-Ta
3436 | 36.81396 | 9.347837 | 4.397118 | 30.46479 | 18.9763 | 73.13852 | 0.3049246 | 0.09867478 | 551.1018 | 0 | 0 | 0 |  | Fe-Cr-Ni-Cu-Ta
3437 | 51.11746 | 10.01949 | 3.770446 | 23.46987 | 11.62273 | 76.63745 | 0.2980411 | 0.0792629 | 401.9105 | 0 | 0 | 0 |  | Fe-Cr-Ni-Cu-Ta
3438 | 3.009788 | 2.335204 | 5.272577 | 21.11907 | 68.26336 | 65.58581 | 0.3351287 | 0.1583476 | 1146.419 | 0 | 0 | 0 |  | Fe-Cr-Ni-Cu-Ta
3439 | 4.885448 | 2.526981 | 5.705585 | 25.32411 | 61.55788 | 65.07137 | 0.3333282 | 0.1578662 | 1114.911 | 0 | 0 | 0 |  | Fe-Cr-Ni-Cu-Ta
3440 | 7.699887 | 3.308738 | 5.603015 | 29.65392 | 53.73444 | 65.12931 | 0.3300134 | 0.1529397 | 1044.29 | 0 | 0 | 0 |  | Fe-Cr-Ni-Cu-Ta
3441 | 11.58219 | 4.193592 | 5.410611 | 32.94723 | 45.86638 | 65.70118 | 0.3260402 | 0.1449962 | 954.2189 | 0 | 0 | 0 |  | Fe-Cr-Ni-Cu-Ta
3442 | 17.63052 | 5.252732 | 4.447487 | 36.10988 | 36.55938 | 66.67858 | 0.3210187 | 0.1320641 | 822.7167 | 0 | 0 | 0 |  | Fe-Cr-Ni-Cu-Ta
3443 | 24.57692 | 6.435615 | 4.036321 | 37.57805 | 27.37309 | 68.19163 | 0.3155456 | 0.1162544 | 677.8694 | 0 | 0 | 0 |  | Fe-Cr-Ni-Cu-Ta
3444 | 36.11207 | 8.600955 | 2.648155 | 36.31248 | 16.32634 | 71.23679 | 0.3070689 | 0.0920916 | 479.8161 | 0 | 0 | 0 |  | Fe-Cr-Ni-Cu-Ta
3445 | 5.037088 | 1.56325 | 3.529608 | 31.84164 | 58.02842 | 62.48341 | 0.3362102 | 0.1547044 | 1035.19 | 0 | 0 | 0 |  | Fe-Cr-Ni-Cu-Ta
3446 | 7.965639 | 2.281956 | 3.864264 | 36.25509 | 49.63305 | 62.6897 | 0.3326881 | 0.148417 | 956.4028 | 0 | 0 | 0 |  | Fe-Cr-Ni-Cu-Ta
3447 | 12.01775 | 3.108071 | 3.508804 | 40.26383 | 41.10154 | 63.19339 | 0.3287036 | 0.1382951 | 849.2474 | 0 | 0 | 0 |  | Fe-Cr-Ni-Cu-Ta
3448 | 17.00957 | 4.131302 | 3.109309 | 44.59948 | 31.15033 | 63.88461 | 0.3241504 | 0.1222145 | 694.6476 | 0 | 0 | 0 |  | Fe-Cr-Ni-Cu-Ta
3449 | 24.10294 | 5.984237 | 3.377901 | 45.70957 | 20.82536 | 66.06412 | 0.3171898 | 0.1023571 | 532.4228 | 0 | 0 | 0 |  | Fe-Cr-Ni-Cu-Ta
3450 | 25.51205 | 3.598915 | 38.19158 | 2.639011 | 30.05844 | 77.42423 | 0.3102481 | 0.1327803 | 954.5089 | 1 | 0 | 0 |  | Fe-Cr-Ni-Cu-Ta
3451 | 30.70173 | 3.664699 | 33.0976 | 4.478748 | 28.05722 | 77.30507 | 0.3089511 | 0.1271705 | 888.4376 | 1 | 0 | 0 |  | Fe-Cr-Ni-Cu-Ta
3452 | 35.53352 | 3.007569 | 28.86042 | 6.432383 | 26.16611 | 76.78671 | 0.3087314 | 0.1216586 | 822.3198 | 1 | 0 | 0 |  | Fe-Cr-Ni-Cu-Ta
3453 | 39.90861 | 3.033197 | 23.11386 | 10.19416 | 23.75017 | 76.0608 | 0.3081146 | 0.1154997 | 748.2349 | 0 | 0 | 0 |  | Fe-Cr-Ni-Cu-Ta
3454 | 45.09583 | 2.376577 | 19.6753 | 13.55429 | 19.298 | 75.30512 | 0.3077315 | 0.1037973 | 623.4855 | 0 | 0 | 0 |  | Fe-Cr-Ni-Cu-Ta
3455 | 14.46615 | 3.848177 | 36.92684 | 2.351491 | 42.40734 | 76.37802 | 0.3152154 | 0.1559389 | 1224.476 | 1 | 0 | 0 |  | Fe-Cr-Ni-Cu-Ta
3456 | 19.21223 | 4.637481 | 32.90826 | 4.048297 | 39.19373 | 76.70625 | 0.3126298 | 0.1485227 | 1133.912 | 0 | 0 | 0 |  | Fe-Cr-Ni-Cu-Ta
3457 | 22.98922 | 5.350993 | 28.69433 | 5.722169 | 37.24328 | 76.873 | 0.3107144 | 0.1439425 | 1077.952 | 0 | 0 | 0 |  | Fe-Cr-Ni-Cu-Ta
3458 | 26.90129 | 5.565839 | 25.13384 | 8.50274 | 33.8963 | 76.50506 | 0.3094953 | 0.1362122 | 980.4469 | 0 | 0 | 0 |  | Fe-Cr-Ni-Cu-Ta
3459 | 31.42718 | 6.583518 | 21.47123 | 12.51589 | 28.00218 | 76.31684 | 0.3069702 | 0.1235617 | 833.1216 | 0 | 0 | 0 |  | Fe-Cr-Ni-Cu-Ta
3460 | 35.72496 | 6.047545 | 17.92159 | 16.62953 | 23.67638 | 75.30687 | 0.3068659 | 0.1135664 | 717.6221 | 0 | 0 | 0 |  | Fe-Cr-Ni-Cu-Ta
3461 | 38.92174 | 5.514454 | 14.2296 | 22.14372 | 19.19049 | 73.88093 | 0.3073469 | 0.1019025 | 590.881 | 0 | 0 | 0 |  | Fe-Cr-Ni-Cu-Ta
3462 | 7.153242 | 2.219994 | 32.58091 | 2.034845 | 56.01101 | 74.31361 | 0.3229202 | 0.1742027 | 1446.386 | 0 | 0 | 0 |  | Fe-Cr-Ni-Cu-Ta
3463 | 9.766132 | 4.546348 | 29.512 | 2.77812 | 53.3974 | 75.72893 | 0.3182186 | 0.1684492 | 1386.316 | 0 | 0 | 0 |  | Fe-Cr-Ni-Cu-Ta
3464 | 13.47091 | 5.972383 | 26.29544 | 4.379426 | 49.88184 | 76.41172 | 0.3147109 | 0.161251 | 1296.654 | 0 | 0 | 0 |  | Fe-Cr-Ni-Cu-Ta
3465 | 16.64541 | 7.438851 | 23.79423 | 6.818446 | 45.30306 | 76.80675 | 0.3114392 | 0.1538499 | 1200.95 | 0 | 0 | 0 |  | Fe-Cr-Ni-Cu-Ta
3466 | 19.93474 | 8.617195 | 21.70145 | 10.53135 | 39.21526 | 76.68982 | 0.3087253 | 0.143096 | 1061.644 | 0 | 0 | 0 |  | Fe-Cr-Ni-Cu-Ta
3467 | 23.14034 | 9.729851 | 18.83031 | 14.43927 | 33.86022 | 76.45681 | 0.3064197 | 0.1328478 | 935.4051 | 0 | 0 | 0 |  | Fe-Cr-Ni-Cu-Ta
3468 | 26.58625 | 9.464367 | 15.61601 | 20.46418 | 27.8692 | 74.9811 | 0.3063808 | 0.1207262 | 785.9048 | 0 | 0 | 0 |  | Fe-Cr-Ni-Cu-Ta
3469 | 29.54277 | 9.168536 | 12.93833 | 27.07915 | 21.27122 | 73.41521 | 0.3065534 | 0.1060398 | 623.5546 | 0 | 0 | 0 |  | Fe-Cr-Ni-Cu-Ta
3470 | 31.25113 | 7.077446 | 10.65328 | 34.59831 | 16.41984 | 70.67453 | 0.3098927 | 0.09392835 | 493.7109 | 0 | 0 | 0 |  | Fe-Cr-Ni-Cu-Ta
3471 | 5.338487 | 2.982219 | 24.1282 | 1.822333 | 65.72876 | 74.08207 | 0.3250228 | 0.1762438 | 1491.901 | 0 | 0 | 0 |  | Fe-Cr-Ni-Cu-Ta
3472 | 7.346071 | 5.261164 | 22.57011 | 2.571936 | 62.25072 | 75.55306 | 0.3200709 | 0.1712215 | 1437.242 | 0 | 0 | 0 |  | Fe-Cr-Ni-Cu-Ta
3473 | 9.659074 | 7.868893 | 20.93957 | 4.808415 | 56.72405 | 76.70904 | 0.314717 | 0.1641944 | 1347.402 | 0 | 0 | 0 |  | Fe-Cr-Ni-Cu-Ta
3474 | 12.049 | 10.03729 | 19.33008 | 7.215821 | 51.36781 | 77.48113 | 0.310355 | 0.157219 | 1256.828 | 0 | 0 | 0 |  | Fe-Cr-Ni-Cu-Ta
3475 | 14.30165 | 12.04733 | 17.89556 | 11.62376 | 44.1317 | 77.51172 | 0.3066694 | 0.1470021 | 1118.357 | 0 |  | 0 |  | Fe-Cr-Ni-Cu-Ta
3476 | 17.34595 | 12.78529 | 15.95307 | 16.4477 | 37.468 | 76.80393 | 0.304919 | 0.1364165 | 978.1997 | 0 | 0 | 0 |  | Fe-Cr-Ni-Cu-Ta
3477 | 20.14062 | 12.98201 | 13.84161 | 22.91718 | 30.11857 | 75.39849 | 0.30434 | 0.1228152 | 809.0938 | 0 | 0 | 0 |  | Fe-Cr-Ni-Cu-Ta
3478 | 22.3393 | 12.62788 | 10.90167 | 30.86589 | 23.26525 | 73.33972 | 0.3051103 | 0.109196 | 650.4463 | 0 | 0 | 0 |  | Fe-Cr-Ni-Cu-Ta
3479 | 23.50911 | 9.380574 | 9.707536 | 41.08042 | 16.32236 | 69.3542 | 0.3105225 | 0.0927617 | 472.946 | 0 | 0 | 0 |  | Fe-Cr-Ni-Cu-Ta
3480 | 3.952884 | 4.140346 | 18.17734 | 1.686684 | 72.04275 | 74.32171 | 0.3254904 | 0.1715771 | 1453.76 | 0 | 0 | 0 |  | Fe-Cr-Ni-Cu-Ta
3481 | 5.328499 | 6.945492 | 17.3622 | 3.03154 | 67.33226 | 75.9466 | 0.3195817 | 0.168282 | 1416.731 | 0 | 0 | 0 |  | Fe-Cr-Ni-Cu-Ta
3482 | 6.892822 | 10.16107 | 16.30113 | 5.228705 | 61.41627 | 77.44984 | 0.3132802 | 0.1628892 | 1348.618 | 0 | 0 | 0 |  | Fe-Cr-Ni-Cu-Ta
3483 | 8.532156 | 12.48313 | 15.37376 | 8.321476 | 55.28947 | 78.02866 | 0.3088792 | 0.1568552 | 1263.33 | 0 | 0 | 0 |  | Fe-Cr-Ni-Cu-Ta
3484 | 10.44169 | 14.58251 | 13.7189 | 12.62375 | 48.63316 | 78.07394 | 0.3051927 | 0.1486462 | 1147.77 | 0 | 0 | 0 |  | Fe-Cr-Ni-Cu-Ta
3485 | 12.6317 | 16.33426 | 12.53939 | 17.56711 | 40.92753 | 77.79309 | 0.3021052 | 0.138175 | 1008.314 | 0 | 0 | 0 |  | Fe-Cr-Ni-Cu-Ta
3486 | 15.12107 | 16.89405 | 10.3308 | 25.80846 | 31.84561 | 76.01106 | 0.3013348 | 0.1233905 | 817.8045 | 0 | 0 | 0 |  | Fe-Cr-Ni-Cu-Ta
3487 | 16.07147 | 16.45957 | 9.290873 | 34.74542 | 23.43267 | 73.58257 | 0.3025967 | 0.1074288 | 632.2638 | 0 | 0 | 0 |  | Fe-Cr-Ni-Cu-Ta
3488 | 16.717 | 12.4514 | 7.0284 | 47.55395 | 16.24925 | 68.45687 | 0.3098803 | 0.09095725 | 449.6538 | 0 | 0 | 0 |  | Fe-Cr-Ni-Cu-Ta
3489 | 3.30612 | 6.156284 | 12.41077 | 1.612242 | 76.51458 | 75.31054 | 0.3237151 | 0.16247 | 1364.695 | 0 | 0 | 0 |  | Fe-Cr-Ni-Cu-Ta
3490 | 4.11022 | 10.04534 | 12.42056 | 3.507638 | 69.91625 | 77.43671 | 0.3158401 | 0.1615092 | 1355.558 | 0 | 0 | 0 |  | Fe-Cr-Ni-Cu-Ta
3491 | 4.969303 | 13.36584 | 11.60703 | 5.654365 | 64.40345 | 78.90602 | 0.3097015 | 0.1580829 | 1311.13 | 0 | 0 | 0 |  | Fe-Cr-Ni-Cu-Ta
3492 | 6.677074 | 15.8242 | 11.48429 | 8.978943 | 57.03549 | 79.47145 | 0.3049499 | 0.1532772 | 1236.091 | 0 | 0 | 0 |  | Fe-Cr-Ni-Cu-Ta
3493 | 7.74235 | 18.02117 | 10.8505 | 13.21455 | 50.17143 | 79.48067 | 0.3013826 | 0.1464707 | 1136.67 | 0 | 0 | 0 |  | Fe-Cr-Ni-Cu-Ta
3494 | 9.770115 | 20.14204 | 9.535715 | 19.85181 | 40.70032 | 78.82046 | 0.2980789 | 0.1347808 | 976.0334 | 0 | 0 | 0 |  | Fe-Cr-Ni-Cu-Ta
3495 | 11.36583 | 21.16417 | 7.964312 | 27.58979 | 31.9159 | 77.3107 | 0.296929 | 0.1208367 | 798.9777 | 0 | 0 | 0 |  | Fe-Cr-Ni-Cu-Ta
3496 | 12.36334 | 19.95208 | 6.930633 | 39.38967 | 21.36428 | 73.73872 | 0.2996855 | 0.100904 | 569.1241 | 0 | 0 | 0 |  | Fe-Cr-Ni-Cu-Ta
3497 | 12.73573 | 15.01952 | 5.354538 | 53.13535 | 13.75486 | 67.97541 | 0.308463 | 0.08320866 | 383.2217 | 0 | 0 | 0 |  | Fe-Cr-Ni-Cu-Ta
3498 | 3.235987 | 9.038536 | 8.260301 | 1.578041 | 77.88714 | 77.12652 | 0.3192756 | 0.1546964 | 1291.736 | 0 | 0 | 0 |  | Fe-Cr-Ni-Cu-Ta
3499 | 3.570763 | 13.29815 | 8.578695 | 3.482592 | 71.0698 | 79.36437 | 0.3110443 | 0.1564288 | 1313.433 | 0 | 0 | 0 |  | Fe-Cr-Ni-Cu-Ta
3500 | 3.88083 | 17.03376 | 8.740898 | 5.677504 | 64.66701 | 80.96587 | 0.3044019 | 0.1546698 | 1287.312 | 0 | 0 | 0 |  | Fe-Cr-Ni-Cu-Ta
3501 | 4.753031 | 19.91376 | 8.118247 | 9.464486 | 57.75048 | 81.43469 | 0.2996442 | 0.1500516 | 1214.302 | 0 | 0 | 0 |  | Fe-Cr-Ni-Cu-Ta
3502 | 5.794396 | 22.7782 | 7.443833 | 13.91899 | 50.06459 | 81.66133 | 0.2952055 | 0.1428288 | 1109.772 | 0 | 0 | 0 |  | Fe-Cr-Ni-Cu-Ta
3503 | 7.061794 | 24.98439 | 6.680298 | 20.08831 | 41.18521 | 81.02469 | 0.2921548 | 0.1320827 | 961.5857 | 0 | 0 | 0 |  | Fe-Cr-Ni-Cu-Ta
3504 | 8.511538 | 26.65552 | 5.693137 | 29.05478 | 30.08502 | 79.41619 | 0.2903524 | 0.115285 | 752.4744 | 0 | 0 | 0 |  | Fe-Cr-Ni-Cu-Ta
3505 | 10.01711 | 24.87031 | 4.387017 | 41.79286 | 18.93271 | 75.31888 | 0.2939756 | 0.0938929 | 512.5333 | 0 | 0 | 0 |  | Fe-Cr-Ni-Cu-Ta
3506 | 10.39532 | 18.55045 | 3.642125 | 56.18493 | 11.22717 | 68.78584 | 0.3046492 | 0.07481417 | 322.7072 | 0 | 0 | 0 |  | Fe-Cr-Ni-Cu-Ta
3507 | 2.592428 | 17.86112 | 5.449731 | 3.539781 | 70.55694 | 82.06405 | 0.3039731 | 0.1493307 | 1250.395 | 0 | 0 | 0 |  | Fe-Cr-Ni-Cu-Ta
3508 | 2.819655 | 21.52682 | 5.9274 | 5.775065 | 63.95106 | 83.47298 | 0.2977312 | 0.1484672 | 1232.411 | 0 | 0 | 0 |  | Fe-Cr-Ni-Cu-Ta
3509 | 3.705083 | 25.29703 | 5.841542 | 9.134367 | 56.02198 | 84.47326 | 0.2916873 | 0.1439009 | 1163.166 | 0 | 0 | 0 |  | Fe-Cr-Ni-Cu-Ta
3510 | 4.695826 | 28.10584 | 5.64082 | 13.73962 | 47.81789 | 84.47936 | 0.2876434 | 0.1366561 | 1056.638 | 0 | 0 | 0 |  | Fe-Cr-Ni-Cu-Ta
3511 | 5.861193 | 30.69578 | 4.620463 | 20.84128 | 37.98129 | 83.6191 | 0.2845028 | 0.1243959 | 890.9066 | 0 | 0 | 0 |  | Fe-Cr-Ni-Cu-Ta
3512 | 7.123493 | 31.68758 | 4.159669 | 28.81966 | 28.2096 | 81.84973 | 0.283808 | 0.1097134 | 709.7788 | 0 | 0 | 0 |  | Fe-Cr-Ni-Cu-Ta
3513 | 9.329843 | 30.00788 | 2.674491 | 41.49908 | 16.48871 | 77.82238 | 0.2871369 | 0.08671007 | 461.6771 | 0 | 0 | 0 |  | Fe-Cr-Ni-Cu-Ta
3514 | 1.766977 | 27.41888 | 3.714489 | 6.031711 | 61.06794 | 86.63891 | 0.2889023 | 0.1419116 | 1171.574 | 0 | 0 | 0 |  | Fe-Cr-Ni-Cu-Ta
3515 | 2.588753 | 31.33314 | 4.081502 | 9.573313 | 52.42329 | 87.46366 | 0.2831104 | 0.1368471 | 1094.46 | 0 | 0 | 0 |  | Fe-Cr-Ni-Cu-Ta
3516 | 3.529991 | 34.8377 | 3.710324 | 14.45987 | 43.46211 | 87.58115 | 0.2785232 | 0.1278791 | 970.0982 | 0 | 0 | 0 |  | Fe-Cr-Ni-Cu-Ta
3517 | 4.693321 | 38.5989 | 3.288722 | 20.47129 | 32.94777 | 87.47335 | 0.2740299 | 0.11378 | 794.6781 | 0 | 0 | 0 |  | Fe-Cr-Ni-Cu-Ta
3518 | 6.73328 | 39.18112 | 3.538628 | 28.73071 | 21.81627 | 85.36326 | 0.2740012 | 0.09595604 | 588.583 | 0 | 0 | 0 |  | Fe-Cr-Ni-Cu-Ta
3519 | 2.24742 | 3.487411 | 37.0083 | 28.12972 | 29.12715 | 67.72626 | 0.3236598 | 0.1317099 | 828.2247 | 1 | 0 | 0 |  | Fe-Cr-Ni-Cu-Ta
3520 | 3.79605 | 3.534289 | 31.9198 | 33.69108 | 27.05879 | 66.30848 | 0.3243357 | 0.1253451 | 748.4191 | 1 | 0 | 0 |  | Fe-Cr-Ni-Cu-Ta
3521 | 5.429407 | 2.88858 | 27.71861 | 38.8325 | 25.1309 | 64.69721 | 0.3258895 | 0.119187 | 673.4 | 1 | 0 | 0 |  | Fe-Cr-Ni-Cu-Ta
3522 | 8.592464 | 2.909076 | 22.16803 | 43.55214 | 22.7783 | 63.75877 | 0.3257954 | 0.112584 | 604.0057 | 1 | 0 | 0 |  | Fe-Cr-Ni-Cu-Ta
3523 | 11.39101 | 2.272612 | 18.8146 | 49.06799 | 18.4538 | 62.46782 | 0.3264579 | 0.1007436 | 492.2238 | 0 | 0 | 0 |  | Fe-Cr-Ni-Cu-Ta
3524 | 2.031861 | 3.783502 | 36.30623 | 16.18379 | 41.69462 | 70.75756 | 0.3228507 | 0.1549812 | 1129.905 | 1 | 0 | 0 |  | Fe-Cr-Ni-Cu-Ta
3525 | 3.482661 | 4.539514 | 32.21307 | 21.39899 | 38.36576 | 69.7912 | 0.3220927 | 0.147075 | 1022.69 | 1 | 0 | 0 |  | Fe-Cr-Ni-Cu-Ta
3526 | 4.907386 | 5.221704 | 28.00103 | 25.52646 | 36.34342 | 69.07336 | 0.3214517 | 0.1420573 | 955.7261 | 0 |  | 0 |  | Fe-Cr-Ni-Cu-Ta
3527 | 7.277654 | 5.420651 | 24.47821 | 29.81139 | 33.0121 | 68.26181 | 0.3209525 | 0.1339407 | 857.9607 | 0 |  | 0 |  | Fe-Cr-Ni-Cu-Ta
3528 | 10.69824 | 6.403195 | 20.88314 | 34.78023 | 27.2352 | 67.96494 | 0.3186593 | 0.1211719 | 723.3503 | 0 |  | 0 |  | Fe-Cr-Ni-Cu-Ta
3529 | 14.20146 | 5.876525 | 17.41478 | 39.50041 | 23.00683 | 66.89806 | 0.3188077 | 0.1111627 | 618.3717 | 0 | 0 | 0 |  | Fe-Cr-Ni-Cu-Ta
3530 | 18.9524 | 5.370375 | 13.85781 | 43.13032 | 18.68909 | 66.3173 | 0.318242 | 0.09975205 | 512.9387 | 0 | 0 | 0 |  | Fe-Cr-Ni-Cu-Ta
3531 | 1.775181 | 2.203695 | 32.34171 | 8.079622 | 55.59979 | 71.64836 | 0.3265322 | 0.1733195 | 1388.927 | 0 | 0 | 0 |  | Fe-Cr-Ni-Cu-Ta
3532 | 2.417126 | 4.5009 | 29.21698 | 11.00139 | 52.8636 | 72.17515 | 0.3230071 | 0.1672133 | 1313.052 | 0 | 0 | 0 |  | Fe-Cr-Ni-Cu-Ta
3533 | 3.798445 | 5.894197 | 25.9512 | 15.12733 | 49.22883 | 71.87459 | 0.3208382 | 0.1595053 | 1206.918 | 0 | 0 | 0 |  | Fe-Cr-Ni-Cu-Ta
3534 | 5.905617 | 7.331184 | 23.44984 | 18.666 | 44.64736 | 71.94474 | 0.3180159 | 0.1520933 | 1112.115 | 0 | 0 | 0 |  | Fe-Cr-Ni-Cu-Ta
3535 | 9.121129 | 8.49217 | 21.38659 | 22.35382 | 38.6463 | 72.00294 | 0.3150932 | 0.1413815 | 983.5957 | 0 |  | 0 |  | Fe-Cr-Ni-Cu-Ta
3536 | 12.50964 | 9.591665 | 18.56288 | 25.95649 | 33.37933 | 72.02241 | 0.312473 | 0.1312279 | 868.3954 | 0 | 0 | 0 |  | Fe-Cr-Ni-Cu-Ta
3537 | 17.77405 | 9.353455 | 15.433 | 29.89688 | 27.5426 | 71.45382 | 0.3112669 | 0.1194987 | 739.0711 | 0 | 0 | 0 |  | Fe-Cr-Ni-Cu-Ta
3538 | 23.61136 | 9.096499 | 12.83667 | 33.35138 | 21.10409 | 71.14079 | 0.3097476 | 0.1053241 | 598.3505 | 0 | 0 | 0 |  | Fe-Cr-Ni-Cu-Ta
3539 | 30.37114 | 7.069214 | 10.64089 | 35.51801 | 16.40074 | 70.34742 | 0.3103625 | 0.09383727 | 490.653 | 0 | 0 | 0 |  | Fe-Cr-Ni-Cu-Ta
3540 | 1.593338 | 2.966934 | 24.00453 | 6.043311 | 65.39188 | 72.10845 | 0.3276848 | 0.1752773 | 1444.639 | 0 | 0 | 0 |  | Fe-Cr-Ni-Cu-Ta
3541 | 2.244592 | 5.224534 | 22.41297 | 8.300595 | 61.81731 | 72.94446 | 0.3235641 | 0.1697229 | 1375.053 | 0 | 0 | 0 |  | Fe-Cr-Ni-Cu-Ta
3542 | 4.194428 | 7.810392 | 20.78389 | 10.90895 | 56.30233 | 74.03533 | 0.3182752 | 0.1626458 | 1287.335 | 0 | 0 | 0 |  | Fe-Cr-Ni-Cu-Ta
3543 | 6.292071 | 9.958929 | 19.17917 | 13.60303 | 50.9668 | 74.77772 | 0.3139397 | 0.1558178 | 1201.481 | 0 | 0 | 0 |  | Fe-Cr-Ni-Cu-Ta
3544 | 10.15824 | 11.97984 | 17.79531 | 16.18211 | 43.88449 | 75.6638 | 0.3091184 | 0.1461224 | 1084.479 | 0 | 0 | 0 |  | Fe-Cr-Ni-Cu-Ta
3545 | 14.39757 | 12.73453 | 15.88974 | 19.65889 | 37.31926 | 75.5486 | 0.3065959 | 0.135863 | 957.6684 | 0 | 0 | 0 |  | Fe-Cr-Ni-Cu-Ta
3546 | 20.14062 | 12.98201 | 13.84161 | 22.91718 | 30.11857 | 75.39849 | 0.30434 | 0.122688 | 807.8799 | 0 | 0 | 0 |  | Fe-Cr-Ni-Cu-Ta
3547 | 27.3065 | 12.71177 | 10.97409 | 25.58783 | 23.41981 | 75.26458 | 0.3024679 | 0.1100189 | 674.4796 | 0 | 0 | 0 |  | Fe-Cr-Ni-Cu-Ta
3548 | 36.74118 | 9.546319 | 9.879058 | 27.22269 | 16.61076 | 74.26944 | 0.3035633 | 0.09419823 | 518.9656 | 0 | 0 | 0 |  | Fe-Cr-Ni-Cu-Ta
3549 | 1.4773 | 4.126292 | 18.11564 | 4.482556 | 71.79821 | 72.96221 | 0.3273101 | 0.1706691 | 1419.135 | 0 | 0 | 0 |  | Fe-Cr-Ni-Cu-Ta
3550 | 2.6545 | 6.920076 | 17.29867 | 6.040892 | 67.08586 | 74.53514 | 0.3214508 | 0.16716 | 1379.923 | 0 | 0 | 0 |  | Fe-Cr-Ni-Cu-Ta
3551 | 4.580705 | 10.12899 | 16.24966 | 7.818294 | 61.22235 | 76.28596 | 0.3148043 | 0.1619464 | 1319.499 | 0 | 0 | 0 |  | Fe-Cr-Ni-Cu-Ta
3552 | 7.301008 | 12.46219 | 15.34797 | 9.692102 | 55.19673 | 77.43701 | 0.3096504 | 0.1564871 | 1250.522 | 0 | 0 | 0 |  | Fe-Cr-Ni-Cu-Ta
3553 | 11.10429 | 14.59564 | 13.73125 | 11.89187 | 48.67695 | 78.37714 | 0.3047981 | 0.1488223 | 1153.761 | 0 | 0 | 0 |  | Fe-Cr-Ni-Cu-Ta
3554 | 15.49872 | 16.39771 | 12.58811 | 14.42893 | 41.08653 | 79.03695 | 0.3004837 | 0.1388315 | 1030.102 | 0 | 0 | 0 |  | Fe-Cr-Ni-Cu-Ta
3555 | 22.9205 | 17.07199 | 10.43961 | 17.38686 | 32.18103 | 79.19583 | 0.297131 | 0.1248747 | 864.8123 | 0 | 0 | 0 |  | Fe-Cr-Ni-Cu-Ta
3556 | 31.15708 | 16.79445 | 9.479906 | 18.65913 | 23.90943 | 79.42784 | 0.2947636 | 0.109751 | 702.5476 | 0 | 0 | 0 |  | Fe-Cr-Ni-Cu-Ta
3557 | 43.28894 | 12.89725 | 7.280063 | 19.70268 | 16.83108 | 78.29808 | 0.2961725 | 0.09413498 | 542.4571 | 0 | 0 | 0 |  | Fe-Cr-Ni-Cu-Ta
3558 | 1.413228 | 6.140292 | 12.37853 | 3.752125 | 76.31582 | 74.24231 | 0.3251285 | 0.1613418 | 1334.05 | 0 | 0 | 0 |  | Fe-Cr-Ni-Cu-Ta
3559 | 3.078305 | 10.03113 | 12.40299 | 4.670235 | 69.81734 | 76.88513 | 0.3165572 | 0.1610611 | 1341.662 | 0 | 0 | 0 |  | Fe-Cr-Ni-Cu-Ta
3560 | 4.969303 | 13.36584 | 11.60703 | 5.654365 | 64.40345 | 78.90602 | 0.3097015 | 0.1580829 | 1311.13 | 0 | 0 | 0 |  | Fe-Cr-Ni-Cu-Ta
3561 | 7.904316 | 15.85072 | 11.50355 | 7.610304 | 57.13111 | 80.06541 | 0.3041914 | 0.1534839 | 1246.733 | 0 | 0 | 0 |  | Fe-Cr-Ni-Cu-Ta
3562 | 11.67584 | 18.11786 | 10.90872 | 8.856968 | 50.44062 | 81.29305 | 0.299076 | 0.1476515 | 1173.343 | 0 | 0 | 0 |  | Fe-Cr-Ni-Cu-Ta
3563 | 17.63324 | 20.35748 | 9.637709 | 11.23592 | 41.13565 | 82.21479 | 0.2937497 | 0.1369588 | 1037.972 | 0 | 0 | 0 |  | Fe-Cr-Ni-Cu-Ta
3564 | 24.68547 | 21.5468 | 8.108298 | 13.16652 | 32.4929 | 82.73768 | 0.2899505 | 0.1236293 | 879.8591 | 0 | 0 | 0 |  | Fe-Cr-Ni-Cu-Ta
3565 | 35.713 | 20.58356 | 7.149988 | 14.51298 | 22.04047 | 82.65253 | 0.28795 | 0.10444 | 669.0828 | 0 | 0 | 0 |  | Fe-Cr-Ni-Cu-Ta
3566 | 48.99142 | 15.75727 | 5.617549 | 15.20327 | 14.43049 | 81.18546 | 0.2902808 | 0.0875345 | 496.6128 | 0 | 0 | 0 |  | Fe-Cr-Ni-Cu-Ta
3567 | 1.383325 | 9.015553 | 8.239297 | 3.672733 | 77.68909 | 76.07693 | 0.3206419 | 0.1537866 | 1265.264 | 0 | 0 | 0 |  | Fe-Cr-Ni-Cu-Ta
3568 | 3.058503 | 13.2888 | 8.572666 | 4.060169 | 71.01986 | 79.08987 | 0.3113943 | 0.156203 | 1306.698 | 0 | 0 | 0 |  | Fe-Cr-Ni-Cu-Ta
3569 | 4.997277 | 17.05984 | 8.75428 | 4.422597 | 64.76601 | 81.5351 | 0.3036879 | 0.1551171 | 1300.688 | 0 | 0 | 0 |  | Fe-Cr-Ni-Cu-Ta
3570 | 8.358882 | 20.0121 | 8.15834 | 5.434987 | 58.03569 | 83.18011 | 0.2974717 | 0.1515979 | 1255.69 | 0 | 0 | 0 |  | Fe-Cr-Ni-Cu-Ta
3571 | 12.34216 | 22.98218 | 7.510493 | 6.652248 | 50.51292 | 84.66114 | 0.2914952 | 0.1451838 | 1173.386 | 0 | 0 | 0 |  | Fe-Cr-Ni-Cu-Ta
3572 | 17.91611 | 25.35464 | 6.779295 | 8.154403 | 41.79555 | 85.70683 | 0.286363 | 0.1350888 | 1045.265 | 0 | 0 | 0 |  | Fe-Cr-Ni-Cu-Ta
3573 | 26.14826 | 27.2961 | 5.829953 | 9.917674 | 30.80802 | 86.50013 | 0.2815302 | 0.1192526 | 855.9834 | 0 | 0 | 0 |  | Fe-Cr-Ni-Cu-Ta
3574 | 38.13367 | 25.82118 | 4.554747 | 11.83384 | 19.65657 | 85.86625 | 0.2804503 | 0.09869342 | 627.2879 | 0 | 0 | 0 |  | Fe-Cr-Ni-Cu-Ta
3575 | 52.18207 | 19.60399 | 3.848972 | 12.50017 | 11.86479 | 83.76035 | 0.2844095 | 0.07993738 | 438.8333 | 0 | 0 | 0 |  | Fe-Cr-Ni-Cu-Ta
3576 | 3.113139 | 17.87389 | 5.453629 | 2.951927 | 70.60741 | 82.34036 | 0.3036305 | 0.1495889 | 1257.205 | 0 | 0 | 0 |  | Fe-Cr-Ni-Cu-Ta
3577 | 5.091211 | 21.59397 | 5.94589 | 3.218378 | 64.15055 | 84.61921 | 0.2963324 | 0.1494619 | 1259.274 | 0 | 0 | 0 |  | Fe-Cr-Ni-Cu-Ta
3578 | 8.075805 | 25.44868 | 5.876561 | 4.241135 | 56.35782 | 86.55395 | 0.2891806 | 0.1455784 | 1208.373 | 0 | 0 | 0 |  | Fe-Cr-Ni-Cu-Ta
3579 | 12.19908 | 28.3947 | 5.698793 | 5.398101 | 48.30933 | 87.85346 | 0.2835999 | 0.1391598 | 1123.169 | 0 | 0 | 0 |  | Fe-Cr-Ni-Cu-Ta
3580 | 18.63622 | 31.23204 | 4.701184 | 6.785723 | 38.64483 | 88.99895 | 0.2780566 | 0.1280131 | 982.7031 | 0 | 0 | 0 |  | Fe-Cr-Ni-Cu-Ta
3581 | 25.97998 | 32.5033 | 4.266749 | 8.314186 | 28.93578 | 89.31937 | 0.2747755 | 0.1141309 | 815.637 | 0 | 0 | 0 |  | Fe-Cr-Ni-Cu-Ta
3582 | 37.88888 | 31.17432 | 2.778452 | 11.0287 | 17.12964 | 88.35947 | 0.2740058 | 0.09204401 | 571.8083 | 0 | 0 | 0 |  | Fe-Cr-Ni-Cu-Ta
3583 | 5.326883 | 27.55311 | 3.732674 | 2.020413 | 61.36691 | 88.38956 | 0.286839 | 0.1435113 | 1211.584 | 0 | 0 | 0 |  | Fe-Cr-Ni-Cu-Ta
3584 | 8.481551 | 31.58678 | 4.114541 | 2.969479 | 52.84765 | 90.1895 | 0.2799383 | 0.1391172 | 1151.39 | 0 | 0 | 0 |  | Fe-Cr-Ni-Cu-Ta
3585 | 12.87082 | 35.28414 | 3.757871 | 4.068103 | 44.01907 | 91.64693 | 0.2738295 | 0.1309847 | 1045.804 | 0 | 0 | 0 |  | Fe-Cr-Ni-Cu-Ta
3586 | 18.32704 | 39.31971 | 3.350137 | 5.440064 | 33.56305 | 93.01982 | 0.2676727 | 0.1173146 | 878.8473 | 0 | 0 | 0 |  | Fe-Cr-Ni-Cu-Ta
3587 | 25.91123 | 40.20748 | 3.631324 | 7.862219 | 22.38775 | 92.6632 | 0.2655173 | 0.1002752 | 678.8473 | 0 | 0 | 0 |  | Fe-Cr-Ni-Cu-Ta
3588 | 3.924036 | 24.11276 | 38.77029 | 2.678999 | 30.51391 | 85.9531 | 0.289393 | 0.1299982 | 986.2675 | 0 | 0 | 0 |  | Fe-Cr-Ni-Cu-Ta
3589 | 4.010133 | 29.12215 | 33.71995 | 4.562965 | 28.5848 | 87.72162 | 0.2833039 | 0.1231457 | 915.1744 | 0 | 0 | 0 |  | Fe-Cr-Ni-Cu-Ta
3590 | 3.303914 | 33.83698 | 29.51794 | 6.578929 | 26.76224 | 89.22722 | 0.2778973 | 0.1162971 | 843.2961 | 0 | 0 | 0 |  | Fe-Cr-Ni-Cu-Ta
3591 | 3.342316 | 38.12007 | 23.71317 | 10.45848 | 24.36597 | 89.98368 | 0.2732174 | 0.109027 | 761.7801 | 0 | 0 | 0 |  | Fe-Cr-Ni-Cu-Ta
3592 | 2.629741 | 43.25513 | 20.26995 | 13.96394 | 19.88124 | 91.11082 | 0.2677025 | 0.09708754 | 636.09 | 0 | 0 | 0 |  | Fe-Cr-Ni-Cu-Ta
3593 | 4.162847 | 13.56528 | 37.19184 | 2.368366 | 42.71167 | 80.73524 | 0.3046648 | 0.1527428 | 1230.354 | 0 | 0 | 0 |  | Fe-Cr-Ni-Cu-Ta
3594 | 5.030313 | 18.0647 | 33.2344 | 4.088418 | 39.58217 | 82.58487 | 0.29828 | 0.1446247 | 1141.647 | 0 | 0 | 0 |  | Fe-Cr-Ni-Cu-Ta
3595 | 5.816459 | 21.66151 | 29.0396 | 5.791021 | 37.69141 | 83.90285 | 0.2934382 | 0.1394003 | 1085.013 | 0 | 0 | 0 |  | Fe-Cr-Ni-Cu-Ta
3596 | 6.065577 | 25.41293 | 25.50177 | 8.627213 | 34.39251 | 84.87222 | 0.288729 | 0.1308733 | 985.0707 | 0 | 0 | 0 |  | Fe-Cr-Ni-Cu-Ta
3597 | 7.191904 | 29.7599 | 21.838 | 12.72969 | 28.48051 | 85.74344 | 0.2832518 | 0.1182607 | 838.9706 | 0 | 0 | 0 |  | Fe-Cr-Ni-Cu-Ta
3598 | 6.629059 | 33.94569 | 18.29024 | 16.9716 | 24.1634 | 86.37169 | 0.2786777 | 0.107774 | 723.386 | 0 | 0 | 0 |  | Fe-Cr-Ni-Cu-Ta
3599 | 6.060785 | 37.08162 | 14.56093 | 22.65933 | 19.63734 | 86.09869 | 0.2757407 | 0.09596983 | 596.0876 | 0 | 0 | 0 |  | Fe-Cr-Ni-Cu-Ta
3600 | 2.392281 | 6.681954 | 32.68841 | 2.041558 | 56.1958 | 76.49581 | 0.3177008 | 0.1716513 | 1442.493 | 0 | 0 | 0 |  | Fe-Cr-Ni-Cu-Ta
3601 | 4.899564 | 9.123416 | 29.61171 | 2.787506 | 53.5778 | 77.91836 | 0.3129502 | 0.1663394 | 1385.842 | 0 | 0 | 0 |  | Fe-Cr-Ni-Cu-Ta
3602 | 6.446083 | 12.60333 | 26.42401 | 4.400839 | 50.12574 | 79.49994 | 0.3072152 | 0.1580708 | 1291.09 | 0 | 0 | 0 |  | Fe-Cr-Ni-Cu-Ta
3603 | 8.037772 | 15.59066 | 23.9371 | 6.859387 | 45.57508 | 80.48646 | 0.3024108 | 0.1506273 | 1198.493 | 0 | 0 | 0 |  | Fe-Cr-Ni-Cu-Ta
3604 | 9.324077 | 18.6978 | 21.86245 | 10.60948 | 39.50619 | 81.07046 | 0.2978241 | 0.1395707 | 1059.201 | 0 | 0 | 0 |  | Fe-Cr-Ni-Cu-Ta
3605 | 10.54273 | 21.73486 | 18.99654 | 14.56674 | 34.15913 | 81.50538 | 0.2936865 | 0.129213 | 934.2289 | 0 | 0 | 0 |  | Fe-Cr-Ni-Cu-Ta
3606 | 10.28175 | 25.03645 | 15.79486 | 20.69855 | 28.18838 | 81.31242 | 0.2901193 | 0.1167345 | 786.9009 | 0 | 0 | 0 |  | Fe-Cr-Ni-Cu-Ta
3607 | 9.983171003 | 27.88431 | 13.11646 | 27.45198 | 21.56408 | 80.76235 | 0.2873248 | 0.10219 | 627.7732 | 0 | 0 | 0 |  | Fe-Cr-Ni-Cu-Ta
3608 | 7.727646 | 29.57853 | 10.82989 | 35.17188 | 16.69205 | 79.30641 | 0.2868468 | 0.09003277 | 500.8761 | 0 | 0 | 0 |  | Fe-Cr-Ni-Cu-Ta
3609 | 3.207816 | 4.977694 | 24.16378 | 1.825021 | 65.82569 | 75.11717 | 0.3225662 | 0.1746749 | 1485.919 | 0 | 0 | 0 |  | Fe-Cr-Ni-Cu-Ta
3610 | 5.657437 | 6.847518 | 22.59652 | 2.574946 | 62.32358 | 76.3534 | 0.3181582 | 0.1697311 | 1428.7 | 0 | 0 | 0 |  | Fe-Cr-Ni-Cu-Ta
3611 | 8.458733 | 9.000514 | 20.95702 | 4.812422 | 56.77132 | 77.25758 | 0.3133897 | 0.1631596 | 1341.099 | 0 | 0 | 0 |  | Fe-Cr-Ni-Cu-Ta
3612 | 10.79012 | 11.22797 | 19.347 | 7.222137 | 51.41278 | 78.03742 | 0.3089932 | 0.1565773 | 1254.913 | 0 | 0 | 0 |  | Fe-Cr-Ni-Cu-Ta
3613 | 12.95176 | 13.32798 | 17.91238 | 11.63469 | 44.17319 | 78.0835 | 0.3052455 | 0.146443 | 1117.214 | 0 | 0 | 0 |  | Fe-Cr-Ni-Cu-Ta
3614 | 13.76651 | 16.19018 | 15.99292 | 16.48879 | 37.5616 | 78.26491 | 0.3012199 | 0.1351928 | 976.7188 | 0 | 0 | 0 |  | Fe-Cr-Ni-Cu-Ta
3615 | 14.00335 | 18.83227 | 13.90101 | 23.01553 | 30.24783 | 77.80807 | 0.2981166 | 0.1209523 | 806.971 | 0 | 0 | 0 |  | Fe-Cr-Ni-Cu-Ta
3616 | 13.64573 | 20.9255 | 10.96805 | 31.05382 | 23.4069 | 76.63622 | 0.2964029 | 0.1074189 | 653.2299 | 0 | 0 | 0 |  | Fe-Cr-Ni-Cu-Ta
3617 | 10.16954 | 22.09266 | 9.798302 | 41.46453 | 16.47498 | 74.24725 | 0.2972422 | 0.09057049 | 478.4194 | 0 | 0 | 0 |  | Fe-Cr-Ni-Cu-Ta
3618 | 4.445479 | 3.679054 | 18.17115 | 1.686109 | 72.01821 | 74.07284 | 0.3260779 | 0.1720333 | 1456.209 | 0 | 0 | 0 |  | Fe-Cr-Ni-Cu-Ta
3619 | 7.448951 | 4.953785 | 17.33672 | 3.027091 | 67.23345 | 74.91081 | 0.322052 | 0.1695534 | 1419.899 | 0 | 0 | 0 |  | Fe-Cr-Ni-Cu-Ta
3620 | 10.88346 | 6.399774 | 16.25606 | 5.214248 | 61.24646 | 75.57696 | 0.3178052 | 0.1652298 | 1355.972 | 0 | 0 | 0 |  | Fe-Cr-Ni-Cu-Ta
3621 | 13.36275 | 7.917193 | 15.32225 | 8.293593 | 55.10422 | 75.8477 | 0.3142242 | 0.1597113 | 1274.303 | 0 | 0 | 0 |  | Fe-Cr-Ni-Cu-Ta
3622 | 15.60635 | 9.686799 | 13.66968 | 12.57846 | 48.4587 | 75.83367 | 0.3107763 | 0.1512184 | 1155.832 | 0 | 0 | 0 |  | Fe-Cr-Ni-Cu-Ta
3623 | 17.4848 | 11.72096 | 12.49706 | 17.50781 | 40.78936 | 75.77777 | 0.3072175 | 0.1401227 | 1012.555 | 0 | 0 | 0 |  | Fe-Cr-Ni-Cu-Ta
3624 | 18.10752 | 14.04908 | 10.30931 | 25.75475 | 31.77934 | 74.82945 | 0.3044091 | 0.1243141 | 818.6682 | 0 | 0 | 0 |  | Fe-Cr-Ni-Cu-Ta
3625 | 17.65905 | 14.94668 | 9.280588 | 34.70696 | 23.40673 | 72.98033 | 0.3042032 | 0.1077946 | 632.0249 | 0 | 0 | 0 |  | Fe-Cr-Ni-Cu-Ta
3626 | 13.4045 | 15.60022 | 7.044642 | 47.66384 | 16.28679 | 69.67074 | 0.3065295 | 0.09037515 | 450.9442 | 0 | 0 | 0 |  | Fe-Cr-Ni-Cu-Ta
3627 | 6.597199 | 3.07114 | 12.38254 | 1.608574 | 76.34054 | 73.60227 | 0.3277358 | 0.1655707 | 1382.093 | 0 | 0 | 0 |  | Fe-Cr-Ni-Cu-Ta
3628 | 10.73986 | 3.809251 | 12.36362 | 3.491557 | 69.59571 | 74.15442 | 0.3236743 | 0.1675646 | 1391.309 | 0 | 0 | 0 |  | Fe-Cr-Ni-Cu-Ta
3629 | 14.26344 | 4.596885 | 11.53239 | 5.618002 | 63.98928 | 74.4748 | 0.3204099 | 0.1654089 | 1350.713 | 0 | 0 | 0 |  | Fe-Cr-Ni-Cu-Ta
3630 | 16.8761 | 6.172725 | 11.40315 | 8.915504 | 56.63252 | 74.82963 | 0.3163455 | 0.1593868 | 1260.656 | 0 | 0 | 0 |  | Fe-Cr-Ni-Cu-Ta
3631 | 19.2021 | 7.151198 | 10.7643 | 13.10957 | 49.77284 | 74.47455 | 0.313877 | 0.1526216 | 1159.431 | 0 | 0 | 0 |  | Fe-Cr-Ni-Cu-Ta
3632 | 21.45828 | 9.022593 | 9.458339 | 19.69072 | 40.37007 | 73.97969 | 0.3104404 | 0.1399873 | 991.9293 | 0 | 0 | 0 |  | Fe-Cr-Ni-Cu-Ta
3633 | 22.55489 | 10.4998 | 7.902377 | 27.37523 | 31.6677 | 72.88692 | 0.3084941 | 0.1244609 | 803.9134 | 0 |  | 0 |  | Fe-Cr-Ni-Cu-Ta
3634 | 21.29665 | 11.4393 | 6.887572 | 39.14494 | 21.23155 | 70.38637 | 0.3087387 | 0.1027082 | 566.3078 | 0 | 0 | 0 |  | Fe-Cr-Ni-Cu-Ta
3635 | 16.09423 | 11.82982 | 5.342027 | 53.0112 | 13.72272 | 66.75972 | 0.3118677 | 0.08375505 | 381.9105 | 0 | 0 | 0 |  | Fe-Cr-Ni-Cu-Ta
3636 | 9.664828 | 2.999459 | 8.2236 | 1.57103 | 77.54108 | 73.77043 | 0.3271787 | 0.1617311 | 1340.212 | 0 | 0 | 0 |  | Fe-Cr-Ni-Cu-Ta
3637 | 14.17832 | 3.300159 | 8.51579 | 3.457055 | 70.54868 | 74.09039 | 0.3236394 | 0.1657041 | 1369.209 | 0 | 0 | 0 |  | Fe-Cr-Ni-Cu-Ta
3638 | 18.11528 | 3.577661 | 8.654871 | 5.621626 | 64.03056 | 74.18658 | 0.3208025 | 0.1649894 | 1341.247 | 0 | 0 | 0 |  | Fe-Cr-Ni-Cu-Ta
3639 | 21.14607 | 4.375092 | 8.026176 | 9.357148 | 57.09552 | 73.96088 | 0.3180278 | 0.160574 | 1264.818 | 0 | 0 | 0 |  | Fe-Cr-Ni-Cu-Ta
3640 | 24.15425 | 5.326262 | 7.349214 | 13.74206 | 49.42821 | 73.66527 | 0.3152199 | 0.1526119 | 1148.887 | 0 | 0 | 0 |  | Fe-Cr-Ni-Cu-Ta
3641 | 26.47385 | 6.486399 | 6.590439 | 19.8181 | 40.63121 | 72.97867 | 0.3127202 | 0.1399985 | 982.5159 | 0 | 0 | 0 |  | Fe-Cr-Ni-Cu-Ta
3642 | 28.23798 | 7.816182 | 5.615238 | 28.65723 | 29.67337 | 71.69953 | 0.3106139 | 0.1212459 | 760.169 | 0 | 0 | 0 |  | Fe-Cr-Ni-Cu-Ta
3643 | 26.40826 | 9.220218 | 4.337087 | 41.3172 | 18.71723 | 69.24537 | 0.3104799 | 0.09736297 | 511.2718 | 0 | 0 | 0 |  | Fe-Cr-Ni-Cu-Ta
3644 | 19.7943 | 9.615317 | 3.618349 | 55.81816 | 11.15388 | 65.42538 | 0.3141307 | 0.07622096 | 319.6329 | 0 | 0 | 0 |  | Fe-Cr-Ni-Cu-Ta
3645 | 18.96697 | 2.386362 | 5.388086 | 3.499741 | 69.75884 | 73.97986 | 0.3233253 | 0.1647914 | 1354.088 | 0 | 0 | 0 |  | Fe-Cr-Ni-Cu-Ta
3646 | 22.80196 | 2.588979 | 5.845567 | 5.695335 | 63.06816 | 74.02747 | 0.3206317 | 0.163961 | 1324.18 | 0 | 0 | 0 |  | Fe-Cr-Ni-Cu-Ta
3647 | 26.73797 | 3.394666 | 5.748525 | 8.988918 | 55.12993 | 74.10868 | 0.3172136 | 0.1583935 | 1236.819 | 0 | 0 | 0 |  | Fe-Cr-Ni-Cu-Ta
3648 | 29.66599 | 4.296496 | 5.543378 | 13.50228 | 46.99186 | 73.76427 | 0.3144989 | 0.149368 | 1109.284 | 0 | 0 | 0 |  | Fe-Cr-Ni-Cu-Ta
3649 | 32.36423 | 5.356892 | 4.535679 | 20.45885 | 37.28434 | 72.83866 | 0.3121544 | 0.1349843 | 923.4819 | 0 | 0 | 0 |  | Fe-Cr-Ni-Cu-Ta
3650 | 33.4144 | 6.511452 | 4.083885 | 28.2946 | 27.69566 | 71.67308 | 0.3105234 | 0.1176527 | 724.1228 | 0 | 0 | 0 |  | Fe-Cr-Ni-Cu-Ta
3651 | 31.72932 | 8.551453 | 2.632914 | 40.85394 | 16.23238 | 69.62486 | 0.3093922 | 0.09158393 | 464.8274 | 0 | 0 | 0 |  | Fe-Cr-Ni-Cu-Ta
3652 | 28.89798 | 1.614317 | 3.644912 | 5.918729 | 59.92406 | 74.07948 | 0.3194801 | 0.1624296 | 1298.263 | 0 | 0 | 0 |  | Fe-Cr-Ni-Cu-Ta
3653 | 32.94799 | 2.359694 | 3.995905 | 9.372541 | 51.32386 | 74.11781 | 0.316119 | 0.1550679 | 1190.194 | 0 | 0 | 0 |  | Fe-Cr-Ni-Cu-Ta
3654 | 36.56349 | 3.211529 | 3.625601 | 14.12969 | 42.46969 | 73.77147 | 0.3132933 | 0.143706 | 1038.791 | 0 | 0 | 0 |  | Fe-Cr-Ni-Cu-Ta
3655 | 40.43264 | 4.261648 | 3.20741 | 19.96515 | 32.13315 | 73.33512 | 0.3103262 | 0.1262766 | 832.5988 | 0 | 0 | 0 |  | Fe-Cr-Ni-Cu-Ta
3656 | 41.0816 | 6.119803 | 3.454424 | 28.04704 | 21.29713 | 72.49019 | 0.3078209 | 0.1045753 | 603.2645 | 0 | 0 | 0 |  | Fe-Cr-Ni-Cu-Ta
3657 | 3.741835 | 2.090287 | 36.97011 | 28.10068 | 29.09709 | 67.13608 | 0.325197 | 0.1316471 | 822.7769 | 1 | 0 | 0 |  | Fe-Cr-Ni-Cu-Ta
3658 | 3.79605 | 3.534289 | 31.9198 | 33.69108 | 27.05879 | 66.30848 | 0.3243357 | 0.1253451 | 748.4191 | 1 | 0 | 0 |  | Fe-Cr-Ni-Cu-Ta
3659 | 3.107504 | 5.063139 | 27.76316 | 38.89491 | 25.17129 | 65.59279 | 0.3234817 | 0.1190716 | 679.0135 | 1 | 0 | 0 |  | Fe-Cr-Ni-Cu-Ta
3660 | 3.136358 | 8.030237 | 22.25193 | 43.71697 | 22.86451 | 65.83442 | 0.3201355 | 0.1120702 | 613.889 | 0 | 0 | 0 |  | Fe-Cr-Ni-Cu-Ta
3661 | 2.456088 | 10.67138 | 18.93144 | 49.3727 | 18.56839 | 65.79121 | 0.3172524 | 0.09994764 | 505.524 | 0 | 0 | 0 |  | Fe-Cr-Ni-Cu-Ta
3662 | 4.058036 | 1.889104 | 36.25543 | 16.16115 | 41.63628 | 69.90145 | 0.3249984 | 0.1552321 | 1123.645 | 1 | 0 | 0 |  | Fe-Cr-Ni-Cu-Ta
3663 | 4.871046 | 3.239398 | 32.18216 | 21.37846 | 38.32894 | 69.21627 | 0.3235598 | 0.1472798 | 1019.203 | 1 | 0 | 0 |  | Fe-Cr-Ni-Cu-Ta
3664 | 5.605731 | 4.566783 | 27.9875 | 25.51412 | 36.32586 | 68.78782 | 0.32219 | 0.1421841 | 954.3434 | 0 |  | 0 |  | Fe-Cr-Ni-Cu-Ta
3665 | 5.827972 | 6.782621 | 24.5028 | 29.84134 | 33.04526 | 68.84332 | 0.3194285 | 0.133679 | 860.3829 | 0 | 0 | 0 |  | Fe-Cr-Ni-Cu-Ta
3666 | 6.895605 | 9.986838 | 20.9383 | 34.87211 | 27.30714 | 69.44288 | 0.314725 | 0.1205442 | 728.398 | 0 | 0 | 0 |  | Fe-Cr-Ni-Cu-Ta
3667 | 6.346287 | 13.29451 | 17.51004 | 39.71648 | 23.13268 | 69.88342 | 0.3107496 | 0.109917 | 626.7756 | 0 | 0 | 0 |  | Fe-Cr-Ni-Cu-Ta
3668 | 5.821044 | 17.80741 | 13.98496 | 43.52603 | 18.86056 | 71.19757 | 0.3049304 | 0.09778402 | 523.468 | 0 | 0 | 0 |  | Fe-Cr-Ni-Cu-Ta
3669 | 2.365943 | 1.652097 | 32.32852 | 8.076327 | 55.57711 | 71.37781 | 0.32719 | 0.1736253 | 1388.972 | 0 | 0 | 0 |  | Fe-Cr-Ni-Cu-Ta
3670 | 4.826208 | 2.246705 | 29.16837 | 10.98309 | 52.77564 | 71.09242 | 0.3256705 | 0.1683603 | 1312.99 | 0 | 0 | 0 |  | Fe-Cr-Ni-Cu-Ta
3671 | 6.319706 | 3.530354 | 25.90596 | 15.10096 | 49.14302 | 70.76754 | 0.3236031 | 0.1605537 | 1206.13 | 0 | 0 | 0 |  | Fe-Cr-Ni-Cu-Ta
3672 | 7.863482 | 5.490934 | 23.41806 | 18.64069 | 44.58684 | 71.1087 | 0.320132 | 0.1528024 | 1111.202 | 0 | 0 | 0 |  | Fe-Cr-Ni-Cu-Ta
3673 | 9.121129 | 8.49217 | 21.38659 | 22.35382 | 38.6463 | 72.00294 | 0.3150932 | 0.1413815 | 983.5957 | 0 |  | 0 |  | Fe-Cr-Ni-Cu-Ta
3674 | 10.31776 | 11.66478 | 18.59118 | 25.99606 | 33.43022 | 72.90029 | 0.3101927 | 0.1306577 | 869.6687 | 0 | 0 | 0 |  | Fe-Cr-Ni-Cu-Ta
3675 | 10.10003 | 16.63708 | 15.51568 | 30.05705 | 27.69016 | 74.43273 | 0.3034305 | 0.1177453 | 742.6944 | 0 |  | 0 |  | Fe-Cr-Ni-Cu-Ta
3676 | 9.864365 | 22.19504 | 12.96037 | 33.67277 | 21.30746 | 76.30394 | 0.2960201 | 0.1027146 | 603.9315 | 0 | 0 | 0 |  | Fe-Cr-Ni-Cu-Ta
3677 | 7.713948 | 28.72809 | 10.8107 | 36.0848 | 16.66246 | 78.66134 | 0.2881141 | 0.09010099 | 498.0262 | 0 | 0 | 0 |  | Fe-Cr-Ni-Cu-Ta
3678 | 3.183178 | 1.481839 | 23.97819 | 6.036678 | 65.32012 | 71.33673 | 0.3295383 | 0.1764254 | 1448.069 | 0 | 0 | 0 |  | Fe-Cr-Ni-Cu-Ta
3679 | 5.598483 | 2.084973 | 22.36105 | 8.281368 | 61.67412 | 71.35649 | 0.3274201 | 0.1718645 | 1380.343 | 0 | 0 | 0 |  | Fe-Cr-Ni-Cu-Ta
3680 | 8.364663 | 3.893933 | 20.72395 | 10.87749 | 56.13996 | 72.1313 | 0.3229596 | 0.1649473 | 1292.047 | 0 | 0 | 0 |  | Fe-Cr-Ni-Cu-Ta
3681 | 10.66413 | 5.840455 | 19.1211 | 13.56184 | 50.81247 | 72.84721 | 0.3187471 | 0.1579626 | 1205.364 | 0 | 0 | 0 |  | Fe-Cr-Ni-Cu-Ta
3682 | 12.84312 | 9.440136 | 17.76214 | 16.15194 | 43.80267 | 74.52701 | 0.3119832 | 0.1471984 | 1085.755 | 0 | 0 | 0 |  | Fe-Cr-Ni-Cu-Ta
3683 | 13.68449 | 13.41143 | 15.89764 | 19.66865 | 37.33779 | 75.83959 | 0.305853 | 0.1356245 | 957.5186 | 0 | 0 | 0 |  | Fe-Cr-Ni-Cu-Ta
3684 | 14.00335 | 18.83227 | 13.90101 | 23.01553 | 30.24783 | 77.80807 | 0.2981166 | 0.1210423 | 807.8468 | 0 | 0 | 0 |  | Fe-Cr-Ni-Cu-Ta
3685 | 13.78301 | 25.66518 | 11.07839 | 25.83102 | 23.64239 | 80.39307 | 0.2890995 | 0.1068843 | 673.8941 | 0 | 0 | 0 |  | Fe-Cr-Ni-Cu-Ta
3686 | 10.44411 | 34.84407 | 10.06286 | 27.72916 | 16.9198 | 83.91619 | 0.2782715 | 0.08963248 | 521.811 | 0 | 0 | 0 |  | Fe-Cr-Ni-Cu-Ta
3687 | 4.422889 | 1.372634 | 18.07881 | 4.473442 | 71.65223 | 71.47507 | 0.3308495 | 0.1733593 | 1432.226 | 0 | 0 | 0 |  | Fe-Cr-Ni-Cu-Ta
3688 | 7.408191 | 2.463339 | 17.24186 | 6.021054 | 66.86556 | 72.21453 | 0.3270328 | 0.170885 | 1396.012 | 0 | 0 | 0 |  | Fe-Cr-Ni-Cu-Ta
3689 | 10.83213 | 4.246394 | 16.17939 | 7.784484 | 60.9576 | 73.35335 | 0.3219406 | 0.1661479 | 1335.936 | 0 | 0 | 0 |  | Fe-Cr-Ni-Cu-Ta
3690 | 13.32926 | 6.769158 | 15.28385 | 9.65161 | 54.96612 | 74.71584 | 0.316344 | 0.1600257 | 1263.318 | 0 | 0 | 0 |  | Fe-Cr-Ni-Cu-Ta
3691 | 15.62737 | 10.30608 | 13.68809 | 11.85449 | 48.52396 | 76.41501 | 0.309679 | 0.151084 | 1161.114 | 0 | 0 | 0 |  | Fe-Cr-Ni-Cu-Ta
3692 | 17.58655 | 14.40899 | 12.56979 | 14.40793 | 41.02674 | 78.16975 | 0.3026659 | 0.1396839 | 1032.371 | 0 | 0 | 0 |  | Fe-Cr-Ni-Cu-Ta
3693 | 18.39455 | 21.40766 | 10.47272 | 17.442 | 32.28308 | 80.98716 | 0.2925685 | 0.1234185 | 861.7226 | 0 | 0 | 0 |  | Fe-Cr-Ni-Cu-Ta
3694 | 18.20297 | 29.27341 | 9.566446 | 18.82947 | 24.1277 | 84.3428 | 0.2821655 | 0.1065711 | 697.9871 | 0 | 0 | 0 |  | Fe-Cr-Ni-Cu-Ta
3695 | 14.13947 | 41.13894 | 7.430898 | 20.1109 | 17.1798 | 88.98058 | 0.2686554 | 0.08854941 | 536.6682 | 0 | 0 | 0 |  | Fe-Cr-Ni-Cu-Ta
3696 | 6.571581 | 1.311092 | 12.33446 | 3.738766 | 76.0441 | 71.56638 | 0.3314668 | 0.1669345 | 1368.563 | 0 | 0 | 0 |  | Fe-Cr-Ni-Cu-Ta
3697 | 10.71719 | 2.850907 | 12.33752 | 4.645582 | 69.4488 | 73.10414 | 0.3256119 | 0.1679983 | 1381.346 | 0 | 0 | 0 |  | Fe-Cr-Ni-Cu-Ta
3698 | 14.26344 | 4.596885 | 11.53239 | 5.618002 | 63.98928 | 74.4748 | 0.3204099 | 0.1654089 | 1350.713 | 0 | 0 | 0 |  | Fe-Cr-Ni-Cu-Ta
3699 | 16.91828 | 7.313271 | 11.43165 | 7.562742 | 56.77405 | 75.96214 | 0.3142277 | 0.1592353 | 1273.445 | 0 | 0 | 0 |  | Fe-Cr-Ni-Cu-Ta
3700 | 19.35583 | 10.81268 | 10.85048 | 8.809683 | 50.17133 | 77.93653 | 0.3073576 | 0.1518627 | 1191.603 | 0 | 0 | 0 |  | Fe-Cr-Ni-Cu-Ta
3701 | 21.8016 | 16.36955 | 9.609665 | 11.20323 | 41.01596 | 80.48746 | 0.2980644 | 0.1387936 | 1044.993 | 0 | 0 | 0 |  | Fe-Cr-Ni-Cu-Ta
3702 | 23.16728 | 23.00773 | 8.116934 | 13.18055 | 32.52751 | 83.3382 | 0.2884363 | 0.1231084 | 878.2011 | 0 | 0 | 0 |  | Fe-Cr-Ni-Cu-Ta
3703 | 22.31742 | 33.56526 | 7.217701 | 14.65043 | 22.2492 | 87.67923 | 0.2751783 | 0.1012456 | 662.236 | 0 | 0 | 0 |  | Fe-Cr-Ni-Cu-Ta
3704 | 17.30701 | 46.64457 | 5.744574 | 15.54705 | 14.7568 | 92.64928 | 0.2610297 | 0.0819083 | 488.3809 | 0 | 0 | 0 |  | Fe-Cr-Ni-Cu-Ta
3705 | 9.62817 | 1.280607 | 8.192409 | 3.651833 | 77.24698 | 71.77531 | 0.3308349 | 0.1626819 | 1323.577 | 0 | 0 | 0 |  | Fe-Cr-Ni-Cu-Ta
3706 | 14.16349 | 2.825748 | 8.506881 | 4.029012 | 70.47487 | 73.56928 | 0.3246003 | 0.1658764 | 1363.965 | 0 | 0 | 0 |  | Fe-Cr-Ni-Cu-Ta
3707 | 18.15651 | 4.610319 | 8.674568 | 4.382327 | 64.17628 | 75.26651 | 0.3188005 | 0.1647337 | 1352.867 | 0 | 0 | 0 |  | Fe-Cr-Ni-Cu-Ta
3708 | 21.30133 | 7.712627 | 8.085107 | 5.386201 | 57.51474 | 77.27621 | 0.3118371 | 0.1598492 | 1298.48 | 0 | 0 | 0 |  | Fe-Cr-Ni-Cu-Ta
3709 | 24.47601 | 11.39412 | 7.447113 | 6.59611 | 50.08665 | 79.3729 | 0.304483 | 0.1517044 | 1204.669 | 0 | 0 | 0 |  | Fe-Cr-Ni-Cu-Ta
3710 | 27.05866 | 16.57421 | 6.736022 | 8.102352 | 41.52876 | 81.91483 | 0.2957664 | 0.1390177 | 1061.773 | 0 | 0 | 0 |  | Fe-Cr-Ni-Cu-Ta
3711 | 29.25381 | 24.29208 | 5.817239 | 9.896046 | 30.74083 | 85.28501 | 0.2845743 | 0.1202537 | 859.4763 | 0 | 0 | 0 |  | Fe-Cr-Ni-Cu-Ta
3712 | 27.93391 | 35.76057 | 4.587647 | 11.91932 | 19.79855 | 89.64337 | 0.2709008 | 0.09640392 | 621.5655 | 0 | 0 | 0 |  | Fe-Cr-Ni-Cu-Ta
3713 | 21.51777 | 49.64944 | 3.933396 | 12.77436 | 12.12504 | 94.71039 | 0.2566107 | 0.07517249 | 432.2106 | 0 | 0 | 0 |  | Fe-Cr-Ni-Cu-Ta
3714 | 18.9871 | 2.866674 | 5.393804 | 2.919546 | 69.83288 | 74.50234 | 0.3223622 | 0.1646233 | 1359.28 | 0 | 0 | 0 |  | Fe-Cr-Ni-Cu-Ta
3715 | 22.90735 | 4.681701 | 5.872585 | 3.178699 | 63.35966 | 76.19415 | 0.3166166 | 0.1634625 | 1347.192 | 0 | 0 | 0 |  | Fe-Cr-Ni-Cu-Ta
3716 | 26.97528 | 7.420389 | 5.799546 | 4.185553 | 55.61923 | 78.04461 | 0.3098689 | 0.1577584 | 1278.258 | 0 | 0 | 0 |  | Fe-Cr-Ni-Cu-Ta
3717 | 30.11768 | 11.21635 | 5.627781 | 5.330837 | 47.70736 | 80.15966 | 0.3024763 | 0.1486278 | 1172.419 | 0 | 0 | 0 |  | Fe-Cr-Ni-Cu-Ta
3718 | 33.20383 | 17.17457 | 4.653345 | 6.716671 | 38.25158 | 83.07092 | 0.292742 | 0.1341482 | 1011.522 | 0 | 0 | 0 |  | Fe-Cr-Ni-Cu-Ta
3719 | 34.69693 | 24.04045 | 4.240635 | 8.263299 | 28.75868 | 85.94571 | 0.2832051 | 0.1169277 | 826.6297 | 0 | 0 | 0 |  | Fe-Cr-Ni-Cu-Ta
3720 | 33.58523 | 35.3837 | 2.786918 | 11.06231 | 17.18184 | 89.93256 | 0.2700315 | 0.09109821 | 569.0817 | 0 | 0 | 0 |  | Fe-Cr-Ni-Cu-Ta
3721 | 29.10673 | 4.877935 | 3.671242 | 1.987161 | 60.35693 | 77.37566 | 0.3133686 | 0.1618245 | 1333.952 | 0 | 0 | 0 |  | Fe-Cr-Ni-Cu-Ta
3722 | 33.34121 | 7.760532 | 4.043594 | 2.918276 | 51.93639 | 79.25537 | 0.3065274 | 0.1544728 | 1244.427 | 0 | 0 | 0 |  | Fe-Cr-Ni-Cu-Ta
3723 | 37.25449 | 11.78 | 3.69412 | 3.999089 | 43.2723 | 81.44935 | 0.2988522 | 0.1431563 | 1113.016 | 0 | 0 | 0 |  | Fe-Cr-Ni-Cu-Ta
3724 | 41.54701 | 16.78656 | 3.29581 | 5.351845 | 33.01877 | 83.8355 | 0.2904209 | 0.1259908 | 919.6814 | 0 | 0 | 0 |  | Fe-Cr-Ni-Cu-Ta
3725 | 42.67703 | 23.84051 | 3.588578 | 7.769669 | 22.12421 | 86.38605 | 0.2812304 | 0.104672 | 694.3558 | 0 | 0 | 0 |  | Fe-Cr-Ni-Cu-Ta
3726 | 28.68348 | 2.427779 | 42.93921 | 11.86827 | 14.08126 | 74.98915 | 0.3104037 | 0.0935284 | 526.7959 | 1 | 0 | 0 |  | Fe-Cr-Ni-Cu-Ta
3727 | 34.08631 | 4.068698 | 36.7463 | 10.93947 | 14.15921 | 76.33628 | 0.306881 | 0.09285576 | 528.1085 | 1 | 0 | 0 |  | Fe-Cr-Ni-Cu-Ta
3728 | 39.78549 | 5.893051 | 32.31389 | 10.2887 | 11.71887 | 77.76561 | 0.302836 | 0.08425333 | 457.4654 | 1 | 0 | 0 |  | Fe-Cr-Ni-Cu-Ta
3729 | 44.21513 | 9.241397 | 25.60807 | 9.240718 | 11.69468 | 79.77808 | 0.2976275 | 0.0835306 | 459.371 | 1 | 0 | 0 |  | Fe-Cr-Ni-Cu-Ta
3730 | 49.60517 | 12.1997 | 21.64273 | 7.454825 | 9.097582 | 81.8755 | 0.2923835 | 0.07404269 | 384.7531 | 1 | 0 | 0 |  | Fe-Cr-Ni-Cu-Ta
3731 | 17.72777 | 2.357904 | 45.25257 | 18.25058 | 16.41118 | 72.25722 | 0.3152586 | 0.1011143 | 575.9651 | 1 | 0 | 0 |  | Fe-Cr-Ni-Cu-Ta
3732 | 22.51369 | 3.881708 | 38.56326 | 16.12947 | 18.91187 | 73.78397 | 0.3120261 | 0.1066346 | 639.4673 | 1 | 0 | 0 |  | Fe-Cr-Ni-Cu-Ta
3733 | 26.10437 | 5.316568 | 32.58255 | 14.85154 | 21.14496 | 74.96565 | 0.3093652 | 0.1114344 | 695.3093 | 1 | 0 | 0 |  | Fe-Cr-Ni-Cu-Ta
3734 | 29.80238 | 7.707588 | 27.84432 | 13.18757 | 21.45814 | 76.80295 | 0.3050545 | 0.1104584 | 698.6787 | 1 | 0 | 0 |  | Fe-Cr-Ni-Cu-Ta
3735 | 32.77617 | 10.68062 | 22.39287 | 10.25603 | 23.89431 | 79.15305 | 0.3002587 | 0.1145424 | 757.8831 | 0 | 0 | 0 |  | Fe-Cr-Ni-Cu-Ta
3736 | 36.97701 | 14.08386 | 18.54969 | 8.606172 | 21.78326 | 81.48872 | 0.29444 | 0.1086381 | 710.7725 | 0 | 0 | 0 |  | Fe-Cr-Ni-Cu-Ta
3737 | 40.04288 | 18.64084 | 14.63948 | 6.933522 | 19.74328 | 84.19051 | 0.2877279 | 0.1022728 | 660.0164 | 0 | 0 | 0 |  | Fe-Cr-Ni-Cu-Ta
3738 | 10.39791 | 2.420228 | 47.35944 | 28.59245 | 11.22997 | 69.10858 | 0.3187475 | 0.08560164 | 417.4692 | 1 | 0 | 0 |  | Fe-Cr-Ni-Cu-Ta
3739 | 12.82906 | 2.986104 | 38.76779 | 24.63355 | 20.7835 | 70.0283 | 0.3183656 | 0.112448 | 662.2611 | 1 |  | 0 |  | Fe-Cr-Ni-Cu-Ta
3740 | 16.49804 | 4.388684 | 32.20445 | 21.45421 | 25.45462 | 71.62707 | 0.315631 | 0.1211101 | 762.9688 | 1 |  | 0 |  | Fe-Cr-Ni-Cu-Ta
3741 | 18.95488 | 6.353217 | 27.09557 | 18.1171 | 29.47922 | 73.55723 | 0.312241 | 0.1283473 | 857.2608 | 0 | 0 | 0 |  | Fe-Cr-Ni-Cu-Ta
3742 | 21.20417 | 9.165933 | 23.08338 | 14.64875 | 31.89777 | 76.06337 | 0.3074044 | 0.1307865 | 908.3609 | 0 | 0 | 0 |  | Fe-Cr-Ni-Cu-Ta
3743 | 23.24801 | 11.86979 | 18.91793 | 11.9465 | 34.01777 | 78.29719 | 0.3029324 | 0.1327077 | 951.4076 | 0 | 0 | 0 |  | Fe-Cr-Ni-Cu-Ta
3744 | 26.14944 | 16.46953 | 15.35944 | 9.626412 | 32.39518 | 81.47707 | 0.2954072 | 0.1277797 | 921.2689 | 0 | 0 | 0 |  | Fe-Cr-Ni-Cu-Ta
3745 | 28.40232 | 21.30195 | 12.43887 | 7.18174 | 30.67512 | 84.65299 | 0.2880191 | 0.1228833 | 888.9701 | 0 | 0 | 0 |  | Fe-Cr-Ni-Cu-Ta
3746 | 31.06155 | 28.13805 | 10.58866 | 5.731403 | 24.48035 | 88.28711 | 0.2784073 | 0.1096295 | 761.354 | 0 | 0 | 0 |  | Fe-Cr-Ni-Cu-Ta
3747 | 8.287143 | 2.314708 | 37.45515 | 35.83247 | 16.11053 | 66.39578 | 0.3226238 | 0.0993627 | 512.2951 | 1 |  | 0 |  | Fe-Cr-Ni-Cu-Ta
3748 | 10.17586 | 2.91513 | 31.26438 | 30.28274 | 25.36189 | 67.71301 | 0.3219032 | 0.1205189 | 718.09 | 1 | 0 | 0 |  | Fe-Cr-Ni-Cu-Ta
3749 | 11.80272 | 4.807622 | 25.58671 | 24.34157 | 33.46138 | 70.01754 | 0.3189761 | 0.1347787 | 889.2871 | 0 | 0 | 0 |  | Fe-Cr-Ni-Cu-Ta
3750 | 13.35024 | 6.541927 | 21.41765 | 19.98775 | 38.70243 | 72.07463 | 0.3159971 | 0.1422667 | 997.1094 | 0 | 0 | 0 |  | Fe-Cr-Ni-Cu-Ta
3751 | 14.42692 | 9.594353 | 18.0523 | 15.63409 | 42.29233 | 74.9815 | 0.3108579 | 0.1453344 | 1067.914 | 0 | 0 | 0 |  | Fe-Cr-Ni-Cu-Ta
3752 | 16.61352 | 12.88993 | 15.27946 | 12.60256 | 42.61453 | 77.8499 | 0.3048434 | 0.1436126 | 1078.815 | 0 | 0 | 0 |  | Fe-Cr-Ni-Cu-Ta
3753 | 18.56466 | 17.28451 | 12.75853 | 9.749519 | 41.64279 | 81.19365 | 0.2974057 | 0.1395954 | 1062.868 | 0 | 0 | 0 |  | Fe-Cr-Ni-Cu-Ta
3754 | 20.19598 | 22.83263 | 9.855725 | 7.386485 | 39.72918 | 84.83762 | 0.2888185 | 0.1347041 | 1034.669 | 0 | 0 | 0 |  | Fe-Cr-Ni-Cu-Ta
3755 | 22.34552 | 31.95001 | 9.227061 | 5.448439 | 31.02897 | 89.76833 | 0.2758523 | 0.1188885 | 877.4042 | 0 | 0 | 0 |  | Fe-Cr-Ni-Cu-Ta
3756 | 6.252669 | 2.183065 | 28.7529 | 40.01993 | 22.79143 | 64.27737 | 0.3263936 | 0.1147482 | 628.7675 | 1 | 0 | 0 |  | Fe-Cr-Ni-Cu-Ta
3757 | 7.300534 | 3.398558 | 23.78782 | 32.39721 | 33.11588 | 66.36344 | 0.3247246 | 0.1338636 | 837.1383 | 0 | 0 | 0 |  | Fe-Cr-Ni-Cu-Ta
3758 | 8.166696 | 5.069034 | 19.31378 | 25.5545 | 41.89599 | 68.77889 | 0.3221676 | 0.1460105 | 1000.571 | 0 | 0 | 0 |  | Fe-Cr-Ni-Cu-Ta
3759 | 9.118141 | 7.276619 | 16.42963 | 20.75031 | 46.42529 | 71.33336 | 0.3182227 | 0.1503447 | 1085.976 | 0 | 0 | 0 |  | Fe-Cr-Ni-Cu-Ta
3760 | 10.20527 | 10.0954 | 13.40827 | 16.69247 | 49.59859 | 74.16251 | 0.3131946 | 0.1513117 | 1136.125 | 0 | 0 | 0 |  | Fe-Cr-Ni-Cu-Ta
3761 | 11.40435 | 12.97749 | 11.32101 | 12.97654 | 51.3206 | 77.0426 | 0.3078527 | 0.1508429 | 1167.195 | 0 | 0 | 0 |  | Fe-Cr-Ni-Cu-Ta
3762 | 12.97445 | 18.11967 | 8.864219 | 9.596008 | 50.44566 | 81.13077 | 0.298901 | 0.1466896 | 1158.94 | 0 | 0 | 0 |  | Fe-Cr-Ni-Cu-Ta
3763 | 13.4713 | 23.8305 | 7.787723 | 6.897797 | 48.01268 | 85.09135 | 0.2898246 | 0.1414825 | 1129.224 | 0 | 0 | 0 |  | Fe-Cr-Ni-Cu-Ta
3764 | 14.9668 | 34.83687 | 6.292559 | 5.109033 | 38.79473 | 91.04537 | 0.2740099 | 0.1265125 | 981.7475 | 0 | 0 | 0 |  | Fe-Cr-Ni-Cu-Ta
3765 | 5.060578 | 2.019265 | 18.99679 | 41.13016 | 32.7932 | 62.65868 | 0.3302806 | 0.1318139 | 773.5525 | 0 | 0 | 0 |  | Fe-Cr-Ni-Cu-Ta
3766 | 5.208582 | 3.637063 | 15.73967 | 31.11481 | 44.29987 | 65.61262 | 0.3278181 | 0.1483893 | 987.4196 | 0 | 0 | 0 |  | Fe-Cr-Ni-Cu-Ta
3767 | 5.50103 | 5.1217 | 12.84901 | 25.03758 | 51.49067 | 67.87786 | 0.3254558 | 0.1544938 | 1094.948 | 0 | 0 | 0 |  | Fe-Cr-Ni-Cu-Ta
3768 | 6.636788 | 7.302619 | 11.415 | 19.9091 | 54.73649 | 70.79028 | 0.3208404 | 0.1554702 | 1150.747 | 0 | 0 | 0 |  | Fe-Cr-Ni-Cu-Ta
3769 | 7.055225 | 9.853084 | 9.88753 | 16.0557 | 57.14846 | 73.52448 | 0.3160909 | 0.1552978 | 1188.869 | 0 | 0 | 0 |  | Fe-Cr-Ni-Cu-Ta
3770 | 8.145991 | 13.54335 | 7.950556 | 11.91727 | 58.44284 | 77.17343 | 0.3090809 | 0.1531936 | 1210.963 | 0 | 0 | 0 |  | Fe-Cr-Ni-Cu-Ta
3771 | 8.966017 | 17.80854 | 6.282703 | 8.841786 | 58.10095 | 80.77433 | 0.3014609 | 0.1498746 | 1209.002 | 0 | 0 | 0 |  | Fe-Cr-Ni-Cu-Ta
3772 | 9.624202 | 25.08955 | 5.395127 | 5.840524 | 54.0506 | 85.88734 | 0.2894162 | 0.1434956 | 1171.34 | 0 | 0 | 0 |  | Fe-Cr-Ni-Cu-Ta
3773 | 10.73234 | 36.63836 | 4.512246 | 4.07063 | 44.04642 | 92.19597 | 0.2725681 | 0.1298367 | 1036.806 | 0 | 0 | 0 |  | Fe-Cr-Ni-Cu-Ta
3774 | 4.519873 | 1.803514 | 11.5376 | 38.20497 | 43.93404 | 62.12352 | 0.3333727 | 0.1463025 | 919.1073 | 0 | 0 | 0 |  | Fe-Cr-Ni-Cu-Ta
3775 | 4.140704 | 3.304437 | 9.947968 | 28.94229 | 53.6646 | 65.05489 | 0.3309221 | 0.1553156 | 1068.831 | 0 | 0 | 0 |  | Fe-Cr-Ni-Cu-Ta
3776 | 3.909943 | 4.680422 | 8.806471 | 22.88038 | 59.72278 | 67.43101 | 0.3284949 | 0.158078 | 1145.855 | 0 | 0 | 0 |  | Fe-Cr-Ni-Cu-Ta
3777 | 4.313207 | 7.027623 | 7.367022 | 18.40433 | 62.88782 | 70.28746 | 0.3238601 | 0.157059 | 1181.325 | 0 | 0 | 0 |  | Fe-Cr-Ni-Cu-Ta
3778 | 4.769909 | 9.375431 | 6.127714 | 14.47329 | 65.25366 | 73.07825 | 0.3191718 | 0.1552553 | 1202.939 | 0 | 0 | 0 |  | Fe-Cr-Ni-Cu-Ta
3779 | 5.36654 | 12.49121 | 5.076626 | 10.99146 | 66.07417 | 76.30855 | 0.3129965 | 0.1529726 | 1216.845 | 0 | 0 | 0 |  | Fe-Cr-Ni-Cu-Ta
3780 | 6.023478 | 16.82436 | 4.028941 | 7.476946 | 65.64627 | 80.30168 | 0.3047764 | 0.1498509 | 1222.685 | 0 | 0 | 0 |  | Fe-Cr-Ni-Cu-Ta
3781 | 7.06429 | 24.11627 | 3.093824 | 4.68893 | 61.03669 | 85.63295 | 0.291983 | 0.1447873 | 1201.101 | 0 | 0 | 0 |  | Fe-Cr-Ni-Cu-Ta
3782 | 8.089155 | 35.77395 | 2.834133 | 3.068105 | 50.23466 | 92.18777 | 0.2742624 | 0.1337791 | 1095.53 | 0 | 0 | 0 |  | Fe-Cr-Ni-Cu-Ta
3783 | 2.648732 | 2.959302 | 5.56809 | 25.31661 | 63.50726 | 64.88352 | 0.3340966 | 0.1574881 | 1112.455 | 0 | 0 | 0 |  | Fe-Cr-Ni-Cu-Ta
3784 | 2.543779 | 4.263065 | 5.347461 | 20.26123 | 67.58447 | 67.2006 | 0.3313628 | 0.1569822 | 1151.16 | 0 | 0 | 0 |  | Fe-Cr-Ni-Cu-Ta
3785 | 2.970499 | 5.992274 | 4.683375 | 15.77337 | 70.58048 | 69.83309 | 0.3275316 | 0.1549416 | 1172.971 | 0 | 0 | 0 |  | Fe-Cr-Ni-Cu-Ta
3786 | 3.44822 | 8.255427 | 4.142144 | 12.33128 | 71.82293 | 72.60884 | 0.3226192 | 0.1527547 | 1187.159 | 0 | 0 | 0 |  | Fe-Cr-Ni-Cu-Ta
3787 | 3.968426 | 11.54618 | 3.128368 | 9.031017 | 72.32601 | 76.03843 | 0.315906 | 0.1496523 | 1192.877 | 0 | 0 | 0 |  | Fe-Cr-Ni-Cu-Ta
3788 | 4.594461 | 15.2094 | 2.682874 | 6.389591 | 71.12367 | 79.47225 | 0.3085602 | 0.1478583 | 1205.711 | 0 | 0 | 0 |  | Fe-Cr-Ni-Cu-Ta
3789 | 5.973788 | 21.74181 | 1.712445 | 3.707633 | 66.86432 | 84.57994 | 0.2963528 | 0.1445348 | 1204.399 | 0 | 0 | 0 |  | Fe-Cr-Ni-Cu-Ta
3790 | 1.388242 | 3.877542 | 2.918324 | 16.84932 | 74.96657 | 67.37999 | 0.3338122 | 0.1510789 | 1110.863 | 0 | 0 | 0 |  | Fe-Cr-Ni-Cu-Ta
3791 | 1.823653 | 5.518179 | 2.875225 | 12.96913 | 76.81382 | 69.9544 | 0.32983 | 0.1485899 | 1122.494 | 0 | 0 | 0 |  | Fe-Cr-Ni-Cu-Ta
3792 | 2.269046 | 7.60529 | 2.384962 | 9.811043 | 77.92966 | 72.62529 | 0.3251376 | 0.1456785 | 1125.338 | 0 | 0 | 0 |  | Fe-Cr-Ni-Cu-Ta
3793 | 2.750603 | 9.816907 | 1.927414 | 6.78123 | 78.72385 | 75.35963 | 0.320238 | 0.1438093 | 1137.015 | 0 | 0 | 0 |  | Fe-Cr-Ni-Cu-Ta
3794 | 3.78713 | 13.22244 | 1.9903 | 4.309219 | 76.69091 | 78.79749 | 0.3126956 | 0.1440219 | 1170.991 | 0 | 0 | 0 |  | Fe-Cr-Ni-Cu-Ta
3795 | 2.655335 | 27.19456 | 43.72543 | 12.08558 | 14.33909 | 84.50188 | 0.2864562 | 0.09565429 | 589.7559 | 1 | 0 | 0 |  | Fe-Cr-Ni-Cu-Ta
3796 | 4.461461 | 32.39976 | 37.51503 | 11.16833 | 14.45542 | 87.14121 | 0.2797041 | 0.09328933 | 579.9428 | 0 | 0 | 0 |  | Fe-Cr-Ni-Cu-Ta
3797 | 6.47898 | 37.91677 | 33.07697 | 10.53166 | 11.99561 | 89.75075 | 0.2726778 | 0.08435725 | 504.1735 | 0 | 0 | 0 |  | Fe-Cr-Ni-Cu-Ta
3798 | 10.16622 | 42.16315 | 26.22823 | 9.464502 | 11.9779 | 91.99886 | 0.2669122 | 0.08228646 | 493.0523 | 0 | 0 | 0 |  | Fe-Cr-Ni-Cu-Ta
3799 | 13.44158 | 47.37708 | 22.20155 | 7.64731 | 9.332484 | 94.67705 | 0.2602808 | 0.07305731 | 415.799 | 0 | 0 | 0 |  | Fe-Cr-Ni-Cu-Ta
3800 | 2.559355 | 16.6801 | 45.73175 | 18.44384 | 16.58496 | 77.87656 | 0.3009254 | 0.1031806 | 624.219 | 1 | 0 | 0 |  | Fe-Cr-Ni-Cu-Ta
3801 | 4.222616 | 21.22978 | 39.05732 | 16.33612 | 19.15417 | 80.6251 | 0.2946562 | 0.1068963 | 680.0217 | 1 | 0 | 0 |  | Fe-Cr-Ni-Cu-Ta
3802 | 5.791781 | 24.65098 | 33.0473 | 15.06338 | 21.44657 | 82.62922 | 0.2899597 | 0.110124 | 726.9699 | 0 | 0 | 0 |  | Fe-Cr-Ni-Cu-Ta
3803 | 8.403159 | 28.16535 | 28.26382 | 13.38625 | 21.78142 | 84.87115 | 0.2846866 | 0.1080788 | 720.3292 | 0 | 0 | 0 |  | Fe-Cr-Ni-Cu-Ta
3804 | 11.6427 | 30.97104 | 22.72675 | 10.40895 | 24.25057 | 87.19705 | 0.2800901 | 0.1108453 | 766.1753 | 0 | 0 | 0 |  | Fe-Cr-Ni-Cu-Ta
3805 | 15.35836 | 34.95387 | 18.83346 | 8.737825 | 22.11649 | 89.61487 | 0.2741073 | 0.1047304 | 713.3618 | 0 | 0 | 0 |  | Fe-Cr-Ni-Cu-Ta
3806 | 20.30173 | 37.80359 | 14.84443 | 7.030587 | 20.01967 | 91.52242 | 0.2694219 | 0.09851401 | 656.7866 | 0 | 0 | 0 |  | Fe-Cr-Ni-Cu-Ta
3807 | 2.613533 | 9.733253 | 47.61549 | 28.74703 | 11.29069 | 71.92603 | 0.3113723 | 0.08754094 | 444.9879 | 1 | 0 | 0 |  | Fe-Cr-Ni-Cu-Ta
3808 | 3.228687 | 12.0242 | 39.02672 | 24.79808 | 20.92231 | 73.65881 | 0.3089653 | 0.1129794 | 689.9423 | 1 | 0 | 0 |  | Fe-Cr-Ni-Cu-Ta
3809 | 4.752342 | 15.48623 | 32.46828 | 21.62998 | 25.66316 | 76.16255 | 0.3039831 | 0.1202026 | 785.3322 | 0 | 0 | 0 |  | Fe-Cr-Ni-Cu-Ta
3810 | 6.881322 | 17.7967 | 27.32414 | 18.26994 | 29.7279 | 78.30528 | 0.3001543 | 0.1263987 | 872.1496 | 0 | 0 | 0 |  | Fe-Cr-Ni-Cu-Ta
3811 | 9.922516 | 19.89787 | 23.26562 | 14.7644 | 32.14959 | 80.54546 | 0.2960944 | 0.1281246 | 913.3043 | 0 | 0 | 0 |  | Fe-Cr-Ni-Cu-Ta
3812 | 12.84188 | 21.80276 | 19.05589 | 12.03362 | 34.26585 | 82.46766 | 0.292479 | 0.1296515 | 949.0536 | 0 | 0 | 0 |  | Fe-Cr-Ni-Cu-Ta
3813 | 17.79312 | 24.48913 | 15.44956 | 9.6829 | 32.58528 | 84.78901 | 0.2871382 | 0.1252379 | 916.1258 | 0 | 0 | 0 |  | Fe-Cr-Ni-Cu-Ta
3814 | 22.96711 | 26.54489 | 12.48642 | 7.209194 | 30.79238 | 86.78322 | 0.2827228 | 0.1212139 | 884.1558 | 0 | 0 | 0 |  | Fe-Cr-Ni-Cu-Ta
3815 | 30.23955 | 28.93641 | 10.59479 | 5.734723 | 24.49453 | 88.59884 | 0.2776322 | 0.1094193 | 760.7767 | 0 | 0 | 0 |  | Fe-Cr-Ni-Cu-Ta
3816 | 2.496128 | 7.74668 | 37.60558 | 35.97638 | 16.17523 | 68.53675 | 0.3169139 | 0.09999548 | 529.2204 | 1 | 0 | 0 |  | Fe-Cr-Ni-Cu-Ta
3817 | 3.146319 | 9.520423 | 31.41699 | 30.43057 | 25.4857 | 70.429 | 0.3147691 | 0.1201408 | 734.0659 | 1 | 0 | 0 |  | Fe-Cr-Ni-Cu-Ta
3818 | 5.187439 | 11.03939 | 25.70438 | 24.45352 | 33.61528 | 72.67694 | 0.3121084 | 0.1333465 | 897.0765 | 0 | 0 | 0 |  | Fe-Cr-Ni-Cu-Ta
3819 | 7.057218 | 12.4841 | 21.51145 | 20.07529 | 38.87193 | 74.67114 | 0.3093762 | 0.1403663 | 1000.106 | 0 | 0 | 0 |  | Fe-Cr-Ni-Cu-Ta
3820 | 10.33432 | 13.47038 | 18.10376 | 15.67866 | 42.41288 | 76.69949 | 0.3065308 | 0.1437711 | 1066.205 | 0 |  | 0 |  | Fe-Cr-Ni-Cu-Ta
3821 | 13.87108 | 15.4975 | 15.30869 | 12.62667 | 42.69605 | 79.00032 | 0.3019666 | 0.142482 | 1076.074 | 0 | 0 | 0 |  | Fe-Cr-Ni-Cu-Ta
3822 | 18.56466 | 17.28451 | 12.75853 | 9.749519 | 41.64279 | 81.19365 | 0.2974057 | 0.139302 | 1059.66 | 0 | 0 | 0 |  | Fe-Cr-Ni-Cu-Ta
3823 | 24.45073 | 18.7474 | 9.8264 | 7.364508 | 39.61097 | 83.09017 | 0.2931458 | 0.1368195 | 1045.56 | 0 | 0 | 0 |  | Fe-Cr-Ni-Cu-Ta
3824 | 34.03539 | 20.63433 | 9.151518 | 5.403832 | 30.77494 | 85.19108 | 0.2871922 | 0.1227516 | 892.0253 | 0 | 0 | 0 |  | Fe-Cr-Ni-Cu-Ta
3825 | 2.351086 | 5.837238 | 28.8306 | 40.12806 | 22.85302 | 65.76503 | 0.3223803 | 0.1146674 | 638.4704 | 1 | 0 | 0 |  | Fe-Cr-Ni-Cu-Ta
3826 | 3.659478 | 6.814268 | 23.84784 | 32.47896 | 33.19945 | 67.82527 | 0.3208658 | 0.1330839 | 842.3246 | 0 | 0 | 0 |  | Fe-Cr-Ni-Cu-Ta
3827 | 5.454703 | 7.617851 | 19.3501 | 25.60256 | 41.97478 | 69.91853 | 0.3192211 | 0.1448808 | 1000.053 | 0 | 0 | 0 |  | Fe-Cr-Ni-Cu-Ta
3828 | 7.822576 | 8.497021 | 16.4444 | 20.76897 | 46.46703 | 71.89071 | 0.3168025 | 0.1497849 | 1085.53 | 0 | 0 | 0 |  | Fe-Cr-Ni-Cu-Ta
3829 | 10.83833 | 9.497374 | 13.40237 | 16.68513 | 49.57679 | 73.88585 | 0.3138912 | 0.1516319 | 1136.942 | 0 | 0 | 0 |  | Fe-Cr-Ni-Cu-Ta
3830 | 13.91433 | 10.59943 | 11.30126 | 12.9539 | 51.23107 | 75.93725 | 0.3106072 | 0.1522267 | 1172.288 | 0 | 0 | 0 |  | Fe-Cr-Ni-Cu-Ta
3831 | 19.375 | 12.02598 | 8.824743 | 9.553273 | 50.221 | 78.33548 | 0.3058152 | 0.1502769 | 1175.328 | 0 | 0 | 0 |  | Fe-Cr-Ni-Cu-Ta
3832 | 25.38326 | 12.43838 | 7.723154 | 6.840607 | 47.6146 | 79.97399 | 0.3024217 | 0.1478802 | 1161.042 | 0 | 0 | 0 |  | Fe-Cr-Ni-Cu-Ta
3833 | 36.84659 | 13.72232 | 6.19663 | 5.031147 | 38.20331 | 82.1377 | 0.2959792 | 0.1359739 | 1027.985 | 0 | 0 | 0 |  | Fe-Cr-Ni-Cu-Ta
3834 | 2.173152 | 4.721033 | 19.03475 | 41.21234 | 32.85872 | 63.81481 | 0.3271504 | 0.1310961 | 777.279 | 0 | 0 | 0 |  | Fe-Cr-Ni-Cu-Ta
3835 | 3.909947 | 4.853776 | 15.75381 | 31.14277 | 44.33969 | 66.16561 | 0.326366 | 0.1478965 | 988.2477 | 0 | 0 | 0 |  | Fe-Cr-Ni-Cu-Ta
3836 | 5.50103 | 5.1217 | 12.84901 | 25.03758 | 51.49067 | 67.87786 | 0.3254558 | 0.1544938 | 1094.948 | 0 | 0 | 0 |  | Fe-Cr-Ni-Cu-Ta
3837 | 7.836955 | 6.174002 | 11.40551 | 19.89255 | 54.69098 | 70.24909 | 0.3222116 | 0.1558182 | 1148.755 | 0 | 0 | 0 |  | Fe-Cr-Ni-Cu-Ta
3838 | 10.55716 | 6.552783 | 9.863537 | 16.01674 | 57.00979 | 71.92539 | 0.3200945 | 0.1575598 | 1197.261 | 0 | 0 | 0 |  | Fe-Cr-Ni-Cu-Ta
3839 | 14.48249 | 7.550948 | 7.91562 | 11.8649 | 58.18603 | 74.26558 | 0.3162769 | 0.1580314 | 1237.049 | 0 | 0 | 0 |  | Fe-Cr-Ni-Cu-Ta
3840 | 18.99441 | 8.289668 | 6.238987 | 8.780263 | 57.69667 | 76.19509 | 0.3127099 | 0.1569039 | 1247.218 | 0 | 0 | 0 |  | Fe-Cr-Ni-Cu-Ta
3841 | 26.62966 | 8.854777 | 5.33144 | 5.771579 | 53.41255 | 78.3331 | 0.3078943 | 0.1538722 | 1227.814 | 0 | 0 | 0 |  | Fe-Cr-Ni-Cu-Ta
3842 | 38.59034 | 9.7989 | 4.42492 | 3.991851 | 43.19398 | 80.54264 | 0.301157 | 0.1439875 | 1115.477 | 0 | 0 | 0 |  | Fe-Cr-Ni-Cu-Ta
3843 | 1.940544 | 4.215708 | 11.55818 | 38.27314 | 44.01243 | 63.2187 | 0.3304334 | 0.1452897 | 920.9736 | 0 | 0 | 0 |  | Fe-Cr-Ni-Cu-Ta
3844 | 3.550623 | 3.85675 | 9.952027 | 28.95411 | 53.68649 | 65.31975 | 0.3302326 | 0.1549856 | 1068.46 | 0 | 0 | 0 |  | Fe-Cr-Ni-Cu-Ta
3845 | 5.0232 | 3.637526 | 8.799692 | 22.86277 | 59.67681 | 66.91312 | 0.3298152 | 0.1588394 | 1147.988 | 0 | 0 | 0 |  | Fe-Cr-Ni-Cu-Ta
3846 | 7.531313 | 4.006847 | 7.350625 | 18.36337 | 62.74785 | 68.76342 | 0.3276883 | 0.1599822 | 1196.213 | 0 | 0 | 0 |  | Fe-Cr-Ni-Cu-Ta
3847 | 10.03314 | 4.424823 | 6.105401 | 14.42059 | 65.01605 | 70.5531 | 0.3254342 | 0.160173 | 1230.634 | 0 | 0 | 0 |  | Fe-Cr-Ni-Cu-Ta
3848 | 13.34229 | 4.968902 | 5.048602 | 10.93078 | 65.70942 | 72.47136 | 0.3224169 | 0.1599168 | 1256.429 | 0 | 0 | 0 |  | Fe-Cr-Ni-Cu-Ta
3849 | 17.92156 | 5.561918 | 3.995748 | 7.415346 | 65.10543 | 74.61081 | 0.3186246 | 0.1602436 | 1288.134 | 0 | 0 | 0 |  | Fe-Cr-Ni-Cu-Ta
3850 | 25.57024 | 6.492821 | 3.05415 | 4.628801 | 60.25399 | 77.06694 | 0.3127696 | 0.1593118 | 1295.933 | 0 | 0 | 0 |  | Fe-Cr-Ni-Cu-Ta
3851 | 37.63623 | 7.377049 | 2.776065 | 3.005244 | 49.20541 | 79.40379 | 0.3054302 | 0.1516417 | 1206.356 | 0 | 0 | 0 |  | Fe-Cr-Ni-Cu-Ta
3852 | 3.177317 | 2.465185 | 5.566056 | 25.30737 | 63.48407 | 64.63174 | 0.3347423 | 0.1579016 | 1113.771 | 0 | 0 | 0 |  | Fe-Cr-Ni-Cu-Ta
3853 | 4.572386 | 2.365051 | 5.339967 | 20.23284 | 67.48976 | 66.2094 | 0.333859 | 0.1587896 | 1158.92 | 0 | 0 | 0 |  | Fe-Cr-Ni-Cu-Ta
3854 | 6.420738 | 2.759071 | 4.67221 | 15.73577 | 70.41221 | 68.1163 | 0.3317873 | 0.1583475 | 1190.976 | 0 | 0 | 0 |  | Fe-Cr-Ni-Cu-Ta
3855 | 8.833844 | 3.198493 | 4.126724 | 12.28537 | 71.55557 | 69.91192 | 0.3292308 | 0.1583217 | 1220.272 | 0 | 0 | 0 |  | Fe-Cr-Ni-Cu-Ta
3856 | 12.32963 | 3.673417 | 3.110281 | 8.978805 | 71.90786 | 71.84917 | 0.3260787 | 0.1585279 | 1251.166 | 0 | 0 | 0 |  | Fe-Cr-Ni-Cu-Ta
3857 | 16.20466 | 4.243288 | 2.661327 | 6.338274 | 70.55245 | 73.71709 | 0.3224534 | 0.1598208 | 1288.195 | 0 | 0 | 0 |  | Fe-Cr-Ni-Cu-Ta
3858 | 23.07556 | 5.495998 | 1.692167 | 3.663729 | 66.07255 | 76.36872 | 0.316128 | 0.1611173 | 1325.813 | 0 | 0 | 0 |  | Fe-Cr-Ni-Cu-Ta
3859 | 4.156768 | 1.290044 | 2.912747 | 16.81712 | 74.82332 | 65.95947 | 0.3373325 | 0.1542685 | 1128.888 | 0 | 0 | 0 |  | Fe-Cr-Ni-Cu-Ta
3860 | 5.910151 | 1.693111 | 2.867113 | 12.93253 | 76.59709 | 67.83366 | 0.3350138 | 0.1536015 | 1154.222 | 0 | 0 | 0 |  | Fe-Cr-Ni-Cu-Ta
3861 | 8.135468 | 2.104021 | 2.375299 | 9.771293 | 77.61392 | 69.56317 | 0.3325448 | 0.153178 | 1177.005 | 0 | 0 | 0 |  | Fe-Cr-Ni-Cu-Ta
3862 | 10.48762 | 2.547243 | 1.917111 | 6.744982 | 78.30304 | 71.30734 | 0.3299471 | 0.153242 | 1203.452 | 0 | 0 | 0 |  | Fe-Cr-Ni-Cu-Ta
3863 | 14.10047 | 3.500842 | 1.976108 | 4.278493 | 76.14408 | 73.48634 | 0.3253641 | 0.1566909 | 1266.642 | 0 | 0 | 0 |  | Fe-Cr-Ni-Cu-Ta
3864 | 29.88298 | 4.215509 | 44.73486 | 12.36459 | 8.802071 | 75.95205 | 0.3071984 | 0.07604408 | 379.117 | 1 | 0 | 0 |  | Fe-Cr-Ni-Cu-Ta
3865 | 34.08631 | 4.068698 | 36.7463 | 10.93947 | 14.15921 | 76.33628 | 0.306881 | 0.09285576 | 528.1085 | 1 | 0 | 0 |  | Fe-Cr-Ni-Cu-Ta
3866 | 37.44039 | 3.168967 | 30.40919 | 9.682245 | 19.29921 | 76.29616 | 0.3076993 | 0.1056386 | 650.715 | 1 | 0 | 0 |  | Fe-Cr-Ni-Cu-Ta
3867 | 38.58725 | 2.932769 | 22.34857 | 8.064523 | 28.06688 | 76.38395 | 0.308785 | 0.1247878 | 851.3688 | 0 | 0 | 0 |  | Fe-Cr-Ni-Cu-Ta
3868 | 40.07775 | 2.112121 | 17.48592 | 6.023014 | 34.30119 | 76.45358 | 0.3100617 | 0.1355221 | 974.6716 | 0 | 0 | 0 |  | Fe-Cr-Ni-Cu-Ta
3869 | 18.82882 | 5.008701 | 48.06315 | 19.3841 | 8.715228 | 73.64902 | 0.3105106 | 0.07638399 | 368.891 | 1 | 0 | 0 |  | Fe-Cr-Ni-Cu-Ta
3870 | 23.41534 | 5.652035 | 40.10769 | 16.77544 | 14.04949 | 74.71814 | 0.3088703 | 0.09315052 | 518.3835 | 1 | 0 | 0 |  | Fe-Cr-Ni-Cu-Ta
3871 | 26.60552 | 6.192725 | 33.20806 | 15.13666 | 18.85704 | 75.4292 | 0.307809 | 0.105709 | 641.4146 | 1 | 0 | 0 |  | Fe-Cr-Ni-Cu-Ta
3872 | 28.70498 | 5.939021 | 26.81903 | 12.70197 | 25.835 | 75.86252 | 0.3081813 | 0.1203955 | 795.8533 | 0 |  | 0 |  | Fe-Cr-Ni-Cu-Ta
3873 | 29.94349 | 6.272706 | 20.45757 | 9.369651 | 33.95659 | 76.78897 | 0.3079893 | 0.1348262 | 965.9497 | 0 | 0 | 0 |  | Fe-Cr-Ni-Cu-Ta
3874 | 30.9678 | 5.242251 | 15.53514 | 7.207566 | 41.04724 | 76.73735 | 0.3098315 | 0.1454121 | 1094.363 | 0 | 0 | 0 |  | Fe-Cr-Ni-Cu-Ta
3875 | 30.2988 | 4.292752 | 11.07709 | 5.246311 | 49.08504 | 76.49297 | 0.3123961 | 0.1546507 | 1213.138 | 0 | 0 | 0 |  | Fe-Cr-Ni-Cu-Ta
3876 | 10.6102 | 3.292853 | 48.32633 | 29.17619 | 8.594432 | 69.55113 | 0.3171678 | 0.07620131 | 345.5149 | 1 | 0 | 0 |  | Fe-Cr-Ni-Cu-Ta
3877 | 13.85512 | 6.449863 | 41.86841 | 26.60373 | 11.22287 | 71.79246 | 0.3121672 | 0.08521884 | 428.7081 | 1 | 0 | 0 |  | Fe-Cr-Ni-Cu-Ta
3878 | 17.7888 | 7.88674 | 34.72404 | 23.13274 | 16.46768 | 73.42489 | 0.3094121 | 0.09916625 | 561.5753 | 1 | 0 | 0 |  | Fe-Cr-Ni-Cu-Ta
3879 | 20.00559 | 8.940518 | 28.59753 | 19.12137 | 23.33499 | 74.90345 | 0.3076709 | 0.1152175 | 729.006 | 0 | 0 | 0 |  | Fe-Cr-Ni-Cu-Ta
3880 | 21.20417 | 9.165933 | 23.08338 | 14.64875 | 31.89777 | 76.06337 | 0.3074044 | 0.1307865 | 908.3609 | 0 | 0 | 0 |  | Fe-Cr-Ni-Cu-Ta
3881 | 22.09995 | 9.292397 | 17.9837 | 11.35654 | 39.26741 | 76.91843 | 0.3074376 | 0.1416174 | 1045.597 | 0 | 0 | 0 |  | Fe-Cr-Ni-Cu-Ta
3882 | 22.20595 | 7.905035 | 13.04314 | 8.174693 | 48.67118 | 76.85723 | 0.3102648 | 0.1528991 | 1192.038 | 0 | 0 | 0 |  | Fe-Cr-Ni-Cu-Ta
3883 | 21.68628 | 6.730292 | 9.497561 | 5.483539 | 56.60233 | 76.75814 | 0.3130166 | 0.1596225 | 1289.213 | 0 | 0 | 0 |  | Fe-Cr-Ni-Cu-Ta
3884 | 20.38995 | 4.617715 | 6.950788 | 3.762306 | 64.27924 | 75.68389 | 0.3179144 | 0.1637629 | 1347.214 | 0 | 0 | 0 |  | Fe-Cr-Ni-Cu-Ta
3885 | 8.791843 | 4.911354 | 39.73623 | 38.01473 | 8.545843 | 67.66483 | 0.3179123 | 0.0751941 | 326.5896 | 1 |  | 0 |  | Fe-Cr-Ni-Cu-Ta
3886 | 11.4136 | 8.174281 | 35.06722 | 33.96618 | 11.37871 | 70.31199 | 0.3124832 | 0.08390123 | 407.4296 | 1 | 0 | 0 |  | Fe-Cr-Ni-Cu-Ta
3887 | 13.40047 | 10.91687 | 29.05041 | 27.63671 | 18.99554 | 73.0971 | 0.3081673 | 0.1038663 | 599.6999 | 1 | 0 | 0 |  | Fe-Cr-Ni-Cu-Ta
3888 | 15.06068 | 12.54613 | 24.16168 | 22.54858 | 25.68293 | 75.15894 | 0.3054433 | 0.1179583 | 755.7554 | 0 |  | 0 |  | Fe-Cr-Ni-Cu-Ta
3889 | 15.40435 | 12.97621 | 19.27535 | 16.69331 | 35.65078 | 76.76246 | 0.3049389 | 0.1346941 | 956.9666 | 0 |  | 0 |  | Fe-Cr-Ni-Cu-Ta
3890 | 16.35215 | 12.05278 | 15.03908 | 12.40429 | 44.15169 | 77.40079 | 0.3063054 | 0.1458219 | 1102.432 | 0 | 0 | 0 |  | Fe-Cr-Ni-Cu-Ta
3891 | 16.40138 | 10.57182 | 11.27182 | 8.613441 | 53.14154 | 77.53853 | 0.3090689 | 0.1544659 | 1223.981 | 0 | 0 | 0 |  | Fe-Cr-Ni-Cu-Ta
3892 | 15.73964 | 8.897249 | 7.681011 | 5.756621 | 61.92548 | 77.19317 | 0.3127992 | 0.1596219 | 1305.199 | 0 | 0 | 0 |  | Fe-Cr-Ni-Cu-Ta
3893 | 14.22154 | 5.674662 | 5.872454 | 3.467594 | 70.76375 | 75.55725 | 0.3198349 | 0.1615225 | 1335.513 | 0 | 0 | 0 |  | Fe-Cr-Ni-Cu-Ta
3894 | 7.011932 | 7.344467 | 32.24438 | 44.87956 | 8.519667 | 66.72479 | 0.3170516 | 0.07406696 | 311.879 | 1 | 0 | 0 |  | Fe-Cr-Ni-Cu-Ta
3895 | 8.606215 | 11.21787 | 28.0422 | 38.19136 | 13.94235 | 70.15035 | 0.3108011 | 0.090198 | 455.6609 | 1 | 0 | 0 |  | Fe-Cr-Ni-Cu-Ta
3896 | 9.873373 | 14.55486 | 23.34997 | 30.89489 | 21.32691 | 73.49538 | 0.3054816 | 0.1073352 | 632.3801 | 0 |  | 0 |  | Fe-Cr-Ni-Cu-Ta
3897 | 10.73209 | 15.70179 | 19.33775 | 24.42321 | 29.80515 | 75.63795 | 0.303466 | 0.1234811 | 815.8461 | 0 |  | 0 |  | Fe-Cr-Ni-Cu-Ta
3898 | 11.37829 | 15.89053 | 14.94946 | 18.61116 | 39.17056 | 77.20642 | 0.3030548 | 0.1368951 | 986.0296 | 0 | 0 | 0 |  | Fe-Cr-Ni-Cu-Ta
3899 | 11.92784 | 15.42409 | 11.84068 | 13.5722 | 47.2352 | 78.36054 | 0.3035754 | 0.1459188 | 1114.948 | 0 | 0 | 0 |  | Fe-Cr-Ni-Cu-Ta
3900 | 11.90453 | 13.30037 | 8.133245 | 8.804688 | 57.85717 | 78.47375 | 0.3073066 | 0.1541588 | 1238.41 | 0 | 0 | 0 |  | Fe-Cr-Ni-Cu-Ta
3901 | 10.78702 | 11.0475 | 6.235944 | 5.523345 | 66.40619 | 77.96134 | 0.3119299 | 0.1571659 | 1293.781 | 0 | 0 | 0 |  | Fe-Cr-Ni-Cu-Ta
3902 | 9.427924 | 7.022248 | 3.963824 | 3.218294 | 76.36771 | 75.76623 | 0.320714 | 0.1542663 | 1265.253 | 0 | 0 | 0 |  | Fe-Cr-Ni-Cu-Ta
3903 | 6.19881 | 11.54273 | 23.26958 | 50.38122 | 8.607663 | 67.06075 | 0.3131883 | 0.07218114 | 298.2226 | 1 | 0 | 0 |  | Fe-Cr-Ni-Cu-Ta
3904 | 6.725099 | 16.43607 | 20.32239 | 40.17412 | 16.34232 | 71.74475 | 0.305288 | 0.09445732 | 499.051 | 0 | 0 | 0 |  | Fe-Cr-Ni-Cu-Ta
3905 | 7.237499 | 19.46657 | 16.90496 | 32.94101 | 23.44996 | 74.9514 | 0.300427 | 0.1091016 | 657.3967 | 0 | 0 | 0 |  | Fe-Cr-Ni-Cu-Ta
3906 | 8.39006 | 19.88385 | 14.43056 | 25.16858 | 32.12695 | 77.2157 | 0.2989142 | 0.1238074 | 831.5612 | 0 | 0 | 0 |  | Fe-Cr-Ni-Cu-Ta
3907 | 8.428241 | 19.61765 | 11.81174 | 19.1803 | 40.96207 | 78.66758 | 0.2990487 | 0.1360551 | 990.0149 | 0 | 0 | 0 |  | Fe-Cr-Ni-Cu-Ta
3908 | 8.860224 | 18.26621 | 8.647653 | 12.96216 | 51.26375 | 79.74803 | 0.3008164 | 0.1463632 | 1139.975 | 0 | 0 | 0 |  | Fe-Cr-Ni-Cu-Ta
3909 | 8.725171 | 16.24703 | 6.113936 | 8.604277 | 60.30959 | 79.90171 | 0.3041952 | 0.151569 | 1226.246 | 0 | 0 | 0 |  | Fe-Cr-Ni-Cu-Ta
3910 | 7.780026 | 12.55548 | 4.361321 | 4.721371 | 70.58181 | 78.77752 | 0.3111793 | 0.1534217 | 1267.405 | 0 | 0 | 0 |  | Fe-Cr-Ni-Cu-Ta
3911 | 6.729801 | 7.936603 | 2.82944 | 2.552521 | 79.95164 | 76.1931 | 0.3209058 | 0.1470206 | 1193.657 | 0 | 0 | 0 |  | Fe-Cr-Ni-Cu-Ta
3912 | 6.177784 | 17.25536 | 15.76964 | 52.21874 | 8.578466 | 69.18738 | 0.3060614 | 0.07018096 | 291.8558 | 0 | 0 | 0 |  | Fe-Cr-Ni-Cu-Ta
3913 | 5.919416 | 22.04494 | 14.22129 | 41.37496 | 16.43939 | 73.96755 | 0.2983575 | 0.09179713 | 487.2582 | 0 | 0 | 0 |  | Fe-Cr-Ni-Cu-Ta
3914 | 5.662778 | 24.8551 | 12.75443 | 33.1377 | 23.58999 | 77.35489 | 0.2937052 | 0.1064174 | 646.2064 | 0 | 0 | 0 |  | Fe-Cr-Ni-Cu-Ta
3915 | 5.940078 | 24.88713 | 10.14574 | 25.34614 | 33.68092 | 79.42108 | 0.2929596 | 0.1230458 | 840.5054 | 0 | 0 | 0 |  | Fe-Cr-Ni-Cu-Ta
3916 | 6.214978 | 24.43154 | 7.984138 | 18.85805 | 42.5113 | 81.0569 | 0.2930152 | 0.1338435 | 986.4789 | 0 | 0 | 0 |  | Fe-Cr-Ni-Cu-Ta
3917 | 6.397031 | 22.63248 | 6.051447 | 13.10205 | 51.81699 | 81.87358 | 0.295272 | 0.1423808 | 1111.665 | 0 | 0 | 0 |  | Fe-Cr-Ni-Cu-Ta
3918 | 6.344348 | 19.86855 | 4.243563 | 7.875243 | 61.6683 | 82.02853 | 0.2994317 | 0.1478107 | 1204.115 | 0 | 0 | 0 |  | Fe-Cr-Ni-Cu-Ta
3919 | 6.073591 | 15.07941 | 2.659944 | 4.031352 | 72.1557 | 80.41019 | 0.3077924 | 0.1483426 | 1226.626 | 0 | 0 | 0 |  | Fe-Cr-Ni-Cu-Ta
3920 | 5.289758 | 9.439576 | 1.85333 | 2.006333 | 81.411 | 77.21536 | 0.3190562 | 0.1414866 | 1142.405 | 0 | 0 | 0 |  | Fe-Cr-Ni-Cu-Ta
3921 | 4.266578 | 29.39554 | 8.969081 | 40.78001 | 16.58879 | 77.42341 | 0.2890288 | 0.08877352 | 478.0681 | 0 | 0 | 0 |  | Fe-Cr-Ni-Cu-Ta
3922 | 4.076 | 31.11846 | 8.568452 | 32.46538 | 23.77171 | 80.40099 | 0.2857213 | 0.1032938 | 633.8002 | 0 | 0 | 0 |  | Fe-Cr-Ni-Cu-Ta
3923 | 4.600995 | 31.414 | 7.254061 | 24.43132 | 32.29963 | 82.83292 | 0.2841945 | 0.1169958 | 798.5038 | 0 | 0 | 0 |  | Fe-Cr-Ni-Cu-Ta
3924 | 4.976549 | 29.78605 | 5.978036 | 17.79678 | 41.46259 | 84.05499 | 0.2855926 | 0.1289876 | 953.3877 | 0 | 0 | 0 |  | Fe-Cr-Ni-Cu-Ta
3925 | 5.147646 | 26.95884 | 4.057964 | 11.71459 | 52.12096 | 84.57832 | 0.2890887 | 0.1388836 | 1094.357 | 0 | 0 | 0 |  | Fe-Cr-Ni-Cu-Ta
3926 | 5.278938 | 23.48241 | 3.082566 | 7.341505 | 60.81458 | 84.20007 | 0.2940484 | 0.1442688 | 1178.589 | 0 | 0 | 0 |  | Fe-Cr-Ni-Cu-Ta
3927 | 5.621341 | 18.0801 | 1.611412 | 3.488886 | 71.19826 | 82.43612 | 0.3027936 | 0.1450809 | 1203.817 | 0 | 0 | 0 |  | Fe-Cr-Ni-Cu-Ta
3928 | 2.470544 | 38.3364 | 5.193507 | 29.98538 | 24.01416 | 84.37724 | 0.2763137 | 0.1000921 | 624.9276 | 0 | 0 | 0 |  | Fe-Cr-Ni-Cu-Ta
3929 | 3.093865 | 37.44681 | 4.877878 | 22.00239 | 32.57906 | 86.37167 | 0.2761647 | 0.1139535 | 789.6447 | 0 | 0 | 0 |  | Fe-Cr-Ni-Cu-Ta
3930 | 3.58317 | 35.36254 | 3.76622 | 15.49314 | 41.79493 | 87.4936 | 0.27793 | 0.1255448 | 940.3749 | 0 | 0 | 0 |  | Fe-Cr-Ni-Cu-Ta
3931 | 4.030543 | 33.14807 | 2.824298 | 9.936742 | 50.06035 | 88.33599 | 0.2801358 | 0.1334301 | 1055.693 | 0 | 0 | 0 |  | Fe-Cr-Ni-Cu-Ta
3932 | 4.846683 | 28.20296 | 2.54714 | 5.514841 | 58.88838 | 87.42605 | 0.2865931 | 0.140639 | 1158.662 | 0 | 0 | 0 |  | Fe-Cr-Ni-Cu-Ta
3933 | 1.688878 | 2.620699 | 27.81078 | 7.68682 | 60.19282 | 71.67867 | 0.3271661 | 0.1746845 | 1416.303 | 0 | 0 | 0 |  | Fe-Cr-Ni-Cu-Ta
3934 | 2.623603 | 2.442689 | 22.06106 | 6.567637 | 66.30501 | 71.59505 | 0.3286821 | 0.1745076 | 1429.689 | 0 | 0 | 0 |  | Fe-Cr-Ni-Cu-Ta
3935 | 3.49297 | 1.858347 | 17.83257 | 5.677866 | 71.13825 | 71.25322 | 0.330644 | 0.1721853 | 1412.064 | 0 | 0 | 0 |  | Fe-Cr-Ni-Cu-Ta
3936 | 5.186052 | 1.755797 | 13.37969 | 4.828087 | 74.85037 | 71.37484 | 0.3311999 | 0.1676989 | 1370.442 | 0 | 0 | 0 |  | Fe-Cr-Ni-Cu-Ta
3937 | 6.375069 | 1.271886 | 10.52974 | 3.626964 | 78.19634 | 71.37813 | 0.3323418 | 0.1629107 | 1325.197 | 0 | 0 | 0 |  | Fe-Cr-Ni-Cu-Ta
3938 | 1.975604 | 3.678747 | 35.301 | 14.23707 | 44.80759 | 71.12678 | 0.3232311 | 0.1594015 | 1191.205 | 1 | 0 | 0 |  | Fe-Cr-Ni-Cu-Ta
3939 | 3.037844 | 3.959711 | 28.09871 | 11.75257 | 53.15117 | 71.62192 | 0.3239732 | 0.1666116 | 1298.256 | 0 | 0 | 0 |  | Fe-Cr-Ni-Cu-Ta
3940 | 3.971013 | 4.225356 | 22.65819 | 10.32789 | 58.81755 | 71.95106 | 0.3244137 | 0.1682753 | 1334.545 | 0 | 0 | 0 |  | Fe-Cr-Ni-Cu-Ta
3941 | 5.444978 | 4.05561 | 18.31405 | 8.673863 | 63.5115 | 72.24735 | 0.3250247 | 0.1690331 | 1361.521 | 0 | 0 | 0 |  | Fe-Cr-Ni-Cu-Ta
3942 | 7.298255 | 4.368211 | 14.24632 | 6.524873 | 67.56234 | 73.13942 | 0.3243714 | 0.1674531 | 1367.028 | 0 | 0 | 0 |  | Fe-Cr-Ni-Cu-Ta
3943 | 8.985411 | 3.718138 | 11.01851 | 5.112064 | 71.16587 | 73.18215 | 0.3254733 | 0.1657225 | 1358.224 | 0 | 0 | 0 |  | Fe-Cr-Ni-Cu-Ta
3944 | 11.31096 | 3.205085 | 8.270461 | 3.917039 | 73.29646 | 73.39467 | 0.3257707 | 0.1635431 | 1342.592 | 0 | 0 | 0 |  | Fe-Cr-Ni-Cu-Ta
3945 | 2.25125 | 2.794682 | 41.01512 | 24.76217 | 29.17678 | 68.43497 | 0.3236103 | 0.1332888 | 853.6952 | 1 |  | 0 |  | Fe-Cr-Ni-Cu-Ta
3946 | 2.809748 | 5.231996 | 33.9628 | 21.5804 | 36.41506 | 70.19973 | 0.3208453 | 0.1418897 | 968.2138 | 1 | 0 | 0 |  | Fe-Cr-Ni-Cu-Ta
3947 | 3.956407 | 6.139313 | 27.0304 | 18.00733 | 44.86655 | 71.34286 | 0.3202106 | 0.1541587 | 1129.616 | 0 | 0 | 0 |  | Fe-Cr-Ni-Cu-Ta
3948 | 5.596802 | 6.947824 | 22.22361 | 14.85953 | 50.37223 | 72.62904 | 0.3189134 | 0.1573189 | 1191.734 | 0 | 0 | 0 |  | Fe-Cr-Ni-Cu-Ta
3949 | 7.847849 | 7.306691 | 18.40109 | 11.67736 | 54.76701 | 73.86247 | 0.3177811 | 0.1607573 | 1259.038 | 0 | 0 | 0 |  | Fe-Cr-Ni-Cu-Ta
3950 | 9.904872 | 7.59448 | 14.6977 | 9.281461 | 58.52148 | 74.84107 | 0.3168832 | 0.1617029 | 1292.273 | 0 | 0 | 0 |  | Fe-Cr-Ni-Cu-Ta
3951 | 12.93931 | 6.809212 | 11.23506 | 7.041488 | 61.97493 | 75.26256 | 0.317305 | 0.1625634 | 1318.107 | 0 | 0 | 0 |  | Fe-Cr-Ni-Cu-Ta
3952 | 15.96178 | 6.149426 | 8.677863 | 5.010276 | 64.20066 | 75.7618 | 0.3172963 | 0.1629304 | 1336.219 | 0 | 0 | 0 |  | Fe-Cr-Ni-Cu-Ta
3953 | 19.59696 | 4.561406 | 6.86603 | 3.716429 | 65.25918 | 75.54843 | 0.3184889 | 0.1639073 | 1349.945 | 0 | 0 | 0 |  | Fe-Cr-Ni-Cu-Ta
3954 | 2.317994 | 4.316308 | 34.92189 | 33.40897 | 25.03484 | 66.86219 | 0.3230366 | 0.1218704 | 719.0038 | 1 | 0 | 0 |  | Fe-Cr-Ni-Cu-Ta
3955 | 2.983744 | 6.944991 | 29.79363 | 28.85818 | 31.41946 | 69.14868 | 0.3193236 | 0.1356606 | 882.9167 | 0 | 0 | 0 |  | Fe-Cr-Ni-Cu-Ta
3956 | 5.015786 | 9.339832 | 24.85382 | 23.64435 | 37.14622 | 71.81106 | 0.3150954 | 0.1422745 | 988.5955 | 0 | 0 | 0 |  | Fe-Cr-Ni-Cu-Ta
3957 | 6.834479 | 10.81744 | 20.83251 | 19.44168 | 42.07389 | 73.80436 | 0.312295 | 0.1453225 | 1051.136 | 0 | 0 | 0 |  | Fe-Cr-Ni-Cu-Ta
3958 | 10.01566 | 11.81168 | 17.54553 | 15.1952 | 45.43193 | 75.81897 | 0.3094284 | 0.1480532 | 1111.376 | 0 | 0 | 0 |  | Fe-Cr-Ni-Cu-Ta
3959 | 12.84275 | 11.3593 | 14.17377 | 11.69059 | 49.9336 | 76.77125 | 0.3091785 | 0.152089 | 1178.959 | 0 | 0 | 0 |  | Fe-Cr-Ni-Cu-Ta
3960 | 16.40138 | 10.57182 | 11.27182 | 8.613441 | 53.14154 | 77.53853 | 0.3090689 | 0.1554732 | 1237.261 | 0 | 0 | 0 |  | Fe-Cr-Ni-Cu-Ta
3961 | 20.67442 | 9.624396 | 8.308758 | 6.227093 | 55.16533 | 78.09309 | 0.3089481 | 0.1554423 | 1247.323 | 0 | 0 | 0 |  | Fe-Cr-Ni-Cu-Ta
3962 | 26.33458 | 6.842412 | 7.080906 | 4.181167 | 55.56094 | 77.68091 | 0.3108872 | 0.1582962 | 1281.839 | 0 | 0 | 0 |  | Fe-Cr-Ni-Cu-Ta
3963 | 2.394415 | 6.687915 | 29.36192 | 40.86759 | 20.68816 | 66.16993 | 0.3208526 | 0.1095532 | 594.9455 | 1 | 0 | 0 |  | Fe-Cr-Ni-Cu-Ta
3964 | 3.924788 | 10.23162 | 25.5768 | 34.83366 | 25.43313 | 69.49403 | 0.3147965 | 0.1220313 | 741.8964 | 0 | 0 | 0 |  | Fe-Cr-Ni-Cu-Ta
3965 | 6.130302 | 13.5555 | 21.74673 | 28.7736 | 29.79387 | 72.89735 | 0.3087666 | 0.1277533 | 834.4155 | 0 | 0 | 0 |  | Fe-Cr-Ni-Cu-Ta
3966 | 8.893502 | 15.18044 | 18.69567 | 23.61228 | 33.61811 | 75.32099 | 0.3050861 | 0.1299427 | 884.4651 | 0 | 0 | 0 |  | Fe-Cr-Ni-Cu-Ta
3967 | 12.28514 | 16.14777 | 15.19146 | 18.91243 | 37.4632 | 77.3715 | 0.3022602 | 0.134505 | 958.915 | 0 | 0 | 0 |  | Fe-Cr-Ni-Cu-Ta
3968 | 15.49872 | 16.39771 | 12.58811 | 14.42893 | 41.08653 | 79.03695 | 0.3004837 | 0.1388315 | 1030.102 | 0 | 0 | 0 |  | Fe-Cr-Ni-Cu-Ta
3969 | 20.60402 | 15.3466 | 9.384527 | 10.15927 | 44.50558 | 80.14112 | 0.3000196 | 0.1429561 | 1096.126 | 0 | 0 | 0 |  | Fe-Cr-Ni-Cu-Ta
3970 | 26.19119 | 14.11772 | 7.968978 | 7.05834 | 44.66377 | 80.89537 | 0.2994942 | 0.1439467 | 1117.861 | 0 | 0 | 0 |  | Fe-Cr-Ni-Cu-Ta
3971 | 34.4985 | 10.27828 | 5.801742 | 4.710531 | 44.71095 | 80.24799 | 0.3019822 | 0.1457724 | 1135.88 | 0 | 0 | 0 |  | Fe-Cr-Ni-Cu-Ta
3972 | 2.461333 | 10.69418 | 21.55894 | 46.6775 | 18.60805 | 66.59857 | 0.3164462 | 0.1063007 | 565.8685 | 0 | 0 | 0 |  | Fe-Cr-Ni-Cu-Ta
3973 | 4.86076 | 15.83953 | 19.58479 | 38.71601 | 20.9989 | 71.4604 | 0.3069971 | 0.1054498 | 596.1891 | 0 | 0 | 0 |  | Fe-Cr-Ni-Cu-Ta
3974 | 7.237499 | 19.46657 | 16.90496 | 32.94101 | 23.44996 | 74.9514 | 0.300427 | 0.1091016 | 657.3967 | 0 | 0 | 0 |  | Fe-Cr-Ni-Cu-Ta
3975 | 10.26634 | 20.58735 | 14.94112 | 26.05906 | 28.14613 | 77.56218 | 0.2971627 | 0.1205746 | 797.3844 | 0 |  | 0 |  | Fe-Cr-Ni-Cu-Ta
3976 | 13.96019 | 21.66258 | 13.04299 | 21.17963 | 30.15461 | 79.73944 | 0.293933 | 0.120293 | 814.8562 | 0 | 0 | 0 |  | Fe-Cr-Ni-Cu-Ta
3977 | 18.74501 | 21.641 | 10.24536 | 15.357 | 34.01162 | 81.73055 | 0.2919006 | 0.1234923 | 870.6025 | 0 | 0 | 0 |  | Fe-Cr-Ni-Cu-Ta
3978 | 23.90998 | 20.86991 | 7.853578 | 11.05251 | 36.31401 | 82.97372 | 0.2909369 | 0.1296844 | 954.6883 | 0 | 0 | 0 |  | Fe-Cr-Ni-Cu-Ta
3979 | 31.74131 | 18.29444 | 6.354829 | 6.879454 | 36.72997 | 83.48725 | 0.2915262 | 0.1339595 | 1012.25 | 0 | 0 | 0 |  | Fe-Cr-Ni-Cu-Ta
3980 | 41.26446 | 13.27202 | 4.731545 | 4.268466 | 36.46351 | 82.44887 | 0.2950986 | 0.1334616 | 999.6972 | 0 | 0 | 0 |  | Fe-Cr-Ni-Cu-Ta
3981 | 2.453597 | 15.99084 | 14.614 | 48.392 | 18.54956 | 68.67454 | 0.3095415 | 0.09792561 | 506.9179 | 0 | 0 | 0 |  | Fe-Cr-Ni-Cu-Ta
3982 | 4.97946 | 21.63511 | 13.95691 | 40.60578 | 18.82274 | 73.80988 | 0.2992796 | 0.09737582 | 536.0214 | 0 | 0 | 0 |  | Fe-Cr-Ni-Cu-Ta
3983 | 7.554512 | 25.7898 | 13.23407 | 34.38387 | 19.03775 | 77.71203 | 0.2918044 | 0.09699038 | 557.1995 | 0 | 0 | 0 |  | Fe-Cr-Ni-Cu-Ta
3984 | 11.54754 | 27.6461 | 11.27049 | 28.156 | 21.37987 | 80.54741 | 0.2873779 | 0.09666889 | 573.267 | 0 | 0 | 0 |  | Fe-Cr-Ni-Cu-Ta
3985 | 15.52151 | 28.9024 | 9.445201 | 22.30899 | 23.8219 | 83.01468 | 0.2838801 | 0.1015201 | 637.3573 | 0 | 0 | 0 |  | Fe-Cr-Ni-Cu-Ta
3986 | 20.37132 | 28.82922 | 7.708324 | 16.68937 | 26.40176 | 84.87899 | 0.2819485 | 0.1105094 | 744.5528 | 0 | 0 | 0 |  | Fe-Cr-Ni-Cu-Ta
3987 | 26.59119 | 27.75848 | 5.92871 | 11.00255 | 28.71906 | 86.40243 | 0.2809437 | 0.115168 | 808.894 | 0 | 0 | 0 |  | Fe-Cr-Ni-Cu-Ta
3988 | 34.94987 | 23.66535 | 4.174468 | 6.326729 | 30.88359 | 86.3693 | 0.2833801 | 0.1205738 | 873.3774 | 0 | 0 | 0 |  | Fe-Cr-Ni-Cu-Ta
3989 | 45.21995 | 16.98843 | 3.335442 | 3.610801 | 30.84538 | 84.66455 | 0.288772 | 0.1231737 | 893.2719 | 0 | 0 | 0 |  | Fe-Cr-Ni-Cu-Ta
3990 | 5.219667 | 29.96838 | 9.143864 | 41.5747 | 14.09338 | 77.6062 | 0.2880117 | 0.082728 | 426.462 | 0 | 0 | 0 |  | Fe-Cr-Ni-Cu-Ta
3991 | 7.914938 | 33.57059 | 9.243645 | 35.02365 | 14.24717 | 81.20656 | 0.2815877 | 0.08285343 | 445.3369 | 0 | 0 | 0 |  | Fe-Cr-Ni-Cu-Ta
3992 | 11.33133 | 35.70758 | 8.245527 | 27.77052 | 16.94504 | 84.33633 | 0.2770147 | 0.08892809 | 517.0086 | 0 | 0 | 0 |  | Fe-Cr-Ni-Cu-Ta
3993 | 15.5147 | 36.11216 | 7.247682 | 21.57655 | 19.54891 | 86.47569 | 0.2746391 | 0.09470151 | 585.6032 | 0 | 0 | 0 |  | Fe-Cr-Ni-Cu-Ta
3994 | 21.30747 | 35.70874 | 5.375036 | 15.51673 | 22.09203 | 88.32858 | 0.2729408 | 0.1000855 | 652.5885 | 0 | 0 | 0 |  | Fe-Cr-Ni-Cu-Ta
3995 | 26.89814 | 33.65199 | 4.41754 | 10.52091 | 24.51142 | 89.15722 | 0.2734566 | 0.1057265 | 719.7897 | 0 | 0 | 0 |  | Fe-Cr-Ni-Cu-Ta
3996 | 34.6772 | 28.5318 | 2.542934 | 5.505733 | 28.74233 | 88.78408 | 0.2772241 | 0.1117677 | 788.4141 | 0 | 0 | 0 |  | Fe-Cr-Ni-Cu-Ta
3997 | 8.334076 | 43.10772 | 5.839887 | 33.71734 | 9.000982 | 85.76496 | 0.2695462 | 0.0658952 | 319.1611 | 0 | 0 | 0 |  | Fe-Cr-Ni-Cu-Ta
3998 | 11.91267 | 44.36486 | 5.779034 | 26.06718 | 11.87625 | 88.54692 | 0.266206 | 0.07427073 | 400.3112 | 0 | 0 | 0 |  | Fe-Cr-Ni-Cu-Ta
3999 | 16.30134 | 44.68859 | 4.759474 | 19.5791 | 14.6715 | 90.6936 | 0.2639976 | 0.08144377 | 475.2719 | 0 | 0 | 0 |  | Fe-Cr-Ni-Cu-Ta
4000 | 20.76146 | 44.54264 | 3.795143 | 13.35247 | 17.54829 | 92.60593 | 0.2623766 | 0.09337706 | 602.3308 | 0 | 0 | 0 |  | Fe-Cr-Ni-Cu-Ta
4001 | 25.91123 | 40.20748 | 3.631324 | 7.862219 | 22.38775 | 92.6632 | 0.2655173 | 0.09996977 | 676.1343 | 0 | 0 | 0 |  | Fe-Cr-Ni-Cu-Ta
4002 | 4.608296 | 28.31746 | 45.53092 | 12.58462 | 8.958706 | 84.96185 | 0.2844464 | 0.08001027 | 443.6466 | 1 | 0 | 0 |  | Fe-Cr-Ni-Cu-Ta
4003 | 4.461461 | 32.39976 | 37.51503 | 11.16833 | 14.45542 | 87.14121 | 0.2797041 | 0.09328933 | 579.9428 | 0 | 0 | 0 |  | Fe-Cr-Ni-Cu-Ta
4004 | 3.485478 | 35.69645 | 31.14006 | 9.914953 | 19.76305 | 88.96858 | 0.2759522 | 0.1026344 | 686.6358 | 0 | 0 | 0 |  | Fe-Cr-Ni-Cu-Ta
4005 | 3.228882 | 36.82632 | 22.90837 | 8.266525 | 28.76991 | 90.1395 | 0.2745482 | 0.1168354 | 854.1443 | 0 | 0 | 0 |  | Fe-Cr-Ni-Cu-Ta
4006 | 2.329281 | 38.31303 | 17.95401 | 6.184249 | 35.21943 | 91.59889 | 0.2726405 | 0.1232265 | 944.2052 | 0 | 0 | 0 |  | Fe-Cr-Ni-Cu-Ta
4007 | 5.430021 | 17.69455 | 48.51306 | 19.56556 | 8.79681 | 78.43431 | 0.2982425 | 0.07955807 | 411.1734 | 1 | 0 | 0 |  | Fe-Cr-Ni-Cu-Ta
4008 | 6.14413 | 22.06461 | 40.5932 | 16.97851 | 14.21956 | 81.02729 | 0.2927993 | 0.09433579 | 557.9312 | 1 | 0 | 0 |  | Fe-Cr-Ni-Cu-Ta
4009 | 6.744176 | 25.11649 | 33.67137 | 15.34784 | 19.12012 | 82.83839 | 0.2890187 | 0.1049097 | 673.6091 | 0 | 0 | 0 |  | Fe-Cr-Ni-Cu-Ta
4010 | 6.478625 | 27.14347 | 27.23837 | 12.90058 | 26.23895 | 84.42911 | 0.2866195 | 0.1168628 | 814.0362 | 0 | 0 | 0 |  | Fe-Cr-Ni-Cu-Ta
4011 | 6.846848 | 28.33207 | 20.79025 | 9.522024 | 34.50881 | 86.05047 | 0.2849292 | 0.1281319 | 960.5328 | 0 | 0 | 0 |  | Fe-Cr-Ni-Cu-Ta
4012 | 5.730633 | 29.34509 | 15.81139 | 7.335733 | 41.77715 | 87.23392 | 0.2839148 | 0.1351297 | 1061.69 | 0 | 0 | 0 |  | Fe-Cr-Ni-Cu-Ta
4013 | 4.693832 | 28.71821 | 11.27685 | 5.340918 | 49.97019 | 87.61944 | 0.2851791 | 0.1405467 | 1144.506 | 0 | 0 | 0 |  | Fe-Cr-Ni-Cu-Ta
4014 | 3.554068 | 9.926977 | 48.5632 | 29.3192 | 8.636557 | 72.07357 | 0.3105521 | 0.07823804 | 370.0103 | 1 | 0 | 0 |  | Fe-Cr-Ni-Cu-Ta
4015 | 6.960813 | 12.96164 | 42.06938 | 26.73143 | 11.27674 | 74.28168 | 0.3056755 | 0.08619262 | 446.9769 | 1 | 0 | 0 |  | Fe-Cr-Ni-Cu-Ta
4016 | 8.525638 | 16.66926 | 34.9486 | 23.28233 | 16.57417 | 76.84564 | 0.3005667 | 0.09929631 | 580.1909 | 1 | 0 | 0 |  | Fe-Cr-Ni-Cu-Ta
4017 | 9.672066 | 18.76066 | 28.80416 | 19.25953 | 23.50359 | 78.84152 | 0.2975983 | 0.1142121 | 743.6573 | 0 | 0 | 0 |  | Fe-Cr-Ni-Cu-Ta
4018 | 9.922516 | 19.89787 | 23.26562 | 14.7644 | 32.14959 | 80.54546 | 0.2960944 | 0.1281246 | 913.3043 | 0 | 0 | 0 |  | Fe-Cr-Ni-Cu-Ta
4019 | 10.06473 | 20.74943 | 18.13526 | 11.45225 | 39.59833 | 81.88112 | 0.2950507 | 0.1373011 | 1038.27 | 0 | 0 | 0 |  | Fe-Cr-Ni-Cu-Ta
4020 | 8.571576 | 20.87211 | 13.16768 | 8.252744 | 49.13589 | 82.77276 | 0.2956882 | 0.1458606 | 1164.069 | 0 | 0 | 0 |  | Fe-Cr-Ni-Cu-Ta
4021 | 7.301552 | 20.39419 | 9.593199 | 5.538757 | 57.1723 | 83.28975 | 0.2971157 | 0.1500284 | 1237.729 | 0 | 0 | 0 |  | Fe-Cr-Ni-Cu-Ta
4022 | 5.013058 | 19.1881 | 7.02554 | 3.802768 | 64.97053 | 83.00503 | 0.3002837 | 0.1508553 | 1265.092 | 0 | 0 | 0 |  | Fe-Cr-Ni-Cu-Ta
4023 | 5.287929 | 8.205489 | 39.83282 | 38.10714 | 8.566617 | 68.9145 | 0.3145588 | 0.07586813 | 336.006 | 1 | 0 | 0 |  | Fe-Cr-Ni-Cu-Ta
4024 | 8.795671 | 10.6459 | 35.13102 | 34.02799 | 11.39942 | 71.25647 | 0.3099732 | 0.08419397 | 413.639 | 1 | 0 | 0 |  | Fe-Cr-Ni-Cu-Ta
4025 | 11.73897 | 12.49085 | 29.084 | 27.66867 | 19.01751 | 73.71742 | 0.3065454 | 0.1037454 | 602.062 | 0 | 0 | 0 |  | Fe-Cr-Ni-Cu-Ta
4026 | 13.49009 | 14.03749 | 24.18812 | 22.57326 | 25.71104 | 75.76385 | 0.3038832 | 0.1177174 | 757.3833 | 0 |  | 0 |  | Fe-Cr-Ni-Cu-Ta
4027 | 13.95138 | 14.35665 | 19.29487 | 16.71021 | 35.68688 | 77.35048 | 0.3034491 | 0.1342623 | 957.0231 | 0 |  | 0 |  | Fe-Cr-Ni-Cu-Ta
4028 | 12.97594 | 15.26042 | 15.07449 | 12.4335 | 44.25566 | 78.82946 | 0.3027377 | 0.1443597 | 1098.61 | 0 | 0 | 0 |  | Fe-Cr-Ni-Cu-Ta
4029 | 11.39445 | 15.32373 | 11.31119 | 8.64352 | 53.32711 | 79.76632 | 0.303588 | 0.1511934 | 1207.166 | 0 | 0 | 0 |  | Fe-Cr-Ni-Cu-Ta
4030 | 9.597131 | 14.71704 | 7.713902 | 5.781272 | 62.19065 | 80.07276 | 0.3058119 | 0.1552349 | 1281.716 | 0 | 0 | 0 |  | Fe-Cr-Ni-Cu-Ta
4031 | 6.129294 | 13.3155 | 5.905547 | 3.487136 | 71.16253 | 79.57626 | 0.3102258 | 0.1533689 | 1279.315 | 0 | 0 | 0 |  | Fe-Cr-Ni-Cu-Ta
4032 | 7.883658 | 6.524472 | 32.2249 | 44.85245 | 8.514521 | 66.41456 | 0.3178994 | 0.07396558 | 310.0314 | 1 | 0 | 0 |  | Fe-Cr-Ni-Cu-Ta
4033 | 12.02017 | 7.993787 | 27.9758 | 38.10092 | 13.90933 | 68.90597 | 0.3141449 | 0.09019337 | 449.6768 | 1 | 0 | 0 |  | Fe-Cr-Ni-Cu-Ta
4034 | 15.571 | 9.156178 | 23.2576 | 30.77267 | 21.24255 | 71.34733 | 0.3111453 | 0.1078717 | 624.4388 | 0 | 0 | 0 |  | Fe-Cr-Ni-Cu-Ta
4035 | 16.7937 | 9.949972 | 19.25632 | 24.32037 | 29.67964 | 73.25741 | 0.3096308 | 0.1248473 | 812.2943 | 0 |  | 0 |  | Fe-Cr-Ni-Cu-Ta
4036 | 17.00075 | 10.55229 | 14.89104 | 18.53843 | 39.01749 | 74.89118 | 0.3089452 | 0.1389351 | 988.6028 | 0 | 0 | 0 |  | Fe-Cr-Ni-Cu-Ta
4037 | 16.51363 | 11.06993 | 11.80292 | 13.52893 | 47.08459 | 76.38906 | 0.3085085 | 0.1481671 | 1122.353 | 0 | 0 | 0 |  | Fe-Cr-Ni-Cu-Ta
4038 | 14.26202 | 11.06547 | 8.119914 | 8.790256 | 57.76234 | 77.39658 | 0.3099511 | 0.1557748 | 1246.736 | 0 | 0 | 0 |  | Fe-Cr-Ni-Cu-Ta
4039 | 11.8569 | 10.03572 | 6.231309 | 5.51924 | 66.35684 | 77.44579 | 0.3131755 | 0.1581087 | 1299.736 | 0 | 0 | 0 |  | Fe-Cr-Ni-Cu-Ta
4040 | 7.552159 | 8.789238 | 3.968984 | 3.222484 | 76.46714 | 76.73327 | 0.3184167 | 0.1520039 | 1248.344 | 0 | 0 | 0 |  | Fe-Cr-Ni-Cu-Ta
4041 | 12.34485 | 5.746799 | 23.17054 | 50.16678 | 8.571026 | 64.8783 | 0.3192426 | 0.07204195 | 289.3111 | 1 | 0 | 0 |  | Fe-Cr-Ni-Cu-Ta
4042 | 17.52135 | 6.21453 | 20.17039 | 39.87364 | 16.22009 | 67.77388 | 0.3160185 | 0.09537352 | 486.2214 | 0 | 0 | 0 |  | Fe-Cr-Ni-Cu-Ta
4043 | 20.71307 | 6.675498 | 16.74709 | 32.63337 | 23.23097 | 69.82888 | 0.3140091 | 0.1115254 | 647.852 | 0 | 0 | 0 |  | Fe-Cr-Ni-Cu-Ta
4044 | 21.16726 | 7.742288 | 14.30268 | 24.94554 | 31.84224 | 72.14767 | 0.3120643 | 0.1271916 | 828.4819 | 0 | 0 | 0 |  | Fe-Cr-Ni-Cu-Ta
4045 | 20.8885 | 7.779244 | 11.70966 | 19.01453 | 40.60806 | 73.495 | 0.3122257 | 0.1410898 | 1000.744 | 0 | 0 | 0 |  | Fe-Cr-Ni-Cu-Ta
4046 | 19.47459 | 8.188506 | 8.58397 | 12.86671 | 50.88623 | 75.08673 | 0.3124418 | 0.1528275 | 1170.023 | 0 | 0 | 0 |  | Fe-Cr-Ni-Cu-Ta
4047 | 17.34598 | 8.074932 | 6.077372 | 8.552819 | 59.9489 | 75.90979 | 0.3139777 | 0.1579809 | 1262.146 | 0 | 0 | 0 |  | Fe-Cr-Ni-Cu-Ta
4048 | 13.43253 | 7.215158 | 4.34423 | 4.702869 | 70.30521 | 75.982 | 0.3178948 | 0.1585082 | 1299.465 | 0 | 0 | 0 |  | Fe-Cr-Ni-Cu-Ta
4049 | 8.513879 | 6.257995 | 2.825943 | 2.549366 | 79.85282 | 75.25049 | 0.3231318 | 0.14946 | 1212.899 | 0 | 0 | 0 |  | Fe-Cr-Ni-Cu-Ta
4050 | 18.37678 | 5.703197 | 15.63642 | 51.7776 | 8.505996 | 64.86556 | 0.3181117 | 0.07067963 | 280.0772 | 0 | 0 | 0 |  | Fe-Cr-Ni-Cu-Ta
4051 | 23.39123 | 5.444564 | 14.04925 | 40.87444 | 16.24052 | 67.55172 | 0.3157561 | 0.09416849 | 474.9661 | 0 | 0 | 0 |  | Fe-Cr-Ni-Cu-Ta
4052 | 26.3143 | 5.19692 | 12.57209 | 32.66395 | 23.25274 | 69.51312 | 0.3145148 | 0.1108371 | 639.654 | 0 | 0 | 0 |  | Fe-Cr-Ni-Cu-Ta
4053 | 26.35256 | 5.452307 | 10.00235 | 24.98791 | 33.20488 | 71.27588 | 0.3141067 | 0.1301423 | 852.4869 | 0 | 0 | 0 |  | Fe-Cr-Ni-Cu-Ta
4054 | 25.88359 | 5.707599 | 7.875385 | 18.60118 | 41.93225 | 72.84173 | 0.3139272 | 0.1430858 | 1018.34 | 0 | 0 | 0 |  | Fe-Cr-Ni-Cu-Ta
4055 | 24.01214 | 5.88325 | 5.977616 | 12.9422 | 51.18479 | 74.1292 | 0.3146013 | 0.1528099 | 1159.855 | 0 | 0 | 0 |  | Fe-Cr-Ni-Cu-Ta
4056 | 21.12167 | 5.846411 | 4.200131 | 7.794642 | 61.03714 | 75.14244 | 0.3162663 | 0.1593981 | 1273.855 | 0 | 0 | 0 |  | Fe-Cr-Ni-Cu-Ta
4057 | 16.08397 | 5.615581 | 2.641506 | 4.003407 | 71.65553 | 75.41714 | 0.3197535 | 0.1590073 | 1303.98 | 0 | 0 | 0 |  | Fe-Cr-Ni-Cu-Ta
4058 | 10.10492 | 4.908583 | 1.847154 | 1.999646 | 81.1397 | 74.64783 | 0.3251017 | 0.1484612 | 1199.086 | 0 | 0 | 0 |  | Fe-Cr-Ni-Cu-Ta
4059 | 30.98917 | 3.898956 | 8.803321 | 40.02634 | 16.28221 | 67.62255 | 0.3155692 | 0.09349328 | 470.647 | 0 | 0 | 0 |  | Fe-Cr-Ni-Cu-Ta
4060 | 32.76024 | 3.71966 | 8.398494 | 31.82142 | 23.30019 | 69.51991 | 0.314554 | 0.1103401 | 635.8944 | 0 | 0 | 0 |  | Fe-Cr-Ni-Cu-Ta
4061 | 33.07601 | 4.199347 | 7.111172 | 23.95007 | 31.6634 | 71.57398 | 0.3133786 | 0.1266199 | 818.8954 | 0 | 0 | 0 |  | Fe-Cr-Ni-Cu-Ta
4062 | 31.40702 | 4.548649 | 5.868708 | 17.4713 | 40.70432 | 73.09957 | 0.3134268 | 0.1408822 | 996.2625 | 0 | 0 | 0 |  | Fe-Cr-Ni-Cu-Ta
4063 | 28.48782 | 4.715273 | 3.99242 | 11.52538 | 51.27911 | 74.32116 | 0.3146056 | 0.1531631 | 1167.485 | 0 | 0 | 0 |  | Fe-Cr-Ni-Cu-Ta
4064 | 24.87946 | 4.848251 | 3.04075 | 7.241917 | 59.98962 | 75.13096 | 0.3162144 | 0.1594757 | 1272.777 | 0 | 0 | 0 |  | Fe-Cr-Ni-Cu-Ta
4065 | 19.23615 | 5.184387 | 1.596225 | 3.456004 | 70.52723 | 75.70196 | 0.3189279 | 0.1600676 | 1317.838 | 0 | 0 | 0 |  | Fe-Cr-Ni-Cu-Ta
4066 | 40.10533 | 2.240389 | 5.058498 | 29.20589 | 23.3899 | 70.11071 | 0.3138844 | 0.1102812 | 641.1561 | 0 | 0 | 0 |  | Fe-Cr-Ni-Cu-Ta
4067 | 39.21628 | 2.808621 | 4.756117 | 21.45317 | 31.76582 | 72.09543 | 0.3129489 | 0.1268761 | 827.781 | 0 | 0 | 0 |  | Fe-Cr-Ni-Cu-Ta
4068 | 37.10156 | 3.25879 | 3.678956 | 15.13416 | 40.82653 | 73.60573 | 0.3130163 | 0.1413143 | 1007.918 | 0 | 0 | 0 |  | Fe-Cr-Ni-Cu-Ta
4069 | 34.84452 | 3.672653 | 2.76412 | 9.725016 | 48.99369 | 74.98493 | 0.3132515 | 0.151017 | 1147.358 | 0 | 0 | 0 |  | Fe-Cr-Ni-Cu-Ta
4070 | 29.76943 | 4.434663 | 2.503219 | 5.419746 | 57.87294 | 76.05343 | 0.3143067 | 0.1592048 | 1277.218 | 0 | 0 | 0 |  | Fe-Cr-Ni-Cu-Ta
4071 | 2.812613 | 1.5712 | 27.78921 | 7.680856 | 60.14613 | 71.15013 | 0.3284463 | 0.175362 | 1417.308 | 0 | 0 | 0 |  | Fe-Cr-Ni-Cu-Ta
4072 | 2.623603 | 2.442689 | 22.06106 | 6.567637 | 66.30501 | 71.59505 | 0.3286821 | 0.1745076 | 1429.689 | 0 | 0 | 0 |  | Fe-Cr-Ni-Cu-Ta
4073 | 1.998045 | 3.255468 | 17.851 | 5.683733 | 71.21176 | 72.00529 | 0.3288465 | 0.170844 | 1405.804 | 0 | 0 | 0 |  | Fe-Cr-Ni-Cu-Ta
4074 | 1.890138 | 4.839454 | 13.41021 | 4.839099 | 75.0211 | 73.07159 | 0.3271641 | 0.1642411 | 1350.222 | 0 | 0 | 0 |  | Fe-Cr-Ni-Cu-Ta
4075 | 1.370821 | 5.95604 | 10.56624 | 3.639535 | 78.46736 | 74.01187 | 0.3261176 | 0.1568988 | 1284.848 | 0 | 0 | 0 |  | Fe-Cr-Ni-Cu-Ta
4076 | 3.945832 | 1.836871 | 35.25297 | 14.2177 | 44.74663 | 70.27979 | 0.3253412 | 0.1598912 | 1187.109 | 1 | 0 | 0 |  | Fe-Cr-Ni-Cu-Ta
4077 | 4.24942 | 2.825997 | 28.07518 | 11.74273 | 53.10667 | 71.07658 | 0.3253175 | 0.1671842 | 1298.176 | 0 | 0 | 0 |  | Fe-Cr-Ni-Cu-Ta
4078 | 4.536526 | 3.695741 | 22.64933 | 10.32385 | 58.79455 | 71.68819 | 0.3250574 | 0.1686068 | 1335.165 | 0 | 0 | 0 |  | Fe-Cr-Ni-Cu-Ta
4079 | 4.359256 | 5.073323 | 18.32781 | 8.680381 | 63.55923 | 72.76611 | 0.3237636 | 0.1682619 | 1358.794 | 0 | 0 | 0 |  | Fe-Cr-Ni-Cu-Ta
4080 | 4.700183 | 6.80723 | 14.27197 | 6.536622 | 67.684 | 74.41064 | 0.3213071 | 0.1652794 | 1356.24 | 0 | 0 | 0 |  | Fe-Cr-Ni-Cu-Ta
4081 | 4.00731 | 8.394707 | 11.05657 | 5.129722 | 71.41169 | 75.67303 | 0.3195084 | 0.1609258 | 1329.656 | 0 | 0 | 0 |  | Fe-Cr-Ni-Cu-Ta
4082 | 3.461245 | 10.58845 | 8.31558 | 3.938408 | 73.69632 | 77.37309 | 0.3162873 | 0.1552447 | 1287.236 | 0 | 0 | 0 |  | Fe-Cr-Ni-Cu-Ta
4083 | 3.000114 | 2.094928 | 40.99391 | 24.74937 | 29.16169 | 68.13876 | 0.3243744 | 0.1332142 | 850.5365 | 1 |  | 0 |  | Fe-Cr-Ni-Cu-Ta
4084 | 5.608629 | 2.610939 | 33.89712 | 21.53867 | 36.34464 | 69.0525 | 0.3237756 | 0.1420845 | 959.7193 | 1 | 0 | 0 |  | Fe-Cr-Ni-Cu-Ta
4085 | 6.58204 | 3.6769 | 26.98133 | 17.97464 | 44.78509 | 70.21814 | 0.3230486 | 0.155015 | 1126.951 | 0 | 0 | 0 |  | Fe-Cr-Ni-Cu-Ta
4086 | 7.452816 | 5.204173 | 22.19506 | 14.84044 | 50.30751 | 71.81032 | 0.3209577 | 0.158151 | 1192.117 | 0 | 0 | 0 |  | Fe-Cr-Ni-Cu-Ta
4087 | 7.847849 | 7.306691 | 18.40109 | 11.67736 | 54.76701 | 73.86247 | 0.3177811 | 0.1607573 | 1259.038 | 0 | 0 | 0 |  | Fe-Cr-Ni-Cu-Ta
4088 | 8.166797 | 9.232998 | 14.71544 | 9.292662 | 58.59211 | 75.64271 | 0.3149187 | 0.160577 | 1287.819 | 0 | 0 | 0 |  | Fe-Cr-Ni-Cu-Ta
4089 | 7.342007 | 12.09398 | 11.27881 | 7.068911 | 62.21629 | 77.89539 | 0.3109038 | 0.1583945 | 1296.746 | 0 | 0 | 0 |  | Fe-Cr-Ni-Cu-Ta
4090 | 6.647766 | 14.95762 | 8.734218 | 5.042813 | 64.61758 | 80.19809 | 0.3065823 | 0.1553139 | 1290.966 | 0 | 0 | 0 |  | Fe-Cr-Ni-Cu-Ta
4091 | 4.949402 | 18.43244 | 6.936329 | 3.75448 | 65.92735 | 82.56689 | 0.3016054 | 0.1512824 | 1268.745 | 0 | 0 | 0 |  | Fe-Cr-Ni-Cu-Ta
4092 | 4.62859 | 2.15471 | 34.86616 | 33.35565 | 24.99489 | 65.9695 | 0.3253985 | 0.1217813 | 711.5682 | 1 | 0 | 0 |  | Fe-Cr-Ni-Cu-Ta
4093 | 7.43641 | 2.769449 | 29.70197 | 28.76939 | 31.32279 | 67.37454 | 0.3239578 | 0.1361985 | 872.721 | 1 | 0 | 0 |  | Fe-Cr-Ni-Cu-Ta
4094 | 9.996995 | 4.65382 | 24.76815 | 23.56285 | 37.01818 | 69.77004 | 0.3203483 | 0.1435344 | 982.7314 | 0 | 0 | 0 |  | Fe-Cr-Ni-Cu-Ta
4095 | 11.58041 | 6.342276 | 20.76401 | 19.37775 | 41.93555 | 71.81096 | 0.3173622 | 0.1469586 | 1049.832 | 0 | 0 | 0 |  | Fe-Cr-Ni-Cu-Ta
4096 | 12.66318 | 9.307872 | 17.51327 | 15.16727 | 45.34841 | 74.68835 | 0.3122679 | 0.1491761 | 1113.129 | 0 | 0 | 0 |  | Fe-Cr-Ni-Cu-Ta
4097 | 12.20601 | 11.96246 | 14.18005 | 11.69576 | 49.95572 | 77.04976 | 0.3084867 | 0.1517608 | 1177.892 | 0 | 0 | 0 |  | Fe-Cr-Ni-Cu-Ta
4098 | 11.39445 | 15.32373 | 11.31119 | 8.64352 | 53.32711 | 79.76632 | 0.303588 | 0.1525028 | 1223.944 | 0 | 0 | 0 |  | Fe-Cr-Ni-Cu-Ta
4099 | 10.41143 | 19.38699 | 8.368409 | 6.2718 | 55.56138 | 82.70699 | 0.2976746 | 0.1488295 | 1212.088 | 0 | 0 | 0 |  | Fe-Cr-Ni-Cu-Ta
4100 | 7.446673 | 24.84389 | 7.174836 | 4.236631 | 56.29797 | 86.18868 | 0.290211 | 0.1456374 | 1207.982 | 0 | 0 | 0 |  | Fe-Cr-Ni-Cu-Ta
4101 | 7.159602 | 2.221968 | 29.26528 | 40.73308 | 20.62007 | 64.37253 | 0.3257116 | 0.1095669 | 583.351 | 1 |  | 0 |  | Fe-Cr-Ni-Cu-Ta
4102 | 10.93613 | 3.636434 | 25.4528 | 34.66479 | 25.30984 | 66.79068 | 0.3219879 | 0.1228764 | 729.4886 | 0 | 0 | 0 |  | Fe-Cr-Ni-Cu-Ta
4103 | 14.47533 | 5.674596 | 21.62106 | 28.60732 | 29.62169 | 69.61433 | 0.3173594 | 0.1294973 | 825.8505 | 0 | 0 | 0 |  | Fe-Cr-Ni-Cu-Ta
4104 | 16.22185 | 8.238138 | 18.60061 | 23.49222 | 33.44718 | 72.38535 | 0.312663 | 0.1318987 | 881.322 | 0 | 0 | 0 |  | Fe-Cr-Ni-Cu-Ta
4105 | 17.28344 | 11.39824 | 15.13865 | 18.84669 | 37.33298 | 75.33217 | 0.3074566 | 0.1362153 | 960.6529 | 0 | 0 | 0 |  | Fe-Cr-Ni-Cu-Ta
4106 | 17.58655 | 14.40899 | 12.56979 | 14.40793 | 41.02674 | 78.16975 | 0.3026659 | 0.1396839 | 1032.371 | 0 | 0 | 0 |  | Fe-Cr-Ni-Cu-Ta
4107 | 16.53019 | 19.23791 | 9.41127 | 10.18822 | 44.63241 | 81.86218 | 0.2957403 | 0.1410088 | 1088.156 | 0 | 0 | 0 |  | Fe-Cr-Ni-Cu-Ta
4108 | 15.27951 | 24.572 | 8.030042 | 7.112426 | 45.00602 | 85.50407 | 0.2881211 | 0.1385404 | 1092.206 | 0 | 0 | 0 |  | Fe-Cr-Ni-Cu-Ta
4109 | 11.22104 | 32.64774 | 5.897137 | 4.787983 | 45.44611 | 90.07477 | 0.2778631 | 0.1337439 | 1071.299 | 0 | 0 | 0 |  | Fe-Cr-Ni-Cu-Ta
4110 | 11.41518 | 2.277436 | 21.42561 | 46.38881 | 18.49297 | 63.26497 | 0.3256096 | 0.1071098 | 551.3834 | 1 | 0 | 0 |  | Fe-Cr-Ni-Cu-Ta
4111 | 16.87129 | 4.487973 | 19.42205 | 38.39429 | 20.82441 | 66.94236 | 0.3191567 | 0.1069934 | 582.2204 | 0 | 0 | 0 |  | Fe-Cr-Ni-Cu-Ta
4112 | 20.71307 | 6.675498 | 16.74709 | 32.63337 | 23.23097 | 69.82888 | 0.3140091 | 0.1115254 | 647.852 | 0 | 0 | 0 |  | Fe-Cr-Ni-Cu-Ta
4113 | 21.93296 | 9.480968 | 14.82006 | 25.84792 | 27.91809 | 73.02814 | 0.3089675 | 0.1235662 | 795.6076 | 0 | 0 | 0 |  | Fe-Cr-Ni-Cu-Ta
4114 | 23.11862 | 12.91467 | 12.95982 | 21.04458 | 29.96233 | 76.14884 | 0.3031656 | 0.1228599 | 816.7515 | 0 | 0 | 0 |  | Fe-Cr-Ni-Cu-Ta
4115 | 23.17193 | 17.39845 | 10.21368 | 15.30951 | 33.90644 | 79.9634 | 0.2963754 | 0.1249634 | 874.1664 | 0 | 0 | 0 |  | Fe-Cr-Ni-Cu-Ta
4116 | 22.43873 | 22.2842 | 7.861679 | 11.06391 | 36.35147 | 83.56721 | 0.2894506 | 0.129113 | 952.5428 | 0 | 0 | 0 |  | Fe-Cr-Ni-Cu-Ta
4117 | 19.8146 | 29.80104 | 6.408262 | 6.937298 | 37.0388 | 88.30361 | 0.2795841 | 0.1289753 | 989.1761 | 0 | 0 | 0 |  | Fe-Cr-Ni-Cu-Ta
4118 | 14.52553 | 39.14814 | 4.821341 | 4.349474 | 37.15552 | 93.22668 | 0.2685311 | 0.1221465 | 942.2056 | 0 | 0 | 0 |  | Fe-Cr-Ni-Cu-Ta
4119 | 17.00257 | 2.261449 | 14.46714 | 47.90569 | 18.36315 | 63.27275 | 0.3244668 | 0.09993183 | 492.3449 | 0 | 0 | 0 |  | Fe-Cr-Ni-Cu-Ta
4120 | 22.94856 | 4.578453 | 13.78338 | 40.10091 | 18.5887 | 67.13589 | 0.3173414 | 0.1002171 | 523.9488 | 0 | 0 | 0 |  | Fe-Cr-Ni-Cu-Ta
4121 | 27.32036 | 6.937213 | 13.05275 | 33.91277 | 18.77691 | 70.3707 | 0.3113589 | 0.1003543 | 548.4886 | 0 | 0 | 0 |  | Fe-Cr-Ni-Cu-Ta
4122 | 29.3267 | 10.6184 | 11.13121 | 27.80804 | 21.11565 | 73.87814 | 0.3048686 | 0.1000225 | 569.952 | 0 | 0 | 0 |  | Fe-Cr-Ni-Cu-Ta
4123 | 30.71428 | 14.29817 | 9.345179 | 22.07274 | 23.56964 | 77.25568 | 0.2987661 | 0.1049513 | 639.8383 | 0 | 0 | 0 |  | Fe-Cr-Ni-Cu-Ta
4124 | 30.73987 | 18.82905 | 7.652426 | 16.56835 | 26.21031 | 80.90407 | 0.2920809 | 0.1134084 | 751.3981 | 0 | 0 | 0 |  | Fe-Cr-Ni-Cu-Ta
4125 | 29.74825 | 24.70266 | 5.915562 | 10.97815 | 28.65537 | 85.17993 | 0.2840168 | 0.1161733 | 812.4594 | 0 | 0 | 0 |  | Fe-Cr-Ni-Cu-Ta
4126 | 25.58626 | 32.75515 | 4.202087 | 6.368588 | 31.08792 | 90.03104 | 0.2742807 | 0.1172169 | 858.1802 | 0 | 0 | 0 |  | Fe-Cr-Ni-Cu-Ta
4127 | 18.59246 | 42.89967 | 3.398657 | 3.679234 | 31.42997 | 95.07464 | 0.2630633 | 0.1133243 | 844.4008 | 0 | 0 | 0 |  | Fe-Cr-Ni-Cu-Ta
4128 | 31.60029 | 4.771015 | 8.976926 | 40.81568 | 13.83608 | 68.04316 | 0.3139604 | 0.08676415 | 417.8091 | 0 | 0 | 0 |  | Fe-Cr-Ni-Cu-Ta
4129 | 35.37055 | 7.228873 | 9.067681 | 34.35693 | 13.97596 | 71.25367 | 0.3081563 | 0.0870731 | 438.9895 | 0 | 0 | 0 |  | Fe-Cr-Ni-Cu-Ta
4130 | 37.65067 | 10.35699 | 8.094702 | 27.26255 | 16.63509 | 74.68559 | 0.3023244 | 0.09376436 | 517.0959 | 0 | 0 | 0 |  | Fe-Cr-Ni-Cu-Ta
4131 | 38.17415 | 14.21672 | 7.133211 | 21.23576 | 19.24016 | 78.07379 | 0.2963461 | 0.099553 | 591.6659 | 0 | 0 | 0 |  | Fe-Cr-Ni-Cu-Ta
4132 | 37.90787 | 19.60771 | 5.31259 | 15.33646 | 21.83537 | 82.10739 | 0.2887831 | 0.1042549 | 663.3133 | 0 | 0 | 0 |  | Fe-Cr-Ni-Cu-Ta
4133 | 35.91538 | 24.88468 | 4.389553 | 10.45426 | 24.35613 | 85.74168 | 0.2820499 | 0.1082932 | 728.7771 | 0 | 0 | 0 |  | Fe-Cr-Ni-Cu-Ta
4134 | 30.73041 | 32.37601 | 2.550024 | 5.521085 | 28.82247 | 90.30892 | 0.2734369 | 0.110449 | 782.4154 | 0 | 0 | 0 |  | Fe-Cr-Ni-Cu-Ta
4135 | 45.11919 | 7.56143 | 5.690898 | 32.85713 | 8.771347 | 72.76418 | 0.3041518 | 0.07036862 | 314.0665 | 0 | 0 | 0 |  | Fe-Cr-Ni-Cu-Ta
4136 | 46.50463 | 10.82446 | 5.640043 | 25.44024 | 11.59062 | 76.17333 | 0.2985541 | 0.07939365 | 400.5432 | 0 | 0 | 0 |  | Fe-Cr-Ni-Cu-Ta
4137 | 46.97172 | 14.85262 | 4.657671 | 19.16031 | 14.35768 | 79.59524 | 0.2925767 | 0.08698725 | 482.9183 | 0 | 0 | 0 |  | Fe-Cr-Ni-Cu-Ta
4138 | 46.96462 | 18.97548 | 3.725574 | 13.10771 | 17.22661 | 83.00953 | 0.2867317 | 0.09951545 | 620.1608 | 0 | 0 | 0 |  | Fe-Cr-Ni-Cu-Ta
4139 | 42.67703 | 23.84051 | 3.588578 | 7.769669 | 22.12421 | 86.38605 | 0.2812304 | 0.1045064 | 692.9506 | 0 | 0 | 0 |  | Fe-Cr-Ni-Cu-Ta
4140 | 29.15517 | 9.870814 | 43.64533 | 3.015861 | 14.31282 | 80.87296 | 0.2993371 | 0.09430239 | 568.7671 | 1 | 0 | 0 |  | Fe-Cr-Ni-Cu-Ta
4141 | 34.46005 | 9.04928 | 37.1492 | 5.027009 | 14.31446 | 80.24721 | 0.2995167 | 0.09327075 | 554.5395 | 1 | 0 | 0 |  | Fe-Cr-Ni-Cu-Ta
4142 | 40.00995 | 8.46614 | 32.4962 | 7.242722 | 11.78499 | 79.74833 | 0.299096 | 0.08446948 | 469.2614 | 1 | 0 | 0 |  | Fe-Cr-Ni-Cu-Ta
4143 | 44.05072 | 7.533026 | 25.51285 | 11.25221 | 11.6512 | 78.47287 | 0.3000956 | 0.08340042 | 451.935 | 1 | 0 | 0 |  | Fe-Cr-Ni-Cu-Ta
4144 | 48.94201 | 6.018304 | 21.35339 | 14.71033 | 8.97596 | 77.24122 | 0.3011622 | 0.0734923 | 361.5889 | 1 | 0 | 0 |  | Fe-Cr-Ni-Cu-Ta
4145 | 18.23721 | 15.36253 | 46.55299 | 2.964482 | 16.88278 | 82.67763 | 0.2955705 | 0.1022618 | 656.6957 | 1 | 0 | 0 |  | Fe-Cr-Ni-Cu-Ta
4146 | 22.98943 | 13.4767 | 39.37816 | 4.844208 | 19.31151 | 81.52633 | 0.2974022 | 0.1071991 | 700.0176 | 1 | 0 | 0 |  | Fe-Cr-Ni-Cu-Ta
4147 | 26.50685 | 12.33952 | 33.08492 | 6.597731 | 21.47098 | 80.66659 | 0.2985938 | 0.111691 | 740.4875 | 1 | 0 | 0 |  | Fe-Cr-Ni-Cu-Ta
4148 | 30.00788 | 10.86503 | 28.03633 | 9.484649 | 21.60611 | 79.35498 | 0.3002273 | 0.1105647 | 718.3416 | 0 | 0 | 0 |  | Fe-Cr-Ni-Cu-Ta
4149 | 32.61038 | 8.349465 | 22.27961 | 12.9871 | 23.77344 | 77.25551 | 0.3038495 | 0.1144965 | 742.9787 | 0 | 0 | 0 |  | Fe-Cr-Ni-Cu-Ta
4150 | 36.40751 | 6.933475 | 18.264 | 16.94725 | 21.44776 | 75.77141 | 0.3052843 | 0.1084565 | 669.0162 | 0 | 0 | 0 |  | Fe-Cr-Ni-Cu-Ta
4151 | 38.92174 | 5.514454 | 14.2296 | 22.14372 | 19.19049 | 73.88093 | 0.3073469 | 0.1019025 | 590.881 | 0 | 0 | 0 |  | Fe-Cr-Ni-Cu-Ta
4152 | 10.90606 | 24.53888 | 49.67389 | 3.102389 | 11.77878 | 86.28787 | 0.2859923 | 0.08913455 | 540.5327 | 1 | 0 | 0 |  | Fe-Cr-Ni-Cu-Ta
4153 | 13.33777 | 20.95545 | 40.30503 | 3.794124 | 21.60762 | 84.66017 | 0.290562 | 0.112891 | 779.2958 | 1 | 0 | 0 |  | Fe-Cr-Ni-Cu-Ta
4154 | 16.99508 | 18.08361 | 33.17467 | 5.525142 | 26.2215 | 83.01111 | 0.2940342 | 0.1209509 | 857.6348 | 0 | 0 | 0 |  | Fe-Cr-Ni-Cu-Ta
4155 | 19.31839 | 15.10847 | 27.6152 | 7.913377 | 30.04457 | 80.96837 | 0.2981984 | 0.1279945 | 921.2358 | 0 | 0 | 0 |  | Fe-Cr-Ni-Cu-Ta
4156 | 21.33785 | 12.06178 | 23.22891 | 11.2726 | 32.09886 | 78.53686 | 0.3027191 | 0.1306408 | 929.9234 | 0 | 0 | 0 |  | Fe-Cr-Ni-Cu-Ta
4157 | 23.14034 | 9.729851 | 18.83031 | 14.43927 | 33.86022 | 76.45681 | 0.3064197 | 0.1328478 | 935.4051 | 0 | 0 | 0 |  | Fe-Cr-Ni-Cu-Ta
4158 | 25.65966 | 7.729203 | 15.07175 | 19.75096 | 31.78843 | 74.08402 | 0.3094593 | 0.128316 | 860.7478 | 0 | 0 | 0 |  | Fe-Cr-Ni-Cu-Ta
4159 | 27.46135 | 5.681716 | 12.02677 | 25.17131 | 29.65885 | 71.65378 | 0.3128032 | 0.1237966 | 788.905 | 0 | 0 | 0 |  | Fe-Cr-Ni-Cu-Ta
4160 | 29.52376 | 4.457499 | 10.06444 | 32.68593 | 23.26838 | 69.38405 | 0.3146592 | 0.1104386 | 635.1917 | 0 | 0 | 0 |  | Fe-Cr-Ni-Cu-Ta
4161 | 8.815985 | 31.19066 | 39.84534 | 3.009404 | 17.13862 | 89.16168 | 0.2789488 | 0.1007282 | 672.0261 | 0 | 0 | 0 |  | Fe-Cr-Ni-Cu-Ta
4162 | 10.69529 | 26.04343 | 32.86026 | 3.744532 | 26.65649 | 86.87872 | 0.2853089 | 0.1196206 | 869.4456 | 0 | 0 | 0 |  | Fe-Cr-Ni-Cu-Ta
4163 | 12.21262 | 20.609 | 26.47531 | 6.079603 | 34.62347 | 83.69867 | 0.2929609 | 0.1331921 | 1006.404 | 0 | 0 | 0 |  | Fe-Cr-Ni-Cu-Ta
4164 | 13.64773 | 16.71926 | 21.89491 | 8.173258 | 39.56485 | 81.13636 | 0.2988122 | 0.1408117 | 1077.293 | 0 | 0 | 0 |  | Fe-Cr-Ni-Cu-Ta
4165 | 14.53014 | 12.884 | 18.18146 | 11.80947 | 42.59493 | 77.96215 | 0.3052116 | 0.1447746 | 1094.441 | 0 |  | 0 |  | Fe-Cr-Ni-Cu-Ta
4166 | 16.51892 | 10.25323 | 15.19246 | 15.6635 | 42.37189 | 75.46899 | 0.3093577 | 0.1440528 | 1057.996 | 0 | 0 | 0 |  | Fe-Cr-Ni-Cu-Ta
4167 | 18.18863 | 7.81588 | 12.50011 | 20.69609 | 40.7993 | 72.74713 | 0.3134597 | 0.1410392 | 991.3621 | 0 | 0 | 0 |  | Fe-Cr-Ni-Cu-Ta
4168 | 19.46989 | 5.826638 | 9.501388 | 26.90127 | 38.30082 | 69.95519 | 0.3172231 | 0.1373652 | 917.3817 | 0 | 0 | 0 |  | Fe-Cr-Ni-Cu-Ta
4169 | 21.05945 | 4.201558 | 8.69601 | 36.79984 | 29.24314 | 66.8703 | 0.3199118 | 0.1217141 | 720.2607 | 0 | 0 | 0 |  | Fe-Cr-Ni-Cu-Ta
4170 | 6.708081 | 35.13103 | 30.84712 | 2.862318 | 24.45145 | 91.01475 | 0.2749089 | 0.1129382 | 817.6338 | 0 | 0 | 0 |  | Fe-Cr-Ni-Cu-Ta
4171 | 7.695589 | 27.94323 | 25.07505 | 4.378247 | 34.90789 | 87.50721 | 0.2842668 | 0.1305305 | 1005.133 | 0 | 0 | 0 |  | Fe-Cr-Ni-Cu-Ta
4172 | 8.464542 | 21.67236 | 20.01816 | 6.420969 | 43.42397 | 83.83888 | 0.29351 | 0.1425461 | 1127.563 | 0 |  | 0 |  | Fe-Cr-Ni-Cu-Ta
4173 | 9.318981 | 17.35276 | 16.79151 | 9.088872 | 47.44787 | 80.70892 | 0.3004311 | 0.1477941 | 1165.502 | 0 | 0 | 0 |  | Fe-Cr-Ni-Cu-Ta
4174 | 10.28668 | 13.76745 | 13.51524 | 12.43634 | 49.99429 | 77.63327 | 0.3066155 | 0.1502968 | 1165.357 | 0 | 0 | 0 |  | Fe-Cr-Ni-Cu-Ta
4175 | 11.34489 | 10.56259 | 11.26198 | 15.77752 | 51.05302 | 74.74441 | 0.3122071 | 0.1515294 | 1147.955 | 0 | 0 | 0 |  | Fe-Cr-Ni-Cu-Ta
4176 | 12.68512 | 7.676763 | 8.666551 | 21.65082 | 49.32075 | 71.32125 | 0.3175424 | 0.1495171 | 1079.588 | 0 | 0 | 0 |  | Fe-Cr-Ni-Cu-Ta
4177 | 12.94822 | 5.424911 | 7.48533 | 27.99316 | 46.14837 | 68.174 | 0.3221121 | 0.1461182 | 998.1921 | 0 | 0 | 0 |  | Fe-Cr-Ni-Cu-Ta
4178 | 14.01258 | 3.913896 | 5.891369 | 39.86083 | 36.32132 | 64.47282 | 0.325275 | 0.1323524 | 801.3596 | 0 | 0 | 0 |  | Fe-Cr-Ni-Cu-Ta
4179 | 5.443073 | 36.19814 | 20.43264 | 2.654335 | 35.27182 | 91.84257 | 0.2740281 | 0.1260956 | 983.3252 | 0 | 0 | 0 |  | Fe-Cr-Ni-Cu-Ta
4180 | 5.473928 | 26.75645 | 16.54151 | 4.671418 | 46.55669 | 86.8358 | 0.2872733 | 0.1419794 | 1152.21 | 0 | 0 | 0 |  | Fe-Cr-Ni-Cu-Ta
4181 | 5.69542 | 21.21074 | 13.30306 | 6.480584 | 53.3102 | 83.32895 | 0.2960954 | 0.1489214 | 1216.388 | 0 | 0 | 0 |  | Fe-Cr-Ni-Cu-Ta
4182 | 6.77199 | 16.62232 | 11.64754 | 9.10658 | 55.85156 | 79.91474 | 0.3035578 | 0.1521618 | 1224.394 | 0 | 0 | 0 |  | Fe-Cr-Ni-Cu-Ta
4183 | 7.107075 | 13.234 | 9.960196 | 12.13027 | 57.56846 | 76.87746 | 0.3097482 | 0.1539882 | 1215.221 | 0 | 0 | 0 |  | Fe-Cr-Ni-Cu-Ta
4184 | 8.077946 | 9.669756 | 7.884143 | 16.4135 | 57.95465 | 73.31928 | 0.3163729 | 0.1547519 | 1181.629 | 0 | 0 | 0 |  | Fe-Cr-Ni-Cu-Ta
4185 | 8.760257 | 7.068691 | 6.138522 | 21.26493 | 56.7676 | 70.17832 | 0.3215543 | 0.1539642 | 1129.031 | 0 | 0 | 0 |  | Fe-Cr-Ni-Cu-Ta
4186 | 9.208737 | 4.57266 | 5.162226 | 29.33908 | 51.7173 | 66.34315 | 0.3267159 | 0.1501982 | 1026.82 | 0 | 0 | 0 |  | Fe-Cr-Ni-Cu-Ta
4187 | 9.992992 | 3.101304 | 4.201397 | 41.69225 | 41.01206 | 62.53881 | 0.3298461 | 0.1382961 | 840.9163 | 0 | 0 | 0 |  | Fe-Cr-Ni-Cu-Ta
4188 | 4.836336 | 33.44967 | 12.34541 | 2.358457 | 47.01012 | 90.9609 | 0.2779711 | 0.1370078 | 1125.19 | 0 | 0 | 0 |  | Fe-Cr-Ni-Cu-Ta
4189 | 4.337018 | 24.80457 | 10.41961 | 4.229926 | 56.20888 | 85.96998 | 0.2911026 | 0.1468839 | 1222.657 | 0 | 0 | 0 |  | Fe-Cr-Ni-Cu-Ta
4190 | 4.035821 | 19.32442 | 9.08999 | 5.90425 | 61.64552 | 82.27537 | 0.3003999 | 0.1512995 | 1253.386 | 0 | 0 | 0 |  | Fe-Cr-Ni-Cu-Ta
4191 | 4.391556 | 15.33274 | 7.500842 | 8.744698 | 64.03016 | 78.86846 | 0.3076606 | 0.1528153 | 1240.396 | 0 | 0 | 0 |  | Fe-Cr-Ni-Cu-Ta
4192 | 4.796194 | 11.90791 | 6.161482 | 11.52116 | 65.61325 | 75.73013 | 0.3141741 | 0.1538977 | 1220.645 | 0 | 0 | 0 |  | Fe-Cr-Ni-Cu-Ta
4193 | 5.325168 | 8.924336 | 5.037489 | 15.14822 | 65.56478 | 72.56861 | 0.320046 | 0.1548392 | 1191.664 | 0 | 0 | 0 |  | Fe-Cr-Ni-Cu-Ta
4194 | 5.883553 | 5.975831 | 3.935349 | 20.08396 | 64.12131 | 69.03036 | 0.3260668 | 0.1553472 | 1147.4 | 0 | 0 | 0 |  | Fe-Cr-Ni-Cu-Ta
4195 | 6.759779 | 3.671296 | 2.960462 | 28.2028 | 58.40566 | 65.24885 | 0.330769 | 0.1537028 | 1063.614 | 0 | 0 | 0 |  | Fe-Cr-Ni-Cu-Ta
4196 | 7.53258 | 2.337721 | 2.63913 | 40.71231 | 46.77826 | 61.48739 | 0.3334476 | 0.144525 | 896.3085 | 0 | 0 | 0 |  | Fe-Cr-Ni-Cu-Ta
4197 | 2.757491 | 21.5657 | 5.796721 | 3.765163 | 66.11493 | 84.23091 | 0.2974763 | 0.147438 | 1236.303 | 0 | 0 | 0 |  | Fe-Cr-Ni-Cu-Ta
4198 | 2.615326 | 17.04488 | 5.497864 | 5.356568 | 69.48536 | 80.88524 | 0.3055921 | 0.1493085 | 1234.854 | 0 | 0 | 0 |  | Fe-Cr-Ni-Cu-Ta
4199 | 3.016834 | 13.10775 | 4.756428 | 7.437583 | 71.6814 | 77.6052 | 0.3129484 | 0.1503757 | 1218.294 | 0 | 0 | 0 |  | Fe-Cr-Ni-Cu-Ta
4200 | 3.462329 | 10.13125 | 4.159093 | 10.13051 | 72.11682 | 74.67023 | 0.3187558 | 0.151531 | 1198.947 | 0 | 0 | 0 |  | Fe-Cr-Ni-Cu-Ta
4201 | 3.93212 | 7.321951 | 3.099747 | 13.98187 | 71.66432 | 71.40336 | 0.3245996 | 0.1523966 | 1166.931 | 0 | 0 | 0 |  | Fe-Cr-Ni-Cu-Ta
4202 | 4.494804 | 5.114828 | 2.624681 | 18.18472 | 69.58097 | 68.55109 | 0.3290958 | 0.1540538 | 1142.366 | 0 | 0 | 0 |  | Fe-Cr-Ni-Cu-Ta
4203 | 5.735442 | 2.912699 | 1.644121 | 25.51121 | 64.19653 | 65.0059 | 0.3334164 | 0.1547125 | 1086.429 | 0 | 0 | 0 |  | Fe-Cr-Ni-Cu-Ta
4204 | 1.419487 | 14.09712 | 2.984007 | 4.845529 | 76.65386 | 78.93797 | 0.3121886 | 0.1432059 | 1161.942 | 0 | 0 | 0 |  | Fe-Cr-Ni-Cu-Ta
4205 | 1.844524 | 10.73333 | 2.90813 | 6.821125 | 77.6929 | 75.92588 | 0.3186912 | 0.1444221 | 1147.654 | 0 | 0 | 0 |  | Fe-Cr-Ni-Cu-Ta
4206 | 2.271177 | 8.035348 | 2.387203 | 9.303404 | 78.00287 | 73.12035 | 0.3242151 | 0.1453289 | 1127.335 | 0 | 0 | 0 |  | Fe-Cr-Ni-Cu-Ta
4207 | 2.72477 | 5.496573 | 1.909311 | 11.88488 | 77.98447 | 70.37371 | 0.3295232 | 0.1472544 | 1116.049 | 0 | 0 | 0 |  | Fe-Cr-Ni-Cu-Ta
4208 | 3.707279 | 3.451639 | 1.948334 | 15.81885 | 75.0739 | 67.75202 | 0.3333254 | 0.1512472 | 1118.87 | 0 | 0 | 0 |  | Fe-Cr-Ni-Cu-Ta
4209 | 2.557038 | 9.522858 | 42.10679 | 32.00503 | 13.80828 | 70.72233 | 0.3129747 | 0.09424023 | 494.1644 | 1 | 0 | 0 |  | Fe-Cr-Ni-Cu-Ta
4210 | 4.242259 | 8.689403 | 35.67183 | 37.65131 | 13.74519 | 68.81211 | 0.3151274 | 0.09225515 | 464.754 | 1 | 0 | 0 |  | Fe-Cr-Ni-Cu-Ta
4211 | 6.083074 | 8.090868 | 31.05576 | 43.50769 | 11.2626 | 67.17019 | 0.3165154 | 0.08290879 | 379.7292 | 1 | 0 | 0 |  | Fe-Cr-Ni-Cu-Ta
4212 | 9.444163 | 7.194215 | 24.36536 | 47.8691 | 11.12716 | 65.7619 | 0.3180028 | 0.08129915 | 359.7203 | 1 | 0 | 0 |  | Fe-Cr-Ni-Cu-Ta
4213 | 12.31658 | 5.733638 | 20.34338 | 53.05501 | 8.551397 | 64.05783 | 0.320089 | 0.07129123 | 280.0225 | 1 | 0 | 0 |  | Fe-Cr-Ni-Cu-Ta
4214 | 2.550356 | 15.03846 | 45.57094 | 20.31361 | 16.52664 | 76.57114 | 0.3034253 | 0.1030449 | 614.0935 | 1 | 0 | 0 |  | Fe-Cr-Ni-Cu-Ta
4215 | 4.150129 | 13.13744 | 38.38686 | 25.50021 | 18.82536 | 74.15582 | 0.3070782 | 0.1067714 | 632.9062 | 1 | 0 | 0 |  | Fe-Cr-Ni-Cu-Ta
4216 | 5.637434 | 11.99702 | 32.16661 | 29.3239 | 20.87503 | 72.4636 | 0.3095244 | 0.110454 | 655.2121 | 1 | 0 | 0 |  | Fe-Cr-Ni-Cu-Ta
4217 | 8.093706 | 10.54983 | 27.22298 | 33.15418 | 20.9793 | 70.7899 | 0.3118443 | 0.1087686 | 626.2258 | 0 | 0 | 0 |  | Fe-Cr-Ni-Cu-Ta
4218 | 11.08958 | 8.112408 | 21.64704 | 36.0525 | 23.09847 | 68.79595 | 0.3155942 | 0.1122724 | 643.9095 | 0 |  | 0 |  | Fe-Cr-Ni-Cu-Ta
4219 | 14.46498 | 6.733763 | 17.73792 | 40.23336 | 20.82998 | 67.30821 | 0.3172555 | 0.1061488 | 575.7334 | 0 | 0 | 0 |  | Fe-Cr-Ni-Cu-Ta
4220 | 18.9524 | 5.370375 | 13.85781 | 43.13032 | 18.68909 | 66.3173 | 0.318242 | 0.09975205 | 512.9387 | 0 | 0 | 0 |  | Fe-Cr-Ni-Cu-Ta
4221 | 2.696113 | 24.26526 | 49.12001 | 12.27118 | 11.64744 | 83.17207 | 0.2897861 | 0.08983335 | 526.5143 | 1 | 0 | 0 |  | Fe-Cr-Ni-Cu-Ta
4222 | 3.289084 | 20.6704 | 39.75677 | 14.97005 | 21.31369 | 80.66698 | 0.2955323 | 0.112968 | 743.8983 | 1 | 0 | 0 |  | Fe-Cr-Ni-Cu-Ta
4223 | 4.775812 | 17.78596 | 32.62863 | 19.0197 | 25.7899 | 78.06332 | 0.3003376 | 0.1200453 | 799.678 | 0 | 0 | 0 |  | Fe-Cr-Ni-Cu-Ta
4224 | 6.83807 | 14.85526 | 27.1524 | 21.61322 | 29.54105 | 75.83033 | 0.3048978 | 0.1266381 | 852.4438 | 0 | 0 | 0 |  | Fe-Cr-Ni-Cu-Ta
4225 | 9.753161 | 11.87466 | 22.86853 | 23.90278 | 31.60087 | 73.7317 | 0.3091419 | 0.1290784 | 860.7934 | 0 | 0 | 0 |  | Fe-Cr-Ni-Cu-Ta
4226 | 12.50964 | 9.591665 | 18.56288 | 25.95649 | 33.37933 | 72.02241 | 0.312473 | 0.1312279 | 868.3954 | 0 |  | 0 |  | Fe-Cr-Ni-Cu-Ta
4227 | 17.1616 | 7.641747 | 14.90122 | 28.8667 | 31.42874 | 70.601 | 0.3143231 | 0.1270257 | 810.0097 | 0 | 0 | 0 |  | Fe-Cr-Ni-Cu-Ta
4228 | 21.95999 | 5.640197 | 11.93888 | 31.0188 | 29.44212 | 69.43665 | 0.315967 | 0.1229837 | 757.9527 | 0 | 0 | 0 |  | Fe-Cr-Ni-Cu-Ta
4229 | 28.69426 | 4.452601 | 10.05338 | 33.55696 | 23.24281 | 69.06323 | 0.3151254 | 0.110334 | 631.3876 | 0 | 0 | 0 |  | Fe-Cr-Ni-Cu-Ta
4230 | 2.622485 | 30.92754 | 39.50921 | 9.946724 | 16.99404 | 86.76692 | 0.2817639 | 0.1005994 | 652.9832 | 0 | 0 | 0 |  | Fe-Cr-Ni-Cu-Ta
4231 | 3.257606 | 25.78027 | 32.52823 | 12.04676 | 26.38713 | 83.86037 | 0.2889576 | 0.1188928 | 833.2818 | 0 | 0 | 0 |  | Fe-Cr-Ni-Cu-Ta
4232 | 5.292895 | 20.41566 | 26.22693 | 13.76587 | 34.29865 | 80.76976 | 0.2966209 | 0.132019 | 961.3453 | 0 | 0 | 0 |  | Fe-Cr-Ni-Cu-Ta
4233 | 7.119566 | 16.57157 | 21.7015 | 15.39201 | 39.21535 | 78.29939 | 0.3024521 | 0.1395681 | 1029.401 | 0 | 0 | 0 |  | Fe-Cr-Ni-Cu-Ta
4234 | 10.31961 | 12.81068 | 18.078 | 16.43917 | 42.35254 | 76.10299 | 0.3076655 | 0.1439061 | 1061.21 | 0 |  | 0 |  | Fe-Cr-Ni-Cu-Ta
4235 | 13.71372 | 10.21446 | 15.13501 | 18.72513 | 42.21167 | 74.23651 | 0.3110243 | 0.1434762 | 1036.007 | 0 | 0 | 0 |  | Fe-Cr-Ni-Cu-Ta
4236 | 18.18863 | 7.81588 | 12.50011 | 20.69609 | 40.7993 | 72.74713 | 0.3134597 | 0.1408981 | 989.9251 | 0 | 0 | 0 |  | Fe-Cr-Ni-Cu-Ta
4237 | 23.77877 | 5.860345 | 9.556352 | 22.28214 | 38.52239 | 71.7868 | 0.3146275 | 0.1383444 | 949.7094 | 0 | 0 | 0 |  | Fe-Cr-Ni-Cu-Ta
4238 | 32.85226 | 4.267938 | 8.833396 | 24.34126 | 29.70515 | 71.60022 | 0.313054 | 0.123509 | 786.3463 | 0 | 0 | 0 |  | Fe-Cr-Ni-Cu-Ta
4239 | 2.501075 | 34.92915 | 30.66985 | 7.588987 | 24.31093 | 89.33544 | 0.2768352 | 0.1124272 | 798.0915 | 0 | 0 | 0 |  | Fe-Cr-Ni-Cu-Ta
4240 | 3.827491 | 27.79578 | 24.94274 | 8.710289 | 34.7237 | 85.87075 | 0.2862161 | 0.12968 | 978.6167 | 0 | 0 | 0 |  | Fe-Cr-Ni-Cu-Ta
4241 | 5.621163 | 21.58839 | 19.9406 | 9.594135 | 43.25571 | 82.5745 | 0.2950718 | 0.1416972 | 1102.713 | 0 | 0 | 0 |  | Fe-Cr-Ni-Cu-Ta
4242 | 7.973065 | 17.32097 | 16.76075 | 10.58426 | 47.36095 | 80.096 | 0.3012105 | 0.1474405 | 1153.552 | 0 | 0 | 0 |  | Fe-Cr-Ni-Cu-Ta
4243 | 10.9393 | 13.77966 | 13.52723 | 11.71518 | 50.03864 | 77.93468 | 0.3062216 | 0.1504742 | 1171.427 | 0 | 0 | 0 |  | Fe-Cr-Ni-Cu-Ta
4244 | 13.91433 | 10.59943 | 11.30126 | 12.9539 | 51.23107 | 75.93725 | 0.3106072 | 0.1522267 | 1172.288 | 0 | 0 | 0 |  | Fe-Cr-Ni-Cu-Ta
4245 | 19.19553 | 7.744479 | 8.742998 | 14.5612 | 49.7558 | 74.30014 | 0.3134312 | 0.1512057 | 1139.12 | 0 | 0 | 0 |  | Fe-Cr-Ni-Cu-Ta
4246 | 25.0033 | 5.513487 | 7.607547 | 14.9738 | 46.90186 | 73.56846 | 0.3144941 | 0.1489955 | 1101.748 | 0 | 0 | 0 |  | Fe-Cr-Ni-Cu-Ta
4247 | 36.07682 | 4.030691 | 6.067174 | 16.42013 | 37.40519 | 73.71082 | 0.3118866 | 0.1365616 | 952.5952 | 0 | 0 | 0 |  | Fe-Cr-Ni-Cu-Ta
4248 | 2.322786 | 36.04359 | 20.3454 | 6.167005 | 35.12122 | 90.52899 | 0.275518 | 0.1251904 | 960.5606 | 0 | 0 | 0 |  | Fe-Cr-Ni-Cu-Ta
4249 | 4.097716 | 26.70607 | 16.51036 | 6.216829 | 46.46902 | 86.21417 | 0.2880145 | 0.1415706 | 1140.142 | 0 | 0 | 0 |  | Fe-Cr-Ni-Cu-Ta
4250 | 5.69542 | 21.21074 | 13.30306 | 6.480584 | 53.3102 | 83.32895 | 0.2960954 | 0.1489214 | 1216.388 | 0 | 0 | 0 |  | Fe-Cr-Ni-Cu-Ta
4251 | 8.016869 | 16.65058 | 11.66735 | 7.71867 | 55.94653 | 80.51216 | 0.3027981 | 0.1523676 | 1234.95 | 0 | 0 | 0 |  | Fe-Cr-Ni-Cu-Ta
4252 | 10.71309 | 13.29915 | 10.00923 | 8.126659 | 57.85187 | 78.62777 | 0.3074655 | 0.1552068 | 1254.018 | 0 | 0 | 0 |  | Fe-Cr-Ni-Cu-Ta
4253 | 14.55223 | 9.755111 | 7.953737 | 9.272696 | 58.46622 | 76.46587 | 0.3121438 | 0.1571301 | 1254.326 | 0 | 0 | 0 |  | Fe-Cr-Ni-Cu-Ta
4254 | 18.94789 | 7.166783 | 6.223706 | 10.10626 | 57.55536 | 75.08137 | 0.3147981 | 0.1572194 | 1236.994 | 0 | 0 | 0 |  | Fe-Cr-Ni-Cu-Ta
4255 | 26.38744 | 4.679593 | 5.282947 | 10.72328 | 52.92673 | 74.31936 | 0.3154128 | 0.1547677 | 1190.138 | 0 | 0 | 0 |  | Fe-Cr-Ni-Cu-Ta
4256 | 38.03837 | 3.21958 | 4.361629 | 11.80426 | 42.57616 | 74.636 | 0.3122429 | 0.1444226 | 1057.84 | 0 | 0 | 0 |  | Fe-Cr-Ni-Cu-Ta
4257 | 2.064849 | 33.32271 | 12.29856 | 5.482181 | 46.8317 | 89.71449 | 0.2793979 | 0.1360938 | 1100.92 | 0 | 0 | 0 |  | Fe-Cr-Ni-Cu-Ta
4258 | 3.714271 | 24.7834 | 10.41072 | 4.930702 | 56.16091 | 85.6716 | 0.2914606 | 0.1466471 | 1216.115 | 0 | 0 | 0 |  | Fe-Cr-Ni-Cu-Ta
4259 | 5.197175 | 19.35519 | 9.104462 | 4.599506 | 61.74367 | 82.85422 | 0.2996826 | 0.1517756 | 1266.823 | 0 | 0 | 0 |  | Fe-Cr-Ni-Cu-Ta
4260 | 7.720277 | 15.40268 | 7.535056 | 5.019763 | 64.32223 | 80.55644 | 0.3055084 | 0.1544668 | 1283.412 | 0 | 0 | 0 |  | Fe-Cr-Ni-Cu-Ta
4261 | 10.20024 | 11.99604 | 6.207083 | 5.497782 | 66.09886 | 78.5025 | 0.3105464 | 0.1564494 | 1290.302 | 0 | 0 | 0 |  | Fe-Cr-Ni-Cu-Ta
4262 | 13.46115 | 9.023704 | 5.093578 | 6.126756 | 66.29481 | 76.74064 | 0.3144461 | 0.1581946 | 1291.865 | 0 | 0 | 0 |  | Fe-Cr-Ni-Cu-Ta
4263 | 17.94171 | 6.074369 | 4.000241 | 6.805044 | 65.17864 | 75.14663 | 0.3176268 | 0.1600556 | 1292.92 | 0 | 0 | 0 |  | Fe-Cr-Ni-Cu-Ta
4264 | 25.41749 | 3.764854 | 3.035906 | 7.887687 | 59.89406 | 74.31964 | 0.3178868 | 0.1599902 | 1268.877 | 0 | 0 | 0 |  | Fe-Cr-Ni-Cu-Ta
4265 | 37.22952 | 2.432443 | 2.746065 | 8.918302 | 48.67367 | 74.79001 | 0.3140484 | 0.1521006 | 1158.532 | 0 | 0 | 0 |  | Fe-Cr-Ni-Cu-Ta
4266 | 3.311507 | 21.58211 | 5.801131 | 3.140023 | 66.16523 | 84.51483 | 0.2971312 | 0.1477019 | 1243.123 | 0 | 0 | 0 |  | Fe-Cr-Ni-Cu-Ta
4267 | 4.721204 | 17.09418 | 5.513768 | 2.98448 | 69.68636 | 81.99442 | 0.3042054 | 0.1503574 | 1262.293 | 0 | 0 | 0 |  | Fe-Cr-Ni-Cu-Ta
4268 | 6.568343 | 13.17166 | 4.779619 | 3.449468 | 72.03091 | 79.50961 | 0.3105004 | 0.1521855 | 1266.168 | 0 | 0 | 0 |  | Fe-Cr-Ni-Cu-Ta
4269 | 8.970417 | 10.20782 | 4.190524 | 3.969415 | 72.66183 | 77.6362 | 0.3148512 | 0.1542974 | 1273.759 | 0 | 0 | 0 |  | Fe-Cr-Ni-Cu-Ta
4270 | 12.43107 | 7.407276 | 3.13587 | 4.526337 | 72.49945 | 75.96445 | 0.3184405 | 0.1565421 | 1281.76 | 0 | 0 | 0 |  | Fe-Cr-Ni-Cu-Ta
4271 | 16.23867 | 5.197127 | 2.666913 | 5.196746 | 70.70054 | 74.75554 | 0.3205287 | 0.1593828 | 1296.756 | 0 | 0 | 0 |  | Fe-Cr-Ni-Cu-Ta
4272 | 22.94821 | 2.981273 | 1.682829 | 6.679769 | 65.70792 | 73.72987 | 0.321023 | 0.1617856 | 1298.922 | 0 | 0 | 0 |  | Fe-Cr-Ni-Cu-Ta
4273 | 4.275195 | 14.15251 | 2.995731 | 1.621523 | 76.95504 | 80.52668 | 0.3101753 | 0.1449265 | 1202.949 | 0 | 0 | 0 |  | Fe-Cr-Ni-Cu-Ta
4274 | 6.029198 | 10.79509 | 2.924864 | 2.110885 | 78.13996 | 78.27781 | 0.3156351 | 0.1469446 | 1208.787 | 0 | 0 | 0 |  | Fe-Cr-Ni-Cu-Ta
4275 | 8.243344 | 8.101298 | 2.406795 | 2.605489 | 78.64307 | 76.48845 | 0.3197397 | 0.1488899 | 1215.05 | 0 | 0 | 0 |  | Fe-Cr-Ni-Cu-Ta
4276 | 10.55731 | 5.555702 | 1.929851 | 3.133756 | 78.82338 | 74.79397 | 0.32352 | 0.1514911 | 1227.754 | 0 | 0 | 0 |  | Fe-Cr-Ni-Cu-Ta
4277 | 14.10047 | 3.500842 | 1.976108 | 4.278493 | 76.14408 | 73.48634 | 0.3253641 | 0.1566909 | 1266.642 | 0 | 0 | 0 |  | Fe-Cr-Ni-Cu-Ta
4278 | 30.27994 | 10.25162 | 45.3291 | 5.220347 | 8.918996 | 80.58864 | 0.2984537 | 0.07695042 | 407.28 | 1 | 1 | 1 | 407.28 | Fe-Cr-Ni-Cu-Ta
4279 | 34.46005 | 9.04928 | 37.1492 | 5.027009 | 14.31446 | 80.24721 | 0.2995167 | 0.09327075 | 554.5395 | 1 | 0 | 0 |  | Fe-Cr-Ni-Cu-Ta
4280 | 37.83994 | 8.006964 | 30.73371 | 3.914228 | 19.50516 | 80.18482 | 0.3003937 | 0.1058813 | 679.7914 | 1 | 0 | 0 |  | Fe-Cr-Ni-Cu-Ta
4281 | 38.90406 | 6.652907 | 22.53206 | 3.613659 | 28.29732 | 79.50502 | 0.3029372 | 0.1248909 | 879.3606 | 0 | 0 | 0 |  | Fe-Cr-Ni-Cu-Ta
4282 | 40.33004 | 4.959306 | 17.59599 | 2.597541 | 34.51712 | 78.92275 | 0.3054516 | 0.1355948 | 999.371 | 0 | 0 | 0 |  | Fe-Cr-Ni-Cu-Ta
4283 | 19.29392 | 16.25268 | 49.25039 | 6.272503 | 8.930508 | 82.28362 | 0.2941282 | 0.07836301 | 424.6114 | 1 | 1 | 1 | 424.6114 | Fe-Cr-Ni-Cu-Ta
4284 | 23.84298 | 13.97706 | 40.84019 | 7.03369 | 14.30608 | 81.25408 | 0.2964912 | 0.09393509 | 563.9728 | 1 | 0 | 0 |  | Fe-Cr-Ni-Cu-Ta
4285 | 26.97661 | 12.5582 | 33.67125 | 7.673892 | 19.12005 | 80.52887 | 0.2981607 | 0.1060283 | 679.8536 | 1 | 0 | 0 |  | Fe-Cr-Ni-Cu-Ta
4286 | 28.99184 | 10.49715 | 27.08703 | 7.330804 | 26.09318 | 79.64257 | 0.3010504 | 0.12046 | 827.7762 | 0 | 0 | 0 |  | Fe-Cr-Ni-Cu-Ta
4287 | 30.03649 | 7.690454 | 20.52111 | 7.689889 | 34.06206 | 78.01544 | 0.3056837 | 0.134799 | 977.5572 | 0 | 0 | 0 |  | Fe-Cr-Ni-Cu-Ta
4288 | 31.01295 | 5.906129 | 15.55779 | 6.416064 | 41.10707 | 77.33489 | 0.3087127 | 0.1453779 | 1100.468 | 0 | 0 | 0 |  | Fe-Cr-Ni-Cu-Ta
4289 | 30.2988 | 4.292752 | 11.07709 | 5.246311 | 49.08504 | 76.49297 | 0.3123961 | 0.1546507 | 1213.138 | 0 | 0 | 0 |  | Fe-Cr-Ni-Cu-Ta
4290 | 11.11849 | 25.01684 | 50.64143 | 4.217089 | 9.006153 | 86.17954 | 0.2854175 | 0.08056082 | 458.134 | 1 | 1 | 1 | 458.134 | Fe-Cr-Ni-Cu-Ta
4291 | 14.34318 | 22.53509 | 43.34326 | 8.160257 | 11.61821 | 84.19489 | 0.2884686 | 0.08726813 | 511.4822 | 1 | 0 | 0 |  | Fe-Cr-Ni-Cu-Ta
4292 | 18.23607 | 19.40409 | 35.59712 | 9.880988 | 16.88173 | 82.50847 | 0.2920842 | 0.09980486 | 625.3179 | 1 | 0 | 0 |  | Fe-Cr-Ni-Cu-Ta
4293 | 20.30808 | 15.88247 | 29.02993 | 11.09171 | 23.68781 | 80.56635 | 0.2968976 | 0.1152119 | 773.1227 | 0 | 0 | 0 |  | Fe-Cr-Ni-Cu-Ta
4294 | 21.33785 | 12.06178 | 23.22891 | 11.2726 | 32.09886 | 78.53686 | 0.3027191 | 0.1306408 | 929.9234 | 0 | 0 | 0 |  | Fe-Cr-Ni-Cu-Ta
4295 | 22.09995 | 9.292397 | 17.9837 | 11.35654 | 39.26741 | 76.91843 | 0.3074376 | 0.1416174 | 1045.597 | 0 | 0 | 0 |  | Fe-Cr-Ni-Cu-Ta
4296 | 22.14612 | 6.670855 | 13.008 | 9.634972 | 48.54005 | 75.696 | 0.3124436 | 0.1531012 | 1180.564 | 0 | 0 | 0 |  | Fe-Cr-Ni-Cu-Ta
4297 | 21.57875 | 4.464613 | 9.450466 | 8.184522 | 56.32165 | 74.51578 | 0.3171998 | 0.16014 | 1266.542 | 0 | 0 | 0 |  | Fe-Cr-Ni-Cu-Ta
4298 | 20.32048 | 3.067987 | 6.927103 | 5.624229 | 64.06021 | 74.06598 | 0.3209126 | 0.1642417 | 1331.017 | 0 | 0 | 0 |  | Fe-Cr-Ni-Cu-Ta
4299 | 9.335002 | 33.02692 | 42.19113 | 6.373148 | 9.073803 | 88.89555 | 0.2770071 | 0.07908157 | 453.2393 | 1 | 0 | 0 |  | Fe-Cr-Ni-Cu-Ta
4300 | 11.93366 | 29.0589 | 36.66503 | 10.44524 | 11.89717 | 86.25724 | 0.2817771 | 0.08570215 | 503.7543 | 0 | 0 | 0 |  | Fe-Cr-Ni-Cu-Ta
4301 | 13.75793 | 23.21673 | 29.82533 | 13.69776 | 19.50225 | 82.84937 | 0.2894414 | 0.1039592 | 666.1528 | 0 | 0 | 0 |  | Fe-Cr-Ni-Cu-Ta
4302 | 15.26082 | 18.69538 | 24.48277 | 15.5368 | 26.02423 | 80.20456 | 0.2957835 | 0.1176634 | 793.2853 | 0 | 0 | 0 |  | Fe-Cr-Ni-Cu-Ta
4303 | 15.42775 | 13.67992 | 19.30464 | 15.88274 | 35.70495 | 77.37306 | 0.3037761 | 0.1346096 | 962.0255 | 0 |  | 0 |  | Fe-Cr-Ni-Cu-Ta
4304 | 16.28332 | 10.10699 | 14.97577 | 14.66809 | 43.96583 | 75.62559 | 0.3096669 | 0.1461698 | 1086.685 | 0 | 0 | 0 |  | Fe-Cr-Ni-Cu-Ta
4305 | 16.27399 | 6.993137 | 11.18428 | 12.81981 | 52.72879 | 74.08368 | 0.3155674 | 0.1553305 | 1191.787 | 0 | 0 | 0 |  | Fe-Cr-Ni-Cu-Ta
4306 | 15.5946 | 4.666904 | 7.610231 | 10.77342 | 61.35484 | 72.86386 | 0.320887 | 0.1611043 | 1266.079 | 0 | 0 | 0 |  | Fe-Cr-Ni-Cu-Ta
4307 | 14.13247 | 2.81956 | 5.835674 | 6.891753 | 70.32054 | 72.43541 | 0.3256113 | 0.1628433 | 1308.665 | 0 | 0 | 0 |  | Fe-Cr-Ni-Cu-Ta
4308 | 7.50146 | 39.28606 | 34.49547 | 9.602553 | 9.114457 | 90.56022 | 0.2707588 | 0.07687765 | 437.0561 | 0 | 0 | 0 |  | Fe-Cr-Ni-Cu-Ta
4309 | 9.007003 | 32.70506 | 29.34812 | 14.34818 | 14.59164 | 86.62295 | 0.2788771 | 0.09067076 | 550.5908 | 0 | 0 | 0 |  | Fe-Cr-Ni-Cu-Ta
4310 | 10.11433 | 25.89642 | 23.91981 | 18.22207 | 21.84738 | 82.5275 | 0.2880305 | 0.1068209 | 690.4595 | 0 | 0 | 0 |  | Fe-Cr-Ni-Cu-Ta
4311 | 10.83516 | 20.17602 | 19.52346 | 19.37396 | 30.09139 | 79.37187 | 0.2962843 | 0.1229675 | 842.4978 | 0 | 0 | 0 |  | Fe-Cr-Ni-Cu-Ta
4312 | 11.36158 | 15.20606 | 14.9275 | 19.39182 | 39.11303 | 76.60371 | 0.3042079 | 0.1370225 | 981.3702 | 0 | 0 | 0 |  | Fe-Cr-Ni-Cu-Ta
4313 | 11.8145 | 10.99982 | 11.72816 | 18.67116 | 46.78636 | 74.26881 | 0.3113583 | 0.1470127 | 1081.59 | 0 | 0 | 0 |  | Fe-Cr-Ni-Cu-Ta
4314 | 11.74548 | 7.108112 | 8.024583 | 16.03764 | 57.08418 | 72.33645 | 0.3188805 | 0.1562883 | 1187.203 | 0 | 0 | 0 |  | Fe-Cr-Ni-Cu-Ta
4315 | 10.63283 | 4.454833 | 6.14681 | 13.30852 | 65.457 | 71.01704 | 0.3249185 | 0.1601456 | 1238.149 | 0 | 0 | 0 |  | Fe-Cr-Ni-Cu-Ta
4316 | 9.336897 | 2.607918 | 3.925553 | 8.499256 | 75.63038 | 70.74327 | 0.3300015 | 0.1570794 | 1232.267 | 0 | 0 | 0 |  | Fe-Cr-Ni-Cu-Ta
4317 | 6.636357 | 44.13385 | 24.91208 | 15.10247 | 9.21524 | 91.07146 | 0.2661709 | 0.07341464 | 404.9943 | 0 | 0 | 0 |  | Fe-Cr-Ni-Cu-Ta
4318 | 6.979936 | 34.11778 | 21.09247 | 20.84823 | 16.96158 | 85.33147 | 0.2787872 | 0.0936958 | 570.6618 | 0 | 0 | 0 |  | Fe-Cr-Ni-Cu-Ta
4319 | 7.359904 | 27.40957 | 17.19087 | 24.19309 | 23.84657 | 81.29082 | 0.2880996 | 0.1082838 | 694.3873 | 0 | 0 | 0 |  | Fe-Cr-Ni-Cu-Ta
4320 | 8.403316 | 20.62653 | 14.45336 | 24.33909 | 32.1777 | 77.8391 | 0.2977093 | 0.1236923 | 835.7145 | 0 | 0 | 0 |  | Fe-Cr-Ni-Cu-Ta
4321 | 8.35542 | 15.55852 | 11.70969 | 23.76822 | 40.60815 | 75.07541 | 0.3059516 | 0.1369867 | 964.2917 | 0 | 0 | 0 |  | Fe-Cr-Ni-Cu-Ta
4322 | 8.711986 | 10.42874 | 8.502972 | 21.95024 | 50.40607 | 72.34842 | 0.3149235 | 0.1489002 | 1084.64 | 0 | 0 | 0 |  | Fe-Cr-Ni-Cu-Ta
4323 | 8.550308 | 6.899283 | 5.991406 | 19.45809 | 59.10091 | 70.5243 | 0.3219328 | 0.1553728 | 1155.481 | 0 | 0 | 0 |  | Fe-Cr-Ni-Cu-Ta
4324 | 7.632652 | 3.790044 | 4.278706 | 15.05379 | 69.24481 | 69.28977 | 0.3289248 | 0.1581615 | 1200.609 | 0 | 0 | 0 |  | Fe-Cr-Ni-Cu-Ta
4325 | 6.6435 | 2.061796 | 2.793156 | 9.575195 | 78.92635 | 69.33052 | 0.3335819 | 0.151544 | 1159.65 | 0 | 0 | 0 |  | Fe-Cr-Ni-Cu-Ta
4326 | 6.5483 | 45.29017 | 16.71544 | 22.35312 | 9.092965 | 89.61846 | 0.2658086 | 0.07011672 | 369.0184 | 0 | 0 | 0 |  | Fe-Cr-Ni-Cu-Ta
4327 | 6.078885 | 34.76678 | 14.60441 | 27.66765 | 16.88227 | 83.65627 | 0.2793486 | 0.09086784 | 532.2073 | 0 | 0 | 0 |  | Fe-Cr-Ni-Cu-Ta
4328 | 5.691344 | 27.25144 | 12.81877 | 30.52946 | 23.70899 | 79.25475 | 0.2899918 | 0.1061131 | 656.2503 | 0 | 0 | 0 |  | Fe-Cr-Ni-Cu-Ta
4329 | 5.885847 | 20.54993 | 10.05311 | 30.13768 | 33.37342 | 75.77509 | 0.3000429 | 0.1239445 | 818.6956 | 0 | 0 | 0 |  | Fe-Cr-Ni-Cu-Ta
4330 | 6.09315 | 15.12797 | 7.82763 | 29.27327 | 41.67798 | 72.80723 | 0.3089456 | 0.1364022 | 933.1812 | 0 | 0 | 0 |  | Fe-Cr-Ni-Cu-Ta
4331 | 6.232129 | 10.44429 | 5.895453 | 26.94687 | 50.48125 | 70.40031 | 0.3172592 | 0.1465934 | 1032.823 | 0 | 0 | 0 |  | Fe-Cr-Ni-Cu-Ta
4332 | 6.160634 | 6.257258 | 4.120681 | 23.57886 | 59.88256 | 68.3203 | 0.3254551 | 0.153946 | 1110.464 | 0 | 0 | 0 |  | Fe-Cr-Ni-Cu-Ta
4333 | 5.918705 | 3.214501 | 2.592111 | 17.95907 | 70.31562 | 67.47767 | 0.332038 | 0.1555726 | 1148.802 | 0 | 0 | 0 |  | Fe-Cr-Ni-Cu-Ta
4334 | 5.199691 | 1.613713 | 1.821774 | 11.33998 | 80.02484 | 67.99358 | 0.3361075 | 0.1480626 | 1105.794 | 0 | 0 | 0 |  | Fe-Cr-Ni-Cu-Ta
4335 | 4.304561 | 33.66497 | 9.048928 | 36.24507 | 16.73647 | 80.64923 | 0.2826632 | 0.08834009 | 491.117 | 0 | 0 | 0 |  | Fe-Cr-Ni-Cu-Ta
4336 | 4.035181 | 26.29851 | 8.482644 | 37.65002 | 23.53365 | 76.60504 | 0.293179 | 0.1040161 | 615.7763 | 0 | 0 | 0 |  | Fe-Cr-Ni-Cu-Ta
4337 | 4.487134 | 19.49602 | 7.074546 | 37.44199 | 31.50031 | 72.96811 | 0.3034661 | 0.1194498 | 744.7914 | 0 | 0 | 0 |  | Fe-Cr-Ni-Cu-Ta
4338 | 4.81376 | 14.08572 | 5.782487 | 35.21173 | 40.1063 | 70.30776 | 0.3122642 | 0.133241 | 870.1446 | 0 | 0 | 0 |  | Fe-Cr-Ni-Cu-Ta
4339 | 4.956369 | 9.229193 | 3.907178 | 31.72302 | 50.18424 | 67.95308 | 0.3210668 | 0.1453057 | 987.7085 | 0 | 0 | 0 |  | Fe-Cr-Ni-Cu-Ta
4340 | 5.081676 | 5.782655 | 2.967377 | 27.62621 | 58.54208 | 66.56527 | 0.3276645 | 0.1522891 | 1064.709 | 0 | 0 | 0 |  | Fe-Cr-Ni-Cu-Ta
4341 | 5.437444 | 2.761363 | 1.558697 | 21.37342 | 68.86907 | 65.93589 | 0.333848 | 0.1545219 | 1111.264 | 0 | 0 | 0 |  | Fe-Cr-Ni-Cu-Ta
4342 | 2.397058 | 23.8055 | 5.039027 | 45.45855 | 23.29987 | 72.99752 | 0.2987719 | 0.1025506 | 576.0118 | 0 | 0 | 0 |  | Fe-Cr-Ni-Cu-Ta
4343 | 2.965773 | 17.2579 | 4.675923 | 43.87019 | 31.23021 | 69.73377 | 0.3087933 | 0.1184314 | 705.5327 | 0 | 0 | 0 |  | Fe-Cr-Ni-Cu-Ta
4344 | 3.411271 | 12.06896 | 3.585539 | 41.14437 | 39.78986 | 67.18391 | 0.3174861 | 0.1322276 | 825.8542 | 0 | 0 | 0 |  | Fe-Cr-Ni-Cu-Ta
4345 | 3.81835 | 7.702611 | 2.67561 | 38.37857 | 47.42486 | 64.94521 | 0.3253726 | 0.1421641 | 912.9644 | 0 | 0 | 0 |  | Fe-Cr-Ni-Cu-Ta
4346 | 4.604381 | 4.28688 | 2.4198 | 32.74459 | 55.94435 | 64.03037 | 0.3313796 | 0.1510133 | 1011.322 | 0 | 0 | 0 |  | Fe-Cr-Ni-Cu-Ta
4347 | 1.702756 | 6.34136 | 28.0393 | 3.229159 | 60.68742 | 75.56697 | 0.3199599 | 0.1729453 | 1454.855 | 0 | 0 | 0 |  | Fe-Cr-Ni-Cu-Ta
4348 | 2.640798 | 5.409136 | 22.20564 | 3.004855 | 66.73957 | 74.81561 | 0.3227326 | 0.1729296 | 1460.207 | 0 | 0 | 0 |  | Fe-Cr-Ni-Cu-Ta
4349 | 3.514733 | 4.674814 | 17.94368 | 2.285297 | 71.58148 | 74.41056 | 0.3248312 | 0.170516 | 1439.986 | 0 | 0 | 0 |  | Fe-Cr-Ni-Cu-Ta
4350 | 5.211459 | 3.969897 | 13.44524 | 2.156329 | 75.21707 | 73.91471 | 0.3265345 | 0.1662977 | 1391.08 | 0 | 0 | 0 |  | Fe-Cr-Ni-Cu-Ta
4351 | 6.399175 | 2.978956 | 10.56956 | 1.560291 | 78.49202 | 73.38253 | 0.3286725 | 0.1617376 | 1339.833 | 0 | 0 | 0 |  | Fe-Cr-Ni-Cu-Ta
4352 | 2.011213 | 11.85934 | 35.93728 | 4.576952 | 45.61522 | 78.86185 | 0.3087216 | 0.1571451 | 1266.116 | 0 | 0 | 0 |  | Fe-Cr-Ni-Cu-Ta
4353 | 3.076501 | 9.738814 | 28.45627 | 4.900873 | 53.82754 | 77.35695 | 0.3132557 | 0.1645469 | 1354.174 | 0 | 0 | 0 |  | Fe-Cr-Ni-Cu-Ta
4354 | 4.008638 | 8.530782 | 22.87287 | 5.212873 | 59.37484 | 76.36778 | 0.3161792 | 0.1665249 | 1376.819 | 0 | 0 | 0 |  | Fe-Cr-Ni-Cu-Ta
4355 | 5.482018 | 7.145598 | 18.43863 | 4.99021 | 63.94354 | 75.50972 | 0.3189611 | 0.1676524 | 1392.172 | 0 | 0 | 0 |  | Fe-Cr-Ni-Cu-Ta
4356 | 7.314026 | 5.350462 | 14.2771 | 5.350069 | 67.70834 | 74.20203 | 0.3224021 | 0.1669833 | 1376.679 | 0 | 0 | 0 |  | Fe-Cr-Ni-Cu-Ta
4357 | 8.994697 | 4.187228 | 11.0299 | 4.548753 | 71.23942 | 73.70176 | 0.3245137 | 0.1654812 | 1362.745 | 0 | 0 | 0 |  | Fe-Cr-Ni-Cu-Ta
4358 | 11.31096 | 3.205085 | 8.270461 | 3.917039 | 73.29646 | 73.39467 | 0.3257707 | 0.1635431 | 1342.592 | 0 | 0 | 0 |  | Fe-Cr-Ni-Cu-Ta
4359 | 2.342122 | 21.07931 | 42.67071 | 3.553339 | 30.35451 | 84.14447 | 0.2937975 | 0.132307 | 998.1385 | 0 | 0 | 0 |  | Fe-Cr-Ni-Cu-Ta
4360 | 2.889504 | 18.15922 | 34.92685 | 6.575696 | 37.44873 | 81.72051 | 0.2990051 | 0.1399061 | 1070.977 | 0 | 0 | 0 |  | Fe-Cr-Ni-Cu-Ta
4361 | 4.033414 | 15.02114 | 27.55652 | 7.649093 | 45.73983 | 79.63881 | 0.3045375 | 0.1517971 | 1204.119 | 0 | 0 | 0 |  | Fe-Cr-Ni-Cu-Ta
4362 | 5.662344 | 12.30108 | 22.48386 | 8.590598 | 50.96212 | 77.78628 | 0.3091986 | 0.155712 | 1238.527 | 0 | 0 | 0 |  | Fe-Cr-Ni-Cu-Ta
4363 | 7.887238 | 9.602861 | 18.49345 | 8.974564 | 55.04189 | 76.13143 | 0.3135218 | 0.1600113 | 1280.109 | 0 | 0 | 0 |  | Fe-Cr-Ni-Cu-Ta
4364 | 9.904872 | 7.59448 | 14.6977 | 9.281461 | 58.52148 | 74.84107 | 0.3168832 | 0.1617029 | 1292.273 | 0 | 0 | 0 |  | Fe-Cr-Ni-Cu-Ta
4365 | 12.90927 | 5.748265 | 11.20897 | 8.302439 | 61.83105 | 74.16893 | 0.3193444 | 0.1629398 | 1307.844 | 0 | 0 | 0 |  | Fe-Cr-Ni-Cu-Ta
4366 | 15.88943 | 4.081035 | 8.638529 | 7.481349 | 63.90966 | 73.60131 | 0.3213118 | 0.1636575 | 1315.637 | 0 | 0 | 0 |  | Fe-Cr-Ni-Cu-Ta
4367 | 19.53099 | 3.030702 | 6.842918 | 5.555878 | 65.03951 | 73.93887 | 0.3214701 | 0.1644081 | 1334.026 | 0 | 0 | 0 |  | Fe-Cr-Ni-Cu-Ta
4368 | 2.442914 | 28.80982 | 36.80388 | 5.559382 | 26.384 | 87.16681 | 0.2841096 | 0.1203393 | 876.7519 | 0 | 0 | 0 |  | Fe-Cr-Ni-Cu-Ta
4369 | 3.098465 | 24.52085 | 30.93915 | 8.814039 | 32.62749 | 84.21005 | 0.2905022 | 0.1329952 | 1003.589 | 0 | 0 | 0 |  | Fe-Cr-Ni-Cu-Ta
4370 | 5.129815 | 19.78663 | 25.41885 | 11.67401 | 37.9907 | 81.03452 | 0.2974929 | 0.1401958 | 1064.044 | 0 | 0 | 0 |  | Fe-Cr-Ni-Cu-Ta
4371 | 6.912645 | 16.08994 | 21.07078 | 13.37154 | 42.5551 | 78.58456 | 0.3031971 | 0.1441361 | 1090.813 | 0 | 0 | 0 |  | Fe-Cr-Ni-Cu-Ta
4372 | 10.02951 | 12.45055 | 17.56979 | 14.45541 | 45.49475 | 76.4085 | 0.30831 | 0.1479053 | 1116.435 | 0 | 0 | 0 |  | Fe-Cr-Ni-Cu-Ta
4373 | 12.79178 | 9.527767 | 14.11753 | 13.82748 | 49.73544 | 75.03601 | 0.3124563 | 0.1525459 | 1163.507 | 0 | 0 | 0 |  | Fe-Cr-Ni-Cu-Ta
4374 | 16.27399 | 6.993137 | 11.18428 | 12.81981 | 52.72879 | 74.08368 | 0.3155674 | 0.156386 | 1205.251 | 0 | 0 | 0 |  | Fe-Cr-Ni-Cu-Ta
4375 | 20.4685 | 5.044517 | 8.225999 | 11.64513 | 54.61586 | 73.62331 | 0.3173254 | 0.1565014 | 1204.604 | 0 | 0 | 0 |  | Fe-Cr-Ni-Cu-Ta
4376 | 26.13595 | 3.395402 | 7.027499 | 8.299262 | 55.14188 | 74.3049 | 0.317182 | 0.1589554 | 1247.145 | 0 | 0 | 0 |  | Fe-Cr-Ni-Cu-Ta
4377 | 2.54569 | 35.55224 | 31.21696 | 8.689908 | 21.9952 | 89.25122 | 0.2761889 | 0.1078945 | 745.892 | 0 | 0 | 0 |  | Fe-Cr-Ni-Cu-Ta
4378 | 4.090815 | 29.70807 | 26.65875 | 13.03335 | 26.50901 | 85.44845 | 0.2839884 | 0.1197793 | 852.6649 | 0 | 0 | 0 |  | Fe-Cr-Ni-Cu-Ta
4379 | 6.269403 | 24.07799 | 22.24018 | 16.94253 | 30.46991 | 81.70574 | 0.2917956 | 0.1262223 | 897.4697 | 0 | 0 | 0 |  | Fe-Cr-Ni-Cu-Ta
4380 | 8.97605 | 19.49989 | 18.8692 | 18.72471 | 33.93015 | 79.00982 | 0.2980007 | 0.1292806 | 911.589 | 0 | 0 | 0 |  | Fe-Cr-Ni-Cu-Ta
4381 | 12.26681 | 15.45185 | 15.16879 | 19.70526 | 37.40729 | 76.76521 | 0.3034209 | 0.134622 | 954.2659 | 0 | 0 | 0 |  | Fe-Cr-Ni-Cu-Ta
4382 | 15.34225 | 11.68716 | 12.46102 | 19.83786 | 40.67172 | 74.84961 | 0.3084686 | 0.139669 | 996.3981 | 0 | 0 | 0 |  | Fe-Cr-Ni-Cu-Ta
4383 | 20.28705 | 8.184856 | 9.240154 | 18.46704 | 43.8209 | 73.65156 | 0.3123307 | 0.1442018 | 1040.637 | 0 | 0 | 0 |  | Fe-Cr-Ni-Cu-Ta
4384 | 25.71468 | 5.670353 | 7.823992 | 16.93981 | 43.85117 | 73.23682 | 0.313965 | 0.1451438 | 1048.951 | 0 | 0 | 0 |  | Fe-Cr-Ni-Cu-Ta
4385 | 34.01315 | 3.800127 | 5.720119 | 12.38469 | 44.08192 | 74.36922 | 0.3130235 | 0.1463728 | 1078.887 | 0 | 0 | 0 |  | Fe-Cr-Ni-Cu-Ta
4386 | 2.621465 | 40.67831 | 22.96155 | 13.92 | 19.81867 | 89.99005 | 0.2707804 | 0.1035457 | 698.031 | 0 | 0 | 0 |  | Fe-Cr-Ni-Cu-Ta
4387 | 5.038022 | 32.83433 | 20.29901 | 20.06395 | 21.76469 | 84.87519 | 0.28087 | 0.1039461 | 672.3524 | 0 | 0 | 0 |  | Fe-Cr-Ni-Cu-Ta
4388 | 7.359904 | 27.40957 | 17.19087 | 24.19309 | 23.84657 | 81.29082 | 0.2880996 | 0.1082838 | 694.3873 | 0 | 0 | 0 |  | Fe-Cr-Ni-Cu-Ta
4389 | 10.28314 | 21.3575 | 14.96556 | 25.20163 | 28.19218 | 78.19334 | 0.2959411 | 0.1204712 | 801.5029 | 0 |  | 0 |  | Fe-Cr-Ni-Cu-Ta
4390 | 13.82712 | 17.16487 | 12.91866 | 26.22218 | 29.86717 | 76.01583 | 0.3011174 | 0.1208479 | 789.9861 | 0 | 0 | 0 |  | Fe-Cr-Ni-Cu-Ta
4391 | 18.37459 | 12.31744 | 10.0429 | 25.92554 | 33.33953 | 73.84781 | 0.3070343 | 0.1246188 | 814.9096 | 0 | 0 | 0 |  | Fe-Cr-Ni-Cu-Ta
4392 | 23.29795 | 8.812134 | 7.652545 | 24.85291 | 35.38446 | 72.65213 | 0.3106648 | 0.1311516 | 875.8773 | 0 | 0 | 0 |  | Fe-Cr-Ni-Cu-Ta
4393 | 30.87274 | 5.475023 | 6.180935 | 21.74641 | 35.72489 | 72.47777 | 0.3124418 | 0.1351602 | 920.4393 | 0 | 0 | 0 |  | Fe-Cr-Ni-Cu-Ta
4394 | 40.38712 | 3.41838 | 4.630946 | 15.87531 | 35.68824 | 73.98094 | 0.3110722 | 0.1338197 | 924.1018 | 0 | 0 | 0 |  | Fe-Cr-Ni-Cu-Ta
4395 | 2.589372 | 41.78752 | 15.4227 | 20.62437 | 19.57604 | 88.5826 | 0.2704377 | 0.09526197 | 601.5835 | 0 | 0 | 0 |  | Fe-Cr-Ni-Cu-Ta
4396 | 5.111048 | 34.10337 | 14.32574 | 27.1397 | 19.32015 | 83.43675 | 0.280406 | 0.09619394 | 582.6761 | 0 | 0 | 0 |  | Fe-Cr-Ni-Cu-Ta
4397 | 7.594061 | 28.28161 | 13.30335 | 31.68355 | 19.13742 | 79.63609 | 0.2880382 | 0.09677386 | 566.6864 | 0 | 0 | 0 |  | Fe-Cr-Ni-Cu-Ta
4398 | 11.43054 | 22.80501 | 11.15631 | 33.44489 | 21.16326 | 76.76495 | 0.2947574 | 0.09704835 | 554.1937 | 0 | 0 | 0 |  | Fe-Cr-Ni-Cu-Ta
4399 | 15.16286 | 17.83236 | 9.226953 | 34.50638 | 23.27146 | 74.25592 | 0.3009094 | 0.1024486 | 590.0543 | 0 | 0 | 0 |  | Fe-Cr-Ni-Cu-Ta
4400 | 19.7071 | 13.21068 | 7.456988 | 34.08432 | 25.54091 | 72.34607 | 0.3062067 | 0.1119868 | 668.746 | 0 | 0 | 0 |  | Fe-Cr-Ni-Cu-Ta
4401 | 25.52765 | 8.642675 | 5.691584 | 32.56769 | 27.57041 | 70.86009 | 0.3108617 | 0.1167886 | 706.5317 | 0 | 0 | 0 |  | Fe-Cr-Ni-Cu-Ta
4402 | 33.57113 | 4.972576 | 4.009789 | 27.78124 | 29.66526 | 70.9537 | 0.3128273 | 0.1217028 | 760.08 | 0 | 0 | 0 |  | Fe-Cr-Ni-Cu-Ta
4403 | 43.85288 | 2.86519 | 3.234607 | 20.13444 | 29.91288 | 72.97036 | 0.3109202 | 0.12332 | 798.0499 | 0 | 0 | 0 |  | Fe-Cr-Ni-Cu-Ta
4404 | 5.267048 | 34.32697 | 9.226868 | 36.9578 | 14.22131 | 80.85296 | 0.2816 | 0.08238017 | 438.8656 | 0 | 0 | 0 |  | Fe-Cr-Ni-Cu-Ta
4405 | 7.829496 | 28.34846 | 9.14386 | 40.58481 | 14.09338 | 77.31236 | 0.2892611 | 0.08321595 | 429.8792 | 0 | 0 | 0 |  | Fe-Cr-Ni-Cu-Ta
4406 | 11.01367 | 22.08598 | 8.014369 | 42.41599 | 16.47 | 74.0296 | 0.2972521 | 0.08998319 | 471.9184 | 0 | 0 | 0 |  | Fe-Cr-Ni-Cu-Ta
4407 | 14.90365 | 16.9595 | 6.962232 | 42.39563 | 18.77898 | 71.77188 | 0.3033891 | 0.09624477 | 514.7024 | 0 | 0 | 0 |  | Fe-Cr-Ni-Cu-Ta
4408 | 20.27125 | 12.07899 | 5.113638 | 41.51847 | 21.01765 | 69.93784 | 0.3087255 | 0.1019519 | 555.2724 | 0 | 0 | 0 |  | Fe-Cr-Ni-Cu-Ta
4409 | 25.48066 | 8.154992 | 4.184745 | 38.95988 | 23.21972 | 69.01927 | 0.3124219 | 0.107559 | 601.8177 | 0 | 0 | 0 |  | Fe-Cr-Ni-Cu-Ta
4410 | 32.92021 | 4.276765 | 2.414091 | 33.1029 | 27.28604 | 69.12067 | 0.3149434 | 0.1130212 | 658.0309 | 0 | 0 | 0 |  | Fe-Cr-Ni-Cu-Ta
4411 | 8.056355 | 26.66958 | 5.645281 | 50.92775 | 8.701038 | 73.93624 | 0.2929961 | 0.06661744 | 283.7139 | 0 | 0 | 0 |  | Fe-Cr-Ni-Cu-Ta
4412 | 11.33278 | 20.29098 | 5.497718 | 51.58039 | 11.29813 | 70.93577 | 0.3009737 | 0.0755401 | 338.3655 | 0 | 0 | 0 |  | Fe-Cr-Ni-Cu-Ta
4413 | 15.3254 | 15.06132 | 4.47453 | 51.34563 | 13.79313 | 68.68828 | 0.3072603 | 0.08320937 | 387.4674 | 0 | 0 | 0 |  | Fe-Cr-Ni-Cu-Ta
4414 | 19.31883 | 10.16638 | 3.531435 | 50.65441 | 16.32894 | 66.66685 | 0.3131503 | 0.09599332 | 479.2777 | 0 | 0 | 0 |  | Fe-Cr-Ni-Cu-Ta
4415 | 24.10294 | 5.984237 | 3.377901 | 45.70957 | 20.82536 | 66.06412 | 0.3171898 | 0.1023475 | 532.4229 | 0 | 0 | 0 |  | Fe-Cr-Ni-Cu-Ta
4416 | 4.430931 | 9.900937 | 43.77852 | 33.27571 | 8.613902 | 71.00208 | 0.3113505 | 0.07708273 | 355.3653 | 1 | 0 | 0 |  | Fe-Cr-Ni-Cu-Ta
4417 | 4.242259 | 8.689403 | 35.67183 | 37.65131 | 13.74519 | 68.81211 | 0.3151274 | 0.09225515 | 464.754 | 1 | 0 | 0 |  | Fe-Cr-Ni-Cu-Ta
4418 | 3.284245 | 7.644439 | 29.3422 | 41.10707 | 18.62204 | 66.82359 | 0.3188486 | 0.1036825 | 548.0989 | 1 | 0 | 0 |  | Fe-Cr-Ni-Cu-Ta
4419 | 3.02676 | 6.340604 | 21.47435 | 42.18931 | 26.96897 | 65.04085 | 0.3231726 | 0.1209608 | 690.1787 | 0 | 0 | 0 |  | Fe-Cr-Ni-Cu-Ta
4420 | 2.169062 | 4.712147 | 16.71905 | 43.60286 | 32.79688 | 63.04603 | 0.3279599 | 0.1301034 | 758.6592 | 0 | 0 | 0 |  | Fe-Cr-Ni-Cu-Ta
4421 | 5.40977 | 15.94965 | 48.33213 | 21.54444 | 8.764003 | 77.10331 | 0.3007968 | 0.07920815 | 402.0518 | 1 | 0 | 0 |  | Fe-Cr-Ni-Cu-Ta
4422 | 6.034585 | 13.64484 | 39.86945 | 26.48509 | 13.96603 | 74.47472 | 0.3053989 | 0.09370337 | 513.5265 | 1 | 0 | 0 |  | Fe-Cr-Ni-Cu-Ta
4423 | 6.561147 | 12.21743 | 32.75757 | 29.86263 | 18.60122 | 72.60886 | 0.3087201 | 0.1049395 | 603.7274 | 1 | 0 | 0 |  | Fe-Cr-Ni-Cu-Ta
4424 | 6.248393 | 10.18067 | 26.27039 | 31.99405 | 25.3065 | 70.52296 | 0.3134019 | 0.1182839 | 716.1482 | 0 |  | 0 |  | Fe-Cr-Ni-Cu-Ta
4425 | 6.548075 | 7.451332 | 19.88304 | 33.1146 | 33.00296 | 68.20581 | 0.3192407 | 0.1315116 | 829.9582 | 0 | 0 | 0 |  | Fe-Cr-Ni-Cu-Ta
4426 | 5.448138 | 5.706512 | 15.03196 | 34.09567 | 39.71772 | 66.24246 | 0.3242399 | 0.1407621 | 908.2926 | 0 | 0 | 0 |  | Fe-Cr-Ni-Cu-Ta
4427 | 4.452992 | 4.14593 | 10.69823 | 33.29661 | 47.40623 | 64.73873 | 0.3290122 | 0.1486431 | 981.4927 | 0 | 0 | 0 |  | Fe-Cr-Ni-Cu-Ta
4428 | 3.668673 | 24.76379 | 50.12918 | 12.5233 | 8.915054 | 83.39317 | 0.2888092 | 0.08125573 | 448.3215 | 1 | 0 | 0 |  | Fe-Cr-Ni-Cu-Ta
4429 | 7.101381 | 22.31448 | 42.91894 | 16.16074 | 11.50447 | 81.4697 | 0.2918594 | 0.08744856 | 495.8334 | 1 | 0 | 0 |  | Fe-Cr-Ni-Cu-Ta
4430 | 8.570976 | 19.15189 | 35.13445 | 20.48038 | 16.66231 | 78.79493 | 0.2968178 | 0.09937578 | 593.3114 | 1 | 0 | 0 |  | Fe-Cr-Ni-Cu-Ta
4431 | 9.608002 | 15.65457 | 28.61337 | 22.77614 | 23.34791 | 76.32066 | 0.3024396 | 0.1143108 | 725.2096 | 0 | 0 | 0 |  | Fe-Cr-Ni-Cu-Ta
4432 | 9.753161 | 11.87466 | 22.86853 | 23.90278 | 31.60087 | 73.7317 | 0.3091419 | 0.1290784 | 860.7934 | 0 |  | 0 |  | Fe-Cr-Ni-Cu-Ta
4433 | 9.816612 | 9.139695 | 17.68818 | 24.73339 | 38.62213 | 71.62101 | 0.3146516 | 0.1394518 | 956.6733 | 0 | 0 | 0 |  | Fe-Cr-Ni-Cu-Ta
4434 | 8.310915 | 6.547391 | 12.76725 | 24.73277 | 47.64167 | 69.39199 | 0.3211616 | 0.1499221 | 1057.262 | 0 | 0 | 0 |  | Fe-Cr-Ni-Cu-Ta
4435 | 7.053039 | 4.377792 | 9.266688 | 24.07609 | 55.2264 | 67.56124 | 0.3269369 | 0.1560501 | 1115.712 | 0 | 0 | 0 |  | Fe-Cr-Ni-Cu-Ta
4436 | 4.840208 | 3.004297 | 6.783301 | 22.64184 | 62.73036 | 66.2515 | 0.3319034 | 0.1588847 | 1146.772 | 0 | 0 | 0 |  | Fe-Cr-Ni-Cu-Ta
4437 | 5.572317 | 32.85778 | 41.97505 | 10.56752 | 9.027334 | 87.50221 | 0.2786412 | 0.07909281 | 445.9594 | 0 | 0 | 0 |  | Fe-Cr-Ni-Cu-Ta
4438 | 9.145016 | 28.94899 | 36.52635 | 13.52746 | 11.85218 | 85.2146 | 0.2830341 | 0.08555609 | 496.2488 | 0 | 0 | 0 |  | Fe-Cr-Ni-Cu-Ta
4439 | 12.00971 | 23.16182 | 29.75479 | 15.61755 | 19.45613 | 82.17167 | 0.290288 | 0.1037303 | 658.6692 | 0 | 0 | 0 |  | Fe-Cr-Ni-Cu-Ta
4440 | 13.62425 | 18.65407 | 24.42867 | 17.32629 | 25.96673 | 79.54901 | 0.296626 | 0.1174601 | 785.1126 | 0 |  | 0 |  | Fe-Cr-Ni-Cu-Ta
4441 | 13.93023 | 13.65227 | 19.26562 | 17.51912 | 35.63277 | 76.73974 | 0.3046138 | 0.1343538 | 952.0544 | 0 | 0 | 0 |  | Fe-Cr-Ni-Cu-Ta
4442 | 12.83095 | 10.05994 | 14.90606 | 18.44187 | 43.76118 | 74.09316 | 0.3117375 | 0.1454317 | 1058.629 | 0 | 0 | 0 |  | Fe-Cr-Ni-Cu-Ta
4443 | 11.18937 | 6.945194 | 11.1076 | 18.39055 | 52.36729 | 71.69912 | 0.3188457 | 0.1538402 | 1140.762 | 0 | 0 | 0 |  | Fe-Cr-Ni-Cu-Ta
4444 | 9.388854 | 4.627818 | 7.546495 | 17.59584 | 60.84099 | 69.78182 | 0.3251753 | 0.1592113 | 1196.93 | 0 | 0 | 0 |  | Fe-Cr-Ni-Cu-Ta
4445 | 5.990085 | 2.788516 | 5.77142 | 15.9037 | 69.54628 | 68.11737 | 0.3316437 | 0.1594645 | 1201.211 | 0 | 0 | 0 |  | Fe-Cr-Ni-Cu-Ta
4446 | 8.450066 | 39.33691 | 34.54012 | 8.546651 | 9.126254 | 90.90831 | 0.2703621 | 0.07694281 | 439.3388 | 0 | 0 | 0 |  | Fe-Cr-Ni-Cu-Ta
4447 | 12.67275 | 32.86831 | 29.49461 | 10.29985 | 14.66447 | 88.00288 | 0.2772422 | 0.09093289 | 561.6734 | 0 | 0 | 0 |  | Fe-Cr-Ni-Cu-Ta
4448 | 16.14567 | 26.10878 | 24.11596 | 11.60305 | 22.02654 | 84.88248 | 0.2851261 | 0.1074784 | 715.7783 | 0 | 0 | 0 |  | Fe-Cr-Ni-Cu-Ta
4449 | 17.17327 | 20.34972 | 19.69154 | 12.43502 | 30.35045 | 81.96121 | 0.2929849 | 0.1240115 | 878.9622 | 0 | 0 | 0 |  | Fe-Cr-Ni-Cu-Ta
4450 | 17.1769 | 15.32609 | 15.04533 | 13.02992 | 39.42176 | 79.10639 | 0.3009258 | 0.1382355 | 1023.832 | 0 | 0 | 0 |  | Fe-Cr-Ni-Cu-Ta
4451 | 16.51363 | 11.06993 | 11.80292 | 13.52893 | 47.08459 | 76.38906 | 0.3085085 | 0.1481671 | 1122.353 | 0 | 0 | 0 |  | Fe-Cr-Ni-Cu-Ta
4452 | 14.14037 | 7.131206 | 8.050654 | 13.40812 | 57.26965 | 73.49237 | 0.3172942 | 0.1570319 | 1212.631 | 0 | 0 | 0 |  | Fe-Cr-Ni-Cu-Ta
4453 | 11.71328 | 4.461373 | 6.155833 | 12.11642 | 65.55309 | 71.57071 | 0.32415 | 0.1605527 | 1251.42 | 0 | 0 | 0 |  | Fe-Cr-Ni-Cu-Ta
4454 | 7.450338 | 2.601221 | 3.915473 | 10.59679 | 75.43618 | 69.69946 | 0.331454 | 0.1561354 | 1205.359 | 0 | 0 | 0 |  | Fe-Cr-Ni-Cu-Ta
4455 | 13.39526 | 44.54135 | 25.1421 | 7.62096 | 9.300327 | 93.52476 | 0.2634266 | 0.07414319 | 422.3583 | 0 | 0 | 0 |  | Fe-Cr-Ni-Cu-Ta
4456 | 18.61338 | 34.65974 | 21.42752 | 8.068342 | 17.23102 | 89.7288 | 0.2735889 | 0.09534364 | 614.851 | 0 | 0 | 0 |  | Fe-Cr-Ni-Cu-Ta
4457 | 21.6774 | 27.94514 | 17.52677 | 8.538167 | 24.31252 | 86.90508 | 0.2812011 | 0.110648 | 763.5289 | 0 | 0 | 0 |  | Fe-Cr-Ni-Cu-Ta
4458 | 21.7802 | 21.00255 | 14.71684 | 9.736099 | 32.76431 | 83.34487 | 0.2906834 | 0.1260839 | 915.7432 | 0 | 0 | 0 |  | Fe-Cr-Ni-Cu-Ta
4459 | 21.25581 | 15.83207 | 11.91556 | 9.674443 | 41.32212 | 80.66488 | 0.2986188 | 0.1399414 | 1062.225 | 0 | 0 | 0 |  | Fe-Cr-Ni-Cu-Ta
4460 | 19.57632 | 10.58308 | 8.628813 | 10.05972 | 51.15206 | 77.35982 | 0.3081575 | 0.1521582 | 1189.164 | 0 | 0 | 0 |  | Fe-Cr-Ni-Cu-Ta
4461 | 17.30459 | 6.981577 | 6.062872 | 9.845091 | 59.80587 | 74.80795 | 0.3160413 | 0.1583261 | 1252.201 | 0 | 0 | 0 |  | Fe-Cr-Ni-Cu-Ta
4462 | 13.33281 | 3.819517 | 4.311979 | 8.752417 | 69.78328 | 72.29512 | 0.3247424 | 0.1603418 | 1272.258 | 0 | 0 | 0 |  | Fe-Cr-Ni-Cu-Ta
4463 | 8.435702 | 2.066844 | 2.799994 | 7.577872 | 79.11959 | 70.34972 | 0.3321626 | 0.1525553 | 1186.352 | 0 | 0 | 0 |  | Fe-Cr-Ni-Cu-Ta
4464 | 20.00611 | 46.12291 | 17.02278 | 7.588042 | 9.260155 | 94.45374 | 0.2603871 | 0.07220409 | 407.0476 | 0 | 0 | 0 |  | Fe-Cr-Ni-Cu-Ta
4465 | 24.94262 | 35.66339 | 14.98105 | 7.095295 | 17.31765 | 90.72984 | 0.2709514 | 0.09392228 | 604.7978 | 0 | 0 | 0 |  | Fe-Cr-Ni-Cu-Ta
4466 | 27.636 | 28.06945 | 13.20355 | 6.670335 | 24.42066 | 87.81126 | 0.2794022 | 0.1099983 | 762.4581 | 0 | 0 | 0 |  | Fe-Cr-Ni-Cu-Ta
4467 | 27.2605 | 21.1506 | 10.34696 | 6.893022 | 34.34892 | 84.59806 | 0.2887225 | 0.1287269 | 957.8879 | 0 | 0 | 0 |  | Fe-Cr-Ni-Cu-Ta
4468 | 26.44233 | 15.54882 | 8.04539 | 7.12602 | 42.83744 | 81.65228 | 0.2972483 | 0.1416894 | 1095.064 | 0 | 0 | 0 |  | Fe-Cr-Ni-Cu-Ta
4469 | 24.26584 | 10.70174 | 6.040772 | 7.266077 | 51.72558 | 78.70596 | 0.3059953 | 0.1518585 | 1202.638 | 0 | 0 | 0 |  | Fe-Cr-Ni-Cu-Ta
4470 | 21.14664 | 6.385442 | 4.205096 | 7.153534 | 61.10929 | 75.68959 | 0.3152452 | 0.1592392 | 1278.991 | 0 | 0 | 0 |  | Fe-Cr-Ni-Cu-Ta
4471 | 16.00081 | 3.258818 | 2.627848 | 6.827498 | 71.28503 | 72.83409 | 0.3245358 | 0.1601218 | 1282.892 | 0 | 0 | 0 |  | Fe-Cr-Ni-Cu-Ta
4472 | 10.03199 | 1.624387 | 1.833824 | 5.955647 | 80.55415 | 70.76724 | 0.3322304 | 0.1509368 | 1178.779 | 0 | 0 | 0 |  | Fe-Cr-Ni-Cu-Ta
4473 | 33.11128 | 34.99401 | 9.406164 | 5.091347 | 17.3972 | 91.37483 | 0.2697471 | 0.09334465 | 602.0715 | 0 | 0 | 0 |  | Fe-Cr-Ni-Cu-Ta
4474 | 34.46906 | 27.39578 | 8.836571 | 4.783039 | 24.51556 | 88.4024 | 0.2783912 | 0.1096837 | 762.9177 | 0 | 0 | 0 |  | Fe-Cr-Ni-Cu-Ta
4475 | 34.24738 | 20.29097 | 7.36301 | 5.313911 | 32.78474 | 85.072 | 0.2877071 | 0.1256903 | 925.8676 | 0 | 0 | 0 |  | Fe-Cr-Ni-Cu-Ta
4476 | 32.10208 | 14.61213 | 5.998586 | 5.682077 | 41.60513 | 82.02636 | 0.2965601 | 0.1398731 | 1076.135 | 0 | 0 | 0 |  | Fe-Cr-Ni-Cu-Ta
4477 | 28.78937 | 9.530368 | 4.03468 | 5.823686 | 51.8219 | 78.89083 | 0.3060343 | 0.152345 | 1211.65 | 0 | 0 | 0 |  | Fe-Cr-Ni-Cu-Ta
4478 | 24.93914 | 5.939855 | 3.048045 | 5.939419 | 60.13354 | 76.22997 | 0.314166 | 0.1591975 | 1283.486 | 0 | 0 | 0 |  | Fe-Cr-Ni-Cu-Ta
4479 | 19.13598 | 2.813122 | 1.587913 | 6.303014 | 70.15997 | 73.12854 | 0.32369 | 0.1608818 | 1293.282 | 0 | 0 | 0 |  | Fe-Cr-Ni-Cu-Ta
4480 | 42.1322 | 25.10523 | 5.314148 | 2.87643 | 24.57199 | 88.32189 | 0.2791285 | 0.1100886 | 767.3822 | 0 | 0 | 0 |  | Fe-Cr-Ni-Cu-Ta
4481 | 40.54426 | 18.14831 | 4.917174 | 3.548742 | 32.84151 | 84.95656 | 0.2885719 | 0.1263507 | 933.4757 | 0 | 0 | 0 |  | Fe-Cr-Ni-Cu-Ta
4482 | 37.86912 | 12.63959 | 3.755066 | 4.065067 | 41.67116 | 81.92295 | 0.2973529 | 0.1406418 | 1085.373 | 0 | 0 | 0 |  | Fe-Cr-Ni-Cu-Ta
4483 | 35.17935 | 8.033881 | 2.790681 | 4.5316 | 49.46449 | 79.05877 | 0.3056266 | 0.1505886 | 1189.079 | 0 | 0 | 0 |  | Fe-Cr-Ni-Cu-Ta
4484 | 29.76943 | 4.434663 | 2.503219 | 5.419746 | 57.87294 | 76.05343 | 0.3143067 | 0.1592048 | 1277.218 | 0 | 0 | 0 |  | Fe-Cr-Ni-Cu-Ta
4485 | 2.842374 | 6.351299 | 28.08325 | 1.940532 | 60.78255 | 76.14868 | 0.3191947 | 0.1732617 | 1468.682 | 0 | 0 | 0 |  | Fe-Cr-Ni-Cu-Ta
4486 | 2.640798 | 5.409136 | 22.20564 | 3.004855 | 66.73957 | 74.81561 | 0.3227326 | 0.1729296 | 1460.207 | 0 | 0 | 0 |  | Fe-Cr-Ni-Cu-Ta
4487 | 2.004257 | 4.665127 | 17.90649 | 3.990982 | 71.43314 | 73.58424 | 0.3259341 | 0.1699553 | 1418.992 | 0 | 0 | 0 |  | Fe-Cr-Ni-Cu-Ta
4488 | 1.886451 | 3.95183 | 13.38405 | 5.902917 | 74.87475 | 72.05523 | 0.329039 | 0.1648728 | 1343.023 | 0 | 0 | 0 |  | Fe-Cr-Ni-Cu-Ta
4489 | 1.361812 | 2.95845 | 10.4968 | 7.231234 | 77.9517 | 70.50213 | 0.3325856 | 0.1593042 | 1264.635 | 0 | 0 | 0 |  | Fe-Cr-Ni-Cu-Ta
4490 | 4.033609 | 11.89231 | 36.0372 | 2.294839 | 45.74204 | 79.7973 | 0.3075254 | 0.1573896 | 1282.692 | 0 | 0 | 0 |  | Fe-Cr-Ni-Cu-Ta
4491 | 4.314421 | 9.755364 | 28.50463 | 3.506573 | 53.91901 | 77.95749 | 0.312476 | 0.1648697 | 1367.402 | 0 | 0 | 0 |  | Fe-Cr-Ni-Cu-Ta
4492 | 4.58492 | 8.537522 | 22.89094 | 4.564868 | 59.42175 | 76.65663 | 0.3158002 | 0.1666923 | 1383.464 | 0 | 0 | 0 |  | Fe-Cr-Ni-Cu-Ta
4493 | 4.378996 | 7.134814 | 18.4108 | 6.228349 | 63.84704 | 74.94133 | 0.3197154 | 0.1672981 | 1378.614 | 0 | 0 | 0 |  | Fe-Cr-Ni-Cu-Ta
4494 | 4.685003 | 5.331263 | 14.22587 | 8.292467 | 67.46539 | 72.81618 | 0.3242714 | 0.1660553 | 1342.817 | 0 | 0 | 0 |  | Fe-Cr-Ni-Cu-Ta
4495 | 3.970292 | 4.15858 | 10.95444 | 10.16467 | 70.75202 | 70.9936 | 0.3282045 | 0.1634839 | 1294.903 | 0 | 0 | 0 |  | Fe-Cr-Ni-Cu-Ta
4496 | 3.405524 | 3.170692 | 8.18171 | 12.73216 | 72.50991 | 69.08536 | 0.3317075 | 0.1601305 | 1233.458 | 0 | 0 | 0 |  | Fe-Cr-Ni-Cu-Ta
4497 | 3.126194 | 21.10202 | 42.71669 | 2.667876 | 30.38722 | 84.4748 | 0.2933947 | 0.1322685 | 1001.465 | 0 | 0 | 0 |  | Fe-Cr-Ni-Cu-Ta
4498 | 5.802121 | 18.23185 | 35.06654 | 3.300997 | 37.5985 | 82.99286 | 0.297422 | 0.1399927 | 1087.647 | 0 | 0 | 0 |  | Fe-Cr-Ni-Cu-Ta
4499 | 6.747369 | 15.07703 | 27.65905 | 4.606532 | 45.91002 | 80.88024 | 0.3029606 | 0.1523718 | 1227.708 | 0 | 0 | 0 |  | Fe-Cr-Ni-Cu-Ta
4500 | 7.569488 | 12.33317 | 22.54252 | 6.459757 | 51.09507 | 78.68478 | 0.3080341 | 0.1561931 | 1256.955 | 0 | 0 | 0 |  | Fe-Cr-Ni-Cu-Ta
4501 | 7.887238 | 9.602861 | 18.49345 | 8.974564 | 55.04189 | 76.13143 | 0.3135218 | 0.1600113 | 1280.109 | 0 | 0 | 0 |  | Fe-Cr-Ni-Cu-Ta
4502 | 8.137345 | 7.576224 | 14.66237 | 11.24325 | 58.38081 | 73.97167 | 0.3180534 | 0.1611872 | 1272.873 | 0 | 0 | 0 |  | Fe-Cr-Ni-Cu-Ta
4503 | 7.240522 | 5.704128 | 11.12291 | 14.57615 | 61.3563 | 71.32855 | 0.3232306 | 0.161124 | 1242.354 | 0 | 0 | 0 |  | Fe-Cr-Ni-Cu-Ta
4504 | 6.491579 | 4.029296 | 8.529009 | 17.85071 | 63.09941 | 68.84116 | 0.3279259 | 0.1604511 | 1203.618 | 0 | 0 | 0 |  | Fe-Cr-Ni-Cu-Ta
4505 | 4.786098 | 2.970711 | 6.707468 | 21.78362 | 63.75211 | 66.43941 | 0.3320057 | 0.159174 | 1155.585 | 0 | 0 | 0 |  | Fe-Cr-Ni-Cu-Ta
4506 | 4.902338 | 28.90718 | 36.92825 | 2.789084 | 26.47315 | 88.16929 | 0.2829282 | 0.1204557 | 887.5955 | 0 | 0 | 0 |  | Fe-Cr-Ni-Cu-Ta
4507 | 7.796114 | 24.67898 | 31.13867 | 3.548351 | 32.83789 | 86.18773 | 0.2881093 | 0.1335727 | 1031.841 | 0 | 0 | 0 |  | Fe-Cr-Ni-Cu-Ta
4508 | 10.3327 | 19.92755 | 25.59989 | 5.878578 | 38.26128 | 83.28714 | 0.2946783 | 0.1411484 | 1101.727 | 0 | 0 | 0 |  | Fe-Cr-Ni-Cu-Ta
4509 | 11.83042 | 16.19799 | 21.21228 | 7.918436 | 42.84088 | 80.76726 | 0.3003984 | 0.1451759 | 1130.02 | 0 |  | 0 |  | Fe-Cr-Ni-Cu-Ta
4510 | 12.75106 | 12.49662 | 17.63481 | 11.4544 | 45.66312 | 77.63479 | 0.3066932 | 0.1485163 | 1139.515 | 0 | 0 | 0 |  | Fe-Cr-Ni-Cu-Ta
4511 | 12.14149 | 9.519374 | 14.10509 | 14.54242 | 49.69163 | 74.73589 | 0.3128606 | 0.1523851 | 1157.507 | 0 | 0 | 0 |  | Fe-Cr-Ni-Cu-Ta
4512 | 11.18937 | 6.945194 | 11.1076 | 18.39055 | 52.36729 | 71.69912 | 0.3188457 | 0.1550388 | 1155.369 | 0 | 0 | 0 |  | Fe-Cr-Ni-Cu-Ta
4513 | 10.09186 | 4.974335 | 8.111554 | 22.96623 | 53.85601 | 68.71825 | 0.3241939 | 0.1536001 | 1100.806 | 0 | 0 | 0 |  | Fe-Cr-Ni-Cu-Ta
4514 | 7.109091 | 3.309437 | 6.849577 | 28.98609 | 53.7458 | 65.31374 | 0.3299644 | 0.1536076 | 1054.48 | 0 | 0 | 0 |  | Fe-Cr-Ni-Cu-Ta
4515 | 7.691054 | 35.80354 | 31.43762 | 2.917111 | 22.15068 | 91.27824 | 0.273866 | 0.1084745 | 768.0066 | 0 | 0 | 0 |  | Fe-Cr-Ni-Cu-Ta
4516 | 11.57175 | 30.01274 | 26.93214 | 4.702505 | 26.78087 | 88.46269 | 0.2804052 | 0.1208972 | 892.6336 | 0 | 0 | 0 |  | Fe-Cr-Ni-Cu-Ta
4517 | 15.06891 | 24.36757 | 22.50766 | 7.219492 | 30.83637 | 85.3217 | 0.2873318 | 0.1277382 | 950.4889 | 0 | 0 | 0 |  | Fe-Cr-Ni-Cu-Ta
4518 | 16.62755 | 19.70307 | 19.06581 | 10.3199 | 34.28368 | 82.21048 | 0.2939234 | 0.1306849 | 960.6872 | 0 | 0 | 0 |  | Fe-Cr-Ni-Cu-Ta
4519 | 17.43928 | 15.5602 | 15.27515 | 14.05577 | 37.6696 | 78.96701 | 0.3005321 | 0.1356549 | 990.4493651 | 0 | 0 | 0 |  | Fe-Cr-Ni-Cu-Ta
4520 | 17.4848 | 11.72096 | 12.49706 | 17.50781 | 40.78936 | 75.77777 | 0.3072175 | 0.1401227 | 1012.555 | 0 | 0 | 0 |  | Fe-Cr-Ni-Cu-Ta
4521 | 16.13936 | 8.139329 | 9.188757 | 22.9554 | 43.57715 | 71.82662 | 0.3148587 | 0.1432639 | 1007.202 | 0 | 0 | 0 |  | Fe-Cr-Ni-Cu-Ta
4522 | 14.6685 | 5.58696 | 7.708927 | 28.82936 | 43.20626 | 68.39154 | 0.3208226 | 0.142688 | 960.1542 | 0 | 0 | 0 |  | Fe-Cr-Ni-Cu-Ta
4523 | 10.54788 | 3.682703 | 5.543367 | 37.50626 | 42.71979 | 64.11799 | 0.3278056 | 0.1411215 | 890.5196 | 0 | 0 | 0 |  | Fe-Cr-Ni-Cu-Ta
4524 | 12.39779 | 41.22458 | 23.2699 | 3.022914 | 20.08482 | 93.75307 | 0.2665464 | 0.105192 | 742.4452 | 0 | 0 | 0 |  | Fe-Cr-Ni-Cu-Ta
4525 | 17.94466 | 33.41452 | 20.6577 | 5.833853 | 22.14928 | 89.88979 | 0.2749324 | 0.1060251 | 730.9417 | 0 | 0 | 0 |  | Fe-Cr-Ni-Cu-Ta
4526 | 21.6774 | 27.94514 | 17.52677 | 8.538167 | 24.31252 | 86.90508 | 0.2812011 | 0.110648 | 763.5289 | 0 | 0 | 0 |  | Fe-Cr-Ni-Cu-Ta
4527 | 22.5166 | 21.71265 | 15.21443 | 11.89533 | 28.66099 | 83.10679 | 0.2896701 | 0.1226427 | 870.9061 | 0 | 0 | 0 |  | Fe-Cr-Ni-Cu-Ta
4528 | 23.34182 | 17.38581 | 13.08494 | 15.93582 | 30.25161 | 79.86683 | 0.2960533 | 0.1225168 | 844.3666 | 0 | 0 | 0 |  | Fe-Cr-Ni-Cu-Ta
4529 | 22.92386 | 12.39278 | 10.10433 | 21.03558 | 33.54345 | 75.72186 | 0.3044839 | 0.1254479 | 842.553 | 0 | 0 | 0 |  | Fe-Cr-Ni-Cu-Ta
4530 | 21.79807 | 8.79448 | 7.637214 | 26.45666 | 35.31357 | 72.02865 | 0.3115363 | 0.1308652 | 866.0266 | 0 | 0 | 0 |  | Fe-Cr-Ni-Cu-Ta
4531 | 18.80677 | 5.38767 | 6.082318 | 34.56834 | 35.1549 | 67.46972 | 0.319631 | 0.1328735 | 839.0163 | 0 | 0 | 0 |  | Fe-Cr-Ni-Cu-Ta
4532 | 13.46134 | 3.298183 | 4.468113 | 44.33898 | 34.43338 | 62.86059 | 0.3273398 | 0.1288424 | 748.1204 | 0 | 0 | 0 |  | Fe-Cr-Ni-Cu-Ta
4533 | 18.52231 | 42.70211 | 15.76025 | 3.010825 | 20.0045 | 94.65262 | 0.2635905 | 0.09828556 | 670.8851 | 0 | 0 | 0 |  | Fe-Cr-Ni-Cu-Ta
4534 | 24.48411 | 35.00781 | 14.70566 | 5.969885 | 19.83253 | 90.80376 | 0.271653 | 0.09951652 | 664.4163 | 0 | 0 | 0 |  | Fe-Cr-Ni-Cu-Ta
4535 | 28.64458 | 29.09384 | 13.68542 | 8.889132 | 19.68703 | 87.6263 | 0.2781568 | 0.1000945 | 653.3874 | 0 | 0 | 0 |  | Fe-Cr-Ni-Cu-Ta
4536 | 30.13915 | 23.38406 | 11.43958 | 13.33659 | 21.70062 | 83.93368 | 0.2855561 | 0.09990018 | 631.1241 | 0 | 0 | 0 |  | Fe-Cr-Ni-Cu-Ta
4537 | 30.97315 | 18.21307 | 9.423945 | 17.62154 | 23.76829 | 80.37581 | 0.2927821 | 0.1048637 | 659.666 | 0 | 0 | 0 |  | Fe-Cr-Ni-Cu-Ta
4538 | 30.38404 | 13.39999 | 7.563845 | 22.74522 | 25.90691 | 76.52501 | 0.3004767 | 0.1136807 | 721.7339 | 0 | 0 | 0 |  | Fe-Cr-Ni-Cu-Ta
4539 | 28.74452 | 8.6797 | 5.715966 | 29.17129 | 27.68852 | 72.13094 | 0.3090614 | 0.1173032 | 723.4373 | 0 | 0 | 0 |  | Fe-Cr-Ni-Cu-Ta
4540 | 24.11104 | 4.910594 | 3.959808 | 37.72306 | 29.2955 | 67.18263 | 0.3183153 | 0.1201542 | 707.4822 | 0 | 0 | 0 |  | Fe-Cr-Ni-Cu-Ta
4541 | 17.07913 | 2.765465 | 3.122024 | 48.16164 | 28.87174 | 62.32011 | 0.3266887 | 0.11901 | 649.3144 | 0 | 0 | 0 |  | Fe-Cr-Ni-Cu-Ta
4542 | 33.74614 | 35.66496 | 9.586512 | 6.226758 | 14.77563 | 91.30477 | 0.2690237 | 0.08706114 | 537.7186 | 0 | 0 | 0 |  | Fe-Cr-Ni-Cu-Ta
4543 | 37.09117 | 29.47982 | 9.508782 | 9.264405 | 14.65583 | 88.04512 | 0.2758249 | 0.08752853 | 528.0393 | 0 | 0 | 0 |  | Fe-Cr-Ni-Cu-Ta
4544 | 38.67739 | 22.91567 | 8.31544 | 13.00278 | 17.08872 | 84.3039 | 0.2838613 | 0.09392536 | 572.4232 | 0 | 0 | 0 |  | Fe-Cr-Ni-Cu-Ta
4545 | 38.44394 | 17.49879 | 7.183624 | 17.49751 | 19.37613 | 80.62119 | 0.2914632 | 0.09955774 | 607.2114 | 0 | 0 | 0 |  | Fe-Cr-Ni-Cu-Ta
4546 | 37.32265 | 12.35521 | 5.230576 | 23.59328 | 21.49828 | 76.41549 | 0.2996954 | 0.1043634 | 627.3818 | 0 | 0 | 0 |  | Fe-Cr-Ni-Cu-Ta
4547 | 34.65814 | 8.254667 | 4.235894 | 29.34777 | 23.50353 | 72.54525 | 0.3073754 | 0.1088735 | 643.5599 | 0 | 0 | 0 |  | Fe-Cr-Ni-Cu-Ta
4548 | 28.93956 | 4.254315 | 2.401418 | 37.26191 | 27.1428 | 67.55907 | 0.3172381 | 0.1124204 | 638.3356 | 0 | 0 | 0 |  | Fe-Cr-Ni-Cu-Ta
4549 | 47.14275 | 28.09086 | 5.946131 | 9.655523 | 9.164735 | 87.77875 | 0.2752675 | 0.07175012 | 381.5161 | 0 | 0 | 0 |  | Fe-Cr-Ni-Cu-Ta
4550 | 47.56024 | 21.28878 | 5.768065 | 13.52921 | 11.85371 | 83.95364 | 0.2836323 | 0.07997135 | 439.7521 | 0 | 0 | 0 |  | Fe-Cr-Ni-Cu-Ta
4551 | 47.05797 | 15.70656 | 4.666224 | 18.1852 | 14.38404 | 80.23912 | 0.2913436 | 0.08702323 | 486.448 | 0 | 0 | 0 |  | Fe-Cr-Ni-Cu-Ta
4552 | 46.11942 | 10.53226 | 3.658526 | 22.77321 | 16.91659 | 76.55248 | 0.2990854 | 0.09937365 | 580.0157 | 0 | 0 | 0 |  | Fe-Cr-Ni-Cu-Ta
4553 | 41.0816 | 6.119803 | 3.454424 | 28.04704 | 21.29713 | 72.49019 | 0.3078209 | 0.1045644 | 603.2453 | 0 | 0 | 0 |  | Fe-Cr-Ni-Cu-Ta
4554 | 10.73928 | 27.49652 | 44.21095 | 3.054945 | 14.49831 | 87.59694 | 0.2827407 | 0.09541679 | 609.3134 | 1 | 0 | 0 |  | Fe-Cr-Ni-Cu-Ta
4555 | 9.888195 | 32.64067 | 37.79397 | 5.114259 | 14.56291 | 89.2032 | 0.2772852 | 0.09350205 | 595.6307 | 0 | 0 | 0 |  | Fe-Cr-Ni-Cu-Ta
4556 | 9.291252 | 38.06247 | 33.20408 | 7.400493 | 12.0417 | 90.79804 | 0.2714779 | 0.08459045 | 512.1778 | 0 | 0 | 0 |  | Fe-Cr-Ni-Cu-Ta
4557 | 8.296676 | 42.05599 | 26.16156 | 11.53832 | 11.94745 | 91.30886 | 0.26769 | 0.08205091 | 487.2794 | 0 | 0 | 0 |  | Fe-Cr-Ni-Cu-Ta
4558 | 6.659093 | 46.94215 | 21.99773 | 15.15421 | 9.246811 | 92.22381 | 0.2629874 | 0.07207158 | 396.6364 | 0 | 0 | 0 |  | Fe-Cr-Ni-Cu-Ta
4559 | 16.52012 | 17 | 46.60881 | 2.968036 | 16.90303 | 83.31295 | 0.2940057 | 0.1023454 | 660.7083 | 1 | 0 | 0 |  | Fe-Cr-Ni-Cu-Ta
4560 | 14.56032 | 21.53058 | 39.61072 | 4.872818 | 19.42556 | 84.6763 | 0.2896099 | 0.1069816 | 714.7417 | 1 | 0 | 0 |  | Fe-Cr-Ni-Cu-Ta
4561 | 13.37567 | 24.90666 | 33.39007 | 6.658584 | 21.66901 | 85.61809 | 0.2862944 | 0.1106497 | 757.698 | 0 | 0 | 0 |  | Fe-Cr-Ni-Cu-Ta
4562 | 11.81919 | 28.29647 | 28.39539 | 9.606121 | 21.88282 | 86.21108 | 0.2830682 | 0.1084659 | 735.0665 | 0 | 0 | 0 |  | Fe-Cr-Ni-Cu-Ta
4563 | 9.116481 | 30.86488 | 22.64885 | 13.20234 | 24.16745 | 86.19926 | 0.2812802 | 0.1104498 | 753.9537 | 0 | 0 | 0 |  | Fe-Cr-Ni-Cu-Ta
4564 | 7.598739 | 34.58771 | 18.63617 | 17.29258 | 21.88481 | 86.60601 | 0.2776404 | 0.1034048 | 677.8619 | 0 | 0 | 0 |  | Fe-Cr-Ni-Cu-Ta
4565 | 6.060785 | 37.08162 | 14.56093 | 22.65933 | 19.63734 | 86.09869 | 0.2757407 | 0.09596983 | 596.0876 | 0 | 0 | 0 |  | Fe-Cr-Ni-Cu-Ta
4566 | 26.07847 | 10.04698 | 49.15025 | 3.069685 | 11.65461 | 80.80842 | 0.2995221 | 0.08684745 | 497.7851 | 1 | 1 | 1 | 497.7851 | Fe-Cr-Ni-Cu-Ta
4567 | 22.36606 | 12.34002 | 40.05178 | 3.770285 | 21.47185 | 81.24912 | 0.2989682 | 0.113315 | 763.8067 | 1 | 0 | 0 |  | Fe-Cr-Ni-Cu-Ta
4568 | 19.39048 | 15.79671 | 33.11923 | 5.515907 | 26.17767 | 82.08651 | 0.2963193 | 0.1212687 | 855.0506 | 0 | 0 | 0 |  | Fe-Cr-Ni-Cu-Ta
4569 | 16.26211 | 18.02469 | 27.67418 | 7.93028 | 30.10874 | 82.17021 | 0.2952145 | 0.1275327 | 924.6058 | 0 | 0 | 0 |  | Fe-Cr-Ni-Cu-Ta
4570 | 13.03044 | 19.98197 | 23.36396 | 11.33814 | 32.28548 | 81.83736 | 0.2944598 | 0.1286159 | 932.1071 | 0 | 0 | 0 |  | Fe-Cr-Ni-Cu-Ta
4571 | 10.54273 | 21.73486 | 18.99654 | 14.56674 | 34.15913 | 81.50538 | 0.2936865 | 0.129213 | 934.2289 | 0 | 0 | 0 |  | Fe-Cr-Ni-Cu-Ta
4572 | 8.402224 | 24.17968 | 15.25434 | 19.99023 | 32.17352 | 80.9233 | 0.2919486 | 0.1233525 | 858.3044 | 0 | 0 | 0 |  | Fe-Cr-Ni-Cu-Ta
4573 | 6.193746 | 25.94992 | 12.20655 | 25.54758 | 30.10221 | 79.9891 | 0.2911364 | 0.1177765 | 786.0536 | 0 | 0 | 0 |  | Fe-Cr-Ni-Cu-Ta
4574 | 4.870717 | 27.96491 | 10.23908 | 33.25313 | 23.67216 | 78.73938 | 0.2898212 | 0.1047035 | 637.6396 | 0 | 0 | 0 |  | Fe-Cr-Ni-Cu-Ta
4575 | 32.94005 | 8.070691 | 39.17846 | 2.959036 | 16.85177 | 80.25623 | 0.3009163 | 0.1008256 | 629.9432 | 1 | 0 | 0 |  | Fe-Cr-Ni-Cu-Ta
4576 | 27.64297 | 9.840546 | 32.47339 | 3.700446 | 26.34265 | 80.33153 | 0.3014223 | 0.121879 | 852.1153 | 0 | 0 | 0 |  | Fe-Cr-Ni-Cu-Ta
4577 | 21.98494 | 11.29321 | 26.29539 | 6.038287 | 34.38817 | 79.76776 | 0.3026547 | 0.135487 | 1002.247 | 0 | 0 | 0 |  | Fe-Cr-Ni-Cu-Ta
4578 | 17.90433 | 12.66898 | 21.83003 | 8.14904 | 39.44761 | 79.37888 | 0.3031594 | 0.1422542 | 1078.968 | 0 | 0 | 0 |  | Fe-Cr-Ni-Cu-Ta
4579 | 13.84484 | 13.53466 | 18.19014 | 11.8151 | 42.61526 | 78.24991 | 0.304494 | 0.1445053 | 1093.951 | 0 | 0 | 0 |  | Fe-Cr-Ni-Cu-Ta
4580 | 11.05459 | 15.43846 | 15.25036 | 15.7232 | 42.53338 | 77.76068 | 0.3035809 | 0.1418429 | 1053.783 | 0 | 0 | 0 |  | Fe-Cr-Ni-Cu-Ta
4581 | 8.451829 | 17.04955 | 12.5851 | 20.83681 | 41.07671 | 76.79603 | 0.3031027 | 0.1369475 | 982.553 | 0 | 0 | 0 |  | Fe-Cr-Ni-Cu-Ta
4582 | 6.315717 | 18.29398 | 9.588744 | 27.1486 | 38.65296 | 75.35086 | 0.3031663 | 0.1325448 | 912.9636 | 0 | 0 | 0 |  | Fe-Cr-Ni-Cu-Ta
4583 | 4.564825 | 19.83357 | 8.796376 | 37.22457 | 29.58066 | 73.32356 | 0.3026037 | 0.1169654 | 722.0711 | 0 | 0 | 0 |  | Fe-Cr-Ni-Cu-Ta
4584 | 36.94262 | 6.114702 | 30.20101 | 2.802366 | 23.9393 | 79.48537 | 0.3032786 | 0.117108 | 794.783 | 1 | 0 | 0 |  | Fe-Cr-Ni-Cu-Ta
4585 | 29.55793 | 7.056339 | 24.69502 | 4.311891 | 34.37883 | 78.71741 | 0.3058612 | 0.1362425 | 1004.335 | 0 | 0 | 0 |  | Fe-Cr-Ni-Cu-Ta
4586 | 23.04213 | 7.801174 | 19.81576 | 6.356045 | 42.9849 | 77.7021 | 0.3085936 | 0.1480392 | 1137.942 | 0 | 0 | 0 |  | Fe-Cr-Ni-Cu-Ta
4587 | 18.51896 | 8.62098 | 16.6843 | 9.03084 | 47.14492 | 76.74576 | 0.3102183 | 0.1521036 | 1178.455 | 0 | 0 | 0 |  | Fe-Cr-Ni-Cu-Ta
4588 | 14.74136 | 9.547724 | 13.47343 | 12.39787 | 49.83962 | 75.6854 | 0.3114638 | 0.1526063 | 1172.92 | 0 | 0 | 0 |  | Fe-Cr-Ni-Cu-Ta
4589 | 11.34489 | 10.56259 | 11.26198 | 15.77752 | 51.05302 | 74.74441 | 0.3122071 | 0.1515294 | 1147.955 | 0 | 0 | 0 |  | Fe-Cr-Ni-Cu-Ta
4590 | 8.270651 | 11.84667 | 8.693165 | 21.71731 | 49.4722 | 73.246 | 0.3126221 | 0.1471897 | 1073.224 | 0 | 0 | 0 |  | Fe-Cr-Ni-Cu-Ta
4591 | 5.855453 | 12.11485 | 7.52227 | 28.13131 | 46.37612 | 71.21297 | 0.3141904 | 0.1426881 | 991.8961 | 0 | 0 | 0 |  | Fe-Cr-Ni-Cu-Ta
4592 | 4.2324 | 13.13517 | 5.931488 | 40.13228 | 36.56867 | 68.44276 | 0.3145412 | 0.1287565 | 801.2693 | 0 | 0 | 0 |  | Fe-Cr-Ni-Cu-Ta
4593 | 38.00289 | 4.953529 | 19.97215 | 2.594515 | 34.47691 | 78.77109 | 0.3060441 | 0.1359217 | 1002.411 | 0 | 0 | 0 |  | Fe-Cr-Ni-Cu-Ta
4594 | 28.28438 | 5.015999 | 16.28034 | 4.597662 | 45.82162 | 77.09046 | 0.3110952 | 0.1526327 | 1192.249 | 0 | 0 | 0 |  | Fe-Cr-Ni-Cu-Ta
4595 | 22.51639 | 5.240936 | 13.14815 | 6.405118 | 52.68941 | 75.85274 | 0.3143756 | 0.1586509 | 1259.685 | 0 | 0 | 0 |  | Fe-Cr-Ni-Cu-Ta
4596 | 17.71804 | 6.257205 | 11.55922 | 9.037522 | 55.42802 | 74.9694 | 0.3157139 | 0.1585286 | 1249.477 | 0 | 0 | 0 |  | Fe-Cr-Ni-Cu-Ta
4597 | 14.14483 | 6.584728 | 9.911622 | 12.07111 | 57.28771 | 73.66144 | 0.3177112 | 0.158631 | 1235.422 | 0 | 0 | 0 |  | Fe-Cr-Ni-Cu-Ta
4598 | 10.36943 | 7.508971 | 7.871616 | 16.38742 | 57.86256 | 72.26862 | 0.3190063 | 0.1567108 | 1192.467 | 0 | 0 | 0 |  | Fe-Cr-Ni-Cu-Ta
4599 | 7.598343 | 8.162757 | 6.14347 | 21.28207 | 56.81336 | 70.70762 | 0.3202074 | 0.1531976 | 1126.302 | 0 | 0 | 0 |  | Fe-Cr-Ni-Cu-Ta
4600 | 4.925923 | 8.599219 | 5.177569 | 29.42628 | 51.87101 | 68.238 | 0.3217655 | 0.1474257 | 1018.047 | 0 | 0 | 0 |  | Fe-Cr-Ni-Cu-Ta
4601 | 3.34637 | 9.34685 | 4.220787 | 41.88466 | 41.20133 | 65.30617 | 0.3223254 | 0.1354752 | 840.4884 | 0 | 0 | 0 |  | Fe-Cr-Ni-Cu-Ta
4602 | 35.17299 | 4.40833 | 12.08629 | 2.308956 | 46.02343 | 78.01598 | 0.3094664 | 0.152262 | 1199.175 | 0 | 0 | 0 |  | Fe-Cr-Ni-Cu-Ta
4603 | 26.23813 | 3.976789 | 10.26178 | 4.165853 | 55.35745 | 76.09398 | 0.3150788 | 0.1610509 | 1298.973 | 0 | 0 | 0 |  | Fe-Cr-Ni-Cu-Ta
4604 | 20.51908 | 3.714698 | 8.986382 | 5.836954 | 60.94289 | 74.57862 | 0.3190837 | 0.1636744 | 1322.94 | 0 | 0 | 0 |  | Fe-Cr-Ni-Cu-Ta
4605 | 16.33232 | 4.054962 | 7.438893 | 8.672476 | 63.50134 | 73.20058 | 0.3215021 | 0.1630359 | 1300.817 | 0 | 0 | 0 |  | Fe-Cr-Ni-Cu-Ta
4606 | 12.71974 | 4.440987 | 6.127706 | 11.458 | 65.25357 | 71.92584 | 0.3235273 | 0.1611819 | 1263.59 | 0 | 0 | 0 |  | Fe-Cr-Ni-Cu-Ta
4607 | 9.557227 | 4.943443 | 5.022734 | 15.10385 | 65.37274 | 70.53466 | 0.3251009 | 0.1584525 | 1210.001 | 0 | 0 | 0 |  | Fe-Cr-Ni-Cu-Ta
4608 | 6.416055 | 5.475825 | 3.933898 | 20.07655 | 64.09767 | 68.77646 | 0.326708 | 0.1557861 | 1149.348 | 0 | 0 | 0 |  | Fe-Cr-Ni-Cu-Ta
4609 | 3.950878 | 6.305897 | 2.966223 | 28.25769 | 58.51932 | 66.54229 | 0.3274093 | 0.1517236 | 1057.486 | 0 | 0 | 0 |  | Fe-Cr-Ni-Cu-Ta
4610 | 2.519585 | 7.037531 | 2.6483 | 40.85378 | 46.94081 | 63.6429 | 0.3276093 | 0.1419877 | 894.3981 | 0 | 0 | 0 |  | Fe-Cr-Ni-Cu-Ta
4611 | 22.84153 | 2.531721 | 5.716288 | 3.712919 | 65.19755 | 74.61129 | 0.3206261 | 0.164976 | 1351.708 | 0 | 0 | 0 |  | Fe-Cr-Ni-Cu-Ta
4612 | 18.1113 | 2.408917 | 5.439011 | 5.299228 | 68.74154 | 73.2825 | 0.3239032 | 0.164158 | 1332.781 | 0 | 0 | 0 |  | Fe-Cr-Ni-Cu-Ta
4613 | 13.97198 | 2.787541 | 4.720421 | 7.381281 | 71.13877 | 72.14088 | 0.3261572 | 0.1616157 | 1291.749 | 0 | 0 | 0 |  | Fe-Cr-Ni-Cu-Ta
4614 | 10.82622 | 3.207172 | 4.137923 | 10.07894 | 71.74974 | 70.98028 | 0.3277418 | 0.1592182 | 1247.16 | 0 | 0 | 0 |  | Fe-Cr-Ni-Cu-Ta
4615 | 7.842974 | 3.651076 | 3.091365 | 13.94406 | 71.47053 | 69.44675 | 0.3294227 | 0.1564605 | 1190.726 | 0 | 0 | 0 |  | Fe-Cr-Ni-Cu-Ta
4616 | 5.489869 | 4.181979 | 2.622875 | 18.1722 | 69.53307 | 68.0595 | 0.3303255 | 0.1550282 | 1147.437 | 0 | 0 | 0 |  | Fe-Cr-Ni-Cu-Ta
4617 | 3.134057 | 5.349565 | 1.647082 | 25.55715 | 64.31214 | 66.24791 | 0.3302257 | 0.1529333 | 1081.948 | 0 | 0 | 0 |  | Fe-Cr-Ni-Cu-Ta
4618 | 14.99928 | 1.309217 | 2.956037 | 4.80011 | 75.93536 | 71.94268 | 0.3288929 | 0.1596742 | 1283.305 | 0 | 0 | 0 |  | Fe-Cr-Ni-Cu-Ta
4619 | 11.4518 | 1.705941 | 2.888839 | 6.775878 | 77.17754 | 70.92979 | 0.3306727 | 0.1565079 | 1234.629 | 0 | 0 | 0 |  | Fe-Cr-Ni-Cu-Ta
4620 | 8.592793 | 2.105333 | 2.37678 | 9.262785 | 77.66231 | 69.82006 | 0.3321859 | 0.1534268 | 1183.692 | 0 | 0 | 0 |  | Fe-Cr-Ni-Cu-Ta
4621 | 5.890755 | 2.531331 | 1.905135 | 11.85888 | 77.8139 | 68.71839 | 0.3335528 | 0.1507008 | 1136.255 | 0 | 0 | 0 |  | Fe-Cr-Ni-Cu-Ta
4622 | 3.707279 | 3.451639 | 1.948334 | 15.81885 | 75.0739 | 67.75202 | 0.3333254 | 0.1512472 | 1118.87 | 0 | 0 | 0 |  | Fe-Cr-Ni-Cu-Ta
4623 | 10.17433 | 2.368188 | 41.88523 | 31.83663 | 13.73563 | 67.93574 | 0.3203301 | 0.09298459 | 470.3081 | 1 | 0 | 0 |  | Fe-Cr-Ni-Cu-Ta
4624 | 9.300322 | 3.935912 | 35.54705 | 37.51961 | 13.69711 | 66.96537 | 0.3200772 | 0.09176344 | 451.8354 | 1 |  | 0 |  | Fe-Cr-Ni-Cu-Ta
4625 | 8.674511 | 5.653444 | 31.00003 | 43.42962 | 11.24239 | 66.23631 | 0.3190587 | 0.08272023 | 374.3079 | 1 | 0 | 0 |  | Fe-Cr-Ni-Cu-Ta
4626 | 7.736203 | 8.803353 | 24.39424 | 47.92585 | 11.14035 | 66.37589 | 0.31631 | 0.08132257 | 362.514 | 1 | 0 | 0 |  | Fe-Cr-Ni-Cu-Ta
4627 | 6.184553 | 11.51618 | 20.43013 | 53.28127 | 8.587866 | 66.23348 | 0.3140058 | 0.0713368 | 288.206 | 1 | 0 | 0 |  | Fe-Cr-Ni-Cu-Ta
4628 | 16.00216 | 2.352429 | 45.14748 | 20.12486 | 16.37307 | 71.58732 | 0.3161942 | 0.1010753 | 570.0948 | 1 | 0 | 0 |  | Fe-Cr-Ni-Cu-Ta
4629 | 14.01419 | 3.837595 | 38.12501 | 25.32626 | 18.69695 | 70.46563 | 0.3166577 | 0.1062364 | 606.8327 | 1 | 0 | 0 |  | Fe-Cr-Ni-Cu-Ta
4630 | 12.82148 | 5.222595 | 32.00664 | 29.17807 | 20.77122 | 69.75279 | 0.316633 | 0.1105991 | 639.7286 | 1 | 0 | 0 |  | Fe-Cr-Ni-Cu-Ta
4631 | 11.30595 | 7.518809 | 27.16234 | 33.08033 | 20.93257 | 69.57862 | 0.3150548 | 0.1089716 | 620.5632 | 1 | 0 | 0 |  | Fe-Cr-Ni-Cu-Ta
4632 | 8.727542 | 10.34183 | 21.68257 | 36.11167 | 23.13638 | 69.6949 | 0.3131918 | 0.1119755 | 647.1295 | 0 | 0 | 0 |  | Fe-Cr-Ni-Cu-Ta
4633 | 7.268739 | 13.53503 | 17.82683 | 40.43502 | 20.93439 | 70.01366 | 0.309938 | 0.1051536 | 583.5473 | 0 | 0 | 0 |  | Fe-Cr-Ni-Cu-Ta
4634 | 5.821044 | 17.80741 | 13.98496 | 43.52603 | 18.86056 | 71.19757 | 0.3049304 | 0.09778402 | 523.468 | 0 | 0 | 0 |  | Fe-Cr-Ni-Cu-Ta
4635 | 25.64915 | 2.470395 | 48.34111 | 12.0766 | 11.46275 | 74.87363 | 0.3106881 | 0.08576126 | 456.7094 | 1 | 0 | 0 |  | Fe-Cr-Ni-Cu-Ta
4636 | 21.91551 | 3.02286 | 39.24497 | 14.77734 | 21.03932 | 73.62438 | 0.3133367 | 0.1128896 | 700.639 | 1 | 0 | 0 |  | Fe-Cr-Ni-Cu-Ta
4637 | 18.91636 | 4.40299 | 32.30942 | 18.83363 | 25.5376 | 72.60296 | 0.3142701 | 0.1213012 | 774.9657 | 1 | 0 | 0 |  | Fe-Cr-Ni-Cu-Ta
4638 | 15.85581 | 6.326765 | 26.98276 | 21.47818 | 29.35649 | 72.28436 | 0.314001 | 0.1281128 | 840.7188 | 0 | 0 | 0 |  | Fe-Cr-Ni-Cu-Ta
4639 | 12.72779 | 9.061867 | 22.82131 | 23.85342 | 31.53561 | 72.55032 | 0.3121931 | 0.1297035 | 857.9068 | 0 |  | 0 |  | Fe-Cr-Ni-Cu-Ta
4640 | 10.31776 | 11.66478 | 18.59118 | 25.99606 | 33.43022 | 72.90029 | 0.3101927 | 0.1306577 | 869.6687 | 0 |  | 0 |  | Fe-Cr-Ni-Cu-Ta
4641 | 8.258712 | 16.07746 | 14.99379 | 29.04604 | 31.62399 | 74.12737 | 0.3050795 | 0.124631 | 813.0216 | 0 | 0 | 0 |  | Fe-Cr-Ni-Cu-Ta
4642 | 6.125093 | 20.6724 | 12.07125 | 31.36271 | 29.76855 | 75.64036 | 0.2995938 | 0.1186619 | 760.2562 | 0 | 0 | 0 |  | Fe-Cr-Ni-Cu-Ta
4643 | 4.862553 | 27.1635 | 10.22192 | 34.11954 | 23.63248 | 78.10649 | 0.2910618 | 0.1048157 | 634.4913 | 0 | 0 | 0 |  | Fe-Cr-Ni-Cu-Ta
4644 | 32.53179 | 2.391199 | 38.69289 | 9.741207 | 16.64291 | 75.71794 | 0.3094361 | 0.1003862 | 596.3652 | 1 | 0 | 0 |  | Fe-Cr-Ni-Cu-Ta
4645 | 27.23088 | 2.982722 | 31.98929 | 11.84717 | 25.94994 | 74.59522 | 0.3122013 | 0.1217324 | 801.835 | 1 | 0 | 0 |  | Fe-Cr-Ni-Cu-Ta
4646 | 21.67903 | 4.872031 | 25.9295 | 13.60975 | 33.90968 | 74.17863 | 0.3131809 | 0.1358013 | 950.1527 | 0 | 0 | 0 |  | Fe-Cr-Ni-Cu-Ta
4647 | 17.6688 | 6.58017 | 21.54286 | 15.2795 | 38.92868 | 73.94517 | 0.3134198 | 0.1429216 | 1028.203 | 0 | 0 | 0 |  | Fe-Cr-Ni-Cu-Ta
4648 | 13.72692 | 9.585275 | 18.03522 | 16.40027 | 42.25232 | 74.67277 | 0.311275 | 0.1451998 | 1062.425 | 0 | 0 | 0 |  | Fe-Cr-Ni-Cu-Ta
4649 | 10.99176 | 12.79227 | 15.16369 | 18.76061 | 42.29166 | 75.37775 | 0.3081243 | 0.1423978 | 1034.547 | 0 | 0 | 0 |  | Fe-Cr-Ni-Cu-Ta
4650 | 8.451829 | 17.04955 | 12.5851 | 20.83681 | 41.07671 | 76.79603 | 0.3031027 | 0.1371011 | 984.1381 | 0 | 0 | 0 |  | Fe-Cr-Ni-Cu-Ta
4651 | 6.371196 | 22.40926 | 9.672975 | 22.55407 | 38.9925 | 78.93075 | 0.2962451 | 0.131397 | 934.6113 | 0 | 0 | 0 |  | Fe-Cr-Ni-Cu-Ta
4652 | 4.675167 | 31.19496 | 9.009005 | 24.82517 | 30.29569 | 82.63482 | 0.2844143 | 0.1148427 | 772.8717 | 0 | 0 | 0 |  | Fe-Cr-Ni-Cu-Ta
4653 | 36.63165 | 2.273711 | 29.94679 | 7.41007 | 23.73778 | 76.31568 | 0.3092127 | 0.1169673 | 768.1254 | 1 | 0 | 0 |  | Fe-Cr-Ni-Cu-Ta
4654 | 29.32808 | 3.500734 | 24.50298 | 8.55672 | 34.11149 | 75.61755 | 0.3116662 | 0.1362994 | 974.2189 | 0 | 0 | 0 |  | Fe-Cr-Ni-Cu-Ta
4655 | 22.90979 | 5.170914 | 19.70195 | 9.479312 | 42.73803 | 75.29749 | 0.3131008 | 0.1483459 | 1114.23 | 0 | 0 | 0 |  | Fe-Cr-Ni-Cu-Ta
4656 | 18.46843 | 7.369251 | 16.63878 | 10.50724 | 47.0163 | 75.57538 | 0.3124178 | 0.1523141 | 1167.003 | 0 | 0 | 0 |  | Fe-Cr-Ni-Cu-Ta
4657 | 14.76093 | 10.15792 | 13.49131 | 11.68407 | 49.90577 | 76.26348 | 0.3103732 | 0.1524632 | 1178.169 | 0 | 0 | 0 |  | Fe-Cr-Ni-Cu-Ta
4658 | 11.40435 | 12.97749 | 11.32101 | 12.97654 | 51.3206 | 77.0426 | 0.3078527 | 0.1508429 | 1167.195 | 0 | 0 | 0 |  | Fe-Cr-Ni-Cu-Ta
4659 | 8.380924 | 18.00694 | 8.809072 | 14.67124 | 50.13182 | 79.02048 | 0.3015973 | 0.1452878 | 1116.334 | 0 | 0 | 0 |  | Fe-Cr-Ni-Cu-Ta
4660 | 6.000792 | 23.58955 | 7.708981 | 15.17345 | 47.52722 | 81.72631 | 0.2939782 | 0.1391573 | 1063.527 | 0 | 0 | 0 |  | Fe-Cr-Ni-Cu-Ta
4661 | 4.426114 | 34.34088 | 6.202969 | 16.78764 | 38.24239 | 86.59408 | 0.2791949 | 0.1234785 | 905.9778 | 0 | 0 | 0 |  | Fe-Cr-Ni-Cu-Ta
4662 | 37.76543 | 2.109676 | 19.84736 | 6.016042 | 34.26149 | 76.29878 | 0.3106591 | 0.1358608 | 977.7541 | 0 | 0 | 0 |  | Fe-Cr-Ni-Cu-Ta
4663 | 28.20581 | 3.751549 | 16.23512 | 6.113187 | 45.69433 | 75.91519 | 0.3132871 | 0.1527336 | 1179.559 | 0 | 0 | 0 |  | Fe-Cr-Ni-Cu-Ta
4664 | 22.51639 | 5.240936 | 13.14815 | 6.405118 | 52.68941 | 75.85274 | 0.3143756 | 0.1586509 | 1259.685 | 0 | 0 | 0 |  | Fe-Cr-Ni-Cu-Ta
4665 | 17.76293 | 7.413614 | 11.5885 | 7.666508 | 55.56845 | 76.10816 | 0.3135832 | 0.158385 | 1262.286 | 0 | 0 | 0 |  | Fe-Cr-Ni-Cu-Ta
4666 | 14.24904 | 9.949859 | 9.984644 | 8.106697 | 57.70976 | 77.01092 | 0.3114251 | 0.1575858 | 1265.807 | 0 | 0 | 0 |  | Fe-Cr-Ni-Cu-Ta
4667 | 10.50713 | 13.58694 | 7.976148 | 9.298823 | 58.63096 | 78.323 | 0.3075811 | 0.1542522 | 1239.217 | 0 | 0 | 0 |  | Fe-Cr-Ni-Cu-Ta
4668 | 7.757763 | 17.77924 | 6.272366 | 10.18528 | 58.00536 | 80.19005 | 0.3022025 | 0.149423 | 1196.048 | 0 | 0 | 0 |  | Fe-Cr-Ni-Cu-Ta
4669 | 5.101322 | 24.93516 | 5.361928 | 10.8836 | 53.718 | 83.77003 | 0.2919874 | 0.1416185 | 1124.326 | 0 | 0 | 0 |  | Fe-Cr-Ni-Cu-Ta
4670 | 3.542506 | 36.2805 | 4.468174 | 12.09261 | 43.6162 | 89.06238 | 0.2761448 | 0.1274546 | 978.8752 | 0 | 0 | 0 |  | Fe-Cr-Ni-Cu-Ta
4671 | 34.97727 | 1.878771 | 12.01904 | 5.357584 | 45.76733 | 75.67203 | 0.3138278 | 0.1523905 | 1173.369 | 0 | 0 | 0 |  | Fe-Cr-Ni-Cu-Ta
4672 | 26.20506 | 3.40438 | 10.24884 | 4.854037 | 55.28768 | 75.53045 | 0.3161257 | 0.1611492 | 1292.855 | 0 | 0 | 0 |  | Fe-Cr-Ni-Cu-Ta
4673 | 20.56757 | 4.787327 | 9.007619 | 4.550581 | 61.0869 | 75.67568 | 0.3170468 | 0.1633843 | 1334.198 | 0 | 0 | 0 |  | Fe-Cr-Ni-Cu-Ta
4674 | 16.44341 | 7.144448 | 7.489489 | 4.989407 | 63.93325 | 76.41301 | 0.3155225 | 0.1617593 | 1328.594 | 0 | 0 | 0 |  | Fe-Cr-Ni-Cu-Ta
4675 | 12.8607 | 9.479321 | 6.195616 | 5.487625 | 65.97673 | 77.22351 | 0.3136374 | 0.1588151 | 1305.449 | 0 | 0 | 0 |  | Fe-Cr-Ni-Cu-Ta
4676 | 9.717285 | 12.56558 | 5.106851 | 6.142721 | 66.46756 | 78.54373 | 0.3100803 | 0.1548639 | 1270.609 | 0 | 0 | 0 |  | Fe-Cr-Ni-Cu-Ta
4677 | 6.576031 | 16.83707 | 4.031985 | 6.859045 | 65.69586 | 80.58351 | 0.3044196 | 0.1501015 | 1229.408 | 0 | 0 | 0 |  | Fe-Cr-Ni-Cu-Ta
4678 | 4.104182 | 24.0188 | 3.08132 | 8.005679 | 60.79002 | 84.18035 | 0.2937429 | 0.1434953 | 1168.092 | 0 | 0 | 0 |  | Fe-Cr-Ni-Cu-Ta
4679 | 2.676487 | 35.50995 | 2.813218 | 9.136393 | 49.86395 | 89.73445 | 0.2770522 | 0.1317302 | 1046.308 | 0 | 0 | 0 |  | Fe-Cr-Ni-Cu-Ta
4680 | 22.86725 | 3.041487 | 5.722724 | 3.097583 | 65.27096 | 75.14725 | 0.3196358 | 0.164826 | 1357.225 | 0 | 0 | 0 |  | Fe-Cr-Ni-Cu-Ta
4681 | 18.18917 | 4.354692 | 5.462395 | 2.956672 | 69.03707 | 75.38342 | 0.3200214 | 0.1633983 | 1352.488 | 0 | 0 | 0 |  | Fe-Cr-Ni-Cu-Ta
4682 | 14.07365 | 6.083622 | 4.75477 | 3.431534 | 71.65642 | 75.76246 | 0.3194542 | 0.1600193 | 1321.65 | 0 | 0 | 0 |  | Fe-Cr-Ni-Cu-Ta
4683 | 10.94879 | 8.340386 | 4.184772 | 3.963966 | 72.56208 | 76.64328 | 0.3172258 | 0.1564178 | 1288.87 | 0 | 0 | 0 |  | Fe-Cr-Ni-Cu-Ta
4684 | 7.980512 | 11.6097 | 3.145577 | 4.540348 | 72.72387 | 78.1969 | 0.3130904 | 0.1517293 | 1247.232 | 0 | 0 | 0 |  | Fe-Cr-Ni-Cu-Ta
4685 | 5.623367 | 15.23084 | 2.686656 | 5.235216 | 71.22392 | 80.01895 | 0.3078648 | 0.1483934 | 1219.311 | 0 | 0 | 0 |  | Fe-Cr-Ni-Cu-Ta
4686 | 3.246278 | 21.66073 | 1.706059 | 6.771978 | 66.61496 | 83.18419 | 0.2980591 | 0.143435 | 1174.028 | 0 | 0 | 0 |  | Fe-Cr-Ni-Cu-Ta
4687 | 15.08703 | 3.95063 | 2.973331 | 1.609398 | 76.37961 | 74.95251 | 0.3233603 | 0.1582079 | 1306.403 | 0 | 0 | 0 |  | Fe-Cr-Ni-Cu-Ta
4688 | 11.55028 | 5.591986 | 2.913682 | 2.102815 | 77.84123 | 75.40279 | 0.3224334 | 0.1540199 | 1264.096 | 0 | 0 | 0 |  | Fe-Cr-Ni-Cu-Ta
4689 | 8.69856 | 7.672491 | 2.406036 | 2.604667 | 78.61825 | 76.25031 | 0.3203033 | 0.1494883 | 1219.746 | 0 | 0 | 0 |  | Fe-Cr-Ni-Cu-Ta
4690 | 5.986123 | 9.860529 | 1.935979 | 3.143706 | 79.07366 | 77.19076 | 0.3178401 | 0.1455038 | 1181.238 | 0 | 0 | 0 |  | Fe-Cr-Ni-Cu-Ta
4691 | 3.78713 | 13.22244 | 1.9903 | 4.309219 | 76.69091 | 78.79749 | 0.3126956 | 0.1440219 | 1170.991 | 0 | 0 | 0 |  | Fe-Cr-Ni-Cu-Ta
4692 | 11.15916 | 28.57158 | 45.93951 | 5.290645 | 9.039101 | 87.39829 | 0.2815246 | 0.07971943 | 454.4897 | 1 | 0 | 0 |  | Fe-Cr-Ni-Cu-Ta
4693 | 9.888195 | 32.64067 | 37.79397 | 5.114259 | 14.56291 | 89.2032 | 0.2772852 | 0.09350205 | 595.6307 | 0 | 0 | 0 |  | Fe-Cr-Ni-Cu-Ta
4694 | 8.776954 | 35.95561 | 31.36614 | 3.994774 | 19.90653 | 91.02559 | 0.2735878 | 0.1032139 | 707.7043 | 0 | 0 | 0 |  | Fe-Cr-Ni-Cu-Ta
4695 | 7.305633 | 37.03237 | 23.03655 | 3.694568 | 28.93088 | 91.79478 | 0.2726661 | 0.1176238 | 877.1217 | 0 | 0 | 0 |  | Fe-Cr-Ni-Cu-Ta
4696 | 5.458358 | 38.47777 | 18.03121 | 2.661789 | 35.37087 | 92.9124 | 0.2711682 | 0.1240068 | 965.1935 | 0 | 0 | 0 |  | Fe-Cr-Ni-Cu-Ta
4697 | 17.47855 | 17.98628 | 49.31287 | 6.280461 | 8.941839 | 82.931 | 0.2925163 | 0.07871426 | 429.7736 | 1 | 1 | 1 | 429.7736 | Fe-Cr-Ni-Cu-Ta
4698 | 15.10422 | 22.33486 | 41.0904 | 7.076783 | 14.39372 | 84.44341 | 0.2885449 | 0.09430537 | 581.654 | 1 | 0 | 0 |  | Fe-Cr-Ni-Cu-Ta
4699 | 13.61494 | 25.3522 | 33.98736 | 7.745938 | 19.29956 | 85.51061 | 0.2857426 | 0.1053307 | 698.9814 | 0 | 0 | 0 |  | Fe-Cr-Ni-Cu-Ta
4700 | 11.41405 | 27.32652 | 27.42205 | 7.421473 | 26.4159 | 86.41583 | 0.2842178 | 0.1175155 | 838.8552 | 0 |  | 0 |  | Fe-Cr-Ni-Cu-Ta
4701 | 8.38596 | 28.39162 | 20.83395 | 7.807122 | 34.58134 | 86.69694 | 0.2841561 | 0.1284507 | 970.6095 | 0 | 0 | 0 |  | Fe-Cr-Ni-Cu-Ta
4702 | 6.453335 | 29.37409 | 15.82702 | 6.527097 | 41.81845 | 87.54985 | 0.2835413 | 0.1353261 | 1067.366 | 0 | 0 | 0 |  | Fe-Cr-Ni-Cu-Ta
4703 | 4.693832 | 28.71821 | 11.27685 | 5.340918 | 49.97019 | 87.61944 | 0.2851791 | 0.1405467 | 1144.506 | 0 | 0 | 0 |  | Fe-Cr-Ni-Cu-Ta
4704 | 26.58097 | 10.24057 | 50.0973 | 4.171777 | 8.909385 | 80.66527 | 0.2990826 | 0.07747935 | 412.557 | 1 | 1 | 1 | 412.557 | Fe-Cr-Ni-Cu-Ta
4705 | 24.04065 | 13.26394 | 43.05053 | 8.105144 | 11.53974 | 80.699 | 0.2972069 | 0.08621337 | 488.2148 | 1 | 0 | 0 |  | Fe-Cr-Ni-Cu-Ta
4706 | 20.80385 | 16.94813 | 35.53329 | 9.863269 | 16.85146 | 81.56102 | 0.2944593 | 0.09984817 | 621.1122 | 1 | 0 | 0 |  | Fe-Cr-Ni-Cu-Ta
4707 | 17.09709 | 18.95017 | 29.09512 | 11.11662 | 23.74101 | 81.78971 | 0.2938282 | 0.1149151 | 777.4136 | 0 | 0 | 0 |  | Fe-Cr-Ni-Cu-Ta
4708 | 13.03044 | 19.98197 | 23.36396 | 11.33814 | 32.28548 | 81.83736 | 0.2944598 | 0.1286159 | 932.1071 | 0 | 0 | 0 |  | Fe-Cr-Ni-Cu-Ta
4709 | 10.06473 | 20.74943 | 18.13526 | 11.45225 | 39.59833 | 81.88112 | 0.2950507 | 0.1373011 | 1038.27 | 0 | 0 | 0 |  | Fe-Cr-Ni-Cu-Ta
4710 | 7.239711 | 20.83423 | 13.14378 | 9.735544 | 49.04673 | 82.1626 | 0.2964476 | 0.1454628 | 1151.872 | 0 | 0 | 0 |  | Fe-Cr-Ni-Cu-Ta
4711 | 4.851424 | 20.32599 | 9.561119 | 8.280353 | 56.98111 | 82.10841 | 0.2985799 | 0.1491241 | 1211.659 | 0 | 0 | 0 |  | Fe-Cr-Ni-Cu-Ta
4712 | 3.334357 | 19.144 | 7.009393 | 5.691042 | 64.82121 | 82.15065 | 0.3013415 | 0.1501039 | 1244.726 | 0 | 0 | 0 |  | Fe-Cr-Ni-Cu-Ta
4713 | 34.84497 | 8.537418 | 41.44415 | 6.260314 | 8.913154 | 79.81965 | 0.2996368 | 0.07630336 | 398.5142 | 1 | 0 | 0 |  | Fe-Cr-Ni-Cu-Ta
4714 | 30.80165 | 10.965 | 36.18403 | 10.30822 | 11.7411 | 79.46059 | 0.2988691 | 0.08501456 | 471.1496 | 1 | 0 | 0 |  | Fe-Cr-Ni-Cu-Ta
4715 | 24.7455 | 12.71125 | 29.59719 | 13.59298 | 19.35308 | 78.74904 | 0.2998082 | 0.1047205 | 652.008 | 0 | 0 | 0 |  | Fe-Cr-Ni-Cu-Ta
4716 | 20.01352 | 14.16143 | 24.40168 | 15.48534 | 25.93804 | 78.37411 | 0.3004234 | 0.1184617 | 789.7383 | 0 |  | 0 |  | Fe-Cr-Ni-Cu-Ta
4717 | 14.70055 | 14.3712 | 19.31442 | 15.89079 | 35.72304 | 77.66737 | 0.3030319 | 0.1343921 | 962.0177 | 0 |  | 0 |  | Fe-Cr-Ni-Cu-Ta
4718 | 10.89633 | 15.21744 | 15.03203 | 14.7232 | 44.13101 | 77.90469 | 0.3039415 | 0.1438688 | 1081.544 | 0 | 0 | 0 |  | Fe-Cr-Ni-Cu-Ta
4719 | 7.556735 | 15.24391 | 11.25227 | 12.89775 | 53.04934 | 77.96023 | 0.3059206 | 0.1500166 | 1169.437 | 0 | 0 | 0 |  | Fe-Cr-Ni-Cu-Ta
4720 | 5.049396 | 14.62598 | 7.666171 | 10.85261 | 61.80584 | 77.80295 | 0.3087322 | 0.1534407 | 1228.799 | 0 | 0 | 0 |  | Fe-Cr-Ni-Cu-Ta
4721 | 3.051754 | 13.25948 | 5.880702 | 6.94493 | 70.86314 | 77.93424 | 0.3123325 | 0.1518477 | 1238.188 | 0 | 0 | 0 |  | Fe-Cr-Ni-Cu-Ta
4722 | 41.20982 | 6.821003 | 33.68949 | 9.37819 | 8.901498 | 78.58912 | 0.3008498 | 0.0752559 | 383.7383 | 1 | 0 | 0 |  | Fe-Cr-Ni-Cu-Ta
4723 | 34.50581 | 8.237543 | 28.82886 | 14.09432 | 14.33347 | 77.33648 | 0.3024348 | 0.09161119 | 519.2155 | 1 | 0 | 0 |  | Fe-Cr-Ni-Cu-Ta
4724 | 27.47901 | 9.303329 | 23.63138 | 18.00234 | 21.58394 | 75.98108 | 0.304758 | 0.1090139 | 675.0888 | 0 | 0 | 0 |  | Fe-Cr-Ni-Cu-Ta
4725 | 21.50961 | 10.0132 | 19.37868 | 19.23028 | 29.86823 | 75.17899 | 0.3070037 | 0.125492 | 838.9424 | 0 | 0 | 0 |  | Fe-Cr-Ni-Cu-Ta
4726 | 16.27649 | 10.542 | 14.87651 | 19.32558 | 38.97943 | 74.57995 | 0.3093673 | 0.1387963 | 983.3566 | 0 | 0 | 0 |  | Fe-Cr-Ni-Cu-Ta
4727 | 11.8145 | 10.99982 | 11.72816 | 18.67116 | 46.78636 | 74.26881 | 0.3113583 | 0.1470127 | 1081.59 | 0 | 0 | 0 |  | Fe-Cr-Ni-Cu-Ta
4728 | 7.656267 | 10.96664 | 8.047395 | 16.08323 | 57.24646 | 74.2025 | 0.3142055 | 0.1535836 | 1176.234 | 0 | 0 | 0 |  | Fe-Cr-Ni-Cu-Ta
4729 | 4.804146 | 9.939712 | 6.171698 | 13.36241 | 65.72204 | 73.82081 | 0.31799 | 0.1551927 | 1212.542 | 0 | 0 | 0 |  | Fe-Cr-Ni-Cu-Ta
4730 | 2.81375 | 8.732415 | 3.943325 | 8.537734 | 75.97278 | 74.10114 | 0.3218965 | 0.1493828 | 1180.35 | 0 | 0 | 0 |  | Fe-Cr-Ni-Cu-Ta
4731 | 46.10646 | 6.009798 | 24.23093 | 14.68954 | 8.963275 | 77.07516 | 0.3018172 | 0.07394064 | 364.8211 | 1 | 0 | 0 |  | Fe-Cr-Ni-Cu-Ta
4732 | 35.9101 | 6.368356 | 20.66966 | 20.43031 | 16.62158 | 74.69218 | 0.306191 | 0.09695754 | 550.7584 | 0 | 0 | 0 |  | Fe-Cr-Ni-Cu-Ta
4733 | 28.99811 | 6.749627 | 16.93306 | 23.83027 | 23.48894 | 73.06349 | 0.3094342 | 0.112485 | 686.1085 | 0 | 0 | 0 |  | Fe-Cr-Ni-Cu-Ta
4734 | 21.9461 | 7.750365 | 14.3176 | 24.11048 | 31.87546 | 72.46712 | 0.311618 | 0.1273122 | 833.1356 | 0 | 0 | 0 |  | Fe-Cr-Ni-Cu-Ta
4735 | 16.61511 | 7.734697 | 11.64261 | 23.63206 | 40.37553 | 71.64825 | 0.3147902 | 0.1402329 | 968.6848 | 0 | 0 | 0 |  | Fe-Cr-Ni-Cu-Ta
4736 | 11.18193 | 8.097342 | 8.488402 | 21.91262 | 50.3197 | 71.26527 | 0.3176931 | 0.1505934 | 1092.099 | 0 | 0 | 0 |  | Fe-Cr-Ni-Cu-Ta
4737 | 7.416097 | 7.966974 | 5.99612 | 19.4734 | 59.14741 | 71.04833 | 0.3206081 | 0.1545723 | 1152.309 | 0 | 0 | 0 |  | Fe-Cr-Ni-Cu-Ta
4738 | 4.080771 | 7.12383 | 4.289241 | 15.09086 | 69.4153 | 71.04162 | 0.3245854 | 0.1543234 | 1177.484 | 0 | 0 | 0 |  | Fe-Cr-Ni-Cu-Ta
4739 | 2.221284 | 6.204337 | 2.801712 | 9.604528 | 79.16814 | 71.6617 | 0.3279564 | 0.1456611 | 1118.793 | 0 | 0 | 0 |  | Fe-Cr-Ni-Cu-Ta
4740 | 47.2723 | 5.92477 | 16.24391 | 21.72256 | 8.83646 | 75.20158 | 0.3031546 | 0.072606 | 344.2778 | 1 | 0 | 0 |  | Fe-Cr-Ni-Cu-Ta
4741 | 36.55371 | 5.540273 | 14.29622 | 27.08379 | 16.52601 | 72.4642 | 0.308668 | 0.09543644 | 520.9408 | 0 | 0 | 0 |  | Fe-Cr-Ni-Cu-Ta
4742 | 28.80149 | 5.214115 | 12.61369 | 30.04103 | 23.32968 | 70.47845 | 0.3131253 | 0.1111421 | 651.1015 | 0 | 0 | 0 |  | Fe-Cr-Ni-Cu-Ta
4743 | 21.8283 | 5.419493 | 9.942147 | 29.80502 | 33.00504 | 69.41622 | 0.3167637 | 0.129386 | 824.1815 | 0 | 0 | 0 |  | Fe-Cr-Ni-Cu-Ta
4744 | 16.13541 | 5.633539 | 7.773196 | 29.06971 | 41.38815 | 68.61839 | 0.3199157 | 0.1410045 | 942.8239 | 0 | 0 | 0 |  | Fe-Cr-Ni-Cu-Ta
4745 | 11.1794 | 5.782504 | 5.875254 | 26.85455 | 50.3083 | 68.2305 | 0.3228896 | 0.149328 | 1039.657 | 0 | 0 | 0 |  | Fe-Cr-Ni-Cu-Ta
4746 | 6.718098 | 5.733606 | 4.119091 | 23.56976 | 59.85945 | 68.06144 | 0.3261175 | 0.1543522 | 1111.958 | 0 | 0 | 0 |  | Fe-Cr-Ni-Cu-Ta
4747 | 3.458459 | 5.51996 | 2.596527 | 17.98966 | 70.4354 | 68.69996 | 0.3289847 | 0.1531027 | 1135.758 | 0 | 0 | 0 |  | Fe-Cr-Ni-Cu-Ta
4748 | 1.737383 | 4.852739 | 1.826139 | 11.36716 | 80.21658 | 69.83389 | 0.3316466 | 0.1432192 | 1072.382 | 0 | 0 | 0 |  | Fe-Cr-Ni-Cu-Ta
4749 | 35.38116 | 3.921596 | 8.854439 | 35.46605 | 16.37675 | 69.25019 | 0.3131746 | 0.09393838 | 485.8327 | 0 | 0 | 0 |  | Fe-Cr-Ni-Cu-Ta
4750 | 27.78244 | 3.695238 | 8.343351 | 37.03177 | 23.1472 | 67.59932 | 0.3173677 | 0.1097045 | 613.1335 | 0 | 0 | 0 |  | Fe-Cr-Ni-Cu-Ta
4751 | 20.70506 | 4.130853 | 6.995184 | 37.02196 | 31.14694 | 66.56321 | 0.3206554 | 0.1245916 | 745.6994 | 0 | 0 | 0 |  | Fe-Cr-Ni-Cu-Ta
4752 | 15.02211 | 4.450168 | 5.741647 | 34.96303 | 39.82304 | 66.08615 | 0.3235143 | 0.1374581 | 874.2572 | 0 | 0 | 0 |  | Fe-Cr-Ni-Cu-Ta
4753 | 9.878974 | 4.598879 | 3.893869 | 31.61497 | 50.01331 | 65.79775 | 0.3267411 | 0.1480453 | 993.5524 | 0 | 0 | 0 |  | Fe-Cr-Ni-Cu-Ta
4754 | 6.206105 | 4.727582 | 2.965068 | 27.60471 | 58.49653 | 66.04741 | 0.3290072 | 0.1530839 | 1067.253 | 0 | 0 | 0 |  | Fe-Cr-Ni-Cu-Ta
4755 | 2.970942 | 5.071141 | 1.561358 | 21.40991 | 68.98665 | 67.1497 | 0.3307791 | 0.1525794 | 1104.373 | 0 | 0 | 0 |  | Fe-Cr-Ni-Cu-Ta
4756 | 25.1665 | 2.196667 | 4.959779 | 44.74363 | 22.93343 | 64.37519 | 0.3224266 | 0.1083356 | 573.3336 | 0 | 0 | 0 |  | Fe-Cr-Ni-Cu-Ta
4757 | 18.33918 | 2.731932 | 4.626252 | 43.40418 | 30.89846 | 63.67149 | 0.3253621 | 0.1234078 | 704.69 | 0 | 0 | 0 |  | Fe-Cr-Ni-Cu-Ta
4758 | 12.87801 | 3.155261 | 3.562078 | 40.87515 | 39.5295 | 63.27587 | 0.3280848 | 0.1361786 | 827.9444 | 0 | 0 | 0 |  | Fe-Cr-Ni-Cu-Ta
4759 | 8.247757 | 3.544164 | 2.667416 | 38.26104 | 47.27963 | 63.03589 | 0.3305051 | 0.1441068 | 912.4514 | 0 | 0 | 0 |  | Fe-Cr-Ni-Cu-Ta
4760 | 4.604381 | 4.28688 | 2.4198 | 32.74459 | 55.94435 | 64.03037 | 0.3313796 | 0.1510133 | 1011.322 | 0 | 0 | 0 |  | Fe-Cr-Ni-Cu-Ta
4761 | 6.787115 | 1.579775 | 27.94088 | 3.217824 | 60.47441 | 73.1738 | 0.3256852 | 0.1761153 | 1462.864 | 0 | 0 | 0 |  | Fe-Cr-Ni-Cu-Ta
4762 | 5.797087 | 2.453337 | 22.15722 | 2.998303 | 66.59405 | 73.27429 | 0.3264019 | 0.1753413 | 1469.926 | 0 | 0 | 0 |  | Fe-Cr-Ni-Cu-Ta
4763 | 5.015837 | 3.268975 | 17.92506 | 2.282926 | 71.5072 | 73.65475 | 0.3266198 | 0.1718871 | 1447.233 | 0 | 0 | 0 |  | Fe-Cr-Ni-Cu-Ta
4764 | 4.266709 | 4.855269 | 13.45403 | 2.157739 | 75.26625 | 74.40142 | 0.3253859 | 0.1652929 | 1384.758 | 0 | 0 | 0 |  | Fe-Cr-Ni-Cu-Ta
4765 | 3.206662 | 5.971086 | 10.59293 | 1.563741 | 78.66558 | 75.06375 | 0.324724 | 0.1578652 | 1312.616 | 0 | 0 | 0 |  | Fe-Cr-Ni-Cu-Ta
4766 | 12.64416 | 1.858778 | 35.67342 | 4.543347 | 45.2803 | 74.28705 | 0.3198353 | 0.160775 | 1259.953 | 1 | 0 | 0 |  | Fe-Cr-Ni-Cu-Ta
4767 | 10.40712 | 2.849847 | 28.31212 | 4.876047 | 53.55487 | 74.05434 | 0.3212477 | 0.1681901 | 1359.607 | 0 | 0 | 0 |  | Fe-Cr-Ni-Cu-Ta
4768 | 9.130152 | 3.719 | 22.79187 | 5.194412 | 59.16457 | 73.9851 | 0.3219312 | 0.1696292 | 1385.975 | 0 | 0 | 0 |  | Fe-Cr-Ni-Cu-Ta
4769 | 7.663238 | 5.096293 | 18.41079 | 4.982676 | 63.847 | 74.46677 | 0.32147 | 0.1692355 | 1398.869 | 0 | 0 | 0 |  | Fe-Cr-Ni-Cu-Ta
4770 | 5.752952 | 6.817046 | 14.29255 | 5.355857 | 67.7816 | 74.96605 | 0.3205667 | 0.1656689 | 1369.892 | 0 | 0 | 0 |  | Fe-Cr-Ni-Cu-Ta
4771 | 4.511339 | 8.400508 | 11.06421 | 4.562904 | 71.46104 | 75.94539 | 0.3191497 | 0.1611491 | 1336.559 | 0 | 0 | 0 |  | Fe-Cr-Ni-Cu-Ta
4772 | 3.461245 | 10.58845 | 8.31558 | 3.938408 | 73.69632 | 77.37309 | 0.3162873 | 0.1552447 | 1287.236 | 0 | 0 | 0 |  | Fe-Cr-Ni-Cu-Ta
4773 | 22.32799 | 2.150518 | 42.0817 | 3.50429 | 29.93551 | 76.23715 | 0.3131513 | 0.1338142 | 955.0888 | 1 | 0 | 0 |  | Fe-Cr-Ni-Cu-Ta
4774 | 19.28323 | 2.659782 | 34.53123 | 6.501213 | 37.02454 | 74.99556 | 0.3155361 | 0.1431254 | 1049.546 | 1 | 0 | 0 |  | Fe-Cr-Ni-Cu-Ta
4775 | 16.00015 | 3.724211 | 27.3285 | 7.585798 | 45.36134 | 74.50742 | 0.3171356 | 0.1563085 | 1205.264 | 0 | 0 | 0 |  | Fe-Cr-Ni-Cu-Ta
4776 | 13.14371 | 5.244587 | 22.36742 | 8.546106 | 50.69818 | 74.48342 | 0.317307 | 0.1592375 | 1245.064 | 0 | 0 | 0 |  | Fe-Cr-Ni-Cu-Ta
4777 | 10.29685 | 7.331096 | 18.46255 | 8.95957 | 54.94993 | 75.04235 | 0.3161928 | 0.16137 | 1284.253 | 0 | 0 | 0 |  | Fe-Cr-Ni-Cu-Ta
4778 | 8.166797 | 9.232998 | 14.71544 | 9.292662 | 58.59211 | 75.64271 | 0.3149187 | 0.160577 | 1287.819 | 0 | 0 | 0 |  | Fe-Cr-Ni-Cu-Ta
4779 | 6.202809 | 12.07518 | 11.26128 | 8.341179 | 62.11956 | 77.32275 | 0.3116494 | 0.1579763 | 1283.39 | 0 | 0 | 0 |  | Fe-Cr-Ni-Cu-Ta
4780 | 4.418347 | 14.91207 | 8.707617 | 7.541182 | 64.42079 | 79.06249 | 0.3080304 | 0.1543858 | 1263.909 | 0 | 0 | 0 |  | Fe-Cr-Ni-Cu-Ta
4781 | 3.292114 | 18.39061 | 6.920589 | 5.618941 | 65.77775 | 81.71721 | 0.3026615 | 0.1505283 | 1248.313 | 0 | 0 | 0 |  | Fe-Cr-Ni-Cu-Ta
4782 | 30.34716 | 2.230621 | 36.09452 | 5.45223 | 25.87547 | 76.38348 | 0.3107346 | 0.123196 | 836.8972 | 1 | 0 | 0 |  | Fe-Cr-Ni-Cu-Ta
4783 | 25.92157 | 2.839308 | 30.45119 | 8.675027 | 32.1129 | 75.1085 | 0.3130927 | 0.1378869 | 986.395 | 0 | 0 | 0 |  | Fe-Cr-Ni-Cu-Ta
4784 | 21.01842 | 4.723569 | 25.13936 | 11.54565 | 37.57299 | 74.51877 | 0.3137485 | 0.1449513 | 1060.714 | 0 | 0 | 0 |  | Fe-Cr-Ni-Cu-Ta
4785 | 17.15893 | 6.390284 | 20.92119 | 13.27662 | 42.25299 | 74.27844 | 0.3139688 | 0.1478874 | 1093.317 | 0 | 0 | 0 |  | Fe-Cr-Ni-Cu-Ta
4786 | 13.34192 | 9.316432 | 17.52938 | 14.42216 | 45.39011 | 74.99382 | 0.3118558 | 0.1493179 | 1118.843 | 0 | 0 | 0 |  | Fe-Cr-Ni-Cu-Ta
4787 | 10.25151 | 11.93076 | 14.14248 | 13.85192 | 49.82334 | 76.14683 | 0.3096814 | 0.1512523 | 1159.764 | 0 | 0 | 0 |  | Fe-Cr-Ni-Cu-Ta
4788 | 7.556735 | 15.24391 | 11.25227 | 12.89775 | 53.04934 | 77.96023 | 0.3059206 | 0.1513199 | 1185.778 | 0 | 0 | 0 |  | Fe-Cr-Ni-Cu-Ta
4789 | 5.474951 | 19.25692 | 8.312265 | 11.76725 | 55.18861 | 80.35915 | 0.3006234 | 0.147089 | 1161.671 | 0 | 0 | 0 |  | Fe-Cr-Ni-Cu-Ta
4790 | 3.704322 | 24.71702 | 7.138196 | 8.429991 | 56.01047 | 84.4041 | 0.2923654 | 0.1442013 | 1169.19 | 0 | 0 | 0 |  | Fe-Cr-Ni-Cu-Ta
4791 | 37.26943 | 2.313298 | 30.46818 | 8.48147 | 21.46762 | 76.15184 | 0.3088798 | 0.1116331 | 710.9411 | 1 | 0 | 0 |  | Fe-Cr-Ni-Cu-Ta
4792 | 31.30781 | 3.737044 | 26.15701 | 12.78805 | 26.01009 | 74.9485 | 0.3104228 | 0.1248338 | 835.7792 | 0 | 0 | 0 |  | Fe-Cr-Ni-Cu-Ta
4793 | 25.51656 | 5.759281 | 21.94372 | 16.71669 | 30.06375 | 74.12971 | 0.3110326 | 0.130853 | 890.6754 | 0 | 0 | 0 |  | Fe-Cr-Ni-Cu-Ta
4794 | 20.77269 | 8.288691 | 18.71475 | 18.57144 | 33.65242 | 74.2829 | 0.3100477 | 0.132575 | 909.9678 | 0 | 0 | 0 |  | Fe-Cr-Ni-Cu-Ta
4795 | 16.54687 | 11.38694 | 15.12364 | 19.64661 | 37.29595 | 75.01902 | 0.3078795 | 0.1360785 | 955.5365 | 0 |  | 0 |  | Fe-Cr-Ni-Cu-Ta
4796 | 12.57694 | 14.31183 | 12.48503 | 19.87609 | 40.7501 | 75.99771 | 0.3055383 | 0.1385742 | 994.432 | 0 | 0 | 0 |  | Fe-Cr-Ni-Cu-Ta
4797 | 8.8613 | 19.03906 | 9.313988 | 18.6146 | 44.17106 | 78.4752 | 0.3000721 | 0.1389535 | 1025.348 | 0 | 0 | 0 |  | Fe-Cr-Ni-Cu-Ta
4798 | 6.173864 | 24.26991 | 7.931321 | 17.17219 | 44.45271 | 81.48449 | 0.2930816 | 0.1358797 | 1017.108 | 0 | 0 | 0 |  | Fe-Cr-Ni-Cu-Ta
4799 | 4.167595 | 32.33511 | 5.840668 | 12.64569 | 45.01093 | 86.96415 | 0.2814971 | 0.1314423 | 1012.642 | 0 | 0 | 0 |  | Fe-Cr-Ni-Cu-Ta
4800 | 42.48783 | 2.373482 | 22.32918 | 13.53664 | 19.27287 | 75.14125 | 0.308368 | 0.1098689 | 681.5737 | 0 | 0 | 0 |  | Fe-Cr-Ni-Cu-Ta
4801 | 34.54607 | 4.594843 | 19.88453 | 19.65427 | 21.32028 | 73.77116 | 0.3093786 | 0.1087476 | 657.5961 | 0 | 0 | 0 |  | Fe-Cr-Ni-Cu-Ta
4802 | 28.99811 | 6.749627 | 16.93306 | 23.83027 | 23.48894 | 73.06349 | 0.3094342 | 0.112485 | 686.1085 | 0 | 0 | 0 |  | Fe-Cr-Ni-Cu-Ta
4803 | 22.74084 | 9.491218 | 14.83608 | 24.98359 | 27.94827 | 73.35169 | 0.3085191 | 0.123684 | 800.097 | 0 | 0 | 0 |  | Fe-Cr-Ni-Cu-Ta
4804 | 18.37775 | 12.83287 | 12.87773 | 26.1391 | 29.77255 | 74.2321 | 0.3057636 | 0.1220866 | 789.8837 | 0 | 0 | 0 |  | Fe-Cr-Ni-Cu-Ta
4805 | 13.27681 | 17.16846 | 10.07866 | 26.01784 | 33.45823 | 75.88176 | 0.3017421 | 0.1230097 | 813.4359 | 0 | 0 | 0 |  | Fe-Cr-Ni-Cu-Ta
4806 | 9.555943 | 21.90031 | 7.726245 | 25.09226 | 35.72524 | 78.19216 | 0.2962912 | 0.1261142 | 865.984 | 0 | 0 | 0 |  | Fe-Cr-Ni-Cu-Ta
4807 | 5.983643 | 29.24792 | 6.289323 | 22.12776 | 36.35136 | 82.52489 | 0.2865783 | 0.1253352 | 892.4641 | 0 | 0 | 0 |  | Fe-Cr-Ni-Cu-Ta
4808 | 3.766926 | 38.57891 | 4.751236 | 16.28768 | 36.61526 | 88.7417 | 0.2736293 | 0.1189941 | 867.7 | 0 | 0 | 0 |  | Fe-Cr-Ni-Cu-Ta
4809 | 43.61059 | 2.342502 | 14.98566 | 20.03994 | 19.02131 | 73.34056 | 0.3096671 | 0.1025573 | 595.4685 | 0 | 0 | 0 |  | Fe-Cr-Ni-Cu-Ta
4810 | 35.85002 | 4.657387 | 14.02101 | 26.5624 | 18.90918 | 72.01648 | 0.3102713 | 0.1015555 | 573.9655 | 0 | 0 | 0 |  | Fe-Cr-Ni-Cu-Ta
4811 | 29.90642 | 6.961047 | 13.09759 | 31.19351 | 18.84142 | 71.34857 | 0.3099625 | 0.1006346 | 558.5061 | 0 | 0 | 0 |  | Fe-Cr-Ni-Cu-Ta
4812 | 24.27535 | 10.54732 | 11.05671 | 33.1463 | 20.97432 | 71.94709 | 0.307563 | 0.09941012 | 549.9979 | 0 | 0 | 0 |  | Fe-Cr-Ni-Cu-Ta
4813 | 19.10053 | 14.07854 | 9.201635 | 34.41169 | 23.2076 | 72.76365 | 0.3048876 | 0.1032949 | 589.293 | 0 | 0 | 0 |  | Fe-Cr-Ni-Cu-Ta
4814 | 14.24331 | 18.41825 | 7.48547 | 34.21451 | 25.63846 | 74.44002 | 0.3006293 | 0.1105538 | 668.4549 | 0 | 0 | 0 |  | Fe-Cr-Ni-Cu-Ta
4815 | 9.387943 | 24.03661 | 5.756062 | 32.93664 | 27.88275 | 77.10817 | 0.294282 | 0.1120126 | 701.4655 | 0 | 0 | 0 |  | Fe-Cr-Ni-Cu-Ta
4816 | 5.446894 | 31.87672 | 4.089396 | 28.33278 | 30.25421 | 81.95205 | 0.2840044 | 0.1123151 | 739.2668 | 0 | 0 | 0 |  | Fe-Cr-Ni-Cu-Ta
4817 | 3.166427 | 42.01016 | 3.328187 | 20.71694 | 30.77828 | 88.88411 | 0.270018 | 0.1091035 | 751.2572 | 0 | 0 | 0 |  | Fe-Cr-Ni-Cu-Ta
4818 | 36.08303 | 4.799268 | 9.030086 | 36.1696 | 13.91802 | 69.68147 | 0.3115595 | 0.08718064 | 431.52 | 0 | 0 | 0 |  | Fe-Cr-Ni-Cu-Ta
4819 | 29.98044 | 7.177654 | 9.003434 | 39.96154 | 13.87694 | 69.28267 | 0.3109989 | 0.0865547 | 422.4746 | 0 | 0 | 0 |  | Fe-Cr-Ni-Cu-Ta
4820 | 23.51567 | 10.16513 | 7.944749 | 42.04753 | 16.32692 | 69.44588 | 0.3097258 | 0.09217161 | 468.0079 | 0 | 0 | 0 |  | Fe-Cr-Ni-Cu-Ta
4821 | 18.17407 | 13.84434 | 6.946368 | 42.29903 | 18.73619 | 70.55943 | 0.3066901 | 0.09690025 | 513.905 | 0 | 0 | 0 |  | Fe-Cr-Ni-Cu-Ta
4822 | 13.03921 | 18.96887 | 5.139501 | 41.72846 | 21.12395 | 72.64782 | 0.30136 | 0.1002674 | 555.7644 | 0 | 0 | 0 |  | Fe-Cr-Ni-Cu-Ta
4823 | 8.861153 | 24.00035 | 4.233561 | 39.41435 | 23.49058 | 75.31451 | 0.2954217 | 0.1032045 | 599.7616 | 0 | 0 | 0 |  | Fe-Cr-Ni-Cu-Ta
4824 | 4.68503 | 31.26077 | 2.462185 | 33.76238 | 27.82963 | 80.03046 | 0.2859318 | 0.1043493 | 642.7688 | 0 | 0 | 0 |  | Fe-Cr-Ni-Cu-Ta
4825 | 28.24384 | 7.39582 | 5.566257 | 50.21485 | 8.579238 | 66.8003 | 0.3128289 | 0.06905284 | 277.3869 | 0 | 0 | 0 |  | Fe-Cr-Ni-Cu-Ta
4826 | 21.63772 | 10.47574 | 5.458344 | 51.21098 | 11.21722 | 67.2489 | 0.3112478 | 0.07700694 | 334.8176 | 0 | 0 | 0 |  | Fe-Cr-Ni-Cu-Ta
4827 | 16.16732 | 14.26024 | 4.471905 | 51.3155 | 13.78504 | 68.38354 | 0.3081098 | 0.08335237 | 387.2178 | 0 | 0 | 0 |  | Fe-Cr-Ni-Cu-Ta
4828 | 10.98295 | 18.09146 | 3.552009 | 50.94951 | 16.42407 | 69.72055 | 0.304646 | 0.09421899 | 480.98 | 0 | 0 | 0 |  | Fe-Cr-Ni-Cu-Ta
4829 | 6.506757 | 22.71778 | 3.419581 | 46.27357 | 21.08231 | 72.65311 | 0.2990688 | 0.09806748 | 533.3178 | 0 | 0 | 0 |  | Fe-Cr-Ni-Cu-Ta
4830 | 10.58894 | 4.107819 | 43.59205 | 33.13397 | 8.577213 | 68.80358 | 0.3171767 | 0.07566702 | 336.9389 | 1 | 0 | 0 |  | Fe-Cr-Ni-Cu-Ta
4831 | 9.300322 | 3.935912 | 35.54705 | 37.51961 | 13.69711 | 66.96537 | 0.3200772 | 0.09176344 | 451.8354 | 1 |  | 0 |  | Fe-Cr-Ni-Cu-Ta
4832 | 8.182815 | 3.047423 | 29.24286 | 40.96791 | 18.55899 | 64.99503 | 0.323796 | 0.1036608 | 536.9777 | 1 |  | 0 |  | Fe-Cr-Ni-Cu-Ta
4833 | 6.792489 | 2.810713 | 21.41847 | 42.07953 | 26.8988 | 63.57808 | 0.3271444 | 0.1214506 | 683.1862 | 0 | 0 | 0 |  | Fe-Cr-Ni-Cu-Ta
4834 | 5.051072 | 2.015472 | 16.68578 | 43.51608 | 32.7316 | 61.89333 | 0.3311036 | 0.1307192 | 753.9664 | 0 | 0 | 0 |  | Fe-Cr-Ni-Cu-Ta
4835 | 16.99359 | 4.99635 | 47.94462 | 21.3717 | 8.693736 | 72.96556 | 0.3114534 | 0.0763678 | 364.9453 | 1 | 0 | 0 |  | Fe-Cr-Ni-Cu-Ta
4836 | 14.56881 | 5.58526 | 39.63385 | 26.32858 | 13.8835 | 71.35566 | 0.3135252 | 0.09281746 | 491.3367 | 1 | 0 | 0 |  | Fe-Cr-Ni-Cu-Ta
4837 | 13.06319 | 6.081201 | 32.61003 | 29.72813 | 18.51744 | 70.18251 | 0.3150945 | 0.1049303 | 589.7525 | 1 | 0 | 0 |  | Fe-Cr-Ni-Cu-Ta
4838 | 10.89947 | 5.798788 | 26.18577 | 31.89099 | 25.22498 | 68.7309 | 0.3181337 | 0.1187648 | 707.9991 | 0 |  | 0 |  | Fe-Cr-Ni-Cu-Ta
4839 | 7.99518 | 6.090433 | 19.86311 | 33.0814 | 32.96988 | 67.62637 | 0.3207744 | 0.1318334 | 828.1602 | 0 | 0 | 0 |  | Fe-Cr-Ni-Cu-Ta
4840 | 6.126279 | 5.070074 | 15.02491 | 34.07966 | 39.69908 | 65.9612 | 0.3249858 | 0.1409851 | 907.7739 | 0 | 0 | 0 |  | Fe-Cr-Ni-Cu-Ta
4841 | 4.452992 | 4.14593 | 10.69823 | 33.29661 | 47.40623 | 64.73873 | 0.3290122 | 0.1486431 | 981.4927 | 0 | 0 | 0 |  | Fe-Cr-Ni-Cu-Ta
4842 | 26.18388 | 3.36253 | 49.34892 | 12.32837 | 8.776291 | 75.35511 | 0.3090872 | 0.07628783 | 378.6374 | 1 | 0 | 0 |  | Fe-Cr-Ni-Cu-Ta
4843 | 23.69163 | 6.535687 | 42.42553 | 15.97495 | 11.37221 | 75.48396 | 0.3070881 | 0.0854845 | 454.5622 | 1 | 0 | 0 |  | Fe-Cr-Ni-Cu-Ta
4844 | 20.40153 | 7.914467 | 34.84612 | 20.31231 | 16.52557 | 74.42655 | 0.3080379 | 0.09930505 | 570.6159 | 1 | 0 | 0 |  | Fe-Cr-Ni-Cu-Ta
4845 | 16.73087 | 8.90124 | 28.47189 | 22.66353 | 23.23247 | 73.60611 | 0.3094431 | 0.1150103 | 714.7178 | 0 | 0 | 0 |  | Fe-Cr-Ni-Cu-Ta
4846 | 12.72779 | 9.061867 | 22.82131 | 23.85342 | 31.53561 | 72.55032 | 0.3121931 | 0.1297035 | 857.9068 | 0 |  | 0 |  | Fe-Cr-Ni-Cu-Ta
4847 | 9.816612 | 9.139695 | 17.68818 | 24.73339 | 38.62213 | 71.62101 | 0.3146516 | 0.1394518 | 956.6733 | 0 | 0 | 0 |  | Fe-Cr-Ni-Cu-Ta
4848 | 7.038518 | 7.744654 | 12.77852 | 24.7546 | 47.68372 | 69.94282 | 0.3197419 | 0.1493283 | 1056.609 | 0 | 0 | 0 |  | Fe-Cr-Ni-Cu-Ta
4849 | 4.709661 | 6.57735 | 9.281735 | 24.11518 | 55.31607 | 68.62166 | 0.3242169 | 0.1546372 | 1112.407 | 0 | 0 | 0 |  | Fe-Cr-Ni-Cu-Ta
4850 | 3.2304 | 4.511465 | 6.790856 | 22.66705 | 62.80022 | 67.01453 | 0.3299621 | 0.157658 | 1142.618 | 0 | 0 | 0 |  | Fe-Cr-Ni-Cu-Ta
4851 | 34.58263 | 5.083886 | 41.13213 | 10.3553 | 8.84605 | 77.17519 | 0.3046216 | 0.07585734 | 383.2445 | 1 | 0 | 0 |  | Fe-Cr-Ni-Cu-Ta
4852 | 30.62949 | 8.387469 | 35.98179 | 13.32578 | 11.67547 | 77.47285 | 0.3026348 | 0.08467675 | 458.188 | 1 | 0 | 0 |  | Fe-Cr-Ni-Cu-Ta
4853 | 24.65847 | 11.08323 | 29.49309 | 15.4802 | 19.28501 | 77.45087 | 0.3022764 | 0.1046319 | 642.3914 | 1 | 0 | 0 |  | Fe-Cr-Ni-Cu-Ta
4854 | 19.94747 | 12.62894 | 24.32114 | 17.25002 | 25.85243 | 77.11362 | 0.302826 | 0.1185017 | 779.9611 | 0 |  | 0 |  | Fe-Cr-Ni-Cu-Ta
4855 | 14.65599 | 12.9631 | 19.25588 | 17.51027 | 35.61476 | 76.44604 | 0.3053595 | 0.134568 | 951.9898 | 0 |  | 0 |  | Fe-Cr-Ni-Cu-Ta
4856 | 10.82013 | 11.96289 | 14.92691 | 18.46767 | 43.8224 | 74.94357 | 0.3095797 | 0.1445938 | 1057.322 | 0 | 0 | 0 |  | Fe-Cr-Ni-Cu-Ta
4857 | 7.478813 | 10.44465 | 11.13624 | 18.43797 | 52.50232 | 73.34771 | 0.3146796 | 0.1518029 | 1135.168 | 0 | 0 | 0 |  | Fe-Cr-Ni-Cu-Ta
4858 | 4.98576 | 8.768148 | 7.569557 | 17.64962 | 61.02692 | 71.84098 | 0.3200071 | 0.1559376 | 1183.322 | 0 | 0 | 0 |  | Fe-Cr-Ni-Cu-Ta
4859 | 3.001241 | 5.588573 | 5.783364 | 15.93661 | 69.69021 | 69.59684 | 0.3279733 | 0.1566244 | 1186.926 | 0 | 0 | 0 |  | Fe-Cr-Ni-Cu-Ta
4860 | 41.28801 | 7.688189 | 33.75342 | 8.351988 | 8.918389 | 79.24798 | 0.2996064 | 0.07534859 | 387.3227 | 1 | 0 | 0 |  | Fe-Cr-Ni-Cu-Ta
4861 | 34.76023 | 11.61759 | 29.04143 | 10.1416 | 14.43915 | 79.96196 | 0.2974585 | 0.09178511 | 535.5031 | 1 | 0 | 0 |  | Fe-Cr-Ni-Cu-Ta
4862 | 27.81431 | 14.91001 | 23.91973 | 11.50864 | 21.84731 | 80.48488 | 0.2961914 | 0.1090893 | 707.9667 | 0 | 0 | 0 |  | Fe-Cr-Ni-Cu-Ta
4863 | 21.78652 | 15.93759 | 19.62815 | 12.39499 | 30.25275 | 80.1491 | 0.29754 | 0.1251599 | 878.8508 | 0 | 0 | 0 |  | Fe-Cr-Ni-Cu-Ta
4864 | 16.46932 | 16.00034 | 15.05276 | 13.03635 | 39.44123 | 79.39786 | 0.3001947 | 0.1379697 | 1023.25 | 0 | 0 | 0 |  | Fe-Cr-Ni-Cu-Ta
4865 | 11.92784 | 15.42409 | 11.84068 | 13.5722 | 47.2352 | 78.36054 | 0.3035754 | 0.1459188 | 1114.948 | 0 | 0 | 0 |  | Fe-Cr-Ni-Cu-Ta
4866 | 7.693751 | 13.2244 | 8.086794 | 13.46831 | 57.52674 | 76.43565 | 0.3099748 | 0.1527105 | 1193.328 | 0 | 0 | 0 |  | Fe-Cr-Ni-Cu-Ta
4867 | 4.814777 | 10.95788 | 6.185355 | 12.17453 | 65.86747 | 74.89008 | 0.3159761 | 0.1546568 | 1219.857 | 0 | 0 | 0 |  | Fe-Cr-Ni-Cu-Ta
4868 | 2.802876 | 6.958935 | 3.928086 | 10.63093 | 75.67918 | 72.09021 | 0.3256462 | 0.1507013 | 1170.341 | 0 | 0 | 0 |  | Fe-Cr-Ni-Cu-Ta
4869 | 46.7303 | 12.18223 | 24.55878 | 7.444147 | 9.084551 | 81.71554 | 0.2930282 | 0.07441216 | 387.7374 | 1 | 0 | 0 |  | Fe-Cr-Ni-Cu-Ta
4870 | 36.755 | 17.11026 | 21.15599 | 7.966096 | 17.01266 | 83.06394 | 0.2902695 | 0.09744287 | 605.3614 | 0 | 0 | 0 |  | Fe-Cr-Ni-Cu-Ta
4871 | 29.84328 | 20.06723 | 17.42659 | 8.48936 | 24.17354 | 83.8019 | 0.2889569 | 0.1123566 | 764.0474 | 0 | 0 | 0 |  | Fe-Cr-Ni-Cu-Ta
4872 | 22.54598 | 20.26745 | 14.70895 | 9.730879 | 32.74674 | 83.04102 | 0.2914422 | 0.1263174 | 916.2274 | 0 | 0 | 0 |  | Fe-Cr-Ni-Cu-Ta
4873 | 17.05464 | 19.84827 | 11.9506 | 9.702886 | 41.44361 | 82.40993 | 0.2942796 | 0.1381594 | 1055.965 | 0 | 0 | 0 |  | Fe-Cr-Ni-Cu-Ta
4874 | 11.43161 | 18.33018 | 8.677938 | 10.11699 | 51.44328 | 80.93775 | 0.2993011 | 0.14739 | 1166.821 | 0 | 0 | 0 |  | Fe-Cr-Ni-Cu-Ta
4875 | 7.549706 | 16.22102 | 6.104147 | 9.912115 | 60.21302 | 79.32401 | 0.3049343 | 0.1511134 | 1213.128 | 0 | 0 | 0 |  | Fe-Cr-Ni-Cu-Ta
4876 | 4.128682 | 12.49295 | 4.3396 | 8.808482 | 70.23029 | 76.84273 | 0.3136879 | 0.1514178 | 1216.688 | 0 | 0 | 0 |  | Fe-Cr-Ni-Cu-Ta
4877 | 2.229477 | 7.887816 | 2.812047 | 7.610492 | 79.46017 | 73.62358 | 0.3243112 | 0.144233 | 1126.269 | 0 | 0 | 0 |  | Fe-Cr-Ni-Cu-Ta
4878 | 48.55022 | 18.25481 | 16.68303 | 7.436598 | 9.075338 | 84.36689 | 0.2856999 | 0.07370662 | 389.5258 | 0 | 0 | 0 |  | Fe-Cr-Ni-Cu-Ta
4879 | 37.95502 | 23.01065 | 14.84427 | 7.030515 | 17.15954 | 85.95802 | 0.2828813 | 0.09594745 | 603.9974 | 0 | 0 | 0 |  | Fe-Cr-Ni-Cu-Ta
4880 | 30.09623 | 25.68583 | 13.18072 | 6.6588 | 24.37843 | 86.87755 | 0.2817277 | 0.1105857 | 763.6104 | 0 | 0 | 0 |  | Fe-Cr-Ni-Cu-Ta
4881 | 22.78848 | 25.46048 | 10.37948 | 6.914686 | 34.45687 | 86.38324 | 0.2842939 | 0.1270908 | 951.6826 | 0 | 0 | 0 |  | Fe-Cr-Ni-Cu-Ta
4882 | 16.81337 | 24.78547 | 8.099802 | 7.174214 | 43.12715 | 85.67694 | 0.2873032 | 0.1370648 | 1073.209 | 0 | 0 | 0 |  | Fe-Cr-Ni-Cu-Ta
4883 | 11.59647 | 22.79329 | 6.094444 | 7.330636 | 52.18516 | 84.27943 | 0.2922943 | 0.1441668 | 1161.293 | 0 | 0 | 0 |  | Fe-Cr-Ni-Cu-Ta
4884 | 6.926615 | 19.88436 | 4.246939 | 7.224717 | 61.71737 | 82.31669 | 0.2990727 | 0.1480574 | 1210.734 | 0 | 0 | 0 |  | Fe-Cr-Ni-Cu-Ta
4885 | 3.530611 | 15.02698 | 2.650697 | 6.886862 | 71.90485 | 79.04986 | 0.3095221 | 0.1469906 | 1192.577 | 0 | 0 | 0 |  | Fe-Cr-Ni-Cu-Ta
4886 | 1.754722 | 9.393906 | 1.844364 | 5.989877 | 81.01713 | 75.17529 | 0.3217244 | 0.1391194 | 1088.74 | 0 | 0 | 0 |  | Fe-Cr-Ni-Cu-Ta
4887 | 37.47017 | 30.73323 | 9.377231 | 5.075686 | 17.34368 | 89.77897 | 0.2737229 | 0.09417636 | 603.6527 | 0 | 0 | 0 |  | Fe-Cr-Ni-Cu-Ta
4888 | 29.52751 | 32.20422 | 8.867415 | 4.799734 | 24.60113 | 90.27542 | 0.2737425 | 0.1083613 | 758.6176 | 0 | 0 | 0 |  | Fe-Cr-Ni-Cu-Ta
4889 | 21.98256 | 32.162 | 7.426788 | 5.359939 | 33.06871 | 89.92166 | 0.2757034 | 0.1212463 | 906.8673 | 0 | 0 | 0 |  | Fe-Cr-Ni-Cu-Ta
4890 | 15.87395 | 30.23047 | 6.067232 | 5.7471 | 42.08124 | 88.75634 | 0.2799683 | 0.1322092 | 1037.518 | 0 | 0 | 0 |  | Fe-Cr-Ni-Cu-Ta
4891 | 10.36887 | 27.15152 | 4.086967 | 5.899157 | 52.49348 | 86.99052 | 0.2861877 | 0.1407987 | 1144.234 | 0 | 0 | 0 |  | Fe-Cr-Ni-Cu-Ta
4892 | 6.462487 | 23.52044 | 3.087559 | 6.016416 | 60.91309 | 84.78075 | 0.2933418 | 0.1447821 | 1191.78 | 0 | 0 | 0 |  | Fe-Cr-Ni-Cu-Ta
4893 | 3.055423 | 18.01664 | 1.605756 | 6.37384 | 70.94834 | 81.07723 | 0.3044881 | 0.1439603 | 1173.252 | 0 | 0 | 0 |  | Fe-Cr-Ni-Cu-Ta
4894 | 27.24961 | 39.64153 | 5.370316 | 2.906832 | 24.83171 | 93.95714 | 0.2651939 | 0.1057417 | 749.3063 | 0 | 0 | 0 |  | Fe-Cr-Ni-Cu-Ta
4895 | 19.77957 | 38.30453 | 4.989606 | 3.601016 | 33.32528 | 93.16154 | 0.2683382 | 0.1184322 | 894.885 | 0 | 0 | 0 |  | Fe-Cr-Ni-Cu-Ta
4896 | 13.80701 | 35.8585 | 3.819042 | 4.134325 | 42.38112 | 91.89611 | 0.272852 | 0.1288119 | 1019.727 | 0 | 0 | 0 |  | Fe-Cr-Ni-Cu-Ta
4897 | 8.789823 | 33.36436 | 2.842726 | 4.616113 | 50.38698 | 90.497 | 0.2776365 | 0.1349277 | 1095.981 | 0 | 0 | 0 |  | Fe-Cr-Ni-Cu-Ta
4898 | 4.846683 | 28.20296 | 2.54714 | 5.514841 | 58.88838 | 87.42605 | 0.2865931 | 0.140639 | 1158.662 | 0 | 0 | 0 |  | Fe-Cr-Ni-Cu-Ta
4899 | 6.803031 | 2.639133 | 28.0064 | 1.935222 | 60.61621 | 74.28407 | 0.3236399 | 0.1757153 | 1475.249 | 0 | 0 | 0 |  | Fe-Cr-Ni-Cu-Ta
4900 | 5.797087 | 2.453337 | 22.15722 | 2.998303 | 66.59405 | 73.27429 | 0.3264019 | 0.1753413 | 1469.926 | 0 | 0 | 0 |  | Fe-Cr-Ni-Cu-Ta
4901 | 5.000276 | 1.86219 | 17.86945 | 3.982726 | 71.28536 | 72.07636 | 0.3295201 | 0.1726688 | 1432.514 | 0 | 0 | 0 |  | Fe-Cr-Ni-Cu-Ta
4902 | 4.237625 | 1.753517 | 13.36232 | 5.893334 | 74.7532 | 70.84521 | 0.3319263 | 0.1673252 | 1356.913 | 0 | 0 | 0 |  | Fe-Cr-Ni-Cu-Ta
4903 | 3.173589 | 1.266321 | 10.48367 | 7.222192 | 77.85422 | 69.54966 | 0.3348613 | 0.1614421 | 1277.748 | 0 | 0 | 0 |  | Fe-Cr-Ni-Cu-Ta
4904 | 12.69658 | 3.73297 | 35.82132 | 2.281092 | 45.46803 | 76.06965 | 0.3165292 | 0.1605276 | 1280.656 | 0 | 0 | 0 |  | Fe-Cr-Ni-Cu-Ta
4905 | 10.43354 | 3.999915 | 28.38399 | 3.491733 | 53.69082 | 75.20027 | 0.3191237 | 0.1679177 | 1372.652 | 0 | 0 | 0 |  | Fe-Cr-Ni-Cu-Ta
4906 | 9.14094 | 4.255307 | 22.8188 | 4.550481 | 59.23448 | 74.53683 | 0.3209086 | 0.169463 | 1391.97 | 0 | 0 | 0 |  | Fe-Cr-Ni-Cu-Ta
4907 | 7.645927 | 4.067824 | 18.3692 | 6.214275 | 63.70277 | 73.37962 | 0.3234854 | 0.1696531 | 1388.047 | 0 | 0 | 0 |  | Fe-Cr-Ni-Cu-Ta
4908 | 5.722007 | 4.358813 | 14.21567 | 8.286518 | 67.41699 | 72.30899 | 0.3255003 | 0.1669144 | 1346.815 | 0 | 0 | 0 |  | Fe-Cr-Ni-Cu-Ta
4909 | 4.465051 | 3.695251 | 10.95069 | 10.16119 | 70.72782 | 70.74636 | 0.3288054 | 0.163948 | 1297.279 | 0 | 0 | 0 |  | Fe-Cr-Ni-Cu-Ta
4910 | 3.405524 | 3.170692 | 8.18171 | 12.73216 | 72.50991 | 69.08536 | 0.3317075 | 0.1601305 | 1233.458 | 0 | 0 | 0 |  | Fe-Cr-Ni-Cu-Ta
4911 | 22.3636 | 2.87193 | 42.14881 | 2.632409 | 29.98325 | 76.8639 | 0.3119847 | 0.1338438 | 961.6279 | 1 | 0 | 0 |  | Fe-Cr-Ni-Cu-Ta
4912 | 19.39784 | 5.351181 | 34.73647 | 3.269926 | 37.24459 | 77.41565 | 0.3110235 | 0.143032 | 1075.083 | 1 | 0 | 0 |  | Fe-Cr-Ni-Cu-Ta
4913 | 16.08889 | 6.24144 | 27.48005 | 4.57672 | 45.6129 | 76.87383 | 0.3127211 | 0.1559901 | 1231.113 | 0 | 0 | 0 |  | Fe-Cr-Ni-Cu-Ta
4914 | 13.19495 | 7.020043 | 22.45462 | 6.434567 | 50.89582 | 76.20073 | 0.3140983 | 0.1588799 | 1263.024 | 0 | 0 | 0 |  | Fe-Cr-Ni-Cu-Ta
4915 | 10.29685 | 7.331096 | 18.46255 | 8.95957 | 54.94993 | 75.04235 | 0.3161928 | 0.16137 | 1284.253 | 0 | 0 | 0 |  | Fe-Cr-Ni-Cu-Ta
4916 | 8.137345 | 7.576224 | 14.66237 | 11.24325 | 58.38081 | 73.97167 | 0.3180534 | 0.1611872 | 1272.873 | 0 | 0 | 0 |  | Fe-Cr-Ni-Cu-Ta
4917 | 6.131305 | 6.746425 | 11.13146 | 14.58735 | 61.40346 | 71.84949 | 0.3219366 | 0.1603307 | 1239.276 | 0 | 0 | 0 |  | Fe-Cr-Ni-Cu-Ta
4918 | 4.334186 | 6.052976 | 8.541755 | 17.87738 | 63.1937 | 69.86578 | 0.325358 | 0.1588002 | 1197.184 | 0 | 0 | 0 |  | Fe-Cr-Ni-Cu-Ta
4919 | 3.194246 | 4.460974 | 6.714855 | 21.80761 | 63.82232 | 67.19882 | 0.3300798 | 0.1579224 | 1151.085 | 0 | 0 | 0 |  | Fe-Cr-Ni-Cu-Ta
4920 | 30.49828 | 4.483458 | 36.27425 | 2.73969 | 26.00432 | 78.27977 | 0.3071936 | 0.1232957 | 854.3697 | 1 | 0 | 0 |  | Fe-Cr-Ni-Cu-Ta
4921 | 26.16915 | 7.166065 | 30.74203 | 3.503152 | 32.41961 | 78.86172 | 0.3060684 | 0.1378031 | 1023.759 | 0 | 0 | 0 |  | Fe-Cr-Ni-Cu-Ta
4922 | 21.2413 | 9.547313 | 25.40594 | 5.834041 | 37.97141 | 78.81311 | 0.3056823 | 0.1446039 | 1103.826 | 0 | 0 | 0 |  | Fe-Cr-Ni-Cu-Ta
4923 | 17.33114 | 10.97251 | 21.13116 | 7.888154 | 42.67704 | 78.45476 | 0.3061034 | 0.1472806 | 1133.704 | 0 | 0 | 0 |  | Fe-Cr-Ni-Cu-Ta
4924 | 13.41596 | 11.8663 | 17.62665 | 11.4491 | 45.64199 | 77.35074 | 0.3073996 | 0.1488057 | 1140.167 | 0 | 0 | 0 |  | Fe-Cr-Ni-Cu-Ta
4925 | 10.23794 | 11.31922 | 14.12376 | 14.56167 | 49.75741 | 75.5682 | 0.3107774 | 0.1514198 | 1154.832 | 0 | 0 | 0 |  | Fe-Cr-Ni-Cu-Ta
4926 | 7.478813 | 10.44465 | 11.13624 | 18.43797 | 52.50232 | 73.34771 | 0.3146796 | 0.1529462 | 1149.252 | 0 | 0 | 0 |  | Fe-Cr-Ni-Cu-Ta
4927 | 5.360306 | 9.426838 | 8.138205 | 23.04169 | 54.03296 | 70.83941 | 0.3187639 | 0.1508084 | 1093.187 | 0 | 0 | 0 |  | Fe-Cr-Ni-Cu-Ta
4928 | 3.563279 | 6.635138 | 6.866407 | 29.05731 | 53.87786 | 66.90358 | 0.3258209 | 0.1515199 | 1050.423 | 0 | 0 | 0 |  | Fe-Cr-Ni-Cu-Ta
4929 | 37.65643 | 7.011957 | 30.78456 | 2.856513 | 21.69054 | 79.97952 | 0.3017043 | 0.1118389 | 741.4707 | 1 | 0 | 0 |  | Fe-Cr-Ni-Cu-Ta
4930 | 31.78271 | 10.62244 | 26.55378 | 4.636441 | 26.40463 | 80.66877 | 0.2996537 | 0.1248928 | 886.077 | 0 | 0 | 0 |  | Fe-Cr-Ni-Cu-Ta
4931 | 25.97345 | 13.92321 | 22.33664 | 7.164636 | 30.60206 | 81.02999 | 0.2979786 | 0.1305614 | 951.5711 | 0 | 0 | 0 |  | Fe-Cr-Ni-Cu-Ta
4932 | 21.09637 | 15.43272 | 19.00637 | 10.28773 | 34.17681 | 80.41951 | 0.2983941 | 0.1320118 | 962.0797 | 0 | 0 | 0 |  | Fe-Cr-Ni-Cu-Ta
4933 | 16.72102 | 16.24487 | 15.28281 | 14.06281 | 37.68848 | 79.26014 | 0.2997943 | 0.1354015 | 989.9859 | 0 | 0 | 0 |  | Fe-Cr-Ni-Cu-Ta
4934 | 12.6317 | 16.33426 | 12.53939 | 17.56711 | 40.92753 | 77.79309 | 0.3021052 | 0.138175 | 1008.314 | 0 | 0 | 0 |  | Fe-Cr-Ni-Cu-Ta
4935 | 8.786976 | 15.10349 | 9.235868 | 23.07309 | 43.80057 | 74.92889 | 0.3068787 | 0.1399664 | 999.9242 | 0 | 0 | 0 |  | Fe-Cr-Ni-Cu-Ta
4936 | 6.036831 | 13.73913 | 7.75528 | 29.0027 | 43.46605 | 72.02884 | 0.3113091 | 0.138843 | 954.1077 | 0 | 0 | 0 |  | Fe-Cr-Ni-Cu-Ta
4937 | 3.97352 | 9.865389 | 5.568681 | 37.67754 | 42.91487 | 66.88198 | 0.3203901 | 0.1382289 | 888.9021 | 0 | 0 | 0 |  | Fe-Cr-Ni-Cu-Ta
4938 | 43.32538 | 11.29459 | 22.76935 | 2.95789 | 19.65279 | 82.24502 | 0.2949852 | 0.1102417 | 735.9012 | 0 | 0 | 0 |  | Fe-Cr-Ni-Cu-Ta
4939 | 35.45065 | 16.50305 | 20.4052 | 5.762547 | 21.87855 | 83.30793 | 0.2912899 | 0.1090406 | 727.6734 | 0 | 0 | 0 |  | Fe-Cr-Ni-Cu-Ta
4940 | 29.84328 | 20.06723 | 17.42659 | 8.48936 | 24.17354 | 83.8019 | 0.2889569 | 0.1123566 | 764.0474 | 0 | 0 | 0 |  | Fe-Cr-Ni-Cu-Ta
4941 | 23.30784 | 20.95232 | 15.20599 | 11.88874 | 28.64511 | 82.79926 | 0.2904435 | 0.1228616 | 871.2514 | 0 | 0 | 0 |  | Fe-Cr-Ni-Cu-Ta
4942 | 18.73377 | 21.80244 | 13.1272 | 15.98728 | 30.34931 | 81.67356 | 0.2914666 | 0.121192 | 842.4083 | 0 | 0 | 0 |  | Fe-Cr-Ni-Cu-Ta
4943 | 13.39945 | 21.48554 | 10.17176 | 21.17595 | 33.76729 | 79.52312 | 0.2947172 | 0.1223648 | 837.4803 | 0 | 0 | 0 |  | Fe-Cr-Ni-Cu-Ta
4944 | 9.526976 | 20.4693 | 7.702824 | 26.68395 | 35.61695 | 76.97498 | 0.2986486 | 0.1264011 | 858.3026 | 0 | 0 | 0 |  | Fe-Cr-Ni-Cu-Ta
4945 | 5.839123 | 17.66856 | 6.137421 | 34.88151 | 35.47338 | 72.69734 | 0.3057032 | 0.1280473 | 834.3081 | 0 | 0 | 0 |  | Fe-Cr-Ni-Cu-Ta
4946 | 3.566854 | 12.61941 | 4.498884 | 44.64434 | 34.67051 | 66.83563 | 0.3164484 | 0.1253451 | 749.3533 | 0 | 0 | 0 |  | Fe-Cr-Ni-Cu-Ta
4947 | 45.01603 | 16.92596 | 15.4686 | 2.955109 | 19.63431 | 84.82271 | 0.2879158 | 0.1031717 | 675.1346 | 0 | 0 | 0 |  | Fe-Cr-Ni-Cu-Ta
4948 | 37.26357 | 22.59145 | 14.57385 | 5.916374 | 19.65476 | 86.06211 | 0.2834661 | 0.1018724 | 666.0002 | 0 | 0 | 0 |  | Fe-Cr-Ni-Cu-Ta
4949 | 31.19262 | 26.62155 | 13.66089 | 8.873199 | 19.65174 | 86.68086 | 0.2805281 | 0.1005675 | 653.6539 | 0 | 0 | 0 |  | Fe-Cr-Ni-Cu-Ta
4950 | 25.20326 | 28.1584 | 11.47934 | 13.38295 | 21.77605 | 85.78434 | 0.2808694 | 0.09892946 | 630.4871 | 0 | 0 | 0 |  | Fe-Cr-Ni-Cu-Ta
4951 | 19.71714 | 29.06607 | 9.498688 | 17.7613 | 23.9568 | 84.64206 | 0.2818734 | 0.1022882 | 656.5396 | 0 | 0 | 0 |  | Fe-Cr-Ni-Cu-Ta
4952 | 14.55292 | 28.60429 | 7.648183 | 22.99884 | 26.19577 | 82.59452 | 0.2847682 | 0.109341 | 714.4937 | 0 | 0 | 0 |  | Fe-Cr-Ni-Cu-Ta
4953 | 9.449096 | 27.12569 | 5.793557 | 29.56728 | 28.06438 | 79.60225 | 0.2894101 | 0.1115168 | 714.73 | 0 | 0 | 0 |  | Fe-Cr-Ni-Cu-Ta
4954 | 5.343699 | 22.74385 | 4.01192 | 38.2195 | 29.68103 | 74.51548 | 0.2985841 | 0.1141314 | 702.0331 | 0 | 0 | 0 |  | Fe-Cr-Ni-Cu-Ta
4955 | 2.999466 | 16.05764 | 3.152697 | 48.6348 | 29.15539 | 67.81218 | 0.3114713 | 0.1146428 | 651.5148 | 0 | 0 | 0 |  | Fe-Cr-Ni-Cu-Ta
4956 | 38.18635 | 31.32064 | 9.556461 | 6.207239 | 14.72931 | 89.69856 | 0.2730392 | 0.08777501 | 538.4359 | 0 | 0 | 0 |  | Fe-Cr-Ni-Cu-Ta
4957 | 31.78215 | 34.66324 | 9.544507 | 9.299211 | 14.71089 | 89.96631 | 0.2709899 | 0.08669283 | 527.5181 | 0 | 0 | 0 |  | Fe-Cr-Ni-Cu-Ta
4958 | 24.85393 | 36.363 | 8.396876 | 13.13012 | 17.25607 | 89.368 | 0.2710192 | 0.09132891 | 569.0744 | 0 | 0 | 0 |  | Fe-Cr-Ni-Cu-Ta
4959 | 19.05297 | 36.28462 | 7.282294 | 17.73784 | 19.64227 | 87.80969 | 0.2730553 | 0.09537457 | 600.5243 | 0 | 0 | 0 |  | Fe-Cr-Ni-Cu-Ta
4960 | 13.49408 | 35.33508 | 5.318791 | 23.99119 | 21.86085 | 85.34862 | 0.2764916 | 0.09849423 | 616.9095 | 0 | 0 | 0 |  | Fe-Cr-Ni-Cu-Ta
4961 | 9.026576 | 32.85254 | 4.312594 | 29.87918 | 23.92911 | 82.25873 | 0.2817876 | 0.1019398 | 632.2847 | 0 | 0 | 0 |  | Fe-Cr-Ni-Cu-Ta
4962 | 4.647504 | 27.40452 | 2.442463 | 37.89879 | 27.60672 | 76.94201 | 0.2920096 | 0.1050665 | 629.1254 | 0 | 0 | 0 |  | Fe-Cr-Ni-Cu-Ta
4963 | 30.52863 | 44.41171 | 6.016541 | 9.769858 | 9.273258 | 93.63633 | 0.2604793 | 0.06982461 | 381.8107 | 0 | 0 | 0 |  | Fe-Cr-Ni-Cu-Ta
4964 | 23.26161 | 45.04776 | 5.867989 | 13.76358 | 12.05906 | 92.6351 | 0.2615472 | 0.07638551 | 436.9546 | 0 | 0 | 0 |  | Fe-Cr-Ni-Cu-Ta
4965 | 17.22848 | 44.74446 | 4.765424 | 18.57181 | 14.68984 | 91.03226 | 0.2636129 | 0.08162715 | 478.6216 | 0 | 0 | 0 |  | Fe-Cr-Ni-Cu-Ta
4966 | 11.5905 | 43.99515 | 3.748497 | 23.33324 | 17.3326 | 89.20748 | 0.2662363 | 0.09144069 | 563.4726 | 0 | 0 | 0 |  | Fe-Cr-Ni-Cu-Ta
4967 | 6.73328 | 39.18112 | 3.538628 | 28.73071 | 21.81627 | 85.36326 | 0.2740012 | 0.09572457 | 586.8234 | 0 | 0 | 0 |  | Fe-Cr-Ni-Cu-Ta
4968 | 26.50977 | 35.15281 | 2.533096 | 4.570361 | 31.23396 | 91.69615 | 0.2708628 | 0.1163773 | 859.3961 | 0 | 0 | 0 |  | Fe-Cr-Ni-Cu-Ta
4969 | 31.75193 | 30.32045 | 4.278719 | 4.63195 | 29.01696 | 89.69939 | 0.2755669 | 0.1154973 | 836.4755 | 0 | 0 | 0 |  | Fe-Cr-Ni-Cu-Ta
4970 | 36.67731 | 26.38723 | 6.133115 | 3.793964 | 27.00838 | 88.38966 | 0.2790366 | 0.1137832 | 809.2995 | 0 | 0 | 0 |  | Fe-Cr-Ni-Cu-Ta
4971 | 41.03435 | 21.05161 | 9.682387 | 3.811535 | 24.42012 | 86.20293 | 0.2843632 | 0.1115153 | 771.2738 | 0 | 0 | 0 |  | Fe-Cr-Ni-Cu-Ta
4972 | 46.37237 | 17.92158 | 12.87507 | 2.98671 | 19.84427 | 85.32086 | 0.2864632 | 0.1026748 | 672.1433 | 0 | 0 | 0 |  | Fe-Cr-Ni-Cu-Ta
4973 | 14.99734 | 33.91057 | 2.251927 | 4.875671 | 43.9645 | 90.83079 | 0.2752568 | 0.1306431 | 1035.646 | 0 | 0 | 0 |  | Fe-Cr-Ni-Cu-Ta
4974 | 19.81397 | 30.06288 | 3.856702 | 5.845131 | 40.42131 | 88.82867 | 0.2791869 | 0.1300044 | 1008.852 | 0 | 0 | 0 |  | Fe-Cr-Ni-Cu-Ta
4975 | 23.5847 | 26.07559 | 5.422714 | 6.709015 | 38.20798 | 86.81608 | 0.2835017 | 0.1301253 | 993.2892 | 0 | 0 | 0 |  | Fe-Cr-Ni-Cu-Ta
4976 | 27.52966 | 22.7834 | 8.03779 | 6.961082 | 34.68807 | 85.36929 | 0.2866061 | 0.1274114 | 948.0848 | 0 | 0 | 0 |  | Fe-Cr-Ni-Cu-Ta
4977 | 32.05031 | 19.39616 | 11.79067 | 8.205464 | 28.5574 | 83.67824 | 0.2895781 | 0.1195504 | 843.0952 | 0 | 0 | 0 |  | Fe-Cr-Ni-Cu-Ta
4978 | 36.44347 | 16.19409 | 15.67032 | 7.539551 | 24.15257 | 82.69181 | 0.2919944 | 0.1128499 | 763.2541 | 0 | 0 | 0 |  | Fe-Cr-Ni-Cu-Ta
4979 | 39.7521 | 12.87337 | 20.89144 | 6.883173 | 19.59991 | 81.63092 | 0.2946925 | 0.1038579 | 663.6221 | 0 | 0 | 0 |  | Fe-Cr-Ni-Cu-Ta
4980 | 7.403713 | 29.87045 | 1.945485 | 2.808126 | 57.97223 | 89.4178 | 0.2828656 | 0.1400596 | 1168.189 | 0 | 0 | 0 |  | Fe-Cr-Ni-Cu-Ta
4981 | 10.024 | 26.83174 | 2.634021 | 5.702946 | 54.8073 | 86.89364 | 0.2868725 | 0.1413022 | 1154.327 | 0 | 0 | 0 |  | Fe-Cr-Ni-Cu-Ta
4982 | 13.74729 | 23.77018 | 4.128453 | 7.448798 | 50.90527 | 84.89468 | 0.2902353 | 0.1420105 | 1137.261 | 0 | 0 | 0 |  | Fe-Cr-Ni-Cu-Ta
4983 | 16.9135 | 21.4162 | 6.399915 | 9.237683 | 46.0327 | 83.30051 | 0.2925755 | 0.1404654 | 1096.47 | 0 | 0 | 0 |  | Fe-Cr-Ni-Cu-Ta
4984 | 20.21111 | 19.48948 | 9.863108 | 10.67736 | 39.75894 | 82.14159 | 0.29398 | 0.1354517 | 1018.875 | 0 | 0 | 0 |  | Fe-Cr-Ni-Cu-Ta
4985 | 23.39544 | 16.86362 | 13.48518 | 12.02226 | 34.2335 | 80.72475 | 0.2963259 | 0.1297533 | 936.7326 | 0 | 0 | 0 |  | Fe-Cr-Ni-Cu-Ta
4986 | 26.92052 | 14.00646 | 19.14127 | 11.71214 | 28.21961 | 79.80492 | 0.2983521 | 0.1218482 | 839.9118 | 0 | 0 | 0 |  | Fe-Cr-Ni-Cu-Ta
4987 | 29.99451 | 11.63592 | 25.39659 | 11.3765 | 21.5964774 | 79.15788 | 0.2996857 | 0.1098369 | 707.9164 | 0 | 0 | 0 |  | Fe-Cr-Ni-Cu-Ta
4988 | 31.98126 | 9.657067 | 32.70654 | 8.851661 | 16.80346 | 79.23155 | 0.300485 | 0.09952205 | 607.0763 | 1 | 0 | 0 |  | Fe-Cr-Ni-Cu-Ta
4989 | 5.460371 | 21.86053 | 1.721796 | 3.727878 | 67.22943 | 84.60477 | 0.296378 | 0.1445348 | 1204.927 | 0 | 0 | 0 |  | Fe-Cr-Ni-Cu-Ta
4990 | 7.46591 | 20.31857 | 2.414558 | 6.534731 | 63.26623 | 82.83597 | 0.2983082 | 0.1470293 | 1206.266 | 0 | 0 | 0 |  | Fe-Cr-Ni-Cu-Ta
4991 | 9.757648 | 18.73739 | 4.487055 | 9.714972 | 57.30293 | 81.05622 | 0.2999536 | 0.1478627 | 1183.59 | 0 | 0 | 0 |  | Fe-Cr-Ni-Cu-Ta
4992 | 12.11299 | 17.21337 | 6.700947 | 12.33205 | 51.64064 | 79.61585 | 0.3013272 | 0.146565 | 1141.853 | 0 | 0 | 0 |  | Fe-Cr-Ni-Cu-Ta
4993 | 14.33809 | 15.89213 | 10.76469 | 14.76094 | 44.24414 | 78.48481 | 0.3020664 | 0.1420061 | 1065.018 | 0 | 0 | 0 |  | Fe-Cr-Ni-Cu-Ta
4994 | 17.38702 | 14.16457 | 15.22938 | 15.66231 | 37.55672 | 77.75246 | 0.3028289 | 0.1358453 | 980.694 | 0 | 0 | 0 |  | Fe-Cr-Ni-Cu-Ta
4995 | 20.2306 | 12.31556 | 21.2641 | 15.93662 | 30.25313 | 77.21358 | 0.3035134 | 0.1259125 | 862.16 | 0 | 0 | 0 |  | Fe-Cr-Ni-Cu-Ta
4996 | 22.51805 | 9.733886 | 28.74021 | 15.55644 | 23.45141 | 76.50504 | 0.3051556 | 0.1154472 | 745.3873 | 0 | 0 | 0 |  | Fe-Cr-Ni-Cu-Ta
4997 | 24.02755 | 8.788491 | 38.7845 | 11.71713 | 16.68232 | 77.53613 | 0.30406 | 0.1003741 | 604.169 | 1 | 0 | 0 |  | Fe-Cr-Ni-Cu-Ta
4998 | 4.004336 | 16.31093 | 1.578338 | 5.125915 | 72.98048 | 80.54789 | 0.3069673 | 0.1446661 | 1183.564 | 0 | 0 | 0 |  | Fe-Cr-Ni-Cu-Ta
4999 | 5.364509 | 15.48324 | 2.81928 | 8.545676 | 67.7873 | 78.97648 | 0.3078343 | 0.1493472 | 1206.759 | 0 | 0 | 0 |  | Fe-Cr-Ni-Cu-Ta
5000 | 6.893053 | 14.4399 | 4.830127 | 12.41859 | 61.41833 | 77.27648 | 0.308845 | 0.1512847 | 1193.44 | 0 | 0 | 0 |  | Fe-Cr-Ni-Cu-Ta
5001 | 8.499644 | 13.56607 | 7.657591 | 15.19791 | 55.07879 | 76.19241 | 0.3092128 | 0.1507336 | 1160.608 | 0 | 0 | 0 |  | Fe-Cr-Ni-Cu-Ta
5002 | 10.3681 | 12.06645 | 11.57888 | 17.69616 | 48.29041 | 74.9857 | 0.3102384 | 0.1479905 | 1103.024 | 0 | 0 | 0 |  | Fe-Cr-Ni-Cu-Ta
5003 | 12.52442 | 11.01296 | 16.08963 | 19.79308 | 40.57992 | 74.30736 | 0.3101899 | 0.1412307 | 1008.667 | 0 | 0 | 0 |  | Fe-Cr-Ni-Cu-Ta
5004 | 15.03018 | 9.095941 | 23.69702 | 20.52267 | 31.65419 | 73.77258 | 0.3106369 | 0.1303035 | 877.9581 | 0 | 0 | 0 |  | Fe-Cr-Ni-Cu-Ta
5005 | 16.08024 | 8.234276 | 32.11327 | 20.12675 | 23.44546 | 73.98999 | 0.309881 | 0.1160111 | 729.6692 | 1 | 0 | 0 |  | Fe-Cr-Ni-Cu-Ta
5006 | 16.99975 | 6.331005 | 44.6705 | 15.47465 | 16.52409 | 74.87238 | 0.3097103 | 0.1012615 | 594.4863 | 1 | 0 | 0 |  | Fe-Cr-Ni-Cu-Ta
5007 | 3.311844 | 11.0124 | 1.491871 | 7.536822 | 76.64706 | 76.00297 | 0.3176727 | 0.145061 | 1151.144 | 0 | 0 | 0 |  | Fe-Cr-Ni-Cu-Ta
5008 | 4.087926 | 10.94236 | 3.222571 | 12.21014 | 69.53701 | 74.57436 | 0.3172125 | 0.1511399 | 1183.635 | 0 | 0 | 0 |  | Fe-Cr-Ni-Cu-Ta
5009 | 4.909788 | 10.15828 | 5.160609 | 16.1392 | 63.63212 | 73.04656 | 0.317982 | 0.1537562 | 1178.623 | 0 | 0 | 0 |  | Fe-Cr-Ni-Cu-Ta
5010 | 6.577184 | 10.02051 | 8.170129 | 19.04994 | 56.18223 | 72.56083 | 0.3167005 | 0.1530139 | 1145.841 | 0 | 0 | 0 |  | Fe-Cr-Ni-Cu-Ta
5011 | 7.60873 | 9.445414 | 11.99614 | 21.64415 | 49.30556 | 71.89318 | 0.3163959 | 0.1500003 | 1090.765 | 0 | 0 | 0 |  | Fe-Cr-Ni-Cu-Ta
5012 | 9.59065 | 8.291506 | 18.00107 | 24.16407 | 39.95271 | 71.2468 | 0.3160802 | 0.1423062 | 985.6543 | 0 | 0 | 0 |  | Fe-Cr-Ni-Cu-Ta
5013 | 11.1772 | 6.93764 | 25.06282 | 25.43615 | 31.3862 | 70.86822 | 0.3159954 | 0.1307144 | 852.2954 | 0 |  | 0 |  | Fe-Cr-Ni-Cu-Ta
5014 | 12.28513 | 6.100264 | 36.15565 | 24.22983 | 21.22913 | 71.59067 | 0.314347 | 0.1116039 | 665.8368 | 1 | 0 | 0 |  | Fe-Cr-Ni-Cu-Ta
5015 | 12.90704 | 4.806808 | 49.74351 | 18.60276 | 13.93988 | 73.11274 | 0.3129747 | 0.09474151 | 521.6684 | 1 | 0 | 0 |  | Fe-Cr-Ni-Cu-Ta
5016 | 3.205724 | 7.248483 | 1.444068 | 10.94298 | 77.15874 | 72.06632 | 0.3256102 | 0.146031 | 1119.823 | 0 | 0 | 0 |  | Fe-Cr-Ni-Cu-Ta
5017 | 3.510777 | 7.471285 | 3.162968 | 15.97907 | 69.8759 | 70.81496 | 0.3246706 | 0.1527617 | 1157.295 | 0 | 0 | 0 |  | Fe-Cr-Ni-Cu-Ta
5018 | 3.791631 | 7.56466 | 5.123997 | 20.33904 | 63.18068 | 69.80474 | 0.3239371 | 0.1546763 | 1146.321 | 0 | 0 | 0 |  | Fe-Cr-Ni-Cu-Ta
5019 | 4.624715 | 6.996944 | 8.506703 | 23.68023 | 56.19141 | 68.93781 | 0.3236783 | 0.1546275 | 1118.319 | 0 | 0 | 0 |  | Fe-Cr-Ni-Cu-Ta
5020 | 5.617546 | 6.392444 | 12.46511 | 26.98834 | 48.53657 | 68.20835 | 0.32324 | 0.1508386 | 1052.639 | 0 | 0 | 0 |  | Fe-Cr-Ni-Cu-Ta
5021 | 6.839181 | 5.730819 | 17.97142 | 29.57168 | 39.8869 | 67.8626 | 0.3223399 | 0.1425156 | 947.7625 | 0 | 0 | 0 |  | Fe-Cr-Ni-Cu-Ta
5022 | 8.259207 | 4.893435 | 26.04341 | 31.61082 | 29.19313 | 67.82477 | 0.321018 | 0.127268 | 784.0672 | 0 |  | 0 |  | Fe-Cr-Ni-Cu-Ta
5023 | 9.836474 | 3.815911 | 37.90959 | 29.84671 | 18.59131 | 68.81265 | 0.3190345 | 0.1061275 | 591.1394 | 1 |  | 0 |  | Fe-Cr-Ni-Cu-Ta
5024 | 10.45596 | 3.244985 | 52.20303 | 22.80336 | 11.29266 | 71.16152 | 0.316143 | 0.08652067 | 437.7252 | 1 | 0 | 0 |  | Fe-Cr-Ni-Cu-Ta
5025 | 2.515085 | 4.683308 | 3.172285 | 21.1774 | 68.45192 | 67.00679 | 0.3313276 | 0.1543142 | 1120.28 | 0 | 0 | 0 |  | Fe-Cr-Ni-Cu-Ta
5026 | 2.719983 | 5.064846 | 5.146085 | 25.37864 | 61.69044 | 66.39562 | 0.3298723 | 0.1553379 | 1104.02 | 0 | 0 | 0 |  | Fe-Cr-Ni-Cu-Ta
5027 | 3.553847 | 4.963181 | 8.093365 | 29.65436 | 53.73525 | 65.71614 | 0.328708 | 0.1531348 | 1052.88 | 0 | 0 | 0 |  | Fe-Cr-Ni-Cu-Ta
5028 | 4.491413 | 4.779088 | 12.13936 | 32.85381 | 45.73633 | 65.44022 | 0.3273179 | 0.1476734 | 977.9346 | 0 | 0 | 0 |  | Fe-Cr-Ni-Cu-Ta
5029 | 5.598003 | 3.90899 | 18.38745 | 35.82977 | 36.27579 | 65.06032 | 0.3265039 | 0.1375541 | 859.5534 | 0 | 0 | 0 |  | Fe-Cr-Ni-Cu-Ta
5030 | 6.825493 | 3.530462 | 25.5082 | 37.10636 | 27.02949 | 65.48875 | 0.3245267 | 0.1229581 | 717.0444 | 1 | 0 | 0 |  | Fe-Cr-Ni-Cu-Ta
5031 | 9.040933 | 2.295683 | 37.1473 | 35.53796 | 15.97811 | 66.54282 | 0.3223241 | 0.0993627 | 513.3333 | 1 |  | 0 |  | Fe-Cr-Ni-Cu-Ta
5032 | 1.679533 | 3.127438 | 5.296002 | 31.8512 | 58.04583 | 63.09995 | 0.3347518 | 0.1546575 | 1041.77 | 0 | 0 | 0 |  | Fe-Cr-Ni-Cu-Ta
5033 | 2.447671 | 3.418333 | 8.361316 | 36.20635 | 49.56633 | 62.84853 | 0.332653 | 0.1501054 | 974.1013 | 0 | 0 | 0 |  | Fe-Cr-Ni-Cu-Ta
5034 | 3.323529 | 3.094351 | 12.57593 | 40.08609 | 40.9201 | 62.47163 | 0.3314021 | 0.1421784 | 877.4675 | 0 | 0 | 0 |  | Fe-Cr-Ni-Cu-Ta
5035 | 4.401198 | 2.731805 | 17.73315 | 44.23682 | 30.89703 | 62.20303 | 0.3299003 | 0.127623 | 726.8364 | 0 | 0 | 0 |  | Fe-Cr-Ni-Cu-Ta
5036 | 6.34567 | 2.954048 | 25.01192 | 45.12798 | 20.56038 | 63.35004 | 0.32628 | 0.1082071 | 561.3888 | 1 | 0 | 0 |  | Fe-Cr-Ni-Cu-Ta
5037 | 2.38067 | 34.72528 | 27.52517 | 4.514776 | 30.8541 | 90.30092 | 0.276783 | 0.1228198 | 929.5779 | 0 | 0 | 0 |  | Fe-Cr-Ni-Cu-Ta
5038 | 4.013997 | 29.89766 | 32.90864 | 4.567362 | 28.61234 | 88.08145 | 0.2823393 | 0.1226697 | 912.0334 | 0 | 0 | 0 |  | Fe-Cr-Ni-Cu-Ta
5039 | 5.744516 | 25.97792 | 37.95302 | 3.735113 | 26.58943 | 86.58217 | 0.2865297 | 0.1215044 | 888.3634 | 0 | 0 | 0 |  | Fe-Cr-Ni-Cu-Ta
5040 | 9.064434 | 20.71485 | 42.44068 | 3.750562 | 24.02947 | 84.31961 | 0.2920598 | 0.1187019 | 841.5516 | 1 | 0 | 0 |  | Fe-Cr-Ni-Cu-Ta
5041 | 12.03943 | 17.61452 | 47.90624 | 2.935537 | 19.50427 | 83.32973 | 0.2945517 | 0.1094689 | 734.6302 | 1 | 0 | 0 |  | Fe-Cr-Ni-Cu-Ta
5042 | 2.128499 | 33.68933 | 15.66065 | 4.843862 | 43.67766 | 90.02706 | 0.2786467 | 0.1347127 | 1082.971 | 0 | 0 | 0 |  | Fe-Cr-Ni-Cu-Ta
5043 | 3.639239 | 29.81696 | 20.65583 | 5.797316 | 40.09066 | 87.81649 | 0.2834023 | 0.1349692 | 1064.504 | 0 | 0 | 0 |  | Fe-Cr-Ni-Cu-Ta
5044 | 5.111044 | 25.83243 | 24.55839 | 6.646453 | 37.85169 | 85.64938 | 0.2882992 | 0.1355521 | 1052.15 | 0 | 0 | 0 |  | Fe-Cr-Ni-Cu-Ta
5045 | 7.570236 | 22.55431 | 28.64509 | 6.891088 | 34.33928 | 84.11472 | 0.2917193 | 0.1330865 | 1007.378 | 0 | 0 | 0 |  | Fe-Cr-Ni-Cu-Ta
5046 | 11.09948 | 19.1919 | 33.33288 | 8.119056 | 28.25667 | 82.38118 | 0.294819 | 0.124787 | 894.2743 | 0 | 0 | 0 |  | Fe-Cr-Ni-Cu-Ta
5047 | 14.74646 | 16.01787 | 37.88841 | 7.457509 | 23.88975 | 81.36811 | 0.2973096 | 0.1175103 | 806.5244 | 1 | 0 | 0 |  | Fe-Cr-Ni-Cu-Ta
5048 | 19.67626 | 12.74397 | 41.36289 | 6.813985 | 19.40289 | 80.42418 | 0.2995081 | 0.1075982 | 696.0674 | 1 | 0 | 0 |  | Fe-Cr-Ni-Cu-Ta
5049 | 1.845692 | 29.78595 | 7.759926 | 2.800183 | 57.80824 | 89.03692 | 0.2844504 | 0.1423591 | 1195.984 | 0 | 0 | 0 |  | Fe-Cr-Ni-Cu-Ta
5050 | 2.496411 | 26.72908 | 10.49577 | 5.681127 | 54.59761 | 86.37208 | 0.2890118 | 0.1440807 | 1186.743 | 0 | 0 | 0 |  | Fe-Cr-Ni-Cu-Ta
5051 | 3.908193 | 23.65154 | 14.37746 | 7.411619 | 50.65119 | 84.21342 | 0.2929984 | 0.1456955 | 1178.854 | 0 | 0 | 0 |  | Fe-Cr-Ni-Cu-Ta
5052 | 6.055374 | 21.29842 | 17.67978 | 9.186881 | 45.77954 | 82.55665 | 0.2955697 | 0.1441439 | 1136.254 | 0 | 0 | 0 |  | Fe-Cr-Ni-Cu-Ta
5053 | 9.332112 | 19.38227 | 21.12676 | 10.61863 | 39.54023 | 81.41349 | 0.2968981 | 0.1390401 | 1055.848 | 0 | 0 | 0 |  | Fe-Cr-Ni-Cu-Ta
5054 | 12.76088 | 16.77309 | 24.4586 | 11.95771 | 34.04971 | 80.0243 | 0.2991158 | 0.1329137 | 967.5546 | 0 |  | 0 |  | Fe-Cr-Ni-Cu-Ta
5055 | 18.13027 | 13.94441 | 28.17045 | 11.66026 | 28.09461 | 79.24038 | 0.3005907 | 0.1240189 | 859.8941 | 0 | 0 | 0 |  | Fe-Cr-Ni-Cu-Ta
5056 | 24.09047 | 11.60135 | 31.43315 | 11.34271 | 21.53232 | 78.79008 | 0.3011406 | 0.1110085 | 717.8998 | 1 | 0 | 0 |  | Fe-Cr-Ni-Cu-Ta
5057 | 31.10317 | 9.652804 | 33.60022 | 8.847754 | 16.79605 | 79.17846 | 0.300695 | 0.09966424 | 608.2109 | 1 | 0 | 0 |  | Fe-Cr-Ni-Cu-Ta
5058 | 1.634919 | 21.81793 | 5.728134 | 3.720613 | 67.09841 | 84.31219 | 0.2975522 | 0.1466329 | 1229.58 | 0 | 0 | 0 |  | Fe-Cr-Ni-Cu-Ta
5059 | 2.291153 | 20.26506 | 7.826647 | 6.517522 | 63.09962 | 82.44164 | 0.2998786 | 0.1499046 | 1239.252 | 0 | 0 | 0 |  | Fe-Cr-Ni-Cu-Ta
5060 | 4.257034 | 18.685 | 10.22745 | 9.687808 | 57.14271 | 80.64375 | 0.3015864 | 0.1506056 | 1213.893 | 0 | 0 | 0 |  | Fe-Cr-Ni-Cu-Ta
5061 | 6.356628 | 17.16307 | 12.69459 | 12.29601 | 51.48971 | 79.19177 | 0.3029985 | 0.1489602 | 1167.167 | 0 | 0 | 0 |  | Fe-Cr-Ni-Cu-Ta
5062 | 10.22011 | 15.85894 | 15.03909 | 14.73011 | 44.15174 | 78.19073 | 0.3032235 | 0.1435583 | 1080.573 | 0 | 0 | 0 |  | Fe-Cr-Ni-Cu-Ta
5063 | 14.46777 | 14.14363 | 18.24824 | 15.63916 | 37.5012 | 77.5504 | 0.3036227 | 0.136822 | 989.9974 | 0 |  | 0 |  | Fe-Cr-Ni-Cu-Ta
5064 | 20.2306 | 12.31556 | 21.2641 | 15.93662 | 30.25313 | 77.21358 | 0.3035134 | 0.1261243 | 864.2112 | 0 | 0 | 0 |  | Fe-Cr-Ni-Cu-Ta
5065 | 27.41092 | 9.75794 | 23.7269 | 15.59488 | 23.50936 | 76.82129 | 0.3039171 | 0.1141899 | 734.7838 | 0 | 0 | 0 |  | Fe-Cr-Ni-Cu-Ta
5066 | 37.14371 | 8.846664 | 25.4222 | 11.79469 | 16.79275 | 78.34111 | 0.3008918 | 0.09820978 | 587.3887 | 1 | 0 | 0 |  | Fe-Cr-Ni-Cu-Ta
5067 | 1.499709 | 16.2901 | 4.203527 | 5.11937 | 72.88729 | 80.33986 | 0.3077781 | 0.1463645 | 1202.798 | 0 | 0 | 0 |  | Fe-Cr-Ni-Cu-Ta
5068 | 2.678584 | 15.46205 | 5.630845 | 8.533982 | 67.69454 | 78.75674 | 0.3086877 | 0.1512665 | 1228.089 | 0 | 0 | 0 |  | Fe-Cr-Ni-Cu-Ta
5069 | 4.589981 | 14.42297 | 7.236697 | 12.40403 | 61.34632 | 77.09191 | 0.3095595 | 0.1528027 | 1209.712 | 0 | 0 | 0 |  | Fe-Cr-Ni-Cu-Ta
5070 | 7.280892 | 13.55766 | 8.928318 | 15.18848 | 55.04465 | 76.09735 | 0.3095806 | 0.1513112 | 1166.509 | 0 | 0 | 0 |  | Fe-Cr-Ni-Cu-Ta
5071 | 11.01976 | 12.07044 | 10.90138 | 17.70202 | 48.3064 | 75.03512 | 0.3100475 | 0.147715 | 1100.344 | 0 | 0 | 0 |  | Fe-Cr-Ni-Cu-Ta
5072 | 15.32942 | 11.02864 | 13.18298 | 19.82126 | 40.6377 | 74.51215 | 0.3093977 | 0.1401856 | 999.0678 | 0 | 0 | 0 |  | Fe-Cr-Ni-Cu-Ta
5073 | 22.63216 | 9.130996 | 15.8589 | 20.60176 | 31.77619 | 74.30228 | 0.3085862 | 0.128056 | 858.8045 | 0 | 0 | 0 |  | Fe-Cr-Ni-Cu-Ta
5074 | 30.78003 | 8.295607 | 17.02761 | 20.27666 | 23.62009 | 74.96489 | 0.3060921 | 0.1126674 | 703.2503 | 0 |  | 0 |  | Fe-Cr-Ni-Cu-Ta
5075 | 43.06031 | 6.414566 | 18.10404 | 15.6789 | 16.74218 | 76.51188 | 0.3033193 | 0.09689694 | 562.5981 | 0 | 0 | 0 |  | Fe-Cr-Ni-Cu-Ta
5076 | 1.417991 | 11.00176 | 3.477671 | 7.529542 | 76.57303 | 75.83333 | 0.3183142 | 0.1469253 | 1171.429 | 0 | 0 | 0 |  | Fe-Cr-Ni-Cu-Ta
5077 | 3.064344 | 10.93665 | 4.294519 | 12.20377 | 69.50072 | 74.48543 | 0.3175495 | 0.1518387 | 1190.943 | 0 | 0 | 0 |  | Fe-Cr-Ni-Cu-Ta
5078 | 4.909788 | 10.15828 | 5.160609 | 16.1392 | 63.63212 | 73.04656 | 0.317982 | 0.1537562 | 1178.623 | 0 | 0 | 0 |  | Fe-Cr-Ni-Cu-Ta
5079 | 7.777787 | 10.02664 | 6.917412 | 19.06159 | 56.21658 | 72.65885 | 0.3163277 | 0.1527072 | 1143.121 | 0 | 0 | 0 |  | Fe-Cr-Ni-Cu-Ta
5080 | 11.43532 | 9.463807 | 8.013003 | 21.6863 | 49.40157 | 72.1949 | 0.3152451 | 0.1482625 | 1074.625 | 0 | 0 | 0 |  | Fe-Cr-Ni-Cu-Ta
5081 | 17.19234 | 8.323549 | 10.11955 | 24.25745 | 40.1071 | 71.81771 | 0.3138958 | 0.13909 | 957.4403 | 0 | 0 | 0 |  | Fe-Cr-Ni-Cu-Ta
5082 | 24 | 6.982828 | 11.82472 | 25.60182 | 31.59063 | 71.78805 | 0.3124673 | 0.1267903 | 820.7638 | 0 | 0 | 0 |  | Fe-Cr-Ni-Cu-Ta
5083 | 34.7914 | 6.169965 | 13.06027 | 24.50667 | 21.47169 | 73.10177 | 0.3085145 | 0.1069765 | 632.3996 | 0 | 0 | 0 |  | Fe-Cr-Ni-Cu-Ta
5084 | 48.17285 | 4.89284 | 13.80922 | 18.93571 | 14.18938 | 75.33962 | 0.3043338 | 0.08919167 | 484.5716 | 0 | 0 | 0 |  | Fe-Cr-Ni-Cu-Ta
5085 | 1.372597 | 7.241706 | 3.366341 | 10.93275 | 77.0866 | 71.89412 | 0.3262474 | 0.1476142 | 1136.041 | 0 | 0 | 0 |  | Fe-Cr-Ni-Cu-Ta
5086 | 3.008467 | 7.469371 | 3.689184 | 15.97498 | 69.858 | 70.76938 | 0.3248401 | 0.1531312 | 1160.957 | 0 | 0 | 0 |  | Fe-Cr-Ni-Cu-Ta
5087 | 4.877654 | 7.568849 | 3.987537 | 20.3503 | 63.21566 | 69.90019 | 0.3235804 | 0.1539789 | 1139.673 | 0 | 0 | 0 |  | Fe-Cr-Ni-Cu-Ta
5088 | 8.107617 | 7.009365 | 4.869602 | 23.72226 | 56.29116 | 69.23338 | 0.3225698 | 0.1523319 | 1097.014 | 0 | 0 | 0 |  | Fe-Cr-Ni-Cu-Ta
5089 | 11.8972 | 6.412892 | 5.923412 | 27.07467 | 48.69183 | 68.72085 | 0.3213099 | 0.1474949 | 1023.326 | 0 | 0 | 0 |  | Fe-Cr-Ni-Cu-Ta
5090 | 17.18803 | 5.761011 | 7.226439 | 29.72748 | 40.09704 | 68.66783 | 0.3192919 | 0.138385 | 914.2511 | 0 | 0 | 0 |  | Fe-Cr-Ni-Cu-Ta
5091 | 24.98849 | 4.93508 | 8.755017 | 31.87984 | 29.44157 | 69.04951 | 0.3163535 | 0.1222254 | 746.9087 | 0 | 0 | 0 |  | Fe-Cr-Ni-Cu-Ta
5092 | 36.55694 | 3.86774 | 10.47941 | 30.2521 | 18.84382 | 70.63467 | 0.312051 | 0.1006734 | 555.4734 | 0 | 0 | 0 |  | Fe-Cr-Ni-Cu-Ta
5093 | 50.68098 | 3.311313 | 11.21475 | 23.26946 | 11.52349 | 73.71978 | 0.3062645 | 0.08081966 | 403.8319 | 0 | 0 | 0 |  | Fe-Cr-Ni-Cu-Ta
5094 | 3.018878 | 4.684512 | 2.64425 | 21.18285 | 68.46951 | 67.05399 | 0.3311544 | 0.15393 | 1116.718 | 0 | 0 | 0 |  | Fe-Cr-Ni-Cu-Ta
5095 | 4.901418 | 5.070482 | 2.862117 | 25.40689 | 61.7591 | 66.5926 | 0.3291441 | 0.1538921 | 1091.11 | 0 | 0 | 0 |  | Fe-Cr-Ni-Cu-Ta
5096 | 7.716347 | 4.973716 | 3.743328 | 29.7173 | 53.8493 | 66.07646 | 0.3273668 | 0.1507944 | 1033.044 | 0 | 0 | 0 |  | Fe-Cr-Ni-Cu-Ta
5097 | 11.59114 | 4.796382 | 4.737944 | 32.9727 | 45.90183 | 66.02754 | 0.3251171 | 0.1443075 | 950.9043 | 0 | 0 | 0 |  | Fe-Cr-Ni-Cu-Ta
5098 | 17.60072 | 3.93289 | 5.919959 | 36.04884 | 36.49759 | 66.00321 | 0.3229507 | 0.1329622 | 825.5263 | 0 | 0 | 0 |  | Fe-Cr-Ni-Cu-Ta
5099 | 24.48662 | 3.562205 | 7.238683 | 37.43998 | 27.27251 | 66.79953 | 0.3195538 | 0.1177703 | 681.7547 | 0 | 0 | 0 |  | Fe-Cr-Ni-Cu-Ta
5100 | 35.82315 | 2.326948 | 9.632218 | 36.02196 | 16.19572 | 68.39057 | 0.3152709 | 0.09407016 | 482.1445 | 0 | 0 | 0 |  | Fe-Cr-Ni-Cu-Ta
5101 | 5.047261 | 3.132814 | 1.768368 | 31.90595 | 58.14561 | 63.40773 | 0.3336203 | 0.1524611 | 1023.682 | 0 | 0 | 0 |  | Fe-Cr-Ni-Cu-Ta
5102 | 7.977374 | 3.427978 | 2.579971 | 36.3085 | 49.70617 | 63.32974 | 0.3308668 | 0.1470956 | 950.6432 | 0 | 0 | 0 |  | Fe-Cr-Ni-Cu-Ta
5103 | 12.01775 | 3.108071 | 3.508804 | 40.26383 | 41.10154 | 63.19339 | 0.3287036 | 0.1382591 | 848.9971 | 0 | 0 | 0 |  | Fe-Cr-Ni-Cu-Ta
5104 | 16.97943 | 2.74932 | 4.655697 | 44.52044 | 31.09512 | 63.1927 | 0.3261714 | 0.1235186 | 700.3749 | 0 | 0 | 0 |  | Fe-Cr-Ni-Cu-Ta
5105 | 24.01031 | 2.98062 | 6.72984 | 45.53391 | 20.74532 | 64.64871 | 0.321343 | 0.1037257 | 535.0164 | 0 | 0 | 0 |  | Fe-Cr-Ni-Cu-Ta
5106 | 26.54678 | 35.20189 | 4.22772 | 2.746045 | 31.27756 | 92.2551 | 0.2705236 | 0.1172225 | 874.1393 | 0 | 0 | 0 |  | Fe-Cr-Ni-Cu-Ta
5107 | 31.75193 | 30.32045 | 4.278719 | 4.63195 | 29.01696 | 89.69939 | 0.2755669 | 0.1154973 | 836.4755 | 0 | 0 | 0 |  | Fe-Cr-Ni-Cu-Ta
5108 | 36.5979 | 26.3301 | 3.497049 | 6.625061 | 26.9499 | 87.54372 | 0.2795961 | 0.1126622 | 789.5139 | 0 | 0 | 0 |  | Fe-Cr-Ni-Cu-Ta
5109 | 40.82668 | 20.94507 | 3.503049 | 10.42867 | 24.29653 | 84.25173 | 0.285728 | 0.1091125 | 728.9234 | 0 | 0 | 0 |  | Fe-Cr-Ni-Cu-Ta
5110 | 45.9883 | 17.77314 | 2.736094 | 13.82254 | 19.67992 | 82.20367 | 0.2887056 | 0.09933657 | 614.6489 | 0 | 0 | 0 |  | Fe-Cr-Ni-Cu-Ta
5111 | 15.02527 | 33.97373 | 4.512243 | 2.442376 | 44.04638 | 91.6377 | 0.274754 | 0.1326883 | 1068.161 | 0 | 0 | 0 |  | Fe-Cr-Ni-Cu-Ta
5112 | 19.83924 | 30.10122 | 5.406268 | 4.180417 | 40.47286 | 89.3691 | 0.2788354 | 0.131541 | 1031.862 | 0 | 0 | 0 |  | Fe-Cr-Ni-Cu-Ta
5113 | 23.59979 | 26.09227 | 6.201354 | 5.874145 | 38.23243 | 87.08367 | 0.2833198 | 0.1311941 | 1007.547 | 0 | 0 | 0 |  | Fe-Cr-Ni-Cu-Ta
5114 | 27.49318 | 22.7532 | 6.421709 | 8.68982 | 34.64209 | 84.8262 | 0.2869885 | 0.127116 | 937.9601 | 0 | 0 | 0 |  | Fe-Cr-Ni-Cu-Ta
5115 | 31.93928 | 19.32896 | 7.553459 | 12.71984 | 28.45847 | 82.30601 | 0.2905826 | 0.1181635 | 813.899 | 0 | 0 | 0 |  | Fe-Cr-Ni-Cu-Ta
5116 | 36.18342 | 16.07853 | 6.914889 | 16.84294 | 23.98022 | 79.93031 | 0.294081 | 0.1098749 | 707.3046 | 0 | 0 | 0 |  | Fe-Cr-Ni-Cu-Ta
5117 | 39.28082 | 12.72075 | 6.282883 | 22.34801 | 19.36754 | 77.14353 | 0.2982084 | 0.0995864 | 586.0131 | 0 | 0 | 0 |  | Fe-Cr-Ni-Cu-Ta
5118 | 7.407678 | 29.88645 | 2.595369 | 2.107223 | 58.00328 | 89.67227 | 0.2826991 | 0.1409585 | 1181.919 | 0 | 0 | 0 |  | Fe-Cr-Ni-Cu-Ta
5119 | 10.04584 | 26.89021 | 5.279522 | 2.857687 | 54.92674 | 87.90725 | 0.2861821 | 0.1441578 | 1201.087 | 0 | 0 | 0 |  | Fe-Cr-Ni-Cu-Ta
5120 | 13.7786 | 23.82432 | 6.896425 | 4.479457 | 51.0212 | 85.92706 | 0.2895059 | 0.1448761 | 1183.746 | 0 | 0 | 0 |  | Fe-Cr-Ni-Cu-Ta
5121 | 16.94334 | 21.45399 | 8.548275 | 6.940486 | 46.11391 | 84.07635 | 0.2920104 | 0.1428762 | 1133.063 | 0 | 0 | 0 |  | Fe-Cr-Ni-Cu-Ta
5122 | 20.21111 | 19.48948 | 9.863108 | 10.67736 | 39.75894 | 82.14159 | 0.29398 | 0.1363879 | 1027.829 | 0 | 0 | 0 |  | Fe-Cr-Ni-Cu-Ta
5123 | 23.34957 | 16.83056 | 11.08367 | 14.56983 | 34.16638 | 79.91961 | 0.2969479 | 0.1293615 | 921.8548 | 0 | 0 | 0 |  | Fe-Cr-Ni-Cu-Ta
5124 | 26.73683 | 13.91088 | 10.74515 | 20.58009 | 28.02705 | 77.09088 | 0.3005209 | 0.1189271 | 780.7987 | 0 | 0 | 0 |  | Fe-Cr-Ni-Cu-Ta
5125 | 29.63033 | 11.49464 | 10.38134 | 27.15942 | 21.33427 | 74.48706 | 0.3035283 | 0.1052719 | 621.9587 | 0 | 0 | 0 |  | Fe-Cr-Ni-Cu-Ta
5126 | 31.34647 | 9.465385 | 8.014339 | 34.70386 | 16.46994 | 71.75615 | 0.3067883 | 0.09311618 | 491.9771 | 0 | 0 | 0 |  | Fe-Cr-Ni-Cu-Ta
5127 | 5.468143 | 21.89165 | 3.448493 | 1.866592 | 67.32513 | 85.3262 | 0.2958578 | 0.1467421 | 1241.31 | 0 | 0 | 0 |  | Fe-Cr-Ni-Cu-Ta
5128 | 7.4883 | 20.3795 | 6.054498 | 2.621732 | 63.45597 | 84.31398 | 0.2972174 | 0.1511861 | 1276.82 | 0 | 0 | 0 |  | Fe-Cr-Ni-Cu-Ta
5129 | 9.793927 | 18.80706 | 9.007477 | 4.875546 | 57.51599 | 82.81681 | 0.298619 | 0.1527335 | 1265.428 | 0 | 0 | 0 |  | Fe-Cr-Ni-Cu-Ta
5130 | 12.16008 | 17.28029 | 11.43589 | 7.282346 | 51.84139 | 81.39047 | 0.2999497 | 0.1514845 | 1222.378 | 0 | 0 | 0 |  | Fe-Cr-Ni-Cu-Ta
5131 | 14.37215 | 15.92988 | 13.66767 | 11.68106 | 44.34924 | 79.52166 | 0.3012418 | 0.1452572 | 1113.27 | 0 | 0 | 0 |  | Fe-Cr-Ni-Cu-Ta
5132 | 17.3761 | 14.15567 | 14.45882 | 16.47629 | 37.53312 | 77.48868 | 0.3030436 | 0.1365239 | 982.8358 | 0 | 0 | 0 |  | Fe-Cr-Ni-Cu-Ta
5133 | 20.12191 | 12.2494 | 14.64221 | 22.89589 | 30.09059 | 75.04527 | 0.305324 | 0.1238069 | 815.3192 | 0 | 0 | 0 |  | Fe-Cr-Ni-Cu-Ta
5134 | 22.25405 | 9.619764 | 14.20163 | 30.7481 | 23.17646 | 71.93152 | 0.3091081 | 0.1108695 | 656.421 | 0 | 0 | 0 |  | Fe-Cr-Ni-Cu-Ta
5135 | 23.48543 | 8.590201 | 10.57938 | 41.03906 | 16.30593 | 68.99358 | 0.3115702 | 0.09310033 | 473.5024 | 0 | 0 | 0 |  | Fe-Cr-Ni-Cu-Ta
5136 | 4.014799 | 16.35354 | 4.747386 | 1.713103 | 73.17117 | 81.92947 | 0.3058975 | 0.1489677 | 1254.616 | 0 | 0 | 0 |  | Fe-Cr-Ni-Cu-Ta
5137 | 5.387078 | 15.54838 | 7.927196 | 3.064867 | 68.07248 | 81.11949 | 0.3061438 | 0.1556562 | 1313.611 | 0 | 0 | 0 |  | Fe-Cr-Ni-Cu-Ta
5138 | 6.931055 | 14.51951 | 11.5348 | 5.257708 | 61.75693 | 79.96426 | 0.3066761 | 0.1589064 | 1322.921 | 0 | 0 | 0 |  | Fe-Cr-Ni-Cu-Ta
5139 | 8.544658 | 13.63791 | 14.11327 | 8.333669 | 55.37049 | 78.66927 | 0.3071761 | 0.1576508 | 1275.897 | 0 | 0 | 0 |  | Fe-Cr-Ni-Cu-Ta
5140 | 10.40907 | 12.11413 | 16.41125 | 12.58431 | 48.48124 | 76.75722 | 0.3087435 | 0.1528684 | 1181.269 | 0 | 0 | 0 |  | Fe-Cr-Ni-Cu-Ta
5141 | 12.54714 | 11.03294 | 18.31684 | 17.44952 | 40.65356 | 75.08445 | 0.3095216 | 0.143703 | 1043.724 | 0 | 0 | 0 |  | Fe-Cr-Ni-Cu-Ta
5142 | 14.9716 | 9.060491 | 18.88373 | 25.55335 | 31.53082 | 72.18318 | 0.3120445 | 0.1289204 | 843.7997 | 0 |  | 0 |  | Fe-Cr-Ni-Cu-Ta
5143 | 15.90273 | 8.143374 | 18.38665 | 34.38061 | 23.18664 | 69.66862 | 0.3137841 | 0.1118168 | 646.8173 | 0 | 0 | 0 |  | Fe-Cr-Ni-Cu-Ta
5144 | 16.58388 | 6.176126 | 13.94487 | 47.17528 | 16.11985 | 65.57292 | 0.3183659 | 0.09352003 | 454.3442 | 0 | 0 | 0 |  | Fe-Cr-Ni-Cu-Ta
5145 | 3.326868 | 11.06236 | 6.993649 | 1.62236 | 76.99477 | 78.46922 | 0.3156231 | 0.1528882 | 1280.089 | 0 | 0 | 0 |  | Fe-Cr-Ni-Cu-Ta
5146 | 4.115296 | 11.01562 | 11.35452 | 3.51197 | 70.00259 | 78.03083 | 0.3142991 | 0.1616971 | 1361.664 | 0 | 0 | 0 |  | Fe-Cr-Ni-Cu-Ta
5147 | 4.949619 | 10.24069 | 15.02937 | 5.631968 | 64.14835 | 77.06584 | 0.3145252 | 0.1650251 | 1373.419 | 0 | 0 | 0 |  | Fe-Cr-Ni-Cu-Ta
5148 | 6.628773 | 10.09911 | 17.73523 | 8.91399 | 56.6229 | 76.2586 | 0.3134899 | 0.1621526 | 1306.918 | 0 | 0 | 0 |  | Fe-Cr-Ni-Cu-Ta
5149 | 7.659299 | 9.50819 | 20.12646 | 13.0728 | 49.63325 | 74.8946 | 0.313747 | 0.156887 | 1210.967 | 0 | 0 | 0 |  | Fe-Cr-Ni-Cu-Ta
5150 | 9.624978 | 8.321185 | 22.40122 | 19.5569 | 40.09571 | 72.77624 | 0.3146993 | 0.1456052 | 1040.202 | 0 | 0 | 0 |  | Fe-Cr-Ni-Cu-Ta
5151 | 11.16276 | 6.92868 | 23.46605 | 27.09685 | 31.34566 | 70.34164 | 0.3164824 | 0.1305516 | 843.3051 | 0 | 0 | 0 |  | Fe-Cr-Ni-Cu-Ta
5152 | 12.14701 | 6.031679 | 22.13042 | 38.70043 | 20.99045 | 67.23005 | 0.3184641 | 0.1076158 | 588.3699 | 0 | 0 | 0 |  | Fe-Cr-Ni-Cu-Ta
5153 | 12.56919 | 4.680985 | 16.73431 | 52.44052 | 13.57499 | 63.25979 | 0.3224975 | 0.08716259 | 389.4172 | 0 | 0 | 0 |  | Fe-Cr-Ni-Cu-Ta
5154 | 3.22882 | 7.300704 | 10.1813 | 1.574546 | 77.71463 | 75.99813 | 0.3221621 | 0.1588691 | 1330.247 | 0 | 0 | 0 |  | Fe-Cr-Ni-Cu-Ta
5155 | 3.544716 | 7.54351 | 14.9032 | 3.457188 | 70.55138 | 75.81774 | 0.3202326 | 0.1673048 | 1408.56 | 0 | 0 | 0 |  | Fe-Cr-Ni-Cu-Ta
5156 | 3.83489 | 7.650966 | 19.00234 | 5.610296 | 63.90151 | 75.44087 | 0.3188811 | 0.1691423 | 1405.987 | 0 | 0 | 0 |  | Fe-Cr-Ni-Cu-Ta
5157 | 4.676322 | 7.075022 | 22.11847 | 9.311739 | 56.81844 | 74.20149 | 0.3188741 | 0.1667819 | 1340.671 | 0 | 0 | 0 |  | Fe-Cr-Ni-Cu-Ta
5158 | 5.675955 | 6.45891 | 25.18943 | 13.63447 | 49.04123 | 72.88245 | 0.3189008 | 0.1602668 | 1227.451 | 0 | 0 | 0 |  | Fe-Cr-Ni-Cu-Ta
5159 | 6.892355 | 5.775375 | 27.52894 | 19.60632 | 40.19702 | 71.18374 | 0.3192038 | 0.1481337 | 1052.317 | 0 | 0 | 0 |  | Fe-Cr-Ni-Cu-Ta
5160 | 8.280788 | 4.906221 | 29.27649 | 28.2671 | 29.26941 | 68.87746 | 0.320004 | 0.1288149 | 810.8225 | 0 | 0 | 0 |  | Fe-Cr-Ni-Cu-Ta
5161 | 9.753226 | 3.783617 | 27.33728 | 40.69191 | 18.43397 | 65.57457 | 0.3222178 | 0.1033172 | 538.0618 | 1 | 0 | 0 |  | Fe-Cr-Ni-Cu-Ta
5162 | 10.19391 | 3.163658 | 20.53646 | 55.09633 | 11.00964 | 61.84383 | 0.3254304 | 0.08015818 | 330.1401 | 1 | 0 | 0 |  | Fe-Cr-Ni-Cu-Ta
5163 | 2.549583 | 4.747547 | 19.83075 | 3.481279 | 69.39084 | 74.03398 | 0.3247924 | 0.1732182 | 1458.122 | 0 | 0 | 0 |  | Fe-Cr-Ni-Cu-Ta
5164 | 2.761699 | 5.142525 | 23.80282 | 5.656363 | 62.63659 | 73.89493 | 0.3228522 | 0.1732428 | 1435.321 | 0 | 0 | 0 |  | Fe-Cr-Ni-Cu-Ta
5165 | 3.611387 | 5.043539 | 27.83644 | 8.903371 | 54.60526 | 73.22838 | 0.3215951 | 0.1686759 | 1348.431 | 0 | 0 | 0 |  | Fe-Cr-Ni-Cu-Ta
5166 | 4.55996 | 4.852026 | 30.81157 | 13.34209 | 46.43435 | 72.17881 | 0.3208667 | 0.1597197 | 1209.8 | 0 | 0 | 0 |  | Fe-Cr-Ni-Cu-Ta
5167 | 5.66682 | 3.957043 | 33.50428 | 20.15013 | 36.72173 | 70.19835 | 0.3214851 | 0.1450715 | 1005.034 | 1 | 0 | 0 |  | Fe-Cr-Ni-Cu-Ta
5168 | 6.875262 | 3.556205 | 34.52657 | 27.81538 | 27.22658 | 68.38857 | 0.3216612 | 0.1263993 | 782.0872 | 1 | 0 | 0 |  | Fe-Cr-Ni-Cu-Ta
5169 | 9.008809 | 2.287526 | 32.7112 | 40.07112 | 15.92134 | 65.2039 | 0.3236722 | 0.09828711 | 493.4651 | 1 |  | 0 |  | Fe-Cr-Ni-Cu-Ta
5170 | 1.713665 | 3.190995 | 30.02016 | 5.849727 | 59.22545 | 72.79275 | 0.3253256 | 0.1758525 | 1445.486 | 0 | 0 | 0 |  | Fe-Cr-Ni-Cu-Ta
5171 | 2.49943 | 3.490617 | 34.1525 | 9.242993 | 50.61446 | 72.39776 | 0.3233112 | 0.1680153 | 1322.756 | 0 | 0 | 0 |  | Fe-Cr-Ni-Cu-Ta
5172 | 3.392004 | 3.158105 | 37.79206 | 13.89464 | 41.76319 | 71.30008 | 0.3226543 | 0.1561364 | 1152.04 | 1 | 0 | 0 |  | Fe-Cr-Ni-Cu-Ta
5173 | 4.486876 | 2.784985 | 41.65882 | 19.57082 | 31.4985 | 70.07981 | 0.3219941 | 0.1374372 | 919.469 | 1 | 0 | 0 |  | Fe-Cr-Ni-Cu-Ta
5174 | 6.434243 | 2.995281 | 42.26839 | 27.45472 | 20.84736 | 68.69995 | 0.3209041 | 0.1133732 | 658.0417 | 1 |  | 0 |  | Fe-Cr-Ni-Cu-Ta
5175 | 2.335637 | 34.06843 | 4.091593 | 29.23388 | 30.27046 | 82.54021 | 0.2820332 | 0.1114955 | 732.8758 | 0 | 0 | 0 |  | Fe-Cr-Ni-Cu-Ta
5176 | 3.921126 | 29.20592 | 4.121441 | 34.80117 | 27.95035 | 78.68126 | 0.2891121 | 0.1094864 | 684.0824 | 0 | 0 | 0 |  | Fe-Cr-Ni-Cu-Ta
5177 | 5.585421 | 25.25846 | 3.354719 | 39.94836 | 25.85304 | 75.42859 | 0.294965 | 0.1063337 | 629.6812 | 0 | 0 | 0 |  | Fe-Cr-Ni-Cu-Ta
5178 | 8.781861 | 20.06909 | 3.356542 | 44.51212 | 23.28038 | 71.92529 | 0.3019915 | 0.1034703 | 578.5808 | 0 | 0 | 0 |  | Fe-Cr-Ni-Cu-Ta
5179 | 11.60639 | 16.98095 | 2.614139 | 49.99579 | 18.80273 | 69.34111 | 0.3061556 | 0.09409648 | 478.8733 | 0 | 0 | 0 |  | Fe-Cr-Ni-Cu-Ta
5180 | 2.109022 | 33.38106 | 4.433527 | 16.79839 | 43.278 | 86.01185 | 0.2813066 | 0.1284738 | 963.3832 | 0 | 0 | 0 |  | Fe-Cr-Ni-Cu-Ta
5181 | 3.593843 | 29.44502 | 5.288414 | 22.08215 | 39.59057 | 82.4453 | 0.2871683 | 0.1268537 | 910.2108 | 0 | 0 | 0 |  | Fe-Cr-Ni-Cu-Ta
5182 | 5.034491 | 25.44551 | 6.047638 | 26.18761 | 37.28475 | 79.27355 | 0.2930118 | 0.126485 | 876.9716 | 0 | 0 | 0 |  | Fe-Cr-Ni-Cu-Ta
5183 | 7.433512 | 22.14696 | 6.250608 | 30.44983 | 33.71909 | 76.57143 | 0.2975262 | 0.1225121 | 808.5615 | 0 | 0 | 0 |  | Fe-Cr-Ni-Cu-Ta
5184 | 10.86771 | 18.79116 | 7.343292 | 35.3312 | 27.66664 | 73.94364 | 0.3015827 | 0.114243 | 699.8267 | 0 | 0 | 0 |  | Fe-Cr-Ni-Cu-Ta
5185 | 14.37849 | 15.61817 | 6.716903 | 39.99281 | 23.29362 | 71.51169 | 0.3054739 | 0.1064191 | 605.6917 | 0 | 0 | 0 |  | Fe-Cr-Ni-Cu-Ta
5186 | 19.12264 | 12.3854 | 6.117252 | 43.51774 | 18.85697 | 69.5726 | 0.3087465 | 0.09685651 | 507.1215 | 0 | 0 | 0 |  | Fe-Cr-Ni-Cu-Ta
5187 | 1.837843 | 29.65928 | 2.575642 | 8.364825 | 57.56241 | 87.0059 | 0.2858167 | 0.1385654 | 1123.118 | 0 | 0 | 0 |  | Fe-Cr-Ni-Cu-Ta
5188 | 2.485642 | 26.61378 | 5.225248 | 11.31324 | 54.36209 | 84.35141 | 0.2904402 | 0.1414842 | 1127.314 | 0 | 0 | 0 |  | Fe-Cr-Ni-Cu-Ta
5189 | 3.884044 | 23.5054 | 6.804108 | 15.46823 | 50.33822 | 81.38653 | 0.2950928 | 0.1416025 | 1091.284 | 0 | 0 | 0 |  | Fe-Cr-Ni-Cu-Ta
5190 | 6.009762 | 21.13799 | 8.422369 | 18.99517 | 45.43471 | 79.2105 | 0.2981348 | 0.1399278 | 1041.896 | 0 | 0 | 0 |  | Fe-Cr-Ni-Cu-Ta
5191 | 9.245724 | 19.20285 | 9.718051 | 22.65917 | 39.17421 | 77.45105 | 0.3000123 | 0.1337935 | 947.1718 | 0 | 0 | 0 |  | Fe-Cr-Ni-Cu-Ta
5192 | 12.62113 | 16.5894 | 10.92485 | 26.18782 | 33.67681 | 75.48248 | 0.3027946 | 0.1272471 | 853.289 | 0 | 0 | 0 |  | Fe-Cr-Ni-Cu-Ta
5193 | 17.87354 | 13.74695 | 10.61853 | 30.06422 | 27.69677 | 73.56193 | 0.3053039 | 0.1174892 | 733.398 | 0 | 0 | 0 |  | Fe-Cr-Ni-Cu-Ta
5194 | 23.68079 | 11.40406 | 10.29954 | 33.44946 | 21.16615 | 72.21198 | 0.3066878 | 0.1044981 | 596.6359 | 0 | 0 | 0 |  | Fe-Cr-Ni-Cu-Ta
5195 | 30.46369 | 9.454343 | 8.00499 | 35.62625 | 16.45072 | 71.42894 | 0.3072528 | 0.09301809 | 488.9145 | 0 | 0 | 0 |  | Fe-Cr-Ni-Cu-Ta
5196 | 1.631832 | 21.77673 | 3.430392 | 6.189315 | 66.97173 | 83.35208 | 0.2982583 | 0.1448532 | 1193.751 | 0 | 0 | 0 |  | Fe-Cr-Ni-Cu-Ta
5197 | 2.287742 | 20.23488 | 6.011534 | 8.460164 | 63.00568 | 81.7045 | 0.3004371 | 0.1487726 | 1213.607 | 0 | 0 | 0 |  | Fe-Cr-Ni-Cu-Ta
5198 | 4.252546 | 18.6653 | 8.939583 | 11.06011 | 57.08246 | 80.14207 | 0.3019771 | 0.1506171 | 1204.638 | 0 | 0 | 0 |  | Fe-Cr-Ni-Cu-Ta
5199 | 6.349623 | 17.14415 | 11.3458 | 13.72745 | 51.43297 | 78.68613 | 0.303402 | 0.1497551 | 1166.444 | 0 | 0 | 0 |  | Fe-Cr-Ni-Cu-Ta
5200 | 10.20804 | 15.84021 | 13.59073 | 16.26142 | 44.0996 | 77.6733 | 0.3036429 | 0.1442438 | 1078.735 | 0 | 0 | 0 |  | Fe-Cr-Ni-Cu-Ta
5201 | 14.4225 | 14.09938 | 14.40132 | 19.69292 | 37.38387 | 76.23321 | 0.3047091 | 0.13594 | 962.0643 | 0 | 0 | 0 |  | Fe-Cr-Ni-Cu-Ta
5202 | 20.12191 | 12.2494 | 14.64221 | 22.89589 | 30.09059 | 75.04527 | 0.305324 | 0.1236834 | 814.1394 | 0 | 0 | 0 |  | Fe-Cr-Ni-Cu-Ta
5203 | 27.2016 | 9.683424 | 14.29561 | 25.48953 | 23.32984 | 73.8557 | 0.3064275 | 0.1116039 | 680.2213 | 0 | 0 | 0 |  | Fe-Cr-Ni-Cu-Ta
5204 | 36.70353 | 8.741826 | 10.76611 | 27.19479 | 16.59374 | 73.90828 | 0.3045852 | 0.09449473 | 519.4615 | 0 | 0 | 0 |  | Fe-Cr-Ni-Cu-Ta
5205 | 1.500359 | 16.29717 | 4.73102 | 4.552526 | 72.91893 | 80.56981 | 0.3075977 | 0.1476403 | 1220.507 | 0 | 0 | 0 |  | Fe-Cr-Ni-Cu-Ta
5206 | 2.683574 | 15.49086 | 7.897869 | 6.107057 | 67.82065 | 79.70781 | 0.3079269 | 0.1542828 | 1277.042 | 0 | 0 | 0 |  | Fe-Cr-Ni-Cu-Ta
5207 | 4.606033 | 14.47341 | 11.49817 | 7.861522 | 61.56086 | 78.80023 | 0.3081649 | 0.1578716 | 1293.623 | 0 | 0 | 0 |  | Fe-Cr-Ni-Cu-Ta
5208 | 7.311688 | 13.615 | 14.08956 | 9.70628 | 55.27747 | 78.07759 | 0.3079425 | 0.1572694 | 1262.907 | 0 | 0 | 0 |  | Fe-Cr-Ni-Cu-Ta
5209 | 11.06957 | 12.125 | 16.42598 | 11.85469 | 48.52476 | 77.06038 | 0.3083438 | 0.1530309 | 1187.315 | 0 | 0 | 0 |  | Fe-Cr-Ni-Cu-Ta
5210 | 15.39457 | 11.07551 | 18.38752 | 14.33197 | 40.81043 | 76.32785 | 0.3078561 | 0.1442468 | 1065.485 | 0 | 0 | 0 |  | Fe-Cr-Ni-Cu-Ta
5211 | 22.69158 | 9.154968 | 19.08064 | 17.21321 | 31.85961 | 75.36565 | 0.3076755 | 0.1300199 | 890.0955 | 0 | 0 | 0 |  | Fe-Cr-Ni-Cu-Ta
5212 | 30.82336 | 8.307285 | 18.75674 | 18.45928 | 23.65334 | 75.5086 | 0.3056308 | 0.1134968 | 715.6587 | 0 | 0 | 0 |  | Fe-Cr-Ni-Cu-Ta
5213 | 42.93198 | 6.395449 | 14.44007 | 19.54021 | 16.69229 | 75.40564 | 0.3042446 | 0.09602755 | 545.8764 | 0 | 0 | 0 |  | Fe-Cr-Ni-Cu-Ta
5214 | 1.422074 | 11.03344 | 6.975368 | 3.775611 | 76.79351 | 77.40095 | 0.316998 | 0.1516811 | 1250.258 | 0 | 0 | 0 |  | Fe-Cr-Ni-Cu-Ta
5215 | 3.082101 | 11.00002 | 11.33844 | 4.675994 | 69.90345 | 77.47924 | 0.3150125 | 0.1612593 | 1347.882 | 0 | 0 | 0 |  | Fe-Cr-Ni-Cu-Ta
5216 | 4.949619 | 10.24069 | 15.02937 | 5.631968 | 64.14835 | 77.06584 | 0.3145252 | 0.1650251 | 1373.419 | 0 | 0 | 0 |  | Fe-Cr-Ni-Cu-Ta
5217 | 7.847042 | 10.11592 | 17.76474 | 7.55516 | 56.71714 | 76.85243 | 0.312708 | 0.1623242 | 1318.051 | 0 | 0 | 0 |  | Fe-Cr-Ni-Cu-Ta
5218 | 11.54993 | 9.558655 | 20.23328 | 8.761457 | 49.89668 | 76.70621 | 0.3113358 | 0.1577638 | 1247.519 | 0 | 0 | 0 |  | Fe-Cr-Ni-Cu-Ta
5219 | 17.36854 | 8.408852 | 22.63723 | 11.06725 | 40.51814 | 76.16787 | 0.3101027 | 0.1469843 | 1100.072 | 0 | 0 | 0 |  | Fe-Cr-Ni-Cu-Ta
5220 | 24.2366 | 7.051666 | 23.88258 | 12.9271 | 31.90206 | 75.76208 | 0.3089944 | 0.1321219 | 921.2164 | 0 | 0 | 0 |  | Fe-Cr-Ni-Cu-Ta
5221 | 35.06868 | 6.219138 | 22.81822 | 14.25115 | 21.64282 | 76.13055 | 0.3059139 | 0.1096336 | 684.7859 | 0 | 0 | 0 |  | Fe-Cr-Ni-Cu-Ta
5222 | 48.31975 | 4.90776 | 17.54502 | 14.99483 | 14.23265 | 76.45109 | 0.303403 | 0.08998942 | 499.0884 | 0 | 0 | 0 |  | Fe-Cr-Ni-Cu-Ta
5223 | 1.380269 | 7.282181 | 10.15547 | 3.66462 | 77.51746 | 74.94856 | 0.323542 | 0.1579834 | 1303.332 | 0 | 0 | 0 |  | Fe-Cr-Ni-Cu-Ta
5224 | 3.036208 | 7.538247 | 14.89281 | 4.030572 | 70.50216 | 75.54327 | 0.320594 | 0.1670966 | 1401.529 | 0 | 0 | 0 |  | Fe-Cr-Ni-Cu-Ta
5225 | 4.938032 | 7.66254 | 19.03109 | 4.370165 | 63.99818 | 76.00999 | 0.3181298 | 0.1695006 | 1419.743 | 0 | 0 | 0 |  | Fe-Cr-Ni-Cu-Ta
5226 | 8.223323 | 7.109397 | 22.22594 | 5.346846 | 57.0945 | 75.94618 | 0.3165475 | 0.1678258 | 1381.368 | 0 | 0 | 0 |  | Fe-Cr-Ni-Cu-Ta
5227 | 12.08766 | 6.515557 | 25.41035 | 6.515079 | 49.47135 | 75.8801 | 0.3148604 | 0.1615757 | 1288.533 | 0 | 0 | 0 |  | Fe-Cr-Ni-Cu-Ta
5228 | 17.48002 | 5.858879 | 27.92697 | 7.955919 | 40.77821 | 75.86061 | 0.3128161 | 0.1495182 | 1131.865 | 0 | 0 | 0 |  | Fe-Cr-Ni-Cu-Ta
5229 | 25.42281 | 5.020855 | 29.96053 | 9.642521 | 29.95329 | 75.94962 | 0.3101788 | 0.1303796 | 906.9183 | 0 | 0 | 0 |  | Fe-Cr-Ni-Cu-Ta
5230 | 37.09176 | 3.924324 | 28.35391 | 11.51051 | 19.1195 | 76.0992 | 0.3072482 | 0.1052525 | 643.6685 | 1 | 0 | 0 |  | Fe-Cr-Ni-Cu-Ta
5231 | 51.11479 | 3.339656 | 21.67893 | 12.24451 | 11.62212 | 76.78754 | 0.3036649 | 0.08274785 | 438.5983 | 1 | 0 | 0 |  | Fe-Cr-Ni-Cu-Ta
5232 | 3.061652 | 4.750886 | 19.8447 | 2.903106 | 69.43966 | 74.31026 | 0.324424 | 0.1733917 | 1465.08 | 0 | 0 | 0 |  | Fe-Cr-Ni-Cu-Ta
5233 | 4.986246 | 5.158236 | 23.87554 | 3.152024 | 62.82795 | 75.04088 | 0.3213231 | 0.1738378 | 1462.442 | 0 | 0 | 0 |  | Fe-Cr-Ni-Cu-Ta
5234 | 7.870386 | 5.073005 | 27.99907 | 4.133256 | 54.92428 | 75.30802 | 0.3188032 | 0.1695049 | 1392.891 | 0 | 0 | 0 |  | Fe-Cr-Ni-Cu-Ta
5235 | 11.8426 | 4.900435 | 31.11898 | 5.240358 | 46.89763 | 75.55004 | 0.3163032 | 0.1607399 | 1273.371 | 0 | 0 | 0 |  | Fe-Cr-Ni-Cu-Ta
5236 | 18.00776 | 4.023843 | 34.06987 | 6.556892 | 37.34164 | 75.57069 | 0.3141032 | 0.1462489 | 1090.172 | 0 | 0 | 0 |  | Fe-Cr-Ni-Cu-Ta
5237 | 25.05219 | 3.644482 | 35.38363 | 8.017271 | 27.90243 | 75.84393 | 0.3112818 | 0.1276452 | 877.5594 | 1 | 0 | 0 |  | Fe-Cr-Ni-Cu-Ta
5238 | 36.53628 | 2.37327 | 33.93733 | 10.63499 | 16.51813 | 75.71344 | 0.3086762 | 0.09979185 | 589.6374 | 1 | 0 | 0 |  | Fe-Cr-Ni-Cu-Ta
5239 | 5.165402 | 3.206143 | 30.16267 | 1.959166 | 59.50662 | 74.543 | 0.3229735 | 0.1765349 | 1485.071 | 0 | 0 | 0 |  | Fe-Cr-Ni-Cu-Ta
5240 | 8.186615 | 3.517891 | 34.41935 | 2.866219 | 51.00993 | 75.12219 | 0.3196363 | 0.1688277 | 1377.7 | 0 | 0 | 0 |  | Fe-Cr-Ni-Cu-Ta
5241 | 12.36151 | 3.196974 | 38.25719 | 3.907125 | 42.2772 | 75.36202 | 0.3171273 | 0.1570224 | 1222.928 | 0 | 0 | 0 |  | Fe-Cr-Ni-Cu-Ta
5242 | 17.50651 | 2.834665 | 42.40194 | 5.196504 | 32.06038 | 75.61817 | 0.3143851 | 0.1381266 | 996.1624 | 1 | 0 | 0 |  | Fe-Cr-Ni-Cu-Ta
5243 | 24.73169 | 3.070171 | 43.32522 | 7.504312 | 21.36861 | 75.98471 | 0.3107847 | 0.1140225 | 734.0098 | 1 | 0 | 0 |  | Fe-Cr-Ni-Cu-Ta
5244 | 3.976483 | 34.80143 | 27.58553 | 2.714806 | 30.92175 | 90.96106 | 0.2760297 | 0.1230861 | 938.7824 | 0 | 0 | 0 |  | Fe-Cr-Ni-Cu-Ta
5245 | 4.013997 | 29.89766 | 32.90864 | 4.567362 | 28.61234 | 88.08145 | 0.2823393 | 0.1226697 | 912.0334 | 0 | 0 | 0 |  | Fe-Cr-Ni-Cu-Ta
5246 | 3.271477 | 25.89005 | 37.82464 | 6.514338 | 26.49949 | 85.57174 | 0.287741 | 0.1214591 | 877.9484 | 0 | 0 | 0 |  | Fe-Cr-Ni-Cu-Ta
5247 | 3.270153 | 20.55143 | 42.10585 | 10.23267 | 23.83989 | 81.97541 | 0.2949593 | 0.1189295 | 820.9268 | 1 | 0 | 0 |  | Fe-Cr-Ni-Cu-Ta
5248 | 2.546668 | 17.38777 | 47.28955 | 13.52283 | 19.25319 | 79.56767 | 0.299291 | 0.1103739 | 709.789 | 1 | 0 | 0 |  | Fe-Cr-Ni-Cu-Ta
5249 | 4.269525 | 33.78848 | 15.70673 | 2.429058 | 43.80621 | 90.97398 | 0.2775647 | 0.1353562 | 1100.594 | 0 | 0 | 0 |  | Fe-Cr-Ni-Cu-Ta
5250 | 5.10518 | 29.87692 | 20.69736 | 4.149267 | 40.17128 | 88.45439 | 0.2826544 | 0.1353307 | 1075.589 | 0 | 0 | 0 |  | Fe-Cr-Ni-Cu-Ta
5251 | 5.847079 | 25.85846 | 24.58313 | 5.821506 | 37.88983 | 85.96684 | 0.2879176 | 0.1357042 | 1057.401 | 0 | 0 | 0 |  | Fe-Cr-Ni-Cu-Ta
5252 | 6.043575 | 22.50733 | 28.58542 | 8.595918 | 34.26775 | 83.46741 | 0.2925145 | 0.1328709 | 997.8571 | 0 | 0 | 0 |  | Fe-Cr-Ni-Cu-Ta
5253 | 7.096599 | 19.08759 | 33.15171 | 12.561 | 28.10309 | 80.7377 | 0.2968881 | 0.1244875 | 874.2086 | 0 | 0 | 0 |  | Fe-Cr-Ni-Cu-Ta
5254 | 6.48079 | 15.83898 | 37.46527 | 16.592 | 23.62295 | 78.04616 | 0.3015772 | 0.1172846 | 772.1252 | 1 | 0 | 0 |  | Fe-Cr-Ni-Cu-Ta
5255 | 5.877519 | 12.50795 | 40.59683 | 21.97416 | 19.04354 | 75.0056 | 0.3066253 | 0.1075531 | 648.4633 | 1 | 0 | 0 |  | Fe-Cr-Ni-Cu-Ta
5256 | 2.463012 | 29.81124 | 7.766513 | 2.10192 | 57.85732 | 89.33467 | 0.2841056 | 0.1426168 | 1202.585 | 0 | 0 | 0 |  | Fe-Cr-Ni-Cu-Ta
5257 | 5.010065 | 26.82139 | 10.53202 | 2.850373 | 54.78615 | 87.56336 | 0.2875993 | 0.1450393 | 1212.572 | 0 | 0 | 0 |  | Fe-Cr-Ni-Cu-Ta
5258 | 6.537135 | 23.7368 | 14.42929 | 4.463002 | 50.83378 | 85.43292 | 0.2915189 | 0.1465474 | 1203.988 | 0 | 0 | 0 |  | Fe-Cr-Ni-Cu-Ta
5259 | 8.096361 | 21.35786 | 17.72911 | 6.909387 | 45.90729 | 83.47683 | 0.294431 | 0.1447021 | 1153.992 | 0 | 0 | 0 |  | Fe-Cr-Ni-Cu-Ta
5260 | 9.332112 | 19.38227 | 21.12676 | 10.61863 | 39.54023 | 81.41349 | 0.2968981 | 0.1390401 | 1055.848 | 0 | 0 | 0 |  | Fe-Cr-Ni-Cu-Ta
5261 | 10.47644 | 16.72118 | 24.38291 | 14.47514 | 33.94433 | 79.06225 | 0.3003538 | 0.1325676 | 953.1022 | 0 | 0 | 0 |  | Fe-Cr-Ni-Cu-Ta
5262 | 10.13738 | 13.79451 | 27.86761 | 20.40792 | 27.79258 | 75.98444 | 0.3048735 | 0.1231859 | 817.9896 | 0 | 0 | 0 |  | Fe-Cr-Ni-Cu-Ta
5263 | 9.778104 | 11.3798 | 30.83289 | 26.88808 | 21.12113 | 73.16903 | 0.3086788 | 0.1099956 | 658.281 | 1 | 0 | 0 |  | Fe-Cr-Ni-Cu-Ta
5264 | 7.533523 | 9.352053 | 32.55334 | 34.28834 | 16.27274 | 70.16264 | 0.3129794 | 0.09842893 | 527.6819 | 1 | 0 | 0 |  | Fe-Cr-Ni-Cu-Ta
5265 | 3.277224 | 21.86721 | 5.741074 | 1.864509 | 67.24998 | 85.16031 | 0.2965258 | 0.1474383 | 1250.133 | 0 | 0 | 0 |  | Fe-Cr-Ni-Cu-Ta
5266 | 5.75515 | 20.36153 | 7.863905 | 2.619419 | 63.4 | 84.18458 | 0.297736 | 0.1513781 | 1280.008 | 0 | 0 | 0 |  | Fe-Cr-Ni-Cu-Ta
5267 | 8.56433 | 18.79531 | 10.28783 | 4.872499 | 57.48004 | 82.7268 | 0.2989778 | 0.1521356 | 1259.738 | 0 | 0 | 0 |  | Fe-Cr-Ni-Cu-Ta
5268 | 10.87296 | 17.269 | 12.77294 | 7.277587 | 51.80751 | 81.2979 | 0.3003169 | 0.1503272 | 1210.679 | 0 | 0 | 0 |  | Fe-Cr-Ni-Cu-Ta
5269 | 12.99429 | 15.91875 | 15.09581 | 11.67289 | 44.31825 | 79.42463 | 0.3016248 | 0.1442212 | 1103.372 | 0 | 0 | 0 |  | Fe-Cr-Ni-Cu-Ta
5270 | 13.73069 | 14.12954 | 18.23006 | 16.44587 | 37.46384 | 77.23545 | 0.3040376 | 0.1366858 | 984.8497 | 0 |  | 0 |  | Fe-Cr-Ni-Cu-Ta
5271 | 13.88663 | 12.21078 | 21.08317 | 22.8237 | 29.99572 | 74.61688 | 0.3069963 | 0.1252858 | 828.4296 | 0 |  | 0 |  | Fe-Cr-Ni-Cu-Ta
5272 | 13.45131 | 9.57699 | 23.28691 | 30.61138 | 23.07341 | 71.3269 | 0.3114518 | 0.1127281 | 670.3681 | 0 | 0 | 0 |  | Fe-Cr-Ni-Cu-Ta
5273 | 9.996651 | 8.531709 | 24.51713 | 40.75962 | 16.1949 | 68.06605 | 0.3151586 | 0.09614809 | 492.8726 | 1 | 0 | 0 |  | Fe-Cr-Ni-Cu-Ta
5274 | 4.517807 | 16.35774 | 4.220981 | 1.713542 | 73.18993 | 81.97048 | 0.3057367 | 0.1480165 | 1244.04 | 0 | 0 | 0 |  | Fe-Cr-Ni-Cu-Ta
5275 | 7.550221 | 15.56551 | 5.668523 | 3.068245 | 68.1475 | 81.29148 | 0.3054703 | 0.1535008 | 1289.655 | 0 | 0 | 0 |  | Fe-Cr-Ni-Cu-Ta
5276 | 10.99688 | 14.54956 | 7.300213 | 5.26859 | 61.88475 | 80.27871 | 0.3054472 | 0.1552396 | 1282.802 | 0 | 0 | 0 |  | Fe-Cr-Ni-Cu-Ta
5277 | 13.4609 | 13.67202 | 9.003629 | 8.354508 | 55.50895 | 79.04041 | 0.3057285 | 0.153309 | 1229.834 | 0 | 0 | 0 |  | Fe-Cr-Ni-Cu-Ta
5278 | 15.65524 | 12.14642 | 10.97 | 12.61786 | 48.61048 | 77.14592 | 0.3072342 | 0.1489298 | 1141.845 | 0 | 0 | 0 |  | Fe-Cr-Ni-Cu-Ta
5279 | 17.47014 | 11.06051 | 13.22108 | 17.49312 | 40.75515 | 75.44025 | 0.3081425 | 0.140629 | 1015.208 | 0 | 0 | 0 |  | Fe-Cr-Ni-Cu-Ta
5280 | 17.99345 | 9.074371 | 15.76055 | 25.5925 | 31.57913 | 72.39814 | 0.3112152 | 0.127346 | 831.0723 | 0 | 0 | 0 |  | Fe-Cr-Ni-Cu-Ta
5281 | 17.50722 | 8.149995 | 16.72872 | 34.40856 | 23.20549 | 69.78119 | 0.3133501 | 0.1111005 | 641.9698 | 0 | 0 | 0 |  | Fe-Cr-Ni-Cu-Ta
5282 | 13.24466 | 6.165679 | 17.4016 | 47.09548 | 16.09258 | 65.33589 | 0.3192766 | 0.09423348 | 458.6319 | 0 | 0 | 0 |  | Fe-Cr-Ni-Cu-Ta
5283 | 6.665063 | 11.08119 | 3.502777 | 1.625122 | 77.12585 | 78.75884 | 0.3145179 | 0.1499134 | 1246.848 | 0 | 0 | 0 |  | Fe-Cr-Ni-Cu-Ta
5284 | 10.83968 | 11.05338 | 4.340358 | 3.524009 | 70.24256 | 78.58957 | 0.3121572 | 0.1555167 | 1292.628 | 0 | 0 | 0 |  | Fe-Cr-Ni-Cu-Ta
5285 | 14.36752 | 10.28984 | 5.227443 | 5.658996 | 64.4562 | 77.82688 | 0.311608 | 0.1575313 | 1291.476 | 0 | 0 | 0 |  | Fe-Cr-Ni-Cu-Ta
5286 | 16.96201 | 10.15224 | 7.004066 | 8.960887 | 56.9208 | 77.06317 | 0.3103974 | 0.1556208 | 1238.648 | 0 | 0 | 0 |  | Fe-Cr-Ni-Cu-Ta
5287 | 19.2613 | 9.564326 | 8.098112 | 13.14998 | 49.92628 | 75.77492 | 0.3103637 | 0.1503726 | 1146.26 | 0 | 0 | 0 |  | Fe-Cr-Ni-Cu-Ta
5288 | 21.44047 | 8.371166 | 10.17745 | 19.67437 | 40.33655 | 73.64644 | 0.3113588 | 0.1399873 | 989.3035 | 0 | 0 | 0 |  | Fe-Cr-Ni-Cu-Ta
5289 | 22.45357 | 6.968418 | 11.80032 | 27.25226 | 31.52544 | 71.15704 | 0.3133578 | 0.1265445 | 811.5545 | 0 | 0 | 0 |  | Fe-Cr-Ni-Cu-Ta
5290 | 21.15107 | 6.059253 | 12.82592 | 38.87735 | 21.08641 | 67.86932 | 0.3160126 | 0.1054382 | 574.6262 | 0 | 0 | 0 |  | Fe-Cr-Ni-Cu-Ta
5291 | 15.94828 | 4.689014 | 13.23396 | 52.53047 | 13.59828 | 63.50187 | 0.3215693 | 0.08641621 | 385.721 | 0 | 0 | 0 |  | Fe-Cr-Ni-Cu-Ta
5292 | 9.71852 | 7.324868 | 3.405 | 1.579758 | 77.97185 | 76.57829 | 0.3199874 | 0.1523706 | 1257.893 | 0 | 0 | 0 |  | Fe-Cr-Ni-Cu-Ta
5293 | 14.25631 | 7.584714 | 3.746152 | 3.476072 | 70.93675 | 76.73048 | 0.3167863 | 0.1583452 | 1309.449 | 0 | 0 | 0 |  | Fe-Cr-Ni-Cu-Ta
5294 | 18.21129 | 7.707047 | 4.060345 | 5.651419 | 64.3699 | 76.61804 | 0.3144135 | 0.1591793 | 1298.139 | 0 | 0 | 0 |  | Fe-Cr-Ni-Cu-Ta
5295 | 21.22088 | 7.134678 | 4.95666 | 9.390254 | 57.29753 | 75.51588 | 0.313881 | 0.1566644 | 1235.805 | 0 | 0 | 0 |  | Fe-Cr-Ni-Cu-Ta
5296 | 24.19117 | 6.519826 | 6.022184 | 13.76307 | 49.50376 | 74.30765 | 0.31348 | 0.1508094 | 1135.379 | 0 | 0 | 0 |  | Fe-Cr-Ni-Cu-Ta
5297 | 26.45173 | 5.832881 | 7.316591 | 19.80154 | 40.59726 | 72.6436 | 0.3136445 | 0.1403143 | 983.3457 | 0 | 0 | 0 |  | Fe-Cr-Ni-Cu-Ta
5298 | 28.13488 | 4.955773 | 8.791728 | 28.5526 | 29.56502 | 70.31186 | 0.3145326 | 0.1227091 | 764.5409 | 0 | 0 | 0 |  | Fe-Cr-Ni-Cu-Ta
5299 | 26.22639 | 3.8153 | 10.33732 | 41.03266 | 18.58833 | 66.74473 | 0.3177493 | 0.09955753 | 515.6506 | 0 | 0 | 0 |  | Fe-Cr-Ni-Cu-Ta
5300 | 19.63204 | 3.178833 | 10.76607 | 55.36061 | 11.06245 | 62.5194 | 0.3228444 | 0.07838647 | 322.1289 | 0 | 0 | 0 |  | Fe-Cr-Ni-Cu-Ta
5301 | 19.02551 | 4.787454 | 2.702358 | 3.510542 | 69.97414 | 75.44977 | 0.3195025 | 0.1609897 | 1324.596 | 0 | 0 | 0 |  | Fe-Cr-Ni-Cu-Ta
5302 | 22.87833 | 5.1953 | 2.932573 | 5.71441 | 63.27939 | 75.55109 | 0.3166205 | 0.1605933 | 1300.548 | 0 | 0 | 0 |  | Fe-Cr-Ni-Cu-Ta
5303 | 26.79661 | 5.103166 | 3.840755 | 9.008632 | 55.25084 | 75.05764 | 0.3146786 | 0.1565874 | 1225.641 | 0 | 0 | 0 |  | Fe-Cr-Ni-Cu-Ta
5304 | 29.68948 | 4.91417 | 4.854297 | 13.51297 | 47.02908 | 74.09128 | 0.3136115 | 0.1487752 | 1105.939 | 0 | 0 | 0 |  | Fe-Cr-Ni-Cu-Ta
5305 | 32.30845 | 4.010744 | 6.037148 | 20.42358 | 37.22008 | 72.16208 | 0.3140281 | 0.1357654 | 926.2568 | 0 | 0 | 0 |  | Fe-Cr-Ni-Cu-Ta
5306 | 33.29019 | 3.604026 | 7.323667 | 28.18942 | 27.5927 | 70.27943 | 0.3144618 | 0.1190547 | 728.032 | 0 | 0 | 0 |  | Fe-Cr-Ni-Cu-Ta
5307 | 31.47691 | 2.313662 | 9.577221 | 40.52895 | 16.10325 | 66.78026 | 0.3176623 | 0.09363358 | 467.0707 | 0 | 0 | 0 |  | Fe-Cr-Ni-Cu-Ta
5308 | 28.95826 | 3.235369 | 1.826257 | 5.931073 | 60.04904 | 75.00613 | 0.3170297 | 0.1606179 | 1286.643 | 0 | 0 | 0 |  | Fe-Cr-Ni-Cu-Ta
5309 | 32.99819 | 3.544934 | 2.667995 | 9.386821 | 51.40206 | 74.75971 | 0.3143962 | 0.1540088 | 1184.376 | 0 | 0 | 0 |  | Fe-Cr-Ni-Cu-Ta
5310 | 36.56349 | 3.211529 | 3.625601 | 14.12969 | 42.46969 | 73.77147 | 0.3132933 | 0.1436705 | 1038.495 | 0 | 0 | 0 |  | Fe-Cr-Ni-Cu-Ta
5311 | 40.35872 | 2.835905 | 4.80232 | 19.92865 | 32.07441 | 72.64107 | 0.3122532 | 0.1273319 | 838.1741 | 0 | 0 | 0 |  | Fe-Cr-Ni-Cu-Ta
5312 | 40.92017 | 3.047877 | 6.881698 | 27.93682 | 21.21344 | 71.07158 | 0.3118398 | 0.1057584 | 605.9496 | 0 | 0 | 0 |  | Fe-Cr-Ni-Cu-Ta
5313 | 3.895828 | 34.09555 | 2.45691 | 29.25715 | 30.29456 | 82.64106 | 0.281618 | 0.110788 | 726.474 | 0 | 0 | 0 |  | Fe-Cr-Ni-Cu-Ta
5314 | 3.921126 | 29.20592 | 4.121441 | 34.80117 | 27.95035 | 78.68126 | 0.2891121 | 0.1094864 | 684.0824 | 0 | 0 | 0 |  | Fe-Cr-Ni-Cu-Ta
5315 | 3.187771 | 25.22761 | 5.863588 | 39.89957 | 25.82146 | 75.2651 | 0.2956199 | 0.1073354 | 637.6549 | 0 | 0 | 0 |  | Fe-Cr-Ni-Cu-Ta
5316 | 3.184313 | 20.01196 | 9.204214 | 44.38541 | 23.21411 | 71.53497 | 0.3035347 | 0.1056831 | 594.9412 | 0 | 0 | 0 |  | Fe-Cr-Ni-Cu-Ta
5317 | 2.475551 | 16.90221 | 12.14275 | 49.76395 | 18.71554 | 68.70142 | 0.3086692 | 0.09724176 | 499.8748 | 0 | 0 | 0 |  | Fe-Cr-Ni-Cu-Ta
5318 | 4.222594 | 33.41707 | 2.219155 | 16.8165 | 43.32468 | 86.15171 | 0.2807269 | 0.1273346 | 951.6133 | 0 | 0 | 0 |  | Fe-Cr-Ni-Cu-Ta
5319 | 5.035079 | 29.46666 | 3.780215 | 22.09838 | 39.61967 | 82.5426 | 0.2867715 | 0.1260968 | 902.8152 | 0 | 0 | 0 |  | Fe-Cr-Ni-Cu-Ta
5320 | 5.755819 | 25.45487 | 5.293628 | 26.19724 | 37.29845 | 79.32331 | 0.2928117 | 0.1261099 | 873.4724 | 0 | 0 | 0 |  | Fe-Cr-Ni-Cu-Ta
5321 | 5.942297 | 22.13015 | 7.807331 | 30.42672 | 33.6935 | 76.4675 | 0.2979398 | 0.1232319 | 814.8867 | 0 | 0 | 0 |  | Fe-Cr-Ni-Cu-Ta
5322 | 6.97256 | 18.75397 | 11.40029 | 35.26128 | 27.61189 | 73.67326 | 0.30265 | 0.1158854 | 713.0812 | 0 | 0 | 0 |  | Fe-Cr-Ni-Cu-Ta
5323 | 6.364469 | 15.5547 | 15.05161 | 39.83027 | 23.19895 | 70.95336 | 0.3076616 | 0.1093476 | 627.3714 | 0 | 0 | 0 |  | Fe-Cr-Ni-Cu-Ta
5324 | 5.780651 | 12.3018 | 19.96387 | 43.22399 | 18.72968 | 68.64492 | 0.3123591 | 0.100821 | 533.6745 | 0 | 0 | 0 |  | Fe-Cr-Ni-Cu-Ta
5325 | 2.451225 | 29.66857 | 1.932336 | 8.367444 | 57.58043 | 87.04917 | 0.2856384 | 0.1381742 | 1118.733 | 0 | 0 | 0 |  | Fe-Cr-Ni-Cu-Ta
5326 | 4.977606 | 26.64762 | 2.615946 | 11.32762 | 54.43121 | 84.52902 | 0.2897179 | 0.1398701 | 1109.751 | 0 | 0 | 0 |  | Fe-Cr-Ni-Cu-Ta
5327 | 6.481982 | 23.53653 | 4.087872 | 15.48872 | 50.4049 | 81.57354 | 0.2943424 | 0.1399841 | 1074.464 | 0 | 0 | 0 |  | Fe-Cr-Ni-Cu-Ta
5328 | 8.021225 | 21.15965 | 6.323248 | 19.01463 | 45.48125 | 79.35472 | 0.297561 | 0.1387291 | 1029.965 | 0 | 0 | 0 |  | Fe-Cr-Ni-Cu-Ta
5329 | 9.245724 | 19.20285 | 9.718051 | 22.65917 | 39.17421 | 77.45105 | 0.3000123 | 0.1337935 | 947.1718 | 0 | 0 | 0 |  | Fe-Cr-Ni-Cu-Ta
5330 | 10.38206 | 16.57054 | 13.25081 | 26.15805 | 33.63854 | 75.32571 | 0.3034111 | 0.1282701 | 862.3021 | 0 | 0 | 0 |  | Fe-Cr-Ni-Cu-Ta
5331 | 10.06249 | 13.69259 | 18.71234 | 29.94534 | 27.58725 | 73.02054 | 0.3074195 | 0.120398 | 756.9572 | 0 | 0 | 0 |  | Fe-Cr-Ni-Cu-Ta
5332 | 9.729947 | 11.32376 | 24.71528 | 33.21392 | 21.0171 | 71.26242 | 0.3103854 | 0.1084697 | 625.6898 | 0 | 0 | 0 |  | Fe-Cr-Ni-Cu-Ta
5333 | 7.528055 | 9.345265 | 31.65053 | 35.21522 | 16.26093 | 69.88869 | 0.3132346 | 0.09836735 | 524.5686 | 1 | 0 | 0 |  | Fe-Cr-Ni-Cu-Ta
5334 | 3.266387 | 21.7949 | 1.716627 | 6.194479 | 67.0276 | 83.47875 | 0.2977521 | 0.1436253 | 1179.9 | 0 | 0 | 0 |  | Fe-Cr-Ni-Cu-Ta
5335 | 5.729399 | 20.27042 | 2.408836 | 8.475021 | 63.11632 | 81.9694 | 0.2993852 | 0.1462626 | 1185.919 | 0 | 0 | 0 |  | Fe-Cr-Ni-Cu-Ta
5336 | 8.523609 | 18.70594 | 4.479523 | 11.08419 | 57.20674 | 80.4645 | 0.3007031 | 0.1476638 | 1173.028 | 0 | 0 | 0 |  | Fe-Cr-Ni-Cu-Ta
5337 | 10.81892 | 17.18317 | 6.689188 | 13.75869 | 51.55003 | 79.01762 | 0.3020978 | 0.1468713 | 1136.612 | 0 | 0 | 0 |  | Fe-Cr-Ni-Cu-Ta
5338 | 12.94818 | 15.86227 | 10.74447 | 16.28407 | 44.16101 | 77.87034 | 0.3028689 | 0.1427207 | 1063.693 | 0 | 0 | 0 |  | Fe-Cr-Ni-Cu-Ta
5339 | 13.69633 | 14.09419 | 15.15371 | 19.68567 | 37.3701 | 76.18205 | 0.3049093 | 0.1362774 | 965.1916 | 0 |  | 0 |  | Fe-Cr-Ni-Cu-Ta
5340 | 13.88663 | 12.21078 | 21.08317 | 22.8237 | 29.99572 | 74.61688 | 0.3069963 | 0.1258773 | 832.8624 | 0 |  | 0 |  | Fe-Cr-Ni-Cu-Ta
5341 | 13.50695 | 9.616606 | 28.39393 | 25.31365 | 23.16886 | 72.93459 | 0.310009 | 0.1152815 | 708.8585 | 0 | 0 | 0 |  | Fe-Cr-Ni-Cu-Ta
5342 | 10.10623 | 8.625232 | 38.06403 | 26.83209 | 16.37242 | 72.17395 | 0.3113359 | 0.1000945 | 558.7108 | 1 | 0 | 0 |  | Fe-Cr-Ni-Cu-Ta
5343 | 4.507989 | 16.32219 | 1.579428 | 4.559515 | 73.03088 | 80.81886 | 0.3066261 | 0.1450892 | 1191.853 | 0 | 0 | 0 |  | Fe-Cr-Ni-Cu-Ta
5344 | 7.532596 | 15.52918 | 2.827645 | 6.122165 | 67.98842 | 80.09957 | 0.3064002 | 0.1503758 | 1233.643 | 0 | 0 | 0 |  | Fe-Cr-Ni-Cu-Ta
5345 | 10.97484 | 14.52039 | 4.857051 | 7.88704 | 61.76068 | 79.2993 | 0.3062216 | 0.1531224 | 1241.907 | 0 | 0 | 0 |  | Fe-Cr-Ni-Cu-Ta
5346 | 13.44662 | 13.65752 | 7.70921 | 9.736588 | 55.45007 | 78.54382 | 0.3061273 | 0.1531355 | 1219.047 | 0 | 0 | 0 |  | Fe-Cr-Ni-Cu-Ta
5347 | 15.6641 | 12.1533 | 11.66223 | 11.88236 | 48.63801 | 77.39965 | 0.3070254 | 0.1504268 | 1160.828 | 0 | 0 | 0 |  | Fe-Cr-Ni-Cu-Ta
5348 | 17.51261 | 11.08741 | 16.19839 | 14.34735 | 40.85424 | 76.47884 | 0.3072692 | 0.143293 | 1056.318 | 0 | 0 | 0 |  | Fe-Cr-Ni-Cu-Ta
5349 | 18.11127 | 9.133792 | 23.79563 | 17.17339 | 31.78592 | 75.05096 | 0.308897 | 0.1314184 | 902.3989 | 0 | 0 | 0 |  | Fe-Cr-Ni-Cu-Ta
5350 | 17.72757 | 8.25257 | 32.18461 | 18.3377 | 23.49755 | 74.64641 | 0.3089861 | 0.1166149 | 740.7425 | 1 | 0 | 0 |  | Fe-Cr-Ni-Cu-Ta
5351 | 13.53635 | 6.301469 | 44.4621 | 19.25307 | 16.447 | 73.52811 | 0.3115431 | 0.1014293 | 584.4534 | 1 | 0 | 0 |  | Fe-Cr-Ni-Cu-Ta
5352 | 6.654068 | 11.06291 | 1.498714 | 3.785695 | 76.99861 | 77.86025 | 0.3152514 | 0.146823 | 1196.483 | 0 | 0 | 0 |  | Fe-Cr-Ni-Cu-Ta
5353 | 10.82998 | 11.04349 | 3.252355 | 4.694473 | 70.1797 | 78.12696 | 0.3125338 | 0.1545985 | 1273.952 | 0 | 0 | 0 |  | Fe-Cr-Ni-Cu-Ta
5354 | 14.36752 | 10.28984 | 5.227443 | 5.658996 | 64.4562 | 77.82688 | 0.311608 | 0.1579241 | 1295.568 | 0 | 0 | 0 |  | Fe-Cr-Ni-Cu-Ta
5355 | 16.97986 | 10.16292 | 8.286244 | 7.590269 | 56.9807 | 77.55889 | 0.3099881 | 0.1567416 | 1258.718 | 0 | 0 | 0 |  | Fe-Cr-Ni-Cu-Ta
5356 | 19.3259 | 9.596404 | 12.18791 | 8.796057 | 50.09373 | 77.28458 | 0.3091026 | 0.1538929 | 1207.619 | 0 | 0 | 0 |  | Fe-Cr-Ni-Cu-Ta
5357 | 21.58295 | 8.426797 | 18.29479 | 11.09087 | 40.6046 | 76.46694 | 0.3089459 | 0.1454849 | 1085.565 | 0 | 0 | 0 |  | Fe-Cr-Ni-Cu-Ta
5358 | 22.70424 | 7.046213 | 25.45505 | 12.91711 | 31.87739 | 75.65776 | 0.3093983 | 0.1325492 | 925.0098 | 0 | 0 | 0 |  | Fe-Cr-Ni-Cu-Ta
5359 | 21.56203 | 6.176981 | 36.61034 | 14.15454 | 21.49611 | 75.25986 | 0.3092987 | 0.1123782 | 706.2781 | 1 | 0 | 0 |  | Fe-Cr-Ni-Cu-Ta
5360 | 16.42686 | 4.829725 | 49.98066 | 14.75641 | 14.00634 | 74.46773 | 0.3111205 | 0.09485676 | 532.4284 | 1 | 0 | 0 |  | Fe-Cr-Ni-Cu-Ta
5361 | 9.702934 | 7.313121 | 1.456945 | 3.68019 | 77.84681 | 75.70104 | 0.3207304 | 0.1498766 | 1214.595 | 0 | 0 | 0 |  | Fe-Cr-Ni-Cu-Ta
5362 | 14.25002 | 7.581364 | 3.20957 | 4.053626 | 70.90542 | 76.50164 | 0.3169784 | 0.1579283 | 1300.48 | 0 | 0 | 0 |  | Fe-Cr-Ni-Cu-Ta
5363 | 18.22874 | 7.714435 | 5.225448 | 4.399762 | 64.43161 | 77.09152 | 0.3140184 | 0.1605081 | 1321.324 | 0 | 0 | 0 |  | Fe-Cr-Ni-Cu-Ta
5364 | 21.28621 | 7.156641 | 8.700858 | 5.382378 | 57.47391 | 76.96443 | 0.3126613 | 0.1604793 | 1302.863 | 0 | 0 | 0 |  | Fe-Cr-Ni-Cu-Ta
5365 | 24.32554 | 6.556042 | 12.78412 | 6.55556 | 49.77874 | 76.79184 | 0.3113668 | 0.1561014 | 1232.292 | 0 | 0 | 0 |  | Fe-Cr-Ni-Cu-Ta
5366 | 26.69359 | 5.886212 | 18.45872 | 7.993034 | 40.96845 | 76.51415 | 0.3103016 | 0.1464006 | 1101.764 | 0 | 0 | 0 |  | Fe-Cr-Ni-Cu-Ta
5367 | 28.5493 | 5.028771 | 26.76369 | 9.657725 | 30.00051 | 76.15878 | 0.3093703 | 0.1295831 | 899.9765 | 0 | 0 | 0 |  | Fe-Cr-Ni-Cu-Ta
5368 | 26.83714 | 3.904148 | 38.78619 | 11.45133 | 19.0212 | 75.4492 | 0.3097692 | 0.1069989 | 656.6369 | 1 | 0 | 0 |  | Fe-Cr-Ni-Cu-Ta
5369 | 20.30894 | 3.288436 | 52.90204 | 12.05671 | 11.44387 | 74.90916 | 0.3109717 | 0.0864189 | 461.6093 | 1 | 0 | 0 |  | Fe-Cr-Ni-Cu-Ta
5370 | 19.034 | 4.789591 | 3.244277 | 2.926758 | 70.00537 | 75.67871 | 0.3193069 | 0.1616415 | 1336.11 | 0 | 0 | 0 |  | Fe-Cr-Ni-Cu-Ta
5371 | 22.92273 | 5.205381 | 5.288874 | 3.180833 | 63.40218 | 76.49936 | 0.3158176 | 0.1628046 | 1342.445 | 0 | 0 | 0 |  | Fe-Cr-Ni-Cu-Ta
5372 | 26.8961 | 5.122114 | 8.352534 | 4.173268 | 55.45598 | 76.77556 | 0.3132239 | 0.1600373 | 1293.031 | 0 | 0 | 0 |  | Fe-Cr-Ni-Cu-Ta
5373 | 29.87763 | 4.945313 | 12.56159 | 5.288349 | 47.32712 | 76.87309 | 0.3112426 | 0.1535448 | 1200.708 | 0 | 0 | 0 |  | Fe-Cr-Ni-Cu-Ta
5374 | 32.65429 | 4.053676 | 19.06804 | 6.605506 | 37.61849 | 76.58894 | 0.3101915 | 0.1418006 | 1048.474 | 0 | 0 | 0 |  | Fe-Cr-Ni-Cu-Ta
5375 | 33.81263 | 3.660586 | 26.44836 | 8.052697 | 28.02573 | 76.42209 | 0.3090492 | 0.1256461 | 860.5551 | 0 | 0 | 0 |  | Fe-Cr-Ni-Cu-Ta
5376 | 32.21795 | 2.368131 | 38.31961 | 10.61195 | 16.48236 | 75.4431 | 0.3097229 | 0.1004 | 593.8324 | 1 | 0 | 0 |  | Fe-Cr-Ni-Cu-Ta
5377 | 29.04584 | 3.245154 | 5.495342 | 1.983004 | 60.23066 | 76.44676 | 0.3158039 | 0.1635979 | 1345.926 | 0 | 0 | 0 |  | Fe-Cr-Ni-Cu-Ta
5378 | 33.16254 | 3.562589 | 8.71417 | 2.902637 | 51.65806 | 76.99992 | 0.3124988 | 0.157989 | 1265.233 | 0 | 0 | 0 |  | Fe-Cr-Ni-Cu-Ta
5379 | 36.85026 | 3.236718 | 13.15453 | 3.955698 | 42.80279 | 77.10735 | 0.3104519 | 0.1486071 | 1140.343 | 0 | 0 | 0 |  | Fe-Cr-Ni-Cu-Ta
5380 | 40.81722 | 2.868122 | 18.61803 | 5.257838 | 32.43879 | 77.18439 | 0.3083562 | 0.1322395 | 943.4477 | 0 | 0 | 0 |  | Fe-Cr-Ni-Cu-Ta
5381 | 41.56962 | 3.096251 | 26.21595 | 7.568057 | 21.55012 | 77.05328 | 0.3066431 | 0.1110294 | 710.5713 | 1 | 0 | 0 |  | Fe-Cr-Ni-Cu-Ta
5382 | 30.0637 | 39.86542 | 2.872685 | 12.43936 | 14.75884 | 91.22383 | 0.2658178 | 0.08375907 | 501.8122 | 0 | 0 | 0 |  | Fe-Cr-Ni-Cu-Ta
5383 | 35.38572 | 33.79041 | 4.768389 | 11.3565 | 14.69898 | 89.21593 | 0.2715348 | 0.08560453 | 512.6423 | 0 | 0 | 0 |  | Fe-Cr-Ni-Cu-Ta
5384 | 40.98668 | 29.48758 | 6.853721 | 10.59933 | 12.07268 | 87.84627 | 0.2751518 | 0.07987369 | 454.0946 | 0 | 0 | 0 |  | Fe-Cr-Ni-Cu-Ta
5385 | 44.99495 | 23.08349 | 10.61692 | 9.403695 | 11.90094 | 85.68297 | 0.2814293 | 0.08116632 | 459.0435 | 0 | 0 | 0 |  | Fe-Cr-Ni-Cu-Ta
5386 | 50.05507 | 19.34483 | 13.89756 | 7.522438 | 9.180095 | 84.8745 | 0.284168 | 0.07330568 | 387.4045 | 0 | 0 | 0 |  | Fe-Cr-Ni-Cu-Ta
5387 | 18.63417 | 42.13384 | 2.798016 | 19.18372 | 17.25026 | 89.8843 | 0.266393 | 0.08734186 | 528.7173 | 0 | 0 | 0 |  | Fe-Cr-Ni-Cu-Ta
5388 | 23.42827 | 35.54669 | 4.560208 | 16.7847 | 19.68014 | 87.97569 | 0.2728432 | 0.09515178 | 599.3284 | 0 | 0 | 0 |  | Fe-Cr-Ni-Cu-Ta
5389 | 26.92163 | 29.76494 | 6.189958 | 15.31651 | 21.80696 | 86.04306 | 0.278861 | 0.1019583 | 660.711 | 0 | 0 | 0 |  | Fe-Cr-Ni-Cu-Ta
5390 | 30.4685 | 25.21556 | 8.895838 | 13.48233 | 21.93776 | 84.72875 | 0.2832871 | 0.1040827 | 677.1557 | 0 | 0 | 0 |  | Fe-Cr-Ni-Cu-Ta
5391 | 33.16767 | 20.07236 | 12.20173 | 10.37853 | 24.17971 | 83.4447 | 0.2885434 | 0.1109771 | 745.2856 | 0 | 0 | 0 |  | Fe-Cr-Ni-Cu-Ta
5392 | 37.08926 | 16.48105 | 15.948 | 8.632298 | 21.84939 | 82.56799 | 0.2914982 | 0.1078532 | 708.4307 | 0 | 0 | 0 |  | Fe-Cr-Ni-Cu-Ta
5393 | 39.7521 | 12.87337 | 20.89144 | 6.883173 | 19.59991 | 81.63092 | 0.2946925 | 0.1038579 | 663.6221 | 0 | 0 | 0 |  | Fe-Cr-Ni-Cu-Ta
5394 | 10.95633 | 44.20358 | 2.879012 | 30.128 | 11.83308 | 87.34264 | 0.2671499 | 0.07284074 | 382.496 | 0 | 0 | 0 |  | Fe-Cr-Ni-Cu-Ta
5395 | 13.36954 | 35.78691 | 3.513133 | 25.67134 | 21.65908 | 85.06762 | 0.2762307 | 0.09762534 | 605.4311 | 0 | 0 | 0 |  | Fe-Cr-Ni-Cu-Ta
5396 | 17.02797 | 29.44275 | 5.113675 | 22.14335 | 26.27226 | 83.37879 | 0.2829485 | 0.1089104 | 714.2728 | 0 | 0 | 0 |  | Fe-Cr-Ni-Cu-Ta
5397 | 19.39622 | 24.55988 | 7.339355 | 18.53894 | 30.16561 | 82.25908 | 0.2882314 | 0.1187077 | 815.5595 | 0 | 0 | 0 |  | Fe-Cr-Ni-Cu-Ta
5398 | 21.51714 | 20.74888 | 10.50045 | 14.86496 | 32.36857 | 81.64846 | 0.2921124 | 0.1250009 | 884.3534 | 0 | 0 | 0 |  | Fe-Cr-Ni-Cu-Ta
5399 | 23.39544 | 16.86362 | 13.48518 | 12.02226 | 34.2335 | 80.72475 | 0.2963259 | 0.1307686 | 945.9656 | 0 | 0 | 0 |  | Fe-Cr-Ni-Cu-Ta
5400 | 26.05322 | 13.55521 | 18.52459 | 9.590993 | 32.27599 | 80.08058 | 0.2991953 | 0.1304673 | 938.8795 | 0 | 0 | 0 |  | Fe-Cr-Ni-Cu-Ta
5401 | 28.03066 | 10.87407 | 23.73379 | 7.087763 | 30.27372 | 79.72978 | 0.3013269 | 0.1288713 | 920.6052 | 0 | 0 | 0 |  | Fe-Cr-Ni-Cu-Ta
5402 | 30.32803 | 9.157856 | 31.01582 | 5.596056 | 23.90224 | 79.66885 | 0.3017177 | 0.1173534 | 794.1704 | 1 | 0 | 0 |  | Fe-Cr-Ni-Cu-Ta
5403 | 8.630573 | 34.5524 | 2.721442 | 37.31742 | 16.77817 | 81.00407 | 0.2807153 | 0.08625979 | 473.4399 | 0 | 0 | 0 |  | Fe-Cr-Ni-Cu-Ta
5404 | 10.51169 | 28.60769 | 3.399597 | 31.28214 | 26.19889 | 79.91164 | 0.2873791 | 0.1069023 | 667.6924 | 0 | 0 | 0 |  | Fe-Cr-Ni-Cu-Ta
5405 | 12.08086 | 23.19861 | 5.555387 | 24.9152 | 34.24993 | 79.10915 | 0.2936331 | 0.1229968 | 837.2499 | 0 | 0 | 0 |  | Fe-Cr-Ni-Cu-Ta
5406 | 13.56768 | 19.28058 | 7.505682 | 20.31329 | 39.33277 | 78.53672 | 0.298187 | 0.1332032 | 952.5661 | 0 | 0 | 0 |  | Fe-Cr-Ni-Cu-Ta
5407 | 14.54689 | 16.12356 | 10.92145 | 15.7641 | 42.64401 | 78.34466 | 0.3016894 | 0.141032 | 1047.329 | 0 | 0 | 0 |  | Fe-Cr-Ni-Cu-Ta
5408 | 16.62734 | 13.54568 | 14.56397 | 12.61304 | 42.64997 | 78.18641 | 0.3039317 | 0.1443821 | 1088.097 | 0 |  | 0 |  | Fe-Cr-Ni-Cu-Ta
5409 | 18.42254 | 11.21489 | 19.36368 | 9.674885 | 41.324 | 78.11588 | 0.3057035 | 0.1454021 | 1101.565 | 0 | 0 | 0 |  | Fe-Cr-Ni-Cu-Ta
5410 | 19.83532 | 8.57422 | 25.31619 | 7.254577 | 39.01969 | 77.73047 | 0.3079157 | 0.1457567 | 1104.048 | 0 | 0 | 0 |  | Fe-Cr-Ni-Cu-Ta
5411 | 21.68087 | 7.930151 | 34.99656 | 5.286379 | 30.10604 | 78.46007 | 0.3062771 | 0.1320542 | 949.4207 | 1 | 0 | 0 |  | Fe-Cr-Ni-Cu-Ta
5412 | 6.446205 | 26.25743 | 2.540819 | 41.25865 | 23.49689 | 75.68572 | 0.2934119 | 0.1017587 | 586.9734 | 0 | 0 | 0 |  | Fe-Cr-Ni-Cu-Ta
5413 | 7.47076 | 21.56237 | 3.926206 | 33.15261 | 33.88805 | 75.43069 | 0.2990128 | 0.1213268 | 786.1614 | 0 | 0 | 0 |  | Fe-Cr-Ni-Cu-Ta
5414 | 8.29546 | 17.37773 | 5.812828 | 25.95742 | 42.55656 | 75.20831 | 0.3042712 | 0.1358021 | 950.8969 | 0 | 0 | 0 |  | Fe-Cr-Ni-Cu-Ta
5415 | 9.204498 | 14.69107 | 8.292616 | 20.94684 | 46.86498 | 75.2908 | 0.307348 | 0.143948 | 1052.352 | 0 | 0 | 0 |  | Fe-Cr-Ni-Cu-Ta
5416 | 10.22876 | 11.90428 | 11.42327 | 16.7309 | 49.71278 | 75.14127 | 0.3105335 | 0.1505759 | 1135.417 | 0 | 0 | 0 |  | Fe-Cr-Ni-Cu-Ta
5417 | 11.36115 | 9.990073 | 14.59522 | 12.92738 | 51.12618 | 75.41884 | 0.3122279 | 0.1553108 | 1200.692 | 0 | 0 | 0 |  | Fe-Cr-Ni-Cu-Ta
5418 | 12.80493 | 7.749266 | 20.18862 | 9.47063 | 49.78656 | 75.56811 | 0.3137953 | 0.1581322 | 1239.163 | 0 | 0 | 0 |  | Fe-Cr-Ni-Cu-Ta
5419 | 13.18349 | 6.750923 | 26.32826 | 6.750427 | 46.9869 | 76.12987 | 0.3137278 | 0.1580624 | 1244.697 | 0 | 0 | 0 |  | Fe-Cr-Ni-Cu-Ta
5420 | 14.42264 | 5.371245 | 37.8986 | 4.923279 | 37.38424 | 76.53711 | 0.3128007 | 0.1476718 | 1117.507 | 0 | 0 | 0 |  | Fe-Cr-Ni-Cu-Ta
5421 | 5.159076 | 17.15474 | 2.323986 | 41.93072 | 33.43148 | 70.29262 | 0.3081984 | 0.1208356 | 735.4777 | 0 | 0 | 0 |  | Fe-Cr-Ni-Cu-Ta
5422 | 5.278718 | 14.12981 | 4.16129 | 31.53379 | 44.89639 | 71.22848 | 0.3120081 | 0.1383497 | 939.7286 | 0 | 0 | 0 |  | Fe-Cr-Ni-Cu-Ta
5423 | 5.54579 | 11.47416 | 5.829103 | 25.24131 | 51.90964 | 71.41195 | 0.3156814 | 0.1476419 | 1057.906 | 0 | 0 | 0 |  | Fe-Cr-Ni-Cu-Ta
5424 | 6.660909 | 10.14807 | 8.274132 | 19.98146 | 54.93543 | 72.39474 | 0.3164633 | 0.1527943 | 1136.76 | 0 | 0 | 0 |  | Fe-Cr-Ni-Cu-Ta
5425 | 7.04528 | 8.745952 | 11.10779 | 16.03307 | 57.06791 | 72.89421 | 0.3177926 | 0.1577335 | 1208.239 | 0 | 0 | 0 |  | Fe-Cr-Ni-Cu-Ta
5426 | 8.078281 | 6.984002 | 15.16244 | 11.81821 | 57.95706 | 73.43698 | 0.3190683 | 0.1630441 | 1285.052 | 0 | 0 | 0 |  | Fe-Cr-Ni-Cu-Ta
5427 | 8.826681 | 5.478684 | 19.79222 | 8.704381 | 57.19804 | 73.81597 | 0.3199443 | 0.1661724 | 1330.814 | 0 | 0 | 0 |  | Fe-Cr-Ni-Cu-Ta
5428 | 9.378604 | 4.657008 | 27.60161 | 5.691481 | 52.67129 | 74.75565 | 0.3188958 | 0.1662018 | 1338.971 | 0 | 0 | 0 |  | Fe-Cr-Ni-Cu-Ta
5429 | 10.29891 | 3.835493 | 39.6918 | 3.906234 | 42.26756 | 75.54942 | 0.3168094 | 0.1575879 | 1231.303 | 0 | 0 | 0 |  | Fe-Cr-Ni-Cu-Ta
5430 | 4.569458 | 10.33203 | 2.058383 | 38.6241 | 44.41602 | 66.72528 | 0.3201937 | 0.1378324 | 884.0612 | 0 | 0 | 0 |  | Fe-Cr-Ni-Cu-Ta
5431 | 4.170317 | 8.874851 | 3.757167 | 29.14928 | 54.04839 | 68.22149 | 0.3220938 | 0.1485529 | 1033.227 | 0 | 0 | 0 |  | Fe-Cr-Ni-Cu-Ta
5432 | 3.925737 | 7.832213 | 5.305226 | 22.9728 | 59.96402 | 69.28294 | 0.3234263 | 0.1539083 | 1121.13 | 0 | 0 | 0 |  | Fe-Cr-Ni-Cu-Ta
5433 | 4.310418 | 6.521429 | 7.928584 | 18.39242 | 62.84714 | 69.98566 | 0.3246755 | 0.1584473 | 1192.431 | 0 | 0 | 0 |  | Fe-Cr-Ni-Cu-Ta
5434 | 4.745754 | 5.400395 | 10.53064 | 14.4 | 64.92322 | 70.6853 | 0.3255653 | 0.162504 | 1257.774 | 0 | 0 | 0 |  | Fe-Cr-Ni-Cu-Ta
5435 | 5.31179 | 4.450958 | 13.95787 | 10.87932 | 65.40006 | 71.47533 | 0.3257996 | 0.1667284 | 1323.365 | 0 | 0 | 0 |  | Fe-Cr-Ni-Cu-Ta
5436 | 5.922262 | 3.508836 | 18.67442 | 7.351306 | 64.54318 | 72.38711 | 0.32559 | 0.1711511 | 1392.432 | 0 | 0 | 0 |  | Fe-Cr-Ni-Cu-Ta
5437 | 6.874817 | 2.666982 | 26.49542 | 4.563167 | 59.39961 | 73.39466 | 0.3241172 | 0.1739263 | 1432.895 | 0 | 0 | 0 |  | Fe-Cr-Ni-Cu-Ta
5438 | 7.756498 | 2.407213 | 38.72554 | 2.941933 | 48.16881 | 74.60133 | 0.3206916 | 0.1672857 | 1347.732 | 0 | 0 | 0 |  | Fe-Cr-Ni-Cu-Ta
5439 | 2.655486 | 4.944748 | 3.349374 | 25.38118 | 63.66922 | 66.08833 | 0.3307887 | 0.1543912 | 1093.964 | 0 | 0 | 0 |  | Fe-Cr-Ni-Cu-Ta
5440 | 2.545333 | 4.739633 | 4.815656 | 20.27361 | 67.62577 | 67.49618 | 0.330564 | 0.1563678 | 1147.596 | 0 | 0 | 0 |  | Fe-Cr-Ni-Cu-Ta
5441 | 2.963455 | 4.138659 | 6.748832 | 15.73597 | 70.41309 | 68.66671 | 0.3306413 | 0.1588223 | 1202.211 | 0 | 0 | 0 |  | Fe-Cr-Ni-Cu-Ta
5442 | 3.42795 | 3.64751 | 9.265036 | 12.25878 | 71.40072 | 69.70253 | 0.3302957 | 0.1621552 | 1260.799 | 0 | 0 | 0 |  | Fe-Cr-Ni-Cu-Ta
5443 | 3.924029 | 2.740082 | 12.88904 | 8.929983 | 71.51687 | 70.50551 | 0.3304032 | 0.1671171 | 1334.908 | 0 | 0 | 0 |  | Fe-Cr-Ni-Cu-Ta
5444 | 4.519679 | 2.337788 | 16.89092 | 6.285591 | 69.96602 | 71.51212 | 0.3293234 | 0.171737 | 1404.179 | 0 | 0 | 0 |  | Fe-Cr-Ni-Cu-Ta
5445 | 5.821971 | 1.478321 | 23.92126 | 3.613408 | 65.16504 | 72.53604 | 0.3277333 | 0.1772799 | 1479.071 | 0 | 0 | 0 |  | Fe-Cr-Ni-Cu-Ta
5446 | 1.385932 | 2.580728 | 4.370203 | 16.82129 | 74.84185 | 66.53273 | 0.3360664 | 0.154079 | 1133.292 | 0 | 0 | 0 |  | Fe-Cr-Ni-Cu-Ta
5447 | 1.816694 | 2.537132 | 6.205879 | 12.91963 | 76.52067 | 67.99303 | 0.3349887 | 0.1556491 | 1178.338 | 0 | 0 | 0 |  | Fe-Cr-Ni-Cu-Ta
5448 | 2.253089 | 2.097725 | 8.525486 | 9.742051 | 77.38165 | 68.99446 | 0.334604 | 0.158801 | 1233.626 | 0 | 0 | 0 |  | Fe-Cr-Ni-Cu-Ta
5449 | 2.722141 | 1.689621 | 10.96795 | 6.711059 | 77.90923 | 70.00464 | 0.3340894 | 0.1627847 | 1298.595 | 0 | 0 | 0 |  | Fe-Cr-Ni-Cu-Ta
5450 | 3.73199 | 1.737323 | 14.70991 | 4.246477 | 75.5743 | 71.4012 | 0.3317729 | 0.1690399 | 1389.504 | 0 | 0 | 0 |  | Fe-Cr-Ni-Cu-Ta
5451 | 2.695429 | 39.31648 | 31.16441 | 12.26807 | 14.55561 | 89.7454 | 0.2721198 | 0.09049998 | 563.0284 | 0 | 0 | 0 |  | Fe-Cr-Ni-Cu-Ta
5452 | 4.466245 | 33.26615 | 36.61638 | 11.1803 | 14.47092 | 87.51554 | 0.2786821 | 0.09294076 | 578.1926 | 0 | 0 | 0 |  | Fe-Cr-Ni-Cu-Ta
5453 | 6.407785 | 28.97736 | 42.33512 | 10.41593 | 11.86379 | 85.94527 | 0.283067 | 0.0876676 | 520.107 | 1 | 0 | 0 |  | Fe-Cr-Ni-Cu-Ta
5454 | 9.924002 | 22.67921 | 46.46527 | 9.239001 | 11.69251 | 83.71946 | 0.2894842 | 0.08816217 | 516.6075 | 1 | 0 | 0 |  | Fe-Cr-Ni-Cu-Ta
5455 | 12.9779 | 18.98755 | 51.64049 | 7.383507 | 9.010548 | 82.81453 | 0.2925624 | 0.07976744 | 437.0552 | 1 | 1 | 1 | 437.0552 | Fe-Cr-Ni-Cu-Ta
5456 | 2.640479 | 41.79283 | 19.42759 | 19.02845 | 17.11065 | 88.99158 | 0.2701907 | 0.09164288 | 567.8058 | 0 | 0 | 0 |  | Fe-Cr-Ni-Cu-Ta
5457 | 4.296666 | 35.20338 | 24.38729 | 16.6226 | 19.49007 | 86.87829 | 0.2774455 | 0.1002064 | 646.0755 | 0 | 0 | 0 |  | Fe-Cr-Ni-Cu-Ta
5458 | 5.826503 | 29.44853 | 27.99614 | 15.15369 | 21.57514 | 84.79929 | 0.2840052 | 0.1073316 | 710.7419 | 0 | 0 | 0 |  | Fe-Cr-Ni-Cu-Ta
5459 | 8.369389 | 24.93525 | 31.66901 | 13.33246 | 21.69389 | 83.41162 | 0.2886797 | 0.1095876 | 727.9131 | 0 | 0 | 0 |  | Fe-Cr-Ni-Cu-Ta
5460 | 11.48222 | 19.8537 | 34.4823 | 10.26547 | 23.91631 | 82.12632 | 0.2938788 | 0.1161013 | 793.1228 | 0 | 0 | 0 |  | Fe-Cr-Ni-Cu-Ta
5461 | 15.00488 | 16.29857 | 38.55237 | 8.536719 | 21.60746 | 81.23337 | 0.2968616 | 0.1124271 | 749.7573 | 1 | 0 | 0 |  | Fe-Cr-Ni-Cu-Ta
5462 | 19.67626 | 12.74397 | 41.36289 | 6.813985 | 19.40289 | 80.42418 | 0.2995081 | 0.1075982 | 696.0674 | 1 | 0 | 0 |  | Fe-Cr-Ni-Cu-Ta
5463 | 2.727633 | 44.01879 | 11.46791 | 30.00206 | 11.78361 | 86.87866 | 0.2691141 | 0.07519516 | 401.4125 | 0 | 0 | 0 |  | Fe-Cr-Ni-Cu-Ta
5464 | 3.32535 | 35.60453 | 13.98091 | 25.54051 | 21.5487 | 84.46329 | 0.2787436 | 0.1001144 | 628.0485 | 0 | 0 | 0 |  | Fe-Cr-Ni-Cu-Ta
5465 | 4.835092 | 29.26094 | 17.78734 | 22.00661 | 26.11002 | 82.61862 | 0.2860645 | 0.1121725 | 744.8997 | 0 | 0 | 0 |  | Fe-Cr-Ni-Cu-Ta
5466 | 6.938638 | 24.40511 | 20.25863 | 18.42211 | 29.97552 | 81.46135 | 0.2914648 | 0.1217295 | 844.7911 | 0 | 0 | 0 |  | Fe-Cr-Ni-Cu-Ta
5467 | 9.931616 | 20.62741 | 22.48396 | 14.77794 | 32.17908 | 80.89698 | 0.2951339 | 0.1276594 | 910.7282 | 0 | 0 | 0 |  | Fe-Cr-Ni-Cu-Ta
5468 | 12.76088 | 16.77309 | 24.4586 | 11.95771 | 34.04971 | 80.0243 | 0.2991158 | 0.1329137 | 967.5546 | 0 |  | 0 |  | Fe-Cr-Ni-Cu-Ta
5469 | 17.54867 | 13.49709 | 27.26676 | 9.549871 | 32.1376 | 79.52505 | 0.3013945 | 0.131611 | 950.5118 | 0 | 0 | 0 |  | Fe-Cr-Ni-Cu-Ta
5470 | 22.51756 | 10.84388 | 29.38083 | 7.068082 | 30.18966 | 79.37376 | 0.3027306 | 0.1292887 | 925.1348 | 0 | 0 | 0 |  | Fe-Cr-Ni-Cu-Ta
5471 | 29.496 | 9.154022 | 31.86402 | 5.593714 | 23.89224 | 79.61706 | 0.301922 | 0.116938 | 791.1252 | 1 | 0 | 0 |  | Fe-Cr-Ni-Cu-Ta
5472 | 2.581205 | 34.44608 | 9.043563 | 37.2026 | 16.72655 | 80.63065 | 0.2822519 | 0.0879726 | 487.2149 | 0 | 0 | 0 |  | Fe-Cr-Ni-Cu-Ta
5473 | 3.222386 | 28.50173 | 11.00777 | 31.16627 | 26.10185 | 79.43762 | 0.2893035 | 0.1092431 | 688.4166 | 0 | 0 | 0 |  | Fe-Cr-Ni-Cu-Ta
5474 | 5.267093 | 23.11836 | 12.6541 | 24.82901 | 34.13145 | 78.64634 | 0.2954876 | 0.1251445 | 857.6588 | 0 | 0 | 0 |  | Fe-Cr-Ni-Cu-Ta
5475 | 7.117515 | 19.21748 | 14.21413 | 20.24682 | 39.20406 | 78.08598 | 0.2999751 | 0.1348947 | 969.2837 | 0 | 0 | 0 |  | Fe-Cr-Ni-Cu-Ta
5476 | 10.36862 | 16.08939 | 15.25763 | 15.7307 | 42.55366 | 78.04832 | 0.3028564 | 0.1415441 | 1052.935 | 0 | 0 | 0 |  | Fe-Cr-Ni-Cu-Ta
5477 | 13.83653 | 13.52653 | 17.45205 | 12.59521 | 42.58968 | 77.98901 | 0.3047053 | 0.1440966 | 1085.787 | 0 | 0 | 0 |  | Fe-Cr-Ni-Cu-Ta
5478 | 18.42254 | 11.21489 | 19.36368 | 9.674885 | 41.324 | 78.11588 | 0.3057035 | 0.1443123 | 1091.382 | 0 | 0 | 0 |  | Fe-Cr-Ni-Cu-Ta
5479 | 24.13816 | 8.592879 | 20.894 | 7.270363 | 39.1046 | 78.02731 | 0.306761 | 0.1432144 | 1079.235 | 0 | 0 | 0 |  | Fe-Cr-Ni-Cu-Ta
5480 | 33.49436 | 7.977485 | 22.92448 | 5.317933 | 30.28574 | 79.22646 | 0.3032761 | 0.1285538 | 917.3064 | 0 | 0 | 0 |  | Fe-Cr-Ni-Cu-Ta
5481 | 2.412362 | 26.2035 | 6.7616 | 41.17391 | 23.44863 | 75.41423 | 0.2945024 | 0.1029678 | 596.6947 | 0 | 0 | 0 |  | Fe-Cr-Ni-Cu-Ta
5482 | 3.728266 | 21.52131 | 7.837456 | 33.08947 | 33.8235 | 75.16589 | 0.3000631 | 0.1226986 | 798.4244 | 0 | 0 | 0 |  | Fe-Cr-Ni-Cu-Ta
5483 | 5.522505 | 17.35322 | 8.706942 | 25.9208 | 42.49653 | 75.0034 | 0.305074 | 0.1367342 | 959.9672 | 0 | 0 | 0 |  | Fe-Cr-Ni-Cu-Ta
5484 | 7.884273 | 14.68121 | 9.668224 | 20.93278 | 46.83352 | 75.1914 | 0.3077345 | 0.143743 | 1050.709 | 0 | 0 | 0 |  | Fe-Cr-Ni-Cu-Ta
5485 | 10.87161 | 11.90817 | 10.75482 | 16.73637 | 49.72903 | 75.19032 | 0.3103442 | 0.1491969 | 1122.181 | 0 | 0 | 0 |  | Fe-Cr-Ni-Cu-Ta
5486 | 13.90378 | 10.00297 | 11.95696 | 12.94408 | 51.19221 | 75.61304 | 0.3114812 | 0.152829 | 1176.074 | 0 | 0 | 0 |  | Fe-Cr-Ni-Cu-Ta
5487 | 19.27042 | 7.774695 | 13.50325 | 9.501708 | 49.94993 | 76.05465 | 0.3119296 | 0.1542089 | 1199.748 | 0 | 0 | 0 |  | Fe-Cr-Ni-Cu-Ta
5488 | 25.20139 | 6.792093 | 13.94149 | 6.791594 | 47.27344 | 77.00998 | 0.3103457 | 0.1524674 | 1188.271 | 0 | 0 | 0 |  | Fe-Cr-Ni-Cu-Ta
5489 | 36.45956 | 5.431271 | 15.32885 | 4.978299 | 37.80202 | 78.04925 | 0.3069569 | 0.1406338 | 1049.919 | 0 | 0 | 0 |  | Fe-Cr-Ni-Cu-Ta
5490 | 2.207708 | 17.12894 | 5.414479 | 41.86766 | 33.38121 | 70.07249 | 0.309058 | 0.1221545 | 746.1779 | 0 | 0 | 0 |  | Fe-Cr-Ni-Cu-Ta
5491 | 3.956371 | 14.12029 | 5.544648 | 31.51254 | 44.86615 | 71.12508 | 0.3124071 | 0.1386844 | 942.7701 | 0 | 0 | 0 |  | Fe-Cr-Ni-Cu-Ta
5492 | 5.54579 | 11.47416 | 5.829103 | 25.24131 | 51.90964 | 71.41195 | 0.3156814 | 0.1472039 | 1053.983 | 0 | 0 | 0 |  | Fe-Cr-Ni-Cu-Ta
5493 | 7.876857 | 10.15435 | 7.005522 | 19.99383 | 54.96944 | 72.49349 | 0.3160874 | 0.1517931 | 1127.564 | 0 | 0 | 0 |  | Fe-Cr-Ni-Cu-Ta
5494 | 10.58697 | 8.761719 | 7.418545 | 16.06197 | 57.17079 | 73.18291 | 0.3166972 | 0.1548571 | 1179.976 | 0 | 0 | 0 |  | Fe-Cr-Ni-Cu-Ta
5495 | 14.47243 | 7.006722 | 8.51859 | 11.85666 | 58.1456 | 73.95556 | 0.3171066 | 0.1580314 | 1234.068 | 0 | 0 | 0 |  | Fe-Cr-Ni-Cu-Ta
5496 | 18.92698 | 5.506826 | 9.325257 | 8.749093 | 57.49185 | 74.62441 | 0.31689 | 0.1600276 | 1267.875 | 0 | 0 | 0 |  | Fe-Cr-Ni-Cu-Ta
5497 | 26.48853 | 4.69752 | 9.943473 | 5.740992 | 53.12949 | 76.06716 | 0.3139149 | 0.1582156 | 1257.307 | 0 | 0 | 0 |  | Fe-Cr-Ni-Cu-Ta
5498 | 38.30001 | 3.890072 | 10.97908 | 3.961819 | 42.86902 | 77.53928 | 0.3091826 | 0.1477144 | 1133.817 | 0 | 0 | 0 |  | Fe-Cr-Ni-Cu-Ta
5499 | 1.955731 | 10.31827 | 4.796496 | 38.57265 | 44.35686 | 66.51141 | 0.3210076 | 0.139026 | 893.6792 | 0 | 0 | 0 |  | Fe-Cr-Ni-Cu-Ta
5500 | 3.57347 | 8.872151 | 4.382028 | 29.14041 | 54.03194 | 68.17085 | 0.3222847 | 0.1486879 | 1034.453 | 0 | 0 | 0 |  | Fe-Cr-Ni-Cu-Ta
5501 | 5.050269 | 7.836703 | 4.128653 | 22.98597 | 59.9984 | 69.38043 | 0.323061 | 0.1528784 | 1111.603 | 0 | 0 | 0 |  | Fe-Cr-Ni-Cu-Ta
5502 | 7.555709 | 6.532217 | 4.538114 | 18.42285 | 62.95111 | 70.26898 | 0.3236185 | 0.1554311 | 1163.124 | 0 | 0 | 0 |  | Fe-Cr-Ni-Cu-Ta
5503 | 10.04588 | 5.414982 | 5.001669 | 14.43889 | 65.09858 | 71.14911 | 0.3238402 | 0.1578895 | 1211.722 | 0 | 0 | 0 |  | Fe-Cr-Ni-Cu-Ta
5504 | 13.33375 | 4.469149 | 5.605966 | 10.92378 | 65.66735 | 72.17098 | 0.3232138 | 0.160656 | 1261.65 | 0 | 0 | 0 |  | Fe-Cr-Ni-Cu-Ta
5505 | 17.87494 | 3.530197 | 6.262701 | 7.396059 | 64.9361 | 73.40329 | 0.3218073 | 0.1630442 | 1308.106 | 0 | 0 | 0 |  | Fe-Cr-Ni-Cu-Ta
5506 | 25.44598 | 2.692195 | 7.29434 | 4.606307 | 59.96118 | 74.898 | 0.318485 | 0.1635618 | 1324.427 | 0 | 0 | 0 |  | Fe-Cr-Ni-Cu-Ta
5507 | 37.39909 | 2.443522 | 8.275717 | 2.986307 | 48.89537 | 76.80017 | 0.312344 | 0.155314 | 1226.207 | 0 | 0 | 0 |  | Fe-Cr-Ni-Cu-Ta
5508 | 3.187449 | 4.94609 | 2.791902 | 25.38806 | 63.6865 | 66.13718 | 0.3306087 | 0.1538912 | 1089.508 | 0 | 0 | 0 |  | Fe-Cr-Ni-Cu-Ta
5509 | 4.586371 | 4.744569 | 2.67815 | 20.29472 | 67.69619 | 67.68516 | 0.3298692 | 0.1546271 | 1131.33 | 0 | 0 | 0 |  | Fe-Cr-Ni-Cu-Ta
5510 | 6.432179 | 4.145981 | 3.120357 | 15.76381 | 70.53767 | 68.98889 | 0.3294595 | 0.1558021 | 1172.897 | 0 | 0 | 0 |  | Fe-Cr-Ni-Cu-Ta
5511 | 8.839051 | 3.657575 | 3.613012 | 12.29261 | 71.59775 | 70.20142 | 0.3284653 | 0.1574815 | 1214.069 | 0 | 0 | 0 |  | Fe-Cr-Ni-Cu-Ta
5512 | 12.31505 | 2.751805 | 4.142137 | 8.968186 | 71.82282 | 71.27026 | 0.3275979 | 0.1601575 | 1263.488 | 0 | 0 | 0 |  | Fe-Cr-Ni-Cu-Ta
5513 | 16.16535 | 2.351664 | 4.778768 | 6.322899 | 70.38131 | 72.54756 | 0.3255107 | 0.1628967 | 1311.496 | 0 | 0 | 0 |  | Fe-Cr-Ni-Cu-Ta
5514 | 22.95725 | 1.491223 | 6.172801 | 3.644945 | 65.73378 | 73.98861 | 0.3223499 | 0.1658639 | 1357.495 | 0 | 0 | 0 |  | Fe-Cr-Ni-Cu-Ta
5515 | 4.163693 | 2.584387 | 1.4588 | 16.84514 | 74.94798 | 66.80499 | 0.3350818 | 0.1514823 | 1108.757 | 0 | 0 | 0 |  | Fe-Cr-Ni-Cu-Ta
5516 | 5.916609 | 2.542441 | 1.913497 | 12.94666 | 76.68079 | 68.39236 | 0.3335432 | 0.1517314 | 1139.974 | 0 | 0 | 0 |  | Fe-Cr-Ni-Cu-Ta
5517 | 8.135468 | 2.104021 | 2.375299 | 9.771293 | 77.61392 | 69.56317 | 0.3325448 | 0.153178 | 1177.005 | 0 | 0 | 0 |  | Fe-Cr-Ni-Cu-Ta
5518 | 10.47615 | 1.696305 | 2.872522 | 6.737606 | 78.21742 | 70.74687 | 0.3313989 | 0.1559716 | 1228.414 | 0 | 0 | 0 |  | Fe-Cr-Ni-Cu-Ta
5519 | 14.06872 | 1.74648 | 3.943317 | 4.268859 | 75.97262 | 72.35697 | 0.3282827 | 0.1600995 | 1294.394 | 0 | 0 | 0 |  | Fe-Cr-Ni-Cu-Ta
5520 | 31.31257 | 41.52147 | 4.986698 | 12.9561 | 9.22316 | 91.67211 | 0.2638992 | 0.0695528 | 372.7898 | 0 | 0 | 0 |  | Fe-Cr-Ni-Cu-Ta
5521 | 35.38572 | 33.79041 | 4.768389 | 11.3565 | 14.69898 | 89.21593 | 0.2715348 | 0.08560453 | 512.6423 | 0 | 0 | 0 |  | Fe-Cr-Ni-Cu-Ta
5522 | 38.62398 | 27.78775 | 3.690647 | 9.988326 | 19.9093 | 87.26165 | 0.2777167 | 0.09834644 | 631.7429 | 0 | 0 | 0 |  | Fe-Cr-Ni-Cu-Ta
5523 | 39.44488 | 20.23618 | 3.384487 | 8.243763 | 28.69069 | 84.47355 | 0.2868133 | 0.1176342 | 825.5719 | 0 | 0 | 0 |  | Fe-Cr-Ni-Cu-Ta
5524 | 40.78111 | 15.76071 | 2.42629 | 6.128717 | 34.90317 | 83.0578 | 0.2922469 | 0.1289805 | 948.9065 | 0 | 0 | 0 |  | Fe-Cr-Ni-Cu-Ta
5525 | 19.78719 | 44.74094 | 5.942297 | 20.37074 | 9.158826 | 90.53274 | 0.2634882 | 0.06783172 | 352.6159 | 0 | 0 | 0 |  | Fe-Cr-Ni-Cu-Ta
5526 | 24.35341 | 36.95036 | 6.636395 | 17.4475 | 14.61234 | 88.37279 | 0.2710561 | 0.08423811 | 493.9697 | 0 | 0 | 0 |  | Fe-Cr-Ni-Cu-Ta
5527 | 27.42672 | 30.32338 | 7.20696 | 15.60387 | 19.43908 | 86.22305 | 0.2780418 | 0.09724179 | 613.0637 | 0 | 0 | 0 |  | Fe-Cr-Ni-Cu-Ta
5528 | 29.3799 | 24.31464 | 6.8624 | 13.00062 | 26.44244 | 84.39168 | 0.2848248 | 0.1124336 | 764.7534 | 0 | 0 | 0 |  | Fe-Cr-Ni-Cu-Ta
5529 | 30.40801 | 18.40227 | 7.191324 | 9.515007 | 34.48338 | 82.66914 | 0.2920489 | 0.1281878 | 935.0872 | 0 | 0 | 0 |  | Fe-Cr-Ni-Cu-Ta
5530 | 31.31171 | 13.91373 | 5.983873 | 7.287608 | 41.50308 | 81.11583 | 0.2980574 | 0.1397176 | 1064.956 | 0 | 0 | 0 |  | Fe-Cr-Ni-Cu-Ta
5531 | 30.51596 | 9.882327 | 4.880962 | 5.283912 | 49.43684 | 79.45641 | 0.3045015 | 0.1502322 | 1188.087 | 0 | 0 | 0 |  | Fe-Cr-Ni-Cu-Ta
5532 | 11.17977 | 45.10504 | 3.916967 | 30.74242 | 9.055796 | 87.54229 | 0.2661704 | 0.06542395 | 321.1454 | 0 | 0 | 0 |  | Fe-Cr-Ni-Cu-Ta
5533 | 14.42492 | 38.61192 | 7.580917 | 27.69782 | 11.68442 | 85.78433 | 0.2727099 | 0.07614325 | 406.1982 | 0 | 0 | 0 |  | Fe-Cr-Ni-Cu-Ta
5534 | 18.32932 | 31.69287 | 9.174136 | 23.83563 | 16.96805 | 84.04136 | 0.2796984 | 0.09137443 | 539.6909 | 0 | 0 | 0 |  | Fe-Cr-Ni-Cu-Ta
5535 | 20.4375 | 25.87837 | 10.31116 | 19.53419 | 23.83878 | 82.71646 | 0.2860163 | 0.1083052 | 704.6867 | 0 | 0 | 0 |  | Fe-Cr-Ni-Cu-Ta
5536 | 21.51714 | 20.74888 | 10.50045 | 14.86496 | 32.36857 | 81.64846 | 0.2921124 | 0.1250009 | 884.3534 | 0 | 0 | 0 |  | Fe-Cr-Ni-Cu-Ta
5537 | 22.29071 | 16.06732 | 10.58104 | 11.45457 | 39.60635 | 80.31949 | 0.2982199 | 0.1377475 | 1028.035 | 0 | 0 | 0 |  | Fe-Cr-Ni-Cu-Ta
5538 | 22.3109 | 11.60812 | 8.966434 | 8.213329 | 48.90122 | 78.82266 | 0.3050031 | 0.1503175 | 1178.726 | 0 | 0 | 0 |  | Fe-Cr-Ni-Cu-Ta
5539 | 21.73343 | 8.431156 | 7.614568 | 5.495461 | 56.72539 | 77.70657 | 0.310507 | 0.1582812 | 1281.786 | 0 | 0 | 0 |  | Fe-Cr-Ni-Cu-Ta
5540 | 20.4305 | 6.169196 | 5.223457 | 3.769788 | 64.40706 | 76.59539 | 0.3155284 | 0.1619645 | 1334.731 | 0 | 0 | 0 |  | Fe-Cr-Ni-Cu-Ta
5541 | 9.149112 | 36.62836 | 5.769902 | 39.55951 | 8.893115 | 81.46827 | 0.2780915 | 0.06651456 | 309.5101 | 0 | 0 | 0 |  | Fe-Cr-Ni-Cu-Ta
5542 | 11.76066 | 32.00679 | 9.508822 | 34.99901 | 11.72471 | 80.78969 | 0.2825116 | 0.07708814 | 393.5373 | 0 | 0 | 0 |  | Fe-Cr-Ni-Cu-Ta
5543 | 13.66143 | 26.23375 | 12.56442 | 28.17492 | 19.36547 | 80.06577 | 0.2885165 | 0.09840376 | 584.9458 | 0 | 0 | 0 |  | Fe-Cr-Ni-Cu-Ta
5544 | 15.23463 | 21.64943 | 14.32734 | 22.80903 | 25.97958 | 79.43324 | 0.2935358 | 0.1143751 | 745.1911 | 0 | 0 | 0 |  | Fe-Cr-Ni-Cu-Ta
5545 | 15.48617 | 17.16464 | 14.72708 | 16.78197 | 35.84014 | 78.83295 | 0.2992623 | 0.1331596 | 954.008 | 0 | 0 | 0 |  | Fe-Cr-Ni-Cu-Ta
5546 | 16.37894 | 13.34332 | 13.62908 | 12.42462 | 44.22403 | 78.06958 | 0.3044959 | 0.1459828 | 1107.923 | 0 | 0 | 0 |  | Fe-Cr-Ni-Cu-Ta
5547 | 16.38897 | 9.976939 | 11.92584 | 8.606923 | 53.10133 | 77.21325 | 0.3099369 | 0.1560789 | 1238.083 | 0 | 0 | 0 |  | Fe-Cr-Ni-Cu-Ta
5548 | 15.69727 | 6.785464 | 10.01736 | 5.741125 | 61.75878 | 75.97099 | 0.3160172 | 0.163101 | 1333.109 | 0 | 0 | 0 |  | Fe-Cr-Ni-Cu-Ta
5549 | 14.21288 | 5.198604 | 6.40241 | 3.465481 | 70.72063 | 75.26391 | 0.3205964 | 0.1625969 | 1344.854 | 0 | 0 | 0 |  | Fe-Cr-Ni-Cu-Ta
5550 | 7.209146 | 29.36513 | 8.524612 | 46.14182 | 8.759288 | 76.38988 | 0.2887793 | 0.06774583 | 300.8358 | 0 | 0 | 0 |  | Fe-Cr-Ni-Cu-Ta
5551 | 8.760067 | 25.28362 | 12.89062 | 38.87411 | 14.19159 | 76.45598 | 0.292625 | 0.0856216 | 446.1331 | 0 | 0 | 0 |  | Fe-Cr-Ni-Cu-Ta
5552 | 9.952009 | 20.84795 | 16.56233 | 31.14095 | 21.49677 | 76.40799 | 0.2972246 | 0.1053525 | 629.239 | 0 | 0 | 0 |  | Fe-Cr-Ni-Cu-Ta
5553 | 10.75188 | 17.16081 | 17.75895 | 24.46825 | 29.86011 | 76.34132 | 0.3015036 | 0.1239026 | 822.8223 | 0 |  | 0 |  | Fe-Cr-Ni-Cu-Ta
5554 | 11.33957 | 13.19705 | 17.8783 | 18.54782 | 39.03726 | 75.84285 | 0.306799 | 0.1404504 | 1010.874 | 0 |  | 0 |  | Fe-Cr-Ni-Cu-Ta
5555 | 11.85242 | 10.42206 | 17.30265 | 13.48638 | 46.9365 | 75.71421 | 0.3107343 | 0.1520951 | 1158.637 | 0 | 0 | 0 |  | Fe-Cr-Ni-Cu-Ta
5556 | 11.81169 | 7.148182 | 14.89813 | 8.736025 | 57.40597 | 75.00171 | 0.3165349 | 0.1627845 | 1303.466 | 0 | 0 | 0 |  | Fe-Cr-Ni-Cu-Ta
5557 | 10.71073 | 5.484689 | 12.38369 | 5.484286 | 65.9366 | 74.63914 | 0.3206288 | 0.1665102 | 1369.597 | 0 | 0 | 0 |  | Fe-Cr-Ni-Cu-Ta
5558 | 9.385436 | 3.495301 | 7.89192 | 3.20379 | 76.02355 | 73.49828 | 0.3265553 | 0.1617178 | 1329.416 | 0 | 0 | 0 |  | Fe-Cr-Ni-Cu-Ta
5559 | 6.272152 | 20.85589 | 13.18514 | 50.97731 | 8.709506 | 71.17675 | 0.3010132 | 0.06957409 | 294.7812 | 0 | 0 | 0 |  | Fe-Cr-Ni-Cu-Ta
5560 | 6.738699 | 18.03782 | 18.59275 | 40.25536 | 16.37537 | 72.47385 | 0.3031799 | 0.09439877 | 501.2043 | 0 | 0 | 0 |  | Fe-Cr-Ni-Cu-Ta
5561 | 7.19582 | 14.88805 | 21.8499 | 32.75131 | 23.31492 | 72.80241 | 0.3065371 | 0.1124415 | 673.5214 | 0 | 0 | 0 |  | Fe-Cr-Ni-Cu-Ta
5562 | 8.313938 | 12.6665 | 22.24387 | 24.94023 | 31.83546 | 73.6876 | 0.3087589 | 0.1296504 | 863.2115 | 0 |  | 0 |  | Fe-Cr-Ni-Cu-Ta
5563 | 8.329917 | 10.34069 | 21.88865 | 18.95654 | 40.48421 | 73.91928 | 0.3120829 | 0.1450384 | 1045.557 | 0 | 0 | 0 |  | Fe-Cr-Ni-Cu-Ta
5564 | 8.740696 | 7.556687 | 20.34314 | 12.7873 | 50.57218 | 73.94082 | 0.3164563 | 0.1591553 | 1229.904 | 0 | 0 | 0 |  | Fe-Cr-Ni-Cu-Ta
5565 | 8.605 | 5.341088 | 18.08919 | 8.485772 | 59.47895 | 73.64954 | 0.3207634 | 0.1669426 | 1343.175 | 0 | 0 | 0 |  | Fe-Cr-Ni-Cu-Ta
5566 | 7.6938 | 3.820408 | 14.0172 | 4.669044 | 69.79955 | 73.40674 | 0.3251509 | 0.1690825 | 1397.538 | 0 | 0 | 0 |  | Fe-Cr-Ni-Cu-Ta
5567 | 6.68301 | 2.48887 | 8.897597 | 2.534774 | 79.39575 | 72.59331 | 0.3301173 | 0.1599486 | 1308.556 | 0 | 0 | 0 |  | Fe-Cr-Ni-Cu-Ta
5568 | 6.151715 | 13.90968 | 19.39795 | 51.99839 | 8.542267 | 67.70677 | 0.3104548 | 0.0713387 | 294.032 | 0 | 0 | 0 |  | Fe-Cr-Ni-Cu-Ta
5569 | 5.848177 | 12.4455 | 24.58775 | 40.87702 | 16.24155 | 69.59327 | 0.3110274 | 0.09632328 | 501.6925 | 0 | 0 | 0 |  | Fe-Cr-Ni-Cu-Ta
5570 | 5.565494 | 11.10368 | 27.57769 | 32.56841 | 23.18472 | 70.90108 | 0.3120486 | 0.1144667 | 679.9757 | 0 | 0 | 0 |  | Fe-Cr-Ni-Cu-Ta
5571 | 5.82075 | 8.806481 | 27.53149 | 24.83697 | 33.00431 | 71.49462 | 0.3150566 | 0.1354985 | 906.7736 | 0 | 0 | 0 |  | Fe-Cr-Ni-Cu-Ta
5572 | 6.078921 | 6.917462 | 26.97776 | 18.44521 | 41.58065 | 72.02258 | 0.3177638 | 0.1503713 | 1088.431 | 0 | 0 | 0 |  | Fe-Cr-Ni-Cu-Ta
5573 | 6.257676 | 5.243553 | 24.99395 | 12.81663 | 50.68819 | 72.42279 | 0.3207101 | 0.1621782 | 1248.573 | 0 | 0 | 0 |  | Fe-Cr-Ni-Cu-Ta
5574 | 6.215253 | 3.682428 | 21.97385 | 7.714997 | 60.41347 | 72.68524 | 0.3241142 | 0.170942 | 1383.536 | 0 | 0 | 0 |  | Fe-Cr-Ni-Cu-Ta
5575 | 5.975565 | 2.31813 | 16.74889 | 3.966287 | 70.99113 | 72.48976 | 0.3283263 | 0.1722093 | 1429.875 | 0 | 0 | 0 |  | Fe-Cr-Ni-Cu-Ta
5576 | 5.237104 | 1.625324 | 10.55057 | 1.986361 | 80.60064 | 71.99971 | 0.332358 | 0.1609821 | 1318.566 | 0 | 0 | 0 |  | Fe-Cr-Ni-Cu-Ta
5577 | 4.151752 | 7.730926 | 32.29248 | 39.68251 | 16.14234 | 67.56364 | 0.3175192 | 0.098387 | 507.9913 | 1 | 0 | 0 |  | Fe-Cr-Ni-Cu-Ta
5578 | 3.95599 | 7.3664 | 34.09631 | 31.50951 | 23.0718 | 69.26696 | 0.3172947 | 0.1165955 | 689.1513 | 1 | 0 | 0 |  | Fe-Cr-Ni-Cu-Ta
5579 | 4.457385 | 6.225031 | 34.35736 | 23.66875 | 31.29147 | 70.55616 | 0.3183484 | 0.1346522 | 889.8338 | 1 | 0 | 0 |  | Fe-Cr-Ni-Cu-Ta
5580 | 4.824217 | 5.133208 | 32.59714 | 17.25201 | 40.19342 | 71.4622 | 0.3200151 | 0.1506008 | 1085.299 | 0 | 0 | 0 |  | Fe-Cr-Ni-Cu-Ta
5581 | 4.997111 | 3.489397 | 29.54471 | 11.37201 | 50.59676 | 71.84492 | 0.3232438 | 0.1652596 | 1280.22 | 0 | 0 | 0 |  | Fe-Cr-Ni-Cu-Ta
5582 | 5.141375 | 2.659359 | 25.81924 | 7.150194 | 59.22983 | 72.28102 | 0.3255166 | 0.173082 | 1402.977 | 0 | 0 | 0 |  | Fe-Cr-Ni-Cu-Ta
5583 | 5.503183 | 1.397374 | 19.98219 | 3.415552 | 69.7017 | 72.18303 | 0.3293719 | 0.1756493 | 1466.5 | 0 | 0 | 0 |  | Fe-Cr-Ni-Cu-Ta
5584 | 2.367562 | 4.408608 | 41.47519 | 28.73548 | 23.01316 | 68.52758 | 0.3209869 | 0.1188499 | 706.9995 | 1 | 0 | 0 |  | Fe-Cr-Ni-Cu-Ta
5585 | 2.967138 | 4.143803 | 40.54332 | 21.10115 | 31.24459 | 70.19231 | 0.3209177 | 0.1370878 | 914.4912 | 1 | 0 | 0 |  | Fe-Cr-Ni-Cu-Ta
5586 | 3.441079 | 3.203795 | 38.33882 | 14.87876 | 40.13755 | 71.11519 | 0.3224582 | 0.1535213 | 1117.304 | 1 | 0 | 0 |  | Fe-Cr-Ni-Cu-Ta
5587 | 3.877337 | 2.406647 | 35.99949 | 9.559034 | 48.15749 | 71.96141 | 0.323941 | 0.1651818 | 1279.652 | 1 | 0 | 0 |  | Fe-Cr-Ni-Cu-Ta
5588 | 4.689791 | 2.1832 | 30.80859 | 5.33632 | 56.9821 | 72.80148 | 0.3251147 | 0.1744964 | 1425.537 | 0 | 0 | 0 |  | Fe-Cr-Ni-Cu-Ta
5589 | 1.738214 | 25.3542 | 3.045021 | 7.911369 | 61.95119 | 84.80213 | 0.2925315 | 0.1424146 | 1162.159 | 0 | 0 | 0 |  | Fe-Cr-Ni-Cu-Ta
5590 | 2.682747 | 19.98204 | 2.819797 | 6.715691 | 67.79973 | 82.15932 | 0.3010194 | 0.1455146 | 1192.601 | 0 | 0 | 0 |  | Fe-Cr-Ni-Cu-Ta
5591 | 3.556888 | 16.085 | 2.13634 | 5.781765 | 72.44001 | 80.12706 | 0.3075652 | 0.145529 | 1188.174 | 0 | 0 | 0 |  | Fe-Cr-Ni-Cu-Ta
5592 | 5.254448 | 12.00793 | 2.008319 | 4.891762 | 75.83754 | 77.94273 | 0.3142159 | 0.1466773 | 1191.262 | 0 | 0 | 0 |  | Fe-Cr-Ni-Cu-Ta
5593 | 6.441975 | 9.425052 | 1.450943 | 3.665029 | 79.017 | 76.72994 | 0.3185941 | 0.1446932 | 1166.924 | 0 | 0 | 0 |  | Fe-Cr-Ni-Cu-Ta
5594 | 2.048475 | 32.42273 | 4.306246 | 14.76221 | 46.46034 | 86.20244 | 0.2824179 | 0.1317894 | 1009.587 | 0 | 0 | 0 |  | Fe-Cr-Ni-Cu-Ta
5595 | 3.122095 | 25.5799 | 4.594226 | 12.07851 | 54.62527 | 83.5656 | 0.291978 | 0.1415412 | 1120.826 | 0 | 0 | 0 |  | Fe-Cr-Ni-Cu-Ta
5596 | 4.053831 | 20.48902 | 4.869629 | 10.54329 | 60.04423 | 81.27291 | 0.2996213 | 0.146885 | 1177.069 | 0 | 0 | 0 |  | Fe-Cr-Ni-Cu-Ta
5597 | 5.531755 | 16.48098 | 4.65148 | 8.812099 | 64.52369 | 79.59127 | 0.3056367 | 0.1508437 | 1222.483 | 0 | 0 | 0 |  | Fe-Cr-Ni-Cu-Ta
5598 | 7.376731 | 12.75497 | 4.984444 | 6.595033 | 68.28882 | 78.22462 | 0.3110569 | 0.1542153 | 1262.509 | 0 | 0 | 0 |  | Fe-Cr-Ni-Cu-Ta
5599 | 9.055957 | 9.836741 | 4.230484 | 5.1522 | 71.72462 | 76.9845 | 0.3155833 | 0.1551814 | 1272.806 | 0 | 0 | 0 |  | Fe-Cr-Ni-Cu-Ta
5600 | 11.37137 | 7.36504 | 3.637654 | 3.937962 | 73.68797 | 76.01603 | 0.3189839 | 0.1561001 | 1281.651 | 0 | 0 | 0 |  | Fe-Cr-Ni-Cu-Ta
5601 | 2.352991 | 37.97278 | 3.297595 | 25.88126 | 30.49537 | 85.40437 | 0.2762741 | 0.1101108 | 737.9402 | 0 | 0 | 0 |  | Fe-Cr-Ni-Cu-Ta
5602 | 2.902759 | 31.07985 | 6.102099 | 22.29478 | 37.62051 | 83.17269 | 0.2850007 | 0.1221539 | 860.8096 | 0 | 0 | 0 |  | Fe-Cr-Ni-Cu-Ta
5603 | 4.049361 | 24.50586 | 7.093711 | 18.4304 | 45.92067 | 81.02016 | 0.2937824 | 0.1373125 | 1028.389 | 0 | 0 | 0 |  | Fe-Cr-Ni-Cu-Ta
5604 | 5.690254 | 20.0142 | 7.974595 | 15.10765 | 51.21331 | 79.7321 | 0.2997057 | 0.1443849 | 1110.449 | 0 | 0 | 0 |  | Fe-Cr-Ni-Cu-Ta
5605 | 7.939911 | 16.49075 | 8.345529 | 11.81434 | 55.40947 | 78.97856 | 0.3040783 | 0.151085 | 1195.403 | 0 | 0 | 0 |  | Fe-Cr-Ni-Cu-Ta
5606 | 9.974636 | 13.11081 | 8.634047 | 9.346834 | 58.93367 | 77.98145 | 0.3085368 | 0.1557826 | 1252.77 | 0 | 0 | 0 |  | Fe-Cr-Ni-Cu-Ta
5607 | 12.99196 | 9.992414 | 7.718419 | 7.070137 | 62.22707 | 77.11241 | 0.3124241 | 0.1590209 | 1294.032 | 0 | 0 | 0 |  | Fe-Cr-Ni-Cu-Ta
5608 | 15.99348 | 7.70205 | 6.956078 | 5.020227 | 64.32817 | 76.67531 | 0.3149002 | 0.1612679 | 1325.103 | 0 | 0 | 0 |  | Fe-Cr-Ni-Cu-Ta
5609 | 19.63545 | 6.093821 | 5.159637 | 3.723729 | 65.38736 | 76.45518 | 0.3161182 | 0.1620627 | 1336.913 | 0 | 0 | 0 |  | Fe-Cr-Ni-Cu-Ta
5610 | 2.400371 | 32.03286 | 5.045993 | 34.59625 | 25.92453 | 80.05191 | 0.2855031 | 0.1055311 | 652.2112 | 0 | 0 | 0 |  | Fe-Cr-Ni-Cu-Ta
5611 | 3.060477 | 27.06966 | 8.042062 | 29.60032 | 32.22747 | 79.03486 | 0.2915187 | 0.1218308 | 818.3632 | 0 | 0 | 0 |  | Fe-Cr-Ni-Cu-Ta
5612 | 5.09912 | 22.38109 | 10.71923 | 24.03718 | 37.76338 | 78.39514 | 0.2968206 | 0.1329293 | 942.4627 | 0 | 0 | 0 |  | Fe-Cr-Ni-Cu-Ta
5613 | 6.902434 | 18.63676 | 12.33359 | 19.63499 | 42.49223 | 77.85001 | 0.3011898 | 0.1399438 | 1025.217 | 0 | 0 | 0 |  | Fe-Cr-Ni-Cu-Ta
5614 | 10.06406 | 15.6168 | 13.39904 | 15.26863 | 45.65147 | 77.81684 | 0.304001 | 0.146141 | 1105.22 | 0 | 0 | 0 |  | Fe-Cr-Ni-Cu-Ta
5615 | 12.86258 | 12.5744 | 12.84369 | 11.70864 | 50.0107 | 77.42477 | 0.3074203 | 0.1522688 | 1184.886 | 0 | 0 | 0 |  | Fe-Cr-Ni-Cu-Ta
5616 | 16.38897 | 9.976939 | 11.92584 | 8.606923 | 53.10133 | 77.21325 | 0.3099369 | 0.1571185 | 1251.769 | 0 | 0 | 0 |  | Fe-Cr-Ni-Cu-Ta
5617 | 20.61423 | 7.338406 | 10.83367 | 6.208964 | 55.00473 | 76.83087 | 0.3122967 | 0.1584524 | 1269.596 | 0 | 0 | 0 |  | Fe-Cr-Ni-Cu-Ta
5618 | 26.31523 | 6.267603 | 7.718949 | 4.178095 | 55.52012 | 77.36352 | 0.3117262 | 0.15918 | 1288.737 | 0 | 0 | 0 |  | Fe-Cr-Ni-Cu-Ta
5619 | 2.455585 | 26.673 | 7.743094 | 41.91164 | 21.21668 | 75.52556 | 0.2937714 | 0.09932051 | 561.7258 | 0 | 0 | 0 |  | Fe-Cr-Ni-Cu-Ta
5620 | 3.988682 | 23.02455 | 11.73885 | 35.40074 | 25.84717 | 75.59857 | 0.2973739 | 0.1150296 | 716.5892 | 0 | 0 | 0 |  | Fe-Cr-Ni-Cu-Ta
5621 | 6.175749 | 19.40589 | 15.4167 | 28.98691 | 30.01474 | 75.7367 | 0.3007765 | 0.1251473 | 827.2886 | 0 | 0 | 0 |  | Fe-Cr-Ni-Cu-Ta
5622 | 8.909354 | 16.59 | 17.16825 | 23.65437 | 33.67803 | 76.01573 | 0.3031543 | 0.1304121 | 892.2298 | 0 | 0 | 0 |  | Fe-Cr-Ni-Cu-Ta
5623 | 12.24266 | 13.40994 | 18.16671 | 18.84703 | 37.33365 | 75.99971 | 0.306033 | 0.137923 | 982.2913 | 0 |  | 0 |  | Fe-Cr-Ni-Cu-Ta
5624 | 15.39457 | 11.07551 | 18.38752 | 14.33197 | 40.81043 | 76.32785 | 0.3078561 | 0.1442468 | 1065.485 | 0 |  | 0 |  | Fe-Cr-Ni-Cu-Ta
5625 | 20.41885 | 8.23803 | 17.16957 | 10.06796 | 44.10559 | 76.46716 | 0.3099197 | 0.149543 | 1138.042 | 0 | 0 | 0 |  | Fe-Cr-Ni-Cu-Ta
5626 | 25.95497 | 6.995194 | 15.79421 | 6.99468 | 44.26094 | 77.22736 | 0.3093252 | 0.1499428 | 1154.721 | 0 | 0 | 0 |  | Fe-Cr-Ni-Cu-Ta
5627 | 34.27142 | 5.10531 | 11.52711 | 4.679524 | 44.41664 | 77.59046 | 0.3090816 | 0.1495995 | 1157.268 | 0 | 0 | 0 |  | Fe-Cr-Ni-Cu-Ta
5628 | 2.488291 | 19.3059 | 12.20524 | 47.18872 | 18.81185 | 70.60798 | 0.3046921 | 0.1023186 | 555.9445 | 0 | 0 | 0 |  | Fe-Cr-Ni-Cu-Ta
5629 | 4.870233 | 17.38187 | 17.91662 | 38.79146 | 21.03983 | 72.18018 | 0.3049244 | 0.105472 | 599.3441 | 0 | 0 | 0 |  | Fe-Cr-Ni-Cu-Ta
5630 | 7.19582 | 14.88805 | 21.8499 | 32.75131 | 23.31492 | 72.80241 | 0.3065371 | 0.1124415 | 673.5214 | 0 | 0 | 0 |  | Fe-Cr-Ni-Cu-Ta
5631 | 10.16993 | 13.11044 | 23.02348 | 25.81434 | 27.88181 | 73.98952 | 0.3071668 | 0.1261282 | 826.3533 | 0 |  | 0 |  | Fe-Cr-Ni-Cu-Ta
5632 | 13.78057 | 11.40472 | 24.14094 | 20.90713 | 29.76663 | 74.81455 | 0.3075841 | 0.1272437 | 850.4685 | 0 | 0 | 0 |  | Fe-Cr-Ni-Cu-Ta
5633 | 18.44615 | 8.930572 | 24.04173 | 15.11217 | 33.46937 | 75.53801 | 0.3088511 | 0.1318585 | 914.1426 | 0 | 0 | 0 |  | Fe-Cr-Ni-Cu-Ta
5634 | 23.48863 | 6.834043 | 23.14553 | 10.85774 | 35.67406 | 76.08238 | 0.3096354 | 0.138897 | 1003.808 | 0 | 0 | 0 |  | Fe-Cr-Ni-Cu-Ta
5635 | 31.23131 | 5.538613 | 20.32135 | 6.768918 | 36.13981 | 77.24338 | 0.3083502 | 0.1418108 | 1053.038 | 0 | 0 | 0 |  | Fe-Cr-Ni-Cu-Ta
5636 | 40.78692 | 4.142662 | 14.80983 | 4.219068 | 36.04152 | 77.99892 | 0.3070507 | 0.1382652 | 1020.875 | 0 | 0 | 0 |  | Fe-Cr-Ni-Cu-Ta
5637 | 2.443999 | 12.89433 | 17.98197 | 48.20271 | 18.477 | 67.23185 | 0.3137841 | 0.09992259 | 514.0883 | 0 | 0 | 0 |  | Fe-Cr-Ni-Cu-Ta
5638 | 4.920635 | 12.21687 | 24.13605 | 40.12608 | 18.60037 | 69.46376 | 0.3118422 | 0.1023389 | 553.4327 | 0 | 0 | 0 |  | Fe-Cr-Ni-Cu-Ta
5639 | 7.419935 | 11.51381 | 28.5963 | 33.77135 | 18.69861 | 71.17492 | 0.3104553 | 0.1039225 | 582.466 | 0 | 0 | 0 |  | Fe-Cr-Ni-Cu-Ta
5640 | 11.29042 | 9.761025 | 30.51566 | 27.52908 | 20.90382 | 72.31954 | 0.3105557 | 0.1048702 | 603.5526 | 1 | 0 | 0 |  | Fe-Cr-Ni-Cu-Ta
5641 | 15.12113 | 8.150675 | 31.78723 | 21.73354 | 23.20743 | 73.41297 | 0.3106107 | 0.1112011 | 675.8674 | 1 | 0 | 0 |  | Fe-Cr-Ni-Cu-Ta
5642 | 19.80939 | 6.639627 | 31.64849 | 16.22901 | 25.67348 | 74.53923 | 0.3104165 | 0.1215023 | 792.8516 | 1 | 0 | 0 |  | Fe-Cr-Ni-Cu-Ta
5643 | 25.84131 | 5.103507 | 30.45373 | 10.69228 | 27.90917 | 75.78613 | 0.3098601 | 0.1262127 | 858.6188 | 0 |  | 0 |  | Fe-Cr-Ni-Cu-Ta
5644 | 34.07267 | 3.604903 | 26.04604 | 6.167936 | 30.10845 | 76.90421 | 0.3089474 | 0.1299189 | 913.6718 | 0 | 0 | 0 |  | Fe-Cr-Ni-Cu-Ta
5645 | 44.41627 | 2.901999 | 18.83793 | 3.546627 | 30.29717 | 78.03469 | 0.3066237 | 0.1289222 | 913.448 | 0 | 0 | 0 |  | Fe-Cr-Ni-Cu-Ta
5646 | 5.076528 | 7.87745 | 32.90452 | 40.43461 | 13.7069 | 67.68185 | 0.3167474 | 0.09145015 | 450.8145 | 1 | 0 | 0 |  | Fe-Cr-Ni-Cu-Ta
5647 | 7.664118 | 7.928477 | 36.69795 | 33.91377 | 13.79569 | 69.78004 | 0.314237 | 0.09242667 | 473.9499 | 1 | 0 | 0 |  | Fe-Cr-Ni-Cu-Ta
5648 | 10.93102 | 7.045793 | 38.88734 | 26.78944 | 16.3464 | 71.4992 | 0.313166 | 0.1001599 | 555.6284 | 1 | 0 | 0 |  | Fe-Cr-Ni-Cu-Ta
5649 | 14.94265 | 6.183227 | 39.26502 | 20.78099 | 18.82811 | 72.98827 | 0.3121683 | 0.1068657 | 631.5599 | 1 | 0 | 0 |  | Fe-Cr-Ni-Cu-Ta
5650 | 20.48989 | 4.578476 | 38.76595 | 14.92134 | 21.24434 | 74.21385 | 0.3117722 | 0.1128817 | 703.6377 | 1 | 0 | 0 |  | Fe-Cr-Ni-Cu-Ta
5651 | 25.90486 | 3.768525 | 36.58794 | 10.1324 | 23.60628 | 75.51052 | 0.3106561 | 0.118097 | 770.7156 | 1 | 0 | 0 |  | Fe-Cr-Ni-Cu-Ta
5652 | 33.54075 | 2.178691 | 31.15488 | 5.325298 | 27.80038 | 76.52979 | 0.3103054 | 0.1224986 | 830.9389 | 1 | 0 | 0 |  | Fe-Cr-Ni-Cu-Ta
5653 | 7.94546 | 4.931714 | 46.39645 | 32.14511 | 8.581268 | 69.27811 | 0.3165347 | 0.07626924 | 343.4794 | 1 | 0 | 0 |  | Fe-Cr-Ni-Cu-Ta
5654 | 11.33891 | 4.872472 | 47.67268 | 24.81169 | 11.30425 | 71.3993 | 0.3143701 | 0.08601268 | 433.9013 | 1 | 0 | 0 |  | Fe-Cr-Ni-Cu-Ta
5655 | 15.49288 | 4.006819 | 47.94835 | 18.60808 | 13.94387 | 72.91343 | 0.3133389 | 0.09436812 | 517.4101 | 1 | 0 | 0 |  | Fe-Cr-Ni-Cu-Ta
5656 | 19.71469 | 3.192215 | 47.75031 | 12.67926 | 16.66353 | 74.39991 | 0.3123215 | 0.1083712 | 661.3452 | 1 | 0 | 0 |  | Fe-Cr-Ni-Cu-Ta
5657 | 24.73169 | 3.070171 | 43.32522 | 7.504312 | 21.36861 | 75.98471 | 0.3107847 | 0.1140225 | 734.0098 | 1 | 0 | 0 |  | Fe-Cr-Ni-Cu-Ta
5658 | 4.680798 | 40.96546 | 32.47148 | 12.78261 | 9.099653 | 90.27732 | 0.2698686 | 0.07602139 | 426.7768 | 0 | 0 | 0 |  | Fe-Cr-Ni-Cu-Ta
5659 | 4.466245 | 33.26615 | 36.61638 | 11.1803 | 14.47092 | 87.51554 | 0.2786821 | 0.09294076 | 578.1926 | 0 | 0 | 0 |  | Fe-Cr-Ni-Cu-Ta
5660 | 3.449397 | 27.29808 | 39.88174 | 9.812315 | 19.55847 | 85.23981 | 0.286086 | 0.1071336 | 713.5666 | 0 | 0 | 0 |  | Fe-Cr-Ni-Cu-Ta
5661 | 3.161485 | 19.86849 | 40.70665 | 8.093977 | 28.16939 | 82.23405 | 0.2958812 | 0.1275382 | 922.6697 | 1 | 0 | 0 |  | Fe-Cr-Ni-Cu-Ta
5662 | 2.26387 | 15.45692 | 42.03822 | 6.010584 | 34.2304 | 80.56885 | 0.3021852 | 0.1405921 | 1066.194 | 1 | 0 | 0 |  | Fe-Cr-Ni-Cu-Ta
5663 | 5.612956 | 44.42021 | 20.64895 | 20.22471 | 9.09317 | 89.77645 | 0.2667244 | 0.07161184 | 383.1565 | 0 | 0 | 0 |  | Fe-Cr-Ni-Cu-Ta
5664 | 6.256191 | 36.61295 | 25.36378 | 17.28818 | 14.4789 | 87.36424 | 0.2753021 | 0.08881521 | 533.9684 | 0 | 0 | 0 |  | Fe-Cr-Ni-Cu-Ta
5665 | 6.785376 | 30.00804 | 28.52806 | 15.4416 | 19.23693 | 85.02261 | 0.283016 | 0.1023301 | 659.3951 | 0 | 0 | 0 |  | Fe-Cr-Ni-Cu-Ta
5666 | 6.45353 | 24.03407 | 30.52447 | 12.85061 | 26.13732 | 82.98837 | 0.2905492 | 0.118591 | 823.6682 | 0 | 0 | 0 |  | Fe-Cr-Ni-Cu-Ta
5667 | 6.760415 | 18.18336 | 31.58123 | 9.401819 | 34.07317 | 81.13812 | 0.2981898 | 0.1350589 | 1003.982 | 0 | 0 | 0 |  | Fe-Cr-Ni-Cu-Ta
5668 | 5.619493 | 13.73398 | 32.48614 | 7.193463 | 40.96692 | 79.36212 | 0.3049833 | 0.1480036 | 1150.357 | 0 | 0 | 0 |  | Fe-Cr-Ni-Cu-Ta
5669 | 4.583157 | 9.753416 | 31.65649 | 5.214985 | 48.79195 | 77.57449 | 0.3118093 | 0.1602449 | 1293.738 | 0 | 0 | 0 |  | Fe-Cr-Ni-Cu-Ta
5670 | 3.712455 | 44.93396 | 11.70633 | 30.62581 | 9.021447 | 87.12748 | 0.2679297 | 0.06758457 | 337.6708 | 0 | 0 | 0 |  | Fe-Cr-Ni-Cu-Ta
5671 | 7.185984 | 38.47017 | 15.10617 | 27.59614 | 11.64153 | 85.37236 | 0.2744357 | 0.0774947 | 417.4586 | 0 | 0 | 0 |  | Fe-Cr-Ni-Cu-Ta
5672 | 8.685644 | 31.53819 | 19.17165 | 23.71929 | 16.88523 | 83.47141 | 0.2820518 | 0.09335436 | 557.1671 | 0 | 0 | 0 |  | Fe-Cr-Ni-Cu-Ta
5673 | 9.757029 | 25.73863 | 21.36558 | 19.42871 | 23.71006 | 82.05777 | 0.2887004 | 0.1102915 | 723.3677 | 0 | 0 | 0 |  | Fe-Cr-Ni-Cu-Ta
5674 | 9.931616 | 20.62741 | 22.48396 | 14.77794 | 32.17908 | 80.89698 | 0.2951339 | 0.1276594 | 910.7282 | 0 | 0 | 0 |  | Fe-Cr-Ni-Cu-Ta
5675 | 10.0043 | 15.96761 | 23.28405 | 11.38348 | 39.36056 | 79.48213 | 0.3015382 | 0.1409944 | 1061.183 | 0 | 0 | 0 |  | Fe-Cr-Ni-Cu-Ta
5676 | 8.471004 | 11.52697 | 23.28674 | 8.155913 | 48.55937 | 77.8151 | 0.3089268 | 0.1550927 | 1228.83 | 0 | 0 | 0 |  | Fe-Cr-Ni-Cu-Ta
5677 | 7.191248 | 8.369208 | 22.67586 | 5.455083 | 56.3086 | 76.58618 | 0.3148058 | 0.1646409 | 1350.024 | 0 | 0 | 0 |  | Fe-Cr-Ni-Cu-Ta
5678 | 4.930637 | 6.120852 | 21.30593 | 3.740246 | 63.90233 | 75.32795 | 0.3203216 | 0.170601 | 1428.891 | 0 | 0 | 0 |  | Fe-Cr-Ni-Cu-Ta
5679 | 5.479223 | 36.56001 | 9.598558 | 39.48569 | 8.876519 | 81.25106 | 0.2789902 | 0.06746009 | 316.4029 | 0 | 0 | 0 |  | Fe-Cr-Ni-Cu-Ta
5680 | 9.034139 | 31.96248 | 12.34435 | 34.95055 | 11.70848 | 80.62605 | 0.2831832 | 0.07766838 | 398.4263 | 0 | 0 | 0 |  | Fe-Cr-Ni-Cu-Ta
5681 | 11.94334 | 26.21088 | 14.34683 | 28.15036 | 19.34859 | 79.95878 | 0.2889506 | 0.09829827 | 584.8405 | 0 | 0 | 0 |  | Fe-Cr-Ni-Cu-Ta
5682 | 13.61983 | 21.63171 | 15.9998 | 22.79035 | 25.95831 | 79.3292 | 0.2939535 | 0.1137513 | 740.3689 | 0 | 0 | 0 |  | Fe-Cr-Ni-Cu-Ta
5683 | 14.00075 | 17.15172 | 16.26504 | 16.76934 | 35.81315 | 78.73207 | 0.2996621 | 0.1323375 | 946.7866 | 0 | 0 | 0 |  | Fe-Cr-Ni-Cu-Ta
5684 | 12.9441 | 13.3201 | 17.18572 | 12.403 | 44.14708 | 77.82408 | 0.3054563 | 0.1460262 | 1108.874 | 0 | 0 | 0 |  | Fe-Cr-Ni-Cu-Ta
5685 | 11.31706 | 9.951303 | 17.18195 | 8.584808 | 52.96488 | 76.82905 | 0.3114186 | 0.1575152 | 1253.611 | 0 | 0 | 0 |  | Fe-Cr-Ni-Cu-Ta
5686 | 9.500555 | 6.764154 | 16.44737 | 5.723095 | 61.56483 | 75.47019 | 0.3179161 | 0.1654935 | 1358.738 | 0 | 0 | 0 |  | Fe-Cr-Ni-Cu-Ta
5687 | 6.066065 | 5.177124 | 14.87723 | 3.451162 | 70.42842 | 74.56076 | 0.3232254 | 0.1678763 | 1402.679 | 0 | 0 | 0 |  | Fe-Cr-Ni-Cu-Ta
5688 | 8.114025 | 29.37866 | 7.580923 | 46.16307 | 8.763322 | 76.44618 | 0.2885508 | 0.06730549 | 298.2272 | 0 | 0 | 0 |  | Fe-Cr-Ni-Cu-Ta
5689 | 12.28609 | 25.32896 | 9.224096 | 38.94382 | 14.21704 | 76.67927 | 0.2917253 | 0.08435176 | 437.5032 | 0 | 0 | 0 |  | Fe-Cr-Ni-Cu-Ta
5690 | 15.80422 | 20.90996 | 10.49153 | 31.23358 | 21.56071 | 76.78946 | 0.2957021 | 0.1029622 | 610.7204 | 0 | 0 | 0 |  | Fe-Cr-Ni-Cu-Ta
5691 | 16.94901 | 17.21484 | 11.33673 | 24.54529 | 29.95413 | 76.76091 | 0.2998449 | 0.1206388 | 794.7244 | 0 | 0 | 0 |  | Fe-Cr-Ni-Cu-Ta
5692 | 17.05877 | 13.23538 | 11.95349 | 18.6017 | 39.15066 | 76.24983 | 0.3052107 | 0.136953 | 978.4833 | 0 | 0 | 0 |  | Fe-Cr-Ni-Cu-Ta
5693 | 16.50054 | 10.44665 | 12.48731 | 13.51821 | 47.04729 | 76.05927 | 0.3094014 | 0.1487239 | 1125.644 | 0 | 0 | 0 |  | Fe-Cr-Ni-Cu-Ta
5694 | 14.19116 | 7.156819 | 12.43011 | 8.746581 | 57.47534 | 75.19064 | 0.3158168 | 0.160361 | 1278.546 | 0 | 0 | 0 |  | Fe-Cr-Ni-Cu-Ta
5695 | 11.78826 | 5.487692 | 11.26407 | 5.487289 | 65.9727 | 74.72966 | 0.3202889 | 0.1649016 | 1352.532 | 0 | 0 | 0 |  | Fe-Cr-Ni-Cu-Ta
5696 | 7.501156 | 3.491952 | 9.85545 | 3.200721 | 75.95072 | 73.32671 | 0.3271875 | 0.1629227 | 1342.568 | 0 | 0 | 0 |  | Fe-Cr-Ni-Cu-Ta
5697 | 12.58463 | 20.92293 | 6.613763 | 51.14118 | 8.737502 | 71.58865 | 0.2993729 | 0.06798142 | 285.6284 | 0 | 0 | 0 |  | Fe-Cr-Ni-Cu-Ta
5698 | 17.7886 | 18.13929 | 7.122798 | 40.48182 | 16.46749 | 73.20616 | 0.3002825 | 0.09079738 | 476.1367 | 0 | 0 | 0 |  | Fe-Cr-Ni-Cu-Ta
5699 | 20.93328 | 14.99215 | 7.616311 | 32.98031 | 23.47795 | 73.73589 | 0.3028737 | 0.1076033 | 636.2889 | 0 | 0 | 0 |  | Fe-Cr-Ni-Cu-Ta
5700 | 21.30258 | 12.75019 | 8.796403 | 25.10502 | 32.04581 | 74.59745 | 0.3052126 | 0.1246654 | 821.0609 | 0 | 0 | 0 |  | Fe-Cr-Ni-Cu-Ta
5701 | 20.95857 | 10.40712 | 8.811705 | 19.07832 | 40.74428 | 74.84074 | 0.3085231 | 0.1391347 | 991.262 | 0 | 0 | 0 |  | Fe-Cr-Ni-Cu-Ta
5702 | 19.45991 | 7.597883 | 9.237309 | 12.85701 | 50.84788 | 74.76639 | 0.3133063 | 0.1528275 | 1167.162 | 0 | 0 | 0 |  | Fe-Cr-Ni-Cu-Ta
5703 | 17.28599 | 5.36467 | 9.08453 | 8.523239 | 59.74157 | 74.35597 | 0.318102 | 0.1612548 | 1284.535 | 0 | 0 | 0 |  | Fe-Cr-Ni-Cu-Ta
5704 | 13.37447 | 3.831451 | 8.110222 | 4.682541 | 70.00132 | 73.90174 | 0.3233122 | 0.1647563 | 1351.531 | 0 | 0 | 0 |  | Fe-Cr-Ni-Cu-Ta
5705 | 8.47286 | 2.491138 | 7.030819 | 2.537084 | 79.4681 | 72.7616 | 0.3295027 | 0.1580298 | 1287.921 | 0 | 0 | 0 |  | Fe-Cr-Ni-Cu-Ta
5706 | 18.57188 | 13.99766 | 6.50688 | 52.32728 | 8.596298 | 68.53979 | 0.3071862 | 0.06833944 | 277.6237 | 0 | 0 | 0 |  | Fe-Cr-Ni-Cu-Ta
5707 | 23.60427 | 12.55806 | 6.202529 | 41.24671 | 16.38843 | 70.79742 | 0.306326 | 0.09149953 | 469.8191 | 0 | 0 | 0 |  | Fe-Cr-Ni-Cu-Ta
5708 | 26.51736 | 11.22219 | 5.912249 | 32.91602 | 23.43218 | 72.34485 | 0.3064362 | 0.1080864 | 632.2937 | 0 | 0 | 0 |  | Fe-Cr-Ni-Cu-Ta
5709 | 26.46885 | 8.899099 | 6.182453 | 25.09818 | 33.35142 | 72.97673 | 0.3093473 | 0.1276434 | 840.6572 | 0 | 0 | 0 |  | Fe-Cr-Ni-Cu-Ta
5710 | 25.92598 | 6.987381 | 6.454051 | 18.63165 | 42.00094 | 73.5024 | 0.3121106 | 0.1416518 | 1008.931 | 0 | 0 | 0 |  | Fe-Cr-Ni-Cu-Ta
5711 | 23.99394 | 5.290912 | 6.636761 | 12.93239 | 51.146 | 73.80714 | 0.315471 | 0.1533593 | 1162.934 | 0 | 0 | 0 |  | Fe-Cr-Ni-Cu-Ta
5712 | 21.06393 | 3.710273 | 6.582164 | 7.773335 | 60.87029 | 73.90931 | 0.3195331 | 0.161968 | 1291.112 | 0 | 0 | 0 |  | Fe-Cr-Ni-Cu-Ta
5713 | 16.01633 | 2.329985 | 6.312952 | 3.98657 | 71.35417 | 73.37834 | 0.3250492 | 0.1644661 | 1347.006 | 0 | 0 | 0 |  | Fe-Cr-Ni-Cu-Ta
5714 | 10.06246 | 1.62932 | 5.51818 | 1.991245 | 80.7988 | 72.45958 | 0.3306875 | 0.1561333 | 1266.379 | 0 | 0 | 0 |  | Fe-Cr-Ni-Cu-Ta
5715 | 31.14574 | 7.837311 | 4.423899 | 40.22858 | 16.36447 | 69.41866 | 0.3103541 | 0.09203997 | 467.9943 | 0 | 0 | 0 |  | Fe-Cr-Ni-Cu-Ta
5716 | 32.91811 | 7.47517 | 4.219483 | 31.97477 | 23.41247 | 71.2839 | 0.3095253 | 0.1086764 | 631.7716 | 0 | 0 | 0 |  | Fe-Cr-Ni-Cu-Ta
5717 | 33.1658 | 6.31612 | 4.753651 | 24.01509 | 31.74935 | 72.60742 | 0.3104883 | 0.1254697 | 815.0842 | 0 | 0 | 0 |  | Fe-Cr-Ni-Cu-Ta
5718 | 31.43336 | 5.202815 | 5.139425 | 17.48595 | 40.73845 | 73.43412 | 0.3125078 | 0.1404365 | 994.3525 | 0 | 0 | 0 |  | Fe-Cr-Ni-Cu-Ta
5719 | 28.44459 | 3.531088 | 5.315149 | 11.50789 | 51.20129 | 73.6783 | 0.3163377 | 0.1542213 | 1173.247 | 0 | 0 | 0 |  | Fe-Cr-Ni-Cu-Ta
5720 | 24.81053 | 2.68601 | 5.458186 | 7.221853 | 59.82342 | 73.89312 | 0.3194948 | 0.1619278 | 1288.672 | 0 | 0 | 0 |  | Fe-Cr-Ni-Cu-Ta
5721 | 19.14309 | 1.407083 | 5.824511 | 3.439285 | 70.18603 | 73.38101 | 0.3249601 | 0.1653094 | 1355.569 | 0 | 0 | 0 |  | Fe-Cr-Ni-Cu-Ta
5722 | 40.22151 | 4.493759 | 2.536576 | 29.2905 | 23.45766 | 71.16636 | 0.310888 | 0.1093215 | 638.8927 | 0 | 0 | 0 |  | Fe-Cr-Ni-Cu-Ta
5723 | 39.28741 | 4.220573 | 3.176496 | 21.49208 | 31.82344 | 72.78297 | 0.311034 | 0.1261438 | 825.4768 | 0 | 0 | 0 |  | Fe-Cr-Ni-Cu-Ta
5724 | 37.10156 | 3.25879 | 3.678956 | 15.13416 | 40.82653 | 73.60573 | 0.3130163 | 0.1413143 | 1007.918 | 0 | 0 | 0 |  | Fe-Cr-Ni-Cu-Ta
5725 | 34.78961 | 2.444577 | 4.139646 | 9.70969 | 48.91648 | 74.3301 | 0.3150138 | 0.1524623 | 1157.492 | 0 | 0 | 0 |  | Fe-Cr-Ni-Cu-Ta
5726 | 29.68457 | 2.211011 | 4.992166 | 5.404296 | 57.70796 | 74.80311 | 0.3176161 | 0.1614789 | 1291.398 | 0 | 0 | 0 |  | Fe-Cr-Ni-Cu-Ta
5727 | 2.89874 | 25.36922 | 1.828095 | 7.916055 | 61.98789 | 84.88811 | 0.2921831 | 0.1416141 | 1153.189 | 0 | 0 | 0 |  | Fe-Cr-Ni-Cu-Ta
5728 | 2.682747 | 19.98204 | 2.819797 | 6.715691 | 67.79973 | 82.15932 | 0.3010194 | 0.1455146 | 1192.601 | 0 | 0 | 0 |  | Fe-Cr-Ni-Cu-Ta
5729 | 2.030926 | 16.07249 | 3.735686 | 5.777266 | 72.38364 | 80.00017 | 0.308059 | 0.1467994 | 1202.302 | 0 | 0 | 0 |  | Fe-Cr-Ni-Cu-Ta
5730 | 1.90745 | 11.98746 | 5.513459 | 4.88342 | 75.70821 | 77.65136 | 0.315328 | 0.1497318 | 1224.92 | 0 | 0 | 0 |  | Fe-Cr-Ni-Cu-Ta
5731 | 1.376863 | 9.400744 | 6.753606 | 3.655576 | 78.81321 | 76.27347 | 0.3203132 | 0.1495938 | 1220.644 | 0 | 0 | 0 |  | Fe-Cr-Ni-Cu-Ta
5732 | 4.101241 | 32.4567 | 2.155379 | 14.77767 | 46.50901 | 86.34016 | 0.2818479 | 0.1306368 | 997.4274 | 0 | 0 | 0 |  | Fe-Cr-Ni-Cu-Ta
5733 | 4.373723 | 25.59623 | 3.283685 | 12.08622 | 54.66014 | 83.65577 | 0.291613 | 0.1407352 | 1112.13 | 0 | 0 | 0 |  | Fe-Cr-Ni-Cu-Ta
5734 | 4.634321 | 20.49509 | 4.262186 | 10.54641 | 60.062 | 81.31709 | 0.2994459 | 0.1464691 | 1172.563 | 0 | 0 | 0 |  | Fe-Cr-Ni-Cu-Ta
5735 | 4.422904 | 16.47167 | 5.811066 | 8.807121 | 64.48724 | 79.50307 | 0.3059814 | 0.1516995 | 1231.817 | 0 | 0 | 0 |  | Fe-Cr-Ni-Cu-Ta
5736 | 4.735811 | 12.73782 | 7.743158 | 6.586169 | 68.19704 | 78.00672 | 0.3118959 | 0.1564114 | 1286.619 | 0 | 0 | 0 |  | Fe-Cr-Ni-Cu-Ta
5737 | 4.014552 | 9.811524 | 9.494188 | 5.138992 | 71.54074 | 76.5536 | 0.3172201 | 0.1596238 | 1321.63 | 0 | 0 | 0 |  | Fe-Cr-Ni-Cu-Ta
5738 | 3.446923 | 7.335397 | 11.90418 | 3.922112 | 73.39138 | 75.32278 | 0.3215881 | 0.1631809 | 1359.48 | 0 | 0 | 0 |  | Fe-Cr-Ni-Cu-Ta
5739 | 3.138579 | 37.988 | 2.474187 | 25.89163 | 30.5076 | 85.45369 | 0.2760684 | 0.1097554 | 734.6259 | 0 | 0 | 0 |  | Fe-Cr-Ni-Cu-Ta
5740 | 5.81414 | 31.12601 | 3.055581 | 22.32789 | 37.67638 | 83.36571 | 0.2842094 | 0.1206579 | 846.3878 | 0 | 0 | 0 |  | Fe-Cr-Ni-Cu-Ta
5741 | 6.758255 | 24.5397 | 4.262104 | 18.45586 | 45.98409 | 81.21146 | 0.293013 | 0.1357279 | 1012.396 | 0 | 0 | 0 |  | Fe-Cr-Ni-Cu-Ta
5742 | 7.594364 | 20.03361 | 5.986747 | 15.1223 | 51.26298 | 79.87207 | 0.2991505 | 0.1431552 | 1097.789 | 0 | 0 | 0 |  | Fe-Cr-Ni-Cu-Ta
5743 | 7.939911 | 16.49075 | 8.345529 | 11.81434 | 55.40947 | 78.97856 | 0.3040783 | 0.151085 | 1195.403 | 0 | 0 | 0 |  | Fe-Cr-Ni-Cu-Ta
5744 | 8.207026 | 13.09903 | 10.47478 | 9.338437 | 58.88073 | 77.84358 | 0.3090712 | 0.1570618 | 1266.433 | 0 | 0 | 0 |  | Fe-Cr-Ni-Cu-Ta
5745 | 7.322151 | 9.963663 | 13.61637 | 7.049793 | 62.04802 | 76.65741 | 0.3141669 | 0.1632119 | 1339.245 | 0 | 0 | 0 |  | Fe-Cr-Ni-Cu-Ta
5746 | 6.586445 | 7.665336 | 16.73039 | 4.996297 | 64.02153 | 75.90744 | 0.3178169 | 0.167856 | 1396.797 | 0 | 0 | 0 |  | Fe-Cr-Ni-Cu-Ta
5747 | 4.872208 | 6.048319 | 20.48444 | 3.695923 | 64.89911 | 75.23863 | 0.3207125 | 0.1719181 | 1444.566 | 0 | 0 | 0 |  | Fe-Cr-Ni-Cu-Ta
5748 | 4.806636 | 32.07218 | 2.526094 | 34.63873 | 25.95635 | 80.2083 | 0.2848642 | 0.1044996 | 643.4691 | 0 | 0 | 0 |  | Fe-Cr-Ni-Cu-Ta
5749 | 7.669179 | 27.1333 | 3.224387 | 29.66991 | 32.30323 | 79.34557 | 0.2902639 | 0.1196434 | 798.601 | 0 | 0 | 0 |  | Fe-Cr-Ni-Cu-Ta
5750 | 10.22488 | 22.43954 | 5.373612 | 24.09996 | 37.86201 | 78.75119 | 0.2953988 | 0.1302685 | 917.3374 | 0 | 0 | 0 |  | Fe-Cr-Ni-Cu-Ta
5751 | 11.76317 | 18.68287 | 7.273004 | 19.68357 | 42.59738 | 78.19691 | 0.2998182 | 0.1372441 | 999.0188 | 0 | 0 | 0 |  | Fe-Cr-Ni-Cu-Ta
5752 | 12.76531 | 15.63824 | 10.59271 | 15.2896 | 45.71415 | 78.01238 | 0.3032335 | 0.1445962 | 1089.783 | 0 | 0 | 0 |  | Fe-Cr-Ni-Cu-Ta
5753 | 12.21543 | 12.57027 | 13.51523 | 11.70479 | 49.99427 | 77.37665 | 0.3076074 | 0.1526526 | 1188.821 | 0 | 0 | 0 |  | Fe-Cr-Ni-Cu-Ta
5754 | 11.31706 | 9.951303 | 17.18195 | 8.584808 | 52.96488 | 76.82905 | 0.3114186 | 0.160049 | 1282.479 | 0 | 0 | 0 |  | Fe-Cr-Ni-Cu-Ta
5755 | 10.25313 | 7.299968 | 21.55384 | 6.176442 | 54.71662 | 76.03458 | 0.3153422 | 0.1638818 | 1326.602 | 0 | 0 | 0 |  | Fe-Cr-Ni-Cu-Ta
5756 | 7.273294 | 6.207442 | 27.39407 | 4.137991 | 54.9872 | 75.90285 | 0.3173024 | 0.1688177 | 1391.236 | 0 | 0 | 0 |  | Fe-Cr-Ni-Cu-Ta
5757 | 7.385285 | 26.74009 | 2.587523 | 42.01706 | 21.27005 | 75.85329 | 0.2924526 | 0.0973693 | 546.7803 | 0 | 0 | 0 |  | Fe-Cr-Ni-Cu-Ta
5758 | 11.20942 | 23.10931 | 4.207881 | 35.53106 | 25.94233 | 76.08628 | 0.2954261 | 0.1119627 | 691.219 | 0 | 0 | 0 |  | Fe-Cr-Ni-Cu-Ta
5759 | 14.73131 | 19.49044 | 6.519526 | 29.11321 | 30.14552 | 76.3225 | 0.2984546 | 0.1213634 | 794.3732 | 0 | 0 | 0 |  | Fe-Cr-Ni-Cu-Ta
5760 | 16.396 | 16.65316 | 9.400151 | 23.74443 | 33.80626 | 76.53445 | 0.3011107 | 0.1270273 | 861.8483 | 0 | 0 | 0 |  | Fe-Cr-Ni-Cu-Ta
5761 | 17.32838 | 13.44457 | 12.90131 | 18.8957 | 37.43005 | 76.35773 | 0.3046334 | 0.1356164 | 960.8694 | 0 | 0 | 0 |  | Fe-Cr-Ni-Cu-Ta
5762 | 17.51261 | 11.08741 | 16.19839 | 14.34735 | 40.85424 | 76.47884 | 0.3072692 | 0.143293 | 1056.318 | 0 | 0 | 0 |  | Fe-Cr-Ni-Cu-Ta
5763 | 16.30107 | 8.220879 | 21.41728 | 10.047 | 44.01377 | 76.16923 | 0.3110692 | 0.1511503 | 1153.913 | 0 | 0 | 0 |  | Fe-Cr-Ni-Cu-Ta
5764 | 14.94314 | 6.956357 | 27.12945 | 6.955846 | 44.01521 | 76.43706 | 0.3123716 | 0.1541012 | 1196.276 | 0 | 0 | 0 |  | Fe-Cr-Ni-Cu-Ta
5765 | 10.83782 | 5.045245 | 35.59839 | 4.624468 | 43.89407 | 75.91163 | 0.3155283 | 0.1582037 | 1243.433 | 0 | 0 | 0 |  | Fe-Cr-Ni-Cu-Ta
5766 | 11.6664 | 19.3963 | 2.627655 | 47.4097 | 18.89995 | 71.23927 | 0.3021965 | 0.09899167 | 532.3026 | 0 | 0 | 0 |  | Fe-Cr-Ni-Cu-Ta
5767 | 17.1525 | 17.49066 | 5.151073 | 39.03425 | 21.17151 | 73.0151 | 0.3016327 | 0.1011619 | 567.333 | 0 | 0 | 0 |  | Fe-Cr-Ni-Cu-Ta
5768 | 20.93328 | 14.99215 | 7.616311 | 32.98031 | 23.47795 | 73.73589 | 0.3028737 | 0.1078104 | 637.6125 | 0 | 0 | 0 |  | Fe-Cr-Ni-Cu-Ta
5769 | 22.03657 | 13.18951 | 10.75394 | 25.97002 | 28.04997 | 74.8015 | 0.3039912 | 0.1219396 | 791.0294 | 0 | 0 | 0 |  | Fe-Cr-Ni-Cu-Ta
5770 | 23.07592 | 11.4585 | 14.55287 | 21.00571 | 29.90699 | 75.4493 | 0.3051079 | 0.124186 | 824.1431 | 0 | 0 | 0 |  | Fe-Cr-Ni-Cu-Ta
5771 | 22.92508 | 8.950815 | 19.43244 | 15.14642 | 33.54524 | 75.84652 | 0.3076537 | 0.1304972 | 902.0056 | 0 | 0 | 0 |  | Fe-Cr-Ni-Cu-Ta
5772 | 22.00408 | 6.828922 | 24.67006 | 10.8496 | 35.64733 | 75.9797 | 0.3100323 | 0.1393465 | 1007.96 | 0 | 0 | 0 |  | Fe-Cr-Ni-Cu-Ta
5773 | 19.21687 | 5.505152 | 32.62848 | 6.728025 | 35.92148 | 76.42088 | 0.3115281 | 0.1453789 | 1086.942 | 0 | 0 | 0 |  | Fe-Cr-Ni-Cu-Ta
5774 | 13.90045 | 4.086923 | 42.29374 | 4.162301 | 35.55659 | 76.17054 | 0.3141035 | 0.1459842 | 1093.867 | 1 | 0 | 0 |  | Fe-Cr-Ni-Cu-Ta
5775 | 17.23712 | 12.99165 | 2.588242 | 48.56653 | 18.61646 | 68.27646 | 0.3097148 | 0.09523693 | 483.5378 | 0 | 0 | 0 |  | Fe-Cr-Ni-Cu-Ta
5776 | 23.17658 | 12.33052 | 5.220125 | 40.49936 | 18.77341 | 70.71762 | 0.3069552 | 0.09708109 | 517.3517 | 0 | 0 | 0 |  | Fe-Cr-Ni-Cu-Ta
5777 | 27.48424 | 11.63138 | 7.878628 | 34.1162 | 18.88955 | 72.52347 | 0.3051949 | 0.09861147 | 544.6215 | 0 | 0 | 0 |  | Fe-Cr-Ni-Cu-Ta
5778 | 29.29805 | 9.850306 | 11.97575 | 27.78087 | 21.09502 | 73.52428 | 0.3058687 | 0.1004367 | 571.2063 | 0 | 0 | 0 |  | Fe-Cr-Ni-Cu-Ta
5779 | 30.4777 | 8.214127 | 16.01734 | 21.90273 | 23.3881 | 74.43713 | 0.3066351 | 0.1075397 | 647.8329 | 0 | 0 | 0 |  | Fe-Cr-Ni-Cu-Ta
5780 | 30.26956 | 6.674752 | 20.93152 | 16.31486 | 25.8093 | 75.23561 | 0.3077183 | 0.1189866 | 772.2706 | 0 | 0 | 0 |  | Fe-Cr-Ni-Cu-Ta
5781 | 29.02003 | 5.111686 | 27.20497 | 10.70941 | 27.9539 | 75.99697 | 0.3090443 | 0.1254448 | 852.0958 | 0 | 0 | 0 |  | Fe-Cr-Ni-Cu-Ta
5782 | 24.66304 | 3.587871 | 35.6441 | 6.138794 | 29.9662 | 76.2802 | 0.3113572 | 0.1321755 | 933.5122 | 1 | 0 | 0 |  | Fe-Cr-Ni-Cu-Ta
5783 | 17.68302 | 2.863246 | 46.06188 | 3.499266 | 29.89259 | 76.2761 | 0.3134171 | 0.135214 | 969.6561 | 1 | 0 | 0 |  | Fe-Cr-Ni-Cu-Ta
5784 | 31.73042 | 7.984435 | 5.408335 | 40.98375 | 13.89306 | 69.48994 | 0.3097513 | 0.08567784 | 415.8332 | 0 | 0 | 0 |  | Fe-Cr-Ni-Cu-Ta
5785 | 35.40722 | 8.040407 | 8.169373 | 34.39255 | 13.99045 | 71.6162 | 0.3071152 | 0.08681063 | 438.2765 | 0 | 0 | 0 |  | Fe-Cr-Ni-Cu-Ta
5786 | 37.49661 | 7.140883 | 11.6445 | 27.15099 | 16.56701 | 73.24164 | 0.3064107 | 0.09481847 | 519.0511 | 0 | 0 | 0 |  | Fe-Cr-Ni-Cu-Ta
5787 | 37.78933 | 6.254847 | 15.88793 | 21.02169 | 19.0462 | 74.47813 | 0.3063939 | 0.1022718 | 598.0821 | 0 | 0 | 0 |  | Fe-Cr-Ni-Cu-Ta
5788 | 37.19326 | 4.61714 | 21.71851 | 15.04735 | 21.42374 | 75.29969 | 0.3075715 | 0.1095599 | 678.3515 | 0 | 0 | 0 |  | Fe-Cr-Ni-Cu-Ta
5789 | 34.96873 | 3.785746 | 27.35267 | 10.1787 | 23.71415 | 76.09816 | 0.308383 | 0.1162769 | 756.1702 | 1 | 0 | 0 |  | Fe-Cr-Ni-Cu-Ta
5790 | 29.58172 | 2.174359 | 35.18411 | 5.314709 | 27.7451 | 76.27022 | 0.3113061 | 0.123307 | 837.6422 | 1 | 0 | 0 |  | Fe-Cr-Ni-Cu-Ta
5791 | 44.97304 | 5.024624 | 8.508696 | 32.7507 | 8.742934 | 71.66437 | 0.3073077 | 0.07095483 | 314.7084 | 0 | 0 | 0 |  | Fe-Cr-Ni-Cu-Ta
5792 | 46.15776 | 4.958642 | 12.12894 | 25.25049 | 11.50416 | 73.61692 | 0.3057812 | 0.08078445 | 402.1347 | 0 | 0 | 0 |  | Fe-Cr-Ni-Cu-Ta
5793 | 46.33094 | 4.069446 | 16.53887 | 18.89893 | 14.16181 | 74.86663 | 0.3057756 | 0.08964914 | 486.5034 | 0 | 0 | 0 |  | Fe-Cr-Ni-Cu-Ta
5794 | 46.03423 | 3.234708 | 20.99767 | 12.84804 | 16.88535 | 76.05908 | 0.3058951 | 0.1039664 | 629.0787 | 0 | 0 | 0 |  | Fe-Cr-Ni-Cu-Ta
5795 | 41.56962 | 3.096251 | 26.21595 | 7.568057 | 21.55012 | 77.05328 | 0.3066431 | 0.1110294 | 710.5713 | 1 | 0 | 0 |  | Fe-Cr-Ni-Cu-Ta
5796 | 30.27912 | 40.15108 | 11.57308 | 3.132124 | 14.86459 | 93.84559 | 0.2642762 | 0.08713288 | 549.8288 | 0 | 0 | 0 |  | Fe-Cr-Ni-Cu-Ta
5797 | 35.55367 | 33.95079 | 10.54025 | 5.186546 | 14.76874 | 90.9516 | 0.2704529 | 0.08771063 | 543.3353 | 0 | 0 | 0 |  | Fe-Cr-Ni-Cu-Ta
5798 | 41.08632 | 29.55926 | 9.81483 | 7.437568 | 12.10203 | 88.72304 | 0.2745834 | 0.08083363 | 467.6566 | 0 | 0 | 0 |  | Fe-Cr-Ni-Cu-Ta
5799 | 44.92336 | 23.04677 | 8.672751 | 11.47512 | 11.88201 | 85.10885 | 0.2818259 | 0.08059119 | 450.6652 | 0 | 0 | 0 |  | Fe-Cr-Ni-Cu-Ta
5800 | 49.76957 | 19.23449 | 6.909145 | 14.95906 | 9.127733 | 82.84293 | 0.2856166 | 0.07154786 | 362.821 | 0 | 0 | 0 |  | Fe-Cr-Ni-Cu-Ta
5801 | 18.8666 | 42.65938 | 17.94181 | 3.066789 | 17.46543 | 94.52474 | 0.2636522 | 0.09365785 | 620.7299 | 0 | 0 | 0 |  | Fe-Cr-Ni-Cu-Ta
5802 | 23.64188 | 35.87079 | 15.64607 | 4.981688 | 19.85957 | 91.41121 | 0.2706836 | 0.0996848 | 669.7474 | 0 | 0 | 0 |  | Fe-Cr-Ni-Cu-Ta
5803 | 27.09968 | 29.9618 | 14.24205 | 6.74529 | 21.95118 | 88.56352 | 0.2771857 | 0.1052548 | 714.4785 | 0 | 0 | 0 |  | Fe-Cr-Ni-Cu-Ta
5804 | 30.55827 | 25.28986 | 12.49087 | 9.658611 | 22.0024 | 85.85299 | 0.2825063 | 0.105471 | 700.4222 | 0 | 0 | 0 |  | Fe-Cr-Ni-Cu-Ta
5805 | 33.09623 | 20.02912 | 9.56642 | 13.18059 | 24.12763 | 82.61186 | 0.2891509 | 0.1099656 | 727.4853 | 0 | 0 | 0 |  | Fe-Cr-Ni-Cu-Ta
5806 | 36.8467 | 16.37327 | 7.921852 | 17.15169 | 21.70649 | 80.06829 | 0.2933842 | 0.1050927 | 659.6393 | 0 | 0 | 0 |  | Fe-Cr-Ni-Cu-Ta
5807 | 39.28082 | 12.72075 | 6.282883 | 22.34801 | 19.36754 | 77.14353 | 0.2982084 | 0.09950916 | 585.5981 | 0 | 0 | 0 |  | Fe-Cr-Ni-Cu-Ta
5808 | 11.18677 | 45.13326 | 28.41578 | 3.18224 | 12.08195 | 94.96622 | 0.262585 | 0.08307964 | 514.5067 | 0 | 0 | 0 |  | Fe-Cr-Ni-Cu-Ta
5809 | 13.59628 | 36.39384 | 24.11582 | 3.86766 | 22.02641 | 91.54374 | 0.2720422 | 0.1063532 | 744.7527 | 0 | 0 | 0 |  | Fe-Cr-Ni-Cu-Ta
5810 | 17.2464 | 29.82042 | 20.71708 | 5.606847 | 26.60926 | 88.40165 | 0.2795064 | 0.1154623 | 829.0054 | 0 | 0 | 0 |  | Fe-Cr-Ni-Cu-Ta
5811 | 19.5542 | 24.7599 | 17.26464 | 8.009969 | 30.41129 | 85.52022 | 0.2858929 | 0.122786 | 893.4617 | 0 | 0 | 0 |  | Fe-Cr-Ni-Cu-Ta
5812 | 21.57468 | 20.80437 | 13.76809 | 11.39772 | 32.45514 | 82.734 | 0.2913053 | 0.1257028 | 905.1803 | 0 | 0 | 0 |  | Fe-Cr-Ni-Cu-Ta
5813 | 23.34957 | 16.83056 | 11.08367 | 14.56983 | 34.16638 | 79.91961 | 0.2969479 | 0.1286145 | 915.2328 | 0 | 0 | 0 |  | Fe-Cr-Ni-Cu-Ta
5814 | 25.84699 | 13.44791 | 8.789455 | 19.89515 | 32.0205 | 76.86005 | 0.3017728 | 0.1251045 | 847.6942 | 0 | 0 | 0 |  | Fe-Cr-Ni-Cu-Ta
5815 | 27.63851 | 10.72194 | 6.455657 | 25.3337 | 29.85019 | 74.08872 | 0.305977 | 0.1211072 | 779.65 | 0 | 0 | 0 |  | Fe-Cr-Ni-Cu-Ta
5816 | 29.69442 | 8.966531 | 5.061306 | 32.87486 | 23.40288 | 71.50372 | 0.3086087 | 0.1084079 | 630.0205 | 0 | 0 | 0 |  | Fe-Cr-Ni-Cu-Ta
5817 | 8.862882 | 35.48244 | 35.39947 | 3.025412 | 17.22979 | 91.02271 | 0.2739427 | 0.09905938 | 663.2032 | 0 | 0 | 0 |  | Fe-Cr-Ni-Cu-Ta
5818 | 10.73771 | 29.22281 | 29.5179 | 3.759383 | 26.76221 | 88.33657 | 0.281398 | 0.11806 | 860.4976 | 0 | 0 | 0 |  | Fe-Cr-Ni-Cu-Ta
5819 | 12.25754 | 23.53789 | 23.35177 | 6.101968 | 34.75083 | 85.11292 | 0.2891649 | 0.1313548 | 995.2321 | 0 | 0 | 0 |  | Fe-Cr-Ni-Cu-Ta
5820 | 13.69497 | 19.46146 | 18.94025 | 8.201546 | 39.70178 | 82.5067 | 0.2951282 | 0.1387775 | 1064.58 | 0 | 0 | 0 |  | Fe-Cr-Ni-Cu-Ta
5821 | 14.59074 | 16.17216 | 14.60583 | 11.85871 | 42.77256 | 79.64774 | 0.3006538 | 0.1421028 | 1078.306 | 0 | 0 | 0 |  | Fe-Cr-Ni-Cu-Ta
5822 | 16.58745 | 13.51319 | 11.62322 | 15.72848 | 42.54766 | 77.14832 | 0.3047779 | 0.1414365 | 1043.512 | 0 | 0 | 0 |  | Fe-Cr-Ni-Cu-Ta
5823 | 18.26532 | 11.11918 | 8.86081 | 20.78335 | 40.97133 | 74.44524 | 0.3087734 | 0.1385457 | 979.4274 | 0 | 0 | 0 |  | Fe-Cr-Ni-Cu-Ta
5824 | 19.53511 | 8.44445 | 6.59992 | 26.99139 | 38.42913 | 71.29219 | 0.3134779 | 0.1354233 | 909.1616 | 0 | 0 | 0 |  | Fe-Cr-Ni-Cu-Ta
5825 | 21.15495 | 7.737788 | 4.764788 | 36.96672 | 29.37575 | 68.60235 | 0.3149367 | 0.1196592 | 714.3103 | 0 | 0 | 0 |  | Fe-Cr-Ni-Cu-Ta
5826 | 6.641233 | 27.05184 | 39.26535 | 2.833794 | 24.20778 | 87.36767 | 0.2846804 | 0.1170979 | 843.3182 | 0 | 0 | 0 |  | Fe-Cr-Ni-Cu-Ta
5827 | 7.639133 | 22.04834 | 31.3146 | 4.346127 | 34.6518 | 84.668 | 0.2918554 | 0.1343664 | 1030.125 | 0 | 0 | 0 |  | Fe-Cr-Ni-Cu-Ta
5828 | 8.421755 | 17.6423 | 24.34297 | 6.388512 | 43.20447 | 81.78364 | 0.2989981 | 0.1458987 | 1150.469 | 0 | 0 | 0 |  | Fe-Cr-Ni-Cu-Ta
5829 | 9.28929 | 14.8264 | 19.52769 | 9.059915 | 47.2967 | 79.37983 | 0.3039907 | 0.1501945 | 1181.909 | 0 |  | 0 |  | Fe-Cr-Ni-Cu-Ta
5830 | 10.26292 | 11.94404 | 15.50662 | 12.40762 | 49.8788 | 76.65179 | 0.3092588 | 0.1521395 | 1177.408 | 0 | 0 | 0 |  | Fe-Cr-Ni-Cu-Ta
5831 | 11.33631 | 9.968235 | 11.91544 | 15.76559 | 51.01442 | 74.42025 | 0.313086 | 0.1521461 | 1151.759 | 0 | 0 | 0 |  | Fe-Cr-Ni-Cu-Ta
5832 | 12.68512 | 7.676763 | 8.666551 | 21.65082 | 49.32075 | 71.32125 | 0.3175424 | 0.1495171 | 1079.588 | 0 | 0 | 0 |  | Fe-Cr-Ni-Cu-Ta
5833 | 12.96838 | 6.640769 | 6.133895 | 28.03674 | 46.22022 | 68.82855 | 0.3202821 | 0.1449702 | 992.8128 | 0 | 0 | 0 |  | Fe-Cr-Ni-Cu-Ta
5834 | 14.03619 | 5.227322 | 4.425972 | 39.928 | 36.38252 | 65.1478 | 0.3233279 | 0.1313619 | 798.161 | 0 | 0 | 0 |  | Fe-Cr-Ni-Cu-Ta
5835 | 5.318952 | 17.68635 | 39.9334 | 2.593807 | 34.4675 | 82.94805 | 0.2977089 | 0.138565 | 1068.617 | 0 | 0 | 0 |  | Fe-Cr-Ni-Cu-Ta
5836 | 5.389814 | 14.42719 | 29.74208 | 4.599635 | 45.84128 | 80.44866 | 0.3042259 | 0.1534446 | 1236.825 | 0 | 0 | 0 |  | Fe-Cr-Ni-Cu-Ta
5837 | 5.627026 | 11.64224 | 23.65795 | 6.402761 | 52.67002 | 78.12422 | 0.3098945 | 0.1596198 | 1296.935 | 0 | 0 | 0 |  | Fe-Cr-Ni-Cu-Ta
5838 | 6.717382 | 10.23411 | 18.61417 | 9.033148 | 55.40119 | 76.35928 | 0.31302 | 0.1596541 | 1278.603 | 0 | 0 | 0 |  | Fe-Cr-Ni-Cu-Ta
5839 | 7.066881 | 8.772767 | 14.8558 | 12.06167 | 57.24288 | 74.34969 | 0.3165112 | 0.1596099 | 1254.874 | 0 | 0 | 0 |  | Fe-Cr-Ni-Cu-Ta
5840 | 8.050067 | 6.95961 | 10.87883 | 16.35686 | 57.75464 | 71.76717 | 0.3205651 | 0.1582871 | 1205.087 | 0 | 0 | 0 |  | Fe-Cr-Ni-Cu-Ta
5841 | 8.741871 | 5.426043 | 7.96333 | 21.2203 | 56.64846 | 69.23748 | 0.3241266 | 0.1560244 | 1141.293 | 0 | 0 | 0 |  | Fe-Cr-Ni-Cu-Ta
5842 | 9.208737 | 4.57266 | 5.162226 | 29.33908 | 51.7173 | 66.34315 | 0.3267159 | 0.1501982 | 1026.82 | 0 | 0 | 0 |  | Fe-Cr-Ni-Cu-Ta
5843 | 10.00099 | 3.724544 | 3.503967 | 41.72562 | 41.04488 | 62.86983 | 0.3288886 | 0.1377418 | 839.031 | 0 | 0 | 0 |  | Fe-Cr-Ni-Cu-Ta
5844 | 4.699906 | 10.62699 | 36.69718 | 2.291927 | 45.684 | 79.17265 | 0.309104 | 0.1582492 | 1286.649 | 0 | 0 | 0 |  | Fe-Cr-Ni-Cu-Ta
5845 | 4.25164 | 9.047914 | 27.45144 | 4.146656 | 55.10235 | 77.27402 | 0.3139944 | 0.1658512 | 1373.014 | 0 | 0 | 0 |  | Fe-Cr-Ni-Cu-Ta
5846 | 3.978005 | 7.936492 | 21.50344 | 5.819667 | 60.76239 | 75.71734 | 0.3176433 | 0.1673019 | 1381.653 | 0 | 0 | 0 |  | Fe-Cr-Ni-Cu-Ta
5847 | 4.342905 | 6.570581 | 17.11787 | 8.647822 | 63.32082 | 73.70345 | 0.3212969 | 0.166312 | 1346.607 | 0 | 0 | 0 |  | Fe-Cr-Ni-Cu-Ta
5848 | 4.756637 | 5.412778 | 13.33236 | 11.42614 | 65.07209 | 71.83359 | 0.3245115 | 0.1644208 | 1300.677 | 0 | 0 | 0 |  | Fe-Cr-Ni-Cu-Ta
5849 | 5.294707 | 4.436643 | 10.01735 | 15.06157 | 65.18973 | 69.8578 | 0.327299 | 0.1620228 | 1242.665 | 0 | 0 | 0 |  | Fe-Cr-Ni-Cu-Ta
5850 | 5.864725 | 3.474746 | 6.724724 | 20.01969 | 63.91612 | 67.52173 | 0.3301562 | 0.1592528 | 1172.692 | 0 | 0 | 0 |  | Fe-Cr-Ni-Cu-Ta
5851 | 6.750649 | 2.618812 | 4.139049 | 28.16471 | 58.32678 | 64.63157 | 0.3324829 | 0.1551482 | 1071.386 | 0 | 0 | 0 |  | Fe-Cr-Ni-Cu-Ta
5852 | 7.53258 | 2.337721 | 2.63913 | 40.71231 | 46.77826 | 61.48739 | 0.3334476 | 0.144525 | 896.3085 | 0 | 0 | 0 |  | Fe-Cr-Ni-Cu-Ta
5853 | 2.700286 | 5.028168 | 23.84115 | 3.687052 | 64.74334 | 74.44446 | 0.3229806 | 0.1735654 | 1457.055 | 0 | 0 | 0 |  | Fe-Cr-Ni-Cu-Ta
5854 | 2.574906 | 4.794701 | 18.94513 | 5.273783 | 68.41148 | 73.41748 | 0.3250527 | 0.1707922 | 1415.894 | 0 | 0 | 0 |  | Fe-Cr-Ni-Cu-Ta
5855 | 2.982629 | 4.165437 | 14.63 | 7.353256 | 70.86868 | 72.03228 | 0.3275049 | 0.1672032 | 1357.31 | 0 | 0 | 0 |  | Fe-Cr-Ni-Cu-Ta
5856 | 3.433786 | 3.65372 | 11.34321 | 10.04699 | 71.52229 | 70.59508 | 0.3294614 | 0.1639828 | 1298.029 | 0 | 0 | 0 |  | Fe-Cr-Ni-Cu-Ta
5857 | 3.909055 | 2.729626 | 8.217507 | 13.89985 | 71.24396 | 68.50148 | 0.3322965 | 0.1612156 | 1232.958 | 0 | 0 | 0 |  | Fe-Cr-Ni-Cu-Ta
5858 | 4.478694 | 2.316589 | 5.753602 | 18.11954 | 69.33157 | 66.79691 | 0.3338059 | 0.159179 | 1177.84 | 0 | 0 | 0 |  | Fe-Cr-Ni-Cu-Ta
5859 | 5.724693 | 1.45362 | 3.282079 | 25.4634 | 64.07621 | 64.11654 | 0.3358595 | 0.1571016 | 1100.668 | 0 | 0 | 0 |  | Fe-Cr-Ni-Cu-Ta
5860 | 1.39883 | 2.604743 | 15.6831 | 4.775012 | 75.53832 | 71.53165 | 0.3313079 | 0.1683357 | 1382.137 | 0 | 0 | 0 |  | Fe-Cr-Ni-Cu-Ta
5861 | 1.825326 | 2.549187 | 11.99109 | 6.75013 | 76.88427 | 70.5788 | 0.332539 | 0.1630735 | 1307.261 | 0 | 0 | 0 |  | Fe-Cr-Ni-Cu-Ta
5862 | 2.253971 | 2.098545 | 9.002645 | 9.232921 | 77.41192 | 69.2088 | 0.3344004 | 0.159125 | 1241.38 | 0 | 0 | 0 |  | Fe-Cr-Ni-Cu-Ta
5863 | 2.711466 | 1.682996 | 6.174966 | 11.82685 | 77.60372 | 67.84634 | 0.3361453 | 0.1560166 | 1185.15 | 0 | 0 | 0 |  | Fe-Cr-Ni-Cu-Ta
5864 | 3.699048 | 1.721988 | 3.888017 | 15.78373 | 74.90722 | 66.62339 | 0.3363214 | 0.1549811 | 1146.405 | 0 | 0 | 0 |  | Fe-Cr-Ni-Cu-Ta
5865 | 2.65201 | 38.68315 | 11.14996 | 33.19374 | 14.32114 | 83.67999 | 0.2761302 | 0.08237031 | 451.607 | 0 | 0 | 0 |  | Fe-Cr-Ni-Cu-Ta
5866 | 4.371374 | 32.55952 | 10.10832 | 38.79725 | 14.16354 | 79.49733 | 0.284376 | 0.08278302 | 435.9636 | 0 | 0 | 0 |  | Fe-Cr-Ni-Cu-Ta
5867 | 6.239282 | 28.21536 | 9.368603 | 44.62494 | 11.55182 | 76.12261 | 0.2904142 | 0.07598639 | 364.1728 | 0 | 0 | 0 |  | Fe-Cr-Ni-Cu-Ta
5868 | 9.622678 | 21.9906 | 8.275305 | 48.77392 | 11.33749 | 72.37726 | 0.2985234 | 0.07630143 | 350.7202 | 0 | 0 | 0 |  | Fe-Cr-Ni-Cu-Ta
5869 | 12.51483 | 18.31006 | 6.577082 | 53.90899 | 8.689042 | 69.63825 | 0.3034614 | 0.06763935 | 275.8553 | 0 | 0 | 0 |  | Fe-Cr-Ni-Cu-Ta
5870 | 2.636452 | 41.72909 | 17.55054 | 20.99937 | 17.08455 | 88.41447 | 0.2705563 | 0.09084037 | 556.3495 | 0 | 0 | 0 |  | Fe-Cr-Ni-Cu-Ta
5871 | 4.264864 | 34.94282 | 15.24131 | 26.20519 | 19.34581 | 84.0338 | 0.2793886 | 0.09635858 | 587.7066 | 0 | 0 | 0 |  | Fe-Cr-Ni-Cu-Ta
5872 | 5.75994 | 29.11211 | 13.83815 | 29.96114 | 21.32866 | 80.35212 | 0.2872433 | 0.1017472 | 619.3807 | 0 | 0 | 0 |  | Fe-Cr-Ni-Cu-Ta
5873 | 8.237772 | 24.54312 | 12.12205 | 33.74432 | 21.35273 | 77.27855 | 0.2933615 | 0.1018871 | 601.538 | 0 | 0 | 0 |  | Fe-Cr-Ni-Cu-Ta
5874 | 11.25004 | 19.45223 | 9.290881 | 36.57416 | 23.43269 | 74.14277 | 0.3002668 | 0.1064112 | 624.6716 | 0 | 0 | 0 |  | Fe-Cr-Ni-Cu-Ta
5875 | 14.63438 | 15.89613 | 7.690998 | 40.70455 | 21.07394 | 71.59589 | 0.30484 | 0.1018374 | 564.3466 | 0 | 0 | 0 |  | Fe-Cr-Ni-Cu-Ta
5876 | 19.12264 | 12.3854 | 6.117252 | 43.51774 | 18.85697 | 69.5726 | 0.3087465 | 0.09678758 | 506.8438 | 0 | 0 | 0 |  | Fe-Cr-Ni-Cu-Ta
5877 | 2.764714 | 44.6172 | 28.09087 | 12.58341 | 11.9438 | 91.85034 | 0.2660282 | 0.08202291 | 488.3328 | 0 | 0 | 0 |  | Fe-Cr-Ni-Cu-Ta
5878 | 3.351948 | 35.88932 | 23.7815 | 15.25617 | 21.72106 | 87.54962 | 0.2766568 | 0.1048664 | 699.3767 | 0 | 0 | 0 |  | Fe-Cr-Ni-Cu-Ta
5879 | 4.845257 | 29.32245 | 20.37113 | 19.29626 | 26.16491 | 83.45192 | 0.2854617 | 0.1133442 | 764.5109 | 0 | 0 | 0 |  | Fe-Cr-Ni-Cu-Ta
5880 | 6.92012 | 24.33998 | 16.97183 | 21.87256 | 29.89552 | 80.37968 | 0.2922846 | 0.1205568 | 821.1922 | 0 | 0 | 0 |  | Fe-Cr-Ni-Cu-Ta
5881 | 9.859717 | 20.47808 | 13.55215 | 24.16393 | 31.94612 | 77.92594 | 0.2974597 | 0.1234354 | 833.7511 | 0 | 0 | 0 |  | Fe-Cr-Ni-Cu-Ta
5882 | 12.62113 | 16.5894 | 10.92485 | 26.18782 | 33.67681 | 75.48248 | 0.3027946 | 0.1264966 | 847.0631 | 0 | 0 | 0 |  | Fe-Cr-Ni-Cu-Ta
5883 | 17.28546 | 13.29465 | 8.689284 | 29.07504 | 31.65557 | 73.37488 | 0.3065036 | 0.1235315 | 796.5184 | 0 | 0 | 0 |  | Fe-Cr-Ni-Cu-Ta
5884 | 22.10062 | 10.64309 | 6.40818 | 31.21744 | 29.63067 | 71.87015 | 0.309065 | 0.1201515 | 748.5901 | 0 | 0 | 0 |  | Fe-Cr-Ni-Cu-Ta
5885 | 28.85994 | 8.956621 | 5.055713 | 33.75071 | 23.37702 | 71.18269 | 0.3090651 | 0.1082882 | 626.2162 | 0 | 0 | 0 |  | Fe-Cr-Ni-Cu-Ta
5886 | 2.636317 | 35.18154 | 35.09928 | 9.999187 | 17.08367 | 88.62796 | 0.2767006 | 0.0986207 | 641.9438 | 0 | 0 | 0 |  | Fe-Cr-Ni-Cu-Ta
5887 | 3.270395 | 28.92636 | 29.21846 | 12.09405 | 26.49073 | 85.31811 | 0.2849905 | 0.1170356 | 822.2804 | 0 | 0 | 0 |  | Fe-Cr-Ni-Cu-Ta
5888 | 5.312182 | 23.31626 | 23.13189 | 13.81603 | 34.42363 | 82.18377 | 0.292772 | 0.1299779 | 949.0667 | 0 | 0 | 0 |  | Fe-Cr-Ni-Cu-Ta
5889 | 7.143988 | 19.28896 | 18.77236 | 15.44481 | 39.34987 | 79.6694 | 0.2987183 | 0.137385 | 1016.186 | 0 | 0 | 0 |  | Fe-Cr-Ni-Cu-Ta
5890 | 10.3624 | 16.07975 | 14.52237 | 16.50733 | 42.52815 | 77.7882 | 0.3030672 | 0.1411226 | 1044.825 | 0 | 0 | 0 |  | Fe-Cr-Ni-Cu-Ta
5891 | 13.77039 | 13.46188 | 11.57909 | 18.80252 | 42.38612 | 75.91552 | 0.3064173 | 0.140789 | 1021.403 | 0 | 0 | 0 |  | Fe-Cr-Ni-Cu-Ta
5892 | 18.26532 | 11.11918 | 8.86081 | 20.78335 | 40.97133 | 74.44524 | 0.3087734 | 0.138388 | 977.8255 | 0 | 0 | 0 |  | Fe-Cr-Ni-Cu-Ta
5893 | 23.8589 | 8.493465 | 6.638229 | 22.35722 | 38.65219 | 73.1244 | 0.3109159 | 0.1364904 | 941.6579 | 0 | 0 | 0 |  | Fe-Cr-Ni-Cu-Ta
5894 | 33.0036 | 7.860599 | 4.840412 | 24.4534 | 29.84199 | 73.33471 | 0.3081956 | 0.1216607 | 780.4183 | 0 | 0 | 0 |  | Fe-Cr-Ni-Cu-Ta
5895 | 2.476292 | 26.89793 | 39.04195 | 7.51379 | 24.07004 | 85.68831 | 0.2866843 | 0.1170328 | 827.0128 | 0 | 0 | 0 |  | Fe-Cr-Ni-Cu-Ta
5896 | 3.799559 | 21.93285 | 31.15058 | 8.646724 | 34.47029 | 83.03163 | 0.2938631 | 0.1338431 | 1005.879 | 0 | 0 | 0 |  | Fe-Cr-Ni-Cu-Ta
5897 | 5.592859 | 17.57429 | 24.24912 | 9.545825 | 43.03791 | 80.51937 | 0.3005925 | 0.1451718 | 1126.191 | 0 | 0 | 0 |  | Fe-Cr-Ni-Cu-Ta
5898 | 7.947709 | 14.79933 | 19.49203 | 10.5506 | 47.21034 | 78.76697 | 0.3047804 | 0.1498692 | 1170.006 | 0 | 0 | 0 |  | Fe-Cr-Ni-Cu-Ta
5899 | 10.91401 | 11.95461 | 15.52034 | 11.68809 | 49.92295 | 76.95316 | 0.3088612 | 0.1523064 | 1183.464 | 0 | 0 | 0 |  | Fe-Cr-Ni-Cu-Ta
5900 | 13.90378 | 10.00297 | 11.95696 | 12.94408 | 51.19221 | 75.61304 | 0.3114812 | 0.152829 | 1176.074 | 0 | 0 | 0 |  | Fe-Cr-Ni-Cu-Ta
5901 | 19.19553 | 7.744479 | 8.742998 | 14.5612 | 49.7558 | 74.30014 | 0.3134312 | 0.1512057 | 1139.12 | 0 | 0 | 0 |  | Fe-Cr-Ni-Cu-Ta
5902 | 25.04286 | 6.749368 | 6.234205 | 14.99749 | 46.97607 | 74.22379 | 0.3127114 | 0.1479674 | 1096.425 | 0 | 0 | 0 |  | Fe-Cr-Ni-Cu-Ta
5903 | 36.13942 | 5.383581 | 4.558277 | 16.44862 | 37.4701 | 74.3876 | 0.3100269 | 0.1357516 | 949.4243 | 0 | 0 | 0 |  | Fe-Cr-Ni-Cu-Ta
5904 | 2.270039 | 17.61255 | 39.76677 | 6.026963 | 34.32368 | 81.63442 | 0.2993443 | 0.1387094 | 1053.919 | 0 | 0 | 0 |  | Fe-Cr-Ni-Cu-Ta
5905 | 4.034865 | 14.40044 | 29.68693 | 6.121476 | 45.75629 | 79.82712 | 0.3050159 | 0.1531692 | 1225.023 | 0 | 0 | 0 |  | Fe-Cr-Ni-Cu-Ta
5906 | 5.627026 | 11.64224 | 23.65795 | 6.402761 | 52.67002 | 78.12422 | 0.3098945 | 0.1596198 | 1296.935 | 0 | 0 | 0 |  | Fe-Cr-Ni-Cu-Ta
5907 | 7.952114 | 10.25137 | 18.64556 | 7.656324 | 55.49463 | 76.95656 | 0.3122341 | 0.1598225 | 1289.537 | 0 | 0 | 0 |  | Fe-Cr-Ni-Cu-Ta
5908 | 10.65221 | 8.81571 | 14.92852 | 8.080474 | 57.52309 | 76.09959 | 0.3141738 | 0.1606554 | 1293.515 | 0 | 0 | 0 |  | Fe-Cr-Ni-Cu-Ta
5909 | 14.50157 | 7.020829 | 10.97452 | 9.240413 | 58.26267 | 74.91314 | 0.3162748 | 0.1604433 | 1277.379 | 0 | 0 | 0 |  | Fe-Cr-Ni-Cu-Ta
5910 | 18.90757 | 5.50118 | 8.073602 | 10.08476 | 57.43289 | 74.13977 | 0.3173114 | 0.1590948 | 1249.138 | 0 | 0 | 0 |  | Fe-Cr-Ni-Cu-Ta
5911 | 26.38744 | 4.679593 | 5.282947 | 10.72328 | 52.92673 | 74.31936 | 0.3154128 | 0.1547677 | 1190.138 | 0 | 0 | 0 |  | Fe-Cr-Ni-Cu-Ta
5912 | 38.06998 | 3.866707 | 3.637711 | 11.81407 | 42.61154 | 74.96816 | 0.311341 | 0.1439943 | 1055.97 | 0 | 0 | 0 |  | Fe-Cr-Ni-Cu-Ta
5913 | 2.006815 | 10.58779 | 36.56181 | 5.328102 | 45.51548 | 77.92627 | 0.3107101 | 0.1579026 | 1264.154 | 0 | 0 | 0 |  | Fe-Cr-Ni-Cu-Ta
5914 | 3.641214 | 9.040344 | 27.42847 | 4.833718 | 55.05625 | 76.97569 | 0.3143836 | 0.1656922 | 1366.391 | 0 | 0 | 0 |  | Fe-Cr-Ni-Cu-Ta
5915 | 5.122604 | 7.948947 | 21.53719 | 4.533511 | 60.85775 | 76.29606 | 0.3168806 | 0.1676415 | 1395.136 | 0 | 0 | 0 |  | Fe-Cr-Ni-Cu-Ta
5916 | 7.634364 | 6.600218 | 17.19509 | 4.963902 | 63.60643 | 75.39093 | 0.3190399 | 0.1675396 | 1388.8 | 0 | 0 | 0 |  | Fe-Cr-Ni-Cu-Ta
5917 | 10.11549 | 5.452505 | 13.43021 | 5.452105 | 65.54969 | 74.60509 | 0.3207532 | 0.1664375 | 1369.483 | 0 | 0 | 0 |  | Fe-Cr-Ni-Cu-Ta
5918 | 13.3833 | 4.485757 | 10.12824 | 6.091321 | 65.91139 | 74.02858 | 0.3215607 | 0.1648683 | 1342.586 | 0 | 0 | 0 |  | Fe-Cr-Ni-Cu-Ta
5919 | 17.88335 | 3.531857 | 6.835251 | 6.782909 | 64.96663 | 73.63663 | 0.3216011 | 0.1635556 | 1318.112 | 0 | 0 | 0 |  | Fe-Cr-Ni-Cu-Ta
5920 | 25.38229 | 2.685457 | 4.244382 | 7.876763 | 59.81111 | 73.70122 | 0.3195282 | 0.1612124 | 1276.675 | 0 | 0 | 0 |  | Fe-Cr-Ni-Cu-Ta
5921 | 37.22952 | 2.432443 | 2.746065 | 8.918302 | 48.67367 | 74.79001 | 0.3140484 | 0.1521006 | 1158.532 | 0 | 0 | 0 |  | Fe-Cr-Ni-Cu-Ta
5922 | 3.242757 | 5.031914 | 23.85892 | 3.074833 | 64.79158 | 74.72834 | 0.3226029 | 0.1737231 | 1463.928 | 0 | 0 | 0 |  | Fe-Cr-Ni-Cu-Ta
5923 | 4.64803 | 4.808355 | 18.99909 | 2.938224 | 68.6063 | 74.52643 | 0.323569 | 0.1714871 | 1443.388 | 0 | 0 | 0 |  | Fe-Cr-Ni-Cu-Ta
5924 | 6.493513 | 4.185515 | 14.70052 | 3.41017 | 71.21028 | 73.93621 | 0.3249324 | 0.168515 | 1405.103 | 0 | 0 | 0 |  | Fe-Cr-Ni-Cu-Ta
5925 | 8.89591 | 3.681103 | 11.42823 | 3.936446 | 72.05831 | 73.56023 | 0.3254138 | 0.16616 | 1372.691 | 0 | 0 | 0 |  | Fe-Cr-Ni-Cu-Ta
5926 | 12.35731 | 2.761247 | 8.3127 | 4.499479 | 72.06927 | 73.06127 | 0.3259787 | 0.1647131 | 1347.712 | 0 | 0 | 0 |  | Fe-Cr-Ni-Cu-Ta
5927 | 16.17954 | 2.353728 | 5.845842 | 5.177821 | 70.44307 | 72.99993 | 0.3251058 | 0.1639964 | 1332.298 | 0 | 0 | 0 |  | Fe-Cr-Ni-Cu-Ta
5928 | 22.90419 | 1.487777 | 3.359201 | 6.666956 | 65.58187 | 72.83906 | 0.3233678 | 0.1638271 | 1313.195 | 0 | 0 | 0 |  | Fe-Cr-Ni-Cu-Ta
5929 | 4.212737 | 2.614828 | 15.74382 | 1.597833 | 75.83078 | 73.12015 | 0.3291598 | 0.1694614 | 1423.197 | 0 | 0 | 0 |  | Fe-Cr-Ni-Cu-Ta
5930 | 5.966088 | 2.563703 | 12.05937 | 2.08879 | 77.32205 | 72.93027 | 0.3293383 | 0.1649293 | 1368.421 | 0 | 0 | 0 |  | Fe-Cr-Ni-Cu-Ta
5931 | 8.180384 | 2.115637 | 9.075969 | 2.585589 | 78.04242 | 72.57614 | 0.3297724 | 0.1619729 | 1329.181 | 0 | 0 | 0 |  | Fe-Cr-Ni-Cu-Ta
5932 | 10.50521 | 1.701011 | 6.241065 | 3.118292 | 78.43442 | 72.2657 | 0.3300114 | 0.1597012 | 1297.511 | 0 | 0 | 0 |  | Fe-Cr-Ni-Cu-Ta
5933 | 14.06872 | 1.74648 | 3.943317 | 4.268859 | 75.97262 | 72.35697 | 0.3282827 | 0.1600995 | 1294.394 | 0 | 0 | 0 |  | Fe-Cr-Ni-Cu-Ta
5934 | 31.49409 | 41.76217 | 12.03745 | 5.42967 | 9.276626 | 93.73623 | 0.2626981 | 0.0721686 | 405.0272 | 0 | 0 | 0 |  | Fe-Cr-Ni-Cu-Ta
5935 | 35.55367 | 33.95079 | 10.54025 | 5.186546 | 14.76874 | 90.9516 | 0.2704529 | 0.08771063 | 543.3353 | 0 | 0 | 0 |  | Fe-Cr-Ni-Cu-Ta
5936 | 38.80131 | 27.91533 | 9.26898 | 4.013674 | 20.00071 | 88.98381 | 0.2765884 | 0.1004235 | 665.6754 | 0 | 0 | 0 |  | Fe-Cr-Ni-Cu-Ta
5937 | 39.58313 | 20.3071 | 7.641785 | 3.676736 | 28.79125 | 85.8513 | 0.2858452 | 0.1194506 | 858.786 | 0 | 0 | 0 |  | Fe-Cr-Ni-Cu-Ta
5938 | 40.89031 | 15.80292 | 5.676503 | 2.633627 | 34.99664 | 84.14644 | 0.2914537 | 0.1304983 | 978.2723 | 0 | 0 | 0 |  | Fe-Cr-Ni-Cu-Ta
5939 | 19.99977 | 45.2216 | 19.01943 | 6.501975 | 9.257221 | 94.37251 | 0.2612559 | 0.07294095 | 414.0346 | 0 | 0 | 0 |  | Fe-Cr-Ni-Cu-Ta
5940 | 24.54552 | 37.24184 | 16.2441 | 7.240938 | 14.7276 | 91.27021 | 0.2692497 | 0.08789309 | 545.9804 | 0 | 0 | 0 |  | Fe-Cr-Ni-Cu-Ta
5941 | 27.59088 | 30.50487 | 14.50019 | 7.848631 | 19.55543 | 88.47658 | 0.2765486 | 0.1001051 | 658.3278 | 0 | 0 | 0 |  | Fe-Cr-Ni-Cu-Ta
5942 | 29.50526 | 24.41839 | 12.06044 | 7.460628 | 26.55527 | 86.05856 | 0.2836615 | 0.1146296 | 803.2756 | 0 | 0 | 0 |  | Fe-Cr-Ni-Cu-Ta
5943 | 30.44819 | 18.42658 | 8.801007 | 7.79529 | 34.52893 | 83.20879 | 0.2916518 | 0.1289581 | 949.6547 | 0 | 0 | 0 |  | Fe-Cr-Ni-Cu-Ta
5944 | 31.33106 | 13.92232 | 6.736017 | 6.481876 | 41.52872 | 81.37842 | 0.2978568 | 0.1401239 | 1072.971 | 0 | 0 | 0 |  | Fe-Cr-Ni-Cu-Ta
5945 | 30.51596 | 9.882327 | 4.880962 | 5.283912 | 49.43684 | 79.45641 | 0.3045015 | 0.1502322 | 1188.087 | 0 | 0 | 0 |  | Fe-Cr-Ni-Cu-Ta
5946 | 11.41038 | 46.03544 | 28.98379 | 4.3278 | 9.242593 | 94.91761 | 0.2617769 | 0.07534757 | 439.1975 | 0 | 0 | 0 |  | Fe-Cr-Ni-Cu-Ta
5947 | 14.64257 | 39.1945 | 25.97163 | 8.330586 | 11.86072 | 91.26252 | 0.269221 | 0.08276674 | 495.6346 | 0 | 0 | 0 |  | Fe-Cr-Ni-Cu-Ta
5948 | 18.52575 | 32.03252 | 22.25389 | 10.03795 | 17.14989 | 88.0409 | 0.2769892 | 0.095724 | 609.9684 | 0 | 0 | 0 |  | Fe-Cr-Ni-Cu-Ta
5949 | 20.56882 | 26.04464 | 18.16046 | 11.23412 | 23.99195 | 85.20451 | 0.2842435 | 0.1107894 | 753.2813 | 0 | 0 | 0 |  | Fe-Cr-Ni-Cu-Ta
5950 | 21.57468 | 20.80437 | 13.76809 | 11.39772 | 32.45514 | 82.734 | 0.2913053 | 0.1257028 | 905.1803 | 0 | 0 | 0 |  | Fe-Cr-Ni-Cu-Ta
5951 | 22.29071 | 16.06732 | 10.58104 | 11.45457 | 39.60635 | 80.31949 | 0.2982199 | 0.1369213 | 1020.285 | 0 | 0 | 0 |  | Fe-Cr-Ni-Cu-Ta
5952 | 22.28552 | 11.59491 | 7.578352 | 9.69562 | 48.84559 | 78.31424 | 0.3054123 | 0.1488127 | 1155.092 | 0 | 0 | 0 |  | Fe-Cr-Ni-Cu-Ta
5953 | 21.68798 | 8.413526 | 5.065764 | 8.225955 | 56.60677 | 76.72506 | 0.3113192 | 0.1559432 | 1239.506 | 0 | 0 | 0 |  | Fe-Cr-Ni-Cu-Ta
5954 | 20.40117 | 6.160342 | 3.477306 | 5.646565 | 64.31461 | 75.88683 | 0.3161262 | 0.1601904 | 1302.147 | 0 | 0 | 0 |  | Fe-Cr-Ni-Cu-Ta
5955 | 9.3876 | 37.58315 | 37.49527 | 6.409058 | 9.12493 | 90.79492 | 0.2718508 | 0.07787703 | 448.6403 | 0 | 0 | 0 |  | Fe-Cr-Ni-Cu-Ta
5956 | 11.98649 | 32.62138 | 32.95079 | 10.49149 | 11.94985 | 87.7746 | 0.2776303 | 0.08473541 | 500.4448 | 0 | 0 | 0 |  | Fe-Cr-Ni-Cu-Ta
5957 | 13.81497 | 26.52857 | 26.3188 | 13.75455 | 19.58311 | 84.32864 | 0.285384 | 0.1026902 | 660.874 | 0 | 0 | 0 |  | Fe-Cr-Ni-Cu-Ta
5958 | 15.3199 | 21.77061 | 21.18755 | 15.59695 | 26.12499 | 81.63537 | 0.2918538 | 0.1161293 | 786.1152 | 0 | 0 | 0 |  | Fe-Cr-Ni-Cu-Ta
5959 | 15.49608 | 17.17563 | 15.51211 | 15.95308 | 35.86308 | 79.09933 | 0.2990512 | 0.1322402 | 949.4982 | 0 | 0 | 0 |  | Fe-Cr-Ni-Cu-Ta
5960 | 16.3499 | 13.31966 | 11.45677 | 14.72807 | 44.14561 | 77.29518 | 0.3051273 | 0.1434884 | 1071.385 | 0 | 0 | 0 |  | Fe-Cr-Ni-Cu-Ta
5961 | 16.33536 | 9.944304 | 7.924555 | 12.86815 | 52.92763 | 75.7057 | 0.3111987 | 0.1523507 | 1173.614 | 0 | 0 | 0 |  | Fe-Cr-Ni-Cu-Ta
5962 | 15.63642 | 6.759159 | 5.282749 | 10.80231 | 61.51937 | 74.08207 | 0.3176427 | 0.1583516 | 1247.193 | 0 | 0 | 0 |  | Fe-Cr-Ni-Cu-Ta
5963 | 14.17541 | 5.184901 | 3.192767 | 6.912694 | 70.53422 | 73.89884 | 0.321782 | 0.1589287 | 1278.789 | 0 | 0 | 0 |  | Fe-Cr-Ni-Cu-Ta
5964 | 7.417963 | 30.21571 | 43.85766 | 9.495668 | 9.013005 | 86.76345 | 0.2811194 | 0.07945506 | 447.2588 | 1 | 0 | 0 |  | Fe-Cr-Ni-Cu-Ta
5965 | 8.929763 | 25.7734 | 36.6052 | 14.22513 | 14.46651 | 83.61215 | 0.2871507 | 0.09302442 | 560.0722 | 0 | 0 | 0 |  | Fe-Cr-Ni-Cu-Ta
5966 | 10.05329 | 21.06013 | 29.05891 | 18.11211 | 21.71555 | 80.32574 | 0.2941121 | 0.1090016 | 700.1273 | 0 |  | 0 |  | Fe-Cr-Ni-Cu-Ta
5967 | 10.79505 | 17.2297 | 22.69304 | 19.30223 | 29.97998 | 77.96063 | 0.3001802 | 0.124753 | 851.435 | 0 | 0 | 0 |  | Fe-Cr-Ni-Cu-Ta
5968 | 11.3326 | 13.18894 | 17.12284 | 19.34235 | 39.01327 | 75.58154 | 0.3070194 | 0.1385965 | 989.9075 | 0 |  | 0 |  | Fe-Cr-Ni-Cu-Ta
5969 | 11.8052 | 10.38054 | 12.40828 | 18.65646 | 46.74953 | 73.93912 | 0.3122603 | 0.1475944 | 1084.916 | 0 | 0 | 0 |  | Fe-Cr-Ni-Cu-Ta
5970 | 11.74548 | 7.108112 | 8.024583 | 16.03764 | 57.08418 | 72.33645 | 0.3188805 | 0.1562883 | 1187.203 | 0 | 0 | 0 |  | Fe-Cr-Ni-Cu-Ta
5971 | 10.64642 | 5.451754 | 5.035635 | 13.32553 | 65.54066 | 71.61794 | 0.3233161 | 0.1586305 | 1227.599 | 0 | 0 | 0 |  | Fe-Cr-Ni-Cu-Ta
5972 | 9.347374 | 3.481125 | 2.947468 | 8.508793 | 75.71524 | 71.30825 | 0.3285275 | 0.1553045 | 1218.225 | 0 | 0 | 0 |  | Fe-Cr-Ni-Cu-Ta
5973 | 6.452766 | 21.45646 | 48.4458 | 14.68467 | 8.960306 | 81.5065 | 0.2925137 | 0.07974003 | 427.4844 | 1 | 0 | 0 |  | Fe-Cr-Ni-Cu-Ta
5974 | 6.843746 | 18.319 | 37.76517 | 20.44144 | 16.63064 | 78.31863 | 0.2982685 | 0.1002083 | 598.3575 | 1 | 0 | 0 |  | Fe-Cr-Ni-Cu-Ta
5975 | 7.246092 | 14.99206 | 30.46506 | 23.81897 | 23.47781 | 75.52734 | 0.3041862 | 0.1148146 | 723.8801 | 0 | 0 | 0 |  | Fe-Cr-Ni-Cu-Ta
5976 | 8.319394 | 12.67481 | 23.05341 | 24.09602 | 31.85635 | 73.95607 | 0.3085251 | 0.1289112 | 860.7285 | 0 |  | 0 |  | Fe-Cr-Ni-Cu-Ta
5977 | 8.299921 | 10.30345 | 17.44786 | 23.61034 | 40.33842 | 72.37041 | 0.3134527 | 0.1414147 | 987.6679 | 0 | 0 | 0 |  | Fe-Cr-Ni-Cu-Ta
5978 | 8.679567 | 7.503839 | 11.72954 | 21.86856 | 50.2185 | 70.7451 | 0.3193309 | 0.1520741 | 1103.014 | 0 | 0 | 0 |  | Fe-Cr-Ni-Cu-Ta
5979 | 8.532792 | 5.296269 | 7.772872 | 19.41823 | 58.97984 | 69.59341 | 0.324463 | 0.1575018 | 1168.739 | 0 | 0 | 0 |  | Fe-Cr-Ni-Cu-Ta
5980 | 7.632652 | 3.790044 | 4.278706 | 15.05379 | 69.24481 | 69.28977 | 0.3289248 | 0.1581615 | 1200.609 | 0 | 0 | 0 |  | Fe-Cr-Ni-Cu-Ta
5981 | 6.647034 | 2.475472 | 2.328868 | 9.580288 | 78.96834 | 69.6061 | 0.3328643 | 0.1505821 | 1151.93 | 0 | 0 | 0 |  | Fe-Cr-Ni-Cu-Ta
5982 | 6.300662 | 14.24647 | 49.19599 | 21.50779 | 8.749094 | 76.40695 | 0.3026647 | 0.07899081 | 397.6345 | 1 | 0 | 0 |  | Fe-Cr-Ni-Cu-Ta
5983 | 5.91247 | 12.58233 | 38.17488 | 26.91022 | 16.4201 | 73.72401 | 0.3072964 | 0.1002236 | 568.336 | 1 | 0 | 0 |  | Fe-Cr-Ni-Cu-Ta
5984 | 5.577037 | 11.12671 | 30.14715 | 29.91629 | 23.23281 | 71.71206 | 0.3113101 | 0.1148855 | 692.7898 | 0 | 0 | 0 |  | Fe-Cr-Ni-Cu-Ta
5985 | 5.798783 | 8.773247 | 22.85633 | 29.69189 | 32.87976 | 69.93557 | 0.3164954 | 0.1326404 | 859.7412 | 0 | 0 | 0 |  | Fe-Cr-Ni-Cu-Ta
5986 | 6.029447 | 6.861164 | 16.89991 | 28.96723 | 41.24225 | 68.4886 | 0.3210579 | 0.143952 | 971.1515 | 0 | 0 | 0 |  | Fe-Cr-Ni-Cu-Ta
5987 | 6.190448 | 5.18722 | 11.71205 | 26.76665 | 50.14363 | 67.4955 | 0.3253326 | 0.152415 | 1064.037 | 0 | 0 | 0 |  | Fe-Cr-Ni-Cu-Ta
5988 | 6.139995 | 3.637839 | 7.040359 | 23.49987 | 59.68194 | 66.78015 | 0.3296786 | 0.1576304 | 1132.427 | 0 | 0 | 0 |  | Fe-Cr-Ni-Cu-Ta
5989 | 5.911704 | 2.293356 | 3.624664 | 17.93783 | 70.23245 | 66.89668 | 0.3335964 | 0.1572767 | 1160.521 | 0 | 0 | 0 |  | Fe-Cr-Ni-Cu-Ta
5990 | 5.199691 | 1.613713 | 1.821774 | 11.33998 | 80.02484 | 67.99358 | 0.3361075 | 0.1480626 | 1105.794 | 0 | 0 | 0 |  | Fe-Cr-Ni-Cu-Ta
5991 | 4.166763 | 7.758878 | 36.78886 | 35.08479 | 16.2007 | 68.92702 | 0.3162059 | 0.09965973 | 529.6875 | 1 | 0 | 0 |  | Fe-Cr-Ni-Cu-Ta
5992 | 3.939761 | 7.33618 | 28.9872 | 36.75971 | 22.97715 | 67.65822 | 0.3188395 | 0.1146429 | 655.3918 | 1 | 0 | 0 |  | Fe-Cr-Ni-Cu-Ta
5993 | 4.41188 | 6.161481 | 21.64057 | 36.81404 | 30.97202 | 66.36395 | 0.3223798 | 0.1288895 | 782.6792 | 0 | 0 | 0 |  | Fe-Cr-Ni-Cu-Ta
5994 | 4.758763 | 5.063562 | 15.72016 | 34.80943 | 39.64809 | 65.60102 | 0.3256507 | 0.1412171 | 905.3378 | 0 | 0 | 0 |  | Fe-Cr-Ni-Cu-Ta
5995 | 4.91978 | 3.435398 | 10.34222 | 31.48883 | 49.81377 | 64.73424 | 0.3301146 | 0.1518659 | 1020.203 | 0 | 0 | 0 |  | Fe-Cr-Ni-Cu-Ta
5996 | 5.061094 | 2.617833 | 6.501788 | 27.51432 | 58.30497 | 64.71032 | 0.3328052 | 0.1566958 | 1089.211 | 0 | 0 | 0 |  | Fe-Cr-Ni-Cu-Ta
5997 | 5.427782 | 1.378228 | 3.111854 | 21.33544 | 68.7467 | 65.06815 | 0.3361982 | 0.1570702 | 1127.971 | 0 | 0 | 0 |  | Fe-Cr-Ni-Cu-Ta
5998 | 2.338734 | 4.354927 | 26.22091 | 44.35248 | 22.73295 | 63.73436 | 0.3257936 | 0.1137901 | 612.241 | 1 | 0 | 0 |  | Fe-Cr-Ni-Cu-Ta
5999 | 2.916453 | 4.073018 | 19.15902 | 43.14065 | 30.71086 | 63.15449 | 0.3279126 | 0.1280086 | 739.4775 | 0 | 0 | 0 |  | Fe-Cr-Ni-Cu-Ta
6000 | 3.372601 | 3.140039 | 13.4706 | 40.67796 | 39.3388 | 62.4941 | 0.3310123 | 0.1403121 | 857.6074 | 0 | 0 | 0 |  | Fe-Cr-Ni-Cu-Ta
6001 | 3.792277 | 2.35385 | 8.636353 | 38.1165 | 47.10102 | 61.99869 | 0.3337989 | 0.1478928 | 936.9934 | 0 | 0 | 0 |  | Fe-Cr-Ni-Cu-Ta
6002 | 4.591691 | 2.137533 | 4.826262 | 32.65435 | 55.79016 | 62.78328 | 0.334885 | 0.15388 | 1025.591 | 0 | 0 | 0 |  | Fe-Cr-Ni-Cu-Ta
6003 | 1.744353 | 25.44375 | 7.333861 | 3.308046 | 62.16999 | 86.53298 | 0.291307 | 0.1472671 | 1243.429 | 0 | 0 | 0 |  | Fe-Cr-Ni-Cu-Ta
6004 | 2.690262 | 20.03801 | 6.220932 | 3.061138 | 67.98966 | 83.58836 | 0.2999487 | 0.1496871 | 1262.755 | 0 | 0 | 0 |  | Fe-Cr-Ni-Cu-Ta
6005 | 3.566322 | 16.12767 | 5.355016 | 2.318841 | 72.63215 | 81.52492 | 0.3064753 | 0.1497141 | 1258.326 | 0 | 0 | 0 |  | Fe-Cr-Ni-Cu-Ta
6006 | 5.265361 | 12.03287 | 4.528102 | 2.178632 | 75.99503 | 79.06364 | 0.3133044 | 0.150128 | 1248.809 | 0 | 0 | 0 |  | Fe-Cr-Ni-Cu-Ta
6007 | 6.45228 | 9.440129 | 3.39095 | 1.573239 | 79.1434 | 77.61329 | 0.3178586 | 0.14747 | 1212.632 | 0 | 0 | 0 |  | Fe-Cr-Ni-Cu-Ta
6008 | 2.064376 | 32.67441 | 13.7423 | 4.697936 | 46.82098 | 89.64401 | 0.2801257 | 0.140676 | 1152.502 | 0 | 0 | 0 |  | Fe-Cr-Ni-Cu-Ta
6009 | 3.139103 | 25.71926 | 11.21819 | 5.000599 | 54.92285 | 86.10925 | 0.2901605 | 0.1483813 | 1234.827 | 0 | 0 | 0 |  | Fe-Cr-Ni-Cu-Ta
6010 | 4.070194 | 20.57173 | 9.778569 | 5.292921 | 60.28659 | 83.22576 | 0.2981488 | 0.1523298 | 1268.904 | 0 | 0 | 0 |  | Fe-Cr-Ni-Cu-Ta
6011 | 5.547733 | 16.52858 | 8.163602 | 5.050029 | 64.71005 | 81.03057 | 0.3045086 | 0.1548767 | 1291.729 | 0 | 0 | 0 |  | Fe-Cr-Ni-Cu-Ta
6012 | 7.383483 | 12.76664 | 6.097674 | 5.400875 | 68.35133 | 78.69236 | 0.3106772 | 0.1555303 | 1285.339 | 0 | 0 | 0 |  | Fe-Cr-Ni-Cu-Ta
6013 | 9.059913 | 9.841037 | 4.761374 | 4.581734 | 71.75594 | 77.2129 | 0.3153933 | 0.1558279 | 1284.088 | 0 | 0 | 0 |  | Fe-Cr-Ni-Cu-Ta
6014 | 11.37137 | 7.36504 | 3.637654 | 3.937962 | 73.68797 | 76.01603 | 0.3189839 | 0.1561001 | 1281.651 | 0 | 0 | 0 |  | Fe-Cr-Ni-Cu-Ta
6015 | 2.393719 | 38.63006 | 24.32138 | 3.631619 | 31.02322 | 92.37642 | 0.2718023 | 0.1251116 | 963.4062 | 0 | 0 | 0 |  | Fe-Cr-Ni-Cu-Ta
6016 | 2.937909 | 31.4562 | 20.84397 | 6.685852 | 38.07607 | 88.26582 | 0.2814804 | 0.13389 | 1043.84 | 0 | 0 | 0 |  | Fe-Cr-Ni-Cu-Ta
6017 | 4.082835 | 24.70844 | 17.16564 | 7.742816 | 46.30027 | 84.67658 | 0.2910849 | 0.1464512 | 1178.446 | 0 | 0 | 0 |  | Fe-Cr-Ni-Cu-Ta
6018 | 5.718489 | 20.11351 | 14.02479 | 8.675778 | 51.46743 | 82.00017 | 0.2979602 | 0.1501863 | 1207.773 | 0 | 0 | 0 |  | Fe-Cr-Ni-Cu-Ta
6019 | 7.956778 | 16.52578 | 10.93657 | 9.05369 | 55.52718 | 79.97509 | 0.303289 | 0.1536271 | 1239.378 | 0 | 0 | 0 |  | Fe-Cr-Ni-Cu-Ta
6020 | 9.974636 | 13.11081 | 8.634047 | 9.346834 | 58.93367 | 77.98145 | 0.3085368 | 0.1557826 | 1252.77 | 0 | 0 | 0 |  | Fe-Cr-Ni-Cu-Ta
6021 | 12.97923 | 9.982628 | 6.524574 | 8.347433 | 62.16613 | 76.6334 | 0.3128232 | 0.1578338 | 1272.482 | 0 | 0 | 0 |  | Fe-Cr-Ni-Cu-Ta
6022 | 15.96292 | 7.687334 | 4.628526 | 7.515953 | 64.20526 | 75.72949 | 0.3156983 | 0.1589797 | 1282.644 | 0 | 0 | 0 |  | Fe-Cr-Ni-Cu-Ta
6023 | 19.60761 | 6.085181 | 3.434881 | 5.577673 | 65.29465 | 75.75028 | 0.3167143 | 0.160397 | 1305.419 | 0 | 0 | 0 |  | Fe-Cr-Ni-Cu-Ta
6024 | 2.454912 | 32.76071 | 32.68411 | 5.586687 | 26.51359 | 88.97939 | 0.2792377 | 0.120831 | 889.4508 | 0 | 0 | 0 |  | Fe-Cr-Ni-Cu-Ta
6025 | 3.110033 | 27.50798 | 27.78575 | 8.846945 | 32.7493 | 85.63998 | 0.2866464 | 0.1340078 | 1020.967 | 0 | 0 | 0 |  | Fe-Cr-Ni-Cu-Ta
6026 | 5.14793 | 22.59532 | 22.41665 | 11.71523 | 38.12486 | 82.43113 | 0.2937146 | 0.1409955 | 1079.85 | 0 | 0 | 0 |  | Fe-Cr-Ni-Cu-Ta
6027 | 6.935667 | 18.72649 | 18.22495 | 13.41608 | 42.69682 | 79.93834 | 0.2995297 | 0.1445145 | 1102.615 | 0 | 0 | 0 |  | Fe-Cr-Ni-Cu-Ta
6028 | 10.06992 | 15.62589 | 14.11247 | 14.51365 | 45.67807 | 78.07417 | 0.3037923 | 0.146704 | 1114.999 | 0 | 0 | 0 |  | Fe-Cr-Ni-Cu-Ta
6029 | 12.84108 | 12.55339 | 10.79766 | 13.88077 | 49.92711 | 76.66757 | 0.3080463 | 0.1506027 | 1155.061 | 0 | 0 | 0 |  | Fe-Cr-Ni-Cu-Ta
6030 | 16.33536 | 9.944304 | 7.924555 | 12.86815 | 52.92763 | 75.7057 | 0.3111987 | 0.1538647 | 1191.423 | 0 | 0 | 0 |  | Fe-Cr-Ni-Cu-Ta
6031 | 20.52784 | 7.307649 | 5.711432 | 11.67889 | 54.77419 | 74.88121 | 0.3139481 | 0.1544146 | 1192.807 | 0 | 0 | 0 |  | Fe-Cr-Ni-Cu-Ta
6032 | 26.23165 | 6.247696 | 3.847217 | 8.32965 | 55.34379 | 75.88782 | 0.3129603 | 0.156241 | 1231.1 | 0 | 0 | 0 |  | Fe-Cr-Ni-Cu-Ta
6033 | 2.520021 | 27.37291 | 39.73137 | 8.602283 | 21.77341 | 85.58008 | 0.2861329 | 0.1135524 | 784.1609 | 0 | 0 | 0 |  | Fe-Cr-Ni-Cu-Ta
6034 | 4.058923 | 23.43002 | 33.27696 | 12.93175 | 26.30235 | 82.53588 | 0.2919298 | 0.1254541 | 892.8755 | 0 | 0 | 0 |  | Fe-Cr-Ni-Cu-Ta
6035 | 6.234214 | 19.5896 | 27.02987 | 16.84743 | 30.29889 | 79.56006 | 0.2976841 | 0.1311048 | 932.0745 | 0 | 0 | 0 |  | Fe-Cr-Ni-Cu-Ta
6036 | 8.943927 | 16.65437 | 21.93528 | 18.6577 | 33.80872 | 77.61599 | 0.3018362 | 0.1330088 | 938.2147 | 0 | 0 | 0 |  | Fe-Cr-Ni-Cu-Ta
6037 | 12.23501 | 13.40157 | 17.39889 | 19.65419 | 37.31034 | 75.73689 | 0.3062539 | 0.137457 | 974.0513 | 0 |  | 0 |  | Fe-Cr-Ni-Cu-Ta
6038 | 15.32942 | 11.02864 | 13.18298 | 19.82126 | 40.6377 | 74.51215 | 0.3093977 | 0.1409902 | 1006.183 | 0 | 0 | 0 |  | Fe-Cr-Ni-Cu-Ta
6039 | 20.28705 | 8.184856 | 9.240154 | 18.46704 | 43.8209 | 73.65156 | 0.3123307 | 0.14458 | 1043.946 | 0 | 0 | 0 |  | Fe-Cr-Ni-Cu-Ta
6040 | 25.75652 | 6.941709 | 6.411865 | 16.96738 | 43.92253 | 73.89964 | 0.3121509 | 0.1443447 | 1045.777 | 0 | 0 | 0 |  | Fe-Cr-Ni-Cu-Ta
6041 | 34.06879 | 5.075125 | 4.297107 | 12.40495 | 44.15403 | 75.03054 | 0.3112285 | 0.1455417 | 1075.323 | 0 | 0 | 0 |  | Fe-Cr-Ni-Cu-Ta
6042 | 2.554477 | 19.81942 | 44.74958 | 13.56429 | 19.31223 | 80.6818 | 0.2962549 | 0.1144872 | 759.8926 | 1 | 0 | 0 |  | Fe-Cr-Ni-Cu-Ta
6043 | 4.94335 | 17.64282 | 36.3712 | 19.68692 | 21.3557 | 77.95384 | 0.3000334 | 0.1123836 | 716.2179 | 0 | 0 | 0 |  | Fe-Cr-Ni-Cu-Ta
6044 | 7.246092 | 14.99206 | 30.46506 | 23.81897 | 23.47781 | 75.52734 | 0.3041862 | 0.1157108 | 731.1514 | 0 | 0 | 0 |  | Fe-Cr-Ni-Cu-Ta
6045 | 10.17684 | 13.11934 | 23.86194 | 24.94112 | 27.90075 | 74.26121 | 0.3069317 | 0.1264823 | 832.9762 | 0 | 0 | 0 |  | Fe-Cr-Ni-Cu-Ta
6046 | 13.72586 | 11.35945 | 19.23608 | 26.03015 | 29.64845 | 73.21076 | 0.3089762 | 0.1251224 | 811.0904 | 0 |  | 0 |  | Fe-Cr-Ni-Cu-Ta
6047 | 18.29389 | 8.856854 | 13.84449 | 25.81167 | 33.1931 | 72.13928 | 0.3118167 | 0.1271957 | 826.8311 | 0 | 0 | 0 |  | Fe-Cr-Ni-Cu-Ta
6048 | 23.23702 | 6.760838 | 9.922293 | 24.78792 | 35.29193 | 71.62742 | 0.3135271 | 0.1326883 | 882.7429 | 0 | 0 | 0 |  | Fe-Cr-Ni-Cu-Ta
6049 | 30.87274 | 5.475023 | 6.180935 | 21.74641 | 35.72489 | 72.47777 | 0.3124418 | 0.1352489 | 921.1104 | 0 | 0 | 0 |  | Fe-Cr-Ni-Cu-Ta
6050 | 40.42275 | 4.105675 | 3.862526 | 15.88932 | 35.71973 | 74.32091 | 0.3101376 | 0.1334767 | 923.0191 | 0 | 0 | 0 |  | Fe-Cr-Ni-Cu-Ta
6051 | 2.498757 | 13.18323 | 45.52441 | 19.90263 | 18.89098 | 75.72039 | 0.3060796 | 0.108828 | 666.5849 | 1 | 0 | 0 |  | Fe-Cr-Ni-Cu-Ta
6052 | 4.973726 | 12.34868 | 37.466 | 26.41053 | 18.80106 | 73.5694 | 0.3081217 | 0.1065983 | 626.8626 | 1 | 0 | 0 |  | Fe-Cr-Ni-Cu-Ta
6053 | 7.435894 | 11.53857 | 31.26305 | 31.02366 | 18.73883 | 71.99575 | 0.3097125 | 0.1047649 | 597.058 | 1 | 0 | 0 |  | Fe-Cr-Ni-Cu-Ta
6054 | 11.24321 | 9.720213 | 25.32339 | 32.89677 | 20.81642 | 70.70467 | 0.3120208 | 0.1032324 | 575.0421 | 0 | 0 | 0 |  | Fe-Cr-Ni-Cu-Ta
6055 | 14.97634 | 8.072628 | 19.8839 | 34.08192 | 22.9852 | 69.66963 | 0.3140091 | 0.1073123 | 605.5931 | 0 | 0 | 0 |  | Fe-Cr-Ni-Cu-Ta
6056 | 19.54068 | 6.549562 | 14.78803 | 33.79649 | 25.32523 | 69.17303 | 0.3152664 | 0.1155881 | 680.2555 | 0 | 0 | 0 |  | Fe-Cr-Ni-Cu-Ta
6057 | 25.40967 | 5.01826 | 9.711908 | 32.41717 | 27.44299 | 69.1147 | 0.3158324 | 0.1187698 | 712.544 | 0 | 0 | 0 |  | Fe-Cr-Ni-Cu-Ta
6058 | 33.50975 | 3.545345 | 5.60344 | 27.73044 | 29.61102 | 70.26176 | 0.3147796 | 0.1224784 | 762.4441 | 0 | 0 | 0 |  | Fe-Cr-Ni-Cu-Ta
6059 | 43.85288 | 2.86519 | 3.234607 | 20.13444 | 29.91288 | 72.97036 | 0.3109202 | 0.1233329 | 798.1283 | 0 | 0 | 0 |  | Fe-Cr-Ni-Cu-Ta
6060 | 5.095232 | 7.906473 | 37.48869 | 35.7522 | 13.7574 | 69.05355 | 0.3154296 | 0.09260171 | 470.1651 | 1 | 0 | 0 |  | Fe-Cr-Ni-Cu-Ta
6061 | 7.630288 | 7.89348 | 31.18924 | 39.5522 | 13.73479 | 68.132 | 0.3158032 | 0.09104472 | 450.7464 | 1 | 0 | 0 |  | Fe-Cr-Ni-Cu-Ta
6062 | 10.80488 | 6.96449 | 24.46093 | 41.61192 | 16.15778 | 67.12893 | 0.3172957 | 0.09629597 | 487.9128 | 1 | 0 | 0 |  | Fe-Cr-Ni-Cu-Ta
6063 | 14.69912 | 6.082453 | 18.88338 | 41.8138 | 18.52126 | 66.73834 | 0.3180207 | 0.1010855 | 526.5254 | 0 | 0 | 0 |  | Fe-Cr-Ni-Cu-Ta
6064 | 20.07584 | 4.485956 | 13.50492 | 41.11824 | 20.81505 | 66.37941 | 0.3190594 | 0.1054628 | 563.3769 | 0 | 0 | 0 |  | Fe-Cr-Ni-Cu-Ta
6065 | 25.33536 | 3.685677 | 9.15394 | 38.73771 | 23.08731 | 66.90326 | 0.3185376 | 0.1097047 | 606.8314 | 0 | 0 | 0 |  | Fe-Cr-Ni-Cu-Ta
6066 | 32.82969 | 2.132503 | 4.814906 | 33.01188 | 27.21101 | 68.08814 | 0.3178916 | 0.1140859 | 660.7039 | 0 | 0 | 0 |  | Fe-Cr-Ni-Cu-Ta
6067 | 7.83739 | 4.864635 | 29.28985 | 49.54357 | 8.46455 | 64.30803 | 0.3214533 | 0.073142 | 293.9951 | 1 |  | 0 |  | Fe-Cr-Ni-Cu-Ta
6068 | 11.11184 | 4.774896 | 22.46058 | 50.57482 | 11.07787 | 63.97397 | 0.3216046 | 0.08078941 | 346.5875 | 1 | 0 | 0 |  | Fe-Cr-Ni-Cu-Ta
6069 | 15.1092 | 3.907591 | 16.76335 | 50.6213 | 13.59855 | 63.611 | 0.3223164 | 0.08735519 | 393.8621 | 0 | 0 | 0 |  | Fe-Cr-Ni-Cu-Ta
6070 | 19.1451 | 3.099987 | 11.37395 | 50.19887 | 16.18209 | 63.40386 | 0.3228221 | 0.09902383 | 484.2912 | 0 | 0 | 0 |  | Fe-Cr-Ni-Cu-Ta
6071 | 24.01031 | 2.98062 | 6.72984 | 45.53391 | 20.74532 | 64.64871 | 0.321343 | 0.1037338 | 534.9897 | 0 | 0 | 0 |  | Fe-Cr-Ni-Cu-Ta
6072 | 4.602288 | 40.27835 | 11.60976 | 34.56257 | 8.947026 | 84.13426 | 0.2738677 | 0.06797665 | 330.7586 | 0 | 0 | 0 |  | Fe-Cr-Ni-Cu-Ta
6073 | 4.371374 | 32.55952 | 10.10832 | 38.79725 | 14.16354 | 79.49733 | 0.284376 | 0.08278302 | 435.9636 | 0 | 0 | 0 |  | Fe-Cr-Ni-Cu-Ta
6074 | 3.363815 | 26.6208 | 8.839148 | 42.10302 | 19.07322 | 75.6012 | 0.2934186 | 0.09444963 | 518.8062 | 0 | 0 | 0 |  | Fe-Cr-Ni-Cu-Ta
6075 | 3.077071 | 19.33799 | 7.277099 | 42.89059 | 27.41725 | 71.36826 | 0.304818 | 0.1125094 | 660.3703 | 0 | 0 | 0 |  | Fe-Cr-Ni-Cu-Ta
6076 | 2.197674 | 15.00496 | 5.389869 | 44.17801 | 33.22949 | 68.25124 | 0.3128253 | 0.1222216 | 730.6537 | 0 | 0 | 0 |  | Fe-Cr-Ni-Cu-Ta
6077 | 5.603858 | 44.34821 | 18.6521 | 22.3174 | 9.078432 | 89.18823 | 0.2670877 | 0.07081623 | 373.7339 | 0 | 0 | 0 |  | Fe-Cr-Ni-Cu-Ta
6078 | 6.208046 | 36.33119 | 15.84689 | 27.24639 | 14.36748 | 84.48385 | 0.2772422 | 0.08509444 | 482.15 | 0 | 0 | 0 |  | Fe-Cr-Ni-Cu-Ta
6079 | 6.706404 | 29.65879 | 14.09801 | 30.52376 | 19.01303 | 80.54812 | 0.286255 | 0.09687303 | 572.8177 | 0 | 0 | 0 |  | Fe-Cr-Ni-Cu-Ta
6080 | 6.355654 | 23.66957 | 11.69059 | 32.54327 | 25.74092 | 76.92968 | 0.2952212 | 0.11047 | 684.3752 | 0 | 0 | 0 |  | Fe-Cr-Ni-Cu-Ta
6081 | 6.634998 | 17.84604 | 8.523722 | 33.55418 | 33.44106 | 73.38981 | 0.3045217 | 0.1239759 | 797.8032 | 0 | 0 | 0 |  | Fe-Cr-Ni-Cu-Ta
6082 | 5.502114 | 13.44711 | 6.506095 | 34.43346 | 40.11122 | 70.27717 | 0.3127833 | 0.1339717 | 878.1546 | 0 | 0 | 0 |  | Fe-Cr-Ni-Cu-Ta
6083 | 4.483808 | 9.541992 | 4.712868 | 33.52704 | 47.73429 | 67.69518 | 0.3206577 | 0.1429273 | 954.7249 | 0 | 0 | 0 |  | Fe-Cr-Ni-Cu-Ta
6084 | 3.763988 | 45.55769 | 28.68299 | 12.84866 | 9.146673 | 92.13108 | 0.2648511 | 0.07445309 | 418.5135 | 0 | 0 | 0 |  | Fe-Cr-Ni-Cu-Ta
6085 | 7.248128 | 38.80286 | 25.71212 | 16.49469 | 11.7422 | 88.5364 | 0.2723571 | 0.08199049 | 474.1004 | 0 | 0 | 0 |  | Fe-Cr-Ni-Cu-Ta
6086 | 8.705327 | 31.60966 | 21.96011 | 20.80141 | 16.92349 | 84.32554 | 0.2814488 | 0.09442929 | 573.2017 | 0 | 0 | 0 |  | Fe-Cr-Ni-Cu-Ta
6087 | 9.729571 | 25.66619 | 17.89658 | 23.06433 | 23.64333 | 80.95646 | 0.2895223 | 0.1091958 | 702.4662 | 0 | 0 | 0 |  | Fe-Cr-Ni-Cu-Ta
6088 | 9.859717 | 20.47808 | 13.55215 | 24.16393 | 31.94612 | 77.92594 | 0.2974597 | 0.1234354 | 833.7511 | 0 | 0 | 0 |  | Fe-Cr-Ni-Cu-Ta
6089 | 9.899941 | 15.80105 | 10.40569 | 24.94334 | 38.94998 | 75.01913 | 0.3051954 | 0.1341429 | 930.0964 | 0 | 0 | 0 |  | Fe-Cr-Ni-Cu-Ta
6090 | 8.362255 | 11.37899 | 7.437226 | 24.88555 | 47.93598 | 72.00742 | 0.3139151 | 0.145033 | 1031.041 | 0 | 0 | 0 |  | Fe-Cr-Ni-Cu-Ta
6091 | 7.088045 | 8.2491 | 4.966764 | 24.19558 | 55.50051 | 69.7679 | 0.3208591 | 0.1512412 | 1088.207 | 0 | 0 | 0 |  | Fe-Cr-Ni-Cu-Ta
6092 | 4.85903 | 6.031959 | 3.404839 | 22.72988 | 62.97429 | 68.07013 | 0.3269386 | 0.1542142 | 1117.723 | 0 | 0 | 0 |  | Fe-Cr-Ni-Cu-Ta
6093 | 5.603552 | 37.38959 | 37.30217 | 10.62675 | 9.077937 | 89.40156 | 0.2734504 | 0.07770794 | 440.1136 | 0 | 0 | 0 |  | Fe-Cr-Ni-Cu-Ta
6094 | 9.18535 | 32.49746 | 32.82562 | 13.58712 | 11.90445 | 86.73189 | 0.2788665 | 0.08447624 | 492.1633 | 0 | 0 | 0 |  | Fe-Cr-Ni-Cu-Ta
6095 | 12.05939 | 26.46557 | 26.2563 | 15.68215 | 19.5366 | 83.65085 | 0.2862174 | 0.1023988 | 652.9797 | 0 | 0 | 0 |  | Fe-Cr-Ni-Cu-Ta
6096 | 13.67688 | 21.72231 | 21.14055 | 17.39322 | 26.06704 | 80.97971 | 0.2926839 | 0.1158907 | 777.7857 | 0 | 0 | 0 |  | Fe-Cr-Ni-Cu-Ta
6097 | 13.9918 | 17.14076 | 15.48062 | 17.59656 | 35.79027 | 78.46586 | 0.2998745 | 0.1319461 | 939.4175 | 0 | 0 | 0 |  | Fe-Cr-Ni-Cu-Ta
6098 | 12.88317 | 13.25741 | 11.40322 | 18.51692 | 43.93928 | 75.76236 | 0.3071645 | 0.1426614 | 1043.186 | 0 | 0 | 0 |  | Fe-Cr-Ni-Cu-Ta
6099 | 11.23127 | 9.875872 | 7.870022 | 18.45943 | 52.56341 | 73.32054 | 0.3144274 | 0.1506985 | 1122.267 | 0 | 0 | 0 |  | Fe-Cr-Ni-Cu-Ta
6100 | 9.413819 | 6.7024 | 5.238388 | 17.64263 | 61.00276 | 70.99946 | 0.3218837 | 0.1563124 | 1178.117 | 0 | 0 | 0 |  | Fe-Cr-Ni-Cu-Ta
6101 | 6.008086 | 5.127642 | 3.157508 | 15.95149 | 69.75527 | 69.58 | 0.3277373 | 0.1552539 | 1171.376 | 0 | 0 | 0 |  | Fe-Cr-Ni-Cu-Ta
6102 | 8.355889 | 30.25438 | 43.91379 | 8.451397 | 9.024541 | 87.11152 | 0.2807054 | 0.07943218 | 448.9384 | 1 | 0 | 0 |  | Fe-Cr-Ni-Cu-Ta
6103 | 12.56353 | 25.90094 | 36.78634 | 10.21109 | 14.53809 | 84.99186 | 0.285461 | 0.0931274 | 570.2851 | 0 | 0 | 0 |  | Fe-Cr-Ni-Cu-Ta
6104 | 16.04745 | 21.23178 | 29.29576 | 11.53247 | 21.89254 | 82.68024 | 0.2911389 | 0.1094799 | 724.6403 | 0 | 0 | 0 |  | Fe-Cr-Ni-Cu-Ta
6105 | 17.10914 | 17.37748 | 22.88768 | 12.38859 | 30.23712 | 80.54954 | 0.2968326 | 0.1256596 | 887.3467 | 0 | 0 | 0 |  | Fe-Cr-Ni-Cu-Ta
6106 | 17.13274 | 13.29277 | 17.25765 | 12.99642 | 39.32042 | 78.08388 | 0.3037038 | 0.1397202 | 1032.155 | 0 | 0 | 0 |  | Fe-Cr-Ni-Cu-Ta
6107 | 16.50054 | 10.44665 | 12.48731 | 13.51821 | 47.04729 | 76.05927 | 0.3094014 | 0.1487239 | 1125.644 | 0 | 0 | 0 |  | Fe-Cr-Ni-Cu-Ta
6108 | 14.14037 | 7.131206 | 8.050654 | 13.40812 | 57.26965 | 73.49237 | 0.3172942 | 0.1570319 | 1212.631 | 0 | 0 | 0 |  | Fe-Cr-Ni-Cu-Ta
6109 | 11.72827 | 5.459768 | 5.043037 | 12.13193 | 65.637 | 72.17165 | 0.3225518 | 0.1590523 | 1240.872 | 0 | 0 | 0 |  | Fe-Cr-Ni-Cu-Ta
6110 | 7.458676 | 3.472177 | 2.939891 | 10.60865 | 75.52061 | 70.26438 | 0.3299731 | 0.154331 | 1191.336 | 0 | 0 | 0 |  | Fe-Cr-Ni-Cu-Ta
6111 | 13.02137 | 21.64904 | 48.88063 | 7.408238 | 9.040729 | 83.95901 | 0.28946 | 0.07934411 | 437.8864 | 1 | 0 | 0 |  | Fe-Cr-Ni-Cu-Ta
6112 | 18.24455 | 18.60423 | 38.35318 | 7.908465 | 16.88958 | 82.71354 | 0.2926607 | 0.100483 | 634.7436 | 1 | 0 | 0 |  | Fe-Cr-Ni-Cu-Ta
6113 | 21.33573 | 15.28039 | 31.05096 | 8.403595 | 23.92933 | 81.13798 | 0.2968567 | 0.1159479 | 787.317 | 0 | 0 | 0 |  | Fe-Cr-Ni-Cu-Ta
6114 | 21.55876 | 12.90353 | 23.46941 | 9.637112 | 32.43119 | 79.45894 | 0.3012157 | 0.1306022 | 938.7091 | 0 | 0 | 0 |  | Fe-Cr-Ni-Cu-Ta
6115 | 21.11216 | 10.48338 | 17.75255 | 9.609061 | 41.04285 | 77.95763 | 0.3059214 | 0.1438423 | 1084.485 | 0 | 0 | 0 |  | Fe-Cr-Ni-Cu-Ta
6116 | 19.5024 | 7.614474 | 11.90247 | 10.02173 | 50.95891 | 75.75523 | 0.312461 | 0.1550066 | 1206.954 | 0 | 0 | 0 |  | Fe-Cr-Ni-Cu-Ta
6117 | 17.26872 | 5.359311 | 7.865394 | 9.824683 | 59.68189 | 73.87644 | 0.3185211 | 0.1602907 | 1265.365 | 0 | 0 | 0 |  | Fe-Cr-Ni-Cu-Ta
6118 | 13.33281 | 3.819517 | 4.311979 | 8.752417 | 69.78328 | 72.29512 | 0.3247424 | 0.1603418 | 1272.258 | 0 | 0 | 0 |  | Fe-Cr-Ni-Cu-Ta
6119 | 8.4402 | 2.481535 | 2.334573 | 7.581913 | 79.16178 | 70.62532 | 0.3314483 | 0.1516081 | 1178.618 | 0 | 0 | 0 |  | Fe-Cr-Ni-Cu-Ta
6120 | 19.23616 | 14.49833 | 50.06573 | 7.29601 | 8.90377 | 81.23786 | 0.2963881 | 0.07820341 | 418.8747 | 1 | 1 | 1 | 418.8747 | Fe-Cr-Ni-Cu-Ta
6121 | 24.24268 | 12.89771 | 39.13175 | 6.896186 | 16.83168 | 80.7899 | 0.2979538 | 0.1006908 | 628.0619 | 1 | 0 | 0 |  | Fe-Cr-Ni-Cu-Ta
6122 | 27.06463 | 11.4538 | 31.03337 | 6.532428 | 23.91577 | 80.2597 | 0.2998513 | 0.1165027 | 789.582 | 0 | 0 | 0 |  | Fe-Cr-Ni-Cu-Ta
6123 | 26.84565 | 9.025783 | 23.51424 | 6.788125 | 33.8262 | 78.75048 | 0.3044871 | 0.1355132 | 992.5954 | 0 | 0 | 0 |  | Fe-Cr-Ni-Cu-Ta
6124 | 26.15828 | 7.049987 | 17.36501 | 7.049469 | 42.37726 | 77.32715 | 0.3088558 | 0.1478196 | 1129.863 | 0 | 0 | 0 |  | Fe-Cr-Ni-Cu-Ta
6125 | 24.09957 | 5.314205 | 11.99876 | 7.216292 | 51.37117 | 75.79696 | 0.3137551 | 0.1567634 | 1232.783 | 0 | 0 | 0 |  | Fe-Cr-Ni-Cu-Ta
6126 | 21.07434 | 3.712107 | 7.184091 | 7.129079 | 60.90038 | 74.14754 | 0.3193244 | 0.1624494 | 1300.762 | 0 | 0 | 0 |  | Fe-Cr-Ni-Cu-Ta
6127 | 15.98162 | 2.324936 | 3.674576 | 6.819311 | 71.19955 | 72.25266 | 0.3260561 | 0.1616816 | 1294.69 | 0 | 0 | 0 |  | Fe-Cr-Ni-Cu-Ta
6128 | 10.03199 | 1.624387 | 1.833824 | 5.955647 | 80.55415 | 70.76724 | 0.3322304 | 0.1509368 | 1178.779 | 0 | 0 | 0 |  | Fe-Cr-Ni-Cu-Ta
6129 | 32.01087 | 8.055006 | 38.19296 | 4.922142 | 16.81902 | 79.63423 | 0.3015706 | 0.1005844 | 622.7582 | 1 | 0 | 0 |  | Fe-Cr-Ni-Cu-Ta
6130 | 33.6208 | 7.63474 | 30.16688 | 4.665332 | 23.91225 | 79.43777 | 0.3026107 | 0.1168224 | 789.5974 | 1 | 0 | 0 |  | Fe-Cr-Ni-Cu-Ta
6131 | 33.65 | 6.408332 | 22.50757 | 5.22122 | 32.21287 | 78.45271 | 0.3055351 | 0.1324539 | 956.3552 | 0 | 0 | 0 |  | Fe-Cr-Ni-Cu-Ta
6132 | 31.72177 | 5.250552 | 16.30068 | 5.614761 | 41.11223 | 77.30874 | 0.3092069 | 0.1459398 | 1107.905 | 0 | 0 | 0 |  | Fe-Cr-Ni-Cu-Ta
6133 | 28.56995 | 3.54665 | 10.67715 | 5.779302 | 51.42695 | 75.66506 | 0.3146197 | 0.1575634 | 1242.763 | 0 | 0 | 0 |  | Fe-Cr-Ni-Cu-Ta
6134 | 24.8354 | 2.688703 | 6.677803 | 5.914711 | 59.88339 | 74.37167 | 0.3190765 | 0.1628666 | 1307.748 | 0 | 0 | 0 |  | Fe-Cr-Ni-Cu-Ta
6135 | 19.10134 | 1.404015 | 3.170077 | 6.291604 | 70.03296 | 72.2598 | 0.3259629 | 0.1631317 | 1310.056 | 0 | 0 | 0 |  | Fe-Cr-Ni-Cu-Ta
6136 | 41.05253 | 4.586604 | 27.61583 | 2.802719 | 23.94231 | 79.02945 | 0.3041799 | 0.1167981 | 788.2909 | 1 | 0 | 0 |  | Fe-Cr-Ni-Cu-Ta
6137 | 39.83585 | 4.27949 | 20.13024 | 3.486736 | 32.26768 | 78.35518 | 0.3063118 | 0.1326074 | 958.9167 | 0 | 0 | 0 |  | Fe-Cr-Ni-Cu-Ta
6138 | 37.41978 | 3.286741 | 14.09994 | 4.016833 | 41.1767 | 77.21743 | 0.3099396 | 0.1463179 | 1113.089 | 0 | 0 | 0 |  | Fe-Cr-Ni-Cu-Ta
6139 | 34.92887 | 2.454363 | 9.005136 | 4.499335 | 49.11229 | 76.10268 | 0.3134957 | 0.1548514 | 1212.228 | 0 | 0 | 0 |  | Fe-Cr-Ni-Cu-Ta
6140 | 29.68457 | 2.211011 | 4.992166 | 5.404296 | 57.70796 | 74.80311 | 0.3176161 | 0.1614789 | 1291.398 | 0 | 0 | 0 |  | Fe-Cr-Ni-Cu-Ta
6141 | 2.911924 | 25.48461 | 7.345637 | 1.988015 | 62.26982 | 87.1147 | 0.2906171 | 0.1477643 | 1256.818 | 0 | 0 | 0 |  | Fe-Cr-Ni-Cu-Ta
6142 | 2.690262 | 20.03801 | 6.220932 | 3.061138 | 67.98966 | 83.58836 | 0.2999487 | 0.1496871 | 1262.755 | 0 | 0 | 0 |  | Fe-Cr-Ni-Cu-Ta
6143 | 2.033613 | 16.09376 | 5.343757 | 4.049439 | 72.47943 | 80.69851 | 0.3075101 | 0.1489332 | 1237.768 | 0 | 0 | 0 |  | Fe-Cr-Ni-Cu-Ta
6144 | 1.905873 | 11.97754 | 4.507282 | 5.963689 | 75.64561 | 77.20388 | 0.3156985 | 0.1482913 | 1201.34 | 0 | 0 | 0 |  | Fe-Cr-Ni-Cu-Ta
6145 | 1.373035 | 9.37461 | 3.367416 | 7.290828 | 78.59411 | 74.73244 | 0.3216319 | 0.1444444 | 1138.07 | 0 | 0 | 0 |  | Fe-Cr-Ni-Cu-Ta
6146 | 4.140535 | 32.76766 | 13.78152 | 2.355672 | 46.95461 | 90.57944 | 0.2790524 | 0.1413365 | 1171.051 | 0 | 0 | 0 |  | Fe-Cr-Ni-Cu-Ta
6147 | 4.402365 | 25.76385 | 11.23764 | 3.57805 | 55.01809 | 86.70987 | 0.2894443 | 0.1488223 | 1247.746 | 0 | 0 | 0 |  | Fe-Cr-Ni-Cu-Ta
6148 | 4.655382 | 20.58823 | 9.786413 | 4.635021 | 60.33495 | 83.51467 | 0.2977936 | 0.1525498 | 1275.439 | 0 | 0 | 0 |  | Fe-Cr-Ni-Cu-Ta
6149 | 4.431408 | 16.50334 | 8.151134 | 6.302896 | 64.61122 | 80.46205 | 0.3052255 | 0.1544274 | 1278.366 | 0 | 0 | 0 |  | Fe-Cr-Ni-Cu-Ta
6150 | 4.729332 | 12.7204 | 6.075587 | 8.370931 | 68.10375 | 77.30613 | 0.3124723 | 0.1543689 | 1251.692 | 0 | 0 | 0 |  | Fe-Cr-Ni-Cu-Ta
6151 | 3.99888 | 9.773223 | 4.728563 | 10.23786 | 71.26147 | 74.50405 | 0.3189711 | 0.1534296 | 1216.526 | 0 | 0 | 0 |  | Fe-Cr-Ni-Cu-Ta
6152 | 3.423518 | 7.285589 | 3.598412 | 12.79943 | 72.89305 | 71.70572 | 0.3247864 | 0.1521787 | 1172.861 | 0 | 0 | 0 |  | Fe-Cr-Ni-Cu-Ta
6153 | 3.19514 | 38.6726 | 24.34816 | 2.726714 | 31.05738 | 92.70669 | 0.2714333 | 0.1253653 | 969.3471 | 0 | 0 | 0 |  | Fe-Cr-Ni-Cu-Ta
6154 | 5.899713 | 31.58412 | 20.92873 | 3.35652 | 38.23091 | 89.53823 | 0.2800008 | 0.1348197 | 1067.94 | 0 | 0 | 0 |  | Fe-Cr-Ni-Cu-Ta
6155 | 6.830355 | 24.8015 | 17.2303 | 4.663187 | 46.47466 | 85.91819 | 0.2895852 | 0.1473257 | 1204.075 | 0 | 0 | 0 |  | Fe-Cr-Ni-Cu-Ta
6156 | 7.644742 | 20.1665 | 14.06174 | 6.523977 | 51.60304 | 82.89887 | 0.2968425 | 0.1507958 | 1226.695 | 0 | 0 | 0 |  | Fe-Cr-Ni-Cu-Ta
6157 | 7.956778 | 16.52578 | 10.93657 | 9.05369 | 55.52718 | 79.97509 | 0.303289 | 0.1536271 | 1239.378 | 0 | 0 | 0 |  | Fe-Cr-Ni-Cu-Ta
6158 | 8.194521 | 13.07907 | 8.613146 | 11.32225 | 58.79101 | 77.11179 | 0.3096733 | 0.1551772 | 1233.343 | 0 | 0 | 0 |  | Fe-Cr-Ni-Cu-Ta
6159 | 7.279458 | 9.905567 | 6.474207 | 14.65453 | 61.68624 | 73.7922 | 0.3166227 | 0.1557617 | 1206.959 | 0 | 0 | 0 |  | Fe-Cr-Ni-Cu-Ta
6160 | 6.521222 | 7.589429 | 4.569577 | 17.93222 | 63.38755 | 70.96796 | 0.3221865 | 0.155361 | 1170.529 | 0 | 0 | 0 |  | Fe-Cr-Ni-Cu-Ta
6161 | 4.804501 | 5.964267 | 3.366629 | 21.86737 | 63.99723 | 68.24875 | 0.3270804 | 0.1545842 | 1126.867 | 0 | 0 | 0 |  | Fe-Cr-Ni-Cu-Ta
6162 | 4.926498 | 32.87196 | 32.79509 | 2.802829 | 26.60362 | 89.98184 | 0.2780792 | 0.1214822 | 905.6109 | 0 | 0 | 0 |  | Fe-Cr-Ni-Cu-Ta
6163 | 7.825408 | 27.68603 | 27.9656 | 3.561684 | 32.96128 | 87.6177 | 0.2842891 | 0.1352061 | 1055.722 | 0 | 0 | 0 |  | Fe-Cr-Ni-Cu-Ta
6164 | 10.36945 | 22.75683 | 22.57688 | 5.899485 | 38.39736 | 84.6839 | 0.2909398 | 0.1422822 | 1121.06 | 0 | 0 | 0 |  | Fe-Cr-Ni-Cu-Ta
6165 | 11.87008 | 18.85267 | 18.34776 | 7.944985 | 42.98451 | 82.12126 | 0.2967685 | 0.1457592 | 1143.872 | 0 | 0 | 0 |  | Fe-Cr-Ni-Cu-Ta
6166 | 12.80263 | 15.68395 | 14.16491 | 11.50072 | 45.84779 | 79.30069 | 0.3022017 | 0.1473909 | 1138.523 | 0 | 0 | 0 |  | Fe-Cr-Ni-Cu-Ta
6167 | 12.18824 | 12.54228 | 10.78811 | 14.59841 | 49.88296 | 76.36738 | 0.3084443 | 0.1504267 | 1149.021 | 0 | 0 | 0 |  | Fe-Cr-Ni-Cu-Ta
6168 | 11.23127 | 9.875872 | 7.870022 | 18.45943 | 52.56341 | 73.32054 | 0.3144274 | 0.1523925 | 1141.429 | 0 | 0 | 0 |  | Fe-Cr-Ni-Cu-Ta
6169 | 10.12071 | 7.205691 | 5.631745 | 23.03188 | 54.00997 | 69.97502 | 0.3207368 | 0.1512905 | 1088.806 | 0 | 0 | 0 |  | Fe-Cr-Ni-Cu-Ta
6170 | 7.13446 | 6.088953 | 3.749465 | 29.08953 | 53.93759 | 66.89377 | 0.325557 | 0.1503557 | 1038.134 | 0 | 0 | 0 |  | Fe-Cr-Ni-Cu-Ta
6171 | 7.612958 | 27.56443 | 40.00937 | 2.88749 | 21.92576 | 87.60714 | 0.2837153 | 0.1145935 | 812.1032 | 0 | 0 | 0 |  | Fe-Cr-Ni-Cu-Ta
6172 | 11.48062 | 23.66841 | 33.61554 | 4.665472 | 26.56996 | 85.54981 | 0.288234 | 0.1268384 | 937.719 | 0 | 0 | 0 |  | Fe-Cr-Ni-Cu-Ta
6173 | 14.98332 | 19.82387 | 27.35311 | 7.178486 | 30.66122 | 83.17543 | 0.2931196 | 0.1326491 | 987.765 | 0 | 0 | 0 |  | Fe-Cr-Ni-Cu-Ta
6174 | 16.56743 | 16.82727 | 22.16301 | 10.28258 | 34.15971 | 80.81616 | 0.2977006 | 0.134373 | 988.5455 | 0 | 0 | 0 |  | Fe-Cr-Ni-Cu-Ta
6175 | 17.39376 | 13.4953 | 17.52058 | 14.01908 | 37.57128 | 77.93837 | 0.3033353 | 0.1384272 | 1010.521 | 0 |  | 0 |  | Fe-Cr-Ni-Cu-Ta
6176 | 17.47014 | 11.06051 | 13.22108 | 17.49312 | 40.75515 | 75.44025 | 0.3081425 | 0.1414299 | 1022.381 | 0 | 0 | 0 |  | Fe-Cr-Ni-Cu-Ta
6177 | 16.13936 | 8.139329 | 9.188757 | 22.9554 | 43.57715 | 71.82662 | 0.3148587 | 0.1436497 | 1010.487 | 0 | 0 | 0 |  | Fe-Cr-Ni-Cu-Ta
6178 | 14.69202 | 6.839455 | 6.317416 | 28.87558 | 43.27553 | 69.05362 | 0.3189652 | 0.1417926 | 956.879 | 0 | 0 | 0 |  | Fe-Cr-Ni-Cu-Ta
6179 | 10.56461 | 4.918055 | 4.164116 | 37.56572 | 42.78751 | 64.77752 | 0.3259179 | 0.1400742 | 886.8124 | 0 | 0 | 0 |  | Fe-Cr-Ni-Cu-Ta
6180 | 12.07683 | 20.07868 | 45.33497 | 2.944657 | 19.56486 | 84.44413 | 0.291569 | 0.115776 | 806.2601 | 1 | 0 | 0 |  | Fe-Cr-Ni-Cu-Ta
6181 | 17.60161 | 17.94862 | 37.00161 | 5.722327 | 21.72585 | 82.96599 | 0.29364 | 0.1138096 | 774.311 | 1 | 0 | 0 |  | Fe-Cr-Ni-Cu-Ta
6182 | 21.33573 | 15.28039 | 31.05096 | 8.403595 | 23.92933 | 81.13798 | 0.2968567 | 0.1172521 | 798.4597 | 0 | 0 | 0 |  | Fe-Cr-Ni-Cu-Ta
6183 | 22.28002 | 13.33522 | 24.25458 | 11.77034 | 28.35984 | 79.17186 | 0.3004017 | 0.1281038 | 901.5748 | 0 | 0 | 0 |  | Fe-Cr-Ni-Cu-Ta
6184 | 23.16871 | 11.50458 | 19.48184 | 15.81763 | 30.02724 | 77.05984 | 0.3037656 | 0.1264665 | 864.9918 | 0 | 0 | 0 |  | Fe-Cr-Ni-Cu-Ta
6185 | 22.82256 | 8.910789 | 13.92879 | 20.94262 | 33.39523 | 74.01264 | 0.3092226 | 0.1279209 | 854.3293 | 0 | 0 | 0 |  | Fe-Cr-Ni-Cu-Ta
6186 | 21.74118 | 6.747329 | 9.902467 | 26.38762 | 35.22141 | 71.00411 | 0.3144074 | 0.1324219 | 872.9022 | 0 | 0 | 0 |  | Fe-Cr-Ni-Cu-Ta
6187 | 18.80677 | 5.38767 | 6.082318 | 34.56834 | 35.1549 | 67.46972 | 0.319631 | 0.1329648 | 839.6506 | 0 | 0 | 0 |  | Fe-Cr-Ni-Cu-Ta
6188 | 13.4728 | 3.961189 | 3.726597 | 44.37673 | 34.46269 | 63.19938 | 0.3263517 | 0.1283937 | 746.9819 | 0 | 0 | 0 |  | Fe-Cr-Ni-Cu-Ta
6189 | 17.86045 | 13.46146 | 46.48519 | 2.903238 | 19.28967 | 81.78625 | 0.2982101 | 0.1099271 | 728.9465 | 1 | 0 | 0 |  | Fe-Cr-Ni-Cu-Ta
6190 | 23.80932 | 12.66715 | 38.43224 | 5.805352 | 19.28594 | 80.92877 | 0.298396 | 0.1078841 | 700.6324 | 1 | 0 | 0 |  | Fe-Cr-Ni-Cu-Ta
6191 | 28.03121 | 11.86285 | 32.14168 | 8.698788 | 19.26547 | 79.977 | 0.2989996 | 0.1063103 | 677.0211 | 1 | 0 | 0 |  | Fe-Cr-Ni-Cu-Ta
6192 | 29.63288 | 9.962876 | 25.95558 | 13.11257 | 21.3361 | 77.8653 | 0.30222 | 0.1047969 | 647.4361 | 0 | 0 | 0 |  | Fe-Cr-Ni-Cu-Ta
6193 | 30.58413 | 8.24281 | 20.30308 | 17.40021 | 23.46976 | 75.78326 | 0.3054902 | 0.1089246 | 673.0278 | 0 | 0 | 0 |  | Fe-Cr-Ni-Cu-Ta
6194 | 30.12381 | 6.642612 | 14.99813 | 22.55042 | 25.68503 | 73.34856 | 0.3093495 | 0.1169225 | 732.7133 | 0 | 0 | 0 |  | Fe-Cr-Ni-Cu-Ta
6195 | 28.61111 | 5.039659 | 9.75332 | 29.0359 | 27.56001 | 70.3849 | 0.3140006 | 0.1192285 | 729.4349 | 0 | 0 | 0 |  | Fe-Cr-Ni-Cu-Ta
6196 | 24.0675 | 3.501234 | 5.533721 | 37.65495 | 29.2426 | 66.49153 | 0.3203051 | 0.1209923 | 709.7974 | 0 | 0 | 0 |  | Fe-Cr-Ni-Cu-Ta
6197 | 17.07913 | 2.765465 | 3.122024 | 48.16164 | 28.87174 | 62.32011 | 0.3266887 | 0.1190225 | 649.3728 | 0 | 0 | 0 |  | Fe-Cr-Ni-Cu-Ta
6198 | 32.60385 | 8.204219 | 38.90046 | 6.015986 | 14.27549 | 79.48674 | 0.3011572 | 0.09344799 | 551.984 | 1 | 0 | 0 |  | Fe-Cr-Ni-Cu-Ta
6199 | 36.11078 | 8.200175 | 32.40107 | 9.01953 | 14.26845 | 78.84612 | 0.3009901 | 0.09241491 | 537.1186 | 1 | 0 | 0 |  | Fe-Cr-Ni-Cu-Ta
6200 | 37.91719 | 7.220979 | 25.36178 | 12.74721 | 16.75284 | 77.38712 | 0.3029023 | 0.098198 | 581.7744 | 1 | 0 | 0 |  | Fe-Cr-Ni-Cu-Ta
6201 | 37.89979 | 6.273132 | 19.47535 | 17.24985 | 19.10188 | 75.57609 | 0.305459 | 0.1031629 | 616.0487 | 0 | 0 | 0 |  | Fe-Cr-Ni-Cu-Ta
6202 | 36.95472 | 4.587529 | 13.8107 | 23.3607 | 21.28635 | 72.85023 | 0.3096965 | 0.1072885 | 634.8361 | 0 | 0 | 0 |  | Fe-Cr-Ni-Cu-Ta
6203 | 34.4581 | 3.730465 | 9.265179 | 29.17838 | 23.36787 | 70.42683 | 0.3133827 | 0.1108284 | 648.5427 | 0 | 0 | 0 |  | Fe-Cr-Ni-Cu-Ta
6204 | 28.8604 | 2.121339 | 4.7897 | 37.15999 | 27.06856 | 66.5271 | 0.3202099 | 0.1135124 | 640.9584 | 0 | 0 | 0 |  | Fe-Cr-Ni-Cu-Ta
6205 | 45.79512 | 5.116471 | 30.80615 | 9.379508 | 8.90275 | 78.11864 | 0.3018069 | 0.07479374 | 378.1832 | 1 | 0 | 0 |  | Fe-Cr-Ni-Cu-Ta
6206 | 46.58837 | 5.004901 | 23.54249 | 13.25275 | 11.61149 | 76.96711 | 0.3029463 | 0.08302347 | 441.3993 | 1 | 0 | 0 |  | Fe-Cr-Ni-Cu-Ta
6207 | 46.36611 | 4.072535 | 17.47095 | 17.91784 | 14.17257 | 75.1439 | 0.3055395 | 0.08986091 | 490.4385 | 0 | 0 | 0 |  | Fe-Cr-Ni-Cu-Ta
6208 | 45.68988 | 3.210511 | 11.77947 | 22.5611 | 16.75904 | 73.27862 | 0.30828 | 0.1017161 | 584.7406 | 0 | 0 | 0 |  | Fe-Cr-Ni-Cu-Ta
6209 | 40.92017 | 3.047877 | 6.881698 | 27.93682 | 21.21344 | 71.07158 | 0.3118398 | 0.1057584 | 605.9496 | 0 | 0 | 0 |  | Fe-Cr-Ni-Cu-Ta
6210 | 10.90326 | 39.75971 | 31.51574 | 3.101593 | 14.7197 | 92.84055 | 0.2686141 | 0.09134418 | 590.1579 | 0 | 0 | 0 |  | Fe-Cr-Ni-Cu-Ta
6211 | 9.898877 | 33.51377 | 36.88893 | 5.119783 | 14.57864 | 89.57754 | 0.2762732 | 0.09320543 | 594.2435 | 0 | 0 | 0 |  | Fe-Cr-Ni-Cu-Ta
6212 | 9.188766 | 29.08749 | 42.49601 | 7.318863 | 11.90888 | 86.99249 | 0.2818153 | 0.08761921 | 526.1655 | 1 | 0 | 0 |  | Fe-Cr-Ni-Cu-Ta
6213 | 8.09949 | 22.62294 | 46.34998 | 11.26409 | 11.6635 | 83.02963 | 0.290337 | 0.08826688 | 513.0887 | 1 | 0 | 0 |  | Fe-Cr-Ni-Cu-Ta
6214 | 6.431415 | 18.81921 | 51.18264 | 14.63609 | 8.930658 | 80.36225 | 0.2956526 | 0.0804522 | 428.6772 | 1 | 0 | 0 |  | Fe-Cr-Ni-Cu-Ta
6215 | 17.05412 | 42.62026 | 19.81223 | 3.063977 | 17.44941 | 94.43052 | 0.2640617 | 0.0940703 | 624.8387 | 0 | 0 | 0 |  | Fe-Cr-Ni-Cu-Ta
6216 | 14.81934 | 35.71105 | 24.73898 | 4.959503 | 19.77113 | 90.93061 | 0.2727296 | 0.1017083 | 689.8293 | 0 | 0 | 0 |  | Fe-Cr-Ni-Cu-Ta
6217 | 13.45669 | 29.75583 | 28.28828 | 6.698919 | 21.80028 | 87.78848 | 0.2804243 | 0.1082724 | 744.1243 | 0 | 0 | 0 |  | Fe-Cr-Ni-Cu-Ta
6218 | 11.77147 | 25.05087 | 31.81585 | 9.567338 | 21.79448 | 84.75144 | 0.2870358 | 0.1098728 | 742.0272 | 0 | 0 | 0 |  | Fe-Cr-Ni-Cu-Ta
6219 | 8.991249 | 19.78658 | 34.36573 | 13.02098 | 23.83546 | 81.12885 | 0.2951348 | 0.1159559 | 782.3594 | 0 | 0 | 0 |  | Fe-Cr-Ni-Cu-Ta
6220 | 7.42564 | 16.13172 | 38.15771 | 16.89866 | 21.38627 | 78.22628 | 0.3007258 | 0.1122682 | 720.8228 | 1 | 0 | 0 |  | Fe-Cr-Ni-Cu-Ta
6221 | 5.877519 | 12.50795 | 40.59683 | 21.97416 | 19.04354 | 75.0056 | 0.3066253 | 0.1075531 | 648.4633 | 1 | 0 | 0 |  | Fe-Cr-Ni-Cu-Ta
6222 | 27.25535 | 45.50165 | 11.85423 | 3.208214 | 12.18056 | 95.77313 | 0.2590545 | 0.07950657 | 481.1518 | 0 | 0 | 0 |  | Fe-Cr-Ni-Cu-Ta
6223 | 23.0538 | 36.56846 | 14.35942 | 3.886218 | 22.13209 | 92.06089 | 0.2698338 | 0.1039011 | 719.6269 | 0 | 0 | 0 |  | Fe-Cr-Ni-Cu-Ta
6224 | 19.73501 | 29.858 | 18.15029 | 5.613913 | 26.64279 | 88.54593 | 0.2789033 | 0.1148432 | 822.636 | 0 | 0 | 0 |  | Fe-Cr-Ni-Cu-Ta
6225 | 16.39931 | 24.72039 | 20.52034 | 7.997187 | 30.36276 | 85.32734 | 0.2866841 | 0.1234333 | 900.0132 | 0 | 0 | 0 |  | Fe-Cr-Ni-Cu-Ta
6226 | 13.04244 | 20.71467 | 22.57908 | 11.34859 | 32.31522 | 82.18891 | 0.2935052 | 0.1281692 | 929.6133 | 0 | 0 | 0 |  | Fe-Cr-Ni-Cu-Ta
6227 | 10.47644 | 16.72118 | 24.38291 | 14.47514 | 33.94433 | 79.06225 | 0.3003538 | 0.1325676 | 953.1022 | 0 | 0 | 0 |  | Fe-Cr-Ni-Cu-Ta
6228 | 8.288228 | 13.32885 | 26.92689 | 19.71902 | 31.73701 | 75.66156 | 0.3064716 | 0.1304931 | 895.6875 | 0 | 0 | 0 |  | Fe-Cr-Ni-Cu-Ta
6229 | 6.075176 | 10.60548 | 28.73489 | 25.05851 | 29.52594 | 72.58584 | 0.3118103 | 0.1276838 | 834.0212 | 0 | 0 | 0 |  | Fe-Cr-Ni-Cu-Ta
6230 | 4.754878 | 8.853999 | 30.81968 | 32.46228 | 23.10917 | 69.77068 | 0.3153073 | 0.1152349 | 679.891 | 1 | 0 | 0 |  | Fe-Cr-Ni-Cu-Ta
6231 | 34.1114 | 35.93805 | 9.435267 | 3.06426 | 17.45102 | 92.37016 | 0.2681919 | 0.09355038 | 609.4402 | 0 | 0 | 0 |  | Fe-Cr-Ni-Cu-Ta
6232 | 28.33431 | 29.48407 | 11.38716 | 3.792993 | 27.00147 | 89.35175 | 0.2771511 | 0.1140666 | 819.0006 | 0 | 0 | 0 |  | Fe-Cr-Ni-Cu-Ta
6233 | 22.33041 | 23.65826 | 12.94962 | 6.133172 | 34.92854 | 85.74229 | 0.2865903 | 0.1287462 | 967.7904 | 0 | 0 | 0 |  | Fe-Cr-Ni-Cu-Ta
6234 | 18.05959 | 19.50455 | 14.42646 | 8.219706 | 39.78969 | 82.79557 | 0.293967 | 0.1373711 | 1049.846 | 0 | 0 | 0 |  | Fe-Cr-Ni-Cu-Ta
6235 | 13.89101 | 16.16642 | 15.33068 | 11.85451 | 42.75738 | 79.59897 | 0.3008466 | 0.1423531 | 1080.853 | 0 | 0 | 0 |  | Fe-Cr-Ni-Cu-Ta
6236 | 11.02715 | 13.47512 | 17.38573 | 15.68418 | 42.42782 | 76.74951 | 0.3063358 | 0.1435021 | 1063.595 | 0 | 0 | 0 |  | Fe-Cr-Ni-Cu-Ta
6237 | 8.388002 | 11.0636 | 19.10244 | 20.67945 | 40.76651 | 73.72003 | 0.3115766 | 0.1424841 | 1015.577 | 0 | 0 | 0 |  | Fe-Cr-Ni-Cu-Ta
6238 | 6.236908 | 8.387649 | 20.39497 | 26.80983 | 38.17064 | 70.29392 | 0.3172977 | 0.1402436 | 949.6874 | 0 | 0 | 0 |  | Fe-Cr-Ni-Cu-Ta
6239 | 4.495035 | 7.672637 | 22.04845 | 36.65546 | 29.12841 | 67.37198 | 0.3196482 | 0.1251299 | 754.4912 | 0 | 0 | 0 |  | Fe-Cr-Ni-Cu-Ta
6240 | 37.95246 | 27.48309 | 7.091787 | 2.87897 | 24.59369 | 89.15838 | 0.2772203 | 0.1097755 | 768.9684 | 0 | 0 | 0 |  | Fe-Cr-Ni-Cu-Ta
6241 | 30.13365 | 22.30072 | 8.121297 | 4.395877 | 35.04845 | 86.07093 | 0.2861285 | 0.128497 | 967.9395 | 0 | 0 | 0 |  | Fe-Cr-Ni-Cu-Ta
6242 | 23.33552 | 17.77614 | 8.919141 | 6.436976 | 43.53222 | 82.79274 | 0.2949639 | 0.1411945 | 1100.327 | 0 | 0 | 0 |  | Fe-Cr-Ni-Cu-Ta
6243 | 18.66717 | 14.8971 | 9.810399 | 9.103114 | 47.52222 | 80.04866 | 0.3013573 | 0.1466413 | 1144.566 | 0 | 0 | 0 |  | Fe-Cr-Ni-Cu-Ta
6244 | 14.78687 | 11.9715 | 10.81201 | 12.43614 | 49.99348 | 76.99019 | 0.3079469 | 0.1502572 | 1158.272 | 0 | 0 | 0 |  | Fe-Cr-Ni-Cu-Ta
6245 | 11.33631 | 9.968235 | 11.91544 | 15.76559 | 51.01442 | 74.42025 | 0.313086 | 0.1521461 | 1151.759 | 0 | 0 | 0 |  | Fe-Cr-Ni-Cu-Ta
6246 | 8.226671 | 7.659391 | 13.30298 | 21.60182 | 49.20913 | 70.96693 | 0.3188862 | 0.1515511 | 1098.206 | 0 | 0 | 0 |  | Fe-Cr-Ni-Cu-Ta
6247 | 5.814582 | 6.616659 | 13.58139 | 27.93495 | 46.05241 | 68.25339 | 0.322454 | 0.1482172 | 1020.49 | 0 | 0 | 0 |  | Fe-Cr-Ni-Cu-Ta
6248 | 4.189826 | 5.201215 | 14.67956 | 39.72858 | 36.20082 | 64.36652 | 0.3262795 | 0.1352892 | 826.7971 | 0 | 0 | 0 |  | Fe-Cr-Ni-Cu-Ta
6249 | 38.63743 | 17.98657 | 5.685577 | 2.637837 | 35.05258 | 85.04821 | 0.2892304 | 0.1299436 | 978.3883 | 0 | 0 | 0 |  | Fe-Cr-Ni-Cu-Ta
6250 | 28.63157 | 14.59802 | 5.732237 | 4.654098 | 46.38408 | 82.05949 | 0.2978505 | 0.1454019 | 1150.096 | 0 | 0 | 0 |  | Fe-Cr-Ni-Cu-Ta
6251 | 22.7039 | 11.74351 | 5.965938 | 6.458458 | 53.12819 | 79.39132 | 0.3049645 | 0.1524568 | 1220.089 | 0 | 0 | 0 |  | Fe-Cr-Ni-Cu-Ta
6252 | 17.80947 | 10.2919 | 7.100418 | 9.084159 | 55.71405 | 77.21536 | 0.3097246 | 0.1548556 | 1228.505 | 0 | 0 | 0 |  | Fe-Cr-Ni-Cu-Ta
6253 | 14.18497 | 8.804553 | 7.454813 | 12.10537 | 57.45029 | 74.91927 | 0.3143415 | 0.1560161 | 1218.212 | 0 | 0 | 0 |  | Fe-Cr-Ni-Cu-Ta
6254 | 10.36226 | 6.967797 | 8.471266 | 16.3761 | 57.82258 | 71.95869 | 0.3198438 | 0.1567108 | 1189.442 | 0 | 0 | 0 |  | Fe-Cr-Ni-Cu-Ta
6255 | 7.57178 | 5.422814 | 9.18299 | 21.20767 | 56.61475 | 69.13829 | 0.3244972 | 0.1566695 | 1147.235 | 0 | 0 | 0 |  | Fe-Cr-Ni-Cu-Ta
6256 | 4.900568 | 4.562643 | 9.657971 | 29.27481 | 51.60401 | 65.97626 | 0.3280833 | 0.1527639 | 1048.724 | 0 | 0 | 0 |  | Fe-Cr-Ni-Cu-Ta
6257 | 3.322347 | 3.711901 | 10.47622 | 41.58398 | 40.90556 | 62.31358 | 0.3309714 | 0.1407975 | 861.1099 | 0 | 0 | 0 |  | Fe-Cr-Ni-Cu-Ta
6258 | 35.46092 | 10.79359 | 5.017449 | 2.327857 | 46.40018 | 81.31896 | 0.3006928 | 0.1477894 | 1174.641 | 0 | 0 | 0 |  | Fe-Cr-Ni-Cu-Ta
6259 | 26.41225 | 9.150123 | 4.519321 | 4.193499 | 55.72481 | 78.95052 | 0.3075279 | 0.1559909 | 1266.251 | 0 | 0 | 0 |  | Fe-Cr-Ni-Cu-Ta
6260 | 20.63201 | 8.003878 | 4.216726 | 5.869079 | 61.2783 | 77.04887 | 0.3125685 | 0.1585163 | 1287.074 | 0 | 0 | 0 |  | Fe-Cr-Ni-Cu-Ta
6261 | 16.38587 | 6.610915 | 4.592788 | 8.700908 | 63.70952 | 74.70713 | 0.3175158 | 0.1588374 | 1267.966 | 0 | 0 | 0 |  | Fe-Cr-Ni-Cu-Ta
6262 | 12.73594 | 5.434789 | 5.019965 | 11.4726 | 65.3367 | 72.52197 | 0.3219435 | 0.1589531 | 1244.718 | 0 | 0 | 0 |  | Fe-Cr-Ni-Cu-Ta
6263 | 9.55114 | 4.446264 | 5.577261 | 15.09423 | 65.3311 | 70.23436 | 0.325905 | 0.1592174 | 1215.225 | 0 | 0 | 0 |  | Fe-Cr-Ni-Cu-Ta
6264 | 6.399625 | 3.475693 | 6.16601 | 20.02514 | 63.93353 | 67.57001 | 0.3299786 | 0.1588942 | 1169.367 | 0 | 0 | 0 |  | Fe-Cr-Ni-Cu-Ta
6265 | 3.932228 | 2.615055 | 7.085332 | 28.1243 | 58.24308 | 64.37749 | 0.3334168 | 0.1569229 | 1086.438 | 0 | 0 | 0 |  | Fe-Cr-Ni-Cu-Ta
6266 | 2.504435 | 2.331739 | 7.89713 | 40.60813 | 46.65856 | 61.04899 | 0.3350732 | 0.1471841 | 915.813 | 0 | 0 | 0 |  | Fe-Cr-Ni-Cu-Ta
6267 | 22.91633 | 5.080025 | 2.867504 | 3.725078 | 65.41106 | 76.11921 | 0.3166814 | 0.1616283 | 1327.549 | 0 | 0 | 0 |  | Fe-Cr-Ni-Cu-Ta
6268 | 18.16773 | 4.832844 | 2.727978 | 5.315738 | 68.95571 | 74.75978 | 0.3200423 | 0.1604731 | 1305.134 | 0 | 0 | 0 |  | Fe-Cr-Ni-Cu-Ta
6269 | 13.99714 | 4.18884 | 3.152613 | 7.394569 | 71.26684 | 73.01393 | 0.3238721 | 0.1592351 | 1273.615 | 0 | 0 | 0 |  | Fe-Cr-Ni-Cu-Ta
6270 | 10.83262 | 3.667506 | 3.622822 | 10.0849 | 71.79215 | 71.26982 | 0.3269801 | 0.1583927 | 1240.951 | 0 | 0 | 0 |  | Fe-Cr-Ni-Cu-Ta
6271 | 7.833755 | 2.735088 | 4.116975 | 13.92767 | 71.38652 | 68.86802 | 0.3309588 | 0.1581556 | 1203.017 | 0 | 0 | 0 |  | Fe-Cr-Ni-Cu-Ta
6272 | 5.476744 | 2.317767 | 4.709887 | 18.12876 | 69.36684 | 66.89089 | 0.3334638 | 0.1584108 | 1170.639 | 0 | 0 | 0 |  | Fe-Cr-Ni-Cu-Ta
6273 | 3.118414 | 1.45169 | 6.009157 | 25.42959 | 63.99115 | 63.8718 | 0.3367497 | 0.158628 | 1113.527 | 0 | 0 | 0 |  | Fe-Cr-Ni-Cu-Ta
6274 | 15.02464 | 2.622862 | 1.480518 | 4.808227 | 76.06376 | 72.78884 | 0.326703 | 0.157138 | 1262.941 | 0 | 0 | 0 |  | Fe-Cr-Ni-Cu-Ta
6275 | 11.46441 | 2.561728 | 1.928013 | 6.783338 | 77.26251 | 71.48868 | 0.3292227 | 0.1547253 | 1220.295 | 0 | 0 | 0 |  | Fe-Cr-Ni-Cu-Ta
6276 | 8.592793 | 2.105333 | 2.37678 | 9.262785 | 77.66231 | 69.82006 | 0.3321859 | 0.1534268 | 1183.692 | 0 | 0 | 0 |  | Fe-Cr-Ni-Cu-Ta
6277 | 5.884353 | 1.68572 | 2.854597 | 11.846 | 77.72933 | 68.15807 | 0.3350218 | 0.1535408 | 1161.135 | 0 | 0 | 0 |  | Fe-Cr-Ni-Cu-Ta
6278 | 3.699048 | 1.721988 | 3.888017 | 15.78373 | 74.90722 | 66.62339 | 0.3363214 | 0.1549811 | 1146.405 | 0 | 0 | 0 |  | Fe-Cr-Ni-Cu-Ta
6279 | 10.65133 | 38.84102 | 2.798866 | 33.3292 | 14.37958 | 84.15208 | 0.2741619 | 0.08012897 | 433.4575 | 0 | 0 | 0 |  | Fe-Cr-Ni-Cu-Ta
6280 | 9.642864 | 32.64701 | 4.607036 | 38.9015 | 14.20159 | 79.82232 | 0.2830446 | 0.08141051 | 425.3171 | 0 | 0 | 0 |  | Fe-Cr-Ni-Cu-Ta
6281 | 8.925453 | 28.25396 | 6.566993 | 44.68598 | 11.56762 | 76.29213 | 0.2897279 | 0.07538612 | 359.7866 | 0 | 0 | 0 |  | Fe-Cr-Ni-Cu-Ta
6282 | 7.866069 | 21.97096 | 10.10523 | 48.73037 | 11.32737 | 72.26229 | 0.298982 | 0.07700257 | 354.9354 | 0 | 0 | 0 |  | Fe-Cr-Ni-Cu-Ta
6283 | 6.237476 | 18.25171 | 13.11225 | 53.73721 | 8.661355 | 69.22079 | 0.3051139 | 0.06938835 | 285.6813 | 0 | 0 | 0 |  | Fe-Cr-Ni-Cu-Ta
6284 | 16.81834 | 42.03101 | 2.791188 | 21.15131 | 17.20816 | 89.21283 | 0.2671678 | 0.08708997 | 522.4742 | 0 | 0 | 0 |  | Fe-Cr-Ni-Cu-Ta
6285 | 14.57676 | 35.1265 | 4.506302 | 26.34294 | 19.4475 | 84.65 | 0.2768304 | 0.09369285 | 564.0803 | 0 | 0 | 0 |  | Fe-Cr-Ni-Cu-Ta
6286 | 13.21558 | 29.22266 | 6.077184 | 30.07492 | 21.40966 | 80.82007 | 0.2853353 | 0.0999115 | 603.3468 | 0 | 0 | 0 |  | Fe-Cr-Ni-Cu-Ta
6287 | 11.55233 | 24.58451 | 8.673207 | 33.80122 | 21.38874 | 77.4936 | 0.2924966 | 0.1013938 | 597.0968 | 0 | 0 | 0 |  | Fe-Cr-Ni-Cu-Ta
6288 | 8.828443 | 19.4283 | 11.81021 | 36.52917 | 23.40387 | 73.97865 | 0.3009169 | 0.1077987 | 635.1345 | 0 | 0 | 0 |  | Fe-Cr-Ni-Cu-Ta
6289 | 7.289942 | 15.83693 | 15.32471 | 40.55296 | 20.99545 | 71.09038 | 0.3068242 | 0.1045933 | 584.0345 | 0 | 0 | 0 |  | Fe-Cr-Ni-Cu-Ta
6290 | 5.780651 | 12.3018 | 19.96387 | 43.22399 | 18.72968 | 68.64492 | 0.3123591 | 0.100821 | 533.6745 | 0 | 0 | 0 |  | Fe-Cr-Ni-Cu-Ta
6291 | 27.05676 | 45.17011 | 2.941963 | 12.73935 | 12.09181 | 93.12215 | 0.2605366 | 0.07597817 | 434.7852 | 0 | 0 | 0 |  | Fe-Cr-Ni-Cu-Ta
6292 | 22.85064 | 36.2462 | 3.55822 | 15.40788 | 21.93705 | 88.67174 | 0.2719375 | 0.09985321 | 651.07 | 0 | 0 | 0 |  | Fe-Cr-Ni-Cu-Ta
6293 | 19.52602 | 29.54182 | 5.130882 | 19.44062 | 26.36066 | 84.35654 | 0.2817432 | 0.1094388 | 727.2888 | 0 | 0 | 0 |  | Fe-Cr-Ni-Cu-Ta
6294 | 16.22342 | 24.45525 | 7.308089 | 21.97614 | 30.0371 | 80.98438 | 0.289842 | 0.1181982 | 798.6998 | 0 | 0 | 0 |  | Fe-Cr-Ni-Cu-Ta
6295 | 12.91349 | 20.50987 | 10.3795 | 24.20144 | 31.99571 | 78.1322 | 0.2966378 | 0.1232632 | 831.654 | 0 | 0 | 0 |  | Fe-Cr-Ni-Cu-Ta
6296 | 10.38206 | 16.57054 | 13.25081 | 26.15805 | 33.63854 | 75.32571 | 0.3034111 | 0.1282701 | 862.3021 | 0 | 0 | 0 |  | Fe-Cr-Ni-Cu-Ta
6297 | 8.229046 | 13.23368 | 18.08518 | 28.9417 | 31.51039 | 72.73256 | 0.3090051 | 0.1275991 | 830.2213 | 0 | 0 | 0 |  | Fe-Cr-Ni-Cu-Ta
6298 | 6.047282 | 10.55678 | 23.04127 | 30.96429 | 29.39038 | 70.72419 | 0.3134974 | 0.1260544 | 795.2841 | 0 | 0 | 0 |  | Fe-Cr-Ni-Cu-Ta
6299 | 4.75161 | 8.847914 | 29.96611 | 33.34108 | 23.09329 | 69.50164 | 0.31556 | 0.1152453 | 676.7337 | 1 | 0 | 0 |  | Fe-Cr-Ni-Cu-Ta
6300 | 33.92642 | 35.74316 | 2.81523 | 10.15881 | 17.35639 | 90.35041 | 0.2694183 | 0.09109821 | 571.4155 | 0 | 0 | 0 |  | Fe-Cr-Ni-Cu-Ta
6301 | 28.1511 | 29.29342 | 3.481085 | 12.24752 | 26.82688 | 86.80857 | 0.2788231 | 0.1104607 | 757.3773 | 0 | 0 | 0 |  | Fe-Cr-Ni-Cu-Ta
6302 | 22.19693 | 23.51684 | 5.631592 | 13.93488 | 34.71976 | 83.27648 | 0.2883446 | 0.1251521 | 900.4284 | 0 | 0 | 0 |  | Fe-Cr-Ni-Cu-Ta
6303 | 17.95828 | 19.39514 | 7.550279 | 15.52983 | 39.56647 | 80.40917 | 0.2957695 | 0.1342702 | 984.6878 | 0 | 0 | 0 |  | Fe-Cr-Ni-Cu-Ta
6304 | 13.84096 | 16.10817 | 10.91103 | 16.53651 | 42.60333 | 78.03578 | 0.302093 | 0.1408627 | 1041.742 | 0 | 0 | 0 |  | Fe-Cr-Ni-Cu-Ta
6305 | 11.00084 | 13.44297 | 14.45353 | 18.7761 | 42.32657 | 75.71415 | 0.3072017 | 0.1431373 | 1043.36 | 0 | 0 | 0 |  | Fe-Cr-Ni-Cu-Ta
6306 | 8.388002 | 11.0636 | 19.10244 | 20.67945 | 40.76651 | 73.72003 | 0.3115766 | 0.1433897 | 1023.368 | 0 | 0 | 0 |  | Fe-Cr-Ni-Cu-Ta
6307 | 6.259492 | 8.418021 | 24.855 | 22.15863 | 38.30886 | 71.82873 | 0.3158888 | 0.1438371 | 1006.28 | 0 | 0 | 0 |  | Fe-Cr-Ni-Cu-Ta
6308 | 4.539299 | 7.748191 | 34.19355 | 24.10371 | 29.41525 | 71.33526 | 0.3158998 | 0.1305437 | 852.5849 | 0 | 0 | 0 |  | Fe-Cr-Ni-Cu-Ta
6309 | 37.8141 | 27.38289 | 2.649724 | 7.649262 | 24.50402 | 87.75224 | 0.278139 | 0.1080856 | 738.7317 | 0 | 0 | 0 |  | Fe-Cr-Ni-Cu-Ta
6310 | 30.03297 | 22.22621 | 4.047081 | 8.76238 | 34.93135 | 84.7004 | 0.2870891 | 0.1263768 | 928.8774 | 0 | 0 | 0 |  | Fe-Cr-Ni-Cu-Ta
6311 | 23.27839 | 17.73261 | 5.931536 | 9.631824 | 43.42564 | 81.73379 | 0.2957567 | 0.1395088 | 1066.729 | 0 | 0 | 0 |  | Fe-Cr-Ni-Cu-Ta
6312 | 18.64559 | 14.87988 | 8.399195 | 10.60803 | 47.4673 | 79.53528 | 0.3017607 | 0.1464917 | 1134.441 | 0 | 0 | 0 |  | Fe-Cr-Ni-Cu-Ta
6313 | 14.79512 | 11.97818 | 11.49418 | 11.71114 | 50.02138 | 77.24251 | 0.3077385 | 0.1517857 | 1177.703 | 0 | 0 | 0 |  | Fe-Cr-Ni-Cu-Ta
6314 | 11.36115 | 9.990073 | 14.59522 | 12.92738 | 51.12618 | 75.41884 | 0.3122279 | 0.1553108 | 1200.692 | 0 | 0 | 0 |  | Fe-Cr-Ni-Cu-Ta
6315 | 8.272094 | 7.701682 | 20.06465 | 14.48073 | 49.48084 | 73.45906 | 0.3166401 | 0.1571759 | 1197.039 | 0 | 0 | 0 |  | Fe-Cr-Ni-Cu-Ta
6316 | 5.873855 | 6.684108 | 26.06769 | 14.85248 | 46.52186 | 72.76746 | 0.3182621 | 0.156828 | 1180.705 | 0 | 0 | 0 |  | Fe-Cr-Ni-Cu-Ta
6317 | 4.267399 | 5.297514 | 37.37836 | 16.18566 | 36.87107 | 72.09038 | 0.3188106 | 0.1467158 | 1046.672 | 0 | 0 | 0 |  | Fe-Cr-Ni-Cu-Ta
6318 | 38.53408 | 17.93846 | 2.430158 | 6.138488 | 34.95882 | 83.95643 | 0.2900114 | 0.1281348 | 945.8212 | 0 | 0 | 0 |  | Fe-Cr-Ni-Cu-Ta
6319 | 28.59774 | 14.58077 | 4.294098 | 6.198131 | 46.32927 | 81.54179 | 0.2982428 | 0.1447969 | 1135.524 | 0 | 0 | 0 |  | Fe-Cr-Ni-Cu-Ta
6320 | 22.7039 | 11.74351 | 5.965938 | 6.458458 | 53.12819 | 79.39132 | 0.3049645 | 0.1528538 | 1224.1 | 0 | 0 | 0 |  | Fe-Cr-Ni-Cu-Ta
6321 | 17.82847 | 10.30288 | 8.400357 | 7.694797 | 55.77349 | 77.71379 | 0.3093143 | 0.1559638 | 1248.367 | 0 | 0 | 0 |  | Fe-Cr-Ni-Cu-Ta
6322 | 14.22876 | 8.83173 | 11.21674 | 8.095158 | 57.62762 | 76.38039 | 0.3130993 | 0.1598954 | 1285.192 | 0 | 0 | 0 |  | Fe-Cr-Ni-Cu-Ta
6323 | 10.41952 | 7.006296 | 15.21084 | 9.221285 | 58.14206 | 74.58613 | 0.3175153 | 0.1638747 | 1312.764 | 0 | 0 | 0 |  | Fe-Cr-Ni-Cu-Ta
6324 | 7.637399 | 5.46981 | 19.76016 | 10.02725 | 57.10539 | 73.23202 | 0.320736 | 0.1658879 | 1318.013 | 0 | 0 | 0 |  | Fe-Cr-Ni-Cu-Ta
6325 | 4.971923 | 4.629078 | 27.43607 | 10.60752 | 52.3554 | 72.63981 | 0.3217578 | 0.1653324 | 1294.483 | 0 | 0 | 0 |  | Fe-Cr-Ni-Cu-Ta
6326 | 3.40078 | 3.79953 | 39.31963 | 11.60882 | 41.87124 | 72.41812 | 0.3210388 | 0.1568625 | 1176.09 | 0 | 0 | 0 |  | Fe-Cr-Ni-Cu-Ta
6327 | 35.37719 | 10.7681 | 2.145258 | 5.418841 | 46.29062 | 80.28809 | 0.3014899 | 0.1461729 | 1141.242 | 0 | 0 | 0 |  | Fe-Cr-Ni-Cu-Ta
6328 | 26.39818 | 9.145249 | 3.87164 | 4.889809 | 55.69513 | 78.70305 | 0.3077269 | 0.1557017 | 1258.675 | 0 | 0 | 0 |  | Fe-Cr-Ni-Cu-Ta
6329 | 20.65255 | 8.011846 | 5.426903 | 4.569384 | 61.33931 | 77.52985 | 0.3121704 | 0.1598098 | 1309.807 | 0 | 0 | 0 |  | Fe-Cr-Ni-Cu-Ta
6330 | 16.4326 | 6.629768 | 8.0603 | 4.986126 | 63.89121 | 76.11098 | 0.3163149 | 0.1629532 | 1338.995 | 0 | 0 | 0 |  | Fe-Cr-Ni-Cu-Ta
6331 | 12.79486 | 5.45993 | 10.64673 | 5.459529 | 65.63895 | 74.82955 | 0.31991 | 0.1655214 | 1359.482 | 0 | 0 | 0 |  | Fe-Cr-Ni-Cu-Ta
6332 | 9.617563 | 4.477186 | 14.04012 | 6.079683 | 65.78545 | 73.70962 | 0.3227528 | 0.1681236 | 1376.966 | 0 | 0 | 0 |  | Fe-Cr-Ni-Cu-Ta
6333 | 6.465448 | 3.511442 | 18.68829 | 6.743703 | 64.59112 | 72.6688 | 0.3252064 | 0.1713013 | 1399.085 | 0 | 0 | 0 |  | Fe-Cr-Ni-Cu-Ta
6334 | 3.994536 | 2.656491 | 26.3912 | 7.791802 | 59.16597 | 71.94286 | 0.3260916 | 0.1733682 | 1400.647 | 0 | 0 | 0 |  | Fe-Cr-Ni-Cu-Ta
6335 | 2.567198 | 2.390174 | 38.45144 | 8.763328 | 47.82786 | 72.14925 | 0.3240113 | 0.1666563 | 1299.932 | 0 | 0 | 0 |  | Fe-Cr-Ni-Cu-Ta
6336 | 22.92719 | 5.082432 | 3.442635 | 3.105702 | 65.44205 | 76.35405 | 0.3164832 | 0.1622552 | 1338.832 | 0 | 0 | 0 |  | Fe-Cr-Ni-Cu-Ta
6337 | 18.20052 | 4.841567 | 4.919224 | 2.958518 | 69.08017 | 75.67932 | 0.3192523 | 0.162834 | 1348.575 | 0 | 0 | 0 |  | Fe-Cr-Ni-Cu-Ta
6338 | 14.03977 | 4.201598 | 6.851465 | 3.423273 | 71.4839 | 74.59537 | 0.3224806 | 0.163462 | 1350.062 | 0 | 0 | 0 |  | Fe-Cr-Ni-Cu-Ta
6339 | 10.88377 | 3.684824 | 9.359819 | 3.940425 | 72.13116 | 73.73599 | 0.3247627 | 0.1651687 | 1361.888 | 0 | 0 | 0 |  | Fe-Cr-Ni-Cu-Ta
6340 | 7.890745 | 2.754986 | 12.95914 | 4.489277 | 71.90585 | 72.66321 | 0.3274467 | 0.1685968 | 1389.133 | 0 | 0 | 0 |  | Fe-Cr-Ni-Cu-Ta
6341 | 5.531711 | 2.341029 | 16.91434 | 5.149887 | 70.06303 | 72.05861 | 0.3285768 | 0.1720604 | 1417.674 | 0 | 0 | 0 |  | Fe-Cr-Ni-Cu-Ta
6342 | 3.164077 | 1.472947 | 23.83431 | 6.600501 | 64.92817 | 71.14091 | 0.329639 | 0.1767945 | 1447.636 | 0 | 0 | 0 |  | Fe-Cr-Ni-Cu-Ta
6343 | 15.06146 | 2.629289 | 4.452437 | 1.60667 | 76.25015 | 74.10458 | 0.3255382 | 0.1608208 | 1328.5 | 0 | 0 | 0 |  | Fe-Cr-Ni-Cu-Ta
6344 | 11.50562 | 2.570936 | 6.288564 | 2.094683 | 77.5402 | 73.44056 | 0.3274669 | 0.1604052 | 1319.15 | 0 | 0 | 0 |  | Fe-Cr-Ni-Cu-Ta
6345 | 8.636855 | 2.116129 | 8.600283 | 2.58619 | 78.06054 | 72.61866 | 0.329617 | 0.1618021 | 1327.282 | 0 | 0 | 0 |  | Fe-Cr-Ni-Cu-Ta
6346 | 5.923908 | 1.697051 | 11.01618 | 3.111032 | 78.25183 | 71.83535 | 0.3315787 | 0.1640214 | 1343.683 | 0 | 0 | 0 |  | Fe-Cr-Ni-Cu-Ta
6347 | 3.73199 | 1.737323 | 14.70991 | 4.246477 | 75.5743 | 71.4012 | 0.3317729 | 0.1690399 | 1389.504 | 0 | 0 | 0 |  | Fe-Cr-Ni-Cu-Ta
6348 | 11.33633 | 41.33892 | 32.7675 | 5.374642 | 9.182609 | 92.71392 | 0.267116 | 0.07658662 | 443.4715 | 0 | 0 | 0 |  | Fe-Cr-Ni-Cu-Ta
6349 | 9.898877 | 33.51377 | 36.88893 | 5.119783 | 14.57864 | 89.57754 | 0.2762732 | 0.09320543 | 594.2435 | 0 | 0 | 0 |  | Fe-Cr-Ni-Cu-Ta
6350 | 8.685444 | 27.4942 | 40.16825 | 3.953124 | 19.69898 | 87.29678 | 0.2836234 | 0.1071424 | 730.5714 | 1 | 0 | 0 |  | Fe-Cr-Ni-Cu-Ta
6351 | 7.152306 | 19.97733 | 40.92964 | 3.617029 | 28.3237 | 83.88926 | 0.2938338 | 0.1274057 | 939.1807 | 1 | 0 | 0 |  | Fe-Cr-Ni-Cu-Ta
6352 | 5.304437 | 15.52151 | 42.21389 | 2.586728 | 34.37344 | 81.88243 | 0.3005326 | 0.1403088 | 1079.738 | 1 | 0 | 0 |  | Fe-Cr-Ni-Cu-Ta
6353 | 18.07744 | 45.17764 | 21.00104 | 6.495655 | 9.248222 | 94.27585 | 0.2616768 | 0.07338256 | 417.8894 | 0 | 0 | 0 |  | Fe-Cr-Ni-Cu-Ta
6354 | 15.38314 | 37.06968 | 25.68019 | 7.207465 | 14.65952 | 90.78147 | 0.2713331 | 0.089943 | 564.9891 | 0 | 0 | 0 |  | Fe-Cr-Ni-Cu-Ta
6355 | 13.6989 | 30.29139 | 28.79743 | 7.793704 | 19.41857 | 87.69514 | 0.2798163 | 0.1031171 | 687.0985 | 0 | 0 | 0 |  | Fe-Cr-Ni-Cu-Ta
6356 | 11.36954 | 24.19552 | 30.72951 | 7.392533 | 26.31289 | 84.97496 | 0.2881105 | 0.1190897 | 847.545 | 0 | 0 | 0 |  | Fe-Cr-Ni-Cu-Ta
6357 | 8.279877 | 18.2211 | 31.64677 | 7.708362 | 34.14389 | 81.78447 | 0.2973763 | 0.1352179 | 1013.177 | 0 | 0 | 0 |  | Fe-Cr-Ni-Cu-Ta
6358 | 6.328057 | 13.7473 | 32.51763 | 6.400387 | 41.00663 | 79.67797 | 0.3045788 | 0.1480988 | 1155.636 | 0 | 0 | 0 |  | Fe-Cr-Ni-Cu-Ta
6359 | 4.583157 | 9.753416 | 31.65649 | 5.214985 | 48.79195 | 77.57449 | 0.3118093 | 0.1602449 | 1293.738 | 0 | 0 | 0 |  | Fe-Cr-Ni-Cu-Ta
6360 | 27.80469 | 46.41876 | 12.09315 | 4.363837 | 9.319553 | 95.73147 | 0.258214 | 0.07164892 | 406.446 | 0 | 0 | 0 |  | Fe-Cr-Ni-Cu-Ta
6361 | 24.83706 | 39.39711 | 15.47015 | 8.37365 | 11.92203 | 91.79718 | 0.266932 | 0.08021977 | 472.9025 | 0 | 0 | 0 |  | Fe-Cr-Ni-Cu-Ta
6362 | 21.20095 | 32.07589 | 19.49852 | 10.05154 | 17.17311 | 88.19004 | 0.2763641 | 0.09511104 | 604.3028 | 0 | 0 | 0 |  | Fe-Cr-Ni-Cu-Ta
6363 | 17.24881 | 26.00093 | 21.58331 | 11.21526 | 23.95168 | 85.00691 | 0.2850559 | 0.1114221 | 759.2903 | 0 | 0 | 0 |  | Fe-Cr-Ni-Cu-Ta
6364 | 13.04244 | 20.71467 | 22.57908 | 11.34859 | 32.31522 | 82.18891 | 0.2935052 | 0.1281692 | 929.6133 | 0 | 0 | 0 |  | Fe-Cr-Ni-Cu-Ta
6365 | 10.0043 | 15.96761 | 23.28405 | 11.38348 | 39.36056 | 79.48213 | 0.3015382 | 0.1409944 | 1061.183 | 0 | 0 | 0 |  | Fe-Cr-Ni-Cu-Ta
6366 | 7.154918 | 11.5063 | 23.24498 | 9.62152 | 48.47229 | 77.20514 | 0.309724 | 0.1547969 | 1216.76 | 0 | 0 | 0 |  | Fe-Cr-Ni-Cu-Ta
6367 | 4.778375 | 8.341643 | 22.60117 | 8.155674 | 56.12314 | 75.40524 | 0.3163666 | 0.1640144 | 1324.031 | 0 | 0 | 0 |  | Fe-Cr-Ni-Cu-Ta
6368 | 3.27966 | 6.107015 | 21.25777 | 5.597686 | 63.75787 | 74.47376 | 0.3214571 | 0.1701034 | 1408.476 | 0 | 0 | 0 |  | Fe-Cr-Ni-Cu-Ta
6369 | 36.15842 | 38.09469 | 10.00148 | 6.496291 | 9.249128 | 92.17711 | 0.2659402 | 0.07207736 | 399.0645 | 0 | 0 | 0 |  | Fe-Cr-Ni-Cu-Ta
6370 | 31.66248 | 32.94729 | 12.7247 | 10.5963 | 12.06923 | 88.84235 | 0.2731446 | 0.08071524 | 465.8497 | 0 | 0 | 0 |  | Fe-Cr-Ni-Cu-Ta
6371 | 25.18404 | 26.68157 | 14.60446 | 13.83387 | 19.69605 | 84.99526 | 0.2826426 | 0.1002165 | 638.5349 | 0 | 0 | 0 |  | Fe-Cr-Ni-Cu-Ta
6372 | 20.20771 | 21.82454 | 16.14243 | 15.63559 | 26.18972 | 81.94083 | 0.2906191 | 0.1148134 | 773.9127 | 0 | 0 | 0 |  | Fe-Cr-Ni-Cu-Ta
6373 | 14.75261 | 17.16916 | 16.28158 | 15.94707 | 35.84957 | 79.04902 | 0.2992508 | 0.1324827 | 951.8271 | 0 | 0 | 0 |  | Fe-Cr-Ni-Cu-Ta
6374 | 10.86967 | 13.28268 | 17.13744 | 14.68718 | 44.02304 | 76.89942 | 0.306672 | 0.1455684 | 1091.875 | 0 | 0 | 0 |  | Fe-Cr-Ni-Cu-Ta
6375 | 7.50567 | 9.899819 | 17.09306 | 12.81059 | 52.69086 | 75.02346 | 0.3138176 | 0.156548 | 1216.119 | 0 | 0 | 0 |  | Fe-Cr-Ni-Cu-Ta
6376 | 4.998895 | 6.722719 | 16.34661 | 10.74407 | 61.1877 | 73.20115 | 0.3209635 | 0.1641071 | 1306.089 | 0 | 0 | 0 |  | Fe-Cr-Ni-Cu-Ta
6377 | 3.020403 | 5.155567 | 14.81528 | 6.873584 | 70.13516 | 72.91909 | 0.3254287 | 0.1667287 | 1361.559 | 0 | 0 | 0 |  | Fe-Cr-Ni-Cu-Ta
6378 | 42.4704 | 30.75474 | 7.936008 | 9.665064 | 9.17379 | 88.64653 | 0.273241 | 0.07190648 | 385.7266 | 0 | 0 | 0 |  | Fe-Cr-Ni-Cu-Ta
6379 | 35.29298 | 26.11894 | 9.511784 | 14.41585 | 14.66045 | 85.12343 | 0.280939 | 0.08743022 | 512.7287 | 0 | 0 | 0 |  | Fe-Cr-Ni-Cu-Ta
6380 | 27.89729 | 21.25113 | 10.66271 | 18.27638 | 21.91249 | 81.42831 | 0.289665 | 0.1047707 | 663.2451 | 0 | 0 | 0 |  | Fe-Cr-Ni-Cu-Ta
6381 | 21.70981 | 17.32525 | 11.40944 | 19.40927 | 30.14623 | 78.68376 | 0.2973095 | 0.1214923 | 821.8851 | 0 | 0 | 0 |  | Fe-Cr-Ni-Cu-Ta
6382 | 16.33198 | 13.22243 | 11.94179 | 19.39147 | 39.11233 | 75.93853 | 0.3056271 | 0.1368002 | 973.2123 | 0 | 0 | 0 |  | Fe-Cr-Ni-Cu-Ta
6383 | 11.8052 | 10.38054 | 12.40828 | 18.65646 | 46.74953 | 73.93912 | 0.3122603 | 0.1475944 | 1084.916 | 0 | 0 | 0 |  | Fe-Cr-Ni-Cu-Ta
6384 | 7.618563 | 7.093216 | 12.31964 | 16.00403 | 56.96455 | 71.99742 | 0.3201595 | 0.158454 | 1208.33 | 0 | 0 | 0 |  | Fe-Cr-Ni-Cu-Ta
6385 | 4.7766 | 5.435495 | 11.15693 | 13.28579 | 65.34519 | 71.10561 | 0.325223 | 0.1624263 | 1265.594 | 0 | 0 | 0 |  | Fe-Cr-Ni-Cu-Ta
6386 | 2.79487 | 3.469528 | 9.792162 | 8.480446 | 75.46299 | 70.69508 | 0.3307716 | 0.1607638 | 1274.557 | 0 | 0 | 0 |  | Fe-Cr-Ni-Cu-Ta
6387 | 47.04381 | 21.89992 | 6.922592 | 14.98818 | 9.145499 | 83.80775 | 0.2831425 | 0.07166767 | 366.8235 | 0 | 0 | 0 |  | Fe-Cr-Ni-Cu-Ta
6388 | 36.47159 | 18.59531 | 7.301863 | 20.74976 | 16.88148 | 80.13423 | 0.290994 | 0.09327225 | 542.5993 | 0 | 0 | 0 |  | Fe-Cr-Ni-Cu-Ta
6389 | 29.30986 | 15.16042 | 7.701796 | 24.08646 | 23.74146 | 76.97368 | 0.2984774 | 0.1088864 | 675.0645 | 0 | 0 | 0 |  | Fe-Cr-Ni-Cu-Ta
6390 | 22.08655 | 12.76358 | 8.805638 | 24.26478 | 32.07945 | 74.91708 | 0.3047771 | 0.1248051 | 825.7343 | 0 |  | 0 |  | Fe-Cr-Ni-Cu-Ta
6391 | 16.67053 | 10.34733 | 8.761078 | 23.71088 | 40.51019 | 72.99348 | 0.3110542 | 0.1381982 | 959.1185 | 0 | 0 | 0 |  | Fe-Cr-Ni-Cu-Ta
6392 | 11.1736 | 7.513357 | 9.134544 | 21.8963 | 50.2822 | 70.94514 | 0.3185735 | 0.1505934 | 1089.151 | 0 | 0 | 0 |  | Fe-Cr-Ni-Cu-Ta
6393 | 7.390791 | 5.293192 | 8.963489 | 19.40695 | 58.94558 | 69.49563 | 0.3248276 | 0.15816 | 1174.92 | 0 | 0 | 0 |  | Fe-Cr-Ni-Cu-Ta
6394 | 4.063354 | 3.78316 | 8.008002 | 15.02645 | 69.11903 | 68.96243 | 0.330127 | 0.1611182 | 1229.744 | 0 | 0 | 0 |  | Fe-Cr-Ni-Cu-Ta
6395 | 2.210673 | 2.46988 | 6.970823 | 9.55865 | 78.78997 | 69.17334 | 0.3344306 | 0.1547228 | 1193.653 | 0 | 0 | 0 |  | Fe-Cr-Ni-Cu-Ta
6396 | 47.79387 | 14.54748 | 6.762466 | 21.96223 | 8.933955 | 78.88794 | 0.292794 | 0.07100531 | 343.3192 | 0 | 0 | 0 |  | Fe-Cr-Ni-Cu-Ta
6397 | 36.89254 | 12.78086 | 6.312572 | 27.33484 | 16.67919 | 75.71475 | 0.2994705 | 0.0930979 | 516.1009 | 0 | 0 | 0 |  | Fe-Cr-Ni-Cu-Ta
6398 | 29.02449 | 11.25961 | 5.931963 | 30.27362 | 23.51031 | 73.31098 | 0.3050859 | 0.1084551 | 643.7797 | 0 | 0 | 0 |  | Fe-Cr-Ni-Cu-Ta
6399 | 21.92404 | 8.845305 | 6.145081 | 29.93576 | 33.14981 | 71.11622 | 0.3119602 | 0.1267813 | 812.2606 | 0 | 0 | 0 |  | Fe-Cr-Ni-Cu-Ta
6400 | 16.16149 | 6.896568 | 6.37017 | 29.11671 | 41.45506 | 69.27839 | 0.3180613 | 0.1394372 | 933.2584 | 0 | 0 | 0 |  | Fe-Cr-Ni-Cu-Ta
6401 | 11.17107 | 5.200377 | 6.523197 | 26.83454 | 50.27082 | 67.90884 | 0.3237844 | 0.1499459 | 1042.765 | 0 | 0 | 0 |  | Fe-Cr-Ni-Cu-Ta
6402 | 6.700086 | 3.638876 | 6.455503 | 23.50657 | 59.69896 | 66.82981 | 0.3294952 | 0.1572839 | 1129.326 | 0 | 0 | 0 |  | Fe-Cr-Ni-Cu-Ta
6403 | 3.44416 | 2.290474 | 6.2059 | 17.91528 | 70.14418 | 66.66284 | 0.3344465 | 0.1592178 | 1178.745 | 0 | 0 | 0 |  | Fe-Cr-Ni-Cu-Ta
6404 | 1.730166 | 1.61086 | 5.455661 | 11.31994 | 79.88337 | 67.64638 | 0.3373542 | 0.1514836 | 1139.342 | 0 | 0 | 0 |  | Fe-Cr-Ni-Cu-Ta
6405 | 35.56096 | 7.883051 | 4.449718 | 35.64629 | 16.45998 | 71.04732 | 0.3080029 | 0.09253747 | 483.1464 | 0 | 0 | 0 |  | Fe-Cr-Ni-Cu-Ta
6406 | 27.91544 | 7.425855 | 4.191646 | 37.20905 | 23.25801 | 69.36221 | 0.3122898 | 0.1079685 | 609.0414 | 0 | 0 | 0 |  | Fe-Cr-Ni-Cu-Ta
6407 | 20.76034 | 6.212824 | 4.675908 | 37.12082 | 31.23011 | 67.59509 | 0.3176915 | 0.1233087 | 741.9039 | 0 | 0 | 0 |  | Fe-Cr-Ni-Cu-Ta
6408 | 15.03443 | 5.090078 | 5.028062 | 34.99172 | 39.85571 | 66.42007 | 0.3225628 | 0.1369416 | 872.3418 | 0 | 0 | 0 |  | Fe-Cr-Ni-Cu-Ta
6409 | 9.864352 | 3.444054 | 5.184141 | 31.56817 | 49.93928 | 65.15616 | 0.3285462 | 0.1492978 | 999.3329 | 0 | 0 | 0 |  | Fe-Cr-Ni-Cu-Ta
6410 | 6.189338 | 2.619338 | 5.322703 | 27.53013 | 58.33849 | 64.81175 | 0.3324322 | 0.1559897 | 1083.189 | 0 | 0 | 0 |  | Fe-Cr-Ni-Cu-Ta
6411 | 2.956881 | 1.376493 | 5.697884 | 21.30858 | 68.66016 | 64.83156 | 0.3370548 | 0.1586482 | 1141.854 | 0 | 0 | 0 |  | Fe-Cr-Ni-Cu-Ta
6412 | 25.23798 | 4.405811 | 2.486933 | 44.87071 | 22.99857 | 65.42865 | 0.3193409 | 0.1072528 | 571.2086 | 0 | 0 | 0 |  | Fe-Cr-Ni-Cu-Ta
6413 | 18.37153 | 4.105128 | 3.08961 | 43.48075 | 30.95298 | 64.35712 | 0.3233642 | 0.1225304 | 702.457 | 0 | 0 | 0 |  | Fe-Cr-Ni-Cu-Ta
6414 | 12.87801 | 3.155261 | 3.562078 | 40.87515 | 39.5295 | 63.27587 | 0.3280848 | 0.1361786 | 827.9444 | 0 | 0 | 0 |  | Fe-Cr-Ni-Cu-Ta
6415 | 8.235213 | 2.359183 | 3.995039 | 38.20285 | 47.20772 | 62.38311 | 0.3323733 | 0.1459476 | 922.8513 | 0 | 0 | 0 |  | Fe-Cr-Ni-Cu-Ta
6416 | 4.591691 | 2.137533 | 4.826262 | 32.65435 | 55.79016 | 62.78328 | 0.334885 | 0.15388 | 1025.591 | 0 | 0 | 0 |  | Fe-Cr-Ni-Cu-Ta
6417 | 6.996116 | 25.51195 | 1.83838 | 3.316913 | 62.33664 | 86.91281 | 0.2897557 | 0.1434986 | 1199.771 | 0 | 0 | 0 |  | Fe-Cr-Ni-Cu-Ta
6418 | 5.928353 | 20.07111 | 2.832368 | 3.066195 | 68.10197 | 83.83915 | 0.2989487 | 0.1471311 | 1233.338 | 0 | 0 | 0 |  | Fe-Cr-Ni-Cu-Ta
6419 | 5.098727 | 16.14027 | 3.751441 | 2.320653 | 72.68891 | 81.64998 | 0.3059857 | 0.1484191 | 1243.508 | 0 | 0 | 0 |  | Fe-Cr-Ni-Cu-Ta
6420 | 4.305916 | 12.02699 | 5.531642 | 2.177567 | 75.95789 | 78.98134 | 0.3136199 | 0.151006 | 1258.714 | 0 | 0 | 0 |  | Fe-Cr-Ni-Cu-Ta
6421 | 3.220832 | 9.424596 | 6.770742 | 1.570651 | 79.01318 | 77.32538 | 0.3189465 | 0.1505767 | 1247.337 | 0 | 0 | 0 |  | Fe-Cr-Ni-Cu-Ta
6422 | 13.14833 | 32.85923 | 2.18211 | 4.72451 | 47.08582 | 90.3518 | 0.2771516 | 0.1338079 | 1075.061 | 0 | 0 | 0 |  | Fe-Cr-Ni-Cu-Ta
6423 | 10.71419 | 25.81862 | 3.312216 | 5.019919 | 55.13505 | 86.63599 | 0.2880056 | 0.1431887 | 1175.913 | 0 | 0 | 0 |  | Fe-Cr-Ni-Cu-Ta
6424 | 9.328238 | 20.62687 | 4.289591 | 5.307109 | 60.44819 | 83.61544 | 0.2965893 | 0.1483997 | 1224.607 | 0 | 0 | 0 |  | Fe-Cr-Ni-Cu-Ta
6425 | 7.775641 | 16.54734 | 5.837762 | 5.055761 | 64.78349 | 81.2044 | 0.3038255 | 0.1531141 | 1271.929 | 0 | 0 | 0 |  | Fe-Cr-Ni-Cu-Ta
6426 | 5.796623 | 12.75633 | 7.754408 | 5.396513 | 68.29612 | 78.56223 | 0.3111791 | 0.1568586 | 1300.064 | 0 | 0 | 0 |  | Fe-Cr-Ni-Cu-Ta
6427 | 4.519497 | 9.818316 | 9.500761 | 4.571155 | 71.59027 | 76.82597 | 0.3168642 | 0.1598407 | 1328.398 | 0 | 0 | 0 |  | Fe-Cr-Ni-Cu-Ta
6428 | 3.446923 | 7.335397 | 11.90418 | 3.922112 | 73.39138 | 75.32278 | 0.3215881 | 0.1631809 | 1359.48 | 0 | 0 | 0 |  | Fe-Cr-Ni-Cu-Ta
6429 | 23.38714 | 39.04385 | 2.542955 | 3.67052 | 31.35553 | 93.56637 | 0.2666894 | 0.1152032 | 856.9042 | 0 | 0 | 0 |  | Fe-Cr-Ni-Cu-Ta
6430 | 20.00352 | 31.73003 | 3.114877 | 6.744053 | 38.40752 | 89.31828 | 0.2770782 | 0.1247328 | 945.6818 | 0 | 0 | 0 |  | Fe-Cr-Ni-Cu-Ta
6431 | 16.43417 | 24.86402 | 4.318432 | 7.79157 | 46.59181 | 85.50593 | 0.2877038 | 0.1387715 | 1094.786 | 0 | 0 | 0 |  | Fe-Cr-Ni-Cu-Ta
6432 | 13.39532 | 20.19216 | 6.034128 | 8.709703 | 51.66869 | 82.54742 | 0.2957719 | 0.1450547 | 1152.345 | 0 | 0 | 0 |  | Fe-Cr-Ni-Cu-Ta
6433 | 10.41805 | 16.54648 | 8.373731 | 9.065028 | 55.59672 | 80.15899 | 0.3025651 | 0.1519034 | 1220.807 | 0 | 0 | 0 |  | Fe-Cr-Ni-Cu-Ta
6434 | 8.207026 | 13.09903 | 10.47478 | 9.338437 | 58.88073 | 77.84358 | 0.3090712 | 0.1570618 | 1266.433 | 0 | 0 | 0 |  | Fe-Cr-Ni-Cu-Ta
6435 | 6.186059 | 9.948213 | 13.59526 | 8.318655 | 61.95181 | 76.08482 | 0.3149211 | 0.1628235 | 1325.77 | 0 | 0 | 0 |  | Fe-Cr-Ni-Cu-Ta
6436 | 4.377714 | 7.642206 | 16.67991 | 7.47183 | 63.82834 | 74.77209 | 0.3193233 | 0.1671281 | 1369.55 | 0 | 0 | 0 |  | Fe-Cr-Ni-Cu-Ta
6437 | 3.240883 | 6.034807 | 20.43868 | 5.5315 | 64.75413 | 74.38914 | 0.3218424 | 0.1714157 | 1423.988 | 0 | 0 | 0 |  | Fe-Cr-Ni-Cu-Ta
6438 | 31.55728 | 33.24716 | 2.618638 | 5.669642 | 26.90728 | 90.64566 | 0.2722119 | 0.1106517 | 784.8709 | 0 | 0 | 0 |  | Fe-Cr-Ni-Cu-Ta
6439 | 26.75408 | 27.83971 | 3.308334 | 8.953636 | 33.14424 | 87.09435 | 0.2806416 | 0.1243324 | 920.124 | 0 | 0 | 0 |  | Fe-Cr-Ni-Cu-Ta
6440 | 21.50488 | 22.78364 | 5.456012 | 11.81287 | 38.4426 | 83.50653 | 0.289364 | 0.1331344 | 998.7876 | 0 | 0 | 0 |  | Fe-Cr-Ni-Cu-Ta
6441 | 17.43181 | 18.82654 | 7.328933 | 13.48776 | 42.92495 | 80.66672 | 0.296631 | 0.1387217 | 1043.763 | 0 | 0 | 0 |  | Fe-Cr-Ni-Cu-Ta
6442 | 13.44962 | 15.65273 | 10.60253 | 14.53858 | 45.75653 | 78.31799 | 0.3028345 | 0.1447718 | 1095.582 | 0 | 0 | 0 |  | Fe-Cr-Ni-Cu-Ta
6443 | 10.2594 | 12.53694 | 13.47939 | 13.86258 | 49.86169 | 76.4737 | 0.3087983 | 0.1521368 | 1170.532 | 0 | 0 | 0 |  | Fe-Cr-Ni-Cu-Ta
6444 | 7.50567 | 9.899819 | 17.09306 | 12.81059 | 52.69086 | 75.02346 | 0.3138176 | 0.1590638 | 1244.142 | 0 | 0 | 0 |  | Fe-Cr-Ni-Cu-Ta
6445 | 5.39226 | 7.251732 | 21.41142 | 11.58952 | 54.35507 | 73.68789 | 0.3184846 | 0.1627536 | 1276.697 | 0 | 0 | 0 |  | Fe-Cr-Ni-Cu-Ta
6446 | 3.618506 | 6.176476 | 27.25742 | 8.234697 | 54.7129 | 74.11901 | 0.3196801 | 0.1680412 | 1352.672 | 0 | 0 | 0 |  | Fe-Cr-Ni-Cu-Ta
6447 | 38.4941 | 27.87531 | 2.697374 | 8.76017 | 22.17304 | 87.6611 | 0.2775106 | 0.103337 | 686.2932 | 0 | 0 | 0 |  | Fe-Cr-Ni-Cu-Ta
6448 | 32.11239 | 23.76511 | 4.327293 | 13.11669 | 26.67852 | 84.25983 | 0.2849101 | 0.1161386 | 802.9268 | 0 | 0 | 0 |  | Fe-Cr-Ni-Cu-Ta
6449 | 25.97465 | 19.78653 | 6.618567 | 17.01679 | 30.60347 | 80.84398 | 0.2925425 | 0.1236367 | 861.2984 | 0 | 0 | 0 |  | Fe-Cr-Ni-Cu-Ta
6450 | 20.99708 | 16.75646 | 9.458458 | 18.77206 | 34.01595 | 78.43349 | 0.2986018 | 0.1279515 | 891.1489 | 0 | 0 | 0 |  | Fe-Cr-Ni-Cu-Ta
6451 | 16.58985 | 13.4312 | 12.88848 | 19.69764 | 37.39283 | 76.04453 | 0.3050521 | 0.1354697 | 955.705 | 0 | 0 | 0 |  | Fe-Cr-Ni-Cu-Ta
6452 | 12.52442 | 11.01296 | 16.08963 | 19.79308 | 40.57992 | 74.30736 | 0.3101899 | 0.142312 | 1018.375 | 0 | 0 | 0 |  | Fe-Cr-Ni-Cu-Ta
6453 | 8.739728 | 8.137069 | 21.19894 | 18.35922 | 43.56505 | 72.78464 | 0.3156497 | 0.149792 | 1092.18 | 0 | 0 | 0 |  | Fe-Cr-Ni-Cu-Ta
6454 | 6.039582 | 6.872696 | 26.80317 | 16.79869 | 43.48586 | 72.42098 | 0.3177967 | 0.1527315 | 1123.534 | 0 | 0 | 0 |  | Fe-Cr-Ni-Cu-Ta
6455 | 4.026584 | 4.998568 | 35.26905 | 12.21782 | 43.48798 | 72.8034 | 0.3197142 | 0.1573775 | 1187.344 | 0 |  | 0 |  | Fe-Cr-Ni-Cu-Ta
6456 | 43.46321 | 20.23307 | 2.741014 | 13.8474 | 19.71531 | 83.14105 | 0.2863151 | 0.1041677 | 667.4369 | 0 | 0 | 0 |  | Fe-Cr-Ni-Cu-Ta
6457 | 35.13584 | 17.91426 | 5.275827 | 19.98981 | 21.68426 | 79.85463 | 0.2924448 | 0.1039719 | 644.812 | 0 | 0 | 0 |  | Fe-Cr-Ni-Cu-Ta
6458 | 29.30986 | 15.16042 | 7.701796 | 24.08646 | 23.74146 | 76.97368 | 0.2984774 | 0.109099 | 676.521 | 0 | 0 | 0 |  | Fe-Cr-Ni-Cu-Ta
6459 | 22.84838 | 13.20383 | 10.76562 | 25.10174 | 28.08043 | 75.12518 | 0.3035509 | 0.122073 | 795.556 | 0 | 0 | 0 |  | Fe-Cr-Ni-Cu-Ta
6460 | 18.34403 | 11.38606 | 14.46086 | 26.09114 | 29.71792 | 73.53284 | 0.3077243 | 0.1234556 | 797.2745 | 0 |  | 0 |  | Fe-Cr-Ni-Cu-Ta
6461 | 13.13722 | 8.833738 | 19.17827 | 25.7443 | 33.10647 | 71.76791 | 0.3132466 | 0.1290921 | 842.4161 | 0 | 0 | 0 |  | Fe-Cr-Ni-Cu-Ta
6462 | 9.373968 | 6.713519 | 24.25316 | 24.61443 | 35.04492 | 70.61088 | 0.3174137 | 0.1377239 | 924.6322 | 0 |  | 0 |  | Fe-Cr-Ni-Cu-Ta
6463 | 5.806389 | 5.406002 | 32.04082 | 21.47227 | 35.27452 | 70.64975 | 0.3194165 | 0.1439965 | 995.6195 | 0 |  | 0 |  | Fe-Cr-Ni-Cu-Ta
6464 | 3.60708 | 4.030019 | 41.70486 | 15.59652 | 35.06152 | 71.69015 | 0.3201779 | 0.1451882 | 1025.026 | 1 | 0 | 0 |  | Fe-Cr-Ni-Cu-Ta
6465 | 44.23405 | 13.46395 | 2.682334 | 20.32643 | 19.29324 | 78.36016 | 0.295652 | 0.09899518 | 587.8711 | 0 | 0 | 0 |  | Fe-Cr-Ni-Cu-Ta
6466 | 36.21244 | 12.54525 | 5.311031 | 26.83093 | 19.10034 | 75.60352 | 0.3001393 | 0.09880126 | 567.7273 | 0 | 0 | 0 |  | Fe-Cr-Ni-Cu-Ta
6467 | 30.08644 | 11.67158 | 7.90586 | 31.38128 | 18.95484 | 73.50196 | 0.303829 | 0.09893836 | 554.6966 | 0 | 0 | 0 |  | Fe-Cr-Ni-Cu-Ta
6468 | 24.25179 | 9.78444 | 11.89567 | 33.11414 | 20.95397 | 71.59342 | 0.3085728 | 0.0998431 | 551.2794 | 0 | 0 | 0 |  | Fe-Cr-Ni-Cu-Ta
6469 | 18.95565 | 8.088914 | 15.77318 | 34.15068 | 23.03157 | 69.94825 | 0.3129349 | 0.1062265 | 598.0146 | 0 | 0 | 0 |  | Fe-Cr-Ni-Cu-Ta
6470 | 14.03007 | 6.531307 | 20.48169 | 33.70229 | 25.25464 | 68.77961 | 0.3167749 | 0.117197 | 691.7878 | 0 | 0 | 0 |  | Fe-Cr-Ni-Cu-Ta
6471 | 9.164179 | 4.977147 | 26.48893 | 32.15159 | 27.21815 | 67.93879 | 0.3203183 | 0.1235727 | 747.35 | 0 | 0 | 0 |  | Fe-Cr-Ni-Cu-Ta
6472 | 5.255442 | 3.495033 | 34.72179 | 27.33692 | 29.19081 | 68.21589 | 0.3225564 | 0.1308021 | 825.1907 | 1 | 0 | 0 |  | Fe-Cr-Ni-Cu-Ta
6473 | 3.0146 | 2.806724 | 45.1526 | 19.72358 | 29.30249 | 70.09394 | 0.3218796 | 0.1345694 | 887.7468 | 1 |  | 0 |  | Fe-Cr-Ni-Cu-Ta
6474 | 36.23249 | 8.031913 | 5.440495 | 36.31943 | 13.97567 | 71.12908 | 0.3073857 | 0.08613528 | 429.5301 | 0 | 0 | 0 |  | Fe-Cr-Ni-Cu-Ta
6475 | 30.0113 | 7.98338 | 8.111431 | 40.00267 | 13.89122 | 69.64496 | 0.3099472 | 0.08627935 | 421.7585 | 0 | 0 | 0 |  | Fe-Cr-Ni-Cu-Ta
6476 | 23.42122 | 7.009131 | 11.42966 | 41.87864 | 16.26135 | 68.00427 | 0.3139225 | 0.09338965 | 470.1544 | 0 | 0 | 0 |  | Fe-Cr-Ni-Cu-Ta
6477 | 17.99562 | 6.09262 | 15.47586 | 41.88369 | 18.55222 | 66.97136 | 0.3171261 | 0.1002772 | 521.5103 | 0 | 0 | 0 |  | Fe-Cr-Ni-Cu-Ta
6478 | 12.80127 | 4.469454 | 21.02381 | 40.96699 | 20.73848 | 65.85605 | 0.3210578 | 0.1073021 | 574.8676 | 0 | 0 | 0 |  | Fe-Cr-Ni-Cu-Ta
6479 | 8.635681 | 3.654635 | 26.40536 | 38.41145 | 22.89286 | 65.69207 | 0.323148 | 0.1141044 | 635.2975 | 1 | 0 | 0 |  | Fe-Cr-Ni-Cu-Ta
6480 | 4.51572 | 2.102166 | 34.01594 | 32.54226 | 26.82391 | 66.01412 | 0.3257432 | 0.1218031 | 713.2283 | 1 | 0 | 0 |  | Fe-Cr-Ni-Cu-Ta
6481 | 28.15435 | 4.914925 | 8.322931 | 50.05574 | 8.552055 | 65.70292 | 0.316084 | 0.06972903 | 277.9525 | 0 | 0 | 0 |  | Fe-Cr-Ni-Cu-Ta
6482 | 21.48148 | 4.800048 | 11.74102 | 50.84122 | 11.13622 | 64.70023 | 0.3188145 | 0.07881975 | 336.8209 | 0 | 0 | 0 |  | Fe-Cr-Ni-Cu-Ta
6483 | 15.95544 | 3.909268 | 15.88788 | 50.64301 | 13.60439 | 63.6714 | 0.3220853 | 0.08718126 | 392.9734 | 0 | 0 | 0 |  | Fe-Cr-Ni-Cu-Ta
6484 | 10.77532 | 3.08686 | 20.03793 | 49.98631 | 16.11357 | 62.79597 | 0.3251406 | 0.1009938 | 495.1072 | 1 | 0 | 0 |  | Fe-Cr-Ni-Cu-Ta
6485 | 6.34567 | 2.954048 | 25.01192 | 45.12798 | 20.56038 | 63.35004 | 0.32628 | 0.1082774 | 561.8026 | 1 | 0 | 0 |  | Fe-Cr-Ni-Cu-Ta
6486 | 11.08197 | 40.41137 | 4.853375 | 34.67671 | 8.976573 | 84.50575 | 0.2723131 | 0.06610156 | 316.9413 | 0 | 0 | 0 |  | Fe-Cr-Ni-Cu-Ta
6487 | 9.642864 | 32.64701 | 4.607036 | 38.9015 | 14.20159 | 79.82232 | 0.2830446 | 0.08125818 | 424.3913 | 0 | 0 | 0 |  | Fe-Cr-Ni-Cu-Ta
6488 | 8.431272 | 26.6896 | 3.544797 | 42.21182 | 19.12251 | 75.93408 | 0.2920781 | 0.09291406 | 507.1381 | 0 | 0 | 0 |  | Fe-Cr-Ni-Cu-Ta
6489 | 6.937041 | 19.37607 | 3.240634 | 42.97503 | 27.47123 | 71.64377 | 0.3037325 | 0.1111629 | 649.9748 | 0 | 0 | 0 |  | Fe-Cr-Ni-Cu-Ta
6490 | 5.135593 | 15.02745 | 2.313407 | 44.24424 | 33.27931 | 68.47422 | 0.3119599 | 0.1210665 | 721.8437 | 0 | 0 | 0 |  | Fe-Cr-Ni-Cu-Ta
6491 | 17.85631 | 44.62501 | 5.9269 | 22.45669 | 9.135094 | 89.84776 | 0.2642721 | 0.06749068 | 347.1832 | 0 | 0 | 0 |  | Fe-Cr-Ni-Cu-Ta
6492 | 15.1453 | 36.49654 | 6.554888 | 27.3704 | 14.43287 | 85.00319 | 0.2750782 | 0.0826557 | 462.0368 | 0 | 0 | 0 |  | Fe-Cr-Ni-Cu-Ta
6493 | 13.45892 | 29.76075 | 7.07324 | 30.6287 | 19.0784 | 80.96643 | 0.2845463 | 0.0949337 | 556.687 | 0 | 0 | 0 |  | Fe-Cr-Ni-Cu-Ta
6494 | 11.14955 | 23.72735 | 6.696647 | 32.62271 | 25.80375 | 77.24857 | 0.2939433 | 0.1089632 | 671.7092 | 0 | 0 | 0 |  | Fe-Cr-Ni-Cu-Ta
6495 | 8.115555 | 17.85949 | 6.979211 | 33.57948 | 33.46627 | 73.49613 | 0.3041041 | 0.1234413 | 793.287 | 0 | 0 | 0 |  | Fe-Cr-Ni-Cu-Ta
6496 | 6.192054 | 13.45184 | 5.785228 | 34.44556 | 40.12532 | 70.33018 | 0.3125787 | 0.133683 | 875.7331 | 0 | 0 | 0 |  | Fe-Cr-Ni-Cu-Ta
6497 | 4.483808 | 9.541992 | 4.712868 | 33.52704 | 47.73429 | 67.69518 | 0.3206577 | 0.1429273 | 954.7249 | 0 | 0 | 0 |  | Fe-Cr-Ni-Cu-Ta
6498 | 27.62086 | 46.11186 | 4.0044 | 13.00495 | 9.257935 | 93.36055 | 0.2595316 | 0.06849939 | 368.2044 | 0 | 0 | 0 |  | Fe-Cr-Ni-Cu-Ta
6499 | 24.67946 | 39.14713 | 7.685997 | 16.64103 | 11.84638 | 89.48342 | 0.2683436 | 0.07773825 | 437.7074 | 0 | 0 | 0 |  | Fe-Cr-Ni-Cu-Ta
6500 | 21.02368 | 31.80769 | 9.207373 | 20.93173 | 17.02952 | 85.04474 | 0.2784706 | 0.09182967 | 550.0475 | 0 | 0 | 0 |  | Fe-Cr-Ni-Cu-Ta
6501 | 17.09046 | 25.76223 | 10.26488 | 23.15063 | 23.7318 | 81.41745 | 0.2876503 | 0.107849 | 689.8241 | 0 | 0 | 0 |  | Fe-Cr-Ni-Cu-Ta
6502 | 12.91349 | 20.50987 | 10.3795 | 24.20144 | 31.99571 | 78.1322 | 0.2966378 | 0.1232632 | 831.654 | 0 | 0 | 0 |  | Fe-Cr-Ni-Cu-Ta
6503 | 9.899941 | 15.80105 | 10.40569 | 24.94334 | 38.94998 | 75.01913 | 0.3051954 | 0.1349896 | 937.4485 | 0 | 0 | 0 |  | Fe-Cr-Ni-Cu-Ta
6504 | 7.071107 | 11.37152 | 8.783676 | 24.86921 | 47.90449 | 71.90606 | 0.3143036 | 0.1463054 | 1042.525 | 0 | 0 | 0 |  | Fe-Cr-Ni-Cu-Ta
6505 | 4.719667 | 8.239156 | 7.441164 | 24.16642 | 55.4336 | 69.56891 | 0.321609 | 0.15306 | 1104.83 | 0 | 0 | 0 |  | Fe-Cr-Ni-Cu-Ta
6506 | 3.236675 | 6.026973 | 5.103036 | 22.71109 | 62.92223 | 67.92489 | 0.3274775 | 0.1555691 | 1130.199 | 0 | 0 | 0 |  | Fe-Cr-Ni-Cu-Ta
6507 | 36.03939 | 37.96928 | 5.981132 | 10.79151 | 9.218682 | 91.00183 | 0.266644 | 0.07087433 | 382.8373 | 0 | 0 | 0 |  | Fe-Cr-Ni-Cu-Ta
6508 | 31.58591 | 32.86761 | 9.76456 | 13.74188 | 12.04005 | 87.96365 | 0.2737103 | 0.07989381 | 452.8913 | 0 | 0 | 0 |  | Fe-Cr-Ni-Cu-Ta
6509 | 25.14614 | 26.64142 | 12.75968 | 15.78635 | 19.66641 | 84.42454 | 0.2830422 | 0.1000602 | 631.2702 | 0 | 0 | 0 |  | Fe-Cr-Ni-Cu-Ta
6510 | 20.1794 | 21.79397 | 14.423 | 17.4506 | 26.15303 | 81.38924 | 0.2910316 | 0.1152182 | 770.8251 | 0 | 0 | 0 |  | Fe-Cr-Ni-Cu-Ta
6511 | 14.73375 | 17.14721 | 14.71212 | 17.60318 | 35.80374 | 78.51643 | 0.2996742 | 0.1330086 | 948.8976 | 0 | 0 | 0 |  | Fe-Cr-Ni-Cu-Ta
6512 | 10.83772 | 13.24364 | 13.52726 | 18.4977 | 43.89366 | 75.61213 | 0.3077488 | 0.1447017 | 1062.364 | 0 | 0 | 0 |  | Fe-Cr-Ni-Cu-Ta
6513 | 7.473222 | 9.857021 | 11.7825 | 18.42419 | 52.46307 | 73.02262 | 0.3155649 | 0.1535095 | 1149.173 | 0 | 0 | 0 |  | Fe-Cr-Ni-Cu-Ta
6514 | 4.972533 | 6.687266 | 9.87239 | 17.60279 | 60.86502 | 70.61958 | 0.3233062 | 0.1597589 | 1211.496 | 0 | 0 | 0 |  | Fe-Cr-Ni-Cu-Ta
6515 | 2.99944 | 5.119785 | 6.305339 | 15.92705 | 69.64839 | 69.30369 | 0.3287558 | 0.1578882 | 1197.054 | 0 | 0 | 0 |  | Fe-Cr-Ni-Cu-Ta
6516 | 42.50521 | 30.77994 | 8.935327 | 8.59821 | 9.181309 | 88.93799 | 0.2730545 | 0.07254997 | 392.1694 | 0 | 0 | 0 |  | Fe-Cr-Ni-Cu-Ta
6517 | 35.40418 | 26.20123 | 13.35846 | 10.32948 | 14.70665 | 86.27914 | 0.2801468 | 0.08908469 | 534.444 | 0 | 0 | 0 |  | Fe-Cr-Ni-Cu-Ta
6518 | 28.04128 | 21.36081 | 16.96976 | 11.60255 | 22.02559 | 83.40086 | 0.2882129 | 0.1078554 | 708.8795 | 0 | 0 | 0 |  | Fe-Cr-Ni-Cu-Ta
6519 | 21.8273 | 17.419 | 18.02614 | 12.41819 | 30.30937 | 80.85293 | 0.29562 | 0.125776 | 887.6412 | 0 | 0 | 0 |  | Fe-Cr-Ni-Cu-Ta
6520 | 16.41289 | 13.28793 | 18.00142 | 12.99169 | 39.30608 | 78.03389 | 0.3038999 | 0.1414401 | 1048.403 | 0 | 0 | 0 |  | Fe-Cr-Ni-Cu-Ta
6521 | 11.85242 | 10.42206 | 17.30265 | 13.48638 | 46.9365 | 75.71421 | 0.3107343 | 0.1520951 | 1158.637 | 0 | 0 | 0 |  | Fe-Cr-Ni-Cu-Ta
6522 | 7.634092 | 7.107674 | 14.8137 | 13.36387 | 57.08066 | 72.96435 | 0.3192911 | 0.1616309 | 1258.464 | 0 | 0 | 0 |  | Fe-Cr-Ni-Cu-Ta
6523 | 4.781003 | 5.440506 | 12.28393 | 12.08913 | 65.40543 | 71.56876 | 0.3247985 | 0.1644774 | 1295.761 | 0 | 0 | 0 |  | Fe-Cr-Ni-Cu-Ta
6524 | 2.790358 | 3.463928 | 7.821084 | 10.58345 | 75.34118 | 69.82284 | 0.3315851 | 0.1587008 | 1235.475 | 0 | 0 | 0 |  | Fe-Cr-Ni-Cu-Ta
6525 | 47.31421 | 22.0258 | 13.92476 | 7.537164 | 9.198066 | 85.84557 | 0.2817198 | 0.07356123 | 392.1735 | 0 | 0 | 0 |  | Fe-Cr-Ni-Cu-Ta
6526 | 36.83239 | 18.77926 | 19.357 | 7.982868 | 17.04848 | 83.79461 | 0.2882764 | 0.09791021 | 611.3322 | 0 | 0 | 0 |  | Fe-Cr-Ni-Cu-Ta
6527 | 29.66615 | 15.34471 | 22.5201 | 8.438973 | 24.03006 | 81.6498 | 0.294808 | 0.1152836 | 780.3439 | 0 | 0 | 0 |  | Fe-Cr-Ni-Cu-Ta
6528 | 22.33751 | 12.9086 | 22.66903 | 9.640904 | 32.44395 | 79.51003 | 0.3010139 | 0.1315898 | 947.5031 | 0 | 0 | 0 |  | Fe-Cr-Ni-Cu-Ta
6529 | 16.85337 | 10.46082 | 22.14293 | 9.588378 | 40.95451 | 77.65951 | 0.3070835 | 0.1465376 | 1110.737 | 0 | 0 | 0 |  | Fe-Cr-Ni-Cu-Ta
6530 | 11.27686 | 7.582793 | 20.41342 | 9.980037 | 50.74689 | 75.12986 | 0.3148541 | 0.1598469 | 1255.738 | 0 | 0 | 0 |  | Fe-Cr-Ni-Cu-Ta
6531 | 7.44589 | 5.332653 | 18.06062 | 9.775813 | 59.38502 | 73.07214 | 0.3215469 | 0.1666398 | 1330.171 | 0 | 0 | 0 |  | Fe-Cr-Ni-Cu-Ta
6532 | 4.083149 | 3.801591 | 13.94816 | 8.711339 | 69.45576 | 71.47259 | 0.3277828 | 0.1676384 | 1347.651 | 0 | 0 | 0 |  | Fe-Cr-Ni-Cu-Ta
6533 | 2.214071 | 2.473676 | 8.843281 | 7.557901 | 78.91107 | 70.02422 | 0.3336289 | 0.1577629 | 1241.861 | 0 | 0 | 0 |  | Fe-Cr-Ni-Cu-Ta
6534 | 48.33354 | 14.71175 | 20.51648 | 7.403407 | 9.034834 | 82.88087 | 0.2897695 | 0.07420814 | 388.7227 | 1 | 0 | 0 |  | Fe-Cr-Ni-Cu-Ta
6535 | 37.47848 | 12.98385 | 25.65132 | 6.942245 | 16.9441 | 81.57377 | 0.2948204 | 0.0989919 | 612.9775 | 0 | 0 | 0 |  | Fe-Cr-Ni-Cu-Ta
6536 | 29.56221 | 11.46821 | 28.48306 | 6.540649 | 23.94587 | 80.41432 | 0.2992378 | 0.1167854 | 791.3994 | 0 | 0 | 0 |  | Fe-Cr-Ni-Cu-Ta
6537 | 22.32036 | 9.0052 | 28.15274 | 6.772644 | 33.74906 | 78.44979 | 0.3056636 | 0.1376187 | 1012.318 | 0 | 0 | 0 |  | Fe-Cr-Ni-Cu-Ta
6538 | 16.44008 | 7.015448 | 27.3599 | 7.014933 | 42.16964 | 76.63828 | 0.3115158 | 0.1520016 | 1171.058 | 0 | 0 | 0 |  | Fe-Cr-Ni-Cu-Ta
6539 | 11.34209 | 5.279992 | 25.16764 | 7.169833 | 51.04044 | 74.82674 | 0.3174482 | 0.1630944 | 1296.924 | 0 | 0 | 0 |  | Fe-Cr-Ni-Cu-Ta
6540 | 6.785562 | 3.685299 | 21.99098 | 7.077594 | 60.46057 | 72.97323 | 0.3237225 | 0.1710743 | 1390.045 | 0 | 0 | 0 |  | Fe-Cr-Ni-Cu-Ta
6541 | 3.473823 | 2.310201 | 16.69159 | 6.776091 | 70.74829 | 71.12992 | 0.3301823 | 0.1713868 | 1396.053 | 0 | 0 | 0 |  | Fe-Cr-Ni-Cu-Ta
6542 | 1.737339 | 1.617539 | 10.50003 | 5.93054 | 80.21455 | 69.95997 | 0.3351472 | 0.1592408 | 1264.863 | 0 | 0 | 0 |  | Fe-Cr-Ni-Cu-Ta
6543 | 36.41714 | 8.072846 | 33.7207 | 4.933043 | 16.85627 | 79.89807 | 0.3005279 | 0.1001339 | 618.4628 | 1 | 0 | 0 |  | Fe-Cr-Ni-Cu-Ta
6544 | 28.62872 | 7.615598 | 35.24975 | 4.653635 | 23.85229 | 79.12631 | 0.3038351 | 0.1182677 | 801.6822 | 1 | 0 | 0 |  | Fe-Cr-Ni-Cu-Ta
6545 | 21.28061 | 6.368522 | 35.14932 | 5.188785 | 32.01276 | 77.63548 | 0.308716 | 0.136101 | 989.9675 | 1 | 0 | 0 |  | Fe-Cr-Ni-Cu-Ta
6546 | 15.38102 | 5.20742 | 33.06841 | 5.568638 | 40.77451 | 76.15847 | 0.3136343 | 0.1517931 | 1164.877 | 0 | 0 | 0 |  | Fe-Cr-Ni-Cu-Ta
6547 | 10.06355 | 3.513602 | 29.74966 | 5.725449 | 50.94774 | 74.25512 | 0.3199618 | 0.166014 | 1328.266 | 0 | 0 | 0 |  | Fe-Cr-Ni-Cu-Ta
6548 | 6.293816 | 2.663554 | 25.85997 | 5.859388 | 59.32327 | 72.86136 | 0.3247263 | 0.1733076 | 1415.855 | 0 | 0 | 0 |  | Fe-Cr-Ni-Cu-Ta
6549 | 2.99142 | 1.392571 | 19.91352 | 6.240325 | 69.46216 | 70.82466 | 0.3312298 | 0.175078 | 1434.879 | 0 | 0 | 0 |  | Fe-Cr-Ni-Cu-Ta
6550 | 26.07674 | 4.552235 | 42.8264 | 2.781717 | 23.76291 | 78.09067 | 0.3078446 | 0.1198611 | 814.072 | 1 | 0 | 0 |  | Fe-Cr-Ni-Cu-Ta
6551 | 18.9516 | 4.234744 | 41.43309 | 3.450278 | 31.93029 | 76.97307 | 0.3116656 | 0.1381274 | 1009.631 | 1 | 0 | 0 |  | Fe-Cr-Ni-Cu-Ta
6552 | 13.25212 | 3.246923 | 38.85492 | 3.96817 | 40.67786 | 75.51322 | 0.316468 | 0.1544241 | 1191.746 | 1 | 0 | 0 |  | Fe-Cr-Ni-Cu-Ta
6553 | 8.453614 | 2.421749 | 36.2254 | 4.439547 | 48.45969 | 74.1209 | 0.3210047 | 0.1656645 | 1320.446 | 1 | 0 | 0 |  | Fe-Cr-Ni-Cu-Ta
6554 | 4.689791 | 2.1832 | 30.80859 | 5.33632 | 56.9821 | 72.80148 | 0.3251147 | 0.1744964 | 1425.537 | 0 | 0 | 0 |  | Fe-Cr-Ni-Cu-Ta
6555 | 7.003202 | 25.53779 | 3.06707 | 1.992164 | 62.39977 | 87.40852 | 0.2894142 | 0.1448094 | 1222.267 | 0 | 0 | 0 |  | Fe-Cr-Ni-Cu-Ta
6556 | 5.928353 | 20.07111 | 2.832368 | 3.066195 | 68.10197 | 83.83915 | 0.2989487 | 0.1471311 | 1233.338 | 0 | 0 | 0 |  | Fe-Cr-Ni-Cu-Ta
6557 | 5.091969 | 16.11888 | 2.140839 | 4.055759 | 72.59256 | 80.95048 | 0.3065268 | 0.1463604 | 1208.742 | 0 | 0 | 0 |  | Fe-Cr-Ni-Cu-Ta
6558 | 4.293439 | 11.99214 | 2.005677 | 5.970956 | 75.73779 | 77.41293 | 0.3149019 | 0.1461246 | 1177.694 | 0 | 0 | 0 |  | Fe-Cr-Ni-Cu-Ta
6559 | 3.206748 | 9.383386 | 1.444529 | 7.297653 | 78.66768 | 74.90097 | 0.3210007 | 0.1426982 | 1119.571 | 0 | 0 | 0 |  | Fe-Cr-Ni-Cu-Ta
6560 | 13.17206 | 32.91853 | 4.372096 | 2.366518 | 47.17079 | 91.14939 | 0.2766479 | 0.1356271 | 1105.77 | 0 | 0 | 0 |  | Fe-Cr-Ni-Cu-Ta
6561 | 10.72592 | 25.84689 | 4.642179 | 3.589583 | 55.19542 | 87.1464 | 0.2876543 | 0.1444412 | 1197.57 | 0 | 0 | 0 |  | Fe-Cr-Ni-Cu-Ta
6562 | 9.33296 | 20.63731 | 4.904872 | 4.646071 | 60.47879 | 83.86015 | 0.2964096 | 0.1490367 | 1235.655 | 0 | 0 | 0 |  | Fe-Cr-Ni-Cu-Ta
6563 | 7.768153 | 16.53141 | 4.665713 | 6.313616 | 64.72111 | 80.72408 | 0.3041977 | 0.151808 | 1249.223 | 0 | 0 | 0 |  | Fe-Cr-Ni-Cu-Ta
6564 | 5.7834 | 12.72723 | 4.973605 | 8.375427 | 68.14033 | 77.3939 | 0.3121352 | 0.1535011 | 1242.307 | 0 | 0 | 0 |  | Fe-Cr-Ni-Cu-Ta
6565 | 4.499889 | 9.775719 | 4.204241 | 10.24048 | 71.27967 | 74.54801 | 0.3188053 | 0.1529976 | 1211.988 | 0 | 0 | 0 |  | Fe-Cr-Ni-Cu-Ta
6566 | 3.423518 | 7.285589 | 3.598412 | 12.79943 | 72.89305 | 71.70572 | 0.3247864 | 0.1521787 | 1172.861 | 0 | 0 | 0 |  | Fe-Cr-Ni-Cu-Ta
6567 | 23.40352 | 39.07119 | 3.392981 | 2.754818 | 31.37749 | 93.84719 | 0.2665257 | 0.1157516 | 865.505 | 0 | 0 | 0 |  | Fe-Cr-Ni-Cu-Ta
6568 | 20.05509 | 31.81184 | 6.245814 | 3.38072 | 38.50654 | 90.39735 | 0.2763889 | 0.1269525 | 981.9613 | 0 | 0 | 0 |  | Fe-Cr-Ni-Cu-Ta
6569 | 16.47332 | 24.92325 | 7.214534 | 4.686079 | 46.70281 | 86.55605 | 0.286973 | 0.1410907 | 1134.83 | 0 | 0 | 0 |  | Fe-Cr-Ni-Cu-Ta
6570 | 13.4176 | 20.22574 | 8.058886 | 6.543142 | 51.75463 | 83.30609 | 0.2952093 | 0.146844 | 1183.38 | 0 | 0 | 0 |  | Fe-Cr-Ni-Cu-Ta
6571 | 10.41805 | 16.54648 | 8.373731 | 9.065028 | 55.59672 | 80.15899 | 0.3025651 | 0.1519034 | 1220.807 | 0 | 0 | 0 |  | Fe-Cr-Ni-Cu-Ta
6572 | 8.194521 | 13.07907 | 8.613146 | 11.32225 | 58.79101 | 77.11179 | 0.3096733 | 0.1551772 | 1233.343 | 0 | 0 | 0 |  | Fe-Cr-Ni-Cu-Ta
6573 | 6.156019 | 9.899903 | 7.646961 | 14.64615 | 61.65097 | 73.69866 | 0.3169779 | 0.1565878 | 1215.324 | 0 | 0 | 0 |  | Fe-Cr-Ni-Cu-Ta
6574 | 4.342659 | 7.58101 | 6.846762 | 17.91233 | 63.31724 | 70.77865 | 0.3228954 | 0.1569924 | 1186.409 | 0 | 0 | 0 |  | Fe-Cr-Ni-Cu-Ta
6575 | 3.200382 | 5.959391 | 5.045815 | 21.8495 | 63.94491 | 68.10452 | 0.327615 | 0.1557998 | 1138.172 | 0 | 0 | 0 |  | Fe-Cr-Ni-Cu-Ta
6576 | 31.62565 | 33.31919 | 5.248623 | 2.840963 | 26.96557 | 91.491 | 0.27169 | 0.1121369 | 808.0617 | 0 | 0 | 0 |  | Fe-Cr-Ni-Cu-Ta
6577 | 26.86413 | 27.95423 | 8.304857 | 3.596187 | 33.28059 | 88.76045 | 0.2795363 | 0.1274123 | 971.8465 | 0 | 0 | 0 |  | Fe-Cr-Ni-Cu-Ta
6578 | 21.60218 | 22.88673 | 10.9614 | 5.93316 | 38.61654 | 85.40279 | 0.2880097 | 0.13687 | 1063.099 | 0 | 0 | 0 |  | Fe-Cr-Ni-Cu-Ta
6579 | 17.50595 | 18.90662 | 12.51218 | 7.967722 | 43.10753 | 82.50258 | 0.295241 | 0.1425653 | 1110.184 | 0 | 0 | 0 |  | Fe-Cr-Ni-Cu-Ta
6580 | 13.48109 | 15.68935 | 13.46129 | 11.50468 | 45.86358 | 79.34896 | 0.3020114 | 0.1470019 | 1134.526 | 0 | 0 | 0 |  | Fe-Cr-Ni-Cu-Ta
6581 | 10.2537 | 12.52997 | 12.7983 | 14.58407 | 49.83396 | 76.22162 | 0.3090093 | 0.1515777 | 1160.564 | 0 | 0 | 0 |  | Fe-Cr-Ni-Cu-Ta
6582 | 7.473222 | 9.857021 | 11.7825 | 18.42419 | 52.46307 | 73.02262 | 0.3155649 | 0.1546815 | 1163.609 | 0 | 0 | 0 |  | Fe-Cr-Ni-Cu-Ta
6583 | 5.34502 | 7.188201 | 10.61192 | 22.97598 | 53.87888 | 69.57855 | 0.3222293 | 0.1542542 | 1115.917 | 0 | 0 | 0 |  | Fe-Cr-Ni-Cu-Ta
6584 | 3.560741 | 6.077877 | 7.48529 | 29.03661 | 53.83948 | 66.5868 | 0.326704 | 0.1526071 | 1057.565 | 0 | 0 | 0 |  | Fe-Cr-Ni-Cu-Ta
6585 | 38.6663 | 28.00002 | 8.128322 | 2.93312 | 22.27224 | 89.35839 | 0.2764053 | 0.1059614 | 726.5923 | 0 | 0 | 0 |  | Fe-Cr-Ni-Cu-Ta
6586 | 32.32022 | 23.91891 | 12.19484 | 4.714852 | 26.85118 | 86.78432 | 0.2831567 | 0.1202479 | 870.697 | 0 | 0 | 0 |  | Fe-Cr-Ni-Cu-Ta
6587 | 26.17127 | 19.93631 | 15.83809 | 7.219203 | 30.83513 | 83.87272 | 0.2902973 | 0.1288321 | 949.1306 | 0 | 0 | 0 |  | Fe-Cr-Ni-Cu-Ta
6588 | 21.1346 | 16.86621 | 17.45408 | 10.30637 | 34.23874 | 81.11473 | 0.2965092 | 0.1326872 | 971.876 | 0 | 0 | 0 |  | Fe-Cr-Ni-Cu-Ta
6589 | 16.66285 | 13.4903 | 18.27557 | 14.01389 | 37.55738 | 77.88799 | 0.3035331 | 0.1387488 | 1013.615 | 0 |  | 0 |  | Fe-Cr-Ni-Cu-Ta
6590 | 12.54714 | 11.03294 | 18.31684 | 17.44952 | 40.65356 | 75.08445 | 0.3095216 | 0.143703 | 1043.724 | 0 |  | 0 |  | Fe-Cr-Ni-Cu-Ta
6591 | 8.709244 | 8.108687 | 16.9 | 22.86898 | 43.4131 | 71.25785 | 0.3170289 | 0.1472558 | 1042.702 | 0 | 0 | 0 |  | Fe-Cr-Ni-Cu-Ta
6592 | 5.983832 | 6.809255 | 15.37439 | 28.74808 | 43.08445 | 68.36641 | 0.321568 | 0.1460525 | 992.7569 | 0 | 0 | 0 |  | Fe-Cr-Ni-Cu-Ta
6593 | 3.948408 | 4.901521 | 11.06698 | 37.43943 | 42.64366 | 64.2321 | 0.3279656 | 0.1433839 | 912.2095 | 0 | 0 | 0 |  | Fe-Cr-Ni-Cu-Ta
6594 | 43.82685 | 20.40236 | 12.89842 | 2.992126 | 19.88025 | 86.26762 | 0.2841105 | 0.1083441 | 735.2203 | 0 | 0 | 0 |  | Fe-Cr-Ni-Cu-Ta
6595 | 35.52263 | 18.11147 | 18.66867 | 5.774248 | 21.92298 | 84.02925 | 0.2893347 | 0.1095965 | 735.0952 | 0 | 0 | 0 |  | Fe-Cr-Ni-Cu-Ta
6596 | 29.66615 | 15.34471 | 22.5201 | 8.438973 | 24.03006 | 81.6498 | 0.294808 | 0.1152836 | 780.3439 | 0 | 0 | 0 |  | Fe-Cr-Ni-Cu-Ta
6597 | 23.08512 | 13.34064 | 23.42774 | 11.77513 | 28.37138 | 79.22379 | 0.3001962 | 0.1278853 | 899.5329 | 0 | 0 | 0 |  | Fe-Cr-Ni-Cu-Ta
6598 | 18.49119 | 11.47741 | 24.29479 | 15.78028 | 29.95633 | 76.74726 | 0.3049903 | 0.1278505 | 877.3791 | 0 |  | 0 |  | Fe-Cr-Ni-Cu-Ta
6599 | 13.18733 | 8.867433 | 23.87176 | 20.84073 | 33.23275 | 73.33264 | 0.3118495 | 0.1311833 | 882.1616 | 0 | 0 | 0 |  | Fe-Cr-Ni-Cu-Ta
6600 | 9.362253 | 6.705128 | 22.70892 | 26.22258 | 35.00112 | 70.09037 | 0.3178976 | 0.1370094 | 910.5867 | 0 |  | 0 |  | Fe-Cr-Ni-Cu-Ta
6601 | 5.748463 | 5.352071 | 19.63692 | 34.33993 | 34.92261 | 66.4663 | 0.3234342 | 0.1381707 | 879.6193 | 0 | 0 | 0 |  | Fe-Cr-Ni-Cu-Ta
6602 | 3.527583 | 3.941201 | 14.08961 | 44.15281 | 34.28879 | 62.40229 | 0.3293556 | 0.1325242 | 775.365 | 0 | 0 | 0 |  | Fe-Cr-Ni-Cu-Ta
6603 | 44.82968 | 13.64524 | 19.02917 | 2.942876 | 19.55303 | 83.37493 | 0.2918308 | 0.1045625 | 681.0982 | 0 | 0 | 0 |  | Fe-Cr-Ni-Cu-Ta
6604 | 36.80413 | 12.75023 | 25.18978 | 5.843428 | 19.41243 | 81.70614 | 0.2952911 | 0.1053142 | 678.285 | 0 | 0 | 0 |  | Fe-Cr-Ni-Cu-Ta
6605 | 30.61936 | 11.87832 | 29.50161 | 8.710127 | 19.29058 | 80.13419 | 0.2983749 | 0.1057928 | 672.6395 | 0 | 0 | 0 |  | Fe-Cr-Ni-Cu-Ta
6606 | 24.63192 | 9.937803 | 31.06831 | 13.07957 | 21.2824 | 77.54979 | 0.3034606 | 0.1058383 | 655.841 | 1 | 0 | 0 |  | Fe-Cr-Ni-Cu-Ta
6607 | 19.20574 | 8.195634 | 31.96256 | 17.30062 | 23.33544 | 75.03802 | 0.3083926 | 0.111497 | 693.3594 | 1 | 0 | 0 |  | Fe-Cr-Ni-Cu-Ta
6608 | 14.15453 | 6.589243 | 31.40832 | 22.36924 | 25.47866 | 72.25835 | 0.3135547 | 0.1210481 | 764.9825 | 1 | 0 | 0 |  | Fe-Cr-Ni-Cu-Ta
6609 | 9.188534 | 4.990374 | 29.77865 | 28.75195 | 27.29049 | 68.99767 | 0.3193007 | 0.1247851 | 770.8183 | 1 | 0 | 0 |  | Fe-Cr-Ni-Cu-Ta
6610 | 5.214676 | 3.467922 | 25.05633 | 37.29669 | 28.96438 | 65.07214 | 0.3256799 | 0.1270706 | 751.9592 | 0 | 0 | 0 |  | Fe-Cr-Ni-Cu-Ta
6611 | 2.949029 | 2.745675 | 17.82318 | 47.81699 | 28.66513 | 61.20987 | 0.3308786 | 0.1240297 | 680.8804 | 0 | 0 | 0 |  | Fe-Cr-Ni-Cu-Ta
6612 | 37.09327 | 8.222727 | 34.34676 | 6.029557 | 14.30769 | 79.7528 | 0.3001048 | 0.09294656 | 547.4283 | 1 | 0 | 0 |  | Fe-Cr-Ni-Cu-Ta
6613 | 30.74328 | 8.178097 | 37.85335 | 8.995246 | 14.23003 | 78.52416 | 0.30226 | 0.09335727 | 543.4144 | 1 | 0 | 0 |  | Fe-Cr-Ni-Cu-Ta
6614 | 23.96035 | 7.170471 | 39.57547 | 12.65805 | 16.63566 | 76.52184 | 0.3062904 | 0.1007188 | 600.1768 | 1 | 0 | 0 |  | Fe-Cr-Ni-Cu-Ta
6615 | 18.34723 | 6.211662 | 39.44559 | 17.08082 | 18.9147 | 74.31984 | 0.3103408 | 0.1070345 | 644.5983 | 1 | 0 | 0 |  | Fe-Cr-Ni-Cu-Ta
6616 | 12.98152 | 4.532386 | 38.3757 | 23.0799 | 21.03048 | 71.23979 | 0.3158917 | 0.1124818 | 672.0388 | 1 |  | 0 |  | Fe-Cr-Ni-Cu-Ta
6617 | 8.700881 | 3.682228 | 35.7501 | 28.80109 | 23.06571 | 68.62628 | 0.3202608 | 0.1170862 | 692.2565 | 1 | 0 | 0 |  | Fe-Cr-Ni-Cu-Ta
6618 | 4.501023 | 2.095324 | 29.96276 | 36.70429 | 26.73661 | 64.71395 | 0.3270649 | 0.120404 | 686.1649 | 1 | 0 | 0 |  | Fe-Cr-Ni-Cu-Ta
6619 | 29.06409 | 5.073739 | 47.7326 | 9.301172 | 8.828395 | 77.13168 | 0.3056795 | 0.07635174 | 386.9281 | 1 | 0 | 0 |  | Fe-Cr-Ni-Cu-Ta
6620 | 22.12484 | 4.943807 | 48.37063 | 13.09097 | 11.46975 | 75.47898 | 0.3087559 | 0.08611347 | 460.9784 | 1 | 0 | 0 |  | Fe-Cr-Ni-Cu-Ta
6621 | 16.37302 | 4.011579 | 48.00532 | 17.64965 | 13.96043 | 73.25139 | 0.3128726 | 0.09437918 | 519.9949 | 1 | 0 | 0 |  | Fe-Cr-Ni-Cu-Ta
6622 | 11.01295 | 3.154934 | 47.19265 | 22.17055 | 16.46892 | 71.00851 | 0.3170148 | 0.1081777 | 629.2198 | 1 | 0 | 0 |  | Fe-Cr-Ni-Cu-Ta
6623 | 6.434243 | 2.995281 | 42.26839 | 27.45472 | 20.84736 | 68.69995 | 0.3209041 | 0.1133732 | 658.0417 | 1 |  | 0 |  | Fe-Cr-Ni-Cu-Ta
6624 | 37.46579 | 24.49182 | 2.513602 | 4.535189 | 30.9936 | 87.41384 | 0.2814631 | 0.1204589 | 879.7001 | 0 | 0 | 0 |  | Fe-Cr-Ni-Cu-Ta
6625 | 32.54781 | 29.54585 | 4.276318 | 4.629351 | 29.00068 | 89.39143 | 0.2763299 | 0.1157676 | 837.7019 | 0 | 0 | 0 |  | Fe-Cr-Ni-Cu-Ta
6626 | 28.50541 | 34.3456 | 6.168572 | 3.815898 | 27.16452 | 91.52259 | 0.2712838 | 0.111034 | 796.5765 | 0 | 0 | 0 |  | Fe-Cr-Ni-Cu-Ta
6627 | 22.90171 | 38.69638 | 9.806977 | 3.86058 | 24.73435 | 93.07705 | 0.2673416 | 0.106715 | 755.9038 | 0 | 0 | 0 |  | Fe-Cr-Ni-Cu-Ta
6628 | 19.61579 | 43.99761 | 13.12047 | 3.043636 | 20.2225 | 95.24988 | 0.2618827 | 0.09717669 | 661.5078 | 0 | 0 | 0 |  | Fe-Cr-Ni-Cu-Ta
6629 | 35.89184 | 13.75989 | 2.219142 | 4.804688 | 43.32443 | 82.0964 | 0.2967395 | 0.1415259 | 1098.295 | 0 | 0 | 0 |  | Fe-Cr-Ni-Cu-Ta
6630 | 32.01403 | 18.29033 | 3.823807 | 5.795276 | 40.07655 | 83.81851 | 0.2915604 | 0.1356886 | 1038.644 | 0 | 0 | 0 |  | Fe-Cr-Ni-Cu-Ta
6631 | 27.92169 | 21.89163 | 5.406229 | 6.688619 | 38.09183 | 85.05356 | 0.2878675 | 0.1323303 | 1005.915 | 0 | 0 | 0 |  | Fe-Cr-Ni-Cu-Ta
6632 | 24.52254 | 25.6855 | 8.05478 | 6.975796 | 34.76139 | 86.57058 | 0.2836245 | 0.1262825 | 943.4518 | 0 | 0 | 0 |  | Fe-Cr-Ni-Cu-Ta
6633 | 20.9951 | 30.07286 | 11.88259 | 8.26943 | 28.78002 | 87.96533 | 0.2788814 | 0.1163629 | 834.5574 | 0 | 0 | 0 |  | Fe-Cr-Ni-Cu-Ta
6634 | 17.625 | 34.38212 | 15.87891 | 7.63991 | 24.47406 | 89.83954 | 0.2741632 | 0.1086587 | 758.5642 | 0 | 0 | 0 |  | Fe-Cr-Ni-Cu-Ta
6635 | 14.0785 | 37.68464 | 21.27172 | 7.008464 | 19.95668 | 91.18265 | 0.270872 | 0.0999964 | 671.4049 | 0 | 0 | 0 |  | Fe-Cr-Ni-Cu-Ta
6636 | 31.54591 | 6.777837 | 1.912931 | 2.761138 | 57.00218 | 78.47936 | 0.3093625 | 0.157875 | 1288.048 | 0 | 0 | 0 |  | Fe-Cr-Ni-Cu-Ta
6637 | 28.45027 | 9.213371 | 2.60032 | 5.62998 | 54.10606 | 78.68576 | 0.3069482 | 0.1543262 | 1237.813 | 0 | 0 | 0 |  | Fe-Cr-Ni-Cu-Ta
6638 | 25.32491 | 12.69617 | 4.095178 | 7.388762 | 50.49498 | 79.84484 | 0.3026715 | 0.1489696 | 1176.006 | 0 | 0 | 0 |  | Fe-Cr-Ni-Cu-Ta
6639 | 22.90618 | 15.68137 | 6.373157 | 9.19906 | 45.84023 | 80.75363 | 0.2988925 | 0.1439487 | 1115.591 | 0 | 0 | 0 |  | Fe-Cr-Ni-Cu-Ta
6640 | 20.92252 | 18.80807 | 9.858201 | 10.67205 | 39.73916 | 81.84897 | 0.2947105 | 0.1357476 | 1019.959 | 0 | 0 | 0 |  | Fe-Cr-Ni-Cu-Ta
6641 | 18.17882 | 21.86182 | 13.53448 | 12.06621 | 34.35866 | 82.812 | 0.2910873 | 0.128025 | 932.7332 | 0 | 0 | 0 |  | Fe-Cr-Ni-Cu-Ta
6642 | 15.16804 | 25.27115 | 19.29932 | 11.80885 | 28.45263 | 84.37255 | 0.2868765 | 0.1190935 | 840.1512 | 0 | 0 | 0 |  | Fe-Cr-Ni-Cu-Ta
6643 | 12.65034 | 28.26725 | 25.70675 | 11.51544 | 21.86022 | 85.69139 | 0.2832539 | 0.1075775 | 721.1621 | 0 | 0 | 0 |  | Fe-Cr-Ni-Cu-Ta
6644 | 10.52919 | 30.22635 | 33.20127 | 8.985552 | 17.05764 | 87.14002 | 0.2806937 | 0.09865716 | 636.5198 | 0 | 0 | 0 |  | Fe-Cr-Ni-Cu-Ta
6645 | 23.19143 | 5.02145 | 1.700664 | 3.682127 | 66.40433 | 76.07137 | 0.3169227 | 0.1611173 | 1322.977 | 0 | 0 | 0 |  | Fe-Cr-Ni-Cu-Ta
6646 | 21.60949 | 6.882944 | 2.390887 | 6.470669 | 62.64601 | 76.18851 | 0.3144893 | 0.1582007 | 1275.532 | 0 | 0 | 0 |  | Fe-Cr-Ni-Cu-Ta
6647 | 19.98229 | 9.02031 | 4.455205 | 9.646012 | 56.89618 | 76.41435 | 0.3113972 | 0.1544887 | 1217.246 | 0 | 0 | 0 |  | Fe-Cr-Ni-Cu-Ta
6648 | 18.40733 | 11.22837 | 6.671617 | 12.27807 | 51.41461 | 76.84787 | 0.3082216 | 0.1502633 | 1158.846 | 0 | 0 | 0 |  | Fe-Cr-Ni-Cu-Ta
6649 | 17.03707 | 13.3243 | 10.74446 | 14.7332 | 44.16098 | 77.34448 | 0.3049345 | 0.1432404 | 1068.934 | 0 | 0 | 0 |  | Fe-Cr-Ni-Cu-Ta
6650 | 15.23648 | 16.21237 | 15.25224 | 15.68582 | 37.61309 | 78.63006 | 0.300611 | 0.1350943 | 979.5205 | 0 | 0 | 0 |  | Fe-Cr-Ni-Cu-Ta
6651 | 13.29188 | 18.92697 | 21.36728 | 16.01395 | 30.39993 | 79.94403 | 0.2965933 | 0.1241501 | 862.9879 | 0 | 0 | 0 |  | Fe-Cr-Ni-Cu-Ta
6652 | 10.54251 | 21.14115 | 28.98129 | 15.68693 | 23.64813 | 81.06854 | 0.2935834 | 0.1141707 | 760.5771 | 0 | 0 | 0 |  | Fe-Cr-Ni-Cu-Ta
6653 | 9.535317 | 22.59803 | 39.17862 | 11.83619 | 16.85184 | 82.89034 | 0.2905899 | 0.1006377 | 633.2801 | 1 | 0 | 0 |  | Fe-Cr-Ni-Cu-Ta
6654 | 17.35721 | 3.693789 | 1.563765 | 5.078587 | 72.30664 | 73.85477 | 0.3230439 | 0.1593427 | 1290.396 | 0 | 0 | 0 |  | Fe-Cr-Ni-Cu-Ta
6655 | 16.50179 | 4.956093 | 2.797548 | 8.479803 | 67.26477 | 73.57388 | 0.3209991 | 0.1591222 | 1266.203 | 0 | 0 | 0 |  | Fe-Cr-Ni-Cu-Ta
6656 | 15.41776 | 6.379828 | 4.801599 | 12.34524 | 61.05557 | 73.29778 | 0.3186924 | 0.157317 | 1222.339 | 0 | 0 | 0 |  | Fe-Cr-Ni-Cu-Ta
6657 | 14.51007 | 7.880548 | 7.625667 | 15.13454 | 54.84917 | 73.48882 | 0.3159808 | 0.1545171 | 1176.404 | 0 | 0 | 0 |  | Fe-Cr-Ni-Cu-Ta
6658 | 12.93701 | 9.635936 | 11.55822 | 17.66458 | 48.20425 | 73.87284 | 0.3130519 | 0.1492715 | 1106.521 | 0 | 0 | 0 |  | Fe-Cr-Ni-Cu-Ta
6659 | 11.83429 | 11.66638 | 16.09735 | 19.80258 | 40.5994 | 74.59421 | 0.3094585 | 0.140977 | 1008.474 | 0 | 0 | 0 |  | Fe-Cr-Ni-Cu-Ta
6660 | 9.805185 | 14.0447 | 23.78329 | 20.59738 | 31.76944 | 75.84856 | 0.3053217 | 0.1291916 | 882.4853 | 0 |  | 0 |  | Fe-Cr-Ni-Cu-Ta
6661 | 8.888485 | 15.04649 | 32.27431 | 20.22768 | 23.56304 | 76.73653 | 0.3028447 | 0.1155085 | 742.3353 | 0 | 0 | 0 |  | Fe-Cr-Ni-Cu-Ta
6662 | 6.848066 | 15.93962 | 44.98691 | 15.58426 | 16.64113 | 78.63147 | 0.3001832 | 0.1024222 | 624.4228 | 1 | 0 | 0 |  | Fe-Cr-Ni-Cu-Ta
6663 | 11.75896 | 3.06547 | 1.483161 | 7.49282 | 76.19959 | 71.64664 | 0.3281627 | 0.1547493 | 1217.757 | 0 | 0 | 0 |  | Fe-Cr-Ni-Cu-Ta
6664 | 11.69099 | 3.786027 | 3.205628 | 12.14594 | 69.17141 | 70.83194 | 0.3264091 | 0.1585538 | 1227.912 | 0 | 0 | 0 |  | Fe-Cr-Ni-Cu-Ta
6665 | 10.86568 | 4.55239 | 5.139343 | 16.07269 | 63.3699 | 70.22019 | 0.3250372 | 0.1585624 | 1201.781 | 0 | 0 | 0 |  | Fe-Cr-Ni-Cu-Ta
6666 | 10.73169 | 6.106023 | 8.146616 | 18.99512 | 56.02055 | 70.67552 | 0.3214663 | 0.1552514 | 1150.721 | 0 | 0 | 0 |  | Fe-Cr-Ni-Cu-Ta
6667 | 10.12726 | 7.071693 | 11.9752 | 21.60636 | 49.21948 | 70.79388 | 0.3192031 | 0.1512625 | 1093.261 | 0 | 0 | 0 |  | Fe-Cr-Ni-Cu-Ta
6668 | 8.909812 | 8.933535 | 18.00958 | 24.17549 | 39.97159 | 71.52939 | 0.3153515 | 0.1423062 | 988.2098 | 0 | 0 | 0 |  | Fe-Cr-Ni-Cu-Ta
6669 | 7.470658 | 10.43326 | 25.12737 | 25.50166 | 31.46704 | 72.34121 | 0.3121772 | 0.1300442 | 857.3683 | 0 |  | 0 |  | Fe-Cr-Ni-Cu-Ta
6670 | 6.578076 | 11.48339 | 36.29915 | 24.32599 | 21.31339 | 73.75085 | 0.3087573 | 0.1116503 | 679.5312 | 1 | 0 | 0 |  | Fe-Cr-Ni-Cu-Ta
6671 | 5.190535 | 12.08154 | 50.01057 | 18.70264 | 14.01472 | 75.94095 | 0.3057548 | 0.09655138 | 550.8032 | 1 | 0 | 0 |  | Fe-Cr-Ni-Cu-Ta
6672 | 7.760822 | 2.975274 | 1.439522 | 10.90854 | 76.91585 | 69.70218 | 0.3313563 | 0.1517687 | 1158.904 | 0 | 0 | 0 |  | Fe-Cr-Ni-Cu-Ta
6673 | 7.999734 | 3.258545 | 3.153153 | 15.92949 | 69.65908 | 68.59525 | 0.3301838 | 0.1571717 | 1181.379 | 0 | 0 | 0 |  | Fe-Cr-Ni-Cu-Ta
6674 | 8.100719 | 3.519658 | 5.108731 | 20.27844 | 62.99245 | 67.76216 | 0.3291002 | 0.1580822 | 1160.43 | 0 | 0 | 0 |  | Fe-Cr-Ni-Cu-Ta
6675 | 7.500213 | 4.297247 | 8.489782 | 23.63312 | 56.07964 | 67.63032 | 0.327027 | 0.1568095 | 1127.11 | 0 | 0 | 0 |  | Fe-Cr-Ni-Cu-Ta
6676 | 6.859984 | 5.225683 | 12.45439 | 26.96512 | 48.49482 | 67.6675 | 0.3246423 | 0.1517333 | 1056.202 | 0 | 0 | 0 |  | Fe-Cr-Ni-Cu-Ta
6677 | 6.158167 | 6.370581 | 17.9799 | 29.58564 | 39.90572 | 68.14551 | 0.3215995 | 0.142301 | 948.3082 | 0 | 0 | 0 |  | Fe-Cr-Ni-Cu-Ta
6678 | 5.266767 | 7.705641 | 26.09746 | 31.67642 | 29.25371 | 69.00194 | 0.3179153 | 0.1268832 | 789.7227 | 0 | 0 | 0 |  | Fe-Cr-Ni-Cu-Ta
6679 | 4.114812 | 9.194567 | 38.06018 | 29.96528 | 18.66516 | 70.95312 | 0.3134154 | 0.1065789 | 607.6182 | 1 | 0 | 0 |  | Fe-Cr-Ni-Cu-Ta
6680 | 3.502154 | 9.781974 | 52.45517 | 22.9135 | 11.3472 | 73.68148 | 0.3096434 | 0.0886598 | 465.9353 | 1 | 0 | 0 |  | Fe-Cr-Ni-Cu-Ta
6681 | 5.021461 | 2.3376 | 3.166792 | 21.14074 | 68.33341 | 65.77651 | 0.3344351 | 0.1566599 | 1131.042 | 0 | 0 | 0 |  | Fe-Cr-Ni-Cu-Ta
6682 | 5.429782 | 2.527682 | 5.136451 | 25.33113 | 61.57495 | 65.12111 | 0.3331459 | 0.1573668 | 1110.54 | 0 | 0 | 0 |  | Fe-Cr-Ni-Cu-Ta
6683 | 5.324247 | 3.304738 | 8.08346 | 29.61807 | 53.66949 | 64.92214 | 0.3307804 | 0.1541514 | 1054.398 | 0 | 0 | 0 |  | Fe-Cr-Ni-Cu-Ta
6684 | 5.130773 | 4.179852 | 12.13399 | 32.83929 | 45.7161 | 65.16614 | 0.3280415 | 0.1479453 | 977.7721 | 0 | 0 | 0 |  | Fe-Cr-Ni-Cu-Ta
6685 | 4.202558 | 5.217021 | 18.40521 | 35.86438 | 36.31083 | 65.62921 | 0.3249874 | 0.1371996 | 861.448 | 0 | 0 | 0 |  | Fe-Cr-Ni-Cu-Ta
6686 | 3.799889 | 6.368153 | 25.56167 | 37.18414 | 27.08615 | 66.66611 | 0.3213756 | 0.1226593 | 723.3949 | 0 | 0 | 0 |  | Fe-Cr-Ni-Cu-Ta
6687 | 2.47694 | 8.455844 | 37.3165 | 35.69983 | 16.05089 | 68.96764 | 0.3158614 | 0.09999548 | 531.8608 | 1 | 0 | 0 |  | Fe-Cr-Ni-Cu-Ta
6688 | 3.355181 | 1.56191 | 5.289875 | 31.81435 | 57.97868 | 62.3286 | 0.3367764 | 0.1557666 | 1043.798 | 0 | 0 | 0 |  | Fe-Cr-Ni-Cu-Ta
6689 | 3.668411 | 2.276967 | 8.354266 | 36.17582 | 49.52453 | 62.31392 | 0.3340782 | 0.1507091 | 974.0419 | 0 | 0 | 0 |  | Fe-Cr-Ni-Cu-Ta
6690 | 3.323529 | 3.094351 | 12.57593 | 40.08609 | 40.9201 | 62.47163 | 0.3314021 | 0.1421784 | 877.4675 | 0 | 0 | 0 |  | Fe-Cr-Ni-Cu-Ta
6691 | 2.937103 | 4.101858 | 17.7511 | 44.28162 | 30.92832 | 62.7831 | 0.3283152 | 0.1272057 | 728.084 | 0 | 0 | 0 |  | Fe-Cr-Ni-Cu-Ta
6692 | 3.179792 | 5.921051 | 25.06676 | 45.22693 | 20.60546 | 64.54226 | 0.3230165 | 0.108078 | 568.1108 | 1 | 0 | 0 |  | Fe-Cr-Ni-Cu-Ta
6693 | 36.42026 | 2.164395 | 26.87803 | 4.408629 | 30.12868 | 76.90115 | 0.3097758 | 0.1302896 | 920.4773 | 0 | 0 | 0 |  | Fe-Cr-Ni-Cu-Ta
6694 | 31.50162 | 3.666174 | 32.28314 | 4.48055 | 28.06851 | 77.35708 | 0.3087496 | 0.1270019 | 886.9691 | 1 | 0 | 0 |  | Fe-Cr-Ni-Cu-Ta
6695 | 27.48204 | 5.267907 | 37.38186 | 3.678903 | 26.18929 | 78.17051 | 0.3072056 | 0.1235242 | 854.9321 | 1 | 0 | 0 |  | Fe-Cr-Ni-Cu-Ta
6696 | 22.04861 | 8.363348 | 42.0583 | 3.716771 | 23.81297 | 79.34913 | 0.3042831 | 0.1192049 | 815.5236 | 1 | 0 | 0 |  | Fe-Cr-Ni-Cu-Ta
6697 | 18.82978 | 11.15631 | 47.68005 | 2.921677 | 19.41218 | 80.78347 | 0.3008109 | 0.1090013 | 716.0245 | 1 | 0 | 0 |  | Fe-Cr-Ni-Cu-Ta
6698 | 35.35423 | 1.936255 | 15.30131 | 4.73272 | 42.67549 | 76.08178 | 0.3128287 | 0.1491765 | 1137.118 | 0 | 0 | 0 |  | Fe-Cr-Ni-Cu-Ta
6699 | 31.41048 | 3.323242 | 20.25927 | 5.686018 | 39.32099 | 76.35408 | 0.3115931 | 0.1449197 | 1085.969 | 0 | 0 | 0 |  | Fe-Cr-Ni-Cu-Ta
6700 | 27.31927 | 4.685475 | 24.18097 | 6.544309 | 37.26998 | 76.57178 | 0.3106794 | 0.142515 | 1057.775 | 0 | 0 | 0 |  | Fe-Cr-Ni-Cu-Ta
6701 | 23.94971 | 6.968196 | 28.31986 | 6.812847 | 33.94939 | 77.53055 | 0.3079807 | 0.1369667 | 999.6963 | 0 | 0 | 0 |  | Fe-Cr-Ni-Cu-Ta
6702 | 20.47897 | 10.26675 | 33.11563 | 8.066139 | 28.07251 | 78.72046 | 0.3039089 | 0.1261173 | 883.1362 | 0 | 0 | 0 |  | Fe-Cr-Ni-Cu-Ta
6703 | 17.1751 | 13.70637 | 37.8243 | 7.444891 | 23.84933 | 80.43951 | 0.2996152 | 0.1176887 | 802.5405 | 1 | 0 | 0 |  | Fe-Cr-Ni-Cu-Ta
6704 | 13.74459 | 18.39542 | 41.5344 | 6.842239 | 19.48335 | 82.64461 | 0.293994 | 0.1076239 | 708.4062 | 1 | 0 | 0 |  | Fe-Cr-Ni-Cu-Ta
6705 | 31.3405 | 1.683426 | 7.6019 | 2.743159 | 56.63101 | 75.64727 | 0.3168252 | 0.1627945 | 1319.073 | 0 | 0 | 0 |  | Fe-Cr-Ni-Cu-Ta
6706 | 28.19903 | 2.283003 | 10.30943 | 5.580264 | 53.62827 | 74.89329 | 0.3170197 | 0.1602998 | 1271.881 | 0 | 0 | 0 |  | Fe-Cr-Ni-Cu-Ta
6707 | 25.03222 | 3.585552 | 14.16747 | 7.303367 | 49.91139 | 74.96899 | 0.3156953 | 0.1569165 | 1223.724 | 0 | 0 | 0 |  | Fe-Cr-Ni-Cu-Ta
6708 | 22.61357 | 5.573176 | 17.47706 | 9.081546 | 45.25465 | 75.49423 | 0.313031 | 0.1516222 | 1158.12 | 0 | 0 | 0 |  | Fe-Cr-Ni-Cu-Ta
6709 | 20.65421 | 8.620331 | 20.96075 | 10.53519 | 39.22953 | 76.74025 | 0.3085297 | 0.1428677 | 1059.459 | 0 | 0 | 0 |  | Fe-Cr-Ni-Cu-Ta
6710 | 17.95032 | 11.83805 | 24.3703 | 11.91454 | 33.92679 | 77.941 | 0.3043305 | 0.1342193 | 965.6501 | 0 |  | 0 |  | Fe-Cr-Ni-Cu-Ta
6711 | 15.00982 | 16.91686 | 28.23183 | 11.68567 | 28.15582 | 80.45645 | 0.2975417 | 0.1234961 | 862.6807 | 0 | 0 | 0 |  | Fe-Cr-Ni-Cu-Ta
6712 | 12.56132 | 22.6106 | 31.68727 | 11.43441 | 21.7064 | 83.1409 | 0.2902124 | 0.1100178 | 732.7604 | 0 | 0 | 0 |  | Fe-Cr-Ni-Cu-Ta
6713 | 10.51812 | 29.37848 | 34.08762 | 8.976098 | 17.03969 | 86.76933 | 0.2817019 | 0.09897159 | 637.9738 | 0 | 0 | 0 |  | Fe-Cr-Ni-Cu-Ta
6714 | 23.0868 | 1.499639 | 5.643305 | 3.665514 | 66.10474 | 73.97268 | 0.3224074 | 0.1658639 | 1357.396 | 0 | 0 | 0 |  | Fe-Cr-Ni-Cu-Ta
6715 | 21.47753 | 2.104897 | 7.722935 | 6.431157 | 62.26348 | 73.40649 | 0.3218286 | 0.1647032 | 1322.945 | 0 | 0 | 0 |  | Fe-Cr-Ni-Cu-Ta
6716 | 19.85242 | 3.920736 | 10.11714 | 9.583319 | 56.52639 | 73.54965 | 0.3190418 | 0.1605913 | 1259.036 | 0 | 0 | 0 |  | Fe-Cr-Ni-Cu-Ta
6717 | 18.28196 | 5.869416 | 12.58974 | 12.19445 | 51.06444 | 73.93712 | 0.3160622 | 0.1554582 | 1190.298 | 0 | 0 | 0 |  | Fe-Cr-Ni-Cu-Ta
6718 | 16.95386 | 9.470869 | 14.96877 | 14.66123 | 43.94528 | 75.34184 | 0.3103802 | 0.1464354 | 1087.01 | 0 | 0 | 0 |  | Fe-Cr-Ni-Cu-Ta
6719 | 15.18358 | 13.46341 | 18.23914 | 15.63136 | 37.4825 | 77.25802 | 0.304361 | 0.1370556 | 990.1473 | 0 | 0 | 0 |  | Fe-Cr-Ni-Cu-Ta
6720 | 13.29188 | 18.92697 | 21.36728 | 16.01395 | 30.39993 | 79.94403 | 0.2965933 | 0.1245824 | 867.2875 | 0 |  | 0 |  | Fe-Cr-Ni-Cu-Ta
6721 | 10.60445 | 25.82223 | 24.00717 | 15.77909 | 23.78707 | 83.21615 | 0.287683 | 0.1114774 | 745.6136 | 0 | 0 | 0 |  | Fe-Cr-Ni-Cu-Ta
6722 | 9.686511 | 35.25439 | 25.91618 | 12.02387 | 17.11905 | 88.44509 | 0.2754035 | 0.09579202 | 611.2293 | 0 | 0 | 0 |  | Fe-Cr-Ni-Cu-Ta
6723 | 17.3057 | 1.38106 | 4.157665 | 5.063515 | 72.09206 | 72.40878 | 0.3268067 | 0.1632471 | 1320.531 | 0 | 0 | 0 |  | Fe-Cr-Ni-Cu-Ta
6724 | 16.44923 | 2.470154 | 5.577277 | 8.452796 | 67.05054 | 72.06956 | 0.3249642 | 0.1634983 | 1300.504 | 0 | 0 | 0 |  | Fe-Cr-Ni-Cu-Ta
6725 | 15.37561 | 4.241589 | 7.182704 | 12.31148 | 60.88862 | 72.05364 | 0.3220183 | 0.1607028 | 1247.588 | 0 | 0 | 0 |  | Fe-Cr-Ni-Cu-Ta
6726 | 14.48904 | 6.744965 | 8.883716 | 15.11261 | 54.76967 | 72.85361 | 0.3176974 | 0.1557777 | 1184.16 | 0 | 0 | 0 |  | Fe-Cr-Ni-Cu-Ta
6727 | 12.94706 | 10.24614 | 10.88678 | 17.67831 | 48.24171 | 74.20038 | 0.3121583 | 0.1486856 | 1103.134 | 0 | 0 | 0 |  | Fe-Cr-Ni-Cu-Ta
6728 | 11.87398 | 14.30673 | 13.21473 | 19.869 | 40.73556 | 75.9471 | 0.3057361 | 0.1388362 | 996.8984 | 0 | 0 | 0 |  | Fe-Cr-Ni-Cu-Ta
6729 | 9.894774 | 21.25954 | 16.0004 | 20.78558 | 32.05971 | 79.35114 | 0.2956342 | 0.1244988 | 858.6944 | 0 | 0 | 0 |  | Fe-Cr-Ni-Cu-Ta
6730 | 9.046435 | 29.09635 | 17.28833 | 20.58713 | 23.98176 | 83.2283 | 0.2848513 | 0.1083684 | 709.2105 | 0 | 0 | 0 |  | Fe-Cr-Ni-Cu-Ta
6731 | 7.065887 | 41.11656 | 18.56714 | 16.07996 | 17.17045 | 89.73608 | 0.2696214 | 0.09204626 | 576.6949 | 0 | 0 | 0 |  | Fe-Cr-Ni-Cu-Ta
6732 | 11.73246 | 1.310812 | 3.452912 | 7.475936 | 76.02788 | 70.50948 | 0.3311219 | 0.1590963 | 1254.882 | 0 | 0 | 0 |  | Fe-Cr-Ni-Cu-Ta
6733 | 11.67674 | 2.836059 | 4.268961 | 12.13114 | 69.0871 | 70.24442 | 0.3279666 | 0.160133 | 1239.203 | 0 | 0 | 0 |  | Fe-Cr-Ni-Cu-Ta
6734 | 10.86568 | 4.55239 | 5.139343 | 16.07269 | 63.3699 | 70.22019 | 0.3250372 | 0.1585624 | 1201.781 | 0 | 0 | 0 |  | Fe-Cr-Ni-Cu-Ta
6735 | 10.74707 | 7.226553 | 6.903172 | 19.02235 | 56.10085 | 71.31197 | 0.3197339 | 0.1545876 | 1149.857 | 0 | 0 | 0 |  | Fe-Cr-Ni-Cu-Ta
6736 | 10.17364 | 10.65612 | 8.02003 | 21.70532 | 49.44489 | 72.74489 | 0.3138388 | 0.147591 | 1072.698 | 0 | 0 | 0 |  | Fe-Cr-Ni-Cu-Ta
6737 | 8.991183 | 16.09843 | 10.17747 | 24.39628 | 40.33664 | 75.21341 | 0.3051196 | 0.135723 | 951.1823 | 0 | 0 | 0 |  | Fe-Cr-Ni-Cu-Ta
6738 | 7.586315 | 22.60221 | 11.9608 | 25.89647 | 31.9542 | 78.28529 | 0.2955698 | 0.121856 | 818.0398 | 0 | 0 | 0 |  | Fe-Cr-Ni-Cu-Ta
6739 | 6.758185 | 33.03387 | 13.31894 | 24.99205 | 21.89696 | 83.64202 | 0.2811032 | 0.1015054 | 637.6363 | 0 | 0 | 0 |  | Fe-Cr-Ni-Cu-Ta
6740 | 5.415488 | 46.21885 | 14.23036 | 19.51319 | 14.62211 | 90.8474 | 0.2644617 | 0.08338197 | 494.5456 | 0 | 0 | 0 |  | Fe-Cr-Ni-Cu-Ta
6741 | 7.743847 | 1.272328 | 3.351538 | 10.88468 | 76.74761 | 68.58463 | 0.3342836 | 0.1554491 | 1187.456 | 0 | 0 | 0 |  | Fe-Cr-Ni-Cu-Ta
6742 | 7.994935 | 2.791363 | 3.676472 | 15.91994 | 69.61729 | 68.30315 | 0.3309642 | 0.1579976 | 1187.13 | 0 | 0 | 0 |  | Fe-Cr-Ni-Cu-Ta
6743 | 8.111236 | 4.531149 | 3.978616 | 20.30477 | 63.07423 | 68.36806 | 0.327455 | 0.1565735 | 1150.959 | 0 | 0 | 0 |  | Fe-Cr-Ni-Cu-Ta
6744 | 7.531509 | 7.551562 | 4.871547 | 23.73174 | 56.31364 | 69.49501 | 0.3218988 | 0.1519445 | 1095.633 | 0 | 0 | 0 |  | Fe-Cr-Ni-Cu-Ta
6745 | 6.911727 | 11.11521 | 5.943944 | 27.16851 | 48.86061 | 70.88649 | 0.315683 | 0.1447906 | 1016.28 | 0 | 0 | 0 |  | Fe-Cr-Ni-Cu-Ta
6746 | 6.234986 | 16.12512 | 7.281674 | 29.9547 | 40.40352 | 73.20315 | 0.3073863 | 0.133859 | 907.5593 | 0 | 0 | 0 |  | Fe-Cr-Ni-Cu-Ta
6747 | 5.37354 | 23.58558 | 8.875511 | 32.3186 | 29.84677 | 76.72719 | 0.2960316 | 0.1164235 | 744.4338 | 0 | 0 | 0 |  | Fe-Cr-Ni-Cu-Ta
6748 | 4.249139 | 34.81398 | 10.71891 | 30.94349 | 19.27448 | 82.62763 | 0.2803837 | 0.09437979 | 559.1888 | 0 | 0 | 0 |  | Fe-Cr-Ni-Cu-Ta
6749 | 3.676013 | 48.77104 | 11.59142 | 24.05101 | 11.91052 | 90.55476 | 0.262498 | 0.07495245 | 413.6702 | 0 | 0 | 0 |  | Fe-Cr-Ni-Cu-Ta
6750 | 5.02449 | 2.806812 | 2.640585 | 21.15349 | 68.37462 | 66.06972 | 0.3336411 | 0.1558752 | 1126.061 | 0 | 0 | 0 |  | Fe-Cr-Ni-Cu-Ta
6751 | 5.443975 | 4.561721 | 2.861043 | 25.39735 | 61.73591 | 66.33763 | 0.3297996 | 0.1543968 | 1093.399 | 0 | 0 | 0 |  | Fe-Cr-Ni-Cu-Ta
6752 | 5.350846 | 7.196038 | 3.749467 | 29.76604 | 53.93761 | 67.13581 | 0.3245975 | 0.1494928 | 1030.648 | 0 | 0 | 0 |  | Fe-Cr-Ni-Cu-Ta
6753 | 5.174595 | 10.83999 | 4.759077 | 33.11977 | 46.10657 | 68.77178 | 0.3178556 | 0.1414028 | 947.8659 | 0 | 0 | 0 |  | Fe-Cr-Ni-Cu-Ta
6754 | 4.263499 | 16.5396 | 5.975073 | 36.38445 | 36.83737 | 71.42058 | 0.3084602 | 0.1283379 | 825.0981 | 0 | 0 | 0 |  | Fe-Cr-Ni-Cu-Ta
6755 | 3.88133 | 23.1276 | 7.343301 | 37.98109 | 27.66668 | 74.77659 | 0.2981105 | 0.1124905 | 685.8423 | 0 | 0 | 0 |  | Fe-Cr-Ni-Cu-Ta
6756 | 2.558071 | 34.13736 | 9.858761 | 36.86917 | 16.57663 | 80.5864 | 0.2825813 | 0.08858783 | 491.7408 | 0 | 0 | 0 |  | Fe-Cr-Ni-Cu-Ta
6757 | 3.368749 | 4.704679 | 1.770422 | 31.943 | 58.21315 | 64.17945 | 0.3315919 | 0.1513229 | 1020.845 | 0 | 0 | 0 |  | Fe-Cr-Ni-Cu-Ta
6758 | 3.692803 | 7.44935 | 2.587636 | 36.41637 | 49.85384 | 65.20268 | 0.3258643 | 0.14481 | 947.539 | 0 | 0 | 0 |  | Fe-Cr-Ni-Cu-Ta
6759 | 3.358365 | 11.25643 | 3.529931 | 40.50626 | 41.34902 | 66.79927 | 0.3189437 | 0.1346501 | 847.8062 | 0 | 0 | 0 |  | Fe-Cr-Ni-Cu-Ta
6760 | 2.981784 | 15.96299 | 4.701167 | 44.95525 | 31.39881 | 68.71847 | 0.3110215 | 0.1194158 | 705.3475 | 0 | 0 | 0 |  | Fe-Cr-Ni-Cu-Ta
6761 | 3.24798 | 22.68009 | 6.827813 | 46.19679 | 21.04733 | 72.42963 | 0.2999582 | 0.09944823 | 543.2571 | 0 | 0 | 0 |  | Fe-Cr-Ni-Cu-Ta
6762 | 37.51769 | 24.52575 | 4.195141 | 2.724883 | 31.03653 | 87.96557 | 0.2810945 | 0.1212374 | 893.898 | 0 | 0 | 0 |  | Fe-Cr-Ni-Cu-Ta
6763 | 32.54781 | 29.54585 | 4.276318 | 4.629351 | 29.00068 | 89.39143 | 0.2763299 | 0.1157676 | 837.7019 | 0 | 0 | 0 |  | Fe-Cr-Ni-Cu-Ta
6764 | 28.44333 | 34.2708 | 3.517222 | 6.663278 | 27.10536 | 90.66858 | 0.2718101 | 0.1098259 | 776.0559 | 0 | 0 | 0 |  | Fe-Cr-Ni-Cu-Ta
6765 | 22.78433 | 38.49804 | 3.547894 | 10.56218 | 24.60756 | 91.08452 | 0.2685355 | 0.1038741 | 709.6488 | 0 | 0 | 0 |  | Fe-Cr-Ni-Cu-Ta
6766 | 19.45026 | 43.62632 | 2.787803 | 14.08377 | 20.05185 | 92.0372 | 0.263725 | 0.09267784 | 593.5682 | 0 | 0 | 0 |  | Fe-Cr-Ni-Cu-Ta
6767 | 35.95772 | 13.78515 | 4.44643 | 2.406753 | 43.40395 | 82.88157 | 0.2961523 | 0.1427863 | 1123.258 | 0 | 0 | 0 |  | Fe-Cr-Ni-Cu-Ta
6768 | 32.05451 | 18.31346 | 5.360098 | 4.144716 | 40.12722 | 84.35054 | 0.2911759 | 0.1365182 | 1054.67 | 0 | 0 | 0 |  | Fe-Cr-Ni-Cu-Ta
6769 | 27.9395 | 21.9056 | 6.182489 | 5.856276 | 38.11613 | 85.31967 | 0.2876799 | 0.1327441 | 1013.739 | 0 | 0 | 0 |  | Fe-Cr-Ni-Cu-Ta
6770 | 24.48997 | 25.65138 | 6.435265 | 8.708164 | 34.71522 | 86.02544 | 0.2839988 | 0.1254656 | 928.4535 | 0 | 0 | 0 |  | Fe-Cr-Ni-Cu-Ta
6771 | 20.92181 | 29.96787 | 7.612136 | 12.81865 | 28.67954 | 86.57442 | 0.2798104 | 0.1143863 | 800.2497 | 0 | 0 | 0 |  | Fe-Cr-Ni-Cu-Ta
6772 | 17.49757 | 34.13353 | 7.006268 | 17.06551 | 24.29711 | 87.01511 | 0.2759924 | 0.104745 | 694.3617 | 0 | 0 | 0 |  | Fe-Cr-Ni-Cu-Ta
6773 | 13.90859 | 37.22983 | 6.395867 | 22.74989 | 19.71582 | 86.55763 | 0.2738193 | 0.09380384 | 576.6135 | 0 | 0 | 0 |  | Fe-Cr-Ni-Cu-Ta
6774 | 31.56253 | 6.781407 | 2.551918 | 2.071944 | 57.0322 | 78.72504 | 0.3091639 | 0.1583522 | 1297.654 | 0 | 0 | 0 |  | Fe-Cr-Ni-Cu-Ta
6775 | 28.51147 | 9.233192 | 5.211827 | 2.821046 | 54.22246 | 79.6728 | 0.3061597 | 0.1561801 | 1274.977 | 0 | 0 | 0 |  | Fe-Cr-Ni-Cu-Ta
6776 | 25.38212 | 12.72485 | 6.840715 | 4.443272 | 50.60905 | 80.86043 | 0.3018793 | 0.150774 | 1211.873 | 0 | 0 | 0 |  | Fe-Cr-Ni-Cu-Ta
6777 | 22.94643 | 15.70892 | 8.512471 | 6.911416 | 45.92077 | 81.52308 | 0.298303 | 0.145248 | 1141.07 | 0 | 0 | 0 |  | Fe-Cr-Ni-Cu-Ta
6778 | 20.92252 | 18.80807 | 9.858201 | 10.67205 | 39.73916 | 81.84897 | 0.2947105 | 0.1357476 | 1019.959 | 0 | 0 | 0 |  | Fe-Cr-Ni-Cu-Ta
6779 | 18.14305 | 21.8188 | 11.12411 | 14.62299 | 34.29105 | 82.00134 | 0.2916877 | 0.1268341 | 910.7677 | 0 | 0 | 0 |  | Fe-Cr-Ni-Cu-Ta
6780 | 15.0637 | 25.0973 | 10.83327 | 20.74885 | 28.25689 | 81.61758 | 0.2888821 | 0.1152984 | 773.5734 | 0 | 0 | 0 |  | Fe-Cr-Ni-Cu-Ta
6781 | 12.49489 | 27.9199 | 10.50657 | 27.48702 | 21.59161 | 80.91929 | 0.2866857 | 0.1014704 | 621.6044 | 0 | 0 | 0 |  | Fe-Cr-Ni-Cu-Ta
6782 | 10.3171 | 29.6175 | 8.133123 | 35.21823 | 16.71404 | 79.46777 | 0.2861894 | 0.08929623 | 495.0793 | 0 | 0 | 0 |  | Fe-Cr-Ni-Cu-Ta
6783 | 23.22404 | 5.02851 | 3.406111 | 1.843652 | 66.49769 | 76.77269 | 0.3163325 | 0.1627092 | 1353.885 | 0 | 0 | 0 |  | Fe-Cr-Ni-Cu-Ta
6784 | 21.67365 | 6.903383 | 5.994967 | 2.595954 | 62.83204 | 77.63419 | 0.3132841 | 0.1612483 | 1335.503 | 0 | 0 | 0 |  | Fe-Cr-Ni-Cu-Ta
6785 | 20.05606 | 9.053609 | 8.943304 | 4.840811 | 57.10622 | 78.1478 | 0.3099646 | 0.1578149 | 1283.483 | 0 | 0 | 0 |  | Fe-Cr-Ni-Cu-Ta
6786 | 18.47858 | 11.27182 | 11.38565 | 7.250348 | 51.61361 | 78.60607 | 0.3067837 | 0.1534069 | 1221.392 | 0 | 0 | 0 |  | Fe-Cr-Ni-Cu-Ta
6787 | 17.07747 | 13.35589 | 13.64191 | 11.65905 | 44.26568 | 78.37734 | 0.3040949 | 0.1449191 | 1101.858 | 0 | 0 | 0 |  | Fe-Cr-Ni-Cu-Ta
6788 | 15.22689 | 16.20217 | 14.48051 | 16.501 | 37.58942 | 78.36549 | 0.3008227 | 0.1346971 | 971.9596 | 0 | 0 | 0 |  | Fe-Cr-Ni-Cu-Ta
6789 | 13.22013 | 18.82479 | 14.71287 | 23.00639 | 30.23582 | 77.75563 | 0.298325 | 0.121195 | 809.1365 | 0 | 0 | 0 |  | Fe-Cr-Ni-Cu-Ta
6790 | 10.41788 | 20.89123 | 14.31935 | 31.00297 | 23.36857 | 76.42362 | 0.2972508 | 0.1083788 | 661.0893 | 0 | 0 | 0 |  | Fe-Cr-Ni-Cu-Ta
6791 | 9.31804 | 22.0831 | 10.68443 | 41.44658 | 16.46785 | 74.1914 | 0.2974651 | 0.09080998 | 480.1473 | 0 | 0 | 0 |  | Fe-Cr-Ni-Cu-Ta
6792 | 17.40215 | 3.703351 | 4.703439 | 1.697244 | 72.49382 | 75.20529 | 0.3218696 | 0.162769 | 1354.113 | 0 | 0 | 0 |  | Fe-Cr-Ni-Cu-Ta
6793 | 16.57068 | 4.976782 | 7.865835 | 3.041143 | 67.54556 | 75.67769 | 0.3191739 | 0.1639381 | 1358.687 | 0 | 0 | 0 |  | Fe-Cr-Ni-Cu-Ta
6794 | 15.50226 | 6.414792 | 11.46629 | 5.226483 | 61.39017 | 75.94902 | 0.3163949 | 0.1627839 | 1329.854 | 0 | 0 | 0 |  | Fe-Cr-Ni-Cu-Ta
6795 | 14.5866 | 7.922109 | 14.05412 | 8.298743 | 55.13843 | 75.94265 | 0.3138613 | 0.1591408 | 1268.385 | 0 | 0 | 0 |  | Fe-Cr-Ni-Cu-Ta
6796 | 12.98804 | 9.673945 | 16.38185 | 12.56177 | 48.3944 | 75.63753 | 0.3115319 | 0.1522911 | 1166.489 | 0 | 0 | 0 |  | Fe-Cr-Ni-Cu-Ta
6797 | 11.85578 | 11.68756 | 18.32565 | 17.45791 | 40.67311 | 75.37208 | 0.3087931 | 0.1421776 | 1031.865 | 0 | 0 | 0 |  | Fe-Cr-Ni-Cu-Ta
6798 | 9.766832 | 13.98977 | 18.95221 | 25.64602 | 31.64517 | 74.24759 | 0.3066845 | 0.1270298 | 841.9453 | 0 |  | 0 |  | Fe-Cr-Ni-Cu-Ta
6799 | 8.789875 | 14.87956 | 18.47783 | 34.55111 | 23.30163 | 72.37342 | 0.3065827 | 0.1103794 | 651.7265 | 0 | 0 | 0 |  | Fe-Cr-Ni-Cu-Ta
6800 | 6.679381 | 15.54699 | 14.04121 | 47.5012 | 16.23122 | 69.20863 | 0.3083433 | 0.09223301 | 463.0995 | 0 | 0 | 0 |  | Fe-Cr-Ni-Cu-Ta
6801 | 11.81199 | 3.079295 | 6.952634 | 1.612845 | 76.54323 | 74.07573 | 0.3259915 | 0.1614289 | 1336.72 | 0 | 0 | 0 |  | Fe-Cr-Ni-Cu-Ta
6802 | 11.76886 | 3.811242 | 11.29442 | 3.493382 | 69.6321 | 74.24329 | 0.3233435 | 0.1668706 | 1383.799 | 0 | 0 | 0 |  | Fe-Cr-Ni-Cu-Ta
6803 | 10.95346 | 4.589168 | 14.96694 | 5.608571 | 63.88186 | 74.19947 | 0.3214425 | 0.1673502 | 1371.28 | 0 | 0 | 0 |  | Fe-Cr-Ni-Cu-Ta
6804 | 10.81562 | 6.153777 | 17.68379 | 8.888137 | 56.45868 | 74.34867 | 0.3181683 | 0.162314 | 1290.578 | 0 | 0 | 0 |  | Fe-Cr-Ni-Cu-Ta
6805 | 10.19445 | 7.11861 | 20.09109 | 13.04983 | 49.54603 | 73.78359 | 0.3165116 | 0.1564619 | 1196.908 | 0 | 0 | 0 |  | Fe-Cr-Ni-Cu-Ta
6806 | 8.941719 | 8.965526 | 22.41185 | 19.56618 | 40.11473 | 73.06037 | 0.3139763 | 0.1446414 | 1034.092 | 0 | 0 | 0 |  | Fe-Cr-Ni-Cu-Ta
6807 | 7.460985 | 10.41976 | 23.52641 | 27.16655 | 31.4263 | 71.81184 | 0.3126535 | 0.1293469 | 844.1063 | 0 |  | 0 |  | Fe-Cr-Ni-Cu-Ta
6808 | 6.503828 | 11.35378 | 22.21727 | 38.8523 | 21.07282 | 69.3563 | 0.3127405 | 0.106787 | 594.855 | 0 | 0 | 0 |  | Fe-Cr-Ni-Cu-Ta
6809 | 5.053957 | 11.76364 | 16.82179 | 52.71466 | 13.64596 | 65.9876 | 0.3148745 | 0.08660596 | 398.5794 | 0 | 0 | 0 |  | Fe-Cr-Ni-Cu-Ta
6810 | 7.816557 | 2.996641 | 10.14902 | 1.569554 | 77.46823 | 73.60106 | 0.3278015 | 0.1630281 | 1354.497 | 0 | 0 | 0 |  | Fe-Cr-Ni-Cu-Ta
6811 | 8.076825 | 3.289946 | 14.85652 | 3.446357 | 70.33036 | 73.55836 | 0.3256132 | 0.1696303 | 1411.704 | 0 | 0 | 0 |  | Fe-Cr-Ni-Cu-Ta
6812 | 8.192862 | 3.559693 | 18.94509 | 5.593392 | 63.70897 | 73.35685 | 0.323902 | 0.1705402 | 1399.767 | 0 | 0 | 0 |  | Fe-Cr-Ni-Cu-Ta
6813 | 7.583738 | 4.345103 | 22.07399 | 9.29301 | 56.70416 | 72.86904 | 0.3221349 | 0.167288 | 1332.823 | 0 | 0 | 0 |  | Fe-Cr-Ni-Cu-Ta
6814 | 6.93125 | 5.27997 | 25.16754 | 13.62263 | 48.99862 | 72.33238 | 0.3202698 | 0.1599101 | 1218.952 | 0 | 0 | 0 |  | Fe-Cr-Ni-Cu-Ta
6815 | 6.206069 | 6.420135 | 27.54203 | 19.61564 | 40.21613 | 71.4701 | 0.3184762 | 0.1472915 | 1047.231 | 0 | 0 | 0 |  | Fe-Cr-Ni-Cu-Ta
6816 | 5.280557 | 7.725817 | 29.3374 | 28.32592 | 29.33031 | 70.05919 | 0.3169189 | 0.1282151 | 814.951 | 0 | 0 | 0 |  | Fe-Cr-Ni-Cu-Ta
6817 | 4.07985 | 9.116446 | 27.44495 | 40.85218 | 18.50657 | 67.68949 | 0.3164978 | 0.1031221 | 549.1673 | 1 | 0 | 0 |  | Fe-Cr-Ni-Cu-Ta
6818 | 3.413968 | 9.535661 | 20.63315 | 55.35574 | 11.06148 | 64.27769 | 0.3185847 | 0.08011663 | 340.4984 | 1 | 0 | 0 |  | Fe-Cr-Ni-Cu-Ta
6819 | 5.090217 | 2.369607 | 19.79595 | 3.475169 | 69.26906 | 72.77201 | 0.3277942 | 0.1741512 | 1454.636 | 0 | 0 | 0 |  | Fe-Cr-Ni-Cu-Ta
6820 | 5.5129 | 2.566375 | 23.75758 | 5.645611 | 62.51753 | 72.58521 | 0.326005 | 0.173848 | 1427.419 | 0 | 0 | 0 |  | Fe-Cr-Ni-Cu-Ta
6821 | 5.410344 | 3.358178 | 27.80182 | 8.892299 | 54.53736 | 72.41228 | 0.3235894 | 0.1685025 | 1337.928 | 0 | 0 | 0 |  | Fe-Cr-Ni-Cu-Ta
6822 | 5.209043 | 4.243616 | 30.79773 | 13.3361 | 46.41351 | 71.89786 | 0.3215653 | 0.159112 | 1201.081 | 0 | 0 | 0 |  | Fe-Cr-Ni-Cu-Ta
6823 | 4.254271 | 5.281217 | 33.53704 | 20.16983 | 36.75764 | 70.77817 | 0.3200095 | 0.1445199 | 1005.341 | 1 | 0 | 0 |  | Fe-Cr-Ni-Cu-Ta
6824 | 3.827655 | 6.414685 | 34.59947 | 27.87412 | 27.28407 | 69.57871 | 0.3185593 | 0.1262216 | 789.7862 | 1 | 0 | 0 |  | Fe-Cr-Ni-Cu-Ta
6825 | 2.468098 | 8.425661 | 32.85966 | 40.25298 | 15.9936 | 67.61657 | 0.3171614 | 0.09863647 | 509.6385 | 1 | 0 | 0 |  | Fe-Cr-Ni-Cu-Ta
6826 | 3.423285 | 1.593614 | 29.98473 | 5.842823 | 59.15555 | 71.99321 | 0.3272527 | 0.176079 | 1438.563 | 0 | 0 | 0 |  | Fe-Cr-Ni-Cu-Ta
6827 | 3.745916 | 2.325075 | 34.12309 | 9.235035 | 50.57088 | 71.84385 | 0.3246674 | 0.1678079 | 1314.544 | 1 | 0 | 0 |  | Fe-Cr-Ni-Cu-Ta
6828 | 3.392004 | 3.158105 | 37.79206 | 13.89464 | 41.76319 | 71.30008 | 0.3226543 | 0.1557454 | 1148.318 | 1 | 0 | 0 |  | Fe-Cr-Ni-Cu-Ta
6829 | 2.994339 | 4.181791 | 41.70183 | 19.59103 | 31.53102 | 70.67731 | 0.3204751 | 0.137557 | 925.6302 | 1 | 0 | 0 |  | Fe-Cr-Ni-Cu-Ta
6830 | 3.224274 | 6.00388 | 42.36237 | 27.51576 | 20.89371 | 69.91637 | 0.3177352 | 0.113851 | 670.0819 | 1 | 0 | 0 |  | Fe-Cr-Ni-Cu-Ta
6831 | 35.74724 | 2.124399 | 3.997173 | 28.55926 | 29.57193 | 69.47423 | 0.3163471 | 0.1223427 | 754.2884 | 0 | 0 | 0 |  | Fe-Cr-Ni-Cu-Ta
6832 | 30.78632 | 3.582926 | 4.044883 | 34.15472 | 27.43116 | 68.28589 | 0.3168258 | 0.117493 | 693.1264 | 0 | 0 | 0 |  | Fe-Cr-Ni-Cu-Ta
6833 | 26.73206 | 5.124148 | 3.305612 | 39.36358 | 25.47459 | 67.32676 | 0.3168708 | 0.1122014 | 632.5888 | 0 | 0 | 0 |  | Fe-Cr-Ni-Cu-Ta
6834 | 21.36727 | 8.104907 | 3.327235 | 44.12348 | 23.07711 | 67.16116 | 0.3150366 | 0.1066814 | 578.0396 | 0 | 0 | 0 |  | Fe-Cr-Ni-Cu-Ta
6835 | 18.15558 | 10.75686 | 2.602238 | 49.76818 | 18.71713 | 66.91495 | 0.3128982 | 0.09552181 | 477.6769 | 0 | 0 | 0 |  | Fe-Cr-Ni-Cu-Ta
6836 | 35.03808 | 1.91894 | 4.33271 | 16.4164 | 42.29387 | 72.24543 | 0.3161714 | 0.1438118 | 1023.043 | 0 | 0 | 0 |  | Fe-Cr-Ni-Cu-Ta
6837 | 31.02609 | 3.282574 | 5.188128 | 21.6634 | 38.83981 | 71.18268 | 0.3161265 | 0.1380125 | 941.4178 | 0 | 0 | 0 |  | Fe-Cr-Ni-Cu-Ta
6838 | 26.91628 | 4.616358 | 5.956068 | 25.79109 | 36.7202 | 70.38661 | 0.3161262 | 0.1346364 | 892.7768 | 0 | 0 | 0 |  | Fe-Cr-Ni-Cu-Ta
6839 | 23.52198 | 6.843749 | 6.180907 | 30.11028 | 33.34308 | 70.15247 | 0.3144286 | 0.1276764 | 813.1208 | 0 | 0 | 0 |  | Fe-Cr-Ni-Cu-Ta
6840 | 20.05408 | 10.05374 | 7.296424 | 35.1057 | 27.49006 | 70.38664 | 0.3110813 | 0.1164439 | 697.5968 | 0 | 0 | 0 |  | Fe-Cr-Ni-Cu-Ta
6841 | 16.74723 | 13.36492 | 6.705822 | 39.92683 | 23.2552 | 70.61398 | 0.3079026 | 0.1067957 | 604.1628 | 0 | 0 | 0 |  | Fe-Cr-Ni-Cu-Ta
6842 | 13.35631 | 17.87576 | 6.141901 | 43.69308 | 18.93295 | 71.7115 | 0.3029034 | 0.09561584 | 508.194 | 0 | 0 | 0 |  | Fe-Cr-Ni-Cu-Ta
6843 | 31.20993 | 1.676412 | 2.523409 | 8.19519 | 56.39506 | 73.70343 | 0.3185083 | 0.1592393 | 1245.255 | 0 | 0 | 0 |  | Fe-Cr-Ni-Cu-Ta
6844 | 28.07954 | 2.273329 | 5.132871 | 11.11323 | 53.40103 | 72.94827 | 0.3187246 | 0.1573062 | 1205.633 | 0 | 0 | 0 |  | Fe-Cr-Ni-Cu-Ta
6845 | 24.87979 | 3.563719 | 6.705334 | 15.24368 | 49.60747 | 72.22857 | 0.3181087 | 0.1524119 | 1130.237 | 0 | 0 | 0 |  | Fe-Cr-Ni-Cu-Ta
6846 | 22.44517 | 5.531674 | 8.326519 | 18.77899 | 44.91764 | 72.22702 | 0.3158915 | 0.1468609 | 1057.362 | 0 | 0 | 0 |  | Fe-Cr-Ni-Cu-Ta
6847 | 20.4645 | 8.541153 | 9.64239 | 22.48275 | 38.86921 | 72.83997 | 0.3118811 | 0.1372495 | 947.4514 | 0 | 0 | 0 |  | Fe-Cr-Ni-Cu-Ta
6848 | 17.75444 | 11.70886 | 10.88584 | 26.0943 | 33.55656 | 73.43115 | 0.3081332 | 0.1281533 | 848.4192 | 0 | 0 | 0 |  | Fe-Cr-Ni-Cu-Ta
6849 | 14.79681 | 16.67679 | 10.64134 | 30.1288 | 27.75626 | 74.75466 | 0.3021629 | 0.1162744 | 730.5512 | 0 | 0 | 0 |  | Fe-Cr-Ni-Cu-Ta
6850 | 12.34601 | 22.22304 | 10.38138 | 33.71524 | 21.33433 | 76.46632 | 0.2953708 | 0.1019929 | 598.1844 | 0 | 0 | 0 |  | Fe-Cr-Ni-Cu-Ta
6851 | 10.29879 | 28.76588 | 8.118688 | 36.13226 | 16.68438 | 78.82348 | 0.2874552 | 0.08936498 | 492.2923 | 0 | 0 | 0 |  | Fe-Cr-Ni-Cu-Ta
6852 | 23.04386 | 1.496849 | 3.379685 | 6.097827 | 65.98178 | 73.04536 | 0.3232272 | 0.1638271 | 1317.134 | 0 | 0 | 0 |  | Fe-Cr-Ni-Cu-Ta
6853 | 21.44598 | 2.101805 | 5.931991 | 8.348222 | 62.172 | 72.69161 | 0.3224652 | 0.1627773 | 1288.37 | 0 | 0 | 0 |  | Fe-Cr-Ni-Cu-Ta
6854 | 19.83172 | 3.916647 | 8.843265 | 10.94094 | 56.46743 | 73.05997 | 0.3194756 | 0.1592359 | 1235.618 | 0 | 0 | 0 |  | Fe-Cr-Ni-Cu-Ta
6855 | 18.26198 | 5.863002 | 11.25219 | 13.61419 | 51.00863 | 73.44051 | 0.3164987 | 0.1545992 | 1172.856 | 0 | 0 | 0 |  | Fe-Cr-Ni-Cu-Ta
6856 | 16.93393 | 9.459736 | 13.52725 | 16.18547 | 43.89362 | 74.82943 | 0.3108185 | 0.1456203 | 1070.816 | 0 | 0 | 0 |  | Fe-Cr-Ni-Cu-Ta
6857 | 15.1361 | 13.42131 | 14.39417 | 19.68314 | 37.36529 | 75.94214 | 0.3054524 | 0.1351199 | 952.8745 | 0 | 0 | 0 |  | Fe-Cr-Ni-Cu-Ta
6858 | 13.22013 | 18.82479 | 14.71287 | 23.00639 | 30.23582 | 77.75563 | 0.298325 | 0.1212856 | 810.0153 | 0 |  | 0 |  | Fe-Cr-Ni-Cu-Ta
6859 | 10.52252 | 25.62272 | 14.46317 | 25.7883 | 23.60329 | 80.18654 | 0.2899362 | 0.1078381 | 682.2239 | 0 | 0 | 0 |  | Fe-Cr-Ni-Cu-Ta
6860 | 9.569516 | 34.82858 | 10.97278 | 27.71684 | 16.91228 | 83.86429 | 0.2784868 | 0.08987548 | 523.8596 | 0 | 0 | 0 |  | Fe-Cr-Ni-Cu-Ta
6861 | 17.31313 | 1.381653 | 4.67938 | 4.502834 | 72.123 | 72.63255 | 0.3266056 | 0.1638057 | 1331.022 | 0 | 0 | 0 |  | Fe-Cr-Ni-Cu-Ta
6862 | 16.47958 | 2.474712 | 7.822595 | 6.048852 | 67.17426 | 72.99892 | 0.3241292 | 0.1650655 | 1335.244 | 0 | 0 | 0 |  | Fe-Cr-Ni-Cu-Ta
6863 | 15.42897 | 4.256311 | 11.41209 | 7.802664 | 61.09996 | 73.73235 | 0.3205199 | 0.1636288 | 1310.017 | 0 | 0 | 0 |  | Fe-Cr-Ni-Cu-Ta
6864 | 14.55002 | 6.773351 | 14.01888 | 9.657588 | 55.00017 | 74.81168 | 0.3159797 | 0.1594481 | 1257.44 | 0 | 0 | 0 |  | Fe-Cr-Ni-Cu-Ta
6865 | 13.0055 | 10.29239 | 16.40388 | 11.83874 | 48.45948 | 76.21979 | 0.310433 | 0.1521498 | 1171.809 | 0 | 0 | 0 |  | Fe-Cr-Ni-Cu-Ta
6866 | 11.92457 | 14.36768 | 18.43199 | 14.36663 | 40.90912 | 77.7718 | 0.3042285 | 0.1416954 | 1052.084 | 0 | 0 | 0 |  | Fe-Cr-Ni-Cu-Ta
6867 | 9.920984 | 21.31585 | 19.25134 | 17.3672 | 32.14463 | 80.43293 | 0.2947954 | 0.1260488 | 886.8261 | 0 | 0 | 0 |  | Fe-Cr-Ni-Cu-Ta
6868 | 9.059365 | 29.13793 | 19.04434 | 18.74232 | 24.01603 | 83.78721 | 0.284451 | 0.1091231 | 721.6723 | 0 | 0 | 0 |  | Fe-Cr-Ni-Cu-Ta
6869 | 7.044292 | 40.9909 | 14.80831 | 20.03852 | 17.11797 | 88.58164 | 0.2703471 | 0.09046669 | 553.937 | 0 | 0 | 0 |  | Fe-Cr-Ni-Cu-Ta
6870 | 11.766 | 1.31456 | 6.925565 | 3.748654 | 76.24522 | 72.04808 | 0.329711 | 0.1626837 | 1323.38 | 0 | 0 | 0 |  | Fe-Cr-Ni-Cu-Ta
6871 | 11.744 | 2.852395 | 11.27057 | 4.648005 | 69.48503 | 73.1938 | 0.3252799 | 0.1672969 | 1373.88 | 0 | 0 | 0 |  | Fe-Cr-Ni-Cu-Ta
6872 | 10.95346 | 4.589168 | 14.96694 | 5.608571 | 63.88186 | 74.19947 | 0.3214425 | 0.1673502 | 1371.28 | 0 | 0 | 0 |  | Fe-Cr-Ni-Cu-Ta
6873 | 10.84257 | 7.290766 | 17.72785 | 7.539469 | 56.59935 | 75.48568 | 0.3160435 | 0.1621442 | 1303.741 | 0 | 0 | 0 |  | Fe-Cr-Ni-Cu-Ta
6874 | 10.2757 | 10.76301 | 20.2512 | 8.769217 | 49.94088 | 77.2649 | 0.3099614 | 0.1555533 | 1229.862 | 0 | 0 | 0 |  | Fe-Cr-Ni-Cu-Ta
6875 | 9.083861 | 16.26437 | 22.76812 | 11.13124 | 40.75241 | 79.61522 | 0.301522 | 0.1431441 | 1089.271 | 0 | 0 | 0 |  | Fe-Cr-Ni-Cu-Ta
6876 | 7.661972 | 22.82762 | 24.16017 | 13.07736 | 32.27287 | 82.34887 | 0.2924464 | 0.1277269 | 923.9764 | 0 | 0 | 0 |  | Fe-Cr-Ni-Cu-Ta
6877 | 6.813122 | 33.3024 | 23.27383 | 14.53569 | 22.07496 | 86.77901 | 0.2789413 | 0.1053302 | 701.0196 | 0 |  | 0 |  | Fe-Cr-Ni-Cu-Ta
6878 | 5.432507 | 46.3641 | 18.08177 | 15.45356 | 14.66806 | 92.01546 | 0.2637678 | 0.08501893 | 516.6446 | 0 | 0 | 0 |  | Fe-Cr-Ni-Cu-Ta
6879 | 7.786938 | 1.279408 | 10.11056 | 3.648415 | 77.17468 | 71.60304 | 0.3314618 | 0.1641266 | 1338.979 | 0 | 0 | 0 |  | Fe-Cr-Ni-Cu-Ta
6880 | 8.068401 | 2.817013 | 14.84102 | 4.016557 | 70.25701 | 73.0349 | 0.3265774 | 0.1698625 | 1406.744 | 0 | 0 | 0 |  | Fe-Cr-Ni-Cu-Ta
6881 | 8.211413 | 4.587111 | 18.98798 | 4.360267 | 63.85323 | 74.44428 | 0.3218889 | 0.1701372 | 1410.884 | 0 | 0 | 0 |  | Fe-Cr-Ni-Cu-Ta
6882 | 7.639037 | 7.659376 | 22.23494 | 5.349012 | 57.11763 | 76.21411 | 0.3158989 | 0.1660101 | 1364.631 | 0 | 0 | 0 |  | Fe-Cr-Ni-Cu-Ta
6883 | 7.022769 | 11.29378 | 25.49984 | 6.538025 | 49.64558 | 78.10128 | 0.3094361 | 0.1581328 | 1273.135 | 0 | 0 | 0 |  | Fe-Cr-Ni-Cu-Ta
6884 | 6.34173 | 16.40119 | 28.14408 | 8.01777 | 41.09523 | 80.51204 | 0.3013482 | 0.145328 | 1127.857 | 0 | 0 | 0 |  | Fe-Cr-Ni-Cu-Ta
6885 | 5.468244 | 24.00125 | 30.38014 | 9.777569 | 30.3728 | 83.81351 | 0.2905866 | 0.1264703 | 922.4657 | 0 | 0 | 0 |  | Fe-Cr-Ni-Cu-Ta
6886 | 4.312745 | 35.33512 | 29.01162 | 11.77751 | 19.563 | 88.31682 | 0.2764967 | 0.1020616 | 675.7907 | 0 | 0 | 0 |  | Fe-Cr-Ni-Cu-Ta
6887 | 3.708544 | 49.20264 | 22.41349 | 12.6594 | 12.01592 | 93.79283 | 0.2606161 | 0.07955122 | 471.5755 | 0 |  | 0 |  | Fe-Cr-Ni-Cu-Ta
6888 | 5.095581 | 2.846525 | 19.81681 | 2.899026 | 69.34206 | 73.29984 | 0.3268235 | 0.1739057 | 1459.828 | 0 | 0 | 0 |  | Fe-Cr-Ni-Cu-Ta
6889 | 5.538157 | 4.64064 | 23.86643 | 3.15082 | 62.80396 | 74.77802 | 0.3219514 | 0.1729966 | 1450.409 | 0 | 0 | 0 |  | Fe-Cr-Ni-Cu-Ta
6890 | 5.457843 | 7.33993 | 28.0459 | 4.140169 | 55.01615 | 76.40316 | 0.3161611 | 0.167213 | 1379.57 | 0 | 0 | 0 |  | Fe-Cr-Ni-Cu-Ta
6891 | 5.287365 | 11.07623 | 31.2608 | 5.264241 | 47.11137 | 78.38946 | 0.3093908 | 0.1573883 | 1265.192 | 0 | 0 | 0 |  | Fe-Cr-Ni-Cu-Ta
6892 | 4.363038 | 16.92575 | 34.39446 | 6.619361 | 37.6974 | 81.17543 | 0.3003247 | 0.1426085 | 1099.481 | 0 | 0 | 0 |  | Fe-Cr-Ni-Cu-Ta
6893 | 3.972304 | 23.66969 | 35.907 | 8.135857 | 28.31515 | 84.07818 | 0.2908495 | 0.1249253 | 906.9153 | 0 | 0 | 0 |  | Fe-Cr-Ni-Cu-Ta
6894 | 2.610217 | 34.83324 | 34.75179 | 10.89021 | 16.91454 | 88.22003 | 0.2772579 | 0.0986207 | 639.2476 | 0 | 0 | 0 |  | Fe-Cr-Ni-Cu-Ta
6895 | 3.447694 | 4.814931 | 30.19853 | 1.961495 | 59.57735 | 75.34679 | 0.3210566 | 0.1747586 | 1474.547 | 0 | 0 | 0 |  | Fe-Cr-Ni-Cu-Ta
6896 | 3.789958 | 7.645336 | 34.52429 | 2.874958 | 51.16546 | 77.07728 | 0.3149292 | 0.1661792 | 1369.728 | 0 | 0 | 0 |  | Fe-Cr-Ni-Cu-Ta
6897 | 3.455022 | 11.5804 | 38.49417 | 3.931327 | 42.53908 | 79.13042 | 0.3079713 | 0.1539263 | 1226.182 | 0 | 0 | 0 |  | Fe-Cr-Ni-Cu-Ta
6898 | 3.075278 | 16.4635 | 42.82905 | 5.248847 | 32.38332 | 81.39668 | 0.300208 | 0.1367327 | 1027.961 | 0 | 0 | 0 |  | Fe-Cr-Ni-Cu-Ta
6899 | 3.347028 | 23.37172 | 43.97518 | 7.616891 | 21.68918 | 84.0845 | 0.290673 | 0.1143002 | 785.7127 | 0 | 0 | 0 |  | Fe-Cr-Ni-Cu-Ta
6900 | 36.53737 | 3.618925 | 26.96446 | 2.653683 | 30.22556 | 78.14455 | 0.3074566 | 0.1303251 | 932.386 | 0 | 0 | 0 |  | Fe-Cr-Ni-Cu-Ta
6901 | 31.50162 | 3.666174 | 32.28314 | 4.48055 | 28.06851 | 77.35708 | 0.3087496 | 0.1270019 | 886.9691 | 1 | 0 | 0 |  | Fe-Cr-Ni-Cu-Ta
6902 | 27.3449 | 2.995212 | 37.19533 | 6.405955 | 26.0586 | 76.25463 | 0.3107882 | 0.1234288 | 837.2075 | 1 | 0 | 0 |  | Fe-Cr-Ni-Cu-Ta
6903 | 21.79099 | 3.005684 | 41.56689 | 10.1017 | 23.53474 | 74.88259 | 0.3126624 | 0.1189767 | 775.7606 | 1 | 0 | 0 |  | Fe-Cr-Ni-Cu-Ta
6904 | 18.47014 | 2.344978 | 46.76938 | 13.37408 | 19.04142 | 73.59174 | 0.3143373 | 0.1083123 | 656.0256 | 1 | 0 | 0 |  | Fe-Cr-Ni-Cu-Ta
6905 | 35.50694 | 3.889237 | 15.36741 | 2.376582 | 42.85983 | 77.8627 | 0.3095146 | 0.14914 | 1156.746 | 0 | 0 | 0 |  | Fe-Cr-Ni-Cu-Ta
6906 | 31.5035 | 4.666317 | 20.31927 | 4.07347 | 39.43744 | 77.55853 | 0.3093455 | 0.1448955 | 1098.743 | 0 | 0 | 0 |  | Fe-Cr-Ni-Cu-Ta
6907 | 27.35995 | 5.362802 | 24.21698 | 5.734798 | 37.32548 | 77.17345 | 0.3095541 | 0.1424954 | 1063.955 | 0 | 0 | 0 |  | Fe-Cr-Ni-Cu-Ta
6908 | 23.8758 | 5.557353 | 28.23246 | 8.489777 | 33.84462 | 76.29918 | 0.3102908 | 0.1370024 | 987.6552 | 0 | 0 | 0 |  | Fe-Cr-Ni-Cu-Ta
6909 | 20.31352 | 6.54673 | 32.84809 | 12.44596 | 27.84571 | 75.57865 | 0.3098339 | 0.1261322 | 855.0753 | 1 | 0 | 0 |  | Fe-Cr-Ni-Cu-Ta
6910 | 16.88942 | 5.990397 | 37.19516 | 16.47238 | 23.45264 | 74.06484 | 0.311676 | 0.1175566 | 749.1466 | 1 | 0 | 0 |  | Fe-Cr-Ni-Cu-Ta
6911 | 13.36469 | 5.44386 | 40.38638 | 21.86025 | 18.94482 | 72.2006 | 0.3138415 | 0.1069473 | 626.9639 | 1 | 0 | 0 |  | Fe-Cr-Ni-Cu-Ta
6912 | 31.37962 | 2.247369 | 7.611387 | 2.059937 | 56.70169 | 76.2066 | 0.3157904 | 0.1627153 | 1325.44 | 0 | 0 | 0 |  | Fe-Cr-Ni-Cu-Ta
6913 | 28.34277 | 4.589279 | 10.36198 | 2.804353 | 53.90162 | 77.14029 | 0.3128457 | 0.1599558 | 1296.457 | 0 | 0 | 0 |  | Fe-Cr-Ni-Cu-Ta
6914 | 25.16584 | 6.007821 | 14.2431 | 4.405412 | 50.17783 | 77.27862 | 0.3113883 | 0.1565851 | 1248.378 | 0 | 0 | 0 |  | Fe-Cr-Ni-Cu-Ta
6915 | 22.70727 | 7.461693 | 17.54948 | 6.839383 | 45.44217 | 77.2441 | 0.3097522 | 0.1513902 | 1175.948 | 0 | 0 | 0 |  | Fe-Cr-Ni-Cu-Ta
6916 | 20.65421 | 8.620331 | 20.96075 | 10.53519 | 39.22953 | 76.74025 | 0.3085297 | 0.1428677 | 1059.459 | 0 | 0 | 0 |  | Fe-Cr-Ni-Cu-Ta
6917 | 17.86741 | 9.703947 | 24.25774 | 14.40083 | 33.77008 | 76.09527 | 0.3078266 | 0.1343757 | 949.2908 | 0 | 0 | 0 |  | Fe-Cr-Ni-Cu-Ta
6918 | 14.76853 | 9.407994 | 27.77799 | 20.34229 | 27.7032 | 74.1796 | 0.3094959 | 0.1238481 | 811.8355 | 0 | 0 | 0 |  | Fe-Cr-Ni-Cu-Ta
6919 | 12.20206 | 9.088523 | 30.781 | 26.84283 | 21.08558 | 72.25394 | 0.3110646 | 0.1101051 | 653.7214 | 1 | 0 | 0 |  | Fe-Cr-Ni-Cu-Ta
6920 | 10.02733 | 7.001915 | 32.49707 | 34.22907 | 16.24461 | 69.2421 | 0.3154263 | 0.09835644 | 522.1849 | 1 | 0 | 0 |  | Fe-Cr-Ni-Cu-Ta
6921 | 23.16396 | 3.009302 | 5.662167 | 1.838883 | 66.32568 | 75.57208 | 0.3194573 | 0.1654133 | 1374.011 | 0 | 0 | 0 |  | Fe-Cr-Ni-Cu-Ta
6922 | 21.62923 | 5.29941 | 7.777482 | 2.590632 | 62.70325 | 76.70462 | 0.3157155 | 0.1638393 | 1357.227 | 0 | 0 | 0 |  | Fe-Cr-Ni-Cu-Ta
6923 | 20.02684 | 7.910366 | 10.20603 | 4.833758 | 57.02301 | 77.50931 | 0.3116508 | 0.1596422 | 1298.918 | 0 | 0 | 0 |  | Fe-Cr-Ni-Cu-Ta
6924 | 18.45035 | 10.06991 | 12.7057 | 7.239274 | 51.53477 | 77.95723 | 0.3085127 | 0.1545613 | 1228.959 | 0 | 0 | 0 |  | Fe-Cr-Ni-Cu-Ta
6925 | 17.04951 | 12.06412 | 15.05322 | 11.63996 | 44.1932 | 77.70854 | 0.3059019 | 0.1459858 | 1108.207 | 0 | 0 | 0 |  | Fe-Cr-Ni-Cu-Ta
6926 | 15.16091 | 12.77114 | 18.21191 | 16.4295 | 37.42654 | 76.65129 | 0.3055158 | 0.1371498 | 985.075 | 0 | 0 | 0 |  | Fe-Cr-Ni-Cu-Ta
6927 | 13.12213 | 12.93594 | 21.09439 | 22.83585 | 30.01169 | 74.91767 | 0.3062208 | 0.1251279 | 829.0301 | 0 |  | 0 |  | Fe-Cr-Ni-Cu-Ta
6928 | 10.30879 | 12.55115 | 23.33785 | 30.67833 | 23.12388 | 72.52258 | 0.308302 | 0.1123163 | 674.2101 | 0 |  | 0 |  | Fe-Cr-Ni-Cu-Ta
6929 | 9.168863 | 9.312669 | 24.53122 | 40.78304 | 16.20421 | 68.37086 | 0.3143338 | 0.09611533 | 494.2156 | 1 | 0 | 0 |  | Fe-Cr-Ni-Cu-Ta
6930 | 17.41254 | 4.168758 | 4.183332 | 1.698258 | 72.53711 | 75.49512 | 0.3211213 | 0.1619892 | 1347.8 | 0 | 0 | 0 |  | Fe-Cr-Ni-Cu-Ta
6931 | 16.61332 | 6.985424 | 5.632911 | 3.048969 | 67.71938 | 76.88536 | 0.3160301 | 0.1617489 | 1344.786 | 0 | 0 | 0 |  | Fe-Cr-Ni-Cu-Ta
6932 | 15.57741 | 10.20599 | 7.276979 | 5.251821 | 61.68779 | 78.13628 | 0.3106409 | 0.158708 | 1303.028 | 0 | 0 | 0 |  | Fe-Cr-Ni-Cu-Ta
6933 | 14.67223 | 12.52212 | 8.996037 | 8.347464 | 55.46215 | 78.49473 | 0.3070687 | 0.154085 | 1233.688 | 0 | 0 | 0 |  | Fe-Cr-Ni-Cu-Ta
6934 | 13.06954 | 14.60198 | 10.98977 | 12.6406 | 48.6981 | 78.26651 | 0.304439 | 0.147592 | 1136.936 | 0 | 0 | 0 |  | Fe-Cr-Ni-Cu-Ta
6935 | 11.92567 | 16.32841 | 13.27225 | 17.56082 | 40.91286 | 77.74319 | 0.3023017 | 0.1384327 | 1010.815 | 0 | 0 | 0 |  | Fe-Cr-Ni-Cu-Ta
6936 | 9.802194 | 16.8485 | 15.85069 | 25.73887 | 31.75974 | 75.64413 | 0.3027809 | 0.1251425 | 833.1421 | 0 | 0 | 0 |  | Fe-Cr-Ni-Cu-Ta
6937 | 8.806771 | 16.39898 | 16.83032 | 34.61752 | 23.34642 | 73.0882 | 0.3045422 | 0.1095733 | 648.8216 | 0 | 0 | 0 |  | Fe-Cr-Ni-Cu-Ta
6938 | 6.65271 | 12.38793 | 17.48143 | 47.31153 | 16.16641 | 67.75778 | 0.3126048 | 0.09361637 | 466.4562 | 0 | 0 | 0 |  | Fe-Cr-Ni-Cu-Ta
6939 | 11.85907 | 6.183138 | 3.490174 | 1.619274 | 76.84834 | 76.07352 | 0.3208655 | 0.1561919 | 1294.922 | 0 | 0 | 0 |  | Fe-Cr-Ni-Cu-Ta
6940 | 11.86359 | 10.08504 | 4.337271 | 3.521502 | 70.1926 | 78.0843 | 0.3133673 | 0.1565408 | 1299.826 | 0 | 0 | 0 |  | Fe-Cr-Ni-Cu-Ta
6941 | 11.07727 | 13.40744 | 5.239421 | 5.671964 | 64.6039 | 79.39181 | 0.307817 | 0.154746 | 1273.847 | 0 | 0 | 0 |  | Fe-Cr-Ni-Cu-Ta
6942 | 10.94989 | 15.85862 | 7.033446 | 8.998476 | 57.15957 | 79.79517 | 0.3036801 | 0.1516212 | 1218.2 | 0 | 0 | 0 |  | Fe-Cr-Ni-Cu-Ta
6943 | 10.33676 | 18.04496 | 8.148619 | 13.232 | 50.23767 | 79.67013 | 0.3006339 | 0.1454141 | 1125.572 | 0 | 0 | 0 |  | Fe-Cr-Ni-Cu-Ta
6944 | 9.069017 | 20.13486 | 10.26557 | 19.84473 | 40.68582 | 78.77131 | 0.2982742 | 0.1347808 | 975.8967 | 0 | 0 | 0 |  | Fe-Cr-Ni-Cu-Ta
6945 | 7.562585 | 21.12329 | 11.92339 | 27.53649 | 31.85424 | 77.05085 | 0.2979636 | 0.1221125 | 810.3403 | 0 | 0 | 0 |  | Fe-Cr-Ni-Cu-Ta
6946 | 6.574405 | 19.89344 | 12.95675 | 39.27391 | 21.3015 | 73.34775 | 0.3012357 | 0.1028585 | 584.0202 | 0 | 0 | 0 |  | Fe-Cr-Ni-Cu-Ta
6947 | 5.074482 | 14.96112 | 13.33429 | 52.92873 | 13.70137 | 67.44531 | 0.3105417 | 0.08529395 | 395.8946 | 0 | 0 | 0 |  | Fe-Cr-Ni-Cu-Ta
6948 | 7.877428 | 9.059932 | 3.409352 | 1.581777 | 78.07151 | 77.53734 | 0.3177237 | 0.150019 | 1239.466 | 0 | 0 | 0 |  | Fe-Cr-Ni-Cu-Ta
6949 | 8.180931 | 13.32941 | 3.762002 | 3.490779 | 71.23688 | 79.74524 | 0.3095718 | 0.1520838 | 1264.675 | 0 | 0 | 0 |  | Fe-Cr-Ni-Cu-Ta
6950 | 8.334949 | 17.07244 | 4.088349 | 5.690397 | 64.81386 | 81.3136 | 0.3030339 | 0.1507082 | 1243.25 | 0 | 0 | 0 |  | Fe-Cr-Ni-Cu-Ta
6951 | 7.735414 | 19.94402 | 5.003437 | 9.478871 | 57.83825 | 81.65753 | 0.2987583 | 0.1469698 | 1180.951 | 0 | 0 | 0 |  | Fe-Cr-Ni-Cu-Ta
6952 | 7.086702 | 22.79319 | 6.094418 | 13.92815 | 50.09754 | 81.75379 | 0.2948347 | 0.1409164 | 1090.054 | 0 | 0 | 0 |  | Fe-Cr-Ni-Cu-Ta
6953 | 6.353323 | 24.97538 | 7.419876 | 20.08107 | 41.17035 | 80.97588 | 0.2923515 | 0.1315823 | 957.1829 | 0 | 0 | 0 |  | Fe-Cr-Ni-Cu-Ta
6954 | 5.407882 | 26.61344 | 8.932235 | 29.00892 | 30.03753 | 79.2099 | 0.2911857 | 0.1158703 | 758.1406 | 0 | 0 | 0 |  | Fe-Cr-Ni-Cu-Ta
6955 | 4.161372 | 24.79629 | 10.4975 | 41.66848 | 18.87636 | 74.9327 | 0.2955247 | 0.09550096 | 524.858 | 0 | 0 | 0 |  | Fe-Cr-Ni-Cu-Ta
6956 | 3.452882 | 18.48501 | 10.88783 | 55.98672 | 11.18756 | 68.3135 | 0.3065169 | 0.07673972 | 334.2576 | 0 | 0 | 0 |  | Fe-Cr-Ni-Cu-Ta
6957 | 5.191733 | 17.8848 | 2.728479 | 3.544475 | 70.65051 | 82.27231 | 0.3031523 | 0.1468984 | 1222.898 | 0 | 0 | 0 |  | Fe-Cr-Ni-Cu-Ta
6958 | 5.647445 | 21.55788 | 2.967975 | 5.783396 | 64.04331 | 83.68733 | 0.2968729 | 0.1460002 | 1204.799 | 0 | 0 | 0 |  | Fe-Cr-Ni-Cu-Ta
6959 | 5.56289 | 25.32099 | 3.89805 | 9.14302 | 56.07505 | 84.60648 | 0.2911468 | 0.1421442 | 1144.181 | 0 | 0 | 0 |  | Fe-Cr-Ni-Cu-Ta
6960 | 5.368499 | 28.11548 | 4.93741 | 13.74434 | 47.83428 | 84.52556 | 0.2874546 | 0.1356018 | 1045.978 | 0 | 0 | 0 |  | Fe-Cr-Ni-Cu-Ta
6961 | 4.392606 | 30.67282 | 6.156009 | 20.82569 | 37.95288 | 83.52204 | 0.2849008 | 0.1244202 | 891.6643 | 0 | 0 | 0 |  | Fe-Cr-Ni-Cu-Ta
6962 | 3.951106 | 31.63641 | 7.475314 | 28.77312 | 28.16405 | 81.64562 | 0.2846441 | 0.1104198 | 716.5666 | 0 | 0 | 0 |  | Fe-Cr-Ni-Cu-Ta
6963 | 2.535713 | 29.90422 | 9.772592 | 41.35573 | 16.43175 | 77.38953 | 0.2888956 | 0.0884379 | 474.8272 | 0 | 0 | 0 |  | Fe-Cr-Ni-Cu-Ta
6964 | 3.537147 | 27.44365 | 1.858923 | 6.03716 | 61.12312 | 86.76656 | 0.2883792 | 0.1404776 | 1155.458 | 0 | 0 | 0 |  | Fe-Cr-Ni-Cu-Ta
6965 | 3.885698 | 31.35388 | 2.722802 | 9.579648 | 52.45798 | 87.55205 | 0.282744 | 0.1357066 | 1082.179 | 0 | 0 | 0 |  | Fe-Cr-Ni-Cu-Ta
6966 | 3.529991 | 34.8377 | 3.710324 | 14.45987 | 43.46211 | 87.58115 | 0.2785232 | 0.1274125 | 965.6071 | 0 | 0 | 0 |  | Fe-Cr-Ni-Cu-Ta
6967 | 3.126382 | 38.56808 | 4.929144 | 20.45494 | 32.92146 | 87.37627 | 0.2744376 | 0.1142195 | 799.567 | 0 | 0 | 0 |  | Fe-Cr-Ni-Cu-Ta
6968 | 3.36086 | 39.11385 | 7.065106 | 28.68138 | 21.77881 | 85.16013 | 0.2748506 | 0.09674055 | 595.9065 | 0 | 0 | 0 |  | Fe-Cr-Ni-Cu-Ta
6969 | 35.81264 | 3.547142 | 2.402691 | 28.61151 | 29.62602 | 70.16482 | 0.3143944 | 0.1215995 | 752.2036 | 0 | 0 | 0 |  | Fe-Cr-Ni-Cu-Ta
6970 | 30.78632 | 3.582926 | 4.044883 | 34.15472 | 27.43116 | 68.28589 | 0.3168258 | 0.117493 | 693.1264 | 0 | 0 | 0 |  | Fe-Cr-Ni-Cu-Ta
6971 | 26.65659 | 2.919817 | 5.768487 | 39.25244 | 25.40267 | 66.26798 | 0.3199337 | 0.1133123 | 635.114 | 0 | 0 | 0 |  | Fe-Cr-Ni-Cu-Ta
6972 | 21.22612 | 2.927769 | 9.089453 | 43.832 | 22.92467 | 64.69551 | 0.32224 | 0.1092381 | 583.518 | 0 | 0 | 0 |  | Fe-Cr-Ni-Cu-Ta
6973 | 17.95987 | 2.280195 | 12.01287 | 49.2317 | 18.51537 | 62.9521 | 0.3246175 | 0.09922897 | 483.9898 | 0 | 0 | 0 |  | Fe-Cr-Ni-Cu-Ta
6974 | 35.12499 | 3.8474 | 2.171728 | 16.45711 | 42.39877 | 73.24074 | 0.3134436 | 0.1424988 | 1017.609 | 0 | 0 | 0 |  | Fe-Cr-Ni-Cu-Ta
6975 | 31.07871 | 4.603397 | 3.71209 | 21.70013 | 38.90567 | 71.8546 | 0.3142625 | 0.1371771 | 938.3234 | 0 | 0 | 0 |  | Fe-Cr-Ni-Cu-Ta
6976 | 26.93918 | 5.280328 | 5.215994 | 25.81304 | 36.75145 | 70.72182 | 0.3151877 | 0.1342677 | 891.6355 | 0 | 0 | 0 |  | Fe-Cr-Ni-Cu-Ta
6977 | 23.48055 | 5.465354 | 7.712523 | 30.05724 | 33.28434 | 69.46715 | 0.3163664 | 0.1286393 | 816.7797 | 0 | 0 | 0 |  | Fe-Cr-Ni-Cu-Ta
6978 | 19.96166 | 6.433332 | 11.29769 | 34.94393 | 27.36338 | 68.63844 | 0.316083 | 0.1185765 | 704.509 | 0 | 0 | 0 |  | Fe-Cr-Ni-Cu-Ta
6979 | 16.58843 | 5.883639 | 14.94503 | 39.54823 | 23.03468 | 67.07034 | 0.3181484 | 0.1106649 | 614.9129 | 0 | 0 | 0 |  | Fe-Cr-Ni-Cu-Ta
6980 | 13.14554 | 5.354596 | 19.86208 | 43.0036 | 18.63418 | 65.90342 | 0.3198275 | 0.1012112 | 521.5765 | 0 | 0 | 0 |  | Fe-Cr-Ni-Cu-Ta
6981 | 31.23243 | 2.236827 | 1.893921 | 8.201098 | 56.43572 | 74.01705 | 0.3176721 | 0.158701 | 1242.194 | 0 | 0 | 0 |  | Fe-Cr-Ni-Cu-Ta
6982 | 28.16208 | 4.560023 | 2.57398 | 11.1459 | 53.55801 | 74.20805 | 0.3153387 | 0.1551579 | 1193.647 | 0 | 0 | 0 |  | Fe-Cr-Ni-Cu-Ta
6983 | 24.95624 | 5.957782 | 4.035562 | 15.29052 | 49.7599 | 73.52227 | 0.3145933 | 0.1503682 | 1119.856 | 0 | 0 | 0 |  | Fe-Cr-Ni-Cu-Ta
6984 | 22.49866 | 7.393141 | 6.259771 | 18.82375 | 45.02468 | 73.20712 | 0.3132015 | 0.145522 | 1051.449 | 0 | 0 | 0 |  | Fe-Cr-Ni-Cu-Ta
6985 | 20.4645 | 8.541153 | 9.64239 | 22.48275 | 38.86921 | 72.83997 | 0.3118811 | 0.1375843 | 950.1955 | 0 | 0 | 0 |  | Fe-Cr-Ni-Cu-Ta
6986 | 17.70726 | 9.616971 | 13.1834 | 26.02497 | 33.4674 | 72.39653 | 0.31103 | 0.1299698 | 857.6888 | 0 | 0 | 0 |  | Fe-Cr-Ni-Cu-Ta
6987 | 14.65976 | 9.338708 | 18.6526 | 29.84975 | 27.49918 | 71.23433 | 0.3121148 | 0.1209191 | 749.8426 | 0 | 0 | 0 |  | Fe-Cr-Ni-Cu-Ta
6988 | 12.14207 | 9.043836 | 24.67389 | 33.1583 | 20.98191 | 70.35353 | 0.3127958 | 0.108535 | 620.8994 | 0 | 0 | 0 |  | Fe-Cr-Ni-Cu-Ta
6989 | 10.02007 | 6.996842 | 31.59586 | 35.15439 | 16.23284 | 68.96908 | 0.3156852 | 0.09826188 | 518.8204 | 1 | 0 | 0 |  | Fe-Cr-Ni-Cu-Ta
6990 | 23.08842 | 2.999487 | 1.69311 | 6.109618 | 66.10937 | 73.9434 | 0.3208673 | 0.1618121 | 1303.119 | 0 | 0 | 0 |  | Fe-Cr-Ni-Cu-Ta
6991 | 21.53351 | 5.275958 | 2.382481 | 8.382295 | 62.42576 | 74.54399 | 0.3175572 | 0.158929 | 1263.088 | 0 | 0 | 0 |  | Fe-Cr-Ni-Cu-Ta
6992 | 19.93237 | 7.873052 | 4.444074 | 10.99647 | 56.75403 | 75.28612 | 0.313517 | 0.155149 | 1210.849 | 0 | 0 | 0 |  | Fe-Cr-Ni-Cu-Ta
6993 | 18.35913 | 10.02013 | 6.654147 | 13.68662 | 51.27998 | 75.70236 | 0.310387 | 0.1509458 | 1152.639 | 0 | 0 | 0 |  | Fe-Cr-Ni-Cu-Ta
6994 | 16.98918 | 12.02143 | 10.71426 | 16.23829 | 44.03684 | 76.16323 | 0.3071797 | 0.144245 | 1066.017 | 0 | 0 | 0 |  | Fe-Cr-Ni-Cu-Ta
6995 | 15.12301 | 12.73922 | 15.13866 | 19.66612 | 37.33299 | 75.59999 | 0.3063955 | 0.136613 | 964.1836 | 0 | 0 | 0 |  | Fe-Cr-Ni-Cu-Ta
6996 | 13.12213 | 12.93594 | 21.09439 | 22.83585 | 30.01169 | 74.91767 | 0.3062208 | 0.1257987 | 834.1719 | 0 | 0 | 0 |  | Fe-Cr-Ni-Cu-Ta
6997 | 10.35153 | 12.60318 | 28.4563 | 25.36925 | 23.21974 | 74.13711 | 0.3068862 | 0.1152306 | 715.9091 | 0 | 0 | 0 |  | Fe-Cr-Ni-Cu-Ta
6998 | 9.269429 | 9.414812 | 38.08615 | 26.84768 | 16.38194 | 72.48333 | 0.3105293 | 0.1001602 | 560.9253 | 1 | 0 | 0 |  | Fe-Cr-Ni-Cu-Ta
6999 | 17.37504 | 4.159779 | 1.565371 | 4.518934 | 72.38088 | 74.36838 | 0.3220945 | 0.1591576 | 1294.944 | 0 | 0 | 0 |  | Fe-Cr-Ni-Cu-Ta
7000 | 16.57478 | 6.96922 | 2.809922 | 6.083793 | 67.56229 | 75.71098 | 0.3170204 | 0.1586163 | 1287.886 | 0 | 0 | 0 |  | Fe-Cr-Ni-Cu-Ta
7001 | 15.54628 | 10.1856 | 4.841624 | 7.861988 | 61.56451 | 77.16389 | 0.3114402 | 0.1564955 | 1260.894 | 0 | 0 | 0 |  | Fe-Cr-Ni-Cu-Ta
7002 | 14.65668 | 12.50884 | 7.702717 | 9.728387 | 55.40337 | 77.99905 | 0.3074708 | 0.1538443 | 1222.163 | 0 | 0 | 0 |  | Fe-Cr-Ni-Cu-Ta
7003 | 13.07696 | 14.61027 | 11.68326 | 11.90379 | 48.72573 | 78.5212 | 0.3042337 | 0.1493551 | 1158.661 | 0 | 0 | 0 |  | Fe-Cr-Ni-Cu-Ta
7004 | 11.95477 | 16.36826 | 16.26123 | 14.40301 | 41.01273 | 78.78997 | 0.3014595 | 0.1419036 | 1059.945 | 0 | 0 | 0 |  | Fe-Cr-Ni-Cu-Ta
7005 | 9.86675 | 16.95946 | 23.93262 | 17.27226 | 31.96891 | 78.32704 | 0.3005795 | 0.130573 | 917.362 | 0 | 0 | 0 |  | Fe-Cr-Ni-Cu-Ta
7006 | 8.918293 | 16.60664 | 32.38254 | 18.45047 | 23.64206 | 78.01063 | 0.3004048 | 0.1166145 | 761.6396 | 0 | 0 | 0 |  | Fe-Cr-Ni-Cu-Ta
7007 | 6.799913 | 12.66203 | 44.67058 | 19.34335 | 16.52412 | 76.02307 | 0.3051635 | 0.1021476 | 604.3449 | 1 | 0 | 0 |  | Fe-Cr-Ni-Cu-Ta
7008 | 11.83958 | 6.172974 | 1.49333 | 3.772096 | 76.72202 | 75.18313 | 0.321626 | 0.1531516 | 1244.535 | 0 | 0 | 0 |  | Fe-Cr-Ni-Cu-Ta
7009 | 11.85298 | 10.07602 | 3.250044 | 4.691137 | 70.12982 | 77.62248 | 0.3137466 | 0.1556063 | 1280.928 | 0 | 0 | 0 |  | Fe-Cr-Ni-Cu-Ta
7010 | 11.07727 | 13.40744 | 5.239421 | 5.671964 | 64.6039 | 79.39181 | 0.307817 | 0.1552691 | 1279.347 | 0 | 0 | 0 |  | Fe-Cr-Ni-Cu-Ta
7011 | 10.96146 | 15.87538 | 8.32104 | 7.622142 | 57.21998 | 80.29547 | 0.3032874 | 0.1531683 | 1242.602 | 0 | 0 | 0 |  | Fe-Cr-Ni-Cu-Ta
7012 | 10.37165 | 18.10586 | 12.26418 | 8.851102 | 50.40721 | 81.19976 | 0.2994467 | 0.1500628 | 1198.423 | 0 | 0 | 0 |  | Fe-Cr-Ni-Cu-Ta
7013 | 9.12981 | 20.26983 | 18.45426 | 11.18754 | 40.95855 | 81.64149 | 0.2960504 | 0.1427513 | 1097.076 | 0 | 0 | 0 |  | Fe-Cr-Ni-Cu-Ta
7014 | 7.647903 | 21.3616 | 25.72353 | 13.05335 | 32.21361 | 81.64413 | 0.2943646 | 0.1310365 | 951.8983 | 0 | 0 | 0 |  | Fe-Cr-Ni-Cu-Ta
7015 | 6.703472 | 20.28398 | 36.99111 | 14.30176 | 21.71968 | 80.88285 | 0.2950985 | 0.1127729 | 743.0698 | 0 | 0 | 0 |  | Fe-Cr-Ni-Cu-Ta
7016 | 5.227949 | 15.41359 | 50.37105 | 14.87167 | 14.11574 | 78.57123 | 0.3007381 | 0.09649532 | 567.3279 | 1 | 0 | 0 |  | Fe-Cr-Ni-Cu-Ta
7017 | 7.864779 | 9.045384 | 1.458805 | 3.684886 | 77.94615 | 76.65721 | 0.3184573 | 0.1475113 | 1196.26 | 0 | 0 | 0 |  | Fe-Cr-Ni-Cu-Ta
7018 | 8.177303 | 13.3235 | 3.223143 | 4.070769 | 71.20529 | 79.51406 | 0.3097559 | 0.151778 | 1257.047 | 0 | 0 | 0 |  | Fe-Cr-Ni-Cu-Ta
7019 | 8.342994 | 17.08892 | 5.261523 | 4.430136 | 64.87642 | 81.7946 | 0.3026651 | 0.1524694 | 1270.754 | 0 | 0 | 0 |  | Fe-Cr-Ni-Cu-Ta
7020 | 7.759452 | 20.006 | 8.783225 | 5.43333 | 58.01799 | 83.13622 | 0.2976472 | 0.1520421 | 1260.681 | 0 | 0 | 0 |  | Fe-Cr-Ni-Cu-Ta
7021 | 7.126541 | 22.92133 | 12.93832 | 6.634634 | 50.37917 | 84.30088 | 0.2929545 | 0.1487338 | 1212.608 | 0 | 0 | 0 |  | Fe-Cr-Ni-Cu-Ta
7022 | 6.41224 | 25.20699 | 18.72171 | 8.106915 | 41.55215 | 84.95695 | 0.2894299 | 0.1418024 | 1117.044 | 0 | 0 | 0 |  | Fe-Cr-Ni-Cu-Ta
7023 | 5.488832 | 27.01181 | 27.19782 | 9.814382 | 30.48715 | 85.23743 | 0.2867338 | 0.1275177 | 939.4589 | 0 | 0 | 0 |  | Fe-Cr-Ni-Cu-Ta
7024 | 4.259817 | 25.38288 | 39.40142 | 11.63297 | 19.32292 | 83.89127 | 0.2885681 | 0.1079661 | 711.7962 | 0 | 0 | 0 |  | Fe-Cr-Ni-Cu-Ta
7025 | 3.573328 | 19.12982 | 53.52122 | 12.19783 | 11.57781 | 80.96889 | 0.2957243 | 0.08946247 | 514.5066 | 1 | 0 | 0 |  | Fe-Cr-Ni-Cu-Ta
7026 | 5.194073 | 17.89286 | 3.27565 | 2.955061 | 70.68235 | 82.50656 | 0.3029748 | 0.1478761 | 1237.592 | 0 | 0 | 0 |  | Fe-Cr-Ni-Cu-Ta
7027 | 5.658537 | 21.60022 | 5.352848 | 3.219308 | 64.16909 | 84.66163 | 0.2961618 | 0.149033 | 1254.333 | 0 | 0 | 0 |  | Fe-Cr-Ni-Cu-Ta
7028 | 5.583854 | 25.41641 | 8.477604 | 4.235758 | 56.28637 | 86.37965 | 0.2898933 | 0.1473071 | 1228.104 | 0 | 0 | 0 |  | Fe-Cr-Ni-Cu-Ta
7029 | 5.403107 | 28.29673 | 12.77804 | 5.379476 | 48.14265 | 87.40532 | 0.2854533 | 0.1435412 | 1172.141 | 0 | 0 | 0 |  | Fe-Cr-Ni-Cu-Ta
7030 | 4.440562 | 31.00768 | 19.44755 | 6.736977 | 38.36723 | 88.12013 | 0.2817268 | 0.1361162 | 1070.075 | 0 | 0 | 0 |  | Fe-Cr-Ni-Cu-Ta
7031 | 4.014417 | 32.14334 | 27.00479 | 8.222112 | 28.61534 | 88.02868 | 0.2801866 | 0.1231176 | 907.4443 | 0 | 0 | 0 |  | Fe-Cr-Ni-Cu-Ta
7032 | 2.596656 | 30.62294 | 39.1201 | 10.83364 | 16.82667 | 86.37745 | 0.2822794 | 0.1018992 | 661.7515 | 0 | 0 | 0 |  | Fe-Cr-Ni-Cu-Ta
7033 | 3.548037 | 27.52814 | 5.593937 | 2.018582 | 61.3113 | 88.26399 | 0.2873572 | 0.1447564 | 1226.167 | 0 | 0 | 0 |  | Fe-Cr-Ni-Cu-Ta
7034 | 3.90545 | 31.51326 | 8.894089 | 2.962567 | 52.72464 | 89.88796 | 0.281202 | 0.1420676 | 1185.438 | 0 | 0 | 0 |  | Fe-Cr-Ni-Cu-Ta
7035 | 3.558329 | 35.11738 | 13.4644 | 4.048876 | 43.81102 | 91.07109 | 0.2762721 | 0.1365839 | 1108.704 | 0 | 0 | 0 |  | Fe-Cr-Ni-Cu-Ta
7036 | 3.162848 | 39.01794 | 19.11545 | 5.398312 | 33.30546 | 92.14398 | 0.2714293 | 0.1255152 | 966.6454 | 0 | 0 | 0 |  | Fe-Cr-Ni-Cu-Ta
7037 | 3.415646 | 39.75145 | 26.92603 | 7.773046 | 22.13383 | 91.4273 | 0.2708167 | 0.1094766 | 769.9929 | 0 | 0 | 0 |  | Fe-Cr-Ni-Cu-Ta
7038 | 42.44469 | 27.74659 | 2.84764 | 12.33091 | 14.63017 | 86.74881 | 0.2771657 | 0.08614574 | 507.4374 | 0 | 0 | 0 |  | Fe-Cr-Ni-Cu-Ta
7039 | 36.27035 | 32.92505 | 4.765408 | 11.3494 | 14.68979 | 88.89609 | 0.2723439 | 0.08582617 | 513.4195 | 0 | 0 | 0 |  | Fe-Cr-Ni-Cu-Ta
7040 | 31.87628 | 38.4071 | 6.898029 | 10.66786 | 12.15073 | 91.10237 | 0.2669233 | 0.0785623 | 453.1718 | 0 | 0 | 0 |  | Fe-Cr-Ni-Cu-Ta
7041 | 25.14339 | 42.48409 | 10.76691 | 9.536543 | 12.06907 | 92.77989 | 0.263548 | 0.07895802 | 463.0398 | 0 | 0 | 0 |  | Fe-Cr-Ni-Cu-Ta
7042 | 21.20569 | 47.56371 | 14.18391 | 7.677436 | 9.369248 | 95.06633 | 0.2585788 | 0.07121525 | 399.7497 | 0 | 0 | 0 |  | Fe-Cr-Ni-Cu-Ta
7043 | 44.43868 | 17.0365 | 2.747581 | 18.83792 | 16.93932 | 80.43847 | 0.2906873 | 0.09291721 | 541.29 | 0 | 0 | 0 |  | Fe-Cr-Ni-Cu-Ta
7044 | 37.79495 | 21.5931 | 4.514289 | 16.61569 | 19.48197 | 82.65359 | 0.2864477 | 0.09846971 | 607.0603 | 0 | 0 | 0 |  | Fe-Cr-Ni-Cu-Ta
7045 | 31.85855 | 24.97827 | 6.168487 | 15.26338 | 21.73132 | 84.19424 | 0.2835675 | 0.1033825 | 665.5742 | 0 | 0 | 0 |  | Fe-Cr-Ni-Cu-Ta
7046 | 27.14649 | 28.43389 | 8.916654 | 13.51388 | 21.98909 | 85.97462 | 0.28013 | 0.1033125 | 675.6961 | 0 | 0 | 0 |  | Fe-Cr-Ni-Cu-Ta
7047 | 21.73296 | 31.12974 | 12.30019 | 10.46228 | 24.37483 | 87.78455 | 0.2776396 | 0.1082429 | 740.5435 | 0 | 0 | 0 |  | Fe-Cr-Ni-Cu-Ta
7048 | 17.94155 | 34.99963 | 16.1641 | 8.749266 | 22.14545 | 89.76013 | 0.2734934 | 0.1040869 | 706.9928 | 0 | 0 | 0 |  | Fe-Cr-Ni-Cu-Ta
7049 | 14.0785 | 37.68464 | 21.27172 | 7.008464 | 19.95668 | 91.18265 | 0.270872 | 0.0999964 | 671.4049 | 0 | 0 | 0 |  | Fe-Cr-Ni-Cu-Ta
7050 | 46.31116 | 9.950242 | 2.808289 | 29.38791 | 11.5424 | 74.70095 | 0.3005188 | 0.07863296 | 386.7455 | 0 | 0 | 0 |  | Fe-Cr-Ni-Cu-Ta
7051 | 37.78428 | 12.23611 | 3.453437 | 25.23512 | 21.29105 | 75.92643 | 0.3000768 | 0.1039446 | 619.106 | 0 | 0 | 0 |  | Fe-Cr-Ni-Cu-Ta
7052 | 31.30828 | 15.69582 | 5.062722 | 21.92271 | 26.01047 | 77.90733 | 0.2970851 | 0.1128404 | 722.1263 | 0 | 0 | 0 |  | Fe-Cr-Ni-Cu-Ta
7053 | 26.25246 | 17.9722 | 7.304186 | 18.4501 | 30.02106 | 79.57836 | 0.2950869 | 0.120948 | 821.804 | 0 | 0 | 0 |  | Fe-Cr-Ni-Cu-Ta
7054 | 22.2738 | 20.02279 | 10.49489 | 14.85709 | 32.35143 | 81.34897 | 0.2928704 | 0.1252084 | 884.5835 | 0 | 0 | 0 |  | Fe-Cr-Ni-Cu-Ta
7055 | 18.17882 | 21.86182 | 13.53448 | 12.06621 | 34.35866 | 82.812 | 0.2910873 | 0.1294711 | 946.2639 | 0 | 0 | 0 |  | Fe-Cr-Ni-Cu-Ta
7056 | 14.67547 | 24.45048 | 18.67259 | 9.667617 | 32.53385 | 84.59432 | 0.287934 | 0.1287437 | 950.4197 | 0 | 0 | 0 |  | Fe-Cr-Ni-Cu-Ta
7057 | 11.81263 | 26.39538 | 24.00444 | 7.16859 | 30.61895 | 86.10759 | 0.2855108 | 0.1273804 | 946.1971 | 0 | 0 | 0 |  | Fe-Cr-Ni-Cu-Ta
7058 | 9.977098 | 28.64144 | 31.46037 | 5.676265 | 24.24483 | 87.43263 | 0.2824941 | 0.1171728 | 837.1414 | 0 | 0 | 0 |  | Fe-Cr-Ni-Cu-Ta
7059 | 36.39666 | 7.88067 | 2.669024 | 36.59864 | 16.455 | 70.83436 | 0.3080283 | 0.0920916 | 477.667 | 0 | 0 | 0 |  | Fe-Cr-Ni-Cu-Ta
7060 | 30.30405 | 9.652295 | 3.35286 | 30.85208 | 25.83871 | 72.32446 | 0.3074354 | 0.1122875 | 674.0197 | 0 | 0 | 0 |  | Fe-Cr-Ni-Cu-Ta
7061 | 24.69817 | 11.14913 | 5.506647 | 24.69661 | 33.94944 | 74.06704 | 0.3067204 | 0.1270366 | 842.9607 | 0 | 0 | 0 |  | Fe-Cr-Ni-Cu-Ta
7062 | 20.60709 | 12.57021 | 7.468905 | 20.21376 | 39.14004 | 75.64471 | 0.3055893 | 0.1358426 | 958.2262 | 0 | 0 | 0 |  | Fe-Cr-Ni-Cu-Ta
7063 | 17.2847 | 13.51796 | 10.90062 | 15.73404 | 42.56269 | 77.198 | 0.3045834 | 0.1420182 | 1048.749 | 0 | 0 | 0 |  | Fe-Cr-Ni-Cu-Ta
7064 | 14.5698 | 15.503 | 14.58487 | 12.63114 | 42.71119 | 79.04933 | 0.3017734 | 0.1437703 | 1088.395 | 0 | 0 | 0 |  | Fe-Cr-Ni-Cu-Ta
7065 | 12.09871 | 17.22795 | 19.4492 | 9.717617 | 41.50652 | 80.75317 | 0.299159 | 0.1439482 | 1106.679 | 0 |  | 0 |  | Fe-Cr-Ni-Cu-Ta
7066 | 9.277234 | 18.60387 | 25.50306 | 7.308126 | 39.30771 | 82.08813 | 0.2971685 | 0.14419 | 1122.021 | 0 | 0 | 0 |  | Fe-Cr-Ni-Cu-Ta
7067 | 8.595506 | 20.37074 | 35.31713 | 5.334803 | 30.38181 | 83.62443 | 0.2935591 | 0.1315685 | 980.7993 | 0 | 0 | 0 |  | Fe-Cr-Ni-Cu-Ta
7068 | 27.78531 | 5.912992 | 2.503264 | 40.64884 | 23.1496 | 67.60681 | 0.3153345 | 0.1074813 | 590.6833 | 0 | 0 | 0 |  | Fe-Cr-Ni-Cu-Ta
7069 | 22.91149 | 6.881162 | 3.884186 | 32.7978 | 33.52536 | 69.26725 | 0.315366 | 0.1264491 | 791.026 | 0 | 0 | 0 |  | Fe-Cr-Ni-Cu-Ta
7070 | 18.53227 | 7.668603 | 5.771559 | 25.77313 | 42.25443 | 70.92472 | 0.3153899 | 0.1398156 | 956.4019 | 0 | 0 | 0 |  | Fe-Cr-Ni-Cu-Ta
7071 | 15.70793 | 8.531113 | 8.25519 | 20.8523 | 46.65347 | 72.50046 | 0.3144761 | 0.1468155 | 1058.108 | 0 | 0 | 0 |  | Fe-Cr-Ni-Cu-Ta
7072 | 12.76345 | 9.506663 | 11.40316 | 16.70145 | 49.62528 | 74.03431 | 0.3133226 | 0.151639 | 1136.786 | 0 | 0 | 0 |  | Fe-Cr-Ni-Cu-Ta
7073 | 10.73464 | 10.58233 | 14.60157 | 12.93301 | 51.14844 | 75.69505 | 0.3115403 | 0.1550774 | 1200.699 | 0 | 0 | 0 |  | Fe-Cr-Ni-Cu-Ta
7074 | 8.349005 | 11.95891 | 20.25121 | 9.499989 | 49.94089 | 77.5217 | 0.3089803 | 0.1568371 | 1243.169 | 0 | 0 | 0 |  | Fe-Cr-Ni-Cu-Ta
7075 | 7.280704 | 12.32482 | 26.43641 | 6.778156 | 47.1799 | 78.68178 | 0.3074812 | 0.1567483 | 1254.052 | 0 | 0 | 0 |  | Fe-Cr-Ni-Cu-Ta
7076 | 5.803689 | 13.50872 | 38.1261 | 4.952834 | 37.60866 | 80.08233 | 0.3041299 | 0.1469422 | 1140.307 | 0 | 0 | 0 |  | Fe-Cr-Ni-Cu-Ta
7077 | 18.25825 | 4.759784 | 2.302919 | 41.55062 | 33.12843 | 65.07222 | 0.3223939 | 0.1251975 | 735.8686 | 0 | 0 | 0 |  | Fe-Cr-Ni-Cu-Ta
7078 | 15.07344 | 4.881402 | 4.133082 | 31.32003 | 44.59205 | 67.07272 | 0.322959 | 0.1429238 | 947.8804 | 0 | 0 | 0 |  | Fe-Cr-Ni-Cu-Ta
7079 | 12.26664 | 5.139352 | 5.801984 | 25.12388 | 51.66814 | 68.44082 | 0.3233485 | 0.1512565 | 1066.503 | 0 | 0 | 0 |  | Fe-Cr-Ni-Cu-Ta
7080 | 10.8679 | 6.183524 | 8.250018 | 19.92322 | 54.77533 | 70.49974 | 0.3212698 | 0.1547229 | 1138.492 | 0 | 0 | 0 |  | Fe-Cr-Ni-Cu-Ta
7081 | 9.378519 | 6.548859 | 11.08983 | 16.00715 | 56.97564 | 71.82832 | 0.3204601 | 0.1589316 | 1210.506 | 0 | 0 | 0 |  | Fe-Cr-Ni-Cu-Ta
7082 | 7.504247 | 7.524227 | 15.16848 | 11.82292 | 57.98013 | 73.7011 | 0.3184164 | 0.1630441 | 1287.968 | 0 | 0 | 0 |  | Fe-Cr-Ni-Cu-Ta
7083 | 5.896417 | 8.234733 | 19.83245 | 8.722077 | 57.31432 | 75.16066 | 0.316657 | 0.1650475 | 1332.267 | 0 | 0 | 0 |  | Fe-Cr-Ni-Cu-Ta
7084 | 5.017064 | 8.758323 | 27.68517 | 5.70871 | 52.83074 | 76.70869 | 0.314154 | 0.1648464 | 1343.913 | 0 | 0 | 0 |  | Fe-Cr-Ni-Cu-Ta
7085 | 4.137192 | 9.629766 | 39.86166 | 3.92295 | 42.44844 | 78.15793 | 0.3104746 | 0.1567827 | 1247.98 | 0 | 0 | 0 |  | Fe-Cr-Ni-Cu-Ta
7086 | 11.04753 | 4.235301 | 2.049159 | 38.45102 | 44.21699 | 63.98258 | 0.327576 | 0.1409343 | 887.9563 | 0 | 0 | 0 |  | Fe-Cr-Ni-Cu-Ta
7087 | 9.497039 | 3.868444 | 3.743327 | 29.0419 | 53.84929 | 65.83558 | 0.3283188 | 0.1517343 | 1041.014 | 0 | 0 | 0 |  | Fe-Cr-Ni-Cu-Ta
7088 | 8.386347 | 3.64376 | 5.288863 | 22.90195 | 59.77908 | 67.21047 | 0.3287169 | 0.1569201 | 1130.699 | 0 | 0 | 0 |  | Fe-Cr-Ni-Cu-Ta
7089 | 6.991441 | 4.005746 | 7.913883 | 18.35832 | 62.73061 | 68.7157 | 0.3278647 | 0.1606423 | 1202.439 | 0 | 0 | 0 |  | Fe-Cr-Ni-Cu-Ta
7090 | 5.796151 | 4.415294 | 10.52298 | 14.38953 | 64.87604 | 70.18048 | 0.326815 | 0.16354 | 1263.808 | 0 | 0 | 0 |  | Fe-Cr-Ni-Cu-Ta
7091 | 4.782362 | 4.947321 | 13.96298 | 10.88331 | 65.42403 | 71.73094 | 0.3251744 | 0.1664278 | 1322.832 | 0 | 0 | 0 |  | Fe-Cr-Ni-Cu-Ta
7092 | 3.774317 | 5.522085 | 18.70219 | 7.362239 | 64.63917 | 73.42045 | 0.3230904 | 0.1700587 | 1391.697 | 0 | 0 | 0 |  | Fe-Cr-Ni-Cu-Ta
7093 | 2.872451 | 6.418505 | 26.5689 | 4.575821 | 59.56433 | 75.26392 | 0.3196208 | 0.1724366 | 1437.213 | 0 | 0 | 0 |  | Fe-Cr-Ni-Cu-Ta
7094 | 2.594751 | 7.247481 | 38.86412 | 2.952461 | 48.34118 | 76.86334 | 0.3152391 | 0.1662332 | 1360.496 | 0 | 0 | 0 |  | Fe-Cr-Ni-Cu-Ta
7095 | 5.301266 | 2.467855 | 3.343252 | 25.33478 | 63.55284 | 64.82909 | 0.3340212 | 0.1564655 | 1101.2 | 0 | 0 | 0 |  | Fe-Cr-Ni-Cu-Ta
7096 | 5.081747 | 2.365665 | 4.807218 | 20.23809 | 67.50728 | 66.25712 | 0.3336851 | 0.1585227 | 1156.46 | 0 | 0 | 0 |  | Fe-Cr-Ni-Cu-Ta
7097 | 4.440645 | 2.75629 | 6.741944 | 15.7199 | 70.34122 | 67.93106 | 0.3324631 | 0.1601155 | 1207.972 | 0 | 0 | 0 |  | Fe-Cr-Ni-Cu-Ta
7098 | 3.916334 | 3.190494 | 9.261909 | 12.25465 | 71.37662 | 69.45744 | 0.3308951 | 0.1625601 | 1262.522 | 0 | 0 | 0 |  | Fe-Cr-Ni-Cu-Ta
7099 | 2.945014 | 3.655916 | 12.89776 | 8.936028 | 71.56528 | 70.99805 | 0.3292125 | 0.1664132 | 1332.581 | 0 | 0 | 0 |  | Fe-Cr-Ni-Cu-Ta
7100 | 2.514415 | 4.213855 | 16.91435 | 6.294309 | 70.06307 | 72.51206 | 0.3269247 | 0.1704591 | 1401.166 | 0 | 0 | 0 |  | Fe-Cr-Ni-Cu-Ta
7101 | 1.59246 | 5.436383 | 23.99131 | 3.623989 | 65.35586 | 74.58506 | 0.3228434 | 0.1754538 | 1482.547 | 0 | 0 | 0 |  | Fe-Cr-Ni-Cu-Ta
7102 | 2.769218 | 1.289132 | 4.36603 | 16.80522 | 74.77039 | 65.82253 | 0.3378251 | 0.1555728 | 1141.105 | 0 | 0 | 0 |  | Fe-Cr-Ni-Cu-Ta
7103 | 2.723335 | 1.690362 | 6.201994 | 12.91154 | 76.47277 | 67.52182 | 0.3361386 | 0.156634 | 1183.764 | 0 | 0 | 0 |  | Fe-Cr-Ni-Cu-Ta
7104 | 2.253089 | 2.097725 | 8.525486 | 9.742051 | 77.38165 | 68.99446 | 0.334604 | 0.158801 | 1233.626 | 0 | 0 | 0 |  | Fe-Cr-Ni-Cu-Ta
7105 | 1.815897 | 2.536019 | 10.97482 | 6.715261 | 77.95801 | 70.48125 | 0.3329527 | 0.1614901 | 1289.113 | 0 | 0 | 0 |  | Fe-Cr-Ni-Cu-Ta
7106 | 1.868399 | 3.479122 | 14.72886 | 4.251948 | 75.67167 | 72.36637 | 0.3294849 | 0.1675206 | 1383.072 | 0 | 0 | 0 |  | Fe-Cr-Ni-Cu-Ta
7107 | 41.10778 | 2.442966 | 30.3374 | 11.94251 | 14.16935 | 75.76002 | 0.3074166 | 0.09200231 | 516.9127 | 1 | 0 | 0 |  | Fe-Cr-Ni-Cu-Ta
7108 | 34.97594 | 4.070516 | 35.84365 | 10.94436 | 14.16554 | 76.39092 | 0.3066682 | 0.09274143 | 527.3329 | 1 | 0 | 0 |  | Fe-Cr-Ni-Cu-Ta
7109 | 30.60198 | 5.865954 | 41.62569 | 10.24139 | 11.66499 | 77.21489 | 0.304996 | 0.08544952 | 465.5471 | 1 | 0 | 0 |  | Fe-Cr-Ni-Cu-Ta
7110 | 24.11884 | 9.148616 | 46.00732 | 9.147945 | 11.57727 | 78.59385 | 0.3023171 | 0.0862455 | 479.0613 | 1 | 0 | 0 |  | Fe-Cr-Ni-Cu-Ta
7111 | 20.29008 | 12.02151 | 51.37776 | 7.345941 | 8.964705 | 80.2035 | 0.2990751 | 0.07798836 | 413.2585 | 1 | 1 | 1 | 413.2585 | Fe-Cr-Ni-Cu-Ta
7112 | 43.61746 | 2.38881 | 18.87764 | 18.4898 | 16.62628 | 73.92968 | 0.3088202 | 0.09709176 | 549.3546 | 0 | 0 | 0 |  | Fe-Cr-Ni-Cu-Ta
7113 | 36.95659 | 3.910023 | 23.83643 | 16.24713 | 19.04982 | 74.71687 | 0.308421 | 0.1041544 | 621.6483 | 1 | 0 | 0 |  | Fe-Cr-Ni-Cu-Ta
7114 | 31.07665 | 5.329895 | 27.50672 | 14.88877 | 21.19797 | 75.28745 | 0.3081175 | 0.1103208 | 686.6015 | 1 | 0 | 0 |  | Fe-Cr-Ni-Cu-Ta
7115 | 26.44626 | 7.694572 | 31.27196 | 13.1653 | 21.4219 | 76.58902 | 0.3058904 | 0.1111015 | 703.8546 | 1 | 0 | 0 |  | Fe-Cr-Ni-Cu-Ta
7116 | 21.18039 | 10.61839 | 34.24986 | 10.19628 | 23.75509 | 78.42165 | 0.3031433 | 0.1169438 | 778.7968 | 1 | 0 | 0 |  | Fe-Cr-Ni-Cu-Ta
7117 | 17.47556 | 13.94615 | 38.486 | 8.522023 | 21.57027 | 80.29914 | 0.2991894 | 0.112531 | 745.327 | 1 | 0 | 0 |  | Fe-Cr-Ni-Cu-Ta
7118 | 13.74459 | 18.39542 | 41.5344 | 6.842239 | 19.48335 | 82.64461 | 0.293994 | 0.1076239 | 708.4062 | 1 | 0 | 0 |  | Fe-Cr-Ni-Cu-Ta
7119 | 45.86981 | 2.463854 | 11.1261 | 29.10784 | 11.4324 | 71.42183 | 0.3098596 | 0.08059978 | 389.8541 | 0 | 0 | 0 |  | Fe-Cr-Ni-Cu-Ta
7120 | 37.34243 | 3.023256 | 13.65221 | 24.94003 | 21.04207 | 71.6934 | 0.3119912 | 0.107159 | 625.383 | 0 | 0 | 0 |  | Fe-Cr-Ni-Cu-Ta
7121 | 30.86216 | 4.420619 | 17.46704 | 21.61033 | 25.63985 | 72.61274 | 0.3118496 | 0.117757 | 737.4745 | 0 | 0 | 0 |  | Fe-Cr-Ni-Cu-Ta
7122 | 25.86882 | 6.375442 | 19.99291 | 18.18048 | 29.58235 | 74.03298 | 0.3104072 | 0.126318 | 840.1744 | 0 |  | 0 |  | Fe-Cr-Ni-Cu-Ta
7123 | 21.96996 | 9.16948 | 22.29603 | 14.65442 | 31.91011 | 76.11542 | 0.3072019 | 0.1305773 | 906.4966 | 0 | 0 | 0 |  | Fe-Cr-Ni-Cu-Ta
7124 | 17.95032 | 11.83805 | 24.3703 | 11.91454 | 33.92679 | 77.941 | 0.3043305 | 0.1342193 | 965.6501 | 0 |  | 0 |  | Fe-Cr-Ni-Cu-Ta
7125 | 14.5273 | 16.37304 | 27.32427 | 9.570011 | 32.20538 | 80.72692 | 0.2984023 | 0.1309514 | 952.2776 | 0 | 0 | 0 |  | Fe-Cr-Ni-Cu-Ta
7126 | 11.73498 | 21.12317 | 29.60273 | 7.121464 | 30.41767 | 83.62156 | 0.2922108 | 0.1272284 | 932.8335 | 0 | 0 | 0 |  | Fe-Cr-Ni-Cu-Ta
7127 | 9.967151 | 27.83956 | 32.30202 | 5.670605 | 24.22066 | 87.06919 | 0.2834735 | 0.1146378 | 811.5485 | 0 | 0 | 0 |  | Fe-Cr-Ni-Cu-Ta
7128 | 36.13961 | 2.347504 | 8.833916 | 36.34017 | 16.33879 | 68.32115 | 0.3152754 | 0.09407016 | 481.47 | 0 | 0 | 0 |  | Fe-Cr-Ni-Cu-Ta
7129 | 30.04519 | 2.944567 | 10.80371 | 30.58854 | 25.61799 | 69.13538 | 0.3164945 | 0.1157663 | 685.3794 | 0 | 0 | 0 |  | Fe-Cr-Ni-Cu-Ta
7130 | 24.50007 | 4.83862 | 12.48566 | 24.49851 | 33.67713 | 70.94529 | 0.315443 | 0.1310951 | 860.0793 | 0 | 0 | 0 |  | Fe-Cr-Ni-Cu-Ta
7131 | 20.45009 | 6.565494 | 14.0828 | 20.05976 | 38.84185 | 72.59764 | 0.3139983 | 0.1397737 | 975.3208 | 0 | 0 | 0 |  | Fe-Cr-Ni-Cu-Ta
7132 | 17.19905 | 9.60784 | 15.18525 | 15.65607 | 42.35179 | 75.18369 | 0.3100775 | 0.1443073 | 1058.213 | 0 | 0 | 0 |  | Fe-Cr-Ni-Cu-Ta
7133 | 14.52142 | 12.87627 | 17.44373 | 12.5892 | 42.56937 | 77.7015 | 0.3054238 | 0.144368 | 1086.296 | 0 | 0 | 0 |  | Fe-Cr-Ni-Cu-Ta
7134 | 12.09871 | 17.22795 | 19.4492 | 9.717617 | 41.50652 | 80.75317 | 0.299159 | 0.1420064 | 1087.861 | 0 |  | 0 |  | Fe-Cr-Ni-Cu-Ta
7135 | 9.325165 | 22.70713 | 21.11103 | 7.345883 | 39.5108 | 84.13223 | 0.2916863 | 0.1379491 | 1069.417 | 0 | 0 | 0 |  | Fe-Cr-Ni-Cu-Ta
7136 | 8.718173 | 31.73009 | 23.3254 | 5.410936 | 30.8154 | 88.96714 | 0.2792176 | 0.122541 | 916.5144 | 0 | 0 | 0 |  | Fe-Cr-Ni-Cu-Ta
7137 | 27.65355 | 2.206857 | 6.643715 | 40.45607 | 23.03981 | 65.84817 | 0.3204386 | 0.1092345 | 594.4644 | 0 | 0 | 0 |  | Fe-Cr-Ni-Cu-Ta
7138 | 22.81031 | 3.425386 | 7.734063 | 32.65295 | 33.3773 | 67.54094 | 0.3202752 | 0.1289893 | 801.5002 | 0 | 0 | 0 |  | Fe-Cr-Ni-Cu-Ta
7139 | 18.4714 | 5.095608 | 8.6289 | 25.68847 | 42.11562 | 69.5803 | 0.3191392 | 0.1421959 | 968.9283 | 0 | 0 | 0 |  | Fe-Cr-Ni-Cu-Ta
7140 | 15.68328 | 7.30091 | 9.615945 | 20.81959 | 46.58028 | 71.84374 | 0.3162829 | 0.1475378 | 1060.465 | 0 | 0 | 0 |  | Fe-Cr-Ni-Cu-Ta
7141 | 12.77323 | 10.10857 | 10.74061 | 16.71426 | 49.66332 | 74.36001 | 0.3124366 | 0.1501967 | 1125.303 | 0 | 0 | 0 |  | Fe-Cr-Ni-Cu-Ta
7142 | 10.76729 | 12.97329 | 11.98307 | 12.97234 | 51.304 | 76.9946 | 0.3080391 | 0.151115 | 1169.982 | 0 | 0 | 0 |  | Fe-Cr-Ni-Cu-Ta
7143 | 8.413872 | 18.07773 | 13.6057 | 9.573798 | 50.3289 | 80.80343 | 0.3002004 | 0.1484819 | 1178.283 | 0 | 0 | 0 |  | Fe-Cr-Ni-Cu-Ta
7144 | 7.386341 | 23.75693 | 14.11578 | 6.876501 | 47.86445 | 84.67882 | 0.2915018 | 0.1436394 | 1153.429 | 0 | 0 | 0 |  | Fe-Cr-Ni-Cu-Ta
7145 | 5.959382 | 34.67779 | 15.65956 | 5.085702 | 38.61757 | 90.50052 | 0.2763161 | 0.1291689 | 1011.943 | 0 | 0 | 0 |  | Fe-Cr-Ni-Cu-Ta
7146 | 18.19444 | 2.032779 | 5.354699 | 41.40542 | 33.01266 | 63.69614 | 0.3263839 | 0.1274399 | 744.5023 | 0 | 0 | 0 |  | Fe-Cr-Ni-Cu-Ta
7147 | 15.04976 | 3.6553 | 5.502118 | 31.27082 | 44.522 | 66.41638 | 0.32481 | 0.1439528 | 951.9089 | 0 | 0 | 0 |  | Fe-Cr-Ni-Cu-Ta
7148 | 12.26664 | 5.139352 | 5.801984 | 25.12388 | 51.66814 | 68.44082 | 0.3233485 | 0.1510797 | 1064.992 | 0 | 0 | 0 |  | Fe-Cr-Ni-Cu-Ta
7149 | 10.88368 | 7.318409 | 6.990918 | 19.95215 | 54.85485 | 71.13968 | 0.3195227 | 0.1536298 | 1133.749 | 0 | 0 | 0 |  | Fe-Cr-Ni-Cu-Ta
7150 | 9.418281 | 9.864936 | 7.424568 | 16.07501 | 57.2172 | 73.71611 | 0.3153611 | 0.1540783 | 1176.733 | 0 | 0 | 0 |  | Fe-Cr-Ni-Cu-Ta
7151 | 7.561887 | 13.53932 | 8.559593 | 11.91373 | 58.42547 | 77.12752 | 0.3092587 | 0.1531936 | 1210.785 | 0 | 0 | 0 |  | Fe-Cr-Ni-Cu-Ta
7152 | 5.968232 | 17.78139 | 9.409688 | 8.828307 | 58.01238 | 80.54819 | 0.3023537 | 0.1512584 | 1224.297 | 0 | 0 | 0 |  | Fe-Cr-Ni-Cu-Ta
7153 | 5.121158 | 25.03211 | 10.09271 | 5.827154 | 53.92687 | 85.57381 | 0.2906947 | 0.1454729 | 1194.285 | 0 | 0 | 0 |  | Fe-Cr-Ni-Cu-Ta
7154 | 4.278861 | 36.51823 | 11.24363 | 4.057283 | 43.902 | 91.79931 | 0.274258 | 0.131848 | 1060.543 | 0 | 0 | 0 |  | Fe-Cr-Ni-Cu-Ta
7155 | 11.01316 | 1.809483 | 4.766498 | 38.33141 | 44.07944 | 62.67359 | 0.3313292 | 0.1432021 | 896.2852 | 0 | 0 | 0 |  | Fe-Cr-Ni-Cu-Ta
7156 | 9.490277 | 3.313449 | 4.364105 | 29.02122 | 53.81095 | 65.5201 | 0.3291992 | 0.1523169 | 1043.664 | 0 | 0 | 0 |  | Fe-Cr-Ni-Cu-Ta
7157 | 8.397619 | 4.691131 | 4.119089 | 22.93273 | 59.85943 | 67.82585 | 0.3270313 | 0.1553251 | 1120.86 | 0 | 0 | 0 |  | Fe-Cr-Ni-Cu-Ta
7158 | 7.018628 | 7.037315 | 4.539804 | 18.42971 | 62.97455 | 70.52307 | 0.3229795 | 0.1549941 | 1161.074 | 0 | 0 | 0 |  | Fe-Cr-Ni-Cu-Ta
7159 | 5.833047 | 9.380511 | 5.016301 | 14.48113 | 65.28901 | 73.16946 | 0.3188275 | 0.1542381 | 1192.351 | 0 | 0 | 0 |  | Fe-Cr-Ni-Cu-Ta
7160 | 4.828563 | 12.48779 | 5.639149 | 10.98844 | 66.05606 | 76.26376 | 0.3131682 | 0.1532974 | 1220.307 | 0 | 0 | 0 |  | Fe-Cr-Ni-Cu-Ta
7161 | 3.828838 | 16.80556 | 6.324117 | 7.468589 | 65.5729 | 80.12732 | 0.3054594 | 0.1510725 | 1236.372 | 0 | 0 | 0 |  | Fe-Cr-Ni-Cu-Ta
7162 | 2.937271 | 24.0656 | 7.409578 | 4.679079 | 60.90847 | 85.33252 | 0.2932017 | 0.1466873 | 1223.435 | 0 | 0 | 0 |  | Fe-Cr-Ni-Cu-Ta
7163 | 2.688977 | 35.67566 | 8.479039 | 3.059676 | 50.09665 | 91.84431 | 0.2757228 | 0.1356578 | 1118.226 | 0 | 0 | 0 |  | Fe-Cr-Ni-Cu-Ta
7164 | 5.304641 | 2.963312 | 2.787817 | 25.35092 | 63.59331 | 65.12972 | 0.3331955 | 0.1556189 | 1096.027 | 0 | 0 | 0 |  | Fe-Cr-Ni-Cu-Ta
7165 | 5.094178 | 4.268612 | 2.677209 | 20.28759 | 67.67241 | 67.43729 | 0.3304941 | 0.1550964 | 1133.574 | 0 | 0 | 0 |  | Fe-Cr-Ni-Cu-Ta
7166 | 4.459132 | 5.996824 | 3.124621 | 15.78535 | 70.63407 | 69.97003 | 0.3270256 | 0.1538158 | 1161.903 | 0 | 0 | 0 |  | Fe-Cr-Ni-Cu-Ta
7167 | 3.941815 | 8.257505 | 3.625288 | 12.33438 | 71.84101 | 72.65326 | 0.3224532 | 0.1523884 | 1183.394 | 0 | 0 | 0 |  | Fe-Cr-Ni-Cu-Ta
7168 | 2.974812 | 11.54033 | 4.169044 | 9.026442 | 72.28937 | 75.95202 | 0.3162344 | 0.1503575 | 1200.464 | 0 | 0 | 0 |  | Fe-Cr-Ni-Cu-Ta
7169 | 2.549818 | 15.19355 | 4.824141 | 6.382933 | 71.04956 | 79.30248 | 0.3092187 | 0.1491873 | 1220.594 | 0 | 0 | 0 |  | Fe-Cr-Ni-Cu-Ta
7170 | 1.625607 | 21.69366 | 6.26506 | 3.699423 | 66.71625 | 84.24807 | 0.2976845 | 0.1466329 | 1228.971 | 0 | 0 | 0 |  | Fe-Cr-Ni-Cu-Ta
7171 | 2.778455 | 3.880294 | 1.460197 | 16.86128 | 75.01978 | 67.51532 | 0.3333203 | 0.1498534 | 1099.183 | 0 | 0 | 0 |  | Fe-Cr-Ni-Cu-Ta
7172 | 2.736755 | 5.52075 | 1.91771 | 12.97517 | 76.84962 | 70.0419 | 0.3295093 | 0.1477829 | 1114.457 | 0 | 0 | 0 |  | Fe-Cr-Ni-Cu-Ta
7173 | 2.269046 | 7.60529 | 2.384962 | 9.811043 | 77.92966 | 72.62529 | 0.3251376 | 0.1456785 | 1125.338 | 0 | 0 | 0 |  | Fe-Cr-Ni-Cu-Ta
7174 | 1.832877 | 9.812311 | 2.889767 | 6.778055 | 78.68699 | 75.27572 | 0.3205531 | 0.1449638 | 1149.596 | 0 | 0 | 0 |  | Fe-Cr-Ni-Cu-Ta
7175 | 1.891735 | 13.20966 | 3.976752 | 4.305054 | 76.6168 | 78.63314 | 0.3133262 | 0.145464 | 1187.132 | 0 | 0 | 0 |  | Fe-Cr-Ni-Cu-Ta
7176 | 44.19188 | 28.88874 | 4.941433 | 12.8385 | 9.13944 | 87.13039 | 0.2754453 | 0.07108453 | 372.6978 | 0 | 0 | 0 |  | Fe-Cr-Ni-Cu-Ta
7177 | 36.27035 | 32.92505 | 4.765408 | 11.3494 | 14.68979 | 88.89609 | 0.2723439 | 0.08576631 | 512.9575 | 0 | 0 | 0 |  | Fe-Cr-Ni-Cu-Ta
7178 | 30.02756 | 36.17961 | 3.713123 | 10.04915 | 20.03055 | 90.44648 | 0.2696979 | 0.0960698 | 623.3772 | 0 | 0 | 0 |  | Fe-Cr-Ni-Cu-Ta
7179 | 22.00365 | 37.17895 | 3.42633 | 8.345681 | 29.0454 | 91.22245 | 0.2699484 | 0.1117285 | 800.206 | 0 | 0 | 0 |  | Fe-Cr-Ni-Cu-Ta
7180 | 17.2111 | 38.60396 | 2.466865 | 6.231209 | 35.48687 | 92.47322 | 0.2689032 | 0.1190061 | 897.0039 | 0 | 0 | 0 |  | Fe-Cr-Ni-Cu-Ta
7181 | 47.13583 | 18.07051 | 5.828684 | 19.98126 | 8.983714 | 80.87775 | 0.2884244 | 0.07092021 | 349.6567 | 0 | 0 | 0 |  | Fe-Cr-Ni-Cu-Ta
7182 | 39.27179 | 22.43685 | 6.566959 | 17.26495 | 14.45945 | 82.97336 | 0.2848953 | 0.08674844 | 496.0221 | 0 | 0 | 0 |  | Fe-Cr-Ni-Cu-Ta
7183 | 32.45414 | 25.44524 | 7.181494 | 15.54873 | 19.37039 | 84.36114 | 0.2827877 | 0.0985182 | 616.7135 | 0 | 0 | 0 |  | Fe-Cr-Ni-Cu-Ta
7184 | 26.17438 | 27.41568 | 6.877882 | 13.02995 | 26.50209 | 85.62014 | 0.2817197 | 0.1115087 | 762.0324 | 0 | 0 | 0 |  | Fe-Cr-Ni-Cu-Ta
7185 | 19.91134 | 28.5205 | 7.24449 | 9.585353 | 34.73832 | 86.86163 | 0.2815772 | 0.1242458 | 919.5611 | 0 | 0 | 0 |  | Fe-Cr-Ni-Cu-Ta
7186 | 15.11482 | 29.48536 | 6.05218 | 7.370798 | 41.97685 | 87.83261 | 0.281432 | 0.1321296 | 1028.196 | 0 | 0 | 0 |  | Fe-Cr-Ni-Cu-Ta
7187 | 10.76194 | 28.80702 | 4.948878 | 5.357435 | 50.12473 | 88.02314 | 0.2835081 | 0.1384284 | 1119.829 | 0 | 0 | 0 |  | Fe-Cr-Ni-Cu-Ta
7188 | 47.23195 | 10.14808 | 3.818834 | 29.97222 | 8.828918 | 74.80827 | 0.2998369 | 0.07007319 | 319.6756 | 0 | 0 | 0 |  | Fe-Cr-Ni-Cu-Ta
7189 | 40.71235 | 13.18434 | 7.442118 | 27.1907 | 11.47049 | 76.38141 | 0.2973877 | 0.07946187 | 401.0007 | 0 | 0 | 0 |  | Fe-Cr-Ni-Cu-Ta
7190 | 33.67533 | 16.8825 | 9.075813 | 23.58017 | 16.78619 | 78.41417 | 0.2943219 | 0.0936828 | 536.1297 | 0 | 0 | 0 |  | Fe-Cr-Ni-Cu-Ta
7191 | 27.6547 | 18.93216 | 10.25911 | 19.43559 | 23.71845 | 79.98029 | 0.2930419 | 0.1099152 | 705.6726 | 0 | 0 | 0 |  | Fe-Cr-Ni-Cu-Ta
7192 | 22.2738 | 20.02279 | 10.49489 | 14.85709 | 32.35143 | 81.34897 | 0.2928704 | 0.1252084 | 884.5835 | 0 | 0 | 0 |  | Fe-Cr-Ni-Cu-Ta
7193 | 17.31743 | 20.82591 | 10.6179 | 11.49446 | 39.7443 | 82.3655 | 0.2931031 | 0.1360294 | 1024.32 | 0 | 0 | 0 |  | Fe-Cr-Ni-Cu-Ta
7194 | 12.55306 | 20.91438 | 9.027709 | 8.269457 | 49.2354 | 83.05059 | 0.2945722 | 0.1456189 | 1160.428 | 0 | 0 | 0 |  | Fe-Cr-Ni-Cu-Ta
7195 | 9.135459 | 20.41323 | 7.681723 | 5.543927 | 57.22566 | 83.42309 | 0.2965816 | 0.1504325 | 1241.36 | 0 | 0 | 0 |  | Fe-Cr-Ni-Cu-Ta
7196 | 6.689788 | 19.2045 | 5.273657 | 3.806017 | 65.02604 | 83.13327 | 0.2997736 | 0.150744 | 1263.124 | 0 | 0 | 0 |  | Fe-Cr-Ni-Cu-Ta
7197 | 38.53883 | 8.344497 | 5.652227 | 38.75271 | 8.711742 | 71.07917 | 0.3061429 | 0.06992847 | 302.8132 | 0 | 0 | 0 |  | Fe-Cr-Ni-Cu-Ta
7198 | 33.84942 | 10.78155 | 9.362804 | 34.46156 | 11.54467 | 72.87462 | 0.3036465 | 0.07928044 | 382.4138 | 0 | 0 | 0 |  | Fe-Cr-Ni-Cu-Ta
7199 | 27.89748 | 12.59334 | 12.43991 | 27.89571 | 19.17356 | 74.77503 | 0.302397 | 0.1001788 | 574.9806 | 0 | 0 | 0 |  | Fe-Cr-Ni-Cu-Ta
7200 | 23.125 | 14.10611 | 14.24856 | 22.68361 | 25.83672 | 76.40288 | 0.3013684 | 0.1156549 | 739.6333 | 0 | 0 | 0 |  | Fe-Cr-Ni-Cu-Ta
7201 | 18.39849 | 14.38903 | 14.69718 | 16.74791 | 35.76738 | 77.65597 | 0.3022478 | 0.1338413 | 952.5812 | 0 | 0 | 0 |  | Fe-Cr-Ni-Cu-Ta
7202 | 14.35184 | 15.27107 | 13.64835 | 12.44218 | 44.28656 | 78.92697 | 0.3023539 | 0.1453141 | 1107.649 | 0 | 0 | 0 |  | Fe-Cr-Ni-Cu-Ta
7203 | 10.75795 | 15.31877 | 11.97268 | 8.640725 | 53.30987 | 79.7193 | 0.3037727 | 0.1531885 | 1227.834 | 0 | 0 | 0 |  | Fe-Cr-Ni-Cu-Ta
7204 | 7.330526 | 14.70009 | 10.07579 | 5.77461 | 62.11899 | 79.89672 | 0.3064996 | 0.1580134 | 1312.072 | 0 | 0 | 0 |  | Fe-Cr-Ni-Cu-Ta
7205 | 5.617054 | 13.31202 | 6.440735 | 3.486226 | 71.14396 | 79.53394 | 0.3103894 | 0.154532 | 1292.037 | 0 | 0 | 0 |  | Fe-Cr-Ni-Cu-Ta
7206 | 31.01958 | 6.601277 | 8.383949 | 45.38044 | 8.614753 | 67.96731 | 0.3118964 | 0.0700034 | 289.8281 | 0 | 0 | 0 |  | Fe-Cr-Ni-Cu-Ta
7207 | 26.81604 | 8.05384 | 12.72914 | 38.38715 | 14.01382 | 69.90094 | 0.3102915 | 0.08722451 | 431.195 | 0 | 0 | 0 |  | Fe-Cr-Ni-Cu-Ta
7208 | 22.20157 | 9.186948 | 16.42146 | 30.87609 | 21.31393 | 71.79853 | 0.309396 | 0.1065226 | 614.3483 | 0 | 0 | 0 |  | Fe-Cr-Ni-Cu-Ta
7209 | 18.3347 | 9.957738 | 17.6654 | 24.33935 | 29.70281 | 73.36474 | 0.3092148 | 0.1249752 | 813.0567 | 0 | 0 | 0 |  | Fe-Cr-Ni-Cu-Ta
7210 | 14.14681 | 10.53704 | 17.84342 | 18.51163 | 38.9611 | 74.68581 | 0.3097404 | 0.1410189 | 1007.456 | 0 | 0 | 0 |  | Fe-Cr-Ni-Cu-Ta
7211 | 11.19903 | 11.04013 | 17.31051 | 13.4925 | 46.95783 | 75.99562 | 0.3100313 | 0.1519136 | 1159.187 | 0 | 0 | 0 |  | Fe-Cr-Ni-Cu-Ta
7212 | 7.699549 | 11.02864 | 14.94072 | 8.761 | 57.57009 | 76.88523 | 0.3119219 | 0.1609717 | 1301.577 | 0 | 0 | 0 |  | Fe-Cr-Ni-Cu-Ta
7213 | 5.910548 | 10.00542 | 12.42499 | 5.502575 | 66.15647 | 76.95784 | 0.3150406 | 0.163434 | 1357.898 | 0 | 0 | 0 |  | Fe-Cr-Ni-Cu-Ta
7214 | 3.768809 | 8.772315 | 7.922685 | 3.216279 | 76.31991 | 76.39889 | 0.3196774 | 0.1558415 | 1290.654 | 0 | 0 | 0 |  | Fe-Cr-Ni-Cu-Ta
7215 | 22.15416 | 5.775417 | 13.04012 | 50.4166 | 8.613708 | 65.5512 | 0.3166477 | 0.07032237 | 280.8967 | 0 | 0 | 0 |  | Fe-Cr-Ni-Cu-Ta
7216 | 19.20642 | 6.219833 | 18.43216 | 39.90766 | 16.23393 | 67.89032 | 0.3155704 | 0.09508256 | 484.2108 | 0 | 0 | 0 |  | Fe-Cr-Ni-Cu-Ta
7217 | 15.89432 | 6.659237 | 21.71818 | 32.55388 | 23.17438 | 69.49122 | 0.3153069 | 0.1129886 | 657.9662 | 0 | 0 | 0 |  | Fe-Cr-Ni-Cu-Ta
7218 | 13.55517 | 7.712502 | 22.16301 | 24.84957 | 31.71974 | 71.60382 | 0.3141552 | 0.1301373 | 852.3467 | 0 |  | 0 |  | Fe-Cr-Ni-Cu-Ta
7219 | 11.08533 | 7.740696 | 21.84682 | 18.92031 | 40.40684 | 72.77175 | 0.3149979 | 0.1455352 | 1040.723 | 0 | 0 | 0 |  | Fe-Cr-Ni-Cu-Ta
7220 | 8.119856 | 8.141475 | 20.3519 | 12.79281 | 50.59396 | 74.21457 | 0.3157762 | 0.1591553 | 1232.776 | 0 | 0 | 0 |  | Fe-Cr-Ni-Cu-Ta
7221 | 5.748036 | 8.027509 | 18.12504 | 8.502589 | 59.59683 | 74.97841 | 0.3175214 | 0.16571 | 1343.312 | 0 | 0 | 0 |  | Fe-Cr-Ni-Cu-Ta
7222 | 4.113544 | 7.181043 | 14.05199 | 4.680633 | 69.97279 | 75.18449 | 0.3208983 | 0.1663746 | 1385.239 | 0 | 0 | 0 |  | Fe-Cr-Ni-Cu-Ta
7223 | 2.680616 | 6.239427 | 8.922267 | 2.541802 | 79.61589 | 74.71388 | 0.325125 | 0.1554421 | 1278.342 | 0 | 0 | 0 |  | Fe-Cr-Ni-Cu-Ta
7224 | 14.84989 | 5.693016 | 19.2811 | 51.68518 | 8.490813 | 64.62245 | 0.319049 | 0.07126454 | 282.631 | 1 | 0 | 0 |  | Fe-Cr-Ni-Cu-Ta
7225 | 13.29831 | 5.416823 | 24.46092 | 40.66618 | 16.15777 | 66.84995 | 0.3184512 | 0.09636349 | 487.8196 | 1 | 0 | 0 |  | Fe-Cr-Ni-Cu-Ta
7226 | 11.87398 | 5.159091 | 27.45726 | 32.42619 | 23.08348 | 68.49557 | 0.3184108 | 0.1146151 | 665.6813 | 1 | 0 | 0 |  | Fe-Cr-Ni-Cu-Ta
7227 | 9.43505 | 5.405812 | 27.4626 | 24.77482 | 32.92172 | 70.04478 | 0.3188039 | 0.1358738 | 898.6795 | 0 |  | 0 |  | Fe-Cr-Ni-Cu-Ta
7228 | 7.422878 | 5.654474 | 26.95265 | 18.42804 | 41.54195 | 71.45777 | 0.3191937 | 0.150691 | 1086.541 | 0 | 0 | 0 |  | Fe-Cr-Ni-Cu-Ta
7229 | 5.634339 | 5.828685 | 25.00474 | 12.82217 | 50.71007 | 72.69866 | 0.3200259 | 0.1620163 | 1249.705 | 0 | 0 | 0 |  | Fe-Cr-Ni-Cu-Ta
7230 | 3.961335 | 5.795705 | 22.00815 | 7.72704 | 60.50777 | 73.74267 | 0.3215465 | 0.1700142 | 1384.941 | 0 | 0 | 0 |  | Fe-Cr-Ni-Cu-Ta
7231 | 2.495818 | 5.576917 | 16.78924 | 3.975843 | 71.16218 | 74.23579 | 0.3241699 | 0.1698834 | 1422.782 | 0 | 0 | 0 |  | Fe-Cr-Ni-Cu-Ta
7232 | 1.749914 | 4.88774 | 10.57603 | 1.991155 | 80.79516 | 73.86675 | 0.3279819 | 0.1571591 | 1294.055 | 0 | 0 | 0 |  | Fe-Cr-Ni-Cu-Ta
7233 | 8.2798 | 3.854428 | 32.20029 | 39.56922 | 16.09625 | 66.0401 | 0.3216252 | 0.09818241 | 497.9823 | 1 | 0 | 0 |  | Fe-Cr-Ni-Cu-Ta
7234 | 7.890456 | 3.67318 | 34.00355 | 31.42379 | 23.00903 | 67.76354 | 0.3212555 | 0.1165313 | 678.2655 | 1 | 0 | 0 |  | Fe-Cr-Ni-Cu-Ta
7235 | 6.675818 | 4.143653 | 34.30464 | 23.63243 | 31.24345 | 69.67173 | 0.3206252 | 0.1347345 | 883.2754 | 1 | 0 | 0 |  | Fe-Cr-Ni-Cu-Ta
7236 | 5.510771 | 4.489423 | 32.58166 | 17.24382 | 40.17433 | 71.17514 | 0.3207388 | 0.15068 | 1083.344 | 0 |  | 0 |  | Fe-Cr-Ni-Cu-Ta
7237 | 3.751065 | 4.656541 | 29.57019 | 11.38182 | 50.64039 | 72.39747 | 0.3218808 | 0.1649686 | 1283.107 | 0 | 0 | 0 |  | Fe-Cr-Ni-Cu-Ta
7238 | 2.860827 | 4.7944 | 25.85999 | 7.161479 | 59.3233 | 73.3454 | 0.3229373 | 0.1722425 | 1405.862 | 0 | 0 | 0 |  | Fe-Cr-Ni-Cu-Ta
7239 | 1.505022 | 5.137883 | 20.03749 | 3.425004 | 69.8946 | 74.17592 | 0.3246356 | 0.1734924 | 1465.18 | 0 | 0 | 0 |  | Fe-Cr-Ni-Cu-Ta
7240 | 4.727406 | 2.200711 | 41.40759 | 28.68864 | 22.97565 | 67.62353 | 0.3233481 | 0.1187241 | 699.3183 | 1 |  | 0 |  | Fe-Cr-Ni-Cu-Ta
7241 | 4.446158 | 2.759712 | 40.50189 | 21.07958 | 31.21266 | 69.60129 | 0.3224268 | 0.1371083 | 909.5313 | 1 |  | 0 |  | Fe-Cr-Ni-Cu-Ta
7242 | 3.441079 | 3.203795 | 38.33882 | 14.87876 | 40.13755 | 71.11519 | 0.3224582 | 0.1535213 | 1117.304 | 1 | 0 | 0 |  | Fe-Cr-Ni-Cu-Ta
7243 | 2.587197 | 3.61319 | 36.03161 | 9.567561 | 48.20044 | 72.52697 | 0.3225532 | 0.1648179 | 1281.861 | 1 | 0 | 0 |  | Fe-Cr-Ni-Cu-Ta
7244 | 2.348693 | 4.373472 | 30.85848 | 5.344963 | 57.07439 | 73.88123 | 0.3225105 | 0.1737497 | 1429.816 | 0 | 0 | 0 |  | Fe-Cr-Ni-Cu-Ta
7245 | 26.76156 | 1.590395 | 2.992416 | 7.774693 | 60.88093 | 73.14543 | 0.321038 | 0.1619577 | 1281.308 | 0 | 0 | 0 |  | Fe-Cr-Ni-Cu-Ta
7246 | 21.18761 | 2.465823 | 2.783749 | 6.629838 | 66.93298 | 73.20019 | 0.3227419 | 0.1625105 | 1304.531 | 0 | 0 | 0 |  | Fe-Cr-Ni-Cu-Ta
7247 | 17.1144 | 3.280582 | 2.116319 | 5.72758 | 71.76112 | 73.35193 | 0.3238741 | 0.1599111 | 1289.784 | 0 | 0 | 0 |  | Fe-Cr-Ni-Cu-Ta
7248 | 12.82967 | 4.866474 | 1.99779 | 4.866117 | 75.43995 | 74.06242 | 0.3234958 | 0.1556629 | 1257.776 | 0 | 0 | 0 |  | Fe-Cr-Ni-Cu-Ta
7249 | 10.09747 | 5.982574 | 1.44727 | 3.655749 | 78.81693 | 74.81396 | 0.3231427 | 0.1495434 | 1204.79 | 0 | 0 | 0 |  | Fe-Cr-Ni-Cu-Ta
7250 | 34.05441 | 1.865068 | 4.211073 | 14.43594 | 45.4335 | 72.58817 | 0.3166639 | 0.1480838 | 1079.764 | 0 | 0 | 0 |  | Fe-Cr-Ni-Cu-Ta
7251 | 27.02069 | 2.858801 | 4.518352 | 11.87903 | 53.72312 | 72.89971 | 0.3184877 | 0.1564102 | 1193.829 | 0 | 0 | 0 |  | Fe-Cr-Ni-Cu-Ta
7252 | 21.73741 | 3.728142 | 4.810082 | 10.41436 | 59.31 | 73.10807 | 0.3197486 | 0.1594095 | 1243.05 | 0 | 0 | 0 |  | Fe-Cr-Ni-Cu-Ta
7253 | 17.5543 | 5.107445 | 4.612771 | 8.738764 | 63.98672 | 73.87751 | 0.3196025 | 0.1605458 | 1278.698 | 0 | 0 | 0 |  | Fe-Cr-Ni-Cu-Ta
7254 | 13.64017 | 6.838245 | 4.962806 | 6.566404 | 67.99237 | 75.17142 | 0.3184456 | 0.1598074 | 1297.403 | 0 | 0 | 0 |  | Fe-Cr-Ni-Cu-Ta
7255 | 10.5543 | 8.422726 | 4.226086 | 5.146844 | 71.65005 | 76.2369 | 0.317379 | 0.1566911 | 1283.056 | 0 | 0 | 0 |  | Fe-Cr-Ni-Cu-Ta
7256 | 7.929444 | 10.61257 | 3.646356 | 3.947382 | 73.86425 | 77.75707 | 0.314825 | 0.1523634 | 1254.843 | 0 | 0 | 0 |  | Fe-Cr-Ni-Cu-Ta
7257 | 39.73222 | 2.134179 | 3.21246 | 25.21308 | 29.70807 | 70.78678 | 0.3143352 | 0.122686 | 770.6596 | 0 | 0 | 0 |  | Fe-Cr-Ni-Cu-Ta
7258 | 32.69458 | 2.646964 | 5.97649 | 21.83585 | 36.84611 | 71.06844 | 0.316156 | 0.1331885 | 887.313 | 0 | 0 | 0 |  | Fe-Cr-Ni-Cu-Ta
7259 | 25.92273 | 3.713108 | 6.986416 | 18.15164 | 45.22611 | 71.7126 | 0.3174134 | 0.1473185 | 1058.026 | 0 | 0 | 0 |  | Fe-Cr-Ni-Cu-Ta
7260 | 21.26474 | 5.240754 | 7.888614 | 14.94476 | 50.66113 | 72.89578 | 0.3168562 | 0.1522465 | 1136.078 | 0 | 0 | 0 |  | Fe-Cr-Ni-Cu-Ta
7261 | 17.59355 | 7.342924 | 8.289669 | 11.73526 | 55.03859 | 74.63284 | 0.3148533 | 0.1565508 | 1216.548 | 0 | 0 | 0 |  | Fe-Cr-Ni-Cu-Ta
7262 | 14.04207 | 9.260595 | 8.609663 | 9.320437 | 58.76724 | 76.10962 | 0.313134 | 0.1582983 | 1263.636 | 0 | 0 | 0 |  | Fe-Cr-Ni-Cu-Ta
7263 | 10.74923 | 12.11496 | 7.730464 | 7.081169 | 62.32418 | 78.16593 | 0.3098593 | 0.157443 | 1285.903 | 0 | 0 | 0 |  | Fe-Cr-Ni-Cu-Ta
7264 | 8.316769 | 14.97033 | 6.993311 | 5.047098 | 64.67249 | 80.32936 | 0.3060695 | 0.1553518 | 1290.788 | 0 | 0 | 0 |  | Fe-Cr-Ni-Cu-Ta
7265 | 6.604769 | 18.44799 | 5.206635 | 3.757647 | 65.98296 | 82.69486 | 0.3010982 | 0.1511295 | 1266.338 | 0 | 0 | 0 |  | Fe-Cr-Ni-Cu-Ta
7266 | 33.66241 | 2.186594 | 4.937035 | 33.84922 | 25.36474 | 68.07695 | 0.3174092 | 0.1140859 | 659.4545 | 0 | 0 | 0 |  | Fe-Cr-Ni-Cu-Ta
7267 | 28.56218 | 2.799225 | 7.900343 | 29.0787 | 31.65955 | 68.93977 | 0.3180349 | 0.1296562 | 823.1376 | 0 | 0 | 0 |  | Fe-Cr-Ni-Cu-Ta
7268 | 23.72881 | 4.686301 | 10.58104 | 23.7273 | 37.27655 | 70.79528 | 0.3164563 | 0.1389048 | 943.9989 | 0 | 0 | 0 |  | Fe-Cr-Ni-Cu-Ta
7269 | 19.83766 | 6.368872 | 12.22305 | 19.45901 | 42.11141 | 72.43181 | 0.3149969 | 0.1442075 | 1025.137 | 0 | 0 | 0 |  | Fe-Cr-Ni-Cu-Ta
7270 | 16.69618 | 9.326926 | 13.33733 | 15.19832 | 45.44124 | 74.98846 | 0.3111131 | 0.1484147 | 1105.564 | 0 | 0 | 0 |  | Fe-Cr-Ni-Cu-Ta
7271 | 13.49972 | 11.97031 | 12.838 | 11.70345 | 49.98853 | 77.14621 | 0.3081125 | 0.1525255 | 1185.251 | 0 | 0 | 0 |  | Fe-Cr-Ni-Cu-Ta
7272 | 10.75795 | 15.31877 | 11.97268 | 8.640725 | 53.30987 | 79.7193 | 0.3037727 | 0.1544483 | 1244.198 | 0 | 0 | 0 |  | Fe-Cr-Ni-Cu-Ta
7273 | 7.951727 | 19.36275 | 10.92963 | 6.26396 | 55.49193 | 82.52852 | 0.298387 | 0.151875 | 1245.042 | 0 | 0 | 0 |  | Fe-Cr-Ni-Cu-Ta
7274 | 6.823953 | 24.83601 | 7.824613 | 4.235288 | 56.28013 | 86.145 | 0.2903893 | 0.147301 | 1226.11 | 0 | 0 | 0 |  | Fe-Cr-Ni-Cu-Ta
7275 | 28.14024 | 2.245696 | 7.605722 | 41.16808 | 20.84027 | 65.89437 | 0.3199325 | 0.1045656 | 553.2348 | 0 | 0 | 0 |  | Fe-Cr-Ni-Cu-Ta
7276 | 24.38112 | 3.661272 | 11.57333 | 34.90157 | 25.48271 | 67.76669 | 0.3182755 | 0.1192542 | 704.268 | 0 | 0 | 0 |  | Fe-Cr-Ni-Cu-Ta
7277 | 20.63446 | 5.69232 | 15.26234 | 28.69667 | 29.71421 | 70.05907 | 0.3156599 | 0.127883 | 813.2312 | 0 | 0 | 0 |  | Fe-Cr-Ni-Cu-Ta
7278 | 17.70991 | 8.244349 | 17.06342 | 23.50994 | 33.47239 | 72.49196 | 0.3122527 | 0.1319607 | 881.6327 | 0 | 0 | 0 |  | Fe-Cr-Ni-Cu-Ta
7279 | 14.3817 | 11.38149 | 18.13969 | 18.819 | 37.27812 | 75.12616 | 0.3082571 | 0.1383205 | 979.5679 | 0 |  | 0 |  | Fe-Cr-Ni-Cu-Ta
7280 | 11.92457 | 14.36768 | 18.43199 | 14.36663 | 40.90912 | 77.7718 | 0.3042285 | 0.1435152 | 1069.438 | 0 |  | 0 |  | Fe-Cr-Ni-Cu-Ta
7281 | 8.919331 | 19.16374 | 17.30766 | 10.14894 | 44.46033 | 81.33753 | 0.2978368 | 0.1464987 | 1144.978 | 0 | 0 | 0 |  | Fe-Cr-Ni-Cu-Ta
7282 | 7.610056 | 24.47647 | 15.99765 | 7.084775 | 44.83105 | 84.99498 | 0.2901981 | 0.1443799 | 1154.876 | 0 | 0 | 0 |  | Fe-Cr-Ni-Cu-Ta
7283 | 5.594483 | 32.55443 | 11.76057 | 4.774299 | 45.31622 | 89.71835 | 0.2793603 | 0.1380762 | 1119.059 | 0 | 0 | 0 |  | Fe-Cr-Ni-Cu-Ta
7284 | 20.47808 | 2.287919 | 12.05357 | 46.60234 | 18.57809 | 63.92667 | 0.3230944 | 0.1049699 | 539.0893 | 0 | 0 | 0 |  | Fe-Cr-Ni-Cu-Ta
7285 | 18.49326 | 4.49166 | 17.74774 | 38.42583 | 20.84151 | 67.0579 | 0.3187152 | 0.1066917 | 580.1383 | 0 | 0 | 0 |  | Fe-Cr-Ni-Cu-Ta
7286 | 15.89432 | 6.659237 | 21.71818 | 32.55388 | 23.17438 | 69.49122 | 0.3153069 | 0.1129886 | 657.9662 | 0 | 0 | 0 |  | Fe-Cr-Ni-Cu-Ta
7287 | 14.04356 | 9.44318 | 22.96155 | 25.7449 | 27.80681 | 72.48055 | 0.3110881 | 0.1264808 | 819.0952 | 0 | 0 | 0 |  | Fe-Cr-Ni-Cu-Ta
7288 | 12.26234 | 12.84388 | 24.16646 | 20.92922 | 29.79809 | 75.41173 | 0.3060526 | 0.1271176 | 853.4162 | 0 |  | 0 |  | Fe-Cr-Ni-Cu-Ta
7289 | 9.650924 | 17.27968 | 24.18942 | 15.205 | 33.67498 | 79.06359 | 0.2999538 | 0.1309689 | 930.4273 | 0 | 0 | 0 |  | Fe-Cr-Ni-Cu-Ta
7290 | 7.422852 | 22.1152 | 23.40617 | 10.98 | 36.07578 | 82.5935 | 0.2933913 | 0.1365668 | 1027.758 | 0 | 0 | 0 |  | Fe-Cr-Ni-Cu-Ta
7291 | 6.054372 | 29.59365 | 20.68191 | 6.889021 | 36.78105 | 87.45349 | 0.28312 | 0.1371277 | 1076.204 | 0 | 0 | 0 |  | Fe-Cr-Ni-Cu-Ta
7292 | 4.563838 | 38.95038 | 15.19046 | 4.327502 | 36.96782 | 92.64287 | 0.2710377 | 0.1284367 | 1010.535 | 0 | 0 | 0 |  | Fe-Cr-Ni-Cu-Ta
7293 | 13.74125 | 2.257713 | 17.84165 | 47.82656 | 18.33282 | 63.03368 | 0.3253755 | 0.1007054 | 496.4809 | 0 | 0 | 0 |  | Fe-Cr-Ni-Cu-Ta
7294 | 13.0479 | 4.555564 | 24.00032 | 39.90043 | 18.49577 | 66.43687 | 0.3200163 | 0.1025155 | 537.8048 | 1 | 0 | 0 |  | Fe-Cr-Ni-Cu-Ta
7295 | 12.32452 | 6.8848 | 28.49909 | 33.65655 | 18.63505 | 69.34556 | 0.3153124 | 0.1038802 | 571.8036 | 1 | 0 | 0 |  | Fe-Cr-Ni-Cu-Ta
7296 | 10.48979 | 10.51772 | 30.53264 | 27.54439 | 20.91545 | 72.6215 | 0.309767 | 0.1048921 | 605.4372 | 1 | 0 | 0 |  | Fe-Cr-Ni-Cu-Ta
7297 | 8.792945 | 14.14052 | 31.9274 | 21.82937 | 23.30976 | 75.82714 | 0.3044006 | 0.1113186 | 691.3224 | 0 | 0 | 0 |  | Fe-Cr-Ni-Cu-Ta
7298 | 7.194275 | 18.60607 | 31.92761 | 16.37214 | 25.89991 | 79.40916 | 0.2980677 | 0.1212202 | 821.8438 | 0 | 0 | 0 |  | Fe-Cr-Ni-Cu-Ta
7299 | 5.559542 | 24.40198 | 30.88737 | 10.84453 | 28.30658 | 83.69649 | 0.2900825 | 0.1251054 | 899.7503 | 0 | 0 | 0 |  | Fe-Cr-Ni-Cu-Ta
7300 | 3.954243 | 32.39784 | 26.59999 | 6.299118 | 30.74881 | 88.75786 | 0.2796333 | 0.1267898 | 958.058 | 0 | 0 | 0 |  | Fe-Cr-Ni-Cu-Ta
7301 | 3.208298 | 42.56569 | 19.39014 | 3.65059 | 31.18528 | 94.21624 | 0.2667931 | 0.1221117 | 938.4211 | 0 | 0 | 0 |  | Fe-Cr-Ni-Cu-Ta
7302 | 8.441181 | 4.715465 | 32.82791 | 40.34046 | 13.67499 | 66.45444 | 0.3200623 | 0.09121753 | 442.928 | 1 | 0 | 0 |  | Fe-Cr-Ni-Cu-Ta
7303 | 8.510689 | 7.131441 | 36.67641 | 33.89387 | 13.78759 | 69.47085 | 0.3150579 | 0.0923509 | 471.8212 | 1 | 0 | 0 |  | Fe-Cr-Ni-Cu-Ta
7304 | 7.585221 | 10.20092 | 38.97774 | 26.85172 | 16.3844 | 72.73655 | 0.3099409 | 0.1004345 | 564.6339 | 1 | 0 | 0 |  | Fe-Cr-Ni-Cu-Ta
7305 | 6.679413 | 13.99236 | 39.49109 | 20.90063 | 18.93651 | 76.08018 | 0.3042322 | 0.107387 | 654.023 | 1 | 0 | 0 |  | Fe-Cr-Ni-Cu-Ta
7306 | 4.970952 | 19.28406 | 39.18674 | 15.08331 | 21.47494 | 80.08582 | 0.2969221 | 0.1133896 | 743.8295 | 0 | 0 | 0 |  | Fe-Cr-Ni-Cu-Ta
7307 | 4.109573 | 24.48763 | 37.14783 | 10.28745 | 23.96751 | 83.84341 | 0.2898318 | 0.1180685 | 821.8706 | 0 | 0 | 0 |  | Fe-Cr-Ni-Cu-Ta
7308 | 2.391505 | 31.91454 | 31.83992 | 5.44239 | 28.41165 | 88.66506 | 0.2803502 | 0.120831 | 888.6962 | 0 | 0 | 0 |  | Fe-Cr-Ni-Cu-Ta
7309 | 5.306665 | 7.411105 | 46.48134 | 32.20392 | 8.596969 | 70.22098 | 0.3140434 | 0.07680718 | 351.1213 | 1 |  | 0 |  | Fe-Cr-Ni-Cu-Ta
7310 | 5.25547 | 10.60166 | 47.87424 | 24.91659 | 11.35204 | 73.60076 | 0.3086598 | 0.08704173 | 452.1054 | 1 | 0 | 0 |  | Fe-Cr-Ni-Cu-Ta
7311 | 4.337041 | 14.53671 | 48.32119 | 18.75277 | 14.05229 | 76.99977 | 0.3029027 | 0.0958785 | 550.9132 | 1 | 0 | 0 |  | Fe-Cr-Ni-Cu-Ta
7312 | 3.467583 | 18.56371 | 48.29265 | 12.82327 | 16.85279 | 80.42565 | 0.2971593 | 0.1096158 | 708.1189 | 1 | 0 | 0 |  | Fe-Cr-Ni-Cu-Ta
7313 | 3.347028 | 23.37172 | 43.97518 | 7.616891 | 21.68918 | 84.0845 | 0.290673 | 0.1149071 | 791.3299 | 0 | 0 | 0 |  | Fe-Cr-Ni-Cu-Ta
7314 | 42.83805 | 4.242989 | 31.61433 | 12.44519 | 8.85945 | 76.72799 | 0.3041679 | 0.07481548 | 372.0513 | 1 | 0 | 0 |  | Fe-Cr-Ni-Cu-Ta
7315 | 34.97594 | 4.070516 | 35.84365 | 10.94436 | 14.16554 | 76.39092 | 0.3066682 | 0.09274143 | 527.3329 | 1 | 0 | 0 |  | Fe-Cr-Ni-Cu-Ta
7316 | 28.80599 | 3.155252 | 39.18274 | 9.640338 | 19.21568 | 75.75068 | 0.3098134 | 0.1071179 | 661.8233 | 1 | 0 | 0 |  | Fe-Cr-Ni-Cu-Ta
7317 | 21.07583 | 2.90704 | 40.2027 | 7.993773 | 27.82065 | 75.22475 | 0.3132517 | 0.1286136 | 883.6236 | 1 | 0 | 0 |  | Fe-Cr-Ni-Cu-Ta
7318 | 16.43918 | 2.087127 | 41.62667 | 5.95174 | 33.89528 | 74.8356 | 0.3162608 | 0.1418231 | 1031.33 | 1 | 0 | 0 |  | Fe-Cr-Ni-Cu-Ta
7319 | 46.36423 | 5.078486 | 20.06645 | 19.65418 | 8.836654 | 75.33888 | 0.3039303 | 0.07322857 | 350.7211 | 1 | 0 | 0 |  | Fe-Cr-Ni-Cu-Ta
7320 | 38.44791 | 5.694927 | 24.79831 | 16.90275 | 14.1561 | 75.65728 | 0.3052133 | 0.09095033 | 503.4843 | 1 | 0 | 0 |  | Fe-Cr-Ni-Cu-Ta
7321 | 31.67477 | 6.208547 | 28.03613 | 15.17533 | 18.90522 | 75.75204 | 0.3065526 | 0.1046494 | 633.293 | 1 |  | 0 |  | Fe-Cr-Ni-Cu-Ta
7322 | 25.47403 | 5.92936 | 30.12232 | 12.68131 | 25.79297 | 75.64993 | 0.3090057 | 0.1210919 | 801.6209 | 1 | 0 | 0 |  | Fe-Cr-Ni-Cu-Ta
7323 | 19.35962 | 6.239302 | 31.30557 | 9.319754 | 33.77576 | 76.0683 | 0.3107778 | 0.1376335 | 991.5994 | 0 | 0 | 0 |  | Fe-Cr-Ni-Cu-Ta
7324 | 14.65886 | 5.199255 | 32.28286 | 7.14845 | 40.71057 | 75.5812 | 0.314274 | 0.150606 | 1144.371 | 0 | 0 | 0 |  | Fe-Cr-Ni-Cu-Ta
7325 | 10.43339 | 4.249851 | 31.52838 | 5.193881 | 48.5945 | 75.0137 | 0.3180323 | 0.1625789 | 1293.302 | 0 | 0 | 0 |  | Fe-Cr-Ni-Cu-Ta
7326 | 46.82352 | 3.353442 | 11.35743 | 29.71304 | 8.752571 | 71.87307 | 0.3082132 | 0.07163651 | 321.8466 | 0 | 0 | 0 |  | Fe-Cr-Ni-Cu-Ta
7327 | 40.36923 | 6.536612 | 14.75879 | 26.96154 | 11.37382 | 73.48138 | 0.3056059 | 0.08092129 | 402.1302 | 0 | 0 | 0 |  | Fe-Cr-Ni-Cu-Ta
7328 | 33.2957 | 7.948655 | 18.84435 | 23.31434 | 16.59696 | 74.42419 | 0.3055211 | 0.09630903 | 541.4151 | 0 | 0 | 0 |  | Fe-Cr-Ni-Cu-Ta
7329 | 27.30808 | 8.973534 | 21.10525 | 19.19198 | 23.42116 | 75.38382 | 0.3057988 | 0.1133665 | 713.9758 | 0 | 0 | 0 |  | Fe-Cr-Ni-Cu-Ta
7330 | 21.96996 | 9.16948 | 22.29603 | 14.65442 | 31.91011 | 76.11542 | 0.3072019 | 0.1305773 | 906.4966 | 0 | 0 | 0 |  | Fe-Cr-Ni-Cu-Ta
7331 | 17.06613 | 9.268767 | 23.16988 | 11.32766 | 39.16756 | 76.56533 | 0.3088083 | 0.1432401 | 1061.123 | 0 | 0 | 0 |  | Fe-Cr-Ni-Cu-Ta
7332 | 12.34741 | 7.865669 | 23.22413 | 8.133984 | 48.42881 | 76.12732 | 0.3130724 | 0.1568046 | 1231.642 | 0 | 0 | 0 |  | Fe-Cr-Ni-Cu-Ta
7333 | 8.97793 | 6.687077 | 22.64778 | 5.448329 | 56.23888 | 75.77096 | 0.3167812 | 0.1656451 | 1352.855 | 0 | 0 | 0 |  | Fe-Cr-Ni-Cu-Ta
7334 | 6.566741 | 4.585442 | 21.28181 | 3.736012 | 63.82999 | 74.54452 | 0.3221974 | 0.1717586 | 1433.379 | 0 | 0 | 0 |  | Fe-Cr-Ni-Cu-Ta
7335 | 38.37369 | 4.985244 | 9.380011 | 38.58665 | 8.674412 | 69.61294 | 0.3103955 | 0.07082372 | 304.3143 | 0 | 0 | 0 |  | Fe-Cr-Ni-Cu-Ta
7336 | 33.74118 | 8.266978 | 12.13272 | 34.35136 | 11.50775 | 71.76679 | 0.3068283 | 0.08020035 | 385.4246 | 0 | 0 | 0 |  | Fe-Cr-Ni-Cu-Ta
7337 | 27.84097 | 10.99686 | 14.18824 | 27.8392 | 19.13472 | 74.04781 | 0.304453 | 0.1008366 | 577.6787 | 0 | 0 | 0 |  | Fe-Cr-Ni-Cu-Ta
7338 | 23.08081 | 12.59714 | 15.89443 | 22.64026 | 25.78735 | 75.69396 | 0.3033462 | 0.1158247 | 738.1067 | 0 |  | 0 |  | Fe-Cr-Ni-Cu-Ta
7339 | 18.36604 | 12.99569 | 16.2156 | 16.71837 | 35.7043 | 76.96708 | 0.3041376 | 0.1337385 | 948.0992 | 0 |  | 0 |  | Fe-Cr-Ni-Cu-Ta
7340 | 14.29321 | 12.04021 | 17.16959 | 12.39135 | 44.10564 | 77.2528 | 0.3068821 | 0.1465892 | 1110.052 | 0 |  | 0 |  | Fe-Cr-Ni-Cu-Ta
7341 | 10.69297 | 10.54124 | 17.18941 | 8.588531 | 52.98785 | 77.10731 | 0.3107354 | 0.1571832 | 1252.579 | 0 | 0 | 0 |  | Fe-Cr-Ni-Cu-Ta
7342 | 7.276347 | 8.859089 | 16.47276 | 5.73193 | 61.65988 | 76.51638 | 0.315386 | 0.1639127 | 1351.569 | 0 | 0 | 0 |  | Fe-Cr-Ni-Cu-Ta
7343 | 5.562498 | 5.649741 | 14.88242 | 3.452366 | 70.45298 | 74.81181 | 0.3226276 | 0.1674194 | 1400.15 | 0 | 0 | 0 |  | Fe-Cr-Ni-Cu-Ta
7344 | 31.05262 | 7.434346 | 7.460336 | 45.42878 | 8.623928 | 68.33374 | 0.3108199 | 0.0698176 | 289.9175 | 0 | 0 | 0 |  | Fe-Cr-Ni-Cu-Ta
7345 | 26.92789 | 11.32241 | 9.130169 | 38.54726 | 14.07227 | 71.36843 | 0.3060477 | 0.08641633 | 431.6593 | 0 | 0 | 0 |  | Fe-Cr-Ni-Cu-Ta
7346 | 22.35604 | 14.64721 | 10.44361 | 31.09091 | 21.46223 | 74.32795 | 0.3022096 | 0.1042741 | 609.2069 | 0 | 0 | 0 |  | Fe-Cr-Ni-Cu-Ta
7347 | 18.47021 | 15.76352 | 11.3247 | 24.51923 | 29.92233 | 76.16486 | 0.3013914 | 0.1210735 | 795.0268 | 0 | 0 | 0 |  | Fe-Cr-Ni-Cu-Ta
7348 | 14.24357 | 15.91366 | 11.97697 | 18.63824 | 39.22756 | 77.40805 | 0.3022616 | 0.1358709 | 976.2747 | 0 | 0 | 0 |  | Fe-Cr-Ni-Cu-Ta
7349 | 11.26137 | 15.41887 | 12.53294 | 13.56761 | 47.21921 | 78.31215 | 0.3037654 | 0.1461807 | 1117.621 | 0 | 0 | 0 |  | Fe-Cr-Ni-Cu-Ta
7350 | 7.721509 | 13.27212 | 12.48611 | 8.785987 | 57.73428 | 78.1513 | 0.3085593 | 0.1561519 | 1259.892 | 0 | 0 | 0 |  | Fe-Cr-Ni-Cu-Ta
7351 | 5.918182 | 11.02017 | 11.31003 | 5.509682 | 66.24193 | 77.56389 | 0.3134551 | 0.1600193 | 1325.357 | 0 | 0 | 0 |  | Fe-Cr-Ni-Cu-Ta
7352 | 3.760303 | 7.002013 | 9.881005 | 3.20902 | 76.14766 | 75.26031 | 0.322607 | 0.1587047 | 1314.231 | 0 | 0 | 0 |  | Fe-Cr-Ni-Cu-Ta
7353 | 22.32036 | 11.63749 | 6.568974 | 50.79484 | 8.678331 | 68.14536 | 0.308953 | 0.06898434 | 281.2103 | 0 | 0 | 0 |  | Fe-Cr-Ni-Cu-Ta
7354 | 19.46002 | 16.54264 | 7.114487 | 40.43459 | 16.44827 | 72.59345 | 0.3019424 | 0.091098 | 475.7504 | 0 | 0 | 0 |  | Fe-Cr-Ni-Cu-Ta
7355 | 16.15634 | 19.55494 | 7.641766 | 33.09054 | 23.55642 | 75.54736 | 0.2980615 | 0.1064419 | 636.1041 | 0 | 0 | 0 |  | Fe-Cr-Ni-Cu-Ta
7356 | 13.76674 | 19.93823 | 8.842794 | 25.23742 | 32.21481 | 77.58184 | 0.2974588 | 0.1223012 | 818.1953 | 0 | 0 | 0 |  | Fe-Cr-Ni-Cu-Ta
7357 | 11.25381 | 19.64585 | 8.871539 | 19.20786 | 41.02094 | 78.8659 | 0.2982611 | 0.1350205 | 979.8772 | 0 | 0 | 0 |  | Fe-Cr-Ni-Cu-Ta
7358 | 8.224692 | 18.26031 | 9.309847 | 12.95798 | 51.24718 | 79.7014 | 0.3010007 | 0.1463632 | 1139.839 | 0 | 0 | 0 |  | Fe-Cr-Ni-Cu-Ta
7359 | 5.808151 | 16.22293 | 9.157299 | 8.591512 | 60.22011 | 79.67664 | 0.3050774 | 0.153003 | 1242.055 | 0 | 0 | 0 |  | Fe-Cr-Ni-Cu-Ta
7360 | 4.141665 | 12.53223 | 8.162337 | 4.71263 | 70.45114 | 78.47491 | 0.312344 | 0.1560376 | 1296.956 | 0 | 0 | 0 |  | Fe-Cr-Ni-Cu-Ta
7361 | 2.686379 | 7.920265 | 7.059038 | 2.547267 | 79.78705 | 75.82475 | 0.3222844 | 0.1504902 | 1232.002 | 0 | 0 | 0 |  | Fe-Cr-Ni-Cu-Ta
7362 | 15.07114 | 17.33351 | 6.522791 | 52.45524 | 8.617318 | 69.77737 | 0.3037301 | 0.0679583 | 279.1043 | 0 | 0 | 0 |  | Fe-Cr-Ni-Cu-Ta
7363 | 13.5829 | 22.13098 | 6.2461 | 41.53646 | 16.50356 | 74.47021 | 0.2963513 | 0.08963528 | 471.6516 | 0 | 0 | 0 |  | Fe-Cr-Ni-Cu-Ta
7364 | 12.17478 | 24.93755 | 5.971811 | 33.24762 | 23.66824 | 77.78157 | 0.2919891 | 0.1044265 | 629.6935 | 0 | 0 | 0 |  | Fe-Cr-Ni-Cu-Ta
7365 | 9.670969 | 24.93442 | 6.255397 | 25.3943 | 33.74492 | 79.67243 | 0.2919477 | 0.1215055 | 825.9888 | 0 | 0 | 0 |  | Fe-Cr-Ni-Cu-Ta
7366 | 7.601448 | 24.44879 | 6.537089 | 18.87136 | 42.54132 | 81.15292 | 0.2926286 | 0.1330624 | 978.4389 | 0 | 0 | 0 |  | Fe-Cr-Ni-Cu-Ta
7367 | 5.755447 | 22.62509 | 6.721633 | 13.09777 | 51.80006 | 81.82731 | 0.2954576 | 0.1426478 | 1114.55 | 0 | 0 | 0 |  | Fe-Cr-Ni-Cu-Ta
7368 | 4.03256 | 19.84516 | 6.660606 | 7.865972 | 61.5957 | 81.85257 | 0.3001307 | 0.1489567 | 1217.056 | 0 | 0 | 0 |  | Fe-Cr-Ni-Cu-Ta
7369 | 2.526091 | 15.05217 | 6.372333 | 4.024068 | 72.02534 | 80.11715 | 0.3089316 | 0.1506462 | 1252.909 | 0 | 0 | 0 |  | Fe-Cr-Ni-Cu-Ta
7370 | 1.760082 | 9.4226 | 5.549992 | 2.002725 | 81.2646 | 76.89405 | 0.3202659 | 0.1446054 | 1177.033 | 0 | 0 | 0 |  | Fe-Cr-Ni-Cu-Ta
7371 | 8.551796 | 29.45975 | 4.494336 | 40.86909 | 16.62502 | 77.69653 | 0.2879201 | 0.08750403 | 468.4165 | 0 | 0 | 0 |  | Fe-Cr-Ni-Cu-Ta
7372 | 8.169009 | 31.18339 | 4.293166 | 32.53313 | 23.82131 | 80.66225 | 0.2846539 | 0.1020229 | 622.8467 | 0 | 0 | 0 |  | Fe-Cr-Ni-Cu-Ta
7373 | 6.909612 | 31.45096 | 4.841731 | 24.46006 | 32.33763 | 82.98239 | 0.2835812 | 0.1162326 | 791.176 | 0 | 0 | 0 |  | Fe-Cr-Ni-Cu-Ta
7374 | 5.689551 | 29.79687 | 5.232682 | 17.80324 | 41.47766 | 84.10263 | 0.2853973 | 0.1287307 | 950.7147 | 0 | 0 | 0 |  | Fe-Cr-Ni-Cu-Ta
7375 | 3.858198 | 26.94113 | 5.407064 | 11.70689 | 52.08671 | 84.48773 | 0.2894577 | 0.1394183 | 1100.292 | 0 | 0 | 0 |  | Fe-Cr-Ni-Cu-Ta
7376 | 2.929233 | 23.45429 | 5.541976 | 7.332717 | 60.74178 | 84.02618 | 0.2947494 | 0.1454005 | 1191.578 | 0 | 0 | 0 |  | Fe-Cr-Ni-Cu-Ta
7377 | 1.529898 | 18.04242 | 5.896198 | 3.481615 | 71.04987 | 82.10752 | 0.3040893 | 0.1473409 | 1229.901 | 0 | 0 | 0 |  | Fe-Cr-Ni-Cu-Ta
7378 | 4.947331 | 38.38485 | 2.600035 | 30.02328 | 24.04451 | 84.52959 | 0.2756789 | 0.09931733 | 617.9459 | 0 | 0 | 0 |  | Fe-Cr-Ni-Cu-Ta
7379 | 4.644469 | 37.47643 | 3.254491 | 22.01979 | 32.60482 | 86.46868 | 0.2757592 | 0.1134405 | 784.536 | 0 | 0 | 0 |  | Fe-Cr-Ni-Cu-Ta
7380 | 3.58317 | 35.36254 | 3.76622 | 15.49314 | 41.79493 | 87.4936 | 0.27793 | 0.1255448 | 940.3749 | 0 | 0 | 0 |  | Fe-Cr-Ni-Cu-Ta
7381 | 2.685186 | 33.12534 | 4.233542 | 9.929927 | 50.02601 | 88.24626 | 0.2805101 | 0.1342131 | 1064.629 | 0 | 0 | 0 |  | Fe-Cr-Ni-Cu-Ta
7382 | 2.420345 | 28.16809 | 5.087982 | 5.508022 | 58.81556 | 87.25481 | 0.287298 | 0.1417287 | 1171.497 | 0 | 0 | 0 |  | Fe-Cr-Ni-Cu-Ta
7383 | 26.7982 | 2.654287 | 1.797907 | 7.785336 | 60.96427 | 73.75964 | 0.3194093 | 0.1607255 | 1273.472 | 0 | 0 | 0 |  | Fe-Cr-Ni-Cu-Ta
7384 | 21.18761 | 2.465823 | 2.783749 | 6.629838 | 66.93298 | 73.20019 | 0.3227419 | 0.1625105 | 1304.531 | 0 | 0 | 0 |  | Fe-Cr-Ni-Cu-Ta
7385 | 17.08343 | 1.871226 | 3.696856 | 5.717216 | 71.63127 | 72.47315 | 0.3261655 | 0.1622701 | 1307.823 | 0 | 0 | 0 |  | Fe-Cr-Ni-Cu-Ta
7386 | 12.77864 | 1.762589 | 5.472074 | 4.846764 | 75.13993 | 72.07448 | 0.3286438 | 0.1616526 | 1306.462 | 0 | 0 | 0 |  | Fe-Cr-Ni-Cu-Ta
7387 | 10.03664 | 1.274257 | 6.713239 | 3.633726 | 78.34213 | 71.72387 | 0.3310859 | 0.1597758 | 1291.881 | 0 | 0 | 0 |  | Fe-Cr-Ni-Cu-Ta
7388 | 34.1365 | 3.739127 | 2.110612 | 14.47074 | 45.54302 | 73.57224 | 0.3139835 | 0.1466755 | 1073.326 | 0 | 0 | 0 |  | Fe-Cr-Ni-Cu-Ta
7389 | 27.06059 | 4.008231 | 3.23216 | 11.89657 | 53.80245 | 73.53496 | 0.3167782 | 0.1552915 | 1187.532 | 0 | 0 | 0 |  | Fe-Cr-Ni-Cu-Ta
7390 | 21.75235 | 4.263661 | 4.211714 | 10.42152 | 59.35076 | 73.41504 | 0.3189294 | 0.1587848 | 1239.088 | 0 | 0 | 0 |  | Fe-Cr-Ni-Cu-Ta
7391 | 17.53121 | 4.080582 | 5.758379 | 8.72727 | 63.90255 | 73.27064 | 0.3212083 | 0.1619514 | 1288.548 | 0 | 0 | 0 |  | Fe-Cr-Ni-Cu-Ta
7392 | 13.59736 | 4.382216 | 7.695688 | 6.545792 | 67.77895 | 73.68238 | 0.3223489 | 0.1636839 | 1327.111 | 0 | 0 | 0 |  | Fe-Cr-Ni-Cu-Ta
7393 | 10.49101 | 3.720985 | 9.45167 | 5.115978 | 71.22036 | 73.31515 | 0.3249807 | 0.1651216 | 1351.706 | 0 | 0 | 0 |  | Fe-Cr-Ni-Cu-Ta
7394 | 7.854678 | 3.199459 | 11.86792 | 3.910162 | 73.16779 | 73.08532 | 0.3269125 | 0.1667658 | 1377.196 | 0 | 0 | 0 |  | Fe-Cr-Ni-Cu-Ta
7395 | 39.76869 | 2.848184 | 2.411557 | 25.23622 | 29.73534 | 71.13204 | 0.3133653 | 0.122327 | 769.6457 | 0 | 0 | 0 |  | Fe-Cr-Ni-Cu-Ta
7396 | 32.80655 | 5.312057 | 2.998478 | 21.91063 | 36.97229 | 72.40802 | 0.3124339 | 0.1315552 | 881.3747 | 0 | 0 | 0 |  | Fe-Cr-Ni-Cu-Ta
7397 | 26.00573 | 6.208327 | 4.205271 | 18.20976 | 45.37091 | 73.02824 | 0.3138057 | 0.1453015 | 1048.397 | 0 | 0 | 0 |  | Fe-Cr-Ni-Cu-Ta
7398 | 21.31275 | 7.003446 | 5.929816 | 14.97849 | 50.7755 | 73.85433 | 0.3142567 | 0.1505688 | 1126.713 | 0 | 0 | 0 |  | Fe-Cr-Ni-Cu-Ta
7399 | 17.59355 | 7.342924 | 8.289669 | 11.73526 | 55.03859 | 74.63284 | 0.3148533 | 0.1565508 | 1216.548 | 0 | 0 | 0 |  | Fe-Cr-Ni-Cu-Ta
7400 | 14.01254 | 7.610337 | 10.43261 | 9.30084 | 58.64367 | 75.17012 | 0.3156328 | 0.160386 | 1278.382 | 0 | 0 | 0 |  | Fe-Cr-Ni-Cu-Ta
7401 | 10.67672 | 6.801393 | 13.58471 | 7.033403 | 61.90376 | 75.07808 | 0.3180032 | 0.1650139 | 1343.862 | 0 | 0 | 0 |  | Fe-Cr-Ni-Cu-Ta
7402 | 8.223719 | 6.125314 | 16.71142 | 4.99063 | 63.94892 | 75.12514 | 0.3197002 | 0.1687099 | 1398.356 | 0 | 0 | 0 |  | Fe-Cr-Ni-Cu-Ta
7403 | 6.489011 | 4.531164 | 20.46152 | 3.691789 | 64.82651 | 74.45969 | 0.322576 | 0.1727304 | 1445.269 | 0 | 0 | 0 |  | Fe-Cr-Ni-Cu-Ta
7404 | 33.75758 | 4.385551 | 2.475497 | 33.94492 | 25.43645 | 69.12549 | 0.3144081 | 0.1130289 | 656.8982 | 0 | 0 | 0 |  | Fe-Cr-Ni-Cu-Ta
7405 | 28.71765 | 7.036154 | 3.177339 | 29.23698 | 31.83188 | 71.02396 | 0.3121456 | 0.1271591 | 815.0344 | 0 | 0 | 0 |  | Fe-Cr-Ni-Cu-Ta
7406 | 23.87305 | 9.429576 | 5.32268 | 23.87154 | 37.50315 | 73.19198 | 0.3097812 | 0.1356195 | 930.2865 | 0 | 0 | 0 |  | Fe-Cr-Ni-Cu-Ta
7407 | 19.95235 | 10.88968 | 7.231598 | 19.57151 | 42.35487 | 74.77195 | 0.308558 | 0.1406285 | 1007.391 | 0 | 0 | 0 |  | Fe-Cr-Ni-Cu-Ta
7408 | 16.7499 | 11.85211 | 10.56335 | 15.24721 | 45.58743 | 76.3146 | 0.3075061 | 0.1461801 | 1092.718 | 0 | 0 | 0 |  | Fe-Cr-Ni-Cu-Ta
7409 | 13.48931 | 11.36303 | 13.50326 | 11.69442 | 49.94998 | 76.81959 | 0.3089913 | 0.1531466 | 1189.303 | 0 | 0 | 0 |  | Fe-Cr-Ni-Cu-Ta
7410 | 10.69297 | 10.54124 | 17.18941 | 8.588531 | 52.98785 | 77.10731 | 0.3107354 | 0.1598256 | 1282.614 | 0 | 0 | 0 |  | Fe-Cr-Ni-Cu-Ta
7411 | 7.853694 | 9.562019 | 21.58976 | 6.186735 | 54.8078 | 77.11845 | 0.3127059 | 0.1630846 | 1328.424 | 0 | 0 | 0 |  | Fe-Cr-Ni-Cu-Ta
7412 | 6.669974 | 6.774586 | 27.40553 | 4.139721 | 55.01019 | 76.17665 | 0.3166417 | 0.1686346 | 1392.074 | 0 | 0 | 0 |  | Fe-Cr-Ni-Cu-Ta
7413 | 28.30414 | 6.77633 | 2.550007 | 41.40786 | 20.96166 | 68.01888 | 0.3137543 | 0.1025603 | 549.2116 | 0 | 0 | 0 |  | Fe-Cr-Ni-Cu-Ta
7414 | 24.59006 | 10.33942 | 4.168753 | 35.20067 | 25.7011 | 70.95727 | 0.309136 | 0.1157854 | 694.5866 | 0 | 0 | 0 |  | Fe-Cr-Ni-Cu-Ta
7415 | 20.84481 | 13.65708 | 6.49176 | 28.98922 | 30.01713 | 73.92769 | 0.3047451 | 0.1232071 | 796.1887 | 0 | 0 | 0 |  | Fe-Cr-Ni-Cu-Ta
7416 | 17.86818 | 15.24972 | 9.390499 | 23.72005 | 33.77154 | 75.94631 | 0.3026322 | 0.1274571 | 862.0363 | 0 | 0 | 0 |  | Fe-Cr-Ni-Cu-Ta
7417 | 14.46913 | 16.16567 | 12.92706 | 18.9334 | 37.50474 | 77.52353 | 0.3016611 | 0.1348302 | 961.4734 | 0 | 0 | 0 |  | Fe-Cr-Ni-Cu-Ta
7418 | 11.95477 | 16.36826 | 16.26123 | 14.40301 | 41.01273 | 78.78997 | 0.3014595 | 0.1419036 | 1059.945 | 0 | 0 | 0 |  | Fe-Cr-Ni-Cu-Ta
7419 | 8.875472 | 15.2556 | 21.52819 | 10.09903 | 44.2417 | 79.31865 | 0.3032655 | 0.1494889 | 1162.978 | 0 | 0 | 0 |  | Fe-Cr-Ni-Cu-Ta
7420 | 7.510262 | 13.98477 | 27.26995 | 6.991869 | 44.24316 | 79.59646 | 0.304618 | 0.1526884 | 1209.051 | 0 | 0 | 0 |  | Fe-Cr-Ni-Cu-Ta
7421 | 5.439237 | 10.12834 | 35.73191 | 4.641813 | 44.0587 | 78.21389 | 0.3099268 | 0.157406 | 1256.916 | 0 | 0 | 0 |  | Fe-Cr-Ni-Cu-Ta
7422 | 20.702 | 10.7937 | 2.61115 | 47.11191 | 18.78123 | 67.89123 | 0.3114352 | 0.1011224 | 531.7223 | 0 | 0 | 0 |  | Fe-Cr-Ni-Cu-Ta
7423 | 18.76494 | 15.95176 | 5.145277 | 38.99033 | 21.14769 | 72.4108 | 0.3032639 | 0.10152 | 567.192 | 0 | 0 | 0 |  | Fe-Cr-Ni-Cu-Ta
7424 | 16.15634 | 19.55494 | 7.641766 | 33.09054 | 23.55642 | 75.54736 | 0.2980615 | 0.1067625 | 638.3349 | 0 | 0 | 0 |  | Fe-Cr-Ni-Cu-Ta
7425 | 14.24367 | 20.62896 | 10.81262 | 26.11173 | 28.20302 | 77.82666 | 0.2961078 | 0.1200929 | 792.6143 | 0 | 0 | 0 |  | Fe-Cr-Ni-Cu-Ta
7426 | 12.39923 | 21.64543 | 14.66174 | 21.16286 | 30.13074 | 79.63705 | 0.2943438 | 0.1221538 | 831.2445 | 0 | 0 | 0 |  | Fe-Cr-Ni-Cu-Ta
7427 | 9.702805 | 21.54199 | 19.61247 | 15.28674 | 33.856 | 81.13911 | 0.2942815 | 0.1287202 | 920.3265 | 0 | 0 | 0 |  | Fe-Cr-Ni-Cu-Ta
7428 | 7.409647 | 20.69612 | 24.92216 | 10.96047 | 36.0116 | 81.89742 | 0.2952746 | 0.1373716 | 1031.909 | 0 | 0 | 0 |  | Fe-Cr-Ni-Cu-Ta
7429 | 5.967629 | 18.0574 | 32.93058 | 6.790319 | 36.25407 | 81.81574 | 0.2982406 | 0.143897 | 1115.089 | 0 | 0 | 0 |  | Fe-Cr-Ni-Cu-Ta
7430 | 4.418593 | 13.02736 | 42.57295 | 4.189779 | 35.79132 | 80.03918 | 0.3046594 | 0.1453776 | 1120.899 | 1 | 0 | 0 |  | Fe-Cr-Ni-Cu-Ta
7431 | 13.98552 | 16.08493 | 2.594115 | 48.67673 | 18.6587 | 69.48021 | 0.306381 | 0.09451972 | 483.957 | 0 | 0 | 0 |  | Fe-Cr-Ni-Cu-Ta
7432 | 13.3351 | 21.72723 | 5.256125 | 40.77867 | 18.90288 | 74.36506 | 0.2970677 | 0.09508994 | 518.8276 | 0 | 0 | 0 |  | Fe-Cr-Ni-Cu-Ta
7433 | 12.62333 | 25.85632 | 7.960924 | 34.47256 | 19.08686 | 78.03577 | 0.2904977 | 0.09592777 | 548.3361 | 0 | 0 | 0 |  | Fe-Cr-Ni-Cu-Ta
7434 | 10.7182 | 27.63446 | 12.13234 | 28.14414 | 21.37086 | 80.49545 | 0.2875893 | 0.09782959 | 582.2137 | 0 | 0 | 0 |  | Fe-Cr-Ni-Cu-Ta
7435 | 8.956233 | 28.80623 | 16.26015 | 22.23475 | 23.74263 | 82.60982 | 0.2855387 | 0.105149 | 668.6035 | 0 | 0 | 0 |  | Fe-Cr-Ni-Cu-Ta
7436 | 7.285154 | 28.63847 | 21.27034 | 16.57895 | 26.22708 | 84.07975 | 0.2852367 | 0.1169711 | 805.0112 | 0 | 0 | 0 |  | Fe-Cr-Ni-Cu-Ta
7437 | 5.580825 | 27.46453 | 27.65366 | 10.88604 | 28.41494 | 85.12947 | 0.2861934 | 0.1237646 | 893.6975 | 0 | 0 | 0 |  | Fe-Cr-Ni-Cu-Ta
7438 | 3.909702 | 23.29667 | 36.16301 | 6.228165 | 30.40245 | 84.47354 | 0.2911432 | 0.1310678 | 980.3069 | 0 | 0 | 0 |  | Fe-Cr-Ni-Cu-Ta
7439 | 3.1066 | 16.63119 | 46.53058 | 3.534872 | 30.19676 | 82.05149 | 0.2992973 | 0.1350392 | 1012.652 | 1 | 0 | 0 |  | Fe-Cr-Ni-Cu-Ta
7440 | 8.714937 | 30.02175 | 5.496089 | 41.64874 | 14.11848 | 77.826 | 0.2871179 | 0.08189728 | 420.0841 | 0 | 0 | 0 |  | Fe-Cr-Ni-Cu-Ta
7441 | 8.798329 | 33.58568 | 8.32302 | 35.03939 | 14.25358 | 81.26004 | 0.2813677 | 0.08304058 | 446.296 | 0 | 0 | 0 |  | Fe-Cr-Ni-Cu-Ta
7442 | 7.830821 | 35.64409 | 11.88903 | 27.72115 | 16.91491 | 84.12918 | 0.2778755 | 0.09093399 | 533.092 | 0 | 0 | 0 |  | Fe-Cr-Ni-Cu-Ta
7443 | 6.865193 | 35.95385 | 16.23579 | 21.48196 | 19.46321 | 85.9707 | 0.2767501 | 0.0990313 | 623.3138 | 0 | 0 | 0 |  | Fe-Cr-Ni-Cu-Ta
7444 | 5.071835 | 35.41575 | 22.21223 | 15.38942 | 21.91077 | 87.39104 | 0.2768779 | 0.1076272 | 722.8328 | 0 | 0 | 0 |  | Fe-Cr-Ni-Cu-Ta
7445 | 4.154664 | 33.2663 | 27.94822 | 10.40033 | 24.23049 | 87.84523 | 0.2789646 | 0.1148106 | 808.5373 | 0 | 0 | 0 |  | Fe-Cr-Ni-Cu-Ta
7446 | 2.380117 | 28.06924 | 35.85781 | 5.416474 | 28.27636 | 86.88144 | 0.2851385 | 0.1224221 | 896.4453 | 0 | 0 | 0 |  | Fe-Cr-Ni-Cu-Ta
7447 | 5.548177 | 43.04663 | 8.747416 | 33.66956 | 8.988226 | 85.6073 | 0.2702103 | 0.06710627 | 327.73 | 0 | 0 | 0 |  | Fe-Cr-Ni-Cu-Ta
7448 | 5.480197 | 44.21996 | 12.48034 | 25.98204 | 11.83746 | 88.19031 | 0.2677218 | 0.07716539 | 423.0914 | 0 | 0 | 0 |  | Fe-Cr-Ni-Cu-Ta
7449 | 4.501078 | 44.42142 | 17.03167 | 19.46205 | 14.58378 | 90.04853 | 0.2667587 | 0.0868306 | 521.3729 | 0 | 0 | 0 |  | Fe-Cr-Ni-Cu-Ta
7450 | 3.579327 | 44.15576 | 21.63254 | 13.2365 | 17.39588 | 91.6776 | 0.2663758 | 0.1013393 | 677.2602 | 0 | 0 | 0 |  | Fe-Cr-Ni-Cu-Ta
7451 | 3.415646 | 39.75145 | 26.92603 | 7.773046 | 22.13383 | 91.4273 | 0.2708167 | 0.1094766 | 769.9929 | 0 | 0 | 0 |  | Fe-Cr-Ni-Cu-Ta
7452 | 42.74617 | 27.94366 | 11.47146 | 3.104624 | 14.73408 | 89.33542 | 0.275474 | 0.08904847 | 551.1868 | 0 | 0 | 0 |  | Fe-Cr-Ni-Cu-Ta
7453 | 36.44239 | 33.08123 | 10.53363 | 5.183287 | 14.75947 | 90.63008 | 0.2712549 | 0.08784956 | 543.4429 | 0 | 0 | 0 |  | Fe-Cr-Ni-Cu-Ta
7454 | 31.95427 | 38.50107 | 9.878437 | 7.485768 | 12.18046 | 91.9878 | 0.266392 | 0.07955503 | 467.163 | 0 | 0 | 0 |  | Fe-Cr-Ni-Cu-Ta
7455 | 25.10282 | 42.41554 | 8.795075 | 11.63697 | 12.0496 | 92.19325 | 0.263891 | 0.07798434 | 451.3373 | 0 | 0 | 0 |  | Fe-Cr-Ni-Cu-Ta
7456 | 21.08226 | 47.28686 | 7.050676 | 15.2655 | 9.314712 | 92.97109 | 0.2597529 | 0.06835884 | 365.6172 | 0 | 0 | 0 |  | Fe-Cr-Ni-Cu-Ta
7457 | 44.98286 | 17.24512 | 17.61444 | 3.010832 | 17.14675 | 84.94461 | 0.287382 | 0.09744857 | 617.0452 | 0 | 0 | 0 |  | Fe-Cr-Ni-Cu-Ta
7458 | 38.13605 | 21.78798 | 15.4871 | 4.931073 | 19.65779 | 86.03257 | 0.2840525 | 0.1022977 | 671.0019 | 0 | 0 | 0 |  | Fe-Cr-Ni-Cu-Ta
7459 | 32.06851 | 25.14289 | 14.19232 | 6.721738 | 21.87454 | 86.70014 | 0.281832 | 0.1064745 | 717.5019 | 0 | 0 | 0 |  | Fe-Cr-Ni-Cu-Ta
7460 | 27.22665 | 28.51786 | 12.52018 | 9.681277 | 22.05403 | 87.10328 | 0.2793674 | 0.1047532 | 699.4458 | 0 | 0 | 0 |  | Fe-Cr-Ni-Cu-Ta
7461 | 21.68577 | 31.06215 | 9.643449 | 13.28672 | 24.32191 | 86.94024 | 0.2782001 | 0.1071014 | 721.5466 | 0 | 0 | 0 |  | Fe-Cr-Ni-Cu-Ta
7462 | 17.82264 | 34.76766 | 8.028482 | 17.38255 | 21.99867 | 87.20313 | 0.2751436 | 0.100625 | 651.7386 | 0 | 0 | 0 |  | Fe-Cr-Ni-Cu-Ta
7463 | 13.90859 | 37.22983 | 6.395867 | 22.74989 | 19.71582 | 86.55763 | 0.2738193 | 0.09380384 | 576.6135 | 0 | 0 | 0 |  | Fe-Cr-Ni-Cu-Ta
7464 | 47.26076 | 10.15427 | 27.70343 | 3.102466 | 11.77907 | 82.02224 | 0.2946761 | 0.08409507 | 476.805 | 1 | 0 | 0 |  | Fe-Cr-Ni-Cu-Ta
7465 | 38.41401 | 12.44004 | 23.69921 | 3.800845 | 21.64589 | 82.21395 | 0.2951143 | 0.1103405 | 736.9871 | 0 | 0 | 0 |  | Fe-Cr-Ni-Cu-Ta
7466 | 31.70583 | 15.89512 | 20.50803 | 5.55027 | 26.34075 | 82.84179 | 0.2932856 | 0.1185876 | 829.3718 | 0 | 0 | 0 |  | Fe-Cr-Ni-Cu-Ta
7467 | 26.46524 | 18.11786 | 17.18124 | 7.971275 | 30.26438 | 82.81117 | 0.2926353 | 0.1249086 | 898.7239 | 0 | 0 | 0 |  | Fe-Cr-Ni-Cu-Ta
7468 | 22.33334 | 20.07631 | 13.76078 | 11.39167 | 32.4379 | 82.43345 | 0.2920591 | 0.1259389 | 905.6928 | 0 | 0 | 0 |  | Fe-Cr-Ni-Cu-Ta
7469 | 18.14305 | 21.8188 | 11.12411 | 14.62299 | 34.29105 | 82.00134 | 0.2916877 | 0.1268341 | 910.7677 | 0 | 0 | 0 |  | Fe-Cr-Ni-Cu-Ta
7470 | 14.55838 | 24.2554 | 8.859116 | 20.05283 | 32.27427 | 81.32581 | 0.2903223 | 0.1213929 | 839.6228 | 0 | 0 | 0 |  | Fe-Cr-Ni-Cu-Ta
7471 | 11.64552 | 26.02196 | 6.528234 | 25.61851 | 30.18578 | 80.3472 | 0.2896884 | 0.1160241 | 769.9797 | 0 | 0 | 0 |  | Fe-Cr-Ni-Cu-Ta
7472 | 9.765734 | 28.03467 | 5.132313 | 33.33608 | 23.73121 | 79.05653 | 0.2885359 | 0.1031909 | 624.8743 | 0 | 0 | 0 |  | Fe-Cr-Ni-Cu-Ta
7473 | 37.35698 | 8.0886 | 34.69965 | 2.965602 | 16.88917 | 80.51857 | 0.2998774 | 0.1001611 | 624.5886 | 1 | 0 | 0 |  | Fe-Cr-Ni-Cu-Ta
7474 | 30.9465 | 9.856922 | 29.10349 | 3.706605 | 26.38649 | 80.53783 | 0.3006065 | 0.1212079 | 845.9222 | 0 | 0 | 0 |  | Fe-Cr-Ni-Cu-Ta
7475 | 25.05617 | 11.31073 | 23.14392 | 6.047656 | 34.44153 | 79.96986 | 0.3018581 | 0.1346892 | 994.4338 | 0 | 0 | 0 |  | Fe-Cr-Ni-Cu-Ta
7476 | 20.79946 | 12.68755 | 18.84657 | 8.160984 | 39.50543 | 79.57619 | 0.3023828 | 0.1413424 | 1069.805 | 0 | 0 | 0 |  | Fe-Cr-Ni-Cu-Ta
7477 | 17.3367 | 13.55863 | 14.57789 | 11.83603 | 42.69075 | 78.49604 | 0.3035287 | 0.1432544 | 1081.437 | 0 | 0 | 0 |  | Fe-Cr-Ni-Cu-Ta
7478 | 14.5348 | 15.46575 | 11.63987 | 15.751 | 42.60858 | 78.00821 | 0.3026081 | 0.1405534 | 1041.08 | 0 | 0 | 0 |  | Fe-Cr-Ni-Cu-Ta
7479 | 11.995 | 17.08028 | 8.89961 | 20.87436 | 41.15074 | 77.04976 | 0.3021044 | 0.1356363 | 970.0675 | 0 | 0 | 0 |  | Fe-Cr-Ni-Cu-Ta
7480 | 9.135802 | 18.32025 | 6.647894 | 27.18758 | 38.70847 | 75.55425 | 0.302366 | 0.1314646 | 903.1144 | 0 | 0 | 0 |  | Fe-Cr-Ni-Cu-Ta
7481 | 8.38514 | 19.87219 | 4.807366 | 37.29705 | 29.63825 | 73.59313 | 0.3015391 | 0.1156405 | 711.2526 | 0 | 0 | 0 |  | Fe-Cr-Ni-Cu-Ta
7482 | 28.61315 | 6.089164 | 38.6677 | 2.790662 | 23.83932 | 78.9665 | 0.3053132 | 0.1186727 | 808.3403 | 1 | 0 | 0 |  | Fe-Cr-Ni-Cu-Ta
7483 | 23.42221 | 7.03455 | 30.97199 | 4.298576 | 34.27267 | 78.30931 | 0.3074518 | 0.1377768 | 1018.999 | 0 | 0 | 0 |  | Fe-Cr-Ni-Cu-Ta
7484 | 18.81239 | 7.784513 | 24.16753 | 6.342471 | 42.8931 | 77.40302 | 0.3097516 | 0.1494268 | 1151.796 | 0 | 0 | 0 |  | Fe-Cr-Ni-Cu-Ta
7485 | 15.85197 | 8.609345 | 19.43875 | 9.018651 | 47.08129 | 76.55011 | 0.310973 | 0.1531338 | 1188.821 | 0 | 0 | 0 |  | Fe-Cr-Ni-Cu-Ta
7486 | 12.806 | 9.538354 | 15.47923 | 12.3857 | 49.79071 | 75.53904 | 0.3120267 | 0.1534201 | 1181.052 | 0 | 0 | 0 |  | Fe-Cr-Ni-Cu-Ta
7487 | 10.71117 | 10.55919 | 11.92062 | 15.77244 | 51.03659 | 74.69551 | 0.312395 | 0.1518097 | 1150.718 | 0 | 0 | 0 |  | Fe-Cr-Ni-Cu-Ta
7488 | 8.270651 | 11.84667 | 8.693165 | 21.71731 | 49.4722 | 73.246 | 0.3126221 | 0.1471897 | 1073.224 | 0 | 0 | 0 |  | Fe-Cr-Ni-Cu-Ta
7489 | 7.161425 | 12.12291 | 6.158679 | 28.15002 | 46.40696 | 71.31555 | 0.3137966 | 0.1420983 | 986.6328 | 0 | 0 | 0 |  | Fe-Cr-Ni-Cu-Ta
7490 | 5.64727 | 13.14464 | 4.451825 | 40.16122 | 36.59504 | 68.55163 | 0.3141211 | 0.1281775 | 796.7019 | 0 | 0 | 0 |  | Fe-Cr-Ni-Cu-Ta
7491 | 18.81877 | 4.905907 | 39.56029 | 2.569572 | 34.14546 | 77.49294 | 0.3110019 | 0.1407288 | 1048.005 | 1 | 0 | 0 |  | Fe-Cr-Ni-Cu-Ta
7492 | 15.38848 | 4.983425 | 29.53625 | 4.567804 | 45.52404 | 76.15708 | 0.314674 | 0.1572002 | 1238.143 | 0 | 0 | 0 |  | Fe-Cr-Ni-Cu-Ta
7493 | 12.44548 | 5.214279 | 23.54629 | 6.37254 | 52.42141 | 75.08229 | 0.3173063 | 0.1630339 | 1304.541 | 0 | 0 | 0 |  | Fe-Cr-Ni-Cu-Ta
7494 | 10.95977 | 6.235796 | 18.55946 | 9.006599 | 55.23837 | 74.43772 | 0.3177318 | 0.1616926 | 1281.688 | 0 | 0 | 0 |  | Fe-Cr-Ni-Cu-Ta
7495 | 9.407228 | 6.568905 | 14.83171 | 12.04211 | 57.15005 | 73.27832 | 0.3191593 | 0.1610563 | 1259.769 | 0 | 0 | 0 |  | Fe-Cr-Ni-Cu-Ta
7496 | 7.478027 | 7.497937 | 10.88315 | 16.36334 | 57.77755 | 72.02973 | 0.3199077 | 0.1582871 | 1207.906 | 0 | 0 | 0 |  | Fe-Cr-Ni-Cu-Ta
7497 | 5.839648 | 8.155452 | 7.979364 | 21.26302 | 56.76251 | 70.56039 | 0.3207625 | 0.1541566 | 1135.329 | 0 | 0 | 0 |  | Fe-Cr-Ni-Cu-Ta
7498 | 4.925923 | 8.599219 | 5.177569 | 29.42628 | 51.87101 | 68.238 | 0.3217655 | 0.1474257 | 1018.047 | 0 | 0 | 0 |  | Fe-Cr-Ni-Cu-Ta
7499 | 4.017017 | 9.350047 | 3.518526 | 41.89899 | 41.21542 | 65.36079 | 0.3221177 | 0.135163 | 838.0932 | 0 | 0 | 0 |  | Fe-Cr-Ni-Cu-Ta
7500 | 11.36146 | 4.355652 | 36.52806 | 2.281364 | 45.47346 | 76.30542 | 0.3160279 | 0.1606265 | 1284.427 | 0 | 0 | 0 |  | Fe-Cr-Ni-Cu-Ta
7501 | 9.68154 | 3.943597 | 27.34835 | 4.131084 | 54.89543 | 74.80982 | 0.3199408 | 0.1686716 | 1378.417 | 0 | 0 | 0 |  | Fe-Cr-Ni-Cu-Ta
7502 | 8.497656 | 3.692122 | 21.43624 | 5.801479 | 60.5725 | 73.59673 | 0.3227666 | 0.170204 | 1391.134 | 0 | 0 | 0 |  | Fe-Cr-Ni-Cu-Ta
7503 | 7.044036 | 4.03588 | 17.08589 | 8.631666 | 63.20252 | 72.41647 | 0.3244277 | 0.1686604 | 1358.784 | 0 | 0 | 0 |  | Fe-Cr-Ni-Cu-Ta
7504 | 5.809433 | 4.425411 | 13.32265 | 11.41781 | 65.02469 | 71.32669 | 0.325754 | 0.1656628 | 1308.93 | 0 | 0 | 0 |  | Fe-Cr-Ni-Cu-Ta
7505 | 4.766976 | 4.931404 | 10.021 | 15.06707 | 65.21354 | 70.11192 | 0.3266687 | 0.1615999 | 1240.899 | 0 | 0 | 0 |  | Fe-Cr-Ni-Cu-Ta
7506 | 3.737594 | 5.468357 | 6.734628 | 20.04917 | 64.01025 | 68.53703 | 0.3275952 | 0.1575634 | 1166.086 | 0 | 0 | 0 |  | Fe-Cr-Ni-Cu-Ta
7507 | 2.820429 | 6.302263 | 4.150319 | 28.2414 | 58.48559 | 66.44209 | 0.3277821 | 0.1524308 | 1063.682 | 0 | 0 | 0 |  | Fe-Cr-Ni-Cu-Ta
7508 | 2.519585 | 7.037531 | 2.6483 | 40.85378 | 46.94081 | 63.6429 | 0.3276093 | 0.1419877 | 894.3981 | 0 | 0 | 0 |  | Fe-Cr-Ni-Cu-Ta
7509 | 5.390534 | 2.509411 | 23.79684 | 3.6802 | 64.62301 | 73.14644 | 0.3260812 | 0.1754785 | 1463.636 | 0 | 0 | 0 |  | Fe-Cr-Ni-Cu-Ta
7510 | 5.140685 | 2.393101 | 18.91156 | 5.264436 | 68.29022 | 72.15156 | 0.3280838 | 0.1728916 | 1425 | 0 | 0 | 0 |  | Fe-Cr-Ni-Cu-Ta
7511 | 4.469347 | 2.774105 | 14.61497 | 7.345702 | 70.79588 | 71.28762 | 0.329297 | 0.1685573 | 1363.991 | 0 | 0 | 0 |  | Fe-Cr-Ni-Cu-Ta
7512 | 3.923 | 3.195924 | 11.33938 | 10.04359 | 71.4981 | 70.34919 | 0.3300582 | 0.1644502 | 1300.419 | 0 | 0 | 0 |  | Fe-Cr-Ni-Cu-Ta
7513 | 2.933769 | 3.641956 | 8.223048 | 13.90923 | 71.292 | 68.99045 | 0.331094 | 0.1602657 | 1228.195 | 0 | 0 | 0 |  | Fe-Cr-Ni-Cu-Ta
7514 | 2.491583 | 4.175592 | 5.76151 | 18.14445 | 69.42687 | 67.77983 | 0.3313507 | 0.1573123 | 1169.143 | 0 | 0 | 0 |  | Fe-Cr-Ni-Cu-Ta
7515 | 1.565775 | 5.345286 | 3.291529 | 25.53671 | 64.2607 | 66.10336 | 0.3307587 | 0.1540703 | 1092.144 | 0 | 0 | 0 |  | Fe-Cr-Ni-Cu-Ta
7516 | 2.794964 | 1.301117 | 15.66798 | 4.770411 | 75.46552 | 70.80836 | 0.3330244 | 0.1697963 | 1390.182 | 0 | 0 | 0 |  | Fe-Cr-Ni-Cu-Ta
7517 | 2.736267 | 1.698389 | 11.98355 | 6.745885 | 76.83591 | 70.10313 | 0.3336745 | 0.1640995 | 1313.309 | 0 | 0 | 0 |  | Fe-Cr-Ni-Cu-Ta
7518 | 2.253971 | 2.098545 | 9.002645 | 9.232921 | 77.41192 | 69.2088 | 0.3344004 | 0.159125 | 1241.38 | 0 | 0 | 0 |  | Fe-Cr-Ni-Cu-Ta
7519 | 1.808772 | 2.526068 | 6.178817 | 11.83423 | 77.65212 | 68.31921 | 0.3349967 | 0.1543884 | 1172.641 | 0 | 0 | 0 |  | Fe-Cr-Ni-Cu-Ta
7520 | 1.851886 | 3.448373 | 3.892982 | 15.80388 | 75.00287 | 67.57191 | 0.3339796 | 0.1528708 | 1134.465 | 0 | 0 | 0 |  | Fe-Cr-Ni-Cu-Ta
7521 | 40.46289 | 2.404642 | 10.85872 | 32.3267 | 13.94706 | 69.96676 | 0.3125525 | 0.0880446 | 442.0999 | 0 | 0 | 0 |  | Fe-Cr-Ni-Cu-Ta
7522 | 34.24834 | 3.985838 | 9.899436 | 37.99553 | 13.87086 | 68.66399 | 0.3135603 | 0.08726729 | 426.3613 | 0 | 0 | 0 |  | Fe-Cr-Ni-Cu-Ta
7523 | 29.81039 | 5.714218 | 9.21567 | 43.89648 | 11.36324 | 67.6758 | 0.3135127 | 0.0789227 | 354.106 | 0 | 0 | 0 |  | Fe-Cr-Ni-Cu-Ta
7524 | 23.39352 | 8.873491 | 8.196199 | 48.30768 | 11.22911 | 67.44671 | 0.3121581 | 0.07803836 | 344.4157 | 0 | 0 | 0 |  | Fe-Cr-Ni-Cu-Ta
7525 | 19.56966 | 11.59468 | 6.544807 | 53.64445 | 8.646404 | 67.14341 | 0.310454 | 0.06839965 | 272.7255 | 0 | 0 | 0 |  | Fe-Cr-Ni-Cu-Ta
7526 | 43.55282 | 2.385269 | 17.05446 | 20.40581 | 16.60164 | 73.3803 | 0.3093002 | 0.09668198 | 541.3776 | 0 | 0 | 0 |  | Fe-Cr-Ni-Cu-Ta
7527 | 36.68919 | 3.881732 | 14.89953 | 25.61755 | 18.91199 | 71.9847 | 0.3108219 | 0.1018907 | 577.5485 | 0 | 0 | 0 |  | Fe-Cr-Ni-Cu-Ta
7528 | 30.72776 | 5.270058 | 13.59895 | 29.44324 | 20.95999 | 70.97986 | 0.3119187 | 0.1066037 | 612.0664 | 0 | 0 | 0 |  | Fe-Cr-Ni-Cu-Ta
7529 | 26.03551 | 7.575061 | 11.97243 | 33.32782 | 21.08918 | 70.59537 | 0.3111329 | 0.1053956 | 595.7517 | 0 | 0 | 0 |  | Fe-Cr-Ni-Cu-Ta
7530 | 20.75492 | 10.40509 | 9.229511 | 36.33257 | 23.27791 | 70.53749 | 0.3099277 | 0.108594 | 622.7876 | 0 | 0 | 0 |  | Fe-Cr-Ni-Cu-Ta
7531 | 17.04478 | 13.60237 | 7.678085 | 40.63621 | 21.03855 | 70.69206 | 0.3072897 | 0.1023588 | 563.775 | 0 | 0 | 0 |  | Fe-Cr-Ni-Cu-Ta
7532 | 13.35631 | 17.87576 | 6.141901 | 43.69308 | 18.93295 | 71.7115 | 0.3029034 | 0.09561584 | 508.194 | 0 | 0 | 0 |  | Fe-Cr-Ni-Cu-Ta
7533 | 46.47455 | 2.496337 | 27.24257 | 12.20342 | 11.58312 | 76.14744 | 0.3057436 | 0.08352818 | 443.2017 | 1 | 0 | 0 |  | Fe-Cr-Ni-Cu-Ta
7534 | 37.63404 | 3.046864 | 23.21801 | 14.89469 | 21.20639 | 74.65085 | 0.3093817 | 0.1100035 | 679.2217 | 0 | 0 | 0 |  | Fe-Cr-Ni-Cu-Ta
7535 | 30.92587 | 4.429744 | 20.00354 | 18.94807 | 25.69278 | 73.41834 | 0.3111365 | 0.1185686 | 753.7891 | 0 | 0 | 0 |  | Fe-Cr-Ni-Cu-Ta
7536 | 25.80068 | 6.35865 | 16.74981 | 21.58642 | 29.50443 | 72.97824 | 0.3113328 | 0.125397 | 818.6934 | 0 | 0 | 0 |  | Fe-Cr-Ni-Cu-Ta
7537 | 21.81223 | 9.10365 | 13.43969 | 23.9634 | 31.68102 | 73.19215 | 0.3097142 | 0.1269108 | 834.6977 | 0 | 0 | 0 |  | Fe-Cr-Ni-Cu-Ta
7538 | 17.75444 | 11.70886 | 10.88584 | 26.0943 | 33.55656 | 73.43115 | 0.3081332 | 0.1281533 | 848.4192 | 0 | 0 | 0 |  | Fe-Cr-Ni-Cu-Ta
7539 | 14.30895 | 16.12695 | 8.707334 | 29.13544 | 31.72133 | 74.55178 | 0.303414 | 0.1225929 | 795.6856 | 0 | 0 | 0 |  | Fe-Cr-Ni-Cu-Ta
7540 | 11.51608 | 20.72915 | 6.455675 | 31.44882 | 29.85028 | 76.01066 | 0.2981232 | 0.1168673 | 744.9148 | 0 | 0 | 0 |  | Fe-Cr-Ni-Cu-Ta
7541 | 9.749325 | 27.23114 | 5.123689 | 34.20451 | 23.69133 | 78.42517 | 0.2897737 | 0.1033003 | 621.8283 | 0 | 0 | 0 |  | Fe-Cr-Ni-Cu-Ta
7542 | 36.89297 | 2.39644 | 34.26865 | 9.762555 | 16.67939 | 75.99023 | 0.3083812 | 0.09979141 | 592.2304 | 1 | 0 | 0 |  | Fe-Cr-Ni-Cu-Ta
7543 | 30.4844 | 2.987612 | 28.66892 | 11.86659 | 25.99248 | 74.81144 | 0.3113694 | 0.1210597 | 796.4701 | 1 | 0 | 0 |  | Fe-Cr-Ni-Cu-Ta
7544 | 24.70699 | 4.879485 | 22.82139 | 13.63058 | 33.96156 | 74.39016 | 0.3123691 | 0.1349696 | 942.9208 | 0 | 0 | 0 |  | Fe-Cr-Ni-Cu-Ta
7545 | 20.52545 | 6.589687 | 18.59829 | 15.30159 | 38.98498 | 74.1514 | 0.3126287 | 0.1419718 | 1019.591 | 0 | 0 | 0 |  | Fe-Cr-Ni-Cu-Ta
7546 | 17.18879 | 9.602108 | 14.45352 | 16.42907 | 42.32652 | 74.92611 | 0.3102978 | 0.1439075 | 1050.291 | 0 | 0 | 0 |  | Fe-Cr-Ni-Cu-Ta
7547 | 14.45205 | 12.81475 | 11.5736 | 18.79359 | 42.366 | 75.63004 | 0.3071435 | 0.1410774 | 1022.059 | 0 | 0 | 0 |  | Fe-Cr-Ni-Cu-Ta
7548 | 11.995 | 17.08028 | 8.89961 | 20.87436 | 41.15074 | 77.04976 | 0.3021044 | 0.1357821 | 971.5885 | 0 | 0 | 0 |  | Fe-Cr-Ni-Cu-Ta
7549 | 9.216171 | 22.44172 | 6.706377 | 22.58674 | 39.04899 | 79.12853 | 0.2954547 | 0.1303581 | 924.5691 | 0 | 0 | 0 |  | Fe-Cr-Ni-Cu-Ta
7550 | 8.588233 | 31.25717 | 4.923803 | 24.87468 | 30.35611 | 82.88586 | 0.2833844 | 0.1135855 | 760.9825 | 0 | 0 | 0 |  | Fe-Cr-Ni-Cu-Ta
7551 | 28.37329 | 2.264295 | 38.34356 | 7.379382 | 23.63948 | 75.78303 | 0.3112692 | 0.1184708 | 780.083 | 1 | 0 | 0 |  | Fe-Cr-Ni-Cu-Ta
7552 | 23.24063 | 3.490008 | 30.73188 | 8.530503 | 34.00698 | 75.19886 | 0.3132735 | 0.1378963 | 988.4141 | 0 | 0 | 0 |  | Fe-Cr-Ni-Cu-Ta
7553 | 18.70457 | 5.159934 | 24.02903 | 9.459184 | 42.64728 | 74.99242 | 0.3142683 | 0.1497689 | 1127.772 | 0 | 0 | 0 |  | Fe-Cr-Ni-Cu-Ta
7554 | 15.80878 | 7.359332 | 19.38578 | 10.49309 | 46.95301 | 75.37784 | 0.3131755 | 0.1533553 | 1177.262 | 0 | 0 | 0 |  | Fe-Cr-Ni-Cu-Ta
7555 | 12.82298 | 10.14794 | 15.49976 | 11.67259 | 49.85673 | 76.1178 | 0.3109351 | 0.1532716 | 1186.328 | 0 | 0 | 0 |  | Fe-Cr-Ni-Cu-Ta
7556 | 10.76729 | 12.97329 | 11.98307 | 12.97234 | 51.304 | 76.9946 | 0.3080391 | 0.151115 | 1169.982 | 0 | 0 | 0 |  | Fe-Cr-Ni-Cu-Ta
7557 | 8.380924 | 18.00694 | 8.809072 | 14.67124 | 50.13182 | 79.02048 | 0.3015973 | 0.1452878 | 1116.334 | 0 | 0 | 0 |  | Fe-Cr-Ni-Cu-Ta
7558 | 7.339301 | 23.60563 | 6.311648 | 15.1838 | 47.55962 | 81.82072 | 0.2935985 | 0.1386353 | 1058.014 | 0 | 0 | 0 |  | Fe-Cr-Ni-Cu-Ta
7559 | 5.905937 | 34.36679 | 4.655736 | 16.80031 | 38.27124 | 86.6887 | 0.2788011 | 0.1229777 | 900.7198 | 0 | 0 | 0 |  | Fe-Cr-Ni-Cu-Ta
7560 | 18.70231 | 2.08952 | 39.31547 | 5.958564 | 33.93414 | 74.99399 | 0.3156584 | 0.1407788 | 1021.713 | 1 | 0 | 0 |  | Fe-Cr-Ni-Cu-Ta
7561 | 15.34601 | 3.727254 | 29.45474 | 6.073597 | 45.3984 | 74.97262 | 0.31688 | 0.1573705 | 1225.094 | 0 | 0 | 0 |  | Fe-Cr-Ni-Cu-Ta
7562 | 12.44548 | 5.214279 | 23.54629 | 6.37254 | 52.42141 | 75.08229 | 0.3173063 | 0.1630339 | 1304.541 | 0 | 0 | 0 |  | Fe-Cr-Ni-Cu-Ta
7563 | 10.98745 | 7.388184 | 18.60632 | 7.64021 | 55.37784 | 75.58147 | 0.3155934 | 0.1615292 | 1294.91 | 0 | 0 | 0 |  | Fe-Cr-Ni-Cu-Ta
7564 | 9.476366 | 9.925775 | 14.94071 | 8.087074 | 57.57007 | 76.63823 | 0.312857 | 0.1599124 | 1290.492 | 0 | 0 | 0 |  | Fe-Cr-Ni-Cu-Ta
7565 | 7.577185 | 13.56671 | 11.02745 | 9.284979 | 58.54367 | 78.09562 | 0.3084643 | 0.1556913 | 1254.753 | 0 | 0 | 0 |  | Fe-Cr-Ni-Cu-Ta
7566 | 5.962057 | 17.763 | 8.146625 | 10.17597 | 57.95235 | 80.05368 | 0.3027398 | 0.1502642 | 1205.248 | 0 | 0 | 0 |  | Fe-Cr-Ni-Cu-Ta
7567 | 5.101322 | 24.93516 | 5.361928 | 10.8836 | 53.718 | 83.77003 | 0.2919874 | 0.1416185 | 1124.326 | 0 | 0 | 0 |  | Fe-Cr-Ni-Cu-Ta
7568 | 4.252546 | 36.29364 | 3.724826 | 12.09699 | 43.63199 | 89.10778 | 0.2759538 | 0.1272007 | 976.0564 | 0 | 0 | 0 |  | Fe-Cr-Ni-Cu-Ta
7569 | 11.29899 | 1.856444 | 36.32722 | 5.293915 | 45.22344 | 73.92743 | 0.320441 | 0.1610167 | 1257.352 | 1 | 0 | 0 |  | Fe-Cr-Ni-Cu-Ta
7570 | 9.669439 | 3.376001 | 27.31417 | 4.813575 | 54.82682 | 74.24019 | 0.3209969 | 0.1688165 | 1371.99 | 0 | 0 | 0 |  | Fe-Cr-Ni-Cu-Ta
7571 | 8.517615 | 4.758163 | 21.48659 | 4.52286 | 60.71477 | 74.70279 | 0.3207163 | 0.1698364 | 1402.831 | 0 | 0 | 0 |  | Fe-Cr-Ni-Cu-Ta
7572 | 7.091719 | 7.110601 | 17.20155 | 4.965769 | 63.63036 | 75.64966 | 0.318417 | 0.1671365 | 1386.953 | 0 | 0 | 0 |  | Fe-Cr-Ni-Cu-Ta
7573 | 5.873587 | 9.445706 | 13.46977 | 5.468165 | 65.74277 | 76.65016 | 0.3158252 | 0.1629735 | 1351.144 | 0 | 0 | 0 |  | Fe-Cr-Ni-Cu-Ta
7574 | 4.846613 | 12.53447 | 10.18841 | 6.127512 | 66.30299 | 78.14801 | 0.3116066 | 0.1576907 | 1301.989 | 0 | 0 | 0 |  | Fe-Cr-Ni-Cu-Ta
7575 | 3.830656 | 16.81354 | 6.902313 | 6.849458 | 65.60403 | 80.36609 | 0.3052721 | 0.1516187 | 1246.495 | 0 | 0 | 0 |  | Fe-Cr-Ni-Cu-Ta
7576 | 2.929804 | 24.00442 | 4.311266 | 8.000887 | 60.75362 | 84.09338 | 0.2940938 | 0.1440711 | 1174.672 | 0 | 0 | 0 |  | Fe-Cr-Ni-Cu-Ta
7577 | 2.676487 | 35.50995 | 2.813218 | 9.136393 | 49.86395 | 89.73445 | 0.2770522 | 0.1317302 | 1046.308 | 0 | 0 | 0 |  | Fe-Cr-Ni-Cu-Ta
7578 | 5.39655 | 3.014655 | 23.8234 | 3.070256 | 64.69514 | 73.68904 | 0.3250813 | 0.1752585 | 1469.384 | 0 | 0 | 0 |  | Fe-Cr-Ni-Cu-Ta
7579 | 5.16264 | 4.325979 | 18.99232 | 2.937178 | 68.58188 | 74.2724 | 0.3241732 | 0.1719135 | 1445.42 | 0 | 0 | 0 |  | Fe-Cr-Ni-Cu-Ta
7580 | 4.501711 | 6.054085 | 14.7208 | 3.414874 | 71.30853 | 74.93483 | 0.3225567 | 0.1666613 | 1394.683 | 0 | 0 | 0 |  | Fe-Cr-Ni-Cu-Ta
7581 | 3.967258 | 8.310804 | 11.46731 | 3.949907 | 72.30472 | 76.04142 | 0.3194993 | 0.1612953 | 1342.883 | 0 | 0 | 0 |  | Fe-Cr-Ni-Cu-Ta
7582 | 2.985086 | 11.58019 | 8.366885 | 4.528808 | 72.53903 | 77.77259 | 0.3147138 | 0.1551378 | 1285.376 | 0 | 0 | 0 |  | Fe-Cr-Ni-Cu-Ta
7583 | 2.552077 | 15.20701 | 5.901395 | 5.227026 | 71.11249 | 79.76549 | 0.3088497 | 0.1503621 | 1241.579 | 0 | 0 | 0 |  | Fe-Cr-Ni-Cu-Ta
7584 | 1.621794 | 21.64278 | 3.40929 | 6.766367 | 66.55977 | 83.05816 | 0.2985622 | 0.1443772 | 1184.814 | 0 | 0 | 0 |  | Fe-Cr-Ni-Cu-Ta
7585 | 2.811213 | 3.926044 | 15.75908 | 1.599382 | 75.90428 | 73.84687 | 0.3274514 | 0.1679707 | 1414.16 | 0 | 0 | 0 |  | Fe-Cr-Ni-Cu-Ta
7586 | 2.759693 | 5.567021 | 12.08614 | 2.093427 | 77.49372 | 74.60686 | 0.3253917 | 0.16123 | 1343.779 | 0 | 0 | 0 |  | Fe-Cr-Ni-Cu-Ta
7587 | 2.281624 | 7.64745 | 9.113096 | 2.596166 | 78.36166 | 75.67127 | 0.3224716 | 0.1547879 | 1278.472 | 0 | 0 | 0 |  | Fe-Cr-Ni-Cu-Ta
7588 | 1.837993 | 9.839697 | 6.278638 | 3.137064 | 78.90661 | 76.81892 | 0.3192444 | 0.1488858 | 1218.778 | 0 | 0 | 0 |  | Fe-Cr-Ni-Cu-Ta
7589 | 1.891735 | 13.20966 | 3.976752 | 4.305054 | 76.6168 | 78.63314 | 0.3133262 | 0.145464 | 1187.132 | 0 | 0 | 0 |  | Fe-Cr-Ni-Cu-Ta
7590 | 44.44572 | 29.05468 | 11.92756 | 5.380101 | 9.191937 | 89.16654 | 0.274123 | 0.07323907 | 400.8754 | 0 | 0 | 0 |  | Fe-Cr-Ni-Cu-Ta
7591 | 36.44239 | 33.08123 | 10.53363 | 5.183287 | 14.75947 | 90.63008 | 0.2712549 | 0.08784956 | 543.4429 | 0 | 0 | 0 |  | Fe-Cr-Ni-Cu-Ta
7592 | 30.16627 | 36.34674 | 9.325689 | 4.03823 | 20.12308 | 92.18535 | 0.2686398 | 0.09835821 | 659.1898 | 0 | 0 | 0 |  | Fe-Cr-Ni-Cu-Ta
7593 | 22.08172 | 37.31087 | 7.736597 | 3.722353 | 29.14846 | 92.62906 | 0.2690982 | 0.1138228 | 835.8033 | 0 | 0 | 0 |  | Fe-Cr-Ni-Cu-Ta
7594 | 17.25796 | 38.70907 | 5.771691 | 2.677789 | 35.58349 | 93.59391 | 0.2682383 | 0.1208077 | 928.5704 | 0 | 0 | 0 |  | Fe-Cr-Ni-Cu-Ta
7595 | 47.63243 | 18.26089 | 18.65196 | 6.376351 | 9.078363 | 84.6045 | 0.2857069 | 0.07407059 | 394.0317 | 0 | 0 | 0 |  | Fe-Cr-Ni-Cu-Ta
7596 | 39.57832 | 22.61198 | 16.07281 | 7.164586 | 14.57231 | 85.82256 | 0.2828851 | 0.08970481 | 541.6732 | 0 | 0 | 0 |  | Fe-Cr-Ni-Cu-Ta
7597 | 32.6477 | 25.597 | 14.44865 | 7.820732 | 19.48591 | 86.60158 | 0.2812401 | 0.1011848 | 660.1985 | 0 | 0 | 0 |  | Fe-Cr-Ni-Cu-Ta
7598 | 26.28633 | 27.53293 | 12.08777 | 7.477532 | 26.61544 | 87.29348 | 0.2805827 | 0.1137722 | 801.1681 | 0 | 0 | 0 |  | Fe-Cr-Ni-Cu-Ta
7599 | 19.93783 | 28.55846 | 8.86616 | 7.852999 | 34.78455 | 87.40851 | 0.2812088 | 0.1250781 | 934.6494 | 0 | 0 | 0 |  | Fe-Cr-Ni-Cu-Ta
7600 | 15.12426 | 29.50378 | 6.812958 | 6.555915 | 42.00308 | 88.10088 | 0.2812534 | 0.1325788 | 1036.524 | 0 | 0 | 0 |  | Fe-Cr-Ni-Cu-Ta
7601 | 10.76194 | 28.80702 | 4.948878 | 5.357435 | 50.12473 | 88.02314 | 0.2835081 | 0.1384284 | 1119.829 | 0 | 0 | 0 |  | Fe-Cr-Ni-Cu-Ta
7602 | 48.18132 | 10.35206 | 28.24305 | 4.217195 | 9.00638 | 81.88943 | 0.2941914 | 0.07492288 | 394.319 | 1 | 0 | 0 |  | Fe-Cr-Ni-Cu-Ta
7603 | 41.31521 | 13.37957 | 25.48908 | 8.175804 | 11.64034 | 81.69628 | 0.2932106 | 0.08368377 | 468.7634 | 1 | 0 | 0 |  | Fe-Cr-Ni-Cu-Ta
7604 | 34.03232 | 17.06146 | 22.01286 | 9.929223 | 16.96414 | 82.34164 | 0.2913138 | 0.09739258 | 600.1633 | 0 | 0 | 0 |  | Fe-Cr-Ni-Cu-Ta
7605 | 27.83149 | 19.05319 | 18.06821 | 11.17705 | 23.87007 | 82.44633 | 0.2911798 | 0.1124143 | 754.3234 | 0 | 0 | 0 |  | Fe-Cr-Ni-Cu-Ta
7606 | 22.33334 | 20.07631 | 13.76078 | 11.39167 | 32.4379 | 82.43345 | 0.2920591 | 0.1259389 | 905.6928 | 0 | 0 | 0 |  | Fe-Cr-Ni-Cu-Ta
7607 | 17.31743 | 20.82591 | 10.6179 | 11.49446 | 39.7443 | 82.3655 | 0.2931031 | 0.1348849 | 1013.335 | 0 | 0 | 0 |  | Fe-Cr-Ni-Cu-Ta
7608 | 12.53868 | 20.89042 | 7.630082 | 9.761802 | 49.17901 | 82.53502 | 0.2949547 | 0.1434558 | 1130.012 | 0 | 0 | 0 |  | Fe-Cr-Ni-Cu-Ta
7609 | 9.116189 | 20.37017 | 5.110346 | 8.298348 | 57.10495 | 82.42279 | 0.2973257 | 0.1472418 | 1190.55 | 0 | 0 | 0 |  | Fe-Cr-Ni-Cu-Ta
7610 | 6.680094 | 19.17667 | 3.510677 | 5.700753 | 64.93181 | 82.40908 | 0.3003166 | 0.148341 | 1224.495 | 0 | 0 | 0 |  | Fe-Cr-Ni-Cu-Ta
7611 | 39.5224 | 8.557462 | 36.71104 | 6.275011 | 8.93408 | 80.08871 | 0.2985688 | 0.07579416 | 395.1174 | 1 | 0 | 0 |  | Fe-Cr-Ni-Cu-Ta
7612 | 34.48922 | 10.98533 | 32.43523 | 10.32733 | 11.76288 | 79.67751 | 0.2980069 | 0.08448769 | 467.2456 | 1 | 0 | 0 |  | Fe-Cr-Ni-Cu-Ta
7613 | 28.20786 | 12.73346 | 26.05508 | 13.61672 | 19.38688 | 78.96307 | 0.2989596 | 0.1040488 | 646.4528 | 0 | 0 | 0 |  | Fe-Cr-Ni-Cu-Ta
7614 | 23.25372 | 14.18463 | 21.0704 | 15.51071 | 25.98054 | 78.58274 | 0.2995975 | 0.1176626 | 782.689 | 0 | 0 | 0 |  | Fe-Cr-Ni-Cu-Ta
7615 | 18.41025 | 14.39823 | 15.4806 | 15.92068 | 35.79024 | 77.9213 | 0.3020327 | 0.1331968 | 950.7471 | 0 | 0 | 0 |  | Fe-Cr-Ni-Cu-Ta
7616 | 14.32635 | 15.24395 | 11.47293 | 14.74885 | 44.20791 | 78.15032 | 0.3029769 | 0.1425729 | 1068.613 | 0 | 0 | 0 |  | Fe-Cr-Ni-Cu-Ta
7617 | 10.72262 | 15.26847 | 7.955575 | 12.91853 | 53.13481 | 78.19891 | 0.3049878 | 0.1486544 | 1155.226 | 0 | 0 | 0 |  | Fe-Cr-Ni-Cu-Ta
7618 | 7.301943 | 14.64277 | 5.313441 | 10.86507 | 61.87678 | 77.9824 | 0.3080359 | 0.1522235 | 1215.68 | 0 | 0 | 0 |  | Fe-Cr-Ni-Cu-Ta
7619 | 5.60216 | 13.27672 | 3.211828 | 6.953964 | 70.95532 | 78.14882 | 0.3115072 | 0.1501726 | 1219.661 | 0 | 0 | 0 |  | Fe-Cr-Ni-Cu-Ta
7620 | 31.90283 | 6.789241 | 43.11336 | 9.33452 | 8.860048 | 78.04361 | 0.3029997 | 0.07623479 | 389.9475 | 1 | 0 | 0 |  | Fe-Cr-Ni-Cu-Ta
7621 | 27.32887 | 8.207864 | 36.1379 | 14.04354 | 14.28183 | 76.89696 | 0.3041612 | 0.09270682 | 527.2022 | 1 | 0 | 0 |  | Fe-Cr-Ni-Cu-Ta
7622 | 22.42558 | 9.279645 | 28.80927 | 17.95651 | 21.52899 | 75.65435 | 0.3060352 | 0.1100656 | 683.4417 | 1 | 0 | 0 |  | Fe-Cr-Ni-Cu-Ta
7623 | 18.40792 | 9.997502 | 22.57302 | 19.20014 | 29.82142 | 74.96747 | 0.3078266 | 0.1263518 | 846.2982 | 0 | 0 | 0 |  | Fe-Cr-Ni-Cu-Ta
7624 | 14.13813 | 10.53058 | 17.08945 | 19.30464 | 38.9372 | 74.42555 | 0.3099647 | 0.1395592 | 990.302 | 0 |  | 0 |  | Fe-Cr-Ni-Cu-Ta
7625 | 11.1544 | 10.99613 | 12.41389 | 18.6649 | 46.77068 | 74.2188 | 0.311551 | 0.1472876 | 1084.209 | 0 | 0 | 0 |  | Fe-Cr-Ni-Cu-Ta
7626 | 7.656267 | 10.96664 | 8.047395 | 16.08323 | 57.24646 | 74.2025 | 0.3142055 | 0.1535836 | 1176.234 | 0 | 0 | 0 |  | Fe-Cr-Ni-Cu-Ta
7627 | 5.874938 | 9.945136 | 5.052326 | 13.3697 | 65.7579 | 73.91218 | 0.3176441 | 0.1545227 | 1205.64 | 0 | 0 | 0 |  | Fe-Cr-Ni-Cu-Ta
7628 | 3.753465 | 8.736601 | 2.958911 | 8.541827 | 76.00919 | 74.18657 | 0.3215768 | 0.1486292 | 1172.366 | 0 | 0 | 0 |  | Fe-Cr-Ni-Cu-Ta
7629 | 22.78489 | 5.939845 | 47.89776 | 14.51855 | 8.858944 | 75.67493 | 0.3073009 | 0.07661737 | 381.34 | 1 | 0 | 0 |  | Fe-Cr-Ni-Cu-Ta
7630 | 19.5032 | 6.315941 | 37.43394 | 20.26215 | 16.48477 | 73.64035 | 0.3102773 | 0.09977947 | 570.5861 | 1 | 0 | 0 |  | Fe-Cr-Ni-Cu-Ta
7631 | 16.00469 | 6.705478 | 30.28014 | 23.67439 | 23.3353 | 72.18416 | 0.3128297 | 0.1154812 | 708.7144 | 1 | 0 | 0 |  | Fe-Cr-Ni-Cu-Ta
7632 | 13.56404 | 7.717546 | 22.96956 | 24.00838 | 31.74048 | 71.87031 | 0.3139137 | 0.1298495 | 853.9112 | 0 |  | 0 |  | Fe-Cr-Ni-Cu-Ta
7633 | 11.04549 | 7.712875 | 17.41464 | 23.56539 | 40.26161 | 71.22916 | 0.3163912 | 0.142359 | 987.1249 | 0 | 0 | 0 |  | Fe-Cr-Ni-Cu-Ta
7634 | 8.063045 | 8.084513 | 11.73455 | 21.87791 | 50.23998 | 71.01576 | 0.3186395 | 0.1520741 | 1105.749 | 0 | 0 | 0 |  | Fe-Cr-Ni-Cu-Ta
7635 | 5.699707 | 7.960015 | 7.788147 | 19.45639 | 59.09575 | 70.90321 | 0.3211543 | 0.1555485 | 1161.664 | 0 | 0 | 0 |  | Fe-Cr-Ni-Cu-Ta
7636 | 4.080771 | 7.12383 | 4.289241 | 15.09086 | 69.4153 | 71.04162 | 0.3245854 | 0.1543234 | 1177.484 | 0 | 0 | 0 |  | Fe-Cr-Ni-Cu-Ta
7637 | 2.666146 | 6.205746 | 2.33529 | 9.606708 | 79.18611 | 71.70419 | 0.3278001 | 0.1452554 | 1114.632 | 0 | 0 | 0 |  | Fe-Cr-Ni-Cu-Ta
7638 | 15.20722 | 5.830006 | 48.89253 | 21.37512 | 8.695125 | 73.22458 | 0.310859 | 0.07664779 | 367.9244 | 1 | 0 | 0 |  | Fe-Cr-Ni-Cu-Ta
7639 | 13.44375 | 5.476063 | 37.97581 | 26.7699 | 16.33448 | 70.93953 | 0.3145557 | 0.09969124 | 549.1048 | 1 | 0 | 0 |  | Fe-Cr-Ni-Cu-Ta
7640 | 11.8985 | 5.169744 | 30.01523 | 29.78538 | 23.13114 | 69.2995 | 0.3176446 | 0.1152286 | 679.936 | 1 | 0 | 0 |  | Fe-Cr-Ni-Cu-Ta
7641 | 9.399532 | 5.385462 | 22.79935 | 29.61787 | 32.79779 | 68.49389 | 0.3202738 | 0.133509 | 856.1119 | 0 | 0 | 0 |  | Fe-Cr-Ni-Cu-Ta
7642 | 7.362522 | 5.608497 | 16.88431 | 28.94049 | 41.20418 | 67.93098 | 0.3225144 | 0.1446427 | 972.7092 | 0 | 0 | 0 |  | Fe-Cr-Ni-Cu-Ta
7643 | 5.573783 | 5.766039 | 11.71705 | 26.77808 | 50.16505 | 67.76648 | 0.3246308 | 0.1521052 | 1063.714 | 0 | 0 | 0 |  | Fe-Cr-Ni-Cu-Ta
7644 | 3.913294 | 5.725418 | 7.051215 | 23.5361 | 59.77397 | 67.81519 | 0.3270332 | 0.1560743 | 1127.64 | 0 | 0 | 0 |  | Fe-Cr-Ni-Cu-Ta
7645 | 2.469081 | 5.517175 | 3.633304 | 17.98058 | 70.39986 | 68.60774 | 0.3293241 | 0.1538682 | 1143.106 | 0 | 0 | 0 |  | Fe-Cr-Ni-Cu-Ta
7646 | 1.737383 | 4.852739 | 1.826139 | 11.36716 | 80.21658 | 69.83389 | 0.3316466 | 0.1432192 | 1072.382 | 0 | 0 | 0 |  | Fe-Cr-Ni-Cu-Ta
7647 | 8.309651 | 3.868324 | 36.68346 | 34.98428 | 16.15429 | 67.39576 | 0.3202813 | 0.09927332 | 518.1841 | 1 | 0 | 0 |  | Fe-Cr-Ni-Cu-Ta
7648 | 7.858174 | 3.658152 | 28.90866 | 36.66012 | 22.91489 | 66.16373 | 0.3228351 | 0.1147856 | 646.4041 | 1 | 0 | 0 |  | Fe-Cr-Ni-Cu-Ta
7649 | 6.607769 | 4.101415 | 21.60771 | 36.75813 | 30.92498 | 65.49311 | 0.3247084 | 0.1292692 | 778.9362 | 0 | 0 | 0 |  | Fe-Cr-Ni-Cu-Ta
7650 | 5.436038 | 4.42854 | 15.71279 | 34.79312 | 39.62951 | 65.3201 | 0.3263972 | 0.1414326 | 904.7034 | 0 | 0 | 0 |  | Fe-Cr-Ni-Cu-Ta
7651 | 3.692967 | 4.584418 | 10.351 | 31.51556 | 49.85605 | 65.27251 | 0.3287005 | 0.1512578 | 1019.969 | 0 | 0 | 0 |  | Fe-Cr-Ni-Cu-Ta
7652 | 2.816087 | 4.71942 | 6.511889 | 27.55706 | 58.39555 | 65.74556 | 0.3301247 | 0.1551947 | 1085.606 | 0 | 0 | 0 |  | Fe-Cr-Ni-Cu-Ta
7653 | 1.484344 | 5.067295 | 3.120347 | 21.39368 | 68.93434 | 67.00997 | 0.331292 | 0.1537509 | 1115.257 | 0 | 0 | 0 |  | Fe-Cr-Ni-Cu-Ta
7654 | 4.669936 | 2.173958 | 26.17869 | 44.28107 | 22.69635 | 62.84653 | 0.3282176 | 0.1138742 | 606.6679 | 1 | 0 | 0 |  | Fe-Cr-Ni-Cu-Ta
7655 | 4.370285 | 2.712618 | 19.13977 | 43.09731 | 30.68001 | 62.57887 | 0.32948 | 0.1282632 | 736.8197 | 0 | 0 | 0 |  | Fe-Cr-Ni-Cu-Ta
7656 | 3.372601 | 3.140039 | 13.4706 | 40.67796 | 39.3388 | 62.4941 | 0.3310123 | 0.1403121 | 857.6074 | 0 | 0 | 0 |  | Fe-Cr-Ni-Cu-Ta
7657 | 2.53039 | 3.533856 | 8.643888 | 38.14975 | 47.14211 | 62.54364 | 0.3323368 | 0.1470379 | 934.7001 | 0 | 0 | 0 |  | Fe-Cr-Ni-Cu-Ta
7658 | 2.299486 | 4.281844 | 4.833915 | 32.70613 | 55.87863 | 63.82383 | 0.3321437 | 0.1524386 | 1023.058 | 0 | 0 | 0 |  | Fe-Cr-Ni-Cu-Ta
7659 | 26.85444 | 1.595915 | 7.206722 | 3.250698 | 61.09222 | 74.81016 | 0.3195786 | 0.1653299 | 1349.356 | 0 | 0 | 0 |  | Fe-Cr-Ni-Cu-Ta
7660 | 21.2462 | 2.472642 | 6.141185 | 3.021897 | 67.11808 | 74.58659 | 0.321524 | 0.1657171 | 1366.422 | 0 | 0 | 0 |  | Fe-Cr-Ni-Cu-Ta
7661 | 17.15937 | 3.289202 | 5.304699 | 2.297052 | 71.94968 | 74.71787 | 0.3226767 | 0.1634077 | 1354.502 | 0 | 0 | 0 |  | Fe-Cr-Ni-Cu-Ta
7662 | 12.85617 | 4.876527 | 4.504314 | 2.167186 | 75.5958 | 75.1685 | 0.3225353 | 0.158787 | 1312.889 | 0 | 0 | 0 |  | Fe-Cr-Ni-Cu-Ta
7663 | 10.11358 | 5.99212 | 3.382351 | 1.56925 | 78.9427 | 75.6915 | 0.3223884 | 0.1522046 | 1249.765 | 0 | 0 | 0 |  | Fe-Cr-Ni-Cu-Ta
7664 | 34.31287 | 1.879222 | 13.43627 | 4.593318 | 45.77832 | 75.87815 | 0.3137991 | 0.1530561 | 1184.356 | 0 | 0 | 0 |  | Fe-Cr-Ni-Cu-Ta
7665 | 27.16545 | 2.874116 | 11.03193 | 4.917571 | 54.01093 | 75.35398 | 0.3163441 | 0.1608904 | 1284.894 | 0 | 0 | 0 |  | Fe-Cr-Ni-Cu-Ta
7666 | 21.82408 | 3.743005 | 9.658518 | 5.22794 | 59.54646 | 75.0076 | 0.3180864 | 0.1633584 | 1320.417 | 0 | 0 | 0 |  | Fe-Cr-Ni-Cu-Ta
7667 | 17.60458 | 5.122074 | 8.09547 | 5.007882 | 64.16999 | 75.28904 | 0.3183777 | 0.1638295 | 1340.915 | 0 | 0 | 0 |  | Fe-Cr-Ni-Cu-Ta
7668 | 13.6526 | 6.844476 | 6.071179 | 5.377408 | 68.05433 | 75.63431 | 0.3180493 | 0.1609945 | 1319.077 | 0 | 0 | 0 |  | Fe-Cr-Ni-Cu-Ta
7669 | 10.5589 | 8.426401 | 4.756421 | 4.576968 | 71.68131 | 76.46471 | 0.317187 | 0.1573233 | 1294.216 | 0 | 0 | 0 |  | Fe-Cr-Ni-Cu-Ta
7670 | 7.929444 | 10.61257 | 3.646356 | 3.947382 | 73.86425 | 77.75707 | 0.314825 | 0.1523634 | 1254.843 | 0 | 0 | 0 |  | Fe-Cr-Ni-Cu-Ta
7671 | 40.40189 | 2.17015 | 23.68289 | 3.536281 | 30.20879 | 77.42972 | 0.3085543 | 0.1298735 | 920.2407 | 0 | 0 | 0 |  | Fe-Cr-Ni-Cu-Ta
7672 | 33.08224 | 2.678349 | 20.40982 | 6.546595 | 37.283 | 75.95871 | 0.3118509 | 0.1394017 | 1015.542 | 0 | 0 | 0 |  | Fe-Cr-Ni-Cu-Ta
7673 | 26.13376 | 3.743334 | 16.90389 | 7.62475 | 45.59427 | 75.25523 | 0.3142896 | 0.1529792 | 1172.83 | 0 | 0 | 0 |  | Fe-Cr-Ni-Cu-Ta
7674 | 21.36912 | 5.266478 | 13.87283 | 8.581778 | 50.90979 | 75.11156 | 0.314919 | 0.1563513 | 1216.145 | 0 | 0 | 0 |  | Fe-Cr-Ni-Cu-Ta
7675 | 17.63068 | 7.358418 | 10.86321 | 8.992962 | 55.15473 | 75.61471 | 0.3140111 | 0.1586331 | 1255.887 | 0 | 0 | 0 |  | Fe-Cr-Ni-Cu-Ta
7676 | 14.04207 | 9.260595 | 8.609663 | 9.320437 | 58.76724 | 76.10962 | 0.313134 | 0.1582983 | 1263.636 | 0 | 0 | 0 |  | Fe-Cr-Ni-Cu-Ta
7677 | 10.73869 | 12.10307 | 6.534745 | 8.360446 | 62.26304 | 77.6852 | 0.3102524 | 0.1562068 | 1263.879 | 0 | 0 | 0 |  | Fe-Cr-Ni-Cu-Ta
7678 | 8.300794 | 14.94158 | 4.653253 | 7.556106 | 64.54827 | 79.37178 | 0.3068266 | 0.1527626 | 1245.547 | 0 | 0 | 0 |  | Fe-Cr-Ni-Cu-Ta
7679 | 6.595319 | 18.42159 | 3.466124 | 5.628407 | 65.88856 | 81.97509 | 0.3016425 | 0.1491379 | 1232.031 | 0 | 0 | 0 |  | Fe-Cr-Ni-Cu-Ta
7680 | 34.41041 | 2.235181 | 31.96268 | 5.463374 | 25.92836 | 76.64694 | 0.3097174 | 0.1224986 | 830.9329 | 1 | 0 | 0 |  | Fe-Cr-Ni-Cu-Ta
7681 | 29.01638 | 2.843738 | 27.28832 | 8.688563 | 32.16301 | 75.31951 | 0.3122831 | 0.1372808 | 980.9136 | 0 | 0 | 0 |  | Fe-Cr-Ni-Cu-Ta
7682 | 23.95299 | 4.730575 | 22.12494 | 11.56278 | 37.62872 | 74.72696 | 0.3129509 | 0.1444414 | 1055.891 | 0 | 0 | 0 |  | Fe-Cr-Ni-Cu-Ta
7683 | 19.93231 | 6.39926 | 18.06084 | 13.29526 | 42.31233 | 74.48149 | 0.3131913 | 0.1475549 | 1090.023 | 0 | 0 | 0 |  | Fe-Cr-Ni-Cu-Ta
7684 | 16.70586 | 9.332334 | 14.04744 | 14.44677 | 45.46759 | 75.24331 | 0.3108951 | 0.148895 | 1114.493 | 0 | 0 | 0 |  | Fe-Cr-Ni-Cu-Ta
7685 | 13.47716 | 11.95031 | 10.79288 | 13.87462 | 49.90501 | 76.38973 | 0.3087411 | 0.1508834 | 1155.672 | 0 | 0 | 0 |  | Fe-Cr-Ni-Cu-Ta
7686 | 10.72262 | 15.26847 | 7.955575 | 12.91853 | 53.13481 | 78.19891 | 0.3049878 | 0.1508017 | 1179.876 | 0 | 0 | 0 |  | Fe-Cr-Ni-Cu-Ta
7687 | 7.918106 | 19.28089 | 5.761807 | 11.7819 | 55.2573 | 80.54127 | 0.299902 | 0.1467331 | 1157.267 | 0 | 0 | 0 |  | Fe-Cr-Ni-Cu-Ta
7688 | 6.801984 | 24.75606 | 3.899711 | 8.443306 | 56.09894 | 84.62606 | 0.2914657 | 0.1433762 | 1159.263 | 0 | 0 | 0 |  | Fe-Cr-Ni-Cu-Ta
7689 | 28.86521 | 2.303552 | 39.00833 | 8.445736 | 21.37717 | 75.61479 | 0.3109551 | 0.1131229 | 722.1153 | 1 | 0 | 0 |  | Fe-Cr-Ni-Cu-Ta
7690 | 24.80432 | 3.724823 | 32.79959 | 12.74624 | 25.92503 | 74.516 | 0.312089 | 0.1264874 | 849.1562 | 1 | 0 | 0 |  | Fe-Cr-Ni-Cu-Ta
7691 | 20.82782 | 5.745664 | 26.75669 | 16.67716 | 29.99267 | 73.80721 | 0.3122743 | 0.1324794 | 904.27 | 0 | 0 | 0 |  | Fe-Cr-Ni-Cu-Ta
7692 | 17.77821 | 8.276145 | 21.80083 | 18.54333 | 33.60149 | 74.07273 | 0.3108594 | 0.134146 | 923.4108 | 0 | 0 | 0 |  | Fe-Cr-Ni-Cu-Ta
7693 | 14.37273 | 11.3744 | 17.37303 | 19.62497 | 37.25487 | 74.86414 | 0.308481 | 0.1378788 | 971.5765 | 0 |  | 0 |  | Fe-Cr-Ni-Cu-Ta
7694 | 11.87398 | 14.30673 | 13.21473 | 19.869 | 40.73556 | 75.9471 | 0.3057361 | 0.1399692 | 1007.169 | 0 | 0 | 0 |  | Fe-Cr-Ni-Cu-Ta
7695 | 8.8613 | 19.03906 | 9.313988 | 18.6146 | 44.17106 | 78.4752 | 0.3000721 | 0.1400167 | 1035.319 | 0 | 0 | 0 |  | Fe-Cr-Ni-Cu-Ta
7696 | 7.551127 | 24.28694 | 6.493814 | 17.18423 | 44.48389 | 81.58035 | 0.2926955 | 0.1361425 | 1019.173 | 0 | 0 | 0 |  | Fe-Cr-Ni-Cu-Ta
7697 | 5.56074 | 32.35808 | 4.383612 | 12.65467 | 45.0429 | 87.05587 | 0.2811164 | 0.13151 | 1012.697 | 0 | 0 | 0 |  | Fe-Cr-Ni-Cu-Ta
7698 | 21.01584 | 2.348 | 44.1789 | 13.39131 | 19.06595 | 73.75952 | 0.3136952 | 0.1137286 | 710.0613 | 1 | 0 | 0 |  | Fe-Cr-Ni-Cu-Ta
7699 | 18.76824 | 4.558449 | 36.02329 | 19.4986 | 21.15142 | 72.72645 | 0.3134069 | 0.1120704 | 681.7829 | 1 | 0 | 0 |  | Fe-Cr-Ni-Cu-Ta
7700 | 16.00469 | 6.705478 | 30.28014 | 23.67439 | 23.3353 | 72.18416 | 0.3128297 | 0.1158075 | 710.9897 | 1 | 0 | 0 |  | Fe-Cr-Ni-Cu-Ta
7701 | 14.05308 | 9.449577 | 23.79771 | 24.87398 | 27.82565 | 72.7508 | 0.3108474 | 0.1268163 | 825.5197 | 0 | 0 | 0 |  | Fe-Cr-Ni-Cu-Ta
7702 | 12.21361 | 12.79283 | 19.25633 | 26.05756 | 29.67967 | 73.80461 | 0.3074317 | 0.1249419 | 813.4715 | 0 |  | 0 |  | Fe-Cr-Ni-Cu-Ta
7703 | 9.570775 | 17.13617 | 13.92883 | 25.96892 | 33.39531 | 75.6235 | 0.3027595 | 0.125378 | 833.7491 | 0 | 0 | 0 |  | Fe-Cr-Ni-Cu-Ta
7704 | 7.342454 | 21.87567 | 10.03282 | 25.06403 | 35.68504 | 78.03941 | 0.2969005 | 0.1279096 | 882.0926 | 0 | 0 | 0 |  | Fe-Cr-Ni-Cu-Ta
7705 | 5.983643 | 29.24792 | 6.289323 | 22.12776 | 36.35136 | 82.52489 | 0.2865783 | 0.1260223 | 898.6653 | 0 | 0 | 0 |  | Fe-Cr-Ni-Cu-Ta
7706 | 4.522052 | 38.59376 | 3.960888 | 16.29395 | 36.62935 | 88.78855 | 0.2734317 | 0.1192047 | 869.3164 | 0 | 0 | 0 |  | Fe-Cr-Ni-Cu-Ta
7707 | 14.04667 | 2.307894 | 45.16127 | 19.74387 | 18.74029 | 71.39089 | 0.3171508 | 0.1079323 | 632.3001 | 1 | 0 | 0 |  | Fe-Cr-Ni-Cu-Ta
7708 | 13.18789 | 4.604437 | 37.25306 | 26.26042 | 18.6942 | 70.49727 | 0.3161163 | 0.1061677 | 605.1809 | 1 | 0 | 0 |  | Fe-Cr-Ni-Cu-Ta
7709 | 12.35094 | 6.899557 | 31.15655 | 30.91797 | 18.67499 | 70.16098 | 0.314548 | 0.1046468 | 585.6409 | 1 | 0 | 0 |  | Fe-Cr-Ni-Cu-Ta
7710 | 10.44591 | 10.47372 | 25.33742 | 32.91499 | 20.82795 | 71.00488 | 0.3112252 | 0.1032278 | 576.6635 | 0 | 0 | 0 |  | Fe-Cr-Ni-Cu-Ta
7711 | 8.70838 | 14.00452 | 19.97074 | 34.23077 | 23.08559 | 72.05188 | 0.3076729 | 0.1069259 | 616.0146 | 0 | 0 | 0 |  | Fe-Cr-Ni-Cu-Ta
7712 | 7.095837 | 18.35149 | 14.91667 | 34.09048 | 25.54553 | 73.95178 | 0.3025583 | 0.1137273 | 693.5626 | 0 | 0 | 0 |  | Fe-Cr-Ni-Cu-Ta
7713 | 5.465378 | 23.98867 | 9.847856 | 32.87095 | 27.82714 | 76.84387 | 0.2953407 | 0.1141107 | 718.8732 | 0 | 0 | 0 |  | Fe-Cr-Ni-Cu-Ta
7714 | 3.887548 | 31.8514 | 5.720606 | 28.31027 | 30.23018 | 81.85078 | 0.2844193 | 0.1133741 | 748.5623 | 0 | 0 | 0 |  | Fe-Cr-Ni-Cu-Ta
7715 | 3.166427 | 42.01016 | 3.328187 | 20.71694 | 30.77828 | 88.88411 | 0.270018 | 0.1094326 | 754.1111 | 0 | 0 | 0 |  | Fe-Cr-Ni-Cu-Ta
7716 | 8.472209 | 4.732798 | 37.40108 | 35.66866 | 13.72525 | 67.81989 | 0.3187195 | 0.09228064 | 461.4422 | 1 | 0 | 0 |  | Fe-Cr-Ni-Cu-Ta
7717 | 8.473145 | 7.099981 | 31.17101 | 39.52909 | 13.72677 | 67.82468 | 0.3166315 | 0.09099668 | 448.8782 | 1 | 0 | 0 |  | Fe-Cr-Ni-Cu-Ta
7718 | 7.497491 | 10.08293 | 24.51714 | 41.70753 | 16.19491 | 68.34673 | 0.3139925 | 0.09628559 | 494.165 | 1 | 0 | 0 |  | Fe-Cr-Ni-Cu-Ta
7719 | 6.569936 | 13.76302 | 18.99031 | 42.05059 | 18.62614 | 69.76134 | 0.3098101 | 0.1005851 | 538.9925 | 0 | 0 | 0 |  | Fe-Cr-Ni-Cu-Ta
7720 | 4.869433 | 18.89023 | 13.64851 | 41.55545 | 21.03637 | 72.08969 | 0.3035659 | 0.103428 | 578.82 | 0 | 0 | 0 |  | Fe-Cr-Ni-Cu-Ta
7721 | 4.017876 | 23.94124 | 9.290893 | 39.31727 | 23.43272 | 74.98818 | 0.2967268 | 0.1053694 | 616.5326 | 0 | 0 | 0 |  | Fe-Cr-Ni-Cu-Ta
7722 | 2.339715 | 31.2234 | 4.918483 | 33.72203 | 27.79637 | 79.8764 | 0.2865599 | 0.1055311 | 652.6463 | 0 | 0 | 0 |  | Fe-Cr-Ni-Cu-Ta
7723 | 5.234356 | 7.310122 | 29.34271 | 49.63298 | 8.479827 | 65.23356 | 0.3188919 | 0.07339027 | 299.1494 | 1 | 0 | 0 |  | Fe-Cr-Ni-Cu-Ta
7724 | 5.149789 | 10.38847 | 22.55363 | 50.78435 | 11.12377 | 66.11592 | 0.3156543 | 0.08088593 | 356.364 | 1 | 0 | 0 |  | Fe-Cr-Ni-Cu-Ta
7725 | 4.228821 | 14.17398 | 16.89045 | 51.00509 | 13.70165 | 67.56085 | 0.3113312 | 0.08680018 | 408.1285 | 0 | 0 | 0 |  | Fe-Cr-Ni-Cu-Ta
7726 | 3.366294 | 18.02146 | 11.49936 | 50.75237 | 16.36052 | 69.19501 | 0.3067184 | 0.09688726 | 498.7953 | 0 | 0 | 0 |  | Fe-Cr-Ni-Cu-Ta
7727 | 3.24798 | 22.68009 | 6.827813 | 46.19679 | 21.04733 | 72.42963 | 0.2999582 | 0.09944823 | 543.2571 | 0 | 0 | 0 |  | Fe-Cr-Ni-Cu-Ta
7728 | 42.13819 | 4.17367 | 11.3083 | 33.66513 | 8.71471 | 70.85019 | 0.3092814 | 0.07144435 | 315.2234 | 0 | 0 | 0 |  | Fe-Cr-Ni-Cu-Ta
7729 | 34.24834 | 3.985838 | 9.899436 | 37.99553 | 13.87086 | 68.66399 | 0.3135603 | 0.08726729 | 426.3613 | 0 | 0 | 0 |  | Fe-Cr-Ni-Cu-Ta
7730 | 28.10352 | 3.078307 | 8.688006 | 41.38309 | 18.74708 | 66.41715 | 0.3183761 | 0.09925283 | 511.0759 | 0 | 0 | 0 |  | Fe-Cr-Ni-Cu-Ta
7731 | 20.51988 | 2.830356 | 7.189385 | 42.37361 | 27.08678 | 64.61923 | 0.323206 | 0.1172825 | 656.296 | 0 | 0 | 0 |  | Fe-Cr-Ni-Cu-Ta
7732 | 15.96306 | 2.026679 | 5.33863 | 43.75803 | 32.91359 | 62.76315 | 0.3278376 | 0.1267552 | 727.8305 | 0 | 0 | 0 |  | Fe-Cr-Ni-Cu-Ta
7733 | 46.2912 | 5.070486 | 18.12676 | 21.68882 | 8.822735 | 74.77747 | 0.3044069 | 0.07289459 | 345.182 | 1 | 0 | 0 |  | Fe-Cr-Ni-Cu-Ta
7734 | 38.15858 | 5.652071 | 15.49625 | 26.64352 | 14.04958 | 72.88568 | 0.3076037 | 0.08891536 | 466.507 | 0 | 0 | 0 |  | Fe-Cr-Ni-Cu-Ta
7735 | 31.3124 | 6.137519 | 13.8577 | 30.00345 | 18.68893 | 71.41402 | 0.3103461 | 0.1010897 | 563.7092 | 0 | 0 | 0 |  | Fe-Cr-Ni-Cu-Ta
7736 | 25.0927 | 5.840601 | 11.53888 | 32.12095 | 25.40687 | 69.74021 | 0.3142683 | 0.114959 | 680.7407 | 0 | 0 | 0 |  | Fe-Cr-Ni-Cu-Ta
7737 | 19.00354 | 6.124545 | 8.45069 | 33.26669 | 33.15454 | 68.45369 | 0.3176252 | 0.1280412 | 799.3379 | 0 | 0 | 0 |  | Fe-Cr-Ni-Cu-Ta
7738 | 14.35455 | 5.09132 | 6.466229 | 34.22247 | 39.86543 | 66.61507 | 0.32252 | 0.1375891 | 881.4171 | 0 | 0 | 0 |  | Fe-Cr-Ni-Cu-Ta
7739 | 10.20812 | 4.158092 | 4.694207 | 33.39429 | 47.54529 | 65.2232 | 0.3272038 | 0.1458149 | 958.951 | 0 | 0 | 0 |  | Fe-Cr-Ni-Cu-Ta
7740 | 47.45384 | 3.398585 | 27.81662 | 12.46056 | 8.870396 | 76.63311 | 0.3041069 | 0.07431752 | 367.5405 | 1 | 0 | 0 |  | Fe-Cr-Ni-Cu-Ta
7741 | 40.71024 | 6.591829 | 25.11585 | 16.11218 | 11.4699 | 76.52394 | 0.3030197 | 0.08321963 | 439.6723 | 1 | 0 | 0 |  | Fe-Cr-Ni-Cu-Ta
7742 | 33.36986 | 7.966359 | 21.58437 | 20.44549 | 16.63393 | 75.25295 | 0.3048141 | 0.09700018 | 554.0121 | 0 | 0 | 0 |  | Fe-Cr-Ni-Cu-Ta
7743 | 27.23216 | 8.948588 | 17.67912 | 22.78408 | 23.35605 | 74.30694 | 0.3067188 | 0.112525 | 695.2741 | 0 | 0 | 0 |  | Fe-Cr-Ni-Cu-Ta
7744 | 21.81223 | 9.10365 | 13.43969 | 23.9634 | 31.68102 | 73.19215 | 0.3097142 | 0.1269108 | 834.6977 | 0 | 0 | 0 |  | Fe-Cr-Ni-Cu-Ta
7745 | 16.88897 | 9.172552 | 10.3552 | 24.8223 | 38.76097 | 72.14663 | 0.3126339 | 0.1368153 | 933.9054 | 0 | 0 | 0 |  | Fe-Cr-Ni-Cu-Ta
7746 | 12.18932 | 7.764959 | 7.417485 | 24.8195 | 47.80874 | 70.35351 | 0.318185 | 0.1469858 | 1035.795 | 0 | 0 | 0 |  | Fe-Cr-Ni-Cu-Ta
7747 | 8.849244 | 6.591226 | 4.960702 | 24.16606 | 55.43277 | 68.9721 | 0.3229035 | 0.152372 | 1091.913 | 0 | 0 | 0 |  | Fe-Cr-Ni-Cu-Ta
7748 | 6.471479 | 4.518923 | 3.40104 | 22.70452 | 62.90403 | 67.3068 | 0.3288834 | 0.155503 | 1122.965 | 0 | 0 | 0 |  | Fe-Cr-Ni-Cu-Ta
7749 | 39.22416 | 5.095731 | 36.43402 | 10.37943 | 8.866662 | 77.4501 | 0.3035438 | 0.07541109 | 380.5777 | 1 | 0 | 0 |  | Fe-Cr-Ni-Cu-Ta
7750 | 34.2961 | 8.402938 | 32.2536 | 13.35035 | 11.69701 | 77.69329 | 0.3017668 | 0.08418367 | 454.7793 | 1 | 0 | 0 |  | Fe-Cr-Ni-Cu-Ta
7751 | 28.10848 | 11.10252 | 25.96329 | 15.50714 | 19.31858 | 77.66714 | 0.301424 | 0.1039675 | 637.0757 | 0 | 0 | 0 |  | Fe-Cr-Ni-Cu-Ta
7752 | 23.17685 | 12.64956 | 21.00074 | 17.27819 | 25.89465 | 77.32436 | 0.3019964 | 0.1177016 | 773.0804 | 0 | 0 | 0 |  | Fe-Cr-Ni-Cu-Ta
7753 | 18.35434 | 12.98741 | 15.43359 | 17.5431 | 35.68155 | 76.70246 | 0.3043561 | 0.1333634 | 940.8792 | 0 | 0 | 0 |  | Fe-Cr-Ni-Cu-Ta
7754 | 14.22599 | 11.98359 | 11.39257 | 18.49962 | 43.89823 | 75.1951 | 0.3086053 | 0.1432565 | 1044.636 | 0 | 0 | 0 |  | Fe-Cr-Ni-Cu-Ta
7755 | 10.61188 | 10.46131 | 7.87341 | 18.46737 | 52.58603 | 73.59543 | 0.3137319 | 0.1503429 | 1121.054 | 0 | 0 | 0 |  | Fe-Cr-Ni-Cu-Ta
7756 | 7.209815 | 8.778084 | 5.246401 | 17.66962 | 61.09608 | 72.02933 | 0.3192967 | 0.1546253 | 1170.413 | 0 | 0 | 0 |  | Fe-Cr-Ni-Cu-Ta
7757 | 5.509314 | 5.595723 | 3.158598 | 15.957 | 69.77936 | 69.82663 | 0.3271247 | 0.1547641 | 1168.702 | 0 | 0 | 0 |  | Fe-Cr-Ni-Cu-Ta
7758 | 31.96308 | 7.652321 | 43.19479 | 8.313023 | 8.876782 | 78.70539 | 0.3017515 | 0.07635688 | 393.8803 | 1 | 0 | 0 |  | Fe-Cr-Ni-Cu-Ta
7759 | 27.52965 | 11.57543 | 36.40339 | 10.10479 | 14.38675 | 79.53168 | 0.2991693 | 0.09291625 | 544.3181 | 1 | 0 | 0 |  | Fe-Cr-Ni-Cu-Ta
7760 | 22.69852 | 14.87159 | 29.15989 | 11.47898 | 21.79101 | 80.16977 | 0.2974488 | 0.1101529 | 717.27 | 0 | 0 | 0 |  | Fe-Cr-Ni-Cu-Ta
7761 | 18.64452 | 15.91229 | 22.86316 | 12.37532 | 30.20472 | 79.94585 | 0.298349 | 0.126005 | 886.8162 | 0 | 0 | 0 |  | Fe-Cr-Ni-Cu-Ta
7762 | 14.30545 | 15.9828 | 17.2917 | 13.02206 | 39.39799 | 79.24932 | 0.3007823 | 0.1387039 | 1030.532 | 0 | 0 | 0 |  | Fe-Cr-Ni-Cu-Ta
7763 | 11.26137 | 15.41887 | 12.53294 | 13.56761 | 47.21921 | 78.31215 | 0.3037654 | 0.1461807 | 1117.621 | 0 | 0 | 0 |  | Fe-Cr-Ni-Cu-Ta
7764 | 7.693751 | 13.2244 | 8.086794 | 13.46831 | 57.52674 | 76.43565 | 0.3099748 | 0.1527105 | 1193.328 | 0 | 0 | 0 |  | Fe-Cr-Ni-Cu-Ta
7765 | 5.887946 | 10.96387 | 5.063512 | 12.18118 | 65.90349 | 74.98066 | 0.3156315 | 0.1539963 | 1212.944 | 0 | 0 | 0 |  | Fe-Cr-Ni-Cu-Ta
7766 | 3.738953 | 6.962258 | 2.947471 | 10.636 | 75.71532 | 72.17707 | 0.3253244 | 0.1499305 | 1162.401 | 0 | 0 | 0 |  | Fe-Cr-Ni-Cu-Ta
7767 | 23.08954 | 12.03853 | 48.53819 | 7.356339 | 8.977394 | 80.36718 | 0.2984246 | 0.07748835 | 409.9026 | 1 | 0 | 0 |  | Fe-Cr-Ni-Cu-Ta
7768 | 19.95821 | 16.96614 | 38.30728 | 7.899 | 16.86936 | 82.08082 | 0.2942389 | 0.100487 | 631.6727 | 1 | 0 | 0 |  | Fe-Cr-Ni-Cu-Ta
7769 | 16.46801 | 19.93217 | 31.15674 | 8.432224 | 24.01085 | 82.99525 | 0.2922282 | 0.1153799 | 792.6526 | 0 | 0 | 0 |  | Fe-Cr-Ni-Cu-Ta
7770 | 13.93318 | 20.17929 | 23.59468 | 9.688552 | 32.6043 | 82.49273 | 0.2936553 | 0.1287447 | 940.4436 | 0 | 0 | 0 |  | Fe-Cr-Ni-Cu-Ta
7771 | 11.33684 | 19.79079 | 17.87398 | 9.674789 | 41.32359 | 82.02555 | 0.2958222 | 0.1400894 | 1076.187 | 0 |  | 0 |  | Fe-Cr-Ni-Cu-Ta
7772 | 8.242792 | 18.30049 | 11.99615 | 10.10061 | 51.35996 | 80.70696 | 0.3002167 | 0.1486814 | 1180.801 | 0 | 0 | 0 |  | Fe-Cr-Ni-Cu-Ta
7773 | 5.802302 | 16.20659 | 7.928334 | 9.903301 | 60.15947 | 79.18831 | 0.3054653 | 0.1519835 | 1222.622 | 0 | 0 | 0 |  | Fe-Cr-Ni-Cu-Ta
7774 | 4.128682 | 12.49295 | 4.3396 | 8.808482 | 70.23029 | 76.84273 | 0.3136879 | 0.1514178 | 1216.688 | 0 | 0 | 0 |  | Fe-Cr-Ni-Cu-Ta
7775 | 2.675983 | 7.889613 | 2.343907 | 7.612226 | 79.47827 | 73.66539 | 0.3241559 | 0.143835 | 1122.077 | 0 | 0 | 0 |  | Fe-Cr-Ni-Cu-Ta
7776 | 15.61157 | 17.95507 | 50.19255 | 7.31449 | 8.926323 | 82.53099 | 0.2931619 | 0.07898015 | 429.7726 | 1 | 1 | 1 | 429.7726 | Fe-Cr-Ni-Cu-Ta
7777 | 13.95292 | 22.73387 | 39.41412 | 6.945949 | 16.95314 | 84.58982 | 0.2884979 | 0.1007294 | 647.1033 | 1 | 0 | 0 |  | Fe-Cr-Ni-Cu-Ta
7778 | 12.42863 | 25.45751 | 31.35253 | 6.599609 | 24.16173 | 85.84351 | 0.2859955 | 0.1147292 | 804.4558 | 0 | 0 | 0 |  | Fe-Cr-Ni-Cu-Ta
7779 | 9.810289 | 25.29362 | 23.79567 | 6.869368 | 34.23105 | 85.57804 | 0.2876027 | 0.1308107 | 991.0988 | 0 | 0 | 0 |  | Fe-Cr-Ni-Cu-Ta
7780 | 7.67044 | 24.67069 | 17.59045 | 7.14099 | 42.92743 | 85.07738 | 0.2897527 | 0.1400943 | 1106.658 | 0 | 0 | 0 |  | Fe-Cr-Ni-Cu-Ta
7781 | 5.781111 | 22.72597 | 12.15289 | 7.308987 | 52.03104 | 83.87163 | 0.293942 | 0.1464077 | 1186.599 | 0 | 0 | 0 |  | Fe-Cr-Ni-Cu-Ta
7782 | 4.034577 | 19.85508 | 7.269749 | 7.214081 | 61.62651 | 82.0973 | 0.299945 | 0.1494781 | 1226.862 | 0 | 0 | 0 |  | Fe-Cr-Ni-Cu-Ta
7783 | 2.520566 | 15.01924 | 3.709064 | 6.883315 | 71.86781 | 78.96515 | 0.3098499 | 0.1476702 | 1200.139 | 0 | 0 | 0 |  | Fe-Cr-Ni-Cu-Ta
7784 | 1.754722 | 9.393906 | 1.844364 | 5.989877 | 81.01713 | 75.17529 | 0.3217244 | 0.1391194 | 1088.74 | 0 | 0 | 0 |  | Fe-Cr-Ni-Cu-Ta
7785 | 8.793225 | 30.29145 | 38.81823 | 5.002724 | 17.09437 | 88.20446 | 0.2803339 | 0.1004172 | 662.6277 | 0 | 0 | 0 |  | Fe-Cr-Ni-Cu-Ta
7786 | 8.346501 | 31.86093 | 30.70512 | 4.74857 | 24.33888 | 89.07679 | 0.2787907 | 0.1134646 | 810.9077 | 0 | 0 | 0 |  | Fe-Cr-Ni-Cu-Ta
7787 | 7.012386 | 31.91877 | 22.93082 | 5.319404 | 32.81862 | 89.0329 | 0.2794375 | 0.1253695 | 951.6757 | 0 | 0 | 0 |  | Fe-Cr-Ni-Cu-Ta
7788 | 5.742711 | 30.07527 | 16.59923 | 5.717594 | 41.8652 | 88.11693 | 0.282632 | 0.1353841 | 1073.462 | 0 | 0 | 0 |  | Fe-Cr-Ni-Cu-Ta
7789 | 3.875497 | 27.06193 | 10.86262 | 5.879692 | 52.32026 | 86.54735 | 0.2880087 | 0.1432384 | 1172.59 | 0 | 0 | 0 |  | Fe-Cr-Ni-Cu-Ta
7790 | 2.932214 | 23.47817 | 6.780419 | 6.005601 | 60.8036 | 84.52127 | 0.29439 | 0.1464417 | 1211.041 | 0 | 0 | 0 |  | Fe-Cr-Ni-Cu-Ta
7791 | 1.52652 | 18.00259 | 3.209008 | 6.368869 | 70.89301 | 80.95252 | 0.3049775 | 0.1449658 | 1184.619 | 0 | 0 | 0 |  | Fe-Cr-Ni-Cu-Ta
7792 | 5.052159 | 39.19818 | 28.32135 | 2.874322 | 24.55399 | 92.7472 | 0.2704086 | 0.111122 | 806.4802 | 0 | 0 | 0 |  | Fe-Cr-Ni-Cu-Ta
7793 | 4.710918 | 38.01262 | 20.63158 | 3.573573 | 33.07131 | 92.29617 | 0.2720491 | 0.1225019 | 940.5766 | 0 | 0 | 0 |  | Fe-Cr-Ni-Cu-Ta
7794 | 3.614639 | 35.6731 | 14.43733 | 4.112948 | 42.16199 | 91.27307 | 0.2754998 | 0.131918 | 1056.01 | 0 | 0 | 0 |  | Fe-Cr-Ni-Cu-Ta
7795 | 2.696179 | 33.26096 | 9.210228 | 4.601807 | 50.23083 | 90.10136 | 0.279301 | 0.1370846 | 1121.562 | 0 | 0 | 0 |  | Fe-Cr-Ni-Cu-Ta
7796 | 2.420345 | 28.16809 | 5.087982 | 5.508022 | 58.81556 | 87.25481 | 0.287298 | 0.1417287 | 1171.497 | 0 | 0 | 0 |  | Fe-Cr-Ni-Cu-Ta
7797 | 26.91806 | 2.666159 | 7.223795 | 1.955039 | 61.23695 | 75.90529 | 0.3175553 | 0.1651619 | 1362.071 | 0 | 0 | 0 |  | Fe-Cr-Ni-Cu-Ta
7798 | 21.2462 | 2.472642 | 6.141185 | 3.021897 | 67.11808 | 74.58659 | 0.321524 | 0.1657171 | 1366.422 | 0 | 0 | 0 |  | Fe-Cr-Ni-Cu-Ta
7799 | 17.10581 | 1.873677 | 5.28814 | 4.007293 | 71.72508 | 73.1537 | 0.3255568 | 0.1639822 | 1339.804 | 0 | 0 | 0 |  | Fe-Cr-Ni-Cu-Ta
7800 | 12.76816 | 1.761143 | 4.473477 | 5.918961 | 75.07826 | 71.63559 | 0.3290425 | 0.1604498 | 1284.877 | 0 | 0 | 0 |  | Fe-Cr-Ni-Cu-Ta
7801 | 10.00891 | 1.270736 | 3.347344 | 7.24737 | 78.12564 | 70.20726 | 0.3324834 | 0.1553365 | 1215.092 | 0 | 0 | 0 |  | Fe-Cr-Ni-Cu-Ta
7802 | 34.4567 | 3.7742 | 13.49259 | 2.306286 | 45.97022 | 77.63738 | 0.3105284 | 0.1531128 | 1205.405 | 0 | 0 | 0 |  | Fe-Cr-Ni-Cu-Ta
7803 | 27.235 | 4.034065 | 11.06017 | 3.521544 | 54.14922 | 76.48759 | 0.3142386 | 0.1608151 | 1298.414 | 0 | 0 | 0 |  | Fe-Cr-Ni-Cu-Ta
7804 | 21.85003 | 4.282807 | 9.670004 | 4.579888 | 59.61727 | 75.55465 | 0.3170708 | 0.1632768 | 1326.669 | 0 | 0 | 0 |  | Fe-Cr-Ni-Cu-Ta
7805 | 17.56461 | 4.088356 | 8.07709 | 6.245641 | 64.0243 | 74.20937 | 0.320382 | 0.1641043 | 1329.634 | 0 | 0 | 0 |  | Fe-Cr-Ni-Cu-Ta
7806 | 13.57887 | 4.376258 | 6.038391 | 8.319681 | 67.6868 | 72.99218 | 0.3229607 | 0.161955 | 1295.143 | 0 | 0 | 0 |  | Fe-Cr-Ni-Cu-Ta
7807 | 10.45023 | 3.706524 | 4.707469 | 10.19219 | 70.94358 | 71.28864 | 0.3268088 | 0.15968 | 1253.686 | 0 | 0 | 0 |  | Fe-Cr-Ni-Cu-Ta
7808 | 7.801505 | 3.1778 | 3.587523 | 12.7607 | 72.67247 | 69.49669 | 0.3302046 | 0.1567398 | 1199.81 | 0 | 0 | 0 |  | Fe-Cr-Ni-Cu-Ta
7809 | 40.46692 | 2.89819 | 23.721 | 2.656479 | 30.25741 | 78.0503 | 0.3073974 | 0.1299341 | 926.4743 | 0 | 0 | 0 |  | Fe-Cr-Ni-Cu-Ta
7810 | 33.28024 | 5.388759 | 20.53197 | 3.292888 | 37.50614 | 78.35972 | 0.307368 | 0.1396511 | 1042.358 | 0 | 0 | 0 |  | Fe-Cr-Ni-Cu-Ta
7811 | 26.27944 | 6.273668 | 16.99812 | 4.600352 | 45.84842 | 77.60715 | 0.3098974 | 0.1530822 | 1201.317 | 0 | 0 | 0 |  | Fe-Cr-Ni-Cu-Ta
7812 | 21.45277 | 7.04946 | 13.92714 | 6.46153 | 51.1091 | 76.82003 | 0.311724 | 0.1562882 | 1236.124 | 0 | 0 | 0 |  | Fe-Cr-Ni-Cu-Ta
7813 | 17.63068 | 7.358418 | 10.86321 | 8.992962 | 55.15473 | 75.61471 | 0.3140111 | 0.1586331 | 1255.887 | 0 | 0 | 0 |  | Fe-Cr-Ni-Cu-Ta
7814 | 13.99128 | 7.598787 | 8.578522 | 11.27674 | 58.55467 | 74.44502 | 0.3162586 | 0.1587191 | 1247.486 | 0 | 0 | 0 |  | Fe-Cr-Ni-Cu-Ta
7815 | 10.61462 | 6.761828 | 6.459243 | 14.62066 | 61.54366 | 72.22855 | 0.3205137 | 0.1580972 | 1216.974 | 0 | 0 | 0 |  | Fe-Cr-Ni-Cu-Ta
7816 | 8.142374 | 6.064725 | 4.564446 | 17.91209 | 63.31637 | 70.19916 | 0.3241163 | 0.1566072 | 1175.995 | 0 | 0 | 0 |  | Fe-Cr-Ni-Cu-Ta
7817 | 6.398934 | 4.468266 | 3.362915 | 21.84325 | 63.92663 | 67.48906 | 0.3290096 | 0.1558586 | 1132.087 | 0 | 0 | 0 |  | Fe-Cr-Ni-Cu-Ta
7818 | 34.58211 | 4.492668 | 32.12217 | 2.745318 | 26.05774 | 78.53914 | 0.3061829 | 0.1227347 | 849.1295 | 1 | 0 | 0 |  | Fe-Cr-Ni-Cu-Ta
7819 | 29.29395 | 7.177354 | 27.54936 | 3.508671 | 32.47068 | 79.0663 | 0.3052689 | 0.1376617 | 1022.014 | 0 | 0 | 0 |  | Fe-Cr-Ni-Cu-Ta
7820 | 24.20736 | 9.561624 | 22.3599 | 5.842786 | 38.02833 | 79.0141 | 0.3048962 | 0.1447597 | 1104.944 | 0 | 0 | 0 |  | Fe-Cr-Ni-Cu-Ta
7821 | 20.13264 | 10.98808 | 18.24236 | 7.899344 | 42.73758 | 78.65101 | 0.3053368 | 0.14769 | 1137.344 | 0 | 0 | 0 |  | Fe-Cr-Ni-Cu-Ta
7822 | 16.79873 | 11.88667 | 14.12553 | 11.46875 | 45.72033 | 77.59551 | 0.3064466 | 0.1487307 | 1138.955 | 0 | 0 | 0 |  | Fe-Cr-Ni-Cu-Ta
7823 | 13.4593 | 11.33775 | 10.77858 | 14.58551 | 49.83886 | 75.81223 | 0.3098353 | 0.1509851 | 1150.165 | 0 | 0 | 0 |  | Fe-Cr-Ni-Cu-Ta
7824 | 10.61188 | 10.46131 | 7.87341 | 18.46737 | 52.58603 | 73.59543 | 0.3137319 | 0.1520653 | 1140.498 | 0 | 0 | 0 |  | Fe-Cr-Ni-Cu-Ta
7825 | 7.752098 | 9.438325 | 5.641008 | 23.06977 | 54.0988 | 71.03599 | 0.3180185 | 0.1499367 | 1084.989 | 0 | 0 | 0 |  | Fe-Cr-Ni-Cu-Ta
7826 | 6.542604 | 6.645218 | 3.751003 | 29.10146 | 53.95972 | 67.15886 | 0.3248653 | 0.1500024 | 1037.272 | 0 | 0 | 0 |  | Fe-Cr-Ni-Cu-Ta
7827 | 29.16366 | 6.982109 | 39.41167 | 2.844354 | 21.59821 | 79.45917 | 0.3037528 | 0.1137477 | 757.2031 | 1 | 0 | 0 |  | Fe-Cr-Ni-Cu-Ta
7828 | 25.17932 | 10.58718 | 33.29547 | 4.62105 | 26.31698 | 80.25608 | 0.3012878 | 0.1272445 | 907.5521 | 0 | 0 | 0 |  | Fe-Cr-Ni-Cu-Ta
7829 | 21.19986 | 13.8897 | 27.23463 | 7.147393 | 30.52841 | 80.72507 | 0.2991914 | 0.1331795 | 976.4568 | 0 | 0 | 0 |  | Fe-Cr-Ni-Cu-Ta
7830 | 18.05481 | 15.409 | 22.14001 | 10.27191 | 34.12427 | 80.21949 | 0.2991889 | 0.1345607 | 986.2913 | 0 | 0 | 0 |  | Fe-Cr-Ni-Cu-Ta
7831 | 14.52384 | 16.22679 | 17.55567 | 14.04716 | 37.64654 | 79.11044 | 0.300387 | 0.1378496 | 1013.248 | 0 | 0 | 0 |  | Fe-Cr-Ni-Cu-Ta
7832 | 11.92567 | 16.32841 | 13.27225 | 17.56082 | 40.91286 | 77.74319 | 0.3023017 | 0.1397683 | 1023.222 | 0 | 0 | 0 |  | Fe-Cr-Ni-Cu-Ta
7833 | 8.786976 | 15.10349 | 9.235868 | 23.07309 | 43.80057 | 74.92889 | 0.3068787 | 0.1407931 | 1007.348 | 0 | 0 | 0 |  | Fe-Cr-Ni-Cu-Ta
7834 | 7.383409 | 13.74855 | 6.34958 | 29.02259 | 43.49586 | 72.1321 | 0.31091 | 0.1387059 | 952.7243 | 0 | 0 | 0 |  | Fe-Cr-Ni-Cu-Ta
7835 | 5.301614 | 9.872069 | 4.179339 | 37.70305 | 42.94393 | 66.98929 | 0.3199816 | 0.1377934 | 885.3709 | 0 | 0 | 0 |  | Fe-Cr-Ni-Cu-Ta
7836 | 21.42558 | 11.17097 | 45.04026 | 2.925514 | 19.43768 | 80.94166 | 0.3001843 | 0.1150681 | 778.5413 | 1 | 0 | 0 |  | Fe-Cr-Ni-Cu-Ta
7837 | 19.25569 | 16.36894 | 36.95888 | 5.71572 | 21.70076 | 82.34101 | 0.2951879 | 0.1137224 | 769.8937 | 1 | 0 | 0 |  | Fe-Cr-Ni-Cu-Ta
7838 | 16.46801 | 19.93217 | 31.15674 | 8.432224 | 24.01085 | 82.99525 | 0.2922282 | 0.117273 | 809.5668 | 0 | 0 | 0 |  | Fe-Cr-Ni-Cu-Ta
7839 | 14.40189 | 20.85812 | 24.3884 | 11.83528 | 28.51631 | 82.24199 | 0.2926965 | 0.1274355 | 914.8972 | 0 | 0 | 0 |  | Fe-Cr-Ni-Cu-Ta
7840 | 12.44946 | 21.73311 | 19.62818 | 15.93645 | 30.2528 | 81.27051 | 0.2930918 | 0.1251751 | 879.4579 | 0 |  | 0 |  | Fe-Cr-Ni-Cu-Ta
7841 | 9.659016 | 21.44477 | 14.05725 | 21.13576 | 33.70321 | 79.27213 | 0.2957217 | 0.125094 | 862.1498 | 0 | 0 | 0 |  | Fe-Cr-Ni-Cu-Ta
7842 | 7.320222 | 20.44634 | 10.00244 | 26.65401 | 35.57699 | 76.82078 | 0.2992605 | 0.1281282 | 873.5529 | 0 | 0 | 0 |  | Fe-Cr-Ni-Cu-Ta
7843 | 5.839123 | 17.66856 | 6.137421 | 34.88151 | 35.47338 | 72.69734 | 0.3057032 | 0.1284574 | 837.6068 | 0 | 0 | 0 |  | Fe-Cr-Ni-Cu-Ta
7844 | 4.281785 | 12.62401 | 3.750437 | 44.66061 | 34.68315 | 66.89107 | 0.3162348 | 0.1252052 | 748.2503 | 0 | 0 | 0 |  | Fe-Cr-Ni-Cu-Ta
7845 | 14.49245 | 16.66796 | 46.5945 | 2.910065 | 19.33503 | 83.04756 | 0.2951084 | 0.1103117 | 739.7889 | 1 | 0 | 0 |  | Fe-Cr-Ni-Cu-Ta
7846 | 13.70174 | 22.3246 | 38.70457 | 5.84649 | 19.4226 | 84.70527 | 0.2890318 | 0.1086458 | 728.1335 | 1 | 0 | 0 |  | Fe-Cr-Ni-Cu-Ta
7847 | 12.87723 | 26.37637 | 32.48417 | 8.791478 | 19.47075 | 85.62958 | 0.2848734 | 0.1069427 | 712.0527 | 0 | 0 | 0 |  | Fe-Cr-Ni-Cu-Ta
7848 | 10.84231 | 27.95445 | 26.29891 | 13.28601 | 21.61832 | 84.93934 | 0.2843571 | 0.1049506 | 684.4621 | 0 | 0 | 0 |  | Fe-Cr-Ni-Cu-Ta
7849 | 8.987984 | 28.90835 | 20.61195 | 17.66492 | 23.8268 | 83.99324 | 0.2845439 | 0.1076859 | 704.7548 | 0 | 0 | 0 |  | Fe-Cr-Ni-Cu-Ta
7850 | 7.24951 | 28.49836 | 15.23972 | 22.91366 | 26.09876 | 82.13609 | 0.2866419 | 0.1132627 | 749.4711 | 0 | 0 | 0 |  | Fe-Cr-Ni-Cu-Ta
7851 | 5.500909 | 27.07124 | 9.911877 | 29.50793 | 28.00804 | 79.34294 | 0.2904594 | 0.1137248 | 733.6779 | 0 | 0 | 0 |  | Fe-Cr-Ni-Cu-Ta
7852 | 3.813953 | 22.72613 | 5.61231 | 38.18971 | 29.65789 | 74.40833 | 0.2990102 | 0.1150535 | 709.4073 | 0 | 0 | 0 |  | Fe-Cr-Ni-Cu-Ta
7853 | 2.999466 | 16.05764 | 3.152697 | 48.6348 | 29.15539 | 67.81218 | 0.3114713 | 0.1147714 | 652.3913 | 0 | 0 | 0 |  | Fe-Cr-Ni-Cu-Ta
7854 | 8.958831 | 30.86193 | 39.54931 | 6.116331 | 14.5136 | 88.11076 | 0.2797107 | 0.09404892 | 595.5754 | 0 | 0 | 0 |  | Fe-Cr-Ni-Cu-Ta
7855 | 8.976511 | 34.26585 | 33.0228 | 9.192602 | 14.54224 | 88.72701 | 0.2762236 | 0.0918807 | 574.5964 | 0 | 0 | 0 |  | Fe-Cr-Ni-Cu-Ta
7856 | 7.920521 | 36.05239 | 25.90046 | 13.01796 | 17.10867 | 88.42665 | 0.2749932 | 0.09552572 | 607.7755 | 0 | 0 | 0 |  | Fe-Cr-Ni-Cu-Ta
7857 | 6.885702 | 36.06126 | 19.90303 | 17.62865 | 19.52136 | 87.11098 | 0.2759884 | 0.09861673 | 630.417 | 0 | 0 | 0 |  | Fe-Cr-Ni-Cu-Ta
7858 | 5.038573 | 35.18349 | 14.1226 | 23.88827 | 21.76707 | 84.84204 | 0.278599 | 0.1009182 | 638.8805 | 0 | 0 | 0 |  | Fe-Cr-Ni-Cu-Ta
7859 | 4.092695 | 32.77011 | 9.463904 | 29.80422 | 23.86907 | 81.94913 | 0.2830603 | 0.1034492 | 645.6107 | 0 | 0 | 0 |  | Fe-Cr-Ni-Cu-Ta
7860 | 2.320997 | 27.37203 | 4.879134 | 37.85385 | 27.57399 | 76.78432 | 0.2926447 | 0.105867 | 635.7593 | 0 | 0 | 0 |  | Fe-Cr-Ni-Cu-Ta
7861 | 5.652493 | 43.85598 | 31.6867 | 9.647607 | 9.157221 | 92.36369 | 0.2659844 | 0.07577181 | 432.6983 | 0 | 0 | 0 |  | Fe-Cr-Ni-Cu-Ta
7862 | 5.532817 | 44.64456 | 24.23111 | 13.64039 | 11.95112 | 91.70269 | 0.265568 | 0.08085363 | 476.2631 | 0 | 0 | 0 |  | Fe-Cr-Ni-Cu-Ta
7863 | 4.504596 | 44.45615 | 17.99193 | 18.45214 | 14.59518 | 90.33973 | 0.2665807 | 0.08501596 | 508.7699 | 0 | 0 | 0 |  | Fe-Cr-Ni-Cu-Ta
7864 | 3.551749 | 43.81554 | 12.13288 | 23.23798 | 17.26184 | 88.75374 | 0.2681671 | 0.09365571 | 583.7861 | 0 | 0 | 0 |  | Fe-Cr-Ni-Cu-Ta
7865 | 3.36086 | 39.11385 | 7.065106 | 28.68138 | 21.77881 | 85.16013 | 0.2748506 | 0.09674055 | 595.9065 | 0 | 0 | 0 |  | Fe-Cr-Ni-Cu-Ta
7866 | 41.78808 | 9.933582 | 30.83946 | 3.035038 | 14.40384 | 81.60772 | 0.296409 | 0.09251211 | 554.5014 | 1 | 0 | 0 |  | Fe-Cr-Ni-Cu-Ta
7867 | 35.3596 | 9.053367 | 36.23683 | 5.029279 | 14.32092 | 80.30013 | 0.2993067 | 0.09314386 | 553.555 | 1 | 0 | 0 |  | Fe-Cr-Ni-Cu-Ta
7868 | 30.77383 | 8.426994 | 41.85945 | 7.209232 | 11.73049 | 79.20645 | 0.3012414 | 0.0857496 | 478.5121 | 1 | 0 | 0 |  | Fe-Cr-Ni-Cu-Ta
7869 | 24.03005 | 7.457676 | 45.83796 | 11.13966 | 11.53466 | 77.27598 | 0.3048064 | 0.08602556 | 470.1205 | 1 | 0 | 0 |  | Fe-Cr-Ni-Cu-Ta
7870 | 20.02274 | 5.93156 | 50.70081 | 14.4983 | 8.846587 | 75.50489 | 0.3079619 | 0.07686905 | 382.368 | 1 | 0 | 0 |  | Fe-Cr-Ni-Cu-Ta
7871 | 44.88781 | 15.56976 | 19.42745 | 3.00447 | 17.11052 | 84.21531 | 0.2893565 | 0.09780633 | 617.4446 | 0 | 0 | 0 |  | Fe-Cr-Ni-Cu-Ta
7872 | 37.74335 | 13.57709 | 24.34388 | 4.880296 | 19.45537 | 82.40257 | 0.293891 | 0.1045819 | 676.9306 | 0 | 0 | 0 |  | Fe-Cr-Ni-Cu-Ta
7873 | 31.55701 | 12.37093 | 27.9319 | 6.614525 | 21.52563 | 80.97385 | 0.2973702 | 0.110562 | 730.3718 | 0 | 0 | 0 |  | Fe-Cr-Ni-Cu-Ta
7874 | 26.62832 | 10.84656 | 31.48723 | 9.468521 | 21.56937 | 79.14544 | 0.3010559 | 0.111214 | 723.9036 | 1 | 0 | 0 |  | Fe-Cr-Ni-Cu-Ta
7875 | 21.07387 | 8.301064 | 34.07762 | 12.91182 | 23.63563 | 76.51274 | 0.3067529 | 0.1168945 | 762.9671 | 1 | 0 | 0 |  | Fe-Cr-Ni-Cu-Ta
7876 | 17.209 | 6.866715 | 37.89896 | 16.78407 | 21.24125 | 74.52534 | 0.3101284 | 0.1122932 | 698.8415 | 1 | 0 | 0 |  | Fe-Cr-Ni-Cu-Ta
7877 | 13.36469 | 5.44386 | 40.38638 | 21.86025 | 18.94482 | 72.2006 | 0.3138415 | 0.1069473 | 626.9639 | 1 | 0 | 0 |  | Fe-Cr-Ni-Cu-Ta
7878 | 48.15388 | 25.00323 | 11.68012 | 3.161095 | 12.00167 | 88.30655 | 0.2776147 | 0.08205917 | 479.5908 | 0 | 0 | 0 |  | Fe-Cr-Ni-Cu-Ta
7879 | 38.84233 | 21.22664 | 14.20057 | 3.843225 | 21.88724 | 86.1414 | 0.2844994 | 0.1073877 | 726.3891 | 0 | 0 | 0 |  | Fe-Cr-Ni-Cu-Ta
7880 | 31.79892 | 18.21919 | 17.99722 | 5.566567 | 26.4181 | 83.91059 | 0.2903974 | 0.1176501 | 825.5394 | 0 | 0 | 0 |  | Fe-Cr-Ni-Cu-Ta
7881 | 26.36669 | 15.16234 | 20.37769 | 7.941592 | 30.15169 | 81.4165 | 0.2964105 | 0.1260238 | 902.0382 | 0 | 0 | 0 |  | Fe-Cr-Ni-Cu-Ta
7882 | 22.10852 | 12.06648 | 22.43665 | 11.27699 | 32.11136 | 78.58789 | 0.3025183 | 0.1304341 | 927.9882 | 0 | 0 | 0 |  | Fe-Cr-Ni-Cu-Ta
7883 | 17.86741 | 9.703947 | 24.25774 | 14.40083 | 33.77008 | 76.09527 | 0.3078266 | 0.1343757 | 949.2908 | 0 | 0 | 0 |  | Fe-Cr-Ni-Cu-Ta
7884 | 14.25677 | 7.684761 | 26.81543 | 19.63739 | 31.60564 | 73.28771 | 0.3125317 | 0.1316029 | 888.5646 | 0 | 0 | 0 |  | Fe-Cr-Ni-Cu-Ta
7885 | 11.34935 | 5.635597 | 28.62995 | 24.96699 | 29.41811 | 70.50853 | 0.3171882 | 0.1283587 | 824.6152 | 0 | 0 | 0 |  | Fe-Cr-Ni-Cu-Ta
7886 | 9.478677 | 4.412532 | 30.71896 | 32.35619 | 23.03365 | 67.9676 | 0.3200722 | 0.1153882 | 669.1005 | 1 | 0 | 0 |  | Fe-Cr-Ni-Cu-Ta
7887 | 38.48065 | 31.66121 | 9.406155 | 3.054805 | 17.39718 | 90.77089 | 0.2721588 | 0.09439702 | 611.263 | 0 | 0 | 0 |  | Fe-Cr-Ni-Cu-Ta
7888 | 31.59513 | 26.31998 | 11.36104 | 3.784295 | 26.93955 | 88.09994 | 0.280246 | 0.1149481 | 821.5494 | 0 | 0 | 0 |  | Fe-Cr-Ni-Cu-Ta
7889 | 25.35661 | 20.74653 | 12.92217 | 6.120173 | 34.85451 | 84.53004 | 0.2895896 | 0.1297764 | 970.989 | 0 | 0 | 0 |  | Fe-Cr-Ni-Cu-Ta
7890 | 20.90747 | 16.78083 | 14.39777 | 8.203361 | 39.71056 | 81.62251 | 0.2968744 | 0.1384879 | 1053.32 | 0 | 0 | 0 |  | Fe-Cr-Ni-Cu-Ta
7891 | 17.32228 | 12.90224 | 15.29405 | 11.82619 | 42.65524 | 78.15952 | 0.3044391 | 0.1437747 | 1084.482 | 0 | 0 | 0 |  | Fe-Cr-Ni-Cu-Ta
7892 | 14.43883 | 10.24242 | 17.34451 | 15.647 | 42.32724 | 75.3177 | 0.3099429 | 0.1448248 | 1065.324 | 0 | 0 | 0 |  | Fe-Cr-Ni-Cu-Ta
7893 | 11.85443 | 7.790821 | 19.05652 | 20.62973 | 40.6685 | 72.27559 | 0.3152647 | 0.1436335 | 1014.615 | 0 | 0 | 0 |  | Fe-Cr-Ni-Cu-Ta
7894 | 8.99168 | 5.795756 | 20.35606 | 26.75868 | 38.09782 | 69.16019 | 0.3202425 | 0.1410512 | 947.4857 | 0 | 0 | 0 |  | Fe-Cr-Ni-Cu-Ta
7895 | 8.219667 | 4.174292 | 21.99165 | 36.56102 | 29.05337 | 65.90927 | 0.3235585 | 0.1257177 | 748.3158 | 0 | 0 | 0 |  | Fe-Cr-Ni-Cu-Ta
7896 | 29.69126 | 35.54211 | 7.133272 | 2.895811 | 24.73755 | 92.28779 | 0.269484 | 0.1074509 | 760.0714 | 0 | 0 | 0 |  | Fe-Cr-Ni-Cu-Ta
7897 | 24.05492 | 28.17584 | 8.156061 | 4.414694 | 35.19848 | 88.50259 | 0.2801308 | 0.1262292 | 958.3121 | 0 | 0 | 0 |  | Fe-Cr-Ni-Cu-Ta
7898 | 19.14872 | 21.79014 | 8.945313 | 6.455864 | 43.65996 | 84.5491 | 0.2906339 | 0.1392539 | 1091.711 | 0 | 0 | 0 |  | Fe-Cr-Ni-Cu-Ta
7899 | 16.02991 | 17.41197 | 9.828472 | 9.119884 | 47.60977 | 81.18216 | 0.2985523 | 0.1452795 | 1138.673 | 0 | 0 | 0 |  | Fe-Cr-Ni-Cu-Ta
7900 | 12.87527 | 13.78556 | 10.82641 | 12.4527 | 50.06005 | 77.82532 | 0.3058665 | 0.1492292 | 1154.372 | 0 | 0 | 0 |  | Fe-Cr-Ni-Cu-Ta
7901 | 10.71117 | 10.55919 | 11.92062 | 15.77244 | 51.03659 | 74.69551 | 0.312395 | 0.1518097 | 1150.718 | 0 | 0 | 0 |  | Fe-Cr-Ni-Cu-Ta
7902 | 8.226671 | 7.659391 | 13.30298 | 21.60182 | 49.20913 | 70.96693 | 0.3188862 | 0.1515511 | 1098.206 | 0 | 0 | 0 |  | Fe-Cr-Ni-Cu-Ta
7903 | 7.100385 | 5.408811 | 13.5693 | 27.91009 | 46.01142 | 67.70141 | 0.3238902 | 0.1487716 | 1020.545 | 0 | 0 | 0 |  | Fe-Cr-Ni-Cu-Ta
7904 | 5.581059 | 3.897158 | 14.66543 | 39.69036 | 36.16599 | 63.80037 | 0.3278066 | 0.1356814 | 825.2323 | 0 | 0 | 0 |  | Fe-Cr-Ni-Cu-Ta
7905 | 19.57955 | 36.45883 | 5.76234 | 2.673451 | 35.52584 | 92.66678 | 0.2705085 | 0.1224753 | 942.1528 | 0 | 0 | 0 |  | Fe-Cr-Ni-Cu-Ta
7906 | 15.82049 | 26.89748 | 5.783896 | 4.696041 | 46.80209 | 87.51421 | 0.2844771 | 0.1385239 | 1112.511 | 0 | 0 | 0 |  | Fe-Cr-Ni-Cu-Ta
7907 | 12.70166 | 21.28644 | 6.007741 | 6.503712 | 53.50045 | 83.82605 | 0.2940964 | 0.1461551 | 1185.071 | 0 | 0 | 0 |  | Fe-Cr-Ni-Cu-Ta
7908 | 11.10589 | 16.659 | 7.133649 | 9.126673 | 55.97479 | 80.23927 | 0.3022804 | 0.1505363 | 1206.814 | 0 | 0 | 0 |  | Fe-Cr-Ni-Cu-Ta
7909 | 9.487583 | 13.25003 | 7.479199 | 12.14497 | 57.63822 | 77.06395 | 0.3090266 | 0.1528241 | 1202.999 | 0 | 0 | 0 |  | Fe-Cr-Ni-Cu-Ta
7910 | 7.498739 | 9.666906 | 8.488114 | 16.40867 | 57.93757 | 73.27191 | 0.3165529 | 0.1547519 | 1181.389 | 0 | 0 | 0 |  | Fe-Cr-Ni-Cu-Ta
7911 | 5.831472 | 7.058162 | 9.194068 | 21.23325 | 56.68304 | 69.9319 | 0.3224799 | 0.1555684 | 1144.004 | 0 | 0 | 0 |  | Fe-Cr-Ni-Cu-Ta
7912 | 4.900568 | 4.562643 | 9.657971 | 29.27481 | 51.60401 | 65.97626 | 0.3280833 | 0.1527639 | 1048.724 | 0 | 0 | 0 |  | Fe-Cr-Ni-Cu-Ta
7913 | 3.984991 | 3.091834 | 10.47142 | 41.56494 | 40.88682 | 62.03718 | 0.3317212 | 0.141037 | 860.5659 | 0 | 0 | 0 |  | Fe-Cr-Ni-Cu-Ta
7914 | 11.78699 | 33.56815 | 5.101411 | 2.366811 | 47.17664 | 91.39823 | 0.2761221 | 0.1347927 | 1098.641 | 0 | 0 | 0 |  | Fe-Cr-Ni-Cu-Ta
7915 | 9.941504 | 24.87543 | 4.571602 | 4.24201 | 56.36945 | 86.3631 | 0.2894986 | 0.1446311 | 1196.151 | 0 | 0 | 0 |  | Fe-Cr-Ni-Cu-Ta
7916 | 8.668614 | 19.37006 | 4.252014 | 5.918195 | 61.79112 | 82.62542 | 0.299008 | 0.149056 | 1227.711 | 0 | 0 | 0 |  | Fe-Cr-Ni-Cu-Ta
7917 | 7.146298 | 15.35427 | 4.622384 | 8.756977 | 64.12007 | 79.08818 | 0.3068051 | 0.1509781 | 1220.015 | 0 | 0 | 0 |  | Fe-Cr-Ni-Cu-Ta
7918 | 5.865209 | 11.9144 | 5.043959 | 11.52744 | 65.649 | 75.81939 | 0.3138329 | 0.152916 | 1210.057 | 0 | 0 | 0 |  | Fe-Cr-Ni-Cu-Ta
7919 | 4.791348 | 8.921909 | 5.595688 | 15.1441 | 65.54695 | 72.52242 | 0.3202198 | 0.1551805 | 1195.105 | 0 | 0 | 0 |  | Fe-Cr-Ni-Cu-Ta
7920 | 3.739991 | 5.969307 | 6.177368 | 20.06203 | 64.0513 | 68.83922 | 0.3267764 | 0.1567659 | 1160.811 | 0 | 0 | 0 |  | Fe-Cr-Ni-Cu-Ta
7921 | 2.810912 | 3.663915 | 7.090825 | 28.14611 | 58.28824 | 64.89458 | 0.3320757 | 0.1561832 | 1084.859 | 0 | 0 | 0 |  | Fe-Cr-Ni-Cu-Ta
7922 | 2.504435 | 2.331739 | 7.89713 | 40.60813 | 46.65856 | 61.04899 | 0.3350732 | 0.1471841 | 915.813 | 0 | 0 | 0 |  | Fe-Cr-Ni-Cu-Ta
7923 | 5.522762 | 21.59612 | 2.902449 | 3.770474 | 66.2082 | 84.44128 | 0.2966323 | 0.1459748 | 1219.107 | 0 | 0 | 0 |  | Fe-Cr-Ni-Cu-Ta
7924 | 5.237649 | 17.06768 | 2.75261 | 5.363735 | 69.57832 | 81.09688 | 0.3047624 | 0.1477177 | 1216.726 | 0 | 0 | 0 |  | Fe-Cr-Ni-Cu-Ta
7925 | 4.52874 | 13.11786 | 3.173397 | 7.443319 | 71.73668 | 77.73368 | 0.3124554 | 0.1493517 | 1207.035 | 0 | 0 | 0 |  | Fe-Cr-Ni-Cu-Ta
7926 | 3.957948 | 10.13381 | 3.640126 | 10.13307 | 72.13505 | 74.7139 | 0.3185909 | 0.1511737 | 1195.166 | 0 | 0 | 0 |  | Fe-Cr-Ni-Cu-Ta
7927 | 2.94761 | 7.318276 | 4.130922 | 13.97485 | 71.62835 | 71.31359 | 0.3249332 | 0.1531418 | 1174.435 | 0 | 0 | 0 |  | Fe-Cr-Ni-Cu-Ta
7928 | 2.494568 | 5.109614 | 4.71961 | 18.16618 | 69.51003 | 68.3654 | 0.329779 | 0.1555702 | 1156.868 | 0 | 0 | 0 |  | Fe-Cr-Ni-Cu-Ta
7929 | 1.560885 | 2.906505 | 6.015624 | 25.45696 | 64.06002 | 64.61664 | 0.3348396 | 0.1573733 | 1109.451 | 0 | 0 | 0 |  | Fe-Cr-Ni-Cu-Ta
7930 | 2.841035 | 14.10735 | 1.493086 | 4.849045 | 76.70948 | 79.06098 | 0.3117153 | 0.1421117 | 1149.731 | 0 | 0 | 0 |  | Fe-Cr-Ni-Cu-Ta
7931 | 2.76809 | 10.73839 | 1.939667 | 6.82434 | 77.72952 | 76.00916 | 0.3183768 | 0.1436614 | 1139.441 | 0 | 0 | 0 |  | Fe-Cr-Ni-Cu-Ta
7932 | 2.271177 | 8.035348 | 2.387203 | 9.303404 | 78.00287 | 73.12035 | 0.3242151 | 0.1453289 | 1127.335 | 0 | 0 | 0 |  | Fe-Cr-Ni-Cu-Ta
7933 | 1.815671 | 5.494024 | 2.862639 | 11.87937 | 77.9483 | 70.28626 | 0.3298436 | 0.1484676 | 1128.483 | 0 | 0 | 0 |  | Fe-Cr-Ni-Cu-Ta
7934 | 1.851886 | 3.448373 | 3.892982 | 15.80388 | 75.00287 | 67.57191 | 0.3339796 | 0.1528708 | 1134.465 | 0 | 0 | 0 |  | Fe-Cr-Ni-Cu-Ta
7935 | 40.84277 | 9.708869 | 2.740166 | 32.63019 | 14.078 | 73.22365 | 0.3032276 | 0.08578481 | 438.0231 | 0 | 0 | 0 |  | Fe-Cr-Ni-Cu-Ta
7936 | 34.46086 | 8.823255 | 4.527665 | 38.2313 | 13.95693 | 70.83493 | 0.3072786 | 0.08568356 | 423.6229 | 0 | 0 | 0 |  | Fe-Cr-Ni-Cu-Ta
7937 | 29.90481 | 8.189025 | 6.471403 | 44.03552 | 11.39924 | 68.77893 | 0.3102828 | 0.07816807 | 353.046 | 0 | 0 | 0 |  | Fe-Cr-Ni-Cu-Ta
7938 | 23.34496 | 7.245058 | 9.996782 | 48.2074 | 11.2058 | 66.71784 | 0.3143096 | 0.07855165 | 345.0866 | 0 | 0 | 0 |  | Fe-Cr-Ni-Cu-Ta
7939 | 19.42447 | 5.754327 | 12.9925 | 53.24645 | 8.582254 | 64.55042 | 0.3181898 | 0.07005852 | 274.3405 | 0 | 0 | 0 |  | Fe-Cr-Ni-Cu-Ta
7940 | 44.27909 | 15.35862 | 2.737714 | 20.74609 | 16.87849 | 79.15937 | 0.293141 | 0.09288414 | 533.9985 | 0 | 0 | 0 |  | Fe-Cr-Ni-Cu-Ta
7941 | 37.13525 | 13.35834 | 4.435493 | 25.929 | 19.14191 | 76.28952 | 0.2986833 | 0.09855158 | 569.8094 | 0 | 0 | 0 |  | Fe-Cr-Ni-Cu-Ta
7942 | 30.99857 | 12.15201 | 6.001977 | 29.70273 | 21.14471 | 74.1579 | 0.3029016 | 0.1038014 | 604.8454 | 0 | 0 | 0 |  | Fe-Cr-Ni-Cu-Ta
7943 | 26.13762 | 10.64668 | 8.585276 | 33.45853 | 21.17189 | 72.02152 | 0.3070574 | 0.104092 | 592.4611 | 0 | 0 | 0 |  | Fe-Cr-Ni-Cu-Ta
7944 | 20.69543 | 8.151993 | 11.71298 | 36.22842 | 23.21118 | 69.47447 | 0.3129802 | 0.1096734 | 625.715 | 0 | 0 | 0 |  | Fe-Cr-Ni-Cu-Ta
7945 | 16.89662 | 6.742066 | 15.22268 | 40.28297 | 20.85567 | 67.48115 | 0.3165913 | 0.10553 | 571.7213 | 0 | 0 | 0 |  | Fe-Cr-Ni-Cu-Ta
7946 | 13.14554 | 5.354596 | 19.86208 | 43.0036 | 18.63418 | 65.90342 | 0.3198275 | 0.1011084 | 521.0899 | 0 | 0 | 0 |  | Fe-Cr-Ni-Cu-Ta
7947 | 47.80814 | 24.8237 | 2.899065 | 12.55359 | 11.9155 | 85.71387 | 0.2793477 | 0.07937875 | 440.818 | 0 | 0 | 0 |  | Fe-Cr-Ni-Cu-Ta
7948 | 38.50378 | 21.04163 | 3.519199 | 15.23891 | 21.69648 | 82.81339 | 0.2868568 | 0.1038683 | 662.523 | 0 | 0 | 0 |  | Fe-Cr-Ni-Cu-Ta
7949 | 31.465 | 18.02787 | 5.088065 | 19.27839 | 26.14068 | 79.78227 | 0.2934849 | 0.1127484 | 734.8357 | 0 | 0 | 0 |  | Fe-Cr-Ni-Cu-Ta
7950 | 26.08583 | 15.00083 | 7.257826 | 21.825 | 29.83052 | 77.12847 | 0.2997867 | 0.1210745 | 803.2565 | 0 | 0 | 0 |  | Fe-Cr-Ni-Cu-Ta
7951 | 21.89129 | 11.94792 | 10.31466 | 24.05026 | 31.79585 | 74.57971 | 0.305841 | 0.1256252 | 831.0381 | 0 | 0 | 0 |  | Fe-Cr-Ni-Cu-Ta
7952 | 17.70726 | 9.616971 | 13.1834 | 26.02497 | 33.4674 | 72.39653 | 0.31103 | 0.1299698 | 857.6888 | 0 | 0 | 0 |  | Fe-Cr-Ni-Cu-Ta
7953 | 14.15539 | 7.630113 | 18.01085 | 28.82275 | 31.38089 | 70.38305 | 0.3151591 | 0.1284591 | 821.1735 | 0 | 0 | 0 |  | Fe-Cr-Ni-Cu-Ta
7954 | 11.29743 | 5.609815 | 22.95751 | 30.85172 | 29.28353 | 68.66075 | 0.3189288 | 0.1265116 | 784.2617 | 0 | 0 | 0 |  | Fe-Cr-Ni-Cu-Ta
7955 | 9.472185 | 4.409509 | 29.86824 | 33.23219 | 23.01787 | 67.70035 | 0.3203319 | 0.1152786 | 665.0024 | 1 | 0 | 0 |  | Fe-Cr-Ni-Cu-Ta
7956 | 38.27261 | 31.49004 | 2.806591 | 10.12763 | 17.30312 | 88.76077 | 0.2734261 | 0.09204401 | 574.1418 | 0 | 0 | 0 |  | Fe-Cr-Ni-Cu-Ta
7957 | 31.3913 | 26.15018 | 3.473153 | 12.21961 | 26.76575 | 85.56655 | 0.2819581 | 0.1114233 | 760.6747 | 0 | 0 | 0 |  | Fe-Cr-Ni-Cu-Ta
7958 | 25.20536 | 20.62277 | 5.619728 | 13.90552 | 34.64661 | 82.07374 | 0.2913815 | 0.1262136 | 903.8743 | 0 | 0 | 0 |  | Fe-Cr-Ni-Cu-Ta
7959 | 20.79041 | 16.68688 | 7.535349 | 15.49912 | 39.48824 | 79.24527 | 0.2987122 | 0.135356 | 987.7481 | 0 | 0 | 0 |  | Fe-Cr-Ni-Cu-Ta
7960 | 17.26002 | 12.85586 | 10.88506 | 16.49715 | 42.50191 | 76.60388 | 0.3057141 | 0.1420889 | 1043.349 | 0 | 0 | 0 |  | Fe-Cr-Ni-Cu-Ta
7961 | 14.40445 | 10.21804 | 14.41935 | 18.73169 | 42.22647 | 74.28743 | 0.3108279 | 0.1441166 | 1041.706 | 0 | 0 | 0 |  | Fe-Cr-Ni-Cu-Ta
7962 | 11.85443 | 7.790821 | 19.05652 | 20.62973 | 40.6685 | 72.27559 | 0.3152647 | 0.1440733 | 1018.026 | 0 | 0 | 0 |  | Fe-Cr-Ni-Cu-Ta
7963 | 9.024177 | 5.816702 | 24.80741 | 22.11621 | 38.23551 | 70.6887 | 0.3188099 | 0.1442345 | 1000.197 | 0 | 0 | 0 |  | Fe-Cr-Ni-Cu-Ta
7964 | 8.300397 | 4.21529 | 34.10459 | 24.041 | 29.33872 | 69.85113 | 0.3197279 | 0.1306448 | 841.843 | 1 | 0 | 0 |  | Fe-Cr-Ni-Cu-Ta
7965 | 29.58238 | 35.41177 | 2.665168 | 7.693844 | 24.64684 | 90.86833 | 0.2703474 | 0.1056713 | 729.083 | 0 | 0 | 0 |  | Fe-Cr-Ni-Cu-Ta
7966 | 23.97421 | 28.0813 | 4.064347 | 8.799762 | 35.08038 | 87.12163 | 0.2810499 | 0.1240813 | 919.0734 | 0 | 0 | 0 |  | Fe-Cr-Ni-Cu-Ta
7967 | 19.1017 | 21.73663 | 5.948898 | 9.660017 | 43.55275 | 83.48414 | 0.2914037 | 0.1376274 | 1058.804 | 0 | 0 | 0 |  | Fe-Cr-Ni-Cu-Ta
7968 | 16.01135 | 17.39181 | 8.414651 | 10.62755 | 47.55465 | 80.66685 | 0.2989485 | 0.1452613 | 1129.958 | 0 | 0 | 0 |  | Fe-Cr-Ni-Cu-Ta
7969 | 12.88247 | 13.79326 | 11.50949 | 11.72674 | 50.08803 | 78.07835 | 0.3056607 | 0.1509578 | 1175.872 | 0 | 0 | 0 |  | Fe-Cr-Ni-Cu-Ta
7970 | 10.73464 | 10.58233 | 14.60157 | 12.93301 | 51.14844 | 75.69505 | 0.3115403 | 0.1550774 | 1200.699 | 0 | 0 | 0 |  | Fe-Cr-Ni-Cu-Ta
7971 | 8.272094 | 7.701682 | 20.06465 | 14.48073 | 49.48084 | 73.45906 | 0.3166401 | 0.1571759 | 1197.039 | 0 | 0 | 0 |  | Fe-Cr-Ni-Cu-Ta
7972 | 7.1727 | 5.463898 | 26.04425 | 14.83913 | 46.48003 | 72.20638 | 0.3196651 | 0.1570994 | 1177.998 | 0 | 0 | 0 |  | Fe-Cr-Ni-Cu-Ta
7973 | 5.68429 | 3.969242 | 37.34173 | 16.1698 | 36.83494 | 71.50782 | 0.3202763 | 0.1468165 | 1042.258 | 0 | 0 | 0 |  | Fe-Cr-Ni-Cu-Ta
7974 | 19.52647 | 36.35999 | 2.462879 | 6.221141 | 35.42953 | 91.54915 | 0.271186 | 0.1205172 | 908.388 | 0 | 0 | 0 |  | Fe-Cr-Ni-Cu-Ta
7975 | 15.80163 | 26.86541 | 4.33275 | 6.253922 | 46.74629 | 86.98743 | 0.2848348 | 0.1380874 | 1099.993 | 0 | 0 | 0 |  | Fe-Cr-Ni-Cu-Ta
7976 | 12.70166 | 21.28644 | 6.007741 | 6.503712 | 53.50045 | 83.82605 | 0.2940964 | 0.1469092 | 1192.912 | 0 | 0 | 0 |  | Fe-Cr-Ni-Cu-Ta
7977 | 11.11779 | 16.67685 | 8.439712 | 7.730847 | 56.03479 | 80.74279 | 0.3018886 | 0.1521135 | 1231.441 | 0 | 0 | 0 |  | Fe-Cr-Ni-Cu-Ta
7978 | 9.516964 | 13.29106 | 11.25354 | 8.121721 | 57.81671 | 78.53586 | 0.3078229 | 0.1573431 | 1276.51 | 0 | 0 | 0 |  | Fe-Cr-Ni-Cu-Ta
7979 | 7.540255 | 9.720425 | 15.24126 | 9.239725 | 58.25833 | 75.91152 | 0.3142675 | 0.16259 | 1311.628 | 0 | 0 | 0 |  | Fe-Cr-Ni-Cu-Ta
7980 | 5.882071 | 7.119405 | 19.7842 | 10.03945 | 57.17487 | 74.03736 | 0.3187601 | 0.1652203 | 1319.104 | 0 | 0 | 0 |  | Fe-Cr-Ni-Cu-Ta
7981 | 4.971923 | 4.629078 | 27.43607 | 10.60752 | 52.3554 | 72.63981 | 0.3217578 | 0.1653324 | 1294.483 | 0 | 0 | 0 |  | Fe-Cr-Ni-Cu-Ta
7982 | 4.079023 | 3.16479 | 39.3012 | 11.60338 | 41.85161 | 72.13112 | 0.3217496 | 0.1569417 | 1173.955 | 0 | 0 | 0 |  | Fe-Cr-Ni-Cu-Ta
7983 | 11.75869 | 33.48756 | 2.18107 | 5.509301 | 47.06338 | 90.33411 | 0.276792 | 0.1330989 | 1065.492 | 0 | 0 | 0 |  | Fe-Cr-Ni-Cu-Ta
7984 | 9.936146 | 24.86203 | 3.916404 | 4.946345 | 56.33908 | 86.1096 | 0.2896755 | 0.1446248 | 1191.874 | 0 | 0 | 0 |  | Fe-Cr-Ni-Cu-Ta
7985 | 8.677317 | 19.38951 | 5.472364 | 4.607662 | 61.85315 | 83.11541 | 0.298642 | 0.1508608 | 1255.587 | 0 | 0 | 0 |  | Fe-Cr-Ni-Cu-Ta
7986 | 7.16681 | 15.39834 | 8.11239 | 5.018349 | 64.30411 | 80.51313 | 0.305678 | 0.1560084 | 1300.147 | 0 | 0 | 0 |  | Fe-Cr-Ni-Cu-Ta
7987 | 5.892472 | 11.96978 | 10.69785 | 5.485746 | 65.95415 | 78.15357 | 0.311891 | 0.1606605 | 1336.566 | 0 | 0 | 0 |  | Fe-Cr-Ni-Cu-Ta
7988 | 4.82478 | 8.984163 | 14.08683 | 6.09991 | 66.00432 | 76.02604 | 0.3171645 | 0.1653197 | 1369.183 | 0 | 0 | 0 |  | Fe-Cr-Ni-Cu-Ta
7989 | 3.77853 | 6.030818 | 18.72307 | 6.756254 | 64.71133 | 73.96159 | 0.3220846 | 0.1699289 | 1397.958 | 0 | 0 | 0 |  | Fe-Cr-Ni-Cu-Ta
7990 | 2.855487 | 3.722017 | 26.41199 | 7.797939 | 59.21257 | 72.47456 | 0.3248012 | 0.1729558 | 1402.277 | 0 | 0 | 0 |  | Fe-Cr-Ni-Cu-Ta
7991 | 2.567198 | 2.390174 | 38.45144 | 8.763328 | 47.82786 | 72.14925 | 0.3240113 | 0.1666563 | 1299.932 | 0 | 0 | 0 |  | Fe-Cr-Ni-Cu-Ta
7992 | 5.52541 | 21.60647 | 3.484609 | 3.143568 | 66.23994 | 84.68269 | 0.2964571 | 0.1470046 | 1234.396 | 0 | 0 | 0 |  | Fe-Cr-Ni-Cu-Ta
7993 | 5.247188 | 17.09877 | 4.963722 | 2.98528 | 69.70504 | 82.03633 | 0.3040405 | 0.1507211 | 1265.958 | 0 | 0 | 0 |  | Fe-Cr-Ni-Cu-Ta
7994 | 4.542625 | 13.15808 | 6.896773 | 3.44591 | 71.95661 | 79.34106 | 0.3111511 | 0.154463 | 1291.513 | 0 | 0 | 0 |  | Fe-Cr-Ni-Cu-Ta
7995 | 3.976727 | 10.18189 | 9.404736 | 3.959335 | 72.47731 | 77.21006 | 0.3164734 | 0.1590922 | 1326.835 | 0 | 0 | 0 |  | Fe-Cr-Ni-Cu-Ta
7996 | 2.969126 | 7.371698 | 13.00336 | 4.504596 | 72.15122 | 75.1422 | 0.3215319 | 0.1649595 | 1373.902 | 0 | 0 | 0 |  | Fe-Cr-Ni-Cu-Ta
7997 | 2.519656 | 5.161003 | 16.9496 | 5.160624 | 70.20911 | 73.561 | 0.3249847 | 0.1701256 | 1412.616 | 0 | 0 | 0 |  | Fe-Cr-Ni-Cu-Ta
7998 | 1.583766 | 2.949112 | 23.86034 | 6.607709 | 64.99907 | 71.90604 | 0.3277975 | 0.1760296 | 1448.325 | 0 | 0 | 0 |  | Fe-Cr-Ni-Cu-Ta
7999 | 2.848056 | 14.14221 | 4.490328 | 1.620343 | 76.89906 | 80.40536 | 0.3106447 | 0.1465008 | 1220.64 | 0 | 0 | 0 |  | Fe-Cr-Ni-Cu-Ta
8000 | 2.778099 | 10.77722 | 6.326712 | 2.10739 | 78.01058 | 77.99207 | 0.3167219 | 0.1502382 | 1245.526 | 0 | 0 | 0 |  | Fe-Cr-Ni-Cu-Ta
8001 | 2.282875 | 8.076733 | 8.638191 | 2.597589 | 78.40461 | 75.95192 | 0.3217527 | 0.1548596 | 1280.948 | 0 | 0 | 0 |  | Fe-Cr-Ni-Cu-Ta
8002 | 1.82791 | 5.531059 | 11.04742 | 3.119855 | 78.47375 | 73.99189 | 0.3264915 | 0.1600454 | 1320.95 | 0 | 0 | 0 |  | Fe-Cr-Ni-Cu-Ta
8003 | 1.868399 | 3.479122 | 14.72886 | 4.251948 | 75.67167 | 72.36637 | 0.3294849 | 0.1675206 | 1383.072 | 0 | 0 | 0 |  | Fe-Cr-Ni-Cu-Ta
8004 | 43.41085 | 10.31934 | 32.03706 | 5.254832 | 8.977914 | 81.33594 | 0.2954708 | 0.07540004 | 396.3337 | 1 | 0 | 0 |  | Fe-Cr-Ni-Cu-Ta
8005 | 35.3596 | 9.053367 | 36.23683 | 5.029279 | 14.32092 | 80.30013 | 0.2993067 | 0.09314386 | 553.555 | 1 | 0 | 0 |  | Fe-Cr-Ni-Cu-Ta
8006 | 29.11205 | 7.97194 | 39.59906 | 3.897107 | 19.41984 | 79.65651 | 0.3024801 | 0.107451 | 692.9534 | 1 | 0 | 0 |  | Fe-Cr-Ni-Cu-Ta
8007 | 21.24734 | 6.594066 | 40.52985 | 3.581699 | 28.04704 | 78.37541 | 0.3073568 | 0.1286913 | 913.975 | 1 | 0 | 0 |  | Fe-Cr-Ni-Cu-Ta
8008 | 16.54143 | 4.900254 | 41.88559 | 2.566611 | 34.10611 | 77.33781 | 0.3115993 | 0.1417866 | 1058.233 | 1 | 0 | 0 |  | Fe-Cr-Ni-Cu-Ta
8009 | 47.52587 | 16.4848 | 20.5692 | 6.362085 | 9.058052 | 83.86072 | 0.2877398 | 0.07425324 | 393.3864 | 1 | 0 | 0 |  | Fe-Cr-Ni-Cu-Ta
8010 | 39.15552 | 14.08508 | 25.25471 | 7.08805 | 14.41664 | 82.14508 | 0.2929151 | 0.09149326 | 544.0098 | 1 | 0 | 0 |  | Fe-Cr-Ni-Cu-Ta
8011 | 32.11771 | 12.59073 | 28.42819 | 7.693773 | 19.16959 | 80.83866 | 0.296926 | 0.1049353 | 670.3624 | 0 | 0 | 0 |  | Fe-Cr-Ni-Cu-Ta
8012 | 25.72818 | 10.4799 | 30.42285 | 7.31876 | 26.05031 | 79.43643 | 0.3018642 | 0.1211515 | 834.0375 | 0 | 0 | 0 |  | Fe-Cr-Ni-Cu-Ta
8013 | 19.41943 | 7.649372 | 31.40229 | 7.648811 | 33.88011 | 77.30201 | 0.3084605 | 0.1375804 | 1003.648 | 0 | 0 | 0 |  | Fe-Cr-Ni-Cu-Ta
8014 | 14.68006 | 5.857618 | 32.32953 | 6.363365 | 40.76943 | 76.18446 | 0.3131463 | 0.1505416 | 1150.784 | 0 | 0 | 0 |  | Fe-Cr-Ni-Cu-Ta
8015 | 10.43339 | 4.249851 | 31.52838 | 5.193881 | 48.5945 | 75.0137 | 0.3180323 | 0.1625789 | 1293.302 | 0 | 0 | 0 |  | Fe-Cr-Ni-Cu-Ta
8016 | 49.10992 | 25.49963 | 11.91202 | 4.298473 | 9.17996 | 88.21548 | 0.2769622 | 0.07344855 | 400.1432 | 0 | 0 | 0 |  | Fe-Cr-Ni-Cu-Ta
8017 | 41.81108 | 22.84901 | 15.28593 | 8.273931 | 11.78005 | 85.72604 | 0.2821829 | 0.0819152 | 467.0565 | 0 | 0 | 0 |  | Fe-Cr-Ni-Cu-Ta
8018 | 34.1396 | 19.56028 | 19.32197 | 9.960525 | 17.01762 | 83.43813 | 0.2883135 | 0.09672053 | 598.5501 | 0 | 0 | 0 |  | Fe-Cr-Ni-Cu-Ta
8019 | 27.72252 | 15.94202 | 21.42556 | 11.13329 | 23.77662 | 81.02542 | 0.2950616 | 0.113353 | 756.1894 | 0 | 0 | 0 |  | Fe-Cr-Ni-Cu-Ta
8020 | 22.10852 | 12.06648 | 22.43665 | 11.27699 | 32.11136 | 78.58789 | 0.3025183 | 0.1304341 | 927.9882 | 0 | 0 | 0 |  | Fe-Cr-Ni-Cu-Ta
8021 | 17.06613 | 9.268767 | 23.16988 | 11.32766 | 39.16756 | 76.56533 | 0.3088083 | 0.1432401 | 1061.123 | 0 | 0 | 0 |  | Fe-Cr-Ni-Cu-Ta
8022 | 12.31431 | 6.637724 | 23.16187 | 9.58712 | 48.29898 | 74.95906 | 0.3152622 | 0.1570513 | 1219.793 | 0 | 0 | 0 |  | Fe-Cr-Ni-Cu-Ta
8023 | 8.933696 | 4.436086 | 22.5362 | 8.132228 | 55.96179 | 73.50997 | 0.3209927 | 0.1663143 | 1329.323 | 0 | 0 | 0 |  | Fe-Cr-Ni-Cu-Ta
8024 | 6.54452 | 3.046617 | 21.2098 | 5.585055 | 63.61401 | 72.91097 | 0.3252186 | 0.1723907 | 1416.544 | 0 | 0 | 0 |  | Fe-Cr-Ni-Cu-Ta
8025 | 40.78231 | 33.55499 | 9.968771 | 6.475048 | 9.218884 | 90.54619 | 0.2700281 | 0.07251077 | 398.0539 | 0 | 0 | 0 |  | Fe-Cr-Ni-Cu-Ta
8026 | 35.29681 | 29.40362 | 12.6921 | 10.56915 | 12.03831 | 87.54163 | 0.276429 | 0.0810829 | 464.6318 | 0 | 0 | 0 |  | Fe-Cr-Ni-Cu-Ta
8027 | 28.58922 | 23.39141 | 14.56957 | 13.80082 | 19.64898 | 83.7299 | 0.2858513 | 0.1007891 | 638.0086 | 0 | 0 | 0 |  | Fe-Cr-Ni-Cu-Ta
8028 | 23.3888 | 18.77241 | 16.10652 | 15.60081 | 26.13146 | 80.71862 | 0.2937229 | 0.1155385 | 773.9356 | 0 | 0 | 0 |  | Fe-Cr-Ni-Cu-Ta
8029 | 18.39399 | 13.70049 | 16.24028 | 15.90662 | 35.75863 | 77.57668 | 0.3029764 | 0.1336577 | 953.0937 | 0 |  | 0 |  | Fe-Cr-Ni-Cu-Ta
8030 | 14.2331 | 10.09649 | 17.09739 | 14.65285 | 43.92017 | 75.47546 | 0.310247 | 0.1469503 | 1094.196 | 0 | 0 | 0 |  | Fe-Cr-Ni-Cu-Ta
8031 | 10.61015 | 6.97307 | 17.05628 | 12.78302 | 52.57748 | 73.64006 | 0.3172534 | 0.15816 | 1219.91 | 0 | 0 | 0 |  | Fe-Cr-Ni-Cu-Ta
8032 | 7.209581 | 4.647071 | 16.32161 | 10.72763 | 61.0941 | 72.16229 | 0.3235115 | 0.1656337 | 1311.656 | 0 | 0 | 0 |  | Fe-Cr-Ni-Cu-Ta
8033 | 5.527811 | 2.807255 | 14.78961 | 6.861675 | 70.01365 | 71.67011 | 0.3284328 | 0.1689618 | 1372.595 | 0 | 0 | 0 |  | Fe-Cr-Ni-Cu-Ta
8034 | 33.24892 | 39.80083 | 7.987994 | 9.728376 | 9.233885 | 91.89913 | 0.2650311 | 0.0709544 | 387.0266 | 0 | 0 | 0 |  | Fe-Cr-Ni-Cu-Ta
8035 | 28.19414 | 33.02417 | 9.559506 | 14.48817 | 14.73401 | 87.69536 | 0.2743922 | 0.08639054 | 513.1606 | 0 | 0 | 0 |  | Fe-Cr-Ni-Cu-Ta
8036 | 22.90517 | 26.06476 | 10.70014 | 18.34052 | 21.9894 | 83.30358 | 0.2848608 | 0.1037222 | 662.7119 | 0 | 0 | 0 |  | Fe-Cr-Ni-Cu-Ta
8037 | 18.64829 | 20.25611 | 11.43389 | 19.45086 | 30.21084 | 79.88354 | 0.2942365 | 0.1205956 | 820.6018 | 0 | 0 | 0 |  | Fe-Cr-Ni-Cu-Ta
8038 | 14.22262 | 15.22816 | 11.95936 | 19.42 | 39.16987 | 76.8063 | 0.3034131 | 0.135993 | 971.6654 | 0 | 0 | 0 |  | Fe-Cr-Ni-Cu-Ta
8039 | 11.1544 | 10.99613 | 12.41389 | 18.6649 | 46.77068 | 74.2188 | 0.311551 | 0.1472876 | 1084.209 | 0 | 0 | 0 |  | Fe-Cr-Ni-Cu-Ta
8040 | 7.618563 | 7.093216 | 12.31964 | 16.00403 | 56.96455 | 71.99742 | 0.3201595 | 0.158454 | 1208.33 | 0 | 0 | 0 |  | Fe-Cr-Ni-Cu-Ta
8041 | 5.833796 | 4.44397 | 11.14877 | 13.27607 | 65.29739 | 70.59607 | 0.3264795 | 0.1632693 | 1269.195 | 0 | 0 | 0 |  | Fe-Cr-Ni-Cu-Ta
8042 | 3.724101 | 2.600475 | 9.785875 | 8.475001 | 75.41455 | 70.21551 | 0.3319259 | 0.1617842 | 1280.558 | 0 | 0 | 0 |  | Fe-Cr-Ni-Cu-Ta
8043 | 23.90972 | 44.52198 | 7.036727 | 15.23529 | 9.296283 | 91.97513 | 0.2622849 | 0.06933963 | 371.1471 | 0 | 0 | 0 |  | Fe-Cr-Ni-Cu-Ta
8044 | 20.20238 | 34.34742 | 7.385893 | 20.98855 | 17.07575 | 86.09646 | 0.2755998 | 0.090209 | 540.1613 | 0 | 0 | 0 |  | Fe-Cr-Ni-Cu-Ta
8045 | 16.43085 | 27.53611 | 7.771606 | 24.30478 | 23.95666 | 81.85842 | 0.2857867 | 0.1056539 | 670.9838 | 0 | 0 | 0 |  | Fe-Cr-Ni-Cu-Ta
8046 | 13.78855 | 20.68303 | 8.856803 | 24.40577 | 32.26585 | 78.20346 | 0.2962571 | 0.1221914 | 822.2476 | 0 | 0 | 0 |  | Fe-Cr-Ni-Cu-Ta
8047 | 11.15643 | 15.58069 | 8.794778 | 23.80209 | 40.66601 | 75.27943 | 0.3051542 | 0.1359146 | 954.3937 | 0 | 0 | 0 |  | Fe-Cr-Ni-Cu-Ta
8048 | 8.08713 | 10.42542 | 9.154136 | 21.94326 | 50.39005 | 72.29895 | 0.3151126 | 0.1489002 | 1084.394 | 0 | 0 | 0 |  | Fe-Cr-Ni-Cu-Ta
8049 | 5.691918 | 6.889252 | 8.974043 | 19.4298 | 59.01499 | 70.28139 | 0.3228435 | 0.1570074 | 1171.023 | 0 | 0 | 0 |  | Fe-Cr-Ni-Cu-Ta
8050 | 4.063354 | 3.78316 | 8.008002 | 15.02645 | 69.11903 | 68.96243 | 0.330127 | 0.1611182 | 1229.744 | 0 | 0 | 0 |  | Fe-Cr-Ni-Cu-Ta
8051 | 2.651999 | 2.057606 | 6.968699 | 9.555736 | 78.76596 | 68.94026 | 0.3349918 | 0.1552795 | 1197.202 | 0 | 0 | 0 |  | Fe-Cr-Ni-Cu-Ta
8052 | 15.97938 | 45.50765 | 6.915878 | 22.46046 | 9.136628 | 90.12455 | 0.2636436 | 0.06753766 | 348.3903 | 0 | 0 | 0 |  | Fe-Cr-Ni-Cu-Ta
8053 | 13.95029 | 34.90615 | 6.415045 | 27.77856 | 16.94995 | 84.12344 | 0.2774111 | 0.08867782 | 513.741 | 0 | 0 | 0 |  | Fe-Cr-Ni-Cu-Ta
8054 | 12.2364 | 27.34229 | 6.002036 | 30.63124 | 23.78803 | 79.6753 | 0.2882873 | 0.104132 | 639.312 | 0 | 0 | 0 |  | Fe-Cr-Ni-Cu-Ta
8055 | 9.58251 | 20.58862 | 6.19818 | 30.19443 | 33.43626 | 76.03362 | 0.2990179 | 0.1223629 | 804.5884 | 0 | 0 | 0 |  | Fe-Cr-Ni-Cu-Ta
8056 | 7.452338 | 15.13844 | 6.408857 | 29.29354 | 41.70683 | 72.90965 | 0.3085476 | 0.1355522 | 925.3973 | 0 | 0 | 0 |  | Fe-Cr-Ni-Cu-Ta
8057 | 5.607131 | 10.44097 | 6.548418 | 26.9383 | 50.46519 | 70.34961 | 0.3174522 | 0.1469014 | 1035.596 | 0 | 0 | 0 |  | Fe-Cr-Ni-Cu-Ta
8058 | 3.915922 | 6.250105 | 6.467954 | 23.55191 | 59.81411 | 68.1237 | 0.3261875 | 0.1553218 | 1123.043 | 0 | 0 | 0 |  | Fe-Cr-Ni-Cu-Ta
8059 | 2.461785 | 3.208841 | 6.210114 | 17.92745 | 70.19181 | 67.15162 | 0.3332275 | 0.1582781 | 1174.375 | 0 | 0 | 0 |  | Fe-Cr-Ni-Cu-Ta
8060 | 1.730166 | 1.61086 | 5.455661 | 11.31994 | 79.88337 | 67.64638 | 0.3373542 | 0.1514836 | 1139.342 | 0 | 0 | 0 |  | Fe-Cr-Ni-Cu-Ta
8061 | 8.628096 | 33.73916 | 4.534435 | 36.32495 | 16.77335 | 80.91585 | 0.2815674 | 0.08706964 | 480.9755 | 0 | 0 | 0 |  | Fe-Cr-Ni-Cu-Ta
8062 | 8.087032 | 26.35283 | 4.250083 | 37.72779 | 23.58226 | 76.87388 | 0.2920969 | 0.1027303 | 605.323 | 0 | 0 | 0 |  | Fe-Cr-Ni-Cu-Ta
8063 | 6.738425 | 19.51839 | 4.721776 | 37.48495 | 31.53646 | 73.12929 | 0.3028308 | 0.1186377 | 738.109 | 0 | 0 | 0 |  | Fe-Cr-Ni-Cu-Ta
8064 | 5.503374 | 14.09067 | 5.061454 | 35.2241 | 40.1204 | 70.36078 | 0.3120592 | 0.1329498 | 867.7041 | 0 | 0 | 0 |  | Fe-Cr-Ni-Cu-Ta
8065 | 3.714925 | 9.223354 | 5.206275 | 31.70295 | 50.15249 | 67.84975 | 0.3214577 | 0.1459508 | 993.2369 | 0 | 0 | 0 |  | Fe-Cr-Ni-Cu-Ta
8066 | 2.8199 | 5.77599 | 5.335123 | 27.59437 | 58.47461 | 66.36486 | 0.3284092 | 0.1536948 | 1077.04 | 0 | 0 | 0 |  | Fe-Cr-Ni-Cu-Ta
8067 | 1.479949 | 2.755795 | 5.703698 | 21.33033 | 68.73023 | 65.55958 | 0.3352176 | 0.1572688 | 1135.997 | 0 | 0 | 0 |  | Fe-Cr-Ni-Cu-Ta
8068 | 4.799993 | 23.83469 | 2.522603 | 45.51429 | 23.32843 | 73.16343 | 0.2981105 | 0.1017466 | 569.8991 | 0 | 0 | 0 |  | Fe-Cr-Ni-Cu-Ta
8069 | 4.452031 | 17.27098 | 3.119645 | 43.90345 | 31.25389 | 69.84388 | 0.3083629 | 0.1180087 | 702.1849 | 0 | 0 | 0 |  | Fe-Cr-Ni-Cu-Ta
8070 | 3.411271 | 12.06896 | 3.585539 | 41.14437 | 39.78986 | 67.18391 | 0.3174861 | 0.1323946 | 827.1277 | 0 | 0 | 0 |  | Fe-Cr-Ni-Cu-Ta
8071 | 2.543913 | 7.697606 | 4.010807 | 38.35363 | 47.39404 | 64.83736 | 0.3257788 | 0.1433484 | 922.6903 | 0 | 0 | 0 |  | Fe-Cr-Ni-Cu-Ta
8072 | 2.299486 | 4.281844 | 4.833915 | 32.70613 | 55.87863 | 63.82383 | 0.3321437 | 0.1525977 | 1024.387 | 0 | 0 | 0 |  | Fe-Cr-Ni-Cu-Ta
8073 | 27.02124 | 6.423309 | 1.812871 | 3.270889 | 61.47169 | 77.582 | 0.3123014 | 0.1598238 | 1311.828 | 0 | 0 | 0 |  | Fe-Cr-Ni-Cu-Ta
8074 | 21.32779 | 5.460704 | 2.802168 | 3.033502 | 67.37584 | 76.37823 | 0.3168546 | 0.161502 | 1334.814 | 0 | 0 | 0 |  | Fe-Cr-Ni-Cu-Ta
8075 | 17.19062 | 4.707416 | 3.72005 | 2.301235 | 72.08068 | 75.5986 | 0.3203985 | 0.1610423 | 1335.483 | 0 | 0 | 0 |  | Fe-Cr-Ni-Cu-Ta
8076 | 12.84149 | 3.98533 | 5.498986 | 2.164712 | 75.50948 | 74.59952 | 0.3239993 | 0.1605062 | 1327.409 | 0 | 0 | 0 |  | Fe-Cr-Ni-Cu-Ta
8077 | 10.07467 | 2.984531 | 6.738671 | 1.563211 | 78.63892 | 73.72243 | 0.3274248 | 0.1587411 | 1307.02 | 0 | 0 | 0 |  | Fe-Cr-Ni-Cu-Ta
8078 | 34.76208 | 12.05755 | 2.14929 | 4.653451 | 46.37763 | 81.15829 | 0.2997101 | 0.1458132 | 1145.676 | 0 | 0 | 0 |  | Fe-Cr-Ni-Cu-Ta
8079 | 27.40922 | 9.859684 | 3.273801 | 4.961699 | 54.4956 | 79.18218 | 0.3061966 | 0.1542292 | 1242.902 | 0 | 0 | 0 |  | Fe-Cr-Ni-Cu-Ta
8080 | 21.96034 | 8.608856 | 4.251985 | 5.260581 | 59.91824 | 77.77946 | 0.3107746 | 0.1577174 | 1281.513 | 0 | 0 | 0 |  | Fe-Cr-Ni-Cu-Ta
8081 | 17.65121 | 7.189897 | 5.797794 | 5.021146 | 64.33995 | 76.50569 | 0.3151856 | 0.1609933 | 1319.82 | 0 | 0 | 0 |  | Fe-Cr-Ni-Cu-Ta
8082 | 13.62683 | 5.367652 | 7.712371 | 5.367258 | 67.92588 | 74.7402 | 0.3203867 | 0.1633324 | 1337.333 | 0 | 0 | 0 |  | Fe-Cr-Ni-Cu-Ta
8083 | 10.50186 | 4.190437 | 9.461446 | 4.552239 | 71.29402 | 73.83418 | 0.324022 | 0.1649387 | 1356.782 | 0 | 0 | 0 |  | Fe-Cr-Ni-Cu-Ta
8084 | 7.854678 | 3.199459 | 11.86792 | 3.910162 | 73.16779 | 73.08532 | 0.3269125 | 0.1667658 | 1377.196 | 0 | 0 | 0 |  | Fe-Cr-Ni-Cu-Ta
8085 | 41.40598 | 21.49947 | 2.510841 | 3.624166 | 30.95955 | 86.52365 | 0.2840859 | 0.121837 | 889.9731 | 0 | 0 | 0 |  | Fe-Cr-Ni-Cu-Ta
8086 | 33.75244 | 18.44511 | 3.084932 | 6.67922 | 38.0383 | 83.73419 | 0.2909168 | 0.1306045 | 974.6298 | 0 | 0 | 0 |  | Fe-Cr-Ni-Cu-Ta
8087 | 26.51771 | 15.19332 | 4.288061 | 7.736772 | 46.26413 | 81.21508 | 0.2983099 | 0.1440153 | 1121.538 | 0 | 0 | 0 |  | Fe-Cr-Ni-Cu-Ta
8088 | 21.56435 | 12.40072 | 5.99982 | 8.660184 | 51.37492 | 78.9613 | 0.3046221 | 0.1496124 | 1174.211 | 0 | 0 | 0 |  | Fe-Cr-Ni-Cu-Ta
8089 | 17.6823 | 9.650719 | 8.331483 | 9.019291 | 55.31621 | 76.88762 | 0.3106162 | 0.1560827 | 1238.785 | 0 | 0 | 0 |  | Fe-Cr-Ni-Cu-Ta
8090 | 14.01254 | 7.610337 | 10.43261 | 9.30084 | 58.64367 | 75.17012 | 0.3156328 | 0.160386 | 1278.382 | 0 | 0 | 0 |  | Fe-Cr-Ni-Cu-Ta
8091 | 10.65197 | 5.741679 | 13.55321 | 8.292928 | 61.76021 | 73.98277 | 0.3200452 | 0.1652061 | 1331.303 | 0 | 0 | 0 |  | Fe-Cr-Ni-Cu-Ta
8092 | 8.186589 | 4.065106 | 16.63597 | 7.452146 | 63.66019 | 72.95304 | 0.323733 | 0.1690892 | 1372.134 | 0 | 0 | 0 |  | Fe-Cr-Ni-Cu-Ta
8093 | 6.467312 | 3.010675 | 20.3931 | 5.519166 | 64.60974 | 72.83527 | 0.3255789 | 0.1730211 | 1424.716 | 0 | 0 | 0 |  | Fe-Cr-Ni-Cu-Ta
8094 | 35.6076 | 29.29733 | 2.611162 | 5.653455 | 26.83045 | 89.09572 | 0.2760662 | 0.1119451 | 790.5763 | 0 | 0 | 0 |  | Fe-Cr-Ni-Cu-Ta
8095 | 29.83686 | 24.85527 | 3.301169 | 8.934245 | 33.07246 | 85.87496 | 0.2836875 | 0.1255113 | 925.4277 | 0 | 0 | 0 |  | Fe-Cr-Ni-Cu-Ta
8096 | 24.42112 | 19.98112 | 5.444875 | 11.78876 | 38.36413 | 82.31787 | 0.2923447 | 0.1343351 | 1003.567 | 0 | 0 | 0 |  | Fe-Cr-Ni-Cu-Ta
8097 | 20.18209 | 16.19863 | 7.314865 | 13.46187 | 42.84255 | 79.51588 | 0.2995208 | 0.1398929 | 1047.699 | 0 | 0 | 0 |  | Fe-Cr-Ni-Cu-Ta
8098 | 16.77314 | 12.49322 | 10.57801 | 14.50495 | 45.65068 | 76.90178 | 0.3063915 | 0.1460987 | 1098.209 | 0 | 0 | 0 |  | Fe-Cr-Ni-Cu-Ta
8099 | 13.43576 | 9.530881 | 13.44966 | 13.832 | 49.7517 | 75.08504 | 0.312268 | 0.1533534 | 1171.218 | 0 | 0 | 0 |  | Fe-Cr-Ni-Cu-Ta
8100 | 10.61015 | 6.97307 | 17.05628 | 12.78302 | 52.57748 | 73.64006 | 0.3172534 | 0.1601525 | 1242.505 | 0 | 0 | 0 |  | Fe-Cr-Ni-Cu-Ta
8101 | 7.775969 | 5.012147 | 21.37609 | 11.5704 | 54.26539 | 72.61194 | 0.3211403 | 0.1635188 | 1273.857 | 0 | 0 | 0 |  | Fe-Cr-Ni-Cu-Ta
8102 | 6.620162 | 3.361996 | 27.20086 | 8.21761 | 54.59937 | 72.75753 | 0.3230019 | 0.1689341 | 1347.568 | 0 | 0 | 0 |  | Fe-Cr-Ni-Cu-Ta
8103 | 30.11751 | 36.05235 | 2.713379 | 8.81215 | 22.30461 | 90.79683 | 0.2696428 | 0.1010888 | 678.1003 | 0 | 0 | 0 |  | Fe-Cr-Ni-Cu-Ta
8104 | 25.6417 | 30.03446 | 4.347038 | 13.17655 | 26.80025 | 86.74076 | 0.2786354 | 0.1141596 | 796.2405 | 0 | 0 | 0 |  | Fe-Cr-Ni-Cu-Ta
8105 | 21.32142 | 24.26255 | 6.640191 | 17.07239 | 30.70346 | 82.6675 | 0.287896 | 0.1221672 | 857.5685 | 0 | 0 | 0 |  | Fe-Cr-Ni-Cu-Ta
8106 | 18.0348 | 19.58972 | 9.478063 | 18.81097 | 34.08645 | 79.61723 | 0.2955781 | 0.1270657 | 890.0954 | 0 | 0 | 0 |  | Fe-Cr-Ni-Cu-Ta
8107 | 14.44751 | 15.46896 | 12.90774 | 19.72708 | 37.44871 | 76.91797 | 0.3028206 | 0.1348832 | 956.2427 | 0 |  | 0 |  | Fe-Cr-Ni-Cu-Ta
8108 | 11.83429 | 11.66638 | 16.09735 | 19.80258 | 40.5994 | 74.59421 | 0.3094585 | 0.1421444 | 1019.011 | 0 | 0 | 0 |  | Fe-Cr-Ni-Cu-Ta
8109 | 8.739728 | 8.137069 | 21.19894 | 18.35922 | 43.56505 | 72.78464 | 0.3156497 | 0.149792 | 1092.18 | 0 | 0 | 0 |  | Fe-Cr-Ni-Cu-Ta
8110 | 7.374886 | 5.617916 | 26.77839 | 16.78316 | 43.44565 | 71.85386 | 0.3192246 | 0.1529654 | 1120.52 | 0 | 0 | 0 |  | Fe-Cr-Ni-Cu-Ta
8111 | 5.363814 | 3.745459 | 35.23644 | 12.20653 | 43.44776 | 72.23343 | 0.3211283 | 0.1575628 | 1183.471 | 0 |  | 0 |  | Fe-Cr-Ni-Cu-Ta
8112 | 22.06221 | 41.08177 | 2.782714 | 14.05806 | 20.01524 | 91.07089 | 0.2661697 | 0.09868158 | 650.128 | 0 | 0 | 0 |  | Fe-Cr-Ni-Cu-Ta
8113 | 19.45428 | 33.07552 | 5.334293 | 20.21134 | 21.92457 | 85.7327 | 0.2773104 | 0.1003087 | 638.5238 | 0 | 0 | 0 |  | Fe-Cr-Ni-Cu-Ta
8114 | 16.43085 | 27.53611 | 7.771606 | 24.30478 | 23.95666 | 81.85842 | 0.2857867 | 0.1061848 | 675.1693 | 0 | 0 | 0 |  | Fe-Cr-Ni-Cu-Ta
8115 | 14.26701 | 21.40074 | 10.83034 | 25.25265 | 28.24925 | 78.45652 | 0.2948886 | 0.1200309 | 797.0215 | 0 | 0 | 0 |  | Fe-Cr-Ni-Cu-Ta
8116 | 12.28113 | 17.15141 | 14.52209 | 26.20162 | 29.84375 | 75.9104 | 0.3015336 | 0.1223316 | 802.3544 | 0 | 0 | 0 |  | Fe-Cr-Ni-Cu-Ta
8117 | 9.511931 | 12.26219 | 19.22665 | 25.80925 | 33.18998 | 73.21822 | 0.3094816 | 0.1286205 | 848.5116 | 0 |  | 0 |  | Fe-Cr-Ni-Cu-Ta
8118 | 7.221517 | 8.740613 | 24.28939 | 24.6512 | 35.09728 | 71.48297 | 0.3151608 | 0.137468 | 929.3351 | 0 |  | 0 |  | Fe-Cr-Ni-Cu-Ta
8119 | 5.806389 | 5.406002 | 32.04082 | 21.47227 | 35.27452 | 70.64975 | 0.3194165 | 0.1439965 | 995.6195 | 0 |  | 0 |  | Fe-Cr-Ni-Cu-Ta
8120 | 4.326344 | 3.356679 | 41.68413 | 15.58877 | 35.04408 | 71.39677 | 0.3209147 | 0.1452217 | 1022.621 | 1 | 0 | 0 |  | Fe-Cr-Ni-Cu-Ta
8121 | 14.76425 | 42.04708 | 2.738558 | 20.75248 | 19.69764 | 89.27568 | 0.2674956 | 0.09202573 | 571.4476 | 0 | 0 | 0 |  | Fe-Cr-Ni-Cu-Ta
8122 | 13.68903 | 34.25242 | 5.395631 | 27.25832 | 19.40459 | 83.9529 | 0.2782693 | 0.0940789 | 563.9599 | 0 | 0 | 0 |  | Fe-Cr-Ni-Cu-Ta
8123 | 12.68959 | 28.35495 | 8.002709 | 31.76571 | 19.18704 | 79.95513 | 0.2867405 | 0.09577071 | 557.9847 | 0 | 0 | 0 |  | Fe-Cr-Ni-Cu-Ta
8124 | 10.60965 | 22.7955 | 12.00948 | 33.43094 | 21.15443 | 76.71146 | 0.2949717 | 0.09796534 | 560.8441 | 0 | 0 | 0 |  | Fe-Cr-Ni-Cu-Ta
8125 | 8.749957 | 17.77438 | 15.88565 | 34.3942 | 23.1958 | 73.8227 | 0.3026205 | 0.1051407 | 610.3196 | 0 | 0 | 0 |  | Fe-Cr-Ni-Cu-Ta
8126 | 7.049136 | 13.12611 | 20.58125 | 33.86611 | 25.3774 | 71.46453 | 0.3096441 | 0.1166136 | 704.1919 | 0 | 0 | 0 |  | Fe-Cr-Ni-Cu-Ta
8127 | 5.359884 | 8.554776 | 26.55886 | 32.23646 | 27.29001 | 69.42019 | 0.3164064 | 0.1233805 | 756.4246 | 0 | 0 | 0 |  | Fe-Cr-Ni-Cu-Ta
8128 | 3.757778 | 4.898118 | 34.75778 | 27.36525 | 29.22107 | 68.8069 | 0.3210192 | 0.1307764 | 829.7574 | 1 | 0 | 0 |  | Fe-Cr-Ni-Cu-Ta
8129 | 3.0146 | 2.806724 | 45.1526 | 19.72358 | 29.30249 | 70.09394 | 0.3218796 | 0.1345694 | 887.7468 | 1 |  | 0 |  | Fe-Cr-Ni-Cu-Ta
8130 | 8.794189 | 34.38865 | 5.546069 | 37.02422 | 14.24687 | 81.06751 | 0.2807166 | 0.08158822 | 432.4279 | 0 | 0 | 0 |  | Fe-Cr-Ni-Cu-Ta
8131 | 8.703308 | 28.36106 | 8.233133 | 40.60286 | 14.09964 | 77.36742 | 0.2890379 | 0.08329785 | 430.0897 | 0 | 0 | 0 |  | Fe-Cr-Ni-Cu-Ta
8132 | 7.611668 | 22.04781 | 11.5563 | 42.34268 | 16.44153 | 73.80565 | 0.2981455 | 0.09142782 | 481.8983 | 0 | 0 | 0 |  | Fe-Cr-Ni-Cu-Ta
8133 | 6.595947 | 16.88807 | 15.59904 | 42.21706 | 18.69988 | 71.20674 | 0.3056145 | 0.09918373 | 535.1902 | 0 | 0 | 0 |  | Fe-Cr-Ni-Cu-Ta
8134 | 4.827108 | 11.98466 | 21.14044 | 41.19426 | 20.85353 | 68.85655 | 0.3129299 | 0.1068635 | 589.2846 | 0 | 0 | 0 |  | Fe-Cr-Ni-Cu-Ta
8135 | 3.938101 | 8.066398 | 26.49141 | 38.53663 | 22.96747 | 67.48217 | 0.3183376 | 0.113991 | 646.3196 | 1 | 0 | 0 |  | Fe-Cr-Ni-Cu-Ta
8136 | 2.261381 | 4.210889 | 34.06898 | 32.59301 | 26.86574 | 66.8931 | 0.3234233 | 0.1218396 | 720.1872 | 1 | 0 | 0 |  | Fe-Cr-Ni-Cu-Ta
8137 | 5.363545 | 26.63304 | 8.456321 | 50.85798 | 8.689117 | 73.76415 | 0.2936897 | 0.06753652 | 289.2596 | 0 | 0 | 0 |  | Fe-Cr-Ni-Cu-Ta
8138 | 5.214257 | 20.22792 | 11.8747 | 51.4201 | 11.26302 | 70.52883 | 0.3025899 | 0.07746707 | 350.1319 | 0 | 0 | 0 |  | Fe-Cr-Ni-Cu-Ta
8139 | 4.233119 | 14.97663 | 16.01774 | 51.05693 | 13.71558 | 67.92595 | 0.3102505 | 0.08648436 | 407.4829 | 0 | 0 | 0 |  | Fe-Cr-Ni-Cu-Ta
8140 | 3.332626 | 10.08417 | 20.14154 | 50.24477 | 16.19689 | 65.53364 | 0.3175413 | 0.1006331 | 508.0578 | 0 | 0 | 0 |  | Fe-Cr-Ni-Cu-Ta
8141 | 3.179792 | 5.921051 | 25.06676 | 45.22693 | 20.60546 | 64.54226 | 0.3230165 | 0.108231 | 569.0969 | 1 | 0 | 0 |  | Fe-Cr-Ni-Cu-Ta
8142 | 42.45805 | 10.09284 | 4.74756 | 33.92068 | 8.780863 | 73.4188 | 0.3018997 | 0.07000306 | 313.1401 | 0 | 0 | 0 |  | Fe-Cr-Ni-Cu-Ta
8143 | 34.46086 | 8.823255 | 4.527665 | 38.2313 | 13.95693 | 70.83493 | 0.3072786 | 0.08568356 | 423.6229 | 0 | 0 | 0 |  | Fe-Cr-Ni-Cu-Ta
8144 | 28.27184 | 7.741858 | 3.496016 | 41.63093 | 18.85936 | 68.57804 | 0.3120878 | 0.09735423 | 507.5064 | 0 | 0 | 0 |  | Fe-Cr-Ni-Cu-Ta
8145 | 20.61391 | 6.397483 | 3.209924 | 42.56778 | 27.2109 | 66.35726 | 0.3181485 | 0.11528 | 651.4448 | 0 | 0 | 0 |  | Fe-Cr-Ni-Cu-Ta
8146 | 16.01887 | 4.74545 | 2.295984 | 43.91102 | 33.02867 | 64.13868 | 0.3238283 | 0.124908 | 722.9982 | 0 | 0 | 0 |  | Fe-Cr-Ni-Cu-Ta
8147 | 46.95632 | 16.28724 | 5.806486 | 22.00045 | 8.949501 | 79.57226 | 0.2909332 | 0.07079408 | 343.7677 | 0 | 0 | 0 |  | Fe-Cr-Ni-Cu-Ta
8148 | 38.56001 | 13.87086 | 6.447936 | 26.92381 | 14.19738 | 76.52279 | 0.2973126 | 0.08657172 | 462.3113 | 0 | 0 | 0 |  | Fe-Cr-Ni-Cu-Ta
8149 | 31.56216 | 12.37295 | 6.984115 | 30.24277 | 18.83801 | 74.25805 | 0.3022626 | 0.09876095 | 558.2045 | 0 | 0 | 0 |  | Fe-Cr-Ni-Cu-Ta
8150 | 25.23523 | 10.27911 | 6.631098 | 32.30339 | 25.55118 | 71.85085 | 0.3082584 | 0.1127758 | 674.457 | 0 | 0 | 0 |  | Fe-Cr-Ni-Cu-Ta
8151 | 19.03695 | 7.498713 | 6.926355 | 33.32517 | 33.21282 | 69.13938 | 0.3156739 | 0.1271494 | 796.2734 | 0 | 0 | 0 |  | Fe-Cr-Ni-Cu-Ta
8152 | 14.36634 | 5.732438 | 5.752479 | 34.25057 | 39.89817 | 66.94932 | 0.3215694 | 0.1370699 | 879.4318 | 0 | 0 | 0 |  | Fe-Cr-Ni-Cu-Ta
8153 | 10.20812 | 4.158092 | 4.694207 | 33.39429 | 47.54529 | 65.2232 | 0.3272038 | 0.1458149 | 958.951 | 0 | 0 | 0 |  | Fe-Cr-Ni-Cu-Ta
8154 | 48.79005 | 25.33355 | 3.94481 | 12.81143 | 9.120168 | 85.89697 | 0.2785071 | 0.07114063 | 369.3084 | 0 | 0 | 0 |  | Fe-Cr-Ni-Cu-Ta
8155 | 41.54892 | 22.70574 | 7.595041 | 16.44411 | 11.70619 | 83.45496 | 0.2837764 | 0.08008398 | 437.3606 | 0 | 0 | 0 |  | Fe-Cr-Ni-Cu-Ta
8156 | 33.85671 | 19.3982 | 9.124697 | 20.74378 | 16.87661 | 80.33976 | 0.2906153 | 0.093759 | 547.5207 | 0 | 0 | 0 |  | Fe-Cr-Ni-Cu-Ta
8157 | 27.46986 | 15.79672 | 10.19054 | 22.98296 | 23.55992 | 77.48218 | 0.2978431 | 0.1099204 | 688.1663 | 0 | 0 | 0 |  | Fe-Cr-Ni-Cu-Ta
8158 | 21.89129 | 11.94792 | 10.31466 | 24.05026 | 31.79585 | 74.57971 | 0.305841 | 0.1256252 | 831.0381 | 0 | 0 | 0 |  | Fe-Cr-Ni-Cu-Ta
8159 | 16.88897 | 9.172552 | 10.3552 | 24.8223 | 38.76097 | 72.14663 | 0.3126339 | 0.1372314 | 937.3145 | 0 | 0 | 0 |  | Fe-Cr-Ni-Cu-Ta
8160 | 12.17057 | 6.560246 | 8.752638 | 24.78133 | 47.73521 | 69.70134 | 0.3199932 | 0.1485248 | 1044.906 | 0 | 0 | 0 |  | Fe-Cr-Ni-Cu-Ta
8161 | 8.824247 | 4.381739 | 7.420034 | 24.09779 | 55.27619 | 67.7127 | 0.3263734 | 0.1553382 | 1109.377 | 0 | 0 | 0 |  | Fe-Cr-Ni-Cu-Ta
8162 | 6.458935 | 3.006775 | 5.091672 | 22.66051 | 62.7821 | 66.39854 | 0.3313637 | 0.1579364 | 1138.223 | 0 | 0 | 0 |  | Fe-Cr-Ni-Cu-Ta
8163 | 40.6485 | 33.44489 | 5.961638 | 10.75634 | 9.188636 | 89.37661 | 0.2707565 | 0.0713469 | 382.2282 | 0 | 0 | 0 |  | Fe-Cr-Ni-Cu-Ta
8164 | 35.21167 | 29.3327 | 9.739603 | 13.70676 | 12.00927 | 86.66643 | 0.2770097 | 0.08023266 | 451.5111 | 0 | 0 | 0 |  | Fe-Cr-Ni-Cu-Ta
8165 | 28.5463 | 23.3563 | 12.72923 | 15.74868 | 19.61949 | 83.16148 | 0.2862603 | 0.1005108 | 629.6981 | 0 | 0 | 0 |  | Fe-Cr-Ni-Cu-Ta
8166 | 23.35611 | 18.74617 | 14.39096 | 17.41183 | 26.09493 | 80.16923 | 0.2941442 | 0.1157394 | 768.9616 | 0 | 0 | 0 |  | Fe-Cr-Ni-Cu-Ta
8167 | 18.37053 | 13.68301 | 14.67485 | 17.55858 | 35.71303 | 77.04673 | 0.30341 | 0.133857 | 946.998 | 0 | 0 | 0 |  | Fe-Cr-Ni-Cu-Ta
8168 | 14.19137 | 10.06689 | 13.49575 | 18.4546 | 43.79139 | 74.19446 | 0.3113474 | 0.1457702 | 1061.559 | 0 | 0 | 0 |  | Fe-Cr-Ni-Cu-Ta
8169 | 10.56438 | 6.942989 | 11.75725 | 18.38471 | 52.35066 | 71.64891 | 0.3190356 | 0.1548412 | 1150.1 | 0 | 0 | 0 |  | Fe-Cr-Ni-Cu-Ta
8170 | 7.171618 | 4.622601 | 9.857368 | 17.57601 | 60.77241 | 69.59027 | 0.3258873 | 0.1610842 | 1214.794 | 0 | 0 | 0 |  | Fe-Cr-Ni-Cu-Ta
8171 | 5.489512 | 2.787805 | 6.29449 | 15.89964 | 69.52855 | 68.07085 | 0.3318137 | 0.160052 | 1206.837 | 0 | 0 | 0 |  | Fe-Cr-Ni-Cu-Ta
8172 | 33.27635 | 39.83366 | 8.993907 | 8.65458 | 9.241502 | 92.19343 | 0.2648571 | 0.07188824 | 395.8312 | 0 | 0 | 0 |  | Fe-Cr-Ni-Cu-Ta
8173 | 28.28343 | 33.12875 | 13.42569 | 10.38147 | 14.78067 | 88.86032 | 0.2736392 | 0.088495 | 538.8308 | 0 | 0 | 0 |  | Fe-Cr-Ni-Cu-Ta
8174 | 23.02381 | 26.19977 | 17.02963 | 11.64349 | 22.1033 | 85.28807 | 0.2834576 | 0.1073672 | 713.5579 | 0 | 0 | 0 |  | Fe-Cr-Ni-Cu-Ta
8175 | 18.74943 | 20.36596 | 18.06499 | 12.44495 | 30.37468 | 82.06136 | 0.2925813 | 0.1253389 | 890.8246 | 0 | 0 | 0 |  | Fe-Cr-Ni-Cu-Ta
8176 | 14.29318 | 15.30371 | 18.02803 | 13.01089 | 39.36419 | 78.90787 | 0.3017095 | 0.1410034 | 1050.539 | 0 | 0 | 0 |  | Fe-Cr-Ni-Cu-Ta
8177 | 11.19903 | 11.04013 | 17.31051 | 13.4925 | 46.95783 | 75.99562 | 0.3100313 | 0.1519136 | 1159.187 | 0 | 0 | 0 |  | Fe-Cr-Ni-Cu-Ta
8178 | 7.634092 | 7.107674 | 14.8137 | 13.36387 | 57.08066 | 72.96435 | 0.3192911 | 0.1616309 | 1258.464 | 0 | 0 | 0 |  | Fe-Cr-Ni-Cu-Ta
8179 | 5.83917 | 4.448064 | 12.27494 | 12.08028 | 65.35755 | 71.05838 | 0.3260521 | 0.1651267 | 1297.381 | 0 | 0 | 0 |  | Fe-Cr-Ni-Cu-Ta
8180 | 3.718093 | 2.596281 | 7.816071 | 10.57666 | 75.29289 | 69.34479 | 0.3327443 | 0.1596232 | 1240.407 | 0 | 0 | 0 |  | Fe-Cr-Ni-Cu-Ta
8181 | 24.04942 | 44.78213 | 14.15569 | 7.662157 | 9.350603 | 94.06432 | 0.2610836 | 0.07314599 | 412.5087 | 0 | 0 | 0 |  | Fe-Cr-Ni-Cu-Ta
8182 | 20.40456 | 34.69116 | 19.582 | 8.075655 | 17.24663 | 89.82685 | 0.2731742 | 0.09750527 | 633.4495 | 0 | 0 | 0 |  | Fe-Cr-Ni-Cu-Ta
8183 | 16.63241 | 27.87391 | 22.72673 | 8.516403 | 24.25055 | 86.61013 | 0.2824236 | 0.1147573 | 802.2541 | 0 | 0 | 0 |  | Fe-Cr-Ni-Cu-Ta
8184 | 13.94614 | 20.91942 | 22.80226 | 9.697563 | 32.63462 | 82.84766 | 0.2926947 | 0.1306745 | 960.6161 | 0 |  | 0 |  | Fe-Cr-Ni-Cu-Ta
8185 | 11.27927 | 15.75225 | 22.22904 | 9.625666 | 41.11378 | 79.98244 | 0.3013235 | 0.1454844 | 1118.29 | 0 |  | 0 |  | Fe-Cr-Ni-Cu-Ta
8186 | 8.16203 | 10.52198 | 20.45761 | 10.00164 | 50.85674 | 76.50377 | 0.3114662 | 0.158899 | 1258.507 | 0 | 0 | 0 |  | Fe-Cr-Ni-Cu-Ta
8187 | 5.734402 | 6.940673 | 18.08205 | 9.787409 | 59.45547 | 73.86803 | 0.3195982 | 0.1659078 | 1330.481 | 0 | 0 | 0 |  | Fe-Cr-Ni-Cu-Ta
8188 | 4.083149 | 3.801591 | 13.94816 | 8.711339 | 69.45576 | 71.47259 | 0.3277828 | 0.1676384 | 1347.651 | 0 | 0 | 0 |  | Fe-Cr-Ni-Cu-Ta
8189 | 2.656074 | 2.060768 | 8.840581 | 7.555594 | 78.88698 | 69.79041 | 0.3341879 | 0.1582427 | 1244.664 | 0 | 0 | 0 |  | Fe-Cr-Ni-Cu-Ta
8190 | 16.16395 | 46.0333 | 20.98728 | 7.573299 | 9.242163 | 94.26027 | 0.2612302 | 0.0763534 | 441.3039 | 0 | 0 | 0 |  | Fe-Cr-Ni-Cu-Ta
8191 | 14.17551 | 35.46969 | 26.07445 | 7.056758 | 17.22359 | 90.14489 | 0.2734343 | 0.09979538 | 658.8058 | 0 | 0 | 0 |  | Fe-Cr-Ni-Cu-Ta
8192 | 12.46582 | 27.85494 | 28.82583 | 6.619361 | 24.23404 | 86.9317 | 0.2830565 | 0.1165274 | 825.8786 | 0 | 0 | 0 |  | Fe-Cr-Ni-Cu-Ta
8193 | 9.757256 | 20.96407 | 28.40044 | 6.832233 | 34.046 | 83.49242 | 0.293208 | 0.1363641 | 1035.943 | 0 | 0 | 0 |  | Fe-Cr-Ni-Cu-Ta
8194 | 7.581591 | 15.401 | 27.52894 | 7.058275 | 42.43019 | 80.36435 | 0.3023581 | 0.1504391 | 1186.41 | 0 | 0 | 0 |  | Fe-Cr-Ni-Cu-Ta
8195 | 5.69331 | 10.60144 | 25.26645 | 7.197981 | 51.24082 | 77.32844 | 0.3113364 | 0.1615561 | 1304.743 | 0 | 0 | 0 |  | Fe-Cr-Ni-Cu-Ta
8196 | 3.965977 | 6.329996 | 22.03394 | 7.091419 | 60.57867 | 74.2962 | 0.3205157 | 0.1699077 | 1391.603 | 0 | 0 | 0 |  | Fe-Cr-Ni-Cu-Ta
8197 | 2.483001 | 3.236496 | 16.70303 | 6.780731 | 70.79675 | 71.62673 | 0.3289899 | 0.1707372 | 1394.478 | 0 | 0 | 0 |  | Fe-Cr-Ni-Cu-Ta
8198 | 1.737339 | 1.617539 | 10.50003 | 5.93054 | 80.21455 | 69.95997 | 0.3351472 | 0.1592408 | 1264.863 | 0 | 0 | 0 |  | Fe-Cr-Ni-Cu-Ta
8199 | 8.83988 | 34.56732 | 34.37846 | 5.029268 | 17.18507 | 90.06362 | 0.2753151 | 0.1016909 | 680.7851 | 0 | 0 | 0 |  | Fe-Cr-Ni-Cu-Ta
8200 | 8.296625 | 27.03582 | 35.75391 | 4.720194 | 24.19344 | 86.89287 | 0.2846642 | 0.1184033 | 849.2016 | 0 | 0 | 0 |  | Fe-Cr-Ni-Cu-Ta
8201 | 6.908993 | 20.01245 | 35.50285 | 5.240972 | 32.33473 | 83.36721 | 0.2946227 | 0.135298 | 1023.956 | 0 | 0 | 0 |  | Fe-Cr-Ni-Cu-Ta
8202 | 5.631106 | 14.41772 | 33.29312 | 5.606478 | 41.05158 | 80.23791 | 0.3036518 | 0.150484 | 1186.791 | 0 | 0 | 0 |  | Fe-Cr-Ni-Cu-Ta
8203 | 3.79027 | 9.41042 | 29.87925 | 5.75039 | 51.16967 | 77.03879 | 0.3131979 | 0.1644578 | 1339.904 | 0 | 0 | 0 |  | Fe-Cr-Ni-Cu-Ta
8204 | 2.867614 | 5.873723 | 25.92134 | 5.873292 | 59.46403 | 74.46079 | 0.3208643 | 0.1720319 | 1419.702 | 0 | 0 | 0 |  | Fe-Cr-Ni-Cu-Ta
8205 | 1.497254 | 2.788019 | 19.93408 | 6.246768 | 69.53388 | 71.56893 | 0.3294464 | 0.1741719 | 1433.575 | 0 | 0 | 0 |  | Fe-Cr-Ni-Cu-Ta
8206 | 4.961882 | 24.63856 | 43.46137 | 2.822961 | 24.11523 | 86.17565 | 0.2880092 | 0.12042 | 870.4651 | 1 | 0 | 0 |  | Fe-Cr-Ni-Cu-Ta
8207 | 4.59401 | 17.82177 | 41.84873 | 3.48489 | 32.2506 | 82.71174 | 0.297638 | 0.1375672 | 1048.452 | 1 | 0 | 0 |  | Fe-Cr-Ni-Cu-Ta
8208 | 3.511042 | 12.42195 | 39.11832 | 3.99507 | 40.95362 | 79.59809 | 0.3065303 | 0.1532382 | 1217.008 | 1 | 0 | 0 |  | Fe-Cr-Ni-Cu-Ta
8209 | 2.611652 | 7.902577 | 36.37219 | 4.457537 | 48.65605 | 76.68309 | 0.314801 | 0.1644763 | 1334.542 | 0 | 0 | 0 |  | Fe-Cr-Ni-Cu-Ta
8210 | 2.348693 | 4.373472 | 30.85848 | 5.344963 | 57.07439 | 73.88123 | 0.3225105 | 0.1737497 | 1429.816 | 0 | 0 | 0 |  | Fe-Cr-Ni-Cu-Ta
8211 | 27.04823 | 6.429724 | 3.02447 | 1.964494 | 61.53308 | 78.06286 | 0.3119068 | 0.1608774 | 1332.276 | 0 | 0 | 0 |  | Fe-Cr-Ni-Cu-Ta
8212 | 21.32779 | 5.460704 | 2.802168 | 3.033502 | 67.37584 | 76.37823 | 0.3168546 | 0.161502 | 1334.814 | 0 | 0 | 0 |  | Fe-Cr-Ni-Cu-Ta
8213 | 17.16802 | 4.701229 | 2.122949 | 4.021867 | 71.98594 | 74.91323 | 0.3209872 | 0.1592607 | 1302.778 | 0 | 0 | 0 |  | Fe-Cr-Ni-Cu-Ta
8214 | 12.8045 | 3.97385 | 1.993871 | 5.935809 | 75.29197 | 73.05453 | 0.3253586 | 0.1561764 | 1250.675 | 0 | 0 | 0 |  | Fe-Cr-Ni-Cu-Ta
8215 | 10.03082 | 2.971542 | 1.437717 | 7.263237 | 78.29668 | 71.32818 | 0.3295764 | 0.1516324 | 1185.131 | 0 | 0 | 0 |  | Fe-Cr-Ni-Cu-Ta
8216 | 34.82387 | 12.07899 | 4.306221 | 2.330861 | 46.46006 | 81.93312 | 0.2991192 | 0.1472341 | 1172.839 | 0 | 0 | 0 |  | Fe-Cr-Ni-Cu-Ta
8217 | 27.43888 | 9.870354 | 4.588281 | 3.547906 | 54.55458 | 79.68042 | 0.3058004 | 0.1552485 | 1262.489 | 0 | 0 | 0 |  | Fe-Cr-Ni-Cu-Ta
8218 | 21.97135 | 8.613175 | 4.861849 | 4.605318 | 59.9483 | 78.0195 | 0.3105781 | 0.1582524 | 1291.642 | 0 | 0 | 0 |  | Fe-Cr-Ni-Cu-Ta
8219 | 17.63433 | 7.183021 | 4.633799 | 6.270431 | 64.27842 | 76.03291 | 0.3155841 | 0.159868 | 1298.747 | 0 | 0 | 0 |  | Fe-Cr-Ni-Cu-Ta
8220 | 13.59592 | 5.355474 | 4.946704 | 8.330126 | 67.77178 | 73.5871 | 0.3213948 | 0.1604126 | 1283.646 | 0 | 0 | 0 |  | Fe-Cr-Ni-Cu-Ta
8221 | 10.45648 | 4.172332 | 4.186918 | 10.19828 | 70.98599 | 71.57982 | 0.326042 | 0.1588506 | 1247.436 | 0 | 0 | 0 |  | Fe-Cr-Ni-Cu-Ta
8222 | 7.801505 | 3.1778 | 3.587523 | 12.7607 | 72.67247 | 69.49669 | 0.3302046 | 0.1567398 | 1199.81 | 0 | 0 | 0 |  | Fe-Cr-Ni-Cu-Ta
8223 | 41.4346 | 21.51434 | 3.350102 | 2.720004 | 30.98095 | 86.79855 | 0.283898 | 0.1222794 | 897.5995 | 0 | 0 | 0 |  | Fe-Cr-Ni-Cu-Ta
8224 | 33.83862 | 18.4922 | 6.185618 | 3.348137 | 38.13542 | 84.79462 | 0.2901539 | 0.1324552 | 1007.429 | 0 | 0 | 0 |  | Fe-Cr-Ni-Cu-Ta
8225 | 26.58044 | 15.22926 | 7.163674 | 4.653045 | 46.37358 | 82.25082 | 0.2975243 | 0.146029 | 1158.677 | 0 | 0 | 0 |  | Fe-Cr-Ni-Cu-Ta
8226 | 21.60001 | 12.42123 | 8.012991 | 6.505879 | 51.45989 | 79.71107 | 0.3040264 | 0.1511747 | 1203.029 | 0 | 0 | 0 |  | Fe-Cr-Ni-Cu-Ta
8227 | 17.6823 | 9.650719 | 8.331483 | 9.019291 | 55.31621 | 76.88762 | 0.3106162 | 0.1560827 | 1238.785 | 0 | 0 | 0 |  | Fe-Cr-Ni-Cu-Ta
8228 | 13.99128 | 7.598787 | 8.578522 | 11.27674 | 58.55467 | 74.44502 | 0.3162586 | 0.1587191 | 1247.486 | 0 | 0 | 0 |  | Fe-Cr-Ni-Cu-Ta
8229 | 10.6004 | 5.713883 | 7.623426 | 14.60107 | 61.46122 | 71.61406 | 0.3221628 | 0.1595719 | 1226.958 | 0 | 0 | 0 |  | Fe-Cr-Ni-Cu-Ta
8230 | 8.121206 | 4.032639 | 6.828869 | 17.86552 | 63.15177 | 68.98525 | 0.3273932 | 0.1596835 | 1196.302 | 0 | 0 | 0 |  | Fe-Cr-Ni-Cu-Ta
8231 | 6.38667 | 2.973134 | 5.034704 | 21.80138 | 63.80411 | 66.58542 | 0.3314701 | 0.158217 | 1146.881 | 0 | 0 | 0 |  | Fe-Cr-Ni-Cu-Ta
8232 | 35.68453 | 29.36062 | 5.233606 | 2.832834 | 26.88841 | 89.93711 | 0.2755279 | 0.1133539 | 813.0515 | 0 | 0 | 0 |  | Fe-Cr-Ni-Cu-Ta
8233 | 29.95933 | 24.95729 | 8.286798 | 3.588367 | 33.20821 | 87.53475 | 0.2825569 | 0.128466 | 975.9533 | 0 | 0 | 0 |  | Fe-Cr-Ni-Cu-Ta
8234 | 24.53139 | 20.07134 | 10.93892 | 5.920994 | 38.53736 | 84.20689 | 0.2909621 | 0.1378978 | 1066.173 | 0 | 0 | 0 |  | Fe-Cr-Ni-Cu-Ta
8235 | 20.26776 | 16.26739 | 12.48806 | 7.952362 | 43.02443 | 81.34478 | 0.2981042 | 0.143535 | 1112.085 | 0 | 0 | 0 |  | Fe-Cr-Ni-Cu-Ta
8236 | 16.81229 | 12.52238 | 13.43008 | 11.47801 | 45.75724 | 77.92783 | 0.30555 | 0.1481674 | 1135.502 | 0 | 0 | 0 |  | Fe-Cr-Ni-Cu-Ta
8237 | 13.42831 | 9.525593 | 12.77009 | 14.55192 | 49.72409 | 74.83417 | 0.3124834 | 0.1528348 | 1161.668 | 0 | 0 | 0 |  | Fe-Cr-Ni-Cu-Ta
8238 | 10.56438 | 6.942989 | 11.75725 | 18.38471 | 52.35066 | 71.64891 | 0.3190356 | 0.156057 | 1164.93 | 0 | 0 | 0 |  | Fe-Cr-Ni-Cu-Ta
8239 | 7.707958 | 4.968309 | 10.59457 | 22.93841 | 53.79076 | 68.51834 | 0.324941 | 0.1553421 | 1116.405 | 0 | 0 | 0 |  | Fe-Cr-Ni-Cu-Ta
8240 | 6.514695 | 3.308436 | 7.470005 | 28.97732 | 53.72954 | 65.26205 | 0.3301558 | 0.1541402 | 1058.965 | 0 | 0 | 0 |  | Fe-Cr-Ni-Cu-Ta
8241 | 30.25304 | 36.2146 | 8.17677 | 2.950602 | 22.40499 | 92.51029 | 0.2686051 | 0.1040632 | 721.6895 | 0 | 0 | 0 |  | Fe-Cr-Ni-Cu-Ta
8242 | 25.80842 | 30.22974 | 12.25084 | 4.736506 | 26.9745 | 89.28491 | 0.2769622 | 0.118727 | 868.4651 | 0 | 0 | 0 |  | Fe-Cr-Ni-Cu-Ta
8243 | 21.48335 | 24.44681 | 15.89023 | 7.242968 | 30.93664 | 85.71415 | 0.2857223 | 0.1278725 | 950.4933 | 0 | 0 | 0 |  | Fe-Cr-Ni-Cu-Ta
8244 | 18.15317 | 19.71829 | 17.4905 | 10.32787 | 34.31017 | 82.30904 | 0.2935268 | 0.1321468 | 974.308 | 0 | 0 | 0 |  | Fe-Cr-Ni-Cu-Ta
8245 | 14.51119 | 15.53713 | 18.30301 | 14.03493 | 37.61375 | 78.76693 | 0.3013226 | 0.138344 | 1016.003 | 0 | 0 | 0 |  | Fe-Cr-Ni-Cu-Ta
8246 | 11.85578 | 11.68756 | 18.32565 | 17.45791 | 40.67311 | 75.37208 | 0.3087931 | 0.1435589 | 1044.601 | 0 |  | 0 |  | Fe-Cr-Ni-Cu-Ta
8247 | 8.709244 | 8.108687 | 16.9 | 22.86898 | 43.4131 | 71.25785 | 0.3170289 | 0.1472558 | 1042.702 | 0 | 0 | 0 |  | Fe-Cr-Ni-Cu-Ta
8248 | 7.306872 | 5.566105 | 15.3603 | 28.72174 | 43.04498 | 67.80756 | 0.3230264 | 0.1463948 | 990.9144 | 0 | 0 | 0 |  | Fe-Cr-Ni-Cu-Ta
8249 | 5.259771 | 3.672808 | 11.05694 | 37.40548 | 42.605 | 63.67986 | 0.3294447 | 0.1437921 | 910.7003 | 0 | 0 | 0 |  | Fe-Cr-Ni-Cu-Ta
8250 | 22.24963 | 41.43076 | 13.09631 | 3.038032 | 20.18527 | 94.27447 | 0.2642878 | 0.1046568 | 734.9915 | 0 | 0 | 0 |  | Fe-Cr-Ni-Cu-Ta
8251 | 19.67084 | 33.44372 | 18.87786 | 5.83895 | 22.16863 | 89.98622 | 0.2745251 | 0.1083699 | 752.3401 | 0 | 0 | 0 |  | Fe-Cr-Ni-Cu-Ta
8252 | 16.63241 | 27.87391 | 22.72673 | 8.516403 | 24.25055 | 86.61013 | 0.2824236 | 0.1147573 | 802.2541 | 0 | 0 | 0 |  | Fe-Cr-Ni-Cu-Ta
8253 | 14.41574 | 21.62382 | 23.57005 | 11.84666 | 28.54373 | 82.60143 | 0.2917176 | 0.127111 | 913.6254 | 0 |  | 0 |  | Fe-Cr-Ni-Cu-Ta
8254 | 12.38008 | 17.2896 | 24.39849 | 15.84763 | 30.0842 | 79.15127 | 0.2989032 | 0.1273405 | 888.615 | 0 | 0 | 0 |  | Fe-Cr-Ni-Cu-Ta
8255 | 9.548304 | 12.30908 | 23.93221 | 20.8935 | 33.3169 | 74.791 | 0.3081154 | 0.1308276 | 889.4908 | 0 |  | 0 |  | Fe-Cr-Ni-Cu-Ta
8256 | 7.212478 | 8.729672 | 22.7428 | 26.2617 | 35.05334 | 70.96083 | 0.3156385 | 0.1367361 | 915.0946 | 0 |  | 0 |  | Fe-Cr-Ni-Cu-Ta
8257 | 5.748463 | 5.352071 | 19.63692 | 34.33993 | 34.92261 | 66.4663 | 0.3234342 | 0.1381707 | 879.6193 | 0 | 0 | 0 |  | Fe-Cr-Ni-Cu-Ta
8258 | 4.231041 | 3.282737 | 14.08276 | 44.13134 | 34.27212 | 62.11891 | 0.33013 | 0.1326564 | 774.0534 | 0 | 0 | 0 |  | Fe-Cr-Ni-Cu-Ta
8259 | 14.96728 | 42.62529 | 19.43352 | 3.005409 | 19.96851 | 94.46562 | 0.2644035 | 0.1026966 | 713.0931 | 0 | 0 | 0 |  | Fe-Cr-Ni-Cu-Ta
8260 | 13.91632 | 34.82115 | 25.59769 | 5.938054 | 19.72678 | 90.22368 | 0.2741136 | 0.1055412 | 721.484 | 0 | 0 | 0 |  | Fe-Cr-Ni-Cu-Ta
8261 | 12.91716 | 28.86346 | 29.8695 | 8.818743 | 19.53114 | 86.73207 | 0.2818774 | 0.1062998 | 710.6322 | 0 | 0 | 0 |  | Fe-Cr-Ni-Cu-Ta
8262 | 10.77756 | 23.15627 | 31.37025 | 13.20668 | 21.48923 | 82.77346 | 0.2902846 | 0.1063353 | 687.8813 | 0 | 0 | 0 |  | Fe-Cr-Ni-Cu-Ta
8263 | 8.866233 | 18.01058 | 32.19351 | 17.42563 | 23.50405 | 78.98231 | 0.2983554 | 0.1116901 | 718.1424 | 0 | 0 | 0 |  | Fe-Cr-Ni-Cu-Ta
8264 | 7.111972 | 13.24311 | 31.56235 | 22.47895 | 25.60361 | 74.97699 | 0.306556 | 0.1209195 | 782.1091 | 0 | 0 | 0 |  | Fe-Cr-Ni-Cu-Ta
8265 | 5.374166 | 8.577572 | 29.85747 | 28.82806 | 27.36273 | 70.48484 | 0.3154111 | 0.1246559 | 780.5821 | 0 | 0 | 0 |  | Fe-Cr-Ni-Cu-Ta
8266 | 3.728599 | 4.860084 | 25.0821 | 37.33505 | 28.99417 | 65.65624 | 0.3241163 | 0.1269803 | 755.7864 | 0 | 0 | 0 |  | Fe-Cr-Ni-Cu-Ta
8267 | 2.949029 | 2.745675 | 17.82318 | 47.81699 | 28.66513 | 61.20987 | 0.3308786 | 0.1240297 | 680.8804 | 0 | 0 | 0 |  | Fe-Cr-Ni-Cu-Ta
8268 | 9.007265 | 35.22186 | 35.02942 | 6.149397 | 14.59206 | 89.98246 | 0.2746425 | 0.09527382 | 612.5494 | 0 | 0 | 0 |  | Fe-Cr-Ni-Cu-Ta
8269 | 8.918847 | 29.06343 | 38.43535 | 9.13355 | 14.44882 | 86.48446 | 0.2823289 | 0.09551053 | 598.2269 | 0 | 0 | 0 |  | Fe-Cr-Ni-Cu-Ta
8270 | 7.788866 | 22.56108 | 40.0242 | 12.80158 | 16.82429 | 82.49861 | 0.2912242 | 0.1020277 | 642.3756 | 0 | 0 | 0 |  | Fe-Cr-Ni-Cu-Ta
8271 | 6.725869 | 17.22071 | 39.76575 | 17.21945 | 19.06822 | 78.66772 | 0.299279 | 0.1077396 | 675.6314 | 1 | 0 | 0 |  | Fe-Cr-Ni-Cu-Ta
8272 | 4.895459 | 12.15436 | 38.59161 | 23.20976 | 21.14881 | 74.29986 | 0.3079987 | 0.1128169 | 694.313 | 1 | 0 | 0 |  | Fe-Cr-Ni-Cu-Ta
8273 | 3.967931 | 8.127499 | 35.86748 | 28.89565 | 23.14144 | 70.43598 | 0.3155267 | 0.1171918 | 705.6124 | 1 | 0 | 0 |  | Fe-Cr-Ni-Cu-Ta
8274 | 2.254009 | 4.197162 | 30.00933 | 36.76133 | 26.77817 | 65.58862 | 0.3247285 | 0.1203991 | 692.654 | 1 | 0 | 0 |  | Fe-Cr-Ni-Cu-Ta
8275 | 5.539725 | 27.50787 | 48.52273 | 9.455137 | 8.974534 | 85.52188 | 0.2846468 | 0.08090955 | 455.2311 | 1 | 0 | 0 |  | Fe-Cr-Ni-Cu-Ta
8276 | 5.372253 | 20.84084 | 48.93806 | 13.24454 | 11.6043 | 81.53619 | 0.2934644 | 0.08886889 | 510.6186 | 1 | 0 | 0 |  | Fe-Cr-Ni-Cu-Ta
8277 | 4.344835 | 15.37188 | 48.40803 | 17.79771 | 14.07755 | 77.65701 | 0.3016462 | 0.09600298 | 556.042 | 1 | 0 | 0 |  | Fe-Cr-Ni-Cu-Ta
8278 | 3.406509 | 10.30773 | 47.44207 | 22.28773 | 16.55596 | 73.83093 | 0.3097523 | 0.1088118 | 652.2233 | 1 | 0 | 0 |  | Fe-Cr-Ni-Cu-Ta
8279 | 3.224274 | 6.00388 | 42.36237 | 27.51576 | 20.89371 | 69.91637 | 0.3177352 | 0.1135915 | 668.1293 | 1 | 0 | 0 |  | Fe-Cr-Ni-Cu-Ta