## Sheet1
Unnamed: 0 | Fe | Cr | Ni | Mn | Cu | ShearModulus_eff | PoissonsRatio_eff | delta_prime_misfit | sigma_SSS | Gmin_FCC | eq_FCC | Gmin_eq_FCC | sigma_SSS_FCC | compo_A_B_C_D_E
0 | 33 | 3 | 5 | 12 | 47 | 66.0999 | 0.3077246 | 0.0366105 | 85.95911 | 1 | 0 | 0 |  | Fe-Cr-Ni-Mn-Cu
1 | 39 | 5 | 5 | 11 | 40 | 69.10058 | 0.3029069 | 0.03520518 | 84.51045 | 1 | 0 | 0 |  | Fe-Cr-Ni-Mn-Cu
2 | 44 | 7 | 4 | 10 | 34 | 71.73858 | 0.2985444 | 0.03340607 | 80.0541 | 1 | 0 | 0 |  | Fe-Cr-Ni-Mn-Cu
3 | 49 | 11 | 4 | 9 | 27 | 75.50198 | 0.2922066 | 0.03186216 | 77.90932 | 1 | 0 | 0 |  | Fe-Cr-Ni-Mn-Cu
4 | 53 | 14 | 3 | 7 | 22 | 78.22539 | 0.2881319 | 0.02997156 | 72.24372 | 1 | 0 | 0 |  | Fe-Cr-Ni-Mn-Cu
5 | 21 | 3 | 6 | 19 | 51 | 64.56204 | 0.3063517 | 0.04163762 | 106.1407 | 1 | 0 | 0 |  | Fe-Cr-Ni-Mn-Cu
6 | 27 | 5 | 7 | 17 | 44 | 67.51781 | 0.3022033 | 0.0398756 | 103.6461 | 1 | 0 | 0 |  | Fe-Cr-Ni-Mn-Cu
7 | 32 | 7 | 8 | 16 | 38 | 70.24716 | 0.2981015 | 0.0387523 | 103.2908 | 1 | 0 | 0 |  | Fe-Cr-Ni-Mn-Cu
8 | 36 | 10 | 8 | 14 | 32 | 73.1608 | 0.293643 | 0.03667391 | 97.82585 | 1 | 0 | 0 |  | Fe-Cr-Ni-Mn-Cu
9 | 40 | 14 | 9 | 11 | 26 | 76.48355 | 0.2891812 | 0.03465841 | 92.89816 | 1 | 0 | 0 |  | Fe-Cr-Ni-Mn-Cu
10 | 44 | 18 | 8 | 9 | 21 | 79.57761 | 0.2843108 | 0.03312144 | 89.3901 | 1 | 0 | 0 |  | Fe-Cr-Ni-Mn-Cu
11 | 46 | 23 | 7 | 7 | 16 | 83.02433 | 0.2785578 | 0.03227113 | 89.38753 | 1 | 0 | 0 |  | Fe-Cr-Ni-Mn-Cu
12 | 12 | 3 | 4 | 29 | 52 | 64.17567 | 0.3007972 | 0.04691929 | 130.2725 | 1 | 0 | 0 |  | Fe-Cr-Ni-Mn-Cu
13 | 16 | 4 | 8 | 27 | 46 | 66.43932 | 0.298779 | 0.04596581 | 131.2339 | 1 | 0 | 0 |  | Fe-Cr-Ni-Mn-Cu
14 | 21 | 6 | 10 | 24 | 39 | 69.2161 | 0.2955965 | 0.04378133 | 126.2473 | 1 | 0 | 0 |  | Fe-Cr-Ni-Mn-Cu
15 | 25 | 9 | 12 | 21 | 34 | 71.89904 | 0.2925562 | 0.04170342 | 121.0764 | 1 | 0 | 0 |  | Fe-Cr-Ni-Mn-Cu
16 | 28 | 13 | 13 | 17 | 29 | 74.80243 | 0.2890376 | 0.03907581 | 112.6548 | 1 | 0 | 0 |  | Fe-Cr-Ni-Mn-Cu
17 | 31 | 17 | 14 | 14 | 24 | 77.80278 | 0.2850923 | 0.03740997 | 108.9587 | 1 | 0 | 0 |  | Fe-Cr-Ni-Mn-Cu
18 | 34 | 23 | 13 | 11 | 19 | 81.58406 | 0.2790716 | 0.0356907 | 105.444 | 1 | 0 | 0 |  | Fe-Cr-Ni-Mn-Cu
19 | 36 | 29 | 12 | 8 | 15 | 85.0372 | 0.2736578 | 0.0347916 | 105.4417 | 1 | 0 | 0 |  | Fe-Cr-Ni-Mn-Cu
20 | 37 | 36 | 9 | 6 | 12 | 88.57954 | 0.2668999 | 0.03402494 | 105.7025 | 0 | 0 | 0 |  | Fe-Cr-Ni-Mn-Cu
21 | 10 | 3 | 6 | 38 | 43 | 66.93548 | 0.2912166 | 0.04950156 | 149.1658 | 1 | 0 | 0 |  | Fe-Cr-Ni-Mn-Cu
22 | 13 | 4 | 10 | 34 | 38 | 68.62733 | 0.2911065 | 0.04754574 | 143.346 | 1 | 0 | 0 |  | Fe-Cr-Ni-Mn-Cu
23 | 16 | 7 | 14 | 29 | 33 | 71.14653 | 0.289723 | 0.04483702 | 135.0096 | 1 | 0 | 0 |  | Fe-Cr-Ni-Mn-Cu
24 | 19 | 10 | 17 | 25 | 29 | 73.46795 | 0.2881133 | 0.04282955 | 129.4217 | 1 | 0 | 0 |  | Fe-Cr-Ni-Mn-Cu
25 | 21 | 15 | 19 | 20 | 25 | 76.42507 | 0.2850585 | 0.04029293 | 121.4223 | 1 |  | 0 |  | Fe-Cr-Ni-Mn-Cu
26 | 24 | 20 | 19 | 16 | 21 | 79.49935 | 0.2810786 | 0.03845618 | 116.7514 | 1 |  | 0 |  | Fe-Cr-Ni-Mn-Cu
27 | 26 | 26 | 18 | 12 | 17 | 82.98662 | 0.2759436 | 0.03713981 | 114.9796 | 1 | 0 | 0 |  | Fe-Cr-Ni-Mn-Cu
28 | 28 | 34 | 17 | 9 | 13 | 87.05096 | 0.2692682 | 0.03702872 | 120.4023 | 1 | 0 | 0 |  | Fe-Cr-Ni-Mn-Cu
29 | 28 | 43 | 12 | 6 | 11 | 91.10857 | 0.2611272 | 0.03527771 | 116.0266 | 0 | 0 | 0 |  | Fe-Cr-Ni-Mn-Cu
30 | 8 | 3 | 9 | 45 | 35 | 69.36253 | 0.2834901 | 0.04995431 | 156.2102 | 1 | 0 | 0 |  | Fe-Cr-Ni-Mn-Cu
31 | 10 | 5 | 14 | 39 | 31 | 71.03638 | 0.2845055 | 0.04792574 | 150.0054 | 1 | 0 | 0 |  | Fe-Cr-Ni-Mn-Cu
32 | 12 | 8 | 19 | 33 | 27 | 73.18048 | 0.284632 | 0.04581796 | 144.0623 | 1 | 0 | 0 |  | Fe-Cr-Ni-Mn-Cu
33 | 14 | 12 | 22 | 28 | 24 | 75.49385 | 0.2833201 | 0.04371414 | 137.7187 | 1 | 0 | 0 |  | Fe-Cr-Ni-Mn-Cu
34 | 16 | 17 | 24 | 23 | 20 | 78.47141 | 0.280359 | 0.0417368 | 132.6088 | 1 | 0 | 0 |  | Fe-Cr-Ni-Mn-Cu
35 | 18 | 22 | 25 | 18 | 17 | 81.17645 | 0.2777266 | 0.04035795 | 129.8798 | 1 | 0 | 0 |  | Fe-Cr-Ni-Mn-Cu
36 | 20 | 30 | 24 | 13 | 13 | 85.34911 | 0.2716767 | 0.03961745 | 132.5619 | 1 | 0 | 0 |  | Fe-Cr-Ni-Mn-Cu
37 | 20 | 38 | 22 | 9 | 11 | 88.88006 | 0.2658325 | 0.03967876 | 138.5245 | 1 | 0 | 0 |  | Fe-Cr-Ni-Mn-Cu
38 | 20 | 50 | 16 | 6 | 8 | 94.31995 | 0.254785 | 0.03823524 | 137.6404 | 0 | 0 | 0 |  | Fe-Cr-Ni-Mn-Cu
39 | 7 | 3 | 14 | 50 | 25 | 72.31576 | 0.2763267 | 0.04887331 | 155.8474 | 1 | 1 | 1 | 155.8474 | Fe-Cr-Ni-Mn-Cu
40 | 8 | 6 | 21 | 42 | 23 | 73.74339 | 0.2796044 | 0.04808265 | 156.6635 | 1 | 0 | 0 |  | Fe-Cr-Ni-Mn-Cu
41 | 9 | 9 | 26 | 36 | 20 | 75.54204 | 0.2803214 | 0.04695797 | 155.3743 | 1 | 1 | 1 | 155.3743 | Fe-Cr-Ni-Mn-Cu
42 | 11 | 13 | 28 | 29 | 18 | 77.49048 | 0.2802906 | 0.0448347 | 148.0387 | 1 | 1 | 1 | 148.0387 | Fe-Cr-Ni-Mn-Cu
43 | 12 | 18 | 30 | 24 | 16 | 79.83314 | 0.2784543 | 0.04335215 | 144.5057 | 1 | 0 | 0 |  | Fe-Cr-Ni-Mn-Cu
44 | 14 | 25 | 31 | 18 | 13 | 83.21549 | 0.2748864 | 0.0421443 | 144.0338 | 1 | 0 | 0 |  | Fe-Cr-Ni-Mn-Cu
45 | 15 | 32 | 30 | 13 | 10 | 86.74651 | 0.2700165 | 0.04190356 | 148.8943 | 1 | 0 | 0 |  | Fe-Cr-Ni-Mn-Cu
46 | 15 | 42 | 26 | 8 | 8 | 91.18622 | 0.2623268 | 0.04227302 | 158.5926 | 1 | 0 | 0 |  | Fe-Cr-Ni-Mn-Cu
47 | 15 | 55 | 19 | 5 | 6 | 96.58872 | 0.250999 | 0.04060912 | 156.1218 | 0 | 0 | 0 |  | Fe-Cr-Ni-Mn-Cu
48 | 7 | 3 | 21 | 52 | 17 | 74.70924 | 0.2731168 | 0.04872722 | 160.3634 | 1 | 1 | 1 | 160.3634 | Fe-Cr-Ni-Mn-Cu
49 | 7 | 6 | 28 | 43 | 16 | 75.72823 | 0.2773649 | 0.04905774 | 167.0331 | 1 | 1 | 1 | 167.0331 | Fe-Cr-Ni-Mn-Cu
50 | 7 | 9 | 33 | 36 | 15 | 76.86265 | 0.2796759 | 0.04844186 | 167.6084 | 1 | 1 | 1 | 167.6084 | Fe-Cr-Ni-Mn-Cu
51 | 8 | 14 | 36 | 30 | 13 | 79.14894 | 0.278689 | 0.04680102 | 163.6719 | 1 | 1 | 1 | 163.6719 | Fe-Cr-Ni-Mn-Cu
52 | 9 | 19 | 38 | 24 | 11 | 81.46055 | 0.2773605 | 0.04536804 | 160.4339 | 1 | 1 | 1 | 160.4339 | Fe-Cr-Ni-Mn-Cu
53 | 10 | 25 | 38 | 18 | 9 | 84.25309 | 0.2745567 | 0.04412344 | 158.5862 | 1 | 1 | 1 | 158.5862 | Fe-Cr-Ni-Mn-Cu
54 | 11 | 33 | 37 | 12 | 7 | 87.78148 | 0.2700646 | 0.043926 | 164.2398 | 1 | 1 | 1 | 164.2398 | Fe-Cr-Ni-Mn-Cu
55 | 12 | 44 | 32 | 7 | 5 | 92.5302 | 0.2616715 | 0.04477061 | 178.1849 | 1 | 0 | 0 |  | Fe-Cr-Ni-Mn-Cu
56 | 12 | 57 | 23 | 4 | 4 | 97.79652 | 0.2500393 | 0.04388203 | 180.3477 | 0 | 0 | 0 |  | Fe-Cr-Ni-Mn-Cu
57 | 5 | 6 | 37 | 42 | 10 | 77.29421 | 0.27739 | 0.050872 | 182.7484 | 1 | 1 | 1 | 182.7484 | Fe-Cr-Ni-Mn-Cu
58 | 5 | 9 | 41 | 35 | 10 | 78.15335 | 0.2798924 | 0.04991665 | 180.5836 | 1 | 1 | 1 | 180.5836 | Fe-Cr-Ni-Mn-Cu
59 | 6 | 13 | 44 | 28 | 9 | 79.76541 | 0.2807045 | 0.04813963 | 174.4757 | 1 | 1 | 1 | 174.4757 | Fe-Cr-Ni-Mn-Cu
60 | 7 | 18 | 45 | 22 | 8 | 81.81973 | 0.2795539 | 0.04636612 | 168.444 | 1 | 1 | 1 | 168.444 | Fe-Cr-Ni-Mn-Cu
61 | 8 | 25 | 45 | 16 | 6 | 84.96059 | 0.2760371 | 0.04525334 | 168.1515 | 1 | 1 | 1 | 168.1515 | Fe-Cr-Ni-Mn-Cu
62 | 9 | 32 | 43 | 11 | 5 | 87.8506 | 0.2720301 | 0.04496047 | 171.9869 | 1 | 1 | 1 | 171.9869 | Fe-Cr-Ni-Mn-Cu
63 | 11 | 43 | 38 | 6 | 3 | 92.49635 | 0.2639643 | 0.04604232 | 187.9046 | 1 | 0 | 0 |  | Fe-Cr-Ni-Mn-Cu
64 | 3 | 9 | 50 | 32 | 6 | 79.0818 | 0.2819937 | 0.05085467 | 190.3615 | 1 | 1 | 1 | 190.3615 | Fe-Cr-Ni-Mn-Cu
65 | 4 | 13 | 52 | 25 | 6 | 80.41472 | 0.2829717 | 0.04863235 | 180.4393 | 1 | 1 | 1 | 180.4393 | Fe-Cr-Ni-Mn-Cu
66 | 5 | 18 | 53 | 19 | 5 | 82.48296 | 0.2817976 | 0.04678971 | 173.8419 | 1 | 1 | 1 | 173.8419 | Fe-Cr-Ni-Mn-Cu
67 | 6 | 23 | 53 | 13 | 4 | 84.64686 | 0.2803015 | 0.04528469 | 169.121 | 1 | 1 | 1 | 169.121 | Fe-Cr-Ni-Mn-Cu
68 | 8 | 30 | 50 | 8 | 4 | 87.2109 | 0.2766192 | 0.04492129 | 171.8256 | 1 | 1 | 1 | 171.8256 | Fe-Cr-Ni-Mn-Cu
69 | 3 | 33 | 5 | 12 | 47 | 75.65925 | 0.2802654 | 0.02920026 | 64.16522 | 0 | 0 | 0 |  | Fe-Cr-Ni-Mn-Cu
70 | 5 | 39 | 5 | 11 | 40 | 80.03277 | 0.2721504 | 0.02863394 | 66.4798 | 0 | 0 | 0 |  | Fe-Cr-Ni-Mn-Cu
71 | 7 | 44 | 4 | 10 | 34 | 83.84494 | 0.2650491 | 0.02755098 | 65.41331 | 0 | 0 | 0 |  | Fe-Cr-Ni-Mn-Cu
72 | 11 | 49 | 4 | 9 | 27 | 87.92229 | 0.2585649 | 0.02794422 | 71.41824 | 0 | 0 | 0 |  | Fe-Cr-Ni-Mn-Cu
73 | 14 | 53 | 3 | 7 | 22 | 91.17662 | 0.253634 | 0.02739053 | 71.90114 | 0 | 0 | 0 |  | Fe-Cr-Ni-Mn-Cu
74 | 3 | 21 | 6 | 19 | 51 | 70.26577 | 0.2894565 | 0.03534785 | 85.01273 | 1 | 0 | 0 |  | Fe-Cr-Ni-Mn-Cu
75 | 5 | 27 | 7 | 17 | 44 | 74.55197 | 0.2818684 | 0.03371954 | 83.63468 | 0 | 0 | 0 |  | Fe-Cr-Ni-Mn-Cu
76 | 7 | 32 | 8 | 16 | 38 | 78.22476 | 0.2754935 | 0.03331889 | 86.74295 | 0 | 0 | 0 |  | Fe-Cr-Ni-Mn-Cu
77 | 10 | 36 | 8 | 14 | 32 | 81.59942 | 0.2701892 | 0.03240995 | 86.66743 | 0 | 0 | 0 |  | Fe-Cr-Ni-Mn-Cu
78 | 14 | 40 | 9 | 11 | 26 | 84.98034 | 0.2661082 | 0.03242999 | 91.22182 | 0 | 0 | 0 |  | Fe-Cr-Ni-Mn-Cu
79 | 18 | 44 | 8 | 9 | 21 | 88.12662 | 0.2614988 | 0.03210198 | 93.46744 | 0 | 0 | 0 |  | Fe-Cr-Ni-Mn-Cu
80 | 23 | 46 | 7 | 7 | 16 | 90.70722 | 0.2583952 | 0.03218423 | 97.20815 | 0 | 0 | 0 |  | Fe-Cr-Ni-Mn-Cu
81 | 3 | 12 | 4 | 29 | 52 | 67.02614 | 0.2920735 | 0.04295598 | 115.653 | 1 | 0 | 0 |  | Fe-Cr-Ni-Mn-Cu
82 | 4 | 16 | 8 | 27 | 46 | 70.23046 | 0.2874585 | 0.04086267 | 111.4711 | 1 | 0 | 0 |  | Fe-Cr-Ni-Mn-Cu
83 | 6 | 21 | 10 | 24 | 39 | 74.04078 | 0.281554 | 0.03794117 | 103.3457 | 1 | 0 | 0 |  | Fe-Cr-Ni-Mn-Cu
84 | 9 | 25 | 12 | 21 | 34 | 77.02595 | 0.2779767 | 0.03681173 | 102.5144 | 1 | 0 | 0 |  | Fe-Cr-Ni-Mn-Cu
85 | 13 | 28 | 13 | 17 | 29 | 79.68279 | 0.2754693 | 0.03568219 | 100.907 | 1 | 0 | 0 |  | Fe-Cr-Ni-Mn-Cu
86 | 17 | 31 | 14 | 14 | 24 | 82.38363 | 0.2726192 | 0.03553914 | 104.318 | 1 | 0 | 0 |  | Fe-Cr-Ni-Mn-Cu
87 | 23 | 34 | 13 | 11 | 19 | 85.20509 | 0.2694093 | 0.03523148 | 107.0155 | 0 | 0 | 0 |  | Fe-Cr-Ni-Mn-Cu
88 | 29 | 36 | 12 | 8 | 15 | 87.35223 | 0.2675872 | 0.03500379 | 109.3667 | 0 | 0 | 0 |  | Fe-Cr-Ni-Mn-Cu
89 | 36 | 37 | 9 | 6 | 12 | 88.91159 | 0.2660396 | 0.03406208 | 106.2909 | 0 | 0 | 0 |  | Fe-Cr-Ni-Mn-Cu
90 | 3 | 10 | 6 | 38 | 43 | 69.18018 | 0.2843323 | 0.04622685 | 136.0027 | 1 | 0 | 0 |  | Fe-Cr-Ni-Mn-Cu
91 | 4 | 13 | 10 | 34 | 38 | 71.55583 | 0.2823361 | 0.04321301 | 125.3778 | 1 | 0 | 0 |  | Fe-Cr-Ni-Mn-Cu
92 | 7 | 16 | 14 | 29 | 33 | 74.08962 | 0.2811569 | 0.04113447 | 119.7963 | 1 | 0 | 0 |  | Fe-Cr-Ni-Mn-Cu
93 | 10 | 19 | 17 | 25 | 29 | 76.39443 | 0.2797961 | 0.04012659 | 119.0114 | 1 | 0 | 0 |  | Fe-Cr-Ni-Mn-Cu
94 | 15 | 21 | 19 | 20 | 25 | 78.384 | 0.2796252 | 0.03911502 | 117.5844 | 1 | 0 | 0 |  | Fe-Cr-Ni-Mn-Cu
95 | 20 | 24 | 19 | 16 | 21 | 80.81135 | 0.2775151 | 0.0380782 | 116.2731 | 1 | 0 | 0 |  | Fe-Cr-Ni-Mn-Cu
96 | 26 | 26 | 18 | 12 | 17 | 82.98662 | 0.2759436 | 0.03714644 | 115.0042 | 1 | 0 | 0 |  | Fe-Cr-Ni-Mn-Cu
97 | 34 | 28 | 17 | 9 | 13 | 85.08366 | 0.2744103 | 0.03646461 | 115.0171 | 1 | 0 | 0 |  | Fe-Cr-Ni-Mn-Cu
98 | 43 | 28 | 12 | 6 | 11 | 86.12577 | 0.2740026 | 0.03431609 | 104.6886 | 1 | 0 | 0 |  | Fe-Cr-Ni-Mn-Cu
99 | 3 | 8 | 9 | 45 | 35 | 70.98326 | 0.2785263 | 0.04757108 | 146.1735 | 1 | 0 | 0 |  | Fe-Cr-Ni-Mn-Cu
100 | 5 | 10 | 14 | 39 | 31 | 72.67745 | 0.2796132 | 0.04529527 | 138.388 | 1 | 0 | 0 |  | Fe-Cr-Ni-Mn-Cu
101 | 8 | 12 | 19 | 33 | 27 | 74.49727 | 0.2808176 | 0.0439584 | 135.8266 | 1 | 0 | 0 |  | Fe-Cr-Ni-Mn-Cu
102 | 12 | 14 | 22 | 28 | 24 | 76.14752 | 0.2814714 | 0.0431277 | 135.3969 | 1 | 0 | 0 |  | Fe-Cr-Ni-Mn-Cu
103 | 17 | 16 | 24 | 23 | 20 | 78.14325 | 0.2812648 | 0.04191942 | 133.1959 | 1 | 0 | 0 |  | Fe-Cr-Ni-Mn-Cu
104 | 22 | 18 | 25 | 18 | 17 | 79.85994 | 0.281284 | 0.04061644 | 129.669 | 1 | 0 | 0 |  | Fe-Cr-Ni-Mn-Cu
105 | 30 | 20 | 24 | 13 | 13 | 82.04259 | 0.2804079 | 0.03891843 | 124.5042 | 1 | 0 | 0 |  | Fe-Cr-Ni-Mn-Cu
106 | 38 | 20 | 22 | 9 | 11 | 82.9136 | 0.2813518 | 0.03697376 | 115.5468 | 1 | 1 | 1 | 115.5468 | Fe-Cr-Ni-Mn-Cu
107 | 50 | 20 | 16 | 6 | 8 | 84.32876 | 0.2804059 | 0.03396716 | 101.0452 | 1 | 1 | 1 | 101.0452 | Fe-Cr-Ni-Mn-Cu
108 | 3 | 7 | 14 | 50 | 25 | 73.64168 | 0.27231 | 0.04653354 | 145.1422 | 1 | 0 | 0 |  | Fe-Cr-Ni-Mn-Cu
109 | 6 | 8 | 21 | 42 | 23 | 74.39914 | 0.2776791 | 0.04724251 | 152.9712 | 1 | 0 | 0 |  | Fe-Cr-Ni-Mn-Cu
110 | 9 | 9 | 26 | 36 | 20 | 75.54204 | 0.2803214 | 0.04695797 | 155.3743 | 1 | 1 | 1 | 155.3743 | Fe-Cr-Ni-Mn-Cu
111 | 13 | 11 | 28 | 29 | 18 | 76.82648 | 0.2821463 | 0.04506996 | 148.3791 | 1 | 1 | 1 | 148.3791 | Fe-Cr-Ni-Mn-Cu
112 | 18 | 12 | 30 | 24 | 16 | 77.85762 | 0.2838641 | 0.04419347 | 146.5837 | 1 | 1 | 1 | 146.5837 | Fe-Cr-Ni-Mn-Cu
113 | 25 | 14 | 31 | 18 | 13 | 79.61839 | 0.2844972 | 0.04221316 | 139.5761 | 1 | 1 | 1 | 139.5761 | Fe-Cr-Ni-Mn-Cu
114 | 32 | 15 | 30 | 13 | 10 | 81.1138 | 0.2847719 | 0.03985602 | 129.3129 | 1 | 1 | 1 | 129.3129 | Fe-Cr-Ni-Mn-Cu
115 | 42 | 15 | 26 | 8 | 8 | 82.12509 | 0.2856636 | 0.03655651 | 112.7888 | 1 | 1 | 1 | 112.7888 | Fe-Cr-Ni-Mn-Cu
116 | 55 | 15 | 19 | 5 | 6 | 83.24675 | 0.2849512 | 0.03263695 | 92.97439 | 1 | 1 | 1 | 92.97439 | Fe-Cr-Ni-Mn-Cu
117 | 3 | 7 | 21 | 52 | 17 | 76.03354 | 0.2691789 | 0.04696215 | 152.4284 | 1 | 1 | 1 | 152.4284 | Fe-Cr-Ni-Mn-Cu
118 | 6 | 7 | 28 | 43 | 16 | 76.05839 | 0.2764111 | 0.04870003 | 165.4729 | 1 | 1 | 1 | 165.4729 | Fe-Cr-Ni-Mn-Cu
119 | 9 | 7 | 33 | 36 | 15 | 76.20314 | 0.281538 | 0.04898273 | 169.7436 | 1 | 1 | 1 | 169.7436 | Fe-Cr-Ni-Mn-Cu
120 | 14 | 8 | 36 | 30 | 13 | 77.18749 | 0.2840994 | 0.04803529 | 168.0036 | 1 | 1 | 1 | 168.0036 | Fe-Cr-Ni-Mn-Cu
121 | 19 | 9 | 38 | 24 | 11 | 78.18691 | 0.2861983 | 0.04612937 | 160.0331 | 1 | 1 | 1 | 160.0331 | Fe-Cr-Ni-Mn-Cu
122 | 25 | 10 | 38 | 18 | 9 | 79.28488 | 0.2877002 | 0.04333834 | 146.5562 | 1 | 1 | 1 | 146.5562 | Fe-Cr-Ni-Mn-Cu
123 | 33 | 11 | 37 | 12 | 7 | 80.47907 | 0.2889897 | 0.0399322 | 129.6582 | 1 | 1 | 1 | 129.6582 | Fe-Cr-Ni-Mn-Cu
124 | 44 | 12 | 32 | 7 | 5 | 81.87563 | 0.2888168 | 0.03589745 | 109.4393 | 1 | 1 | 1 | 109.4393 | Fe-Cr-Ni-Mn-Cu
125 | 57 | 12 | 23 | 4 | 4 | 82.76796 | 0.287989 | 0.03161695 | 87.447 | 1 | 1 | 1 | 87.447 | Fe-Cr-Ni-Mn-Cu
126 | 6 | 5 | 37 | 42 | 10 | 76.96252 | 0.2783299 | 0.05113639 | 183.7896 | 1 | 1 | 1 | 183.7896 | Fe-Cr-Ni-Mn-Cu
127 | 9 | 5 | 41 | 35 | 10 | 76.82931 | 0.2835699 | 0.05066751 | 182.8923 | 1 | 1 | 1 | 182.8923 | Fe-Cr-Ni-Mn-Cu
128 | 13 | 6 | 44 | 28 | 9 | 77.4488 | 0.2869972 | 0.04876351 | 174.3946 | 1 | 1 | 1 | 174.3946 | Fe-Cr-Ni-Mn-Cu
129 | 18 | 7 | 45 | 22 | 8 | 78.17736 | 0.2892618 | 0.04624284 | 161.794 | 1 | 1 | 1 | 161.794 | Fe-Cr-Ni-Mn-Cu
130 | 25 | 8 | 45 | 16 | 6 | 79.32008 | 0.2907586 | 0.04295733 | 145.3755 | 1 | 1 | 1 | 145.3755 | Fe-Cr-Ni-Mn-Cu
131 | 32 | 9 | 43 | 11 | 5 | 80.20933 | 0.291671 | 0.03957653 | 127.7446 | 1 | 1 | 1 | 127.7446 | Fe-Cr-Ni-Mn-Cu
132 | 43 | 11 | 38 | 6 | 3 | 81.93696 | 0.2906461 | 0.03523303 | 106.2762 | 1 | 1 | 1 | 106.2762 | Fe-Cr-Ni-Mn-Cu
133 | 9 | 3 | 50 | 32 | 6 | 77.09137 | 0.2874156 | 0.0514055 | 190.1505 | 1 | 1 | 1 | 190.1505 | Fe-Cr-Ni-Mn-Cu
134 | 13 | 4 | 52 | 25 | 6 | 77.432 | 0.2909398 | 0.04859725 | 174.9336 | 1 | 1 | 1 | 174.9336 | Fe-Cr-Ni-Mn-Cu
135 | 18 | 5 | 53 | 19 | 5 | 78.17171 | 0.2930999 | 0.04531694 | 157.4797 | 1 | 1 | 1 | 157.4797 | Fe-Cr-Ni-Mn-Cu
136 | 23 | 6 | 53 | 13 | 4 | 78.94779 | 0.2949752 | 0.04135436 | 136.0676 | 1 | 1 | 1 | 136.0676 | Fe-Cr-Ni-Mn-Cu
137 | 30 | 8 | 50 | 8 | 4 | 79.9055 | 0.2951863 | 0.03740783 | 115.3808 | 1 | 1 | 1 | 115.3808 | Fe-Cr-Ni-Mn-Cu
138 | 33 | 5 | 3 | 12 | 47 | 66.84905 | 0.3054298 | 0.03559526 | 82.3946 | 1 | 0 | 0 |  | Fe-Cr-Ni-Mn-Cu
139 | 39 | 5 | 5 | 11 | 40 | 69.10058 | 0.3029069 | 0.03520518 | 84.51045 | 1 | 0 | 0 |  | Fe-Cr-Ni-Mn-Cu
140 | 44 | 4 | 7 | 10 | 34 | 70.60078 | 0.3019262 | 0.03472235 | 84.86833 | 1 | 0 | 0 |  | Fe-Cr-Ni-Mn-Cu
141 | 49 | 4 | 11 | 9 | 27 | 72.8677 | 0.2999024 | 0.03437986 | 87.07749 | 1 | 0 | 0 |  | Fe-Cr-Ni-Mn-Cu
142 | 53 | 3 | 14 | 7 | 22 | 74.04259 | 0.3001851 | 0.03291258 | 82.03971 | 1 | 0 | 0 |  | Fe-Cr-Ni-Mn-Cu
143 | 21 | 6 | 3 | 19 | 51 | 65.69085 | 0.3028034 | 0.03989377 | 99.71223 | 1 | 0 | 0 |  | Fe-Cr-Ni-Mn-Cu
144 | 27 | 7 | 5 | 17 | 44 | 68.27158 | 0.299881 | 0.03877899 | 99.46685 | 1 | 0 | 0 |  | Fe-Cr-Ni-Mn-Cu
145 | 32 | 8 | 7 | 16 | 38 | 70.621 | 0.2969683 | 0.03823829 | 101.2695 | 1 | 0 | 0 |  | Fe-Cr-Ni-Mn-Cu
146 | 36 | 8 | 10 | 14 | 32 | 72.40471 | 0.2958985 | 0.03757763 | 101.3681 | 1 | 0 | 0 |  | Fe-Cr-Ni-Mn-Cu
147 | 40 | 9 | 14 | 11 | 26 | 74.59079 | 0.2947188 | 0.03636354 | 99.25328 | 1 | 0 | 0 |  | Fe-Cr-Ni-Mn-Cu
148 | 44 | 8 | 18 | 9 | 21 | 75.78946 | 0.2952344 | 0.035672 | 98.12509 | 1 | 0 | 0 |  | Fe-Cr-Ni-Mn-Cu
149 | 46 | 7 | 23 | 7 | 16 | 76.89381 | 0.2959909 | 0.03478457 | 95.77094 | 1 | 1 | 1 | 95.77094 | Fe-Cr-Ni-Mn-Cu
150 | 12 | 4 | 3 | 29 | 52 | 64.55411 | 0.2995732 | 0.04623739 | 127.5704 | 1 | 0 | 0 |  | Fe-Cr-Ni-Mn-Cu
151 | 16 | 8 | 4 | 27 | 46 | 67.94199 | 0.2940186 | 0.04335152 | 120.5038 | 1 | 0 | 0 |  | Fe-Cr-Ni-Mn-Cu
152 | 21 | 10 | 6 | 24 | 39 | 70.73617 | 0.2908829 | 0.04129874 | 115.8106 | 1 | 0 | 0 |  | Fe-Cr-Ni-Mn-Cu
153 | 25 | 12 | 9 | 21 | 34 | 73.02914 | 0.2891198 | 0.04002738 | 113.9558 | 1 | 0 | 0 |  | Fe-Cr-Ni-Mn-Cu
154 | 28 | 13 | 13 | 17 | 29 | 74.80243 | 0.2890376 | 0.03901104 | 112.2946 | 1 | 0 | 0 |  | Fe-Cr-Ni-Mn-Cu
155 | 31 | 14 | 17 | 14 | 24 | 76.65928 | 0.2884438 | 0.03837387 | 112.6022 | 1 | 0 | 0 |  | Fe-Cr-Ni-Mn-Cu
156 | 34 | 13 | 23 | 11 | 19 | 77.76867 | 0.2900641 | 0.03802893 | 113.3882 | 1 | 0 | 0 |  | Fe-Cr-Ni-Mn-Cu
157 | 36 | 12 | 29 | 8 | 15 | 78.5459 | 0.2920823 | 0.03703105 | 109.944 | 1 | 1 | 1 | 109.944 | Fe-Cr-Ni-Mn-Cu
158 | 37 | 9 | 36 | 6 | 12 | 78.26026 | 0.295881 | 0.03644203 | 107.2346 | 1 | 1 | 1 | 107.2346 | Fe-Cr-Ni-Mn-Cu
159 | 10 | 6 | 3 | 38 | 43 | 68.08254 | 0.2874946 | 0.04764832 | 141.5589 | 1 | 0 | 0 |  | Fe-Cr-Ni-Mn-Cu
160 | 13 | 10 | 4 | 34 | 38 | 70.94714 | 0.2837311 | 0.04398873 | 128.567 | 1 | 0 | 0 |  | Fe-Cr-Ni-Mn-Cu
161 | 16 | 14 | 7 | 29 | 33 | 73.85571 | 0.2813189 | 0.04141119 | 121.1548 | 1 | 0 | 0 |  | Fe-Cr-Ni-Mn-Cu
162 | 19 | 17 | 10 | 25 | 29 | 76.15159 | 0.2799563 | 0.04008526 | 118.8227 | 1 | 0 | 0 |  | Fe-Cr-Ni-Mn-Cu
163 | 21 | 19 | 15 | 20 | 25 | 77.9594 | 0.2804921 | 0.03961218 | 120.1852 | 1 | 0 | 0 |  | Fe-Cr-Ni-Mn-Cu
164 | 24 | 19 | 20 | 16 | 21 | 79.11574 | 0.2822001 | 0.03956709 | 122.7704 | 1 |  | 0 |  | Fe-Cr-Ni-Mn-Cu
165 | 26 | 18 | 26 | 12 | 17 | 79.8858 | 0.2848564 | 0.03926611 | 123.3002 | 1 | 0 | 0 |  | Fe-Cr-Ni-Mn-Cu
166 | 28 | 17 | 34 | 9 | 13 | 80.58486 | 0.2875569 | 0.03956557 | 127.4716 | 1 | 1 | 1 | 127.4716 | Fe-Cr-Ni-Mn-Cu
167 | 28 | 12 | 43 | 6 | 11 | 79.19434 | 0.2944677 | 0.03766146 | 115.308 | 1 | 1 | 1 | 115.308 | Fe-Cr-Ni-Mn-Cu
168 | 8 | 9 | 3 | 45 | 35 | 71.67889 | 0.2759768 | 0.04579522 | 137.8436 | 1 | 0 | 0 |  | Fe-Cr-Ni-Mn-Cu
169 | 10 | 14 | 5 | 39 | 31 | 74.54673 | 0.2733849 | 0.04242212 | 125.9978 | 1 | 0 | 0 |  | Fe-Cr-Ni-Mn-Cu
170 | 12 | 19 | 8 | 33 | 27 | 77.47218 | 0.2713712 | 0.04026124 | 120.3775 | 1 | 0 | 0 |  | Fe-Cr-Ni-Mn-Cu
171 | 14 | 22 | 12 | 28 | 24 | 79.35586 | 0.2716315 | 0.03983506 | 122.1593 | 1 | 0 | 0 |  | Fe-Cr-Ni-Mn-Cu
172 | 16 | 24 | 17 | 23 | 20 | 81.1756 | 0.2723437 | 0.04008948 | 127.576 | 1 | 0 | 0 |  | Fe-Cr-Ni-Mn-Cu
173 | 18 | 25 | 22 | 18 | 17 | 82.33483 | 0.2743553 | 0.0403613 | 132.1213 | 1 | 0 | 0 |  | Fe-Cr-Ni-Mn-Cu
174 | 20 | 24 | 30 | 13 | 13 | 83.0321 | 0.2782871 | 0.04129301 | 140.4825 | 1 | 0 | 0 |  | Fe-Cr-Ni-Mn-Cu
175 | 20 | 22 | 38 | 9 | 11 | 82.69994 | 0.2832271 | 0.04098686 | 139.2486 | 1 | 1 | 1 | 139.2486 | Fe-Cr-Ni-Mn-Cu
176 | 20 | 16 | 50 | 6 | 8 | 81.1715 | 0.2913111 | 0.03922208 | 127.401 | 1 | 1 | 1 | 127.401 | Fe-Cr-Ni-Mn-Cu
177 | 7 | 14 | 3 | 50 | 25 | 76.65018 | 0.2623917 | 0.04033697 | 116.3751 | 1 | 0 | 0 |  | Fe-Cr-Ni-Mn-Cu
178 | 8 | 21 | 6 | 42 | 23 | 79.586 | 0.2613342 | 0.03851665 | 112.766 | 1 | 0 | 0 |  | Fe-Cr-Ni-Mn-Cu
179 | 9 | 26 | 9 | 36 | 20 | 82.16227 | 0.2600738 | 0.03771124 | 113.1625 | 1 | 0 | 0 |  | Fe-Cr-Ni-Mn-Cu
180 | 11 | 28 | 13 | 29 | 18 | 83.37889 | 0.2626477 | 0.03856751 | 120.8598 | 1 | 0 | 0 |  | Fe-Cr-Ni-Mn-Cu
181 | 12 | 30 | 18 | 24 | 16 | 84.49395 | 0.2647339 | 0.03964104 | 129.8795 | 1 | 0 | 0 |  | Fe-Cr-Ni-Mn-Cu
182 | 14 | 31 | 25 | 18 | 13 | 85.52087 | 0.2682422 | 0.04104628 | 141.4067 | 1 | 0 | 0 |  | Fe-Cr-Ni-Mn-Cu
183 | 15 | 30 | 32 | 13 | 10 | 85.97055 | 0.2722149 | 0.04219093 | 150.8689 | 1 | 0 | 0 |  | Fe-Cr-Ni-Mn-Cu
184 | 15 | 26 | 42 | 8 | 8 | 84.91752 | 0.2798164 | 0.04197287 | 149.2707 | 1 | 1 | 1 | 149.2707 | Fe-Cr-Ni-Mn-Cu
185 | 15 | 19 | 55 | 5 | 6 | 82.61574 | 0.2895405 | 0.0398448 | 133.2168 | 1 | 1 | 1 | 133.2168 | Fe-Cr-Ni-Mn-Cu
186 | 7 | 21 | 3 | 52 | 17 | 81.78283 | 0.2507339 | 0.03406182 | 90.9958 | 1 | 0 | 0 |  | Fe-Cr-Ni-Mn-Cu
187 | 7 | 28 | 6 | 43 | 16 | 84.35257 | 0.2507667 | 0.03427123 | 96.45699 | 1 | 0 | 0 |  | Fe-Cr-Ni-Mn-Cu
188 | 7 | 33 | 9 | 36 | 15 | 86.25554 | 0.2512818 | 0.03492812 | 103.3258 | 1 | 0 | 0 |  | Fe-Cr-Ni-Mn-Cu
189 | 8 | 36 | 14 | 30 | 13 | 87.66372 | 0.2534614 | 0.03699207 | 117.8617 | 1 | 0 | 0 |  | Fe-Cr-Ni-Mn-Cu
190 | 9 | 38 | 19 | 24 | 11 | 88.80528 | 0.2559977 | 0.03892903 | 132.0495 | 1 | 0 | 0 |  | Fe-Cr-Ni-Mn-Cu
191 | 10 | 38 | 25 | 18 | 9 | 89.32216 | 0.2600678 | 0.04097128 | 146.731 | 1 | 0 | 0 |  | Fe-Cr-Ni-Mn-Cu
192 | 11 | 37 | 33 | 12 | 7 | 89.33928 | 0.265691 | 0.04274327 | 160.1189 | 1 | 0 | 0 |  | Fe-Cr-Ni-Mn-Cu
193 | 12 | 32 | 44 | 7 | 5 | 87.86083 | 0.2745817 | 0.0433254 | 163.1171 | 1 | 1 | 1 | 163.1171 | Fe-Cr-Ni-Mn-Cu
194 | 12 | 23 | 57 | 4 | 4 | 84.56747 | 0.2862878 | 0.04144369 | 146.0723 | 1 | 1 | 1 | 146.0723 | Fe-Cr-Ni-Mn-Cu
195 | 5 | 37 | 6 | 42 | 10 | 89.51379 | 0.2403282 | 0.03004066 | 80.36383 | 1 | 0 | 0 |  | Fe-Cr-Ni-Mn-Cu
196 | 5 | 41 | 9 | 35 | 10 | 90.73463 | 0.2423908 | 0.03218276 | 93.71346 | 1 | 0 | 0 |  | Fe-Cr-Ni-Mn-Cu
197 | 6 | 44 | 13 | 28 | 9 | 91.92413 | 0.2451445 | 0.03480156 | 110.7333 | 1 | 0 | 0 |  | Fe-Cr-Ni-Mn-Cu
198 | 7 | 45 | 18 | 22 | 8 | 92.3881 | 0.2491428 | 0.03763549 | 129.2813 | 1 | 0 | 0 |  | Fe-Cr-Ni-Mn-Cu
199 | 8 | 45 | 25 | 16 | 6 | 92.77819 | 0.2539417 | 0.04071229 | 150.6437 | 1 | 0 | 0 |  | Fe-Cr-Ni-Mn-Cu
200 | 9 | 43 | 32 | 11 | 5 | 92.14327 | 0.2600583 | 0.04267852 | 164.3625 | 1 | 0 | 0 |  | Fe-Cr-Ni-Mn-Cu
201 | 11 | 38 | 43 | 6 | 3 | 90.56733 | 0.2692633 | 0.04415755 | 173.4467 | 1 | 1 | 1 | 173.4467 | Fe-Cr-Ni-Mn-Cu
202 | 3 | 50 | 9 | 32 | 6 | 95.25099 | 0.234589 | 0.02986384 | 86.20993 | 1 | 0 | 0 |  | Fe-Cr-Ni-Mn-Cu
203 | 4 | 52 | 13 | 25 | 6 | 95.74607 | 0.2387589 | 0.03346915 | 107.9622 | 1 | 0 | 0 |  | Fe-Cr-Ni-Mn-Cu
204 | 5 | 53 | 18 | 19 | 5 | 96.21269 | 0.2428293 | 0.03681615 | 129.8953 | 1 | 0 | 0 |  | Fe-Cr-Ni-Mn-Cu
205 | 6 | 53 | 23 | 13 | 4 | 96.50945 | 0.247143 | 0.03947224 | 148.6018 | 1 | 0 | 0 |  | Fe-Cr-Ni-Mn-Cu
206 | 8 | 50 | 30 | 8 | 4 | 95.01796 | 0.2550435 | 0.04194377 | 164.3659 | 1 | 0 | 0 |  | Fe-Cr-Ni-Mn-Cu
207 | 3 | 5 | 33 | 12 | 47 | 64.98807 | 0.3127798 | 0.03848226 | 91.84418 | 1 | 1 | 1 | 91.84418 | Fe-Cr-Ni-Mn-Cu
208 | 5 | 5 | 39 | 11 | 40 | 67.0255 | 0.3110919 | 0.03869743 | 97.04216 | 1 | 1 | 1 | 97.04216 | Fe-Cr-Ni-Mn-Cu
209 | 7 | 4 | 44 | 10 | 34 | 68.34619 | 0.3107996 | 0.03841798 | 98.47727 | 1 | 1 | 1 | 98.47727 | Fe-Cr-Ni-Mn-Cu
210 | 11 | 4 | 49 | 9 | 27 | 70.61711 | 0.3087637 | 0.03805217 | 101.441 | 1 | 1 | 1 | 101.441 | Fe-Cr-Ni-Mn-Cu
211 | 14 | 3 | 53 | 7 | 22 | 71.73531 | 0.3092436 | 0.03598132 | 93.37081 | 1 | 1 | 1 | 93.37081 | Fe-Cr-Ni-Mn-Cu
212 | 3 | 6 | 21 | 19 | 51 | 64.56143 | 0.3073298 | 0.04220245 | 108.3934 | 1 | 0 | 0 |  | Fe-Cr-Ni-Mn-Cu
213 | 5 | 7 | 27 | 17 | 44 | 66.91654 | 0.3052986 | 0.04185706 | 111.9402 | 1 | 1 | 1 | 111.9402 | Fe-Cr-Ni-Mn-Cu
214 | 7 | 8 | 32 | 16 | 38 | 69.12243 | 0.3029604 | 0.04193457 | 117.284 | 1 | 1 | 1 | 117.284 | Fe-Cr-Ni-Mn-Cu
215 | 10 | 8 | 36 | 14 | 32 | 70.85388 | 0.3020895 | 0.04152889 | 119.0769 | 1 | 1 | 1 | 119.0769 | Fe-Cr-Ni-Mn-Cu
216 | 14 | 9 | 40 | 11 | 26 | 73.06981 | 0.3007863 | 0.04026678 | 117.2674 | 1 | 1 | 1 | 117.2674 | Fe-Cr-Ni-Mn-Cu
217 | 18 | 8 | 44 | 9 | 21 | 74.28685 | 0.3012139 | 0.03918777 | 114.4073 | 1 | 1 | 1 | 114.4073 | Fe-Cr-Ni-Mn-Cu
218 | 23 | 7 | 46 | 7 | 16 | 75.5674 | 0.3012598 | 0.0375866 | 108.6612 | 1 | 1 | 1 | 108.6612 | Fe-Cr-Ni-Mn-Cu
219 | 3 | 4 | 12 | 29 | 52 | 63.98188 | 0.3019028 | 0.04791357 | 134.8449 | 1 | 0 | 0 |  | Fe-Cr-Ni-Mn-Cu
220 | 4 | 8 | 16 | 27 | 46 | 67.20343 | 0.2970264 | 0.04579548 | 131.7523 | 1 | 0 | 0 |  | Fe-Cr-Ni-Mn-Cu
221 | 6 | 10 | 21 | 24 | 39 | 69.82294 | 0.2945962 | 0.04472711 | 132.236 | 1 | 0 | 0 |  | Fe-Cr-Ni-Mn-Cu
222 | 9 | 12 | 25 | 21 | 34 | 72.08287 | 0.2929624 | 0.04348815 | 130.9389 | 1 | 0 | 0 |  | Fe-Cr-Ni-Mn-Cu
223 | 13 | 13 | 28 | 17 | 29 | 73.92162 | 0.2926053 | 0.04228319 | 128.6238 | 0 | 0 | 0 |  | Fe-Cr-Ni-Mn-Cu
224 | 17 | 14 | 31 | 14 | 24 | 75.85154 | 0.2917142 | 0.04139576 | 128.0714 | 1 | 1 | 1 | 128.0714 | Fe-Cr-Ni-Mn-Cu
225 | 23 | 13 | 34 | 11 | 19 | 77.1426 | 0.2925904 | 0.04030527 | 125.2546 | 1 | 1 | 1 | 125.2546 | Fe-Cr-Ni-Mn-Cu
226 | 29 | 12 | 36 | 8 | 15 | 78.15192 | 0.2936665 | 0.03854335 | 117.9404 | 1 | 1 | 1 | 117.9404 | Fe-Cr-Ni-Mn-Cu
227 | 36 | 9 | 37 | 6 | 12 | 78.20413 | 0.2961052 | 0.03655059 | 107.7479 | 1 | 1 | 1 | 107.7479 | Fe-Cr-Ni-Mn-Cu
228 | 3 | 6 | 10 | 38 | 43 | 67.64399 | 0.28931 | 0.04991421 | 152.9729 | 1 | 0 | 0 |  | Fe-Cr-Ni-Mn-Cu
229 | 4 | 10 | 13 | 34 | 38 | 70.38936 | 0.2860379 | 0.04729335 | 145.4529 | 1 | 0 | 0 |  | Fe-Cr-Ni-Mn-Cu
230 | 7 | 14 | 16 | 29 | 33 | 73.31129 | 0.2835671 | 0.04467677 | 138.0784 | 1 | 0 | 0 |  | Fe-Cr-Ni-Mn-Cu
231 | 10 | 17 | 19 | 25 | 29 | 75.62356 | 0.2821352 | 0.04298149 | 134.0511 | 1 | 0 | 0 |  | Fe-Cr-Ni-Mn-Cu
232 | 15 | 19 | 21 | 20 | 25 | 77.61415 | 0.2819139 | 0.04148312 | 130.2213 | 1 | 0 | 0 |  | Fe-Cr-Ni-Mn-Cu
233 | 20 | 19 | 24 | 16 | 21 | 78.88891 | 0.2831312 | 0.04083687 | 129.773 | 1 | 0 | 0 |  | Fe-Cr-Ni-Mn-Cu
234 | 26 | 18 | 26 | 12 | 17 | 79.8858 | 0.2848564 | 0.03987233 | 126.9103 | 1 | 0 | 0 |  | Fe-Cr-Ni-Mn-Cu
235 | 34 | 17 | 28 | 9 | 13 | 80.91363 | 0.2862178 | 0.03821822 | 120.1553 | 1 | 1 | 1 | 120.1553 | Fe-Cr-Ni-Mn-Cu
236 | 43 | 12 | 28 | 6 | 11 | 80.02769 | 0.2911152 | 0.03559169 | 104.9293 | 1 | 1 | 1 | 104.9293 | Fe-Cr-Ni-Mn-Cu
237 | 3 | 9 | 8 | 45 | 35 | 71.37057 | 0.2772714 | 0.04807781 | 149.8567 | 1 | 0 | 0 |  | Fe-Cr-Ni-Mn-Cu
238 | 5 | 14 | 10 | 39 | 31 | 74.24258 | 0.2746602 | 0.04511059 | 140.2556 | 1 | 0 | 0 |  | Fe-Cr-Ni-Mn-Cu
239 | 8 | 19 | 12 | 33 | 27 | 77.23511 | 0.2723649 | 0.04242541 | 131.9908 | 1 | 0 | 0 |  | Fe-Cr-Ni-Mn-Cu
240 | 12 | 22 | 14 | 28 | 24 | 79.24082 | 0.272113 | 0.04078614 | 127.3811 | 1 | 0 | 0 |  | Fe-Cr-Ni-Mn-Cu
241 | 17 | 24 | 16 | 23 | 20 | 81.23196 | 0.272108 | 0.03998425 | 127.1165 | 1 | 0 | 0 |  | Fe-Cr-Ni-Mn-Cu
242 | 22 | 25 | 18 | 18 | 17 | 82.55664 | 0.2734298 | 0.03943223 | 127.0895 | 1 | 0 | 0 |  | Fe-Cr-Ni-Mn-Cu
243 | 30 | 24 | 20 | 13 | 13 | 83.57856 | 0.2760176 | 0.03870309 | 125.6696 | 1 | 0 | 0 |  | Fe-Cr-Ni-Mn-Cu
244 | 38 | 22 | 20 | 9 | 11 | 83.67839 | 0.279192 | 0.03700472 | 116.8444 | 1 | 1 | 1 | 116.8444 | Fe-Cr-Ni-Mn-Cu
245 | 50 | 16 | 20 | 6 | 8 | 82.80743 | 0.2846558 | 0.03400316 | 99.60369 | 1 | 1 | 1 | 99.60369 | Fe-Cr-Ni-Mn-Cu
246 | 3 | 14 | 7 | 50 | 25 | 76.40726 | 0.2634268 | 0.04198233 | 124.655 | 1 | 0 | 0 |  | Fe-Cr-Ni-Mn-Cu
247 | 6 | 21 | 8 | 42 | 23 | 79.46913 | 0.2618316 | 0.03848274 | 112.2967 | 1 | 0 | 0 |  | Fe-Cr-Ni-Mn-Cu
248 | 9 | 26 | 9 | 36 | 20 | 82.16227 | 0.2600738 | 0.03666775 | 107.3029 | 1 | 0 | 0 |  | Fe-Cr-Ni-Mn-Cu
249 | 13 | 28 | 11 | 29 | 18 | 83.49197 | 0.2621672 | 0.03708836 | 112.328 | 1 | 0 | 0 |  | Fe-Cr-Ni-Mn-Cu
250 | 18 | 30 | 12 | 24 | 16 | 84.82435 | 0.263332 | 0.03672232 | 113.1439 | 1 | 0 | 0 |  | Fe-Cr-Ni-Mn-Cu
251 | 25 | 31 | 14 | 18 | 13 | 86.10979 | 0.2657504 | 0.03694666 | 117.4823 | 1 | 0 | 0 |  | Fe-Cr-Ni-Mn-Cu
252 | 32 | 30 | 15 | 13 | 10 | 86.87817 | 0.2683892 | 0.03735755 | 122.1784 | 1 | 0 | 0 |  | Fe-Cr-Ni-Mn-Cu
253 | 42 | 26 | 15 | 8 | 8 | 86.37023 | 0.2737606 | 0.03603352 | 114.7908 | 1 | 0 | 0 |  | Fe-Cr-Ni-Mn-Cu
254 | 55 | 19 | 15 | 5 | 6 | 84.76543 | 0.2807312 | 0.03283214 | 95.5678 | 1 | 1 | 1 | 95.5678 | Fe-Cr-Ni-Mn-Cu
255 | 3 | 21 | 7 | 52 | 17 | 81.54963 | 0.2517401 | 0.03582959 | 99.62503 | 1 | 0 | 0 |  | Fe-Cr-Ni-Mn-Cu
256 | 6 | 28 | 7 | 43 | 16 | 84.29589 | 0.2510114 | 0.03408267 | 95.29045 | 1 | 0 | 0 |  | Fe-Cr-Ni-Mn-Cu
257 | 9 | 33 | 7 | 36 | 15 | 86.3664 | 0.2508027 | 0.03323816 | 94.25578 | 1 | 0 | 0 |  | Fe-Cr-Ni-Mn-Cu
258 | 14 | 36 | 8 | 30 | 13 | 87.98635 | 0.2520674 |  |  | 1 | 0 | 0 |  | Fe-Cr-Ni-Mn-Cu
259 | 19 | 38 | 9 | 24 | 11 | 89.33317 | 0.2537173 | 0.03438806 | 106.0855 | 1 | 0 | 0 |  | Fe-Cr-Ni-Mn-Cu
260 | 25 | 38 | 10 | 18 | 9 | 90.11038 | 0.2566718 | 0.03578144 | 115.9632 | 1 | 0 | 0 |  | Fe-Cr-Ni-Mn-Cu
261 | 33 | 37 | 11 | 12 | 7 | 90.48175 | 0.2607945 | 0.03627842 | 120.5596 | 1 | 0 | 0 |  | Fe-Cr-Ni-Mn-Cu
262 | 44 | 32 | 12 | 7 | 5 | 89.52256 | 0.2675518 | 0.03574244 | 117.2862 | 1 | 0 | 0 |  | Fe-Cr-Ni-Mn-Cu
263 | 57 | 23 | 12 | 4 | 4 | 86.94384 | 0.2764525 | 0.03275331 | 97.68982 | 1 | 1 | 1 | 97.68982 | Fe-Cr-Ni-Mn-Cu
264 | 6 | 37 | 5 | 42 | 10 | 89.56846 | 0.2400882 | 0.02935009 | 76.94325 | 1 | 0 | 0 |  | Fe-Cr-Ni-Mn-Cu
265 | 9 | 41 | 5 | 35 | 10 | 90.94922 | 0.2414484 | 0.02975674 | 81.13084 | 1 | 0 | 0 |  | Fe-Cr-Ni-Mn-Cu
266 | 13 | 44 | 6 | 28 | 9 | 92.29216 | 0.2435274 | 0.03121777 | 91.03743 | 1 | 0 | 0 |  | Fe-Cr-Ni-Mn-Cu
267 | 18 | 45 | 7 | 22 | 8 | 92.95814 | 0.2466423 | 0.03287926 | 101.7903 | 1 | 0 | 0 |  | Fe-Cr-Ni-Mn-Cu
268 | 25 | 45 | 8 | 16 | 6 | 93.64581 | 0.2501443 | 0.03458974 | 113.4796 | 1 | 0 | 0 |  | Fe-Cr-Ni-Mn-Cu
269 | 32 | 43 | 9 | 11 | 5 | 93.3107 | 0.254983 | 0.03566364 | 120.4728 | 1 | 0 | 0 |  | Fe-Cr-Ni-Mn-Cu
270 | 43 | 38 | 11 | 6 | 3 | 92.17596 | 0.2623618 | 0.03594635 | 122.0177 | 1 | 0 | 0 |  | Fe-Cr-Ni-Mn-Cu
271 | 9 | 50 | 3 | 32 | 6 | 95.5613 | 0.2332026 | 0.02581807 | 65.60536 | 1 | 0 | 0 |  | Fe-Cr-Ni-Mn-Cu
272 | 13 | 52 | 4 | 25 | 6 | 96.20413 | 0.2367138 | 0.028462 | 80.3447 | 1 | 0 | 0 |  | Fe-Cr-Ni-Mn-Cu
273 | 18 | 53 | 5 | 19 | 5 | 96.86423 | 0.2399217 | 0.03088714 | 94.96889 | 1 | 0 | 0 |  | Fe-Cr-Ni-Mn-Cu
274 | 23 | 53 | 6 | 13 | 4 | 97.35816 | 0.2433597 | 0.03347896 | 111.3608 | 1 | 0 | 0 |  | Fe-Cr-Ni-Mn-Cu
275 | 30 | 50 | 8 | 8 | 4 | 96.10638 | 0.2502438 | 0.0349794 | 120.0814 | 1 | 0 | 0 |  | Fe-Cr-Ni-Mn-Cu
276 | 5 | 33 | 3 | 12 | 47 | 75.77641 | 0.2797809 | 0.02842442 | 60.91906 | 0 | 0 | 0 |  | Fe-Cr-Ni-Mn-Cu
277 | 5 | 39 | 5 | 11 | 40 | 80.03277 | 0.2721504 | 0.02863394 | 66.4798 | 0 | 0 | 0 |  | Fe-Cr-Ni-Mn-Cu
278 | 4 | 44 | 7 | 10 | 34 | 83.67763 | 0.265757 | 0.02899098 | 72.07071 | 0 | 0 | 0 |  | Fe-Cr-Ni-Mn-Cu
279 | 4 | 49 | 11 | 9 | 27 | 87.5482 | 0.2601684 | 0.03127366 | 88.00476 | 0 | 0 | 0 |  | Fe-Cr-Ni-Mn-Cu
280 | 3 | 53 | 14 | 7 | 22 | 90.59903 | 0.2561389 | 0.03268375 | 99.4448 | 0 | 0 | 0 |  | Fe-Cr-Ni-Mn-Cu
281 | 6 | 21 | 3 | 19 | 51 | 70.44863 | 0.2887067 | 0.03453073 | 81.53338 | 0 | 0 | 0 |  | Fe-Cr-Ni-Mn-Cu
282 | 7 | 27 | 5 | 17 | 44 | 74.67028 | 0.2813799 | 0.03305982 | 80.67437 | 0 | 0 | 0 |  | Fe-Cr-Ni-Mn-Cu
283 | 8 | 32 | 7 | 16 | 38 | 78.28179 | 0.2752561 | 0.03296241 | 85.06117 | 0 | 0 | 0 |  | Fe-Cr-Ni-Mn-Cu
284 | 8 | 36 | 10 | 14 | 32 | 81.48716 | 0.2706601 | 0.03318377 | 90.47035 | 0 | 0 | 0 |  | Fe-Cr-Ni-Mn-Cu
285 | 9 | 40 | 14 | 11 | 26 | 84.70772 | 0.2672608 | 0.03439536 | 101.4408 | 0 | 0 | 0 |  | Fe-Cr-Ni-Mn-Cu
286 | 8 | 44 | 18 | 9 | 21 | 87.59559 | 0.2637664 | 0.03594414 | 114.3146 | 0 | 0 | 0 |  | Fe-Cr-Ni-Mn-Cu
287 | 7 | 46 | 23 | 7 | 16 | 89.86876 | 0.262005 | 0.03812508 | 130.9859 | 0 | 0 | 0 |  | Fe-Cr-Ni-Mn-Cu
288 | 4 | 12 | 3 | 29 | 52 | 67.08881 | 0.2918155 | 0.04270773 | 114.5373 | 1 | 0 | 0 |  | Fe-Cr-Ni-Mn-Cu
289 | 8 | 16 | 4 | 27 | 46 | 70.47299 | 0.2864592 | 0.04061854 | 110.7851 | 1 | 0 | 0 |  | Fe-Cr-Ni-Mn-Cu
290 | 10 | 21 | 6 | 24 | 39 | 74.27905 | 0.2805683 | 0.03779052 | 103.1392 | 1 | 0 | 0 |  | Fe-Cr-Ni-Mn-Cu
291 | 12 | 25 | 9 | 21 | 34 | 77.19871 | 0.27726 | 0.03704141 | 104.2309 | 1 | 0 | 0 |  | Fe-Cr-Ni-Mn-Cu
292 | 13 | 28 | 13 | 17 | 29 | 79.68279 | 0.2754693 | 0.03665054 | 106.3826 | 1 | 0 | 0 |  | Fe-Cr-Ni-Mn-Cu
293 | 14 | 31 | 17 | 14 | 24 | 82.21705 | 0.2733152 | 0.03716321 | 113.4207 | 1 | 0 | 0 |  | Fe-Cr-Ni-Mn-Cu
294 | 13 | 34 | 23 | 11 | 19 | 84.6633 | 0.2716872 | 0.03858633 | 125.832 | 1 | 0 | 0 |  | Fe-Cr-Ni-Mn-Cu
295 | 12 | 36 | 29 | 8 | 15 | 86.44965 | 0.2713993 | 0.04009256 | 138.5461 | 1 | 0 | 0 |  | Fe-Cr-Ni-Mn-Cu
296 | 9 | 37 | 36 | 6 | 12 | 87.49817 | 0.2720287 | 0.04175294 | 151.1918 | 1 | 0 | 0 |  | Fe-Cr-Ni-Mn-Cu
297 | 6 | 10 | 3 | 38 | 43 | 69.36679 | 0.2835557 | 0.04588627 | 134.6162 | 1 | 0 | 0 |  | Fe-Cr-Ni-Mn-Cu
298 | 10 | 13 | 4 | 34 | 38 | 71.92558 | 0.2808003 | 0.04242349 | 122.0034 | 1 | 0 | 0 |  | Fe-Cr-Ni-Mn-Cu
299 | 14 | 16 | 7 | 29 | 33 | 74.51138 | 0.2794099 | 0.0404498 | 117.0966 | 1 | 0 | 0 |  | Fe-Cr-Ni-Mn-Cu
300 | 17 | 19 | 10 | 25 | 29 | 76.80343 | 0.2781028 | 0.03958124 | 117.0507 | 1 | 0 | 0 |  | Fe-Cr-Ni-Mn-Cu
301 | 19 | 21 | 15 | 20 | 25 | 78.61317 | 0.2786781 | 0.03929716 | 119.3747 | 1 | 0 | 0 |  | Fe-Cr-Ni-Mn-Cu
302 | 19 | 24 | 20 | 16 | 21 | 80.75528 | 0.2777474 | 0.03925011 | 123.2753 | 1 | 0 | 0 |  | Fe-Cr-Ni-Mn-Cu
303 | 18 | 26 | 26 | 12 | 17 | 82.54254 | 0.2777879 | 0.03967655 | 129.3865 | 1 | 0 | 0 |  | Fe-Cr-Ni-Mn-Cu
304 | 17 | 28 | 34 | 9 | 13 | 84.1766 | 0.2781885 | 0.04087261 | 140.3175 | 1 | 1 | 1 | 140.3175 | Fe-Cr-Ni-Mn-Cu
305 | 12 | 28 | 43 | 6 | 11 | 84.47101 | 0.2808894 | 0.04162846 | 146.0265 | 1 | 1 | 1 | 146.0265 | Fe-Cr-Ni-Mn-Cu
306 | 9 | 8 | 3 | 45 | 35 | 71.3539 | 0.2769721 | 0.04623266 | 139.6274 | 1 | 0 | 0 |  | Fe-Cr-Ni-Mn-Cu
307 | 14 | 10 | 5 | 39 | 31 | 73.22909 | 0.2773137 | 0.0435731 | 130.1201 | 1 | 0 | 0 |  | Fe-Cr-Ni-Mn-Cu
308 | 19 | 12 | 8 | 33 | 27 | 75.15842 | 0.2780767 | 0.04210531 | 126.9635 | 1 | 0 | 0 |  | Fe-Cr-Ni-Mn-Cu
309 | 22 | 14 | 12 | 28 | 24 | 76.73235 | 0.2790559 | 0.0417753 | 129.0773 | 1 | 0 | 0 |  | Fe-Cr-Ni-Mn-Cu
310 | 24 | 16 | 17 | 23 | 20 | 78.54468 | 0.2796097 | 0.04130627 | 130.7035 | 1 | 0 | 0 |  | Fe-Cr-Ni-Mn-Cu
311 | 25 | 18 | 22 | 18 | 17 | 80.02897 | 0.2805879 | 0.04075594 | 131.1177 | 1 | 0 | 0 |  | Fe-Cr-Ni-Mn-Cu
312 | 24 | 20 | 30 | 13 | 13 | 81.71156 | 0.2817717 | 0.04061068 | 134.2179 | 1 | 1 | 1 | 134.2179 | Fe-Cr-Ni-Mn-Cu
313 | 22 | 20 | 38 | 9 | 11 | 82.03957 | 0.2849412 | 0.04066821 | 136.381 | 1 | 1 | 1 | 136.381 | Fe-Cr-Ni-Mn-Cu
314 | 16 | 20 | 50 | 6 | 8 | 82.4934 | 0.2879373 | 0.04041539 | 136.2526 | 1 | 1 | 1 | 136.2526 | Fe-Cr-Ni-Mn-Cu
315 | 14 | 7 | 3 | 50 | 25 | 74.31821 | 0.2694543 | 0.0429182 | 126.5876 | 1 | 0 | 0 |  | Fe-Cr-Ni-Mn-Cu
316 | 21 | 8 | 6 | 42 | 23 | 75.2978 | 0.2739271 | 0.0432482 | 132.107 | 1 | 0 | 0 |  | Fe-Cr-Ni-Mn-Cu
317 | 26 | 9 | 9 | 36 | 20 | 76.54482 | 0.2761616 | 0.04274883 | 133.0009 | 1 | 0 | 0 |  | Fe-Cr-Ni-Mn-Cu
318 | 28 | 11 | 13 | 29 | 18 | 77.70615 | 0.2785163 | 0.04196096 | 132.0579 | 1 | 0 | 0 |  | Fe-Cr-Ni-Mn-Cu
319 | 30 | 12 | 18 | 24 | 16 | 78.54533 | 0.2810394 | 0.04208948 | 135.5708 | 1 | 0 | 0 |  | Fe-Cr-Ni-Mn-Cu
320 | 31 | 14 | 25 | 18 | 13 | 79.95247 | 0.2831288 | 0.04148616 | 135.9855 | 1 | 1 | 1 | 135.9855 | Fe-Cr-Ni-Mn-Cu
321 | 30 | 15 | 32 | 13 | 10 | 81.00307 | 0.2852247 | 0.04049849 | 133.0795 | 1 | 1 | 1 | 133.0795 | Fe-Cr-Ni-Mn-Cu
322 | 26 | 15 | 42 | 8 | 8 | 81.23989 | 0.2892674 | 0.03984626 | 131.0431 | 1 | 1 | 1 | 131.0431 | Fe-Cr-Ni-Mn-Cu
323 | 19 | 15 | 55 | 5 | 6 | 81.29205 | 0.2928913 | 0.03828528 | 122.4031 | 1 | 1 | 1 | 122.4031 | Fe-Cr-Ni-Mn-Cu
324 | 21 | 7 | 3 | 52 | 17 | 77.11042 | 0.2646215 | 0.04008867 | 116.0499 | 1 | 0 | 0 |  | Fe-Cr-Ni-Mn-Cu
325 | 28 | 7 | 6 | 43 | 16 | 77.35818 | 0.2709773 | 0.04153466 | 126.2668 | 1 | 0 | 0 |  | Fe-Cr-Ni-Mn-Cu
326 | 33 | 7 | 9 | 36 | 15 | 77.60707 | 0.275724 | 0.0420578 | 131.2631 | 1 | 0 | 0 |  | Fe-Cr-Ni-Mn-Cu
327 | 36 | 8 | 14 | 30 | 13 | 78.44409 | 0.2789278 | 0.04259292 | 137.4186 | 1 | 1 | 1 | 137.4186 | Fe-Cr-Ni-Mn-Cu
328 | 38 | 9 | 19 | 24 | 11 | 79.25766 | 0.2818142 | 0.04215679 | 137.8446 | 1 | 1 | 1 | 137.8446 | Fe-Cr-Ni-Mn-Cu
329 | 38 | 10 | 25 | 18 | 9 | 80.01496 | 0.2847239 | 0.04112489 | 134.5181 | 1 | 1 | 1 | 134.5181 | Fe-Cr-Ni-Mn-Cu
330 | 37 | 11 | 33 | 12 | 7 | 80.7006 | 0.2880903 | 0.03938631 | 126.8074 | 1 | 1 | 1 | 126.8074 | Fe-Cr-Ni-Mn-Cu
331 | 32 | 12 | 44 | 7 | 5 | 81.21972 | 0.291473 | 0.0372461 | 116.1036 | 1 | 1 | 1 | 116.1036 | Fe-Cr-Ni-Mn-Cu
332 | 23 | 12 | 57 | 4 | 4 | 80.92027 | 0.2954503 | 0.03543104 | 105.6201 | 1 | 1 | 1 | 105.6201 | Fe-Cr-Ni-Mn-Cu
333 | 37 | 5 | 6 | 42 | 10 | 78.77211 | 0.2707854 | 0.04046681 | 123.0579 | 1 | 1 | 1 | 123.0579 | Fe-Cr-Ni-Mn-Cu
334 | 41 | 5 | 9 | 35 | 10 | 78.68345 | 0.2759131 | 0.0411509 | 128.4111 | 1 | 1 | 1 | 128.4111 | Fe-Cr-Ni-Mn-Cu
335 | 44 | 6 | 13 | 28 | 9 | 79.22364 | 0.2797207 | 0.04100271 | 130.1516 | 1 | 1 | 1 | 130.1516 | Fe-Cr-Ni-Mn-Cu
336 | 45 | 7 | 18 | 22 | 8 | 79.70634 | 0.2830281 | 0.04063598 | 130.3321 | 1 | 1 | 1 | 130.3321 | Fe-Cr-Ni-Mn-Cu
337 | 45 | 8 | 25 | 16 | 6 | 80.43715 | 0.2862249 | 0.0397343 | 127.8447 | 1 | 1 | 1 | 127.8447 | Fe-Cr-Ni-Mn-Cu
338 | 43 | 9 | 32 | 11 | 5 | 80.81751 | 0.2892115 | 0.03830246 | 121.2657 | 1 | 1 | 1 | 121.2657 | Fe-Cr-Ni-Mn-Cu
339 | 38 | 11 | 43 | 6 | 3 | 81.66749 | 0.2917354 | 0.03660116 | 113.9703 | 1 | 1 | 1 | 113.9703 | Fe-Cr-Ni-Mn-Cu
340 | 50 | 3 | 9 | 32 | 6 | 79.44548 | 0.2777497 | 0.03997475 | 123.804 | 1 | 1 | 1 | 123.804 | Fe-Cr-Ni-Mn-Cu
341 | 52 | 4 | 13 | 25 | 6 | 79.65064 | 0.2818992 | 0.03954597 | 123.3461 | 1 | 1 | 1 | 123.3461 | Fe-Cr-Ni-Mn-Cu
342 | 53 | 5 | 18 | 19 | 5 | 80.14115 | 0.2851181 | 0.03872831 | 120.9133 | 1 | 1 | 1 | 120.9133 | Fe-Cr-Ni-Mn-Cu
343 | 53 | 6 | 23 | 13 | 4 | 80.63448 | 0.2881724 | 0.03701766 | 113.2376 | 1 | 1 | 1 | 113.2376 | Fe-Cr-Ni-Mn-Cu
344 | 50 | 8 | 30 | 8 | 4 | 81.00777 | 0.2907515 | 0.03544497 | 105.9252 | 1 | 1 | 1 | 105.9252 | Fe-Cr-Ni-Mn-Cu
345 | 5 | 3 | 33 | 12 | 47 | 64.35584 | 0.3145899 | 0.03867254 | 91.76116 | 1 | 1 | 1 | 91.76116 | Fe-Cr-Ni-Mn-Cu
346 | 5 | 5 | 39 | 11 | 40 | 67.0255 | 0.3110919 | 0.03869743 | 97.04216 | 1 | 1 | 1 | 97.04216 | Fe-Cr-Ni-Mn-Cu
347 | 4 | 7 | 44 | 10 | 34 | 69.31733 | 0.3081263 | 0.03865395 | 101.0217 | 1 | 1 | 1 | 101.0217 | Fe-Cr-Ni-Mn-Cu
348 | 4 | 11 | 49 | 9 | 27 | 72.87899 | 0.3026726 | 0.03923257 | 110.6321 | 1 | 1 | 1 | 110.6321 | Fe-Cr-Ni-Mn-Cu
349 | 3 | 14 | 53 | 7 | 22 | 75.34362 | 0.2996974 | 0.03953588 | 116.5842 | 1 | 1 | 1 | 116.5842 | Fe-Cr-Ni-Mn-Cu
350 | 6 | 3 | 21 | 19 | 51 | 63.61537 | 0.3101282 | 0.04308925 | 111.0161 | 1 | 1 | 1 | 111.0161 | Fe-Cr-Ni-Mn-Cu
351 | 7 | 5 | 27 | 17 | 44 | 66.28096 | 0.3071323 | 0.04227108 | 112.935 | 1 | 1 | 1 | 112.935 | Fe-Cr-Ni-Mn-Cu
352 | 8 | 7 | 32 | 16 | 38 | 68.80554 | 0.3038562 | 0.04207821 | 117.5052 | 1 | 1 | 1 | 117.5052 | Fe-Cr-Ni-Mn-Cu
353 | 8 | 10 | 36 | 14 | 32 | 71.49791 | 0.300305 | 0.04141565 | 119.493 | 1 | 1 | 1 | 119.493 | Fe-Cr-Ni-Mn-Cu
354 | 9 | 14 | 40 | 11 | 26 | 74.69052 | 0.2964017 | 0.04053097 | 121.1021 | 1 | 1 | 1 | 121.1021 | Fe-Cr-Ni-Mn-Cu
355 | 8 | 18 | 44 | 9 | 21 | 77.54528 | 0.2925587 | 0.04062585 | 127.0025 | 1 | 1 | 1 | 127.0025 | Fe-Cr-Ni-Mn-Cu
356 | 7 | 23 | 46 | 7 | 16 | 80.86152 | 0.2874379 | 0.04142197 | 137.6608 | 1 | 1 | 1 | 137.6608 | Fe-Cr-Ni-Mn-Cu
357 | 4 | 3 | 12 | 29 | 52 | 63.6661 | 0.3028689 | 0.04833614 | 136.36 | 1 | 0 | 0 |  | Fe-Cr-Ni-Mn-Cu
358 | 8 | 4 | 16 | 27 | 46 | 65.94323 | 0.3007874 | 0.04725288 | 136.9601 | 1 | 0 | 0 |  | Fe-Cr-Ni-Mn-Cu
359 | 10 | 6 | 21 | 24 | 39 | 68.54105 | 0.2983241 | 0.04584964 | 135.9273 | 1 | 0 | 0 |  | Fe-Cr-Ni-Mn-Cu
360 | 12 | 9 | 25 | 21 | 34 | 71.12543 | 0.295682 | 0.04411113 | 132.6996 | 1 | 0 | 0 |  | Fe-Cr-Ni-Mn-Cu
361 | 13 | 13 | 28 | 17 | 29 | 73.92162 | 0.2926053 | 0.04228319 | 128.6238 | 0 | 0 | 0 |  | Fe-Cr-Ni-Mn-Cu
362 | 14 | 17 | 31 | 14 | 24 | 76.82856 | 0.2890588 | 0.0413193 | 129.1291 | 0 | 0 | 0 |  | Fe-Cr-Ni-Mn-Cu
363 | 13 | 23 | 34 | 11 | 19 | 80.41652 | 0.283876 | 0.04094838 | 133.7409 | 1 | 0 | 0 |  | Fe-Cr-Ni-Mn-Cu
364 | 12 | 29 | 36 | 8 | 15 | 83.74105 | 0.2790544 | 0.04103931 | 140.3707 | 1 | 1 | 1 | 140.3707 | Fe-Cr-Ni-Mn-Cu
365 | 9 | 36 | 37 | 6 | 12 | 87.11009 | 0.2731133 | 0.04186277 | 151.2961 | 1 | 0 | 0 |  | Fe-Cr-Ni-Mn-Cu
366 | 6 | 3 | 10 | 38 | 43 | 66.68353 | 0.2922553 | 0.05119539 | 157.9535 | 1 | 0 | 0 |  | Fe-Cr-Ni-Mn-Cu
367 | 10 | 4 | 13 | 34 | 38 | 68.43929 | 0.2918774 | 0.04949969 | 153.8022 | 1 | 0 | 0 |  | Fe-Cr-Ni-Mn-Cu
368 | 14 | 7 | 16 | 29 | 33 | 71.02384 | 0.290224 | 0.04672548 | 145.379 | 1 | 0 | 0 |  | Fe-Cr-Ni-Mn-Cu
369 | 17 | 10 | 19 | 25 | 29 | 73.3489 | 0.2885989 | 0.04455428 | 139.0775 | 1 | 0 | 0 |  | Fe-Cr-Ni-Mn-Cu
370 | 19 | 15 | 21 | 20 | 25 | 76.30898 | 0.2855332 | 0.04203435 | 131.3181 | 1 | 0 | 0 |  | Fe-Cr-Ni-Mn-Cu
371 | 19 | 20 | 24 | 16 | 21 | 79.21645 | 0.282242 | 0.04078318 | 129.949 | 1 | 0 | 0 |  | Fe-Cr-Ni-Mn-Cu
372 | 18 | 26 | 26 | 12 | 17 | 82.54254 | 0.2777879 | 0.0401521 | 132.3044 | 1 | 0 | 0 |  | Fe-Cr-Ni-Mn-Cu
373 | 17 | 34 | 28 | 9 | 13 | 86.47252 | 0.2717072 | 0.03987783 | 137.5589 | 1 | 0 | 0 |  | Fe-Cr-Ni-Mn-Cu
374 | 12 | 43 | 28 | 6 | 11 | 90.28613 | 0.2646609 | 0.04021036 | 145.6296 | 0 | 0 | 0 |  | Fe-Cr-Ni-Mn-Cu
375 | 9 | 3 | 8 | 45 | 35 | 69.42485 | 0.2832304 | 0.05062048 | 160.1835 | 1 | 0 | 0 |  | Fe-Cr-Ni-Mn-Cu
376 | 14 | 5 | 10 | 39 | 31 | 71.28388 | 0.2834813 | 0.0483746 | 153.1491 | 1 | 0 | 0 |  | Fe-Cr-Ni-Mn-Cu
377 | 19 | 8 | 12 | 33 | 27 | 73.60461 | 0.2828848 | 0.04563889 | 144.0265 | 1 | 0 | 0 |  | Fe-Cr-Ni-Mn-Cu
378 | 22 | 12 | 14 | 28 | 24 | 75.96367 | 0.2813861 | 0.04306353 | 135.1581 | 1 | 0 | 0 |  | Fe-Cr-Ni-Mn-Cu
379 | 24 | 17 | 16 | 23 | 20 | 78.92917 | 0.2784682 | 0.04101184 | 129.6315 | 1 | 0 | 0 |  | Fe-Cr-Ni-Mn-Cu
380 | 25 | 22 | 18 | 18 | 17 | 81.56727 | 0.276105 | 0.03963618 | 126.8867 | 1 |  | 0 |  | Fe-Cr-Ni-Mn-Cu
381 | 24 | 30 | 20 | 13 | 13 | 85.56458 | 0.2707711 | 0.03881683 | 129.0121 | 1 | 0 | 0 |  | Fe-Cr-Ni-Mn-Cu
382 | 22 | 38 | 20 | 9 | 11 | 88.98456 | 0.265387 | 0.03822371 | 130.9096 | 1 | 0 | 0 |  | Fe-Cr-Ni-Mn-Cu
383 | 16 | 50 | 20 | 6 | 8 | 94.11994 | 0.2556607 | 0.03813805 | 137.8705 | 0 | 0 | 0 |  | Fe-Cr-Ni-Mn-Cu
384 | 14 | 3 | 7 | 50 | 25 | 72.74942 | 0.2745061 | 0.04770735 | 150.1291 | 1 | 0 | 0 |  | Fe-Cr-Ni-Mn-Cu
385 | 21 | 6 | 8 | 42 | 23 | 74.52522 | 0.2763499 | 0.04492723 | 140.2057 | 1 | 0 | 0 |  | Fe-Cr-Ni-Mn-Cu
386 | 26 | 9 | 9 | 36 | 20 | 76.54482 | 0.2761616 | 0.04274883 | 133.0009 | 1 | 0 | 0 |  | Fe-Cr-Ni-Mn-Cu
387 | 28 | 13 | 11 | 29 | 18 | 78.48315 | 0.27618 | 0.04138075 | 129.8333 | 1 | 0 | 0 |  | Fe-Cr-Ni-Mn-Cu
388 | 30 | 18 | 12 | 24 | 16 | 80.85107 | 0.2742275 | 0.03927922 | 122.6857 | 1 | 0 | 0 |  | Fe-Cr-Ni-Mn-Cu
389 | 31 | 25 | 14 | 18 | 13 | 84.13834 | 0.2710262 | 0.0376685 | 119.4106 | 1 | 0 | 0 |  | Fe-Cr-Ni-Mn-Cu
390 | 30 | 32 | 15 | 13 | 10 | 87.54346 | 0.2666435 | 0.03737525 | 123.1196 | 1 | 0 | 0 |  | Fe-Cr-Ni-Mn-Cu
391 | 26 | 42 | 15 | 8 | 8 | 91.75441 | 0.2598752 | 0.0372976 | 128.9019 | 1 | 0 | 0 |  | Fe-Cr-Ni-Mn-Cu
392 | 19 | 55 | 15 | 5 | 6 | 96.78452 | 0.2501303 | 0.03645353 | 130.7137 | 0 | 0 | 0 |  | Fe-Cr-Ni-Mn-Cu
393 | 21 | 3 | 7 | 52 | 17 | 75.55306 | 0.2695658 | 0.04402544 | 135.112 | 1 | 0 | 0 |  | Fe-Cr-Ni-Mn-Cu
394 | 28 | 6 | 7 | 43 | 16 | 76.9714 | 0.2721759 | 0.04236139 | 130.2906 | 1 | 0 | 0 |  | Fe-Cr-Ni-Mn-Cu
395 | 33 | 9 | 7 | 36 | 15 | 78.37726 | 0.2733826 | 0.04065532 | 124.4854 | 1 | 0 | 0 |  | Fe-Cr-Ni-Mn-Cu
396 | 36 | 14 | 8 | 30 | 13 | 80.72767 | 0.2721229 | 0.03858885 | 117.7821 | 1 | 0 | 0 |  | Fe-Cr-Ni-Mn-Cu
397 | 38 | 19 | 9 | 24 | 11 | 83.05844 | 0.2706956 | 0.03735329 | 115.1967 | 1 | 0 | 0 |  | Fe-Cr-Ni-Mn-Cu
398 | 38 | 25 | 10 | 18 | 9 | 85.77063 | 0.2681838 | 0.03677321 | 116.4665 | 1 | 0 | 0 |  | Fe-Cr-Ni-Mn-Cu
399 | 37 | 33 | 11 | 12 | 7 | 89.14517 | 0.2642686 | 0.03628831 | 119.0104 | 1 | 0 | 0 |  | Fe-Cr-Ni-Mn-Cu
400 | 32 | 44 | 12 | 7 | 5 | 93.53709 | 0.2572984 | 0.03646632 | 126.4529 | 1 | 0 | 0 |  | Fe-Cr-Ni-Mn-Cu
401 | 23 | 57 | 12 | 4 | 4 | 98.32754 | 0.2476667 | 0.03585306 | 128.8847 | 0 | 0 | 0 |  | Fe-Cr-Ni-Mn-Cu
402 | 37 | 6 | 5 | 42 | 10 | 79.15834 | 0.2696054 | 0.03972851 | 119.4841 | 1 | 0 | 0 |  | Fe-Cr-Ni-Mn-Cu
403 | 41 | 9 | 5 | 35 | 10 | 80.22144 | 0.2712926 | 0.03866048 | 116.4703 | 1 | 0 | 0 |  | Fe-Cr-Ni-Mn-Cu
404 | 44 | 13 | 6 | 28 | 9 | 81.90713 | 0.27181 | 0.03759492 | 114.2333 | 1 | 0 | 0 |  | Fe-Cr-Ni-Mn-Cu
405 | 45 | 18 | 7 | 22 | 8 | 83.91718 | 0.2708186 | 0.03662486 | 112.5536 | 1 | 0 | 0 |  | Fe-Cr-Ni-Mn-Cu
406 | 45 | 25 | 8 | 16 | 6 | 86.94353 | 0.2677047 | 0.0359483 | 113.6316 | 1 | 0 | 0 |  | Fe-Cr-Ni-Mn-Cu
407 | 43 | 32 | 9 | 11 | 5 | 89.62502 | 0.2644945 | 0.03575938 | 116.7139 | 1 | 0 | 0 |  | Fe-Cr-Ni-Mn-Cu
408 | 38 | 43 | 11 | 6 | 3 | 93.8361 | 0.2581524 | 0.03619778 | 125.5385 | 1 | 0 | 0 |  | Fe-Cr-Ni-Mn-Cu
409 | 50 | 9 | 3 | 32 | 6 | 81.74462 | 0.2709401 | 0.03706197 | 110.2976 | 1 | 1 | 1 | 110.2976 | Fe-Cr-Ni-Mn-Cu
410 | 52 | 13 | 4 | 25 | 6 | 83.0891 | 0.2718843 | 0.03616058 | 108.3445 | 1 | 1 | 1 | 108.3445 | Fe-Cr-Ni-Mn-Cu
411 | 53 | 18 | 5 | 19 | 5 | 85.10093 | 0.2709061 | 0.03538625 | 107.6122 | 1 | 0 | 0 |  | Fe-Cr-Ni-Mn-Cu
412 | 53 | 23 | 6 | 13 | 4 | 87.17883 | 0.2697131 | 0.03498032 | 108.8444 | 1 | 0 | 0 |  | Fe-Cr-Ni-Mn-Cu
413 | 50 | 30 | 8 | 8 | 4 | 89.39904 | 0.2673831 | 0.03479097 | 111.2965 | 1 | 0 | 0 |  | Fe-Cr-Ni-Mn-Cu
414 | 33 | 3 | 12 | 5 | 47 | 65.81369 | 0.3129661 | 0.03212209 | 65.88694 | 1 | 0 | 0 |  | Fe-Cr-Ni-Mn-Cu
415 | 39 | 5 | 11 | 5 | 40 | 68.86044 | 0.3074228 | 0.03200885 | 69.92091 | 1 | 0 | 0 |  | Fe-Cr-Ni-Mn-Cu
416 | 44 | 7 | 10 | 4 | 34 | 71.50082 | 0.3031202 | 0.0306537 | 67.53375 | 1 | 0 | 0 |  | Fe-Cr-Ni-Mn-Cu
417 | 49 | 11 | 9 | 4 | 27 | 75.30976 | 0.2960206 | 0.03013774 | 69.97499 | 1 | 0 | 0 |  | Fe-Cr-Ni-Mn-Cu
418 | 53 | 14 | 7 | 3 | 22 | 78.073 | 0.2912254 | 0.02876598 | 66.76953 | 1 | 0 | 0 |  | Fe-Cr-Ni-Mn-Cu
419 | 21 | 3 | 19 | 6 | 51 | 64.01235 | 0.3162541 | 0.0332145 | 67.43605 | 1 | 0 | 0 |  | Fe-Cr-Ni-Mn-Cu
420 | 27 | 5 | 17 | 7 | 44 | 67.10327 | 0.3098605 | 0.03459118 | 78.5876 | 1 | 0 | 0 |  | Fe-Cr-Ni-Mn-Cu
421 | 32 | 7 | 16 | 8 | 38 | 69.92414 | 0.3042032 | 0.03537483 | 86.89585 | 1 | 0 | 0 |  | Fe-Cr-Ni-Mn-Cu
422 | 36 | 10 | 14 | 8 | 32 | 72.92011 | 0.2982951 | 0.03470215 | 88.26885 | 1 | 0 | 0 |  | Fe-Cr-Ni-Mn-Cu
423 | 40 | 14 | 11 | 9 | 26 | 76.40463 | 0.2907452 | 0.03420489 | 90.72234 | 1 | 0 | 0 |  | Fe-Cr-Ni-Mn-Cu
424 | 44 | 18 | 9 | 8 | 21 | 79.53879 | 0.2850975 | 0.03297047 | 88.69199 | 1 | 0 | 0 |  | Fe-Cr-Ni-Mn-Cu
425 | 46 | 23 | 7 | 7 | 16 | 83.02433 | 0.2785578 | 0.03227113 | 89.38753 | 1 | 0 | 0 |  | Fe-Cr-Ni-Mn-Cu
426 | 12 | 3 | 29 | 4 | 52 | 63.09157 | 0.3201893 | 0.03123259 | 57.43629 | 1 |  | 0 |  | Fe-Cr-Ni-Mn-Cu
427 | 16 | 4 | 27 | 8 | 46 | 65.63349 | 0.3134668 | 0.03578733 | 81.28673 | 1 | 1 | 1 | 81.28673 | Fe-Cr-Ni-Mn-Cu
428 | 21 | 6 | 24 | 10 | 39 | 68.62633 | 0.3065864 | 0.0378747 | 96.57799 | 1 |  | 0 |  | Fe-Cr-Ni-Mn-Cu
429 | 25 | 9 | 21 | 12 | 34 | 71.52868 | 0.2995991 | 0.03883366 | 106.5096 | 1 | 0 | 0 |  | Fe-Cr-Ni-Mn-Cu
430 | 28 | 13 | 17 | 13 | 29 | 74.63828 | 0.292224 | 0.03824693 | 108.5571 | 1 | 0 | 0 |  | Fe-Cr-Ni-Mn-Cu
431 | 31 | 17 | 14 | 14 | 24 | 77.80278 | 0.2850923 | 0.03740997 | 108.9587 | 1 | 0 | 0 |  | Fe-Cr-Ni-Mn-Cu
432 | 34 | 23 | 11 | 13 | 19 | 81.66423 | 0.2774485 | 0.03572392 | 105.4279 | 1 | 0 | 0 |  | Fe-Cr-Ni-Mn-Cu
433 | 36 | 29 | 8 | 12 | 15 | 85.19623 | 0.2703798 | 0.03446329 | 103.1792 | 1 | 0 | 0 |  | Fe-Cr-Ni-Mn-Cu
434 | 37 | 36 | 6 | 9 | 12 | 88.69829 | 0.2644151 | 0.03346508 | 102.1803 | 0 | 0 | 0 |  | Fe-Cr-Ni-Mn-Cu
435 | 10 | 3 | 38 | 6 | 43 | 65.53842 | 0.316652 | 0.03428199 | 74.22296 | 1 | 1 | 1 | 74.22296 | Fe-Cr-Ni-Mn-Cu
436 | 13 | 4 | 34 | 10 | 38 | 67.57985 | 0.3104432 | 0.03840123 | 97.21324 | 1 | 1 | 1 | 97.21324 | Fe-Cr-Ni-Mn-Cu
437 | 16 | 7 | 29 | 14 | 33 | 70.49912 | 0.3019006 | 0.0412237 | 116.9058 | 1 | 1 | 1 | 116.9058 | Fe-Cr-Ni-Mn-Cu
438 | 19 | 10 | 25 | 17 | 29 | 73.12952 | 0.2945839 | 0.042222 | 127.0755 | 1 |  | 0 |  | Fe-Cr-Ni-Mn-Cu
439 | 21 | 15 | 20 | 19 | 25 | 76.3831 | 0.2858756 | 0.04140289 | 128.0499 | 1 |  | 0 |  | Fe-Cr-Ni-Mn-Cu
440 | 24 | 20 | 16 | 19 | 21 | 79.62393 | 0.2786092 | 0.03953396 | 122.8481 | 1 | 0 | 0 |  | Fe-Cr-Ni-Mn-Cu
441 | 26 | 26 | 12 | 18 | 17 | 83.23629 | 0.2709066 | 0.03717465 | 114.8246 | 1 | 0 | 0 |  | Fe-Cr-Ni-Mn-Cu
442 | 28 | 34 | 9 | 17 | 13 | 87.37593 | 0.2626017 | 0.03535669 | 110.2471 | 1 | 0 | 0 |  | Fe-Cr-Ni-Mn-Cu
443 | 28 | 43 | 6 | 12 | 11 | 91.3547 | 0.256015 | 0.03324282 | 103.4725 | 0 | 0 | 0 |  | Fe-Cr-Ni-Mn-Cu
444 | 8 | 3 | 45 | 9 | 35 | 67.77826 | 0.3127284 | 0.03745485 | 92.92055 | 1 | 1 | 1 | 92.92055 | Fe-Cr-Ni-Mn-Cu
445 | 10 | 5 | 39 | 14 | 31 | 69.93434 | 0.3051098 | 0.04182276 | 119.109 | 1 | 1 | 1 | 119.109 | Fe-Cr-Ni-Mn-Cu
446 | 12 | 8 | 33 | 19 | 27 | 72.56809 | 0.2962528 | 0.04449112 | 138.5258 | 1 | 1 | 1 | 138.5258 | Fe-Cr-Ni-Mn-Cu
447 | 14 | 12 | 28 | 22 | 24 | 75.23578 | 0.2882872 | 0.04468975 | 144.5177 | 1 | 1 | 1 | 144.5177 | Fe-Cr-Ni-Mn-Cu
448 | 16 | 17 | 23 | 24 | 20 | 78.51414 | 0.2795231 | 0.04344637 | 142.9846 | 1 | 0 | 0 |  | Fe-Cr-Ni-Mn-Cu
449 | 18 | 22 | 18 | 25 | 17 | 81.47377 | 0.2718319 | 0.04129642 | 135.0724 | 1 | 0 | 0 |  | Fe-Cr-Ni-Mn-Cu
450 | 20 | 30 | 13 | 24 | 13 | 85.81395 | 0.2623012 | 0.03800455 | 122.3576 | 1 | 0 | 0 |  | Fe-Cr-Ni-Mn-Cu
451 | 20 | 38 | 9 | 22 | 11 | 89.43057 | 0.2546172 | 0.03496943 | 109.6758 | 1 | 0 | 0 |  | Fe-Cr-Ni-Mn-Cu
452 | 20 | 50 | 6 | 16 | 8 | 94.7456 | 0.2460141 | 0.03210981 | 100.1543 | 1 | 0 | 0 |  | Fe-Cr-Ni-Mn-Cu
453 | 7 | 3 | 50 | 14 | 25 | 70.70568 | 0.3065091 | 0.04249832 | 124.9225 | 1 | 1 | 1 | 124.9225 | Fe-Cr-Ni-Mn-Cu
454 | 8 | 6 | 42 | 21 | 23 | 72.81905 | 0.2971196 | 0.04621872 | 149.1143 | 1 | 1 | 1 | 149.1143 | Fe-Cr-Ni-Mn-Cu
455 | 9 | 9 | 36 | 26 | 20 | 75.10354 | 0.288721 | 0.04683261 | 156.3894 | 1 | 1 | 1 | 156.3894 | Fe-Cr-Ni-Mn-Cu
456 | 11 | 13 | 29 | 28 | 18 | 77.44651 | 0.2811425 | 0.04487272 | 148.4401 | 1 | 1 | 1 | 148.4401 | Fe-Cr-Ni-Mn-Cu
457 | 12 | 18 | 24 | 30 | 16 | 80.09371 | 0.2733511 | 0.04274922 | 139.9407 | 1 | 0 | 0 |  | Fe-Cr-Ni-Mn-Cu
458 | 14 | 25 | 18 | 31 | 13 | 83.77207 | 0.2638305 | 0.03982754 | 128.4035 | 1 | 0 | 0 |  | Fe-Cr-Ni-Mn-Cu
459 | 15 | 32 | 13 | 30 | 10 | 87.48093 | 0.2552561 | 0.03705384 | 117.5799 | 1 | 0 | 0 |  | Fe-Cr-Ni-Mn-Cu
460 | 15 | 42 | 8 | 26 | 8 | 91.97452 | 0.2463221 | 0.0333975 | 102.7957 | 1 | 0 | 0 |  | Fe-Cr-Ni-Mn-Cu
461 | 15 | 55 | 5 | 19 | 6 | 97.20013 | 0.2384877 | 0.02982264 | 89.34945 | 1 | 0 | 0 |  | Fe-Cr-Ni-Mn-Cu
462 | 7 | 3 | 52 | 21 | 17 | 73.33266 | 0.2992458 | 0.04725799 | 157.4093 | 1 | 1 | 1 | 157.4093 | Fe-Cr-Ni-Mn-Cu
463 | 7 | 6 | 43 | 28 | 16 | 75.06396 | 0.2900663 | 0.04918343 | 170.9309 | 1 | 1 | 1 | 170.9309 | Fe-Cr-Ni-Mn-Cu
464 | 7 | 9 | 36 | 33 | 15 | 76.72989 | 0.2822303 | 0.04858617 | 169.134 | 1 | 1 | 1 | 169.134 | Fe-Cr-Ni-Mn-Cu
465 | 8 | 14 | 30 | 36 | 13 | 79.41126 | 0.2735885 | 0.04611587 | 158.2279 | 1 | 1 | 1 | 158.2279 | Fe-Cr-Ni-Mn-Cu
466 | 9 | 19 | 24 | 38 | 11 | 82.07171 | 0.2653661 | 0.04305576 | 143.5698 | 1 | 0 | 0 |  | Fe-Cr-Ni-Mn-Cu
467 | 10 | 25 | 18 | 38 | 9 | 85.13393 | 0.2571018 | 0.03986283 | 129.164 | 1 | 0 | 0 |  | Fe-Cr-Ni-Mn-Cu
468 | 11 | 33 | 12 | 37 | 7 | 88.88308 | 0.2480188 | 0.03581475 | 111.0753 | 1 | 0 | 0 |  | Fe-Cr-Ni-Mn-Cu
469 | 12 | 44 | 7 | 32 | 5 | 93.63376 | 0.239358 | 0.03135869 | 92.47172 | 1 | 0 | 0 |  | Fe-Cr-Ni-Mn-Cu
470 | 12 | 57 | 4 | 23 | 4 | 98.64064 | 0.2328613 | 0.0275702 | 77.95077 | 0 | 0 | 0 |  | Fe-Cr-Ni-Mn-Cu
471 | 5 | 6 | 42 | 37 | 10 | 77.07063 | 0.281689 | 0.05123813 | 186.342 | 1 | 1 | 1 | 186.342 | Fe-Cr-Ni-Mn-Cu
472 | 5 | 9 | 35 | 41 | 10 | 78.42161 | 0.2747128 | 0.04932481 | 175.3771 | 1 | 1 | 1 | 175.3771 | Fe-Cr-Ni-Mn-Cu
473 | 6 | 13 | 28 | 44 | 9 | 80.47935 | 0.2668208 | 0.04598336 | 157.3529 | 1 | 1 | 1 | 157.3529 | Fe-Cr-Ni-Mn-Cu
474 | 7 | 18 | 22 | 45 | 8 | 82.84453 | 0.2594713 | 0.04247472 | 139.7103 | 1 | 0 | 0 |  | Fe-Cr-Ni-Mn-Cu
475 | 8 | 25 | 16 | 45 | 6 | 86.25323 | 0.2504627 | 0.03851444 | 121.6088 | 1 | 0 | 0 |  | Fe-Cr-Ni-Mn-Cu
476 | 9 | 32 | 11 | 43 | 5 | 89.27651 | 0.2436009 | 0.03460026 | 103.7766 | 1 | 0 | 0 |  | Fe-Cr-Ni-Mn-Cu
477 | 11 | 43 | 6 | 38 | 3 | 93.90608 | 0.2355463 | 0.02961601 | 82.84651 | 0 | 0 | 0 |  | Fe-Cr-Ni-Mn-Cu
478 | 3 | 9 | 32 | 50 | 6 | 79.89552 | 0.2662613 | 0.04844756 | 170.2959 | 1 | 1 | 1 | 170.2959 | Fe-Cr-Ni-Mn-Cu
479 | 4 | 13 | 25 | 52 | 6 | 81.63322 | 0.2592877 | 0.04436916 | 147.5281 | 1 | 1 | 1 | 147.5281 | Fe-Cr-Ni-Mn-Cu
480 | 5 | 18 | 19 | 53 | 5 | 84.01678 | 0.2517821 | 0.04052307 | 128.4164 | 1 | 0 | 0 |  | Fe-Cr-Ni-Mn-Cu
481 | 6 | 23 | 13 | 53 | 4 | 86.46953 | 0.2444103 | 0.0362993 | 107.8746 | 0 | 0 | 0 |  | Fe-Cr-Ni-Mn-Cu
482 | 8 | 30 | 8 | 50 | 4 | 89.09621 | 0.239186 | 0.03174961 | 87.35387 | 1 | 0 | 0 |  | Fe-Cr-Ni-Mn-Cu
483 | 3 | 33 | 12 | 5 | 47 | 75.35272 | 0.2861234 | 0.02999846 | 67.47437 | 0 | 0 | 0 |  | Fe-Cr-Ni-Mn-Cu
484 | 5 | 39 | 11 | 5 | 40 | 79.77073 | 0.2772527 | 0.03027348 | 74.10108 | 0 | 0 | 0 |  | Fe-Cr-Ni-Mn-Cu
485 | 7 | 44 | 10 | 4 | 34 | 83.58092 | 0.2702635 | 0.03012823 | 77.89971 | 0 | 0 | 0 |  | Fe-Cr-Ni-Mn-Cu
486 | 11 | 49 | 9 | 4 | 27 | 87.70605 | 0.2629031 | 0.03052394 | 84.68556 | 0 | 0 | 0 |  | Fe-Cr-Ni-Mn-Cu
487 | 14 | 53 | 7 | 3 | 22 | 91.00301 | 0.2571583 | 0.029894 | 85.06735 | 0 | 0 | 0 |  | Fe-Cr-Ni-Mn-Cu
488 | 3 | 21 | 19 | 6 | 51 | 69.69525 | 0.3000674 | 0.03241832 | 71.11765 | 1 | 0 | 0 |  | Fe-Cr-Ni-Mn-Cu
489 | 5 | 27 | 17 | 7 | 44 | 74.11546 | 0.2901777 | 0.03322795 | 81.1646 | 0 | 0 | 0 |  | Fe-Cr-Ni-Mn-Cu
490 | 7 | 32 | 16 | 8 | 38 | 77.88027 | 0.2821662 | 0.03389009 | 89.71555 | 0 | 0 | 0 |  | Fe-Cr-Ni-Mn-Cu
491 | 10 | 36 | 14 | 8 | 32 | 81.34033 | 0.275287 | 0.03365876 | 93.31841 | 0 | 0 | 0 |  | Fe-Cr-Ni-Mn-Cu
492 | 14 | 40 | 11 | 9 | 26 | 84.89482 | 0.2678177 | 0.03310344 | 94.95031 | 0 | 0 | 0 |  | Fe-Cr-Ni-Mn-Cu
493 | 18 | 44 | 9 | 8 | 21 | 88.08432 | 0.2623569 | 0.03248531 | 95.61839 | 0 | 0 | 0 |  | Fe-Cr-Ni-Mn-Cu
494 | 23 | 46 | 7 | 7 | 16 | 90.70722 | 0.2583952 | 0.03218423 | 97.20815 | 0 | 0 | 0 |  | Fe-Cr-Ni-Mn-Cu
495 | 3 | 12 | 29 | 4 | 52 | 65.92266 | 0.3121634 | 0.03241319 | 65.699 | 1 | 0 | 0 |  | Fe-Cr-Ni-Mn-Cu
496 | 4 | 16 | 27 | 8 | 46 | 69.40325 | 0.30283 | 0.03553475 | 85.27328 | 1 | 0 | 0 |  | Fe-Cr-Ni-Mn-Cu
497 | 6 | 21 | 24 | 10 | 39 | 73.42881 | 0.2931738 | 0.03693696 | 98.72549 | 1 | 0 | 0 |  | Fe-Cr-Ni-Mn-Cu
498 | 9 | 25 | 21 | 12 | 34 | 76.63952 | 0.2854356 | 0.03755366 | 107.091 | 1 | 0 | 0 |  | Fe-Cr-Ni-Mn-Cu
499 | 13 | 28 | 17 | 13 | 29 | 79.51137 | 0.2788292 | 0.03697843 | 108.4569 | 1 | 0 | 0 |  | Fe-Cr-Ni-Mn-Cu
500 | 17 | 31 | 14 | 14 | 24 | 82.38363 | 0.2726192 | 0.03634801 | 109.1866 | 1 | 0 | 0 |  | Fe-Cr-Ni-Mn-Cu
501 | 23 | 34 | 11 | 13 | 19 | 85.28825 | 0.2677252 | 0.03510549 | 106.4248 | 1 | 0 | 0 |  | Fe-Cr-Ni-Mn-Cu
502 | 29 | 36 | 8 | 12 | 15 | 87.51523 | 0.2642331 | 0.03412836 | 103.9899 | 1 | 0 | 0 |  | Fe-Cr-Ni-Mn-Cu
503 | 36 | 37 | 6 | 9 | 12 | 89.03078 | 0.2635468 | 0.03344087 | 102.413 | 0 | 0 | 0 |  | Fe-Cr-Ni-Mn-Cu
504 | 3 | 10 | 38 | 6 | 43 | 67.76103 | 0.3104658 | 0.03528635 | 81.62171 | 1 | 1 | 1 | 81.62171 | Fe-Cr-Ni-Mn-Cu
505 | 4 | 13 | 34 | 10 | 38 | 70.48514 | 0.3023512 | 0.03834959 | 101.1958 | 1 |  | 0 |  | Fe-Cr-Ni-Mn-Cu
506 | 7 | 16 | 29 | 14 | 33 | 73.42667 | 0.2937513 | 0.0403593 | 116.8886 | 1 | 0 | 0 |  | Fe-Cr-Ni-Mn-Cu
507 | 10 | 19 | 25 | 17 | 29 | 76.0474 | 0.2864811 | 0.04114859 | 125.7351 | 1 | 0 | 0 |  | Fe-Cr-Ni-Mn-Cu
508 | 15 | 21 | 20 | 19 | 25 | 78.34128 | 0.2804598 | 0.040635 | 126.6914 | 1 | 0 | 0 |  | Fe-Cr-Ni-Mn-Cu
509 | 20 | 24 | 16 | 19 | 21 | 80.93752 | 0.2750113 | 0.0390928 | 122.2047 | 1 | 0 | 0 |  | Fe-Cr-Ni-Mn-Cu
510 | 26 | 26 | 12 | 18 | 17 | 83.23629 | 0.2709066 |  |  | 1 | 0 | 0 |  | Fe-Cr-Ni-Mn-Cu
511 | 34 | 28 | 9 | 17 | 13 | 85.40183 | 0.2678729 | 0.03596526 | 111.2745 | 1 | 0 | 0 |  | Fe-Cr-Ni-Mn-Cu
512 | 43 | 28 | 6 | 12 | 11 | 86.35862 | 0.2691315 | 0.03407242 | 102.5733 | 1 | 0 | 0 |  | Fe-Cr-Ni-Mn-Cu
513 | 3 | 8 | 45 | 9 | 35 | 69.37923 | 0.3083283 | 0.0380039 | 97.80779 | 1 | 1 | 1 | 97.80779 | Fe-Cr-Ni-Mn-Cu
514 | 5 | 10 | 39 | 14 | 31 | 71.56076 | 0.3006116 | 0.04158154 | 120.3956 | 1 | 1 | 1 | 120.3956 | Fe-Cr-Ni-Mn-Cu
515 | 8 | 12 | 33 | 19 | 27 | 73.87797 | 0.2926125 | 0.04389867 | 137.4128 | 1 | 1 | 1 | 137.4128 | Fe-Cr-Ni-Mn-Cu
516 | 12 | 14 | 28 | 22 | 24 | 75.88794 | 0.2864745 | 0.04440089 | 143.9443 | 1 | 0 | 0 |  | Fe-Cr-Ni-Mn-Cu
517 | 17 | 16 | 23 | 24 | 20 | 78.18586 | 0.2804318 | 0.04358989 | 143.2998 | 1 | 0 | 0 |  | Fe-Cr-Ni-Mn-Cu
518 | 22 | 18 | 18 | 25 | 17 | 80.15342 | 0.2754703 | 0.04186 | 136.3943 | 1 | 0 | 0 |  | Fe-Cr-Ni-Mn-Cu
519 | 30 | 20 | 13 | 24 | 13 | 82.49162 | 0.2713426 | 0.03923216 | 124.9922 | 1 | 0 | 0 |  | Fe-Cr-Ni-Mn-Cu
520 | 38 | 20 | 9 | 22 | 11 | 83.42968 | 0.2707836 | 0.03731451 | 115.7094 | 1 | 0 | 0 |  | Fe-Cr-Ni-Mn-Cu
521 | 50 | 20 | 6 | 16 | 8 | 84.70885 | 0.2724406 | 0.03490824 | 104.8696 | 1 | 0 | 0 |  | Fe-Cr-Ni-Mn-Cu
522 | 3 | 7 | 50 | 14 | 25 | 72.01342 | 0.3029528 | 0.04280437 | 128.7453 | 1 | 1 | 1 | 128.7453 | Fe-Cr-Ni-Mn-Cu
523 | 6 | 8 | 42 | 21 | 23 | 73.4695 | 0.2953242 | 0.04597859 | 148.859 | 1 | 1 | 1 | 148.859 | Fe-Cr-Ni-Mn-Cu
524 | 9 | 9 | 36 | 26 | 20 | 75.10354 | 0.288721 | 0.04683261 | 156.3894 | 1 | 1 | 1 | 156.3894 | Fe-Cr-Ni-Mn-Cu
525 | 13 | 11 | 29 | 28 | 18 | 76.78279 | 0.2829921 | 0.04509299 | 148.6902 | 1 | 1 | 1 | 148.6902 | Fe-Cr-Ni-Mn-Cu
526 | 18 | 12 | 24 | 30 | 16 | 78.11323 | 0.2788676 | 0.0441395 | 145.2154 | 1 | 0 | 0 |  | Fe-Cr-Ni-Mn-Cu
527 | 25 | 14 | 18 | 31 | 13 | 80.15489 | 0.2738479 | 0.04232176 | 138.0137 | 1 | 0 | 0 |  | Fe-Cr-Ni-Mn-Cu
528 | 32 | 15 | 13 | 30 | 10 | 81.80543 | 0.2708326 | 0.04063651 | 131.2284 | 1 | 0 | 0 |  | Fe-Cr-Ni-Mn-Cu
529 | 42 | 15 | 8 | 26 | 8 | 82.83824 | 0.2710315 | 0.03781655 | 117.1652 | 1 | 0 | 0 |  | Fe-Cr-Ni-Mn-Cu
530 | 55 | 15 | 5 | 19 | 6 | 83.77132 | 0.2739435 | 0.03512966 | 104.5502 | 1 | 1 | 1 | 104.5502 | Fe-Cr-Ni-Mn-Cu
531 | 3 | 7 | 52 | 21 | 17 | 74.64018 | 0.2956956 | 0.04716423 | 159.2339 | 1 | 1 | 1 | 159.2339 | Fe-Cr-Ni-Mn-Cu
532 | 6 | 7 | 43 | 28 | 16 | 75.39208 | 0.2891589 | 0.04902092 | 170.5402 | 1 | 1 | 1 | 170.5402 | Fe-Cr-Ni-Mn-Cu
533 | 9 | 7 | 36 | 33 | 15 | 76.07121 | 0.284074 | 0.0490509 | 170.8103 | 1 | 1 | 1 | 170.8103 | Fe-Cr-Ni-Mn-Cu
534 | 14 | 8 | 30 | 36 | 13 | 77.44482 | 0.2791057 | 0.04790227 | 165.8802 | 1 | 1 | 1 | 165.8802 | Fe-Cr-Ni-Mn-Cu
535 | 19 | 9 | 24 | 38 | 11 | 78.77816 | 0.2746128 | 0.0459184 | 155.809 | 1 | 1 | 1 | 155.809 | Fe-Cr-Ni-Mn-Cu
536 | 25 | 10 | 18 | 38 | 9 | 80.12108 | 0.2711234 | 0.04332511 | 142.5518 | 1 | 1 | 1 | 142.5518 | Fe-Cr-Ni-Mn-Cu
537 | 33 | 11 | 12 | 37 | 7 | 81.49668 | 0.2685185 | 0.04092372 | 130.9634 | 1 | 0 | 0 |  | Fe-Cr-Ni-Mn-Cu
538 | 44 | 12 | 7 | 32 | 5 | 82.85414 | 0.2687268 | 0.03846531 | 119.8573 | 1 | 1 | 1 | 119.8573 | Fe-Cr-Ni-Mn-Cu
539 | 57 | 12 | 4 | 23 | 4 | 83.47684 | 0.2731125 | 0.03572633 | 106.8407 | 1 | 1 | 1 | 106.8407 | Fe-Cr-Ni-Mn-Cu
540 | 6 | 5 | 42 | 37 | 10 | 76.73966 | 0.2826133 | 0.05144297 | 187.0102 | 1 | 1 | 1 | 187.0102 | Fe-Cr-Ni-Mn-Cu
541 | 9 | 5 | 35 | 41 | 10 | 77.09409 | 0.2784644 | 0.05036114 | 179.4626 | 1 | 1 | 1 | 179.4626 | Fe-Cr-Ni-Mn-Cu
542 | 13 | 6 | 28 | 44 | 9 | 78.14626 | 0.2734548 | 0.04798163 | 165.7402 | 1 | 1 | 1 | 165.7402 | Fe-Cr-Ni-Mn-Cu
543 | 18 | 7 | 22 | 45 | 8 | 79.16431 | 0.2699386 | 0.04558438 | 152.734 | 1 | 1 | 1 | 152.734 | Fe-Cr-Ni-Mn-Cu
544 | 25 | 8 | 16 | 45 | 6 | 80.53696 | 0.2666354 | 0.04299691 | 139.7469 | 1 | 1 | 1 | 139.7469 | Fe-Cr-Ni-Mn-Cu
545 | 32 | 9 | 11 | 43 | 5 | 81.52042 | 0.2653661 | 0.04084733 | 129.2336 | 1 | 1 | 1 | 129.2336 | Fe-Cr-Ni-Mn-Cu
546 | 43 | 11 | 6 | 38 | 3 | 83.18648 | 0.2650369 | 0.03872249 | 120.6057 | 1 | 1 | 1 | 120.6057 | Fe-Cr-Ni-Mn-Cu
547 | 9 | 3 | 32 | 50 | 6 | 77.88878 | 0.272018 | 0.05020023 | 177.6831 | 1 | 1 | 1 | 177.6831 | Fe-Cr-Ni-Mn-Cu
548 | 13 | 4 | 25 | 52 | 6 | 78.61351 | 0.2680004 | 0.04724441 | 160.0382 | 1 | 1 | 1 | 160.0382 | Fe-Cr-Ni-Mn-Cu
549 | 18 | 5 | 19 | 53 | 5 | 79.63706 | 0.2644195 | 0.04453193 | 145.3491 | 1 | 1 | 1 | 145.3491 | Fe-Cr-Ni-Mn-Cu
550 | 23 | 6 | 13 | 53 | 4 | 80.66116 | 0.2611487 | 0.04149276 | 129.2493 | 1 | 1 | 1 | 129.2493 | Fe-Cr-Ni-Mn-Cu
551 | 30 | 8 | 8 | 50 | 4 | 81.64444 | 0.2604443 | 0.03946041 | 119.9779 | 1 | 1 | 1 | 119.9779 | Fe-Cr-Ni-Mn-Cu
552 | 33 | 5 | 12 | 3 | 47 | 66.4819 | 0.3121925 | 0.02997257 | 57.72697 | 1 | 0 | 0 |  | Fe-Cr-Ni-Mn-Cu
553 | 39 | 5 | 11 | 5 | 40 | 68.86044 | 0.3074228 | 0.03200885 | 69.92091 | 1 | 0 | 0 |  | Fe-Cr-Ni-Mn-Cu
554 | 44 | 4 | 10 | 7 | 34 | 70.48149 | 0.3042031 | 0.03330373 | 78.27587 | 1 | 0 | 0 |  | Fe-Cr-Ni-Mn-Cu
555 | 49 | 4 | 9 | 11 | 27 | 72.94518 | 0.2983925 | 0.03513987 | 90.6989 | 1 | 0 | 0 |  | Fe-Cr-Ni-Mn-Cu
556 | 53 | 3 | 7 | 14 | 22 | 74.31259 | 0.294856 | 0.03537093 | 93.65766 | 1 | 0 | 0 |  | Fe-Cr-Ni-Mn-Cu
557 | 21 | 6 | 19 | 3 | 51 | 65.0162 | 0.3150577 | 0.03021924 | 56.34333 | 1 | 0 | 0 |  | Fe-Cr-Ni-Mn-Cu
558 | 27 | 7 | 17 | 5 | 44 | 67.77506 | 0.309101 | 0.03272201 | 71.15651 | 1 | 0 | 0 |  | Fe-Cr-Ni-Mn-Cu
559 | 32 | 8 | 16 | 7 | 38 | 70.25792 | 0.3038437 | 0.03453092 | 83.38283 | 1 | 0 | 0 |  | Fe-Cr-Ni-Mn-Cu
560 | 36 | 8 | 14 | 10 | 32 | 72.24396 | 0.2989905 | 0.03619227 | 94.5854 | 1 | 0 | 0 |  | Fe-Cr-Ni-Mn-Cu
561 | 40 | 9 | 11 | 14 | 26 | 74.70968 | 0.2923895 | 0.03718211 | 103.2643 | 1 | 0 | 0 |  | Fe-Cr-Ni-Mn-Cu
562 | 44 | 8 | 9 | 18 | 21 | 76.14185 | 0.2882494 | 0.03782748 | 108.5887 | 1 | 0 | 0 |  | Fe-Cr-Ni-Mn-Cu
563 | 46 | 7 | 7 | 23 | 16 | 77.52217 | 0.2834134 | 0.03816271 | 111.8097 | 1 | 0 | 0 |  | Fe-Cr-Ni-Mn-Cu
564 | 12 | 4 | 29 | 3 | 52 | 63.42749 | 0.3197793 | 0.03036603 | 54.39203 | 1 |  | 0 |  | Fe-Cr-Ni-Mn-Cu
565 | 16 | 8 | 27 | 4 | 46 | 66.9692 | 0.3119239 | 0.03245176 | 68.33537 | 1 | 0 | 0 |  | Fe-Cr-Ni-Mn-Cu
566 | 21 | 10 | 24 | 6 | 39 | 69.97995 | 0.3051066 | 0.03470443 | 83.45607 | 1 | 0 | 0 |  | Fe-Cr-Ni-Mn-Cu
567 | 25 | 12 | 21 | 9 | 34 | 72.5363 | 0.2985538 | 0.03671692 | 97.43857 | 1 | 0 | 0 |  | Fe-Cr-Ni-Mn-Cu
568 | 28 | 13 | 17 | 13 | 29 | 74.63828 | 0.292224 | 0.03824693 | 108.5571 | 1 | 0 | 0 |  | Fe-Cr-Ni-Mn-Cu
569 | 31 | 14 | 14 | 17 | 24 | 76.78122 | 0.2860439 | 0.03890578 | 115.2216 | 1 | 0 | 0 |  | Fe-Cr-Ni-Mn-Cu
570 | 34 | 13 | 11 | 23 | 19 | 78.25257 | 0.2804493 | 0.03960732 | 120.7147 | 1 | 0 | 0 |  | Fe-Cr-Ni-Mn-Cu
571 | 36 | 12 | 8 | 29 | 15 | 79.38902 | 0.2752206 | 0.039443 | 120.6015 | 1 | 0 | 0 |  | Fe-Cr-Ni-Mn-Cu
572 | 37 | 9 | 6 | 36 | 12 | 79.46542 | 0.2717905 | 0.03956995 | 120.1913 | 1 | 0 | 0 |  | Fe-Cr-Ni-Mn-Cu
573 | 10 | 6 | 38 | 3 | 43 | 66.55677 | 0.3154669 | 0.03206654 | 65.89434 | 1 |  | 0 |  | Fe-Cr-Ni-Mn-Cu
574 | 13 | 10 | 34 | 4 | 38 | 69.64152 | 0.3081541 | 0.03402717 | 79.54032 | 1 | 0 | 0 |  | Fe-Cr-Ni-Mn-Cu
575 | 16 | 14 | 29 | 7 | 33 | 72.90916 | 0.2993805 | 0.03659335 | 97.25415 | 1 | 0 | 0 |  | Fe-Cr-Ni-Mn-Cu
576 | 19 | 17 | 25 | 10 | 29 | 75.51892 | 0.2922148 | 0.03811807 | 109.3755 | 1 | 0 | 0 |  | Fe-Cr-Ni-Mn-Cu
577 | 21 | 19 | 20 | 15 | 25 | 77.74989 | 0.2845999 | 0.03942416 | 119.6813 | 1 |  | 0 |  | Fe-Cr-Ni-Mn-Cu
578 | 24 | 19 | 16 | 20 | 21 | 79.28192 | 0.2789117 | 0.03994506 | 124.5084 | 1 |  | 0 |  | Fe-Cr-Ni-Mn-Cu
579 | 26 | 18 | 12 | 26 | 17 | 80.47023 | 0.2732174 | 0.03976433 | 124.3089 | 1 |  | 0 |  | Fe-Cr-Ni-Mn-Cu
580 | 28 | 17 | 9 | 34 | 13 | 81.60646 | 0.2671144 | 0.0393429 | 122.4772 | 1 | 0 | 0 |  | Fe-Cr-Ni-Mn-Cu
581 | 28 | 12 | 6 | 43 | 11 | 80.72804 | 0.2639721 | 0.03898953 | 117.3895 | 1 | 0 | 0 |  | Fe-Cr-Ni-Mn-Cu
582 | 8 | 9 | 45 | 3 | 35 | 69.83345 | 0.3104466 | 0.03394093 | 79.3589 | 1 | 1 | 1 | 79.3589 | Fe-Cr-Ni-Mn-Cu
583 | 10 | 14 | 39 | 5 | 31 | 73.05125 | 0.3018231 | 0.03634907 | 96.15029 | 1 | 0 | 0 |  | Fe-Cr-Ni-Mn-Cu
584 | 12 | 19 | 33 | 8 | 27 | 76.38127 | 0.2924708 | 0.03808757 | 110.3453 | 1 | 0 | 0 |  | Fe-Cr-Ni-Mn-Cu
585 | 14 | 22 | 28 | 12 | 24 | 78.66912 | 0.2850633 | 0.03902037 | 118.6923 | 1 |  | 0 |  | Fe-Cr-Ni-Mn-Cu
586 | 16 | 24 | 23 | 17 | 20 | 80.91953 | 0.2774046 | 0.03935963 | 123.496 | 1 | 0 | 0 |  | Fe-Cr-Ni-Mn-Cu
587 | 18 | 25 | 18 | 22 | 17 | 82.50464 | 0.2709747 | 0.03899753 | 123.1544 | 1 | 0 | 0 |  | Fe-Cr-Ni-Mn-Cu
588 | 20 | 24 | 13 | 30 | 13 | 83.75127 | 0.2638942 | 0.03853021 | 121.1594 | 1 | 0 | 0 |  | Fe-Cr-Ni-Mn-Cu
589 | 20 | 22 | 9 | 38 | 11 | 83.93121 | 0.2586232 | 0.03748256 | 114.1703 | 1 | 0 | 0 |  | Fe-Cr-Ni-Mn-Cu
590 | 20 | 16 | 6 | 50 | 8 | 83.0524 | 0.25398 | 0.03663993 | 106.4114 | 1 | 0 | 0 |  | Fe-Cr-Ni-Mn-Cu
591 | 7 | 14 | 50 | 3 | 25 | 74.5484 | 0.3025152 | 0.036355 | 98.96743 | 1 | 1 | 1 | 98.96743 | Fe-Cr-Ni-Mn-Cu
592 | 8 | 21 | 42 | 6 | 23 | 78.00178 | 0.292042 | 0.03935429 | 120.3969 | 1 | 0 | 0 |  | Fe-Cr-Ni-Mn-Cu
593 | 9 | 26 | 36 | 9 | 20 | 80.9783 | 0.2832941 | 0.04052212 | 131.5411 | 1 | 0 | 0 |  | Fe-Cr-Ni-Mn-Cu
594 | 11 | 28 | 29 | 13 | 18 | 82.67571 | 0.2765502 | 0.04029254 | 132.1323 | 1 | 0 | 0 |  | Fe-Cr-Ni-Mn-Cu
595 | 12 | 30 | 24 | 18 | 16 | 84.23347 | 0.2699122 | 0.03997367 | 131.7771 | 1 | 0 | 0 |  | Fe-Cr-Ni-Mn-Cu
596 | 14 | 31 | 18 | 25 | 13 | 85.82049 | 0.2622493 | 0.03876631 | 126.0454 | 1 | 0 | 0 |  | Fe-Cr-Ni-Mn-Cu
597 | 15 | 30 | 13 | 32 | 10 | 86.79143 | 0.2557522 | 0.03734211 | 118.0174 | 1 | 0 | 0 |  | Fe-Cr-Ni-Mn-Cu
598 | 15 | 26 | 8 | 42 | 8 | 86.40714 | 0.2500526 | 0.03534367 | 104.6356 | 1 | 0 | 0 |  | Fe-Cr-Ni-Mn-Cu
599 | 15 | 19 | 5 | 55 | 6 | 84.79969 | 0.2462921 | 0.03346786 | 91.00393 | 1 | 0 | 0 |  | Fe-Cr-Ni-Mn-Cu
600 | 7 | 21 | 52 | 3 | 17 | 79.6004 | 0.2931693 | 0.03947687 | 124.6594 | 1 | 1 | 1 | 124.6594 | Fe-Cr-Ni-Mn-Cu
601 | 7 | 28 | 43 | 6 | 16 | 82.70865 | 0.2830694 | 0.04167466 | 142.1547 | 1 | 1 | 1 | 142.1547 | Fe-Cr-Ni-Mn-Cu
602 | 7 | 33 | 36 | 9 | 15 | 85.05673 | 0.2749989 | 0.0421262 | 147.967 | 1 | 0 | 0 |  | Fe-Cr-Ni-Mn-Cu
603 | 8 | 36 | 30 | 14 | 13 | 86.96218 | 0.2674242 | 0.04192287 | 148.6888 | 1 | 0 | 0 |  | Fe-Cr-Ni-Mn-Cu
604 | 9 | 38 | 24 | 19 | 11 | 88.58652 | 0.2603726 | 0.04067633 | 142.2848 | 1 | 0 | 0 |  | Fe-Cr-Ni-Mn-Cu
605 | 10 | 38 | 18 | 25 | 9 | 89.63086 | 0.2538753 | 0.03841904 | 129.0129 | 1 | 0 | 0 |  | Fe-Cr-Ni-Mn-Cu
606 | 11 | 37 | 12 | 33 | 7 | 90.26494 | 0.2471012 | 0.03540729 | 111.0614 | 1 | 0 | 0 |  | Fe-Cr-Ni-Mn-Cu
607 | 12 | 32 | 7 | 44 | 5 | 89.49265 | 0.2419094 | 0.03238677 | 92.02642 | 1 | 0 | 0 |  | Fe-Cr-Ni-Mn-Cu
608 | 12 | 23 | 4 | 57 | 4 | 86.91627 | 0.2397364 | 0.03012236 | 76.19078 | 1 | 0 | 0 |  | Fe-Cr-Ni-Mn-Cu
609 | 5 | 37 | 42 | 6 | 10 | 87.88902 | 0.2725292 | 0.0441872 | 167.0798 | 1 | 1 | 1 | 167.0798 | Fe-Cr-Ni-Mn-Cu
610 | 5 | 41 | 35 | 9 | 10 | 89.56232 | 0.2657148 | 0.04378624 | 166.0536 | 1 | 0 | 0 |  | Fe-Cr-Ni-Mn-Cu
611 | 6 | 44 | 28 | 13 | 9 | 91.25007 | 0.2586201 | 0.0426285 | 159.8228 | 1 | 0 | 0 |  | Fe-Cr-Ni-Mn-Cu
612 | 7 | 45 | 22 | 18 | 8 | 92.20893 | 0.2527358 | 0.04036038 | 145.5327 | 1 | 0 | 0 |  | Fe-Cr-Ni-Mn-Cu
613 | 8 | 45 | 16 | 25 | 6 | 93.18078 | 0.2458496 | 0.03694479 | 124.7518 | 1 | 0 | 0 |  | Fe-Cr-Ni-Mn-Cu
614 | 9 | 43 | 11 | 32 | 5 | 93.08056 | 0.2412136 | 0.03372986 | 104.8942 | 1 | 0 | 0 |  | Fe-Cr-Ni-Mn-Cu
615 | 11 | 38 | 6 | 43 | 3 | 92.19639 | 0.2365427 | 0.02997334 | 82.4556 | 1 | 0 | 0 |  | Fe-Cr-Ni-Mn-Cu
616 | 3 | 50 | 32 | 9 | 6 | 94.19598 | 0.2556197 | 0.04480444 | 180.2932 | 1 | 0 | 0 |  | Fe-Cr-Ni-Mn-Cu
617 | 4 | 52 | 25 | 13 | 6 | 95.19816 | 0.2497186 | 0.04252284 | 164.8796 | 1 | 0 | 0 |  | Fe-Cr-Ni-Mn-Cu
618 | 5 | 53 | 19 | 18 | 5 | 96.16716 | 0.2437424 | 0.03868345 | 140.3404 | 1 | 0 | 0 |  | Fe-Cr-Ni-Mn-Cu
619 | 6 | 53 | 13 | 23 | 4 | 96.96826 | 0.2379217 | 0.03436186 | 114.043 | 1 | 0 | 0 |  | Fe-Cr-Ni-Mn-Cu
620 | 8 | 50 | 8 | 30 | 4 | 96.00877 | 0.2350947 | 0.03034881 | 89.46958 | 1 | 0 | 0 |  | Fe-Cr-Ni-Mn-Cu
621 | 3 | 5 | 12 | 33 | 47 | 65.91942 | 0.2959342 | 0.04809573 | 139.7926 | 1 | 0 | 0 |  | Fe-Cr-Ni-Mn-Cu
622 | 5 | 5 | 11 | 39 | 40 | 68.2635 | 0.2883835 | 0.04911444 | 149.9604 | 1 | 0 | 0 |  | Fe-Cr-Ni-Mn-Cu
623 | 7 | 4 | 10 | 44 | 34 | 69.86054 | 0.2827718 | 0.04942079 | 154.5242 | 1 | 0 | 0 |  | Fe-Cr-Ni-Mn-Cu
624 | 11 | 4 | 9 | 49 | 27 | 72.3667 | 0.2758988 | 0.04744307 | 148.1492 | 1 | 0 | 0 |  | Fe-Cr-Ni-Mn-Cu
625 | 14 | 3 | 7 | 53 | 22 | 73.75595 | 0.2709888 | 0.04547781 | 139.1926 | 1 | 0 | 0 |  | Fe-Cr-Ni-Mn-Cu
626 | 3 | 6 | 19 | 21 | 51 | 64.64991 | 0.3057378 | 0.04268243 | 110.6753 | 1 | 0 | 0 |  | Fe-Cr-Ni-Mn-Cu
627 | 5 | 7 | 17 | 27 | 44 | 67.35683 | 0.2972406 | 0.04521382 | 128.8416 | 1 | 0 | 0 |  | Fe-Cr-Ni-Mn-Cu
628 | 7 | 8 | 16 | 32 | 38 | 69.81714 | 0.2900597 | 0.04583422 | 136.8229 | 1 | 0 | 0 |  | Fe-Cr-Ni-Mn-Cu
629 | 10 | 8 | 14 | 36 | 32 | 71.81218 | 0.2840837 | 0.04612668 | 142.1462 | 1 | 0 | 0 |  | Fe-Cr-Ni-Mn-Cu
630 | 14 | 9 | 11 | 40 | 26 | 74.321 | 0.2769323 | 0.04457839 | 137.8864 | 1 | 0 | 0 |  | Fe-Cr-Ni-Mn-Cu
631 | 18 | 8 | 9 | 44 | 21 | 75.78306 | 0.2724249 | 0.04348885 | 133.9161 | 1 | 0 | 0 |  | Fe-Cr-Ni-Mn-Cu
632 | 23 | 7 | 7 | 46 | 16 | 77.22831 | 0.2689579 |  |  | 1 | 0 | 0 |  | Fe-Cr-Ni-Mn-Cu
633 | 3 | 4 | 29 | 12 | 52 | 63.22825 | 0.3153659 | 0.03800228 | 86.30932 | 1 | 1 | 1 | 86.30932 | Fe-Cr-Ni-Mn-Cu
634 | 4 | 8 | 27 | 16 | 46 | 66.72289 | 0.3058082 | 0.04000351 | 102.0548 | 1 | 1 | 1 | 102.0548 | Fe-Cr-Ni-Mn-Cu
635 | 6 | 10 | 24 | 21 | 39 | 69.69131 | 0.2970443 | 0.04269618 | 121.3268 | 1 | 0 | 0 |  | Fe-Cr-Ni-Mn-Cu
636 | 9 | 12 | 21 | 25 | 34 | 72.25529 | 0.2897079 | 0.04275191 | 126.1153 | 1 | 0 | 0 |  | Fe-Cr-Ni-Mn-Cu
637 | 13 | 13 | 17 | 28 | 29 | 74.39524 | 0.2835499 | 0.04261361 | 129.0973 | 1 | 0 | 0 |  | Fe-Cr-Ni-Mn-Cu
638 | 17 | 14 | 14 | 31 | 24 | 76.5757 | 0.2776872 | 0.04187911 | 128.5793 | 1 | 0 | 0 |  | Fe-Cr-Ni-Mn-Cu
639 | 23 | 13 | 11 | 34 | 19 | 78.10616 | 0.273705 | 0.04124494 | 127.3654 | 1 | 0 | 0 |  | Fe-Cr-Ni-Mn-Cu
640 | 29 | 12 | 8 | 36 | 15 | 79.30457 | 0.2708283 | 0.04045454 | 124.7515 | 1 | 0 | 0 |  | Fe-Cr-Ni-Mn-Cu
641 | 36 | 9 | 6 | 37 | 12 | 79.45397 | 0.2711554 | 0.03966773 | 120.5171 | 1 | 0 | 0 |  | Fe-Cr-Ni-Mn-Cu
642 | 3 | 6 | 38 | 10 | 43 | 66.40057 | 0.3120158 | 0.03803378 | 92.56299 | 1 | 1 | 1 | 92.56299 | Fe-Cr-Ni-Mn-Cu
643 | 4 | 10 | 34 | 13 | 38 | 69.45176 | 0.3034642 | 0.04065208 | 111.2278 | 1 | 1 | 1 | 111.2278 | Fe-Cr-Ni-Mn-Cu
644 | 7 | 14 | 29 | 16 | 33 | 72.73646 | 0.2944489 | 0.04120946 | 120.003 | 1 | 0 | 0 |  | Fe-Cr-Ni-Mn-Cu
645 | 10 | 17 | 25 | 19 | 29 | 75.36316 | 0.2871348 | 0.04078619 | 121.9351 | 1 | 0 | 0 |  | Fe-Cr-Ni-Mn-Cu
646 | 15 | 19 | 20 | 21 | 25 | 77.6569 | 0.2810815 | 0.03992828 | 120.8886 | 1 | 0 | 0 |  | Fe-Cr-Ni-Mn-Cu
647 | 20 | 19 | 16 | 24 | 21 | 79.22589 | 0.2764962 | 0.03970611 | 121.9791 | 1 | 0 | 0 |  | Fe-Cr-Ni-Mn-Cu
648 | 26 | 18 | 12 | 26 | 17 | 80.47023 | 0.2732174 | 0.03937861 | 122.0801 | 1 | 0 | 0 |  | Fe-Cr-Ni-Mn-Cu
649 | 34 | 17 | 9 | 28 | 13 | 81.67326 | 0.2708871 | 0.03856501 | 119.208 | 1 | 0 | 0 |  | Fe-Cr-Ni-Mn-Cu
650 | 43 | 12 | 6 | 28 | 11 | 80.89057 | 0.2735865 | 0.03785408 | 114.2189 | 1 | 0 | 0 |  | Fe-Cr-Ni-Mn-Cu
651 | 3 | 9 | 45 | 8 | 35 | 69.72222 | 0.3079534 | 0.03799301 | 98.60939 | 1 | 1 | 1 | 98.60939 | Fe-Cr-Ni-Mn-Cu
652 | 5 | 14 | 39 | 10 | 31 | 72.94789 | 0.2991748 | 0.04003941 | 114.9435 | 1 | 1 | 1 | 114.9435 | Fe-Cr-Ni-Mn-Cu
653 | 8 | 19 | 33 | 12 | 27 | 76.30702 | 0.2902416 | 0.04029996 | 121.9717 | 1 |  | 0 |  | Fe-Cr-Ni-Mn-Cu
654 | 12 | 22 | 28 | 14 | 24 | 78.63594 | 0.2839166 | 0.03967329 | 121.9885 | 1 |  | 0 |  | Fe-Cr-Ni-Mn-Cu
655 | 17 | 24 | 23 | 16 | 20 | 80.93423 | 0.2779996 | 0.03913834 | 122.4366 | 1 | 0 | 0 |  | Fe-Cr-Ni-Mn-Cu
656 | 22 | 25 | 18 | 18 | 17 | 82.55664 | 0.2734298 | 0.03842519 | 120.7207 | 1 | 0 | 0 |  | Fe-Cr-Ni-Mn-Cu
657 | 30 | 24 | 13 | 20 | 13 | 83.86386 | 0.2702215 | 0.03812195 | 121.1798 | 1 |  | 0 |  | Fe-Cr-Ni-Mn-Cu
658 | 38 | 22 | 9 | 20 | 11 | 84.1146 | 0.2702288 | 0.03682616 | 114.1659 | 1 | 0 | 0 |  | Fe-Cr-Ni-Mn-Cu
659 | 50 | 16 | 6 | 20 | 8 | 83.34118 | 0.2735568 | 0.03579219 | 107.4822 | 1 | 0 | 0 |  | Fe-Cr-Ni-Mn-Cu
660 | 3 | 14 | 50 | 7 | 25 | 74.4613 | 0.3004435 | 0.03991708 | 117.7577 | 1 | 1 | 1 | 117.7577 | Fe-Cr-Ni-Mn-Cu
661 | 6 | 21 | 42 | 8 | 23 | 77.96342 | 0.2909556 | 0.04031891 | 125.5655 | 1 | 1 | 1 | 125.5655 | Fe-Cr-Ni-Mn-Cu
662 | 9 | 26 | 36 | 9 | 20 | 80.9783 | 0.2832941 | 0.04052212 | 131.5411 | 1 | 0 | 0 |  | Fe-Cr-Ni-Mn-Cu
663 | 13 | 28 | 29 | 11 | 18 | 82.70645 | 0.2777395 | 0.04006315 | 131.327 | 1 |  | 0 |  | Fe-Cr-Ni-Mn-Cu
664 | 18 | 30 | 24 | 12 | 16 | 84.31457 | 0.2735542 | 0.03907727 | 127.734 | 1 |  | 0 |  | Fe-Cr-Ni-Mn-Cu
665 | 25 | 31 | 18 | 14 | 13 | 85.94544 | 0.2690938 | 0.03785673 | 122.8809 | 1 |  | 0 |  | Fe-Cr-Ni-Mn-Cu
666 | 32 | 30 | 13 | 15 | 10 | 86.95907 | 0.2667206 | 0.03709426 | 120.3396 | 1 | 0 | 0 |  | Fe-Cr-Ni-Mn-Cu
667 | 42 | 26 | 8 | 15 | 8 | 86.64575 | 0.2679972 | 0.03578612 | 112.4296 | 1 | 0 | 0 |  | Fe-Cr-Ni-Mn-Cu
668 | 55 | 19 | 5 | 15 | 6 | 85.13887 | 0.2728316 | 0.03431896 | 102.3148 | 1 | 0 | 0 |  | Fe-Cr-Ni-Mn-Cu
669 | 3 | 21 | 52 | 7 | 17 | 79.51979 | 0.2910364 | 0.04167391 | 137.0017 | 1 | 1 | 1 | 137.0017 | Fe-Cr-Ni-Mn-Cu
670 | 6 | 28 | 43 | 7 | 16 | 82.691 | 0.2825074 | 0.04201349 | 144.0482 | 1 | 1 | 1 | 144.0482 | Fe-Cr-Ni-Mn-Cu
671 | 9 | 33 | 36 | 7 | 15 | 85.08783 | 0.2761681 | 0.04171943 | 145.8397 | 1 | 0 | 0 |  | Fe-Cr-Ni-Mn-Cu
672 | 14 | 36 | 30 | 8 | 13 | 87.04256 | 0.2710216 | 0.04115053 | 144.9862 | 1 | 0 | 0 |  | Fe-Cr-Ni-Mn-Cu
673 | 19 | 38 | 24 | 9 | 11 | 88.70117 | 0.2665618 | 0.0402916 | 141.9507 | 1 | 0 | 0 |  | Fe-Cr-Ni-Mn-Cu
674 | 25 | 38 | 18 | 10 | 9 | 89.77776 | 0.2635189 | 0.03851875 | 132.8591 | 1 | 0 | 0 |  | Fe-Cr-Ni-Mn-Cu
675 | 33 | 37 | 12 | 11 | 7 | 90.44142 | 0.2616374 | 0.03650132 | 122.0492 | 1 | 0 | 0 |  | Fe-Cr-Ni-Mn-Cu
676 | 44 | 32 | 7 | 12 | 5 | 89.71603 | 0.2634438 | 0.03531924 | 113.9782 | 1 | 0 | 0 |  | Fe-Cr-Ni-Mn-Cu
677 | 57 | 23 | 4 | 12 | 4 | 87.23952 | 0.270109 | 0.03385901 | 102.6542 | 1 | 0 | 0 |  | Fe-Cr-Ni-Mn-Cu
678 | 6 | 37 | 42 | 5 | 10 | 87.90455 | 0.2731137 | 0.04403189 | 166.2659 | 1 | 1 | 1 | 166.2659 | Fe-Cr-Ni-Mn-Cu
679 | 9 | 41 | 35 | 5 | 10 | 89.61655 | 0.2681312 | 0.04356539 | 165.5013 | 1 | 0 | 0 |  | Fe-Cr-Ni-Mn-Cu
680 | 13 | 44 | 28 | 6 | 9 | 91.32992 | 0.2629943 | 0.0428176 | 162.735 | 0 | 0 | 0 |  | Fe-Cr-Ni-Mn-Cu
681 | 18 | 45 | 22 | 7 | 8 | 92.31499 | 0.2597959 | 0.04113981 | 153.0794 | 0 | 0 | 0 |  | Fe-Cr-Ni-Mn-Cu
682 | 25 | 45 | 16 | 8 | 6 | 93.31202 | 0.257072 | 0.03855213 | 138.3258 | 1 | 0 | 0 |  | Fe-Cr-Ni-Mn-Cu
683 | 32 | 43 | 11 | 9 | 5 | 93.22959 | 0.256688 | 0.0362769 | 124.5294 | 1 | 0 | 0 |  | Fe-Cr-Ni-Mn-Cu
684 | 43 | 38 | 6 | 11 | 3 | 92.36856 | 0.258245 | 0.03532207 | 117.2687 | 1 | 0 | 0 |  | Fe-Cr-Ni-Mn-Cu
685 | 9 | 50 | 32 | 3 | 6 | 94.26209 | 0.2593794 | 0.0454086 | 186.0248 | 0 | 0 | 0 |  | Fe-Cr-Ni-Mn-Cu
686 | 13 | 52 | 25 | 4 | 6 | 95.27959 | 0.2555216 | 0.04388107 | 176.397 | 0 | 0 | 0 |  | Fe-Cr-Ni-Mn-Cu
687 | 18 | 53 | 19 | 5 | 5 | 96.26036 | 0.2523464 | 0.0409094 | 157.8511 | 0 | 0 | 0 |  | Fe-Cr-Ni-Mn-Cu
688 | 23 | 53 | 13 | 6 | 4 | 97.05969 | 0.2495735 | 0.0373381 | 136.0539 | 0 | 0 | 0 |  | Fe-Cr-Ni-Mn-Cu
689 | 30 | 50 | 8 | 8 | 4 | 96.10638 | 0.2502438 | 0.0349794 | 120.0814 | 1 | 0 | 0 |  | Fe-Cr-Ni-Mn-Cu
690 | 5 | 33 | 12 | 3 | 47 | 75.38479 | 0.2872797 | 0.02954449 | 65.51462 | 0 | 0 | 0 |  | Fe-Cr-Ni-Mn-Cu
691 | 5 | 39 | 11 | 5 | 40 | 79.77073 | 0.2772527 | 0.03027348 | 74.10108 | 0 | 0 | 0 |  | Fe-Cr-Ni-Mn-Cu
692 | 4 | 44 | 10 | 7 | 34 | 83.54418 | 0.2683818 | 0.03023598 | 78.19857 | 0 | 0 | 0 |  | Fe-Cr-Ni-Mn-Cu
693 | 4 | 49 | 9 | 11 | 27 | 87.63702 | 0.258406 | 0.03025905 | 82.62627 | 0 | 0 | 0 |  | Fe-Cr-Ni-Mn-Cu
694 | 3 | 53 | 7 | 14 | 22 | 90.91654 | 0.249817 | 0.02843387 | 76.36433 | 0 | 0 | 0 |  | Fe-Cr-Ni-Mn-Cu
695 | 6 | 21 | 19 | 3 | 51 | 69.75246 | 0.3016823 | 0.03103911 | 65.18567 | 1 | 0 | 0 |  | Fe-Cr-Ni-Mn-Cu
696 | 7 | 27 | 17 | 5 | 44 | 74.1497 | 0.2913079 | 0.03250723 | 77.87705 | 0 | 0 | 0 |  | Fe-Cr-Ni-Mn-Cu
697 | 8 | 32 | 16 | 7 | 38 | 77.89551 | 0.2827466 | 0.03359936 | 88.33986 | 0 | 0 | 0 |  | Fe-Cr-Ni-Mn-Cu
698 | 8 | 36 | 14 | 10 | 32 | 81.31322 | 0.2740736 | 0.03405395 | 95.16914 | 0 | 0 | 0 |  | Fe-Cr-Ni-Mn-Cu
699 | 9 | 40 | 11 | 14 | 26 | 84.83837 | 0.264668 | 0.03361379 | 97.08501 | 0 | 0 | 0 |  | Fe-Cr-Ni-Mn-Cu
700 | 8 | 44 | 9 | 18 | 21 | 87.99129 | 0.2558707 | 0.03249004 | 94.38914 | 0 | 0 | 0 |  | Fe-Cr-Ni-Mn-Cu
701 | 7 | 46 | 7 | 23 | 16 | 90.5867 | 0.2476453 | 0.03062505 | 86.66371 | 1 | 0 | 0 |  | Fe-Cr-Ni-Mn-Cu
702 | 4 | 12 | 29 | 3 | 52 | 65.94422 | 0.3126652 | 0.0317784 | 63.05994 | 1 | 0 | 0 |  | Fe-Cr-Ni-Mn-Cu
703 | 8 | 16 | 27 | 4 | 46 | 69.48277 | 0.304911 | 0.03320199 | 74.73523 | 1 | 0 | 0 |  | Fe-Cr-Ni-Mn-Cu
704 | 10 | 21 | 24 | 6 | 39 | 73.50175 | 0.2953802 | 0.03508658 | 89.85247 | 1 | 0 | 0 |  | Fe-Cr-Ni-Mn-Cu
705 | 12 | 25 | 21 | 9 | 34 | 76.68838 | 0.2871413 | 0.03638038 | 101.2789 | 1 | 0 | 0 |  | Fe-Cr-Ni-Mn-Cu
706 | 13 | 28 | 17 | 13 | 29 | 79.51137 | 0.2788292 | 0.03697843 | 108.4569 | 1 | 0 | 0 |  | Fe-Cr-Ni-Mn-Cu
707 | 14 | 31 | 14 | 17 | 24 | 82.34554 | 0.2707694 | 0.03695134 | 112.056 | 1 | 0 | 0 |  | Fe-Cr-Ni-Mn-Cu
708 | 13 | 34 | 11 | 23 | 19 | 85.18137 | 0.2613556 | 0.03614369 | 110.6425 | 1 | 0 | 0 |  | Fe-Cr-Ni-Mn-Cu
709 | 12 | 36 | 8 | 29 | 15 | 87.36414 | 0.2531074 | 0.0341429 | 101.407 | 1 | 0 | 0 |  | Fe-Cr-Ni-Mn-Cu
710 | 9 | 37 | 6 | 36 | 12 | 88.82629 | 0.2455413 | 0.0316848 | 88.89915 | 1 | 0 | 0 |  | Fe-Cr-Ni-Mn-Cu
711 | 6 | 10 | 38 | 3 | 43 | 67.8271 | 0.3119612 | 0.03316971 | 72.20865 | 1 |  | 0 |  | Fe-Cr-Ni-Mn-Cu
712 | 10 | 13 | 34 | 4 | 38 | 70.61015 | 0.3055018 | 0.03474116 | 84.09463 | 1 | 0 | 0 |  | Fe-Cr-Ni-Mn-Cu
713 | 14 | 16 | 29 | 7 | 33 | 73.55969 | 0.2976049 | 0.03678345 | 99.09519 | 1 | 0 | 0 |  | Fe-Cr-Ni-Mn-Cu
714 | 17 | 19 | 25 | 10 | 29 | 76.16714 | 0.2904492 | 0.03811346 | 110.2547 | 1 | 0 | 0 |  | Fe-Cr-Ni-Mn-Cu
715 | 19 | 21 | 20 | 15 | 25 | 78.4024 | 0.2828149 | 0.039273 | 119.7759 | 1 | 0 | 0 |  | Fe-Cr-Ni-Mn-Cu
716 | 19 | 24 | 16 | 20 | 21 | 80.9241 | 0.2744016 | 0.03933727 | 123.404 | 1 | 0 | 0 |  | Fe-Cr-Ni-Mn-Cu
717 | 18 | 26 | 12 | 26 | 17 | 83.14271 | 0.2658219 | 0.03826597 | 119.5649 | 1 | 0 | 0 |  | Fe-Cr-Ni-Mn-Cu
718 | 17 | 28 | 9 | 34 | 13 | 85.23711 | 0.2569745 | 0.03692203 | 113.5751 | 1 | 0 | 0 |  | Fe-Cr-Ni-Mn-Cu
719 | 12 | 28 | 6 | 43 | 11 | 86.0922 | 0.2486777 | 0.03376053 | 95.85417 | 1 | 0 | 0 |  | Fe-Cr-Ni-Mn-Cu
720 | 9 | 8 | 45 | 3 | 35 | 69.51315 | 0.3113122 | 0.03337741 | 76.2106 | 1 | 1 | 1 | 76.2106 | Fe-Cr-Ni-Mn-Cu
721 | 14 | 10 | 39 | 5 | 31 | 71.74985 | 0.3053322 | 0.03582258 | 91.85325 | 1 | 1 | 1 | 91.85325 | Fe-Cr-Ni-Mn-Cu
722 | 19 | 12 | 33 | 8 | 27 | 74.08947 | 0.2986469 | 0.03803063 | 107.1868 | 1 | 0 | 0 |  | Fe-Cr-Ni-Mn-Cu
723 | 22 | 14 | 28 | 12 | 24 | 76.06194 | 0.2921132 | 0.03990932 | 120.4511 | 1 | 0 | 0 |  | Fe-Cr-Ni-Mn-Cu
724 | 24 | 16 | 23 | 17 | 20 | 78.29499 | 0.2845317 | 0.04115201 | 130.6786 | 1 | 0 | 0 |  | Fe-Cr-Ni-Mn-Cu
725 | 25 | 18 | 18 | 22 | 17 | 80.19492 | 0.2772877 | 0.04108716 | 132.559 | 1 | 0 | 0 |  | Fe-Cr-Ni-Mn-Cu
726 | 24 | 20 | 13 | 30 | 13 | 82.42097 | 0.2675735 | 0.04013277 | 128.9085 | 1 | 0 | 0 |  | Fe-Cr-Ni-Mn-Cu
727 | 22 | 20 | 9 | 38 | 11 | 83.26232 | 0.2605045 | 0.03852223 | 119.286 | 1 | 0 | 0 |  | Fe-Cr-Ni-Mn-Cu
728 | 16 | 20 | 6 | 50 | 8 | 84.40114 | 0.2500905 | 0.03516072 | 100.1832 | 1 | 0 | 0 |  | Fe-Cr-Ni-Mn-Cu
729 | 14 | 7 | 50 | 3 | 25 | 72.25899 | 0.3085529 | 0.03376819 | 83.01937 | 1 | 1 | 1 | 83.01937 | Fe-Cr-Ni-Mn-Cu
730 | 21 | 8 | 42 | 6 | 23 | 73.77425 | 0.3032378 | 0.03628661 | 98.20372 | 1 | 1 | 1 | 98.20372 | Fe-Cr-Ni-Mn-Cu
731 | 26 | 9 | 36 | 9 | 20 | 75.42224 | 0.2980348 | 0.03832511 | 111.6519 | 1 | 1 | 1 | 111.6519 | Fe-Cr-Ni-Mn-Cu
732 | 28 | 11 | 29 | 13 | 18 | 77.04073 | 0.2916143 | 0.03983503 | 122.0433 | 1 | 1 | 1 | 122.0433 | Fe-Cr-Ni-Mn-Cu
733 | 30 | 12 | 24 | 18 | 16 | 78.29987 | 0.2859069 | 0.04115322 | 130.9308 | 1 | 1 | 1 | 130.9308 | Fe-Cr-Ni-Mn-Cu
734 | 31 | 14 | 18 | 25 | 13 | 80.23535 | 0.2774693 | 0.04157788 | 135.2831 | 1 | 0 | 0 |  | Fe-Cr-Ni-Mn-Cu
735 | 30 | 15 | 13 | 32 | 10 | 81.78176 | 0.2695758 | 0.04069613 | 131.0294 | 1 | 0 | 0 |  | Fe-Cr-Ni-Mn-Cu
736 | 26 | 15 | 8 | 42 | 8 | 82.67164 | 0.2606048 |  |  | 1 | 0 | 0 |  | Fe-Cr-Ni-Mn-Cu
737 | 19 | 15 | 5 | 55 | 6 | 83.44477 | 0.2502326 | 0.0351457 | 98.09248 | 1 | 0 | 0 |  | Fe-Cr-Ni-Mn-Cu
738 | 21 | 7 | 52 | 3 | 17 | 75.02384 | 0.3050002 | 0.03303249 | 84.06979 | 1 | 1 | 1 | 84.06979 | Fe-Cr-Ni-Mn-Cu
739 | 28 | 7 | 43 | 6 | 16 | 75.82336 | 0.3009975 | 0.03608874 | 101.1383 | 1 | 1 | 1 | 101.1383 | Fe-Cr-Ni-Mn-Cu
740 | 33 | 7 | 36 | 9 | 15 | 76.50756 | 0.2974078 | 0.03815108 | 113.1938 | 1 | 1 | 1 | 113.1938 | Fe-Cr-Ni-Mn-Cu
741 | 36 | 8 | 30 | 14 | 13 | 77.80581 | 0.2916317 | 0.04057117 | 128.3198 | 1 | 1 | 1 | 128.3198 | Fe-Cr-Ni-Mn-Cu
742 | 38 | 9 | 24 | 19 | 11 | 79.05975 | 0.2857851 | 0.04164469 | 135.72 | 1 | 1 | 1 | 135.72 | Fe-Cr-Ni-Mn-Cu
743 | 38 | 10 | 18 | 25 | 9 | 80.29438 | 0.2790865 | 0.04169388 | 136.5994 | 1 | 1 | 1 | 136.5994 | Fe-Cr-Ni-Mn-Cu
744 | 37 | 11 | 12 | 33 | 7 | 81.54287 | 0.2710478 | 0.04086951 | 131.7791 | 1 | 1 | 1 | 131.7791 | Fe-Cr-Ni-Mn-Cu
745 | 32 | 12 | 7 | 44 | 5 | 82.73566 | 0.2609225 | 0.03880671 | 119.1438 | 1 | 0 | 0 |  | Fe-Cr-Ni-Mn-Cu
746 | 23 | 12 | 4 | 57 | 4 | 83.17598 | 0.2506142 | 0.03512136 | 97.23565 | 1 | 0 | 0 |  | Fe-Cr-Ni-Mn-Cu
747 | 37 | 5 | 42 | 6 | 10 | 77.31976 | 0.2996644 | 0.03556457 | 101.4248 | 1 | 1 | 1 | 101.4248 | Fe-Cr-Ni-Mn-Cu
748 | 41 | 5 | 35 | 9 | 10 | 77.65074 | 0.2965684 | 0.03766004 | 112.9967 | 1 | 1 | 1 | 112.9967 | Fe-Cr-Ni-Mn-Cu
749 | 44 | 6 | 28 | 13 | 9 | 78.63517 | 0.291589 | 0.03914931 | 122.1672 | 1 | 1 | 1 | 122.1672 | Fe-Cr-Ni-Mn-Cu
750 | 45 | 7 | 22 | 18 | 8 | 79.55017 | 0.2861949 | 0.04018242 | 128.4391 | 1 | 1 | 1 | 128.4391 | Fe-Cr-Ni-Mn-Cu
751 | 45 | 8 | 16 | 25 | 6 | 80.78839 | 0.2790641 | 0.04065299 | 131.4874 | 1 | 1 | 1 | 131.4874 | Fe-Cr-Ni-Mn-Cu
752 | 43 | 9 | 11 | 32 | 5 | 81.64343 | 0.2723699 | 0.04029088 | 128.8971 | 1 | 1 | 1 | 128.8971 | Fe-Cr-Ni-Mn-Cu
753 | 38 | 11 | 6 | 43 | 3 | 83.14006 | 0.2617906 | 0.03876045 | 119.7117 | 1 | 0 | 0 |  | Fe-Cr-Ni-Mn-Cu
754 | 50 | 3 | 32 | 9 | 6 | 78.55841 | 0.2957535 | 0.03657652 | 108.8673 | 1 | 1 | 1 | 108.8673 | Fe-Cr-Ni-Mn-Cu
755 | 52 | 4 | 25 | 13 | 6 | 79.19198 | 0.2912593 | 0.03773934 | 115.3168 | 1 | 1 | 1 | 115.3168 | Fe-Cr-Ni-Mn-Cu
756 | 53 | 5 | 19 | 18 | 5 | 80.10312 | 0.2858987 | 0.03857794 | 120.2441 | 1 | 1 | 1 | 120.2441 | Fe-Cr-Ni-Mn-Cu
757 | 53 | 6 | 13 | 23 | 4 | 81.01768 | 0.2802707 | 0.03857645 | 120.2161 | 1 | 1 | 1 | 120.2161 | Fe-Cr-Ni-Mn-Cu
758 | 50 | 8 | 8 | 30 | 4 | 81.85262 | 0.2733573 | 0.03869149 | 120.3284 | 1 | 1 | 1 | 120.3284 | Fe-Cr-Ni-Mn-Cu
759 | 5 | 3 | 12 | 33 | 47 | 65.28336 | 0.2978767 | 0.04908262 | 143.7142 | 1 | 0 | 0 |  | Fe-Cr-Ni-Mn-Cu
760 | 5 | 5 | 11 | 39 | 40 | 68.2635 | 0.2883835 | 0.04911444 | 149.9604 | 1 | 0 | 0 |  | Fe-Cr-Ni-Mn-Cu
761 | 4 | 7 | 10 | 44 | 34 | 70.84319 | 0.2797729 | 0.04799211 | 148.4967 | 1 | 0 | 0 |  | Fe-Cr-Ni-Mn-Cu
762 | 4 | 11 | 9 | 49 | 27 | 74.66285 | 0.2689403 | 0.04427238 | 134.6178 | 1 | 0 | 0 |  | Fe-Cr-Ni-Mn-Cu
763 | 3 | 14 | 7 | 53 | 22 | 77.43164 | 0.2598511 | 0.04046062 | 117.8452 | 1 | 0 | 0 |  | Fe-Cr-Ni-Mn-Cu
764 | 6 | 3 | 19 | 21 | 51 | 63.70333 | 0.3085552 | 0.04386056 | 114.7693 | 1 | 1 | 1 | 114.7693 | Fe-Cr-Ni-Mn-Cu
765 | 7 | 5 | 17 | 27 | 44 | 66.71934 | 0.2991367 | 0.04607757 | 132.1909 | 1 | 0 | 0 |  | Fe-Cr-Ni-Mn-Cu
766 | 8 | 7 | 16 | 32 | 38 | 69.4986 | 0.291004 | 0.04626565 | 138.584 | 1 | 0 | 0 |  | Fe-Cr-Ni-Mn-Cu
767 | 8 | 10 | 14 | 36 | 32 | 72.46125 | 0.2821643 | 0.04528233 | 138.6147 | 1 | 0 | 0 |  | Fe-Cr-Ni-Mn-Cu
768 | 9 | 14 | 11 | 40 | 26 | 75.95967 | 0.2721086 | 0.04260353 | 129.6036 | 1 | 0 | 0 |  | Fe-Cr-Ni-Mn-Cu
769 | 8 | 18 | 9 | 44 | 21 | 79.08768 | 0.2627175 | 0.03961303 | 117.602 | 1 | 0 | 0 |  | Fe-Cr-Ni-Mn-Cu
770 | 7 | 23 | 7 | 46 | 16 | 82.61152 | 0.2532425 | 0.03558672 | 100.6391 | 1 | 0 | 0 |  | Fe-Cr-Ni-Mn-Cu
771 | 4 | 3 | 29 | 12 | 52 | 62.91389 | 0.3162781 | 0.03815411 | 86.50969 | 1 | 1 | 1 | 86.50969 | Fe-Cr-Ni-Mn-Cu
772 | 8 | 4 | 27 | 16 | 46 | 65.46673 | 0.3094348 | 0.04088471 | 104.3454 | 1 | 1 | 1 | 104.3454 | Fe-Cr-Ni-Mn-Cu
773 | 10 | 6 | 24 | 21 | 39 | 68.41066 | 0.3007352 | 0.04393371 | 125.6905 | 1 | 1 | 1 | 125.6905 | Fe-Cr-Ni-Mn-Cu
774 | 12 | 9 | 21 | 25 | 34 | 71.29654 | 0.2924633 | 0.04373151 | 129.8666 | 1 | 0 | 0 |  | Fe-Cr-Ni-Mn-Cu
775 | 13 | 13 | 17 | 28 | 29 | 74.39524 | 0.2835499 | 0.04261361 | 129.0973 | 1 | 0 | 0 |  | Fe-Cr-Ni-Mn-Cu
776 | 14 | 17 | 14 | 31 | 24 | 77.5592 | 0.2748808 | 0.04094337 | 124.8348 | 1 | 0 | 0 |  | Fe-Cr-Ni-Mn-Cu
777 | 13 | 23 | 11 | 34 | 19 | 81.4111 | 0.2643177 | 0.03825986 | 115.3707 | 1 | 0 | 0 |  | Fe-Cr-Ni-Mn-Cu
778 | 12 | 29 | 8 | 36 | 15 | 84.961 | 0.2548408 | 0.03510493 | 102.5811 | 1 | 0 | 0 |  | Fe-Cr-Ni-Mn-Cu
779 | 9 | 36 | 6 | 37 | 12 | 88.48246 | 0.2457689 |  |  | 1 | 0 | 0 |  | Fe-Cr-Ni-Mn-Cu
780 | 6 | 3 | 38 | 10 | 43 | 65.4483 | 0.3146968 | 0.03800262 | 90.98739 | 1 | 1 | 1 | 90.98739 | Fe-Cr-Ni-Mn-Cu
781 | 10 | 4 | 34 | 13 | 38 | 67.51512 | 0.3089051 | 0.04135043 | 111.7131 | 1 | 1 | 1 | 111.7131 | Fe-Cr-Ni-Mn-Cu
782 | 14 | 7 | 29 | 16 | 33 | 70.45945 | 0.3008235 | 0.04246205 | 123.1676 | 1 | 1 | 1 | 123.1676 | Fe-Cr-Ni-Mn-Cu
783 | 17 | 10 | 25 | 19 | 29 | 73.09351 | 0.2934728 | 0.04219488 | 126.2915 | 1 | 0 | 0 |  | Fe-Cr-Ni-Mn-Cu
784 | 19 | 15 | 20 | 21 | 25 | 76.35123 | 0.2847126 | 0.04076627 | 123.7214 | 1 | 0 | 0 |  | Fe-Cr-Ni-Mn-Cu
785 | 19 | 20 | 16 | 24 | 21 | 79.55448 | 0.2755839 | 0.03949257 | 121.2256 | 1 | 0 | 0 |  | Fe-Cr-Ni-Mn-Cu
786 | 18 | 26 | 12 | 26 | 17 | 83.14271 | 0.2658219 | 0.03758532 | 115.4597 | 1 | 0 | 0 |  | Fe-Cr-Ni-Mn-Cu
787 | 17 | 34 | 9 | 28 | 13 | 87.27787 | 0.255484 | 0.035027 | 106.2258 | 1 | 0 | 0 |  | Fe-Cr-Ni-Mn-Cu
788 | 12 | 43 | 6 | 28 | 11 | 91.24981 | 0.2452307 | 0.03126116 | 90.20299 | 1 | 0 | 0 |  | Fe-Cr-Ni-Mn-Cu
789 | 9 | 3 | 45 | 8 | 35 | 67.80095 | 0.313219 | 0.03662483 | 89.03842 | 1 | 1 | 1 | 89.03842 | Fe-Cr-Ni-Mn-Cu
790 | 14 | 5 | 39 | 10 | 31 | 70.02005 | 0.3071808 | 0.03977551 | 109.1673 | 1 | 1 | 1 | 109.1673 | Fe-Cr-Ni-Mn-Cu
791 | 19 | 8 | 33 | 12 | 27 | 72.70532 | 0.300056 | 0.04114389 | 121.4866 | 1 | 1 | 1 | 121.4866 | Fe-Cr-Ni-Mn-Cu
792 | 22 | 12 | 28 | 14 | 24 | 75.3766 | 0.2927781 | 0.04102711 | 125.3365 | 1 | 0 | 0 |  | Fe-Cr-Ni-Mn-Cu
793 | 24 | 17 | 23 | 16 | 20 | 78.63798 | 0.2842184 | 0.04069625 | 128.7538 | 1 | 0 | 0 |  | Fe-Cr-Ni-Mn-Cu
794 | 25 | 22 | 18 | 18 | 17 | 81.56727 | 0.276105 | 0.03963618 | 126.8867 | 1 |  | 0 |  | Fe-Cr-Ni-Mn-Cu
795 | 24 | 30 | 13 | 20 | 13 | 85.85592 | 0.2648576 | 0.03762267 | 120.9069 | 1 | 0 | 0 |  | Fe-Cr-Ni-Mn-Cu
796 | 22 | 38 | 9 | 20 | 11 | 89.44666 | 0.2559394 | 0.03505471 | 110.5073 | 1 | 0 | 0 |  | Fe-Cr-Ni-Mn-Cu
797 | 16 | 50 | 6 | 20 | 8 | 94.72606 | 0.2432709 | 0.03127696 | 94.88729 | 1 | 0 | 0 |  | Fe-Cr-Ni-Mn-Cu
798 | 14 | 3 | 50 | 7 | 25 | 70.86413 | 0.3100354 | 0.03742805 | 99.38728 | 1 | 1 | 1 | 99.38728 | Fe-Cr-Ni-Mn-Cu
799 | 21 | 6 | 42 | 8 | 23 | 73.08543 | 0.3039443 | 0.03779012 | 104.9432 | 1 | 1 | 1 | 104.9432 | Fe-Cr-Ni-Mn-Cu
800 | 26 | 9 | 36 | 9 | 20 | 75.42224 | 0.2980348 | 0.03832511 | 111.6519 | 1 | 1 | 1 | 111.6519 | Fe-Cr-Ni-Mn-Cu
801 | 28 | 13 | 29 | 11 | 18 | 77.73518 | 0.2909576 | 0.03928879 | 120.3973 | 1 | 1 | 1 | 120.3973 | Fe-Cr-Ni-Mn-Cu
802 | 30 | 18 | 24 | 12 | 16 | 80.36139 | 0.2840414 | 0.03842524 | 119.1903 | 1 | 0 | 0 |  | Fe-Cr-Ni-Mn-Cu
803 | 31 | 25 | 18 | 14 | 13 | 83.97738 | 0.2743041 | 0.03772212 | 119.8791 | 1 | 0 | 0 |  | Fe-Cr-Ni-Mn-Cu
804 | 30 | 32 | 13 | 15 | 10 | 87.62495 | 0.264964 | 0.03704075 | 120.8546 | 1 |  | 0 |  | Fe-Cr-Ni-Mn-Cu
805 | 26 | 42 | 8 | 15 | 8 | 92.04722 | 0.2538041 | 0.03464993 | 112.1425 | 1 | 0 | 0 |  | Fe-Cr-Ni-Mn-Cu
806 | 19 | 55 | 5 | 15 | 6 | 97.21369 | 0.2412735 | 0.03096224 | 96.27321 | 1 | 0 | 0 |  | Fe-Cr-Ni-Mn-Cu
807 | 21 | 3 | 52 | 7 | 17 | 73.63567 | 0.3064113 | 0.03632419 | 98.92205 | 1 | 1 | 1 | 98.92205 | Fe-Cr-Ni-Mn-Cu
808 | 28 | 6 | 43 | 7 | 16 | 75.47759 | 0.3013398 | 0.03689314 | 104.8901 | 1 | 1 | 1 | 104.8901 | Fe-Cr-Ni-Mn-Cu
809 | 33 | 9 | 36 | 7 | 15 | 77.19733 | 0.2967416 | 0.03670056 | 106.4032 | 1 | 1 | 1 | 106.4032 | Fe-Cr-Ni-Mn-Cu
810 | 36 | 14 | 30 | 8 | 13 | 79.8525 | 0.2897361 | 0.03648127 | 108.698 | 1 | 1 | 1 | 108.698 | Fe-Cr-Ni-Mn-Cu
811 | 38 | 19 | 24 | 9 | 11 | 82.4676 | 0.2827644 | 0.03674788 | 113.6157 | 1 | 1 | 1 | 113.6157 | Fe-Cr-Ni-Mn-Cu
812 | 38 | 25 | 18 | 10 | 9 | 85.4536 | 0.2747469 | 0.0371159 | 119.6489 | 1 | 0 | 0 |  | Fe-Cr-Ni-Mn-Cu
813 | 37 | 33 | 12 | 11 | 7 | 89.10545 | 0.2651007 | 0.03643601 | 120.042 | 1 | 0 | 0 |  | Fe-Cr-Ni-Mn-Cu
814 | 32 | 44 | 7 | 12 | 5 | 93.73989 | 0.2530317 | 0.03486135 | 115.9025 | 1 | 0 | 0 |  | Fe-Cr-Ni-Mn-Cu
815 | 23 | 57 | 4 | 12 | 4 | 98.66604 | 0.2406105 | 0.03131051 | 100.1356 | 1 | 0 | 0 |  | Fe-Cr-Ni-Mn-Cu
816 | 37 | 6 | 42 | 5 | 10 | 77.66625 | 0.2993309 | 0.03466376 | 97.1114 | 1 | 1 | 1 | 97.1114 | Fe-Cr-Ni-Mn-Cu
817 | 41 | 9 | 35 | 5 | 10 | 79.03234 | 0.2952637 | 0.03461359 | 98.5183 | 1 | 1 | 1 | 98.5183 | Fe-Cr-Ni-Mn-Cu
818 | 44 | 13 | 28 | 6 | 9 | 81.04761 | 0.2893852 | 0.03508269 | 103.4527 | 1 | 1 | 1 | 103.4527 | Fe-Cr-Ni-Mn-Cu
819 | 45 | 18 | 22 | 7 | 8 | 83.33548 | 0.282866 | 0.03555598 | 108.7527 | 1 | 1 | 1 | 108.7527 | Fe-Cr-Ni-Mn-Cu
820 | 45 | 25 | 16 | 8 | 6 | 86.63443 | 0.2742029 | 0.03595927 | 114.9634 | 1 | 1 | 1 | 114.9634 | Fe-Cr-Ni-Mn-Cu
821 | 43 | 32 | 11 | 9 | 5 | 89.54733 | 0.2661411 | 0.03594506 | 118.1425 | 1 | 0 | 0 |  | Fe-Cr-Ni-Mn-Cu
822 | 38 | 43 | 6 | 11 | 3 | 94.03257 | 0.2539715 | 0.03516804 | 118.2633 | 1 | 0 | 0 |  | Fe-Cr-Ni-Mn-Cu
823 | 50 | 9 | 32 | 3 | 6 | 80.63057 | 0.2938337 | 0.03191769 | 86.84094 | 1 | 1 | 1 | 86.84094 | Fe-Cr-Ni-Mn-Cu
824 | 52 | 13 | 25 | 4 | 6 | 82.29169 | 0.2884652 | 0.03268196 | 92.44375 | 1 | 1 | 1 | 92.44375 | Fe-Cr-Ni-Mn-Cu
825 | 53 | 18 | 19 | 5 | 5 | 84.5736 | 0.2820186 | 0.03349726 | 99.22191 | 1 | 1 | 1 | 99.22191 | Fe-Cr-Ni-Mn-Cu
826 | 53 | 23 | 13 | 6 | 4 | 86.91404 | 0.2753612 | 0.0344399 | 107.0037 | 1 | 1 | 1 | 107.0037 | Fe-Cr-Ni-Mn-Cu
827 | 50 | 30 | 8 | 8 | 4 | 89.39904 | 0.2673831 | 0.03479097 | 111.2965 | 1 | 0 | 0 |  | Fe-Cr-Ni-Mn-Cu
828 | 33 | 12 | 3 | 5 | 47 | 69.18297 | 0.3028355 | 0.02920765 | 57.66672 | 0 | 0 | 0 |  | Fe-Cr-Ni-Mn-Cu
829 | 39 | 11 | 5 | 5 | 40 | 71.1101 | 0.3007511 | 0.03015115 | 64.35742 | 0 | 0 | 0 |  | Fe-Cr-Ni-Mn-Cu
830 | 44 | 10 | 7 | 4 | 34 | 72.63783 | 0.2997926 | 0.02986978 | 65.26768 | 1 | 0 | 0 |  | Fe-Cr-Ni-Mn-Cu
831 | 49 | 9 | 11 | 4 | 27 | 74.55764 | 0.2981907 | 0.03054679 | 71.09237 | 1 | 0 | 0 |  | Fe-Cr-Ni-Mn-Cu
832 | 53 | 7 | 14 | 3 | 22 | 75.41283 | 0.2988155 | 0.0297001 | 68.5488 | 1 | 0 | 0 |  | Fe-Cr-Ni-Mn-Cu
833 | 21 | 19 | 3 | 6 | 51 | 70.02565 | 0.2980055 | 0.02854459 | 55.47862 | 0 | 0 | 0 |  | Fe-Cr-Ni-Mn-Cu
834 | 27 | 17 | 5 | 7 | 44 | 71.62094 | 0.2963057 | 0.03085476 | 67.60537 | 0 | 0 | 0 |  | Fe-Cr-Ni-Mn-Cu
835 | 32 | 16 | 7 | 8 | 38 | 73.28523 | 0.294222 | 0.03248092 | 77.50621 | 0 | 0 | 0 |  | Fe-Cr-Ni-Mn-Cu
836 | 36 | 14 | 10 | 8 | 32 | 74.43097 | 0.2938565 | 0.03352064 | 84.37737 | 1 | 0 | 0 |  | Fe-Cr-Ni-Mn-Cu
837 | 40 | 11 | 14 | 9 | 26 | 75.26934 | 0.2940501 | 0.03506331 | 93.68741 | 1 | 0 | 0 |  | Fe-Cr-Ni-Mn-Cu
838 | 44 | 9 | 18 | 8 | 21 | 76.13006 | 0.294903 | 0.03500439 | 95.2036 | 1 | 0 | 0 |  | Fe-Cr-Ni-Mn-Cu
839 | 46 | 7 | 23 | 7 | 16 | 76.89381 | 0.2959909 | 0.03478457 | 95.77094 | 1 | 1 | 1 | 95.77094 | Fe-Cr-Ni-Mn-Cu
840 | 12 | 29 | 3 | 4 | 52 | 72.90463 | 0.2905501 | 0.02579508 | 47.10104 | 0 | 0 | 0 |  | Fe-Cr-Ni-Mn-Cu
841 | 16 | 27 | 4 | 8 | 46 | 74.25263 | 0.2875086 | 0.02926517 | 63.31938 | 0 | 0 | 0 |  | Fe-Cr-Ni-Mn-Cu
842 | 21 | 24 | 6 | 10 | 39 | 75.45225 | 0.2861856 | 0.03214671 | 78.18158 | 0 | 0 | 0 |  | Fe-Cr-Ni-Mn-Cu
843 | 25 | 21 | 9 | 12 | 34 | 76.04239 | 0.2861868 | 0.03464277 | 91.45407 | 1 | 0 | 0 |  | Fe-Cr-Ni-Mn-Cu
844 | 28 | 17 | 13 | 13 | 29 | 76.16016 | 0.2877305 | 0.03674371 | 102.7263 | 1 | 0 | 0 |  | Fe-Cr-Ni-Mn-Cu
845 | 31 | 14 | 17 | 14 | 24 | 76.65928 | 0.2884438 | 0.03837387 | 112.6022 | 1 | 0 | 0 |  | Fe-Cr-Ni-Mn-Cu
846 | 34 | 11 | 23 | 13 | 19 | 77.08382 | 0.2907098 | 0.03913986 | 118.2919 | 1 | 0 | 0 |  | Fe-Cr-Ni-Mn-Cu
847 | 36 | 8 | 29 | 12 | 15 | 77.17032 | 0.2933797 | 0.03946461 | 121.0661 | 1 | 1 | 1 | 121.0661 | Fe-Cr-Ni-Mn-Cu
848 | 37 | 6 | 36 | 9 | 12 | 77.22429 | 0.2968682 | 0.03808658 | 114.432 | 1 | 1 | 1 | 114.432 | Fe-Cr-Ni-Mn-Cu
849 | 10 | 38 | 3 | 6 | 43 | 78.85215 | 0.277018 | 0.02659046 | 56.28687 | 0 | 0 | 0 |  | Fe-Cr-Ni-Mn-Cu
850 | 13 | 34 | 4 | 10 | 38 | 79.12955 | 0.2760129 | 0.02969696 | 70.64024 | 0 | 0 | 0 |  | Fe-Cr-Ni-Mn-Cu
851 | 16 | 29 | 7 | 14 | 33 | 78.98889 | 0.2765859 | 0.03341436 | 88.59296 | 0 | 0 | 0 |  | Fe-Cr-Ni-Mn-Cu
852 | 19 | 25 | 10 | 17 | 29 | 78.8707 | 0.2774883 | 0.0361876 | 102.8746 | 1 | 0 | 0 |  | Fe-Cr-Ni-Mn-Cu
853 | 21 | 20 | 15 | 19 | 25 | 78.30059 | 0.2801832 | 0.03915327 | 118.2939 | 1 | 0 | 0 |  | Fe-Cr-Ni-Mn-Cu
854 | 24 | 16 | 20 | 19 | 21 | 78.08845 | 0.2831317 | 0.04091172 | 128.39 | 1 | 0 | 0 |  | Fe-Cr-Ni-Mn-Cu
855 | 26 | 12 | 26 | 18 | 17 | 77.80191 | 0.2867593 | 0.04205566 | 135.275 | 1 | 1 | 1 | 135.275 | Fe-Cr-Ni-Mn-Cu
856 | 28 | 9 | 34 | 17 | 13 | 77.84757 | 0.2900663 | 0.04338829 | 144.4322 | 1 | 1 | 1 | 144.4322 | Fe-Cr-Ni-Mn-Cu
857 | 28 | 6 | 43 | 12 | 11 | 77.11198 | 0.296437 | 0.04116827 | 131.4621 | 1 | 1 | 1 | 131.4621 | Fe-Cr-Ni-Mn-Cu
858 | 8 | 45 | 3 | 9 | 35 | 83.87075 | 0.2652857 | 0.02680161 | 61.99356 | 0 | 0 | 0 |  | Fe-Cr-Ni-Mn-Cu
859 | 10 | 39 | 5 | 14 | 31 | 83.12155 | 0.2660073 | 0.0305262 | 78.86047 | 0 | 0 | 0 |  | Fe-Cr-Ni-Mn-Cu
860 | 12 | 33 | 8 | 19 | 27 | 82.28945 | 0.2672918 | 0.03423168 | 96.58707 | 1 | 0 | 0 |  | Fe-Cr-Ni-Mn-Cu
861 | 14 | 28 | 12 | 22 | 24 | 81.40588 | 0.269896 | 0.03646869 | 107.1037 | 1 | 0 | 0 |  | Fe-Cr-Ni-Mn-Cu
862 | 16 | 23 | 17 | 24 | 20 | 80.83263 | 0.2726339 | 0.03915179 | 121.1102 | 1 | 0 | 0 |  | Fe-Cr-Ni-Mn-Cu
863 | 18 | 18 | 22 | 25 | 17 | 79.92636 | 0.2764138 | 0.04148797 | 133.3479 | 1 | 0 | 0 |  | Fe-Cr-Ni-Mn-Cu
864 | 20 | 13 | 30 | 24 | 13 | 79.22889 | 0.2815939 | 0.0439404 | 147.7809 | 1 | 1 | 1 | 147.7809 | Fe-Cr-Ni-Mn-Cu
865 | 20 | 9 | 38 | 22 | 11 | 78.18726 | 0.2872562 | 0.04523218 | 154.9259 | 1 | 1 | 1 | 154.9259 | Fe-Cr-Ni-Mn-Cu
866 | 20 | 6 | 50 | 16 | 8 | 77.6791 | 0.2945395 | 0.04348445 | 145.5184 | 1 | 1 | 1 | 145.5184 | Fe-Cr-Ni-Mn-Cu
867 | 7 | 50 | 3 | 14 | 25 | 89.04717 | 0.2528594 | 0.02703299 | 67.58346 | 0 | 0 | 0 |  | Fe-Cr-Ni-Mn-Cu
868 | 8 | 42 | 6 | 21 | 23 | 86.76121 | 0.2558149 | 0.03120533 | 85.84541 | 0 | 0 | 0 |  | Fe-Cr-Ni-Mn-Cu
869 | 9 | 36 | 9 | 26 | 20 | 85.58821 | 0.2574595 | 0.03460265 | 102.0748 | 1 | 0 | 0 |  | Fe-Cr-Ni-Mn-Cu
870 | 11 | 29 | 13 | 28 | 18 | 83.72567 | 0.2623766 | 0.03712741 | 113.0168 | 1 | 0 | 0 |  | Fe-Cr-Ni-Mn-Cu
871 | 12 | 24 | 18 | 30 | 16 | 82.42819 | 0.2663756 | 0.03986101 | 126.5527 | 1 | 0 | 0 |  | Fe-Cr-Ni-Mn-Cu
872 | 14 | 18 | 25 | 31 | 13 | 81.07206 | 0.2718605 | 0.04313272 | 143.995 | 1 | 0 | 0 |  | Fe-Cr-Ni-Mn-Cu
873 | 15 | 13 | 32 | 30 | 10 | 80.07061 | 0.2771255 | 0.0457095 | 158.8467 | 1 | 1 | 1 | 158.8467 | Fe-Cr-Ni-Mn-Cu
874 | 15 | 8 | 42 | 26 | 8 | 78.57721 | 0.285337 | 0.04733103 | 168.0458 | 1 | 1 | 1 | 168.0458 | Fe-Cr-Ni-Mn-Cu
875 | 15 | 5 | 55 | 19 | 6 | 77.70575 | 0.2940235 | 0.04554399 | 157.8181 | 1 | 1 | 1 | 157.8181 | Fe-Cr-Ni-Mn-Cu
876 | 7 | 52 | 3 | 21 | 17 | 92.4035 | 0.2434886 | 0.02644898 | 67.23544 | 0 | 0 | 0 |  | Fe-Cr-Ni-Mn-Cu
877 | 7 | 43 | 6 | 28 | 16 | 89.50033 | 0.2472042 | 0.03068833 | 85.34572 | 1 | 0 | 0 |  | Fe-Cr-Ni-Mn-Cu
878 | 7 | 36 | 9 | 33 | 15 | 87.28683 | 0.2505576 | 0.03337693 | 96.36221 | 1 | 0 | 0 |  | Fe-Cr-Ni-Mn-Cu
879 | 8 | 30 | 14 | 36 | 13 | 85.61574 | 0.2549322 | 0.03700802 | 113.8726 | 1 | 0 | 0 |  | Fe-Cr-Ni-Mn-Cu
880 | 9 | 24 | 19 | 38 | 11 | 84.01336 | 0.2595228 | 0.0403032 | 130.1909 | 1 | 0 | 0 |  | Fe-Cr-Ni-Mn-Cu
881 | 10 | 18 | 25 | 38 | 9 | 82.38624 | 0.265346 | 0.04360236 | 147.3936 | 1 | 0 | 0 |  | Fe-Cr-Ni-Mn-Cu
882 | 11 | 12 | 33 | 37 | 7 | 80.63563 | 0.2725986 | 0.04718609 | 167.5001 | 1 | 1 | 1 | 167.5001 | Fe-Cr-Ni-Mn-Cu
883 | 12 | 7 | 44 | 32 | 5 | 79.11407 | 0.2819228 | 0.04956074 | 182.177 | 1 | 1 | 1 | 182.177 | Fe-Cr-Ni-Mn-Cu
884 | 12 | 4 | 57 | 23 | 4 | 77.88554 | 0.2922661 | 0.04788526 | 172.2561 | 1 | 1 | 1 | 172.2561 | Fe-Cr-Ni-Mn-Cu
885 | 5 | 42 | 6 | 37 | 10 | 91.236 | 0.2392599 | 0.02889818 | 76.70772 | 1 | 0 | 0 |  | Fe-Cr-Ni-Mn-Cu
886 | 5 | 35 | 9 | 41 | 10 | 88.66551 | 0.2437181 | 0.03234035 | 91.29403 | 1 | 0 | 0 |  | Fe-Cr-Ni-Mn-Cu
887 | 6 | 28 | 13 | 44 | 9 | 86.39581 | 0.248819 | 0.03625849 | 109.2876 | 1 | 0 | 0 |  | Fe-Cr-Ni-Mn-Cu
888 | 7 | 22 | 18 | 45 | 8 | 84.42291 | 0.2546662 | 0.04001723 | 127.6808 | 1 | 0 | 0 |  | Fe-Cr-Ni-Mn-Cu
889 | 8 | 16 | 25 | 45 | 6 | 82.6989 | 0.2612368 | 0.04400154 | 148.7806 | 1 | 1 | 1 | 148.7806 | Fe-Cr-Ni-Mn-Cu
890 | 9 | 11 | 32 | 43 | 5 | 80.98812 | 0.2685487 | 0.0475359 | 168.7724 | 1 | 1 | 1 | 168.7724 | Fe-Cr-Ni-Mn-Cu
891 | 11 | 6 | 43 | 38 | 3 | 79.47055 | 0.2782471 | 0.05082203 | 189.6197 | 1 | 1 | 1 | 189.6197 | Fe-Cr-Ni-Mn-Cu
892 | 3 | 32 | 9 | 50 | 6 | 89.02861 | 0.238266 | 0.03101571 | 83.56322 | 1 | 0 | 0 |  | Fe-Cr-Ni-Mn-Cu
893 | 4 | 25 | 13 | 52 | 6 | 86.3987 | 0.2446017 | 0.0356242 | 104.4821 | 1 | 0 | 0 |  | Fe-Cr-Ni-Mn-Cu
894 | 5 | 19 | 18 | 53 | 5 | 84.41409 | 0.2505571 | 0.03981036 | 124.9116 | 1 | 0 | 0 |  | Fe-Cr-Ni-Mn-Cu
895 | 6 | 13 | 23 | 53 | 4 | 82.45509 | 0.2567799 | 0.04348068 | 143.1854 | 1 | 1 | 1 | 143.1854 | Fe-Cr-Ni-Mn-Cu
896 | 8 | 8 | 30 | 50 | 4 | 80.37604 | 0.265826 | 0.04768421 | 166.6204 | 1 | 1 | 1 | 166.6204 | Fe-Cr-Ni-Mn-Cu
897 | 3 | 12 | 33 | 5 | 47 | 67.35801 | 0.3100407 | 0.03411499 | 75.45119 | 1 | 0 | 0 |  | Fe-Cr-Ni-Mn-Cu
898 | 5 | 11 | 39 | 5 | 40 | 69.07071 | 0.3087997 | 0.03514208 | 83.23973 | 1 | 1 | 1 | 83.23973 | Fe-Cr-Ni-Mn-Cu
899 | 7 | 10 | 44 | 4 | 34 | 70.42348 | 0.3085187 | 0.03492257 | 84.64189 | 1 | 1 | 1 | 84.64189 | Fe-Cr-Ni-Mn-Cu
900 | 11 | 9 | 49 | 4 | 27 | 72.34149 | 0.3069324 | 0.03493288 | 88.41249 | 1 | 1 | 1 | 88.41249 | Fe-Cr-Ni-Mn-Cu
901 | 14 | 7 | 53 | 3 | 22 | 73.13477 | 0.3077764 | 0.03320749 | 81.61291 | 1 | 1 | 1 | 81.61291 | Fe-Cr-Ni-Mn-Cu
902 | 3 | 19 | 21 | 6 | 51 | 68.936 | 0.3023647 | 0.03284954 | 71.98507 | 1 | 0 | 0 |  | Fe-Cr-Ni-Mn-Cu
903 | 5 | 17 | 27 | 7 | 44 | 70.30404 | 0.3015711 | 0.0353221 | 85.77295 | 1 | 0 | 0 |  | Fe-Cr-Ni-Mn-Cu
904 | 7 | 16 | 32 | 8 | 38 | 71.82126 | 0.3000822 | 0.037041 | 97.0862 | 1 | 0 | 0 |  | Fe-Cr-Ni-Mn-Cu
905 | 10 | 14 | 36 | 8 | 32 | 72.90809 | 0.2999453 | 0.03798017 | 104.1612 | 1 | 0 | 0 |  | Fe-Cr-Ni-Mn-Cu
906 | 14 | 11 | 40 | 9 | 26 | 73.75784 | 0.3000846 | 0.03907669 | 112.1195 | 1 | 1 | 1 | 112.1195 | Fe-Cr-Ni-Mn-Cu
907 | 18 | 9 | 44 | 8 | 21 | 74.63225 | 0.3008663 | 0.03856878 | 111.671 | 1 | 1 | 1 | 111.671 | Fe-Cr-Ni-Mn-Cu
908 | 23 | 7 | 46 | 7 | 16 | 75.5674 | 0.3012598 | 0.0375866 | 108.6612 | 1 | 1 | 1 | 108.6612 | Fe-Cr-Ni-Mn-Cu
909 | 3 | 29 | 12 | 4 | 52 | 72.37067 | 0.2927152 | 0.02910763 | 59.9369 | 0 | 0 | 0 |  | Fe-Cr-Ni-Mn-Cu
910 | 4 | 27 | 16 | 8 | 46 | 73.55282 | 0.2903569 | 0.0322645 | 75.66856 | 0 | 0 | 0 |  | Fe-Cr-Ni-Mn-Cu
911 | 6 | 24 | 21 | 10 | 39 | 74.5761 | 0.2897536 | 0.0355269 | 92.9648 | 1 | 0 | 0 |  | Fe-Cr-Ni-Mn-Cu
912 | 9 | 21 | 25 | 12 | 34 | 75.12138 | 0.2899341 | 0.03749759 | 104.2912 | 1 | 0 | 0 |  | Fe-Cr-Ni-Mn-Cu
913 | 13 | 17 | 28 | 13 | 29 | 75.29022 | 0.2912588 | 0.03920619 | 114.0843 | 1 |  | 0 |  | Fe-Cr-Ni-Mn-Cu
914 | 17 | 14 | 31 | 14 | 24 | 75.85154 | 0.2917142 | 0.04048306 | 122.6213 | 1 | 1 | 1 | 122.6213 | Fe-Cr-Ni-Mn-Cu
915 | 23 | 11 | 34 | 13 | 19 | 76.45366 | 0.2932499 | 0.04057297 | 125.1454 | 1 | 1 | 1 | 125.1454 | Fe-Cr-Ni-Mn-Cu
916 | 29 | 8 | 36 | 12 | 15 | 76.77111 | 0.294981 | 0.04020106 | 124.5089 | 1 | 1 | 1 | 124.5089 | Fe-Cr-Ni-Mn-Cu
917 | 36 | 6 | 37 | 9 | 12 | 77.1676 | 0.2970942 | 0.03804464 | 114.0715 | 1 | 1 | 1 | 114.0715 | Fe-Cr-Ni-Mn-Cu
918 | 3 | 38 | 10 | 6 | 43 | 78.4529 | 0.2786719 | 0.029553 | 69.06173 | 0 | 0 | 0 |  | Fe-Cr-Ni-Mn-Cu
919 | 4 | 34 | 13 | 10 | 38 | 78.61096 | 0.278164 | 0.03277373 | 84.4251 | 0 | 0 | 0 |  | Fe-Cr-Ni-Mn-Cu
920 | 7 | 29 | 16 | 14 | 33 | 78.46927 | 0.2787391 | 0.03561882 | 98.67566 | 1 | 0 | 0 |  | Fe-Cr-Ni-Mn-Cu
921 | 10 | 25 | 19 | 17 | 29 | 78.35577 | 0.2796186 | 0.03763359 | 109.3683 | 1 | 0 | 0 |  | Fe-Cr-Ni-Mn-Cu
922 | 15 | 20 | 21 | 19 | 25 | 77.95644 | 0.281601 | 0.03949992 | 119.2449 | 1 | 0 | 0 |  | Fe-Cr-Ni-Mn-Cu
923 | 20 | 16 | 24 | 19 | 21 | 77.85939 | 0.2840705 | 0.04085828 | 127.3778 | 1 | 0 | 0 |  | Fe-Cr-Ni-Mn-Cu
924 | 26 | 12 | 26 | 18 | 17 | 77.80191 | 0.2867593 | 0.04169756 | 132.9694 | 1 | 1 | 1 | 132.9694 | Fe-Cr-Ni-Mn-Cu
925 | 34 | 9 | 28 | 17 | 13 | 78.18521 | 0.2886985 | 0.04147514 | 133.5332 | 1 | 1 | 1 | 133.5332 | Fe-Cr-Ni-Mn-Cu
926 | 43 | 6 | 28 | 12 | 11 | 77.96235 | 0.2930308 | 0.0387808 | 118.9968 | 1 | 1 | 1 | 118.9968 | Fe-Cr-Ni-Mn-Cu
927 | 3 | 45 | 8 | 9 | 35 | 83.59489 | 0.2664522 | 0.02920001 | 73.01461 | 0 | 0 | 0 |  | Fe-Cr-Ni-Mn-Cu
928 | 5 | 39 | 10 | 14 | 31 | 82.84061 | 0.2671934 | 0.03235116 | 87.3922 | 0 | 0 | 0 |  | Fe-Cr-Ni-Mn-Cu
929 | 8 | 33 | 12 | 19 | 27 | 82.06289 | 0.2682463 | 0.03509876 | 100.4828 | 1 | 0 | 0 |  | Fe-Cr-Ni-Mn-Cu
930 | 12 | 28 | 14 | 22 | 24 | 81.29307 | 0.2703694 | 0.03697245 | 109.6101 | 1 | 0 | 0 |  | Fe-Cr-Ni-Mn-Cu
931 | 17 | 23 | 16 | 24 | 20 | 80.88917 | 0.2723975 | 0.03890804 | 119.8534 | 1 | 0 | 0 |  | Fe-Cr-Ni-Mn-Cu
932 | 22 | 18 | 18 | 25 | 17 | 80.15342 | 0.2754703 | 0.04054033 | 128.3059 | 1 | 0 | 0 |  | Fe-Cr-Ni-Mn-Cu
933 | 30 | 13 | 20 | 24 | 13 | 79.79616 | 0.2792556 | 0.0418015 | 136.0692 | 1 | 1 | 1 | 136.0692 | Fe-Cr-Ni-Mn-Cu
934 | 38 | 9 | 20 | 22 | 11 | 79.21009 | 0.2830779 | 0.0416805 | 135.3581 | 1 | 1 | 1 | 135.3581 | Fe-Cr-Ni-Mn-Cu
935 | 50 | 6 | 20 | 16 | 8 | 79.37224 | 0.287706 | 0.03849906 | 118.8599 | 1 | 1 | 1 | 118.8599 | Fe-Cr-Ni-Mn-Cu
936 | 3 | 50 | 7 | 14 | 25 | 88.8316 | 0.253792 | 0.02971069 | 80.70446 | 0 | 0 | 0 |  | Fe-Cr-Ni-Mn-Cu
937 | 6 | 42 | 8 | 21 | 23 | 86.65219 | 0.2562834 | 0.0321957 | 90.89737 | 0 | 0 | 0 |  | Fe-Cr-Ni-Mn-Cu
938 | 9 | 36 | 9 | 26 | 20 | 85.58821 | 0.2574595 | 0.03460265 | 102.0748 | 1 | 0 | 0 |  | Fe-Cr-Ni-Mn-Cu
939 | 13 | 29 | 11 | 28 | 18 | 83.83837 | 0.2618975 | 0.03682875 | 111.4936 | 1 | 0 | 0 |  | Fe-Cr-Ni-Mn-Cu
940 | 18 | 24 | 12 | 30 | 16 | 82.76541 | 0.2649501 | 0.03816401 | 117.5751 | 1 | 0 | 0 |  | Fe-Cr-Ni-Mn-Cu
941 | 25 | 18 | 14 | 31 | 13 | 81.68762 | 0.2692792 | 0.03983151 | 125.8523 | 1 | 0 | 0 |  | Fe-Cr-Ni-Mn-Cu
942 | 32 | 13 | 15 | 30 | 10 | 81.03339 | 0.2731192 | 0.04166242 | 136.1702021 | 1 | 0 | 0 |  | Fe-Cr-Ni-Mn-Cu
943 | 42 | 8 | 15 | 26 | 8 | 80.12474 | 0.278979 | 0.04126824 | 133.538 | 1 | 1 | 1 | 133.538 | Fe-Cr-Ni-Mn-Cu
944 | 55 | 5 | 15 | 19 | 6 | 79.96281 | 0.2848827 | 0.03782867 | 115.3249 | 1 | 1 | 1 | 115.3249 | Fe-Cr-Ni-Mn-Cu
945 | 3 | 52 | 7 | 21 | 17 | 92.19398 | 0.2444099 | 0.0285201 | 77.31487 | 0 | 0 | 0 |  | Fe-Cr-Ni-Mn-Cu
946 | 6 | 43 | 7 | 28 | 16 | 89.44652 | 0.2474387 | 0.03072671 | 85.34639 | 1 | 0 | 0 |  | Fe-Cr-Ni-Mn-Cu
947 | 9 | 36 | 7 | 33 | 15 | 87.39654 | 0.2500825 | 0.03260866 | 92.47881 | 1 | 0 | 0 |  | Fe-Cr-Ni-Mn-Cu
948 | 14 | 30 | 8 | 36 | 13 | 85.94514 | 0.2535148 | 0.03450191 | 100.7907 | 1 | 0 | 0 |  | Fe-Cr-Ni-Mn-Cu
949 | 19 | 24 | 9 | 38 | 11 | 84.56762 | 0.2571532 | 0.03671455 | 110.9829 | 1 | 0 | 0 |  | Fe-Cr-Ni-Mn-Cu
950 | 25 | 18 | 10 | 38 | 9 | 83.23219 | 0.2617584 | 0.0391545 | 122.9008 | 1 | 0 | 0 |  | Fe-Cr-Ni-Mn-Cu
951 | 33 | 12 | 11 | 37 | 7 | 81.88408 | 0.2673584 | 0.04072773 | 130.5024 | 1 | 0 | 0 |  | Fe-Cr-Ni-Mn-Cu
952 | 44 | 7 | 12 | 32 | 5 | 80.93011 | 0.2744067 | 0.04083342 | 131.0862 | 1 | 1 | 1 | 131.0862 | Fe-Cr-Ni-Mn-Cu
953 | 57 | 4 | 12 | 23 | 4 | 80.42674 | 0.2819257 | 0.03801185 | 116.2263 | 1 | 1 | 1 | 116.2263 | Fe-Cr-Ni-Mn-Cu
954 | 6 | 42 | 5 | 37 | 10 | 91.2897 | 0.2390234 | 0.02860893 | 75.40137 | 1 | 0 | 0 |  | Fe-Cr-Ni-Mn-Cu
955 | 9 | 35 | 5 | 41 | 10 | 88.88477 | 0.2427597 | 0.03064758 | 82.93738 | 1 | 0 | 0 |  | Fe-Cr-Ni-Mn-Cu
956 | 13 | 28 | 6 | 44 | 9 | 86.7856 | 0.2471281 | 0.03346468 | 94.92805 | 1 | 0 | 0 |  | Fe-Cr-Ni-Mn-Cu
957 | 18 | 22 | 7 | 45 | 8 | 85.04206 | 0.2520012 | 0.03601499 | 106.4171 | 1 | 0 | 0 |  | Fe-Cr-Ni-Mn-Cu
958 | 25 | 16 | 8 | 45 | 6 | 83.66229 | 0.257125 | 0.03827471 | 117.1978 | 1 | 0 | 0 |  | Fe-Cr-Ni-Mn-Cu
959 | 32 | 11 | 9 | 43 | 5 | 82.29834 | 0.2630123 | 0.03999169 | 125.5487 | 1 | 0 | 0 |  | Fe-Cr-Ni-Mn-Cu
960 | 43 | 6 | 11 | 38 | 3 | 81.27402 | 0.2707347 | 0.0407937 | 130.1792 | 1 | 1 | 1 | 130.1792 | Fe-Cr-Ni-Mn-Cu
961 | 9 | 32 | 3 | 50 | 6 | 89.36021 | 0.2368079 | 0.02745092 | 66.53806 | 1 | 0 | 0 |  | Fe-Cr-Ni-Mn-Cu
962 | 13 | 25 | 4 | 52 | 6 | 86.90446 | 0.2423967 | 0.03106163 | 81.51483 | 1 | 0 | 0 |  | Fe-Cr-Ni-Mn-Cu
963 | 18 | 19 | 5 | 53 | 5 | 85.15226 | 0.2473625 | 0.03406661 | 94.77556 | 1 | 0 | 0 |  | Fe-Cr-Ni-Mn-Cu
964 | 23 | 13 | 6 | 53 | 4 | 83.43959 | 0.2525522 | 0.03738021 | 110.1547 | 1 | 0 | 0 |  | Fe-Cr-Ni-Mn-Cu
965 | 30 | 8 | 8 | 50 | 4 | 81.64444 | 0.2604443 | 0.0397466 | 121.7107 | 1 | 1 | 1 | 121.7107 | Fe-Cr-Ni-Mn-Cu
966 | 33 | 12 | 5 | 3 | 47 | 69.10203 | 0.3043557 | 0.02817959 | 53.35973 | 0 |  | 0 |  | Fe-Cr-Ni-Mn-Cu
967 | 39 | 11 | 5 | 5 | 40 | 71.1101 | 0.3007511 | 0.03015115 | 64.35742 | 0 | 0 | 0 |  | Fe-Cr-Ni-Mn-Cu
968 | 44 | 10 | 4 | 7 | 34 | 72.7563 | 0.2974942 | 0.03115901 | 71.04343 | 1 | 0 | 0 |  | Fe-Cr-Ni-Mn-Cu
969 | 49 | 9 | 4 | 11 | 27 | 74.82733 | 0.2928662 | 0.03308419 | 82.85077 | 1 | 0 | 0 |  | Fe-Cr-Ni-Mn-Cu
970 | 53 | 7 | 3 | 14 | 22 | 75.83524 | 0.2903905 | 0.03360755 | 86.60671 | 1 | 0 | 0 |  | Fe-Cr-Ni-Mn-Cu
971 | 21 | 19 | 6 | 3 | 51 | 69.90068 | 0.300352 | 0.02759677 | 51.45485 | 0 | 0 | 0 |  | Fe-Cr-Ni-Mn-Cu
972 | 27 | 17 | 7 | 5 | 44 | 71.53895 | 0.2978666 | 0.03019201 | 64.63408 | 0 | 0 | 0 |  | Fe-Cr-Ni-Mn-Cu
973 | 32 | 16 | 8 | 7 | 38 | 73.24517 | 0.2949951 | 0.03218063 | 76.10255 | 0 | 0 | 0 |  | Fe-Cr-Ni-Mn-Cu
974 | 36 | 14 | 8 | 10 | 32 | 74.51092 | 0.2922967 | 0.03408131 | 87.0529 | 1 | 0 | 0 |  | Fe-Cr-Ni-Mn-Cu
975 | 40 | 11 | 9 | 14 | 26 | 75.46716 | 0.2901566 | 0.03635075 | 99.93973 | 1 | 0 | 0 |  | Fe-Cr-Ni-Mn-Cu
976 | 44 | 9 | 8 | 18 | 21 | 76.52128 | 0.2871305 | 0.03735708 | 106.5764 | 1 | 0 | 0 |  | Fe-Cr-Ni-Mn-Cu
977 | 46 | 7 | 7 | 23 | 16 | 77.52217 | 0.2834134 | 0.03816271 | 111.8097 | 1 | 0 | 0 |  | Fe-Cr-Ni-Mn-Cu
978 | 12 | 29 | 4 | 3 | 52 | 72.86211 | 0.2913582 | 0.02582998 | 47.17587 | 0 | 0 | 0 |  | Fe-Cr-Ni-Mn-Cu
979 | 16 | 27 | 8 | 4 | 46 | 74.0857 | 0.2907109 | 0.029043 | 62.19375 | 0 | 0 | 0 |  | Fe-Cr-Ni-Mn-Cu
980 | 21 | 24 | 10 | 6 | 39 | 75.28584 | 0.2894108 | 0.03168948 | 76.01241 | 0 | 0 | 0 |  | Fe-Cr-Ni-Mn-Cu
981 | 25 | 21 | 12 | 9 | 34 | 75.91992 | 0.2885751 | 0.03421067 | 89.37074 | 1 | 0 | 0 |  | Fe-Cr-Ni-Mn-Cu
982 | 28 | 17 | 13 | 13 | 29 | 76.16016 | 0.2877305 | 0.03674371 | 102.7263 | 1 | 0 | 0 |  | Fe-Cr-Ni-Mn-Cu
983 | 31 | 14 | 14 | 17 | 24 | 76.78122 | 0.2860439 | 0.03886057 | 114.9635 | 1 | 0 | 0 |  | Fe-Cr-Ni-Mn-Cu
984 | 34 | 11 | 13 | 23 | 19 | 77.48753 | 0.2827199 | 0.04060925 | 125.2439 | 1 | 0 | 0 |  | Fe-Cr-Ni-Mn-Cu
985 | 36 | 8 | 12 | 29 | 15 | 77.85428 | 0.2798072 | 0.04176204 | 131.5616 | 1 | 0 | 0 |  | Fe-Cr-Ni-Mn-Cu
986 | 37 | 6 | 9 | 36 | 12 | 78.31045 | 0.2752813 | 0.04157517 | 129.8731 | 1 | 0 | 0 |  | Fe-Cr-Ni-Mn-Cu
987 | 10 | 38 | 6 | 3 | 43 | 78.72359 | 0.2795245 | 0.02743398 | 59.90352 | 0 | 0 | 0 |  | Fe-Cr-Ni-Mn-Cu
988 | 13 | 34 | 10 | 4 | 38 | 78.87168 | 0.2810595 | 0.03056877 | 74.75838 | 0 | 0 | 0 |  | Fe-Cr-Ni-Mn-Cu
989 | 16 | 29 | 14 | 7 | 33 | 78.68991 | 0.282449 | 0.03367057 | 90.10818 | 0 | 0 | 0 |  | Fe-Cr-Ni-Mn-Cu
990 | 19 | 25 | 17 | 10 | 29 | 78.57653 | 0.2832691 | 0.03605888 | 102.5948 | 1 | 0 | 0 |  | Fe-Cr-Ni-Mn-Cu
991 | 21 | 20 | 19 | 15 | 25 | 78.13305 | 0.2834738 | 0.03888211 | 117.1582 | 1 |  | 0 |  | Fe-Cr-Ni-Mn-Cu
992 | 24 | 16 | 19 | 20 | 21 | 78.13004 | 0.2823129 | 0.04099822 | 128.7614 | 1 | 0 | 0 |  | Fe-Cr-Ni-Mn-Cu
993 | 26 | 12 | 18 | 26 | 17 | 78.13659 | 0.280163 | 0.04280348 | 138.3999 | 1 | 0 | 0 |  | Fe-Cr-Ni-Mn-Cu
994 | 28 | 9 | 17 | 34 | 13 | 78.5438 | 0.2763169 | 0.04427261 | 146.615 | 1 | 0 | 0 |  | Fe-Cr-Ni-Mn-Cu
995 | 28 | 6 | 12 | 43 | 11 | 78.39864 | 0.271109 | 0.04354248 | 139.8397 | 1 | 1 | 1 | 139.8397 | Fe-Cr-Ni-Mn-Cu
996 | 8 | 45 | 9 | 3 | 35 | 83.61038 | 0.270435 | 0.02944704 | 74.57675 | 0 | 0 | 0 |  | Fe-Cr-Ni-Mn-Cu
997 | 10 | 39 | 14 | 5 | 31 | 82.72888 | 0.273771 | 0.03297803 | 91.61835 | 0 | 0 | 0 |  | Fe-Cr-Ni-Mn-Cu
998 | 12 | 33 | 19 | 8 | 27 | 81.81138 | 0.2767357 | 0.03567334 | 104.4508 | 0 | 0 | 0 |  | Fe-Cr-Ni-Mn-Cu
999 | 14 | 28 | 22 | 12 | 24 | 80.97732 | 0.2783524 | 0.03759739 | 113.8548 | 1 | 0 | 0 |  | Fe-Cr-Ni-Mn-Cu
1000 | 16 | 23 | 24 | 17 | 20 | 80.53381 | 0.278531 | 0.03966809 | 124.7341 | 1 | 0 | 0 |  | Fe-Cr-Ni-Mn-Cu
1001 | 18 | 18 | 25 | 22 | 17 | 79.79885 | 0.2789271 | 0.04162406 | 134.5681 | 1 | 0 | 0 |  | Fe-Cr-Ni-Mn-Cu
1002 | 20 | 13 | 24 | 30 | 13 | 79.48306 | 0.2765858 | 0.04375628 | 145.562 | 1 | 0 | 0 |  | Fe-Cr-Ni-Mn-Cu
1003 | 20 | 9 | 22 | 38 | 11 | 78.86708 | 0.2739177 | 0.04502446 | 150.4272 | 1 | 1 | 1 | 150.4272 | Fe-Cr-Ni-Mn-Cu
1004 | 20 | 6 | 16 | 50 | 8 | 79.13177 | 0.2661029 | 0.0437097 | 140.2864 | 1 | 1 | 1 | 140.2864 | Fe-Cr-Ni-Mn-Cu
1005 | 7 | 50 | 14 | 3 | 25 | 88.55811 | 0.2626289 | 0.03327914 | 100.2173 | 0 | 0 | 0 |  | Fe-Cr-Ni-Mn-Cu
1006 | 8 | 42 | 21 | 6 | 23 | 86.10294 | 0.268907 | 0.03710948 | 118.5252 | 0 | 0 | 0 |  | Fe-Cr-Ni-Mn-Cu
1007 | 9 | 36 | 26 | 9 | 20 | 84.84343 | 0.27224 | 0.03919978 | 128.9966 | 1 | 0 | 0 |  | Fe-Cr-Ni-Mn-Cu
1008 | 11 | 29 | 28 | 13 | 18 | 83.0665 | 0.275425 | 0.04009696 | 131.4988 | 1 | 0 | 0 |  | Fe-Cr-Ni-Mn-Cu
1009 | 12 | 24 | 30 | 18 | 16 | 81.90708 | 0.2766609 | 0.04166917 | 138.724 | 1 | 0 | 0 |  | Fe-Cr-Ni-Mn-Cu
1010 | 14 | 18 | 31 | 25 | 13 | 80.8152 | 0.276919 | 0.0438447 | 149.3682 | 1 | 0 | 0 |  | Fe-Cr-Ni-Mn-Cu
1011 | 15 | 13 | 30 | 32 | 10 | 80.15695 | 0.2754287 | 0.04553701 | 157.3509 | 1 | 1 | 1 | 157.3509 | Fe-Cr-Ni-Mn-Cu
1012 | 15 | 8 | 26 | 42 | 8 | 79.27664 | 0.2716627 | 0.04647909 | 159.0145 | 1 | 1 | 1 | 159.0145 | Fe-Cr-Ni-Mn-Cu
1013 | 15 | 5 | 19 | 55 | 6 | 79.27326 | 0.2634983 | 0.0445307 | 144.1291 | 1 | 1 | 1 | 144.1291 | Fe-Cr-Ni-Mn-Cu
1014 | 7 | 52 | 21 | 3 | 17 | 91.60249 | 0.2595536 | 0.0387536 | 136.5803 | 0 | 0 | 0 |  | Fe-Cr-Ni-Mn-Cu
1015 | 7 | 43 | 28 | 6 | 16 | 88.52288 | 0.2666981 | 0.04099815 | 146.042 | 0 | 0 | 0 |  | Fe-Cr-Ni-Mn-Cu
1016 | 7 | 36 | 33 | 9 | 15 | 86.22114 | 0.2717032 | 0.04185999 | 147.9161 | 1 | 0 | 0 |  | Fe-Cr-Ni-Mn-Cu
1017 | 8 | 30 | 36 | 14 | 13 | 84.65149 | 0.2740133 | 0.04292888 | 151.8331 | 1 | 0 | 0 |  | Fe-Cr-Ni-Mn-Cu
1018 | 9 | 24 | 38 | 19 | 11 | 83.18318 | 0.2759034 | 0.04418617 | 156.8582 | 1 | 1 | 1 | 156.8582 | Fe-Cr-Ni-Mn-Cu
1019 | 10 | 18 | 38 | 25 | 9 | 81.81447 | 0.2765928 | 0.04564025 | 162.7294 | 1 | 1 | 1 | 162.7294 | Fe-Cr-Ni-Mn-Cu
1020 | 11 | 12 | 37 | 33 | 7 | 80.46013 | 0.2760368 | 0.0476497 | 171.4042 | 1 | 1 | 1 | 171.4042 | Fe-Cr-Ni-Mn-Cu
1021 | 12 | 7 | 32 | 44 | 5 | 79.63996 | 0.2716579 | 0.04851593 | 172.3735 | 1 | 1 | 1 | 172.3735 | Fe-Cr-Ni-Mn-Cu
1022 | 12 | 4 | 23 | 57 | 4 | 79.38264 | 0.2631831 | 0.04588632 | 151.8991 | 1 | 1 | 1 | 151.8991 | Fe-Cr-Ni-Mn-Cu
1023 | 5 | 42 | 37 | 6 | 10 | 89.83602 | 0.267113 | 0.04415337 | 169.6376 | 1 | 0 | 0 |  | Fe-Cr-Ni-Mn-Cu
1024 | 5 | 35 | 41 | 9 | 10 | 87.22387 | 0.2722655 | 0.04412582 | 164.9989 | 1 | 1 | 1 | 164.9989 | Fe-Cr-Ni-Mn-Cu
1025 | 6 | 28 | 44 | 13 | 9 | 85.0062 | 0.2762431 | 0.04449985 | 163.4235 | 1 | 1 | 1 | 163.4235 | Fe-Cr-Ni-Mn-Cu
1026 | 7 | 22 | 45 | 18 | 8 | 83.2184 | 0.2783634 | 0.04538613 | 165.4007 | 1 | 1 | 1 | 165.4007 | Fe-Cr-Ni-Mn-Cu
1027 | 8 | 16 | 45 | 25 | 6 | 81.81002 | 0.2786741 | 0.04723138 | 173.6135 | 1 | 1 | 1 | 173.6135 | Fe-Cr-Ni-Mn-Cu
1028 | 9 | 11 | 43 | 32 | 5 | 80.50115 | 0.2780699 | 0.04892668 | 180.4836 | 1 | 1 | 1 | 180.4836 | Fe-Cr-Ni-Mn-Cu
1029 | 11 | 6 | 38 | 43 | 3 | 79.68857 | 0.2739933 | 0.05031509 | 184.93 | 1 | 1 | 1 | 184.93 | Fe-Cr-Ni-Mn-Cu
1030 | 3 | 32 | 50 | 9 | 6 | 87.15573 | 0.2751784 | 0.04551095 | 175.1911 | 1 | 1 | 1 | 175.1911 | Fe-Cr-Ni-Mn-Cu
1031 | 4 | 25 | 52 | 13 | 6 | 84.62926 | 0.279356 | 0.04555072 | 170.4951 | 1 | 1 | 1 | 170.4951 | Fe-Cr-Ni-Mn-Cu
1032 | 5 | 19 | 53 | 18 | 5 | 82.83446 | 0.2814961 | 0.04653113 | 172.9922 | 1 | 1 | 1 | 172.9922 | Fe-Cr-Ni-Mn-Cu
1033 | 6 | 13 | 53 | 23 | 4 | 81.09422 | 0.2833426 | 0.0478301 | 177.3393 | 1 | 1 | 1 | 177.3393 | Fe-Cr-Ni-Mn-Cu
1034 | 8 | 8 | 50 | 30 | 4 | 79.48587 | 0.2831515 | 0.04996299 | 186.3866 | 1 | 1 | 1 | 186.3866 | Fe-Cr-Ni-Mn-Cu
1035 | 3 | 12 | 5 | 33 | 47 | 68.59608 | 0.2872983 | 0.04452888 | 126.4778 | 1 | 0 | 0 |  | Fe-Cr-Ni-Mn-Cu
1036 | 5 | 11 | 5 | 39 | 40 | 70.57117 | 0.2809363 | 0.04576575 | 136.3715 | 1 | 0 | 0 |  | Fe-Cr-Ni-Mn-Cu
1037 | 7 | 10 | 4 | 44 | 34 | 72.20264 | 0.2752002 | 0.04548908 | 137.3713 | 1 | 0 | 0 |  | Fe-Cr-Ni-Mn-Cu
1038 | 11 | 9 | 4 | 49 | 27 | 74.30835 | 0.2696497 | 0.04382579 | 131.6756 | 1 | 0 | 0 |  | Fe-Cr-Ni-Mn-Cu
1039 | 14 | 7 | 3 | 53 | 22 | 75.33024 | 0.265915 | 0.04207324 | 123.3143 | 1 | 0 | 0 |  | Fe-Cr-Ni-Mn-Cu
1040 | 3 | 19 | 6 | 21 | 51 | 69.59501 | 0.2901582 | 0.03696544 | 91.52439 | 1 | 0 | 0 |  | Fe-Cr-Ni-Mn-Cu
1041 | 5 | 17 | 7 | 27 | 44 | 71.18095 | 0.2851854 | 0.03992765 | 108.382 | 1 | 0 | 0 |  | Fe-Cr-Ni-Mn-Cu
1042 | 7 | 16 | 8 | 32 | 38 | 72.8607 | 0.2804816 | 0.04131075 | 118.0431 | 1 | 0 | 0 |  | Fe-Cr-Ni-Mn-Cu
1043 | 10 | 14 | 8 | 36 | 32 | 74.12584 | 0.2768088 | 0.04242563 | 125.9171 | 1 | 0 | 0 |  | Fe-Cr-Ni-Mn-Cu
1044 | 14 | 11 | 9 | 40 | 26 | 75.09473 | 0.2745054 | 0.04324796 | 131.811 | 1 | 0 | 0 |  | Fe-Cr-Ni-Mn-Cu
1045 | 18 | 9 | 8 | 44 | 21 | 76.17091 | 0.2712086 | 0.04278444 | 130.6361 | 1 | 0 | 0 |  | Fe-Cr-Ni-Mn-Cu
1046 | 23 | 7 | 7 | 46 | 16 | 77.22831 | 0.2689579 |  |  | 1 | 0 | 0 |  | Fe-Cr-Ni-Mn-Cu
1047 | 3 | 29 | 4 | 12 | 52 | 72.72043 | 0.2861205 | 0.0290254 | 60.04596 | 0 | 0 | 0 |  | Fe-Cr-Ni-Mn-Cu
1048 | 4 | 27 | 8 | 16 | 46 | 73.89941 | 0.2837824 | 0.03308764 | 79.67734 | 0 | 0 | 0 |  | Fe-Cr-Ni-Mn-Cu
1049 | 6 | 24 | 10 | 21 | 39 | 75.0564 | 0.2805861 | 0.03618755 | 96.22417 | 1 | 0 | 0 |  | Fe-Cr-Ni-Mn-Cu
1050 | 9 | 21 | 12 | 25 | 34 | 75.68028 | 0.2792167 | 0.03834529 | 108.0568 | 1 | 0 | 0 |  | Fe-Cr-Ni-Mn-Cu
1051 | 13 | 17 | 13 | 28 | 29 | 75.93532 | 0.2788377 | 0.04053413 | 120.1702 | 1 | 0 | 0 |  | Fe-Cr-Ni-Mn-Cu
1052 | 17 | 14 | 14 | 31 | 24 | 76.5757 | 0.2776872 | 0.04187911 | 128.5793 | 1 | 0 | 0 |  | Fe-Cr-Ni-Mn-Cu
1053 | 23 | 11 | 13 | 34 | 19 | 77.33395 | 0.2760565 | 0.04240012 | 132.6921 | 1 | 0 | 0 |  | Fe-Cr-Ni-Mn-Cu
1054 | 29 | 8 | 12 | 36 | 15 | 77.76044 | 0.2755185 | 0.04257546 | 134.3913 | 1 | 0 | 0 |  | Fe-Cr-Ni-Mn-Cu
1055 | 36 | 6 | 9 | 37 | 12 | 78.29798 | 0.2746575 | 0.04172006 | 130.4557 | 1 | 1 | 1 | 130.4557 | Fe-Cr-Ni-Mn-Cu
1056 | 3 | 38 | 6 | 10 | 43 | 78.6284 | 0.2752777 | 0.02855509 | 64.589 | 0 | 0 | 0 |  | Fe-Cr-Ni-Mn-Cu
1057 | 4 | 34 | 10 | 13 | 38 | 78.74391 | 0.2755896 | 0.03217127 | 81.73077 | 0 | 0 | 0 |  | Fe-Cr-Ni-Mn-Cu
1058 | 7 | 29 | 14 | 16 | 33 | 78.55734 | 0.2770301 | 0.03535933 | 97.51335 | 1 | 0 | 0 |  | Fe-Cr-Ni-Mn-Cu
1059 | 10 | 25 | 17 | 19 | 29 | 78.4424 | 0.2779341 | 0.03754255 | 108.7836 | 1 | 0 | 0 |  | Fe-Cr-Ni-Mn-Cu
1060 | 15 | 20 | 19 | 21 | 25 | 78.04191 | 0.279934 | 0.03951548 | 119.1617 | 1 | 0 | 0 |  | Fe-Cr-Ni-Mn-Cu
1061 | 20 | 16 | 19 | 24 | 21 | 78.0702 | 0.2799404 | 0.04102884 | 127.7448 | 1 | 0 | 0 |  | Fe-Cr-Ni-Mn-Cu
1062 | 26 | 12 | 18 | 26 | 17 | 78.13659 | 0.280163 | 0.04223257 | 134.9853 | 1 | 0 | 0 |  | Fe-Cr-Ni-Mn-Cu
1063 | 34 | 9 | 17 | 28 | 13 | 78.6265 | 0.279918 | 0.04262772 | 138.3488 | 1 | 1 | 1 | 138.3488 | Fe-Cr-Ni-Mn-Cu
1064 | 43 | 6 | 12 | 28 | 11 | 78.59219 | 0.2803892 | 0.04097617 | 128.8218 | 1 | 1 | 1 | 128.8218 | Fe-Cr-Ni-Mn-Cu
1065 | 3 | 45 | 9 | 8 | 35 | 83.55071 | 0.2673199 | 0.02961573 | 75.04503 | 0 | 0 | 0 |  | Fe-Cr-Ni-Mn-Cu
1066 | 5 | 39 | 14 | 10 | 31 | 82.66295 | 0.2706824 | 0.03326043 | 92.31839 | 0 | 0 | 0 |  | Fe-Cr-Ni-Mn-Cu
1067 | 8 | 33 | 19 | 12 | 27 | 81.75435 | 0.2743093 | 0.03636294 | 107.7644 | 1 | 0 | 0 |  | Fe-Cr-Ni-Mn-Cu
1068 | 12 | 28 | 22 | 14 | 24 | 80.94785 | 0.2771641 | 0.03800173 | 115.7673 | 1 | 0 | 0 |  | Fe-Cr-Ni-Mn-Cu
1069 | 17 | 23 | 24 | 16 | 20 | 80.54883 | 0.2791225 | 0.0394284 | 123.5707 | 1 | 0 | 0 |  | Fe-Cr-Ni-Mn-Cu
1070 | 22 | 18 | 25 | 18 | 17 | 79.85994 | 0.281284 | 0.04061644 | 129.669 | 1 | 0 | 0 |  | Fe-Cr-Ni-Mn-Cu
1071 | 30 | 13 | 24 | 20 | 13 | 79.63246 | 0.2825223 | 0.04163076 | 135.7328 | 1 | 1 | 1 | 135.7328 | Fe-Cr-Ni-Mn-Cu
1072 | 38 | 9 | 22 | 20 | 11 | 79.13025 | 0.2846806 | 0.04148963 | 134.5934 | 1 | 1 | 1 | 134.5934 | Fe-Cr-Ni-Mn-Cu
1073 | 50 | 6 | 16 | 20 | 8 | 79.52586 | 0.2845764 | 0.03909037 | 121.5145 | 1 | 1 | 1 | 121.5145 | Fe-Cr-Ni-Mn-Cu
1074 | 3 | 50 | 14 | 7 | 25 | 88.51559 | 0.2600644 | 0.03279847 | 97.1828 | 0 | 0 | 0 |  | Fe-Cr-Ni-Mn-Cu
1075 | 6 | 42 | 21 | 8 | 23 | 86.07752 | 0.2676794 | 0.03710826 | 118.2074 | 0 |  | 0 |  | Fe-Cr-Ni-Mn-Cu
1076 | 9 | 36 | 26 | 9 | 20 | 84.84343 | 0.27224 | 0.03919978 | 128.9966 | 1 | 0 | 0 |  | Fe-Cr-Ni-Mn-Cu
1077 | 13 | 29 | 28 | 11 | 18 | 83.09659 | 0.2766213 | 0.03988924 | 130.8194 | 1 |  | 0 |  | Fe-Cr-Ni-Mn-Cu
1078 | 18 | 24 | 30 | 12 | 16 | 81.99984 | 0.2801797 | 0.04003974 | 130.3825 | 1 | 0 | 0 |  | Fe-Cr-Ni-Mn-Cu
1079 | 25 | 18 | 31 | 14 | 13 | 80.98665 | 0.2832787 | 0.04018228 | 130.1068 | 1 | 1 | 1 | 130.1068 | Fe-Cr-Ni-Mn-Cu
1080 | 32 | 13 | 30 | 15 | 10 | 80.42272 | 0.2853859 | 0.04073485 | 133.1735 | 1 | 1 | 1 | 133.1735 | Fe-Cr-Ni-Mn-Cu
1081 | 42 | 8 | 26 | 15 | 8 | 79.68725 | 0.2878369 | 0.04029194 | 130.0195 | 1 | 1 | 1 | 130.0195 | Fe-Cr-Ni-Mn-Cu
1082 | 55 | 5 | 19 | 15 | 6 | 79.81171 | 0.2879868 | 0.03712239 | 112.0745 | 1 | 1 | 1 | 112.0745 | Fe-Cr-Ni-Mn-Cu
1083 | 3 | 52 | 21 | 7 | 17 | 91.56124 | 0.2570144 | 0.03814455 | 132.0968 | 0 |  | 0 |  | Fe-Cr-Ni-Mn-Cu
1084 | 6 | 43 | 28 | 7 | 16 | 88.51002 | 0.2660868 | 0.04099799 | 145.842 | 0 | 0 | 0 |  | Fe-Cr-Ni-Mn-Cu
1085 | 9 | 36 | 33 | 7 | 15 | 86.25031 | 0.2728922 | 0.0415881 | 146.6257 | 1 | 0 | 0 |  | Fe-Cr-Ni-Mn-Cu
1086 | 14 | 30 | 36 | 8 | 13 | 84.74341 | 0.2774932 | 0.04122496 | 142.3672 | 1 | 1 | 1 | 142.3672 | Fe-Cr-Ni-Mn-Cu
1087 | 19 | 24 | 38 | 9 | 11 | 83.34342 | 0.2816323 | 0.04052938 | 136.4498 | 1 | 1 | 1 | 136.4498 | Fe-Cr-Ni-Mn-Cu
1088 | 25 | 18 | 38 | 10 | 9 | 82.06271 | 0.2852185 | 0.04002435 | 132.1139 | 1 | 1 | 1 | 132.1139 | Fe-Cr-Ni-Mn-Cu
1089 | 33 | 12 | 37 | 11 | 7 | 80.82605 | 0.2886775 | 0.03942147 | 127.2922 | 1 | 1 | 1 | 127.2922 | Fe-Cr-Ni-Mn-Cu
1090 | 44 | 7 | 32 | 12 | 5 | 80.14534 | 0.2903698 | 0.03875726 | 122.8428 | 1 | 1 | 1 | 122.8428 | Fe-Cr-Ni-Mn-Cu
1091 | 57 | 4 | 23 | 12 | 4 | 80.01366 | 0.2904468 | 0.03595103 | 106.727 | 1 | 1 | 1 | 106.727 | Fe-Cr-Ni-Mn-Cu
1092 | 6 | 42 | 37 | 5 | 10 | 89.84991 | 0.2677136 | 0.04410741 | 169.5525 | 1 | 0 | 0 |  | Fe-Cr-Ni-Mn-Cu
1093 | 9 | 35 | 41 | 5 | 10 | 87.28602 | 0.2746041 | 0.04337986 | 160.9943 | 1 | 1 | 1 | 160.9943 | Fe-Cr-Ni-Mn-Cu
1094 | 13 | 28 | 44 | 6 | 9 | 85.12334 | 0.280251 | 0.04224523 | 150.5565 | 1 | 1 | 1 | 150.5565 | Fe-Cr-Ni-Mn-Cu
1095 | 18 | 22 | 45 | 7 | 8 | 83.40963 | 0.284587 | 0.04080707 | 139.2309 | 1 | 1 | 1 | 139.2309 | Fe-Cr-Ni-Mn-Cu
1096 | 25 | 16 | 45 | 8 | 6 | 82.11024 | 0.2882452 | 0.03929628 | 128.7047 | 1 | 1 | 1 | 128.7047 | Fe-Cr-Ni-Mn-Cu
1097 | 32 | 11 | 43 | 9 | 5 | 80.90582 | 0.2910392 | 0.03844172 | 122.3354 | 1 | 1 | 1 | 122.3354 | Fe-Cr-Ni-Mn-Cu
1098 | 43 | 6 | 38 | 11 | 3 | 80.21761 | 0.2921956 | 0.03792603 | 118.6565 | 1 | 1 | 1 | 118.6565 | Fe-Cr-Ni-Mn-Cu
1099 | 9 | 32 | 50 | 3 | 6 | 87.25815 | 0.2785932 | 0.0438437 | 165.3295 | 1 | 1 | 1 | 165.3295 | Fe-Cr-Ni-Mn-Cu
1100 | 13 | 25 | 52 | 4 | 6 | 84.79277 | 0.2843743 | 0.04170252 | 147.5969 | 1 | 1 | 1 | 147.5969 | Fe-Cr-Ni-Mn-Cu
1101 | 18 | 19 | 53 | 5 | 5 | 83.07862 | 0.2886572 | 0.03956352 | 132.0421 | 1 | 1 | 1 | 132.0421 | Fe-Cr-Ni-Mn-Cu
1102 | 23 | 13 | 53 | 6 | 4 | 81.42532 | 0.2927025 | 0.03826289 | 122.4168 | 1 | 1 | 1 | 122.4168 | Fe-Cr-Ni-Mn-Cu
1103 | 30 | 8 | 50 | 8 | 4 | 79.9055 | 0.2951863 | 0.03740783 | 115.3808 | 1 | 1 | 1 | 115.3808 | Fe-Cr-Ni-Mn-Cu
1104 | 5 | 12 | 33 | 3 | 47 | 67.40115 | 0.3110479 | 0.03282673 | 69.84349 | 1 | 0 | 0 |  | Fe-Cr-Ni-Mn-Cu
1105 | 5 | 11 | 39 | 5 | 40 | 69.07071 | 0.3087997 | 0.03514208 | 83.23973 | 1 | 1 | 1 | 83.23973 | Fe-Cr-Ni-Mn-Cu
1106 | 4 | 10 | 44 | 7 | 34 | 70.35681 | 0.306996 | 0.037098 | 94.94193 | 1 | 1 | 1 | 94.94193 | Fe-Cr-Ni-Mn-Cu
1107 | 4 | 9 | 49 | 11 | 27 | 72.188 | 0.3033898 | 0.04014205 | 114.2721 | 1 | 1 | 1 | 114.2721 | Fe-Cr-Ni-Mn-Cu
1108 | 3 | 7 | 53 | 14 | 22 | 72.88779 | 0.3021804 | 0.04207552 | 126.1899 | 1 | 1 | 1 | 126.1899 | Fe-Cr-Ni-Mn-Cu
1109 | 6 | 19 | 21 | 3 | 51 | 68.99475 | 0.3039581 | 0.03136025 | 65.58348 | 1 | 0 | 0 |  | Fe-Cr-Ni-Mn-Cu
1110 | 7 | 17 | 27 | 5 | 44 | 70.34368 | 0.3026302 | 0.03424053 | 80.81407 | 1 | 0 | 0 |  | Fe-Cr-Ni-Mn-Cu
1111 | 8 | 16 | 32 | 7 | 38 | 71.84092 | 0.3006076 | 0.03648513 | 94.40726 | 1 | 0 | 0 |  | Fe-Cr-Ni-Mn-Cu
1112 | 8 | 14 | 36 | 10 | 32 | 72.86811 | 0.2988851 | 0.03914685 | 109.9944 | 1 | 1 | 1 | 109.9944 | Fe-Cr-Ni-Mn-Cu
1113 | 9 | 11 | 40 | 14 | 26 | 73.65719 | 0.2974369 | 0.04210083 | 127.787 | 1 | 1 | 1 | 127.787 | Fe-Cr-Ni-Mn-Cu
1114 | 8 | 9 | 44 | 18 | 21 | 74.42909 | 0.2955833 | 0.04477816 | 144.5949 | 1 | 1 | 1 | 144.5949 | Fe-Cr-Ni-Mn-Cu
1115 | 7 | 7 | 46 | 23 | 16 | 75.24017 | 0.292691 | 0.04764148 | 162.9488 | 1 | 1 | 1 | 162.9488 | Fe-Cr-Ni-Mn-Cu
1116 | 4 | 29 | 12 | 3 | 52 | 72.38789 | 0.2932781 | 0.02881682 | 58.72428 | 0 | 0 | 0 |  | Fe-Cr-Ni-Mn-Cu
1117 | 8 | 27 | 16 | 4 | 46 | 73.62082 | 0.2925918 | 0.03122571 | 71.26653 | 0 | 0 | 0 |  | Fe-Cr-Ni-Mn-Cu
1118 | 10 | 24 | 21 | 6 | 39 | 74.64568 | 0.2920024 | 0.03416377 | 86.62105 | 1 | 0 | 0 |  | Fe-Cr-Ni-Mn-Cu
1119 | 12 | 21 | 25 | 9 | 34 | 75.17366 | 0.2915985 | 0.03637149 | 98.84214 | 1 |  | 0 |  | Fe-Cr-Ni-Mn-Cu
1120 | 13 | 17 | 28 | 13 | 29 | 75.29022 | 0.2912588 | 0.03920619 | 114.0843 | 1 |  | 0 |  | Fe-Cr-Ni-Mn-Cu
1121 | 14 | 14 | 31 | 17 | 24 | 75.79765 | 0.2900432 | 0.04177788 | 129.2737 | 1 | 1 | 1 | 129.2737 | Fe-Cr-Ni-Mn-Cu
1122 | 13 | 11 | 34 | 23 | 19 | 76.2731 | 0.2876847 | 0.04496763 | 148.2251 | 1 | 1 | 1 | 148.2251 | Fe-Cr-Ni-Mn-Cu
1123 | 12 | 8 | 36 | 29 | 15 | 76.46331 | 0.2855214 | 0.04768936 | 164.2836 | 1 | 1 | 1 | 164.2836 | Fe-Cr-Ni-Mn-Cu
1124 | 9 | 6 | 37 | 36 | 12 | 76.68153 | 0.2820234 | 0.04994936 | 177.2863 | 1 | 1 | 1 | 177.2863 | Fe-Cr-Ni-Mn-Cu
1125 | 6 | 38 | 10 | 3 | 43 | 78.49616 | 0.2804629 | 0.0291165 | 67.19873 | 0 | 0 | 0 |  | Fe-Cr-Ni-Mn-Cu
1126 | 10 | 34 | 13 | 4 | 38 | 78.6999 | 0.2817664 | 0.03196173 | 81.20426 | 0 | 0 | 0 |  | Fe-Cr-Ni-Mn-Cu
1127 | 14 | 29 | 16 | 7 | 33 | 78.57528 | 0.2829196 | 0.03408976 | 91.67101 | 0 | 0 | 0 |  | Fe-Cr-Ni-Mn-Cu
1128 | 17 | 25 | 19 | 10 | 29 | 78.46292 | 0.2837348 | 0.03587533 | 101.0571 | 1 | 0 | 0 |  | Fe-Cr-Ni-Mn-Cu
1129 | 19 | 20 | 21 | 15 | 25 | 78.0188 | 0.2839419 | 0.03840212 | 113.9569 | 1 |  | 0 |  | Fe-Cr-Ni-Mn-Cu
1130 | 19 | 16 | 24 | 20 | 21 | 77.84344 | 0.2834892 | 0.04114481 | 128.7811 | 1 | 0 | 0 |  | Fe-Cr-Ni-Mn-Cu
1131 | 18 | 12 | 26 | 26 | 17 | 77.67112 | 0.28208 | 0.04409309 | 144.8646 | 1 | 1 | 1 | 144.8646 | Fe-Cr-Ni-Mn-Cu
1132 | 17 | 9 | 28 | 34 | 13 | 77.91427 | 0.2789263 | 0.04617445 | 156.7595 | 1 | 1 | 1 | 156.7595 | Fe-Cr-Ni-Mn-Cu
1133 | 12 | 6 | 28 | 43 | 11 | 77.46323 | 0.2750193 | 0.04820767 | 165.8894 | 1 | 1 | 1 | 165.8894 | Fe-Cr-Ni-Mn-Cu
1134 | 9 | 45 | 8 | 3 | 35 | 83.66516 | 0.2702049 | 0.02900273 | 72.47685 | 0 | 0 | 0 |  | Fe-Cr-Ni-Mn-Cu
1135 | 14 | 39 | 10 | 5 | 31 | 82.95126 | 0.2728419 | 0.03186588 | 86.09594 | 0 | 0 | 0 |  | Fe-Cr-Ni-Mn-Cu
1136 | 19 | 33 | 12 | 8 | 27 | 82.20288 | 0.2751081 | 0.03410822 | 97.07346 | 0 | 0 | 0 |  | Fe-Cr-Ni-Mn-Cu
1137 | 22 | 28 | 14 | 12 | 24 | 81.42357 | 0.2765027 | 0.03599541 | 106.245 | 1 | 0 | 0 |  | Fe-Cr-Ni-Mn-Cu
1138 | 24 | 23 | 16 | 17 | 20 | 80.98265 | 0.2766713 | 0.03848138 | 119.1895 | 1 |  | 0 |  | Fe-Cr-Ni-Mn-Cu
1139 | 25 | 18 | 18 | 22 | 17 | 80.19492 | 0.2772877 | 0.04087419 | 131.2546 | 1 | 0 | 0 |  | Fe-Cr-Ni-Mn-Cu
1140 | 24 | 13 | 20 | 30 | 13 | 79.71142 | 0.2756371 | 0.04273459 | 139.9031 | 1 | 0 | 0 |  | Fe-Cr-Ni-Mn-Cu
1141 | 22 | 9 | 20 | 38 | 11 | 78.98264 | 0.2734354 | 0.04442422 | 147.0443 | 1 | 1 | 1 | 147.0443 | Fe-Cr-Ni-Mn-Cu
1142 | 16 | 6 | 20 | 50 | 8 | 78.89784 | 0.2670909 | 0.04516437 | 148.4034 | 1 | 1 | 1 | 148.4034 | Fe-Cr-Ni-Mn-Cu
1143 | 14 | 50 | 7 | 3 | 25 | 88.92976 | 0.2610376 | 0.0303757 | 85.27583 | 0 | 0 | 0 |  | Fe-Cr-Ni-Mn-Cu
1144 | 21 | 42 | 8 | 6 | 23 | 86.79808 | 0.2659648 | 0.03186144 | 90.93786 | 0 | 0 | 0 |  | Fe-Cr-Ni-Mn-Cu
1145 | 26 | 36 | 9 | 9 | 20 | 85.76065 | 0.2683805 | 0.03351926 | 98.65511 | 0 | 0 | 0 |  | Fe-Cr-Ni-Mn-Cu
1146 | 28 | 29 | 11 | 13 | 18 | 84.00726 | 0.2714936 | 0.03587971 | 109.1727 | 1 | 0 | 0 |  | Fe-Cr-Ni-Mn-Cu
1147 | 30 | 24 | 12 | 18 | 16 | 82.90471 | 0.2725031 | 0.03735584 | 115.6047 | 1 | 0 | 0 |  | Fe-Cr-Ni-Mn-Cu
1148 | 31 | 18 | 14 | 25 | 13 | 81.76016 | 0.2729852 | 0.03964283 | 126.3068 | 1 | 0 | 0 |  | Fe-Cr-Ni-Mn-Cu
1149 | 30 | 13 | 15 | 32 | 10 | 81.00834 | 0.2718769 | 0.04199964 | 137.6598 | 1 | 0 | 0 |  | Fe-Cr-Ni-Mn-Cu
1150 | 26 | 8 | 15 | 42 | 8 | 79.91821 | 0.2689706 | 0.04414116 | 146.1943 | 1 | 1 | 1 | 146.1943 | Fe-Cr-Ni-Mn-Cu
1151 | 19 | 5 | 15 | 55 | 6 | 79.50786 | 0.262502 | 0.04296503 | 135.4678 | 1 | 1 | 1 | 135.4678 | Fe-Cr-Ni-Mn-Cu
1152 | 21 | 52 | 7 | 3 | 17 | 92.31691 | 0.2564565 | 0.03141268 | 94.98984 | 0 | 0 | 0 |  | Fe-Cr-Ni-Mn-Cu
1153 | 28 | 43 | 7 | 6 | 16 | 89.61953 | 0.2620138 | 0.03257749 | 98.36827 | 0 | 0 | 0 |  | Fe-Cr-Ni-Mn-Cu
1154 | 33 | 36 | 7 | 9 | 15 | 87.60327 | 0.2658598 | 0.03340253 | 100.4355 | 0 | 0 | 0 |  | Fe-Cr-Ni-Mn-Cu
1155 | 36 | 30 | 8 | 14 | 13 | 86.14695 | 0.2677251 | 0.03459425 | 104.955 | 1 | 0 | 0 |  | Fe-Cr-Ni-Mn-Cu
1156 | 38 | 24 | 9 | 19 | 11 | 84.754 | 0.2693275 | 0.03617954 | 111.5674 | 1 | 0 | 0 |  | Fe-Cr-Ni-Mn-Cu
1157 | 38 | 18 | 10 | 25 | 9 | 83.36952 | 0.270098 | 0.03831648 | 120.9686 | 1 | 0 | 0 |  | Fe-Cr-Ni-Mn-Cu
1158 | 37 | 12 | 11 | 33 | 7 | 81.92886 | 0.2699023 | 0.04034146 | 129.2189 | 1 | 0 | 0 |  | Fe-Cr-Ni-Mn-Cu
1159 | 32 | 7 | 12 | 44 | 5 | 80.7902 | 0.2668238 | 0.04216979 | 135.8139 | 1 | 1 | 1 | 135.8139 | Fe-Cr-Ni-Mn-Cu
1160 | 23 | 4 | 12 | 57 | 4 | 80.02737 | 0.2604406 | 0.04215319 | 131.4495 | 1 | 1 | 1 | 131.4495 | Fe-Cr-Ni-Mn-Cu
1161 | 37 | 42 | 5 | 6 | 10 | 91.47986 | 0.2600568 | 0.03304109 | 103.3415 | 0 | 0 | 0 |  | Fe-Cr-Ni-Mn-Cu
1162 | 41 | 35 | 5 | 9 | 10 | 89.11324 | 0.2642521 | 0.03343923 | 102.5855 | 1 | 0 | 0 |  | Fe-Cr-Ni-Mn-Cu
1163 | 44 | 28 | 6 | 13 | 9 | 87.03893 | 0.2677019 | 0.03447673 | 105.5888 | 1 | 0 | 0 |  | Fe-Cr-Ni-Mn-Cu
1164 | 45 | 22 | 7 | 18 | 8 | 85.28673 | 0.2697217 | 0.03579743 | 110.2616 | 1 | 0 | 0 |  | Fe-Cr-Ni-Mn-Cu
1165 | 45 | 16 | 8 | 25 | 6 | 83.85709 | 0.270138 | 0.03761523 | 117.7065 | 1 | 0 | 0 |  | Fe-Cr-Ni-Mn-Cu
1166 | 43 | 11 | 9 | 32 | 5 | 82.41349 | 0.2700971 | 0.03934395 | 124.3937 | 1 | 1 | 1 | 124.3937 | Fe-Cr-Ni-Mn-Cu
1167 | 38 | 6 | 11 | 43 | 3 | 81.21873 | 0.2675792 | 0.04116815 | 131.1102 | 1 | 1 | 1 | 131.1102 | Fe-Cr-Ni-Mn-Cu
1168 | 50 | 32 | 3 | 9 | 6 | 89.61037 | 0.264787 | 0.03343781 | 103.2488 | 1 | 0 | 0 |  | Fe-Cr-Ni-Mn-Cu
1169 | 52 | 25 | 4 | 13 | 6 | 87.19279 | 0.2686191 | 0.03404479 | 103.4032 | 1 | 0 | 0 |  | Fe-Cr-Ni-Mn-Cu
1170 | 53 | 19 | 5 | 18 | 5 | 85.44317 | 0.2706336 | 0.03520984 | 107.1989 | 1 | 0 | 0 |  | Fe-Cr-Ni-Mn-Cu
1171 | 53 | 13 | 6 | 23 | 4 | 83.71885 | 0.2724657 | 0.03680287 | 113.2315 | 1 | 1 | 1 | 113.2315 | Fe-Cr-Ni-Mn-Cu
1172 | 50 | 8 | 8 | 30 | 4 | 81.85262 | 0.2733573 | 0.03869149 | 120.3284 | 1 | 1 | 1 | 120.3284 | Fe-Cr-Ni-Mn-Cu
1173 | 5 | 12 | 3 | 33 | 47 | 68.72053 | 0.286783 | 0.04396504 | 123.798 | 1 | 0 | 0 |  | Fe-Cr-Ni-Mn-Cu
1174 | 5 | 11 | 5 | 39 | 40 | 70.57117 | 0.2809363 | 0.04576575 | 136.3715 | 1 | 0 | 0 |  | Fe-Cr-Ni-Mn-Cu
1175 | 4 | 10 | 7 | 44 | 34 | 72.01653 | 0.2759821 | 0.04589911 | 139.1986 | 1 | 0 | 0 |  | Fe-Cr-Ni-Mn-Cu
1176 | 4 | 9 | 11 | 49 | 27 | 73.88261 | 0.2714475 | 0.04576723 | 141.5112 | 1 | 0 | 0 |  | Fe-Cr-Ni-Mn-Cu
1177 | 3 | 7 | 14 | 53 | 22 | 74.65614 | 0.2687731 | 0.04617948 | 144.6113 | 1 | 0 | 0 |  | Fe-Cr-Ni-Mn-Cu
1178 | 6 | 19 | 3 | 21 | 51 | 69.7789 | 0.289404 | 0.03617892 | 88.13049 | 1 | 0 | 0 |  | Fe-Cr-Ni-Mn-Cu
1179 | 7 | 17 | 5 | 27 | 44 | 71.30277 | 0.2846824 | 0.04005501 | 109.3347 | 1 | 0 | 0 |  | Fe-Cr-Ni-Mn-Cu
1180 | 8 | 16 | 7 | 32 | 38 | 72.92053 | 0.2802331 | 0.04191781 | 121.4743 | 1 | 0 | 0 |  | Fe-Cr-Ni-Mn-Cu
1181 | 8 | 14 | 10 | 36 | 32 | 74.0056 | 0.2773103 | 0.04284562 | 127.9517 | 1 | 0 | 0 |  | Fe-Cr-Ni-Mn-Cu
1182 | 9 | 11 | 14 | 40 | 26 | 74.7954 | 0.2757566 | 0.04454254 | 138.4332 | 0 | 0 | 0 |  | Fe-Cr-Ni-Mn-Cu
1183 | 8 | 9 | 18 | 44 | 21 | 75.57454 | 0.2737102 | 0.04581104 | 146.5921 | 1 | 0 | 0 |  | Fe-Cr-Ni-Mn-Cu
1184 | 7 | 7 | 23 | 46 | 16 | 76.26957 | 0.2729855 | 0.04727288 | 156.3549 | 1 | 1 | 1 | 156.3549 | Fe-Cr-Ni-Mn-Cu
1185 | 4 | 29 | 3 | 12 | 52 | 72.78019 | 0.2858752 | 0.02867725 | 58.6586 | 0 | 0 | 0 |  | Fe-Cr-Ni-Mn-Cu
1186 | 8 | 27 | 4 | 16 | 46 | 74.13442 | 0.2828144 | 0.03180833 | 74.10153 | 0 | 0 | 0 |  | Fe-Cr-Ni-Mn-Cu
1187 | 10 | 24 | 6 | 21 | 39 | 75.29254 | 0.279609 | 0.03592237 | 95.44161 | 1 | 0 | 0 |  | Fe-Cr-Ni-Mn-Cu
1188 | 12 | 21 | 9 | 25 | 34 | 75.85515 | 0.2784918 | 0.03868309 | 110.351 | 1 | 0 | 0 |  | Fe-Cr-Ni-Mn-Cu
1189 | 13 | 17 | 13 | 28 | 29 | 75.93532 | 0.2788377 | 0.04053413 | 120.1702 | 1 | 0 | 0 |  | Fe-Cr-Ni-Mn-Cu
1190 | 14 | 14 | 17 | 31 | 24 | 76.39971 | 0.2784172 | 0.04255447 | 132.0199 | 1 | 0 | 0 |  | Fe-Cr-Ni-Mn-Cu
1191 | 13 | 11 | 23 | 34 | 19 | 76.74918 | 0.2784842 | 0.04502049 | 146.7105 | 1 | 0 | 0 |  | Fe-Cr-Ni-Mn-Cu
1192 | 12 | 8 | 29 | 36 | 15 | 76.76808 | 0.279635 | 0.04754884 | 161.9862 | 1 | 1 | 1 | 161.9862 | Fe-Cr-Ni-Mn-Cu
1193 | 9 | 6 | 36 | 37 | 12 | 76.72559 | 0.2811745 | 0.04990813 | 176.7923 | 1 | 1 | 1 | 176.7923 | Fe-Cr-Ni-Mn-Cu
1194 | 6 | 38 | 3 | 10 | 43 | 78.80023 | 0.2745621 | 0.0272528 | 58.99962 | 0 | 0 | 0 |  | Fe-Cr-Ni-Mn-Cu
1195 | 10 | 34 | 4 | 13 | 38 | 79.09076 | 0.2741452 | 0.03052356 | 74.42795 | 0 | 0 | 0 |  | Fe-Cr-Ni-Mn-Cu
1196 | 14 | 29 | 7 | 16 | 33 | 78.96236 | 0.2753474 | 0.03412739 | 92.09952 | 0 | 0 | 0 |  | Fe-Cr-Ni-Mn-Cu
1197 | 17 | 25 | 10 | 19 | 29 | 78.84374 | 0.2762692 | 0.03670018 | 105.2965 | 1 | 0 | 0 |  | Fe-Cr-Ni-Mn-Cu
1198 | 19 | 20 | 15 | 21 | 25 | 78.27182 | 0.2789842 | 0.0397452 | 121.2098 | 1 | 0 | 0 |  | Fe-Cr-Ni-Mn-Cu
1199 | 19 | 16 | 20 | 24 | 21 | 78.01264 | 0.2801779 | 0.04124628 | 128.8679 | 1 | 0 | 0 |  | Fe-Cr-Ni-Mn-Cu
1200 | 18 | 12 | 26 | 26 | 17 | 77.67112 | 0.28208 | 0.04409217 | 145.0211 | 1 | 0 | 0 |  | Fe-Cr-Ni-Mn-Cu
1201 | 17 | 9 | 34 | 28 | 13 | 77.65956 | 0.2838938 | 0.04632242 | 158.7155 | 1 | 1 | 1 | 158.7155 | Fe-Cr-Ni-Mn-Cu
1202 | 12 | 6 | 43 | 28 | 11 | 76.80798 | 0.2876964 | 0.04876944 | 172.7912 | 1 | 1 | 1 | 172.7912 | Fe-Cr-Ni-Mn-Cu
1203 | 9 | 45 | 3 | 8 | 35 | 83.88134 | 0.2659234 | 0.02678217 | 61.96357 | 0 | 0 | 0 |  | Fe-Cr-Ni-Mn-Cu
1204 | 14 | 39 | 5 | 10 | 31 | 83.16623 | 0.2685675 | 0.03024505 | 77.98254 | 0 | 0 | 0 |  | Fe-Cr-Ni-Mn-Cu
1205 | 19 | 33 | 8 | 12 | 27 | 82.37235 | 0.2717275 | 0.03338189 | 93.19639 | 0 | 0 | 0 |  | Fe-Cr-Ni-Mn-Cu
1206 | 22 | 28 | 12 | 14 | 24 | 81.50688 | 0.2748411 | 0.03587021 | 105.4089 | 1 | 0 | 0 |  | Fe-Cr-Ni-Mn-Cu
1207 | 24 | 23 | 17 | 16 | 20 | 80.94114 | 0.2774991 | 0.03849122 | 119.3541 | 1 |  | 0 |  | Fe-Cr-Ni-Mn-Cu
1208 | 25 | 18 | 22 | 18 | 17 | 80.02897 | 0.2805879 | 0.04075594 | 131.1177 | 1 | 0 | 0 |  | Fe-Cr-Ni-Mn-Cu
1209 | 24 | 13 | 30 | 20 | 13 | 79.2935 | 0.2839121 | 0.04341182 | 145.9688 | 1 | 1 | 1 | 145.9688 | Fe-Cr-Ni-Mn-Cu
1210 | 22 | 9 | 38 | 20 | 11 | 78.22286 | 0.2883774 | 0.04540772 | 156.9188 | 1 | 1 | 1 | 156.9188 | Fe-Cr-Ni-Mn-Cu
1211 | 16 | 6 | 50 | 20 | 8 | 77.59965 | 0.2923928 | 0.0465216 | 163.259 | 1 | 1 | 1 | 163.259 | Fe-Cr-Ni-Mn-Cu
1212 | 14 | 50 | 3 | 7 | 25 | 89.10273 | 0.2575409 | 0.02768273 | 71.4762 | 0 | 0 | 0 |  | Fe-Cr-Ni-Mn-Cu
1213 | 21 | 42 | 6 | 8 | 23 | 86.88159 | 0.2642692 | 0.03118067 | 87.21335 | 0 | 0 | 0 |  | Fe-Cr-Ni-Mn-Cu
1214 | 26 | 36 | 9 | 9 | 20 | 85.76065 | 0.2683805 | 0.03351926 | 98.65511 | 0 | 0 | 0 |  | Fe-Cr-Ni-Mn-Cu
1215 | 28 | 29 | 13 | 11 | 18 | 83.92476 | 0.2731684 | 0.0359789 | 110.1014 | 1 | 0 | 0 |  | Fe-Cr-Ni-Mn-Cu
1216 | 30 | 24 | 18 | 12 | 16 | 82.66053 | 0.2774459 | 0.0375555 | 117.46 | 1 | 0 | 0 |  | Fe-Cr-Ni-Mn-Cu
1217 | 31 | 18 | 25 | 14 | 13 | 81.31629 | 0.281925 | 0.03941561 | 126.4188 | 1 | 1 | 1 | 126.4188 | Fe-Cr-Ni-Mn-Cu
1218 | 30 | 13 | 32 | 15 | 10 | 80.31123 | 0.2858411 | 0.04137733 | 136.933 | 1 | 1 | 1 | 136.933 | Fe-Cr-Ni-Mn-Cu
1219 | 26 | 8 | 42 | 15 | 8 | 78.78026 | 0.2915087 | 0.04364032 | 148.8833 | 1 | 1 | 1 | 148.8833 | Fe-Cr-Ni-Mn-Cu
1220 | 19 | 5 | 55 | 15 | 6 | 77.78804 | 0.2961382 | 0.04342192 | 146.1014 | 1 | 1 | 1 | 146.1014 | Fe-Cr-Ni-Mn-Cu
1221 | 21 | 52 | 3 | 7 | 17 | 92.48495 | 0.252997 | 0.02923022 | 82.80703 | 0 | 0 | 0 |  | Fe-Cr-Ni-Mn-Cu
1222 | 28 | 43 | 6 | 7 | 16 | 89.66039 | 0.2611685 | 0.03223468 | 96.37425 | 0 | 0 | 0 |  | Fe-Cr-Ni-Mn-Cu
1223 | 33 | 36 | 9 | 7 | 15 | 87.523 | 0.2675225 | 0.03380911 | 102.9103 | 0 | 0 | 0 |  | Fe-Cr-Ni-Mn-Cu
1224 | 36 | 30 | 14 | 8 | 13 | 85.91025 | 0.2726184 | 0.03532106 | 109.607 | 1 | 0 | 0 |  | Fe-Cr-Ni-Mn-Cu
1225 | 38 | 24 | 19 | 9 | 11 | 84.36114 | 0.2774198 | 0.03643996 | 114.2414 | 1 | 0 | 0 |  | Fe-Cr-Ni-Mn-Cu
1226 | 38 | 18 | 25 | 10 | 9 | 82.77298 | 0.282305 | 0.03788432 | 120.8093 | 1 | 1 | 1 | 120.8093 | Fe-Cr-Ni-Mn-Cu
1227 | 37 | 12 | 33 | 11 | 7 | 81.04682 | 0.2877805 | 0.03903777 | 125.4694 | 1 | 1 | 1 | 125.4694 | Fe-Cr-Ni-Mn-Cu
1228 | 32 | 7 | 44 | 12 | 5 | 79.47792 | 0.293061 | 0.04095083 | 134.9504 | 1 | 1 | 1 | 134.9504 | Fe-Cr-Ni-Mn-Cu
1229 | 23 | 4 | 57 | 12 | 4 | 78.11363 | 0.2980652 | 0.04085729 | 132.3317 | 1 | 1 | 1 | 132.3317 | Fe-Cr-Ni-Mn-Cu
1230 | 37 | 42 | 6 | 5 | 10 | 91.44027 | 0.2608929 | 0.03331505 | 105.0401 | 0 | 0 | 0 |  | Fe-Cr-Ni-Mn-Cu
1231 | 41 | 35 | 9 | 5 | 10 | 88.95714 | 0.267544 | 0.03403022 | 106.4597 | 0 | 0 | 0 |  | Fe-Cr-Ni-Mn-Cu
1232 | 44 | 28 | 13 | 6 | 9 | 86.76808 | 0.2733914 | 0.03473847 | 108.0303 | 1 | 0 | 0 |  | Fe-Cr-Ni-Mn-Cu
1233 | 45 | 22 | 18 | 7 | 8 | 84.86126 | 0.2785974 | 0.03542871 | 109.7789 | 1 | 1 | 1 | 109.7789 | Fe-Cr-Ni-Mn-Cu
1234 | 45 | 16 | 25 | 8 | 6 | 83.19663 | 0.2838061 | 0.03626747 | 112.7783 | 1 | 1 | 1 | 112.7783 | Fe-Cr-Ni-Mn-Cu
1235 | 43 | 11 | 32 | 9 | 5 | 81.50977 | 0.2885925 | 0.03722016 | 116.2418 | 1 | 1 | 1 | 116.2418 | Fe-Cr-Ni-Mn-Cu
1236 | 38 | 6 | 43 | 11 | 3 | 79.94341 | 0.293299 | 0.03905352 | 124.9629 | 1 | 1 | 1 | 124.9629 | Fe-Cr-Ni-Mn-Cu
1237 | 50 | 32 | 9 | 3 | 6 | 89.38374 | 0.2696474 | 0.03362176 | 105.1833 | 1 | 0 | 0 |  | Fe-Cr-Ni-Mn-Cu
1238 | 52 | 25 | 13 | 4 | 6 | 86.85423 | 0.2758235 | 0.03347195 | 101.4956 | 1 | 1 | 1 | 101.4956 | Fe-Cr-Ni-Mn-Cu
1239 | 53 | 19 | 18 | 5 | 5 | 84.95389 | 0.2809643 | 0.03355954 | 99.96265 | 1 | 1 | 1 | 99.96265 | Fe-Cr-Ni-Mn-Cu
1240 | 53 | 13 | 23 | 6 | 4 | 83.07076 | 0.2860243 | 0.0342439 | 101.8348 | 1 | 1 | 1 | 101.8348 | Fe-Cr-Ni-Mn-Cu
1241 | 50 | 8 | 30 | 8 | 4 | 81.00777 | 0.2907515 | 0.03544497 | 105.9252 | 1 | 1 | 1 | 105.9252 | Fe-Cr-Ni-Mn-Cu
1242 | 12 | 33 | 3 | 5 | 47 | 75.87631 | 0.2839796 | 0.02653475 | 53.1315 | 0 | 0 | 0 |  | Fe-Cr-Ni-Mn-Cu
1243 | 11 | 39 | 5 | 5 | 40 | 80.10916 | 0.2758479 | 0.0277889 | 62.9623 | 0 | 0 | 0 |  | Fe-Cr-Ni-Mn-Cu
1244 | 10 | 44 | 7 | 4 | 34 | 83.74702 | 0.2695654 | 0.02880598 | 71.61772 | 0 | 0 | 0 |  | Fe-Cr-Ni-Mn-Cu
1245 | 9 | 49 | 11 | 4 | 27 | 87.59986 | 0.2633561 | 0.03139456 | 89.14849 | 0 | 0 | 0 |  | Fe-Cr-Ni-Mn-Cu
1246 | 7 | 53 | 14 | 3 | 22 | 90.6375 | 0.258738 | 0.03301016 | 101.7631 | 0 | 0 | 0 |  | Fe-Cr-Ni-Mn-Cu
1247 | 19 | 21 | 3 | 6 | 51 | 70.65981 | 0.2961956 | 0.02822625 | 54.82381 | 0 | 0 | 0 |  | Fe-Cr-Ni-Mn-Cu
1248 | 17 | 27 | 5 | 7 | 44 | 74.81861 | 0.287317 | 0.02955201 | 65.28579 | 0 | 0 | 0 |  | Fe-Cr-Ni-Mn-Cu
1249 | 16 | 32 | 7 | 8 | 38 | 78.38937 | 0.2800697 | 0.03088874 | 75.69635 | 0 | 0 | 0 |  | Fe-Cr-Ni-Mn-Cu
1250 | 14 | 36 | 10 | 8 | 32 | 81.56334 | 0.2743584 | 0.03215159 | 85.81636 | 0 | 0 | 0 |  | Fe-Cr-Ni-Mn-Cu
1251 | 11 | 40 | 14 | 9 | 26 | 84.73165 | 0.2685061 | 0.03392165 | 98.68367 | 0 | 0 | 0 |  | Fe-Cr-Ni-Mn-Cu
1252 | 9 | 44 | 18 | 8 | 21 | 87.607 | 0.264393 | 0.03624909 | 115.4595 | 0 |  | 0 |  | Fe-Cr-Ni-Mn-Cu
1253 | 7 | 46 | 23 | 7 | 16 | 89.86876 | 0.262005 | 0.03953641 | 138.5172 | 0 | 0 | 0 |  | Fe-Cr-Ni-Mn-Cu
1254 | 29 | 12 | 3 | 4 | 52 | 67.52103 | 0.3058671 | 0.0279102 | 50.27573 | 0 | 0 | 0 |  | Fe-Cr-Ni-Mn-Cu
1255 | 27 | 16 | 4 | 8 | 46 | 70.77568 | 0.297347 | 0.03127354 | 68.34109 | 0 | 0 | 0 |  | Fe-Cr-Ni-Mn-Cu
1256 | 24 | 21 | 6 | 10 | 39 | 74.48699 | 0.2888871 | 0.0325889 | 79.15436 | 0 | 0 | 0 |  | Fe-Cr-Ni-Mn-Cu
1257 | 21 | 25 | 9 | 12 | 34 | 77.32434 | 0.2826295 | 0.0342433 | 91.00032 | 0 | 0 | 0 |  | Fe-Cr-Ni-Mn-Cu
1258 | 17 | 28 | 13 | 13 | 29 | 79.73778 | 0.2778924 | 0.03563001 | 101.5004 | 1 | 0 | 0 |  | Fe-Cr-Ni-Mn-Cu
1259 | 14 | 31 | 17 | 14 | 24 | 82.21705 | 0.2733152 | 0.03716321 | 113.4207 | 1 | 0 | 0 |  | Fe-Cr-Ni-Mn-Cu
1260 | 11 | 34 | 23 | 13 | 19 | 84.63656 | 0.2704712 | 0.03897986 | 127.7961 | 1 | 0 | 0 |  | Fe-Cr-Ni-Mn-Cu
1261 | 8 | 36 | 29 | 12 | 15 | 86.39477 | 0.2689848 | 0.04093837 | 142.9582 | 1 | 0 | 0 |  | Fe-Cr-Ni-Mn-Cu
1262 | 6 | 37 | 36 | 9 | 12 | 87.45439 | 0.270246 | 0.04243578 | 154.917 | 1 | 0 | 0 |  | Fe-Cr-Ni-Mn-Cu
1263 | 38 | 10 | 3 | 6 | 43 | 69.88135 | 0.3021045 | 0.0303355 | 63.51236 | 0 | 0 | 0 |  | Fe-Cr-Ni-Mn-Cu
1264 | 34 | 13 | 4 | 10 | 38 | 72.29453 | 0.29512 | 0.03290447 | 78.0549 | 0 | 0 | 0 |  | Fe-Cr-Ni-Mn-Cu
1265 | 29 | 16 | 7 | 14 | 33 | 74.73332 | 0.2884601 | 0.03541959 | 93.44419 | 1 | 0 | 0 |  | Fe-Cr-Ni-Mn-Cu
1266 | 25 | 19 | 10 | 17 | 29 | 76.91683 | 0.2829219 | 0.03718219 | 105.5484 | 1 | 0 | 0 |  | Fe-Cr-Ni-Mn-Cu
1267 | 20 | 21 | 15 | 19 | 25 | 78.62744 | 0.2792788 | 0.03803973 | 112.3373 | 1 | 0 | 0 |  | Fe-Cr-Ni-Mn-Cu
1268 | 16 | 24 | 20 | 19 | 21 | 80.7125 | 0.2759471 | 0.03892157 | 120.3129 | 1 | 0 | 0 |  | Fe-Cr-Ni-Mn-Cu
1269 | 12 | 26 | 26 | 18 | 17 | 82.45385 | 0.2741794 | 0.04049965 | 132.2806 | 1 | 0 | 0 |  | Fe-Cr-Ni-Mn-Cu
1270 | 9 | 28 | 34 | 17 | 13 | 84.05562 | 0.27353 | 0.04280032 | 149.4922 | 1 | 0 | 0 |  | Fe-Cr-Ni-Mn-Cu
1271 | 6 | 28 | 43 | 12 | 11 | 84.36988 | 0.2774628 | 0.04387645 | 158.2515 | 1 | 1 | 1 | 158.2515 | Fe-Cr-Ni-Mn-Cu
1272 | 45 | 8 | 3 | 9 | 35 | 71.89284 | 0.298384 | 0.03237841 | 75.48819 | 1 | 0 | 0 |  | Fe-Cr-Ni-Mn-Cu
1273 | 39 | 10 | 5 | 14 | 31 | 73.59683 | 0.2924497 | 0.03542479 | 92.15355 | 1 | 0 | 0 |  | Fe-Cr-Ni-Mn-Cu
1274 | 33 | 12 | 8 | 19 | 27 | 75.36027 | 0.2865945 | 0.03806461 | 107.9052 | 1 | 0 | 0 |  | Fe-Cr-Ni-Mn-Cu
1275 | 28 | 14 | 12 | 22 | 24 | 76.8181 | 0.2826652 | 0.04004257 | 120.6656 | 1 | 0 | 0 |  | Fe-Cr-Ni-Mn-Cu
1276 | 23 | 16 | 17 | 24 | 20 | 78.53029 | 0.2790098 | 0.04058373 | 126.0928 | 1 | 0 | 0 |  | Fe-Cr-Ni-Mn-Cu
1277 | 18 | 18 | 22 | 25 | 17 | 79.92636 | 0.2764138 | 0.04148797 | 133.3479 | 1 | 0 | 0 |  | Fe-Cr-Ni-Mn-Cu
1278 | 13 | 20 | 30 | 24 | 13 | 81.54233 | 0.2753063 | 0.04321289 | 146.7153 | 1 | 0 | 0 |  | Fe-Cr-Ni-Mn-Cu
1279 | 9 | 20 | 38 | 22 | 11 | 81.82289 | 0.2774859 | 0.04482503 | 157.9885 | 1 | 1 | 1 | 157.9885 | Fe-Cr-Ni-Mn-Cu
1280 | 6 | 20 | 50 | 16 | 8 | 82.30777 | 0.2824092 | 0.04532838 | 164.1261 | 1 | 1 | 1 | 164.1261 | Fe-Cr-Ni-Mn-Cu
1281 | 50 | 7 | 3 | 14 | 25 | 74.80516 | 0.2918001 | 0.03410519 | 87.61461 | 1 | 0 | 0 |  | Fe-Cr-Ni-Mn-Cu
1282 | 42 | 8 | 6 | 21 | 23 | 75.58266 | 0.2867715 | 0.03822519 | 109.1951 | 1 | 0 | 0 |  | Fe-Cr-Ni-Mn-Cu
1283 | 36 | 9 | 9 | 26 | 20 | 76.68038 | 0.2822729 | 0.04048188 | 122.5655 | 1 | 0 | 0 |  | Fe-Cr-Ni-Mn-Cu
1284 | 29 | 11 | 13 | 28 | 18 | 77.72013 | 0.2791295 | 0.04163534 | 130.4152 | 1 | 0 | 0 |  | Fe-Cr-Ni-Mn-Cu
1285 | 24 | 12 | 18 | 30 | 16 | 78.45922 | 0.2774349 | 0.04263975 | 137.0528 | 1 | 0 | 0 |  | Fe-Cr-Ni-Mn-Cu
1286 | 18 | 14 | 25 | 31 | 13 | 79.7598 | 0.2754933 | 0.04415783 | 148.2324 | 1 | 0 | 0 |  | Fe-Cr-Ni-Mn-Cu
1287 | 13 | 15 | 32 | 30 | 10 | 80.73413 | 0.2753066 | 0.04542753 | 158.1244 | 1 | 1 | 1 | 158.1244 | Fe-Cr-Ni-Mn-Cu
1288 | 8 | 15 | 42 | 26 | 8 | 80.92059 | 0.2790151 | 0.04690701 | 169.2083 | 1 | 1 | 1 | 169.2083 | Fe-Cr-Ni-Mn-Cu
1289 | 5 | 15 | 55 | 19 | 6 | 81.01658 | 0.2853254 | 0.04670106 | 170.5959 | 1 | 1 | 1 | 170.5959 | Fe-Cr-Ni-Mn-Cu
1290 | 52 | 7 | 3 | 21 | 17 | 77.47948 | 0.284196 | 0.03584405 | 99.57302 | 1 | 0 | 0 |  | Fe-Cr-Ni-Mn-Cu
1291 | 43 | 7 | 6 | 28 | 16 | 77.54466 | 0.2803483 | 0.03923111 | 116.843 | 1 | 0 | 0 |  | Fe-Cr-Ni-Mn-Cu
1292 | 36 | 7 | 9 | 33 | 15 | 77.64578 | 0.2775806 | 0.04153497 | 129.0134 | 1 | 0 | 0 |  | Fe-Cr-Ni-Mn-Cu
1293 | 30 | 8 | 14 | 36 | 13 | 78.36436 | 0.2752905 | 0.04371313 | 142.4068 | 1 | 1 | 1 | 142.4068 | Fe-Cr-Ni-Mn-Cu
1294 | 24 | 9 | 19 | 38 | 11 | 79.06406 | 0.2734205 | 0.04440709 | 147.2189 | 1 | 1 | 1 | 147.2189 | Fe-Cr-Ni-Mn-Cu
1295 | 18 | 10 | 25 | 38 | 9 | 79.71956 | 0.2728033 | 0.04544871 | 154.6286 | 1 | 1 | 1 | 154.6286 | Fe-Cr-Ni-Mn-Cu
1296 | 12 | 11 | 33 | 37 | 7 | 80.30241 | 0.2735227 | 0.04736614 | 168.0893 | 1 | 1 | 1 | 168.0893 | Fe-Cr-Ni-Mn-Cu
1297 | 7 | 12 | 44 | 32 | 5 | 80.77769 | 0.2773996 | 0.04911268 | 182.1915 | 1 | 1 | 1 | 182.1915 | Fe-Cr-Ni-Mn-Cu
1298 | 4 | 12 | 57 | 23 | 4 | 80.53986 | 0.2852532 | 0.04847836 | 180.7583 | 1 | 1 | 1 | 180.7583 | Fe-Cr-Ni-Mn-Cu
1299 | 42 | 5 | 6 | 37 | 10 | 78.82996 | 0.2739577 | 0.04000634 | 121.6316 | 1 | 1 | 1 | 121.6316 | Fe-Cr-Ni-Mn-Cu
1300 | 35 | 5 | 9 | 41 | 10 | 78.61013 | 0.2721522 | 0.04191937 | 131.3227 | 1 | 1 | 1 | 131.3227 | Fe-Cr-Ni-Mn-Cu
1301 | 28 | 6 | 13 | 44 | 9 | 79.01973 | 0.2697959 | 0.04352257 | 140.6559 | 1 | 1 | 1 | 140.6559 | Fe-Cr-Ni-Mn-Cu
1302 | 22 | 7 | 18 | 45 | 8 | 79.39642 | 0.2689631 | 0.04422678 | 145.0384 | 1 | 1 | 1 | 145.0384 | Fe-Cr-Ni-Mn-Cu
1303 | 16 | 8 | 25 | 45 | 6 | 80.01847 | 0.2688199 | 0.04605455 | 157.2146 | 1 | 1 | 1 | 157.2146 | Fe-Cr-Ni-Mn-Cu
1304 | 11 | 9 | 32 | 43 | 5 | 80.31911 | 0.2704254 | 0.04796199 | 170.3486 | 1 | 1 | 1 | 170.3486 | Fe-Cr-Ni-Mn-Cu
1305 | 6 | 11 | 43 | 38 | 3 | 81.12367 | 0.2737053 | 0.05029625 | 189.1466 | 1 | 1 | 1 | 189.1466 | Fe-Cr-Ni-Mn-Cu
1306 | 32 | 3 | 9 | 50 | 6 | 79.23516 | 0.2663545 | 0.04134426 | 127.0576 | 1 | 1 | 1 | 127.0576 | Fe-Cr-Ni-Mn-Cu
1307 | 25 | 4 | 13 | 52 | 6 | 79.31619 | 0.2650322 | 0.0426839 | 134.3229 | 1 | 1 | 1 | 134.3229 | Fe-Cr-Ni-Mn-Cu
1308 | 19 | 5 | 18 | 53 | 5 | 79.69542 | 0.2641722 | 0.04415536 | 143.234 | 1 | 1 | 1 | 143.234 | Fe-Cr-Ni-Mn-Cu
1309 | 13 | 6 | 23 | 53 | 4 | 80.07394 | 0.2636435 | 0.04523519 | 150.0933 | 1 | 1 | 1 | 150.0933 | Fe-Cr-Ni-Mn-Cu
1310 | 8 | 8 | 30 | 50 | 4 | 80.37604 | 0.265826 | 0.04768421 | 166.6204 | 1 | 1 | 1 | 166.6204 | Fe-Cr-Ni-Mn-Cu
1311 | 12 | 3 | 33 | 5 | 47 | 64.51151 | 0.3180269 | 0.03294823 | 66.7885 | 1 | 1 | 1 | 66.7885 | Fe-Cr-Ni-Mn-Cu
1312 | 11 | 5 | 39 | 5 | 40 | 67.15868 | 0.314066 | 0.03398051 | 75.50113 | 1 | 1 | 1 | 75.50113 | Fe-Cr-Ni-Mn-Cu
1313 | 10 | 7 | 44 | 4 | 34 | 69.45203 | 0.3111478 | 0.03398686 | 79.06986 | 1 | 1 | 1 | 79.06986 | Fe-Cr-Ni-Mn-Cu
1314 | 9 | 11 | 49 | 4 | 27 | 72.98785 | 0.3052156 | 0.03566832 | 92.83341 | 1 | 1 | 1 | 92.83341 | Fe-Cr-Ni-Mn-Cu
1315 | 7 | 14 | 53 | 3 | 22 | 75.43124 | 0.3017672 | 0.03682381 | 102.5071 | 1 | 1 | 1 | 102.5071 | Fe-Cr-Ni-Mn-Cu
1316 | 19 | 3 | 21 | 6 | 51 | 63.88718 | 0.3167414 | 0.03327204 | 67.41725 | 1 | 0 | 0 |  | Fe-Cr-Ni-Mn-Cu
1317 | 17 | 5 | 27 | 7 | 44 | 66.48915 | 0.3122649 | 0.03519443 | 80.07875 | 1 |  | 0 |  | Fe-Cr-Ni-Mn-Cu
1318 | 16 | 7 | 32 | 8 | 38 | 68.96878 | 0.3079666 | 0.03677425 | 91.82591 | 1 |  | 0 |  | Fe-Cr-Ni-Mn-Cu
1319 | 14 | 10 | 36 | 8 | 32 | 71.61992 | 0.3034551 | 0.0376537 | 100.7004 | 1 | 1 | 1 | 100.7004 | Fe-Cr-Ni-Mn-Cu
1320 | 11 | 14 | 40 | 9 | 26 | 74.73026 | 0.2974683 | 0.03937708 | 115.1129 | 1 | 1 | 1 | 115.1129 | Fe-Cr-Ni-Mn-Cu
1321 | 9 | 18 | 44 | 8 | 21 | 77.56481 | 0.2930978 | 0.04008902 | 124.1211 | 1 | 1 | 1 | 124.1211 | Fe-Cr-Ni-Mn-Cu
1322 | 7 | 23 | 46 | 7 | 16 | 80.86152 | 0.2874379 | 0.04142197 | 137.6608 | 1 | 1 | 1 | 137.6608 | Fe-Cr-Ni-Mn-Cu
1323 | 29 | 3 | 12 | 4 | 52 | 64.15654 | 0.3160584 | 0.03058909 | 56.98187 | 1 | 0 | 0 |  | Fe-Cr-Ni-Mn-Cu
1324 | 27 | 4 | 16 | 8 | 46 | 66.30653 | 0.3108325 | 0.03517143 | 79.97524 | 1 | 0 | 0 |  | Fe-Cr-Ni-Mn-Cu
1325 | 24 | 6 | 21 | 10 | 39 | 68.80847 | 0.3058678 | 0.03763163 | 95.76073 | 1 | 0 | 0 |  | Fe-Cr-Ni-Mn-Cu
1326 | 21 | 9 | 25 | 12 | 34 | 71.29239 | 0.3005404 | 0.03918945 | 107.9401 | 1 | 0 | 0 |  | Fe-Cr-Ni-Mn-Cu
1327 | 17 | 13 | 28 | 13 | 29 | 73.99465 | 0.2948155 | 0.04013275 | 117.4951 | 1 | 0 | 0 |  | Fe-Cr-Ni-Mn-Cu
1328 | 14 | 17 | 31 | 14 | 24 | 76.82856 | 0.2890588 | 0.04110783 | 127.8452 | 1 | 0 | 0 |  | Fe-Cr-Ni-Mn-Cu
1329 | 11 | 23 | 34 | 13 | 19 | 80.3828 | 0.2827348 | 0.04174036 | 138.0217 | 1 | 0 | 0 |  | Fe-Cr-Ni-Mn-Cu
1330 | 8 | 29 | 36 | 12 | 15 | 83.67713 | 0.2767332 | 0.04236469 | 147.6753 | 1 | 0 | 0 |  | Fe-Cr-Ni-Mn-Cu
1331 | 6 | 36 | 37 | 9 | 12 | 87.06534 | 0.2713404 | 0.04259503 | 155.3306 | 1 | 0 | 0 |  | Fe-Cr-Ni-Mn-Cu
1332 | 38 | 3 | 10 | 6 | 43 | 67.26046 | 0.3099452 | 0.03286571 | 71.38053 | 1 | 0 | 0 |  | Fe-Cr-Ni-Mn-Cu
1333 | 34 | 4 | 13 | 10 | 38 | 68.87146 | 0.3053636 | 0.03688032 | 92.36674 | 1 | 0 | 0 |  | Fe-Cr-Ni-Mn-Cu
1334 | 29 | 7 | 16 | 14 | 33 | 71.28652 | 0.2987628 | 0.0395732 | 109.7191 | 1 | 0 | 0 |  | Fe-Cr-Ni-Mn-Cu
1335 | 25 | 10 | 19 | 17 | 29 | 73.48414 | 0.2931551 | 0.040416 | 117.7127 | 1 | 0 | 0 |  | Fe-Cr-Ni-Mn-Cu
1336 | 20 | 15 | 21 | 19 | 25 | 76.32511 | 0.2861124 | 0.04038265 | 121.905 | 1 | 0 | 0 |  | Fe-Cr-Ni-Mn-Cu
1337 | 16 | 20 | 24 | 19 | 21 | 79.16988 | 0.2804838 | 0.040341 | 126.211 | 1 | 0 | 0 |  | Fe-Cr-Ni-Mn-Cu
1338 | 12 | 26 | 26 | 18 | 17 | 82.45385 | 0.2741794 | 0.04079202 | 133.9497 | 1 | 0 | 0 |  | Fe-Cr-Ni-Mn-Cu
1339 | 9 | 34 | 28 | 17 | 13 | 86.36697 | 0.2668908 | 0.04122449 | 142.9188 | 1 | 0 | 0 |  | Fe-Cr-Ni-Mn-Cu
1340 | 6 | 43 | 28 | 12 | 11 | 90.21464 | 0.2609389 | 0.04211033 | 154.971 | 1 | 0 | 0 |  | Fe-Cr-Ni-Mn-Cu
1341 | 45 | 3 | 8 | 9 | 35 | 70.01712 | 0.3039514 | 0.03449857 | 83.09404 | 1 | 0 | 0 |  | Fe-Cr-Ni-Mn-Cu
1342 | 39 | 5 | 10 | 14 | 31 | 71.69018 | 0.2981345 | 0.0382194 | 103.6204 | 1 | 0 | 0 |  | Fe-Cr-Ni-Mn-Cu
1343 | 33 | 8 | 12 | 19 | 27 | 73.82412 | 0.2911896 | 0.04055421 | 118.9341 | 1 | 0 | 0 |  | Fe-Cr-Ni-Mn-Cu
1344 | 28 | 12 | 14 | 22 | 24 | 76.05319 | 0.2849514 | 0.04105958 | 125.1719 | 1 | 0 | 0 |  | Fe-Cr-Ni-Mn-Cu
1345 | 23 | 17 | 16 | 24 | 20 | 78.91511 | 0.2778648 | 0.04014001 | 124.1463 | 1 | 0 | 0 |  | Fe-Cr-Ni-Mn-Cu
1346 | 18 | 22 | 18 | 25 | 17 | 81.47377 | 0.2718319 | 0.03980844 | 125.8673 | 1 | 0 | 0 |  | Fe-Cr-Ni-Mn-Cu
1347 | 13 | 30 | 20 | 24 | 13 | 85.43176 | 0.2639266 | 0.03952465 | 130.0031 | 1 | 0 | 0 |  | Fe-Cr-Ni-Mn-Cu
1348 | 9 | 38 | 20 | 22 | 11 | 88.84581 | 0.2571406 | 0.03903052 | 132.0001 | 1 | 0 | 0 |  | Fe-Cr-Ni-Mn-Cu
1349 | 6 | 50 | 20 | 16 | 8 | 94.0351 | 0.2491474 | 0.0391494 | 140.7252 | 1 | 0 | 0 |  | Fe-Cr-Ni-Mn-Cu
1350 | 50 | 3 | 7 | 14 | 25 | 73.28302 | 0.2962898 | 0.03643043 | 97.37261 | 1 | 0 | 0 |  | Fe-Cr-Ni-Mn-Cu
1351 | 42 | 6 | 8 | 21 | 23 | 74.82354 | 0.2890357 | 0.03932768 | 114.0384 | 1 | 0 | 0 |  | Fe-Cr-Ni-Mn-Cu
1352 | 36 | 9 | 9 | 26 | 20 | 76.68038 | 0.2822729 | 0.04048188 | 122.5655 | 1 | 0 | 0 |  | Fe-Cr-Ni-Mn-Cu
1353 | 29 | 13 | 11 | 28 | 18 | 78.49647 | 0.2768007 | 0.04116095 | 128.8121 | 1 | 0 | 0 |  | Fe-Cr-Ni-Mn-Cu
1354 | 24 | 18 | 12 | 30 | 16 | 80.77685 | 0.2704928 | 0.04033133 | 127.407 | 1 | 0 | 0 |  | Fe-Cr-Ni-Mn-Cu
1355 | 18 | 25 | 14 | 31 | 13 | 83.99257 | 0.2628946 | 0.03831348 | 120.2075 | 1 | 0 | 0 |  | Fe-Cr-Ni-Mn-Cu
1356 | 13 | 32 | 15 | 30 | 10 | 87.37231 | 0.2557237 | 0.03777331 | 121.521 | 1 | 0 | 0 |  | Fe-Cr-Ni-Mn-Cu
1357 | 8 | 42 | 15 | 26 | 8 | 91.60349 | 0.2479471 | 0.03688996 | 122.0865 | 1 | 0 | 0 |  | Fe-Cr-Ni-Mn-Cu
1358 | 5 | 55 | 15 | 19 | 6 | 96.69967 | 0.2407269 | 0.03531819 | 120.088 | 1 | 0 | 0 |  | Fe-Cr-Ni-Mn-Cu
1359 | 52 | 3 | 7 | 21 | 17 | 75.96368 | 0.2886685 | 0.03787334 | 108.4237 | 1 | 0 | 0 |  | Fe-Cr-Ni-Mn-Cu
1360 | 43 | 6 | 7 | 28 | 16 | 77.16291 | 0.2814902 | 0.0398313 | 119.6273 | 1 | 0 | 0 |  | Fe-Cr-Ni-Mn-Cu
1361 | 36 | 9 | 7 | 33 | 15 | 78.41395 | 0.2752617 | 0.04022313 | 122.7377 | 1 | 0 | 0 |  | Fe-Cr-Ni-Mn-Cu
1362 | 30 | 14 | 8 | 36 | 13 | 80.65991 | 0.2683556 | 0.03919037 | 119.9085 | 1 | 0 | 0 |  | Fe-Cr-Ni-Mn-Cu
1363 | 24 | 19 | 9 | 38 | 11 | 82.91178 | 0.261804 | 0.03829504 | 117.7148 | 1 | 0 | 0 |  | Fe-Cr-Ni-Mn-Cu
1364 | 18 | 25 | 10 | 38 | 9 | 85.57849 | 0.2551942 | 0.03755215 | 116.9334 | 1 | 0 | 0 |  | Fe-Cr-Ni-Mn-Cu
1365 | 12 | 33 | 11 | 37 | 7 | 88.93732 | 0.2477828 | 0.03590939 | 112.0486 | 1 | 0 | 0 |  | Fe-Cr-Ni-Mn-Cu
1366 | 7 | 44 | 12 | 32 | 5 | 93.37254 | 0.2405141 | 0.03419646 | 108.3964 | 1 | 0 | 0 |  | Fe-Cr-Ni-Mn-Cu
1367 | 4 | 57 | 12 | 23 | 4 | 98.24222 | 0.2346597 | 0.03209706 | 102.9398 | 1 | 0 | 0 |  | Fe-Cr-Ni-Mn-Cu
1368 | 42 | 6 | 5 | 37 | 10 | 79.21444 | 0.2727966 | 0.03934996 | 118.4912 | 1 | 1 | 1 | 118.4912 | Fe-Cr-Ni-Mn-Cu
1369 | 35 | 9 | 5 | 41 | 10 | 80.15647 | 0.2674418 | 0.03904124 | 117.2969 | 1 | 0 | 0 |  | Fe-Cr-Ni-Mn-Cu
1370 | 28 | 13 | 6 | 44 | 9 | 81.74228 | 0.2614707 | 0.03838916 | 115.3372 | 1 | 0 | 0 |  | Fe-Cr-Ni-Mn-Cu
1371 | 22 | 18 | 7 | 45 | 8 | 83.69569 | 0.2558306 | 0.03730032 | 111.7633 | 1 | 0 | 0 |  | Fe-Cr-Ni-Mn-Cu
1372 | 16 | 25 | 8 | 45 | 6 | 86.6983 | 0.2485355 | 0.03551167 | 105.7042 | 1 | 0 | 0 |  | Fe-Cr-Ni-Mn-Cu
1373 | 11 | 32 | 9 | 43 | 5 | 89.38556 | 0.2431239 | 0.03403625 | 101.0962 | 1 | 0 | 0 |  | Fe-Cr-Ni-Mn-Cu
1374 | 6 | 43 | 11 | 38 | 3 | 93.64595 | 0.2367016 | 0.03203239 | 95.724 | 1 | 0 | 0 |  | Fe-Cr-Ni-Mn-Cu
1375 | 32 | 9 | 3 | 50 | 6 | 81.57294 | 0.2591391 | 0.03701529 | 106.4537 | 1 | 0 | 0 |  | Fe-Cr-Ni-Mn-Cu
1376 | 25 | 13 | 4 | 52 | 6 | 82.84134 | 0.2541142 | 0.03598621 | 102.2565 | 1 | 0 | 0 |  | Fe-Cr-Ni-Mn-Cu
1377 | 19 | 18 | 5 | 53 | 5 | 84.81328 | 0.2483402 | 0.03446802 | 96.47809 | 1 | 0 | 0 |  | Fe-Cr-Ni-Mn-Cu
1378 | 13 | 23 | 6 | 53 | 4 | 86.86698 | 0.2426776 | 0.03361991 | 94.18413 | 1 | 0 | 0 |  | Fe-Cr-Ni-Mn-Cu
1379 | 8 | 30 | 8 | 50 | 4 | 89.09621 | 0.239186 | 0.03213125 | 89.51565 | 1 | 0 | 0 |  | Fe-Cr-Ni-Mn-Cu
1380 | 12 | 33 | 5 | 3 | 47 | 75.79124 | 0.2856203 | 0.02682243 | 54.25366 | 0 | 0 | 0 |  | Fe-Cr-Ni-Mn-Cu
1381 | 11 | 39 | 5 | 5 | 40 | 80.10916 | 0.2758479 | 0.0277889 | 62.9623 | 0 | 0 | 0 |  | Fe-Cr-Ni-Mn-Cu
1382 | 10 | 44 | 4 | 7 | 34 | 83.87758 | 0.2669758 | 0.02749011 | 65.32886 | 0 | 0 | 0 |  | Fe-Cr-Ni-Mn-Cu
1383 | 9 | 49 | 4 | 11 | 27 | 87.90493 | 0.2572553 | 0.02780068 | 70.55052 | 0 | 0 | 0 |  | Fe-Cr-Ni-Mn-Cu
1384 | 7 | 53 | 3 | 14 | 22 | 91.1287 | 0.2488914 | 0.02612213 | 65.06184 | 0 | 0 | 0 |  | Fe-Cr-Ni-Mn-Cu
1385 | 19 | 21 | 6 | 3 | 51 | 70.53429 | 0.2985595 | 0.02747639 | 51.59737 | 0 | 0 | 0 |  | Fe-Cr-Ni-Mn-Cu
1386 | 17 | 27 | 7 | 5 | 44 | 74.73459 | 0.2889353 | 0.02944364 | 64.7469 | 0 | 0 | 0 |  | Fe-Cr-Ni-Mn-Cu
1387 | 16 | 32 | 8 | 7 | 38 | 78.34758 | 0.2808874 | 0.03095253 | 76.00076 | 0 | 0 | 0 |  | Fe-Cr-Ni-Mn-Cu
1388 | 14 | 36 | 8 | 10 | 32 | 81.64849 | 0.2726741 | 0.03178115 | 83.90274 | 0 | 0 | 0 |  | Fe-Cr-Ni-Mn-Cu
1389 | 11 | 40 | 9 | 14 | 26 | 84.94782 | 0.2642038 | 0.03269988 | 92.31541 | 0 | 0 | 0 |  | Fe-Cr-Ni-Mn-Cu
1390 | 9 | 44 | 8 | 18 | 21 | 88.04503 | 0.2556392 | 0.03194814 | 91.51544 | 0 | 0 | 0 |  | Fe-Cr-Ni-Mn-Cu
1391 | 7 | 46 | 7 | 23 | 16 | 90.5867 | 0.2476453 | 0.03056389 | 86.31947 | 1 | 0 | 0 |  | Fe-Cr-Ni-Mn-Cu
1392 | 29 | 12 | 4 | 3 | 52 | 67.48005 | 0.3066258 | 0.0273512 | 48.03266 | 0 | 0 | 0 |  | Fe-Cr-Ni-Mn-Cu
1393 | 27 | 16 | 8 | 4 | 46 | 70.61304 | 0.3004248 | 0.02968275 | 61.28723 | 0 |  | 0 |  | Fe-Cr-Ni-Mn-Cu
1394 | 24 | 21 | 10 | 6 | 39 | 74.32188 | 0.2920779 | 0.03183984 | 75.62123 | 0 | 0 | 0 |  | Fe-Cr-Ni-Mn-Cu
1395 | 21 | 25 | 12 | 9 | 34 | 77.20052 | 0.2850515 | 0.0340027 | 89.86944 | 0 |  | 0 |  | Fe-Cr-Ni-Mn-Cu
1396 | 17 | 28 | 13 | 13 | 29 | 79.73778 | 0.2778924 | 0.03563001 | 101.5004 | 1 | 0 | 0 |  | Fe-Cr-Ni-Mn-Cu
1397 | 14 | 31 | 14 | 17 | 24 | 82.34554 | 0.2707694 | 0.0359038 | 105.8269 | 1 | 0 | 0 |  | Fe-Cr-Ni-Mn-Cu
1398 | 11 | 34 | 13 | 23 | 19 | 85.0714 | 0.2618239 | 0.03587127 | 108.5379 | 1 | 0 | 0 |  | Fe-Cr-Ni-Mn-Cu
1399 | 8 | 36 | 12 | 29 | 15 | 87.14594 | 0.2540486 | 0.03509133 | 106.0209 | 1 | 0 | 0 |  | Fe-Cr-Ni-Mn-Cu
1400 | 6 | 37 | 9 | 36 | 12 | 88.66279 | 0.246254 | 0.03263473 | 93.53141 | 1 | 0 | 0 |  | Fe-Cr-Ni-Mn-Cu
1401 | 38 | 10 | 6 | 3 | 43 | 69.76152 | 0.3043717 | 0.02876053 | 56.75784 | 0 | 0 | 0 |  | Fe-Cr-Ni-Mn-Cu
1402 | 34 | 13 | 10 | 4 | 38 | 72.05074 | 0.2998003 | 0.03080032 | 68.42455 | 0 | 0 | 0 |  | Fe-Cr-Ni-Mn-Cu
1403 | 29 | 16 | 14 | 7 | 33 | 74.44509 | 0.2940575 | 0.03389705 | 86.12913 | 1 | 0 | 0 |  | Fe-Cr-Ni-Mn-Cu
1404 | 25 | 19 | 17 | 10 | 29 | 76.62776 | 0.2885822 | 0.03626108 | 101.1327 | 1 | 0 | 0 |  | Fe-Cr-Ni-Mn-Cu
1405 | 20 | 21 | 19 | 15 | 25 | 78.4594 | 0.282581 | 0.03880324 | 117.1795 | 1 | 0 | 0 |  | Fe-Cr-Ni-Mn-Cu
1406 | 16 | 24 | 19 | 20 | 21 | 80.75515 | 0.2751051 | 0.03884557 | 119.7982 | 1 | 0 | 0 |  | Fe-Cr-Ni-Mn-Cu
1407 | 12 | 26 | 18 | 26 | 17 | 82.80418 | 0.2672513 | 0.03902508 | 122.84 | 1 | 0 | 0 |  | Fe-Cr-Ni-Mn-Cu
1408 | 9 | 28 | 17 | 34 | 13 | 84.79723 | 0.2588572 | 0.03901178 | 124.4168 | 1 | 0 | 0 |  | Fe-Cr-Ni-Mn-Cu
1409 | 6 | 28 | 12 | 43 | 11 | 85.7567 | 0.2501299 | 0.03596799 | 107.0698 | 1 | 0 | 0 |  | Fe-Cr-Ni-Mn-Cu
1410 | 45 | 8 | 9 | 3 | 35 | 71.65805 | 0.3029095 | 0.0295565 | 62.83911 | 1 | 0 | 0 |  | Fe-Cr-Ni-Mn-Cu
1411 | 39 | 10 | 14 | 5 | 31 | 73.23597 | 0.2994591 | 0.03251509 | 78.36975 | 1 | 0 | 0 |  | Fe-Cr-Ni-Mn-Cu
1412 | 33 | 12 | 19 | 8 | 27 | 74.91146 | 0.2953646 | 0.0356736 | 96.25907 | 1 | 0 | 0 |  | Fe-Cr-Ni-Mn-Cu
1413 | 28 | 14 | 22 | 12 | 24 | 76.40747 | 0.2907182 | 0.03853249 | 113.375 | 1 | 0 | 0 |  | Fe-Cr-Ni-Mn-Cu
1414 | 23 | 16 | 24 | 17 | 20 | 78.23799 | 0.2847648 | 0.04025734 | 125.0844 | 1 | 0 | 0 |  | Fe-Cr-Ni-Mn-Cu
1415 | 18 | 18 | 25 | 22 | 17 | 79.79885 | 0.2789271 | 0.04162406 | 134.5681 | 1 | 0 | 0 |  | Fe-Cr-Ni-Mn-Cu
1416 | 13 | 20 | 24 | 30 | 13 | 81.80248 | 0.2701747 | 0.04239636 | 140.754 | 1 | 0 | 0 |  | Fe-Cr-Ni-Mn-Cu
1417 | 9 | 20 | 22 | 38 | 11 | 82.52825 | 0.2636244 | 0.04219561 | 138.9855 | 1 | 0 | 0 |  | Fe-Cr-Ni-Mn-Cu
1418 | 6 | 20 | 16 | 50 | 8 | 83.83218 | 0.252545 | 0.03920555 | 121.2779 | 1 | 0 | 0 |  | Fe-Cr-Ni-Mn-Cu
1419 | 50 | 7 | 14 | 3 | 25 | 74.37829 | 0.3002302 | 0.03023425 | 69.67728 | 1 | 0 | 0 |  | Fe-Cr-Ni-Mn-Cu
1420 | 42 | 8 | 21 | 6 | 23 | 74.99117 | 0.2984221 | 0.03433809 | 90.35415 | 1 | 0 | 0 |  | Fe-Cr-Ni-Mn-Cu
1421 | 36 | 9 | 26 | 9 | 20 | 75.99728 | 0.2957406 | 0.03733933 | 107.3748 | 1 | 1 | 1 | 107.3748 | Fe-Cr-Ni-Mn-Cu
1422 | 29 | 11 | 28 | 13 | 18 | 77.09847 | 0.2913814 | 0.04004944 | 123.4769 | 1 | 1 | 1 | 123.4769 | Fe-Cr-Ni-Mn-Cu
1423 | 24 | 12 | 30 | 18 | 16 | 77.95806 | 0.2872995 | 0.0427964 | 140.1018 | 1 | 1 | 1 | 140.1018 | Fe-Cr-Ni-Mn-Cu
1424 | 18 | 14 | 31 | 25 | 13 | 79.50629 | 0.2804824 | 0.04442373 | 150.9709 | 1 | 1 | 1 | 150.9709 | Fe-Cr-Ni-Mn-Cu
1425 | 13 | 15 | 30 | 32 | 10 | 80.82105 | 0.2735978 | 0.04520002 | 156.2914 | 1 | 1 | 1 | 156.2914 | Fe-Cr-Ni-Mn-Cu
1426 | 8 | 15 | 26 | 42 | 8 | 81.63704 | 0.2649966 | 0.04442558 | 150.1997 | 1 | 1 | 1 | 150.1997 | Fe-Cr-Ni-Mn-Cu
1427 | 5 | 15 | 19 | 55 | 6 | 82.63929 | 0.253704 | 0.04119256 | 129.84 | 1 | 0 | 0 |  | Fe-Cr-Ni-Mn-Cu
1428 | 52 | 7 | 21 | 3 | 17 | 76.7921 | 0.2980228 | 0.03092775 | 76.44226 | 1 | 0 | 0 |  | Fe-Cr-Ni-Mn-Cu
1429 | 43 | 7 | 28 | 6 | 16 | 76.67875 | 0.2976049 | 0.03498599 | 96.74234 | 1 | 1 | 1 | 96.74234 | Fe-Cr-Ni-Mn-Cu
1430 | 36 | 7 | 33 | 9 | 15 | 76.67862 | 0.296726 | 0.03833942 | 114.6499 | 1 | 1 | 1 | 114.6499 | Fe-Cr-Ni-Mn-Cu
1431 | 30 | 8 | 36 | 14 | 13 | 77.46832 | 0.2929906 | 0.04197483 | 136.0772 | 1 | 1 | 1 | 136.0772 | Fe-Cr-Ni-Mn-Cu
1432 | 24 | 9 | 38 | 19 | 11 | 78.27463 | 0.2889783 | 0.04492599 | 154.37 | 1 | 1 | 1 | 154.37 | Fe-Cr-Ni-Mn-Cu
1433 | 18 | 10 | 38 | 25 | 9 | 79.16317 | 0.2837405 | 0.04738312 | 169.9837 | 1 | 1 | 1 | 169.9837 | Fe-Cr-Ni-Mn-Cu
1434 | 12 | 11 | 37 | 33 | 7 | 80.12751 | 0.2769488 | 0.04939775 | 182.6324 | 1 | 1 | 1 | 182.6324 | Fe-Cr-Ni-Mn-Cu
1435 | 7 | 12 | 32 | 44 | 5 | 81.31275 | 0.2669522 | 0.04938064 | 181.4281 | 1 | 1 | 1 | 181.4281 | Fe-Cr-Ni-Mn-Cu
1436 | 4 | 12 | 23 | 57 | 4 | 82.07933 | 0.2553341 | 0.0454988 | 154.5243 | 1 | 1 | 1 | 154.5243 | Fe-Cr-Ni-Mn-Cu
1437 | 42 | 5 | 37 | 6 | 10 | 77.60165 | 0.2985462 | 0.03573513 | 102.889 | 1 | 1 | 1 | 102.889 | Fe-Cr-Ni-Mn-Cu
1438 | 35 | 5 | 41 | 9 | 10 | 77.31159 | 0.2979193 | 0.0386276 | 117.9884 | 1 | 1 | 1 | 117.9884 | Fe-Cr-Ni-Mn-Cu
1439 | 28 | 6 | 44 | 13 | 9 | 77.73223 | 0.2952159 | 0.04183271 | 136.5156 | 1 | 1 | 1 | 136.5156 | Fe-Cr-Ni-Mn-Cu
1440 | 22 | 7 | 45 | 18 | 8 | 78.25278 | 0.2914561 | 0.04507049 | 155.9941 | 1 | 1 | 1 | 155.9941 | Fe-Cr-Ni-Mn-Cu
1441 | 16 | 8 | 45 | 25 | 6 | 79.15395 | 0.285776 | 0.04841141 | 177.1953 | 1 | 1 | 1 | 177.1953 | Fe-Cr-Ni-Mn-Cu
1442 | 11 | 9 | 43 | 32 | 5 | 79.83551 | 0.2798799 | 0.05039481 | 189.3604 | 1 | 1 | 1 | 189.3604 | Fe-Cr-Ni-Mn-Cu
1443 | 6 | 11 | 38 | 43 | 3 | 81.3455 | 0.2693765 | 0.05117262 | 194.0685 | 1 | 1 | 1 | 194.0685 | Fe-Cr-Ni-Mn-Cu
1444 | 32 | 3 | 50 | 9 | 6 | 77.54711 | 0.299777 | 0.03827838 | 116.9526 | 1 | 1 | 1 | 116.9526 | Fe-Cr-Ni-Mn-Cu
1445 | 25 | 4 | 52 | 13 | 6 | 77.67335 | 0.2973473 | 0.04179107 | 136.6817 | 1 | 1 | 1 | 136.6817 | Fe-Cr-Ni-Mn-Cu
1446 | 19 | 5 | 53 | 18 | 5 | 78.19178 | 0.2936347 | 0.04537003 | 158.3287 | 1 | 1 | 1 | 158.3287 | Fe-Cr-Ni-Mn-Cu
1447 | 13 | 6 | 53 | 23 | 4 | 78.7464 | 0.2895533 | 0.04812881 | 175.501 | 1 | 1 | 1 | 175.501 | Fe-Cr-Ni-Mn-Cu
1448 | 8 | 8 | 50 | 30 | 4 | 79.48587 | 0.2831515 | 0.05067879 | 191.3715 | 1 | 1 | 1 | 191.3715 | Fe-Cr-Ni-Mn-Cu
1449 | 12 | 3 | 5 | 33 | 47 | 65.72609 | 0.296066 | 0.04847388 | 141.6058 | 1 | 0 | 0 |  | Fe-Cr-Ni-Mn-Cu
1450 | 11 | 5 | 5 | 39 | 40 | 68.63802 | 0.2868335 | 0.04832301 | 146.5204 | 1 | 0 | 0 |  | Fe-Cr-Ni-Mn-Cu
1451 | 10 | 7 | 4 | 44 | 34 | 71.21744 | 0.2782069 | 0.04678381 | 142.6435 | 1 | 0 | 0 |  | Fe-Cr-Ni-Mn-Cu
1452 | 9 | 11 | 4 | 49 | 27 | 74.96586 | 0.2676573 | 0.04297405 | 128.1403 | 1 | 0 | 0 |  | Fe-Cr-Ni-Mn-Cu
1453 | 7 | 14 | 3 | 53 | 22 | 77.67371 | 0.2588152 | 0.03894851 | 110.2989 | 1 | 0 | 0 |  | Fe-Cr-Ni-Mn-Cu
1454 | 19 | 3 | 6 | 21 | 51 | 64.52491 | 0.3052654 | 0.04287369 | 111.8857 | 1 | 0 | 0 |  | Fe-Cr-Ni-Mn-Cu
1455 | 17 | 5 | 7 | 27 | 44 | 67.34249 | 0.2966091 | 0.04514471 | 128.7857 | 1 | 0 | 0 |  | Fe-Cr-Ni-Mn-Cu
1456 | 16 | 7 | 8 | 32 | 38 | 69.98549 | 0.2890084 | 0.04554347 | 135.8265 | 1 | 0 | 0 |  | Fe-Cr-Ni-Mn-Cu
1457 | 14 | 10 | 8 | 36 | 32 | 72.82473 | 0.2806572 | 0.04402785 | 132.4681 | 1 | 0 | 0 |  | Fe-Cr-Ni-Mn-Cu
1458 | 11 | 14 | 9 | 40 | 26 | 76.07871 | 0.2716088 | 0.04207462 | 126.922 | 1 | 0 | 0 |  | Fe-Cr-Ni-Mn-Cu
1459 | 9 | 18 | 8 | 44 | 21 | 79.1463 | 0.2624684 | 0.03928018 | 115.9038 | 1 | 0 | 0 |  | Fe-Cr-Ni-Mn-Cu
1460 | 7 | 23 | 7 | 46 | 16 | 82.61152 | 0.2532425 | 0.03558672 | 100.6391 | 1 | 0 | 0 |  | Fe-Cr-Ni-Mn-Cu
1461 | 29 | 3 | 4 | 12 | 52 | 64.48771 | 0.3100809 | 0.0362977 | 81.59121 | 1 | 0 | 0 |  | Fe-Cr-Ni-Mn-Cu
1462 | 27 | 4 | 8 | 16 | 46 | 66.63552 | 0.3047944 | 0.03916784 | 98.58104 | 1 | 0 | 0 |  | Fe-Cr-Ni-Mn-Cu
1463 | 24 | 6 | 10 | 21 | 39 | 69.26775 | 0.2972897 | 0.04229567 | 118.9834 | 1 | 0 | 0 |  | Fe-Cr-Ni-Mn-Cu
1464 | 21 | 9 | 12 | 25 | 34 | 71.83395 | 0.2902781 | 0.0422179 | 122.8151 | 1 | 0 | 0 |  | Fe-Cr-Ni-Mn-Cu
1465 | 17 | 13 | 13 | 28 | 29 | 74.63256 | 0.2825728 | 0.04183287 | 125.2841 | 1 | 0 | 0 |  | Fe-Cr-Ni-Mn-Cu
1466 | 14 | 17 | 14 | 31 | 24 | 77.5592 | 0.2748808 | 0.04094337 | 124.8348 | 1 | 0 | 0 |  | Fe-Cr-Ni-Mn-Cu
1467 | 11 | 23 | 13 | 34 | 19 | 81.297 | 0.2648007 | 0.03883732 | 118.3533 | 1 | 0 | 0 |  | Fe-Cr-Ni-Mn-Cu
1468 | 8 | 29 | 12 | 36 | 15 | 84.73745 | 0.2558007 | 0.03653518 | 109.98 | 1 | 0 | 0 |  | Fe-Cr-Ni-Mn-Cu
1469 | 6 | 36 | 9 | 37 | 12 | 88.31837 | 0.2464837 | 0.03280083 | 93.90582 | 1 | 0 | 0 |  | Fe-Cr-Ni-Mn-Cu
1470 | 38 | 3 | 6 | 10 | 43 | 67.42153 | 0.3069567 | 0.03525819 | 82.19723 | 1 | 0 | 0 |  | Fe-Cr-Ni-Mn-Cu
1471 | 34 | 4 | 10 | 13 | 38 | 68.99444 | 0.3030568 | 0.03873784 | 101.5701 | 1 | 0 | 0 |  | Fe-Cr-Ni-Mn-Cu
1472 | 29 | 7 | 14 | 16 | 33 | 71.36944 | 0.2971852 | 0.04059 | 115.0845 | 1 | 0 | 0 |  | Fe-Cr-Ni-Mn-Cu
1473 | 25 | 10 | 17 | 19 | 29 | 73.56716 | 0.2915586 | 0.04087047 | 119.9958 | 1 | 0 | 0 |  | Fe-Cr-Ni-Mn-Cu
1474 | 20 | 15 | 19 | 21 | 25 | 76.40933 | 0.2844747 | 0.04056965 | 122.7428 | 1 | 0 | 0 |  | Fe-Cr-Ni-Mn-Cu
1475 | 16 | 20 | 19 | 24 | 21 | 79.38331 | 0.2762952 | 0.04017859 | 124.7465 | 1 | 0 | 0 |  | Fe-Cr-Ni-Mn-Cu
1476 | 12 | 26 | 18 | 26 | 17 | 82.80418 | 0.2672513 | 0.0392626 | 124.2928 | 1 | 0 | 0 |  | Fe-Cr-Ni-Mn-Cu
1477 | 9 | 34 | 17 | 28 | 13 | 86.847 | 0.2573358 | 0.03783766 | 121.2782 | 1 | 0 | 0 |  | Fe-Cr-Ni-Mn-Cu
1478 | 6 | 43 | 12 | 28 | 11 | 90.93171 | 0.2466232 | 0.0337444 | 103.0925 | 1 | 0 | 0 |  | Fe-Cr-Ni-Mn-Cu
1479 | 45 | 3 | 9 | 8 | 35 | 69.97776 | 0.3046997 | 0.03400264 | 80.78813 | 1 | 0 | 0 |  | Fe-Cr-Ni-Mn-Cu
1480 | 39 | 5 | 14 | 10 | 31 | 71.52902 | 0.3012256 | 0.03711806 | 98.43575 | 1 | 0 | 0 |  | Fe-Cr-Ni-Mn-Cu
1481 | 33 | 8 | 19 | 12 | 27 | 73.53768 | 0.2967371 | 0.03898575 | 111.3335 | 1 | 0 | 0 |  | Fe-Cr-Ni-Mn-Cu
1482 | 28 | 12 | 22 | 14 | 24 | 75.72434 | 0.2913754 | 0.03924178 | 115.8672 | 1 | 0 | 0 |  | Fe-Cr-Ni-Mn-Cu
1483 | 23 | 17 | 24 | 16 | 20 | 78.58117 | 0.2844508 | 0.03981831 | 123.2462 | 1 | 0 | 0 |  | Fe-Cr-Ni-Mn-Cu
1484 | 18 | 22 | 25 | 18 | 17 | 81.17645 | 0.2777266 | 0.04035795 | 129.8798 | 1 | 0 | 0 |  | Fe-Cr-Ni-Mn-Cu
1485 | 13 | 30 | 24 | 20 | 13 | 85.25833 | 0.2673883 | 0.04055576 | 136.6256 | 1 | 0 | 0 |  | Fe-Cr-Ni-Mn-Cu
1486 | 9 | 38 | 22 | 20 | 11 | 88.75747 | 0.2589081 | 0.03991888 | 137.5928 | 1 | 0 | 0 |  | Fe-Cr-Ni-Mn-Cu
1487 | 6 | 50 | 16 | 20 | 8 | 94.21544 | 0.2455291 | 0.03624399 | 122.5157 | 1 | 0 | 0 |  | Fe-Cr-Ni-Mn-Cu
1488 | 50 | 3 | 14 | 7 | 25 | 73.01017 | 0.3016215 | 0.03428356 | 87.29896 | 1 | 0 | 0 |  | Fe-Cr-Ni-Mn-Cu
1489 | 42 | 6 | 21 | 8 | 23 | 74.31005 | 0.2991026 | 0.03585682 | 97.04253 | 1 | 0 | 0 |  | Fe-Cr-Ni-Mn-Cu
1490 | 36 | 9 | 26 | 9 | 20 | 75.99728 | 0.2957406 | 0.03719991 | 106.5889 | 1 | 1 | 1 | 106.5889 | Fe-Cr-Ni-Mn-Cu
1491 | 29 | 13 | 28 | 11 | 18 | 77.79253 | 0.290726 | 0.03913857 | 119.6552 | 1 | 1 | 1 | 119.6552 | Fe-Cr-Ni-Mn-Cu
1492 | 24 | 18 | 30 | 12 | 16 | 80.02632 | 0.2854115 | 0.03953422 | 124.9237 | 1 | 1 | 1 | 124.9237 | Fe-Cr-Ni-Mn-Cu
1493 | 18 | 25 | 31 | 14 | 13 | 83.27485 | 0.2772293 | 0.04087577 | 137.1442 | 1 | 0 | 0 |  | Fe-Cr-Ni-Mn-Cu
1494 | 13 | 32 | 30 | 15 | 10 | 86.7195 | 0.268804 | 0.04220677 | 150.3193 | 1 | 0 | 0 |  | Fe-Cr-Ni-Mn-Cu
1495 | 8 | 42 | 26 | 15 | 8 | 91.10831 | 0.2578791 | 0.04217582 | 156.3767 | 1 | 0 | 0 |  | Fe-Cr-Ni-Mn-Cu
1496 | 5 | 55 | 19 | 15 | 6 | 96.51757 | 0.2443808 | 0.03867773 | 141.2631 | 1 | 0 | 0 |  | Fe-Cr-Ni-Mn-Cu
1497 | 52 | 3 | 21 | 7 | 17 | 75.427 | 0.2993593 | 0.03419197 | 90.82802 | 1 | 1 | 1 | 90.82802 | Fe-Cr-Ni-Mn-Cu
1498 | 43 | 6 | 28 | 7 | 16 | 76.33577 | 0.2979383 | 0.03576478 | 100.3136 | 1 | 1 | 1 | 100.3136 | Fe-Cr-Ni-Mn-Cu
1499 | 36 | 9 | 33 | 7 | 15 | 77.36726 | 0.2960634 | 0.03657739 | 106.0681 | 1 | 1 | 1 | 106.0681 | Fe-Cr-Ni-Mn-Cu
1500 | 30 | 14 | 36 | 8 | 13 | 79.52165 | 0.2910736 | 0.03752705 | 114.0906 | 1 | 1 | 1 | 114.0906 | Fe-Cr-Ni-Mn-Cu
1501 | 24 | 19 | 38 | 9 | 11 | 81.70849 | 0.2858742 | 0.03942608 | 128.038 | 1 | 1 | 1 | 128.038 | Fe-Cr-Ni-Mn-Cu
1502 | 18 | 25 | 38 | 10 | 9 | 84.37964 | 0.2792173 | 0.0416657 | 145.1141 | 1 | 1 | 1 | 145.1141 | Fe-Cr-Ni-Mn-Cu
1503 | 12 | 33 | 37 | 11 | 7 | 87.79587 | 0.2706615 | 0.04374361 | 163.295 | 1 | 1 | 1 | 163.295 | Fe-Cr-Ni-Mn-Cu
1504 | 7 | 44 | 32 | 12 | 5 | 92.47233 | 0.2585582 | 0.04469479 | 176.3614 | 1 | 0 | 0 |  | Fe-Cr-Ni-Mn-Cu
1505 | 4 | 57 | 23 | 12 | 4 | 97.73697 | 0.2447799 | 0.04216117 | 166.392 | 1 | 0 | 0 |  | Fe-Cr-Ni-Mn-Cu
1506 | 42 | 6 | 37 | 5 | 10 | 77.94719 | 0.2982157 | 0.03442847 | 96.30264 | 1 | 1 | 1 | 96.30264 | Fe-Cr-Ni-Mn-Cu
1507 | 35 | 9 | 41 | 5 | 10 | 78.69774 | 0.2966005 | 0.03507796 | 100.4949 | 1 | 1 | 1 | 100.4949 | Fe-Cr-Ni-Mn-Cu
1508 | 28 | 13 | 44 | 6 | 9 | 80.16597 | 0.2929457 | 0.03700977 | 112.7936 | 1 | 1 | 1 | 112.7936 | Fe-Cr-Ni-Mn-Cu
1509 | 22 | 18 | 45 | 7 | 8 | 82.08637 | 0.287976 | 0.0393917 | 128.9608 | 1 | 1 | 1 | 128.9608 | Fe-Cr-Ni-Mn-Cu
1510 | 16 | 25 | 45 | 8 | 6 | 85.09469 | 0.2806178 | 0.04236072 | 151.4749 | 1 | 1 | 1 | 151.4749 | Fe-Cr-Ni-Mn-Cu
1511 | 11 | 32 | 43 | 9 | 5 | 87.88148 | 0.2732021 | 0.04449658 | 169.3884 | 1 | 1 | 1 | 169.3884 | Fe-Cr-Ni-Mn-Cu
1512 | 6 | 43 | 38 | 11 | 3 | 92.43362 | 0.2609344 | 0.04612663 | 187.0121 | 1 | 0 | 0 |  | Fe-Cr-Ni-Mn-Cu
1513 | 32 | 9 | 50 | 3 | 6 | 79.63994 | 0.2977948 | 0.03296761 | 90.89227 | 1 | 1 | 1 | 90.89227 | Fe-Cr-Ni-Mn-Cu
1514 | 25 | 13 | 52 | 4 | 6 | 80.8196 | 0.2944114 | 0.035786 | 107.2743 | 1 | 1 | 1 | 107.2743 | Fe-Cr-Ni-Mn-Cu
1515 | 19 | 18 | 53 | 5 | 5 | 82.7472 | 0.2894946 | 0.03907124 | 128.651 | 1 | 1 | 1 | 128.651 | Fe-Cr-Ni-Mn-Cu
1516 | 13 | 23 | 53 | 6 | 4 | 84.77657 | 0.284232 | 0.04252692 | 153.029 | 1 | 1 | 1 | 153.029 | Fe-Cr-Ni-Mn-Cu
1517 | 8 | 30 | 50 | 8 | 4 | 87.2109 | 0.2766192 | 0.04492129 | 171.8256 | 1 | 1 | 1 | 171.8256 | Fe-Cr-Ni-Mn-Cu
1518 | 12 | 5 | 33 | 3 | 47 | 65.1869 | 0.3172249 | 0.03131362 | 60.78438 | 1 |  | 0 |  | Fe-Cr-Ni-Mn-Cu
1519 | 11 | 5 | 39 | 5 | 40 | 67.15868 | 0.314066 | 0.03398051 | 75.50113 | 1 | 1 | 1 | 75.50113 | Fe-Cr-Ni-Mn-Cu
1520 | 10 | 4 | 44 | 7 | 34 | 68.41422 | 0.312298 | 0.03599259 | 87.04612 | 1 | 1 | 1 | 87.04612 | Fe-Cr-Ni-Mn-Cu
1521 | 9 | 4 | 49 | 11 | 27 | 70.5725 | 0.3077645 | 0.03961782 | 109.2143 | 1 | 1 | 1 | 109.2143 | Fe-Cr-Ni-Mn-Cu
1522 | 7 | 3 | 53 | 14 | 22 | 71.57597 | 0.3057193 | 0.04173575 | 122.374 | 1 | 1 | 1 | 122.374 | Fe-Cr-Ni-Mn-Cu
1523 | 19 | 6 | 21 | 3 | 51 | 64.89204 | 0.3155409 | 0.03035772 | 56.66031 | 1 | 0 | 0 |  | Fe-Cr-Ni-Mn-Cu
1524 | 17 | 7 | 27 | 5 | 44 | 67.16439 | 0.311492 | 0.0335088 | 73.45431 | 1 | 0 | 0 |  | Fe-Cr-Ni-Mn-Cu
1525 | 16 | 8 | 32 | 7 | 38 | 69.30532 | 0.3075967 | 0.03602493 | 88.73763 | 1 |  | 0 |  | Fe-Cr-Ni-Mn-Cu
1526 | 14 | 8 | 36 | 10 | 32 | 70.93589 | 0.304179 | 0.03896341 | 106.2345 | 1 | 1 | 1 | 106.2345 | Fe-Cr-Ni-Mn-Cu
1527 | 11 | 9 | 40 | 14 | 26 | 73.00891 | 0.2992054 | 0.04212157 | 126.8835 | 1 | 1 | 1 | 126.8835 | Fe-Cr-Ni-Mn-Cu
1528 | 9 | 8 | 44 | 18 | 21 | 74.10323 | 0.2964706 | 0.04481862 | 144.2827 | 1 | 1 | 1 | 144.2827 | Fe-Cr-Ni-Mn-Cu
1529 | 7 | 7 | 46 | 23 | 16 | 75.24017 | 0.292691 | 0.04764148 | 162.9488 | 1 | 1 | 1 | 162.9488 | Fe-Cr-Ni-Mn-Cu
1530 | 29 | 4 | 12 | 3 | 52 | 64.48959 | 0.3156601 | 0.02945874 | 52.88178 | 1 | 0 | 0 |  | Fe-Cr-Ni-Mn-Cu
1531 | 27 | 8 | 16 | 4 | 46 | 67.63482 | 0.3093188 | 0.03131127 | 64.75928 | 1 | 0 | 0 |  | Fe-Cr-Ni-Mn-Cu
1532 | 24 | 10 | 21 | 6 | 39 | 70.15999 | 0.304396 | 0.03436695 | 82.2043 | 1 | 0 | 0 |  | Fe-Cr-Ni-Mn-Cu
1533 | 21 | 12 | 25 | 9 | 34 | 72.30211 | 0.2994873 | 0.03715529 | 99.28416 | 1 | 0 | 0 |  | Fe-Cr-Ni-Mn-Cu
1534 | 17 | 13 | 28 | 13 | 29 | 73.99465 | 0.2948155 | 0.0402757 | 118.3139 | 1 | 0 | 0 |  | Fe-Cr-Ni-Mn-Cu
1535 | 14 | 14 | 31 | 17 | 24 | 75.79765 | 0.2900432 | 0.04282392 | 135.5911 | 1 | 1 | 1 | 135.5911 | Fe-Cr-Ni-Mn-Cu
1536 | 11 | 13 | 34 | 23 | 19 | 76.92831 | 0.2858825 | 0.04593898 | 155.5191 | 1 | 1 | 1 | 155.5191 | Fe-Cr-Ni-Mn-Cu
1537 | 8 | 12 | 36 | 29 | 15 | 77.78022 | 0.2818763 | 0.04834719 | 171.0952 | 1 | 1 | 1 | 171.0952 | Fe-Cr-Ni-Mn-Cu
1538 | 6 | 9 | 37 | 36 | 12 | 77.67335 | 0.2792456 | 0.05068785 | 184.1928 | 1 | 1 | 1 | 184.1928 | Fe-Cr-Ni-Mn-Cu
1539 | 38 | 6 | 10 | 3 | 43 | 68.26427 | 0.3088162 | 0.02980896 | 59.48799 | 1 | 0 | 0 |  | Fe-Cr-Ni-Mn-Cu
1540 | 34 | 10 | 13 | 4 | 38 | 70.91054 | 0.3031595 | 0.03166587 | 70.94645 | 1 | 0 | 0 |  | Fe-Cr-Ni-Mn-Cu
1541 | 29 | 14 | 16 | 7 | 33 | 73.67998 | 0.2963037 | 0.03458702 | 88.49235 | 1 | 0 | 0 |  | Fe-Cr-Ni-Mn-Cu
1542 | 25 | 17 | 19 | 10 | 29 | 75.86595 | 0.2908135 | 0.0367719 | 102.7768 | 1 | 0 | 0 |  | Fe-Cr-Ni-Mn-Cu
1543 | 20 | 19 | 21 | 15 | 25 | 77.69264 | 0.2848341 | 0.03944155 | 119.6156 | 1 |  | 0 |  | Fe-Cr-Ni-Mn-Cu
1544 | 16 | 19 | 24 | 20 | 21 | 78.82638 | 0.2807915 | 0.04070659 | 127.6332 | 1 | 0 | 0 |  | Fe-Cr-Ni-Mn-Cu
1545 | 12 | 18 | 26 | 26 | 17 | 79.66633 | 0.276564 | 0.04296765 | 141.1694 | 1 | 0 | 0 |  | Fe-Cr-Ni-Mn-Cu
1546 | 9 | 17 | 28 | 34 | 13 | 80.53729 | 0.2716066 | 0.0442597 | 149.2778 | 1 | 0 | 0 |  | Fe-Cr-Ni-Mn-Cu
1547 | 6 | 12 | 28 | 43 | 11 | 79.45743 | 0.2693349 | 0.04639857 | 158.2164 | 1 | 1 | 1 | 158.2164 | Fe-Cr-Ni-Mn-Cu
1548 | 45 | 9 | 8 | 3 | 35 | 72.03295 | 0.3018136 | 0.0293187 | 62.19448 | 1 | 0 | 0 |  | Fe-Cr-Ni-Mn-Cu
1549 | 39 | 14 | 10 | 5 | 31 | 74.75932 | 0.2950207 | 0.0318667 | 77.02497 | 1 | 0 | 0 |  | Fe-Cr-Ni-Mn-Cu
1550 | 33 | 19 | 12 | 8 | 27 | 77.59447 | 0.2875606 | 0.03430487 | 92.59211 | 1 | 0 | 0 |  | Fe-Cr-Ni-Mn-Cu
1551 | 28 | 22 | 14 | 12 | 24 | 79.46081 | 0.2818185 | 0.03630561 | 105.4323 | 1 | 0 | 0 |  | Fe-Cr-Ni-Mn-Cu
1552 | 23 | 24 | 16 | 17 | 20 | 81.31137 | 0.2757781 | 0.0383964 | 119.1549 | 1 | 0 | 0 |  | Fe-Cr-Ni-Mn-Cu
1553 | 18 | 25 | 18 | 22 | 17 | 82.50464 | 0.2709747 | 0.03899753 | 123.1544 | 1 | 0 | 0 |  | Fe-Cr-Ni-Mn-Cu
1554 | 13 | 24 | 20 | 30 | 13 | 83.36108 | 0.2655467 | 0.04057748 | 132.2388 | 0 | 0 | 0 |  | Fe-Cr-Ni-Mn-Cu
1555 | 9 | 22 | 20 | 38 | 11 | 83.31267 | 0.2612609 | 0.04111013 | 133.753 | 1 | 0 | 0 |  | Fe-Cr-Ni-Mn-Cu
1556 | 6 | 16 | 20 | 50 | 8 | 82.24959 | 0.2574227 | 0.04196376 | 134.7273 | 1 | 0 | 0 |  | Fe-Cr-Ni-Mn-Cu
1557 | 50 | 14 | 7 | 3 | 25 | 77.03778 | 0.2926002 | 0.02931665 | 68.08679 | 1 | 0 | 0 |  | Fe-Cr-Ni-Mn-Cu
1558 | 42 | 21 | 8 | 6 | 23 | 79.91253 | 0.2842832 | 0.03190916 | 83.72744 | 0 | 0 | 0 |  | Fe-Cr-Ni-Mn-Cu
1559 | 36 | 26 | 9 | 9 | 20 | 82.46991 | 0.27714 | 0.03374271 | 96.09446 | 1 | 0 | 0 |  | Fe-Cr-Ni-Mn-Cu
1560 | 29 | 28 | 11 | 13 | 18 | 83.67416 | 0.2723858 | 0.03592399 | 109.0108 | 1 | 0 | 0 |  | Fe-Cr-Ni-Mn-Cu
1561 | 24 | 30 | 12 | 18 | 16 | 84.88946 | 0.2671471 | 0.03680003 | 114.9845 | 1 | 0 | 0 |  | Fe-Cr-Ni-Mn-Cu
1562 | 18 | 31 | 14 | 25 | 13 | 86.03651 | 0.2613286 | 0.03714696 | 117.2236 | 1 | 0 | 0 |  | Fe-Cr-Ni-Mn-Cu
1563 | 13 | 30 | 15 | 32 | 10 | 86.68204 | 0.2562224 | 0.03804943 | 121.8787 | 1 | 0 | 0 |  | Fe-Cr-Ni-Mn-Cu
1564 | 8 | 26 | 15 | 42 | 8 | 86.0139 | 0.2517521 | 0.03851979 | 121.6306 | 1 | 0 | 0 |  | Fe-Cr-Ni-Mn-Cu
1565 | 5 | 19 | 15 | 55 | 6 | 84.22874 | 0.2487671 | 0.03815065 | 115.0065 | 1 | 0 | 0 |  | Fe-Cr-Ni-Mn-Cu
1566 | 52 | 21 | 7 | 3 | 17 | 82.08034 | 0.283093 | 0.03002703 | 77.24442 | 0 | 0 | 0 |  | Fe-Cr-Ni-Mn-Cu
1567 | 43 | 28 | 7 | 6 | 16 | 84.6591 | 0.2749915 | 0.03240981 | 92.07315 | 0 | 0 | 0 |  | Fe-Cr-Ni-Mn-Cu
1568 | 36 | 33 | 7 | 9 | 15 | 86.6096 | 0.2684735 | 0.03346651 | 99.67805 | 0 | 0 | 0 |  | Fe-Cr-Ni-Mn-Cu
1569 | 30 | 36 | 8 | 14 | 13 | 88.12064 | 0.2624954 | 0.03416853 | 104.8478 | 1 | 0 | 0 |  | Fe-Cr-Ni-Mn-Cu
1570 | 24 | 38 | 9 | 19 | 11 | 89.37304 | 0.2569905 | 0.03466867 | 108.4959 | 1 | 0 | 0 |  | Fe-Cr-Ni-Mn-Cu
1571 | 18 | 38 | 10 | 25 | 9 | 90.05533 | 0.2520351 | 0.03544765 | 112.7542 | 1 | 0 | 0 |  | Fe-Cr-Ni-Mn-Cu
1572 | 12 | 37 | 11 | 33 | 7 | 90.31841 | 0.2468678 | 0.03497739 | 108.7175 | 1 | 0 | 0 |  | Fe-Cr-Ni-Mn-Cu
1573 | 7 | 32 | 12 | 44 | 5 | 89.21963 | 0.2431047 | 0.03477723 | 104.4958 | 1 | 0 | 0 |  | Fe-Cr-Ni-Mn-Cu
1574 | 4 | 23 | 12 | 57 | 4 | 86.46411 | 0.2417136 | 0.03453896 | 97.9411 | 1 | 0 | 0 |  | Fe-Cr-Ni-Mn-Cu
1575 | 42 | 37 | 5 | 6 | 10 | 89.81392 | 0.2643543 | 0.03304362 | 101.5419 | 0 | 0 | 0 |  | Fe-Cr-Ni-Mn-Cu
1576 | 35 | 41 | 5 | 9 | 10 | 91.11344 | 0.2590529 | 0.03324844 | 103.7022 | 0 | 0 | 0 |  | Fe-Cr-Ni-Mn-Cu
1577 | 28 | 44 | 6 | 13 | 9 | 92.38171 | 0.253707 | 0.03348429 | 105.9233 | 1 | 0 | 0 |  | Fe-Cr-Ni-Mn-Cu
1578 | 22 | 45 | 7 | 18 | 8 | 92.98168 | 0.2493566 | 0.03348656 | 105.8873 | 1 | 0 | 0 |  | Fe-Cr-Ni-Mn-Cu
1579 | 16 | 45 | 8 | 25 | 6 | 93.5946 | 0.2440262 | 0.03318997 | 103.766 | 1 | 0 | 0 |  | Fe-Cr-Ni-Mn-Cu
1580 | 11 | 43 | 9 | 32 | 5 | 93.18528 | 0.240751 | 0.03275278 | 99.59281 | 1 | 0 | 0 |  | Fe-Cr-Ni-Mn-Cu
1581 | 6 | 38 | 11 | 43 | 3 | 91.9314 | 0.237714 | 0.03205529 | 92.98478 | 1 | 0 | 0 |  | Fe-Cr-Ni-Mn-Cu
1582 | 32 | 50 | 3 | 9 | 6 | 95.64271 | 0.2492539 | 0.0324547 | 104.071 | 0 | 0 | 0 |  | Fe-Cr-Ni-Mn-Cu
1583 | 25 | 52 | 4 | 13 | 6 | 96.24685 | 0.2450722 | 0.03182282 | 100.4831 | 1 | 0 | 0 |  | Fe-Cr-Ni-Mn-Cu
1584 | 19 | 53 | 5 | 18 | 5 | 96.8677 | 0.2406181 | 0.0311623 | 96.66566 | 1 | 0 | 0 |  | Fe-Cr-Ni-Mn-Cu
1585 | 13 | 53 | 6 | 23 | 4 | 97.32349 | 0.2363288 | 0.03101241 | 95.45681 | 1 | 0 | 0 |  | Fe-Cr-Ni-Mn-Cu
1586 | 8 | 50 | 8 | 30 | 4 | 96.00877 | 0.2350947 | 0.03039844 | 89.99473 | 1 | 0 | 0 |  | Fe-Cr-Ni-Mn-Cu
1587 | 12 | 5 | 3 | 33 | 47 | 66.48659 | 0.293608 | 0.04701648 | 135.4724 | 1 | 0 | 0 |  | Fe-Cr-Ni-Mn-Cu
1588 | 11 | 5 | 5 | 39 | 40 | 68.63802 | 0.2868335 | 0.04832301 | 146.5204 | 1 | 0 | 0 |  | Fe-Cr-Ni-Mn-Cu
1589 | 10 | 4 | 7 | 44 | 34 | 70.04868 | 0.2819878 | 0.04866867 | 150.74 | 1 | 0 | 0 |  | Fe-Cr-Ni-Mn-Cu
1590 | 9 | 4 | 11 | 49 | 27 | 72.24396 | 0.2764136 | 0.0480693 | 151.422 | 1 | 0 | 0 |  | Fe-Cr-Ni-Mn-Cu
1591 | 7 | 3 | 14 | 53 | 22 | 73.32387 | 0.2728109 | 0.0480603 | 152.8527 | 1 | 1 | 1 | 152.8527 | Fe-Cr-Ni-Mn-Cu
1592 | 19 | 6 | 3 | 21 | 51 | 65.65528 | 0.3016938 | 0.04106738 | 105.0983 | 1 | 0 | 0 |  | Fe-Cr-Ni-Mn-Cu
1593 | 17 | 7 | 5 | 27 | 44 | 68.10177 | 0.2942101 | 0.04382527 | 123.3167 | 1 | 0 | 0 |  | Fe-Cr-Ni-Mn-Cu
1594 | 16 | 8 | 7 | 32 | 38 | 70.36385 | 0.2878156 | 0.04484956 | 132.7693 | 1 | 0 | 0 |  | Fe-Cr-Ni-Mn-Cu
1595 | 14 | 8 | 10 | 36 | 32 | 72.05544 | 0.2830781 | 0.04528199 | 137.977 | 1 | 0 | 0 |  | Fe-Cr-Ni-Mn-Cu
1596 | 11 | 9 | 14 | 40 | 26 | 74.14071 | 0.2776837 | 0.04535335 | 141.879 | 1 | 0 | 0 |  | Fe-Cr-Ni-Mn-Cu
1597 | 9 | 8 | 18 | 44 | 21 | 75.2453 | 0.2746773 | 0.04621972 | 148.3776 | 1 | 0 | 0 |  | Fe-Cr-Ni-Mn-Cu
1598 | 7 | 7 | 23 | 46 | 16 | 76.26957 | 0.2729855 | 0.04727288 | 156.3549 | 1 | 1 | 1 | 156.3549 | Fe-Cr-Ni-Mn-Cu
1599 | 29 | 4 | 3 | 12 | 52 | 64.86174 | 0.3089232 | 0.03578949 | 79.88669 | 1 | 0 | 0 |  | Fe-Cr-Ni-Mn-Cu
1600 | 27 | 8 | 4 | 16 | 46 | 68.12645 | 0.3001997 | 0.03708998 | 90.95624 | 1 | 0 | 0 |  | Fe-Cr-Ni-Mn-Cu
1601 | 24 | 10 | 6 | 21 | 39 | 70.7844 | 0.2926215 | 0.03999802 | 109.6007 | 1 | 0 | 0 |  | Fe-Cr-Ni-Mn-Cu
1602 | 21 | 12 | 9 | 25 | 34 | 72.96753 | 0.2867978 | 0.04119006 | 119.2839 | 1 | 0 | 0 |  | Fe-Cr-Ni-Mn-Cu
1603 | 17 | 13 | 13 | 28 | 29 | 74.63256 | 0.2825728 | 0.04183287 | 125.2841 | 1 | 0 | 0 |  | Fe-Cr-Ni-Mn-Cu
1604 | 14 | 14 | 17 | 31 | 24 | 76.39971 | 0.2784172 | 0.04255447 | 132.0199 | 1 | 0 | 0 |  | Fe-Cr-Ni-Mn-Cu
1605 | 11 | 13 | 23 | 34 | 19 | 77.40732 | 0.2766157 | 0.04440117 | 144.1389 | 1 | 0 | 0 |  | Fe-Cr-Ni-Mn-Cu
1606 | 8 | 12 | 29 | 36 | 15 | 78.08886 | 0.2759048 | 0.04643221 | 157.4549 | 1 | 1 | 1 | 157.4549 | Fe-Cr-Ni-Mn-Cu
1607 | 6 | 9 | 36 | 37 | 12 | 77.71784 | 0.2783875 | 0.04918469 | 174.0794 | 1 | 1 | 1 | 174.0794 | Fe-Cr-Ni-Mn-Cu
1608 | 38 | 6 | 3 | 10 | 43 | 68.54517 | 0.3035597 | 0.0338502 | 77.27491 | 1 | 0 | 0 |  | Fe-Cr-Ni-Mn-Cu
1609 | 34 | 10 | 4 | 13 | 38 | 71.27732 | 0.2961711 | 0.03577559 | 90.28866 | 1 | 0 | 0 |  | Fe-Cr-Ni-Mn-Cu
1610 | 29 | 14 | 7 | 16 | 33 | 74.05113 | 0.2891275 | 0.03721338 | 101.5005 | 1 | 0 | 0 |  | Fe-Cr-Ni-Mn-Cu
1611 | 25 | 17 | 10 | 19 | 29 | 76.23804 | 0.2835556 | 0.038141 | 109.4042 | 1 | 0 | 0 |  | Fe-Cr-Ni-Mn-Cu
1612 | 20 | 19 | 15 | 21 | 25 | 77.9449 | 0.2798938 | 0.03888232 | 115.6967 | 1 | 0 | 0 |  | Fe-Cr-Ni-Mn-Cu
1613 | 16 | 19 | 20 | 24 | 21 | 78.99716 | 0.2774451 | 0.04060996 | 126.6267 | 1 | 0 | 0 |  | Fe-Cr-Ni-Mn-Cu
1614 | 12 | 18 | 26 | 26 | 17 | 79.66633 | 0.276564 | 0.04287311 | 140.7831 | 1 | 0 | 0 |  | Fe-Cr-Ni-Mn-Cu
1615 | 9 | 17 | 34 | 28 | 13 | 80.2759 | 0.2767151 | 0.04519291 | 155.9393 | 1 | 1 | 1 | 155.9393 | Fe-Cr-Ni-Mn-Cu
1616 | 6 | 12 | 43 | 28 | 11 | 78.78921 | 0.2822868 | 0.04809063 | 172.0128 | 1 | 1 | 1 | 172.0128 | Fe-Cr-Ni-Mn-Cu
1617 | 45 | 9 | 3 | 8 | 35 | 72.22838 | 0.2980367 | 0.03161897 | 72.45193 | 1 | 0 | 0 |  | Fe-Cr-Ni-Mn-Cu
1618 | 39 | 14 | 5 | 10 | 31 | 74.95903 | 0.2911039 | 0.03358008 | 85.27297 | 1 | 0 | 0 |  | Fe-Cr-Ni-Mn-Cu
1619 | 33 | 19 | 8 | 12 | 27 | 77.75682 | 0.2843406 | 0.03499599 | 96.06326 | 1 | 0 | 0 |  | Fe-Cr-Ni-Mn-Cu
1620 | 28 | 22 | 12 | 14 | 24 | 79.54257 | 0.2801908 | 0.03637479 | 105.6341 | 1 | 0 | 0 |  | Fe-Cr-Ni-Mn-Cu
1621 | 23 | 24 | 17 | 16 | 20 | 81.26974 | 0.2766086 | 0.03767876 | 114.8591 | 1 |  | 0 |  | Fe-Cr-Ni-Mn-Cu
1622 | 18 | 25 | 22 | 18 | 17 | 82.33483 | 0.2743553 | 0.0394545 | 126.1974 | 1 | 0 | 0 |  | Fe-Cr-Ni-Mn-Cu
1623 | 13 | 24 | 30 | 20 | 13 | 82.92746 | 0.2741421 | 0.04227918 | 143.924 | 1 | 0 | 0 |  | Fe-Cr-Ni-Mn-Cu
1624 | 9 | 22 | 38 | 20 | 11 | 82.51885 | 0.2768948 | 0.04433801 | 156.4853 | 1 | 1 | 1 | 156.4853 | Fe-Cr-Ni-Mn-Cu
1625 | 6 | 16 | 50 | 20 | 8 | 80.90643 | 0.2836329 | 0.04645547 | 168.0811 | 1 | 1 | 1 | 168.0811 | Fe-Cr-Ni-Mn-Cu
1626 | 50 | 14 | 3 | 7 | 25 | 77.1918 | 0.2895042 | 0.03079584 | 75.01668 | 1 | 0 | 0 |  | Fe-Cr-Ni-Mn-Cu
1627 | 42 | 21 | 6 | 8 | 23 | 79.99052 | 0.2827026 | 0.03214026 | 84.76787 | 1 | 0 | 0 |  | Fe-Cr-Ni-Mn-Cu
1628 | 36 | 26 | 9 | 9 | 20 | 82.46991 | 0.27714 | 0.03374271 | 96.09446 | 1 | 0 | 0 |  | Fe-Cr-Ni-Mn-Cu
1629 | 29 | 28 | 13 | 11 | 18 | 83.59194 | 0.274055 | 0.03600421 | 109.8312 | 1 | 0 | 0 |  | Fe-Cr-Ni-Mn-Cu
1630 | 24 | 30 | 18 | 12 | 16 | 84.64025 | 0.2721905 | 0.03762809 | 120.4411 | 1 | 0 | 0 |  | Fe-Cr-Ni-Mn-Cu
1631 | 18 | 31 | 25 | 14 | 13 | 85.57247 | 0.2706652 | 0.04000882 | 134.9076 | 1 | 0 | 0 |  | Fe-Cr-Ni-Mn-Cu
1632 | 13 | 30 | 32 | 15 | 10 | 85.94221 | 0.2710158 | 0.04248782 | 151.0585 | 1 | 0 | 0 |  | Fe-Cr-Ni-Mn-Cu
1633 | 8 | 26 | 42 | 15 | 8 | 84.80125 | 0.2757451 | 0.04467072 | 163.9893 | 1 | 1 | 1 | 163.9893 | Fe-Cr-Ni-Mn-Cu
1634 | 5 | 19 | 55 | 15 | 6 | 82.42256 | 0.2840927 | 0.04554407 | 166.4287 | 1 | 1 | 1 | 166.4287 | Fe-Cr-Ni-Mn-Cu
1635 | 52 | 21 | 3 | 7 | 17 | 82.231 | 0.2799646 | 0.0306183 | 79.90374 | 1 | 0 | 0 |  | Fe-Cr-Ni-Mn-Cu
1636 | 43 | 28 | 6 | 7 | 16 | 84.69785 | 0.2741864 | 0.03238457 | 91.84404 | 0 | 0 | 0 |  | Fe-Cr-Ni-Mn-Cu
1637 | 36 | 33 | 9 | 7 | 15 | 86.53019 | 0.27012 | 0.03375078 | 101.4601 | 0 | 0 | 0 |  | Fe-Cr-Ni-Mn-Cu
1638 | 30 | 36 | 14 | 8 | 13 | 87.87884 | 0.2674845 | 0.03570867 | 114.186 | 0 | 0 | 0 |  | Fe-Cr-Ni-Mn-Cu
1639 | 24 | 38 | 19 | 9 | 11 | 88.95996 | 0.2654593 | 0.03774316 | 127.6662 | 1 | 0 | 0 |  | Fe-Cr-Ni-Mn-Cu
1640 | 18 | 38 | 25 | 10 | 9 | 89.41381 | 0.2650755 | 0.0412328 | 148.9819 | 1 | 0 | 0 |  | Fe-Cr-Ni-Mn-Cu
1641 | 12 | 37 | 33 | 11 | 7 | 89.35232 | 0.266301 | 0.04361408 | 164.5529 | 1 | 0 | 0 |  | Fe-Cr-Ni-Mn-Cu
1642 | 7 | 32 | 44 | 12 | 5 | 87.78258 | 0.2716625 | 0.04535145 | 174.3177 | 1 | 1 | 1 | 174.3177 | Fe-Cr-Ni-Mn-Cu
1643 | 4 | 23 | 57 | 12 | 4 | 84.41516 | 0.2818999 | 0.04549175 | 170.5126 | 1 | 1 | 1 | 170.5126 | Fe-Cr-Ni-Mn-Cu
1644 | 42 | 37 | 6 | 5 | 10 | 89.77508 | 0.2651773 | 0.03321168 | 102.6206 | 0 | 0 | 0 |  | Fe-Cr-Ni-Mn-Cu
1645 | 35 | 41 | 9 | 5 | 10 | 90.95377 | 0.2624084 | 0.03433427 | 110.4827 | 0 | 0 | 0 |  | Fe-Cr-Ni-Mn-Cu
1646 | 28 | 44 | 13 | 6 | 9 | 92.09405 | 0.2596958 | 0.03595462 | 121.4388 | 0 | 0 | 0 |  | Fe-Cr-Ni-Mn-Cu
1647 | 22 | 45 | 18 | 7 | 8 | 92.51785 | 0.2589165 | 0.03784327 | 133.5499 | 0 | 0 | 0 |  | Fe-Cr-Ni-Mn-Cu
1648 | 16 | 45 | 25 | 8 | 6 | 92.85795 | 0.2590472 | 0.04293757 | 165.6307 | 1 | 0 | 0 |  | Fe-Cr-Ni-Mn-Cu
1649 | 11 | 43 | 32 | 9 | 5 | 92.16667 | 0.2613016 | 0.04465227 | 176.351 | 1 | 0 | 0 |  | Fe-Cr-Ni-Mn-Cu
1650 | 6 | 38 | 43 | 11 | 3 | 90.49621 | 0.2663118 | 0.04619686 | 184.7695 | 1 | 1 | 1 | 184.7695 | Fe-Cr-Ni-Mn-Cu
1651 | 32 | 50 | 9 | 3 | 6 | 95.39941 | 0.254396 | 0.03492415 | 119.6912 | 0 | 0 | 0 |  | Fe-Cr-Ni-Mn-Cu
1652 | 25 | 52 | 13 | 4 | 6 | 95.87071 | 0.252918 | 0.03620452 | 128.0724 | 0 | 0 | 0 |  | Fe-Cr-Ni-Mn-Cu
1653 | 19 | 53 | 18 | 5 | 5 | 96.3094 | 0.2521295 | 0.04028063 | 153.8256 | 0 | 0 | 0 |  | Fe-Cr-Ni-Mn-Cu
1654 | 13 | 53 | 23 | 6 | 4 | 96.56594 | 0.251765 | 0.04340916 | 174.929 | 0 | 0 | 0 |  | Fe-Cr-Ni-Mn-Cu
1655 | 8 | 50 | 30 | 8 | 4 | 95.01796 | 0.2550435 | 0.04531256 | 185.4218 | 1 | 0 | 0 |  | Fe-Cr-Ni-Mn-Cu
1656 | 33 | 3 | 5 | 47 | 12 | 77.43443 | 0.2700873 | 0.04109639 | 123.337 | 1 | 1 | 1 | 123.337 | Fe-Cr-Ni-Mn-Cu
1657 | 39 | 5 | 5 | 40 | 11 | 78.50878 | 0.2722769 | 0.04002198 | 120.5333 | 1 | 0 | 0 |  | Fe-Cr-Ni-Mn-Cu
1658 | 44 | 7 | 4 | 34 | 10 | 79.61689 | 0.2732908 | 0.03834161 | 113.9159 | 1 | 0 | 0 |  | Fe-Cr-Ni-Mn-Cu
1659 | 49 | 11 | 4 | 27 | 9 | 81.37558 | 0.2737518 | 0.03669674 | 108.6649 | 1 | 0 | 0 |  | Fe-Cr-Ni-Mn-Cu
1660 | 53 | 14 | 3 | 22 | 7 | 83.18398 | 0.2727884 | 0.0351315 | 103.1416 | 1 | 1 | 1 | 103.1416 | Fe-Cr-Ni-Mn-Cu
1661 | 21 | 3 | 6 | 51 | 19 | 74.93731 | 0.2709315 |  |  | 1 | 0 | 0 |  | Fe-Cr-Ni-Mn-Cu
1662 | 27 | 5 | 7 | 44 | 17 | 76.28988 | 0.2729428 | 0.04303812 | 132.6779 | 1 | 0 | 0 |  | Fe-Cr-Ni-Mn-Cu
1663 | 32 | 7 | 8 | 38 | 16 | 77.33826 | 0.274894 | 0.04210218 | 130.698 | 1 | 0 | 0 |  | Fe-Cr-Ni-Mn-Cu
1664 | 36 | 10 | 8 | 32 | 14 | 79.03989 | 0.2747493 | 0.04014991 | 123.5518 | 1 | 0 | 0 |  | Fe-Cr-Ni-Mn-Cu
1665 | 40 | 14 | 9 | 26 | 11 | 81.40467 | 0.2737073 | 0.03854331 | 119.2579 | 1 | 0 | 0 |  | Fe-Cr-Ni-Mn-Cu
1666 | 44 | 18 | 8 | 21 | 9 | 83.53021 | 0.2720798 | 0.03678766 | 113.1417 | 1 | 0 | 0 |  | Fe-Cr-Ni-Mn-Cu
1667 | 46 | 23 | 7 | 16 | 7 | 86.03518 | 0.2693819 | 0.03545649 | 109.5631 | 1 | 0 | 0 |  | Fe-Cr-Ni-Mn-Cu
1668 | 12 | 3 | 4 | 52 | 29 | 71.6355 | 0.2745671 | 0.04751565 | 146.2145 | 1 | 0 | 0 |  | Fe-Cr-Ni-Mn-Cu
1669 | 16 | 4 | 8 | 46 | 27 | 72.54922 | 0.2778066 | 0.04758016 | 150.3648 | 1 | 0 | 0 |  | Fe-Cr-Ni-Mn-Cu
1670 | 21 | 6 | 10 | 39 | 24 | 74.09981 | 0.2792375 | 0.04568308 | 144.3557 | 1 |  | 0 |  | Fe-Cr-Ni-Mn-Cu
1671 | 25 | 9 | 12 | 34 | 21 | 76.1048 | 0.2787744 | 0.0439291 | 139.5313 | 1 | 0 | 0 |  | Fe-Cr-Ni-Mn-Cu
1672 | 28 | 13 | 13 | 29 | 17 | 78.74264 | 0.2763948 | 0.0416228 | 131.918 | 1 | 0 | 0 |  | Fe-Cr-Ni-Mn-Cu
1673 | 31 | 17 | 14 | 24 | 14 | 81.10136 | 0.2747125 | 0.0399722 | 127.2466 | 1 | 0 | 0 |  | Fe-Cr-Ni-Mn-Cu
1674 | 34 | 23 | 13 | 19 | 11 | 84.24005 | 0.2708665 | 0.03799454 | 121.3067 | 1 | 0 | 0 |  | Fe-Cr-Ni-Mn-Cu
1675 | 36 | 29 | 12 | 15 | 8 | 87.37617 | 0.2665456 | 0.03694639 | 120.1415 | 1 | 0 | 0 |  | Fe-Cr-Ni-Mn-Cu
1676 | 37 | 36 | 9 | 12 | 6 | 90.59926 | 0.2608227 | 0.03581 | 117.9241 | 1 | 0 | 0 |  | Fe-Cr-Ni-Mn-Cu
1677 | 10 | 3 | 6 | 43 | 38 | 68.55752 | 0.2855162 | 0.04968154 | 153.1149 | 1 | 0 | 0 |  | Fe-Cr-Ni-Mn-Cu
1678 | 13 | 4 | 10 | 38 | 34 | 69.9403 | 0.2865972 | 0.04788173 | 147.4673 | 1 | 0 | 0 |  | Fe-Cr-Ni-Mn-Cu
1679 | 16 | 7 | 14 | 33 | 29 | 72.4652 | 0.2853156 | 0.04539089 | 140.1617 | 1 | 0 | 0 |  | Fe-Cr-Ni-Mn-Cu
1680 | 19 | 10 | 17 | 29 | 25 | 74.77855 | 0.2838305 | 0.04356887 | 135.4732 | 1 | 0 | 0 |  | Fe-Cr-Ni-Mn-Cu
1681 | 21 | 15 | 19 | 25 | 20 | 78.07365 | 0.2797919 | 0.04144926 | 130.0978 | 1 | 0 | 0 |  | Fe-Cr-Ni-Mn-Cu
1682 | 24 | 20 | 19 | 21 | 16 | 81.15724 | 0.2758825 | 0.03978943 | 126.3113 | 1 | 0 | 0 |  | Fe-Cr-Ni-Mn-Cu
1683 | 26 | 26 | 18 | 17 | 12 | 84.67285 | 0.2707521 | 0.03862087 | 125.4026 | 1 | 0 | 0 |  | Fe-Cr-Ni-Mn-Cu
1684 | 28 | 34 | 17 | 13 | 9 | 88.38393 | 0.2652332 | 0.03818703 | 128.7368 | 1 | 0 | 0 |  | Fe-Cr-Ni-Mn-Cu
1685 | 28 | 43 | 12 | 11 | 6 | 92.80849 | 0.2560307 | 0.03647734 | 124.8313 | 1 | 0 | 0 |  | Fe-Cr-Ni-Mn-Cu
1686 | 8 | 3 | 9 | 35 | 45 | 66.11636 | 0.2948576 | 0.04926779 | 146.4593 | 1 | 0 | 0 |  | Fe-Cr-Ni-Mn-Cu
1687 | 10 | 5 | 14 | 31 | 39 | 68.40445 | 0.2934861 | 0.04692894 | 139.9579 | 1 | 0 | 0 |  | Fe-Cr-Ni-Mn-Cu
1688 | 12 | 8 | 19 | 27 | 33 | 71.19747 | 0.2912153 | 0.04472961 | 134.8106 | 1 | 0 | 0 |  | Fe-Cr-Ni-Mn-Cu
1689 | 14 | 12 | 22 | 24 | 28 | 74.17819 | 0.2875913 | 0.04283187 | 130.8028 | 1 | 0 | 0 |  | Fe-Cr-Ni-Mn-Cu
1690 | 16 | 17 | 24 | 20 | 23 | 77.47848 | 0.2835106 | 0.04095918 | 126.8363 | 1 | 0 | 0 |  | Fe-Cr-Ni-Mn-Cu
1691 | 18 | 22 | 25 | 17 | 18 | 80.84352 | 0.278763 | 0.0400674 | 127.7751 | 1 | 0 | 0 |  | Fe-Cr-Ni-Mn-Cu
1692 | 20 | 30 | 24 | 13 | 13 | 85.34911 | 0.2716767 | 0.03961745 | 132.5619 | 1 | 0 | 0 |  | Fe-Cr-Ni-Mn-Cu
1693 | 20 | 38 | 22 | 11 | 9 | 89.55783 | 0.263793 | 0.04025217 | 142.8567 | 1 | 0 | 0 |  | Fe-Cr-Ni-Mn-Cu
1694 | 20 | 50 | 16 | 8 | 6 | 95.00662 | 0.2527437 | 0.03862722 | 140.826 | 0 | 0 | 0 |  | Fe-Cr-Ni-Mn-Cu
1695 | 7 | 3 | 14 | 25 | 50 | 64.10872 | 0.304698 | 0.04570078 | 124.3849 | 1 | 0 | 0 |  | Fe-Cr-Ni-Mn-Cu
1696 | 8 | 6 | 21 | 23 | 42 | 67.53821 | 0.3004215 | 0.04440765 | 125.8406 | 1 | 0 | 0 |  | Fe-Cr-Ni-Mn-Cu
1697 | 9 | 9 | 26 | 20 | 36 | 70.29247 | 0.2975091 | 0.04292492 | 124.1965 | 1 | 0 | 0 |  | Fe-Cr-Ni-Mn-Cu
1698 | 11 | 13 | 28 | 18 | 29 | 73.82555 | 0.292032 | 0.04169099 | 124.6139 | 1 | 0 | 0 |  | Fe-Cr-Ni-Mn-Cu
1699 | 12 | 18 | 30 | 16 | 24 | 77.17826 | 0.2868033 | 0.0409056 | 126.5415 | 1 | 0 | 0 |  | Fe-Cr-Ni-Mn-Cu
1700 | 14 | 25 | 31 | 13 | 18 | 81.55969 | 0.2799792 | 0.04056317 | 132.37 | 1 | 0 | 0 |  | Fe-Cr-Ni-Mn-Cu
1701 | 15 | 32 | 30 | 10 | 13 | 85.73497 | 0.2730735 | 0.04094771 | 141.6888 | 1 | 0 | 0 |  | Fe-Cr-Ni-Mn-Cu
1702 | 15 | 42 | 26 | 8 | 8 | 91.18622 | 0.2623268 | 0.04227302 | 158.5926 | 1 | 0 | 0 |  | Fe-Cr-Ni-Mn-Cu
1703 | 15 | 55 | 19 | 6 | 5 | 96.93441 | 0.2499796 | 0.04077723 | 157.6068 | 0 | 0 | 0 |  | Fe-Cr-Ni-Mn-Cu
1704 | 7 | 3 | 21 | 17 | 52 | 63.31805 | 0.3117178 | 0.04142659 | 102.4331 | 1 | 1 | 1 | 102.4331 | Fe-Cr-Ni-Mn-Cu
1705 | 7 | 6 | 28 | 16 | 43 | 66.89671 | 0.3064739 | 0.04140676 | 109.8429 | 1 | 1 | 1 | 109.8429 | Fe-Cr-Ni-Mn-Cu
1706 | 7 | 9 | 33 | 15 | 36 | 69.96164 | 0.3019367 | 0.0413202 | 115.6586 | 1 | 1 | 1 | 115.6586 | Fe-Cr-Ni-Mn-Cu
1707 | 8 | 14 | 36 | 13 | 30 | 73.58247 | 0.2962658 | 0.040668 | 119.2223 | 1 |  | 0 |  | Fe-Cr-Ni-Mn-Cu
1708 | 9 | 19 | 38 | 11 | 24 | 77.17759 | 0.2906232 | 0.04055772 | 125.3079 | 1 | 1 | 1 | 125.3079 | Fe-Cr-Ni-Mn-Cu
1709 | 10 | 25 | 38 | 9 | 18 | 81.23691 | 0.2837305 | 0.04088734 | 134.4216 | 1 | 1 | 1 | 134.4216 | Fe-Cr-Ni-Mn-Cu
1710 | 11 | 33 | 37 | 7 | 12 | 86.09105 | 0.2751146 | 0.04227672 | 151.3201 | 1 | 1 | 1 | 151.3201 | Fe-Cr-Ni-Mn-Cu
1711 | 12 | 44 | 32 | 5 | 7 | 91.84622 | 0.2636859 | 0.04419833 | 173.415 | 1 | 0 | 0 |  | Fe-Cr-Ni-Mn-Cu
1712 | 12 | 57 | 23 | 4 | 4 | 97.79652 | 0.2500393 | 0.04388203 | 180.3477 | 0 | 0 | 0 |  | Fe-Cr-Ni-Mn-Cu
1713 | 5 | 6 | 37 | 10 | 42 | 66.8047 | 0.3112539 | 0.03807757 | 93.6289 | 1 | 1 | 1 | 93.6289 | Fe-Cr-Ni-Mn-Cu
1714 | 5 | 9 | 41 | 10 | 35 | 69.92203 | 0.3059797 | 0.03905419 | 104.2964 | 1 | 1 | 1 | 104.2964 | Fe-Cr-Ni-Mn-Cu
1715 | 6 | 13 | 44 | 9 | 28 | 73.4763 | 0.3002379 | 0.03950016 | 113.2876 | 1 | 1 | 1 | 113.2876 | Fe-Cr-Ni-Mn-Cu
1716 | 7 | 18 | 45 | 8 | 22 | 77.158 | 0.2937929 | 0.04017438 | 123.6927 | 1 | 1 | 1 | 123.6927 | Fe-Cr-Ni-Mn-Cu
1717 | 8 | 25 | 45 | 6 | 16 | 81.60437 | 0.2861022 | 0.04120996 | 137.6981 | 1 | 1 | 1 | 137.6981 | Fe-Cr-Ni-Mn-Cu
1718 | 9 | 32 | 43 | 5 | 11 | 85.82197 | 0.2780364 | 0.04283068 | 155.109 | 1 | 1 | 1 | 155.109 | Fe-Cr-Ni-Mn-Cu
1719 | 11 | 43 | 38 | 3 | 6 | 91.48137 | 0.2669276 | 0.04518139 | 180.5183 | 1 | 1 | 1 | 180.5183 | Fe-Cr-Ni-Mn-Cu
1720 | 3 | 9 | 50 | 6 | 32 | 70.50174 | 0.3086385 | 0.03695767 | 95.01322 | 1 | 1 | 1 | 95.01322 | Fe-Cr-Ni-Mn-Cu
1721 | 4 | 13 | 52 | 6 | 25 | 74.11306 | 0.3022084 | 0.03846534 | 109.2643 | 1 | 1 | 1 | 109.2643 | Fe-Cr-Ni-Mn-Cu
1722 | 5 | 18 | 53 | 5 | 19 | 77.81228 | 0.2958229 | 0.03964348 | 122.4078 | 1 | 1 | 1 | 122.4078 | Fe-Cr-Ni-Mn-Cu
1723 | 6 | 23 | 53 | 4 | 13 | 81.59604 | 0.2893204 | 0.04097212 | 137.0438 | 1 | 1 | 1 | 137.0438 | Fe-Cr-Ni-Mn-Cu
1724 | 8 | 30 | 50 | 4 | 8 | 85.85972 | 0.2805735 | 0.0433078 | 159.1024 | 1 | 1 | 1 | 159.1024 | Fe-Cr-Ni-Mn-Cu
1725 | 3 | 33 | 5 | 47 | 12 | 87.49481 | 0.2410088 | 0.0297589 | 76.42694 | 1 | 0 | 0 |  | Fe-Cr-Ni-Mn-Cu
1726 | 5 | 39 | 5 | 40 | 11 | 89.90638 | 0.2400523 | 0.02900629 | 75.79104 | 1 | 0 | 0 |  | Fe-Cr-Ni-Mn-Cu
1727 | 7 | 44 | 4 | 34 | 10 | 92.14829 | 0.2384834 | 0.02750106 | 70.92571 | 1 | 0 | 0 |  | Fe-Cr-Ni-Mn-Cu
1728 | 11 | 49 | 4 | 27 | 9 | 94.11311 | 0.2391545 | 0.02829137 | 77.39819 | 1 | 0 | 0 |  | Fe-Cr-Ni-Mn-Cu
1729 | 14 | 53 | 3 | 22 | 7 | 96.41026 | 0.2374793 | 0.02776358 | 77.16406 | 1 | 0 | 0 |  | Fe-Cr-Ni-Mn-Cu
1730 | 3 | 21 | 6 | 51 | 19 | 80.91869 | 0.2531039 | 0.0367782 | 103.9361 | 1 | 0 | 0 |  | Fe-Cr-Ni-Mn-Cu
1731 | 5 | 27 | 7 | 44 | 17 | 83.60618 | 0.2516851 | 0.03531637 | 100.88 | 1 | 0 | 0 |  | Fe-Cr-Ni-Mn-Cu
1732 | 7 | 32 | 8 | 38 | 16 | 85.56874 | 0.2514761 | 0.03498733 | 102.5543 | 1 | 0 | 0 |  | Fe-Cr-Ni-Mn-Cu
1733 | 10 | 36 | 8 | 32 | 14 | 87.69582 | 0.2506149 | 0.03385737 | 99.81533 | 1 | 0 | 0 |  | Fe-Cr-Ni-Mn-Cu
1734 | 14 | 40 | 9 | 26 | 11 | 90.07993 | 0.2500887 | 0.03413058 | 105.038 | 1 | 0 | 0 |  | Fe-Cr-Ni-Mn-Cu
1735 | 18 | 44 | 8 | 21 | 9 | 92.22107 | 0.2488438 | 0.03356325 | 105.019 | 1 | 0 | 0 |  | Fe-Cr-Ni-Mn-Cu
1736 | 23 | 46 | 7 | 16 | 7 | 93.81346 | 0.24894 | 0.03353735 | 107.42 | 1 | 0 | 0 |  | Fe-Cr-Ni-Mn-Cu
1737 | 3 | 12 | 4 | 52 | 29 | 74.58762 | 0.2654907 | 0.04349101 | 129.46 | 1 | 0 | 0 |  | Fe-Cr-Ni-Mn-Cu
1738 | 4 | 16 | 8 | 46 | 27 | 76.44762 | 0.2661211 | 0.04319121 | 132.5517 | 1 | 0 | 0 |  | Fe-Cr-Ni-Mn-Cu
1739 | 6 | 21 | 10 | 39 | 24 | 79.03057 | 0.264843 | 0.04079658 | 124.948 | 1 | 0 | 0 |  | Fe-Cr-Ni-Mn-Cu
1740 | 9 | 25 | 12 | 34 | 21 | 81.3263 | 0.263888 | 0.03996879 | 125.0192 | 1 | 0 | 0 |  | Fe-Cr-Ni-Mn-Cu
1741 | 13 | 28 | 13 | 29 | 17 | 83.70535 | 0.2625655 | 0.03874266 | 122.5736 | 1 | 0 | 0 |  | Fe-Cr-Ni-Mn-Cu
1742 | 17 | 31 | 14 | 24 | 14 | 85.74543 | 0.2620432 | 0.03823777 | 123.5769 | 1 | 0 | 0 |  | Fe-Cr-Ni-Mn-Cu
1743 | 23 | 34 | 13 | 19 | 11 | 87.90052 | 0.2610849 | 0.0372344 | 121.5842 | 1 | 0 | 0 |  | Fe-Cr-Ni-Mn-Cu
1744 | 29 | 36 | 12 | 15 | 8 | 89.71302 | 0.2604104 | 0.03675349 | 121.8714 | 1 | 0 | 0 |  | Fe-Cr-Ni-Mn-Cu
1745 | 36 | 37 | 9 | 12 | 6 | 90.93399 | 0.2599546 | 0.03579126 | 118.2082 | 1 | 0 | 0 |  | Fe-Cr-Ni-Mn-Cu
1746 | 3 | 10 | 6 | 43 | 38 | 70.81928 | 0.2785723 | 0.04641016 | 139.6304 | 1 | 0 | 0 |  | Fe-Cr-Ni-Mn-Cu
1747 | 4 | 13 | 10 | 38 | 34 | 72.8863 | 0.2777668 | 0.04353819 | 129.0699 | 1 | 0 | 0 |  | Fe-Cr-Ni-Mn-Cu
1748 | 7 | 16 | 14 | 33 | 29 | 75.42538 | 0.2766924 | 0.04164086 | 124.3517 | 1 | 0 | 0 |  | Fe-Cr-Ni-Mn-Cu
1749 | 10 | 19 | 17 | 29 | 25 | 77.72147 | 0.2754594 | 0.04078129 | 124.3363 | 1 | 0 | 0 |  | Fe-Cr-Ni-Mn-Cu
1750 | 15 | 21 | 19 | 25 | 20 | 80.04606 | 0.2743154 | 0.0401567 | 125.4754 | 1 | 0 | 0 |  | Fe-Cr-Ni-Mn-Cu
1751 | 20 | 24 | 19 | 21 | 16 | 82.47813 | 0.2722912 | 0.03931159 | 125.2334 | 1 | 0 | 0 |  | Fe-Cr-Ni-Mn-Cu
1752 | 26 | 26 | 18 | 17 | 12 | 84.67285 | 0.2707521 | 0.03859432 | 125.2358 | 1 | 0 | 0 |  | Fe-Cr-Ni-Mn-Cu
1753 | 34 | 28 | 17 | 13 | 9 | 86.4063 | 0.270406 | 0.03789988 | 124.9297 | 1 | 0 | 0 |  | Fe-Cr-Ni-Mn-Cu
1754 | 43 | 28 | 12 | 11 | 6 | 87.79254 | 0.2690025 | 0.03622209 | 117.2726 | 1 | 0 | 0 |  | Fe-Cr-Ni-Mn-Cu
1755 | 3 | 8 | 9 | 35 | 45 | 67.71297 | 0.2899784 | 0.04687275 | 136.882 | 1 | 0 | 0 |  | Fe-Cr-Ni-Mn-Cu
1756 | 5 | 10 | 14 | 31 | 39 | 70.02635 | 0.2886597 | 0.0443336 | 129.0119 | 1 | 0 | 0 |  | Fe-Cr-Ni-Mn-Cu
1757 | 8 | 12 | 19 | 27 | 33 | 72.50306 | 0.2874386 | 0.04294086 | 127.2401 | 1 | 0 | 0 |  | Fe-Cr-Ni-Mn-Cu
1758 | 12 | 14 | 22 | 24 | 28 | 74.82827 | 0.2857545 | 0.04227681 | 128.7168 | 1 | 0 | 0 |  | Fe-Cr-Ni-Mn-Cu
1759 | 17 | 16 | 24 | 20 | 23 | 77.15166 | 0.284412 | 0.04112534 | 127.3165 | 1 | 0 | 0 |  | Fe-Cr-Ni-Mn-Cu
1760 | 22 | 18 | 25 | 17 | 18 | 79.52876 | 0.2823149 | 0.04029869 | 127.4045 | 1 | 0 | 0 |  | Fe-Cr-Ni-Mn-Cu
1761 | 30 | 20 | 24 | 13 | 13 | 82.04259 | 0.2804079 | 0.03891843 | 124.5042 | 1 | 0 | 0 |  | Fe-Cr-Ni-Mn-Cu
1762 | 38 | 20 | 22 | 11 | 9 | 83.57582 | 0.2793588 | 0.0378723 | 121.5304 | 1 | 1 | 1 | 121.5304 | Fe-Cr-Ni-Mn-Cu
1763 | 50 | 20 | 16 | 8 | 6 | 84.98928 | 0.2784407 | 0.03496141 | 107.2783 | 1 | 1 | 1 | 107.2783 | Fe-Cr-Ni-Mn-Cu
1764 | 3 | 7 | 14 | 25 | 50 | 65.38635 | 0.30085 | 0.04455453 | 121.1974 | 1 | 0 | 0 |  | Fe-Cr-Ni-Mn-Cu
1765 | 6 | 8 | 21 | 23 | 42 | 68.17657 | 0.2985558 | 0.04469458 | 128.6866 | 1 | 0 | 0 |  | Fe-Cr-Ni-Mn-Cu
1766 | 9 | 9 | 26 | 20 | 36 | 70.29247 | 0.2975091 | 0.0437666 | 128.9151 | 1 | 0 | 0 |  | Fe-Cr-Ni-Mn-Cu
1767 | 13 | 11 | 28 | 18 | 29 | 73.1714 | 0.2938553 | 0.04287236 | 130.4048 | 1 | 0 | 0 |  | Fe-Cr-Ni-Mn-Cu
1768 | 18 | 12 | 30 | 16 | 24 | 75.22351 | 0.2921459 | 0.04234997 | 132.173 | 1 | 1 | 1 | 132.173 | Fe-Cr-Ni-Mn-Cu
1769 | 25 | 14 | 31 | 13 | 18 | 77.98562 | 0.2895174 | 0.04098556 | 130.3635 | 1 | 1 | 1 | 130.3635 | Fe-Cr-Ni-Mn-Cu
1770 | 32 | 15 | 30 | 10 | 13 | 80.12389 | 0.2877624 | 0.03917038 | 124.3273 | 1 | 1 | 1 | 124.3273 | Fe-Cr-Ni-Mn-Cu
1771 | 42 | 15 | 26 | 8 | 8 | 82.12509 | 0.2856636 | 0.03700101 | 115.5473 | 1 | 1 | 1 | 115.5473 | Fe-Cr-Ni-Mn-Cu
1772 | 55 | 15 | 19 | 6 | 5 | 83.5752 | 0.2839818 | 0.03323743 | 96.55575 | 1 | 1 | 1 | 96.55575 | Fe-Cr-Ni-Mn-Cu
1773 | 3 | 7 | 21 | 17 | 52 | 64.57787 | 0.3080035 | 0.04055157 | 100.4677 | 1 | 0 | 0 |  | Fe-Cr-Ni-Mn-Cu
1774 | 6 | 7 | 28 | 16 | 43 | 67.21484 | 0.3055612 | 0.04141477 | 110.4594 | 1 | 1 | 1 | 110.4594 | Fe-Cr-Ni-Mn-Cu
1775 | 9 | 7 | 33 | 15 | 36 | 69.3204 | 0.3037372 | 0.04174543 | 116.9049 | 1 | 1 | 1 | 116.9049 | Fe-Cr-Ni-Mn-Cu
1776 | 14 | 8 | 36 | 13 | 30 | 71.66375 | 0.3015351 | 0.04114867 | 119.0145 | 1 | 1 | 1 | 119.0145 | Fe-Cr-Ni-Mn-Cu
1777 | 19 | 9 | 38 | 11 | 24 | 73.95761 | 0.2992872 | 0.04029596 | 119.3944 | 1 | 1 | 1 | 119.3944 | Fe-Cr-Ni-Mn-Cu
1778 | 25 | 10 | 38 | 9 | 18 | 76.32499 | 0.2966957 | 0.03921806 | 118.374 | 1 | 1 | 1 | 118.374 | Fe-Cr-Ni-Mn-Cu
1779 | 33 | 11 | 37 | 7 | 12 | 78.8342 | 0.2938989 | 0.03768709 | 114.7436 | 1 | 1 | 1 | 114.7436 | Fe-Cr-Ni-Mn-Cu
1780 | 44 | 12 | 32 | 5 | 7 | 81.21831 | 0.2907513 | 0.03523804 | 105.1976 | 1 | 1 | 1 | 105.1976 | Fe-Cr-Ni-Mn-Cu
1781 | 57 | 12 | 23 | 4 | 4 | 82.76796 | 0.287989 | 0.03161695 | 87.447 | 1 | 1 | 1 | 87.447 | Fe-Cr-Ni-Mn-Cu
1782 | 6 | 5 | 37 | 10 | 42 | 66.48679 | 0.3121468 | 0.03775564 | 91.52352 | 0 | 1 | 0 |  | Fe-Cr-Ni-Mn-Cu
1783 | 9 | 5 | 41 | 10 | 35 | 68.6402 | 0.3095151 | 0.03854637 | 99.75312 | 1 | 1 | 1 | 99.75312 | Fe-Cr-Ni-Mn-Cu
1784 | 13 | 6 | 44 | 9 | 28 | 71.21485 | 0.3063481 | 0.03847445 | 104.6071 | 1 | 1 | 1 | 104.6071 | Fe-Cr-Ni-Mn-Cu
1785 | 18 | 7 | 45 | 8 | 22 | 73.57881 | 0.3032956 | 0.03823436 | 108.1256 | 1 | 1 | 1 | 108.1256 | Fe-Cr-Ni-Mn-Cu
1786 | 25 | 8 | 45 | 6 | 16 | 76.03298 | 0.3006045 | 0.0369256 | 105.9933 | 1 | 1 | 1 | 105.9933 | Fe-Cr-Ni-Mn-Cu
1787 | 32 | 9 | 43 | 5 | 11 | 78.23674 | 0.2975034 | 0.0360912 | 105.4746 | 1 | 1 | 1 | 105.4746 | Fe-Cr-Ni-Mn-Cu
1788 | 43 | 11 | 38 | 3 | 6 | 80.96046 | 0.2934937 | 0.03375734 | 97.21959 | 1 | 1 | 1 | 97.21959 | Fe-Cr-Ni-Mn-Cu
1789 | 9 | 3 | 50 | 6 | 32 | 68.57501 | 0.3138461 | 0.03475112 | 81.55614 | 1 | 1 | 1 | 81.55614 | Fe-Cr-Ni-Mn-Cu
1790 | 13 | 4 | 52 | 6 | 25 | 71.1992 | 0.3099486 | 0.03528562 | 88.85115 | 1 | 1 | 1 | 88.85115 | Fe-Cr-Ni-Mn-Cu
1791 | 18 | 5 | 53 | 5 | 19 | 73.57356 | 0.3068896 | 0.03479094 | 90.70593 | 1 | 1 | 1 | 90.70593 | Fe-Cr-Ni-Mn-Cu
1792 | 23 | 6 | 53 | 4 | 13 | 75.95863 | 0.3037975 | 0.03450509 | 93.46247 | 1 | 1 | 1 | 93.46247 | Fe-Cr-Ni-Mn-Cu
1793 | 30 | 8 | 50 | 4 | 8 | 78.58921 | 0.2990318 | 0.03476881 | 99.18005 | 1 | 1 | 1 | 99.18005 | Fe-Cr-Ni-Mn-Cu
1794 | 33 | 5 | 3 | 47 | 12 | 78.20888 | 0.2676821 | 0.03937726 | 115.0473 | 1 | 0 | 0 |  | Fe-Cr-Ni-Mn-Cu
1795 | 39 | 5 | 5 | 40 | 11 | 78.50878 | 0.2722769 | 0.04002198 | 120.5333 | 1 | 0 | 0 |  | Fe-Cr-Ni-Mn-Cu
1796 | 44 | 4 | 7 | 34 | 10 | 78.45444 | 0.2767805 | 0.04016436 | 122.515 | 1 | 1 | 1 | 122.515 | Fe-Cr-Ni-Mn-Cu
1797 | 49 | 4 | 11 | 27 | 9 | 78.70056 | 0.2816257 | 0.04000126 | 123.7954 | 1 | 1 | 1 | 123.7954 | Fe-Cr-Ni-Mn-Cu
1798 | 53 | 3 | 14 | 22 | 7 | 78.94843 | 0.2850723 | 0.03894756 | 119.4617 | 1 | 1 | 1 | 119.4617 | Fe-Cr-Ni-Mn-Cu
1799 | 21 | 6 | 3 | 51 | 19 | 76.10306 | 0.2672227 | 0.04127943 | 120.9915 | 1 | 0 | 0 |  | Fe-Cr-Ni-Mn-Cu
1800 | 27 | 7 | 5 | 44 | 17 | 77.06357 | 0.2705341 | 0.04133027 | 124.3798 | 1 | 0 | 0 |  | Fe-Cr-Ni-Mn-Cu
1801 | 32 | 8 | 7 | 38 | 16 | 77.71978 | 0.2737275 | 0.04135782 | 127.0815 | 1 | 0 | 0 |  | Fe-Cr-Ni-Mn-Cu
1802 | 36 | 8 | 10 | 32 | 14 | 78.27138 | 0.2770584 | 0.04139441 | 129.5063 | 1 | 0 | 0 |  | Fe-Cr-Ni-Mn-Cu
1803 | 40 | 9 | 14 | 26 | 11 | 79.48699 | 0.2793521 | 0.04092034 | 130.3145 | 1 | 1 | 1 | 130.3145 | Fe-Cr-Ni-Mn-Cu
1804 | 44 | 8 | 18 | 21 | 9 | 79.70341 | 0.2831696 | 0.04038286 | 128.9398 | 1 | 1 | 1 | 128.9398 | Fe-Cr-Ni-Mn-Cu
1805 | 46 | 7 | 23 | 16 | 7 | 79.85858 | 0.2870126 | 0.03929014 | 124.2198 | 1 | 1 | 1 | 124.2198 | Fe-Cr-Ni-Mn-Cu
1806 | 12 | 4 | 3 | 52 | 29 | 72.02328 | 0.2733024 | 0.0465234 | 141.4689 | 1 | 0 | 0 |  | Fe-Cr-Ni-Mn-Cu
1807 | 16 | 8 | 4 | 46 | 27 | 74.0811 | 0.2729199 | 0.0439825 | 133.0387 | 1 | 0 | 0 |  | Fe-Cr-Ni-Mn-Cu
1808 | 21 | 10 | 6 | 39 | 24 | 75.64248 | 0.2744267 | 0.04249313 | 129.0423 | 1 |  | 0 |  | Fe-Cr-Ni-Mn-Cu
1809 | 25 | 12 | 9 | 34 | 21 | 77.24881 | 0.2752786 | 0.04182921 | 129.4213 | 1 | 0 | 0 |  | Fe-Cr-Ni-Mn-Cu
1810 | 28 | 13 | 13 | 29 | 17 | 78.74264 | 0.2763948 | 0.0416228 | 131.918 | 1 | 0 | 0 |  | Fe-Cr-Ni-Mn-Cu
1811 | 31 | 14 | 17 | 24 | 14 | 79.94762 | 0.2781073 | 0.04131368 | 133.4122 | 1 | 0 | 0 |  | Fe-Cr-Ni-Mn-Cu
1812 | 34 | 13 | 23 | 19 | 11 | 80.3982 | 0.2819705 | 0.04121843 | 135.0748 | 1 | 1 | 1 | 135.0748 | Fe-Cr-Ni-Mn-Cu
1813 | 36 | 12 | 29 | 15 | 8 | 80.84651 | 0.2851311 | 0.04059384 | 133.3972 | 1 | 1 | 1 | 133.3972 | Fe-Cr-Ni-Mn-Cu
1814 | 37 | 9 | 36 | 12 | 6 | 80.22865 | 0.2900186 | 0.03974548 | 128.5379 | 1 | 1 | 1 | 128.5379 | Fe-Cr-Ni-Mn-Cu
1815 | 10 | 6 | 3 | 43 | 38 | 69.71069 | 0.2817675 | 0.04768423 | 144.5102 | 1 | 0 | 0 |  | Fe-Cr-Ni-Mn-Cu
1816 | 13 | 10 | 4 | 38 | 34 | 72.26978 | 0.2791802 | 0.04410306 | 131.1473 | 1 | 0 | 0 |  | Fe-Cr-Ni-Mn-Cu
1817 | 16 | 14 | 7 | 33 | 29 | 75.18527 | 0.2768652 | 0.04174725 | 124.7684 | 1 | 0 | 0 |  | Fe-Cr-Ni-Mn-Cu
1818 | 19 | 17 | 10 | 29 | 25 | 77.47252 | 0.2756298 | 0.04063519 | 123.539 | 1 | 0 | 0 |  | Fe-Cr-Ni-Mn-Cu
1819 | 21 | 19 | 15 | 25 | 20 | 79.61513 | 0.2751954 | 0.04068902 | 128.364 | 1 | 0 | 0 |  | Fe-Cr-Ni-Mn-Cu
1820 | 24 | 19 | 20 | 21 | 16 | 80.7719 | 0.2770112 | 0.04104174 | 133.4178 | 1 | 0 | 0 |  | Fe-Cr-Ni-Mn-Cu
1821 | 26 | 18 | 26 | 17 | 12 | 81.55828 | 0.2797219 | 0.04122126 | 136.9643 | 1 | 1 | 1 | 136.9643 | Fe-Cr-Ni-Mn-Cu
1822 | 28 | 17 | 34 | 13 | 9 | 81.89594 | 0.2836122 | 0.04161358 | 141.5756 | 1 | 1 | 1 | 141.5756 | Fe-Cr-Ni-Mn-Cu
1823 | 28 | 12 | 43 | 11 | 6 | 80.84409 | 0.2895772 | 0.04101914 | 137.3485 | 1 | 1 | 1 | 137.3485 | Fe-Cr-Ni-Mn-Cu
1824 | 8 | 9 | 3 | 35 | 45 | 68.40818 | 0.2874504 | 0.0457136 | 132.2373 | 1 | 0 | 0 |  | Fe-Cr-Ni-Mn-Cu
1825 | 10 | 14 | 5 | 31 | 39 | 71.88569 | 0.2824897 | 0.04208781 | 120.5328 | 1 | 0 | 0 |  | Fe-Cr-Ni-Mn-Cu
1826 | 12 | 19 | 8 | 27 | 33 | 75.46337 | 0.2780632 | 0.03967492 | 114.6885 | 1 | 0 | 0 |  | Fe-Cr-Ni-Mn-Cu
1827 | 14 | 22 | 12 | 24 | 28 | 78.02533 | 0.2759648 | 0.03923973 | 117.2309 | 1 | 0 | 0 |  | Fe-Cr-Ni-Mn-Cu
1828 | 16 | 24 | 17 | 20 | 23 | 80.17511 | 0.2755266 | 0.03943876 | 122.6216 | 1 | 0 | 0 |  | Fe-Cr-Ni-Mn-Cu
1829 | 18 | 25 | 22 | 17 | 18 | 82.00086 | 0.275396 | 0.04008026 | 130.0457 | 1 | 0 | 0 |  | Fe-Cr-Ni-Mn-Cu
1830 | 20 | 24 | 30 | 13 | 13 | 83.0321 | 0.2782871 | 0.04129301 | 140.4825 | 1 | 0 | 0 |  | Fe-Cr-Ni-Mn-Cu
1831 | 20 | 22 | 38 | 11 | 9 | 83.36705 | 0.2812308 | 0.04198545 | 146.3839 | 1 | 1 | 1 | 146.3839 | Fe-Cr-Ni-Mn-Cu
1832 | 20 | 16 | 50 | 8 | 6 | 81.83589 | 0.2893596 | 0.04062159 | 136.8283 | 1 | 1 | 1 | 136.8283 | Fe-Cr-Ni-Mn-Cu
1833 | 7 | 14 | 3 | 25 | 50 | 68.32923 | 0.2912497 | 0.03999894 | 103.8205 | 1 | 0 | 0 |  | Fe-Cr-Ni-Mn-Cu
1834 | 8 | 21 | 6 | 23 | 42 | 73.26892 | 0.282622 | 0.03748257 | 99.9846 | 1 | 0 | 0 |  | Fe-Cr-Ni-Mn-Cu
1835 | 9 | 26 | 9 | 20 | 36 | 76.80891 | 0.2776929 | 0.0361849 | 99.13607 | 1 | 0 | 0 |  | Fe-Cr-Ni-Mn-Cu
1836 | 11 | 28 | 13 | 18 | 29 | 79.65165 | 0.2746461 | 0.03688346 | 107.354 | 1 | 0 | 0 |  | Fe-Cr-Ni-Mn-Cu
1837 | 12 | 30 | 18 | 16 | 24 | 81.80438 | 0.2732248 | 0.03800764 | 117.3114 | 1 | 0 | 0 |  | Fe-Cr-Ni-Mn-Cu
1838 | 14 | 31 | 25 | 13 | 18 | 83.85478 | 0.2733768 | 0.03969491 | 131.1437 | 1 |  | 0 |  | Fe-Cr-Ni-Mn-Cu
1839 | 15 | 30 | 32 | 10 | 13 | 84.96106 | 0.2752637 | 0.04109972 | 142.6327 | 1 | 0 | 0 |  | Fe-Cr-Ni-Mn-Cu
1840 | 15 | 26 | 42 | 8 | 8 | 84.91752 | 0.2798164 | 0.04197287 | 149.2707 | 1 | 1 | 1 | 149.2707 | Fe-Cr-Ni-Mn-Cu
1841 | 15 | 19 | 55 | 6 | 5 | 82.94958 | 0.2885682 | 0.04050201 | 137.811 | 1 | 1 | 1 | 137.811 | Fe-Cr-Ni-Mn-Cu
1842 | 7 | 21 | 3 | 17 | 52 | 70.14021 | 0.2903952 | 0.03352247 | 76.58825 | 0 | 0 | 0 |  | Fe-Cr-Ni-Mn-Cu
1843 | 7 | 28 | 6 | 16 | 43 | 75.29087 | 0.2808318 | 0.03289199 | 80.76171 | 0 | 0 | 0 |  | Fe-Cr-Ni-Mn-Cu
1844 | 7 | 33 | 9 | 15 | 36 | 79.16377 | 0.2743261 | 0.03318534 | 87.37301 | 0 | 0 | 0 |  | Fe-Cr-Ni-Mn-Cu
1845 | 8 | 36 | 14 | 13 | 30 | 81.96223 | 0.2715876 | 0.03473656 | 99.48246 | 0 | 0 | 0 |  | Fe-Cr-Ni-Mn-Cu
1846 | 9 | 38 | 19 | 11 | 24 | 84.43546 | 0.2696111 | 0.03635532 | 111.5118 | 0 | 0 | 0 |  | Fe-Cr-Ni-Mn-Cu
1847 | 10 | 38 | 25 | 9 | 18 | 86.26508 | 0.2694057 | 0.03938639 | 132.2611 | 1 | 0 | 0 |  | Fe-Cr-Ni-Mn-Cu
1848 | 11 | 37 | 33 | 7 | 12 | 87.64204 | 0.2707681 | 0.04223225 | 153.1658 | 1 | 0 | 0 |  | Fe-Cr-Ni-Mn-Cu
1849 | 12 | 32 | 44 | 5 | 7 | 87.18483 | 0.2765645 | 0.0433862 | 161.4995 | 1 | 1 | 1 | 161.4995 | Fe-Cr-Ni-Mn-Cu
1850 | 12 | 23 | 57 | 4 | 4 | 84.56747 | 0.2862878 | 0.04148709 | 146.2992 | 1 | 1 | 1 | 146.2992 | Fe-Cr-Ni-Mn-Cu
1851 | 5 | 37 | 6 | 10 | 42 | 78.64498 | 0.2757436 | 0.02904588 | 66.90595 | 0 | 0 | 0 |  | Fe-Cr-Ni-Mn-Cu
1852 | 5 | 41 | 9 | 10 | 35 | 82.20383 | 0.2696922 | 0.03059316 | 78.3006 | 0 | 0 | 0 |  | Fe-Cr-Ni-Mn-Cu
1853 | 6 | 44 | 13 | 9 | 28 | 85.42035 | 0.2655413 | 0.03265461 | 92.55782 | 0 | 0 | 0 |  | Fe-Cr-Ni-Mn-Cu
1854 | 7 | 45 | 18 | 8 | 22 | 87.59185 | 0.2639195 | 0.03597162 | 113.7424 | 0 |  | 0 |  | Fe-Cr-Ni-Mn-Cu
1855 | 8 | 45 | 25 | 6 | 16 | 89.35269 | 0.264282 | 0.04024828 | 142.4438 | 0 | 0 | 0 |  | Fe-Cr-Ni-Mn-Cu
1856 | 9 | 43 | 32 | 5 | 11 | 90.09225 | 0.2661532 | 0.04308065 | 162.7235 | 0 | 0 | 0 |  | Fe-Cr-Ni-Mn-Cu
1857 | 11 | 38 | 43 | 3 | 6 | 89.55721 | 0.2722074 | 0.04471436 | 174.5439 | 1 | 1 | 1 | 174.5439 | Fe-Cr-Ni-Mn-Cu
1858 | 3 | 50 | 9 | 6 | 32 | 86.27753 | 0.2628068 | 0.02911182 | 75.56106 | 0 | 0 | 0 |  | Fe-Cr-Ni-Mn-Cu
1859 | 4 | 52 | 13 | 6 | 25 | 89.17749 | 0.2590567 | 0.03217524 | 94.62009 | 0 | 0 | 0 |  | Fe-Cr-Ni-Mn-Cu
1860 | 5 | 53 | 18 | 5 | 19 | 91.36973 | 0.2575357 | 0.03632783 | 121.1141 | 0 | 0 | 0 |  | Fe-Cr-Ni-Mn-Cu
1861 | 6 | 53 | 23 | 4 | 13 | 93.36406 | 0.2565342 | 0.04072527 | 151.6145 | 0 | 0 | 0 |  | Fe-Cr-Ni-Mn-Cu
1862 | 8 | 50 | 30 | 4 | 8 | 93.63989 | 0.2591035 | 0.04434966 | 177.0786 | 0 | 0 | 0 |  | Fe-Cr-Ni-Mn-Cu
1863 | 3 | 5 | 33 | 47 | 12 | 76.43912 | 0.2751062 | 0.05085956 | 178.9551 | 1 | 1 | 1 | 178.9551 | Fe-Cr-Ni-Mn-Cu
1864 | 5 | 5 | 39 | 40 | 11 | 76.52327 | 0.2805291 | 0.05150076 | 185.7133 | 1 | 1 | 1 | 185.7133 | Fe-Cr-Ni-Mn-Cu
1865 | 7 | 4 | 44 | 34 | 10 | 76.28529 | 0.2857146 | 0.05146275 | 187.0317 | 1 | 1 | 1 | 187.0317 | Fe-Cr-Ni-Mn-Cu
1866 | 11 | 4 | 49 | 27 | 9 | 76.5172 | 0.2905314 | 0.04941882 | 177.1231 | 1 | 1 | 1 | 177.1231 | Fe-Cr-Ni-Mn-Cu
1867 | 14 | 3 | 53 | 22 | 7 | 76.70183 | 0.2941688 | 0.04738387 | 166.435 | 1 | 1 | 1 | 166.435 | Fe-Cr-Ni-Mn-Cu
1868 | 3 | 6 | 21 | 51 | 19 | 75.02025 | 0.2717912 | 0.04790301 | 156.0968 | 1 | 1 | 1 | 156.0968 | Fe-Cr-Ni-Mn-Cu
1869 | 5 | 7 | 27 | 44 | 17 | 75.75916 | 0.2759935 | 0.04864638 | 164.1332 | 1 | 1 | 1 | 164.1332 | Fe-Cr-Ni-Mn-Cu
1870 | 7 | 8 | 32 | 38 | 16 | 76.26905 | 0.2797563 | 0.04862447 | 167.1142 | 1 | 1 | 1 | 167.1142 | Fe-Cr-Ni-Mn-Cu
1871 | 10 | 8 | 36 | 32 | 14 | 76.76377 | 0.2832803 | 0.04844765 | 168.847 | 1 | 1 | 1 | 168.847 | Fe-Cr-Ni-Mn-Cu
1872 | 14 | 9 | 40 | 26 | 11 | 78.00358 | 0.2854444 | 0.04706214 | 164.7908 | 1 | 1 | 1 | 164.7908 | Fe-Cr-Ni-Mn-Cu
1873 | 18 | 8 | 44 | 21 | 9 | 78.23196 | 0.2891684 | 0.04564788 | 158.2148 | 1 | 1 | 1 | 158.2148 | Fe-Cr-Ni-Mn-Cu
1874 | 23 | 7 | 46 | 16 | 7 | 78.55395 | 0.2922943 | 0.04320039 | 145.3462 | 1 | 1 | 1 | 145.3462 | Fe-Cr-Ni-Mn-Cu
1875 | 3 | 4 | 12 | 52 | 29 | 71.46673 | 0.2756481 | 0.04934497 | 156.0161 | 1 | 0 | 0 |  | Fe-Cr-Ni-Mn-Cu
1876 | 4 | 8 | 16 | 46 | 27 | 73.36022 | 0.2759441 | 0.0470115 | 148.5297 | 1 | 0 | 0 |  | Fe-Cr-Ni-Mn-Cu
1877 | 6 | 10 | 21 | 39 | 24 | 74.74799 | 0.2781557 | 0.04620712 | 148.2093 | 1 | 0 | 0 |  | Fe-Cr-Ni-Mn-Cu
1878 | 9 | 12 | 25 | 34 | 21 | 76.32028 | 0.2791348 | 0.0451722 | 146.7631 | 1 | 0 | 0 |  | Fe-Cr-Ni-Mn-Cu
1879 | 13 | 13 | 28 | 29 | 17 | 77.87818 | 0.2799741 | 0.0447823 | 148.6771 | 1 | 1 | 1 | 148.6771 | Fe-Cr-Ni-Mn-Cu
1880 | 17 | 14 | 31 | 24 | 14 | 79.15309 | 0.2813864 | 0.04404265 | 148.0462 | 1 | 1 | 1 | 148.0462 | Fe-Cr-Ni-Mn-Cu
1881 | 23 | 13 | 34 | 19 | 11 | 79.78079 | 0.2845022 | 0.04306783 | 144.9734 | 1 | 1 | 1 | 144.9734 | Fe-Cr-Ni-Mn-Cu
1882 | 29 | 12 | 36 | 15 | 8 | 80.45753 | 0.2867183 | 0.04155851 | 138.4481 | 1 | 1 | 1 | 138.4481 | Fe-Cr-Ni-Mn-Cu
1883 | 36 | 9 | 37 | 12 | 6 | 80.17315 | 0.2902431 | 0.0397148 | 128.215 | 1 | 1 | 1 | 128.215 | Fe-Cr-Ni-Mn-Cu
1884 | 3 | 6 | 10 | 43 | 38 | 69.27477 | 0.2835856 | 0.04908317 | 151.2142 | 1 | 0 | 0 |  | Fe-Cr-Ni-Mn-Cu
1885 | 4 | 10 | 13 | 38 | 34 | 71.71488 | 0.2814896 | 0.04603221 | 140.4341 | 1 | 0 | 0 |  | Fe-Cr-Ni-Mn-Cu
1886 | 7 | 14 | 16 | 33 | 29 | 74.64386 | 0.2791158 | 0.04334886 | 132.3386 | 1 | 0 | 0 |  | Fe-Cr-Ni-Mn-Cu
1887 | 10 | 17 | 19 | 29 | 25 | 76.94757 | 0.277811 | 0.04180912 | 128.8743 | 1 | 0 | 0 |  | Fe-Cr-Ni-Mn-Cu
1888 | 15 | 19 | 21 | 25 | 20 | 79.27257 | 0.2766191 | 0.04103297 | 129.343 | 1 | 0 | 0 |  | Fe-Cr-Ni-Mn-Cu
1889 | 20 | 19 | 24 | 21 | 16 | 80.54693 | 0.2779435 | 0.0410667 | 132.7631 | 1 | 0 | 0 |  | Fe-Cr-Ni-Mn-Cu
1890 | 26 | 18 | 26 | 17 | 12 | 81.55828 | 0.2797219 | 0.04086527 | 134.4718 | 1 | 1 | 1 | 134.4718 | Fe-Cr-Ni-Mn-Cu
1891 | 34 | 17 | 28 | 13 | 9 | 82.22233 | 0.2822717 | 0.03944356 | 128.6584 | 1 | 1 | 1 | 128.6584 | Fe-Cr-Ni-Mn-Cu
1892 | 43 | 12 | 28 | 11 | 6 | 81.6696 | 0.2862203 | 0.03796216 | 120.154 | 1 | 1 | 1 | 120.154 | Fe-Cr-Ni-Mn-Cu
1893 | 3 | 9 | 8 | 35 | 45 | 68.09613 | 0.2887412 | 0.04721454 | 139.5867 | 1 | 0 | 0 |  | Fe-Cr-Ni-Mn-Cu
1894 | 5 | 14 | 10 | 31 | 39 | 71.57835 | 0.283762 | 0.04401582 | 130.2023 | 1 | 0 | 0 |  | Fe-Cr-Ni-Mn-Cu
1895 | 8 | 19 | 12 | 27 | 33 | 75.2243 | 0.2790552 | 0.04152552 | 124.2648 | 1 | 0 | 0 |  | Fe-Cr-Ni-Mn-Cu
1896 | 12 | 22 | 14 | 24 | 28 | 77.90961 | 0.2764458 | 0.0400986 | 121.8269 | 1 | 0 | 0 |  | Fe-Cr-Ni-Mn-Cu
1897 | 17 | 24 | 16 | 20 | 23 | 80.23173 | 0.2752911 | 0.03933963 | 122.2064 | 1 | 0 | 0 |  | Fe-Cr-Ni-Mn-Cu
1898 | 22 | 25 | 18 | 17 | 18 | 82.22303 | 0.2744708 | 0.03916829 | 125.1522 | 1 | 0 | 0 |  | Fe-Cr-Ni-Mn-Cu
1899 | 30 | 24 | 20 | 13 | 13 | 83.57856 | 0.2760176 | 0.03870309 | 125.6696 | 1 | 0 | 0 |  | Fe-Cr-Ni-Mn-Cu
1900 | 38 | 22 | 20 | 11 | 9 | 84.34189 | 0.2771937 | 0.03781209 | 122.292 | 1 | 1 | 1 | 122.292 | Fe-Cr-Ni-Mn-Cu
1901 | 50 | 16 | 20 | 8 | 6 | 83.46553 | 0.2827009 | 0.0350875 | 106.315 | 1 | 1 | 1 | 106.315 | Fe-Cr-Ni-Mn-Cu
1902 | 3 | 14 | 7 | 25 | 50 | 68.07864 | 0.2922775 | 0.04130046 | 109.7232 | 1 | 0 | 0 |  | Fe-Cr-Ni-Mn-Cu
1903 | 6 | 21 | 8 | 23 | 42 | 73.14905 | 0.2831169 | 0.03818321 | 103.333 | 1 | 0 | 0 |  | Fe-Cr-Ni-Mn-Cu
1904 | 9 | 26 | 9 | 20 | 36 | 76.80891 | 0.2776929 | 0.03627889 | 99.63676 | 1 | 0 | 0 |  | Fe-Cr-Ni-Mn-Cu
1905 | 13 | 28 | 11 | 18 | 29 | 79.76665 | 0.2741669 | 0.0365512 | 105.6858 | 1 | 0 | 0 |  | Fe-Cr-Ni-Mn-Cu
1906 | 18 | 30 | 12 | 16 | 24 | 82.13904 | 0.2718256 | 0.03605718 | 106.9506 | 1 | 0 | 0 |  | Fe-Cr-Ni-Mn-Cu
1907 | 25 | 31 | 14 | 13 | 18 | 84.44871 | 0.270888 | 0.03610841 | 111.241 | 1 | 0 | 0 |  | Fe-Cr-Ni-Mn-Cu
1908 | 32 | 30 | 15 | 10 | 13 | 85.8736 | 0.2714407 | 0.03644647 | 115.7969 | 1 | 0 | 0 |  | Fe-Cr-Ni-Mn-Cu
1909 | 42 | 26 | 15 | 8 | 8 | 86.37023 | 0.2737606 | 0.03603352 | 114.7908 | 1 | 0 | 0 |  | Fe-Cr-Ni-Mn-Cu
1910 | 55 | 19 | 15 | 6 | 5 | 85.09507 | 0.2797567 | 0.03338766 | 98.93571 | 1 | 1 | 1 | 98.93571 | Fe-Cr-Ni-Mn-Cu
1911 | 3 | 21 | 7 | 17 | 52 | 69.89628 | 0.2913921 | 0.03457513 | 80.96459 | 1 | 0 | 0 |  | Fe-Cr-Ni-Mn-Cu
1912 | 6 | 28 | 7 | 16 | 43 | 75.23203 | 0.2810749 | 0.03322659 | 82.27012 | 0 | 0 | 0 |  | Fe-Cr-Ni-Mn-Cu
1913 | 9 | 33 | 7 | 15 | 36 | 79.27809 | 0.2738494 | 0.03244009 | 83.82276 | 0 | 0 | 0 |  | Fe-Cr-Ni-Mn-Cu
1914 | 14 | 36 | 8 | 13 | 30 | 82.29343 | 0.2701991 | 0.03211753 | 86.31886 | 0 | 0 | 0 |  | Fe-Cr-Ni-Mn-Cu
1915 | 19 | 38 | 9 | 11 | 24 | 84.97469 | 0.2673376 | 0.03267919 | 92.82495 | 0 | 0 | 0 |  | Fe-Cr-Ni-Mn-Cu
1916 | 25 | 38 | 10 | 9 | 18 | 87.06579 | 0.2660168 | 0.03400697 | 102.9972 | 0 | 0 | 0 |  | Fe-Cr-Ni-Mn-Cu
1917 | 33 | 37 | 11 | 7 | 12 | 88.79513 | 0.2658772 | 0.03489402 | 110.8285 | 0 | 0 | 0 |  | Fe-Cr-Ni-Mn-Cu
1918 | 44 | 32 | 12 | 5 | 7 | 88.85303 | 0.2695379 | 0.03494011 | 111.9275 | 1 | 0 | 0 |  | Fe-Cr-Ni-Mn-Cu
1919 | 57 | 23 | 12 | 4 | 4 | 86.94384 | 0.2764525 | 0.03275331 | 97.68982 | 1 | 1 | 1 | 97.68982 | Fe-Cr-Ni-Mn-Cu
1920 | 6 | 37 | 5 | 10 | 42 | 78.70223 | 0.2755055 | 0.02863177 | 65.09316 | 0 | 0 | 0 |  | Fe-Cr-Ni-Mn-Cu
1921 | 9 | 41 | 5 | 10 | 35 | 82.42671 | 0.2687552 | 0.02896078 | 70.69995 | 0 | 0 | 0 |  | Fe-Cr-Ni-Mn-Cu
1922 | 13 | 44 | 6 | 9 | 28 | 85.79982 | 0.2639311 | 0.02996906 | 79.45836 | 0 | 0 | 0 |  | Fe-Cr-Ni-Mn-Cu
1923 | 18 | 45 | 7 | 8 | 22 | 88.17562 | 0.2614268 | 0.03131881 | 89.35043 | 0 | 0 | 0 |  | Fe-Cr-Ni-Mn-Cu
1924 | 25 | 45 | 8 | 6 | 16 | 90.2361 | 0.260493 | 0.03280601 | 100.3213 | 0 | 0 | 0 |  | Fe-Cr-Ni-Mn-Cu
1925 | 32 | 43 | 9 | 5 | 11 | 91.27296 | 0.2610847 | 0.03415301 | 109.7064 | 0 | 0 | 0 |  | Fe-Cr-Ni-Mn-Cu
1926 | 43 | 38 | 11 | 3 | 6 | 91.17533 | 0.2653106 | 0.034813 | 114.2901 | 0 | 0 | 0 |  | Fe-Cr-Ni-Mn-Cu
1927 | 9 | 50 | 3 | 6 | 32 | 86.60091 | 0.2614282 | 0.02608329 | 61.3002 | 0 | 0 | 0 |  | Fe-Cr-Ni-Mn-Cu
1928 | 13 | 52 | 4 | 6 | 25 | 89.65038 | 0.2570198 | 0.02784004 | 72.76767 | 0 | 0 | 0 |  | Fe-Cr-Ni-Mn-Cu
1929 | 18 | 53 | 5 | 5 | 19 | 92.0376 | 0.2546367 | 0.02969121 | 84.964 | 0 | 0 | 0 |  | Fe-Cr-Ni-Mn-Cu
1930 | 23 | 53 | 6 | 4 | 13 | 94.22725 | 0.2527581 | 0.03214732 | 101.1506 | 0 | 0 | 0 |  | Fe-Cr-Ni-Mn-Cu
1931 | 30 | 50 | 8 | 4 | 8 | 94.73677 | 0.2543079 | 0.03408645 | 113.5383 | 0 | 0 | 0 |  | Fe-Cr-Ni-Mn-Cu
1932 | 5 | 33 | 3 | 47 | 12 | 87.6065 | 0.2405201 | 0.02822469 | 69.13075 | 1 | 0 | 0 |  | Fe-Cr-Ni-Mn-Cu
1933 | 5 | 39 | 5 | 40 | 11 | 89.90638 | 0.2400523 | 0.02900629 | 75.79104 | 1 | 0 | 0 |  | Fe-Cr-Ni-Mn-Cu
1934 | 4 | 44 | 7 | 34 | 10 | 91.98702 | 0.2391953 | 0.02950424 | 80.91586 | 1 | 0 | 0 |  | Fe-Cr-Ni-Mn-Cu
1935 | 4 | 49 | 11 | 27 | 9 | 93.74975 | 0.2407644 | 0.03230324 | 98.69299 | 1 | 0 | 0 |  | Fe-Cr-Ni-Mn-Cu
1936 | 3 | 53 | 14 | 22 | 7 | 95.84733 | 0.2399922 | 0.03366043 | 109.5027 | 1 | 0 | 0 |  | Fe-Cr-Ni-Mn-Cu
1937 | 6 | 21 | 3 | 51 | 19 | 81.09425 | 0.2523476 | 0.0348785 | 94.39799 | 1 | 0 | 0 |  | Fe-Cr-Ni-Mn-Cu
1938 | 7 | 27 | 5 | 44 | 17 | 83.72022 | 0.2511932 | 0.03407603 | 94.5277 | 1 | 0 | 0 |  | Fe-Cr-Ni-Mn-Cu
1939 | 8 | 32 | 7 | 38 | 16 | 85.62402 | 0.2512374 | 0.03437013 | 99.2926 | 1 | 0 | 0 |  | Fe-Cr-Ni-Mn-Cu
1940 | 8 | 36 | 10 | 32 | 14 | 87.58658 | 0.2510878 | 0.03487883 | 105.2982 | 1 | 0 | 0 |  | Fe-Cr-Ni-Mn-Cu
1941 | 9 | 40 | 14 | 26 | 11 | 89.81386 | 0.2512453 | 0.03638707 | 117.694 | 1 | 0 | 0 |  | Fe-Cr-Ni-Mn-Cu
1942 | 8 | 44 | 18 | 21 | 9 | 91.70077 | 0.2511174 | 0.03776095 | 129.303 | 1 | 0 | 0 |  | Fe-Cr-Ni-Mn-Cu
1943 | 7 | 46 | 23 | 16 | 7 | 92.9885 | 0.252557 | 0.0396532 | 143.9819 | 1 | 0 | 0 |  | Fe-Cr-Ni-Mn-Cu
1944 | 4 | 12 | 3 | 52 | 29 | 74.6486 | 0.265231 | 0.04292126 | 126.4984 | 1 | 0 | 0 |  | Fe-Cr-Ni-Mn-Cu
1945 | 8 | 16 | 4 | 46 | 27 | 76.68444 | 0.2651166 | 0.04111014 | 121.5501 | 1 | 0 | 0 |  | Fe-Cr-Ni-Mn-Cu
1946 | 10 | 21 | 6 | 39 | 24 | 79.26406 | 0.2638534 | 0.03866306 | 113.584 | 1 | 0 | 0 |  | Fe-Cr-Ni-Mn-Cu
1947 | 12 | 25 | 9 | 34 | 21 | 81.49588 | 0.263169 | 0.03841042 | 116.4876 | 1 | 0 | 0 |  | Fe-Cr-Ni-Mn-Cu
1948 | 13 | 28 | 13 | 29 | 17 | 83.70535 | 0.2625655 | 0.03854189 | 121.3717 | 1 | 0 | 0 |  | Fe-Cr-Ni-Mn-Cu
1949 | 14 | 31 | 17 | 24 | 14 | 85.58154 | 0.262741 | 0.03918431 | 128.8622 | 1 | 0 | 0 |  | Fe-Cr-Ni-Mn-Cu
1950 | 13 | 34 | 23 | 19 | 11 | 87.36612 | 0.2633671 | 0.04054443 | 140.8723 | 1 | 0 | 0 |  | Fe-Cr-Ni-Mn-Cu
1951 | 12 | 36 | 29 | 15 | 8 | 88.82175 | 0.2642287 | 0.04213363 | 154.5407 | 1 | 0 | 0 |  | Fe-Cr-Ni-Mn-Cu
1952 | 9 | 37 | 36 | 12 | 6 | 89.53628 | 0.265952 | 0.04357298 | 166.0538 | 1 | 0 | 0 |  | Fe-Cr-Ni-Mn-Cu
1953 | 6 | 10 | 3 | 43 | 38 | 71.00478 | 0.2777945 | 0.0459214 | 137.391 | 1 | 0 | 0 |  | Fe-Cr-Ni-Mn-Cu
1954 | 10 | 13 | 4 | 38 | 34 | 73.25416 | 0.2762293 | 0.04252405 | 124.3988 | 1 | 0 | 0 |  | Fe-Cr-Ni-Mn-Cu
1955 | 14 | 16 | 7 | 33 | 29 | 75.84481 | 0.2749434 | 0.04076472 | 120.5226 | 1 | 0 | 0 |  | Fe-Cr-Ni-Mn-Cu
1956 | 17 | 19 | 10 | 29 | 25 | 78.12808 | 0.2737643 | 0.04010952 | 121.6047 | 1 | 0 | 0 |  | Fe-Cr-Ni-Mn-Cu
1957 | 19 | 21 | 15 | 25 | 20 | 80.27345 | 0.2733671 | 0.04033316 | 127.2914 | 1 | 0 | 0 |  | Fe-Cr-Ni-Mn-Cu
1958 | 19 | 24 | 20 | 21 | 16 | 82.42252 | 0.2725238 | 0.04058046 | 133.0909 | 1 | 0 | 0 |  | Fe-Cr-Ni-Mn-Cu
1959 | 18 | 26 | 26 | 17 | 12 | 84.23264 | 0.2725986 | 0.04126605 | 141.1043 | 1 | 0 | 0 |  | Fe-Cr-Ni-Mn-Cu
1960 | 17 | 28 | 34 | 13 | 9 | 85.50577 | 0.2741879 | 0.04251208 | 152.4456 | 1 | 1 | 1 | 152.4456 | Fe-Cr-Ni-Mn-Cu
1961 | 12 | 28 | 43 | 11 | 6 | 86.15328 | 0.2758977 | 0.04380538 | 162.644 | 1 | 1 | 1 | 162.644 | Fe-Cr-Ni-Mn-Cu
1962 | 9 | 8 | 3 | 35 | 45 | 68.0881 | 0.2884287 | 0.04614906 | 133.9263 | 1 | 0 | 0 |  | Fe-Cr-Ni-Mn-Cu
1963 | 14 | 10 | 5 | 31 | 39 | 70.5838 | 0.2863654 | 0.0432137 | 124.3219 | 1 | 0 | 0 |  | Fe-Cr-Ni-Mn-Cu
1964 | 19 | 12 | 8 | 27 | 33 | 73.16985 | 0.2847023 | 0.04148441 | 120.8547 | 1 | 0 | 0 |  | Fe-Cr-Ni-Mn-Cu
1965 | 22 | 14 | 12 | 24 | 28 | 75.4166 | 0.2833416 | 0.04108679 | 123.4701 | 1 | 0 | 0 |  | Fe-Cr-Ni-Mn-Cu
1966 | 24 | 16 | 17 | 20 | 23 | 77.555 | 0.2827583 | 0.04054907 | 125.0837 | 1 |  | 0 |  | Fe-Cr-Ni-Mn-Cu
1967 | 25 | 18 | 22 | 17 | 18 | 79.69808 | 0.281619 | 0.04043088 | 128.7939 | 1 | 0 | 0 |  | Fe-Cr-Ni-Mn-Cu
1968 | 24 | 20 | 30 | 13 | 13 | 81.71156 | 0.2817717 | 0.04061068 | 134.2179 | 1 | 1 | 1 | 134.2179 | Fe-Cr-Ni-Mn-Cu
1969 | 22 | 20 | 38 | 11 | 9 | 82.70502 | 0.2829501 | 0.04171207 | 143.7267 | 1 | 1 | 1 | 143.7267 | Fe-Cr-Ni-Mn-Cu
1970 | 16 | 20 | 50 | 8 | 6 | 83.16096 | 0.2859759 | 0.04166888 | 145.083 | 1 | 1 | 1 | 145.083 | Fe-Cr-Ni-Mn-Cu
1971 | 14 | 7 | 3 | 25 | 50 | 66.08463 | 0.2980152 | 0.04240789 | 111.9356 | 1 | 0 | 0 |  | Fe-Cr-Ni-Mn-Cu
1972 | 21 | 8 | 6 | 23 | 42 | 69.09885 | 0.2948241 | 0.04176416 | 115.2734 | 1 | 0 | 0 |  | Fe-Cr-Ni-Mn-Cu
1973 | 26 | 9 | 9 | 20 | 36 | 71.31896 | 0.2933679 | 0.04048658 | 113.4688 | 1 | 0 | 0 |  | Fe-Cr-Ni-Mn-Cu
1974 | 28 | 11 | 13 | 18 | 29 | 74.06634 | 0.2902363 | 0.03960968 | 114.1766 | 1 | 0 | 0 |  | Fe-Cr-Ni-Mn-Cu
1975 | 30 | 12 | 18 | 16 | 24 | 75.92025 | 0.2893273 | 0.03973802 | 118.697 | 1 | 0 | 0 |  | Fe-Cr-Ni-Mn-Cu
1976 | 31 | 14 | 25 | 13 | 18 | 78.32258 | 0.2881508 | 0.03947381 | 122.1222 | 1 | 1 | 1 | 122.1222 | Fe-Cr-Ni-Mn-Cu
1977 | 30 | 15 | 32 | 10 | 13 | 80.01255 | 0.2882148 | 0.03899881 | 122.9512 | 1 | 1 | 1 | 122.9512 | Fe-Cr-Ni-Mn-Cu
1978 | 26 | 15 | 42 | 8 | 8 | 81.23989 | 0.2892674 | 0.03984626 | 131.0431 | 1 | 1 | 1 | 131.0431 | Fe-Cr-Ni-Mn-Cu
1979 | 19 | 15 | 55 | 6 | 5 | 81.62433 | 0.291924 | 0.03909238 | 127.7133 | 1 | 1 | 1 | 127.7133 | Fe-Cr-Ni-Mn-Cu
1980 | 21 | 7 | 3 | 17 | 52 | 65.70584 | 0.3034918 | 0.03831119 | 92.32166 | 1 | 0 | 0 |  | Fe-Cr-Ni-Mn-Cu
1981 | 28 | 7 | 6 | 16 | 43 | 68.56586 | 0.3001689 | 0.03843762 | 98.46602 | 1 | 0 | 0 |  | Fe-Cr-Ni-Mn-Cu
1982 | 33 | 7 | 9 | 15 | 36 | 70.76981 | 0.2979573 | 0.03833459 | 102.2242 | 1 | 0 | 0 |  | Fe-Cr-Ni-Mn-Cu
1983 | 36 | 8 | 14 | 13 | 30 | 72.95482 | 0.2963874 | 0.03809489 | 105.2803 | 1 | 0 | 0 |  | Fe-Cr-Ni-Mn-Cu
1984 | 38 | 9 | 19 | 11 | 24 | 75.05196 | 0.2949184 | 0.03754075 | 106.3932 | 1 | 0 | 0 |  | Fe-Cr-Ni-Mn-Cu
1985 | 38 | 10 | 25 | 9 | 18 | 77.06684 | 0.2937265 | 0.03704791 | 107.5331 | 1 | 1 | 1 | 107.5331 | Fe-Cr-Ni-Mn-Cu
1986 | 37 | 11 | 33 | 7 | 12 | 79.05781 | 0.2930007 | 0.0365983 | 108.8125 | 1 | 1 | 1 | 108.8125 | Fe-Cr-Ni-Mn-Cu
1987 | 32 | 12 | 44 | 5 | 7 | 80.55985 | 0.2934062 | 0.03673375 | 112.7207 | 1 | 1 | 1 | 112.7207 | Fe-Cr-Ni-Mn-Cu
1988 | 23 | 12 | 57 | 4 | 4 | 80.92027 | 0.2954503 | 0.03617273 | 110.328 | 1 | 1 | 1 | 110.328 | Fe-Cr-Ni-Mn-Cu
1989 | 37 | 5 | 6 | 10 | 42 | 68.38601 | 0.3046703 | 0.03486906 | 81.83143 | 1 | 0 | 0 |  | Fe-Cr-Ni-Mn-Cu
1990 | 41 | 5 | 9 | 10 | 35 | 70.56934 | 0.3019117 | 0.03534032 | 87.77483 | 1 | 0 | 0 |  | Fe-Cr-Ni-Mn-Cu
1991 | 44 | 6 | 13 | 9 | 28 | 73.04694 | 0.2991096 | 0.03506269 | 90.5979 | 1 | 0 | 0 |  | Fe-Cr-Ni-Mn-Cu
1992 | 45 | 7 | 18 | 8 | 22 | 75.14564 | 0.2970856 | 0.03504534 | 94.05942 | 1 | 0 | 0 |  | Fe-Cr-Ni-Mn-Cu
1993 | 45 | 8 | 25 | 6 | 16 | 77.17073 | 0.2960828 | 0.03447701 | 94.65343 | 1 | 1 | 1 | 94.65343 | Fe-Cr-Ni-Mn-Cu
1994 | 43 | 9 | 32 | 5 | 11 | 78.8519 | 0.2950477 | 0.0343617 | 96.83717 | 1 | 1 | 1 | 96.83717 | Fe-Cr-Ni-Mn-Cu
1995 | 38 | 11 | 43 | 3 | 6 | 80.6894 | 0.2945822 | 0.03316208 | 93.31802 | 1 | 1 | 1 | 93.31802 | Fe-Cr-Ni-Mn-Cu
1996 | 50 | 3 | 9 | 6 | 32 | 71.03323 | 0.3042502 | 0.03195453 | 73.02126 | 1 | 0 | 0 |  | Fe-Cr-Ni-Mn-Cu
1997 | 52 | 4 | 13 | 6 | 25 | 73.49238 | 0.3009551 | 0.03227594 | 78.13201 | 1 | 0 | 0 |  | Fe-Cr-Ni-Mn-Cu
1998 | 53 | 5 | 18 | 5 | 19 | 75.5937 | 0.298938 | 0.03202382 | 80.08282 | 1 | 0 | 0 |  | Fe-Cr-Ni-Mn-Cu
1999 | 53 | 6 | 23 | 4 | 13 | 77.67456 | 0.2970112 | 0.03174348 | 81.76426 | 1 | 1 | 1 | 81.76426 | Fe-Cr-Ni-Mn-Cu
2000 | 50 | 8 | 30 | 4 | 8 | 79.70011 | 0.2946017 | 0.03263093 | 89.21578 | 1 | 1 | 1 | 89.21578 | Fe-Cr-Ni-Mn-Cu
2001 | 5 | 3 | 33 | 47 | 12 | 75.77612 | 0.2770225 | 0.05153483 | 181.8711 | 1 | 1 | 1 | 181.8711 | Fe-Cr-Ni-Mn-Cu
2002 | 5 | 5 | 39 | 40 | 11 | 76.52327 | 0.2805291 | 0.05150076 | 185.7133 | 1 | 1 | 1 | 185.7133 | Fe-Cr-Ni-Mn-Cu
2003 | 4 | 7 | 44 | 34 | 10 | 77.28711 | 0.2829372 | 0.05095775 | 185.7376 | 1 | 1 | 1 | 185.7376 | Fe-Cr-Ni-Mn-Cu
2004 | 4 | 11 | 49 | 27 | 9 | 78.83053 | 0.2842685 | 0.04897609 | 178.5141 | 1 | 1 | 1 | 178.5141 | Fe-Cr-Ni-Mn-Cu
2005 | 3 | 14 | 53 | 22 | 7 | 80.37751 | 0.2844 | 0.04787683 | 175.9603 | 1 | 1 | 1 | 175.9603 | Fe-Cr-Ni-Mn-Cu
2006 | 6 | 3 | 21 | 51 | 19 | 74.02995 | 0.2747437 | 0.04926051 | 162.2025 | 1 | 1 | 1 | 162.2025 | Fe-Cr-Ni-Mn-Cu
2007 | 7 | 5 | 27 | 44 | 17 | 75.0994 | 0.2779101 | 0.04940302 | 167.4671 | 1 | 1 | 1 | 167.4671 | Fe-Cr-Ni-Mn-Cu
2008 | 8 | 7 | 32 | 38 | 16 | 75.94273 | 0.2806841 | 0.04893031 | 168.3881 | 1 | 1 | 1 | 168.3881 | Fe-Cr-Ni-Mn-Cu
2009 | 8 | 10 | 36 | 32 | 14 | 77.42324 | 0.2814443 | 0.04802768 | 167.4127 | 1 | 1 | 1 | 167.4127 | Fe-Cr-Ni-Mn-Cu
2010 | 9 | 14 | 40 | 26 | 11 | 79.65574 | 0.2809566 | 0.04661071 | 164.7028 | 1 | 1 | 1 | 164.7028 | Fe-Cr-Ni-Mn-Cu
2011 | 8 | 18 | 44 | 21 | 9 | 81.53976 | 0.2803533 | 0.04581173 | 164.4828 | 1 | 1 | 1 | 164.4828 | Fe-Cr-Ni-Mn-Cu
2012 | 7 | 23 | 46 | 16 | 7 | 83.90765 | 0.2782821 | 0.04528049 | 166.4099 | 1 | 1 | 1 | 166.4099 | Fe-Cr-Ni-Mn-Cu
2013 | 4 | 3 | 12 | 52 | 29 | 71.13992 | 0.2766531 | 0.04984043 | 158.17 | 1 | 1 | 1 | 158.17 | Fe-Cr-Ni-Mn-Cu
2014 | 8 | 4 | 16 | 46 | 27 | 72.06511 | 0.2798262 | 0.04886034 | 156.6297 | 1 | 0 | 0 |  | Fe-Cr-Ni-Mn-Cu
2015 | 10 | 6 | 21 | 39 | 24 | 73.43871 | 0.2819768 | 0.0478236 | 155.2273 | 1 | 1 | 1 | 155.2273 | Fe-Cr-Ni-Mn-Cu
2016 | 12 | 9 | 25 | 34 | 21 | 75.34576 | 0.2819115 | 0.04616169 | 150.9238 | 1 | 0 | 0 |  | Fe-Cr-Ni-Mn-Cu
2017 | 13 | 13 | 28 | 29 | 17 | 77.87818 | 0.2799741 | 0.0447823 | 148.6771 | 1 | 1 | 1 | 148.6771 | Fe-Cr-Ni-Mn-Cu
2018 | 14 | 17 | 31 | 24 | 14 | 80.14303 | 0.2786894 | 0.0437049 | 147.4683 | 1 | 0 | 0 |  | Fe-Cr-Ni-Mn-Cu
2019 | 13 | 23 | 34 | 19 | 11 | 83.08855 | 0.2756806 | 0.04315895 | 150.1761 | 1 | 1 | 1 | 150.1761 | Fe-Cr-Ni-Mn-Cu
2020 | 12 | 29 | 36 | 15 | 8 | 86.09631 | 0.2719514 | 0.04353231 | 158.3502 | 1 | 1 | 1 | 158.3502 | Fe-Cr-Ni-Mn-Cu
2021 | 9 | 36 | 37 | 12 | 6 | 89.14616 | 0.2670447 | 0.04456773 | 170.6746 | 1 | 0 | 0 |  | Fe-Cr-Ni-Mn-Cu
2022 | 6 | 3 | 10 | 43 | 38 | 68.30709 | 0.2865564 | 0.05055169 | 157.3675 | 1 | 0 | 0 |  | Fe-Cr-Ni-Mn-Cu
2023 | 10 | 4 | 13 | 38 | 34 | 69.75324 | 0.287369 | 0.0487514 | 151.8417 | 1 | 0 | 0 |  | Fe-Cr-Ni-Mn-Cu
2024 | 14 | 7 | 16 | 33 | 29 | 72.3432 | 0.2858173 | 0.04603921 | 143.4851 | 1 | 0 | 0 |  | Fe-Cr-Ni-Mn-Cu
2025 | 17 | 10 | 19 | 29 | 25 | 74.66019 | 0.2843167 | 0.04400005 | 137.6788 | 1 | 0 | 0 |  | Fe-Cr-Ni-Mn-Cu
2026 | 19 | 15 | 21 | 25 | 20 | 77.95847 | 0.2802672 | 0.04189172 | 132.4087 | 1 | 0 | 0 |  | Fe-Cr-Ni-Mn-Cu
2027 | 19 | 20 | 24 | 21 | 16 | 80.87666 | 0.2770474 | 0.04096111 | 132.5811 | 1 | 0 | 0 |  | Fe-Cr-Ni-Mn-Cu
2028 | 18 | 26 | 26 | 17 | 12 | 84.23264 | 0.2725986 | 0.04102108 | 138.7764 | 1 | 0 | 0 |  | Fe-Cr-Ni-Mn-Cu
2029 | 17 | 34 | 28 | 13 | 9 | 87.80964 | 0.2676745 | 0.04156229 | 148.4132 | 1 | 0 | 0 |  | Fe-Cr-Ni-Mn-Cu
2030 | 12 | 43 | 28 | 11 | 6 | 91.99371 | 0.2595683 | 0.04353933 | 167.765 | 1 | 0 | 0 |  | Fe-Cr-Ni-Mn-Cu
2031 | 9 | 3 | 8 | 35 | 45 | 66.17945 | 0.2945988 | 0.04912347 | 145.8369 | 1 | 0 | 0 |  | Fe-Cr-Ni-Mn-Cu
2032 | 14 | 5 | 10 | 31 | 39 | 68.65459 | 0.2924642 | 0.04643998 | 137.8089 | 1 | 0 | 0 |  | Fe-Cr-Ni-Mn-Cu
2033 | 19 | 8 | 12 | 27 | 33 | 71.62524 | 0.2894711 | 0.0436559 | 129.769 | 1 | 0 | 0 |  | Fe-Cr-Ni-Mn-Cu
2034 | 22 | 12 | 14 | 24 | 28 | 74.65083 | 0.2856595 | 0.04129277 | 123.2384 | 1 | 0 | 0 |  | Fe-Cr-Ni-Mn-Cu
2035 | 24 | 17 | 16 | 20 | 23 | 77.93844 | 0.2816213 | 0.03930108 | 118.4467 | 1 |  | 0 |  | Fe-Cr-Ni-Mn-Cu
2036 | 25 | 22 | 18 | 17 | 18 | 81.235 | 0.2771418 | 0.03843336 | 119.17 | 1 |  | 0 |  | Fe-Cr-Ni-Mn-Cu
2037 | 24 | 30 | 20 | 13 | 13 | 85.56458 | 0.2707711 | 0.03842187 | 125.8807 | 1 | 0 | 0 |  | Fe-Cr-Ni-Mn-Cu
2038 | 22 | 38 | 20 | 11 | 9 | 89.66195 | 0.2633472 | 0.03944704 | 138.0881 | 1 | 0 | 0 |  | Fe-Cr-Ni-Mn-Cu
2039 | 16 | 50 | 20 | 8 | 6 | 94.80738 | 0.2536198 | 0.04091529 | 155.0762 | 0 | 0 | 0 |  | Fe-Cr-Ni-Mn-Cu
2040 | 14 | 3 | 7 | 25 | 50 | 64.55646 | 0.302891 | 0.04514129 | 122.5762 | 1 | 0 | 0 |  | Fe-Cr-Ni-Mn-Cu
2041 | 21 | 6 | 8 | 23 | 42 | 68.34068 | 0.2971848 | 0.04272211 | 118.858 | 1 | 0 | 0 |  | Fe-Cr-Ni-Mn-Cu
2042 | 26 | 9 | 9 | 20 | 36 | 71.31896 | 0.2933679 | 0.04048658 | 113.4688 | 1 | 0 | 0 |  | Fe-Cr-Ni-Mn-Cu
2043 | 28 | 13 | 11 | 18 | 29 | 74.83541 | 0.2879338 | 0.03914947 | 112.7915 | 1 | 0 | 0 |  | Fe-Cr-Ni-Mn-Cu
2044 | 30 | 18 | 12 | 16 | 24 | 78.20947 | 0.2825854 | 0.03744834 | 109.4052 | 1 | 0 | 0 |  | Fe-Cr-Ni-Mn-Cu
2045 | 31 | 25 | 14 | 13 | 18 | 82.49042 | 0.2761238 | 0.0363417 | 110.0994 | 1 | 0 | 0 |  | Fe-Cr-Ni-Mn-Cu
2046 | 30 | 32 | 15 | 10 | 13 | 86.53624 | 0.269703 | 0.03651371 | 117.0043 | 1 | 0 | 0 |  | Fe-Cr-Ni-Mn-Cu
2047 | 26 | 42 | 15 | 8 | 8 | 91.75441 | 0.2598752 | 0.0372976 | 128.9019 | 1 | 0 | 0 |  | Fe-Cr-Ni-Mn-Cu
2048 | 19 | 55 | 15 | 6 | 5 | 97.12982 | 0.2491107 | 0.03661554 | 132.0666 | 0 | 0 | 0 |  | Fe-Cr-Ni-Mn-Cu
2049 | 21 | 3 | 7 | 17 | 52 | 64.20224 | 0.3082031 | 0.04050555 | 100.1284 | 1 | 0 | 0 |  | Fe-Cr-Ni-Mn-Cu
2050 | 28 | 6 | 7 | 16 | 43 | 68.18896 | 0.3013246 | 0.03896552 | 100.465 | 1 | 0 | 0 |  | Fe-Cr-Ni-Mn-Cu
2051 | 33 | 9 | 7 | 15 | 36 | 71.52518 | 0.29568 | 0.03735449 | 98.39803 | 1 | 0 | 0 |  | Fe-Cr-Ni-Mn-Cu
2052 | 36 | 14 | 8 | 13 | 30 | 75.20424 | 0.2897292 | 0.0352256 | 93.64533 | 1 | 0 | 0 |  | Fe-Cr-Ni-Mn-Cu
2053 | 38 | 19 | 9 | 11 | 24 | 78.81042 | 0.2839805 | 0.0341171 | 93.24465 | 1 | 0 | 0 |  | Fe-Cr-Ni-Mn-Cu
2054 | 38 | 25 | 10 | 9 | 18 | 82.77872 | 0.2773719 | 0.03411723 | 98.65083 | 1 | 0 | 0 |  | Fe-Cr-Ni-Mn-Cu
2055 | 37 | 33 | 11 | 7 | 12 | 87.46743 | 0.2693254 | 0.03472317 | 108.3017 | 1 | 0 | 0 |  | Fe-Cr-Ni-Mn-Cu
2056 | 32 | 44 | 12 | 5 | 7 | 92.85702 | 0.2593148 | 0.03591332 | 122.4296 | 0 | 0 | 0 |  | Fe-Cr-Ni-Mn-Cu
2057 | 23 | 57 | 12 | 4 | 4 | 98.32754 | 0.2476667 | 0.03585306 | 128.8847 | 0 | 0 | 0 |  | Fe-Cr-Ni-Mn-Cu
2058 | 37 | 6 | 5 | 10 | 42 | 68.76103 | 0.3035392 | 0.03441728 | 80.25052 | 1 | 0 | 0 |  | Fe-Cr-Ni-Mn-Cu
2059 | 41 | 9 | 5 | 10 | 35 | 72.0734 | 0.2974389 | 0.03366309 | 81.68051 | 1 | 0 | 0 |  | Fe-Cr-Ni-Mn-Cu
2060 | 44 | 13 | 6 | 9 | 28 | 75.68671 | 0.2913883 | 0.03269062 | 82.08906 | 1 | 0 | 0 |  | Fe-Cr-Ni-Mn-Cu
2061 | 45 | 18 | 7 | 8 | 22 | 79.30701 | 0.2850891 | 0.0323275 | 85.03883 | 1 | 0 | 0 |  | Fe-Cr-Ni-Mn-Cu
2062 | 45 | 25 | 8 | 6 | 16 | 83.62378 | 0.2777904 | 0.03243181 | 91.07348 | 1 | 0 | 0 |  | Fe-Cr-Ni-Mn-Cu
2063 | 43 | 32 | 9 | 5 | 11 | 87.61664 | 0.2705115 | 0.03360782 | 102.4704 | 0 | 0 | 0 |  | Fe-Cr-Ni-Mn-Cu
2064 | 38 | 43 | 11 | 3 | 6 | 92.82902 | 0.2611196 | 0.03522923 | 118.7074 | 0 | 0 | 0 |  | Fe-Cr-Ni-Mn-Cu
2065 | 50 | 9 | 3 | 6 | 32 | 73.28172 | 0.2976628 | 0.02990415 | 66.18166 | 1 | 0 | 0 |  | Fe-Cr-Ni-Mn-Cu
2066 | 52 | 13 | 4 | 6 | 25 | 76.87676 | 0.2911765 | 0.02987638 | 70.34515 | 1 | 0 | 0 |  | Fe-Cr-Ni-Mn-Cu
2067 | 53 | 18 | 5 | 5 | 19 | 80.49724 | 0.2849703 | 0.02993578 | 74.83935 | 1 | 0 | 0 |  | Fe-Cr-Ni-Mn-Cu
2068 | 53 | 23 | 6 | 4 | 13 | 84.17171 | 0.2787559 | 0.03101848 | 84.5592 | 1 | 0 | 0 |  | Fe-Cr-Ni-Mn-Cu
2069 | 50 | 30 | 8 | 4 | 8 | 88.06493 | 0.2713462 | 0.03305511 | 100.1862 | 1 | 0 | 0 |  | Fe-Cr-Ni-Mn-Cu
2070 | 33 | 3 | 12 | 47 | 5 | 79.43568 | 0.2686222 | 0.04307667 | 138.2829 | 1 | 1 | 1 | 138.2829 | Fe-Cr-Ni-Mn-Cu
2071 | 39 | 5 | 11 | 40 | 5 | 80.22947 | 0.2710233 | 0.04180973 | 133.816 | 1 | 1 | 1 | 133.816 | Fe-Cr-Ni-Mn-Cu
2072 | 44 | 7 | 10 | 34 | 4 | 81.36085 | 0.2720365 | 0.04026223 | 127.7898 | 1 | 1 | 1 | 127.7898 | Fe-Cr-Ni-Mn-Cu
2073 | 49 | 11 | 9 | 27 | 4 | 82.822 | 0.2727337 | 0.03840643 | 120.6621 | 1 | 1 | 1 | 120.6621 | Fe-Cr-Ni-Mn-Cu
2074 | 53 | 14 | 7 | 22 | 3 | 84.35837 | 0.2719844 | 0.0366329 | 113.3491 | 1 | 1 | 1 | 113.3491 | Fe-Cr-Ni-Mn-Cu
2075 | 21 | 3 | 19 | 51 | 6 | 78.64266 | 0.2681465 | 0.04544209 | 149.6164 | 1 | 1 | 1 | 149.6164 | Fe-Cr-Ni-Mn-Cu
2076 | 27 | 5 | 17 | 44 | 7 | 79.14895 | 0.2708046 | 0.0442895 | 145.434 | 1 | 1 | 1 | 145.434 | Fe-Cr-Ni-Mn-Cu
2077 | 32 | 7 | 16 | 38 | 8 | 79.60909 | 0.2732013 | 0.04328426 | 141.8443 | 1 | 1 | 1 | 141.8443 | Fe-Cr-Ni-Mn-Cu
2078 | 36 | 10 | 14 | 32 | 8 | 80.7677 | 0.2734887 | 0.041758 | 136.0587 | 1 | 1 | 1 | 136.0587 | Fe-Cr-Ni-Mn-Cu
2079 | 40 | 14 | 11 | 26 | 9 | 81.98381 | 0.2732969 | 0.03916005 | 123.7926 | 1 | 0 | 0 |  | Fe-Cr-Ni-Mn-Cu
2080 | 44 | 18 | 9 | 21 | 8 | 83.82144 | 0.2718805 | 0.03714285 | 115.6313 | 1 | 0 | 0 |  | Fe-Cr-Ni-Mn-Cu
2081 | 46 | 23 | 7 | 16 | 7 | 86.03518 | 0.2693819 | 0.03545649 | 109.5631 | 1 | 0 | 0 |  | Fe-Cr-Ni-Mn-Cu
2082 | 12 | 3 | 29 | 52 | 4 | 78.74109 | 0.2690366 | 0.04876876 | 169.9335 | 1 | 1 | 1 | 169.9335 | Fe-Cr-Ni-Mn-Cu
2083 | 16 | 4 | 27 | 46 | 8 | 77.90098 | 0.2735834 | 0.04827719 | 166.8974 | 1 | 1 | 1 | 166.8974 | Fe-Cr-Ni-Mn-Cu
2084 | 21 | 6 | 24 | 39 | 10 | 78.09473 | 0.276107 | 0.04652757 | 158.1431 | 1 | 1 | 1 | 158.1431 | Fe-Cr-Ni-Mn-Cu
2085 | 25 | 9 | 21 | 34 | 12 | 78.6581 | 0.2768127 | 0.04445984 | 147.8277 | 1 | 1 | 1 | 147.8277 | Fe-Cr-Ni-Mn-Cu
2086 | 28 | 13 | 17 | 29 | 13 | 79.89547 | 0.2755405 | 0.04182162 | 135.113 | 1 | 0 | 0 |  | Fe-Cr-Ni-Mn-Cu
2087 | 31 | 17 | 14 | 24 | 14 | 81.10136 | 0.2747125 | 0.0399722 | 127.2466 | 1 | 0 | 0 |  | Fe-Cr-Ni-Mn-Cu
2088 | 34 | 23 | 11 | 19 | 13 | 83.65571 | 0.2712634 | 0.03729071 | 116.2867 | 1 | 0 | 0 |  | Fe-Cr-Ni-Mn-Cu
2089 | 36 | 29 | 8 | 15 | 12 | 86.19824 | 0.2673009 | 0.03524135 | 108.4773 | 1 | 0 | 0 |  | Fe-Cr-Ni-Mn-Cu
2090 | 37 | 36 | 6 | 12 | 9 | 89.70794 | 0.2613536 | 0.03426285 | 107.5796 | 1 | 0 | 0 |  | Fe-Cr-Ni-Mn-Cu
2091 | 10 | 3 | 38 | 43 | 6 | 77.62286 | 0.2779544 | 0.05148446 | 187.8183 | 1 | 1 | 1 | 187.8183 | Fe-Cr-Ni-Mn-Cu
2092 | 13 | 4 | 34 | 38 | 10 | 76.81726 | 0.2808565 | 0.04986139 | 176.6195 | 1 | 1 | 1 | 176.6195 | Fe-Cr-Ni-Mn-Cu
2093 | 16 | 7 | 29 | 33 | 14 | 76.7814 | 0.2817876 | 0.04721262 | 160.8903 | 1 | 1 | 1 | 160.8903 | Fe-Cr-Ni-Mn-Cu
2094 | 19 | 10 | 25 | 29 | 17 | 77.06707 | 0.2820019 | 0.04481012 | 147.6151 | 1 | 1 | 1 | 147.6151 | Fe-Cr-Ni-Mn-Cu
2095 | 21 | 15 | 20 | 25 | 19 | 78.36172 | 0.279572 | 0.04165244 | 131.8169 | 1 | 0 | 0 |  | Fe-Cr-Ni-Mn-Cu
2096 | 24 | 20 | 16 | 21 | 19 | 80.28681 | 0.2765146 | 0.03902172 | 120.4279 | 1 | 0 | 0 |  | Fe-Cr-Ni-Mn-Cu
2097 | 26 | 26 | 12 | 17 | 18 | 82.89927 | 0.2719611 | 0.03671046 | 111.7449 | 1 | 0 | 0 |  | Fe-Cr-Ni-Mn-Cu
2098 | 28 | 34 | 9 | 13 | 17 | 86.04375 | 0.2667187 | 0.03456298 | 104.5172 | 1 | 0 | 0 |  | Fe-Cr-Ni-Mn-Cu
2099 | 28 | 43 | 6 | 11 | 12 | 91.01478 | 0.2570498 | 0.03305961 | 102.1533 | 0 | 0 | 0 |  | Fe-Cr-Ni-Mn-Cu
2100 | 8 | 3 | 45 | 35 | 9 | 76.28336 | 0.285893 | 0.05185331 | 189.674 | 1 | 1 | 1 | 189.674 | Fe-Cr-Ni-Mn-Cu
2101 | 10 | 5 | 39 | 31 | 14 | 75.55621 | 0.287267 | 0.0495265 | 173.4718 | 1 | 1 | 1 | 173.4718 | Fe-Cr-Ni-Mn-Cu
2102 | 12 | 8 | 33 | 27 | 19 | 75.21927 | 0.287797 | 0.04673138 | 155.8495 | 1 | 1 | 1 | 155.8495 | Fe-Cr-Ni-Mn-Cu
2103 | 14 | 12 | 28 | 24 | 22 | 75.89429 | 0.286185 | 0.04394942 | 140.8786 | 1 | 1 | 1 | 140.8786 | Fe-Cr-Ni-Mn-Cu
2104 | 16 | 17 | 23 | 20 | 24 | 77.19044 | 0.2837361 | 0.04072262 | 124.9434 | 1 | 0 | 0 |  | Fe-Cr-Ni-Mn-Cu
2105 | 18 | 22 | 18 | 17 | 25 | 78.81273 | 0.2802747 | 0.03805157 | 112.8427 | 1 | 0 | 0 |  | Fe-Cr-Ni-Mn-Cu
2106 | 20 | 30 | 13 | 13 | 24 | 82.12275 | 0.2738903 | 0.0352263 | 102.5179 | 1 | 0 | 0 |  | Fe-Cr-Ni-Mn-Cu
2107 | 20 | 38 | 9 | 11 | 22 | 85.7052 | 0.2662139 | 0.03333159 | 97.17302 | 0 | 0 | 0 |  | Fe-Cr-Ni-Mn-Cu
2108 | 20 | 50 | 6 | 8 | 16 | 91.99872 | 0.2543894 | 0.0312076 | 93.00735 | 0 | 0 | 0 |  | Fe-Cr-Ni-Mn-Cu
2109 | 7 | 3 | 50 | 25 | 14 | 74.3452 | 0.2951767 | 0.04913471 | 170.4029 | 1 | 1 | 1 | 170.4029 | Fe-Cr-Ni-Mn-Cu
2110 | 8 | 6 | 42 | 23 | 21 | 73.475 | 0.2950469 | 0.04715334 | 155.8131 | 1 | 1 | 1 | 155.8131 | Fe-Cr-Ni-Mn-Cu
2111 | 9 | 9 | 36 | 20 | 26 | 73.13126 | 0.2949988 | 0.04454786 | 139.6875 | 1 | 1 | 1 | 139.6875 | Fe-Cr-Ni-Mn-Cu
2112 | 11 | 13 | 29 | 18 | 28 | 74.11419 | 0.2917884 | 0.04189128 | 126.331 | 1 | 0 | 0 |  | Fe-Cr-Ni-Mn-Cu
2113 | 12 | 18 | 24 | 16 | 30 | 75.45166 | 0.2881923 | 0.03938669 | 114.767 | 1 | 0 | 0 |  | Fe-Cr-Ni-Mn-Cu
2114 | 14 | 25 | 18 | 13 | 31 | 77.81966 | 0.2827862 | 0.03628752 | 101.9106 | 1 | 0 | 0 |  | Fe-Cr-Ni-Mn-Cu
2115 | 15 | 32 | 13 | 10 | 30 | 80.74603 | 0.2765481 | 0.03381047 | 93.09566 | 0 | 0 | 0 |  | Fe-Cr-Ni-Mn-Cu
2116 | 15 | 42 | 8 | 8 | 26 | 85.77704 | 0.2656711 | 0.03151143 | 87.5133 | 0 | 0 | 0 |  | Fe-Cr-Ni-Mn-Cu
2117 | 15 | 55 | 5 | 6 | 19 | 92.70404 | 0.2522219 | 0.02908958 | 82.28885 | 0 | 0 | 0 |  | Fe-Cr-Ni-Mn-Cu
2118 | 7 | 3 | 52 | 17 | 21 | 72.02198 | 0.3033108 | 0.04400718 | 135.7493 | 1 | 1 | 1 | 135.7493 | Fe-Cr-Ni-Mn-Cu
2119 | 7 | 6 | 43 | 16 | 28 | 71.12684 | 0.3025024 | 0.04320189 | 128.7765 | 1 | 1 | 1 | 128.7765 | Fe-Cr-Ni-Mn-Cu
2120 | 7 | 9 | 36 | 15 | 33 | 70.8114 | 0.301161 | 0.04194005 | 120.8421 | 1 | 1 | 1 | 120.8421 | Fe-Cr-Ni-Mn-Cu
2121 | 8 | 14 | 30 | 13 | 36 | 71.88748 | 0.2977417 | 0.03985332 | 111.5555 | 1 | 0 | 0 |  | Fe-Cr-Ni-Mn-Cu
2122 | 9 | 19 | 24 | 11 | 38 | 73.19346 | 0.2939254 | 0.0376026 | 101.9496 | 1 | 0 | 0 |  | Fe-Cr-Ni-Mn-Cu
2123 | 10 | 25 | 18 | 9 | 38 | 75.43617 | 0.2882366 | 0.03519629 | 93.05902 | 1 | 0 | 0 |  | Fe-Cr-Ni-Mn-Cu
2124 | 11 | 33 | 12 | 7 | 37 | 78.75798 | 0.2803388 | 0.03228813 | 82.96033 | 0 | 0 | 0 |  | Fe-Cr-Ni-Mn-Cu
2125 | 12 | 44 | 7 | 5 | 32 | 84.40385 | 0.2683543 | 0.02945014 | 75.50802 | 0 | 0 | 0 |  | Fe-Cr-Ni-Mn-Cu
2126 | 12 | 57 | 4 | 4 | 23 | 92.04716 | 0.2530917 | 0.02724453 | 72.11245 | 0 | 0 | 0 |  | Fe-Cr-Ni-Mn-Cu
2127 | 5 | 6 | 42 | 10 | 37 | 68.21107 | 0.3098888 | 0.03830956 | 97.39762 | 1 | 1 | 1 | 97.39762 | Fe-Cr-Ni-Mn-Cu
2128 | 5 | 9 | 35 | 10 | 41 | 68.22629 | 0.3075746 | 0.03790548 | 95.13434 | 1 | 1 | 1 | 95.13434 | Fe-Cr-Ni-Mn-Cu
2129 | 6 | 13 | 28 | 9 | 44 | 68.92521 | 0.3043419 | 0.03648059 | 89.2433 | 1 |  | 0 |  | Fe-Cr-Ni-Mn-Cu
2130 | 7 | 18 | 22 | 8 | 45 | 70.56451 | 0.2994294 | 0.03494363 | 84.4004 | 1 | 0 | 0 |  | Fe-Cr-Ni-Mn-Cu
2131 | 8 | 25 | 16 | 6 | 45 | 73.20465 | 0.2927859 | 0.03252726 | 76.72315 | 0 | 0 | 0 |  | Fe-Cr-Ni-Mn-Cu
2132 | 9 | 32 | 11 | 5 | 43 | 76.45844 | 0.284922 | 0.03049342 | 71.33985 | 0 | 0 | 0 |  | Fe-Cr-Ni-Mn-Cu
2133 | 11 | 43 | 6 | 3 | 38 | 82.07328 | 0.2730465 | 0.02775961 | 64.92291 | 0 | 0 | 0 |  | Fe-Cr-Ni-Mn-Cu
2134 | 3 | 9 | 32 | 6 | 50 | 65.42438 | 0.3135325 | 0.03387503 | 71.41248 | 1 |  | 0 |  | Fe-Cr-Ni-Mn-Cu
2135 | 4 | 13 | 25 | 6 | 52 | 66.44507 | 0.3092716 | 0.03317543 | 69.87983 | 1 | 0 | 0 |  | Fe-Cr-Ni-Mn-Cu
2136 | 5 | 18 | 19 | 5 | 53 | 68.0796 | 0.3043297 | 0.03159818 | 65.35047 | 1 | 0 | 0 |  | Fe-Cr-Ni-Mn-Cu
2137 | 6 | 23 | 13 | 4 | 53 | 69.93611 | 0.2989541 | 0.02954666 | 58.98945 | 0 | 0 | 0 |  | Fe-Cr-Ni-Mn-Cu
2138 | 8 | 30 | 8 | 4 | 50 | 73.61057 | 0.2898843 | 0.02799378 | 56.78751 | 0 | 0 | 0 |  | Fe-Cr-Ni-Mn-Cu
2139 | 3 | 33 | 12 | 47 | 5 | 89.55934 | 0.2399019 | 0.03339966 | 96.90075 | 1 | 0 | 0 |  | Fe-Cr-Ni-Mn-Cu
2140 | 5 | 39 | 11 | 40 | 5 | 91.68816 | 0.2391321 | 0.03272951 | 96.62387 | 1 | 0 | 0 |  | Fe-Cr-Ni-Mn-Cu
2141 | 7 | 44 | 10 | 34 | 4 | 93.95957 | 0.2375866 | 0.03209507 | 96.35357 | 1 | 0 | 0 |  | Fe-Cr-Ni-Mn-Cu
2142 | 11 | 49 | 9 | 27 | 4 | 95.61563 | 0.2384236 | 0.03238851 | 100.8227 | 1 | 0 | 0 |  | Fe-Cr-Ni-Mn-Cu
2143 | 14 | 53 | 7 | 22 | 3 | 97.63123 | 0.2369088 | 0.03126837 | 97.49239 | 0 | 0 | 0 |  | Fe-Cr-Ni-Mn-Cu
2144 | 3 | 21 | 19 | 51 | 6 | 84.69616 | 0.2507309 | 0.03984269 | 125.8244 | 1 | 0 | 0 |  | Fe-Cr-Ni-Mn-Cu
2145 | 5 | 27 | 17 | 44 | 7 | 86.53257 | 0.2499178 | 0.03834856 | 121.1389 | 1 | 0 | 0 |  | Fe-Cr-Ni-Mn-Cu
2146 | 7 | 32 | 16 | 38 | 8 | 87.8993 | 0.2501015 | 0.03767958 | 120.2488 | 1 | 0 | 0 |  | Fe-Cr-Ni-Mn-Cu
2147 | 10 | 36 | 14 | 32 | 8 | 89.47081 | 0.2495988 | 0.03651161 | 116.5321 | 1 | 0 | 0 |  | Fe-Cr-Ni-Mn-Cu
2148 | 14 | 40 | 11 | 26 | 9 | 90.67467 | 0.2497569 | 0.0350143 | 110.4537 | 1 | 0 | 0 |  | Fe-Cr-Ni-Mn-Cu
2149 | 18 | 44 | 9 | 21 | 8 | 92.52003 | 0.2486825 | 0.03417494 | 108.7056 | 1 | 0 | 0 |  | Fe-Cr-Ni-Mn-Cu
2150 | 23 | 46 | 7 | 16 | 7 | 93.81346 | 0.24894 | 0.03353735 | 107.42 | 1 | 0 | 0 |  | Fe-Cr-Ni-Mn-Cu
2151 | 3 | 12 | 29 | 52 | 4 | 81.76399 | 0.260362 | 0.04619344 | 159.0472 | 1 | 1 | 1 | 159.0472 | Fe-Cr-Ni-Mn-Cu
2152 | 4 | 16 | 27 | 46 | 8 | 81.86962 | 0.2622819 | 0.04502719 | 153.4301 | 1 | 1 | 1 | 153.4301 | Fe-Cr-Ni-Mn-Cu
2153 | 6 | 21 | 24 | 39 | 10 | 83.09106 | 0.2620591 | 0.04262417 | 142.1692 | 1 | 0 | 0 |  | Fe-Cr-Ni-Mn-Cu
2154 | 9 | 25 | 21 | 34 | 12 | 83.92339 | 0.2621518 | 0.04099657 | 134.7743 | 1 | 0 | 0 |  | Fe-Cr-Ni-Mn-Cu
2155 | 13 | 28 | 17 | 29 | 13 | 84.87663 | 0.2618043 | 0.0389373 | 124.989 | 1 | 0 | 0 |  | Fe-Cr-Ni-Mn-Cu
2156 | 17 | 31 | 14 | 24 | 14 | 85.74543 | 0.2620432 | 0.03735728 | 117.9647 | 1 | 0 | 0 |  | Fe-Cr-Ni-Mn-Cu
2157 | 23 | 34 | 11 | 19 | 13 | 87.30956 | 0.2614498 | 0.03601756 | 113.3475 | 1 | 0 | 0 |  | Fe-Cr-Ni-Mn-Cu
2158 | 29 | 36 | 8 | 15 | 12 | 88.52675 | 0.2611259 | 0.03474852 | 108.4103 | 1 | 0 | 0 |  | Fe-Cr-Ni-Mn-Cu
2159 | 36 | 37 | 6 | 12 | 9 | 90.04178 | 0.2604814 | 0.03421204 | 107.6656 | 1 | 0 | 0 |  | Fe-Cr-Ni-Mn-Cu
2160 | 3 | 10 | 38 | 43 | 6 | 79.95641 | 0.271393 | 0.04990377 | 181.9888 | 1 | 1 | 1 | 181.9888 | Fe-Cr-Ni-Mn-Cu
2161 | 4 | 13 | 34 | 38 | 10 | 79.83369 | 0.2723921 | 0.04750908 | 167.2272 | 1 | 1 | 1 | 167.2272 | Fe-Cr-Ni-Mn-Cu
2162 | 7 | 16 | 29 | 33 | 14 | 79.78532 | 0.273386 | 0.04482664 | 151.3155 | 1 | 0 | 0 |  | Fe-Cr-Ni-Mn-Cu
2163 | 10 | 19 | 25 | 29 | 17 | 80.0327 | 0.2737436 | 0.04272305 | 139.7615 | 1 | 0 | 0 |  | Fe-Cr-Ni-Mn-Cu
2164 | 15 | 21 | 20 | 25 | 19 | 80.33599 | 0.2741047 | 0.04042489 | 127.511 | 1 | 0 | 0 |  | Fe-Cr-Ni-Mn-Cu
2165 | 20 | 24 | 16 | 21 | 19 | 81.604 | 0.2729054 | 0.03838135 | 118.5045 | 1 | 0 | 0 |  | Fe-Cr-Ni-Mn-Cu
2166 | 26 | 26 | 12 | 17 | 18 | 82.89927 | 0.2719611 | 0.0365507 | 110.8565 | 1 | 0 | 0 |  | Fe-Cr-Ni-Mn-Cu
2167 | 34 | 28 | 9 | 13 | 17 | 84.08031 | 0.2719579 | 0.03497877 | 104.4575 | 1 | 0 | 0 |  | Fe-Cr-Ni-Mn-Cu
2168 | 43 | 28 | 6 | 11 | 12 | 86.02549 | 0.2701465 | 0.03376253 | 100.5564 | 1 | 0 | 0 |  | Fe-Cr-Ni-Mn-Cu
2169 | 3 | 8 | 45 | 35 | 9 | 77.93852 | 0.2813093 | 0.05101096 | 187.4651 | 1 | 1 | 1 | 187.4651 | Fe-Cr-Ni-Mn-Cu
2170 | 5 | 10 | 39 | 31 | 14 | 77.21942 | 0.2826452 | 0.04836685 | 169.307 | 1 | 1 | 1 | 169.307 | Fe-Cr-Ni-Mn-Cu
2171 | 8 | 12 | 33 | 27 | 19 | 76.54325 | 0.2841098 | 0.04568618 | 151.8457 | 1 | 1 | 1 | 151.8457 | Fe-Cr-Ni-Mn-Cu
2172 | 12 | 14 | 28 | 24 | 22 | 76.5482 | 0.2843665 | 0.04353111 | 139.4708 | 1 | 0 | 0 |  | Fe-Cr-Ni-Mn-Cu
2173 | 17 | 16 | 23 | 20 | 24 | 76.86393 | 0.2846391 | 0.04090103 | 125.4865 | 1 | 0 | 0 |  | Fe-Cr-Ni-Mn-Cu
2174 | 22 | 18 | 18 | 17 | 25 | 77.50674 | 0.2838676 | 0.03865538 | 114.4548 | 1 |  | 0 |  | Fe-Cr-Ni-Mn-Cu
2175 | 30 | 20 | 13 | 13 | 24 | 78.85017 | 0.2827782 | 0.03638683 | 104.9182 | 1 | 0 | 0 |  | Fe-Cr-Ni-Mn-Cu
2176 | 38 | 20 | 9 | 11 | 22 | 79.79441 | 0.2821079 | 0.03440355 | 96.01621 | 1 | 0 | 0 |  | Fe-Cr-Ni-Mn-Cu
2177 | 50 | 20 | 6 | 8 | 16 | 82.07082 | 0.2804973 | 0.03200992 | 86.88593 | 1 | 0 | 0 |  | Fe-Cr-Ni-Mn-Cu
2178 | 3 | 7 | 50 | 25 | 14 | 75.67125 | 0.2915584 | 0.04875454 | 170.5373 | 1 | 1 | 1 | 170.5373 | Fe-Cr-Ni-Mn-Cu
2179 | 6 | 8 | 42 | 23 | 21 | 74.12713 | 0.2932458 | 0.04687786 | 155.3457 | 1 | 1 | 1 | 155.3457 | Fe-Cr-Ni-Mn-Cu
2180 | 9 | 9 | 36 | 20 | 26 | 73.13126 | 0.2949988 | 0.04454786 | 139.6875 | 1 | 1 | 1 | 139.6875 | Fe-Cr-Ni-Mn-Cu
2181 | 13 | 11 | 29 | 18 | 28 | 73.45938 | 0.2936085 | 0.04205069 | 126.2023 | 1 | 1 | 1 | 126.2023 | Fe-Cr-Ni-Mn-Cu
2182 | 18 | 12 | 24 | 16 | 30 | 73.50843 | 0.2935877 | 0.04032516 | 117.0828 | 1 |  | 0 |  | Fe-Cr-Ni-Mn-Cu
2183 | 25 | 14 | 18 | 13 | 31 | 74.28985 | 0.2925258 | 0.03783504 | 105.5178 | 1 | 0 | 0 |  | Fe-Cr-Ni-Mn-Cu
2184 | 32 | 15 | 13 | 10 | 30 | 75.22499 | 0.291644 | 0.03541868 | 94.86898 | 1 | 0 | 0 |  | Fe-Cr-Ni-Mn-Cu
2185 | 42 | 15 | 8 | 8 | 26 | 76.86753 | 0.2896942 | 0.0327302 | 83.91093 | 1 | 0 | 0 |  | Fe-Cr-Ni-Mn-Cu
2186 | 55 | 15 | 5 | 6 | 19 | 79.51222 | 0.2869842 | 0.03002909 | 74.19806 | 1 | 0 | 0 |  | Fe-Cr-Ni-Mn-Cu
2187 | 3 | 7 | 52 | 17 | 21 | 73.32301 | 0.2997825 | 0.04405368 | 138.1197 | 1 | 1 | 1 | 138.1197 | Fe-Cr-Ni-Mn-Cu
2188 | 6 | 7 | 43 | 16 | 28 | 71.44993 | 0.3016121 | 0.04315247 | 129.0361 | 1 | 1 | 1 | 129.0361 | Fe-Cr-Ni-Mn-Cu
2189 | 9 | 7 | 36 | 15 | 33 | 70.16819 | 0.3029527 | 0.04210286 | 120.6655 | 1 | 1 | 1 | 120.6655 | Fe-Cr-Ni-Mn-Cu
2190 | 14 | 8 | 30 | 13 | 36 | 69.98027 | 0.3030624 | 0.0404159 | 111.5535 | 1 |  | 0 |  | Fe-Cr-Ni-Mn-Cu
2191 | 19 | 9 | 24 | 11 | 38 | 70.01783 | 0.3027864 | 0.03843451 | 101.5864 | 1 | 0 | 0 |  | Fe-Cr-Ni-Mn-Cu
2192 | 25 | 10 | 18 | 9 | 38 | 70.62004 | 0.3016263 | 0.03615493 | 91.41735 | 1 | 0 | 0 |  | Fe-Cr-Ni-Mn-Cu
2193 | 33 | 11 | 12 | 7 | 37 | 71.67413 | 0.2998887 | 0.0335081 | 80.44349 | 1 | 0 | 0 |  | Fe-Cr-Ni-Mn-Cu
2194 | 44 | 12 | 7 | 5 | 32 | 74.02229 | 0.2965129 | 0.03063203 | 70.39263 | 1 | 0 | 0 |  | Fe-Cr-Ni-Mn-Cu
2195 | 57 | 12 | 4 | 4 | 23 | 77.27538 | 0.2921924 | 0.02813882 | 62.94708 | 1 | 0 | 0 |  | Fe-Cr-Ni-Mn-Cu
2196 | 6 | 5 | 42 | 10 | 37 | 67.89149 | 0.3107745 | 0.0382623 | 96.7101 | 1 | 1 | 1 | 96.7101 | Fe-Cr-Ni-Mn-Cu
2197 | 9 | 5 | 35 | 10 | 41 | 66.95243 | 0.3111447 | 0.03794286 | 93.46553 | 1 | 1 | 1 | 93.46553 | Fe-Cr-Ni-Mn-Cu
2198 | 13 | 6 | 28 | 9 | 44 | 66.70062 | 0.3106126 | 0.03672716 | 87.27722 | 1 |  | 0 |  | Fe-Cr-Ni-Mn-Cu
2199 | 18 | 7 | 22 | 8 | 45 | 67.06774 | 0.3092913 | 0.03550168 | 82.30509 | 1 | 0 | 0 |  | Fe-Cr-Ni-Mn-Cu
2200 | 25 | 8 | 16 | 6 | 45 | 67.7918 | 0.3079773 | 0.03326125 | 73.43259 | 1 | 0 | 0 |  | Fe-Cr-Ni-Mn-Cu
2201 | 32 | 9 | 11 | 5 | 43 | 69.10658 | 0.3054067 | 0.03166355 | 68.35483 | 1 | 0 | 0 |  | Fe-Cr-Ni-Mn-Cu
2202 | 43 | 11 | 6 | 3 | 38 | 71.86382 | 0.3009743 | 0.02883692 | 59.72254 | 0 | 0 | 0 |  | Fe-Cr-Ni-Mn-Cu
2203 | 9 | 3 | 32 | 6 | 50 | 63.53374 | 0.3188935 | 0.03338055 | 66.88113 | 1 | 1 | 1 | 66.88113 | Fe-Cr-Ni-Mn-Cu
2204 | 13 | 4 | 25 | 6 | 52 | 63.6117 | 0.3173556 | 0.03306582 | 65.80682 | 1 |  | 0 |  | Fe-Cr-Ni-Mn-Cu
2205 | 18 | 5 | 19 | 5 | 53 | 63.98583 | 0.3160162 | 0.0317644 | 61.10668 | 1 | 0 | 0 |  | Fe-Cr-Ni-Mn-Cu
2206 | 23 | 6 | 13 | 4 | 53 | 64.52384 | 0.3143952 | 0.03016556 | 55.48804 | 1 | 0 | 0 |  | Fe-Cr-Ni-Mn-Cu
2207 | 30 | 8 | 8 | 4 | 50 | 66.63507 | 0.3096178 | 0.02968245 | 56.48048 | 1 | 0 | 0 |  | Fe-Cr-Ni-Mn-Cu
2208 | 33 | 5 | 12 | 47 | 3 | 80.78918 | 0.2658438 | 0.04233466 | 136.161 | 1 | 1 | 1 | 136.161 | Fe-Cr-Ni-Mn-Cu
2209 | 39 | 5 | 11 | 40 | 5 | 80.22947 | 0.2710233 | 0.04180973 | 133.816 | 1 | 1 | 1 | 133.816 | Fe-Cr-Ni-Mn-Cu
2210 | 44 | 4 | 10 | 34 | 7 | 79.32271 | 0.2761317 | 0.04095446 | 128.6211 | 1 | 1 | 1 | 128.6211 | Fe-Cr-Ni-Mn-Cu
2211 | 49 | 4 | 9 | 27 | 11 | 78.12763 | 0.2820647 | 0.03955566 | 120.199 | 1 | 1 | 1 | 120.199 | Fe-Cr-Ni-Mn-Cu
2212 | 53 | 3 | 7 | 22 | 14 | 76.92478 | 0.2866528 | 0.03757277 | 108.1419 | 1 | 0 | 0 |  | Fe-Cr-Ni-Mn-Cu
2213 | 21 | 6 | 19 | 51 | 3 | 80.68314 | 0.2639213 | 0.04414897 | 145.4395 | 1 | 1 | 1 | 145.4395 | Fe-Cr-Ni-Mn-Cu
2214 | 27 | 7 | 17 | 44 | 5 | 80.50425 | 0.268029 | 0.04351498 | 143.1371 | 1 | 1 | 1 | 143.1371 | Fe-Cr-Ni-Mn-Cu
2215 | 32 | 8 | 16 | 38 | 7 | 80.27806 | 0.2718448 | 0.04293454 | 140.895 | 1 | 1 | 1 | 140.895 | Fe-Cr-Ni-Mn-Cu
2216 | 36 | 8 | 14 | 32 | 10 | 79.42001 | 0.2761991 | 0.04233535 | 137.2085 | 1 | 1 | 1 | 137.2085 | Fe-Cr-Ni-Mn-Cu
2217 | 40 | 9 | 11 | 26 | 14 | 78.62434 | 0.2800021 | 0.04023371 | 124.7179 | 1 | 0 | 0 |  | Fe-Cr-Ni-Mn-Cu
2218 | 44 | 8 | 9 | 21 | 18 | 77.11855 | 0.2851641 | 0.03856094 | 113.7321 | 1 | 0 | 0 |  | Fe-Cr-Ni-Mn-Cu
2219 | 46 | 7 | 7 | 16 | 23 | 75.22409 | 0.2906842 | 0.03650208 | 100.3127 | 1 | 0 | 0 |  | Fe-Cr-Ni-Mn-Cu
2220 | 12 | 4 | 29 | 52 | 3 | 79.42398 | 0.2676211 | 0.04830649 | 168.395 | 1 | 1 | 1 | 168.395 | Fe-Cr-Ni-Mn-Cu
2221 | 16 | 8 | 27 | 46 | 4 | 80.59713 | 0.268043 | 0.04656981 | 161.4886 | 1 | 1 | 1 | 161.4886 | Fe-Cr-Ni-Mn-Cu
2222 | 21 | 10 | 24 | 39 | 6 | 80.80864 | 0.2705826 | 0.04502813 | 153.9707 | 1 | 1 | 1 | 153.9707 | Fe-Cr-Ni-Mn-Cu
2223 | 25 | 12 | 21 | 34 | 9 | 80.66775 | 0.2727489 | 0.04347915 | 145.4634 | 1 | 1 | 1 | 145.4634 | Fe-Cr-Ni-Mn-Cu
2224 | 28 | 13 | 17 | 29 | 13 | 79.89547 | 0.2755405 | 0.04182162 | 135.113 | 1 | 0 | 0 |  | Fe-Cr-Ni-Mn-Cu
2225 | 31 | 14 | 14 | 24 | 17 | 79.08189 | 0.2787525 | 0.04061101 | 127.6697 | 1 | 0 | 0 |  | Fe-Cr-Ni-Mn-Cu
2226 | 34 | 13 | 11 | 19 | 23 | 76.9406 | 0.2846214 | 0.03871565 | 114.1739 | 1 | 0 | 0 |  | Fe-Cr-Ni-Mn-Cu
2227 | 36 | 12 | 8 | 15 | 29 | 74.8055 | 0.2898805 | 0.03667618 | 100.2875 | 1 | 0 | 0 |  | Fe-Cr-Ni-Mn-Cu
2228 | 37 | 9 | 6 | 12 | 36 | 71.63872 | 0.2970809 | 0.03531175 | 88.7782 | 1 | 0 | 0 |  | Fe-Cr-Ni-Mn-Cu
2229 | 10 | 6 | 38 | 43 | 3 | 79.67079 | 0.2737735 | 0.05031509 | 184.7143 | 1 | 1 | 1 | 184.7143 | Fe-Cr-Ni-Mn-Cu
2230 | 13 | 10 | 34 | 38 | 4 | 80.94383 | 0.2724746 | 0.04776354 | 171.7805 | 1 | 1 | 1 | 171.7805 | Fe-Cr-Ni-Mn-Cu
2231 | 16 | 14 | 29 | 33 | 7 | 81.58156 | 0.2720807 | 0.04514139 | 157.2237 | 0 | 1 | 0 |  | Fe-Cr-Ni-Mn-Cu
2232 | 19 | 17 | 25 | 29 | 10 | 81.80709 | 0.2724549 | 0.04308211 | 145.6353 | 1 | 0 | 0 |  | Fe-Cr-Ni-Mn-Cu
2233 | 21 | 19 | 20 | 25 | 15 | 81.06366 | 0.2741433 | 0.0408611 | 131.6485 | 1 | 0 | 0 |  | Fe-Cr-Ni-Mn-Cu
2234 | 24 | 19 | 16 | 21 | 20 | 79.61296 | 0.2778632 | 0.03917507 | 120.2552 | 1 | 0 | 0 |  | Fe-Cr-Ni-Mn-Cu
2235 | 26 | 18 | 12 | 17 | 26 | 77.46608 | 0.2828004 | 0.03757491 | 108.5407 | 1 | 0 | 0 |  | Fe-Cr-Ni-Mn-Cu
2236 | 28 | 17 | 9 | 13 | 34 | 74.74995 | 0.289172 | 0.0356054 | 94.54569 | 1 | 0 | 0 |  | Fe-Cr-Ni-Mn-Cu
2237 | 28 | 12 | 6 | 11 | 43 | 70.2399 | 0.2983632 | 0.03434004 | 81.66547 | 1 | 0 | 0 |  | Fe-Cr-Ni-Mn-Cu
2238 | 8 | 9 | 45 | 35 | 3 | 80.37896 | 0.2776393 | 0.05022626 | 188.2562 | 1 | 1 | 1 | 188.2562 | Fe-Cr-Ni-Mn-Cu
2239 | 10 | 14 | 39 | 31 | 5 | 81.74578 | 0.2748145 | 0.04744348 | 173.115 | 1 | 1 | 1 | 173.115 | Fe-Cr-Ni-Mn-Cu
2240 | 12 | 19 | 33 | 27 | 8 | 82.76368 | 0.2726445 | 0.04477059 | 158.1885 | 1 | 1 | 1 | 158.1885 | Fe-Cr-Ni-Mn-Cu
2241 | 14 | 22 | 28 | 24 | 12 | 82.66839 | 0.2725968 | 0.04257977 | 144.6385 | 1 | 0 | 0 |  | Fe-Cr-Ni-Mn-Cu
2242 | 16 | 24 | 23 | 20 | 17 | 81.9207 | 0.274271 | 0.0401305 | 129.1597 | 1 | 0 | 0 |  | Fe-Cr-Ni-Mn-Cu
2243 | 18 | 25 | 18 | 17 | 22 | 80.83551 | 0.2762324 | 0.03787894 | 114.907 | 1 | 0 | 0 |  | Fe-Cr-Ni-Mn-Cu
2244 | 20 | 24 | 13 | 13 | 30 | 78.08711 | 0.281936 | 0.03537779 | 97.76752 | 1 | 0 | 0 |  | Fe-Cr-Ni-Mn-Cu
2245 | 20 | 22 | 9 | 11 | 38 | 74.95855 | 0.2876562 | 0.03386036 | 85.83167 | 0 | 0 | 0 |  | Fe-Cr-Ni-Mn-Cu
2246 | 20 | 16 | 6 | 8 | 50 | 69.19629 | 0.2998587 | 0.03120653 | 65.74979 | 0 | 0 | 0 |  | Fe-Cr-Ni-Mn-Cu
2247 | 7 | 14 | 50 | 25 | 3 | 81.92468 | 0.2801283 | 0.04889269 | 185.8573 | 1 | 1 | 1 | 185.8573 | Fe-Cr-Ni-Mn-Cu
2248 | 8 | 21 | 42 | 23 | 6 | 83.67854 | 0.2747223 | 0.04710316 | 177.1635 | 1 | 1 | 1 | 177.1635 | Fe-Cr-Ni-Mn-Cu
2249 | 9 | 26 | 36 | 20 | 9 | 84.66843 | 0.2720099 | 0.04495005 | 164.9947 | 1 | 1 | 1 | 164.9947 | Fe-Cr-Ni-Mn-Cu
2250 | 11 | 28 | 29 | 18 | 13 | 84.37234 | 0.2713217 | 0.04255741 | 149.07 | 1 | 0 | 0 |  | Fe-Cr-Ni-Mn-Cu
2251 | 12 | 30 | 24 | 16 | 18 | 83.56075 | 0.2720021 | 0.04036884 | 134.2835 | 1 | 0 | 0 |  | Fe-Cr-Ni-Mn-Cu
2252 | 14 | 31 | 18 | 13 | 25 | 81.82412 | 0.2747951 | 0.03733129 | 114.027 | 1 | 0 | 0 |  | Fe-Cr-Ni-Mn-Cu
2253 | 15 | 30 | 13 | 10 | 32 | 79.40052 | 0.2792315 | 0.03440789 | 94.71417 | 0 | 0 | 0 |  | Fe-Cr-Ni-Mn-Cu
2254 | 15 | 26 | 8 | 8 | 42 | 74.9218 | 0.2873518 | 0.03135598 | 73.60818 | 0 | 0 | 0 |  | Fe-Cr-Ni-Mn-Cu
2255 | 15 | 19 | 5 | 6 | 55 | 68.55494 | 0.3004874 | 0.02838835 | 52.932 | 0 | 0 | 0 |  | Fe-Cr-Ni-Mn-Cu
2256 | 7 | 21 | 52 | 17 | 3 | 84.2851 | 0.2792239 | 0.04657614 | 176.846 | 1 | 1 | 1 | 176.846 | Fe-Cr-Ni-Mn-Cu
2257 | 7 | 28 | 43 | 16 | 6 | 86.07562 | 0.2729638 | 0.04546711 | 172.1693 | 1 | 1 | 1 | 172.1693 | Fe-Cr-Ni-Mn-Cu
2258 | 7 | 33 | 36 | 15 | 9 | 87.08638 | 0.2688637 | 0.04380129 | 162.535 | 1 | 0 | 0 |  | Fe-Cr-Ni-Mn-Cu
2259 | 8 | 36 | 30 | 13 | 14 | 86.62653 | 0.2684474 | 0.04149105 | 146.7731 | 1 | 0 | 0 |  | Fe-Cr-Ni-Mn-Cu
2260 | 9 | 38 | 24 | 11 | 19 | 85.89681 | 0.2686432 | 0.03888521 | 129.4776 | 1 | 0 | 0 |  | Fe-Cr-Ni-Mn-Cu
2261 | 10 | 38 | 18 | 9 | 25 | 84.19771 | 0.2707792 | 0.03596652 | 109.8829 | 0 | 0 | 0 |  | Fe-Cr-Ni-Mn-Cu
2262 | 11 | 37 | 12 | 7 | 33 | 81.44846 | 0.2749712 | 0.03248821 | 87.40062 | 0 | 0 | 0 |  | Fe-Cr-Ni-Mn-Cu
2263 | 12 | 32 | 7 | 5 | 44 | 76.34687 | 0.2844396 | 0.02888474 | 63.90392 | 0 | 0 | 0 |  | Fe-Cr-Ni-Mn-Cu
2264 | 12 | 23 | 4 | 4 | 57 | 69.24237 | 0.2986985 | 0.0259217 | 43.86806 | 0 | 0 | 0 |  | Fe-Cr-Ni-Mn-Cu
2265 | 5 | 37 | 42 | 10 | 6 | 89.24968 | 0.2684991 | 0.04458014 | 172.6363 | 1 | 1 | 1 | 172.6363 | Fe-Cr-Ni-Mn-Cu
2266 | 5 | 41 | 35 | 10 | 9 | 89.90376 | 0.2646942 | 0.0428787 | 161.842 | 1 | 0 | 0 |  | Fe-Cr-Ni-Mn-Cu
2267 | 6 | 44 | 28 | 9 | 13 | 89.88065 | 0.2627502 | 0.04035591 | 145.104 | 1 | 0 | 0 |  | Fe-Cr-Ni-Mn-Cu
2268 | 7 | 45 | 22 | 8 | 18 | 88.78294 | 0.2631819 | 0.03765945 | 126.4952 | 0 | 0 | 0 |  | Fe-Cr-Ni-Mn-Cu
2269 | 8 | 45 | 16 | 6 | 25 | 86.67284 | 0.2659579 | 0.03432687 | 104.0899 | 0 |  | 0 |  | Fe-Cr-Ni-Mn-Cu
2270 | 9 | 43 | 11 | 5 | 32 | 83.85472 | 0.2701656 | 0.03128126 | 84.10232 | 0 | 0 | 0 |  | Fe-Cr-Ni-Mn-Cu
2271 | 11 | 38 | 6 | 3 | 43 | 78.75111 | 0.2796739 | 0.02743398 | 59.98583 | 0 | 0 | 0 |  | Fe-Cr-Ni-Mn-Cu
2272 | 3 | 50 | 32 | 6 | 9 | 93.16109 | 0.2586869 | 0.04419878 | 174.8646 | 0 | 0 | 0 |  | Fe-Cr-Ni-Mn-Cu
2273 | 4 | 52 | 25 | 6 | 13 | 92.77902 | 0.2569679 | 0.04119793 | 153.5497 | 0 | 0 | 0 |  | Fe-Cr-Ni-Mn-Cu
2274 | 5 | 53 | 19 | 5 | 18 | 91.67027 | 0.2573632 | 0.03712671 | 126.3284 | 0 | 0 | 0 |  | Fe-Cr-Ni-Mn-Cu
2275 | 6 | 53 | 13 | 4 | 23 | 90.32571 | 0.2582702 | 0.03274509 | 99.30169 | 0 | 0 | 0 |  | Fe-Cr-Ni-Mn-Cu
2276 | 8 | 50 | 8 | 4 | 30 | 87.04827 | 0.2630214 | 0.02921061 | 77.08041 | 0 | 0 | 0 |  | Fe-Cr-Ni-Mn-Cu
2277 | 3 | 5 | 12 | 47 | 33 | 70.48091 | 0.2799751 | 0.0494775 | 155.5527 | 1 | 0 | 0 |  | Fe-Cr-Ni-Mn-Cu
2278 | 5 | 5 | 11 | 40 | 39 | 68.58917 | 0.2872467 | 0.04920335 | 151.0396 | 1 | 0 | 0 |  | Fe-Cr-Ni-Mn-Cu
2279 | 7 | 4 | 10 | 34 | 44 | 66.5761 | 0.2942328 | 0.04854211 | 143.714 | 1 | 0 | 0 |  | Fe-Cr-Ni-Mn-Cu
2280 | 11 | 4 | 9 | 27 | 49 | 65.21601 | 0.3006748 | 0.04574976 | 126.9895 | 1 | 0 | 0 |  | Fe-Cr-Ni-Mn-Cu
2281 | 14 | 3 | 7 | 22 | 53 | 63.59492 | 0.3061899 | 0.04338441 | 112.0988 | 1 | 0 | 0 |  | Fe-Cr-Ni-Mn-Cu
2282 | 3 | 6 | 19 | 51 | 21 | 74.45132 | 0.2722373 | 0.04781469 | 154.2857 | 1 | 1 | 1 | 154.2857 | Fe-Cr-Ni-Mn-Cu
2283 | 5 | 7 | 17 | 44 | 27 | 72.91394 | 0.2782817 | 0.04772055 | 151.9243 | 1 | 0 | 0 |  | Fe-Cr-Ni-Mn-Cu
2284 | 7 | 8 | 16 | 38 | 32 | 71.76047 | 0.2834559 | 0.04681077 | 145.496 | 1 | 0 | 0 |  | Fe-Cr-Ni-Mn-Cu
2285 | 10 | 8 | 14 | 32 | 36 | 70.50432 | 0.2885156 | 0.04562256 | 137.2399 | 1 | 0 | 0 |  | Fe-Cr-Ni-Mn-Cu
2286 | 14 | 9 | 11 | 26 | 40 | 69.74099 | 0.2923875 | 0.04307973 | 122.8488 | 1 | 0 | 0 |  | Fe-Cr-Ni-Mn-Cu
2287 | 18 | 8 | 9 | 21 | 44 | 68.27283 | 0.2977176 | 0.04123601 | 111.1178 | 1 | 0 | 0 |  | Fe-Cr-Ni-Mn-Cu
2288 | 23 | 7 | 7 | 16 | 46 | 67.35192 | 0.302037 | 0.03872692 | 97.55086 | 1 | 0 | 0 |  | Fe-Cr-Ni-Mn-Cu
2289 | 3 | 4 | 29 | 52 | 12 | 76.28987 | 0.2717878 | 0.05003489 | 171.9442 | 1 | 1 | 1 | 171.9442 | Fe-Cr-Ni-Mn-Cu
2290 | 4 | 8 | 27 | 46 | 16 | 76.46343 | 0.2734925 | 0.04808526 | 161.7334 | 1 | 1 | 1 | 161.7334 | Fe-Cr-Ni-Mn-Cu
2291 | 6 | 10 | 24 | 39 | 21 | 75.60446 | 0.2774745 | 0.04661913 | 152.5382 | 1 | 0 | 0 |  | Fe-Cr-Ni-Mn-Cu
2292 | 9 | 12 | 21 | 34 | 25 | 75.18694 | 0.2800332 | 0.04466978 | 141.2575 | 1 | 0 | 0 |  | Fe-Cr-Ni-Mn-Cu
2293 | 13 | 13 | 17 | 29 | 28 | 74.72435 | 0.2824663 | 0.04278192 | 130.5019 | 1 | 0 | 0 |  | Fe-Cr-Ni-Mn-Cu
2294 | 17 | 14 | 14 | 24 | 31 | 74.27101 | 0.2852451 | 0.04079436 | 119.5063 | 1 | 0 | 0 |  | Fe-Cr-Ni-Mn-Cu
2295 | 23 | 13 | 11 | 19 | 34 | 73.17909 | 0.2897977 | 0.03908183 | 109.2886 | 1 | 0 | 0 |  | Fe-Cr-Ni-Mn-Cu
2296 | 29 | 12 | 8 | 15 | 36 | 72.42262 | 0.2932164 | 0.03710519 | 98.42328 | 1 | 0 | 0 |  | Fe-Cr-Ni-Mn-Cu
2297 | 36 | 9 | 6 | 12 | 37 | 71.30007 | 0.2975673 | 0.03536991 | 88.50435 | 1 | 0 | 0 |  | Fe-Cr-Ni-Mn-Cu
2298 | 3 | 6 | 38 | 43 | 10 | 77.22196 | 0.2770057 | 0.05136136 | 185.3921 | 1 | 1 | 1 | 185.3921 | Fe-Cr-Ni-Mn-Cu
2299 | 4 | 10 | 34 | 38 | 13 | 77.76664 | 0.2766201 | 0.04877304 | 171.0082 | 1 | 1 | 1 | 171.0082 | Fe-Cr-Ni-Mn-Cu
2300 | 7 | 14 | 29 | 33 | 16 | 78.41138 | 0.2761837 | 0.04562228 | 153.6607 | 1 | 0 | 0 |  | Fe-Cr-Ni-Mn-Cu
2301 | 10 | 17 | 25 | 29 | 19 | 78.67602 | 0.2764948 | 0.04316255 | 140.0115 | 1 | 0 | 0 |  | Fe-Cr-Ni-Mn-Cu
2302 | 15 | 19 | 20 | 25 | 21 | 78.98345 | 0.2768345 | 0.04078659 | 127.4087 | 1 | 0 | 0 |  | Fe-Cr-Ni-Mn-Cu
2303 | 20 | 19 | 16 | 21 | 24 | 78.23219 | 0.279674 | 0.03910108 | 117.3942 | 1 | 0 | 0 |  | Fe-Cr-Ni-Mn-Cu
2304 | 26 | 18 | 12 | 17 | 26 | 77.46608 | 0.2828004 | 0.03752798 | 108.3399 | 1 | 0 | 0 |  | Fe-Cr-Ni-Mn-Cu
2305 | 34 | 17 | 9 | 13 | 28 | 76.78034 | 0.2864052 | 0.03549056 | 97.13868 | 1 | 0 | 0 |  | Fe-Cr-Ni-Mn-Cu
2306 | 43 | 12 | 6 | 11 | 28 | 75.33104 | 0.2911678 | 0.03384656 | 87.16517 | 1 | 0 | 0 |  | Fe-Cr-Ni-Mn-Cu
2307 | 3 | 9 | 45 | 35 | 8 | 78.62176 | 0.279927 | 0.05077202 | 187.4498 | 1 | 1 | 1 | 187.4498 | Fe-Cr-Ni-Mn-Cu
2308 | 5 | 14 | 39 | 31 | 10 | 79.97295 | 0.277084 | 0.04776459 | 171.2839 | 1 | 1 | 1 | 171.2839 | Fe-Cr-Ni-Mn-Cu
2309 | 8 | 19 | 33 | 27 | 12 | 81.34791 | 0.2744303 | 0.04473163 | 155.1713 | 1 | 1 | 1 | 155.1713 | Fe-Cr-Ni-Mn-Cu
2310 | 12 | 22 | 28 | 24 | 14 | 81.96953 | 0.2734755 | 0.04248808 | 142.7602 | 1 | 0 | 0 |  | Fe-Cr-Ni-Mn-Cu
2311 | 17 | 24 | 23 | 20 | 16 | 82.26893 | 0.273832 | 0.04019725 | 130.1705 | 1 | 0 | 0 |  | Fe-Cr-Ni-Mn-Cu
2312 | 22 | 25 | 18 | 17 | 18 | 82.22303 | 0.2744708 | 0.03817304 | 118.9026 | 1 | 0 | 0 |  | Fe-Cr-Ni-Mn-Cu
2313 | 30 | 24 | 13 | 13 | 20 | 81.53569 | 0.2774642 | 0.03632834 | 108.5021 | 1 | 0 | 0 |  | Fe-Cr-Ni-Mn-Cu
2314 | 38 | 22 | 9 | 11 | 20 | 81.13339 | 0.2794724 | 0.03438617 | 97.70882 | 1 | 0 | 0 |  | Fe-Cr-Ni-Mn-Cu
2315 | 50 | 16 | 6 | 8 | 20 | 79.40207 | 0.2856975 | 0.03172307 | 82.22704 | 1 | 0 | 0 |  | Fe-Cr-Ni-Mn-Cu
2316 | 3 | 14 | 50 | 25 | 7 | 80.4979 | 0.2819456 | 0.04838584 | 178.7279 | 1 | 1 | 1 | 178.7279 | Fe-Cr-Ni-Mn-Cu
2317 | 6 | 21 | 42 | 23 | 8 | 82.97335 | 0.2755982 | 0.04614005 | 168.551 | 1 | 1 | 1 | 168.551 | Fe-Cr-Ni-Mn-Cu
2318 | 9 | 26 | 36 | 20 | 9 | 84.66843 | 0.2720099 | 0.04416787 | 158.9668 | 1 | 1 | 1 | 158.9668 | Fe-Cr-Ni-Mn-Cu
2319 | 13 | 28 | 29 | 18 | 11 | 85.08098 | 0.2704564 | 0.04183592 | 144.9603 | 1 | 0 | 0 |  | Fe-Cr-Ni-Mn-Cu
2320 | 18 | 30 | 24 | 16 | 12 | 85.6586 | 0.2694368 | 0.04023931 | 136.2406 | 1 | 0 | 0 |  | Fe-Cr-Ni-Mn-Cu
2321 | 25 | 31 | 18 | 13 | 14 | 85.61311 | 0.2701109 | 0.03785673 | 122.5593 | 1 |  | 0 |  | Fe-Cr-Ni-Mn-Cu
2322 | 32 | 30 | 13 | 10 | 15 | 85.28511 | 0.2718321 | 0.03568477 | 110.4919 | 1 | 0 | 0 |  | Fe-Cr-Ni-Mn-Cu
2323 | 42 | 26 | 8 | 8 | 15 | 84.29411 | 0.2751615 | 0.03324848 | 96.05942 | 1 | 0 | 0 |  | Fe-Cr-Ni-Mn-Cu
2324 | 55 | 19 | 5 | 6 | 15 | 82.17697 | 0.2818187 | 0.0305496 | 79.76321 | 1 | 0 | 0 |  | Fe-Cr-Ni-Mn-Cu
2325 | 3 | 21 | 52 | 17 | 7 | 82.86722 | 0.2809787 | 0.04630634 | 171.4115 | 1 | 1 | 1 | 171.4115 | Fe-Cr-Ni-Mn-Cu
2326 | 6 | 28 | 43 | 16 | 7 | 85.72167 | 0.2733902 | 0.04522754 | 168.9371 | 1 | 1 | 1 | 168.9371 | Fe-Cr-Ni-Mn-Cu
2327 | 9 | 33 | 36 | 15 | 7 | 87.79313 | 0.268028 | 0.0441803 | 165.193 | 1 | 0 | 0 |  | Fe-Cr-Ni-Mn-Cu
2328 | 14 | 36 | 30 | 13 | 8 | 88.71897 | 0.2659805 | 0.04299504 | 158.8387 | 1 | 0 | 0 |  | Fe-Cr-Ni-Mn-Cu
2329 | 19 | 38 | 24 | 11 | 9 | 89.37221 | 0.2645446 | 0.04120482 | 148.5051 | 1 | 0 | 0 |  | Fe-Cr-Ni-Mn-Cu
2330 | 25 | 38 | 18 | 9 | 10 | 89.43932 | 0.2645364 | 0.03824146 | 130.7966 | 1 | 0 | 0 |  | Fe-Cr-Ni-Mn-Cu
2331 | 33 | 37 | 12 | 7 | 11 | 89.09204 | 0.2656934 | 0.03535581 | 113.9663 | 0 | 0 | 0 |  | Fe-Cr-Ni-Mn-Cu
2332 | 44 | 32 | 7 | 5 | 12 | 87.3738 | 0.2704814 | 0.03286375 | 97.92347 | 0 | 0 | 0 |  | Fe-Cr-Ni-Mn-Cu
2333 | 57 | 23 | 4 | 4 | 12 | 84.59612 | 0.2780427 | 0.03011187 | 80.32511 | 1 | 0 | 0 |  | Fe-Cr-Ni-Mn-Cu
2334 | 6 | 37 | 42 | 10 | 5 | 89.60508 | 0.2680883 | 0.04553331 | 178.7878 | 1 | 1 | 1 | 178.7878 | Fe-Cr-Ni-Mn-Cu
2335 | 9 | 41 | 35 | 10 | 5 | 91.32237 | 0.2630782 | 0.04494721 | 177.0316 | 1 | 0 | 0 |  | Fe-Cr-Ni-Mn-Cu
2336 | 13 | 44 | 28 | 9 | 6 | 92.35537 | 0.2599498 | 0.04366877 | 169.6274 | 1 | 0 | 0 |  | Fe-Cr-Ni-Mn-Cu
2337 | 18 | 45 | 22 | 8 | 7 | 92.65668 | 0.2587795 | 0.04139957 | 155.1538 | 1 | 0 | 0 |  | Fe-Cr-Ni-Mn-Cu
2338 | 25 | 45 | 16 | 6 | 8 | 92.62996 | 0.2591004 | 0.03807269 | 134.6014 | 0 | 0 | 0 |  | Fe-Cr-Ni-Mn-Cu
2339 | 32 | 43 | 11 | 5 | 9 | 91.871 | 0.2607355 | 0.03520246 | 116.7874 | 0 | 0 | 0 |  | Fe-Cr-Ni-Mn-Cu
2340 | 43 | 38 | 6 | 3 | 11 | 89.70115 | 0.2662049 | 0.03291583 | 101.025 | 0 | 0 | 0 |  | Fe-Cr-Ni-Mn-Cu
2341 | 9 | 50 | 32 | 6 | 3 | 95.29549 | 0.2563569 | 0.04615544 | 192.6024 | 1 | 0 | 0 |  | Fe-Cr-Ni-Mn-Cu
2342 | 13 | 52 | 25 | 6 | 4 | 95.96914 | 0.2534959 | 0.04440981 | 180.8421 | 0 | 0 | 0 |  | Fe-Cr-Ni-Mn-Cu
2343 | 18 | 53 | 19 | 5 | 5 | 96.26036 | 0.2523464 | 0.0409094 | 157.8511 | 0 | 0 | 0 |  | Fe-Cr-Ni-Mn-Cu
2344 | 23 | 53 | 13 | 4 | 6 | 96.36403 | 0.2516252 | 0.03675925 | 131.6771 | 0 | 0 | 0 |  | Fe-Cr-Ni-Mn-Cu
2345 | 30 | 50 | 8 | 4 | 8 | 94.73677 | 0.2543079 | 0.03408645 | 113.5383 | 0 | 0 | 0 |  | Fe-Cr-Ni-Mn-Cu
2346 | 5 | 33 | 12 | 47 | 3 | 90.26237 | 0.2391109 | 0.03379806 | 99.79064 | 1 | 0 | 0 |  | Fe-Cr-Ni-Mn-Cu
2347 | 5 | 39 | 11 | 40 | 5 | 91.68816 | 0.2391321 | 0.03272951 | 96.62387 | 1 | 0 | 0 |  | Fe-Cr-Ni-Mn-Cu
2348 | 4 | 44 | 10 | 34 | 7 | 92.89194 | 0.2387403 | 0.03123366 | 90.59871 | 1 | 0 | 0 |  | Fe-Cr-Ni-Mn-Cu
2349 | 4 | 49 | 9 | 27 | 11 | 93.14983 | 0.2410665 | 0.0303555 | 87.11093 | 1 | 0 | 0 |  | Fe-Cr-Ni-Mn-Cu
2350 | 3 | 53 | 7 | 22 | 14 | 93.71661 | 0.2410437 | 0.02803098 | 76.07265 | 0 | 0 | 0 |  | Fe-Cr-Ni-Mn-Cu
2351 | 6 | 21 | 19 | 51 | 3 | 85.74776 | 0.2494678 | 0.04009598 | 128.8114 | 1 | 0 | 0 |  | Fe-Cr-Ni-Mn-Cu
2352 | 7 | 27 | 17 | 44 | 5 | 87.23401 | 0.2490919 | 0.03860219 | 123.569 | 1 | 0 | 0 |  | Fe-Cr-Ni-Mn-Cu
2353 | 8 | 32 | 16 | 38 | 7 | 88.24666 | 0.2496979 | 0.03783216 | 121.6062 | 1 | 0 | 0 |  | Fe-Cr-Ni-Mn-Cu
2354 | 8 | 36 | 14 | 32 | 10 | 88.76923 | 0.2504044 | 0.03614565 | 113.5082 | 1 | 0 | 0 |  | Fe-Cr-Ni-Mn-Cu
2355 | 9 | 40 | 11 | 26 | 14 | 88.923 | 0.2517542 | 0.03406622 | 102.909 | 1 | 0 | 0 |  | Fe-Cr-Ni-Mn-Cu
2356 | 8 | 44 | 9 | 21 | 18 | 89.01755 | 0.2526331 | 0.03209566 | 92.86276 | 1 | 0 | 0 |  | Fe-Cr-Ni-Mn-Cu
2357 | 7 | 46 | 7 | 16 | 23 | 88.16 | 0.2553101 | 0.03038889 | 83.54547 | 0 | 0 | 0 |  | Fe-Cr-Ni-Mn-Cu
2358 | 4 | 12 | 29 | 52 | 3 | 82.11458 | 0.2599208 | 0.04614267 | 159.4004 | 1 | 1 | 1 | 159.4004 | Fe-Cr-Ni-Mn-Cu
2359 | 8 | 16 | 27 | 46 | 4 | 83.25664 | 0.2605486 | 0.0449341 | 155.4176 | 1 | 1 | 1 | 155.4176 | Fe-Cr-Ni-Mn-Cu
2360 | 10 | 21 | 24 | 39 | 6 | 84.49149 | 0.260335 | 0.04284917 | 145.9316 | 1 | 0 | 0 |  | Fe-Cr-Ni-Mn-Cu
2361 | 12 | 25 | 21 | 34 | 9 | 84.96194 | 0.260883 | 0.04122182 | 137.8377 | 1 | 0 | 0 |  | Fe-Cr-Ni-Mn-Cu
2362 | 13 | 28 | 17 | 29 | 13 | 84.87663 | 0.2618043 | 0.0389373 | 124.989 | 1 | 0 | 0 |  | Fe-Cr-Ni-Mn-Cu
2363 | 14 | 31 | 14 | 24 | 17 | 84.70016 | 0.2633092 | 0.03703384 | 114.558 | 1 | 0 | 0 |  | Fe-Cr-Ni-Mn-Cu
2364 | 13 | 34 | 11 | 19 | 23 | 83.83094 | 0.2656476 | 0.03475505 | 101.3259 | 1 | 0 | 0 |  | Fe-Cr-Ni-Mn-Cu
2365 | 12 | 36 | 8 | 15 | 29 | 82.62505 | 0.2682518 | 0.03258664 | 88.73287 | 0 | 0 | 0 |  | Fe-Cr-Ni-Mn-Cu
2366 | 9 | 37 | 6 | 12 | 36 | 80.6848 | 0.2718186 | 0.03048701 | 76.0607 | 0 | 0 | 0 |  | Fe-Cr-Ni-Mn-Cu
2367 | 6 | 10 | 38 | 43 | 3 | 81.00945 | 0.2700389 | 0.04957858 | 182.3222 | 1 | 1 | 1 | 182.3222 | Fe-Cr-Ni-Mn-Cu
2368 | 10 | 13 | 34 | 38 | 4 | 81.95716 | 0.2696753 | 0.04717118 | 169.6568 | 1 | 1 | 1 | 169.6568 | Fe-Cr-Ni-Mn-Cu
2369 | 14 | 16 | 29 | 33 | 7 | 82.25513 | 0.2702307 | 0.04472447 | 155.6243 | 1 | 1 | 1 | 155.6243 | Fe-Cr-Ni-Mn-Cu
2370 | 17 | 19 | 25 | 29 | 10 | 82.47198 | 0.2706362 | 0.04280743 | 144.8835 | 1 | 0 | 0 |  | Fe-Cr-Ni-Mn-Cu
2371 | 19 | 21 | 20 | 25 | 15 | 81.72507 | 0.2723302 | 0.04054645 | 130.6924 | 1 | 0 | 0 |  | Fe-Cr-Ni-Mn-Cu
2372 | 19 | 24 | 16 | 21 | 20 | 81.25739 | 0.273346 | 0.03832726 | 117.6211 | 1 | 0 | 0 |  | Fe-Cr-Ni-Mn-Cu
2373 | 18 | 26 | 12 | 17 | 26 | 80.10498 | 0.2755102 | 0.03588185 | 102.8084 | 1 | 0 | 0 |  | Fe-Cr-Ni-Mn-Cu
2374 | 17 | 28 | 9 | 13 | 34 | 78.27567 | 0.2793621 | 0.03380018 | 89.73276 | 0 | 0 | 0 |  | Fe-Cr-Ni-Mn-Cu
2375 | 12 | 28 | 6 | 11 | 43 | 75.36227 | 0.2838408 | 0.03129015 | 73.65364 | 0 | 0 | 0 |  | Fe-Cr-Ni-Mn-Cu
2376 | 9 | 8 | 45 | 35 | 3 | 80.0454 | 0.2785491 | 0.05032126 | 188.2793 | 1 | 1 | 1 | 188.2793 | Fe-Cr-Ni-Mn-Cu
2377 | 14 | 10 | 39 | 31 | 5 | 80.39981 | 0.2784692 | 0.0476811 | 172.4399 | 1 | 1 | 1 | 172.4399 | Fe-Cr-Ni-Mn-Cu
2378 | 19 | 12 | 33 | 27 | 8 | 80.41398 | 0.2790066 | 0.04521922 | 157.4947 | 1 | 1 | 1 | 157.4947 | Fe-Cr-Ni-Mn-Cu
2379 | 22 | 14 | 28 | 24 | 12 | 80.01961 | 0.2797791 | 0.04334006 | 145.5622 | 1 | 1 | 1 | 145.5622 | Fe-Cr-Ni-Mn-Cu
2380 | 24 | 16 | 23 | 20 | 17 | 79.28561 | 0.2814314 | 0.04098166 | 130.6451 | 1 | 0 | 0 |  | Fe-Cr-Ni-Mn-Cu
2381 | 25 | 18 | 18 | 17 | 22 | 78.54144 | 0.2824963 | 0.03875716 | 116.8836 | 1 |  | 0 |  | Fe-Cr-Ni-Mn-Cu
2382 | 24 | 20 | 13 | 13 | 30 | 76.78782 | 0.285518 | 0.03595592 | 99.18514 | 1 | 0 | 0 |  | Fe-Cr-Ni-Mn-Cu
2383 | 22 | 20 | 9 | 11 | 38 | 74.31476 | 0.2894579 | 0.03414245 | 86.41017 | 1 | 0 | 0 |  | Fe-Cr-Ni-Mn-Cu
2384 | 16 | 20 | 6 | 8 | 50 | 70.46518 | 0.296227 | 0.03051545 | 64.22157 | 0 | 0 | 0 |  | Fe-Cr-Ni-Mn-Cu
2385 | 14 | 7 | 50 | 25 | 3 | 79.57189 | 0.2863733 | 0.04883679 | 181.3161 | 1 | 1 | 1 | 181.3161 | Fe-Cr-Ni-Mn-Cu
2386 | 21 | 8 | 42 | 23 | 6 | 79.35966 | 0.2862119 | 0.04709626 | 169.7453 | 1 | 1 | 1 | 169.7453 | Fe-Cr-Ni-Mn-Cu
2387 | 26 | 9 | 36 | 20 | 9 | 79.03379 | 0.2869999 | 0.04492854 | 155.7527 | 1 | 1 | 1 | 155.7527 | Fe-Cr-Ni-Mn-Cu
2388 | 28 | 11 | 29 | 18 | 13 | 78.70013 | 0.286503 | 0.04285087 | 142.2034 | 1 | 1 | 1 | 142.2034 | Fe-Cr-Ni-Mn-Cu
2389 | 30 | 12 | 24 | 16 | 18 | 77.64289 | 0.2879475 | 0.04107405 | 129.7589 | 1 | 1 | 1 | 129.7589 | Fe-Cr-Ni-Mn-Cu
2390 | 31 | 14 | 18 | 13 | 25 | 76.32831 | 0.289736 | 0.03838711 | 112.3213 | 1 | 0 | 0 |  | Fe-Cr-Ni-Mn-Cu
2391 | 30 | 15 | 13 | 10 | 32 | 74.54117 | 0.2925846 | 0.0354554 | 93.94144 | 1 | 0 | 0 |  | Fe-Cr-Ni-Mn-Cu
2392 | 26 | 15 | 8 | 8 | 42 | 71.36467 | 0.297338 | 0.03254387 | 74.96998 | 0 | 0 | 0 |  | Fe-Cr-Ni-Mn-Cu
2393 | 19 | 15 | 5 | 6 | 55 | 67.2939 | 0.3041228 | 0.02903643 | 54.18683 | 0 | 0 | 0 |  | Fe-Cr-Ni-Mn-Cu
2394 | 21 | 7 | 52 | 17 | 3 | 79.63056 | 0.2913046 | 0.04479018 | 157.8722 | 1 | 1 | 1 | 157.8722 | Fe-Cr-Ni-Mn-Cu
2395 | 28 | 7 | 43 | 16 | 6 | 79.10446 | 0.2911631 | 0.04354488 | 148.9638 | 1 | 1 | 1 | 148.9638 | Fe-Cr-Ni-Mn-Cu
2396 | 33 | 7 | 36 | 15 | 9 | 78.47201 | 0.2914765 | 0.04226797 | 139.8859 | 1 | 1 | 1 | 139.8859 | Fe-Cr-Ni-Mn-Cu
2397 | 36 | 8 | 30 | 13 | 14 | 77.48187 | 0.2926184 | 0.04048289 | 127.4571 | 1 | 1 | 1 | 127.4571 | Fe-Cr-Ni-Mn-Cu
2398 | 38 | 9 | 24 | 11 | 19 | 76.46904 | 0.2937495 | 0.03842811 | 113.9373 | 1 | 1 | 1 | 113.9373 | Fe-Cr-Ni-Mn-Cu
2399 | 38 | 10 | 18 | 9 | 25 | 75.06048 | 0.2953744 | 0.03612303 | 99.02629 | 1 | 0 | 0 |  | Fe-Cr-Ni-Mn-Cu
2400 | 37 | 11 | 12 | 7 | 33 | 73.03462 | 0.2979615 | 0.03350687 | 82.56896 | 1 | 0 | 0 |  | Fe-Cr-Ni-Mn-Cu
2401 | 32 | 12 | 7 | 5 | 44 | 69.95521 | 0.3023024 | 0.03050171 | 64.2212 | 0 | 0 | 0 |  | Fe-Cr-Ni-Mn-Cu
2402 | 23 | 12 | 4 | 4 | 57 | 65.78242 | 0.308668 | 0.02736678 | 45.97034 | 0 | 0 | 0 |  | Fe-Cr-Ni-Mn-Cu
2403 | 37 | 5 | 42 | 10 | 6 | 78.62827 | 0.2957957 | 0.0391617 | 123.4657 | 1 | 1 | 1 | 123.4657 | Fe-Cr-Ni-Mn-Cu
2404 | 41 | 5 | 35 | 10 | 9 | 77.97717 | 0.295594 | 0.03867262 | 119.226 | 1 | 1 | 1 | 119.226 | Fe-Cr-Ni-Mn-Cu
2405 | 44 | 6 | 28 | 9 | 13 | 77.33057 | 0.2955213 | 0.03720331 | 109.5975 | 1 | 1 | 1 | 109.5975 | Fe-Cr-Ni-Mn-Cu
2406 | 45 | 7 | 22 | 8 | 18 | 76.28974 | 0.2961367 | 0.03571257 | 99.56294 | 1 | 0 | 0 |  | Fe-Cr-Ni-Mn-Cu
2407 | 45 | 8 | 16 | 6 | 25 | 74.59388 | 0.2982167 | 0.03332818 | 84.57027 | 1 | 0 | 0 |  | Fe-Cr-Ni-Mn-Cu
2408 | 43 | 9 | 11 | 5 | 32 | 72.83594 | 0.3000387 | 0.03172095 | 74.11542 | 1 | 0 | 0 |  | Fe-Cr-Ni-Mn-Cu
2409 | 38 | 11 | 6 | 3 | 43 | 70.19011 | 0.3033825 | 0.02876053 | 57.25077 | 0 | 0 | 0 |  | Fe-Cr-Ni-Mn-Cu
2410 | 50 | 3 | 32 | 6 | 9 | 77.58253 | 0.2986427 | 0.03447308 | 96.23535 | 1 | 1 | 1 | 96.23535 | Fe-Cr-Ni-Mn-Cu
2411 | 52 | 4 | 25 | 6 | 13 | 76.91687 | 0.2980758 | 0.03370609 | 90.78442 | 1 | 1 | 1 | 90.78442 | Fe-Cr-Ni-Mn-Cu
2412 | 53 | 5 | 19 | 5 | 18 | 75.87952 | 0.2987 | 0.03214541 | 81.12429 | 1 | 0 | 0 |  | Fe-Cr-Ni-Mn-Cu
2413 | 53 | 6 | 13 | 4 | 23 | 74.78293 | 0.2993976 | 0.0304585 | 71.26046 | 1 | 0 | 0 |  | Fe-Cr-Ni-Mn-Cu
2414 | 50 | 8 | 8 | 4 | 30 | 73.39217 | 0.2997742 | 0.02979289 | 66.10411 | 1 | 0 | 0 |  | Fe-Cr-Ni-Mn-Cu
2415 | 5 | 3 | 12 | 47 | 33 | 69.83145 | 0.2819649 | 0.0504644 | 159.7949 | 1 | 0 | 0 |  | Fe-Cr-Ni-Mn-Cu
2416 | 5 | 5 | 11 | 40 | 39 | 68.58917 | 0.2872467 | 0.04920335 | 151.0396 | 1 | 0 | 0 |  | Fe-Cr-Ni-Mn-Cu
2417 | 4 | 7 | 10 | 34 | 44 | 67.54404 | 0.2912853 | 0.04710835 | 137.9829 | 1 | 0 | 0 |  | Fe-Cr-Ni-Mn-Cu
2418 | 4 | 11 | 9 | 27 | 49 | 67.43814 | 0.2939719 | 0.04264558 | 115.2831 | 1 | 0 | 0 |  | Fe-Cr-Ni-Mn-Cu
2419 | 3 | 14 | 7 | 22 | 53 | 67.10228 | 0.29563 | 0.03878068 | 95.90133 | 1 | 0 | 0 |  | Fe-Cr-Ni-Mn-Cu
2420 | 6 | 3 | 19 | 51 | 21 | 73.46293 | 0.2752005 | 0.04920984 | 160.5302 | 1 | 1 | 1 | 160.5302 | Fe-Cr-Ni-Mn-Cu
2421 | 7 | 5 | 17 | 44 | 27 | 72.26058 | 0.2802327 | 0.04863536 | 155.9261 | 1 | 0 | 0 |  | Fe-Cr-Ni-Mn-Cu
2422 | 8 | 7 | 16 | 38 | 32 | 71.43919 | 0.2844097 | 0.04724989 | 147.3632 | 1 | 0 | 0 |  | Fe-Cr-Ni-Mn-Cu
2423 | 8 | 10 | 14 | 32 | 36 | 71.14963 | 0.286609 | 0.04478347 | 133.8148 | 1 | 0 | 0 |  | Fe-Cr-Ni-Mn-Cu
2424 | 9 | 14 | 11 | 26 | 40 | 71.34664 | 0.2876746 | 0.04117048 | 115.5062 | 1 | 0 | 0 |  | Fe-Cr-Ni-Mn-Cu
2425 | 8 | 18 | 9 | 21 | 44 | 71.46838 | 0.2883736 | 0.03772087 | 98.44339 | 1 | 0 | 0 |  | Fe-Cr-Ni-Mn-Cu
2426 | 7 | 23 | 7 | 16 | 46 | 72.50204 | 0.2870882 | 0.03400553 | 82.23347 | 0 | 0 | 0 |  | Fe-Cr-Ni-Mn-Cu
2427 | 4 | 3 | 29 | 52 | 12 | 75.95762 | 0.2727622 | 0.05041949 | 173.6638 | 1 | 1 | 1 | 173.6638 | Fe-Cr-Ni-Mn-Cu
2428 | 8 | 4 | 27 | 46 | 16 | 75.15451 | 0.2773 | 0.04958312 | 168.351 | 1 | 1 | 1 | 168.351 | Fe-Cr-Ni-Mn-Cu
2429 | 10 | 6 | 24 | 39 | 21 | 74.29134 | 0.2812757 | 0.04813248 | 159.1086 | 1 | 1 | 1 | 159.1086 | Fe-Cr-Ni-Mn-Cu
2430 | 12 | 9 | 21 | 34 | 25 | 74.21617 | 0.282829 | 0.04574245 | 145.7671 | 1 | 0 | 0 |  | Fe-Cr-Ni-Mn-Cu
2431 | 13 | 13 | 17 | 29 | 28 | 74.72435 | 0.2824663 | 0.04278192 | 130.5019 | 1 | 0 | 0 |  | Fe-Cr-Ni-Mn-Cu
2432 | 14 | 17 | 14 | 24 | 31 | 75.24483 | 0.2824702 | 0.03989464 | 116.1009 | 1 | 0 | 0 |  | Fe-Cr-Ni-Mn-Cu
2433 | 13 | 23 | 11 | 19 | 34 | 76.4144 | 0.2806348 | 0.03643368 | 99.98223 | 1 | 0 | 0 |  | Fe-Cr-Ni-Mn-Cu
2434 | 12 | 29 | 8 | 15 | 36 | 77.91224 | 0.2777595 | 0.03341096 | 86.95127 | 0 | 0 | 0 |  | Fe-Cr-Ni-Mn-Cu
2435 | 9 | 36 | 6 | 12 | 37 | 80.01193 | 0.2731764 | 0.03057909 | 75.73003 | 0 | 0 | 0 |  | Fe-Cr-Ni-Mn-Cu
2436 | 6 | 3 | 38 | 43 | 10 | 76.22712 | 0.2798327 | 0.05217627 | 188.6231 | 1 | 1 | 1 | 188.6231 | Fe-Cr-Ni-Mn-Cu
2437 | 10 | 4 | 34 | 38 | 13 | 75.76364 | 0.2822855 | 0.05044699 | 177.7221 | 1 | 1 | 1 | 177.7221 | Fe-Cr-Ni-Mn-Cu
2438 | 14 | 7 | 29 | 33 | 16 | 76.0811 | 0.2827354 | 0.04751814 | 161.1942 | 1 | 1 | 1 | 161.1942 | Fe-Cr-Ni-Mn-Cu
2439 | 17 | 10 | 25 | 29 | 19 | 76.37534 | 0.2829345 | 0.04493596 | 146.855 | 1 | 1 | 1 | 146.855 | Fe-Cr-Ni-Mn-Cu
2440 | 19 | 15 | 20 | 25 | 21 | 77.67061 | 0.2804887 | 0.04168824 | 130.6825 | 1 | 0 | 0 |  | Fe-Cr-Ni-Mn-Cu
2441 | 19 | 20 | 16 | 21 | 24 | 78.55942 | 0.278766 | 0.03889665 | 116.7045 | 1 | 0 | 0 |  | Fe-Cr-Ni-Mn-Cu
2442 | 18 | 26 | 12 | 17 | 26 | 80.10498 | 0.2755102 | 0.03598701 | 103.405 | 1 | 0 | 0 |  | Fe-Cr-Ni-Mn-Cu
2443 | 17 | 34 | 9 | 13 | 28 | 82.27004 | 0.2713572 | 0.03333419 | 92.49709 | 0 | 0 | 0 |  | Fe-Cr-Ni-Mn-Cu
2444 | 12 | 43 | 6 | 11 | 28 | 85.44638 | 0.2635568 | 0.0302584 | 80.39926 | 0 | 0 | 0 |  | Fe-Cr-Ni-Mn-Cu
2445 | 9 | 3 | 45 | 35 | 8 | 76.63301 | 0.2854205 | 0.05172142 | 189.7678 | 1 | 1 | 1 | 189.7678 | Fe-Cr-Ni-Mn-Cu
2446 | 14 | 5 | 39 | 31 | 10 | 76.96367 | 0.2853603 | 0.04921836 | 175.203 | 1 | 1 | 1 | 175.203 | Fe-Cr-Ni-Mn-Cu
2447 | 19 | 8 | 33 | 27 | 12 | 77.67406 | 0.2844794 | 0.04633283 | 159.2608 | 1 | 1 | 1 | 159.2608 | Fe-Cr-Ni-Mn-Cu
2448 | 22 | 12 | 28 | 24 | 14 | 78.66676 | 0.282476 | 0.04371474 | 145.417 | 1 | 1 | 1 | 145.417 | Fe-Cr-Ni-Mn-Cu
2449 | 24 | 17 | 23 | 20 | 16 | 79.96037 | 0.2800894 | 0.040856 | 131.0188 | 1 | 0 | 0 |  | Fe-Cr-Ni-Mn-Cu
2450 | 25 | 22 | 18 | 17 | 18 | 81.235 | 0.2771418 | 0.03843336 | 119.17 | 1 |  | 0 |  | Fe-Cr-Ni-Mn-Cu
2451 | 24 | 30 | 13 | 13 | 20 | 83.50885 | 0.2721581 | 0.03565892 | 107.0129 | 1 | 0 | 0 |  | Fe-Cr-Ni-Mn-Cu
2452 | 22 | 38 | 9 | 11 | 20 | 86.40011 | 0.2653795 | 0.03358866 | 99.50963 | 0 | 0 | 0 |  | Fe-Cr-Ni-Mn-Cu
2453 | 16 | 50 | 6 | 8 | 20 | 90.60086 | 0.2559623 | 0.0303119 | 86.53972 | 0 | 0 | 0 |  | Fe-Cr-Ni-Mn-Cu
2454 | 14 | 3 | 50 | 25 | 7 | 76.81891 | 0.2918086 | 0.04867304 | 174.0576 | 1 | 1 | 1 | 174.0576 | Fe-Cr-Ni-Mn-Cu
2455 | 21 | 6 | 42 | 23 | 8 | 78.00215 | 0.2888885 | 0.04639853 | 162.2629 | 1 | 1 | 1 | 162.2629 | Fe-Cr-Ni-Mn-Cu
2456 | 26 | 9 | 36 | 20 | 9 | 79.03379 | 0.2869999 | 0.04400574 | 149.7886 | 1 | 1 | 1 | 149.7886 | Fe-Cr-Ni-Mn-Cu
2457 | 28 | 13 | 29 | 18 | 11 | 80.06383 | 0.2838181 | 0.04185368 | 138.4304 | 1 | 1 | 1 | 138.4304 | Fe-Cr-Ni-Mn-Cu
2458 | 30 | 18 | 24 | 16 | 12 | 81.6846 | 0.2799882 | 0.03996696 | 129.7706 | 1 | 1 | 1 | 129.7706 | Fe-Cr-Ni-Mn-Cu
2459 | 31 | 25 | 18 | 13 | 14 | 83.64764 | 0.2753134 | 0.03772212 | 119.5463 | 1 | 0 | 0 |  | Fe-Cr-Ni-Mn-Cu
2460 | 30 | 32 | 13 | 10 | 15 | 85.94654 | 0.2700888 | 0.03570955 | 111.4333 | 1 |  | 0 |  | Fe-Cr-Ni-Mn-Cu
2461 | 26 | 42 | 8 | 8 | 15 | 89.64412 | 0.2611194 | 0.0331615 | 101.5004 | 0 | 0 | 0 |  | Fe-Cr-Ni-Mn-Cu
2462 | 19 | 55 | 5 | 6 | 15 | 94.10499 | 0.2506857 | 0.03014217 | 89.49078 | 0 | 0 | 0 |  | Fe-Cr-Ni-Mn-Cu
2463 | 21 | 3 | 52 | 17 | 7 | 76.91118 | 0.2965868 | 0.04425252 | 148.9968 | 1 | 1 | 1 | 148.9968 | Fe-Cr-Ni-Mn-Cu
2464 | 28 | 6 | 43 | 16 | 7 | 78.4272 | 0.2924793 | 0.04289068 | 143.5017 | 1 | 1 | 1 | 143.5017 | Fe-Cr-Ni-Mn-Cu
2465 | 33 | 9 | 36 | 15 | 7 | 79.82258 | 0.2888504 | 0.04145448 | 137.2063 | 1 | 1 | 1 | 137.2063 | Fe-Cr-Ni-Mn-Cu
2466 | 36 | 14 | 30 | 13 | 8 | 81.48324 | 0.2848345 | 0.03969994 | 129.2772 | 1 | 1 | 1 | 129.2772 | Fe-Cr-Ni-Mn-Cu
2467 | 38 | 19 | 24 | 11 | 9 | 83.12263 | 0.2807953 | 0.03817536 | 122.6869 | 1 | 1 | 1 | 122.6869 | Fe-Cr-Ni-Mn-Cu
2468 | 38 | 25 | 18 | 9 | 10 | 85.12083 | 0.2757476 | 0.03672489 | 117.0064 | 1 | 0 | 0 |  | Fe-Cr-Ni-Mn-Cu
2469 | 37 | 33 | 12 | 7 | 11 | 87.76314 | 0.2691361 | 0.03514307 | 111.1655 | 1 | 0 | 0 |  | Fe-Cr-Ni-Mn-Cu
2470 | 32 | 44 | 7 | 5 | 12 | 91.36004 | 0.2601776 | 0.03321678 | 104.2763 | 0 | 0 | 0 |  | Fe-Cr-Ni-Mn-Cu
2471 | 23 | 57 | 4 | 4 | 12 | 95.89992 | 0.2488941 | 0.03035781 | 92.77709 | 0 | 0 | 0 |  | Fe-Cr-Ni-Mn-Cu
2472 | 37 | 6 | 42 | 10 | 5 | 79.30371 | 0.2945001 | 0.03856445 | 120.9649 | 1 | 1 | 1 | 120.9649 | Fe-Cr-Ni-Mn-Cu
2473 | 41 | 9 | 35 | 10 | 5 | 80.6718 | 0.2904124 | 0.03801457 | 119.5687 | 1 | 1 | 1 | 119.5687 | Fe-Cr-Ni-Mn-Cu
2474 | 44 | 13 | 28 | 9 | 6 | 82.03376 | 0.2864585 | 0.03687904 | 114.7202 | 1 | 1 | 1 | 114.7202 | Fe-Cr-Ni-Mn-Cu
2475 | 45 | 18 | 22 | 8 | 7 | 83.66558 | 0.2818839 | 0.03606952 | 112.0359 | 1 | 1 | 1 | 112.0359 | Fe-Cr-Ni-Mn-Cu
2476 | 45 | 25 | 16 | 6 | 8 | 85.96979 | 0.2761806 | 0.03506642 | 109.1321 | 1 | 1 | 1 | 109.1321 | Fe-Cr-Ni-Mn-Cu
2477 | 43 | 32 | 11 | 5 | 9 | 88.20816 | 0.2701327 | 0.03442988 | 108.0288 | 1 | 0 | 0 |  | Fe-Cr-Ni-Mn-Cu
2478 | 38 | 43 | 6 | 3 | 11 | 91.34763 | 0.2619814 | 0.03312939 | 104.0473 | 0 | 0 | 0 |  | Fe-Cr-Ni-Mn-Cu
2479 | 50 | 9 | 32 | 6 | 3 | 81.61289 | 0.2909628 | 0.0342314 | 100.3624 | 1 | 1 | 1 | 100.3624 | Fe-Cr-Ni-Mn-Cu
2480 | 52 | 13 | 25 | 6 | 4 | 82.9482 | 0.2865364 | 0.03399087 | 100.2605 | 1 | 1 | 1 | 100.2605 | Fe-Cr-Ni-Mn-Cu
2481 | 53 | 18 | 19 | 5 | 5 | 84.5736 | 0.2820186 | 0.03349726 | 99.22191 | 1 | 1 | 1 | 99.22191 | Fe-Cr-Ni-Mn-Cu
2482 | 53 | 23 | 13 | 4 | 6 | 86.24512 | 0.2773364 | 0.03290061 | 97.69335 | 1 | 1 | 1 | 97.69335 | Fe-Cr-Ni-Mn-Cu
2483 | 50 | 30 | 8 | 4 | 8 | 88.06493 | 0.2713462 | 0.03305511 | 100.1862 | 1 | 0 | 0 |  | Fe-Cr-Ni-Mn-Cu
2484 | 33 | 12 | 3 | 47 | 5 | 82.93904 | 0.2579129 | 0.03656287 | 106.3063 | 1 | 0 | 0 |  | Fe-Cr-Ni-Mn-Cu
2485 | 39 | 11 | 5 | 40 | 5 | 82.55088 | 0.264041 | 0.03818989 | 116.1758 | 1 | 0 | 0 |  | Fe-Cr-Ni-Mn-Cu
2486 | 44 | 10 | 7 | 34 | 4 | 82.52817 | 0.2685774 | 0.03882491 | 120.9856 | 1 | 1 | 1 | 120.9856 | Fe-Cr-Ni-Mn-Cu
2487 | 49 | 9 | 11 | 27 | 4 | 82.0552 | 0.2749675 | 0.03913756 | 123.9522 | 1 | 1 | 1 | 123.9522 | Fe-Cr-Ni-Mn-Cu
2488 | 53 | 7 | 14 | 22 | 3 | 81.65617 | 0.2797575 | 0.03842669 | 120.5403 | 1 | 1 | 1 | 120.5403 | Fe-Cr-Ni-Mn-Cu
2489 | 21 | 19 | 3 | 51 | 6 | 84.92379 | 0.2487609 | 0.0334149 | 91.42826 | 1 | 0 | 0 |  | Fe-Cr-Ni-Mn-Cu
2490 | 27 | 17 | 5 | 44 | 7 | 83.82609 | 0.25657 | 0.03661923 | 108.3444 | 1 | 0 | 0 |  | Fe-Cr-Ni-Mn-Cu
2491 | 32 | 16 | 7 | 38 | 8 | 83.06249 | 0.2628255 | 0.03829645 | 117.9737 | 1 | 0 | 0 |  | Fe-Cr-Ni-Mn-Cu
2492 | 36 | 14 | 10 | 32 | 8 | 82.31111 | 0.2689108 | 0.03964774 | 125.8478 | 1 | 0 | 0 |  | Fe-Cr-Ni-Mn-Cu
2493 | 40 | 11 | 14 | 26 | 9 | 80.83168 | 0.2766741 | 0.04048579 | 129.9552 | 1 | 1 | 1 | 129.9552 | Fe-Cr-Ni-Mn-Cu
2494 | 44 | 9 | 18 | 21 | 8 | 80.37514 | 0.2818473 | 0.04021785 | 129.0597 | 1 | 1 | 1 | 129.0597 | Fe-Cr-Ni-Mn-Cu
2495 | 46 | 7 | 23 | 16 | 7 | 79.85858 | 0.2870126 | 0.03929014 | 124.2198 | 1 | 1 | 1 | 124.2198 | Fe-Cr-Ni-Mn-Cu
2496 | 12 | 29 | 3 | 52 | 4 | 89.02907 | 0.2374211 | 0.02846655 | 70.7625 | 1 | 0 | 0 |  | Fe-Cr-Ni-Mn-Cu
2497 | 16 | 27 | 4 | 46 | 8 | 86.83971 | 0.2462876 | 0.03211155 | 87.76187 | 1 | 0 | 0 |  | Fe-Cr-Ni-Mn-Cu
2498 | 21 | 24 | 6 | 39 | 10 | 85.10993 | 0.2549102 | 0.03577956 | 106.2072 | 1 | 0 | 0 |  | Fe-Cr-Ni-Mn-Cu
2499 | 25 | 21 | 9 | 34 | 12 | 83.26369 | 0.2630126 | 0.03837673 | 119.3289 | 1 | 0 | 0 |  | Fe-Cr-Ni-Mn-Cu
2500 | 28 | 17 | 13 | 29 | 13 | 81.43964 | 0.2709527 | 0.04047129 | 129.6739 | 1 | 0 | 0 |  | Fe-Cr-Ni-Mn-Cu
2501 | 31 | 14 | 17 | 24 | 14 | 79.94762 | 0.2781073 | 0.04131368 | 133.4122 | 1 | 0 | 0 |  | Fe-Cr-Ni-Mn-Cu
2502 | 34 | 11 | 23 | 19 | 13 | 79.05135 | 0.2846259 | 0.041486 | 134.3673 | 1 | 1 | 1 | 134.3673 | Fe-Cr-Ni-Mn-Cu
2503 | 36 | 8 | 29 | 15 | 12 | 78.15178 | 0.2903874 | 0.04094329 | 130.9162 | 1 | 1 | 1 | 130.9162 | Fe-Cr-Ni-Mn-Cu
2504 | 37 | 6 | 36 | 12 | 9 | 78.20517 | 0.2939274 | 0.03997192 | 126.5267 | 1 | 1 | 1 | 126.5267 | Fe-Cr-Ni-Mn-Cu
2505 | 10 | 38 | 3 | 43 | 6 | 91.42141 | 0.2363284 | 0.0273619 | 68.6138 | 1 | 0 | 0 |  | Fe-Cr-Ni-Mn-Cu
2506 | 13 | 34 | 4 | 38 | 10 | 88.68412 | 0.2451142 | 0.0313063 | 86.35933 | 1 | 0 | 0 |  | Fe-Cr-Ni-Mn-Cu
2507 | 16 | 29 | 7 | 33 | 14 | 85.42702 | 0.2558244 | 0.03545274 | 105.5683 | 1 | 0 | 0 |  | Fe-Cr-Ni-Mn-Cu
2508 | 19 | 25 | 10 | 29 | 17 | 82.87319 | 0.264635 | 0.03800701 | 117.2127 | 1 | 0 | 0 |  | Fe-Cr-Ni-Mn-Cu
2509 | 21 | 20 | 15 | 25 | 19 | 80.2899 | 0.2738348 | 0.04045329 | 128.1153 | 1 | 0 | 0 |  | Fe-Cr-Ni-Mn-Cu
2510 | 24 | 16 | 20 | 21 | 19 | 78.74854 | 0.2810488 | 0.04149468 | 132.635 | 1 | 0 | 0 |  | Fe-Cr-Ni-Mn-Cu
2511 | 26 | 12 | 26 | 17 | 18 | 77.46979 | 0.2877933 | 0.04200732 | 134.6096 | 1 | 1 | 1 | 134.6096 | Fe-Cr-Ni-Mn-Cu
2512 | 28 | 9 | 34 | 13 | 17 | 76.54835 | 0.2940461 | 0.04132667 | 130.3159 | 1 | 1 | 1 | 130.3159 | Fe-Cr-Ni-Mn-Cu
2513 | 28 | 6 | 43 | 11 | 12 | 76.78425 | 0.2974215 | 0.04048529 | 126.998 | 1 | 1 | 1 | 126.998 | Fe-Cr-Ni-Mn-Cu
2514 | 8 | 45 | 3 | 35 | 9 | 92.78054 | 0.2368038 | 0.0265457 | 66.69253 | 1 | 0 | 0 |  | Fe-Cr-Ni-Mn-Cu
2515 | 10 | 39 | 5 | 31 | 14 | 88.96133 | 0.2472714 | 0.03125859 | 87.30815 | 1 | 0 | 0 |  | Fe-Cr-Ni-Mn-Cu
2516 | 12 | 33 | 8 | 27 | 19 | 85.01576 | 0.2585261 | 0.03501998 | 103.4444 | 1 | 0 | 0 |  | Fe-Cr-Ni-Mn-Cu
2517 | 14 | 28 | 12 | 24 | 22 | 82.07609 | 0.2677453 | 0.03775984 | 115.2383 | 1 | 0 | 0 |  | Fe-Cr-Ni-Mn-Cu
2518 | 16 | 23 | 17 | 20 | 24 | 79.50025 | 0.2768829 | 0.03958249 | 122.3515 | 1 | 0 | 0 |  | Fe-Cr-Ni-Mn-Cu
2519 | 18 | 18 | 22 | 17 | 25 | 77.27676 | 0.2848091 | 0.04077245 | 126.1975 | 1 | 0 | 0 |  | Fe-Cr-Ni-Mn-Cu
2520 | 20 | 13 | 30 | 13 | 24 | 75.60325 | 0.2929117 | 0.0407625 | 124.3227 | 1 | 1 | 1 | 124.3227 | Fe-Cr-Ni-Mn-Cu
2521 | 20 | 9 | 38 | 11 | 22 | 74.5725 | 0.2983978 | 0.04041769 | 121.334 | 1 | 1 | 1 | 121.334 | Fe-Cr-Ni-Mn-Cu
2522 | 20 | 6 | 50 | 8 | 16 | 75.05119 | 0.3024308 | 0.03818216 | 110.9725 | 1 | 1 | 1 | 110.9725 | Fe-Cr-Ni-Mn-Cu
2523 | 7 | 50 | 3 | 25 | 14 | 92.8799 | 0.2407467 | 0.02679808 | 68.90592 | 1 | 0 | 0 |  | Fe-Cr-Ni-Mn-Cu
2524 | 8 | 42 | 6 | 23 | 21 | 87.44379 | 0.2536336 | 0.03127409 | 86.75846 | 0 | 0 | 0 |  | Fe-Cr-Ni-Mn-Cu
2525 | 9 | 36 | 9 | 20 | 26 | 83.55586 | 0.2639834 | 0.03409126 | 97.39222 | 0 | 0 | 0 |  | Fe-Cr-Ni-Mn-Cu
2526 | 11 | 29 | 13 | 18 | 28 | 80.33311 | 0.2732705 | 0.03674656 | 107.6112 | 1 | 0 | 0 |  | Fe-Cr-Ni-Mn-Cu
2527 | 12 | 24 | 18 | 16 | 30 | 77.75526 | 0.2813442 | 0.0384029 | 113.2072 | 1 | 0 | 0 |  | Fe-Cr-Ni-Mn-Cu
2528 | 14 | 18 | 25 | 13 | 31 | 75.16454 | 0.2906312 | 0.03941307 | 115.2077 | 1 | 0 | 0 |  | Fe-Cr-Ni-Mn-Cu
2529 | 15 | 13 | 32 | 10 | 30 | 73.47202 | 0.2978573 | 0.03895847 | 110.5157 | 1 | 0 | 0 |  | Fe-Cr-Ni-Mn-Cu
2530 | 15 | 8 | 42 | 8 | 26 | 72.60011 | 0.3037869 | 0.03811366 | 105.3281 | 1 | 1 | 1 | 105.3281 | Fe-Cr-Ni-Mn-Cu
2531 | 15 | 5 | 55 | 6 | 19 | 73.43315 | 0.3068569 | 0.03555455 | 94.1353 | 1 | 1 | 1 | 94.1353 | Fe-Cr-Ni-Mn-Cu
2532 | 7 | 52 | 3 | 17 | 21 | 91.02132 | 0.2478418 | 0.02658074 | 67.00665 | 0 | 0 | 0 |  | Fe-Cr-Ni-Mn-Cu
2533 | 7 | 43 | 6 | 16 | 28 | 85.3985 | 0.2603101 | 0.03034935 | 80.36367 | 0 | 0 | 0 |  | Fe-Cr-Ni-Mn-Cu
2534 | 7 | 36 | 9 | 15 | 33 | 81.186 | 0.2702341 | 0.03287117 | 88.37458 | 0 | 0 | 0 |  | Fe-Cr-Ni-Mn-Cu
2535 | 8 | 30 | 14 | 13 | 36 | 77.95675 | 0.2796398 | 0.03512019 | 95.96543 | 0 | 0 | 0 |  | Fe-Cr-Ni-Mn-Cu
2536 | 9 | 24 | 19 | 11 | 38 | 75.08562 | 0.2882853 | 0.0362872 | 98.01823 | 1 | 0 | 0 |  | Fe-Cr-Ni-Mn-Cu
2537 | 10 | 18 | 25 | 9 | 38 | 72.76384 | 0.2961713 | 0.03680896 | 97.3584 | 1 | 0 | 0 |  | Fe-Cr-Ni-Mn-Cu
2538 | 11 | 12 | 33 | 7 | 37 | 70.74192 | 0.3039709 | 0.03645307 | 92.72901 | 1 | 0 | 0 |  | Fe-Cr-Ni-Mn-Cu
2539 | 12 | 7 | 44 | 5 | 32 | 70.24291 | 0.309461 | 0.03501916 | 85.50134 | 1 | 1 | 1 | 85.50134 | Fe-Cr-Ni-Mn-Cu
2540 | 12 | 4 | 57 | 4 | 23 | 71.6434 | 0.3110864 | 0.03278278 | 77.39439 | 1 | 1 | 1 | 77.39439 | Fe-Cr-Ni-Mn-Cu
2541 | 5 | 42 | 6 | 10 | 37 | 82.01025 | 0.2689476 | 0.02873262 | 69.0805 | 0 | 0 | 0 |  | Fe-Cr-Ni-Mn-Cu
2542 | 5 | 35 | 9 | 10 | 41 | 78.16305 | 0.2778351 | 0.03088916 | 75.01414 | 0 | 0 | 0 |  | Fe-Cr-Ni-Mn-Cu
2543 | 6 | 28 | 13 | 9 | 44 | 74.64098 | 0.2871642 | 0.03264103 | 79.00941 | 0 | 0 | 0 |  | Fe-Cr-Ni-Mn-Cu
2544 | 7 | 22 | 18 | 8 | 45 | 72.08646 | 0.2948565 | 0.03401743 | 82.17462 | 1 | 0 | 0 |  | Fe-Cr-Ni-Mn-Cu
2545 | 8 | 16 | 25 | 6 | 45 | 69.78307 | 0.3030146 | 0.03429337 | 80.26127 | 1 | 0 | 0 |  | Fe-Cr-Ni-Mn-Cu
2546 | 9 | 11 | 32 | 5 | 43 | 68.46853 | 0.3086466 | 0.03425641 | 78.33742 | 1 | 0 | 0 |  | Fe-Cr-Ni-Mn-Cu
2547 | 11 | 6 | 43 | 3 | 38 | 68.10032 | 0.3138645 | 0.03253654 | 70.37919 | 1 | 1 | 1 | 70.37919 | Fe-Cr-Ni-Mn-Cu
2548 | 3 | 32 | 9 | 6 | 50 | 74.16325 | 0.2871509 | 0.02864718 | 60.06893 | 0 | 0 | 0 |  | Fe-Cr-Ni-Mn-Cu
2549 | 4 | 25 | 13 | 6 | 52 | 70.99487 | 0.2954729 | 0.03044428 | 64.1255 | 0 | 0 | 0 |  | Fe-Cr-Ni-Mn-Cu
2550 | 5 | 19 | 18 | 5 | 53 | 68.4582 | 0.3031818 | 0.03139238 | 64.97341 | 1 | 0 | 0 |  | Fe-Cr-Ni-Mn-Cu
2551 | 6 | 13 | 23 | 4 | 53 | 66.11583 | 0.3105227 | 0.0314736 | 62.17729 | 1 |  | 0 |  | Fe-Cr-Ni-Mn-Cu
2552 | 8 | 8 | 30 | 4 | 50 | 65.27721 | 0.3149307 | 0.03210392 | 63.86642 | 1 | 0 | 0 |  | Fe-Cr-Ni-Mn-Cu
2553 | 3 | 12 | 33 | 47 | 5 | 81.22516 | 0.2652013 | 0.04790615 | 170.2833 | 1 | 1 | 1 | 170.2833 | Fe-Cr-Ni-Mn-Cu
2554 | 5 | 11 | 39 | 40 | 5 | 80.62086 | 0.2721665 | 0.04951777 | 181.8822 | 1 | 1 | 1 | 181.8822 | Fe-Cr-Ni-Mn-Cu
2555 | 7 | 10 | 44 | 34 | 4 | 80.4218 | 0.2773753 | 0.04997126 | 186.5652 | 1 | 1 | 1 | 186.5652 | Fe-Cr-Ni-Mn-Cu
2556 | 11 | 9 | 49 | 27 | 4 | 79.92567 | 0.2837635 | 0.04858889 | 179.1447 | 1 | 1 | 1 | 179.1447 | Fe-Cr-Ni-Mn-Cu
2557 | 14 | 7 | 53 | 22 | 3 | 79.45544 | 0.2887647 | 0.04695974 | 169.466 | 1 | 1 | 1 | 169.466 | Fe-Cr-Ni-Mn-Cu
2558 | 3 | 19 | 21 | 51 | 6 | 83.90176 | 0.2531724 | 0.041218 | 132.5977 | 1 | 0 | 0 |  | Fe-Cr-Ni-Mn-Cu
2559 | 5 | 17 | 27 | 44 | 7 | 82.58012 | 0.2618875 | 0.04453993 | 152.0557 | 1 | 1 | 1 | 152.0557 | Fe-Cr-Ni-Mn-Cu
2560 | 7 | 16 | 32 | 38 | 8 | 81.66483 | 0.2687322 | 0.04600872 | 161.507 | 1 | 1 | 1 | 161.507 | Fe-Cr-Ni-Mn-Cu
2561 | 10 | 14 | 36 | 32 | 8 | 80.84652 | 0.2750386 | 0.04698234 | 167.8913 | 1 | 1 | 1 | 167.8913 | Fe-Cr-Ni-Mn-Cu
2562 | 14 | 11 | 40 | 26 | 9 | 79.36289 | 0.2827361 | 0.04671891 | 165.3572 | 1 | 1 | 1 | 165.3572 | Fe-Cr-Ni-Mn-Cu
2563 | 18 | 9 | 44 | 21 | 8 | 78.91113 | 0.2878314 | 0.0455334 | 158.8281 | 1 | 1 | 1 | 158.8281 | Fe-Cr-Ni-Mn-Cu
2564 | 23 | 7 | 46 | 16 | 7 | 78.55395 | 0.2922943 | 0.04320039 | 145.3462 | 1 | 1 | 1 | 145.3462 | Fe-Cr-Ni-Mn-Cu
2565 | 3 | 29 | 12 | 52 | 4 | 88.53005 | 0.2396124 | 0.03357719 | 95.95085 | 1 | 0 | 0 |  | Fe-Cr-Ni-Mn-Cu
2566 | 4 | 27 | 16 | 46 | 8 | 86.17697 | 0.2491633 | 0.03708008 | 113.4045 | 1 | 0 | 0 |  | Fe-Cr-Ni-Mn-Cu
2567 | 6 | 24 | 21 | 39 | 10 | 84.27119 | 0.2585047 | 0.04094107 | 133.9093 | 1 | 0 | 0 |  | Fe-Cr-Ni-Mn-Cu
2568 | 9 | 21 | 25 | 34 | 12 | 82.37329 | 0.2667812 | 0.04251511 | 141.6512 | 1 | 0 | 0 |  | Fe-Cr-Ni-Mn-Cu
2569 | 13 | 17 | 28 | 29 | 13 | 80.59167 | 0.2744959 | 0.04390051 | 148.2615 | 1 | 0 | 0 |  | Fe-Cr-Ni-Mn-Cu
2570 | 17 | 14 | 31 | 24 | 14 | 79.15309 | 0.2813864 | 0.04404265 | 148.0462 | 1 | 1 | 1 | 148.0462 | Fe-Cr-Ni-Mn-Cu
2571 | 23 | 11 | 34 | 19 | 13 | 78.42766 | 0.28717 | 0.04327432 | 143.7963 | 1 | 1 | 1 | 143.7963 | Fe-Cr-Ni-Mn-Cu
2572 | 29 | 8 | 36 | 15 | 12 | 77.75469 | 0.29199 | 0.04182945 | 135.3816 | 1 | 1 | 1 | 135.3816 | Fe-Cr-Ni-Mn-Cu
2573 | 36 | 6 | 37 | 12 | 9 | 78.14878 | 0.2941536 | 0.03995273 | 126.2885 | 1 | 1 | 1 | 126.2885 | Fe-Cr-Ni-Mn-Cu
2574 | 3 | 38 | 10 | 43 | 6 | 91.04334 | 0.2379968 | 0.03134681 | 88.18925 | 1 | 0 | 0 |  | Fe-Cr-Ni-Mn-Cu
2575 | 4 | 34 | 13 | 38 | 10 | 88.1869 | 0.24728 | 0.03566301 | 108.871 | 1 | 0 | 0 |  | Fe-Cr-Ni-Mn-Cu
2576 | 7 | 29 | 16 | 33 | 14 | 84.92226 | 0.2579879 | 0.03848668 | 121.3943 | 1 | 0 | 0 |  | Fe-Cr-Ni-Mn-Cu
2577 | 10 | 25 | 19 | 29 | 17 | 82.36769 | 0.2667718 | 0.03984276 | 126.4139 | 1 | 0 | 0 |  | Fe-Cr-Ni-Mn-Cu
2578 | 15 | 20 | 21 | 25 | 19 | 79.94898 | 0.2752549 | 0.04085588 | 129.4216 | 1 | 0 | 0 |  | Fe-Cr-Ni-Mn-Cu
2579 | 20 | 16 | 24 | 21 | 19 | 78.52022 | 0.2819882 | 0.04143017 | 131.5373 | 1 | 0 | 0 |  | Fe-Cr-Ni-Mn-Cu
2580 | 26 | 12 | 26 | 17 | 18 | 77.46979 | 0.2877933 | 0.04132402 | 130.3477 | 1 | 1 | 1 | 130.3477 | Fe-Cr-Ni-Mn-Cu
2581 | 34 | 9 | 28 | 13 | 17 | 76.88833 | 0.2926797 | 0.03967745 | 121.398 | 1 | 1 | 1 | 121.398 | Fe-Cr-Ni-Mn-Cu
2582 | 43 | 6 | 28 | 11 | 12 | 77.63618 | 0.2940162 | 0.03823995 | 115.5219 | 1 | 1 | 1 | 115.5219 | Fe-Cr-Ni-Mn-Cu
2583 | 3 | 45 | 8 | 35 | 9 | 92.51537 | 0.2379772 | 0.02934182 | 80.28095 | 1 | 0 | 0 |  | Fe-Cr-Ni-Mn-Cu
2584 | 5 | 39 | 10 | 31 | 14 | 88.68761 | 0.2484623 | 0.03354816 | 98.88789 | 1 | 0 | 0 |  | Fe-Cr-Ni-Mn-Cu
2585 | 8 | 33 | 12 | 27 | 19 | 84.79195 | 0.2594826 | 0.03602404 | 108.2488 | 1 | 0 | 0 |  | Fe-Cr-Ni-Mn-Cu
2586 | 12 | 28 | 14 | 24 | 22 | 81.96362 | 0.268219 | 0.037271 | 111.9829 | 1 | 0 | 0 |  | Fe-Cr-Ni-Mn-Cu
2587 | 17 | 23 | 16 | 20 | 24 | 79.55715 | 0.2766468 | 0.03813438 | 113.9908 | 1 | 0 | 0 |  | Fe-Cr-Ni-Mn-Cu
2588 | 22 | 18 | 18 | 17 | 25 | 77.50674 | 0.2838676 | 0.03865538 | 114.4548 | 1 |  | 0 |  | Fe-Cr-Ni-Mn-Cu
2589 | 30 | 13 | 20 | 13 | 24 | 76.18098 | 0.2905804 | 0.03832545 | 111.7137 | 1 | 0 | 0 |  | Fe-Cr-Ni-Mn-Cu
2590 | 38 | 9 | 20 | 11 | 22 | 75.61477 | 0.2942319 | 0.03752684 | 107.2946 | 1 | 0 | 0 |  | Fe-Cr-Ni-Mn-Cu
2591 | 50 | 6 | 20 | 8 | 16 | 76.76908 | 0.295612 | 0.0347158 | 95.14038 | 1 | 1 | 1 | 95.14038 | Fe-Cr-Ni-Mn-Cu
2592 | 3 | 50 | 7 | 25 | 14 | 92.66806 | 0.2416815 | 0.02935259 | 81.45891 | 1 | 0 | 0 |  | Fe-Cr-Ni-Mn-Cu
2593 | 6 | 42 | 8 | 23 | 21 | 87.3351 | 0.2541024 | 0.03164837 | 88.41253 | 1 | 0 | 0 |  | Fe-Cr-Ni-Mn-Cu
2594 | 9 | 36 | 9 | 20 | 26 | 83.55586 | 0.2639834 | 0.03337458 | 93.40662 | 0 | 0 | 0 |  | Fe-Cr-Ni-Mn-Cu
2595 | 13 | 29 | 11 | 18 | 28 | 80.44756 | 0.2727926 | 0.03548696 | 100.6926 | 1 | 0 | 0 |  | Fe-Cr-Ni-Mn-Cu
2596 | 18 | 24 | 12 | 16 | 30 | 78.09983 | 0.2799237 | 0.03593783 | 100.3642 | 1 | 0 | 0 |  | Fe-Cr-Ni-Mn-Cu
2597 | 25 | 18 | 14 | 13 | 31 | 75.79767 | 0.2880619 | 0.036212 | 99.2475 | 1 | 0 | 0 |  | Fe-Cr-Ni-Mn-Cu
2598 | 32 | 13 | 15 | 10 | 30 | 74.46665 | 0.2938724 | 0.03591348 | 96.36551 | 1 | 0 | 0 |  | Fe-Cr-Ni-Mn-Cu
2599 | 42 | 8 | 15 | 8 | 26 | 74.19615 | 0.2974603 | 0.03492524 | 91.65066 | 1 | 0 | 0 |  | Fe-Cr-Ni-Mn-Cu
2600 | 55 | 5 | 15 | 6 | 19 | 75.74377 | 0.2977484 | 0.03196784 | 79.83094 | 1 | 0 | 0 |  | Fe-Cr-Ni-Mn-Cu
2601 | 3 | 52 | 7 | 17 | 21 | 90.81047 | 0.2487624 | 0.02890958 | 78.47488 | 0 | 0 | 0 |  | Fe-Cr-Ni-Mn-Cu
2602 | 6 | 43 | 7 | 16 | 28 | 85.34369 | 0.260544 | 0.03082342 | 82.70099 | 0 | 0 | 0 |  | Fe-Cr-Ni-Mn-Cu
2603 | 9 | 36 | 7 | 15 | 33 | 81.29869 | 0.2697611 | 0.03202685 | 84.2472 | 0 | 0 | 0 |  | Fe-Cr-Ni-Mn-Cu
2604 | 14 | 30 | 8 | 13 | 36 | 78.29759 | 0.2782304 | 0.03268036 | 84.17896 | 0 | 0 | 0 |  | Fe-Cr-Ni-Mn-Cu
2605 | 19 | 24 | 9 | 11 | 38 | 75.66274 | 0.2859319 | 0.03326235 | 83.89836 | 0 | 0 | 0 |  | Fe-Cr-Ni-Mn-Cu
2606 | 25 | 18 | 10 | 9 | 38 | 73.64843 | 0.292611 | 0.03368025 | 83.48271 | 1 | 0 | 0 |  | Fe-Cr-Ni-Mn-Cu
2607 | 33 | 12 | 11 | 7 | 37 | 72.05115 | 0.2987729 | 0.03321681 | 79.54434 | 1 | 0 | 0 |  | Fe-Cr-Ni-Mn-Cu
2608 | 44 | 7 | 12 | 5 | 32 | 72.14269 | 0.3020003 | 0.03195548 | 74.40567 | 1 | 0 | 0 |  | Fe-Cr-Ni-Mn-Cu
2609 | 57 | 4 | 12 | 4 | 23 | 74.27216 | 0.3007996 | 0.02972659 | 67.33987 | 1 | 0 | 0 |  | Fe-Cr-Ni-Mn-Cu
2610 | 6 | 42 | 5 | 10 | 37 | 82.06616 | 0.2687125 | 0.02827672 | 67.00748 | 0 | 0 | 0 |  | Fe-Cr-Ni-Mn-Cu
2611 | 9 | 35 | 5 | 10 | 41 | 78.39244 | 0.2768838 | 0.02935195 | 68.1434 | 0 | 0 | 0 |  | Fe-Cr-Ni-Mn-Cu
2612 | 13 | 28 | 6 | 9 | 44 | 75.05104 | 0.2854881 | 0.03045255 | 69.48517 | 0 | 0 | 0 |  | Fe-Cr-Ni-Mn-Cu
2613 | 18 | 22 | 7 | 8 | 45 | 72.74004 | 0.292217 | 0.03120713 | 70.27988 | 0 | 0 | 0 |  | Fe-Cr-Ni-Mn-Cu
2614 | 25 | 16 | 8 | 6 | 45 | 70.80443 | 0.2989455 | 0.03105781 | 67.46889 | 0 | 0 | 0 |  | Fe-Cr-Ni-Mn-Cu
2615 | 32 | 11 | 9 | 5 | 43 | 69.85779 | 0.3031674 | 0.03111127 | 66.83666 | 1 | 0 | 0 |  | Fe-Cr-Ni-Mn-Cu
2616 | 43 | 6 | 11 | 3 | 38 | 70.00868 | 0.3064237 | 0.02985845 | 62.16861 | 1 | 0 | 0 |  | Fe-Cr-Ni-Mn-Cu
2617 | 9 | 32 | 3 | 6 | 50 | 74.51596 | 0.2857085 | 0.02632884 | 50.82671 | 0 | 0 | 0 |  | Fe-Cr-Ni-Mn-Cu
2618 | 13 | 25 | 4 | 6 | 52 | 71.5342 | 0.2932938 | 0.02767124 | 53.32501 | 0 | 0 | 0 |  | Fe-Cr-Ni-Mn-Cu
2619 | 18 | 19 | 5 | 5 | 53 | 69.24813 | 0.3000276 | 0.02818135 | 52.99447 | 0 | 0 | 0 |  | Fe-Cr-Ni-Mn-Cu
2620 | 23 | 13 | 6 | 4 | 53 | 67.17256 | 0.3063519 | 0.02864035 | 52.53174 | 0 | 0 | 0 |  | Fe-Cr-Ni-Mn-Cu
2621 | 30 | 8 | 8 | 4 | 50 | 66.63507 | 0.3096178 | 0.02968245 | 56.48048 | 1 | 0 | 0 |  | Fe-Cr-Ni-Mn-Cu
2622 | 33 | 12 | 5 | 47 | 3 | 83.51797 | 0.2575394 | 0.03760761 | 112.8203 | 1 | 0 | 0 |  | Fe-Cr-Ni-Mn-Cu
2623 | 39 | 11 | 5 | 40 | 5 | 82.55088 | 0.264041 | 0.03818989 | 116.1758 | 1 | 0 | 0 |  | Fe-Cr-Ni-Mn-Cu
2624 | 44 | 10 | 4 | 34 | 7 | 81.65253 | 0.269183 | 0.03767251 | 113.076 | 1 | 0 | 0 |  | Fe-Cr-Ni-Mn-Cu
2625 | 49 | 9 | 4 | 27 | 11 | 80.03579 | 0.2764243 | 0.03700792 | 108.5353 | 1 | 0 | 0 |  | Fe-Cr-Ni-Mn-Cu
2626 | 53 | 7 | 3 | 22 | 14 | 78.45786 | 0.2821412 | 0.03566059 | 99.81346 | 1 | 0 | 0 |  | Fe-Cr-Ni-Mn-Cu
2627 | 21 | 19 | 6 | 51 | 3 | 85.7979 | 0.2482428 | 0.03528618 | 102.286 | 1 | 0 | 0 |  | Fe-Cr-Ni-Mn-Cu
2628 | 27 | 17 | 7 | 44 | 5 | 84.40747 | 0.2562024 | 0.03760933 | 114.6341 | 1 | 0 | 0 |  | Fe-Cr-Ni-Mn-Cu
2629 | 32 | 16 | 8 | 38 | 7 | 83.34987 | 0.2626353 | 0.0387112 | 120.7743 | 1 | 0 | 0 |  | Fe-Cr-Ni-Mn-Cu
2630 | 36 | 14 | 8 | 32 | 10 | 81.73196 | 0.2693121 | 0.038964 | 120.9427 | 1 | 0 | 0 |  | Fe-Cr-Ni-Mn-Cu
2631 | 40 | 11 | 9 | 26 | 14 | 79.38986 | 0.2777344 | 0.03919178 | 119.8853 | 1 | 0 | 0 |  | Fe-Cr-Ni-Mn-Cu
2632 | 44 | 9 | 8 | 21 | 18 | 77.49897 | 0.284041 | 0.03806711 | 111.5463 | 1 | 0 | 0 |  | Fe-Cr-Ni-Mn-Cu
2633 | 46 | 7 | 7 | 16 | 23 | 75.22409 | 0.2906842 | 0.03650208 | 100.3127 | 1 | 0 | 0 |  | Fe-Cr-Ni-Mn-Cu
2634 | 12 | 29 | 4 | 52 | 3 | 89.32351 | 0.2372684 | 0.02933357 | 75.21202 | 1 | 0 | 0 |  | Fe-Cr-Ni-Mn-Cu
2635 | 16 | 27 | 8 | 46 | 4 | 88.0023 | 0.2456293 | 0.0346647 | 102.5846 | 1 | 0 | 0 |  | Fe-Cr-Ni-Mn-Cu
2636 | 21 | 24 | 10 | 39 | 6 | 86.28021 | 0.2541941 | 0.03775834 | 118.9248 | 1 | 0 | 0 |  | Fe-Cr-Ni-Mn-Cu
2637 | 25 | 21 | 12 | 34 | 9 | 84.12902 | 0.2624439 | 0.03953862 | 127.4104 | 1 | 0 | 0 |  | Fe-Cr-Ni-Mn-Cu
2638 | 28 | 17 | 13 | 29 | 13 | 81.43964 | 0.2709527 | 0.04047129 | 129.6739 | 1 | 0 | 0 |  | Fe-Cr-Ni-Mn-Cu
2639 | 31 | 14 | 14 | 24 | 17 | 79.08189 | 0.2787525 | 0.04061101 | 127.6697 | 1 | 0 | 0 |  | Fe-Cr-Ni-Mn-Cu
2640 | 34 | 11 | 13 | 19 | 23 | 76.17829 | 0.2868803 | 0.03963719 | 118.1357 | 1 | 0 | 0 |  | Fe-Cr-Ni-Mn-Cu
2641 | 36 | 8 | 12 | 15 | 29 | 73.28995 | 0.2943845 | 0.03846171 | 107.4635 | 1 | 0 | 0 |  | Fe-Cr-Ni-Mn-Cu
2642 | 37 | 6 | 9 | 12 | 36 | 70.50867 | 0.3004638 | 0.03665878 | 93.81534 | 1 | 0 | 0 |  | Fe-Cr-Ni-Mn-Cu
2643 | 10 | 38 | 6 | 43 | 3 | 92.31282 | 0.235887 | 0.02997334 | 82.4287 | 1 | 0 | 0 |  | Fe-Cr-Ni-Mn-Cu
2644 | 13 | 34 | 10 | 38 | 4 | 90.47687 | 0.2441377 | 0.03520561 | 109.5669 | 1 | 0 | 0 |  | Fe-Cr-Ni-Mn-Cu
2645 | 16 | 29 | 14 | 33 | 7 | 87.50484 | 0.2545621 | 0.03876372 | 127.4762 | 1 | 0 | 0 |  | Fe-Cr-Ni-Mn-Cu
2646 | 19 | 25 | 17 | 29 | 10 | 84.91846 | 0.2632867 | 0.04057774 | 135.5769 | 1 | 0 | 0 |  | Fe-Cr-Ni-Mn-Cu
2647 | 21 | 20 | 19 | 25 | 15 | 81.45035 | 0.2730025 | 0.04155737 | 136.7458 | 1 | 0 | 0 |  | Fe-Cr-Ni-Mn-Cu
2648 | 24 | 16 | 19 | 21 | 20 | 78.46003 | 0.2812688 | 0.04150278 | 132.1643 | 1 | 0 | 0 |  | Fe-Cr-Ni-Mn-Cu
2649 | 26 | 12 | 18 | 17 | 26 | 75.15178 | 0.2896642 | 0.04045758 | 120.9904 | 1 | 0 | 0 |  | Fe-Cr-Ni-Mn-Cu
2650 | 28 | 9 | 17 | 13 | 34 | 71.74544 | 0.2981274 | 0.03874122 | 106.309 | 1 | 0 | 0 |  | Fe-Cr-Ni-Mn-Cu
2651 | 28 | 6 | 12 | 11 | 43 | 67.9798 | 0.3052026 | 0.03683977 | 90.26847 | 1 | 0 | 0 |  | Fe-Cr-Ni-Mn-Cu
2652 | 8 | 45 | 9 | 35 | 3 | 94.57552 | 0.2359341 | 0.03151292 | 93.69503 | 1 | 0 | 0 |  | Fe-Cr-Ni-Mn-Cu
2653 | 10 | 39 | 14 | 31 | 5 | 91.66214 | 0.2457957 | 0.03658734 | 119.7374 | 1 | 0 | 0 |  | Fe-Cr-Ni-Mn-Cu
2654 | 12 | 33 | 19 | 27 | 8 | 88.29054 | 0.2565161 | 0.03958865 | 133.8921 | 1 | 0 | 0 |  | Fe-Cr-Ni-Mn-Cu
2655 | 14 | 28 | 22 | 24 | 12 | 85.00217 | 0.2657815 | 0.04046465 | 135.0885 | 1 | 0 | 0 |  | Fe-Cr-Ni-Mn-Cu
2656 | 16 | 23 | 24 | 20 | 17 | 81.53392 | 0.2754018 | 0.04046601 | 130.5845 | 1 | 0 | 0 |  | Fe-Cr-Ni-Mn-Cu
2657 | 18 | 18 | 25 | 17 | 22 | 78.14213 | 0.2841336 | 0.04019205 | 124.1559 | 1 | 0 | 0 |  | Fe-Cr-Ni-Mn-Cu
2658 | 20 | 13 | 24 | 13 | 30 | 73.88563 | 0.2943494 | 0.0388113 | 109.9857 | 1 | 0 | 0 |  | Fe-Cr-Ni-Mn-Cu
2659 | 20 | 9 | 22 | 11 | 38 | 70.02197 | 0.302415 | 0.03765725 | 97.57617 | 1 | 0 | 0 |  | Fe-Cr-Ni-Mn-Cu
2660 | 20 | 6 | 16 | 8 | 50 | 65.43264 | 0.311315 | 0.0343183 | 74.24257 | 1 | 0 | 0 |  | Fe-Cr-Ni-Mn-Cu
2661 | 7 | 50 | 14 | 25 | 3 | 96.22079 | 0.2391005 | 0.03560427 | 120.2912 | 1 | 0 | 0 |  | Fe-Cr-Ni-Mn-Cu
2662 | 8 | 42 | 21 | 23 | 6 | 91.90602 | 0.2510819 | 0.04015416 | 143.0244 | 1 | 0 | 0 |  | Fe-Cr-Ni-Mn-Cu
2663 | 9 | 36 | 26 | 20 | 9 | 88.57236 | 0.2608002 | 0.04180901 | 149.2728 | 1 | 0 | 0 |  | Fe-Cr-Ni-Mn-Cu
2664 | 11 | 29 | 28 | 18 | 13 | 84.76493 | 0.2701893 | 0.04148708 | 141.9444 | 1 | 0 | 0 |  | Fe-Cr-Ni-Mn-Cu
2665 | 12 | 24 | 30 | 16 | 18 | 81.23862 | 0.2787335 | 0.04107035 | 134.287 | 1 | 0 | 0 |  | Fe-Cr-Ni-Mn-Cu
2666 | 14 | 18 | 31 | 13 | 25 | 76.87343 | 0.2892415 | 0.03993451 | 121.0371 | 1 |  | 0 |  | Fe-Cr-Ni-Mn-Cu
2667 | 15 | 13 | 30 | 10 | 32 | 72.901 | 0.2983518 | 0.03806756 | 104.5371 | 1 | 0 | 0 |  | Fe-Cr-Ni-Mn-Cu
2668 | 15 | 8 | 26 | 8 | 42 | 68.02251 | 0.3079991 | 0.03584378 | 85.36931 | 1 | 0 | 0 |  | Fe-Cr-Ni-Mn-Cu
2669 | 15 | 5 | 19 | 6 | 55 | 63.29107 | 0.3165858 | 0.03222015 | 61.80039 | 1 | 0 | 0 |  | Fe-Cr-Ni-Mn-Cu
2670 | 7 | 52 | 21 | 17 | 3 | 96.43714 | 0.2450154 | 0.040974 | 155.7745 | 1 | 0 | 0 |  | Fe-Cr-Ni-Mn-Cu
2671 | 7 | 43 | 28 | 16 | 6 | 91.94193 | 0.2563861 | 0.04331192 | 164.9765 | 1 | 0 | 0 |  | Fe-Cr-Ni-Mn-Cu
2672 | 7 | 36 | 33 | 15 | 9 | 88.25706 | 0.2655431 | 0.04345207 | 160.6892 | 1 | 0 | 0 |  | Fe-Cr-Ni-Mn-Cu
2673 | 8 | 30 | 36 | 13 | 14 | 84.3179 | 0.2750282 | 0.0426254 | 149.4774 | 1 | 0 | 0 |  | Fe-Cr-Ni-Mn-Cu
2674 | 9 | 24 | 38 | 11 | 19 | 80.53227 | 0.2840182 | 0.0413897 | 135.9394 | 1 | 1 | 1 | 135.9394 | Fe-Cr-Ni-Mn-Cu
2675 | 10 | 18 | 38 | 9 | 25 | 76.4956 | 0.2930348 | 0.03943795 | 118.0731 | 1 | 1 | 1 | 118.0731 | Fe-Cr-Ni-Mn-Cu
2676 | 11 | 12 | 37 | 7 | 33 | 71.87954 | 0.3029454 | 0.03700753 | 97.53581 | 1 | 0 | 0 |  | Fe-Cr-Ni-Mn-Cu
2677 | 12 | 7 | 32 | 5 | 44 | 66.85712 | 0.3126906 | 0.0337133 | 73.67443 | 1 |  | 0 |  | Fe-Cr-Ni-Mn-Cu
2678 | 12 | 4 | 23 | 4 | 57 | 62.0978 | 0.3205149 | 0.03028911 | 52.22111 | 1 |  | 0 |  | Fe-Cr-Ni-Mn-Cu
2679 | 5 | 42 | 37 | 10 | 6 | 91.20354 | 0.263056 | 0.04515086 | 178.2205 | 1 | 0 | 0 |  | Fe-Cr-Ni-Mn-Cu
2680 | 5 | 35 | 41 | 10 | 9 | 87.56323 | 0.2712531 | 0.04442571 | 167.456 | 1 | 1 | 1 | 167.456 | Fe-Cr-Ni-Mn-Cu
2681 | 6 | 28 | 44 | 9 | 13 | 83.65906 | 0.280285 | 0.04303945 | 152.0967 | 1 | 1 | 1 | 152.0967 | Fe-Cr-Ni-Mn-Cu
2682 | 7 | 22 | 45 | 8 | 18 | 79.87327 | 0.2884877 | 0.04121519 | 134.4965 | 1 | 1 | 1 | 134.4965 | Fe-Cr-Ni-Mn-Cu
2683 | 8 | 16 | 45 | 6 | 25 | 75.4983 | 0.2979958 | 0.03845964 | 111.4468 | 1 | 1 | 1 | 111.4468 | Fe-Cr-Ni-Mn-Cu
2684 | 9 | 11 | 43 | 5 | 32 | 71.58797 | 0.3057581 | 0.0360608 | 92.44511 | 1 | 1 | 1 | 92.44511 | Fe-Cr-Ni-Mn-Cu
2685 | 11 | 6 | 38 | 3 | 43 | 66.70736 | 0.3152238 | 0.03219005 | 66.72228 | 1 |  | 0 |  | Fe-Cr-Ni-Mn-Cu
2686 | 3 | 32 | 50 | 6 | 9 | 86.1394 | 0.2781731 | 0.04443404 | 166.4358 | 1 | 1 | 1 | 166.4358 | Fe-Cr-Ni-Mn-Cu
2687 | 4 | 25 | 52 | 6 | 13 | 82.2757 | 0.2863477 | 0.04250685 | 147.2551 | 1 | 1 | 1 | 147.2551 | Fe-Cr-Ni-Mn-Cu
2688 | 5 | 19 | 53 | 5 | 18 | 78.49249 | 0.294505 | 0.04001036 | 125.7087 | 1 | 1 | 1 | 125.7087 | Fe-Cr-Ni-Mn-Cu
2689 | 6 | 13 | 53 | 4 | 23 | 74.72642 | 0.3025994 | 0.03698616 | 102.7041 | 1 | 1 | 1 | 102.7041 | Fe-Cr-Ni-Mn-Cu
2690 | 8 | 8 | 50 | 4 | 30 | 70.91838 | 0.3094995 | 0.03483552 | 85.6053 | 1 | 1 | 1 | 85.6053 | Fe-Cr-Ni-Mn-Cu
2691 | 3 | 12 | 5 | 47 | 33 | 73.19822 | 0.2711654 | 0.0449799 | 135.8871 | 1 | 0 | 0 |  | Fe-Cr-Ni-Mn-Cu
2692 | 5 | 11 | 5 | 40 | 39 | 70.89931 | 0.2797889 | 0.04584919 | 137.3435 | 1 | 0 | 0 |  | Fe-Cr-Ni-Mn-Cu
2693 | 7 | 10 | 4 | 34 | 44 | 68.89317 | 0.2867688 | 0.04524381 | 130.846 | 1 | 0 | 0 |  | Fe-Cr-Ni-Mn-Cu
2694 | 11 | 9 | 4 | 27 | 49 | 67.11349 | 0.2946161 | 0.04318136 | 117.605 | 1 | 0 | 0 |  | Fe-Cr-Ni-Mn-Cu
2695 | 14 | 7 | 3 | 22 | 53 | 65.1188 | 0.3013344 | 0.04126662 | 104.6804 | 1 | 0 | 0 |  | Fe-Cr-Ni-Mn-Cu
2696 | 3 | 19 | 6 | 51 | 21 | 79.55496 | 0.2559903 | 0.03764505 | 106.52 | 1 | 0 | 0 |  | Fe-Cr-Ni-Mn-Cu
2697 | 5 | 17 | 7 | 44 | 27 | 76.80648 | 0.2659375 | 0.04076756 | 120.0772 | 1 | 0 | 0 |  | Fe-Cr-Ni-Mn-Cu
2698 | 7 | 16 | 8 | 38 | 32 | 74.82276 | 0.2737986 | 0.04175541 | 123.1265 | 1 | 0 | 0 |  | Fe-Cr-Ni-Mn-Cu
2699 | 10 | 14 | 8 | 32 | 36 | 72.80854 | 0.2812808 | 0.04215453 | 122.6224 | 1 | 0 | 0 |  | Fe-Cr-Ni-Mn-Cu
2700 | 14 | 11 | 9 | 26 | 40 | 70.50388 | 0.2900068 | 0.04202788 | 118.6759 | 1 | 0 | 0 |  | Fe-Cr-Ni-Mn-Cu
2701 | 18 | 9 | 8 | 21 | 44 | 68.65189 | 0.296539 | 0.04076763 | 109.4081 | 1 | 0 | 0 |  | Fe-Cr-Ni-Mn-Cu
2702 | 23 | 7 | 7 | 16 | 46 | 67.35192 | 0.302037 | 0.03872692 | 97.55086 | 1 | 0 | 0 |  | Fe-Cr-Ni-Mn-Cu
2703 | 3 | 29 | 4 | 52 | 12 | 86.18036 | 0.2408908 | 0.02939554 | 72.82715 | 1 | 0 | 0 |  | Fe-Cr-Ni-Mn-Cu
2704 | 4 | 27 | 8 | 46 | 16 | 83.85982 | 0.2505554 | 0.0352825 | 100.7859 | 1 | 0 | 0 |  | Fe-Cr-Ni-Mn-Cu
2705 | 6 | 24 | 10 | 39 | 21 | 81.06762 | 0.2606087 | 0.03923477 | 119.4758 | 1 | 0 | 0 |  | Fe-Cr-Ni-Mn-Cu
2706 | 9 | 21 | 12 | 34 | 25 | 78.64242 | 0.2694147 | 0.04120347 | 127.6272 | 1 | 0 | 0 |  | Fe-Cr-Ni-Mn-Cu
2707 | 13 | 17 | 13 | 29 | 28 | 76.26595 | 0.2777477 | 0.04222636 | 130.2303 | 1 | 0 | 0 |  | Fe-Cr-Ni-Mn-Cu
2708 | 17 | 14 | 14 | 24 | 31 | 74.27101 | 0.2852451 | 0.04206455 | 126.6693 | 1 | 0 | 0 |  | Fe-Cr-Ni-Mn-Cu
2709 | 23 | 11 | 13 | 19 | 34 | 72.4178 | 0.2921028 | 0.04061292 | 116.276 | 1 | 0 | 0 |  | Fe-Cr-Ni-Mn-Cu
2710 | 29 | 8 | 12 | 15 | 36 | 70.90844 | 0.2977783 | 0.03897391 | 105.6767 | 1 | 0 | 0 |  | Fe-Cr-Ni-Mn-Cu
2711 | 36 | 6 | 9 | 12 | 37 | 70.17017 | 0.3009563 | 0.03672116 | 93.52484 | 1 | 0 | 0 |  | Fe-Cr-Ni-Mn-Cu
2712 | 3 | 38 | 6 | 43 | 10 | 89.85701 | 0.2386062 | 0.02865665 | 73.57339 | 1 | 0 | 0 |  | Fe-Cr-Ni-Mn-Cu
2713 | 4 | 34 | 10 | 38 | 13 | 87.29282 | 0.2477894 | 0.03368657 | 97.27633 | 1 | 0 | 0 |  | Fe-Cr-Ni-Mn-Cu
2714 | 7 | 29 | 14 | 33 | 16 | 84.33022 | 0.2583631 | 0.03735467 | 114.3726 | 1 | 0 | 0 |  | Fe-Cr-Ni-Mn-Cu
2715 | 10 | 25 | 17 | 29 | 19 | 81.78499 | 0.2671717 | 0.03921211 | 121.8976 | 1 | 0 | 0 |  | Fe-Cr-Ni-Mn-Cu
2716 | 15 | 20 | 19 | 25 | 21 | 79.36993 | 0.275681 | 0.04034225 | 125.4572 | 1 | 0 | 0 |  | Fe-Cr-Ni-Mn-Cu
2717 | 20 | 16 | 19 | 21 | 24 | 77.07972 | 0.2831047 | 0.04034668 | 122.6171 | 1 | 0 | 0 |  | Fe-Cr-Ni-Mn-Cu
2718 | 26 | 12 | 18 | 17 | 26 | 75.15178 | 0.2896642 | 0.0397926 | 117.2464 | 1 | 0 | 0 |  | Fe-Cr-Ni-Mn-Cu
2719 | 34 | 9 | 17 | 13 | 28 | 73.77375 | 0.2952647 | 0.03833623 | 107.9199 | 1 | 0 | 0 |  | Fe-Cr-Ni-Mn-Cu
2720 | 43 | 6 | 12 | 11 | 28 | 73.06648 | 0.2978239 | 0.03615736 | 95.89896 | 1 | 0 | 0 |  | Fe-Cr-Ni-Mn-Cu
2721 | 3 | 45 | 9 | 35 | 8 | 92.81415 | 0.2378286 | 0.03009461 | 84.43026 | 1 | 0 | 0 |  | Fe-Cr-Ni-Mn-Cu
2722 | 5 | 39 | 14 | 31 | 10 | 89.88627 | 0.2477912 | 0.03525017 | 109.861 | 1 | 0 | 0 |  | Fe-Cr-Ni-Mn-Cu
2723 | 8 | 33 | 19 | 27 | 12 | 86.87336 | 0.2581813 | 0.03872204 | 126.6523 | 1 | 0 | 0 |  | Fe-Cr-Ni-Mn-Cu
2724 | 12 | 28 | 22 | 24 | 14 | 84.30299 | 0.2666351 | 0.04023318 | 132.527 | 1 | 0 | 0 |  | Fe-Cr-Ni-Mn-Cu
2725 | 17 | 23 | 24 | 20 | 16 | 81.88212 | 0.2749607 | 0.04052339 | 131.5524 | 1 | 0 | 0 |  | Fe-Cr-Ni-Mn-Cu
2726 | 22 | 18 | 25 | 17 | 18 | 79.52876 | 0.2823149 | 0.04029869 | 127.4045 | 1 | 0 | 0 |  | Fe-Cr-Ni-Mn-Cu
2727 | 30 | 13 | 24 | 13 | 20 | 77.33026 | 0.289656 | 0.03900549 | 117.6118 | 1 | 0 | 0 |  | Fe-Cr-Ni-Mn-Cu
2728 | 38 | 9 | 22 | 11 | 20 | 76.18744 | 0.2937609 | 0.03779486 | 109.8063 | 1 | 0 | 0 |  | Fe-Cr-Ni-Mn-Cu
2729 | 50 | 6 | 16 | 8 | 20 | 75.62456 | 0.296553 | 0.03417229 | 90.40915 | 1 | 0 | 0 |  | Fe-Cr-Ni-Mn-Cu
2730 | 3 | 50 | 14 | 25 | 7 | 94.79183 | 0.240614 | 0.03392103 | 108.7433 | 1 | 0 | 0 |  | Fe-Cr-Ni-Mn-Cu
2731 | 6 | 42 | 21 | 23 | 8 | 91.20014 | 0.2518717 | 0.03956421 | 138.2647 | 1 | 0 | 0 |  | Fe-Cr-Ni-Mn-Cu
2732 | 9 | 36 | 26 | 20 | 9 | 88.57236 | 0.2608002 | 0.04180901 | 149.2728 | 1 | 0 | 0 |  | Fe-Cr-Ni-Mn-Cu
2733 | 13 | 29 | 28 | 18 | 11 | 85.47361 | 0.2693281 | 0.04160664 | 144.0654 | 1 | 0 | 0 |  | Fe-Cr-Ni-Mn-Cu
2734 | 18 | 24 | 30 | 16 | 12 | 83.33563 | 0.276096 | 0.04142662 | 140.388 | 1 | 0 | 0 |  | Fe-Cr-Ni-Mn-Cu
2735 | 25 | 18 | 31 | 13 | 14 | 80.6586 | 0.2842783 | 0.04018228 | 129.7193 | 1 | 1 | 1 | 129.7193 | Fe-Cr-Ni-Mn-Cu
2736 | 32 | 13 | 30 | 10 | 15 | 78.77662 | 0.2903812 | 0.03829767 | 116.8837 | 1 | 1 | 1 | 116.8837 | Fe-Cr-Ni-Mn-Cu
2737 | 42 | 8 | 26 | 8 | 15 | 77.37637 | 0.2948278 | 0.03620465 | 103.9757 | 1 | 1 | 1 | 103.9757 | Fe-Cr-Ni-Mn-Cu
2738 | 55 | 5 | 19 | 6 | 15 | 76.88819 | 0.296807 | 0.03248405 | 84.16727 | 1 | 1 | 1 | 84.16727 | Fe-Cr-Ni-Mn-Cu
2739 | 3 | 52 | 21 | 17 | 7 | 95.0182 | 0.2465252 | 0.03945665 | 143.7427 | 1 | 0 | 0 |  | Fe-Cr-Ni-Mn-Cu
2740 | 6 | 43 | 28 | 16 | 7 | 91.58783 | 0.2567828 | 0.04300188 | 162.3128 | 1 | 0 | 0 |  | Fe-Cr-Ni-Mn-Cu
2741 | 9 | 36 | 33 | 15 | 7 | 88.9639 | 0.2647192 | 0.0438373 | 164.5302 | 1 | 0 | 0 |  | Fe-Cr-Ni-Mn-Cu
2742 | 14 | 30 | 36 | 13 | 8 | 86.40983 | 0.2724922 | 0.04337381 | 158.1949 | 1 | 1 | 1 | 158.1949 | Fe-Cr-Ni-Mn-Cu
2743 | 19 | 24 | 38 | 11 | 9 | 84.00528 | 0.2796522 | 0.04184539 | 145.4811 | 1 | 1 | 1 | 145.4811 | Fe-Cr-Ni-Mn-Cu
2744 | 25 | 18 | 38 | 9 | 10 | 81.73083 | 0.2862092 | 0.03950521 | 128.5769 | 1 | 1 | 1 | 128.5769 | Fe-Cr-Ni-Mn-Cu
2745 | 33 | 12 | 37 | 7 | 11 | 79.50869 | 0.2926005 | 0.03696319 | 111.4149 | 1 | 1 | 1 | 111.4149 | Fe-Cr-Ni-Mn-Cu
2746 | 44 | 7 | 32 | 5 | 12 | 77.85737 | 0.2971775 | 0.03421722 | 94.79464 | 1 | 1 | 1 | 94.79464 | Fe-Cr-Ni-Mn-Cu
2747 | 57 | 4 | 23 | 4 | 12 | 77.41563 | 0.2981834 | 0.03101023 | 77.9913 | 1 | 1 | 1 | 77.9913 | Fe-Cr-Ni-Mn-Cu
2748 | 6 | 42 | 37 | 10 | 5 | 91.55897 | 0.2626547 | 0.04538863 | 180.5448 | 1 | 0 | 0 |  | Fe-Cr-Ni-Mn-Cu
2749 | 9 | 35 | 41 | 10 | 5 | 88.98169 | 0.2695912 | 0.04501886 | 174.2653 | 1 | 1 | 1 | 174.2653 | Fe-Cr-Ni-Mn-Cu
2750 | 13 | 28 | 44 | 9 | 6 | 86.13274 | 0.2772705 | 0.04349815 | 160.0507 | 1 | 1 | 1 | 160.0507 | Fe-Cr-Ni-Mn-Cu
2751 | 18 | 22 | 45 | 8 | 7 | 83.74372 | 0.2836012 | 0.04131866 | 142.8636 | 1 | 1 | 1 | 142.8636 | Fe-Cr-Ni-Mn-Cu
2752 | 25 | 16 | 45 | 6 | 8 | 81.44693 | 0.2901973 | 0.038031 | 120.343 | 1 | 1 | 1 | 120.343 | Fe-Cr-Ni-Mn-Cu
2753 | 32 | 11 | 43 | 5 | 9 | 79.58785 | 0.2949191 | 0.03556554 | 104.2726 | 1 | 1 | 1 | 104.2726 | Fe-Cr-Ni-Mn-Cu
2754 | 43 | 6 | 38 | 3 | 11 | 77.62761 | 0.2998295 | 0.03235783 | 85.15834 | 1 | 1 | 1 | 85.15834 | Fe-Cr-Ni-Mn-Cu
2755 | 9 | 32 | 50 | 6 | 3 | 88.27361 | 0.2756412 | 0.0450249 | 174.8042 | 1 | 1 | 1 | 174.8042 | Fe-Cr-Ni-Mn-Cu
2756 | 13 | 25 | 52 | 6 | 4 | 85.46451 | 0.2824192 | 0.04270661 | 155.0266 | 1 | 1 | 1 | 155.0266 | Fe-Cr-Ni-Mn-Cu
2757 | 18 | 19 | 53 | 5 | 5 | 83.07862 | 0.2886572 | 0.03956352 | 132.0421 | 1 | 1 | 1 | 132.0421 | Fe-Cr-Ni-Mn-Cu
2758 | 23 | 13 | 53 | 4 | 6 | 80.75588 | 0.2946483 | 0.03595122 | 108.1119 | 1 | 1 | 1 | 108.1119 | Fe-Cr-Ni-Mn-Cu
2759 | 30 | 8 | 50 | 4 | 8 | 78.58921 | 0.2990318 | 0.03390675 | 94.27825 | 1 | 1 | 1 | 94.27825 | Fe-Cr-Ni-Mn-Cu
2760 | 5 | 12 | 33 | 47 | 3 | 81.92693 | 0.2643124 | 0.04775959 | 170.8195 | 1 | 1 | 1 | 170.8195 | Fe-Cr-Ni-Mn-Cu
2761 | 5 | 11 | 39 | 40 | 5 | 80.62086 | 0.2721665 | 0.04951777 | 181.8822 | 1 | 1 | 1 | 181.8822 | Fe-Cr-Ni-Mn-Cu
2762 | 4 | 10 | 44 | 34 | 7 | 79.35654 | 0.2787555 | 0.05027096 | 185.9053 | 1 | 1 | 1 | 185.9053 | Fe-Cr-Ni-Mn-Cu
2763 | 4 | 9 | 49 | 27 | 11 | 77.4655 | 0.2869938 | 0.04918933 | 176.9028 | 1 | 1 | 1 | 176.9028 | Fe-Cr-Ni-Mn-Cu
2764 | 3 | 7 | 53 | 22 | 14 | 75.55009 | 0.2939572 | 0.04782904 | 165.2792 | 1 | 1 | 1 | 165.2792 | Fe-Cr-Ni-Mn-Cu
2765 | 6 | 19 | 21 | 51 | 3 | 84.95316 | 0.251895 | 0.04142145 | 135.4087 | 1 | 0 | 0 |  | Fe-Cr-Ni-Mn-Cu
2766 | 7 | 17 | 27 | 44 | 5 | 83.28093 | 0.2610156 | 0.04455341 | 153.4103 | 1 | 1 | 1 | 153.4103 | Fe-Cr-Ni-Mn-Cu
2767 | 8 | 16 | 32 | 38 | 7 | 82.01174 | 0.2682938 | 0.04598115 | 162.0334 | 1 | 1 | 1 | 162.0334 | Fe-Cr-Ni-Mn-Cu
2768 | 8 | 14 | 36 | 32 | 10 | 80.14611 | 0.2759394 | 0.04708716 | 167.0092 | 1 | 1 | 1 | 167.0092 | Fe-Cr-Ni-Mn-Cu
2769 | 9 | 11 | 40 | 26 | 14 | 77.61497 | 0.2850384 | 0.04701573 | 163.1425 | 1 | 1 | 1 | 163.1425 | Fe-Cr-Ni-Mn-Cu
2770 | 8 | 9 | 44 | 21 | 18 | 75.41708 | 0.2925006 | 0.04604065 | 153.7321 | 1 | 1 | 1 | 153.7321 | Fe-Cr-Ni-Mn-Cu
2771 | 7 | 7 | 46 | 16 | 23 | 72.9154 | 0.2999437 | 0.04378249 | 135.9506 | 1 | 1 | 1 | 135.9506 | Fe-Cr-Ni-Mn-Cu
2772 | 4 | 29 | 12 | 52 | 3 | 88.8812 | 0.2392119 | 0.03374059 | 97.1844 | 1 | 0 | 0 |  | Fe-Cr-Ni-Mn-Cu
2773 | 8 | 27 | 16 | 46 | 4 | 87.56539 | 0.24753 | 0.03752598 | 117.7259 | 1 | 0 | 0 |  | Fe-Cr-Ni-Mn-Cu
2774 | 10 | 24 | 21 | 39 | 6 | 85.67199 | 0.2568076 | 0.04131105 | 138.3548 | 1 | 0 | 0 |  | Fe-Cr-Ni-Mn-Cu
2775 | 12 | 21 | 25 | 34 | 9 | 83.41148 | 0.2654866 | 0.04263738 | 144.2336 | 1 | 0 | 0 |  | Fe-Cr-Ni-Mn-Cu
2776 | 13 | 17 | 28 | 29 | 13 | 80.59167 | 0.2744959 | 0.04390051 | 148.2615 | 1 | 0 | 0 |  | Fe-Cr-Ni-Mn-Cu
2777 | 14 | 14 | 31 | 24 | 17 | 78.10938 | 0.2827593 | 0.04411546 | 146.2705 | 1 | 1 | 1 | 146.2705 | Fe-Cr-Ni-Mn-Cu
2778 | 13 | 11 | 34 | 19 | 23 | 74.95602 | 0.2918397 | 0.04348403 | 137.4709 | 1 | 1 | 1 | 137.4709 | Fe-Cr-Ni-Mn-Cu
2779 | 12 | 8 | 36 | 15 | 29 | 71.86762 | 0.3000767 | 0.04205455 | 123.962 | 1 | 1 | 1 | 123.962 | Fe-Cr-Ni-Mn-Cu
2780 | 9 | 6 | 37 | 12 | 36 | 68.81792 | 0.3071606 | 0.04004443 | 107.4598 | 1 | 1 | 1 | 107.4598 | Fe-Cr-Ni-Mn-Cu
2781 | 6 | 38 | 10 | 43 | 3 | 92.09871 | 0.2368343 | 0.03205529 | 92.96231 | 1 | 0 | 0 |  | Fe-Cr-Ni-Mn-Cu
2782 | 10 | 34 | 13 | 38 | 4 | 90.31406 | 0.2448504 | 0.03673606 | 117.6556 | 1 | 0 | 0 |  | Fe-Cr-Ni-Mn-Cu
2783 | 14 | 29 | 16 | 33 | 7 | 87.39491 | 0.2550357 | 0.03929774 | 129.8454 | 1 | 0 | 0 |  | Fe-Cr-Ni-Mn-Cu
2784 | 17 | 25 | 19 | 29 | 10 | 84.80829 | 0.2637546 | 0.04033001 | 133.3172 | 1 | 0 | 0 |  | Fe-Cr-Ni-Mn-Cu
2785 | 19 | 20 | 21 | 25 | 15 | 81.33793 | 0.2734719 | 0.04094892 | 132.4929 | 1 | 0 | 0 |  | Fe-Cr-Ni-Mn-Cu
2786 | 19 | 16 | 24 | 21 | 20 | 78.17389 | 0.2824454 | 0.04142323 | 130.8186 | 1 | 0 | 0 |  | Fe-Cr-Ni-Mn-Cu
2787 | 18 | 12 | 26 | 17 | 26 | 74.67953 | 0.2915766 | 0.04131831 | 124.6109 | 1 | 0 | 0 |  | Fe-Cr-Ni-Mn-Cu
2788 | 17 | 9 | 28 | 13 | 34 | 71.09513 | 0.3007219 | 0.03963514 | 109.6155 | 1 |  | 0 |  | Fe-Cr-Ni-Mn-Cu
2789 | 12 | 6 | 28 | 11 | 43 | 66.9988 | 0.3090777 | 0.03821095 | 94.77283 | 1 | 1 | 1 | 94.77283 | Fe-Cr-Ni-Mn-Cu
2790 | 9 | 45 | 8 | 35 | 3 | 94.62757 | 0.2357023 | 0.03096835 | 90.81299 | 1 | 0 | 0 |  | Fe-Cr-Ni-Mn-Cu
2791 | 14 | 39 | 10 | 31 | 5 | 91.87522 | 0.2448609 | 0.03527213 | 112.3875 | 1 | 0 | 0 |  | Fe-Cr-Ni-Mn-Cu
2792 | 19 | 33 | 12 | 27 | 8 | 88.66984 | 0.254881 | 0.0374046 | 121.611 | 1 | 0 | 0 |  | Fe-Cr-Ni-Mn-Cu
2793 | 22 | 28 | 14 | 24 | 12 | 85.43966 | 0.2639262 | 0.03804543 | 121.7675 | 1 | 0 | 0 |  | Fe-Cr-Ni-Mn-Cu
2794 | 24 | 23 | 16 | 20 | 17 | 81.98054 | 0.2735407 | 0.03848388 | 120.0453 | 1 | 0 | 0 |  | Fe-Cr-Ni-Mn-Cu
2795 | 25 | 18 | 18 | 17 | 22 | 78.54144 | 0.2824963 | 0.03875716 | 116.8836 | 1 |  | 0 |  | Fe-Cr-Ni-Mn-Cu
2796 | 24 | 13 | 20 | 13 | 30 | 74.12026 | 0.2934051 | 0.03818415 | 107.1275 | 1 | 0 | 0 |  | Fe-Cr-Ni-Mn-Cu
2797 | 22 | 9 | 20 | 11 | 38 | 70.14243 | 0.3019363 | 0.03742486 | 96.66573 | 1 | 0 | 0 |  | Fe-Cr-Ni-Mn-Cu
2798 | 16 | 6 | 20 | 8 | 50 | 65.18408 | 0.3122913 | 0.03461475 | 75.02885 | 1 | 0 | 0 |  | Fe-Cr-Ni-Mn-Cu
2799 | 14 | 50 | 7 | 25 | 3 | 96.57855 | 0.2375015 | 0.03245299 | 102.4009 | 0 | 0 | 0 |  | Fe-Cr-Ni-Mn-Cu
2800 | 21 | 42 | 8 | 23 | 6 | 92.58116 | 0.2481284 | 0.03439019 | 109.9413 | 1 | 0 | 0 |  | Fe-Cr-Ni-Mn-Cu
2801 | 26 | 36 | 9 | 20 | 9 | 89.47234 | 0.2569307 | 0.03566446 | 114.1619 | 1 | 0 | 0 |  | Fe-Cr-Ni-Mn-Cu
2802 | 28 | 29 | 11 | 18 | 13 | 85.69762 | 0.266253 | 0.03705695 | 117.6005 | 1 | 0 | 0 |  | Fe-Cr-Ni-Mn-Cu
2803 | 30 | 24 | 12 | 16 | 18 | 82.23961 | 0.2745778 | 0.03687174 | 112.1589 | 1 | 0 | 0 |  | Fe-Cr-Ni-Mn-Cu
2804 | 31 | 18 | 14 | 13 | 25 | 77.83707 | 0.2853198 | 0.03661056 | 104.8263 | 1 | 0 | 0 |  | Fe-Cr-Ni-Mn-Cu
2805 | 30 | 13 | 15 | 10 | 32 | 73.783 | 0.294821 | 0.03603951 | 95.87404 | 1 | 0 | 0 |  | Fe-Cr-Ni-Mn-Cu
2806 | 26 | 8 | 15 | 8 | 42 | 68.69847 | 0.3053327 | 0.03507665 | 83.10584 | 1 | 0 | 0 |  | Fe-Cr-Ni-Mn-Cu
2807 | 19 | 5 | 15 | 6 | 55 | 63.54249 | 0.3156033 | 0.03204862 | 61.63012 | 1 | 0 | 0 |  | Fe-Cr-Ni-Mn-Cu
2808 | 21 | 52 | 7 | 17 | 3 | 97.13355 | 0.2419091 | 0.03326862 | 109.3791 | 1 | 0 | 0 |  | Fe-Cr-Ni-Mn-Cu
2809 | 28 | 43 | 7 | 16 | 6 | 93.01895 | 0.2516912 | 0.03453901 | 112.4495 | 1 | 0 | 0 |  | Fe-Cr-Ni-Mn-Cu
2810 | 33 | 36 | 7 | 15 | 9 | 89.62445 | 0.2596915 | 0.03481332 | 110.2029 | 1 | 0 | 0 |  | Fe-Cr-Ni-Mn-Cu
2811 | 36 | 30 | 8 | 13 | 14 | 85.81597 | 0.2687415 | 0.03434417 | 103.255 | 1 | 0 | 0 |  | Fe-Cr-Ni-Mn-Cu
2812 | 38 | 24 | 9 | 11 | 19 | 82.12479 | 0.2774553 | 0.03405699 | 97.2931 | 1 | 0 | 0 |  | Fe-Cr-Ni-Mn-Cu
2813 | 38 | 18 | 10 | 9 | 25 | 78.09323 | 0.2865669 | 0.03389501 | 91.28348 | 1 | 0 | 0 |  | Fe-Cr-Ni-Mn-Cu
2814 | 37 | 12 | 11 | 7 | 33 | 73.41182 | 0.2968536 | 0.03322403 | 81.67208 | 1 | 0 | 0 |  | Fe-Cr-Ni-Mn-Cu
2815 | 32 | 7 | 12 | 5 | 44 | 68.07847 | 0.3079087 | 0.03193136 | 68.17315 | 1 | 0 | 0 |  | Fe-Cr-Ni-Mn-Cu
2816 | 23 | 4 | 12 | 4 | 57 | 62.79273 | 0.3178139 | 0.02963943 | 51.10408 | 1 | 0 | 0 |  | Fe-Cr-Ni-Mn-Cu
2817 | 37 | 42 | 5 | 10 | 6 | 92.83502 | 0.2559934 | 0.03411398 | 110.6682 | 1 | 0 | 0 |  | Fe-Cr-Ni-Mn-Cu
2818 | 41 | 35 | 5 | 10 | 9 | 89.4491 | 0.2632379 | 0.0337386 | 104.5653 | 1 | 0 | 0 |  | Fe-Cr-Ni-Mn-Cu
2819 | 44 | 28 | 6 | 9 | 13 | 85.70663 | 0.2717521 | 0.03318399 | 97.22674 | 1 | 0 | 0 |  | Fe-Cr-Ni-Mn-Cu
2820 | 45 | 22 | 7 | 8 | 18 | 81.97868 | 0.2798677 | 0.03255591 | 89.5104 | 1 | 0 | 0 |  | Fe-Cr-Ni-Mn-Cu
2821 | 45 | 16 | 8 | 6 | 25 | 77.6136 | 0.2895018 | 0.03155014 | 79.23351 | 1 | 0 | 0 |  | Fe-Cr-Ni-Mn-Cu
2822 | 43 | 11 | 9 | 5 | 32 | 73.58818 | 0.2978429 | 0.0312097 | 72.58977 | 1 | 0 | 0 |  | Fe-Cr-Ni-Mn-Cu
2823 | 38 | 6 | 11 | 3 | 43 | 68.33616 | 0.3088801 | 0.02980896 | 59.64058 | 1 | 0 | 0 |  | Fe-Cr-Ni-Mn-Cu
2824 | 50 | 32 | 3 | 6 | 9 | 88.6081 | 0.2677891 | 0.03226544 | 95.86552 | 1 | 0 | 0 |  | Fe-Cr-Ni-Mn-Cu
2825 | 52 | 25 | 4 | 6 | 13 | 84.87282 | 0.2756293 | 0.03125668 | 86.29776 | 1 | 0 | 0 |  | Fe-Cr-Ni-Mn-Cu
2826 | 53 | 19 | 5 | 5 | 18 | 81.16351 | 0.2836783 | 0.03007689 | 76.27576 | 1 | 0 | 0 |  | Fe-Cr-Ni-Mn-Cu
2827 | 53 | 13 | 6 | 4 | 23 | 77.44182 | 0.2917772 | 0.02940348 | 68.96414 | 1 | 0 | 0 |  | Fe-Cr-Ni-Mn-Cu
2828 | 50 | 8 | 8 | 4 | 30 | 73.39217 | 0.2997742 | 0.02979289 | 66.10411 | 1 | 0 | 0 |  | Fe-Cr-Ni-Mn-Cu
2829 | 5 | 12 | 3 | 47 | 33 | 73.32061 | 0.2706479 | 0.04407171 | 131.1786 | 1 | 0 | 0 |  | Fe-Cr-Ni-Mn-Cu
2830 | 5 | 11 | 5 | 40 | 39 | 70.89931 | 0.2797889 | 0.04584919 | 137.3435 | 1 | 0 | 0 |  | Fe-Cr-Ni-Mn-Cu
2831 | 4 | 10 | 7 | 34 | 44 | 68.70476 | 0.2875485 | 0.04621106 | 135.6126 | 1 | 0 | 0 |  | Fe-Cr-Ni-Mn-Cu
2832 | 4 | 9 | 11 | 27 | 49 | 66.67592 | 0.2964025 | 0.04478193 | 124.8726 | 1 | 0 | 0 |  | Fe-Cr-Ni-Mn-Cu
2833 | 3 | 7 | 14 | 22 | 53 | 64.41774 | 0.3041665 | 0.04294181 | 111.287 | 1 | 0 | 0 |  | Fe-Cr-Ni-Mn-Cu
2834 | 6 | 19 | 3 | 51 | 21 | 79.73204 | 0.2552299 | 0.0365114 | 100.951 | 1 | 0 | 0 |  | Fe-Cr-Ni-Mn-Cu
2835 | 7 | 17 | 5 | 44 | 27 | 76.92568 | 0.2654321 | 0.04070258 | 119.9992 | 1 | 0 | 0 |  | Fe-Cr-Ni-Mn-Cu
2836 | 8 | 16 | 7 | 38 | 32 | 74.88214 | 0.2735497 | 0.04241916 | 126.9397 | 1 | 0 | 0 |  | Fe-Cr-Ni-Mn-Cu
2837 | 8 | 14 | 10 | 32 | 36 | 72.68766 | 0.2817818 | 0.04383212 | 131.59 | 1 | 0 | 0 |  | Fe-Cr-Ni-Mn-Cu
2838 | 9 | 11 | 14 | 26 | 40 | 70.19885 | 0.291253 | 0.04410047 | 129.1876 | 1 | 0 | 0 |  | Fe-Cr-Ni-Mn-Cu
2839 | 8 | 9 | 18 | 21 | 44 | 68.03653 | 0.2990244 | 0.04297133 | 119.4646 | 1 | 0 | 0 |  | Fe-Cr-Ni-Mn-Cu
2840 | 7 | 7 | 23 | 16 | 46 | 66.35186 | 0.30603 | 0.0407373 | 105.2479 | 1 | 0 | 0 |  | Fe-Cr-Ni-Mn-Cu
2841 | 4 | 29 | 3 | 52 | 12 | 86.23705 | 0.240643 | 0.02858267 | 69.03612 | 1 | 0 | 0 |  | Fe-Cr-Ni-Mn-Cu
2842 | 8 | 27 | 4 | 46 | 16 | 84.08556 | 0.24958 | 0.03269977 | 87.69143 | 1 | 0 | 0 |  | Fe-Cr-Ni-Mn-Cu
2843 | 10 | 24 | 6 | 39 | 21 | 81.29797 | 0.2596269 | 0.0369915 | 107.5364 | 1 | 0 | 0 |  | Fe-Cr-Ni-Mn-Cu
2844 | 12 | 21 | 9 | 34 | 25 | 78.81512 | 0.2686882 | 0.03972165 | 119.6162 | 1 | 0 | 0 |  | Fe-Cr-Ni-Mn-Cu
2845 | 13 | 17 | 13 | 29 | 28 | 76.26595 | 0.2777477 | 0.04205566 | 129.2476 | 1 | 0 | 0 |  | Fe-Cr-Ni-Mn-Cu
2846 | 14 | 14 | 17 | 24 | 31 | 74.09321 | 0.2859736 | 0.04287993 | 130.8677 | 1 | 0 | 0 |  | Fe-Cr-Ni-Mn-Cu
2847 | 13 | 11 | 23 | 19 | 34 | 71.81984 | 0.2945204 | 0.04262389 | 125.9493 | 1 | 0 | 0 |  | Fe-Cr-Ni-Mn-Cu
2848 | 12 | 8 | 29 | 15 | 36 | 69.88398 | 0.3018708 | 0.04146797 | 116.5758 | 1 |  | 0 |  | Fe-Cr-Ni-Mn-Cu
2849 | 9 | 6 | 36 | 12 | 37 | 68.53601 | 0.3074277 | 0.03982059 | 105.7031 | 1 | 1 | 1 | 105.7031 | Fe-Cr-Ni-Mn-Cu
2850 | 6 | 38 | 3 | 43 | 10 | 90.02095 | 0.237885 | 0.02694152 | 65.53482 | 1 | 0 | 0 |  | Fe-Cr-Ni-Mn-Cu
2851 | 10 | 34 | 4 | 38 | 13 | 87.62719 | 0.2463361 | 0.03124174 | 85.05317 | 1 | 0 | 0 |  | Fe-Cr-Ni-Mn-Cu
2852 | 14 | 29 | 7 | 33 | 16 | 84.72502 | 0.2566731 | 0.03555338 | 105.2894 | 1 | 0 | 0 |  | Fe-Cr-Ni-Mn-Cu
2853 | 17 | 25 | 10 | 29 | 19 | 82.1803 | 0.2655026 | 0.03808865 | 116.5911 | 1 | 0 | 0 |  | Fe-Cr-Ni-Mn-Cu
2854 | 19 | 20 | 15 | 25 | 21 | 79.59841 | 0.2747303 | 0.04057056 | 127.548 | 1 | 0 | 0 |  | Fe-Cr-Ni-Mn-Cu
2855 | 19 | 16 | 20 | 21 | 24 | 77.0219 | 0.283342 | 0.04174889 | 130.7284 | 1 | 0 | 0 |  | Fe-Cr-Ni-Mn-Cu
2856 | 18 | 12 | 26 | 17 | 26 | 74.67953 | 0.2915766 | 0.04216185 | 129.7087 | 1 | 0 | 0 |  | Fe-Cr-Ni-Mn-Cu
2857 | 17 | 9 | 34 | 13 | 28 | 72.78316 | 0.2992245 | 0.04117453 | 121.3945 | 1 | 1 | 1 | 121.3945 | Fe-Cr-Ni-Mn-Cu
2858 | 12 | 6 | 43 | 11 | 28 | 71.23152 | 0.3050969 | 0.03997619 | 112.3022 | 1 | 1 | 1 | 112.3022 | Fe-Cr-Ni-Mn-Cu
2859 | 9 | 45 | 3 | 35 | 8 | 93.13137 | 0.2364236 | 0.0267326 | 67.86872 | 1 | 0 | 0 |  | Fe-Cr-Ni-Mn-Cu
2860 | 14 | 39 | 5 | 31 | 10 | 90.37312 | 0.2456658 | 0.03152171 | 90.28951 | 1 | 0 | 0 |  | Fe-Cr-Ni-Mn-Cu
2861 | 19 | 33 | 8 | 27 | 12 | 87.47655 | 0.2555901 | 0.03521649 | 107.9055 | 1 | 0 | 0 |  | Fe-Cr-Ni-Mn-Cu
2862 | 22 | 28 | 12 | 24 | 14 | 84.85299 | 0.2643064 | 0.03780724 | 119.8271 | 1 | 0 | 0 |  | Fe-Cr-Ni-Mn-Cu
2863 | 24 | 23 | 17 | 20 | 16 | 82.27183 | 0.2733356 | 0.03953366 | 126.9323 | 1 | 0 | 0 |  | Fe-Cr-Ni-Mn-Cu
2864 | 25 | 18 | 22 | 17 | 18 | 79.69808 | 0.281619 | 0.04043088 | 128.7939 | 1 | 0 | 0 |  | Fe-Cr-Ni-Mn-Cu
2865 | 24 | 13 | 30 | 13 | 20 | 76.98723 | 0.2910433 | 0.04082683 | 127.5295 | 1 | 1 | 1 | 127.5295 | Fe-Cr-Ni-Mn-Cu
2866 | 22 | 9 | 38 | 11 | 20 | 75.26578 | 0.2974487 | 0.04047556 | 123.1227 | 1 | 1 | 1 | 123.1227 | Fe-Cr-Ni-Mn-Cu
2867 | 16 | 6 | 50 | 8 | 20 | 73.657 | 0.3043441 | 0.03799448 | 107.0977 | 1 | 1 | 1 | 107.0977 | Fe-Cr-Ni-Mn-Cu
2868 | 14 | 50 | 3 | 25 | 7 | 95.36151 | 0.2380806 | 0.02818091 | 78.11611 | 1 | 0 | 0 |  | Fe-Cr-Ni-Mn-Cu
2869 | 21 | 42 | 6 | 23 | 8 | 91.98407 | 0.2484498 | 0.03306997 | 101.654 | 1 | 0 | 0 |  | Fe-Cr-Ni-Mn-Cu
2870 | 26 | 36 | 9 | 20 | 9 | 89.47234 | 0.2569307 | 0.03566446 | 114.1619 | 1 | 0 | 0 |  | Fe-Cr-Ni-Mn-Cu
2871 | 28 | 29 | 13 | 18 | 11 | 86.29172 | 0.2658692 | 0.03746307 | 121.0468 | 1 |  | 0 |  | Fe-Cr-Ni-Mn-Cu
2872 | 30 | 24 | 18 | 16 | 12 | 83.99171 | 0.2733594 | 0.03882177 | 126.3405 | 1 | 0 | 0 |  | Fe-Cr-Ni-Mn-Cu
2873 | 31 | 18 | 25 | 13 | 14 | 80.98882 | 0.2829248 | 0.03941561 | 126.0457 | 1 | 1 | 1 | 126.0457 | Fe-Cr-Ni-Mn-Cu
2874 | 30 | 13 | 32 | 10 | 15 | 78.66412 | 0.2908357 | 0.03938801 | 123.1741 | 1 | 1 | 1 | 123.1741 | Fe-Cr-Ni-Mn-Cu
2875 | 26 | 8 | 42 | 8 | 15 | 76.45762 | 0.2984928 | 0.03848226 | 115.0971 | 1 | 1 | 1 | 115.0971 | Fe-Cr-Ni-Mn-Cu
2876 | 19 | 5 | 55 | 6 | 15 | 74.83056 | 0.3049387 | 0.03573901 | 97.79361 | 1 | 1 | 1 | 97.79361 | Fe-Cr-Ni-Mn-Cu
2877 | 21 | 52 | 3 | 17 | 7 | 95.9257 | 0.2424992 | 0.03013631 | 90.07973 | 1 | 0 | 0 |  | Fe-Cr-Ni-Mn-Cu
2878 | 28 | 43 | 6 | 16 | 7 | 92.71978 | 0.2518545 | 0.03390659 | 108.3538 | 1 | 0 | 0 |  | Fe-Cr-Ni-Mn-Cu
2879 | 33 | 36 | 9 | 15 | 7 | 90.21827 | 0.2593395 | 0.03586618 | 117.2125 | 1 | 0 | 0 |  | Fe-Cr-Ni-Mn-Cu
2880 | 36 | 30 | 14 | 13 | 8 | 87.56613 | 0.2676116 | 0.03731066 | 122.904 | 1 | 0 | 0 |  | Fe-Cr-Ni-Mn-Cu
2881 | 38 | 24 | 19 | 11 | 9 | 85.01928 | 0.2754376 | 0.03764767 | 122.0226 | 1 | 0 | 0 |  | Fe-Cr-Ni-Mn-Cu
2882 | 38 | 18 | 25 | 9 | 10 | 82.44243 | 0.2832963 | 0.03740784 | 117.6543 | 1 | 1 | 1 | 117.6543 | Fe-Cr-Ni-Mn-Cu
2883 | 37 | 12 | 33 | 7 | 11 | 79.73112 | 0.2917045 | 0.03725571 | 113.7004 | 1 | 1 | 1 | 113.7004 | Fe-Cr-Ni-Mn-Cu
2884 | 32 | 7 | 44 | 5 | 12 | 77.18105 | 0.2998637 | 0.03568151 | 101.7062 | 1 | 1 | 1 | 101.7062 | Fe-Cr-Ni-Mn-Cu
2885 | 23 | 4 | 57 | 4 | 12 | 75.48642 | 0.3057855 | 0.03285194 | 84.4169 | 1 | 1 | 1 | 84.4169 | Fe-Cr-Ni-Mn-Cu
2886 | 37 | 42 | 6 | 10 | 5 | 93.13429 | 0.2558264 | 0.03470226 | 114.5728 | 1 | 0 | 0 |  | Fe-Cr-Ni-Mn-Cu
2887 | 41 | 35 | 9 | 10 | 5 | 90.637 | 0.262523 | 0.03573285 | 117.9297 | 1 | 0 | 0 |  | Fe-Cr-Ni-Mn-Cu
2888 | 44 | 28 | 13 | 9 | 6 | 87.7681 | 0.270406 | 0.03595134 | 116.0284 | 1 | 0 | 0 |  | Fe-Cr-Ni-Mn-Cu
2889 | 45 | 22 | 18 | 8 | 7 | 85.19258 | 0.2776101 | 0.03589405 | 112.7936 | 1 | 1 | 1 | 112.7936 | Fe-Cr-Ni-Mn-Cu
2890 | 45 | 16 | 25 | 6 | 8 | 82.5375 | 0.2857604 | 0.03515188 | 105.7229 | 1 | 1 | 1 | 105.7229 | Fe-Cr-Ni-Mn-Cu
2891 | 43 | 11 | 32 | 5 | 9 | 80.19647 | 0.292475 | 0.03462928 | 100.152 | 1 | 1 | 1 | 100.152 | Fe-Cr-Ni-Mn-Cu
2892 | 38 | 6 | 43 | 3 | 11 | 77.3492 | 0.3009306 | 0.03315077 | 88.95235 | 1 | 1 | 1 | 88.95235 | Fe-Cr-Ni-Mn-Cu
2893 | 50 | 32 | 9 | 6 | 3 | 90.38661 | 0.266689 | 0.03497191 | 113.9441 | 1 | 0 | 0 |  | Fe-Cr-Ni-Mn-Cu
2894 | 52 | 25 | 13 | 6 | 4 | 87.51787 | 0.2738642 | 0.03448197 | 107.8591 | 1 | 1 | 1 | 107.8591 | Fe-Cr-Ni-Mn-Cu
2895 | 53 | 19 | 18 | 5 | 5 | 84.95389 | 0.2809643 | 0.03355954 | 99.96265 | 1 | 1 | 1 | 99.96265 | Fe-Cr-Ni-Mn-Cu
2896 | 53 | 13 | 23 | 4 | 6 | 82.40788 | 0.2879736 | 0.03235195 | 90.81866 | 1 | 1 | 1 | 90.81866 | Fe-Cr-Ni-Mn-Cu
2897 | 50 | 8 | 30 | 4 | 8 | 79.70011 | 0.2946017 | 0.03265928 | 89.37143 | 1 | 1 | 1 | 89.37143 | Fe-Cr-Ni-Mn-Cu
2898 | 12 | 33 | 3 | 47 | 5 | 90.05202 | 0.2377361 | 0.02844585 | 72.19518 | 1 | 0 | 0 |  | Fe-Cr-Ni-Mn-Cu
2899 | 11 | 39 | 5 | 40 | 5 | 92.00906 | 0.2377157 | 0.02966432 | 80.96875 | 1 | 0 | 0 |  | Fe-Cr-Ni-Mn-Cu
2900 | 10 | 44 | 7 | 34 | 4 | 94.11784 | 0.2368837 | 0.03058501 | 88.5824 | 1 | 0 | 0 |  | Fe-Cr-Ni-Mn-Cu
2901 | 9 | 49 | 11 | 27 | 4 | 95.51347 | 0.2388789 | 0.0333293 | 106.4576 | 1 | 0 | 0 |  | Fe-Cr-Ni-Mn-Cu
2902 | 7 | 53 | 14 | 22 | 3 | 97.2778 | 0.2384949 | 0.03461445 | 116.865 | 1 | 0 | 0 |  | Fe-Cr-Ni-Mn-Cu
2903 | 19 | 21 | 3 | 51 | 6 | 85.60106 | 0.2468132 | 0.03258742 | 87.94217 | 1 | 0 | 0 |  | Fe-Cr-Ni-Mn-Cu
2904 | 17 | 27 | 5 | 44 | 7 | 87.19839 | 0.2470303 | 0.03329903 | 94.48263 | 1 | 0 | 0 |  | Fe-Cr-Ni-Mn-Cu
2905 | 16 | 32 | 7 | 38 | 8 | 88.38578 | 0.2479897 | 0.03426283 | 102.0335 | 1 | 0 | 0 |  | Fe-Cr-Ni-Mn-Cu
2906 | 14 | 36 | 10 | 32 | 8 | 89.68548 | 0.2486649 | 0.03524141 | 109.9769 | 1 | 0 | 0 |  | Fe-Cr-Ni-Mn-Cu
2907 | 11 | 40 | 14 | 26 | 9 | 90.51599 | 0.250448 | 0.03660967 | 119.9582 | 1 | 0 | 0 |  | Fe-Cr-Ni-Mn-Cu
2908 | 9 | 44 | 18 | 21 | 8 | 92.05324 | 0.2507247 | 0.03791049 | 130.7318 | 1 | 0 | 0 |  | Fe-Cr-Ni-Mn-Cu
2909 | 7 | 46 | 23 | 16 | 7 | 92.9885 | 0.252557 | 0.03970912 | 144.5942 | 1 | 0 | 0 |  | Fe-Cr-Ni-Mn-Cu
2910 | 29 | 12 | 3 | 52 | 4 | 83.25483 | 0.253982 | 0.03575673 | 101.4785 | 1 | 0 | 0 |  | Fe-Cr-Ni-Mn-Cu
2911 | 27 | 16 | 4 | 46 | 8 | 83.16815 | 0.2567432 | 0.03645895 | 106.3311 | 1 | 0 | 0 |  | Fe-Cr-Ni-Mn-Cu
2912 | 24 | 21 | 6 | 39 | 10 | 84.10387 | 0.25774 | 0.03664809 | 109.726 | 1 | 0 | 0 |  | Fe-Cr-Ni-Mn-Cu
2913 | 21 | 25 | 9 | 34 | 12 | 84.58556 | 0.2593302 | 0.03766771 | 116.9899 | 1 | 0 | 0 |  | Fe-Cr-Ni-Mn-Cu
2914 | 17 | 28 | 13 | 29 | 13 | 85.09738 | 0.2608638 | 0.03849132 | 123.2446 | 1 | 0 | 0 |  | Fe-Cr-Ni-Mn-Cu
2915 | 14 | 31 | 17 | 24 | 14 | 85.58154 | 0.262741 | 0.03918431 | 128.8622 | 1 | 0 | 0 |  | Fe-Cr-Ni-Mn-Cu
2916 | 11 | 34 | 23 | 19 | 13 | 86.66444 | 0.2641997 | 0.04039129 | 138.722 | 1 | 0 | 0 |  | Fe-Cr-Ni-Mn-Cu
2917 | 8 | 36 | 29 | 15 | 12 | 87.41215 | 0.265881 | 0.04176807 | 149.5096 | 1 | 0 | 0 |  | Fe-Cr-Ni-Mn-Cu
2918 | 6 | 37 | 36 | 12 | 9 | 88.474 | 0.2671852 | 0.0433126 | 162.1184 | 1 | 0 | 0 |  | Fe-Cr-Ni-Mn-Cu
2919 | 38 | 10 | 3 | 43 | 6 | 81.95983 | 0.2629461 | 0.03738881 | 110.2832 | 1 | 0 | 0 |  | Fe-Cr-Ni-Mn-Cu
2920 | 34 | 13 | 4 | 38 | 10 | 81.56629 | 0.2651053 | 0.03740615 | 110.6834 | 1 | 0 | 0 |  | Fe-Cr-Ni-Mn-Cu
2921 | 29 | 16 | 7 | 33 | 14 | 81.05394 | 0.2680676 | 0.03846737 | 116.6792 | 1 | 0 | 0 |  | Fe-Cr-Ni-Mn-Cu
2922 | 25 | 19 | 10 | 29 | 17 | 80.88611 | 0.2701732 | 0.03927934 | 121.6636 | 1 | 0 | 0 |  | Fe-Cr-Ni-Mn-Cu
2923 | 20 | 21 | 15 | 25 | 19 | 80.61947 | 0.2729218 | 0.03921582 | 121.2084 | 1 | 0 | 0 |  | Fe-Cr-Ni-Mn-Cu
2924 | 16 | 24 | 20 | 21 | 19 | 81.37971 | 0.2738417 | 0.03937689 | 123.6939 | 1 | 0 | 0 |  | Fe-Cr-Ni-Mn-Cu
2925 | 12 | 26 | 26 | 17 | 18 | 82.11551 | 0.2752331 | 0.04024079 | 130.3431 | 1 | 0 | 0 |  | Fe-Cr-Ni-Mn-Cu
2926 | 9 | 28 | 34 | 13 | 17 | 82.72486 | 0.2776095 | 0.04155761 | 140.0848 | 1 | 0 | 0 |  | Fe-Cr-Ni-Mn-Cu
2927 | 6 | 28 | 43 | 11 | 12 | 84.03315 | 0.2784758 | 0.04351851 | 155.4769 | 1 | 1 | 1 | 155.4769 | Fe-Cr-Ni-Mn-Cu
2928 | 45 | 8 | 3 | 35 | 9 | 80.35022 | 0.2712934 | 0.03771934 | 111.4217 | 1 | 0 | 0 |  | Fe-Cr-Ni-Mn-Cu
2929 | 39 | 10 | 5 | 31 | 14 | 79.20124 | 0.2744448 | 0.03842563 | 114.2339 | 1 | 0 | 0 |  | Fe-Cr-Ni-Mn-Cu
2930 | 33 | 12 | 8 | 27 | 19 | 78.00701 | 0.2780786 | 0.03946233 | 118.6875 | 1 | 0 | 0 |  | Fe-Cr-Ni-Mn-Cu
2931 | 28 | 14 | 12 | 24 | 22 | 77.47547 | 0.2805552 | 0.04041388 | 123.5691 | 1 | 0 | 0 |  | Fe-Cr-Ni-Mn-Cu
2932 | 23 | 16 | 17 | 20 | 24 | 77.21055 | 0.2832186 | 0.03969634 | 119.4469 | 1 |  | 0 |  | Fe-Cr-Ni-Mn-Cu
2933 | 18 | 18 | 22 | 17 | 25 | 77.27676 | 0.2848091 | 0.03945937 | 118.4271 | 1 | 0 | 0 |  | Fe-Cr-Ni-Mn-Cu
2934 | 13 | 20 | 30 | 13 | 24 | 77.88348 | 0.2867307 | 0.03978154 | 121.6997 | 1 |  | 0 |  | Fe-Cr-Ni-Mn-Cu
2935 | 9 | 20 | 38 | 11 | 22 | 78.15733 | 0.2887914 | 0.0407304 | 128.0214 | 1 | 1 | 1 | 128.0214 | Fe-Cr-Ni-Mn-Cu
2936 | 6 | 20 | 50 | 8 | 16 | 79.63486 | 0.2904458 | 0.04154946 | 136.4692 | 1 | 1 | 1 | 136.4692 | Fe-Cr-Ni-Mn-Cu
2937 | 50 | 7 | 3 | 25 | 14 | 78.41245 | 0.2803716 | 0.03655161 | 104.0271 | 1 | 0 | 0 |  | Fe-Cr-Ni-Mn-Cu
2938 | 42 | 8 | 6 | 23 | 21 | 76.23358 | 0.2846883 | 0.03858885 | 111.9291 | 1 | 0 | 0 |  | Fe-Cr-Ni-Mn-Cu
2939 | 36 | 9 | 9 | 20 | 26 | 74.72301 | 0.2885613 | 0.03934577 | 113.8428 | 1 | 0 | 0 |  | Fe-Cr-Ni-Mn-Cu
2940 | 29 | 11 | 13 | 18 | 28 | 74.41161 | 0.2897566 | 0.03953922 | 114.4447 | 1 | 0 | 0 |  | Fe-Cr-Ni-Mn-Cu
2941 | 24 | 12 | 18 | 16 | 30 | 73.86207 | 0.2921605 | 0.03936023 | 112.6086 | 1 | 0 | 0 |  | Fe-Cr-Ni-Mn-Cu
2942 | 18 | 14 | 25 | 13 | 31 | 73.88343 | 0.2941634 | 0.0389284 | 110.4912 | 1 | 0 | 0 |  | Fe-Cr-Ni-Mn-Cu
2943 | 13 | 15 | 32 | 10 | 30 | 74.11831 | 0.2960942 | 0.03848023 | 108.6762 | 1 | 0 | 0 |  | Fe-Cr-Ni-Mn-Cu
2944 | 8 | 15 | 42 | 8 | 26 | 74.8901 | 0.2976398 | 0.03920088 | 114.2238 | 1 | 1 | 1 | 114.2238 | Fe-Cr-Ni-Mn-Cu
2945 | 5 | 15 | 55 | 6 | 19 | 76.6924 | 0.2983277 | 0.0394038 | 119.2461 | 1 | 1 | 1 | 119.2461 | Fe-Cr-Ni-Mn-Cu
2946 | 52 | 7 | 3 | 17 | 21 | 76.18123 | 0.2882956 | 0.03493184 | 93.48115 | 1 | 0 | 0 |  | Fe-Cr-Ni-Mn-Cu
2947 | 43 | 7 | 6 | 16 | 28 | 73.64409 | 0.2928306 | 0.03693903 | 99.98819 | 1 | 0 | 0 |  | Fe-Cr-Ni-Mn-Cu
2948 | 36 | 7 | 9 | 15 | 33 | 71.78732 | 0.2964919 | 0.03808414 | 102.8155 | 1 | 0 | 0 |  | Fe-Cr-Ni-Mn-Cu
2949 | 30 | 8 | 14 | 13 | 36 | 70.93269 | 0.2992712 | 0.03840376 | 103.1074 | 1 | 0 | 0 |  | Fe-Cr-Ni-Mn-Cu
2950 | 24 | 9 | 19 | 11 | 38 | 70.31575 | 0.3016028 | 0.03749685 | 97.40866 | 1 | 0 | 0 |  | Fe-Cr-Ni-Mn-Cu
2951 | 18 | 10 | 25 | 9 | 38 | 70.2 | 0.303293 | 0.03661864 | 92.77058 | 1 | 0 | 0 |  | Fe-Cr-Ni-Mn-Cu
2952 | 12 | 11 | 33 | 7 | 37 | 70.42165 | 0.3048523 | 0.03623015 | 91.14858 | 1 | 0 | 0 |  | Fe-Cr-Ni-Mn-Cu
2953 | 7 | 12 | 44 | 5 | 32 | 71.85051 | 0.3051232 | 0.03646146 | 94.75404 | 1 | 1 | 1 | 94.75404 | Fe-Cr-Ni-Mn-Cu
2954 | 4 | 12 | 57 | 4 | 23 | 74.23762 | 0.3042724 | 0.03698397 | 101.9111 | 1 | 1 | 1 | 101.9111 | Fe-Cr-Ni-Mn-Cu
2955 | 42 | 5 | 6 | 10 | 37 | 70.07199 | 0.3021843 | 0.03458058 | 83.25894 | 1 | 0 | 0 |  | Fe-Cr-Ni-Mn-Cu
2956 | 35 | 5 | 9 | 10 | 41 | 68.54169 | 0.3048875 | 0.03563392 | 85.71463 | 1 | 0 | 0 |  | Fe-Cr-Ni-Mn-Cu
2957 | 28 | 6 | 13 | 9 | 44 | 67.62109 | 0.3069897 | 0.0354801 | 83.35746 | 1 | 0 | 0 |  | Fe-Cr-Ni-Mn-Cu
2958 | 22 | 7 | 18 | 8 | 45 | 67.31306 | 0.3083258 | 0.03517203 | 81.29127 | 1 | 0 | 0 |  | Fe-Cr-Ni-Mn-Cu
2959 | 16 | 8 | 25 | 6 | 45 | 67.24176 | 0.3101382 | 0.0340876 | 76.04752 | 1 | 0 | 0 |  | Fe-Cr-Ni-Mn-Cu
2960 | 11 | 9 | 32 | 5 | 43 | 67.83261 | 0.3104133 | 0.03401298 | 76.4247 | 1 | 0 | 0 |  | Fe-Cr-Ni-Mn-Cu
2961 | 6 | 11 | 43 | 3 | 38 | 69.68161 | 0.3095619 | 0.03389142 | 78.401 | 1 | 1 | 1 | 78.401 | Fe-Cr-Ni-Mn-Cu
2962 | 32 | 3 | 9 | 6 | 50 | 64.97015 | 0.3133011 | 0.03232675 | 65.38888 | 1 | 0 | 0 |  | Fe-Cr-Ni-Mn-Cu
2963 | 25 | 4 | 13 | 6 | 52 | 64.36276 | 0.3144263 | 0.03249955 | 64.99192 | 1 | 0 | 0 |  | Fe-Cr-Ni-Mn-Cu
2964 | 19 | 5 | 18 | 5 | 53 | 64.04838 | 0.3157722 | 0.03170901 | 61.00702 | 1 | 0 | 0 |  | Fe-Cr-Ni-Mn-Cu
2965 | 13 | 6 | 23 | 4 | 53 | 63.89303 | 0.3168553 | 0.03107325 | 57.88818 | 1 | 0 | 0 |  | Fe-Cr-Ni-Mn-Cu
2966 | 8 | 8 | 30 | 4 | 50 | 65.27721 | 0.3149307 | 0.03210392 | 63.86642 | 1 | 0 | 0 |  | Fe-Cr-Ni-Mn-Cu
2967 | 12 | 3 | 33 | 47 | 5 | 78.2137 | 0.273744 | 0.05019359 | 179.4648 | 1 | 1 | 1 | 179.4648 | Fe-Cr-Ni-Mn-Cu
2968 | 11 | 5 | 39 | 40 | 5 | 78.61956 | 0.2777318 | 0.05061266 | 185.351 | 1 | 1 | 1 | 185.351 | Fe-Cr-Ni-Mn-Cu
2969 | 10 | 7 | 44 | 34 | 4 | 79.41222 | 0.2801312 | 0.05026442 | 186.6676 | 1 | 1 | 1 | 186.6676 | Fe-Cr-Ni-Mn-Cu
2970 | 9 | 11 | 49 | 27 | 4 | 80.59073 | 0.2819853 | 0.04858272 | 180.2496 | 1 | 1 | 1 | 180.2496 | Fe-Cr-Ni-Mn-Cu
2971 | 7 | 14 | 53 | 22 | 3 | 81.80599 | 0.282579 | 0.047623 | 177.6769 | 1 | 1 | 1 | 177.6769 | Fe-Cr-Ni-Mn-Cu
2972 | 19 | 3 | 21 | 51 | 6 | 78.52545 | 0.2686401 | 0.04619426 | 153.9012 | 1 | 1 | 1 | 153.9012 | Fe-Cr-Ni-Mn-Cu
2973 | 17 | 5 | 27 | 44 | 7 | 78.56843 | 0.2732343 | 0.04771424 | 165.189 | 1 | 1 | 1 | 165.189 | Fe-Cr-Ni-Mn-Cu
2974 | 16 | 7 | 32 | 38 | 8 | 78.69743 | 0.2769958 | 0.04791383 | 168.5652 | 1 | 1 | 1 | 168.5652 | Fe-Cr-Ni-Mn-Cu
2975 | 14 | 10 | 36 | 32 | 8 | 79.51746 | 0.2786824 | 0.04752317 | 169.131 | 1 | 1 | 1 | 169.131 | Fe-Cr-Ni-Mn-Cu
2976 | 11 | 14 | 40 | 26 | 9 | 80.35666 | 0.2800503 | 0.04652486 | 165.7411 | 1 | 1 | 1 | 165.7411 | Fe-Cr-Ni-Mn-Cu
2977 | 9 | 18 | 44 | 21 | 8 | 81.89177 | 0.2799076 | 0.04579964 | 165.1782 | 1 | 1 | 1 | 165.1782 | Fe-Cr-Ni-Mn-Cu
2978 | 7 | 23 | 46 | 16 | 7 | 83.90765 | 0.2782821 | 0.04528049 | 166.4099 | 1 | 1 | 1 | 166.4099 | Fe-Cr-Ni-Mn-Cu
2979 | 29 | 3 | 12 | 52 | 4 | 79.73347 | 0.2648484 | 0.04224247 | 132.5444 | 1 | 1 | 1 | 132.5444 | Fe-Cr-Ni-Mn-Cu
2980 | 27 | 4 | 16 | 46 | 8 | 78.53717 | 0.2709207 | 0.04400681 | 142.3795 | 1 | 1 | 1 | 142.3795 | Fe-Cr-Ni-Mn-Cu
2981 | 24 | 6 | 21 | 39 | 10 | 78.2689 | 0.2753825 | 0.04559556 | 152.8095 | 1 | 1 | 1 | 152.8095 | Fe-Cr-Ni-Mn-Cu
2982 | 21 | 9 | 25 | 34 | 12 | 78.42977 | 0.2777596 | 0.04528991 | 152.4643 | 1 | 1 | 1 | 152.4643 | Fe-Cr-Ni-Mn-Cu
2983 | 17 | 13 | 28 | 29 | 13 | 79.26817 | 0.2781431 | 0.04460213 | 150.532 | 1 | 1 | 1 | 150.532 | Fe-Cr-Ni-Mn-Cu
2984 | 14 | 17 | 31 | 24 | 14 | 80.14303 | 0.2786894 | 0.0437049 | 147.4683 | 1 | 0 | 0 |  | Fe-Cr-Ni-Mn-Cu
2985 | 11 | 23 | 34 | 19 | 13 | 82.38733 | 0.2765577 | 0.04306376 | 148.2005 | 1 | 1 | 1 | 148.2005 | Fe-Cr-Ni-Mn-Cu
2986 | 8 | 29 | 36 | 15 | 12 | 84.68713 | 0.2736589 | 0.04312643 | 153.0151 | 1 | 0 | 0 |  | Fe-Cr-Ni-Mn-Cu
2987 | 6 | 36 | 37 | 12 | 9 | 88.0839 | 0.2682838 | 0.04404902 | 165.1653 | 1 | 0 | 0 |  | Fe-Cr-Ni-Mn-Cu
2988 | 38 | 3 | 10 | 43 | 6 | 79.24916 | 0.2711768 | 0.04180588 | 131.4069 | 1 | 1 | 1 | 131.4069 | Fe-Cr-Ni-Mn-Cu
2989 | 34 | 4 | 13 | 38 | 10 | 78.05346 | 0.2757362 | 0.04368266 | 141.194 | 1 | 1 | 1 | 141.194 | Fe-Cr-Ni-Mn-Cu
2990 | 29 | 7 | 16 | 33 | 14 | 77.54563 | 0.278633 | 0.04397657 | 142.8607 | 1 | 1 | 1 | 142.8607 | Fe-Cr-Ni-Mn-Cu
2991 | 25 | 10 | 19 | 29 | 17 | 77.41508 | 0.2805684 | 0.04336987 | 139.7957 | 1 | 0 | 0 |  | Fe-Cr-Ni-Mn-Cu
2992 | 20 | 15 | 21 | 25 | 19 | 78.30428 | 0.2798092 | 0.04187591 | 132.993 | 1 | 0 | 0 |  | Fe-Cr-Ni-Mn-Cu
2993 | 16 | 20 | 24 | 21 | 19 | 79.83423 | 0.2783902 | 0.04086577 | 130.0757 | 1 | 0 | 0 |  | Fe-Cr-Ni-Mn-Cu
2994 | 12 | 26 | 26 | 17 | 18 | 82.11551 | 0.2752331 | 0.04052351 | 131.9448 | 1 | 0 | 0 |  | Fe-Cr-Ni-Mn-Cu
2995 | 9 | 34 | 28 | 13 | 17 | 85.0279 | 0.2710036 | 0.04024873 | 135.3701 | 1 | 0 | 0 |  | Fe-Cr-Ni-Mn-Cu
2996 | 6 | 43 | 28 | 11 | 12 | 89.87267 | 0.2619727 | 0.04188847 | 153.1455 | 1 | 0 | 0 |  | Fe-Cr-Ni-Mn-Cu
2997 | 45 | 3 | 8 | 35 | 9 | 78.43098 | 0.2770514 | 0.04074271 | 125.761 | 1 | 1 | 1 | 125.761 | Fe-Cr-Ni-Mn-Cu
2998 | 39 | 5 | 10 | 31 | 14 | 77.26501 | 0.2802581 | 0.04211868 | 132.1582 | 1 | 1 | 1 | 132.1582 | Fe-Cr-Ni-Mn-Cu
2999 | 33 | 8 | 12 | 27 | 19 | 76.45951 | 0.2827225 | 0.04235734 | 132.5832 | 1 | 0 | 0 |  | Fe-Cr-Ni-Mn-Cu
3000 | 28 | 12 | 14 | 24 | 22 | 76.70915 | 0.2828474 | 0.04150718 | 128.5722 | 1 | 0 | 0 |  | Fe-Cr-Ni-Mn-Cu
3001 | 23 | 17 | 16 | 20 | 24 | 77.59394 | 0.2820796 | 0.03928877 | 117.7527 | 1 | 0 | 0 |  | Fe-Cr-Ni-Mn-Cu
3002 | 18 | 22 | 18 | 17 | 25 | 78.81273 | 0.2802747 | 0.03805157 | 112.8427 | 1 | 0 | 0 |  | Fe-Cr-Ni-Mn-Cu
3003 | 13 | 30 | 20 | 13 | 24 | 81.73362 | 0.2755113 | 0.03718387 | 112.4147 | 1 | 0 | 0 |  | Fe-Cr-Ni-Mn-Cu
3004 | 9 | 38 | 20 | 11 | 22 | 85.10959 | 0.2687309 | 0.0370623 | 116.4501 | 0 | 0 | 0 |  | Fe-Cr-Ni-Mn-Cu
3005 | 6 | 50 | 20 | 8 | 16 | 91.27808 | 0.2575174 | 0.03802351 | 130.9537 | 0 |  | 0 |  | Fe-Cr-Ni-Mn-Cu
3006 | 50 | 3 | 7 | 25 | 14 | 76.87572 | 0.2849256 | 0.03920046 | 116.3763 | 1 | 0 | 0 |  | Fe-Cr-Ni-Mn-Cu
3007 | 42 | 6 | 8 | 23 | 21 | 75.4731 | 0.2869584 | 0.03972433 | 117.0161 | 1 | 0 | 0 |  | Fe-Cr-Ni-Mn-Cu
3008 | 36 | 9 | 9 | 20 | 26 | 74.72301 | 0.2885613 | 0.03934577 | 113.8428 | 1 | 0 | 0 |  | Fe-Cr-Ni-Mn-Cu
3009 | 29 | 13 | 11 | 18 | 28 | 75.18078 | 0.2874584 | 0.03898539 | 112.5214 | 1 | 0 | 0 |  | Fe-Cr-Ni-Mn-Cu
3010 | 24 | 18 | 12 | 16 | 30 | 76.1498 | 0.2853446 | 0.03759696 | 106.7105 | 1 | 0 | 0 |  | Fe-Cr-Ni-Mn-Cu
3011 | 18 | 25 | 14 | 13 | 31 | 78.04641 | 0.2818545 | 0.03585474 | 100.438 | 1 | 0 | 0 |  | Fe-Cr-Ni-Mn-Cu
3012 | 13 | 32 | 15 | 10 | 30 | 80.63388 | 0.2770134 | 0.03496696 | 99.30161 | 0 | 0 | 0 |  | Fe-Cr-Ni-Mn-Cu
3013 | 8 | 42 | 15 | 8 | 26 | 85.39472 | 0.2672894 | 0.03458247 | 103.4804 | 0 | 0 | 0 |  | Fe-Cr-Ni-Mn-Cu
3014 | 5 | 55 | 15 | 6 | 19 | 92.19206 | 0.254455 | 0.0336575 | 107.0882 | 0 | 0 | 0 |  | Fe-Cr-Ni-Mn-Cu
3015 | 52 | 3 | 7 | 17 | 21 | 74.67059 | 0.2927453 | 0.03687566 | 101.6252 | 1 | 0 | 0 |  | Fe-Cr-Ni-Mn-Cu
3016 | 43 | 6 | 7 | 16 | 28 | 73.26637 | 0.293955 | 0.03744462 | 102.0709 | 1 | 0 | 0 |  | Fe-Cr-Ni-Mn-Cu
3017 | 36 | 9 | 7 | 15 | 33 | 72.54301 | 0.294227 | 0.03711323 | 98.95823 | 1 | 0 | 0 |  | Fe-Cr-Ni-Mn-Cu
3018 | 30 | 14 | 8 | 13 | 36 | 73.18045 | 0.2925408 | 0.03545062 | 91.53592 | 1 |  | 0 |  | Fe-Cr-Ni-Mn-Cu
3019 | 24 | 19 | 9 | 11 | 38 | 74.06839 | 0.2903882 | 0.03399533 | 85.50987 | 1 | 0 | 0 |  | Fe-Cr-Ni-Mn-Cu
3020 | 18 | 25 | 10 | 9 | 38 | 75.90084 | 0.286343 | 0.03293365 | 82.58346 | 0 | 0 | 0 |  | Fe-Cr-Ni-Mn-Cu
3021 | 12 | 33 | 11 | 7 | 37 | 78.8148 | 0.2801044 | 0.03190759 | 81.14887 | 0 | 0 | 0 |  | Fe-Cr-Ni-Mn-Cu
3022 | 7 | 44 | 12 | 5 | 32 | 84.13101 | 0.2695034 | 0.03155284 | 85.77544 | 0 | 0 | 0 |  | Fe-Cr-Ni-Mn-Cu
3023 | 4 | 57 | 12 | 4 | 23 | 91.63548 | 0.2548832 | 0.03123904 | 92.7657 | 0 | 0 | 0 |  | Fe-Cr-Ni-Mn-Cu
3024 | 42 | 6 | 5 | 10 | 37 | 70.44728 | 0.3010633 | 0.0341344 | 81.64334 | 1 | 0 | 0 |  | Fe-Cr-Ni-Mn-Cu
3025 | 35 | 9 | 5 | 10 | 41 | 70.04449 | 0.3003659 | 0.03392456 | 79.75442 | 1 | 0 | 0 |  | Fe-Cr-Ni-Mn-Cu
3026 | 28 | 13 | 6 | 9 | 44 | 70.25542 | 0.2990426 | 0.03289023 | 75.02612 | 1 | 0 | 0 |  | Fe-Cr-Ni-Mn-Cu
3027 | 22 | 18 | 7 | 8 | 45 | 71.46331 | 0.2958244 | 0.03176488 | 71.32259 | 0 | 0 | 0 |  | Fe-Cr-Ni-Mn-Cu
3028 | 16 | 25 | 8 | 6 | 45 | 73.67614 | 0.2908778 | 0.03021821 | 66.93239 | 0 | 0 | 0 |  | Fe-Cr-Ni-Mn-Cu
3029 | 11 | 32 | 9 | 5 | 43 | 76.57387 | 0.2844494 | 0.02979389 | 68.28953 | 0 | 0 | 0 |  | Fe-Cr-Ni-Mn-Cu
3030 | 6 | 43 | 11 | 3 | 38 | 81.79863 | 0.2741927 | 0.02953506 | 73.02362 | 0 | 0 | 0 |  | Fe-Cr-Ni-Mn-Cu
3031 | 32 | 9 | 3 | 6 | 50 | 67.21293 | 0.3064972 | 0.03012267 | 58.99984 | 0 | 0 | 0 |  | Fe-Cr-Ni-Mn-Cu
3032 | 25 | 13 | 4 | 6 | 52 | 67.73514 | 0.304163 | 0.02957595 | 57.14535 | 0 | 0 | 0 |  | Fe-Cr-Ni-Mn-Cu
3033 | 19 | 18 | 5 | 5 | 53 | 68.93206 | 0.3009316 | 0.02830985 | 53.18614 | 0 | 0 | 0 |  | Fe-Cr-Ni-Mn-Cu
3034 | 13 | 23 | 6 | 4 | 53 | 70.36221 | 0.2972434 | 0.02776751 | 52.31572 | 0 | 0 | 0 |  | Fe-Cr-Ni-Mn-Cu
3035 | 8 | 30 | 8 | 4 | 50 | 73.61057 | 0.2898843 | 0.02799378 | 56.78751 | 0 | 0 | 0 |  | Fe-Cr-Ni-Mn-Cu
3036 | 12 | 33 | 5 | 47 | 3 | 90.64334 | 0.2374337 | 0.03014238 | 81.15365 | 1 | 0 | 0 |  | Fe-Cr-Ni-Mn-Cu
3037 | 11 | 39 | 5 | 40 | 5 | 92.00906 | 0.2377157 | 0.02966432 | 80.96875 | 1 | 0 | 0 |  | Fe-Cr-Ni-Mn-Cu
3038 | 10 | 44 | 4 | 34 | 7 | 93.2115 | 0.2373256 | 0.02804407 | 74.51015 | 1 | 0 | 0 |  | Fe-Cr-Ni-Mn-Cu
3039 | 9 | 49 | 4 | 27 | 11 | 93.41101 | 0.2399118 | 0.02785728 | 74.56986 | 1 | 0 | 0 |  | Fe-Cr-Ni-Mn-Cu
3040 | 7 | 53 | 3 | 22 | 14 | 93.92604 | 0.2401165 | 0.0258251 | 65.32522 | 0 | 0 | 0 |  | Fe-Cr-Ni-Mn-Cu
3041 | 19 | 21 | 6 | 51 | 3 | 86.47694 | 0.2463055 | 0.03454864 | 99.13433 | 1 | 0 | 0 |  | Fe-Cr-Ni-Mn-Cu
3042 | 17 | 27 | 7 | 44 | 5 | 87.78572 | 0.246696 | 0.034548 | 101.8645 | 1 | 0 | 0 |  | Fe-Cr-Ni-Mn-Cu
3043 | 16 | 32 | 8 | 38 | 7 | 88.67785 | 0.2478247 | 0.03485479 | 105.6595 | 1 | 0 | 0 |  | Fe-Cr-Ni-Mn-Cu
3044 | 14 | 36 | 8 | 32 | 10 | 89.09315 | 0.2489976 | 0.0340668 | 102.6388 | 1 | 0 | 0 |  | Fe-Cr-Ni-Mn-Cu
3045 | 11 | 40 | 9 | 26 | 14 | 89.03039 | 0.2512886 | 0.03384647 | 102.1783 | 1 | 0 | 0 |  | Fe-Cr-Ni-Mn-Cu
3046 | 9 | 44 | 8 | 21 | 18 | 89.07103 | 0.2524014 | 0.03215389 | 93.4808 | 1 | 0 | 0 |  | Fe-Cr-Ni-Mn-Cu
3047 | 7 | 46 | 7 | 16 | 23 | 88.16 | 0.2553101 | 0.03038889 | 83.54547 | 0 | 0 | 0 |  | Fe-Cr-Ni-Mn-Cu
3048 | 29 | 12 | 4 | 52 | 3 | 83.54427 | 0.2537997 | 0.03633477 | 104.9304 | 1 | 0 | 0 |  | Fe-Cr-Ni-Mn-Cu
3049 | 27 | 16 | 8 | 46 | 4 | 84.3179 | 0.2560123 | 0.03838185 | 118.5834 | 1 | 0 | 0 |  | Fe-Cr-Ni-Mn-Cu
3050 | 24 | 21 | 10 | 39 | 6 | 85.27056 | 0.2570044 | 0.03848828 | 121.8004 | 1 | 0 | 0 |  | Fe-Cr-Ni-Mn-Cu
3051 | 21 | 25 | 12 | 34 | 9 | 85.45445 | 0.25878 | 0.03892542 | 125.5652 | 1 | 0 | 0 |  | Fe-Cr-Ni-Mn-Cu
3052 | 17 | 28 | 13 | 29 | 13 | 85.09738 | 0.2608638 | 0.03849132 | 123.2446 | 1 | 0 | 0 |  | Fe-Cr-Ni-Mn-Cu
3053 | 14 | 31 | 14 | 24 | 17 | 84.70016 | 0.2633092 | 0.0379714 | 120.3405 | 1 | 0 | 0 |  | Fe-Cr-Ni-Mn-Cu
3054 | 11 | 34 | 13 | 19 | 23 | 83.72028 | 0.2661155 | 0.03643591 | 110.7552 | 1 | 0 | 0 |  | Fe-Cr-Ni-Mn-Cu
3055 | 8 | 36 | 12 | 15 | 29 | 82.40209 | 0.2691898 | 0.03458011 | 99.02397 | 0 | 0 | 0 |  | Fe-Cr-Ni-Mn-Cu
3056 | 6 | 37 | 9 | 12 | 36 | 80.51535 | 0.2725273 | 0.03168351 | 81.68684 | 0 | 0 | 0 |  | Fe-Cr-Ni-Mn-Cu
3057 | 38 | 10 | 6 | 43 | 3 | 82.82647 | 0.2623659 | 0.03876045 | 119.2106 | 1 | 0 | 0 |  | Fe-Cr-Ni-Mn-Cu
3058 | 34 | 13 | 10 | 38 | 4 | 83.32074 | 0.263921 | 0.03984543 | 127.2353 | 1 | 0 | 0 |  | Fe-Cr-Ni-Mn-Cu
3059 | 29 | 16 | 14 | 33 | 7 | 83.1037 | 0.2666587 | 0.04088108 | 134.0583 | 1 | 0 | 0 |  | Fe-Cr-Ni-Mn-Cu
3060 | 25 | 19 | 17 | 29 | 10 | 82.91855 | 0.26876 | 0.04144342 | 137.8981 | 1 | 0 | 0 |  | Fe-Cr-Ni-Mn-Cu
3061 | 20 | 21 | 19 | 25 | 15 | 81.78116 | 0.2720956 | 0.04142579 | 136.4557 | 1 | 0 | 0 |  | Fe-Cr-Ni-Mn-Cu
3062 | 16 | 24 | 19 | 21 | 20 | 81.08872 | 0.2740497 | 0.0405487 | 130.5668 | 1 | 0 | 0 |  | Fe-Cr-Ni-Mn-Cu
3063 | 12 | 26 | 18 | 17 | 26 | 79.7616 | 0.2769364 | 0.03869693 | 117.9957 | 1 | 0 | 0 |  | Fe-Cr-Ni-Mn-Cu
3064 | 9 | 28 | 17 | 13 | 34 | 77.82161 | 0.2812349 | 0.03663097 | 103.7951 | 1 | 0 | 0 |  | Fe-Cr-Ni-Mn-Cu
3065 | 6 | 28 | 12 | 11 | 43 | 75.01098 | 0.2852813 | 0.03326433 | 82.46112 | 0 | 0 | 0 |  | Fe-Cr-Ni-Mn-Cu
3066 | 45 | 8 | 9 | 35 | 3 | 82.07954 | 0.2700726 | 0.03985549 | 126.3417 | 1 | 1 | 1 | 126.3417 | Fe-Cr-Ni-Mn-Cu
3067 | 39 | 10 | 14 | 31 | 5 | 81.82207 | 0.2725544 | 0.04113633 | 134.381 | 1 | 1 | 1 | 134.381 | Fe-Cr-Ni-Mn-Cu
3068 | 33 | 12 | 19 | 27 | 8 | 81.20988 | 0.2757075 | 0.04222915 | 140.7487 | 1 | 1 | 1 | 140.7487 | Fe-Cr-Ni-Mn-Cu
3069 | 28 | 14 | 22 | 24 | 12 | 80.35829 | 0.2783796 | 0.04266538 | 142.3539 | 1 | 1 | 1 | 142.3539 | Fe-Cr-Ni-Mn-Cu
3070 | 23 | 16 | 24 | 20 | 17 | 79.22889 | 0.2816647 | 0.04208823 | 137.3238 | 1 | 0 | 0 |  | Fe-Cr-Ni-Mn-Cu
3071 | 18 | 18 | 25 | 17 | 22 | 78.14213 | 0.2841336 | 0.04149605 | 132.094 | 1 | 0 | 0 |  | Fe-Cr-Ni-Mn-Cu
3072 | 13 | 20 | 24 | 13 | 30 | 76.15245 | 0.2881077 | 0.03918525 | 115.5137 | 1 | 0 | 0 |  | Fe-Cr-Ni-Mn-Cu
3073 | 9 | 20 | 22 | 11 | 38 | 73.55007 | 0.2925559 | 0.03720269 | 100.396 | 1 | 0 | 0 |  | Fe-Cr-Ni-Mn-Cu
3074 | 6 | 20 | 16 | 8 | 50 | 69.86151 | 0.2986545 | 0.0329483 | 73.90335 | 1 | 0 | 0 |  | Fe-Cr-Ni-Mn-Cu
3075 | 50 | 7 | 14 | 25 | 3 | 81.60964 | 0.2780006 | 0.03954033 | 126.2912 | 1 | 1 | 1 | 126.2912 | Fe-Cr-Ni-Mn-Cu
3076 | 42 | 8 | 21 | 23 | 6 | 80.54077 | 0.2813741 | 0.04167296 | 137.791 | 1 | 1 | 1 | 137.791 | Fe-Cr-Ni-Mn-Cu
3077 | 36 | 9 | 26 | 20 | 9 | 79.59783 | 0.2846989 | 0.04231494 | 140.5619 | 1 | 1 | 1 | 140.5619 | Fe-Cr-Ni-Mn-Cu
3078 | 29 | 11 | 28 | 18 | 13 | 78.75736 | 0.2862698 | 0.04219759 | 138.2701 | 1 | 1 | 1 | 138.2701 | Fe-Cr-Ni-Mn-Cu
3079 | 24 | 12 | 30 | 16 | 18 | 77.29991 | 0.2893393 | 0.04234854 | 136.6043 | 1 | 1 | 1 | 136.6043 | Fe-Cr-Ni-Mn-Cu
3080 | 18 | 14 | 31 | 13 | 25 | 75.58479 | 0.2927396 | 0.04085957 | 124.6971 | 1 | 1 | 1 | 124.6971 | Fe-Cr-Ni-Mn-Cu
3081 | 13 | 15 | 30 | 10 | 32 | 73.546 | 0.2965831 | 0.03860617 | 108.4583 | 1 | 0 | 0 |  | Fe-Cr-Ni-Mn-Cu
3082 | 8 | 15 | 26 | 8 | 42 | 70.27515 | 0.3016895 | 0.03594545 | 88.97598 | 1 | 0 | 0 |  | Fe-Cr-Ni-Mn-Cu
3083 | 5 | 15 | 19 | 6 | 55 | 66.43172 | 0.3075481 | 0.03181578 | 64.01606 | 1 | 0 | 0 |  | Fe-Cr-Ni-Mn-Cu
3084 | 52 | 7 | 21 | 17 | 3 | 81.3534 | 0.2843011 | 0.03851627 | 122.0711 | 1 | 1 | 1 | 122.0711 | Fe-Cr-Ni-Mn-Cu
3085 | 43 | 7 | 28 | 16 | 6 | 79.94428 | 0.2877614 | 0.04047823 | 131.5986 | 1 | 1 | 1 | 131.5986 | Fe-Cr-Ni-Mn-Cu
3086 | 36 | 7 | 33 | 15 | 9 | 78.64121 | 0.2907936 | 0.04138224 | 134.7762 | 1 | 1 | 1 | 134.7762 | Fe-Cr-Ni-Mn-Cu
3087 | 30 | 8 | 36 | 13 | 14 | 77.14378 | 0.293977 | 0.04140556 | 132.2525 | 1 | 1 | 1 | 132.2525 | Fe-Cr-Ni-Mn-Cu
3088 | 24 | 9 | 38 | 11 | 19 | 75.67297 | 0.2969359 | 0.0404355 | 123.7898 | 1 | 1 | 1 | 123.7898 | Fe-Cr-Ni-Mn-Cu
3089 | 18 | 10 | 38 | 9 | 25 | 73.8981 | 0.3000085 | 0.03897814 | 112.1248 | 1 | 1 | 1 | 112.1248 | Fe-Cr-Ni-Mn-Cu
3090 | 12 | 11 | 37 | 7 | 33 | 71.55797 | 0.3038211 | 0.03699884 | 97.11048 | 1 | 1 | 1 | 97.11048 | Fe-Cr-Ni-Mn-Cu
3091 | 7 | 12 | 32 | 5 | 44 | 68.44489 | 0.3082684 | 0.03428925 | 78.2694 | 1 | 0 | 0 |  | Fe-Cr-Ni-Mn-Cu
3092 | 4 | 12 | 23 | 4 | 57 | 64.60159 | 0.3133193 | 0.03079666 | 57.12568 | 1 | 0 | 0 |  | Fe-Cr-Ni-Mn-Cu
3093 | 42 | 5 | 37 | 10 | 6 | 78.90803 | 0.2946763 | 0.03859742 | 120.622 | 1 | 1 | 1 | 120.622 | Fe-Cr-Ni-Mn-Cu
3094 | 35 | 5 | 41 | 10 | 9 | 77.63865 | 0.2969453 | 0.03934468 | 122.543 | 1 | 1 | 1 | 122.543 | Fe-Cr-Ni-Mn-Cu
3095 | 28 | 6 | 44 | 9 | 13 | 76.42097 | 0.2991443 | 0.03901724 | 118.2477 | 1 | 1 | 1 | 118.2477 | Fe-Cr-Ni-Mn-Cu
3096 | 22 | 7 | 45 | 8 | 18 | 74.96891 | 0.3013838 | 0.03839329 | 111.8118 | 1 | 1 | 1 | 111.8118 | Fe-Cr-Ni-Mn-Cu
3097 | 16 | 8 | 45 | 6 | 25 | 72.90467 | 0.3048943 | 0.036576 | 98.08296 | 1 | 1 | 1 | 98.08296 | Fe-Cr-Ni-Mn-Cu
3098 | 11 | 9 | 43 | 5 | 32 | 70.9448 | 0.3074939 | 0.03545352 | 88.56281 | 1 | 1 | 1 | 88.56281 | Fe-Cr-Ni-Mn-Cu
3099 | 6 | 11 | 38 | 3 | 43 | 68.28052 | 0.3108871 | 0.03316971 | 72.85282 | 1 |  | 0 |  | Fe-Cr-Ni-Mn-Cu
3100 | 32 | 3 | 50 | 6 | 9 | 76.56539 | 0.3026629 | 0.03528952 | 99.03752 | 1 | 1 | 1 | 99.03752 | Fe-Cr-Ni-Mn-Cu
3101 | 25 | 4 | 52 | 6 | 13 | 75.37822 | 0.3041524 | 0.03557445 | 98.18975 | 1 | 1 | 1 | 98.18975 | Fe-Cr-Ni-Mn-Cu
3102 | 19 | 5 | 53 | 5 | 18 | 73.92227 | 0.3064088 | 0.03481085 | 91.45007 | 1 | 1 | 1 | 91.45007 | Fe-Cr-Ni-Mn-Cu
3103 | 13 | 6 | 53 | 4 | 23 | 72.43281 | 0.3086321 | 0.03424534 | 85.63844 | 1 | 1 | 1 | 85.63844 | Fe-Cr-Ni-Mn-Cu
3104 | 8 | 8 | 50 | 4 | 30 | 70.91838 | 0.3094995 | 0.0345284 | 83.8868 | 1 | 1 | 1 | 83.8868 | Fe-Cr-Ni-Mn-Cu
3105 | 12 | 3 | 5 | 47 | 33 | 70.26668 | 0.2801465 | 0.04886217 | 151.7874 | 1 | 0 | 0 |  | Fe-Cr-Ni-Mn-Cu
3106 | 11 | 5 | 5 | 40 | 39 | 68.96324 | 0.2856963 | 0.04835263 | 147.2483 | 1 | 0 | 0 |  | Fe-Cr-Ni-Mn-Cu
3107 | 10 | 7 | 4 | 34 | 44 | 67.92294 | 0.289724 | 0.04653129 | 135.8197 | 1 | 0 | 0 |  | Fe-Cr-Ni-Mn-Cu
3108 | 9 | 11 | 4 | 27 | 49 | 67.74952 | 0.292697 | 0.04236533 | 114.6079 | 1 | 0 | 0 |  | Fe-Cr-Ni-Mn-Cu
3109 | 7 | 14 | 3 | 22 | 53 | 67.35385 | 0.2946031 | 0.03845121 | 94.8922 | 1 | 0 | 0 |  | Fe-Cr-Ni-Mn-Cu
3110 | 19 | 3 | 6 | 51 | 21 | 74.25299 | 0.2718814 |  |  | 1 | 0 | 0 |  | Fe-Cr-Ni-Mn-Cu
3111 | 17 | 5 | 7 | 44 | 27 | 72.87001 | 0.2776926 | 0.04583939 | 141.3736 | 1 | 0 | 0 |  | Fe-Cr-Ni-Mn-Cu
3112 | 16 | 7 | 8 | 38 | 32 | 71.92227 | 0.2824107 | 0.04543138 | 138.2683 | 1 | 0 | 0 |  | Fe-Cr-Ni-Mn-Cu
3113 | 14 | 10 | 8 | 32 | 36 | 71.51505 | 0.2851036 | 0.0437449 | 128.9797 | 1 | 0 | 0 |  | Fe-Cr-Ni-Mn-Cu
3114 | 11 | 14 | 9 | 26 | 40 | 71.46794 | 0.2871768 | 0.0408986 | 114.3558 | 1 | 0 | 0 |  | Fe-Cr-Ni-Mn-Cu
3115 | 9 | 18 | 8 | 21 | 44 | 71.52883 | 0.288126 | 0.03760989 | 98.02545 | 1 | 0 | 0 |  | Fe-Cr-Ni-Mn-Cu
3116 | 7 | 23 | 7 | 16 | 46 | 72.50204 | 0.2870882 | 0.03400553 | 82.23347 | 0 | 0 | 0 |  | Fe-Cr-Ni-Mn-Cu
3117 | 29 | 3 | 4 | 52 | 12 | 77.44648 | 0.2664923 | 0.04040897 | 118.5214 | 1 | 1 | 1 | 118.5214 | Fe-Cr-Ni-Mn-Cu
3118 | 27 | 4 | 8 | 46 | 16 | 76.27525 | 0.2726197 | 0.04337243 | 134.2465 | 1 | 0 | 0 |  | Fe-Cr-Ni-Mn-Cu
3119 | 24 | 6 | 10 | 39 | 21 | 75.12675 | 0.2778124 | 0.04482159 | 141.6135 | 1 |  | 0 |  | Fe-Cr-Ni-Mn-Cu
3120 | 21 | 9 | 12 | 34 | 25 | 74.74676 | 0.2806383 | 0.04452225 | 140.0201 | 1 |  | 0 |  | Fe-Cr-Ni-Mn-Cu
3121 | 17 | 13 | 13 | 29 | 28 | 74.96133 | 0.2814889 | 0.04315714 | 133.2906 | 1 | 0 | 0 |  | Fe-Cr-Ni-Mn-Cu
3122 | 14 | 17 | 14 | 24 | 31 | 75.24483 | 0.2824702 | 0.04119625 | 123.425 | 1 | 0 | 0 |  | Fe-Cr-Ni-Mn-Cu
3123 | 11 | 23 | 13 | 19 | 34 | 76.29777 | 0.281116 | 0.03796006 | 107.9727 | 1 | 0 | 0 |  | Fe-Cr-Ni-Mn-Cu
3124 | 8 | 29 | 12 | 15 | 36 | 77.68168 | 0.2787143 | 0.03509416 | 95.18619 | 1 | 0 | 0 |  | Fe-Cr-Ni-Mn-Cu
3125 | 6 | 36 | 9 | 12 | 37 | 79.84167 | 0.2738869 | 0.03175128 | 81.20043 | 0 | 0 | 0 |  | Fe-Cr-Ni-Mn-Cu
3126 | 38 | 3 | 6 | 43 | 10 | 78.10481 | 0.2720191 | 0.04095852 | 124.5952 | 1 | 1 | 1 | 124.5952 | Fe-Cr-Ni-Mn-Cu
3127 | 34 | 4 | 10 | 38 | 13 | 77.18733 | 0.2763951 | 0.04326839 | 137.2324 | 1 | 1 | 1 | 137.2324 | Fe-Cr-Ni-Mn-Cu
3128 | 29 | 7 | 14 | 33 | 16 | 76.96744 | 0.2790796 | 0.04407846 | 142.4862 | 1 | 0 | 0 |  | Fe-Cr-Ni-Mn-Cu
3129 | 25 | 10 | 17 | 29 | 19 | 76.84173 | 0.281015 | 0.04303629 | 136.6743 | 1 | 0 | 0 |  | Fe-Cr-Ni-Mn-Cu
3130 | 20 | 15 | 19 | 25 | 21 | 77.72835 | 0.2802506 | 0.04146987 | 129.5513 | 1 | 0 | 0 |  | Fe-Cr-Ni-Mn-Cu
3131 | 16 | 20 | 19 | 21 | 24 | 78.38744 | 0.2794768 | 0.03954165 | 119.9294 | 1 | 0 | 0 |  | Fe-Cr-Ni-Mn-Cu
3132 | 12 | 26 | 18 | 17 | 26 | 79.7616 | 0.2769364 | 0.0373906 | 110.266 | 1 | 0 | 0 |  | Fe-Cr-Ni-Mn-Cu
3133 | 9 | 34 | 17 | 13 | 28 | 81.8289 | 0.2732024 | 0.03563668 | 103.7176 | 1 | 0 | 0 |  | Fe-Cr-Ni-Mn-Cu
3134 | 6 | 43 | 12 | 11 | 28 | 85.11958 | 0.2649439 | 0.03238417 | 90.64994 | 0 | 0 | 0 |  | Fe-Cr-Ni-Mn-Cu
3135 | 45 | 3 | 9 | 35 | 8 | 78.71719 | 0.2768361 | 0.04100014 | 127.764 | 1 | 1 | 1 | 127.764 | Fe-Cr-Ni-Mn-Cu
3136 | 39 | 5 | 14 | 31 | 10 | 78.42153 | 0.2793699 | 0.04273147 | 138.2121 | 1 | 1 | 1 | 138.2121 | Fe-Cr-Ni-Mn-Cu
3137 | 33 | 8 | 19 | 27 | 12 | 78.48597 | 0.2811468 | 0.04345436 | 143.3866 | 1 | 1 | 1 | 143.3866 | Fe-Cr-Ni-Mn-Cu
3138 | 28 | 12 | 22 | 24 | 14 | 79.0088 | 0.2810696 | 0.04306537 | 142.3573 | 1 | 1 | 1 | 142.3573 | Fe-Cr-Ni-Mn-Cu
3139 | 23 | 17 | 24 | 20 | 16 | 79.90394 | 0.2803222 | 0.04196726 | 137.788 | 1 | 0 | 0 |  | Fe-Cr-Ni-Mn-Cu
3140 | 18 | 22 | 25 | 17 | 18 | 80.84352 | 0.278763 | 0.0413299 | 135.8479 | 1 | 0 | 0 |  | Fe-Cr-Ni-Mn-Cu
3141 | 13 | 30 | 24 | 13 | 20 | 82.90418 | 0.2746844 | 0.03949392 | 128.4157 | 1 | 0 | 0 |  | Fe-Cr-Ni-Mn-Cu
3142 | 9 | 38 | 22 | 11 | 20 | 85.70031 | 0.2683419 | 0.038168 | 124.7673 | 1 | 0 | 0 |  | Fe-Cr-Ni-Mn-Cu
3143 | 6 | 50 | 16 | 8 | 20 | 90.07959 | 0.2582146 | 0.03462254 | 110.0035 | 0 | 0 | 0 |  | Fe-Cr-Ni-Mn-Cu
3144 | 50 | 3 | 14 | 25 | 7 | 78.89865 | 0.2833522 | 0.04039488 | 127.1141 | 1 | 1 | 1 | 127.1141 | Fe-Cr-Ni-Mn-Cu
3145 | 42 | 6 | 21 | 23 | 8 | 79.19527 | 0.2840269 | 0.04208483 | 137.9601 | 1 | 1 | 1 | 137.9601 | Fe-Cr-Ni-Mn-Cu
3146 | 36 | 9 | 26 | 20 | 9 | 79.59783 | 0.2846989 | 0.04231494 | 140.5619 | 1 | 1 | 1 | 140.5619 | Fe-Cr-Ni-Mn-Cu
3147 | 29 | 13 | 28 | 18 | 11 | 80.12048 | 0.283586 | 0.0420954 | 140.1335 | 1 | 1 | 1 | 140.1335 | Fe-Cr-Ni-Mn-Cu
3148 | 24 | 18 | 30 | 16 | 12 | 81.35187 | 0.2813597 | 0.04172112 | 139.9318 | 1 | 1 | 1 | 139.9318 | Fe-Cr-Ni-Mn-Cu
3149 | 18 | 25 | 31 | 13 | 14 | 82.94388 | 0.278238 | 0.04156128 | 141.8083 | 1 | 0 | 0 |  | Fe-Cr-Ni-Mn-Cu
3150 | 13 | 32 | 30 | 10 | 15 | 85.033 | 0.2739242 | 0.040625 | 139.4626 | 1 | 0 | 0 |  | Fe-Cr-Ni-Mn-Cu
3151 | 8 | 42 | 26 | 8 | 15 | 88.69325 | 0.265188 | 0.03929716 | 136.7265 | 0 | 0 | 0 |  | Fe-Cr-Ni-Mn-Cu
3152 | 5 | 55 | 19 | 6 | 15 | 93.39745 | 0.2537872 | 0.03604984 | 123.166 | 0 | 0 | 0 |  | Fe-Cr-Ni-Mn-Cu
3153 | 52 | 3 | 21 | 17 | 7 | 78.67025 | 0.2895155 | 0.0390939 | 121.2703 | 1 | 1 | 1 | 121.2703 | Fe-Cr-Ni-Mn-Cu
3154 | 43 | 6 | 28 | 16 | 7 | 79.2714 | 0.2890695 | 0.04063143 | 131.3858 | 1 | 1 | 1 | 131.3858 | Fe-Cr-Ni-Mn-Cu
3155 | 36 | 9 | 33 | 15 | 7 | 79.99003 | 0.2881707 | 0.04116045 | 135.7729 | 1 | 1 | 1 | 135.7729 | Fe-Cr-Ni-Mn-Cu
3156 | 30 | 14 | 36 | 13 | 8 | 81.1554 | 0.2861738 | 0.04091595 | 136.1069 | 1 | 1 | 1 | 136.1069 | Fe-Cr-Ni-Mn-Cu
3157 | 24 | 19 | 38 | 11 | 9 | 82.3663 | 0.2839067 | 0.04156628 | 142.3321 | 1 | 1 | 1 | 142.3321 | Fe-Cr-Ni-Mn-Cu
3158 | 18 | 25 | 38 | 9 | 10 | 84.04487 | 0.2802169 | 0.04148799 | 144.4627 | 1 | 1 | 1 | 144.4627 | Fe-Cr-Ni-Mn-Cu
3159 | 12 | 33 | 37 | 7 | 11 | 86.44375 | 0.2746916 | 0.04174062 | 149.6257 | 1 | 1 | 1 | 149.6257 | Fe-Cr-Ni-Mn-Cu
3160 | 7 | 44 | 32 | 5 | 12 | 90.07577 | 0.2656955 | 0.04118613 | 151.5209 | 0 | 0 | 0 |  | Fe-Cr-Ni-Mn-Cu
3161 | 4 | 57 | 23 | 4 | 12 | 94.9568 | 0.2530567 | 0.03795371 | 137.6253 | 0 | 0 | 0 |  | Fe-Cr-Ni-Mn-Cu
3162 | 42 | 6 | 37 | 10 | 5 | 79.58198 | 0.2933834 | 0.03857396 | 121.5773 | 1 | 1 | 1 | 121.5773 | Fe-Cr-Ni-Mn-Cu
3163 | 35 | 9 | 41 | 10 | 5 | 80.34038 | 0.291751 | 0.03951309 | 128.0742 | 1 | 1 | 1 | 128.0742 | Fe-Cr-Ni-Mn-Cu
3164 | 28 | 13 | 44 | 9 | 6 | 81.15716 | 0.2900217 | 0.03998024 | 131.941 | 1 | 1 | 1 | 131.941 | Fe-Cr-Ni-Mn-Cu
3165 | 22 | 18 | 45 | 8 | 7 | 82.41885 | 0.2869952 | 0.04065872 | 137.7931 | 1 | 1 | 1 | 137.7931 | Fe-Cr-Ni-Mn-Cu
3166 | 16 | 25 | 45 | 6 | 8 | 84.42413 | 0.2825923 | 0.04125178 | 144.3431 | 1 | 1 | 1 | 144.3431 | Fe-Cr-Ni-Mn-Cu
3167 | 11 | 32 | 43 | 5 | 9 | 86.52948 | 0.277187 | 0.04230238 | 153.9065 | 1 | 1 | 1 | 153.9065 | Fe-Cr-Ni-Mn-Cu
3168 | 6 | 43 | 38 | 3 | 11 | 89.72426 | 0.268932 | 0.04277067 | 161.7 | 0 | 0 | 0 |  | Fe-Cr-Ni-Mn-Cu
3169 | 32 | 9 | 50 | 6 | 3 | 80.62813 | 0.294927 | 0.03668247 | 112.986 | 1 | 1 | 1 | 112.986 | Fe-Cr-Ni-Mn-Cu
3170 | 25 | 13 | 52 | 6 | 4 | 81.4819 | 0.2924857 | 0.03820517 | 122.647 | 1 | 1 | 1 | 122.647 | Fe-Cr-Ni-Mn-Cu
3171 | 19 | 18 | 53 | 5 | 5 | 82.7472 | 0.2894946 | 0.03930694 | 130.744 | 1 | 1 | 1 | 130.744 | Fe-Cr-Ni-Mn-Cu
3172 | 13 | 23 | 53 | 4 | 6 | 84.09913 | 0.2862028 | 0.0407578 | 141.0161 | 1 | 1 | 1 | 141.0161 | Fe-Cr-Ni-Mn-Cu
3173 | 8 | 30 | 50 | 4 | 8 | 85.85972 | 0.2805735 | 0.04315654 | 158.2523 | 1 | 1 | 1 | 158.2523 | Fe-Cr-Ni-Mn-Cu
3174 | 12 | 5 | 33 | 47 | 3 | 79.57853 | 0.270939 | 0.04932764 | 176.7854 | 1 | 1 | 1 | 176.7854 | Fe-Cr-Ni-Mn-Cu
3175 | 11 | 5 | 39 | 40 | 5 | 78.61956 | 0.2777318 | 0.05061266 | 185.351 | 1 | 1 | 1 | 185.351 | Fe-Cr-Ni-Mn-Cu
3176 | 10 | 4 | 44 | 34 | 7 | 77.34511 | 0.2842886 | 0.05108854 | 187.4406 | 1 | 1 | 1 | 187.4406 | Fe-Cr-Ni-Mn-Cu
3177 | 9 | 4 | 49 | 27 | 11 | 75.81726 | 0.2914785 | 0.04959736 | 176.4181 | 1 | 1 | 1 | 176.4181 | Fe-Cr-Ni-Mn-Cu
3178 | 7 | 3 | 53 | 22 | 14 | 74.22512 | 0.2975406 | 0.04785719 | 163.0124 | 1 | 1 | 1 | 163.0124 | Fe-Cr-Ni-Mn-Cu
3179 | 19 | 6 | 21 | 51 | 3 | 80.56753 | 0.2644111 | 0.04487233 | 149.5733 | 1 | 1 | 1 | 149.5733 | Fe-Cr-Ni-Mn-Cu
3180 | 17 | 7 | 27 | 44 | 5 | 79.92914 | 0.2704461 | 0.04688342 | 162.6465 | 1 | 1 | 1 | 162.6465 | Fe-Cr-Ni-Mn-Cu
3181 | 16 | 8 | 32 | 38 | 7 | 79.3707 | 0.2756297 | 0.04755433 | 167.6414 | 1 | 1 | 1 | 167.6414 | Fe-Cr-Ni-Mn-Cu
3182 | 14 | 8 | 36 | 32 | 10 | 78.15756 | 0.2814191 | 0.04806491 | 169.8018 | 1 | 1 | 1 | 169.8018 | Fe-Cr-Ni-Mn-Cu
3183 | 11 | 9 | 40 | 26 | 14 | 76.95659 | 0.2868403 | 0.04726238 | 163.5394 | 1 | 1 | 1 | 163.5394 | Fe-Cr-Ni-Mn-Cu
3184 | 9 | 8 | 44 | 21 | 18 | 75.08997 | 0.2933921 | 0.04611029 | 153.5887 | 1 | 1 | 1 | 153.5887 | Fe-Cr-Ni-Mn-Cu
3185 | 7 | 7 | 46 | 16 | 23 | 72.9154 | 0.2999437 | 0.04378249 | 135.9506 | 1 | 1 | 1 | 135.9506 | Fe-Cr-Ni-Mn-Cu
3186 | 29 | 4 | 12 | 52 | 3 | 80.41184 | 0.2634439 | 0.04187748 | 131.5029 | 1 | 1 | 1 | 131.5029 | Fe-Cr-Ni-Mn-Cu
3187 | 27 | 8 | 16 | 46 | 4 | 81.22171 | 0.2654077 | 0.04244642 | 137.6597 | 1 | 1 | 1 | 137.6597 | Fe-Cr-Ni-Mn-Cu
3188 | 24 | 10 | 21 | 39 | 6 | 80.97955 | 0.2698655 | 0.0441058 | 148.6384 | 1 | 1 | 1 | 148.6384 | Fe-Cr-Ni-Mn-Cu
3189 | 21 | 12 | 25 | 34 | 9 | 80.44266 | 0.2736886 | 0.04432066 | 150.2185 | 1 | 1 | 1 | 150.2185 | Fe-Cr-Ni-Mn-Cu
3190 | 17 | 13 | 28 | 29 | 13 | 79.26817 | 0.2781431 | 0.04460213 | 150.532 | 1 | 1 | 1 | 150.532 | Fe-Cr-Ni-Mn-Cu
3191 | 14 | 14 | 31 | 24 | 17 | 78.10938 | 0.2827593 | 0.04411546 | 146.2705 | 1 | 1 | 1 | 146.2705 | Fe-Cr-Ni-Mn-Cu
3192 | 11 | 13 | 34 | 19 | 23 | 75.6078 | 0.2900488 | 0.04325143 | 137.1512 | 1 | 1 | 1 | 137.1512 | Fe-Cr-Ni-Mn-Cu
3193 | 8 | 12 | 36 | 15 | 29 | 73.16059 | 0.2965111 | 0.04175836 | 124.354 | 1 | 1 | 1 | 124.354 | Fe-Cr-Ni-Mn-Cu
3194 | 6 | 9 | 37 | 12 | 36 | 69.77889 | 0.3044868 | 0.03994284 | 108.4124 | 1 | 1 | 1 | 108.4124 | Fe-Cr-Ni-Mn-Cu
3195 | 38 | 6 | 10 | 43 | 3 | 81.2742 | 0.2670482 | 0.04090467 | 129.3337 | 1 | 1 | 1 | 129.3337 | Fe-Cr-Ni-Mn-Cu
3196 | 34 | 10 | 13 | 38 | 4 | 82.14481 | 0.2674331 | 0.04163608 | 135.8844 | 1 | 1 | 1 | 135.8844 | Fe-Cr-Ni-Mn-Cu
3197 | 29 | 14 | 16 | 33 | 7 | 82.32025 | 0.2689823 | 0.04176257 | 137.8353 | 1 | 0 | 0 |  | Fe-Cr-Ni-Mn-Cu
3198 | 25 | 17 | 19 | 29 | 10 | 82.14351 | 0.2710466 | 0.04150188 | 136.763 | 1 | 0 | 0 |  | Fe-Cr-Ni-Mn-Cu
3199 | 20 | 19 | 21 | 25 | 15 | 81.00732 | 0.2743781 | 0.04110511 | 132.9644 | 1 | 0 | 0 |  | Fe-Cr-Ni-Mn-Cu
3200 | 16 | 19 | 24 | 21 | 20 | 79.15816 | 0.2797435 | 0.04096776 | 129.5614 | 1 | 0 | 0 |  | Fe-Cr-Ni-Mn-Cu
3201 | 12 | 18 | 26 | 17 | 26 | 76.65055 | 0.286139 | 0.04052925 | 123.0493 | 1 | 0 | 0 |  | Fe-Cr-Ni-Mn-Cu
3202 | 9 | 17 | 28 | 13 | 34 | 73.6458 | 0.2936396 | 0.03876445 | 108.7042 | 1 |  | 0 |  | Fe-Cr-Ni-Mn-Cu
3203 | 6 | 12 | 28 | 11 | 43 | 68.9079 | 0.3036791 | 0.03760473 | 94.60464 | 1 |  | 0 |  | Fe-Cr-Ni-Mn-Cu
3204 | 45 | 9 | 8 | 35 | 3 | 82.46498 | 0.268931 | 0.03938575 | 124.1099 | 1 | 1 | 1 | 124.1099 | Fe-Cr-Ni-Mn-Cu
3205 | 39 | 14 | 10 | 31 | 5 | 83.38071 | 0.2679646 | 0.0397583 | 128.2631 | 1 | 0 | 0 |  | Fe-Cr-Ni-Mn-Cu
3206 | 33 | 19 | 12 | 27 | 8 | 83.93858 | 0.2677099 | 0.03963584 | 129.0109 | 1 | 0 | 0 |  | Fe-Cr-Ni-Mn-Cu
3207 | 28 | 22 | 14 | 24 | 12 | 83.44447 | 0.2693421 | 0.03933447 | 126.998 | 1 | 0 | 0 |  | Fe-Cr-Ni-Mn-Cu
3208 | 23 | 24 | 16 | 20 | 17 | 82.31061 | 0.2726432 | 0.03912484 | 124.4998 | 1 | 0 | 0 |  | Fe-Cr-Ni-Mn-Cu
3209 | 18 | 25 | 18 | 17 | 22 | 80.83551 | 0.2762324 | 0.03886389 | 120.9078 | 1 | 0 | 0 |  | Fe-Cr-Ni-Mn-Cu
3210 | 13 | 24 | 20 | 13 | 30 | 77.68634 | 0.2835814 | 0.0380473 | 111.5973 | 1 | 0 | 0 |  | Fe-Cr-Ni-Mn-Cu
3211 | 9 | 22 | 20 | 11 | 38 | 74.31428 | 0.2902755 | 0.03667183 | 98.81385 | 1 | 0 | 0 |  | Fe-Cr-Ni-Mn-Cu
3212 | 6 | 16 | 20 | 8 | 50 | 68.34414 | 0.3032625 | 0.03395191 | 76.29749 | 1 | 0 | 0 |  | Fe-Cr-Ni-Mn-Cu
3213 | 50 | 14 | 7 | 25 | 3 | 84.31864 | 0.2701555 | 0.03766221 | 118.6085 | 1 | 1 | 1 | 118.6085 | Fe-Cr-Ni-Mn-Cu
3214 | 42 | 21 | 8 | 23 | 6 | 85.53351 | 0.2669301 | 0.03714575 | 117.5252 | 1 | 0 | 0 |  | Fe-Cr-Ni-Mn-Cu
3215 | 36 | 26 | 9 | 20 | 9 | 86.13182 | 0.265839 | 0.03668695 | 116.031 | 1 | 0 | 0 |  | Fe-Cr-Ni-Mn-Cu
3216 | 29 | 28 | 11 | 18 | 13 | 85.36222 | 0.2671522 | 0.0371344 | 117.6249 | 1 | 0 | 0 |  | Fe-Cr-Ni-Mn-Cu
3217 | 24 | 30 | 12 | 16 | 18 | 84.21894 | 0.2692383 | 0.03638804 | 111.9522 | 1 | 0 | 0 |  | Fe-Cr-Ni-Mn-Cu
3218 | 18 | 31 | 14 | 13 | 25 | 82.04436 | 0.2738771 | 0.03559189 | 104.7167 | 1 | 0 | 0 |  | Fe-Cr-Ni-Mn-Cu
3219 | 13 | 30 | 15 | 10 | 32 | 79.28727 | 0.2796991 | 0.03503554 | 97.82336 | 0 | 0 | 0 |  | Fe-Cr-Ni-Mn-Cu
3220 | 8 | 26 | 15 | 8 | 42 | 74.50803 | 0.2890367 | 0.03370692 | 84.05581 | 0 | 0 | 0 |  | Fe-Cr-Ni-Mn-Cu
3221 | 5 | 19 | 15 | 6 | 55 | 67.9441 | 0.3029302 | 0.03087625 | 62.0829 | 1 | 0 | 0 |  | Fe-Cr-Ni-Mn-Cu
3222 | 52 | 21 | 7 | 17 | 3 | 86.70165 | 0.2691122 | 0.03593411 | 113.2023 | 1 | 0 | 0 |  | Fe-Cr-Ni-Mn-Cu
3223 | 43 | 28 | 7 | 16 | 6 | 87.99089 | 0.2648663 | 0.03568348 | 113.315 | 1 | 0 | 0 |  | Fe-Cr-Ni-Mn-Cu
3224 | 36 | 33 | 7 | 15 | 9 | 88.62265 | 0.262329 | 0.0350256 | 110.2639 | 1 | 0 | 0 |  | Fe-Cr-Ni-Mn-Cu
3225 | 30 | 36 | 8 | 13 | 14 | 87.787 | 0.2635196 | 0.03396391 | 103.401 | 1 | 0 | 0 |  | Fe-Cr-Ni-Mn-Cu
3226 | 24 | 38 | 9 | 11 | 19 | 86.69408 | 0.2652673 | 0.03333023 | 98.60562 | 0 | 0 | 0 |  | Fe-Cr-Ni-Mn-Cu
3227 | 18 | 38 | 10 | 9 | 25 | 84.6336 | 0.2689458 | 0.03307935 | 94.59545 | 0 | 0 | 0 |  | Fe-Cr-Ni-Mn-Cu
3228 | 12 | 37 | 11 | 7 | 33 | 81.50418 | 0.2747392 | 0.03210054 | 85.48882 | 0 | 0 | 0 |  | Fe-Cr-Ni-Mn-Cu
3229 | 7 | 32 | 12 | 5 | 44 | 76.05755 | 0.2856235 | 0.03066012 | 71.55313 | 0 | 0 | 0 |  | Fe-Cr-Ni-Mn-Cu
3230 | 4 | 23 | 12 | 4 | 57 | 68.75624 | 0.3006485 | 0.02847183 | 53.02419 | 0 | 0 | 0 |  | Fe-Cr-Ni-Mn-Cu
3231 | 42 | 37 | 5 | 10 | 6 | 91.1601 | 0.2603167 | 0.03431562 | 109.9688 | 1 | 0 | 0 |  | Fe-Cr-Ni-Mn-Cu
3232 | 35 | 41 | 5 | 10 | 9 | 91.45201 | 0.2580309 | 0.03349175 | 105.3724 | 1 | 0 | 0 |  | Fe-Cr-Ni-Mn-Cu
3233 | 28 | 44 | 6 | 9 | 13 | 91.02049 | 0.2578414 | 0.03274657 | 100.6093 | 0 | 0 | 0 |  | Fe-Cr-Ni-Mn-Cu
3234 | 22 | 45 | 7 | 8 | 18 | 89.56935 | 0.2598102 | 0.03206299 | 95.09367 | 0 | 0 | 0 |  | Fe-Cr-Ni-Mn-Cu
3235 | 16 | 45 | 8 | 6 | 25 | 87.10013 | 0.2641422 | 0.03113708 | 87.26285 | 0 | 0 | 0 |  | Fe-Cr-Ni-Mn-Cu
3236 | 11 | 43 | 9 | 5 | 32 | 83.9641 | 0.2697058 | 0.03046258 | 80.09314 | 0 | 0 | 0 |  | Fe-Cr-Ni-Mn-Cu
3237 | 6 | 38 | 11 | 3 | 43 | 78.46973 | 0.2808344 | 0.0291165 | 67.26169 | 0 | 0 | 0 |  | Fe-Cr-Ni-Mn-Cu
3238 | 32 | 50 | 3 | 6 | 9 | 94.61607 | 0.2523252 | 0.03184402 | 99.78857 | 0 | 0 | 0 |  | Fe-Cr-Ni-Mn-Cu
3239 | 25 | 52 | 4 | 6 | 13 | 93.84128 | 0.2523284 | 0.03084536 | 93.20588 | 0 | 0 | 0 |  | Fe-Cr-Ni-Mn-Cu
3240 | 19 | 53 | 5 | 5 | 18 | 92.38722 | 0.2542474 | 0.02993937 | 86.68658 | 0 | 0 | 0 |  | Fe-Cr-Ni-Mn-Cu
3241 | 13 | 53 | 6 | 4 | 23 | 90.69288 | 0.2566837 | 0.0297638 | 83.81928 | 0 | 0 | 0 |  | Fe-Cr-Ni-Mn-Cu
3242 | 8 | 50 | 8 | 4 | 30 | 87.04827 | 0.2630214 | 0.02921061 | 77.08041 | 0 | 0 | 0 |  | Fe-Cr-Ni-Mn-Cu
3243 | 12 | 5 | 3 | 47 | 33 | 71.03851 | 0.2776393 | 0.04714872 | 143.8131 | 1 | 0 | 0 |  | Fe-Cr-Ni-Mn-Cu
3244 | 11 | 5 | 5 | 40 | 39 | 68.96324 | 0.2856963 | 0.04842162 | 147.6336 | 1 | 0 | 0 |  | Fe-Cr-Ni-Mn-Cu
3245 | 10 | 4 | 7 | 34 | 44 | 66.76659 | 0.2934512 | 0.04870321 | 145.1072 | 1 | 0 | 0 |  | Fe-Cr-Ni-Mn-Cu
3246 | 9 | 4 | 11 | 27 | 49 | 65.08982 | 0.3011862 | 0.04673415 | 131.8687 | 1 | 0 | 0 |  | Fe-Cr-Ni-Mn-Cu
3247 | 7 | 3 | 14 | 22 | 53 | 63.14538 | 0.3079952 | 0.04441926 | 116.1498 | 1 | 0 | 0 |  | Fe-Cr-Ni-Mn-Cu
3248 | 19 | 6 | 3 | 51 | 21 | 75.41836 | 0.2681578 | 0.04208971 | 124.1439 | 1 | 0 | 0 |  | Fe-Cr-Ni-Mn-Cu
3249 | 17 | 7 | 5 | 44 | 27 | 73.64253 | 0.2752363 | 0.04466277 | 136.2645 | 1 | 0 | 0 |  | Fe-Cr-Ni-Mn-Cu
3250 | 16 | 8 | 7 | 38 | 32 | 72.30291 | 0.281208 | 0.04536327 | 138.6615 | 1 | 0 | 0 |  | Fe-Cr-Ni-Mn-Cu
3251 | 14 | 8 | 10 | 32 | 36 | 70.74887 | 0.2875112 | 0.04584292 | 139.1104 | 1 | 0 | 0 |  | Fe-Cr-Ni-Mn-Cu
3252 | 11 | 9 | 14 | 26 | 40 | 69.55725 | 0.2931358 | 0.04468071 | 131.1332 | 1 | 0 | 0 |  | Fe-Cr-Ni-Mn-Cu
3253 | 9 | 8 | 18 | 21 | 44 | 67.71791 | 0.2999553 | 0.04325607 | 120.3723 | 1 | 0 | 0 |  | Fe-Cr-Ni-Mn-Cu
3254 | 7 | 7 | 23 | 16 | 46 | 66.35186 | 0.30603 | 0.0407373 | 105.2479 | 1 | 0 | 0 |  | Fe-Cr-Ni-Mn-Cu
3255 | 29 | 4 | 3 | 52 | 12 | 77.83534 | 0.26527 | 0.03946212 | 113.9768 | 1 | 0 | 0 |  | Fe-Cr-Ni-Mn-Cu
3256 | 27 | 8 | 4 | 46 | 16 | 77.80967 | 0.2678366 | 0.03989774 | 117.3709 | 1 | 0 | 0 |  | Fe-Cr-Ni-Mn-Cu
3257 | 24 | 10 | 6 | 39 | 21 | 76.67007 | 0.2730294 | 0.04168418 | 126.474 | 1 | 0 | 0 |  | Fe-Cr-Ni-Mn-Cu
3258 | 21 | 12 | 9 | 34 | 25 | 75.89018 | 0.2771159 | 0.04240945 | 130.0122 | 1 | 0 | 0 |  | Fe-Cr-Ni-Mn-Cu
3259 | 17 | 13 | 13 | 29 | 28 | 74.96133 | 0.2814889 | 0.04197344 | 126.5106 | 1 | 0 | 0 |  | Fe-Cr-Ni-Mn-Cu
3260 | 14 | 14 | 17 | 24 | 31 | 74.09321 | 0.2859736 | 0.04133222 | 122.053 | 1 | 0 | 0 |  | Fe-Cr-Ni-Mn-Cu
3261 | 11 | 13 | 23 | 19 | 34 | 72.46452 | 0.2926966 | 0.04104982 | 118.2283 | 1 | 0 | 0 |  | Fe-Cr-Ni-Mn-Cu
3262 | 8 | 12 | 29 | 15 | 36 | 71.1678 | 0.298264 | 0.04041255 | 112.92 | 1 | 0 | 0 |  | Fe-Cr-Ni-Mn-Cu
3263 | 6 | 9 | 36 | 12 | 37 | 69.49599 | 0.3047495 | 0.03977879 | 106.9835 | 1 | 1 | 1 | 106.9835 | Fe-Cr-Ni-Mn-Cu
3264 | 38 | 6 | 3 | 43 | 10 | 79.26313 | 0.2684705 | 0.03868837 | 113.6589 | 1 | 0 | 0 |  | Fe-Cr-Ni-Mn-Cu
3265 | 34 | 10 | 4 | 38 | 13 | 79.52407 | 0.2692759 | 0.03888789 | 115.9704 | 1 | 0 | 0 |  | Fe-Cr-Ni-Mn-Cu
3266 | 29 | 14 | 7 | 33 | 16 | 79.69217 | 0.2708376 | 0.03954382 | 120.6895 | 1 | 0 | 0 |  | Fe-Cr-Ni-Mn-Cu
3267 | 25 | 17 | 10 | 29 | 19 | 79.5376 | 0.2729061 | 0.03990494 | 123.093 | 1 | 0 | 0 |  | Fe-Cr-Ni-Mn-Cu
3268 | 20 | 19 | 15 | 25 | 21 | 79.26967 | 0.2756456 | 0.03964401 | 121.5312 | 1 | 0 | 0 |  | Fe-Cr-Ni-Mn-Cu
3269 | 16 | 19 | 20 | 21 | 24 | 78.00239 | 0.2806221 | 0.03994911 | 121.6398 | 1 | 0 | 0 |  | Fe-Cr-Ni-Mn-Cu
3270 | 12 | 18 | 26 | 17 | 26 | 76.65055 | 0.286139 | 0.04027435 | 121.7496 | 1 | 0 | 0 |  | Fe-Cr-Ni-Mn-Cu
3271 | 9 | 17 | 34 | 13 | 28 | 75.34906 | 0.2922105 | 0.04045378 | 121.0593 | 1 |  | 0 |  | Fe-Cr-Ni-Mn-Cu
3272 | 6 | 12 | 43 | 11 | 28 | 73.17025 | 0.2998286 | 0.04047973 | 117.9214 | 1 | 1 | 1 | 117.9214 | Fe-Cr-Ni-Mn-Cu
3273 | 45 | 9 | 3 | 35 | 8 | 81.02189 | 0.2699366 | 0.03749463 | 111.1131 | 1 | 0 | 0 |  | Fe-Cr-Ni-Mn-Cu
3274 | 39 | 14 | 5 | 31 | 10 | 81.91656 | 0.2689674 | 0.03760346 | 113.6545 | 1 | 0 | 0 |  | Fe-Cr-Ni-Mn-Cu
3275 | 33 | 19 | 8 | 27 | 12 | 82.76245 | 0.268506 | 0.03787455 | 117.0022 | 1 | 0 | 0 |  | Fe-Cr-Ni-Mn-Cu
3276 | 28 | 22 | 12 | 24 | 14 | 82.86144 | 0.2697402 | 0.03866535 | 122.1216 | 1 |  | 0 |  | Fe-Cr-Ni-Mn-Cu
3277 | 23 | 24 | 17 | 20 | 16 | 82.60221 | 0.2724396 | 0.03944237 | 126.8589 | 1 | 0 | 0 |  | Fe-Cr-Ni-Mn-Cu
3278 | 18 | 25 | 22 | 17 | 18 | 82.00086 | 0.275396 | 0.04008026 | 130.0457 | 1 | 0 | 0 |  | Fe-Cr-Ni-Mn-Cu
3279 | 13 | 24 | 30 | 13 | 20 | 80.58813 | 0.281378 | 0.04094581 | 133.5388 | 1 | 0 | 0 |  | Fe-Cr-Ni-Mn-Cu
3280 | 9 | 22 | 38 | 11 | 20 | 79.51277 | 0.2861233 | 0.04143938 | 134.9133 | 1 | 1 | 1 | 134.9133 | Fe-Cr-Ni-Mn-Cu
3281 | 6 | 16 | 50 | 8 | 20 | 76.91534 | 0.2957423 | 0.04026138 | 123.8426 | 1 | 1 | 1 | 123.8426 | Fe-Cr-Ni-Mn-Cu
3282 | 50 | 14 | 3 | 25 | 7 | 83.14467 | 0.2709539 | 0.03574966 | 106.1002 | 1 | 0 | 0 |  | Fe-Cr-Ni-Mn-Cu
3283 | 42 | 21 | 6 | 23 | 8 | 84.94882 | 0.2673136 | 0.03630639 | 111.8182 | 1 | 0 | 0 |  | Fe-Cr-Ni-Mn-Cu
3284 | 36 | 26 | 9 | 20 | 9 | 86.13182 | 0.265839 | 0.03668695 | 116.031 | 1 | 0 | 0 |  | Fe-Cr-Ni-Mn-Cu
3285 | 29 | 28 | 13 | 18 | 11 | 85.9557 | 0.2667655 | 0.03752994 | 121.0115 | 1 |  | 0 |  | Fe-Cr-Ni-Mn-Cu
3286 | 24 | 30 | 18 | 16 | 12 | 85.98201 | 0.2680718 | 0.03871659 | 128.3571 | 1 | 0 | 0 |  | Fe-Cr-Ni-Mn-Cu
3287 | 18 | 31 | 25 | 13 | 14 | 85.23949 | 0.271682 | 0.0400389 | 135.6032 | 1 | 0 | 0 |  | Fe-Cr-Ni-Mn-Cu
3288 | 13 | 30 | 32 | 10 | 15 | 84.25916 | 0.2761221 | 0.04096134 | 140.387 | 1 | 0 | 0 |  | Fe-Cr-Ni-Mn-Cu
3289 | 8 | 26 | 42 | 8 | 15 | 82.42589 | 0.282896 | 0.04165435 | 141.8767 | 1 | 1 | 1 | 141.8767 | Fe-Cr-Ni-Mn-Cu
3290 | 5 | 19 | 55 | 6 | 15 | 79.41533 | 0.2930542 | 0.04108255 | 133.1685 | 1 | 1 | 1 | 133.1685 | Fe-Cr-Ni-Mn-Cu
3291 | 52 | 21 | 3 | 17 | 7 | 85.53001 | 0.2698789 | 0.03425047 | 101.9316 | 1 | 0 | 0 |  | Fe-Cr-Ni-Mn-Cu
3292 | 43 | 28 | 6 | 16 | 7 | 87.69613 | 0.2650509 | 0.03521687 | 110.1865 | 1 | 0 | 0 |  | Fe-Cr-Ni-Mn-Cu
3293 | 36 | 33 | 9 | 15 | 7 | 89.21469 | 0.2619685 | 0.03601356 | 116.8855 | 1 | 0 | 0 |  | Fe-Cr-Ni-Mn-Cu
3294 | 30 | 36 | 14 | 13 | 8 | 89.54771 | 0.2624394 | 0.03738585 | 125.7816 | 1 | 0 | 0 |  | Fe-Cr-Ni-Mn-Cu
3295 | 24 | 38 | 19 | 11 | 9 | 89.63006 | 0.2634415 | 0.03921686 | 136.6729 | 1 | 0 | 0 |  | Fe-Cr-Ni-Mn-Cu
3296 | 18 | 38 | 25 | 9 | 10 | 89.07471 | 0.2660927 | 0.04092591 | 146.6469 | 1 | 0 | 0 |  | Fe-Cr-Ni-Mn-Cu
3297 | 12 | 37 | 33 | 7 | 11 | 87.99478 | 0.2703527 | 0.04239626 | 154.8873 | 1 | 0 | 0 |  | Fe-Cr-Ni-Mn-Cu
3298 | 7 | 32 | 44 | 5 | 12 | 85.41475 | 0.2786865 | 0.0429261 | 154.9499 | 1 | 1 | 1 | 154.9499 | Fe-Cr-Ni-Mn-Cu
3299 | 4 | 23 | 57 | 4 | 12 | 81.72857 | 0.2898104 | 0.0415428 | 140.9623 | 1 | 1 | 1 | 140.9623 | Fe-Cr-Ni-Mn-Cu
3300 | 42 | 37 | 6 | 10 | 5 | 91.45791 | 0.2601427 | 0.0348507 | 113.5402 | 1 | 0 | 0 |  | Fe-Cr-Ni-Mn-Cu
3301 | 35 | 41 | 9 | 10 | 5 | 92.64695 | 0.257349 | 0.03574033 | 120.3395 | 1 | 0 | 0 |  | Fe-Cr-Ni-Mn-Cu
3302 | 28 | 44 | 13 | 9 | 6 | 93.11516 | 0.2566492 | 0.03670167 | 126.9581 | 1 | 0 | 0 |  | Fe-Cr-Ni-Mn-Cu
3303 | 22 | 45 | 18 | 8 | 7 | 92.85915 | 0.2578999 | 0.03807877 | 135.3773 | 1 | 0 | 0 |  | Fe-Cr-Ni-Mn-Cu
3304 | 16 | 45 | 25 | 6 | 8 | 92.17415 | 0.2610748 | 0.03996007 | 146.7599 | 0 | 0 | 0 |  | Fe-Cr-Ni-Mn-Cu
3305 | 11 | 43 | 32 | 5 | 9 | 90.79992 | 0.265345 | 0.04138955 | 154.4595 | 1 | 0 | 0 |  | Fe-Cr-Ni-Mn-Cu
3306 | 6 | 38 | 43 | 3 | 11 | 87.80017 | 0.2742571 | 0.04333981 | 162.2575 | 1 | 1 | 1 | 162.2575 | Fe-Cr-Ni-Mn-Cu
3307 | 32 | 50 | 9 | 6 | 3 | 96.42608 | 0.2513703 | 0.03567707 | 125.2141 | 1 | 0 | 0 |  | Fe-Cr-Ni-Mn-Cu
3308 | 25 | 52 | 13 | 6 | 4 | 96.55795 | 0.2508913 | 0.03662888 | 131.3672 | 0 | 0 | 0 |  | Fe-Cr-Ni-Mn-Cu
3309 | 19 | 53 | 18 | 5 | 5 | 96.3094 | 0.2521295 | 0.03808763 | 140.5686 | 0 | 0 | 0 |  | Fe-Cr-Ni-Mn-Cu
3310 | 13 | 53 | 23 | 4 | 6 | 95.86831 | 0.2538158 | 0.03938365 | 148.6127 | 0 | 0 | 0 |  | Fe-Cr-Ni-Mn-Cu
3311 | 8 | 50 | 30 | 4 | 8 | 93.63989 | 0.2591035 | 0.04143449 | 158.9019 | 0 | 0 | 0 |  | Fe-Cr-Ni-Mn-Cu
3312 | 33 | 3 | 47 | 5 | 12 | 75.71288 | 0.3038845 | 0.03453138 | 93.66473 | 1 | 1 | 1 | 93.66473 | Fe-Cr-Ni-Mn-Cu
3313 | 39 | 5 | 40 | 5 | 11 | 77.10677 | 0.3001794 | 0.03507503 | 98.64268 | 1 | 1 | 1 | 98.64268 | Fe-Cr-Ni-Mn-Cu
3314 | 44 | 7 | 34 | 4 | 10 | 78.42819 | 0.297263 | 0.03387164 | 94.15996 | 1 | 1 | 1 | 94.15996 | Fe-Cr-Ni-Mn-Cu
3315 | 49 | 11 | 27 | 4 | 9 | 80.49132 | 0.2918886 | 0.03332183 | 93.68612 | 1 | 1 | 1 | 93.68612 | Fe-Cr-Ni-Mn-Cu
3316 | 53 | 14 | 22 | 3 | 7 | 82.46012 | 0.2878853 | 0.03163344 | 86.99153 | 1 | 1 | 1 | 86.99153 | Fe-Cr-Ni-Mn-Cu
3317 | 21 | 3 | 51 | 6 | 19 | 73.02108 | 0.3076373 | 0.03536777 | 92.95541 | 1 | 1 | 1 | 92.95541 | Fe-Cr-Ni-Mn-Cu
3318 | 27 | 5 | 44 | 7 | 17 | 74.74866 | 0.3028885 | 0.03724113 | 105.6777 | 1 | 1 | 1 | 105.6777 | Fe-Cr-Ni-Mn-Cu
3319 | 32 | 7 | 38 | 8 | 16 | 76.12291 | 0.2987843 | 0.03813233 | 112.671 | 1 | 1 | 1 | 112.671 | Fe-Cr-Ni-Mn-Cu
3320 | 36 | 10 | 32 | 8 | 14 | 78.07449 | 0.2940078 | 0.03769912 | 113.3295 | 1 | 1 | 1 | 113.3295 | Fe-Cr-Ni-Mn-Cu
3321 | 40 | 14 | 26 | 9 | 11 | 80.73216 | 0.2873688 | 0.03748403 | 115.9275 | 1 | 1 | 1 | 115.9275 | Fe-Cr-Ni-Mn-Cu
3322 | 44 | 18 | 21 | 8 | 9 | 83.02444 | 0.2825243 | 0.03605771 | 111.0096 | 1 | 1 | 1 | 111.0096 | Fe-Cr-Ni-Mn-Cu
3323 | 46 | 23 | 16 | 7 | 7 | 85.68566 | 0.2767159 | 0.03512521 | 109.0526 | 1 | 1 | 1 | 109.0526 | Fe-Cr-Ni-Mn-Cu
3324 | 12 | 3 | 52 | 4 | 29 | 69.53794 | 0.3137604 | 0.03274338 | 73.99593 | 1 | 1 | 1 | 73.99593 | Fe-Cr-Ni-Mn-Cu
3325 | 16 | 4 | 46 | 8 | 27 | 70.92859 | 0.3083916 | 0.03746073 | 99.2834 | 1 | 1 | 1 | 99.2834 | Fe-Cr-Ni-Mn-Cu
3326 | 21 | 6 | 39 | 10 | 24 | 72.87332 | 0.302714 | 0.03955888 | 113.7927 | 1 | 1 | 1 | 113.7927 | Fe-Cr-Ni-Mn-Cu
3327 | 25 | 9 | 34 | 12 | 21 | 75.19639 | 0.2964313 | 0.04075166 | 124.3765 | 1 | 1 | 1 | 124.3765 | Fe-Cr-Ni-Mn-Cu
3328 | 28 | 13 | 29 | 13 | 17 | 78.08368 | 0.2894306 | 0.04061072 | 128.4826 | 1 | 1 | 1 | 128.4826 | Fe-Cr-Ni-Mn-Cu
3329 | 31 | 17 | 24 | 14 | 14 | 80.6943 | 0.2828905 | 0.03997121 | 128.85 | 1 | 1 | 1 | 128.85 | Fe-Cr-Ni-Mn-Cu
3330 | 34 | 23 | 19 | 13 | 11 | 83.99877 | 0.2758026 | 0.03835254 | 124.3871 | 1 | 0 | 0 |  | Fe-Cr-Ni-Mn-Cu
3331 | 36 | 29 | 15 | 12 | 8 | 87.25649 | 0.2690324 | 0.03725697 | 122.4388 | 1 | 0 | 0 |  | Fe-Cr-Ni-Mn-Cu
3332 | 37 | 36 | 12 | 9 | 6 | 90.48008 | 0.2633311 | 0.03636558 | 121.722 | 1 | 0 | 0 |  | Fe-Cr-Ni-Mn-Cu
3333 | 10 | 3 | 43 | 6 | 38 | 66.93932 | 0.315255 | 0.03466219 | 78.3636 | 1 | 1 | 1 | 78.3636 | Fe-Cr-Ni-Mn-Cu
3334 | 13 | 4 | 38 | 10 | 34 | 68.71665 | 0.3093528 | 0.03876515 | 101.3111 | 1 | 1 | 1 | 101.3111 | Fe-Cr-Ni-Mn-Cu
3335 | 16 | 7 | 33 | 14 | 29 | 71.64405 | 0.3008678 | 0.0417201 | 122.0702 | 1 | 1 | 1 | 122.0702 | Fe-Cr-Ni-Mn-Cu
3336 | 19 | 10 | 29 | 17 | 25 | 74.2702 | 0.2936119 | 0.04285621 | 133.1494 | 1 | 1 | 1 | 133.1494 | Fe-Cr-Ni-Mn-Cu
3337 | 21 | 15 | 25 | 19 | 20 | 77.82133 | 0.2847396 | 0.04249417 | 137.3386 | 1 | 0 | 0 |  | Fe-Cr-Ni-Mn-Cu
3338 | 24 | 20 | 21 | 19 | 16 | 81.07399 | 0.2775433 | 0.04096664 | 133.9318 | 1 | 0 | 0 |  | Fe-Cr-Ni-Mn-Cu
3339 | 26 | 26 | 17 | 18 | 12 | 84.71457 | 0.2699055 | 0.03909207 | 128.5188 | 1 | 0 | 0 |  | Fe-Cr-Ni-Mn-Cu
3340 | 28 | 34 | 13 | 17 | 9 | 88.54683 | 0.2618789 | 0.0372565 | 123.0816 | 1 | 0 | 0 |  | Fe-Cr-Ni-Mn-Cu
3341 | 28 | 43 | 11 | 12 | 6 | 92.84968 | 0.2551721 | 0.03614629 | 122.6602 | 1 | 0 | 0 |  | Fe-Cr-Ni-Mn-Cu
3342 | 8 | 3 | 35 | 9 | 45 | 64.97635 | 0.3155121 | 0.03663483 | 83.72183 | 1 | 1 | 1 | 83.72183 | Fe-Cr-Ni-Mn-Cu
3343 | 10 | 5 | 31 | 14 | 39 | 67.65728 | 0.30726 | 0.04101476 | 109.9077 | 1 | 1 | 1 | 109.9077 | Fe-Cr-Ni-Mn-Cu
3344 | 12 | 8 | 27 | 19 | 33 | 70.84835 | 0.2977758 | 0.04370383 | 130.119 | 1 | 1 | 1 | 130.119 | Fe-Cr-Ni-Mn-Cu
3345 | 14 | 12 | 24 | 22 | 28 | 74.09232 | 0.2892345 | 0.04399328 | 137.8914 | 1 | 0 | 0 |  | Fe-Cr-Ni-Mn-Cu
3346 | 16 | 17 | 20 | 24 | 23 | 77.64918 | 0.280185 | 0.04273566 | 136.9917 | 1 | 0 | 0 |  | Fe-Cr-Ni-Mn-Cu
3347 | 18 | 22 | 17 | 25 | 18 | 81.18314 | 0.2720377 | 0.04098451 | 132.6864 | 1 | 0 | 0 |  | Fe-Cr-Ni-Mn-Cu
3348 | 20 | 30 | 13 | 24 | 13 | 85.81395 | 0.2623012 | 0.03800455 | 122.3576 | 1 | 0 | 0 |  | Fe-Cr-Ni-Mn-Cu
3349 | 20 | 38 | 11 | 22 | 9 | 90.0244 | 0.2542738 | 0.03608913 | 117.0015 | 1 | 0 | 0 |  | Fe-Cr-Ni-Mn-Cu
3350 | 20 | 50 | 8 | 16 | 6 | 95.34783 | 0.2457065 | 0.03353215 | 109.1196 | 1 | 0 | 0 |  | Fe-Cr-Ni-Mn-Cu
3351 | 7 | 3 | 25 | 14 | 50 | 63.62127 | 0.313429 | 0.03985408 | 95.80863 | 1 | 1 | 1 | 95.80863 | Fe-Cr-Ni-Mn-Cu
3352 | 8 | 6 | 23 | 21 | 42 | 67.45083 | 0.3020261 | 0.04437931 | 125.9178 | 1 | 0 | 0 |  | Fe-Cr-Ni-Mn-Cu
3353 | 9 | 9 | 20 | 26 | 36 | 70.55379 | 0.2926234 | 0.04573015 | 139.2392 | 1 | 0 | 0 |  | Fe-Cr-Ni-Mn-Cu
3354 | 11 | 13 | 18 | 28 | 29 | 74.26297 | 0.2836853 | 0.04460897 | 140.2122 | 1 | 0 | 0 |  | Fe-Cr-Ni-Mn-Cu
3355 | 12 | 18 | 16 | 30 | 24 | 77.78363 | 0.2750619 | 0.04286176 | 136.5558 | 1 | 0 | 0 |  | Fe-Cr-Ni-Mn-Cu
3356 | 14 | 25 | 13 | 31 | 18 | 82.32793 | 0.2647958 | 0.03963934 | 125.4761 | 1 | 0 | 0 |  | Fe-Cr-Ni-Mn-Cu
3357 | 15 | 32 | 10 | 30 | 13 | 86.59708 | 0.2557897 | 0.03630026 | 112.4435 | 1 | 0 | 0 |  | Fe-Cr-Ni-Mn-Cu
3358 | 15 | 42 | 8 | 26 | 8 | 91.97452 | 0.2463221 | 0.03351156 | 103.5959 | 1 | 0 | 0 |  | Fe-Cr-Ni-Mn-Cu
3359 | 15 | 55 | 6 | 19 | 5 | 97.50279 | 0.2383455 | 0.03066463 | 94.35886 | 1 | 0 | 0 |  | Fe-Cr-Ni-Mn-Cu
3360 | 7 | 3 | 17 | 21 | 52 | 63.49351 | 0.3085853 | 0.04414295 | 115.7558 | 1 | 0 | 0 |  | Fe-Cr-Ni-Mn-Cu
3361 | 7 | 6 | 16 | 28 | 43 | 67.42258 | 0.2968421 | 0.04708867 | 139.1393 | 1 | 0 | 0 |  | Fe-Cr-Ni-Mn-Cu
3362 | 7 | 9 | 15 | 33 | 36 | 70.75101 | 0.2872055 | 0.04732967 | 147.1397 | 0 | 0 | 0 |  | Fe-Cr-Ni-Mn-Cu
3363 | 8 | 14 | 13 | 36 | 30 | 74.5796 | 0.2772931 | 0.04504136 | 141.7251 | 1 | 0 | 0 |  | Fe-Cr-Ni-Mn-Cu
3364 | 9 | 19 | 11 | 38 | 24 | 78.34767 | 0.2679903 | 0.04185342 | 130.2043 | 1 | 0 | 0 |  | Fe-Cr-Ni-Mn-Cu
3365 | 10 | 25 | 9 | 38 | 18 | 82.50659 | 0.2587843 | 0.03787348 | 114.2889 | 1 | 0 | 0 |  | Fe-Cr-Ni-Mn-Cu
3366 | 11 | 33 | 7 | 37 | 12 | 87.40785 | 0.2488595 | 0.03362067 | 97.49737 | 1 | 0 | 0 |  | Fe-Cr-Ni-Mn-Cu
3367 | 12 | 44 | 5 | 32 | 7 | 93.03581 | 0.2396564 | 0.02987265 | 84.05735 | 1 | 0 | 0 |  | Fe-Cr-Ni-Mn-Cu
3368 | 12 | 57 | 4 | 23 | 4 | 98.64064 | 0.2328613 | 0.0275702 | 77.95077 | 0 | 0 | 0 |  | Fe-Cr-Ni-Mn-Cu
3369 | 5 | 6 | 10 | 37 | 42 | 67.99702 | 0.2894135 | 0.04821101 | 144.6438 | 1 | 0 | 0 |  | Fe-Cr-Ni-Mn-Cu
3370 | 5 | 9 | 10 | 41 | 35 | 71.29297 | 0.2804106 | 0.04653475 | 141.9673 | 1 | 0 | 0 |  | Fe-Cr-Ni-Mn-Cu
3371 | 6 | 13 | 9 | 44 | 28 | 75.02367 | 0.2708499 | 0.04330752 | 130.9364 | 1 | 0 | 0 |  | Fe-Cr-Ni-Mn-Cu
3372 | 7 | 18 | 8 | 45 | 22 | 78.79379 | 0.2622233 | 0.03946895 | 116.1619 | 1 | 0 | 0 |  | Fe-Cr-Ni-Mn-Cu
3373 | 8 | 25 | 6 | 45 | 16 | 83.33135 | 0.2522402 | 0.03471393 | 97.1855 | 1 | 0 | 0 |  | Fe-Cr-Ni-Mn-Cu
3374 | 9 | 32 | 5 | 43 | 11 | 87.50753 | 0.2445766 | 0.03143319 | 85.29593 | 1 | 0 | 0 |  | Fe-Cr-Ni-Mn-Cu
3375 | 11 | 43 | 3 | 38 | 6 | 93.01908 | 0.2359751 | 0.02690554 | 68.37972 | 1 | 0 | 0 |  | Fe-Cr-Ni-Mn-Cu
3376 | 3 | 9 | 6 | 50 | 32 | 72.46828 | 0.2718897 | 0.04612122 | 140.1759 | 1 | 0 | 0 |  | Fe-Cr-Ni-Mn-Cu
3377 | 4 | 13 | 6 | 52 | 25 | 76.16979 | 0.2631157 | 0.04175357 | 122.9454 | 1 | 0 | 0 |  | Fe-Cr-Ni-Mn-Cu
3378 | 5 | 18 | 5 | 53 | 19 | 79.96085 | 0.2543786 |  |  | 1 | 0 | 0 |  | Fe-Cr-Ni-Mn-Cu
3379 | 6 | 23 | 4 | 53 | 13 | 83.81618 | 0.2459535 | 0.03247327 | 85.09166 | 1 | 0 | 0 |  | Fe-Cr-Ni-Mn-Cu
3380 | 8 | 30 | 4 | 50 | 8 | 87.91868 | 0.2398129 | 0.02925212 | 73.92714 | 1 | 0 | 0 |  | Fe-Cr-Ni-Mn-Cu
3381 | 3 | 33 | 47 | 5 | 12 | 85.58797 | 0.2784997 | 0.04377129 | 160.7038 | 1 | 1 | 1 | 160.7038 | Fe-Cr-Ni-Mn-Cu
3382 | 5 | 39 | 40 | 5 | 11 | 88.32783 | 0.2713696 | 0.04301317 | 160.7321 | 1 | 0 | 0 |  | Fe-Cr-Ni-Mn-Cu
3383 | 7 | 44 | 34 | 4 | 10 | 90.79003 | 0.2656431 | 0.04192083 | 157.8609 | 0 | 0 | 0 |  | Fe-Cr-Ni-Mn-Cu
3384 | 11 | 49 | 27 | 4 | 9 | 93.0968 | 0.2596983 | 0.04011614 | 149.5576 | 0 | 0 | 0 |  | Fe-Cr-Ni-Mn-Cu
3385 | 14 | 53 | 22 | 3 | 7 | 95.57014 | 0.2546188 | 0.03871762 | 144.1961 | 0 | 0 | 0 |  | Fe-Cr-Ni-Mn-Cu
3386 | 3 | 21 | 51 | 6 | 19 | 78.89235 | 0.2922614 | 0.04123589 | 132.6082 | 1 | 1 | 1 | 132.6082 | Fe-Cr-Ni-Mn-Cu
3387 | 5 | 27 | 44 | 7 | 17 | 81.95201 | 0.2840405 | 0.04187498 | 142.0277 | 1 | 1 | 1 | 142.0277 | Fe-Cr-Ni-Mn-Cu
3388 | 7 | 32 | 38 | 8 | 16 | 84.2502 | 0.2775042 | 0.0416845 | 144.7608 | 1 | 0 | 0 |  | Fe-Cr-Ni-Mn-Cu
3389 | 10 | 36 | 32 | 8 | 14 | 86.64114 | 0.2716532 | 0.04095221 | 144.2633 | 1 | 0 | 0 |  | Fe-Cr-Ni-Mn-Cu
3390 | 14 | 40 | 26 | 9 | 11 | 89.34232 | 0.264985 | 0.04001474 | 142.545 | 1 | 0 | 0 |  | Fe-Cr-Ni-Mn-Cu
3391 | 18 | 44 | 21 | 8 | 9 | 91.66453 | 0.2602137 | 0.03863232 | 137.369 | 1 | 0 | 0 |  | Fe-Cr-Ni-Mn-Cu
3392 | 23 | 46 | 16 | 7 | 7 | 93.43165 | 0.2568414 | 0.03719147 | 130.8713 | 0 |  | 0 |  | Fe-Cr-Ni-Mn-Cu
3393 | 3 | 12 | 52 | 4 | 29 | 72.43796 | 0.3060251 | 0.03661485 | 96.03067 | 1 | 1 | 1 | 96.03067 | Fe-Cr-Ni-Mn-Cu
3394 | 4 | 16 | 46 | 8 | 27 | 74.77188 | 0.2980732 | 0.03935795 | 114.4603 | 1 | 1 | 1 | 114.4603 | Fe-Cr-Ni-Mn-Cu
3395 | 6 | 21 | 39 | 10 | 24 | 77.74867 | 0.2896233 | 0.04075481 | 127.5115 | 1 | 1 | 1 | 127.5115 | Fe-Cr-Ni-Mn-Cu
3396 | 9 | 25 | 34 | 12 | 21 | 80.3723 | 0.2825606 | 0.0412563 | 134.9579 | 1 | 0 | 0 |  | Fe-Cr-Ni-Mn-Cu
3397 | 13 | 28 | 29 | 13 | 17 | 83.01332 | 0.2762941 | 0.0409723 | 137.7886 | 1 | 0 | 0 |  | Fe-Cr-Ni-Mn-Cu
3398 | 17 | 31 | 24 | 14 | 14 | 85.31846 | 0.2706181 | 0.04014808 | 136.4042 | 1 | 0 | 0 |  | Fe-Cr-Ni-Mn-Cu
3399 | 23 | 34 | 19 | 13 | 11 | 87.64956 | 0.266204 | 0.03861927 | 130.8181 | 1 |  | 0 |  | Fe-Cr-Ni-Mn-Cu
3400 | 29 | 36 | 15 | 12 | 8 | 89.59017 | 0.2629543 | 0.03744569 | 126.5531 | 1 | 0 | 0 |  | Fe-Cr-Ni-Mn-Cu
3401 | 36 | 37 | 12 | 9 | 6 | 90.81435 | 0.262471 | 0.0364045 | 122.3592 | 1 | 0 | 0 |  | Fe-Cr-Ni-Mn-Cu
3402 | 3 | 10 | 43 | 6 | 38 | 69.17361 | 0.3091186 | 0.03606088 | 87.73604 | 1 | 1 | 1 | 87.73604 | Fe-Cr-Ni-Mn-Cu
3403 | 4 | 13 | 38 | 10 | 34 | 71.63406 | 0.3013138 | 0.03909818 | 107.2463 | 1 |  | 0 |  | Fe-Cr-Ni-Mn-Cu
3404 | 7 | 16 | 33 | 14 | 29 | 74.58353 | 0.2927723 | 0.04121561 | 123.9312 | 1 | 0 | 0 |  | Fe-Cr-Ni-Mn-Cu
3405 | 10 | 19 | 29 | 17 | 25 | 77.19961 | 0.2855624 | 0.04209784 | 133.4994 | 1 | 0 | 0 |  | Fe-Cr-Ni-Mn-Cu
3406 | 15 | 21 | 25 | 19 | 20 | 79.78895 | 0.2793683 | 0.04199 | 137.4347 | 1 | 0 | 0 |  | Fe-Cr-Ni-Mn-Cu
3407 | 20 | 24 | 21 | 19 | 16 | 82.39377 | 0.2739749 | 0.04070507 | 134.3095 | 1 | 0 | 0 |  | Fe-Cr-Ni-Mn-Cu
3408 | 26 | 26 | 17 | 18 | 12 | 84.71457 | 0.2699055 | 0.03905123 | 128.3255 | 1 | 0 | 0 |  | Fe-Cr-Ni-Mn-Cu
3409 | 34 | 28 | 13 | 17 | 9 | 86.56568 | 0.2671162 | 0.03756584 | 122.3725 | 1 | 0 | 0 |  | Fe-Cr-Ni-Mn-Cu
3410 | 43 | 28 | 11 | 12 | 6 | 87.83142 | 0.2681841 | 0.03617331 | 116.8257 | 1 | 0 | 0 |  | Fe-Cr-Ni-Mn-Cu
3411 | 3 | 8 | 35 | 9 | 45 | 66.56062 | 0.3110399 | 0.03667667 | 86.14592 | 1 | 1 | 1 | 86.14592 | Fe-Cr-Ni-Mn-Cu
3412 | 5 | 10 | 31 | 14 | 39 | 69.27024 | 0.3027018 | 0.04034141 | 109.0649 | 1 | 1 | 1 | 109.0649 | Fe-Cr-Ni-Mn-Cu
3413 | 8 | 12 | 27 | 19 | 33 | 72.15028 | 0.2940986 | 0.04285593 | 127.7197 | 1 | 0 | 0 |  | Fe-Cr-Ni-Mn-Cu
3414 | 12 | 14 | 24 | 22 | 28 | 74.74191 | 0.2874096 | 0.04363736 | 136.9685 | 1 | 0 | 0 |  | Fe-Cr-Ni-Mn-Cu
3415 | 17 | 16 | 20 | 24 | 23 | 77.32184 | 0.2810983 | 0.04290516 | 137.4461 | 1 | 0 | 0 |  | Fe-Cr-Ni-Mn-Cu
3416 | 22 | 18 | 17 | 25 | 18 | 79.86403 | 0.2756822 | 0.04158457 | 134.2074 | 1 | 0 | 0 |  | Fe-Cr-Ni-Mn-Cu
3417 | 30 | 20 | 13 | 24 | 13 | 82.49162 | 0.2713426 | 0.03923216 | 124.9922 | 1 | 0 | 0 |  | Fe-Cr-Ni-Mn-Cu
3418 | 38 | 20 | 11 | 22 | 9 | 84.01273 | 0.270387 | 0.03802763 | 120.7595 | 1 | 0 | 0 |  | Fe-Cr-Ni-Mn-Cu
3419 | 50 | 20 | 8 | 16 | 6 | 85.29342 | 0.2720477 | 0.03565907 | 109.9898 | 1 | 0 | 0 |  | Fe-Cr-Ni-Mn-Cu
3420 | 3 | 7 | 25 | 14 | 50 | 64.89503 | 0.3097218 | 0.03889459 | 93.37095 | 1 | 0 | 0 |  | Fe-Cr-Ni-Mn-Cu
3421 | 6 | 8 | 23 | 21 | 42 | 68.0888 | 0.3001728 | 0.04385493 | 124.3264 | 1 | 0 | 0 |  | Fe-Cr-Ni-Mn-Cu
3422 | 9 | 9 | 20 | 26 | 36 | 70.55379 | 0.2926234 | 0.04573015 | 139.2392 | 1 | 0 | 0 |  | Fe-Cr-Ni-Mn-Cu
3423 | 13 | 11 | 18 | 28 | 29 | 73.60641 | 0.2855701 | 0.04486311 | 140.5486 | 1 | 0 | 0 |  | Fe-Cr-Ni-Mn-Cu
3424 | 18 | 12 | 16 | 30 | 24 | 75.81824 | 0.2806539 | 0.04430137 | 141.5797 | 1 | 0 | 0 |  | Fe-Cr-Ni-Mn-Cu
3425 | 25 | 14 | 13 | 31 | 18 | 78.72737 | 0.2748977 | 0.04222009 | 134.893 | 1 | 0 | 0 |  | Fe-Cr-Ni-Mn-Cu
3426 | 32 | 15 | 10 | 30 | 13 | 80.93702 | 0.2714454 | 0.03972978 | 124.4288 | 1 | 0 | 0 |  | Fe-Cr-Ni-Mn-Cu
3427 | 42 | 15 | 8 | 26 | 8 | 82.83824 | 0.2710315 | 0.03781655 | 117.1652 | 1 | 0 | 0 |  | Fe-Cr-Ni-Mn-Cu
3428 | 55 | 15 | 6 | 19 | 5 | 84.06227 | 0.2737436 | 0.03549059 | 107.0043 | 1 | 1 | 1 | 107.0043 | Fe-Cr-Ni-Mn-Cu
3429 | 3 | 7 | 17 | 21 | 52 | 64.75468 | 0.3048208 | 0.04202952 | 107.5814 | 1 | 0 | 0 |  | Fe-Cr-Ni-Mn-Cu
3430 | 6 | 7 | 16 | 28 | 43 | 67.74188 | 0.2958921 | 0.04546484 | 130.9025 | 1 | 0 | 0 |  | Fe-Cr-Ni-Mn-Cu
3431 | 9 | 7 | 15 | 33 | 36 | 70.10588 | 0.2891171 | 0.04651969 | 141.1946 | 1 | 0 | 0 |  | Fe-Cr-Ni-Mn-Cu
3432 | 14 | 8 | 13 | 36 | 30 | 72.64491 | 0.2829733 | 0.04599746 | 143.3995 | 1 | 0 | 0 |  | Fe-Cr-Ni-Mn-Cu
3433 | 19 | 9 | 11 | 38 | 24 | 75.09393 | 0.2774458 | 0.04425149 | 138.1998 | 1 | 0 | 0 |  | Fe-Cr-Ni-Mn-Cu
3434 | 25 | 10 | 9 | 38 | 18 | 77.5352 | 0.2730262 | 0.04176233 | 128.6837 | 1 | 0 | 0 |  | Fe-Cr-Ni-Mn-Cu
3435 | 33 | 11 | 7 | 37 | 12 | 80.05458 | 0.2695363 | 0.0397498 | 121.8607 | 1 | 0 | 0 |  | Fe-Cr-Ni-Mn-Cu
3436 | 44 | 12 | 5 | 32 | 7 | 82.27509 | 0.2691247 | 0.03769592 | 114.5701 | 1 | 0 | 0 |  | Fe-Cr-Ni-Mn-Cu
3437 | 57 | 12 | 4 | 23 | 4 | 83.47684 | 0.2731125 | 0.03572633 | 106.8407 | 1 | 1 | 1 | 106.8407 | Fe-Cr-Ni-Mn-Cu
3438 | 6 | 5 | 10 | 37 | 42 | 67.67643 | 0.2903909 | 0.04868994 | 146.597 | 1 | 0 | 0 |  | Fe-Cr-Ni-Mn-Cu
3439 | 9 | 5 | 10 | 41 | 35 | 69.99752 | 0.284331 | 0.04837116 | 149.6524 | 1 | 0 | 0 |  | Fe-Cr-Ni-Mn-Cu
3440 | 13 | 6 | 9 | 44 | 28 | 72.73256 | 0.2777107 | 0.04631493 | 143.6297 | 1 | 0 | 0 |  | Fe-Cr-Ni-Mn-Cu
3441 | 18 | 7 | 8 | 45 | 22 | 75.16142 | 0.2729533 | 0.04388602 | 134.7825 | 1 | 0 | 0 |  | Fe-Cr-Ni-Mn-Cu
3442 | 25 | 8 | 6 | 45 | 16 | 77.66689 | 0.2687007 | 0.04131314 | 125.0848 | 1 | 0 | 0 |  | Fe-Cr-Ni-Mn-Cu
3443 | 32 | 9 | 5 | 43 | 11 | 79.79284 | 0.2665714 | 0.03923888 | 117.4339 | 1 | 0 | 0 |  | Fe-Cr-Ni-Mn-Cu
3444 | 43 | 11 | 3 | 38 | 6 | 82.32715 | 0.2656164 | 0.03743276 | 112.025 | 1 | 0 | 0 |  | Fe-Cr-Ni-Mn-Cu
3445 | 9 | 3 | 6 | 50 | 32 | 70.51113 | 0.2779229 | 0.0489592 | 152.1374 | 1 | 0 | 0 |  | Fe-Cr-Ni-Mn-Cu
3446 | 13 | 4 | 6 | 52 | 25 | 73.20362 | 0.2721331 | 0.0458732 | 140.4528 | 1 | 0 | 0 |  | Fe-Cr-Ni-Mn-Cu
3447 | 18 | 5 | 5 | 53 | 19 | 75.63716 | 0.2673402 | 0.04287165 | 128.4697 | 1 | 0 | 0 |  | Fe-Cr-Ni-Mn-Cu
3448 | 23 | 6 | 4 | 53 | 13 | 78.05505 | 0.2629691 | 0.0392728 | 112.9568 | 1 | 0 | 0 |  | Fe-Cr-Ni-Mn-Cu
3449 | 30 | 8 | 4 | 50 | 8 | 80.49315 | 0.2612234 | 0.03807694 | 110.7543 | 1 | 0 | 0 |  | Fe-Cr-Ni-Mn-Cu
3450 | 33 | 5 | 47 | 3 | 12 | 76.40657 | 0.3031986 | 0.03287976 | 86.18747 | 1 | 1 | 1 | 86.18747 | Fe-Cr-Ni-Mn-Cu
3451 | 39 | 5 | 40 | 5 | 11 | 77.10677 | 0.3001794 | 0.03507503 | 98.64268 | 1 | 1 | 1 | 98.64268 | Fe-Cr-Ni-Mn-Cu
3452 | 44 | 4 | 34 | 7 | 10 | 77.38264 | 0.2982602 | 0.0361271 | 104.583 | 1 | 1 | 1 | 104.583 | Fe-Cr-Ni-Mn-Cu
3453 | 49 | 4 | 27 | 11 | 9 | 78.08235 | 0.2941198 | 0.03763692 | 113.2677 | 1 | 1 | 1 | 113.2677 | Fe-Cr-Ni-Mn-Cu
3454 | 53 | 3 | 22 | 14 | 7 | 78.64095 | 0.2913343 | 0.03761264 | 113.4269 | 1 | 1 | 1 | 113.4269 | Fe-Cr-Ni-Mn-Cu
3455 | 21 | 6 | 51 | 3 | 19 | 74.06027 | 0.3065669 | 0.03313655 | 83.31016 | 1 | 1 | 1 | 83.31016 | Fe-Cr-Ni-Mn-Cu
3456 | 27 | 7 | 44 | 5 | 17 | 75.44006 | 0.3021969 | 0.03580505 | 99.2111 | 1 | 1 | 1 | 99.2111 | Fe-Cr-Ni-Mn-Cu
3457 | 32 | 8 | 38 | 7 | 16 | 76.46444 | 0.2984508 | 0.03746132 | 109.5995 | 1 | 1 | 1 | 109.5995 | Fe-Cr-Ni-Mn-Cu
3458 | 36 | 8 | 32 | 10 | 14 | 77.38556 | 0.2946613 | 0.03891112 | 118.8495 | 1 | 1 | 1 | 118.8495 | Fe-Cr-Ni-Mn-Cu
3459 | 40 | 9 | 26 | 14 | 11 | 79.01099 | 0.2889302 | 0.03991056 | 126.5907 | 1 | 1 | 1 | 126.5907 | Fe-Cr-Ni-Mn-Cu
3460 | 44 | 8 | 21 | 18 | 9 | 79.58598 | 0.2855486 | 0.04004247 | 127.5048 | 1 | 1 | 1 | 127.5048 | Fe-Cr-Ni-Mn-Cu
3461 | 46 | 7 | 16 | 23 | 7 | 80.13326 | 0.2814218 | 0.04013586 | 127.7857 | 1 | 1 | 1 | 127.7857 | Fe-Cr-Ni-Mn-Cu
3462 | 12 | 4 | 52 | 3 | 29 | 69.88245 | 0.3133822 | 0.03200113 | 71.0277 | 1 | 1 | 1 | 71.0277 | Fe-Cr-Ni-Mn-Cu
3463 | 16 | 8 | 46 | 4 | 27 | 72.29172 | 0.3069471 | 0.034695 | 87.54076 | 1 | 1 | 1 | 87.54076 | Fe-Cr-Ni-Mn-Cu
3464 | 21 | 10 | 39 | 6 | 24 | 74.24869 | 0.3013098 | 0.03689555 | 102.0806 | 1 | 1 | 1 | 102.0806 | Fe-Cr-Ni-Mn-Cu
3465 | 25 | 12 | 34 | 9 | 21 | 76.21767 | 0.295432 | 0.03896716 | 116.3942 | 1 | 1 | 1 | 116.3942 | Fe-Cr-Ni-Mn-Cu
3466 | 28 | 13 | 29 | 13 | 17 | 78.08368 | 0.2894306 | 0.04061072 | 128.4826 | 1 | 1 | 1 | 128.4826 | Fe-Cr-Ni-Mn-Cu
3467 | 31 | 14 | 24 | 17 | 14 | 79.66233 | 0.2838093 | 0.0412176 | 134.0621 | 1 | 1 | 1 | 134.0621 | Fe-Cr-Ni-Mn-Cu
3468 | 34 | 13 | 19 | 23 | 11 | 80.55974 | 0.2787205 | 0.04144786 | 135.7417 | 1 | 1 | 1 | 135.7417 | Fe-Cr-Ni-Mn-Cu
3469 | 36 | 12 | 15 | 29 | 8 | 81.40907 | 0.2737556 | 0.04135462 | 135.3484 | 1 | 1 | 1 | 135.3484 | Fe-Cr-Ni-Mn-Cu
3470 | 37 | 9 | 12 | 36 | 6 | 81.193 | 0.2705523 | 0.04139197 | 133.7137 | 1 | 1 | 1 | 133.7137 | Fe-Cr-Ni-Mn-Cu
3471 | 10 | 6 | 43 | 3 | 38 | 67.96327 | 0.3140907 | 0.03253654 | 70.15657 | 1 | 1 | 1 | 70.15657 | Fe-Cr-Ni-Mn-Cu
3472 | 13 | 10 | 38 | 4 | 34 | 70.78731 | 0.3070961 | 0.03458251 | 84.11688 | 1 | 1 | 1 | 84.11688 | Fe-Cr-Ni-Mn-Cu
3473 | 16 | 14 | 33 | 7 | 29 | 74.06438 | 0.2983833 | 0.03733449 | 103.2151 | 1 | 0 | 0 |  | Fe-Cr-Ni-Mn-Cu
3474 | 19 | 17 | 29 | 10 | 25 | 76.66954 | 0.2912761 | 0.03900069 | 116.3858 | 1 | 0 | 0 |  | Fe-Cr-Ni-Mn-Cu
3475 | 21 | 19 | 25 | 15 | 20 | 79.19509 | 0.2834863 | 0.04069503 | 129.7459 | 1 | 0 | 0 |  | Fe-Cr-Ni-Mn-Cu
3476 | 24 | 19 | 21 | 20 | 16 | 80.73026 | 0.2778406 | 0.04133324 | 135.3813 | 1 | 0 | 0 |  | Fe-Cr-Ni-Mn-Cu
3477 | 26 | 18 | 17 | 26 | 12 | 81.93468 | 0.2721752 | 0.04131254 | 136.066 | 1 | 0 | 0 |  | Fe-Cr-Ni-Mn-Cu
3478 | 28 | 17 | 13 | 34 | 9 | 82.75512 | 0.2663283 | 0.04068936 | 132.2322 | 1 | 0 | 0 |  | Fe-Cr-Ni-Mn-Cu
3479 | 28 | 12 | 11 | 43 | 6 | 82.17181 | 0.262988 | 0.04079228 | 129.9857 | 1 | 0 | 0 |  | Fe-Cr-Ni-Mn-Cu
3480 | 8 | 9 | 35 | 3 | 45 | 67.00927 | 0.3131482 | 0.03245709 | 67.9678 | 1 |  | 0 |  | Fe-Cr-Ni-Mn-Cu
3481 | 10 | 14 | 31 | 5 | 39 | 70.74741 | 0.3038779 | 0.03496286 | 85.30121 | 1 | 0 | 0 |  | Fe-Cr-Ni-Mn-Cu
3482 | 12 | 19 | 27 | 8 | 33 | 74.63748 | 0.2939113 | 0.03713057 | 102.3389 | 1 | 0 | 0 |  | Fe-Cr-Ni-Mn-Cu
3483 | 14 | 22 | 24 | 12 | 28 | 77.51161 | 0.2859643 | 0.03882201 | 115.929 | 1 |  | 0 |  | Fe-Cr-Ni-Mn-Cu
3484 | 16 | 24 | 20 | 17 | 23 | 80.04732 | 0.2780437 | 0.0397338 | 124.6881 | 1 | 0 | 0 |  | Fe-Cr-Ni-Mn-Cu
3485 | 18 | 25 | 17 | 22 | 18 | 82.21298 | 0.2711774 | 0.03996657 | 128.8394 | 1 | 0 | 0 |  | Fe-Cr-Ni-Mn-Cu
3486 | 20 | 24 | 13 | 30 | 13 | 83.75127 | 0.2638942 | 0.03945146 | 126.8305 | 1 | 0 | 0 |  | Fe-Cr-Ni-Mn-Cu
3487 | 20 | 22 | 11 | 38 | 9 | 84.5145 | 0.2582509 | 0.03882853 | 122.8436 | 1 | 0 | 0 |  | Fe-Cr-Ni-Mn-Cu
3488 | 20 | 16 | 8 | 50 | 6 | 83.63252 | 0.2536145 | 0.03758632 | 112.3562 | 1 | 0 | 0 |  | Fe-Cr-Ni-Mn-Cu
3489 | 7 | 14 | 25 | 3 | 50 | 67.36088 | 0.3090606 | 0.03166068 | 64.77054 | 1 | 0 | 0 |  | Fe-Cr-Ni-Mn-Cu
3490 | 8 | 21 | 23 | 6 | 42 | 72.53121 | 0.2965918 | 0.03454127 | 85.53518 | 1 | 0 | 0 |  | Fe-Cr-Ni-Mn-Cu
3491 | 9 | 26 | 20 | 9 | 36 | 76.33272 | 0.2868756 | 0.03586043 | 97.81024 | 1 | 0 | 0 |  | Fe-Cr-Ni-Mn-Cu
3492 | 11 | 28 | 18 | 13 | 29 | 79.43385 | 0.2789056 | 0.03726073 | 109.7828 | 1 | 0 | 0 |  | Fe-Cr-Ni-Mn-Cu
3493 | 12 | 30 | 16 | 18 | 24 | 81.89066 | 0.2715221 | 0.037987 | 117.0918 | 1 | 0 | 0 |  | Fe-Cr-Ni-Mn-Cu
3494 | 14 | 31 | 13 | 25 | 18 | 84.36651 | 0.2631859 | 0.0378215 | 118.9645 | 1 | 0 | 0 |  | Fe-Cr-Ni-Mn-Cu
3495 | 15 | 30 | 10 | 32 | 13 | 85.90956 | 0.2562913 | 0.03672981 | 113.6605 | 1 | 0 | 0 |  | Fe-Cr-Ni-Mn-Cu
3496 | 15 | 26 | 8 | 42 | 8 | 86.40714 | 0.2500526 | 0.03573467 | 106.9282 | 1 | 0 | 0 |  | Fe-Cr-Ni-Mn-Cu
3497 | 15 | 19 | 6 | 55 | 5 | 85.0908 | 0.2461212 | 0.03407312 | 94.44604 | 1 | 0 | 0 |  | Fe-Cr-Ni-Mn-Cu
3498 | 7 | 21 | 17 | 3 | 52 | 69.53315 | 0.3017001 | 0.03036396 | 62.01042 | 0 | 0 | 0 |  | Fe-Cr-Ni-Mn-Cu
3499 | 7 | 28 | 16 | 6 | 43 | 74.85702 | 0.2891315 | 0.03234704 | 77.84806 | 0 | 0 | 0 |  | Fe-Cr-Ni-Mn-Cu
3500 | 7 | 33 | 15 | 9 | 36 | 78.90267 | 0.2794029 | 0.03334087 | 87.93148 | 0 | 0 | 0 |  | Fe-Cr-Ni-Mn-Cu
3501 | 8 | 36 | 13 | 14 | 30 | 82.00537 | 0.2707396 | 0.0337486 | 93.86202 | 0 | 0 | 0 |  | Fe-Cr-Ni-Mn-Cu
3502 | 9 | 38 | 11 | 19 | 24 | 84.78118 | 0.2627564 | 0.03369577 | 96.74264 | 0 | 0 | 0 |  | Fe-Cr-Ni-Mn-Cu
3503 | 10 | 38 | 9 | 25 | 18 | 86.96487 | 0.2554496 | 0.03347782 | 97.57001 | 1 | 0 | 0 |  | Fe-Cr-Ni-Mn-Cu
3504 | 11 | 37 | 7 | 33 | 12 | 88.78321 | 0.2479248 | 0.03249909 | 93.44926 | 1 | 0 | 0 |  | Fe-Cr-Ni-Mn-Cu
3505 | 12 | 32 | 5 | 44 | 7 | 88.90239 | 0.2422268 | 0.03120727 | 85.387 | 1 | 0 | 0 |  | Fe-Cr-Ni-Mn-Cu
3506 | 12 | 23 | 4 | 57 | 4 | 86.91627 | 0.2397364 | 0.03012236 | 76.19078 | 1 | 0 | 0 |  | Fe-Cr-Ni-Mn-Cu
3507 | 5 | 37 | 10 | 6 | 42 | 78.47053 | 0.2791244 | 0.02992469 | 70.89508 | 0 | 0 | 0 |  | Fe-Cr-Ni-Mn-Cu
3508 | 5 | 41 | 10 | 9 | 35 | 82.15999 | 0.270552 | 0.03098683 | 80.29213 | 0 | 0 | 0 |  | Fe-Cr-Ni-Mn-Cu
3509 | 6 | 44 | 9 | 13 | 28 | 85.59628 | 0.2620569 | 0.03140075 | 86.19733 | 0 | 0 | 0 |  | Fe-Cr-Ni-Mn-Cu
3510 | 7 | 45 | 8 | 18 | 22 | 88.0329 | 0.2551314 | 0.03152384 | 89.20838 | 0 | 0 | 0 |  | Fe-Cr-Ni-Mn-Cu
3511 | 8 | 45 | 6 | 25 | 16 | 90.1937 | 0.2474532 | 0.03046038 | 85.19896 | 1 | 0 | 0 |  | Fe-Cr-Ni-Mn-Cu
3512 | 9 | 43 | 5 | 32 | 11 | 91.29032 | 0.2421356 | 0.02964893 | 81.26121 | 1 | 0 | 0 |  | Fe-Cr-Ni-Mn-Cu
3513 | 11 | 38 | 3 | 43 | 6 | 91.31406 | 0.2369826 | 0.0273619 | 68.64513 | 1 | 0 | 0 |  | Fe-Cr-Ni-Mn-Cu
3514 | 3 | 50 | 6 | 9 | 32 | 86.41061 | 0.2601757 | 0.02746769 | 67.49035 | 0 | 0 | 0 |  | Fe-Cr-Ni-Mn-Cu
3515 | 4 | 52 | 6 | 13 | 25 | 89.48943 | 0.2528483 | 0.02808416 | 73.29975 | 0 | 0 | 0 |  | Fe-Cr-Ni-Mn-Cu
3516 | 5 | 53 | 5 | 18 | 19 | 91.95136 | 0.2459091 | 0.02758075 | 72.71075 | 0 | 0 | 0 |  | Fe-Cr-Ni-Mn-Cu
3517 | 6 | 53 | 4 | 23 | 13 | 94.22626 | 0.2392408 | 0.02687131 | 70.59182 | 1 | 0 | 0 |  | Fe-Cr-Ni-Mn-Cu
3518 | 8 | 50 | 4 | 30 | 8 | 94.80573 | 0.23566 | 0.02689123 | 70.556 | 1 | 0 | 0 |  | Fe-Cr-Ni-Mn-Cu
3519 | 3 | 5 | 47 | 33 | 12 | 75.8093 | 0.2871412 | 0.05160698 | 187.0564 | 1 | 1 | 1 | 187.0564 | Fe-Cr-Ni-Mn-Cu
3520 | 5 | 5 | 40 | 39 | 11 | 76.47859 | 0.2813861 | 0.05155706 | 186.3223 | 1 | 1 | 1 | 186.3223 | Fe-Cr-Ni-Mn-Cu
3521 | 7 | 4 | 34 | 44 | 10 | 76.73407 | 0.2770936 | 0.05091365 | 181.1594 | 1 | 1 | 1 | 181.1594 | Fe-Cr-Ni-Mn-Cu
3522 | 11 | 4 | 27 | 49 | 9 | 77.48388 | 0.2718685 | 0.04852383 | 166.3426 | 1 | 1 | 1 | 166.3426 | Fe-Cr-Ni-Mn-Cu
3523 | 14 | 3 | 22 | 53 | 7 | 78.06748 | 0.2677056 | 0.04659775 | 154.6995 | 1 | 1 | 1 | 154.6995 | Fe-Cr-Ni-Mn-Cu
3524 | 3 | 6 | 51 | 21 | 19 | 73.67361 | 0.2973161 | 0.04712797 | 156.7785 | 1 | 1 | 1 | 156.7785 | Fe-Cr-Ni-Mn-Cu
3525 | 5 | 7 | 44 | 27 | 17 | 75.00182 | 0.2904485 | 0.04887722 | 168.9524 | 1 | 1 | 1 | 168.9524 | Fe-Cr-Ni-Mn-Cu
3526 | 7 | 8 | 38 | 32 | 16 | 76.00617 | 0.2848003 | 0.04882771 | 169.4154 | 1 | 1 | 1 | 169.4154 | Fe-Cr-Ni-Mn-Cu
3527 | 10 | 8 | 32 | 36 | 14 | 76.93917 | 0.2798956 | 0.04829733 | 167.0566 | 1 | 1 | 1 | 167.0566 | Fe-Cr-Ni-Mn-Cu
3528 | 14 | 9 | 26 | 40 | 11 | 78.61056 | 0.2736184 | 0.04636179 | 157.4668 | 1 | 1 | 1 | 157.4668 | Fe-Cr-Ni-Mn-Cu
3529 | 18 | 8 | 21 | 44 | 9 | 79.21812 | 0.2698547 | 0.04505267 | 149.7805 | 1 | 1 | 1 | 149.7805 | Fe-Cr-Ni-Mn-Cu
3530 | 23 | 7 | 16 | 46 | 7 | 79.83344 | 0.2670641 | 0.04334989 | 140.3254 | 1 | 1 | 1 | 140.3254 | Fe-Cr-Ni-Mn-Cu
3531 | 3 | 4 | 52 | 12 | 29 | 69.67542 | 0.3089757 | 0.04091387 | 114.0735 | 1 | 1 | 1 | 114.0735 | Fe-Cr-Ni-Mn-Cu
3532 | 4 | 8 | 46 | 16 | 27 | 72.03737 | 0.3008576 | 0.04306069 | 129.6484 | 1 | 1 | 1 | 129.6484 | Fe-Cr-Ni-Mn-Cu
3533 | 6 | 10 | 39 | 21 | 24 | 73.95231 | 0.2932909 | 0.04532773 | 145.7396 | 1 | 1 | 1 | 145.7396 | Fe-Cr-Ni-Mn-Cu
3534 | 9 | 12 | 34 | 25 | 21 | 75.92991 | 0.2866397 | 0.04522454 | 148.2937 | 1 | 1 | 1 | 148.2937 | Fe-Cr-Ni-Mn-Cu
3535 | 13 | 13 | 29 | 28 | 17 | 77.83489 | 0.2808156 | 0.04482465 | 149.1062 | 1 | 1 | 1 | 149.1062 | Fe-Cr-Ni-Mn-Cu
3536 | 17 | 14 | 24 | 31 | 14 | 79.45247 | 0.2755075 | 0.04369893 | 144.7223 | 1 | 0 | 0 |  | Fe-Cr-Ni-Mn-Cu
3537 | 23 | 13 | 19 | 34 | 11 | 80.41069 | 0.2720152 | 0.04277631 | 140.4699 | 1 | 0 | 0 |  | Fe-Cr-Ni-Mn-Cu
3538 | 29 | 12 | 15 | 36 | 8 | 81.3232 | 0.2693873 | 0.04172269 | 135.5022 | 1 | 0 | 0 |  | Fe-Cr-Ni-Mn-Cu
3539 | 36 | 9 | 12 | 37 | 6 | 81.18138 | 0.2699203 | 0.04150326 | 134.1118 | 1 | 1 | 1 | 134.1118 | Fe-Cr-Ni-Mn-Cu
3540 | 3 | 6 | 43 | 10 | 38 | 67.80575 | 0.3106412 | 0.03874401 | 98.83968 | 1 | 1 | 1 | 98.83968 | Fe-Cr-Ni-Mn-Cu
3541 | 4 | 10 | 38 | 13 | 34 | 70.59622 | 0.3024109 | 0.04137144 | 117.4602 | 1 | 1 | 1 | 117.4602 | Fe-Cr-Ni-Mn-Cu
3542 | 7 | 14 | 33 | 16 | 29 | 73.8904 | 0.2934598 | 0.04207543 | 127.198 | 1 | 1 | 1 | 127.198 | Fe-Cr-Ni-Mn-Cu
3543 | 10 | 17 | 29 | 19 | 25 | 76.51256 | 0.2862067 | 0.04177427 | 129.7786 | 1 | 0 | 0 |  | Fe-Cr-Ni-Mn-Cu
3544 | 15 | 19 | 25 | 21 | 20 | 79.10111 | 0.2799789 | 0.0412125 | 130.8692 | 1 | 0 | 0 |  | Fe-Cr-Ni-Mn-Cu
3545 | 20 | 19 | 21 | 24 | 16 | 80.6736 | 0.2754336 | 0.04092558 | 131.523 | 1 | 0 | 0 |  | Fe-Cr-Ni-Mn-Cu
3546 | 26 | 18 | 17 | 26 | 12 | 81.93468 | 0.2721752 | 0.04058107 | 131.5072 | 1 | 0 | 0 |  | Fe-Cr-Ni-Mn-Cu
3547 | 34 | 17 | 13 | 28 | 9 | 82.82262 | 0.2700886 | 0.03986155 | 128.6555 | 1 | 0 | 0 |  | Fe-Cr-Ni-Mn-Cu
3548 | 43 | 12 | 11 | 28 | 6 | 82.33647 | 0.2725622 | 0.03945334 | 125.7956 | 1 | 1 | 1 | 125.7956 | Fe-Cr-Ni-Mn-Cu
3549 | 3 | 9 | 35 | 8 | 45 | 66.89992 | 0.3106514 | 0.03606636 | 83.83664 | 1 | 1 | 1 | 83.83664 | Fe-Cr-Ni-Mn-Cu
3550 | 5 | 14 | 31 | 10 | 39 | 70.64553 | 0.3012228 | 0.03852358 | 102.4838 | 1 |  | 0 |  | Fe-Cr-Ni-Mn-Cu
3551 | 8 | 19 | 27 | 12 | 33 | 74.56408 | 0.2916758 | 0.03950708 | 114.5081 | 1 |  | 0 |  | Fe-Cr-Ni-Mn-Cu
3552 | 12 | 22 | 24 | 14 | 28 | 77.47871 | 0.2848148 | 0.03960253 | 119.9147 | 1 | 0 | 0 |  | Fe-Cr-Ni-Mn-Cu
3553 | 17 | 24 | 20 | 16 | 23 | 80.06193 | 0.2786399 | 0.03943367 | 123.167 | 1 | 0 | 0 |  | Fe-Cr-Ni-Mn-Cu
3554 | 22 | 25 | 17 | 18 | 18 | 82.26485 | 0.2736344 | 0.03909347 | 124.5882 | 1 | 0 | 0 |  | Fe-Cr-Ni-Mn-Cu
3555 | 30 | 24 | 13 | 20 | 13 | 83.86386 | 0.2702215 | 0.03812195 | 121.1798 | 1 |  | 0 |  | Fe-Cr-Ni-Mn-Cu
3556 | 38 | 22 | 11 | 20 | 9 | 84.699 | 0.269836 | 0.03756766 | 119.366 | 1 | 0 | 0 |  | Fe-Cr-Ni-Mn-Cu
3557 | 50 | 16 | 8 | 20 | 6 | 83.92306 | 0.2731562 | 0.03649871 | 112.3711 | 1 | 0 | 0 |  | Fe-Cr-Ni-Mn-Cu
3558 | 3 | 14 | 25 | 7 | 50 | 67.27758 | 0.3069754 | 0.03469418 | 78.05127 | 1 | 0 | 0 |  | Fe-Cr-Ni-Mn-Cu
3559 | 6 | 21 | 23 | 8 | 42 | 72.49422 | 0.2954963 | 0.03547378 | 89.90204 | 1 | 0 | 0 |  | Fe-Cr-Ni-Mn-Cu
3560 | 9 | 26 | 20 | 9 | 36 | 76.33272 | 0.2868756 | 0.03586043 | 97.81024 | 1 | 0 | 0 |  | Fe-Cr-Ni-Mn-Cu
3561 | 13 | 28 | 18 | 11 | 29 | 79.46381 | 0.2801039 | 0.03696218 | 108.6036 | 1 | 0 | 0 |  | Fe-Cr-Ni-Mn-Cu
3562 | 18 | 30 | 16 | 12 | 24 | 81.97012 | 0.2751862 | 0.03662492 | 110.463 | 1 | 0 | 0 |  | Fe-Cr-Ni-Mn-Cu
3563 | 25 | 31 | 13 | 14 | 18 | 84.48966 | 0.270059 | 0.03616709 | 111.3408 | 1 | 0 | 0 |  | Fe-Cr-Ni-Mn-Cu
3564 | 32 | 30 | 10 | 15 | 13 | 86.07553 | 0.2672895 | 0.03583604 | 111.6704 | 1 | 0 | 0 |  | Fe-Cr-Ni-Mn-Cu
3565 | 42 | 26 | 8 | 15 | 8 | 86.64575 | 0.2679972 | 0.03578612 | 112.4296 | 1 | 0 | 0 |  | Fe-Cr-Ni-Mn-Cu
3566 | 55 | 19 | 6 | 15 | 5 | 85.43116 | 0.2726355 | 0.03469935 | 104.8716 | 1 | 0 | 0 |  | Fe-Cr-Ni-Mn-Cu
3567 | 3 | 21 | 17 | 7 | 52 | 69.45767 | 0.2995369 | 0.03225345 | 70.05227 | 1 | 0 | 0 |  | Fe-Cr-Ni-Mn-Cu
3568 | 6 | 28 | 16 | 7 | 43 | 74.84034 | 0.2885608 | 0.0330463 | 81.32833 | 0 | 0 | 0 |  | Fe-Cr-Ni-Mn-Cu
3569 | 9 | 33 | 15 | 7 | 36 | 78.93227 | 0.280589 | 0.03344171 | 88.99297 | 0 | 0 | 0 |  | Fe-Cr-Ni-Mn-Cu
3570 | 14 | 36 | 13 | 8 | 30 | 82.08221 | 0.2743842 | 0.03338613 | 92.89349 | 0 | 0 | 0 |  | Fe-Cr-Ni-Mn-Cu
3571 | 19 | 38 | 11 | 9 | 24 | 84.89137 | 0.269014 | 0.03344672 | 96.87265 | 0 | 0 | 0 |  | Fe-Cr-Ni-Mn-Cu
3572 | 25 | 38 | 9 | 10 | 18 | 87.10708 | 0.2651732 | 0.03374867 | 101.4715 | 0 | 0 | 0 |  | Fe-Cr-Ni-Mn-Cu
3573 | 33 | 37 | 7 | 11 | 12 | 88.95593 | 0.2625321 | 0.03400495 | 105.2551 | 1 | 0 | 0 |  | Fe-Cr-Ni-Mn-Cu
3574 | 44 | 32 | 5 | 12 | 7 | 89.12367 | 0.2638046 | 0.03433697 | 107.4117 | 1 |  | 0 |  | Fe-Cr-Ni-Mn-Cu
3575 | 57 | 23 | 4 | 12 | 4 | 87.23952 | 0.270109 | 0.03385901 | 102.6542 | 1 | 0 | 0 |  | Fe-Cr-Ni-Mn-Cu
3576 | 6 | 37 | 10 | 5 | 42 | 78.48489 | 0.2797222 | 0.02975302 | 70.15075 | 0 | 0 | 0 |  | Fe-Cr-Ni-Mn-Cu
3577 | 9 | 41 | 10 | 5 | 35 | 82.21056 | 0.2730166 | 0.03057554 | 78.57848 | 0 | 0 | 0 |  | Fe-Cr-Ni-Mn-Cu
3578 | 13 | 44 | 9 | 6 | 28 | 85.67126 | 0.2665042 | 0.03114051 | 85.56327 | 0 | 0 | 0 |  | Fe-Cr-Ni-Mn-Cu
3579 | 18 | 45 | 8 | 7 | 22 | 88.13335 | 0.2622844 | 0.0317249 | 91.58696 | 0 | 0 | 0 |  | Fe-Cr-Ni-Mn-Cu
3580 | 25 | 45 | 6 | 8 | 16 | 90.31878 | 0.2587877 | 0.03202857 | 95.80784 | 0 | 0 | 0 |  | Fe-Cr-Ni-Mn-Cu
3581 | 32 | 43 | 5 | 9 | 11 | 91.43443 | 0.2577059 | 0.03287214 | 101.8543 | 0 | 0 | 0 |  | Fe-Cr-Ni-Mn-Cu
3582 | 43 | 38 | 3 | 11 | 6 | 91.48301 | 0.2587533 | 0.03365298 | 106.1917 | 1 | 0 | 0 |  | Fe-Cr-Ni-Mn-Cu
3583 | 9 | 50 | 6 | 3 | 32 | 86.47079 | 0.2640244 | 0.02781541 | 69.57471 | 0 | 0 | 0 |  | Fe-Cr-Ni-Mn-Cu
3584 | 13 | 52 | 6 | 4 | 25 | 89.56433 | 0.2587584 | 0.02901835 | 78.83213 | 0 | 0 | 0 |  | Fe-Cr-Ni-Mn-Cu
3585 | 18 | 53 | 5 | 5 | 19 | 92.0376 | 0.2546367 | 0.02969121 | 84.964 | 0 | 0 | 0 |  | Fe-Cr-Ni-Mn-Cu
3586 | 23 | 53 | 4 | 6 | 13 | 94.31169 | 0.2510066 | 0.03052457 | 91.94219 | 0 | 0 | 0 |  | Fe-Cr-Ni-Mn-Cu
3587 | 30 | 50 | 4 | 8 | 8 | 94.90003 | 0.2508754 | 0.03235485 | 102.817 | 0 | 0 | 0 |  | Fe-Cr-Ni-Mn-Cu
3588 | 5 | 33 | 47 | 3 | 12 | 85.62261 | 0.2796316 | 0.04322592 | 157.5885 | 1 | 1 | 1 | 157.5885 | Fe-Cr-Ni-Mn-Cu
3589 | 5 | 39 | 40 | 5 | 11 | 88.32783 | 0.2713696 | 0.04301317 | 160.7321 | 1 | 0 | 0 |  | Fe-Cr-Ni-Mn-Cu
3590 | 4 | 44 | 34 | 7 | 10 | 90.75056 | 0.2637983 | 0.04226984 | 159.5058 | 1 | 0 | 0 |  | Fe-Cr-Ni-Mn-Cu
3591 | 4 | 49 | 27 | 11 | 9 | 93.02304 | 0.2552741 | 0.040468 | 150.3719 | 1 | 0 | 0 |  | Fe-Cr-Ni-Mn-Cu
3592 | 3 | 53 | 22 | 14 | 7 | 95.4772 | 0.247386 | 0.03834886 | 139.5487 | 1 | 0 | 0 |  | Fe-Cr-Ni-Mn-Cu
3593 | 6 | 21 | 51 | 3 | 19 | 78.95309 | 0.2938562 | 0.03973364 | 124.3751 | 1 | 1 | 1 | 124.3751 | Fe-Cr-Ni-Mn-Cu
3594 | 7 | 27 | 44 | 5 | 17 | 81.9882 | 0.2851543 | 0.04110013 | 137.709 | 1 | 1 | 1 | 137.709 | Fe-Cr-Ni-Mn-Cu
3595 | 8 | 32 | 38 | 7 | 16 | 84.26621 | 0.2780766 | 0.0413693 | 143.0115 | 1 | 0 | 0 |  | Fe-Cr-Ni-Mn-Cu
3596 | 8 | 36 | 32 | 10 | 14 | 86.61276 | 0.270456 | 0.041403 | 146.6681 | 1 | 0 | 0 |  | Fe-Cr-Ni-Mn-Cu
3597 | 9 | 40 | 26 | 14 | 11 | 89.28318 | 0.2618751 | 0.04069912 | 145.7832 | 1 | 0 | 0 |  | Fe-Cr-Ni-Mn-Cu
3598 | 8 | 44 | 21 | 18 | 9 | 91.56716 | 0.2537994 | 0.03913109 | 138.409 | 1 | 0 | 0 |  | Fe-Cr-Ni-Mn-Cu
3599 | 7 | 46 | 16 | 23 | 7 | 93.30575 | 0.2461882 | 0.03654829 | 123.7803 | 1 | 0 | 0 |  | Fe-Cr-Ni-Mn-Cu
3600 | 4 | 12 | 52 | 3 | 29 | 72.46039 | 0.3065249 | 0.03589838 | 92.51805 | 1 | 1 | 1 | 92.51805 | Fe-Cr-Ni-Mn-Cu
3601 | 8 | 16 | 46 | 4 | 27 | 74.85413 | 0.3001419 | 0.0369 | 101.8767 | 1 | 1 | 1 | 101.8767 | Fe-Cr-Ni-Mn-Cu
3602 | 10 | 21 | 39 | 6 | 24 | 77.82375 | 0.2918143 | 0.03886018 | 117.4703 | 1 | 0 | 0 |  | Fe-Cr-Ni-Mn-Cu
3603 | 12 | 25 | 34 | 9 | 21 | 80.42249 | 0.2842535 | 0.04006664 | 128.546 | 1 | 0 | 0 |  | Fe-Cr-Ni-Mn-Cu
3604 | 13 | 28 | 29 | 13 | 17 | 83.01332 | 0.2762941 | 0.0409723 | 137.7886 | 1 | 0 | 0 |  | Fe-Cr-Ni-Mn-Cu
3605 | 14 | 31 | 24 | 17 | 14 | 85.27935 | 0.2687828 | 0.04078038 | 139.601 | 1 | 0 | 0 |  | Fe-Cr-Ni-Mn-Cu
3606 | 13 | 34 | 19 | 23 | 11 | 87.53995 | 0.2598785 | 0.03979072 | 135.803 | 1 | 0 | 0 |  | Fe-Cr-Ni-Mn-Cu
3607 | 12 | 36 | 15 | 29 | 8 | 89.43502 | 0.2519015 | 0.03799877 | 126.4515 | 1 | 0 | 0 |  | Fe-Cr-Ni-Mn-Cu
3608 | 9 | 37 | 12 | 36 | 6 | 90.60432 | 0.2445717 | 0.03553307 | 112.1664 | 1 | 0 | 0 |  | Fe-Cr-Ni-Mn-Cu
3609 | 6 | 10 | 43 | 3 | 38 | 69.24025 | 0.3106129 | 0.03389142 | 77.7669 | 1 | 1 | 1 | 77.7669 | Fe-Cr-Ni-Mn-Cu
3610 | 10 | 13 | 38 | 4 | 34 | 71.75996 | 0.3044608 | 0.03545977 | 89.55851 | 1 | 0 | 0 |  | Fe-Cr-Ni-Mn-Cu
3611 | 14 | 16 | 33 | 7 | 29 | 74.71755 | 0.2966192 | 0.0376358 | 105.6749 | 1 | 0 | 0 |  | Fe-Cr-Ni-Mn-Cu
3612 | 17 | 19 | 29 | 10 | 25 | 77.3203 | 0.2895219 | 0.03906806 | 117.6782 | 1 | 0 | 0 |  | Fe-Cr-Ni-Mn-Cu
3613 | 19 | 21 | 25 | 15 | 20 | 79.85074 | 0.2817158 | 0.04063259 | 130.3471 | 1 | 0 | 0 |  | Fe-Cr-Ni-Mn-Cu
3614 | 19 | 24 | 21 | 20 | 16 | 82.38019 | 0.2733675 | 0.04095031 | 135.5447 | 1 | 0 | 0 |  | Fe-Cr-Ni-Mn-Cu
3615 | 18 | 26 | 17 | 26 | 12 | 84.61966 | 0.2648419 | 0.04024552 | 133.6612 | 1 | 0 | 0 |  | Fe-Cr-Ni-Mn-Cu
3616 | 17 | 28 | 13 | 34 | 9 | 86.39882 | 0.2562566 | 0.03879702 | 126.1309 | 1 | 0 | 0 |  | Fe-Cr-Ni-Mn-Cu
3617 | 12 | 28 | 11 | 43 | 6 | 87.56003 | 0.2478269 | 0.0365416 | 112.9034 | 1 | 0 | 0 |  | Fe-Cr-Ni-Mn-Cu
3618 | 9 | 8 | 35 | 3 | 45 | 66.69228 | 0.3140278 | 0.03221738 | 66.55885 | 1 |  | 0 |  | Fe-Cr-Ni-Mn-Cu
3619 | 14 | 10 | 31 | 5 | 39 | 69.4567 | 0.3074327 | 0.03461128 | 81.96563 | 1 | 0 | 0 |  | Fe-Cr-Ni-Mn-Cu
3620 | 19 | 12 | 27 | 8 | 33 | 72.35947 | 0.300148 | 0.03696106 | 98.35522 | 1 | 0 | 0 |  | Fe-Cr-Ni-Mn-Cu
3621 | 22 | 14 | 24 | 12 | 28 | 74.91459 | 0.2930601 | 0.03912082 | 113.8359 | 1 | 0 | 0 |  | Fe-Cr-Ni-Mn-Cu
3622 | 24 | 16 | 20 | 17 | 23 | 77.4303 | 0.2852059 | 0.04045506 | 124.95 | 1 |  | 0 |  | Fe-Cr-Ni-Mn-Cu
3623 | 25 | 18 | 17 | 22 | 18 | 79.90543 | 0.2775009 | 0.04081052 | 130.3833 | 1 | 0 | 0 |  | Fe-Cr-Ni-Mn-Cu
3624 | 24 | 20 | 13 | 30 | 13 | 82.42097 | 0.2675735 | 0.04013277 | 128.9085 | 1 | 0 | 0 |  | Fe-Cr-Ni-Mn-Cu
3625 | 22 | 20 | 11 | 38 | 9 | 83.8444 | 0.2601257 | 0.03931262 | 124.7186 | 1 | 0 | 0 |  | Fe-Cr-Ni-Mn-Cu
3626 | 16 | 20 | 8 | 50 | 6 | 84.98366 | 0.2497388 | 0.03620684 | 106.5316 | 1 | 0 | 0 |  | Fe-Cr-Ni-Mn-Cu
3627 | 14 | 7 | 25 | 3 | 50 | 65.13033 | 0.3153465 | 0.0309062 | 58.9945 | 1 | 0 | 0 |  | Fe-Cr-Ni-Mn-Cu
3628 | 21 | 8 | 23 | 6 | 42 | 68.38371 | 0.3081339 | 0.0343224 | 79.17175 | 1 | 0 | 0 |  | Fe-Cr-Ni-Mn-Cu
3629 | 26 | 9 | 20 | 9 | 36 | 70.86352 | 0.3020012 | 0.03664314 | 94.40303 | 1 | 0 | 0 |  | Fe-Cr-Ni-Mn-Cu
3630 | 28 | 11 | 18 | 13 | 29 | 73.85899 | 0.294244 | 0.03857036 | 109.07 | 1 | 0 | 0 |  | Fe-Cr-Ni-Mn-Cu
3631 | 30 | 12 | 16 | 18 | 24 | 76.00191 | 0.2877283 | 0.0402027 | 121.0738 | 1 | 0 | 0 |  | Fe-Cr-Ni-Mn-Cu
3632 | 31 | 14 | 13 | 25 | 18 | 78.80694 | 0.2785321 | 0.04078822 | 128.0252 | 1 |  | 0 |  | Fe-Cr-Ni-Mn-Cu
3633 | 30 | 15 | 10 | 32 | 13 | 80.91353 | 0.2701855 | 0.03999461 | 125.4971 | 1 | 0 | 0 |  | Fe-Cr-Ni-Mn-Cu
3634 | 26 | 15 | 8 | 42 | 8 | 82.67164 | 0.2606048 | 0.03864093 | 118.3892 | 1 | 0 | 0 |  | Fe-Cr-Ni-Mn-Cu
3635 | 19 | 15 | 6 | 55 | 5 | 83.73468 | 0.2500545 | 0.03569368 | 101.326 | 1 | 0 | 0 |  | Fe-Cr-Ni-Mn-Cu
3636 | 21 | 7 | 17 | 3 | 52 | 65.11612 | 0.314209 | 0.02987793 | 55.05087 | 1 | 0 | 0 |  | Fe-Cr-Ni-Mn-Cu
3637 | 28 | 7 | 16 | 6 | 43 | 68.15337 | 0.3078509 | 0.0335222 | 75.32941 | 1 | 0 | 0 |  | Fe-Cr-Ni-Mn-Cu
3638 | 33 | 7 | 15 | 9 | 36 | 70.52615 | 0.3025816 | 0.03595091 | 90.62492 | 1 | 0 | 0 |  | Fe-Cr-Ni-Mn-Cu
3639 | 36 | 8 | 13 | 14 | 30 | 72.99464 | 0.2956182 | 0.03841794 | 106.8914 | 1 | 0 | 0 |  | Fe-Cr-Ni-Mn-Cu
3640 | 38 | 9 | 11 | 19 | 24 | 75.36831 | 0.2887119 | 0.03949003 | 116.0693 | 1 | 0 | 0 |  | Fe-Cr-Ni-Mn-Cu
3641 | 38 | 10 | 9 | 25 | 18 | 77.7051 | 0.2810418 | 0.03968004 | 120.0191 | 1 | 0 | 0 |  | Fe-Cr-Ni-Mn-Cu
3642 | 37 | 11 | 7 | 33 | 12 | 80.1002 | 0.2720758 | 0.03934112 | 120.444 | 1 | 0 | 0 |  | Fe-Cr-Ni-Mn-Cu
3643 | 32 | 12 | 5 | 44 | 7 | 82.15729 | 0.2613065 | 0.03793256 | 113.395 | 1 | 0 | 0 |  | Fe-Cr-Ni-Mn-Cu
3644 | 23 | 12 | 4 | 57 | 4 | 83.17598 | 0.2506142 | 0.03512136 | 97.23565 | 1 | 0 | 0 |  | Fe-Cr-Ni-Mn-Cu
3645 | 37 | 5 | 10 | 6 | 42 | 68.22491 | 0.3076812 | 0.03265483 | 71.76321 | 1 | 0 | 0 |  | Fe-Cr-Ni-Mn-Cu
3646 | 41 | 5 | 10 | 9 | 35 | 70.52961 | 0.3026686 | 0.03488996 | 85.64307 | 1 | 0 | 0 |  | Fe-Cr-Ni-Mn-Cu
3647 | 44 | 6 | 9 | 13 | 28 | 73.20401 | 0.2960549 | 0.03645292 | 97.31806 | 1 | 0 | 0 |  | Fe-Cr-Ni-Mn-Cu
3648 | 45 | 7 | 8 | 18 | 22 | 75.53636 | 0.2893657 | 0.03769467 | 106.9136 | 1 | 0 | 0 |  | Fe-Cr-Ni-Mn-Cu
3649 | 45 | 8 | 6 | 25 | 16 | 77.91268 | 0.2812248 | 0.0382752 | 112.6759 | 1 | 0 | 0 |  | Fe-Cr-Ni-Mn-Cu
3650 | 43 | 9 | 5 | 32 | 11 | 79.91401 | 0.27361 | 0.03841455 | 115.2156 | 1 | 0 | 0 |  | Fe-Cr-Ni-Mn-Cu
3651 | 38 | 11 | 3 | 43 | 6 | 82.28115 | 0.2623614 | 0.03738881 | 110.7776 | 1 | 0 | 0 |  | Fe-Cr-Ni-Mn-Cu
3652 | 50 | 3 | 6 | 9 | 32 | 71.14945 | 0.3020151 | 0.0334297 | 79.77417 | 1 | 0 | 0 |  | Fe-Cr-Ni-Mn-Cu
3653 | 52 | 4 | 6 | 13 | 25 | 73.76092 | 0.2956827 | 0.0349399 | 90.6695 | 1 | 0 | 0 |  | Fe-Cr-Ni-Mn-Cu
3654 | 53 | 5 | 5 | 18 | 19 | 76.08955 | 0.2890398 | 0.03596054 | 98.73303 | 1 | 0 | 0 |  | Fe-Cr-Ni-Mn-Cu
3655 | 53 | 6 | 4 | 23 | 13 | 78.40402 | 0.2822307 | 0.03627928 | 102.9944 | 1 | 0 | 0 |  | Fe-Cr-Ni-Mn-Cu
3656 | 50 | 8 | 4 | 30 | 8 | 80.69914 | 0.2741807 | 0.03735542 | 110.9098 | 1 | 1 | 1 | 110.9098 | Fe-Cr-Ni-Mn-Cu
3657 | 5 | 3 | 47 | 33 | 12 | 75.15027 | 0.2889697 | 0.05194827 | 187.9063 | 1 | 1 | 1 | 187.9063 | Fe-Cr-Ni-Mn-Cu
3658 | 5 | 5 | 40 | 39 | 11 | 76.47859 | 0.2813861 | 0.05155706 | 186.3223 | 1 | 1 | 1 | 186.3223 | Fe-Cr-Ni-Mn-Cu
3659 | 4 | 7 | 34 | 44 | 10 | 77.74031 | 0.2742212 | 0.0500242 | 177.4689 | 1 | 1 | 1 | 177.4689 | Fe-Cr-Ni-Mn-Cu
3660 | 4 | 11 | 27 | 49 | 9 | 79.81986 | 0.2651315 | 0.0462108 | 156.2436 | 1 | 1 | 1 | 156.2436 | Fe-Cr-Ni-Mn-Cu
3661 | 3 | 14 | 22 | 53 | 7 | 81.79571 | 0.2568704 | 0.04278769 | 138.067 | 1 | 1 | 1 | 138.067 | Fe-Cr-Ni-Mn-Cu
3662 | 6 | 3 | 51 | 21 | 19 | 72.69519 | 0.2999864 | 0.04725657 | 155.741 | 1 | 1 | 1 | 155.741 | Fe-Cr-Ni-Mn-Cu
3663 | 7 | 5 | 44 | 27 | 17 | 74.34663 | 0.2922595 | 0.04918659 | 169.6198 | 1 | 1 | 1 | 169.6198 | Fe-Cr-Ni-Mn-Cu
3664 | 8 | 7 | 38 | 32 | 16 | 75.68064 | 0.2857099 | 0.04904293 | 170.1452 | 1 | 1 | 1 | 170.1452 | Fe-Cr-Ni-Mn-Cu
3665 | 8 | 10 | 32 | 36 | 14 | 77.59975 | 0.2780351 | 0.04777496 | 165.0043 | 1 | 1 | 1 | 165.0043 | Fe-Cr-Ni-Mn-Cu
3666 | 9 | 14 | 26 | 40 | 11 | 80.27284 | 0.2689195 | 0.0449823 | 151.7516 | 1 | 0 | 0 |  | Fe-Cr-Ni-Mn-Cu
3667 | 8 | 18 | 21 | 44 | 9 | 82.56 | 0.2603507 | 0.04221455 | 137.9479 | 1 | 0 | 0 |  | Fe-Cr-Ni-Mn-Cu
3668 | 7 | 23 | 16 | 46 | 7 | 85.26161 | 0.2516 | 0.03872221 | 121.2317 | 1 | 0 | 0 |  | Fe-Cr-Ni-Mn-Cu
3669 | 4 | 3 | 52 | 12 | 29 | 69.35335 | 0.3098542 | 0.04079358 | 112.9251 | 1 | 1 | 1 | 112.9251 | Fe-Cr-Ni-Mn-Cu
3670 | 8 | 4 | 46 | 16 | 27 | 70.75652 | 0.3043731 | 0.04306941 | 127.5782 | 1 | 1 | 1 | 127.5782 | Fe-Cr-Ni-Mn-Cu
3671 | 10 | 6 | 39 | 21 | 24 | 72.65204 | 0.2968904 | 0.04589562 | 146.7864 | 1 | 1 | 1 | 146.7864 | Fe-Cr-Ni-Mn-Cu
3672 | 12 | 9 | 34 | 25 | 21 | 74.95882 | 0.2893361 | 0.04577146 | 149.9074 | 1 | 1 | 1 | 149.9074 | Fe-Cr-Ni-Mn-Cu
3673 | 13 | 13 | 29 | 28 | 17 | 77.83489 | 0.2808156 | 0.04482465 | 149.1062 | 1 | 1 | 1 | 149.1062 | Fe-Cr-Ni-Mn-Cu
3674 | 14 | 17 | 24 | 31 | 14 | 80.44537 | 0.2727484 | 0.04304517 | 142.2825 | 1 | 0 | 0 |  | Fe-Cr-Ni-Mn-Cu
3675 | 13 | 23 | 19 | 34 | 11 | 83.74031 | 0.2627556 | 0.04065505 | 132.5928 | 1 | 0 | 0 |  | Fe-Cr-Ni-Mn-Cu
3676 | 12 | 29 | 15 | 36 | 8 | 87.01579 | 0.253591 | 0.03813415 | 122.1264 | 1 | 0 | 0 |  | Fe-Cr-Ni-Mn-Cu
3677 | 9 | 36 | 12 | 37 | 6 | 90.25854 | 0.2447943 | 0.03502101 | 108.1998 | 1 | 0 | 0 |  | Fe-Cr-Ni-Mn-Cu
3678 | 6 | 3 | 43 | 10 | 38 | 66.84845 | 0.3133005 | 0.03853636 | 96.37341 | 1 | 1 | 1 | 96.37341 | Fe-Cr-Ni-Mn-Cu
3679 | 10 | 4 | 38 | 13 | 34 | 68.65148 | 0.3078158 | 0.04179408 | 116.5525 | 1 | 1 | 1 | 116.5525 | Fe-Cr-Ni-Mn-Cu
3680 | 14 | 7 | 33 | 16 | 29 | 71.6041 | 0.2997922 | 0.04300308 | 128.705 | 1 | 1 | 1 | 128.705 | Fe-Cr-Ni-Mn-Cu
3681 | 17 | 10 | 29 | 19 | 25 | 74.23393 | 0.2925029 | 0.04284871 | 132.4208 | 1 | 1 | 1 | 132.4208 | Fe-Cr-Ni-Mn-Cu
3682 | 19 | 15 | 25 | 21 | 20 | 77.78913 | 0.28358 | 0.0418109 | 132.4818 | 1 | 0 | 0 |  | Fe-Cr-Ni-Mn-Cu
3683 | 19 | 20 | 21 | 24 | 16 | 81.00375 | 0.2745288 | 0.04077045 | 131.0609 | 1 | 0 | 0 |  | Fe-Cr-Ni-Mn-Cu
3684 | 18 | 26 | 17 | 26 | 12 | 84.61966 | 0.2648419 | 0.03934419 | 127.7584 | 1 | 0 | 0 |  | Fe-Cr-Ni-Mn-Cu
3685 | 17 | 34 | 13 | 28 | 9 | 88.44733 | 0.2547875 | 0.03704412 | 119.1281 | 1 | 0 | 0 |  | Fe-Cr-Ni-Mn-Cu
3686 | 12 | 43 | 11 | 28 | 6 | 92.74194 | 0.2444428 | 0.03450524 | 109.5994 | 1 | 0 | 0 |  | Fe-Cr-Ni-Mn-Cu
3687 | 9 | 3 | 35 | 8 | 45 | 64.99867 | 0.316003 | 0.03607753 | 81.3432 | 1 | 1 | 1 | 81.3432 | Fe-Cr-Ni-Mn-Cu
3688 | 14 | 5 | 31 | 10 | 39 | 67.74184 | 0.3093346 | 0.03891832 | 100.1062 | 1 | 1 | 1 | 100.1062 | Fe-Cr-Ni-Mn-Cu
3689 | 19 | 8 | 27 | 12 | 33 | 70.98413 | 0.3015874 | 0.039852 | 110.8207 | 1 | 0 | 0 |  | Fe-Cr-Ni-Mn-Cu
3690 | 22 | 12 | 24 | 14 | 28 | 74.23209 | 0.2937343 | 0.03948811 | 114.3141 | 1 | 0 | 0 |  | Fe-Cr-Ni-Mn-Cu
3691 | 24 | 17 | 20 | 16 | 23 | 77.77225 | 0.2848892 | 0.03895708 | 116.9212 | 1 | 0 | 0 |  | Fe-Cr-Ni-Mn-Cu
3692 | 25 | 22 | 17 | 18 | 18 | 81.27641 | 0.2763141 | 0.03842365 | 119.0161 | 1 |  | 0 |  | Fe-Cr-Ni-Mn-Cu
3693 | 24 | 30 | 13 | 20 | 13 | 85.85592 | 0.2648576 | 0.037188 | 118.0534 | 1 | 0 | 0 |  | Fe-Cr-Ni-Mn-Cu
3694 | 22 | 38 | 11 | 20 | 9 | 90.04063 | 0.2555934 | 0.03605658 | 116.8911 | 1 | 0 | 0 |  | Fe-Cr-Ni-Mn-Cu
3695 | 16 | 50 | 8 | 20 | 6 | 95.32799 | 0.2429691 | 0.03276627 | 104.018 | 1 | 0 | 0 |  | Fe-Cr-Ni-Mn-Cu
3696 | 14 | 3 | 25 | 7 | 50 | 63.77323 | 0.3169663 | 0.03522712 | 75.63139 | 1 |  | 0 |  | Fe-Cr-Ni-Mn-Cu
3697 | 21 | 6 | 23 | 8 | 42 | 67.70873 | 0.3088889 | 0.03601241 | 86.00854 | 1 |  | 0 |  | Fe-Cr-Ni-Mn-Cu
3698 | 26 | 9 | 20 | 9 | 36 | 70.86352 | 0.3020012 | 0.03664314 | 94.40303 | 1 | 0 | 0 |  | Fe-Cr-Ni-Mn-Cu
3699 | 28 | 13 | 18 | 11 | 29 | 74.5455 | 0.2935614 | 0.03795203 | 107.1686 | 1 | 0 | 0 |  | Fe-Cr-Ni-Mn-Cu
3700 | 30 | 18 | 16 | 12 | 24 | 78.04672 | 0.2858098 | 0.03713206 | 108.085 | 1 | 0 | 0 |  | Fe-Cr-Ni-Mn-Cu
3701 | 31 | 25 | 13 | 14 | 18 | 82.53057 | 0.2753112 | 0.0363417 | 109.8392 | 1 | 0 | 0 |  | Fe-Cr-Ni-Mn-Cu
3702 | 30 | 32 | 10 | 15 | 13 | 86.73961 | 0.2655243 | 0.03571868 | 111.8027 | 1 | 0 | 0 |  | Fe-Cr-Ni-Mn-Cu
3703 | 26 | 42 | 8 | 15 | 8 | 92.04722 | 0.2538041 | 0.03464993 | 112.1425 | 1 | 0 | 0 |  | Fe-Cr-Ni-Mn-Cu
3704 | 19 | 55 | 6 | 15 | 5 | 97.51651 | 0.2411282 | 0.03175761 | 101.1743 | 1 | 0 | 0 |  | Fe-Cr-Ni-Mn-Cu
3705 | 21 | 3 | 17 | 7 | 52 | 63.77939 | 0.3158029 | 0.03387031 | 69.82949 | 1 | 0 | 0 |  | Fe-Cr-Ni-Mn-Cu
3706 | 28 | 6 | 16 | 7 | 43 | 67.81737 | 0.3082268 | 0.03443698 | 79.00156 | 1 | 0 | 0 |  | Fe-Cr-Ni-Mn-Cu
3707 | 33 | 9 | 15 | 7 | 36 | 71.20089 | 0.3018652 | 0.03432406 | 83.8181 | 1 | 0 | 0 |  | Fe-Cr-Ni-Mn-Cu
3708 | 36 | 14 | 13 | 8 | 30 | 75.0061 | 0.2936089 | 0.03369408 | 86.06669 | 1 | 0 | 0 |  | Fe-Cr-Ni-Mn-Cu
3709 | 38 | 19 | 11 | 9 | 24 | 78.73193 | 0.2855533 | 0.03372335 | 91.2019 | 1 | 0 | 0 |  | Fe-Cr-Ni-Mn-Cu
3710 | 38 | 25 | 9 | 10 | 18 | 82.81821 | 0.2765639 | 0.03411726 | 98.55636 | 1 | 0 | 0 |  | Fe-Cr-Ni-Mn-Cu
3711 | 37 | 33 | 7 | 11 | 12 | 87.62589 | 0.2660232 | 0.03415169 | 104.5755 | 1 | 0 | 0 |  | Fe-Cr-Ni-Mn-Cu
3712 | 32 | 44 | 5 | 12 | 7 | 93.1405 | 0.2533592 | 0.03361979 | 107.752 | 1 | 0 | 0 |  | Fe-Cr-Ni-Mn-Cu
3713 | 23 | 57 | 4 | 12 | 4 | 98.66604 | 0.2406105 | 0.03131051 | 100.1356 | 1 | 0 | 0 |  | Fe-Cr-Ni-Mn-Cu
3714 | 37 | 6 | 10 | 5 | 42 | 68.55988 | 0.307309 | 0.03169059 | 67.95048 | 1 | 0 | 0 |  | Fe-Cr-Ni-Mn-Cu
3715 | 41 | 9 | 10 | 5 | 35 | 71.87559 | 0.3012473 | 0.03156113 | 71.97516 | 1 | 0 | 0 |  | Fe-Cr-Ni-Mn-Cu
3716 | 44 | 13 | 9 | 6 | 28 | 75.56973 | 0.2937029 | 0.03181553 | 77.98526 | 1 | 0 | 0 |  | Fe-Cr-Ni-Mn-Cu
3717 | 45 | 18 | 8 | 7 | 22 | 79.26833 | 0.2858727 | 0.03215986 | 84.26165 | 1 | 0 | 0 |  | Fe-Cr-Ni-Mn-Cu
3718 | 45 | 25 | 6 | 8 | 16 | 83.70082 | 0.2761926 | 0.03249302 | 91.20885 | 1 | 0 | 0 |  | Fe-Cr-Ni-Mn-Cu
3719 | 43 | 32 | 5 | 9 | 11 | 87.77161 | 0.2672495 | 0.03323654 | 99.90567 | 1 | 0 | 0 |  | Fe-Cr-Ni-Mn-Cu
3720 | 38 | 43 | 3 | 11 | 6 | 93.14275 | 0.2544596 | 0.03333829 | 106.1914 | 1 | 0 | 0 |  | Fe-Cr-Ni-Mn-Cu
3721 | 50 | 9 | 6 | 3 | 32 | 73.16635 | 0.2999185 | 0.02851519 | 60.07301 | 1 | 0 | 0 |  | Fe-Cr-Ni-Mn-Cu
3722 | 52 | 13 | 6 | 4 | 25 | 76.80082 | 0.2927026 | 0.02922012 | 67.36812 | 1 | 0 | 0 |  | Fe-Cr-Ni-Mn-Cu
3723 | 53 | 18 | 5 | 5 | 19 | 80.49724 | 0.2849703 | 0.02993578 | 74.83935 | 1 | 0 | 0 |  | Fe-Cr-Ni-Mn-Cu
3724 | 53 | 23 | 4 | 6 | 13 | 84.24726 | 0.2771662 | 0.03135019 | 86.19582 | 1 | 0 | 0 |  | Fe-Cr-Ni-Mn-Cu
3725 | 50 | 30 | 4 | 8 | 8 | 88.21605 | 0.2681234 | 0.03301367 | 99.41775 | 1 | 0 | 0 |  | Fe-Cr-Ni-Mn-Cu
3726 | 33 | 3 | 47 | 12 | 5 | 78.00142 | 0.2971178 | 0.04075688 | 131.6309 | 1 | 1 | 1 | 131.6309 | Fe-Cr-Ni-Mn-Cu
3727 | 39 | 5 | 40 | 11 | 5 | 79.06828 | 0.2943757 | 0.03961906 | 126.7551 | 1 | 1 | 1 | 126.7551 | Fe-Cr-Ni-Mn-Cu
3728 | 44 | 7 | 34 | 10 | 4 | 80.41042 | 0.2914086 | 0.03804285 | 119.7351 | 1 | 1 | 1 | 119.7351 | Fe-Cr-Ni-Mn-Cu
3729 | 49 | 11 | 27 | 9 | 4 | 82.13021 | 0.2870455 | 0.03640946 | 112.5828 | 1 | 1 | 1 | 112.5828 | Fe-Cr-Ni-Mn-Cu
3730 | 53 | 14 | 22 | 7 | 3 | 83.78705 | 0.2839817 | 0.03417793 | 102.1166 | 1 | 1 | 1 | 102.1166 | Fe-Cr-Ni-Mn-Cu
3731 | 21 | 3 | 51 | 19 | 6 | 77.27807 | 0.294834 | 0.04585439 | 159.3264 | 1 | 1 | 1 | 159.3264 | Fe-Cr-Ni-Mn-Cu
3732 | 27 | 5 | 44 | 17 | 7 | 78.02335 | 0.2930333 | 0.04423368 | 150.9679 | 1 | 1 | 1 | 150.9679 | Fe-Cr-Ni-Mn-Cu
3733 | 32 | 7 | 38 | 16 | 8 | 78.71734 | 0.29096 | 0.04306441 | 145.0847 | 1 | 1 | 1 | 145.0847 | Fe-Cr-Ni-Mn-Cu
3734 | 36 | 10 | 32 | 14 | 8 | 80.04331 | 0.2880803 | 0.04103891 | 135.2998 | 1 | 1 | 1 | 135.2998 | Fe-Cr-Ni-Mn-Cu
3735 | 40 | 14 | 26 | 11 | 9 | 81.39029 | 0.2853916 | 0.03848478 | 122.5004 | 1 | 1 | 1 | 122.5004 | Fe-Cr-Ni-Mn-Cu
3736 | 44 | 18 | 21 | 9 | 8 | 83.35451 | 0.2815374 | 0.03640167 | 113.2532 | 1 | 1 | 1 | 113.2532 | Fe-Cr-Ni-Mn-Cu
3737 | 46 | 23 | 16 | 7 | 7 | 85.68566 | 0.2767159 | 0.03512521 | 109.0526 | 1 | 1 | 1 | 109.0526 | Fe-Cr-Ni-Mn-Cu
3738 | 12 | 3 | 52 | 29 | 4 | 77.73048 | 0.2886588 | 0.05029712 | 185.7009 | 1 | 1 | 1 | 185.7009 | Fe-Cr-Ni-Mn-Cu
3739 | 16 | 4 | 46 | 27 | 8 | 77.08759 | 0.2893961 | 0.04891003 | 175.3544 | 1 | 1 | 1 | 175.3544 | Fe-Cr-Ni-Mn-Cu
3740 | 21 | 6 | 39 | 24 | 10 | 77.45867 | 0.2885562 | 0.04654285 | 161.521 | 1 | 1 | 1 | 161.521 | Fe-Cr-Ni-Mn-Cu
3741 | 25 | 9 | 34 | 21 | 12 | 78.12034 | 0.2874116 | 0.04426292 | 149.1223 | 1 | 1 | 1 | 149.1223 | Fe-Cr-Ni-Mn-Cu
3742 | 28 | 13 | 29 | 17 | 13 | 79.40077 | 0.2853853 | 0.04148858 | 135.1556 | 1 | 1 | 1 | 135.1556 | Fe-Cr-Ni-Mn-Cu
3743 | 31 | 17 | 24 | 14 | 14 | 80.6943 | 0.2828905 | 0.0392615 | 124.422 | 1 | 1 | 1 | 124.422 | Fe-Cr-Ni-Mn-Cu
3744 | 34 | 23 | 19 | 11 | 13 | 83.33425 | 0.2778231 | 0.03732619 | 117.4433 | 1 | 0 | 0 |  | Fe-Cr-Ni-Mn-Cu
3745 | 36 | 29 | 15 | 8 | 12 | 85.91952 | 0.2730662 | 0.03589361 | 113.0824 | 1 | 0 | 0 |  | Fe-Cr-Ni-Mn-Cu
3746 | 37 | 36 | 12 | 6 | 9 | 89.47 | 0.2663471 | 0.03538713 | 114.9345 | 1 | 0 | 0 |  | Fe-Cr-Ni-Mn-Cu
3747 | 10 | 3 | 43 | 38 | 6 | 77.40234 | 0.2822192 | 0.05181156 | 191.3033 | 1 | 1 | 1 | 191.3033 | Fe-Cr-Ni-Mn-Cu
3748 | 13 | 4 | 38 | 34 | 10 | 76.64138 | 0.2842577 | 0.04997118 | 178.3073 | 1 | 1 | 1 | 178.3073 | Fe-Cr-Ni-Mn-Cu
3749 | 16 | 7 | 33 | 29 | 14 | 76.60779 | 0.2851547 | 0.04720826 | 161.7108 | 1 | 1 | 1 | 161.7108 | Fe-Cr-Ni-Mn-Cu
3750 | 19 | 10 | 29 | 25 | 17 | 76.8972 | 0.2853105 | 0.0447235 | 147.8034 | 1 | 1 | 1 | 147.8034 | Fe-Cr-Ni-Mn-Cu
3751 | 21 | 15 | 25 | 20 | 19 | 78.15136 | 0.2837025 | 0.04153037 | 131.7971 | 1 | 0 | 0 |  | Fe-Cr-Ni-Mn-Cu
3752 | 24 | 20 | 21 | 16 | 19 | 80.07898 | 0.280645 | 0.0389641 | 120.626 | 1 |  | 0 |  | Fe-Cr-Ni-Mn-Cu
3753 | 26 | 26 | 17 | 12 | 18 | 82.69132 | 0.2761514 | 0.03681741 | 112.6964 | 1 | 0 | 0 |  | Fe-Cr-Ni-Mn-Cu
3754 | 28 | 34 | 13 | 9 | 17 | 85.88171 | 0.2700301 | 0.03519917 | 108.2587 | 0 | 0 | 0 |  | Fe-Cr-Ni-Mn-Cu
3755 | 28 | 43 | 11 | 6 | 12 | 90.80985 | 0.2613033 | 0.03475786 | 112.5149 | 0 | 0 | 0 |  | Fe-Cr-Ni-Mn-Cu
3756 | 8 | 3 | 35 | 45 | 9 | 76.72666 | 0.277371 | 0.05137229 | 184.0131 | 1 | 1 | 1 | 184.0131 | Fe-Cr-Ni-Mn-Cu
3757 | 10 | 5 | 31 | 39 | 14 | 75.9107 | 0.2804596 | 0.04946033 | 171.2502 | 1 | 1 | 1 | 171.2502 | Fe-Cr-Ni-Mn-Cu
3758 | 12 | 8 | 27 | 33 | 19 | 75.48246 | 0.2827412 | 0.04688704 | 155.6689 | 1 | 1 | 1 | 155.6689 | Fe-Cr-Ni-Mn-Cu
3759 | 14 | 12 | 24 | 28 | 22 | 76.06648 | 0.2828613 | 0.04407268 | 141.0084 | 1 | 0 | 0 |  | Fe-Cr-Ni-Mn-Cu
3760 | 16 | 17 | 20 | 23 | 24 | 77.3184 | 0.2812466 | 0.0408147 | 125.1457 | 1 | 0 | 0 |  | Fe-Cr-Ni-Mn-Cu
3761 | 18 | 22 | 17 | 18 | 25 | 78.85501 | 0.2794445 | 0.03806516 | 112.8499 | 1 | 0 | 0 |  | Fe-Cr-Ni-Mn-Cu
3762 | 20 | 30 | 13 | 13 | 24 | 82.12275 | 0.2738903 | 0.0352263 | 102.5179 | 1 | 0 | 0 |  | Fe-Cr-Ni-Mn-Cu
3763 | 20 | 38 | 11 | 9 | 22 | 85.62131 | 0.2679084 | 0.03367948 | 98.99405 | 0 | 0 | 0 |  | Fe-Cr-Ni-Mn-Cu
3764 | 20 | 50 | 8 | 6 | 16 | 91.91432 | 0.2561221 | 0.03220356 | 98.72117 | 0 | 0 | 0 |  | Fe-Cr-Ni-Mn-Cu
3765 | 7 | 3 | 25 | 50 | 14 | 75.46679 | 0.2737931 | 0.0492839 | 165.8935 | 1 | 1 | 1 | 165.8935 | Fe-Cr-Ni-Mn-Cu
3766 | 8 | 6 | 23 | 42 | 21 | 74.31187 | 0.2791415 | 0.04826318 | 159.091 | 1 | 1 | 1 | 159.091 | Fe-Cr-Ni-Mn-Cu
3767 | 9 | 9 | 20 | 36 | 26 | 73.83118 | 0.2817073 | 0.0461327 | 146.6113 | 1 | 0 | 0 |  | Fe-Cr-Ni-Mn-Cu
3768 | 11 | 13 | 18 | 29 | 28 | 74.59559 | 0.282589 | 0.0429862 | 131.248 | 1 | 0 | 0 |  | Fe-Cr-Ni-Mn-Cu
3769 | 12 | 18 | 16 | 24 | 30 | 75.79637 | 0.2815584 | 0.03997785 | 117.4114 | 1 | 0 | 0 |  | Fe-Cr-Ni-Mn-Cu
3770 | 14 | 25 | 13 | 18 | 31 | 78.03115 | 0.2786657 | 0.03631348 | 101.915 | 1 | 0 | 0 |  | Fe-Cr-Ni-Mn-Cu
3771 | 15 | 32 | 10 | 13 | 30 | 80.87354 | 0.274031 | 0.03351384 | 91.55106 | 0 | 0 | 0 |  | Fe-Cr-Ni-Mn-Cu
3772 | 15 | 42 | 8 | 8 | 26 | 85.77704 | 0.2656711 | 0.03151143 | 87.5133 | 0 | 0 | 0 |  | Fe-Cr-Ni-Mn-Cu
3773 | 15 | 55 | 6 | 5 | 19 | 92.66106 | 0.253098 | 0.0297192 | 85.7136 | 0 | 0 | 0 |  | Fe-Cr-Ni-Mn-Cu
3774 | 7 | 3 | 17 | 52 | 21 | 73.57447 | 0.2740204 | 0.04863353 | 157.1361 | 1 | 1 | 1 | 157.1361 | Fe-Cr-Ni-Mn-Cu
3775 | 7 | 6 | 16 | 43 | 28 | 72.31752 | 0.2801372 | 0.04801283 | 152.5935 | 1 | 0 | 0 |  | Fe-Cr-Ni-Mn-Cu
3776 | 7 | 9 | 15 | 36 | 33 | 71.73366 | 0.283868 | 0.04604835 | 141.3943 | 1 | 0 | 0 |  | Fe-Cr-Ni-Mn-Cu
3777 | 8 | 14 | 13 | 30 | 36 | 72.62199 | 0.2838842 | 0.0424773 | 124.4256 | 1 | 0 | 0 |  | Fe-Cr-Ni-Mn-Cu
3778 | 9 | 19 | 11 | 24 | 38 | 73.75168 | 0.2833175 | 0.03878358 | 107.4632 | 1 | 0 | 0 |  | Fe-Cr-Ni-Mn-Cu
3779 | 10 | 25 | 9 | 18 | 38 | 75.82416 | 0.2807784 | 0.03505166 | 92.01147 | 1 | 0 | 0 |  | Fe-Cr-Ni-Mn-Cu
3780 | 11 | 33 | 7 | 12 | 37 | 78.97249 | 0.2761528 | 0.03167464 | 79.89437 | 0 | 0 | 0 |  | Fe-Cr-Ni-Mn-Cu
3781 | 12 | 44 | 5 | 7 | 32 | 84.48959 | 0.2666465 | 0.02864511 | 71.53486 | 0 | 0 | 0 |  | Fe-Cr-Ni-Mn-Cu
3782 | 12 | 57 | 4 | 4 | 23 | 92.04716 | 0.2530917 | 0.02724453 | 72.11245 | 0 | 0 | 0 |  | Fe-Cr-Ni-Mn-Cu
3783 | 5 | 6 | 10 | 42 | 37 | 69.62744 | 0.2837206 | 0.04860905 | 149.6943 | 1 | 0 | 0 |  | Fe-Cr-Ni-Mn-Cu
3784 | 5 | 9 | 10 | 35 | 41 | 69.32843 | 0.287216 | 0.04604676 | 136.1081 | 1 | 0 | 0 |  | Fe-Cr-Ni-Mn-Cu
3785 | 6 | 13 | 9 | 28 | 44 | 69.75726 | 0.2889076 | 0.04210878 | 117.0109 | 1 | 0 | 0 |  | Fe-Cr-Ni-Mn-Cu
3786 | 7 | 18 | 8 | 22 | 45 | 71.17379 | 0.28802 | 0.03791856 | 98.81141 | 1 | 0 | 0 |  | Fe-Cr-Ni-Mn-Cu
3787 | 8 | 25 | 6 | 16 | 45 | 73.63713 | 0.2845708 | 0.03354544 | 81.6877 | 0 | 0 | 0 |  | Fe-Cr-Ni-Mn-Cu
3788 | 9 | 32 | 5 | 11 | 43 | 76.71674 | 0.2799375 | 0.02998605 | 69.13072 | 0 | 0 | 0 |  | Fe-Cr-Ni-Mn-Cu
3789 | 11 | 43 | 3 | 6 | 38 | 82.20057 | 0.2705321 | 0.02653624 | 59.36244 | 0 | 0 | 0 |  | Fe-Cr-Ni-Mn-Cu
3790 | 3 | 9 | 6 | 32 | 50 | 66.57474 | 0.2926548 | 0.04542688 | 127.0586 | 1 | 0 | 0 |  | Fe-Cr-Ni-Mn-Cu
3791 | 4 | 13 | 6 | 25 | 52 | 67.28021 | 0.2940202 | 0.04066341 | 105.1825 | 1 | 0 | 0 |  | Fe-Cr-Ni-Mn-Cu
3792 | 5 | 18 | 5 | 19 | 53 | 68.69101 | 0.2930516 | 0.03595626 | 85.49598 | 1 | 0 | 0 |  | Fe-Cr-Ni-Mn-Cu
3793 | 6 | 23 | 4 | 13 | 53 | 70.33064 | 0.2915967 | 0.03114342 | 66.30857 | 0 | 0 | 0 |  | Fe-Cr-Ni-Mn-Cu
3794 | 8 | 30 | 4 | 8 | 50 | 73.78283 | 0.2866062 | 0.02781969 | 56.26528 | 0 | 0 | 0 |  | Fe-Cr-Ni-Mn-Cu
3795 | 3 | 33 | 47 | 12 | 5 | 87.96099 | 0.2714678 | 0.04574395 | 178.0162 | 1 | 1 | 1 | 178.0162 | Fe-Cr-Ni-Mn-Cu
3796 | 5 | 39 | 40 | 11 | 5 | 90.37291 | 0.2653082 | 0.04457086 | 174.369 | 1 | 0 | 0 |  | Fe-Cr-Ni-Mn-Cu
3797 | 7 | 44 | 34 | 10 | 4 | 92.8663 | 0.259504 | 0.04325108 | 169.6941 | 1 | 0 | 0 |  | Fe-Cr-Ni-Mn-Cu
3798 | 11 | 49 | 27 | 9 | 4 | 94.81604 | 0.2546165 | 0.04112346 | 158.3145 | 1 | 0 | 0 |  | Fe-Cr-Ni-Mn-Cu
3799 | 14 | 53 | 22 | 7 | 3 | 96.965 | 0.2505171 | 0.03940502 | 150.2406 | 1 | 0 | 0 |  | Fe-Cr-Ni-Mn-Cu
3800 | 3 | 21 | 51 | 19 | 6 | 83.24323 | 0.2791535 | 0.0470742 | 177.0183 | 1 | 1 | 1 | 177.0183 | Fe-Cr-Ni-Mn-Cu
3801 | 5 | 27 | 44 | 17 | 7 | 85.31662 | 0.2738992 | 0.04580848 | 172.661 | 1 | 1 | 1 | 172.661 | Fe-Cr-Ni-Mn-Cu
3802 | 7 | 32 | 38 | 16 | 8 | 86.92618 | 0.2694243 | 0.04449849 | 166.8122 | 1 | 1 | 1 | 166.8122 | Fe-Cr-Ni-Mn-Cu
3803 | 10 | 36 | 32 | 14 | 8 | 88.67572 | 0.2655231 | 0.04275682 | 158.5908 | 1 | 0 | 0 |  | Fe-Cr-Ni-Mn-Cu
3804 | 14 | 40 | 26 | 11 | 9 | 90.02267 | 0.2629405 | 0.04053821 | 146.7041 | 1 | 0 | 0 |  | Fe-Cr-Ni-Mn-Cu
3805 | 18 | 44 | 21 | 9 | 8 | 92.00582 | 0.2591935 | 0.03886472 | 139.2141 | 1 | 0 | 0 |  | Fe-Cr-Ni-Mn-Cu
3806 | 23 | 46 | 16 | 7 | 7 | 93.43165 | 0.2568414 | 0.03719147 | 130.8713 | 0 |  | 0 |  | Fe-Cr-Ni-Mn-Cu
3807 | 3 | 12 | 52 | 29 | 4 | 80.72136 | 0.2806211 | 0.05039264 | 192.0448 | 1 | 1 | 1 | 192.0448 | Fe-Cr-Ni-Mn-Cu
3808 | 4 | 16 | 46 | 27 | 8 | 81.02294 | 0.2787742 | 0.04894186 | 182.8958 | 1 | 1 | 1 | 182.8958 | Fe-Cr-Ni-Mn-Cu
3809 | 6 | 21 | 39 | 24 | 10 | 82.42206 | 0.27518 | 0.04669523 | 171.2351 | 1 | 1 | 1 | 171.2351 | Fe-Cr-Ni-Mn-Cu
3810 | 9 | 25 | 34 | 21 | 12 | 83.35621 | 0.2733495 | 0.04468917 | 160.469 | 1 | 1 | 1 | 160.469 | Fe-Cr-Ni-Mn-Cu
3811 | 13 | 28 | 29 | 17 | 13 | 84.35614 | 0.2721682 | 0.04231577 | 147.8605 | 1 | 0 | 0 |  | Fe-Cr-Ni-Mn-Cu
3812 | 17 | 31 | 24 | 14 | 14 | 85.31846 | 0.2706181 | 0.04014808 | 136.4042 | 1 | 0 | 0 |  | Fe-Cr-Ni-Mn-Cu
3813 | 23 | 34 | 19 | 11 | 13 | 86.97541 | 0.2682535 | 0.03807161 | 126.7614 | 1 | 0 | 0 |  | Fe-Cr-Ni-Mn-Cu
3814 | 29 | 36 | 15 | 8 | 12 | 88.24087 | 0.2670244 | 0.03633765 | 118.5624 | 1 | 0 | 0 |  | Fe-Cr-Ni-Mn-Cu
3815 | 36 | 37 | 12 | 6 | 9 | 89.80294 | 0.2654908 | 0.03545546 | 115.7297 | 1 | 0 | 0 |  | Fe-Cr-Ni-Mn-Cu
3816 | 3 | 10 | 43 | 38 | 6 | 79.73062 | 0.2757659 | 0.05061725 | 187.9424 | 1 | 1 | 1 | 187.9424 | Fe-Cr-Ni-Mn-Cu
3817 | 4 | 13 | 38 | 34 | 10 | 79.65248 | 0.2759056 | 0.04810071 | 171.8776 | 1 | 1 | 1 | 171.8776 | Fe-Cr-Ni-Mn-Cu
3818 | 7 | 16 | 33 | 29 | 14 | 79.60658 | 0.2768639 | 0.04537628 | 155.4333 | 1 | 1 | 1 | 155.4333 | Fe-Cr-Ni-Mn-Cu
3819 | 10 | 19 | 29 | 25 | 17 | 79.85793 | 0.2771591 | 0.04318734 | 143.149 | 1 | 0 | 0 |  | Fe-Cr-Ni-Mn-Cu
3820 | 15 | 21 | 25 | 20 | 19 | 80.12162 | 0.2783228 | 0.04079362 | 130.232 | 1 | 0 | 0 |  | Fe-Cr-Ni-Mn-Cu
3821 | 20 | 24 | 21 | 16 | 19 | 81.39347 | 0.2770932 | 0.03870099 | 120.7664 | 1 | 0 | 0 |  | Fe-Cr-Ni-Mn-Cu
3822 | 26 | 26 | 17 | 12 | 18 | 82.69132 | 0.2761514 | 0.03680554 | 112.6209 | 1 | 0 | 0 |  | Fe-Cr-Ni-Mn-Cu
3823 | 34 | 28 | 13 | 9 | 17 | 83.92154 | 0.2752048 | 0.03518994 | 106.0352 | 1 | 0 | 0 |  | Fe-Cr-Ni-Mn-Cu
3824 | 43 | 28 | 11 | 6 | 12 | 85.83152 | 0.274199 | 0.03395283 | 102.2076 | 1 | 0 | 0 |  | Fe-Cr-Ni-Mn-Cu
3825 | 3 | 8 | 35 | 45 | 9 | 78.38912 | 0.2726318 | 0.0499543 | 178.1922 | 1 | 1 | 1 | 178.1922 | Fe-Cr-Ni-Mn-Cu
3826 | 5 | 10 | 31 | 39 | 14 | 77.57958 | 0.2757122 | 0.04769118 | 163.4322 | 1 | 1 | 1 | 163.4322 | Fe-Cr-Ni-Mn-Cu
3827 | 8 | 12 | 27 | 33 | 19 | 76.80968 | 0.2789795 | 0.04541058 | 149.1722 | 1 | 0 | 0 |  | Fe-Cr-Ni-Mn-Cu
3828 | 12 | 14 | 24 | 28 | 22 | 76.72142 | 0.2810189 | 0.04352816 | 138.8863 | 1 | 0 | 0 |  | Fe-Cr-Ni-Mn-Cu
3829 | 17 | 16 | 20 | 23 | 24 | 76.99151 | 0.2821584 | 0.04104312 | 125.9611 | 1 | 0 | 0 |  | Fe-Cr-Ni-Mn-Cu
3830 | 22 | 18 | 17 | 18 | 25 | 77.54852 | 0.283049 | 0.03874324 | 114.8552 | 1 | 0 | 0 |  | Fe-Cr-Ni-Mn-Cu
3831 | 30 | 20 | 13 | 13 | 24 | 78.85017 | 0.2827782 | 0.03638683 | 104.9182 | 1 | 0 | 0 |  | Fe-Cr-Ni-Mn-Cu
3832 | 38 | 20 | 11 | 9 | 22 | 79.71527 | 0.2837027 | 0.03420502 | 95.13324 | 1 | 0 | 0 |  | Fe-Cr-Ni-Mn-Cu
3833 | 50 | 20 | 8 | 6 | 16 | 81.99489 | 0.2820688 | 0.03174322 | 85.68886 | 1 | 0 | 0 |  | Fe-Cr-Ni-Mn-Cu
3834 | 3 | 7 | 25 | 50 | 14 | 76.80704 | 0.2698563 | 0.04729157 | 156.4796 | 1 | 1 | 1 | 156.4796 | Fe-Cr-Ni-Mn-Cu
3835 | 6 | 8 | 23 | 42 | 21 | 74.96891 | 0.277223 | 0.04745527 | 155.5343 | 1 | 0 | 0 |  | Fe-Cr-Ni-Mn-Cu
3836 | 9 | 9 | 20 | 36 | 26 | 73.83118 | 0.2817073 | 0.0461327 | 146.6113 | 1 | 0 | 0 |  | Fe-Cr-Ni-Mn-Cu
3837 | 13 | 11 | 18 | 29 | 28 | 73.9381 | 0.2844768 | 0.04332353 | 132.0955 | 1 | 0 | 0 |  | Fe-Cr-Ni-Mn-Cu
3838 | 18 | 12 | 16 | 24 | 30 | 73.84746 | 0.2870965 | 0.04174525 | 124.1154 | 1 | 0 | 0 |  | Fe-Cr-Ni-Mn-Cu
3839 | 25 | 14 | 13 | 18 | 31 | 74.49495 | 0.2885621 | 0.03905305 | 111.6488 | 1 | 0 | 0 |  | Fe-Cr-Ni-Mn-Cu
3840 | 32 | 15 | 10 | 13 | 30 | 75.34636 | 0.2892721 | 0.03608906 | 98.13453 | 1 | 0 | 0 |  | Fe-Cr-Ni-Mn-Cu
3841 | 42 | 15 | 8 | 8 | 26 | 76.86753 | 0.2896942 | 0.0327302 | 83.91093 | 1 | 0 | 0 |  | Fe-Cr-Ni-Mn-Cu
3842 | 55 | 15 | 6 | 5 | 19 | 79.47475 | 0.2877528 | 0.02976302 | 72.97448 | 1 | 0 | 0 |  | Fe-Cr-Ni-Mn-Cu
3843 | 3 | 7 | 17 | 52 | 21 | 74.89367 | 0.2700538 | 0.0467773 | 148.885 | 1 | 1 | 1 | 148.885 | Fe-Cr-Ni-Mn-Cu
3844 | 6 | 7 | 16 | 43 | 28 | 72.64383 | 0.2791629 | 0.04755918 | 150.6234 | 1 | 0 | 0 |  | Fe-Cr-Ni-Mn-Cu
3845 | 9 | 7 | 15 | 36 | 33 | 71.08573 | 0.2857892 | 0.04691684 | 145.0394 | 1 | 0 | 0 |  | Fe-Cr-Ni-Mn-Cu
3846 | 14 | 8 | 13 | 30 | 36 | 70.70383 | 0.2895087 | 0.04526574 | 136.2305 | 1 | 0 | 0 |  | Fe-Cr-Ni-Mn-Cu
3847 | 19 | 9 | 11 | 24 | 38 | 70.56234 | 0.29256 | 0.04262045 | 122.5754 | 1 | 0 | 0 |  | Fe-Cr-Ni-Mn-Cu
3848 | 25 | 10 | 9 | 18 | 38 | 70.99342 | 0.2945649 | 0.0394007 | 107.3705 | 1 | 0 | 0 |  | Fe-Cr-Ni-Mn-Cu
3849 | 33 | 11 | 7 | 12 | 37 | 71.87643 | 0.2960189 | 0.03538006 | 89.32657 | 1 | 0 | 0 |  | Fe-Cr-Ni-Mn-Cu
3850 | 44 | 12 | 5 | 7 | 32 | 74.10039 | 0.2949835 | 0.03135733 | 73.70881 | 1 | 0 | 0 |  | Fe-Cr-Ni-Mn-Cu
3851 | 57 | 12 | 4 | 4 | 23 | 77.27538 | 0.2921924 | 0.02813882 | 62.94708 | 1 | 0 | 0 |  | Fe-Cr-Ni-Mn-Cu
3852 | 6 | 5 | 10 | 42 | 37 | 69.30446 | 0.2847065 | 0.04908663 | 151.6934 | 1 | 0 | 0 |  | Fe-Cr-Ni-Mn-Cu
3853 | 9 | 5 | 10 | 35 | 41 | 68.04447 | 0.2910965 | 0.04788392 | 143.5556 | 1 | 0 | 0 |  | Fe-Cr-Ni-Mn-Cu
3854 | 13 | 6 | 9 | 28 | 44 | 67.5197 | 0.2955859 | 0.04505181 | 128.3575 | 1 | 0 | 0 |  | Fe-Cr-Ni-Mn-Cu
3855 | 18 | 7 | 8 | 22 | 45 | 67.66206 | 0.2983466 | 0.04196264 | 113.5208 | 1 | 0 | 0 |  | Fe-Cr-Ni-Mn-Cu
3856 | 25 | 8 | 6 | 16 | 45 | 68.20752 | 0.3002649 | 0.03821337 | 96.59081 | 1 | 0 | 0 |  | Fe-Cr-Ni-Mn-Cu
3857 | 32 | 9 | 5 | 11 | 43 | 69.35072 | 0.300822 | 0.03460519 | 81.73593 | 1 | 0 | 0 |  | Fe-Cr-Ni-Mn-Cu
3858 | 43 | 11 | 3 | 6 | 38 | 71.9806 | 0.2987242 | 0.03028532 | 66.07313 | 0 | 0 | 0 |  | Fe-Cr-Ni-Mn-Cu
3859 | 9 | 3 | 6 | 32 | 50 | 64.67033 | 0.2985034 | 0.04825848 | 137.9312 | 1 | 0 | 0 |  | Fe-Cr-Ni-Mn-Cu
3860 | 13 | 4 | 6 | 25 | 52 | 64.43209 | 0.3026316 | 0.04454772 | 119.3291 | 1 | 0 | 0 |  | Fe-Cr-Ni-Mn-Cu
3861 | 18 | 5 | 5 | 19 | 53 | 64.58157 | 0.3052907 | 0.04067657 | 101.3062 | 1 | 0 | 0 |  | Fe-Cr-Ni-Mn-Cu
3862 | 23 | 6 | 4 | 13 | 53 | 64.90484 | 0.3075044 | 0.03583665 | 79.88886 | 1 | 0 | 0 |  | Fe-Cr-Ni-Mn-Cu
3863 | 30 | 8 | 4 | 8 | 50 | 66.79916 | 0.3065969 | 0.03213225 | 66.88484 | 1 | 0 | 0 |  | Fe-Cr-Ni-Mn-Cu
3864 | 33 | 5 | 47 | 12 | 3 | 79.35555 | 0.2945169 | 0.04075488 | 134.009 | 1 | 1 | 1 | 134.009 | Fe-Cr-Ni-Mn-Cu
3865 | 39 | 5 | 40 | 11 | 5 | 79.06828 | 0.2943757 | 0.03961906 | 126.7551 | 1 | 1 | 1 | 126.7551 | Fe-Cr-Ni-Mn-Cu
3866 | 44 | 4 | 34 | 10 | 7 | 78.37042 | 0.2953235 | 0.03815805 | 117.167 | 1 | 1 | 1 | 117.167 | Fe-Cr-Ni-Mn-Cu
3867 | 49 | 4 | 27 | 9 | 11 | 77.43188 | 0.2960717 | 0.03649797 | 106.1632 | 1 | 1 | 1 | 106.1632 | Fe-Cr-Ni-Mn-Cu
3868 | 53 | 3 | 22 | 7 | 14 | 76.34721 | 0.2982483 | 0.03388799 | 90.72635 | 1 | 1 | 1 | 90.72635 | Fe-Cr-Ni-Mn-Cu
3869 | 21 | 6 | 51 | 19 | 3 | 79.31776 | 0.2908595 | 0.04583709 | 163.4446 | 1 | 1 | 1 | 163.4446 | Fe-Cr-Ni-Mn-Cu
3870 | 27 | 7 | 44 | 17 | 5 | 79.37871 | 0.2903962 | 0.04417211 | 153.2366 | 1 | 1 | 1 | 153.2366 | Fe-Cr-Ni-Mn-Cu
3871 | 32 | 8 | 38 | 16 | 7 | 79.38649 | 0.289658 | 0.04301954 | 146.0624 | 1 | 1 | 1 | 146.0624 | Fe-Cr-Ni-Mn-Cu
3872 | 36 | 8 | 32 | 14 | 10 | 78.69512 | 0.290701 | 0.04111513 | 133.4013 | 1 | 1 | 1 | 133.4013 | Fe-Cr-Ni-Mn-Cu
3873 | 40 | 9 | 26 | 11 | 14 | 78.02938 | 0.2919126 | 0.03846259 | 117.0328 | 1 | 1 | 1 | 117.0328 | Fe-Cr-Ni-Mn-Cu
3874 | 44 | 8 | 21 | 9 | 18 | 76.64868 | 0.29453 | 0.03623271 | 102.638 | 1 | 0 | 0 |  | Fe-Cr-Ni-Mn-Cu
3875 | 46 | 7 | 16 | 7 | 23 | 74.87053 | 0.2976653 | 0.03385856 | 87.62522 | 1 | 0 | 0 |  | Fe-Cr-Ni-Mn-Cu
3876 | 12 | 4 | 52 | 29 | 3 | 78.41288 | 0.2873049 | 0.05007587 | 185.7811 | 1 | 1 | 1 | 185.7811 | Fe-Cr-Ni-Mn-Cu
3877 | 16 | 8 | 46 | 27 | 4 | 79.78262 | 0.2840524 | 0.04807758 | 175.7036 | 1 | 1 | 1 | 175.7036 | Fe-Cr-Ni-Mn-Cu
3878 | 21 | 10 | 39 | 24 | 6 | 80.17215 | 0.2831874 | 0.04575189 | 161.8868 | 1 | 1 | 1 | 161.8868 | Fe-Cr-Ni-Mn-Cu
3879 | 25 | 12 | 34 | 21 | 9 | 80.12992 | 0.2834457 | 0.04380556 | 150.0145 | 0 | 1 | 0 |  | Fe-Cr-Ni-Mn-Cu
3880 | 28 | 13 | 29 | 17 | 13 | 79.40077 | 0.2853853 | 0.04148858 | 135.1556 | 1 | 1 | 1 | 135.1556 | Fe-Cr-Ni-Mn-Cu
3881 | 31 | 14 | 24 | 14 | 17 | 78.67464 | 0.2868556 | 0.03937396 | 121.861 | 1 | 1 | 1 | 121.861 | Fe-Cr-Ni-Mn-Cu
3882 | 34 | 13 | 19 | 11 | 23 | 76.61828 | 0.2909839 | 0.0371737 | 106.5806 | 1 | 0 | 0 |  | Fe-Cr-Ni-Mn-Cu
3883 | 36 | 12 | 15 | 8 | 29 | 74.5252 | 0.2953551 | 0.034813 | 91.22093 | 1 | 0 | 0 |  | Fe-Cr-Ni-Mn-Cu
3884 | 37 | 9 | 12 | 6 | 36 | 71.39843 | 0.3016807 | 0.03286827 | 77.27896 | 1 | 0 | 0 |  | Fe-Cr-Ni-Mn-Cu
3885 | 10 | 6 | 43 | 38 | 3 | 79.44991 | 0.2780786 | 0.05082203 | 189.4237 | 1 | 1 | 1 | 189.4237 | Fe-Cr-Ni-Mn-Cu
3886 | 13 | 10 | 38 | 34 | 4 | 80.76749 | 0.2759407 | 0.04816739 | 175.4245 | 1 | 1 | 1 | 175.4245 | Fe-Cr-Ni-Mn-Cu
3887 | 16 | 14 | 33 | 29 | 7 | 81.40754 | 0.2755226 | 0.04552857 | 160.5624 | 1 | 1 | 1 | 160.5624 | Fe-Cr-Ni-Mn-Cu
3888 | 19 | 17 | 29 | 25 | 10 | 81.63693 | 0.2758358 | 0.04343761 | 148.5712 | 1 | 1 | 1 | 148.5712 | Fe-Cr-Ni-Mn-Cu
3889 | 21 | 19 | 25 | 20 | 15 | 80.85316 | 0.2783248 | 0.04110206 | 133.7755 | 1 | 0 | 0 |  | Fe-Cr-Ni-Mn-Cu
3890 | 24 | 19 | 21 | 16 | 20 | 79.40515 | 0.281981 | 0.0390153 | 119.8744 | 1 |  | 0 |  | Fe-Cr-Ni-Mn-Cu
3891 | 26 | 18 | 17 | 12 | 26 | 77.25815 | 0.2868888 | 0.03677405 | 104.5805 | 1 | 0 | 0 |  | Fe-Cr-Ni-Mn-Cu
3892 | 28 | 17 | 13 | 9 | 34 | 74.58781 | 0.2923187 | 0.03449706 | 89.06547 | 1 | 0 | 0 |  | Fe-Cr-Ni-Mn-Cu
3893 | 28 | 12 | 11 | 6 | 43 | 70.03467 | 0.3022347 | 0.03223601 | 71.96692 | 1 | 0 | 0 |  | Fe-Cr-Ni-Mn-Cu
3894 | 8 | 9 | 35 | 45 | 3 | 80.82389 | 0.2689556 | 0.0489568 | 177.2696 | 1 | 1 | 1 | 177.2696 | Fe-Cr-Ni-Mn-Cu
3895 | 10 | 14 | 31 | 39 | 5 | 82.10203 | 0.2678115 | 0.04634026 | 164.0721 | 1 | 1 | 1 | 164.0721 | Fe-Cr-Ni-Mn-Cu
3896 | 12 | 19 | 27 | 33 | 8 | 83.02827 | 0.2674116 | 0.04384148 | 151.1018 | 1 | 0 | 0 |  | Fe-Cr-Ni-Mn-Cu
3897 | 14 | 22 | 24 | 28 | 12 | 82.8413 | 0.2691692 | 0.04195841 | 140.2027 | 1 | 0 | 0 |  | Fe-Cr-Ni-Mn-Cu
3898 | 16 | 24 | 20 | 23 | 17 | 82.04897 | 0.2717275 | 0.03977412 | 126.7522 | 1 | 0 | 0 |  | Fe-Cr-Ni-Mn-Cu
3899 | 18 | 25 | 17 | 18 | 22 | 80.87783 | 0.2753946 | 0.03781917 | 114.5046 | 1 | 0 | 0 |  | Fe-Cr-Ni-Mn-Cu
3900 | 20 | 24 | 13 | 13 | 30 | 78.08711 | 0.281936 | 0.03537779 | 97.76752 | 1 | 0 | 0 |  | Fe-Cr-Ni-Mn-Cu
3901 | 20 | 22 | 11 | 9 | 38 | 74.87497 | 0.2892707 | 0.03325461 | 82.81845 | 0 | 0 | 0 |  | Fe-Cr-Ni-Mn-Cu
3902 | 20 | 16 | 8 | 6 | 50 | 69.11254 | 0.301422 | 0.03043105 | 62.33556 | 0 | 0 | 0 |  | Fe-Cr-Ni-Mn-Cu
3903 | 7 | 14 | 25 | 50 | 3 | 83.05452 | 0.2579903 | 0.04422138 | 149.3738 | 1 | 1 | 1 | 149.3738 | Fe-Cr-Ni-Mn-Cu
3904 | 8 | 21 | 23 | 42 | 6 | 84.52328 | 0.2580594 | 0.04237335 | 142.3662 | 1 | 0 | 0 |  | Fe-Cr-Ni-Mn-Cu
3905 | 9 | 26 | 20 | 36 | 9 | 85.37543 | 0.2580025 | 0.04043875 | 133.2208 | 1 | 0 | 0 |  | Fe-Cr-Ni-Mn-Cu
3906 | 11 | 28 | 18 | 29 | 13 | 84.85756 | 0.2616844 | 0.03924733 | 126.5929 | 1 | 0 | 0 |  | Fe-Cr-Ni-Mn-Cu
3907 | 12 | 30 | 16 | 24 | 18 | 83.90752 | 0.2651205 | 0.03772789 | 117.3007 | 1 | 0 | 0 |  | Fe-Cr-Ni-Mn-Cu
3908 | 14 | 31 | 13 | 18 | 25 | 82.03616 | 0.2705997 | 0.03562985 | 103.8707 | 1 | 0 | 0 |  | Fe-Cr-Ni-Mn-Cu
3909 | 15 | 30 | 10 | 13 | 32 | 79.52793 | 0.2767295 | 0.03362809 | 90.39573 | 0 | 0 | 0 |  | Fe-Cr-Ni-Mn-Cu
3910 | 15 | 26 | 8 | 8 | 42 | 74.9218 | 0.2873518 | 0.03135598 | 73.60818 | 0 | 0 | 0 |  | Fe-Cr-Ni-Mn-Cu
3911 | 15 | 19 | 6 | 5 | 55 | 68.51256 | 0.3012734 | 0.02806926 | 51.58858 | 0 | 0 | 0 |  | Fe-Cr-Ni-Mn-Cu
3912 | 7 | 21 | 17 | 52 | 3 | 85.85677 | 0.2482493 | 0.03910355 | 123.0877 | 1 | 0 | 0 |  | Fe-Cr-Ni-Mn-Cu
3913 | 7 | 28 | 16 | 43 | 6 | 87.28397 | 0.2490249 | 0.0379582 | 120.1224 | 1 | 0 | 0 |  | Fe-Cr-Ni-Mn-Cu
3914 | 7 | 33 | 15 | 36 | 9 | 88.02345 | 0.2502451 | 0.03689894 | 116.2093 | 0 | 0 | 0 |  | Fe-Cr-Ni-Mn-Cu
3915 | 8 | 36 | 13 | 30 | 14 | 87.37125 | 0.2536349 | 0.03546149 | 108.3166 | 1 | 0 | 0 |  | Fe-Cr-Ni-Mn-Cu
3916 | 9 | 38 | 11 | 24 | 19 | 86.4614 | 0.2574105 | 0.03414013 | 100.6971 | 1 | 0 | 0 |  | Fe-Cr-Ni-Mn-Cu
3917 | 10 | 38 | 9 | 18 | 25 | 84.5886 | 0.2630218 | 0.03294411 | 92.61291 | 0 | 0 | 0 |  | Fe-Cr-Ni-Mn-Cu
3918 | 11 | 37 | 7 | 12 | 33 | 81.66344 | 0.2707346 | 0.03135667 | 81.56053 | 0 | 0 | 0 |  | Fe-Cr-Ni-Mn-Cu
3919 | 12 | 32 | 5 | 7 | 44 | 76.43208 | 0.2827922 | 0.02870251 | 63.14981 | 0 | 0 | 0 |  | Fe-Cr-Ni-Mn-Cu
3920 | 12 | 23 | 4 | 4 | 57 | 69.24237 | 0.2986985 | 0.0259217 | 43.86806 | 0 | 0 | 0 |  | Fe-Cr-Ni-Mn-Cu
3921 | 5 | 37 | 10 | 42 | 6 | 90.69907 | 0.2397083 | 0.03218096 | 92.38812 | 1 | 0 | 0 |  | Fe-Cr-Ni-Mn-Cu
3922 | 5 | 41 | 10 | 35 | 9 | 91.03209 | 0.2422342 | 0.0321669 | 93.64682 | 1 | 0 | 0 |  | Fe-Cr-Ni-Mn-Cu
3923 | 6 | 44 | 9 | 28 | 13 | 90.73088 | 0.245783 | 0.03165969 | 91.54144 | 1 | 0 | 0 |  | Fe-Cr-Ni-Mn-Cu
3924 | 7 | 45 | 8 | 22 | 18 | 89.40328 | 0.2507972 | 0.03121755 | 88.50418 | 1 | 0 | 0 |  | Fe-Cr-Ni-Mn-Cu
3925 | 8 | 45 | 6 | 16 | 25 | 87.11089 | 0.2572317 | 0.03018883 | 81.40896 | 0 | 0 | 0 |  | Fe-Cr-Ni-Mn-Cu
3926 | 9 | 43 | 5 | 11 | 32 | 84.11476 | 0.2650137 | 0.0290657 | 72.94727 | 0 | 0 | 0 |  | Fe-Cr-Ni-Mn-Cu
3927 | 11 | 38 | 3 | 6 | 43 | 78.87805 | 0.2771965 | 0.02659046 | 56.36977 | 0 | 0 | 0 |  | Fe-Cr-Ni-Mn-Cu
3928 | 3 | 50 | 6 | 32 | 9 | 94.34959 | 0.2350139 | 0.02688056 | 69.84656 | 1 | 0 | 0 |  | Fe-Cr-Ni-Mn-Cu
3929 | 4 | 52 | 6 | 25 | 13 | 93.63925 | 0.2397899 | 0.02798836 | 75.66265 | 1 | 0 | 0 |  | Fe-Cr-Ni-Mn-Cu
3930 | 5 | 53 | 5 | 19 | 18 | 92.29748 | 0.2448223 | 0.02756277 | 72.85024 | 0 | 0 | 0 |  | Fe-Cr-Ni-Mn-Cu
3931 | 6 | 53 | 4 | 13 | 23 | 90.72867 | 0.2502091 | 0.02706299 | 69.31133 | 0 | 0 | 0 |  | Fe-Cr-Ni-Mn-Cu
3932 | 8 | 50 | 4 | 8 | 30 | 87.22276 | 0.2595408 | 0.02699232 | 66.10113 | 0 | 0 | 0 |  | Fe-Cr-Ni-Mn-Cu
3933 | 3 | 5 | 47 | 12 | 33 | 68.91865 | 0.3089254 | 0.03992792 | 106.8653 | 1 | 1 | 1 | 106.8653 | Fe-Cr-Ni-Mn-Cu
3934 | 5 | 5 | 40 | 11 | 39 | 67.3064 | 0.3108175 | 0.03879933 | 98.10085 | 1 | 1 | 1 | 98.10085 | Fe-Cr-Ni-Mn-Cu
3935 | 7 | 4 | 34 | 10 | 44 | 65.5114 | 0.313584 | 0.03740884 | 88.17194 | 1 | 1 | 1 | 88.17194 | Fe-Cr-Ni-Mn-Cu
3936 | 11 | 4 | 27 | 9 | 49 | 64.43477 | 0.3147739 | 0.03610076 | 80.33533 | 1 |  | 0 |  | Fe-Cr-Ni-Mn-Cu
3937 | 14 | 3 | 22 | 7 | 53 | 62.94222 | 0.3178402 | 0.0336228 | 67.16958 | 1 |  | 0 |  | Fe-Cr-Ni-Mn-Cu
3938 | 3 | 6 | 51 | 19 | 21 | 73.01599 | 0.2993671 | 0.04521527 | 143.9954 | 1 | 1 | 1 | 143.9954 | Fe-Cr-Ni-Mn-Cu
3939 | 5 | 7 | 44 | 17 | 27 | 71.71579 | 0.3008253 | 0.04379416 | 133.044 | 1 | 1 | 1 | 133.044 | Fe-Cr-Ni-Mn-Cu
3940 | 7 | 8 | 38 | 16 | 32 | 70.80264 | 0.3014142 | 0.04281993 | 125.6219 | 1 | 1 | 1 | 125.6219 | Fe-Cr-Ni-Mn-Cu
3941 | 10 | 8 | 32 | 14 | 36 | 69.72159 | 0.3031264 | 0.04100984 | 113.8957 | 1 |  | 0 |  | Fe-Cr-Ni-Mn-Cu
3942 | 14 | 9 | 26 | 11 | 40 | 69.0975 | 0.3043768 | 0.038297 | 99.00299 | 1 | 0 | 0 |  | Fe-Cr-Ni-Mn-Cu
3943 | 18 | 8 | 21 | 9 | 44 | 67.7639 | 0.3071326 | 0.03619256 | 86.62752 | 1 | 0 | 0 |  | Fe-Cr-Ni-Mn-Cu
3944 | 23 | 7 | 16 | 7 | 46 | 66.97174 | 0.3090427 | 0.03394156 | 75.17391 | 1 | 0 | 0 |  | Fe-Cr-Ni-Mn-Cu
3945 | 3 | 4 | 52 | 29 | 12 | 75.25384 | 0.2915463 | 0.05056518 | 180.4198 | 1 | 1 | 1 | 180.4198 | Fe-Cr-Ni-Mn-Cu
3946 | 4 | 8 | 46 | 27 | 16 | 75.62182 | 0.2895834 | 0.04920449 | 172.4936 | 1 | 1 | 1 | 172.4936 | Fe-Cr-Ni-Mn-Cu
3947 | 6 | 10 | 39 | 24 | 21 | 74.94051 | 0.2901563 | 0.04718531 | 158.64 | 1 | 1 | 1 | 158.64 | Fe-Cr-Ni-Mn-Cu
3948 | 9 | 12 | 34 | 21 | 25 | 74.62409 | 0.2907956 | 0.04513307 | 145.976 | 1 | 1 | 1 | 145.976 | Fe-Cr-Ni-Mn-Cu
3949 | 13 | 13 | 29 | 17 | 28 | 74.20744 | 0.2923641 | 0.04246446 | 130.259 | 1 | 0 | 0 |  | Fe-Cr-Ni-Mn-Cu
3950 | 17 | 14 | 24 | 14 | 31 | 73.84639 | 0.2933857 | 0.04003557 | 116.4053 | 1 |  | 0 |  | Fe-Cr-Ni-Mn-Cu
3951 | 23 | 13 | 19 | 11 | 34 | 72.84579 | 0.2961795 | 0.03751581 | 101.7003 | 1 | 0 | 0 |  | Fe-Cr-Ni-Mn-Cu
3952 | 29 | 12 | 15 | 8 | 36 | 72.13617 | 0.2986996 | 0.03487223 | 87.59497 | 1 | 0 | 0 |  | Fe-Cr-Ni-Mn-Cu
3953 | 36 | 9 | 12 | 6 | 37 | 71.05902 | 0.3021677 | 0.03286823 | 76.75384 | 1 | 0 | 0 |  | Fe-Cr-Ni-Mn-Cu
3954 | 3 | 6 | 43 | 38 | 10 | 76.99687 | 0.2813243 | 0.05176606 | 189.2606 | 1 | 1 | 1 | 189.2606 | Fe-Cr-Ni-Mn-Cu
3955 | 4 | 10 | 38 | 34 | 13 | 77.58585 | 0.2801006 | 0.0490884 | 173.8828 | 1 | 1 | 1 | 173.8828 | Fe-Cr-Ni-Mn-Cu
3956 | 7 | 14 | 33 | 29 | 16 | 78.23287 | 0.2796399 | 0.04594608 | 156.3781 | 1 | 1 | 1 | 156.3781 | Fe-Cr-Ni-Mn-Cu
3957 | 10 | 17 | 29 | 25 | 19 | 78.50144 | 0.2798894 | 0.04346982 | 142.432 | 1 | 0 | 0 |  | Fe-Cr-Ni-Mn-Cu
3958 | 15 | 19 | 25 | 20 | 21 | 78.76924 | 0.2810269 | 0.04094702 | 128.9065 | 1 | 0 | 0 |  | Fe-Cr-Ni-Mn-Cu
3959 | 20 | 19 | 21 | 16 | 24 | 78.02189 | 0.2837983 | 0.03885604 | 116.4664 | 1 |  | 0 |  | Fe-Cr-Ni-Mn-Cu
3960 | 26 | 18 | 17 | 12 | 26 | 77.25815 | 0.2868888 | 0.03672298 | 104.3512 | 1 | 0 | 0 |  | Fe-Cr-Ni-Mn-Cu
3961 | 34 | 17 | 13 | 9 | 28 | 76.62114 | 0.2895465 | 0.03480727 | 93.86288 | 1 | 0 | 0 |  | Fe-Cr-Ni-Mn-Cu
3962 | 43 | 12 | 11 | 6 | 28 | 75.13527 | 0.2950281 | 0.03236955 | 80.17576 | 1 | 0 | 0 |  | Fe-Cr-Ni-Mn-Cu
3963 | 3 | 9 | 35 | 45 | 8 | 79.07271 | 0.2712224 | 0.04955749 | 177.1176 | 1 | 1 | 1 | 177.1176 | Fe-Cr-Ni-Mn-Cu
3964 | 5 | 14 | 31 | 39 | 10 | 80.33416 | 0.2700634 | 0.04666958 | 162.595 | 1 | 1 | 1 | 162.595 | Fe-Cr-Ni-Mn-Cu
3965 | 8 | 19 | 27 | 33 | 12 | 81.61551 | 0.2691867 | 0.04377973 | 148.1701 | 1 | 0 | 0 |  | Fe-Cr-Ni-Mn-Cu
3966 | 12 | 22 | 24 | 28 | 14 | 82.14342 | 0.2700445 | 0.04186345 | 138.3742 | 1 | 0 | 0 |  | Fe-Cr-Ni-Mn-Cu
3967 | 17 | 24 | 20 | 23 | 16 | 82.39683 | 0.2712897 | 0.0398365 | 127.7152 | 1 | 0 | 0 |  | Fe-Cr-Ni-Mn-Cu
3968 | 22 | 25 | 17 | 18 | 18 | 82.26485 | 0.2736344 | 0.03810287 | 118.4171 | 1 | 0 | 0 |  | Fe-Cr-Ni-Mn-Cu
3969 | 30 | 24 | 13 | 13 | 20 | 81.53569 | 0.2774642 | 0.03632834 | 108.5021 | 1 | 0 | 0 |  | Fe-Cr-Ni-Mn-Cu
3970 | 38 | 22 | 11 | 9 | 20 | 81.05432 | 0.2810769 | 0.03427487 | 97.2917 | 1 | 0 | 0 |  | Fe-Cr-Ni-Mn-Cu
3971 | 50 | 16 | 8 | 6 | 20 | 79.32589 | 0.28725 | 0.03129812 | 80.25077 | 1 | 0 | 0 |  | Fe-Cr-Ni-Mn-Cu
3972 | 3 | 14 | 25 | 50 | 7 | 81.64012 | 0.2597602 | 0.04435249 | 147.8185 | 1 | 1 | 1 | 147.8185 | Fe-Cr-Ni-Mn-Cu
3973 | 6 | 21 | 23 | 42 | 8 | 83.82274 | 0.2589167 | 0.04224138 | 140.413 | 1 | 0 | 0 |  | Fe-Cr-Ni-Mn-Cu
3974 | 9 | 26 | 20 | 36 | 9 | 85.37543 | 0.2580025 | 0.04043875 | 133.2208 | 1 | 0 | 0 |  | Fe-Cr-Ni-Mn-Cu
3975 | 13 | 28 | 18 | 29 | 11 | 85.56342 | 0.2608299 | 0.03934954 | 128.4232 | 1 | 0 | 0 |  | Fe-Cr-Ni-Mn-Cu
3976 | 18 | 30 | 16 | 24 | 12 | 85.99939 | 0.2625776 | 0.03838693 | 124.3478 | 1 | 0 | 0 |  | Fe-Cr-Ni-Mn-Cu
3977 | 25 | 31 | 13 | 18 | 14 | 85.81841 | 0.2659385 | 0.03694666 | 116.8925 | 1 | 0 | 0 |  | Fe-Cr-Ni-Mn-Cu
3978 | 32 | 30 | 10 | 13 | 15 | 85.40614 | 0.2693497 | 0.03534247 | 108.2202 | 1 | 0 | 0 |  | Fe-Cr-Ni-Mn-Cu
3979 | 42 | 26 | 8 | 8 | 15 | 84.29411 | 0.2751615 | 0.03324848 | 96.05942 | 1 | 0 | 0 |  | Fe-Cr-Ni-Mn-Cu
3980 | 55 | 19 | 6 | 5 | 15 | 82.13965 | 0.2825967 | 0.03036132 | 78.89921 | 1 | 0 | 0 |  | Fe-Cr-Ni-Mn-Cu
3981 | 3 | 21 | 17 | 52 | 7 | 84.45601 | 0.2499316 | 0.03885633 | 119.7386 | 1 | 0 | 0 |  | Fe-Cr-Ni-Mn-Cu
3982 | 6 | 28 | 16 | 43 | 7 | 86.93336 | 0.2494365 | 0.03783263 | 118.9294 | 1 | 0 | 0 |  | Fe-Cr-Ni-Mn-Cu
3983 | 9 | 33 | 15 | 36 | 7 | 88.72498 | 0.2494329 | 0.03722749 | 119.0363 | 0 | 0 | 0 |  | Fe-Cr-Ni-Mn-Cu
3984 | 14 | 36 | 13 | 30 | 8 | 89.4512 | 0.2512225 | 0.03663306 | 117.6238 | 1 | 0 | 0 |  | Fe-Cr-Ni-Mn-Cu
3985 | 19 | 38 | 11 | 24 | 9 | 89.92081 | 0.2533788 | 0.03595028 | 115.356 | 1 | 0 | 0 |  | Fe-Cr-Ni-Mn-Cu
3986 | 25 | 38 | 9 | 18 | 10 | 89.81324 | 0.2568454 | 0.03523897 | 112.3781 | 1 | 0 | 0 |  | Fe-Cr-Ni-Mn-Cu
3987 | 33 | 37 | 7 | 12 | 11 | 89.29317 | 0.2615053 | 0.0342404 | 106.8903 | 1 | 0 | 0 |  | Fe-Cr-Ni-Mn-Cu
3988 | 44 | 32 | 5 | 7 | 12 | 87.45095 | 0.2688565 | 0.03269421 | 96.75909 | 0 | 0 | 0 |  | Fe-Cr-Ni-Mn-Cu
3989 | 57 | 23 | 4 | 4 | 12 | 84.59612 | 0.2780427 | 0.03011187 | 80.32511 | 1 | 0 | 0 |  | Fe-Cr-Ni-Mn-Cu
3990 | 6 | 37 | 10 | 42 | 5 | 91.05047 | 0.2393172 | 0.0323867 | 93.84127 | 1 | 0 | 0 |  | Fe-Cr-Ni-Mn-Cu
3991 | 9 | 41 | 10 | 35 | 5 | 92.43811 | 0.2406801 | 0.03307722 | 100.1132 | 1 | 0 | 0 |  | Fe-Cr-Ni-Mn-Cu
3992 | 13 | 44 | 9 | 28 | 6 | 93.18878 | 0.2430637 | 0.03324934 | 103.0047 | 1 | 0 | 0 |  | Fe-Cr-Ni-Mn-Cu
3993 | 18 | 45 | 8 | 22 | 7 | 93.25751 | 0.2464846 | 0.03356115 | 106.0414 | 1 | 0 | 0 |  | Fe-Cr-Ni-Mn-Cu
3994 | 25 | 45 | 6 | 16 | 8 | 93.04646 | 0.2504665 | 0.0332922 | 105.1254 | 1 | 0 | 0 |  | Fe-Cr-Ni-Mn-Cu
3995 | 32 | 43 | 5 | 11 | 9 | 92.11358 | 0.2556514 | 0.03329987 | 104.8444 | 1 | 0 | 0 |  | Fe-Cr-Ni-Mn-Cu
3996 | 43 | 38 | 3 | 6 | 11 | 89.8162 | 0.2637651 | 0.03239178 | 97.72 | 0 | 0 | 0 |  | Fe-Cr-Ni-Mn-Cu
3997 | 9 | 50 | 6 | 32 | 3 | 96.46404 | 0.2327902 | 0.02870924 | 81.04309 | 0 | 0 | 0 |  | Fe-Cr-Ni-Mn-Cu
3998 | 13 | 52 | 6 | 25 | 4 | 96.80745 | 0.2364315 | 0.03021966 | 90.40575 | 1 | 0 | 0 |  | Fe-Cr-Ni-Mn-Cu
3999 | 18 | 53 | 5 | 19 | 5 | 96.86423 | 0.2399217 | 0.03088714 | 94.96889 | 1 | 0 | 0 |  | Fe-Cr-Ni-Mn-Cu
4000 | 23 | 53 | 4 | 13 | 6 | 96.74697 | 0.2436591 | 0.03123993 | 97.66448 | 1 | 0 | 0 |  | Fe-Cr-Ni-Mn-Cu
4001 | 30 | 50 | 4 | 8 | 8 | 94.90003 | 0.2508754 | 0.03235485 | 102.817 | 0 | 0 | 0 |  | Fe-Cr-Ni-Mn-Cu
4002 | 5 | 33 | 47 | 12 | 3 | 88.67273 | 0.2706342 | 0.04583671 | 180.3395 | 1 | 1 | 1 | 180.3395 | Fe-Cr-Ni-Mn-Cu
4003 | 5 | 39 | 40 | 11 | 5 | 90.37291 | 0.2653082 | 0.04457086 | 174.369 | 1 | 0 | 0 |  | Fe-Cr-Ni-Mn-Cu
4004 | 4 | 44 | 34 | 10 | 7 | 91.78937 | 0.2607058 | 0.04291313 | 165.2481 | 1 | 0 | 0 |  | Fe-Cr-Ni-Mn-Cu
4005 | 4 | 49 | 27 | 9 | 11 | 92.33416 | 0.2573423 | 0.04010959 | 147.2166 | 0 | 0 | 0 |  | Fe-Cr-Ni-Mn-Cu
4006 | 3 | 53 | 22 | 7 | 14 | 93.02875 | 0.2547648 | 0.03744236 | 131.2361 | 0 | 0 | 0 |  | Fe-Cr-Ni-Mn-Cu
4007 | 6 | 21 | 51 | 19 | 3 | 84.30657 | 0.2778402 | 0.04723215 | 180.7284 | 1 | 1 | 1 | 180.7284 | Fe-Cr-Ni-Mn-Cu
4008 | 7 | 27 | 44 | 17 | 5 | 86.02472 | 0.2730439 | 0.04593209 | 175.1314 | 1 | 1 | 1 | 175.1314 | Fe-Cr-Ni-Mn-Cu
4009 | 8 | 32 | 38 | 16 | 7 | 87.27623 | 0.2690087 | 0.04457007 | 168.0412 | 1 | 1 | 1 | 168.0412 | Fe-Cr-Ni-Mn-Cu
4010 | 8 | 36 | 32 | 14 | 10 | 87.96964 | 0.266349 | 0.04257652 | 156.0186 | 1 | 0 | 0 |  | Fe-Cr-Ni-Mn-Cu
4011 | 9 | 40 | 26 | 11 | 14 | 88.26157 | 0.2649801 | 0.03997826 | 139.9941 | 1 | 0 | 0 |  | Fe-Cr-Ni-Mn-Cu
4012 | 8 | 44 | 21 | 9 | 18 | 88.48816 | 0.2632127 | 0.03747711 | 124.8773 | 0 |  | 0 |  | Fe-Cr-Ni-Mn-Cu
4013 | 7 | 46 | 16 | 7 | 23 | 87.75954 | 0.2632945 | 0.03449448 | 106.3812 | 0 | 0 | 0 |  | Fe-Cr-Ni-Mn-Cu
4014 | 4 | 12 | 52 | 29 | 3 | 81.07472 | 0.2801692 | 0.05041271 | 193.1213 | 1 | 1 | 1 | 193.1213 | Fe-Cr-Ni-Mn-Cu
4015 | 8 | 16 | 46 | 27 | 4 | 82.41901 | 0.2770062 | 0.04903434 | 187.0372 | 1 | 1 | 1 | 187.0372 | Fe-Cr-Ni-Mn-Cu
4016 | 10 | 21 | 39 | 24 | 6 | 83.82984 | 0.2734272 | 0.04681833 | 175.2976 | 1 | 1 | 1 | 175.2976 | Fe-Cr-Ni-Mn-Cu
4017 | 12 | 25 | 34 | 21 | 9 | 84.39948 | 0.2720624 | 0.04480233 | 163.4386 | 1 | 1 | 1 | 163.4386 | Fe-Cr-Ni-Mn-Cu
4018 | 13 | 28 | 29 | 17 | 13 | 84.35614 | 0.2721682 | 0.04231577 | 147.8605 | 1 | 0 | 0 |  | Fe-Cr-Ni-Mn-Cu
4019 | 14 | 31 | 24 | 14 | 17 | 84.26945 | 0.2718981 | 0.03993534 | 133.2111 | 1 | 0 | 0 |  | Fe-Cr-Ni-Mn-Cu
4020 | 13 | 34 | 19 | 11 | 23 | 83.48678 | 0.2724882 | 0.03715414 | 115.639 | 1 | 0 | 0 |  | Fe-Cr-Ni-Mn-Cu
4021 | 12 | 36 | 15 | 8 | 29 | 82.32423 | 0.2742037 | 0.03441543 | 98.79023 | 0 | 0 | 0 |  | Fe-Cr-Ni-Mn-Cu
4022 | 9 | 37 | 12 | 6 | 36 | 80.42557 | 0.2768987 | 0.03180563 | 82.59377 | 0 | 0 | 0 |  | Fe-Cr-Ni-Mn-Cu
4023 | 6 | 10 | 43 | 38 | 3 | 80.78546 | 0.2744053 | 0.05029625 | 188.3995 | 1 | 1 | 1 | 188.3995 | Fe-Cr-Ni-Mn-Cu
4024 | 10 | 13 | 38 | 34 | 4 | 81.77893 | 0.2731783 | 0.04775733 | 174.4521 | 1 | 1 | 1 | 174.4521 | Fe-Cr-Ni-Mn-Cu
4025 | 14 | 16 | 33 | 29 | 7 | 82.07988 | 0.2736967 | 0.04527293 | 159.956 | 1 | 1 | 1 | 159.956 | Fe-Cr-Ni-Mn-Cu
4026 | 17 | 19 | 29 | 25 | 10 | 82.30065 | 0.2740404 | 0.04328325 | 148.5463 | 1 | 0 | 0 |  | Fe-Cr-Ni-Mn-Cu
4027 | 19 | 21 | 25 | 20 | 15 | 81.51317 | 0.2765406 | 0.04095315 | 133.7609 | 1 | 0 | 0 |  | Fe-Cr-Ni-Mn-Cu
4028 | 19 | 24 | 21 | 16 | 20 | 81.04624 | 0.2775356 | 0.03863346 | 119.7769 | 1 | 0 | 0 |  | Fe-Cr-Ni-Mn-Cu
4029 | 18 | 26 | 17 | 12 | 26 | 79.89194 | 0.2797156 | 0.03608518 | 104.0916 | 1 | 0 | 0 |  | Fe-Cr-Ni-Mn-Cu
4030 | 17 | 28 | 13 | 9 | 34 | 78.10856 | 0.2826324 | 0.03354605 | 88.42403 | 0 | 0 | 0 |  | Fe-Cr-Ni-Mn-Cu
4031 | 12 | 28 | 11 | 6 | 43 | 75.14884 | 0.2879446 | 0.03100237 | 72.16137 | 0 | 0 | 0 |  | Fe-Cr-Ni-Mn-Cu
4032 | 9 | 8 | 35 | 45 | 3 | 80.48876 | 0.2698959 | 0.04915933 | 177.9888 | 1 | 1 | 1 | 177.9888 | Fe-Cr-Ni-Mn-Cu
4033 | 14 | 10 | 31 | 39 | 5 | 80.75105 | 0.2715642 | 0.04686216 | 165.2398 | 1 | 1 | 1 | 165.2398 | Fe-Cr-Ni-Mn-Cu
4034 | 19 | 12 | 27 | 33 | 8 | 80.67218 | 0.2739003 | 0.04478657 | 153.5066 | 1 | 1 | 1 | 153.5066 | Fe-Cr-Ni-Mn-Cu
4035 | 22 | 14 | 24 | 28 | 12 | 80.18791 | 0.2764449 | 0.04320729 | 144.0231 | 1 | 0 | 0 |  | Fe-Cr-Ni-Mn-Cu
4036 | 24 | 16 | 20 | 23 | 17 | 79.41059 | 0.2789573 | 0.04103113 | 130.511 | 1 | 0 | 0 |  | Fe-Cr-Ni-Mn-Cu
4037 | 25 | 18 | 17 | 18 | 22 | 78.58284 | 0.2816786 | 0.03883096 | 117.1988 | 1 |  | 0 |  | Fe-Cr-Ni-Mn-Cu
4038 | 24 | 20 | 13 | 13 | 30 | 76.78782 | 0.285518 | 0.03595592 | 99.18514 | 1 | 0 | 0 |  | Fe-Cr-Ni-Mn-Cu
4039 | 22 | 20 | 11 | 9 | 38 | 74.23161 | 0.2910608 | 0.03351848 | 83.33977 | 1 | 0 | 0 |  | Fe-Cr-Ni-Mn-Cu
4040 | 16 | 20 | 8 | 6 | 50 | 70.38069 | 0.2978138 | 0.029971 | 61.78907 | 0 | 0 | 0 |  | Fe-Cr-Ni-Mn-Cu
4041 | 14 | 7 | 25 | 50 | 3 | 80.67374 | 0.2647761 | 0.04575138 | 155.139 | 1 | 1 | 1 | 155.139 | Fe-Cr-Ni-Mn-Cu
4042 | 21 | 8 | 23 | 42 | 6 | 80.16671 | 0.2702825 | 0.04535714 | 154.1187 | 1 | 1 | 1 | 154.1187 | Fe-Cr-Ni-Mn-Cu
4043 | 26 | 9 | 20 | 36 | 9 | 79.70036 | 0.2737884 | 0.04407394 | 146.9246 | 1 | 1 | 1 | 146.9246 | Fe-Cr-Ni-Mn-Cu
4044 | 28 | 11 | 18 | 29 | 13 | 79.15809 | 0.2774181 | 0.0423161 | 136.8173 | 1 | 0 | 0 |  | Fe-Cr-Ni-Mn-Cu
4045 | 30 | 12 | 16 | 24 | 18 | 77.97002 | 0.2814804 | 0.04130049 | 129.761 | 1 | 0 | 0 |  | Fe-Cr-Ni-Mn-Cu
4046 | 31 | 14 | 13 | 18 | 25 | 76.52975 | 0.2857792 | 0.03916067 | 116.0277 | 1 | 0 | 0 |  | Fe-Cr-Ni-Mn-Cu
4047 | 30 | 15 | 10 | 13 | 32 | 74.66329 | 0.2902115 | 0.0361415 | 97.27628 | 1 | 0 | 0 |  | Fe-Cr-Ni-Mn-Cu
4048 | 26 | 15 | 8 | 8 | 42 | 71.36467 | 0.297338 | 0.03254387 | 74.96998 | 0 | 0 | 0 |  | Fe-Cr-Ni-Mn-Cu
4049 | 19 | 15 | 6 | 5 | 55 | 67.25187 | 0.3048969 | 0.02858325 | 52.31222 | 0 | 0 | 0 |  | Fe-Cr-Ni-Mn-Cu
4050 | 21 | 7 | 17 | 52 | 3 | 81.12465 | 0.2617912 | 0.04307234 | 139.4772 | 1 | 1 | 1 | 139.4772 | Fe-Cr-Ni-Mn-Cu
4051 | 28 | 7 | 16 | 43 | 6 | 80.22564 | 0.2688843 | 0.04324245 | 141.2648 | 1 | 1 | 1 | 141.2648 | Fe-Cr-Ni-Mn-Cu
4052 | 33 | 7 | 15 | 36 | 9 | 79.32748 | 0.2744366 | 0.04296072 | 139.7771 | 1 | 1 | 1 | 139.7771 | Fe-Cr-Ni-Mn-Cu
4053 | 36 | 8 | 13 | 30 | 14 | 78.16 | 0.2791439 | 0.0423879 | 135.6441 | 1 | 0 | 0 |  | Fe-Cr-Ni-Mn-Cu
4054 | 38 | 9 | 11 | 24 | 19 | 76.98337 | 0.2835692 | 0.04062487 | 124.4272 | 1 | 0 | 0 |  | Fe-Cr-Ni-Mn-Cu
4055 | 38 | 10 | 9 | 18 | 25 | 75.4192 | 0.2883328 | 0.03821182 | 109.2097 | 1 | 0 | 0 |  | Fe-Cr-Ni-Mn-Cu
4056 | 37 | 11 | 7 | 12 | 33 | 73.2344 | 0.2940945 | 0.03519686 | 90.63558 | 1 | 0 | 0 |  | Fe-Cr-Ni-Mn-Cu
4057 | 32 | 12 | 5 | 7 | 44 | 70.03636 | 0.3007699 | 0.03141903 | 68.27859 | 0 | 0 | 0 |  | Fe-Cr-Ni-Mn-Cu
4058 | 23 | 12 | 4 | 4 | 57 | 65.78242 | 0.308668 | 0.02736678 | 45.97034 | 0 | 0 | 0 |  | Fe-Cr-Ni-Mn-Cu
4059 | 37 | 5 | 10 | 42 | 6 | 79.91903 | 0.2699538 | 0.0416787 | 132.0099 | 1 | 1 | 1 | 132.0099 | Fe-Cr-Ni-Mn-Cu
4060 | 41 | 5 | 10 | 35 | 9 | 78.97008 | 0.2756992 | 0.04140725 | 130.4245 | 1 | 1 | 1 | 130.4245 | Fe-Cr-Ni-Mn-Cu
4061 | 44 | 6 | 9 | 28 | 13 | 78.07622 | 0.280592 | 0.04009201 | 122.7501 | 1 | 0 | 0 |  | Fe-Cr-Ni-Mn-Cu
4062 | 45 | 7 | 8 | 22 | 18 | 76.8367 | 0.285247 | 0.03862029 | 113.457 | 1 | 0 | 0 |  | Fe-Cr-Ni-Mn-Cu
4063 | 45 | 8 | 6 | 16 | 25 | 74.98439 | 0.2905288 | 0.03635991 | 99.12762 | 1 | 0 | 0 |  | Fe-Cr-Ni-Mn-Cu
4064 | 43 | 9 | 5 | 11 | 32 | 73.07173 | 0.2954612 | 0.03404237 | 84.94524 | 1 | 0 | 0 |  | Fe-Cr-Ni-Mn-Cu
4065 | 38 | 11 | 3 | 6 | 43 | 70.30875 | 0.3011309 | 0.0303355 | 64.0406 | 0 | 0 | 0 |  | Fe-Cr-Ni-Mn-Cu
4066 | 50 | 3 | 6 | 32 | 9 | 78.58601 | 0.2783943 | 0.03917702 | 117.7586 | 1 | 1 | 1 | 117.7586 | Fe-Cr-Ni-Mn-Cu
4067 | 52 | 4 | 6 | 25 | 13 | 77.64423 | 0.2834349 | 0.03798234 | 110.9406 | 1 | 0 | 0 |  | Fe-Cr-Ni-Mn-Cu
4068 | 53 | 5 | 5 | 19 | 18 | 76.41343 | 0.2880203 | 0.03620938 | 100.3891 | 1 | 0 | 0 |  | Fe-Cr-Ni-Mn-Cu
4069 | 53 | 6 | 4 | 13 | 23 | 75.12899 | 0.292528 | 0.03365785 | 86.08283 | 1 | 0 | 0 |  | Fe-Cr-Ni-Mn-Cu
4070 | 50 | 8 | 4 | 8 | 30 | 73.54609 | 0.2967596 | 0.03152052 | 73.91055 | 1 | 0 | 0 |  | Fe-Cr-Ni-Mn-Cu
4071 | 5 | 3 | 47 | 12 | 33 | 68.27704 | 0.3106944 | 0.03985566 | 105.5518 | 1 | 1 | 1 | 105.5518 | Fe-Cr-Ni-Mn-Cu
4072 | 5 | 5 | 40 | 11 | 39 | 67.3064 | 0.3108175 | 0.03879933 | 98.10085 | 1 | 1 | 1 | 98.10085 | Fe-Cr-Ni-Mn-Cu
4073 | 4 | 7 | 34 | 10 | 44 | 66.47233 | 0.3108663 | 0.03732382 | 89.166 | 1 | 1 | 1 | 89.166 | Fe-Cr-Ni-Mn-Cu
4074 | 4 | 11 | 27 | 9 | 49 | 66.64558 | 0.3084614 | 0.0356937 | 81.5995 | 1 | 0 | 0 |  | Fe-Cr-Ni-Mn-Cu
4075 | 3 | 14 | 22 | 7 | 53 | 66.43542 | 0.3077992 | 0.03306014 | 69.31032 | 1 | 0 | 0 |  | Fe-Cr-Ni-Mn-Cu
4076 | 6 | 3 | 51 | 19 | 21 | 72.04002 | 0.3020291 | 0.0453 | 142.8224 | 1 | 1 | 1 | 142.8224 | Fe-Cr-Ni-Mn-Cu
4077 | 7 | 5 | 44 | 17 | 27 | 71.06895 | 0.3026081 | 0.04391094 | 132.6088 | 1 | 1 | 1 | 132.6088 | Fe-Cr-Ni-Mn-Cu
4078 | 8 | 7 | 38 | 16 | 32 | 70.48382 | 0.3023012 | 0.04290228 | 125.5381 | 1 | 1 | 1 | 125.5381 | Fe-Cr-Ni-Mn-Cu
4079 | 8 | 10 | 32 | 14 | 36 | 70.363 | 0.3013302 | 0.04082536 | 113.9522 | 1 | 1 | 1 | 113.9522 | Fe-Cr-Ni-Mn-Cu
4080 | 9 | 14 | 26 | 11 | 40 | 70.69539 | 0.2998913 | 0.03792059 | 99.46833 | 1 | 0 | 0 |  | Fe-Cr-Ni-Mn-Cu
4081 | 8 | 18 | 21 | 9 | 44 | 70.94761 | 0.2981496 | 0.03543825 | 87.40615 | 1 | 0 | 0 |  | Fe-Cr-Ni-Mn-Cu
4082 | 7 | 23 | 16 | 7 | 46 | 72.10774 | 0.2945313 | 0.03274453 | 76.18964 | 0 | 0 | 0 |  | Fe-Cr-Ni-Mn-Cu
4083 | 4 | 3 | 52 | 29 | 12 | 74.92484 | 0.2924484 | 0.05065347 | 180.3287 | 1 | 1 | 1 | 180.3287 | Fe-Cr-Ni-Mn-Cu
4084 | 8 | 4 | 46 | 27 | 16 | 74.32306 | 0.2931595 | 0.04966238 | 172.8399 | 1 | 1 | 1 | 172.8399 | Fe-Cr-Ni-Mn-Cu
4085 | 10 | 6 | 39 | 24 | 21 | 73.63515 | 0.2937729 | 0.04772446 | 159.4616 | 1 | 1 | 1 | 159.4616 | Fe-Cr-Ni-Mn-Cu
4086 | 12 | 9 | 34 | 21 | 25 | 73.65807 | 0.2934751 | 0.04550568 | 146.4515 | 1 | 1 | 1 | 146.4515 | Fe-Cr-Ni-Mn-Cu
4087 | 13 | 13 | 29 | 17 | 28 | 74.20744 | 0.2923641 | 0.04246446 | 130.259 | 1 | 0 | 0 |  | Fe-Cr-Ni-Mn-Cu
4088 | 14 | 17 | 24 | 14 | 31 | 74.81669 | 0.2906998 | 0.03977301 | 116.4435 | 1 | 0 | 0 |  | Fe-Cr-Ni-Mn-Cu
4089 | 13 | 23 | 19 | 11 | 34 | 76.07201 | 0.2872509 | 0.03679098 | 102.3999 | 1 | 0 | 0 |  | Fe-Cr-Ni-Mn-Cu
4090 | 12 | 29 | 15 | 8 | 36 | 77.61248 | 0.283587 | 0.03402301 | 90.26939 | 0 | 0 | 0 |  | Fe-Cr-Ni-Mn-Cu
4091 | 9 | 36 | 12 | 6 | 37 | 79.75285 | 0.2782412 | 0.03174201 | 81.43669 | 0 | 0 | 0 |  | Fe-Cr-Ni-Mn-Cu
4092 | 6 | 3 | 43 | 38 | 10 | 76.00419 | 0.2841044 | 0.05240358 | 191.376 | 1 | 1 | 1 | 191.376 | Fe-Cr-Ni-Mn-Cu
4093 | 10 | 4 | 38 | 34 | 13 | 75.58628 | 0.2856905 | 0.05046228 | 178.7624 | 1 | 1 | 1 | 178.7624 | Fe-Cr-Ni-Mn-Cu
4094 | 14 | 7 | 33 | 29 | 16 | 75.9065 | 0.286105 | 0.04745222 | 161.6022 | 1 | 1 | 1 | 161.6022 | Fe-Cr-Ni-Mn-Cu
4095 | 17 | 10 | 29 | 25 | 19 | 76.20449 | 0.2862454 | 0.0448118 | 146.7919 | 1 | 1 | 1 | 146.7919 | Fe-Cr-Ni-Mn-Cu
4096 | 19 | 15 | 25 | 20 | 21 | 77.45903 | 0.2846223 | 0.04152147 | 130.3677 | 1 | 0 | 0 |  | Fe-Cr-Ni-Mn-Cu
4097 | 19 | 20 | 21 | 16 | 24 | 78.34849 | 0.2829048 | 0.03874173 | 116.258 | 1 | 0 | 0 |  | Fe-Cr-Ni-Mn-Cu
4098 | 18 | 26 | 17 | 12 | 26 | 79.89194 | 0.2797156 | 0.03605485 | 103.9737 | 1 | 0 | 0 |  | Fe-Cr-Ni-Mn-Cu
4099 | 17 | 34 | 13 | 9 | 28 | 82.10259 | 0.2746867 | 0.03388592 | 95.39175 | 0 | 0 | 0 |  | Fe-Cr-Ni-Mn-Cu
4100 | 12 | 43 | 11 | 6 | 28 | 85.23132 | 0.26785 | 0.03198317 | 89.27053 | 0 | 0 | 0 |  | Fe-Cr-Ni-Mn-Cu
4101 | 9 | 3 | 35 | 45 | 8 | 77.07511 | 0.2769018 | 0.05118847 | 183.73 | 1 | 1 | 1 | 183.73 | Fe-Cr-Ni-Mn-Cu
4102 | 14 | 5 | 31 | 39 | 10 | 77.31421 | 0.2785633 | 0.04902029 | 172.0347 | 1 | 1 | 1 | 172.0347 | Fe-Cr-Ni-Mn-Cu
4103 | 19 | 8 | 27 | 33 | 12 | 77.93202 | 0.2794366 | 0.04631256 | 157.8655 | 1 | 1 | 1 | 157.8655 | Fe-Cr-Ni-Mn-Cu
4104 | 22 | 12 | 24 | 28 | 14 | 78.83502 | 0.2791624 | 0.0437035 | 144.6275 | 1 | 0 | 0 |  | Fe-Cr-Ni-Mn-Cu
4105 | 24 | 17 | 20 | 23 | 16 | 80.08536 | 0.2776077 | 0.04085273 | 130.5745 | 1 | 0 | 0 |  | Fe-Cr-Ni-Mn-Cu
4106 | 25 | 22 | 17 | 18 | 18 | 81.27641 | 0.2763141 | 0.03842365 | 119.0161 | 1 |  | 0 |  | Fe-Cr-Ni-Mn-Cu
4107 | 24 | 30 | 13 | 13 | 20 | 83.50885 | 0.2721581 | 0.03565892 | 107.0129 | 1 | 0 | 0 |  | Fe-Cr-Ni-Mn-Cu
4108 | 22 | 38 | 11 | 9 | 20 | 86.31672 | 0.2670721 | 0.0339892 | 101.6885 | 0 | 0 | 0 |  | Fe-Cr-Ni-Mn-Cu
4109 | 16 | 50 | 8 | 6 | 20 | 90.51543 | 0.2576995 | 0.03134076 | 92.22073 | 0 | 0 | 0 |  | Fe-Cr-Ni-Mn-Cu
4110 | 14 | 3 | 25 | 50 | 7 | 77.91891 | 0.2704824 | 0.04800206 | 163.8476 | 1 | 1 | 1 | 163.8476 | Fe-Cr-Ni-Mn-Cu
4111 | 21 | 6 | 23 | 42 | 8 | 78.80891 | 0.2730578 | 0.04615408 | 156.4963 | 1 | 1 | 1 | 156.4963 | Fe-Cr-Ni-Mn-Cu
4112 | 26 | 9 | 20 | 36 | 9 | 79.70036 | 0.2737884 | 0.04407394 | 146.9246 | 1 | 1 | 1 | 146.9246 | Fe-Cr-Ni-Mn-Cu
4113 | 28 | 13 | 18 | 29 | 11 | 80.52172 | 0.2746764 | 0.04203935 | 137.5579 | 1 | 0 | 0 |  | Fe-Cr-Ni-Mn-Cu
4114 | 30 | 18 | 16 | 24 | 12 | 82.01148 | 0.273401 | 0.04002 | 128.8858 | 1 | 0 | 0 |  | Fe-Cr-Ni-Mn-Cu
4115 | 31 | 25 | 13 | 18 | 14 | 83.84875 | 0.2712229 | 0.0376685 | 118.8028 | 1 | 0 | 0 |  | Fe-Cr-Ni-Mn-Cu
4116 | 30 | 32 | 10 | 13 | 15 | 86.06842 | 0.2675899 | 0.035254 | 108.5132 | 1 | 0 | 0 |  | Fe-Cr-Ni-Mn-Cu
4117 | 26 | 42 | 8 | 8 | 15 | 89.64412 | 0.2611194 | 0.0331615 | 101.5004 | 0 | 0 | 0 |  | Fe-Cr-Ni-Mn-Cu
4118 | 19 | 55 | 6 | 5 | 15 | 94.06252 | 0.2515595 | 0.03074458 | 92.90501 | 0 | 0 | 0 |  | Fe-Cr-Ni-Mn-Cu
4119 | 21 | 3 | 17 | 52 | 7 | 78.40407 | 0.2674387 | 0.04481001 | 145.1203 | 1 | 1 | 1 | 145.1203 | Fe-Cr-Ni-Mn-Cu
4120 | 28 | 6 | 16 | 43 | 7 | 79.54845 | 0.2702695 | 0.04362147 | 142.3684 | 1 | 1 | 1 | 142.3684 | Fe-Cr-Ni-Mn-Cu
4121 | 33 | 9 | 15 | 36 | 7 | 80.67764 | 0.2717048 | 0.04227557 | 137.9746 | 1 | 1 | 1 | 137.9746 | Fe-Cr-Ni-Mn-Cu
4122 | 36 | 14 | 13 | 30 | 8 | 82.16004 | 0.2711114 | 0.04049907 | 131.1002 | 1 | 0 | 0 |  | Fe-Cr-Ni-Mn-Cu
4123 | 38 | 19 | 11 | 24 | 9 | 83.63493 | 0.2703015 | 0.03843418 | 122.2 | 1 | 0 | 0 |  | Fe-Cr-Ni-Mn-Cu
4124 | 38 | 25 | 9 | 18 | 10 | 85.47737 | 0.2683761 | 0.03637134 | 113.6948 | 1 | 0 | 0 |  | Fe-Cr-Ni-Mn-Cu
4125 | 37 | 33 | 7 | 12 | 11 | 87.96133 | 0.2650017 | 0.03442062 | 106.3956 | 1 | 0 | 0 |  | Fe-Cr-Ni-Mn-Cu
4126 | 32 | 44 | 5 | 7 | 12 | 91.44071 | 0.2584891 | 0.03254052 | 100.1998 | 0 | 0 | 0 |  | Fe-Cr-Ni-Mn-Cu
4127 | 23 | 57 | 4 | 4 | 12 | 95.89992 | 0.2488941 | 0.03035781 | 92.77709 | 0 | 0 | 0 |  | Fe-Cr-Ni-Mn-Cu
4128 | 37 | 6 | 10 | 42 | 5 | 80.59399 | 0.2685782 | 0.04135222 | 131.1901 | 1 | 1 | 1 | 131.1901 | Fe-Cr-Ni-Mn-Cu
4129 | 41 | 9 | 10 | 35 | 5 | 81.66265 | 0.2702706 | 0.04032352 | 128.3945 | 1 | 1 | 1 | 128.3945 | Fe-Cr-Ni-Mn-Cu
4130 | 44 | 13 | 9 | 28 | 6 | 82.77614 | 0.2712046 | 0.03863852 | 121.6022 | 1 | 1 | 1 | 121.6022 | Fe-Cr-Ni-Mn-Cu
4131 | 45 | 18 | 8 | 22 | 7 | 84.20856 | 0.2706213 | 0.0369999 | 115.1485 | 1 | 0 | 0 |  | Fe-Cr-Ni-Mn-Cu
4132 | 45 | 25 | 6 | 16 | 8 | 86.35597 | 0.2680837 | 0.03509268 | 107.8484 | 1 | 0 | 0 |  | Fe-Cr-Ni-Mn-Cu
4133 | 43 | 32 | 5 | 11 | 9 | 88.44082 | 0.2652238 | 0.03386567 | 104.006 | 1 | 0 | 0 |  | Fe-Cr-Ni-Mn-Cu
4134 | 38 | 43 | 3 | 6 | 11 | 91.46485 | 0.259503 | 0.03228084 | 98.85862 | 0 | 0 | 0 |  | Fe-Cr-Ni-Mn-Cu
4135 | 50 | 9 | 6 | 32 | 3 | 82.6113 | 0.2703371 | 0.03822114 | 118.178 | 1 | 1 | 1 | 118.178 | Fe-Cr-Ni-Mn-Cu
4136 | 52 | 13 | 6 | 25 | 4 | 83.66956 | 0.2714857 | 0.03692282 | 113.5314 | 1 | 1 | 1 | 113.5314 | Fe-Cr-Ni-Mn-Cu
4137 | 53 | 18 | 5 | 19 | 5 | 85.10093 | 0.2709061 | 0.03538625 | 107.6122 | 1 | 0 | 0 |  | Fe-Cr-Ni-Mn-Cu
4138 | 53 | 23 | 4 | 13 | 6 | 86.58548 | 0.2700979 | 0.0337495 | 101.1277 | 1 | 0 | 0 |  | Fe-Cr-Ni-Mn-Cu
4139 | 50 | 30 | 4 | 8 | 8 | 88.21605 | 0.2681234 | 0.03301367 | 99.41775 | 1 | 0 | 0 |  | Fe-Cr-Ni-Mn-Cu
4140 | 33 | 12 | 47 | 3 | 5 | 81.13911 | 0.2942038 | 0.03500834 | 104.3242 | 1 | 1 | 1 | 104.3242 | Fe-Cr-Ni-Mn-Cu
4141 | 39 | 11 | 40 | 5 | 5 | 81.15244 | 0.292464 | 0.03593841 | 109.374 | 1 | 1 | 1 | 109.374 | Fe-Cr-Ni-Mn-Cu
4142 | 44 | 10 | 34 | 7 | 4 | 81.46051 | 0.2904617 | 0.03634229 | 111.8621 | 1 | 1 | 1 | 111.8621 | Fe-Cr-Ni-Mn-Cu
4143 | 49 | 9 | 27 | 11 | 4 | 81.43952 | 0.2876554 | 0.0372979 | 116.4244 | 1 | 1 | 1 | 116.4244 | Fe-Cr-Ni-Mn-Cu
4144 | 53 | 7 | 22 | 14 | 3 | 81.34993 | 0.2860978 | 0.03714797 | 114.789 | 1 | 1 | 1 | 114.789 | Fe-Cr-Ni-Mn-Cu
4145 | 21 | 19 | 51 | 3 | 6 | 82.87449 | 0.2897118 | 0.0379312 | 122.1754 | 1 | 1 | 1 | 122.1754 | Fe-Cr-Ni-Mn-Cu
4146 | 27 | 17 | 44 | 5 | 7 | 82.20236 | 0.2892222 | 0.03751801 | 118.6771 | 1 | 1 | 1 | 118.6771 | Fe-Cr-Ni-Mn-Cu
4147 | 32 | 16 | 38 | 7 | 8 | 81.80882 | 0.2881584 | 0.0377948 | 119.4956 | 1 | 1 | 1 | 119.4956 | Fe-Cr-Ni-Mn-Cu
4148 | 36 | 14 | 32 | 10 | 8 | 81.42708 | 0.2868415 | 0.03843195 | 122.3436 | 1 | 1 | 1 | 122.3436 | Fe-Cr-Ni-Mn-Cu
4149 | 40 | 11 | 26 | 14 | 9 | 80.35614 | 0.2863114 | 0.03941641 | 125.8009 | 1 | 1 | 1 | 125.8009 | Fe-Cr-Ni-Mn-Cu
4150 | 44 | 9 | 21 | 18 | 8 | 80.25779 | 0.2842336 | 0.03990428 | 127.7812 | 1 | 1 | 1 | 127.7812 | Fe-Cr-Ni-Mn-Cu
4151 | 46 | 7 | 16 | 23 | 7 | 80.13326 | 0.2814218 | 0.04013586 | 127.7857 | 1 | 1 | 1 | 127.7857 | Fe-Cr-Ni-Mn-Cu
4152 | 12 | 29 | 52 | 3 | 4 | 86.85843 | 0.2807086 | 0.04310001 | 160.2075 | 1 | 1 | 1 | 160.2075 | Fe-Cr-Ni-Mn-Cu
4153 | 16 | 27 | 46 | 4 | 8 | 85.03657 | 0.2823386 | 0.04149023 | 146.2393 | 1 | 1 | 1 | 146.2393 | Fe-Cr-Ni-Mn-Cu
4154 | 21 | 24 | 39 | 6 | 10 | 83.71198 | 0.2829731 | 0.03986231 | 133.7369 | 1 | 1 | 1 | 133.7369 | Fe-Cr-Ni-Mn-Cu
4155 | 25 | 21 | 34 | 9 | 12 | 82.2319 | 0.2837243 | 0.03942097 | 128.4045 | 1 | 1 | 1 | 128.4045 | Fe-Cr-Ni-Mn-Cu
4156 | 28 | 17 | 29 | 13 | 13 | 80.78082 | 0.2841496 | 0.03977362 | 127.7657 | 1 | 1 | 1 | 127.7657 | Fe-Cr-Ni-Mn-Cu
4157 | 31 | 14 | 24 | 17 | 14 | 79.66233 | 0.2838093 | 0.04053763 | 129.8498 | 1 | 1 | 1 | 129.8498 | Fe-Cr-Ni-Mn-Cu
4158 | 34 | 11 | 19 | 23 | 13 | 79.21298 | 0.2813958 | 0.04183167 | 135.726 | 1 | 1 | 1 | 135.726 | Fe-Cr-Ni-Mn-Cu
4159 | 36 | 8 | 15 | 29 | 12 | 78.71513 | 0.2791513 | 0.04239756 | 136.9824 | 1 | 1 | 1 | 136.9824 | Fe-Cr-Ni-Mn-Cu
4160 | 37 | 6 | 12 | 36 | 9 | 79.1706 | 0.2746407 | 0.04232055 | 135.8383 | 1 | 1 | 1 | 135.8383 | Fe-Cr-Ni-Mn-Cu
4161 | 10 | 38 | 43 | 3 | 6 | 89.64034 | 0.2719892 | 0.04471436 | 174.6593 | 1 | 1 | 1 | 174.6593 | Fe-Cr-Ni-Mn-Cu
4162 | 13 | 34 | 38 | 4 | 10 | 87.18413 | 0.2751806 | 0.04226921 | 153.7686 | 1 | 1 | 1 | 153.7686 | Fe-Cr-Ni-Mn-Cu
4163 | 16 | 29 | 33 | 7 | 14 | 84.29981 | 0.2783624 | 0.04019912 | 135.569 | 1 | 0 | 0 |  | Fe-Cr-Ni-Mn-Cu
4164 | 19 | 25 | 29 | 10 | 17 | 82.0685 | 0.2806685 | 0.03922014 | 125.8588 | 1 | 0 | 0 |  | Fe-Cr-Ni-Mn-Cu
4165 | 21 | 20 | 25 | 15 | 19 | 79.86978 | 0.2821511 | 0.0395374 | 123.6771 | 1 | 0 | 0 |  | Fe-Cr-Ni-Mn-Cu
4166 | 24 | 16 | 21 | 20 | 19 | 78.70691 | 0.2818706 | 0.04054631 | 127.027 | 1 | 0 | 0 |  | Fe-Cr-Ni-Mn-Cu
4167 | 26 | 12 | 17 | 26 | 18 | 77.84619 | 0.2803858 | 0.0418711 | 132.2299 | 1 | 0 | 0 |  | Fe-Cr-Ni-Mn-Cu
4168 | 28 | 9 | 13 | 34 | 17 | 77.40783 | 0.2771785 | 0.04271406 | 135.0073 | 1 | 0 | 0 |  | Fe-Cr-Ni-Mn-Cu
4169 | 28 | 6 | 11 | 43 | 12 | 78.11231 | 0.2713208 | 0.04260743 | 133.7546 | 1 | 1 | 1 | 133.7546 | Fe-Cr-Ni-Mn-Cu
4170 | 8 | 45 | 35 | 3 | 9 | 91.3487 | 0.265495 | 0.04439219 | 174.2411 | 0 | 0 | 0 |  | Fe-Cr-Ni-Mn-Cu
4171 | 10 | 39 | 31 | 5 | 14 | 87.80641 | 0.2703717 | 0.04155299 | 149.0424 | 0 | 0 | 0 |  | Fe-Cr-Ni-Mn-Cu
4172 | 12 | 33 | 27 | 8 | 19 | 84.18398 | 0.2750713 | 0.03916007 | 128.1514 | 1 | 0 | 0 |  | Fe-Cr-Ni-Mn-Cu
4173 | 14 | 28 | 24 | 12 | 22 | 81.56104 | 0.2779292 | 0.03834479 | 119.0474 | 1 |  | 0 |  | Fe-Cr-Ni-Mn-Cu
4174 | 16 | 23 | 20 | 17 | 24 | 79.37251 | 0.2793923 | 0.03844519 | 115.8048 | 1 | 0 | 0 |  | Fe-Cr-Ni-Mn-Cu
4175 | 18 | 18 | 17 | 22 | 25 | 77.48846 | 0.2806798 | 0.03972949 | 119.4794 | 1 | 0 | 0 |  | Fe-Cr-Ni-Mn-Cu
4176 | 20 | 13 | 13 | 30 | 24 | 76.32065 | 0.2789961 | 0.04179621 | 127.9597 | 1 | 0 | 0 |  | Fe-Cr-Ni-Mn-Cu
4177 | 20 | 9 | 11 | 38 | 22 | 75.71647 | 0.2763189 | 0.04346751 | 134.923 | 1 | 0 | 0 |  | Fe-Cr-Ni-Mn-Cu
4178 | 20 | 6 | 8 | 50 | 16 | 76.84315 | 0.2677726 | 0.042493 | 129.1745 | 1 | 0 | 0 |  | Fe-Cr-Ni-Mn-Cu
4179 | 7 | 50 | 25 | 3 | 14 | 91.88782 | 0.2606417 | 0.04124797 | 153.0453 | 0 | 0 | 0 |  | Fe-Cr-Ni-Mn-Cu
4180 | 8 | 42 | 23 | 6 | 21 | 86.6961 | 0.2685216 | 0.03825869 | 126.2048 | 0 | 0 | 0 |  | Fe-Cr-Ni-Mn-Cu
4181 | 9 | 36 | 20 | 9 | 26 | 83.07677 | 0.2734483 | 0.03630889 | 109.5066 | 0 | 0 | 0 |  | Fe-Cr-Ni-Mn-Cu
4182 | 11 | 29 | 18 | 13 | 28 | 80.11519 | 0.2775431 | 0.03623512 | 104.6955 | 1 | 0 | 0 |  | Fe-Cr-Ni-Mn-Cu
4183 | 12 | 24 | 16 | 18 | 30 | 77.84128 | 0.2796723 | 0.03722583 | 106.368 | 1 | 0 | 0 |  | Fe-Cr-Ni-Mn-Cu
4184 | 14 | 18 | 13 | 25 | 31 | 75.67342 | 0.2808328 | 0.03965289 | 115.4291 | 1 | 0 | 0 |  | Fe-Cr-Ni-Mn-Cu
4185 | 15 | 13 | 10 | 32 | 30 | 74.41405 | 0.2798469 | 0.0421828 | 126.0271 | 1 | 0 | 0 |  | Fe-Cr-Ni-Mn-Cu
4186 | 15 | 8 | 8 | 42 | 26 | 74.07859 | 0.2756417 | 0.04437863 | 135.7382 | 1 | 0 | 0 |  | Fe-Cr-Ni-Mn-Cu
4187 | 15 | 5 | 6 | 55 | 19 | 75.56086 | 0.2662055 | 0.04306061 | 128.8967 | 1 | 0 | 0 |  | Fe-Cr-Ni-Mn-Cu
4188 | 7 | 52 | 17 | 3 | 21 | 90.40154 | 0.2602567 | 0.0356393 | 116.037 | 0 | 0 | 0 |  | Fe-Cr-Ni-Mn-Cu
4189 | 7 | 43 | 16 | 6 | 28 | 84.96024 | 0.2689935 | 0.03405959 | 99.73432 | 0 | 0 | 0 |  | Fe-Cr-Ni-Mn-Cu
4190 | 7 | 36 | 15 | 9 | 33 | 80.92436 | 0.2753571 | 0.0335079 | 91.41656 | 0 | 0 | 0 |  | Fe-Cr-Ni-Mn-Cu
4191 | 8 | 30 | 13 | 14 | 36 | 77.99973 | 0.2788068 | 0.03405202 | 90.17217 | 0 | 0 | 0 |  | Fe-Cr-Ni-Mn-Cu
4192 | 9 | 24 | 11 | 19 | 38 | 75.42846 | 0.2817127 | 0.03592063 | 95.76615 | 1 | 0 | 0 |  | Fe-Cr-Ni-Mn-Cu
4193 | 10 | 18 | 9 | 25 | 38 | 73.45571 | 0.2830392 | 0.03910448 | 108.4872 | 1 | 0 | 0 |  | Fe-Cr-Ni-Mn-Cu
4194 | 11 | 12 | 7 | 33 | 37 | 71.86773 | 0.2828087 | 0.04316961 | 126.2031 | 1 | 0 | 0 |  | Fe-Cr-Ni-Mn-Cu
4195 | 12 | 7 | 5 | 44 | 32 | 71.9379 | 0.277662 |  |  | 1 | 0 | 0 |  | Fe-Cr-Ni-Mn-Cu
4196 | 12 | 4 | 4 | 57 | 23 | 73.96708 | 0.2671851 | 0.04443293 | 132.9222 | 1 | 0 | 0 |  | Fe-Cr-Ni-Mn-Cu
4197 | 5 | 42 | 10 | 6 | 37 | 81.83515 | 0.2723794 | 0.03011959 | 75.72338 | 0 | 0 | 0 |  | Fe-Cr-Ni-Mn-Cu
4198 | 5 | 35 | 10 | 9 | 41 | 78.1194 | 0.2786796 | 0.03104466 | 75.74246 | 0 | 0 | 0 |  | Fe-Cr-Ni-Mn-Cu
4199 | 6 | 28 | 9 | 13 | 44 | 74.81493 | 0.2838437 | 0.03277221 | 79.69687 | 0 | 0 | 0 |  | Fe-Cr-Ni-Mn-Cu
4200 | 7 | 22 | 8 | 18 | 45 | 72.52078 | 0.2866593 | 0.03577628 | 90.72997 | 1 | 0 | 0 |  | Fe-Cr-Ni-Mn-Cu
4201 | 8 | 16 | 6 | 25 | 45 | 70.60873 | 0.2876067 | 0.03996251 | 107.9253 | 1 | 0 | 0 |  | Fe-Cr-Ni-Mn-Cu
4202 | 9 | 11 | 5 | 32 | 43 | 69.64351 | 0.2868668 | 0.04401767 | 126.3597 | 1 | 0 | 0 |  | Fe-Cr-Ni-Mn-Cu
4203 | 11 | 6 | 3 | 43 | 38 | 69.82599 | 0.2819053 | 0.04768423 | 144.9826 | 1 | 0 | 0 |  | Fe-Cr-Ni-Mn-Cu
4204 | 3 | 32 | 6 | 9 | 50 | 74.29441 | 0.284658 | 0.02835919 | 58.98456 | 0 | 0 | 0 |  | Fe-Cr-Ni-Mn-Cu
4205 | 4 | 25 | 6 | 13 | 52 | 71.30041 | 0.2897496 | 0.031296 | 68.21292 | 0 | 0 | 0 |  | Fe-Cr-Ni-Mn-Cu
4206 | 5 | 19 | 5 | 18 | 53 | 69.02559 | 0.292693 | 0.03510808 | 82.12749 | 1 | 0 | 0 |  | Fe-Cr-Ni-Mn-Cu
4207 | 6 | 13 | 4 | 23 | 53 | 66.95427 | 0.2952322 | 0.03964675 | 99.7824 | 1 | 0 | 0 |  | Fe-Cr-Ni-Mn-Cu
4208 | 8 | 8 | 4 | 30 | 50 | 66.41253 | 0.2943171 | 0.04505377 | 125.2547 | 1 | 0 | 0 |  | Fe-Cr-Ni-Mn-Cu
4209 | 3 | 12 | 47 | 33 | 5 | 80.59189 | 0.2775026 | 0.05018558 | 188.6388 | 1 | 1 | 1 | 188.6388 | Fe-Cr-Ni-Mn-Cu
4210 | 5 | 11 | 40 | 39 | 5 | 80.57598 | 0.2730397 | 0.04966403 | 183.0968 | 1 | 1 | 1 | 183.0968 | Fe-Cr-Ni-Mn-Cu
4211 | 7 | 10 | 34 | 44 | 4 | 80.87233 | 0.2685894 | 0.04850154 | 174.5076 | 1 | 1 | 1 | 174.5076 | Fe-Cr-Ni-Mn-Cu
4212 | 11 | 9 | 27 | 49 | 4 | 80.89487 | 0.2648068 | 0.04628582 | 159.0865 | 1 | 1 | 1 | 159.0865 | Fe-Cr-Ni-Mn-Cu
4213 | 14 | 7 | 22 | 53 | 3 | 80.82345 | 0.2619655 | 0.04472958 | 148.4156 | 1 | 1 | 1 | 148.4156 | Fe-Cr-Ni-Mn-Cu
4214 | 3 | 19 | 51 | 21 | 6 | 82.54089 | 0.2797496 | 0.04737266 | 177.0073 | 1 | 1 | 1 | 177.0073 | Fe-Cr-Ni-Mn-Cu
4215 | 5 | 17 | 44 | 27 | 7 | 81.81729 | 0.2767991 | 0.04766276 | 175.6386 | 1 | 1 | 1 | 175.6386 | Fe-Cr-Ni-Mn-Cu
4216 | 7 | 16 | 38 | 32 | 8 | 81.40059 | 0.273902 | 0.04714435 | 169.8714 | 1 | 1 | 1 | 169.8714 | Fe-Cr-Ni-Mn-Cu
4217 | 10 | 14 | 32 | 36 | 8 | 81.02249 | 0.2715902 | 0.04645703 | 163.6532 | 1 | 1 | 1 | 163.6532 | Fe-Cr-Ni-Mn-Cu
4218 | 14 | 11 | 26 | 40 | 9 | 79.97038 | 0.2708364 | 0.04561345 | 155.4236 | 1 | 1 | 1 | 155.4236 | Fe-Cr-Ni-Mn-Cu
4219 | 18 | 9 | 21 | 44 | 8 | 79.89757 | 0.2684576 | 0.04463967 | 148.5074 | 1 | 1 | 1 | 148.5074 | Fe-Cr-Ni-Mn-Cu
4220 | 23 | 7 | 16 | 46 | 7 | 79.83344 | 0.2670641 | 0.04334989 | 140.3254 | 1 | 1 | 1 | 140.3254 | Fe-Cr-Ni-Mn-Cu
4221 | 3 | 29 | 52 | 12 | 4 | 86.7013 | 0.2756206 | 0.04618504 | 178.7729 | 1 | 1 | 1 | 178.7729 | Fe-Cr-Ni-Mn-Cu
4222 | 4 | 27 | 46 | 16 | 8 | 84.83462 | 0.2755676 | 0.04536844 | 168.285 | 1 | 1 | 1 | 168.285 | Fe-Cr-Ni-Mn-Cu
4223 | 6 | 24 | 39 | 21 | 10 | 83.46774 | 0.2743089 | 0.04496761 | 161.8881 | 1 | 1 | 1 | 161.8881 | Fe-Cr-Ni-Mn-Cu
4224 | 9 | 21 | 34 | 25 | 12 | 81.98086 | 0.2744955 | 0.04426578 | 153.7611 | 1 | 1 | 1 | 153.7611 | Fe-Cr-Ni-Mn-Cu
4225 | 13 | 17 | 29 | 28 | 13 | 80.5483 | 0.2753479 | 0.04401218 | 149.1255 | 1 | 0 | 0 |  | Fe-Cr-Ni-Mn-Cu
4226 | 17 | 14 | 24 | 31 | 14 | 79.45247 | 0.2755075 | 0.04369893 | 144.7223 | 1 | 0 | 0 |  | Fe-Cr-Ni-Mn-Cu
4227 | 23 | 11 | 19 | 34 | 13 | 79.05743 | 0.2747599 | 0.0434247 | 141.999 | 1 | 0 | 0 |  | Fe-Cr-Ni-Mn-Cu
4228 | 29 | 8 | 15 | 36 | 12 | 78.62069 | 0.2748718 | 0.04308412 | 139.0135 | 1 | 0 | 0 |  | Fe-Cr-Ni-Mn-Cu
4229 | 36 | 6 | 12 | 37 | 9 | 79.15804 | 0.2740182 | 0.04246947 | 136.4469 | 1 | 1 | 1 | 136.4469 | Fe-Cr-Ni-Mn-Cu
4230 | 3 | 38 | 43 | 10 | 6 | 89.53571 | 0.2678565 | 0.04565078 | 179.4089 | 1 | 1 | 1 | 179.4089 | Fe-Cr-Ni-Mn-Cu
4231 | 4 | 34 | 38 | 13 | 10 | 87.04719 | 0.2698202 | 0.04414093 | 163.9796 | 1 | 0 | 0 |  | Fe-Cr-Ni-Mn-Cu
4232 | 7 | 29 | 33 | 16 | 14 | 84.1612 | 0.2730146 | 0.04256461 | 148.2083 | 1 | 0 | 0 |  | Fe-Cr-Ni-Mn-Cu
4233 | 10 | 25 | 29 | 19 | 17 | 81.93073 | 0.2753761 | 0.04154833 | 137.6563 | 1 | 0 | 0 |  | Fe-Cr-Ni-Mn-Cu
4234 | 15 | 20 | 25 | 21 | 19 | 79.77746 | 0.278625 | 0.04111686 | 131.4291 | 1 | 0 | 0 |  | Fe-Cr-Ni-Mn-Cu
4235 | 20 | 16 | 21 | 24 | 19 | 78.64681 | 0.2795012 | 0.04145569 | 131.2815 | 1 | 0 | 0 |  | Fe-Cr-Ni-Mn-Cu
4236 | 26 | 12 | 17 | 26 | 18 | 77.84619 | 0.2803858 | 0.04204899 | 133.3467 | 1 | 0 | 0 |  | Fe-Cr-Ni-Mn-Cu
4237 | 34 | 9 | 13 | 28 | 17 | 77.48985 | 0.2807895 | 0.04182526 | 131.3795 | 1 | 0 | 0 |  | Fe-Cr-Ni-Mn-Cu
4238 | 43 | 6 | 11 | 28 | 12 | 78.30544 | 0.2806079 | 0.04075507 | 126.9983 | 1 | 1 | 1 | 126.9983 | Fe-Cr-Ni-Mn-Cu
4239 | 3 | 45 | 35 | 8 | 9 | 91.28419 | 0.2624459 | 0.04433771 | 172.7162 | 1 | 0 | 0 |  | Fe-Cr-Ni-Mn-Cu
4240 | 5 | 39 | 31 | 10 | 14 | 87.73734 | 0.2673241 | 0.04200054 | 150.9763 | 1 | 0 | 0 |  | Fe-Cr-Ni-Mn-Cu
4241 | 8 | 33 | 27 | 12 | 19 | 84.1258 | 0.2726591 | 0.03991856 | 132.0222 | 1 | 0 | 0 |  | Fe-Cr-Ni-Mn-Cu
4242 | 12 | 28 | 24 | 14 | 22 | 81.53143 | 0.2767425 | 0.03875695 | 121.025 | 1 | 0 | 0 |  | Fe-Cr-Ni-Mn-Cu
4243 | 17 | 23 | 20 | 16 | 24 | 79.3874 | 0.2799853 | 0.03821142 | 114.697 | 1 | 0 | 0 |  | Fe-Cr-Ni-Mn-Cu
4244 | 22 | 18 | 17 | 18 | 25 | 77.54852 | 0.283049 | 0.03874324 | 114.8552 | 1 | 0 | 0 |  | Fe-Cr-Ni-Mn-Cu
4245 | 30 | 13 | 13 | 20 | 24 | 76.46667 | 0.2849758 | 0.03975461 | 118.8916 | 1 | 0 | 0 |  | Fe-Cr-Ni-Mn-Cu
4246 | 38 | 9 | 11 | 20 | 22 | 75.97379 | 0.2871611 | 0.03948597 | 116.9295 | 1 | 0 | 0 |  | Fe-Cr-Ni-Mn-Cu
4247 | 50 | 6 | 8 | 20 | 16 | 77.23051 | 0.286355 | 0.03749349 | 108.4173 | 1 | 0 | 0 |  | Fe-Cr-Ni-Mn-Cu
4248 | 3 | 50 | 25 | 7 | 14 | 91.84359 | 0.2581025 | 0.04064979 | 148.5303 | 0 | 0 | 0 |  | Fe-Cr-Ni-Mn-Cu
4249 | 6 | 42 | 23 | 8 | 21 | 86.67052 | 0.267296 | 0.0382613 | 125.8835 | 0 | 0 | 0 |  | Fe-Cr-Ni-Mn-Cu
4250 | 9 | 36 | 20 | 9 | 26 | 83.07677 | 0.2734483 | 0.03630889 | 109.5066 | 0 | 0 | 0 |  | Fe-Cr-Ni-Mn-Cu
4251 | 13 | 29 | 18 | 11 | 28 | 80.14457 | 0.2787478 | 0.03604454 | 104.1076 | 1 | 0 | 0 |  | Fe-Cr-Ni-Mn-Cu
4252 | 18 | 24 | 16 | 12 | 30 | 77.93121 | 0.2832238 | 0.03572619 | 99.37067 | 1 | 0 | 0 |  | Fe-Cr-Ni-Mn-Cu
4253 | 25 | 18 | 13 | 14 | 31 | 75.83859 | 0.2872648 | 0.036212 | 99.0215 | 1 | 0 | 0 |  | Fe-Cr-Ni-Mn-Cu
4254 | 32 | 13 | 10 | 15 | 30 | 74.66924 | 0.2899305 | 0.03726891 | 103.073 | 1 | 0 | 0 |  | Fe-Cr-Ni-Mn-Cu
4255 | 42 | 8 | 8 | 15 | 26 | 74.47451 | 0.2920078 | 0.0372791 | 103.3026 | 1 | 0 | 0 |  | Fe-Cr-Ni-Mn-Cu
4256 | 55 | 5 | 6 | 15 | 19 | 76.08475 | 0.2909251 | 0.03484718 | 93.42366 | 1 | 0 | 0 |  | Fe-Cr-Ni-Mn-Cu
4257 | 3 | 52 | 17 | 7 | 21 | 90.3609 | 0.2577082 | 0.03507745 | 112.1671 | 0 | 0 | 0 |  | Fe-Cr-Ni-Mn-Cu
4258 | 6 | 43 | 16 | 7 | 28 | 84.94783 | 0.2683762 | 0.03405433 | 99.5811 | 0 | 0 | 0 |  | Fe-Cr-Ni-Mn-Cu
4259 | 9 | 36 | 15 | 7 | 33 | 80.95224 | 0.2765619 | 0.03328433 | 90.48673 | 0 | 0 | 0 |  | Fe-Cr-Ni-Mn-Cu
4260 | 14 | 30 | 13 | 8 | 36 | 78.08693 | 0.2823411 | 0.03256661 | 83.2707 | 0 | 0 | 0 |  | Fe-Cr-Ni-Mn-Cu
4261 | 19 | 24 | 11 | 9 | 38 | 75.57973 | 0.2875396 | 0.03266192 | 80.72295 | 0 | 0 | 0 |  | Fe-Cr-Ni-Mn-Cu
4262 | 25 | 18 | 9 | 10 | 38 | 73.68967 | 0.291817 | 0.03392175 | 84.63731 | 1 | 0 | 0 |  | Fe-Cr-Ni-Mn-Cu
4263 | 33 | 12 | 7 | 11 | 37 | 72.21285 | 0.2956724 | 0.03465976 | 86.36338 | 1 | 0 | 0 |  | Fe-Cr-Ni-Mn-Cu
4264 | 44 | 7 | 5 | 12 | 32 | 72.41753 | 0.296687 | 0.03484238 | 87.90079 | 1 | 0 | 0 |  | Fe-Cr-Ni-Mn-Cu
4265 | 57 | 4 | 4 | 12 | 23 | 74.57408 | 0.2948128 | 0.03303392 | 82.49337 | 1 | 0 | 0 |  | Fe-Cr-Ni-Mn-Cu
4266 | 6 | 42 | 10 | 5 | 37 | 81.84804 | 0.2729928 | 0.03003442 | 75.37869 | 0 | 0 | 0 |  | Fe-Cr-Ni-Mn-Cu
4267 | 9 | 35 | 10 | 5 | 41 | 78.17708 | 0.2810692 | 0.03019224 | 71.97522 | 0 | 0 | 0 |  | Fe-Cr-Ni-Mn-Cu
4268 | 13 | 28 | 9 | 6 | 44 | 74.92346 | 0.2879403 | 0.03036975 | 69.03319 | 0 | 0 | 0 |  | Fe-Cr-Ni-Mn-Cu
4269 | 18 | 22 | 8 | 7 | 45 | 72.69806 | 0.2930171 | 0.03101159 | 69.37194 | 0 | 0 | 0 |  | Fe-Cr-Ni-Mn-Cu
4270 | 25 | 16 | 6 | 8 | 45 | 70.88697 | 0.2973834 | 0.03176979 | 70.68597 | 0 | 0 | 0 |  | Fe-Cr-Ni-Mn-Cu
4271 | 32 | 11 | 5 | 9 | 43 | 70.02022 | 0.3001012 | 0.03295159 | 75.12178 | 1 | 0 | 0 |  | Fe-Cr-Ni-Mn-Cu
4272 | 43 | 6 | 3 | 11 | 38 | 70.32188 | 0.300469 | 0.03354131 | 78.48585 | 1 | 0 | 0 |  | Fe-Cr-Ni-Mn-Cu
4273 | 9 | 32 | 6 | 3 | 50 | 74.38726 | 0.2881686 | 0.02669552 | 52.16963 | 0 | 0 | 0 |  | Fe-Cr-Ni-Mn-Cu
4274 | 13 | 25 | 6 | 4 | 52 | 71.44925 | 0.2948969 | 0.02744138 | 52.26502 | 0 | 0 | 0 |  | Fe-Cr-Ni-Mn-Cu
4275 | 18 | 19 | 5 | 5 | 53 | 69.24813 | 0.3000276 | 0.02818135 | 52.99447 | 0 | 0 | 0 |  | Fe-Cr-Ni-Mn-Cu
4276 | 23 | 13 | 4 | 6 | 53 | 67.25661 | 0.3048021 | 0.03015801 | 58.97875 | 0 | 0 | 0 |  | Fe-Cr-Ni-Mn-Cu
4277 | 30 | 8 | 4 | 8 | 50 | 66.79916 | 0.3065969 | 0.03213225 | 66.88484 | 1 | 0 | 0 |  | Fe-Cr-Ni-Mn-Cu
4278 | 33 | 12 | 47 | 5 | 3 | 81.79947 | 0.2922888 | 0.03663572 | 114.4096 | 1 | 1 | 1 | 114.4096 | Fe-Cr-Ni-Mn-Cu
4279 | 39 | 11 | 40 | 5 | 5 | 81.15244 | 0.292464 | 0.03593841 | 109.374 | 1 | 1 | 1 | 109.374 | Fe-Cr-Ni-Mn-Cu
4280 | 44 | 10 | 34 | 4 | 7 | 80.4661 | 0.2933794 | 0.03423053 | 98.90904 | 1 | 1 | 1 | 98.90904 | Fe-Cr-Ni-Mn-Cu
4281 | 49 | 9 | 27 | 4 | 11 | 79.15012 | 0.2944504 | 0.0330939 | 90.71108 | 1 | 1 | 1 | 90.71108 | Fe-Cr-Ni-Mn-Cu
4282 | 53 | 7 | 22 | 3 | 14 | 77.72902 | 0.2969155 | 0.0306972 | 76.60097 | 1 | 1 | 1 | 76.60097 | Fe-Cr-Ni-Mn-Cu
4283 | 21 | 19 | 51 | 6 | 3 | 83.87451 | 0.2868079 | 0.04020283 | 138.1776 | 1 | 1 | 1 | 138.1776 | Fe-Cr-Ni-Mn-Cu
4284 | 27 | 17 | 44 | 7 | 5 | 82.86613 | 0.2872768 | 0.03957562 | 132.4764 | 1 | 1 | 1 | 132.4764 | Fe-Cr-Ni-Mn-Cu
4285 | 32 | 16 | 38 | 8 | 7 | 82.13638 | 0.2871898 | 0.03926986 | 129.1417 | 1 | 1 | 1 | 129.1417 | Fe-Cr-Ni-Mn-Cu
4286 | 36 | 14 | 32 | 8 | 10 | 80.76785 | 0.2888086 | 0.03805503 | 119.6261 | 1 | 1 | 1 | 119.6261 | Fe-Cr-Ni-Mn-Cu
4287 | 40 | 11 | 26 | 9 | 14 | 78.71638 | 0.2912709 | 0.03734426 | 112.0378 | 1 | 1 | 1 | 112.0378 | Fe-Cr-Ni-Mn-Cu
4288 | 44 | 9 | 21 | 8 | 18 | 76.99035 | 0.2942019 | 0.03559692 | 99.8293 | 1 | 0 | 0 |  | Fe-Cr-Ni-Mn-Cu
4289 | 46 | 7 | 16 | 7 | 23 | 74.87053 | 0.2976653 | 0.03385856 | 87.62522 | 1 | 0 | 0 |  | Fe-Cr-Ni-Mn-Cu
4290 | 12 | 29 | 52 | 4 | 3 | 87.19581 | 0.279733 | 0.04355413 | 163.7174 | 1 | 1 | 1 | 163.7174 | Fe-Cr-Ni-Mn-Cu
4291 | 16 | 27 | 46 | 8 | 4 | 86.36712 | 0.2784398 | 0.04331872 | 159.8822 | 1 | 1 | 1 | 159.8822 | Fe-Cr-Ni-Mn-Cu
4292 | 21 | 24 | 39 | 10 | 6 | 85.04928 | 0.2790087 | 0.04173789 | 147.1042 | 1 | 1 | 1 | 147.1042 | Fe-Cr-Ni-Mn-Cu
4293 | 25 | 21 | 34 | 12 | 9 | 83.21995 | 0.2807578 | 0.04077005 | 137.7888 | 1 | 1 | 1 | 137.7888 | Fe-Cr-Ni-Mn-Cu
4294 | 28 | 17 | 29 | 13 | 13 | 80.78082 | 0.2841496 | 0.03977362 | 127.7657 | 1 | 1 | 1 | 127.7657 | Fe-Cr-Ni-Mn-Cu
4295 | 31 | 14 | 24 | 14 | 17 | 78.67464 | 0.2868556 | 0.03937396 | 121.861 | 1 | 1 | 1 | 121.861 | Fe-Cr-Ni-Mn-Cu
4296 | 34 | 11 | 19 | 13 | 23 | 75.93623 | 0.2916387 | 0.03835638 | 111.749 | 1 | 0 | 0 |  | Fe-Cr-Ni-Mn-Cu
4297 | 36 | 8 | 15 | 12 | 29 | 73.16942 | 0.2967168 | 0.03755729 | 102.9789 | 1 | 0 | 0 |  | Fe-Cr-Ni-Mn-Cu
4298 | 37 | 6 | 12 | 9 | 36 | 70.38816 | 0.3027528 | 0.03535963 | 87.59071 | 1 | 0 | 0 |  | Fe-Cr-Ni-Mn-Cu
4299 | 10 | 38 | 43 | 6 | 3 | 90.6612 | 0.2690137 | 0.04569989 | 182.8918 | 1 | 1 | 1 | 182.8918 | Fe-Cr-Ni-Mn-Cu
4300 | 13 | 34 | 38 | 10 | 4 | 89.23587 | 0.2691212 | 0.04441653 | 170.6294 | 1 | 1 | 1 | 170.6294 | Fe-Cr-Ni-Mn-Cu
4301 | 16 | 29 | 33 | 14 | 7 | 86.67723 | 0.2712152 | 0.04274378 | 154.4406 | 1 | 1 | 1 | 154.4406 | Fe-Cr-Ni-Mn-Cu
4302 | 19 | 25 | 29 | 17 | 10 | 84.40819 | 0.2735297 | 0.04164114 | 143.2796 | 1 | 0 | 0 |  | Fe-Cr-Ni-Mn-Cu
4303 | 21 | 20 | 25 | 19 | 15 | 81.19779 | 0.2780268 | 0.04078846 | 132.607 | 1 | 0 | 0 |  | Fe-Cr-Ni-Mn-Cu
4304 | 24 | 16 | 21 | 19 | 20 | 78.37682 | 0.2829093 | 0.04026722 | 125.012 | 1 | 0 | 0 |  | Fe-Cr-Ni-Mn-Cu
4305 | 26 | 12 | 17 | 18 | 26 | 75.19351 | 0.2888534 | 0.03998534 | 118.1493 | 1 | 0 | 0 |  | Fe-Cr-Ni-Mn-Cu
4306 | 28 | 9 | 13 | 17 | 34 | 71.90854 | 0.2950174 | 0.03970354 | 111.0233 | 1 | 0 | 0 |  | Fe-Cr-Ni-Mn-Cu
4307 | 28 | 6 | 11 | 12 | 43 | 68.02108 | 0.3044358 | 0.03732045 | 92.55731 | 1 | 0 | 0 |  | Fe-Cr-Ni-Mn-Cu
4308 | 8 | 45 | 35 | 9 | 3 | 93.40516 | 0.2594449 | 0.04592712 | 187.5362 | 1 | 0 | 0 |  | Fe-Cr-Ni-Mn-Cu
4309 | 10 | 39 | 31 | 14 | 5 | 90.90072 | 0.2611069 | 0.0440947 | 169.4103 | 1 | 0 | 0 |  | Fe-Cr-Ni-Mn-Cu
4310 | 12 | 33 | 27 | 19 | 8 | 87.93716 | 0.2636066 | 0.0422312 | 151.3837 | 1 | 0 | 0 |  | Fe-Cr-Ni-Mn-Cu
4311 | 14 | 28 | 24 | 22 | 12 | 84.91571 | 0.2675074 | 0.04091947 | 138.0914 | 1 | 0 | 0 |  | Fe-Cr-Ni-Mn-Cu
4312 | 16 | 23 | 20 | 24 | 17 | 81.70498 | 0.2720145 | 0.04003705 | 127.6157 | 1 | 0 | 0 |  | Fe-Cr-Ni-Mn-Cu
4313 | 18 | 18 | 17 | 25 | 22 | 78.48135 | 0.2774902 | 0.04032786 | 124.0677 | 1 | 0 | 0 |  | Fe-Cr-Ni-Mn-Cu
4314 | 20 | 13 | 13 | 24 | 30 | 74.34872 | 0.2854488 | 0.04088748 | 120.3031 | 1 | 0 | 0 |  | Fe-Cr-Ni-Mn-Cu
4315 | 20 | 9 | 11 | 22 | 38 | 70.48557 | 0.2937039 | 0.04149427 | 116.7237 | 1 | 0 | 0 |  | Fe-Cr-Ni-Mn-Cu
4316 | 20 | 6 | 8 | 16 | 50 | 65.77065 | 0.3051643 | 0.03903866 | 96.07532 | 1 | 0 | 0 |  | Fe-Cr-Ni-Mn-Cu
4317 | 7 | 50 | 25 | 14 | 3 | 95.71841 | 0.249209 | 0.04370844 | 173.6152 | 1 | 0 | 0 |  | Fe-Cr-Ni-Mn-Cu
4318 | 8 | 42 | 23 | 21 | 6 | 91.8167 | 0.2528746 | 0.04128098 | 150.3834 | 1 | 0 | 0 |  | Fe-Cr-Ni-Mn-Cu
4319 | 9 | 36 | 20 | 26 | 9 | 88.83783 | 0.2554917 | 0.03941244 | 133.6917 | 1 | 0 | 0 |  | Fe-Cr-Ni-Mn-Cu
4320 | 11 | 29 | 18 | 28 | 13 | 85.20605 | 0.2614182 | 0.03907362 | 126.232 | 1 | 0 | 0 |  | Fe-Cr-Ni-Mn-Cu
4321 | 12 | 24 | 16 | 30 | 18 | 81.8458 | 0.2667742 | 0.03925584 | 122.1822 | 1 | 0 | 0 |  | Fe-Cr-Ni-Mn-Cu
4322 | 14 | 18 | 13 | 31 | 25 | 77.63935 | 0.2743766 | 0.04047371 | 122.414 | 1 | 0 | 0 |  | Fe-Cr-Ni-Mn-Cu
4323 | 15 | 13 | 10 | 30 | 32 | 73.75658 | 0.2820439 | 0.04198121 | 124.0187 | 1 | 0 | 0 |  | Fe-Cr-Ni-Mn-Cu
4324 | 15 | 8 | 8 | 26 | 42 | 68.80038 | 0.293592 | 0.04316804 | 121.3179 | 1 | 0 | 0 |  | Fe-Cr-Ni-Mn-Cu
4325 | 15 | 5 | 6 | 19 | 55 | 63.84877 | 0.3066057 | 0.04077095 | 100.2123 | 1 | 0 | 0 |  | Fe-Cr-Ni-Mn-Cu
4326 | 7 | 52 | 17 | 21 | 3 | 96.61813 | 0.2413715 | 0.03775958 | 134.728 | 0 | 0 | 0 |  | Fe-Cr-Ni-Mn-Cu
4327 | 7 | 43 | 16 | 28 | 6 | 92.48056 | 0.245592 | 0.03679004 | 122.4397 | 0 | 0 | 0 |  | Fe-Cr-Ni-Mn-Cu
4328 | 7 | 36 | 15 | 33 | 9 | 89.06062 | 0.2495368 | 0.03654839 | 115.9836 | 0 | 0 | 0 |  | Fe-Cr-Ni-Mn-Cu
4329 | 8 | 30 | 13 | 36 | 14 | 85.32521 | 0.255111 | 0.03659639 | 111.203 | 1 | 0 | 0 |  | Fe-Cr-Ni-Mn-Cu
4330 | 9 | 24 | 11 | 38 | 19 | 81.70593 | 0.2610395 | 0.03787634 | 113.0886 | 1 | 0 | 0 |  | Fe-Cr-Ni-Mn-Cu
4331 | 10 | 18 | 9 | 38 | 25 | 77.76009 | 0.2686173 | 0.04019304 | 119.6785 | 1 | 0 | 0 |  | Fe-Cr-Ni-Mn-Cu
4332 | 11 | 12 | 7 | 37 | 33 | 73.18124 | 0.2783251 | 0.04339324 | 129.312 | 1 | 0 | 0 |  | Fe-Cr-Ni-Mn-Cu
4333 | 12 | 7 | 5 | 32 | 44 | 68.02479 | 0.2912378 | 0.0457259 | 132.2428 | 1 | 0 | 0 |  | Fe-Cr-Ni-Mn-Cu
4334 | 12 | 4 | 4 | 23 | 57 | 62.92071 | 0.3059187 | 0.04324326 | 109.6877 | 1 | 0 | 0 |  | Fe-Cr-Ni-Mn-Cu
4335 | 5 | 42 | 10 | 37 | 6 | 92.42769 | 0.2386559 | 0.03173613 | 92.47254 | 1 | 0 | 0 |  | Fe-Cr-Ni-Mn-Cu
4336 | 5 | 35 | 10 | 41 | 9 | 88.96103 | 0.2435566 | 0.03291713 | 94.63639 | 1 | 0 | 0 |  | Fe-Cr-Ni-Mn-Cu
4337 | 6 | 28 | 9 | 44 | 13 | 85.22337 | 0.2495125 | 0.03452784 | 98.56028 | 1 | 0 | 0 |  | Fe-Cr-Ni-Mn-Cu
4338 | 7 | 22 | 8 | 45 | 18 | 81.51365 | 0.2565286 | 0.03700763 | 106.8884 | 1 | 0 | 0 |  | Fe-Cr-Ni-Mn-Cu
4339 | 8 | 16 | 6 | 45 | 25 | 77.21489 | 0.2650543 | 0.04043819 | 118.9064 | 1 | 0 | 0 |  | Fe-Cr-Ni-Mn-Cu
4340 | 9 | 11 | 5 | 43 | 32 | 73.25133 | 0.2743836 | 0.04419446 | 132.677 | 1 | 0 | 0 |  | Fe-Cr-Ni-Mn-Cu
4341 | 11 | 6 | 3 | 38 | 43 | 68.21426 | 0.2875626 | 0.04764832 | 142.0544 | 1 | 0 | 0 |  | Fe-Cr-Ni-Mn-Cu
4342 | 3 | 32 | 6 | 50 | 9 | 88.14445 | 0.2387326 | 0.0291536 | 73.61514 | 1 | 0 | 0 |  | Fe-Cr-Ni-Mn-Cu
4343 | 4 | 25 | 6 | 52 | 13 | 84.35278 | 0.2457878 | 0.03256513 | 86.37475 | 1 | 0 | 0 |  | Fe-Cr-Ni-Mn-Cu
4344 | 5 | 19 | 5 | 53 | 18 | 80.64277 | 0.2529334 | 0.03655159 | 102.1069 | 1 | 0 | 0 |  | Fe-Cr-Ni-Mn-Cu
4345 | 6 | 13 | 4 | 53 | 23 | 76.92954 | 0.2605562 | 0.04052814 | 117.3357 | 1 | 0 | 0 |  | Fe-Cr-Ni-Mn-Cu
4346 | 8 | 8 | 4 | 50 | 30 | 72.94666 | 0.2714031 | 0.04555126 | 138.1976 | 1 | 0 | 0 |  | Fe-Cr-Ni-Mn-Cu
4347 | 3 | 12 | 47 | 5 | 33 | 71.32478 | 0.3063195 | 0.03660989 | 94.05431 | 1 | 1 | 1 | 94.05431 | Fe-Cr-Ni-Mn-Cu
4348 | 5 | 11 | 40 | 5 | 39 | 69.35383 | 0.3085334 | 0.03530099 | 84.47635 | 1 | 1 | 1 | 84.47635 | Fe-Cr-Ni-Mn-Cu
4349 | 7 | 10 | 34 | 4 | 44 | 67.56605 | 0.31122 | 0.03334615 | 72.69687 | 1 |  | 0 |  | Fe-Cr-Ni-Mn-Cu
4350 | 11 | 9 | 27 | 4 | 49 | 66.11854 | 0.3127949 | 0.03212299 | 65.3373 | 1 | 0 | 0 |  | Fe-Cr-Ni-Mn-Cu
4351 | 14 | 7 | 22 | 3 | 53 | 64.29484 | 0.3162027 | 0.02996102 | 53.98879 | 1 | 0 | 0 |  | Fe-Cr-Ni-Mn-Cu
4352 | 3 | 19 | 51 | 6 | 21 | 77.53207 | 0.2949085 | 0.04048626 | 125.7742 | 1 | 1 | 1 | 125.7742 | Fe-Cr-Ni-Mn-Cu
4353 | 5 | 17 | 44 | 7 | 27 | 75.16496 | 0.2973176 | 0.03905721 | 113.5952 | 1 | 1 | 1 | 113.5952 | Fe-Cr-Ni-Mn-Cu
4354 | 7 | 16 | 38 | 8 | 32 | 73.51852 | 0.2985963 | 0.03847977 | 107.5493 | 1 | 0 | 0 |  | Fe-Cr-Ni-Mn-Cu
4355 | 10 | 14 | 32 | 8 | 36 | 71.76711 | 0.3009516 | 0.03723914 | 98.22369 | 1 | 0 | 0 |  | Fe-Cr-Ni-Mn-Cu
4356 | 14 | 11 | 26 | 9 | 40 | 69.77538 | 0.3036395 | 0.03686108 | 93.08566 | 1 | 0 | 0 |  | Fe-Cr-Ni-Mn-Cu
4357 | 18 | 9 | 21 | 8 | 44 | 68.10095 | 0.3067558 | 0.0353777 | 83.34317 | 1 | 0 | 0 |  | Fe-Cr-Ni-Mn-Cu
4358 | 23 | 7 | 16 | 7 | 46 | 66.97174 | 0.3090427 | 0.03394156 | 75.17391 | 1 | 0 | 0 |  | Fe-Cr-Ni-Mn-Cu
4359 | 3 | 29 | 52 | 4 | 12 | 83.9991 | 0.2835944 | 0.04378816 | 157.9949 | 1 | 1 | 1 | 157.9949 | Fe-Cr-Ni-Mn-Cu
4360 | 4 | 27 | 46 | 8 | 16 | 82.16937 | 0.2835921 | 0.04274086 | 147.616 | 1 | 1 | 1 | 147.616 | Fe-Cr-Ni-Mn-Cu
4361 | 6 | 24 | 39 | 10 | 21 | 79.78295 | 0.2856174 | 0.04132393 | 134.489 | 1 | 0 | 0 |  | Fe-Cr-Ni-Mn-Cu
4362 | 9 | 21 | 34 | 12 | 25 | 77.69072 | 0.2878625 | 0.04090658 | 128.1294 | 1 | 0 | 0 |  | Fe-Cr-Ni-Mn-Cu
4363 | 13 | 17 | 29 | 13 | 28 | 75.57745 | 0.2910223 | 0.04030645 | 121.0145 | 1 |  | 0 |  | Fe-Cr-Ni-Mn-Cu
4364 | 17 | 14 | 24 | 14 | 31 | 73.84639 | 0.2933857 | 0.04003557 | 116.4053 | 1 |  | 0 |  | Fe-Cr-Ni-Mn-Cu
4365 | 23 | 11 | 19 | 13 | 34 | 72.16752 | 0.2968745 | 0.03886219 | 107.4378 | 1 | 0 | 0 |  | Fe-Cr-Ni-Mn-Cu
4366 | 29 | 8 | 15 | 12 | 36 | 70.78527 | 0.3001136 | 0.03786726 | 100.1988 | 1 | 0 | 0 |  | Fe-Cr-Ni-Mn-Cu
4367 | 36 | 6 | 12 | 9 | 37 | 70.04928 | 0.3032456 | 0.03538916 | 87.15355 | 1 | 0 | 0 |  | Fe-Cr-Ni-Mn-Cu
4368 | 3 | 38 | 43 | 6 | 10 | 88.17289 | 0.2718916 | 0.04452893 | 169.8624 | 1 | 1 | 1 | 169.8624 | Fe-Cr-Ni-Mn-Cu
4369 | 4 | 34 | 38 | 10 | 13 | 86.01975 | 0.2729178 | 0.04301751 | 155.2418 | 1 | 0 | 0 |  | Fe-Cr-Ni-Mn-Cu
4370 | 7 | 29 | 33 | 14 | 16 | 83.48097 | 0.275103 | 0.04171476 | 142.0269 | 1 | 0 | 0 |  | Fe-Cr-Ni-Mn-Cu
4371 | 10 | 25 | 29 | 17 | 19 | 81.26137 | 0.2774619 | 0.04099927 | 133.5363 | 1 | 0 | 0 |  | Fe-Cr-Ni-Mn-Cu
4372 | 15 | 20 | 25 | 19 | 21 | 79.11292 | 0.2807185 | 0.04058413 | 127.4989 | 1 | 0 | 0 |  | Fe-Cr-Ni-Mn-Cu
4373 | 20 | 16 | 21 | 19 | 24 | 76.99551 | 0.2847477 | 0.04020195 | 122.0135 | 1 | 0 | 0 |  | Fe-Cr-Ni-Mn-Cu
4374 | 26 | 12 | 17 | 18 | 26 | 75.19351 | 0.2888534 | 0.03998608 | 118.2073 | 1 | 0 | 0 |  | Fe-Cr-Ni-Mn-Cu
4375 | 34 | 9 | 13 | 17 | 28 | 73.9339 | 0.2921587 | 0.03944885 | 113.5111 | 1 | 0 | 0 |  | Fe-Cr-Ni-Mn-Cu
4376 | 43 | 6 | 11 | 12 | 28 | 73.10586 | 0.2970587 | 0.03649666 | 97.54949 | 1 | 0 | 0 |  | Fe-Cr-Ni-Mn-Cu
4377 | 3 | 45 | 35 | 9 | 8 | 91.6273 | 0.2614252 | 0.04455735 | 174.648 | 1 | 0 | 0 |  | Fe-Cr-Ni-Mn-Cu
4378 | 5 | 39 | 31 | 14 | 10 | 89.11396 | 0.2631546 | 0.04269944 | 157.088 | 1 | 0 | 0 |  | Fe-Cr-Ni-Mn-Cu
4379 | 8 | 33 | 27 | 19 | 12 | 86.51591 | 0.2652893 | 0.04133925 | 143.4331 | 1 | 0 | 0 |  | Fe-Cr-Ni-Mn-Cu
4380 | 12 | 28 | 24 | 22 | 14 | 84.21604 | 0.2683629 | 0.04068703 | 135.4805 | 1 | 0 | 0 |  | Fe-Cr-Ni-Mn-Cu
4381 | 17 | 23 | 20 | 24 | 16 | 82.05268 | 0.271575 | 0.04008851 | 128.5206 | 1 | 0 | 0 |  | Fe-Cr-Ni-Mn-Cu
4382 | 22 | 18 | 17 | 25 | 18 | 79.86403 | 0.2756822 | 0.04030612 | 126.4487 | 1 | 0 | 0 |  | Fe-Cr-Ni-Mn-Cu
4383 | 30 | 13 | 13 | 24 | 20 | 77.77969 | 0.280783 | 0.0407519 | 126.1744 | 1 | 0 | 0 |  | Fe-Cr-Ni-Mn-Cu
4384 | 38 | 9 | 11 | 22 | 20 | 76.62633 | 0.2850862 | 0.03994906 | 120.3138 | 1 | 0 | 0 |  | Fe-Cr-Ni-Mn-Cu
4385 | 50 | 6 | 8 | 16 | 20 | 75.93232 | 0.2904276 | 0.03640387 | 101.1291 | 1 | 0 | 0 |  | Fe-Cr-Ni-Mn-Cu
4386 | 3 | 50 | 25 | 14 | 7 | 94.28371 | 0.2507536 | 0.0417258 | 158.0608 | 1 | 0 | 0 |  | Fe-Cr-Ni-Mn-Cu
4387 | 6 | 42 | 23 | 21 | 8 | 91.11032 | 0.2536669 | 0.04066455 | 145.3465 | 1 | 0 | 0 |  | Fe-Cr-Ni-Mn-Cu
4388 | 9 | 36 | 20 | 26 | 9 | 88.83783 | 0.2554917 | 0.03941244 | 133.6917 | 1 | 0 | 0 |  | Fe-Cr-Ni-Mn-Cu
4389 | 13 | 29 | 18 | 28 | 11 | 85.9122 | 0.260567 | 0.03918776 | 128.1261 | 1 | 0 | 0 |  | Fe-Cr-Ni-Mn-Cu
4390 | 18 | 24 | 16 | 30 | 12 | 83.93242 | 0.2641726 | 0.03947314 | 126.8163 | 1 | 0 | 0 |  | Fe-Cr-Ni-Mn-Cu
4391 | 25 | 18 | 13 | 31 | 14 | 81.40053 | 0.2694798 | 0.03983151 | 125.2049 | 1 | 0 | 0 |  | Fe-Cr-Ni-Mn-Cu
4392 | 32 | 13 | 10 | 30 | 15 | 79.59007 | 0.274164 | 0.04032119 | 125.6891 | 1 |  | 0 |  | Fe-Cr-Ni-Mn-Cu
4393 | 42 | 8 | 8 | 26 | 15 | 78.09239 | 0.2805095 | 0.03945124 | 119.3709 | 1 | 0 | 0 |  | Fe-Cr-Ni-Mn-Cu
4394 | 55 | 5 | 6 | 19 | 15 | 77.38032 | 0.2868772 | 0.03600623 | 100.8466 | 1 | 0 | 0 |  | Fe-Cr-Ni-Mn-Cu
4395 | 3 | 52 | 17 | 21 | 7 | 95.20125 | 0.24287 | 0.03632277 | 123.9432 | 1 | 0 | 0 |  | Fe-Cr-Ni-Mn-Cu
4396 | 6 | 43 | 16 | 28 | 7 | 92.12798 | 0.2459812 | 0.03650726 | 120.2961 | 1 | 0 | 0 |  | Fe-Cr-Ni-Mn-Cu
4397 | 9 | 36 | 15 | 33 | 7 | 89.76296 | 0.2487337 | 0.03694425 | 119.2056 | 1 | 0 | 0 |  | Fe-Cr-Ni-Mn-Cu
4398 | 14 | 30 | 13 | 36 | 8 | 87.40036 | 0.2526439 | 0.03725818 | 117.6362 | 1 | 0 | 0 |  | Fe-Cr-Ni-Mn-Cu
4399 | 19 | 24 | 11 | 38 | 9 | 85.14624 | 0.25679 | 0.03771908 | 117.088 | 1 | 0 | 0 |  | Fe-Cr-Ni-Mn-Cu
4400 | 25 | 18 | 9 | 38 | 10 | 82.94167 | 0.2619502 |  |  | 1 | 0 | 0 |  | Fe-Cr-Ni-Mn-Cu
4401 | 33 | 12 | 7 | 37 | 11 | 80.72881 | 0.2681629 | 0.03938938 | 120.8517 | 1 | 0 | 0 |  | Fe-Cr-Ni-Mn-Cu
4402 | 44 | 7 | 5 | 32 | 12 | 78.91741 | 0.2758803 | 0.03884131 | 116.1351 | 1 | 0 | 0 |  | Fe-Cr-Ni-Mn-Cu
4403 | 57 | 4 | 4 | 23 | 12 | 78.13081 | 0.2836669 | 0.0361393 | 102.0099 | 1 | 0 | 0 |  | Fe-Cr-Ni-Mn-Cu
4404 | 6 | 42 | 10 | 37 | 5 | 92.77971 | 0.238272 | 0.03199476 | 94.22263 | 1 | 0 | 0 |  | Fe-Cr-Ni-Mn-Cu
4405 | 9 | 35 | 10 | 41 | 5 | 90.36401 | 0.2419673 | 0.03355694 | 99.60245 | 1 | 0 | 0 |  | Fe-Cr-Ni-Mn-Cu
4406 | 13 | 28 | 9 | 44 | 6 | 87.66672 | 0.2466247 | 0.03476177 | 102.7156 | 1 | 0 | 0 |  | Fe-Cr-Ni-Mn-Cu
4407 | 18 | 22 | 8 | 45 | 7 | 85.33395 | 0.251824 | 0.03617183 | 107.5243 | 1 | 0 | 0 |  | Fe-Cr-Ni-Mn-Cu
4408 | 25 | 16 | 6 | 45 | 8 | 83.08192 | 0.2574978 | 0.03736622 | 111.3108 | 1 | 0 | 0 |  | Fe-Cr-Ni-Mn-Cu
4409 | 32 | 11 | 5 | 43 | 9 | 81.14344 | 0.2637961 | 0.03842347 | 114.8854 | 1 | 0 | 0 |  | Fe-Cr-Ni-Mn-Cu
4410 | 43 | 6 | 3 | 38 | 11 | 78.99805 | 0.2723732 | 0.03844145 | 112.8752 | 1 | 0 | 0 |  | Fe-Cr-Ni-Mn-Cu
4411 | 9 | 32 | 6 | 50 | 3 | 90.24582 | 0.2363553 | 0.02997984 | 79.59051 | 1 | 0 | 0 |  | Fe-Cr-Ni-Mn-Cu
4412 | 13 | 25 | 6 | 52 | 4 | 87.49052 | 0.2420724 | 0.03246666 | 89.22219 | 1 | 0 | 0 |  | Fe-Cr-Ni-Mn-Cu
4413 | 18 | 19 | 5 | 53 | 5 | 85.15226 | 0.2473625 | 0.03406661 | 94.77556 | 1 | 0 | 0 |  | Fe-Cr-Ni-Mn-Cu
4414 | 23 | 13 | 4 | 53 | 6 | 82.85481 | 0.2529194 | 0.03584932 | 101.3567 | 1 | 0 | 0 |  | Fe-Cr-Ni-Mn-Cu
4415 | 30 | 8 | 4 | 50 | 8 | 80.49315 | 0.2612234 | 0.03807694 | 110.7543 | 1 | 0 | 0 |  | Fe-Cr-Ni-Mn-Cu
4416 | 5 | 12 | 47 | 33 | 3 | 81.29704 | 0.2766009 | 0.05001053 | 189.1924 | 1 | 1 | 1 | 189.1924 | Fe-Cr-Ni-Mn-Cu
4417 | 5 | 11 | 40 | 39 | 5 | 80.57598 | 0.2730397 | 0.04966403 | 183.0968 | 1 | 1 | 1 | 183.0968 | Fe-Cr-Ni-Mn-Cu
4418 | 4 | 10 | 34 | 44 | 7 | 79.81077 | 0.2699565 | 0.04882335 | 174.1971 | 1 | 1 | 1 | 174.1971 | Fe-Cr-Ni-Mn-Cu
4419 | 4 | 9 | 27 | 49 | 11 | 78.45332 | 0.2679756 | 0.04714626 | 159.3431 | 1 | 1 | 1 | 159.3431 | Fe-Cr-Ni-Mn-Cu
4420 | 3 | 7 | 22 | 53 | 14 | 76.96019 | 0.2670268 | 0.04653129 | 151.5105 | 1 | 1 | 1 | 151.5105 | Fe-Cr-Ni-Mn-Cu
4421 | 6 | 19 | 51 | 21 | 3 | 83.60326 | 0.2784264 | 0.04730894 | 178.986 | 1 | 1 | 1 | 178.986 | Fe-Cr-Ni-Mn-Cu
4422 | 7 | 17 | 44 | 27 | 5 | 82.52224 | 0.2759111 | 0.0476043 | 176.8438 | 1 | 1 | 1 | 176.8438 | Fe-Cr-Ni-Mn-Cu
4423 | 8 | 16 | 38 | 32 | 7 | 81.74822 | 0.2734609 | 0.04711085 | 170.4154 | 1 | 1 | 1 | 170.4154 | Fe-Cr-Ni-Mn-Cu
4424 | 8 | 14 | 32 | 36 | 10 | 80.32305 | 0.2724876 | 0.0465672 | 162.8615 | 1 | 1 | 1 | 162.8615 | Fe-Cr-Ni-Mn-Cu
4425 | 9 | 11 | 26 | 40 | 14 | 78.23098 | 0.2731128 | 0.04609361 | 154.7179 | 1 | 1 | 1 | 154.7179 | Fe-Cr-Ni-Mn-Cu
4426 | 8 | 9 | 21 | 44 | 18 | 76.43155 | 0.2730481 | 0.04608686 | 150.0272 | 1 | 0 | 0 |  | Fe-Cr-Ni-Mn-Cu
4427 | 7 | 7 | 16 | 46 | 23 | 74.25468 | 0.2745627 | 0.04679388 | 149.0581 | 1 | 0 | 0 |  | Fe-Cr-Ni-Mn-Cu
4428 | 4 | 29 | 52 | 12 | 3 | 87.0574 | 0.2751965 | 0.04625769 | 180.0197 | 1 | 1 | 1 | 180.0197 | Fe-Cr-Ni-Mn-Cu
4429 | 8 | 27 | 46 | 16 | 4 | 86.23754 | 0.2738703 | 0.04562883 | 172.9319 | 1 | 1 | 1 | 172.9319 | Fe-Cr-Ni-Mn-Cu
4430 | 10 | 24 | 39 | 21 | 6 | 84.8774 | 0.2725757 | 0.04517476 | 166.1117 | 1 | 1 | 1 | 166.1117 | Fe-Cr-Ni-Mn-Cu
4431 | 12 | 21 | 34 | 25 | 9 | 83.0223 | 0.273189 | 0.04435198 | 156.3924 | 1 | 1 | 1 | 156.3924 | Fe-Cr-Ni-Mn-Cu
4432 | 13 | 17 | 29 | 28 | 13 | 80.5483 | 0.2753479 | 0.04401218 | 149.1255 | 1 | 0 | 0 |  | Fe-Cr-Ni-Mn-Cu
4433 | 14 | 14 | 24 | 31 | 17 | 78.41134 | 0.2768731 | 0.04382778 | 143.39 | 1 | 0 | 0 |  | Fe-Cr-Ni-Mn-Cu
4434 | 13 | 11 | 19 | 34 | 23 | 75.60421 | 0.2793839 | 0.04442396 | 140.8083 | 0 | 0 | 0 |  | Fe-Cr-Ni-Mn-Cu
4435 | 12 | 8 | 15 | 36 | 29 | 72.77757 | 0.2828662 | 0.04585445 | 142.7933 | 1 | 0 | 0 |  | Fe-Cr-Ni-Mn-Cu
4436 | 9 | 6 | 12 | 37 | 36 | 69.91049 | 0.286874 | 0.04754187 | 145.6392 | 1 | 0 | 0 |  | Fe-Cr-Ni-Mn-Cu
4437 | 6 | 38 | 43 | 10 | 3 | 90.6035 | 0.2666314 | 0.04619686 | 185.33 | 1 | 1 | 1 | 185.33 | Fe-Cr-Ni-Mn-Cu
4438 | 10 | 34 | 38 | 13 | 4 | 89.19343 | 0.267302 | 0.04506924 | 174.3682 | 1 | 1 | 1 | 174.3682 | Fe-Cr-Ni-Mn-Cu
4439 | 14 | 29 | 33 | 16 | 7 | 86.6489 | 0.2700008 | 0.04334498 | 157.8892 | 1 | 0 | 0 |  | Fe-Cr-Ni-Mn-Cu
4440 | 17 | 25 | 29 | 19 | 10 | 84.37998 | 0.2723275 | 0.04206699 | 145.3849 | 1 | 0 | 0 |  | Fe-Cr-Ni-Mn-Cu
4441 | 19 | 20 | 25 | 21 | 15 | 81.16838 | 0.276836 | 0.04124073 | 134.7777 | 1 | 0 | 0 |  | Fe-Cr-Ni-Mn-Cu
4442 | 19 | 16 | 21 | 24 | 20 | 78.30085 | 0.2799575 | 0.04146048 | 130.6432 | 1 | 0 | 0 |  | Fe-Cr-Ni-Mn-Cu
4443 | 18 | 12 | 17 | 26 | 26 | 75.06502 | 0.2841491 | 0.04253024 | 130.5402 | 1 | 0 | 0 |  | Fe-Cr-Ni-Mn-Cu
4444 | 17 | 9 | 13 | 28 | 34 | 71.72765 | 0.288777 | 0.04336113 | 128.2266 | 1 | 0 | 0 |  | Fe-Cr-Ni-Mn-Cu
4445 | 12 | 6 | 11 | 28 | 43 | 67.73364 | 0.2955775 | 0.04525206 | 129.9087 | 1 | 0 | 0 |  | Fe-Cr-Ni-Mn-Cu
4446 | 9 | 45 | 35 | 8 | 3 | 93.41693 | 0.2600651 | 0.04594804 | 187.9516 | 1 | 0 | 0 |  | Fe-Cr-Ni-Mn-Cu
4447 | 14 | 39 | 31 | 10 | 5 | 90.94917 | 0.2636106 | 0.04394759 | 169.6597 | 1 | 0 | 0 |  | Fe-Cr-Ni-Mn-Cu
4448 | 19 | 33 | 27 | 12 | 8 | 88.0247 | 0.2679731 | 0.04158789 | 149.2366 | 1 | 0 | 0 |  | Fe-Cr-Ni-Mn-Cu
4449 | 22 | 28 | 24 | 14 | 12 | 85.0199 | 0.2724064 | 0.03973776 | 132.865 | 1 | 0 | 0 |  | Fe-Cr-Ni-Mn-Cu
4450 | 24 | 23 | 20 | 16 | 17 | 81.81427 | 0.276869 | 0.03864411 | 121.3654 | 1 |  | 0 |  | Fe-Cr-Ni-Mn-Cu
4451 | 25 | 18 | 17 | 18 | 22 | 78.58284 | 0.2816786 | 0.03883096 | 117.1988 | 1 |  | 0 |  | Fe-Cr-Ni-Mn-Cu
4452 | 24 | 13 | 13 | 20 | 30 | 74.41118 | 0.2877908 | 0.03971671 | 114.7913 | 1 | 0 | 0 |  | Fe-Cr-Ni-Mn-Cu
4453 | 22 | 9 | 11 | 20 | 38 | 70.51945 | 0.2948403 | 0.04069231 | 112.915 | 1 | 0 | 0 |  | Fe-Cr-Ni-Mn-Cu
4454 | 16 | 6 | 8 | 20 | 50 | 65.69676 | 0.302984 | 0.04126687 | 106.2568 | 1 | 0 | 0 |  | Fe-Cr-Ni-Mn-Cu
4455 | 14 | 50 | 25 | 7 | 3 | 95.77991 | 0.2537901 | 0.04445561 | 180.9011 | 1 | 0 | 0 |  | Fe-Cr-Ni-Mn-Cu
4456 | 21 | 42 | 23 | 8 | 6 | 91.94497 | 0.261197 | 0.04170151 | 156.3164 | 1 | 0 | 0 |  | Fe-Cr-Ni-Mn-Cu
4457 | 26 | 36 | 20 | 9 | 9 | 89.0167 | 0.2663061 | 0.0389565 | 134.7067 | 1 | 0 | 0 |  | Fe-Cr-Ni-Mn-Cu
4458 | 28 | 29 | 18 | 11 | 13 | 85.40801 | 0.2721648 | 0.03758344 | 121.354 | 1 | 0 | 0 |  | Fe-Cr-Ni-Mn-Cu
4459 | 30 | 24 | 16 | 12 | 18 | 82.07697 | 0.2778616 | 0.03665828 | 111.2316 | 1 | 0 | 0 |  | Fe-Cr-Ni-Mn-Cu
4460 | 31 | 18 | 13 | 14 | 25 | 77.87726 | 0.2845241 | 0.03661056 | 104.5865 | 1 | 0 | 0 |  | Fe-Cr-Ni-Mn-Cu
4461 | 30 | 13 | 10 | 15 | 32 | 73.98684 | 0.2908772 | 0.03737132 | 102.4259 | 1 | 0 | 0 |  | Fe-Cr-Ni-Mn-Cu
4462 | 26 | 8 | 8 | 15 | 42 | 68.99122 | 0.2998654 | 0.03868592 | 100.5835 | 1 | 0 | 0 |  | Fe-Cr-Ni-Mn-Cu
4463 | 19 | 5 | 6 | 15 | 55 | 63.92447 | 0.3087542 | 0.03808904 | 88.22294 | 1 | 0 | 0 |  | Fe-Cr-Ni-Mn-Cu
4464 | 21 | 52 | 17 | 7 | 3 | 96.70703 | 0.2507421 | 0.0400522 | 152.753 | 1 | 0 | 0 |  | Fe-Cr-Ni-Mn-Cu
4465 | 28 | 43 | 16 | 7 | 6 | 92.64812 | 0.2594193 | 0.03833552 | 136.4024 | 1 | 0 | 0 |  | Fe-Cr-Ni-Mn-Cu
4466 | 33 | 36 | 15 | 7 | 9 | 89.30212 | 0.266407 | 0.03654339 | 121.3754 | 1 | 0 | 0 |  | Fe-Cr-Ni-Mn-Cu
4467 | 36 | 30 | 13 | 8 | 14 | 85.61882 | 0.2728125 | 0.03494696 | 107.0347 | 1 | 0 | 0 |  | Fe-Cr-Ni-Mn-Cu
4468 | 38 | 24 | 11 | 9 | 19 | 82.04645 | 0.279052 | 0.03399559 | 96.99756 | 1 | 0 | 0 |  | Fe-Cr-Ni-Mn-Cu
4469 | 38 | 18 | 9 | 10 | 25 | 78.13284 | 0.2857759 | 0.03404975 | 92.01126 | 1 | 0 | 0 |  | Fe-Cr-Ni-Mn-Cu
4470 | 37 | 12 | 7 | 11 | 33 | 73.5715 | 0.2937555 | 0.03452755 | 87.86953 | 1 | 0 | 0 |  | Fe-Cr-Ni-Mn-Cu
4471 | 32 | 7 | 5 | 12 | 44 | 68.36396 | 0.3025879 | 0.03566866 | 85.16957 | 1 | 0 | 0 |  | Fe-Cr-Ni-Mn-Cu
4472 | 23 | 4 | 4 | 12 | 57 | 63.12926 | 0.3118145 | 0.03563879 | 76.12111 | 1 | 0 | 0 |  | Fe-Cr-Ni-Mn-Cu
4473 | 37 | 42 | 10 | 5 | 6 | 92.63651 | 0.2602 | 0.03543133 | 119.2843 | 0 | 0 | 0 |  | Fe-Cr-Ni-Mn-Cu
4474 | 41 | 35 | 10 | 5 | 9 | 89.25388 | 0.2673594 | 0.03447576 | 109.4701 | 0 | 0 | 0 |  | Fe-Cr-Ni-Mn-Cu
4475 | 44 | 28 | 9 | 6 | 13 | 85.59073 | 0.2741744 | 0.03326916 | 98.0277 | 1 | 0 | 0 |  | Fe-Cr-Ni-Mn-Cu
4476 | 45 | 22 | 8 | 7 | 18 | 81.9401 | 0.2806609 | 0.03247333 | 89.16617 | 1 | 0 | 0 |  | Fe-Cr-Ni-Mn-Cu
4477 | 45 | 16 | 6 | 8 | 25 | 77.6911 | 0.287947 | 0.0320005 | 81.33699 | 1 | 0 | 0 |  | Fe-Cr-Ni-Mn-Cu
4478 | 43 | 11 | 5 | 9 | 32 | 73.74504 | 0.2947822 | 0.03267313 | 79.35968 | 1 | 0 | 0 |  | Fe-Cr-Ni-Mn-Cu
4479 | 38 | 6 | 3 | 11 | 43 | 68.65435 | 0.3029229 | 0.0338502 | 77.30276 | 1 | 0 | 0 |  | Fe-Cr-Ni-Mn-Cu
4480 | 50 | 32 | 6 | 3 | 9 | 88.49491 | 0.2702077 | 0.03236907 | 96.81923 | 0 | 0 | 0 |  | Fe-Cr-Ni-Mn-Cu
4481 | 52 | 25 | 6 | 4 | 13 | 84.79769 | 0.2772118 | 0.03110384 | 85.6952 | 1 | 0 | 0 |  | Fe-Cr-Ni-Mn-Cu
4482 | 53 | 19 | 5 | 5 | 18 | 81.16351 | 0.2836783 | 0.03007689 | 76.27576 | 1 | 0 | 0 |  | Fe-Cr-Ni-Mn-Cu
4483 | 53 | 13 | 4 | 6 | 23 | 77.51811 | 0.2902354 | 0.03033881 | 73.40449 | 1 | 0 | 0 |  | Fe-Cr-Ni-Mn-Cu
4484 | 50 | 8 | 4 | 8 | 30 | 73.54609 | 0.2967596 | 0.03152052 | 73.91055 | 1 | 0 | 0 |  | Fe-Cr-Ni-Mn-Cu
4485 | 5 | 12 | 47 | 3 | 33 | 71.36898 | 0.3073242 | 0.03522867 | 87.43411 | 1 | 1 | 1 | 87.43411 | Fe-Cr-Ni-Mn-Cu
4486 | 5 | 11 | 40 | 5 | 39 | 69.35383 | 0.3085334 | 0.03530099 | 84.47635 | 1 | 1 | 1 | 84.47635 | Fe-Cr-Ni-Mn-Cu
4487 | 4 | 10 | 34 | 7 | 44 | 67.50053 | 0.3096945 | 0.03543215 | 81.94789 | 1 |  | 0 |  | Fe-Cr-Ni-Mn-Cu
4488 | 4 | 9 | 27 | 11 | 49 | 65.97072 | 0.3092371 | 0.03708363 | 86.92364 | 1 | 0 | 0 |  | Fe-Cr-Ni-Mn-Cu
4489 | 3 | 7 | 22 | 14 | 53 | 64.06061 | 0.3105762 | 0.03829298 | 88.94721 | 1 | 0 | 0 |  | Fe-Cr-Ni-Mn-Cu
4490 | 6 | 19 | 51 | 3 | 21 | 77.59415 | 0.2964852 | 0.03885493 | 117.0098 | 1 | 1 | 1 | 117.0098 | Fe-Cr-Ni-Mn-Cu
4491 | 7 | 17 | 44 | 5 | 27 | 75.20584 | 0.2983706 | 0.03792652 | 107.7806 | 1 | 1 | 1 | 107.7806 | Fe-Cr-Ni-Mn-Cu
4492 | 8 | 16 | 38 | 7 | 32 | 73.53839 | 0.2991206 | 0.03791742 | 104.7285 | 1 | 0 | 0 |  | Fe-Cr-Ni-Mn-Cu
4493 | 8 | 14 | 32 | 10 | 36 | 71.72741 | 0.2998899 | 0.03840205 | 103.8988 | 1 | 0 | 0 |  | Fe-Cr-Ni-Mn-Cu
4494 | 9 | 11 | 26 | 14 | 40 | 69.67719 | 0.3009793 | 0.03989478 | 107.6146 | 1 | 0 | 0 |  | Fe-Cr-Ni-Mn-Cu
4495 | 8 | 9 | 21 | 18 | 44 | 67.90576 | 0.3014333 | 0.04167084 | 112.846 | 1 | 0 | 0 |  | Fe-Cr-Ni-Mn-Cu
4496 | 7 | 7 | 16 | 23 | 46 | 66.66117 | 0.3003874 | 0.04423633 | 122.8479 | 1 | 0 | 0 |  | Fe-Cr-Ni-Mn-Cu
4497 | 4 | 29 | 52 | 3 | 12 | 84.0178 | 0.2841456 | 0.0434637 | 156.1165 | 1 | 1 | 1 | 156.1165 | Fe-Cr-Ni-Mn-Cu
4498 | 8 | 27 | 46 | 4 | 16 | 82.24163 | 0.2857918 | 0.04116656 | 138.7472 | 1 | 1 | 1 | 138.7472 | Fe-Cr-Ni-Mn-Cu
4499 | 10 | 24 | 39 | 6 | 21 | 79.8551 | 0.2878451 | 0.03962627 | 125.3094 | 1 | 0 | 0 |  | Fe-Cr-Ni-Mn-Cu
4500 | 12 | 21 | 34 | 9 | 25 | 77.74392 | 0.2895193 | 0.03957398 | 121.0981 | 0 | 0 | 0 |  | Fe-Cr-Ni-Mn-Cu
4501 | 13 | 17 | 29 | 13 | 28 | 75.57745 | 0.2910223 | 0.04030645 | 121.0145 | 1 |  | 0 |  | Fe-Cr-Ni-Mn-Cu
4502 | 14 | 14 | 24 | 17 | 31 | 73.7932 | 0.2917091 | 0.04147495 | 123.7025 | 1 | 0 | 0 |  | Fe-Cr-Ni-Mn-Cu
4503 | 13 | 11 | 19 | 23 | 34 | 71.99186 | 0.2912693 | 0.04373588 | 131.7294 | 1 | 0 | 0 |  | Fe-Cr-Ni-Mn-Cu
4504 | 12 | 8 | 15 | 29 | 36 | 70.48891 | 0.2905599 | 0.04623012 | 141.3621 | 1 | 0 | 0 |  | Fe-Cr-Ni-Mn-Cu
4505 | 9 | 6 | 12 | 36 | 37 | 69.58446 | 0.287994 | 0.04875621 | 151.9875 | 1 | 0 | 0 |  | Fe-Cr-Ni-Mn-Cu
4506 | 6 | 38 | 43 | 3 | 10 | 88.2198 | 0.2736416 | 0.04333981 | 163.1294 | 1 | 1 | 1 | 163.1294 | Fe-Cr-Ni-Mn-Cu
4507 | 10 | 34 | 38 | 4 | 13 | 86.1142 | 0.2764582 | 0.04109035 | 145.0586 | 1 | 0 | 0 |  | Fe-Cr-Ni-Mn-Cu
4508 | 14 | 29 | 33 | 7 | 16 | 83.59122 | 0.2792358 | 0.03992595 | 133.4539 | 1 | 0 | 0 |  | Fe-Cr-Ni-Mn-Cu
4509 | 17 | 25 | 29 | 10 | 19 | 81.3709 | 0.2815515 | 0.03971496 | 128.1627 | 1 | 0 | 0 |  | Fe-Cr-Ni-Mn-Cu
4510 | 19 | 20 | 25 | 15 | 21 | 79.17581 | 0.2830535 | 0.04064083 | 129.2386 | 1 | 0 | 0 |  | Fe-Cr-Ni-Mn-Cu
4511 | 19 | 16 | 21 | 20 | 24 | 76.97965 | 0.2841653 | 0.0418765 | 131.6292 | 1 | 0 | 0 |  | Fe-Cr-Ni-Mn-Cu
4512 | 18 | 12 | 17 | 26 | 26 | 75.06502 | 0.2841491 | 0.04376253 | 137.7279 | 1 | 0 | 0 |  | Fe-Cr-Ni-Mn-Cu
4513 | 17 | 9 | 13 | 34 | 28 | 73.67061 | 0.2823006 | 0.04560231 | 143.8967 | 1 | 0 | 0 |  | Fe-Cr-Ni-Mn-Cu
4514 | 12 | 6 | 11 | 43 | 28 | 72.62251 | 0.2788671 | 0.04805728 | 153.6494 | 1 | 0 | 0 |  | Fe-Cr-Ni-Mn-Cu
4515 | 9 | 45 | 35 | 3 | 8 | 91.7036 | 0.2650946 | 0.04224091 | 161.8769 | 0 | 0 | 0 |  | Fe-Cr-Ni-Mn-Cu
4516 | 14 | 39 | 31 | 5 | 10 | 89.23154 | 0.268707 | 0.04053707 | 146.6093 | 1 | 0 | 0 |  | Fe-Cr-Ni-Mn-Cu
4517 | 19 | 33 | 27 | 8 | 12 | 86.66172 | 0.2720697 | 0.03954139 | 135.998 | 1 | 0 | 0 |  | Fe-Cr-Ni-Mn-Cu
4518 | 22 | 28 | 24 | 12 | 14 | 84.34988 | 0.2744496 | 0.03960584 | 132.174 | 1 | 0 | 0 |  | Fe-Cr-Ni-Mn-Cu
4519 | 24 | 23 | 20 | 17 | 16 | 82.14706 | 0.2758361 | 0.03992012 | 129.7047 | 1 | 0 | 0 |  | Fe-Cr-Ni-Mn-Cu
4520 | 25 | 18 | 17 | 22 | 18 | 79.90543 | 0.2775009 | 0.04081052 | 130.3833 | 1 | 0 | 0 |  | Fe-Cr-Ni-Mn-Cu
4521 | 24 | 13 | 13 | 30 | 20 | 77.69622 | 0.2771468 | 0.04234834 | 133.9174 | 1 | 0 | 0 |  | Fe-Cr-Ni-Mn-Cu
4522 | 22 | 9 | 11 | 38 | 20 | 76.4031 | 0.2753841 | 0.04397957 | 139.3392 | 1 | 0 | 0 |  | Fe-Cr-Ni-Mn-Cu
4523 | 16 | 6 | 8 | 50 | 20 | 75.46955 | 0.2696393 | 0.04454402 | 138.0766 | 1 | 0 | 0 |  | Fe-Cr-Ni-Mn-Cu
4524 | 14 | 50 | 25 | 3 | 7 | 94.38951 | 0.2578756 | 0.03957131 | 148.2504 | 0 | 0 | 0 |  | Fe-Cr-Ni-Mn-Cu
4525 | 21 | 42 | 23 | 6 | 8 | 91.26427 | 0.263217 | 0.03906626 | 140.1365 | 1 | 0 | 0 |  | Fe-Cr-Ni-Mn-Cu
4526 | 26 | 36 | 20 | 9 | 9 | 89.0167 | 0.2663061 | 0.03837486 | 132.1313 | 1 | 0 | 0 |  | Fe-Cr-Ni-Mn-Cu
4527 | 28 | 29 | 18 | 13 | 11 | 86.08462 | 0.2701059 | 0.0382417 | 126.481 | 1 | 0 | 0 |  | Fe-Cr-Ni-Mn-Cu
4528 | 30 | 24 | 16 | 18 | 12 | 84.07325 | 0.2717007 | 0.03878874 | 125.9022 | 1 | 0 | 0 |  | Fe-Cr-Ni-Mn-Cu
4529 | 31 | 18 | 13 | 25 | 14 | 81.47289 | 0.2731887 | 0.03964283 | 125.658 | 1 | 0 | 0 |  | Fe-Cr-Ni-Mn-Cu
4530 | 30 | 13 | 10 | 32 | 15 | 79.56532 | 0.2729168 | 0.04064816 | 127.0989 | 1 | 0 | 0 |  | Fe-Cr-Ni-Mn-Cu
4531 | 26 | 8 | 8 | 42 | 15 | 77.8891 | 0.2704478 | 0.04223221 | 131.2733 | 1 | 0 | 0 |  | Fe-Cr-Ni-Mn-Cu
4532 | 19 | 5 | 6 | 55 | 15 | 76.93431 | 0.2643431 | 0.04180409 | 124.5501 | 1 | 0 | 0 |  | Fe-Cr-Ni-Mn-Cu
4533 | 21 | 52 | 17 | 3 | 7 | 95.33102 | 0.2547949 | 0.03717821 | 133.8657 | 0 | 0 | 0 |  | Fe-Cr-Ni-Mn-Cu
4534 | 28 | 43 | 16 | 6 | 7 | 92.30808 | 0.2604285 | 0.03717581 | 129.5446 | 0 | 0 | 0 |  | Fe-Cr-Ni-Mn-Cu
4535 | 33 | 36 | 15 | 9 | 7 | 89.97622 | 0.2643917 | 0.03712951 | 125.6948 | 1 | 0 | 0 |  | Fe-Cr-Ni-Mn-Cu
4536 | 36 | 30 | 13 | 14 | 8 | 87.60568 | 0.2667895 | 0.03719341 | 122.0534 | 1 | 0 | 0 |  | Fe-Cr-Ni-Mn-Cu
4537 | 38 | 24 | 11 | 19 | 9 | 85.33378 | 0.2689428 | 0.03736518 | 119.1558 | 1 | 0 | 0 |  | Fe-Cr-Ni-Mn-Cu
4538 | 38 | 18 | 9 | 25 | 10 | 83.07861 | 0.270297 | 0.03796337 | 118.4599 | 1 | 0 | 0 |  | Fe-Cr-Ni-Mn-Cu
4539 | 37 | 12 | 7 | 33 | 11 | 80.77313 | 0.2707153 | 0.03904181 | 119.7677 | 1 | 0 | 0 |  | Fe-Cr-Ni-Mn-Cu
4540 | 32 | 7 | 5 | 44 | 12 | 78.77981 | 0.2682547 | 0.03997373 | 119.7814 | 1 | 0 | 0 |  | Fe-Cr-Ni-Mn-Cu
4541 | 23 | 4 | 4 | 57 | 12 | 77.73876 | 0.2620443 | 0.03961433 | 113.6747 | 1 | 0 | 0 |  | Fe-Cr-Ni-Mn-Cu
4542 | 37 | 42 | 10 | 6 | 5 | 92.97537 | 0.2591967 | 0.03574249 | 121.4765 | 1 | 0 | 0 |  | Fe-Cr-Ni-Mn-Cu
4543 | 41 | 35 | 10 | 9 | 5 | 90.59787 | 0.2633524 | 0.03587594 | 118.9475 | 1 |  | 0 |  | Fe-Cr-Ni-Mn-Cu
4544 | 44 | 28 | 9 | 13 | 6 | 87.92302 | 0.2671392 | 0.03578751 | 114.4365 | 1 | 0 | 0 |  | Fe-Cr-Ni-Mn-Cu
4545 | 45 | 22 | 8 | 18 | 7 | 85.57945 | 0.2695282 | 0.03619634 | 112.9868 | 1 | 0 | 0 |  | Fe-Cr-Ni-Mn-Cu
4546 | 45 | 16 | 6 | 25 | 8 | 83.27556 | 0.270534 | 0.03686366 | 112.5065 | 1 | 0 | 0 |  | Fe-Cr-Ni-Mn-Cu
4547 | 43 | 11 | 5 | 32 | 9 | 81.25736 | 0.2709052 | 0.03793324 | 114.463 | 1 | 0 | 0 |  | Fe-Cr-Ni-Mn-Cu
4548 | 38 | 6 | 3 | 43 | 11 | 78.94381 | 0.2691971 | 0.03868837 | 113.1912 | 1 | 0 | 0 |  | Fe-Cr-Ni-Mn-Cu
4549 | 50 | 32 | 6 | 9 | 3 | 90.50004 | 0.2642475 | 0.03489853 | 112.9974 | 1 | 0 | 0 |  | Fe-Cr-Ni-Mn-Cu
4550 | 52 | 25 | 6 | 13 | 4 | 87.78129 | 0.268243 | 0.03491981 | 109.2411 | 1 | 0 | 0 |  | Fe-Cr-Ni-Mn-Cu
4551 | 53 | 19 | 5 | 18 | 5 | 85.44317 | 0.2706336 | 0.03520984 | 107.1989 | 1 | 0 | 0 |  | Fe-Cr-Ni-Mn-Cu
4552 | 53 | 13 | 4 | 23 | 6 | 83.13234 | 0.2728697 | 0.03571887 | 106.3587 | 1 | 1 | 1 | 106.3587 | Fe-Cr-Ni-Mn-Cu
4553 | 50 | 8 | 4 | 30 | 8 | 80.69914 | 0.2741807 | 0.03735542 | 110.9098 | 1 | 1 | 1 | 110.9098 | Fe-Cr-Ni-Mn-Cu
4554 | 12 | 33 | 47 | 3 | 5 | 88.10654 | 0.2766735 | 0.04285454 | 160.9516 | 1 | 1 | 1 | 160.9516 | Fe-Cr-Ni-Mn-Cu
4555 | 11 | 39 | 40 | 5 | 5 | 90.4569 | 0.2689066 | 0.04324854 | 166.9595 | 1 | 1 | 1 | 166.9595 | Fe-Cr-Ni-Mn-Cu
4556 | 10 | 44 | 34 | 7 | 4 | 92.90232 | 0.2613809 | 0.04287496 | 167.9082 | 1 | 0 | 0 |  | Fe-Cr-Ni-Mn-Cu
4557 | 9 | 49 | 27 | 11 | 4 | 94.79697 | 0.2533352 | 0.0412066 | 158.3908 | 1 | 0 | 0 |  | Fe-Cr-Ni-Mn-Cu
4558 | 7 | 53 | 22 | 14 | 3 | 96.91187 | 0.2458657 | 0.03908441 | 146.5375 | 1 | 0 | 0 |  | Fe-Cr-Ni-Mn-Cu
4559 | 19 | 21 | 51 | 3 | 6 | 83.53676 | 0.2880427 | 0.03886763 | 129.2677 | 1 | 1 | 1 | 129.2677 | Fe-Cr-Ni-Mn-Cu
4560 | 17 | 27 | 44 | 5 | 7 | 85.51468 | 0.2808015 | 0.04115188 | 145.7288 | 1 | 1 | 1 | 145.7288 | Fe-Cr-Ni-Mn-Cu
4561 | 16 | 32 | 38 | 7 | 8 | 87.05824 | 0.2747038 | 0.04177363 | 151.404 | 1 | 1 | 1 | 151.404 | Fe-Cr-Ni-Mn-Cu
4562 | 14 | 36 | 32 | 10 | 8 | 88.72817 | 0.2679608 | 0.04192466 | 154.1783 | 1 | 0 | 0 |  | Fe-Cr-Ni-Mn-Cu
4563 | 11 | 40 | 26 | 14 | 9 | 89.98834 | 0.2610639 | 0.04092148 | 148.469 | 1 | 0 | 0 |  | Fe-Cr-Ni-Mn-Cu
4564 | 9 | 44 | 21 | 18 | 8 | 91.92 | 0.2534047 | 0.03926235 | 139.7982 | 1 | 0 | 0 |  | Fe-Cr-Ni-Mn-Cu
4565 | 7 | 46 | 16 | 23 | 7 | 93.30575 | 0.2461882 | 0.03654829 | 123.7803 | 1 | 0 | 0 |  | Fe-Cr-Ni-Mn-Cu
4566 | 29 | 12 | 52 | 3 | 4 | 81.21699 | 0.2948575 | 0.03510076 | 104.9735 | 1 | 1 | 1 | 104.9735 | Fe-Cr-Ni-Mn-Cu
4567 | 27 | 16 | 46 | 4 | 8 | 81.43419 | 0.2914892 | 0.03707755 | 115.739 | 1 | 1 | 1 | 115.739 | Fe-Cr-Ni-Mn-Cu
4568 | 24 | 21 | 39 | 6 | 10 | 82.72067 | 0.2855197 | 0.03935991 | 130.2107 | 1 | 1 | 1 | 130.2107 | Fe-Cr-Ni-Mn-Cu
4569 | 21 | 25 | 34 | 9 | 12 | 83.53949 | 0.2803217 | 0.04054007 | 137.6041 | 1 | 1 | 1 | 137.6041 | Fe-Cr-Ni-Mn-Cu
4570 | 17 | 28 | 29 | 13 | 13 | 84.41329 | 0.2745633 | 0.04122319 | 142.0481 | 1 | 0 | 0 |  | Fe-Cr-Ni-Mn-Cu
4571 | 14 | 31 | 24 | 17 | 14 | 85.27935 | 0.2687828 | 0.04078038 | 139.601 | 1 | 0 | 0 |  | Fe-Cr-Ni-Mn-Cu
4572 | 11 | 34 | 19 | 23 | 13 | 86.83927 | 0.2607069 | 0.0396769 | 133.9537 | 1 | 0 | 0 |  | Fe-Cr-Ni-Mn-Cu
4573 | 8 | 36 | 15 | 29 | 12 | 88.03243 | 0.2535227 | 0.03779149 | 123.184 | 1 | 0 | 0 |  | Fe-Cr-Ni-Mn-Cu
4574 | 6 | 37 | 12 | 36 | 9 | 89.55105 | 0.2457624 | 0.03536937 | 109.9314 | 1 | 0 | 0 |  | Fe-Cr-Ni-Mn-Cu
4575 | 38 | 10 | 43 | 3 | 6 | 80.3534 | 0.2954247 | 0.03418049 | 98.7513 | 1 | 1 | 1 | 98.7513 | Fe-Cr-Ni-Mn-Cu
4576 | 34 | 13 | 38 | 4 | 10 | 80.17511 | 0.2930997 | 0.03608219 | 108.246 | 1 | 1 | 1 | 108.246 | Fe-Cr-Ni-Mn-Cu
4577 | 29 | 16 | 33 | 7 | 14 | 79.97595 | 0.2896205 | 0.038224 | 118.9554 | 1 | 1 | 1 | 118.9554 | Fe-Cr-Ni-Mn-Cu
4578 | 25 | 19 | 29 | 10 | 17 | 80.09717 | 0.28588 | 0.03938255 | 124.8174 | 1 | 0 | 0 |  | Fe-Cr-Ni-Mn-Cu
4579 | 20 | 21 | 25 | 15 | 19 | 80.198 | 0.2812669 | 0.04065762 | 131.165 | 1 | 0 | 0 |  | Fe-Cr-Ni-Mn-Cu
4580 | 16 | 24 | 21 | 20 | 19 | 81.33701 | 0.2746866 | 0.0409237 | 133.4505 | 1 | 0 | 0 |  | Fe-Cr-Ni-Mn-Cu
4581 | 12 | 26 | 17 | 26 | 18 | 82.50936 | 0.2674522 | 0.040304 | 130.3855 | 1 | 0 | 0 |  | Fe-Cr-Ni-Mn-Cu
4582 | 9 | 28 | 13 | 34 | 17 | 83.63831 | 0.2596001 | 0.03921989 | 124.3357 | 1 | 0 | 0 |  | Fe-Cr-Ni-Mn-Cu
4583 | 6 | 28 | 11 | 43 | 12 | 85.46366 | 0.2503049 | 0.03689711 | 112.1329 | 1 | 0 | 0 |  | Fe-Cr-Ni-Mn-Cu
4584 | 45 | 8 | 35 | 3 | 9 | 79.09771 | 0.2966641 | 0.03316647 | 91.48684 | 1 | 1 | 1 | 91.48684 | Fe-Cr-Ni-Mn-Cu
4585 | 39 | 10 | 31 | 5 | 14 | 78.15663 | 0.2953691 | 0.0354352 | 101.4219 | 1 | 1 | 1 | 101.4219 | Fe-Cr-Ni-Mn-Cu
4586 | 33 | 12 | 27 | 8 | 19 | 77.23038 | 0.2934606 | 0.03735979 | 109.4596 | 1 | 0 | 0 |  | Fe-Cr-Ni-Mn-Cu
4587 | 28 | 14 | 24 | 12 | 22 | 76.9824 | 0.290255 | 0.03917928 | 118.1236 | 1 | 0 | 0 |  | Fe-Cr-Ni-Mn-Cu
4588 | 23 | 16 | 20 | 17 | 24 | 77.08548 | 0.2856671 | 0.04047636 | 124.4069 | 1 |  | 0 |  | Fe-Cr-Ni-Mn-Cu
4589 | 18 | 18 | 17 | 22 | 25 | 77.48846 | 0.2806798 | 0.04117375 | 127.9244 | 1 | 0 | 0 |  | Fe-Cr-Ni-Mn-Cu
4590 | 13 | 20 | 13 | 30 | 24 | 78.61601 | 0.2724642 | 0.04125952 | 128.7215 | 1 | 0 | 0 |  | Fe-Cr-Ni-Mn-Cu
4591 | 9 | 20 | 11 | 38 | 22 | 79.33998 | 0.2658273 | 0.04116874 | 127.8763 | 1 | 0 | 0 |  | Fe-Cr-Ni-Mn-Cu
4592 | 6 | 20 | 8 | 50 | 16 | 81.50915 | 0.2540189 | 0.0378802 | 110.8727 | 1 | 0 | 0 |  | Fe-Cr-Ni-Mn-Cu
4593 | 50 | 7 | 25 | 3 | 14 | 77.55955 | 0.2975905 | 0.03186607 | 82.30909 | 1 | 1 | 1 | 82.30909 | Fe-Cr-Ni-Mn-Cu
4594 | 42 | 8 | 23 | 6 | 21 | 75.56316 | 0.297943 | 0.03477561 | 93.60161 | 1 | 0 | 0 |  | Fe-Cr-Ni-Mn-Cu
4595 | 36 | 9 | 20 | 9 | 26 | 74.28135 | 0.2971763 | 0.03665759 | 100.6294 | 1 | 0 | 0 |  | Fe-Cr-Ni-Mn-Cu
4596 | 29 | 11 | 18 | 13 | 28 | 74.2049 | 0.2937633 | 0.0385497 | 109.6061 | 1 | 0 | 0 |  | Fe-Cr-Ni-Mn-Cu
4597 | 24 | 12 | 16 | 18 | 30 | 73.94523 | 0.2905589 | 0.04057707 | 119.161 | 1 | 0 | 0 |  | Fe-Cr-Ni-Mn-Cu
4598 | 18 | 14 | 13 | 25 | 31 | 74.38677 | 0.2845042 | 0.04235696 | 128.3909 | 1 | 0 | 0 |  | Fe-Cr-Ni-Mn-Cu
4599 | 13 | 15 | 10 | 32 | 30 | 75.06555 | 0.2779523 | 0.04266353 | 129.8898 | 1 | 0 | 0 |  | Fe-Cr-Ni-Mn-Cu
4600 | 8 | 15 | 8 | 42 | 26 | 76.3987 | 0.2687589 | 0.04218111 | 127.6018 | 1 | 0 | 0 |  | Fe-Cr-Ni-Mn-Cu
4601 | 5 | 15 | 6 | 55 | 19 | 78.88672 | 0.2561765 | 0.0390059 | 112.1694 | 1 | 0 | 0 |  | Fe-Cr-Ni-Mn-Cu
4602 | 52 | 7 | 17 | 3 | 21 | 75.64636 | 0.2989689 | 0.03044118 | 72.43893 | 1 | 0 | 0 |  | Fe-Cr-Ni-Mn-Cu
4603 | 43 | 7 | 16 | 6 | 28 | 73.25052 | 0.300496 | 0.03354328 | 83.65707 | 1 | 0 | 0 |  | Fe-Cr-Ni-Mn-Cu
4604 | 36 | 7 | 15 | 9 | 33 | 71.54593 | 0.301114 | 0.03585928 | 91.94951 | 1 | 0 | 0 |  | Fe-Cr-Ni-Mn-Cu
4605 | 30 | 8 | 13 | 14 | 36 | 70.97325 | 0.2985012 | 0.03879154 | 105.0377 | 1 | 0 | 0 |  | Fe-Cr-Ni-Mn-Cu
4606 | 24 | 9 | 11 | 19 | 38 | 70.64585 | 0.2953778 | 0.04093085 | 114.6767 | 1 | 0 | 0 |  | Fe-Cr-Ni-Mn-Cu
4607 | 18 | 10 | 9 | 25 | 38 | 70.87815 | 0.2905438 | 0.04194549 | 119.2975 | 1 | 0 | 0 |  | Fe-Cr-Ni-Mn-Cu
4608 | 12 | 11 | 7 | 33 | 37 | 71.54465 | 0.283769 | 0.04357785 | 127.8373 | 1 | 0 | 0 |  | Fe-Cr-Ni-Mn-Cu
4609 | 7 | 12 | 5 | 44 | 32 | 73.56808 | 0.2727259 | 0.04384813 | 131.1142 | 1 | 0 | 0 |  | Fe-Cr-Ni-Mn-Cu
4610 | 4 | 12 | 4 | 57 | 23 | 76.61649 | 0.2590577 | 0.04076939 | 117.5522 | 1 | 0 | 0 |  | Fe-Cr-Ni-Mn-Cu
4611 | 42 | 5 | 10 | 6 | 37 | 69.91343 | 0.3051939 | 0.03258476 | 74.06643 | 1 | 0 | 0 |  | Fe-Cr-Ni-Mn-Cu
4612 | 35 | 5 | 10 | 9 | 41 | 68.50119 | 0.3056449 | 0.03511665 | 83.29683 | 1 | 0 | 0 |  | Fe-Cr-Ni-Mn-Cu
4613 | 28 | 6 | 9 | 13 | 44 | 67.78623 | 0.3039287 | 0.03755628 | 93.15274 | 1 | 0 | 0 |  | Fe-Cr-Ni-Mn-Cu
4614 | 22 | 7 | 8 | 18 | 45 | 67.7327 | 0.3005766 | 0.04014558 | 105.0795 | 1 | 0 | 0 |  | Fe-Cr-Ni-Mn-Cu
4615 | 16 | 8 | 6 | 25 | 45 | 68.05265 | 0.2951903 | 0.04291826 | 118.7201 | 1 | 0 | 0 |  | Fe-Cr-Ni-Mn-Cu
4616 | 11 | 9 | 5 | 32 | 43 | 69.00223 | 0.2887987 | 0.04477712 | 129.1932 | 1 | 0 | 0 |  | Fe-Cr-Ni-Mn-Cu
4617 | 6 | 11 | 3 | 43 | 38 | 71.42837 | 0.2769972 | 0.0459214 | 138.3317 | 1 | 0 | 0 |  | Fe-Cr-Ni-Mn-Cu
4618 | 32 | 3 | 6 | 9 | 50 | 65.09326 | 0.3110643 | 0.03440769 | 74.43818 | 1 | 0 | 0 |  | Fe-Cr-Ni-Mn-Cu
4619 | 25 | 4 | 6 | 13 | 52 | 64.65528 | 0.3091426 | 0.0371834 | 85.7421 | 1 | 0 | 0 |  | Fe-Cr-Ni-Mn-Cu
4620 | 19 | 5 | 5 | 18 | 53 | 64.60006 | 0.3058347 | 0.04004299 | 98.42384 | 1 | 0 | 0 |  | Fe-Cr-Ni-Mn-Cu
4621 | 13 | 6 | 4 | 23 | 53 | 64.71997 | 0.3019811 | 0.04205873 | 107.6597 | 1 | 0 | 0 |  | Fe-Cr-Ni-Mn-Cu
4622 | 8 | 8 | 4 | 30 | 50 | 66.41253 | 0.2943171 | 0.04505377 | 125.2547 | 1 | 0 | 0 |  | Fe-Cr-Ni-Mn-Cu
4623 | 12 | 3 | 47 | 33 | 5 | 77.59966 | 0.285658 | 0.05109634 | 189.0479 | 1 | 1 | 1 | 189.0479 | Fe-Cr-Ni-Mn-Cu
4624 | 11 | 5 | 40 | 39 | 5 | 78.5756 | 0.2785867 | 0.05069348 | 186.1462 | 1 | 1 | 1 | 186.1462 | Fe-Cr-Ni-Mn-Cu
4625 | 10 | 7 | 34 | 44 | 4 | 79.85803 | 0.2714388 | 0.04915384 | 176.915 | 1 | 1 | 1 | 176.915 | Fe-Cr-Ni-Mn-Cu
4626 | 9 | 11 | 27 | 49 | 4 | 81.56674 | 0.262895 | 0.04577085 | 156.9759 | 1 | 1 | 1 | 156.9759 | Fe-Cr-Ni-Mn-Cu
4627 | 7 | 14 | 22 | 53 | 3 | 83.20884 | 0.2551085 | 0.04274069 | 140.1356 | 1 | 1 | 1 | 140.1356 | Fe-Cr-Ni-Mn-Cu
4628 | 19 | 3 | 51 | 21 | 6 | 77.238 | 0.2937645 | 0.0465329 | 162.792 | 1 | 1 | 1 | 162.792 | Fe-Cr-Ni-Mn-Cu
4629 | 17 | 5 | 44 | 27 | 7 | 77.83629 | 0.2875293 | 0.04835483 | 173.3212 | 1 | 1 | 1 | 173.3212 | Fe-Cr-Ni-Mn-Cu
4630 | 16 | 7 | 38 | 32 | 8 | 78.44106 | 0.282006 | 0.04827593 | 172.1175 | 1 | 1 | 1 | 172.1175 | Fe-Cr-Ni-Mn-Cu
4631 | 14 | 10 | 32 | 36 | 8 | 79.69105 | 0.275282 | 0.0471975 | 166.1377 | 1 | 1 | 1 | 166.1377 | Fe-Cr-Ni-Mn-Cu
4632 | 11 | 14 | 26 | 40 | 9 | 80.97034 | 0.2680245 | 0.04486903 | 152.4313 | 1 | 1 | 1 | 152.4313 | Fe-Cr-Ni-Mn-Cu
4633 | 9 | 18 | 21 | 44 | 8 | 82.90921 | 0.2599155 | 0.04221625 | 138.548 | 1 | 0 | 0 |  | Fe-Cr-Ni-Mn-Cu
4634 | 7 | 23 | 16 | 46 | 7 | 85.26161 | 0.2516 | 0.03872221 | 121.2317 | 1 | 0 | 0 |  | Fe-Cr-Ni-Mn-Cu
4635 | 29 | 3 | 52 | 12 | 4 | 78.069 | 0.2977828 | 0.04039845 | 129.6365 | 1 | 1 | 1 | 129.6365 | Fe-Cr-Ni-Mn-Cu
4636 | 27 | 4 | 46 | 16 | 8 | 77.29692 | 0.2953215 | 0.04269904 | 140.3613 | 1 | 1 | 1 | 140.3613 | Fe-Cr-Ni-Mn-Cu
4637 | 24 | 6 | 39 | 21 | 10 | 77.51306 | 0.2902264 | 0.04528564 | 154.7118 | 1 | 1 | 1 | 154.7118 | Fe-Cr-Ni-Mn-Cu
4638 | 21 | 9 | 34 | 25 | 12 | 78.05255 | 0.28516 | 0.0453355 | 154.3784 | 1 | 1 | 1 | 154.3784 | Fe-Cr-Ni-Mn-Cu
4639 | 17 | 13 | 29 | 28 | 13 | 79.22537 | 0.2789832 | 0.0446553 | 151.0469 | 1 | 1 | 1 | 151.0469 | Fe-Cr-Ni-Mn-Cu
4640 | 14 | 17 | 24 | 31 | 14 | 80.44537 | 0.2727484 | 0.04304517 | 142.2825 | 1 | 0 | 0 |  | Fe-Cr-Ni-Mn-Cu
4641 | 11 | 23 | 19 | 34 | 13 | 83.04279 | 0.2636192 | 0.04056492 | 130.9103 | 1 | 0 | 0 |  | Fe-Cr-Ni-Mn-Cu
4642 | 8 | 29 | 15 | 36 | 12 | 85.61702 | 0.2552555 | 0.03772932 | 117.8146 | 1 | 0 | 0 |  | Fe-Cr-Ni-Mn-Cu
4643 | 6 | 36 | 12 | 37 | 9 | 89.20566 | 0.2459895 | 0.03447867 | 103.928 | 1 | 0 | 0 |  | Fe-Cr-Ni-Mn-Cu
4644 | 38 | 3 | 43 | 10 | 6 | 77.92066 | 0.2977015 | 0.03882107 | 120.4811 | 1 | 1 | 1 | 120.4811 | Fe-Cr-Ni-Mn-Cu
4645 | 34 | 4 | 38 | 13 | 10 | 77.02719 | 0.2960533 | 0.04162482 | 134.0644 | 1 | 1 | 1 | 134.0644 | Fe-Cr-Ni-Mn-Cu
4646 | 29 | 7 | 33 | 16 | 14 | 76.83861 | 0.2925457 | 0.04272352 | 138.7041 | 1 | 1 | 1 | 138.7041 | Fe-Cr-Ni-Mn-Cu
4647 | 25 | 10 | 29 | 19 | 17 | 76.99868 | 0.2887333 | 0.04272176 | 137.6283 | 1 | 1 | 1 | 137.6283 | Fe-Cr-Ni-Mn-Cu
4648 | 20 | 15 | 25 | 21 | 19 | 78.13543 | 0.2831207 | 0.0418117 | 133.1781 | 1 | 0 | 0 |  | Fe-Cr-Ni-Mn-Cu
4649 | 16 | 20 | 21 | 24 | 19 | 79.96242 | 0.2758682 | 0.04069441 | 128.7208 | 1 | 0 | 0 |  | Fe-Cr-Ni-Mn-Cu
4650 | 12 | 26 | 17 | 26 | 18 | 82.50936 | 0.2674522 | 0.03892709 | 121.9156 | 1 | 0 | 0 |  | Fe-Cr-Ni-Mn-Cu
4651 | 9 | 34 | 13 | 28 | 17 | 85.68027 | 0.2580565 | 0.03595129 | 109.0556 | 1 | 0 | 0 |  | Fe-Cr-Ni-Mn-Cu
4652 | 6 | 43 | 11 | 28 | 12 | 90.63378 | 0.2467851 | 0.03309908 | 99.20484 | 1 | 0 | 0 |  | Fe-Cr-Ni-Mn-Cu
4653 | 45 | 3 | 35 | 8 | 9 | 77.37102 | 0.2983027 | 0.03677125 | 108.1081 | 1 | 1 | 1 | 108.1081 | Fe-Cr-Ni-Mn-Cu
4654 | 39 | 5 | 31 | 10 | 14 | 76.41883 | 0.2970345 | 0.039026 | 118.1293 | 1 | 1 | 1 | 118.1293 | Fe-Cr-Ni-Mn-Cu
4655 | 33 | 8 | 27 | 12 | 19 | 75.84502 | 0.2947953 | 0.03986193 | 120.7042 | 1 | 1 | 1 | 120.7042 | Fe-Cr-Ni-Mn-Cu
4656 | 28 | 12 | 24 | 14 | 22 | 76.29786 | 0.2909076 | 0.03957102 | 118.7946 | 1 | 0 | 0 |  | Fe-Cr-Ni-Mn-Cu
4657 | 23 | 17 | 20 | 16 | 24 | 77.42726 | 0.2853486 | 0.03892475 | 116.1071 | 1 |  | 0 |  | Fe-Cr-Ni-Mn-Cu
4658 | 18 | 22 | 17 | 18 | 25 | 78.85501 | 0.2794445 | 0.03806516 | 112.8499 | 1 | 0 | 0 |  | Fe-Cr-Ni-Mn-Cu
4659 | 13 | 30 | 13 | 20 | 24 | 82.03456 | 0.2695647 | 0.03610707 | 106.1686 | 1 | 0 | 0 |  | Fe-Cr-Ni-Mn-Cu
4660 | 9 | 38 | 11 | 20 | 22 | 85.50297 | 0.2609173 | 0.03395217 | 98.84407 | 1 | 0 | 0 |  | Fe-Cr-Ni-Mn-Cu
4661 | 6 | 50 | 8 | 20 | 16 | 91.81401 | 0.2467915 | 0.03023134 | 85.96057 | 0 | 0 | 0 |  | Fe-Cr-Ni-Mn-Cu
4662 | 50 | 3 | 25 | 7 | 14 | 76.17547 | 0.2989305 | 0.0355955 | 99.58407 | 1 | 1 | 1 | 99.58407 | Fe-Cr-Ni-Mn-Cu
4663 | 42 | 6 | 23 | 8 | 21 | 74.88062 | 0.2986188 | 0.036111 | 99.395 | 1 | 0 | 0 |  | Fe-Cr-Ni-Mn-Cu
4664 | 36 | 9 | 20 | 9 | 26 | 74.28135 | 0.2971763 | 0.03653228 | 99.95039 | 1 | 0 | 0 |  | Fe-Cr-Ni-Mn-Cu
4665 | 29 | 13 | 18 | 11 | 28 | 74.89177 | 0.2930844 | 0.03780333 | 106.9775 | 1 | 0 | 0 |  | Fe-Cr-Ni-Mn-Cu
4666 | 24 | 18 | 16 | 12 | 30 | 75.98406 | 0.2885754 | 0.03697876 | 103.6961 | 1 | 0 | 0 |  | Fe-Cr-Ni-Mn-Cu
4667 | 18 | 25 | 13 | 14 | 31 | 78.08815 | 0.2810376 | 0.03585474 | 100.2029 | 1 | 0 | 0 |  | Fe-Cr-Ni-Mn-Cu
4668 | 13 | 32 | 10 | 15 | 30 | 80.8479 | 0.2727996 | 0.03439161 | 96.04186 | 0 | 0 | 0 |  | Fe-Cr-Ni-Mn-Cu
4669 | 8 | 42 | 8 | 15 | 26 | 85.70377 | 0.2611513 | 0.03182868 | 88.49485 | 0 | 0 | 0 |  | Fe-Cr-Ni-Mn-Cu
4670 | 5 | 55 | 6 | 15 | 19 | 92.59495 | 0.2463914 | 0.02800069 | 75.67939 | 0 | 0 | 0 |  | Fe-Cr-Ni-Mn-Cu
4671 | 52 | 3 | 17 | 7 | 21 | 74.28694 | 0.3003236 | 0.03371492 | 86.49728 | 1 | 0 | 0 |  | Fe-Cr-Ni-Mn-Cu
4672 | 43 | 6 | 16 | 7 | 28 | 72.91182 | 0.3008433 | 0.03435097 | 87.10723 | 1 | 0 | 0 |  | Fe-Cr-Ni-Mn-Cu
4673 | 36 | 9 | 15 | 7 | 33 | 72.22173 | 0.300409 | 0.03427665 | 85.25656 | 1 | 0 | 0 |  | Fe-Cr-Ni-Mn-Cu
4674 | 30 | 14 | 13 | 8 | 36 | 72.97861 | 0.2964261 | 0.03362635 | 82.58384 | 1 | 0 | 0 |  | Fe-Cr-Ni-Mn-Cu
4675 | 24 | 19 | 11 | 9 | 38 | 73.98646 | 0.2919677 | 0.03333694 | 82.16384 | 0 | 0 | 0 |  | Fe-Cr-Ni-Mn-Cu
4676 | 18 | 25 | 9 | 10 | 38 | 75.94284 | 0.2855288 | 0.03304345 | 83.11793 | 0 | 0 | 0 |  | Fe-Cr-Ni-Mn-Cu
4677 | 12 | 33 | 7 | 11 | 37 | 78.98583 | 0.2767631 | 0.0314495 | 78.88934 | 0 | 0 | 0 |  | Fe-Cr-Ni-Mn-Cu
4678 | 7 | 44 | 5 | 12 | 32 | 84.43666 | 0.263459 | 0.02880778 | 71.93459 | 0 | 0 | 0 |  | Fe-Cr-Ni-Mn-Cu
4679 | 4 | 57 | 4 | 12 | 23 | 91.99359 | 0.2477298 | 0.02562545 | 63.49542 | 0 | 0 | 0 |  | Fe-Cr-Ni-Mn-Cu
4680 | 42 | 6 | 10 | 5 | 37 | 70.24931 | 0.3048314 | 0.03166954 | 70.37505 | 1 | 0 | 0 |  | Fe-Cr-Ni-Mn-Cu
4681 | 35 | 9 | 10 | 5 | 41 | 69.84289 | 0.3041775 | 0.03153974 | 68.90441 | 1 | 0 | 0 |  | Fe-Cr-Ni-Mn-Cu
4682 | 28 | 13 | 9 | 6 | 44 | 70.13239 | 0.3013645 | 0.03163898 | 69.3459 | 1 | 0 | 0 |  | Fe-Cr-Ni-Mn-Cu
4683 | 22 | 18 | 8 | 7 | 45 | 71.42173 | 0.2966128 | 0.03146355 | 69.94405 | 0 | 0 | 0 |  | Fe-Cr-Ni-Mn-Cu
4684 | 16 | 25 | 6 | 8 | 45 | 73.76048 | 0.2892636 | 0.03044505 | 68.0073 | 0 | 0 | 0 |  | Fe-Cr-Ni-Mn-Cu
4685 | 11 | 32 | 5 | 9 | 43 | 76.74494 | 0.2811411 | 0.02944563 | 66.79669 | 0 | 0 | 0 |  | Fe-Cr-Ni-Mn-Cu
4686 | 6 | 43 | 3 | 11 | 38 | 82.14411 | 0.2674132 | 0.0267871 | 60.11042 | 0 | 0 | 0 |  | Fe-Cr-Ni-Mn-Cu
4687 | 32 | 9 | 6 | 3 | 50 | 67.09069 | 0.3087572 | 0.02828038 | 51.40029 | 0 | 0 | 0 |  | Fe-Cr-Ni-Mn-Cu
4688 | 25 | 13 | 6 | 4 | 52 | 67.65235 | 0.305696 | 0.02856445 | 52.9371 | 0 | 0 | 0 |  | Fe-Cr-Ni-Mn-Cu
4689 | 19 | 18 | 5 | 5 | 53 | 68.93206 | 0.3009316 | 0.02830985 | 53.18614 | 0 | 0 | 0 |  | Fe-Cr-Ni-Mn-Cu
4690 | 13 | 23 | 4 | 6 | 53 | 70.44805 | 0.2956338 | 0.02831345 | 54.85556 | 0 | 0 | 0 |  | Fe-Cr-Ni-Mn-Cu
4691 | 8 | 30 | 4 | 8 | 50 | 73.78283 | 0.2866062 | 0.02781969 | 56.26528 | 0 | 0 | 0 |  | Fe-Cr-Ni-Mn-Cu
4692 | 12 | 33 | 47 | 5 | 3 | 88.78361 | 0.2747073 | 0.04355465 | 166.7723 | 1 | 1 | 1 | 166.7723 | Fe-Cr-Ni-Mn-Cu
4693 | 11 | 39 | 40 | 5 | 5 | 90.4569 | 0.2689066 | 0.04324854 | 166.9595 | 1 | 1 | 1 | 166.9595 | Fe-Cr-Ni-Mn-Cu
4694 | 10 | 44 | 34 | 4 | 7 | 91.86487 | 0.2644279 | 0.04216953 | 161.6952 | 1 | 0 | 0 |  | Fe-Cr-Ni-Mn-Cu
4695 | 9 | 49 | 27 | 4 | 11 | 92.38884 | 0.2604847 | 0.03985803 | 146.5956 | 0 | 0 | 0 |  | Fe-Cr-Ni-Mn-Cu
4696 | 7 | 53 | 22 | 3 | 14 | 93.06849 | 0.2573444 | 0.03755242 | 132.6112 | 0 | 0 | 0 |  | Fe-Cr-Ni-Mn-Cu
4697 | 19 | 21 | 51 | 6 | 3 | 84.53915 | 0.2851315 | 0.04085516 | 143.1182 | 1 | 1 | 1 | 143.1182 | Fe-Cr-Ni-Mn-Cu
4698 | 17 | 27 | 44 | 7 | 5 | 86.18651 | 0.2788312 | 0.04214787 | 153.1246 | 1 | 1 | 1 | 153.1246 | Fe-Cr-Ni-Mn-Cu
4699 | 16 | 32 | 38 | 8 | 7 | 87.39226 | 0.2737156 | 0.04218272 | 154.5281 | 1 | 1 | 1 | 154.5281 | Fe-Cr-Ni-Mn-Cu
4700 | 14 | 36 | 32 | 8 | 10 | 88.05049 | 0.2699842 | 0.04128152 | 149.1197 | 1 | 0 | 0 |  | Fe-Cr-Ni-Mn-Cu
4701 | 11 | 40 | 26 | 9 | 14 | 88.28636 | 0.2662131 | 0.03968304 | 138.562 | 1 | 0 | 0 |  | Fe-Cr-Ni-Mn-Cu
4702 | 9 | 44 | 21 | 8 | 18 | 88.49968 | 0.2638377 | 0.03739061 | 124.5268 | 0 | 0 | 0 |  | Fe-Cr-Ni-Mn-Cu
4703 | 7 | 46 | 16 | 7 | 23 | 87.75954 | 0.2632945 | 0.03449448 | 106.3812 | 0 | 0 | 0 |  | Fe-Cr-Ni-Mn-Cu
4704 | 29 | 12 | 52 | 4 | 3 | 81.5477 | 0.2939026 | 0.03597006 | 110.3204 | 1 | 1 | 1 | 110.3204 | Fe-Cr-Ni-Mn-Cu
4705 | 27 | 16 | 46 | 8 | 4 | 82.74744 | 0.2876439 | 0.03988583 | 134.1883 | 1 | 1 | 1 | 134.1883 | Fe-Cr-Ni-Mn-Cu
4706 | 24 | 21 | 39 | 10 | 6 | 84.05304 | 0.2815705 | 0.04154437 | 145.4806 | 1 | 1 | 1 | 145.4806 | Fe-Cr-Ni-Mn-Cu
4707 | 21 | 25 | 34 | 12 | 9 | 84.53247 | 0.27734 | 0.04189049 | 147.3402 | 1 | 1 | 1 | 147.3402 | Fe-Cr-Ni-Mn-Cu
4708 | 17 | 28 | 29 | 13 | 13 | 84.41329 | 0.2745633 | 0.04122319 | 142.0481 | 1 | 0 | 0 |  | Fe-Cr-Ni-Mn-Cu
4709 | 14 | 31 | 24 | 14 | 17 | 84.26945 | 0.2718981 | 0.03993534 | 133.2111 | 1 | 0 | 0 |  | Fe-Cr-Ni-Mn-Cu
4710 | 11 | 34 | 19 | 13 | 23 | 83.46031 | 0.2712685 | 0.03756173 | 117.6361 | 1 | 0 | 0 |  | Fe-Cr-Ni-Mn-Cu
4711 | 8 | 36 | 15 | 12 | 29 | 82.27134 | 0.2717632 | 0.03517455 | 102.3758 | 0 | 0 | 0 |  | Fe-Cr-Ni-Mn-Cu
4712 | 6 | 37 | 12 | 9 | 36 | 80.38439 | 0.2750841 | 0.03237361 | 85.18979 | 0 | 0 | 0 |  | Fe-Cr-Ni-Mn-Cu
4713 | 38 | 10 | 43 | 6 | 3 | 81.34041 | 0.2925521 | 0.03566289 | 107.8791 | 1 | 1 | 1 | 107.8791 | Fe-Cr-Ni-Mn-Cu
4714 | 34 | 13 | 38 | 10 | 4 | 82.17409 | 0.2872016 | 0.03907699 | 127.7091 | 1 | 1 | 1 | 127.7091 | Fe-Cr-Ni-Mn-Cu
4715 | 29 | 16 | 33 | 14 | 7 | 82.31442 | 0.2825933 | 0.04091666 | 137.4621 | 1 | 1 | 1 | 137.4621 | Fe-Cr-Ni-Mn-Cu
4716 | 25 | 19 | 29 | 17 | 10 | 82.41891 | 0.278797 | 0.04132117 | 138.8076 | 1 | 1 | 1 | 138.8076 | Fe-Cr-Ni-Mn-Cu
4717 | 20 | 21 | 25 | 19 | 15 | 81.52776 | 0.2771371 | 0.0407311 | 132.6953 | 1 | 0 | 0 |  | Fe-Cr-Ni-Mn-Cu
4718 | 16 | 24 | 21 | 19 | 20 | 81.00337 | 0.2757366 | 0.03923811 | 122.6018 | 1 | 0 | 0 |  | Fe-Cr-Ni-Mn-Cu
4719 | 12 | 26 | 17 | 18 | 26 | 79.8051 | 0.2760841 | 0.03724779 | 109.3912 | 1 | 0 | 0 |  | Fe-Cr-Ni-Mn-Cu
4720 | 9 | 28 | 13 | 17 | 34 | 77.99322 | 0.2779071 | 0.03544742 | 97.12641 | 1 | 0 | 0 |  | Fe-Cr-Ni-Mn-Cu
4721 | 6 | 28 | 11 | 12 | 43 | 75.05449 | 0.2844497 | 0.03260742 | 79.14809 | 0 | 0 | 0 |  | Fe-Cr-Ni-Mn-Cu
4722 | 45 | 8 | 35 | 9 | 3 | 81.0624 | 0.2908905 | 0.0369316 | 114.4002 | 1 | 1 | 1 | 114.4002 | Fe-Cr-Ni-Mn-Cu
4723 | 39 | 10 | 31 | 14 | 5 | 81.13883 | 0.2864463 | 0.04003402 | 131.139 | 1 | 1 | 1 | 131.139 | Fe-Cr-Ni-Mn-Cu
4724 | 33 | 12 | 27 | 19 | 8 | 80.88227 | 0.2823096 | 0.04177366 | 139.4587 | 1 | 1 | 1 | 139.4587 | Fe-Cr-Ni-Mn-Cu
4725 | 28 | 14 | 24 | 22 | 12 | 80.27588 | 0.280025 | 0.04201475 | 138.6009 | 1 | 1 | 1 | 138.6009 | Fe-Cr-Ni-Mn-Cu
4726 | 23 | 16 | 20 | 24 | 17 | 79.39611 | 0.2783586 | 0.04122547 | 131.3857 | 1 | 0 | 0 |  | Fe-Cr-Ni-Mn-Cu
4727 | 18 | 18 | 17 | 25 | 22 | 78.48135 | 0.2774902 | 0.04032786 | 124.0677 | 1 | 0 | 0 |  | Fe-Cr-Ni-Mn-Cu
4728 | 13 | 20 | 13 | 24 | 30 | 76.62468 | 0.2789799 | 0.03884241 | 112.5859 | 1 | 0 | 0 |  | Fe-Cr-Ni-Mn-Cu
4729 | 9 | 20 | 11 | 22 | 38 | 74.02665 | 0.2834838 | 0.03789996 | 103.4474 | 1 | 0 | 0 |  | Fe-Cr-Ni-Mn-Cu
4730 | 6 | 20 | 8 | 16 | 50 | 70.20967 | 0.2921665 | 0.03451273 | 81.25218 | 1 | 0 | 0 |  | Fe-Cr-Ni-Mn-Cu
4731 | 50 | 7 | 25 | 14 | 3 | 81.18391 | 0.2867748 | 0.03814668 | 120.403 | 1 | 1 | 1 | 120.403 | Fe-Cr-Ni-Mn-Cu
4732 | 42 | 8 | 23 | 21 | 6 | 80.46191 | 0.2829753 | 0.04150992 | 137.2251 | 1 | 1 | 1 | 137.2251 | Fe-Cr-Ni-Mn-Cu
4733 | 36 | 9 | 20 | 26 | 9 | 79.83913 | 0.2798526 | 0.04274419 | 141.9715 | 1 | 1 | 1 | 141.9715 | Fe-Cr-Ni-Mn-Cu
4734 | 29 | 11 | 18 | 28 | 13 | 79.17222 | 0.2780291 | 0.04282262 | 140.2585 | 1 | 0 | 0 |  | Fe-Cr-Ni-Mn-Cu
4735 | 24 | 12 | 16 | 30 | 18 | 77.88427 | 0.277871 | 0.04328856 | 139.9039 | 1 | 0 | 0 |  | Fe-Cr-Ni-Mn-Cu
4736 | 18 | 14 | 13 | 31 | 25 | 76.34181 | 0.2780835 | 0.04325403 | 136.1847 | 1 | 0 | 0 |  | Fe-Cr-Ni-Mn-Cu
4737 | 13 | 15 | 10 | 30 | 32 | 74.4062 | 0.2801555 | 0.04231539 | 127.035 | 1 | 0 | 0 |  | Fe-Cr-Ni-Mn-Cu
4738 | 8 | 15 | 8 | 26 | 42 | 71.06594 | 0.2868928 | 0.0409616 | 113.8394 | 1 | 0 | 0 |  | Fe-Cr-Ni-Mn-Cu
4739 | 5 | 15 | 6 | 19 | 55 | 67.00017 | 0.2971702 | 0.03704973 | 87.87603 | 1 | 0 | 0 |  | Fe-Cr-Ni-Mn-Cu
4740 | 52 | 7 | 17 | 21 | 3 | 81.50581 | 0.281153 | 0.03906888 | 124.4768 | 1 | 1 | 1 | 124.4768 | Fe-Cr-Ni-Mn-Cu
4741 | 43 | 7 | 16 | 28 | 6 | 80.41632 | 0.2781847 | 0.04158785 | 135.761 | 1 | 1 | 1 | 135.761 | Fe-Cr-Ni-Mn-Cu
4742 | 36 | 7 | 15 | 33 | 9 | 79.36669 | 0.2762851 | 0.04290468 | 140.3737 | 1 | 1 | 1 | 140.3737 | Fe-Cr-Ni-Mn-Cu
4743 | 30 | 8 | 13 | 36 | 14 | 78.08044 | 0.275504 | 0.04363523 | 141.3867 | 1 | 0 | 0 |  | Fe-Cr-Ni-Mn-Cu
4744 | 24 | 9 | 11 | 38 | 19 | 76.79297 | 0.275129 | 0.04398496 | 140.2406 | 1 | 0 | 0 |  | Fe-Cr-Ni-Mn-Cu
4745 | 18 | 10 | 9 | 38 | 25 | 75.13337 | 0.2762847 | 0.04399047 | 136.6836 | 1 | 0 | 0 |  | Fe-Cr-Ni-Mn-Cu
4746 | 12 | 11 | 7 | 37 | 33 | 72.85624 | 0.2792918 | 0.04450356 | 134.8955 | 1 | 0 | 0 |  | Fe-Cr-Ni-Mn-Cu
4747 | 7 | 12 | 5 | 32 | 44 | 69.6258 | 0.2864015 | 0.04385506 | 125.3658 | 1 | 0 | 0 |  | Fe-Cr-Ni-Mn-Cu
4748 | 4 | 12 | 4 | 23 | 57 | 65.43657 | 0.2982527 | 0.03982238 | 97.83963 | 1 | 0 | 0 |  | Fe-Cr-Ni-Mn-Cu
4749 | 42 | 5 | 10 | 37 | 6 | 79.97742 | 0.2731161 | 0.04116628 | 130.3134 | 1 | 1 | 1 | 130.3134 | Fe-Cr-Ni-Mn-Cu
4750 | 35 | 5 | 10 | 41 | 9 | 78.8966 | 0.2719412 | 0.04218628 | 133.3977 | 1 | 1 | 1 | 133.3977 | Fe-Cr-Ni-Mn-Cu
4751 | 28 | 6 | 9 | 44 | 13 | 77.87409 | 0.2706374 | 0.04262657 | 133.2708 | 1 | 0 | 0 |  | Fe-Cr-Ni-Mn-Cu
4752 | 22 | 7 | 8 | 45 | 18 | 76.53332 | 0.2710804 | 0.04331487 | 134.3249 | 1 | 0 | 0 |  | Fe-Cr-Ni-Mn-Cu
4753 | 16 | 8 | 6 | 45 | 25 | 74.5818 | 0.2728969 | 0.0442208 | 135.4268 | 1 | 0 | 0 |  | Fe-Cr-Ni-Mn-Cu
4754 | 11 | 9 | 5 | 43 | 32 | 72.59936 | 0.2763519 | 0.04537948 | 138.0443 | 1 | 0 | 0 |  | Fe-Cr-Ni-Mn-Cu
4755 | 6 | 11 | 3 | 38 | 43 | 69.8046 | 0.2826961 | 0.04588627 | 135.5929 | 1 | 0 | 0 |  | Fe-Cr-Ni-Mn-Cu
4756 | 32 | 3 | 6 | 50 | 9 | 78.37712 | 0.266972 | 0.04082892 | 122.8062 | 1 | 1 | 1 | 122.8062 | Fe-Cr-Ni-Mn-Cu
4757 | 25 | 4 | 6 | 52 | 13 | 77.31493 | 0.2664773 | 0.04161809 | 124.9013 | 1 | 0 | 0 |  | Fe-Cr-Ni-Mn-Cu
4758 | 19 | 5 | 5 | 53 | 18 | 75.97998 | 0.2668723 | 0.04246277 | 126.8655 | 1 | 0 | 0 |  | Fe-Cr-Ni-Mn-Cu
4759 | 13 | 6 | 4 | 53 | 23 | 74.59052 | 0.2676631 | 0.04314822 | 127.7834 | 1 | 0 | 0 |  | Fe-Cr-Ni-Mn-Cu
4760 | 8 | 8 | 4 | 50 | 30 | 72.94666 | 0.2714031 | 0.04555126 | 138.1976 | 1 | 0 | 0 |  | Fe-Cr-Ni-Mn-Cu
4761 | 12 | 3 | 47 | 5 | 33 | 68.43636 | 0.3141281 | 0.0339467 | 77.75452 | 1 | 1 | 1 | 77.75452 | Fe-Cr-Ni-Mn-Cu
4762 | 11 | 5 | 40 | 5 | 39 | 67.4398 | 0.3137913 | 0.0340723 | 76.3934 | 1 | 1 | 1 | 76.3934 | Fe-Cr-Ni-Mn-Cu
4763 | 10 | 7 | 34 | 4 | 44 | 66.60475 | 0.313892 | 0.03279889 | 69.12115 | 1 |  | 0 |  | Fe-Cr-Ni-Mn-Cu
4764 | 9 | 11 | 27 | 4 | 49 | 66.75038 | 0.3110166 | 0.03234108 | 67.03188 | 1 | 0 | 0 |  | Fe-Cr-Ni-Mn-Cu
4765 | 7 | 14 | 22 | 3 | 53 | 66.51833 | 0.3098855 | 0.03062606 | 59.19946 | 1 | 0 | 0 |  | Fe-Cr-Ni-Mn-Cu
4766 | 19 | 3 | 51 | 6 | 21 | 72.3257 | 0.3086085 | 0.035331 | 91.47135 | 1 | 1 | 1 | 91.47135 | Fe-Cr-Ni-Mn-Cu
4767 | 17 | 5 | 44 | 7 | 27 | 71.28318 | 0.3077226 | 0.03684377 | 96.81828 | 1 | 1 | 1 | 96.81828 | Fe-Cr-Ni-Mn-Cu
4768 | 16 | 7 | 38 | 8 | 32 | 70.64871 | 0.3064055 | 0.03760737 | 99.07029 | 1 | 1 | 1 | 99.07029 | Fe-Cr-Ni-Mn-Cu
4769 | 14 | 10 | 32 | 8 | 36 | 70.48416 | 0.3044841 | 0.03706287 | 95.57104 | 1 | 0 | 0 |  | Fe-Cr-Ni-Mn-Cu
4770 | 11 | 14 | 26 | 9 | 40 | 70.73414 | 0.3009633 | 0.03677258 | 93.98871 | 1 | 0 | 0 |  | Fe-Cr-Ni-Mn-Cu
4771 | 9 | 18 | 21 | 8 | 44 | 70.96632 | 0.2986939 | 0.03491606 | 84.99436 | 1 | 0 | 0 |  | Fe-Cr-Ni-Mn-Cu
4772 | 7 | 23 | 16 | 7 | 46 | 72.10774 | 0.2945313 | 0.03274453 | 76.18964 | 0 | 0 | 0 |  | Fe-Cr-Ni-Mn-Cu
4773 | 29 | 3 | 52 | 4 | 12 | 75.44922 | 0.3054957 | 0.03300786 | 85.42722 | 1 | 1 | 1 | 85.42722 | Fe-Cr-Ni-Mn-Cu
4774 | 27 | 4 | 46 | 8 | 16 | 74.70506 | 0.3031118 | 0.0379388 | 109.3879 | 1 | 1 | 1 | 109.3879 | Fe-Cr-Ni-Mn-Cu
4775 | 24 | 6 | 39 | 10 | 21 | 73.91099 | 0.3012692 | 0.03965504 | 116.4834 | 1 | 1 | 1 | 116.4834 | Fe-Cr-Ni-Mn-Cu
4776 | 21 | 9 | 34 | 12 | 25 | 73.82769 | 0.2983162 | 0.04069272 | 121.1342 | 1 | 1 | 1 | 121.1342 | Fe-Cr-Ni-Mn-Cu
4777 | 17 | 13 | 29 | 13 | 28 | 74.28059 | 0.2945732 | 0.04045908 | 119.9043 | 1 | 0 | 0 |  | Fe-Cr-Ni-Mn-Cu
4778 | 14 | 17 | 24 | 14 | 31 | 74.81669 | 0.2906998 | 0.03977301 | 116.4435 | 1 | 0 | 0 |  | Fe-Cr-Ni-Mn-Cu
4779 | 11 | 23 | 19 | 13 | 34 | 76.03932 | 0.2860997 | 0.03757698 | 106.2631 | 1 | 0 | 0 |  | Fe-Cr-Ni-Mn-Cu
4780 | 8 | 29 | 15 | 12 | 36 | 77.5515 | 0.2812338 | 0.03527957 | 96.25332 | 0 | 0 | 0 |  | Fe-Cr-Ni-Mn-Cu
4781 | 6 | 36 | 12 | 9 | 37 | 79.7108 | 0.2764361 | 0.03236438 | 84.28765 | 0 | 0 | 0 |  | Fe-Cr-Ni-Mn-Cu
4782 | 38 | 3 | 43 | 6 | 10 | 76.61472 | 0.3015601 | 0.03560983 | 100.8562 | 1 | 1 | 1 | 100.8562 | Fe-Cr-Ni-Mn-Cu
4783 | 34 | 4 | 38 | 10 | 13 | 76.03784 | 0.2990315 | 0.03939023 | 119.7627 | 1 | 1 | 1 | 119.7627 | Fe-Cr-Ni-Mn-Cu
4784 | 29 | 7 | 33 | 14 | 16 | 76.17742 | 0.2945739 | 0.04178786 | 132.3316 | 1 | 1 | 1 | 132.3316 | Fe-Cr-Ni-Mn-Cu
4785 | 25 | 10 | 29 | 17 | 19 | 76.34228 | 0.2907779 | 0.04276969 | 137.1566 | 1 | 1 | 1 | 137.1566 | Fe-Cr-Ni-Mn-Cu
4786 | 20 | 15 | 25 | 19 | 21 | 77.47528 | 0.2852001 | 0.04251394 | 136.7377 | 1 | 0 | 0 |  | Fe-Cr-Ni-Mn-Cu
4787 | 16 | 20 | 21 | 19 | 24 | 78.30222 | 0.2811431 | 0.04103215 | 129.0289 | 1 | 0 | 0 |  | Fe-Cr-Ni-Mn-Cu
4788 | 12 | 26 | 17 | 18 | 26 | 79.8051 | 0.2760841 | 0.03875487 | 118.248 | 1 | 0 | 0 |  | Fe-Cr-Ni-Mn-Cu
4789 | 9 | 34 | 13 | 17 | 28 | 82.00112 | 0.2698142 | 0.03585919 | 105.279 | 1 | 0 | 0 |  | Fe-Cr-Ni-Mn-Cu
4790 | 6 | 43 | 11 | 12 | 28 | 85.16355 | 0.2640738 | 0.03253758 | 91.7887 | 0 | 0 | 0 |  | Fe-Cr-Ni-Mn-Cu
4791 | 45 | 3 | 35 | 9 | 8 | 77.69666 | 0.2973354 | 0.03746524 | 112.3846 | 1 | 1 | 1 | 112.3846 | Fe-Cr-Ni-Mn-Cu
4792 | 39 | 5 | 31 | 14 | 10 | 77.73666 | 0.293047 | 0.04066498 | 129.2901 | 1 | 1 | 1 | 129.2901 | Fe-Cr-Ni-Mn-Cu
4793 | 33 | 8 | 27 | 19 | 12 | 78.15802 | 0.2876671 | 0.04248328 | 139.0445 | 1 | 1 | 1 | 139.0445 | Fe-Cr-Ni-Mn-Cu
4794 | 28 | 12 | 24 | 22 | 14 | 78.92638 | 0.2827049 | 0.04237556 | 138.4356 | 1 | 1 | 1 | 138.4356 | Fe-Cr-Ni-Mn-Cu
4795 | 23 | 17 | 20 | 24 | 16 | 80.07117 | 0.2770059 | 0.04103512 | 131.3833 | 1 | 0 | 0 |  | Fe-Cr-Ni-Mn-Cu
4796 | 18 | 22 | 17 | 25 | 18 | 81.18314 | 0.2720377 | 0.03952715 | 123.7756 | 1 | 0 | 0 |  | Fe-Cr-Ni-Mn-Cu
4797 | 13 | 30 | 13 | 24 | 20 | 83.3786 | 0.2652742 | 0.0366849 | 110.7507 | 1 | 0 | 0 |  | Fe-Cr-Ni-Mn-Cu
4798 | 9 | 38 | 11 | 22 | 20 | 86.18206 | 0.2587597 | 0.03414142 | 100.4975 | 1 | 0 | 0 |  | Fe-Cr-Ni-Mn-Cu
4799 | 6 | 50 | 8 | 16 | 20 | 90.4351 | 0.2511096 | 0.03015894 | 84.57109 | 0 | 0 | 0 |  | Fe-Cr-Ni-Mn-Cu
4800 | 50 | 3 | 25 | 14 | 7 | 78.4714 | 0.2920178 | 0.03881103 | 120.1344 | 1 | 1 | 1 | 120.1344 | Fe-Cr-Ni-Mn-Cu
4801 | 42 | 6 | 23 | 21 | 8 | 79.11632 | 0.2856182 | 0.04189189 | 137.2141 | 1 | 1 | 1 | 137.2141 | Fe-Cr-Ni-Mn-Cu
4802 | 36 | 9 | 20 | 26 | 9 | 79.83913 | 0.2798526 | 0.04274419 | 141.9715 | 1 | 1 | 1 | 141.9715 | Fe-Cr-Ni-Mn-Cu
4803 | 29 | 13 | 18 | 28 | 11 | 80.53525 | 0.2752939 | 0.04256182 | 141.1447 | 1 | 0 | 0 |  | Fe-Cr-Ni-Mn-Cu
4804 | 24 | 18 | 16 | 30 | 12 | 81.93652 | 0.2696779 | 0.04150318 | 136.3659 | 1 | 0 | 0 |  | Fe-Cr-Ni-Mn-Cu
4805 | 18 | 25 | 13 | 31 | 14 | 83.70338 | 0.2630844 | 0.03919233 | 124.9765 | 1 | 0 | 0 |  | Fe-Cr-Ni-Mn-Cu
4806 | 13 | 32 | 10 | 30 | 15 | 85.9001 | 0.2566208 | 0.03630073 | 111.4908 | 1 | 0 | 0 |  | Fe-Cr-Ni-Mn-Cu
4807 | 8 | 42 | 8 | 26 | 15 | 89.49778 | 0.249109 | 0.03249571 | 95.21919 | 1 | 0 | 0 |  | Fe-Cr-Ni-Mn-Cu
4808 | 5 | 55 | 6 | 19 | 15 | 93.98256 | 0.2420668 | 0.02796509 | 76.42654 | 0 | 0 | 0 |  | Fe-Cr-Ni-Mn-Cu
4809 | 52 | 3 | 17 | 21 | 7 | 78.82323 | 0.286406 | 0.03968169 | 123.8706 | 1 | 1 | 1 | 123.8706 | Fe-Cr-Ni-Mn-Cu
4810 | 43 | 6 | 16 | 28 | 7 | 79.74373 | 0.2795222 | 0.0418209 | 136.0239 | 1 | 1 | 1 | 136.0239 | Fe-Cr-Ni-Mn-Cu
4811 | 36 | 9 | 15 | 33 | 7 | 80.71501 | 0.2735723 | 0.04231008 | 139.1353 | 1 | 1 | 1 | 139.1353 | Fe-Cr-Ni-Mn-Cu
4812 | 30 | 14 | 13 | 36 | 8 | 82.09142 | 0.2673593 | 0.04117399 | 133.6192 | 1 | 0 | 0 |  | Fe-Cr-Ni-Mn-Cu
4813 | 24 | 19 | 11 | 38 | 9 | 83.48744 | 0.261425 | 0.03948464 | 125.2352 | 1 | 0 | 0 |  | Fe-Cr-Ni-Mn-Cu
4814 | 18 | 25 | 9 | 38 | 10 | 85.28585 | 0.2553747 | 0.03711573 | 114.0556 | 1 | 0 | 0 |  | Fe-Cr-Ni-Mn-Cu
4815 | 12 | 33 | 7 | 37 | 11 | 87.7568 | 0.2484522 | 0.03363179 | 97.96327 | 1 | 0 | 0 |  | Fe-Cr-Ni-Mn-Cu
4816 | 7 | 44 | 5 | 32 | 12 | 91.28245 | 0.2415834 | 0.02908031 | 78.34414 | 1 | 0 | 0 |  | Fe-Cr-Ni-Mn-Cu
4817 | 4 | 57 | 4 | 23 | 12 | 95.82058 | 0.2357728 | 0.0250566 | 62.99765 | 1 | 0 | 0 |  | Fe-Cr-Ni-Mn-Cu
4818 | 42 | 6 | 10 | 37 | 5 | 80.65078 | 0.2717565 | 0.04089954 | 129.8255 | 1 | 1 | 1 | 129.8255 | Fe-Cr-Ni-Mn-Cu
4819 | 35 | 9 | 10 | 41 | 5 | 81.59685 | 0.2664359 | 0.04079815 | 129.6783 | 1 | 1 | 1 | 129.6783 | Fe-Cr-Ni-Mn-Cu
4820 | 28 | 13 | 9 | 44 | 6 | 82.60993 | 0.2608921 | 0.03959501 | 123.4624 | 1 | 0 | 0 |  | Fe-Cr-Ni-Mn-Cu
4821 | 22 | 18 | 8 | 45 | 7 | 83.98639 | 0.2556467 | 0.03776125 | 114.7333 | 1 | 0 | 0 |  | Fe-Cr-Ni-Mn-Cu
4822 | 16 | 25 | 6 | 45 | 8 | 86.11255 | 0.2488781 | 0.03438194 | 98.87303 | 1 | 0 | 0 |  | Fe-Cr-Ni-Mn-Cu
4823 | 11 | 32 | 5 | 43 | 9 | 88.20558 | 0.2437682 | 0.0314271 | 85.96843 | 1 | 0 | 0 |  | Fe-Cr-Ni-Mn-Cu
4824 | 6 | 43 | 3 | 38 | 11 | 91.28365 | 0.2378734 | 0.02622805 | 63.72332 | 1 | 0 | 0 |  | Fe-Cr-Ni-Mn-Cu
4825 | 32 | 9 | 6 | 50 | 3 | 82.43814 | 0.2585675 | 0.03846923 | 115.6089 | 1 | 0 | 0 |  | Fe-Cr-Ni-Mn-Cu
4826 | 25 | 13 | 6 | 52 | 4 | 83.42028 | 0.253748 | 0.03703817 | 108.6597 | 1 | 0 | 0 |  | Fe-Cr-Ni-Mn-Cu
4827 | 19 | 18 | 5 | 53 | 5 | 84.81328 | 0.2483402 | 0.03446802 | 96.47809 | 1 | 0 | 0 |  | Fe-Cr-Ni-Mn-Cu
4828 | 13 | 23 | 4 | 53 | 6 | 86.27615 | 0.2430088 | 0.03166302 | 83.71553 | 1 | 0 | 0 |  | Fe-Cr-Ni-Mn-Cu
4829 | 8 | 30 | 4 | 50 | 8 | 87.91868 | 0.2398129 | 0.02925212 | 73.92714 | 1 | 0 | 0 |  | Fe-Cr-Ni-Mn-Cu
4830 | 12 | 5 | 47 | 33 | 3 | 78.96391 | 0.2829279 | 0.05053224 | 188.4116 | 1 | 1 | 1 | 188.4116 | Fe-Cr-Ni-Mn-Cu
4831 | 11 | 5 | 40 | 39 | 5 | 78.5756 | 0.2785867 | 0.05069348 | 186.1462 | 1 | 1 | 1 | 186.1462 | Fe-Cr-Ni-Mn-Cu
4832 | 10 | 4 | 34 | 44 | 7 | 77.7902 | 0.2756783 | 0.05038414 | 180.4262 | 1 | 1 | 1 | 180.4262 | Fe-Cr-Ni-Mn-Cu
4833 | 9 | 4 | 27 | 49 | 11 | 76.78926 | 0.2728009 | 0.04891685 | 167.1588 | 1 | 1 | 1 | 167.1588 | Fe-Cr-Ni-Mn-Cu
4834 | 7 | 3 | 22 | 53 | 14 | 75.61755 | 0.2710056 | 0.04824212 | 159.1923 | 1 | 1 | 1 | 159.1923 | Fe-Cr-Ni-Mn-Cu
4835 | 19 | 6 | 51 | 21 | 3 | 79.27909 | 0.2897717 | 0.04607485 | 164.0137 | 1 | 1 | 1 | 164.0137 | Fe-Cr-Ni-Mn-Cu
4836 | 17 | 7 | 44 | 27 | 5 | 79.19655 | 0.2848306 | 0.04789961 | 173.2443 | 1 | 1 | 1 | 173.2443 | Fe-Cr-Ni-Mn-Cu
4837 | 16 | 8 | 38 | 32 | 7 | 79.11425 | 0.2806553 | 0.04800205 | 171.755 | 1 | 1 | 1 | 171.755 | Fe-Cr-Ni-Mn-Cu
4838 | 14 | 8 | 32 | 36 | 10 | 78.33101 | 0.2780398 | 0.04784788 | 167.5198 | 1 | 1 | 1 | 167.5198 | Fe-Cr-Ni-Mn-Cu
4839 | 11 | 9 | 26 | 40 | 14 | 77.56869 | 0.2749998 | 0.04671729 | 157.368 | 1 | 1 | 1 | 157.368 | Fe-Cr-Ni-Mn-Cu
4840 | 9 | 8 | 21 | 44 | 18 | 76.10135 | 0.2740101 | 0.04647537 | 151.7347 | 1 | 0 | 0 |  | Fe-Cr-Ni-Mn-Cu
4841 | 7 | 7 | 16 | 46 | 23 | 74.25468 | 0.2745627 | 0.04679388 | 149.0581 | 1 | 0 | 0 |  | Fe-Cr-Ni-Mn-Cu
4842 | 29 | 4 | 52 | 12 | 3 | 78.74748 | 0.2964809 | 0.0402834 | 130.0987 | 1 | 1 | 1 | 130.0987 | Fe-Cr-Ni-Mn-Cu
4843 | 27 | 8 | 46 | 16 | 4 | 79.9815 | 0.2901104 | 0.04229531 | 142.7191 | 1 | 1 | 1 | 142.7191 | Fe-Cr-Ni-Mn-Cu
4844 | 24 | 10 | 39 | 21 | 6 | 80.22349 | 0.2848948 | 0.04462166 | 155.756 | 1 | 1 | 1 | 155.756 | Fe-Cr-Ni-Mn-Cu
4845 | 21 | 12 | 34 | 25 | 9 | 80.06524 | 0.2811574 | 0.04477428 | 154.6992 | 1 | 1 | 1 | 154.6992 | Fe-Cr-Ni-Mn-Cu
4846 | 17 | 13 | 29 | 28 | 13 | 79.22537 | 0.2789832 | 0.0446553 | 151.0469 | 1 | 1 | 1 | 151.0469 | Fe-Cr-Ni-Mn-Cu
4847 | 14 | 14 | 24 | 31 | 17 | 78.41134 | 0.2768731 | 0.04382778 | 143.39 | 1 | 0 | 0 |  | Fe-Cr-Ni-Mn-Cu
4848 | 11 | 13 | 19 | 34 | 23 | 76.25982 | 0.2775026 | 0.04373606 | 137.9356 | 1 | 0 | 0 |  | Fe-Cr-Ni-Mn-Cu
4849 | 8 | 12 | 15 | 36 | 29 | 74.08051 | 0.2790444 | 0.0442434 | 136.0264 | 1 | 0 | 0 |  | Fe-Cr-Ni-Mn-Cu
4850 | 6 | 9 | 12 | 37 | 36 | 70.87958 | 0.2839681 | 0.04619204 | 140.0304 | 1 | 0 | 0 |  | Fe-Cr-Ni-Mn-Cu
4851 | 38 | 6 | 43 | 10 | 3 | 79.9473 | 0.2938203 | 0.03841186 | 121.3145 | 1 | 1 | 1 | 121.3145 | Fe-Cr-Ni-Mn-Cu
4852 | 34 | 10 | 38 | 13 | 4 | 81.12028 | 0.2881347 | 0.04095202 | 137.0991 | 1 | 1 | 1 | 137.0991 | Fe-Cr-Ni-Mn-Cu
4853 | 29 | 14 | 33 | 16 | 7 | 81.61377 | 0.2832021 | 0.04201217 | 142.8536 | 1 | 1 | 1 | 142.8536 | Fe-Cr-Ni-Mn-Cu
4854 | 25 | 17 | 29 | 19 | 10 | 81.72699 | 0.2793895 | 0.04194437 | 141.1865 | 1 | 1 | 1 | 141.1865 | Fe-Cr-Ni-Mn-Cu
4855 | 20 | 19 | 25 | 21 | 15 | 80.83833 | 0.2777306 | 0.04133147 | 134.8762 | 1 | 0 | 0 |  | Fe-Cr-Ni-Mn-Cu
4856 | 16 | 19 | 21 | 24 | 20 | 79.28631 | 0.2772292 | 0.04085736 | 128.5649 | 1 | 0 | 0 |  | Fe-Cr-Ni-Mn-Cu
4857 | 12 | 18 | 17 | 26 | 26 | 77.04283 | 0.278548 | 0.04075311 | 123.6161 | 1 | 0 | 0 |  | Fe-Cr-Ni-Mn-Cu
4858 | 9 | 17 | 13 | 28 | 34 | 74.29159 | 0.281341 | 0.04052374 | 117.0533 | 1 | 0 | 0 |  | Fe-Cr-Ni-Mn-Cu
4859 | 6 | 12 | 11 | 28 | 43 | 69.65281 | 0.2898657 | 0.04272314 | 120.0771 | 1 | 0 | 0 |  | Fe-Cr-Ni-Mn-Cu
4860 | 45 | 9 | 35 | 8 | 3 | 81.40921 | 0.2905792 | 0.03630397 | 111.3974 | 1 | 1 | 1 | 111.3974 | Fe-Cr-Ni-Mn-Cu
4861 | 39 | 14 | 31 | 10 | 5 | 82.53806 | 0.2852171 | 0.03869514 | 125.9517 | 1 | 1 | 1 | 125.9517 | Fe-Cr-Ni-Mn-Cu
4862 | 33 | 19 | 27 | 12 | 8 | 83.32577 | 0.2802018 | 0.03959603 | 131.3277 | 1 | 1 | 1 | 131.3277 | Fe-Cr-Ni-Mn-Cu
4863 | 28 | 22 | 24 | 14 | 12 | 83.03341 | 0.277653 | 0.03933782 | 128.1414 | 1 | 0 | 0 |  | Fe-Cr-Ni-Mn-Cu
4864 | 23 | 24 | 20 | 16 | 17 | 82.14379 | 0.2759829 | 0.03859504 | 121.4842 | 1 |  | 0 |  | Fe-Cr-Ni-Mn-Cu
4865 | 18 | 25 | 17 | 18 | 22 | 80.87783 | 0.2753946 | 0.03781917 | 114.5046 | 1 | 0 | 0 |  | Fe-Cr-Ni-Mn-Cu
4866 | 13 | 24 | 13 | 20 | 30 | 77.98644 | 0.2777422 | 0.03699962 | 105.2091 | 1 | 0 | 0 |  | Fe-Cr-Ni-Mn-Cu
4867 | 9 | 22 | 11 | 20 | 38 | 74.70389 | 0.2828322 | 0.03674598 | 98.75087 | 1 | 0 | 0 |  | Fe-Cr-Ni-Mn-Cu
4868 | 6 | 16 | 8 | 20 | 50 | 68.86759 | 0.2935902 | 0.03752108 | 93.17096 | 1 | 0 | 0 |  | Fe-Cr-Ni-Mn-Cu
4869 | 50 | 14 | 25 | 7 | 3 | 83.62511 | 0.2846463 | 0.03554694 | 109.8212 | 1 | 1 | 1 | 109.8212 | Fe-Cr-Ni-Mn-Cu
4870 | 42 | 21 | 23 | 8 | 6 | 84.94591 | 0.2791386 | 0.03690517 | 118.5686 | 1 | 1 | 1 | 118.5686 | Fe-Cr-Ni-Mn-Cu
4871 | 36 | 26 | 20 | 9 | 9 | 85.69266 | 0.2749132 | 0.03741314 | 121.8921 | 1 | 0 | 0 |  | Fe-Cr-Ni-Mn-Cu
4872 | 29 | 28 | 18 | 11 | 13 | 85.07363 | 0.2730442 | 0.03777772 | 122.4659 | 1 | 0 | 0 |  | Fe-Cr-Ni-Mn-Cu
4873 | 24 | 30 | 16 | 12 | 18 | 84.05302 | 0.2725892 | 0.03689549 | 115.2455 | 1 |  | 0 |  | Fe-Cr-Ni-Mn-Cu
4874 | 18 | 31 | 13 | 14 | 25 | 82.08617 | 0.2730453 | 0.03559189 | 104.4649 | 1 | 0 | 0 |  | Fe-Cr-Ni-Mn-Cu
4875 | 13 | 30 | 10 | 15 | 32 | 79.50109 | 0.2755107 | 0.03460376 | 95.33267 | 0 | 0 | 0 |  | Fe-Cr-Ni-Mn-Cu
4876 | 8 | 26 | 8 | 15 | 42 | 74.81392 | 0.2831908 | 0.03422526 | 86.77214 | 0 | 0 | 0 |  | Fe-Cr-Ni-Mn-Cu
4877 | 5 | 19 | 6 | 15 | 55 | 68.33659 | 0.2956995 | 0.03355098 | 74.16737 | 1 | 0 | 0 |  | Fe-Cr-Ni-Mn-Cu
4878 | 52 | 21 | 17 | 7 | 3 | 86.32431 | 0.2771194 | 0.03496484 | 109.3269 | 1 | 1 | 1 | 109.3269 | Fe-Cr-Ni-Mn-Cu
4879 | 43 | 28 | 16 | 7 | 6 | 87.64088 | 0.272233 | 0.03611875 | 117.2758 | 1 | 0 | 0 |  | Fe-Cr-Ni-Mn-Cu
4880 | 36 | 33 | 15 | 7 | 9 | 88.30392 | 0.2689799 | 0.03625197 | 118.535 | 1 | 0 | 0 |  | Fe-Cr-Ni-Mn-Cu
4881 | 30 | 36 | 13 | 8 | 14 | 87.58564 | 0.2676706 | 0.03527116 | 111.2036 | 0 | 0 | 0 |  | Fe-Cr-Ni-Mn-Cu
4882 | 24 | 38 | 11 | 9 | 19 | 86.61199 | 0.2669394 | 0.03410756 | 102.8909 | 0 | 0 | 0 |  | Fe-Cr-Ni-Mn-Cu
4883 | 18 | 38 | 9 | 10 | 25 | 84.67576 | 0.268099 | 0.03282546 | 93.18705 | 0 | 0 | 0 |  | Fe-Cr-Ni-Mn-Cu
4884 | 12 | 37 | 7 | 11 | 33 | 81.67555 | 0.2713574 | 0.03121107 | 80.93156 | 0 | 0 | 0 |  | Fe-Cr-Ni-Mn-Cu
4885 | 7 | 32 | 5 | 12 | 44 | 76.36073 | 0.279793 | 0.0300777 | 69.04904 | 0 | 0 | 0 |  | Fe-Cr-Ni-Mn-Cu
4886 | 4 | 23 | 4 | 12 | 57 | 69.10518 | 0.2941921 | 0.02984273 | 59.21742 | 0 | 0 | 0 |  | Fe-Cr-Ni-Mn-Cu
4887 | 42 | 37 | 10 | 5 | 6 | 90.96543 | 0.2644576 | 0.03512264 | 115.4877 | 1 | 0 | 0 |  | Fe-Cr-Ni-Mn-Cu
4888 | 35 | 41 | 10 | 5 | 9 | 91.25229 | 0.2622318 | 0.03484163 | 113.9082 | 0 | 0 | 0 |  | Fe-Cr-Ni-Mn-Cu
4889 | 28 | 44 | 9 | 6 | 13 | 90.89763 | 0.2603921 | 0.03381754 | 107.0408 | 0 | 0 | 0 |  | Fe-Cr-Ni-Mn-Cu
4890 | 22 | 45 | 8 | 7 | 18 | 89.52759 | 0.2606657 | 0.03246032 | 97.36477 | 0 | 0 | 0 |  | Fe-Cr-Ni-Mn-Cu
4891 | 16 | 45 | 6 | 8 | 25 | 87.1851 | 0.2624278 | 0.0303143 | 82.87593 | 0 | 0 | 0 |  | Fe-Cr-Ni-Mn-Cu
4892 | 11 | 43 | 5 | 9 | 32 | 84.1362 | 0.2662865 | 0.02897183 | 72.65133 | 0 | 0 | 0 |  | Fe-Cr-Ni-Mn-Cu
4893 | 6 | 38 | 3 | 11 | 43 | 78.81399 | 0.2741546 | 0.0272528 | 58.91544 | 0 | 0 | 0 |  | Fe-Cr-Ni-Mn-Cu
4894 | 32 | 50 | 6 | 3 | 9 | 94.49475 | 0.2548847 | 0.03312199 | 107.5833 | 0 | 0 | 0 |  | Fe-Cr-Ni-Mn-Cu
4895 | 25 | 52 | 6 | 4 | 13 | 93.7583 | 0.2540536 | 0.0318743 | 99.1972 | 0 | 0 | 0 |  | Fe-Cr-Ni-Mn-Cu
4896 | 19 | 53 | 5 | 5 | 18 | 92.38722 | 0.2542474 | 0.02993937 | 86.68658 | 0 | 0 | 0 |  | Fe-Cr-Ni-Mn-Cu
4897 | 13 | 53 | 4 | 6 | 23 | 90.77994 | 0.2549205 | 0.02795457 | 74.50723 | 0 | 0 | 0 |  | Fe-Cr-Ni-Mn-Cu
4898 | 8 | 50 | 4 | 8 | 30 | 87.22276 | 0.2595408 | 0.02699232 | 66.10113 | 0 | 0 | 0 |  | Fe-Cr-Ni-Mn-Cu
4899 | 12 | 5 | 47 | 3 | 33 | 69.12219 | 0.3133645 | 0.03247057 | 71.90223 | 1 | 1 | 1 | 71.90223 | Fe-Cr-Ni-Mn-Cu
4900 | 11 | 5 | 40 | 5 | 39 | 67.4398 | 0.3137913 | 0.0340723 | 76.3934 | 1 | 1 | 1 | 76.3934 | Fe-Cr-Ni-Mn-Cu
4901 | 10 | 4 | 34 | 7 | 44 | 65.5783 | 0.3150838 | 0.03503343 | 77.5809 | 1 | 1 | 1 | 77.5809 | Fe-Cr-Ni-Mn-Cu
4902 | 9 | 4 | 27 | 11 | 49 | 64.39176 | 0.3137718 | 0.03763613 | 87.1217 | 1 |  | 0 |  | Fe-Cr-Ni-Mn-Cu
4903 | 7 | 3 | 22 | 14 | 53 | 62.79094 | 0.3143024 | 0.03919136 | 91.02418 | 1 | 1 | 1 | 91.02418 | Fe-Cr-Ni-Mn-Cu
4904 | 19 | 6 | 51 | 3 | 21 | 73.36378 | 0.3075272 | 0.03309927 | 81.91853 | 1 | 1 | 1 | 81.91853 | Fe-Cr-Ni-Mn-Cu
4905 | 17 | 7 | 44 | 5 | 27 | 71.97091 | 0.3069943 | 0.0354226 | 90.77449 | 1 | 1 | 1 | 90.77449 | Fe-Cr-Ni-Mn-Cu
4906 | 16 | 8 | 38 | 7 | 32 | 70.98741 | 0.3060432 | 0.03691586 | 96.15188 | 1 | 1 | 1 | 96.15188 | Fe-Cr-Ni-Mn-Cu
4907 | 14 | 8 | 32 | 10 | 36 | 69.80304 | 0.3052183 | 0.0384413 | 101.3095 | 1 |  | 0 |  | Fe-Cr-Ni-Mn-Cu
4908 | 11 | 9 | 26 | 14 | 40 | 69.03806 | 0.3027889 | 0.04016437 | 107.9823 | 1 |  | 0 |  | Fe-Cr-Ni-Mn-Cu
4909 | 9 | 8 | 21 | 18 | 44 | 67.58743 | 0.302355 | 0.04190949 | 113.5184 | 1 | 0 | 0 |  | Fe-Cr-Ni-Mn-Cu
4910 | 7 | 7 | 16 | 23 | 46 | 66.66117 | 0.3003874 | 0.04423633 | 122.8479 | 1 | 0 | 0 |  | Fe-Cr-Ni-Mn-Cu
4911 | 29 | 4 | 52 | 3 | 12 | 75.79693 | 0.3051488 | 0.03217472 | 81.72944 | 1 | 1 | 1 | 81.72944 | Fe-Cr-Ni-Mn-Cu
4912 | 27 | 8 | 46 | 4 | 16 | 76.07612 | 0.3017462 | 0.03509969 | 96.5475 | 1 | 1 | 1 | 96.5475 | Fe-Cr-Ni-Mn-Cu
4913 | 24 | 10 | 39 | 6 | 21 | 75.28852 | 0.2998869 | 0.03701376 | 104.6998 | 1 | 1 | 1 | 104.6998 | Fe-Cr-Ni-Mn-Cu
4914 | 21 | 12 | 34 | 9 | 25 | 74.8469 | 0.2972956 | 0.03886728 | 113.0955 | 1 | 1 | 1 | 113.0955 | Fe-Cr-Ni-Mn-Cu
4915 | 17 | 13 | 29 | 13 | 28 | 74.28059 | 0.2945732 | 0.04045908 | 119.9043 | 1 | 0 | 0 |  | Fe-Cr-Ni-Mn-Cu
4916 | 14 | 14 | 24 | 17 | 31 | 73.7932 | 0.2917091 | 0.04147495 | 123.7025 | 1 | 0 | 0 |  | Fe-Cr-Ni-Mn-Cu
4917 | 11 | 13 | 19 | 23 | 34 | 72.63745 | 0.2894213 | 0.04325933 | 130.2195 | 1 | 0 | 0 |  | Fe-Cr-Ni-Mn-Cu
4918 | 8 | 12 | 15 | 29 | 36 | 71.77882 | 0.2867821 | 0.04496837 | 136.7701 | 1 | 0 | 0 |  | Fe-Cr-Ni-Mn-Cu
4919 | 6 | 9 | 12 | 36 | 37 | 70.55212 | 0.2850929 | 0.04762461 | 147.5962 | 1 | 0 | 0 |  | Fe-Cr-Ni-Mn-Cu
4920 | 38 | 6 | 43 | 3 | 10 | 77.65429 | 0.3005515 | 0.03315077 | 89.47073 | 1 | 1 | 1 | 89.47073 | Fe-Cr-Ni-Mn-Cu
4921 | 34 | 10 | 38 | 4 | 13 | 78.13181 | 0.2970111 | 0.03526187 | 100.7226 | 1 | 1 | 1 | 100.7226 | Fe-Cr-Ni-Mn-Cu
4922 | 29 | 14 | 33 | 7 | 16 | 78.614 | 0.2922574 | 0.03777663 | 114.2644 | 1 | 1 | 1 | 114.2644 | Fe-Cr-Ni-Mn-Cu
4923 | 25 | 17 | 29 | 10 | 19 | 78.74875 | 0.2885171 | 0.03920709 | 121.5664 | 1 | 0 | 0 |  | Fe-Cr-Ni-Mn-Cu
4924 | 20 | 19 | 25 | 15 | 21 | 78.84839 | 0.2839399 | 0.04067829 | 128.9716 | 1 | 0 | 0 |  | Fe-Cr-Ni-Mn-Cu
4925 | 16 | 19 | 21 | 20 | 24 | 77.95976 | 0.2814542 | 0.0414842 | 130.9078 | 1 | 0 | 0 |  | Fe-Cr-Ni-Mn-Cu
4926 | 12 | 18 | 17 | 26 | 26 | 77.04283 | 0.278548 | 0.04242279 | 133.3508 | 1 | 0 | 0 |  | Fe-Cr-Ni-Mn-Cu
4927 | 9 | 17 | 13 | 34 | 28 | 76.25649 | 0.2747917 | 0.043211 | 134.8236 | 1 | 0 | 0 |  | Fe-Cr-Ni-Mn-Cu
4928 | 6 | 12 | 11 | 43 | 28 | 74.5844 | 0.2730093 | 0.04584099 | 144.6804 | 1 | 0 | 0 |  | Fe-Cr-Ni-Mn-Cu
4929 | 45 | 9 | 35 | 3 | 8 | 79.77019 | 0.2953853 | 0.03331671 | 93.18861 | 1 | 1 | 1 | 93.18861 | Fe-Cr-Ni-Mn-Cu
4930 | 39 | 14 | 31 | 5 | 10 | 80.87384 | 0.2901523 | 0.03586181 | 107.8127 | 1 | 1 | 1 | 107.8127 | Fe-Cr-Ni-Mn-Cu
4931 | 33 | 19 | 27 | 8 | 12 | 81.98713 | 0.2842246 | 0.03793915 | 120.2299 | 1 | 1 | 1 | 120.2299 | Fe-Cr-Ni-Mn-Cu
4932 | 28 | 22 | 24 | 12 | 14 | 82.36859 | 0.2796803 | 0.03935911 | 127.9801 | 1 | 0 | 0 |  | Fe-Cr-Ni-Mn-Cu
4933 | 23 | 24 | 20 | 17 | 16 | 82.47703 | 0.2749487 | 0.03987521 | 129.9071 | 1 | 0 | 0 |  | Fe-Cr-Ni-Mn-Cu
4934 | 18 | 25 | 17 | 22 | 18 | 82.21298 | 0.2711774 | 0.03996657 | 128.8394 | 1 | 0 | 0 |  | Fe-Cr-Ni-Mn-Cu
4935 | 13 | 24 | 13 | 30 | 20 | 81.32204 | 0.266936 | 0.0399265 | 125.558 | 1 | 0 | 0 |  | Fe-Cr-Ni-Mn-Cu
4936 | 9 | 22 | 11 | 38 | 20 | 80.69687 | 0.2630181 | 0.04020209 | 124.6198 | 1 | 0 | 0 |  | Fe-Cr-Ni-Mn-Cu
4937 | 6 | 16 | 8 | 50 | 20 | 78.78406 | 0.2597604 | 0.04071744 | 122.1799 | 1 | 0 | 0 |  | Fe-Cr-Ni-Mn-Cu
4938 | 50 | 14 | 25 | 3 | 7 | 82.29691 | 0.2885493 | 0.03244641 | 91.25081 | 1 | 1 | 1 | 91.25081 | Fe-Cr-Ni-Mn-Cu
4939 | 42 | 21 | 23 | 6 | 8 | 84.28317 | 0.2811056 | 0.03590825 | 112.0503 | 1 | 1 | 1 | 112.0503 | Fe-Cr-Ni-Mn-Cu
4940 | 36 | 26 | 20 | 9 | 9 | 85.69266 | 0.2749132 | 0.03741314 | 121.8921 | 1 | 0 | 0 |  | Fe-Cr-Ni-Mn-Cu
4941 | 29 | 28 | 18 | 13 | 11 | 85.74935 | 0.270988 | 0.03808797 | 125.007 | 1 | 0 | 0 |  | Fe-Cr-Ni-Mn-Cu
4942 | 24 | 30 | 16 | 18 | 12 | 86.0653 | 0.2663796 | 0.03840342 | 126.2156 | 1 | 0 | 0 |  | Fe-Cr-Ni-Mn-Cu
4943 | 18 | 31 | 13 | 25 | 14 | 85.74537 | 0.2615129 | 0.03777441 | 120.6339 | 1 | 0 | 0 |  | Fe-Cr-Ni-Mn-Cu
4944 | 13 | 30 | 10 | 32 | 15 | 85.21313 | 0.2571287 | 0.03669225 | 112.4549 | 1 | 0 | 0 |  | Fe-Cr-Ni-Mn-Cu
4945 | 8 | 26 | 8 | 42 | 15 | 83.94555 | 0.2530147 | 0.03637438 | 107.3082 | 1 | 0 | 0 |  | Fe-Cr-Ni-Mn-Cu
4946 | 5 | 19 | 6 | 55 | 15 | 81.61664 | 0.2503816 | 0.03568292 | 98.58545 | 1 | 0 | 0 |  | Fe-Cr-Ni-Mn-Cu
4947 | 52 | 21 | 17 | 3 | 7 | 85.00192 | 0.2810176 | 0.03277116 | 95.71435 | 1 | 1 | 1 | 95.71435 | Fe-Cr-Ni-Mn-Cu
4948 | 43 | 28 | 16 | 6 | 7 | 87.30735 | 0.2732232 | 0.03569115 | 114.4278 | 1 | 0 | 0 |  | Fe-Cr-Ni-Mn-Cu
4949 | 36 | 33 | 15 | 9 | 7 | 88.97539 | 0.2669723 | 0.03693985 | 123.3167 | 1 | 0 | 0 |  | Fe-Cr-Ni-Mn-Cu
4950 | 30 | 36 | 13 | 14 | 8 | 89.58815 | 0.2616013 | 0.03715291 | 124.2798 | 1 |  | 0 |  | Fe-Cr-Ni-Mn-Cu
4951 | 24 | 38 | 11 | 19 | 9 | 89.96102 | 0.2566457 | 0.03630986 | 118.7166 | 1 | 0 | 0 |  | Fe-Cr-Ni-Mn-Cu
4952 | 18 | 38 | 9 | 25 | 10 | 89.75843 | 0.252204 | 0.03487555 | 109.0739 | 1 | 0 | 0 |  | Fe-Cr-Ni-Mn-Cu
4953 | 12 | 37 | 7 | 33 | 11 | 89.1327 | 0.2475237 | 0.03294793 | 96.38378 | 1 | 0 | 0 |  | Fe-Cr-Ni-Mn-Cu
4954 | 7 | 32 | 5 | 44 | 12 | 87.15659 | 0.2442424 | 0.03119736 | 83.61151 | 1 | 0 | 0 |  | Fe-Cr-Ni-Mn-Cu
4955 | 4 | 23 | 4 | 57 | 12 | 84.12956 | 0.2430418 | 0.03094535 | 77.60736 | 1 | 0 | 0 |  | Fe-Cr-Ni-Mn-Cu
4956 | 42 | 37 | 10 | 6 | 5 | 91.3021 | 0.2634606 | 0.03548673 | 117.9674 | 1 | 0 | 0 |  | Fe-Cr-Ni-Mn-Cu
4957 | 35 | 41 | 10 | 9 | 5 | 92.6069 | 0.2581943 | 0.03600104 | 122.0809 | 1 | 0 | 0 |  | Fe-Cr-Ni-Mn-Cu
4958 | 28 | 44 | 9 | 13 | 6 | 93.27995 | 0.2532115 | 0.03531335 | 117.9122 | 1 | 0 | 0 |  | Fe-Cr-Ni-Mn-Cu
4959 | 22 | 45 | 8 | 18 | 7 | 93.2812 | 0.2491961 | 0.03414124 | 110.0655 | 1 | 0 | 0 |  | Fe-Cr-Ni-Mn-Cu
4960 | 16 | 45 | 6 | 25 | 8 | 92.99591 | 0.2443355 | 0.03178109 | 95.24387 | 1 | 0 | 0 |  | Fe-Cr-Ni-Mn-Cu
4961 | 11 | 43 | 5 | 32 | 9 | 91.99115 | 0.2413599 | 0.02993501 | 83.40489 | 1 | 0 | 0 |  | Fe-Cr-Ni-Mn-Cu
4962 | 6 | 38 | 3 | 43 | 11 | 89.58162 | 0.2389162 | 0.02694152 | 65.20653 | 1 | 0 | 0 |  | Fe-Cr-Ni-Mn-Cu
4963 | 32 | 50 | 6 | 9 | 3 | 96.54806 | 0.248788 | 0.03449488 | 117.4302 | 1 | 0 | 0 |  | Fe-Cr-Ni-Mn-Cu
4964 | 25 | 52 | 6 | 13 | 4 | 96.85108 | 0.2447714 | 0.03330235 | 109.8747 | 1 | 0 | 0 |  | Fe-Cr-Ni-Mn-Cu
4965 | 19 | 53 | 5 | 18 | 5 | 96.8677 | 0.2406181 | 0.0311623 | 96.66566 | 1 | 0 | 0 |  | Fe-Cr-Ni-Mn-Cu
4966 | 13 | 53 | 4 | 23 | 6 | 96.71308 | 0.2366123 | 0.02843924 | 80.90765 | 1 | 0 | 0 |  | Fe-Cr-Ni-Mn-Cu
4967 | 8 | 50 | 4 | 30 | 8 | 94.80573 | 0.23566 | 0.02689123 | 70.556 | 1 | 0 | 0 |  | Fe-Cr-Ni-Mn-Cu
4968 | 33 | 47 | 3 | 5 | 12 | 92.56764 | 0.2567073 | 0.03147184 | 95.57188 | 0 | 0 | 0 |  | Fe-Cr-Ni-Mn-Cu
4969 | 39 | 40 | 5 | 5 | 11 | 90.47567 | 0.2627862 | 0.0327773 | 100.8303 | 0 | 0 | 0 |  | Fe-Cr-Ni-Mn-Cu
4970 | 44 | 34 | 7 | 4 | 10 | 88.81697 | 0.2682905 | 0.03307493 | 100.9212 | 0 | 0 | 0 |  | Fe-Cr-Ni-Mn-Cu
4971 | 49 | 27 | 11 | 4 | 9 | 86.57426 | 0.2749467 | 0.03322981 | 99.53044 | 1 | 0 | 0 |  | Fe-Cr-Ni-Mn-Cu
4972 | 53 | 22 | 14 | 3 | 7 | 85.5275 | 0.2793859 | 0.03232906 | 93.77182 | 1 | 1 | 1 | 93.77182 | Fe-Cr-Ni-Mn-Cu
4973 | 21 | 51 | 3 | 6 | 19 | 91.45857 | 0.2553061 | 0.02906578 | 80.98952 | 0 | 0 | 0 |  | Fe-Cr-Ni-Mn-Cu
4974 | 27 | 44 | 5 | 7 | 17 | 89.69789 | 0.2604714 | 0.03153324 | 92.48831 | 0 | 0 | 0 |  | Fe-Cr-Ni-Mn-Cu
4975 | 32 | 38 | 7 | 8 | 16 | 87.86646 | 0.2654336 | 0.03305209 | 98.90358 | 0 | 0 | 0 |  | Fe-Cr-Ni-Mn-Cu
4976 | 36 | 32 | 10 | 8 | 14 | 86.48051 | 0.270197 | 0.03437769 | 104.8691 | 1 | 0 | 0 |  | Fe-Cr-Ni-Mn-Cu
4977 | 40 | 26 | 14 | 9 | 11 | 85.31605 | 0.27442 | 0.03568432 | 111.0867 | 1 | 0 | 0 |  | Fe-Cr-Ni-Mn-Cu
4978 | 44 | 21 | 18 | 8 | 9 | 84.16898 | 0.279309 | 0.03571306 | 110.3055 | 1 | 1 | 1 | 110.3055 | Fe-Cr-Ni-Mn-Cu
4979 | 46 | 16 | 23 | 7 | 7 | 82.98921 | 0.2842494 | 0.03527788 | 106.8943 | 1 | 1 | 1 | 106.8943 | Fe-Cr-Ni-Mn-Cu
4980 | 12 | 52 | 3 | 4 | 29 | 88.32932 | 0.2596936 | 0.02647559 | 64.86136 | 0 | 0 | 0 |  | Fe-Cr-Ni-Mn-Cu
4981 | 16 | 46 | 4 | 8 | 27 | 86.87445 | 0.2622408 | 0.02877223 | 74.69828 | 0 | 0 | 0 |  | Fe-Cr-Ni-Mn-Cu
4982 | 21 | 39 | 6 | 10 | 24 | 85.51632 | 0.2660998 | 0.03161651 | 87.80299 | 0 | 0 | 0 |  | Fe-Cr-Ni-Mn-Cu
4983 | 25 | 34 | 9 | 12 | 21 | 84.68167 | 0.2689932 | 0.03403313 | 99.84189 | 0 | 0 | 0 |  | Fe-Cr-Ni-Mn-Cu
4984 | 28 | 29 | 13 | 13 | 17 | 84.2195 | 0.2717579 | 0.03626754 | 111.8351 | 1 | 0 | 0 |  | Fe-Cr-Ni-Mn-Cu
4985 | 31 | 24 | 17 | 14 | 14 | 83.37973 | 0.2751794 | 0.03793687 | 120.4892 | 1 | 0 | 0 |  | Fe-Cr-Ni-Mn-Cu
4986 | 34 | 19 | 23 | 13 | 11 | 82.46435 | 0.2801741 | 0.03895847 | 125.8331 | 1 | 1 | 1 | 125.8331 | Fe-Cr-Ni-Mn-Cu
4987 | 36 | 15 | 29 | 12 | 8 | 81.8833 | 0.2842181 | 0.03930646 | 127.7838 | 1 | 1 | 1 | 127.7838 | Fe-Cr-Ni-Mn-Cu
4988 | 37 | 12 | 36 | 9 | 6 | 81.26907 | 0.2890817 | 0.03811585 | 120.9129 | 1 | 1 | 1 | 120.9129 | Fe-Cr-Ni-Mn-Cu
4989 | 10 | 43 | 3 | 6 | 38 | 82.20855 | 0.2702809 | 0.02653624 | 59.3094 | 0 | 0 | 0 |  | Fe-Cr-Ni-Mn-Cu
4990 | 13 | 38 | 4 | 10 | 34 | 81.84356 | 0.270557 | 0.02943512 | 72.39246 | 0 | 0 | 0 |  | Fe-Cr-Ni-Mn-Cu
4991 | 16 | 33 | 7 | 14 | 29 | 81.70578 | 0.2711236 | 0.03298193 | 89.85286 | 0 | 0 | 0 |  | Fe-Cr-Ni-Mn-Cu
4992 | 19 | 29 | 10 | 17 | 25 | 81.56253 | 0.2720818 | 0.03564247 | 103.7511 | 1 | 0 | 0 |  | Fe-Cr-Ni-Mn-Cu
4993 | 21 | 25 | 15 | 19 | 20 | 81.66936 | 0.2734362 | 0.03846392 | 119.6867 | 1 | 0 | 0 |  | Fe-Cr-Ni-Mn-Cu
4994 | 24 | 21 | 20 | 19 | 16 | 81.45913 | 0.2764207 | 0.04032674 | 130.6161 | 1 | 0 | 0 |  | Fe-Cr-Ni-Mn-Cu
4995 | 26 | 17 | 26 | 18 | 12 | 81.20974 | 0.2800239 | 0.04158813 | 138.4408 | 1 | 1 | 1 | 138.4408 | Fe-Cr-Ni-Mn-Cu
4996 | 28 | 13 | 34 | 17 | 9 | 80.52349 | 0.2848214 | 0.0426373 | 144.6406 | 1 | 1 | 1 | 144.6406 | Fe-Cr-Ni-Mn-Cu
4997 | 28 | 11 | 43 | 12 | 6 | 80.49579 | 0.2898913 | 0.04150005 | 139.5361 | 1 | 1 | 1 | 139.5361 | Fe-Cr-Ni-Mn-Cu
4998 | 8 | 35 | 3 | 9 | 45 | 77.15012 | 0.2788416 | 0.02750167 | 58.46595 | 0 | 0 | 0 |  | Fe-Cr-Ni-Mn-Cu
4999 | 10 | 31 | 5 | 14 | 39 | 77.68343 | 0.2770061 | 0.03161676 | 77.81957 | 0 | 0 | 0 |  | Fe-Cr-Ni-Mn-Cu
5000 | 12 | 27 | 8 | 19 | 33 | 78.2046 | 0.2755701 | 0.03543426 | 97.36736 | 1 | 0 | 0 |  | Fe-Cr-Ni-Mn-Cu
5001 | 14 | 24 | 12 | 22 | 28 | 78.7068 | 0.2753604 | 0.03831516 | 113.4645 | 1 | 0 | 0 |  | Fe-Cr-Ni-Mn-Cu
5002 | 16 | 20 | 17 | 24 | 23 | 78.806 | 0.2767253 | 0.0396976 | 121.0374 | 1 | 0 | 0 |  | Fe-Cr-Ni-Mn-Cu
5003 | 18 | 17 | 22 | 25 | 18 | 79.2502 | 0.2777734 | 0.04167199 | 133.301 | 1 | 0 | 0 |  | Fe-Cr-Ni-Mn-Cu
5004 | 20 | 13 | 30 | 24 | 13 | 79.22889 | 0.2815939 | 0.0439404 | 147.7809 | 1 | 1 | 1 | 147.7809 | Fe-Cr-Ni-Mn-Cu
5005 | 20 | 11 | 38 | 22 | 9 | 79.54331 | 0.2845753 | 0.04494073 | 155.7034 | 1 | 1 | 1 | 155.7034 | Fe-Cr-Ni-Mn-Cu
5006 | 20 | 8 | 50 | 16 | 6 | 79.03797 | 0.2918969 | 0.04341694 | 147.6307 | 1 | 1 | 1 | 147.6307 | Fe-Cr-Ni-Mn-Cu
5007 | 7 | 25 | 3 | 14 | 50 | 72.05033 | 0.2873764 | 0.03114874 | 68.52382 | 0 | 0 | 0 |  | Fe-Cr-Ni-Mn-Cu
5008 | 8 | 23 | 6 | 21 | 42 | 73.94343 | 0.281968 | 0.0361426 | 94.46585 | 1 | 0 | 0 |  | Fe-Cr-Ni-Mn-Cu
5009 | 9 | 20 | 9 | 26 | 36 | 74.77533 | 0.2795815 | 0.03863265 | 108.0296 | 1 | 0 | 0 |  | Fe-Cr-Ni-Mn-Cu
5010 | 11 | 18 | 13 | 28 | 29 | 76.20945 | 0.2777236 | 0.04021673 | 118.7026 | 1 | 0 | 0 |  | Fe-Cr-Ni-Mn-Cu
5011 | 12 | 16 | 18 | 30 | 24 | 77.0099 | 0.2774147 | 0.04199518 | 129.981 | 1 | 0 | 0 |  | Fe-Cr-Ni-Mn-Cu
5012 | 14 | 13 | 25 | 31 | 18 | 77.71523 | 0.2786623 | 0.04441203 | 145.7201 | 1 | 0 | 0 |  | Fe-Cr-Ni-Mn-Cu
5013 | 15 | 10 | 32 | 30 | 13 | 78.03397 | 0.2812236 | 0.04644293 | 159.4857 | 1 | 1 | 1 | 159.4857 | Fe-Cr-Ni-Mn-Cu
5014 | 15 | 8 | 42 | 26 | 8 | 78.57721 | 0.285337 | 0.04733103 | 168.0458 | 1 | 1 | 1 | 168.0458 | Fe-Cr-Ni-Mn-Cu
5015 | 15 | 6 | 55 | 19 | 5 | 78.38705 | 0.2926939 | 0.04549378 | 158.8611 | 1 | 1 | 1 | 158.8611 | Fe-Cr-Ni-Mn-Cu
5016 | 7 | 17 | 3 | 21 | 52 | 68.80218 | 0.2918096 | 0.0368898 | 89.98406 | 1 | 0 | 0 |  | Fe-Cr-Ni-Mn-Cu
5017 | 7 | 16 | 6 | 28 | 43 | 71.24579 | 0.2847803 | 0.04104124 | 114.244 | 1 | 0 | 0 |  | Fe-Cr-Ni-Mn-Cu
5018 | 7 | 15 | 9 | 33 | 36 | 73.06003 | 0.2799405 | 0.04216403 | 122.8707 | 1 | 0 | 0 |  | Fe-Cr-Ni-Mn-Cu
5019 | 8 | 13 | 14 | 36 | 30 | 74.19667 | 0.2784891 | 0.04377719 | 133.7117 | 1 | 0 | 0 |  | Fe-Cr-Ni-Mn-Cu
5020 | 9 | 11 | 19 | 38 | 24 | 75.27032 | 0.2775231 | 0.04515739 | 143.5468 | 1 | 0 | 0 |  | Fe-Cr-Ni-Mn-Cu
5021 | 10 | 9 | 25 | 38 | 18 | 76.26657 | 0.277885 | 0.0467075 | 154.9653 | 1 | 1 | 1 | 154.9653 | Fe-Cr-Ni-Mn-Cu
5022 | 11 | 7 | 33 | 37 | 12 | 77.23194 | 0.2795192 | 0.04880217 | 170.8101 | 1 | 1 | 1 | 170.8101 | Fe-Cr-Ni-Mn-Cu
5023 | 12 | 5 | 44 | 32 | 7 | 77.75112 | 0.2846533 | 0.05008363 | 182.5997 | 1 | 1 | 1 | 182.5997 | Fe-Cr-Ni-Mn-Cu
5024 | 12 | 4 | 57 | 23 | 4 | 77.88554 | 0.2922661 | 0.04788526 | 172.2561 | 1 | 1 | 1 | 172.2561 | Fe-Cr-Ni-Mn-Cu
5025 | 5 | 10 | 6 | 37 | 42 | 69.53221 | 0.2844627 | 0.04575794 | 134.4963 | 1 | 0 | 0 |  | Fe-Cr-Ni-Mn-Cu
5026 | 5 | 10 | 9 | 41 | 35 | 71.67936 | 0.2791717 | 0.04587781 | 139.0889 | 1 | 0 | 0 |  | Fe-Cr-Ni-Mn-Cu
5027 | 6 | 9 | 13 | 44 | 28 | 73.46895 | 0.2757932 | 0.04607634 | 143.5591 | 1 | 0 | 0 |  | Fe-Cr-Ni-Mn-Cu
5028 | 7 | 8 | 18 | 45 | 22 | 74.88953 | 0.2744976 | 0.04651866 | 149.076 | 1 | 0 | 0 |  | Fe-Cr-Ni-Mn-Cu
5029 | 8 | 6 | 25 | 45 | 16 | 75.88284 | 0.2753362 | 0.04822226 | 161.6942 | 1 | 1 | 1 | 161.6942 | Fe-Cr-Ni-Mn-Cu
5030 | 9 | 5 | 32 | 43 | 11 | 76.89636 | 0.276945 | 0.04986456 | 175.114 | 1 | 1 | 1 | 175.114 | Fe-Cr-Ni-Mn-Cu
5031 | 11 | 3 | 43 | 38 | 6 | 77.44397 | 0.282342 | 0.05181156 | 191.5528 | 1 | 1 | 1 | 191.5528 | Fe-Cr-Ni-Mn-Cu
5032 | 3 | 6 | 9 | 50 | 32 | 71.30169 | 0.2756938 | 0.04837515 | 150.4001 | 1 | 0 | 0 |  | Fe-Cr-Ni-Mn-Cu
5033 | 4 | 6 | 13 | 52 | 25 | 73.43165 | 0.2719427 | 0.04728747 | 148.6808 | 1 | 0 | 0 |  | Fe-Cr-Ni-Mn-Cu
5034 | 5 | 5 | 18 | 53 | 19 | 74.85193 | 0.270658 | 0.04743104 | 152.5419 | 1 | 1 | 1 | 152.5419 | Fe-Cr-Ni-Mn-Cu
5035 | 6 | 4 | 23 | 53 | 13 | 76.24158 | 0.2697925 | 0.04791695 | 158.4041 | 1 | 1 | 1 | 158.4041 | Fe-Cr-Ni-Mn-Cu
5036 | 8 | 4 | 30 | 50 | 8 | 77.6432 | 0.2714913 | 0.04949646 | 172.4734 | 1 | 1 | 1 | 172.4734 | Fe-Cr-Ni-Mn-Cu
5037 | 3 | 47 | 33 | 5 | 12 | 91.03809 | 0.2633208 | 0.04165527 | 155.8981 | 0 | 0 | 0 |  | Fe-Cr-Ni-Mn-Cu
5038 | 5 | 40 | 39 | 5 | 11 | 88.7169 | 0.2702877 | 0.04288214 | 160.5081 | 1 | 0 | 0 |  | Fe-Cr-Ni-Mn-Cu
5039 | 7 | 34 | 44 | 4 | 10 | 86.86356 | 0.2765225 | 0.04309717 | 159.1393 | 1 | 1 | 1 | 159.1393 | Fe-Cr-Ni-Mn-Cu
5040 | 11 | 27 | 49 | 4 | 9 | 84.55749 | 0.2833212 | 0.04169745 | 146.9764 | 1 | 1 | 1 | 146.9764 | Fe-Cr-Ni-Mn-Cu
5041 | 14 | 22 | 53 | 3 | 7 | 83.42551 | 0.2880318 | 0.03985401 | 134.3213 | 1 | 1 | 1 | 134.3213 | Fe-Cr-Ni-Mn-Cu
5042 | 3 | 51 | 21 | 6 | 19 | 90.52803 | 0.2593324 | 0.03656675 | 122.327 | 0 |  | 0 |  | Fe-Cr-Ni-Mn-Cu
5043 | 5 | 44 | 27 | 7 | 17 | 88.54675 | 0.2653976 | 0.0393385 | 136.6393 | 0 | 0 | 0 |  | Fe-Cr-Ni-Mn-Cu
5044 | 7 | 38 | 32 | 8 | 16 | 86.55422 | 0.270989 | 0.04063506 | 141.9221 | 1 | 0 | 0 |  | Fe-Cr-Ni-Mn-Cu
5045 | 10 | 32 | 36 | 8 | 14 | 85.09071 | 0.2760248 | 0.04149868 | 145.3407 | 1 | 0 | 0 |  | Fe-Cr-Ni-Mn-Cu
5046 | 14 | 26 | 40 | 9 | 11 | 83.91658 | 0.2802395 | 0.04194839 | 146.8328 | 1 | 1 | 1 | 146.8328 | Fe-Cr-Ni-Mn-Cu
5047 | 18 | 21 | 44 | 8 | 9 | 82.76192 | 0.2851034 | 0.0411974 | 141.1146 | 1 | 1 | 1 | 141.1146 | Fe-Cr-Ni-Mn-Cu
5048 | 23 | 16 | 46 | 7 | 7 | 81.72497 | 0.2894058 | 0.03968951 | 131.0481 | 1 | 1 | 1 | 131.0481 | Fe-Cr-Ni-Mn-Cu
5049 | 3 | 52 | 12 | 4 | 29 | 87.85194 | 0.2617378 | 0.03087925 | 86.51267 | 0 | 0 | 0 |  | Fe-Cr-Ni-Mn-Cu
5050 | 4 | 46 | 16 | 8 | 27 | 86.23587 | 0.2649582 | 0.03345579 | 97.95801 | 0 | 0 | 0 |  | Fe-Cr-Ni-Mn-Cu
5051 | 6 | 39 | 21 | 10 | 24 | 84.70227 | 0.2695369 | 0.03700648 | 115.5096 | 0 | 0 | 0 |  | Fe-Cr-Ni-Mn-Cu
5052 | 9 | 34 | 25 | 12 | 21 | 83.81736 | 0.2726227 | 0.03864941 | 123.9493 | 1 |  | 0 |  | Fe-Cr-Ni-Mn-Cu
5053 | 13 | 29 | 28 | 13 | 17 | 83.40006 | 0.2751832 | 0.04019727 | 132.7802 | 1 | 0 | 0 |  | Fe-Cr-Ni-Mn-Cu
5054 | 17 | 24 | 31 | 14 | 14 | 82.61162 | 0.2783705 | 0.04099812 | 136.8669 | 1 | 0 | 0 |  | Fe-Cr-Ni-Mn-Cu
5055 | 23 | 19 | 34 | 13 | 11 | 81.85945 | 0.2826653 | 0.04086159 | 135.883 | 1 | 1 | 1 | 135.883 | Fe-Cr-Ni-Mn-Cu
5056 | 29 | 15 | 36 | 12 | 8 | 81.49833 | 0.2857927 | 0.04024889 | 132.6271 | 1 | 1 | 1 | 132.6271 | Fe-Cr-Ni-Mn-Cu
5057 | 36 | 12 | 37 | 9 | 6 | 81.21415 | 0.2893045 | 0.03806576 | 120.4575 | 1 | 1 | 1 | 120.4575 | Fe-Cr-Ni-Mn-Cu
5058 | 3 | 43 | 10 | 6 | 38 | 81.81882 | 0.2719142 | 0.0297228 | 73.70292 | 0 | 0 | 0 |  | Fe-Cr-Ni-Mn-Cu
5059 | 4 | 38 | 13 | 10 | 34 | 81.33495 | 0.2726863 | 0.03285261 | 88.27706 | 0 | 0 | 0 |  | Fe-Cr-Ni-Mn-Cu
5060 | 7 | 33 | 16 | 14 | 29 | 81.19619 | 0.2732549 | 0.03558584 | 102.2922 | 1 | 0 | 0 |  | Fe-Cr-Ni-Mn-Cu
5061 | 10 | 29 | 19 | 17 | 25 | 81.05747 | 0.2741907 | 0.03746656 | 112.4453 | 1 | 0 | 0 |  | Fe-Cr-Ni-Mn-Cu
5062 | 15 | 25 | 21 | 19 | 20 | 81.33351 | 0.2748364 | 0.03914397 | 122.4917 | 1 | 0 | 0 |  | Fe-Cr-Ni-Mn-Cu
5063 | 20 | 21 | 24 | 19 | 16 | 81.23567 | 0.2773479 | 0.04044441 | 130.4681 | 1 | 0 | 0 |  | Fe-Cr-Ni-Mn-Cu
5064 | 26 | 17 | 26 | 18 | 12 | 81.20974 | 0.2800239 | 0.04121158 | 135.8434 | 1 | 1 | 1 | 135.8434 | Fe-Cr-Ni-Mn-Cu
5065 | 34 | 13 | 28 | 17 | 9 | 80.85436 | 0.2834667 | 0.04103796 | 135.4777 | 1 | 1 | 1 | 135.4777 | Fe-Cr-Ni-Mn-Cu
5066 | 43 | 11 | 28 | 12 | 6 | 81.32417 | 0.2865256 | 0.03844071 | 122.3083 | 1 | 1 | 1 | 122.3083 | Fe-Cr-Ni-Mn-Cu
5067 | 3 | 35 | 8 | 9 | 45 | 76.86076 | 0.280038 | 0.02949938 | 66.94337 | 0 | 0 | 0 |  | Fe-Cr-Ni-Mn-Cu
5068 | 5 | 31 | 10 | 14 | 39 | 77.39148 | 0.2782169 | 0.03297124 | 83.69861 | 0 | 0 | 0 |  | Fe-Cr-Ni-Mn-Cu
5069 | 8 | 27 | 12 | 19 | 33 | 77.97142 | 0.2765396 | 0.03591785 | 99.17845 | 1 | 0 | 0 |  | Fe-Cr-Ni-Mn-Cu
5070 | 12 | 24 | 14 | 22 | 28 | 78.59181 | 0.2758386 | 0.03766716 | 109.4535 | 1 | 0 | 0 |  | Fe-Cr-Ni-Mn-Cu
5071 | 17 | 20 | 16 | 24 | 23 | 78.86336 | 0.2764872 | 0.03947646 | 119.922 | 1 | 0 | 0 |  | Fe-Cr-Ni-Mn-Cu
5072 | 22 | 17 | 18 | 25 | 18 | 79.47836 | 0.2768275 | 0.04074558 | 128.4021 | 1 | 0 | 0 |  | Fe-Cr-Ni-Mn-Cu
5073 | 30 | 13 | 20 | 24 | 13 | 79.79616 | 0.2792556 | 0.0418015 | 136.0692 | 1 | 1 | 1 | 136.0692 | Fe-Cr-Ni-Mn-Cu
5074 | 38 | 11 | 20 | 22 | 9 | 80.55591 | 0.2804175 | 0.04131535 | 135.4673 | 1 | 1 | 1 | 135.4673 | Fe-Cr-Ni-Mn-Cu
5075 | 50 | 8 | 20 | 16 | 6 | 80.71363 | 0.2850962 | 0.0382716 | 119.6003 | 1 | 1 | 1 | 119.6003 | Fe-Cr-Ni-Mn-Cu
5076 | 3 | 25 | 7 | 14 | 50 | 71.80744 | 0.2883711 | 0.03264329 | 74.77755 | 0 | 0 | 0 |  | Fe-Cr-Ni-Mn-Cu
5077 | 6 | 23 | 8 | 21 | 42 | 73.82427 | 0.28246 | 0.0360304 | 93.60356 | 1 | 0 | 0 |  | Fe-Cr-Ni-Mn-Cu
5078 | 9 | 20 | 9 | 26 | 36 | 74.77533 | 0.2795815 | 0.03863265 | 108.0296 | 1 | 0 | 0 |  | Fe-Cr-Ni-Mn-Cu
5079 | 13 | 18 | 11 | 28 | 29 | 76.32817 | 0.2772305 | 0.04001723 | 117.7859 | 1 | 0 | 0 |  | Fe-Cr-Ni-Mn-Cu
5080 | 18 | 16 | 12 | 30 | 24 | 77.36008 | 0.2759596 | 0.04064413 | 123.1362 | 1 | 0 | 0 |  | Fe-Cr-Ni-Mn-Cu
5081 | 25 | 13 | 14 | 31 | 18 | 78.34552 | 0.2760482 | 0.04135378 | 129.2515 | 1 | 0 | 0 |  | Fe-Cr-Ni-Mn-Cu
5082 | 32 | 10 | 15 | 30 | 13 | 79.01087 | 0.2771869 | 0.04251104 | 137.752 | 1 | 0 | 0 |  | Fe-Cr-Ni-Mn-Cu
5083 | 42 | 8 | 15 | 26 | 8 | 80.12474 | 0.278979 | 0.04126824 | 133.538 | 1 | 1 | 1 | 133.538 | Fe-Cr-Ni-Mn-Cu
5084 | 55 | 6 | 15 | 19 | 5 | 80.6325 | 0.2835753 | 0.03772116 | 115.6954 | 1 | 1 | 1 | 115.6954 | Fe-Cr-Ni-Mn-Cu
5085 | 3 | 17 | 7 | 21 | 52 | 68.55552 | 0.2928183 | 0.03733435 | 91.55945 | 1 | 0 | 0 |  | Fe-Cr-Ni-Mn-Cu
5086 | 6 | 16 | 7 | 28 | 43 | 71.18484 | 0.285032 | 0.04062685 | 111.9163 | 1 | 0 | 0 |  | Fe-Cr-Ni-Mn-Cu
5087 | 9 | 15 | 7 | 33 | 36 | 73.18079 | 0.2794385 | 0.04182117 | 121.2959 | 1 | 0 | 0 |  | Fe-Cr-Ni-Mn-Cu
5088 | 14 | 13 | 8 | 36 | 30 | 74.55253 | 0.2770078 | 0.04225908 | 126.1735 | 1 | 0 | 0 |  | Fe-Cr-Ni-Mn-Cu
5089 | 19 | 11 | 9 | 38 | 24 | 75.85851 | 0.2750724 | 0.04233134 | 128.862 | 1 | 0 | 0 |  | Fe-Cr-Ni-Mn-Cu
5090 | 25 | 9 | 10 | 38 | 18 | 77.14885 | 0.2742126 | 0.04235612 | 131.4092 | 1 | 0 | 0 |  | Fe-Cr-Ni-Mn-Cu
5091 | 33 | 7 | 11 | 37 | 12 | 78.51044 | 0.2742113 | 0.04245535 | 135.0491 | 1 | 0 | 0 |  | Fe-Cr-Ni-Mn-Cu
5092 | 44 | 5 | 12 | 32 | 7 | 79.58507 | 0.2770994 | 0.04131117 | 131.7268 | 1 | 1 | 1 | 131.7268 | Fe-Cr-Ni-Mn-Cu
5093 | 57 | 4 | 12 | 23 | 4 | 80.42674 | 0.2819257 | 0.03801185 | 116.2263 | 1 | 1 | 1 | 116.2263 | Fe-Cr-Ni-Mn-Cu
5094 | 6 | 10 | 5 | 37 | 42 | 69.59422 | 0.2842051 | 0.04563585 | 133.9862 | 1 | 0 | 0 |  | Fe-Cr-Ni-Mn-Cu
5095 | 9 | 10 | 5 | 41 | 35 | 71.92457 | 0.2781472 | 0.04508747 | 135.301 | 1 | 0 | 0 |  | Fe-Cr-Ni-Mn-Cu
5096 | 13 | 9 | 6 | 44 | 28 | 73.89337 | 0.2740142 | 0.04420776 | 134.0427 | 1 | 0 | 0 |  | Fe-Cr-Ni-Mn-Cu
5097 | 18 | 8 | 7 | 45 | 22 | 75.54909 | 0.2717316 | 0.04318972 | 131.5723 | 1 | 0 | 0 |  | Fe-Cr-Ni-Mn-Cu
5098 | 25 | 6 | 8 | 45 | 16 | 76.89139 | 0.2711146 | 0.04253348 | 130.6216 | 1 | 0 | 0 |  | Fe-Cr-Ni-Mn-Cu
5099 | 32 | 5 | 9 | 43 | 11 | 78.24379 | 0.2713216 | 0.04192959 | 130.2028 | 1 | 1 | 1 | 130.2028 | Fe-Cr-Ni-Mn-Cu
5100 | 43 | 3 | 11 | 38 | 6 | 79.27348 | 0.2747725 | 0.04156194 | 131.4983 | 1 | 1 | 1 | 131.4983 | Fe-Cr-Ni-Mn-Cu
5101 | 9 | 6 | 3 | 50 | 32 | 71.67311 | 0.2741287 | 0.04674689 | 142.1919 | 1 | 0 | 0 |  | Fe-Cr-Ni-Mn-Cu
5102 | 13 | 6 | 4 | 52 | 25 | 73.98128 | 0.2696209 | 0.04442727 | 133.9041 | 1 | 0 | 0 |  | Fe-Cr-Ni-Mn-Cu
5103 | 18 | 5 | 5 | 53 | 19 | 75.63716 | 0.2673402 | 0.04287165 | 128.4697 | 1 | 0 | 0 |  | Fe-Cr-Ni-Mn-Cu
5104 | 23 | 4 | 6 | 53 | 13 | 77.2668 | 0.2654602 | 0.04216923 | 127.3948 | 1 | 0 | 0 |  | Fe-Cr-Ni-Mn-Cu
5105 | 30 | 4 | 8 | 50 | 8 | 78.935 | 0.2660524 | 0.04142319 | 127.05 | 1 | 1 | 1 | 127.05 | Fe-Cr-Ni-Mn-Cu
5106 | 33 | 47 | 5 | 3 | 12 | 92.48731 | 0.2583973 | 0.03224014 | 100.1283 | 0 | 0 | 0 |  | Fe-Cr-Ni-Mn-Cu
5107 | 39 | 40 | 5 | 5 | 11 | 90.47567 | 0.2627862 | 0.0327773 | 100.8303 | 0 | 0 | 0 |  | Fe-Cr-Ni-Mn-Cu
5108 | 44 | 34 | 4 | 7 | 10 | 88.93365 | 0.2658169 | 0.03276098 | 98.77781 | 1 | 0 | 0 |  | Fe-Cr-Ni-Mn-Cu
5109 | 49 | 27 | 4 | 11 | 9 | 86.84011 | 0.2693229 | 0.03333906 | 99.23029 | 1 | 0 | 0 |  | Fe-Cr-Ni-Mn-Cu
5110 | 53 | 22 | 3 | 14 | 7 | 85.94376 | 0.2705633 | 0.03360365 | 99.24049 | 1 | 0 | 0 |  | Fe-Cr-Ni-Mn-Cu
5111 | 21 | 51 | 6 | 3 | 19 | 91.33281 | 0.2578902 | 0.03066412 | 89.73524 | 0 | 0 | 0 |  | Fe-Cr-Ni-Mn-Cu
5112 | 27 | 44 | 7 | 5 | 17 | 89.61591 | 0.2621649 | 0.03226588 | 96.68428 | 0 | 0 | 0 |  | Fe-Cr-Ni-Mn-Cu
5113 | 32 | 38 | 8 | 7 | 16 | 87.82655 | 0.2662594 | 0.03329556 | 100.3479 | 0 | 0 | 0 |  | Fe-Cr-Ni-Mn-Cu
5114 | 36 | 32 | 8 | 10 | 14 | 86.55998 | 0.2685497 | 0.0341194 | 103.2003 | 1 | 0 | 0 |  | Fe-Cr-Ni-Mn-Cu
5115 | 40 | 26 | 9 | 14 | 11 | 85.51246 | 0.2703445 | 0.03550696 | 109.4149 | 1 | 0 | 0 |  | Fe-Cr-Ni-Mn-Cu
5116 | 44 | 21 | 8 | 18 | 9 | 84.55728 | 0.2712465 | 0.03610078 | 111.0623 | 1 | 0 | 0 |  | Fe-Cr-Ni-Mn-Cu
5117 | 46 | 16 | 7 | 23 | 7 | 83.61351 | 0.2713169 | 0.03685652 | 113.275 | 1 | 0 | 0 |  | Fe-Cr-Ni-Mn-Cu
5118 | 12 | 52 | 4 | 3 | 29 | 88.2863 | 0.2605593 | 0.0270985 | 67.89205 | 0 | 0 | 0 |  | Fe-Cr-Ni-Mn-Cu
5119 | 16 | 46 | 8 | 4 | 27 | 86.70633 | 0.2656293 | 0.03054399 | 83.84696 | 0 | 0 | 0 |  | Fe-Cr-Ni-Mn-Cu
5120 | 21 | 39 | 10 | 6 | 24 | 85.3494 | 0.2694742 | 0.03272104 | 93.87978 | 0 | 0 | 0 |  | Fe-Cr-Ni-Mn-Cu
5121 | 25 | 34 | 12 | 9 | 21 | 84.55909 | 0.2714765 | 0.03457388 | 103.0332 | 0 | 0 | 0 |  | Fe-Cr-Ni-Mn-Cu
5122 | 28 | 29 | 13 | 13 | 17 | 84.2195 | 0.2717579 | 0.03626754 | 111.8351 | 1 | 0 | 0 |  | Fe-Cr-Ni-Mn-Cu
5123 | 31 | 24 | 14 | 17 | 14 | 83.50148 | 0.2727051 | 0.03781227 | 119.3767 | 1 | 0 | 0 |  | Fe-Cr-Ni-Mn-Cu
5124 | 34 | 19 | 13 | 23 | 11 | 82.86719 | 0.271986 | 0.0390464 | 124.8163 | 1 | 0 | 0 |  | Fe-Cr-Ni-Mn-Cu
5125 | 36 | 15 | 12 | 29 | 8 | 82.56562 | 0.2703503 | 0.03993451 | 128.5698 | 1 | 0 | 0 |  | Fe-Cr-Ni-Mn-Cu
5126 | 37 | 12 | 9 | 36 | 6 | 82.35283 | 0.2670921 | 0.03971086 | 125.5003 | 1 | 0 | 0 |  | Fe-Cr-Ni-Mn-Cu
5127 | 10 | 43 | 6 | 3 | 38 | 82.07962 | 0.2728251 | 0.02775961 | 64.87121 | 0 | 0 | 0 |  | Fe-Cr-Ni-Mn-Cu
5128 | 13 | 38 | 10 | 4 | 34 | 81.58519 | 0.2756652 | 0.03093556 | 79.79651 | 0 | 0 | 0 |  | Fe-Cr-Ni-Mn-Cu
5129 | 16 | 33 | 14 | 7 | 29 | 81.40635 | 0.2770586 | 0.03396223 | 95.27869 | 0 | 0 | 0 |  | Fe-Cr-Ni-Mn-Cu
5130 | 19 | 29 | 17 | 10 | 25 | 81.26805 | 0.2779331 | 0.03620833 | 107.3314 | 1 | 0 | 0 |  | Fe-Cr-Ni-Mn-Cu
5131 | 21 | 25 | 19 | 15 | 20 | 81.50167 | 0.2767773 | 0.03786584 | 116.2712 | 1 |  | 0 |  | Fe-Cr-Ni-Mn-Cu
5132 | 24 | 21 | 19 | 20 | 16 | 81.50074 | 0.2755893 | 0.03947795 | 125.1681 | 1 | 0 | 0 |  | Fe-Cr-Ni-Mn-Cu
5133 | 26 | 17 | 18 | 26 | 12 | 81.54441 | 0.2733243 | 0.04088605 | 132.6618 | 1 | 0 | 0 |  | Fe-Cr-Ni-Mn-Cu
5134 | 28 | 13 | 17 | 34 | 9 | 81.21957 | 0.2709029 | 0.04208414 | 137.9851 | 1 | 0 | 0 |  | Fe-Cr-Ni-Mn-Cu
5135 | 28 | 11 | 12 | 43 | 6 | 81.78216 | 0.2641686 | 0.04085609 | 129.5862 | 1 | 0 | 0 |  | Fe-Cr-Ni-Mn-Cu
5136 | 8 | 35 | 9 | 3 | 45 | 76.89143 | 0.2838391 | 0.02861918 | 63.18513 | 0 | 0 | 0 |  | Fe-Cr-Ni-Mn-Cu
5137 | 10 | 31 | 14 | 5 | 39 | 77.29257 | 0.2845834 | 0.03219237 | 80.6015 | 0 | 0 | 0 |  | Fe-Cr-Ni-Mn-Cu
5138 | 12 | 27 | 19 | 8 | 33 | 77.72798 | 0.2848425 | 0.0349151 | 94.74722 | 1 | 0 | 0 |  | Fe-Cr-Ni-Mn-Cu
5139 | 14 | 24 | 22 | 12 | 28 | 78.27898 | 0.2837146 | 0.03731138 | 108.2771 | 1 | 0 | 0 |  | Fe-Cr-Ni-Mn-Cu
5140 | 16 | 20 | 24 | 17 | 23 | 78.50751 | 0.2825686 | 0.03974301 | 121.9548 | 1 | 0 | 0 |  | Fe-Cr-Ni-Mn-Cu
5141 | 18 | 17 | 25 | 22 | 18 | 79.12272 | 0.2802791 | 0.04175223 | 134.1881 | 1 | 0 | 0 |  | Fe-Cr-Ni-Mn-Cu
5142 | 20 | 13 | 24 | 30 | 13 | 79.48306 | 0.2765858 | 0.04375628 | 145.562 | 1 | 0 | 0 |  | Fe-Cr-Ni-Mn-Cu
5143 | 20 | 11 | 22 | 38 | 9 | 80.22341 | 0.2711539 | 0.04429901 | 148.4728 | 1 | 0 | 0 |  | Fe-Cr-Ni-Mn-Cu
5144 | 20 | 8 | 16 | 50 | 6 | 80.49132 | 0.263283 | 0.04281808 | 137.3465 | 1 | 1 | 1 | 137.3465 | Fe-Cr-Ni-Mn-Cu
5145 | 7 | 25 | 14 | 3 | 50 | 71.56948 | 0.2964307 | 0.029913 | 62.61558 | 0 | 0 | 0 |  | Fe-Cr-Ni-Mn-Cu
5146 | 8 | 23 | 21 | 6 | 42 | 73.29313 | 0.2943286 | 0.03383126 | 82.96379 | 1 |  | 0 |  | Fe-Cr-Ni-Mn-Cu
5147 | 9 | 20 | 26 | 9 | 36 | 74.03773 | 0.29366 | 0.03666405 | 98.37582 | 1 | 0 | 0 |  | Fe-Cr-Ni-Mn-Cu
5148 | 11 | 18 | 28 | 13 | 29 | 75.55415 | 0.2903366 | 0.039167 | 114.143 | 1 |  | 0 |  | Fe-Cr-Ni-Mn-Cu
5149 | 12 | 16 | 30 | 18 | 24 | 76.49085 | 0.2874506 | 0.04176746 | 130.0677 | 1 | 0 | 0 |  | Fe-Cr-Ni-Mn-Cu
5150 | 14 | 13 | 31 | 25 | 18 | 77.45891 | 0.2836442 | 0.0445898 | 147.7641 | 1 | 1 | 1 | 147.7641 | Fe-Cr-Ni-Mn-Cu
5151 | 15 | 10 | 30 | 32 | 13 | 78.12021 | 0.2795425 | 0.04635935 | 158.5603 | 1 | 1 | 1 | 158.5603 | Fe-Cr-Ni-Mn-Cu
5152 | 15 | 8 | 26 | 42 | 8 | 79.27664 | 0.2716627 | 0.04647909 | 159.0145 | 1 | 1 | 1 | 159.0145 | Fe-Cr-Ni-Mn-Cu
5153 | 15 | 6 | 19 | 55 | 5 | 79.9552 | 0.2620735 | 0.04405611 | 142.5043 | 1 | 1 | 1 | 142.5043 | Fe-Cr-Ni-Mn-Cu
5154 | 7 | 17 | 21 | 3 | 52 | 68.01964 | 0.3062563 | 0.03097442 | 62.63176 | 1 | 0 | 0 |  | Fe-Cr-Ni-Mn-Cu
5155 | 7 | 16 | 28 | 6 | 43 | 70.28593 | 0.302736 | 0.03486288 | 83.66432 | 1 | 0 | 0 |  | Fe-Cr-Ni-Mn-Cu
5156 | 7 | 15 | 33 | 9 | 36 | 72.00933 | 0.2997721 | 0.03781156 | 101.231 | 1 | 0 | 0 |  | Fe-Cr-Ni-Mn-Cu
5157 | 8 | 13 | 36 | 14 | 30 | 73.24273 | 0.2966094 | 0.04118497 | 121.3855 | 1 | 1 | 1 | 121.3855 | Fe-Cr-Ni-Mn-Cu
5158 | 9 | 11 | 38 | 19 | 24 | 74.44651 | 0.2932662 | 0.04414345 | 140.2489 | 1 | 1 | 1 | 140.2489 | Fe-Cr-Ni-Mn-Cu
5159 | 10 | 9 | 38 | 25 | 18 | 75.69764 | 0.2888225 | 0.04674798 | 157.5909 | 1 | 1 | 1 | 157.5909 | Fe-Cr-Ni-Mn-Cu
5160 | 11 | 7 | 37 | 33 | 12 | 77.05689 | 0.2829043 | 0.04897411 | 172.7958 | 1 | 1 | 1 | 172.7958 | Fe-Cr-Ni-Mn-Cu
5161 | 12 | 5 | 32 | 44 | 7 | 78.27651 | 0.2744525 | 0.04933 | 174.7423 | 1 | 1 | 1 | 174.7423 | Fe-Cr-Ni-Mn-Cu
5162 | 12 | 4 | 23 | 57 | 4 | 79.38264 | 0.2631831 | 0.04588632 | 151.8991 | 1 | 1 | 1 | 151.8991 | Fe-Cr-Ni-Mn-Cu
5163 | 5 | 10 | 37 | 6 | 42 | 68.16522 | 0.3097149 | 0.03551154 | 83.62173 | 1 |  | 0 |  | Fe-Cr-Ni-Mn-Cu
5164 | 5 | 10 | 41 | 9 | 35 | 70.26448 | 0.3056098 | 0.03847213 | 101.9342 | 1 | 1 | 1 | 101.9342 | Fe-Cr-Ni-Mn-Cu
5165 | 6 | 9 | 44 | 13 | 28 | 72.09806 | 0.3016577 | 0.04160381 | 122.0765 | 1 | 1 | 1 | 122.0765 | Fe-Cr-Ni-Mn-Cu
5166 | 7 | 8 | 45 | 18 | 22 | 73.6963 | 0.2971903 | 0.0447543 | 142.8951 | 1 | 1 | 1 | 142.8951 | Fe-Cr-Ni-Mn-Cu
5167 | 8 | 6 | 45 | 25 | 16 | 74.99949 | 0.2922395 | 0.0482456 | 165.8378 | 1 | 1 | 1 | 165.8378 | Fe-Cr-Ni-Mn-Cu
5168 | 9 | 5 | 43 | 32 | 11 | 76.41108 | 0.2862895 | 0.05033036 | 180.6777 | 1 | 1 | 1 | 180.6777 | Fe-Cr-Ni-Mn-Cu
5169 | 11 | 3 | 38 | 43 | 6 | 77.66166 | 0.2781276 | 0.05148446 | 188.0872 | 1 | 1 | 1 | 188.0872 | Fe-Cr-Ni-Mn-Cu
5170 | 3 | 6 | 50 | 9 | 32 | 69.46888 | 0.3097618 | 0.03861766 | 101.6427 | 1 | 1 | 1 | 101.6427 | Fe-Cr-Ni-Mn-Cu
5171 | 4 | 6 | 52 | 13 | 25 | 71.68873 | 0.3047135 | 0.042011 | 123.9944 | 1 | 1 | 1 | 123.9944 | Fe-Cr-Ni-Mn-Cu
5172 | 5 | 5 | 53 | 18 | 19 | 73.28882 | 0.3002807 | 0.0454613 | 146.8034 | 1 | 1 | 1 | 146.8034 | Fe-Cr-Ni-Mn-Cu
5173 | 6 | 4 | 53 | 23 | 13 | 74.88938 | 0.2956125 | 0.04822702 | 166.5724 | 1 | 1 | 1 | 166.5724 | Fe-Cr-Ni-Mn-Cu
5174 | 8 | 4 | 50 | 30 | 8 | 76.75524 | 0.2886012 | 0.05072392 | 185.221 | 1 | 1 | 1 | 185.221 | Fe-Cr-Ni-Mn-Cu
5175 | 3 | 47 | 5 | 33 | 12 | 92.31157 | 0.2380113 | 0.02727191 | 70.10748 | 1 | 0 | 0 |  | Fe-Cr-Ni-Mn-Cu
5176 | 5 | 40 | 5 | 39 | 11 | 90.2505 | 0.2398378 | 0.02884371 | 75.41304 | 1 | 0 | 0 |  | Fe-Cr-Ni-Mn-Cu
5177 | 7 | 34 | 4 | 44 | 10 | 88.67318 | 0.240634 | 0.02909666 | 74.58683 | 1 | 0 | 0 |  | Fe-Cr-Ni-Mn-Cu
5178 | 11 | 27 | 4 | 49 | 9 | 86.54502 | 0.2439194 | 0.03118607 | 82.23691 | 1 | 0 | 0 |  | Fe-Cr-Ni-Mn-Cu
5179 | 14 | 22 | 3 | 53 | 7 | 85.6373 | 0.2441726 | 0.03109676 | 80.23503 | 1 | 0 | 0 |  | Fe-Cr-Ni-Mn-Cu
5180 | 3 | 51 | 6 | 21 | 19 | 91.20405 | 0.2458819 | 0.02838396 | 75.82493 | 0 | 0 | 0 |  | Fe-Cr-Ni-Mn-Cu
5181 | 5 | 44 | 7 | 27 | 17 | 89.44129 | 0.2476088 | 0.03093229 | 86.65853 | 1 | 0 | 0 |  | Fe-Cr-Ni-Mn-Cu
5182 | 7 | 38 | 8 | 32 | 16 | 87.60912 | 0.2500416 | 0.03321817 | 96.2141 | 1 | 0 | 0 |  | Fe-Cr-Ni-Mn-Cu
5183 | 10 | 32 | 8 | 36 | 14 | 86.32126 | 0.2515785 | 0.03471118 | 102.2507 | 1 | 0 | 0 |  | Fe-Cr-Ni-Mn-Cu
5184 | 14 | 26 | 9 | 40 | 11 | 85.26248 | 0.2534546 | 0.03663415 | 110.9391 | 1 | 0 | 0 |  | Fe-Cr-Ni-Mn-Cu
5185 | 18 | 21 | 8 | 44 | 9 | 84.30649 | 0.25433 | 0.03709533 | 111.5986 | 1 | 0 | 0 |  | Fe-Cr-Ni-Mn-Cu
5186 | 23 | 16 | 7 | 46 | 7 | 83.38805 | 0.2561858 | 0.03757756 | 112.6759 | 1 | 0 | 0 |  | Fe-Cr-Ni-Mn-Cu
5187 | 3 | 52 | 4 | 12 | 29 | 88.20824 | 0.2546716 | 0.02613788 | 62.67785 | 0 | 0 | 0 |  | Fe-Cr-Ni-Mn-Cu
5188 | 4 | 46 | 8 | 16 | 27 | 86.58753 | 0.2579998 | 0.03050922 | 82.36373 | 0 | 0 | 0 |  | Fe-Cr-Ni-Mn-Cu
5189 | 6 | 39 | 10 | 21 | 24 | 85.18767 | 0.2599431 | 0.03304608 | 93.44868 | 0 | 0 | 0 |  | Fe-Cr-Ni-Mn-Cu
5190 | 9 | 34 | 12 | 25 | 21 | 84.38062 | 0.2614771 | 0.03533144 | 104.3241 | 1 | 0 | 0 |  | Fe-Cr-Ni-Mn-Cu
5191 | 13 | 29 | 13 | 28 | 17 | 84.04877 | 0.2622982 | 0.03718725 | 113.9647 | 1 | 0 | 0 |  | Fe-Cr-Ni-Mn-Cu
5192 | 17 | 24 | 14 | 31 | 14 | 83.33816 | 0.2639067 | 0.03880874 | 121.8868 | 1 | 0 | 0 |  | Fe-Cr-Ni-Mn-Cu
5193 | 23 | 19 | 13 | 34 | 11 | 82.7406 | 0.2650437 | 0.03967936 | 125.7651 | 1 | 0 | 0 |  | Fe-Cr-Ni-Mn-Cu
5194 | 29 | 15 | 12 | 36 | 8 | 82.48706 | 0.2659059 | 0.04015835 | 128.0261 | 1 | 0 | 0 |  | Fe-Cr-Ni-Mn-Cu
5195 | 36 | 12 | 9 | 37 | 6 | 82.34229 | 0.266449 | 0.03977328 | 125.6271 | 1 | 0 | 0 |  | Fe-Cr-Ni-Mn-Cu
5196 | 3 | 43 | 6 | 10 | 38 | 81.99503 | 0.2684688 | 0.02822241 | 66.61451 | 0 | 0 | 0 |  | Fe-Cr-Ni-Mn-Cu
5197 | 4 | 38 | 10 | 13 | 34 | 81.46832 | 0.2700804 | 0.03244049 | 86.64341 | 0 | 0 | 0 |  | Fe-Cr-Ni-Mn-Cu
5198 | 7 | 33 | 14 | 16 | 29 | 81.2845 | 0.271525 | 0.03499138 | 99.30787 | 1 | 0 | 0 |  | Fe-Cr-Ni-Mn-Cu
5199 | 10 | 29 | 17 | 19 | 25 | 81.1443 | 0.2724856 | 0.03716471 | 110.6805 | 1 | 0 | 0 |  | Fe-Cr-Ni-Mn-Cu
5200 | 15 | 25 | 19 | 21 | 20 | 81.41915 | 0.2731437 | 0.03892777 | 121.0833 | 1 | 0 | 0 |  | Fe-Cr-Ni-Mn-Cu
5201 | 20 | 21 | 19 | 24 | 16 | 81.4467 | 0.273154 | 0.04012707 | 127.9874 | 1 | 0 | 0 |  | Fe-Cr-Ni-Mn-Cu
5202 | 26 | 17 | 18 | 26 | 12 | 81.54441 | 0.2733243 | 0.04100969 | 133.4748 | 1 | 0 | 0 |  | Fe-Cr-Ni-Mn-Cu
5203 | 34 | 13 | 17 | 28 | 9 | 81.29519 | 0.2745784 | 0.04165336 | 137.1223 | 1 | 0 | 0 |  | Fe-Cr-Ni-Mn-Cu
5204 | 43 | 11 | 12 | 28 | 6 | 81.95213 | 0.2736879 | 0.03988077 | 127.7901 | 1 | 1 | 1 | 127.7901 | Fe-Cr-Ni-Mn-Cu
5205 | 3 | 35 | 9 | 8 | 45 | 76.81694 | 0.2808801 | 0.02966272 | 67.65564 | 0 | 0 | 0 |  | Fe-Cr-Ni-Mn-Cu
5206 | 5 | 31 | 14 | 10 | 39 | 77.21487 | 0.281622 | 0.03320604 | 85.01547 | 0 | 0 | 0 |  | Fe-Cr-Ni-Mn-Cu
5207 | 8 | 27 | 19 | 12 | 33 | 77.66407 | 0.2824922 | 0.03618317 | 100.9463 | 1 | 0 | 0 |  | Fe-Cr-Ni-Mn-Cu
5208 | 12 | 24 | 22 | 14 | 28 | 78.24729 | 0.2825511 | 0.03786294 | 110.9397 | 1 | 0 | 0 |  | Fe-Cr-Ni-Mn-Cu
5209 | 17 | 20 | 24 | 16 | 23 | 78.52336 | 0.2831508 | 0.03945541 | 120.5421 | 1 | 0 | 0 |  | Fe-Cr-Ni-Mn-Cu
5210 | 22 | 17 | 25 | 18 | 18 | 79.18492 | 0.2826234 | 0.04069128 | 129.0028 | 1 | 0 | 0 |  | Fe-Cr-Ni-Mn-Cu
5211 | 30 | 13 | 24 | 20 | 13 | 79.63246 | 0.2825223 | 0.04163076 | 135.7328 | 1 | 1 | 1 | 135.7328 | Fe-Cr-Ni-Mn-Cu
5212 | 38 | 11 | 22 | 20 | 9 | 80.47614 | 0.2820302 | 0.04117176 | 134.9842 | 1 | 1 | 1 | 134.9842 | Fe-Cr-Ni-Mn-Cu
5213 | 50 | 8 | 16 | 20 | 6 | 80.86698 | 0.2819473 | 0.03881702 | 121.9978 | 1 | 1 | 1 | 121.9978 | Fe-Cr-Ni-Mn-Cu
5214 | 3 | 25 | 14 | 7 | 50 | 71.49774 | 0.2941837 | 0.03194644 | 71.58103 | 0 | 0 | 0 |  | Fe-Cr-Ni-Mn-Cu
5215 | 6 | 23 | 21 | 8 | 42 | 73.25723 | 0.2932188 | 0.03503699 | 88.86239 | 1 | 0 | 0 |  | Fe-Cr-Ni-Mn-Cu
5216 | 9 | 20 | 26 | 9 | 36 | 74.03773 | 0.29366 | 0.03718157 | 101.2955 | 1 | 0 | 0 |  | Fe-Cr-Ni-Mn-Cu
5217 | 13 | 18 | 28 | 11 | 29 | 75.5902 | 0.2914634 | 0.03958433 | 117.2551 | 1 |  | 0 |  | Fe-Cr-Ni-Mn-Cu
5218 | 18 | 16 | 30 | 12 | 24 | 76.59632 | 0.2908208 | 0.04021726 | 122.9088 | 1 | 0 | 0 |  | Fe-Cr-Ni-Mn-Cu
5219 | 25 | 13 | 31 | 14 | 18 | 77.64475 | 0.2898365 | 0.04098556 | 129.5559 | 1 | 1 | 1 | 129.5559 | Fe-Cr-Ni-Mn-Cu
5220 | 32 | 10 | 30 | 15 | 13 | 78.39983 | 0.2893408 | 0.04160425 | 135.07 | 1 | 1 | 1 | 135.07 | Fe-Cr-Ni-Mn-Cu
5221 | 42 | 8 | 26 | 15 | 8 | 79.68725 | 0.2878369 | 0.040534 | 131.5131 | 1 | 1 | 1 | 131.5131 | Fe-Cr-Ni-Mn-Cu
5222 | 55 | 6 | 19 | 15 | 5 | 80.48155 | 0.2866889 | 0.03702461 | 112.4935 | 1 | 1 | 1 | 112.4935 | Fe-Cr-Ni-Mn-Cu
5223 | 3 | 17 | 21 | 7 | 52 | 67.94009 | 0.3041511 | 0.03320131 | 72.12793 | 1 | 0 | 0 |  | Fe-Cr-Ni-Mn-Cu
5224 | 6 | 16 | 28 | 7 | 43 | 70.26599 | 0.3022079 | 0.03553468 | 86.84177 | 1 | 0 | 0 |  | Fe-Cr-Ni-Mn-Cu
5225 | 9 | 15 | 33 | 7 | 36 | 72.0492 | 0.300832 | 0.03682447 | 96.53872 | 1 | 0 | 0 |  | Fe-Cr-Ni-Mn-Cu
5226 | 14 | 13 | 36 | 8 | 30 | 73.35986 | 0.299782 | 0.03741774 | 102.2184 | 1 | 0 | 0 |  | Fe-Cr-Ni-Mn-Cu
5227 | 19 | 11 | 38 | 9 | 24 | 74.63871 | 0.2986031 | 0.03843316 | 110.3844 | 1 | 1 | 1 | 110.3844 | Fe-Cr-Ni-Mn-Cu
5228 | 25 | 9 | 38 | 10 | 18 | 75.98001 | 0.2970319 | 0.03982022 | 121.0857 | 1 | 1 | 1 | 121.0857 | Fe-Cr-Ni-Mn-Cu
5229 | 33 | 7 | 37 | 11 | 12 | 77.45121 | 0.2952042 | 0.04007262 | 125.71 | 1 | 1 | 1 | 125.71 | Fe-Cr-Ni-Mn-Cu
5230 | 44 | 5 | 32 | 12 | 7 | 78.79931 | 0.2929643 | 0.03928888 | 123.8526 | 1 | 1 | 1 | 123.8526 | Fe-Cr-Ni-Mn-Cu
5231 | 57 | 4 | 23 | 12 | 4 | 80.01366 | 0.2904468 | 0.03595103 | 106.727 | 1 | 1 | 1 | 106.727 | Fe-Cr-Ni-Mn-Cu
5232 | 6 | 10 | 37 | 5 | 42 | 68.18697 | 0.3102175 | 0.03459426 | 79.3262 | 1 |  | 0 |  | Fe-Cr-Ni-Mn-Cu
5233 | 9 | 10 | 41 | 5 | 35 | 70.35063 | 0.307643 | 0.03539829 | 87.02717 | 1 | 1 | 1 | 87.02717 | Fe-Cr-Ni-Mn-Cu
5234 | 13 | 9 | 44 | 6 | 28 | 72.24668 | 0.3052597 | 0.03654939 | 96.45544 | 1 | 1 | 1 | 96.45544 | Fe-Cr-Ni-Mn-Cu
5235 | 18 | 8 | 45 | 7 | 22 | 73.92404 | 0.3029434 | 0.03758469 | 105.2738 | 1 | 1 | 1 | 105.2738 | Fe-Cr-Ni-Mn-Cu
5236 | 25 | 6 | 45 | 8 | 16 | 75.34051 | 0.3012895 | 0.03825666 | 112.0114 | 1 | 1 | 1 | 112.0114 | Fe-Cr-Ni-Mn-Cu
5237 | 32 | 5 | 43 | 9 | 11 | 76.84977 | 0.2988338 | 0.03878717 | 118.0026 | 1 | 1 | 1 | 118.0026 | Fe-Cr-Ni-Mn-Cu
5238 | 43 | 3 | 38 | 11 | 6 | 78.21525 | 0.2960373 | 0.03858139 | 119.3592 | 1 | 1 | 1 | 119.3592 | Fe-Cr-Ni-Mn-Cu
5239 | 9 | 6 | 50 | 3 | 32 | 69.60624 | 0.3127039 | 0.03278887 | 73.80795 | 1 | 1 | 1 | 73.80795 | Fe-Cr-Ni-Mn-Cu
5240 | 13 | 6 | 52 | 4 | 25 | 71.89029 | 0.3092136 | 0.03389804 | 83.03835 | 1 | 1 | 1 | 83.03835 | Fe-Cr-Ni-Mn-Cu
5241 | 18 | 5 | 53 | 5 | 19 | 73.57356 | 0.3068896 | 0.03479094 | 90.70593 | 1 | 1 | 1 | 90.70593 | Fe-Cr-Ni-Mn-Cu
5242 | 23 | 4 | 53 | 6 | 13 | 75.25549 | 0.3044979 | 0.03658104 | 103.4299 | 1 | 1 | 1 | 103.4299 | Fe-Cr-Ni-Mn-Cu
5243 | 30 | 4 | 50 | 8 | 8 | 77.19541 | 0.3003667 | 0.03761578 | 112.489 | 1 | 1 | 1 | 112.489 | Fe-Cr-Ni-Mn-Cu
5244 | 5 | 47 | 33 | 3 | 12 | 91.06363 | 0.2645429 | 0.04149655 | 155.2595 | 0 | 0 | 0 |  | Fe-Cr-Ni-Mn-Cu
5245 | 5 | 40 | 39 | 5 | 11 | 88.7169 | 0.2702877 | 0.04288214 | 160.5081 | 1 | 0 | 0 |  | Fe-Cr-Ni-Mn-Cu
5246 | 4 | 34 | 44 | 7 | 10 | 86.81402 | 0.2747762 | 0.04393826 | 163.9558 | 1 | 1 | 1 | 163.9558 | Fe-Cr-Ni-Mn-Cu
5247 | 4 | 27 | 49 | 11 | 9 | 84.43259 | 0.2793962 | 0.04459622 | 163.8828 | 1 | 1 | 1 | 163.8828 | Fe-Cr-Ni-Mn-Cu
5248 | 3 | 22 | 53 | 14 | 7 | 83.21558 | 0.2819264 | 0.04559328 | 167.8716 | 1 | 1 | 1 | 167.8716 | Fe-Cr-Ni-Mn-Cu
5249 | 6 | 51 | 21 | 3 | 19 | 90.56054 | 0.2612231 | 0.03656552 | 122.7647 | 0 | 0 | 0 |  | Fe-Cr-Ni-Mn-Cu
5250 | 7 | 44 | 27 | 5 | 17 | 88.57215 | 0.2666233 | 0.03912379 | 135.6659 | 0 | 0 | 0 |  | Fe-Cr-Ni-Mn-Cu
5251 | 8 | 38 | 32 | 7 | 16 | 86.56835 | 0.2715807 | 0.04043731 | 140.8849 | 0 | 0 | 0 |  | Fe-Cr-Ni-Mn-Cu
5252 | 8 | 32 | 36 | 10 | 14 | 85.05973 | 0.2748541 | 0.04208544 | 148.576 | 1 | 0 | 0 |  | Fe-Cr-Ni-Mn-Cu
5253 | 9 | 26 | 40 | 14 | 11 | 83.8343 | 0.2773619 | 0.04383247 | 157.4706 | 1 | 1 | 1 | 157.4706 | Fe-Cr-Ni-Mn-Cu
5254 | 8 | 21 | 44 | 18 | 9 | 82.58746 | 0.2794533 | 0.04566606 | 166.605 | 1 | 1 | 1 | 166.605 | Fe-Cr-Ni-Mn-Cu
5255 | 7 | 16 | 46 | 23 | 7 | 81.4325 | 0.2803877 | 0.04777633 | 177.2133 | 1 | 1 | 1 | 177.2133 | Fe-Cr-Ni-Mn-Cu
5256 | 4 | 52 | 12 | 3 | 29 | 87.86252 | 0.2623723 | 0.03094837 | 86.9668 | 0 | 0 | 0 |  | Fe-Cr-Ni-Mn-Cu
5257 | 8 | 46 | 16 | 4 | 27 | 86.28271 | 0.2674246 | 0.0333864 | 98.50463 | 0 |  | 0 |  | Fe-Cr-Ni-Mn-Cu
5258 | 10 | 39 | 21 | 6 | 24 | 84.75528 | 0.2719718 | 0.03681942 | 115.0561 | 0 | 0 | 0 |  | Fe-Cr-Ni-Mn-Cu
5259 | 12 | 34 | 25 | 9 | 21 | 83.85927 | 0.2744055 | 0.03827812 | 122.315 | 1 | 0 | 0 |  | Fe-Cr-Ni-Mn-Cu
5260 | 13 | 29 | 28 | 13 | 17 | 83.40006 | 0.2751832 | 0.04019727 | 132.7802 | 1 | 0 | 0 |  | Fe-Cr-Ni-Mn-Cu
5261 | 14 | 24 | 31 | 17 | 14 | 82.56564 | 0.2766067 | 0.04180474 | 141.0265 | 1 | 0 | 0 |  | Fe-Cr-Ni-Mn-Cu
5262 | 13 | 19 | 34 | 23 | 11 | 81.6997 | 0.2768526 | 0.04410559 | 153.0537 | 1 | 1 | 1 | 153.0537 | Fe-Cr-Ni-Mn-Cu
5263 | 12 | 15 | 36 | 29 | 8 | 81.2213 | 0.2759647 | 0.04623651 | 164.645 | 1 | 1 | 1 | 164.645 | Fe-Cr-Ni-Mn-Cu
5264 | 9 | 12 | 37 | 36 | 6 | 80.76999 | 0.2737315 | 0.04816798 | 174.5054 | 1 | 1 | 1 | 174.5054 | Fe-Cr-Ni-Mn-Cu
5265 | 6 | 43 | 10 | 3 | 38 | 81.85767 | 0.2737519 | 0.02953506 | 72.98929 | 0 | 0 | 0 |  | Fe-Cr-Ni-Mn-Cu
5266 | 10 | 38 | 13 | 4 | 34 | 81.41679 | 0.276365 | 0.0324074 | 86.91568 | 0 | 0 | 0 |  | Fe-Cr-Ni-Mn-Cu
5267 | 14 | 33 | 16 | 7 | 29 | 81.29399 | 0.2775245 | 0.03459347 | 97.96102 | 0 | 0 | 0 |  | Fe-Cr-Ni-Mn-Cu
5268 | 17 | 29 | 19 | 10 | 25 | 81.15667 | 0.2783942 | 0.0362225 | 106.7469 | 1 | 0 | 0 |  | Fe-Cr-Ni-Mn-Cu
5269 | 19 | 25 | 21 | 15 | 20 | 81.39021 | 0.2772397 | 0.03836676 | 118.8746 | 1 | 0 | 0 |  | Fe-Cr-Ni-Mn-Cu
5270 | 19 | 21 | 24 | 20 | 16 | 81.22111 | 0.276751 | 0.04066231 | 131.5049 | 1 | 0 | 0 |  | Fe-Cr-Ni-Mn-Cu
5271 | 18 | 17 | 26 | 26 | 12 | 81.09026 | 0.2752172 | 0.04311329 | 145.0301 | 1 | 0 | 0 |  | Fe-Cr-Ni-Mn-Cu
5272 | 17 | 13 | 28 | 34 | 9 | 80.60189 | 0.2734861 | 0.04493263 | 154.1443 | 0 | 1 | 0 |  | Fe-Cr-Ni-Mn-Cu
5273 | 12 | 11 | 28 | 43 | 6 | 80.86828 | 0.2680283 | 0.04621657 | 160.1366 | 1 | 1 | 1 | 160.1366 | Fe-Cr-Ni-Mn-Cu
5274 | 9 | 35 | 8 | 3 | 45 | 76.94896 | 0.2836032 | 0.0282211 | 61.49585 | 0 | 0 | 0 |  | Fe-Cr-Ni-Mn-Cu
5275 | 14 | 31 | 10 | 5 | 39 | 77.52399 | 0.2836356 | 0.03122331 | 76.23125 | 0 | 0 | 0 |  | Fe-Cr-Ni-Mn-Cu
5276 | 19 | 27 | 12 | 8 | 33 | 78.13141 | 0.2831903 | 0.03381056 | 90.04847 | 0 | 0 | 0 |  | Fe-Cr-Ni-Mn-Cu
5277 | 22 | 24 | 14 | 12 | 28 | 78.73416 | 0.2818464 | 0.03606579 | 102.7569 | 1 | 0 | 0 |  | Fe-Cr-Ni-Mn-Cu
5278 | 24 | 20 | 16 | 17 | 23 | 78.96303 | 0.280695 | 0.03877575 | 117.6964 | 1 |  | 0 |  | Fe-Cr-Ni-Mn-Cu
5279 | 25 | 17 | 18 | 22 | 18 | 79.52073 | 0.2786355 | 0.04104874 | 131.1432 | 1 | 0 | 0 |  | Fe-Cr-Ni-Mn-Cu
5280 | 24 | 13 | 20 | 30 | 13 | 79.71142 | 0.2756371 | 0.04273459 | 139.9031 | 1 | 0 | 0 |  | Fe-Cr-Ni-Mn-Cu
5281 | 22 | 11 | 20 | 38 | 9 | 80.33789 | 0.2706741 | 0.04369747 | 145.0656 | 1 | 0 | 0 |  | Fe-Cr-Ni-Mn-Cu
5282 | 16 | 8 | 20 | 50 | 6 | 80.25951 | 0.2642658 | 0.04425921 | 145.4015 | 1 | 1 | 1 | 145.4015 | Fe-Cr-Ni-Mn-Cu
5283 | 14 | 25 | 7 | 3 | 50 | 71.99044 | 0.2947367 | 0.02804252 | 55.31185 | 0 | 0 | 0 |  | Fe-Cr-Ni-Mn-Cu
5284 | 21 | 23 | 8 | 6 | 42 | 74.05699 | 0.2912451 | 0.03082277 | 70.3602 | 0 | 0 | 0 |  | Fe-Cr-Ni-Mn-Cu
5285 | 26 | 20 | 9 | 9 | 36 | 75.031 | 0.2896451 | 0.03333377 | 83.7129 | 0 | 0 | 0 |  | Fe-Cr-Ni-Mn-Cu
5286 | 28 | 18 | 11 | 13 | 29 | 76.54831 | 0.2862956 | 0.03636821 | 101.1607 | 1 | 0 | 0 |  | Fe-Cr-Ni-Mn-Cu
5287 | 30 | 16 | 12 | 18 | 24 | 77.52867 | 0.2832093 | 0.03839167 | 113.2927 | 1 | 0 | 0 |  | Fe-Cr-Ni-Mn-Cu
5288 | 31 | 13 | 14 | 25 | 18 | 78.42701 | 0.2796612 | 0.04078822 | 127.5419 | 1 |  | 0 |  | Fe-Cr-Ni-Mn-Cu
5289 | 30 | 10 | 15 | 32 | 13 | 78.98399 | 0.2759635 | 0.04282052 | 139.0307 | 1 | 0 | 0 |  | Fe-Cr-Ni-Mn-Cu
5290 | 26 | 8 | 15 | 42 | 8 | 79.91821 | 0.2689706 | 0.04320471 | 140.4006 | 1 | 1 | 1 | 140.4006 | Fe-Cr-Ni-Mn-Cu
5291 | 19 | 6 | 15 | 55 | 5 | 80.18876 | 0.2610798 | 0.04250075 | 133.8961 | 1 | 1 | 1 | 133.8961 | Fe-Cr-Ni-Mn-Cu
5292 | 21 | 17 | 7 | 3 | 52 | 68.87069 | 0.3028808 | 0.02781041 | 51.16135 | 0 | 0 | 0 |  | Fe-Cr-Ni-Mn-Cu
5293 | 28 | 16 | 7 | 6 | 43 | 71.54169 | 0.2977308 | 0.03098343 | 68.19049 | 0 | 0 | 0 |  | Fe-Cr-Ni-Mn-Cu
5294 | 33 | 15 | 7 | 9 | 36 | 73.54521 | 0.2936197 | 0.0331797 | 81.18361 | 1 | 0 | 0 |  | Fe-Cr-Ni-Mn-Cu
5295 | 36 | 13 | 8 | 14 | 30 | 74.86946 | 0.2900548 | 0.03581537 | 96.09128 | 1 | 0 | 0 |  | Fe-Cr-Ni-Mn-Cu
5296 | 38 | 11 | 9 | 19 | 24 | 76.12109 | 0.2864772 | 0.03800014 | 109.1407 | 1 | 0 | 0 |  | Fe-Cr-Ni-Mn-Cu
5297 | 38 | 9 | 10 | 25 | 18 | 77.32303 | 0.2821799 | 0.04022943 | 122.5403 | 1 | 0 | 0 |  | Fe-Cr-Ni-Mn-Cu
5298 | 37 | 7 | 11 | 33 | 12 | 78.56153 | 0.2766915 | 0.0417971 | 132.2528 | 1 | 1 | 1 | 132.2528 | Fe-Cr-Ni-Mn-Cu
5299 | 32 | 5 | 12 | 44 | 7 | 79.43757 | 0.2695931 | 0.04279368 | 137.1987 | 1 | 1 | 1 | 137.1987 | Fe-Cr-Ni-Mn-Cu
5300 | 23 | 4 | 12 | 57 | 4 | 80.02737 | 0.2604406 | 0.04150189 | 127.5665 | 1 | 1 | 1 | 127.5665 | Fe-Cr-Ni-Mn-Cu
5301 | 37 | 10 | 5 | 6 | 42 | 70.09928 | 0.3020864 | 0.03094651 | 66.49342 | 0 | 0 | 0 |  | Fe-Cr-Ni-Mn-Cu
5302 | 41 | 10 | 5 | 9 | 35 | 72.40946 | 0.2970926 | 0.03292547 | 78.68371 | 1 | 0 | 0 |  | Fe-Cr-Ni-Mn-Cu
5303 | 44 | 9 | 6 | 13 | 28 | 74.336 | 0.2927102 | 0.03513001 | 92.10247 | 1 | 0 | 0 |  | Fe-Cr-Ni-Mn-Cu
5304 | 45 | 8 | 7 | 18 | 22 | 75.91532 | 0.2882457 | 0.03720575 | 104.8262 | 1 | 0 | 0 |  | Fe-Cr-Ni-Mn-Cu
5305 | 45 | 6 | 8 | 25 | 16 | 77.15059 | 0.2834883 | 0.03937352 | 117.6814 | 1 | 0 | 0 |  | Fe-Cr-Ni-Mn-Cu
5306 | 43 | 5 | 9 | 32 | 11 | 78.38018 | 0.2781952 | 0.04077952 | 126.4202 | 1 | 1 | 1 | 126.4202 | Fe-Cr-Ni-Mn-Cu
5307 | 38 | 3 | 11 | 43 | 6 | 79.21349 | 0.2716641 | 0.04210734 | 133.3814 | 1 | 1 | 1 | 133.3814 | Fe-Cr-Ni-Mn-Cu
5308 | 50 | 6 | 3 | 9 | 32 | 72.27408 | 0.2986951 | 0.03215479 | 75.141 | 1 | 0 | 0 |  | Fe-Cr-Ni-Mn-Cu
5309 | 52 | 6 | 4 | 13 | 25 | 74.51375 | 0.2934692 | 0.03404046 | 87.1105 | 1 | 0 | 0 |  | Fe-Cr-Ni-Mn-Cu
5310 | 53 | 5 | 5 | 18 | 19 | 76.08955 | 0.2890398 | 0.03596054 | 98.73303 | 1 | 0 | 0 |  | Fe-Cr-Ni-Mn-Cu
5311 | 53 | 4 | 6 | 23 | 13 | 77.6368 | 0.2844893 | 0.03770953 | 109.7197 | 1 | 0 | 0 |  | Fe-Cr-Ni-Mn-Cu
5312 | 50 | 4 | 8 | 30 | 8 | 79.16926 | 0.2787087 | 0.039349 | 120.108 | 1 | 1 | 1 | 120.108 | Fe-Cr-Ni-Mn-Cu
5313 | 5 | 47 | 3 | 33 | 12 | 92.41782 | 0.2375416 | 0.02581126 | 63.11272 | 1 | 0 | 0 |  | Fe-Cr-Ni-Mn-Cu
5314 | 5 | 40 | 5 | 39 | 11 | 90.2505 | 0.2398378 | 0.02884371 | 75.41304 | 1 | 0 | 0 |  | Fe-Cr-Ni-Mn-Cu
5315 | 4 | 34 | 7 | 44 | 10 | 88.50595 | 0.2413664 | 0.03116556 | 84.79915 | 1 | 0 | 0 |  | Fe-Cr-Ni-Mn-Cu
5316 | 4 | 27 | 11 | 49 | 9 | 86.15164 | 0.2456316 | 0.03458449 | 99.14991 | 1 | 0 | 0 |  | Fe-Cr-Ni-Mn-Cu
5317 | 3 | 22 | 14 | 53 | 7 | 85.0063 | 0.2469151 | 0.03675676 | 108.6738 | 1 | 0 | 0 |  | Fe-Cr-Ni-Mn-Cu
5318 | 6 | 51 | 3 | 21 | 19 | 91.36251 | 0.2451877 | 0.02652561 | 66.72862 | 0 | 0 | 0 |  | Fe-Cr-Ni-Mn-Cu
5319 | 7 | 44 | 5 | 27 | 17 | 89.54885 | 0.2471401 | 0.02979523 | 80.87589 | 1 | 0 | 0 |  | Fe-Cr-Ni-Mn-Cu
5320 | 8 | 38 | 7 | 32 | 16 | 87.66327 | 0.2498069 | 0.03262411 | 93.09115 | 1 | 0 | 0 |  | Fe-Cr-Ni-Mn-Cu
5321 | 8 | 32 | 10 | 36 | 14 | 86.21049 | 0.2520568 | 0.03480505 | 102.3876 | 1 | 0 | 0 |  | Fe-Cr-Ni-Mn-Cu
5322 | 9 | 26 | 14 | 40 | 11 | 84.98292 | 0.2546572 | 0.03788285 | 117.2212 | 1 | 0 | 0 |  | Fe-Cr-Ni-Mn-Cu
5323 | 8 | 21 | 18 | 44 | 9 | 83.7417 | 0.2567533 | 0.04039525 | 129.0926 | 1 | 0 | 0 |  | Fe-Cr-Ni-Mn-Cu
5324 | 7 | 16 | 23 | 46 | 7 | 82.46811 | 0.2601176 | 0.04320661 | 143.2669 | 1 | 1 | 1 | 143.2669 | Fe-Cr-Ni-Mn-Cu
5325 | 4 | 52 | 3 | 12 | 29 | 88.26185 | 0.2544403 | 0.02555396 | 59.99448 | 0 | 0 | 0 |  | Fe-Cr-Ni-Mn-Cu
5326 | 8 | 46 | 4 | 16 | 27 | 86.80258 | 0.2570773 | 0.02854795 | 72.78177 | 0 | 0 | 0 |  | Fe-Cr-Ni-Mn-Cu
5327 | 10 | 39 | 6 | 21 | 24 | 85.40775 | 0.2590029 | 0.03207459 | 88.87734 | 0 | 0 | 0 |  | Fe-Cr-Ni-Mn-Cu
5328 | 12 | 34 | 9 | 25 | 21 | 84.54524 | 0.2607759 | 0.03510966 | 103.6672 | 1 | 0 | 0 |  | Fe-Cr-Ni-Mn-Cu
5329 | 13 | 29 | 13 | 28 | 17 | 84.04877 | 0.2622982 | 0.03718725 | 113.9647 | 1 | 0 | 0 |  | Fe-Cr-Ni-Mn-Cu
5330 | 14 | 24 | 17 | 31 | 14 | 83.17027 | 0.2646181 | 0.03968841 | 126.602 | 1 | 0 | 0 |  | Fe-Cr-Ni-Mn-Cu
5331 | 13 | 19 | 23 | 34 | 11 | 82.17751 | 0.2674219 | 0.04261326 | 141.9154 | 1 | 0 | 0 |  | Fe-Cr-Ni-Mn-Cu
5332 | 12 | 15 | 29 | 36 | 8 | 81.5271 | 0.269949 | 0.04533656 | 157.438 | 1 | 1 | 1 | 157.438 | Fe-Cr-Ni-Mn-Cu
5333 | 9 | 12 | 36 | 37 | 6 | 80.8142 | 0.2728666 | 0.04803781 | 173.4214 | 1 | 1 | 1 | 173.4214 | Fe-Cr-Ni-Mn-Cu
5334 | 6 | 43 | 3 | 10 | 38 | 82.16283 | 0.2677623 | 0.0267871 | 60.22824 | 0 | 0 | 0 |  | Fe-Cr-Ni-Mn-Cu
5335 | 10 | 38 | 4 | 13 | 34 | 81.80857 | 0.2686507 | 0.029928 | 74.63699 | 0 | 0 | 0 |  | Fe-Cr-Ni-Mn-Cu
5336 | 14 | 33 | 7 | 16 | 29 | 81.68177 | 0.2698593 | 0.03345689 | 92.18759 | 0 | 0 | 0 |  | Fe-Cr-Ni-Mn-Cu
5337 | 17 | 29 | 10 | 19 | 25 | 81.538 | 0.2708375 | 0.036005 | 105.404 | 1 | 0 | 0 |  | Fe-Cr-Ni-Mn-Cu
5338 | 19 | 25 | 15 | 21 | 20 | 81.64355 | 0.2722058 | 0.03792317 | 115.8934 | 1 | 0 | 0 |  | Fe-Cr-Ni-Mn-Cu
5339 | 19 | 21 | 20 | 24 | 16 | 81.39052 | 0.2733886 | 0.04037405 | 129.3061 | 1 | 0 | 0 |  | Fe-Cr-Ni-Mn-Cu
5340 | 18 | 17 | 26 | 26 | 12 | 81.09026 | 0.2752172 | 0.04302937 | 144.6828 | 1 | 0 | 0 |  | Fe-Cr-Ni-Mn-Cu
5341 | 17 | 13 | 34 | 28 | 9 | 80.34686 | 0.278515 | 0.04548538 | 158.6765 | 1 | 1 | 1 | 158.6765 | Fe-Cr-Ni-Mn-Cu
5342 | 12 | 11 | 43 | 28 | 6 | 80.21145 | 0.2809044 | 0.04781296 | 173.8134 | 1 | 1 | 1 | 173.8134 | Fe-Cr-Ni-Mn-Cu
5343 | 9 | 35 | 3 | 8 | 45 | 77.16382 | 0.2794479 | 0.02727484 | 57.52753 | 0 | 0 | 0 |  | Fe-Cr-Ni-Mn-Cu
5344 | 14 | 31 | 5 | 10 | 39 | 77.7382 | 0.2794636 | 0.03084305 | 74.62372 | 0 | 0 | 0 |  | Fe-Cr-Ni-Mn-Cu
5345 | 19 | 27 | 8 | 12 | 33 | 78.30061 | 0.279871 | 0.03385447 | 90.32617 | 0 | 0 | 0 |  | Fe-Cr-Ni-Mn-Cu
5346 | 22 | 24 | 12 | 14 | 28 | 78.81741 | 0.2802048 | 0.03613593 | 103.0053 | 1 | 0 | 0 |  | Fe-Cr-Ni-Mn-Cu
5347 | 24 | 20 | 17 | 16 | 23 | 78.92154 | 0.2815152 | 0.03871874 | 117.4779 | 1 |  | 0 |  | Fe-Cr-Ni-Mn-Cu
5348 | 25 | 17 | 22 | 18 | 18 | 79.35479 | 0.2819257 | 0.04085094 | 130.5372 | 1 | 0 | 0 |  | Fe-Cr-Ni-Mn-Cu
5349 | 24 | 13 | 30 | 20 | 13 | 79.2935 | 0.2839121 | 0.04341182 | 145.9688 | 1 | 1 | 1 | 145.9688 | Fe-Cr-Ni-Mn-Cu
5350 | 22 | 11 | 38 | 20 | 9 | 79.57789 | 0.2857089 | 0.0452979 | 158.9495 | 1 | 1 | 1 | 158.9495 | Fe-Cr-Ni-Mn-Cu
5351 | 16 | 8 | 50 | 20 | 6 | 78.96038 | 0.2897258 | 0.04656963 | 166.4419 | 1 | 1 | 1 | 166.4419 | Fe-Cr-Ni-Mn-Cu
5352 | 14 | 25 | 3 | 7 | 50 | 72.16153 | 0.2914954 | 0.02862449 | 58.14717 | 0 | 0 | 0 |  | Fe-Cr-Ni-Mn-Cu
5353 | 21 | 23 | 6 | 8 | 42 | 74.14017 | 0.2896438 | 0.03113671 | 71.82859 | 0 | 0 | 0 |  | Fe-Cr-Ni-Mn-Cu
5354 | 26 | 20 | 9 | 9 | 36 | 75.031 | 0.2896451 | 0.03333377 | 83.7129 | 0 | 0 | 0 |  | Fe-Cr-Ni-Mn-Cu
5355 | 28 | 18 | 13 | 11 | 29 | 76.46576 | 0.2879149 | 0.03621235 | 100.6439 | 1 | 0 | 0 |  | Fe-Cr-Ni-Mn-Cu
5356 | 30 | 16 | 18 | 12 | 24 | 77.28425 | 0.288033 | 0.03757365 | 109.403 | 1 | 0 | 0 |  | Fe-Cr-Ni-Mn-Cu
5357 | 31 | 13 | 25 | 14 | 18 | 77.98281 | 0.2884663 | 0.03947381 | 121.3604 | 1 | 1 | 1 | 121.3604 | Fe-Cr-Ni-Mn-Cu
5358 | 30 | 10 | 32 | 15 | 13 | 78.28661 | 0.2897992 | 0.04153947 | 134.3834 | 1 | 1 | 1 | 134.3834 | Fe-Cr-Ni-Mn-Cu
5359 | 26 | 8 | 42 | 15 | 8 | 78.78026 | 0.2915087 | 0.04364032 | 148.8833 | 1 | 1 | 1 | 148.8833 | Fe-Cr-Ni-Mn-Cu
5360 | 19 | 6 | 55 | 15 | 5 | 78.46844 | 0.2948209 | 0.04353263 | 148.11 | 1 | 1 | 1 | 148.11 | Fe-Cr-Ni-Mn-Cu
5361 | 21 | 17 | 3 | 7 | 52 | 69.03757 | 0.2997683 | 0.02933184 | 57.57379 | 0 | 0 | 0 |  | Fe-Cr-Ni-Mn-Cu
5362 | 28 | 16 | 6 | 7 | 43 | 71.58259 | 0.2969517 | 0.03132958 | 69.75662 | 0 | 0 | 0 |  | Fe-Cr-Ni-Mn-Cu
5363 | 33 | 15 | 9 | 7 | 36 | 73.46458 | 0.2951799 | 0.03257586 | 78.34436 | 1 | 0 | 0 |  | Fe-Cr-Ni-Mn-Cu
5364 | 36 | 13 | 14 | 8 | 30 | 74.63149 | 0.294704 | 0.0339398 | 86.82007 | 1 | 0 | 0 |  | Fe-Cr-Ni-Mn-Cu
5365 | 38 | 11 | 19 | 9 | 24 | 75.72624 | 0.2942578 | 0.03553981 | 96.90525 | 1 | 0 | 0 |  | Fe-Cr-Ni-Mn-Cu
5366 | 38 | 9 | 25 | 10 | 18 | 76.72428 | 0.2940547 | 0.03768598 | 110.4097 | 1 | 1 | 1 | 110.4097 | Fe-Cr-Ni-Mn-Cu
5367 | 37 | 7 | 33 | 11 | 12 | 77.67783 | 0.2942965 | 0.03917429 | 120.8391 | 1 | 1 | 1 | 120.8391 | Fe-Cr-Ni-Mn-Cu
5368 | 32 | 5 | 44 | 12 | 7 | 78.1248 | 0.2956684 | 0.04090616 | 132.2866 | 1 | 1 | 1 | 132.2866 | Fe-Cr-Ni-Mn-Cu
5369 | 23 | 4 | 57 | 12 | 4 | 78.11363 | 0.2980652 | 0.04085729 | 132.3317 | 1 | 1 | 1 | 132.3317 | Fe-Cr-Ni-Mn-Cu
5370 | 37 | 10 | 6 | 5 | 42 | 70.05924 | 0.3028452 | 0.03045019 | 64.31052 | 0 | 0 | 0 |  | Fe-Cr-Ni-Mn-Cu
5371 | 41 | 10 | 9 | 5 | 35 | 72.25138 | 0.300144 | 0.03128844 | 71.16069 | 1 | 0 | 0 |  | Fe-Cr-Ni-Mn-Cu
5372 | 44 | 9 | 13 | 6 | 28 | 74.06196 | 0.2980802 | 0.03281073 | 81.06542 | 1 | 0 | 0 |  | Fe-Cr-Ni-Mn-Cu
5373 | 45 | 8 | 18 | 7 | 22 | 75.48591 | 0.2967501 | 0.03432793 | 90.92577 | 1 | 0 | 0 |  | Fe-Cr-Ni-Mn-Cu
5374 | 45 | 6 | 25 | 8 | 16 | 76.48573 | 0.2967437 | 0.03597207 | 101.4656 | 1 | 1 | 1 | 101.4656 | Fe-Cr-Ni-Mn-Cu
5375 | 43 | 5 | 32 | 9 | 11 | 77.47325 | 0.2963521 | 0.03742842 | 111.3291 | 1 | 1 | 1 | 111.3291 | Fe-Cr-Ni-Mn-Cu
5376 | 38 | 3 | 43 | 11 | 6 | 77.93669 | 0.2971485 | 0.03906549 | 121.7097 | 1 | 1 | 1 | 121.7097 | Fe-Cr-Ni-Mn-Cu
5377 | 50 | 6 | 9 | 3 | 32 | 72.04249 | 0.3031863 | 0.02923994 | 62.10844 | 1 | 0 | 0 |  | Fe-Cr-Ni-Mn-Cu
5378 | 52 | 6 | 13 | 4 | 25 | 74.16926 | 0.3002685 | 0.03061926 | 71.20875 | 1 | 0 | 0 |  | Fe-Cr-Ni-Mn-Cu
5379 | 53 | 5 | 18 | 5 | 19 | 75.5937 | 0.298938 | 0.03202382 | 80.08282 | 1 | 0 | 0 |  | Fe-Cr-Ni-Mn-Cu
5380 | 53 | 4 | 23 | 6 | 13 | 76.98293 | 0.2976754 | 0.03404973 | 92.67629 | 1 | 1 | 1 | 92.67629 | Fe-Cr-Ni-Mn-Cu
5381 | 50 | 4 | 30 | 8 | 8 | 78.32154 | 0.2958901 | 0.03571733 | 103.6493 | 1 | 1 | 1 | 103.6493 | Fe-Cr-Ni-Mn-Cu
5382 | 33 | 47 | 3 | 12 | 5 | 94.95465 | 0.2495326 | 0.03296508 | 105.8973 | 1 | 0 | 0 |  | Fe-Cr-Ni-Mn-Cu
5383 | 39 | 40 | 5 | 11 | 5 | 92.503 | 0.2567066 | 0.03451179 | 112.5223 | 1 | 0 | 0 |  | Fe-Cr-Ni-Mn-Cu
5384 | 44 | 34 | 7 | 10 | 4 | 90.84996 | 0.2622214 | 0.03528666 | 115.4642 | 1 |  | 0 |  | Fe-Cr-Ni-Mn-Cu
5385 | 49 | 27 | 11 | 9 | 4 | 88.23732 | 0.2700005 | 0.03545104 | 113.7533 | 1 | 0 | 0 |  | Fe-Cr-Ni-Mn-Cu
5386 | 53 | 22 | 14 | 7 | 3 | 86.86409 | 0.2754408 | 0.03448819 | 107.0849 | 1 | 1 | 1 | 107.0849 | Fe-Cr-Ni-Mn-Cu
5387 | 21 | 51 | 3 | 19 | 6 | 95.92665 | 0.2416419 | 0.03026672 | 90.54847 | 1 | 0 | 0 |  | Fe-Cr-Ni-Mn-Cu
5388 | 27 | 44 | 5 | 17 | 7 | 93.1019 | 0.2500827 | 0.0332067 | 104.5486 | 1 | 0 | 0 |  | Fe-Cr-Ni-Mn-Cu
5389 | 32 | 38 | 7 | 16 | 8 | 90.5404 | 0.2572782 | 0.03480733 | 111.188 | 1 | 0 | 0 |  | Fe-Cr-Ni-Mn-Cu
5390 | 36 | 32 | 10 | 14 | 8 | 88.49176 | 0.2640916 | 0.03612118 | 116.7838 | 1 | 0 | 0 |  | Fe-Cr-Ni-Mn-Cu
5391 | 40 | 26 | 14 | 11 | 9 | 85.98176 | 0.2724108 | 0.03641377 | 115.9674 | 1 | 0 | 0 |  | Fe-Cr-Ni-Mn-Cu
5392 | 44 | 21 | 18 | 9 | 8 | 84.49998 | 0.2783182 | 0.03616279 | 113.2284 | 1 | 1 | 1 | 113.2284 | Fe-Cr-Ni-Mn-Cu
5393 | 46 | 16 | 23 | 7 | 7 | 82.98921 | 0.2842494 | 0.03527788 | 106.8943 | 1 | 1 | 1 | 106.8943 | Fe-Cr-Ni-Mn-Cu
5394 | 12 | 52 | 3 | 29 | 4 | 96.957 | 0.2328337 | 0.02681905 | 71.9718 | 0 | 0 | 0 |  | Fe-Cr-Ni-Mn-Cu
5395 | 16 | 46 | 4 | 27 | 8 | 93.30946 | 0.242118 | 0.02981199 | 84.71177 | 1 | 0 | 0 |  | Fe-Cr-Ni-Mn-Cu
5396 | 21 | 39 | 6 | 24 | 10 | 90.26196 | 0.2512806 | 0.03335616 | 101.1893 | 1 | 0 | 0 |  | Fe-Cr-Ni-Mn-Cu
5397 | 25 | 34 | 9 | 21 | 12 | 87.68103 | 0.2596604 | 0.03562081 | 111.541 | 1 | 0 | 0 |  | Fe-Cr-Ni-Mn-Cu
5398 | 28 | 29 | 13 | 17 | 13 | 85.5581 | 0.267623 | 0.03725457 | 118.8872 | 1 | 0 | 0 |  | Fe-Cr-Ni-Mn-Cu
5399 | 31 | 24 | 17 | 14 | 14 | 83.37973 | 0.2751794 | 0.03793687 | 120.4892 | 1 | 0 | 0 |  | Fe-Cr-Ni-Mn-Cu
5400 | 34 | 19 | 23 | 11 | 13 | 81.80243 | 0.2821837 | 0.03814022 | 120.269 | 1 | 1 | 1 | 120.269 | Fe-Cr-Ni-Mn-Cu
5401 | 36 | 15 | 29 | 8 | 12 | 80.56422 | 0.288177 | 0.03725204 | 114.2322 | 1 | 1 | 1 | 114.2322 | Fe-Cr-Ni-Mn-Cu
5402 | 37 | 12 | 36 | 6 | 9 | 80.2816 | 0.2920034 | 0.03683019 | 112.4987 | 1 | 1 | 1 | 112.4987 | Fe-Cr-Ni-Mn-Cu
5403 | 10 | 43 | 3 | 38 | 6 | 93.14368 | 0.2353179 | 0.02690554 | 68.36849 | 1 | 0 | 0 |  | Fe-Cr-Ni-Mn-Cu
5404 | 13 | 38 | 4 | 34 | 10 | 90.07274 | 0.2442092 | 0.03071971 | 85.24002 | 1 | 0 | 0 |  | Fe-Cr-Ni-Mn-Cu
5405 | 16 | 33 | 7 | 29 | 14 | 86.81323 | 0.2548158 | 0.03457655 | 103.0518 | 1 | 0 | 0 |  | Fe-Cr-Ni-Mn-Cu
5406 | 19 | 29 | 10 | 25 | 17 | 84.24374 | 0.263555 | 0.03687125 | 113.3143 | 1 | 0 | 0 |  | Fe-Cr-Ni-Mn-Cu
5407 | 21 | 25 | 15 | 20 | 19 | 82.00291 | 0.2723845 | 0.03868322 | 121.3233 | 1 | 0 | 0 |  | Fe-Cr-Ni-Mn-Cu
5408 | 24 | 21 | 20 | 16 | 19 | 80.46309 | 0.2795267 | 0.03943985 | 124.2211 | 1 |  | 0 |  | Fe-Cr-Ni-Mn-Cu
5409 | 26 | 17 | 26 | 12 | 18 | 79.20511 | 0.2861924 | 0.0396199 | 124.3624 | 1 | 0 | 0 |  | Fe-Cr-Ni-Mn-Cu
5410 | 28 | 13 | 34 | 9 | 17 | 77.91309 | 0.2927459 | 0.03909498 | 120.2662 | 1 | 1 | 1 | 120.2662 | Fe-Cr-Ni-Mn-Cu
5411 | 28 | 11 | 43 | 6 | 12 | 78.51829 | 0.2957663 | 0.03745263 | 113.0415 | 1 | 1 | 1 | 113.0415 | Fe-Cr-Ni-Mn-Cu
5412 | 8 | 35 | 3 | 45 | 9 | 89.34018 | 0.238887 | 0.0278285 | 68.93375 | 1 | 0 | 0 |  | Fe-Cr-Ni-Mn-Cu
5413 | 10 | 31 | 5 | 39 | 14 | 86.18776 | 0.2491657 | 0.03290987 | 91.89762 | 1 | 0 | 0 |  | Fe-Cr-Ni-Mn-Cu
5414 | 12 | 27 | 8 | 33 | 19 | 82.94039 | 0.2601126 | 0.03679672 | 109.5958 | 1 | 0 | 0 |  | Fe-Cr-Ni-Mn-Cu
5415 | 14 | 24 | 12 | 28 | 22 | 80.70759 | 0.2688764 | 0.03921204 | 120.7927 | 1 | 0 | 0 |  | Fe-Cr-Ni-Mn-Cu
5416 | 16 | 20 | 17 | 23 | 24 | 78.47413 | 0.2777914 | 0.04086698 | 127.5779 | 1 | 0 | 0 |  | Fe-Cr-Ni-Mn-Cu
5417 | 18 | 17 | 22 | 18 | 25 | 76.93462 | 0.285128 | 0.04126065 | 128.2623 | 1 | 0 | 0 |  | Fe-Cr-Ni-Mn-Cu
5418 | 20 | 13 | 30 | 13 | 24 | 75.60325 | 0.2929117 | 0.0407625 | 124.3227 | 1 | 1 | 1 | 124.3227 | Fe-Cr-Ni-Mn-Cu
5419 | 20 | 11 | 38 | 9 | 22 | 75.26121 | 0.2977133 | 0.03921587 | 116.0093 | 1 | 1 | 1 | 116.0093 | Fe-Cr-Ni-Mn-Cu
5420 | 20 | 8 | 50 | 6 | 16 | 75.74555 | 0.3017397 | 0.03689661 | 105.2157 | 1 | 1 | 1 | 105.2157 | Fe-Cr-Ni-Mn-Cu
5421 | 7 | 25 | 3 | 50 | 14 | 84.21447 | 0.2464066 | 0.03178951 | 82.54565 | 1 | 0 | 0 |  | Fe-Cr-Ni-Mn-Cu
5422 | 8 | 23 | 6 | 42 | 21 | 80.94389 | 0.258499 | 0.0372913 | 108.159 | 1 | 0 | 0 |  | Fe-Cr-Ni-Mn-Cu
5423 | 9 | 20 | 9 | 36 | 26 | 78.0954 | 0.2684862 | 0.04057446 | 122.7116 | 1 | 0 | 0 |  | Fe-Cr-Ni-Mn-Cu
5424 | 11 | 18 | 13 | 29 | 28 | 76.54402 | 0.2766191 | 0.04196006 | 129.0274 | 1 | 0 | 0 |  | Fe-Cr-Ni-Mn-Cu
5425 | 12 | 16 | 18 | 24 | 30 | 75.02715 | 0.2838924 | 0.04264836 | 131.2529 | 1 | 0 | 0 |  | Fe-Cr-Ni-Mn-Cu
5426 | 14 | 13 | 25 | 18 | 31 | 73.4748 | 0.2922984 | 0.0422297 | 127.2719 | 1 | 0 | 0 |  | Fe-Cr-Ni-Mn-Cu
5427 | 15 | 10 | 32 | 13 | 30 | 72.44574 | 0.2989064 | 0.0407905 | 118.3886 | 1 | 1 | 1 | 118.3886 | Fe-Cr-Ni-Mn-Cu
5428 | 15 | 8 | 42 | 8 | 26 | 72.60011 | 0.3037869 | 0.03811366 | 105.3281 | 1 | 1 | 1 | 105.3281 | Fe-Cr-Ni-Mn-Cu
5429 | 15 | 6 | 55 | 5 | 19 | 73.78047 | 0.3064998 | 0.03486628 | 91.13836 | 1 | 1 | 1 | 91.13836 | Fe-Cr-Ni-Mn-Cu
5430 | 7 | 17 | 3 | 52 | 21 | 79.05816 | 0.256501 | 0.03733867 | 104.1563 | 1 | 0 | 0 |  | Fe-Cr-Ni-Mn-Cu
5431 | 7 | 16 | 6 | 43 | 28 | 76.20076 | 0.2678207 | 0.04183116 | 125.1046 | 1 | 0 | 0 |  | Fe-Cr-Ni-Mn-Cu
5432 | 7 | 15 | 9 | 36 | 33 | 74.04983 | 0.2765728 | 0.04369143 | 132.7152 | 1 | 0 | 0 |  | Fe-Cr-Ni-Mn-Cu
5433 | 8 | 13 | 14 | 30 | 36 | 72.24137 | 0.2850706 | 0.04474078 | 136.3375 | 1 | 0 | 0 |  | Fe-Cr-Ni-Mn-Cu
5434 | 9 | 11 | 19 | 24 | 38 | 70.71687 | 0.292672 | 0.04417727 | 131.2369 | 1 | 0 | 0 |  | Fe-Cr-Ni-Mn-Cu
5435 | 10 | 9 | 25 | 18 | 38 | 69.70596 | 0.299372 | 0.04252006 | 121.2003 | 1 | 0 | 0 |  | Fe-Cr-Ni-Mn-Cu
5436 | 11 | 7 | 33 | 12 | 37 | 69.03871 | 0.3058138 | 0.03974985 | 106.3104 | 1 | 1 | 1 | 106.3104 | Fe-Cr-Ni-Mn-Cu
5437 | 12 | 5 | 44 | 7 | 32 | 69.55706 | 0.3102085 | 0.03638449 | 91.0913 | 1 | 1 | 1 | 91.0913 | Fe-Cr-Ni-Mn-Cu
5438 | 12 | 4 | 57 | 4 | 23 | 71.6434 | 0.3110864 | 0.03278278 | 77.39439 | 1 | 1 | 1 | 77.39439 | Fe-Cr-Ni-Mn-Cu
5439 | 5 | 10 | 6 | 42 | 37 | 71.17086 | 0.2787346 | 0.04668105 | 142.1926 | 1 | 0 | 0 |  | Fe-Cr-Ni-Mn-Cu
5440 | 5 | 10 | 9 | 35 | 41 | 69.71238 | 0.2859875 | 0.04663313 | 140.1652 | 1 | 0 | 0 |  | Fe-Cr-Ni-Mn-Cu
5441 | 6 | 9 | 13 | 28 | 44 | 68.2283 | 0.2937417 | 0.04554283 | 132.3336 | 1 | 0 | 0 |  | Fe-Cr-Ni-Mn-Cu
5442 | 7 | 8 | 18 | 22 | 45 | 67.36062 | 0.2999108 | 0.04372116 | 121.8318 | 1 | 0 | 0 |  | Fe-Cr-Ni-Mn-Cu
5443 | 8 | 6 | 25 | 16 | 45 | 66.40281 | 0.3067727 | 0.04127925 | 108.2019 | 1 | 1 | 1 | 108.2019 | Fe-Cr-Ni-Mn-Cu
5444 | 9 | 5 | 32 | 11 | 43 | 66.43417 | 0.3109471 | 0.03842707 | 94.73817 | 1 |  | 0 |  | Fe-Cr-Ni-Mn-Cu
5445 | 11 | 3 | 43 | 6 | 38 | 67.08654 | 0.3150145 | 0.03466219 | 78.62748 | 1 | 1 | 1 | 78.62748 | Fe-Cr-Ni-Mn-Cu
5446 | 3 | 6 | 9 | 32 | 50 | 65.43068 | 0.2963622 | 0.04802977 | 138.342 | 1 | 0 | 0 |  | Fe-Cr-Ni-Mn-Cu
5447 | 4 | 6 | 13 | 25 | 52 | 64.61973 | 0.3025167 | 0.04508394 | 122.2603 | 1 | 0 | 0 |  | Fe-Cr-Ni-Mn-Cu
5448 | 5 | 5 | 18 | 19 | 53 | 63.7609 | 0.3085758 | 0.04213973 | 106.4696 | 1 | 0 | 0 |  | Fe-Cr-Ni-Mn-Cu
5449 | 6 | 4 | 23 | 13 | 53 | 63.06458 | 0.3141428 | 0.03841764 | 87.93701 | 1 | 1 | 1 | 87.93701 | Fe-Cr-Ni-Mn-Cu
5450 | 8 | 4 | 30 | 8 | 50 | 63.92932 | 0.3165351 | 0.03509458 | 74.83516 | 1 |  | 0 |  | Fe-Cr-Ni-Mn-Cu
5451 | 3 | 47 | 33 | 12 | 5 | 93.44498 | 0.2561563 | 0.04300806 | 168.2279 | 1 | 0 | 0 |  | Fe-Cr-Ni-Mn-Cu
5452 | 5 | 40 | 39 | 11 | 5 | 90.76403 | 0.2642183 | 0.0443955 | 173.8008 | 1 | 0 | 0 |  | Fe-Cr-Ni-Mn-Cu
5453 | 7 | 34 | 44 | 10 | 4 | 88.91908 | 0.270465 | 0.04494926 | 174.9265 | 1 | 1 | 1 | 174.9265 | Fe-Cr-Ni-Mn-Cu
5454 | 11 | 27 | 49 | 9 | 4 | 86.23994 | 0.2783851 | 0.04389816 | 164.0688 | 1 | 1 | 1 | 164.0688 | Fe-Cr-Ni-Mn-Cu
5455 | 14 | 22 | 53 | 7 | 3 | 84.77876 | 0.2840953 | 0.04211235 | 150.7935 | 1 | 1 | 1 | 150.7935 | Fe-Cr-Ni-Mn-Cu
5456 | 3 | 51 | 21 | 19 | 6 | 95.01712 | 0.2456794 | 0.03831292 | 137.8159 | 1 | 0 | 0 |  | Fe-Cr-Ni-Mn-Cu
5457 | 5 | 44 | 27 | 17 | 7 | 91.97107 | 0.2550199 | 0.04140785 | 154.0077 | 1 | 0 | 0 |  | Fe-Cr-Ni-Mn-Cu
5458 | 7 | 38 | 32 | 16 | 8 | 89.24663 | 0.2628437 | 0.04278937 | 159.3202 | 1 | 0 | 0 |  | Fe-Cr-Ni-Mn-Cu
5459 | 10 | 32 | 36 | 14 | 8 | 87.11703 | 0.2699277 | 0.04360367 | 161.7494 | 1 | 1 | 1 | 161.7494 | Fe-Cr-Ni-Mn-Cu
5460 | 14 | 26 | 40 | 11 | 9 | 84.58745 | 0.2782331 | 0.04285297 | 153.5604 | 1 | 1 | 1 | 153.5604 | Fe-Cr-Ni-Mn-Cu
5461 | 18 | 21 | 44 | 9 | 8 | 83.09557 | 0.284114 | 0.041761 | 145.1162 | 1 | 1 | 1 | 145.1162 | Fe-Cr-Ni-Mn-Cu
5462 | 23 | 16 | 46 | 7 | 7 | 81.72497 | 0.2894058 | 0.03968951 | 131.0481 | 1 | 1 | 1 | 131.0481 | Fe-Cr-Ni-Mn-Cu
5463 | 3 | 52 | 12 | 29 | 4 | 96.4989 | 0.2348888 | 0.03223227 | 101.0247 | 1 | 0 | 0 |  | Fe-Cr-Ni-Mn-Cu
5464 | 4 | 46 | 16 | 27 | 8 | 92.69026 | 0.2448468 | 0.03567257 | 117.2416 | 1 | 0 | 0 |  | Fe-Cr-Ni-Mn-Cu
5465 | 6 | 39 | 21 | 24 | 10 | 89.46659 | 0.2547288 | 0.03985993 | 138.7825 | 1 | 0 | 0 |  | Fe-Cr-Ni-Mn-Cu
5466 | 9 | 34 | 25 | 21 | 12 | 86.82958 | 0.2632977 | 0.04127608 | 144.4627 | 1 | 0 | 0 |  | Fe-Cr-Ni-Mn-Cu
5467 | 13 | 29 | 28 | 17 | 13 | 84.74428 | 0.2710516 | 0.0420326 | 146.6826 | 1 | 0 | 0 |  | Fe-Cr-Ni-Mn-Cu
5468 | 17 | 24 | 31 | 14 | 14 | 82.61162 | 0.2783705 | 0.04182991 | 142.7373 | 1 | 0 | 0 |  | Fe-Cr-Ni-Mn-Cu
5469 | 23 | 19 | 34 | 11 | 13 | 81.19535 | 0.2846737 | 0.04086506 | 135.6147 | 1 | 1 | 1 | 135.6147 | Fe-Cr-Ni-Mn-Cu
5470 | 29 | 15 | 36 | 8 | 12 | 80.17638 | 0.28975 | 0.03894942 | 123.617 | 1 | 1 | 1 | 123.617 | Fe-Cr-Ni-Mn-Cu
5471 | 36 | 12 | 37 | 6 | 9 | 80.22636 | 0.292226 | 0.0369622 | 113.1679 | 1 | 1 | 1 | 113.1679 | Fe-Cr-Ni-Mn-Cu
5472 | 3 | 43 | 10 | 38 | 6 | 92.77251 | 0.2369631 | 0.03159882 | 92.32076 | 1 | 0 | 0 |  | Fe-Cr-Ni-Mn-Cu
5473 | 4 | 38 | 13 | 34 | 10 | 89.58265 | 0.2463506 | 0.03640741 | 116.0473 | 1 | 0 | 0 |  | Fe-Cr-Ni-Mn-Cu
5474 | 7 | 33 | 16 | 29 | 14 | 86.31549 | 0.256955 | 0.03931997 | 129.5901 | 1 | 0 | 0 |  | Fe-Cr-Ni-Mn-Cu
5475 | 10 | 29 | 19 | 25 | 17 | 83.74502 | 0.2656681 | 0.04054893 | 133.9919 | 1 | 0 | 0 |  | Fe-Cr-Ni-Mn-Cu
5476 | 15 | 25 | 21 | 20 | 19 | 81.6676 | 0.273785 | 0.04081738 | 133.3111 | 1 | 0 | 0 |  | Fe-Cr-Ni-Mn-Cu
5477 | 20 | 21 | 24 | 16 | 19 | 80.2385 | 0.2804532 | 0.04077089 | 131.7039 | 1 | 0 | 0 |  | Fe-Cr-Ni-Mn-Cu
5478 | 26 | 17 | 26 | 12 | 18 | 79.20511 | 0.2861924 | 0.03983388 | 125.5449 | 1 | 0 | 0 |  | Fe-Cr-Ni-Mn-Cu
5479 | 34 | 13 | 28 | 9 | 17 | 78.24868 | 0.291394 | 0.03793064 | 114.2946 | 1 | 1 | 1 | 114.2946 | Fe-Cr-Ni-Mn-Cu
5480 | 43 | 11 | 28 | 6 | 12 | 79.35607 | 0.2924058 | 0.035494 | 103.42 | 1 | 1 | 1 | 103.42 | Fe-Cr-Ni-Mn-Cu
5481 | 3 | 35 | 8 | 45 | 9 | 89.06524 | 0.2400938 | 0.03142581 | 86.62337 | 1 | 0 | 0 |  | Fe-Cr-Ni-Mn-Cu
5482 | 5 | 31 | 10 | 39 | 14 | 85.9062 | 0.2503841 | 0.03630804 | 109.8075 | 1 | 0 | 0 |  | Fe-Cr-Ni-Mn-Cu
5483 | 8 | 27 | 12 | 33 | 19 | 82.71197 | 0.2610855 | 0.03933807 | 123.4768 | 1 | 0 | 0 |  | Fe-Cr-Ni-Mn-Cu
5484 | 12 | 24 | 14 | 28 | 22 | 80.59363 | 0.2693554 | 0.04019897 | 126.2558 | 1 | 0 | 0 |  | Fe-Cr-Ni-Mn-Cu
5485 | 17 | 20 | 16 | 23 | 24 | 78.53158 | 0.2775533 | 0.04076692 | 127.1492 | 1 | 0 | 0 |  | Fe-Cr-Ni-Mn-Cu
5486 | 22 | 17 | 18 | 18 | 25 | 77.16533 | 0.2841839 | 0.04024626 | 122.9279 | 1 |  | 0 |  | Fe-Cr-Ni-Mn-Cu
5487 | 30 | 13 | 20 | 13 | 24 | 76.18098 | 0.2905804 | 0.0388566 | 114.7487 | 1 | 0 | 0 |  | Fe-Cr-Ni-Mn-Cu
5488 | 38 | 11 | 20 | 9 | 22 | 76.29686 | 0.2935699 | 0.03647099 | 102.896 | 1 | 0 | 0 |  | Fe-Cr-Ni-Mn-Cu
5489 | 50 | 8 | 20 | 6 | 16 | 77.45224 | 0.2949571 | 0.03333091 | 89.01254 | 1 | 0 | 0 |  | Fe-Cr-Ni-Mn-Cu
5490 | 3 | 25 | 7 | 50 | 14 | 83.98298 | 0.2474108 | 0.03418653 | 94.20153 | 1 | 0 | 0 |  | Fe-Cr-Ni-Mn-Cu
5491 | 6 | 23 | 8 | 42 | 21 | 80.82805 | 0.2589937 | 0.03732036 | 108.0298 | 1 | 0 | 0 |  | Fe-Cr-Ni-Mn-Cu
5492 | 9 | 20 | 9 | 36 | 26 | 78.0954 | 0.2684862 | 0.039441 | 116.3688 | 1 | 0 | 0 |  | Fe-Cr-Ni-Mn-Cu
5493 | 13 | 18 | 11 | 29 | 28 | 76.66257 | 0.2761259 | 0.04014235 | 118.8885 | 1 | 0 | 0 |  | Fe-Cr-Ni-Mn-Cu
5494 | 18 | 16 | 12 | 24 | 30 | 75.38042 | 0.2824396 | 0.03980481 | 116.0179 | 1 | 0 | 0 |  | Fe-Cr-Ni-Mn-Cu
5495 | 25 | 13 | 14 | 18 | 31 | 74.11766 | 0.2896933 | 0.03905305 | 111.1577 | 1 | 0 | 0 |  | Fe-Cr-Ni-Mn-Cu
5496 | 32 | 10 | 15 | 13 | 30 | 73.44957 | 0.2948883 | 0.03788927 | 104.817 | 1 | 0 | 0 |  | Fe-Cr-Ni-Mn-Cu
5497 | 42 | 8 | 15 | 8 | 26 | 74.19615 | 0.2974603 | 0.03492524 | 91.65066 | 1 | 0 | 0 |  | Fe-Cr-Ni-Mn-Cu
5498 | 55 | 6 | 15 | 5 | 19 | 76.08369 | 0.2974155 | 0.0312149 | 76.62464 | 1 | 0 | 0 |  | Fe-Cr-Ni-Mn-Cu
5499 | 3 | 17 | 7 | 52 | 21 | 78.8209 | 0.2575184 | 0.03887019 | 111.7496 | 1 | 0 | 0 |  | Fe-Cr-Ni-Mn-Cu
5500 | 6 | 16 | 7 | 43 | 28 | 76.14097 | 0.2680734 | 0.04139134 | 122.5373 | 1 | 0 | 0 |  | Fe-Cr-Ni-Mn-Cu
5501 | 9 | 15 | 7 | 36 | 33 | 74.17013 | 0.2760703 | 0.04198356 | 123.5192 | 1 | 0 | 0 |  | Fe-Cr-Ni-Mn-Cu
5502 | 14 | 13 | 8 | 30 | 36 | 72.60009 | 0.2835916 | 0.04188295 | 121.4359 | 1 | 0 | 0 |  | Fe-Cr-Ni-Mn-Cu
5503 | 19 | 11 | 9 | 24 | 38 | 71.31657 | 0.2902308 | 0.04111284 | 116.0198 | 1 | 0 | 0 |  | Fe-Cr-Ni-Mn-Cu
5504 | 25 | 9 | 10 | 18 | 38 | 70.61438 | 0.29572 | 0.03972052 | 108.3818 | 1 | 0 | 0 |  | Fe-Cr-Ni-Mn-Cu
5505 | 33 | 7 | 11 | 12 | 37 | 70.36736 | 0.3005428 | 0.03708856 | 95.60709 | 1 | 0 | 0 |  | Fe-Cr-Ni-Mn-Cu
5506 | 44 | 5 | 12 | 7 | 32 | 71.46828 | 0.3027068 | 0.03365424 | 81.44732 | 1 | 0 | 0 |  | Fe-Cr-Ni-Mn-Cu
5507 | 57 | 4 | 12 | 4 | 23 | 74.27216 | 0.3007996 | 0.02972659 | 67.33987 | 1 | 0 | 0 |  | Fe-Cr-Ni-Mn-Cu
5508 | 6 | 10 | 5 | 42 | 37 | 71.2325 | 0.2784766 | 0.04576771 | 137.2776 | 1 | 0 | 0 |  | Fe-Cr-Ni-Mn-Cu
5509 | 9 | 10 | 5 | 35 | 41 | 69.95942 | 0.2849647 | 0.0449106 | 131.3209 | 1 | 0 | 0 |  | Fe-Cr-Ni-Mn-Cu
5510 | 13 | 9 | 6 | 28 | 44 | 68.66155 | 0.2919709 | 0.04344069 | 122.1139 | 1 | 0 | 0 |  | Fe-Cr-Ni-Mn-Cu
5511 | 18 | 8 | 7 | 22 | 45 | 68.04089 | 0.2971628 | 0.0415079 | 111.8981 | 1 | 0 | 0 |  | Fe-Cr-Ni-Mn-Cu
5512 | 25 | 6 | 8 | 16 | 45 | 67.45353 | 0.302586 | 0.03924878 | 100.4329 | 1 | 0 | 0 |  | Fe-Cr-Ni-Mn-Cu
5513 | 32 | 5 | 9 | 11 | 43 | 67.84737 | 0.3053744 | 0.03638425 | 87.95654 | 1 | 0 | 0 |  | Fe-Cr-Ni-Mn-Cu
5514 | 43 | 3 | 11 | 6 | 38 | 69.01145 | 0.3075124 | 0.03277457 | 73.79917 | 1 | 0 | 0 |  | Fe-Cr-Ni-Mn-Cu
5515 | 9 | 6 | 3 | 32 | 50 | 65.81015 | 0.2948054 | 0.04657314 | 131.578 | 1 | 0 | 0 |  | Fe-Cr-Ni-Mn-Cu
5516 | 13 | 6 | 4 | 25 | 52 | 65.18811 | 0.3002131 | 0.04354245 | 115.8025 | 1 | 0 | 0 |  | Fe-Cr-Ni-Mn-Cu
5517 | 18 | 5 | 5 | 19 | 53 | 64.58157 | 0.3052907 | 0.04067657 | 101.3062 | 1 | 0 | 0 |  | Fe-Cr-Ni-Mn-Cu
5518 | 23 | 4 | 6 | 13 | 53 | 64.14757 | 0.3098612 | 0.03729879 | 85.20658 | 1 | 0 | 0 |  | Fe-Cr-Ni-Mn-Cu
5519 | 30 | 4 | 8 | 8 | 50 | 65.30211 | 0.3111613 | 0.03375074 | 71.86189 | 1 | 0 | 0 |  | Fe-Cr-Ni-Mn-Cu
5520 | 33 | 47 | 5 | 12 | 3 | 95.55641 | 0.2492189 | 0.03432448 | 114.7403 | 1 | 0 | 0 |  | Fe-Cr-Ni-Mn-Cu
5521 | 39 | 40 | 5 | 11 | 5 | 92.503 | 0.2567066 | 0.03451179 | 112.5223 | 1 | 0 | 0 |  | Fe-Cr-Ni-Mn-Cu
5522 | 44 | 34 | 4 | 10 | 7 | 89.94989 | 0.2627595 | 0.03377434 | 105.3395 | 1 | 0 | 0 |  | Fe-Cr-Ni-Mn-Cu
5523 | 49 | 27 | 4 | 9 | 11 | 86.17544 | 0.2713358 | 0.03261535 | 94.69896 | 1 | 0 | 0 |  | Fe-Cr-Ni-Mn-Cu
5524 | 53 | 22 | 3 | 7 | 14 | 83.6085 | 0.2776575 | 0.03081965 | 82.47508 | 1 | 0 | 0 |  | Fe-Cr-Ni-Mn-Cu
5525 | 21 | 51 | 6 | 19 | 3 | 96.83167 | 0.2412014 | 0.03266597 | 105.1724 | 0 | 0 | 0 |  | Fe-Cr-Ni-Mn-Cu
5526 | 27 | 44 | 7 | 17 | 5 | 93.70091 | 0.2497617 | 0.03452617 | 113.0101 | 1 | 0 | 0 |  | Fe-Cr-Ni-Mn-Cu
5527 | 32 | 38 | 8 | 16 | 7 | 90.83491 | 0.2571075 | 0.03536815 | 114.8803 | 1 | 0 | 0 |  | Fe-Cr-Ni-Mn-Cu
5528 | 36 | 32 | 8 | 14 | 10 | 87.90058 | 0.2644589 | 0.03518982 | 110.4894 | 1 | 0 | 0 |  | Fe-Cr-Ni-Mn-Cu
5529 | 40 | 26 | 9 | 11 | 14 | 84.51449 | 0.2733962 | 0.03459575 | 103.3521 | 1 | 0 | 0 |  | Fe-Cr-Ni-Mn-Cu
5530 | 44 | 21 | 8 | 9 | 18 | 81.58263 | 0.2803879 | 0.03323467 | 92.52637 | 1 | 0 | 0 |  | Fe-Cr-Ni-Mn-Cu
5531 | 46 | 16 | 7 | 7 | 23 | 78.30372 | 0.2877636 | 0.03169926 | 80.74291 | 1 | 0 | 0 |  | Fe-Cr-Ni-Mn-Cu
5532 | 12 | 52 | 4 | 29 | 3 | 97.25873 | 0.232698 | 0.02781216 | 77.34261 | 0 | 0 | 0 |  | Fe-Cr-Ni-Mn-Cu
5533 | 16 | 46 | 8 | 27 | 4 | 94.49604 | 0.24152 | 0.0328979 | 102.9085 | 1 | 0 | 0 |  | Fe-Cr-Ni-Mn-Cu
5534 | 21 | 39 | 10 | 24 | 6 | 91.45186 | 0.2506167 | 0.03577845 | 116.5773 | 1 | 0 | 0 |  | Fe-Cr-Ni-Mn-Cu
5535 | 25 | 34 | 12 | 21 | 9 | 88.55906 | 0.2591272 | 0.03710621 | 121.4649 | 1 | 0 | 0 |  | Fe-Cr-Ni-Mn-Cu
5536 | 28 | 29 | 13 | 17 | 13 | 85.5581 | 0.267623 | 0.03725457 | 118.8872 | 1 | 0 | 0 |  | Fe-Cr-Ni-Mn-Cu
5537 | 31 | 24 | 14 | 14 | 17 | 82.50376 | 0.2757935 | 0.03698652 | 113.5761 | 1 | 0 | 0 |  | Fe-Cr-Ni-Mn-Cu
5538 | 34 | 19 | 13 | 11 | 23 | 78.90163 | 0.2843515 | 0.03569082 | 101.6609 | 1 | 0 | 0 |  | Fe-Cr-Ni-Mn-Cu
5539 | 36 | 15 | 12 | 8 | 29 | 75.66058 | 0.2920401 | 0.03401895 | 88.65813 | 1 | 0 | 0 |  | Fe-Cr-Ni-Mn-Cu
5540 | 37 | 12 | 9 | 6 | 36 | 72.52764 | 0.2983521 | 0.03201879 | 74.69141 | 1 | 0 | 0 |  | Fe-Cr-Ni-Mn-Cu
5541 | 10 | 43 | 6 | 38 | 3 | 94.03986 | 0.2348878 | 0.02961601 | 82.84221 | 0 | 0 | 0 |  | Fe-Cr-Ni-Mn-Cu
5542 | 13 | 38 | 10 | 34 | 4 | 91.87339 | 0.2432527 | 0.03480608 | 109.6041 | 1 | 0 | 0 |  | Fe-Cr-Ni-Mn-Cu
5543 | 16 | 33 | 14 | 29 | 7 | 88.90044 | 0.2535791 | 0.03813794 | 126.3992 | 1 | 0 | 0 |  | Fe-Cr-Ni-Mn-Cu
5544 | 19 | 29 | 17 | 25 | 10 | 86.29836 | 0.2622336 | 0.03970585 | 133.1093 | 1 | 0 | 0 |  | Fe-Cr-Ni-Mn-Cu
5545 | 21 | 25 | 19 | 20 | 15 | 83.17016 | 0.2715728 | 0.04023418 | 132.538 | 1 | 0 | 0 |  | Fe-Cr-Ni-Mn-Cu
5546 | 24 | 21 | 19 | 16 | 20 | 80.17286 | 0.2797412 | 0.03941135 | 123.6045 | 1 |  | 0 |  | Fe-Cr-Ni-Mn-Cu
5547 | 26 | 17 | 18 | 12 | 26 | 76.87282 | 0.2880172 | 0.03772908 | 109.3822 | 1 | 0 | 0 |  | Fe-Cr-Ni-Mn-Cu
5548 | 28 | 13 | 17 | 9 | 34 | 73.08649 | 0.2967486 | 0.03593795 | 94.33793 | 1 | 0 | 0 |  | Fe-Cr-Ni-Mn-Cu
5549 | 28 | 11 | 12 | 6 | 43 | 69.65819 | 0.3033591 | 0.03251147 | 72.73097 | 1 | 0 | 0 |  | Fe-Cr-Ni-Mn-Cu
5550 | 8 | 35 | 9 | 45 | 3 | 91.11603 | 0.2379711 | 0.0321156 | 92.00966 | 1 | 0 | 0 |  | Fe-Cr-Ni-Mn-Cu
5551 | 10 | 31 | 14 | 39 | 5 | 88.8647 | 0.2476275 | 0.0371977 | 118.4179 | 1 | 0 | 0 |  | Fe-Cr-Ni-Mn-Cu
5552 | 12 | 27 | 19 | 33 | 8 | 86.19285 | 0.2580395 | 0.04020245 | 133.5524 | 1 | 0 | 0 |  | Fe-Cr-Ni-Mn-Cu
5553 | 14 | 24 | 22 | 28 | 12 | 83.62017 | 0.2668723 | 0.04112827 | 136.3442 | 1 | 0 | 0 |  | Fe-Cr-Ni-Mn-Cu
5554 | 16 | 20 | 24 | 23 | 17 | 80.50058 | 0.2762878 | 0.04132278 | 133.5646 | 1 | 0 | 0 |  | Fe-Cr-Ni-Mn-Cu
5555 | 18 | 17 | 25 | 18 | 22 | 77.79893 | 0.2844491 | 0.0406124 | 125.8749 | 1 | 0 | 0 |  | Fe-Cr-Ni-Mn-Cu
5556 | 20 | 13 | 24 | 13 | 30 | 73.88563 | 0.2943494 | 0.0388113 | 109.9857 | 1 | 0 | 0 |  | Fe-Cr-Ni-Mn-Cu
5557 | 20 | 11 | 22 | 9 | 38 | 70.69917 | 0.3016909 | 0.03616382 | 91.32882 | 1 | 0 | 0 |  | Fe-Cr-Ni-Mn-Cu
5558 | 20 | 8 | 16 | 6 | 50 | 66.1022 | 0.3105367 | 0.03246723 | 67.14898 | 1 | 0 | 0 |  | Fe-Cr-Ni-Mn-Cu
5559 | 7 | 25 | 14 | 50 | 3 | 87.46497 | 0.2445309 | 0.03694647 | 113.1982 | 0 | 0 | 0 |  | Fe-Cr-Ni-Mn-Cu
5560 | 8 | 23 | 21 | 42 | 6 | 85.31218 | 0.2556857 | 0.04126342 | 136.8813 | 1 | 0 | 0 |  | Fe-Cr-Ni-Mn-Cu
5561 | 9 | 20 | 26 | 36 | 9 | 83.0205 | 0.265032 | 0.04350265 | 148.2238 | 1 | 0 | 0 |  | Fe-Cr-Ni-Mn-Cu
5562 | 11 | 18 | 28 | 29 | 13 | 80.91831 | 0.2733592 | 0.04375284 | 147.717 | 1 | 0 | 0 |  | Fe-Cr-Ni-Mn-Cu
5563 | 12 | 16 | 30 | 24 | 18 | 78.47718 | 0.2811742 | 0.04360937 | 143.6297 | 1 | 0 | 0 |  | Fe-Cr-Ni-Mn-Cu
5564 | 14 | 13 | 31 | 18 | 25 | 75.17329 | 0.2908737 | 0.0422889 | 130.944 | 1 | 1 | 1 | 130.944 | Fe-Cr-Ni-Mn-Cu
5565 | 15 | 10 | 30 | 13 | 32 | 71.87688 | 0.2994084 | 0.03994284 | 112.5274 | 1 | 1 | 1 | 112.5274 | Fe-Cr-Ni-Mn-Cu
5566 | 15 | 8 | 26 | 8 | 42 | 68.02251 | 0.3079991 | 0.03584378 | 85.36931 | 1 | 0 | 0 |  | Fe-Cr-Ni-Mn-Cu
5567 | 15 | 6 | 19 | 5 | 55 | 63.6251 | 0.3161805 | 0.03127144 | 58.3811 | 1 | 0 | 0 |  | Fe-Cr-Ni-Mn-Cu
5568 | 7 | 17 | 21 | 52 | 3 | 84.26791 | 0.2531158 | 0.04182805 | 136.6128 | 1 | 0 | 0 |  | Fe-Cr-Ni-Mn-Cu
5569 | 7 | 16 | 28 | 43 | 6 | 82.5455 | 0.2633139 | 0.04512829 | 156.0181 | 1 | 1 | 1 | 156.0181 | Fe-Cr-Ni-Mn-Cu
5570 | 7 | 15 | 33 | 36 | 9 | 80.94925 | 0.2713507 | 0.04666354 | 164.6695 | 1 | 1 | 1 | 164.6695 | Fe-Cr-Ni-Mn-Cu
5571 | 8 | 13 | 36 | 30 | 14 | 78.47538 | 0.2800475 | 0.04700019 | 163.5742 | 1 | 1 | 1 | 163.5742 | Fe-Cr-Ni-Mn-Cu
5572 | 9 | 11 | 38 | 24 | 19 | 76.07814 | 0.2881184 | 0.0461274 | 154.6552 | 1 | 1 | 1 | 154.6552 | Fe-Cr-Ni-Mn-Cu
5573 | 10 | 9 | 38 | 18 | 25 | 73.3958 | 0.2960906 | 0.04385155 | 136.7203 | 1 | 1 | 1 | 136.7203 | Fe-Cr-Ni-Mn-Cu
5574 | 11 | 7 | 37 | 12 | 33 | 70.16905 | 0.3047624 | 0.04018322 | 110.8763 | 1 | 1 | 1 | 110.8763 | Fe-Cr-Ni-Mn-Cu
5575 | 12 | 5 | 32 | 7 | 44 | 66.18013 | 0.3134703 | 0.03530355 | 79.87059 | 1 |  | 0 |  | Fe-Cr-Ni-Mn-Cu
5576 | 12 | 4 | 23 | 4 | 57 | 62.0978 | 0.3205149 | 0.03028911 | 52.22111 | 1 |  | 0 |  | Fe-Cr-Ni-Mn-Cu
5577 | 5 | 10 | 37 | 42 | 6 | 80.02626 | 0.2717932 | 0.04943144 | 179.392 | 1 | 1 | 1 | 179.392 | Fe-Cr-Ni-Mn-Cu
5578 | 5 | 10 | 41 | 35 | 9 | 78.83572 | 0.2785099 | 0.04965813 | 180.4004 | 1 | 1 | 1 | 180.4004 | Fe-Cr-Ni-Mn-Cu
5579 | 6 | 9 | 44 | 28 | 13 | 77.03907 | 0.2861664 | 0.04872509 | 172.4327 | 1 | 1 | 1 | 172.4327 | Fe-Cr-Ni-Mn-Cu
5580 | 7 | 8 | 45 | 22 | 18 | 75.01243 | 0.2930757 | 0.04674017 | 156.9812 | 1 | 1 | 1 | 156.9812 | Fe-Cr-Ni-Mn-Cu
5581 | 8 | 6 | 45 | 16 | 25 | 72.04541 | 0.3014957 | 0.04363519 | 133.4059 | 1 | 1 | 1 | 133.4059 | Fe-Cr-Ni-Mn-Cu
5582 | 9 | 5 | 43 | 11 | 32 | 69.52936 | 0.3079707 | 0.03983604 | 108.1443 | 1 | 1 | 1 | 108.1443 | Fe-Cr-Ni-Mn-Cu
5583 | 11 | 3 | 38 | 6 | 43 | 65.69907 | 0.3163941 | 0.03451549 | 75.61815 | 1 | 1 | 1 | 75.61815 | Fe-Cr-Ni-Mn-Cu
5584 | 3 | 6 | 50 | 32 | 9 | 77.03112 | 0.2861121 | 0.05140077 | 189.2253 | 1 | 1 | 1 | 189.2253 | Fe-Cr-Ni-Mn-Cu
5585 | 4 | 6 | 52 | 25 | 13 | 75.63554 | 0.2924688 | 0.04906963 | 172.7828 | 1 | 1 | 1 | 172.7828 | Fe-Cr-Ni-Mn-Cu
5586 | 5 | 5 | 53 | 19 | 18 | 73.61739 | 0.2992643 | 0.04607652 | 151.0479 | 1 | 1 | 1 | 151.0479 | Fe-Cr-Ni-Mn-Cu
5587 | 6 | 4 | 53 | 13 | 23 | 71.57381 | 0.3058499 | 0.04184021 | 123.2123 | 1 | 1 | 1 | 123.2123 | Fe-Cr-Ni-Mn-Cu
5588 | 8 | 4 | 50 | 8 | 30 | 69.54078 | 0.3109944 | 0.0374 | 96.1278 | 1 | 1 | 1 | 96.1278 | Fe-Cr-Ni-Mn-Cu
5589 | 3 | 47 | 5 | 12 | 33 | 85.08883 | 0.261136 | 0.02761389 | 66.77668 | 0 | 0 | 0 |  | Fe-Cr-Ni-Mn-Cu
5590 | 5 | 40 | 5 | 11 | 39 | 80.70588 | 0.2707887 | 0.02854288 | 66.77228 | 0 | 0 | 0 |  | Fe-Cr-Ni-Mn-Cu
5591 | 7 | 34 | 4 | 10 | 44 | 77.05178 | 0.2787676 | 0.02842762 | 62.40323 | 0 | 0 | 0 |  | Fe-Cr-Ni-Mn-Cu
5592 | 11 | 27 | 4 | 9 | 49 | 73.1435 | 0.2882952 | 0.02910984 | 61.16031 | 0 | 0 | 0 |  | Fe-Cr-Ni-Mn-Cu
5593 | 14 | 22 | 3 | 7 | 53 | 70.17043 | 0.2957456 | 0.02800147 | 53.19509 | 0 | 0 | 0 |  | Fe-Cr-Ni-Mn-Cu
5594 | 3 | 51 | 6 | 19 | 21 | 90.51307 | 0.2480667 | 0.02840443 | 75.44403 | 0 | 0 | 0 |  | Fe-Cr-Ni-Mn-Cu
5595 | 5 | 44 | 7 | 17 | 27 | 86.01726 | 0.2585446 | 0.03065936 | 82.51223 | 0 | 0 | 0 |  | Fe-Cr-Ni-Mn-Cu
5596 | 7 | 38 | 8 | 16 | 32 | 82.22925 | 0.2673761 | 0.03228247 | 86.56767 | 0 | 0 | 0 |  | Fe-Cr-Ni-Mn-Cu
5597 | 10 | 32 | 8 | 14 | 36 | 78.906 | 0.2756248 | 0.03284365 | 85.4718 | 0 | 0 | 0 |  | Fe-Cr-Ni-Mn-Cu
5598 | 14 | 26 | 9 | 11 | 40 | 75.5662 | 0.2849754 | 0.03303827 | 82.37759 | 0 | 0 | 0 |  | Fe-Cr-Ni-Mn-Cu
5599 | 18 | 21 | 8 | 9 | 44 | 72.6839 | 0.2923156 | 0.03224032 | 74.95133 | 0 | 0 | 0 |  | Fe-Cr-Ni-Mn-Cu
5600 | 23 | 16 | 7 | 7 | 46 | 70.39541 | 0.2987205 | 0.03121524 | 67.53344 | 0 | 0 | 0 |  | Fe-Cr-Ni-Mn-Cu
5601 | 3 | 52 | 4 | 29 | 12 | 94.09039 | 0.236023 | 0.02536774 | 62.66781 | 1 | 0 | 0 |  | Fe-Cr-Ni-Mn-Cu
5602 | 4 | 46 | 8 | 27 | 16 | 90.3246 | 0.2461098 | 0.03094313 | 87.6642 | 1 | 0 | 0 |  | Fe-Cr-Ni-Mn-Cu
5603 | 6 | 39 | 10 | 24 | 21 | 86.20829 | 0.2566766 | 0.03415863 | 100.6173 | 1 | 0 | 0 |  | Fe-Cr-Ni-Mn-Cu
5604 | 9 | 34 | 12 | 21 | 25 | 83.04286 | 0.2657638 | 0.03602142 | 107.1369 | 1 | 0 | 0 |  | Fe-Cr-Ni-Mn-Cu
5605 | 13 | 29 | 13 | 17 | 28 | 80.35696 | 0.2741121 | 0.03653195 | 106.7236 | 1 | 0 | 0 |  | Fe-Cr-Ni-Mn-Cu
5606 | 17 | 24 | 14 | 14 | 31 | 77.67057 | 0.2820405 | 0.03659891 | 103.6109 | 1 | 0 | 0 |  | Fe-Cr-Ni-Mn-Cu
5607 | 23 | 19 | 13 | 11 | 34 | 75.12655 | 0.2894146 | 0.03555326 | 94.85323 | 1 | 0 | 0 |  | Fe-Cr-Ni-Mn-Cu
5608 | 29 | 15 | 12 | 8 | 36 | 73.27066 | 0.2953428 | 0.03395711 | 84.62067 | 1 | 0 | 0 |  | Fe-Cr-Ni-Mn-Cu
5609 | 36 | 12 | 9 | 6 | 37 | 72.18809 | 0.2988332 | 0.03201317 | 74.16834 | 1 | 0 | 0 |  | Fe-Cr-Ni-Mn-Cu
5610 | 3 | 43 | 6 | 38 | 10 | 91.57978 | 0.2375569 | 0.02795711 | 72.20991 | 1 | 0 | 0 |  | Fe-Cr-Ni-Mn-Cu
5611 | 4 | 38 | 10 | 34 | 13 | 88.68459 | 0.2468494 | 0.0329129 | 95.23855 | 1 | 0 | 0 |  | Fe-Cr-Ni-Mn-Cu
5612 | 7 | 33 | 14 | 29 | 16 | 85.72074 | 0.2573225 | 0.03643001 | 111.6112 | 1 | 0 | 0 |  | Fe-Cr-Ni-Mn-Cu
5613 | 10 | 29 | 17 | 25 | 19 | 83.15963 | 0.2660599 | 0.03815879 | 118.4643 | 1 | 0 | 0 |  | Fe-Cr-Ni-Mn-Cu
5614 | 15 | 25 | 19 | 20 | 21 | 81.08512 | 0.2742005 | 0.03871511 | 119.4889 | 1 | 0 | 0 |  | Fe-Cr-Ni-Mn-Cu
5615 | 20 | 21 | 19 | 16 | 24 | 78.78934 | 0.2815422 | 0.03819596 | 113.8905 | 1 | 0 | 0 |  | Fe-Cr-Ni-Mn-Cu
5616 | 26 | 17 | 18 | 12 | 26 | 76.87282 | 0.2880172 | 0.03700672 | 105.3428 | 1 | 0 | 0 |  | Fe-Cr-Ni-Mn-Cu
5617 | 34 | 13 | 17 | 9 | 28 | 75.11888 | 0.2939295 | 0.03573741 | 96.68076 | 1 | 0 | 0 |  | Fe-Cr-Ni-Mn-Cu
5618 | 43 | 11 | 12 | 6 | 28 | 74.75812 | 0.2961229 | 0.03261057 | 80.91005 | 1 | 0 | 0 |  | Fe-Cr-Ni-Mn-Cu
5619 | 3 | 35 | 9 | 45 | 8 | 89.36081 | 0.2399374 | 0.03122326 | 85.64633 | 1 | 0 | 0 |  | Fe-Cr-Ni-Mn-Cu
5620 | 5 | 31 | 14 | 39 | 10 | 87.0942 | 0.2496844 | 0.03640049 | 111.6996 | 1 | 0 | 0 |  | Fe-Cr-Ni-Mn-Cu
5621 | 8 | 27 | 19 | 33 | 12 | 84.77912 | 0.2597432 | 0.03968297 | 128.3767 | 1 | 0 | 0 |  | Fe-Cr-Ni-Mn-Cu
5622 | 12 | 24 | 22 | 28 | 14 | 82.92218 | 0.267739 | 0.04098956 | 134.311 | 1 | 0 | 0 |  | Fe-Cr-Ni-Mn-Cu
5623 | 17 | 20 | 24 | 23 | 16 | 80.84832 | 0.2758416 | 0.04135139 | 134.383 | 1 | 0 | 0 |  | Fe-Cr-Ni-Mn-Cu
5624 | 22 | 17 | 25 | 18 | 18 | 79.18492 | 0.2826234 | 0.04069128 | 129.0028 | 1 | 0 | 0 |  | Fe-Cr-Ni-Mn-Cu
5625 | 30 | 13 | 24 | 13 | 20 | 77.33026 | 0.289656 | 0.03900549 | 117.6118 | 1 | 0 | 0 |  | Fe-Cr-Ni-Mn-Cu
5626 | 38 | 11 | 22 | 9 | 20 | 76.87094 | 0.2931035 | 0.03652769 | 104.1578 | 1 | 0 | 0 |  | Fe-Cr-Ni-Mn-Cu
5627 | 50 | 8 | 16 | 6 | 20 | 76.3049 | 0.2958892 | 0.03276715 | 84.33834 | 1 | 0 | 0 |  | Fe-Cr-Ni-Mn-Cu
5628 | 3 | 25 | 14 | 50 | 7 | 86.049 | 0.2461937 | 0.03652149 | 109.2172 | 1 | 0 | 0 |  | Fe-Cr-Ni-Mn-Cu
5629 | 6 | 23 | 21 | 42 | 8 | 84.61152 | 0.2565339 | 0.04108621 | 134.7212 | 1 | 0 | 0 |  | Fe-Cr-Ni-Mn-Cu
5630 | 9 | 20 | 26 | 36 | 9 | 83.0205 | 0.265032 | 0.04350265 | 148.2238 | 1 | 0 | 0 |  | Fe-Cr-Ni-Mn-Cu
5631 | 13 | 18 | 28 | 29 | 11 | 81.62356 | 0.272461 | 0.04375241 | 149.2092 | 1 | 0 | 0 |  | Fe-Cr-Ni-Mn-Cu
5632 | 18 | 16 | 30 | 24 | 12 | 80.56655 | 0.2784552 | 0.04354773 | 147.5556 | 1 | 1 | 1 | 147.5556 | Fe-Cr-Ni-Mn-Cu
5633 | 25 | 13 | 31 | 18 | 14 | 78.94945 | 0.2858158 | 0.04221316 | 138.3231 | 1 | 1 | 1 | 138.3231 | Fe-Cr-Ni-Mn-Cu
5634 | 32 | 10 | 30 | 13 | 15 | 77.74366 | 0.2913455 | 0.03998521 | 124.5582 | 1 | 1 | 1 | 124.5582 | Fe-Cr-Ni-Mn-Cu
5635 | 42 | 8 | 26 | 8 | 15 | 77.37637 | 0.2948278 | 0.03620465 | 103.9757 | 1 | 1 | 1 | 103.9757 | Fe-Cr-Ni-Mn-Cu
5636 | 55 | 6 | 19 | 5 | 15 | 77.22952 | 0.2964785 | 0.03173608 | 80.89893 | 1 | 0 | 0 |  | Fe-Cr-Ni-Mn-Cu
5637 | 3 | 17 | 21 | 52 | 7 | 82.86774 | 0.2548366 | 0.04170596 | 133.6842 | 1 | 0 | 0 |  | Fe-Cr-Ni-Mn-Cu
5638 | 6 | 16 | 28 | 43 | 7 | 82.19527 | 0.263753 | 0.04514418 | 155.455 | 1 | 1 | 1 | 155.455 | Fe-Cr-Ni-Mn-Cu
5639 | 9 | 15 | 33 | 36 | 7 | 81.64977 | 0.270459 | 0.04657709 | 165.5994 | 1 | 1 | 1 | 165.5994 | Fe-Cr-Ni-Mn-Cu
5640 | 14 | 13 | 36 | 30 | 8 | 80.55154 | 0.277345 | 0.04660861 | 165.6607 | 1 | 1 | 1 | 165.6607 | Fe-Cr-Ni-Mn-Cu
5641 | 19 | 11 | 38 | 24 | 9 | 79.53019 | 0.283534 | 0.04560041 | 159.2374 | 1 | 1 | 1 | 159.2374 | Fe-Cr-Ni-Mn-Cu
5642 | 25 | 9 | 38 | 18 | 10 | 78.60797 | 0.2890271 | 0.04344512 | 145.9735 | 1 | 1 | 1 | 145.9735 | Fe-Cr-Ni-Mn-Cu
5643 | 33 | 7 | 37 | 12 | 11 | 77.77869 | 0.2942181 | 0.04009514 | 126.1574 | 1 | 1 | 1 | 126.1574 | Fe-Cr-Ni-Mn-Cu
5644 | 44 | 5 | 32 | 7 | 12 | 77.1687 | 0.2978374 | 0.03585852 | 102.4882 | 1 | 1 | 1 | 102.4882 | Fe-Cr-Ni-Mn-Cu
5645 | 57 | 4 | 23 | 4 | 12 | 77.41563 | 0.2981834 | 0.03101023 | 77.9913 | 1 | 1 | 1 | 77.9913 | Fe-Cr-Ni-Mn-Cu
5646 | 6 | 10 | 37 | 42 | 5 | 80.37688 | 0.2713407 | 0.04932364 | 179.5068 | 1 | 1 | 1 | 179.5068 | Fe-Cr-Ni-Mn-Cu
5647 | 9 | 10 | 41 | 35 | 5 | 80.23855 | 0.2766842 | 0.04926654 | 181.2438 | 1 | 1 | 1 | 181.2438 | Fe-Cr-Ni-Mn-Cu
5648 | 13 | 9 | 44 | 28 | 6 | 79.49104 | 0.2829281 | 0.04815739 | 174.8154 | 1 | 1 | 1 | 174.8154 | Fe-Cr-Ni-Mn-Cu
5649 | 18 | 8 | 45 | 22 | 7 | 78.85685 | 0.2879236 | 0.04610376 | 162.2717 | 1 | 1 | 1 | 162.2717 | Fe-Cr-Ni-Mn-Cu
5650 | 25 | 6 | 45 | 16 | 8 | 77.96418 | 0.2933957 | 0.04313429 | 143.9829 | 1 | 1 | 1 | 143.9829 | Fe-Cr-Ni-Mn-Cu
5651 | 32 | 5 | 43 | 11 | 9 | 77.50436 | 0.2968813 | 0.039763 | 124.4052 | 1 | 1 | 1 | 124.4052 | Fe-Cr-Ni-Mn-Cu
5652 | 43 | 3 | 38 | 6 | 11 | 76.60185 | 0.3008235 | 0.03535007 | 99.35041 | 1 | 1 | 1 | 99.35041 | Fe-Cr-Ni-Mn-Cu
5653 | 9 | 6 | 50 | 32 | 3 | 79.13988 | 0.2833208 | 0.05070052 | 190.1875 | 1 | 1 | 1 | 190.1875 | Fe-Cr-Ni-Mn-Cu
5654 | 13 | 6 | 52 | 25 | 4 | 78.79545 | 0.2882495 | 0.04828788 | 175.8653 | 1 | 1 | 1 | 175.8653 | Fe-Cr-Ni-Mn-Cu
5655 | 18 | 5 | 53 | 19 | 5 | 78.17171 | 0.2930999 | 0.04531694 | 157.4797 | 1 | 1 | 1 | 157.4797 | Fe-Cr-Ni-Mn-Cu
5656 | 23 | 4 | 53 | 13 | 6 | 77.57512 | 0.2976213 | 0.0413982 | 134.0376 | 1 | 1 | 1 | 134.0376 | Fe-Cr-Ni-Mn-Cu
5657 | 30 | 4 | 50 | 8 | 8 | 77.19541 | 0.3003667 | 0.03722922 | 110.2429 | 1 | 1 | 1 | 110.2429 | Fe-Cr-Ni-Mn-Cu
5658 | 5 | 47 | 33 | 12 | 3 | 94.15681 | 0.2553766 | 0.04326267 | 171.3534 | 1 | 0 | 0 |  | Fe-Cr-Ni-Mn-Cu
5659 | 5 | 40 | 39 | 11 | 5 | 90.76403 | 0.2642183 | 0.0443955 | 173.8008 | 1 | 0 | 0 |  | Fe-Cr-Ni-Mn-Cu
5660 | 4 | 34 | 44 | 10 | 7 | 87.84228 | 0.2717252 | 0.04481995 | 171.5557 | 1 | 1 | 1 | 171.5557 | Fe-Cr-Ni-Mn-Cu
5661 | 4 | 27 | 49 | 9 | 11 | 83.75902 | 0.2814042 | 0.04383816 | 157.7863 | 1 | 1 | 1 | 157.7863 | Fe-Cr-Ni-Mn-Cu
5662 | 3 | 22 | 53 | 7 | 14 | 80.8447 | 0.2890005 | 0.04264958 | 144.7954 | 1 | 1 | 1 | 144.7954 | Fe-Cr-Ni-Mn-Cu
5663 | 6 | 51 | 21 | 19 | 3 | 96.0813 | 0.2445457 | 0.03882053 | 142.6557 | 1 | 0 | 0 |  | Fe-Cr-Ni-Mn-Cu
5664 | 7 | 44 | 27 | 17 | 5 | 92.67951 | 0.254232 | 0.04166011 | 156.9191 | 1 | 0 | 0 |  | Fe-Cr-Ni-Mn-Cu
5665 | 8 | 38 | 32 | 16 | 7 | 89.59674 | 0.2624398 | 0.04288713 | 160.6421 | 1 | 0 | 0 |  | Fe-Cr-Ni-Mn-Cu
5666 | 8 | 32 | 36 | 14 | 10 | 86.41104 | 0.2707693 | 0.04345403 | 159.2905 | 1 | 0 | 0 |  | Fe-Cr-Ni-Mn-Cu
5667 | 9 | 26 | 40 | 11 | 14 | 82.82732 | 0.2804084 | 0.04257417 | 147.9769 | 1 | 1 | 1 | 147.9769 | Fe-Cr-Ni-Mn-Cu
5668 | 8 | 21 | 44 | 9 | 18 | 79.58124 | 0.288576 | 0.041345 | 134.8836 | 1 | 1 | 1 | 134.8836 | Fe-Cr-Ni-Mn-Cu
5669 | 7 | 16 | 46 | 7 | 23 | 76.06075 | 0.2967964 | 0.03927601 | 116.6978 | 1 | 1 | 1 | 116.6978 | Fe-Cr-Ni-Mn-Cu
5670 | 4 | 52 | 12 | 29 | 3 | 96.85288 | 0.2345211 | 0.03244407 | 102.6033 | 0 | 0 | 0 |  | Fe-Cr-Ni-Mn-Cu
5671 | 8 | 46 | 16 | 27 | 4 | 94.0884 | 0.2433245 | 0.03624431 | 122.4594 | 1 | 0 | 0 |  | Fe-Cr-Ni-Mn-Cu
5672 | 10 | 39 | 21 | 24 | 6 | 90.87573 | 0.2531247 | 0.04022014 | 143.32 | 1 | 0 | 0 |  | Fe-Cr-Ni-Mn-Cu
5673 | 12 | 34 | 25 | 21 | 9 | 87.87338 | 0.2620645 | 0.04148221 | 147.6278 | 1 | 0 | 0 |  | Fe-Cr-Ni-Mn-Cu
5674 | 13 | 29 | 28 | 17 | 13 | 84.74428 | 0.2710516 | 0.0420326 | 146.6826 | 1 | 0 | 0 |  | Fe-Cr-Ni-Mn-Cu
5675 | 14 | 24 | 31 | 14 | 17 | 81.56308 | 0.2796922 | 0.04168314 | 139.7227 | 1 | 0 | 0 |  | Fe-Cr-Ni-Mn-Cu
5676 | 13 | 19 | 34 | 11 | 23 | 77.71026 | 0.2892031 | 0.0404469 | 126.0597 | 1 | 0 | 0 |  | Fe-Cr-Ni-Mn-Cu
5677 | 12 | 15 | 36 | 8 | 29 | 74.26862 | 0.2976234 | 0.03833562 | 108.5654 | 1 | 0 | 0 |  | Fe-Cr-Ni-Mn-Cu
5678 | 9 | 12 | 37 | 6 | 36 | 70.86663 | 0.3049381 | 0.03617107 | 91.50076 | 1 | 0 | 0 |  | Fe-Cr-Ni-Mn-Cu
5679 | 6 | 43 | 10 | 38 | 3 | 93.82972 | 0.235822 | 0.03203239 | 95.72334 | 1 | 0 | 0 |  | Fe-Cr-Ni-Mn-Cu
5680 | 10 | 38 | 13 | 34 | 4 | 91.71299 | 0.2439575 | 0.03667443 | 120.2925 | 1 | 0 | 0 |  | Fe-Cr-Ni-Mn-Cu
5681 | 14 | 33 | 16 | 29 | 7 | 88.7921 | 0.2540475 | 0.03932363 | 133.3667 | 1 | 0 | 0 |  | Fe-Cr-Ni-Mn-Cu
5682 | 17 | 29 | 19 | 25 | 10 | 86.18972 | 0.2626964 | 0.0404019 | 137.18 | 1 | 0 | 0 |  | Fe-Cr-Ni-Mn-Cu
5683 | 19 | 25 | 21 | 20 | 15 | 83.05963 | 0.2720357 | 0.04087653 | 136.2261 | 1 | 0 | 0 |  | Fe-Cr-Ni-Mn-Cu
5684 | 19 | 21 | 24 | 16 | 20 | 79.89136 | 0.2809018 | 0.04075212 | 130.9254 | 1 | 0 | 0 |  | Fe-Cr-Ni-Mn-Cu
5685 | 18 | 17 | 26 | 12 | 26 | 76.40801 | 0.2899031 | 0.03963074 | 118.9532 | 1 | 0 | 0 |  | Fe-Cr-Ni-Mn-Cu
5686 | 17 | 13 | 28 | 9 | 34 | 72.44387 | 0.2993146 | 0.0375055 | 101.1606 | 1 | 0 | 0 |  | Fe-Cr-Ni-Mn-Cu
5687 | 12 | 11 | 28 | 6 | 43 | 68.69106 | 0.30718 | 0.03462887 | 80.56056 | 1 | 0 | 0 |  | Fe-Cr-Ni-Mn-Cu
5688 | 9 | 35 | 8 | 45 | 3 | 91.17006 | 0.2377329 | 0.03181596 | 90.70548 | 1 | 0 | 0 |  | Fe-Cr-Ni-Mn-Cu
5689 | 14 | 31 | 10 | 39 | 5 | 89.08417 | 0.2466717 | 0.03632619 | 114.0659 | 1 | 0 | 0 |  | Fe-Cr-Ni-Mn-Cu
5690 | 19 | 27 | 12 | 33 | 8 | 86.58043 | 0.2563768 | 0.03873859 | 125.9875 | 1 | 0 | 0 |  | Fe-Cr-Ni-Mn-Cu
5691 | 22 | 24 | 14 | 28 | 12 | 84.06377 | 0.2649965 | 0.03956449 | 128.3864 | 1 | 0 | 0 |  | Fe-Cr-Ni-Mn-Cu
5692 | 24 | 20 | 16 | 23 | 17 | 80.95171 | 0.2744113 | 0.04025149 | 128.533 | 1 | 0 | 0 |  | Fe-Cr-Ni-Mn-Cu
5693 | 25 | 17 | 18 | 18 | 22 | 78.19954 | 0.2828073 | 0.03995715 | 123.1845 | 1 |  | 0 |  | Fe-Cr-Ni-Mn-Cu
5694 | 24 | 13 | 20 | 13 | 30 | 74.12026 | 0.2934051 | 0.03891794 | 111.2013 | 1 | 0 | 0 |  | Fe-Cr-Ni-Mn-Cu
5695 | 22 | 11 | 20 | 9 | 38 | 70.81892 | 0.3012149 | 0.0363769 | 92.72417 | 1 | 0 | 0 |  | Fe-Cr-Ni-Mn-Cu
5696 | 16 | 8 | 20 | 6 | 50 | 65.855 | 0.3115075 | 0.03300224 | 68.98477 | 1 | 0 | 0 |  | Fe-Cr-Ni-Mn-Cu
5697 | 14 | 25 | 7 | 50 | 3 | 87.85797 | 0.2428162 | 0.03438996 | 99.87007 | 1 | 0 | 0 |  | Fe-Cr-Ni-Mn-Cu
5698 | 21 | 23 | 8 | 42 | 6 | 86.03542 | 0.2525736 | 0.03669472 | 111.9799 | 1 | 0 | 0 |  | Fe-Cr-Ni-Mn-Cu
5699 | 26 | 20 | 9 | 36 | 9 | 83.97282 | 0.2609888 | 0.03844017 | 120.2653 | 1 | 0 | 0 |  | Fe-Cr-Ni-Mn-Cu
5700 | 28 | 18 | 11 | 29 | 13 | 81.88722 | 0.2693011 | 0.03992177 | 126.941 | 1 | 0 | 0 |  | Fe-Cr-Ni-Mn-Cu
5701 | 30 | 16 | 12 | 24 | 18 | 79.50509 | 0.2769261 | 0.03972163 | 123.0901 | 1 | 0 | 0 |  | Fe-Cr-Ni-Mn-Cu
5702 | 31 | 13 | 14 | 18 | 25 | 76.15219 | 0.2868981 | 0.03916067 | 115.5463 | 1 | 0 | 0 |  | Fe-Cr-Ni-Mn-Cu
5703 | 30 | 10 | 15 | 13 | 32 | 72.76694 | 0.2958481 | 0.03806839 | 104.522 | 1 | 0 | 0 |  | Fe-Cr-Ni-Mn-Cu
5704 | 26 | 8 | 15 | 8 | 42 | 68.69847 | 0.3053327 | 0.03504707 | 82.96182 | 1 | 0 | 0 |  | Fe-Cr-Ni-Mn-Cu
5705 | 19 | 6 | 15 | 5 | 55 | 63.87586 | 0.3152009 | 0.03104266 | 57.97909 | 1 | 0 | 0 |  | Fe-Cr-Ni-Mn-Cu
5706 | 21 | 17 | 7 | 52 | 3 | 85.06058 | 0.2496958 | 0.03627164 | 106.5693 | 1 | 0 | 0 |  | Fe-Cr-Ni-Mn-Cu
5707 | 28 | 16 | 7 | 43 | 6 | 83.73255 | 0.258259 | 0.03797253 | 115.9689 | 1 | 0 | 0 |  | Fe-Cr-Ni-Mn-Cu
5708 | 33 | 15 | 7 | 36 | 9 | 82.42146 | 0.2651538 | 0.03853939 | 118.7018 | 1 | 0 | 0 |  | Fe-Cr-Ni-Mn-Cu
5709 | 36 | 13 | 8 | 30 | 14 | 80.06168 | 0.2734649 | 0.03887207 | 118.377 | 1 | 0 | 0 |  | Fe-Cr-Ni-Mn-Cu
5710 | 38 | 11 | 9 | 24 | 19 | 77.73948 | 0.2813202 | 0.03899721 | 116.5058 | 1 | 0 | 0 |  | Fe-Cr-Ni-Mn-Cu
5711 | 38 | 9 | 10 | 18 | 25 | 75.03951 | 0.2894607 | 0.03869698 | 111.2689 | 1 | 0 | 0 |  | Fe-Cr-Ni-Mn-Cu
5712 | 37 | 7 | 11 | 12 | 33 | 71.72453 | 0.2985857 | 0.03687833 | 96.97661 | 1 | 0 | 0 |  | Fe-Cr-Ni-Mn-Cu
5713 | 32 | 5 | 12 | 7 | 44 | 67.4084 | 0.3086614 | 0.03385154 | 75.76771 | 1 | 0 | 0 |  | Fe-Cr-Ni-Mn-Cu
5714 | 23 | 4 | 12 | 4 | 57 | 62.79273 | 0.3178139 | 0.02963943 | 51.10408 | 1 | 0 | 0 |  | Fe-Cr-Ni-Mn-Cu
5715 | 37 | 10 | 5 | 42 | 6 | 81.85577 | 0.264089 | 0.03838878 | 115.9341 | 1 | 0 | 0 |  | Fe-Cr-Ni-Mn-Cu
5716 | 41 | 10 | 5 | 35 | 9 | 80.89392 | 0.269932 | 0.03838666 | 115.9148 | 1 | 0 | 0 |  | Fe-Cr-Ni-Mn-Cu
5717 | 44 | 9 | 6 | 28 | 13 | 79.22317 | 0.2771822 | 0.03842698 | 115.002 | 1 | 0 | 0 |  | Fe-Cr-Ni-Mn-Cu
5718 | 45 | 8 | 7 | 22 | 18 | 77.21698 | 0.2841212 | 0.03810142 | 111.1448 | 1 | 0 | 0 |  | Fe-Cr-Ni-Mn-Cu
5719 | 45 | 6 | 8 | 16 | 25 | 74.22827 | 0.2927662 | 0.03732464 | 103.1294 | 1 | 0 | 0 |  | Fe-Cr-Ni-Mn-Cu
5720 | 43 | 5 | 9 | 11 | 32 | 71.56607 | 0.2999236 | 0.0357585 | 91.39856 | 1 | 0 | 0 |  | Fe-Cr-Ni-Mn-Cu
5721 | 38 | 3 | 11 | 6 | 43 | 67.34163 | 0.3099975 | 0.03286571 | 71.57311 | 1 | 0 | 0 |  | Fe-Cr-Ni-Mn-Cu
5722 | 50 | 6 | 3 | 32 | 9 | 79.73322 | 0.2749747 | 0.03752264 | 110.0885 | 1 | 0 | 0 |  | Fe-Cr-Ni-Mn-Cu
5723 | 52 | 6 | 4 | 25 | 13 | 78.4048 | 0.2811872 | 0.03695766 | 106.3478 | 1 | 0 | 0 |  | Fe-Cr-Ni-Mn-Cu
5724 | 53 | 5 | 5 | 19 | 18 | 76.41343 | 0.2880203 | 0.03620938 | 100.3891 | 1 | 0 | 0 |  | Fe-Cr-Ni-Mn-Cu
5725 | 53 | 4 | 6 | 13 | 23 | 74.3683 | 0.2947579 | 0.03493845 | 91.54946 | 1 | 0 | 0 |  | Fe-Cr-Ni-Mn-Cu
5726 | 50 | 4 | 8 | 8 | 30 | 72.04477 | 0.3011623 | 0.03301543 | 79.21682 | 1 | 0 | 0 |  | Fe-Cr-Ni-Mn-Cu
5727 | 5 | 47 | 3 | 12 | 33 | 85.19849 | 0.2606684 | 0.02656178 | 61.96825 | 0 | 0 | 0 |  | Fe-Cr-Ni-Mn-Cu
5728 | 5 | 40 | 5 | 11 | 39 | 80.70588 | 0.2707887 | 0.02854288 | 66.77228 | 0 | 0 | 0 |  | Fe-Cr-Ni-Mn-Cu
5729 | 4 | 34 | 7 | 10 | 44 | 76.87622 | 0.2794939 | 0.02959148 | 67.38639 | 0 | 0 | 0 |  | Fe-Cr-Ni-Mn-Cu
5730 | 4 | 27 | 11 | 9 | 49 | 72.72759 | 0.2899901 | 0.0313485 | 70.37784 | 0 | 0 | 0 |  | Fe-Cr-Ni-Mn-Cu
5731 | 3 | 22 | 14 | 7 | 53 | 69.49782 | 0.2984549 | 0.03107479 | 64.91912 | 0 | 0 | 0 |  | Fe-Cr-Ni-Mn-Cu
5732 | 6 | 51 | 3 | 19 | 21 | 90.67202 | 0.2473728 | 0.02660142 | 66.65606 | 0 | 0 | 0 |  | Fe-Cr-Ni-Mn-Cu
5733 | 7 | 44 | 5 | 17 | 27 | 86.12647 | 0.2580769 | 0.02966894 | 77.63468 | 0 | 0 | 0 |  | Fe-Cr-Ni-Mn-Cu
5734 | 8 | 38 | 7 | 16 | 32 | 82.2847 | 0.2671423 | 0.03185929 | 84.49714 | 0 | 0 | 0 |  | Fe-Cr-Ni-Mn-Cu
5735 | 8 | 32 | 10 | 14 | 36 | 78.79157 | 0.2761005 | 0.03355389 | 88.86135 | 0 | 0 | 0 |  | Fe-Cr-Ni-Mn-Cu
5736 | 9 | 26 | 14 | 11 | 40 | 75.2744 | 0.2861692 | 0.03457947 | 89.48043 | 0 | 0 | 0 |  | Fe-Cr-Ni-Mn-Cu
5737 | 8 | 21 | 18 | 9 | 44 | 72.0894 | 0.2947168 | 0.0346918 | 85.46421 | 1 | 0 | 0 |  | Fe-Cr-Ni-Mn-Cu
5738 | 7 | 16 | 23 | 7 | 46 | 69.42063 | 0.3026109 | 0.0342962 | 79.64463 | 1 | 0 | 0 |  | Fe-Cr-Ni-Mn-Cu
5739 | 4 | 52 | 3 | 29 | 12 | 94.14261 | 0.2357909 | 0.02461163 | 59.10868 | 1 | 0 | 0 |  | Fe-Cr-Ni-Mn-Cu
5740 | 8 | 46 | 4 | 27 | 16 | 90.53608 | 0.245185 | 0.02855886 | 75.55506 | 1 | 0 | 0 |  | Fe-Cr-Ni-Mn-Cu
5741 | 10 | 39 | 6 | 24 | 21 | 86.42737 | 0.2557357 | 0.03221962 | 90.50597 | 1 | 0 | 0 |  | Fe-Cr-Ni-Mn-Cu
5742 | 12 | 34 | 9 | 21 | 25 | 83.20848 | 0.2650633 | 0.03480782 | 100.7734 | 1 | 0 | 0 |  | Fe-Cr-Ni-Mn-Cu
5743 | 13 | 29 | 13 | 17 | 28 | 80.35696 | 0.2741121 | 0.03653195 | 106.7236 | 1 | 0 | 0 |  | Fe-Cr-Ni-Mn-Cu
5744 | 14 | 24 | 17 | 14 | 31 | 77.4982 | 0.2827488 | 0.03757444 | 108.5775 | 1 | 0 | 0 |  | Fe-Cr-Ni-Mn-Cu
5745 | 13 | 19 | 23 | 11 | 34 | 74.54287 | 0.2917785 | 0.03783912 | 105.659 | 1 |  | 0 |  | Fe-Cr-Ni-Mn-Cu
5746 | 12 | 15 | 29 | 8 | 36 | 72.2673 | 0.2993559 | 0.03697061 | 97.72741 | 1 | 0 | 0 |  | Fe-Cr-Ni-Mn-Cu
5747 | 9 | 12 | 36 | 6 | 37 | 70.58253 | 0.3051973 | 0.03600741 | 90.19119 | 1 |  | 0 |  | Fe-Cr-Ni-Mn-Cu
5748 | 6 | 43 | 3 | 38 | 10 | 91.7408 | 0.2368458 | 0.02622805 | 64.05878 | 1 | 0 | 0 |  | Fe-Cr-Ni-Mn-Cu
5749 | 10 | 38 | 4 | 34 | 13 | 89.01424 | 0.2454126 | 0.03042837 | 82.7894 | 1 | 0 | 0 |  | Fe-Cr-Ni-Mn-Cu
5750 | 14 | 33 | 7 | 29 | 16 | 86.11011 | 0.2556516 | 0.03450626 | 101.8697 | 1 | 0 | 0 |  | Fe-Cr-Ni-Mn-Cu
5751 | 17 | 29 | 10 | 25 | 19 | 83.54968 | 0.2644094 | 0.0368411 | 112.1108 | 1 | 0 | 0 |  | Fe-Cr-Ni-Mn-Cu
5752 | 19 | 25 | 15 | 20 | 21 | 81.30989 | 0.2732629 | 0.0386753 | 120.1153 | 1 | 0 | 0 |  | Fe-Cr-Ni-Mn-Cu
5753 | 19 | 21 | 20 | 16 | 24 | 78.73243 | 0.2817763 | 0.03965501 | 122.3756 | 1 | 0 | 0 |  | Fe-Cr-Ni-Mn-Cu
5754 | 18 | 17 | 26 | 12 | 26 | 76.40801 | 0.2899031 | 0.03940776 | 117.8208 | 1 | 0 | 0 |  | Fe-Cr-Ni-Mn-Cu
5755 | 17 | 13 | 34 | 9 | 28 | 74.14036 | 0.2978464 | 0.0387577 | 110.8991 | 1 | 1 | 1 | 110.8991 | Fe-Cr-Ni-Mn-Cu
5756 | 12 | 11 | 43 | 6 | 28 | 72.9512 | 0.303297 | 0.03692221 | 99.34923 | 1 | 1 | 1 | 99.34923 | Fe-Cr-Ni-Mn-Cu
5757 | 9 | 35 | 3 | 45 | 8 | 89.68979 | 0.2384923 | 0.02788416 | 69.48016 | 1 | 0 | 0 |  | Fe-Cr-Ni-Mn-Cu
5758 | 14 | 31 | 5 | 39 | 10 | 87.59528 | 0.2475104 | 0.03283531 | 93.20092 | 1 | 0 | 0 |  | Fe-Cr-Ni-Mn-Cu
5759 | 19 | 27 | 8 | 33 | 12 | 85.3952 | 0.257108 | 0.03648742 | 111.4657 | 1 | 0 | 0 |  | Fe-Cr-Ni-Mn-Cu
5760 | 22 | 24 | 12 | 28 | 14 | 83.47978 | 0.2653844 | 0.03883356 | 123.158 | 1 | 0 | 0 |  | Fe-Cr-Ni-Mn-Cu
5761 | 24 | 20 | 17 | 23 | 16 | 81.24198 | 0.2742031 | 0.04053107 | 130.6969 | 1 | 0 | 0 |  | Fe-Cr-Ni-Mn-Cu
5762 | 25 | 17 | 22 | 18 | 18 | 79.35479 | 0.2819257 | 0.04085094 | 130.5372 | 1 | 0 | 0 |  | Fe-Cr-Ni-Mn-Cu
5763 | 24 | 13 | 30 | 13 | 20 | 76.98723 | 0.2910433 | 0.04082683 | 127.5295 | 1 | 1 | 1 | 127.5295 | Fe-Cr-Ni-Mn-Cu
5764 | 22 | 11 | 38 | 9 | 20 | 75.9552 | 0.2967714 | 0.03928729 | 117.8182 | 1 | 1 | 1 | 117.8182 | Fe-Cr-Ni-Mn-Cu
5765 | 16 | 8 | 50 | 6 | 20 | 74.3499 | 0.3036386 | 0.03670166 | 101.4108 | 1 | 1 | 1 | 101.4108 | Fe-Cr-Ni-Mn-Cu
5766 | 14 | 25 | 3 | 50 | 7 | 86.67358 | 0.2434753 | 0.031089 | 81.66985 | 1 | 0 | 0 |  | Fe-Cr-Ni-Mn-Cu
5767 | 21 | 23 | 6 | 42 | 8 | 85.45069 | 0.2529274 | 0.03564426 | 105.3973 | 1 | 0 | 0 |  | Fe-Cr-Ni-Mn-Cu
5768 | 26 | 20 | 9 | 36 | 9 | 83.97282 | 0.2609888 | 0.03844017 | 120.2653 | 1 | 0 | 0 |  | Fe-Cr-Ni-Mn-Cu
5769 | 28 | 18 | 13 | 29 | 11 | 82.47378 | 0.2688956 | 0.04023556 | 129.9531 | 1 | 0 | 0 |  | Fe-Cr-Ni-Mn-Cu
5770 | 30 | 16 | 18 | 24 | 12 | 81.24084 | 0.2756586 | 0.04126676 | 135.303 | 1 | 0 | 0 |  | Fe-Cr-Ni-Mn-Cu
5771 | 31 | 13 | 25 | 18 | 14 | 79.28521 | 0.2844441 | 0.04148616 | 134.7715 | 1 | 1 | 1 | 134.7715 | Fe-Cr-Ni-Mn-Cu
5772 | 30 | 10 | 32 | 13 | 15 | 77.63004 | 0.2918038 | 0.04098171 | 130.3025 | 1 | 1 | 1 | 130.3025 | Fe-Cr-Ni-Mn-Cu
5773 | 26 | 8 | 42 | 8 | 15 | 76.45762 | 0.2984928 | 0.03848226 | 115.0971 | 1 | 1 | 1 | 115.0971 | Fe-Cr-Ni-Mn-Cu
5774 | 19 | 6 | 55 | 5 | 15 | 75.17863 | 0.3045888 | 0.0350423 | 94.69876 | 1 | 1 | 1 | 94.69876 | Fe-Cr-Ni-Mn-Cu
5775 | 21 | 17 | 3 | 52 | 7 | 83.89792 | 0.2504005 | 0.03395308 | 92.9009 | 1 | 0 | 0 |  | Fe-Cr-Ni-Mn-Cu
5776 | 28 | 16 | 6 | 43 | 7 | 83.44223 | 0.2584459 | 0.03751011 | 112.968 | 1 | 0 | 0 |  | Fe-Cr-Ni-Mn-Cu
5777 | 33 | 15 | 9 | 36 | 7 | 83.00135 | 0.2647631 | 0.03930984 | 124.0325 | 1 | 0 | 0 |  | Fe-Cr-Ni-Mn-Cu
5778 | 36 | 13 | 14 | 30 | 8 | 81.77816 | 0.2722374 | 0.04097368 | 133.3714 | 1 | 0 | 0 |  | Fe-Cr-Ni-Mn-Cu
5779 | 38 | 11 | 19 | 24 | 9 | 80.5904 | 0.2791714 | 0.04153599 | 136.3398 | 1 | 1 | 1 | 136.3398 | Fe-Cr-Ni-Mn-Cu
5780 | 38 | 9 | 25 | 18 | 10 | 79.34179 | 0.2860435 | 0.04129218 | 134.3788 | 1 | 1 | 1 | 134.3788 | Fe-Cr-Ni-Mn-Cu
5781 | 37 | 7 | 33 | 12 | 11 | 78.00491 | 0.2933101 | 0.03974587 | 124.5604 | 1 | 1 | 1 | 124.5604 | Fe-Cr-Ni-Mn-Cu
5782 | 32 | 5 | 44 | 7 | 12 | 76.48785 | 0.3005378 | 0.03713032 | 108.4023 | 1 | 1 | 1 | 108.4023 | Fe-Cr-Ni-Mn-Cu
5783 | 23 | 4 | 57 | 4 | 12 | 75.48642 | 0.3057855 | 0.03285194 | 84.4169 | 1 | 1 | 1 | 84.4169 | Fe-Cr-Ni-Mn-Cu
5784 | 37 | 10 | 6 | 42 | 5 | 82.14449 | 0.2638934 | 0.03881002 | 118.7411 | 1 | 0 | 0 |  | Fe-Cr-Ni-Mn-Cu
5785 | 41 | 10 | 9 | 35 | 5 | 82.04848 | 0.2691239 | 0.03980141 | 125.8752 | 1 | 1 | 1 | 125.8752 | Fe-Cr-Ni-Mn-Cu
5786 | 44 | 9 | 13 | 28 | 6 | 81.23968 | 0.2757057 | 0.04035169 | 129.5769 | 1 | 1 | 1 | 129.5769 | Fe-Cr-Ni-Mn-Cu
5787 | 45 | 8 | 18 | 22 | 7 | 80.3781 | 0.2817052 | 0.04045833 | 130.38 | 1 | 1 | 1 | 130.38 | Fe-Cr-Ni-Mn-Cu
5788 | 45 | 6 | 25 | 16 | 8 | 79.0929 | 0.2888401 | 0.04001163 | 127.2928 | 1 | 1 | 1 | 127.2928 | Fe-Cr-Ni-Mn-Cu
5789 | 43 | 5 | 32 | 11 | 9 | 78.12552 | 0.2943983 | 0.03864591 | 119.0273 | 1 | 1 | 1 | 119.0273 | Fe-Cr-Ni-Mn-Cu
5790 | 38 | 3 | 43 | 6 | 11 | 76.32065 | 0.3019332 | 0.03560983 | 100.3043 | 1 | 1 | 1 | 100.3043 | Fe-Cr-Ni-Mn-Cu
5791 | 50 | 6 | 9 | 32 | 3 | 81.45943 | 0.2737272 | 0.03945798 | 123.8653 | 1 | 1 | 1 | 123.8653 | Fe-Cr-Ni-Mn-Cu
5792 | 52 | 6 | 13 | 25 | 4 | 80.99178 | 0.2792532 | 0.03923712 | 123.6105 | 1 | 1 | 1 | 123.6105 | Fe-Cr-Ni-Mn-Cu
5793 | 53 | 5 | 18 | 19 | 5 | 80.14115 | 0.2851181 | 0.03872831 | 120.9133 | 1 | 1 | 1 | 120.9133 | Fe-Cr-Ni-Mn-Cu
5794 | 53 | 4 | 23 | 13 | 6 | 79.27987 | 0.2907857 | 0.03733772 | 113.1477 | 1 | 1 | 1 | 113.1477 | Fe-Cr-Ni-Mn-Cu
5795 | 50 | 4 | 30 | 8 | 8 | 78.32154 | 0.2958901 | 0.03571733 | 103.6493 | 1 | 1 | 1 | 103.6493 | Fe-Cr-Ni-Mn-Cu
5796 | 33 | 47 | 12 | 3 | 5 | 94.59096 | 0.2572194 | 0.03619016 | 126.7232 | 0 | 0 | 0 |  | Fe-Cr-Ni-Mn-Cu
5797 | 39 | 40 | 11 | 5 | 5 | 92.26651 | 0.2617307 | 0.03583139 | 121.3858 | 1 | 0 | 0 |  | Fe-Cr-Ni-Mn-Cu
5798 | 44 | 34 | 10 | 7 | 4 | 90.73294 | 0.2647187 | 0.03557634 | 117.7021 | 1 | 0 | 0 |  | Fe-Cr-Ni-Mn-Cu
5799 | 49 | 27 | 9 | 11 | 4 | 88.31337 | 0.2683808 | 0.03547629 | 113.5662 | 1 | 0 | 0 |  | Fe-Cr-Ni-Mn-Cu
5800 | 53 | 22 | 7 | 14 | 3 | 87.12909 | 0.26979 | 0.03525534 | 110.2873 | 1 | 0 | 0 |  | Fe-Cr-Ni-Mn-Cu
5801 | 21 | 51 | 19 | 3 | 6 | 95.24631 | 0.2557035 | 0.04068632 | 155.3498 | 0 | 0 | 0 |  | Fe-Cr-Ni-Mn-Cu
5802 | 27 | 44 | 17 | 5 | 7 | 92.6057 | 0.2604048 | 0.03864526 | 138.442 | 0 | 0 | 0 |  | Fe-Cr-Ni-Mn-Cu
5803 | 32 | 38 | 16 | 7 | 8 | 90.17926 | 0.2648054 | 0.03738424 | 127.4192 | 1 | 0 | 0 |  | Fe-Cr-Ni-Mn-Cu
5804 | 36 | 32 | 14 | 10 | 8 | 88.3323 | 0.2674184 | 0.03668359 | 120.7012 | 1 | 0 | 0 |  | Fe-Cr-Ni-Mn-Cu
5805 | 40 | 26 | 11 | 14 | 9 | 86.09969 | 0.2699575 | 0.03628812 | 114.8011 | 1 | 0 | 0 |  | Fe-Cr-Ni-Mn-Cu
5806 | 44 | 21 | 9 | 18 | 8 | 84.84952 | 0.2710501 | 0.03647486 | 113.6513 | 1 | 0 | 0 |  | Fe-Cr-Ni-Mn-Cu
5807 | 46 | 16 | 7 | 23 | 7 | 83.61351 | 0.2713169 | 0.03685652 | 113.275 | 1 | 0 | 0 |  | Fe-Cr-Ni-Mn-Cu
5808 | 12 | 52 | 29 | 3 | 4 | 95.80343 | 0.2562506 | 0.04577911 | 191.1356 | 0 | 0 | 0 |  | Fe-Cr-Ni-Mn-Cu
5809 | 16 | 46 | 27 | 4 | 8 | 92.32303 | 0.2622067 | 0.04311703 | 166.7562 | 0 | 0 | 0 |  | Fe-Cr-Ni-Mn-Cu
5810 | 21 | 39 | 24 | 6 | 10 | 89.50148 | 0.2668209 | 0.04044328 | 144.7987 | 1 | 0 | 0 |  | Fe-Cr-Ni-Mn-Cu
5811 | 25 | 34 | 21 | 9 | 12 | 87.18753 | 0.2697424 | 0.03857574 | 129.665 | 1 | 0 | 0 |  | Fe-Cr-Ni-Mn-Cu
5812 | 28 | 29 | 17 | 13 | 13 | 85.39408 | 0.2709688 | 0.03750863 | 120.5286 | 1 | 0 | 0 |  | Fe-Cr-Ni-Mn-Cu
5813 | 31 | 24 | 14 | 17 | 14 | 83.50148 | 0.2727051 | 0.03781227 | 119.3767 | 1 | 0 | 0 |  | Fe-Cr-Ni-Mn-Cu
5814 | 34 | 19 | 11 | 23 | 13 | 82.28556 | 0.2723908 | 0.03840483 | 120.1155 | 1 | 0 | 0 |  | Fe-Cr-Ni-Mn-Cu
5815 | 36 | 15 | 8 | 29 | 12 | 81.4065 | 0.2711596 | 0.03863192 | 119.0782 | 1 | 0 | 0 |  | Fe-Cr-Ni-Mn-Cu
5816 | 37 | 12 | 6 | 36 | 9 | 81.48545 | 0.2676897 | 0.03861276 | 117.8168 | 1 | 0 | 0 |  | Fe-Cr-Ni-Mn-Cu
5817 | 10 | 43 | 38 | 3 | 6 | 91.58466 | 0.266654 | 0.04518139 | 180.6562 | 1 | 1 | 1 | 180.6562 | Fe-Cr-Ni-Mn-Cu
5818 | 13 | 38 | 34 | 4 | 10 | 88.74942 | 0.2708386 | 0.04255781 | 157.781 | 1 | 1 | 1 | 157.781 | Fe-Cr-Ni-Mn-Cu
5819 | 16 | 33 | 29 | 7 | 14 | 85.86 | 0.2739668 | 0.04012669 | 137.1693 | 1 | 0 | 0 |  | Fe-Cr-Ni-Mn-Cu
5820 | 19 | 29 | 25 | 10 | 17 | 83.60907 | 0.2762704 | 0.03871545 | 124.9063 | 1 | 0 | 0 |  | Fe-Cr-Ni-Mn-Cu
5821 | 21 | 25 | 20 | 15 | 19 | 81.79317 | 0.2765682 | 0.03818948 | 118.5784 | 1 |  | 0 |  | Fe-Cr-Ni-Mn-Cu
5822 | 24 | 21 | 16 | 20 | 19 | 80.62929 | 0.2762182 | 0.0386764 | 119.1189 | 1 | 0 | 0 |  | Fe-Cr-Ni-Mn-Cu
5823 | 26 | 17 | 12 | 26 | 18 | 79.78953 | 0.2745894 | 0.03954213 | 121.8583 | 1 | 0 | 0 |  | Fe-Cr-Ni-Mn-Cu
5824 | 28 | 13 | 9 | 34 | 17 | 78.93483 | 0.2725503 | 0.04081835 | 126.6661 | 1 | 0 | 0 |  | Fe-Cr-Ni-Mn-Cu
5825 | 28 | 11 | 6 | 43 | 12 | 80.05203 | 0.2653644 | 0.03944098 | 118.8919 | 1 | 0 | 0 |  | Fe-Cr-Ni-Mn-Cu
5826 | 8 | 35 | 45 | 3 | 9 | 87.46221 | 0.2762168 | 0.04375724 | 164.408 | 1 | 1 | 1 | 164.408 | Fe-Cr-Ni-Mn-Cu
5827 | 10 | 31 | 39 | 5 | 14 | 84.67704 | 0.2791366 | 0.04148578 | 144.3223 | 1 | 1 | 1 | 144.3223 | Fe-Cr-Ni-Mn-Cu
5828 | 12 | 27 | 33 | 8 | 19 | 81.84498 | 0.2817389 | 0.03973193 | 128.4025 | 1 | 0 | 0 |  | Fe-Cr-Ni-Mn-Cu
5829 | 14 | 24 | 28 | 12 | 22 | 80.02025 | 0.2823904 | 0.03921614 | 121.9348 | 1 |  | 0 |  | Fe-Cr-Ni-Mn-Cu
5830 | 16 | 20 | 23 | 17 | 24 | 78.21842 | 0.2827908 | 0.03947208 | 119.9026 | 1 | 0 | 0 |  | Fe-Cr-Ni-Mn-Cu
5831 | 18 | 17 | 18 | 22 | 25 | 77.10403 | 0.2818291 | 0.04016047 | 121.2935 | 1 | 0 | 0 |  | Fe-Cr-Ni-Mn-Cu
5832 | 20 | 13 | 13 | 30 | 24 | 76.32065 | 0.2789961 | 0.04179621 | 127.9597 | 1 | 0 | 0 |  | Fe-Cr-Ni-Mn-Cu
5833 | 20 | 11 | 9 | 38 | 22 | 76.48925 | 0.2739267 | 0.04219293 | 129.0552 | 1 | 0 | 0 |  | Fe-Cr-Ni-Mn-Cu
5834 | 20 | 8 | 6 | 50 | 16 | 77.62242 | 0.2653179 | 0.04129505 | 123.8478 | 1 | 0 | 0 |  | Fe-Cr-Ni-Mn-Cu
5835 | 7 | 25 | 50 | 3 | 14 | 82.09573 | 0.2879192 | 0.0408035 | 136.721 | 1 | 1 | 1 | 136.721 | Fe-Cr-Ni-Mn-Cu
5836 | 8 | 23 | 42 | 6 | 21 | 79.35755 | 0.289395 | 0.03993243 | 125.9992 | 1 | 0 | 0 |  | Fe-Cr-Ni-Mn-Cu
5837 | 9 | 20 | 36 | 9 | 26 | 76.91579 | 0.2912848 | 0.03932252 | 117.8833 | 1 | 0 | 0 |  | Fe-Cr-Ni-Mn-Cu
5838 | 11 | 18 | 29 | 13 | 28 | 75.8446 | 0.290099 | 0.03941651 | 116.0594 | 1 |  | 0 |  | Fe-Cr-Ni-Mn-Cu
5839 | 12 | 16 | 24 | 18 | 30 | 74.76847 | 0.2888536 | 0.04037381 | 118.8339 | 1 | 0 | 0 |  | Fe-Cr-Ni-Mn-Cu
5840 | 14 | 13 | 18 | 25 | 31 | 73.77216 | 0.2866239 | 0.0421096 | 125.7258 | 1 | 0 | 0 |  | Fe-Cr-Ni-Mn-Cu
5841 | 15 | 10 | 13 | 32 | 30 | 73.26015 | 0.2834241 | 0.04391815 | 133.6025 | 1 | 0 | 0 |  | Fe-Cr-Ni-Mn-Cu
5842 | 15 | 8 | 8 | 42 | 26 | 74.07859 | 0.2756417 | 0.04437863 | 135.7382 | 1 | 0 | 0 |  | Fe-Cr-Ni-Mn-Cu
5843 | 15 | 6 | 5 | 55 | 19 | 75.95151 | 0.2649511 | 0.04240556 | 125.9923 | 1 | 0 | 0 |  | Fe-Cr-Ni-Mn-Cu
5844 | 7 | 17 | 52 | 3 | 21 | 76.8821 | 0.2984197 | 0.03782389 | 110.7248 | 1 | 1 | 1 | 110.7248 | Fe-Cr-Ni-Mn-Cu
5845 | 7 | 16 | 43 | 6 | 28 | 74.57059 | 0.298959 | 0.03814385 | 107.944 | 1 | 1 | 1 | 107.944 | Fe-Cr-Ni-Mn-Cu
5846 | 7 | 15 | 36 | 9 | 33 | 72.86561 | 0.2990195 | 0.03845943 | 106.2186 | 1 | 0 | 0 |  | Fe-Cr-Ni-Mn-Cu
5847 | 8 | 13 | 30 | 14 | 36 | 71.54985 | 0.2980927 | 0.03996495 | 111.3549 | 1 |  | 0 |  | Fe-Cr-Ni-Mn-Cu
5848 | 9 | 11 | 24 | 19 | 38 | 70.50152 | 0.2967026 | 0.04158253 | 117.3919 | 1 | 0 | 0 |  | Fe-Cr-Ni-Mn-Cu
5849 | 10 | 9 | 18 | 25 | 38 | 70.00977 | 0.2937071 | 0.04367373 | 126.7399 | 1 | 0 | 0 |  | Fe-Cr-Ni-Mn-Cu
5850 | 11 | 7 | 12 | 33 | 37 | 69.94982 | 0.288862 | 0.04612625 | 138.6573 | 1 | 0 | 0 |  | Fe-Cr-Ni-Mn-Cu
5851 | 12 | 5 | 7 | 44 | 32 | 71.16606 | 0.2801429 | 0.04740699 | 146.2945 | 1 | 0 | 0 |  | Fe-Cr-Ni-Mn-Cu
5852 | 12 | 4 | 4 | 57 | 23 | 73.96708 | 0.2671851 | 0.04443293 | 132.9222 | 1 | 0 | 0 |  | Fe-Cr-Ni-Mn-Cu
5853 | 5 | 10 | 42 | 6 | 37 | 69.57898 | 0.3083769 | 0.03603711 | 88.48833 | 1 | 1 | 1 | 88.48833 | Fe-Cr-Ni-Mn-Cu
5854 | 5 | 10 | 35 | 9 | 41 | 68.56654 | 0.3071967 | 0.0372889 | 92.7015 | 1 |  | 0 |  | Fe-Cr-Ni-Mn-Cu
5855 | 6 | 9 | 28 | 13 | 44 | 67.57026 | 0.3058451 | 0.03916082 | 99.92871 | 1 | 1 | 1 | 99.92871 | Fe-Cr-Ni-Mn-Cu
5856 | 7 | 8 | 22 | 18 | 45 | 67.18568 | 0.3031179 | 0.04188142 | 112.4749 | 1 | 0 | 0 |  | Fe-Cr-Ni-Mn-Cu
5857 | 8 | 6 | 16 | 25 | 45 | 66.79591 | 0.2995956 | 0.04566587 | 130.5237 | 1 | 0 | 0 |  | Fe-Cr-Ni-Mn-Cu
5858 | 9 | 5 | 11 | 32 | 43 | 67.35069 | 0.2941828 | 0.04826939 | 144.6719 | 1 | 0 | 0 |  | Fe-Cr-Ni-Mn-Cu
5859 | 11 | 3 | 6 | 43 | 38 | 68.68463 | 0.2856084 | 0.05023782 | 156.7844 | 1 | 0 | 0 |  | Fe-Cr-Ni-Mn-Cu
5860 | 3 | 6 | 32 | 9 | 50 | 64.41154 | 0.3147301 | 0.03582012 | 78.5 | 1 | 1 | 1 | 78.5 | Fe-Cr-Ni-Mn-Cu
5861 | 4 | 6 | 25 | 13 | 52 | 64.09016 | 0.3120298 | 0.03822131 | 88.81661 | 1 | 1 | 1 | 88.81661 | Fe-Cr-Ni-Mn-Cu
5862 | 5 | 5 | 19 | 18 | 53 | 63.71688 | 0.3093634 | 0.04153193 | 103.5173 | 1 | 0 | 0 |  | Fe-Cr-Ni-Mn-Cu
5863 | 6 | 4 | 13 | 23 | 53 | 63.50848 | 0.3062262 | 0.04465348 | 117.8809 | 1 | 0 | 0 |  | Fe-Cr-Ni-Mn-Cu
5864 | 8 | 4 | 8 | 30 | 50 | 64.89233 | 0.2992206 | 0.04774606 | 136.113 | 1 | 0 | 0 |  | Fe-Cr-Ni-Mn-Cu
5865 | 3 | 47 | 12 | 33 | 5 | 94.40749 | 0.2369822 | 0.03234582 | 98.31478 | 1 | 0 | 0 |  | Fe-Cr-Ni-Mn-Cu
5866 | 5 | 40 | 11 | 39 | 5 | 92.0342 | 0.2389224 | 0.03265225 | 96.71251 | 1 | 0 | 0 |  | Fe-Cr-Ni-Mn-Cu
5867 | 7 | 34 | 10 | 44 | 4 | 90.46487 | 0.2396891 | 0.03284957 | 95.37606 | 1 | 0 | 0 |  | Fe-Cr-Ni-Mn-Cu
5868 | 11 | 27 | 9 | 49 | 4 | 88.01225 | 0.2431009 | 0.03397373 | 98.01451 | 1 | 0 | 0 |  | Fe-Cr-Ni-Mn-Cu
5869 | 14 | 22 | 7 | 53 | 3 | 86.81777 | 0.2435029 |  |  | 1 | 0 | 0 |  | Fe-Cr-Ni-Mn-Cu
5870 | 3 | 51 | 19 | 21 | 6 | 95.10871 | 0.2438508 | 0.03797894 | 133.9456 | 1 | 0 | 0 |  | Fe-Cr-Ni-Mn-Cu
5871 | 5 | 44 | 17 | 27 | 7 | 92.42314 | 0.2459902 | 0.03692382 | 123.2412 | 1 | 0 | 0 |  | Fe-Cr-Ni-Mn-Cu
5872 | 7 | 38 | 16 | 32 | 8 | 89.95505 | 0.2487084 | 0.03697008 | 119.6692 | 1 | 0 | 0 |  | Fe-Cr-Ni-Mn-Cu
5873 | 10 | 32 | 14 | 36 | 8 | 88.08841 | 0.2505414 | 0.03695047 | 116.668 | 1 | 0 | 0 |  | Fe-Cr-Ni-Mn-Cu
5874 | 14 | 26 | 11 | 40 | 9 | 85.84807 | 0.2530982 | 0.03683759 | 112.6134 | 1 | 0 | 0 |  | Fe-Cr-Ni-Mn-Cu
5875 | 18 | 21 | 9 | 44 | 8 | 84.59794 | 0.2541488 | 0.03703986 | 111.5217 | 1 | 0 | 0 |  | Fe-Cr-Ni-Mn-Cu
5876 | 23 | 16 | 7 | 46 | 7 | 83.38805 | 0.2561858 | 0.03757756 | 112.6759 | 1 | 0 | 0 |  | Fe-Cr-Ni-Mn-Cu
5877 | 3 | 52 | 29 | 12 | 4 | 95.71677 | 0.2505008 | 0.04452059 | 179.8725 | 1 | 0 | 0 |  | Fe-Cr-Ni-Mn-Cu
5878 | 4 | 46 | 27 | 16 | 8 | 92.196 | 0.2547055 | 0.04244623 | 159.2904 | 1 | 0 | 0 |  | Fe-Cr-Ni-Mn-Cu
5879 | 6 | 39 | 24 | 21 | 10 | 89.33233 | 0.257405 | 0.04074427 | 143.2884 | 1 | 0 | 0 |  | Fe-Cr-Ni-Mn-Cu
5880 | 9 | 34 | 21 | 25 | 12 | 87.00424 | 0.2598182 | 0.0395624 | 132.0841 | 1 | 0 | 0 |  | Fe-Cr-Ni-Mn-Cu
5881 | 13 | 29 | 17 | 28 | 13 | 85.22138 | 0.2615408 | 0.03875901 | 124.5925 | 1 | 0 | 0 |  | Fe-Cr-Ni-Mn-Cu
5882 | 17 | 24 | 14 | 31 | 14 | 83.33816 | 0.2639067 | 0.03880874 | 121.8868 | 1 | 0 | 0 |  | Fe-Cr-Ni-Mn-Cu
5883 | 23 | 19 | 11 | 34 | 13 | 82.15964 | 0.2654371 | 0.03911348 | 121.6342 | 1 | 0 | 0 |  | Fe-Cr-Ni-Mn-Cu
5884 | 29 | 15 | 8 | 36 | 12 | 81.32875 | 0.2667003 | 0.03931179 | 121.4204 | 1 | 0 | 0 |  | Fe-Cr-Ni-Mn-Cu
5885 | 36 | 12 | 6 | 37 | 9 | 81.47499 | 0.267045 | 0.0386653 | 117.8973 | 1 | 0 | 0 |  | Fe-Cr-Ni-Mn-Cu
5886 | 3 | 43 | 38 | 10 | 6 | 91.4918 | 0.2624093 | 0.04538132 | 180.3326 | 1 | 0 | 0 |  | Fe-Cr-Ni-Mn-Cu
5887 | 4 | 38 | 34 | 13 | 10 | 88.62462 | 0.2653582 | 0.0435492 | 162.3068 | 1 | 0 | 0 |  | Fe-Cr-Ni-Mn-Cu
5888 | 7 | 33 | 29 | 16 | 14 | 85.73334 | 0.2684958 | 0.04161319 | 144.4704 | 1 | 0 | 0 |  | Fe-Cr-Ni-Mn-Cu
5889 | 10 | 29 | 25 | 19 | 17 | 83.48287 | 0.2708547 | 0.04029816 | 132.3583 | 1 | 0 | 0 |  | Fe-Cr-Ni-Mn-Cu
5890 | 15 | 25 | 20 | 21 | 19 | 81.71045 | 0.2729372 | 0.03925615 | 123.4328 | 1 | 0 | 0 |  | Fe-Cr-Ni-Mn-Cu
5891 | 20 | 21 | 16 | 24 | 19 | 80.57563 | 0.2737776 | 0.03932026 | 121.8976 | 1 | 0 | 0 |  | Fe-Cr-Ni-Mn-Cu
5892 | 26 | 17 | 12 | 26 | 18 | 79.78953 | 0.2745894 | 0.03963869 | 122.496 | 1 | 0 | 0 |  | Fe-Cr-Ni-Mn-Cu
5893 | 34 | 13 | 9 | 28 | 17 | 79.00907 | 0.2762481 | 0.03959074 | 120.9348 | 1 | 0 | 0 |  | Fe-Cr-Ni-Mn-Cu
5894 | 43 | 11 | 6 | 28 | 12 | 80.21945 | 0.2749308 | 0.03807081 | 114.4582 | 1 | 0 | 0 |  | Fe-Cr-Ni-Mn-Cu
5895 | 3 | 35 | 45 | 8 | 9 | 87.38116 | 0.2733283 | 0.0447759 | 170.1009 | 1 | 1 | 1 | 170.1009 | Fe-Cr-Ni-Mn-Cu
5896 | 5 | 31 | 39 | 10 | 14 | 84.59478 | 0.2762232 | 0.04301118 | 152.9963 | 1 | 0 | 0 |  | Fe-Cr-Ni-Mn-Cu
5897 | 8 | 27 | 33 | 12 | 19 | 81.77908 | 0.2794094 | 0.04116404 | 136.227 | 1 | 0 | 0 |  | Fe-Cr-Ni-Mn-Cu
5898 | 12 | 24 | 28 | 14 | 22 | 79.98815 | 0.2812313 | 0.03979674 | 124.8648 | 1 | 0 | 0 |  | Fe-Cr-Ni-Mn-Cu
5899 | 17 | 20 | 23 | 16 | 24 | 78.23424 | 0.2833734 | 0.03918641 | 118.5083 | 1 | 0 | 0 |  | Fe-Cr-Ni-Mn-Cu
5900 | 22 | 17 | 18 | 18 | 25 | 77.16533 | 0.2841839 | 0.03912064 | 116.376 | 1 |  | 0 |  | Fe-Cr-Ni-Mn-Cu
5901 | 30 | 13 | 13 | 20 | 24 | 76.46667 | 0.2849758 | 0.03975461 | 118.8916 | 1 | 0 | 0 |  | Fe-Cr-Ni-Mn-Cu
5902 | 38 | 11 | 9 | 20 | 22 | 76.73503 | 0.2849027 | 0.03849642 | 112.6063 | 1 | 0 | 0 |  | Fe-Cr-Ni-Mn-Cu
5903 | 50 | 8 | 6 | 20 | 16 | 77.98961 | 0.2841262 | 0.03656533 | 104.3821 | 1 | 0 | 0 |  | Fe-Cr-Ni-Mn-Cu
5904 | 3 | 25 | 50 | 7 | 14 | 82.01863 | 0.2857117 | 0.04300639 | 149.7455 | 1 | 1 | 1 | 149.7455 | Fe-Cr-Ni-Mn-Cu
5905 | 6 | 23 | 42 | 8 | 21 | 79.32016 | 0.2882965 | 0.0408093 | 130.7612 | 1 | 1 | 1 | 130.7612 | Fe-Cr-Ni-Mn-Cu
5906 | 9 | 20 | 36 | 9 | 26 | 76.91579 | 0.2912848 | 0.03932252 | 117.8833 | 1 | 0 | 0 |  | Fe-Cr-Ni-Mn-Cu
5907 | 13 | 18 | 29 | 11 | 28 | 75.88072 | 0.2912253 | 0.03900357 | 114.2926 | 1 |  | 0 |  | Fe-Cr-Ni-Mn-Cu
5908 | 18 | 16 | 24 | 12 | 30 | 74.87274 | 0.2922343 | 0.03803494 | 107.3417 | 1 | 0 | 0 |  | Fe-Cr-Ni-Mn-Cu
5909 | 25 | 13 | 18 | 14 | 31 | 73.95348 | 0.2928596 | 0.03783504 | 104.803 | 1 | 0 | 0 |  | Fe-Cr-Ni-Mn-Cu
5910 | 32 | 10 | 13 | 15 | 30 | 73.53079 | 0.2933186 | 0.03855302 | 108.1682 | 1 | 0 | 0 |  | Fe-Cr-Ni-Mn-Cu
5911 | 42 | 8 | 8 | 15 | 26 | 74.47451 | 0.2920078 | 0.0372791 | 103.3026 | 1 | 0 | 0 |  | Fe-Cr-Ni-Mn-Cu
5912 | 55 | 6 | 5 | 15 | 19 | 76.46214 | 0.289823 | 0.03442763 | 91.72159 | 1 | 0 | 0 |  | Fe-Cr-Ni-Mn-Cu
5913 | 3 | 17 | 52 | 7 | 21 | 76.79797 | 0.2963351 | 0.04042867 | 124.7902 | 1 | 1 | 1 | 124.7902 | Fe-Cr-Ni-Mn-Cu
5914 | 6 | 16 | 43 | 7 | 28 | 74.5501 | 0.2984336 | 0.03875058 | 111.0679 | 1 | 1 | 1 | 111.0679 | Fe-Cr-Ni-Mn-Cu
5915 | 9 | 15 | 36 | 7 | 33 | 72.90569 | 0.3000783 | 0.03730677 | 100.498 | 1 | 0 | 0 |  | Fe-Cr-Ni-Mn-Cu
5916 | 14 | 13 | 30 | 8 | 36 | 71.66574 | 0.3012721 | 0.03605511 | 92.09585 | 1 | 0 | 0 |  | Fe-Cr-Ni-Mn-Cu
5917 | 19 | 11 | 24 | 9 | 38 | 70.68904 | 0.3020682 | 0.03578623 | 89.34489 | 1 | 0 | 0 |  | Fe-Cr-Ni-Mn-Cu
5918 | 25 | 9 | 18 | 10 | 38 | 70.28223 | 0.3019868 | 0.03657024 | 92.82004 | 1 | 0 | 0 |  | Fe-Cr-Ni-Mn-Cu
5919 | 33 | 7 | 12 | 11 | 37 | 70.32675 | 0.301312 | 0.03667086 | 93.58257 | 1 | 0 | 0 |  | Fe-Cr-Ni-Mn-Cu
5920 | 44 | 5 | 7 | 12 | 32 | 71.66502 | 0.2989233 | 0.03576412 | 91.43954 | 1 | 0 | 0 |  | Fe-Cr-Ni-Mn-Cu
5921 | 57 | 4 | 4 | 12 | 23 | 74.57408 | 0.2948128 | 0.03303392 | 82.49337 | 1 | 0 | 0 |  | Fe-Cr-Ni-Mn-Cu
5922 | 6 | 10 | 42 | 5 | 37 | 69.60092 | 0.3088791 | 0.0353248 | 85.16588 | 1 | 1 | 1 | 85.16588 | Fe-Cr-Ni-Mn-Cu
5923 | 9 | 10 | 35 | 5 | 41 | 68.6518 | 0.3092324 | 0.03454724 | 80.07187 | 1 |  | 0 |  | Fe-Cr-Ni-Mn-Cu
5924 | 13 | 9 | 28 | 6 | 44 | 67.71485 | 0.3094611 | 0.03441528 | 78.14019 | 1 | 0 | 0 |  | Fe-Cr-Ni-Mn-Cu
5925 | 18 | 8 | 22 | 7 | 45 | 67.40459 | 0.3089095 | 0.03466091 | 78.96152 | 1 | 0 | 0 |  | Fe-Cr-Ni-Mn-Cu
5926 | 25 | 6 | 16 | 8 | 45 | 67.12036 | 0.308735 | 0.03507347 | 80.64447 | 1 | 0 | 0 |  | Fe-Cr-Ni-Mn-Cu
5927 | 32 | 5 | 11 | 9 | 43 | 67.76566 | 0.3068926 | 0.03531564 | 82.96016 | 1 | 0 | 0 |  | Fe-Cr-Ni-Mn-Cu
5928 | 43 | 3 | 6 | 11 | 38 | 69.20788 | 0.3038087 | 0.03493457 | 83.54216 | 1 | 0 | 0 |  | Fe-Cr-Ni-Mn-Cu
5929 | 9 | 6 | 32 | 3 | 50 | 64.54482 | 0.3176765 | 0.03107191 | 58.60276 | 1 |  | 0 |  | Fe-Cr-Ni-Mn-Cu
5930 | 13 | 6 | 25 | 4 | 52 | 64.28277 | 0.3165476 | 0.03131408 | 59.43923 | 1 |  | 0 |  | Fe-Cr-Ni-Mn-Cu
5931 | 18 | 5 | 19 | 5 | 53 | 63.98583 | 0.3160162 | 0.0317644 | 61.10668 | 1 | 0 | 0 |  | Fe-Cr-Ni-Mn-Cu
5932 | 23 | 4 | 13 | 6 | 53 | 63.85061 | 0.3152012 | 0.03326094 | 67.4625 | 1 | 0 | 0 |  | Fe-Cr-Ni-Mn-Cu
5933 | 30 | 4 | 8 | 8 | 50 | 65.30211 | 0.3111613 | 0.03375074 | 71.86189 | 1 | 0 | 0 |  | Fe-Cr-Ni-Mn-Cu
5934 | 33 | 47 | 12 | 5 | 3 | 95.27308 | 0.255215 | 0.03676005 | 130.9167 | 1 | 0 | 0 |  | Fe-Cr-Ni-Mn-Cu
5935 | 39 | 40 | 11 | 5 | 5 | 92.26651 | 0.2617307 | 0.03583139 | 121.3858 | 1 | 0 | 0 |  | Fe-Cr-Ni-Mn-Cu
5936 | 44 | 34 | 10 | 4 | 7 | 89.71618 | 0.2677307 | 0.03438562 | 109.7549 | 1 | 0 | 0 |  | Fe-Cr-Ni-Mn-Cu
5937 | 49 | 27 | 9 | 4 | 11 | 85.98566 | 0.2753395 | 0.03252126 | 94.76991 | 1 | 0 | 0 |  | Fe-Cr-Ni-Mn-Cu
5938 | 53 | 22 | 7 | 3 | 14 | 83.45728 | 0.2808276 | 0.03026801 | 80.02311 | 1 | 0 | 0 |  | Fe-Cr-Ni-Mn-Cu
5939 | 21 | 51 | 19 | 6 | 3 | 96.27724 | 0.2526754 | 0.04132129 | 160.7209 | 1 | 0 | 0 |  | Fe-Cr-Ni-Mn-Cu
5940 | 27 | 44 | 17 | 7 | 5 | 93.28673 | 0.258389 | 0.03915708 | 142.4318 | 1 | 0 | 0 |  | Fe-Cr-Ni-Mn-Cu
5941 | 32 | 38 | 16 | 8 | 7 | 90.51368 | 0.2638085 | 0.0376667 | 129.518 | 1 | 0 | 0 |  | Fe-Cr-Ni-Mn-Cu
5942 | 36 | 32 | 14 | 8 | 10 | 87.66164 | 0.2694333 | 0.03601837 | 116.1037 | 1 | 0 | 0 |  | Fe-Cr-Ni-Mn-Cu
5943 | 40 | 26 | 11 | 9 | 14 | 84.43602 | 0.2750182 | 0.03464287 | 103.842 | 1 | 0 | 0 |  | Fe-Cr-Ni-Mn-Cu
5944 | 44 | 21 | 9 | 8 | 18 | 81.54388 | 0.2811818 | 0.03314599 | 92.15037 | 1 | 0 | 0 |  | Fe-Cr-Ni-Mn-Cu
5945 | 46 | 16 | 7 | 7 | 23 | 78.30372 | 0.2877636 | 0.03169926 | 80.74291 | 1 | 0 | 0 |  | Fe-Cr-Ni-Mn-Cu
5946 | 12 | 52 | 29 | 4 | 3 | 96.14834 | 0.2552453 | 0.04605408 | 193.5127 | 0 | 0 | 0 |  | Fe-Cr-Ni-Mn-Cu
5947 | 16 | 46 | 27 | 8 | 4 | 93.67809 | 0.25821 | 0.04431155 | 176.4489 | 1 | 0 | 0 |  | Fe-Cr-Ni-Mn-Cu
5948 | 21 | 39 | 24 | 10 | 6 | 90.85849 | 0.2627767 | 0.04172772 | 154.5707 | 1 | 0 | 0 |  | Fe-Cr-Ni-Mn-Cu
5949 | 25 | 34 | 21 | 12 | 9 | 88.18819 | 0.2667241 | 0.03950109 | 136.422 | 1 | 0 | 0 |  | Fe-Cr-Ni-Mn-Cu
5950 | 28 | 29 | 17 | 13 | 13 | 85.39408 | 0.2709688 | 0.03750863 | 120.5286 | 1 | 0 | 0 |  | Fe-Cr-Ni-Mn-Cu
5951 | 31 | 24 | 14 | 14 | 17 | 82.50376 | 0.2757935 | 0.03693224 | 113.2435 | 1 | 0 | 0 |  | Fe-Cr-Ni-Mn-Cu
5952 | 34 | 19 | 11 | 13 | 23 | 78.98189 | 0.2827481 | 0.03589824 | 102.5998 | 1 | 0 | 0 |  | Fe-Cr-Ni-Mn-Cu
5953 | 36 | 15 | 8 | 12 | 29 | 75.82035 | 0.2888985 | 0.03493714 | 93.07398 | 1 | 0 | 0 |  | Fe-Cr-Ni-Mn-Cu
5954 | 37 | 12 | 6 | 9 | 36 | 72.64743 | 0.2960418 | 0.03312835 | 79.84464 | 1 | 0 | 0 |  | Fe-Cr-Ni-Mn-Cu
5955 | 10 | 43 | 38 | 6 | 3 | 92.61048 | 0.2636589 | 0.04604232 | 188.0551 | 1 | 0 | 0 |  | Fe-Cr-Ni-Mn-Cu
5956 | 13 | 38 | 34 | 10 | 4 | 90.80932 | 0.2647467 | 0.04450868 | 173.3773 | 1 | 0 | 0 |  | Fe-Cr-Ni-Mn-Cu
5957 | 16 | 33 | 29 | 14 | 7 | 88.24707 | 0.2667806 | 0.04243355 | 154.4981 | 1 | 0 | 0 |  | Fe-Cr-Ni-Mn-Cu
5958 | 19 | 29 | 25 | 17 | 10 | 85.95831 | 0.2690926 | 0.04087825 | 140.6211 | 1 | 0 | 0 |  | Fe-Cr-Ni-Mn-Cu
5959 | 21 | 25 | 20 | 19 | 15 | 83.12811 | 0.2724152 | 0.03925621 | 126.2585 | 1 | 0 | 0 |  | Fe-Cr-Ni-Mn-Cu
5960 | 24 | 21 | 16 | 19 | 20 | 80.29746 | 0.2772643 | 0.03844453 | 117.4293 | 1 | 0 | 0 |  | Fe-Cr-Ni-Mn-Cu
5961 | 26 | 17 | 12 | 18 | 26 | 77.12248 | 0.2831178 | 0.03804916 | 110.4682 | 1 | 0 | 0 |  | Fe-Cr-Ni-Mn-Cu
5962 | 28 | 13 | 9 | 17 | 34 | 73.41174 | 0.290491 | 0.03809119 | 104.9504 | 1 | 0 | 0 |  | Fe-Cr-Ni-Mn-Cu
5963 | 28 | 11 | 6 | 12 | 43 | 69.90471 | 0.2987206 | 0.03513423 | 84.87442 | 1 | 0 | 0 |  | Fe-Cr-Ni-Mn-Cu
5964 | 8 | 35 | 45 | 9 | 3 | 89.49851 | 0.270246 | 0.04579725 | 181.1416 | 1 | 1 | 1 | 181.1416 | Fe-Cr-Ni-Mn-Cu
5965 | 10 | 31 | 39 | 14 | 5 | 87.74627 | 0.2699715 | 0.04463878 | 168.783 | 1 | 1 | 1 | 168.783 | Fe-Cr-Ni-Mn-Cu
5966 | 12 | 27 | 33 | 19 | 8 | 85.57474 | 0.2703687 | 0.04339756 | 155.6584 | 1 | 1 | 1 | 155.6584 | Fe-Cr-Ni-Mn-Cu
5967 | 14 | 24 | 28 | 22 | 12 | 83.3608 | 0.2720262 | 0.0421719 | 143.5821 | 1 | 0 | 0 |  | Fe-Cr-Ni-Mn-Cu
5968 | 16 | 20 | 23 | 24 | 17 | 80.54337 | 0.2754442 | 0.04124312 | 132.9622 | 1 | 0 | 0 |  | Fe-Cr-Ni-Mn-Cu
5969 | 18 | 17 | 18 | 25 | 22 | 78.09583 | 0.2786441 | 0.04078349 | 126.0565 | 1 | 0 | 0 |  | Fe-Cr-Ni-Mn-Cu
5970 | 20 | 13 | 13 | 24 | 30 | 74.34872 | 0.2854488 | 0.04088748 | 120.3031 | 1 | 0 | 0 |  | Fe-Cr-Ni-Mn-Cu
5971 | 20 | 11 | 9 | 22 | 38 | 71.24636 | 0.2913629 | 0.04053121 | 112.9776 | 1 | 0 | 0 |  | Fe-Cr-Ni-Mn-Cu
5972 | 20 | 8 | 6 | 16 | 50 | 66.52397 | 0.3028213 | 0.03811912 | 92.96142 | 1 | 0 | 0 |  | Fe-Cr-Ni-Mn-Cu
5973 | 7 | 25 | 50 | 14 | 3 | 85.83027 | 0.2768653 | 0.04567941 | 173.4973 | 1 | 1 | 1 | 173.4973 | Fe-Cr-Ni-Mn-Cu
5974 | 8 | 23 | 42 | 21 | 6 | 84.37794 | 0.2741482 | 0.04578388 | 169.3744 | 1 | 1 | 1 | 169.3744 | Fe-Cr-Ni-Mn-Cu
5975 | 9 | 20 | 36 | 26 | 9 | 82.57917 | 0.2737226 | 0.0453191 | 161.5978 | 1 | 1 | 1 | 161.5978 | Fe-Cr-Ni-Mn-Cu
5976 | 11 | 18 | 29 | 28 | 13 | 80.87422 | 0.2742246 | 0.04388006 | 148.6779 | 1 | 0 | 0 |  | Fe-Cr-Ni-Mn-Cu
5977 | 12 | 16 | 24 | 30 | 18 | 78.7375 | 0.2761023 | 0.04323263 | 140.458 | 1 | 0 | 0 |  | Fe-Cr-Ni-Mn-Cu
5978 | 14 | 13 | 18 | 31 | 25 | 75.72704 | 0.2802141 | 0.0431797 | 134.4815 | 1 | 0 | 0 |  | Fe-Cr-Ni-Mn-Cu
5979 | 15 | 10 | 13 | 30 | 32 | 72.60497 | 0.2856113 | 0.04366011 | 131.2015 | 1 | 0 | 0 |  | Fe-Cr-Ni-Mn-Cu
5980 | 15 | 8 | 8 | 26 | 42 | 68.80038 | 0.293592 | 0.04316804 | 121.3179 | 1 | 0 | 0 |  | Fe-Cr-Ni-Mn-Cu
5981 | 15 | 6 | 5 | 19 | 55 | 64.22517 | 0.3054129 | 0.04021727 | 98.2694 | 1 | 0 | 0 |  | Fe-Cr-Ni-Mn-Cu
5982 | 7 | 17 | 52 | 21 | 3 | 82.8783 | 0.280409 | 0.04722267 | 177.2189 | 1 | 1 | 1 | 177.2189 | Fe-Cr-Ni-Mn-Cu
5983 | 7 | 16 | 43 | 28 | 6 | 81.87688 | 0.2764168 | 0.0476642 | 175.6388 | 1 | 1 | 1 | 175.6388 | Fe-Cr-Ni-Mn-Cu
5984 | 7 | 15 | 36 | 33 | 9 | 80.81598 | 0.2739532 | 0.0471106 | 168.1718 | 1 | 1 | 1 | 168.1718 | Fe-Cr-Ni-Mn-Cu
5985 | 8 | 13 | 30 | 36 | 14 | 78.73754 | 0.2749627 | 0.04642175 | 158.8183 | 1 | 1 | 1 | 158.8183 | Fe-Cr-Ni-Mn-Cu
5986 | 9 | 11 | 24 | 38 | 19 | 76.68644 | 0.2764143 | 0.04585797 | 150.6788 | 1 | 0 | 0 |  | Fe-Cr-Ni-Mn-Cu
5987 | 10 | 9 | 18 | 38 | 25 | 74.26875 | 0.2794764 | 0.04584576 | 145.4451 | 1 | 0 | 0 |  | Fe-Cr-Ni-Mn-Cu
5988 | 11 | 7 | 12 | 37 | 33 | 71.25544 | 0.284412 | 0.04655155 | 143.1509 | 1 | 0 | 0 |  | Fe-Cr-Ni-Mn-Cu
5989 | 12 | 5 | 7 | 32 | 44 | 67.26255 | 0.2936772 | 0.04678257 | 136.3122 | 1 | 0 | 0 |  | Fe-Cr-Ni-Mn-Cu
5990 | 12 | 4 | 4 | 23 | 57 | 62.92071 | 0.3059187 | 0.04324326 | 109.6877 | 1 | 0 | 0 |  | Fe-Cr-Ni-Mn-Cu
5991 | 5 | 10 | 42 | 37 | 6 | 79.80204 | 0.2761463 | 0.05009865 | 185.0098 | 1 | 1 | 1 | 185.0098 | Fe-Cr-Ni-Mn-Cu
5992 | 5 | 10 | 35 | 41 | 9 | 79.10416 | 0.2733142 | 0.04897104 | 174.5603 | 1 | 1 | 1 | 174.5603 | Fe-Cr-Ni-Mn-Cu
5993 | 6 | 9 | 28 | 44 | 13 | 77.75104 | 0.2724545 | 0.0476218 | 162.1678 | 1 | 1 | 1 | 162.1678 | Fe-Cr-Ni-Mn-Cu
5994 | 7 | 8 | 22 | 45 | 18 | 76.03044 | 0.2736064 | 0.0468472 | 153.5082 | 1 | 1 | 1 | 153.5082 | Fe-Cr-Ni-Mn-Cu
5995 | 8 | 6 | 16 | 45 | 25 | 73.32243 | 0.277381 | 0.04755923 | 151.8168 | 1 | 0 | 0 |  | Fe-Cr-Ni-Mn-Cu
5996 | 9 | 5 | 11 | 43 | 32 | 70.93194 | 0.2818135 | 0.0482575 | 150.7878 | 1 | 0 | 0 |  | Fe-Cr-Ni-Mn-Cu
5997 | 11 | 3 | 6 | 38 | 43 | 67.07888 | 0.2912397 | 0.04950156 | 149.7103 | 1 | 0 | 0 |  | Fe-Cr-Ni-Mn-Cu
5998 | 3 | 6 | 32 | 50 | 9 | 77.84292 | 0.2705267 | 0.0498126 | 174.6439 | 1 | 1 | 1 | 174.6439 | Fe-Cr-Ni-Mn-Cu
5999 | 4 | 6 | 25 | 52 | 13 | 76.8475 | 0.2692962 | 0.0478611 | 159.6782 | 1 | 1 | 1 | 159.6782 | Fe-Cr-Ni-Mn-Cu
6000 | 5 | 5 | 19 | 53 | 18 | 75.13635 | 0.2704373 | 0.0474614 | 153.3509 | 1 | 1 | 1 | 153.3509 | Fe-Cr-Ni-Mn-Cu
6001 | 6 | 4 | 13 | 53 | 23 | 73.37121 | 0.2720307 | 0.04758313 | 149.972 | 1 | 0 | 0 |  | Fe-Cr-Ni-Mn-Cu
6002 | 8 | 4 | 8 | 50 | 30 | 71.3937 | 0.276448 | 0.04832741 | 150.5979 | 1 | 0 | 0 |  | Fe-Cr-Ni-Mn-Cu
6003 | 3 | 47 | 12 | 5 | 33 | 84.77881 | 0.2672451 | 0.03089033 | 82.98004 | 0 | 0 | 0 |  | Fe-Cr-Ni-Mn-Cu
6004 | 5 | 40 | 11 | 5 | 39 | 80.44363 | 0.2759063 | 0.03033488 | 75.18958 | 0 | 0 | 0 |  | Fe-Cr-Ni-Mn-Cu
6005 | 7 | 34 | 10 | 4 | 44 | 76.78956 | 0.2838266 | 0.02931952 | 66.22437 | 0 | 0 | 0 |  | Fe-Cr-Ni-Mn-Cu
6006 | 11 | 27 | 9 | 4 | 49 | 72.92982 | 0.292356 | 0.02883004 | 59.71992 | 0 | 0 | 0 |  | Fe-Cr-Ni-Mn-Cu
6007 | 14 | 22 | 7 | 3 | 53 | 69.99915 | 0.2989529 | 0.02714416 | 49.49506 | 0 | 0 | 0 |  | Fe-Cr-Ni-Mn-Cu
6008 | 3 | 51 | 19 | 6 | 21 | 89.92872 | 0.2596862 | 0.03632287 | 118.9659 | 0 |  | 0 |  | Fe-Cr-Ni-Mn-Cu
6009 | 5 | 44 | 17 | 7 | 27 | 85.57523 | 0.2672911 | 0.03458909 | 103.2785 | 0 | 0 | 0 |  | Fe-Cr-Ni-Mn-Cu
6010 | 7 | 38 | 16 | 8 | 32 | 81.88338 | 0.2741693 | 0.03393033 | 94.89578 | 0 | 0 | 0 |  | Fe-Cr-Ni-Mn-Cu
6011 | 10 | 32 | 14 | 8 | 36 | 78.6475 | 0.2806616 | 0.03293732 | 85.75029 | 0 | 0 | 0 |  | Fe-Cr-Ni-Mn-Cu
6012 | 14 | 26 | 11 | 9 | 40 | 75.48122 | 0.2866143 | 0.03250268 | 79.67121 | 0 | 0 | 0 |  | Fe-Cr-Ni-Mn-Cu
6013 | 18 | 21 | 9 | 8 | 44 | 72.64189 | 0.2931161 | 0.03202614 | 73.9468 | 0 | 0 | 0 |  | Fe-Cr-Ni-Mn-Cu
6014 | 23 | 16 | 7 | 7 | 46 | 70.39541 | 0.2987205 | 0.03121524 | 67.53344 | 0 | 0 | 0 |  | Fe-Cr-Ni-Mn-Cu
6015 | 3 | 52 | 29 | 4 | 12 | 92.95113 | 0.2587226 | 0.04293291 | 165.8786 | 0 | 0 | 0 |  | Fe-Cr-Ni-Mn-Cu
6016 | 4 | 46 | 27 | 8 | 16 | 89.47832 | 0.2629371 | 0.04104376 | 147.2497 | 0 | 0 | 0 |  | Fe-Cr-Ni-Mn-Cu
6017 | 6 | 39 | 24 | 10 | 21 | 85.58853 | 0.2689494 | 0.0385979 | 126.1432 | 0 |  | 0 |  | Fe-Cr-Ni-Mn-Cu
6018 | 9 | 34 | 21 | 12 | 25 | 82.65434 | 0.2734271 | 0.0372598 | 113.9776 | 1 | 0 | 0 |  | Fe-Cr-Ni-Mn-Cu
6019 | 13 | 29 | 17 | 13 | 28 | 80.18546 | 0.2774822 | 0.03595765 | 103.4259 | 1 | 0 | 0 |  | Fe-Cr-Ni-Mn-Cu
6020 | 17 | 24 | 14 | 14 | 31 | 77.67057 | 0.2820405 | 0.03576551 | 98.9677 | 1 | 0 | 0 |  | Fe-Cr-Ni-Mn-Cu
6021 | 23 | 19 | 11 | 13 | 34 | 75.20956 | 0.2878054 | 0.0355578 | 94.71921 | 1 | 0 | 0 |  | Fe-Cr-Ni-Mn-Cu
6022 | 29 | 15 | 8 | 12 | 36 | 73.43395 | 0.2921957 | 0.03509452 | 90.08483 | 1 | 0 | 0 |  | Fe-Cr-Ni-Mn-Cu
6023 | 36 | 12 | 6 | 9 | 37 | 72.30826 | 0.2965225 | 0.03314821 | 79.42865 | 1 | 0 | 0 |  | Fe-Cr-Ni-Mn-Cu
6024 | 3 | 43 | 38 | 6 | 10 | 90.12208 | 0.2664714 | 0.04443708 | 172.0526 | 1 | 0 | 0 |  | Fe-Cr-Ni-Mn-Cu
6025 | 4 | 38 | 34 | 10 | 13 | 87.59287 | 0.2684729 | 0.04257492 | 154.6082 | 1 | 0 | 0 |  | Fe-Cr-Ni-Mn-Cu
6026 | 7 | 33 | 29 | 14 | 16 | 85.05021 | 0.2705959 | 0.04087985 | 139.0844 | 1 | 0 | 0 |  | Fe-Cr-Ni-Mn-Cu
6027 | 10 | 29 | 25 | 17 | 19 | 82.81064 | 0.2729523 | 0.03982846 | 128.7908 | 1 | 0 | 0 |  | Fe-Cr-Ni-Mn-Cu
6028 | 15 | 25 | 20 | 19 | 21 | 81.04233 | 0.2750454 | 0.03881222 | 120.1201 | 1 | 0 | 0 |  | Fe-Cr-Ni-Mn-Cu
6029 | 20 | 21 | 16 | 19 | 24 | 78.91542 | 0.2790612 | 0.03828434 | 114.1527 | 1 | 0 | 0 |  | Fe-Cr-Ni-Mn-Cu
6030 | 26 | 17 | 12 | 18 | 26 | 77.12248 | 0.2831178 | 0.03801354 | 110.3298 | 1 | 0 | 0 |  | Fe-Cr-Ni-Mn-Cu
6031 | 34 | 13 | 9 | 17 | 28 | 75.43823 | 0.2876812 | 0.03761315 | 105.9134 | 1 | 0 | 0 |  | Fe-Cr-Ni-Mn-Cu
6032 | 43 | 11 | 6 | 12 | 28 | 74.99328 | 0.2914971 | 0.03444539 | 89.62379 | 1 | 0 | 0 |  | Fe-Cr-Ni-Mn-Cu
6033 | 3 | 35 | 45 | 9 | 8 | 87.72081 | 0.2723211 | 0.04508558 | 172.6719 | 1 | 1 | 1 | 172.6719 | Fe-Cr-Ni-Mn-Cu
6034 | 5 | 31 | 39 | 14 | 10 | 85.95993 | 0.2720991 | 0.04393362 | 160.7278 | 1 | 0 | 0 |  | Fe-Cr-Ni-Mn-Cu
6035 | 8 | 27 | 33 | 19 | 12 | 84.15394 | 0.2721009 | 0.04293538 | 150.1314 | 1 | 0 | 0 |  | Fe-Cr-Ni-Mn-Cu
6036 | 12 | 24 | 28 | 22 | 14 | 82.66133 | 0.2728983 | 0.0420374 | 141.4632 | 1 | 0 | 0 |  | Fe-Cr-Ni-Mn-Cu
6037 | 17 | 20 | 23 | 24 | 16 | 80.89097 | 0.2749984 | 0.04127023 | 133.7655 | 1 | 0 | 0 |  | Fe-Cr-Ni-Mn-Cu
6038 | 22 | 17 | 18 | 25 | 18 | 79.47836 | 0.2768275 | 0.04074558 | 128.4021 | 1 | 0 | 0 |  | Fe-Cr-Ni-Mn-Cu
6039 | 30 | 13 | 13 | 24 | 20 | 77.77969 | 0.280783 | 0.0407519 | 126.1744 | 1 | 0 | 0 |  | Fe-Cr-Ni-Mn-Cu
6040 | 38 | 11 | 9 | 22 | 20 | 77.38892 | 0.282822 | 0.03892264 | 115.7256 | 1 | 0 | 0 |  | Fe-Cr-Ni-Mn-Cu
6041 | 50 | 8 | 6 | 16 | 20 | 76.68885 | 0.2882102 | 0.03552456 | 97.47614 | 1 | 0 | 0 |  | Fe-Cr-Ni-Mn-Cu
6042 | 3 | 25 | 50 | 14 | 7 | 84.39623 | 0.2786085 | 0.04549157 | 169.3042 | 1 | 1 | 1 | 169.3042 | Fe-Cr-Ni-Mn-Cu
6043 | 6 | 23 | 42 | 21 | 8 | 83.67212 | 0.2750175 | 0.04571256 | 167.4247 | 1 | 1 | 1 | 167.4247 | Fe-Cr-Ni-Mn-Cu
6044 | 9 | 20 | 36 | 26 | 9 | 82.57917 | 0.2737226 | 0.0453191 | 161.5978 | 1 | 1 | 1 | 161.5978 | Fe-Cr-Ni-Mn-Cu
6045 | 13 | 18 | 29 | 28 | 11 | 81.57972 | 0.2733255 | 0.04387997 | 150.1851 | 1 | 0 | 0 |  | Fe-Cr-Ni-Mn-Cu
6046 | 18 | 16 | 24 | 30 | 12 | 80.82244 | 0.2733966 | 0.04310349 | 143.7703 | 1 | 0 | 0 |  | Fe-Cr-Ni-Mn-Cu
6047 | 25 | 13 | 18 | 31 | 14 | 79.48593 | 0.2751989 | 0.04232176 | 136.8114 | 1 | 0 | 0 |  | Fe-Cr-Ni-Mn-Cu
6048 | 32 | 10 | 13 | 30 | 15 | 78.43598 | 0.2776189 | 0.04206762 | 134.0166 | 1 | 0 | 0 |  | Fe-Cr-Ni-Mn-Cu
6049 | 42 | 8 | 8 | 26 | 15 | 78.09239 | 0.2805095 | 0.03945124 | 119.3709 | 1 | 0 | 0 |  | Fe-Cr-Ni-Mn-Cu
6050 | 55 | 6 | 5 | 19 | 15 | 77.75898 | 0.2857695 | 0.0355689 | 98.99131 | 1 | 0 | 0 |  | Fe-Cr-Ni-Mn-Cu
6051 | 3 | 17 | 52 | 21 | 7 | 81.46303 | 0.2821904 | 0.04737519 | 174.9757 | 1 | 1 | 1 | 174.9757 | Fe-Cr-Ni-Mn-Cu
6052 | 6 | 16 | 43 | 28 | 7 | 81.52483 | 0.2768628 | 0.04770165 | 175.0861 | 1 | 1 | 1 | 175.0861 | Fe-Cr-Ni-Mn-Cu
6053 | 9 | 15 | 36 | 33 | 7 | 81.51722 | 0.2730589 | 0.04702313 | 169.1411 | 1 | 1 | 1 | 169.1411 | Fe-Cr-Ni-Mn-Cu
6054 | 14 | 13 | 30 | 36 | 8 | 80.8094 | 0.2722739 | 0.04596369 | 160.2568 | 1 | 1 | 1 | 160.2568 | Fe-Cr-Ni-Mn-Cu
6055 | 19 | 11 | 24 | 38 | 9 | 80.12173 | 0.2718772 | 0.04483192 | 151.5526 | 1 | 1 | 1 | 151.5526 | Fe-Cr-Ni-Mn-Cu
6056 | 25 | 9 | 18 | 38 | 10 | 79.44414 | 0.2725015 | 0.043687 | 143.5424 | 1 | 0 | 0 |  | Fe-Cr-Ni-Mn-Cu
6057 | 33 | 7 | 12 | 37 | 11 | 78.79724 | 0.2739981 | 0.04269532 | 137.0065 | 1 | 1 | 1 | 137.0065 | Fe-Cr-Ni-Mn-Cu
6058 | 44 | 5 | 7 | 32 | 12 | 78.15148 | 0.2781753 | 0.04006153 | 121.8891 | 1 | 0 | 0 |  | Fe-Cr-Ni-Mn-Cu
6059 | 57 | 4 | 4 | 23 | 12 | 78.13081 | 0.2836669 | 0.0361393 | 102.0099 | 1 | 0 | 0 |  | Fe-Cr-Ni-Mn-Cu
6060 | 6 | 10 | 42 | 37 | 5 | 80.15327 | 0.2756917 | 0.0499948 | 185.1816 | 1 | 1 | 1 | 185.1816 | Fe-Cr-Ni-Mn-Cu
6061 | 9 | 10 | 35 | 41 | 5 | 80.50409 | 0.2714982 | 0.04854408 | 175.0313 | 1 | 1 | 1 | 175.0313 | Fe-Cr-Ni-Mn-Cu
6062 | 13 | 9 | 28 | 44 | 6 | 80.18943 | 0.2692583 | 0.04675243 | 162.0688 | 1 | 1 | 1 | 162.0688 | Fe-Cr-Ni-Mn-Cu
6063 | 18 | 8 | 22 | 45 | 7 | 79.84408 | 0.2685403 | 0.04516497 | 151.4235 | 1 | 1 | 1 | 151.4235 | Fe-Cr-Ni-Mn-Cu
6064 | 25 | 6 | 16 | 45 | 8 | 79.18093 | 0.2694218 | 0.04379756 | 142.1886 | 1 | 1 | 1 | 142.1886 | Fe-Cr-Ni-Mn-Cu
6065 | 32 | 5 | 11 | 43 | 9 | 78.81643 | 0.2708999 | 0.04227075 | 133.1787 | 1 | 1 | 1 | 133.1787 | Fe-Cr-Ni-Mn-Cu
6066 | 43 | 3 | 6 | 38 | 11 | 77.85694 | 0.2758318 | 0.04046283 | 122.4847 | 1 | 1 | 1 | 122.4847 | Fe-Cr-Ni-Mn-Cu
6067 | 9 | 6 | 32 | 50 | 3 | 79.93869 | 0.2677777 | 0.04884997 | 173.3633 | 1 | 1 | 1 | 173.3633 | Fe-Cr-Ni-Mn-Cu
6068 | 13 | 6 | 25 | 52 | 4 | 79.97806 | 0.2651662 | 0.04631861 | 156.9264 | 1 | 1 | 1 | 156.9264 | Fe-Cr-Ni-Mn-Cu
6069 | 18 | 5 | 19 | 53 | 5 | 79.63706 | 0.2644195 | 0.04453193 | 145.3491 | 1 | 1 | 1 | 145.3491 | Fe-Cr-Ni-Mn-Cu
6070 | 23 | 4 | 13 | 53 | 6 | 79.28801 | 0.2640066 | 0.04279959 | 134.6397 | 1 | 1 | 1 | 134.6397 | Fe-Cr-Ni-Mn-Cu
6071 | 30 | 4 | 8 | 50 | 8 | 78.935 | 0.2660524 | 0.04101814 | 124.688 | 1 | 1 | 1 | 124.688 | Fe-Cr-Ni-Mn-Cu
6072 | 5 | 47 | 12 | 33 | 3 | 95.11399 | 0.2362312 | 0.03301344 | 102.7955 | 1 | 0 | 0 |  | Fe-Cr-Ni-Mn-Cu
6073 | 5 | 40 | 11 | 39 | 5 | 92.0342 | 0.2389224 | 0.03265225 | 96.71251 | 1 | 0 | 0 |  | Fe-Cr-Ni-Mn-Cu
6074 | 4 | 34 | 10 | 44 | 7 | 89.40104 | 0.2408869 | 0.03233559 | 91.55651 | 1 | 0 | 0 |  | Fe-Cr-Ni-Mn-Cu
6075 | 4 | 27 | 9 | 49 | 11 | 85.56593 | 0.2459703 | 0.03367766 | 93.75513 | 1 | 0 | 0 |  | Fe-Cr-Ni-Mn-Cu
6076 | 3 | 22 | 7 | 53 | 14 | 82.94719 | 0.2481522 | 0.03419169 | 92.75896 | 1 | 0 | 0 |  | Fe-Cr-Ni-Mn-Cu
6077 | 6 | 51 | 19 | 21 | 3 | 96.17212 | 0.2427213 | 0.03908381 | 142.4286 | 1 | 0 | 0 |  | Fe-Cr-Ni-Mn-Cu
6078 | 7 | 44 | 17 | 27 | 5 | 93.12905 | 0.2452152 | 0.0375241 | 127.8068 | 1 | 0 | 0 |  | Fe-Cr-Ni-Mn-Cu
6079 | 8 | 38 | 16 | 32 | 7 | 90.3032 | 0.2483138 | 0.03719912 | 121.4782 | 1 | 0 | 0 |  | Fe-Cr-Ni-Mn-Cu
6080 | 8 | 32 | 14 | 36 | 10 | 87.38789 | 0.2513591 | 0.0366779 | 114.1803 | 1 | 0 | 0 |  | Fe-Cr-Ni-Mn-Cu
6081 | 9 | 26 | 11 | 40 | 14 | 84.10586 | 0.2552039 | 0.0367696 | 109.8735 | 1 | 0 | 0 |  | Fe-Cr-Ni-Mn-Cu
6082 | 8 | 21 | 9 | 44 | 18 | 81.12671 | 0.258459 | 0.03787813 | 111.2032 | 1 | 0 | 0 |  | Fe-Cr-Ni-Mn-Cu
6083 | 7 | 16 | 7 | 46 | 23 | 77.80207 | 0.2633344 | 0.04019299 | 118.3128 | 1 | 0 | 0 |  | Fe-Cr-Ni-Mn-Cu
6084 | 4 | 52 | 29 | 12 | 3 | 96.07293 | 0.2501209 | 0.04493045 | 183.3572 | 1 | 0 | 0 |  | Fe-Cr-Ni-Mn-Cu
6085 | 8 | 46 | 27 | 16 | 4 | 93.59961 | 0.2531549 | 0.04384813 | 171.0077 | 1 | 0 | 0 |  | Fe-Cr-Ni-Mn-Cu
6086 | 10 | 39 | 24 | 21 | 6 | 90.74297 | 0.2557938 | 0.04183703 | 152.4887 | 1 | 0 | 0 |  | Fe-Cr-Ni-Mn-Cu
6087 | 12 | 34 | 21 | 25 | 9 | 88.04657 | 0.2585914 | 0.04013737 | 137.2162 | 1 | 0 | 0 |  | Fe-Cr-Ni-Mn-Cu
6088 | 13 | 29 | 17 | 28 | 13 | 85.22138 | 0.2615408 | 0.03875901 | 124.5925 | 1 | 0 | 0 |  | Fe-Cr-Ni-Mn-Cu
6089 | 14 | 24 | 14 | 31 | 17 | 82.29593 | 0.2652068 | 0.03875285 | 119.9231 | 1 | 0 | 0 |  | Fe-Cr-Ni-Mn-Cu
6090 | 13 | 19 | 11 | 34 | 23 | 78.70296 | 0.2698827 | 0.03982518 | 119.922 | 1 | 0 | 0 |  | Fe-Cr-Ni-Mn-Cu
6091 | 12 | 15 | 8 | 36 | 29 | 75.4798 | 0.2744247 | 0.04153079 | 123.5369 | 1 | 0 | 0 |  | Fe-Cr-Ni-Mn-Cu
6092 | 9 | 12 | 6 | 37 | 36 | 72.21881 | 0.2795295 | 0.04378283 | 129.4554 | 1 | 0 | 0 |  | Fe-Cr-Ni-Mn-Cu
6093 | 6 | 43 | 38 | 10 | 3 | 92.55963 | 0.2612128 | 0.04612663 | 187.5989 | 1 | 0 | 0 |  | Fe-Cr-Ni-Mn-Cu
6094 | 10 | 38 | 34 | 13 | 4 | 90.77108 | 0.2628876 | 0.04482386 | 174.8583 | 1 | 0 | 0 |  | Fe-Cr-Ni-Mn-Cu
6095 | 14 | 33 | 29 | 16 | 7 | 88.22152 | 0.2655389 | 0.04279123 | 156.4035 | 1 | 0 | 0 |  | Fe-Cr-Ni-Mn-Cu
6096 | 17 | 29 | 25 | 19 | 10 | 85.93279 | 0.2678631 | 0.04115469 | 141.8216 | 1 | 0 | 0 |  | Fe-Cr-Ni-Mn-Cu
6097 | 19 | 25 | 20 | 21 | 15 | 83.10198 | 0.2711896 | 0.03954908 | 127.5162 | 1 | 0 | 0 |  | Fe-Cr-Ni-Mn-Cu
6098 | 19 | 21 | 16 | 24 | 20 | 80.22949 | 0.2742232 | 0.03930098 | 121.1916 | 1 | 0 | 0 |  | Fe-Cr-Ni-Mn-Cu
6099 | 18 | 17 | 12 | 26 | 26 | 77.00659 | 0.2782648 | 0.03998734 | 119.5059 | 1 | 0 | 0 |  | Fe-Cr-Ni-Mn-Cu
6100 | 17 | 13 | 9 | 28 | 34 | 73.24359 | 0.2840898 | 0.04122661 | 119.3193 | 1 | 0 | 0 |  | Fe-Cr-Ni-Mn-Cu
6101 | 12 | 11 | 6 | 28 | 43 | 69.63941 | 0.2895592 | 0.04255683 | 119.3574 | 1 | 0 | 0 |  | Fe-Cr-Ni-Mn-Cu
6102 | 9 | 35 | 45 | 8 | 3 | 89.5137 | 0.2708342 | 0.04561136 | 180.1156 | 1 | 1 | 1 | 180.1156 | Fe-Cr-Ni-Mn-Cu
6103 | 14 | 31 | 39 | 10 | 5 | 87.80586 | 0.2723684 | 0.04398551 | 165.6811 | 1 | 1 | 1 | 165.6811 | Fe-Cr-Ni-Mn-Cu
6104 | 19 | 27 | 33 | 12 | 8 | 85.67675 | 0.2745914 | 0.04203295 | 149.0062 | 1 | 1 | 1 | 149.0062 | Fe-Cr-Ni-Mn-Cu
6105 | 22 | 24 | 28 | 14 | 12 | 83.47563 | 0.2768155 | 0.04039546 | 134.8205 | 1 | 0 | 0 |  | Fe-Cr-Ni-Mn-Cu
6106 | 24 | 20 | 23 | 16 | 17 | 80.66045 | 0.2802144 | 0.03947881 | 124.6126 | 1 | 0 | 0 |  | Fe-Cr-Ni-Mn-Cu
6107 | 25 | 17 | 18 | 18 | 22 | 78.19954 | 0.2828073 | 0.03919542 | 118.6853 | 1 |  | 0 |  | Fe-Cr-Ni-Mn-Cu
6108 | 24 | 13 | 13 | 20 | 30 | 74.41118 | 0.2877908 | 0.03971671 | 114.7913 | 1 | 0 | 0 |  | Fe-Cr-Ni-Mn-Cu
6109 | 22 | 11 | 9 | 20 | 38 | 71.27909 | 0.2925143 | 0.03979336 | 109.5148 | 1 | 0 | 0 |  | Fe-Cr-Ni-Mn-Cu
6110 | 16 | 8 | 6 | 20 | 50 | 66.45218 | 0.3006104 | 0.04047494 | 103.7553 | 1 | 0 | 0 |  | Fe-Cr-Ni-Mn-Cu
6111 | 14 | 25 | 50 | 7 | 3 | 85.95317 | 0.2808692 | 0.04333153 | 159.9437 | 1 | 1 | 1 | 159.9437 | Fe-Cr-Ni-Mn-Cu
6112 | 21 | 23 | 42 | 8 | 6 | 84.59047 | 0.281651 | 0.04112765 | 143.0744 | 1 | 1 | 1 | 143.0744 | Fe-Cr-Ni-Mn-Cu
6113 | 26 | 20 | 36 | 9 | 9 | 82.84992 | 0.2836141 | 0.03960955 | 130.8695 | 1 | 1 | 1 | 130.8695 | Fe-Cr-Ni-Mn-Cu
6114 | 28 | 18 | 29 | 11 | 13 | 81.13948 | 0.2843094 | 0.03939647 | 126.4648 | 1 | 1 | 1 | 126.4648 | Fe-Cr-Ni-Mn-Cu
6115 | 30 | 16 | 24 | 12 | 18 | 79.01529 | 0.28668 | 0.03840939 | 117.0255 | 1 | 0 | 0 |  | Fe-Cr-Ni-Mn-Cu
6116 | 31 | 13 | 18 | 14 | 25 | 75.99095 | 0.2900592 | 0.03797688 | 109.2779 | 1 | 0 | 0 |  | Fe-Cr-Ni-Mn-Cu
6117 | 30 | 10 | 13 | 15 | 32 | 72.84866 | 0.2942776 | 0.03856033 | 106.9296 | 1 | 0 | 0 |  | Fe-Cr-Ni-Mn-Cu
6118 | 26 | 8 | 8 | 15 | 42 | 68.99122 | 0.2998654 | 0.03868592 | 100.5835 | 1 | 0 | 0 |  | Fe-Cr-Ni-Mn-Cu
6119 | 19 | 6 | 5 | 15 | 55 | 64.29986 | 0.3075769 | 0.03758042 | 86.52561 | 1 | 0 | 0 |  | Fe-Cr-Ni-Mn-Cu
6120 | 21 | 17 | 52 | 7 | 3 | 83.13696 | 0.2881708 | 0.04032426 | 137.6783 | 1 | 1 | 1 | 137.6783 | Fe-Cr-Ni-Mn-Cu
6121 | 28 | 16 | 43 | 7 | 6 | 82.2392 | 0.2883357 | 0.03922683 | 129.3327 | 1 | 1 | 1 | 129.3327 | Fe-Cr-Ni-Mn-Cu
6122 | 33 | 15 | 36 | 7 | 9 | 81.24306 | 0.2889475 | 0.03819353 | 121.3997 | 1 | 1 | 1 | 121.3997 | Fe-Cr-Ni-Mn-Cu
6123 | 36 | 13 | 30 | 8 | 14 | 79.18623 | 0.2910247 | 0.03707513 | 111.2574 | 1 | 1 | 1 | 111.2574 | Fe-Cr-Ni-Mn-Cu
6124 | 38 | 11 | 24 | 9 | 19 | 77.14679 | 0.2931001 | 0.03658189 | 104.9836 | 1 | 0 | 0 |  | Fe-Cr-Ni-Mn-Cu
6125 | 38 | 9 | 18 | 10 | 25 | 74.72039 | 0.2957107 | 0.03678557 | 101.9048 | 1 | 0 | 0 |  | Fe-Cr-Ni-Mn-Cu
6126 | 37 | 7 | 12 | 11 | 33 | 71.68443 | 0.2993544 | 0.03650341 | 95.1506 | 1 | 0 | 0 |  | Fe-Cr-Ni-Mn-Cu
6127 | 32 | 5 | 7 | 12 | 44 | 67.61274 | 0.3048736 | 0.03662184 | 88.55927 | 1 | 0 | 0 |  | Fe-Cr-Ni-Mn-Cu
6128 | 23 | 4 | 4 | 12 | 57 | 63.12926 | 0.3118145 | 0.03563879 | 76.12111 | 1 | 0 | 0 |  | Fe-Cr-Ni-Mn-Cu
6129 | 37 | 10 | 42 | 5 | 6 | 80.36576 | 0.2941831 | 0.0359435 | 108.2411 | 1 | 1 | 1 | 108.2411 | Fe-Cr-Ni-Mn-Cu
6130 | 41 | 10 | 35 | 5 | 9 | 79.70541 | 0.2939769 | 0.03545168 | 104.248 | 1 | 1 | 1 | 104.248 | Fe-Cr-Ni-Mn-Cu
6131 | 44 | 9 | 28 | 6 | 13 | 78.36152 | 0.2945433 | 0.03524768 | 100.7133 | 1 | 1 | 1 | 100.7133 | Fe-Cr-Ni-Mn-Cu
6132 | 45 | 8 | 22 | 7 | 18 | 76.63143 | 0.2958058 | 0.03503384 | 96.55152 | 1 | 0 | 0 |  | Fe-Cr-Ni-Mn-Cu
6133 | 45 | 6 | 16 | 8 | 25 | 73.91526 | 0.2988982 | 0.03484054 | 91.07981 | 1 | 0 | 0 |  | Fe-Cr-Ni-Mn-Cu
6134 | 43 | 5 | 11 | 9 | 32 | 71.48714 | 0.3014401 | 0.03493452 | 87.4628 | 1 | 0 | 0 |  | Fe-Cr-Ni-Mn-Cu
6135 | 38 | 3 | 6 | 11 | 43 | 67.54117 | 0.3062929 | 0.03525819 | 82.24455 | 1 | 0 | 0 |  | Fe-Cr-Ni-Mn-Cu
6136 | 50 | 6 | 32 | 3 | 9 | 78.61639 | 0.2976584 | 0.03173012 | 83.40319 | 1 | 1 | 1 | 83.40319 | Fe-Cr-Ni-Mn-Cu
6137 | 52 | 6 | 25 | 4 | 13 | 77.60227 | 0.2974165 | 0.03206454 | 83.36919 | 1 | 1 | 1 | 83.36919 | Fe-Cr-Ni-Mn-Cu
6138 | 53 | 5 | 19 | 5 | 18 | 75.87952 | 0.2987 | 0.03214541 | 81.12429 | 1 | 0 | 0 |  | Fe-Cr-Ni-Mn-Cu
6139 | 53 | 4 | 13 | 6 | 23 | 74.09853 | 0.3000848 | 0.03280084 | 81.64068 | 1 | 0 | 0 |  | Fe-Cr-Ni-Mn-Cu
6140 | 50 | 4 | 8 | 8 | 30 | 72.04477 | 0.3011623 | 0.03301543 | 79.21682 | 1 | 0 | 0 |  | Fe-Cr-Ni-Mn-Cu
6141 | 5 | 47 | 12 | 3 | 33 | 84.80276 | 0.2684886 | 0.03088339 | 83.10689 | 0 | 0 | 0 |  | Fe-Cr-Ni-Mn-Cu
6142 | 5 | 40 | 11 | 5 | 39 | 80.44363 | 0.2759063 | 0.03033488 | 75.18958 | 0 | 0 | 0 |  | Fe-Cr-Ni-Mn-Cu
6143 | 4 | 34 | 10 | 7 | 44 | 76.74381 | 0.2820403 | 0.02999892 | 69.16669 | 0 | 0 | 0 |  | Fe-Cr-Ni-Mn-Cu
6144 | 4 | 27 | 9 | 11 | 49 | 72.81492 | 0.2883406 | 0.0314515 | 70.91211 | 0 | 0 | 0 |  | Fe-Cr-Ni-Mn-Cu
6145 | 3 | 22 | 7 | 14 | 53 | 69.80753 | 0.2927036 | 0.0325315 | 71.64973 | 0 | 0 | 0 |  | Fe-Cr-Ni-Mn-Cu
6146 | 6 | 51 | 19 | 3 | 21 | 89.961 | 0.2615803 | 0.03671664 | 121.7633 | 0 | 0 | 0 |  | Fe-Cr-Ni-Mn-Cu
6147 | 7 | 44 | 17 | 5 | 27 | 85.59989 | 0.2685268 | 0.034634 | 103.7855 | 0 |  | 0 |  | Fe-Cr-Ni-Mn-Cu
6148 | 8 | 38 | 16 | 7 | 32 | 81.89693 | 0.2747681 | 0.03385503 | 94.61438 | 0 | 0 | 0 |  | Fe-Cr-Ni-Mn-Cu
6149 | 8 | 32 | 14 | 10 | 36 | 78.61808 | 0.2794731 | 0.03330301 | 87.37021 | 0 | 0 | 0 |  | Fe-Cr-Ni-Mn-Cu
6150 | 9 | 26 | 11 | 14 | 40 | 75.40395 | 0.2836838 | 0.03392952 | 86.05067 | 0 | 0 | 0 |  | Fe-Cr-Ni-Mn-Cu
6151 | 8 | 21 | 9 | 18 | 44 | 72.47938 | 0.2873526 | 0.03571239 | 90.31911 | 1 | 0 | 0 |  | Fe-Cr-Ni-Mn-Cu
6152 | 7 | 16 | 7 | 23 | 46 | 70.12429 | 0.2895156 | 0.03885807 | 101.6197 | 1 | 0 | 0 |  | Fe-Cr-Ni-Mn-Cu
6153 | 4 | 52 | 29 | 3 | 12 | 92.96236 | 0.2593476 | 0.0430678 | 167.0035 | 0 | 0 | 0 |  | Fe-Cr-Ni-Mn-Cu
6154 | 8 | 46 | 27 | 4 | 16 | 89.52677 | 0.2653811 | 0.04125353 | 149.37 | 0 | 0 | 0 |  | Fe-Cr-Ni-Mn-Cu
6155 | 10 | 39 | 24 | 6 | 21 | 85.64198 | 0.2713787 | 0.03839361 | 125.6251 | 0 | 0 | 0 |  | Fe-Cr-Ni-Mn-Cu
6156 | 12 | 34 | 21 | 9 | 25 | 82.69583 | 0.2752151 | 0.03690353 | 112.4477 | 0 | 0 | 0 |  | Fe-Cr-Ni-Mn-Cu
6157 | 13 | 29 | 17 | 13 | 28 | 80.18546 | 0.2774822 | 0.03595765 | 103.4259 | 1 | 0 | 0 |  | Fe-Cr-Ni-Mn-Cu
6158 | 14 | 24 | 14 | 17 | 31 | 77.6263 | 0.2802565 | 0.03650446 | 102.3841 | 1 | 0 | 0 |  | Fe-Cr-Ni-Mn-Cu
6159 | 13 | 19 | 11 | 23 | 34 | 75.05732 | 0.2819079 | 0.03853956 | 108.5349 | 1 | 0 | 0 |  | Fe-Cr-Ni-Mn-Cu
6160 | 12 | 15 | 8 | 29 | 36 | 73.17214 | 0.2821991 | 0.04102056 | 117.7084 | 1 | 0 | 0 |  | Fe-Cr-Ni-Mn-Cu
6161 | 9 | 12 | 6 | 36 | 37 | 71.89037 | 0.2806597 | 0.04374218 | 128.7537 | 1 | 0 | 0 |  | Fe-Cr-Ni-Mn-Cu
6162 | 6 | 43 | 38 | 3 | 10 | 90.16407 | 0.2682695 | 0.04433691 | 172.0357 | 0 | 0 | 0 |  | Fe-Cr-Ni-Mn-Cu
6163 | 10 | 38 | 34 | 4 | 13 | 87.67937 | 0.2720933 | 0.0419282 | 151.7542 | 1 | 0 | 0 |  | Fe-Cr-Ni-Mn-Cu
6164 | 14 | 33 | 29 | 7 | 16 | 85.15127 | 0.2748245 | 0.03976104 | 133.742 | 1 | 0 | 0 |  | Fe-Cr-Ni-Mn-Cu
6165 | 17 | 29 | 25 | 10 | 19 | 82.91128 | 0.2771377 | 0.03852197 | 122.5654 | 1 | 0 | 0 |  | Fe-Cr-Ni-Mn-Cu
6166 | 19 | 25 | 20 | 15 | 21 | 81.0989 | 0.2774505 | 0.03803911 | 116.5405 | 1 | 0 | 0 |  | Fe-Cr-Ni-Mn-Cu
6167 | 19 | 21 | 16 | 20 | 24 | 78.90112 | 0.278461 | 0.03849656 | 115.1281 | 1 | 0 | 0 |  | Fe-Cr-Ni-Mn-Cu
6168 | 18 | 17 | 12 | 26 | 26 | 77.00659 | 0.2782648 | 0.03984615 | 118.6901 | 1 | 0 | 0 |  | Fe-Cr-Ni-Mn-Cu
6169 | 17 | 13 | 9 | 34 | 28 | 75.19546 | 0.2775755 | 0.04189066 | 125.612 | 1 | 0 | 0 |  | Fe-Cr-Ni-Mn-Cu
6170 | 12 | 11 | 6 | 43 | 28 | 74.55789 | 0.2727219 | 0.04326881 | 130.234 | 1 | 0 | 0 |  | Fe-Cr-Ni-Mn-Cu
6171 | 9 | 35 | 45 | 3 | 8 | 87.81707 | 0.2757979 | 0.04387472 | 165.908 | 1 | 1 | 1 | 165.908 | Fe-Cr-Ni-Mn-Cu
6172 | 14 | 31 | 39 | 5 | 10 | 86.10184 | 0.2774104 | 0.04173044 | 148.7067 | 1 | 1 | 1 | 148.7067 | Fe-Cr-Ni-Mn-Cu
6173 | 19 | 27 | 33 | 8 | 12 | 84.32196 | 0.2786549 | 0.04011356 | 135.3626 | 1 | 1 | 1 | 135.3626 | Fe-Cr-Ni-Mn-Cu
6174 | 22 | 24 | 28 | 12 | 14 | 82.80831 | 0.2788476 | 0.03967541 | 129.703 | 1 | 0 | 0 |  | Fe-Cr-Ni-Mn-Cu
6175 | 24 | 20 | 23 | 17 | 16 | 80.99222 | 0.2791858 | 0.03979342 | 126.8389 | 1 | 0 | 0 |  | Fe-Cr-Ni-Mn-Cu
6176 | 25 | 17 | 18 | 22 | 18 | 79.52073 | 0.2786355 | 0.04020036 | 125.9943 | 1 | 0 | 0 |  | Fe-Cr-Ni-Mn-Cu
6177 | 24 | 13 | 13 | 30 | 20 | 77.69622 | 0.2771468 | 0.04141244 | 128.4031 | 1 | 0 | 0 |  | Fe-Cr-Ni-Mn-Cu
6178 | 22 | 11 | 9 | 38 | 20 | 77.17608 | 0.2730011 | 0.04180485 | 128.1652 | 1 | 0 | 0 |  | Fe-Cr-Ni-Mn-Cu
6179 | 16 | 8 | 6 | 50 | 20 | 76.24836 | 0.2671649 |  |  | 1 | 0 | 0 |  | Fe-Cr-Ni-Mn-Cu
6180 | 14 | 25 | 50 | 3 | 7 | 84.59632 | 0.2848215 | 0.0408561 | 142.0396 | 1 | 1 | 1 | 142.0396 | Fe-Cr-Ni-Mn-Cu
6181 | 21 | 23 | 42 | 6 | 8 | 83.92218 | 0.2836209 | 0.04011721 | 135.9271 | 1 | 1 | 1 | 135.9271 | Fe-Cr-Ni-Mn-Cu
6182 | 26 | 20 | 36 | 9 | 9 | 82.84992 | 0.2836141 | 0.03960955 | 130.8695 | 1 | 1 | 1 | 130.8695 | Fe-Cr-Ni-Mn-Cu
6183 | 28 | 18 | 29 | 13 | 11 | 81.80867 | 0.2822812 | 0.03982684 | 129.8118 | 1 | 1 | 1 | 129.8118 | Fe-Cr-Ni-Mn-Cu
6184 | 30 | 16 | 24 | 18 | 12 | 80.99552 | 0.2805863 | 0.0407006 | 132.7554 | 1 | 1 | 1 | 132.7554 | Fe-Cr-Ni-Mn-Cu
6185 | 31 | 13 | 18 | 25 | 14 | 79.56814 | 0.2788018 | 0.04157788 | 134.0943 | 1 | 0 | 0 |  | Fe-Cr-Ni-Mn-Cu
6186 | 30 | 10 | 13 | 32 | 15 | 78.40922 | 0.2763938 | 0.04228715 | 134.7531 | 1 | 0 | 0 |  | Fe-Cr-Ni-Mn-Cu
6187 | 26 | 8 | 8 | 42 | 15 | 77.8891 | 0.2704478 | 0.04223221 | 131.2733 | 1 | 0 | 0 |  | Fe-Cr-Ni-Mn-Cu
6188 | 19 | 6 | 5 | 55 | 15 | 77.3252 | 0.2630987 | 0.04078944 | 119.6397 | 1 | 0 | 0 |  | Fe-Cr-Ni-Mn-Cu
6189 | 21 | 17 | 52 | 3 | 7 | 81.80617 | 0.2920418 | 0.03704976 | 115.4988 | 1 | 1 | 1 | 115.4988 | Fe-Cr-Ni-Mn-Cu
6190 | 28 | 16 | 43 | 6 | 7 | 81.90779 | 0.2893095 | 0.03773136 | 119.4456 | 1 | 1 | 1 | 119.4456 | Fe-Cr-Ni-Mn-Cu
6191 | 33 | 15 | 36 | 9 | 7 | 81.9038 | 0.2869876 | 0.03852414 | 123.7626 | 1 | 1 | 1 | 123.7626 | Fe-Cr-Ni-Mn-Cu
6192 | 36 | 13 | 30 | 14 | 8 | 81.14094 | 0.2851365 | 0.04012907 | 131.1636 | 1 | 1 | 1 | 131.1636 | Fe-Cr-Ni-Mn-Cu
6193 | 38 | 11 | 24 | 19 | 9 | 80.39265 | 0.2831665 | 0.04120891 | 135.3188 | 1 | 1 | 1 | 135.3188 | Fe-Cr-Ni-Mn-Cu
6194 | 38 | 9 | 18 | 25 | 10 | 79.62133 | 0.2804234 | 0.04191103 | 136.7491 | 1 | 1 | 1 | 136.7491 | Fe-Cr-Ni-Mn-Cu
6195 | 37 | 7 | 12 | 33 | 11 | 78.84845 | 0.2764764 | 0.04203309 | 134.1806 | 1 | 1 | 1 | 134.1806 | Fe-Cr-Ni-Mn-Cu
6196 | 32 | 5 | 7 | 44 | 12 | 78.00562 | 0.2706402 | 0.04157729 | 127.5865 | 1 | 0 | 0 |  | Fe-Cr-Ni-Mn-Cu
6197 | 23 | 4 | 4 | 57 | 12 | 77.73876 | 0.2620443 | 0.03961433 | 113.6747 | 1 | 0 | 0 |  | Fe-Cr-Ni-Mn-Cu
6198 | 37 | 10 | 42 | 6 | 5 | 80.6947 | 0.2932211 | 0.03579241 | 107.5027 | 1 | 1 | 1 | 107.5027 | Fe-Cr-Ni-Mn-Cu
6199 | 41 | 10 | 35 | 9 | 5 | 81.01843 | 0.2901001 | 0.03742726 | 116.7865 | 1 | 1 | 1 | 116.7865 | Fe-Cr-Ni-Mn-Cu
6200 | 44 | 9 | 28 | 13 | 6 | 80.65234 | 0.2876842 | 0.03886121 | 123.6982 | 1 | 1 | 1 | 123.6982 | Fe-Cr-Ni-Mn-Cu
6201 | 45 | 8 | 22 | 18 | 7 | 80.22204 | 0.2848818 | 0.04003457 | 128.6615 | 1 | 1 | 1 | 128.6615 | Fe-Cr-Ni-Mn-Cu
6202 | 45 | 6 | 16 | 25 | 8 | 79.44462 | 0.2817233 | 0.04105292 | 131.6542 | 1 | 1 | 1 | 131.6542 | Fe-Cr-Ni-Mn-Cu
6203 | 43 | 5 | 11 | 32 | 9 | 78.95342 | 0.2777632 | 0.04126342 | 130.288 | 1 | 1 | 1 | 130.288 | Fe-Cr-Ni-Mn-Cu
6204 | 38 | 3 | 6 | 43 | 11 | 77.7976 | 0.2727115 | 0.04095852 | 124.0974 | 1 | 1 | 1 | 124.0974 | Fe-Cr-Ni-Mn-Cu
6205 | 50 | 6 | 32 | 9 | 3 | 80.57462 | 0.2918984 | 0.03618938 | 109.6189 | 1 | 1 | 1 | 109.6189 | Fe-Cr-Ni-Mn-Cu
6206 | 52 | 6 | 25 | 13 | 4 | 80.53398 | 0.2886712 | 0.03748358 | 115.8678 | 1 | 1 | 1 | 115.8678 | Fe-Cr-Ni-Mn-Cu
6207 | 53 | 5 | 19 | 18 | 5 | 80.10312 | 0.2858987 | 0.03857794 | 120.2441 | 1 | 1 | 1 | 120.2441 | Fe-Cr-Ni-Mn-Cu
6208 | 53 | 4 | 13 | 23 | 6 | 79.66384 | 0.2829331 | 0.03898089 | 120.5975 | 1 | 1 | 1 | 120.5975 | Fe-Cr-Ni-Mn-Cu
6209 | 50 | 4 | 8 | 30 | 8 | 79.16926 | 0.2787087 | 0.039349 | 120.108 | 1 | 1 | 1 | 120.108 | Fe-Cr-Ni-Mn-Cu
6210 | 12 | 47 | 33 | 3 | 5 | 93.54786 | 0.261766 | 0.04211424 | 164.3477 | 0 | 0 | 0 |  | Fe-Cr-Ni-Mn-Cu
6211 | 11 | 40 | 39 | 5 | 5 | 90.84599 | 0.2678359 | 0.04316952 | 167.0294 | 1 | 1 | 1 | 167.0294 | Fe-Cr-Ni-Mn-Cu
6212 | 10 | 34 | 44 | 7 | 4 | 88.96553 | 0.2722436 | 0.04403711 | 169.5811 | 1 | 1 | 1 | 169.5811 | Fe-Cr-Ni-Mn-Cu
6213 | 9 | 27 | 49 | 11 | 4 | 86.20583 | 0.277246 | 0.04472882 | 169.0068 | 1 | 1 | 1 | 169.0068 | Fe-Cr-Ni-Mn-Cu
6214 | 7 | 22 | 53 | 14 | 3 | 84.64944 | 0.2801596 | 0.04570326 | 172.1919 | 1 | 1 | 1 | 172.1919 | Fe-Cr-Ni-Mn-Cu
6215 | 19 | 51 | 21 | 3 | 6 | 95.14768 | 0.2561366 | 0.03862942 | 143.1812 | 0 | 0 | 0 |  | Fe-Cr-Ni-Mn-Cu
6216 | 17 | 44 | 27 | 5 | 7 | 92.10031 | 0.2625904 | 0.04026643 | 149.3399 | 1 | 0 | 0 |  | Fe-Cr-Ni-Mn-Cu
6217 | 16 | 38 | 32 | 7 | 8 | 89.36091 | 0.2682974 | 0.04114067 | 150.7511 | 1 | 0 | 0 |  | Fe-Cr-Ni-Mn-Cu
6218 | 14 | 32 | 36 | 10 | 8 | 87.17484 | 0.2723126 | 0.04249962 | 155.6143 | 1 | 1 | 1 | 155.6143 | Fe-Cr-Ni-Mn-Cu
6219 | 11 | 26 | 40 | 14 | 9 | 84.53906 | 0.2764957 | 0.04395272 | 159.8016 | 1 | 1 | 1 | 159.8016 | Fe-Cr-Ni-Mn-Cu
6220 | 9 | 21 | 44 | 18 | 8 | 82.93996 | 0.2790127 | 0.04572 | 167.7852 | 1 | 1 | 1 | 167.7852 | Fe-Cr-Ni-Mn-Cu
6221 | 7 | 16 | 46 | 23 | 7 | 81.4325 | 0.2803877 | 0.04777633 | 177.2133 | 1 | 1 | 1 | 177.2133 | Fe-Cr-Ni-Mn-Cu
6222 | 29 | 52 | 12 | 3 | 4 | 96.63382 | 0.2525844 | 0.03633443 | 130.1392 | 0 | 0 | 0 |  | Fe-Cr-Ni-Mn-Cu
6223 | 27 | 46 | 16 | 4 | 8 | 92.87215 | 0.259829 | 0.03664256 | 127.1385 | 0 | 0 | 0 |  | Fe-Cr-Ni-Mn-Cu
6224 | 24 | 39 | 21 | 6 | 10 | 89.65675 | 0.2661586 | 0.03929753 | 137.9401 | 1 | 0 | 0 |  | Fe-Cr-Ni-Mn-Cu
6225 | 21 | 34 | 25 | 9 | 12 | 86.97782 | 0.2706276 | 0.03957265 | 135.3714 | 1 | 0 | 0 |  | Fe-Cr-Ni-Mn-Cu
6226 | 17 | 29 | 28 | 13 | 13 | 84.80011 | 0.2734604 | 0.04061371 | 137.8199 | 1 | 0 | 0 |  | Fe-Cr-Ni-Mn-Cu
6227 | 14 | 24 | 31 | 17 | 14 | 82.56564 | 0.2766067 | 0.04180474 | 141.0265 | 1 | 0 | 0 |  | Fe-Cr-Ni-Mn-Cu
6228 | 11 | 19 | 34 | 23 | 13 | 80.99975 | 0.2777432 | 0.04408621 | 151.499 | 1 | 1 | 1 | 151.499 | Fe-Cr-Ni-Mn-Cu
6229 | 8 | 15 | 36 | 29 | 12 | 79.82088 | 0.277765 | 0.04638586 | 162.5303 | 1 | 1 | 1 | 162.5303 | Fe-Cr-Ni-Mn-Cu
6230 | 6 | 12 | 37 | 36 | 9 | 79.71878 | 0.2750877 | 0.04840682 | 173.6418 | 1 | 1 | 1 | 173.6418 | Fe-Cr-Ni-Mn-Cu
6231 | 38 | 43 | 10 | 3 | 6 | 92.99496 | 0.2605706 | 0.03522923 | 118.814 | 0 | 0 | 0 |  | Fe-Cr-Ni-Mn-Cu
6232 | 34 | 38 | 13 | 4 | 10 | 89.84667 | 0.2661738 | 0.03561444 | 116.8864 | 0 | 0 | 0 |  | Fe-Cr-Ni-Mn-Cu
6233 | 29 | 33 | 16 | 7 | 14 | 86.55913 | 0.2710303 | 0.03636182 | 116.4227 | 1 | 0 | 0 |  | Fe-Cr-Ni-Mn-Cu
6234 | 25 | 29 | 19 | 10 | 17 | 83.93572 | 0.2749096 | 0.03731566 | 117.9212 | 1 | 0 | 0 |  | Fe-Cr-Ni-Mn-Cu
6235 | 20 | 25 | 21 | 15 | 19 | 81.73759 | 0.2767989 | 0.03922573 | 124.9287 | 1 |  | 0 |  | Fe-Cr-Ni-Mn-Cu
6236 | 16 | 21 | 24 | 20 | 19 | 80.1782 | 0.2780886 | 0.04172974 | 136.3445 | 1 | 0 | 0 |  | Fe-Cr-Ni-Mn-Cu
6237 | 12 | 17 | 26 | 26 | 18 | 78.98171 | 0.2779445 | 0.04313747 | 140.9846 | 1 | 0 | 0 |  | Fe-Cr-Ni-Mn-Cu
6238 | 9 | 13 | 28 | 34 | 17 | 77.84544 | 0.2770885 | 0.04541338 | 151.3278 | 1 | 0 | 0 |  | Fe-Cr-Ni-Mn-Cu
6239 | 6 | 11 | 28 | 43 | 12 | 78.77554 | 0.2707412 | 0.04679835 | 159.3623 | 1 | 1 | 1 | 159.3623 | Fe-Cr-Ni-Mn-Cu
6240 | 45 | 35 | 8 | 3 | 9 | 89.38372 | 0.2681055 | 0.03338921 | 103.6027 | 0 | 0 | 0 |  | Fe-Cr-Ni-Mn-Cu
6241 | 39 | 31 | 10 | 5 | 14 | 86.24084 | 0.2726104 | 0.03382714 | 101.8502 | 0 | 0 | 0 |  | Fe-Cr-Ni-Mn-Cu
6242 | 33 | 27 | 12 | 8 | 19 | 83.00948 | 0.2769245 | 0.0347678 | 102.4255 | 1 |  | 0 |  | Fe-Cr-Ni-Mn-Cu
6243 | 28 | 24 | 14 | 12 | 22 | 80.80406 | 0.2791615 | 0.03627269 | 107.1953 | 1 | 0 | 0 |  | Fe-Cr-Ni-Mn-Cu
6244 | 23 | 20 | 16 | 17 | 24 | 78.61806 | 0.281148 | 0.03878817 | 117.1588 | 1 | 0 | 0 |  | Fe-Cr-Ni-Mn-Cu
6245 | 18 | 17 | 18 | 22 | 25 | 77.10403 | 0.2818291 | 0.04143014 | 128.7321 | 1 | 0 | 0 |  | Fe-Cr-Ni-Mn-Cu
6246 | 13 | 13 | 20 | 30 | 24 | 75.90958 | 0.2806959 | 0.0433655 | 135.987 | 1 | 0 | 0 |  | Fe-Cr-Ni-Mn-Cu
6247 | 9 | 11 | 20 | 38 | 22 | 75.83844 | 0.2766413 | 0.04512702 | 144.4103 | 1 | 0 | 0 |  | Fe-Cr-Ni-Mn-Cu
6248 | 6 | 8 | 20 | 50 | 16 | 76.79038 | 0.2688351 | 0.04596966 | 148.6512 | 1 | 0 | 0 |  | Fe-Cr-Ni-Mn-Cu
6249 | 50 | 25 | 7 | 3 | 14 | 84.44473 | 0.2782636 | 0.03123481 | 86.04199 | 0 | 0 | 0 |  | Fe-Cr-Ni-Mn-Cu
6250 | 42 | 23 | 8 | 6 | 21 | 81.24881 | 0.2816737 | 0.03209288 | 86.30043 | 0 | 0 | 0 |  | Fe-Cr-Ni-Mn-Cu
6251 | 36 | 20 | 9 | 9 | 26 | 78.45336 | 0.2850399 | 0.03359032 | 90.05374 | 1 | 0 | 0 |  | Fe-Cr-Ni-Mn-Cu
6252 | 29 | 18 | 11 | 13 | 28 | 76.89452 | 0.2858294 | 0.03636153 | 101.6964 | 1 | 0 | 0 |  | Fe-Cr-Ni-Mn-Cu
6253 | 24 | 16 | 12 | 18 | 30 | 75.47096 | 0.2859899 | 0.03869101 | 111.2892 | 1 | 0 | 0 |  | Fe-Cr-Ni-Mn-Cu
6254 | 18 | 13 | 14 | 25 | 31 | 74.00741 | 0.2856605 | 0.04120372 | 121.3498 | 1 | 0 | 0 |  | Fe-Cr-Ni-Mn-Cu
6255 | 13 | 10 | 15 | 32 | 30 | 73.14002 | 0.2839192 | 0.0443239 | 135.603 | 1 | 0 | 0 |  | Fe-Cr-Ni-Mn-Cu
6256 | 8 | 8 | 15 | 42 | 26 | 73.65158 | 0.2774252 | 0.04654041 | 146.9471 | 1 | 0 | 0 |  | Fe-Cr-Ni-Mn-Cu
6257 | 5 | 6 | 15 | 55 | 19 | 75.34721 | 0.2675152 | 0.04597482 | 144.608 | 1 | 1 | 1 | 144.608 | Fe-Cr-Ni-Mn-Cu
6258 | 52 | 17 | 7 | 3 | 21 | 79.41451 | 0.2882469 | 0.0293025 | 70.74264 | 0 | 0 | 0 |  | Fe-Cr-Ni-Mn-Cu
6259 | 43 | 16 | 7 | 6 | 28 | 76.64491 | 0.2906435 | 0.03132468 | 76.81245 | 1 | 0 | 0 |  | Fe-Cr-Ni-Mn-Cu
6260 | 36 | 15 | 7 | 9 | 33 | 74.5661 | 0.2922004 | 0.03316922 | 82.65257 | 1 | 0 | 0 |  | Fe-Cr-Ni-Mn-Cu
6261 | 30 | 13 | 8 | 14 | 36 | 72.84666 | 0.2928774 | 0.0361198 | 94.31136 | 1 | 0 | 0 |  | Fe-Cr-Ni-Mn-Cu
6262 | 24 | 11 | 9 | 19 | 38 | 71.39726 | 0.2930853 | 0.03935234 | 107.7746 | 1 | 0 | 0 |  | Fe-Cr-Ni-Mn-Cu
6263 | 18 | 9 | 10 | 25 | 38 | 70.4971 | 0.2917252 | 0.04246286 | 121.3644 | 1 | 0 | 0 |  | Fe-Cr-Ni-Mn-Cu
6264 | 12 | 7 | 11 | 33 | 37 | 70.01127 | 0.2886096 | 0.04595131 | 137.8391 | 1 | 0 | 0 |  | Fe-Cr-Ni-Mn-Cu
6265 | 7 | 5 | 12 | 44 | 32 | 70.85789 | 0.2814275 | 0.04867942 | 152.7455 | 1 | 0 | 0 |  | Fe-Cr-Ni-Mn-Cu
6266 | 4 | 4 | 12 | 57 | 23 | 73.47629 | 0.2692682 | 0.04731359 | 147.8502 | 1 | 1 | 1 | 147.8502 | Fe-Cr-Ni-Mn-Cu
6267 | 42 | 10 | 5 | 6 | 37 | 71.78907 | 0.2996491 | 0.03091004 | 68.69065 | 1 | 0 | 0 |  | Fe-Cr-Ni-Mn-Cu
6268 | 35 | 10 | 5 | 9 | 41 | 70.3795 | 0.3000082 | 0.03311016 | 76.48561 | 1 | 0 | 0 |  | Fe-Cr-Ni-Mn-Cu
6269 | 28 | 9 | 6 | 13 | 44 | 68.91572 | 0.3004852 | 0.03615294 | 88.138 | 1 | 0 | 0 |  | Fe-Cr-Ni-Mn-Cu
6270 | 22 | 8 | 7 | 18 | 45 | 68.11044 | 0.2994081 | 0.03960977 | 103.0499 | 1 | 0 | 0 |  | Fe-Cr-Ni-Mn-Cu
6271 | 16 | 6 | 8 | 25 | 45 | 67.29375 | 0.2975802 | 0.04371047 | 121.3528 | 1 | 0 | 0 |  | Fe-Cr-Ni-Mn-Cu
6272 | 11 | 5 | 9 | 32 | 43 | 67.47556 | 0.293672 | 0.04695229 | 137.7412 | 1 | 0 | 0 |  | Fe-Cr-Ni-Mn-Cu
6273 | 6 | 3 | 11 | 43 | 38 | 68.37505 | 0.2868933 | 0.05055169 | 157.8274 | 1 | 0 | 0 |  | Fe-Cr-Ni-Mn-Cu
6274 | 32 | 6 | 3 | 9 | 50 | 66.21488 | 0.3076343 | 0.03306351 | 70.12755 | 1 | 0 | 0 |  | Fe-Cr-Ni-Mn-Cu
6275 | 25 | 6 | 4 | 13 | 52 | 65.40509 | 0.3068171 | 0.0361888 | 82.39424 | 1 | 0 | 0 |  | Fe-Cr-Ni-Mn-Cu
6276 | 19 | 5 | 5 | 18 | 53 | 64.60006 | 0.3058347 | 0.04004299 | 98.42384 | 1 | 0 | 0 |  | Fe-Cr-Ni-Mn-Cu
6277 | 13 | 4 | 6 | 23 | 53 | 63.95749 | 0.304417 | 0.04354201 | 113.3335 | 1 | 0 | 0 |  | Fe-Cr-Ni-Mn-Cu
6278 | 8 | 4 | 8 | 30 | 50 | 64.89233 | 0.2992206 | 0.04708331 | 132.5864 | 1 | 0 | 0 |  | Fe-Cr-Ni-Mn-Cu
6279 | 12 | 47 | 3 | 33 | 5 | 94.87534 | 0.2348993 | 0.0273045 | 72.29364 | 1 | 0 | 0 |  | Fe-Cr-Ni-Mn-Cu
6280 | 11 | 40 | 5 | 39 | 5 | 92.35392 | 0.23751 | 0.0295761 | 80.96374 | 1 | 0 | 0 |  | Fe-Cr-Ni-Mn-Cu
6281 | 10 | 34 | 7 | 44 | 4 | 90.62919 | 0.2389662 | 0.03142325 | 88.15053 | 1 | 0 | 0 |  | Fe-Cr-Ni-Mn-Cu
6282 | 9 | 27 | 11 | 49 | 4 | 87.90142 | 0.2435848 | 0.03494616 | 103.0977 | 1 | 0 | 0 |  | Fe-Cr-Ni-Mn-Cu
6283 | 7 | 22 | 14 | 53 | 3 | 86.42065 | 0.2452326 | 0.03696639 | 111.5971 | 1 | 0 | 0 |  | Fe-Cr-Ni-Mn-Cu
6284 | 19 | 51 | 3 | 21 | 6 | 95.91973 | 0.2402459 | 0.02968632 | 87.10627 | 1 | 0 | 0 |  | Fe-Cr-Ni-Mn-Cu
6285 | 17 | 44 | 5 | 27 | 7 | 93.04917 | 0.2432358 | 0.03134687 | 92.62484 | 1 | 0 | 0 |  | Fe-Cr-Ni-Mn-Cu
6286 | 16 | 38 | 7 | 32 | 8 | 90.43125 | 0.2466312 | 0.03331923 | 100.014 | 1 | 0 | 0 |  | Fe-Cr-Ni-Mn-Cu
6287 | 14 | 32 | 10 | 36 | 8 | 88.30618 | 0.249597 | 0.03582488 | 110.9534 | 1 | 0 | 0 |  | Fe-Cr-Ni-Mn-Cu
6288 | 11 | 26 | 14 | 40 | 9 | 85.68126 | 0.2538167 | 0.03798377 | 118.7789 | 1 | 0 | 0 |  | Fe-Cr-Ni-Mn-Cu
6289 | 9 | 21 | 18 | 44 | 8 | 84.09101 | 0.256325 | 0.04042106 | 129.7856 | 1 | 0 | 0 |  | Fe-Cr-Ni-Mn-Cu
6290 | 7 | 16 | 23 | 46 | 7 | 82.46811 | 0.2601176 | 0.04320661 | 143.2669 | 1 | 1 | 1 | 143.2669 | Fe-Cr-Ni-Mn-Cu
6291 | 29 | 52 | 3 | 12 | 4 | 97.00437 | 0.2447834 | 0.03225769 | 103.9404 | 1 | 0 | 0 |  | Fe-Cr-Ni-Mn-Cu
6292 | 27 | 46 | 4 | 16 | 8 | 93.36367 | 0.2496019 | 0.0323444 | 99.97051 | 1 | 0 | 0 |  | Fe-Cr-Ni-Mn-Cu
6293 | 24 | 39 | 6 | 21 | 10 | 90.28279 | 0.2532953 | 0.03366366 | 103.3865 | 1 | 0 | 0 |  | Fe-Cr-Ni-Mn-Cu
6294 | 21 | 34 | 9 | 25 | 12 | 87.64615 | 0.2570653 | 0.03560981 | 110.6612 | 1 | 0 | 0 |  | Fe-Cr-Ni-Mn-Cu
6295 | 17 | 29 | 13 | 28 | 13 | 85.44137 | 0.260603 | 0.03748839 | 117.7303 | 1 | 0 | 0 |  | Fe-Cr-Ni-Mn-Cu
6296 | 14 | 24 | 17 | 31 | 14 | 83.17027 | 0.2646181 | 0.03968841 | 126.602 | 1 | 0 | 0 |  | Fe-Cr-Ni-Mn-Cu
6297 | 11 | 19 | 23 | 34 | 13 | 81.48026 | 0.2683032 | 0.04259674 | 140.549 | 1 | 0 | 0 |  | Fe-Cr-Ni-Mn-Cu
6298 | 8 | 15 | 29 | 36 | 12 | 80.1301 | 0.2717377 | 0.04550293 | 155.6307 | 1 | 1 | 1 | 155.6307 | Fe-Cr-Ni-Mn-Cu
6299 | 6 | 12 | 36 | 37 | 9 | 79.76336 | 0.2742215 | 0.04827934 | 172.5948 | 1 | 1 | 1 | 172.5948 | Fe-Cr-Ni-Mn-Cu
6300 | 38 | 43 | 3 | 10 | 6 | 93.27175 | 0.2546878 | 0.03333829 | 106.5372 | 1 | 0 | 0 |  | Fe-Cr-Ni-Mn-Cu
6301 | 34 | 38 | 4 | 13 | 10 | 90.21067 | 0.2585582 | 0.03326086 | 102.2258 | 1 | 0 | 0 |  | Fe-Cr-Ni-Mn-Cu
6302 | 29 | 33 | 7 | 16 | 14 | 86.92963 | 0.2634232 | 0.03459087 | 105.4141 | 1 | 0 | 0 |  | Fe-Cr-Ni-Mn-Cu
6303 | 25 | 29 | 10 | 19 | 17 | 84.30807 | 0.2673818 | 0.03627084 | 111.003 | 1 | 0 | 0 |  | Fe-Cr-Ni-Mn-Cu
6304 | 20 | 25 | 15 | 21 | 19 | 81.99019 | 0.2717673 | 0.03888276 | 122.2688 | 1 | 0 | 0 |  | Fe-Cr-Ni-Mn-Cu
6305 | 16 | 21 | 20 | 24 | 19 | 80.3491 | 0.2747216 | 0.04027712 | 126.886 | 1 | 0 | 0 |  | Fe-Cr-Ni-Mn-Cu
6306 | 12 | 17 | 26 | 26 | 18 | 78.98171 | 0.2779445 | 0.04306209 | 140.7141 | 1 | 0 | 0 |  | Fe-Cr-Ni-Mn-Cu
6307 | 9 | 13 | 34 | 28 | 17 | 77.58467 | 0.2821347 | 0.04583942 | 154.7854 | 1 | 1 | 1 | 154.7854 | Fe-Cr-Ni-Mn-Cu
6308 | 6 | 11 | 43 | 28 | 12 | 78.10779 | 0.283653 | 0.04823917 | 171.5266 | 1 | 1 | 1 | 171.5266 | Fe-Cr-Ni-Mn-Cu
6309 | 45 | 35 | 3 | 8 | 9 | 89.57589 | 0.2640186 | 0.03280434 | 99.64134 | 1 | 0 | 0 |  | Fe-Cr-Ni-Mn-Cu
6310 | 39 | 31 | 5 | 10 | 14 | 86.43902 | 0.2684844 | 0.03323078 | 98.13687 | 1 | 0 | 0 |  | Fe-Cr-Ni-Mn-Cu
6311 | 33 | 27 | 8 | 12 | 19 | 83.17152 | 0.2736246 | 0.03453688 | 100.9408 | 1 | 0 | 0 |  | Fe-Cr-Ni-Mn-Cu
6312 | 28 | 24 | 12 | 14 | 22 | 80.88582 | 0.2775239 | 0.03627855 | 107.0503 | 1 | 0 | 0 |  | Fe-Cr-Ni-Mn-Cu
6313 | 23 | 20 | 17 | 16 | 24 | 78.57644 | 0.2819685 | 0.03872453 | 116.9005 | 1 |  | 0 |  | Fe-Cr-Ni-Mn-Cu
6314 | 18 | 17 | 22 | 18 | 25 | 76.93462 | 0.285128 | 0.04102965 | 126.8925 | 1 | 0 | 0 |  | Fe-Cr-Ni-Mn-Cu
6315 | 13 | 13 | 30 | 20 | 24 | 75.47813 | 0.2890054 | 0.04407251 | 141.716 | 1 | 1 | 1 | 141.716 | Fe-Cr-Ni-Mn-Cu
6316 | 9 | 11 | 38 | 20 | 22 | 75.0498 | 0.2917533 | 0.04527401 | 148.1922 | 1 | 1 | 1 | 148.1922 | Fe-Cr-Ni-Mn-Cu
6317 | 6 | 8 | 50 | 20 | 16 | 75.45482 | 0.2944024 | 0.04617083 | 155.1284 | 1 | 1 | 1 | 155.1284 | Fe-Cr-Ni-Mn-Cu
6318 | 50 | 25 | 3 | 7 | 14 | 84.5973 | 0.2750617 | 0.0315437 | 87.38217 | 1 | 0 | 0 |  | Fe-Cr-Ni-Mn-Cu
6319 | 42 | 23 | 6 | 8 | 21 | 81.32671 | 0.2800834 | 0.03223305 | 86.87585 | 1 | 0 | 0 |  | Fe-Cr-Ni-Mn-Cu
6320 | 36 | 20 | 9 | 9 | 26 | 78.45336 | 0.2850399 | 0.03359032 | 90.05374 | 1 | 0 | 0 |  | Fe-Cr-Ni-Mn-Cu
6321 | 29 | 18 | 13 | 11 | 28 | 76.81223 | 0.2874481 | 0.03621286 | 101.2197 | 1 | 0 | 0 |  | Fe-Cr-Ni-Mn-Cu
6322 | 24 | 16 | 18 | 12 | 30 | 75.22205 | 0.2908228 | 0.03759246 | 105.8597 | 1 | 0 | 0 |  | Fe-Cr-Ni-Mn-Cu
6323 | 18 | 13 | 25 | 14 | 31 | 73.54582 | 0.2945017 | 0.03975378 | 114.3667 | 1 | 0 | 0 |  | Fe-Cr-Ni-Mn-Cu
6324 | 13 | 10 | 32 | 15 | 30 | 72.40697 | 0.2978309 | 0.04192555 | 124.1915 | 1 |  | 0 |  | Fe-Cr-Ni-Mn-Cu
6325 | 8 | 8 | 42 | 15 | 26 | 72.45288 | 0.300109 | 0.04331679 | 132.3902 | 1 | 1 | 1 | 132.3902 | Fe-Cr-Ni-Mn-Cu
6326 | 5 | 6 | 55 | 15 | 19 | 73.55887 | 0.3014453 | 0.04277568 | 131.895 | 1 | 1 | 1 | 131.895 | Fe-Cr-Ni-Mn-Cu
6327 | 52 | 17 | 3 | 7 | 21 | 79.56572 | 0.2851561 | 0.03023377 | 75.00376 | 1 | 0 | 0 |  | Fe-Cr-Ni-Mn-Cu
6328 | 43 | 16 | 6 | 7 | 28 | 76.68392 | 0.2898671 | 0.03157078 | 77.95791 | 1 | 0 | 0 |  | Fe-Cr-Ni-Mn-Cu
6329 | 36 | 15 | 9 | 7 | 33 | 74.48622 | 0.2937595 | 0.03261097 | 80.01723 | 1 | 0 | 0 |  | Fe-Cr-Ni-Mn-Cu
6330 | 30 | 13 | 14 | 8 | 36 | 72.60426 | 0.2975329 | 0.03388751 | 83.36002 | 1 | 0 | 0 |  | Fe-Cr-Ni-Mn-Cu
6331 | 24 | 11 | 19 | 9 | 38 | 70.98523 | 0.3008911 | 0.03556033 | 88.92758 | 1 | 0 | 0 |  | Fe-Cr-Ni-Mn-Cu
6332 | 18 | 9 | 25 | 10 | 38 | 69.86096 | 0.3036581 | 0.03776156 | 97.95265 | 1 | 0 | 0 |  | Fe-Cr-Ni-Mn-Cu
6333 | 12 | 7 | 33 | 11 | 37 | 69.05945 | 0.3063312 | 0.03908117 | 103.0663 | 1 | 1 | 1 | 103.0663 | Fe-Cr-Ni-Mn-Cu
6334 | 7 | 5 | 44 | 12 | 32 | 69.44689 | 0.3077015 | 0.04018812 | 109.5322 | 1 | 1 | 1 | 109.5322 | Fe-Cr-Ni-Mn-Cu
6335 | 4 | 4 | 57 | 12 | 23 | 71.45858 | 0.3071571 | 0.0400848 | 113.117 | 1 | 1 | 1 | 113.117 | Fe-Cr-Ni-Mn-Cu
6336 | 42 | 10 | 6 | 5 | 37 | 71.74966 | 0.3004074 | 0.03045731 | 66.66847 | 1 | 0 | 0 |  | Fe-Cr-Ni-Mn-Cu
6337 | 35 | 10 | 9 | 5 | 41 | 70.21839 | 0.3030623 | 0.03125689 | 68.09838 | 1 | 0 | 0 |  | Fe-Cr-Ni-Mn-Cu
6338 | 28 | 9 | 13 | 6 | 44 | 68.62754 | 0.3058687 | 0.03277542 | 72.51147 | 1 | 0 | 0 |  | Fe-Cr-Ni-Mn-Cu
6339 | 22 | 8 | 18 | 7 | 45 | 67.64922 | 0.3079468 | 0.03429293 | 77.77851 | 1 | 0 | 0 |  | Fe-Cr-Ni-Mn-Cu
6340 | 16 | 6 | 25 | 8 | 45 | 66.56722 | 0.3109081 | 0.03573878 | 82.55702 | 1 | 0 | 0 |  | Fe-Cr-Ni-Mn-Cu
6341 | 11 | 5 | 32 | 9 | 43 | 66.47713 | 0.3119558 | 0.03694889 | 87.93487 | 1 |  | 0 |  | Fe-Cr-Ni-Mn-Cu
6342 | 6 | 3 | 43 | 11 | 38 | 66.9746 | 0.3125875 | 0.03801872 | 93.75598 | 1 | 1 | 1 | 93.75598 | Fe-Cr-Ni-Mn-Cu
6343 | 32 | 6 | 9 | 3 | 50 | 65.96953 | 0.3121315 | 0.02909122 | 53.35418 | 1 | 0 | 0 |  | Fe-Cr-Ni-Mn-Cu
6344 | 25 | 6 | 13 | 4 | 52 | 65.02979 | 0.3136349 | 0.0304022 | 57.21065 | 1 | 0 | 0 |  | Fe-Cr-Ni-Mn-Cu
6345 | 19 | 5 | 18 | 5 | 53 | 64.04838 | 0.3157722 | 0.03170901 | 61.00702 | 1 | 0 | 0 |  | Fe-Cr-Ni-Mn-Cu
6346 | 13 | 4 | 23 | 6 | 53 | 63.21638 | 0.3176755 | 0.03372371 | 68.0776 | 1 |  | 0 |  | Fe-Cr-Ni-Mn-Cu
6347 | 8 | 4 | 30 | 8 | 50 | 63.92932 | 0.3165351 | 0.03509458 | 74.83516 | 1 |  | 0 |  | Fe-Cr-Ni-Mn-Cu
6348 | 12 | 47 | 33 | 5 | 3 | 94.23413 | 0.2597635 | 0.04256835 | 168.3836 | 1 | 0 | 0 |  | Fe-Cr-Ni-Mn-Cu
6349 | 11 | 40 | 39 | 5 | 5 | 90.84599 | 0.2678359 | 0.04316952 | 167.0294 | 1 | 1 | 1 | 167.0294 | Fe-Cr-Ni-Mn-Cu
6350 | 10 | 34 | 44 | 4 | 7 | 87.93828 | 0.2752503 | 0.0430409 | 161.2324 | 1 | 1 | 1 | 161.2324 | Fe-Cr-Ni-Mn-Cu
6351 | 9 | 27 | 49 | 4 | 11 | 83.84979 | 0.2841897 | 0.04180711 | 146.0413 | 1 | 1 | 1 | 146.0413 | Fe-Cr-Ni-Mn-Cu
6352 | 7 | 22 | 53 | 3 | 14 | 80.92521 | 0.2911687 | 0.04067824 | 133.6407 | 1 | 1 | 1 | 133.6407 | Fe-Cr-Ni-Mn-Cu
6353 | 19 | 51 | 21 | 6 | 3 | 96.17919 | 0.2531088 | 0.03925323 | 148.3858 | 1 | 0 | 0 |  | Fe-Cr-Ni-Mn-Cu
6354 | 17 | 44 | 27 | 7 | 5 | 92.78329 | 0.2605755 | 0.04078839 | 153.5988 | 1 | 0 | 0 |  | Fe-Cr-Ni-Mn-Cu
6355 | 16 | 38 | 32 | 8 | 7 | 89.69687 | 0.2673013 | 0.04145414 | 153.2314 | 1 | 0 | 0 |  | Fe-Cr-Ni-Mn-Cu
6356 | 14 | 32 | 36 | 8 | 10 | 86.49986 | 0.2743252 | 0.0417499 | 149.8314 | 1 | 1 | 1 | 149.8314 | Fe-Cr-Ni-Mn-Cu
6357 | 11 | 26 | 40 | 9 | 14 | 82.8612 | 0.2815484 | 0.04179802 | 143.6344 | 1 | 1 | 1 | 143.6344 | Fe-Cr-Ni-Mn-Cu
6358 | 9 | 21 | 44 | 8 | 18 | 79.60006 | 0.2891243 | 0.04085767 | 132.2073 | 1 | 1 | 1 | 132.2073 | Fe-Cr-Ni-Mn-Cu
6359 | 7 | 16 | 46 | 7 | 23 | 76.06075 | 0.2967964 | 0.03927601 | 116.6978 | 1 | 1 | 1 | 116.6978 | Fe-Cr-Ni-Mn-Cu
6360 | 29 | 52 | 12 | 4 | 3 | 96.97707 | 0.2515784 | 0.03657598 | 131.9784 | 0 | 0 | 0 |  | Fe-Cr-Ni-Mn-Cu
6361 | 27 | 46 | 16 | 8 | 4 | 94.22302 | 0.2558302 | 0.03765282 | 134.7712 | 1 | 0 | 0 |  | Fe-Cr-Ni-Mn-Cu
6362 | 24 | 39 | 21 | 10 | 6 | 91.01259 | 0.2621138 | 0.04049797 | 147.0305 | 1 | 0 | 0 |  | Fe-Cr-Ni-Mn-Cu
6363 | 21 | 34 | 25 | 12 | 9 | 87.97962 | 0.2676099 | 0.040532 | 142.4418 | 1 | 0 | 0 |  | Fe-Cr-Ni-Mn-Cu
6364 | 17 | 29 | 28 | 13 | 13 | 84.80011 | 0.2734604 | 0.04061371 | 137.8199 | 1 | 0 | 0 |  | Fe-Cr-Ni-Mn-Cu
6365 | 14 | 24 | 31 | 14 | 17 | 81.56308 | 0.2796922 | 0.04083112 | 133.8829 | 1 | 0 | 0 |  | Fe-Cr-Ni-Mn-Cu
6366 | 11 | 19 | 34 | 13 | 23 | 77.6745 | 0.2880866 | 0.04063831 | 126.3611 | 1 | 0 | 0 |  | Fe-Cr-Ni-Mn-Cu
6367 | 8 | 15 | 36 | 12 | 29 | 74.19064 | 0.2954742 | 0.04021452 | 117.8991 | 1 | 1 | 1 | 117.8991 | Fe-Cr-Ni-Mn-Cu
6368 | 6 | 12 | 37 | 9 | 36 | 70.80407 | 0.3033858 | 0.03816858 | 101.1693 | 1 |  | 0 |  | Fe-Cr-Ni-Mn-Cu
6369 | 38 | 43 | 10 | 6 | 3 | 94.01244 | 0.2575714 | 0.03619778 | 125.6525 | 1 | 0 | 0 |  | Fe-Cr-Ni-Mn-Cu
6370 | 34 | 38 | 13 | 10 | 4 | 91.89394 | 0.2600755 | 0.03751051 | 130.3724 | 1 | 0 | 0 |  | Fe-Cr-Ni-Mn-Cu
6371 | 29 | 33 | 16 | 14 | 7 | 88.93724 | 0.2638392 | 0.03846357 | 131.4744 | 1 | 0 | 0 |  | Fe-Cr-Ni-Mn-Cu
6372 | 25 | 29 | 19 | 17 | 10 | 86.28097 | 0.2677295 | 0.03935323 | 132.6144 | 1 | 0 | 0 |  | Fe-Cr-Ni-Mn-Cu
6373 | 20 | 25 | 21 | 19 | 15 | 83.07291 | 0.2726462 | 0.04035317 | 133.1929 | 1 | 0 | 0 |  | Fe-Cr-Ni-Mn-Cu
6374 | 16 | 21 | 24 | 19 | 20 | 79.84563 | 0.2791342 | 0.04174142 | 136.0656 | 1 | 0 | 0 |  | Fe-Cr-Ni-Mn-Cu
6375 | 12 | 17 | 26 | 18 | 26 | 76.30433 | 0.2864657 | 0.04226387 | 132.5761 | 1 | 0 | 0 |  | Fe-Cr-Ni-Mn-Cu
6376 | 9 | 13 | 28 | 17 | 34 | 72.29427 | 0.2950084 | 0.04185156 | 122.8768 | 1 | 0 | 0 |  | Fe-Cr-Ni-Mn-Cu
6377 | 6 | 11 | 28 | 12 | 43 | 68.56889 | 0.3040516 | 0.03849738 | 98.46409 | 1 | 0 | 0 |  | Fe-Cr-Ni-Mn-Cu
6378 | 45 | 35 | 8 | 9 | 3 | 91.39776 | 0.2621234 | 0.03567364 | 118.7447 | 1 | 0 | 0 |  | Fe-Cr-Ni-Mn-Cu
6379 | 39 | 31 | 10 | 14 | 5 | 89.28396 | 0.2634312 | 0.03682915 | 122.0783 | 1 | 0 | 0 |  | Fe-Cr-Ni-Mn-Cu
6380 | 33 | 27 | 12 | 19 | 8 | 86.71673 | 0.2655411 | 0.03795785 | 124.426 | 1 | 0 | 0 |  | Fe-Cr-Ni-Mn-Cu
6381 | 28 | 24 | 14 | 22 | 12 | 84.13155 | 0.2687892 | 0.03882312 | 125.3386 | 1 | 0 | 0 |  | Fe-Cr-Ni-Mn-Cu
6382 | 23 | 20 | 16 | 24 | 17 | 80.93854 | 0.2737983 | 0.04047151 | 129.5902 | 1 | 0 | 0 |  | Fe-Cr-Ni-Mn-Cu
6383 | 18 | 17 | 18 | 25 | 22 | 78.09583 | 0.2786441 | 0.04214193 | 134.1542 | 1 | 0 | 0 |  | Fe-Cr-Ni-Mn-Cu
6384 | 13 | 13 | 20 | 24 | 30 | 73.934 | 0.2871458 | 0.04378261 | 135.7668 | 1 | 0 | 0 |  | Fe-Cr-Ni-Mn-Cu
6385 | 9 | 11 | 20 | 22 | 38 | 70.58068 | 0.2940654 | 0.04344952 | 127.2183 | 1 | 0 | 0 |  | Fe-Cr-Ni-Mn-Cu
6386 | 6 | 8 | 20 | 16 | 50 | 65.65273 | 0.3063046 | 0.03995112 | 99.84561 | 1 | 0 | 0 |  | Fe-Cr-Ni-Mn-Cu
6387 | 50 | 25 | 7 | 14 | 3 | 88.13068 | 0.2671834 | 0.03586574 | 115.014 | 1 | 0 | 0 |  | Fe-Cr-Ni-Mn-Cu
6388 | 42 | 23 | 8 | 21 | 6 | 86.2198 | 0.2663978 | 0.03679949 | 116.7588 | 1 | 0 | 0 |  | Fe-Cr-Ni-Mn-Cu
6389 | 36 | 20 | 9 | 26 | 9 | 84.07359 | 0.2674503 | 0.03790896 | 119.3266 | 1 | 0 | 0 |  | Fe-Cr-Ni-Mn-Cu
6390 | 29 | 18 | 11 | 28 | 13 | 81.89895 | 0.269938 | 0.03977956 | 126.3461 | 1 | 0 | 0 |  | Fe-Cr-Ni-Mn-Cu
6391 | 24 | 16 | 12 | 30 | 18 | 79.42718 | 0.2732294 | 0.04096618 | 128.8626 | 1 | 0 | 0 |  | Fe-Cr-Ni-Mn-Cu
6392 | 18 | 13 | 14 | 31 | 25 | 75.96027 | 0.2792491 | 0.04207137 | 128.7988 | 1 | 0 | 0 |  | Fe-Cr-Ni-Mn-Cu
6393 | 13 | 10 | 15 | 30 | 32 | 72.4845 | 0.2861062 | 0.0440346 | 133.0052 | 1 | 0 | 0 |  | Fe-Cr-Ni-Mn-Cu
6394 | 8 | 8 | 15 | 26 | 42 | 68.36413 | 0.2953673 | 0.04422555 | 125.7989 | 1 | 0 | 0 |  | Fe-Cr-Ni-Mn-Cu
6395 | 5 | 6 | 15 | 19 | 55 | 63.59249 | 0.3079502 | 0.04080069 | 99.5149 | 1 | 0 | 0 |  | Fe-Cr-Ni-Mn-Cu
6396 | 52 | 17 | 7 | 21 | 3 | 85.32973 | 0.2701892 | 0.03658489 | 114.5347 | 1 | 0 | 0 |  | Fe-Cr-Ni-Mn-Cu
6397 | 43 | 16 | 7 | 28 | 6 | 83.87545 | 0.2680533 | 0.03769878 | 117.578 | 1 | 0 | 0 |  | Fe-Cr-Ni-Mn-Cu
6398 | 36 | 15 | 7 | 33 | 9 | 82.45233 | 0.2670904 | 0.03838457 | 118.465 | 1 | 0 | 0 |  | Fe-Cr-Ni-Mn-Cu
6399 | 30 | 13 | 8 | 36 | 14 | 79.99204 | 0.2697165 | 0.03956976 | 121.0256 | 1 | 0 | 0 |  | Fe-Cr-Ni-Mn-Cu
6400 | 24 | 11 | 9 | 38 | 19 | 77.55806 | 0.272778 | 0.0417633 | 128.9248 | 1 |  | 0 |  | Fe-Cr-Ni-Mn-Cu
6401 | 18 | 9 | 10 | 38 | 25 | 74.74738 | 0.2774872 | 0.04475036 | 140.3136 | 1 | 0 | 0 |  | Fe-Cr-Ni-Mn-Cu
6402 | 12 | 7 | 11 | 37 | 33 | 71.31657 | 0.2841593 | 0.04634003 | 142.1086 | 1 | 0 | 0 |  | Fe-Cr-Ni-Mn-Cu
6403 | 7 | 5 | 12 | 32 | 44 | 66.9497 | 0.2949573 | 0.04746402 | 139.2032 | 1 | 0 | 0 |  | Fe-Cr-Ni-Mn-Cu
6404 | 4 | 4 | 12 | 23 | 57 | 62.40919 | 0.3079807 | 0.04359236 | 110.079 | 1 | 0 | 0 |  | Fe-Cr-Ni-Mn-Cu
6405 | 42 | 10 | 5 | 37 | 6 | 81.90526 | 0.2673444 | 0.03829299 | 116.4718 | 1 | 0 | 0 |  | Fe-Cr-Ni-Mn-Cu
6406 | 35 | 10 | 5 | 41 | 9 | 80.83093 | 0.266062 | 0.03867796 | 116.259 | 1 | 0 | 0 |  | Fe-Cr-Ni-Mn-Cu
6407 | 28 | 9 | 6 | 44 | 13 | 79.03742 | 0.2670479 | 0.04020931 | 121.4258 | 1 | 0 | 0 |  | Fe-Cr-Ni-Mn-Cu
6408 | 22 | 8 | 7 | 45 | 18 | 76.92121 | 0.2698682 | 0.04245616 | 130.1304 | 1 | 0 | 0 |  | Fe-Cr-Ni-Mn-Cu
6409 | 16 | 6 | 8 | 45 | 25 | 73.80732 | 0.2753538 | 0.04597409 | 143.8834 | 1 | 0 | 0 |  | Fe-Cr-Ni-Mn-Cu
6410 | 11 | 5 | 9 | 43 | 32 | 71.05509 | 0.281301 | 0.04775752 | 148.2548 | 1 | 0 | 0 |  | Fe-Cr-Ni-Mn-Cu
6411 | 6 | 3 | 11 | 38 | 43 | 66.76742 | 0.2925227 | 0.05016355 | 152.6405 | 1 | 0 | 0 |  | Fe-Cr-Ni-Mn-Cu
6412 | 32 | 6 | 3 | 50 | 9 | 79.54335 | 0.2633477 | 0.03825768 | 110.3921 | 1 | 0 | 0 |  | Fe-Cr-Ni-Mn-Cu
6413 | 25 | 6 | 4 | 52 | 13 | 78.09405 | 0.2640247 | 0.03971497 | 115.6883 | 1 | 0 | 0 |  | Fe-Cr-Ni-Mn-Cu
6414 | 19 | 5 | 5 | 53 | 18 | 75.97998 | 0.2668723 | 0.04246277 | 126.8655 | 1 | 0 | 0 |  | Fe-Cr-Ni-Mn-Cu
6415 | 13 | 4 | 6 | 53 | 23 | 73.80351 | 0.2702052 | 0.04610325 | 142.5127 | 1 | 0 | 0 |  | Fe-Cr-Ni-Mn-Cu
6416 | 8 | 4 | 8 | 50 | 30 | 71.3937 | 0.276448 | 0.04832741 | 150.5979 | 1 | 0 | 0 |  | Fe-Cr-Ni-Mn-Cu
6417 | 12 | 47 | 3 | 5 | 33 | 85.26799 | 0.2651751 | 0.02670547 | 63.06959 | 0 | 0 | 0 |  | Fe-Cr-Ni-Mn-Cu
6418 | 11 | 40 | 5 | 5 | 39 | 80.78043 | 0.274505 | 0.02781655 | 63.78595 | 0 | 0 | 0 |  | Fe-Cr-Ni-Mn-Cu
6419 | 10 | 34 | 7 | 4 | 44 | 76.96406 | 0.2831107 | 0.02816621 | 61.30677 | 0 | 0 | 0 |  | Fe-Cr-Ni-Mn-Cu
6420 | 9 | 27 | 11 | 4 | 49 | 72.81151 | 0.2928344 | 0.02947838 | 62.32877 | 0 | 0 | 0 |  | Fe-Cr-Ni-Mn-Cu
6421 | 7 | 22 | 14 | 3 | 53 | 69.5725 | 0.30066 | 0.02922015 | 57.20211 | 0 | 0 | 0 |  | Fe-Cr-Ni-Mn-Cu
6422 | 19 | 51 | 3 | 6 | 21 | 90.76108 | 0.2560929 | 0.02857456 | 77.69548 | 0 | 0 | 0 |  | Fe-Cr-Ni-Mn-Cu
6423 | 17 | 44 | 5 | 7 | 27 | 86.22226 | 0.264549 | 0.02964715 | 78.4755 | 0 | 0 | 0 |  | Fe-Cr-Ni-Mn-Cu
6424 | 16 | 38 | 7 | 8 | 32 | 82.37791 | 0.2721036 | 0.03090188 | 80.47072 | 0 | 0 | 0 |  | Fe-Cr-Ni-Mn-Cu
6425 | 14 | 32 | 10 | 8 | 36 | 78.87492 | 0.2797236 | 0.03208412 | 82.12801 | 0 | 0 | 0 |  | Fe-Cr-Ni-Mn-Cu
6426 | 11 | 26 | 14 | 9 | 40 | 75.30647 | 0.2873271 | 0.0338345 | 85.9978 | 0 | 0 | 0 |  | Fe-Cr-Ni-Mn-Cu
6427 | 9 | 21 | 18 | 8 | 44 | 72.1073 | 0.2952719 | 0.03422128 | 83.29805 | 1 | 0 | 0 |  | Fe-Cr-Ni-Mn-Cu
6428 | 7 | 16 | 23 | 7 | 46 | 69.42063 | 0.3026109 | 0.0342962 | 79.64463 | 1 | 0 | 0 |  | Fe-Cr-Ni-Mn-Cu
6429 | 29 | 52 | 3 | 4 | 12 | 94.25823 | 0.2530149 | 0.03087019 | 94.02575 | 0 | 0 | 0 |  | Fe-Cr-Ni-Mn-Cu
6430 | 27 | 46 | 4 | 8 | 16 | 90.66257 | 0.2578424 | 0.03124468 | 91.81959 | 0 | 0 | 0 |  | Fe-Cr-Ni-Mn-Cu
6431 | 24 | 39 | 6 | 10 | 21 | 86.55689 | 0.2648502 | 0.03204484 | 91.36783 | 0 | 0 | 0 |  | Fe-Cr-Ni-Mn-Cu
6432 | 21 | 34 | 9 | 12 | 25 | 83.30989 | 0.2706827 | 0.03373921 | 96.28741 | 0 | 0 | 0 |  | Fe-Cr-Ni-Mn-Cu
6433 | 17 | 29 | 13 | 13 | 28 | 80.41076 | 0.2765477 | 0.03558574 | 102.2162 | 1 | 0 | 0 |  | Fe-Cr-Ni-Mn-Cu
6434 | 14 | 24 | 17 | 14 | 31 | 77.4982 | 0.2827488 | 0.0374195 | 107.6993 | 1 | 0 | 0 |  | Fe-Cr-Ni-Mn-Cu
6435 | 11 | 19 | 23 | 13 | 34 | 74.50786 | 0.2906557 | 0.03875574 | 110.2105 | 1 | 0 | 0 |  | Fe-Cr-Ni-Mn-Cu
6436 | 8 | 15 | 29 | 12 | 36 | 72.19031 | 0.2972008 | 0.03917973 | 108.5569 | 1 | 0 | 0 |  | Fe-Cr-Ni-Mn-Cu
6437 | 6 | 12 | 36 | 9 | 37 | 70.52008 | 0.3036446 | 0.03792283 | 99.35153 | 1 |  | 0 |  | Fe-Cr-Ni-Mn-Cu
6438 | 38 | 43 | 3 | 6 | 10 | 91.91551 | 0.2587567 | 0.03228084 | 99.41861 | 0 | 0 | 0 |  | Fe-Cr-Ni-Mn-Cu
6439 | 34 | 38 | 4 | 10 | 13 | 89.18757 | 0.2616776 | 0.03239291 | 96.52483 | 0 | 0 | 0 |  | Fe-Cr-Ni-Mn-Cu
6440 | 29 | 33 | 7 | 14 | 16 | 86.25065 | 0.2655256 | 0.03401871 | 101.5832 | 1 | 0 | 0 |  | Fe-Cr-Ni-Mn-Cu
6441 | 25 | 29 | 10 | 17 | 19 | 83.63856 | 0.269481 | 0.03589402 | 108.218 | 1 | 0 | 0 |  | Fe-Cr-Ni-Mn-Cu
6442 | 20 | 25 | 15 | 19 | 21 | 81.32297 | 0.2738761 | 0.0384553 | 119.058 | 1 | 0 | 0 |  | Fe-Cr-Ni-Mn-Cu
6443 | 16 | 21 | 20 | 19 | 24 | 78.68709 | 0.2800041 | 0.04040984 | 125.9986 | 1 | 0 | 0 |  | Fe-Cr-Ni-Mn-Cu
6444 | 12 | 17 | 26 | 18 | 26 | 76.30433 | 0.2864657 | 0.04204333 | 131.4372 | 1 | 0 | 0 |  | Fe-Cr-Ni-Mn-Cu
6445 | 9 | 13 | 34 | 17 | 28 | 73.98914 | 0.2935506 | 0.0430844 | 133.2773 | 1 | 1 | 1 | 133.2773 | Fe-Cr-Ni-Mn-Cu
6446 | 6 | 11 | 43 | 12 | 28 | 72.82578 | 0.3001817 | 0.04084401 | 119.1742 | 1 | 1 | 1 | 119.1742 | Fe-Cr-Ni-Mn-Cu
6447 | 45 | 35 | 3 | 9 | 8 | 89.91143 | 0.2630092 | 0.03313564 | 101.7781 | 1 | 0 | 0 |  | Fe-Cr-Ni-Mn-Cu
6448 | 39 | 31 | 5 | 14 | 10 | 87.79088 | 0.2643529 | 0.03402028 | 103.676 | 1 | 0 | 0 |  | Fe-Cr-Ni-Mn-Cu
6449 | 33 | 27 | 8 | 19 | 12 | 85.52967 | 0.266306 | 0.03589198 | 110.7218 | 1 | 0 | 0 |  | Fe-Cr-Ni-Mn-Cu
6450 | 28 | 24 | 12 | 22 | 14 | 83.54718 | 0.2691834 | 0.03811034 | 120.2233 | 1 |  | 0 |  | Fe-Cr-Ni-Mn-Cu
6451 | 23 | 20 | 17 | 24 | 16 | 81.22878 | 0.2735906 | 0.03980445 | 125.9177 | 1 | 0 | 0 |  | Fe-Cr-Ni-Mn-Cu
6452 | 18 | 17 | 22 | 25 | 18 | 79.2502 | 0.2777734 | 0.04167199 | 133.301 | 1 | 0 | 0 |  | Fe-Cr-Ni-Mn-Cu
6453 | 13 | 13 | 30 | 24 | 20 | 76.79738 | 0.284817 | 0.0441331 | 143.7408 | 1 | 1 | 1 | 143.7408 | Fe-Cr-Ni-Mn-Cu
6454 | 9 | 11 | 38 | 22 | 20 | 75.7091 | 0.2896763 | 0.04537831 | 149.686 | 1 | 1 | 1 | 149.686 | Fe-Cr-Ni-Mn-Cu
6455 | 6 | 8 | 50 | 16 | 20 | 74.13696 | 0.2984752 | 0.04406168 | 140.3279 | 1 | 1 | 1 | 140.3279 | Fe-Cr-Ni-Mn-Cu
6456 | 50 | 25 | 3 | 14 | 7 | 86.9417 | 0.26794 | 0.03367804 | 100.8846 | 1 | 0 | 0 |  | Fe-Cr-Ni-Mn-Cu
6457 | 42 | 23 | 6 | 21 | 8 | 85.63378 | 0.2667776 | 0.03593623 | 110.9136 | 1 | 0 | 0 |  | Fe-Cr-Ni-Mn-Cu
6458 | 36 | 20 | 9 | 26 | 9 | 84.07359 | 0.2674503 | 0.03790896 | 119.3266 | 1 | 0 | 0 |  | Fe-Cr-Ni-Mn-Cu
6459 | 29 | 18 | 13 | 28 | 11 | 82.48557 | 0.2695314 | 0.04009204 | 129.3469 | 1 | 0 | 0 |  | Fe-Cr-Ni-Mn-Cu
6460 | 24 | 16 | 18 | 30 | 12 | 81.16184 | 0.2719784 | 0.04152451 | 135.0232 | 1 | 0 | 0 |  | Fe-Cr-Ni-Mn-Cu
6461 | 18 | 13 | 25 | 31 | 14 | 79.08895 | 0.2768485 | 0.04415783 | 146.947 | 1 | 0 | 0 |  | Fe-Cr-Ni-Mn-Cu
6462 | 13 | 10 | 32 | 30 | 15 | 77.33845 | 0.2821498 | 0.04658806 | 158.7937 | 1 | 1 | 1 | 158.7937 | Fe-Cr-Ni-Mn-Cu
6463 | 8 | 8 | 42 | 26 | 15 | 76.10683 | 0.2886356 | 0.04790571 | 165.704 | 1 | 1 | 1 | 165.704 | Fe-Cr-Ni-Mn-Cu
6464 | 5 | 6 | 55 | 19 | 15 | 74.87544 | 0.2974045 | 0.04616569 | 154.5015 | 1 | 1 | 1 | 154.5015 | Fe-Cr-Ni-Mn-Cu
6465 | 52 | 17 | 3 | 21 | 7 | 84.16344 | 0.2709709 | 0.03497761 | 103.7036 | 1 | 0 | 0 |  | Fe-Cr-Ni-Mn-Cu
6466 | 43 | 16 | 6 | 28 | 7 | 83.58469 | 0.268249 | 0.03730024 | 114.8502 | 1 | 0 | 0 |  | Fe-Cr-Ni-Mn-Cu
6467 | 36 | 15 | 9 | 33 | 7 | 83.0324 | 0.2666964 | 0.03913607 | 123.7079 | 1 | 0 | 0 |  | Fe-Cr-Ni-Mn-Cu
6468 | 30 | 13 | 14 | 36 | 8 | 81.7075 | 0.2685067 | 0.0416039 | 135.5558 | 1 | 0 | 0 |  | Fe-Cr-Ni-Mn-Cu
6469 | 24 | 11 | 19 | 38 | 9 | 80.40496 | 0.2706909 | 0.04331944 | 142.9586 | 1 | 1 | 1 | 142.9586 | Fe-Cr-Ni-Mn-Cu
6470 | 18 | 9 | 25 | 38 | 10 | 79.04071 | 0.2741858 | 0.04581003 | 155.5844 | 1 | 1 | 1 | 155.5844 | Fe-Cr-Ni-Mn-Cu
6471 | 12 | 7 | 33 | 37 | 11 | 77.58 | 0.2790538 | 0.04867801 | 170.8664 | 1 | 1 | 1 | 170.8664 | Fe-Cr-Ni-Mn-Cu
6472 | 7 | 5 | 44 | 32 | 12 | 76.00309 | 0.2870027 | 0.05064052 | 181.6121 | 1 | 1 | 1 | 181.6121 | Fe-Cr-Ni-Mn-Cu
6473 | 4 | 4 | 57 | 23 | 12 | 75.0729 | 0.2960488 | 0.04857183 | 169.3455 | 1 | 1 | 1 | 169.3455 | Fe-Cr-Ni-Mn-Cu
6474 | 42 | 10 | 6 | 37 | 5 | 82.19412 | 0.2671459 | 0.03869114 | 119.1767 | 1 | 1 | 1 | 119.1767 | Fe-Cr-Ni-Mn-Cu
6475 | 35 | 10 | 9 | 41 | 5 | 81.98482 | 0.2652671 | 0.04017702 | 126.6156 | 1 | 0 | 0 |  | Fe-Cr-Ni-Mn-Cu
6476 | 28 | 9 | 13 | 44 | 6 | 81.05079 | 0.2656279 | 0.04226699 | 136.7009 | 1 | 0 | 0 |  | Fe-Cr-Ni-Mn-Cu
6477 | 22 | 8 | 18 | 45 | 7 | 80.07512 | 0.2675673 | 0.04381488 | 143.7593 | 1 | 1 | 1 | 143.7593 | Fe-Cr-Ni-Mn-Cu
6478 | 16 | 6 | 25 | 45 | 8 | 78.6576 | 0.2716176 | 0.04689602 | 159.8311 | 1 | 1 | 1 | 159.8311 | Fe-Cr-Ni-Mn-Cu
6479 | 11 | 5 | 32 | 43 | 9 | 77.5924 | 0.276012 | 0.04953707 | 174.7444 | 1 | 1 | 1 | 174.7444 | Fe-Cr-Ni-Mn-Cu
6480 | 6 | 3 | 43 | 38 | 11 | 75.71442 | 0.2846775 | 0.05240358 | 190.6346 | 1 | 1 | 1 | 190.6346 | Fe-Cr-Ni-Mn-Cu
6481 | 32 | 6 | 9 | 50 | 3 | 81.26664 | 0.2621588 | 0.04030247 | 124.2058 | 1 | 1 | 1 | 124.2058 | Fe-Cr-Ni-Mn-Cu
6482 | 25 | 6 | 13 | 52 | 4 | 80.67438 | 0.2622137 | 0.04185742 | 131.7222 | 1 | 1 | 1 | 131.7222 | Fe-Cr-Ni-Mn-Cu
6483 | 19 | 5 | 18 | 53 | 5 | 79.69542 | 0.2641722 | 0.04415536 | 143.234 | 1 | 1 | 1 | 143.234 | Fe-Cr-Ni-Mn-Cu
6484 | 13 | 4 | 23 | 53 | 6 | 78.69541 | 0.2665149 | 0.0466392 | 156.1386 | 1 | 1 | 1 | 156.1386 | Fe-Cr-Ni-Mn-Cu
6485 | 8 | 4 | 30 | 50 | 8 | 77.6432 | 0.2714913 | 0.04949646 | 172.4734 | 1 | 1 | 1 | 172.4734 | Fe-Cr-Ni-Mn-Cu
6486 | 12 | 47 | 5 | 33 | 3 | 95.47555 | 0.2346179 | 0.02916742 | 82.4191 | 0 | 0 | 0 |  | Fe-Cr-Ni-Mn-Cu
6487 | 11 | 40 | 5 | 39 | 5 | 92.35392 | 0.23751 | 0.0295761 | 80.96374 | 1 | 0 | 0 |  | Fe-Cr-Ni-Mn-Cu
6488 | 10 | 34 | 4 | 44 | 7 | 89.73261 | 0.2394317 | 0.02921532 | 76.0937 | 1 | 0 | 0 |  | Fe-Cr-Ni-Mn-Cu
6489 | 9 | 27 | 4 | 49 | 11 | 85.84845 | 0.2447418 | 0.03134144 | 82.32253 | 1 | 0 | 0 |  | Fe-Cr-Ni-Mn-Cu
6490 | 7 | 22 | 3 | 53 | 14 | 83.18099 | 0.247139 | 0.03219996 | 83.16732 | 1 | 0 | 0 |  | Fe-Cr-Ni-Mn-Cu
6491 | 19 | 51 | 6 | 21 | 3 | 96.82453 | 0.2398101 | 0.03215646 | 101.9035 | 0 | 0 | 0 |  | Fe-Cr-Ni-Mn-Cu
6492 | 17 | 44 | 7 | 27 | 5 | 93.64746 | 0.2429293 | 0.03282934 | 101.5252 | 1 | 0 | 0 |  | Fe-Cr-Ni-Mn-Cu
6493 | 16 | 38 | 8 | 32 | 7 | 90.72522 | 0.2464711 | 0.03389967 | 103.5333 | 1 | 0 | 0 |  | Fe-Cr-Ni-Mn-Cu
6494 | 14 | 32 | 8 | 36 | 10 | 87.71646 | 0.2499366 | 0.0346516 | 103.6269 | 1 | 0 | 0 |  | Fe-Cr-Ni-Mn-Cu
6495 | 11 | 26 | 9 | 40 | 14 | 84.21861 | 0.2547198 | 0.0360192 | 105.979 | 1 | 0 | 0 |  | Fe-Cr-Ni-Mn-Cu
6496 | 9 | 21 | 8 | 44 | 18 | 81.18455 | 0.2582118 | 0.0375156 | 109.3532 | 1 | 0 | 0 |  | Fe-Cr-Ni-Mn-Cu
6497 | 7 | 16 | 7 | 46 | 23 | 77.80207 | 0.2633344 | 0.04019299 | 118.3128 | 1 | 0 | 0 |  | Fe-Cr-Ni-Mn-Cu
6498 | 29 | 52 | 4 | 12 | 3 | 97.30675 | 0.2446342 | 0.03300611 | 108.7237 | 1 | 0 | 0 |  | Fe-Cr-Ni-Mn-Cu
6499 | 27 | 46 | 8 | 16 | 4 | 94.5518 | 0.2489723 | 0.03501876 | 117.1054 | 1 | 0 | 0 |  | Fe-Cr-Ni-Mn-Cu
6500 | 24 | 39 | 10 | 21 | 6 | 91.4731 | 0.2526234 | 0.03603489 | 118.7016 | 1 | 0 | 0 |  | Fe-Cr-Ni-Mn-Cu
6501 | 21 | 34 | 12 | 25 | 9 | 88.52378 | 0.2565394 | 0.0371242 | 120.6709 | 1 | 0 | 0 |  | Fe-Cr-Ni-Mn-Cu
6502 | 17 | 29 | 13 | 28 | 13 | 85.44137 | 0.260603 | 0.03825717 | 122.5344 | 1 | 0 | 0 |  | Fe-Cr-Ni-Mn-Cu
6503 | 14 | 24 | 14 | 31 | 17 | 82.29593 | 0.2652068 | 0.04001972 | 127.5149 | 1 | 0 | 0 |  | Fe-Cr-Ni-Mn-Cu
6504 | 11 | 19 | 13 | 34 | 23 | 78.58673 | 0.2703709 | 0.04185814 | 131.3282 | 1 | 0 | 0 |  | Fe-Cr-Ni-Mn-Cu
6505 | 8 | 15 | 12 | 36 | 29 | 75.24149 | 0.2754206 | 0.04399264 | 136.8631 | 1 | 0 | 0 |  | Fe-Cr-Ni-Mn-Cu
6506 | 6 | 12 | 9 | 37 | 36 | 72.0359 | 0.2802912 | 0.04549189 | 138.4934 | 1 | 0 | 0 |  | Fe-Cr-Ni-Mn-Cu
6507 | 38 | 43 | 6 | 10 | 3 | 94.17093 | 0.2541948 | 0.03516804 | 118.6555 | 1 | 0 | 0 |  | Fe-Cr-Ni-Mn-Cu
6508 | 34 | 38 | 10 | 13 | 4 | 92.01575 | 0.2575132 | 0.03660021 | 124.4032 | 1 | 0 | 0 |  | Fe-Cr-Ni-Mn-Cu
6509 | 29 | 33 | 14 | 16 | 7 | 89.01994 | 0.2621296 | 0.03787985 | 127.7255 | 1 | 0 | 0 |  | Fe-Cr-Ni-Mn-Cu
6510 | 25 | 29 | 17 | 19 | 10 | 86.36406 | 0.2660374 | 0.03873458 | 128.1083 | 1 | 0 | 0 |  | Fe-Cr-Ni-Mn-Cu
6511 | 20 | 25 | 19 | 21 | 15 | 83.15731 | 0.2709575 | 0.03928338 | 126.0844 | 1 | 0 | 0 |  | Fe-Cr-Ni-Mn-Cu
6512 | 16 | 21 | 19 | 24 | 20 | 80.05913 | 0.2749328 | 0.04000778 | 124.8447 | 1 | 0 | 0 |  | Fe-Cr-Ni-Mn-Cu
6513 | 12 | 17 | 18 | 26 | 26 | 76.65311 | 0.2797278 | 0.0412473 | 125.7575 | 1 | 0 | 0 |  | Fe-Cr-Ni-Mn-Cu
6514 | 9 | 13 | 17 | 28 | 34 | 72.76839 | 0.2860434 | 0.0425982 | 125.6874 | 1 | 0 | 0 |  | Fe-Cr-Ni-Mn-Cu
6515 | 6 | 11 | 12 | 28 | 43 | 69.27026 | 0.2910724 | 0.04325803 | 122.1729 | 1 | 0 | 0 |  | Fe-Cr-Ni-Mn-Cu
6516 | 45 | 35 | 9 | 8 | 3 | 91.35922 | 0.2629484 | 0.03577855 | 119.5508 | 1 | 0 | 0 |  | Fe-Cr-Ni-Mn-Cu
6517 | 39 | 31 | 14 | 10 | 5 | 89.12473 | 0.2667806 | 0.03716334 | 124.9072 | 1 | 0 | 0 |  | Fe-Cr-Ni-Mn-Cu
6518 | 33 | 27 | 19 | 12 | 8 | 86.43162 | 0.2714241 | 0.03853675 | 129.1691 | 1 | 0 | 0 |  | Fe-Cr-Ni-Mn-Cu
6519 | 28 | 24 | 22 | 14 | 12 | 83.80292 | 0.2754535 | 0.03935086 | 129.6138 | 1 | 0 | 0 |  | Fe-Cr-Ni-Mn-Cu
6520 | 23 | 20 | 24 | 16 | 17 | 80.60448 | 0.2804452 | 0.04082142 | 132.853 | 1 | 0 | 0 |  | Fe-Cr-Ni-Mn-Cu
6521 | 18 | 17 | 25 | 18 | 22 | 77.79893 | 0.2844491 | 0.04195664 | 134.0387 | 1 | 0 | 0 |  | Fe-Cr-Ni-Mn-Cu
6522 | 13 | 13 | 24 | 20 | 30 | 73.7619 | 0.2904317 | 0.04298076 | 131.6559 | 1 | 0 | 0 |  | Fe-Cr-Ni-Mn-Cu
6523 | 9 | 11 | 22 | 20 | 38 | 70.49373 | 0.2956924 | 0.04279305 | 123.8048 | 1 | 0 | 0 |  | Fe-Cr-Ni-Mn-Cu
6524 | 6 | 8 | 16 | 20 | 50 | 65.82802 | 0.3031238 | 0.04204165 | 110.1187 | 1 | 0 | 0 |  | Fe-Cr-Ni-Mn-Cu
6525 | 50 | 25 | 14 | 7 | 3 | 87.86301 | 0.2728896 | 0.03561366 | 114.8764 | 1 | 0 | 0 |  | Fe-Cr-Ni-Mn-Cu
6526 | 42 | 23 | 21 | 8 | 6 | 85.7111 | 0.2770023 | 0.03684409 | 119.1226 | 1 | 1 | 1 | 119.1226 | Fe-Cr-Ni-Mn-Cu
6527 | 36 | 20 | 26 | 9 | 9 | 83.39301 | 0.2813796 | 0.03792075 | 121.9891 | 1 | 1 | 1 | 121.9891 | Fe-Cr-Ni-Mn-Cu
6528 | 29 | 18 | 28 | 11 | 13 | 81.19536 | 0.2840806 | 0.04006336 | 130.9326 | 1 | 1 | 1 | 130.9326 | Fe-Cr-Ni-Mn-Cu
6529 | 24 | 16 | 30 | 12 | 18 | 78.67678 | 0.2880568 | 0.04038314 | 128.0301 | 1 | 1 | 1 | 128.0301 | Fe-Cr-Ni-Mn-Cu
6530 | 18 | 13 | 31 | 14 | 25 | 75.24509 | 0.2930709 | 0.04085957 | 123.8918 | 1 | 1 | 1 | 123.8918 | Fe-Cr-Ni-Mn-Cu
6531 | 13 | 10 | 30 | 15 | 32 | 71.83824 | 0.2983321 | 0.04162288 | 121.3107 | 1 |  | 0 |  | Fe-Cr-Ni-Mn-Cu
6532 | 8 | 8 | 26 | 15 | 42 | 67.87931 | 0.3043051 | 0.04128613 | 111.3604 | 1 | 1 | 1 | 111.3604 | Fe-Cr-Ni-Mn-Cu
6533 | 5 | 6 | 19 | 15 | 55 | 63.41654 | 0.311093 | 0.03894496 | 90.80339 | 1 | 0 | 0 |  | Fe-Cr-Ni-Mn-Cu
6534 | 52 | 17 | 21 | 7 | 3 | 84.79993 | 0.2813486 | 0.03481165 | 106.8155 | 1 | 1 | 1 | 106.8155 | Fe-Cr-Ni-Mn-Cu
6535 | 43 | 16 | 28 | 7 | 6 | 83.05315 | 0.2850138 | 0.03627092 | 112.8133 | 1 | 1 | 1 | 112.8133 | Fe-Cr-Ni-Mn-Cu
6536 | 36 | 15 | 33 | 7 | 9 | 81.4077 | 0.2882789 | 0.03770845 | 118.8131 | 1 | 1 | 1 | 118.8131 | Fe-Cr-Ni-Mn-Cu
6537 | 30 | 13 | 36 | 8 | 14 | 78.85366 | 0.2923655 | 0.03798388 | 115.8518 | 1 | 1 | 1 | 115.8518 | Fe-Cr-Ni-Mn-Cu
6538 | 24 | 11 | 38 | 9 | 19 | 76.35581 | 0.2962695 | 0.03861784 | 114.8136 | 1 | 1 | 1 | 114.8136 | Fe-Cr-Ni-Mn-Cu
6539 | 18 | 9 | 38 | 10 | 25 | 73.55436 | 0.3003574 | 0.03960133 | 114.8524 | 1 | 1 | 1 | 114.8524 | Fe-Cr-Ni-Mn-Cu
6540 | 12 | 7 | 37 | 11 | 33 | 70.18993 | 0.3052793 | 0.03956443 | 107.837 | 1 | 1 | 1 | 107.837 | Fe-Cr-Ni-Mn-Cu
6541 | 7 | 5 | 32 | 12 | 44 | 66.07215 | 0.3109589 | 0.03898248 | 96.56991 | 1 | 1 | 1 | 96.56991 | Fe-Cr-Ni-Mn-Cu
6542 | 4 | 4 | 23 | 12 | 57 | 61.92315 | 0.316575 | 0.03687206 | 78.79363 | 1 | 1 | 1 | 78.79363 | Fe-Cr-Ni-Mn-Cu
6543 | 42 | 10 | 37 | 5 | 6 | 80.64073 | 0.2930783 | 0.035423 | 105.7099 | 1 | 1 | 1 | 105.7099 | Fe-Cr-Ni-Mn-Cu
6544 | 35 | 10 | 41 | 5 | 9 | 79.3726 | 0.2953106 | 0.03609715 | 107.3434 | 1 | 1 | 1 | 107.3434 | Fe-Cr-Ni-Mn-Cu
6545 | 28 | 9 | 44 | 6 | 13 | 77.46095 | 0.2981376 | 0.03707491 | 109.3252 | 1 | 1 | 1 | 109.3252 | Fe-Cr-Ni-Mn-Cu
6546 | 22 | 8 | 45 | 7 | 18 | 75.31487 | 0.3010388 | 0.03774728 | 108.9198 | 1 | 1 | 1 | 108.9198 | Fe-Cr-Ni-Mn-Cu
6547 | 16 | 6 | 45 | 8 | 25 | 72.21548 | 0.305612 | 0.03790678 | 103.8187 | 1 | 1 | 1 | 103.8187 | Fe-Cr-Ni-Mn-Cu
6548 | 11 | 5 | 43 | 9 | 32 | 69.57311 | 0.3089776 | 0.0380441 | 99.22371 | 1 | 1 | 1 | 99.22371 | Fe-Cr-Ni-Mn-Cu
6549 | 6 | 3 | 38 | 11 | 43 | 65.58803 | 0.3139662 | 0.0375961 | 89.0495 | 1 | 1 | 1 | 89.0495 | Fe-Cr-Ni-Mn-Cu
6550 | 32 | 6 | 50 | 3 | 9 | 77.6095 | 0.3016473 | 0.03290759 | 88.0954 | 1 | 1 | 1 | 88.0954 | Fe-Cr-Ni-Mn-Cu
6551 | 25 | 6 | 52 | 4 | 13 | 76.07377 | 0.3034611 | 0.03412496 | 91.70202 | 1 | 1 | 1 | 91.70202 | Fe-Cr-Ni-Mn-Cu
6552 | 19 | 5 | 53 | 5 | 18 | 73.92227 | 0.3064088 | 0.03481085 | 91.45007 | 1 | 1 | 1 | 91.45007 | Fe-Cr-Ni-Mn-Cu
6553 | 13 | 4 | 53 | 6 | 23 | 71.73346 | 0.3093695 | 0.03625089 | 94.81164 | 1 | 1 | 1 | 94.81164 | Fe-Cr-Ni-Mn-Cu
6554 | 8 | 4 | 50 | 8 | 30 | 69.54078 | 0.3109944 | 0.03687789 | 93.33895 | 1 | 1 | 1 | 93.33895 | Fe-Cr-Ni-Mn-Cu
6555 | 12 | 47 | 5 | 3 | 33 | 85.18231 | 0.266886 | 0.02770895 | 67.83459 | 0 | 0 | 0 |  | Fe-Cr-Ni-Mn-Cu
6556 | 11 | 40 | 5 | 5 | 39 | 80.78043 | 0.274505 | 0.02781655 | 63.78595 | 0 | 0 | 0 |  | Fe-Cr-Ni-Mn-Cu
6557 | 10 | 34 | 4 | 7 | 44 | 77.09386 | 0.2805982 | 0.02769588 | 59.33409 | 0 | 0 | 0 |  | Fe-Cr-Ni-Mn-Cu
6558 | 9 | 27 | 4 | 11 | 49 | 73.11254 | 0.287124 | 0.02987524 | 64.3789 | 0 | 0 | 0 |  | Fe-Cr-Ni-Mn-Cu
6559 | 7 | 22 | 3 | 14 | 53 | 70.05357 | 0.291701 | 0.03146799 | 67.40374 | 0 | 0 | 0 |  | Fe-Cr-Ni-Mn-Cu
6560 | 19 | 51 | 6 | 3 | 21 | 90.63454 | 0.2586802 | 0.03020836 | 86.45392 | 0 | 0 | 0 |  | Fe-Cr-Ni-Mn-Cu
6561 | 17 | 44 | 7 | 5 | 27 | 86.13775 | 0.2662522 | 0.03043339 | 82.5608 | 0 | 0 | 0 |  | Fe-Cr-Ni-Mn-Cu
6562 | 16 | 38 | 8 | 7 | 32 | 82.33603 | 0.2729362 | 0.03114927 | 81.73208 | 0 | 0 | 0 |  | Fe-Cr-Ni-Mn-Cu
6563 | 14 | 32 | 8 | 10 | 36 | 78.95992 | 0.2780595 | 0.03190015 | 81.2014 | 0 | 0 | 0 |  | Fe-Cr-Ni-Mn-Cu
6564 | 11 | 26 | 9 | 14 | 40 | 75.52101 | 0.2832028 | 0.034075 | 87.13082 | 0 | 0 | 0 |  | Fe-Cr-Ni-Mn-Cu
6565 | 9 | 21 | 8 | 18 | 44 | 72.53931 | 0.2871071 | 0.03615308 | 92.6924 | 1 | 0 | 0 |  | Fe-Cr-Ni-Mn-Cu
6566 | 7 | 16 | 7 | 23 | 46 | 70.12429 | 0.2895156 | 0.03942967 | 104.5359 | 1 | 0 | 0 |  | Fe-Cr-Ni-Mn-Cu
6567 | 29 | 52 | 4 | 3 | 12 | 94.21739 | 0.2538714 | 0.03136355 | 96.91156 | 0 | 0 | 0 |  | Fe-Cr-Ni-Mn-Cu
6568 | 27 | 46 | 8 | 4 | 16 | 90.49992 | 0.2612094 | 0.03284942 | 101.0903 | 0 | 0 | 0 |  | Fe-Cr-Ni-Mn-Cu
6569 | 24 | 39 | 10 | 6 | 21 | 86.39149 | 0.2682192 | 0.03314835 | 97.61041 | 0 | 0 | 0 |  | Fe-Cr-Ni-Mn-Cu
6570 | 21 | 34 | 12 | 9 | 25 | 83.18583 | 0.2731708 | 0.03426094 | 99.27026 | 0 | 0 | 0 |  | Fe-Cr-Ni-Mn-Cu
6571 | 17 | 29 | 13 | 13 | 28 | 80.41076 | 0.2765477 | 0.03558574 | 102.2162 | 1 | 0 | 0 |  | Fe-Cr-Ni-Mn-Cu
6572 | 14 | 24 | 14 | 17 | 31 | 77.6263 | 0.2802565 | 0.03755541 | 108.255 | 1 | 0 | 0 |  | Fe-Cr-Ni-Mn-Cu
6573 | 11 | 19 | 13 | 23 | 34 | 74.93926 | 0.2823946 | 0.040179 | 117.2358 | 1 | 0 | 0 |  | Fe-Cr-Ni-Mn-Cu
6574 | 8 | 15 | 12 | 29 | 36 | 72.93156 | 0.283193 | 0.04166988 | 120.6475 | 1 | 0 | 0 |  | Fe-Cr-Ni-Mn-Cu
6575 | 6 | 12 | 9 | 36 | 37 | 71.70724 | 0.2814211 | 0.04426398 | 131.1692 | 1 | 0 | 0 |  | Fe-Cr-Ni-Mn-Cu
6576 | 38 | 43 | 6 | 3 | 10 | 91.79723 | 0.2612624 | 0.03312939 | 104.6404 | 0 | 0 | 0 |  | Fe-Cr-Ni-Mn-Cu
6577 | 34 | 38 | 10 | 4 | 13 | 88.94542 | 0.2667301 | 0.03379519 | 105.0439 | 0 | 0 | 0 |  | Fe-Cr-Ni-Mn-Cu
6578 | 29 | 33 | 14 | 7 | 16 | 85.96287 | 0.2714225 | 0.03517904 | 108.7892 | 0 | 0 | 0 |  | Fe-Cr-Ni-Mn-Cu
6579 | 25 | 29 | 17 | 10 | 19 | 83.34933 | 0.2753159 | 0.03662222 | 112.9841 | 1 | 0 | 0 |  | Fe-Cr-Ni-Mn-Cu
6580 | 20 | 25 | 19 | 15 | 21 | 81.15478 | 0.2772188 | 0.03862077 | 120.4109 | 1 | 0 | 0 |  | Fe-Cr-Ni-Mn-Cu
6581 | 16 | 21 | 19 | 20 | 24 | 78.72969 | 0.2791698 | 0.04044248 | 126.08 | 1 | 0 | 0 |  | Fe-Cr-Ni-Mn-Cu
6582 | 12 | 17 | 18 | 26 | 26 | 76.65311 | 0.2797278 | 0.0410688 | 124.7172 | 1 | 0 | 0 |  | Fe-Cr-Ni-Mn-Cu
6583 | 9 | 13 | 17 | 34 | 28 | 74.72418 | 0.2795323 | 0.04369288 | 134.6292 | 1 | 0 | 0 |  | Fe-Cr-Ni-Mn-Cu
6584 | 6 | 11 | 12 | 43 | 28 | 74.19583 | 0.2742415 | 0.0448371 | 138.1614 | 1 | 0 | 0 |  | Fe-Cr-Ni-Mn-Cu
6585 | 45 | 35 | 9 | 3 | 8 | 89.68071 | 0.2679213 | 0.03382959 | 106.5647 | 0 | 0 | 0 |  | Fe-Cr-Ni-Mn-Cu
6586 | 39 | 31 | 14 | 5 | 10 | 87.43344 | 0.2718293 | 0.03497666 | 110.2852 | 1 | 0 | 0 |  | Fe-Cr-Ni-Mn-Cu
6587 | 33 | 27 | 19 | 8 | 12 | 85.08247 | 0.2754906 | 0.03675286 | 117.0776 | 1 | 0 | 0 |  | Fe-Cr-Ni-Mn-Cu
6588 | 28 | 24 | 22 | 12 | 14 | 83.13677 | 0.2774862 | 0.03865454 | 124.7024 | 1 | 0 | 0 |  | Fe-Cr-Ni-Mn-Cu
6589 | 23 | 20 | 24 | 17 | 16 | 80.93634 | 0.2794166 | 0.04080831 | 133.0749 | 1 | 0 | 0 |  | Fe-Cr-Ni-Mn-Cu
6590 | 18 | 17 | 25 | 22 | 18 | 79.12272 | 0.2802791 | 0.04295281 | 141.6819 | 1 | 0 | 0 |  | Fe-Cr-Ni-Mn-Cu
6591 | 13 | 13 | 24 | 30 | 20 | 77.05671 | 0.2797949 | 0.04408954 | 142.5514 | 1 | 0 | 0 |  | Fe-Cr-Ni-Mn-Cu
6592 | 9 | 11 | 22 | 38 | 20 | 76.41072 | 0.2761951 | 0.04539873 | 147.2086 | 1 | 0 | 0 |  | Fe-Cr-Ni-Mn-Cu
6593 | 6 | 8 | 16 | 50 | 20 | 75.64829 | 0.2697001 | 0.04570936 | 144.7744 | 1 | 0 | 0 |  | Fe-Cr-Ni-Mn-Cu
6594 | 50 | 25 | 14 | 3 | 7 | 86.52142 | 0.2768497 | 0.03316475 | 99.54144 | 1 | 1 | 1 | 99.54144 | Fe-Cr-Ni-Mn-Cu
6595 | 42 | 23 | 21 | 6 | 8 | 85.04712 | 0.2789744 | 0.03589695 | 112.8804 | 1 | 1 | 1 | 112.8804 | Fe-Cr-Ni-Mn-Cu
6596 | 36 | 20 | 26 | 9 | 9 | 83.39301 | 0.2813796 | 0.03792075 | 121.9891 | 1 | 1 | 1 | 121.9891 | Fe-Cr-Ni-Mn-Cu
6597 | 29 | 18 | 28 | 13 | 11 | 81.86435 | 0.2820522 | 0.04050399 | 134.3959 | 1 | 1 | 1 | 134.3959 | Fe-Cr-Ni-Mn-Cu
6598 | 24 | 16 | 30 | 18 | 12 | 80.66052 | 0.2819653 | 0.0430046 | 146.4489 | 1 | 1 | 1 | 146.4489 | Fe-Cr-Ni-Mn-Cu
6599 | 18 | 13 | 31 | 25 | 14 | 78.83552 | 0.2818223 | 0.04592749 | 159.3365 | 1 | 1 | 1 | 159.3365 | Fe-Cr-Ni-Mn-Cu
6600 | 13 | 10 | 30 | 32 | 15 | 77.42518 | 0.2804673 | 0.04826897 | 169.1503 | 1 | 1 | 1 | 169.1503 | Fe-Cr-Ni-Mn-Cu
6601 | 8 | 8 | 26 | 42 | 15 | 76.82015 | 0.2749216 | 0.0497973 | 174.3754 | 1 | 1 | 1 | 174.3754 | Fe-Cr-Ni-Mn-Cu
6602 | 5 | 6 | 19 | 55 | 15 | 76.48718 | 0.2666558 | 0.0485812 | 162.5223 | 1 | 1 | 1 | 162.5223 | Fe-Cr-Ni-Mn-Cu
6603 | 52 | 17 | 21 | 3 | 7 | 83.4823 | 0.2852264 | 0.03241742 | 92.23411 | 1 | 1 | 1 | 92.23411 | Fe-Cr-Ni-Mn-Cu
6604 | 43 | 16 | 28 | 6 | 7 | 82.72331 | 0.2859885 | 0.03568697 | 109.1058 | 1 | 1 | 1 | 109.1058 | Fe-Cr-Ni-Mn-Cu
6605 | 36 | 15 | 33 | 9 | 7 | 82.06781 | 0.2863187 | 0.03827401 | 122.6768 | 1 | 1 | 1 | 122.6768 | Fe-Cr-Ni-Mn-Cu
6606 | 30 | 13 | 36 | 14 | 8 | 80.81198 | 0.2864793 | 0.04198763 | 142.1543 | 1 | 1 | 1 | 142.1543 | Fe-Cr-Ni-Mn-Cu
6607 | 24 | 11 | 38 | 19 | 9 | 79.61539 | 0.2863444 | 0.04477755 | 156.0406 | 1 | 1 | 1 | 156.0406 | Fe-Cr-Ni-Mn-Cu
6608 | 18 | 9 | 38 | 25 | 10 | 78.48448 | 0.2850891 | 0.0474983 | 169.2811 | 1 | 1 | 1 | 169.2811 | Fe-Cr-Ni-Mn-Cu
6609 | 12 | 7 | 37 | 33 | 11 | 77.40543 | 0.2824375 | 0.05022843 | 181.9388 | 1 | 1 | 1 | 181.9388 | Fe-Cr-Ni-Mn-Cu
6610 | 7 | 5 | 32 | 44 | 12 | 76.53573 | 0.2767811 | 0.05190977 | 187.0645 | 1 | 1 | 1 | 187.0645 | Fe-Cr-Ni-Mn-Cu
6611 | 4 | 4 | 23 | 57 | 12 | 76.6028 | 0.2668677 | 0.05007416 | 171.5231 | 1 | 1 | 1 | 171.5231 | Fe-Cr-Ni-Mn-Cu
6612 | 42 | 10 | 37 | 6 | 5 | 80.96913 | 0.292116 | 0.03614754 | 110.1839 | 1 | 1 | 1 | 110.1839 | Fe-Cr-Ni-Mn-Cu
6613 | 35 | 10 | 41 | 9 | 5 | 80.68817 | 0.2914351 | 0.03896367 | 125.5069 | 1 | 1 | 1 | 125.5069 | Fe-Cr-Ni-Mn-Cu
6614 | 28 | 9 | 44 | 13 | 6 | 79.76347 | 0.2912852 | 0.04196612 | 141.0393 | 1 | 1 | 1 | 141.0393 | Fe-Cr-Ni-Mn-Cu
6615 | 22 | 8 | 45 | 18 | 7 | 78.93131 | 0.2901303 | 0.0450682 | 157.3458 | 1 | 1 | 1 | 157.3458 | Fe-Cr-Ni-Mn-Cu
6616 | 16 | 6 | 45 | 25 | 8 | 77.79368 | 0.2884684 | 0.04856966 | 175.2206 | 1 | 1 | 1 | 175.2206 | Fe-Cr-Ni-Mn-Cu
6617 | 11 | 5 | 43 | 32 | 9 | 77.10978 | 0.2853491 | 0.0510345 | 187.261 | 1 | 1 | 1 | 187.261 | Fe-Cr-Ni-Mn-Cu
6618 | 6 | 3 | 38 | 43 | 11 | 75.93507 | 0.2804548 | 0.05330563 | 195.3643 | 1 | 1 | 1 | 195.3643 | Fe-Cr-Ni-Mn-Cu
6619 | 32 | 6 | 50 | 9 | 3 | 79.57945 | 0.2958936 | 0.03859935 | 122.1598 | 1 | 1 | 1 | 122.1598 | Fe-Cr-Ni-Mn-Cu
6620 | 25 | 6 | 52 | 13 | 4 | 79.0313 | 0.2947303 | 0.04195041 | 140.1518 | 1 | 1 | 1 | 140.1518 | Fe-Cr-Ni-Mn-Cu
6621 | 19 | 5 | 53 | 18 | 5 | 78.19178 | 0.2936347 | 0.04537003 | 158.3287 | 1 | 1 | 1 | 158.3287 | Fe-Cr-Ni-Mn-Cu
6622 | 13 | 4 | 53 | 23 | 6 | 77.3691 | 0.2922616 | 0.04810235 | 172.3345 | 1 | 1 | 1 | 172.3345 | Fe-Cr-Ni-Mn-Cu
6623 | 8 | 4 | 50 | 30 | 8 | 76.75524 | 0.2886012 | 0.0509848 | 186.9785 | 1 | 1 | 1 | 186.9785 | Fe-Cr-Ni-Mn-Cu
6624 | 47 | 33 | 3 | 5 | 12 | 87.91191 | 0.2687459 | 0.03163866 | 91.666 | 0 | 0 | 0 |  | Fe-Cr-Ni-Mn-Cu
6625 | 40 | 39 | 5 | 5 | 11 | 90.14293 | 0.2636445 | 0.03276711 | 100.4128 | 0 | 0 | 0 |  | Fe-Cr-Ni-Mn-Cu
6626 | 34 | 44 | 7 | 4 | 10 | 92.17914 | 0.2596598 | 0.03353511 | 107.3028 | 0 | 0 | 0 |  | Fe-Cr-Ni-Mn-Cu
6627 | 27 | 49 | 11 | 4 | 9 | 93.89928 | 0.2562023 | 0.03500849 | 118.1208 | 0 | 0 | 0 |  | Fe-Cr-Ni-Mn-Cu
6628 | 22 | 53 | 14 | 3 | 7 | 95.9675 | 0.2528667 | 0.03621592 | 128.3743 | 0 | 0 | 0 |  | Fe-Cr-Ni-Mn-Cu
6629 | 51 | 21 | 3 | 6 | 19 | 81.5605 | 0.2813964 | 0.0301557 | 76.88153 | 0 | 0 | 0 |  | Fe-Cr-Ni-Mn-Cu
6630 | 44 | 27 | 5 | 7 | 17 | 84.07867 | 0.2752486 | 0.03189898 | 88.51102 | 0 | 0 | 0 |  | Fe-Cr-Ni-Mn-Cu
6631 | 38 | 32 | 7 | 8 | 16 | 85.90103 | 0.2705994 | 0.0331377 | 97.14987 | 0 | 0 | 0 |  | Fe-Cr-Ni-Mn-Cu
6632 | 32 | 36 | 10 | 8 | 14 | 87.80565 | 0.2667298 | 0.03444874 | 106.8003 | 0 | 0 | 0 |  | Fe-Cr-Ni-Mn-Cu
6633 | 26 | 40 | 14 | 9 | 11 | 89.96624 | 0.2623138 | 0.03629548 | 120.2604 | 1 |  | 0 |  | Fe-Cr-Ni-Mn-Cu
6634 | 21 | 44 | 18 | 8 | 9 | 91.81777 | 0.2595511 | 0.03775809 | 131.8463 | 0 | 0 | 0 |  | Fe-Cr-Ni-Mn-Cu
6635 | 16 | 46 | 23 | 7 | 7 | 93.07545 | 0.2583924 | 0.03959377 | 145.5441 | 0 | 0 | 0 |  | Fe-Cr-Ni-Mn-Cu
6636 | 52 | 12 | 3 | 4 | 29 | 75.29038 | 0.2947191 | 0.02831868 | 61.45683 | 0 | 0 | 0 |  | Fe-Cr-Ni-Mn-Cu
6637 | 46 | 16 | 4 | 8 | 27 | 77.16509 | 0.2884492 | 0.03134803 | 77.41816 | 1 | 0 | 0 |  | Fe-Cr-Ni-Mn-Cu
6638 | 39 | 21 | 6 | 10 | 24 | 79.61548 | 0.2820072 | 0.03297207 | 88.29456 | 1 | 0 | 0 |  | Fe-Cr-Ni-Mn-Cu
6639 | 34 | 25 | 9 | 12 | 21 | 81.75097 | 0.2768692 | 0.03468523 | 99.86888 | 1 | 0 | 0 |  | Fe-Cr-Ni-Mn-Cu
6640 | 29 | 28 | 13 | 13 | 17 | 83.88944 | 0.272639 | 0.03629181 | 111.5555 | 1 | 0 | 0 |  | Fe-Cr-Ni-Mn-Cu
6641 | 24 | 31 | 17 | 14 | 14 | 85.6962 | 0.269027 | 0.03758101 | 120.9202 | 1 |  | 0 |  | Fe-Cr-Ni-Mn-Cu
6642 | 19 | 34 | 23 | 13 | 11 | 87.43743 | 0.2671045 | 0.03999863 | 137.8349 | 1 | 0 | 0 |  | Fe-Cr-Ni-Mn-Cu
6643 | 15 | 36 | 29 | 12 | 8 | 88.85905 | 0.2660777 | 0.04244792 | 155.7594 | 1 | 0 | 0 |  | Fe-Cr-Ni-Mn-Cu
6644 | 12 | 37 | 36 | 9 | 6 | 89.57684 | 0.2677667 | 0.04417632 | 169.3546 | 1 | 1 | 1 | 169.3546 | Fe-Cr-Ni-Mn-Cu
6645 | 43 | 10 | 3 | 6 | 38 | 71.56866 | 0.2996632 | 0.03028532 | 65.5748 | 0 | 0 | 0 |  | Fe-Cr-Ni-Mn-Cu
6646 | 38 | 13 | 4 | 10 | 34 | 73.66484 | 0.2931882 | 0.03282203 | 79.67275 | 1 | 0 | 0 |  | Fe-Cr-Ni-Mn-Cu
6647 | 33 | 16 | 7 | 14 | 29 | 76.11228 | 0.2865722 | 0.03530936 | 95.0591 | 1 | 0 | 0 |  | Fe-Cr-Ni-Mn-Cu
6648 | 29 | 19 | 10 | 17 | 25 | 78.28962 | 0.281092 | 0.0370654 | 107.1878 | 1 | 0 | 0 |  | Fe-Cr-Ni-Mn-Cu
6649 | 25 | 21 | 15 | 19 | 20 | 80.35374 | 0.2770309 | 0.03891657 | 120.4448 | 1 |  | 0 |  | Fe-Cr-Ni-Mn-Cu
6650 | 21 | 24 | 20 | 19 | 16 | 82.44926 | 0.2737434 | 0.03924937 | 125.2032 | 1 | 0 | 0 |  | Fe-Cr-Ni-Mn-Cu
6651 | 17 | 26 | 26 | 18 | 12 | 84.21876 | 0.2719876 | 0.04098003 | 138.3279 | 1 | 0 | 0 |  | Fe-Cr-Ni-Mn-Cu
6652 | 13 | 28 | 34 | 17 | 9 | 85.44796 | 0.27183 | 0.04314715 | 154.357 | 1 | 1 | 1 | 154.357 | Fe-Cr-Ni-Mn-Cu
6653 | 11 | 28 | 43 | 12 | 6 | 86.13724 | 0.2753176 | 0.04424923 | 164.2692 | 1 | 1 | 1 | 164.2692 | Fe-Cr-Ni-Mn-Cu
6654 | 35 | 8 | 3 | 9 | 45 | 68.52053 | 0.3033002 | 0.03281325 | 72.44907 | 1 | 0 | 0 |  | Fe-Cr-Ni-Mn-Cu
6655 | 31 | 10 | 5 | 14 | 39 | 70.85736 | 0.2963517 | 0.03595816 | 90.29158 | 1 | 0 | 0 |  | Fe-Cr-Ni-Mn-Cu
6656 | 27 | 12 | 8 | 19 | 33 | 73.29359 | 0.2894653 | 0.03858589 | 107.0053 | 1 | 0 | 0 |  | Fe-Cr-Ni-Mn-Cu
6657 | 24 | 14 | 12 | 22 | 28 | 75.44656 | 0.2845282 | 0.04042029 | 120.2078 | 1 | 0 | 0 |  | Fe-Cr-Ni-Mn-Cu
6658 | 20 | 16 | 17 | 24 | 23 | 77.4954 | 0.2803827 | 0.04062778 | 124.4105 | 1 | 0 | 0 |  | Fe-Cr-Ni-Mn-Cu
6659 | 17 | 18 | 22 | 25 | 18 | 79.57945 | 0.2768641 | 0.04148059 | 132.6507 | 1 | 0 | 0 |  | Fe-Cr-Ni-Mn-Cu
6660 | 13 | 20 | 30 | 24 | 13 | 81.54233 | 0.2753063 | 0.04321289 | 146.7153 | 1 | 0 | 0 |  | Fe-Cr-Ni-Mn-Cu
6661 | 11 | 20 | 38 | 22 | 9 | 82.52521 | 0.2766014 | 0.04485262 | 159.6314 | 1 | 1 | 1 | 159.6314 | Fe-Cr-Ni-Mn-Cu
6662 | 8 | 20 | 50 | 16 | 6 | 83.01486 | 0.2815247 | 0.04531753 | 165.5973 | 1 | 1 | 1 | 165.5973 | Fe-Cr-Ni-Mn-Cu
6663 | 25 | 7 | 3 | 14 | 50 | 66.28019 | 0.3042103 | 0.03614684 | 83.56202 | 1 | 0 | 0 |  | Fe-Cr-Ni-Mn-Cu
6664 | 23 | 8 | 6 | 21 | 42 | 69.13237 | 0.2959647 | 0.04080318 | 110.6952 | 1 | 0 | 0 |  | Fe-Cr-Ni-Mn-Cu
6665 | 20 | 9 | 9 | 26 | 36 | 71.2214 | 0.2899037 | 0.04303793 | 125.8583 | 1 | 0 | 0 |  | Fe-Cr-Ni-Mn-Cu
6666 | 18 | 11 | 13 | 28 | 29 | 73.9075 | 0.2843337 | 0.04216744 | 125.8578 | 1 | 0 | 0 |  | Fe-Cr-Ni-Mn-Cu
6667 | 16 | 12 | 18 | 30 | 24 | 75.70055 | 0.2811398 | 0.04324039 | 134.9978 | 1 | 0 | 0 |  | Fe-Cr-Ni-Mn-Cu
6668 | 13 | 14 | 25 | 31 | 18 | 78.04122 | 0.2777483 | 0.04441203 | 146.2171 | 1 | 0 | 0 |  | Fe-Cr-Ni-Mn-Cu
6669 | 10 | 15 | 32 | 30 | 13 | 79.68648 | 0.2766587 | 0.04553426 | 156.5694 | 1 | 1 | 1 | 156.5694 | Fe-Cr-Ni-Mn-Cu
6670 | 8 | 15 | 42 | 26 | 8 | 80.92059 | 0.2790151 | 0.04690701 | 169.2083 | 1 | 1 | 1 | 169.2083 | Fe-Cr-Ni-Mn-Cu
6671 | 6 | 15 | 55 | 19 | 5 | 81.37037 | 0.2848752 | 0.04664684 | 171.0606 | 1 | 1 | 1 | 171.0606 | Fe-Cr-Ni-Mn-Cu
6672 | 17 | 7 | 3 | 21 | 52 | 65.63454 | 0.3012757 | 0.04070372 | 103.1822 | 1 | 0 | 0 |  | Fe-Cr-Ni-Mn-Cu
6673 | 16 | 7 | 6 | 28 | 43 | 68.36183 | 0.2933659 | 0.04437897 | 126.634 | 1 | 0 | 0 |  | Fe-Cr-Ni-Mn-Cu
6674 | 15 | 7 | 9 | 33 | 36 | 70.47375 | 0.287606 | 0.04543037 | 136.0386 | 1 | 0 | 0 |  | Fe-Cr-Ni-Mn-Cu
6675 | 13 | 8 | 14 | 36 | 30 | 72.58503 | 0.2832207 | 0.04621965 | 144.525 | 1 | 0 | 0 |  | Fe-Cr-Ni-Mn-Cu
6676 | 11 | 9 | 19 | 38 | 24 | 74.62154 | 0.2794081 | 0.0463296 | 149.1359 | 1 | 0 | 0 |  | Fe-Cr-Ni-Mn-Cu
6677 | 9 | 10 | 25 | 38 | 18 | 76.596 | 0.2769417 | 0.04636922 | 153.5186 | 1 | 0 | 0 |  | Fe-Cr-Ni-Mn-Cu
6678 | 7 | 11 | 33 | 37 | 12 | 78.55626 | 0.2757987 | 0.04781515 | 167.005 | 1 | 1 | 1 | 167.005 | Fe-Cr-Ni-Mn-Cu
6679 | 5 | 12 | 44 | 32 | 7 | 80.07435 | 0.2783048 | 0.04927105 | 181.5469 | 1 | 1 | 1 | 181.5469 | Fe-Cr-Ni-Mn-Cu
6680 | 4 | 12 | 57 | 23 | 4 | 80.53986 | 0.2852532 | 0.04847836 | 180.7583 | 1 | 1 | 1 | 180.7583 | Fe-Cr-Ni-Mn-Cu
6681 | 10 | 5 | 6 | 37 | 42 | 67.92673 | 0.2893582 | 0.04804248 | 143.6722 | 1 | 0 | 0 |  | Fe-Cr-Ni-Mn-Cu
6682 | 10 | 5 | 9 | 41 | 35 | 70.05938 | 0.2840743 | 0.04814796 | 148.5488 | 1 | 0 | 0 |  | Fe-Cr-Ni-Mn-Cu
6683 | 9 | 6 | 13 | 44 | 28 | 72.48868 | 0.2787286 | 0.04741333 | 149.3025 | 1 | 0 | 0 |  | Fe-Cr-Ni-Mn-Cu
6684 | 8 | 7 | 18 | 45 | 22 | 74.56069 | 0.275469 | 0.04694464 | 150.9468 | 1 | 0 | 0 |  | Fe-Cr-Ni-Mn-Cu
6685 | 6 | 8 | 25 | 45 | 16 | 76.54409 | 0.2734148 | 0.0474638 | 158.3391 | 1 | 1 | 1 | 158.3391 | Fe-Cr-Ni-Mn-Cu
6686 | 5 | 9 | 32 | 43 | 11 | 78.22389 | 0.2731616 | 0.04868753 | 170.2073 | 1 | 1 | 1 | 170.2073 | Fe-Cr-Ni-Mn-Cu
6687 | 3 | 11 | 43 | 38 | 6 | 80.07897 | 0.275047 | 0.05061725 | 188.7291 | 1 | 1 | 1 | 188.7291 | Fe-Cr-Ni-Mn-Cu
6688 | 6 | 3 | 9 | 50 | 32 | 70.32445 | 0.2787065 | 0.04983113 | 156.609 | 1 | 0 | 0 |  | Fe-Cr-Ni-Mn-Cu
6689 | 6 | 4 | 13 | 52 | 25 | 72.7746 | 0.2739406 | 0.04823643 | 152.8259 | 1 | 0 | 0 |  | Fe-Cr-Ni-Mn-Cu
6690 | 5 | 5 | 18 | 53 | 19 | 74.85193 | 0.270658 | 0.04743104 | 152.5419 | 1 | 1 | 1 | 152.5419 | Fe-Cr-Ni-Mn-Cu
6691 | 4 | 6 | 23 | 53 | 13 | 76.91354 | 0.2678067 | 0.04668572 | 152.3884 | 1 | 1 | 1 | 152.3884 | Fe-Cr-Ni-Mn-Cu
6692 | 4 | 8 | 30 | 50 | 8 | 78.97849 | 0.2676399 | 0.04821708 | 166.9436 | 1 | 1 | 1 | 166.9436 | Fe-Cr-Ni-Mn-Cu
6693 | 47 | 3 | 33 | 5 | 12 | 76.50984 | 0.300746 | 0.0342532 | 93.49555 | 1 | 1 | 1 | 93.49555 | Fe-Cr-Ni-Mn-Cu
6694 | 40 | 5 | 39 | 5 | 11 | 77.16326 | 0.2999559 | 0.03503124 | 98.49798 | 1 | 1 | 1 | 98.49798 | Fe-Cr-Ni-Mn-Cu
6695 | 34 | 7 | 44 | 4 | 10 | 77.86246 | 0.2995106 | 0.03456735 | 96.97654 | 1 | 1 | 1 | 96.97654 | Fe-Cr-Ni-Mn-Cu
6696 | 27 | 11 | 49 | 4 | 9 | 79.27517 | 0.2967659 | 0.03591023 | 106.1191 | 1 | 1 | 1 | 106.1191 | Fe-Cr-Ni-Mn-Cu
6697 | 22 | 14 | 53 | 3 | 7 | 80.75409 | 0.2947782 | 0.03620503 | 109.8917 | 1 | 1 | 1 | 109.8917 | Fe-Cr-Ni-Mn-Cu
6698 | 51 | 3 | 21 | 6 | 19 | 74.76231 | 0.3008009 | 0.03365868 | 87.18856 | 1 | 0 | 0 |  | Fe-Cr-Ni-Mn-Cu
6699 | 44 | 5 | 27 | 7 | 17 | 75.72622 | 0.2990242 | 0.03567172 | 98.90997 | 1 | 1 | 1 | 98.90997 | Fe-Cr-Ni-Mn-Cu
6700 | 38 | 7 | 32 | 8 | 16 | 76.46213 | 0.2974352 | 0.03705882 | 107.3236 | 1 | 1 | 1 | 107.3236 | Fe-Cr-Ni-Mn-Cu
6701 | 32 | 10 | 36 | 8 | 14 | 77.84889 | 0.294912 | 0.03770245 | 112.839 | 1 | 1 | 1 | 112.839 | Fe-Cr-Ni-Mn-Cu
6702 | 26 | 14 | 40 | 9 | 11 | 79.95601 | 0.2905168 | 0.03992468 | 128.9625 | 1 | 1 | 1 | 128.9625 | Fe-Cr-Ni-Mn-Cu
6703 | 21 | 18 | 44 | 8 | 9 | 81.77038 | 0.2876559 | 0.04054791 | 135.7738 | 1 | 1 | 1 | 135.7738 | Fe-Cr-Ni-Mn-Cu
6704 | 16 | 23 | 46 | 7 | 7 | 84.06591 | 0.2834239 | 0.04154442 | 145.5875 | 1 | 1 | 1 | 145.5875 | Fe-Cr-Ni-Mn-Cu
6705 | 52 | 3 | 12 | 4 | 29 | 71.91547 | 0.3045003 | 0.03063748 | 68.44777 | 1 | 0 | 0 |  | Fe-Cr-Ni-Mn-Cu
6706 | 46 | 4 | 16 | 8 | 27 | 72.68527 | 0.3014865 | 0.03483875 | 89.33847 | 1 | 0 | 0 |  | Fe-Cr-Ni-Mn-Cu
6707 | 39 | 6 | 21 | 10 | 24 | 73.92733 | 0.2985359 | 0.03739194 | 104.1229 | 1 | 0 | 0 |  | Fe-Cr-Ni-Mn-Cu
6708 | 34 | 9 | 25 | 12 | 21 | 75.71124 | 0.2943698 | 0.03880885 | 114.433 | 1 | 1 | 1 | 114.433 | Fe-Cr-Ni-Mn-Cu
6709 | 29 | 13 | 28 | 13 | 17 | 78.14039 | 0.2892008 | 0.03962736 | 122.6789 | 1 | 1 | 1 | 122.6789 | Fe-Cr-Ni-Mn-Cu
6710 | 24 | 17 | 31 | 14 | 14 | 80.30383 | 0.2844904 | 0.04053654 | 131.1251 | 1 | 1 | 1 | 131.1251 | Fe-Cr-Ni-Mn-Cu
6711 | 19 | 23 | 34 | 13 | 11 | 83.18184 | 0.2791944 | 0.04139572 | 140.83 | 1 | 1 | 1 | 140.83 | Fe-Cr-Ni-Mn-Cu
6712 | 15 | 29 | 36 | 12 | 8 | 86.14069 | 0.2737306 | 0.04283371 | 154.6346 | 1 | 1 | 1 | 154.6346 | Fe-Cr-Ni-Mn-Cu
6713 | 12 | 36 | 37 | 9 | 6 | 89.18774 | 0.2688497 | 0.04416473 | 168.7434 | 1 | 1 | 1 | 168.7434 | Fe-Cr-Ni-Mn-Cu
6714 | 43 | 3 | 10 | 6 | 38 | 68.94594 | 0.3074339 | 0.03277457 | 73.63278 | 1 | 0 | 0 |  | Fe-Cr-Ni-Mn-Cu
6715 | 38 | 4 | 13 | 10 | 34 | 70.23993 | 0.3033573 | 0.03673508 | 94.14734 | 1 | 0 | 0 |  | Fe-Cr-Ni-Mn-Cu
6716 | 33 | 7 | 16 | 14 | 29 | 72.66378 | 0.2967995 | 0.03937162 | 111.348 | 1 | 0 | 0 |  | Fe-Cr-Ni-Mn-Cu
6717 | 29 | 10 | 19 | 17 | 25 | 74.8554 | 0.2912507 | 0.04039243 | 120.3144 | 1 | 0 | 0 |  | Fe-Cr-Ni-Mn-Cu
6718 | 25 | 15 | 21 | 19 | 20 | 78.05029 | 0.2838024 | 0.04044074 | 125.5567 | 1 | 0 | 0 |  | Fe-Cr-Ni-Mn-Cu
6719 | 21 | 20 | 24 | 19 | 16 | 80.90601 | 0.278239 | 0.04051705 | 130.4672 | 1 | 0 | 0 |  | Fe-Cr-Ni-Mn-Cu
6720 | 17 | 26 | 26 | 18 | 12 | 84.21876 | 0.2719876 | 0.04121526 | 139.7058 | 1 | 0 | 0 |  | Fe-Cr-Ni-Mn-Cu
6721 | 13 | 34 | 28 | 17 | 9 | 87.75973 | 0.2652378 | 0.04195739 | 149.942 | 1 | 0 | 0 |  | Fe-Cr-Ni-Mn-Cu
6722 | 11 | 43 | 28 | 12 | 6 | 91.98276 | 0.2589392 | 0.04352032 | 167.3794 | 1 | 0 | 0 |  | Fe-Cr-Ni-Mn-Cu
6723 | 35 | 3 | 8 | 9 | 45 | 66.64752 | 0.3089693 | 0.03499183 | 79.73003 | 1 | 0 | 0 |  | Fe-Cr-Ni-Mn-Cu
6724 | 31 | 5 | 10 | 14 | 39 | 68.95284 | 0.302121 | 0.03882707 | 101.5319 | 1 | 0 | 0 |  | Fe-Cr-Ni-Mn-Cu
6725 | 27 | 8 | 12 | 19 | 33 | 71.75865 | 0.294112 | 0.04113999 | 117.995 | 1 | 0 | 0 |  | Fe-Cr-Ni-Mn-Cu
6726 | 24 | 12 | 14 | 22 | 28 | 74.68202 | 0.2868314 | 0.04073743 | 120.6277 | 1 | 0 | 0 |  | Fe-Cr-Ni-Mn-Cu
6727 | 20 | 17 | 16 | 24 | 23 | 77.88009 | 0.2792313 | 0.04017393 | 122.449 | 1 | 0 | 0 |  | Fe-Cr-Ni-Mn-Cu
6728 | 17 | 22 | 18 | 25 | 18 | 81.12672 | 0.2722737 | 0.03977514 | 125.0759 | 1 | 0 | 0 |  | Fe-Cr-Ni-Mn-Cu
6729 | 13 | 30 | 20 | 24 | 13 | 85.43176 | 0.2639266 | 0.03952465 | 130.0031 | 1 | 0 | 0 |  | Fe-Cr-Ni-Mn-Cu
6730 | 11 | 38 | 20 | 22 | 9 | 89.54887 | 0.2563299 | 0.03948665 | 135.8677 | 1 | 0 | 0 |  | Fe-Cr-Ni-Mn-Cu
6731 | 8 | 50 | 20 | 16 | 6 | 94.74284 | 0.2483814 | 0.03982269 | 146.1029 | 1 | 0 | 0 |  | Fe-Cr-Ni-Mn-Cu
6732 | 25 | 3 | 7 | 14 | 50 | 64.76377 | 0.3089125 | 0.03868588 | 92.84156 | 1 | 0 | 0 |  | Fe-Cr-Ni-Mn-Cu
6733 | 23 | 6 | 8 | 21 | 42 | 68.37531 | 0.2983101 | 0.04197364 | 115.39 | 1 | 0 | 0 |  | Fe-Cr-Ni-Mn-Cu
6734 | 20 | 9 | 9 | 26 | 36 | 71.2214 | 0.2899037 | 0.042511 | 122.9632 | 1 | 0 | 0 |  | Fe-Cr-Ni-Mn-Cu
6735 | 18 | 13 | 11 | 28 | 29 | 74.68277 | 0.2819558 | 0.04163401 | 124.1071 | 1 | 0 | 0 |  | Fe-Cr-Ni-Mn-Cu
6736 | 16 | 18 | 12 | 30 | 24 | 78.01612 | 0.2740926 | 0.04004166 | 120.7582 | 1 | 0 | 0 |  | Fe-Cr-Ni-Mn-Cu
6737 | 13 | 25 | 14 | 31 | 18 | 82.27205 | 0.2650322 | 0.03819808 | 116.9067 | 1 | 0 | 0 |  | Fe-Cr-Ni-Mn-Cu
6738 | 10 | 32 | 15 | 30 | 13 | 86.32317 | 0.2569661 | 0.03737734 | 117.7264 | 1 | 0 | 0 |  | Fe-Cr-Ni-Mn-Cu
6739 | 8 | 42 | 15 | 26 | 8 | 91.60349 | 0.2479471 | 0.03688996 | 122.0865 | 1 | 0 | 0 |  | Fe-Cr-Ni-Mn-Cu
6740 | 6 | 55 | 15 | 19 | 5 | 97.05389 | 0.2403567 | 0.03568027 | 122.7412 | 1 | 0 | 0 |  | Fe-Cr-Ni-Mn-Cu
6741 | 17 | 3 | 7 | 21 | 52 | 64.12679 | 0.306049 | 0.0430696 | 111.9585 | 1 | 0 | 0 |  | Fe-Cr-Ni-Mn-Cu
6742 | 16 | 6 | 7 | 28 | 43 | 67.9816 | 0.2945676 | 0.04510788 | 129.7668 | 1 | 0 | 0 |  | Fe-Cr-Ni-Mn-Cu
6743 | 15 | 9 | 7 | 33 | 36 | 71.23963 | 0.2851924 | 0.04478988 | 134.0453 | 1 | 0 | 0 |  | Fe-Cr-Ni-Mn-Cu
6744 | 13 | 14 | 8 | 36 | 30 | 74.87559 | 0.2760591 | 0.04253466 | 128.2838 | 1 | 0 | 0 |  | Fe-Cr-Ni-Mn-Cu
6745 | 11 | 19 | 9 | 38 | 24 | 78.46349 | 0.2675018 | 0.0403014 | 121.7641 | 1 | 0 | 0 |  | Fe-Cr-Ni-Mn-Cu
6746 | 9 | 25 | 10 | 38 | 18 | 82.44964 | 0.2590275 | 0.03712784 | 109.9063 | 1 | 0 | 0 |  | Fe-Cr-Ni-Mn-Cu
6747 | 7 | 33 | 11 | 37 | 12 | 87.1877 | 0.2498137 | 0.03479579 | 103.3379 | 1 | 0 | 0 |  | Fe-Cr-Ni-Mn-Cu
6748 | 5 | 44 | 12 | 32 | 7 | 92.66781 | 0.2412816 | 0.03329727 | 101.9475 | 1 | 0 | 0 |  | Fe-Cr-Ni-Mn-Cu
6749 | 4 | 57 | 12 | 23 | 4 | 98.24222 | 0.2346597 | 0.03233114 | 103.6089 | 1 | 0 | 0 |  | Fe-Cr-Ni-Mn-Cu
6750 | 10 | 6 | 5 | 37 | 42 | 68.30932 | 0.2881232 | 0.04744823 | 141.2483 | 1 | 0 | 0 |  | Fe-Cr-Ni-Mn-Cu
6751 | 10 | 9 | 5 | 41 | 35 | 71.60004 | 0.2791293 | 0.04553554 | 137.157 | 1 | 0 | 0 |  | Fe-Cr-Ni-Mn-Cu
6752 | 9 | 13 | 6 | 44 | 28 | 75.20422 | 0.2700888 | 0.04249369 | 126.8483 | 1 | 0 | 0 |  | Fe-Cr-Ni-Mn-Cu
6753 | 8 | 18 | 7 | 45 | 22 | 78.85263 | 0.261973 | 0.03913826 | 114.4893 | 1 | 0 | 0 |  | Fe-Cr-Ni-Mn-Cu
6754 | 6 | 25 | 8 | 45 | 16 | 83.21701 | 0.2527326 | 0.03544636 | 100.8228 | 1 | 0 | 0 |  | Fe-Cr-Ni-Mn-Cu
6755 | 5 | 32 | 9 | 43 | 11 | 87.28565 | 0.2455429 | 0.03304015 | 93.20698 | 1 | 0 | 0 |  | Fe-Cr-Ni-Mn-Cu
6756 | 3 | 43 | 11 | 38 | 6 | 92.59903 | 0.2378352 | 0.03090405 | 88.23726 | 1 | 0 | 0 |  | Fe-Cr-Ni-Mn-Cu
6757 | 6 | 9 | 3 | 50 | 32 | 72.65302 | 0.2711082 | 0.04539879 | 136.621 | 1 | 0 | 0 |  | Fe-Cr-Ni-Mn-Cu
6758 | 6 | 13 | 4 | 52 | 25 | 76.29043 | 0.2626013 | 0.04137432 | 121.1612 | 1 | 0 | 0 |  | Fe-Cr-Ni-Mn-Cu
6759 | 5 | 18 | 5 | 53 | 19 | 79.96085 | 0.2543786 | 0.03736081 | 105.3822 | 1 | 0 | 0 |  | Fe-Cr-Ni-Mn-Cu
6760 | 4 | 23 | 6 | 53 | 13 | 83.6998 | 0.2464587 | 0.03453111 | 95.31305 | 1 | 0 | 0 |  | Fe-Cr-Ni-Mn-Cu
6761 | 4 | 30 | 8 | 50 | 8 | 87.6955 | 0.2407902 | 0.0320813 | 87.86315 | 1 | 0 | 0 |  | Fe-Cr-Ni-Mn-Cu
6762 | 47 | 33 | 5 | 3 | 12 | 87.83567 | 0.2703625 | 0.03178984 | 92.70779 | 0 | 0 | 0 |  | Fe-Cr-Ni-Mn-Cu
6763 | 40 | 39 | 5 | 5 | 11 | 90.14293 | 0.2636445 | 0.03276711 | 100.4128 | 0 | 0 | 0 |  | Fe-Cr-Ni-Mn-Cu
6764 | 34 | 44 | 4 | 7 | 10 | 92.30038 | 0.2571056 | 0.03251988 | 101.0817 | 0 | 0 | 0 |  | Fe-Cr-Ni-Mn-Cu
6765 | 27 | 49 | 4 | 11 | 9 | 94.1883 | 0.2501709 | 0.0319413 | 99.24808 | 0 | 0 | 0 |  | Fe-Cr-Ni-Mn-Cu
6766 | 22 | 53 | 3 | 14 | 7 | 96.4371 | 0.2431227 | 0.03024236 | 91.53547 | 1 | 0 | 0 |  | Fe-Cr-Ni-Mn-Cu
6767 | 51 | 21 | 6 | 3 | 19 | 81.4471 | 0.2837395 | 0.02969788 | 74.82061 | 0 | 0 | 0 |  | Fe-Cr-Ni-Mn-Cu
6768 | 44 | 27 | 7 | 5 | 17 | 84.00144 | 0.2768509 | 0.03189927 | 88.68744 | 0 | 0 | 0 |  | Fe-Cr-Ni-Mn-Cu
6769 | 38 | 32 | 8 | 7 | 16 | 85.86196 | 0.2714094 | 0.03323645 | 97.7864 | 0 | 0 | 0 |  | Fe-Cr-Ni-Mn-Cu
6770 | 32 | 36 | 8 | 10 | 14 | 87.88627 | 0.2650608 | 0.03403135 | 104.2202 | 0 | 0 | 0 |  | Fe-Cr-Ni-Mn-Cu
6771 | 26 | 40 | 9 | 14 | 11 | 90.17296 | 0.2580485 | 0.03480179 | 110.8513 | 1 | 0 | 0 |  | Fe-Cr-Ni-Mn-Cu
6772 | 21 | 44 | 8 | 18 | 9 | 92.24061 | 0.2508635 | 0.03392425 | 107.5745 | 1 | 0 | 0 |  | Fe-Cr-Ni-Mn-Cu
6773 | 16 | 46 | 7 | 23 | 7 | 93.77474 | 0.2441211 | 0.03230537 | 99.26044 | 1 | 0 | 0 |  | Fe-Cr-Ni-Mn-Cu
6774 | 52 | 12 | 4 | 3 | 29 | 75.25233 | 0.2954755 | 0.02791465 | 59.68584 | 0 | 0 | 0 |  | Fe-Cr-Ni-Mn-Cu
6775 | 46 | 16 | 8 | 4 | 27 | 77.01186 | 0.2915143 | 0.03026274 | 72.38781 | 0 | 0 | 0 |  | Fe-Cr-Ni-Mn-Cu
6776 | 39 | 21 | 10 | 6 | 24 | 79.45791 | 0.2851831 | 0.03254257 | 86.35966 | 1 | 0 | 0 |  | Fe-Cr-Ni-Mn-Cu
6777 | 34 | 25 | 12 | 9 | 21 | 81.63193 | 0.2792792 | 0.03463633 | 99.85768 | 1 | 0 | 0 |  | Fe-Cr-Ni-Mn-Cu
6778 | 29 | 28 | 13 | 13 | 17 | 83.88944 | 0.272639 | 0.03629181 | 111.5555 | 1 | 0 | 0 |  | Fe-Cr-Ni-Mn-Cu
6779 | 24 | 31 | 14 | 17 | 14 | 85.82094 | 0.2664942 | 0.03738716 | 119.9083 | 1 | 0 | 0 |  | Fe-Cr-Ni-Mn-Cu
6780 | 19 | 34 | 13 | 23 | 11 | 87.86228 | 0.2584966 | 0.0373294 | 121.3176 | 1 | 0 | 0 |  | Fe-Cr-Ni-Mn-Cu
6781 | 15 | 36 | 12 | 29 | 8 | 89.59534 | 0.2512059 | 0.0365344 | 117.8686 | 1 | 0 | 0 |  | Fe-Cr-Ni-Mn-Cu
6782 | 12 | 37 | 9 | 36 | 6 | 90.76495 | 0.243868 | 0.03386922 | 102.8462 | 1 | 0 | 0 |  | Fe-Cr-Ni-Mn-Cu
6783 | 43 | 10 | 6 | 3 | 38 | 71.45073 | 0.3019291 | 0.02883692 | 59.25506 | 0 | 0 | 0 |  | Fe-Cr-Ni-Mn-Cu
6784 | 38 | 13 | 10 | 4 | 34 | 73.42415 | 0.2978648 | 0.03090145 | 70.80888 | 0 | 0 | 0 |  | Fe-Cr-Ni-Mn-Cu
6785 | 33 | 16 | 14 | 7 | 29 | 75.82763 | 0.2921635 | 0.03398922 | 88.75013 | 1 | 0 | 0 |  | Fe-Cr-Ni-Mn-Cu
6786 | 29 | 19 | 17 | 10 | 25 | 78.00404 | 0.2867446 | 0.03633583 | 103.8358 | 1 | 0 | 0 |  | Fe-Cr-Ni-Mn-Cu
6787 | 25 | 21 | 19 | 15 | 20 | 80.18818 | 0.2803264 | 0.03883774 | 120.4466 | 1 | 0 | 0 |  | Fe-Cr-Ni-Mn-Cu
6788 | 21 | 24 | 19 | 20 | 16 | 82.49129 | 0.2729034 | 0.03916196 | 124.5904 | 1 | 0 | 0 |  | Fe-Cr-Ni-Mn-Cu
6789 | 17 | 26 | 18 | 26 | 12 | 84.56403 | 0.2650776 | 0.03946167 | 128.243 | 1 | 0 | 0 |  | Fe-Cr-Ni-Mn-Cu
6790 | 13 | 28 | 17 | 34 | 9 | 86.18133 | 0.2571901 | 0.03936155 | 128.568 | 1 | 0 | 0 |  | Fe-Cr-Ni-Mn-Cu
6791 | 11 | 28 | 12 | 43 | 6 | 87.50489 | 0.2480663 | 0.03631919 | 111.2278 | 1 | 0 | 0 |  | Fe-Cr-Ni-Mn-Cu
6792 | 35 | 8 | 9 | 3 | 45 | 68.27812 | 0.3078305 | 0.02942976 | 57.73716 | 1 | 0 | 0 |  | Fe-Cr-Ni-Mn-Cu
6793 | 31 | 10 | 14 | 5 | 39 | 70.48722 | 0.3033711 | 0.03240466 | 73.66176 | 1 | 0 | 0 |  | Fe-Cr-Ni-Mn-Cu
6794 | 27 | 12 | 19 | 8 | 33 | 72.83636 | 0.2982486 | 0.03562724 | 92.47796 | 1 | 0 | 0 |  | Fe-Cr-Ni-Mn-Cu
6795 | 24 | 14 | 22 | 12 | 28 | 75.03096 | 0.2925912 | 0.03856063 | 110.9701 | 1 | 0 | 0 |  | Fe-Cr-Ni-Mn-Cu
6796 | 20 | 16 | 24 | 17 | 23 | 77.2005 | 0.2861442 | 0.04019717 | 122.7452 | 1 | 0 | 0 |  | Fe-Cr-Ni-Mn-Cu
6797 | 17 | 18 | 25 | 22 | 18 | 79.45156 | 0.2793785 | 0.04160942 | 133.8122 | 1 | 0 | 0 |  | Fe-Cr-Ni-Mn-Cu
6798 | 13 | 20 | 24 | 30 | 13 | 81.80248 | 0.2701747 | 0.04239636 | 140.754 | 1 | 0 | 0 |  | Fe-Cr-Ni-Mn-Cu
6799 | 11 | 20 | 22 | 38 | 9 | 83.22665 | 0.2627543 | 0.04224696 | 140.4994 | 1 | 0 | 0 |  | Fe-Cr-Ni-Mn-Cu
6800 | 8 | 20 | 16 | 50 | 6 | 84.53095 | 0.2516938 | 0.03922326 | 122.3842 | 1 | 0 | 0 |  | Fe-Cr-Ni-Mn-Cu
6801 | 25 | 7 | 14 | 3 | 50 | 65.81778 | 0.3126658 | 0.02978572 | 55.7543 | 1 | 0 | 0 |  | Fe-Cr-Ni-Mn-Cu
6802 | 23 | 8 | 21 | 6 | 42 | 68.5051 | 0.3076567 | 0.03414236 | 78.58204 | 1 | 0 | 0 |  | Fe-Cr-Ni-Mn-Cu
6803 | 20 | 9 | 26 | 9 | 36 | 70.50441 | 0.3034242 | 0.03734229 | 97.18659 | 1 | 0 | 0 |  | Fe-Cr-Ni-Mn-Cu
6804 | 18 | 11 | 28 | 13 | 29 | 73.26498 | 0.2966276 | 0.04033217 | 117.4232 | 1 | 0 | 0 |  | Fe-Cr-Ni-Mn-Cu
6805 | 16 | 12 | 30 | 18 | 24 | 75.18756 | 0.2910324 | 0.04330314 | 137.1878 | 1 | 1 | 1 | 137.1878 | Fe-Cr-Ni-Mn-Cu
6806 | 13 | 14 | 31 | 25 | 18 | 77.78411 | 0.2827477 | 0.04611539 | 157.9428 | 1 | 1 | 1 | 157.9428 | Fe-Cr-Ni-Mn-Cu
6807 | 10 | 15 | 30 | 32 | 13 | 79.77413 | 0.2749475 | 0.04728031 | 167.6121 | 1 | 1 | 1 | 167.6121 | Fe-Cr-Ni-Mn-Cu
6808 | 8 | 15 | 26 | 42 | 8 | 81.63704 | 0.2649966 | 0.04670695 | 165.0211 | 1 | 1 | 1 | 165.0211 | Fe-Cr-Ni-Mn-Cu
6809 | 6 | 15 | 19 | 55 | 5 | 82.98871 | 0.2532708 | 0.04300545 | 141.4863 | 1 | 0 | 0 |  | Fe-Cr-Ni-Mn-Cu
6810 | 17 | 7 | 21 | 3 | 52 | 64.8678 | 0.3151772 | 0.03022192 | 55.94823 | 1 | 0 | 0 |  | Fe-Cr-Ni-Mn-Cu
6811 | 16 | 7 | 28 | 6 | 43 | 67.42174 | 0.3107209 | 0.03450413 | 78.33943 | 1 | 0 | 0 |  | Fe-Cr-Ni-Mn-Cu
6812 | 15 | 7 | 33 | 9 | 36 | 69.44406 | 0.306854 | 0.03778599 | 97.55269 | 1 | 1 | 1 | 97.55269 | Fe-Cr-Ni-Mn-Cu
6813 | 13 | 8 | 36 | 14 | 30 | 71.6438 | 0.3010127 | 0.04177462 | 122.2181 | 1 | 1 | 1 | 122.2181 | Fe-Cr-Ni-Mn-Cu
6814 | 11 | 9 | 38 | 19 | 24 | 73.80242 | 0.2950376 | 0.0449652 | 144.0919 | 1 | 1 | 1 | 144.0919 | Fe-Cr-Ni-Mn-Cu
6815 | 9 | 10 | 38 | 25 | 18 | 76.02534 | 0.2879189 | 0.04756756 | 163.4284 | 1 | 1 | 1 | 163.4284 | Fe-Cr-Ni-Mn-Cu
6816 | 7 | 11 | 37 | 33 | 12 | 78.37893 | 0.2792326 | 0.04965374 | 179.9102 | 1 | 1 | 1 | 179.9102 | Fe-Cr-Ni-Mn-Cu
6817 | 5 | 12 | 32 | 44 | 7 | 80.61231 | 0.2678469 | 0.04961127 | 181.2745 | 1 | 1 | 1 | 181.2745 | Fe-Cr-Ni-Mn-Cu
6818 | 4 | 12 | 23 | 57 | 4 | 82.07933 | 0.2553341 | 0.0454988 | 154.5243 | 1 | 1 | 1 | 154.5243 | Fe-Cr-Ni-Mn-Cu
6819 | 10 | 5 | 37 | 6 | 42 | 66.57529 | 0.3141298 | 0.03462763 | 77.38386 | 1 | 1 | 1 | 77.38386 | Fe-Cr-Ni-Mn-Cu
6820 | 10 | 5 | 41 | 9 | 35 | 68.66213 | 0.3100168 | 0.03779385 | 96.15264 | 1 | 1 | 1 | 96.15264 | Fe-Cr-Ni-Mn-Cu
6821 | 9 | 6 | 44 | 13 | 28 | 71.12895 | 0.3043054 | 0.04130137 | 118.8485 | 1 | 1 | 1 | 118.8485 | Fe-Cr-Ni-Mn-Cu
6822 | 8 | 7 | 45 | 18 | 22 | 73.37092 | 0.2980783 | 0.04478041 | 142.491 | 1 | 1 | 1 | 142.491 | Fe-Cr-Ni-Mn-Cu
6823 | 6 | 8 | 45 | 25 | 16 | 75.65529 | 0.2904417 | 0.04835509 | 167.816 | 1 | 1 | 1 | 167.816 | Fe-Cr-Ni-Mn-Cu
6824 | 5 | 9 | 43 | 32 | 11 | 77.7323 | 0.2826418 | 0.05053953 | 184.7727 | 1 | 1 | 1 | 184.7727 | Fe-Cr-Ni-Mn-Cu
6825 | 3 | 11 | 38 | 43 | 6 | 80.30258 | 0.2707117 | 0.05143234 | 193.1583 | 1 | 1 | 1 | 193.1583 | Fe-Cr-Ni-Mn-Cu
6826 | 6 | 3 | 50 | 9 | 32 | 68.50569 | 0.3123871 | 0.03741022 | 93.97752 | 1 | 1 | 1 | 93.97752 | Fe-Cr-Ni-Mn-Cu
6827 | 6 | 4 | 52 | 13 | 25 | 71.04139 | 0.3064667 | 0.04101466 | 117.2703 | 1 | 1 | 1 | 117.2703 | Fe-Cr-Ni-Mn-Cu
6828 | 5 | 5 | 53 | 18 | 19 | 73.28882 | 0.3002807 | 0.04471063 | 142.161 | 1 | 1 | 1 | 142.161 | Fe-Cr-Ni-Mn-Cu
6829 | 4 | 6 | 53 | 23 | 13 | 75.55271 | 0.293818 | 0.0477871 | 164.9258 | 1 | 1 | 1 | 164.9258 | Fe-Cr-Ni-Mn-Cu
6830 | 4 | 8 | 50 | 30 | 8 | 78.07867 | 0.2849979 | 0.05065335 | 187.3898 | 1 | 1 | 1 | 187.3898 | Fe-Cr-Ni-Mn-Cu
6831 | 47 | 3 | 5 | 33 | 12 | 77.60206 | 0.2789172 | 0.03956508 | 118.0584 | 1 | 0 | 0 |  | Fe-Cr-Ni-Mn-Cu
6832 | 40 | 5 | 5 | 39 | 11 | 78.52032 | 0.2729118 | 0.03993212 | 120.2593 | 1 | 0 | 0 |  | Fe-Cr-Ni-Mn-Cu
6833 | 34 | 7 | 4 | 44 | 10 | 79.50698 | 0.266807 | 0.0389941 | 115.4537 | 1 | 0 | 0 |  | Fe-Cr-Ni-Mn-Cu
6834 | 27 | 11 | 4 | 49 | 9 | 81.15363 | 0.2594644 | 0.0374248 | 108.3018 | 1 | 0 | 0 |  | Fe-Cr-Ni-Mn-Cu
6835 | 22 | 14 | 3 | 53 | 7 | 82.90268 | 0.2521156 | 0.03462869 | 95.00883 | 1 | 0 | 0 |  | Fe-Cr-Ni-Mn-Cu
6836 | 51 | 3 | 6 | 21 | 19 | 75.33951 | 0.2893646 | 0.03791417 | 107.5559 | 1 | 0 | 0 |  | Fe-Cr-Ni-Mn-Cu
6837 | 44 | 5 | 7 | 27 | 17 | 76.51201 | 0.2834441 | 0.0399064 | 119.1835 | 1 | 0 | 0 |  | Fe-Cr-Ni-Mn-Cu
6838 | 38 | 7 | 8 | 32 | 16 | 77.41451 | 0.2785761 | 0.04087885 | 125.0829 | 1 | 0 | 0 |  | Fe-Cr-Ni-Mn-Cu
6839 | 32 | 10 | 8 | 36 | 14 | 78.99136 | 0.272241 | 0.04071309 | 125.823 | 1 | 0 | 0 |  | Fe-Cr-Ni-Mn-Cu
6840 | 26 | 14 | 9 | 40 | 11 | 81.24719 | 0.2648092 | 0.04001125 | 124.5158 | 1 | 0 | 0 |  | Fe-Cr-Ni-Mn-Cu
6841 | 21 | 18 | 8 | 44 | 9 | 83.29871 | 0.2571962 | 0.03802082 | 115.4164 | 1 | 0 | 0 |  | Fe-Cr-Ni-Mn-Cu
6842 | 16 | 23 | 7 | 46 | 7 | 85.77175 | 0.2493954 | 0.03523669 | 102.873 | 1 | 0 | 0 |  | Fe-Cr-Ni-Mn-Cu
6843 | 52 | 3 | 4 | 12 | 29 | 72.2232 | 0.2985294 | 0.03431869 | 85.34713 | 1 | 0 | 0 |  | Fe-Cr-Ni-Mn-Cu
6844 | 46 | 4 | 8 | 16 | 27 | 72.99544 | 0.2954604 | 0.03732761 | 101.1761 | 1 | 0 | 0 |  | Fe-Cr-Ni-Mn-Cu
6845 | 39 | 6 | 10 | 21 | 24 | 74.36593 | 0.2899807 | 0.04030148 | 118.5438 | 1 | 0 | 0 |  | Fe-Cr-Ni-Mn-Cu
6846 | 34 | 9 | 12 | 25 | 21 | 76.23218 | 0.2841407 | 0.04118988 | 125.9622 | 1 |  | 0 |  | Fe-Cr-Ni-Mn-Cu
6847 | 29 | 13 | 13 | 28 | 17 | 78.75602 | 0.2770068 | 0.04129351 | 130.2345 | 1 | 0 | 0 |  | Fe-Cr-Ni-Mn-Cu
6848 | 24 | 17 | 14 | 31 | 14 | 81.01348 | 0.27037 | 0.04036048 | 127.6561 | 1 | 0 | 0 |  | Fe-Cr-Ni-Mn-Cu
6849 | 19 | 23 | 13 | 34 | 11 | 84.07528 | 0.2613311 | 0.03878706 | 122.4044 | 1 | 0 | 0 |  | Fe-Cr-Ni-Mn-Cu
6850 | 15 | 29 | 12 | 36 | 8 | 87.18018 | 0.2528818 | 0.03700838 | 115.9658 | 1 | 0 | 0 |  | Fe-Cr-Ni-Mn-Cu
6851 | 12 | 36 | 9 | 37 | 6 | 90.41976 | 0.2440887 | 0.03365888 | 100.8866 | 1 | 0 | 0 |  | Fe-Cr-Ni-Mn-Cu
6852 | 43 | 3 | 6 | 10 | 38 | 69.10447 | 0.3044461 | 0.03493457 | 83.53015 | 1 | 0 | 0 |  | Fe-Cr-Ni-Mn-Cu
6853 | 38 | 4 | 10 | 13 | 34 | 70.36137 | 0.3010515 | 0.03840429 | 102.4881 | 1 | 0 | 0 |  | Fe-Cr-Ni-Mn-Cu
6854 | 33 | 7 | 14 | 16 | 29 | 72.74568 | 0.2952231 | 0.04025844 | 116.0519 | 1 | 0 | 0 |  | Fe-Cr-Ni-Mn-Cu
6855 | 29 | 10 | 17 | 19 | 25 | 74.93742 | 0.2896559 | 0.04080119 | 122.3552 | 1 | 0 | 0 |  | Fe-Cr-Ni-Mn-Cu
6856 | 25 | 15 | 19 | 21 | 20 | 78.13327 | 0.2821675 | 0.04057443 | 126.0681 | 1 | 0 | 0 |  | Fe-Cr-Ni-Mn-Cu
6857 | 21 | 20 | 19 | 24 | 16 | 81.11635 | 0.2740595 | 0.04028483 | 128.4647 | 1 | 0 | 0 |  | Fe-Cr-Ni-Mn-Cu
6858 | 17 | 26 | 18 | 26 | 12 | 84.56403 | 0.2650776 | 0.03963968 | 129.3777 | 1 | 0 | 0 |  | Fe-Cr-Ni-Mn-Cu
6859 | 13 | 34 | 17 | 28 | 9 | 88.23439 | 0.2557057 | 0.03851764 | 127.3225 | 1 | 0 | 0 |  | Fe-Cr-Ni-Mn-Cu
6860 | 11 | 43 | 12 | 28 | 6 | 92.68973 | 0.2446725 | 0.0349653 | 112.1549 | 1 | 0 | 0 |  | Fe-Cr-Ni-Mn-Cu
6861 | 35 | 3 | 9 | 8 | 45 | 66.60688 | 0.309718 | 0.0343795 | 76.95416 | 1 | 0 | 0 |  | Fe-Cr-Ni-Mn-Cu
6862 | 31 | 5 | 14 | 10 | 39 | 68.78756 | 0.3052153 | 0.03745202 | 95.05175 | 1 | 0 | 0 |  | Fe-Cr-Ni-Mn-Cu
6863 | 27 | 8 | 19 | 12 | 33 | 71.46685 | 0.2996666 | 0.03887636 | 106.7091 | 1 | 0 | 0 |  | Fe-Cr-Ni-Mn-Cu
6864 | 24 | 12 | 22 | 14 | 28 | 74.34918 | 0.2932629 | 0.03917929 | 112.8804 | 1 | 0 | 0 |  | Fe-Cr-Ni-Mn-Cu
6865 | 20 | 17 | 24 | 16 | 23 | 77.54318 | 0.2858249 | 0.03973836 | 120.8269 | 1 |  | 0 |  | Fe-Cr-Ni-Mn-Cu
6866 | 17 | 22 | 25 | 18 | 18 | 80.82852 | 0.2781711 | 0.04030902 | 128.9538 | 1 | 0 | 0 |  | Fe-Cr-Ni-Mn-Cu
6867 | 13 | 30 | 24 | 20 | 13 | 85.25833 | 0.2673883 | 0.04055576 | 136.6256 | 1 | 0 | 0 |  | Fe-Cr-Ni-Mn-Cu
6868 | 11 | 38 | 22 | 20 | 9 | 89.46102 | 0.2580951 | 0.0403908 | 141.6412 | 1 | 0 | 0 |  | Fe-Cr-Ni-Mn-Cu
6869 | 8 | 50 | 16 | 20 | 6 | 94.92216 | 0.2447683 | 0.0368882 | 127.3877 | 1 | 0 | 0 |  | Fe-Cr-Ni-Mn-Cu
6870 | 25 | 3 | 14 | 7 | 50 | 64.46829 | 0.3142546 | 0.03477147 | 75.11575 | 1 | 0 | 0 |  | Fe-Cr-Ni-Mn-Cu
6871 | 23 | 6 | 21 | 8 | 42 | 67.83082 | 0.3084091 | 0.0356821 | 84.66994 | 1 | 0 | 0 |  | Fe-Cr-Ni-Mn-Cu
6872 | 20 | 9 | 26 | 9 | 36 | 70.50441 | 0.3034242 | 0.03696143 | 95.19408 | 1 | 0 | 0 |  | Fe-Cr-Ni-Mn-Cu
6873 | 18 | 13 | 28 | 11 | 29 | 73.95518 | 0.2959317 | 0.03897567 | 111.3399 | 1 | 0 | 0 |  | Fe-Cr-Ni-Mn-Cu
6874 | 16 | 18 | 30 | 12 | 24 | 77.24778 | 0.2890597 | 0.03934903 | 118.5861 | 1 | 0 | 0 |  | Fe-Cr-Ni-Mn-Cu
6875 | 13 | 25 | 31 | 14 | 18 | 81.54402 | 0.2794028 | 0.04056317 | 132.0308 | 1 | 0 | 0 |  | Fe-Cr-Ni-Mn-Cu
6876 | 10 | 32 | 30 | 15 | 13 | 85.66476 | 0.2700695 | 0.04177116 | 145.6588 | 1 | 0 | 0 |  | Fe-Cr-Ni-Mn-Cu
6877 | 8 | 42 | 26 | 15 | 8 | 91.10831 | 0.2578791 | 0.04217582 | 156.3767 | 1 | 0 | 0 |  | Fe-Cr-Ni-Mn-Cu
6878 | 6 | 55 | 19 | 15 | 5 | 96.87231 | 0.2440078 | 0.03904782 | 144.1665 | 1 | 0 | 0 |  | Fe-Cr-Ni-Mn-Cu
6879 | 17 | 3 | 21 | 7 | 52 | 63.52837 | 0.3167822 | 0.03399311 | 69.81738 | 1 |  | 0 |  | Fe-Cr-Ni-Mn-Cu
6880 | 16 | 6 | 28 | 7 | 43 | 67.08366 | 0.3111048 | 0.03524177 | 81.19763 | 1 |  | 0 |  | Fe-Cr-Ni-Mn-Cu
6881 | 15 | 9 | 33 | 7 | 36 | 70.12517 | 0.306114 | 0.03617786 | 90.69085 | 1 | 0 | 0 |  | Fe-Cr-Ni-Mn-Cu
6882 | 13 | 14 | 36 | 8 | 30 | 73.67964 | 0.2989157 | 0.03726311 | 101.7054 | 1 | 0 | 0 |  | Fe-Cr-Ni-Mn-Cu
6883 | 11 | 19 | 38 | 9 | 24 | 77.2146 | 0.2917096 | 0.03912324 | 117.4368 | 1 | 0 | 0 |  | Fe-Cr-Ni-Mn-Cu
6884 | 9 | 25 | 38 | 10 | 18 | 81.21963 | 0.2831647 | 0.04124344 | 136.3491 | 1 | 1 | 1 | 136.3491 | Fe-Cr-Ni-Mn-Cu
6885 | 7 | 33 | 37 | 11 | 12 | 86.03005 | 0.2727633 | 0.04308107 | 155.5563 | 1 | 0 | 0 |  | Fe-Cr-Ni-Mn-Cu
6886 | 5 | 44 | 32 | 12 | 7 | 91.76254 | 0.2593516 | 0.04412277 | 171.1675 | 1 | 0 | 0 |  | Fe-Cr-Ni-Mn-Cu
6887 | 4 | 57 | 23 | 12 | 4 | 97.73697 | 0.2447799 | 0.04216117 | 166.392 | 1 | 0 | 0 |  | Fe-Cr-Ni-Mn-Cu
6888 | 10 | 6 | 37 | 5 | 42 | 66.91495 | 0.3137397 | 0.03404506 | 75.28596 | 1 |  | 0 |  | Fe-Cr-Ni-Mn-Cu
6889 | 10 | 9 | 41 | 5 | 35 | 70.0301 | 0.3085147 | 0.03529542 | 86.18697 | 1 | 1 | 1 | 86.18697 | Fe-Cr-Ni-Mn-Cu
6890 | 9 | 13 | 44 | 6 | 28 | 73.53902 | 0.3017967 | 0.03748519 | 102.9922 | 1 | 1 | 1 | 102.9922 | Fe-Cr-Ni-Mn-Cu
6891 | 8 | 18 | 45 | 7 | 22 | 77.17784 | 0.294328 | 0.03961384 | 120.6805 | 1 | 1 | 1 | 120.6805 | Fe-Cr-Ni-Mn-Cu
6892 | 6 | 25 | 45 | 8 | 16 | 81.5677 | 0.2849935 | 0.04202725 | 142.2879 | 1 | 1 | 1 | 142.2879 | Fe-Cr-Ni-Mn-Cu
6893 | 5 | 32 | 43 | 9 | 11 | 85.7562 | 0.275735 | 0.04384309 | 160.786 | 1 | 1 | 1 | 160.786 | Fe-Cr-Ni-Mn-Cu
6894 | 3 | 43 | 38 | 11 | 6 | 91.37667 | 0.2621202 | 0.04538132 | 179.7866 | 1 | 0 | 0 |  | Fe-Cr-Ni-Mn-Cu
6895 | 6 | 9 | 50 | 3 | 32 | 70.56979 | 0.3101213 | 0.03437777 | 82.62092 | 1 | 1 | 1 | 82.62092 | Fe-Cr-Ni-Mn-Cu
6896 | 6 | 13 | 52 | 4 | 25 | 74.15679 | 0.3032259 | 0.03695057 | 101.4424 | 1 | 1 | 1 | 101.4424 | Fe-Cr-Ni-Mn-Cu
6897 | 5 | 18 | 53 | 5 | 19 | 77.81228 | 0.2958229 | 0.03964348 | 122.4078 | 1 | 1 | 1 | 122.4078 | Fe-Cr-Ni-Mn-Cu
6898 | 4 | 23 | 53 | 6 | 13 | 81.55625 | 0.2882304 | 0.04247743 | 146.1022 | 1 | 1 | 1 | 146.1022 | Fe-Cr-Ni-Mn-Cu
6899 | 4 | 30 | 50 | 8 | 8 | 85.78936 | 0.2783194 | 0.04459757 | 166.7216 | 1 | 1 | 1 | 166.7216 | Fe-Cr-Ni-Mn-Cu
6900 | 47 | 5 | 33 | 3 | 12 | 77.19825 | 0.3000765 | 0.03251902 | 85.56011 | 1 | 1 | 1 | 85.56011 | Fe-Cr-Ni-Mn-Cu
6901 | 40 | 5 | 39 | 5 | 11 | 77.16326 | 0.2999559 | 0.03503124 | 98.49798 | 1 | 1 | 1 | 98.49798 | Fe-Cr-Ni-Mn-Cu
6902 | 34 | 4 | 44 | 7 | 10 | 76.81111 | 0.3005258 | 0.0368582 | 107.646 | 1 | 1 | 1 | 107.646 | Fe-Cr-Ni-Mn-Cu
6903 | 27 | 4 | 49 | 11 | 9 | 76.83693 | 0.2990877 | 0.0403234 | 126.6425 | 1 | 1 | 1 | 126.6425 | Fe-Cr-Ni-Mn-Cu
6904 | 22 | 3 | 53 | 14 | 7 | 76.86847 | 0.2984311 | 0.04249488 | 139.0277 | 1 | 1 | 1 | 139.0277 | Fe-Cr-Ni-Mn-Cu
6905 | 51 | 6 | 21 | 3 | 19 | 75.78485 | 0.2997849 | 0.0310634 | 75.81598 | 1 | 0 | 0 |  | Fe-Cr-Ni-Mn-Cu
6906 | 44 | 7 | 27 | 5 | 17 | 76.4113 | 0.2983531 | 0.0340558 | 91.54998 | 1 | 1 | 1 | 91.54998 | Fe-Cr-Ni-Mn-Cu
6907 | 38 | 8 | 32 | 7 | 16 | 76.80257 | 0.2971053 | 0.03632028 | 103.898 | 1 | 1 | 1 | 103.898 | Fe-Cr-Ni-Mn-Cu
6908 | 32 | 8 | 36 | 10 | 14 | 77.15846 | 0.2955703 | 0.03945061 | 121.5401 | 1 | 1 | 1 | 121.5401 | Fe-Cr-Ni-Mn-Cu
6909 | 26 | 9 | 40 | 14 | 11 | 78.22158 | 0.2921204 | 0.04244948 | 140.3517 | 1 | 1 | 1 | 140.3517 | Fe-Cr-Ni-Mn-Cu
6910 | 21 | 8 | 44 | 18 | 9 | 78.28813 | 0.2908185 | 0.04506142 | 155.7782 | 1 | 1 | 1 | 155.7782 | Fe-Cr-Ni-Mn-Cu
6911 | 16 | 7 | 46 | 23 | 7 | 78.41973 | 0.2884245 | 0.04781371 | 172.2125 | 1 | 1 | 1 | 172.2125 | Fe-Cr-Ni-Mn-Cu
6912 | 52 | 4 | 12 | 3 | 29 | 72.25278 | 0.3041471 | 0.02968982 | 64.59884 | 1 | 0 | 0 |  | Fe-Cr-Ni-Mn-Cu
6913 | 46 | 8 | 16 | 4 | 27 | 74.02707 | 0.3001158 | 0.03158294 | 75.47035 | 1 | 0 | 0 |  | Fe-Cr-Ni-Mn-Cu
6914 | 39 | 10 | 21 | 6 | 24 | 75.28954 | 0.2971768 | 0.03450439 | 91.42327 | 1 | 0 | 0 |  | Fe-Cr-Ni-Mn-Cu
6915 | 34 | 12 | 25 | 9 | 21 | 76.72763 | 0.293387 | 0.03710562 | 107.0242 | 1 | 0 | 0 |  | Fe-Cr-Ni-Mn-Cu
6916 | 29 | 13 | 28 | 13 | 17 | 78.14039 | 0.2892008 | 0.04000586 | 124.9667 | 1 | 1 | 1 | 124.9667 | Fe-Cr-Ni-Mn-Cu
6917 | 24 | 14 | 31 | 17 | 14 | 79.26791 | 0.2854223 | 0.04236567 | 140.1232 | 1 | 1 | 1 | 140.1232 | Fe-Cr-Ni-Mn-Cu
6918 | 19 | 13 | 34 | 23 | 11 | 79.71431 | 0.282205 | 0.04524668 | 157.4849 | 1 | 1 | 1 | 157.4849 | Fe-Cr-Ni-Mn-Cu
6919 | 15 | 12 | 36 | 29 | 8 | 80.22485 | 0.2786742 | 0.0465289 | 164.9155 | 1 | 1 | 1 | 164.9155 | Fe-Cr-Ni-Mn-Cu
6920 | 12 | 9 | 37 | 36 | 6 | 79.77049 | 0.2764878 | 0.04862795 | 175.7505 | 1 | 1 | 1 | 175.7505 | Fe-Cr-Ni-Mn-Cu
6921 | 43 | 6 | 10 | 3 | 38 | 69.9525 | 0.3063341 | 0.02985845 | 62.03789 | 1 | 0 | 0 |  | Fe-Cr-Ni-Mn-Cu
6922 | 38 | 10 | 13 | 4 | 34 | 72.28341 | 0.3012001 | 0.03173311 | 73.29404 | 1 | 0 | 0 |  | Fe-Cr-Ni-Mn-Cu
6923 | 33 | 14 | 16 | 7 | 29 | 75.0622 | 0.2943935 | 0.03464283 | 91.02653 | 1 | 0 | 0 |  | Fe-Cr-Ni-Mn-Cu
6924 | 29 | 17 | 19 | 10 | 25 | 77.24194 | 0.2889599 | 0.03681671 | 105.3935 | 1 | 0 | 0 |  | Fe-Cr-Ni-Mn-Cu
6925 | 25 | 19 | 21 | 15 | 20 | 79.42108 | 0.2825593 | 0.03943172 | 122.7396 | 1 | 0 | 0 |  | Fe-Cr-Ni-Mn-Cu
6926 | 21 | 19 | 24 | 20 | 16 | 80.56172 | 0.2785382 | 0.04084133 | 131.6905 | 1 | 0 | 0 |  | Fe-Cr-Ni-Mn-Cu
6927 | 17 | 18 | 26 | 26 | 12 | 81.42491 | 0.2743038 | 0.04299059 | 144.7553 | 1 | 0 | 0 |  | Fe-Cr-Ni-Mn-Cu
6928 | 13 | 17 | 28 | 34 | 9 | 81.92004 | 0.269845 | 0.04420056 | 151.6047 | 1 | 0 | 0 |  | Fe-Cr-Ni-Mn-Cu
6929 | 11 | 12 | 28 | 43 | 6 | 81.20283 | 0.2670872 | 0.04598571 | 159.234 | 1 | 1 | 1 | 159.234 | Fe-Cr-Ni-Mn-Cu
6930 | 35 | 9 | 8 | 3 | 45 | 68.65252 | 0.306715 | 0.02917672 | 57.108 | 0 | 0 | 0 |  | Fe-Cr-Ni-Mn-Cu
6931 | 31 | 14 | 10 | 5 | 39 | 72.00915 | 0.2988683 | 0.03170074 | 72.26214 | 1 | 0 | 0 |  | Fe-Cr-Ni-Mn-Cu
6932 | 27 | 19 | 12 | 8 | 33 | 75.51768 | 0.2903596 | 0.03414445 | 88.55639 | 1 | 0 | 0 |  | Fe-Cr-Ni-Mn-Cu
6933 | 24 | 22 | 14 | 12 | 28 | 78.08313 | 0.2836272 | 0.03621375 | 102.7013 | 1 |  | 0 |  | Fe-Cr-Ni-Mn-Cu
6934 | 20 | 24 | 16 | 17 | 23 | 80.27306 | 0.2771084 | 0.03745757 | 111.8191 | 1 | 0 | 0 |  | Fe-Cr-Ni-Mn-Cu
6935 | 17 | 25 | 18 | 22 | 18 | 82.15712 | 0.2714115 | 0.03893026 | 122.1845 | 1 | 0 | 0 |  | Fe-Cr-Ni-Mn-Cu
6936 | 13 | 24 | 20 | 30 | 13 | 83.36108 | 0.2655467 | 0.04057748 | 132.2388 | 0 | 0 | 0 |  | Fe-Cr-Ni-Mn-Cu
6937 | 11 | 22 | 20 | 38 | 9 | 84.0112 | 0.2603998 | 0.04119997 | 135.4341 | 1 | 0 | 0 |  | Fe-Cr-Ni-Mn-Cu
6938 | 8 | 16 | 20 | 50 | 6 | 82.94805 | 0.2565523 | 0.04192559 | 135.6477 | 1 | 0 | 0 |  | Fe-Cr-Ni-Mn-Cu
6939 | 25 | 14 | 7 | 3 | 50 | 68.4691 | 0.3046856 | 0.02849572 | 53.57855 | 0 | 0 | 0 |  | Fe-Cr-Ni-Mn-Cu
6940 | 23 | 21 | 8 | 6 | 42 | 73.41641 | 0.2930312 | 0.03097815 | 70.35589 | 0 | 0 | 0 |  | Fe-Cr-Ni-Mn-Cu
6941 | 20 | 26 | 9 | 9 | 36 | 76.96703 | 0.2842839 | 0.03274927 | 83.15511 | 0 | 0 | 0 |  | Fe-Cr-Ni-Mn-Cu
6942 | 18 | 28 | 11 | 13 | 29 | 79.83417 | 0.2772483 | 0.03531451 | 99.83304 | 1 | 0 | 0 |  | Fe-Cr-Ni-Mn-Cu
6943 | 16 | 30 | 12 | 18 | 24 | 82.11427 | 0.2705849 | 0.03642019 | 108.6259 | 1 | 0 | 0 |  | Fe-Cr-Ni-Mn-Cu
6944 | 13 | 31 | 14 | 25 | 18 | 84.31174 | 0.2634185 | 0.0366433 | 111.8361 | 1 | 0 | 0 |  | Fe-Cr-Ni-Mn-Cu
6945 | 10 | 30 | 15 | 32 | 13 | 85.63373 | 0.2574742 | 0.03772656 | 118.4972 | 1 | 0 | 0 |  | Fe-Cr-Ni-Mn-Cu
6946 | 8 | 26 | 15 | 42 | 8 | 86.0139 | 0.2517521 | 0.03851979 | 121.6306 | 1 | 0 | 0 |  | Fe-Cr-Ni-Mn-Cu
6947 | 6 | 19 | 15 | 55 | 5 | 84.57832 | 0.2483437 | 0.03815831 | 115.5178 | 1 | 0 | 0 |  | Fe-Cr-Ni-Mn-Cu
6948 | 17 | 21 | 7 | 3 | 52 | 70.13595 | 0.2992927 | 0.02759369 | 51.56087 | 0 | 0 | 0 |  | Fe-Cr-Ni-Mn-Cu
6949 | 16 | 28 | 7 | 6 | 43 | 75.38147 | 0.2869965 | 0.02987706 | 67.42201 | 0 | 0 | 0 |  | Fe-Cr-Ni-Mn-Cu
6950 | 15 | 33 | 7 | 9 | 36 | 79.35699 | 0.2775234 | 0.03112897 | 77.96011 | 0 | 0 | 0 |  | Fe-Cr-Ni-Mn-Cu
6951 | 13 | 36 | 8 | 14 | 30 | 82.28169 | 0.2695798 | 0.03225272 | 86.90112 | 0 | 0 | 0 |  | Fe-Cr-Ni-Mn-Cu
6952 | 11 | 38 | 9 | 19 | 24 | 84.89008 | 0.2622933 | 0.03322397 | 94.71144 | 0 | 0 | 0 |  | Fe-Cr-Ni-Mn-Cu
6953 | 9 | 38 | 10 | 25 | 18 | 86.91038 | 0.255684 | 0.03382991 | 99.36683 | 1 | 0 | 0 |  | Fe-Cr-Ni-Mn-Cu
6954 | 7 | 37 | 11 | 33 | 12 | 88.56615 | 0.2488684 | 0.03413801 | 101.9216 | 1 | 0 | 0 |  | Fe-Cr-Ni-Mn-Cu
6955 | 5 | 32 | 12 | 44 | 7 | 88.51794 | 0.2439074 | 0.03447434 | 102.0359 | 1 | 0 | 0 |  | Fe-Cr-Ni-Mn-Cu
6956 | 4 | 23 | 12 | 57 | 4 | 86.46411 | 0.2417136 | 0.03453896 | 97.9411 | 1 | 0 | 0 |  | Fe-Cr-Ni-Mn-Cu
6957 | 10 | 37 | 5 | 6 | 42 | 78.75558 | 0.2779451 | 0.02790837 | 62.04676 | 0 | 0 | 0 |  | Fe-Cr-Ni-Mn-Cu
6958 | 10 | 41 | 5 | 9 | 35 | 82.43827 | 0.2693836 | 0.02886957 | 70.33873 | 0 | 0 | 0 |  | Fe-Cr-Ni-Mn-Cu
6959 | 9 | 44 | 6 | 13 | 28 | 85.75973 | 0.2613604 | 0.03003597 | 79.4163 | 0 | 0 | 0 |  | Fe-Cr-Ni-Mn-Cu
6960 | 8 | 45 | 7 | 18 | 22 | 88.08668 | 0.2548995 | 0.03103609 | 86.7 | 0 | 0 | 0 |  | Fe-Cr-Ni-Mn-Cu
6961 | 6 | 45 | 8 | 25 | 16 | 90.087 | 0.2479186 | 0.03155944 | 90.91557 | 1 | 0 | 0 |  | Fe-Cr-Ni-Mn-Cu
6962 | 5 | 43 | 9 | 32 | 11 | 91.07697 | 0.2430725 | 0.03136893 | 89.84377 | 1 | 0 | 0 |  | Fe-Cr-Ni-Mn-Cu
6963 | 3 | 38 | 11 | 43 | 6 | 90.88629 | 0.2388686 | 0.03134681 | 88.22124 | 1 | 0 | 0 |  | Fe-Cr-Ni-Mn-Cu
6964 | 6 | 50 | 3 | 9 | 32 | 86.57292 | 0.2594816 | 0.02586265 | 60.10013 | 0 | 0 | 0 |  | Fe-Cr-Ni-Mn-Cu
6965 | 6 | 52 | 4 | 13 | 25 | 89.59553 | 0.2523885 | 0.02697385 | 67.91991 | 0 | 0 | 0 |  | Fe-Cr-Ni-Mn-Cu
6966 | 5 | 53 | 5 | 18 | 19 | 91.95136 | 0.2459091 | 0.02758075 | 72.71075 | 0 | 0 | 0 |  | Fe-Cr-Ni-Mn-Cu
6967 | 4 | 53 | 6 | 23 | 13 | 94.12171 | 0.2397045 | 0.02872246 | 79.94598 | 1 | 0 | 0 |  | Fe-Cr-Ni-Mn-Cu
6968 | 4 | 50 | 8 | 30 | 8 | 94.59821 | 0.2365839 | 0.0290918 | 81.46796 | 1 | 0 | 0 |  | Fe-Cr-Ni-Mn-Cu
6969 | 47 | 5 | 3 | 33 | 12 | 78.36683 | 0.2766185 | 0.03830398 | 112.16 | 1 | 0 | 0 |  | Fe-Cr-Ni-Mn-Cu
6970 | 40 | 5 | 5 | 39 | 11 | 78.52032 | 0.2729118 | 0.03993212 | 120.2593 | 1 | 0 | 0 |  | Fe-Cr-Ni-Mn-Cu
6971 | 34 | 4 | 7 | 44 | 10 | 78.33386 | 0.2704122 | 0.0413597 | 126.9387 | 1 | 1 | 1 | 126.9387 | Fe-Cr-Ni-Mn-Cu
6972 | 27 | 4 | 11 | 49 | 9 | 78.42464 | 0.267914 | 0.04319012 | 136.5055 | 1 | 1 | 1 | 136.5055 | Fe-Cr-Ni-Mn-Cu
6973 | 22 | 3 | 14 | 53 | 7 | 78.5437 | 0.2656936 | 0.0434754 | 137.2542 | 1 | 1 | 1 | 137.2542 | Fe-Cr-Ni-Mn-Cu
6974 | 51 | 6 | 3 | 21 | 19 | 76.47547 | 0.2859994 | 0.03630624 | 100.5421 | 1 | 0 | 0 |  | Fe-Cr-Ni-Mn-Cu
6975 | 44 | 7 | 5 | 27 | 17 | 77.27437 | 0.281164 | 0.03870618 | 113.6605 | 1 | 0 | 0 |  | Fe-Cr-Ni-Mn-Cu
6976 | 38 | 8 | 7 | 32 | 16 | 77.79407 | 0.2774317 | 0.04023919 | 122.054 | 1 | 0 | 0 |  | Fe-Cr-Ni-Mn-Cu
6977 | 32 | 8 | 10 | 36 | 14 | 78.22016 | 0.2745798 | 0.04207969 | 132.4571 | 1 | 0 | 0 |  | Fe-Cr-Ni-Mn-Cu
6978 | 26 | 9 | 14 | 40 | 11 | 79.30549 | 0.2707108 | 0.04346322 | 141.5974 | 1 | 0 | 0 |  | Fe-Cr-Ni-Mn-Cu
6979 | 21 | 8 | 18 | 44 | 9 | 79.3921 | 0.2691235 | 0.04405824 | 144.1814 | 1 | 1 | 1 | 144.1814 | Fe-Cr-Ni-Mn-Cu
6980 | 16 | 7 | 23 | 46 | 7 | 79.42349 | 0.2687911 | 0.04579222 | 154.1518 | 1 | 1 | 1 | 154.1518 | Fe-Cr-Ni-Mn-Cu
6981 | 52 | 4 | 3 | 12 | 29 | 72.59856 | 0.2974193 | 0.03384159 | 83.50153 | 1 | 0 | 0 |  | Fe-Cr-Ni-Mn-Cu
6982 | 46 | 8 | 4 | 16 | 27 | 74.49048 | 0.2910218 | 0.03536568 | 93.16023 | 1 | 0 | 0 |  | Fe-Cr-Ni-Mn-Cu
6983 | 39 | 10 | 6 | 21 | 24 | 75.88575 | 0.2854405 | 0.03811413 | 108.9419 | 1 | 0 | 0 |  | Fe-Cr-Ni-Mn-Cu
6984 | 34 | 12 | 9 | 25 | 21 | 77.36766 | 0.2807429 | 0.03955268 | 118.5268 | 1 | 0 | 0 |  | Fe-Cr-Ni-Mn-Cu
6985 | 29 | 13 | 13 | 28 | 17 | 78.75602 | 0.2770068 | 0.04129351 | 130.2345 | 1 | 0 | 0 |  | Fe-Cr-Ni-Mn-Cu
6986 | 24 | 14 | 17 | 31 | 14 | 79.85273 | 0.2738405 | 0.04186829 | 134.6773 | 1 | 0 | 0 |  | Fe-Cr-Ni-Mn-Cu
6987 | 19 | 13 | 23 | 34 | 11 | 80.18254 | 0.2729689 | 0.04389272 | 146.7175 | 1 | 0 | 0 |  | Fe-Cr-Ni-Mn-Cu
6988 | 15 | 12 | 29 | 36 | 8 | 80.52752 | 0.2727212 | 0.04590067 | 159.3963 | 1 | 1 | 1 | 159.3963 | Fe-Cr-Ni-Mn-Cu
6989 | 12 | 9 | 36 | 37 | 6 | 79.81425 | 0.275632 | 0.04853239 | 174.8859 | 1 | 1 | 1 | 174.8859 | Fe-Cr-Ni-Mn-Cu
6990 | 43 | 6 | 3 | 10 | 38 | 70.22895 | 0.3010798 | 0.03354131 | 78.4906 | 1 | 0 | 0 |  | Fe-Cr-Ni-Mn-Cu
6991 | 38 | 10 | 4 | 13 | 34 | 72.64554 | 0.2942163 | 0.03547357 | 91.04752 | 1 | 0 | 0 |  | Fe-Cr-Ni-Mn-Cu
6992 | 33 | 14 | 7 | 16 | 29 | 75.42875 | 0.2872248 | 0.03693944 | 102.4 | 1 | 0 | 0 |  | Fe-Cr-Ni-Mn-Cu
6993 | 29 | 17 | 10 | 19 | 25 | 77.60955 | 0.2817114 | 0.03799579 | 110.9811 | 1 | 0 | 0 |  | Fe-Cr-Ni-Mn-Cu
6994 | 25 | 19 | 15 | 21 | 20 | 79.66962 | 0.2776285 | 0.03896515 | 119.191 | 1 |  | 0 |  | Fe-Cr-Ni-Mn-Cu
6995 | 21 | 19 | 20 | 24 | 16 | 80.73003 | 0.2751989 | 0.04068695 | 130.2459 | 1 | 0 | 0 |  | Fe-Cr-Ni-Mn-Cu
6996 | 17 | 18 | 26 | 26 | 12 | 81.42491 | 0.2743038 | 0.04289124 | 144.3167 | 1 | 0 | 0 |  | Fe-Cr-Ni-Mn-Cu
6997 | 13 | 17 | 34 | 28 | 9 | 81.66153 | 0.2749436 | 0.04513943 | 158.5068 | 1 | 1 | 1 | 158.5068 | Fe-Cr-Ni-Mn-Cu
6998 | 11 | 12 | 43 | 28 | 6 | 80.54372 | 0.2800085 | 0.04776259 | 174.0432 | 1 | 1 | 1 | 174.0432 | Fe-Cr-Ni-Mn-Cu
6999 | 35 | 9 | 3 | 8 | 45 | 68.85431 | 0.3029336 | 0.03192273 | 68.97249 | 0 | 0 | 0 |  | Fe-Cr-Ni-Mn-Cu
7000 | 31 | 14 | 5 | 10 | 39 | 72.214 | 0.2949447 | 0.03378794 | 82.13342 | 1 | 0 | 0 |  | Fe-Cr-Ni-Mn-Cu
7001 | 27 | 19 | 8 | 12 | 33 | 75.6831 | 0.2871336 | 0.03503409 | 93.04496 | 1 | 0 | 0 |  | Fe-Cr-Ni-Mn-Cu
7002 | 24 | 22 | 12 | 14 | 28 | 78.16589 | 0.281997 | 0.03635965 | 103.3474 | 1 | 0 | 0 |  | Fe-Cr-Ni-Mn-Cu
7003 | 20 | 24 | 17 | 16 | 23 | 80.23105 | 0.27794 | 0.03747479 | 111.979 | 1 | 0 | 0 |  | Fe-Cr-Ni-Mn-Cu
7004 | 17 | 25 | 22 | 18 | 18 | 81.98683 | 0.2747937 | 0.03937928 | 125.1524 | 1 | 0 | 0 |  | Fe-Cr-Ni-Mn-Cu
7005 | 13 | 24 | 30 | 20 | 13 | 82.92746 | 0.2741421 | 0.04227918 | 143.924 | 1 | 0 | 0 |  | Fe-Cr-Ni-Mn-Cu
7006 | 11 | 22 | 38 | 20 | 9 | 83.2218 | 0.2760169 | 0.04440342 | 158.3431 | 1 | 1 | 1 | 158.3431 | Fe-Cr-Ni-Mn-Cu
7007 | 8 | 16 | 50 | 20 | 6 | 81.6122 | 0.282735 | 0.04638151 | 169.2086 | 1 | 1 | 1 | 169.2086 | Fe-Cr-Ni-Mn-Cu
7008 | 25 | 14 | 3 | 7 | 50 | 68.63604 | 0.3015751 | 0.03078219 | 63.44237 | 0 | 0 | 0 |  | Fe-Cr-Ni-Mn-Cu
7009 | 23 | 21 | 6 | 8 | 42 | 73.49918 | 0.2914414 | 0.03139628 | 72.29534 | 0 | 0 | 0 |  | Fe-Cr-Ni-Mn-Cu
7010 | 20 | 26 | 9 | 9 | 36 | 76.96703 | 0.2842839 | 0.03274927 | 83.15511 | 0 | 0 | 0 |  | Fe-Cr-Ni-Mn-Cu
7011 | 18 | 28 | 13 | 11 | 29 | 79.74915 | 0.2789258 | 0.03535088 | 100.3239 | 1 | 0 | 0 |  | Fe-Cr-Ni-Mn-Cu
7012 | 16 | 30 | 18 | 12 | 24 | 81.85907 | 0.2756483 | 0.0370732 | 112.7205 | 1 | 0 | 0 |  | Fe-Cr-Ni-Mn-Cu
7013 | 13 | 31 | 25 | 14 | 18 | 83.84099 | 0.2727802 | 0.03937417 | 128.1098 | 1 |  | 0 |  | Fe-Cr-Ni-Mn-Cu
7014 | 10 | 30 | 32 | 15 | 13 | 84.88757 | 0.2722932 | 0.04213318 | 146.8559 | 1 | 0 | 0 |  | Fe-Cr-Ni-Mn-Cu
7015 | 8 | 26 | 42 | 15 | 8 | 84.80125 | 0.2757451 | 0.04467072 | 163.9893 | 1 | 1 | 1 | 163.9893 | Fe-Cr-Ni-Mn-Cu
7016 | 6 | 19 | 55 | 15 | 5 | 82.77702 | 0.2836492 | 0.04552015 | 167.0553 | 1 | 1 | 1 | 167.0553 | Fe-Cr-Ni-Mn-Cu
7017 | 17 | 21 | 3 | 7 | 52 | 70.30427 | 0.2961334 | 0.02859027 | 55.86076 | 0 | 0 | 0 |  | Fe-Cr-Ni-Mn-Cu
7018 | 16 | 28 | 6 | 7 | 43 | 75.42361 | 0.2861829 | 0.02990206 | 67.55815 | 0 | 0 | 0 |  | Fe-Cr-Ni-Mn-Cu
7019 | 15 | 33 | 9 | 7 | 36 | 79.2723 | 0.279186 | 0.03136458 | 79.1234 | 0 | 0 | 0 |  | Fe-Cr-Ni-Mn-Cu
7020 | 13 | 36 | 14 | 8 | 30 | 82.02732 | 0.2746129 | 0.03367096 | 94.26875 | 0 | 0 | 0 |  | Fe-Cr-Ni-Mn-Cu
7021 | 11 | 38 | 19 | 9 | 24 | 84.461 | 0.2708246 | 0.03619081 | 110.7382 | 0 | 0 | 0 |  | Fe-Cr-Ni-Mn-Cu
7022 | 9 | 38 | 25 | 10 | 18 | 86.25192 | 0.2687963 | 0.03944889 | 132.4476 | 1 |  | 0 |  | Fe-Cr-Ni-Mn-Cu
7023 | 7 | 37 | 33 | 11 | 12 | 87.58628 | 0.2683642 | 0.04268232 | 155.1567 | 1 | 0 | 0 |  | Fe-Cr-Ni-Mn-Cu
7024 | 5 | 32 | 44 | 12 | 7 | 87.07294 | 0.2725022 | 0.04511778 | 171.3041 | 1 | 1 | 1 | 171.3041 | Fe-Cr-Ni-Mn-Cu
7025 | 4 | 23 | 57 | 12 | 4 | 84.41516 | 0.2818999 | 0.04549175 | 170.5126 | 1 | 1 | 1 | 170.5126 | Fe-Cr-Ni-Mn-Cu
7026 | 10 | 37 | 6 | 5 | 42 | 78.71269 | 0.2787809 | 0.02814564 | 63.09027 | 0 | 0 | 0 |  | Fe-Cr-Ni-Mn-Cu
7027 | 10 | 41 | 9 | 5 | 35 | 82.26596 | 0.2727851 | 0.03016999 | 76.6525 | 0 | 0 | 0 |  | Fe-Cr-Ni-Mn-Cu
7028 | 9 | 44 | 13 | 6 | 28 | 85.45522 | 0.267418 | 0.03274653 | 93.74768 | 0 | 0 | 0 |  | Fe-Cr-Ni-Mn-Cu
7029 | 8 | 45 | 18 | 7 | 22 | 87.60333 | 0.2645454 | 0.03602197 | 114.183 | 0 |  | 0 |  | Fe-Cr-Ni-Mn-Cu
7030 | 6 | 45 | 25 | 8 | 16 | 89.32882 | 0.2630415 | 0.04015742 | 141.4855 | 0 | 0 | 0 |  | Fe-Cr-Ni-Mn-Cu
7031 | 5 | 43 | 32 | 9 | 11 | 90.04093 | 0.2637087 | 0.04312424 | 162.1103 | 1 | 0 | 0 |  | Fe-Cr-Ni-Mn-Cu
7032 | 3 | 38 | 43 | 11 | 6 | 89.43931 | 0.2675257 | 0.04565078 | 178.8861 | 1 | 1 | 1 | 178.8861 | Fe-Cr-Ni-Mn-Cu
7033 | 6 | 50 | 9 | 3 | 32 | 86.30971 | 0.264709 | 0.02925934 | 76.5231 | 0 | 0 | 0 |  | Fe-Cr-Ni-Mn-Cu
7034 | 6 | 52 | 13 | 4 | 25 | 89.19752 | 0.2603355 | 0.03219637 | 95.31839 | 0 | 0 | 0 |  | Fe-Cr-Ni-Mn-Cu
7035 | 5 | 53 | 18 | 5 | 19 | 91.36973 | 0.2575357 | 0.03632783 | 121.1141 | 0 | 0 | 0 |  | Fe-Cr-Ni-Mn-Cu
7036 | 4 | 53 | 23 | 6 | 13 | 93.3441 | 0.2552456 | 0.04022517 | 148.1336 | 0 | 0 | 0 |  | Fe-Cr-Ni-Mn-Cu
7037 | 4 | 50 | 30 | 8 | 8 | 93.59615 | 0.2565926 | 0.04392683 | 173.2114 | 0 | 0 | 0 |  | Fe-Cr-Ni-Mn-Cu
7038 | 47 | 33 | 3 | 12 | 5 | 90.25456 | 0.261698 | 0.03411905 | 107.4413 | 1 | 0 | 0 |  | Fe-Cr-Ni-Mn-Cu
7039 | 40 | 39 | 5 | 11 | 5 | 92.16756 | 0.2575725 | 0.03456155 | 112.436 | 1 | 0 | 0 |  | Fe-Cr-Ni-Mn-Cu
7040 | 34 | 44 | 7 | 10 | 4 | 94.23943 | 0.2535127 | 0.03507243 | 118.146 | 1 | 0 | 0 |  | Fe-Cr-Ni-Mn-Cu
7041 | 27 | 49 | 11 | 9 | 4 | 95.61084 | 0.2511168 | 0.03610242 | 126.3386 | 1 | 0 | 0 |  | Fe-Cr-Ni-Mn-Cu
7042 | 22 | 53 | 14 | 7 | 3 | 97.35922 | 0.2487634 | 0.03697731 | 134.4684 | 0 | 0 | 0 |  | Fe-Cr-Ni-Mn-Cu
7043 | 51 | 21 | 3 | 19 | 6 | 85.84999 | 0.2682528 | 0.03475526 | 104.822 | 1 | 0 | 0 |  | Fe-Cr-Ni-Mn-Cu
7044 | 44 | 27 | 5 | 17 | 7 | 87.40541 | 0.2650857 | 0.03502256 | 108.5294 | 1 | 0 | 0 |  | Fe-Cr-Ni-Mn-Cu
7045 | 38 | 32 | 7 | 16 | 8 | 88.55371 | 0.2625064 | 0.03535709 | 112.0017 | 1 | 0 | 0 |  | Fe-Cr-Ni-Mn-Cu
7046 | 32 | 36 | 10 | 14 | 8 | 89.82763 | 0.2605928 | 0.03598875 | 117.6057 | 1 | 0 | 0 |  | Fe-Cr-Ni-Mn-Cu
7047 | 26 | 40 | 14 | 11 | 9 | 90.64431 | 0.2602682 | 0.03677901 | 123.8272 | 1 |  | 0 |  | Fe-Cr-Ni-Mn-Cu
7048 | 21 | 44 | 18 | 9 | 8 | 92.15877 | 0.2585308 | 0.0379882 | 133.6295 | 1 | 0 | 0 |  | Fe-Cr-Ni-Mn-Cu
7049 | 16 | 46 | 23 | 7 | 7 | 93.07545 | 0.2583924 | 0.03959377 | 145.5441 | 0 | 0 | 0 |  | Fe-Cr-Ni-Mn-Cu
7050 | 52 | 12 | 3 | 29 | 4 | 83.45457 | 0.2692396 | 0.03655917 | 110.2906 | 1 | 1 | 1 | 110.2906 | Fe-Cr-Ni-Mn-Cu
7051 | 46 | 16 | 4 | 27 | 8 | 83.34151 | 0.2691026 | 0.03643091 | 109.7725 | 1 | 0 | 0 |  | Fe-Cr-Ni-Mn-Cu
7052 | 39 | 21 | 6 | 24 | 10 | 84.24535 | 0.2675367 | 0.03637511 | 111.0554 | 1 | 0 | 0 |  | Fe-Cr-Ni-Mn-Cu
7053 | 34 | 25 | 9 | 21 | 12 | 84.71422 | 0.2676454 | 0.03684927 | 114.8468 | 1 | 0 | 0 |  | Fe-Cr-Ni-Mn-Cu
7054 | 29 | 28 | 13 | 17 | 13 | 85.22625 | 0.2685095 | 0.03731548 | 118.8182 | 1 |  | 0 |  | Fe-Cr-Ni-Mn-Cu
7055 | 24 | 31 | 17 | 14 | 14 | 85.6962 | 0.269027 | 0.03787186 | 123.1192 | 1 |  | 0 |  | Fe-Cr-Ni-Mn-Cu
7056 | 19 | 34 | 23 | 11 | 13 | 86.76252 | 0.2691536 | 0.03912811 | 132.6731 | 1 | 0 | 0 |  | Fe-Cr-Ni-Mn-Cu
7057 | 15 | 36 | 29 | 8 | 12 | 87.50436 | 0.270145 | 0.04035864 | 142.194 | 1 | 0 | 0 |  | Fe-Cr-Ni-Mn-Cu
7058 | 12 | 37 | 36 | 6 | 9 | 88.55836 | 0.2707829 | 0.0419439 | 154.6148 | 1 | 1 | 1 | 154.6148 | Fe-Cr-Ni-Mn-Cu
7059 | 43 | 10 | 3 | 38 | 6 | 82.007 | 0.2662276 | 0.03743276 | 111.5401 | 1 | 0 | 0 |  | Fe-Cr-Ni-Mn-Cu
7060 | 38 | 13 | 4 | 34 | 10 | 81.60704 | 0.2677268 | 0.03730081 | 110.9046 | 1 | 0 | 0 |  | Fe-Cr-Ni-Mn-Cu
7061 | 33 | 16 | 7 | 29 | 14 | 81.09906 | 0.2706388 | 0.03807915 | 115.3364 | 1 | 0 | 0 |  | Fe-Cr-Ni-Mn-Cu
7062 | 29 | 19 | 10 | 25 | 17 | 80.93411 | 0.2726794 | 0.03864671 | 118.9134 | 1 | 0 | 0 |  | Fe-Cr-Ni-Mn-Cu
7063 | 25 | 21 | 15 | 20 | 19 | 80.68549 | 0.2759848 | 0.03915628 | 122.2032 | 1 |  | 0 |  | Fe-Cr-Ni-Mn-Cu
7064 | 21 | 24 | 20 | 16 | 19 | 81.44923 | 0.2768618 | 0.03928997 | 124.7337 | 1 | 0 | 0 |  | Fe-Cr-Ni-Mn-Cu
7065 | 17 | 26 | 26 | 12 | 18 | 82.19031 | 0.2782304 | 0.03962893 | 128.4639 | 1 |  | 0 |  | Fe-Cr-Ni-Mn-Cu
7066 | 13 | 28 | 34 | 9 | 17 | 82.788 | 0.2799094 | 0.04063671 | 136.0903 | 1 | 0 | 0 |  | Fe-Cr-Ni-Mn-Cu
7067 | 11 | 28 | 43 | 6 | 12 | 84.11823 | 0.2813222 | 0.04160769 | 145.1244 | 1 | 1 | 1 | 145.1244 | Fe-Cr-Ni-Mn-Cu
7068 | 35 | 8 | 3 | 45 | 9 | 80.24716 | 0.2648138 | 0.03802558 | 111.0519 | 1 | 0 | 0 |  | Fe-Cr-Ni-Mn-Cu
7069 | 31 | 10 | 5 | 39 | 14 | 79.10832 | 0.2693175 | 0.03922664 | 116.955 | 1 | 0 | 0 |  | Fe-Cr-Ni-Mn-Cu
7070 | 27 | 12 | 8 | 33 | 19 | 77.92914 | 0.2743282 | 0.04058725 | 123.6462 | 1 | 0 | 0 |  | Fe-Cr-Ni-Mn-Cu
7071 | 24 | 14 | 12 | 28 | 22 | 77.41969 | 0.2781328 | 0.04151136 | 128.889 | 1 | 0 | 0 |  | Fe-Cr-Ni-Mn-Cu
7072 | 20 | 16 | 17 | 23 | 24 | 77.16534 | 0.281443 | 0.04042313 | 122.8408 | 1 | 0 | 0 |  | Fe-Cr-Ni-Mn-Cu
7073 | 17 | 18 | 22 | 18 | 25 | 77.26076 | 0.2842287 | 0.03975599 | 119.8693 | 1 | 0 | 0 |  | Fe-Cr-Ni-Mn-Cu
7074 | 13 | 20 | 30 | 13 | 24 | 77.88348 | 0.2867307 | 0.03978154 | 121.6997 | 1 |  | 0 |  | Fe-Cr-Ni-Mn-Cu
7075 | 11 | 20 | 38 | 9 | 22 | 78.1941 | 0.2898965 | 0.03982916 | 123.2306 | 1 | 1 | 1 | 123.2306 | Fe-Cr-Ni-Mn-Cu
7076 | 8 | 20 | 50 | 6 | 16 | 79.67433 | 0.2915219 | 0.04045532 | 130.3283 | 1 | 1 | 1 | 130.3283 | Fe-Cr-Ni-Mn-Cu
7077 | 25 | 7 | 3 | 50 | 14 | 78.12485 | 0.2642873 | 0.03884636 | 111.3209 | 1 | 0 | 0 |  | Fe-Cr-Ni-Mn-Cu
7078 | 23 | 8 | 6 | 42 | 21 | 75.98252 | 0.2729897 | 0.04263223 | 129.9944 | 1 | 0 | 0 |  | Fe-Cr-Ni-Mn-Cu
7079 | 20 | 9 | 9 | 36 | 26 | 74.48954 | 0.2789798 | 0.04418357 | 137 | 1 | 0 | 0 |  | Fe-Cr-Ni-Mn-Cu
7080 | 18 | 11 | 13 | 29 | 28 | 74.23875 | 0.2832401 | 0.04343346 | 133.5204 | 1 | 0 | 0 |  | Fe-Cr-Ni-Mn-Cu
7081 | 16 | 12 | 18 | 24 | 30 | 73.72873 | 0.2875815 | 0.0434157 | 133.3575 | 1 | 0 | 0 |  | Fe-Cr-Ni-Mn-Cu
7082 | 13 | 14 | 25 | 18 | 31 | 73.79514 | 0.2914029 | 0.0422297 | 127.7731 | 1 | 0 | 0 |  | Fe-Cr-Ni-Mn-Cu
7083 | 10 | 15 | 32 | 13 | 30 | 74.06153 | 0.2944619 | 0.04058996 | 119.7765 | 1 |  | 0 |  | Fe-Cr-Ni-Mn-Cu
7084 | 8 | 15 | 42 | 8 | 26 | 74.8901 | 0.2976398 | 0.03922846 | 114.3977 | 1 | 1 | 1 | 114.3977 | Fe-Cr-Ni-Mn-Cu
7085 | 6 | 15 | 55 | 5 | 19 | 76.71386 | 0.298844 | 0.03872769 | 115.0222 | 1 | 1 | 1 | 115.0222 | Fe-Cr-Ni-Mn-Cu
7086 | 17 | 7 | 3 | 52 | 21 | 75.73924 | 0.2664767 | 0.04168036 | 122.2356 | 1 | 0 | 0 |  | Fe-Cr-Ni-Mn-Cu
7087 | 16 | 7 | 6 | 43 | 28 | 73.25176 | 0.2766258 | 0.04535241 | 139.5241 | 1 | 0 | 0 |  | Fe-Cr-Ni-Mn-Cu
7088 | 15 | 7 | 9 | 36 | 33 | 71.45214 | 0.2842768 | 0.04650598 | 143.646 | 1 | 0 | 0 |  | Fe-Cr-Ni-Mn-Cu
7089 | 13 | 8 | 14 | 30 | 36 | 70.64347 | 0.2897557 | 0.04543732 | 137.0388 | 1 | 0 | 0 |  | Fe-Cr-Ni-Mn-Cu
7090 | 11 | 9 | 19 | 24 | 38 | 70.08067 | 0.2945146 | 0.04382151 | 127.9452 | 1 | 0 | 0 |  | Fe-Cr-Ni-Mn-Cu
7091 | 9 | 10 | 25 | 18 | 38 | 70.02644 | 0.2984587 | 0.04152688 | 116.3269 | 1 | 0 | 0 |  | Fe-Cr-Ni-Mn-Cu
7092 | 7 | 11 | 33 | 12 | 37 | 70.31963 | 0.3022386 | 0.03938123 | 106.3227 | 1 |  | 0 |  | Fe-Cr-Ni-Mn-Cu
7093 | 5 | 12 | 44 | 7 | 32 | 71.80752 | 0.3041021 | 0.03789489 | 101.8357 | 1 | 1 | 1 | 101.8357 | Fe-Cr-Ni-Mn-Cu
7094 | 4 | 12 | 57 | 4 | 23 | 74.23762 | 0.3042724 | 0.03698397 | 101.9111 | 1 | 1 | 1 | 101.9111 | Fe-Cr-Ni-Mn-Cu
7095 | 10 | 5 | 6 | 42 | 37 | 69.55322 | 0.2836722 | 0.04823136 | 147.5254 | 1 | 0 | 0 |  | Fe-Cr-Ni-Mn-Cu
7096 | 10 | 5 | 9 | 35 | 41 | 68.1068 | 0.2908403 | 0.04772064 | 142.8143 | 1 | 0 | 0 |  | Fe-Cr-Ni-Mn-Cu
7097 | 9 | 6 | 13 | 28 | 44 | 67.27071 | 0.2965991 | 0.04555631 | 130.4283 | 1 | 0 | 0 |  | Fe-Cr-Ni-Mn-Cu
7098 | 8 | 7 | 18 | 22 | 45 | 67.04242 | 0.3008457 | 0.04309661 | 117.888 | 1 | 0 | 0 |  | Fe-Cr-Ni-Mn-Cu
7099 | 6 | 8 | 25 | 16 | 45 | 67.03793 | 0.3049404 | 0.04047509 | 105.1738 | 1 | 0 | 0 |  | Fe-Cr-Ni-Mn-Cu
7100 | 5 | 9 | 32 | 11 | 43 | 67.70563 | 0.3073537 | 0.03824284 | 95.76715 | 1 |  | 0 |  | Fe-Cr-Ni-Mn-Cu
7101 | 3 | 11 | 43 | 6 | 38 | 69.61616 | 0.308074 | 0.03641277 | 90.40269 | 1 | 1 | 1 | 90.40269 | Fe-Cr-Ni-Mn-Cu
7102 | 6 | 3 | 9 | 32 | 50 | 64.47957 | 0.2992827 | 0.04856563 | 139.0546 | 1 | 0 | 0 |  | Fe-Cr-Ni-Mn-Cu
7103 | 6 | 4 | 13 | 25 | 52 | 63.98836 | 0.3044247 | 0.0450885 | 120.9421 | 1 | 0 | 0 |  | Fe-Cr-Ni-Mn-Cu
7104 | 5 | 5 | 18 | 19 | 53 | 63.7609 | 0.3085758 | 0.04163137 | 103.9398 | 1 | 0 | 0 |  | Fe-Cr-Ni-Mn-Cu
7105 | 4 | 6 | 23 | 13 | 53 | 63.69928 | 0.3122859 | 0.03767755 | 85.5441 | 1 | 0 | 0 |  | Fe-Cr-Ni-Mn-Cu
7106 | 4 | 8 | 30 | 8 | 50 | 65.19014 | 0.312938 | 0.0352156 | 77.14002 | 1 | 1 | 1 | 77.14002 | Fe-Cr-Ni-Mn-Cu
7107 | 47 | 3 | 33 | 12 | 5 | 78.78788 | 0.2939734 | 0.03890993 | 121.9941 | 1 | 1 | 1 | 121.9941 | Fe-Cr-Ni-Mn-Cu
7108 | 40 | 5 | 39 | 11 | 5 | 79.12412 | 0.2941517 | 0.03916087 | 124.0831 | 1 | 1 | 1 | 124.0831 | Fe-Cr-Ni-Mn-Cu
7109 | 34 | 7 | 44 | 10 | 4 | 79.85125 | 0.2936598 | 0.03946087 | 127.1981 | 1 | 1 | 1 | 127.1981 | Fe-Cr-Ni-Mn-Cu
7110 | 27 | 11 | 49 | 9 | 4 | 80.92578 | 0.2919292 | 0.03980203 | 130.8764 | 1 | 1 | 1 | 130.8764 | Fe-Cr-Ni-Mn-Cu
7111 | 22 | 14 | 53 | 7 | 3 | 82.09455 | 0.2908817 | 0.03943458 | 130.7167 | 1 | 1 | 1 | 130.7167 | Fe-Cr-Ni-Mn-Cu
7112 | 51 | 3 | 21 | 19 | 6 | 78.9789 | 0.2879732 | 0.03994794 | 126.3289 | 1 | 1 | 1 | 126.3289 | Fe-Cr-Ni-Mn-Cu
7113 | 44 | 5 | 27 | 17 | 7 | 78.98333 | 0.2891585 | 0.04094027 | 132.5603 | 1 | 1 | 1 | 132.5603 | Fe-Cr-Ni-Mn-Cu
7114 | 38 | 7 | 32 | 16 | 8 | 79.05172 | 0.2896081 | 0.04144358 | 135.8036 | 1 | 1 | 1 | 135.8036 | Fe-Cr-Ni-Mn-Cu
7115 | 32 | 10 | 36 | 14 | 8 | 79.82018 | 0.2889859 | 0.04121748 | 135.8651 | 1 | 1 | 1 | 135.8651 | Fe-Cr-Ni-Mn-Cu
7116 | 26 | 14 | 40 | 11 | 9 | 80.617 | 0.2885412 | 0.04112089 | 137.0484 | 1 | 1 | 1 | 137.0484 | Fe-Cr-Ni-Mn-Cu
7117 | 21 | 18 | 44 | 9 | 8 | 82.10281 | 0.2866703 | 0.04115172 | 139.9478 | 1 | 1 | 1 | 139.9478 | Fe-Cr-Ni-Mn-Cu
7118 | 16 | 23 | 46 | 7 | 7 | 84.06591 | 0.2834239 | 0.04154442 | 145.5875 | 1 | 1 | 1 | 145.5875 | Fe-Cr-Ni-Mn-Cu
7119 | 52 | 3 | 12 | 29 | 4 | 80.00804 | 0.2793343 | 0.04009096 | 126.2403 | 1 | 1 | 1 | 126.2403 | Fe-Cr-Ni-Mn-Cu
7120 | 46 | 4 | 16 | 27 | 8 | 78.789 | 0.2824549 | 0.04145281 | 132.6678 | 1 | 1 | 1 | 132.6678 | Fe-Cr-Ni-Mn-Cu
7121 | 39 | 6 | 21 | 24 | 10 | 78.48783 | 0.284362 | 0.04282674 | 140.7406 | 1 | 1 | 1 | 140.7406 | Fe-Cr-Ni-Mn-Cu
7122 | 34 | 9 | 25 | 21 | 12 | 78.62738 | 0.2853452 | 0.04258759 | 140.0911 | 1 | 1 | 1 | 140.0911 | Fe-Cr-Ni-Mn-Cu
7123 | 29 | 13 | 28 | 17 | 13 | 79.45709 | 0.2851553 | 0.04172853 | 136.8273 | 1 | 1 | 1 | 136.8273 | Fe-Cr-Ni-Mn-Cu
7124 | 24 | 17 | 31 | 14 | 14 | 80.30383 | 0.2844904 | 0.04106989 | 134.5583 | 1 | 1 | 1 | 134.5583 | Fe-Cr-Ni-Mn-Cu
7125 | 19 | 23 | 34 | 11 | 13 | 82.51437 | 0.2812133 | 0.04125761 | 139.8817 | 1 | 1 | 1 | 139.8817 | Fe-Cr-Ni-Mn-Cu
7126 | 15 | 29 | 36 | 8 | 12 | 84.79546 | 0.2777599 | 0.04121184 | 143.6003 | 1 | 1 | 1 | 143.6003 | Fe-Cr-Ni-Mn-Cu
7127 | 12 | 36 | 37 | 6 | 9 | 88.17026 | 0.2718619 | 0.04203428 | 154.6172 | 0 | 1 | 0 |  | Fe-Cr-Ni-Mn-Cu
7128 | 43 | 3 | 10 | 38 | 6 | 79.30883 | 0.2743272 | 0.04156194 | 131.3705 | 1 | 1 | 1 | 131.3705 | Fe-Cr-Ni-Mn-Cu
7129 | 38 | 4 | 13 | 34 | 10 | 78.10694 | 0.2782212 | 0.04336144 | 140.5046 | 1 | 1 | 1 | 140.5046 | Fe-Cr-Ni-Mn-Cu
7130 | 33 | 7 | 16 | 29 | 14 | 77.6031 | 0.2810693 | 0.0436676 | 142.2726 | 1 | 1 | 1 | 142.2726 | Fe-Cr-Ni-Mn-Cu
7131 | 29 | 10 | 19 | 25 | 17 | 77.47491 | 0.2829441 | 0.04312838 | 139.6041 | 1 | 0 | 0 |  | Fe-Cr-Ni-Mn-Cu
7132 | 25 | 15 | 21 | 20 | 19 | 78.37995 | 0.282765 | 0.04153021 | 132.4819 | 1 | 0 | 0 |  | Fe-Cr-Ni-Mn-Cu
7133 | 21 | 20 | 24 | 16 | 19 | 79.91015 | 0.2813402 | 0.0404823 | 129.4183 | 1 | 0 | 0 |  | Fe-Cr-Ni-Mn-Cu
7134 | 17 | 26 | 26 | 12 | 18 | 82.19031 | 0.2782304 | 0.04009616 | 131.3024 | 1 | 0 | 0 |  | Fe-Cr-Ni-Mn-Cu
7135 | 13 | 34 | 28 | 9 | 17 | 85.08351 | 0.2733827 | 0.03953265 | 132.8845 | 1 | 0 | 0 |  | Fe-Cr-Ni-Mn-Cu
7136 | 11 | 43 | 28 | 6 | 12 | 89.93321 | 0.2650653 | 0.04009995 | 144.2724 | 0 | 0 | 0 |  | Fe-Cr-Ni-Mn-Cu
7137 | 35 | 3 | 8 | 45 | 9 | 78.31036 | 0.2707603 | 0.04188046 | 129.7628 | 1 | 1 | 1 | 129.7628 | Fe-Cr-Ni-Mn-Cu
7138 | 31 | 5 | 10 | 39 | 14 | 77.15828 | 0.2752836 | 0.04365577 | 138.921 | 1 | 1 | 1 | 138.921 | Fe-Cr-Ni-Mn-Cu
7139 | 27 | 8 | 12 | 33 | 19 | 76.37366 | 0.2790629 | 0.04391499 | 140.0094 | 1 | 0 | 0 |  | Fe-Cr-Ni-Mn-Cu
7140 | 24 | 12 | 14 | 28 | 22 | 76.65083 | 0.2804542 | 0.04267188 | 134.2777 | 1 |  | 0 |  | Fe-Cr-Ni-Mn-Cu
7141 | 20 | 17 | 16 | 23 | 24 | 77.54967 | 0.2802931 | 0.03997784 | 120.9396 | 1 | 0 | 0 |  | Fe-Cr-Ni-Mn-Cu
7142 | 17 | 22 | 18 | 18 | 25 | 78.79796 | 0.27968 | 0.0382846 | 113.936 | 1 | 0 | 0 |  | Fe-Cr-Ni-Mn-Cu
7143 | 13 | 30 | 20 | 13 | 24 | 81.73362 | 0.2755113 | 0.03718387 | 112.4147 | 1 | 0 | 0 |  | Fe-Cr-Ni-Mn-Cu
7144 | 11 | 38 | 20 | 9 | 22 | 85.13517 | 0.2699583 | 0.0369612 | 116.1955 | 0 | 0 | 0 |  | Fe-Cr-Ni-Mn-Cu
7145 | 8 | 50 | 20 | 6 | 16 | 91.29835 | 0.2587913 | 0.03828065 | 132.8948 | 0 | 0 | 0 |  | Fe-Cr-Ni-Mn-Cu
7146 | 25 | 3 | 7 | 50 | 14 | 76.55334 | 0.2692285 | 0.04294212 | 131.1155 | 1 | 1 | 1 | 131.1155 | Fe-Cr-Ni-Mn-Cu
7147 | 23 | 6 | 8 | 42 | 21 | 75.20972 | 0.275403 | 0.04377794 | 135.0637 | 1 | 0 | 0 |  | Fe-Cr-Ni-Mn-Cu
7148 | 20 | 9 | 9 | 36 | 26 | 74.48954 | 0.2789798 | 0.04346346 | 132.8807 | 1 | 0 | 0 |  | Fe-Cr-Ni-Mn-Cu
7149 | 18 | 13 | 11 | 29 | 28 | 75.01479 | 0.280859 | 0.04176629 | 125.2838 | 1 | 0 | 0 |  | Fe-Cr-Ni-Mn-Cu
7150 | 16 | 18 | 12 | 24 | 30 | 76.03091 | 0.2805906 | 0.03922291 | 113.827 | 1 | 0 | 0 |  | Fe-Cr-Ni-Mn-Cu
7151 | 13 | 25 | 14 | 18 | 31 | 77.97417 | 0.2789014 | 0.03631348 | 101.879 | 1 | 0 | 0 |  | Fe-Cr-Ni-Mn-Cu
7152 | 10 | 32 | 15 | 13 | 30 | 80.59226 | 0.2752024 | 0.03485256 | 97.91308 | 0 | 0 | 0 |  | Fe-Cr-Ni-Mn-Cu
7153 | 8 | 42 | 15 | 8 | 26 | 85.39472 | 0.2672894 | 0.03452202 | 102.599 | 0 | 0 | 0 |  | Fe-Cr-Ni-Mn-Cu
7154 | 6 | 55 | 15 | 5 | 19 | 92.20093 | 0.2551034 | 0.03443818 | 111.1294 | 0 |  | 0 |  | Fe-Cr-Ni-Mn-Cu
7155 | 17 | 3 | 7 | 52 | 21 | 74.18286 | 0.2714607 | 0.04505718 | 138.0745 | 1 | 0 | 0 |  | Fe-Cr-Ni-Mn-Cu
7156 | 16 | 6 | 7 | 43 | 28 | 72.86568 | 0.2778527 | 0.04560537 | 140.1807 | 1 | 0 | 0 |  | Fe-Cr-Ni-Mn-Cu
7157 | 15 | 9 | 7 | 36 | 33 | 72.22035 | 0.2818532 | 0.04441716 | 133.445 | 1 | 0 | 0 |  | Fe-Cr-Ni-Mn-Cu
7158 | 13 | 14 | 8 | 30 | 36 | 72.92035 | 0.2826523 | 0.04150024 | 119.9167 | 1 | 0 | 0 |  | Fe-Cr-Ni-Mn-Cu
7159 | 11 | 19 | 9 | 24 | 38 | 73.86973 | 0.2828309 | 0.03834209 | 105.5163 | 1 | 0 | 0 |  | Fe-Cr-Ni-Mn-Cu
7160 | 9 | 25 | 10 | 18 | 38 | 75.76556 | 0.2810203 | 0.03521993 | 92.72841 | 1 | 0 | 0 |  | Fe-Cr-Ni-Mn-Cu
7161 | 7 | 33 | 11 | 12 | 37 | 78.74402 | 0.2771013 | 0.03249373 | 83.38083 | 0 | 0 | 0 |  | Fe-Cr-Ni-Mn-Cu
7162 | 5 | 44 | 12 | 7 | 32 | 84.1067 | 0.2682626 | 0.03148523 | 85.01093 | 0 | 0 | 0 |  | Fe-Cr-Ni-Mn-Cu
7163 | 4 | 57 | 12 | 4 | 23 | 91.63548 | 0.2548832 | 0.03136031 | 93.23984 | 0 | 0 | 0 |  | Fe-Cr-Ni-Mn-Cu
7164 | 10 | 6 | 5 | 42 | 37 | 69.93784 | 0.2824284 | 0.04758884 | 144.7693 | 1 | 0 | 0 |  | Fe-Cr-Ni-Mn-Cu
7165 | 10 | 9 | 5 | 35 | 41 | 69.6378 | 0.2859369 | 0.04535199 | 133.0882 | 1 | 0 | 0 |  | Fe-Cr-Ni-Mn-Cu
7166 | 9 | 13 | 6 | 28 | 44 | 69.94154 | 0.28815 | 0.04179621 | 115.8158 | 1 | 0 | 0 |  | Fe-Cr-Ni-Mn-Cu
7167 | 8 | 18 | 7 | 22 | 45 | 71.23444 | 0.2877712 | 0.03782733 | 98.49444 | 1 | 0 | 0 |  | Fe-Cr-Ni-Mn-Cu
7168 | 6 | 25 | 8 | 16 | 45 | 73.51817 | 0.2850596 | 0.03366359 | 81.96938 | 0 | 0 | 0 |  | Fe-Cr-Ni-Mn-Cu
7169 | 5 | 32 | 9 | 11 | 43 | 76.4845 | 0.2808963 | 0.03114665 | 74.09383 | 0 | 0 | 0 |  | Fe-Cr-Ni-Mn-Cu
7170 | 3 | 43 | 11 | 6 | 38 | 81.75964 | 0.2723788 | 0.0297228 | 73.74459 | 0 | 0 | 0 |  | Fe-Cr-Ni-Mn-Cu
7171 | 6 | 9 | 3 | 32 | 50 | 66.76345 | 0.2918774 | 0.04523321 | 126.5197 | 1 | 0 | 0 |  | Fe-Cr-Ni-Mn-Cu
7172 | 6 | 13 | 4 | 25 | 52 | 67.40489 | 0.2935098 | 0.04065801 | 105.4566 | 1 | 0 | 0 |  | Fe-Cr-Ni-Mn-Cu
7173 | 5 | 18 | 5 | 19 | 53 | 68.69101 | 0.2930516 | 0.03595626 | 85.49598 | 1 | 0 | 0 |  | Fe-Cr-Ni-Mn-Cu
7174 | 4 | 23 | 6 | 13 | 53 | 70.20797 | 0.2920966 | 0.0319698 | 69.65204 | 0 | 0 | 0 |  | Fe-Cr-Ni-Mn-Cu
7175 | 4 | 30 | 8 | 8 | 50 | 73.54628 | 0.2875733 | 0.02924147 | 61.98978 | 0 | 0 | 0 |  | Fe-Cr-Ni-Mn-Cu
7176 | 47 | 33 | 5 | 12 | 3 | 90.84819 | 0.2613455 | 0.03517054 | 114.4356 | 1 | 0 | 0 |  | Fe-Cr-Ni-Mn-Cu
7177 | 40 | 39 | 5 | 11 | 5 | 92.16756 | 0.2575725 | 0.03456155 | 112.436 | 1 | 0 | 0 |  | Fe-Cr-Ni-Mn-Cu
7178 | 34 | 44 | 4 | 10 | 7 | 93.33043 | 0.2540087 | 0.03320765 | 105.8404 | 1 | 0 | 0 |  | Fe-Cr-Ni-Mn-Cu
7179 | 27 | 49 | 4 | 9 | 11 | 93.50369 | 0.2522413 | 0.03162592 | 96.9527 | 0 | 0 | 0 |  | Fe-Cr-Ni-Mn-Cu
7180 | 22 | 53 | 3 | 7 | 14 | 94.00099 | 0.2505078 | 0.02954732 | 86.05114 | 0 | 0 | 0 |  | Fe-Cr-Ni-Mn-Cu
7181 | 51 | 21 | 6 | 19 | 3 | 86.72878 | 0.2676828 | 0.03607864 | 113.6492 | 1 | 0 | 0 |  | Fe-Cr-Ni-Mn-Cu
7182 | 44 | 27 | 7 | 17 | 5 | 87.99445 | 0.2647162 | 0.03596082 | 114.8057 | 1 | 0 | 0 |  | Fe-Cr-Ni-Mn-Cu
7183 | 38 | 32 | 8 | 16 | 7 | 88.84648 | 0.2623273 | 0.03584157 | 115.2498 | 1 | 0 | 0 |  | Fe-Cr-Ni-Mn-Cu
7184 | 32 | 36 | 8 | 14 | 10 | 89.23408 | 0.2609488 | 0.03497167 | 110.792 | 1 | 0 | 0 |  | Fe-Cr-Ni-Mn-Cu
7185 | 26 | 40 | 9 | 11 | 14 | 89.15608 | 0.2611561 | 0.03421978 | 106.5999 | 0 | 0 | 0 |  | Fe-Cr-Ni-Mn-Cu
7186 | 21 | 44 | 8 | 9 | 18 | 89.17224 | 0.2602828 | 0.03262774 | 97.6669 | 0 | 0 | 0 |  | Fe-Cr-Ni-Mn-Cu
7187 | 16 | 46 | 7 | 7 | 23 | 88.24154 | 0.2612348 | 0.03077895 | 86.57565 | 0 | 0 | 0 |  | Fe-Cr-Ni-Mn-Cu
7188 | 52 | 12 | 4 | 29 | 3 | 83.74464 | 0.2690431 | 0.03698378 | 113.1197 | 1 | 1 | 1 | 113.1197 | Fe-Cr-Ni-Mn-Cu
7189 | 46 | 16 | 8 | 27 | 4 | 84.49343 | 0.2683273 | 0.0380046 | 120.529 | 1 | 0 | 0 |  | Fe-Cr-Ni-Mn-Cu
7190 | 39 | 21 | 10 | 24 | 6 | 85.41386 | 0.2667656 | 0.0380009 | 122.2171 | 1 | 0 | 0 |  | Fe-Cr-Ni-Mn-Cu
7191 | 34 | 25 | 12 | 21 | 9 | 85.58431 | 0.2670734 | 0.03801205 | 122.9678 | 1 | 0 | 0 |  | Fe-Cr-Ni-Mn-Cu
7192 | 29 | 28 | 13 | 17 | 13 | 85.22625 | 0.2685095 | 0.03731548 | 118.8182 | 1 |  | 0 |  | Fe-Cr-Ni-Mn-Cu
7193 | 24 | 31 | 14 | 14 | 17 | 84.81382 | 0.2696112 | 0.03670007 | 114.8835 | 1 | 0 | 0 |  | Fe-Cr-Ni-Mn-Cu
7194 | 19 | 34 | 13 | 11 | 23 | 83.81561 | 0.2711102 | 0.03508939 | 104.4668 | 0 | 0 | 0 |  | Fe-Cr-Ni-Mn-Cu
7195 | 15 | 36 | 12 | 8 | 29 | 82.49011 | 0.2735116 | 0.03336077 | 93.40651 | 0 | 0 | 0 |  | Fe-Cr-Ni-Mn-Cu
7196 | 12 | 37 | 9 | 6 | 36 | 80.5939 | 0.2761999 | 0.03066804 | 77.20604 | 0 | 0 | 0 |  | Fe-Cr-Ni-Mn-Cu
7197 | 43 | 10 | 6 | 38 | 3 | 82.87405 | 0.2656385 | 0.03872249 | 120.1164 | 1 | 1 | 1 | 120.1164 | Fe-Cr-Ni-Mn-Cu
7198 | 38 | 13 | 10 | 34 | 4 | 83.36219 | 0.2665288 | 0.03965027 | 127.0563 | 1 | 0 | 0 |  | Fe-Cr-Ni-Mn-Cu
7199 | 33 | 16 | 14 | 29 | 7 | 83.14967 | 0.2692149 | 0.04043736 | 132.4148 | 1 | 0 | 0 |  | Fe-Cr-Ni-Mn-Cu
7200 | 29 | 19 | 17 | 25 | 10 | 82.96742 | 0.2712522 | 0.04078025 | 134.907 | 1 | 0 | 0 |  | Fe-Cr-Ni-Mn-Cu
7201 | 25 | 21 | 19 | 20 | 15 | 81.8478 | 0.2751494 | 0.04028891 | 130.8785 | 1 | 0 | 0 |  | Fe-Cr-Ni-Mn-Cu
7202 | 21 | 24 | 19 | 16 | 20 | 81.15807 | 0.277072 | 0.03923071 | 123.9571 | 1 | 0 | 0 |  | Fe-Cr-Ni-Mn-Cu
7203 | 17 | 26 | 18 | 12 | 26 | 79.83502 | 0.2799505 | 0.03726773 | 110.9128 | 1 | 0 | 0 |  | Fe-Cr-Ni-Mn-Cu
7204 | 13 | 28 | 17 | 9 | 34 | 77.88243 | 0.2835601 | 0.03528312 | 97.21424 | 0 | 0 | 0 |  | Fe-Cr-Ni-Mn-Cu
7205 | 11 | 28 | 12 | 6 | 43 | 75.09057 | 0.2881818 | 0.0314913 | 74.41519 | 0 | 0 | 0 |  | Fe-Cr-Ni-Mn-Cu
7206 | 35 | 8 | 9 | 45 | 3 | 81.97484 | 0.2636261 | 0.04027945 | 126.2969 | 1 | 1 | 1 | 126.2969 | Fe-Cr-Ni-Mn-Cu
7207 | 31 | 10 | 14 | 39 | 5 | 81.72707 | 0.2674644 | 0.04152693 | 134.3657 | 1 | 1 | 1 | 134.3657 | Fe-Cr-Ni-Mn-Cu
7208 | 27 | 12 | 19 | 33 | 8 | 81.13003 | 0.2719879 | 0.04256432 | 140.8441 | 1 | 0 | 0 |  | Fe-Cr-Ni-Mn-Cu
7209 | 24 | 14 | 22 | 28 | 12 | 80.30129 | 0.275974 | 0.04271474 | 141.2846 | 1 | 0 | 0 |  | Fe-Cr-Ni-Mn-Cu
7210 | 20 | 16 | 24 | 23 | 17 | 79.18301 | 0.2798971 | 0.04191928 | 135.2401 | 1 | 0 | 0 |  | Fe-Cr-Ni-Mn-Cu
7211 | 17 | 18 | 25 | 18 | 22 | 78.12602 | 0.2835542 | 0.04049407 | 125.6512 | 1 | 0 | 0 |  | Fe-Cr-Ni-Mn-Cu
7212 | 13 | 20 | 24 | 13 | 30 | 76.15245 | 0.2881077 | 0.03815465 | 109.5304 | 1 | 0 | 0 |  | Fe-Cr-Ni-Mn-Cu
7213 | 11 | 20 | 22 | 9 | 38 | 73.58572 | 0.2936697 | 0.03561582 | 92.33701 | 1 | 0 | 0 |  | Fe-Cr-Ni-Mn-Cu
7214 | 8 | 20 | 16 | 6 | 50 | 69.89853 | 0.2997463 | 0.03164644 | 68.10904 | 1 | 0 | 0 |  | Fe-Cr-Ni-Mn-Cu
7215 | 25 | 7 | 14 | 50 | 3 | 81.3143 | 0.2620594 | 0.04182603 | 132.8836 | 1 | 1 | 1 | 132.8836 | Fe-Cr-Ni-Mn-Cu
7216 | 23 | 8 | 21 | 42 | 6 | 80.28153 | 0.2698006 | 0.0447082 | 150.3721 | 1 | 1 | 1 | 150.3721 | Fe-Cr-Ni-Mn-Cu
7217 | 20 | 9 | 26 | 36 | 9 | 79.35624 | 0.2752221 | 0.04582535 | 156.9504 | 1 | 1 | 1 | 156.9504 | Fe-Cr-Ni-Mn-Cu
7218 | 18 | 11 | 28 | 29 | 13 | 78.57928 | 0.2798121 | 0.04481145 | 150.608 | 1 | 1 | 1 | 150.608 | Fe-Cr-Ni-Mn-Cu
7219 | 16 | 12 | 30 | 24 | 18 | 77.16349 | 0.2847898 | 0.0442584 | 145.4696 | 1 | 1 | 1 | 145.4696 | Fe-Cr-Ni-Mn-Cu
7220 | 13 | 14 | 31 | 18 | 25 | 75.49552 | 0.289987 | 0.0422889 | 131.4439 | 1 | 1 | 1 | 131.4439 | Fe-Cr-Ni-Mn-Cu
7221 | 10 | 15 | 30 | 13 | 32 | 73.48942 | 0.2949494 | 0.03954671 | 112.7585 | 1 | 0 | 0 |  | Fe-Cr-Ni-Mn-Cu
7222 | 8 | 15 | 26 | 8 | 42 | 70.27515 | 0.3016895 | 0.03564307 | 87.39599 | 1 | 0 | 0 |  | Fe-Cr-Ni-Mn-Cu
7223 | 6 | 15 | 19 | 5 | 55 | 66.45184 | 0.3080697 | 0.03111375 | 61.0795 | 1 | 0 | 0 |  | Fe-Cr-Ni-Mn-Cu
7224 | 17 | 7 | 21 | 52 | 3 | 80.89361 | 0.2627728 | 0.04452788 | 147.7138 | 1 | 1 | 1 | 147.7138 | Fe-Cr-Ni-Mn-Cu
7225 | 16 | 7 | 28 | 43 | 6 | 79.53449 | 0.2717841 | 0.04725487 | 164.4415 | 1 | 1 | 1 | 164.4415 | Fe-Cr-Ni-Mn-Cu
7226 | 15 | 7 | 33 | 36 | 9 | 78.29065 | 0.2787411 | 0.04826912 | 170.2951 | 1 | 1 | 1 | 170.2951 | Fe-Cr-Ni-Mn-Cu
7227 | 13 | 8 | 36 | 30 | 14 | 76.8429 | 0.2845619 | 0.04812483 | 167.7252 | 1 | 1 | 1 | 167.7252 | Fe-Cr-Ni-Mn-Cu
7228 | 11 | 9 | 38 | 24 | 19 | 75.42988 | 0.2899036 | 0.04657918 | 156.2727 | 1 | 1 | 1 | 156.2727 | Fe-Cr-Ni-Mn-Cu
7229 | 9 | 10 | 38 | 18 | 25 | 73.72052 | 0.2951968 | 0.04375388 | 136.6936 | 1 | 1 | 1 | 136.6936 | Fe-Cr-Ni-Mn-Cu
7230 | 7 | 11 | 37 | 12 | 33 | 71.45522 | 0.3012105 | 0.04010569 | 112.4125 | 1 | 1 | 1 | 112.4125 | Fe-Cr-Ni-Mn-Cu
7231 | 5 | 12 | 32 | 7 | 44 | 68.40279 | 0.3072445 | 0.0356601 | 84.51227 | 1 | 0 | 0 |  | Fe-Cr-Ni-Mn-Cu
7232 | 4 | 12 | 23 | 4 | 57 | 64.60159 | 0.3133193 | 0.03081654 | 57.21454 | 1 | 0 | 0 |  | Fe-Cr-Ni-Mn-Cu
7233 | 10 | 5 | 37 | 42 | 6 | 78.3591 | 0.2764681 | 0.05051191 | 183.2979 | 1 | 1 | 1 | 183.2979 | Fe-Cr-Ni-Mn-Cu
7234 | 10 | 5 | 41 | 35 | 9 | 77.17854 | 0.283101 | 0.05054186 | 182.9905 | 1 | 1 | 1 | 182.9905 | Fe-Cr-Ni-Mn-Cu
7235 | 9 | 6 | 44 | 28 | 13 | 76.05123 | 0.2888769 | 0.04911608 | 173.0759 | 1 | 1 | 1 | 173.0759 | Fe-Cr-Ni-Mn-Cu
7236 | 8 | 7 | 45 | 22 | 18 | 74.68539 | 0.2939692 | 0.04682303 | 156.9035 | 1 | 1 | 1 | 156.9035 | Fe-Cr-Ni-Mn-Cu
7237 | 6 | 8 | 45 | 16 | 25 | 72.69373 | 0.299723 | 0.04359749 | 134.2712 | 1 | 1 | 1 | 134.2712 | Fe-Cr-Ni-Mn-Cu
7238 | 5 | 9 | 43 | 11 | 32 | 70.8154 | 0.3044412 | 0.0400625 | 111.2808 | 1 | 1 | 1 | 111.2808 | Fe-Cr-Ni-Mn-Cu
7239 | 3 | 11 | 38 | 6 | 43 | 68.21563 | 0.309398 | 0.03556843 | 83.81527 | 1 | 1 | 1 | 83.81527 | Fe-Cr-Ni-Mn-Cu
7240 | 6 | 3 | 50 | 32 | 9 | 76.03967 | 0.2888334 | 0.05176213 | 189.5952 | 1 | 1 | 1 | 189.5952 | Fe-Cr-Ni-Mn-Cu
7241 | 6 | 4 | 52 | 25 | 13 | 74.97846 | 0.294255 | 0.04918271 | 172.2453 | 1 | 1 | 1 | 172.2453 | Fe-Cr-Ni-Mn-Cu
7242 | 5 | 5 | 53 | 19 | 18 | 73.61739 | 0.2992643 | 0.04607652 | 151.0479 | 1 | 1 | 1 | 151.0479 | Fe-Cr-Ni-Mn-Cu
7243 | 4 | 6 | 53 | 13 | 23 | 72.22892 | 0.3040832 | 0.04220921 | 126.2809 | 1 | 1 | 1 | 126.2809 | Fe-Cr-Ni-Mn-Cu
7244 | 4 | 8 | 50 | 8 | 30 | 70.82829 | 0.307512 | 0.03830044 | 102.5305 | 1 | 1 | 1 | 102.5305 | Fe-Cr-Ni-Mn-Cu
7245 | 47 | 3 | 5 | 12 | 33 | 70.81206 | 0.3007013 | 0.03541703 | 88.46 | 1 | 0 | 0 |  | Fe-Cr-Ni-Mn-Cu
7246 | 40 | 5 | 5 | 11 | 39 | 69.43765 | 0.3024098 | 0.03513553 | 84.74374 | 1 | 0 | 0 |  | Fe-Cr-Ni-Mn-Cu
7247 | 34 | 7 | 4 | 10 | 44 | 68.33105 | 0.3035234 | 0.03400223 | 77.54363 | 1 | 0 | 0 |  | Fe-Cr-Ni-Mn-Cu
7248 | 27 | 11 | 4 | 9 | 49 | 68.058 | 0.3028568 | 0.03237846 | 69.5681 | 0 |  | 0 |  | Fe-Cr-Ni-Mn-Cu
7249 | 22 | 14 | 3 | 7 | 53 | 67.61654 | 0.3031045 | 0.02957725 | 56.89083 | 0 | 0 | 0 |  | Fe-Cr-Ni-Mn-Cu
7250 | 51 | 3 | 6 | 19 | 21 | 74.69304 | 0.2914132 | 0.03746852 | 104.4302 | 1 | 0 | 0 |  | Fe-Cr-Ni-Mn-Cu
7251 | 44 | 5 | 7 | 17 | 27 | 73.2692 | 0.2938173 | 0.03793313 | 104.5676 | 1 | 0 | 0 |  | Fe-Cr-Ni-Mn-Cu
7252 | 38 | 7 | 8 | 16 | 32 | 72.26095 | 0.2951989 | 0.03808743 | 103.5375 | 1 | 0 | 0 |  | Fe-Cr-Ni-Mn-Cu
7253 | 32 | 10 | 8 | 14 | 36 | 71.80203 | 0.2955711 | 0.03693048 | 96.78126 | 1 | 0 | 0 |  | Fe-Cr-Ni-Mn-Cu
7254 | 26 | 14 | 9 | 11 | 40 | 71.71315 | 0.2958131 | 0.03490113 | 86.53946 | 1 | 0 | 0 |  | Fe-Cr-Ni-Mn-Cu
7255 | 21 | 18 | 8 | 9 | 44 | 71.72538 | 0.2950244 | 0.03267974 | 75.8283 | 0 | 0 | 0 |  | Fe-Cr-Ni-Mn-Cu
7256 | 16 | 23 | 7 | 7 | 46 | 72.64794 | 0.292349 | 0.03030143 | 66.03412 | 0 | 0 | 0 |  | Fe-Cr-Ni-Mn-Cu
7257 | 52 | 3 | 4 | 29 | 12 | 77.71613 | 0.2810695 | 0.03811084 | 110.9967 | 1 | 0 | 0 |  | Fe-Cr-Ni-Mn-Cu
7258 | 46 | 4 | 8 | 27 | 16 | 76.52296 | 0.2842195 | 0.04002117 | 119.9584 | 1 | 0 | 0 |  | Fe-Cr-Ni-Mn-Cu
7259 | 39 | 6 | 10 | 24 | 21 | 75.34091 | 0.2868573 | 0.04092154 | 123.2491 | 1 | 0 | 0 |  | Fe-Cr-Ni-Mn-Cu
7260 | 34 | 9 | 12 | 21 | 25 | 74.93939 | 0.2882854 | 0.04053232 | 120.617 | 1 | 0 | 0 |  | Fe-Cr-Ni-Mn-Cu
7261 | 29 | 13 | 13 | 17 | 28 | 75.14463 | 0.2885665 | 0.03895303 | 112.6083 | 1 | 0 | 0 |  | Fe-Cr-Ni-Mn-Cu
7262 | 24 | 17 | 14 | 14 | 31 | 75.40013 | 0.2883321 | 0.0374583 | 105.0678 | 1 | 0 | 0 |  | Fe-Cr-Ni-Mn-Cu
7263 | 19 | 23 | 13 | 11 | 34 | 76.41917 | 0.2858348 | 0.03516031 | 94.51842 | 1 | 0 | 0 |  | Fe-Cr-Ni-Mn-Cu
7264 | 15 | 29 | 12 | 8 | 36 | 77.78417 | 0.2828827 | 0.03303994 | 85.57164 | 0 | 0 | 0 |  | Fe-Cr-Ni-Mn-Cu
7265 | 12 | 36 | 9 | 6 | 37 | 79.92202 | 0.2775407 | 0.03062175 | 76.18593 | 0 | 0 | 0 |  | Fe-Cr-Ni-Mn-Cu
7266 | 43 | 3 | 6 | 38 | 10 | 78.16395 | 0.2751794 | 0.04046283 | 122.9967 | 1 | 1 | 1 | 122.9967 | Fe-Cr-Ni-Mn-Cu
7267 | 38 | 4 | 10 | 34 | 13 | 77.24047 | 0.2788855 | 0.04253491 | 134.0536 | 1 | 1 | 1 | 134.0536 | Fe-Cr-Ni-Mn-Cu
7268 | 33 | 7 | 14 | 29 | 16 | 77.02467 | 0.2815193 | 0.04312402 | 137.9907 | 1 | 0 | 0 |  | Fe-Cr-Ni-Mn-Cu
7269 | 29 | 10 | 17 | 25 | 19 | 76.90132 | 0.2833937 | 0.04277043 | 136.3043 | 1 | 0 | 0 |  | Fe-Cr-Ni-Mn-Cu
7270 | 25 | 15 | 19 | 20 | 21 | 77.80371 | 0.2832102 | 0.04111861 | 128.9587 | 1 | 0 | 0 |  | Fe-Cr-Ni-Mn-Cu
7271 | 21 | 20 | 19 | 16 | 24 | 78.46256 | 0.2824365 | 0.03925397 | 119.6733 | 1 |  | 0 |  | Fe-Cr-Ni-Mn-Cu
7272 | 17 | 26 | 18 | 12 | 26 | 79.83502 | 0.2799505 | 0.03709401 | 109.9098 | 1 | 0 | 0 |  | Fe-Cr-Ni-Mn-Cu
7273 | 13 | 34 | 17 | 9 | 28 | 81.88299 | 0.2756009 | 0.03555623 | 104.3425 | 0 | 0 | 0 |  | Fe-Cr-Ni-Mn-Cu
7274 | 11 | 43 | 12 | 6 | 28 | 85.17719 | 0.2680786 | 0.03247703 | 92.01688 | 0 | 0 | 0 |  | Fe-Cr-Ni-Mn-Cu
7275 | 35 | 3 | 9 | 45 | 8 | 78.5963 | 0.2705499 | 0.0421598 | 131.8857 | 1 | 1 | 1 | 131.8857 | Fe-Cr-Ni-Mn-Cu
7276 | 31 | 5 | 14 | 39 | 10 | 78.31388 | 0.2744098 | 0.04428045 | 145.1341 | 1 | 1 | 1 | 145.1341 | Fe-Cr-Ni-Mn-Cu
7277 | 27 | 8 | 19 | 33 | 12 | 78.39886 | 0.2775045 | 0.04500565 | 150.986 | 1 | 1 | 1 | 150.986 | Fe-Cr-Ni-Mn-Cu
7278 | 24 | 12 | 22 | 28 | 14 | 78.9495 | 0.2786891 | 0.0442264 | 148.2485 | 1 | 0 | 0 |  | Fe-Cr-Ni-Mn-Cu
7279 | 20 | 17 | 24 | 23 | 16 | 79.8589 | 0.2785452 | 0.04290813 | 142.6633 | 1 | 0 | 0 |  | Fe-Cr-Ni-Mn-Cu
7280 | 17 | 22 | 25 | 18 | 18 | 80.82852 | 0.2781711 | 0.04164483 | 137.4927 | 1 | 0 | 0 |  | Fe-Cr-Ni-Mn-Cu
7281 | 13 | 30 | 24 | 13 | 20 | 82.90418 | 0.2746844 | 0.03949392 | 128.4157 | 1 | 0 | 0 |  | Fe-Cr-Ni-Mn-Cu
7282 | 11 | 38 | 22 | 9 | 20 | 85.72603 | 0.2695674 | 0.03783721 | 123.1597 | 0 |  | 0 |  | Fe-Cr-Ni-Mn-Cu
7283 | 8 | 50 | 16 | 6 | 20 | 90.09956 | 0.2594932 | 0.03463572 | 110.3529 | 0 |  | 0 |  | Fe-Cr-Ni-Mn-Cu
7284 | 25 | 3 | 14 | 50 | 7 | 78.57142 | 0.2677366 | 0.04387574 | 140.4219 | 1 | 1 | 1 | 140.4219 | Fe-Cr-Ni-Mn-Cu
7285 | 23 | 6 | 21 | 42 | 8 | 78.92482 | 0.2725734 | 0.0454975 | 152.7213 | 1 | 1 | 1 | 152.7213 | Fe-Cr-Ni-Mn-Cu
7286 | 20 | 9 | 26 | 36 | 9 | 79.35624 | 0.2752221 | 0.04582535 | 156.9504 | 1 | 1 | 1 | 156.9504 | Fe-Cr-Ni-Mn-Cu
7287 | 18 | 13 | 28 | 29 | 11 | 79.94856 | 0.2770583 | 0.04456568 | 151.7089 | 1 | 1 | 1 | 151.7089 | Fe-Cr-Ni-Mn-Cu
7288 | 16 | 18 | 30 | 24 | 12 | 81.22835 | 0.2766611 | 0.04337098 | 147.4226 | 1 | 1 | 1 | 147.4226 | Fe-Cr-Ni-Mn-Cu
7289 | 13 | 25 | 31 | 18 | 14 | 82.86885 | 0.2753185 | 0.0421443 | 143.2809 | 1 | 0 | 0 |  | Fe-Cr-Ni-Mn-Cu
7290 | 10 | 32 | 30 | 13 | 15 | 84.98981 | 0.2721329 | 0.04121847 | 141.4104 | 1 | 0 | 0 |  | Fe-Cr-Ni-Mn-Cu
7291 | 8 | 42 | 26 | 8 | 15 | 88.69325 | 0.265188 | 0.04035307 | 142.0108 | 0 | 0 | 0 |  | Fe-Cr-Ni-Mn-Cu
7292 | 6 | 55 | 19 | 5 | 15 | 93.40648 | 0.2544331 | 0.03783177 | 133.1052 | 0 | 0 | 0 |  | Fe-Cr-Ni-Mn-Cu
7293 | 17 | 3 | 21 | 52 | 7 | 78.1688 | 0.2684307 | 0.04633088 | 153.6975 | 1 | 1 | 1 | 153.6975 | Fe-Cr-Ni-Mn-Cu
7294 | 16 | 6 | 28 | 43 | 7 | 78.85405 | 0.2731768 | 0.04766178 | 165.6553 | 1 | 1 | 1 | 165.6553 | Fe-Cr-Ni-Mn-Cu
7295 | 15 | 9 | 33 | 36 | 7 | 79.65071 | 0.2759874 | 0.04760692 | 168.8499 | 1 | 1 | 1 | 168.8499 | Fe-Cr-Ni-Mn-Cu
7296 | 13 | 14 | 36 | 30 | 8 | 80.88049 | 0.2764489 | 0.04651289 | 165.5783 | 1 | 1 | 1 | 165.5783 | Fe-Cr-Ni-Mn-Cu
7297 | 11 | 19 | 38 | 24 | 9 | 82.15549 | 0.2764813 | 0.0453779 | 161.8613 | 1 | 1 | 1 | 161.8613 | Fe-Cr-Ni-Mn-Cu
7298 | 9 | 25 | 38 | 18 | 10 | 83.90102 | 0.2749901 | 0.04406234 | 157.4875 | 1 | 1 | 1 | 157.4875 | Fe-Cr-Ni-Mn-Cu
7299 | 7 | 33 | 37 | 12 | 11 | 86.36836 | 0.2717434 | 0.0433803 | 157.9329 | 1 | 0 | 0 |  | Fe-Cr-Ni-Mn-Cu
7300 | 5 | 44 | 32 | 7 | 12 | 90.04997 | 0.2644749 | 0.04298364 | 161.4706 | 1 | 0 | 0 |  | Fe-Cr-Ni-Mn-Cu
7301 | 4 | 57 | 23 | 4 | 12 | 94.9568 | 0.2530567 | 0.04084821 | 154.7723 | 0 | 0 | 0 |  | Fe-Cr-Ni-Mn-Cu
7302 | 10 | 6 | 37 | 42 | 5 | 79.04142 | 0.2750757 | 0.05013266 | 182.322 | 1 | 1 | 1 | 182.322 | Fe-Cr-Ni-Mn-Cu
7303 | 10 | 9 | 41 | 35 | 5 | 79.90542 | 0.2775977 | 0.0493917 | 181.4705 | 1 | 1 | 1 | 181.4705 | Fe-Cr-Ni-Mn-Cu
7304 | 9 | 13 | 44 | 28 | 6 | 80.81977 | 0.2793458 | 0.04795613 | 175.7618 | 1 | 1 | 1 | 175.7618 | Fe-Cr-Ni-Mn-Cu
7305 | 8 | 18 | 45 | 22 | 7 | 82.17213 | 0.2791092 | 0.04635067 | 169.1253 | 1 | 1 | 1 | 169.1253 | Fe-Cr-Ni-Mn-Cu
7306 | 6 | 25 | 45 | 16 | 8 | 84.25332 | 0.2769021 | 0.04515804 | 166.0448 | 1 | 1 | 1 | 166.0448 | Fe-Cr-Ni-Mn-Cu
7307 | 5 | 32 | 43 | 11 | 9 | 86.43282 | 0.2737133 | 0.04449939 | 166.0491 | 1 | 1 | 1 | 166.0491 | Fe-Cr-Ni-Mn-Cu
7308 | 3 | 43 | 38 | 6 | 11 | 89.68232 | 0.2671551 | 0.04443708 | 171.1574 | 1 | 0 | 0 |  | Fe-Cr-Ni-Mn-Cu
7309 | 6 | 9 | 50 | 32 | 3 | 80.13885 | 0.2806201 | 0.05053276 | 190.9216 | 1 | 1 | 1 | 190.9216 | Fe-Cr-Ni-Mn-Cu
7310 | 6 | 13 | 52 | 25 | 4 | 81.12104 | 0.2820674 | 0.04849061 | 181.207 | 1 | 1 | 1 | 181.207 | Fe-Cr-Ni-Mn-Cu
7311 | 5 | 18 | 53 | 19 | 5 | 82.48296 | 0.2817976 | 0.04678971 | 173.8419 | 1 | 1 | 1 | 173.8419 | Fe-Cr-Ni-Mn-Cu
7312 | 4 | 23 | 53 | 13 | 6 | 83.92959 | 0.2811815 | 0.04524473 | 167.4189 | 1 | 1 | 1 | 167.4189 | Fe-Cr-Ni-Mn-Cu
7313 | 4 | 30 | 50 | 8 | 8 | 85.78936 | 0.2783194 | 0.04459757 | 166.7216 | 1 | 1 | 1 | 166.7216 | Fe-Cr-Ni-Mn-Cu
7314 | 47 | 5 | 33 | 12 | 3 | 80.1337 | 0.2913873 | 0.03856133 | 122.0926 | 1 | 1 | 1 | 122.0926 | Fe-Cr-Ni-Mn-Cu
7315 | 40 | 5 | 39 | 11 | 5 | 79.12412 | 0.2941517 | 0.03916087 | 124.0831 | 1 | 1 | 1 | 124.0831 | Fe-Cr-Ni-Mn-Cu
7316 | 34 | 4 | 44 | 10 | 7 | 77.80216 | 0.2975909 | 0.03932672 | 122.9555 | 1 | 1 | 1 | 122.9555 | Fe-Cr-Ni-Mn-Cu
7317 | 27 | 4 | 49 | 9 | 11 | 76.18182 | 0.3010369 | 0.03868983 | 116.3407 | 1 | 1 | 1 | 116.3407 | Fe-Cr-Ni-Mn-Cu
7318 | 22 | 3 | 53 | 7 | 14 | 74.55142 | 0.3053315 | 0.03618111 | 99.83521 | 1 | 1 | 1 | 99.83521 | Fe-Cr-Ni-Mn-Cu
7319 | 51 | 6 | 21 | 19 | 3 | 80.99239 | 0.2840483 | 0.03943705 | 126.5346 | 1 | 1 | 1 | 126.5346 | Fe-Cr-Ni-Mn-Cu
7320 | 44 | 7 | 27 | 17 | 5 | 80.32878 | 0.28654 | 0.04060129 | 132.7958 | 1 | 1 | 1 | 132.7958 | Fe-Cr-Ni-Mn-Cu
7321 | 38 | 8 | 32 | 16 | 7 | 79.71916 | 0.2883092 | 0.04130692 | 136.1345 | 1 | 1 | 1 | 136.1345 | Fe-Cr-Ni-Mn-Cu
7322 | 32 | 8 | 36 | 14 | 10 | 78.46965 | 0.2916109 | 0.04180119 | 137.1192 | 1 | 1 | 1 | 137.1192 | Fe-Cr-Ni-Mn-Cu
7323 | 26 | 9 | 40 | 11 | 14 | 77.23569 | 0.2951001 | 0.04062821 | 128.1317 | 1 | 1 | 1 | 128.1317 | Fe-Cr-Ni-Mn-Cu
7324 | 21 | 8 | 44 | 9 | 18 | 75.32988 | 0.2997872 | 0.03930368 | 117.2164 | 1 | 1 | 1 | 117.2164 | Fe-Cr-Ni-Mn-Cu
7325 | 16 | 7 | 46 | 7 | 23 | 73.10803 | 0.3046374 | 0.03730016 | 102.2353 | 1 | 1 | 1 | 102.2353 | Fe-Cr-Ni-Mn-Cu
7326 | 52 | 4 | 12 | 29 | 3 | 80.67907 | 0.2780035 | 0.03992454 | 126.3062 | 1 | 1 | 1 | 126.3062 | Fe-Cr-Ni-Mn-Cu
7327 | 46 | 8 | 16 | 27 | 4 | 81.45063 | 0.2771789 | 0.04061633 | 132.0658 | 1 | 1 | 1 | 132.0658 | Fe-Cr-Ni-Mn-Cu
7328 | 39 | 10 | 21 | 24 | 6 | 81.18084 | 0.2790344 | 0.04196852 | 140.2571 | 1 | 1 | 1 | 140.2571 | Fe-Cr-Ni-Mn-Cu
7329 | 34 | 12 | 25 | 21 | 9 | 80.62942 | 0.2813942 | 0.04208067 | 140.5584 | 1 | 1 | 1 | 140.5584 | Fe-Cr-Ni-Mn-Cu
7330 | 29 | 13 | 28 | 17 | 13 | 79.45709 | 0.2851553 | 0.04172853 | 136.8273 | 1 | 1 | 1 | 136.8273 | Fe-Cr-Ni-Mn-Cu
7331 | 24 | 14 | 31 | 14 | 17 | 78.27817 | 0.2884673 | 0.04151376 | 133.8103 | 1 | 1 | 1 | 133.8103 | Fe-Cr-Ni-Mn-Cu
7332 | 19 | 13 | 34 | 11 | 23 | 75.75548 | 0.2944574 | 0.04018627 | 121.7331 | 1 | 1 | 1 | 121.7331 | Fe-Cr-Ni-Mn-Cu
7333 | 15 | 12 | 36 | 8 | 29 | 73.2989 | 0.3002461 | 0.03805908 | 105.7638 | 1 | 1 | 1 | 105.7638 | Fe-Cr-Ni-Mn-Cu
7334 | 12 | 9 | 37 | 6 | 36 | 69.90546 | 0.3075677 | 0.0357553 | 88.22133 | 1 | 1 | 1 | 88.22133 | Fe-Cr-Ni-Mn-Cu
7335 | 43 | 6 | 10 | 38 | 3 | 81.32904 | 0.2702466 | 0.0407937 | 130.0823 | 1 | 1 | 1 | 130.0823 | Fe-Cr-Ni-Mn-Cu
7336 | 38 | 10 | 13 | 34 | 4 | 82.19063 | 0.2699961 | 0.04160853 | 136.9877 | 1 | 1 | 1 | 136.9877 | Fe-Cr-Ni-Mn-Cu
7337 | 33 | 14 | 16 | 29 | 7 | 82.36907 | 0.2715092 | 0.04179521 | 139.3667 | 1 | 0 | 0 |  | Fe-Cr-Ni-Mn-Cu
7338 | 29 | 17 | 19 | 25 | 10 | 82.19511 | 0.2735104 | 0.04160148 | 138.7288 | 1 | 0 | 0 |  | Fe-Cr-Ni-Mn-Cu
7339 | 25 | 19 | 21 | 20 | 15 | 81.07726 | 0.2773967 | 0.04100034 | 133.9623 | 1 | 0 | 0 |  | Fe-Cr-Ni-Mn-Cu
7340 | 21 | 19 | 24 | 16 | 20 | 79.23548 | 0.2826779 | 0.04084674 | 130.5058 | 1 | 0 | 0 |  | Fe-Cr-Ni-Mn-Cu
7341 | 17 | 18 | 26 | 12 | 26 | 76.73643 | 0.2890096 | 0.03961563 | 119.3453 | 1 | 0 | 0 |  | Fe-Cr-Ni-Mn-Cu
7342 | 13 | 17 | 28 | 9 | 34 | 73.71915 | 0.2958125 | 0.03751274 | 102.9755 | 1 | 0 | 0 |  | Fe-Cr-Ni-Mn-Cu
7343 | 11 | 12 | 28 | 6 | 43 | 69.0093 | 0.3062928 | 0.03468382 | 81.22817 | 1 | 0 | 0 |  | Fe-Cr-Ni-Mn-Cu
7344 | 35 | 9 | 8 | 45 | 3 | 82.3639 | 0.2624475 | 0.03977156 | 123.9698 | 1 | 1 | 1 | 123.9698 | Fe-Cr-Ni-Mn-Cu
7345 | 31 | 14 | 10 | 39 | 5 | 83.29731 | 0.2627556 | 0.04032016 | 129.6047 | 1 | 0 | 0 |  | Fe-Cr-Ni-Mn-Cu
7346 | 27 | 19 | 12 | 33 | 8 | 83.87359 | 0.2638365 | 0.04022789 | 131.0783 | 1 | 0 | 0 |  | Fe-Cr-Ni-Mn-Cu
7347 | 24 | 22 | 14 | 28 | 12 | 83.39825 | 0.2668225 | 0.03988333 | 129.3329 | 1 | 0 | 0 |  | Fe-Cr-Ni-Mn-Cu
7348 | 20 | 24 | 16 | 23 | 17 | 82.27255 | 0.2707908 | 0.03971429 | 127.2946 | 1 | 0 | 0 |  | Fe-Cr-Ni-Mn-Cu
7349 | 17 | 25 | 18 | 18 | 22 | 80.82161 | 0.2756284 | 0.03935142 | 123.5745 | 1 | 0 | 0 |  | Fe-Cr-Ni-Mn-Cu
7350 | 13 | 24 | 20 | 13 | 30 | 77.68634 | 0.2835814 | 0.0380473 | 111.5973 | 1 | 0 | 0 |  | Fe-Cr-Ni-Mn-Cu
7351 | 11 | 22 | 20 | 9 | 38 | 74.3488 | 0.2914035 | 0.03580327 | 94.63026 | 1 | 0 | 0 |  | Fe-Cr-Ni-Mn-Cu
7352 | 8 | 16 | 20 | 6 | 50 | 68.38323 | 0.3043253 | 0.03280473 | 71.2903 | 1 | 0 | 0 |  | Fe-Cr-Ni-Mn-Cu
7353 | 25 | 14 | 7 | 50 | 3 | 84.08788 | 0.2535588 | 0.03811397 | 115.6623 | 1 | 0 | 0 |  | Fe-Cr-Ni-Mn-Cu
7354 | 23 | 21 | 8 | 42 | 6 | 85.36128 | 0.2544653 | 0.03726019 | 114.2988 | 1 | 0 | 0 |  | Fe-Cr-Ni-Mn-Cu
7355 | 20 | 26 | 9 | 36 | 9 | 85.98379 | 0.2553931 | 0.03700417 | 114.7164 | 1 | 0 | 0 |  | Fe-Cr-Ni-Mn-Cu
7356 | 18 | 28 | 11 | 29 | 13 | 85.24784 | 0.2600205 | 0.03807854 | 120.8699 | 1 | 0 | 0 |  | Fe-Cr-Ni-Mn-Cu
7357 | 16 | 30 | 12 | 24 | 18 | 84.12903 | 0.264182 | 0.0373689 | 116.0715 | 1 | 0 | 0 |  | Fe-Cr-Ni-Mn-Cu
7358 | 13 | 31 | 14 | 18 | 25 | 81.98079 | 0.2708318 | 0.03671406 | 110.1719 | 1 | 0 | 0 |  | Fe-Cr-Ni-Mn-Cu
7359 | 10 | 30 | 15 | 13 | 32 | 79.24391 | 0.2779069 | 0.03587344 | 101.8642 | 1 | 0 | 0 |  | Fe-Cr-Ni-Mn-Cu
7360 | 8 | 26 | 15 | 8 | 42 | 74.50803 | 0.2890367 | 0.03370692 | 84.05581 | 0 | 0 | 0 |  | Fe-Cr-Ni-Mn-Cu
7361 | 6 | 19 | 15 | 5 | 55 | 67.96322 | 0.3034665 | 0.03034843 | 59.90641 | 1 | 0 | 0 |  | Fe-Cr-Ni-Mn-Cu
7362 | 17 | 21 | 7 | 52 | 3 | 86.41848 | 0.2458109 | 0.03481298 | 100.3378 | 1 | 0 | 0 |  | Fe-Cr-Ni-Mn-Cu
7363 | 16 | 28 | 7 | 43 | 6 | 87.78018 | 0.24687 | 0.03435502 | 100.9812 | 1 | 0 | 0 |  | Fe-Cr-Ni-Mn-Cu
7364 | 15 | 33 | 7 | 36 | 9 | 88.45934 | 0.2483532 | 0.03390599 | 100.4167 | 1 | 0 | 0 |  | Fe-Cr-Ni-Mn-Cu
7365 | 13 | 36 | 8 | 30 | 14 | 87.64089 | 0.2524707 | 0.03357379 | 98.66693 | 1 | 0 | 0 |  | Fe-Cr-Ni-Mn-Cu
7366 | 11 | 38 | 9 | 24 | 19 | 86.56947 | 0.2569468 | 0.03364642 | 98.51 | 1 | 0 | 0 |  | Fe-Cr-Ni-Mn-Cu
7367 | 9 | 38 | 10 | 18 | 25 | 84.53351 | 0.2632558 | 0.03405787 | 98.7055 | 0 | 0 | 0 |  | Fe-Cr-Ni-Mn-Cu
7368 | 7 | 37 | 11 | 12 | 33 | 81.43931 | 0.2716735 | 0.03299471 | 89.57227 | 0 | 0 | 0 |  | Fe-Cr-Ni-Mn-Cu
7369 | 5 | 32 | 12 | 7 | 44 | 76.02625 | 0.2844576 | 0.03121691 | 74.03904 | 0 | 0 | 0 |  | Fe-Cr-Ni-Mn-Cu
7370 | 4 | 23 | 12 | 4 | 57 | 68.75624 | 0.3006485 | 0.02847183 | 53.02419 | 0 | 0 | 0 |  | Fe-Cr-Ni-Mn-Cu
7371 | 10 | 37 | 5 | 42 | 6 | 90.96926 | 0.2385189 | 0.02968275 | 79.85908 | 1 | 0 | 0 |  | Fe-Cr-Ni-Mn-Cu
7372 | 10 | 41 | 5 | 35 | 9 | 91.29952 | 0.2410587 | 0.02987721 | 82.07715 | 1 | 0 | 0 |  | Fe-Cr-Ni-Mn-Cu
7373 | 9 | 44 | 6 | 28 | 13 | 90.89055 | 0.2450841 | 0.03060996 | 86.36208 | 1 | 0 | 0 |  | Fe-Cr-Ni-Mn-Cu
7374 | 8 | 45 | 7 | 22 | 18 | 89.45672 | 0.2505652 | 0.03120705 | 88.69621 | 0 | 0 | 0 |  | Fe-Cr-Ni-Mn-Cu
7375 | 6 | 45 | 8 | 16 | 25 | 87.00268 | 0.2576962 | 0.03115623 | 86.27853 | 0 | 0 | 0 |  | Fe-Cr-Ni-Mn-Cu
7376 | 5 | 43 | 9 | 11 | 32 | 83.89442 | 0.2659462 | 0.03085485 | 81.53931 | 0 | 0 | 0 |  | Fe-Cr-Ni-Mn-Cu
7377 | 3 | 38 | 11 | 6 | 43 | 78.42645 | 0.2790662 | 0.029553 | 69.13273 | 0 | 0 | 0 |  | Fe-Cr-Ni-Mn-Cu
7378 | 6 | 50 | 3 | 32 | 9 | 94.50623 | 0.2343163 | 0.02504273 | 61.12088 | 1 | 0 | 0 |  | Fe-Cr-Ni-Mn-Cu
7379 | 6 | 52 | 4 | 25 | 13 | 93.74335 | 0.2393289 | 0.02668409 | 69.1677 | 1 | 0 | 0 |  | Fe-Cr-Ni-Mn-Cu
7380 | 5 | 53 | 5 | 19 | 18 | 92.29748 | 0.2448223 | 0.02756277 | 72.85024 | 0 | 0 | 0 |  | Fe-Cr-Ni-Mn-Cu
7381 | 4 | 53 | 6 | 13 | 23 | 90.62242 | 0.2506718 | 0.02872001 | 77.50127 | 0 | 0 | 0 |  | Fe-Cr-Ni-Mn-Cu
7382 | 4 | 50 | 8 | 8 | 30 | 87.00787 | 0.2604603 | 0.02901014 | 75.75254 | 0 | 0 | 0 |  | Fe-Cr-Ni-Mn-Cu
7383 | 47 | 5 | 3 | 12 | 33 | 71.56282 | 0.2984644 | 0.03443195 | 84.68202 | 1 | 0 | 0 |  | Fe-Cr-Ni-Mn-Cu
7384 | 40 | 5 | 5 | 11 | 39 | 69.43765 | 0.3024098 | 0.03513553 | 84.74374 | 1 | 0 | 0 |  | Fe-Cr-Ni-Mn-Cu
7385 | 34 | 4 | 7 | 10 | 44 | 67.19491 | 0.3069677 | 0.03535838 | 82.17708 | 1 | 0 | 0 |  | Fe-Cr-Ni-Mn-Cu
7386 | 27 | 4 | 11 | 9 | 49 | 65.43164 | 0.3108645 | 0.03517764 | 78.33162 | 1 | 0 | 0 |  | Fe-Cr-Ni-Mn-Cu
7387 | 22 | 3 | 14 | 7 | 53 | 63.45097 | 0.315855 | 0.03337719 | 67.22075 | 1 | 0 | 0 |  | Fe-Cr-Ni-Mn-Cu
7388 | 51 | 6 | 3 | 19 | 21 | 75.82706 | 0.2880566 | 0.03589467 | 97.69415 | 1 | 0 | 0 |  | Fe-Cr-Ni-Mn-Cu
7389 | 44 | 7 | 5 | 17 | 27 | 74.02485 | 0.2915665 | 0.03688635 | 100.1926 | 1 | 0 | 0 |  | Fe-Cr-Ni-Mn-Cu
7390 | 38 | 8 | 7 | 16 | 32 | 72.6351 | 0.2940779 | 0.03758384 | 101.4928 | 1 | 0 | 0 |  | Fe-Cr-Ni-Mn-Cu
7391 | 32 | 8 | 10 | 14 | 36 | 71.04634 | 0.2978431 | 0.03784801 | 100.2924 | 1 | 0 | 0 |  | Fe-Cr-Ni-Mn-Cu
7392 | 26 | 9 | 14 | 11 | 40 | 69.82361 | 0.3014925 | 0.03677109 | 92.9397 | 1 | 0 | 0 |  | Fe-Cr-Ni-Mn-Cu
7393 | 21 | 8 | 18 | 9 | 44 | 67.94721 | 0.3064086 | 0.03589403 | 85.59821 | 1 | 0 | 0 |  | Fe-Cr-Ni-Mn-Cu
7394 | 16 | 7 | 23 | 7 | 46 | 66.53701 | 0.3107508 | 0.0345091 | 76.83742 | 1 | 0 | 0 |  | Fe-Cr-Ni-Mn-Cu
7395 | 52 | 4 | 3 | 29 | 12 | 78.09703 | 0.2799349 | 0.0375475 | 108.4299 | 1 | 0 | 0 |  | Fe-Cr-Ni-Mn-Cu
7396 | 46 | 8 | 4 | 27 | 16 | 78.03234 | 0.279718 | 0.03772004 | 109.4087 | 1 | 0 | 0 |  | Fe-Cr-Ni-Mn-Cu
7397 | 39 | 10 | 6 | 24 | 21 | 76.86482 | 0.2822994 | 0.03862678 | 112.8669 | 1 | 0 | 0 |  | Fe-Cr-Ni-Mn-Cu
7398 | 34 | 12 | 9 | 21 | 25 | 76.0708 | 0.2849052 | 0.0389849 | 113.8471 | 1 | 0 | 0 |  | Fe-Cr-Ni-Mn-Cu
7399 | 29 | 13 | 13 | 17 | 28 | 75.14463 | 0.2885665 | 0.03895303 | 112.6083 | 1 | 0 | 0 |  | Fe-Cr-Ni-Mn-Cu
7400 | 24 | 14 | 17 | 14 | 31 | 74.25747 | 0.2917264 | 0.03854404 | 109.1443 | 1 | 0 | 0 |  | Fe-Cr-Ni-Mn-Cu
7401 | 19 | 13 | 23 | 11 | 34 | 72.60924 | 0.2971273 | 0.03817609 | 104.6641 | 1 | 0 | 0 |  | Fe-Cr-Ni-Mn-Cu
7402 | 15 | 12 | 29 | 8 | 36 | 71.30439 | 0.3020083 | 0.03688918 | 95.99704 | 1 | 0 | 0 |  | Fe-Cr-Ni-Mn-Cu
7403 | 12 | 9 | 36 | 6 | 37 | 69.62235 | 0.3078311 | 0.03562128 | 87.06938 | 1 | 1 | 1 | 87.06938 | Fe-Cr-Ni-Mn-Cu
7404 | 43 | 6 | 3 | 38 | 10 | 79.31702 | 0.2716876 | 0.03844145 | 113.3598 | 1 | 0 | 0 |  | Fe-Cr-Ni-Mn-Cu
7405 | 38 | 10 | 4 | 34 | 13 | 79.56886 | 0.2718581 | 0.0385234 | 114.8082 | 1 | 0 | 0 |  | Fe-Cr-Ni-Mn-Cu
7406 | 33 | 14 | 7 | 29 | 16 | 79.73992 | 0.2733828 | 0.03895564 | 118.2575 | 1 | 0 | 0 |  | Fe-Cr-Ni-Mn-Cu
7407 | 29 | 17 | 10 | 25 | 19 | 79.5881 | 0.275387 | 0.03913909 | 119.6208 | 1 | 0 | 0 |  | Fe-Cr-Ni-Mn-Cu
7408 | 25 | 19 | 15 | 20 | 21 | 79.33866 | 0.2786771 | 0.03946374 | 121.8163 | 1 |  | 0 |  | Fe-Cr-Ni-Mn-Cu
7409 | 21 | 19 | 20 | 16 | 24 | 78.07905 | 0.283564 | 0.03959055 | 120.9984 | 1 |  | 0 |  | Fe-Cr-Ni-Mn-Cu
7410 | 17 | 18 | 26 | 12 | 26 | 76.73643 | 0.2890096 | 0.03938373 | 118.1616 | 1 | 0 | 0 |  | Fe-Cr-Ni-Mn-Cu
7411 | 13 | 17 | 34 | 9 | 28 | 75.42323 | 0.2943777 | 0.03902146 | 114.1383 | 1 | 0 | 0 |  | Fe-Cr-Ni-Mn-Cu
7412 | 11 | 12 | 43 | 6 | 28 | 73.27435 | 0.3024309 | 0.03712515 | 100.8118 | 1 | 1 | 1 | 100.8118 | Fe-Cr-Ni-Mn-Cu
7413 | 35 | 9 | 3 | 45 | 8 | 80.92219 | 0.2634248 | 0.03765181 | 109.9496 | 1 | 0 | 0 |  | Fe-Cr-Ni-Mn-Cu
7414 | 31 | 14 | 5 | 39 | 10 | 81.83434 | 0.2637355 | 0.0380164 | 114.2984 | 1 | 0 | 0 |  | Fe-Cr-Ni-Mn-Cu
7415 | 27 | 19 | 8 | 33 | 12 | 82.6982 | 0.2646192 | 0.03840356 | 118.7475 | 1 | 0 | 0 |  | Fe-Cr-Ni-Mn-Cu
7416 | 24 | 22 | 12 | 28 | 14 | 82.81548 | 0.2672165 | 0.03919345 | 124.3226 | 1 | 0 | 0 |  | Fe-Cr-Ni-Mn-Cu
7417 | 20 | 24 | 17 | 23 | 16 | 82.56405 | 0.2705886 | 0.04003415 | 129.6802 | 1 | 0 | 0 |  | Fe-Cr-Ni-Mn-Cu
7418 | 17 | 25 | 22 | 18 | 18 | 81.98683 | 0.2747937 | 0.04034206 | 131.3772 | 1 | 0 | 0 |  | Fe-Cr-Ni-Mn-Cu
7419 | 13 | 24 | 30 | 13 | 20 | 80.58813 | 0.281378 | 0.04094581 | 133.5388 | 1 | 0 | 0 |  | Fe-Cr-Ni-Mn-Cu
7420 | 11 | 22 | 38 | 9 | 20 | 79.54855 | 0.2872406 | 0.04055632 | 130.1286 | 1 | 1 | 1 | 130.1286 | Fe-Cr-Ni-Mn-Cu
7421 | 8 | 16 | 50 | 6 | 20 | 76.95661 | 0.2967942 | 0.0390449 | 117.3416 | 1 | 1 | 1 | 117.3416 | Fe-Cr-Ni-Mn-Cu
7422 | 25 | 14 | 3 | 50 | 7 | 82.91682 | 0.2542955 | 0.03557873 | 100.5072 | 1 | 0 | 0 |  | Fe-Cr-Ni-Mn-Cu
7423 | 23 | 21 | 6 | 42 | 8 | 84.77775 | 0.2548258 | 0.03625828 | 107.9311 | 1 | 0 | 0 |  | Fe-Cr-Ni-Mn-Cu
7424 | 20 | 26 | 9 | 36 | 9 | 85.98379 | 0.2553931 | 0.03700417 | 114.7164 | 1 | 0 | 0 |  | Fe-Cr-Ni-Mn-Cu
7425 | 18 | 28 | 13 | 29 | 11 | 85.84059 | 0.2596465 | 0.03849532 | 124.3791 | 1 | 0 | 0 |  | Fe-Cr-Ni-Mn-Cu
7426 | 16 | 30 | 18 | 24 | 12 | 85.89051 | 0.263041 | 0.03976397 | 132.9273 | 1 | 0 | 0 |  | Fe-Cr-Ni-Mn-Cu
7427 | 13 | 31 | 25 | 18 | 14 | 85.17409 | 0.2686623 | 0.0413234 | 142.5886 | 1 | 0 | 0 |  | Fe-Cr-Ni-Mn-Cu
7428 | 10 | 30 | 32 | 13 | 15 | 84.21403 | 0.274351 | 0.04184096 | 145.145 | 1 | 0 | 0 |  | Fe-Cr-Ni-Mn-Cu
7429 | 8 | 26 | 42 | 8 | 15 | 82.42589 | 0.282896 | 0.04165435 | 141.8767 | 1 | 1 | 1 | 141.8767 | Fe-Cr-Ni-Mn-Cu
7430 | 6 | 19 | 55 | 5 | 15 | 79.43592 | 0.2935825 | 0.04051737 | 130.0203 | 1 | 1 | 1 | 130.0203 | Fe-Cr-Ni-Mn-Cu
7431 | 17 | 21 | 3 | 52 | 7 | 85.25106 | 0.2464876 | 0.03226131 | 85.80115 | 1 | 0 | 0 |  | Fe-Cr-Ni-Mn-Cu
7432 | 16 | 28 | 6 | 43 | 7 | 87.48628 | 0.2470371 | 0.03374191 | 97.33126 | 1 | 0 | 0 |  | Fe-Cr-Ni-Mn-Cu
7433 | 15 | 33 | 9 | 36 | 7 | 89.05 | 0.24802 | 0.03509276 | 107.7176 | 1 | 0 | 0 |  | Fe-Cr-Ni-Mn-Cu
7434 | 13 | 36 | 14 | 30 | 8 | 89.3982 | 0.2514524 | 0.03740322 | 122.5649 | 1 | 0 | 0 |  | Fe-Cr-Ni-Mn-Cu
7435 | 11 | 38 | 19 | 24 | 9 | 89.50103 | 0.2551956 | 0.03922221 | 134.7986 | 1 | 0 | 0 |  | Fe-Cr-Ni-Mn-Cu
7436 | 9 | 38 | 25 | 18 | 10 | 88.96987 | 0.2604751 | 0.04105711 | 146.8933 | 1 | 0 | 0 |  | Fe-Cr-Ni-Mn-Cu
7437 | 7 | 37 | 33 | 12 | 11 | 87.92598 | 0.2673387 | 0.04237737 | 154.9052 | 1 | 0 | 0 |  | Fe-Cr-Ni-Mn-Cu
7438 | 5 | 32 | 44 | 7 | 12 | 85.38113 | 0.2775438 | 0.04317189 | 156.493 | 1 | 1 | 1 | 156.493 | Fe-Cr-Ni-Mn-Cu
7439 | 4 | 23 | 57 | 4 | 12 | 81.72857 | 0.2898104 | 0.04261679 | 146.6182 | 1 | 1 | 1 | 146.6182 | Fe-Cr-Ni-Mn-Cu
7440 | 10 | 37 | 6 | 42 | 5 | 91.26598 | 0.2383676 | 0.030472 | 84.18593 | 1 | 0 | 0 |  | Fe-Cr-Ni-Mn-Cu
7441 | 10 | 41 | 9 | 35 | 5 | 92.49095 | 0.240447 | 0.03281164 | 99.01271 | 1 | 0 | 0 |  | Fe-Cr-Ni-Mn-Cu
7442 | 9 | 44 | 13 | 28 | 6 | 92.98044 | 0.243982 | 0.0352552 | 114.6738 | 1 | 0 | 0 |  | Fe-Cr-Ni-Mn-Cu
7443 | 8 | 45 | 18 | 22 | 7 | 92.74094 | 0.2487532 | 0.0377927 | 130.7506 | 1 | 0 | 0 |  | Fe-Cr-Ni-Mn-Cu
7444 | 6 | 45 | 25 | 16 | 8 | 92.07048 | 0.2547278 | 0.04040423 | 147.4841 | 1 | 0 | 0 |  | Fe-Cr-Ni-Mn-Cu
7445 | 5 | 43 | 32 | 11 | 9 | 90.72518 | 0.2616569 | 0.04222717 | 158.596 | 1 | 0 | 0 |  | Fe-Cr-Ni-Mn-Cu
7446 | 3 | 38 | 43 | 6 | 11 | 87.75342 | 0.2725274 | 0.04396957 | 165.7692 | 1 | 1 | 1 | 165.7692 | Fe-Cr-Ni-Mn-Cu
7447 | 6 | 50 | 9 | 32 | 3 | 96.31038 | 0.2334791 | 0.03052293 | 90.7489 | 0 | 0 | 0 |  | Fe-Cr-Ni-Mn-Cu
7448 | 6 | 52 | 13 | 25 | 4 | 96.45352 | 0.2380157 | 0.03386903 | 111.1164 | 1 | 0 | 0 |  | Fe-Cr-Ni-Mn-Cu
7449 | 5 | 53 | 18 | 19 | 5 | 96.21269 | 0.2428293 | 0.03681615 | 129.8953 | 1 | 0 | 0 |  | Fe-Cr-Ni-Mn-Cu
7450 | 4 | 53 | 23 | 13 | 6 | 95.79184 | 0.2479045 | 0.0389434 | 144.0909 | 1 | 0 | 0 |  | Fe-Cr-Ni-Mn-Cu
7451 | 4 | 50 | 30 | 8 | 8 | 93.59615 | 0.2565926 | 0.04139538 | 158.0133 | 0 | 0 | 0 |  | Fe-Cr-Ni-Mn-Cu
7452 | 47 | 33 | 12 | 3 | 5 | 89.91048 | 0.2690545 | 0.03473908 | 112.4595 | 1 | 0 | 0 |  | Fe-Cr-Ni-Mn-Cu
7453 | 40 | 39 | 11 | 5 | 5 | 91.932 | 0.2625809 | 0.03575952 | 120.5547 | 1 | 0 | 0 |  | Fe-Cr-Ni-Mn-Cu
7454 | 34 | 44 | 10 | 7 | 4 | 94.11762 | 0.2560904 | 0.03602385 | 124.4533 | 1 | 0 | 0 |  | Fe-Cr-Ni-Mn-Cu
7455 | 27 | 49 | 9 | 11 | 4 | 95.69381 | 0.2493808 | 0.03526852 | 120.8774 | 1 | 0 | 0 |  | Fe-Cr-Ni-Mn-Cu
7456 | 22 | 53 | 7 | 14 | 3 | 97.65933 | 0.2425268 | 0.03335746 | 110.9575 | 1 | 0 | 0 |  | Fe-Cr-Ni-Mn-Cu
7457 | 51 | 21 | 19 | 3 | 6 | 85.24396 | 0.2810316 | 0.03323294 | 98.66482 | 1 | 1 | 1 | 98.66482 | Fe-Cr-Ni-Mn-Cu
7458 | 44 | 27 | 17 | 5 | 7 | 86.94041 | 0.2748615 | 0.03536172 | 112.2516 | 1 | 1 | 1 | 112.2516 | Fe-Cr-Ni-Mn-Cu
7459 | 38 | 32 | 16 | 7 | 8 | 88.20059 | 0.2698912 | 0.03640748 | 119.4546 | 1 | 0 | 0 |  | Fe-Cr-Ni-Mn-Cu
7460 | 32 | 36 | 14 | 10 | 8 | 89.66576 | 0.2639628 | 0.03684936 | 123.3258 | 1 | 0 | 0 |  | Fe-Cr-Ni-Mn-Cu
7461 | 26 | 40 | 11 | 14 | 9 | 90.76854 | 0.257701 | 0.03588209 | 118.0426 | 1 | 0 | 0 |  | Fe-Cr-Ni-Mn-Cu
7462 | 21 | 44 | 9 | 18 | 8 | 92.53968 | 0.2507002 | 0.0345508 | 111.6049 | 1 | 0 | 0 |  | Fe-Cr-Ni-Mn-Cu
7463 | 16 | 46 | 7 | 23 | 7 | 93.77474 | 0.2441211 | 0.03230537 | 99.26044 | 1 | 0 | 0 |  | Fe-Cr-Ni-Mn-Cu
7464 | 52 | 12 | 29 | 3 | 4 | 82.46563 | 0.2898214 | 0.03205041 | 89.66515 | 1 | 1 | 1 | 89.66515 | Fe-Cr-Ni-Mn-Cu
7465 | 46 | 16 | 27 | 4 | 8 | 82.45808 | 0.2873353 | 0.03388982 | 98.95785 | 1 | 1 | 1 | 98.95785 | Fe-Cr-Ni-Mn-Cu
7466 | 39 | 21 | 24 | 6 | 10 | 83.53308 | 0.2821851 | 0.03615924 | 112.317 | 1 | 1 | 1 | 112.317 | Fe-Cr-Ni-Mn-Cu
7467 | 34 | 25 | 21 | 9 | 12 | 84.23615 | 0.2774349 | 0.03733261 | 119.2267 | 1 | 0 | 0 |  | Fe-Cr-Ni-Mn-Cu
7468 | 29 | 28 | 17 | 13 | 13 | 85.06281 | 0.2718442 | 0.03774274 | 121.8312 | 1 | 0 | 0 |  | Fe-Cr-Ni-Mn-Cu
7469 | 24 | 31 | 14 | 17 | 14 | 85.82094 | 0.2664942 | 0.03738716 | 119.9083 | 1 | 0 | 0 |  | Fe-Cr-Ni-Mn-Cu
7470 | 19 | 34 | 11 | 23 | 13 | 87.27158 | 0.2588567 | 0.03637185 | 114.8735 | 1 | 0 | 0 |  | Fe-Cr-Ni-Mn-Cu
7471 | 15 | 36 | 8 | 29 | 12 | 88.41097 | 0.2518859 | 0.03432004 | 103.6821 | 1 | 0 | 0 |  | Fe-Cr-Ni-Mn-Cu
7472 | 12 | 37 | 6 | 36 | 9 | 89.8752 | 0.244346 | 0.03187909 | 91.02149 | 1 | 0 | 0 |  | Fe-Cr-Ni-Mn-Cu
7473 | 43 | 10 | 38 | 3 | 6 | 80.62786 | 0.2943247 | 0.03284692 | 91.66097 | 1 | 1 | 1 | 91.66097 | Fe-Cr-Ni-Mn-Cu
7474 | 38 | 13 | 34 | 4 | 10 | 80.39796 | 0.2922027 | 0.0347251 | 100.7119 | 1 | 1 | 1 | 100.7119 | Fe-Cr-Ni-Mn-Cu
7475 | 33 | 16 | 29 | 7 | 14 | 80.20032 | 0.2887109 | 0.03678878 | 110.8021 | 1 | 1 | 1 | 110.8021 | Fe-Cr-Ni-Mn-Cu
7476 | 29 | 19 | 25 | 10 | 17 | 80.32019 | 0.2849692 | 0.03776802 | 115.5376 | 1 | 0 | 0 |  | Fe-Cr-Ni-Mn-Cu
7477 | 25 | 21 | 20 | 15 | 19 | 80.47844 | 0.2801115 | 0.03840064 | 118.1696 | 1 | 0 | 0 |  | Fe-Cr-Ni-Mn-Cu
7478 | 21 | 24 | 16 | 20 | 19 | 81.61706 | 0.273519 | 0.03823407 | 117.8773 | 1 | 0 | 0 |  | Fe-Cr-Ni-Mn-Cu
7479 | 17 | 26 | 12 | 26 | 18 | 82.79224 | 0.2662585 | 0.03727928 | 113.139 | 1 | 0 | 0 |  | Fe-Cr-Ni-Mn-Cu
7480 | 13 | 28 | 9 | 34 | 17 | 83.86067 | 0.2586507 | 0.03631626 | 108.1046 | 1 | 0 | 0 |  | Fe-Cr-Ni-Mn-Cu
7481 | 11 | 28 | 6 | 43 | 12 | 85.74401 | 0.2490921 | 0.03382449 | 95.78653 | 1 | 0 | 0 |  | Fe-Cr-Ni-Mn-Cu
7482 | 35 | 8 | 45 | 3 | 9 | 78.54119 | 0.2988785 | 0.03287501 | 88.90739 | 1 | 1 | 1 | 88.90739 | Fe-Cr-Ni-Mn-Cu
7483 | 31 | 10 | 39 | 5 | 14 | 77.70199 | 0.2971839 | 0.03556526 | 101.157 | 1 | 1 | 1 | 101.157 | Fe-Cr-Ni-Mn-Cu
7484 | 27 | 12 | 33 | 8 | 19 | 76.88546 | 0.2948442 | 0.03754639 | 109.6526 | 1 | 1 | 1 | 109.6526 | Fe-Cr-Ni-Mn-Cu
7485 | 24 | 14 | 28 | 12 | 22 | 76.75324 | 0.2911811 | 0.03908665 | 116.947 | 1 | 0 | 0 |  | Fe-Cr-Ni-Mn-Cu
7486 | 20 | 16 | 23 | 17 | 24 | 76.91268 | 0.2863723 | 0.03997785 | 120.9658 | 1 |  | 0 |  | Fe-Cr-Ni-Mn-Cu
7487 | 17 | 18 | 18 | 22 | 25 | 77.43067 | 0.280918 | 0.03993551 | 120.5025 | 1 | 0 | 0 |  | Fe-Cr-Ni-Mn-Cu
7488 | 13 | 20 | 13 | 30 | 24 | 78.61601 | 0.2724642 | 0.03967678 | 119.5667 | 1 | 0 | 0 |  | Fe-Cr-Ni-Mn-Cu
7489 | 11 | 20 | 9 | 38 | 22 | 79.45622 | 0.2653357 | 0.03901398 | 115.9308 | 1 | 0 | 0 |  | Fe-Cr-Ni-Mn-Cu
7490 | 8 | 20 | 6 | 50 | 16 | 81.62535 | 0.2535192 | 0.03606306 | 101.3287 | 1 | 0 | 0 |  | Fe-Cr-Ni-Mn-Cu
7491 | 25 | 7 | 50 | 3 | 14 | 76.13049 | 0.3032422 | 0.03325935 | 87.06078 | 1 | 1 | 1 | 87.06078 | Fe-Cr-Ni-Mn-Cu
7492 | 23 | 8 | 42 | 6 | 21 | 74.46786 | 0.3022823 | 0.03628319 | 99.47535 | 1 | 1 | 1 | 99.47535 | Fe-Cr-Ni-Mn-Cu
7493 | 20 | 9 | 36 | 9 | 26 | 73.34694 | 0.3008927 | 0.03829744 | 107.45 | 1 | 1 | 1 | 107.45 | Fe-Cr-Ni-Mn-Cu
7494 | 18 | 11 | 29 | 13 | 28 | 73.55313 | 0.2963797 | 0.03974749 | 114.6332 | 1 | 0 | 0 |  | Fe-Cr-Ni-Mn-Cu
7495 | 16 | 12 | 24 | 18 | 30 | 73.47287 | 0.2924711 | 0.04114978 | 121.1579 | 1 | 0 | 0 |  | Fe-Cr-Ni-Mn-Cu
7496 | 13 | 14 | 18 | 25 | 31 | 74.09329 | 0.2857079 | 0.0421096 | 126.2087 | 1 | 0 | 0 |  | Fe-Cr-Ni-Mn-Cu
7497 | 10 | 15 | 13 | 32 | 30 | 74.88713 | 0.2786935 | 0.04206988 | 126.0783 | 1 | 0 | 0 |  | Fe-Cr-Ni-Mn-Cu
7498 | 8 | 15 | 8 | 42 | 26 | 76.3987 | 0.2687589 | 0.041144 | 121.8331 | 1 | 0 | 0 |  | Fe-Cr-Ni-Mn-Cu
7499 | 6 | 15 | 5 | 55 | 19 | 78.94619 | 0.2559211 | 0.03849191 | 109.5579 | 1 | 0 | 0 |  | Fe-Cr-Ni-Mn-Cu
7500 | 17 | 7 | 52 | 3 | 21 | 73.62859 | 0.3069103 | 0.0332669 | 82.90351 | 1 | 1 | 1 | 82.90351 | Fe-Cr-Ni-Mn-Cu
7501 | 16 | 7 | 43 | 6 | 28 | 71.66218 | 0.3067538 | 0.03609568 | 93.44889 | 1 | 1 | 1 | 93.44889 | Fe-Cr-Ni-Mn-Cu
7502 | 15 | 7 | 36 | 9 | 33 | 70.29248 | 0.3060671 | 0.03801447 | 100.3141 | 1 | 1 | 1 | 100.3141 | Fe-Cr-Ni-Mn-Cu
7503 | 13 | 8 | 30 | 14 | 36 | 69.96052 | 0.302539 | 0.04073675 | 112.992 | 1 |  | 0 |  | Fe-Cr-Ni-Mn-Cu
7504 | 11 | 9 | 24 | 19 | 38 | 69.86636 | 0.2985153 | 0.04239069 | 120.6338 | 1 | 0 | 0 |  | Fe-Cr-Ni-Mn-Cu
7505 | 9 | 10 | 18 | 25 | 38 | 70.33099 | 0.2927724 | 0.04330421 | 125.3128 | 1 | 0 | 0 |  | Fe-Cr-Ni-Mn-Cu
7506 | 7 | 11 | 12 | 33 | 37 | 71.23973 | 0.285029 | 0.04441842 | 131.7038 | 1 | 0 | 0 |  | Fe-Cr-Ni-Mn-Cu
7507 | 5 | 12 | 7 | 44 | 32 | 73.44637 | 0.2732382 | 0.04428242 | 133.2241 | 1 | 0 | 0 |  | Fe-Cr-Ni-Mn-Cu
7508 | 4 | 12 | 4 | 57 | 23 | 76.61649 | 0.2590577 | 0.04076939 | 117.5522 | 1 | 0 | 0 |  | Fe-Cr-Ni-Mn-Cu
7509 | 10 | 5 | 42 | 6 | 37 | 67.98073 | 0.3127565 | 0.03510098 | 82.01643 | 1 | 1 | 1 | 82.01643 | Fe-Cr-Ni-Mn-Cu
7510 | 10 | 5 | 35 | 9 | 41 | 66.97413 | 0.3116468 | 0.03719476 | 90.00001 | 1 | 1 | 1 | 90.00001 | Fe-Cr-Ni-Mn-Cu
7511 | 9 | 6 | 28 | 13 | 44 | 66.61701 | 0.3085631 | 0.03954735 | 100.329 | 1 | 1 | 1 | 100.329 | Fe-Cr-Ni-Mn-Cu
7512 | 8 | 7 | 22 | 18 | 45 | 66.86787 | 0.3040404 | 0.04212376 | 113.1526 | 1 | 0 | 0 |  | Fe-Cr-Ni-Mn-Cu
7513 | 6 | 8 | 16 | 25 | 45 | 67.43273 | 0.2977076 | 0.04499005 | 128.1877 | 1 | 0 | 0 |  | Fe-Cr-Ni-Mn-Cu
7514 | 5 | 9 | 11 | 32 | 43 | 68.63038 | 0.2903288 | 0.04671107 | 138.8001 | 1 | 0 | 0 |  | Fe-Cr-Ni-Mn-Cu
7515 | 3 | 11 | 6 | 43 | 38 | 71.24522 | 0.2777654 | 0.04719878 | 144.9882 | 1 | 0 | 0 |  | Fe-Cr-Ni-Mn-Cu
7516 | 6 | 3 | 32 | 9 | 50 | 63.46646 | 0.3174334 | 0.03589287 | 77.49512 | 1 | 1 | 1 | 77.49512 | Fe-Cr-Ni-Mn-Cu
7517 | 6 | 4 | 25 | 13 | 52 | 63.46082 | 0.3138625 | 0.0385811 | 89.47719 | 1 | 1 | 1 | 89.47719 | Fe-Cr-Ni-Mn-Cu
7518 | 5 | 5 | 19 | 18 | 53 | 63.71688 | 0.3093634 | 0.04153193 | 103.5173 | 1 | 0 | 0 |  | Fe-Cr-Ni-Mn-Cu
7519 | 4 | 6 | 13 | 23 | 53 | 64.14486 | 0.3043053 | 0.04352644 | 113.559 | 1 | 0 | 0 |  | Fe-Cr-Ni-Mn-Cu
7520 | 4 | 8 | 8 | 30 | 50 | 66.16089 | 0.2953487 | 0.04604786 | 129.8463 | 1 | 0 | 0 |  | Fe-Cr-Ni-Mn-Cu
7521 | 47 | 3 | 12 | 33 | 5 | 79.60594 | 0.2774044 | 0.04132917 | 131.8136 | 1 | 1 | 1 | 131.8136 | Fe-Cr-Ni-Mn-Cu
7522 | 40 | 5 | 11 | 39 | 5 | 80.24118 | 0.2716552 | 0.0417043 | 133.4609 | 1 | 1 | 1 | 133.4609 | Fe-Cr-Ni-Mn-Cu
7523 | 34 | 7 | 10 | 44 | 4 | 81.24927 | 0.2655852 | 0.04113645 | 130.4339 | 1 | 1 | 1 | 130.4339 | Fe-Cr-Ni-Mn-Cu
7524 | 27 | 11 | 9 | 49 | 4 | 82.59696 | 0.2585083 | 0.03957232 | 122.2987 | 1 | 0 | 0 |  | Fe-Cr-Ni-Mn-Cu
7525 | 22 | 14 | 7 | 53 | 3 | 84.07345 | 0.2513882 | 0.03683481 | 108.1556 | 1 | 0 | 0 |  | Fe-Cr-Ni-Mn-Cu
7526 | 51 | 3 | 19 | 21 | 6 | 79.05564 | 0.2864125 | 0.04021039 | 127.4491 | 1 | 1 | 1 | 127.4491 | Fe-Cr-Ni-Mn-Cu
7527 | 44 | 5 | 17 | 27 | 7 | 79.37582 | 0.2812305 | 0.04196422 | 136.5903 | 1 | 1 | 1 | 136.5903 | Fe-Cr-Ni-Mn-Cu
7528 | 38 | 7 | 16 | 32 | 8 | 79.68667 | 0.276862 | 0.04268837 | 139.9998 | 1 | 1 | 1 | 139.9998 | Fe-Cr-Ni-Mn-Cu
7529 | 32 | 10 | 14 | 36 | 8 | 80.71849 | 0.270992 | 0.04235431 | 138.5453 | 1 | 0 | 0 |  | Fe-Cr-Ni-Mn-Cu
7530 | 26 | 14 | 11 | 40 | 9 | 81.82551 | 0.2644134 | 0.04068556 | 129.3654 | 1 | 0 | 0 |  | Fe-Cr-Ni-Mn-Cu
7531 | 21 | 18 | 9 | 44 | 8 | 83.58926 | 0.25701 | 0.03844747 | 118.2366 | 1 | 0 | 0 |  | Fe-Cr-Ni-Mn-Cu
7532 | 16 | 23 | 7 | 46 | 7 | 85.77175 | 0.2493954 | 0.03523669 | 102.873 | 1 | 0 | 0 |  | Fe-Cr-Ni-Mn-Cu
7533 | 52 | 3 | 29 | 12 | 4 | 79.35747 | 0.2926273 | 0.03770935 | 115.9696 | 1 | 1 | 1 | 115.9696 | Fe-Cr-Ni-Mn-Cu
7534 | 46 | 4 | 27 | 16 | 8 | 78.36342 | 0.2910354 | 0.03999637 | 126.198 | 1 | 1 | 1 | 126.198 | Fe-Cr-Ni-Mn-Cu
7535 | 39 | 6 | 24 | 21 | 10 | 78.36822 | 0.2867557 | 0.04253028 | 139.5623 | 1 | 1 | 1 | 139.5623 | Fe-Cr-Ni-Mn-Cu
7536 | 34 | 9 | 21 | 25 | 12 | 78.78783 | 0.2821472 | 0.04285103 | 140.8062 | 1 | 1 | 1 | 140.8062 | Fe-Cr-Ni-Mn-Cu
7537 | 29 | 13 | 17 | 28 | 13 | 79.90897 | 0.2761508 | 0.04233686 | 138.6016 | 1 | 0 | 0 |  | Fe-Cr-Ni-Mn-Cu
7538 | 24 | 17 | 14 | 31 | 14 | 81.01348 | 0.27037 | 0.04124352 | 133.0298 | 1 | 0 | 0 |  | Fe-Cr-Ni-Mn-Cu
7539 | 19 | 23 | 11 | 34 | 13 | 83.49188 | 0.2617118 | 0.03887197 | 122.2822 | 1 | 0 | 0 |  | Fe-Cr-Ni-Mn-Cu
7540 | 15 | 29 | 8 | 36 | 12 | 86.00497 | 0.2535865 | 0.03566275 | 107.1391 | 1 | 0 | 0 |  | Fe-Cr-Ni-Mn-Cu
7541 | 12 | 36 | 6 | 37 | 9 | 89.53098 | 0.2445692 | 0.03201923 | 91.26696 | 1 | 0 | 0 |  | Fe-Cr-Ni-Mn-Cu
7542 | 43 | 3 | 38 | 10 | 6 | 78.20182 | 0.2965813 | 0.03838672 | 118.4325 | 1 | 1 | 1 | 118.4325 | Fe-Cr-Ni-Mn-Cu
7543 | 38 | 4 | 34 | 13 | 10 | 77.257 | 0.2951344 | 0.04111979 | 131.491 | 1 | 1 | 1 | 131.491 | Fe-Cr-Ni-Mn-Cu
7544 | 33 | 7 | 29 | 16 | 14 | 77.06988 | 0.2916138 | 0.04211456 | 135.5426 | 1 | 1 | 1 | 135.5426 | Fe-Cr-Ni-Mn-Cu
7545 | 29 | 10 | 25 | 19 | 17 | 77.22842 | 0.2878001 | 0.04204157 | 134.0993 | 1 | 1 | 1 | 134.0993 | Fe-Cr-Ni-Mn-Cu
7546 | 25 | 15 | 20 | 21 | 19 | 78.42146 | 0.2819461 | 0.040779 | 127.784 | 1 | 0 | 0 |  | Fe-Cr-Ni-Mn-Cu
7547 | 21 | 20 | 16 | 24 | 19 | 80.24621 | 0.2746876 | 0.0395147 | 122.5598 | 1 | 0 | 0 |  | Fe-Cr-Ni-Mn-Cu
7548 | 17 | 26 | 12 | 26 | 18 | 82.79224 | 0.2662585 | 0.03754928 | 114.718 | 1 | 0 | 0 |  | Fe-Cr-Ni-Mn-Cu
7549 | 13 | 34 | 9 | 28 | 17 | 85.89817 | 0.2571228 | 0.03461394 | 102.1385 | 1 | 0 | 0 |  | Fe-Cr-Ni-Mn-Cu
7550 | 11 | 43 | 6 | 28 | 12 | 90.89966 | 0.2456223 | 0.03112207 | 89.09498 | 1 | 0 | 0 |  | Fe-Cr-Ni-Mn-Cu
7551 | 35 | 3 | 45 | 8 | 9 | 76.805 | 0.3005463 | 0.03738963 | 110.6241 | 1 | 1 | 1 | 110.6241 | Fe-Cr-Ni-Mn-Cu
7552 | 31 | 5 | 39 | 10 | 14 | 75.95653 | 0.2988738 | 0.03986357 | 122.0571 | 1 | 1 | 1 | 122.0571 | Fe-Cr-Ni-Mn-Cu
7553 | 27 | 8 | 33 | 12 | 19 | 75.49556 | 0.296194 | 0.04064028 | 124.4369 | 1 | 1 | 1 | 124.4369 | Fe-Cr-Ni-Mn-Cu
7554 | 24 | 12 | 28 | 14 | 22 | 76.06723 | 0.2918388 | 0.04018991 | 121.8029 | 1 | 1 | 1 | 121.8029 | Fe-Cr-Ni-Mn-Cu
7555 | 20 | 17 | 23 | 16 | 24 | 77.25501 | 0.2860519 | 0.03950879 | 119.0034 | 1 |  | 0 |  | Fe-Cr-Ni-Mn-Cu
7556 | 17 | 22 | 18 | 18 | 25 | 78.79796 | 0.27968 | 0.0382846 | 113.936 | 1 | 0 | 0 |  | Fe-Cr-Ni-Mn-Cu
7557 | 13 | 30 | 13 | 20 | 24 | 82.03456 | 0.2695647 | 0.03610707 | 106.1686 | 1 | 0 | 0 |  | Fe-Cr-Ni-Mn-Cu
7558 | 11 | 38 | 9 | 20 | 22 | 85.61248 | 0.2604501 | 0.03330805 | 95.61819 | 1 | 0 | 0 |  | Fe-Cr-Ni-Mn-Cu
7559 | 8 | 50 | 6 | 20 | 16 | 91.91876 | 0.2463325 | 0.02952557 | 82.53381 | 0 | 0 | 0 |  | Fe-Cr-Ni-Mn-Cu
7560 | 25 | 3 | 50 | 7 | 14 | 74.7273 | 0.3046428 | 0.03743921 | 107.1121 | 1 | 1 | 1 | 107.1121 | Fe-Cr-Ni-Mn-Cu
7561 | 23 | 6 | 42 | 8 | 21 | 73.77831 | 0.3029815 | 0.03780305 | 106.3744 | 1 | 1 | 1 | 106.3744 | Fe-Cr-Ni-Mn-Cu
7562 | 20 | 9 | 36 | 9 | 26 | 73.34694 | 0.3008927 | 0.03829744 | 107.45 | 1 | 1 | 1 | 107.45 | Fe-Cr-Ni-Mn-Cu
7563 | 18 | 13 | 29 | 11 | 28 | 74.24407 | 0.2956863 | 0.03915957 | 112.8912 | 1 | 0 | 0 |  | Fe-Cr-Ni-Mn-Cu
7564 | 16 | 18 | 24 | 12 | 30 | 75.52037 | 0.2904559 | 0.03789489 | 107.4512 | 1 |  | 0 |  | Fe-Cr-Ni-Mn-Cu
7565 | 13 | 25 | 18 | 14 | 31 | 77.80443 | 0.282205 | 0.03628752 | 101.6355 | 1 | 0 | 0 |  | Fe-Cr-Ni-Mn-Cu
7566 | 10 | 32 | 13 | 15 | 30 | 80.67876 | 0.2735058 | 0.0345581 | 96.34219 | 1 | 0 | 0 |  | Fe-Cr-Ni-Mn-Cu
7567 | 8 | 42 | 8 | 15 | 26 | 85.70377 | 0.2611513 | 0.03145955 | 86.4433 | 0 | 0 | 0 |  | Fe-Cr-Ni-Mn-Cu
7568 | 6 | 55 | 5 | 15 | 19 | 92.64683 | 0.2461636 | 0.02742192 | 72.77787 | 0 | 0 | 0 |  | Fe-Cr-Ni-Mn-Cu
7569 | 17 | 3 | 52 | 7 | 21 | 72.2434 | 0.3083505 | 0.03627751 | 96.00177 | 1 | 1 | 1 | 96.00177 | Fe-Cr-Ni-Mn-Cu
7570 | 16 | 6 | 43 | 7 | 28 | 71.31859 | 0.3071181 | 0.0369234 | 97.11101 | 1 | 1 | 1 | 97.11101 | Fe-Cr-Ni-Mn-Cu
7571 | 15 | 9 | 36 | 7 | 33 | 70.97578 | 0.3053349 | 0.03677073 | 95.24739 | 1 | 1 | 1 | 95.24739 | Fe-Cr-Ni-Mn-Cu
7572 | 13 | 14 | 30 | 8 | 36 | 71.98362 | 0.3003975 | 0.03642746 | 94.48908 | 1 | 0 | 0 |  | Fe-Cr-Ni-Mn-Cu
7573 | 11 | 19 | 24 | 9 | 38 | 73.2295 | 0.2950187 | 0.03613609 | 94.57806 | 1 | 0 | 0 |  | Fe-Cr-Ni-Mn-Cu
7574 | 9 | 25 | 18 | 10 | 38 | 75.41959 | 0.2876642 | 0.03558312 | 94.90965 | 1 | 0 | 0 |  | Fe-Cr-Ni-Mn-Cu
7575 | 7 | 33 | 12 | 11 | 37 | 78.70053 | 0.2779459 | 0.0333061 | 87.67584 | 0 | 0 | 0 |  | Fe-Cr-Ni-Mn-Cu
7576 | 5 | 44 | 7 | 12 | 32 | 84.3266 | 0.2639261 | 0.02974733 | 76.40108 | 0 | 0 | 0 |  | Fe-Cr-Ni-Mn-Cu
7577 | 4 | 57 | 4 | 12 | 23 | 91.99359 | 0.2477298 | 0.02562545 | 63.49542 | 0 | 0 | 0 |  | Fe-Cr-Ni-Mn-Cu
7578 | 10 | 6 | 42 | 5 | 37 | 68.32225 | 0.3123731 | 0.0344124 | 79.30419 | 1 | 1 | 1 | 79.30419 | Fe-Cr-Ni-Mn-Cu
7579 | 10 | 9 | 35 | 5 | 41 | 68.33326 | 0.3101125 | 0.03439591 | 78.97152 | 1 |  | 0 |  | Fe-Cr-Ni-Mn-Cu
7580 | 9 | 13 | 28 | 6 | 44 | 68.98619 | 0.3059079 | 0.03462475 | 80.74997 | 1 | 0 | 0 |  | Fe-Cr-Ni-Mn-Cu
7581 | 8 | 18 | 22 | 7 | 45 | 70.58353 | 0.2999694 | 0.03441789 | 81.99707 | 1 | 0 | 0 |  | Fe-Cr-Ni-Mn-Cu
7582 | 6 | 25 | 16 | 8 | 45 | 73.17006 | 0.2916603 | 0.03333281 | 80.37168 | 0 | 0 | 0 |  | Fe-Cr-Ni-Mn-Cu
7583 | 5 | 32 | 11 | 9 | 43 | 76.39727 | 0.2825724 | 0.0316085 | 76.32081 | 0 | 0 | 0 |  | Fe-Cr-Ni-Mn-Cu
7584 | 3 | 43 | 6 | 11 | 38 | 81.97782 | 0.2681139 | 0.02822241 | 66.48727 | 0 | 0 | 0 |  | Fe-Cr-Ni-Mn-Cu
7585 | 6 | 9 | 32 | 3 | 50 | 65.49036 | 0.3150184 | 0.03171457 | 62.34803 | 1 | 0 | 0 |  | Fe-Cr-Ni-Mn-Cu
7586 | 6 | 13 | 25 | 4 | 52 | 66.48678 | 0.3102954 | 0.03192338 | 64.59991 | 1 | 0 | 0 |  | Fe-Cr-Ni-Mn-Cu
7587 | 5 | 18 | 19 | 5 | 53 | 68.0796 | 0.3043297 | 0.03159818 | 65.35047 | 1 | 0 | 0 |  | Fe-Cr-Ni-Mn-Cu
7588 | 4 | 23 | 13 | 6 | 53 | 69.89931 | 0.2978441 | 0.03090146 | 64.84509 | 0 | 0 | 0 |  | Fe-Cr-Ni-Mn-Cu
7589 | 4 | 30 | 8 | 8 | 50 | 73.54628 | 0.2875733 | 0.02924147 | 61.98978 | 0 | 0 | 0 |  | Fe-Cr-Ni-Mn-Cu
7590 | 47 | 33 | 12 | 5 | 3 | 90.58037 | 0.2670849 | 0.03562221 | 118.3326 | 1 | 0 | 0 |  | Fe-Cr-Ni-Mn-Cu
7591 | 40 | 39 | 11 | 5 | 5 | 91.932 | 0.2625809 | 0.03575952 | 120.5547 | 1 | 0 | 0 |  | Fe-Cr-Ni-Mn-Cu
7592 | 34 | 44 | 10 | 4 | 7 | 93.08737 | 0.2591409 | 0.03518332 | 118.4079 | 0 | 0 | 0 |  | Fe-Cr-Ni-Mn-Cu
7593 | 27 | 49 | 9 | 4 | 11 | 93.29765 | 0.2565363 | 0.03384576 | 110.3102 | 0 | 0 | 0 |  | Fe-Cr-Ni-Mn-Cu
7594 | 22 | 53 | 7 | 3 | 14 | 93.83157 | 0.2540133 | 0.0318302 | 99.10304 | 0 | 0 | 0 |  | Fe-Cr-Ni-Mn-Cu
7595 | 51 | 21 | 19 | 6 | 3 | 86.23623 | 0.2781152 | 0.03492373 | 109.208 | 1 | 1 | 1 | 109.208 | Fe-Cr-Ni-Mn-Cu
7596 | 44 | 27 | 17 | 7 | 5 | 87.60671 | 0.2728883 | 0.03626333 | 118.2156 | 1 | 0 | 0 |  | Fe-Cr-Ni-Mn-Cu
7597 | 38 | 32 | 16 | 8 | 7 | 88.53245 | 0.2689018 | 0.03678163 | 122.0238 | 1 | 0 | 0 |  | Fe-Cr-Ni-Mn-Cu
7598 | 32 | 36 | 14 | 8 | 10 | 88.99158 | 0.265988 | 0.03625795 | 119.1223 | 1 | 0 | 0 |  | Fe-Cr-Ni-Mn-Cu
7599 | 26 | 40 | 11 | 9 | 14 | 89.0736 | 0.2628541 | 0.03481105 | 110.2047 | 0 | 0 | 0 |  | Fe-Cr-Ni-Mn-Cu
7600 | 21 | 44 | 9 | 8 | 18 | 89.13032 | 0.2611392 | 0.03300662 | 99.85133 | 0 | 0 | 0 |  | Fe-Cr-Ni-Mn-Cu
7601 | 16 | 46 | 7 | 7 | 23 | 88.24154 | 0.2612348 | 0.03077895 | 86.57565 | 0 | 0 | 0 |  | Fe-Cr-Ni-Mn-Cu
7602 | 52 | 12 | 29 | 4 | 3 | 82.79384 | 0.2888651 | 0.03279198 | 93.99767 | 1 | 1 | 1 | 93.99767 | Fe-Cr-Ni-Mn-Cu
7603 | 46 | 16 | 27 | 8 | 4 | 83.76345 | 0.2834858 | 0.03632482 | 114.1229 | 1 | 1 | 1 | 114.1229 | Fe-Cr-Ni-Mn-Cu
7604 | 39 | 21 | 24 | 10 | 6 | 84.85932 | 0.2782326 | 0.03807109 | 124.9926 | 1 | 1 | 1 | 124.9926 | Fe-Cr-Ni-Mn-Cu
7605 | 34 | 25 | 21 | 12 | 9 | 85.22533 | 0.274451 | 0.03849681 | 127.2192 | 1 | 0 | 0 |  | Fe-Cr-Ni-Mn-Cu
7606 | 29 | 28 | 17 | 13 | 13 | 85.06281 | 0.2718442 | 0.03774274 | 121.8312 | 1 | 0 | 0 |  | Fe-Cr-Ni-Mn-Cu
7607 | 24 | 31 | 14 | 14 | 17 | 84.81382 | 0.2696112 | 0.03670007 | 114.8835 | 1 | 0 | 0 |  | Fe-Cr-Ni-Mn-Cu
7608 | 19 | 34 | 11 | 13 | 23 | 83.89977 | 0.2694227 | 0.0347774 | 102.6334 | 0 | 0 | 0 |  | Fe-Cr-Ni-Mn-Cu
7609 | 15 | 36 | 8 | 12 | 29 | 82.66016 | 0.270133 | 0.03249675 | 88.71283 | 0 | 0 | 0 |  | Fe-Cr-Ni-Mn-Cu
7610 | 12 | 37 | 6 | 9 | 36 | 80.72217 | 0.2736768 | 0.0300086 | 73.99975 | 0 | 0 | 0 |  | Fe-Cr-Ni-Mn-Cu
7611 | 43 | 10 | 38 | 6 | 3 | 81.61325 | 0.2914513 | 0.03523303 | 105.8737 | 1 | 1 | 1 | 105.8737 | Fe-Cr-Ni-Mn-Cu
7612 | 38 | 13 | 34 | 10 | 4 | 82.39436 | 0.2863031 | 0.03852355 | 124.7924 | 1 | 1 | 1 | 124.7924 | Fe-Cr-Ni-Mn-Cu
7613 | 33 | 16 | 29 | 14 | 7 | 82.5359 | 0.2816821 | 0.04022393 | 133.6959 | 1 | 1 | 1 | 133.6959 | Fe-Cr-Ni-Mn-Cu
7614 | 29 | 19 | 25 | 17 | 10 | 82.63918 | 0.2778846 | 0.0405004 | 134.2948 | 1 | 1 | 1 | 134.2948 | Fe-Cr-Ni-Mn-Cu
7615 | 25 | 21 | 20 | 19 | 15 | 81.80632 | 0.2759805 | 0.03955966 | 126.3839 | 1 | 0 | 0 |  | Fe-Cr-Ni-Mn-Cu
7616 | 21 | 24 | 16 | 19 | 20 | 81.28387 | 0.2745693 | 0.03801414 | 116.2624 | 1 | 0 | 0 |  | Fe-Cr-Ni-Mn-Cu
7617 | 17 | 26 | 12 | 18 | 26 | 80.09157 | 0.2748928 | 0.03604246 | 103.5027 | 1 | 0 | 0 |  | Fe-Cr-Ni-Mn-Cu
7618 | 13 | 28 | 9 | 17 | 34 | 78.22119 | 0.2769618 | 0.03463472 | 93.44396 | 1 | 0 | 0 |  | Fe-Cr-Ni-Mn-Cu
7619 | 11 | 28 | 6 | 12 | 43 | 75.34751 | 0.2832463 | 0.03162151 | 75.11866 | 0 | 0 | 0 |  | Fe-Cr-Ni-Mn-Cu
7620 | 35 | 8 | 45 | 9 | 3 | 80.51234 | 0.2931085 | 0.03876154 | 124.4423 | 1 | 1 | 1 | 124.4423 | Fe-Cr-Ni-Mn-Cu
7621 | 31 | 10 | 39 | 14 | 5 | 80.69184 | 0.2882654 | 0.0421195 | 143.3382 | 1 | 1 | 1 | 143.3382 | Fe-Cr-Ni-Mn-Cu
7622 | 27 | 12 | 33 | 19 | 8 | 80.54408 | 0.2836972 | 0.04384995 | 151.916 | 1 | 1 | 1 | 151.916 | Fe-Cr-Ni-Mn-Cu
7623 | 24 | 14 | 28 | 22 | 12 | 80.05057 | 0.2809536 | 0.0440522 | 150.9155 | 1 | 1 | 1 | 150.9155 | Fe-Cr-Ni-Mn-Cu
7624 | 20 | 16 | 23 | 24 | 17 | 79.22525 | 0.2790651 | 0.04343859 | 144.5502 | 1 | 0 | 0 |  | Fe-Cr-Ni-Mn-Cu
7625 | 17 | 18 | 18 | 25 | 22 | 78.42383 | 0.2777286 | 0.04218943 | 134.994 | 1 | 0 | 0 |  | Fe-Cr-Ni-Mn-Cu
7626 | 13 | 20 | 13 | 24 | 30 | 76.62468 | 0.2789799 | 0.0402897 | 120.7304 | 1 | 0 | 0 |  | Fe-Cr-Ni-Mn-Cu
7627 | 11 | 20 | 9 | 22 | 38 | 74.1455 | 0.2829942 | 0.03851384 | 107.0168 | 1 | 0 | 0 |  | Fe-Cr-Ni-Mn-Cu
7628 | 8 | 20 | 6 | 16 | 50 | 70.33121 | 0.2916713 | 0.03446487 | 81.31661 | 1 | 0 | 0 |  | Fe-Cr-Ni-Mn-Cu
7629 | 25 | 7 | 50 | 14 | 3 | 79.78456 | 0.2924431 | 0.04280293 | 146.486 | 1 | 1 | 1 | 146.486 | Fe-Cr-Ni-Mn-Cu
7630 | 23 | 8 | 42 | 21 | 6 | 79.39545 | 0.2873322 | 0.0461631 | 164.4506 | 1 | 1 | 1 | 164.4506 | Fe-Cr-Ni-Mn-Cu
7631 | 20 | 9 | 36 | 26 | 9 | 78.93117 | 0.2835861 | 0.04740851 | 169.4436 | 1 | 1 | 1 | 169.4436 | Fe-Cr-Ni-Mn-Cu
7632 | 18 | 11 | 29 | 28 | 13 | 78.53621 | 0.2806563 | 0.04645392 | 161.3125 | 1 | 1 | 1 | 161.3125 | Fe-Cr-Ni-Mn-Cu
7633 | 16 | 12 | 24 | 30 | 18 | 77.42057 | 0.2797895 | 0.04607397 | 155.7237 | 1 | 0 | 0 |  | Fe-Cr-Ni-Mn-Cu
7634 | 13 | 14 | 18 | 31 | 25 | 76.05086 | 0.2792892 | 0.04508508 | 146.2646 | 1 | 0 | 0 |  | Fe-Cr-Ni-Mn-Cu
7635 | 10 | 15 | 13 | 30 | 32 | 74.22728 | 0.2808963 | 0.04346455 | 133.0881 | 1 | 0 | 0 |  | Fe-Cr-Ni-Mn-Cu
7636 | 8 | 15 | 8 | 26 | 42 | 71.06594 | 0.2868928 | 0.0409616 | 113.8394 | 1 | 0 | 0 |  | Fe-Cr-Ni-Mn-Cu
7637 | 6 | 15 | 5 | 19 | 55 | 67.06236 | 0.2969174 | 0.03684458 | 87.04933 | 1 | 0 | 0 |  | Fe-Cr-Ni-Mn-Cu
7638 | 17 | 7 | 52 | 21 | 3 | 79.55284 | 0.2891329 | 0.04709322 | 171.2694 | 1 | 1 | 1 | 171.2694 | Fe-Cr-Ni-Mn-Cu
7639 | 16 | 7 | 43 | 28 | 6 | 78.88638 | 0.2844801 | 0.04933132 | 181.727 | 1 | 1 | 1 | 181.727 | Fe-Cr-Ni-Mn-Cu
7640 | 15 | 7 | 36 | 33 | 9 | 78.1609 | 0.2812711 | 0.04984094 | 181.3639 | 1 | 1 | 1 | 181.3639 | Fe-Cr-Ni-Mn-Cu
7641 | 13 | 8 | 30 | 36 | 14 | 77.10095 | 0.2795663 | 0.0497183 | 176.7086 | 1 | 1 | 1 | 176.7086 | Fe-Cr-Ni-Mn-Cu
7642 | 11 | 9 | 24 | 38 | 19 | 76.03454 | 0.2782831 | 0.04897845 | 168.5845 | 1 | 1 | 1 | 168.5845 | Fe-Cr-Ni-Mn-Cu
7643 | 9 | 10 | 18 | 38 | 25 | 74.59595 | 0.2785215 | 0.04757987 | 156.3895 | 1 | 0 | 0 |  | Fe-Cr-Ni-Mn-Cu
7644 | 7 | 11 | 12 | 37 | 33 | 72.55291 | 0.2805532 | 0.04648689 | 145.3874 | 1 | 0 | 0 |  | Fe-Cr-Ni-Mn-Cu
7645 | 5 | 12 | 7 | 32 | 44 | 69.50227 | 0.2869121 | 0.04452455 | 128.6594 | 1 | 0 | 0 |  | Fe-Cr-Ni-Mn-Cu
7646 | 4 | 12 | 4 | 23 | 57 | 65.43657 | 0.2982527 | 0.03982238 | 97.83963 | 1 | 0 | 0 |  | Fe-Cr-Ni-Mn-Cu
7647 | 10 | 5 | 42 | 37 | 6 | 78.13865 | 0.2807443 | 0.05090033 | 187.1396 | 1 | 1 | 1 | 187.1396 | Fe-Cr-Ni-Mn-Cu
7648 | 10 | 5 | 35 | 41 | 9 | 77.44259 | 0.2779975 | 0.05020688 | 179.351 | 1 | 1 | 1 | 179.351 | Fe-Cr-Ni-Mn-Cu
7649 | 9 | 6 | 28 | 44 | 13 | 76.75644 | 0.2753129 | 0.04862192 | 166.4978 | 1 | 1 | 1 | 166.4978 | Fe-Cr-Ni-Mn-Cu
7650 | 8 | 7 | 22 | 45 | 18 | 75.70033 | 0.2745709 | 0.04724598 | 155.2734 | 1 | 1 | 1 | 155.2734 | Fe-Cr-Ni-Mn-Cu
7651 | 6 | 8 | 16 | 45 | 25 | 73.97794 | 0.2754286 | 0.04667175 | 147.9426 | 1 | 0 | 0 |  | Fe-Cr-Ni-Mn-Cu
7652 | 5 | 9 | 11 | 43 | 32 | 72.23261 | 0.2778868 | 0.04642864 | 143.0335 | 1 | 0 | 0 |  | Fe-Cr-Ni-Mn-Cu
7653 | 3 | 11 | 6 | 38 | 43 | 69.62037 | 0.2834633 | 0.04622685 | 136.9952 | 1 | 0 | 0 |  | Fe-Cr-Ni-Mn-Cu
7654 | 6 | 3 | 32 | 50 | 9 | 76.84358 | 0.2734168 | 0.05080046 | 178.9246 | 1 | 1 | 1 | 178.9246 | Fe-Cr-Ni-Mn-Cu
7655 | 6 | 4 | 25 | 52 | 13 | 76.18281 | 0.271251 | 0.04866588 | 163.2958 | 1 | 1 | 1 | 163.2958 | Fe-Cr-Ni-Mn-Cu
7656 | 5 | 5 | 19 | 53 | 18 | 75.13635 | 0.2704373 | 0.0474614 | 153.3509 | 1 | 1 | 1 | 153.3509 | Fe-Cr-Ni-Mn-Cu
7657 | 4 | 6 | 13 | 53 | 23 | 74.0367 | 0.2700081 | 0.04618445 | 143.3858 | 1 | 0 | 0 |  | Fe-Cr-Ni-Mn-Cu
7658 | 4 | 8 | 8 | 50 | 30 | 72.70101 | 0.2724407 | 0.0464459 | 142.5958 | 1 | 0 | 0 |  | Fe-Cr-Ni-Mn-Cu
7659 | 47 | 3 | 12 | 5 | 33 | 70.53833 | 0.3059388 | 0.03205482 | 72.87702 | 1 | 0 | 0 |  | Fe-Cr-Ni-Mn-Cu
7660 | 40 | 5 | 11 | 5 | 39 | 69.19827 | 0.3069253 | 0.03200474 | 70.41655 | 1 | 0 | 0 |  | Fe-Cr-Ni-Mn-Cu
7661 | 34 | 7 | 10 | 4 | 44 | 68.08551 | 0.3081039 | 0.03059648 | 62.45127 | 1 | 0 | 0 |  | Fe-Cr-Ni-Mn-Cu
7662 | 27 | 11 | 9 | 4 | 49 | 67.85185 | 0.3066839 | 0.02977775 | 58.29811 | 0 | 0 | 0 |  | Fe-Cr-Ni-Mn-Cu
7663 | 22 | 14 | 7 | 3 | 53 | 67.44813 | 0.306216 | 0.0276359 | 48.89694 | 0 | 0 | 0 |  | Fe-Cr-Ni-Mn-Cu
7664 | 51 | 3 | 19 | 6 | 21 | 74.19262 | 0.3012867 | 0.03343039 | 85.09982 | 1 | 0 | 0 |  | Fe-Cr-Ni-Mn-Cu
7665 | 44 | 5 | 17 | 7 | 27 | 72.87611 | 0.3014583 | 0.03453195 | 88.08328 | 1 | 0 | 0 |  | Fe-Cr-Ni-Mn-Cu
7666 | 38 | 7 | 16 | 8 | 32 | 71.94385 | 0.301295 | 0.03527312 | 89.82978 | 1 | 0 | 0 |  | Fe-Cr-Ni-Mn-Cu
7667 | 32 | 10 | 14 | 8 | 36 | 71.55832 | 0.3002268 | 0.0346978 | 85.99566 | 1 | 0 | 0 |  | Fe-Cr-Ni-Mn-Cu
7668 | 26 | 14 | 11 | 9 | 40 | 71.63071 | 0.2973822 | 0.03422379 | 83.31319 | 1 | 0 | 0 |  | Fe-Cr-Ni-Mn-Cu
7669 | 21 | 18 | 9 | 8 | 44 | 71.68367 | 0.2958161 | 0.03239028 | 74.48188 | 0 | 0 | 0 |  | Fe-Cr-Ni-Mn-Cu
7670 | 16 | 23 | 7 | 7 | 46 | 72.64794 | 0.292349 | 0.03030143 | 66.03412 | 0 | 0 | 0 |  | Fe-Cr-Ni-Mn-Cu
7671 | 52 | 3 | 29 | 4 | 12 | 76.75748 | 0.3003513 | 0.03241811 | 84.42352 | 1 | 1 | 1 | 84.42352 | Fe-Cr-Ni-Mn-Cu
7672 | 46 | 4 | 27 | 8 | 16 | 75.78704 | 0.2988349 | 0.03623436 | 101.9879 | 1 | 1 | 1 | 101.9879 | Fe-Cr-Ni-Mn-Cu
7673 | 39 | 6 | 24 | 10 | 21 | 74.78264 | 0.2978088 | 0.03779203 | 107.8855 | 1 | 1 | 1 | 107.8855 | Fe-Cr-Ni-Mn-Cu
7674 | 34 | 9 | 21 | 12 | 25 | 74.57895 | 0.295314 | 0.03855357 | 110.7973 | 1 | 0 | 0 |  | Fe-Cr-Ni-Mn-Cu
7675 | 29 | 13 | 17 | 13 | 28 | 74.98098 | 0.2917521 | 0.03810166 | 108.3801 | 1 | 0 | 0 |  | Fe-Cr-Ni-Mn-Cu
7676 | 24 | 17 | 14 | 14 | 31 | 75.40013 | 0.2883321 | 0.0374583 | 105.0678 | 1 | 0 | 0 |  | Fe-Cr-Ni-Mn-Cu
7677 | 19 | 23 | 11 | 13 | 34 | 76.50309 | 0.2842026 | 0.03535339 | 95.43643 | 1 | 0 | 0 |  | Fe-Cr-Ni-Mn-Cu
7678 | 15 | 29 | 8 | 12 | 36 | 77.95374 | 0.2795747 | 0.03295417 | 85.08638 | 0 | 0 | 0 |  | Fe-Cr-Ni-Mn-Cu
7679 | 12 | 36 | 6 | 9 | 37 | 80.05022 | 0.2750251 | 0.03004049 | 73.38985 | 0 | 0 | 0 |  | Fe-Cr-Ni-Mn-Cu
7680 | 43 | 3 | 38 | 6 | 10 | 76.89803 | 0.3004411 | 0.03541806 | 100.2733 | 1 | 1 | 1 | 100.2733 | Fe-Cr-Ni-Mn-Cu
7681 | 38 | 4 | 34 | 10 | 13 | 76.26892 | 0.2981134 | 0.03899069 | 117.901 | 1 | 1 | 1 | 117.901 | Fe-Cr-Ni-Mn-Cu
7682 | 33 | 7 | 29 | 14 | 16 | 76.4095 | 0.2936425 | 0.04114893 | 129.0427 | 1 | 1 | 1 | 129.0427 | Fe-Cr-Ni-Mn-Cu
7683 | 29 | 10 | 25 | 17 | 19 | 76.57279 | 0.2898452 | 0.04194808 | 132.784 | 1 | 1 | 1 | 132.784 | Fe-Cr-Ni-Mn-Cu
7684 | 25 | 15 | 20 | 19 | 21 | 77.76224 | 0.2840262 | 0.04125082 | 129.9013 | 1 | 0 | 0 |  | Fe-Cr-Ni-Mn-Cu
7685 | 21 | 20 | 16 | 19 | 24 | 78.58826 | 0.2799641 | 0.03961211 | 121.4318 | 1 | 0 | 0 |  | Fe-Cr-Ni-Mn-Cu
7686 | 17 | 26 | 12 | 18 | 26 | 80.09157 | 0.2748928 | 0.03711927 | 109.6325 | 1 | 0 | 0 |  | Fe-Cr-Ni-Mn-Cu
7687 | 13 | 34 | 9 | 17 | 28 | 82.2227 | 0.268883 | 0.03421736 | 96.74908 | 0 | 0 | 0 |  | Fe-Cr-Ni-Mn-Cu
7688 | 11 | 43 | 6 | 12 | 28 | 85.43622 | 0.2629152 | 0.03028765 | 80.44987 | 0 | 0 | 0 |  | Fe-Cr-Ni-Mn-Cu
7689 | 35 | 3 | 45 | 9 | 8 | 77.13171 | 0.2995796 | 0.03822686 | 115.7686 | 1 | 1 | 1 | 115.7686 | Fe-Cr-Ni-Mn-Cu
7690 | 31 | 5 | 39 | 14 | 10 | 77.27774 | 0.2948883 | 0.04170278 | 134.5886 | 1 | 1 | 1 | 134.5886 | Fe-Cr-Ni-Mn-Cu
7691 | 27 | 8 | 33 | 19 | 12 | 77.81281 | 0.2890685 | 0.04347836 | 144.3539 | 1 | 1 | 1 | 144.3539 | Fe-Cr-Ni-Mn-Cu
7692 | 24 | 12 | 28 | 22 | 14 | 78.69882 | 0.2836381 | 0.04315783 | 142.6535 | 1 | 1 | 1 | 142.6535 | Fe-Cr-Ni-Mn-Cu
7693 | 20 | 17 | 23 | 24 | 16 | 79.90115 | 0.2777107 | 0.04172932 | 135.1083 | 1 | 0 | 0 |  | Fe-Cr-Ni-Mn-Cu
7694 | 17 | 22 | 18 | 25 | 18 | 81.12672 | 0.2722737 | 0.03977514 | 125.0759 | 1 | 0 | 0 |  | Fe-Cr-Ni-Mn-Cu
7695 | 13 | 30 | 13 | 24 | 20 | 83.3786 | 0.2652742 | 0.0366849 | 110.7507 | 1 | 0 | 0 |  | Fe-Cr-Ni-Mn-Cu
7696 | 11 | 38 | 9 | 22 | 20 | 86.29124 | 0.2582923 | 0.0334717 | 97.1013 | 1 | 0 | 0 |  | Fe-Cr-Ni-Mn-Cu
7697 | 8 | 50 | 6 | 16 | 20 | 90.54053 | 0.2506509 | 0.02944075 | 81.08972 | 0 | 0 | 0 |  | Fe-Cr-Ni-Mn-Cu
7698 | 25 | 3 | 50 | 14 | 7 | 77.04202 | 0.297741 | 0.04222212 | 137.7893 | 1 | 1 | 1 | 137.7893 | Fe-Cr-Ni-Mn-Cu
7699 | 23 | 6 | 42 | 21 | 8 | 78.03893 | 0.2899963 | 0.04550464 | 157.3418 | 1 | 1 | 1 | 157.3418 | Fe-Cr-Ni-Mn-Cu
7700 | 20 | 9 | 36 | 26 | 9 | 78.93117 | 0.2835861 | 0.04616334 | 161.2445 | 1 | 1 | 1 | 161.2445 | Fe-Cr-Ni-Mn-Cu
7701 | 18 | 13 | 29 | 28 | 11 | 79.90547 | 0.2779078 | 0.04461999 | 152.2432 | 1 | 1 | 1 | 152.2432 | Fe-Cr-Ni-Mn-Cu
7702 | 16 | 18 | 24 | 30 | 12 | 81.48597 | 0.2715673 | 0.04274536 | 142.5578 | 1 | 0 | 0 |  | Fe-Cr-Ni-Mn-Cu
7703 | 13 | 25 | 18 | 31 | 14 | 83.427 | 0.2642568 | 0.03982754 | 127.7294 | 1 | 0 | 0 |  | Fe-Cr-Ni-Mn-Cu
7704 | 10 | 32 | 13 | 30 | 15 | 85.73481 | 0.2573296 | 0.03648806 | 111.9246 | 1 | 0 | 0 |  | Fe-Cr-Ni-Mn-Cu
7705 | 8 | 42 | 8 | 26 | 15 | 89.49778 | 0.249109 | 0.03190458 | 91.83005 | 1 | 0 | 0 |  | Fe-Cr-Ni-Mn-Cu
7706 | 6 | 55 | 5 | 19 | 15 | 94.0341 | 0.2418387 | 0.0273575 | 73.35285 | 0 | 0 | 0 |  | Fe-Cr-Ni-Mn-Cu
7707 | 17 | 3 | 52 | 21 | 7 | 76.82979 | 0.2944638 | 0.04668384 | 162.7447 | 1 | 1 | 1 | 162.7447 | Fe-Cr-Ni-Mn-Cu
7708 | 16 | 6 | 43 | 28 | 7 | 78.20615 | 0.2858333 | 0.04840128 | 173.9459 | 1 | 1 | 1 | 173.9459 | Fe-Cr-Ni-Mn-Cu
7709 | 15 | 9 | 36 | 33 | 7 | 79.52087 | 0.2785332 | 0.04783318 | 171.0106 | 1 | 1 | 1 | 171.0106 | Fe-Cr-Ni-Mn-Cu
7710 | 13 | 14 | 30 | 36 | 8 | 81.13923 | 0.2713603 | 0.04579195 | 159.6998 | 1 | 1 | 1 | 159.6998 | Fe-Cr-Ni-Mn-Cu
7711 | 11 | 19 | 24 | 38 | 9 | 82.76329 | 0.264499 | 0.04310682 | 144.9749 | 1 | 0 | 0 |  | Fe-Cr-Ni-Mn-Cu
7712 | 9 | 25 | 18 | 38 | 10 | 84.78432 | 0.2575253 | 0.03978727 | 128.184 | 1 | 0 | 0 |  | Fe-Cr-Ni-Mn-Cu
7713 | 7 | 33 | 12 | 37 | 11 | 87.4824 | 0.2496425 | 0.03528824 | 106.3809 | 1 | 0 | 0 |  | Fe-Cr-Ni-Mn-Cu
7714 | 5 | 44 | 7 | 32 | 12 | 91.17568 | 0.2420527 | 0.02981121 | 81.84461 | 1 | 0 | 0 |  | Fe-Cr-Ni-Mn-Cu
7715 | 4 | 57 | 4 | 23 | 12 | 95.82058 | 0.2357728 | 0.0250566 | 62.99765 | 1 | 0 | 0 |  | Fe-Cr-Ni-Mn-Cu
7716 | 10 | 6 | 42 | 37 | 5 | 78.82086 | 0.2793654 | 0.05058431 | 186.591 | 1 | 1 | 1 | 186.591 | Fe-Cr-Ni-Mn-Cu
7717 | 10 | 9 | 35 | 41 | 5 | 80.17004 | 0.27243 | 0.04873637 | 175.6866 | 1 | 1 | 1 | 175.6866 | Fe-Cr-Ni-Mn-Cu
7718 | 9 | 13 | 28 | 44 | 6 | 81.52788 | 0.2654826 | 0.04578675 | 158.2216 | 1 | 1 | 1 | 158.2216 | Fe-Cr-Ni-Mn-Cu
7719 | 8 | 18 | 22 | 45 | 7 | 83.19412 | 0.2590373 | 0.04248938 | 140.3868 | 1 | 0 | 0 |  | Fe-Cr-Ni-Mn-Cu
7720 | 6 | 25 | 16 | 45 | 8 | 85.5531 | 0.2512976 | 0.03835432 | 119.7207 | 1 | 0 | 0 |  | Fe-Cr-Ni-Mn-Cu
7721 | 5 | 32 | 11 | 43 | 9 | 87.87465 | 0.2452115 | 0.03407843 | 99.34036 | 1 | 0 | 0 |  | Fe-Cr-Ni-Mn-Cu
7722 | 3 | 43 | 6 | 38 | 11 | 91.12376 | 0.2385783 | 0.02795711 | 71.844 | 1 | 0 | 0 |  | Fe-Cr-Ni-Mn-Cu
7723 | 6 | 9 | 32 | 50 | 3 | 80.94606 | 0.264911 | 0.04810408 | 170.3829 | 1 | 1 | 1 | 170.3829 | Fe-Cr-Ni-Mn-Cu
7724 | 6 | 13 | 25 | 52 | 4 | 82.333 | 0.2584082 | 0.04429743 | 148.3316 | 1 | 1 | 1 | 148.3316 | Fe-Cr-Ni-Mn-Cu
7725 | 5 | 18 | 19 | 53 | 5 | 84.01678 | 0.2517821 | 0.04052307 | 128.4164 | 1 | 0 | 0 |  | Fe-Cr-Ni-Mn-Cu
7726 | 4 | 23 | 13 | 53 | 6 | 85.76229 | 0.2452466 | 0.03615281 | 106.3636 | 0 | 0 | 0 |  | Fe-Cr-Ni-Mn-Cu
7727 | 4 | 30 | 8 | 50 | 8 | 87.6955 | 0.2407902 | 0.03134781 | 83.96136 | 1 | 0 | 0 |  | Fe-Cr-Ni-Mn-Cu
7728 | 47 | 5 | 12 | 33 | 3 | 80.95054 | 0.2747156 | 0.04089183 | 131.389 | 1 | 1 | 1 | 131.389 | Fe-Cr-Ni-Mn-Cu
7729 | 40 | 5 | 11 | 39 | 5 | 80.24118 | 0.2716552 | 0.0417043 | 133.4609 | 1 | 1 | 1 | 133.4609 | Fe-Cr-Ni-Mn-Cu
7730 | 34 | 4 | 10 | 44 | 7 | 79.20131 | 0.2697784 | 0.04222416 | 133.4613 | 1 | 1 | 1 | 133.4613 | Fe-Cr-Ni-Mn-Cu
7731 | 27 | 4 | 9 | 49 | 11 | 77.85291 | 0.2683323 | 0.04277027 | 133.036 | 1 | 1 | 1 | 133.036 | Fe-Cr-Ni-Mn-Cu
7732 | 22 | 3 | 7 | 53 | 14 | 76.52609 | 0.2671726 | 0.04283558 | 130.0093 | 1 | 1 | 1 | 130.0093 | Fe-Cr-Ni-Mn-Cu
7733 | 51 | 6 | 19 | 21 | 3 | 81.06893 | 0.282473 | 0.03968957 | 127.5978 | 1 | 1 | 1 | 127.5978 | Fe-Cr-Ni-Mn-Cu
7734 | 44 | 7 | 17 | 27 | 5 | 80.72076 | 0.2785629 | 0.04151119 | 136.1433 | 1 | 1 | 1 | 136.1433 | Fe-Cr-Ni-Mn-Cu
7735 | 38 | 8 | 16 | 32 | 7 | 80.35384 | 0.2755241 | 0.04241382 | 139.5009 | 1 | 1 | 1 | 139.5009 | Fe-Cr-Ni-Mn-Cu
7736 | 32 | 8 | 14 | 36 | 10 | 79.36833 | 0.2737278 | 0.04303469 | 140.2732 | 1 | 1 | 1 | 140.2732 | Fe-Cr-Ni-Mn-Cu
7737 | 26 | 9 | 11 | 40 | 14 | 78.44404 | 0.2713415 | 0.04277336 | 135.8877 | 1 | 0 | 0 |  | Fe-Cr-Ni-Mn-Cu
7738 | 21 | 8 | 9 | 44 | 18 | 76.81318 | 0.271027 | 0.04343913 | 135.7269 | 1 | 0 | 0 |  | Fe-Cr-Ni-Mn-Cu
7739 | 16 | 7 | 7 | 46 | 23 | 74.80319 | 0.2722609 | 0.04459868 | 137.8004 | 1 | 0 | 0 |  | Fe-Cr-Ni-Mn-Cu
7740 | 52 | 4 | 29 | 12 | 3 | 80.02911 | 0.2913375 | 0.03753682 | 115.9944 | 1 | 1 | 1 | 115.9944 | Fe-Cr-Ni-Mn-Cu
7741 | 46 | 8 | 27 | 16 | 4 | 81.02623 | 0.2858649 | 0.03940905 | 127.0504 | 1 | 1 | 1 | 127.0504 | Fe-Cr-Ni-Mn-Cu
7742 | 39 | 10 | 24 | 21 | 6 | 81.06144 | 0.2814578 | 0.04178453 | 139.7589 | 1 | 1 | 1 | 139.7589 | Fe-Cr-Ni-Mn-Cu
7743 | 34 | 12 | 21 | 25 | 9 | 80.78974 | 0.2781668 | 0.04222641 | 140.5582 | 1 | 1 | 1 | 140.5582 | Fe-Cr-Ni-Mn-Cu
7744 | 29 | 13 | 17 | 28 | 13 | 79.90897 | 0.2761508 | 0.04233686 | 138.6016 | 1 | 0 | 0 |  | Fe-Cr-Ni-Mn-Cu
7745 | 24 | 14 | 14 | 31 | 17 | 78.98764 | 0.2744764 | 0.04220269 | 135.2177 | 1 | 0 | 0 |  | Fe-Cr-Ni-Mn-Cu
7746 | 19 | 13 | 11 | 34 | 23 | 76.7304 | 0.2755451 | 0.04278198 | 133.6211 | 1 | 0 | 0 |  | Fe-Cr-Ni-Mn-Cu
7747 | 15 | 12 | 8 | 36 | 29 | 74.49999 | 0.2772994 | 0.04344902 | 132.5764 | 1 | 0 | 0 |  | Fe-Cr-Ni-Mn-Cu
7748 | 12 | 9 | 6 | 37 | 36 | 71.24743 | 0.2824428 | 0.04554008 | 137.3171 | 1 | 0 | 0 |  | Fe-Cr-Ni-Mn-Cu
7749 | 43 | 6 | 38 | 10 | 3 | 80.22399 | 0.2927081 | 0.03792603 | 118.9161 | 1 | 1 | 1 | 118.9161 | Fe-Cr-Ni-Mn-Cu
7750 | 38 | 10 | 34 | 13 | 4 | 81.3429 | 0.287229 | 0.04038093 | 134.0105 | 1 | 1 | 1 | 134.0105 | Fe-Cr-Ni-Mn-Cu
7751 | 33 | 14 | 29 | 16 | 7 | 81.83681 | 0.282286 | 0.04133312 | 139.1235 | 1 | 1 | 1 | 139.1235 | Fe-Cr-Ni-Mn-Cu
7752 | 29 | 17 | 25 | 19 | 10 | 81.94879 | 0.2784722 | 0.04114243 | 136.7765 | 1 | 1 | 1 | 136.7765 | Fe-Cr-Ni-Mn-Cu
7753 | 25 | 19 | 20 | 21 | 15 | 81.11877 | 0.2765677 | 0.04018394 | 128.692 | 1 | 0 | 0 |  | Fe-Cr-Ni-Mn-Cu
7754 | 21 | 19 | 16 | 24 | 20 | 79.57147 | 0.2760456 | 0.03970927 | 122.6095 | 1 | 0 | 0 |  | Fe-Cr-Ni-Mn-Cu
7755 | 17 | 18 | 12 | 26 | 26 | 77.33679 | 0.2773294 | 0.03969711 | 118.3895 | 1 | 0 | 0 |  | Fe-Cr-Ni-Mn-Cu
7756 | 13 | 17 | 9 | 28 | 34 | 74.52733 | 0.2803659 | 0.03983852 | 113.9097 | 1 | 0 | 0 |  | Fe-Cr-Ni-Mn-Cu
7757 | 11 | 12 | 6 | 28 | 43 | 69.95984 | 0.2886052 | 0.0421507 | 117.7968 | 1 | 0 | 0 |  | Fe-Cr-Ni-Mn-Cu
7758 | 35 | 9 | 45 | 8 | 3 | 80.86109 | 0.2927913 | 0.03727101 | 116.103 | 1 | 1 | 1 | 116.103 | Fe-Cr-Ni-Mn-Cu
7759 | 31 | 14 | 39 | 10 | 5 | 82.09735 | 0.287017 | 0.03985852 | 132.1628 | 1 | 1 | 1 | 132.1628 | Fe-Cr-Ni-Mn-Cu
7760 | 27 | 19 | 33 | 12 | 8 | 82.99576 | 0.2815635 | 0.0407076 | 137.4126 | 1 | 1 | 1 | 137.4126 | Fe-Cr-Ni-Mn-Cu
7761 | 24 | 22 | 28 | 14 | 12 | 82.81417 | 0.2785618 | 0.04022595 | 132.9925 | 1 | 0 | 0 |  | Fe-Cr-Ni-Mn-Cu
7762 | 20 | 24 | 23 | 16 | 17 | 81.97743 | 0.2766741 | 0.03933717 | 125.4331 | 1 | 0 | 0 |  | Fe-Cr-Ni-Mn-Cu
7763 | 17 | 25 | 18 | 18 | 22 | 80.82161 | 0.2756284 | 0.03806342 | 115.7474 | 1 | 0 | 0 |  | Fe-Cr-Ni-Mn-Cu
7764 | 13 | 24 | 13 | 20 | 30 | 77.98644 | 0.2777422 | 0.03699962 | 105.2091 | 1 | 0 | 0 |  | Fe-Cr-Ni-Mn-Cu
7765 | 11 | 22 | 9 | 20 | 38 | 74.82203 | 0.2823455 | 0.03643035 | 97.40277 | 1 | 0 | 0 |  | Fe-Cr-Ni-Mn-Cu
7766 | 8 | 16 | 6 | 20 | 50 | 68.99051 | 0.2930892 | 0.0376756 | 94.2268 | 1 | 0 | 0 |  | Fe-Cr-Ni-Mn-Cu
7767 | 25 | 14 | 50 | 7 | 3 | 82.26023 | 0.2902108 | 0.03991434 | 134.0982 | 1 | 1 | 1 | 134.0982 | Fe-Cr-Ni-Mn-Cu
7768 | 23 | 21 | 42 | 8 | 6 | 83.92685 | 0.2833479 | 0.04095618 | 142.0343 | 1 | 1 | 1 | 142.0343 | Fe-Cr-Ni-Mn-Cu
7769 | 20 | 26 | 36 | 9 | 9 | 84.83661 | 0.2784802 | 0.04130829 | 144.7272 | 1 | 1 | 1 | 144.7272 | Fe-Cr-Ni-Mn-Cu
7770 | 18 | 28 | 29 | 11 | 13 | 84.47372 | 0.2755515 | 0.04091619 | 140.7274 | 1 | 0 | 0 |  | Fe-Cr-Ni-Mn-Cu
7771 | 16 | 30 | 24 | 12 | 18 | 83.61626 | 0.2744149 | 0.03938051 | 129.2093 | 1 |  | 0 |  | Fe-Cr-Ni-Mn-Cu
7772 | 13 | 31 | 18 | 14 | 25 | 81.81057 | 0.2741955 | 0.03733129 | 113.7262 | 1 | 0 | 0 |  | Fe-Cr-Ni-Mn-Cu
7773 | 10 | 30 | 13 | 15 | 32 | 79.33031 | 0.2762205 | 0.03575234 | 101.1303 | 1 | 0 | 0 |  | Fe-Cr-Ni-Mn-Cu
7774 | 8 | 26 | 8 | 15 | 42 | 74.81392 | 0.2831908 | 0.03422526 | 86.77214 | 0 | 0 | 0 |  | Fe-Cr-Ni-Mn-Cu
7775 | 6 | 19 | 5 | 15 | 55 | 68.39812 | 0.2954496 | 0.03331769 | 73.24694 | 0 | 0 | 0 |  | Fe-Cr-Ni-Mn-Cu
7776 | 17 | 21 | 52 | 7 | 3 | 84.46605 | 0.2848104 | 0.04157332 | 147.2443 | 1 | 1 | 1 | 147.2443 | Fe-Cr-Ni-Mn-Cu
7777 | 16 | 28 | 43 | 7 | 6 | 86.21991 | 0.2781853 | 0.042187 | 153.1895 | 1 | 1 | 1 | 153.1895 | Fe-Cr-Ni-Mn-Cu
7778 | 15 | 33 | 36 | 7 | 9 | 87.20247 | 0.273628 | 0.04162975 | 150.4889 | 1 | 1 | 1 | 150.4889 | Fe-Cr-Ni-Mn-Cu
7779 | 13 | 36 | 30 | 8 | 14 | 86.6944 | 0.2714362 | 0.04020132 | 139.6179 | 1 | 0 | 0 |  | Fe-Cr-Ni-Mn-Cu
7780 | 11 | 38 | 24 | 9 | 19 | 85.9227 | 0.269852 | 0.03836583 | 126.5711 | 0 | 0 | 0 |  | Fe-Cr-Ni-Mn-Cu
7781 | 9 | 38 | 18 | 10 | 25 | 84.18481 | 0.2701664 | 0.03612938 | 110.6548 | 0 | 0 | 0 |  | Fe-Cr-Ni-Mn-Cu
7782 | 7 | 37 | 12 | 11 | 33 | 81.39571 | 0.2725284 | 0.03321263 | 90.72644 | 0 | 0 | 0 |  | Fe-Cr-Ni-Mn-Cu
7783 | 5 | 32 | 7 | 12 | 44 | 76.2442 | 0.2802746 | 0.03080769 | 72.23554 | 0 | 0 | 0 |  | Fe-Cr-Ni-Mn-Cu
7784 | 4 | 23 | 4 | 12 | 57 | 69.10518 | 0.2941921 | 0.02984273 | 59.21742 | 0 | 0 | 0 |  | Fe-Cr-Ni-Mn-Cu
7785 | 10 | 37 | 42 | 5 | 6 | 89.32389 | 0.2714568 | 0.04463079 | 173.1445 | 1 | 1 | 1 | 173.1445 | Fe-Cr-Ni-Mn-Cu
7786 | 10 | 41 | 35 | 5 | 9 | 89.97063 | 0.2677236 | 0.04376484 | 167.5187 | 1 | 0 | 0 |  | Fe-Cr-Ni-Mn-Cu
7787 | 9 | 44 | 28 | 6 | 13 | 89.91717 | 0.2646034 | 0.04180485 | 153.5389 | 0 | 0 | 0 |  | Fe-Cr-Ni-Mn-Cu
7788 | 8 | 45 | 22 | 7 | 18 | 88.79457 | 0.2638056 | 0.03862712 | 131.3429 | 0 | 0 | 0 |  | Fe-Cr-Ni-Mn-Cu
7789 | 6 | 45 | 16 | 8 | 25 | 86.64964 | 0.2647078 | 0.03444818 | 103.8594 | 0 | 0 | 0 |  | Fe-Cr-Ni-Mn-Cu
7790 | 5 | 43 | 11 | 9 | 32 | 83.80648 | 0.2676787 | 0.03126039 | 83.4163 | 0 | 0 | 0 |  | Fe-Cr-Ni-Mn-Cu
7791 | 3 | 38 | 6 | 11 | 43 | 78.64375 | 0.2748641 | 0.02855509 | 64.499 | 0 | 0 | 0 |  | Fe-Cr-Ni-Mn-Cu
7792 | 6 | 50 | 32 | 3 | 9 | 93.1959 | 0.2605511 | 0.04449335 | 177.59 | 0 | 0 | 0 |  | Fe-Cr-Ni-Mn-Cu
7793 | 6 | 52 | 25 | 4 | 13 | 92.79997 | 0.2582329 | 0.04149381 | 155.9025 | 0 | 0 | 0 |  | Fe-Cr-Ni-Mn-Cu
7794 | 5 | 53 | 19 | 5 | 18 | 91.67027 | 0.2573632 | 0.03712671 | 126.3284 | 0 | 0 | 0 |  | Fe-Cr-Ni-Mn-Cu
7795 | 4 | 53 | 13 | 6 | 23 | 90.30654 | 0.2569695 | 0.03234972 | 96.97139 | 0 | 0 | 0 |  | Fe-Cr-Ni-Mn-Cu
7796 | 4 | 50 | 8 | 8 | 30 | 87.00787 | 0.2604603 | 0.02901014 | 75.75254 | 0 | 0 | 0 |  | Fe-Cr-Ni-Mn-Cu
7797 | 47 | 5 | 12 | 3 | 33 | 71.21169 | 0.3052199 | 0.03013856 | 65.10886 | 1 | 0 | 0 |  | Fe-Cr-Ni-Mn-Cu
7798 | 40 | 5 | 11 | 5 | 39 | 69.19827 | 0.3069253 | 0.03200474 | 70.41655 | 1 | 0 | 0 |  | Fe-Cr-Ni-Mn-Cu
7799 | 34 | 4 | 10 | 7 | 44 | 67.07173 | 0.3092463 | 0.03356831 | 74.04688 | 1 | 0 | 0 |  | Fe-Cr-Ni-Mn-Cu
7800 | 27 | 4 | 9 | 11 | 49 | 65.5147 | 0.3093518 | 0.03642537 | 84.01594 | 1 | 0 | 0 |  | Fe-Cr-Ni-Mn-Cu
7801 | 22 | 3 | 7 | 14 | 53 | 63.74905 | 0.3105133 | 0.03827035 | 88.9872 | 1 | 0 | 0 |  | Fe-Cr-Ni-Mn-Cu
7802 | 51 | 6 | 19 | 3 | 21 | 75.21303 | 0.3002638 | 0.03083545 | 73.87669 | 1 | 0 | 0 |  | Fe-Cr-Ni-Mn-Cu
7803 | 44 | 7 | 17 | 5 | 27 | 73.55406 | 0.300764 | 0.03287916 | 80.99719 | 1 | 0 | 0 |  | Fe-Cr-Ni-Mn-Cu
7804 | 38 | 8 | 16 | 7 | 32 | 72.27869 | 0.3009466 | 0.03447852 | 86.45229 | 1 | 0 | 0 |  | Fe-Cr-Ni-Mn-Cu
7805 | 32 | 8 | 14 | 10 | 36 | 70.88357 | 0.3009372 | 0.03629674 | 92.72392 | 1 | 0 | 0 |  | Fe-Cr-Ni-Mn-Cu
7806 | 26 | 9 | 11 | 14 | 40 | 69.94778 | 0.299157 | 0.03800416 | 98.94377 | 1 | 0 | 0 |  | Fe-Cr-Ni-Mn-Cu
7807 | 21 | 8 | 9 | 18 | 44 | 68.32559 | 0.2993937 | 0.04007729 | 105.8187 | 1 | 0 | 0 |  | Fe-Cr-Ni-Mn-Cu
7808 | 16 | 7 | 7 | 23 | 46 | 67.22673 | 0.2981009 | 0.04265236 | 115.9513 | 1 | 0 | 0 |  | Fe-Cr-Ni-Mn-Cu
7809 | 52 | 4 | 29 | 3 | 12 | 77.10086 | 0.3000178 | 0.03163402 | 80.97026 | 1 | 1 | 1 | 80.97026 | Fe-Cr-Ni-Mn-Cu
7810 | 46 | 8 | 27 | 4 | 16 | 77.14418 | 0.2975141 | 0.03339032 | 89.28185 | 1 | 1 | 1 | 89.28185 | Fe-Cr-Ni-Mn-Cu
7811 | 39 | 10 | 24 | 6 | 21 | 76.14911 | 0.2964636 | 0.0351691 | 96.37284 | 1 | 0 | 0 |  | Fe-Cr-Ni-Mn-Cu
7812 | 34 | 12 | 21 | 9 | 25 | 75.59119 | 0.2943175 | 0.03682747 | 103.4408 | 1 | 0 | 0 |  | Fe-Cr-Ni-Mn-Cu
7813 | 29 | 13 | 17 | 13 | 28 | 74.98098 | 0.2917521 | 0.03822643 | 109.074 | 1 | 0 | 0 |  | Fe-Cr-Ni-Mn-Cu
7814 | 24 | 14 | 14 | 17 | 31 | 74.38204 | 0.2893215 | 0.03931096 | 113.0384 | 1 | 0 | 0 |  | Fe-Cr-Ni-Mn-Cu
7815 | 19 | 13 | 11 | 23 | 34 | 73.11554 | 0.2874698 | 0.04124865 | 120.1649 | 1 | 0 | 0 |  | Fe-Cr-Ni-Mn-Cu
7816 | 15 | 12 | 8 | 29 | 36 | 72.2023 | 0.2850405 | 0.04285916 | 126.045 | 1 | 0 | 0 |  | Fe-Cr-Ni-Mn-Cu
7817 | 12 | 9 | 6 | 36 | 37 | 70.92045 | 0.283568 | 0.04549067 | 136.5337 | 1 | 0 | 0 |  | Fe-Cr-Ni-Mn-Cu
7818 | 43 | 6 | 38 | 3 | 10 | 77.93475 | 0.2994413 | 0.03299364 | 89.07845 | 1 | 1 | 1 | 89.07845 | Fe-Cr-Ni-Mn-Cu
7819 | 38 | 10 | 34 | 4 | 13 | 78.3583 | 0.2961076 | 0.03484851 | 98.83512 | 1 | 1 | 1 | 98.83512 | Fe-Cr-Ni-Mn-Cu
7820 | 33 | 14 | 29 | 7 | 16 | 78.84075 | 0.2913435 | 0.03713908 | 111.0553 | 1 | 1 | 1 | 111.0553 | Fe-Cr-Ni-Mn-Cu
7821 | 29 | 17 | 25 | 10 | 19 | 78.97407 | 0.2876019 | 0.03840629 | 117.385 | 1 | 0 | 0 |  | Fe-Cr-Ni-Mn-Cu
7822 | 25 | 19 | 20 | 15 | 21 | 79.13164 | 0.2827787 | 0.03943964 | 122.3232 | 1 | 0 | 0 |  | Fe-Cr-Ni-Mn-Cu
7823 | 21 | 19 | 16 | 20 | 24 | 78.24672 | 0.2802719 | 0.04005939 | 123.2706 | 1 | 0 | 0 |  | Fe-Cr-Ni-Mn-Cu
7824 | 17 | 18 | 12 | 26 | 26 | 77.33679 | 0.2773294 | 0.04076643 | 124.4868 | 1 | 0 | 0 |  | Fe-Cr-Ni-Mn-Cu
7825 | 13 | 17 | 9 | 34 | 28 | 76.49029 | 0.273815 | 0.04153585 | 125.8415 | 1 | 0 | 0 |  | Fe-Cr-Ni-Mn-Cu
7826 | 11 | 12 | 6 | 43 | 28 | 74.88555 | 0.2717436 | 0.04341877 | 131.6558 | 1 | 0 | 0 |  | Fe-Cr-Ni-Mn-Cu
7827 | 35 | 9 | 45 | 3 | 8 | 79.21666 | 0.2975946 | 0.03408965 | 96.55031 | 1 | 1 | 1 | 96.55031 | Fe-Cr-Ni-Mn-Cu
7828 | 31 | 14 | 39 | 5 | 10 | 80.42885 | 0.2919499 | 0.03700994 | 113.6615 | 1 | 1 | 1 | 113.6615 | Fe-Cr-Ni-Mn-Cu
7829 | 27 | 19 | 33 | 8 | 12 | 81.65464 | 0.2855849 | 0.03912463 | 126.6933 | 1 | 1 | 1 | 126.6933 | Fe-Cr-Ni-Mn-Cu
7830 | 24 | 22 | 28 | 12 | 14 | 82.14856 | 0.2805886 | 0.04032652 | 133.4187 | 1 | 1 | 1 | 133.4187 | Fe-Cr-Ni-Mn-Cu
7831 | 20 | 24 | 23 | 17 | 16 | 82.31095 | 0.27564 | 0.04075087 | 134.8723 | 1 | 0 | 0 |  | Fe-Cr-Ni-Mn-Cu
7832 | 17 | 25 | 18 | 22 | 18 | 82.15712 | 0.2714115 | 0.04030986 | 130.7713 | 1 | 0 | 0 |  | Fe-Cr-Ni-Mn-Cu
7833 | 13 | 24 | 13 | 30 | 20 | 81.32204 | 0.266936 | 0.0399265 | 125.558 | 1 | 0 | 0 |  | Fe-Cr-Ni-Mn-Cu
7834 | 11 | 22 | 9 | 38 | 20 | 80.81206 | 0.2625291 | 0.03915021 | 118.8956 | 1 | 0 | 0 |  | Fe-Cr-Ni-Mn-Cu
7835 | 8 | 16 | 6 | 50 | 20 | 78.90232 | 0.2592552 | 0.03949001 | 115.6984 | 1 | 0 | 0 |  | Fe-Cr-Ni-Mn-Cu
7836 | 25 | 14 | 50 | 3 | 7 | 80.92112 | 0.2941081 | 0.03536404 | 105.0501 | 1 | 1 | 1 | 105.0501 | Fe-Cr-Ni-Mn-Cu
7837 | 23 | 21 | 42 | 6 | 8 | 83.26019 | 0.2853127 | 0.03938309 | 130.6447 | 1 | 1 | 1 | 130.6447 | Fe-Cr-Ni-Mn-Cu
7838 | 20 | 26 | 36 | 9 | 9 | 84.83661 | 0.2784802 | 0.04112752 | 142.6083 | 1 | 1 | 1 | 142.6083 | Fe-Cr-Ni-Mn-Cu
7839 | 18 | 28 | 29 | 13 | 11 | 85.1516 | 0.2734965 | 0.04084988 | 140.111 | 1 | 0 | 0 |  | Fe-Cr-Ni-Mn-Cu
7840 | 16 | 30 | 24 | 18 | 12 | 85.63302 | 0.2682079 | 0.04049621 | 137.3315 | 1 | 0 | 0 |  | Fe-Cr-Ni-Mn-Cu
7841 | 13 | 31 | 18 | 25 | 14 | 85.47457 | 0.2626661 | 0.03876631 | 125.3963 | 1 | 0 | 0 |  | Fe-Cr-Ni-Mn-Cu
7842 | 10 | 30 | 13 | 32 | 15 | 85.0467 | 0.2578415 | 0.03690271 | 113.0587 | 1 | 0 | 0 |  | Fe-Cr-Ni-Mn-Cu
7843 | 8 | 26 | 8 | 42 | 15 | 83.94555 | 0.2530147 | 0.03548184 | 102.3619 | 1 | 0 | 0 |  | Fe-Cr-Ni-Mn-Cu
7844 | 6 | 19 | 5 | 55 | 15 | 81.67509 | 0.250129 | 0.03519938 | 96.20041 | 1 | 0 | 0 |  | Fe-Cr-Ni-Mn-Cu
7845 | 17 | 21 | 52 | 3 | 7 | 83.12897 | 0.288701 | 0.03919023 | 129.759 | 1 | 1 | 1 | 129.759 | Fe-Cr-Ni-Mn-Cu
7846 | 16 | 28 | 43 | 6 | 7 | 85.88364 | 0.2791741 | 0.04216885 | 151.5529 | 1 | 1 | 1 | 151.5529 | Fe-Cr-Ni-Mn-Cu
7847 | 15 | 33 | 36 | 9 | 7 | 87.87811 | 0.2716226 | 0.04312722 | 159.8208 | 1 | 1 | 1 | 159.8208 | Fe-Cr-Ni-Mn-Cu
7848 | 13 | 36 | 30 | 14 | 8 | 88.70647 | 0.2653721 | 0.04308406 | 159.1661 | 1 | 0 | 0 |  | Fe-Cr-Ni-Mn-Cu
7849 | 11 | 38 | 24 | 19 | 9 | 89.28349 | 0.2595651 | 0.04141341 | 147.9228 | 1 | 0 | 0 |  | Fe-Cr-Ni-Mn-Cu
7850 | 9 | 38 | 18 | 25 | 10 | 89.27946 | 0.2542786 | 0.03819588 | 127.1577 | 0 | 0 | 0 |  | Fe-Cr-Ni-Mn-Cu
7851 | 7 | 37 | 12 | 33 | 11 | 88.86216 | 0.2487007 | 0.03469059 | 105.2993 | 1 | 0 | 0 |  | Fe-Cr-Ni-Mn-Cu
7852 | 5 | 32 | 7 | 44 | 12 | 87.04518 | 0.2447278 | 0.03180922 | 86.48527 | 1 | 0 | 0 |  | Fe-Cr-Ni-Mn-Cu
7853 | 4 | 23 | 4 | 57 | 12 | 84.12956 | 0.2430418 | 0.03094535 | 77.60736 | 1 | 0 | 0 |  | Fe-Cr-Ni-Mn-Cu
7854 | 10 | 37 | 42 | 6 | 5 | 89.66376 | 0.2704614 | 0.04496086 | 175.8664 | 1 | 1 | 1 | 175.8664 | Fe-Cr-Ni-Mn-Cu
7855 | 10 | 41 | 35 | 9 | 5 | 91.33501 | 0.2636911 | 0.04490441 | 176.9972 | 1 | 0 | 0 |  | Fe-Cr-Ni-Mn-Cu
7856 | 9 | 44 | 28 | 13 | 6 | 92.31207 | 0.2574293 | 0.04353901 | 167.7253 | 1 | 0 | 0 |  | Fe-Cr-Ni-Mn-Cu
7857 | 8 | 45 | 22 | 18 | 7 | 92.56227 | 0.2523437 | 0.04067735 | 148.1119 | 1 | 0 | 0 |  | Fe-Cr-Ni-Mn-Cu
7858 | 6 | 45 | 16 | 25 | 8 | 92.47535 | 0.2466242 | 0.03636036 | 120.3141 | 1 | 0 | 0 |  | Fe-Cr-Ni-Mn-Cu
7859 | 5 | 43 | 11 | 32 | 9 | 91.67308 | 0.2427594 | 0.03271647 | 97.69036 | 1 | 0 | 0 |  | Fe-Cr-Ni-Mn-Cu
7860 | 3 | 38 | 6 | 43 | 11 | 89.41887 | 0.2396311 | 0.02865665 | 73.21644 | 1 | 0 | 0 |  | Fe-Cr-Ni-Mn-Cu
7861 | 6 | 50 | 32 | 9 | 3 | 95.26421 | 0.2544617 | 0.04584343 | 189.5682 | 1 | 0 | 0 |  | Fe-Cr-Ni-Mn-Cu
7862 | 6 | 52 | 25 | 13 | 4 | 95.90869 | 0.2489586 | 0.04335785 | 171.7156 | 1 | 0 | 0 |  | Fe-Cr-Ni-Mn-Cu
7863 | 5 | 53 | 19 | 18 | 5 | 96.16716 | 0.2437424 | 0.03868345 | 140.3404 | 1 | 0 | 0 |  | Fe-Cr-Ni-Mn-Cu
7864 | 4 | 53 | 13 | 23 | 6 | 96.25328 | 0.2386688 | 0.03330645 | 107.1264 | 1 | 0 | 0 |  | Fe-Cr-Ni-Mn-Cu
7865 | 4 | 50 | 8 | 30 | 8 | 94.59821 | 0.2365839 | 0.0290918 | 81.46796 | 1 | 0 | 0 |  | Fe-Cr-Ni-Mn-Cu
7866 | 47 | 12 | 33 | 3 | 5 | 81.90139 | 0.2911323 | 0.03286181 | 93.30836 | 1 | 1 | 1 | 93.30836 | Fe-Cr-Ni-Mn-Cu
7867 | 40 | 11 | 39 | 5 | 5 | 81.20713 | 0.2922435 | 0.03582735 | 108.8206 | 1 | 1 | 1 | 108.8206 | Fe-Cr-Ni-Mn-Cu
7868 | 34 | 10 | 44 | 7 | 4 | 80.90722 | 0.2926953 | 0.03768479 | 118.7986 | 1 | 1 | 1 | 118.7986 | Fe-Cr-Ni-Mn-Cu
7869 | 27 | 9 | 49 | 11 | 4 | 80.22662 | 0.2925647 | 0.04084675 | 135.7473 | 1 | 1 | 1 | 135.7473 | Fe-Cr-Ni-Mn-Cu
7870 | 22 | 7 | 53 | 14 | 3 | 79.61469 | 0.2931265 | 0.04287642 | 146.5709 | 1 | 1 | 1 | 146.5709 | Fe-Cr-Ni-Mn-Cu
7871 | 51 | 19 | 21 | 3 | 6 | 84.48332 | 0.283134 | 0.03303068 | 96.75431 | 1 | 1 | 1 | 96.75431 | Fe-Cr-Ni-Mn-Cu
7872 | 44 | 17 | 27 | 5 | 7 | 83.12334 | 0.2854681 | 0.03508847 | 106.3408 | 1 | 1 | 1 | 106.3408 | Fe-Cr-Ni-Mn-Cu
7873 | 38 | 16 | 32 | 7 | 8 | 82.1331 | 0.2868379 | 0.03694462 | 115.2979 | 1 | 1 | 1 | 115.2979 | Fe-Cr-Ni-Mn-Cu
7874 | 32 | 14 | 36 | 10 | 8 | 81.20699 | 0.2877375 | 0.03988431 | 130.924 | 1 | 1 | 1 | 130.924 | Fe-Cr-Ni-Mn-Cu
7875 | 26 | 11 | 40 | 14 | 9 | 79.57486 | 0.2894861 | 0.04252179 | 143.3022 | 1 | 1 | 1 | 143.3022 | Fe-Cr-Ni-Mn-Cu
7876 | 21 | 9 | 44 | 18 | 8 | 78.96657 | 0.2894908 | 0.04506518 | 157.1665 | 1 | 1 | 1 | 157.1665 | Fe-Cr-Ni-Mn-Cu
7877 | 16 | 7 | 46 | 23 | 7 | 78.41973 | 0.2884245 | 0.04781371 | 172.2125 | 1 | 1 | 1 | 172.2125 | Fe-Cr-Ni-Mn-Cu
7878 | 52 | 29 | 12 | 3 | 4 | 88.93529 | 0.272005 | 0.03396775 | 106.9287 | 1 | 0 | 0 |  | Fe-Cr-Ni-Mn-Cu
7879 | 46 | 27 | 16 | 4 | 8 | 86.60873 | 0.2758064 | 0.03437177 | 106.248 | 1 | 1 | 1 | 106.248 | Fe-Cr-Ni-Mn-Cu
7880 | 39 | 24 | 21 | 6 | 10 | 84.67955 | 0.2789761 | 0.03608549 | 113.2739 | 1 | 1 | 1 | 113.2739 | Fe-Cr-Ni-Mn-Cu
7881 | 34 | 21 | 25 | 9 | 12 | 82.71891 | 0.2817227 | 0.03766552 | 119.2799 | 1 | 1 | 1 | 119.2799 | Fe-Cr-Ni-Mn-Cu
7882 | 29 | 17 | 28 | 13 | 13 | 80.83639 | 0.283922 | 0.03999895 | 129.3977 | 1 | 1 | 1 | 129.3977 | Fe-Cr-Ni-Mn-Cu
7883 | 24 | 14 | 31 | 17 | 14 | 79.26791 | 0.2854223 | 0.0428681 | 143.3058 | 1 | 1 | 1 | 143.3058 | Fe-Cr-Ni-Mn-Cu
7884 | 19 | 11 | 34 | 23 | 13 | 78.35909 | 0.2848976 | 0.04601734 | 159.7402 | 1 | 1 | 1 | 159.7402 | Fe-Cr-Ni-Mn-Cu
7885 | 15 | 8 | 36 | 29 | 12 | 77.50748 | 0.2841195 | 0.04877074 | 173.9151 | 1 | 1 | 1 | 173.9151 | Fe-Cr-Ni-Mn-Cu
7886 | 12 | 6 | 37 | 36 | 9 | 77.72743 | 0.2806217 | 0.05098139 | 186.857 | 1 | 1 | 1 | 186.857 | Fe-Cr-Ni-Mn-Cu
7887 | 43 | 38 | 10 | 3 | 6 | 91.32446 | 0.2648055 | 0.034813 | 114.3845 | 0 | 0 | 0 |  | Fe-Cr-Ni-Mn-Cu
7888 | 38 | 34 | 13 | 4 | 10 | 88.50394 | 0.2696185 | 0.03517562 | 112.7253 | 0 | 0 | 0 |  | Fe-Cr-Ni-Mn-Cu
7889 | 33 | 29 | 16 | 7 | 14 | 85.22319 | 0.2745164 | 0.03602387 | 112.8395 | 1 | 0 | 0 |  | Fe-Cr-Ni-Mn-Cu
7890 | 29 | 25 | 19 | 10 | 17 | 82.61815 | 0.278397 | 0.03714971 | 115.2812 | 1 | 0 | 0 |  | Fe-Cr-Ni-Mn-Cu
7891 | 25 | 20 | 21 | 15 | 19 | 80.09464 | 0.2812264 | 0.03938871 | 123.5818 | 1 | 0 | 0 |  | Fe-Cr-Ni-Mn-Cu
7892 | 21 | 16 | 24 | 20 | 19 | 78.53585 | 0.2825734 | 0.04217899 | 136.4792 | 1 | 0 | 0 |  | Fe-Cr-Ni-Mn-Cu
7893 | 17 | 12 | 26 | 26 | 18 | 77.32117 | 0.2825471 | 0.04413059 | 144.3407 | 1 | 1 | 1 | 144.3407 | Fe-Cr-Ni-Mn-Cu
7894 | 13 | 9 | 28 | 34 | 17 | 76.54064 | 0.2807673 | 0.04655057 | 155.9714 | 1 | 1 | 1 | 155.9714 | Fe-Cr-Ni-Mn-Cu
7895 | 11 | 6 | 28 | 43 | 12 | 77.11591 | 0.2754846 | 0.04836495 | 166.0571 | 1 | 1 | 1 | 166.0571 | Fe-Cr-Ni-Mn-Cu
7896 | 35 | 45 | 8 | 3 | 9 | 92.71508 | 0.259599 | 0.03402358 | 110.9947 | 0 | 0 | 0 |  | Fe-Cr-Ni-Mn-Cu
7897 | 31 | 39 | 10 | 5 | 14 | 88.91627 | 0.2656608 | 0.03433589 | 107.7694 | 0 | 0 | 0 |  | Fe-Cr-Ni-Mn-Cu
7898 | 27 | 33 | 12 | 8 | 19 | 85.00382 | 0.2716406 | 0.03493069 | 105.7156 | 0 | 0 | 0 |  | Fe-Cr-Ni-Mn-Cu
7899 | 24 | 28 | 14 | 12 | 22 | 82.11577 | 0.2756265 | 0.03611073 | 107.9636 | 1 | 0 | 0 |  | Fe-Cr-Ni-Mn-Cu
7900 | 20 | 23 | 16 | 17 | 24 | 79.59936 | 0.2784546 | 0.03845621 | 116.6788 | 1 | 0 | 0 |  | Fe-Cr-Ni-Mn-Cu
7901 | 17 | 18 | 18 | 22 | 25 | 77.43067 | 0.280918 | 0.04125751 | 128.2575 | 1 | 0 | 0 |  | Fe-Cr-Ni-Mn-Cu
7902 | 13 | 13 | 20 | 30 | 24 | 75.90958 | 0.2806959 | 0.0433655 | 135.987 | 1 | 0 | 0 |  | Fe-Cr-Ni-Mn-Cu
7903 | 11 | 9 | 20 | 38 | 22 | 75.18188 | 0.2785418 | 0.045876 | 147.6269 | 1 | 0 | 0 |  | Fe-Cr-Ni-Mn-Cu
7904 | 8 | 6 | 20 | 50 | 16 | 76.12727 | 0.2707901 | 0.04679534 | 152.3207 | 1 | 1 | 1 | 152.3207 | Fe-Cr-Ni-Mn-Cu
7905 | 25 | 50 | 7 | 3 | 14 | 92.81055 | 0.2566395 | 0.03273107 | 103.0899 | 0 | 0 | 0 |  | Fe-Cr-Ni-Mn-Cu
7906 | 23 | 42 | 8 | 6 | 21 | 87.4934 | 0.2651405 | 0.03219251 | 93.61319 | 0 | 0 | 0 |  | Fe-Cr-Ni-Mn-Cu
7907 | 20 | 36 | 9 | 9 | 26 | 83.6806 | 0.2709202 | 0.03279316 | 91.93135 | 0 | 0 | 0 |  | Fe-Cr-Ni-Mn-Cu
7908 | 18 | 29 | 11 | 13 | 28 | 80.51355 | 0.27589 | 0.03526394 | 100.5113 | 1 | 0 | 0 |  | Fe-Cr-Ni-Mn-Cu
7909 | 16 | 24 | 12 | 18 | 30 | 78.07146 | 0.2787208 | 0.03727214 | 107.3404 | 1 | 0 | 0 |  | Fe-Cr-Ni-Mn-Cu
7910 | 13 | 18 | 14 | 25 | 31 | 75.6152 | 0.2810731 | 0.03965289 | 115.3848 | 1 | 0 | 0 |  | Fe-Cr-Ni-Mn-Cu
7911 | 10 | 13 | 15 | 32 | 30 | 74.11551 | 0.2810832 | 0.04319516 | 130.9712 | 1 | 0 | 0 |  | Fe-Cr-Ni-Mn-Cu
7912 | 8 | 8 | 15 | 42 | 26 | 73.65158 | 0.2774252 | 0.04654041 | 146.9471 | 1 | 0 | 0 |  | Fe-Cr-Ni-Mn-Cu
7913 | 6 | 5 | 15 | 55 | 19 | 75.01601 | 0.2685143 | 0.04643188 | 146.621 | 1 | 1 | 1 | 146.621 | Fe-Cr-Ni-Mn-Cu
7914 | 17 | 52 | 7 | 3 | 21 | 90.91839 | 0.2580267 | 0.0304963 | 88.28363 | 0 | 0 | 0 |  | Fe-Cr-Ni-Mn-Cu
7915 | 16 | 43 | 7 | 6 | 28 | 85.44745 | 0.2669366 | 0.0304507 | 81.79485 | 0 | 0 | 0 |  | Fe-Cr-Ni-Mn-Cu
7916 | 15 | 36 | 7 | 9 | 33 | 81.3721 | 0.2734916 | 0.03107448 | 80.08847 | 0 | 0 | 0 |  | Fe-Cr-Ni-Mn-Cu
7917 | 13 | 30 | 8 | 14 | 36 | 78.28405 | 0.2776295 | 0.03293517 | 85.33943 | 0 | 0 | 0 |  | Fe-Cr-Ni-Mn-Cu
7918 | 11 | 24 | 9 | 19 | 38 | 75.54477 | 0.2812329 | 0.03602023 | 96.71236 | 1 | 0 | 0 |  | Fe-Cr-Ni-Mn-Cu
7919 | 9 | 18 | 10 | 25 | 38 | 73.39587 | 0.283286 | 0.03925206 | 109.1244 | 1 | 0 | 0 |  | Fe-Cr-Ni-Mn-Cu
7920 | 7 | 12 | 11 | 33 | 37 | 71.62426 | 0.2838163 | 0.04383838 | 129.269 | 1 | 0 | 0 |  | Fe-Cr-Ni-Mn-Cu
7921 | 5 | 7 | 12 | 44 | 32 | 71.50803 | 0.2794589 | 0.04774163 | 148.7396 | 0 | 0 | 0 |  | Fe-Cr-Ni-Mn-Cu
7922 | 4 | 4 | 12 | 57 | 23 | 73.47629 | 0.2692682 | 0.04731359 | 147.8502 | 1 | 1 | 1 | 147.8502 | Fe-Cr-Ni-Mn-Cu
7923 | 10 | 42 | 5 | 6 | 37 | 82.11338 | 0.2712147 | 0.02794917 | 65.73183 | 0 | 0 | 0 |  | Fe-Cr-Ni-Mn-Cu
7924 | 10 | 35 | 5 | 9 | 41 | 78.40583 | 0.2774933 | 0.02913952 | 67.23138 | 0 | 0 | 0 |  | Fe-Cr-Ni-Mn-Cu
7925 | 9 | 28 | 6 | 13 | 44 | 74.99135 | 0.2831184 | 0.03180603 | 75.42866 | 0 | 0 | 0 |  | Fe-Cr-Ni-Mn-Cu
7926 | 8 | 22 | 7 | 18 | 45 | 72.58073 | 0.2864134 | 0.03549377 | 89.46102 | 1 | 0 | 0 |  | Fe-Cr-Ni-Mn-Cu
7927 | 6 | 16 | 8 | 25 | 45 | 70.48663 | 0.2881085 | 0.03974015 | 106.4805 | 1 | 0 | 0 |  | Fe-Cr-Ni-Mn-Cu
7928 | 5 | 11 | 9 | 32 | 43 | 69.39653 | 0.287886 | 0.0442779 | 127.1449 | 1 | 0 | 0 |  | Fe-Cr-Ni-Mn-Cu
7929 | 3 | 6 | 11 | 43 | 38 | 69.33327 | 0.2839584 | 0.04908317 | 151.6409 | 1 | 0 | 0 |  | Fe-Cr-Ni-Mn-Cu
7930 | 6 | 32 | 3 | 9 | 50 | 74.47126 | 0.2839315 | 0.02721373 | 54.39174 | 0 | 0 | 0 |  | Fe-Cr-Ni-Mn-Cu
7931 | 6 | 25 | 4 | 13 | 52 | 71.421 | 0.289257 | 0.03069995 | 65.80054 | 0 | 0 | 0 |  | Fe-Cr-Ni-Mn-Cu
7932 | 5 | 19 | 5 | 18 | 53 | 69.02559 | 0.292693 | 0.03510808 | 82.12749 | 1 | 0 | 0 |  | Fe-Cr-Ni-Mn-Cu
7933 | 4 | 13 | 6 | 23 | 53 | 66.82814 | 0.2957472 | 0.04028529 | 102.5494 | 1 | 0 | 0 |  | Fe-Cr-Ni-Mn-Cu
7934 | 4 | 8 | 8 | 30 | 50 | 66.16089 | 0.2953487 | 0.04520597 | 125.4077 | 1 | 0 | 0 |  | Fe-Cr-Ni-Mn-Cu
7935 | 47 | 12 | 3 | 33 | 5 | 83.06409 | 0.2671647 | 0.03694528 | 111.1722 | 1 | 0 | 0 |  | Fe-Cr-Ni-Mn-Cu
7936 | 40 | 11 | 5 | 39 | 5 | 82.56044 | 0.2646952 | 0.03818452 | 116.3599 | 1 | 0 | 0 |  | Fe-Cr-Ni-Mn-Cu
7937 | 34 | 10 | 7 | 44 | 4 | 82.42761 | 0.2620127 | 0.0391458 | 120.6154 | 1 | 0 | 0 |  | Fe-Cr-Ni-Mn-Cu
7938 | 27 | 9 | 11 | 49 | 4 | 81.81434 | 0.2609042 | 0.04095517 | 129.0915 | 1 | 1 | 1 | 129.0915 | Fe-Cr-Ni-Mn-Cu
7939 | 22 | 7 | 14 | 53 | 3 | 81.29106 | 0.259975 | 0.04172541 | 131.5805 | 1 | 1 | 1 | 131.5805 | Fe-Cr-Ni-Mn-Cu
7940 | 51 | 19 | 3 | 21 | 6 | 85.16614 | 0.2687902 | 0.03508053 | 105.4976 | 1 | 0 | 0 |  | Fe-Cr-Ni-Mn-Cu
7941 | 44 | 17 | 5 | 27 | 7 | 83.98109 | 0.2677445 | 0.03670905 | 112.1649 | 1 | 0 | 0 |  | Fe-Cr-Ni-Mn-Cu
7942 | 38 | 16 | 7 | 32 | 8 | 83.12156 | 0.2666801 | 0.03803966 | 117.6588 | 1 | 0 | 0 |  | Fe-Cr-Ni-Mn-Cu
7943 | 32 | 14 | 10 | 36 | 8 | 82.26749 | 0.2663556 | 0.03998767 | 126.8883 | 1 | 0 | 0 |  | Fe-Cr-Ni-Mn-Cu
7944 | 26 | 11 | 14 | 40 | 9 | 80.65881 | 0.2679438 | 0.04264104 | 139.0671 | 1 | 0 | 0 |  | Fe-Cr-Ni-Mn-Cu
7945 | 21 | 9 | 18 | 44 | 8 | 80.07075 | 0.2677283 | 0.0436481 | 142.9161 | 1 | 0 | 0 |  | Fe-Cr-Ni-Mn-Cu
7946 | 16 | 7 | 23 | 46 | 7 | 79.42349 | 0.2687911 | 0.04579222 | 154.1518 | 1 | 1 | 1 | 154.1518 | Fe-Cr-Ni-Mn-Cu
7947 | 52 | 29 | 3 | 12 | 4 | 89.27331 | 0.264745 | 0.03420045 | 106.8383 | 1 | 0 | 0 |  | Fe-Cr-Ni-Mn-Cu
7948 | 46 | 27 | 4 | 16 | 8 | 87.06632 | 0.2661762 | 0.03425087 | 103.8176 | 1 | 0 | 0 |  | Fe-Cr-Ni-Mn-Cu
7949 | 39 | 24 | 6 | 21 | 10 | 85.27212 | 0.2667276 | 0.03576074 | 109.3807 | 1 | 0 | 0 |  | Fe-Cr-Ni-Mn-Cu
7950 | 34 | 21 | 9 | 25 | 12 | 83.35751 | 0.2687294 | 0.03758083 | 116.4964 | 1 | 0 | 0 |  | Fe-Cr-Ni-Mn-Cu
7951 | 29 | 17 | 13 | 28 | 13 | 81.45179 | 0.2715774 | 0.04031238 | 128.9796 | 1 | 0 | 0 |  | Fe-Cr-Ni-Mn-Cu
7952 | 24 | 14 | 17 | 31 | 14 | 79.85273 | 0.2738405 | 0.04186829 | 134.6773 | 1 | 0 | 0 |  | Fe-Cr-Ni-Mn-Cu
7953 | 19 | 11 | 23 | 34 | 13 | 78.82709 | 0.2757184 | 0.04452619 | 148.1223 | 1 | 0 | 0 |  | Fe-Cr-Ni-Mn-Cu
7954 | 15 | 8 | 29 | 36 | 12 | 77.8097 | 0.27824 | 0.04721493 | 162.3281 | 1 | 1 | 1 | 162.3281 | Fe-Cr-Ni-Mn-Cu
7955 | 12 | 6 | 36 | 37 | 9 | 77.77113 | 0.2797738 | 0.04951702 | 176.9096 | 1 | 1 | 1 | 176.9096 | Fe-Cr-Ni-Mn-Cu
7956 | 43 | 38 | 3 | 10 | 6 | 91.59585 | 0.2590142 | 0.03365298 | 106.5253 | 1 | 0 | 0 |  | Fe-Cr-Ni-Mn-Cu
7957 | 38 | 34 | 4 | 13 | 10 | 88.86247 | 0.2621009 | 0.03362586 | 102.7935 | 1 | 0 | 0 |  | Fe-Cr-Ni-Mn-Cu
7958 | 33 | 29 | 7 | 16 | 14 | 85.58844 | 0.2670097 | 0.03501022 | 106.1843 | 1 | 0 | 0 |  | Fe-Cr-Ni-Mn-Cu
7959 | 29 | 25 | 10 | 19 | 17 | 82.98551 | 0.2709697 | 0.03674735 | 112.0061 | 1 | 0 | 0 |  | Fe-Cr-Ni-Mn-Cu
7960 | 25 | 20 | 15 | 21 | 19 | 80.34319 | 0.2762805 | 0.03953032 | 123.6709 | 1 |  | 0 |  | Fe-Cr-Ni-Mn-Cu
7961 | 21 | 16 | 20 | 24 | 19 | 78.70407 | 0.2792647 | 0.04123335 | 130.1145 | 1 | 0 | 0 |  | Fe-Cr-Ni-Mn-Cu
7962 | 17 | 12 | 26 | 26 | 18 | 77.32117 | 0.2825471 | 0.04413345 | 144.5222 | 1 | 0 | 0 |  | Fe-Cr-Ni-Mn-Cu
7963 | 13 | 9 | 34 | 28 | 17 | 76.28306 | 0.2857423 | 0.0465796 | 157.0926 | 1 | 1 | 1 | 157.0926 | Fe-Cr-Ni-Mn-Cu
7964 | 11 | 6 | 43 | 28 | 12 | 76.45884 | 0.2881667 | 0.04885645 | 172.4563 | 1 | 1 | 1 | 172.4563 | Fe-Cr-Ni-Mn-Cu
7965 | 35 | 45 | 3 | 8 | 9 | 92.91477 | 0.255381 | 0.03237523 | 100.7811 | 0 | 0 | 0 |  | Fe-Cr-Ni-Mn-Cu
7966 | 31 | 39 | 5 | 10 | 14 | 89.1203 | 0.2614253 | 0.03275822 | 98.47412 | 0 | 0 | 0 |  | Fe-Cr-Ni-Mn-Cu
7967 | 27 | 33 | 8 | 12 | 19 | 85.16919 | 0.2682733 | 0.03409091 | 100.8487 | 1 | 0 | 0 |  | Fe-Cr-Ni-Mn-Cu
7968 | 24 | 28 | 12 | 14 | 22 | 82.19858 | 0.2739664 | 0.03596862 | 107.0101 | 1 | 0 | 0 |  | Fe-Cr-Ni-Mn-Cu
7969 | 20 | 23 | 17 | 16 | 24 | 79.55736 | 0.2792838 | 0.03844306 | 116.6973 | 1 | 0 | 0 |  | Fe-Cr-Ni-Mn-Cu
7970 | 17 | 18 | 22 | 18 | 25 | 77.26076 | 0.2842287 | 0.04091785 | 126.7551 | 1 | 0 | 0 |  | Fe-Cr-Ni-Mn-Cu
7971 | 13 | 13 | 30 | 20 | 24 | 75.47813 | 0.2890054 | 0.04407251 | 141.716 | 1 | 1 | 1 | 141.716 | Fe-Cr-Ni-Mn-Cu
7972 | 11 | 9 | 38 | 20 | 22 | 74.39786 | 0.2935442 | 0.0454547 | 148.1265 | 1 | 1 | 1 | 148.1265 | Fe-Cr-Ni-Mn-Cu
7973 | 8 | 6 | 50 | 20 | 16 | 74.79994 | 0.2961718 | 0.04621149 | 154.2491 | 1 | 1 | 1 | 154.2491 | Fe-Cr-Ni-Mn-Cu
7974 | 25 | 50 | 3 | 7 | 14 | 92.97779 | 0.2531672 | 0.03032273 | 89.34938 | 0 | 0 | 0 |  | Fe-Cr-Ni-Mn-Cu
7975 | 23 | 42 | 6 | 8 | 21 | 87.5764 | 0.2634468 | 0.03151731 | 89.84884 | 0 | 0 | 0 |  | Fe-Cr-Ni-Mn-Cu
7976 | 20 | 36 | 9 | 9 | 26 | 83.6806 | 0.2709202 | 0.03279316 | 91.93135 | 0 | 0 | 0 |  | Fe-Cr-Ni-Mn-Cu
7977 | 18 | 29 | 13 | 11 | 28 | 80.42849 | 0.2775726 | 0.03532551 | 101.1443 | 1 | 0 | 0 |  | Fe-Cr-Ni-Mn-Cu
7978 | 16 | 24 | 18 | 12 | 30 | 77.81681 | 0.2836928 | 0.03703642 | 106.435 | 1 | 0 | 0 |  | Fe-Cr-Ni-Mn-Cu
7979 | 13 | 18 | 25 | 14 | 31 | 75.14727 | 0.2900742 | 0.03941307 | 114.904 | 1 | 0 | 0 |  | Fe-Cr-Ni-Mn-Cu
7980 | 10 | 13 | 32 | 15 | 30 | 73.37646 | 0.2951492 | 0.04169662 | 124.4824 | 1 | 1 | 1 | 124.4824 | Fe-Cr-Ni-Mn-Cu
7981 | 8 | 8 | 42 | 15 | 26 | 72.45288 | 0.300109 | 0.04331679 | 132.3902 | 1 | 1 | 1 | 132.3902 | Fe-Cr-Ni-Mn-Cu
7982 | 6 | 5 | 55 | 15 | 19 | 73.23301 | 0.3023193 | 0.04269531 | 130.9512 | 1 | 1 | 1 | 130.9512 | Fe-Cr-Ni-Mn-Cu
7983 | 17 | 52 | 3 | 7 | 21 | 91.08847 | 0.2545583 | 0.02821767 | 76.07158 | 0 | 0 | 0 |  | Fe-Cr-Ni-Mn-Cu
7984 | 16 | 43 | 6 | 7 | 28 | 85.48983 | 0.2660855 | 0.03008178 | 79.88389 | 0 | 0 | 0 |  | Fe-Cr-Ni-Mn-Cu
7985 | 15 | 36 | 9 | 7 | 33 | 81.2873 | 0.2751693 | 0.03146722 | 82.08182 | 0 | 0 | 0 |  | Fe-Cr-Ni-Mn-Cu
7986 | 13 | 30 | 14 | 8 | 36 | 78.03041 | 0.2825733 | 0.03326219 | 86.85352 | 0 | 0 | 0 |  | Fe-Cr-Ni-Mn-Cu
7987 | 11 | 24 | 19 | 9 | 38 | 75.11889 | 0.2894135 | 0.03507588 | 91.93771 | 1 | 0 | 0 |  | Fe-Cr-Ni-Mn-Cu
7988 | 9 | 18 | 25 | 10 | 38 | 72.74529 | 0.2956238 | 0.03731485 | 99.80695 | 1 | 0 | 0 |  | Fe-Cr-Ni-Mn-Cu
7989 | 7 | 12 | 33 | 11 | 37 | 70.66064 | 0.3018747 | 0.03893381 | 104.7013 | 1 | 1 | 1 | 104.7013 | Fe-Cr-Ni-Mn-Cu
7990 | 5 | 7 | 44 | 12 | 32 | 70.08974 | 0.3059325 | 0.04023271 | 110.724 | 1 | 1 | 1 | 110.724 | Fe-Cr-Ni-Mn-Cu
7991 | 4 | 4 | 57 | 12 | 23 | 71.45858 | 0.3071571 | 0.0400848 | 113.117 | 1 | 1 | 1 | 113.117 | Fe-Cr-Ni-Mn-Cu
7992 | 10 | 42 | 6 | 5 | 37 | 82.07037 | 0.2720632 | 0.02831436 | 67.43489 | 0 | 0 | 0 |  | Fe-Cr-Ni-Mn-Cu
7993 | 10 | 35 | 9 | 5 | 41 | 78.23413 | 0.2808342 | 0.02981941 | 70.31171 | 0 | 0 | 0 |  | Fe-Cr-Ni-Mn-Cu
7994 | 9 | 28 | 13 | 6 | 44 | 74.68979 | 0.2888912 | 0.03165073 | 74.5775 | 0 | 0 | 0 |  | Fe-Cr-Ni-Mn-Cu
7995 | 8 | 22 | 18 | 7 | 45 | 72.10441 | 0.2954109 | 0.03356204 | 80.09936 | 1 | 0 | 0 |  | Fe-Cr-Ni-Mn-Cu
7996 | 6 | 16 | 25 | 8 | 45 | 69.74366 | 0.3019534 | 0.03541908 | 85.39112 | 1 | 0 | 0 |  | Fe-Cr-Ni-Mn-Cu
7997 | 5 | 11 | 32 | 9 | 43 | 68.3845 | 0.306596 | 0.03690772 | 90.43787 | 1 | 0 | 0 |  | Fe-Cr-Ni-Mn-Cu
7998 | 3 | 6 | 43 | 11 | 38 | 67.92291 | 0.3099488 | 0.03817406 | 95.84766 | 1 | 1 | 1 | 95.84766 | Fe-Cr-Ni-Mn-Cu
7999 | 6 | 32 | 9 | 3 | 50 | 74.21139 | 0.2888846 | 0.02788401 | 56.89363 | 0 | 0 | 0 |  | Fe-Cr-Ni-Mn-Cu
8000 | 6 | 25 | 13 | 4 | 52 | 71.03047 | 0.2965835 | 0.02965728 | 60.81307 | 0 | 0 | 0 |  | Fe-Cr-Ni-Mn-Cu
8001 | 5 | 19 | 18 | 5 | 53 | 68.4582 | 0.3031818 | 0.03139238 | 64.97341 | 1 | 0 | 0 |  | Fe-Cr-Ni-Mn-Cu
8002 | 4 | 13 | 23 | 6 | 53 | 66.07389 | 0.3094869 | 0.033369 | 70.30473 | 1 | 0 | 0 |  | Fe-Cr-Ni-Mn-Cu
8003 | 4 | 8 | 30 | 8 | 50 | 65.19014 | 0.312938 | 0.03506503 | 76.42211 | 1 | 1 | 1 | 76.42211 | Fe-Cr-Ni-Mn-Cu
8004 | 47 | 12 | 33 | 5 | 3 | 82.55871 | 0.2892157 | 0.0343485 | 102.1873 | 1 | 1 | 1 | 102.1873 | Fe-Cr-Ni-Mn-Cu
8005 | 40 | 11 | 39 | 5 | 5 | 81.20713 | 0.2922435 | 0.03582735 | 108.8206 | 1 | 1 | 1 | 108.8206 | Fe-Cr-Ni-Mn-Cu
8006 | 34 | 10 | 44 | 4 | 7 | 79.90952 | 0.2956112 | 0.03530958 | 104.0273 | 1 | 1 | 1 | 104.0273 | Fe-Cr-Ni-Mn-Cu
8007 | 27 | 9 | 49 | 4 | 11 | 77.92085 | 0.2993507 | 0.03530551 | 100.7462 | 1 | 1 | 1 | 100.7462 | Fe-Cr-Ni-Mn-Cu
8008 | 22 | 7 | 53 | 3 | 14 | 75.95694 | 0.3039235 | 0.03333765 | 87.27535 | 1 | 1 | 1 | 87.27535 | Fe-Cr-Ni-Mn-Cu
8009 | 51 | 19 | 21 | 6 | 3 | 85.47381 | 0.2802252 | 0.03480055 | 107.679 | 1 | 1 | 1 | 107.679 | Fe-Cr-Ni-Mn-Cu
8010 | 44 | 17 | 27 | 7 | 5 | 83.78353 | 0.2835208 | 0.03625384 | 113.7273 | 1 | 1 | 1 | 113.7273 | Fe-Cr-Ni-Mn-Cu
8011 | 38 | 16 | 32 | 8 | 7 | 82.46004 | 0.285869 | 0.03751595 | 119.0016 | 1 | 1 | 1 | 119.0016 | Fe-Cr-Ni-Mn-Cu
8012 | 32 | 14 | 36 | 8 | 10 | 80.54694 | 0.2897042 | 0.03870801 | 123.0969 | 1 | 1 | 1 | 123.0969 | Fe-Cr-Ni-Mn-Cu
8013 | 26 | 11 | 40 | 9 | 14 | 77.92796 | 0.2944415 | 0.03949846 | 123.0024 | 1 | 1 | 1 | 123.0024 | Fe-Cr-Ni-Mn-Cu
8014 | 21 | 9 | 44 | 8 | 18 | 75.67581 | 0.299445 | 0.03868957 | 114.4647 | 1 | 1 | 1 | 114.4647 | Fe-Cr-Ni-Mn-Cu
8015 | 16 | 7 | 46 | 7 | 23 | 73.10803 | 0.3046374 | 0.03730016 | 102.2353 | 1 | 1 | 1 | 102.2353 | Fe-Cr-Ni-Mn-Cu
8016 | 52 | 29 | 12 | 4 | 3 | 89.26851 | 0.2710273 | 0.03447228 | 110.1642 | 1 | 0 | 0 |  | Fe-Cr-Ni-Mn-Cu
8017 | 46 | 27 | 16 | 8 | 4 | 87.92722 | 0.2719014 | 0.0361801 | 118.0594 | 1 | 0 | 0 |  | Fe-Cr-Ni-Mn-Cu
8018 | 39 | 24 | 21 | 10 | 6 | 86.00954 | 0.2750078 | 0.0378385 | 125.0179 | 1 | 1 | 1 | 125.0179 | Fe-Cr-Ni-Mn-Cu
8019 | 34 | 21 | 25 | 12 | 9 | 83.70431 | 0.2787546 | 0.03894056 | 127.9476 | 1 | 1 | 1 | 127.9476 | Fe-Cr-Ni-Mn-Cu
8020 | 29 | 17 | 28 | 13 | 13 | 80.83639 | 0.283922 | 0.04046461 | 132.3432 | 1 | 1 | 1 | 132.3432 | Fe-Cr-Ni-Mn-Cu
8021 | 24 | 14 | 31 | 14 | 17 | 78.27817 | 0.2884673 | 0.04151376 | 133.8103 | 1 | 1 | 1 | 133.8103 | Fe-Cr-Ni-Mn-Cu
8022 | 19 | 11 | 34 | 13 | 23 | 75.06792 | 0.2951312 | 0.04131435 | 126.6926 | 1 | 1 | 1 | 126.6926 | Fe-Cr-Ni-Mn-Cu
8023 | 15 | 8 | 36 | 12 | 29 | 71.92795 | 0.3016619 | 0.040553 | 116.4811 | 1 | 1 | 1 | 116.4811 | Fe-Cr-Ni-Mn-Cu
8024 | 12 | 6 | 37 | 9 | 36 | 68.88193 | 0.308689 | 0.03780731 | 96.60428 | 1 | 1 | 1 | 96.60428 | Fe-Cr-Ni-Mn-Cu
8025 | 43 | 38 | 10 | 6 | 3 | 92.33534 | 0.2618251 | 0.03594635 | 122.1201 | 1 | 0 | 0 |  | Fe-Cr-Ni-Mn-Cu
8026 | 38 | 34 | 13 | 10 | 4 | 90.54045 | 0.2635513 | 0.03731422 | 127.4997 | 1 | 0 | 0 |  | Fe-Cr-Ni-Mn-Cu
8027 | 33 | 29 | 16 | 14 | 7 | 87.58875 | 0.2673626 | 0.03837393 | 129.2033 | 1 | 0 | 0 |  | Fe-Cr-Ni-Mn-Cu
8028 | 29 | 25 | 19 | 17 | 10 | 84.9511 | 0.2712543 | 0.03940502 | 131.1416 | 1 | 0 | 0 |  | Fe-Cr-Ni-Mn-Cu
8029 | 25 | 20 | 21 | 19 | 15 | 81.42115 | 0.2771011 | 0.04064493 | 132.5667 | 1 | 0 | 0 |  | Fe-Cr-Ni-Mn-Cu
8030 | 21 | 16 | 24 | 19 | 20 | 78.20548 | 0.283612 | 0.04217032 | 136.0539 | 1 | 0 | 0 |  | Fe-Cr-Ni-Mn-Cu
8031 | 17 | 12 | 26 | 18 | 26 | 74.66173 | 0.29101 | 0.04280653 | 133.0224 | 1 | 0 | 0 |  | Fe-Cr-Ni-Mn-Cu
8032 | 13 | 9 | 28 | 17 | 34 | 71.01888 | 0.2985895 | 0.04243801 | 123.9458 | 1 | 1 | 1 | 123.9458 | Fe-Cr-Ni-Mn-Cu
8033 | 11 | 6 | 28 | 12 | 43 | 66.97802 | 0.3085632 | 0.03901128 | 98.55828 | 1 |  | 0 |  | Fe-Cr-Ni-Mn-Cu
8034 | 35 | 45 | 8 | 9 | 3 | 94.75575 | 0.2535411 | 0.03567533 | 122.6816 | 1 | 0 | 0 |  | Fe-Cr-Ni-Mn-Cu
8035 | 31 | 39 | 10 | 14 | 5 | 91.99211 | 0.2563862 | 0.03667915 | 124.4485 | 1 |  | 0 |  | Fe-Cr-Ni-Mn-Cu
8036 | 27 | 33 | 12 | 19 | 8 | 88.74122 | 0.2601669 | 0.03758743 | 124.764 | 1 | 0 | 0 |  | Fe-Cr-Ni-Mn-Cu
8037 | 24 | 28 | 14 | 22 | 12 | 85.46123 | 0.265199 | 0.03841363 | 124.7063 | 1 | 0 | 0 |  | Fe-Cr-Ni-Mn-Cu
8038 | 20 | 23 | 16 | 24 | 17 | 81.9293 | 0.2710752 | 0.04003777 | 128.4935 | 1 | 0 | 0 |  | Fe-Cr-Ni-Mn-Cu
8039 | 17 | 18 | 18 | 25 | 22 | 78.42383 | 0.2777286 | 0.04195785 | 133.6038 | 1 | 0 | 0 |  | Fe-Cr-Ni-Mn-Cu
8040 | 13 | 13 | 20 | 24 | 30 | 73.934 | 0.2871458 | 0.04378261 | 135.7668 | 1 | 0 | 0 |  | Fe-Cr-Ni-Mn-Cu
8041 | 11 | 9 | 20 | 22 | 38 | 69.93872 | 0.2959168 | 0.04395548 | 128.8099 | 1 | 0 | 0 |  | Fe-Cr-Ni-Mn-Cu
8042 | 8 | 6 | 20 | 16 | 50 | 65.02092 | 0.3081523 | 0.04044508 | 101.1736 | 1 | 0 | 0 |  | Fe-Cr-Ni-Mn-Cu
8043 | 25 | 50 | 7 | 14 | 3 | 96.62223 | 0.2451973 | 0.03468293 | 117.7051 | 1 | 0 | 0 |  | Fe-Cr-Ni-Mn-Cu
8044 | 23 | 42 | 8 | 21 | 6 | 92.59344 | 0.249482 | 0.03465233 | 111.8162 | 1 | 0 | 0 |  | Fe-Cr-Ni-Mn-Cu
8045 | 20 | 36 | 9 | 26 | 9 | 89.42495 | 0.2529533 | 0.03538226 | 111.4512 | 1 | 0 | 0 |  | Fe-Cr-Ni-Mn-Cu
8046 | 18 | 29 | 11 | 28 | 13 | 85.59496 | 0.259759 | 0.03784749 | 120.1826 | 1 | 0 | 0 |  | Fe-Cr-Ni-Mn-Cu
8047 | 16 | 24 | 12 | 30 | 18 | 82.07183 | 0.2658198 | 0.03918907 | 122.5485 | 1 | 0 | 0 |  | Fe-Cr-Ni-Mn-Cu
8048 | 13 | 18 | 14 | 31 | 25 | 77.58162 | 0.2746173 | 0.04189193 | 130.5591 | 1 | 0 | 0 |  | Fe-Cr-Ni-Mn-Cu
8049 | 10 | 13 | 15 | 30 | 32 | 73.4572 | 0.2832795 | 0.0445244 | 137.6391 | 1 | 0 | 0 |  | Fe-Cr-Ni-Mn-Cu
8050 | 8 | 8 | 15 | 26 | 42 | 68.36413 | 0.2953673 | 0.04547826 | 132.6304 | 1 | 0 | 0 |  | Fe-Cr-Ni-Mn-Cu
8051 | 6 | 5 | 15 | 19 | 55 | 63.27828 | 0.3088902 | 0.04174778 | 103.5439 | 1 | 0 | 0 |  | Fe-Cr-Ni-Mn-Cu
8052 | 17 | 52 | 7 | 21 | 3 | 97.11878 | 0.239133 | 0.03228861 | 102.9931 | 0 | 0 | 0 |  | Fe-Cr-Ni-Mn-Cu
8053 | 16 | 43 | 7 | 28 | 6 | 92.95039 | 0.2435249 | 0.03269047 | 99.84839 | 1 | 0 | 0 |  | Fe-Cr-Ni-Mn-Cu
8054 | 15 | 36 | 7 | 33 | 9 | 89.49186 | 0.2476607 | 0.03346625 | 99.62505 | 1 | 0 | 0 |  | Fe-Cr-Ni-Mn-Cu
8055 | 13 | 30 | 8 | 36 | 14 | 85.60047 | 0.2539273 | 0.03486288 | 102.4022 | 1 | 0 | 0 |  | Fe-Cr-Ni-Mn-Cu
8056 | 11 | 24 | 9 | 38 | 19 | 81.81917 | 0.2605574 | 0.03774749 | 112.8132 | 1 | 0 | 0 |  | Fe-Cr-Ni-Mn-Cu
8057 | 9 | 18 | 10 | 38 | 25 | 77.7013 | 0.268865 | 0.04174756 | 128.3022 | 1 | 0 | 0 |  | Fe-Cr-Ni-Mn-Cu
8058 | 7 | 12 | 11 | 37 | 33 | 72.93904 | 0.2793337 | 0.04563324 | 141.2983 | 1 | 0 | 0 |  | Fe-Cr-Ni-Mn-Cu
8059 | 5 | 7 | 12 | 32 | 44 | 67.58841 | 0.2930285 | 0.04779447 | 142.4151 | 1 | 0 | 0 |  | Fe-Cr-Ni-Mn-Cu
8060 | 4 | 4 | 12 | 23 | 57 | 62.40919 | 0.3079807 | 0.04422652 | 113.2265 | 1 | 0 | 0 |  | Fe-Cr-Ni-Mn-Cu
8061 | 10 | 42 | 5 | 37 | 6 | 92.69296 | 0.237483 | 0.02919021 | 79.56348 | 1 | 0 | 0 |  | Fe-Cr-Ni-Mn-Cu
8062 | 10 | 35 | 5 | 41 | 9 | 89.23431 | 0.2423612 | 0.03068933 | 83.4878 | 1 | 0 | 0 |  | Fe-Cr-Ni-Mn-Cu
8063 | 9 | 28 | 6 | 44 | 13 | 85.39228 | 0.2487814 | 0.03371146 | 94.63157 | 1 | 0 | 0 |  | Fe-Cr-Ni-Mn-Cu
8064 | 8 | 22 | 7 | 45 | 18 | 81.57145 | 0.2562809 | 0.03738628 | 109.1114 | 1 | 0 | 0 |  | Fe-Cr-Ni-Mn-Cu
8065 | 6 | 16 | 8 | 45 | 25 | 77.0959 | 0.2655589 | 0.04213534 | 128.0289 | 1 | 0 | 0 |  | Fe-Cr-Ni-Mn-Cu
8066 | 5 | 11 | 9 | 43 | 32 | 73.00772 | 0.275406 | 0.0463051 | 143.9215 | 1 | 0 | 0 |  | Fe-Cr-Ni-Mn-Cu
8067 | 3 | 6 | 11 | 38 | 43 | 67.71858 | 0.2896127 | 0.04991421 | 153.4302 | 1 | 0 | 0 |  | Fe-Cr-Ni-Mn-Cu
8068 | 6 | 32 | 3 | 50 | 9 | 88.31166 | 0.2379987 | 0.0273534 | 65.28453 | 1 | 0 | 0 |  | Fe-Cr-Ni-Mn-Cu
8069 | 6 | 25 | 4 | 52 | 13 | 84.46732 | 0.2452901 | 0.03174909 | 82.51668 | 1 | 0 | 0 |  | Fe-Cr-Ni-Mn-Cu
8070 | 5 | 19 | 5 | 53 | 18 | 80.64277 | 0.2529334 | 0.03655159 | 102.1069 | 1 | 0 | 0 |  | Fe-Cr-Ni-Mn-Cu
8071 | 4 | 13 | 6 | 53 | 23 | 76.808 | 0.2610756 | 0.04232925 | 126.7697 | 1 | 0 | 0 |  | Fe-Cr-Ni-Mn-Cu
8072 | 4 | 8 | 8 | 50 | 30 | 72.70101 | 0.2724407 | 0.04754569 | 148.806 | 1 | 0 | 0 |  | Fe-Cr-Ni-Mn-Cu
8073 | 47 | 12 | 3 | 5 | 33 | 73.91398 | 0.2960589 | 0.02931947 | 64.21771 | 0 | 0 | 0 |  | Fe-Cr-Ni-Mn-Cu
8074 | 40 | 11 | 5 | 5 | 39 | 71.44823 | 0.3002655 | 0.03015518 | 64.8313 | 0 | 0 | 0 |  | Fe-Cr-Ni-Mn-Cu
8075 | 34 | 10 | 7 | 4 | 44 | 69.22102 | 0.3047158 | 0.02976084 | 60.22643 | 0 | 0 | 0 |  | Fe-Cr-Ni-Mn-Cu
8076 | 27 | 9 | 11 | 4 | 49 | 67.10178 | 0.3089407 | 0.03028421 | 59.50187 | 1 | 0 | 0 |  | Fe-Cr-Ni-Mn-Cu
8077 | 22 | 7 | 14 | 3 | 53 | 64.79811 | 0.3142403 | 0.02919687 | 51.94577 | 1 | 0 | 0 |  | Fe-Cr-Ni-Mn-Cu
8078 | 51 | 19 | 3 | 6 | 21 | 80.22791 | 0.283991 | 0.0299351 | 74.31775 | 0 | 0 | 0 |  | Fe-Cr-Ni-Mn-Cu
8079 | 44 | 17 | 5 | 7 | 27 | 77.40315 | 0.2883101 | 0.03121896 | 77.11916 | 0 | 0 | 0 |  | Fe-Cr-Ni-Mn-Cu
8080 | 38 | 16 | 7 | 8 | 32 | 75.30735 | 0.2914196 | 0.03254159 | 80.6774 | 1 | 0 | 0 |  | Fe-Cr-Ni-Mn-Cu
8081 | 32 | 14 | 10 | 8 | 36 | 73.06847 | 0.2957562 | 0.03351161 | 82.24491 | 1 | 0 | 0 |  | Fe-Cr-Ni-Mn-Cu
8082 | 26 | 11 | 14 | 9 | 40 | 70.49729 | 0.3007713 | 0.035189 | 86.38459 | 1 | 0 | 0 |  | Fe-Cr-Ni-Mn-Cu
8083 | 21 | 9 | 18 | 8 | 44 | 68.28374 | 0.3060339 | 0.03506089 | 82.23634 | 1 | 0 | 0 |  | Fe-Cr-Ni-Mn-Cu
8084 | 16 | 7 | 23 | 7 | 46 | 66.53701 | 0.3107508 | 0.0345091 | 76.83742 | 1 | 0 | 0 |  | Fe-Cr-Ni-Mn-Cu
8085 | 52 | 29 | 3 | 4 | 12 | 86.61037 | 0.2727397 | 0.03091154 | 86.52182 | 0 | 0 | 0 |  | Fe-Cr-Ni-Mn-Cu
8086 | 46 | 27 | 4 | 8 | 16 | 84.43311 | 0.274219 | 0.03198639 | 89.24713 | 1 | 0 | 0 |  | Fe-Cr-Ni-Mn-Cu
8087 | 39 | 24 | 6 | 10 | 21 | 81.62172 | 0.278057 | 0.03297556 | 90.83709 | 1 | 0 | 0 |  | Fe-Cr-Ni-Mn-Cu
8088 | 34 | 21 | 9 | 12 | 25 | 79.09701 | 0.2821154 | 0.03478544 | 96.78072 | 1 | 0 | 0 |  | Fe-Cr-Ni-Mn-Cu
8089 | 29 | 17 | 13 | 13 | 28 | 76.50302 | 0.2872667 | 0.03673313 | 103.2475 | 1 | 0 | 0 |  | Fe-Cr-Ni-Mn-Cu
8090 | 24 | 14 | 17 | 14 | 31 | 74.25747 | 0.2917264 | 0.03854404 | 109.1443 | 1 | 0 | 0 |  | Fe-Cr-Ni-Mn-Cu
8091 | 19 | 11 | 23 | 13 | 34 | 71.92954 | 0.2978276 | 0.03949825 | 110.3037 | 1 | 0 | 0 |  | Fe-Cr-Ni-Mn-Cu
8092 | 15 | 8 | 29 | 12 | 36 | 69.94358 | 0.3034595 | 0.0396284 | 107.4913 | 1 |  | 0 |  | Fe-Cr-Ni-Mn-Cu
8093 | 12 | 6 | 36 | 9 | 37 | 68.59991 | 0.3089564 | 0.03769749 | 95.51559 | 1 | 1 | 1 | 95.51559 | Fe-Cr-Ni-Mn-Cu
8094 | 43 | 38 | 3 | 6 | 10 | 90.24865 | 0.2630573 | 0.03239178 | 98.27398 | 0 | 0 | 0 |  | Fe-Cr-Ni-Mn-Cu
8095 | 38 | 34 | 4 | 10 | 13 | 87.84495 | 0.2652041 | 0.03262182 | 96.34465 | 0 | 0 | 0 |  | Fe-Cr-Ni-Mn-Cu
8096 | 33 | 29 | 7 | 14 | 16 | 84.91317 | 0.2691011 | 0.03435629 | 101.901 | 1 | 0 | 0 |  | Fe-Cr-Ni-Mn-Cu
8097 | 29 | 25 | 10 | 17 | 19 | 82.31964 | 0.2730578 | 0.03632506 | 108.9561 | 1 | 0 | 0 |  | Fe-Cr-Ni-Mn-Cu
8098 | 25 | 20 | 15 | 19 | 21 | 79.68049 | 0.2783752 | 0.03905365 | 120.1633 | 1 |  | 0 |  | Fe-Cr-Ni-Mn-Cu
8099 | 21 | 16 | 20 | 19 | 24 | 77.05322 | 0.2845115 | 0.04103043 | 127.07 | 1 |  | 0 |  | Fe-Cr-Ni-Mn-Cu
8100 | 17 | 12 | 26 | 18 | 26 | 74.66173 | 0.29101 | 0.04262925 | 132.131 | 1 | 0 | 0 |  | Fe-Cr-Ni-Mn-Cu
8101 | 13 | 9 | 34 | 17 | 28 | 72.70611 | 0.2970967 | 0.04342826 | 133.0845 | 1 | 1 | 1 | 133.0845 | Fe-Cr-Ni-Mn-Cu
8102 | 11 | 6 | 43 | 12 | 28 | 71.21021 | 0.3045841 | 0.04066896 | 115.8094 | 1 | 1 | 1 | 115.8094 | Fe-Cr-Ni-Mn-Cu
8103 | 35 | 45 | 3 | 9 | 8 | 93.25483 | 0.2543587 | 0.03260676 | 102.3646 | 0 | 0 | 0 |  | Fe-Cr-Ni-Mn-Cu
8104 | 31 | 39 | 5 | 14 | 10 | 90.487 | 0.2572504 | 0.03335152 | 102.9007 | 1 | 0 | 0 |  | Fe-Cr-Ni-Mn-Cu
8105 | 27 | 33 | 8 | 19 | 12 | 87.54684 | 0.2608962 | 0.03520875 | 109.263 | 1 | 0 | 0 |  | Fe-Cr-Ni-Mn-Cu
8106 | 24 | 28 | 12 | 22 | 14 | 84.87443 | 0.2655814 | 0.03761694 | 119.1214 | 1 | 0 | 0 |  | Fe-Cr-Ni-Mn-Cu
8107 | 20 | 23 | 17 | 24 | 16 | 82.22046 | 0.270872 | 0.03931718 | 124.4087 | 1 | 0 | 0 |  | Fe-Cr-Ni-Mn-Cu
8108 | 17 | 18 | 22 | 25 | 18 | 79.57945 | 0.2768641 | 0.04148059 | 132.6507 | 1 | 0 | 0 |  | Fe-Cr-Ni-Mn-Cu
8109 | 13 | 13 | 30 | 24 | 20 | 76.79738 | 0.284817 | 0.0441331 | 143.7408 | 1 | 1 | 1 | 143.7408 | Fe-Cr-Ni-Mn-Cu
8110 | 11 | 9 | 38 | 22 | 20 | 75.05547 | 0.2914729 | 0.04563364 | 150.1075 | 1 | 1 | 1 | 150.1075 | Fe-Cr-Ni-Mn-Cu
8111 | 8 | 6 | 50 | 16 | 20 | 73.48534 | 0.3002337 | 0.04397153 | 138.7243 | 1 | 1 | 1 | 138.7243 | Fe-Cr-Ni-Mn-Cu
8112 | 25 | 50 | 3 | 14 | 7 | 95.4035 | 0.2458107 | 0.03109507 | 95.32788 | 1 | 0 | 0 |  | Fe-Cr-Ni-Mn-Cu
8113 | 23 | 42 | 6 | 21 | 8 | 91.9962 | 0.2498063 | 0.0333589 | 103.6038 | 1 | 0 | 0 |  | Fe-Cr-Ni-Mn-Cu
8114 | 20 | 36 | 9 | 26 | 9 | 89.42495 | 0.2529533 | 0.03530464 | 110.938 | 1 | 0 | 0 |  | Fe-Cr-Ni-Mn-Cu
8115 | 18 | 29 | 13 | 28 | 11 | 86.18839 | 0.2593869 | 0.03758165 | 119.3444 | 1 | 0 | 0 |  | Fe-Cr-Ni-Mn-Cu
8116 | 16 | 24 | 18 | 30 | 12 | 83.82125 | 0.2646437 | 0.04006115 | 130.0213 | 1 | 0 | 0 |  | Fe-Cr-Ni-Mn-Cu
8117 | 13 | 18 | 25 | 31 | 14 | 80.72722 | 0.2723017 | 0.04313272 | 143.2284 | 1 | 0 | 0 |  | Fe-Cr-Ni-Mn-Cu
8118 | 10 | 13 | 32 | 30 | 15 | 78.32743 | 0.2794038 | 0.04597175 | 156.6709 | 1 | 1 | 1 | 156.6709 | Fe-Cr-Ni-Mn-Cu
8119 | 8 | 8 | 42 | 26 | 15 | 76.10683 | 0.2886356 | 0.04790571 | 165.704 | 1 | 1 | 1 | 165.704 | Fe-Cr-Ni-Mn-Cu
8120 | 6 | 5 | 55 | 19 | 15 | 74.54797 | 0.298284 | 0.04611762 | 153.6351 | 1 | 1 | 1 | 153.6351 | Fe-Cr-Ni-Mn-Cu
8121 | 17 | 52 | 3 | 21 | 7 | 95.91155 | 0.2397107 | 0.02897345 | 83.25387 | 1 | 0 | 0 |  | Fe-Cr-Ni-Mn-Cu
8122 | 16 | 43 | 6 | 28 | 7 | 92.65165 | 0.2436796 | 0.03196869 | 95.50727 | 1 | 0 | 0 |  | Fe-Cr-Ni-Mn-Cu
8123 | 15 | 36 | 9 | 33 | 7 | 90.08446 | 0.2473325 | 0.03469031 | 107.149 | 1 | 0 | 0 |  | Fe-Cr-Ni-Mn-Cu
8124 | 13 | 30 | 14 | 36 | 8 | 87.34622 | 0.2528776 | 0.03764314 | 119.7469 | 1 | 0 | 0 |  | Fe-Cr-Ni-Mn-Cu
8125 | 11 | 24 | 19 | 38 | 9 | 84.70526 | 0.2586777 | 0.04051135 | 132.3722 | 1 | 0 | 0 |  | Fe-Cr-Ni-Mn-Cu
8126 | 9 | 18 | 25 | 38 | 10 | 82.03686 | 0.2657852 | 0.04360014 | 146.74 | 1 | 0 | 0 |  | Fe-Cr-Ni-Mn-Cu
8127 | 7 | 12 | 33 | 37 | 11 | 79.23754 | 0.2744093 | 0.04750351 | 166.4211 | 1 | 1 | 1 | 166.4211 | Fe-Cr-Ni-Mn-Cu
8128 | 5 | 7 | 44 | 32 | 12 | 76.66265 | 0.2851772 | 0.05030154 | 180.7263 | 1 | 1 | 1 | 180.7263 | Fe-Cr-Ni-Mn-Cu
8129 | 4 | 4 | 57 | 23 | 12 | 75.0729 | 0.2960488 | 0.04857183 | 169.3455 | 1 | 1 | 1 | 169.3455 | Fe-Cr-Ni-Mn-Cu
8130 | 10 | 42 | 6 | 37 | 5 | 92.99128 | 0.2373356 | 0.03001586 | 84.1222 | 1 | 0 | 0 |  | Fe-Cr-Ni-Mn-Cu
8131 | 10 | 35 | 9 | 41 | 5 | 90.41803 | 0.2417303 | 0.03307119 | 97.04368 | 1 | 0 | 0 |  | Fe-Cr-Ni-Mn-Cu
8132 | 9 | 28 | 13 | 44 | 6 | 87.44587 | 0.2475847 | 0.03652484 | 112.1007 | 1 | 0 | 0 |  | Fe-Cr-Ni-Mn-Cu
8133 | 8 | 22 | 18 | 45 | 7 | 84.77264 | 0.2542415 | 0.0400668 | 128.4964 | 1 | 0 | 0 |  | Fe-Cr-Ni-Mn-Cu
8134 | 6 | 16 | 25 | 45 | 8 | 81.99938 | 0.2621134 | 0.04402506 | 147.67 | 1 | 1 | 1 | 147.67 | Fe-Cr-Ni-Mn-Cu
8135 | 5 | 11 | 32 | 43 | 9 | 79.58895 | 0.2703519 | 0.04791631 | 168.142 | 1 | 1 | 1 | 168.142 | Fe-Cr-Ni-Mn-Cu
8136 | 3 | 6 | 43 | 38 | 11 | 76.69624 | 0.2819243 | 0.05176606 | 188.5183 | 1 | 1 | 1 | 188.5183 | Fe-Cr-Ni-Mn-Cu
8137 | 6 | 32 | 9 | 50 | 3 | 90.08145 | 0.2370796 | 0.03150949 | 87.06515 | 1 | 0 | 0 |  | Fe-Cr-Ni-Mn-Cu
8138 | 6 | 25 | 13 | 52 | 4 | 87.09933 | 0.2437799 | 0.0357946 | 106.234 | 1 | 0 | 0 |  | Fe-Cr-Ni-Mn-Cu
8139 | 5 | 19 | 18 | 53 | 5 | 84.41409 | 0.2505571 | 0.03981036 | 124.9116 | 1 | 0 | 0 |  | Fe-Cr-Ni-Mn-Cu
8140 | 4 | 13 | 23 | 53 | 6 | 81.74861 | 0.2576657 | 0.04358871 | 142.7669 | 1 | 1 | 1 | 142.7669 | Fe-Cr-Ni-Mn-Cu
8141 | 4 | 8 | 30 | 50 | 8 | 78.97849 | 0.2676399 | 0.04821708 | 166.9436 | 1 | 1 | 1 | 166.9436 | Fe-Cr-Ni-Mn-Cu
8142 | 47 | 12 | 5 | 33 | 3 | 83.6438 | 0.2667743 | 0.03781948 | 116.9818 | 1 | 1 | 1 | 116.9818 | Fe-Cr-Ni-Mn-Cu
8143 | 40 | 11 | 5 | 39 | 5 | 82.56044 | 0.2646952 | 0.03818452 | 116.3599 | 1 | 0 | 0 |  | Fe-Cr-Ni-Mn-Cu
8144 | 34 | 10 | 4 | 44 | 7 | 81.55282 | 0.2626009 | 0.03784048 | 112.0126 | 1 | 0 | 0 |  | Fe-Cr-Ni-Mn-Cu
8145 | 27 | 9 | 4 | 49 | 11 | 79.79921 | 0.2622783 | 0.03842577 | 111.8167 | 1 | 0 | 0 |  | Fe-Cr-Ni-Mn-Cu
8146 | 22 | 7 | 3 | 53 | 14 | 78.10236 | 0.2621804 | 0.03884979 | 110.7665 | 1 | 0 | 0 |  | Fe-Cr-Ni-Mn-Cu
8147 | 51 | 19 | 6 | 21 | 3 | 86.04292 | 0.2682146 | 0.03637654 | 114.1588 | 1 | 0 | 0 |  | Fe-Cr-Ni-Mn-Cu
8148 | 44 | 17 | 7 | 27 | 5 | 84.56347 | 0.2673565 | 0.03753852 | 117.7897 | 1 | 0 | 0 |  | Fe-Cr-Ni-Mn-Cu
8149 | 38 | 16 | 8 | 32 | 7 | 83.40911 | 0.2664865 | 0.03842965 | 120.3425 | 1 | 0 | 0 |  | Fe-Cr-Ni-Mn-Cu
8150 | 32 | 14 | 8 | 36 | 10 | 81.68857 | 0.2667527 | 0.03928366 | 121.8817 | 1 | 0 | 0 |  | Fe-Cr-Ni-Mn-Cu
8151 | 26 | 11 | 9 | 40 | 14 | 79.21902 | 0.2689702 | 0.04130231 | 128.6543 | 1 | 0 | 0 |  | Fe-Cr-Ni-Mn-Cu
8152 | 21 | 9 | 8 | 44 | 18 | 77.20119 | 0.2698178 | 0.04260514 | 131.6444 | 1 | 0 | 0 |  | Fe-Cr-Ni-Mn-Cu
8153 | 16 | 7 | 7 | 46 | 23 | 74.80319 | 0.2722609 | 0.04459868 | 137.8004 | 1 | 0 | 0 |  | Fe-Cr-Ni-Mn-Cu
8154 | 52 | 29 | 4 | 12 | 3 | 89.56904 | 0.264564 | 0.03469117 | 110.0997 | 1 | 0 | 0 |  | Fe-Cr-Ni-Mn-Cu
8155 | 46 | 27 | 8 | 16 | 4 | 88.23262 | 0.265441 | 0.03608115 | 116.0284 | 1 | 0 | 0 |  | Fe-Cr-Ni-Mn-Cu
8156 | 39 | 24 | 10 | 21 | 6 | 86.44464 | 0.2659678 | 0.03746466 | 120.9855 | 1 | 0 | 0 |  | Fe-Cr-Ni-Mn-Cu
8157 | 34 | 21 | 12 | 25 | 9 | 84.22366 | 0.268146 | 0.0386758 | 124.222 | 1 | 0 | 0 |  | Fe-Cr-Ni-Mn-Cu
8158 | 29 | 17 | 13 | 28 | 13 | 81.45179 | 0.2715774 | 0.04031238 | 128.9796 | 1 | 0 | 0 |  | Fe-Cr-Ni-Mn-Cu
8159 | 24 | 14 | 14 | 31 | 17 | 78.98764 | 0.2744764 | 0.04220269 | 135.2177 | 1 | 0 | 0 |  | Fe-Cr-Ni-Mn-Cu
8160 | 19 | 11 | 13 | 34 | 23 | 75.95857 | 0.2779145 | 0.04413408 | 140.0533 | 1 | 0 | 0 |  | Fe-Cr-Ni-Mn-Cu
8161 | 15 | 8 | 12 | 36 | 29 | 72.95875 | 0.282117 | 0.04636764 | 146.2344 | 1 | 0 | 0 |  | Fe-Cr-Ni-Mn-Cu
8162 | 12 | 6 | 9 | 37 | 36 | 70.09545 | 0.2861104 | 0.04784169 | 147.8194 | 1 | 0 | 0 |  | Fe-Cr-Ni-Mn-Cu
8163 | 43 | 38 | 6 | 10 | 3 | 92.49067 | 0.2585006 | 0.03532207 | 117.6453 | 1 | 0 | 0 |  | Fe-Cr-Ni-Mn-Cu
8164 | 38 | 34 | 10 | 13 | 4 | 90.66035 | 0.2610217 | 0.03670441 | 123.3977 | 1 | 0 | 0 |  | Fe-Cr-Ni-Mn-Cu
8165 | 33 | 29 | 14 | 16 | 7 | 87.6702 | 0.2656753 | 0.03800687 | 126.8062 | 1 | 0 | 0 |  | Fe-Cr-Ni-Mn-Cu
8166 | 29 | 25 | 17 | 19 | 10 | 85.03301 | 0.2695844 | 0.03923778 | 129.8299 | 1 | 0 | 0 |  | Fe-Cr-Ni-Mn-Cu
8167 | 25 | 20 | 19 | 21 | 15 | 81.50414 | 0.275441 | 0.04062644 | 132.1693 | 1 | 0 | 0 |  | Fe-Cr-Ni-Mn-Cu
8168 | 21 | 16 | 19 | 24 | 20 | 78.41566 | 0.2794835 | 0.04219215 | 135.4176 | 1 | 0 | 0 |  | Fe-Cr-Ni-Mn-Cu
8169 | 17 | 12 | 18 | 26 | 26 | 75.00548 | 0.2843935 | 0.04412455 | 139.7184 | 1 | 0 | 0 |  | Fe-Cr-Ni-Mn-Cu
8170 | 13 | 9 | 17 | 28 | 34 | 71.48817 | 0.2897554 | 0.0454001 | 139.1251 | 1 | 0 | 0 |  | Fe-Cr-Ni-Mn-Cu
8171 | 11 | 6 | 12 | 28 | 43 | 67.67153 | 0.2958303 | 0.04634893 | 135.7245 | 1 | 0 | 0 |  | Fe-Cr-Ni-Mn-Cu
8172 | 35 | 45 | 9 | 8 | 3 | 94.71563 | 0.2543923 | 0.03598086 | 124.7357 | 1 | 0 | 0 |  | Fe-Cr-Ni-Mn-Cu
8173 | 31 | 39 | 14 | 10 | 5 | 91.82781 | 0.259823 | 0.03745793 | 130.048 | 1 | 0 | 0 |  | Fe-Cr-Ni-Mn-Cu
8174 | 27 | 33 | 19 | 12 | 8 | 88.44965 | 0.2661675 | 0.03896898 | 133.8104 | 1 | 0 | 0 |  | Fe-Cr-Ni-Mn-Cu
8175 | 24 | 28 | 22 | 14 | 12 | 85.12796 | 0.2719531 | 0.03917607 | 129.7198 | 1 | 0 | 0 |  | Fe-Cr-Ni-Mn-Cu
8176 | 20 | 23 | 24 | 16 | 17 | 81.59194 | 0.277791 | 0.03960239 | 126.4554 | 1 | 0 | 0 |  | Fe-Cr-Ni-Mn-Cu
8177 | 17 | 18 | 25 | 18 | 22 | 78.12602 | 0.2835542 | 0.04049407 | 125.6512 | 1 | 0 | 0 |  | Fe-Cr-Ni-Mn-Cu
8178 | 13 | 13 | 24 | 20 | 30 | 73.7619 | 0.2904317 | 0.041678 | 124.1237 | 1 | 0 | 0 |  | Fe-Cr-Ni-Mn-Cu
8179 | 11 | 9 | 22 | 20 | 38 | 69.85218 | 0.2975316 | 0.04226957 | 119.7415 | 1 | 0 | 0 |  | Fe-Cr-Ni-Mn-Cu
8180 | 8 | 6 | 16 | 20 | 50 | 65.1955 | 0.3049964 | 0.04195776 | 108.4761 | 1 | 0 | 0 |  | Fe-Cr-Ni-Mn-Cu
8181 | 25 | 50 | 14 | 7 | 3 | 96.32628 | 0.251376 | 0.03823364 | 140.7857 | 1 | 0 | 0 |  | Fe-Cr-Ni-Mn-Cu
8182 | 23 | 42 | 21 | 8 | 6 | 92.04665 | 0.2607575 | 0.04079053 | 150.6541 | 1 | 0 | 0 |  | Fe-Cr-Ni-Mn-Cu
8183 | 20 | 36 | 26 | 9 | 9 | 88.70359 | 0.2676385 | 0.04105964 | 147.1838 | 1 | 0 | 0 |  | Fe-Cr-Ni-Mn-Cu
8184 | 18 | 29 | 28 | 11 | 13 | 84.86396 | 0.2744433 | 0.040394 | 137.0502 | 1 | 0 | 0 |  | Fe-Cr-Ni-Mn-Cu
8185 | 16 | 24 | 30 | 12 | 18 | 81.3018 | 0.2810641 | 0.03993121 | 128.4455 | 1 | 0 | 0 |  | Fe-Cr-Ni-Mn-Cu
8186 | 13 | 18 | 31 | 14 | 25 | 76.85596 | 0.2886862 | 0.03993451 | 120.722 | 1 |  | 0 |  | Fe-Cr-Ni-Mn-Cu
8187 | 10 | 13 | 30 | 15 | 32 | 72.80579 | 0.2956416 | 0.04064145 | 117.3305 | 1 |  | 0 |  | Fe-Cr-Ni-Mn-Cu
8188 | 8 | 8 | 26 | 15 | 42 | 67.87931 | 0.3043051 | 0.04084808 | 109.0392 | 1 | 1 | 1 | 109.0392 | Fe-Cr-Ni-Mn-Cu
8189 | 6 | 5 | 19 | 15 | 55 | 63.10265 | 0.3120205 | 0.03891837 | 90.11998 | 1 | 0 | 0 |  | Fe-Cr-Ni-Mn-Cu
8190 | 17 | 52 | 21 | 7 | 3 | 96.51114 | 0.2516105 | 0.04253723 | 168.8231 | 1 | 0 | 0 |  | Fe-Cr-Ni-Mn-Cu
8191 | 16 | 43 | 28 | 7 | 6 | 92.04043 | 0.2620494 | 0.04347815 | 168.3958 | 1 | 0 | 0 |  | Fe-Cr-Ni-Mn-Cu
8192 | 15 | 36 | 33 | 7 | 9 | 88.36515 | 0.2703864 | 0.04250243 | 156.4514 | 1 | 1 | 1 | 156.4514 | Fe-Cr-Ni-Mn-Cu
8193 | 13 | 30 | 36 | 8 | 14 | 84.39533 | 0.2779191 | 0.04114168 | 141.1892 | 1 | 1 | 1 | 141.1892 | Fe-Cr-Ni-Mn-Cu
8194 | 11 | 24 | 38 | 9 | 19 | 80.56685 | 0.2851345 | 0.04026083 | 129.5056 | 1 | 1 | 1 | 129.5056 | Fe-Cr-Ni-Mn-Cu
8195 | 9 | 18 | 38 | 10 | 25 | 76.47658 | 0.2924904 | 0.03993658 | 120.6821 | 1 | 1 | 1 | 120.6821 | Fe-Cr-Ni-Mn-Cu
8196 | 7 | 12 | 37 | 11 | 33 | 71.79768 | 0.3008517 | 0.03953868 | 110.0615 | 1 | 1 | 1 | 110.0615 | Fe-Cr-Ni-Mn-Cu
8197 | 5 | 7 | 32 | 12 | 44 | 66.70702 | 0.3091549 | 0.03891934 | 97.2739 | 1 |  | 0 |  | Fe-Cr-Ni-Mn-Cu
8198 | 4 | 4 | 23 | 12 | 57 | 61.92315 | 0.316575 | 0.03690239 | 78.93151 | 1 | 1 | 1 | 78.93151 | Fe-Cr-Ni-Mn-Cu
8199 | 10 | 42 | 37 | 5 | 6 | 91.26933 | 0.2660941 | 0.0449511 | 178.0857 | 1 | 0 | 0 |  | Fe-Cr-Ni-Mn-Cu
8200 | 10 | 35 | 41 | 5 | 9 | 87.64006 | 0.2741853 | 0.04350536 | 162.5249 | 1 | 1 | 1 | 162.5249 | Fe-Cr-Ni-Mn-Cu
8201 | 9 | 28 | 44 | 6 | 13 | 83.71119 | 0.2819809 | 0.0420292 | 146.3774 | 1 | 1 | 1 | 146.3774 | Fe-Cr-Ni-Mn-Cu
8202 | 8 | 22 | 45 | 7 | 18 | 79.89218 | 0.2890349 | 0.04074464 | 131.8916 | 1 | 1 | 1 | 131.8916 | Fe-Cr-Ni-Mn-Cu
8203 | 6 | 16 | 45 | 8 | 25 | 75.45744 | 0.2969418 | 0.03968546 | 117.8835 | 1 | 1 | 1 | 117.8835 | Fe-Cr-Ni-Mn-Cu
8204 | 5 | 11 | 43 | 9 | 32 | 71.50233 | 0.3037127 | 0.03895012 | 106.7124 | 1 | 1 | 1 | 106.7124 | Fe-Cr-Ni-Mn-Cu
8205 | 3 | 6 | 38 | 11 | 43 | 66.53142 | 0.3113061 | 0.03803378 | 92.62973 | 1 | 1 | 1 | 92.62973 | Fe-Cr-Ni-Mn-Cu
8206 | 6 | 32 | 50 | 3 | 9 | 86.19204 | 0.2798647 | 0.04358161 | 161.4199 | 1 | 1 | 1 | 161.4199 | Fe-Cr-Ni-Mn-Cu
8207 | 6 | 25 | 52 | 4 | 13 | 82.31414 | 0.2874377 | 0.04160489 | 142.0182 | 1 | 1 | 1 | 142.0182 | Fe-Cr-Ni-Mn-Cu
8208 | 5 | 19 | 53 | 5 | 18 | 78.49249 | 0.294505 | 0.04001036 | 125.7087 | 1 | 1 | 1 | 125.7087 | Fe-Cr-Ni-Mn-Cu
8209 | 4 | 13 | 53 | 6 | 23 | 74.6822 | 0.3015709 | 0.03926685 | 114.9217 | 1 | 1 | 1 | 114.9217 | Fe-Cr-Ni-Mn-Cu
8210 | 4 | 8 | 50 | 8 | 30 | 70.82829 | 0.307512 | 0.03830044 | 102.5305 | 1 | 1 | 1 | 102.5305 | Fe-Cr-Ni-Mn-Cu
8211 | 47 | 12 | 5 | 3 | 33 | 73.83659 | 0.297576 | 0.0284978 | 60.59988 | 0 | 0 | 0 |  | Fe-Cr-Ni-Mn-Cu
8212 | 40 | 11 | 5 | 5 | 39 | 71.44823 | 0.3002655 | 0.03015518 | 64.8313 | 0 | 0 | 0 |  | Fe-Cr-Ni-Mn-Cu
8213 | 34 | 10 | 4 | 7 | 44 | 69.34338 | 0.3024144 | 0.03133317 | 67.06361 | 0 | 0 | 0 |  | Fe-Cr-Ni-Mn-Cu
8214 | 27 | 9 | 4 | 11 | 49 | 67.39098 | 0.3036003 | 0.03418139 | 76.58635 | 1 | 0 | 0 |  | Fe-Cr-Ni-Mn-Cu
8215 | 22 | 7 | 3 | 14 | 53 | 65.26459 | 0.3057843 | 0.03624231 | 82.20313 | 1 | 0 | 0 |  | Fe-Cr-Ni-Mn-Cu
8216 | 51 | 19 | 6 | 3 | 21 | 80.11432 | 0.2863201 | 0.0293446 | 71.63041 | 0 | 0 | 0 |  | Fe-Cr-Ni-Mn-Cu
8217 | 44 | 17 | 7 | 5 | 27 | 77.32545 | 0.2898647 | 0.03076377 | 75.01169 | 0 | 0 | 0 |  | Fe-Cr-Ni-Mn-Cu
8218 | 38 | 16 | 8 | 7 | 32 | 75.26804 | 0.2921916 | 0.03229122 | 79.5006 | 1 | 0 | 0 |  | Fe-Cr-Ni-Mn-Cu
8219 | 32 | 14 | 8 | 10 | 36 | 73.14942 | 0.294195 | 0.03413694 | 85.21619 | 1 | 0 | 0 |  | Fe-Cr-Ni-Mn-Cu
8220 | 26 | 11 | 9 | 14 | 40 | 70.7039 | 0.2968664 | 0.03711344 | 95.66161 | 1 | 0 | 0 |  | Fe-Cr-Ni-Mn-Cu
8221 | 21 | 9 | 8 | 18 | 44 | 68.70383 | 0.2982265 | 0.03955519 | 103.8358 | 1 | 0 | 0 |  | Fe-Cr-Ni-Mn-Cu
8222 | 16 | 7 | 7 | 23 | 46 | 67.22673 | 0.2981009 | 0.04265236 | 115.9513 | 1 | 0 | 0 |  | Fe-Cr-Ni-Mn-Cu
8223 | 52 | 29 | 4 | 3 | 12 | 86.5729 | 0.273536 | 0.0308883 | 86.5023 | 0 | 0 | 0 |  | Fe-Cr-Ni-Mn-Cu
8224 | 46 | 27 | 8 | 4 | 16 | 84.28099 | 0.2773868 | 0.03196248 | 89.49072 | 0 | 0 | 0 |  | Fe-Cr-Ni-Mn-Cu
8225 | 39 | 24 | 10 | 6 | 21 | 81.46435 | 0.2812619 | 0.03282144 | 90.3368 | 0 | 0 | 0 |  | Fe-Cr-Ni-Mn-Cu
8226 | 34 | 21 | 12 | 9 | 25 | 78.97785 | 0.2844967 | 0.0345315 | 95.6596 | 1 | 0 | 0 |  | Fe-Cr-Ni-Mn-Cu
8227 | 29 | 17 | 13 | 13 | 28 | 76.50302 | 0.2872667 | 0.03673313 | 103.2475 | 1 | 0 | 0 |  | Fe-Cr-Ni-Mn-Cu
8228 | 24 | 14 | 14 | 17 | 31 | 74.38204 | 0.2893215 | 0.03920805 | 112.4677 | 1 | 0 | 0 |  | Fe-Cr-Ni-Mn-Cu
8229 | 19 | 11 | 13 | 23 | 34 | 72.35191 | 0.2898045 | 0.04225125 | 124.2959 | 1 | 0 | 0 |  | Fe-Cr-Ni-Mn-Cu
8230 | 15 | 8 | 12 | 29 | 36 | 70.67183 | 0.2898122 | 0.04436955 | 131.3722 | 1 | 0 | 0 |  | Fe-Cr-Ni-Mn-Cu
8231 | 12 | 6 | 9 | 36 | 37 | 69.76965 | 0.2872305 | 0.04687627 | 141.8355 | 1 | 0 | 0 |  | Fe-Cr-Ni-Mn-Cu
8232 | 43 | 38 | 6 | 3 | 10 | 90.1326 | 0.2655238 | 0.03291583 | 101.6037 | 0 | 0 | 0 |  | Fe-Cr-Ni-Mn-Cu
8233 | 38 | 34 | 10 | 4 | 13 | 87.60634 | 0.2701912 | 0.03352293 | 102.0046 | 0 | 0 | 0 |  | Fe-Cr-Ni-Mn-Cu
8234 | 33 | 29 | 14 | 7 | 16 | 84.6294 | 0.2749197 | 0.0349693 | 106.026 | 1 | 0 | 0 |  | Fe-Cr-Ni-Mn-Cu
8235 | 29 | 25 | 17 | 10 | 19 | 82.03422 | 0.2788145 | 0.036542 | 110.8692 | 1 | 0 | 0 |  | Fe-Cr-Ni-Mn-Cu
8236 | 25 | 20 | 19 | 15 | 21 | 79.51494 | 0.2816607 | 0.0388879 | 119.6651 | 1 | 0 | 0 |  | Fe-Cr-Ni-Mn-Cu
8237 | 21 | 16 | 19 | 20 | 24 | 77.09519 | 0.2836918 | 0.04113989 | 127.5785 | 1 | 0 | 0 |  | Fe-Cr-Ni-Mn-Cu
8238 | 17 | 12 | 18 | 26 | 26 | 75.00548 | 0.2843935 | 0.04254312 | 130.4499 | 1 | 0 | 0 |  | Fe-Cr-Ni-Mn-Cu
8239 | 13 | 9 | 17 | 34 | 28 | 73.43311 | 0.2832807 | 0.04519451 | 140.8948 | 1 | 0 | 0 |  | Fe-Cr-Ni-Mn-Cu
8240 | 11 | 6 | 12 | 43 | 28 | 72.56161 | 0.2791209 | 0.04700839 | 147.4164 | 1 | 0 | 0 |  | Fe-Cr-Ni-Mn-Cu
8241 | 35 | 45 | 9 | 3 | 8 | 93.01502 | 0.2594281 | 0.0345655 | 114.6539 | 0 | 0 | 0 |  | Fe-Cr-Ni-Mn-Cu
8242 | 31 | 39 | 14 | 5 | 10 | 90.11864 | 0.2649238 | 0.03573668 | 117.8952 | 0 | 0 | 0 |  | Fe-Cr-Ni-Mn-Cu
8243 | 27 | 33 | 19 | 8 | 12 | 87.08984 | 0.2702659 | 0.03727996 | 122.6783 | 1 | 0 | 0 |  | Fe-Cr-Ni-Mn-Cu
8244 | 24 | 28 | 22 | 12 | 14 | 84.45833 | 0.2739965 | 0.03883354 | 127.5179 | 1 | 0 | 0 |  | Fe-Cr-Ni-Mn-Cu
8245 | 20 | 23 | 24 | 17 | 16 | 81.92511 | 0.2767583 | 0.04072337 | 133.9973 | 1 | 0 | 0 |  | Fe-Cr-Ni-Mn-Cu
8246 | 17 | 18 | 25 | 22 | 18 | 79.45156 | 0.2793785 | 0.04284852 | 141.5777 | 1 | 0 | 0 |  | Fe-Cr-Ni-Mn-Cu
8247 | 13 | 13 | 24 | 30 | 20 | 77.05671 | 0.2797949 | 0.04408954 | 142.5514 | 1 | 0 | 0 |  | Fe-Cr-Ni-Mn-Cu
8248 | 11 | 9 | 22 | 38 | 20 | 75.75289 | 0.278089 | 0.04611606 | 150.2922 | 1 | 0 | 0 |  | Fe-Cr-Ni-Mn-Cu
8249 | 8 | 6 | 16 | 50 | 20 | 74.98771 | 0.2716692 | 0.04658141 | 148.6072 | 1 | 0 | 0 |  | Fe-Cr-Ni-Mn-Cu
8250 | 25 | 50 | 14 | 3 | 7 | 94.94024 | 0.2554636 | 0.03717526 | 132.6218 | 0 | 0 | 0 |  | Fe-Cr-Ni-Mn-Cu
8251 | 23 | 42 | 21 | 6 | 8 | 91.36634 | 0.2627778 | 0.04022069 | 146.2256 | 1 | 0 | 0 |  | Fe-Cr-Ni-Mn-Cu
8252 | 20 | 36 | 26 | 9 | 9 | 88.70359 | 0.2676385 | 0.04105964 | 147.1838 | 1 | 0 | 0 |  | Fe-Cr-Ni-Mn-Cu
8253 | 18 | 29 | 28 | 13 | 11 | 85.54253 | 0.2723854 | 0.04072205 | 139.8326 | 1 | 0 | 0 |  | Fe-Cr-Ni-Mn-Cu
8254 | 16 | 24 | 30 | 18 | 12 | 83.30607 | 0.274908 | 0.04191472 | 142.8638 | 1 | 0 | 0 |  | Fe-Cr-Ni-Mn-Cu
8255 | 13 | 18 | 31 | 25 | 14 | 80.46964 | 0.2773626 | 0.0438447 | 148.572 | 1 | 0 | 0 |  | Fe-Cr-Ni-Mn-Cu
8256 | 10 | 13 | 30 | 32 | 15 | 78.41499 | 0.2777032 | 0.04582142 | 155.3703 | 1 | 1 | 1 | 155.3703 | Fe-Cr-Ni-Mn-Cu
8257 | 8 | 8 | 26 | 42 | 15 | 76.82015 | 0.2749216 | 0.04754931 | 160.2582 | 1 | 1 | 1 | 160.2582 | Fe-Cr-Ni-Mn-Cu
8258 | 6 | 5 | 19 | 55 | 15 | 76.15472 | 0.2676476 | 0.04657631 | 149.8683 | 1 | 1 | 1 | 149.8683 | Fe-Cr-Ni-Mn-Cu
8259 | 17 | 52 | 21 | 3 | 7 | 95.13359 | 0.2556626 | 0.04169203 | 161.5731 | 0 | 0 | 0 |  | Fe-Cr-Ni-Mn-Cu
8260 | 16 | 43 | 28 | 6 | 7 | 91.69921 | 0.2630579 | 0.0431649 | 165.8929 | 1 | 0 | 0 |  | Fe-Cr-Ni-Mn-Cu
8261 | 15 | 36 | 33 | 9 | 7 | 89.04279 | 0.268373 | 0.04316958 | 161.6609 | 1 | 0 | 0 |  | Fe-Cr-Ni-Mn-Cu
8262 | 13 | 30 | 36 | 14 | 8 | 86.39535 | 0.2719034 | 0.04358907 | 159.3297 | 1 | 1 | 1 | 159.3297 | Fe-Cr-Ni-Mn-Cu
8263 | 11 | 24 | 38 | 19 | 9 | 83.87966 | 0.2750404 | 0.04434191 | 159.1549 | 1 | 1 | 1 | 159.1549 | Fe-Cr-Ni-Mn-Cu
8264 | 9 | 18 | 38 | 25 | 10 | 81.46351 | 0.2770377 | 0.04564711 | 162.0228 | 1 | 1 | 1 | 162.0228 | Fe-Cr-Ni-Mn-Cu
8265 | 7 | 12 | 37 | 33 | 11 | 79.0601 | 0.2778538 | 0.04794306 | 170.0716 | 1 | 1 | 1 | 170.0716 | Fe-Cr-Ni-Mn-Cu
8266 | 5 | 7 | 32 | 44 | 12 | 77.1987 | 0.2748812 | 0.04953278 | 173.1004 | 1 | 1 | 1 | 173.1004 | Fe-Cr-Ni-Mn-Cu
8267 | 4 | 4 | 23 | 57 | 12 | 76.6028 | 0.2668677 | 0.04753598 | 156.0116 | 1 | 1 | 1 | 156.0116 | Fe-Cr-Ni-Mn-Cu
8268 | 10 | 42 | 37 | 6 | 5 | 91.61087 | 0.2650921 | 0.04523968 | 180.5298 | 1 | 0 | 0 |  | Fe-Cr-Ni-Mn-Cu
8269 | 10 | 35 | 41 | 9 | 5 | 88.99637 | 0.2701847 | 0.04484798 | 173.3642 | 1 | 1 | 1 | 173.3642 | Fe-Cr-Ni-Mn-Cu
8270 | 9 | 28 | 44 | 13 | 6 | 86.06775 | 0.2749589 | 0.04472622 | 167.0862 | 1 | 1 | 1 | 167.0862 | Fe-Cr-Ni-Mn-Cu
8271 | 8 | 22 | 45 | 18 | 7 | 83.57145 | 0.2779254 | 0.04540658 | 166.287 | 1 | 1 | 1 | 166.287 | Fe-Cr-Ni-Mn-Cu
8272 | 6 | 16 | 45 | 25 | 8 | 81.10563 | 0.2795689 | 0.04730224 | 172.4719 | 1 | 1 | 1 | 172.4719 | Fe-Cr-Ni-Mn-Cu
8273 | 5 | 11 | 43 | 32 | 9 | 79.09666 | 0.2798914 | 0.04926473 | 179.3029 | 1 | 1 | 1 | 179.3029 | Fe-Cr-Ni-Mn-Cu
8274 | 3 | 6 | 38 | 43 | 11 | 76.91898 | 0.2776556 | 0.05136136 | 184.6922 | 1 | 1 | 1 | 184.6922 | Fe-Cr-Ni-Mn-Cu
8275 | 6 | 32 | 50 | 9 | 3 | 88.22386 | 0.2739182 | 0.04582588 | 179.5536 | 1 | 1 | 1 | 179.5536 | Fe-Cr-Ni-Mn-Cu
8276 | 6 | 25 | 52 | 13 | 4 | 85.33949 | 0.2784915 | 0.04561758 | 172.4557 | 1 | 1 | 1 | 172.4557 | Fe-Cr-Ni-Mn-Cu
8277 | 5 | 19 | 53 | 18 | 5 | 82.83446 | 0.2814961 | 0.04653113 | 172.9922 | 1 | 1 | 1 | 172.9922 | Fe-Cr-Ni-Mn-Cu
8278 | 4 | 13 | 53 | 23 | 6 | 80.38031 | 0.2842566 | 0.04803347 | 177.0591 | 1 | 1 | 1 | 177.0591 | Fe-Cr-Ni-Mn-Cu
8279 | 4 | 8 | 50 | 30 | 8 | 78.07867 | 0.2849979 | 0.05037492 | 185.4849 | 1 | 1 | 1 | 185.4849 | Fe-Cr-Ni-Mn-Cu