## Sheet1
Unnamed: 0 | Fe | Cr | Ni | Mn | Ti | ShearModulus_eff | PoissonsRatio_eff | delta_prime_misfit | sigma_SSS | Gmin_FCC | eq_FCC | Gmin_eq_FCC | sigma_SSS_FCC | compo_A_B_C_D_E
0 | 33 | 3 | 5 | 12 | 47 | 60.2852 | 0.3003498 | 0.1554694 | 884.8292 | 0 | 0 | 0 |  | Fe-Cr-Ni-Mn-Ti
1 | 39 | 5 | 5 | 11 | 40 | 63.52372 | 0.2969488 | 0.1581723 | 952.0084 | 0 | 0 | 0 |  | Fe-Cr-Ni-Mn-Ti
2 | 44 | 7 | 4 | 10 | 34 | 66.46434 | 0.2936735 | 0.157216 | 981.5536 | 0 | 0 | 0 |  | Fe-Cr-Ni-Mn-Ti
3 | 49 | 11 | 4 | 9 | 27 | 70.79055 | 0.2886491 | 0.1511254 | 978.1221 | 0 | 0 | 0 |  | Fe-Cr-Ni-Mn-Ti
4 | 53 | 14 | 3 | 7 | 22 | 74.00253 | 0.2853562 | 0.1444658 | 950.5709 | 0 | 0 | 0 |  | Fe-Cr-Ni-Mn-Ti
5 | 21 | 3 | 6 | 19 | 51 | 58.67938 | 0.2982859 | 0.1450029 | 770.3559 | 0 | 0 | 0 |  | Fe-Cr-Ni-Mn-Ti
6 | 27 | 5 | 7 | 17 | 44 | 61.77495 | 0.2955745 | 0.1514777 | 863.4184 | 0 | 0 | 0 |  | Fe-Cr-Ni-Mn-Ti
7 | 32 | 7 | 8 | 16 | 38 | 64.78258 | 0.2926953 | 0.1533038 | 918.689 | 0 | 0 | 0 |  | Fe-Cr-Ni-Mn-Ti
8 | 36 | 10 | 8 | 14 | 32 | 68.01009 | 0.2892892 | 0.1521 | 948.1575 | 0 | 0 | 0 |  | Fe-Cr-Ni-Mn-Ti
9 | 40 | 14 | 9 | 11 | 26 | 71.81115 | 0.2858496 | 0.1478723 | 955.7456 | 0 | 0 | 0 |  | Fe-Cr-Ni-Mn-Ti
10 | 44 | 18 | 8 | 9 | 21 | 75.43567 | 0.2817894 | 0.1402352 | 921.5332 | 0 | 0 | 0 |  | Fe-Cr-Ni-Mn-Ti
11 | 46 | 23 | 7 | 7 | 16 | 79.51864 | 0.2767664 | 0.1290366 | 849.76 | 0 | 0 | 0 |  | Fe-Cr-Ni-Mn-Ti
12 | 12 | 3 | 4 | 29 | 52 | 58.32588 | 0.292793 | 0.1330198 | 662.3792 | 0 | 0 | 0 |  | Fe-Cr-Ni-Mn-Ti
13 | 16 | 4 | 8 | 27 | 46 | 60.75579 | 0.2919681 | 0.1417307 | 760.3134 | 0 | 0 | 0 |  | Fe-Cr-Ni-Mn-Ti
14 | 21 | 6 | 10 | 24 | 39 | 63.76537 | 0.2900113 | 0.1475326 | 845.7897 | 0 | 0 | 0 |  | Fe-Cr-Ni-Mn-Ti
15 | 25 | 9 | 12 | 21 | 34 | 66.70098 | 0.2879402 | 0.1489975 | 897.0151 | 0 | 0 | 0 |  | Fe-Cr-Ni-Mn-Ti
16 | 28 | 13 | 13 | 17 | 29 | 69.8684 | 0.28526 | 0.1480793 | 928.0828 | 0 | 0 | 0 |  | Fe-Cr-Ni-Mn-Ti
17 | 31 | 17 | 14 | 14 | 24 | 73.31028 | 0.2821368 | 0.1438406 | 928.6184 | 0 | 0 | 0 |  | Fe-Cr-Ni-Mn-Ti
18 | 34 | 23 | 13 | 11 | 19 | 77.62973 | 0.2769237 | 0.1353426 | 890.1796 | 0 | 0 | 0 |  | Fe-Cr-Ni-Mn-Ti
19 | 36 | 29 | 12 | 8 | 15 | 81.62508 | 0.2720971 | 0.1257208 | 831.396 | 0 | 0 | 0 |  | Fe-Cr-Ni-Mn-Ti
20 | 37 | 36 | 9 | 6 | 12 | 85.62446 | 0.2657785 | 0.1149192 | 753.4857 | 0 | 0 | 0 |  | Fe-Cr-Ni-Mn-Ti
21 | 10 | 3 | 6 | 38 | 43 | 61.47285 | 0.2851111 | 0.1341342 | 694.5523 | 0 | 0 | 0 |  | Fe-Cr-Ni-Mn-Ti
22 | 13 | 4 | 10 | 34 | 38 | 63.37018 | 0.2857247 | 0.1407053 | 771.9359 | 0 | 0 | 0 |  | Fe-Cr-Ni-Mn-Ti
23 | 16 | 7 | 14 | 29 | 33 | 66.11103 | 0.285191 | 0.1443239 | 838.8262 | 0 | 0 | 0 |  | Fe-Cr-Ni-Mn-Ti
24 | 19 | 10 | 17 | 25 | 29 | 68.70227 | 0.2842922 | 0.1449356 | 878.708 | 0 | 0 | 0 |  | Fe-Cr-Ni-Mn-Ti
25 | 21 | 15 | 19 | 20 | 25 | 71.91215 | 0.281927 | 0.1432721 | 902.6678 | 0 | 0 | 0 |  | Fe-Cr-Ni-Mn-Ti
26 | 24 | 20 | 19 | 16 | 21 | 75.35175 | 0.2786048 | 0.1386267 | 896.4754 | 1 | 0 | 0 |  | Fe-Cr-Ni-Mn-Ti
27 | 26 | 26 | 18 | 12 | 17 | 79.26689 | 0.2740752 | 0.1311782 | 861.8855 | 1 | 0 | 0 |  | Fe-Cr-Ni-Mn-Ti
28 | 28 | 34 | 17 | 9 | 13 | 83.96996 | 0.2680086 | 0.1199085 | 789.9002 | 0 | 0 | 0 |  | Fe-Cr-Ni-Mn-Ti
29 | 28 | 43 | 12 | 6 | 11 | 88.25787 | 0.2601919 | 0.1105281 | 724.726 | 0 | 0 | 0 |  | Fe-Cr-Ni-Mn-Ti
30 | 8 | 3 | 9 | 45 | 35 | 64.42828 | 0.2788764 | 0.1329205 | 707.4808 | 0 | 0 | 0 |  | Fe-Cr-Ni-Mn-Ti
31 | 10 | 5 | 14 | 39 | 31 | 66.30443 | 0.2803933 | 0.1375936 | 771.7672 | 1 | 0 | 0 |  | Fe-Cr-Ni-Mn-Ti
32 | 12 | 8 | 19 | 33 | 27 | 68.71003 | 0.2811063 | 0.1396885 | 822.572 | 1 | 0 | 0 |  | Fe-Cr-Ni-Mn-Ti
33 | 14 | 12 | 22 | 28 | 24 | 71.24544 | 0.2803129 | 0.1391985 | 850.368 | 1 | 0 | 0 |  | Fe-Cr-Ni-Mn-Ti
34 | 16 | 17 | 24 | 23 | 20 | 74.59211 | 0.2779795 | 0.1353197 | 851.9359 | 1 | 0 | 0 |  | Fe-Cr-Ni-Mn-Ti
35 | 18 | 22 | 25 | 18 | 17 | 77.61902 | 0.2757998 | 0.1310394 | 843.251 | 1 | 0 | 0 |  | Fe-Cr-Ni-Mn-Ti
36 | 20 | 30 | 24 | 13 | 13 | 82.3286 | 0.270342 | 0.1212963 | 789.3457 | 1 | 0 | 0 |  | Fe-Cr-Ni-Mn-Ti
37 | 20 | 38 | 22 | 9 | 11 | 86.12358 | 0.264811 | 0.1144161 | 749.4327 | 1 | 0 | 0 |  | Fe-Cr-Ni-Mn-Ti
38 | 20 | 50 | 16 | 6 | 8 | 92.09382 | 0.2541797 | 0.0987141 | 629.3242 | 0 | 0 | 0 |  | Fe-Cr-Ni-Mn-Ti
39 | 7 | 3 | 14 | 50 | 25 | 68.28173 | 0.2732558 | 0.1283286 | 701.2389 | 1 | 0 | 0 |  | Fe-Cr-Ni-Mn-Ti
40 | 8 | 6 | 21 | 42 | 23 | 69.85614 | 0.2767501 | 0.1318848 | 757.4229 | 1 | 0 | 0 |  | Fe-Cr-Ni-Mn-Ti
41 | 9 | 9 | 26 | 36 | 20 | 71.9351 | 0.2778577 | 0.1313515 | 779.9324 | 1 | 0 | 0 |  | Fe-Cr-Ni-Mn-Ti
42 | 11 | 13 | 28 | 29 | 18 | 74.01129 | 0.2780925 | 0.1305975 | 798.7385 | 1 | 0 | 0 |  | Fe-Cr-Ni-Mn-Ti
43 | 12 | 18 | 30 | 24 | 16 | 76.56172 | 0.2765929 | 0.1278387 | 800.4203 | 1 | 0 | 0 |  | Fe-Cr-Ni-Mn-Ti
44 | 14 | 25 | 31 | 18 | 13 | 80.33861 | 0.2734839 | 0.1213533 | 774.248 | 1 | 0 | 0 |  | Fe-Cr-Ni-Mn-Ti
45 | 15 | 32 | 30 | 13 | 10 | 84.31503 | 0.2690144 | 0.1120747 | 715.2355 | 1 | 0 | 0 |  | Fe-Cr-Ni-Mn-Ti
46 | 15 | 42 | 26 | 8 | 8 | 89.03967 | 0.2616201 | 0.1038706 | 664.4282 | 1 | 0 | 0 |  | Fe-Cr-Ni-Mn-Ti
47 | 15 | 55 | 19 | 5 | 6 | 94.83578 | 0.2505798 | 0.08997378 | 558.3305 | 0 | 0 | 0 |  | Fe-Cr-Ni-Mn-Ti
48 | 7 | 3 | 21 | 52 | 17 | 71.69708 | 0.2711361 | 0.1192085 | 655.7141 | 1 | 0 | 0 |  | Fe-Cr-Ni-Mn-Ti
49 | 7 | 6 | 28 | 43 | 16 | 72.77987 | 0.2754348 | 0.1219968 | 699.6052 | 1 | 0 | 0 |  | Fe-Cr-Ni-Mn-Ti
50 | 7 | 9 | 33 | 36 | 15 | 73.98935 | 0.2778446 | 0.1228705 | 725.7355 | 1 | 0 | 0 |  | Fe-Cr-Ni-Mn-Ti
51 | 8 | 14 | 36 | 30 | 13 | 76.51257 | 0.2771642 | 0.1194301 | 720.8197 | 1 | 0 | 0 |  | Fe-Cr-Ni-Mn-Ti
52 | 9 | 19 | 38 | 24 | 11 | 79.08343 | 0.2761131 | 0.1147792 | 702.1409 | 1 | 0 | 0 |  | Fe-Cr-Ni-Mn-Ti
53 | 10 | 25 | 38 | 18 | 9 | 82.14871 | 0.27358 | 0.1084494 | 667.2832 | 1 | 0 | 0 |  | Fe-Cr-Ni-Mn-Ti
54 | 11 | 33 | 37 | 12 | 7 | 86.01039 | 0.2693642 | 0.1003307 | 616.8507 | 1 | 0 | 0 |  | Fe-Cr-Ni-Mn-Ti
55 | 12 | 44 | 32 | 7 | 5 | 91.14356 | 0.2612402 | 0.08951507 | 541.0875 | 1 | 0 | 0 |  | Fe-Cr-Ni-Mn-Ti
56 | 12 | 57 | 23 | 4 | 4 | 96.58968 | 0.2497661 | 0.08093098 | 481.2939 | 0 | 0 | 0 |  | Fe-Cr-Ni-Mn-Ti
57 | 5 | 6 | 37 | 42 | 10 | 75.31118 | 0.2761874 | 0.1077449 | 600.652 | 1 | 1 | 1 | 600.652 | Fe-Cr-Ni-Mn-Ti
58 | 5 | 9 | 41 | 35 | 10 | 76.11797 | 0.2786719 | 0.1099263 | 631.8385 | 1 | 1 | 1 | 631.8385 | Fe-Cr-Ni-Mn-Ti
59 | 6 | 13 | 44 | 28 | 9 | 77.84673 | 0.2796149 | 0.107957 | 632.1167 | 1 | 1 | 1 | 632.1167 | Fe-Cr-Ni-Mn-Ti
60 | 7 | 18 | 45 | 22 | 8 | 80.0231 | 0.2786147 | 0.1048183 | 621.7304 | 1 | 0 | 0 |  | Fe-Cr-Ni-Mn-Ti
61 | 8 | 25 | 45 | 16 | 6 | 83.50723 | 0.2753757 | 0.0957371 | 562.3431 | 1 | 0 | 0 |  | Fe-Cr-Ni-Mn-Ti
62 | 9 | 32 | 43 | 11 | 5 | 86.56445 | 0.2715161 | 0.09045161 | 531.2635 | 1 | 0 | 0 |  | Fe-Cr-Ni-Mn-Ti
63 | 11 | 43 | 38 | 6 | 3 | 91.66045 | 0.2636986 | 0.07707853 | 432.9036 | 1 | 0 | 0 |  | Fe-Cr-Ni-Mn-Ti
64 | 3 | 9 | 50 | 32 | 6 | 77.79867 | 0.2812474 | 0.09499022 | 518.8949 | 1 | 1 | 1 | 518.8949 | Fe-Cr-Ni-Mn-Ti
65 | 4 | 13 | 52 | 25 | 6 | 79.08743 | 0.2822298 | 0.09588505 | 538.213 | 1 | 1 | 1 | 538.213 | Fe-Cr-Ni-Mn-Ti
66 | 5 | 18 | 53 | 19 | 5 | 81.31808 | 0.281198 | 0.09080774 | 508.9629 | 1 | 1 | 1 | 508.9629 | Fe-Cr-Ni-Mn-Ti
67 | 6 | 23 | 53 | 13 | 4 | 83.65614 | 0.2798333 | 0.08484152 | 470.7261 | 1 | 1 | 1 | 470.7261 | Fe-Cr-Ni-Mn-Ti
68 | 8 | 30 | 50 | 8 | 4 | 86.18158 | 0.2761837 | 0.08525856 | 486.8892 | 1 | 1 | 1 | 486.8892 | Fe-Cr-Ni-Mn-Ti
69 | 3 | 33 | 5 | 12 | 47 | 68.16103 | 0.274789 | 0.1302296 | 737.6854 | 0 | 0 | 0 |  | Fe-Cr-Ni-Mn-Ti
70 | 5 | 39 | 5 | 11 | 40 | 72.76804 | 0.2680011 | 0.1322126 | 796.2811 | 0 | 0 | 0 |  | Fe-Cr-Ni-Mn-Ti
71 | 7 | 44 | 4 | 10 | 34 | 76.92685 | 0.2618691 | 0.130806 | 819.127 | 0 | 0 | 0 |  | Fe-Cr-Ni-Mn-Ti
72 | 11 | 49 | 4 | 9 | 27 | 81.8415 | 0.2563416 | 0.1282342 | 837.3802 | 0 | 0 | 0 |  | Fe-Cr-Ni-Mn-Ti
73 | 14 | 53 | 3 | 7 | 22 | 85.75343 | 0.2519806 | 0.122939 | 817.1949 | 0 | 0 | 0 |  | Fe-Cr-Ni-Mn-Ti
74 | 3 | 21 | 6 | 19 | 51 | 63.31229 | 0.2826801 | 0.1292481 | 683.2206 | 0 | 0 | 0 |  | Fe-Cr-Ni-Mn-Ti
75 | 5 | 27 | 7 | 17 | 44 | 67.635 | 0.2765739 | 0.1338752 | 762.6402 | 0 | 0 | 0 |  | Fe-Cr-Ni-Mn-Ti
76 | 7 | 32 | 8 | 16 | 38 | 71.58948 | 0.2713538 | 0.1358146 | 817.9685 | 0 | 0 | 0 |  | Fe-Cr-Ni-Mn-Ti
77 | 10 | 36 | 8 | 14 | 32 | 75.36906 | 0.2669493 | 0.1351566 | 848.4247 | 0 | 0 | 0 |  | Fe-Cr-Ni-Mn-Ti
78 | 14 | 40 | 9 | 11 | 26 | 79.40009 | 0.263661 | 0.1332148 | 870.3278 | 0 | 0 | 0 |  | Fe-Cr-Ni-Mn-Ti
79 | 18 | 44 | 8 | 9 | 21 | 83.23028 | 0.2596812 | 0.1274803 | 848.2553 | 0 | 0 | 0 |  | Fe-Cr-Ni-Mn-Ti
80 | 23 | 46 | 7 | 7 | 16 | 86.66822 | 0.2570809 | 0.118975 | 792.4952 | 0 | 0 | 0 |  | Fe-Cr-Ni-Mn-Ti
81 | 3 | 12 | 4 | 29 | 52 | 60.63459 | 0.2847676 | 0.1250575 | 620.1236 | 0 | 0 | 0 |  | Fe-Cr-Ni-Mn-Ti
82 | 4 | 16 | 8 | 27 | 46 | 63.89727 | 0.2814366 | 0.1326272 | 712.0869 | 0 | 0 | 0 |  | Fe-Cr-Ni-Mn-Ti
83 | 6 | 21 | 10 | 24 | 39 | 67.86102 | 0.2768016 | 0.1362738 | 782.7121 | 0 | 0 | 0 |  | Fe-Cr-Ni-Mn-Ti
84 | 9 | 25 | 12 | 21 | 34 | 71.14256 | 0.2741012 | 0.1386212 | 839.5399 | 0 | 0 | 0 |  | Fe-Cr-Ni-Mn-Ti
85 | 13 | 28 | 13 | 17 | 29 | 74.1744 | 0.2722798 | 0.1386777 | 874.2563 | 0 | 0 | 0 |  | Fe-Cr-Ni-Mn-Ti
86 | 17 | 31 | 14 | 14 | 24 | 77.43444 | 0.270108 | 0.1359381 | 883.4511 | 0 | 0 | 0 |  | Fe-Cr-Ni-Mn-Ti
87 | 23 | 34 | 13 | 11 | 19 | 80.95841 | 0.2675323 | 0.1311134 | 870.2233 | 0 | 0 | 0 |  | Fe-Cr-Ni-Mn-Ti
88 | 29 | 36 | 12 | 8 | 15 | 83.78981 | 0.26616 | 0.1234556 | 821.5449 | 0 | 0 | 0 |  | Fe-Cr-Ni-Mn-Ti
89 | 36 | 37 | 9 | 6 | 12 | 85.93905 | 0.2649332 | 0.114622 | 752.1734 | 0 | 0 | 0 |  | Fe-Cr-Ni-Mn-Ti
90 | 3 | 10 | 6 | 38 | 43 | 63.35154 | 0.2786953 | 0.1287602 | 666.289 | 0 | 0 | 0 |  | Fe-Cr-Ni-Mn-Ti
91 | 4 | 13 | 10 | 34 | 38 | 65.86287 | 0.2774815 | 0.1337711 | 733.8831 | 0 | 0 | 0 |  | Fe-Cr-Ni-Mn-Ti
92 | 7 | 16 | 14 | 29 | 33 | 68.66426 | 0.2770657 | 0.1383423 | 806.5198 | 0 | 0 | 0 |  | Fe-Cr-Ni-Mn-Ti
93 | 10 | 19 | 17 | 25 | 29 | 71.28423 | 0.2763429 | 0.1403528 | 856.692 | 0 | 0 | 0 |  | Fe-Cr-Ni-Mn-Ti
94 | 15 | 21 | 19 | 20 | 25 | 73.66829 | 0.2766981 | 0.140802 | 892.305 | 1 | 0 | 0 |  | Fe-Cr-Ni-Mn-Ti
95 | 20 | 24 | 19 | 16 | 21 | 76.54749 | 0.2751529 | 0.1372593 | 891.499 | 1 | 0 | 0 |  | Fe-Cr-Ni-Mn-Ti
96 | 26 | 26 | 18 | 12 | 17 | 79.26689 | 0.2740752 | 0.1308935 | 859.1851 | 1 | 0 | 0 |  | Fe-Cr-Ni-Mn-Ti
97 | 34 | 28 | 17 | 9 | 13 | 82.11362 | 0.2730535 | 0.1214709 | 794.9684 | 0 | 0 | 0 |  | Fe-Cr-Ni-Mn-Ti
98 | 43 | 28 | 12 | 6 | 11 | 83.51683 | 0.2728606 | 0.1140779 | 735.9971 | 0 | 0 | 0 |  | Fe-Cr-Ni-Mn-Ti
99 | 3 | 8 | 9 | 45 | 35 | 65.82634 | 0.2741937 | 0.1295644 | 690.2049 | 0 | 0 | 0 |  | Fe-Cr-Ni-Mn-Ti
100 | 5 | 10 | 14 | 39 | 31 | 67.73984 | 0.2757445 | 0.1340764 | 752.5496 | 1 | 0 | 0 |  | Fe-Cr-Ni-Mn-Ti
101 | 8 | 12 | 19 | 33 | 27 | 69.87998 | 0.2774543 | 0.1372881 | 809.9302 | 1 | 0 | 0 |  | Fe-Cr-Ni-Mn-Ti
102 | 12 | 14 | 22 | 28 | 24 | 71.83386 | 0.2785324 | 0.1384388 | 847.5661 | 1 | 0 | 0 |  | Fe-Cr-Ni-Mn-Ti
103 | 17 | 16 | 24 | 23 | 20 | 74.29181 | 0.2788578 | 0.1356079 | 852.6465 | 1 | 0 | 0 |  | Fe-Cr-Ni-Mn-Ti
104 | 22 | 18 | 25 | 18 | 17 | 76.39896 | 0.2792667 | 0.1319191 | 843.9971 | 1 | 0 | 0 |  | Fe-Cr-Ni-Mn-Ti
105 | 30 | 20 | 24 | 13 | 13 | 79.21091 | 0.2789053 | 0.122666 | 785.3188 | 1 | 0 | 0 |  | Fe-Cr-Ni-Mn-Ti
106 | 38 | 20 | 22 | 9 | 11 | 80.44805 | 0.28008 | 0.1164429 | 740.1123 | 1 | 0 | 0 |  | Fe-Cr-Ni-Mn-Ti
107 | 50 | 20 | 16 | 6 | 8 | 82.46103 | 0.2795017 | 0.1027921 | 627.1332 | 0 | 0 | 0 |  | Fe-Cr-Ni-Mn-Ti
108 | 3 | 7 | 14 | 50 | 25 | 69.47018 | 0.2694061 | 0.1256463 | 686.6697 | 1 | 0 | 0 |  | Fe-Cr-Ni-Mn-Ti
109 | 6 | 8 | 21 | 42 | 23 | 70.44907 | 0.2748957 | 0.1310251 | 753.8374 | 1 | 0 | 0 |  | Fe-Cr-Ni-Mn-Ti
110 | 9 | 9 | 26 | 36 | 20 | 71.9351 | 0.2778577 | 0.1313515 | 779.9324 | 1 | 0 | 0 |  | Fe-Cr-Ni-Mn-Ti
111 | 13 | 11 | 28 | 29 | 18 | 73.39902 | 0.2798961 | 0.1308642 | 797.3301 | 1 | 0 | 0 |  | Fe-Cr-Ni-Mn-Ti
112 | 18 | 12 | 30 | 24 | 16 | 74.72326 | 0.2818712 | 0.129142 | 801.2295 | 1 | 0 | 0 |  | Fe-Cr-Ni-Mn-Ti
113 | 25 | 14 | 31 | 18 | 13 | 76.94557 | 0.2829097 | 0.123081 | 771.2798 | 1 | 0 | 0 |  | Fe-Cr-Ni-Mn-Ti
114 | 32 | 15 | 30 | 13 | 10 | 78.93413 | 0.2835518 | 0.1132308 | 699.1911 | 1 | 0 | 0 |  | Fe-Cr-Ni-Mn-Ti
115 | 42 | 15 | 26 | 8 | 8 | 80.3085 | 0.2846814 |  |  | 1 | 0 | 0 |  | Fe-Cr-Ni-Mn-Ti
116 | 55 | 15 | 19 | 5 | 6 | 81.85688 | 0.2842358 | 0.09259861 | 534.0304 | 0 | 0 | 0 |  | Fe-Cr-Ni-Mn-Ti
117 | 3 | 7 | 21 | 52 | 17 | 72.92508 | 0.2673088 | 0.1176616 | 649.3888 | 1 | 0 | 0 |  | Fe-Cr-Ni-Mn-Ti
118 | 6 | 7 | 28 | 43 | 16 | 73.08723 | 0.2745056 | 0.1217001 | 698.7644 | 1 | 0 | 0 |  | Fe-Cr-Ni-Mn-Ti
119 | 9 | 7 | 33 | 36 | 15 | 73.37292 | 0.2796628 | 0.1233658 | 726.5418 | 1 | 0 | 0 |  | Fe-Cr-Ni-Mn-Ti
120 | 14 | 8 | 36 | 30 | 13 | 74.66243 | 0.2824673 | 0.1207832 | 722.5782 | 1 | 0 | 0 |  | Fe-Cr-Ni-Mn-Ti
121 | 19 | 9 | 38 | 24 | 11 | 75.96885 | 0.2848049 | 0.1162583 | 698.915 | 1 | 1 | 1 | 698.915 | Fe-Cr-Ni-Mn-Ti
122 | 25 | 10 | 38 | 18 | 9 | 77.38206 | 0.2865469 | 0.1095017 | 653.3708 | 1 | 1 | 1 | 653.3708 | Fe-Cr-Ni-Mn-Ti
123 | 33 | 11 | 37 | 12 | 7 | 78.94079 | 0.2880944 | 0.1003546 | 586.0742 | 1 | 1 | 1 | 586.0742 | Fe-Cr-Ni-Mn-Ti
124 | 44 | 12 | 32 | 7 | 5 | 80.7335 | 0.288188 |  |  | 1 | 1 | 1 |  | Fe-Cr-Ni-Mn-Ti
125 | 57 | 12 | 23 | 4 | 4 | 81.8371 | 0.287496 | 0.07909944 | 419.0542 | 1 | 1 | 1 | 419.0542 | Fe-Cr-Ni-Mn-Ti
126 | 6 | 5 | 37 | 42 | 10 | 74.9943 | 0.2771123 | 0.1076852 | 599.3541 | 1 | 1 | 1 | 599.3541 | Fe-Cr-Ni-Mn-Ti
127 | 9 | 5 | 41 | 35 | 10 | 74.85322 | 0.282292 | 0.1104428 | 630.3226 | 1 | 1 | 1 | 630.3226 | Fe-Cr-Ni-Mn-Ti
128 | 13 | 6 | 44 | 28 | 9 | 75.62424 | 0.2858209 | 0.1086283 | 627.2526 | 1 | 1 | 1 | 627.2526 | Fe-Cr-Ni-Mn-Ti
129 | 18 | 7 | 45 | 22 | 8 | 76.51315 | 0.2882057 | 0.1053607 | 610.0469 | 1 | 1 | 1 | 610.0469 | Fe-Cr-Ni-Mn-Ti
130 | 25 | 8 | 45 | 16 | 6 | 78.02222 | 0.2899664 | 0.09545058 | 537.1747 | 1 | 1 | 1 | 537.1747 | Fe-Cr-Ni-Mn-Ti
131 | 32 | 9 | 43 | 11 | 5 | 79.09956 | 0.2910133 | 0.0889758 | 490.0576 | 1 | 1 | 1 | 490.0576 | Fe-Cr-Ni-Mn-Ti
132 | 43 | 11 | 38 | 6 | 3 | 81.24697 | 0.2902656 | 0.07256859 | 364.6952 | 1 | 1 | 1 | 364.6952 | Fe-Cr-Ni-Mn-Ti
133 | 9 | 3 | 50 | 32 | 6 | 75.86309 | 0.2866191 | 0.0955346 | 515.8167 | 1 | 1 | 1 | 515.8167 | Fe-Cr-Ni-Mn-Ti
134 | 13 | 4 | 52 | 25 | 6 | 76.18712 | 0.2901255 | 0.09621083 | 529.0284 | 1 | 1 | 1 | 529.0284 | Fe-Cr-Ni-Mn-Ti
135 | 18 | 5 | 53 | 19 | 5 | 77.10677 | 0.2924161 | 0.09054813 | 490.3632 | 1 | 1 | 1 | 490.3632 | Fe-Cr-Ni-Mn-Ti
136 | 23 | 6 | 53 | 13 | 4 | 78.06452 | 0.29442 | 0.08335606 | 438.2691 | 1 | 1 | 1 | 438.2691 | Fe-Cr-Ni-Mn-Ti
137 | 30 | 8 | 50 | 8 | 4 | 79.0124 | 0.2946431 | 0.08239291 | 436.8414 | 1 | 1 | 1 | 436.8414 | Fe-Cr-Ni-Mn-Ti
138 | 33 | 5 | 3 | 12 | 47 | 60.90956 | 0.2982157 | 0.1532934 | 872.2436 | 0 | 0 | 0 |  | Fe-Cr-Ni-Mn-Ti
139 | 39 | 5 | 5 | 11 | 40 | 63.52372 | 0.2969488 | 0.1580967 | 951.3864 | 0 | 0 | 0 |  | Fe-Cr-Ni-Mn-Ti
140 | 44 | 4 | 7 | 10 | 34 | 65.47118 | 0.2968834 | 0.1594827 | 993.5576 | 0 | 0 | 0 |  | Fe-Cr-Ni-Mn-Ti
141 | 49 | 4 | 11 | 9 | 27 | 68.42644 | 0.2960385 | 0.1555082 | 1000.3 | 0 | 0 | 0 |  | Fe-Cr-Ni-Mn-Ti
142 | 53 | 3 | 14 | 7 | 22 | 70.17884 | 0.2970166 | 0.149784 | 972.809 | 0 | 0 | 0 |  | Fe-Cr-Ni-Mn-Ti
143 | 21 | 6 | 3 | 19 | 51 | 59.6069 | 0.2950133 | 0.1414769 | 750.1487 | 0 | 0 | 0 |  | Fe-Cr-Ni-Mn-Ti
144 | 27 | 7 | 5 | 17 | 44 | 62.40994 | 0.2934069 | 0.1493494 | 850.9189 | 0 | 0 | 0 |  | Fe-Cr-Ni-Mn-Ti
145 | 32 | 8 | 7 | 16 | 38 | 65.10492 | 0.2916264 | 0.1523332 | 912.8672 | 0 | 0 | 0 |  | Fe-Cr-Ni-Mn-Ti
146 | 36 | 8 | 10 | 14 | 32 | 67.34436 | 0.2914365 | 0.1537989 | 958.1889 | 0 | 0 | 0 |  | Fe-Cr-Ni-Mn-Ti
147 | 40 | 9 | 14 | 11 | 26 | 70.10617 | 0.291173 | 0.1514863 | 976.5855 | 0 | 0 | 0 |  | Fe-Cr-Ni-Mn-Ti
148 | 44 | 8 | 18 | 9 | 21 | 71.95653 | 0.2923738 | 0.1459899 | 951.8652 | 0 | 0 | 0 |  | Fe-Cr-Ni-Mn-Ti
149 | 46 | 7 | 23 | 7 | 16 | 73.77978 | 0.293785 | 0.135719 | 878.1729 | 1 | 0 | 0 |  | Fe-Cr-Ni-Mn-Ti
150 | 12 | 4 | 3 | 29 | 52 | 58.63579 | 0.291669 | 0.1317651 | 655.3114 | 0 | 0 | 0 |  | Fe-Cr-Ni-Mn-Ti
151 | 16 | 8 | 4 | 27 | 46 | 62.01466 | 0.2875459 | 0.1372139 | 733.8771 | 0 | 0 | 0 |  | Fe-Cr-Ni-Mn-Ti
152 | 21 | 10 | 6 | 24 | 39 | 65.06935 | 0.285582 | 0.1434033 | 821.017 | 0 | 0 | 0 |  | Fe-Cr-Ni-Mn-Ti
153 | 25 | 12 | 9 | 21 | 34 | 67.68975 | 0.2846812 | 0.146 | 878.2763 | 0 | 0 | 0 |  | Fe-Cr-Ni-Mn-Ti
154 | 28 | 13 | 13 | 17 | 29 | 69.8684 | 0.28526 | 0.1477506 | 925.298 | 0 | 0 | 0 |  | Fe-Cr-Ni-Mn-Ti
155 | 31 | 14 | 17 | 14 | 24 | 72.27235 | 0.2853673 | 0.1455598 | 937.7034 | 0 | 0 | 0 |  | Fe-Cr-Ni-Mn-Ti
156 | 34 | 13 | 23 | 11 | 19 | 74.0983 | 0.2876045 | 0.1405833 | 917.7415 | 1 | 0 | 0 |  | Fe-Cr-Ni-Mn-Ti
157 | 36 | 12 | 29 | 8 | 15 | 75.52078 | 0.2901124 | 0.1328788 | 864.9002 | 1 | 0 | 0 |  | Fe-Cr-Ni-Mn-Ti
158 | 37 | 9 | 36 | 6 | 12 | 75.80285 | 0.2942472 | 0.1241539 | 790.8392 | 1 | 0 | 0 |  | Fe-Cr-Ni-Mn-Ti
159 | 10 | 6 | 3 | 38 | 43 | 62.44272 | 0.2816472 | 0.1308578 | 675.7961 | 0 | 0 | 0 |  | Fe-Cr-Ni-Mn-Ti
160 | 13 | 10 | 4 | 34 | 38 | 65.36472 | 0.2788012 | 0.134679 | 736.7409 | 0 | 0 | 0 |  | Fe-Cr-Ni-Mn-Ti
161 | 16 | 14 | 7 | 29 | 33 | 68.48419 | 0.2772277 | 0.1377002 | 798.8027 | 0 | 0 | 0 |  | Fe-Cr-Ni-Mn-Ti
162 | 19 | 17 | 10 | 25 | 29 | 71.09172 | 0.2765029 | 0.1386116 | 839.2116 | 0 | 0 | 0 |  | Fe-Cr-Ni-Mn-Ti
163 | 21 | 19 | 15 | 20 | 25 | 73.29932 | 0.2775356 | 0.1394747 | 877.5715 | 0 | 0 | 0 |  | Fe-Cr-Ni-Mn-Ti
164 | 24 | 19 | 20 | 16 | 21 | 74.9995 | 0.2796906 | 0.1383357 | 892.1454 | 1 | 0 | 0 |  | Fe-Cr-Ni-Mn-Ti
165 | 26 | 18 | 26 | 12 | 17 | 76.37623 | 0.2827582 | 0.1346319 | 878.3239 | 1 | 0 | 0 |  | Fe-Cr-Ni-Mn-Ti
166 | 28 | 17 | 34 | 9 | 13 | 77.83757 | 0.2859467 | 0.1259779 | 816.633 | 1 | 0 | 0 |  | Fe-Cr-Ni-Mn-Ti
167 | 28 | 12 | 43 | 6 | 11 | 76.87286 | 0.2929902 | 0.1205863 | 766.4519 | 1 | 1 | 1 | 766.4519 | Fe-Cr-Ni-Mn-Ti
168 | 8 | 9 | 3 | 45 | 35 | 66.44486 | 0.2717967 | 0.127094 | 673.5637 | 0 | 0 | 0 |  | Fe-Cr-Ni-Mn-Ti
169 | 10 | 14 | 5 | 39 | 31 | 69.4027 | 0.2698376 | 0.1294027 | 723.0308 | 0 | 0 | 0 |  | Fe-Cr-Ni-Mn-Ti
170 | 12 | 19 | 8 | 33 | 27 | 72.55626 | 0.2684224 | 0.130268 | 764.8913 | 0 | 0 | 0 |  | Fe-Cr-Ni-Mn-Ti
171 | 14 | 22 | 12 | 28 | 24 | 74.75038 | 0.2690652 | 0.1307819 | 796.9163 | 0 | 0 | 0 |  | Fe-Cr-Ni-Mn-Ti
172 | 16 | 24 | 17 | 23 | 20 | 77.08487 | 0.2702128 | 0.1292041 | 811.2036 | 1 | 0 | 0 |  | Fe-Cr-Ni-Mn-Ti
173 | 18 | 25 | 22 | 18 | 17 | 78.69957 | 0.2725162 | 0.1272354 | 815.0775 | 1 | 0 | 0 |  | Fe-Cr-Ni-Mn-Ti
174 | 20 | 24 | 30 | 13 | 13 | 80.1324 | 0.2768227 | 0.1218741 | 785.2896 | 1 | 0 | 0 |  | Fe-Cr-Ni-Mn-Ti
175 | 20 | 22 | 38 | 9 | 11 | 80.21817 | 0.2819197 | 0.1180922 | 758.3095 | 1 | 0 | 0 |  | Fe-Cr-Ni-Mn-Ti
176 | 20 | 16 | 50 | 6 | 8 | 79.37525 | 0.2902724 | 0.1077344 | 663.1744 | 1 | 1 | 1 | 663.1744 | Fe-Cr-Ni-Mn-Ti
177 | 7 | 14 | 3 | 50 | 25 | 72.19644 | 0.2599114 | 0.1192521 | 647.6752 | 0 | 0 | 0 |  | Fe-Cr-Ni-Mn-Ti
178 | 8 | 21 | 6 | 42 | 23 | 75.17896 | 0.2591681 | 0.1199516 | 684.5252 | 0 | 0 | 0 |  | Fe-Cr-Ni-Mn-Ti
179 | 9 | 26 | 9 | 36 | 20 | 78.03735 | 0.2582623 | 0.1187559 | 701.7342 | 0 | 0 | 0 |  | Fe-Cr-Ni-Mn-Ti
180 | 11 | 28 | 13 | 29 | 18 | 79.47807 | 0.2609566 | 0.1199922 | 732.4591 | 0 | 0 | 0 |  | Fe-Cr-Ni-Mn-Ti
181 | 12 | 30 | 18 | 24 | 16 | 80.92646 | 0.2632145 | 0.1192547 | 744.875 | 1 | 0 | 0 |  | Fe-Cr-Ni-Mn-Ti
182 | 14 | 31 | 25 | 18 | 13 | 82.52483 | 0.2669707 | 0.1162306 | 738.4048 | 1 | 0 | 0 |  | Fe-Cr-Ni-Mn-Ti
183 | 15 | 30 | 32 | 13 | 10 | 83.57056 | 0.2711795 | 0.1105132 | 699.0368 | 1 | 0 | 0 |  | Fe-Cr-Ni-Mn-Ti
184 | 15 | 26 | 42 | 8 | 8 | 82.97799 | 0.2788986 | 0.1054447 | 657.0582 | 1 | 0 | 0 |  | Fe-Cr-Ni-Mn-Ti
185 | 15 | 19 | 55 | 5 | 6 | 81.20814 | 0.2887784 | 0.09764719 | 581.3718 | 1 | 1 | 1 | 581.3718 | Fe-Cr-Ni-Mn-Ti
186 | 7 | 21 | 3 | 52 | 17 | 78.29478 | 0.2493953 | 0.1063615 | 578.3833 | 0 | 0 | 0 |  | Fe-Cr-Ni-Mn-Ti
187 | 7 | 28 | 6 | 43 | 16 | 80.856 | 0.2495367 | 0.1071759 | 609.0177 | 0 | 0 | 0 |  | Fe-Cr-Ni-Mn-Ti
188 | 7 | 33 | 9 | 36 | 15 | 82.82034 | 0.2501376 | 0.1075567 | 631.3091 | 0 | 0 | 0 |  | Fe-Cr-Ni-Mn-Ti
189 | 8 | 36 | 14 | 30 | 13 | 84.58682 | 0.2524515 | 0.1061828 | 638.0936 | 0 | 0 | 0 |  | Fe-Cr-Ni-Mn-Ti
190 | 9 | 38 | 19 | 24 | 11 | 86.10431 | 0.2551132 | 0.1040081 | 634.8203 | 0 | 0 | 0 |  | Fe-Cr-Ni-Mn-Ti
191 | 10 | 38 | 25 | 18 | 9 | 87.03182 | 0.2592914 | 0.1011926 | 621.7031 | 1 | 0 | 0 |  | Fe-Cr-Ni-Mn-Ti
192 | 11 | 37 | 33 | 12 | 7 | 87.52343 | 0.2650368 | 0.09655621 | 589.7375 | 1 | 0 | 0 |  | Fe-Cr-Ni-Mn-Ti
193 | 12 | 32 | 44 | 7 | 5 | 86.57071 | 0.2740541 | 0.08929257 | 526.1856 | 1 | 0 | 0 |  | Fe-Cr-Ni-Mn-Ti
194 | 12 | 23 | 57 | 4 | 4 | 83.58026 | 0.2857999 | 0.08512738 | 479.9853 | 1 | 1 | 1 | 479.9853 | Fe-Cr-Ni-Mn-Ti
195 | 5 | 37 | 6 | 42 | 10 | 87.03378 | 0.2397346 | 0.09000087 | 492.7745 | 0 | 0 | 0 |  | Fe-Cr-Ni-Mn-Ti
196 | 5 | 41 | 9 | 35 | 10 | 88.18765 | 0.2417746 | 0.09244156 | 525.3693 | 0 | 0 | 0 |  | Fe-Cr-Ni-Mn-Ti
197 | 6 | 44 | 13 | 28 | 9 | 89.55896 | 0.2445607 | 0.09227246 | 537.5215 | 0 | 0 | 0 |  | Fe-Cr-Ni-Mn-Ti
198 | 7 | 45 | 18 | 22 | 8 | 90.24534 | 0.2485818 | 0.09201625 | 545.4611 | 0 | 0 | 0 |  | Fe-Cr-Ni-Mn-Ti
199 | 8 | 45 | 25 | 16 | 6 | 91.13145 | 0.2534832 | 0.08706794 | 512.0238 | 0 | 0 | 0 |  | Fe-Cr-Ni-Mn-Ti
200 | 9 | 43 | 32 | 11 | 5 | 90.76834 | 0.2596347 | 0.08504435 | 498.3796 | 1 | 0 | 0 |  | Fe-Cr-Ni-Mn-Ti
201 | 11 | 38 | 43 | 6 | 3 | 89.75529 | 0.2689742 | 0.07527139 | 414.0512 | 1 | 0 | 0 |  | Fe-Cr-Ni-Mn-Ti
202 | 3 | 50 | 9 | 32 | 6 | 93.56715 | 0.2342979 | 0.07557623 | 403.2775 | 0 | 0 | 0 |  | Fe-Cr-Ni-Mn-Ti
203 | 4 | 52 | 13 | 25 | 6 | 94.03904 | 0.2384334 | 0.07880225 | 438.333 | 0 | 0 | 0 |  | Fe-Cr-Ni-Mn-Ti
204 | 5 | 53 | 18 | 19 | 5 | 94.76351 | 0.2425304 | 0.07712635 | 432.0722 | 0 | 0 | 0 |  | Fe-Cr-Ni-Mn-Ti
205 | 6 | 53 | 23 | 13 | 4 | 95.31964 | 0.2468784 | 0.07461565 | 417.1838 | 0 | 0 | 0 |  | Fe-Cr-Ni-Mn-Ti
206 | 8 | 50 | 30 | 8 | 4 | 93.85898 | 0.2547373 | 0.07809961 | 448.4461 | 1 | 0 | 0 |  | Fe-Cr-Ni-Mn-Ti
207 | 3 | 5 | 33 | 12 | 47 | 59.27572 | 0.3049999 | 0.1632932 | 944.946 | 1 | 0 | 0 |  | Fe-Cr-Ni-Mn-Ti
208 | 5 | 5 | 39 | 11 | 40 | 61.65932 | 0.3046 | 0.1685918 | 1031.319 | 1 | 0 | 0 |  | Fe-Cr-Ni-Mn-Ti
209 | 7 | 4 | 44 | 10 | 34 | 63.40955 | 0.3052619 | 0.1702362 | 1077.763 | 1 | 0 | 0 |  | Fe-Cr-Ni-Mn-Ti
210 | 11 | 4 | 49 | 9 | 27 | 66.32123 | 0.3045132 | 0.1652531 | 1079.058 | 1 | 0 | 0 |  | Fe-Cr-Ni-Mn-Ti
211 | 14 | 3 | 53 | 7 | 22 | 67.99086 | 0.3057518 | 0.1574817 | 1034.35 | 1 | 0 | 0 |  | Fe-Cr-Ni-Mn-Ti
212 | 3 | 6 | 21 | 19 | 51 | 58.62815 | 0.2991548 | 0.1466065 | 785.4758 | 1 | 0 | 0 |  | Fe-Cr-Ni-Mn-Ti
213 | 5 | 7 | 27 | 17 | 44 | 61.20708 | 0.29843 | 0.1547429 | 889.9968 | 1 | 0 | 0 |  | Fe-Cr-Ni-Mn-Ti
214 | 7 | 8 | 32 | 16 | 38 | 63.74603 | 0.2972474 | 0.1575221 | 951.8639 | 1 | 0 | 0 |  | Fe-Cr-Ni-Mn-Ti
215 | 10 | 8 | 36 | 14 | 32 | 65.91289 | 0.2973033 | 0.1587426 | 996.6127 | 1 | 0 | 0 |  | Fe-Cr-Ni-Mn-Ti
216 | 14 | 9 | 40 | 11 | 26 | 68.67575 | 0.2969849 | 0.1557946 | 1011.216 | 1 | 0 | 0 |  | Fe-Cr-Ni-Mn-Ti
217 | 18 | 8 | 44 | 9 | 21 | 70.52368 | 0.298151 | 0.1502385 | 986.6305 | 1 | 0 | 0 |  | Fe-Cr-Ni-Mn-Ti
218 | 23 | 7 | 46 | 7 | 16 | 72.49879 | 0.2989175 | 0.1393092 | 907.7287 | 1 | 0 | 0 |  | Fe-Cr-Ni-Mn-Ti
219 | 3 | 4 | 12 | 29 | 52 | 58.14253 | 0.2937915 | 0.1346091 | 674.1894 | 1 | 0 | 0 |  | Fe-Cr-Ni-Mn-Ti
220 | 4 | 8 | 16 | 27 | 46 | 61.36238 | 0.2903216 | 0.1403682 | 756.0491 | 1 | 0 | 0 |  | Fe-Cr-Ni-Mn-Ti
221 | 6 | 10 | 21 | 24 | 39 | 64.2443 | 0.2890523 | 0.1473597 | 850.8187 | 1 | 0 | 0 |  | Fe-Cr-Ni-Mn-Ti
222 | 9 | 12 | 25 | 21 | 34 | 66.81927 | 0.2883089 | 0.1499234 | 909.1134 | 1 | 0 | 0 |  | Fe-Cr-Ni-Mn-Ti
223 | 13 | 13 | 28 | 17 | 29 | 69.04593 | 0.2886577 | 0.1518382 | 958.9912 | 1 | 0 | 0 |  | Fe-Cr-Ni-Mn-Ti
224 | 17 | 14 | 31 | 14 | 24 | 71.50667 | 0.2885098 | 0.149541 | 971.6944 | 1 | 0 | 0 |  | Fe-Cr-Ni-Mn-Ti
225 | 23 | 13 | 34 | 11 | 19 | 73.49689 | 0.2900534 | 0.1438693 | 946.2707 | 1 | 0 | 0 |  | Fe-Cr-Ni-Mn-Ti
226 | 29 | 12 | 36 | 8 | 15 | 75.13855 | 0.2916586 | 0.1347883 | 881.4021 | 1 | 0 | 0 |  | Fe-Cr-Ni-Mn-Ti
227 | 36 | 9 | 37 | 6 | 12 | 75.74805 | 0.2944671 | 0.124318 | 792.201 | 1 | 0 | 0 |  | Fe-Cr-Ni-Mn-Ti
228 | 3 | 6 | 10 | 38 | 43 | 62.05298 | 0.2833267 | 0.1327631 | 689.1511 | 1 | 0 | 0 |  | Fe-Cr-Ni-Mn-Ti
229 | 4 | 10 | 13 | 34 | 38 | 64.86024 | 0.2809557 | 0.1371601 | 755.3402 | 1 | 0 | 0 |  | Fe-Cr-Ni-Mn-Ti
230 | 7 | 14 | 16 | 29 | 33 | 67.98262 | 0.2793489 | 0.140003 | 817.0867 | 1 | 0 | 0 |  | Fe-Cr-Ni-Mn-Ti
231 | 10 | 17 | 19 | 25 | 29 | 70.59799 | 0.2785761 | 0.1406306 | 855.7988 | 1 | 0 | 0 |  | Fe-Cr-Ni-Mn-Ti
232 | 15 | 19 | 21 | 20 | 25 | 72.97234 | 0.2788988 | 0.140891 | 889.6367 | 1 | 0 | 0 |  | Fe-Cr-Ni-Mn-Ti
233 | 20 | 19 | 24 | 16 | 21 | 74.78228 | 0.2805898 | 0.1393686 | 901.1441 | 1 | 0 | 0 |  | Fe-Cr-Ni-Mn-Ti
234 | 26 | 18 | 26 | 12 | 17 | 76.37623 | 0.2827582 | 0.1349228 | 881.0394 | 1 | 0 | 0 |  | Fe-Cr-Ni-Mn-Ti
235 | 34 | 17 | 28 | 9 | 13 | 78.15862 | 0.2846352 | 0.1243256 | 802.0543 | 1 | 0 | 0 |  | Fe-Cr-Ni-Mn-Ti
236 | 43 | 12 | 28 | 6 | 11 | 77.68909 | 0.2896964 | 0.1185262 | 749.0699 | 1 | 0 | 0 |  | Fe-Cr-Ni-Mn-Ti
237 | 3 | 9 | 8 | 45 | 35 | 66.16348 | 0.2730113 | 0.1283025 | 682.5232 | 0 | 0 | 0 |  | Fe-Cr-Ni-Mn-Ti
238 | 5 | 14 | 10 | 39 | 31 | 69.12106 | 0.2710436 | 0.1307272 | 733.5831 | 0 | 0 | 0 |  | Fe-Cr-Ni-Mn-Ti
239 | 8 | 19 | 12 | 33 | 27 | 72.33344 | 0.2693699 | 0.1312767 | 773.4047 | 0 | 0 | 0 |  | Fe-Cr-Ni-Mn-Ti
240 | 12 | 22 | 14 | 28 | 24 | 74.64107 | 0.2695272 | 0.1311617 | 800.1868 | 1 | 0 | 0 |  | Fe-Cr-Ni-Mn-Ti
241 | 17 | 24 | 16 | 23 | 20 | 77.13905 | 0.2699849 | 0.129097 | 810.2086 | 1 | 0 | 0 |  | Fe-Cr-Ni-Mn-Ti
242 | 22 | 25 | 18 | 18 | 17 | 78.91456 | 0.2716164 | 0.1266651 | 809.8497 | 1 | 0 | 0 |  | Fe-Cr-Ni-Mn-Ti
243 | 30 | 24 | 20 | 13 | 13 | 80.6669 | 0.2746008 | 0.1195984 | 764.9749 | 1 | 0 | 0 |  | Fe-Cr-Ni-Mn-Ti
244 | 38 | 22 | 20 | 9 | 11 | 81.17892 | 0.2779555 | 0.1148443 | 729.4362 | 1 | 0 | 0 |  | Fe-Cr-Ni-Mn-Ti
245 | 50 | 16 | 20 | 6 | 8 | 80.98925 | 0.2837017 | 0.1036179 | 628.353 | 1 | 0 | 0 |  | Fe-Cr-Ni-Mn-Ti
246 | 3 | 14 | 7 | 50 | 25 | 71.96774 | 0.2608999 | 0.1203008 | 656.1863 | 0 | 0 | 0 |  | Fe-Cr-Ni-Mn-Ti
247 | 6 | 21 | 8 | 42 | 23 | 75.06783 | 0.2596457 | 0.1203155 | 687.6355 | 0 | 0 | 0 |  | Fe-Cr-Ni-Mn-Ti
248 | 9 | 26 | 9 | 36 | 20 | 78.03735 | 0.2582623 | 0.1186727 | 701.1047 | 0 | 0 | 0 |  | Fe-Cr-Ni-Mn-Ti
249 | 13 | 28 | 11 | 29 | 18 | 79.58739 | 0.2604907 | 0.1196981 | 730.0254 | 0 | 0 | 0 |  | Fe-Cr-Ni-Mn-Ti
250 | 18 | 30 | 12 | 24 | 16 | 81.24784 | 0.2618497 | 0.1180133 | 733.6717 | 0 | 0 | 0 |  | Fe-Cr-Ni-Mn-Ti
251 | 25 | 31 | 14 | 18 | 13 | 83.10195 | 0.2645312 | 0.1138654 | 716.6804 | 0 | 0 | 0 |  | Fe-Cr-Ni-Mn-Ti
252 | 32 | 30 | 15 | 13 | 10 | 84.46509 | 0.2674153 | 0.1072604 | 669.5215 | 0 | 0 | 0 |  | Fe-Cr-Ni-Mn-Ti
253 | 42 | 26 | 15 | 8 | 8 | 84.41391 | 0.2729206 | 0.1018684 | 624.9769 | 0 | 0 | 0 |  | Fe-Cr-Ni-Mn-Ti
254 | 55 | 19 | 15 | 5 | 6 | 83.33822 | 0.2800528 | 0.09239365 | 537.4509 | 0 | 0 | 0 |  | Fe-Cr-Ni-Mn-Ti
255 | 3 | 21 | 7 | 52 | 17 | 78.06975 | 0.2503712 | 0.1072229 | 585.56 | 0 | 0 | 0 |  | Fe-Cr-Ni-Mn-Ti
256 | 6 | 28 | 7 | 43 | 16 | 80.80101 | 0.2497746 | 0.1073866 | 610.8455 | 0 | 0 | 0 |  | Fe-Cr-Ni-Mn-Ti
257 | 9 | 33 | 7 | 36 | 15 | 82.92838 | 0.2496707 | 0.1071438 | 627.6209 | 0 | 0 | 0 |  | Fe-Cr-Ni-Mn-Ti
258 | 14 | 36 | 8 | 30 | 13 | 84.90311 | 0.2510874 | 0.1047828 | 625.2865 | 0 | 0 | 0 |  | Fe-Cr-Ni-Mn-Ti
259 | 19 | 38 | 9 | 24 | 11 | 86.62432 | 0.2528737 | 0.1018685 | 615.0622 | 0 | 0 | 0 |  | Fe-Cr-Ni-Mn-Ti
260 | 25 | 38 | 10 | 18 | 9 | 87.81122 | 0.255945 | 0.09833097 | 595.3977 | 0 | 0 | 0 |  | Fe-Cr-Ni-Mn-Ti
261 | 33 | 37 | 11 | 12 | 7 | 88.6568 | 0.2601951 | 0.09272025 | 554.7665 | 0 | 0 | 0 |  | Fe-Cr-Ni-Mn-Ti
262 | 44 | 32 | 12 | 7 | 5 | 88.22293 | 0.2670799 | 0.08438357 | 483.2986 | 0 | 0 | 0 |  | Fe-Cr-Ni-Mn-Ti
263 | 57 | 23 | 12 | 4 | 4 | 85.94401 | 0.2760267 | 0.07847578 | 426.2941 | 0 | 0 | 0 |  | Fe-Cr-Ni-Mn-Ti
264 | 6 | 37 | 5 | 42 | 10 | 87.08763 | 0.2394988 | 0.08976885 | 490.7695 | 0 | 0 | 0 |  | Fe-Cr-Ni-Mn-Ti
265 | 9 | 41 | 5 | 35 | 10 | 88.39934 | 0.2408481 | 0.0915525 | 517.4551 | 0 | 0 | 0 |  | Fe-Cr-Ni-Mn-Ti
266 | 13 | 44 | 6 | 28 | 9 | 89.92306 | 0.2429677 | 0.09077729 | 523.9599 | 0 | 0 | 0 |  | Fe-Cr-Ni-Mn-Ti
267 | 18 | 45 | 7 | 22 | 8 | 90.81052 | 0.2461139 | 0.08975843 | 524.7991 | 0 | 0 | 0 |  | Fe-Cr-Ni-Mn-Ti
268 | 25 | 45 | 8 | 16 | 6 | 91.99428 | 0.2497224 | 0.08371777 | 481.742 | 0 | 0 | 0 |  | Fe-Cr-Ni-Mn-Ti
269 | 32 | 43 | 9 | 11 | 5 | 91.93066 | 0.2545998 | 0.08081748 | 460.579 | 0 | 0 | 0 |  | Fe-Cr-Ni-Mn-Ti
270 | 43 | 38 | 11 | 6 | 3 | 91.35971 | 0.262105 | 0.0695019 | 365.9866 | 0 | 0 | 0 |  | Fe-Cr-Ni-Mn-Ti
271 | 9 | 50 | 3 | 32 | 6 | 93.87569 | 0.2329254 | 0.07403569 | 390.1379 | 0 | 0 | 0 |  | Fe-Cr-Ni-Mn-Ti
272 | 13 | 52 | 4 | 25 | 6 | 94.49483 | 0.2364084 | 0.0767069 | 419.8134 | 0 | 0 | 0 |  | Fe-Cr-Ni-Mn-Ti
273 | 18 | 53 | 5 | 19 | 5 | 95.41282 | 0.2396463 | 0.07423075 | 406.4494 | 0 | 0 | 0 |  | Fe-Cr-Ni-Mn-Ti
274 | 23 | 53 | 6 | 13 | 4 | 96.16645 | 0.2431195 | 0.07121538 | 387.2985 | 0 | 0 | 0 |  | Fe-Cr-Ni-Mn-Ti
275 | 30 | 50 | 8 | 8 | 4 | 94.94481 | 0.2499678 | 0.07377637 | 410.1361 | 0 | 0 | 0 |  | Fe-Cr-Ni-Mn-Ti
276 | 5 | 33 | 3 | 12 | 47 | 68.26601 | 0.2743415 | 0.1295805 | 732.581 | 0 | 0 | 0 |  | Fe-Cr-Ni-Mn-Ti
277 | 5 | 39 | 5 | 11 | 40 | 72.76804 | 0.2680011 | 0.1322126 | 796.2811 | 0 | 0 | 0 |  | Fe-Cr-Ni-Mn-Ti
278 | 4 | 44 | 7 | 10 | 34 | 76.76997 | 0.262538 | 0.1322553 | 831.6217 | 0 | 0 | 0 |  | Fe-Cr-Ni-Mn-Ti
279 | 4 | 49 | 11 | 9 | 27 | 81.48298 | 0.2578762 | 0.1312637 | 865.0912 | 0 | 0 | 0 |  | Fe-Cr-Ni-Mn-Ti
280 | 3 | 53 | 14 | 7 | 22 | 85.19233 | 0.2543974 | 0.1274903 | 860.1827 | 0 | 0 | 0 |  | Fe-Cr-Ni-Mn-Ti
281 | 6 | 21 | 3 | 19 | 51 | 63.4725 | 0.2819938 | 0.128402 | 677.0321 | 0 | 0 | 0 |  | Fe-Cr-Ni-Mn-Ti
282 | 7 | 27 | 5 | 17 | 44 | 67.74148 | 0.2761208 | 0.1335865 | 760.2641 | 0 | 0 | 0 |  | Fe-Cr-Ni-Mn-Ti
283 | 8 | 32 | 7 | 16 | 38 | 71.64199 | 0.271131 | 0.1360846 | 820.0086 | 0 | 0 | 0 |  | Fe-Cr-Ni-Mn-Ti
284 | 8 | 36 | 10 | 14 | 32 | 75.26373 | 0.2673957 | 0.1366614 | 861.2475 | 0 | 0 | 0 |  | Fe-Cr-Ni-Mn-Ti
285 | 9 | 40 | 14 | 11 | 26 | 79.13954 | 0.2647655 | 0.1362338 | 897.5148 | 0 | 0 | 0 |  | Fe-Cr-Ni-Mn-Ti
286 | 8 | 44 | 18 | 9 | 21 | 82.71559 | 0.2618729 | 0.1325441 | 895.5052 | 0 | 0 | 0 |  | Fe-Cr-Ni-Mn-Ti
287 | 7 | 46 | 23 | 7 | 16 | 85.84642 | 0.2605984 | 0.1265045 | 864.0961 | 0 | 0 | 0 |  | Fe-Cr-Ni-Mn-Ti
288 | 4 | 12 | 3 | 29 | 52 | 60.68891 | 0.2845325 | 0.1248268 | 618.5079 | 0 | 0 | 0 |  | Fe-Cr-Ni-Mn-Ti
289 | 8 | 16 | 4 | 27 | 46 | 64.1126 | 0.2805143 | 0.1316545 | 704.895 | 0 | 0 | 0 |  | Fe-Cr-Ni-Mn-Ti
290 | 10 | 21 | 6 | 24 | 39 | 68.07777 | 0.2758802 | 0.1356436 | 777.6319 | 0 | 0 | 0 |  | Fe-Cr-Ni-Mn-Ti
291 | 12 | 25 | 9 | 21 | 34 | 71.30268 | 0.2734244 | 0.138626 | 839.3762 | 0 | 0 | 0 |  | Fe-Cr-Ni-Mn-Ti
292 | 13 | 28 | 13 | 17 | 29 | 74.1744 | 0.2722798 | 0.1399642 | 885.1507 | 0 | 0 | 0 |  | Fe-Cr-Ni-Mn-Ti
293 | 14 | 31 | 17 | 14 | 24 | 77.27523 | 0.270777 | 0.1385635 | 906.7511 | 0 | 0 | 0 |  | Fe-Cr-Ni-Mn-Ti
294 | 13 | 34 | 23 | 11 | 19 | 80.43342 | 0.2697407 | 0.1347539 | 904.0337 | 1 | 0 | 0 |  | Fe-Cr-Ni-Mn-Ti
295 | 12 | 36 | 29 | 8 | 15 | 82.90674 | 0.2698811 | 0.1288458 | 872.4636 | 1 | 0 | 0 |  | Fe-Cr-Ni-Mn-Ti
296 | 9 | 37 | 36 | 6 | 12 | 84.54758 | 0.2708087 | 0.1220639 | 822.5524 | 1 | 0 | 0 |  | Fe-Cr-Ni-Mn-Ti
297 | 6 | 10 | 3 | 38 | 43 | 63.51779 | 0.2779767 | 0.1278282 | 659.6999 | 0 | 0 | 0 |  | Fe-Cr-Ni-Mn-Ti
298 | 10 | 13 | 4 | 34 | 38 | 66.19789 | 0.276047 | 0.1319517 | 720.3602 | 0 | 0 | 0 |  | Fe-Cr-Ni-Mn-Ti
299 | 14 | 16 | 7 | 29 | 33 | 69.05325 | 0.2754172 | 0.1361877 | 789.5841 | 0 | 0 | 0 |  | Fe-Cr-Ni-Mn-Ti
300 | 17 | 19 | 10 | 25 | 29 | 71.66705 | 0.2747317 | 0.1382067 | 838.9878 | 0 | 0 | 0 |  | Fe-Cr-Ni-Mn-Ti
301 | 19 | 21 | 15 | 20 | 25 | 73.88554 | 0.2757901 | 0.1395842 | 881.8472 | 0 | 0 | 0 |  | Fe-Cr-Ni-Mn-Ti
302 | 19 | 24 | 20 | 16 | 21 | 76.49368 | 0.2753773 | 0.137559 | 894.1639 | 1 | 0 | 0 |  | Fe-Cr-Ni-Mn-Ti
303 | 18 | 26 | 26 | 12 | 17 | 78.83618 | 0.2758684 | 0.1330628 | 878.9039 | 1 | 0 | 0 |  | Fe-Cr-Ni-Mn-Ti
304 | 17 | 28 | 34 | 9 | 13 | 81.22488 | 0.2767541 | 0.1253878 | 831.0175 | 1 | 0 | 0 |  | Fe-Cr-Ni-Mn-Ti
305 | 12 | 28 | 43 | 6 | 11 | 81.88902 | 0.2796273 | 0.1211616 | 800.8658 | 1 | 0 | 0 |  | Fe-Cr-Ni-Mn-Ti
306 | 9 | 8 | 3 | 45 | 35 | 66.16443 | 0.2727355 | 0.1279075 | 678.1041 | 0 | 0 | 0 |  | Fe-Cr-Ni-Mn-Ti
307 | 14 | 10 | 5 | 39 | 31 | 68.2496 | 0.27357 | 0.1316089 | 733.8002 | 0 | 0 | 0 |  | Fe-Cr-Ni-Mn-Ti
308 | 19 | 12 | 8 | 33 | 27 | 70.49929 | 0.2748411 | 0.1343053 | 786.2558 | 0 | 0 | 0 |  | Fe-Cr-Ni-Mn-Ti
309 | 22 | 14 | 12 | 28 | 24 | 72.38758 | 0.2762145 | 0.1358369 | 826.1325 | 0 | 0 | 0 |  | Fe-Cr-Ni-Mn-Ti
310 | 24 | 16 | 17 | 23 | 20 | 74.67651 | 0.2772577 | 0.1339867 | 838.8512 | 1 | 0 | 0 |  | Fe-Cr-Ni-Mn-Ti
311 | 25 | 18 | 22 | 18 | 17 | 76.56238 | 0.27859 | 0.131271 | 838.3515 | 1 | 0 | 0 |  | Fe-Cr-Ni-Mn-Ti
312 | 24 | 20 | 30 | 13 | 13 | 78.88752 | 0.2802405 | 0.1238971 | 796.1913 | 1 | 0 | 0 |  | Fe-Cr-Ni-Mn-Ti
313 | 22 | 20 | 38 | 9 | 11 | 79.59029 | 0.2836063 | 0.1197559 | 769.263 | 1 | 0 | 0 |  | Fe-Cr-Ni-Mn-Ti
314 | 16 | 20 | 50 | 6 | 8 | 80.64878 | 0.2869375 | 0.1094376 | 684.1523 | 1 | 1 | 1 | 684.1523 | Fe-Cr-Ni-Mn-Ti
315 | 14 | 7 | 3 | 50 | 25 | 70.10526 | 0.266679 | 0.1229447 | 666.1816 | 0 | 0 | 0 |  | Fe-Cr-Ni-Mn-Ti
316 | 21 | 8 | 6 | 42 | 23 | 71.29913 | 0.2712942 | 0.127441 | 725.756 | 0 | 0 | 0 |  | Fe-Cr-Ni-Mn-Ti
317 | 26 | 9 | 9 | 36 | 20 | 72.8925 | 0.2738406 | 0.1276487 | 750.1052 | 1 | 0 | 0 |  | Fe-Cr-Ni-Mn-Ti
318 | 28 | 11 | 13 | 29 | 18 | 74.24408 | 0.2763774 | 0.1277853 | 771.9345 | 1 | 0 | 0 |  | Fe-Cr-Ni-Mn-Ti
319 | 30 | 12 | 18 | 24 | 16 | 75.38812 | 0.2791217 | 0.1268602 | 782.0646 | 1 | 0 | 0 |  | Fe-Cr-Ni-Mn-Ti
320 | 31 | 14 | 25 | 18 | 13 | 77.27134 | 0.2815703 | 0.1219398 | 761.5478 | 1 | 0 | 0 |  | Fe-Cr-Ni-Mn-Ti
321 | 30 | 15 | 32 | 13 | 10 | 78.82539 | 0.2839973 | 0.1136204 | 702.4873 | 1 | 0 | 0 |  | Fe-Cr-Ni-Mn-Ti
322 | 26 | 15 | 42 | 8 | 8 | 79.43553 | 0.2882387 | 0.1073293 | 655.1044 | 1 | 1 | 1 | 655.1044 | Fe-Cr-Ni-Mn-Ti
323 | 19 | 15 | 55 | 5 | 6 | 79.92125 | 0.2921005 | 0.09856005 | 582.0165 | 1 | 1 | 1 | 582.0165 | Fe-Cr-Ni-Mn-Ti
324 | 21 | 7 | 3 | 52 | 17 | 73.95974 | 0.2628896 | 0.1135134 | 617.1178 | 1 | 0 | 0 |  | Fe-Cr-Ni-Mn-Ti
325 | 28 | 7 | 6 | 43 | 16 | 74.3402 | 0.2692234 | 0.1169958 | 661.378 | 1 | 0 | 0 |  | Fe-Cr-Ni-Mn-Ti
326 | 33 | 7 | 9 | 36 | 15 | 74.73045 | 0.2739983 | 0.118685 | 688.77 | 1 | 0 | 0 |  | Fe-Cr-Ni-Mn-Ti
327 | 36 | 8 | 14 | 30 | 13 | 75.88487 | 0.2774079 | 0.1167434 | 689.514 | 1 | 0 | 0 |  | Fe-Cr-Ni-Mn-Ti
328 | 38 | 9 | 19 | 24 | 11 | 77.01608 | 0.2805002 | 0.1129449 | 671.6732 | 1 | 0 | 0 |  | Fe-Cr-Ni-Mn-Ti
329 | 38 | 10 | 25 | 18 | 9 | 78.09957 | 0.2836144 | 0.1073628 | 635.8698 | 1 | 0 | 0 |  | Fe-Cr-Ni-Mn-Ti
330 | 37 | 11 | 33 | 12 | 7 | 79.15953 | 0.2872052 | 0.0994974 | 579.3934 | 1 | 1 | 1 | 579.3934 | Fe-Cr-Ni-Mn-Ti
331 | 32 | 12 | 44 | 7 | 5 | 80.0831 | 0.2908231 | 0.08902011 | 497.6425 | 1 | 1 | 1 | 497.6425 | Fe-Cr-Ni-Mn-Ti
332 | 23 | 12 | 57 | 4 | 4 | 80.00143 | 0.2949101 | 0.08316897 | 449.6835 | 1 | 1 | 1 | 449.6835 | Fe-Cr-Ni-Mn-Ti
333 | 37 | 5 | 6 | 42 | 10 | 76.76481 | 0.2696989 | 0.1023338 | 556.221 | 1 | 0 | 0 |  | Fe-Cr-Ni-Mn-Ti
334 | 41 | 5 | 9 | 35 | 10 | 76.6679 | 0.2747659 | 0.1051567 | 587.6959 | 1 | 0 | 0 |  | Fe-Cr-Ni-Mn-Ti
335 | 44 | 6 | 13 | 28 | 9 | 77.36632 | 0.2786543 | 0.1037245 | 587.6543 | 1 | 0 | 0 |  | Fe-Cr-Ni-Mn-Ti
336 | 45 | 7 | 18 | 22 | 8 | 78.01798 | 0.2820545 | 0.1012988 | 577.2852 | 1 | 0 | 0 |  | Fe-Cr-Ni-Mn-Ti
337 | 45 | 8 | 25 | 16 | 6 | 79.12681 | 0.2854769 | 0.09267188 | 515.1053 | 1 | 1 | 1 | 515.1053 | Fe-Cr-Ni-Mn-Ti
338 | 43 | 9 | 32 | 11 | 5 | 79.70233 | 0.2885735 | 0.08759685 | 479.1681 | 1 | 1 | 1 | 479.1681 | Fe-Cr-Ni-Mn-Ti
339 | 38 | 11 | 43 | 6 | 3 | 80.97881 | 0.2913498 | 0.07316612 | 368.9268 | 1 | 1 | 1 | 368.9268 | Fe-Cr-Ni-Mn-Ti
340 | 50 | 3 | 9 | 32 | 6 | 78.18815 | 0.2770514 | 0.08887622 | 463.5703 | 1 | 0 | 0 |  | Fe-Cr-Ni-Mn-Ti
341 | 52 | 4 | 13 | 25 | 6 | 78.37911 | 0.2811753 | 0.09035035 | 482.9933 | 1 | 0 | 0 |  | Fe-Cr-Ni-Mn-Ti
342 | 53 | 5 | 18 | 19 | 5 | 79.05732 | 0.2844998 | 0.08555103 | 451.8202 | 1 | 1 | 1 | 451.8202 | Fe-Cr-Ni-Mn-Ti
343 | 53 | 6 | 23 | 13 | 4 | 79.73872 | 0.2876617 | 0.07935794 | 408.4592 | 1 | 1 | 1 | 408.4592 | Fe-Cr-Ni-Mn-Ti
344 | 50 | 8 | 30 | 8 | 4 | 80.10694 | 0.2902367 | 0.07993476 | 418.5612 | 1 | 1 | 1 | 418.5612 | Fe-Cr-Ni-Mn-Ti
345 | 5 | 3 | 33 | 12 | 47 | 58.7562 | 0.3066863 | 0.164515 | 949.8349 | 1 | 0 | 0 |  | Fe-Cr-Ni-Mn-Ti
346 | 5 | 5 | 39 | 11 | 40 | 61.65932 | 0.3046 | 0.1685918 | 1031.319 | 1 | 0 | 0 |  | Fe-Cr-Ni-Mn-Ti
347 | 4 | 7 | 44 | 10 | 34 | 64.24625 | 0.3027214 | 0.1691137 | 1076.354 | 1 | 0 | 0 |  | Fe-Cr-Ni-Mn-Ti
348 | 4 | 11 | 49 | 9 | 27 | 68.32801 | 0.2986594 | 0.1639771 | 1086.756 | 1 | 0 | 0 |  | Fe-Cr-Ni-Mn-Ti
349 | 3 | 14 | 53 | 7 | 22 | 71.25579 | 0.2965101 | 0.1588249 | 1076.496 | 1 | 0 | 0 |  | Fe-Cr-Ni-Mn-Ti
350 | 6 | 3 | 21 | 19 | 51 | 57.86078 | 0.301741 | 0.1499891 | 804.545 | 1 | 0 | 0 |  | Fe-Cr-Ni-Mn-Ti
351 | 7 | 5 | 27 | 17 | 44 | 60.67849 | 0.3001444 | 0.1578216 | 909.7776 | 1 | 0 | 0 |  | Fe-Cr-Ni-Mn-Ti
352 | 8 | 7 | 32 | 16 | 38 | 63.47615 | 0.2980935 | 0.1603901 | 973.1141 | 1 | 0 | 0 |  | Fe-Cr-Ni-Mn-Ti
353 | 8 | 10 | 36 | 14 | 32 | 66.47343 | 0.2956027 | 0.1607419 | 1018.385 | 1 | 0 | 0 |  | Fe-Cr-Ni-Mn-Ti
354 | 9 | 14 | 40 | 11 | 26 | 70.12059 | 0.2927663 | 0.1578045 | 1041.071 | 1 | 0 | 0 |  | Fe-Cr-Ni-Mn-Ti
355 | 8 | 18 | 44 | 9 | 21 | 73.48914 | 0.2897591 | 0.1513589 | 1020.535 | 1 | 0 | 0 |  | Fe-Cr-Ni-Mn-Ti
356 | 7 | 23 | 46 | 7 | 16 | 77.41753 | 0.2854177 | 0.1404073 | 953.6425 | 1 | 0 | 0 |  | Fe-Cr-Ni-Mn-Ti
357 | 4 | 3 | 12 | 29 | 52 | 57.88694 | 0.2946804 | 0.1354749 | 678.6124 | 1 | 0 | 0 |  | Fe-Cr-Ni-Mn-Ti
358 | 8 | 4 | 16 | 27 | 46 | 60.31881 | 0.2938214 | 0.1435681 | 772.8418 | 1 | 0 | 0 |  | Fe-Cr-Ni-Mn-Ti
359 | 10 | 6 | 21 | 24 | 39 | 63.15701 | 0.2925601 | 0.150202 | 865.4635 | 1 | 0 | 0 |  | Fe-Cr-Ni-Mn-Ti
360 | 12 | 9 | 25 | 21 | 34 | 65.99056 | 0.2908911 | 0.1518581 | 919.0433 | 1 | 0 | 0 |  | Fe-Cr-Ni-Mn-Ti
361 | 13 | 13 | 28 | 17 | 29 | 69.04593 | 0.2886577 | 0.1518382 | 958.9912 | 1 | 0 | 0 |  | Fe-Cr-Ni-Mn-Ti
362 | 14 | 17 | 31 | 14 | 24 | 72.38547 | 0.2859484 | 0.1480923 | 965.2562 | 1 | 0 | 0 |  | Fe-Cr-Ni-Mn-Ti
363 | 13 | 23 | 34 | 11 | 19 | 76.50359 | 0.2815812 | 0.1403411 | 935.2082 | 1 | 0 | 0 |  | Fe-Cr-Ni-Mn-Ti
364 | 12 | 29 | 36 | 8 | 15 | 80.3601 | 0.2773647 | 0.1310852 | 881.2271 | 1 | 0 | 0 |  | Fe-Cr-Ni-Mn-Ti
365 | 9 | 36 | 37 | 6 | 12 | 84.17828 | 0.2718739 | 0.119358 | 796.163 | 1 | 0 | 0 |  | Fe-Cr-Ni-Mn-Ti
366 | 6 | 3 | 10 | 38 | 43 | 61.24935 | 0.2860719 | 0.1348841 | 699.7868 | 1 | 0 | 0 |  | Fe-Cr-Ni-Mn-Ti
367 | 10 | 4 | 13 | 34 | 38 | 63.2007 | 0.2864446 | 0.1410993 | 775.0051 | 1 | 0 | 0 |  | Fe-Cr-Ni-Mn-Ti
368 | 14 | 7 | 16 | 29 | 33 | 65.99844 | 0.2856637 | 0.1441368 | 837.5397 | 1 | 0 | 0 |  | Fe-Cr-Ni-Mn-Ti
369 | 17 | 10 | 19 | 25 | 29 | 68.59135 | 0.2847542 | 0.1442131 | 872.8117 | 1 | 0 | 0 |  | Fe-Cr-Ni-Mn-Ti
370 | 19 | 15 | 21 | 20 | 25 | 71.80242 | 0.2823821 | 0.1421191 | 892.932 | 1 | 0 | 0 |  | Fe-Cr-Ni-Mn-Ti
371 | 19 | 20 | 24 | 16 | 21 | 75.08072 | 0.2797284 | 0.1377355 | 888.8159 | 1 | 0 | 0 |  | Fe-Cr-Ni-Mn-Ti
372 | 18 | 26 | 26 | 12 | 17 | 78.83618 | 0.2758684 | 0.1310276 | 861.0558 | 1 | 0 | 0 |  | Fe-Cr-Ni-Mn-Ti
373 | 17 | 34 | 28 | 9 | 13 | 83.40216 | 0.2703976 | 0.1198247 | 789.9385 | 1 | 0 | 0 |  | Fe-Cr-Ni-Mn-Ti
374 | 12 | 43 | 28 | 6 | 11 | 87.44539 | 0.2636642 | 0.1121649 | 741.5447 | 1 | 0 | 0 |  | Fe-Cr-Ni-Mn-Ti
375 | 9 | 3 | 8 | 45 | 35 | 64.48498 | 0.2786329 | 0.1323038 | 703.159 | 0 | 0 | 0 |  | Fe-Cr-Ni-Mn-Ti
376 | 14 | 5 | 10 | 39 | 31 | 66.53256 | 0.2794248 | 0.1362552 | 762.0857 | 0 | 0 | 0 |  | Fe-Cr-Ni-Mn-Ti
377 | 19 | 8 | 12 | 33 | 27 | 69.10655 | 0.2794406 | 0.1374466 | 805.3114 | 0 | 0 | 0 |  | Fe-Cr-Ni-Mn-Ti
378 | 22 | 12 | 14 | 28 | 24 | 71.68987 | 0.2784571 | 0.136305 | 826.8035 | 0 | 0 | 0 |  | Fe-Cr-Ni-Mn-Ti
379 | 24 | 17 | 16 | 23 | 20 | 75.03098 | 0.2761515 | 0.1321148 | 824.7934 | 1 | 0 | 0 |  | Fe-Cr-Ni-Mn-Ti
380 | 25 | 22 | 18 | 18 | 17 | 77.99742 | 0.2742234 | 0.1276935 | 814.0612 | 1 | 0 | 0 |  | Fe-Cr-Ni-Mn-Ti
381 | 24 | 30 | 20 | 13 | 13 | 82.53974 | 0.2694554 | 0.1179443 | 759.476 | 1 | 0 | 0 |  | Fe-Cr-Ni-Mn-Ti
382 | 22 | 38 | 20 | 9 | 11 | 86.22665 | 0.2643732 | 0.110949 | 718.1729 | 0 | 0 | 0 |  | Fe-Cr-Ni-Mn-Ti
383 | 16 | 50 | 20 | 6 | 8 | 91.89507 | 0.2550445 | 0.0972305 | 616.8812 | 0 | 0 | 0 |  | Fe-Cr-Ni-Mn-Ti
384 | 14 | 3 | 7 | 50 | 25 | 68.68814 | 0.2715173 | 0.1265566 | 688.3607 | 0 | 0 | 0 |  | Fe-Cr-Ni-Mn-Ti
385 | 21 | 6 | 8 | 42 | 23 | 70.59511 | 0.2736262 | 0.1284833 | 731.0936 | 0 | 0 | 0 |  | Fe-Cr-Ni-Mn-Ti
386 | 26 | 9 | 9 | 36 | 20 | 72.8925 | 0.2738406 | 0.127176 | 746.4388 | 1 | 0 | 0 |  | Fe-Cr-Ni-Mn-Ti
387 | 28 | 13 | 11 | 29 | 18 | 74.96561 | 0.2741079 | 0.1264906 | 764.9241 | 1 | 0 | 0 |  | Fe-Cr-Ni-Mn-Ti
388 | 30 | 18 | 12 | 24 | 16 | 77.54781 | 0.2724784 | 0.1231039 | 759.9362 | 1 | 0 | 0 |  | Fe-Cr-Ni-Mn-Ti
389 | 31 | 25 | 14 | 18 | 13 | 81.24137 | 0.2697048 | 0.1161381 | 728.1231 | 1 | 0 | 0 |  | Fe-Cr-Ni-Mn-Ti
390 | 30 | 32 | 15 | 13 | 10 | 85.10088 | 0.2656956 | 0.1067983 | 668.1061 | 0 | 0 | 0 |  | Fe-Cr-Ni-Mn-Ti
391 | 26 | 42 | 15 | 8 | 8 | 89.60324 | 0.2591999 | 0.09811726 | 612.5981 | 0 | 0 | 0 |  | Fe-Cr-Ni-Mn-Ti
392 | 19 | 55 | 15 | 5 | 6 | 95.03096 | 0.2497193 | 0.08595094 | 522.9004 | 0 | 0 | 0 |  | Fe-Cr-Ni-Mn-Ti
393 | 21 | 3 | 7 | 52 | 17 | 72.50683 | 0.2676929 | 0.1159405 | 630.7407 | 1 | 0 | 0 |  | Fe-Cr-Ni-Mn-Ti
394 | 28 | 6 | 7 | 43 | 16 | 73.9779 | 0.2703906 | 0.117533 | 664.273 | 1 | 0 | 0 |  | Fe-Cr-Ni-Mn-Ti
395 | 33 | 9 | 7 | 36 | 15 | 75.45478 | 0.271713 | 0.1177129 | 683.7592 | 1 | 0 | 0 |  | Fe-Cr-Ni-Mn-Ti
396 | 36 | 14 | 8 | 30 | 13 | 78.05086 | 0.2707403 | 0.1137011 | 672.6381 | 1 | 0 | 0 |  | Fe-Cr-Ni-Mn-Ti
397 | 38 | 19 | 9 | 24 | 11 | 80.65002 | 0.2695684 | 0.1087211 | 650.1417 | 1 | 0 | 0 |  | Fe-Cr-Ni-Mn-Ti
398 | 38 | 25 | 10 | 18 | 9 | 83.64493 | 0.2673006 | 0.1023116 | 613.9331 | 0 | 0 | 0 |  | Fe-Cr-Ni-Mn-Ti
399 | 37 | 33 | 11 | 12 | 7 | 87.36221 | 0.2636331 | 0.09371239 | 558.7324 | 0 | 0 | 0 |  | Fe-Cr-Ni-Mn-Ti
400 | 32 | 44 | 12 | 7 | 5 | 92.14638 | 0.2569017 | 0.08224699 | 477.6769 | 0 | 0 | 0 |  | Fe-Cr-Ni-Mn-Ti
401 | 23 | 57 | 12 | 4 | 4 | 97.11999 | 0.2474084 | 0.07390236 | 420.7079 | 0 | 0 | 0 |  | Fe-Cr-Ni-Mn-Ti
402 | 37 | 6 | 5 | 42 | 10 | 77.13542 | 0.268538 | 0.1019163 | 554.1401 | 1 | 0 | 0 |  | Fe-Cr-Ni-Mn-Ti
403 | 41 | 9 | 5 | 35 | 10 | 78.14376 | 0.2702188 | 0.1036541 | 580.7568 | 1 | 0 | 0 |  | Fe-Cr-Ni-Mn-Ti
404 | 44 | 13 | 6 | 28 | 9 | 79.95189 | 0.2708544 | 0.1014363 | 578.1131 | 1 | 0 | 0 |  | Fe-Cr-Ni-Mn-Ti
405 | 45 | 18 | 7 | 22 | 8 | 82.09171 | 0.2699946 | 0.09812446 | 565.4052 | 1 | 0 | 0 |  | Fe-Cr-Ni-Mn-Ti
406 | 45 | 25 | 8 | 16 | 6 | 85.47304 | 0.2671244 | 0.08874231 | 503.2714 | 0 | 0 | 0 |  | Fe-Cr-Ni-Mn-Ti
407 | 43 | 32 | 9 | 11 | 5 | 88.32843 | 0.2640407 | 0.08310697 | 468.8159 | 0 | 0 | 0 |  | Fe-Cr-Ni-Mn-Ti
408 | 38 | 43 | 11 | 6 | 3 | 92.99726 | 0.2579139 | 0.06893045 | 365.5834 | 0 | 0 | 0 |  | Fe-Cr-Ni-Mn-Ti
409 | 50 | 9 | 3 | 32 | 6 | 80.43078 | 0.270306 | 0.08720295 | 457.0469 | 1 | 0 | 0 |  | Fe-Cr-Ni-Mn-Ti
410 | 52 | 13 | 4 | 25 | 6 | 81.73306 | 0.2712529 | 0.08821467 | 476.2686 | 1 | 0 | 0 |  | Fe-Cr-Ni-Mn-Ti
411 | 53 | 18 | 5 | 19 | 5 | 83.91511 | 0.2703955 | 0.08305723 | 446.2143 | 0 | 0 | 0 |  | Fe-Cr-Ni-Mn-Ti
412 | 53 | 23 | 6 | 13 | 4 | 86.1739 | 0.2693138 | 0.0771126 | 408.5466 | 0 | 0 | 0 |  | Fe-Cr-Ni-Mn-Ti
413 | 50 | 30 | 8 | 8 | 4 | 88.35952 | 0.2670062 | 0.07723561 | 420.4122 | 0 | 0 | 0 |  | Fe-Cr-Ni-Mn-Ti
414 | 33 | 3 | 12 | 5 | 47 | 59.99814 | 0.3053568 | 0.164281 | 968.1843 | 0 | 0 | 0 |  | Fe-Cr-Ni-Mn-Ti
415 | 39 | 5 | 11 | 5 | 40 | 63.27909 | 0.3012875 | 0.1649288 | 1020.471 | 0 | 0 | 0 |  | Fe-Cr-Ni-Mn-Ti
416 | 44 | 7 | 10 | 4 | 34 | 66.2195 | 0.2980916 | 0.1631846 | 1045.573 | 0 | 0 | 0 |  | Fe-Cr-Ni-Mn-Ti
417 | 49 | 11 | 9 | 4 | 27 | 70.59078 | 0.292356 | 0.1553032 | 1025.743 | 0 | 0 | 0 |  | Fe-Cr-Ni-Mn-Ti
418 | 53 | 14 | 7 | 3 | 22 | 73.84354 | 0.2883766 | 0.1472012 | 983.449 | 0 | 0 | 0 |  | Fe-Cr-Ni-Mn-Ti
419 | 21 | 3 | 19 | 6 | 51 | 58.13573 | 0.3077026 | 0.1626107 | 927.2572 | 0 | 0 | 0 |  | Fe-Cr-Ni-Mn-Ti
420 | 27 | 5 | 17 | 7 | 44 | 61.35784 | 0.3028977 | 0.1638136 | 981.5785 | 0 | 0 | 0 |  | Fe-Cr-Ni-Mn-Ti
421 | 32 | 7 | 16 | 8 | 38 | 64.45341 | 0.2985631 | 0.1623781 | 1010.488 | 0 | 0 | 0 |  | Fe-Cr-Ni-Mn-Ti
422 | 36 | 10 | 14 | 8 | 32 | 67.76237 | 0.2937854 | 0.1584448 | 1015.294 | 0 | 0 | 0 |  | Fe-Cr-Ni-Mn-Ti
423 | 40 | 14 | 11 | 9 | 26 | 71.72933 | 0.2873697 | 0.1497538 | 976.5341 | 0 | 0 | 0 |  | Fe-Cr-Ni-Mn-Ti
424 | 44 | 18 | 9 | 8 | 21 | 75.39529 | 0.2825578 | 0.1409798 | 930.2352 | 0 | 0 | 0 |  | Fe-Cr-Ni-Mn-Ti
425 | 46 | 23 | 7 | 7 | 16 | 79.51864 | 0.2767664 | 0.1290366 | 849.76 | 0 | 0 | 0 |  | Fe-Cr-Ni-Mn-Ti
426 | 12 | 3 | 29 | 4 | 52 | 57.2617 | 0.3111947 | 0.1676939 | 962.7406 | 0 | 0 | 0 |  | Fe-Cr-Ni-Mn-Ti
427 | 16 | 4 | 27 | 8 | 46 | 59.95325 | 0.3059809 | 0.1660038 | 983.7034 | 1 | 0 | 0 |  | Fe-Cr-Ni-Mn-Ti
428 | 21 | 6 | 24 | 10 | 39 | 63.16964 | 0.3005565 | 0.1636329 | 1004.089 | 1 | 0 | 0 |  | Fe-Cr-Ni-Mn-Ti
429 | 25 | 9 | 21 | 12 | 34 | 66.32304 | 0.2947305 | 0.1586622 | 996.3555 | 0 | 0 | 0 |  | Fe-Cr-Ni-Mn-Ti
430 | 28 | 13 | 17 | 13 | 29 | 69.69954 | 0.2883452 | 0.1520132 | 970.299 | 0 | 0 | 0 |  | Fe-Cr-Ni-Mn-Ti
431 | 31 | 17 | 14 | 14 | 24 | 73.31028 | 0.2821368 | 0.143315 | 924.0263 | 0 | 0 | 0 |  | Fe-Cr-Ni-Mn-Ti
432 | 34 | 23 | 11 | 13 | 19 | 77.71286 | 0.2753364 | 0.1327203 | 862.8455 | 0 | 0 | 0 |  | Fe-Cr-Ni-Mn-Ti
433 | 36 | 29 | 8 | 12 | 15 | 81.7899 | 0.2688777 | 0.1219977 | 790.4913 | 0 | 0 | 0 |  | Fe-Cr-Ni-Mn-Ti
434 | 37 | 36 | 6 | 9 | 12 | 85.74731 | 0.2633301 | 0.1123199 | 724.9209 | 0 | 0 | 0 |  | Fe-Cr-Ni-Mn-Ti
435 | 10 | 3 | 38 | 6 | 43 | 60.08291 | 0.3094109 | 0.1727258 | 1053.19 | 1 | 0 | 0 |  | Fe-Cr-Ni-Mn-Ti
436 | 13 | 4 | 34 | 10 | 38 | 62.31833 | 0.3042776 | 0.1669287 | 1027.472 | 1 | 0 | 0 |  | Fe-Cr-Ni-Mn-Ti
437 | 16 | 7 | 29 | 14 | 33 | 65.45445 | 0.2969283 | 0.1591099 | 990.3796 | 1 | 0 | 0 |  | Fe-Cr-Ni-Mn-Ti
438 | 19 | 10 | 25 | 17 | 29 | 68.35664 | 0.2905545 | 0.1521789 | 955.8632 | 1 | 0 | 0 |  | Fe-Cr-Ni-Mn-Ti
439 | 21 | 15 | 20 | 19 | 25 | 71.86903 | 0.2827207 | 0.1441274 | 912.0761 | 1 | 0 | 0 |  | Fe-Cr-Ni-Mn-Ti
440 | 24 | 20 | 16 | 19 | 21 | 75.48026 | 0.2761961 | 0.136124 | 868.4657 | 0 | 0 | 0 |  | Fe-Cr-Ni-Mn-Ti
441 | 26 | 26 | 12 | 18 | 17 | 79.52489 | 0.2691421 | 0.1262987 | 806.7994 | 0 | 0 | 0 |  | Fe-Cr-Ni-Mn-Ti
442 | 28 | 34 | 9 | 17 | 13 | 84.30519 | 0.2614483 | 0.1135148 | 718.5998 | 0 | 0 | 0 |  | Fe-Cr-Ni-Mn-Ti
443 | 28 | 43 | 6 | 12 | 11 | 88.51168 | 0.255151 | 0.1056954 | 671.1383 | 0 | 0 | 0 |  | Fe-Cr-Ni-Mn-Ti
444 | 8 | 3 | 45 | 9 | 35 | 62.83776 | 0.3070007 | 0.1708534 | 1079.003 | 1 | 0 | 0 |  | Fe-Cr-Ni-Mn-Ti
445 | 10 | 5 | 39 | 14 | 31 | 65.19055 | 0.3002833 | 0.1615112 | 1015.219 | 1 | 0 | 0 |  | Fe-Cr-Ni-Mn-Ti
446 | 12 | 8 | 33 | 19 | 27 | 68.08717 | 0.2923685 | 0.1517781 | 950.6084 | 1 | 0 | 0 |  | Fe-Cr-Ni-Mn-Ti
447 | 14 | 12 | 28 | 22 | 24 | 70.98172 | 0.2851421 | 0.1440375 | 903.1623 | 1 | 0 | 0 |  | Fe-Cr-Ni-Mn-Ti
448 | 16 | 17 | 23 | 24 | 20 | 74.63594 | 0.2771635 | 0.1345658 | 843.5025 | 1 | 0 | 0 |  | Fe-Cr-Ni-Mn-Ti
449 | 18 | 22 | 18 | 25 | 17 | 77.92452 | 0.2700268 | 0.1256644 | 783.2493 | 1 | 0 | 0 |  | Fe-Cr-Ni-Mn-Ti
450 | 20 | 30 | 13 | 24 | 13 | 82.8062 | 0.261119 | 0.1126939 | 694.5536 | 0 | 0 | 0 |  | Fe-Cr-Ni-Mn-Ti
451 | 20 | 38 | 9 | 22 | 11 | 86.68888 | 0.2537537 | 0.1038126 | 634.0824 | 0 | 0 | 0 |  | Fe-Cr-Ni-Mn-Ti
452 | 20 | 50 | 6 | 16 | 8 | 92.52946 | 0.2455017 | 0.09061787 | 543.8234 | 0 | 0 | 0 |  | Fe-Cr-Ni-Mn-Ti
453 | 7 | 3 | 50 | 14 | 25 | 66.65279 | 0.3025659 | 0.158393 | 1013.181 | 1 | 0 | 0 |  | Fe-Cr-Ni-Mn-Ti
454 | 8 | 6 | 42 | 21 | 23 | 68.91755 | 0.293798 | 0.1482143 | 931.2517 | 1 | 0 | 0 |  | Fe-Cr-Ni-Mn-Ti
455 | 9 | 9 | 36 | 26 | 20 | 71.48861 | 0.2860587 | 0.1383965 | 857.0216 | 1 | 0 | 0 |  | Fe-Cr-Ni-Mn-Ti
456 | 11 | 13 | 29 | 28 | 18 | 73.96639 | 0.2789258 | 0.131266 | 806.2195 | 1 | 0 | 0 |  | Fe-Cr-Ni-Mn-Ti
457 | 12 | 18 | 24 | 30 | 16 | 76.82819 | 0.2715897 | 0.1239053 | 756.0449 | 1 | 0 | 0 |  | Fe-Cr-Ni-Mn-Ti
458 | 14 | 25 | 18 | 31 | 13 | 80.90814 | 0.2626067 | 0.1124426 | 675.6699 | 1 | 0 | 0 |  | Fe-Cr-Ni-Mn-Ti
459 | 15 | 32 | 13 | 30 | 10 | 85.06554 | 0.254444 | 0.1003094 | 587.9183 | 0 | 0 | 0 |  | Fe-Cr-Ni-Mn-Ti
460 | 15 | 42 | 8 | 26 | 8 | 89.84435 | 0.2457863 | 0.08993799 | 518.2104 | 0 | 0 | 0 |  | Fe-Cr-Ni-Mn-Ti
461 | 15 | 55 | 5 | 19 | 6 | 95.45816 | 0.2381704 | 0.07839873 | 442.092 | 0 | 0 | 0 |  | Fe-Cr-Ni-Mn-Ti
462 | 7 | 3 | 52 | 21 | 17 | 70.30114 | 0.2967378 | 0.1382601 | 861.8172 | 1 | 0 | 0 |  | Fe-Cr-Ni-Mn-Ti
463 | 7 | 6 | 43 | 28 | 16 | 72.10526 | 0.2878925 | 0.1305314 | 794.6492 | 1 | 0 | 0 |  | Fe-Cr-Ni-Mn-Ti
464 | 7 | 9 | 36 | 33 | 15 | 73.85438 | 0.2803525 | 0.1239777 | 740.2745 | 1 | 0 | 0 |  | Fe-Cr-Ni-Mn-Ti
465 | 8 | 14 | 30 | 36 | 13 | 76.77951 | 0.2721451 | 0.1149854 | 675.2625 | 1 | 0 | 0 |  | Fe-Cr-Ni-Mn-Ti
466 | 9 | 19 | 24 | 38 | 11 | 79.70543 | 0.2642838 | 0.1057745 | 607.3066 | 1 | 0 | 0 |  | Fe-Cr-Ni-Mn-Ti
467 | 10 | 25 | 18 | 38 | 9 | 83.04477 | 0.2563276 | 0.09617208 | 538.1908 | 1 | 0 | 0 |  | Fe-Cr-Ni-Mn-Ti
468 | 11 | 33 | 12 | 37 | 7 | 87.12945 | 0.2475219 | 0.0850154 | 459.26 | 0 | 0 | 0 |  | Fe-Cr-Ni-Mn-Ti
469 | 12 | 44 | 7 | 32 | 5 | 92.26195 | 0.2390775 | 0.07279042 | 377.0276 | 0 | 0 | 0 |  | Fe-Cr-Ni-Mn-Ti
470 | 12 | 57 | 4 | 23 | 4 | 97.4441 | 0.232683 | 0.06523172 | 333.835 | 0 | 0 | 0 |  | Fe-Cr-Ni-Mn-Ti
471 | 5 | 6 | 42 | 37 | 10 | 75.08484 | 0.2804332 | 0.1098695 | 624.6028 | 1 | 1 | 1 | 624.6028 | Fe-Cr-Ni-Mn-Ti
472 | 5 | 9 | 35 | 41 | 10 | 76.38975 | 0.2735569 | 0.1065713 | 597.5985 | 1 | 0 | 0 |  | Fe-Cr-Ni-Mn-Ti
473 | 6 | 13 | 28 | 44 | 9 | 78.57031 | 0.2658893 | 0.09967225 | 545.7106 | 1 | 0 | 0 |  | Fe-Cr-Ni-Mn-Ti
474 | 7 | 18 | 22 | 45 | 8 | 81.0619 | 0.2587384 | 0.09305362 | 499.0096 | 1 | 0 | 0 |  | Fe-Cr-Ni-Mn-Ti
475 | 8 | 25 | 16 | 45 | 6 | 84.81558 | 0.250003 | 0.08136507 | 416.7176 | 0 | 0 | 0 |  | Fe-Cr-Ni-Mn-Ti
476 | 9 | 32 | 11 | 43 | 5 | 88.00667 | 0.2432768 | 0.0737935 | 366.8501 | 0 | 0 | 0 |  | Fe-Cr-Ni-Mn-Ti
477 | 11 | 43 | 6 | 38 | 3 | 93.08163 | 0.2353957 | 0.05888418 | 268.086 | 0 | 0 | 0 |  | Fe-Cr-Ni-Mn-Ti
478 | 3 | 9 | 32 | 50 | 6 | 78.61961 | 0.2656356 | 0.08812136 | 448.6205 | 1 | 1 | 1 | 448.6205 | Fe-Cr-Ni-Mn-Ti
479 | 4 | 13 | 25 | 52 | 6 | 80.31764 | 0.2587292 | 0.0849054 | 426.2205 | 1 | 0 | 0 |  | Fe-Cr-Ni-Mn-Ti
480 | 5 | 18 | 19 | 53 | 5 | 82.86576 | 0.2513792 | 0.07702417 | 371.7363 | 1 | 0 | 0 |  | Fe-Cr-Ni-Mn-Ti
481 | 6 | 23 | 13 | 53 | 4 | 85.49366 | 0.2441351 | 0.06860511 | 314.4408 | 0 | 0 | 0 |  | Fe-Cr-Ni-Mn-Ti
482 | 8 | 30 | 8 | 50 | 4 | 88.08381 | 0.2389516 | 0.06573002 | 300.8632 | 0 | 0 | 0 |  | Fe-Cr-Ni-Mn-Ti
483 | 3 | 33 | 12 | 5 | 47 | 67.84969 | 0.2803307 | 0.1393107 | 823.3414 | 0 | 0 | 0 |  | Fe-Cr-Ni-Mn-Ti
484 | 5 | 39 | 11 | 5 | 40 | 72.49844 | 0.2728596 | 0.1393548 | 868.593 | 0 | 0 | 0 |  | Fe-Cr-Ni-Mn-Ti
485 | 7 | 44 | 10 | 4 | 34 | 76.65302 | 0.2668633 | 0.1374308 | 889.7776 | 0 | 0 | 0 |  | Fe-Cr-Ni-Mn-Ti
486 | 11 | 49 | 9 | 4 | 27 | 81.61603 | 0.260532 | 0.1331996 | 893.2917 | 0 | 0 | 0 |  | Fe-Cr-Ni-Mn-Ti
487 | 14 | 53 | 7 | 3 | 22 | 85.57213 | 0.2554043 | 0.1265964 | 859.5672 | 0 | 0 | 0 |  | Fe-Cr-Ni-Mn-Ti
488 | 3 | 21 | 19 | 6 | 51 | 62.74266 | 0.2927027 | 0.1482635 | 851.2544 | 0 | 0 | 0 |  | Fe-Cr-Ni-Mn-Ti
489 | 5 | 27 | 17 | 7 | 44 | 67.192 | 0.2844672 | 0.1472554 | 889.9895 | 0 | 0 | 0 |  | Fe-Cr-Ni-Mn-Ti
490 | 7 | 32 | 16 | 8 | 38 | 71.23604 | 0.2777307 | 0.1456346 | 917.2231 | 0 | 0 | 0 |  | Fe-Cr-Ni-Mn-Ti
491 | 10 | 36 | 14 | 8 | 32 | 75.10113 | 0.2718499 | 0.141708 | 918.3925 | 0 | 0 | 0 |  | Fe-Cr-Ni-Mn-Ti
492 | 14 | 40 | 11 | 9 | 26 | 79.31122 | 0.2653156 | 0.1350439 | 891.0928 | 0 | 0 | 0 |  | Fe-Cr-Ni-Mn-Ti
493 | 18 | 44 | 9 | 8 | 21 | 83.18624 | 0.2605166 | 0.1282533 | 857.4573 | 0 | 0 | 0 |  | Fe-Cr-Ni-Mn-Ti
494 | 23 | 46 | 7 | 7 | 16 | 86.66822 | 0.2570809 | 0.1188848 | 791.6837 | 0 | 0 | 0 |  | Fe-Cr-Ni-Mn-Ti
495 | 3 | 12 | 29 | 4 | 52 | 59.54577 | 0.3037632 | 0.1612793 | 933.1801 | 1 | 0 | 0 |  | Fe-Cr-Ni-Mn-Ti
496 | 4 | 16 | 27 | 8 | 46 | 63.06897 | 0.2960431 | 0.1588765 | 952.9644 | 1 | 0 | 0 |  | Fe-Cr-Ni-Mn-Ti
497 | 6 | 21 | 24 | 10 | 39 | 67.23977 | 0.2879053 | 0.1540448 | 956.2005 | 1 | 0 | 0 |  | Fe-Cr-Ni-Mn-Ti
498 | 9 | 25 | 21 | 12 | 34 | 70.74672 | 0.2812665 | 0.1492185 | 947.9808 | 0 | 0 | 0 |  | Fe-Cr-Ni-Mn-Ti
499 | 13 | 28 | 17 | 13 | 29 | 73.99764 | 0.2755238 | 0.1430335 | 920.5777 | 0 | 0 | 0 |  | Fe-Cr-Ni-Mn-Ti
500 | 17 | 31 | 14 | 14 | 24 | 77.43444 | 0.270108 | 0.1359381 | 883.4511 | 0 | 0 | 0 |  | Fe-Cr-Ni-Mn-Ti
501 | 23 | 34 | 11 | 13 | 19 | 81.04467 | 0.2658873 | 0.1279117 | 837.3626 | 0 | 0 | 0 |  | Fe-Cr-Ni-Mn-Ti
502 | 29 | 36 | 8 | 12 | 15 | 83.95874 | 0.2628677 | 0.1191849 | 775.3379 | 0 | 0 | 0 |  | Fe-Cr-Ni-Mn-Ti
503 | 36 | 37 | 6 | 9 | 12 | 86.06235 | 0.2624771 | 0.1119611 | 723.0191 | 0 | 0 | 0 |  | Fe-Cr-Ni-Mn-Ti
504 | 3 | 10 | 38 | 6 | 43 | 61.93533 | 0.3036053 | 0.1700467 | 1049.34 | 1 | 0 | 0 |  | Fe-Cr-Ni-Mn-Ti
505 | 4 | 13 | 34 | 10 | 38 | 64.78426 | 0.296636 | 0.163178 | 1017.968 | 1 | 0 | 0 |  | Fe-Cr-Ni-Mn-Ti
506 | 7 | 16 | 29 | 14 | 33 | 67.99029 | 0.2891787 | 0.1544819 | 970.9686 | 1 | 0 | 0 |  | Fe-Cr-Ni-Mn-Ti
507 | 10 | 19 | 25 | 17 | 29 | 70.92919 | 0.2828012 | 0.147447 | 933.6104 | 1 | 0 | 0 |  | Fe-Cr-Ni-Mn-Ti
508 | 15 | 21 | 20 | 19 | 25 | 73.62437 | 0.2775081 | 0.1403146 | 890.335 | 1 | 0 | 0 |  | Fe-Cr-Ni-Mn-Ti
509 | 20 | 24 | 16 | 19 | 21 | 76.67767 | 0.2727119 | 0.1330658 | 848.7196 | 0 | 0 | 0 |  | Fe-Cr-Ni-Mn-Ti
510 | 26 | 26 | 12 | 18 | 17 | 79.52489 | 0.2691421 | 0.1245762 | 791.7855 | 0 | 0 | 0 |  | Fe-Cr-Ni-Mn-Ti
511 | 34 | 28 | 9 | 17 | 13 | 82.44185 | 0.2666174 | 0.1152708 | 726.2855 | 0 | 0 | 0 |  | Fe-Cr-Ni-Mn-Ti
512 | 43 | 28 | 6 | 12 | 11 | 83.75707 | 0.268053 | 0.1104898 | 694.6849 | 0 | 0 | 0 |  | Fe-Cr-Ni-Mn-Ti
513 | 3 | 8 | 45 | 9 | 35 | 64.21339 | 0.3028226 | 0.1670403 | 1059.778 | 1 | 0 | 0 |  | Fe-Cr-Ni-Mn-Ti
514 | 5 | 10 | 39 | 14 | 31 | 66.60966 | 0.2959917 | 0.157143 | 990.0543 | 1 | 0 | 0 |  | Fe-Cr-Ni-Mn-Ti
515 | 8 | 12 | 33 | 19 | 27 | 69.2496 | 0.2888762 | 0.1479221 | 926.5424 | 1 | 0 | 0 |  | Fe-Cr-Ni-Mn-Ti
516 | 12 | 14 | 28 | 22 | 24 | 71.56852 | 0.283395 | 0.141477 | 885.5681 | 1 | 0 | 0 |  | Fe-Cr-Ni-Mn-Ti
517 | 17 | 16 | 23 | 24 | 20 | 74.3355 | 0.2780446 | 0.1331449 | 830.0449 | 1 | 0 | 0 |  | Fe-Cr-Ni-Mn-Ti
518 | 22 | 18 | 18 | 25 | 17 | 76.70046 | 0.2735705 | 0.1256321 | 777.1444 | 1 | 0 | 0 |  | Fe-Cr-Ni-Mn-Ti
519 | 30 | 20 | 13 | 24 | 13 | 79.67222 | 0.2699804 | 0.115176 | 702.4766 | 1 | 0 | 0 |  | Fe-Cr-Ni-Mn-Ti
520 | 38 | 20 | 9 | 22 | 11 | 80.9781 | 0.2696487 | 0.1093512 | 659.2393 | 1 | 0 | 0 |  | Fe-Cr-Ni-Mn-Ti
521 | 50 | 20 | 6 | 16 | 8 | 82.85041 | 0.2716101 | 0.09933513 | 585.1755 | 0 | 0 | 0 |  | Fe-Cr-Ni-Mn-Ti
522 | 3 | 7 | 50 | 14 | 25 | 67.82155 | 0.2991409 | 0.1552917 | 996.5562 | 1 | 0 | 0 |  | Fe-Cr-Ni-Mn-Ti
523 | 6 | 8 | 42 | 21 | 23 | 69.50478 | 0.2920643 | 0.1464284 | 920.6805 | 1 | 0 | 0 |  | Fe-Cr-Ni-Mn-Ti
524 | 9 | 9 | 36 | 26 | 20 | 71.48861 | 0.2860587 | 0.1374716 | 849.5258 | 1 | 0 | 0 |  | Fe-Cr-Ni-Mn-Ti
525 | 13 | 11 | 29 | 28 | 18 | 73.35441 | 0.2807237 | 0.1303817 | 795.5541 | 1 | 0 | 0 |  | Fe-Cr-Ni-Mn-Ti
526 | 18 | 12 | 24 | 30 | 16 | 74.98457 | 0.2769695 | 0.1244517 | 751.6602 | 1 | 0 | 0 |  | Fe-Cr-Ni-Mn-Ti
527 | 25 | 14 | 18 | 31 | 13 | 77.4944 | 0.2724233 | 0.1153027 | 685.1015 | 1 | 0 | 0 |  | Fe-Cr-Ni-Mn-Ti
528 | 32 | 15 | 13 | 30 | 10 | 79.6409 | 0.2697777 | 0.1049632 | 606.2882 | 1 | 0 | 0 |  | Fe-Cr-Ni-Mn-Ti
529 | 42 | 15 | 8 | 26 | 8 | 81.03679 | 0.270187 | 0.09749844 | 551.3451 | 1 | 0 | 0 |  | Fe-Cr-Ni-Mn-Ti
530 | 55 | 15 | 5 | 19 | 6 | 82.39147 | 0.2733032 | 0.08929155 | 493.0688 | 0 | 0 | 0 |  | Fe-Cr-Ni-Mn-Ti
531 | 3 | 7 | 52 | 21 | 17 | 71.51152 | 0.2932777 | 0.1376576 | 865.2831 | 1 | 0 | 0 |  | Fe-Cr-Ni-Mn-Ti
532 | 6 | 7 | 43 | 28 | 16 | 72.41047 | 0.2870074 | 0.1302954 | 794.5663 | 1 | 0 | 0 |  | Fe-Cr-Ni-Mn-Ti
533 | 9 | 7 | 36 | 33 | 15 | 73.23881 | 0.2821532 | 0.1245463 | 741.5394 | 1 | 0 | 0 |  | Fe-Cr-Ni-Mn-Ti
534 | 14 | 8 | 30 | 36 | 13 | 74.92422 | 0.2775507 | 0.1170596 | 683.2883 | 1 | 0 | 0 |  | Fe-Cr-Ni-Mn-Ti
535 | 19 | 9 | 24 | 38 | 11 | 76.5704 | 0.2733708 | 0.1090856 | 620.8565 | 1 | 0 | 0 |  | Fe-Cr-Ni-Mn-Ti
536 | 25 | 10 | 18 | 38 | 9 | 78.23256 | 0.2701484 | 0.1006876 | 556.553 | 1 | 0 | 0 |  | Fe-Cr-Ni-Mn-Ti
537 | 33 | 11 | 12 | 37 | 7 | 79.97462 | 0.2677931 | 0.09157903 | 488.54 | 1 | 0 | 0 |  | Fe-Cr-Ni-Mn-Ti
538 | 44 | 12 | 7 | 32 | 5 | 81.72563 | 0.2682152 | 0.08170719 | 418.3141 | 0 | 0 | 0 |  | Fe-Cr-Ni-Mn-Ti
539 | 57 | 12 | 4 | 23 | 4 | 82.5553 | 0.2726868 | 0.07652459 | 385.4161 | 1 | 0 | 0 |  | Fe-Cr-Ni-Mn-Ti
540 | 6 | 5 | 42 | 37 | 10 | 74.76869 | 0.2813431 | 0.1102466 | 625.7807 | 1 | 1 | 1 | 625.7807 | Fe-Cr-Ni-Mn-Ti
541 | 9 | 5 | 35 | 41 | 10 | 75.12144 | 0.2772487 | 0.107901 | 601.7984 | 1 | 1 | 1 | 601.7984 | Fe-Cr-Ni-Mn-Ti
542 | 13 | 6 | 28 | 44 | 9 | 76.33096 | 0.2724268 | 0.1020469 | 554.4012 | 1 | 1 | 1 | 554.4012 | Fe-Cr-Ni-Mn-Ti
543 | 18 | 7 | 22 | 45 | 8 | 77.51337 | 0.2690699 | 0.09661037 | 513.1651 | 1 | 0 | 0 |  | Fe-Cr-Ni-Mn-Ti
544 | 25 | 8 | 16 | 45 | 6 | 79.2538 | 0.2660177 | 0.08648497 | 438.4253 | 1 | 0 | 0 |  | Fe-Cr-Ni-Mn-Ti
545 | 32 | 9 | 11 | 43 | 5 | 80.42577 | 0.2648654 | 0.08068795 | 398.1363 | 1 | 0 | 0 |  | Fe-Cr-Ni-Mn-Ti
546 | 43 | 11 | 6 | 38 | 3 | 82.50704 | 0.264746 | 0.06799863 | 311.5004 | 0 | 0 | 0 |  | Fe-Cr-Ni-Mn-Ti
547 | 9 | 3 | 32 | 50 | 6 | 76.66747 | 0.2713356 | 0.08954515 | 451.7419 | 1 | 1 | 1 | 451.7419 | Fe-Cr-Ni-Mn-Ti
548 | 13 | 4 | 25 | 52 | 6 | 77.37981 | 0.2673553 | 0.08742982 | 434.7094 | 1 | 1 | 1 | 434.7094 | Fe-Cr-Ni-Mn-Ti
549 | 18 | 5 | 19 | 53 | 5 | 78.58521 | 0.2639112 | 0.0808004 | 386.6954 | 1 | 1 | 1 | 386.6954 | Fe-Cr-Ni-Mn-Ti
550 | 23 | 6 | 13 | 53 | 4 | 79.7918 | 0.2607603 | 0.07352454 | 335.3045 | 1 | 1 | 1 | 335.3045 | Fe-Cr-Ni-Mn-Ti
551 | 30 | 8 | 8 | 50 | 4 | 80.76709 | 0.2600688 | 0.07288803 | 335.0739 | 1 | 0 | 0 |  | Fe-Cr-Ni-Mn-Ti
552 | 33 | 5 | 12 | 3 | 47 | 60.54038 | 0.304673 | 0.1648351 | 981.7484 | 0 | 0 | 0 |  | Fe-Cr-Ni-Mn-Ti
553 | 39 | 5 | 11 | 5 | 40 | 63.27909 | 0.3012875 | 0.1649288 | 1020.471 | 0 | 0 | 0 |  | Fe-Cr-Ni-Mn-Ti
554 | 44 | 4 | 10 | 7 | 34 | 65.34873 | 0.2990829 | 0.1624516 | 1025.108 | 0 | 0 | 0 |  | Fe-Cr-Ni-Mn-Ti
555 | 49 | 4 | 9 | 11 | 27 | 68.50647 | 0.29457 | 0.153874 | 982.0305 | 0 | 0 | 0 |  | Fe-Cr-Ni-Mn-Ti
556 | 53 | 3 | 7 | 14 | 22 | 70.45811 | 0.2918087 | 0.145197 | 919.3284 | 0 | 0 | 0 |  | Fe-Cr-Ni-Mn-Ti
557 | 21 | 6 | 19 | 3 | 51 | 58.93713 | 0.3066575 | 0.1635737 | 948.1637 | 0 | 0 | 0 |  | Fe-Cr-Ni-Mn-Ti
558 | 27 | 7 | 17 | 5 | 44 | 61.90918 | 0.3022212 | 0.164429 | 995.7779 | 0 | 0 | 0 |  | Fe-Cr-Ni-Mn-Ti
559 | 32 | 8 | 16 | 7 | 38 | 64.73455 | 0.298237 | 0.1626729 | 1017.547 | 0 | 0 | 0 |  | Fe-Cr-Ni-Mn-Ti
560 | 36 | 8 | 14 | 10 | 32 | 67.17922 | 0.2944256 | 0.1579074 | 1001.629 | 0 | 0 | 0 |  | Fe-Cr-Ni-Mn-Ti
561 | 40 | 9 | 11 | 14 | 26 | 70.22894 | 0.2889081 | 0.1487463 | 946.6039 | 0 | 0 | 0 |  | Fe-Cr-Ni-Mn-Ti
562 | 44 | 8 | 9 | 18 | 21 | 72.32063 | 0.2855461 | 0.139408 | 877.1504 | 0 | 0 | 0 |  | Fe-Cr-Ni-Mn-Ti
563 | 46 | 7 | 7 | 23 | 16 | 74.42741 | 0.2814283 | 0.1268142 | 773.8367 | 1 | 0 | 0 |  | Fe-Cr-Ni-Mn-Ti
564 | 12 | 4 | 29 | 3 | 52 | 57.52852 | 0.3108378 | 0.1680952 | 970.5601 | 0 | 0 | 0 |  | Fe-Cr-Ni-Mn-Ti
565 | 16 | 8 | 27 | 4 | 46 | 61.04158 | 0.304613 | 0.1675143 | 1014.618 | 1 | 0 | 0 |  | Fe-Cr-Ni-Mn-Ti
566 | 21 | 10 | 24 | 6 | 39 | 64.30243 | 0.2992206 | 0.1650396 | 1034.654 | 0 | 0 | 0 |  | Fe-Cr-Ni-Mn-Ti
567 | 25 | 12 | 21 | 9 | 34 | 67.18547 | 0.2937729 | 0.159596 | 1017.834 | 0 | 0 | 0 |  | Fe-Cr-Ni-Mn-Ti
568 | 28 | 13 | 17 | 13 | 29 | 69.69954 | 0.2883452 | 0.1520132 | 970.299 | 0 | 0 | 0 |  | Fe-Cr-Ni-Mn-Ti
569 | 31 | 14 | 14 | 17 | 24 | 72.39817 | 0.2830316 | 0.1427168 | 906.8597 | 0 | 0 | 0 |  | Fe-Cr-Ni-Mn-Ti
570 | 34 | 13 | 11 | 23 | 19 | 74.59719 | 0.2781958 | 0.1313657 | 814.9615 | 1 | 0 | 0 |  | Fe-Cr-Ni-Mn-Ti
571 | 36 | 12 | 8 | 29 | 15 | 76.38763 | 0.273539 | 0.119963 | 718.2186 | 1 | 0 | 0 |  | Fe-Cr-Ni-Mn-Ti
572 | 37 | 9 | 6 | 36 | 12 | 77.0366 | 0.2704873 | 0.1098085 | 625.9282 | 1 | 0 | 0 |  | Fe-Cr-Ni-Mn-Ti
573 | 10 | 6 | 38 | 3 | 43 | 60.92013 | 0.3083531 | 0.1731129 | 1071.491 | 1 | 0 | 0 |  | Fe-Cr-Ni-Mn-Ti
574 | 13 | 10 | 34 | 4 | 38 | 64.04627 | 0.3022082 | 0.1678343 | 1064.523 | 1 | 0 | 0 |  | Fe-Cr-Ni-Mn-Ti
575 | 16 | 14 | 29 | 7 | 33 | 67.51856 | 0.2946185 | 0.1596075 | 1026.944 | 1 | 0 | 0 |  | Fe-Cr-Ni-Mn-Ti
576 | 19 | 17 | 25 | 10 | 29 | 70.4422 | 0.2883574 | 0.1521902 | 986.2479 | 0 | 0 | 0 |  | Fe-Cr-Ni-Mn-Ti
577 | 21 | 19 | 20 | 15 | 25 | 73.08352 | 0.2815248 | 0.1433185 | 921.2327 | 0 | 0 | 0 |  | Fe-Cr-Ni-Mn-Ti
578 | 24 | 19 | 16 | 20 | 21 | 75.17081 | 0.2764828 | 0.1345185 | 851.0302 | 1 | 0 | 0 |  | Fe-Cr-Ni-Mn-Ti
579 | 26 | 18 | 12 | 26 | 17 | 76.97775 | 0.2713544 | 0.1241497 | 761.412 | 1 | 0 | 0 |  | Fe-Cr-Ni-Mn-Ti
580 | 28 | 17 | 9 | 34 | 13 | 78.8847 | 0.2658177 | 0.1110895 | 649.3261 | 1 | 0 | 0 |  | Fe-Cr-Ni-Mn-Ti
581 | 28 | 12 | 6 | 43 | 11 | 78.4385 | 0.2628932 | 0.1028573 | 566.2269 | 0 | 0 | 0 |  | Fe-Cr-Ni-Mn-Ti
582 | 8 | 9 | 45 | 3 | 35 | 64.58302 | 0.304919 | 0.1719026 | 1118.897 | 1 | 0 | 0 |  | Fe-Cr-Ni-Mn-Ti
583 | 10 | 14 | 39 | 5 | 31 | 67.88083 | 0.2972551 | 0.1626837 | 1068.691 | 1 | 0 | 0 |  | Fe-Cr-Ni-Mn-Ti
584 | 12 | 19 | 33 | 8 | 27 | 71.43846 | 0.2888456 | 0.1525118 | 1005.636 | 1 | 0 | 0 |  | Fe-Cr-Ni-Mn-Ti
585 | 14 | 22 | 28 | 12 | 24 | 74.04438 | 0.2821124 | 0.144092 | 944.4247 | 1 | 0 | 0 |  | Fe-Cr-Ni-Mn-Ti
586 | 16 | 24 | 23 | 17 | 20 | 76.82128 | 0.2751511 | 0.1337532 | 862.6439 | 1 | 0 | 0 |  | Fe-Cr-Ni-Mn-Ti
587 | 18 | 25 | 18 | 22 | 17 | 78.87427 | 0.2692058 | 0.1243952 | 782.8035 | 1 | 0 | 0 |  | Fe-Cr-Ni-Mn-Ti
588 | 20 | 24 | 13 | 30 | 13 | 80.86974 | 0.2626608 | 0.110967 | 663.051 | 1 | 0 | 0 |  | Fe-Cr-Ni-Mn-Ti
589 | 20 | 22 | 9 | 38 | 11 | 81.47641 | 0.2576518 | 0.1018661 | 577.1519 | 0 | 0 | 0 |  | Fe-Cr-Ni-Mn-Ti
590 | 20 | 16 | 6 | 50 | 8 | 81.28578 | 0.2533131 | 0.08849534 | 454.6513 | 0 | 0 | 0 |  | Fe-Cr-Ni-Mn-Ti
591 | 7 | 14 | 50 | 3 | 25 | 70.05598 | 0.2988257 | 0.1603888 | 1084.456 | 1 | 0 | 0 |  | Fe-Cr-Ni-Mn-Ti
592 | 8 | 21 | 42 | 6 | 23 | 73.55706 | 0.2890146 | 0.1501952 | 1014.118 | 1 | 0 | 0 |  | Fe-Cr-Ni-Mn-Ti
593 | 9 | 26 | 36 | 9 | 20 | 76.82188 | 0.2809052 | 0.140176 | 939.9334 | 1 | 0 | 0 |  | Fe-Cr-Ni-Mn-Ti
594 | 11 | 28 | 29 | 13 | 18 | 78.75521 | 0.2745432 | 0.1320279 | 868.2369 | 1 | 0 | 0 |  | Fe-Cr-Ni-Mn-Ti
595 | 12 | 30 | 24 | 18 | 16 | 80.6588 | 0.2682884 | 0.1235602 | 793.5728 | 1 | 0 | 0 |  | Fe-Cr-Ni-Mn-Ti
596 | 14 | 31 | 18 | 25 | 13 | 82.83203 | 0.2610759 | 0.1115534 | 686.0041 | 1 | 0 | 0 |  | Fe-Cr-Ni-Mn-Ti
597 | 15 | 30 | 13 | 32 | 10 | 84.40898 | 0.2549279 | 0.09922427 | 574.571 | 0 | 0 | 0 |  | Fe-Cr-Ni-Mn-Ti
598 | 15 | 26 | 8 | 42 | 8 | 84.49331 | 0.249444 | 0.08855679 | 473.345 | 0 | 0 | 0 |  | Fe-Cr-Ni-Mn-Ti
599 | 15 | 19 | 5 | 55 | 6 | 83.41857 | 0.2458632 | 0.07699053 | 368.4494 | 0 | 0 | 0 |  | Fe-Cr-Ni-Mn-Ti
600 | 7 | 21 | 52 | 3 | 17 | 76.06548 | 0.2909219 | 0.1420381 | 969.2655 | 1 | 0 | 0 |  | Fe-Cr-Ni-Mn-Ti
601 | 7 | 28 | 43 | 6 | 16 | 79.17242 | 0.2811782 | 0.1342501 | 909.5499 | 1 | 0 | 0 |  | Fe-Cr-Ni-Mn-Ti
602 | 7 | 33 | 36 | 9 | 15 | 81.59107 | 0.2733943 | 0.1271641 | 850.5798 | 1 | 0 | 0 |  | Fe-Cr-Ni-Mn-Ti
603 | 8 | 36 | 30 | 14 | 13 | 83.86806 | 0.2661796 | 0.1172269 | 761.406 | 1 | 0 | 0 |  | Fe-Cr-Ni-Mn-Ti
604 | 9 | 38 | 24 | 19 | 11 | 85.88054 | 0.2594255 | 0.1072693 | 670.9858 | 1 | 0 | 0 |  | Fe-Cr-Ni-Mn-Ti
605 | 10 | 38 | 18 | 25 | 9 | 87.34679 | 0.2531726 | 0.09695044 | 575.3235 | 0 | 0 | 0 |  | Fe-Cr-Ni-Mn-Ti
606 | 11 | 37 | 12 | 33 | 7 | 88.46444 | 0.2466198 | 0.08518713 | 468.5501 | 0 | 0 | 0 |  | Fe-Cr-Ni-Mn-Ti
607 | 12 | 32 | 7 | 44 | 5 | 88.22189 | 0.2415987 | 0.07241373 | 355.1278 | 0 | 0 | 0 |  | Fe-Cr-Ni-Mn-Ti
608 | 12 | 23 | 4 | 57 | 4 | 85.94931 | 0.2394939 | 0.06440241 | 281.6845 | 0 | 0 | 0 |  | Fe-Cr-Ni-Mn-Ti
609 | 5 | 37 | 42 | 6 | 10 | 85.37687 | 0.2715046 | 0.1129691 | 742.5796 | 1 | 0 | 0 |  | Fe-Cr-Ni-Mn-Ti
610 | 5 | 41 | 35 | 9 | 10 | 86.99089 | 0.264785 | 0.1093505 | 710.5477 | 1 | 0 | 0 |  | Fe-Cr-Ni-Mn-Ti
611 | 6 | 44 | 28 | 13 | 9 | 88.87123 | 0.2578725 | 0.1017947 | 641.3946 | 1 | 0 | 0 |  | Fe-Cr-Ni-Mn-Ti
612 | 7 | 45 | 22 | 18 | 8 | 90.06276 | 0.2521359 | 0.09446649 | 571.9374 | 0 | 0 | 0 |  | Fe-Cr-Ni-Mn-Ti
613 | 8 | 45 | 16 | 25 | 6 | 91.54015 | 0.2454571 | 0.08202437 | 459.3848 | 0 | 0 | 0 |  | Fe-Cr-Ni-Mn-Ti
614 | 9 | 43 | 11 | 32 | 5 | 91.71766 | 0.240918 | 0.07408493 | 387.0025 | 0 | 0 | 0 |  | Fe-Cr-Ni-Mn-Ti
615 | 11 | 38 | 6 | 43 | 3 | 91.39696 | 0.2363852 | 0.0588135 | 261.7195 | 0 | 0 | 0 |  | Fe-Cr-Ni-Mn-Ti
616 | 3 | 50 | 32 | 9 | 6 | 92.49668 | 0.2551533 | 0.08939244 | 545.6239 | 1 | 0 | 0 |  | Fe-Cr-Ni-Mn-Ti
617 | 4 | 52 | 25 | 13 | 6 | 93.48281 | 0.2493019 | 0.08604892 | 513.4389 | 0 | 0 | 0 |  | Fe-Cr-Ni-Mn-Ti
618 | 5 | 53 | 19 | 18 | 5 | 94.71738 | 0.2434373 | 0.07770959 | 437.9736 | 0 | 0 | 0 |  | Fe-Cr-Ni-Mn-Ti
619 | 6 | 53 | 13 | 23 | 4 | 95.78356 | 0.237709 | 0.06903015 | 362.3777 | 0 | 0 | 0 |  | Fe-Cr-Ni-Mn-Ti
620 | 8 | 50 | 8 | 30 | 4 | 94.86067 | 0.2348986 | 0.06615465 | 331.7648 | 0 | 0 | 0 |  | Fe-Cr-Ni-Mn-Ti
621 | 3 | 5 | 12 | 33 | 47 | 60.1952 | 0.2889789 | 0.1356425 | 698.8616 | 1 | 0 | 0 |  | Fe-Cr-Ni-Mn-Ti
622 | 5 | 5 | 11 | 39 | 40 | 62.89533 | 0.2828689 | 0.135198 | 716.5286 | 1 | 0 | 0 |  | Fe-Cr-Ni-Mn-Ti
623 | 7 | 4 | 10 | 44 | 34 | 64.93168 | 0.2782917 | 0.1327078 | 710.7698 | 0 | 0 | 0 |  | Fe-Cr-Ni-Mn-Ti
624 | 11 | 4 | 9 | 49 | 27 | 68.09361 | 0.2726501 | 0.1284162 | 700.0308 | 0 | 0 | 0 |  | Fe-Cr-Ni-Mn-Ti
625 | 14 | 3 | 7 | 53 | 22 | 70.04321 | 0.26847 | 0.1216699 | 655.8983 | 0 | 0 | 0 |  | Fe-Cr-Ni-Mn-Ti
626 | 3 | 6 | 19 | 21 | 51 | 58.71503 | 0.2976458 | 0.1449373 | 769.5557 | 1 | 0 | 0 |  | Fe-Cr-Ni-Mn-Ti
627 | 5 | 7 | 17 | 27 | 44 | 61.6453 | 0.2907475 | 0.1438532 | 787.3676 | 1 | 0 | 0 |  | Fe-Cr-Ni-Mn-Ti
628 | 7 | 8 | 16 | 32 | 38 | 64.44453 | 0.2848768 | 0.1423176 | 799.9513 | 1 | 0 | 0 |  | Fe-Cr-Ni-Mn-Ti
629 | 10 | 8 | 14 | 36 | 32 | 66.88327 | 0.2799398 | 0.138289 | 785.9825 | 0 | 0 | 0 |  | Fe-Cr-Ni-Mn-Ti
630 | 14 | 9 | 11 | 40 | 26 | 69.95059 | 0.2738382 | 0.1317921 | 754.1283 | 0 | 0 | 0 |  | Fe-Cr-Ni-Mn-Ti
631 | 18 | 8 | 9 | 44 | 21 | 72.05126 | 0.2700589 | 0.1247081 | 707.4331 | 1 | 0 | 0 |  | Fe-Cr-Ni-Mn-Ti
632 | 23 | 7 | 7 | 46 | 16 | 74.1952 | 0.2672214 | 0.1153571 | 642.0595 | 1 | 0 | 0 |  | Fe-Cr-Ni-Mn-Ti
633 | 3 | 4 | 29 | 12 | 52 | 57.40564 | 0.3065483 | 0.1579284 | 872.8236 | 1 | 0 | 0 |  | Fe-Cr-Ni-Mn-Ti
634 | 4 | 8 | 27 | 16 | 46 | 60.88503 | 0.2986803 | 0.1560567 | 896.5536 | 1 | 0 | 0 |  | Fe-Cr-Ni-Mn-Ti
635 | 6 | 10 | 24 | 21 | 39 | 64.11196 | 0.2913959 | 0.1515558 | 889.9755 | 1 | 0 | 0 |  | Fe-Cr-Ni-Mn-Ti
636 | 9 | 12 | 21 | 25 | 34 | 66.99412 | 0.2851773 | 0.1474894 | 881.4188 | 1 | 0 | 0 |  | Fe-Cr-Ni-Mn-Ti
637 | 13 | 13 | 17 | 28 | 29 | 69.52918 | 0.2799013 | 0.1413547 | 848.4567 | 1 | 0 | 0 |  | Fe-Cr-Ni-Mn-Ti
638 | 17 | 14 | 14 | 31 | 24 | 72.2486 | 0.2748723 | 0.1344078 | 808.3297 | 1 | 0 | 0 |  | Fe-Cr-Ni-Mn-Ti
639 | 23 | 13 | 11 | 34 | 19 | 74.48546 | 0.2715849 | 0.1259866 | 749.5624 | 1 | 0 | 0 |  | Fe-Cr-Ni-Mn-Ti
640 | 29 | 12 | 8 | 36 | 15 | 76.32046 | 0.2692184 | 0.1170794 | 682.8122 | 1 | 0 | 0 |  | Fe-Cr-Ni-Mn-Ti
641 | 36 | 9 | 6 | 37 | 12 | 77.02714 | 0.2698607 | 0.1095922 | 622.6356 | 1 | 0 | 0 |  | Fe-Cr-Ni-Mn-Ti
642 | 3 | 6 | 38 | 10 | 43 | 60.81685 | 0.304988 | 0.1670467 | 1005.088 | 1 | 0 | 0 |  | Fe-Cr-Ni-Mn-Ti
643 | 4 | 10 | 34 | 13 | 38 | 63.91815 | 0.2976415 | 0.160364 | 980.386 | 1 | 0 | 0 |  | Fe-Cr-Ni-Mn-Ti
644 | 7 | 14 | 29 | 16 | 33 | 67.39913 | 0.2898177 | 0.1536629 | 955.2714 | 1 | 0 | 0 |  | Fe-Cr-Ni-Mn-Ti
645 | 10 | 17 | 25 | 19 | 29 | 70.33196 | 0.2834073 | 0.1479598 | 929.7289 | 1 | 0 | 0 |  | Fe-Cr-Ni-Mn-Ti
646 | 15 | 19 | 20 | 21 | 25 | 73.01624 | 0.2780908 | 0.1413075 | 890.9923 | 1 | 0 | 0 |  | Fe-Cr-Ni-Mn-Ti
647 | 20 | 19 | 16 | 24 | 21 | 75.129 | 0.2741191 | 0.1335561 | 834.6326 | 1 | 0 | 0 |  | Fe-Cr-Ni-Mn-Ti
648 | 26 | 18 | 12 | 26 | 17 | 76.97775 | 0.2713544 | 0.124497 | 763.9817 | 1 | 0 | 0 |  | Fe-Cr-Ni-Mn-Ti
649 | 34 | 17 | 9 | 28 | 13 | 78.93886 | 0.2695358 | 0.1147284 | 688.6076 | 1 | 0 | 0 |  | Fe-Cr-Ni-Mn-Ti
650 | 43 | 12 | 6 | 28 | 11 | 78.574 | 0.2723874 | 0.109109 | 637.3006 | 1 | 0 | 0 |  | Fe-Cr-Ni-Mn-Ti
651 | 3 | 9 | 45 | 8 | 35 | 64.50466 | 0.3024807 | 0.1687397 | 1079.44 | 1 | 0 | 0 |  | Fe-Cr-Ni-Mn-Ti
652 | 5 | 14 | 39 | 10 | 31 | 67.80694 | 0.2946682 | 0.1599182 | 1032.478 | 1 | 0 | 0 |  | Fe-Cr-Ni-Mn-Ti
653 | 8 | 19 | 33 | 12 | 27 | 71.38443 | 0.2866682 | 0.1516507 | 988.7077 | 1 | 0 | 0 |  | Fe-Cr-Ni-Mn-Ti
654 | 12 | 22 | 28 | 14 | 24 | 74.01985 | 0.2809913 | 0.1455114 | 952.5637 | 1 | 0 | 0 |  | Fe-Cr-Ni-Mn-Ti
655 | 17 | 24 | 23 | 16 | 20 | 76.83245 | 0.2757341 | 0.1368148 | 891.4248 | 1 | 0 | 0 |  | Fe-Cr-Ni-Mn-Ti
656 | 22 | 25 | 18 | 18 | 17 | 78.91456 | 0.2716164 | 0.1283802 | 824.6605 | 1 | 0 | 0 |  | Fe-Cr-Ni-Mn-Ti
657 | 30 | 24 | 13 | 20 | 13 | 80.96046 | 0.2688953 | 0.1165798 | 726.4599 | 1 | 0 | 0 |  | Fe-Cr-Ni-Mn-Ti
658 | 38 | 22 | 9 | 20 | 11 | 81.62727 | 0.269109 | 0.1099801 | 670.1369 | 0 | 0 | 0 |  | Fe-Cr-Ni-Mn-Ti
659 | 50 | 16 | 6 | 20 | 8 | 81.53539 | 0.2727044 | 0.09889872 | 571.623 | 1 | 0 | 0 |  | Fe-Cr-Ni-Mn-Ti
660 | 3 | 14 | 50 | 7 | 25 | 69.98948 | 0.2967915 | 0.16185 | 1088.718 | 1 | 0 | 0 |  | Fe-Cr-Ni-Mn-Ti
661 | 6 | 21 | 42 | 8 | 23 | 73.52771 | 0.2879492 | 0.1534918 | 1040.017 | 1 | 0 | 0 |  | Fe-Cr-Ni-Mn-Ti
662 | 9 | 26 | 36 | 9 | 20 | 76.82188 | 0.2809052 | 0.1430434 | 966.0299 | 1 | 0 | 0 |  | Fe-Cr-Ni-Mn-Ti
663 | 13 | 28 | 29 | 11 | 18 | 78.77917 | 0.2757109 | 0.1339771 | 889.438 | 1 | 0 | 0 |  | Fe-Cr-Ni-Mn-Ti
664 | 18 | 30 | 24 | 12 | 16 | 80.72271 | 0.2718686 | 0.1273123 | 837.9026 | 1 | 0 | 0 |  | Fe-Cr-Ni-Mn-Ti
665 | 25 | 31 | 18 | 14 | 13 | 82.93278 | 0.2678212 | 0.1170412 | 751.713 | 1 | 0 | 0 |  | Fe-Cr-Ni-Mn-Ti
666 | 32 | 30 | 13 | 15 | 10 | 84.54815 | 0.2657672 | 0.106263 | 657.7809 | 0 | 0 | 0 |  | Fe-Cr-Ni-Mn-Ti
667 | 42 | 26 | 8 | 15 | 8 | 84.69617 | 0.2672129 | 0.09825051 | 584.7738 | 0 | 0 | 0 |  | Fe-Cr-Ni-Mn-Ti
668 | 55 | 19 | 5 | 15 | 6 | 83.71914 | 0.2722076 | 0.08954344 | 503.7555 | 0 | 0 | 0 |  | Fe-Cr-Ni-Mn-Ti
669 | 3 | 21 | 52 | 7 | 17 | 75.99929 | 0.2888188 | 0.1404281 | 946.5446 | 1 | 0 | 0 |  | Fe-Cr-Ni-Mn-Ti
670 | 6 | 28 | 43 | 7 | 16 | 79.15801 | 0.2806245 | 0.1337446 | 902.9793 | 1 | 0 | 0 |  | Fe-Cr-Ni-Mn-Ti
671 | 9 | 33 | 36 | 7 | 15 | 81.61634 | 0.2745459 | 0.1282343 | 864.0905 | 1 | 0 | 0 |  | Fe-Cr-Ni-Mn-Ti
672 | 14 | 36 | 30 | 8 | 13 | 83.93412 | 0.2697274 | 0.1206713 | 802.729 | 1 | 0 | 0 |  | Fe-Cr-Ni-Mn-Ti
673 | 19 | 38 | 24 | 9 | 11 | 85.9758 | 0.2655384 | 0.1121853 | 729.8721 | 1 | 0 | 0 |  | Fe-Cr-Ni-Mn-Ti
674 | 25 | 38 | 18 | 10 | 9 | 87.4704 | 0.2627135 | 0.1029987 | 647.7853 | 0 | 0 | 0 |  | Fe-Cr-Ni-Mn-Ti
675 | 33 | 37 | 12 | 11 | 7 | 88.61558 | 0.2610306 | 0.09322042 | 560.3217 | 0 | 0 | 0 |  | Fe-Cr-Ni-Mn-Ti
676 | 44 | 32 | 7 | 12 | 5 | 88.41981 | 0.2629969 | 0.08257136 | 463.3335 | 0 | 0 | 0 |  | Fe-Cr-Ni-Mn-Ti
677 | 57 | 23 | 4 | 12 | 4 | 86.24412 | 0.2697127 | 0.07686456 | 407.1744 | 0 | 0 | 0 |  | Fe-Cr-Ni-Mn-Ti
678 | 6 | 37 | 42 | 5 | 10 | 85.39034 | 0.2720831 | 0.11334 | 747.4839 | 1 | 0 | 0 |  | Fe-Cr-Ni-Mn-Ti
679 | 9 | 41 | 35 | 5 | 10 | 87.03731 | 0.2671753 | 0.1110323 | 731.8752 | 1 | 0 | 0 |  | Fe-Cr-Ni-Mn-Ti
680 | 13 | 44 | 28 | 6 | 9 | 88.9394 | 0.2622017 | 0.104685 | 677.0658 | 1 | 0 | 0 |  | Fe-Cr-Ni-Mn-Ti
681 | 18 | 45 | 22 | 7 | 8 | 90.15328 | 0.2591289 | 0.09879256 | 624.0093 | 0 | 0 | 0 |  | Fe-Cr-Ni-Mn-Ti
682 | 25 | 45 | 16 | 8 | 6 | 91.65423 | 0.2565959 | 0.08796265 | 527.3309 | 0 | 0 | 0 |  | Fe-Cr-Ni-Mn-Ti
683 | 32 | 43 | 11 | 9 | 5 | 91.84817 | 0.2562938 | 0.08174905 | 470.4937 | 0 | 0 | 0 |  | Fe-Cr-Ni-Mn-Ti
684 | 43 | 38 | 6 | 11 | 3 | 91.5545 | 0.2580034 | 0.06827778 | 352.5902 | 0 | 0 | 0 |  | Fe-Cr-Ni-Mn-Ti
685 | 9 | 50 | 32 | 3 | 6 | 92.55589 | 0.2588868 | 0.09572404 | 608.384 | 1 | 0 | 0 |  | Fe-Cr-Ni-Mn-Ti
686 | 13 | 52 | 25 | 4 | 6 | 93.55451 | 0.2550627 | 0.09415471 | 594.5933 | 0 | 0 | 0 |  | Fe-Cr-Ni-Mn-Ti
687 | 18 | 53 | 19 | 5 | 5 | 94.7995 | 0.2519873 | 0.08506821 | 512.8062 | 0 | 0 | 0 |  | Fe-Cr-Ni-Mn-Ti
688 | 23 | 53 | 13 | 6 | 4 | 95.86386 | 0.2492997 | 0.07571666 | 430.8965 | 0 | 0 | 0 |  | Fe-Cr-Ni-Mn-Ti
689 | 30 | 50 | 8 | 8 | 4 | 94.94481 | 0.2499678 | 0.07377637 | 410.1361 | 0 | 0 | 0 |  | Fe-Cr-Ni-Mn-Ti
690 | 5 | 33 | 12 | 3 | 47 | 67.86765 | 0.2814374 | 0.1413627 | 844.0409 | 0 | 0 | 0 |  | Fe-Cr-Ni-Mn-Ti
691 | 5 | 39 | 11 | 5 | 40 | 72.49844 | 0.2728596 | 0.1393548 | 868.593 | 0 | 0 | 0 |  | Fe-Cr-Ni-Mn-Ti
692 | 4 | 44 | 10 | 7 | 34 | 76.63186 | 0.2650511 | 0.1348709 | 860.9865 | 0 | 0 | 0 |  | Fe-Cr-Ni-Mn-Ti
693 | 4 | 49 | 9 | 11 | 27 | 81.57516 | 0.2561748 | 0.1278689 | 830.749 | 0 | 0 | 0 |  | Fe-Cr-Ni-Mn-Ti
694 | 3 | 53 | 7 | 14 | 22 | 85.52167 | 0.2482608 | 0.1189551 | 768.3336 | 0 | 0 | 0 |  | Fe-Cr-Ni-Mn-Ti
695 | 6 | 21 | 19 | 3 | 51 | 62.77601 | 0.2942553 | 0.1517418 | 885.0603 | 0 | 0 | 0 |  | Fe-Cr-Ni-Mn-Ti
696 | 7 | 27 | 17 | 5 | 44 | 67.21243 | 0.2855541 | 0.1494314 | 912.3082 | 0 | 0 | 0 |  | Fe-Cr-Ni-Mn-Ti
697 | 8 | 32 | 16 | 7 | 38 | 71.24539 | 0.2782903 | 0.1466154 | 927.8185 | 0 | 0 | 0 |  | Fe-Cr-Ni-Mn-Ti
698 | 8 | 36 | 14 | 10 | 32 | 75.0841 | 0.2706766 | 0.1400369 | 899.4015 | 0 | 0 | 0 |  | Fe-Cr-Ni-Mn-Ti
699 | 9 | 40 | 11 | 14 | 26 | 79.27491 | 0.262257 | 0.13134 | 847.7276 | 0 | 0 | 0 |  | Fe-Cr-Ni-Mn-Ti
700 | 8 | 44 | 9 | 18 | 21 | 83.12526 | 0.2541906 | 0.1215843 | 778.0304 | 0 | 0 | 0 |  | Fe-Cr-Ni-Mn-Ti
701 | 7 | 46 | 7 | 23 | 16 | 86.58692 | 0.2465449 | 0.1094292 | 678.9967 | 0 | 0 | 0 |  | Fe-Cr-Ni-Mn-Ti
702 | 4 | 12 | 29 | 3 | 52 | 59.55884 | 0.3042491 | 0.1623958 | 944.2156 | 1 | 0 | 0 |  | Fe-Cr-Ni-Mn-Ti
703 | 8 | 16 | 27 | 4 | 46 | 63.11864 | 0.2980562 | 0.1629957 | 995.9148 | 1 | 0 | 0 |  | Fe-Cr-Ni-Mn-Ti
704 | 10 | 21 | 24 | 6 | 39 | 67.2867 | 0.2900405 | 0.1583498 | 1002 | 1 | 0 | 0 |  | Fe-Cr-Ni-Mn-Ti
705 | 12 | 25 | 21 | 9 | 34 | 70.77896 | 0.2829197 | 0.1520935 | 979.6521 | 0 | 0 | 0 |  | Fe-Cr-Ni-Mn-Ti
706 | 13 | 28 | 17 | 13 | 29 | 73.99764 | 0.2755238 | 0.1430335 | 920.5777 | 0 | 0 | 0 |  | Fe-Cr-Ni-Mn-Ti
707 | 14 | 31 | 14 | 17 | 24 | 77.40803 | 0.2683056 | 0.133783 | 858.3086 | 0 | 0 | 0 |  | Fe-Cr-Ni-Mn-Ti
708 | 13 | 34 | 11 | 23 | 19 | 80.9681 | 0.2596555 | 0.1216155 | 763.0223 | 0 | 0 | 0 |  | Fe-Cr-Ni-Mn-Ti
709 | 12 | 36 | 8 | 29 | 15 | 83.84745 | 0.2519416 | 0.1105025 | 670.119 | 0 | 0 | 0 |  | Fe-Cr-Ni-Mn-Ti
710 | 9 | 37 | 6 | 36 | 12 | 85.90755 | 0.2447388 | 0.09884696 | 568.9903 | 0 | 0 | 0 |  | Fe-Cr-Ni-Mn-Ti
711 | 6 | 10 | 38 | 3 | 43 | 61.97871 | 0.3050613 | 0.1712789 | 1066.66 | 1 | 0 | 0 |  | Fe-Cr-Ni-Mn-Ti
712 | 10 | 13 | 34 | 4 | 38 | 64.8682 | 0.2997012 | 0.1667921 | 1062.94 | 1 | 0 | 0 |  | Fe-Cr-Ni-Mn-Ti
713 | 14 | 16 | 29 | 7 | 33 | 68.08191 | 0.2929284 | 0.1598547 | 1033.513 | 1 | 0 | 0 |  | Fe-Cr-Ni-Mn-Ti
714 | 17 | 19 | 25 | 10 | 29 | 71.01359 | 0.2866666 | 0.1533198 | 1000.359 | 0 | 0 | 0 |  | Fe-Cr-Ni-Mn-Ti
715 | 19 | 21 | 20 | 15 | 25 | 73.66839 | 0.279806 | 0.1443542 | 933.9253 | 0 | 0 | 0 |  | Fe-Cr-Ni-Mn-Ti
716 | 19 | 24 | 16 | 20 | 21 | 76.66778 | 0.2721156 | 0.1339115 | 853.8872 | 0 | 0 | 0 |  | Fe-Cr-Ni-Mn-Ti
717 | 18 | 26 | 12 | 26 | 17 | 79.45411 | 0.2641544 | 0.1213954 | 749.3627 | 0 | 0 | 0 |  | Fe-Cr-Ni-Mn-Ti
718 | 17 | 28 | 9 | 34 | 13 | 82.31207 | 0.2558835 | 0.1076833 | 634.5678 | 0 | 0 | 0 |  | Fe-Cr-Ni-Mn-Ti
719 | 12 | 28 | 6 | 43 | 11 | 83.54429 | 0.2478719 | 0.09664883 | 534.3559 | 0 | 0 | 0 |  | Fe-Cr-Ni-Mn-Ti
720 | 9 | 8 | 45 | 3 | 35 | 64.30787 | 0.3057416 | 0.1736267 | 1131.388 | 1 | 0 | 0 |  | Fe-Cr-Ni-Mn-Ti
721 | 14 | 10 | 39 | 5 | 31 | 66.74568 | 0.3006069 | 0.165807 | 1086.003 | 1 | 0 | 0 |  | Fe-Cr-Ni-Mn-Ti
722 | 19 | 12 | 33 | 8 | 27 | 69.40528 | 0.2947778 | 0.1571856 | 1030.958 | 1 | 0 | 0 |  | Fe-Cr-Ni-Mn-Ti
723 | 22 | 14 | 28 | 12 | 24 | 71.69902 | 0.2889139 | 0.1492821 | 973.9752 | 1 | 0 | 0 |  | Fe-Cr-Ni-Mn-Ti
724 | 24 | 16 | 23 | 17 | 20 | 74.41966 | 0.2820654 | 0.1384903 | 889.5885 | 1 | 0 | 0 |  | Fe-Cr-Ni-Mn-Ti
725 | 25 | 18 | 18 | 22 | 17 | 76.73308 | 0.275356 | 0.1284795 | 806.6494 | 1 | 0 | 0 |  | Fe-Cr-Ni-Mn-Ti
726 | 24 | 20 | 13 | 30 | 13 | 79.6148 | 0.2662656 | 0.1133098 | 676.9361 | 1 | 0 | 0 |  | Fe-Cr-Ni-Mn-Ti
727 | 22 | 20 | 9 | 38 | 11 | 80.83979 | 0.2595 | 0.1030715 | 584.2605 | 0 | 0 | 0 |  | Fe-Cr-Ni-Mn-Ti
728 | 16 | 20 | 6 | 50 | 8 | 82.58661 | 0.2494752 | 0.08711355 | 447.798 | 0 | 0 | 0 |  | Fe-Cr-Ni-Mn-Ti
729 | 14 | 7 | 50 | 3 | 25 | 68.01054 | 0.3046468 | 0.1641963 | 1099.925 | 1 | 0 | 0 |  | Fe-Cr-Ni-Mn-Ti
730 | 21 | 8 | 42 | 6 | 23 | 69.74185 | 0.2998403 | 0.1562481 | 1037.931 | 1 | 0 | 0 |  | Fe-Cr-Ni-Mn-Ti
731 | 26 | 9 | 36 | 9 | 20 | 71.74169 | 0.2952174 | 0.1468428 | 963.8545 | 1 | 0 | 0 |  | Fe-Cr-Ni-Mn-Ti
732 | 28 | 11 | 29 | 13 | 18 | 73.56075 | 0.2892035 | 0.138424 | 892.4225 | 1 | 0 | 0 |  | Fe-Cr-Ni-Mn-Ti
733 | 30 | 12 | 24 | 18 | 16 | 75.13607 | 0.2838997 | 0.1304472 | 823.3621 | 1 | 0 | 0 |  | Fe-Cr-Ni-Mn-Ti
734 | 31 | 14 | 18 | 25 | 13 | 77.56129 | 0.2759959 | 0.1182756 | 719.0679 | 1 | 0 | 0 |  | Fe-Cr-Ni-Mn-Ti
735 | 30 | 15 | 13 | 32 | 10 | 79.62068 | 0.2685348 | 0.1047072 | 601.2126 | 1 | 0 | 0 |  | Fe-Cr-Ni-Mn-Ti
736 | 26 | 15 | 8 | 42 | 8 | 80.89198 | 0.259858 | 0.09231802 | 491.1945 | 0 | 0 | 0 |  | Fe-Cr-Ni-Mn-Ti
737 | 19 | 15 | 5 | 55 | 6 | 82.10006 | 0.2497638 | 0.07850563 | 376.1468 | 0 | 0 | 0 |  | Fe-Cr-Ni-Mn-Ti
738 | 21 | 7 | 52 | 3 | 17 | 71.83035 | 0.3024666 | 0.1452627 | 965.3921 | 1 | 0 | 0 |  | Fe-Cr-Ni-Mn-Ti
739 | 28 | 7 | 43 | 6 | 16 | 72.76998 | 0.2986932 | 0.1388701 | 907.1157 | 1 | 0 | 0 |  | Fe-Cr-Ni-Mn-Ti
740 | 33 | 7 | 36 | 9 | 15 | 73.60405 | 0.2953139 | 0.1337817 | 860.3348 | 1 | 0 | 0 |  | Fe-Cr-Ni-Mn-Ti
741 | 36 | 8 | 30 | 14 | 13 | 75.23126 | 0.2899261 | 0.1247941 | 781.7731 | 1 | 0 | 0 |  | Fe-Cr-Ni-Mn-Ti
742 | 38 | 9 | 24 | 19 | 11 | 76.81368 | 0.2844216 | 0.1151777 | 697.3801 | 1 | 0 | 0 |  | Fe-Cr-Ni-Mn-Ti
743 | 38 | 10 | 18 | 25 | 9 | 78.38467 | 0.2780356 | 0.1045686 | 603.9578 | 1 | 0 | 0 |  | Fe-Cr-Ni-Mn-Ti
744 | 37 | 11 | 12 | 33 | 7 | 80.01592 | 0.2703025 | 0.09267543 | 501.3768 | 1 | 0 | 0 |  | Fe-Cr-Ni-Mn-Ti
745 | 32 | 12 | 7 | 44 | 5 | 81.61723 | 0.2604568 | 0.07875005 | 385.7619 | 0 | 0 | 0 |  | Fe-Cr-Ni-Mn-Ti
746 | 23 | 12 | 4 | 57 | 4 | 82.27666 | 0.2502978 | 0.06853094 | 302.5031 | 0 | 0 | 0 |  | Fe-Cr-Ni-Mn-Ti
747 | 37 | 5 | 42 | 6 | 10 | 75.28401 | 0.2982481 | 0.1163261 | 717.1548 | 1 | 1 | 1 | 717.1548 | Fe-Cr-Ni-Mn-Ti
748 | 41 | 5 | 35 | 9 | 10 | 75.61374 | 0.2951885 | 0.1149483 | 702.0711 | 1 | 1 | 1 | 702.0711 | Fe-Cr-Ni-Mn-Ti
749 | 44 | 6 | 28 | 13 | 9 | 76.76581 | 0.2904026 | 0.1089481 | 649.003 | 1 | 0 | 0 |  | Fe-Cr-Ni-Mn-Ti
750 | 45 | 7 | 22 | 18 | 8 | 77.8588 | 0.2851927 | 0.102576 | 592.3172 | 1 | 0 | 0 |  | Fe-Cr-Ni-Mn-Ti
751 | 45 | 8 | 16 | 25 | 6 | 79.48353 | 0.2783652 | 0.09037827 | 488.2 | 1 | 0 | 0 |  | Fe-Cr-Ni-Mn-Ti
752 | 43 | 9 | 11 | 32 | 5 | 80.53918 | 0.2718295 | 0.08278498 | 423.7434 | 1 | 1 | 1 | 423.7434 | Fe-Cr-Ni-Mn-Ti
753 | 38 | 11 | 6 | 43 | 3 | 82.4631 | 0.2615113 | 0.06711615 | 302.1087 | 0 | 0 | 0 |  | Fe-Cr-Ni-Mn-Ti
754 | 50 | 3 | 32 | 9 | 6 | 77.28757 | 0.294935 | 0.09373558 | 523.0428 | 1 | 1 | 1 | 523.0428 | Fe-Cr-Ni-Mn-Ti
755 | 52 | 4 | 25 | 13 | 6 | 77.91318 | 0.2904731 | 0.0928647 | 514.0726 | 1 | 1 | 1 | 514.0726 | Fe-Cr-Ni-Mn-Ti
756 | 53 | 5 | 19 | 18 | 5 | 79.01875 | 0.285276 | 0.08574727 | 454.125 | 1 | 1 | 1 | 454.125 | Fe-Cr-Ni-Mn-Ti
757 | 53 | 6 | 13 | 23 | 4 | 80.12646 | 0.2797958 | 0.07800561 | 390.8268 | 1 | 1 | 1 | 390.8268 | Fe-Cr-Ni-Mn-Ti
758 | 50 | 8 | 8 | 30 | 4 | 80.96158 | 0.2729218 | 0.07659721 | 377.1915 | 1 | 1 | 1 | 377.1915 | Fe-Cr-Ni-Mn-Ti
759 | 5 | 3 | 12 | 33 | 47 | 59.67095 | 0.2907796 | 0.1371891 | 706.6827 | 1 | 0 | 0 |  | Fe-Cr-Ni-Mn-Ti
760 | 5 | 5 | 11 | 39 | 40 | 62.89533 | 0.2828689 | 0.135198 | 716.5286 | 1 | 0 | 0 |  | Fe-Cr-Ni-Mn-Ti
761 | 4 | 7 | 10 | 44 | 34 | 65.78141 | 0.275459 | 0.1307401 | 700.7736 | 0 | 0 | 0 |  | Fe-Cr-Ni-Mn-Ti
762 | 4 | 11 | 9 | 49 | 27 | 70.13768 | 0.266 | 0.1243185 | 678.9328 | 0 | 0 | 0 |  | Fe-Cr-Ni-Mn-Ti
763 | 3 | 14 | 7 | 53 | 22 | 73.37987 | 0.2577452 | 0.115677 | 625.0098 | 0 | 0 | 0 |  | Fe-Cr-Ni-Mn-Ti
764 | 6 | 3 | 19 | 21 | 51 | 57.947 | 0.3002481 | 0.147232 | 780.811 | 1 | 0 | 0 |  | Fe-Cr-Ni-Mn-Ti
765 | 7 | 5 | 17 | 27 | 44 | 61.11441 | 0.2925162 | 0.1452608 | 794.3626 | 1 | 0 | 0 |  | Fe-Cr-Ni-Mn-Ti
766 | 8 | 7 | 16 | 32 | 38 | 64.17274 | 0.285766 | 0.1429585 | 803.1659 | 1 | 0 | 0 |  | Fe-Cr-Ni-Mn-Ti
767 | 8 | 10 | 14 | 36 | 32 | 67.44941 | 0.2781171 | 0.137109 | 780.0587 | 0 | 0 | 0 |  | Fe-Cr-Ni-Mn-Ti
768 | 9 | 14 | 11 | 40 | 26 | 71.41486 | 0.2692148 | 0.1290303 | 739.851 | 0 | 0 | 0 |  | Fe-Cr-Ni-Mn-Ti
769 | 8 | 18 | 9 | 44 | 21 | 75.06563 | 0.2606819 | 0.1196152 | 680.9348 | 0 | 0 | 0 |  | Fe-Cr-Ni-Mn-Ti
770 | 7 | 23 | 7 | 46 | 16 | 79.20662 | 0.2519216 | 0.1079252 | 603.4229 | 0 | 0 | 0 |  | Fe-Cr-Ni-Mn-Ti
771 | 4 | 3 | 29 | 12 | 52 | 57.15189 | 0.3073916 | 0.1586818 | 876.3288 | 1 | 0 | 0 |  | Fe-Cr-Ni-Mn-Ti
772 | 8 | 4 | 27 | 16 | 46 | 59.84638 | 0.3020634 | 0.1586818 | 908.5969 | 1 | 0 | 0 |  | Fe-Cr-Ni-Mn-Ti
773 | 10 | 6 | 24 | 21 | 39 | 63.02611 | 0.294871 | 0.1537801 | 899.6383 | 1 | 0 | 0 |  | Fe-Cr-Ni-Mn-Ti
774 | 12 | 9 | 21 | 25 | 34 | 66.16393 | 0.2877917 | 0.1490157 | 888.1752 | 1 | 0 | 0 |  | Fe-Cr-Ni-Mn-Ti
775 | 13 | 13 | 17 | 28 | 29 | 69.52918 | 0.2799013 | 0.1413547 | 848.4567 | 1 | 0 | 0 |  | Fe-Cr-Ni-Mn-Ti
776 | 14 | 17 | 14 | 31 | 24 | 73.13433 | 0.2721706 | 0.1329526 | 801.1221 | 1 | 0 | 0 |  | Fe-Cr-Ni-Mn-Ti
777 | 13 | 23 | 11 | 34 | 19 | 77.52474 | 0.2624782 | 0.1214399 | 726.38 | 0 | 0 | 0 |  | Fe-Cr-Ni-Mn-Ti
778 | 12 | 29 | 8 | 36 | 15 | 81.61174 | 0.2536114 | 0.1098279 | 645.0619 | 0 | 0 | 0 |  | Fe-Cr-Ni-Mn-Ti
779 | 9 | 36 | 6 | 37 | 12 | 85.58314 | 0.2449598 | 0.09877307 | 565.9907 | 0 | 0 | 0 |  | Fe-Cr-Ni-Mn-Ti
780 | 6 | 3 | 38 | 10 | 43 | 60.02302 | 0.3075023 | 0.1689236 | 1012.786 | 1 | 0 | 0 |  | Fe-Cr-Ni-Mn-Ti
781 | 10 | 4 | 34 | 13 | 38 | 62.27416 | 0.302777 | 0.1635857 | 992.6527 | 1 | 0 | 0 |  | Fe-Cr-Ni-Mn-Ti
782 | 14 | 7 | 29 | 16 | 33 | 65.42665 | 0.295878 | 0.1569002 | 967.1008 | 1 | 0 | 0 |  | Fe-Cr-Ni-Mn-Ti
783 | 17 | 10 | 25 | 19 | 29 | 68.3308 | 0.2894704 | 0.1508467 | 940.2118 | 1 | 0 | 0 |  | Fe-Cr-Ni-Mn-Ti
784 | 19 | 15 | 20 | 21 | 25 | 71.84577 | 0.281585 | 0.1429007 | 897.3463 | 1 | 0 | 0 |  | Fe-Cr-Ni-Mn-Ti
785 | 19 | 20 | 16 | 24 | 21 | 75.42855 | 0.2732359 | 0.1331438 | 832.7463 | 1 | 0 | 0 |  | Fe-Cr-Ni-Mn-Ti
786 | 18 | 26 | 12 | 26 | 17 | 79.45411 | 0.2641544 | 0.1212558 | 748.1901 | 0 | 0 | 0 |  | Fe-Cr-Ni-Mn-Ti
787 | 17 | 34 | 9 | 28 | 13 | 84.22945 | 0.2544401 | 0.1083797 | 656.5832 | 0 | 0 | 0 |  | Fe-Cr-Ni-Mn-Ti
788 | 12 | 43 | 6 | 28 | 11 | 88.43344 | 0.2445163 | 0.09772671 | 578.4334 | 0 | 0 | 0 |  | Fe-Cr-Ni-Mn-Ti
789 | 9 | 3 | 45 | 8 | 35 | 62.85388 | 0.3074813 | 0.1716841 | 1088.459 | 1 | 0 | 0 |  | Fe-Cr-Ni-Mn-Ti
790 | 14 | 5 | 39 | 10 | 31 | 65.25266 | 0.3023106 | 0.1636764 | 1042.626 | 1 | 0 | 0 |  | Fe-Cr-Ni-Mn-Ti
791 | 19 | 8 | 33 | 12 | 27 | 68.18882 | 0.2960907 | 0.155588 | 998.4291 | 1 | 0 | 0 |  | Fe-Cr-Ni-Mn-Ti
792 | 22 | 12 | 28 | 14 | 24 | 71.08769 | 0.2895389 | 0.1487026 | 960.3013 | 1 | 0 | 0 |  | Fe-Cr-Ni-Mn-Ti
793 | 24 | 17 | 23 | 16 | 20 | 74.73127 | 0.2817677 | 0.1387469 | 895.7324 | 1 | 0 | 0 |  | Fe-Cr-Ni-Mn-Ti
794 | 25 | 22 | 18 | 18 | 17 | 77.99742 | 0.2742234 | 0.1293022 | 827.8878 | 1 | 0 | 0 |  | Fe-Cr-Ni-Mn-Ti
795 | 24 | 30 | 13 | 20 | 13 | 82.83953 | 0.2636371 | 0.1146697 | 718.2263 | 0 | 0 | 0 |  | Fe-Cr-Ni-Mn-Ti
796 | 22 | 38 | 9 | 20 | 11 | 86.70149 | 0.2550582 | 0.1047788 | 645.4272 | 0 | 0 | 0 |  | Fe-Cr-Ni-Mn-Ti
797 | 16 | 50 | 6 | 20 | 8 | 92.5147 | 0.242787 | 0.08884868 | 523.6862 | 0 | 0 | 0 |  | Fe-Cr-Ni-Mn-Ti
798 | 14 | 3 | 50 | 7 | 25 | 66.77526 | 0.3060357 | 0.1614563 | 1055.157 | 1 | 0 | 0 |  | Fe-Cr-Ni-Mn-Ti
799 | 21 | 6 | 42 | 8 | 23 | 69.12526 | 0.3005063 | 0.1547691 | 1015.397 | 1 | 0 | 0 |  | Fe-Cr-Ni-Mn-Ti
800 | 26 | 9 | 36 | 9 | 20 | 71.74169 | 0.2952174 | 0.1464544 | 960.4306 | 1 | 0 | 0 |  | Fe-Cr-Ni-Mn-Ti
801 | 28 | 13 | 29 | 11 | 18 | 74.19668 | 0.2885766 | 0.1381749 | 898.3091 | 1 | 0 | 0 |  | Fe-Cr-Ni-Mn-Ti
802 | 30 | 18 | 24 | 12 | 16 | 77.04354 | 0.2821084 | 0.1310081 | 850.2466 | 1 | 0 | 0 |  | Fe-Cr-Ni-Mn-Ti
803 | 31 | 25 | 18 | 14 | 13 | 81.07569 | 0.2729319 | 0.1192138 | 761.9601 | 1 | 0 | 0 |  | Fe-Cr-Ni-Mn-Ti
804 | 30 | 32 | 13 | 15 | 10 | 85.18455 | 0.2640369 | 0.1056532 | 655.0682 | 0 | 0 | 0 |  | Fe-Cr-Ni-Mn-Ti
805 | 26 | 42 | 8 | 15 | 8 | 89.90306 | 0.2531918 | 0.09356144 | 562.9516 | 0 | 0 | 0 |  | Fe-Cr-Ni-Mn-Ti
806 | 19 | 55 | 5 | 15 | 6 | 95.46824 | 0.2409339 | 0.0801033 | 460.4688 | 0 | 0 | 0 |  | Fe-Cr-Ni-Mn-Ti
807 | 21 | 3 | 52 | 7 | 17 | 70.55374 | 0.3038177 | 0.1440948 | 937.5415 | 1 | 0 | 0 |  | Fe-Cr-Ni-Mn-Ti
808 | 28 | 6 | 43 | 7 | 16 | 72.45035 | 0.2990219 | 0.1386297 | 900.9175 | 1 | 0 | 0 |  | Fe-Cr-Ni-Mn-Ti
809 | 33 | 9 | 36 | 7 | 15 | 74.24487 | 0.2946725 | 0.1342116 | 871.84 | 1 | 0 | 0 |  | Fe-Cr-Ni-Mn-Ti
810 | 36 | 14 | 30 | 8 | 13 | 77.15248 | 0.2880911 | 0.1263541 | 816.0768 | 1 | 0 | 0 |  | Fe-Cr-Ni-Mn-Ti
811 | 38 | 19 | 24 | 9 | 11 | 80.04362 | 0.2814827 | 0.1170832 | 744.5611 | 1 | 0 | 0 |  | Fe-Cr-Ni-Mn-Ti
812 | 38 | 25 | 18 | 10 | 9 | 83.31999 | 0.2737927 | 0.1062651 | 658.9909 | 1 | 0 | 0 |  | Fe-Cr-Ni-Mn-Ti
813 | 37 | 33 | 12 | 11 | 7 | 87.32162 | 0.264458 | 0.09418186 | 563.9833 | 0 | 0 | 0 |  | Fe-Cr-Ni-Mn-Ti
814 | 32 | 44 | 7 | 12 | 5 | 92.35267 | 0.2526623 | 0.07989808 | 452.6646 | 0 | 0 | 0 |  | Fe-Cr-Ni-Mn-Ti
815 | 23 | 57 | 4 | 12 | 4 | 97.46322 | 0.2403901 | 0.0696065 | 377.4157 | 0 | 0 | 0 |  | Fe-Cr-Ni-Mn-Ti
816 | 37 | 6 | 42 | 5 | 10 | 75.61361 | 0.2979229 | 0.1164728 | 721.579 | 1 | 1 | 1 | 721.579 | Fe-Cr-Ni-Mn-Ti
817 | 41 | 9 | 35 | 5 | 10 | 76.9283 | 0.2939162 | 0.1155304 | 719.5108 | 1 | 1 | 1 | 719.5108 | Fe-Cr-Ni-Mn-Ti
818 | 44 | 13 | 28 | 6 | 9 | 79.07283 | 0.2882479 | 0.1101025 | 678.9007 | 1 | 0 | 0 |  | Fe-Cr-Ni-Mn-Ti
819 | 45 | 18 | 22 | 7 | 8 | 81.4969 | 0.2819297 | 0.104078 | 633.9397 | 1 | 0 | 0 |  | Fe-Cr-Ni-Mn-Ti
820 | 45 | 25 | 16 | 8 | 6 | 85.15795 | 0.2735761 | 0.09166393 | 536.1094 | 0 | 0 | 0 |  | Fe-Cr-Ni-Mn-Ti
821 | 43 | 32 | 11 | 9 | 5 | 88.24938 | 0.2656773 | 0.0838434 | 476.894 | 0 | 0 | 0 |  | Fe-Cr-Ni-Mn-Ti
822 | 38 | 43 | 6 | 11 | 3 | 93.19594 | 0.2537488 | 0.06746787 | 350.131 | 0 | 0 | 0 |  | Fe-Cr-Ni-Mn-Ti
823 | 50 | 9 | 32 | 3 | 6 | 79.29823 | 0.2930436 | 0.09385368 | 537.7673 | 1 | 1 | 1 | 537.7673 | Fe-Cr-Ni-Mn-Ti
824 | 52 | 13 | 25 | 4 | 6 | 80.92131 | 0.2877204 | 0.09332826 | 538.2431 | 1 | 1 | 1 | 538.2431 | Fe-Cr-Ni-Mn-Ti
825 | 53 | 18 | 19 | 5 | 5 | 83.37903 | 0.2814437 | 0.08616697 | 483.8417 | 0 | 0 | 0 |  | Fe-Cr-Ni-Mn-Ti
826 | 53 | 23 | 13 | 6 | 4 | 85.90524 | 0.2749351 | 0.07827513 | 423.6012 | 0 | 0 | 0 |  | Fe-Cr-Ni-Mn-Ti
827 | 50 | 30 | 8 | 8 | 4 | 88.35952 | 0.2670062 | 0.07714157 | 419.6951 | 0 | 0 | 0 |  | Fe-Cr-Ni-Mn-Ti
828 | 33 | 12 | 3 | 5 | 47 | 62.80539 | 0.2959234 | 0.1545344 | 910.6049 | 0 | 0 | 0 |  | Fe-Cr-Ni-Mn-Ti
829 | 39 | 11 | 5 | 5 | 40 | 65.20173 | 0.2950061 | 0.1592385 | 987.0942 | 0 | 0 | 0 |  | Fe-Cr-Ni-Mn-Ti
830 | 44 | 10 | 7 | 4 | 34 | 67.21182 | 0.2949306 | 0.1607094 | 1031.56 | 0 | 0 | 0 |  | Fe-Cr-Ni-Mn-Ti
831 | 49 | 9 | 11 | 4 | 27 | 69.91584 | 0.2944407 | 0.1566754 | 1033.226 | 0 | 0 | 0 |  | Fe-Cr-Ni-Mn-Ti
832 | 53 | 7 | 14 | 3 | 22 | 71.41188 | 0.2957219 | 0.1507859 | 999.4752 | 0 | 0 | 0 |  | Fe-Cr-Ni-Mn-Ti
833 | 21 | 19 | 3 | 6 | 51 | 63.07392 | 0.2908254 | 0.1434787 | 811.9198 | 0 | 0 | 0 |  | Fe-Cr-Ni-Mn-Ti
834 | 27 | 17 | 5 | 7 | 44 | 65.16228 | 0.290223 | 0.150999 | 903.7019 | 0 | 0 | 0 |  | Fe-Cr-Ni-Mn-Ti
835 | 32 | 16 | 7 | 8 | 38 | 67.35087 | 0.2891368 | 0.1541057 | 960.6956 | 0 | 0 | 0 |  | Fe-Cr-Ni-Mn-Ti
836 | 36 | 14 | 10 | 8 | 32 | 69.09251 | 0.2895565 | 0.1551085 | 995.4126 | 0 | 0 | 0 |  | Fe-Cr-Ni-Mn-Ti
837 | 40 | 11 | 14 | 9 | 26 | 70.7067 | 0.2905474 | 0.1517078 | 987.2079 | 0 | 0 | 0 |  | Fe-Cr-Ni-Mn-Ti
838 | 44 | 9 | 18 | 8 | 21 | 72.26465 | 0.2920596 | 0.1458034 | 954.4376 | 0 | 0 | 0 |  | Fe-Cr-Ni-Mn-Ti
839 | 46 | 7 | 23 | 7 | 16 | 73.77978 | 0.293785 | 0.1357044 | 878.0459 | 1 | 0 | 0 |  | Fe-Cr-Ni-Mn-Ti
840 | 12 | 29 | 3 | 4 | 52 | 65.28893 | 0.2838223 | 0.1352624 | 762.2737 | 0 | 0 | 0 |  | Fe-Cr-Ni-Mn-Ti
841 | 16 | 27 | 4 | 8 | 46 | 67.16932 | 0.281778 | 0.1398382 | 819.8091 | 0 | 0 | 0 |  | Fe-Cr-Ni-Mn-Ti
842 | 21 | 24 | 6 | 10 | 39 | 69.02307 | 0.2813423 | 0.1454468 | 890.61 | 0 | 0 | 0 |  | Fe-Cr-Ni-Mn-Ti
843 | 25 | 21 | 9 | 12 | 34 | 70.27154 | 0.2819943 | 0.1474767 | 925.9563 | 0 | 0 | 0 |  | Fe-Cr-Ni-Mn-Ti
844 | 28 | 17 | 13 | 13 | 29 | 71.05459 | 0.2840473 | 0.1486011 | 949.0476 | 0 | 0 | 0 |  | Fe-Cr-Ni-Mn-Ti
845 | 31 | 14 | 17 | 14 | 24 | 72.27235 | 0.2853673 | 0.1455598 | 937.7034 | 0 | 0 | 0 |  | Fe-Cr-Ni-Mn-Ti
846 | 34 | 11 | 23 | 13 | 19 | 73.47329 | 0.2882197 | 0.1399873 | 904.4633 | 1 | 0 | 0 |  | Fe-Cr-Ni-Mn-Ti
847 | 36 | 8 | 29 | 12 | 15 | 74.24238 | 0.2913614 | 0.13167 | 839.2629 | 1 | 0 | 0 |  | Fe-Cr-Ni-Mn-Ti
848 | 37 | 6 | 36 | 9 | 12 | 74.8266 | 0.295205 | 0.1235338 | 775.0738 | 1 | 0 | 0 |  | Fe-Cr-Ni-Mn-Ti
849 | 10 | 38 | 3 | 6 | 43 | 71.32949 | 0.2723015 | 0.1348811 | 812.3461 | 0 | 0 | 0 |  | Fe-Cr-Ni-Mn-Ti
850 | 13 | 34 | 4 | 10 | 38 | 72.24295 | 0.2718247 | 0.1377204 | 844.9806 | 0 | 0 | 0 |  | Fe-Cr-Ni-Mn-Ti
851 | 16 | 29 | 7 | 14 | 33 | 72.8892 | 0.2728889 | 0.1404207 | 876.2566 | 0 | 0 | 0 |  | Fe-Cr-Ni-Mn-Ti
852 | 19 | 25 | 10 | 17 | 29 | 73.46789 | 0.2742135 | 0.1407202 | 886.7464 | 0 | 0 | 0 |  | Fe-Cr-Ni-Mn-Ti
853 | 21 | 20 | 15 | 19 | 25 | 73.6026 | 0.277246 | 0.1407312 | 892.1015 | 0 | 0 | 0 |  | Fe-Cr-Ni-Mn-Ti
854 | 24 | 16 | 20 | 19 | 21 | 74.07025 | 0.2805734 | 0.1384679 | 881.6657 | 1 | 0 | 0 |  | Fe-Cr-Ni-Mn-Ti
855 | 26 | 12 | 26 | 18 | 17 | 74.4587 | 0.2845795 | 0.1332912 | 843.749 | 1 | 0 | 0 |  | Fe-Cr-Ni-Mn-Ti
856 | 28 | 9 | 34 | 17 | 13 | 75.26845 | 0.2883755 | 0.1243505 | 774.7962 | 1 | 0 | 0 |  | Fe-Cr-Ni-Mn-Ti
857 | 28 | 6 | 43 | 12 | 11 | 74.90156 | 0.2949055 | 0.1201413 | 742.2898 | 1 | 1 | 1 | 742.2898 | Fe-Cr-Ni-Mn-Ti
858 | 8 | 45 | 3 | 9 | 35 | 76.83839 | 0.2620414 | 0.1313629 | 824.11 | 0 | 0 | 0 |  | Fe-Cr-Ni-Mn-Ti
859 | 10 | 39 | 5 | 14 | 31 | 76.82543 | 0.2630363 | 0.1327306 | 834.6118 | 0 | 0 | 0 |  | Fe-Cr-Ni-Mn-Ti
860 | 12 | 33 | 8 | 19 | 27 | 76.79816 | 0.2646201 | 0.132729 | 833.6009 | 0 | 0 | 0 |  | Fe-Cr-Ni-Mn-Ti
861 | 14 | 28 | 12 | 22 | 24 | 76.58108 | 0.2674335 | 0.1327769 | 834.4942 | 0 | 0 | 0 |  | Fe-Cr-Ni-Mn-Ti
862 | 16 | 23 | 17 | 24 | 20 | 76.77315 | 0.2704885 | 0.1307416 | 820.5556 | 1 | 0 | 0 |  | Fe-Cr-Ni-Mn-Ti
863 | 18 | 18 | 22 | 25 | 17 | 76.48106 | 0.2744873 | 0.1279824 | 796.8411 | 1 | 0 | 0 |  | Fe-Cr-Ni-Mn-Ti
864 | 20 | 13 | 30 | 24 | 13 | 76.56441 | 0.2800219 | 0.1208491 | 739.8158 | 1 | 0 | 0 |  | Fe-Cr-Ni-Mn-Ti
865 | 20 | 9 | 38 | 22 | 11 | 75.94531 | 0.2858377 | 0.1167008 | 704.5512 | 1 | 0 | 0 |  | Fe-Cr-Ni-Mn-Ti
866 | 20 | 6 | 50 | 16 | 8 | 76.02105 | 0.293436 | 0.1072374 | 630.016 | 1 | 1 | 1 | 630.016 | Fe-Cr-Ni-Mn-Ti
867 | 7 | 50 | 3 | 14 | 25 | 83.21333 | 0.2509735 | 0.1226497 | 786.0142 | 0 | 0 | 0 |  | Fe-Cr-Ni-Mn-Ti
868 | 8 | 42 | 6 | 21 | 23 | 81.6176 | 0.2539622 | 0.1225174 | 770.2885 | 0 | 0 | 0 |  | Fe-Cr-Ni-Mn-Ti
869 | 9 | 36 | 9 | 26 | 20 | 81.15251 | 0.2557771 | 0.1205298 | 746.9008 | 0 | 0 | 0 |  | Fe-Cr-Ni-Mn-Ti
870 | 11 | 29 | 13 | 28 | 18 | 79.79593 | 0.2606977 | 0.1212956 | 746.2175 | 0 | 0 | 0 |  | Fe-Cr-Ni-Mn-Ti
871 | 12 | 24 | 18 | 30 | 16 | 79.01441 | 0.2647909 | 0.1202023 | 733.4746 | 1 | 0 | 0 |  | Fe-Cr-Ni-Mn-Ti
872 | 14 | 18 | 25 | 31 | 13 | 78.34766 | 0.2704728 | 0.1163466 | 699.1015 | 1 | 0 | 0 |  | Fe-Cr-Ni-Mn-Ti
873 | 15 | 13 | 32 | 30 | 10 | 77.95595 | 0.2759672 | 0.1092905 | 639.182 | 1 | 0 | 0 |  | Fe-Cr-Ni-Mn-Ti
874 | 15 | 8 | 42 | 26 | 8 | 76.88966 | 0.284307 | 0.1043509 | 597.7749 | 1 | 1 | 1 | 597.7749 | Fe-Cr-Ni-Mn-Ti
875 | 15 | 5 | 55 | 19 | 6 | 76.4459 | 0.2931937 | 0.09703581 | 541.4965 | 1 | 1 | 1 | 541.4965 | Fe-Cr-Ni-Mn-Ti
876 | 7 | 52 | 3 | 21 | 17 | 88.08757 | 0.2424481 | 0.1088092 | 680.6089 | 0 | 0 | 0 |  | Fe-Cr-Ni-Mn-Ti
877 | 7 | 43 | 6 | 28 | 16 | 85.62357 | 0.2461126 | 0.1087775 | 662.1489 | 0 | 0 | 0 |  | Fe-Cr-Ni-Mn-Ti
878 | 7 | 36 | 9 | 33 | 15 | 83.77974 | 0.2494399 | 0.1084448 | 646.333 | 0 | 0 | 0 |  | Fe-Cr-Ni-Mn-Ti
879 | 8 | 30 | 14 | 36 | 13 | 82.66302 | 0.2538758 | 0.1066894 | 625.7796 | 0 | 0 | 0 |  | Fe-Cr-Ni-Mn-Ti
880 | 9 | 24 | 19 | 38 | 11 | 81.56147 | 0.2585436 | 0.1041689 | 598.9952 | 1 | 0 | 0 |  | Fe-Cr-Ni-Mn-Ti
881 | 10 | 18 | 25 | 38 | 9 | 80.39791 | 0.2644516 | 0.100971 | 568.0578 | 1 | 0 | 0 |  | Fe-Cr-Ni-Mn-Ti
882 | 11 | 12 | 33 | 37 | 7 | 79.11917 | 0.2718235 | 0.09560694 | 521.5174 | 1 | 0 | 0 |  | Fe-Cr-Ni-Mn-Ti
883 | 12 | 7 | 44 | 32 | 5 | 78.04276 | 0.2813028 | 0.08881643 | 468.1971 | 1 | 1 | 1 | 468.1971 | Fe-Cr-Ni-Mn-Ti
884 | 12 | 4 | 57 | 23 | 4 | 77.03398 | 0.2917179 | 0.08476337 | 439.2219 | 1 | 1 | 1 | 439.2219 | Fe-Cr-Ni-Mn-Ti
885 | 5 | 42 | 6 | 37 | 10 | 88.67411 | 0.2386917 | 0.09057709 | 507.692 | 0 | 0 | 0 |  | Fe-Cr-Ni-Mn-Ti
886 | 5 | 35 | 9 | 41 | 10 | 86.21708 | 0.2430701 | 0.0925716 | 512.7154 | 0 | 0 | 0 |  | Fe-Cr-Ni-Mn-Ti
887 | 6 | 28 | 13 | 44 | 9 | 84.26946 | 0.2481551 | 0.0920186 | 499.5532 | 0 | 0 | 0 |  | Fe-Cr-Ni-Mn-Ti
888 | 7 | 22 | 18 | 45 | 8 | 82.58857 | 0.2539971 | 0.09159938 | 490.4619 | 1 | 0 | 0 |  | Fe-Cr-Ni-Mn-Ti
889 | 8 | 16 | 25 | 45 | 6 | 81.34926 | 0.2606701 | 0.0867816 | 448.7684 | 1 | 0 | 0 |  | Fe-Cr-Ni-Mn-Ti
890 | 9 | 11 | 32 | 43 | 5 | 79.88994 | 0.2680192 | 0.08458897 | 429.9826 | 1 | 1 | 1 | 429.9826 | Fe-Cr-Ni-Mn-Ti
891 | 11 | 6 | 43 | 38 | 3 | 78.82504 | 0.277891 | 0.07609972 | 366.707 | 1 | 1 | 1 | 366.707 | Fe-Cr-Ni-Mn-Ti
892 | 3 | 32 | 9 | 50 | 6 | 87.52621 | 0.2379232 | 0.0752004 | 369.8775 | 0 | 0 | 0 |  | Fe-Cr-Ni-Mn-Ti
893 | 4 | 25 | 13 | 52 | 6 | 84.96496 | 0.2441924 | 0.07825898 | 385.6087 | 0 | 0 | 0 |  | Fe-Cr-Ni-Mn-Ti
894 | 5 | 19 | 18 | 53 | 5 | 83.25483 | 0.2501646 | 0.07671576 | 369.2428 | 1 | 0 | 0 |  | Fe-Cr-Ni-Mn-Ti
895 | 6 | 13 | 23 | 53 | 4 | 81.54674 | 0.2564197 | 0.0745213 | 348.345 | 1 | 0 | 0 |  | Fe-Cr-Ni-Mn-Ti
896 | 8 | 8 | 30 | 50 | 4 | 79.50877 | 0.2654125 | 0.07792137 | 371.8888 | 1 | 1 | 1 | 371.8888 | Fe-Cr-Ni-Mn-Ti
897 | 3 | 12 | 33 | 5 | 47 | 61.19427 | 0.3025838 | 0.165948 | 998.3935 | 1 | 0 | 0 |  | Fe-Cr-Ni-Mn-Ti
898 | 5 | 11 | 39 | 5 | 40 | 63.36127 | 0.3025379 | 0.1712892 | 1083.823 | 1 | 0 | 0 |  | Fe-Cr-Ni-Mn-Ti
899 | 7 | 10 | 44 | 4 | 34 | 65.1786 | 0.3031775 | 0.1733106 | 1135.975 | 1 | 0 | 0 |  | Fe-Cr-Ni-Mn-Ti
900 | 11 | 9 | 49 | 4 | 27 | 67.83667 | 0.3028059 | 0.1680444 | 1129.806 | 1 | 0 | 0 |  | Fe-Cr-Ni-Mn-Ti
901 | 14 | 7 | 53 | 3 | 22 | 69.24703 | 0.3043662 | 0.1587687 | 1065.577 | 1 | 0 | 0 |  | Fe-Cr-Ni-Mn-Ti
902 | 3 | 19 | 21 | 6 | 51 | 62.1195 | 0.2948263 | 0.1510042 | 868.9753 | 0 | 0 | 0 |  | Fe-Cr-Ni-Mn-Ti
903 | 5 | 17 | 27 | 7 | 44 | 63.98418 | 0.2951149 | 0.1597072 | 972.8642 | 1 | 0 | 0 |  | Fe-Cr-Ni-Mn-Ti
904 | 7 | 16 | 32 | 8 | 38 | 66.01576 | 0.2946414 | 0.1627424 | 1031.562 | 1 | 0 | 0 |  | Fe-Cr-Ni-Mn-Ti
905 | 10 | 14 | 36 | 8 | 32 | 67.68124 | 0.2953316 | 0.1638865 | 1069.435 | 1 | 0 | 0 |  | Fe-Cr-Ni-Mn-Ti
906 | 14 | 11 | 40 | 9 | 26 | 69.28352 | 0.2963289 | 0.1597039 | 1055.259 | 1 | 0 | 0 |  | Fe-Cr-Ni-Mn-Ti
907 | 18 | 9 | 44 | 8 | 21 | 70.83564 | 0.2978217 | 0.1532803 | 1018.362 | 1 | 0 | 0 |  | Fe-Cr-Ni-Mn-Ti
908 | 23 | 7 | 46 | 7 | 16 | 72.49879 | 0.2989175 | 0.1414496 | 926.4908 | 1 | 0 | 0 |  | Fe-Cr-Ni-Mn-Ti
909 | 3 | 29 | 12 | 4 | 52 | 64.81895 | 0.2858072 | 0.138398 | 786.3899 | 0 | 0 | 0 |  | Fe-Cr-Ni-Mn-Ti
910 | 4 | 27 | 16 | 8 | 46 | 66.54197 | 0.2844172 | 0.1437065 | 850.3712 | 0 | 0 | 0 |  | Fe-Cr-Ni-Mn-Ti
911 | 6 | 24 | 21 | 10 | 39 | 68.22326 | 0.2846852 | 0.1506342 | 933.3948 | 0 | 0 | 0 |  | Fe-Cr-Ni-Mn-Ti
912 | 9 | 21 | 25 | 12 | 34 | 69.41911 | 0.285537 | 0.1522896 | 966.2373 | 1 | 0 | 0 |  | Fe-Cr-Ni-Mn-Ti
913 | 13 | 17 | 28 | 13 | 29 | 70.24022 | 0.2874092 | 0.1530776 | 987.027 | 1 | 0 | 0 |  | Fe-Cr-Ni-Mn-Ti
914 | 17 | 14 | 31 | 14 | 24 | 71.50667 | 0.2885098 | 0.149541 | 971.6944 | 1 | 0 | 0 |  | Fe-Cr-Ni-Mn-Ti
915 | 23 | 11 | 34 | 13 | 19 | 72.86854 | 0.2906815 | 0.1430949 | 931.0209 | 1 | 0 | 0 |  | Fe-Cr-Ni-Mn-Ti
916 | 29 | 8 | 36 | 12 | 15 | 73.85568 | 0.2929239 | 0.133269 | 852.6119 | 1 | 0 | 0 |  | Fe-Cr-Ni-Mn-Ti
917 | 36 | 6 | 37 | 9 | 12 | 74.7713 | 0.2954266 | 0.1237103 | 776.507 | 1 | 0 | 0 |  | Fe-Cr-Ni-Mn-Ti
918 | 3 | 38 | 10 | 6 | 43 | 70.96567 | 0.2738417 | 0.1369535 | 829.7274 | 0 | 0 | 0 |  | Fe-Cr-Ni-Mn-Ti
919 | 4 | 34 | 13 | 10 | 38 | 71.76536 | 0.2738426 | 0.1419985 | 881.1729 | 0 | 0 | 0 |  | Fe-Cr-Ni-Mn-Ti
920 | 7 | 29 | 16 | 14 | 33 | 72.40544 | 0.2749254 | 0.144139 | 908.1958 | 0 | 0 | 0 |  | Fe-Cr-Ni-Mn-Ti
921 | 10 | 25 | 19 | 17 | 29 | 72.98395 | 0.2762427 | 0.1437927 | 913.1737 | 0 | 0 | 0 |  | Fe-Cr-Ni-Mn-Ti
922 | 15 | 20 | 21 | 19 | 25 | 73.27648 | 0.2786056 | 0.1424718 | 907.0471 | 1 | 0 | 0 |  | Fe-Cr-Ni-Mn-Ti
923 | 20 | 16 | 24 | 19 | 21 | 73.85124 | 0.2814798 | 0.1393687 | 889.3751 | 1 | 0 | 0 |  | Fe-Cr-Ni-Mn-Ti
924 | 26 | 12 | 26 | 18 | 17 | 74.4587 | 0.2845795 | 0.1334898 | 845.5985 | 1 | 0 | 0 |  | Fe-Cr-Ni-Mn-Ti
925 | 34 | 9 | 28 | 17 | 13 | 75.59724 | 0.2870365 | 0.1230591 | 763.9111 | 1 | 0 | 0 |  | Fe-Cr-Ni-Mn-Ti
926 | 43 | 6 | 28 | 12 | 11 | 75.73292 | 0.2915599 | 0.1177351 | 722.845 | 1 | 0 | 0 |  | Fe-Cr-Ni-Mn-Ti
927 | 3 | 45 | 8 | 9 | 35 | 76.58004 | 0.2631426 | 0.1324255 | 833.82 | 0 | 0 | 0 |  | Fe-Cr-Ni-Mn-Ti
928 | 5 | 39 | 10 | 14 | 31 | 76.56082 | 0.2641622 | 0.1336741 | 843.4913 | 0 | 0 | 0 |  | Fe-Cr-Ni-Mn-Ti
929 | 8 | 33 | 12 | 19 | 27 | 76.58333 | 0.2655319 | 0.1329881 | 836.5064 | 0 | 0 | 0 |  | Fe-Cr-Ni-Mn-Ti
930 | 12 | 28 | 14 | 22 | 24 | 76.47352 | 0.2678881 | 0.1319226 | 827.5487 | 0 | 0 | 0 |  | Fe-Cr-Ni-Mn-Ti
931 | 17 | 23 | 16 | 24 | 20 | 76.82749 | 0.27026 | 0.128895 | 805.0416 | 1 | 0 | 0 |  | Fe-Cr-Ni-Mn-Ti
932 | 22 | 18 | 18 | 25 | 17 | 76.70046 | 0.2735705 | 0.1256321 | 777.1444 | 1 | 0 | 0 |  | Fe-Cr-Ni-Mn-Ti
933 | 30 | 13 | 20 | 24 | 13 | 77.11705 | 0.2777342 | 0.1185503 | 720.6241 | 1 | 0 | 0 |  | Fe-Cr-Ni-Mn-Ti
934 | 38 | 9 | 20 | 22 | 11 | 76.94553 | 0.2817354 | 0.1135609 | 678.7539 | 1 | 0 | 0 |  | Fe-Cr-Ni-Mn-Ti
935 | 50 | 6 | 20 | 16 | 8 | 77.68752 | 0.2866917 | 0.1027346 | 594.3842 | 1 | 0 | 0 |  | Fe-Cr-Ni-Mn-Ti
936 | 3 | 50 | 7 | 14 | 25 | 83.00589 | 0.2518681 | 0.1237998 | 796.9919 | 0 | 0 | 0 |  | Fe-Cr-Ni-Mn-Ti
937 | 6 | 42 | 8 | 21 | 23 | 81.5127 | 0.254413 | 0.1223709 | 769.5421 | 0 | 0 | 0 |  | Fe-Cr-Ni-Mn-Ti
938 | 9 | 36 | 9 | 26 | 20 | 81.15251 | 0.2557771 | 0.1196874 | 740.0545 | 0 | 0 | 0 |  | Fe-Cr-Ni-Mn-Ti
939 | 13 | 29 | 11 | 28 | 18 | 79.90493 | 0.2602331 | 0.1199006 | 734.8206 | 0 | 0 | 0 |  | Fe-Cr-Ni-Mn-Ti
940 | 18 | 24 | 12 | 30 | 16 | 79.34157 | 0.2634038 | 0.1175409 | 711.2069 | 0 | 0 | 0 |  | Fe-Cr-Ni-Mn-Ti
941 | 25 | 18 | 14 | 31 | 13 | 78.94807 | 0.2679474 | 0.1127467 | 669.0957 | 1 | 0 | 0 |  | Fe-Cr-Ni-Mn-Ti
942 | 32 | 13 | 15 | 30 | 10 | 78.9001 | 0.2720283 | 0.1057981 | 610.5497 | 1 | 0 | 0 |  | Fe-Cr-Ni-Mn-Ti
943 | 42 | 8 | 15 | 26 | 8 | 78.41253 | 0.2780348 | 0.1000373 | 563.2943 | 1 | 0 | 0 |  | Fe-Cr-Ni-Mn-Ti
944 | 55 | 5 | 15 | 19 | 6 | 78.67656 | 0.284143 | 0.09126177 | 496.9797 | 1 | 1 | 1 | 496.9797 | Fe-Cr-Ni-Mn-Ti
945 | 3 | 52 | 7 | 21 | 17 | 87.88249 | 0.2433439 | 0.1096028 | 688.3531 | 0 | 0 | 0 |  | Fe-Cr-Ni-Mn-Ti
946 | 6 | 43 | 7 | 28 | 16 | 85.57101 | 0.2463409 | 0.1085236 | 660.4489 | 0 | 0 | 0 |  | Fe-Cr-Ni-Mn-Ti
947 | 9 | 36 | 7 | 33 | 15 | 83.8868 | 0.2489768 | 0.1073688 | 637.4923 | 0 | 0 | 0 |  | Fe-Cr-Ni-Mn-Ti
948 | 14 | 30 | 8 | 36 | 13 | 82.98523 | 0.2524893 | 0.1043495 | 606.2187 | 0 | 0 | 0 |  | Fe-Cr-Ni-Mn-Ti
949 | 19 | 24 | 9 | 38 | 11 | 82.10502 | 0.256218 | 0.1009 | 572.1386 | 0 | 0 | 0 |  | Fe-Cr-Ni-Mn-Ti
950 | 25 | 18 | 10 | 38 | 9 | 81.22983 | 0.2609192 | 0.09701123 | 536.3278 | 0 | 0 | 0 |  | Fe-Cr-Ni-Mn-Ti
951 | 33 | 12 | 11 | 37 | 7 | 80.35093 | 0.2666459 | 0.09118539 | 486.5161 | 0 | 0 | 0 |  | Fe-Cr-Ni-Mn-Ti
952 | 44 | 7 | 12 | 32 | 5 | 79.8412 | 0.2738503 | 0.08321344 | 424.9744 | 1 | 1 | 1 | 424.9744 | Fe-Cr-Ni-Mn-Ti
953 | 57 | 4 | 12 | 23 | 4 | 79.55553 | 0.281446 | 0.07799464 | 388.8536 | 1 | 1 | 1 | 388.8536 | Fe-Cr-Ni-Mn-Ti
954 | 6 | 42 | 5 | 37 | 10 | 88.72709 | 0.2384591 | 0.09008458 | 503.8081 | 0 | 0 | 0 |  | Fe-Cr-Ni-Mn-Ti
955 | 9 | 35 | 5 | 41 | 10 | 86.43298 | 0.2421282 | 0.0912452 | 501.9771 | 0 | 0 | 0 |  | Fe-Cr-Ni-Mn-Ti
956 | 13 | 28 | 6 | 44 | 9 | 84.65338 | 0.2464905 | 0.08993608 | 482.942 | 0 | 0 | 0 |  | Fe-Cr-Ni-Mn-Ti
957 | 18 | 22 | 7 | 45 | 8 | 83.19892 | 0.2513691 | 0.08857866 | 466.7364 | 0 | 0 | 0 |  | Fe-Cr-Ni-Mn-Ti
958 | 25 | 16 | 8 | 45 | 6 | 82.302 | 0.2566012 | 0.08249565 | 416.192 | 0 | 0 | 0 |  | Fe-Cr-Ni-Mn-Ti
959 | 32 | 11 | 9 | 43 | 5 | 81.18765 | 0.2625308 | 0.07964395 | 392.4976 | 0 | 0 | 0 |  | Fe-Cr-Ni-Mn-Ti
960 | 43 | 6 | 11 | 38 | 3 | 80.61815 | 0.2704167 | 0.06935497 | 317.3613 | 1 | 1 | 1 | 317.3613 | Fe-Cr-Ni-Mn-Ti
961 | 9 | 32 | 3 | 50 | 6 | 87.85475 | 0.2364804 | 0.07334636 | 355.8315 | 0 | 0 | 0 |  | Fe-Cr-Ni-Mn-Ti
962 | 13 | 25 | 4 | 52 | 6 | 85.46556 | 0.2420107 | 0.07567086 | 366.0974 | 0 | 0 | 0 |  | Fe-Cr-Ni-Mn-Ti
963 | 18 | 19 | 5 | 53 | 5 | 83.98635 | 0.2469982 | 0.07313614 | 342.9269 | 0 | 0 | 0 |  | Fe-Cr-Ni-Mn-Ti
964 | 23 | 13 | 6 | 53 | 4 | 82.52367 | 0.2522223 | 0.0702816 | 318.2563 | 0 | 0 | 0 |  | Fe-Cr-Ni-Mn-Ti
965 | 30 | 8 | 8 | 50 | 4 | 80.76709 | 0.2600688 | 0.07276324 | 334.4835 | 1 | 0 | 0 |  | Fe-Cr-Ni-Mn-Ti
966 | 33 | 12 | 5 | 3 | 47 | 62.72327 | 0.2973728 | 0.1571328 | 935.6638 | 0 | 0 | 0 |  | Fe-Cr-Ni-Mn-Ti
967 | 39 | 11 | 5 | 5 | 40 | 65.20173 | 0.2950061 | 0.1592385 | 987.0942 | 0 | 0 | 0 |  | Fe-Cr-Ni-Mn-Ti
968 | 44 | 10 | 4 | 7 | 34 | 67.33421 | 0.2927123 | 0.1577039 | 999.0697 | 0 | 0 | 0 |  | Fe-Cr-Ni-Mn-Ti
969 | 49 | 9 | 4 | 11 | 27 | 70.19564 | 0.2892649 | 0.1507738 | 966.517 | 0 | 0 | 0 |  | Fe-Cr-Ni-Mn-Ti
970 | 53 | 7 | 3 | 14 | 22 | 71.85015 | 0.2874913 | 0.1432533 | 911.2131 | 0 | 0 | 0 |  | Fe-Cr-Ni-Mn-Ti
971 | 21 | 19 | 6 | 3 | 51 | 62.94783 | 0.2930486 | 0.1480206 | 853.2651 | 0 | 0 | 0 |  | Fe-Cr-Ni-Mn-Ti
972 | 27 | 17 | 7 | 5 | 44 | 65.07864 | 0.2917124 | 0.1539454 | 932.029 | 0 | 0 | 0 |  | Fe-Cr-Ni-Mn-Ti
973 | 32 | 16 | 8 | 7 | 38 | 67.30967 | 0.2898792 | 0.155248 | 972.5362 | 0 | 0 | 0 |  | Fe-Cr-Ni-Mn-Ti
974 | 36 | 14 | 8 | 10 | 32 | 69.17509 | 0.2880498 | 0.1531508 | 974.1255 | 0 | 0 | 0 |  | Fe-Cr-Ni-Mn-Ti
975 | 40 | 11 | 9 | 14 | 26 | 70.9113 | 0.2867622 | 0.1476572 | 941.415 | 0 | 0 | 0 |  | Fe-Cr-Ni-Mn-Ti
976 | 44 | 9 | 8 | 18 | 21 | 72.66914 | 0.2844628 | 0.1391405 | 876.7918 | 0 | 0 | 0 |  | Fe-Cr-Ni-Mn-Ti
977 | 46 | 7 | 7 | 23 | 16 | 74.42741 | 0.2814283 | 0.1270086 | 775.4318 | 1 | 0 | 0 |  | Fe-Cr-Ni-Mn-Ti
978 | 12 | 29 | 4 | 3 | 52 | 65.24588 | 0.2845847 | 0.1369854 | 777.4912 | 0 | 0 | 0 |  | Fe-Cr-Ni-Mn-Ti
979 | 16 | 27 | 8 | 4 | 46 | 66.99891 | 0.2848201 | 0.1458065 | 876.2398 | 0 | 0 | 0 |  | Fe-Cr-Ni-Mn-Ti
980 | 21 | 24 | 10 | 6 | 39 | 68.85196 | 0.2844283 | 0.1510928 | 946.7721 | 0 | 0 | 0 |  | Fe-Cr-Ni-Mn-Ti
981 | 25 | 21 | 12 | 9 | 34 | 70.14523 | 0.2842935 | 0.1515421 | 967.3974 | 0 | 0 | 0 |  | Fe-Cr-Ni-Mn-Ti
982 | 28 | 17 | 13 | 13 | 29 | 71.05459 | 0.2840473 | 0.1489442 | 952.0207 | 0 | 0 | 0 |  | Fe-Cr-Ni-Mn-Ti
983 | 31 | 14 | 14 | 17 | 24 | 72.39817 | 0.2830316 | 0.1431948 | 910.9628 | 0 | 0 | 0 |  | Fe-Cr-Ni-Mn-Ti
984 | 34 | 11 | 13 | 23 | 19 | 73.88902 | 0.2804 | 0.133058 | 825.7452 | 1 | 0 | 0 |  | Fe-Cr-Ni-Mn-Ti
985 | 36 | 8 | 12 | 29 | 15 | 74.94425 | 0.2780179 | 0.1223348 | 731.5667 | 1 | 0 | 0 |  | Fe-Cr-Ni-Mn-Ti
986 | 37 | 6 | 9 | 36 | 12 | 75.93724 | 0.2739114 | 0.111376 | 634.3528 | 1 | 0 | 0 |  | Fe-Cr-Ni-Mn-Ti
987 | 10 | 38 | 6 | 3 | 43 | 71.19713 | 0.2746825 | 0.1392298 | 854.5934 | 0 | 0 | 0 |  | Fe-Cr-Ni-Mn-Ti
988 | 13 | 34 | 10 | 4 | 38 | 71.97675 | 0.2766457 | 0.145976 | 928.2269 | 0 | 0 | 0 |  | Fe-Cr-Ni-Mn-Ti
989 | 16 | 29 | 14 | 7 | 33 | 72.58038 | 0.2785246 | 0.1488818 | 965.0068 | 0 | 0 | 0 |  | Fe-Cr-Ni-Mn-Ti
990 | 19 | 25 | 17 | 10 | 29 | 73.16409 | 0.2797995 | 0.148352 | 968.6274 | 0 | 0 | 0 |  | Fe-Cr-Ni-Mn-Ti
991 | 21 | 20 | 19 | 15 | 25 | 73.42992 | 0.2804413 | 0.1444668 | 933.0642 | 0 | 0 | 0 |  | Fe-Cr-Ni-Mn-Ti
992 | 24 | 16 | 19 | 20 | 21 | 74.11305 | 0.2797745 | 0.1376962 | 872.9907 | 1 | 0 | 0 |  | Fe-Cr-Ni-Mn-Ti
993 | 26 | 12 | 18 | 26 | 17 | 74.80213 | 0.2781141 | 0.1282364 | 786.0235 | 1 | 0 | 0 |  | Fe-Cr-Ni-Mn-Ti
994 | 28 | 9 | 17 | 34 | 13 | 75.97992 | 0.2748319 | 0.1156006 | 675.2198 | 1 | 0 | 0 |  | Fe-Cr-Ni-Mn-Ti
995 | 28 | 6 | 12 | 43 | 11 | 76.21243 | 0.269902 | 0.1061251 | 584.5187 | 1 | 0 | 0 |  | Fe-Cr-Ni-Mn-Ti
996 | 8 | 45 | 9 | 3 | 35 | 76.5681 | 0.2669699 | 0.1390084 | 903.7414 | 0 | 0 | 0 |  | Fe-Cr-Ni-Mn-Ti
997 | 10 | 39 | 14 | 5 | 31 | 76.41839 | 0.2705031 | 0.1438448 | 952.4388 | 0 | 0 | 0 |  | Fe-Cr-Ni-Mn-Ti
998 | 12 | 33 | 19 | 8 | 27 | 76.30373 | 0.2737506 | 0.1452332 | 968.2625 | 0 | 0 | 0 |  | Fe-Cr-Ni-Mn-Ti
999 | 14 | 28 | 22 | 12 | 24 | 76.13893 | 0.2756441 | 0.143071 | 946.4106 | 0 | 0 | 0 |  | Fe-Cr-Ni-Mn-Ti
1000 | 16 | 23 | 24 | 17 | 20 | 76.46573 | 0.2762431 | 0.1368036 | 887.5204 | 1 | 0 | 0 |  | Fe-Cr-Ni-Mn-Ti
1001 | 18 | 18 | 25 | 22 | 17 | 76.35027 | 0.2769493 | 0.1300661 | 820.3527 | 1 | 0 | 0 |  | Fe-Cr-Ni-Mn-Ti
1002 | 20 | 13 | 24 | 30 | 13 | 76.82398 | 0.2750918 | 0.1175834 | 702.7547 | 1 | 0 | 0 |  | Fe-Cr-Ni-Mn-Ti
1003 | 20 | 9 | 22 | 38 | 11 | 76.63726 | 0.2726746 | 0.1090944 | 619.2056 | 1 | 0 | 0 |  | Fe-Cr-Ni-Mn-Ti
1004 | 20 | 6 | 16 | 50 | 8 | 77.49331 | 0.2652738 | 0.09404362 | 486.5318 | 1 | 0 | 0 |  | Fe-Cr-Ni-Mn-Ti
1005 | 7 | 50 | 14 | 3 | 25 | 82.70469 | 0.2604256 | 0.1356898 | 928.284 | 0 | 0 | 0 |  | Fe-Cr-Ni-Mn-Ti
1006 | 8 | 42 | 21 | 6 | 23 | 80.93605 | 0.2666707 | 0.1394092 | 954.5482 | 0 | 0 | 0 |  | Fe-Cr-Ni-Mn-Ti
1007 | 9 | 36 | 26 | 9 | 20 | 80.38426 | 0.2701823 | 0.1378004 | 936.0276 | 1 | 0 | 0 |  | Fe-Cr-Ni-Mn-Ti
1008 | 11 | 29 | 28 | 13 | 18 | 79.11801 | 0.273449 | 0.1345104 | 892.0557 | 1 | 0 | 0 |  | Fe-Cr-Ni-Mn-Ti
1009 | 12 | 24 | 30 | 18 | 16 | 78.48021 | 0.2748715 | 0.1292712 | 834.1556 | 1 | 0 | 0 |  | Fe-Cr-Ni-Mn-Ti
1010 | 14 | 18 | 31 | 25 | 13 | 78.08543 | 0.275451 | 0.1198016 | 738.1744 | 1 | 0 | 0 |  | Fe-Cr-Ni-Mn-Ti
1011 | 15 | 13 | 30 | 32 | 10 | 78.04374 | 0.2742912 | 0.108352 | 628.6625 | 1 | 0 | 0 |  | Fe-Cr-Ni-Mn-Ti
1012 | 15 | 8 | 26 | 42 | 8 | 77.59839 | 0.2707679 | 0.09802771 | 528.17 | 1 | 0 | 0 |  | Fe-Cr-Ni-Mn-Ti
1013 | 15 | 5 | 19 | 55 | 6 | 78.02885 | 0.2628939 | 0.08504722 | 415.1105 | 1 | 1 | 1 | 415.1105 | Fe-Cr-Ni-Mn-Ti
1014 | 7 | 52 | 21 | 3 | 17 | 87.25921 | 0.2581504 | 0.1279692 | 891.8101 | 0 | 0 | 0 |  | Fe-Cr-Ni-Mn-Ti
1015 | 7 | 43 | 28 | 6 | 16 | 84.61687 | 0.2651969 | 0.1299885 | 895.398 | 1 | 0 | 0 |  | Fe-Cr-Ni-Mn-Ti
1016 | 7 | 36 | 33 | 9 | 15 | 82.68581 | 0.2701728 | 0.1288479 | 870.7444 | 1 | 0 | 0 |  | Fe-Cr-Ni-Mn-Ti
1017 | 8 | 30 | 36 | 14 | 13 | 81.67691 | 0.2726398 | 0.1228145 | 802.3134 | 1 | 0 | 0 |  | Fe-Cr-Ni-Mn-Ti
1018 | 9 | 24 | 38 | 19 | 11 | 80.71543 | 0.2746958 | 0.1157711 | 725.9563 | 1 | 0 | 0 |  | Fe-Cr-Ni-Mn-Ti
1019 | 10 | 18 | 38 | 25 | 9 | 79.81717 | 0.2755701 | 0.1071941 | 636.9446 | 1 | 0 | 0 |  | Fe-Cr-Ni-Mn-Ti
1020 | 11 | 12 | 37 | 33 | 7 | 78.94156 | 0.2752314 | 0.09718205 | 538.6083 | 1 | 1 | 1 | 538.6083 | Fe-Cr-Ni-Mn-Ti
1021 | 12 | 7 | 32 | 44 | 5 | 78.57316 | 0.2711019 | 0.08507415 | 428.6953 | 1 | 1 | 1 | 428.6953 | Fe-Cr-Ni-Mn-Ti
1022 | 12 | 4 | 23 | 57 | 4 | 78.54102 | 0.26278 | 0.07568714 | 346.518 | 1 | 1 | 1 | 346.518 | Fe-Cr-Ni-Mn-Ti
1023 | 5 | 42 | 37 | 6 | 10 | 87.24477 | 0.2661691 | 0.1139784 | 758.7428 | 1 | 0 | 0 |  | Fe-Cr-Ni-Mn-Ti
1024 | 5 | 35 | 41 | 9 | 10 | 84.74745 | 0.2712373 | 0.1145571 | 748.887 | 1 | 0 | 0 |  | Fe-Cr-Ni-Mn-Ti
1025 | 6 | 28 | 44 | 13 | 9 | 82.85652 | 0.2752547 | 0.1105405 | 697.2513 | 1 | 0 | 0 |  | Fe-Cr-Ni-Mn-Ti
1026 | 7 | 22 | 45 | 18 | 8 | 81.36665 | 0.2774482 | 0.1054614 | 638.0576 | 1 | 0 | 0 |  | Fe-Cr-Ni-Mn-Ti
1027 | 8 | 16 | 45 | 25 | 6 | 80.45078 | 0.277973 | 0.09462578 | 532.003 | 1 | 1 | 1 | 532.003 | Fe-Cr-Ni-Mn-Ti
1028 | 9 | 11 | 43 | 32 | 5 | 79.3987 | 0.27748 | 0.0882925 | 468.791 | 1 | 1 | 1 | 468.791 | Fe-Cr-Ni-Mn-Ti
1029 | 11 | 6 | 38 | 43 | 3 | 79.04421 | 0.273653 | 0.07486612 | 354.239 | 1 | 1 | 1 | 354.239 | Fe-Cr-Ni-Mn-Ti
1030 | 3 | 32 | 50 | 9 | 6 | 85.63065 | 0.2745354 | 0.0974245 | 594.13 | 1 | 0 | 0 |  | Fe-Cr-Ni-Mn-Ti
1031 | 4 | 25 | 52 | 13 | 6 | 83.17548 | 0.278669 | 0.09721297 | 578.1343 | 1 | 1 | 1 | 578.1343 | Fe-Cr-Ni-Mn-Ti
1032 | 5 | 19 | 53 | 18 | 5 | 81.66073 | 0.2809003 | 0.0908949 | 511.8721 | 1 | 1 | 1 | 511.8721 | Fe-Cr-Ni-Mn-Ti
1033 | 6 | 13 | 53 | 23 | 4 | 80.17613 | 0.2828434 | 0.08424069 | 446.0438 | 1 | 1 | 1 | 446.0438 | Fe-Cr-Ni-Mn-Ti
1034 | 8 | 8 | 50 | 30 | 4 | 78.61257 | 0.28265 | 0.08382932 | 432.2211 | 1 | 1 | 1 | 432.2211 | Fe-Cr-Ni-Mn-Ti
1035 | 3 | 12 | 5 | 33 | 47 | 62.42544 | 0.2809902 | 0.1276845 | 653.0007 | 0 | 0 | 0 |  | Fe-Cr-Ni-Mn-Ti
1036 | 5 | 11 | 5 | 39 | 40 | 64.86748 | 0.2759048 | 0.1290146 | 680.4866 | 0 | 0 | 0 |  | Fe-Cr-Ni-Mn-Ti
1037 | 7 | 10 | 4 | 44 | 34 | 66.97556 | 0.2711483 | 0.1270626 | 677.9669 | 0 | 0 | 0 |  | Fe-Cr-Ni-Mn-Ti
1038 | 11 | 9 | 4 | 49 | 27 | 69.83573 | 0.2666824 | 0.1242556 | 675.6677 | 0 | 0 | 0 |  | Fe-Cr-Ni-Mn-Ti
1039 | 14 | 7 | 3 | 53 | 22 | 71.48203 | 0.2635867 | 0.1185514 | 637.7894 | 0 | 0 | 0 |  | Fe-Cr-Ni-Mn-Ti
1040 | 3 | 19 | 6 | 21 | 51 | 62.77603 | 0.2832918 | 0.1292272 | 676.7432 | 0 | 0 | 0 |  | Fe-Cr-Ni-Mn-Ti
1041 | 5 | 17 | 7 | 27 | 44 | 64.86558 | 0.2795241 | 0.1328887 | 721.8379 | 0 | 0 | 0 |  | Fe-Cr-Ni-Mn-Ti
1042 | 7 | 16 | 8 | 32 | 38 | 67.06802 | 0.2758712 | 0.1343059 | 751.3865 | 0 | 0 | 0 |  | Fe-Cr-Ni-Mn-Ti
1043 | 10 | 14 | 8 | 36 | 32 | 68.91998 | 0.2730391 | 0.1328803 | 753.4692 | 0 | 0 | 0 |  | Fe-Cr-Ni-Mn-Ti
1044 | 14 | 11 | 9 | 40 | 26 | 70.64746 | 0.2715137 | 0.1301949 | 744.6171 | 0 | 0 | 0 |  | Fe-Cr-Ni-Mn-Ti
1045 | 18 | 9 | 8 | 44 | 21 | 72.40743 | 0.2688846 | 0.1239989 | 703.2898 | 1 | 0 | 0 |  | Fe-Cr-Ni-Mn-Ti
1046 | 23 | 7 | 7 | 46 | 16 | 74.1952 | 0.2672214 | 0.1153571 | 642.0595 | 1 | 0 | 0 |  | Fe-Cr-Ni-Mn-Ti
1047 | 3 | 29 | 4 | 12 | 52 | 65.17063 | 0.2795936 | 0.1275386 | 688.8317 | 0 | 0 | 0 |  | Fe-Cr-Ni-Mn-Ti
1048 | 4 | 27 | 8 | 16 | 46 | 66.89277 | 0.2781816 | 0.1347909 | 764.4761 | 0 | 0 | 0 |  | Fe-Cr-Ni-Mn-Ti
1049 | 6 | 24 | 10 | 21 | 39 | 68.71213 | 0.2759285 | 0.1374426 | 802.2488 | 0 | 0 | 0 |  | Fe-Cr-Ni-Mn-Ti
1050 | 9 | 21 | 12 | 25 | 34 | 69.98986 | 0.2752365 | 0.1391489 | 829.2745 | 0 | 0 | 0 |  | Fe-Cr-Ni-Mn-Ti
1051 | 13 | 17 | 13 | 28 | 29 | 70.90031 | 0.2754038 | 0.1380179 | 827.9946 | 0 | 0 | 0 |  | Fe-Cr-Ni-Mn-Ti
1052 | 17 | 14 | 14 | 31 | 24 | 72.2486 | 0.2748723 | 0.1344078 | 808.3297 | 1 | 0 | 0 |  | Fe-Cr-Ni-Mn-Ti
1053 | 23 | 11 | 13 | 34 | 19 | 73.77073 | 0.2738652 | 0.1272462 | 756.817 | 1 | 0 | 0 |  | Fe-Cr-Ni-Mn-Ti
1054 | 29 | 8 | 12 | 36 | 15 | 74.86833 | 0.2737961 | 0.119241 | 694.6426 | 1 | 0 | 0 |  | Fe-Cr-Ni-Mn-Ti
1055 | 36 | 6 | 9 | 37 | 12 | 75.9268 | 0.2732956 | 0.1109865 | 629.7799 | 1 | 0 | 0 |  | Fe-Cr-Ni-Mn-Ti
1056 | 3 | 38 | 6 | 10 | 43 | 71.1454 | 0.2706203 | 0.1324782 | 784.7567 | 0 | 0 | 0 |  | Fe-Cr-Ni-Mn-Ti
1057 | 4 | 34 | 10 | 13 | 38 | 71.90171 | 0.2713859 | 0.1367048 | 829.9455 | 0 | 0 | 0 |  | Fe-Cr-Ni-Mn-Ti
1058 | 7 | 29 | 14 | 16 | 33 | 72.49588 | 0.2732842 | 0.1404257 | 871.7181 | 0 | 0 | 0 |  | Fe-Cr-Ni-Mn-Ti
1059 | 10 | 25 | 17 | 19 | 29 | 73.07295 | 0.2746162 | 0.1415564 | 889.6253 | 0 | 0 | 0 |  | Fe-Cr-Ni-Mn-Ti
1060 | 15 | 20 | 19 | 21 | 25 | 73.3643 | 0.2769876 | 0.1405801 | 886.5325 | 1 | 0 | 0 |  | Fe-Cr-Ni-Mn-Ti
1061 | 20 | 16 | 19 | 24 | 21 | 74.06777 | 0.277451 | 0.1354851 | 846.0121 | 1 | 0 | 0 |  | Fe-Cr-Ni-Mn-Ti
1062 | 26 | 12 | 18 | 26 | 17 | 74.80213 | 0.2781141 | 0.1277772 | 782.04 | 1 | 0 | 0 |  | Fe-Cr-Ni-Mn-Ti
1063 | 34 | 9 | 17 | 28 | 13 | 76.04906 | 0.2783853 | 0.118177 | 705.7781 | 1 | 0 | 0 |  | Fe-Cr-Ni-Mn-Ti
1064 | 43 | 6 | 12 | 28 | 11 | 76.37737 | 0.2790736 | 0.1113024 | 646.8473 | 1 | 0 | 0 |  | Fe-Cr-Ni-Mn-Ti
1065 | 3 | 45 | 9 | 8 | 35 | 76.53434 | 0.2639727 | 0.1345121 | 853.6838 | 0 | 0 | 0 |  | Fe-Cr-Ni-Mn-Ti
1066 | 5 | 39 | 14 | 10 | 31 | 76.37728 | 0.2675162 | 0.1386025 | 894.3219 | 0 | 0 | 0 |  | Fe-Cr-Ni-Mn-Ti
1067 | 8 | 33 | 19 | 12 | 27 | 76.265 | 0.2713918 | 0.1413919 | 924.483 | 0 | 0 | 0 |  | Fe-Cr-Ni-Mn-Ti
1068 | 12 | 28 | 22 | 14 | 24 | 76.11772 | 0.2744844 | 0.1417386 | 930.1005 | 1 | 0 | 0 |  | Fe-Cr-Ni-Mn-Ti
1069 | 17 | 23 | 24 | 16 | 20 | 76.47719 | 0.2768228 | 0.1373545 | 894.4465 | 1 | 0 | 0 |  | Fe-Cr-Ni-Mn-Ti
1070 | 22 | 18 | 25 | 18 | 17 | 76.39896 | 0.2792667 | 0.1319191 | 843.9971 | 1 | 0 | 0 |  | Fe-Cr-Ni-Mn-Ti
1071 | 30 | 13 | 24 | 20 | 13 | 76.94933 | 0.2809513 | 0.1210936 | 748.4532 | 1 | 0 | 0 |  | Fe-Cr-Ni-Mn-Ti
1072 | 38 | 9 | 22 | 20 | 11 | 76.86385 | 0.283318 | 0.1144293 | 688.8752 | 1 | 0 | 0 |  | Fe-Cr-Ni-Mn-Ti
1073 | 50 | 6 | 16 | 20 | 8 | 77.84424 | 0.2835899 | 0.1014746 | 579.5925 | 1 | 0 | 0 |  | Fe-Cr-Ni-Mn-Ti
1074 | 3 | 50 | 14 | 7 | 25 | 82.67806 | 0.2579349 | 0.1315763 | 881.2864 | 0 | 0 | 0 |  | Fe-Cr-Ni-Mn-Ti
1075 | 6 | 42 | 21 | 8 | 23 | 80.91836 | 0.2654736 | 0.137903 | 936.1087 | 0 | 0 | 0 |  | Fe-Cr-Ni-Mn-Ti
1076 | 9 | 36 | 26 | 9 | 20 | 80.38426 | 0.2701823 | 0.1378004 | 936.0276 | 1 | 0 | 0 |  | Fe-Cr-Ni-Mn-Ti
1077 | 13 | 29 | 28 | 11 | 18 | 79.14137 | 0.2746232 | 0.1350632 | 901.0223 | 1 | 0 | 0 |  | Fe-Cr-Ni-Mn-Ti
1078 | 18 | 24 | 30 | 12 | 16 | 78.55494 | 0.2783345 | 0.1321698 | 871.4212 | 1 | 0 | 0 |  | Fe-Cr-Ni-Mn-Ti
1079 | 25 | 18 | 31 | 14 | 13 | 78.22995 | 0.2817305 | 0.1242908 | 795.219 | 1 | 0 | 0 |  | Fe-Cr-Ni-Mn-Ti
1080 | 32 | 13 | 30 | 15 | 10 | 78.27645 | 0.2841506 | 0.1128302 | 689.7615 | 1 | 0 | 0 |  | Fe-Cr-Ni-Mn-Ti
1081 | 42 | 8 | 26 | 15 | 8 | 77.96665 | 0.2868112 | 0.1034045 | 603.6387 | 1 | 0 | 0 |  | Fe-Cr-Ni-Mn-Ti
1082 | 55 | 5 | 19 | 15 | 6 | 78.52294 | 0.2872265 | 0.09205921 | 507.0682 | 1 | 1 | 1 | 507.0682 | Fe-Cr-Ni-Mn-Ti
1083 | 3 | 52 | 21 | 7 | 17 | 87.22939 | 0.2556612 | 0.1212089 | 820.4973 | 0 | 0 | 0 |  | Fe-Cr-Ni-Mn-Ti
1084 | 6 | 43 | 28 | 7 | 16 | 84.6069 | 0.2645962 | 0.124899 | 845.967 | 1 | 0 | 0 |  | Fe-Cr-Ni-Mn-Ti
1085 | 9 | 36 | 33 | 7 | 15 | 82.70928 | 0.2713433 | 0.1264798 | 852.8296 | 1 | 0 | 0 |  | Fe-Cr-Ni-Mn-Ti
1086 | 14 | 30 | 36 | 8 | 13 | 81.75383 | 0.2760747 | 0.123731 | 821.2523 | 1 | 0 | 0 |  | Fe-Cr-Ni-Mn-Ti
1087 | 19 | 24 | 38 | 9 | 11 | 80.85397 | 0.2803636 | 0.1180724 | 761.9128 | 1 | 0 | 0 |  | Fe-Cr-Ni-Mn-Ti
1088 | 25 | 18 | 38 | 10 | 9 | 80.03782 | 0.2841211 | 0.1098812 | 680.2352 | 1 | 0 | 0 |  | Fe-Cr-Ni-Mn-Ti
1089 | 33 | 12 | 37 | 11 | 7 | 79.27579 | 0.2877876 | 0.1000025 | 586.1862 | 1 | 1 | 1 | 586.1862 | Fe-Cr-Ni-Mn-Ti
1090 | 44 | 7 | 32 | 12 | 5 | 79.04623 | 0.2897219 | 0.0874605 | 475.0896 | 1 | 1 | 1 | 475.0896 | Fe-Cr-Ni-Mn-Ti
1091 | 57 | 4 | 23 | 12 | 4 | 79.13757 | 0.2899295 | 0.07920117 | 405.8026 | 1 | 1 | 1 | 405.8026 | Fe-Cr-Ni-Mn-Ti
1092 | 6 | 42 | 37 | 5 | 10 | 87.25668 | 0.2667633 | 0.114493 | 765.1461 | 1 | 0 | 0 |  | Fe-Cr-Ni-Mn-Ti
1093 | 9 | 35 | 41 | 5 | 10 | 84.80141 | 0.2735521 | 0.1164201 | 772.2528 | 1 | 0 | 0 |  | Fe-Cr-Ni-Mn-Ti
1094 | 13 | 28 | 44 | 6 | 9 | 82.9604 | 0.2792275 | 0.1130915 | 729.9215 | 1 | 0 | 0 |  | Fe-Cr-Ni-Mn-Ti
1095 | 18 | 22 | 45 | 7 | 8 | 81.53908 | 0.2836248 | 0.1083638 | 677.0142 | 1 | 0 | 0 |  | Fe-Cr-Ni-Mn-Ti
1096 | 25 | 16 | 45 | 8 | 6 | 80.72894 | 0.2874907 | 0.09668638 | 565.7253 | 1 | 1 | 1 | 565.7253 | Fe-Cr-Ni-Mn-Ti
1097 | 32 | 11 | 43 | 9 | 5 | 79.77861 | 0.2903894 | 0.08928883 | 496.2243 | 1 | 1 | 1 | 496.2243 | Fe-Cr-Ni-Mn-Ti
1098 | 43 | 6 | 38 | 11 | 3 | 79.55338 | 0.2918037 | 0.07299145 | 359.7266 | 1 | 1 | 1 | 359.7266 | Fe-Cr-Ni-Mn-Ti
1099 | 9 | 32 | 50 | 3 | 6 | 85.7251 | 0.2779303 | 0.09925864 | 616.7925 | 1 | 0 | 0 |  | Fe-Cr-Ni-Mn-Ti
1100 | 13 | 25 | 52 | 4 | 6 | 83.32688 | 0.2836593 | 0.09922207 | 604.6754 | 1 | 1 | 1 | 604.6754 | Fe-Cr-Ni-Mn-Ti
1101 | 18 | 19 | 53 | 5 | 5 | 81.89013 | 0.2880292 | 0.09212133 | 533.0141 | 1 | 1 | 1 | 533.0141 | Fe-Cr-Ni-Mn-Ti
1102 | 23 | 13 | 53 | 6 | 4 | 80.49134 | 0.2921704 | 0.08371311 | 453.9181 | 1 | 1 | 1 | 453.9181 | Fe-Cr-Ni-Mn-Ti
1103 | 30 | 8 | 50 | 8 | 4 | 79.0124 | 0.2946431 | 0.08254266 | 437.2896 | 1 | 1 | 1 | 437.2896 | Fe-Cr-Ni-Mn-Ti
1104 | 5 | 12 | 33 | 3 | 47 | 61.22149 | 0.3035614 | 0.1680568 | 1020.356 | 1 | 0 | 0 |  | Fe-Cr-Ni-Mn-Ti
1105 | 5 | 11 | 39 | 5 | 40 | 63.36127 | 0.3025379 | 0.1712892 | 1083.823 | 1 | 0 | 0 |  | Fe-Cr-Ni-Mn-Ti
1106 | 4 | 10 | 44 | 7 | 34 | 65.1315 | 0.3016886 | 0.1705479 | 1104.213 | 1 | 0 | 0 |  | Fe-Cr-Ni-Mn-Ti
1107 | 4 | 9 | 49 | 11 | 27 | 67.72073 | 0.2993278 | 0.163012 | 1068.207 | 1 | 0 | 0 |  | Fe-Cr-Ni-Mn-Ti
1108 | 3 | 7 | 53 | 14 | 22 | 69.05131 | 0.2988537 | 0.1553672 | 1011.351 | 1 | 0 | 0 |  | Fe-Cr-Ni-Mn-Ti
1109 | 6 | 19 | 21 | 3 | 51 | 62.15412 | 0.2963603 | 0.1542923 | 901.4003 | 0 | 0 | 0 |  | Fe-Cr-Ni-Mn-Ti
1110 | 7 | 17 | 27 | 5 | 44 | 64.00916 | 0.2961397 | 0.1617274 | 994.2542 | 1 | 0 | 0 |  | Fe-Cr-Ni-Mn-Ti
1111 | 8 | 16 | 32 | 7 | 38 | 66.0289 | 0.295152 | 0.1636587 | 1041.802 | 1 | 0 | 0 |  | Fe-Cr-Ni-Mn-Ti
1112 | 8 | 14 | 36 | 10 | 32 | 67.65295 | 0.294297 | 0.1623362 | 1051.057 | 1 | 0 | 0 |  | Fe-Cr-Ni-Mn-Ti
1113 | 9 | 11 | 40 | 14 | 26 | 69.20777 | 0.2937338 | 0.1565078 | 1015.603 | 1 | 0 | 0 |  | Fe-Cr-Ni-Mn-Ti
1114 | 8 | 9 | 44 | 18 | 21 | 70.67449 | 0.2926236 | 0.1474973 | 946.1898 | 1 | 0 | 0 |  | Fe-Cr-Ni-Mn-Ti
1115 | 7 | 7 | 46 | 23 | 16 | 72.22572 | 0.2904566 | 0.1343375 | 835.3745 | 1 | 0 | 0 |  | Fe-Cr-Ni-Mn-Ti
1116 | 4 | 29 | 12 | 3 | 52 | 64.82844 | 0.2863452 | 0.1394825 | 796.8005 | 0 | 0 | 0 |  | Fe-Cr-Ni-Mn-Ti
1117 | 8 | 27 | 16 | 4 | 46 | 66.58197 | 0.2865642 | 0.1480227 | 893.9033 | 0 | 0 | 0 |  | Fe-Cr-Ni-Mn-Ti
1118 | 10 | 24 | 21 | 6 | 39 | 68.26732 | 0.286858 | 0.1548144 | 977.9309 | 0 | 0 | 0 |  | Fe-Cr-Ni-Mn-Ti
1119 | 12 | 21 | 25 | 9 | 34 | 69.45431 | 0.2871527 | 0.1552395 | 998.5851 | 0 | 0 | 0 |  | Fe-Cr-Ni-Mn-Ti
1120 | 13 | 17 | 28 | 13 | 29 | 70.24022 | 0.2874092 | 0.1530776 | 987.027 | 1 | 0 | 0 |  | Fe-Cr-Ni-Mn-Ti
1121 | 14 | 14 | 31 | 17 | 24 | 71.46605 | 0.2868735 | 0.1471441 | 944.2682 | 1 | 0 | 0 |  | Fe-Cr-Ni-Mn-Ti
1122 | 13 | 11 | 34 | 23 | 19 | 72.7244 | 0.285208 | 0.1369086 | 857.8302 | 1 | 0 | 0 |  | Fe-Cr-Ni-Mn-Ti
1123 | 12 | 8 | 36 | 29 | 15 | 73.59826 | 0.2835877 | 0.126217 | 763.5424 | 1 | 0 | 0 |  | Fe-Cr-Ni-Mn-Ti
1124 | 9 | 6 | 37 | 36 | 12 | 74.3505 | 0.2805148 | 0.1158016 | 670.522 | 1 | 0 | 0 |  | Fe-Cr-Ni-Mn-Ti
1125 | 6 | 38 | 10 | 3 | 43 | 70.98978 | 0.2755569 | 0.1398375 | 859.8997 | 0 | 0 | 0 |  | Fe-Cr-Ni-Mn-Ti
1126 | 10 | 34 | 13 | 4 | 38 | 71.81842 | 0.2773094 | 0.1461391 | 929.8958 | 0 | 0 | 0 |  | Fe-Cr-Ni-Mn-Ti
1127 | 14 | 29 | 16 | 7 | 33 | 72.47356 | 0.27897 | 0.1489588 | 965.8341 | 0 | 0 | 0 |  | Fe-Cr-Ni-Mn-Ti
1128 | 17 | 25 | 19 | 10 | 29 | 73.05723 | 0.2802434 | 0.1480714 | 966.0953 | 0 | 0 | 0 |  | Fe-Cr-Ni-Mn-Ti
1129 | 19 | 20 | 21 | 15 | 25 | 73.32161 | 0.2808904 | 0.1441465 | 930.2318 | 0 | 0 | 0 |  | Fe-Cr-Ni-Mn-Ti
1130 | 19 | 16 | 24 | 20 | 21 | 73.83904 | 0.28091 | 0.1380103 | 875.6876 | 1 | 0 | 0 |  | Fe-Cr-Ni-Mn-Ti
1131 | 18 | 12 | 26 | 26 | 17 | 74.35353 | 0.279976 | 0.1292686 | 794.9672 | 1 | 0 | 0 |  | Fe-Cr-Ni-Mn-Ti
1132 | 17 | 9 | 28 | 34 | 13 | 75.36749 | 0.2773841 | 0.1167222 | 684.8411 | 1 | 0 | 0 |  | Fe-Cr-Ni-Mn-Ti
1133 | 12 | 6 | 28 | 43 | 11 | 75.2993 | 0.2737374 | 0.1085758 | 604.8711 | 1 | 0 | 0 |  | Fe-Cr-Ni-Mn-Ti
1134 | 9 | 45 | 8 | 3 | 35 | 76.61946 | 0.2667525 | 0.1375774 | 891.2199 | 0 | 0 | 0 |  | Fe-Cr-Ni-Mn-Ti
1135 | 14 | 39 | 10 | 5 | 31 | 76.62814 | 0.2696203 | 0.1409948 | 926.992 | 0 | 0 | 0 |  | Fe-Cr-Ni-Mn-Ti
1136 | 19 | 33 | 12 | 8 | 27 | 76.67549 | 0.2721939 | 0.1412292 | 932.1859 | 0 | 0 | 0 |  | Fe-Cr-Ni-Mn-Ti
1137 | 22 | 28 | 14 | 12 | 24 | 76.5649 | 0.273866 | 0.1387748 | 907.9037 | 0 | 0 | 0 |  | Fe-Cr-Ni-Mn-Ti
1138 | 24 | 23 | 16 | 17 | 20 | 76.89734 | 0.2744441 | 0.1329968 | 854.0984 | 0 | 0 | 0 |  | Fe-Cr-Ni-Mn-Ti
1139 | 25 | 18 | 18 | 22 | 17 | 76.73308 | 0.275356 | 0.127173 | 795.7039 | 1 | 0 | 0 |  | Fe-Cr-Ni-Mn-Ti
1140 | 24 | 13 | 20 | 30 | 13 | 77.04637 | 0.2741639 | 0.1160728 | 690.5576 | 1 | 0 | 0 |  | Fe-Cr-Ni-Mn-Ti
1141 | 22 | 9 | 20 | 38 | 11 | 76.75018 | 0.2722014 | 0.108123 | 611.9364 | 1 | 0 | 0 |  | Fe-Cr-Ni-Mn-Ti
1142 | 16 | 6 | 20 | 50 | 8 | 77.26336 | 0.2662479 | 0.09449196 | 490.9075 | 1 | 0 | 0 |  | Fe-Cr-Ni-Mn-Ti
1143 | 14 | 50 | 7 | 3 | 25 | 83.06301 | 0.2588974 | 0.1318683 | 892.4364 | 0 | 0 | 0 |  | Fe-Cr-Ni-Mn-Ti
1144 | 21 | 42 | 8 | 6 | 23 | 81.6064 | 0.2638358 | 0.1327976 | 892.4017 | 0 | 0 | 0 |  | Fe-Cr-Ni-Mn-Ti
1145 | 26 | 36 | 9 | 9 | 20 | 81.272 | 0.2664461 | 0.1305031 | 868.0137 | 0 | 0 | 0 |  | Fe-Cr-Ni-Mn-Ti
1146 | 28 | 29 | 11 | 13 | 18 | 80.02932 | 0.2696329 | 0.1285706 | 838.262 | 0 | 0 | 0 |  | Fe-Cr-Ni-Mn-Ti
1147 | 30 | 24 | 12 | 18 | 16 | 79.44911 | 0.2708224 | 0.1238305 | 786.0453 | 0 | 0 | 0 |  | Fe-Cr-Ni-Mn-Ti
1148 | 31 | 18 | 14 | 25 | 13 | 79.00751 | 0.2716013 | 0.1154149 | 700.7255 | 1 | 0 | 0 |  | Fe-Cr-Ni-Mn-Ti
1149 | 30 | 13 | 15 | 32 | 10 | 78.87857 | 0.2707995 | 0.1050938 | 602.1441 | 1 | 0 | 0 |  | Fe-Cr-Ni-Mn-Ti
1150 | 26 | 8 | 15 | 42 | 8 | 78.22932 | 0.2681136 | 0.09571319 | 510.6264 | 1 | 0 | 0 |  | Fe-Cr-Ni-Mn-Ti
1151 | 19 | 5 | 15 | 55 | 6 | 78.26046 | 0.2619082 | 0.08393551 | 407.6044 | 1 | 1 | 1 | 407.6044 | Fe-Cr-Ni-Mn-Ti
1152 | 21 | 52 | 7 | 3 | 17 | 87.96031 | 0.2551357 | 0.1206916 | 821.2297 | 0 | 0 | 0 |  | Fe-Cr-Ni-Mn-Ti
1153 | 28 | 43 | 7 | 6 | 16 | 85.69075 | 0.260631 | 0.1213629 | 812.8817 | 0 | 0 | 0 |  | Fe-Cr-Ni-Mn-Ti
1154 | 33 | 36 | 7 | 9 | 15 | 84.03792 | 0.2644691 | 0.1205858 | 793.2434 | 0 | 0 | 0 |  | Fe-Cr-Ni-Mn-Ti
1155 | 36 | 30 | 8 | 14 | 13 | 83.14245 | 0.2664822 | 0.1152843 | 733.7104 | 0 | 0 | 0 |  | Fe-Cr-Ni-Mn-Ti
1156 | 38 | 24 | 9 | 19 | 11 | 82.2579 | 0.268237 | 0.1091712 | 667.9219 | 0 | 0 | 0 |  | Fe-Cr-Ni-Mn-Ti
1157 | 38 | 18 | 10 | 25 | 9 | 81.34749 | 0.2691723 | 0.1017472 | 591.1324 | 1 | 0 | 0 |  | Fe-Cr-Ni-Mn-Ti
1158 | 37 | 12 | 11 | 33 | 7 | 80.39087 | 0.2691697 | 0.09231884 | 499.6586 | 1 | 0 | 0 |  | Fe-Cr-Ni-Mn-Ti
1159 | 32 | 7 | 12 | 44 | 5 | 79.71188 | 0.2663098 | 0.08086161 | 397.1144 | 1 | 1 | 1 | 397.1144 | Fe-Cr-Ni-Mn-Ti
1160 | 23 | 4 | 12 | 57 | 4 | 79.1803 | 0.2600571 | 0.07291809 | 327.4084 | 1 | 1 | 1 | 327.4084 | Fe-Cr-Ni-Mn-Ti
1161 | 37 | 42 | 5 | 6 | 10 | 88.87075 | 0.2592242 | 0.1047689 | 671.9472 | 0 | 0 | 0 |  | Fe-Cr-Ni-Mn-Ti
1162 | 41 | 35 | 5 | 9 | 10 | 86.61246 | 0.2633514 | 0.1058372 | 668.4349 | 0 | 0 | 0 |  | Fe-Cr-Ni-Mn-Ti
1163 | 44 | 28 | 6 | 13 | 9 | 84.86263 | 0.2668372 | 0.1026679 | 627.1683 | 0 | 0 | 0 |  | Fe-Cr-Ni-Mn-Ti
1164 | 45 | 22 | 7 | 18 | 8 | 83.40851 | 0.2689193 | 0.09843218 | 577.7879 | 0 | 0 | 0 |  | Fe-Cr-Ni-Mn-Ti
1165 | 45 | 16 | 8 | 25 | 6 | 82.47673 | 0.2695218 | 0.08820874 | 479.8647 | 0 | 0 | 0 |  | Fe-Cr-Ni-Mn-Ti
1166 | 43 | 11 | 9 | 32 | 5 | 81.29339 | 0.2695745 | 0.08217455 | 421.012 | 1 | 0 | 0 |  | Fe-Cr-Ni-Mn-Ti
1167 | 38 | 6 | 11 | 43 | 3 | 80.56546 | 0.2672719 | 0.06869882 | 309.6028 | 1 | 1 | 1 | 309.6028 | Fe-Cr-Ni-Mn-Ti
1168 | 50 | 32 | 3 | 9 | 6 | 88.06754 | 0.2642432 | 0.08847306 | 515.6345 | 0 | 0 | 0 |  | Fe-Cr-Ni-Mn-Ti
1169 | 52 | 25 | 4 | 13 | 6 | 85.7172 | 0.2680357 | 0.08891457 | 507.477 | 0 | 0 | 0 |  | Fe-Cr-Ni-Mn-Ti
1170 | 53 | 19 | 5 | 18 | 5 | 84.24899 | 0.2701263 | 0.08310457 | 448.5362 | 0 | 0 | 0 |  | Fe-Cr-Ni-Mn-Ti
1171 | 53 | 13 | 6 | 23 | 4 | 82.78259 | 0.2720391 | 0.07680217 | 388.5523 | 1 | 0 | 0 |  | Fe-Cr-Ni-Mn-Ti
1172 | 50 | 8 | 8 | 30 | 4 | 80.96158 | 0.2729218 | 0.07659721 | 377.1915 | 1 | 1 | 1 | 377.1915 | Fe-Cr-Ni-Mn-Ti
1173 | 5 | 12 | 3 | 33 | 47 | 62.53507 | 0.2805165 | 0.1270217 | 648.3691 | 0 | 0 | 0 |  | Fe-Cr-Ni-Mn-Ti
1174 | 5 | 11 | 5 | 39 | 40 | 64.86748 | 0.2759048 | 0.1290146 | 680.4866 | 0 | 0 | 0 |  | Fe-Cr-Ni-Mn-Ti
1175 | 4 | 10 | 7 | 44 | 34 | 66.80525 | 0.2718829 | 0.1278956 | 684.1129 | 0 | 0 | 0 |  | Fe-Cr-Ni-Mn-Ti
1176 | 4 | 9 | 11 | 49 | 27 | 69.43775 | 0.2683939 | 0.1260246 | 689.1333 | 1 | 0 | 0 |  | Fe-Cr-Ni-Mn-Ti
1177 | 3 | 7 | 14 | 53 | 22 | 70.8438 | 0.2663307 | 0.1212289 | 658.2119 | 1 | 0 | 0 |  | Fe-Cr-Ni-Mn-Ti
1178 | 6 | 19 | 3 | 21 | 51 | 62.93688 | 0.2826018 | 0.1281275 | 668.8949 | 0 | 0 | 0 |  | Fe-Cr-Ni-Mn-Ti
1179 | 7 | 17 | 5 | 27 | 44 | 64.97435 | 0.2790585 | 0.1322197 | 716.9016 | 0 | 0 | 0 |  | Fe-Cr-Ni-Mn-Ti
1180 | 8 | 16 | 7 | 32 | 38 | 67.12246 | 0.2756387 | 0.133995 | 749.0185 | 0 | 0 | 0 |  | Fe-Cr-Ni-Mn-Ti
1181 | 8 | 14 | 10 | 36 | 32 | 68.80884 | 0.2735129 | 0.1334521 | 757.8978 | 0 | 0 | 0 |  | Fe-Cr-Ni-Mn-Ti
1182 | 9 | 11 | 14 | 40 | 26 | 70.36635 | 0.2727084 | 0.1315009 | 754.8599 | 1 | 0 | 0 |  | Fe-Cr-Ni-Mn-Ti
1183 | 8 | 9 | 18 | 44 | 21 | 71.83998 | 0.2712942 | 0.1263886 | 722.1285 | 1 | 0 | 0 |  | Fe-Cr-Ni-Mn-Ti
1184 | 7 | 7 | 23 | 46 | 16 | 73.27158 | 0.2711345 | 0.1188568 | 669.6237 | 1 | 0 | 0 |  | Fe-Cr-Ni-Mn-Ti
1185 | 4 | 29 | 3 | 12 | 52 | 65.22318 | 0.279369 | 0.1271466 | 685.9222 | 0 | 0 | 0 |  | Fe-Cr-Ni-Mn-Ti
1186 | 8 | 27 | 4 | 16 | 46 | 67.10325 | 0.277286 | 0.1332949 | 752.9102 | 0 | 0 | 0 |  | Fe-Cr-Ni-Mn-Ti
1187 | 10 | 24 | 6 | 21 | 39 | 68.92742 | 0.2750146 | 0.1360629 | 791.2998 | 0 | 0 | 0 |  | Fe-Cr-Ni-Mn-Ti
1188 | 12 | 21 | 9 | 25 | 34 | 70.15149 | 0.2745525 | 0.1381626 | 821.2979 | 0 | 0 | 0 |  | Fe-Cr-Ni-Mn-Ti
1189 | 13 | 17 | 13 | 28 | 29 | 70.90031 | 0.2754038 | 0.1380179 | 827.9946 | 0 | 0 | 0 |  | Fe-Cr-Ni-Mn-Ti
1190 | 14 | 14 | 17 | 31 | 24 | 72.08202 | 0.2755726 | 0.135203 | 814.8287 | 1 | 0 | 0 |  | Fe-Cr-Ni-Mn-Ti
1191 | 13 | 11 | 23 | 34 | 19 | 73.2104 | 0.2762142 | 0.1295288 | 775.4481 | 1 | 0 | 0 |  | Fe-Cr-Ni-Mn-Ti
1192 | 12 | 8 | 29 | 36 | 15 | 73.90848 | 0.2778069 | 0.122433 | 720.5801 | 1 | 0 | 0 |  | Fe-Cr-Ni-Mn-Ti
1193 | 9 | 6 | 36 | 37 | 12 | 74.39521 | 0.2796783 | 0.1156005 | 667.0761 | 1 | 0 | 0 |  | Fe-Cr-Ni-Mn-Ti
1194 | 6 | 38 | 3 | 10 | 43 | 71.30189 | 0.2699543 | 0.131333 | 775.4065 | 0 | 0 | 0 |  | Fe-Cr-Ni-Mn-Ti
1195 | 10 | 34 | 4 | 13 | 38 | 72.22099 | 0.2700315 | 0.1345061 | 811.648 | 0 | 0 | 0 |  | Fe-Cr-Ni-Mn-Ti
1196 | 14 | 29 | 7 | 16 | 33 | 72.87285 | 0.2716931 | 0.1379155 | 850.489 | 0 | 0 | 0 |  | Fe-Cr-Ni-Mn-Ti
1197 | 17 | 25 | 10 | 19 | 29 | 73.45005 | 0.2730308 | 0.1391928 | 869.4404 | 0 | 0 | 0 |  | Fe-Cr-Ni-Mn-Ti
1198 | 19 | 20 | 15 | 21 | 25 | 73.58212 | 0.2760771 | 0.1393855 | 876.3354 | 0 | 0 | 0 |  | Fe-Cr-Ni-Mn-Ti
1199 | 19 | 16 | 20 | 24 | 21 | 74.01276 | 0.2776802 | 0.1357324 | 848.1063 | 1 | 0 | 0 |  | Fe-Cr-Ni-Mn-Ti
1200 | 18 | 12 | 26 | 26 | 17 | 74.35353 | 0.279976 | 0.1293642 | 795.2844 | 1 | 0 | 0 |  | Fe-Cr-Ni-Mn-Ti
1201 | 17 | 9 | 34 | 28 | 13 | 75.10805 | 0.2822753 | 0.1211294 | 730.1595 | 1 | 0 | 0 |  | Fe-Cr-Ni-Mn-Ti
1202 | 12 | 6 | 43 | 28 | 11 | 74.63439 | 0.2862458 | 0.1162797 | 687.2125 | 1 | 1 | 1 | 687.2125 | Fe-Cr-Ni-Mn-Ti
1203 | 9 | 45 | 3 | 8 | 35 | 76.84405 | 0.2626542 | 0.1322248 | 833.5643 | 0 | 0 | 0 |  | Fe-Cr-Ni-Mn-Ti
1204 | 14 | 39 | 5 | 10 | 31 | 76.85161 | 0.2655076 | 0.1351869 | 863.9798 | 0 | 0 | 0 |  | Fe-Cr-Ni-Mn-Ti
1205 | 19 | 33 | 8 | 12 | 27 | 76.85153 | 0.2689236 | 0.1372861 | 887.7373 | 0 | 0 | 0 |  | Fe-Cr-Ni-Mn-Ti
1206 | 22 | 28 | 12 | 14 | 24 | 76.65123 | 0.2722518 | 0.1383293 | 899.5713 | 0 | 0 | 0 |  | Fe-Cr-Ni-Mn-Ti
1207 | 24 | 23 | 17 | 16 | 20 | 76.85448 | 0.2752523 | 0.1354535 | 877.5588 | 0 | 0 | 0 |  | Fe-Cr-Ni-Mn-Ti
1208 | 25 | 18 | 22 | 18 | 17 | 76.56238 | 0.27859 | 0.131271 | 838.3515 | 1 | 0 | 0 |  | Fe-Cr-Ni-Mn-Ti
1209 | 24 | 13 | 30 | 20 | 13 | 76.61903 | 0.2823114 | 0.1222241 | 758.0122 | 1 | 0 | 0 |  | Fe-Cr-Ni-Mn-Ti
1210 | 22 | 9 | 38 | 20 | 11 | 75.97643 | 0.2869479 | 0.1172259 | 711.864 | 1 | 0 | 0 |  | Fe-Cr-Ni-Mn-Ti
1211 | 16 | 6 | 50 | 20 | 8 | 75.94865 | 0.2913034 | 0.1067309 | 621.3064 | 1 | 1 | 1 | 621.3064 | Fe-Cr-Ni-Mn-Ti
1212 | 14 | 50 | 3 | 7 | 25 | 83.24375 | 0.2555123 | 0.1273764 | 841.9493 | 0 | 0 | 0 |  | Fe-Cr-Ni-Mn-Ti
1213 | 21 | 42 | 6 | 8 | 23 | 81.69353 | 0.2621882 | 0.1318023 | 878.8429 | 0 | 0 | 0 |  | Fe-Cr-Ni-Mn-Ti
1214 | 26 | 36 | 9 | 9 | 20 | 81.272 | 0.2664461 | 0.1316616 | 878.4837 | 0 | 0 | 0 |  | Fe-Cr-Ni-Mn-Ti
1215 | 28 | 29 | 13 | 11 | 18 | 79.94379 | 0.2712712 | 0.1307464 | 861.3795 | 0 | 0 | 0 |  | Fe-Cr-Ni-Mn-Ti
1216 | 30 | 24 | 18 | 12 | 16 | 79.19694 | 0.2756712 | 0.1293736 | 846.1347 | 1 | 0 | 0 |  | Fe-Cr-Ni-Mn-Ti
1217 | 31 | 18 | 25 | 14 | 13 | 78.55184 | 0.2804049 | 0.1230746 | 784.585 | 1 | 0 | 0 |  | Fe-Cr-Ni-Mn-Ti
1218 | 30 | 13 | 32 | 15 | 10 | 78.16703 | 0.2845983 | 0.1132078 | 692.917 | 1 | 0 | 0 |  | Fe-Cr-Ni-Mn-Ti
1219 | 26 | 8 | 42 | 15 | 8 | 77.07371 | 0.2904348 | 0.1058865 | 623.5269 | 1 | 1 | 1 | 623.5269 | Fe-Cr-Ni-Mn-Ti
1220 | 19 | 5 | 55 | 15 | 6 | 76.5227 | 0.2952985 | 0.09711 | 545.6548 | 1 | 1 | 1 | 545.6548 | Fe-Cr-Ni-Mn-Ti
1221 | 21 | 52 | 3 | 7 | 17 | 88.13536 | 0.2517517 | 0.1174371 | 782.9061 | 0 | 0 | 0 |  | Fe-Cr-Ni-Mn-Ti
1222 | 28 | 43 | 6 | 7 | 16 | 85.73325 | 0.2598025 | 0.1206562 | 804.4009 | 0 | 0 | 0 |  | Fe-Cr-Ni-Mn-Ti
1223 | 33 | 36 | 9 | 7 | 15 | 83.95459 | 0.2661015 | 0.1219903 | 809.8151 | 0 | 0 | 0 |  | Fe-Cr-Ni-Mn-Ti
1224 | 36 | 30 | 14 | 8 | 13 | 82.8979 | 0.2712997 | 0.1195491 | 782.3403 | 0 | 0 | 0 |  | Fe-Cr-Ni-Mn-Ti
1225 | 38 | 24 | 19 | 9 | 11 | 81.85398 | 0.2762245 | 0.1146323 | 731.0269 | 1 | 0 | 0 |  | Fe-Cr-Ni-Mn-Ti
1226 | 38 | 18 | 25 | 10 | 9 | 80.73735 | 0.2812495 | 0.1077857 | 662.2077 | 1 | 0 | 0 |  | Fe-Cr-Ni-Mn-Ti
1227 | 37 | 12 | 33 | 11 | 7 | 79.49382 | 0.2869007 | 0.0994546 | 581.6841 | 1 | 1 | 1 | 581.6841 | Fe-Cr-Ni-Mn-Ti
1228 | 32 | 7 | 44 | 12 | 5 | 78.38492 | 0.2923914 | 0.08909886 | 487.4907 | 1 | 1 | 1 | 487.4907 | Fe-Cr-Ni-Mn-Ti
1229 | 23 | 4 | 57 | 12 | 4 | 77.25181 | 0.2974987 | 0.0834851 | 436.9678 | 1 | 1 | 1 | 436.9678 | Fe-Cr-Ni-Mn-Ti
1230 | 37 | 42 | 6 | 5 | 10 | 88.8299 | 0.26005 | 0.1053486 | 678.7623 | 0 | 0 | 0 |  | Fe-Cr-Ni-Mn-Ti
1231 | 41 | 35 | 9 | 5 | 10 | 86.4515 | 0.2666034 | 0.1079993 | 693.9277 | 0 | 0 | 0 |  | Fe-Cr-Ni-Mn-Ti
1232 | 44 | 28 | 13 | 6 | 9 | 84.58432 | 0.2724657 | 0.1060296 | 666.3633 | 0 | 0 | 0 |  | Fe-Cr-Ni-Mn-Ti
1233 | 45 | 22 | 18 | 7 | 8 | 82.97295 | 0.2777114 | 0.1030674 | 631.1035 | 0 | 0 | 0 |  | Fe-Cr-Ni-Mn-Ti
1234 | 45 | 16 | 25 | 8 | 6 | 81.80479 | 0.2830941 | 0.09338349 | 538.9295 | 1 | 1 | 1 | 538.9295 | Fe-Cr-Ni-Mn-Ti
1235 | 43 | 11 | 32 | 9 | 5 | 80.37739 | 0.2879623 | 0.08767958 | 483.9036 | 1 | 1 | 1 | 483.9036 | Fe-Cr-Ni-Mn-Ti
1236 | 38 | 6 | 43 | 11 | 3 | 79.28064 | 0.2929019 | 0.07364968 | 364.6294 | 1 | 1 | 1 | 364.6294 | Fe-Cr-Ni-Mn-Ti
1237 | 50 | 32 | 9 | 3 | 6 | 87.83594 | 0.2690687 | 0.0905404 | 539.927 | 0 | 0 | 0 |  | Fe-Cr-Ni-Mn-Ti
1238 | 52 | 25 | 13 | 4 | 6 | 85.37158 | 0.2751893 | 0.09160338 | 539.6197 | 0 | 0 | 0 |  | Fe-Cr-Ni-Mn-Ti
1239 | 53 | 19 | 18 | 5 | 5 | 83.7515 | 0.2803971 | 0.08606232 | 484.1907 | 0 | 0 | 0 |  | Fe-Cr-Ni-Mn-Ti
1240 | 53 | 13 | 23 | 6 | 4 | 82.12608 | 0.285535 | 0.07939551 | 421.4282 | 1 | 1 | 1 | 421.4282 | Fe-Cr-Ni-Mn-Ti
1241 | 50 | 8 | 30 | 8 | 4 | 80.10694 | 0.2902367 | 0.07995412 | 418.6245 | 1 | 1 | 1 | 418.6245 | Fe-Cr-Ni-Mn-Ti
1242 | 12 | 33 | 3 | 5 | 47 | 68.31931 | 0.2783481 | 0.1364176 | 800.0314 | 0 | 0 | 0 |  | Fe-Cr-Ni-Mn-Ti
1243 | 11 | 39 | 5 | 5 | 40 | 72.80988 | 0.2715443 | 0.1375949 | 853.4308 | 0 | 0 | 0 |  | Fe-Cr-Ni-Mn-Ti
1244 | 10 | 44 | 7 | 4 | 34 | 76.80894 | 0.2662031 | 0.136613 | 882.3513 | 0 | 0 | 0 |  | Fe-Cr-Ni-Mn-Ti
1245 | 9 | 49 | 11 | 4 | 27 | 81.51417 | 0.2609657 | 0.1336954 | 898.0527 | 0 | 0 | 0 |  | Fe-Cr-Ni-Mn-Ti
1246 | 7 | 53 | 14 | 3 | 22 | 85.21682 | 0.2569289 | 0.1282205 | 875.679 | 0 | 0 | 0 |  | Fe-Cr-Ni-Mn-Ti
1247 | 19 | 21 | 3 | 6 | 51 | 63.58884 | 0.289149 | 0.141664 | 801.0705 | 0 | 0 | 0 |  | Fe-Cr-Ni-Mn-Ti
1248 | 17 | 27 | 5 | 7 | 44 | 67.82561 | 0.2818088 | 0.1427758 | 853.7454 | 0 |  | 0 |  | Fe-Cr-Ni-Mn-Ti
1249 | 16 | 32 | 7 | 8 | 38 | 71.70523 | 0.2757608 | 0.1425666 | 891.0339 | 0 | 0 | 0 |  | Fe-Cr-Ni-Mn-Ti
1250 | 14 | 36 | 10 | 8 | 32 | 75.31056 | 0.2709688 | 0.1404847 | 907.4904 | 0 | 0 | 0 |  | Fe-Cr-Ni-Mn-Ti
1251 | 11 | 40 | 14 | 9 | 26 | 79.15522 | 0.2659754 | 0.135742 | 897.6151 | 0 | 0 | 0 |  | Fe-Cr-Ni-Mn-Ti
1252 | 9 | 44 | 18 | 8 | 21 | 82.72355 | 0.2624848 | 0.1302041 | 876.3208 | 0 | 0 | 0 |  | Fe-Cr-Ni-Mn-Ti
1253 | 7 | 46 | 23 | 7 | 16 | 85.84642 | 0.2605984 | 0.1221356 | 823.6516 | 0 | 0 | 0 |  | Fe-Cr-Ni-Mn-Ti
1254 | 29 | 12 | 3 | 4 | 52 | 60.93373 | 0.2979932 | 0.1509024 | 856.019 | 0 | 0 | 0 |  | Fe-Cr-Ni-Mn-Ti
1255 | 27 | 16 | 4 | 8 | 46 | 64.28954 | 0.2909639 | 0.1499849 | 883.5177 | 0 | 0 | 0 |  | Fe-Cr-Ni-Mn-Ti
1256 | 24 | 21 | 6 | 10 | 39 | 68.20381 | 0.2838893 | 0.1482074 | 908.4255 | 0 | 0 | 0 |  | Fe-Cr-Ni-Mn-Ti
1257 | 21 | 25 | 9 | 12 | 34 | 71.38208 | 0.2786136 | 0.1461598 | 921.9405 | 0 | 0 | 0 |  | Fe-Cr-Ni-Mn-Ti
1258 | 17 | 28 | 13 | 13 | 29 | 74.21087 | 0.2746311 | 0.1430593 | 920.6996 | 0 | 0 | 0 |  | Fe-Cr-Ni-Mn-Ti
1259 | 14 | 31 | 17 | 14 | 24 | 77.27523 | 0.270777 | 0.1385635 | 906.7511 | 0 | 0 | 0 |  | Fe-Cr-Ni-Mn-Ti
1260 | 11 | 34 | 23 | 13 | 19 | 80.41333 | 0.2685492 | 0.1335044 | 888.4751 | 1 | 0 | 0 |  | Fe-Cr-Ni-Mn-Ti
1261 | 8 | 36 | 29 | 12 | 15 | 82.86294 | 0.267505 | 0.126598 | 844.0006 | 1 | 0 | 0 |  | Fe-Cr-Ni-Mn-Ti
1262 | 6 | 37 | 36 | 9 | 12 | 84.51085 | 0.2690483 | 0.1204906 | 802.7183 | 1 | 0 | 0 |  | Fe-Cr-Ni-Mn-Ti
1263 | 38 | 10 | 3 | 6 | 43 | 63.82895 | 0.2958232 | 0.1577409 | 953.2965 | 0 | 0 | 0 |  | Fe-Cr-Ni-Mn-Ti
1264 | 34 | 13 | 4 | 10 | 38 | 66.42724 | 0.2898551 | 0.1529052 | 935.5746 | 0 | 0 | 0 |  | Fe-Cr-Ni-Mn-Ti
1265 | 29 | 16 | 7 | 14 | 33 | 69.19721 | 0.2841755 | 0.1482715 | 920.0415 | 0 | 0 | 0 |  | Fe-Cr-Ni-Mn-Ti
1266 | 25 | 19 | 10 | 17 | 29 | 71.74365 | 0.2794114 | 0.144173 | 906.0575 | 0 | 0 | 0 |  | Fe-Cr-Ni-Mn-Ti
1267 | 20 | 21 | 15 | 19 | 25 | 73.89567 | 0.2763756 | 0.1402624 | 889.7967 | 0 | 0 | 0 |  | Fe-Cr-Ni-Mn-Ti
1268 | 16 | 24 | 20 | 19 | 21 | 76.46179 | 0.2736154 | 0.1357554 | 872.0955 | 1 | 0 | 0 |  | Fe-Cr-Ni-Mn-Ti
1269 | 12 | 26 | 26 | 18 | 17 | 78.76642 | 0.272323 | 0.1299702 | 839.4499 | 1 | 0 | 0 |  | Fe-Cr-Ni-Mn-Ti
1270 | 9 | 28 | 34 | 17 | 13 | 81.12367 | 0.2721561 | 0.1218236 | 785.0672 | 1 | 0 | 0 |  | Fe-Cr-Ni-Mn-Ti
1271 | 6 | 28 | 43 | 12 | 11 | 81.80157 | 0.276237 | 0.1185808 | 767.8358 | 1 | 0 | 0 |  | Fe-Cr-Ni-Mn-Ti
1272 | 45 | 8 | 3 | 9 | 35 | 66.51283 | 0.2934416 | 0.1574819 | 985.2851 | 0 | 0 | 0 |  | Fe-Cr-Ni-Mn-Ti
1273 | 39 | 10 | 5 | 14 | 31 | 68.49518 | 0.2882477 | 0.150731 | 939.5184 | 0 | 0 | 0 |  | Fe-Cr-Ni-Mn-Ti
1274 | 33 | 12 | 8 | 19 | 27 | 70.63981 | 0.2831293 | 0.1441024 | 895.6807 | 0 | 0 | 0 |  | Fe-Cr-Ni-Mn-Ti
1275 | 28 | 14 | 12 | 22 | 24 | 72.44965 | 0.2797374 | 0.1396742 | 870.506 | 0 | 0 | 0 |  | Fe-Cr-Ni-Mn-Ti
1276 | 23 | 16 | 17 | 24 | 20 | 74.66556 | 0.2766699 | 0.1334389 | 832.22 | 1 | 0 | 0 |  | Fe-Cr-Ni-Mn-Ti
1277 | 18 | 18 | 22 | 25 | 17 | 76.48106 | 0.2744873 | 0.1279824 | 796.8411 | 1 | 0 | 0 |  | Fe-Cr-Ni-Mn-Ti
1278 | 13 | 20 | 30 | 24 | 13 | 78.74557 | 0.2738587 | 0.1196512 | 740.7772 | 1 | 0 | 0 |  | Fe-Cr-Ni-Mn-Ti
1279 | 9 | 20 | 38 | 22 | 11 | 79.40252 | 0.2762295 | 0.1153411 | 710.8157 | 1 | 0 | 0 |  | Fe-Cr-Ni-Mn-Ti
1280 | 6 | 20 | 50 | 16 | 8 | 80.48075 | 0.2814492 | 0.1068894 | 649.7208 | 1 | 1 | 1 | 649.7208 | Fe-Cr-Ni-Mn-Ti
1281 | 50 | 7 | 3 | 14 | 25 | 70.44961 | 0.2884481 | 0.1469755 | 930.3648 | 0 | 0 | 0 |  | Fe-Cr-Ni-Mn-Ti
1282 | 42 | 8 | 6 | 21 | 23 | 71.50688 | 0.2838377 | 0.1403177 | 871.3184 | 0 | 0 | 0 |  | Fe-Cr-Ni-Mn-Ti
1283 | 36 | 9 | 9 | 26 | 20 | 72.99521 | 0.2798266 | 0.1332648 | 814.9942 | 0 | 0 | 0 |  | Fe-Cr-Ni-Mn-Ti
1284 | 29 | 11 | 13 | 28 | 18 | 74.25495 | 0.2769793 | 0.1282998 | 778.052 | 1 | 0 | 0 |  | Fe-Cr-Ni-Mn-Ti
1285 | 24 | 12 | 18 | 30 | 16 | 75.31892 | 0.2755754 | 0.1242249 | 749.3706 | 1 | 0 | 0 |  | Fe-Cr-Ni-Mn-Ti
1286 | 18 | 14 | 25 | 31 | 13 | 77.10945 | 0.274033 | 0.1174018 | 702.2613 | 1 | 0 | 0 |  | Fe-Cr-Ni-Mn-Ti
1287 | 13 | 15 | 32 | 30 | 10 | 78.58986 | 0.2741764 | 0.1089813 | 639.4628 | 1 | 0 | 0 |  | Fe-Cr-Ni-Mn-Ti
1288 | 8 | 15 | 42 | 26 | 8 | 79.14723 | 0.2780631 | 0.1035862 | 601.6352 | 1 | 0 | 0 |  | Fe-Cr-Ni-Mn-Ti
1289 | 5 | 15 | 55 | 19 | 6 | 79.66496 | 0.2845733 | 0.09702166 | 556.0439 | 1 | 1 | 1 | 556.0439 | Fe-Cr-Ni-Mn-Ti
1290 | 52 | 7 | 3 | 21 | 17 | 74.24514 | 0.2821016 | 0.1298462 | 801.4789 | 0 | 0 | 0 |  | Fe-Cr-Ni-Mn-Ti
1291 | 43 | 7 | 6 | 28 | 16 | 74.48751 | 0.2784338 | 0.1244059 | 746.3346 | 1 | 0 | 0 |  | Fe-Cr-Ni-Mn-Ti
1292 | 36 | 7 | 9 | 33 | 15 | 74.76162 | 0.2758255 | 0.1200433 | 704.6769 | 1 | 0 | 0 |  | Fe-Cr-Ni-Mn-Ti
1293 | 30 | 8 | 14 | 36 | 13 | 75.81846 | 0.2738195 | 0.1142771 | 660.3861 | 1 | 0 | 0 |  | Fe-Cr-Ni-Mn-Ti
1294 | 24 | 9 | 19 | 38 | 11 | 76.84982 | 0.2722007 | 0.1081096 | 612.9419 | 1 | 0 | 0 |  | Fe-Cr-Ni-Mn-Ti
1295 | 18 | 10 | 25 | 38 | 9 | 77.83832 | 0.2718023 | 0.101799 | 565.9405 | 1 | 0 | 0 |  | Fe-Cr-Ni-Mn-Ti
1296 | 12 | 11 | 33 | 37 | 7 | 78.7965 | 0.2727373 | 0.09576147 | 521.5438 | 1 | 0 | 0 |  | Fe-Cr-Ni-Mn-Ti
1297 | 7 | 12 | 44 | 32 | 5 | 79.66811 | 0.2768148 | 0.08836245 | 470.5221 | 1 | 1 | 1 | 470.5221 | Fe-Cr-Ni-Mn-Ti
1298 | 4 | 12 | 57 | 23 | 4 | 79.63875 | 0.2847473 | 0.08481806 | 449.5579 | 1 | 1 | 1 | 449.5579 | Fe-Cr-Ni-Mn-Ti
1299 | 42 | 5 | 6 | 37 | 10 | 76.81432 | 0.272836 | 0.1041269 | 576.7483 | 1 | 0 | 0 |  | Fe-Cr-Ni-Mn-Ti
1300 | 35 | 5 | 9 | 41 | 10 | 76.60482 | 0.2710459 | 0.1030758 | 563.5359 | 1 | 0 | 0 |  | Fe-Cr-Ni-Mn-Ti
1301 | 28 | 6 | 13 | 44 | 9 | 77.18772 | 0.2688254 | 0.09883425 | 529.5581 | 1 | 0 | 0 |  | Fe-Cr-Ni-Mn-Ti
1302 | 22 | 7 | 18 | 45 | 8 | 77.74161 | 0.268108 | 0.09537681 | 504.3385 | 1 | 0 | 0 |  | Fe-Cr-Ni-Mn-Ti
1303 | 16 | 8 | 25 | 45 | 6 | 78.74158 | 0.2681793 | 0.08802609 | 451.3597 | 1 | 1 | 1 | 451.3597 | Fe-Cr-Ni-Mn-Ti
1304 | 11 | 9 | 32 | 43 | 5 | 79.2362 | 0.2698808 | 0.08481253 | 430.7682 | 1 | 1 | 1 | 430.7682 | Fe-Cr-Ni-Mn-Ti
1305 | 6 | 11 | 43 | 38 | 3 | 80.45539 | 0.2733704 | 0.07593184 | 371.3242 | 1 | 1 | 1 | 371.3242 | Fe-Cr-Ni-Mn-Ti
1306 | 32 | 3 | 9 | 50 | 6 | 77.99653 | 0.2657323 | 0.08469631 | 415.285 | 1 | 0 | 0 |  | Fe-Cr-Ni-Mn-Ti
1307 | 25 | 4 | 13 | 52 | 6 | 78.07349 | 0.2644188 | 0.08465655 | 414.5064 | 1 | 1 | 1 | 414.5064 | Fe-Cr-Ni-Mn-Ti
1308 | 19 | 5 | 18 | 53 | 5 | 78.64296 | 0.2636661 | 0.08044982 | 384.9795 | 1 | 1 | 1 | 384.9795 | Fe-Cr-Ni-Mn-Ti
1309 | 13 | 6 | 23 | 53 | 4 | 79.20944 | 0.2632371 | 0.07594426 | 353.7772 | 1 | 1 | 1 | 353.7772 | Fe-Cr-Ni-Mn-Ti
1310 | 8 | 8 | 30 | 50 | 4 | 79.50877 | 0.2654125 | 0.07803858 | 373.9944 | 1 | 1 | 1 | 373.9944 | Fe-Cr-Ni-Mn-Ti
1311 | 12 | 3 | 33 | 5 | 47 | 58.85617 | 0.3100341 | 0.1714036 | 1020.486 | 1 | 0 | 0 |  | Fe-Cr-Ni-Mn-Ti
1312 | 11 | 5 | 39 | 5 | 40 | 61.74955 | 0.3075035 | 0.1740593 | 1091.359 | 1 | 0 | 0 |  | Fe-Cr-Ni-Mn-Ti
1313 | 10 | 7 | 44 | 4 | 34 | 64.34183 | 0.3056781 | 0.171613 | 1112.254 | 1 | 0 | 0 |  | Fe-Cr-Ni-Mn-Ti
1314 | 9 | 11 | 49 | 4 | 27 | 68.41005 | 0.3011551 | 0.1637192 | 1095.786 | 1 | 0 | 0 |  | Fe-Cr-Ni-Mn-Ti
1315 | 7 | 14 | 53 | 3 | 22 | 71.32474 | 0.2985466 | 0.1561461 | 1060.478 | 1 | 0 | 0 |  | Fe-Cr-Ni-Mn-Ti
1316 | 19 | 3 | 21 | 6 | 51 | 58.02743 | 0.3081497 | 0.1633102 | 932.2416 | 0 | 0 | 0 |  | Fe-Cr-Ni-Mn-Ti
1317 | 17 | 5 | 27 | 7 | 44 | 60.81312 | 0.305131 | 0.1671391 | 1006.595 | 1 | 0 | 0 |  | Fe-Cr-Ni-Mn-Ti
1318 | 16 | 7 | 32 | 8 | 38 | 63.58717 | 0.3020975 | 0.1671532 | 1047.855 | 1 | 0 | 0 |  | Fe-Cr-Ni-Mn-Ti
1319 | 14 | 10 | 36 | 8 | 32 | 66.5603 | 0.2986791 | 0.1652584 | 1071.536 | 1 | 0 | 0 |  | Fe-Cr-Ni-Mn-Ti
1320 | 11 | 14 | 40 | 9 | 26 | 70.15037 | 0.2938111 | 0.1591309 | 1057.565 | 1 | 0 | 0 |  | Fe-Cr-Ni-Mn-Ti
1321 | 9 | 18 | 44 | 8 | 21 | 73.50448 | 0.2902889 | 0.152314 | 1031.546 | 1 | 0 | 0 |  | Fe-Cr-Ni-Mn-Ti
1322 | 7 | 23 | 46 | 7 | 16 | 77.41753 | 0.2854177 | 0.1404073 | 953.6425 | 1 | 0 | 0 |  | Fe-Cr-Ni-Mn-Ti
1323 | 29 | 3 | 12 | 4 | 52 | 58.18 | 0.3074099 | 0.1615959 | 919.2733 | 0 | 0 | 0 |  | Fe-Cr-Ni-Mn-Ti
1324 | 27 | 4 | 16 | 8 | 46 | 60.54671 | 0.3035412 | 0.1620118 | 953.7666 | 0 | 0 | 0 |  | Fe-Cr-Ni-Mn-Ti
1325 | 24 | 6 | 21 | 10 | 39 | 63.33394 | 0.2998835 | 0.1626869 | 996.7774 | 0 | 0 | 0 |  | Fe-Cr-Ni-Mn-Ti
1326 | 21 | 9 | 25 | 12 | 34 | 66.1059 | 0.2956201 | 0.1595899 | 1003.534 | 0 | 0 | 0 |  | Fe-Cr-Ni-Mn-Ti
1327 | 17 | 13 | 28 | 13 | 29 | 69.09833 | 0.2908143 | 0.1553742 | 998.4364 | 1 | 0 | 0 |  | Fe-Cr-Ni-Mn-Ti
1328 | 14 | 17 | 31 | 14 | 24 | 72.38547 | 0.2859484 | 0.1480923 | 965.2562 | 1 | 0 | 0 |  | Fe-Cr-Ni-Mn-Ti
1329 | 11 | 23 | 34 | 13 | 19 | 76.4771 | 0.2804603 | 0.1388161 | 917.3481 | 1 | 0 | 0 |  | Fe-Cr-Ni-Mn-Ti
1330 | 8 | 29 | 36 | 12 | 15 | 80.30788 | 0.2750778 | 0.1283575 | 848.8588 | 1 | 0 | 0 |  | Fe-Cr-Ni-Mn-Ti
1331 | 6 | 36 | 37 | 9 | 12 | 84.14063 | 0.270123 | 0.1179925 | 778.6973 | 1 | 0 | 0 |  | Fe-Cr-Ni-Mn-Ti
1332 | 38 | 3 | 10 | 6 | 43 | 61.61331 | 0.3031696 | 0.1645514 | 992.593 | 0 | 0 | 0 |  | Fe-Cr-Ni-Mn-Ti
1333 | 34 | 4 | 13 | 10 | 38 | 63.48425 | 0.2995151 | 0.1618624 | 989.8657 | 0 | 0 | 0 |  | Fe-Cr-Ni-Mn-Ti
1334 | 29 | 7 | 16 | 14 | 33 | 66.17787 | 0.2939618 | 0.1565769 | 971.1777 | 0 | 0 | 0 |  | Fe-Cr-Ni-Mn-Ti
1335 | 25 | 10 | 19 | 17 | 29 | 68.68724 | 0.2891939 | 0.1509803 | 946.2555 | 0 | 0 | 0 |  | Fe-Cr-Ni-Mn-Ti
1336 | 20 | 15 | 21 | 19 | 25 | 71.81421 | 0.2829478 | 0.1437273 | 908.643 | 1 | 0 | 0 |  | Fe-Cr-Ni-Mn-Ti
1337 | 16 | 20 | 24 | 19 | 21 | 75.04538 | 0.278006 | 0.1368603 | 874.9867 | 1 | 0 | 0 |  | Fe-Cr-Ni-Mn-Ti
1338 | 12 | 26 | 26 | 18 | 17 | 78.76642 | 0.272323 | 0.12835 | 825.7309 | 1 | 0 | 0 |  | Fe-Cr-Ni-Mn-Ti
1339 | 9 | 34 | 28 | 17 | 13 | 83.31548 | 0.2656477 | 0.1160298 | 742.5994 | 1 | 0 | 0 |  | Fe-Cr-Ni-Mn-Ti
1340 | 6 | 43 | 28 | 12 | 11 | 87.38606 | 0.2599883 | 0.1093835 | 706.8913 | 1 | 0 | 0 |  | Fe-Cr-Ni-Mn-Ti
1341 | 45 | 3 | 8 | 9 | 35 | 64.87957 | 0.2987216 | 0.1613691 | 1006.271 | 0 | 0 | 0 |  | Fe-Cr-Ni-Mn-Ti
1342 | 39 | 5 | 10 | 14 | 31 | 66.81195 | 0.2936658 | 0.1549943 | 964.8701 | 0 | 0 | 0 |  | Fe-Cr-Ni-Mn-Ti
1343 | 33 | 8 | 12 | 19 | 27 | 69.26277 | 0.2875336 | 0.1474355 | 916.1718 | 0 | 0 | 0 |  | Fe-Cr-Ni-Mn-Ti
1344 | 28 | 12 | 14 | 22 | 24 | 71.75534 | 0.2819392 | 0.1409643 | 877.7625 | 0 | 0 | 0 |  | Fe-Cr-Ni-Mn-Ti
1345 | 23 | 17 | 16 | 24 | 20 | 75.02032 | 0.2755603 | 0.1328316 | 828.7284 | 1 | 0 | 0 |  | Fe-Cr-Ni-Mn-Ti
1346 | 18 | 22 | 18 | 25 | 17 | 77.92452 | 0.2700268 | 0.1256644 | 783.2493 | 1 | 0 | 0 |  | Fe-Cr-Ni-Mn-Ti
1347 | 13 | 30 | 20 | 24 | 13 | 82.43205 | 0.2627095 | 0.1148326 | 713.3571 | 1 | 0 | 0 |  | Fe-Cr-Ni-Mn-Ti
1348 | 9 | 38 | 20 | 22 | 11 | 86.11283 | 0.2562317 | 0.107371 | 665.691 | 1 | 0 | 0 |  | Fe-Cr-Ni-Mn-Ti
1349 | 6 | 50 | 20 | 16 | 8 | 91.82397 | 0.2485947 | 0.09587586 | 590.713 | 0 | 0 | 0 |  | Fe-Cr-Ni-Mn-Ti
1350 | 50 | 3 | 7 | 14 | 25 | 69.07427 | 0.2927685 | 0.1497933 | 946.0281 | 0 | 0 | 0 |  | Fe-Cr-Ni-Mn-Ti
1351 | 42 | 6 | 8 | 21 | 23 | 70.81501 | 0.2860224 | 0.1416703 | 878.8369 | 0 | 0 | 0 |  | Fe-Cr-Ni-Mn-Ti
1352 | 36 | 9 | 9 | 26 | 20 | 72.99521 | 0.2798266 | 0.1332648 | 814.9942 | 0 | 0 | 0 |  | Fe-Cr-Ni-Mn-Ti
1353 | 29 | 13 | 11 | 28 | 18 | 74.97587 | 0.2747167 | 0.1277407 | 776.9823 | 1 | 0 | 0 |  | Fe-Cr-Ni-Mn-Ti
1354 | 24 | 18 | 12 | 30 | 16 | 77.48965 | 0.2688084 | 0.1208956 | 730.5954 | 1 | 0 | 0 |  | Fe-Cr-Ni-Mn-Ti
1355 | 18 | 25 | 14 | 31 | 13 | 81.12363 | 0.261691 | 0.1110627 | 663.8083 | 1 | 0 | 0 |  | Fe-Cr-Ni-Mn-Ti
1356 | 13 | 32 | 15 | 30 | 10 | 84.95857 | 0.2549037 | 0.1008799 | 592.7942 | 0 | 0 | 0 |  | Fe-Cr-Ni-Mn-Ti
1357 | 8 | 42 | 15 | 26 | 8 | 89.47683 | 0.2473896 | 0.0924395 | 539.6947 | 0 | 0 | 0 |  | Fe-Cr-Ni-Mn-Ti
1358 | 5 | 55 | 15 | 19 | 6 | 94.95976 | 0.2403879 | 0.0822383 | 474.7531 | 0 | 0 | 0 |  | Fe-Cr-Ni-Mn-Ti
1359 | 52 | 3 | 7 | 21 | 17 | 72.83067 | 0.2864583 | 0.1314511 | 807.7084 | 1 | 0 | 0 |  | Fe-Cr-Ni-Mn-Ti
1360 | 43 | 6 | 7 | 28 | 16 | 74.12988 | 0.2795474 | 0.1248481 | 748.3655 | 1 | 0 | 0 |  | Fe-Cr-Ni-Mn-Ti
1361 | 36 | 9 | 7 | 33 | 15 | 75.48407 | 0.2735616 | 0.1191014 | 699.9503 | 1 | 0 | 0 |  | Fe-Cr-Ni-Mn-Ti
1362 | 30 | 14 | 8 | 36 | 13 | 77.99572 | 0.2670272 | 0.1109298 | 640.8533 | 1 | 0 | 0 |  | Fe-Cr-Ni-Mn-Ti
1363 | 24 | 19 | 9 | 38 | 11 | 80.52832 | 0.260788 | 0.1027847 | 581.7007 | 1 | 0 | 0 |  | Fe-Cr-Ni-Mn-Ti
1364 | 18 | 25 | 10 | 38 | 9 | 83.48256 | 0.2544494 | 0.09509379 | 528.2512 | 0 | 0 | 0 |  | Fe-Cr-Ni-Mn-Ti
1365 | 12 | 33 | 11 | 37 | 7 | 87.18315 | 0.2472886 | 0.08537272 | 461.3779 | 0 | 0 | 0 |  | Fe-Cr-Ni-Mn-Ti
1366 | 7 | 44 | 12 | 32 | 5 | 92.0021 | 0.2402239 | 0.07469587 | 391.8717 | 0 | 0 | 0 |  | Fe-Cr-Ni-Mn-Ti
1367 | 4 | 57 | 12 | 23 | 4 | 97.04659 | 0.2344698 | 0.06830643 | 358.2575 | 0 | 0 | 0 |  | Fe-Cr-Ni-Mn-Ti
1368 | 42 | 6 | 5 | 37 | 10 | 77.18327 | 0.2716934 | 0.1037631 | 575.1092 | 1 | 0 | 0 |  | Fe-Cr-Ni-Mn-Ti
1369 | 35 | 9 | 5 | 41 | 10 | 78.08864 | 0.2664118 | 0.1013791 | 554.9255 | 1 | 0 | 0 |  | Fe-Cr-Ni-Mn-Ti
1370 | 28 | 13 | 6 | 44 | 9 | 79.81071 | 0.2606229 | 0.09560693 | 511.9986 | 0 | 0 | 0 |  | Fe-Cr-Ni-Mn-Ti
1371 | 22 | 18 | 7 | 45 | 8 | 81.90042 | 0.2551485 | 0.09002803 | 474.0114 | 0 | 0 | 0 |  | Fe-Cr-Ni-Mn-Ti
1372 | 16 | 25 | 8 | 45 | 6 | 85.25625 | 0.2480959 | 0.07953694 | 401.8744 | 0 | 0 | 0 |  | Fe-Cr-Ni-Mn-Ti
1373 | 11 | 32 | 9 | 43 | 5 | 88.11493 | 0.2428039 | 0.07331068 | 362.9358 | 0 | 0 | 0 |  | Fe-Cr-Ni-Mn-Ti
1374 | 6 | 43 | 11 | 38 | 3 | 92.82232 | 0.2365452 | 0.06011764 | 277.3413 | 0 | 0 | 0 |  | Fe-Cr-Ni-Mn-Ti
1375 | 32 | 9 | 3 | 50 | 6 | 80.27669 | 0.2585889 | 0.08198259 | 400.6002 | 0 | 0 | 0 |  | Fe-Cr-Ni-Mn-Ti
1376 | 25 | 13 | 4 | 52 | 6 | 81.51163 | 0.2536107 | 0.08016314 | 389.1511 | 0 | 0 | 0 |  | Fe-Cr-Ni-Mn-Ti
1377 | 19 | 18 | 5 | 53 | 5 | 83.655 | 0.2479677 | 0.07349635 | 344.74 | 0 | 0 | 0 |  | Fe-Cr-Ni-Mn-Ti
1378 | 13 | 23 | 6 | 53 | 4 | 85.8884 | 0.2424147 | 0.0669098 | 301.8993 | 0 | 0 | 0 |  | Fe-Cr-Ni-Mn-Ti
1379 | 8 | 30 | 8 | 50 | 4 | 88.08381 | 0.2389516 | 0.06573978 | 300.9057 | 0 | 0 | 0 |  | Fe-Cr-Ni-Mn-Ti
1380 | 12 | 33 | 5 | 3 | 47 | 68.23231 | 0.2799021 | 0.139045 | 825.2474 | 0 | 0 | 0 |  | Fe-Cr-Ni-Mn-Ti
1381 | 11 | 39 | 5 | 5 | 40 | 72.80988 | 0.2715443 | 0.1375949 | 853.4308 | 0 | 0 | 0 |  | Fe-Cr-Ni-Mn-Ti
1382 | 10 | 44 | 4 | 7 | 34 | 76.94465 | 0.263722 | 0.1332728 | 846.5871 | 0 | 0 | 0 |  | Fe-Cr-Ni-Mn-Ti
1383 | 9 | 49 | 4 | 11 | 27 | 81.83184 | 0.2550739 | 0.1266701 | 819.4298 | 0 | 0 | 0 |  | Fe-Cr-Ni-Mn-Ti
1384 | 7 | 53 | 3 | 14 | 22 | 85.72752 | 0.2473683 | 0.1180543 | 759.6218 | 0 | 0 | 0 |  | Fe-Cr-Ni-Mn-Ti
1385 | 19 | 21 | 6 | 3 | 51 | 63.46208 | 0.2913871 | 0.1458447 | 839.556 | 0 | 0 | 0 |  | Fe-Cr-Ni-Mn-Ti
1386 | 17 | 27 | 7 | 5 | 44 | 67.7396 | 0.2833486 | 0.1453415 | 878.9315 | 0 |  | 0 |  | Fe-Cr-Ni-Mn-Ti
1387 | 16 | 32 | 8 | 7 | 38 | 71.66208 | 0.2765432 | 0.1437516 | 903.292 | 0 | 0 | 0 |  | Fe-Cr-Ni-Mn-Ti
1388 | 14 | 36 | 8 | 10 | 32 | 75.39885 | 0.2693491 | 0.1383229 | 884.1954 | 0 | 0 | 0 |  | Fe-Cr-Ni-Mn-Ti
1389 | 11 | 40 | 9 | 14 | 26 | 79.37947 | 0.2618123 | 0.1308815 | 843.4939 | 0 | 0 | 0 |  | Fe-Cr-Ni-Mn-Ti
1390 | 9 | 44 | 8 | 18 | 21 | 83.17728 | 0.2539671 | 0.1213666 | 775.9758 | 0 | 0 | 0 |  | Fe-Cr-Ni-Mn-Ti
1391 | 7 | 46 | 7 | 23 | 16 | 86.58692 | 0.2465449 | 0.1094292 | 678.9967 | 0 | 0 | 0 |  | Fe-Cr-Ni-Mn-Ti
1392 | 29 | 12 | 4 | 3 | 52 | 60.89258 | 0.2987134 | 0.1522961 | 868.8059 | 0 | 0 | 0 |  | Fe-Cr-Ni-Mn-Ti
1393 | 27 | 16 | 8 | 4 | 46 | 64.12417 | 0.2938975 | 0.1553016 | 934.8557 | 0 | 0 | 0 |  | Fe-Cr-Ni-Mn-Ti
1394 | 24 | 21 | 10 | 6 | 39 | 68.03417 | 0.2869448 | 0.1527686 | 955.4312 | 0 | 0 | 0 |  | Fe-Cr-Ni-Mn-Ti
1395 | 21 | 25 | 12 | 9 | 34 | 71.25427 | 0.2809431 | 0.1490896 | 953.7921 | 0 | 0 | 0 |  | Fe-Cr-Ni-Mn-Ti
1396 | 17 | 28 | 13 | 13 | 29 | 74.21087 | 0.2746311 | 0.1418914 | 910.5687 | 0 | 0 | 0 |  | Fe-Cr-Ni-Mn-Ti
1397 | 14 | 31 | 14 | 17 | 24 | 77.40803 | 0.2683056 | 0.133783 | 858.3086 | 0 | 0 | 0 |  | Fe-Cr-Ni-Mn-Ti
1398 | 11 | 34 | 13 | 23 | 19 | 80.86169 | 0.2601092 | 0.122034 | 766.8464 | 0 | 0 | 0 |  | Fe-Cr-Ni-Mn-Ti
1399 | 8 | 36 | 12 | 29 | 15 | 83.63442 | 0.2528593 | 0.1105604 | 671.5562 | 0 | 0 | 0 |  | Fe-Cr-Ni-Mn-Ti
1400 | 6 | 37 | 9 | 36 | 12 | 85.74703 | 0.245437 | 0.09971854 | 576.4112 | 0 | 0 | 0 |  | Fe-Cr-Ni-Mn-Ti
1401 | 38 | 10 | 6 | 3 | 43 | 63.70666 | 0.297994 | 0.1612972 | 989.0188 | 0 | 0 | 0 |  | Fe-Cr-Ni-Mn-Ti
1402 | 34 | 13 | 10 | 4 | 38 | 66.17695 | 0.2943498 | 0.1596209 | 1005.081 | 0 | 0 | 0 |  | Fe-Cr-Ni-Mn-Ti
1403 | 29 | 16 | 14 | 7 | 33 | 68.90027 | 0.289571 | 0.1556235 | 998.1993 | 0 | 0 | 0 |  | Fe-Cr-Ni-Mn-Ti
1404 | 25 | 19 | 17 | 10 | 29 | 71.44539 | 0.284887 | 0.1511526 | 981.7317 | 0 | 0 | 0 |  | Fe-Cr-Ni-Mn-Ti
1405 | 20 | 21 | 19 | 15 | 25 | 73.72245 | 0.2795816 | 0.1440733 | 931.4781 | 0 | 0 | 0 |  | Fe-Cr-Ni-Mn-Ti
1406 | 16 | 24 | 19 | 20 | 21 | 76.5057 | 0.2727948 | 0.1348322 | 861.9669 | 1 | 0 | 0 |  | Fe-Cr-Ni-Mn-Ti
1407 | 12 | 26 | 18 | 26 | 17 | 79.12621 | 0.2655429 | 0.1232023 | 765.0463 | 1 | 0 | 0 |  | Fe-Cr-Ni-Mn-Ti
1408 | 9 | 28 | 17 | 34 | 13 | 81.88195 | 0.2577252 | 0.1098567 | 653.1238 | 1 | 0 | 0 |  | Fe-Cr-Ni-Mn-Ti
1409 | 6 | 28 | 12 | 43 | 11 | 83.21515 | 0.2492965 | 0.09824836 | 547.5379 | 0 | 0 | 0 |  | Fe-Cr-Ni-Mn-Ti
1410 | 45 | 8 | 9 | 3 | 35 | 66.27085 | 0.2978084 | 0.1634676 | 1049.557 | 0 | 0 | 0 |  | Fe-Cr-Ni-Mn-Ti
1411 | 39 | 10 | 14 | 5 | 31 | 68.12289 | 0.2950283 | 0.1591281 | 1031.109 | 0 | 0 | 0 |  | Fe-Cr-Ni-Mn-Ti
1412 | 33 | 12 | 19 | 8 | 27 | 70.17692 | 0.2916395 | 0.1536991 | 1001.719 | 0 | 0 | 0 |  | Fe-Cr-Ni-Mn-Ti
1413 | 28 | 14 | 22 | 12 | 24 | 72.02662 | 0.2875732 | 0.1478905 | 962.1274 | 0 | 0 | 0 |  | Fe-Cr-Ni-Mn-Ti
1414 | 23 | 16 | 24 | 17 | 20 | 74.36501 | 0.2822908 | 0.1387091 | 891.4723 | 1 | 0 | 0 |  | Fe-Cr-Ni-Mn-Ti
1415 | 18 | 18 | 25 | 22 | 17 | 76.35027 | 0.2769493 | 0.1300661 | 820.3527 | 1 | 0 | 0 |  | Fe-Cr-Ni-Mn-Ti
1416 | 13 | 20 | 24 | 30 | 13 | 79.01131 | 0.26881 | 0.1160798 | 700.4017 | 1 | 0 | 0 |  | Fe-Cr-Ni-Mn-Ti
1417 | 9 | 20 | 22 | 38 | 11 | 80.12072 | 0.2625612 | 0.1063242 | 611.0466 | 1 | 0 | 0 |  | Fe-Cr-Ni-Mn-Ti
1418 | 6 | 20 | 16 | 50 | 8 | 82.02607 | 0.2518951 | 0.08966458 | 467.7461 | 1 | 0 | 0 |  | Fe-Cr-Ni-Mn-Ti
1419 | 50 | 7 | 14 | 3 | 25 | 70.00715 | 0.2966587 | 0.1553168 | 1026.094 | 0 | 0 | 0 |  | Fe-Cr-Ni-Mn-Ti
1420 | 42 | 8 | 21 | 6 | 23 | 70.89605 | 0.295202 | 0.1513595 | 997.027 | 0 | 0 | 0 |  | Fe-Cr-Ni-Mn-Ti
1421 | 36 | 9 | 26 | 9 | 20 | 72.29178 | 0.292997 | 0.144667 | 945.5574 | 1 | 0 | 0 |  | Fe-Cr-Ni-Mn-Ti
1422 | 29 | 11 | 28 | 13 | 18 | 73.61628 | 0.2889774 | 0.1382159 | 890.6635 | 1 | 0 | 0 |  | Fe-Cr-Ni-Mn-Ti
1423 | 24 | 12 | 30 | 18 | 16 | 74.80548 | 0.2852557 | 0.1316198 | 833.283 | 1 | 0 | 0 |  | Fe-Cr-Ni-Mn-Ti
1424 | 18 | 14 | 31 | 25 | 13 | 76.85068 | 0.2789445 | 0.1206735 | 739.3815 | 1 | 0 | 0 |  | Fe-Cr-Ni-Mn-Ti
1425 | 13 | 15 | 30 | 32 | 10 | 78.67825 | 0.2724888 | 0.1080183 | 628.6772 | 1 | 0 | 0 |  | Fe-Cr-Ni-Mn-Ti
1426 | 8 | 15 | 26 | 42 | 8 | 79.8733 | 0.2641884 | 0.09643328 | 523.7457 | 1 | 0 | 0 |  | Fe-Cr-Ni-Mn-Ti
1427 | 5 | 15 | 19 | 55 | 6 | 81.3039 | 0.253198 | 0.08216279 | 403.3381 | 1 | 0 | 0 |  | Fe-Cr-Ni-Mn-Ti
1428 | 52 | 7 | 21 | 3 | 17 | 73.53469 | 0.2956775 | 0.1399261 | 921.2288 | 1 | 0 | 0 |  | Fe-Cr-Ni-Mn-Ti
1429 | 43 | 7 | 28 | 6 | 16 | 73.59646 | 0.2953874 | 0.1370365 | 892.2876 | 1 | 0 | 0 |  | Fe-Cr-Ni-Mn-Ti
1430 | 36 | 7 | 33 | 9 | 15 | 73.76971 | 0.2946485 | 0.1337803 | 860.4761 | 1 | 0 | 0 |  | Fe-Cr-Ni-Mn-Ti
1431 | 30 | 8 | 36 | 14 | 13 | 74.90265 | 0.2912566 | 0.1258068 | 790.1505 | 1 | 0 | 0 |  | Fe-Cr-Ni-Mn-Ti
1432 | 24 | 9 | 38 | 19 | 11 | 76.0456 | 0.2875578 | 0.1173071 | 715.0516 | 1 | 1 | 1 | 715.0516 | Fe-Cr-Ni-Mn-Ti
1433 | 18 | 10 | 38 | 25 | 9 | 77.2733 | 0.2826199 | 0.1075859 | 629.0456 | 1 | 0 | 0 |  | Fe-Cr-Ni-Mn-Ti
1434 | 12 | 11 | 37 | 33 | 7 | 78.6195 | 0.2761335 | 0.09683305 | 535.7069 | 1 | 1 | 1 | 535.7069 | Fe-Cr-Ni-Mn-Ti
1435 | 7 | 12 | 32 | 44 | 5 | 80.2078 | 0.2664341 | 0.0840327 | 427.3947 | 1 | 1 | 1 | 427.3947 | Fe-Cr-Ni-Mn-Ti
1436 | 4 | 12 | 23 | 57 | 4 | 81.18855 | 0.2549838 | 0.0736971 | 340.5805 | 1 | 0 | 0 |  | Fe-Cr-Ni-Mn-Ti
1437 | 42 | 5 | 37 | 6 | 10 | 75.56025 | 0.2971478 | 0.1156406 | 711.7062 | 1 | 1 | 1 | 711.7062 | Fe-Cr-Ni-Mn-Ti
1438 | 35 | 5 | 41 | 9 | 10 | 75.28143 | 0.2965178 | 0.1157068 | 708.1579 | 1 | 1 | 1 | 708.1579 | Fe-Cr-Ni-Mn-Ti
1439 | 28 | 6 | 44 | 13 | 9 | 75.87898 | 0.2939766 | 0.1109712 | 665.415 | 1 | 1 | 1 | 665.415 | Fe-Cr-Ni-Mn-Ti
1440 | 22 | 7 | 45 | 18 | 8 | 76.5817 | 0.290385 | 0.1056735 | 617.6099 | 1 | 1 | 1 | 617.6099 | Fe-Cr-Ni-Mn-Ti
1441 | 16 | 8 | 45 | 25 | 6 | 77.86779 | 0.2850101 | 0.09478988 | 523.9164 | 1 | 1 | 1 | 523.9164 | Fe-Cr-Ni-Mn-Ti
1442 | 11 | 9 | 43 | 32 | 5 | 78.74836 | 0.279276 | 0.08837324 | 468.3012 | 1 | 1 | 1 | 468.3012 | Fe-Cr-Ni-Mn-Ti
1443 | 6 | 11 | 38 | 43 | 3 | 80.6784 | 0.2690582 | 0.07463036 | 358.3189 | 1 | 1 | 1 | 358.3189 | Fe-Cr-Ni-Mn-Ti
1444 | 32 | 3 | 50 | 9 | 6 | 76.2881 | 0.2989198 | 0.09607547 | 540.2795 | 1 | 1 | 1 | 540.2795 | Fe-Cr-Ni-Mn-Ti
1445 | 25 | 4 | 52 | 13 | 6 | 76.41227 | 0.296502 | 0.09640521 | 541.2206 | 1 | 1 | 1 | 541.2206 | Fe-Cr-Ni-Mn-Ti
1446 | 19 | 5 | 53 | 18 | 5 | 77.12571 | 0.2929487 | 0.09051262 | 490.8543 | 1 | 1 | 1 | 490.8543 | Fe-Cr-Ni-Mn-Ti
1447 | 13 | 6 | 53 | 23 | 4 | 77.87248 | 0.2890162 | 0.08422054 | 438.2379 | 1 | 1 | 1 | 438.2379 | Fe-Cr-Ni-Mn-Ti
1448 | 8 | 8 | 50 | 30 | 4 | 78.61257 | 0.28265 | 0.08387036 | 433.348 | 1 | 1 | 1 | 433.348 | Fe-Cr-Ni-Mn-Ti
1449 | 12 | 3 | 5 | 33 | 47 | 60.05866 | 0.2891155 | 0.1350145 | 691.9066 | 0 | 0 | 0 |  | Fe-Cr-Ni-Mn-Ti
1450 | 11 | 5 | 5 | 39 | 40 | 63.23119 | 0.281427 | 0.1334651 | 704.2467 | 0 | 0 | 0 |  | Fe-Cr-Ni-Mn-Ti
1451 | 10 | 7 | 4 | 44 | 34 | 66.12334 | 0.2739879 | 0.1291184 | 688.9262 | 0 | 0 | 0 |  | Fe-Cr-Ni-Mn-Ti
1452 | 9 | 11 | 4 | 49 | 27 | 70.42118 | 0.2647785 | 0.123028 | 669.0528 | 0 | 0 | 0 |  | Fe-Cr-Ni-Mn-Ti
1453 | 7 | 14 | 3 | 53 | 22 | 73.60965 | 0.2567505 | 0.1145673 | 616.4569 | 0 | 0 | 0 |  | Fe-Cr-Ni-Mn-Ti
1454 | 19 | 3 | 6 | 21 | 51 | 58.65738 | 0.2972396 | 0.1429458 | 751.5966 | 0 | 0 | 0 |  | Fe-Cr-Ni-Mn-Ti
1455 | 17 | 5 | 7 | 27 | 44 | 61.66649 | 0.2901773 | 0.1420395 | 771.4403 | 0 | 0 | 0 |  | Fe-Cr-Ni-Mn-Ti
1456 | 16 | 7 | 8 | 32 | 38 | 64.61346 | 0.2838989 | 0.1403456 | 783.8114 | 0 | 0 | 0 |  | Fe-Cr-Ni-Mn-Ti
1457 | 14 | 10 | 8 | 36 | 32 | 67.78469 | 0.2766931 | 0.1350231 | 764.1866 | 0 | 0 | 0 |  | Fe-Cr-Ni-Mn-Ti
1458 | 11 | 14 | 9 | 40 | 26 | 71.52681 | 0.2687375 | 0.1279517 | 731.5721 | 0 | 0 | 0 |  | Fe-Cr-Ni-Mn-Ti
1459 | 9 | 18 | 8 | 44 | 21 | 75.12159 | 0.2604419 | 0.1188685 | 675.2896 | 0 | 0 | 0 |  | Fe-Cr-Ni-Mn-Ti
1460 | 7 | 23 | 7 | 46 | 16 | 79.20662 | 0.2519216 | 0.1079252 | 603.4229 | 0 | 0 | 0 |  | Fe-Cr-Ni-Mn-Ti
1461 | 29 | 3 | 4 | 12 | 52 | 58.50859 | 0.3017234 | 0.150729 | 821.4223 | 0 | 0 | 0 |  | Fe-Cr-Ni-Mn-Ti
1462 | 27 | 4 | 8 | 16 | 46 | 60.87655 | 0.2977723 | 0.1531848 | 869.1183 | 0 | 0 | 0 |  | Fe-Cr-Ni-Mn-Ti
1463 | 24 | 6 | 10 | 21 | 39 | 63.7987 | 0.2916496 | 0.1501019 | 872.2642 | 0 | 0 | 0 |  | Fe-Cr-Ni-Mn-Ti
1464 | 21 | 9 | 12 | 25 | 34 | 66.6573 | 0.28573 | 0.1466546 | 869.8404 | 0 | 0 | 0 |  | Fe-Cr-Ni-Mn-Ti
1465 | 17 | 13 | 13 | 28 | 29 | 69.75056 | 0.278972 | 0.1402363 | 839.4829 | 0 | 0 | 0 |  | Fe-Cr-Ni-Mn-Ti
1466 | 14 | 17 | 14 | 31 | 24 | 73.13433 | 0.2721706 | 0.1329526 | 801.1221 | 1 | 0 | 0 |  | Fe-Cr-Ni-Mn-Ti
1467 | 11 | 23 | 13 | 34 | 19 | 77.41493 | 0.2629456 | 0.1219929 | 731.0417 | 0 | 0 | 0 |  | Fe-Cr-Ni-Mn-Ti
1468 | 8 | 29 | 12 | 36 | 15 | 81.39414 | 0.2545468 | 0.1109113 | 654.2931 | 0 | 0 | 0 |  | Fe-Cr-Ni-Mn-Ti
1469 | 6 | 36 | 9 | 37 | 12 | 85.4221 | 0.24566 | 0.0996373 | 573.3201 | 0 | 0 | 0 |  | Fe-Cr-Ni-Mn-Ti
1470 | 38 | 3 | 6 | 10 | 43 | 61.7763 | 0.3003044 | 0.159831 | 946.1126 | 0 | 0 | 0 |  | Fe-Cr-Ni-Mn-Ti
1471 | 34 | 4 | 10 | 13 | 38 | 63.60929 | 0.2972965 | 0.1573953 | 946.4089 | 0 | 0 | 0 |  | Fe-Cr-Ni-Mn-Ti
1472 | 29 | 7 | 14 | 16 | 33 | 66.26259 | 0.2924393 | 0.1532904 | 939.0792 | 0 | 0 | 0 |  | Fe-Cr-Ni-Mn-Ti
1473 | 25 | 10 | 17 | 19 | 29 | 68.7723 | 0.2876479 | 0.1489877 | 925.2473 | 0 | 0 | 0 |  | Fe-Cr-Ni-Mn-Ti
1474 | 20 | 15 | 19 | 21 | 25 | 71.90068 | 0.2813569 | 0.1426545 | 895.2843 | 1 | 0 | 0 |  | Fe-Cr-Ni-Mn-Ti
1475 | 16 | 20 | 19 | 24 | 21 | 75.26468 | 0.2739225 | 0.1339946 | 840.0425 | 1 | 0 | 0 |  | Fe-Cr-Ni-Mn-Ti
1476 | 12 | 26 | 18 | 26 | 17 | 79.12621 | 0.2655429 | 0.1230325 | 763.6137 | 1 | 0 | 0 |  | Fe-Cr-Ni-Mn-Ti
1477 | 9 | 34 | 17 | 28 | 13 | 83.8072 | 0.2562522 | 0.1107762 | 677.5749 | 1 | 0 | 0 |  | Fe-Cr-Ni-Mn-Ti
1478 | 6 | 43 | 12 | 28 | 11 | 88.11984 | 0.2458834 | 0.09957442 | 594.5853 | 0 | 0 | 0 |  | Fe-Cr-Ni-Mn-Ti
1479 | 45 | 3 | 9 | 8 | 35 | 64.83923 | 0.2994442 | 0.1623269 | 1016.467 | 0 | 0 | 0 |  | Fe-Cr-Ni-Mn-Ti
1480 | 39 | 5 | 14 | 10 | 31 | 66.64647 | 0.2966579 | 0.1576506 | 995.3418 | 0 | 0 | 0 |  | Fe-Cr-Ni-Mn-Ti
1481 | 33 | 8 | 19 | 12 | 27 | 68.96829 | 0.292919 | 0.1523846 | 972.4755 | 0 | 0 | 0 |  | Fe-Cr-Ni-Mn-Ti
1482 | 28 | 12 | 22 | 14 | 24 | 71.41701 | 0.2881911 | 0.1473541 | 948.9902 | 1 | 0 | 0 |  | Fe-Cr-Ni-Mn-Ti
1483 | 23 | 17 | 24 | 16 | 20 | 74.67676 | 0.2819926 | 0.138969 | 897.6582 | 1 | 0 | 0 |  | Fe-Cr-Ni-Mn-Ti
1484 | 18 | 22 | 25 | 18 | 17 | 77.61902 | 0.2757998 | 0.1310394 | 843.251 | 1 | 0 | 0 |  | Fe-Cr-Ni-Mn-Ti
1485 | 13 | 30 | 24 | 20 | 13 | 82.25429 | 0.2661139 | 0.1180893 | 748.7045 | 1 | 0 | 0 |  | Fe-Cr-Ni-Mn-Ti
1486 | 9 | 38 | 22 | 20 | 11 | 86.02244 | 0.2579736 | 0.1091258 | 684.3022 | 1 | 0 | 0 |  | Fe-Cr-Ni-Mn-Ti
1487 | 6 | 50 | 16 | 20 | 8 | 92.00784 | 0.2450159 | 0.09234174 | 554.3645 | 0 | 0 | 0 |  | Fe-Cr-Ni-Mn-Ti
1488 | 50 | 3 | 14 | 7 | 25 | 68.79242 | 0.2979635 | 0.154097 | 997.0116 | 0 | 0 | 0 |  | Fe-Cr-Ni-Mn-Ti
1489 | 42 | 6 | 21 | 8 | 23 | 70.28551 | 0.2958437 | 0.1508179 | 983.3873 | 0 | 0 | 0 |  | Fe-Cr-Ni-Mn-Ti
1490 | 36 | 9 | 26 | 9 | 20 | 72.29178 | 0.292997 | 0.144667 | 945.5574 | 1 | 0 | 0 |  | Fe-Cr-Ni-Mn-Ti
1491 | 29 | 13 | 28 | 11 | 18 | 74.2519 | 0.2883517 | 0.1384907 | 901.1033 | 1 | 0 | 0 |  | Fe-Cr-Ni-Mn-Ti
1492 | 24 | 18 | 30 | 12 | 16 | 76.71865 | 0.2834431 | 0.1331972 | 869.488 | 1 | 0 | 0 |  | Fe-Cr-Ni-Mn-Ti
1493 | 18 | 25 | 31 | 14 | 13 | 80.38824 | 0.2757963 | 0.1234631 | 799.8141 | 1 | 0 | 0 |  | Fe-Cr-Ni-Mn-Ti
1494 | 13 | 32 | 30 | 15 | 10 | 84.29183 | 0.2678148 | 0.1112658 | 704.9823 | 1 | 0 | 0 |  | Fe-Cr-Ni-Mn-Ti
1495 | 8 | 42 | 26 | 15 | 8 | 88.97228 | 0.2572139 | 0.1005235 | 624.6254 | 1 | 0 | 0 |  | Fe-Cr-Ni-Mn-Ti
1496 | 5 | 55 | 19 | 15 | 6 | 94.77478 | 0.2440114 | 0.08572031 | 509.2069 | 0 | 0 | 0 |  | Fe-Cr-Ni-Mn-Ti
1497 | 52 | 3 | 21 | 7 | 17 | 72.27733 | 0.296958 | 0.1388805 | 895.7969 | 1 | 0 | 0 |  | Fe-Cr-Ni-Mn-Ti
1498 | 43 | 6 | 28 | 7 | 16 | 73.27919 | 0.2957075 | 0.1367219 | 885.5552 | 1 | 0 | 0 |  | Fe-Cr-Ni-Mn-Ti
1499 | 36 | 9 | 33 | 7 | 15 | 74.40958 | 0.2940106 | 0.134474 | 874.29 | 1 | 0 | 0 |  | Fe-Cr-Ni-Mn-Ti
1500 | 30 | 14 | 36 | 8 | 13 | 76.82966 | 0.2894012 | 0.1276227 | 827.0303 | 1 | 0 | 0 |  | Fe-Cr-Ni-Mn-Ti
1501 | 24 | 19 | 38 | 9 | 11 | 79.2987 | 0.2845383 | 0.1187916 | 759.6985 | 1 | 0 | 0 |  | Fe-Cr-Ni-Mn-Ti
1502 | 18 | 25 | 38 | 10 | 9 | 82.26061 | 0.2781987 | 0.1090987 | 684.5196 | 1 | 0 | 0 |  | Fe-Cr-Ni-Mn-Ti
1503 | 12 | 33 | 37 | 11 | 7 | 86.02336 | 0.2699565 | 0.09820383 | 600.3996 | 1 | 0 | 0 |  | Fe-Cr-Ni-Mn-Ti
1504 | 7 | 44 | 32 | 12 | 5 | 91.09055 | 0.2581447 | 0.08460622 | 494.7287 | 1 | 0 | 0 |  | Fe-Cr-Ni-Mn-Ti
1505 | 4 | 57 | 23 | 12 | 4 | 96.53577 | 0.244533 | 0.07384506 | 414.7226 | 0 | 0 | 0 |  | Fe-Cr-Ni-Mn-Ti
1506 | 42 | 6 | 37 | 5 | 10 | 75.88901 | 0.2968254 | 0.1157836 | 716.0642 | 1 | 1 | 1 | 716.0642 | Fe-Cr-Ni-Mn-Ti
1507 | 35 | 9 | 41 | 5 | 10 | 76.60008 | 0.2952317 | 0.1162758 | 725.6348 | 1 | 1 | 1 | 725.6348 | Fe-Cr-Ni-Mn-Ti
1508 | 28 | 13 | 44 | 6 | 9 | 78.20533 | 0.2917574 | 0.1117901 | 693.1789 | 1 | 1 | 1 | 693.1789 | Fe-Cr-Ni-Mn-Ti
1509 | 22 | 18 | 45 | 7 | 8 | 80.26408 | 0.2869746 | 0.1066618 | 656.373 | 1 | 1 | 1 | 656.373 | Fe-Cr-Ni-Mn-Ti
1510 | 16 | 25 | 45 | 8 | 6 | 83.63099 | 0.2799296 | 0.09550469 | 569.6277 | 1 | 0 | 0 |  | Fe-Cr-Ni-Mn-Ti
1511 | 11 | 32 | 43 | 9 | 5 | 86.5932 | 0.2726821 | 0.08883237 | 520.431 | 1 | 0 | 0 |  | Fe-Cr-Ni-Mn-Ti
1512 | 6 | 43 | 38 | 11 | 3 | 91.60073 | 0.2606788 | 0.07359633 | 401.4856 | 1 | 0 | 0 |  | Fe-Cr-Ni-Mn-Ti
1513 | 32 | 9 | 50 | 3 | 6 | 78.31811 | 0.2969672 | 0.09616662 | 555.5496 | 1 | 1 | 1 | 555.5496 | Fe-Cr-Ni-Mn-Ti
1514 | 25 | 13 | 52 | 4 | 6 | 79.46398 | 0.2936101 | 0.09678599 | 565.941 | 1 | 1 | 1 | 565.941 | Fe-Cr-Ni-Mn-Ti
1515 | 19 | 18 | 53 | 5 | 5 | 81.56642 | 0.2888605 | 0.09065241 | 520.3144 | 1 | 1 | 1 | 520.3144 | Fe-Cr-Ni-Mn-Ti
1516 | 13 | 23 | 53 | 6 | 4 | 83.77931 | 0.2837492 | 0.08410209 | 471.0155 | 1 | 1 | 1 | 471.0155 | Fe-Cr-Ni-Mn-Ti
1517 | 8 | 30 | 50 | 8 | 4 | 86.18158 | 0.2761837 | 0.0839554 | 476.7302 | 1 | 1 | 1 | 476.7302 | Fe-Cr-Ni-Mn-Ti
1518 | 12 | 5 | 33 | 3 | 47 | 59.40292 | 0.309326 | 0.1722925 | 1037.566 | 1 | 0 | 0 |  | Fe-Cr-Ni-Mn-Ti
1519 | 11 | 5 | 39 | 5 | 40 | 61.74955 | 0.3075035 | 0.1740593 | 1091.359 | 1 | 0 | 0 |  | Fe-Cr-Ni-Mn-Ti
1520 | 10 | 4 | 44 | 7 | 34 | 63.45803 | 0.3067294 | 0.17269 | 1106.07 | 1 | 0 | 0 |  | Fe-Cr-Ni-Mn-Ti
1521 | 9 | 4 | 49 | 11 | 27 | 66.28733 | 0.3035312 | 0.1641924 | 1065.189 | 1 | 0 | 0 |  | Fe-Cr-Ni-Mn-Ti
1522 | 7 | 3 | 53 | 14 | 22 | 67.86411 | 0.3022777 | 0.1557339 | 1004.078 | 1 | 0 | 0 |  | Fe-Cr-Ni-Mn-Ti
1523 | 19 | 6 | 21 | 3 | 51 | 58.82945 | 0.3071011 | 0.1643169 | 953.6034 | 0 | 0 | 0 |  | Fe-Cr-Ni-Mn-Ti
1524 | 17 | 7 | 27 | 5 | 44 | 61.36669 | 0.3044429 | 0.1679055 | 1022.407 | 1 | 0 | 0 |  | Fe-Cr-Ni-Mn-Ti
1525 | 16 | 8 | 32 | 7 | 38 | 63.87021 | 0.3017624 | 0.1675611 | 1056.151 | 1 | 0 | 0 |  | Fe-Cr-Ni-Mn-Ti
1526 | 14 | 8 | 36 | 10 | 32 | 65.97147 | 0.299345 | 0.1644024 | 1054.315 | 1 | 0 | 0 |  | Fe-Cr-Ni-Mn-Ti
1527 | 11 | 9 | 40 | 14 | 26 | 68.62978 | 0.2954347 | 0.1569661 | 1014.828 | 1 | 0 | 0 |  | Fe-Cr-Ni-Mn-Ti
1528 | 9 | 8 | 44 | 18 | 21 | 70.37786 | 0.2934833 | 0.1478952 | 947.3723 | 1 | 0 | 0 |  | Fe-Cr-Ni-Mn-Ti
1529 | 7 | 7 | 46 | 23 | 16 | 72.22572 | 0.2904566 | 0.1343375 | 835.3745 | 1 | 0 | 0 |  | Fe-Cr-Ni-Mn-Ti
1530 | 29 | 4 | 12 | 3 | 52 | 58.4451 | 0.3070628 | 0.1618686 | 925.7657 | 0 | 0 | 0 |  | Fe-Cr-Ni-Mn-Ti
1531 | 27 | 8 | 16 | 4 | 46 | 61.63031 | 0.3021984 | 0.1631648 | 980.8984 | 0 | 0 | 0 |  | Fe-Cr-Ni-Mn-Ti
1532 | 24 | 10 | 21 | 6 | 39 | 64.46531 | 0.2985545 | 0.164002 | 1026.348 | 0 | 0 | 0 |  | Fe-Cr-Ni-Mn-Ti
1533 | 21 | 12 | 25 | 9 | 34 | 66.96983 | 0.2946556 | 0.1605919 | 1025.77 | 0 | 0 | 0 |  | Fe-Cr-Ni-Mn-Ti
1534 | 17 | 13 | 28 | 13 | 29 | 69.09833 | 0.2908143 | 0.1553742 | 998.4364 | 1 | 0 | 0 |  | Fe-Cr-Ni-Mn-Ti
1535 | 14 | 14 | 31 | 17 | 24 | 71.46605 | 0.2868735 | 0.1471441 | 944.2682 | 1 | 0 | 0 |  | Fe-Cr-Ni-Mn-Ti
1536 | 11 | 13 | 34 | 23 | 19 | 73.32626 | 0.2834576 | 0.1361314 | 855.049 | 1 | 0 | 0 |  | Fe-Cr-Ni-Mn-Ti
1537 | 8 | 12 | 36 | 29 | 15 | 74.82892 | 0.2800267 | 0.1249681 | 760.1768 | 1 | 0 | 0 |  | Fe-Cr-Ni-Mn-Ti
1538 | 6 | 9 | 37 | 36 | 12 | 75.28965 | 0.2777893 | 0.1149921 | 668.7513 | 1 | 0 | 0 |  | Fe-Cr-Ni-Mn-Ti
1539 | 38 | 6 | 10 | 3 | 43 | 62.44104 | 0.3021603 | 0.1653215 | 1012.798 | 0 | 0 | 0 |  | Fe-Cr-Ni-Mn-Ti
1540 | 34 | 10 | 13 | 4 | 38 | 65.19683 | 0.2975206 | 0.1635537 | 1031.954 | 0 | 0 | 0 |  | Fe-Cr-Ni-Mn-Ti
1541 | 29 | 14 | 16 | 7 | 33 | 68.23014 | 0.2917066 | 0.1585464 | 1019.548 | 0 | 0 | 0 |  | Fe-Cr-Ni-Mn-Ti
1542 | 25 | 17 | 19 | 10 | 29 | 70.76715 | 0.2870217 | 0.1528681 | 992.6293 | 0 | 0 | 0 |  | Fe-Cr-Ni-Mn-Ti
1543 | 20 | 19 | 21 | 15 | 25 | 73.02927 | 0.2817494 | 0.1446742 | 932.9542 | 0 | 0 | 0 |  | Fe-Cr-Ni-Mn-Ti
1544 | 16 | 19 | 24 | 20 | 21 | 74.73473 | 0.2782976 | 0.1366524 | 869.4008 | 1 | 0 | 0 |  | Fe-Cr-Ni-Mn-Ti
1545 | 12 | 18 | 26 | 26 | 17 | 76.20133 | 0.274605 | 0.1270202 | 786.244 | 1 | 0 | 0 |  | Fe-Cr-Ni-Mn-Ti
1546 | 9 | 17 | 28 | 34 | 13 | 77.84234 | 0.2702118 | 0.1141824 | 675.8862 | 1 | 0 | 0 |  | Fe-Cr-Ni-Mn-Ti
1547 | 6 | 12 | 28 | 43 | 11 | 77.1965 | 0.2681535 | 0.106767 | 598.8244 | 1 | 0 | 0 |  | Fe-Cr-Ni-Mn-Ti
1548 | 45 | 9 | 8 | 3 | 35 | 66.59724 | 0.2967682 | 0.1627478 | 1045.803 | 0 | 0 | 0 |  | Fe-Cr-Ni-Mn-Ti
1549 | 39 | 14 | 10 | 5 | 31 | 69.46751 | 0.2907933 | 0.157157 | 1023.708 | 0 | 0 | 0 |  | Fe-Cr-Ni-Mn-Ti
1550 | 33 | 19 | 12 | 8 | 27 | 72.58165 | 0.2841505 | 0.1497172 | 982.2026 | 0 | 0 | 0 |  | Fe-Cr-Ni-Mn-Ti
1551 | 28 | 22 | 14 | 12 | 24 | 74.79788 | 0.2789935 | 0.1422336 | 928.0392 | 0 | 0 | 0 |  | Fe-Cr-Ni-Mn-Ti
1552 | 23 | 24 | 16 | 17 | 20 | 77.19824 | 0.2735776 | 0.1327922 | 853.9258 | 0 | 0 | 0 |  | Fe-Cr-Ni-Mn-Ti
1553 | 18 | 25 | 18 | 22 | 17 | 78.87427 | 0.2692058 | 0.1244663 | 783.3942 | 1 | 0 | 0 |  | Fe-Cr-Ni-Mn-Ti
1554 | 13 | 24 | 20 | 30 | 13 | 80.4886 | 0.2642773 | 0.112117 | 673.3573 | 1 | 0 | 0 |  | Fe-Cr-Ni-Mn-Ti
1555 | 9 | 22 | 20 | 38 | 11 | 80.87022 | 0.2602399 | 0.1038113 | 594.1435 | 1 | 0 | 0 |  | Fe-Cr-Ni-Mn-Ti
1556 | 6 | 16 | 20 | 50 | 8 | 80.49536 | 0.2567072 | 0.09144404 | 478.6222 | 1 | 0 | 0 |  | Fe-Cr-Ni-Mn-Ti
1557 | 50 | 14 | 7 | 3 | 25 | 72.40976 | 0.2893085 | 0.1520847 | 1014.155 | 0 | 0 | 0 |  | Fe-Cr-Ni-Mn-Ti
1558 | 42 | 21 | 8 | 6 | 23 | 75.38064 | 0.2815405 | 0.1440303 | 959.442 | 0 | 0 | 0 |  | Fe-Cr-Ni-Mn-Ti
1559 | 36 | 26 | 9 | 9 | 20 | 78.2592 | 0.2749482 | 0.1353361 | 895.6844 | 0 | 0 | 0 |  | Fe-Cr-Ni-Mn-Ti
1560 | 29 | 28 | 11 | 13 | 18 | 79.72202 | 0.2705011 | 0.1290024 | 840.5267 | 0 | 0 | 0 |  | Fe-Cr-Ni-Mn-Ti
1561 | 24 | 30 | 12 | 18 | 16 | 81.29726 | 0.2655954 | 0.1213918 | 773.5771 | 0 | 0 | 0 |  | Fe-Cr-Ni-Mn-Ti
1562 | 18 | 31 | 14 | 25 | 13 | 83.0436 | 0.2601748 | 0.1106186 | 677.4285 | 0 | 0 | 0 |  | Fe-Cr-Ni-Mn-Ti
1563 | 13 | 30 | 15 | 32 | 10 | 84.30132 | 0.2553902 | 0.09961445 | 578.0186 | 0 | 0 | 0 |  | Fe-Cr-Ni-Mn-Ti
1564 | 8 | 26 | 15 | 42 | 8 | 84.10538 | 0.2511198 | 0.09023909 | 487.5551 | 0 | 0 | 0 |  | Fe-Cr-Ni-Mn-Ti
1565 | 5 | 19 | 15 | 55 | 6 | 82.85394 | 0.2483117 | 0.07947207 | 387.8033 | 1 | 0 | 0 |  | Fe-Cr-Ni-Mn-Ti
1566 | 52 | 21 | 7 | 3 | 17 | 78.46873 | 0.2811165 | 0.1343386 | 899.7291 | 0 | 0 | 0 |  | Fe-Cr-Ni-Mn-Ti
1567 | 43 | 28 | 7 | 6 | 16 | 81.07148 | 0.2733055 | 0.1277757 | 849.2516 | 0 | 0 | 0 |  | Fe-Cr-Ni-Mn-Ti
1568 | 36 | 33 | 7 | 9 | 15 | 83.10859 | 0.2670251 | 0.1218253 | 800.1457 | 0 | 0 | 0 |  | Fe-Cr-Ni-Mn-Ti
1569 | 30 | 36 | 8 | 14 | 13 | 85.00542 | 0.2613529 | 0.1129787 | 721.2801 | 0 | 0 | 0 |  | Fe-Cr-Ni-Mn-Ti
1570 | 24 | 38 | 9 | 19 | 11 | 86.65565 | 0.2561033 | 0.1042362 | 642.6911 | 0 | 0 | 0 |  | Fe-Cr-Ni-Mn-Ti
1571 | 18 | 38 | 10 | 25 | 9 | 87.76628 | 0.2513596 | 0.09536702 | 560.9744 | 0 | 0 | 0 |  | Fe-Cr-Ni-Mn-Ti
1572 | 12 | 37 | 11 | 33 | 7 | 88.51741 | 0.2463891 | 0.08497125 | 466.6803 | 0 | 0 | 0 |  | Fe-Cr-Ni-Mn-Ti
1573 | 7 | 32 | 12 | 44 | 5 | 87.95085 | 0.2427836 | 0.07365901 | 365.1283 | 0 | 0 | 0 |  | Fe-Cr-Ni-Mn-Ti
1574 | 4 | 23 | 12 | 57 | 4 | 85.50026 | 0.2414569 | 0.06680005 | 299.1908 | 0 | 0 | 0 |  | Fe-Cr-Ni-Mn-Ti
1575 | 42 | 37 | 5 | 6 | 10 | 87.27838 | 0.2634589 | 0.1064167 | 680.5269 | 0 | 0 | 0 |  | Fe-Cr-Ni-Mn-Ti
1576 | 35 | 41 | 5 | 9 | 10 | 88.52438 | 0.258229 | 0.1038303 | 657.9541 | 0 | 0 | 0 |  | Fe-Cr-Ni-Mn-Ti
1577 | 28 | 44 | 6 | 13 | 9 | 89.99216 | 0.2530302 | 0.09759995 | 601.8013 | 0 | 0 | 0 |  | Fe-Cr-Ni-Mn-Ti
1578 | 22 | 45 | 7 | 18 | 8 | 90.82916 | 0.2488004 | 0.09148552 | 544.3656 | 0 | 0 | 0 |  | Fe-Cr-Ni-Mn-Ti
1579 | 16 | 45 | 8 | 25 | 6 | 91.95146 | 0.2436516 | 0.0802903 | 444.1069 | 0 | 0 | 0 |  | Fe-Cr-Ni-Mn-Ti
1580 | 11 | 43 | 9 | 32 | 5 | 91.82182 | 0.2404592 | 0.07362378 | 383.0938 | 0 | 0 | 0 |  | Fe-Cr-Ni-Mn-Ti
1581 | 6 | 38 | 11 | 43 | 3 | 91.13294 | 0.2375505 | 0.06004335 | 270.855 | 0 | 0 | 0 |  | Fe-Cr-Ni-Mn-Ti
1582 | 32 | 50 | 3 | 9 | 6 | 93.93724 | 0.248848 | 0.08378879 | 493.6477 | 0 | 0 | 0 |  | Fe-Cr-Ni-Mn-Ti
1583 | 25 | 52 | 4 | 13 | 6 | 94.5271 | 0.2446999 | 0.0817852 | 474.1873 | 0 | 0 | 0 |  | Fe-Cr-Ni-Mn-Ti
1584 | 19 | 53 | 5 | 18 | 5 | 95.41555 | 0.2403381 | 0.07462908 | 410.6207 | 0 | 0 | 0 |  | Fe-Cr-Ni-Mn-Ti
1585 | 13 | 53 | 6 | 23 | 4 | 96.13783 | 0.2361265 | 0.06764038 | 350.4781 | 0 | 0 | 0 |  | Fe-Cr-Ni-Mn-Ti
1586 | 8 | 50 | 8 | 30 | 4 | 94.86067 | 0.2348986 | 0.06655267 | 334.3694 | 0 | 0 | 0 |  | Fe-Cr-Ni-Mn-Ti
1587 | 12 | 5 | 3 | 33 | 47 | 60.69253 | 0.2868411 | 0.1327818 | 679.2807 | 0 | 0 | 0 |  | Fe-Cr-Ni-Mn-Ti
1588 | 11 | 5 | 5 | 39 | 40 | 63.23119 | 0.281427 | 0.1334651 | 704.2467 | 0 | 0 | 0 |  | Fe-Cr-Ni-Mn-Ti
1589 | 10 | 4 | 7 | 44 | 34 | 65.10331 | 0.2775552 | 0.1319152 | 705.046 | 0 | 0 | 0 |  | Fe-Cr-Ni-Mn-Ti
1590 | 9 | 4 | 11 | 49 | 27 | 67.97913 | 0.2731401 | 0.1289011 | 703.6565 | 1 | 0 | 0 |  | Fe-Cr-Ni-Mn-Ti
1591 | 7 | 3 | 14 | 53 | 22 | 69.63473 | 0.2702193 | 0.1232618 | 667.9056 | 1 | 0 | 0 |  | Fe-Cr-Ni-Mn-Ti
1592 | 19 | 6 | 3 | 21 | 51 | 59.5862 | 0.2939473 | 0.139508 | 732.0847 | 0 | 0 | 0 |  | Fe-Cr-Ni-Mn-Ti
1593 | 17 | 7 | 5 | 27 | 44 | 62.30613 | 0.287943 | 0.1401096 | 760.5432 | 0 | 0 | 0 |  | Fe-Cr-Ni-Mn-Ti
1594 | 16 | 8 | 7 | 32 | 38 | 64.93968 | 0.2827771 | 0.1396945 | 780.4557 | 0 | 0 | 0 |  | Fe-Cr-Ni-Mn-Ti
1595 | 14 | 8 | 10 | 36 | 32 | 67.10741 | 0.2789897 | 0.1372118 | 777.8037 | 0 | 0 | 0 |  | Fe-Cr-Ni-Mn-Ti
1596 | 11 | 9 | 14 | 40 | 26 | 69.78143 | 0.2745556 | 0.1325546 | 760.0689 | 1 | 0 | 0 |  | Fe-Cr-Ni-Mn-Ti
1597 | 9 | 8 | 18 | 44 | 21 | 71.53976 | 0.2722285 | 0.1268256 | 724.0728 | 1 | 0 | 0 |  | Fe-Cr-Ni-Mn-Ti
1598 | 7 | 7 | 23 | 46 | 16 | 73.27158 | 0.2711345 | 0.1188568 | 669.6237 | 1 | 0 | 0 |  | Fe-Cr-Ni-Mn-Ti
1599 | 29 | 4 | 3 | 12 | 52 | 58.81483 | 0.3006555 | 0.1495753 | 814.8439 | 0 | 0 | 0 |  | Fe-Cr-Ni-Mn-Ti
1600 | 27 | 8 | 4 | 16 | 46 | 62.12554 | 0.2934935 | 0.1489931 | 844.7066 | 0 | 0 | 0 |  | Fe-Cr-Ni-Mn-Ti
1601 | 24 | 10 | 6 | 21 | 39 | 65.09975 | 0.2872605 | 0.1463152 | 850.0818 | 0 | 0 | 0 |  | Fe-Cr-Ni-Mn-Ti
1602 | 21 | 12 | 9 | 25 | 34 | 67.64909 | 0.2824315 | 0.1440199 | 854.0886 | 0 | 0 | 0 |  | Fe-Cr-Ni-Mn-Ti
1603 | 17 | 13 | 13 | 28 | 29 | 69.75056 | 0.278972 | 0.1402363 | 839.4829 | 0 | 0 | 0 |  | Fe-Cr-Ni-Mn-Ti
1604 | 14 | 14 | 17 | 31 | 24 | 72.08202 | 0.2755726 | 0.135203 | 814.8287 | 1 | 0 | 0 |  | Fe-Cr-Ni-Mn-Ti
1605 | 11 | 13 | 23 | 34 | 19 | 73.81535 | 0.2744013 | 0.1288763 | 773.3024 | 1 | 0 | 0 |  | Fe-Cr-Ni-Mn-Ti
1606 | 8 | 12 | 29 | 36 | 15 | 75.14317 | 0.2741647 | 0.1214182 | 718.5136 | 1 | 0 | 0 |  | Fe-Cr-Ni-Mn-Ti
1607 | 6 | 9 | 36 | 37 | 12 | 75.3348 | 0.2769439 | 0.1149671 | 666.5135 | 1 | 0 | 0 |  | Fe-Cr-Ni-Mn-Ti
1608 | 38 | 6 | 3 | 10 | 43 | 62.72634 | 0.2971237 | 0.1569807 | 930.0267 | 0 | 0 | 0 |  | Fe-Cr-Ni-Mn-Ti
1609 | 34 | 10 | 4 | 13 | 38 | 65.57216 | 0.2908062 | 0.1521897 | 917.1017 | 0 | 0 | 0 |  | Fe-Cr-Ni-Mn-Ti
1610 | 29 | 14 | 7 | 16 | 33 | 68.6118 | 0.2847877 | 0.1477306 | 907.3488 | 0 | 0 | 0 |  | Fe-Cr-Ni-Mn-Ti
1611 | 25 | 17 | 10 | 19 | 29 | 71.15048 | 0.2799993 | 0.1438035 | 895.0704 | 0 | 0 | 0 |  | Fe-Cr-Ni-Mn-Ti
1612 | 20 | 19 | 15 | 21 | 25 | 73.28897 | 0.2769523 | 0.1398592 | 878.6684 | 0 | 0 | 0 |  | Fe-Cr-Ni-Mn-Ti
1613 | 16 | 19 | 20 | 24 | 21 | 74.91012 | 0.2750348 | 0.1346626 | 844.0935 | 1 | 0 | 0 |  | Fe-Cr-Ni-Mn-Ti
1614 | 12 | 18 | 26 | 26 | 17 | 76.20133 | 0.274605 | 0.127868 | 792.7252 | 1 | 0 | 0 |  | Fe-Cr-Ni-Mn-Ti
1615 | 9 | 17 | 34 | 28 | 13 | 77.576 | 0.2752383 | 0.1196728 | 730.7451 | 1 | 0 | 0 |  | Fe-Cr-Ni-Mn-Ti
1616 | 6 | 12 | 43 | 28 | 11 | 76.51825 | 0.2809273 | 0.1153906 | 689.668 | 1 | 0 | 0 |  | Fe-Cr-Ni-Mn-Ti
1617 | 45 | 9 | 3 | 8 | 35 | 66.79887 | 0.2931243 | 0.157671 | 991.2955 | 0 | 0 | 0 |  | Fe-Cr-Ni-Mn-Ti
1618 | 39 | 14 | 5 | 10 | 31 | 69.67432 | 0.2870062 | 0.1512774 | 961.0636 | 0 | 0 | 0 |  | Fe-Cr-Ni-Mn-Ti
1619 | 33 | 19 | 8 | 12 | 27 | 72.75003 | 0.281028 | 0.1451911 | 933.1972 | 0 | 0 | 0 |  | Fe-Cr-Ni-Mn-Ti
1620 | 28 | 22 | 12 | 14 | 24 | 74.88257 | 0.2774108 | 0.1412132 | 914.7586 | 0 | 0 | 0 |  | Fe-Cr-Ni-Mn-Ti
1621 | 23 | 24 | 17 | 16 | 20 | 77.15524 | 0.2743884 | 0.1350939 | 876.0906 | 0 | 0 | 0 |  | Fe-Cr-Ni-Mn-Ti
1622 | 18 | 25 | 22 | 18 | 17 | 78.69957 | 0.2725162 | 0.1295499 | 835.0859 | 1 | 0 | 0 |  | Fe-Cr-Ni-Mn-Ti
1623 | 13 | 24 | 30 | 20 | 13 | 80.04506 | 0.2727324 | 0.1205303 | 761.3403 | 1 | 0 | 0 |  | Fe-Cr-Ni-Mn-Ti
1624 | 9 | 22 | 38 | 20 | 11 | 80.06152 | 0.2756548 | 0.1157453 | 720.4886 | 1 | 0 | 0 |  | Fe-Cr-Ni-Mn-Ti
1625 | 6 | 16 | 50 | 20 | 8 | 79.13481 | 0.2826482 | 0.106238 | 633.0469 | 1 | 1 | 1 | 633.0469 | Fe-Cr-Ni-Mn-Ti
1626 | 50 | 14 | 3 | 7 | 25 | 72.57036 | 0.2862951 | 0.1479669 | 968.3622 | 0 | 0 | 0 |  | Fe-Cr-Ni-Mn-Ti
1627 | 42 | 21 | 6 | 8 | 23 | 75.46194 | 0.2800003 | 0.1427371 | 943.5524 | 0 | 0 | 0 |  | Fe-Cr-Ni-Mn-Ti
1628 | 36 | 26 | 9 | 9 | 20 | 78.2592 | 0.2749482 | 0.1361166 | 902.7231 | 0 | 0 | 0 |  | Fe-Cr-Ni-Mn-Ti
1629 | 29 | 28 | 13 | 11 | 18 | 79.63678 | 0.272134 | 0.131119 | 863.0948 | 0 | 0 | 0 |  | Fe-Cr-Ni-Mn-Ti
1630 | 24 | 30 | 18 | 12 | 16 | 81.03986 | 0.27054 | 0.1277593 | 841.5223 | 0 | 0 | 0 |  | Fe-Cr-Ni-Mn-Ti
1631 | 18 | 31 | 25 | 14 | 13 | 82.56716 | 0.26936 | 0.1213517 | 790.2771 | 1 | 0 | 0 |  | Fe-Cr-Ni-Mn-Ti
1632 | 13 | 30 | 32 | 15 | 10 | 83.54609 | 0.269993 | 0.1118822 | 707.6499 | 1 | 0 | 0 |  | Fe-Cr-Ni-Mn-Ti
1633 | 8 | 26 | 42 | 15 | 8 | 82.87371 | 0.2748596 | 0.1051989 | 645.291 | 1 | 0 | 0 |  | Fe-Cr-Ni-Mn-Ti
1634 | 5 | 19 | 55 | 15 | 6 | 81.02866 | 0.2833593 | 0.09748953 | 569.6867 | 1 | 1 | 1 | 569.6867 | Fe-Cr-Ni-Mn-Ti
1635 | 52 | 21 | 3 | 7 | 17 | 78.62578 | 0.2780472 | 0.1318045 | 869.0359 | 0 | 0 | 0 |  | Fe-Cr-Ni-Mn-Ti
1636 | 43 | 28 | 6 | 7 | 16 | 81.1118 | 0.2725154 | 0.1271139 | 841.3197 | 0 | 0 | 0 |  | Fe-Cr-Ni-Mn-Ti
1637 | 36 | 33 | 9 | 7 | 15 | 83.02614 | 0.2686419 | 0.123175 | 816.1635 | 0 | 0 | 0 |  | Fe-Cr-Ni-Mn-Ti
1638 | 30 | 36 | 14 | 8 | 13 | 84.75562 | 0.2662627 | 0.1175346 | 772.9333 | 0 | 0 | 0 |  | Fe-Cr-Ni-Mn-Ti
1639 | 24 | 38 | 19 | 9 | 11 | 86.23105 | 0.264455 | 0.1111811 | 720.395 | 0 | 0 | 0 |  | Fe-Cr-Ni-Mn-Ti
1640 | 18 | 38 | 25 | 10 | 9 | 87.11032 | 0.2642479 | 0.1043659 | 660.4917 | 1 | 0 | 0 |  | Fe-Cr-Ni-Mn-Ti
1641 | 12 | 37 | 33 | 11 | 7 | 87.53509 | 0.2656421 | 0.09685131 | 593.4854 | 1 | 0 | 0 |  | Fe-Cr-Ni-Mn-Ti
1642 | 7 | 32 | 44 | 12 | 5 | 86.49782 | 0.2711498 | 0.08863115 | 515.9129 | 1 | 0 | 0 |  | Fe-Cr-Ni-Mn-Ti
1643 | 4 | 23 | 57 | 12 | 4 | 83.43541 | 0.2814279 | 0.08512683 | 474.0841 | 1 | 1 | 1 | 474.0841 | Fe-Cr-Ni-Mn-Ti
1644 | 42 | 37 | 6 | 5 | 10 | 87.23828 | 0.2642718 | 0.1069252 | 686.6603 | 0 | 0 | 0 |  | Fe-Cr-Ni-Mn-Ti
1645 | 35 | 41 | 9 | 5 | 10 | 88.35977 | 0.2615426 | 0.1061764 | 685.3225 | 0 | 0 | 0 |  | Fe-Cr-Ni-Mn-Ti
1646 | 28 | 44 | 13 | 6 | 9 | 89.69672 | 0.2589501 | 0.1018331 | 649.7893 | 0 | 0 | 0 |  | Fe-Cr-Ni-Mn-Ti
1647 | 22 | 45 | 18 | 7 | 8 | 90.35464 | 0.2582606 | 0.09813352 | 617.6761 | 0 | 0 | 0 |  | Fe-Cr-Ni-Mn-Ti
1648 | 16 | 45 | 25 | 8 | 6 | 91.20245 | 0.2585524 | 0.08964584 | 542.8109 | 1 | 0 | 0 |  | Fe-Cr-Ni-Mn-Ti
1649 | 11 | 43 | 32 | 9 | 5 | 90.7898 | 0.2608709 | 0.08552539 | 504.4169 | 1 | 0 | 0 |  | Fe-Cr-Ni-Mn-Ti
1650 | 6 | 38 | 43 | 11 | 3 | 89.68731 | 0.2660321 | 0.07498716 | 408.1274 | 1 | 0 | 0 |  | Fe-Cr-Ni-Mn-Ti
1651 | 32 | 50 | 9 | 3 | 6 | 93.68878 | 0.2539502 | 0.08688539 | 527.7398 | 0 | 0 | 0 |  | Fe-Cr-Ni-Mn-Ti
1652 | 25 | 52 | 13 | 4 | 6 | 94.14351 | 0.2524836 | 0.08676869 | 528.0468 | 0 | 0 | 0 |  | Fe-Cr-Ni-Mn-Ti
1653 | 19 | 53 | 18 | 5 | 5 | 94.84841 | 0.2517721 | 0.08181561 | 485.1129 | 0 | 0 | 0 |  | Fe-Cr-Ni-Mn-Ti
1654 | 13 | 53 | 23 | 6 | 4 | 95.37104 | 0.2514774 | 0.07628225 | 437.273 | 0 | 0 | 0 |  | Fe-Cr-Ni-Mn-Ti
1655 | 8 | 50 | 30 | 8 | 4 | 93.85898 | 0.2547373 | 0.07809961 | 448.4461 | 1 | 0 | 0 |  | Fe-Cr-Ni-Mn-Ti
1656 | 33 | 3 | 5 | 47 | 12 | 75.12795 | 0.2687779 | 0.1070249 | 580.3264 | 1 | 0 | 0 |  | Fe-Cr-Ni-Mn-Ti
1657 | 39 | 5 | 5 | 40 | 11 | 76.3235 | 0.2710618 | 0.1062686 | 588.2657 | 1 | 0 | 0 |  | Fe-Cr-Ni-Mn-Ti
1658 | 44 | 7 | 4 | 34 | 10 | 77.54661 | 0.2721768 | 0.1044619 | 585.0035 | 1 | 0 | 0 |  | Fe-Cr-Ni-Mn-Ti
1659 | 49 | 11 | 4 | 27 | 9 | 79.44293 | 0.2727726 | 0.102021 | 581.3991 | 1 | 0 | 0 |  | Fe-Cr-Ni-Mn-Ti
1660 | 53 | 14 | 3 | 22 | 7 | 81.59038 | 0.2720398 | 0.09380375 | 524.8027 | 0 | 0 | 0 |  | Fe-Cr-Ni-Mn-Ti
1661 | 21 | 3 | 6 | 51 | 19 | 71.61544 | 0.2687997 | 0.1194854 | 653.9466 | 1 | 0 | 0 |  | Fe-Cr-Ni-Mn-Ti
1662 | 27 | 5 | 7 | 44 | 17 | 73.17608 | 0.2710187 | 0.1193314 | 672.8065 | 1 | 0 | 0 |  | Fe-Cr-Ni-Mn-Ti
1663 | 32 | 7 | 8 | 38 | 16 | 74.33616 | 0.2730839 | 0.1197877 | 693.222 | 1 | 0 | 0 |  | Fe-Cr-Ni-Mn-Ti
1664 | 36 | 10 | 8 | 32 | 14 | 76.25038 | 0.2731783 | 0.1169481 | 687.6893 | 1 | 0 | 0 |  | Fe-Cr-Ni-Mn-Ti
1665 | 40 | 14 | 9 | 26 | 11 | 79.0561 | 0.2725114 | 0.1095576 | 646.8557 | 1 | 0 | 0 |  | Fe-Cr-Ni-Mn-Ti
1666 | 44 | 18 | 8 | 21 | 9 | 81.50001 | 0.2711373 | 0.10279 | 604.8175 | 1 | 0 | 0 |  | Fe-Cr-Ni-Mn-Ti
1667 | 46 | 23 | 7 | 16 | 7 | 84.34178 | 0.2686799 | 0.09412942 | 545.3901 | 0 | 0 | 0 |  | Fe-Cr-Ni-Mn-Ti
1668 | 12 | 3 | 4 | 52 | 29 | 67.19644 | 0.2711132 | 0.1262172 | 669.4576 | 0 | 0 | 0 |  | Fe-Cr-Ni-Mn-Ti
1669 | 16 | 4 | 8 | 46 | 27 | 68.28706 | 0.27454 | 0.1299697 | 719.5376 | 0 | 0 | 0 |  | Fe-Cr-Ni-Mn-Ti
1670 | 21 | 6 | 10 | 39 | 24 | 70.04841 | 0.2763055 | 0.1317479 | 758.7422 | 0 | 0 | 0 |  | Fe-Cr-Ni-Mn-Ti
1671 | 25 | 9 | 12 | 34 | 21 | 72.34888 | 0.2762888 | 0.1302456 | 773.3159 | 1 | 0 | 0 |  | Fe-Cr-Ni-Mn-Ti
1672 | 28 | 13 | 13 | 29 | 17 | 75.41095 | 0.2744534 | 0.1247028 | 754.1576 | 1 | 0 | 0 |  | Fe-Cr-Ni-Mn-Ti
1673 | 31 | 17 | 14 | 24 | 14 | 78.16284 | 0.2731724 | 0.1188281 | 727.0802 | 1 | 0 | 0 |  | Fe-Cr-Ni-Mn-Ti
1674 | 34 | 23 | 13 | 19 | 11 | 81.73872 | 0.2697377 | 0.1102496 | 675.6843 | 1 | 0 | 0 |  | Fe-Cr-Ni-Mn-Ti
1675 | 36 | 29 | 12 | 15 | 8 | 85.41396 | 0.265786 | 0.09847011 | 590.8109 | 0 | 0 | 0 |  | Fe-Cr-Ni-Mn-Ti
1676 | 37 | 36 | 9 | 12 | 6 | 89.02586 | 0.2603092 | 0.08766663 | 510.4896 | 0 | 0 | 0 |  | Fe-Cr-Ni-Mn-Ti
1677 | 10 | 3 | 6 | 43 | 38 | 63.39553 | 0.2804074 | 0.1326093 | 696.3567 | 0 | 0 | 0 |  | Fe-Cr-Ni-Mn-Ti
1678 | 13 | 4 | 10 | 38 | 34 | 64.98166 | 0.2819836 | 0.1378566 | 761.1132 | 0 | 0 | 0 |  | Fe-Cr-Ni-Mn-Ti
1679 | 16 | 7 | 14 | 33 | 29 | 67.80942 | 0.281499 | 0.1395233 | 811.1672 | 0 | 0 | 0 |  | Fe-Cr-Ni-Mn-Ti
1680 | 19 | 10 | 17 | 29 | 25 | 70.46486 | 0.2806729 | 0.1384284 | 834.6793 | 1 | 0 | 0 |  | Fe-Cr-Ni-Mn-Ti
1681 | 21 | 15 | 19 | 25 | 20 | 74.24485 | 0.2774206 | 0.1326504 | 822.0879 | 1 | 0 | 0 |  | Fe-Cr-Ni-Mn-Ti
1682 | 24 | 20 | 19 | 21 | 16 | 77.81226 | 0.2741035 | 0.1250332 | 785.1623 | 1 | 0 | 0 |  | Fe-Cr-Ni-Mn-Ti
1683 | 26 | 26 | 18 | 17 | 12 | 81.89708 | 0.2695137 | 0.1138801 | 712.6836 | 1 | 0 | 0 |  | Fe-Cr-Ni-Mn-Ti
1684 | 28 | 34 | 17 | 13 | 9 | 86.15895 | 0.2644075 | 0.1028439 | 637.3691 | 1 | 0 | 0 |  | Fe-Cr-Ni-Mn-Ti
1685 | 28 | 43 | 12 | 11 | 6 | 91.17125 | 0.2555609 | 0.08676689 | 511.3882 | 0 | 0 | 0 |  | Fe-Cr-Ni-Mn-Ti
1686 | 8 | 3 | 9 | 35 | 45 | 60.56924 | 0.2882511 | 0.1359546 | 703.8306 | 1 | 0 | 0 |  | Fe-Cr-Ni-Mn-Ti
1687 | 10 | 5 | 14 | 31 | 39 | 63.04473 | 0.2878531 | 0.1429074 | 791.1692 | 1 | 0 | 0 |  | Fe-Cr-Ni-Mn-Ti
1688 | 12 | 8 | 19 | 27 | 33 | 66.13335 | 0.2866249 | 0.1459034 | 857.1029 | 1 | 0 | 0 |  | Fe-Cr-Ni-Mn-Ti
1689 | 14 | 12 | 22 | 24 | 28 | 69.45614 | 0.2839306 | 0.1444142 | 884.6784 | 1 | 0 | 0 |  | Fe-Cr-Ni-Mn-Ti
1690 | 16 | 17 | 24 | 20 | 23 | 73.17097 | 0.280682 | 0.1403862 | 890.063 | 1 | 0 | 0 |  | Fe-Cr-Ni-Mn-Ti
1691 | 18 | 22 | 25 | 17 | 18 | 77.11928 | 0.2766992 | 0.1322094 | 852.4335 | 1 | 0 | 0 |  | Fe-Cr-Ni-Mn-Ti
1692 | 20 | 30 | 24 | 13 | 13 | 82.3286 | 0.270342 | 0.1186355 | 765.8885 | 1 | 0 | 0 |  | Fe-Cr-Ni-Mn-Ti
1693 | 20 | 38 | 22 | 11 | 9 | 87.25435 | 0.262981 | 0.1034043 | 650.3332 | 1 | 0 | 0 |  | Fe-Cr-Ni-Mn-Ti
1694 | 20 | 50 | 16 | 8 | 6 | 93.30275 | 0.2523061 | 0.08659865 | 520.5557 | 0 | 0 | 0 |  | Fe-Cr-Ni-Mn-Ti
1695 | 7 | 3 | 14 | 25 | 50 | 58.35299 | 0.2966864 | 0.1424038 | 741.1412 | 1 | 0 | 0 |  | Fe-Cr-Ni-Mn-Ti
1696 | 8 | 6 | 21 | 23 | 42 | 61.97867 | 0.2940875 | 0.1501596 | 851.4481 | 1 | 0 | 0 |  | Fe-Cr-Ni-Mn-Ti
1697 | 9 | 9 | 26 | 20 | 36 | 64.97361 | 0.2922895 | 0.153652 | 922.8647 | 1 | 0 | 0 |  | Fe-Cr-Ni-Mn-Ti
1698 | 11 | 13 | 28 | 18 | 29 | 68.92177 | 0.2880563 | 0.150969 | 947.2466 | 1 | 0 | 0 |  | Fe-Cr-Ni-Mn-Ti
1699 | 12 | 18 | 30 | 16 | 24 | 72.70812 | 0.2837581 | 0.1456768 | 941.7803 | 1 | 0 | 0 |  | Fe-Cr-Ni-Mn-Ti
1700 | 14 | 25 | 31 | 13 | 18 | 77.79162 | 0.2779223 | 0.1351229 | 892.4586 | 1 | 0 | 0 |  | Fe-Cr-Ni-Mn-Ti
1701 | 15 | 32 | 30 | 10 | 13 | 82.67538 | 0.2717199 | 0.1206494 | 792.4233 | 1 | 0 | 0 |  | Fe-Cr-Ni-Mn-Ti
1702 | 15 | 42 | 26 | 8 | 8 | 89.03967 | 0.2616201 | 0.100047 | 630.6444 | 1 | 0 | 0 |  | Fe-Cr-Ni-Mn-Ti
1703 | 15 | 55 | 19 | 6 | 5 | 95.45886 | 0.2496371 | 0.08117525 | 480.5568 | 0 | 0 | 0 |  | Fe-Cr-Ni-Mn-Ti
1704 | 7 | 3 | 21 | 17 | 52 | 57.52595 | 0.3030841 | 0.1510193 | 810.7089 | 1 | 0 | 0 |  | Fe-Cr-Ni-Mn-Ti
1705 | 7 | 6 | 28 | 16 | 43 | 61.28711 | 0.2997062 | 0.1589242 | 928.3623 | 1 | 0 | 0 |  | Fe-Cr-Ni-Mn-Ti
1706 | 7 | 9 | 33 | 15 | 36 | 64.65019 | 0.2965392 | 0.1607784 | 991.8221 | 1 | 0 | 0 |  | Fe-Cr-Ni-Mn-Ti
1707 | 8 | 14 | 36 | 13 | 30 | 68.61035 | 0.2920954 | 0.1582588 | 1021.791 | 1 | 0 | 0 |  | Fe-Cr-Ni-Mn-Ti
1708 | 9 | 19 | 38 | 11 | 24 | 72.71146 | 0.2875083 | 0.1518352 | 1010.713 | 1 | 0 | 0 |  | Fe-Cr-Ni-Mn-Ti
1709 | 10 | 25 | 38 | 9 | 18 | 77.43317 | 0.2815701 | 0.1401026 | 944.7662 | 1 | 0 | 0 |  | Fe-Cr-Ni-Mn-Ti
1710 | 11 | 33 | 37 | 7 | 12 | 83.21528 | 0.273837 | 0.1198315 | 793.9783 | 1 | 0 | 0 |  | Fe-Cr-Ni-Mn-Ti
1711 | 12 | 44 | 32 | 5 | 7 | 89.945 | 0.2630638 | 0.0970357 | 610.9322 | 1 | 0 | 0 |  | Fe-Cr-Ni-Mn-Ti
1712 | 12 | 57 | 23 | 4 | 4 | 96.58968 | 0.2497661 | 0.07620959 | 441.4832 | 0 | 0 | 0 |  | Fe-Cr-Ni-Mn-Ti
1713 | 5 | 6 | 37 | 10 | 42 | 61.26239 | 0.3044414 | 0.1681067 | 1020.257 | 1 | 0 | 0 |  | Fe-Cr-Ni-Mn-Ti
1714 | 5 | 9 | 41 | 10 | 35 | 64.6962 | 0.3005851 | 0.1674345 | 1064.379 | 1 | 0 | 0 |  | Fe-Cr-Ni-Mn-Ti
1715 | 6 | 13 | 44 | 9 | 28 | 68.7258 | 0.2961783 | 0.1630045 | 1078.462 | 1 | 0 | 0 |  | Fe-Cr-Ni-Mn-Ti
1716 | 7 | 18 | 45 | 8 | 22 | 72.96113 | 0.2908256 | 0.1545031 | 1046.964 | 1 | 0 | 0 |  | Fe-Cr-Ni-Mn-Ti
1717 | 8 | 25 | 45 | 6 | 16 | 78.14101 | 0.2841395 | 0.1398288 | 955.2963 | 1 | 0 | 0 |  | Fe-Cr-Ni-Mn-Ti
1718 | 9 | 32 | 43 | 5 | 11 | 83.17177 | 0.276823 | 0.1183556 | 784.0027 | 1 | 0 | 0 |  | Fe-Cr-Ni-Mn-Ti
1719 | 11 | 43 | 38 | 3 | 6 | 89.86087 | 0.2663737 | 0.09379812 | 583.3453 | 1 | 0 | 0 |  | Fe-Cr-Ni-Mn-Ti
1720 | 3 | 9 | 50 | 6 | 32 | 65.53729 | 0.3036301 | 0.1687347 | 1101.276 | 1 | 0 | 0 |  | Fe-Cr-Ni-Mn-Ti
1721 | 4 | 13 | 52 | 6 | 25 | 69.70986 | 0.2985383 | 0.1590844 | 1064.793 | 1 | 0 | 0 |  | Fe-Cr-Ni-Mn-Ti
1722 | 5 | 18 | 53 | 5 | 19 | 74.0517 | 0.2932226 | 0.1469682 | 996.3071 | 1 | 0 | 0 |  | Fe-Cr-Ni-Mn-Ti
1723 | 6 | 23 | 53 | 4 | 13 | 78.69154 | 0.2876553 | 0.1297778 | 869.3202 | 1 | 0 | 0 |  | Fe-Cr-Ni-Mn-Ti
1724 | 8 | 30 | 50 | 4 | 8 | 83.88969 | 0.2796635 | 0.107882 | 689.992 | 1 | 0 | 0 |  | Fe-Cr-Ni-Mn-Ti
1725 | 3 | 33 | 5 | 47 | 12 | 84.66258 | 0.2402726 |  |  | 0 | 0 | 0 |  | Fe-Cr-Ni-Mn-Ti
1726 | 5 | 39 | 5 | 40 | 11 | 87.17212 | 0.2394077 | 0.09267665 | 516.886 | 0 | 0 | 0 |  | Fe-Cr-Ni-Mn-Ti
1727 | 7 | 44 | 4 | 34 | 10 | 89.52128 | 0.2379264 | 0.09001166 | 508.0916 | 0 | 0 | 0 |  | Fe-Cr-Ni-Mn-Ti
1728 | 11 | 49 | 4 | 27 | 9 | 91.67325 | 0.2386585 | 0.08867818 | 511.7296 | 0 | 0 | 0 |  | Fe-Cr-Ni-Mn-Ti
1729 | 14 | 53 | 3 | 22 | 7 | 94.39906 | 0.2371134 | 0.08132891 | 460.9368 | 0 | 0 | 0 |  | Fe-Cr-Ni-Mn-Ti
1730 | 3 | 21 | 6 | 51 | 19 | 77.11802 | 0.2515336 | 0.1102581 | 605.3566 | 0 | 0 | 0 |  | Fe-Cr-Ni-Mn-Ti
1731 | 5 | 27 | 7 | 44 | 17 | 79.9628 | 0.2503479 | 0.1092627 | 620.4353 | 0 | 0 | 0 |  | Fe-Cr-Ni-Mn-Ti
1732 | 7 | 32 | 8 | 38 | 16 | 82.00782 | 0.2502572 | 0.1095067 | 641.2365 | 0 | 0 | 0 |  | Fe-Cr-Ni-Mn-Ti
1733 | 10 | 36 | 8 | 32 | 14 | 84.38205 | 0.2495741 | 0.1067258 | 635.6761 | 0 | 0 | 0 |  | Fe-Cr-Ni-Mn-Ti
1734 | 14 | 40 | 9 | 26 | 11 | 87.31215 | 0.2492938 | 0.1010023 | 606.2932 | 0 | 0 | 0 |  | Fe-Cr-Ni-Mn-Ti
1735 | 18 | 44 | 8 | 21 | 9 | 89.84394 | 0.2482199 | 0.09511869 | 569.5684 | 0 | 0 | 0 |  | Fe-Cr-Ni-Mn-Ti
1736 | 23 | 46 | 7 | 16 | 7 | 91.87384 | 0.2484554 | 0.08791211 | 517.5003 | 0 | 0 | 0 |  | Fe-Cr-Ni-Mn-Ti
1737 | 3 | 12 | 4 | 52 | 29 | 69.80436 | 0.2624734 | 0.1205231 | 639.3309 | 0 | 0 | 0 |  | Fe-Cr-Ni-Mn-Ti
1738 | 4 | 16 | 8 | 46 | 27 | 71.76115 | 0.2633623 | 0.1237957 | 688.9785 | 0 | 0 | 0 |  | Fe-Cr-Ni-Mn-Ti
1739 | 6 | 21 | 10 | 39 | 24 | 74.49044 | 0.2624618 | 0.1241795 | 720.2045 | 0 | 0 | 0 |  | Fe-Cr-Ni-Mn-Ti
1740 | 9 | 25 | 12 | 34 | 21 | 77.11465 | 0.2618886 | 0.1237506 | 743.3067 | 0 | 0 | 0 |  | Fe-Cr-Ni-Mn-Ti
1741 | 13 | 28 | 13 | 29 | 17 | 80.01281 | 0.2609887 | 0.1194798 | 731.6047 | 0 | 0 | 0 |  | Fe-Cr-Ni-Mn-Ti
1742 | 17 | 31 | 14 | 24 | 14 | 82.52457 | 0.2607746 | 0.1151179 | 714.6459 | 0 | 0 | 0 |  | Fe-Cr-Ni-Mn-Ti
1743 | 23 | 34 | 13 | 19 | 11 | 85.22182 | 0.2601188 | 0.1078921 | 669.5094 | 0 | 0 | 0 |  | Fe-Cr-Ni-Mn-Ti
1744 | 29 | 36 | 12 | 15 | 8 | 87.66727 | 0.2597242 | 0.097553 | 590.9617 | 0 | 0 | 0 |  | Fe-Cr-Ni-Mn-Ti
1745 | 36 | 37 | 9 | 12 | 6 | 89.35154 | 0.2594489 | 0.08753685 | 510.3986 | 0 | 0 | 0 |  | Fe-Cr-Ni-Mn-Ti
1746 | 3 | 10 | 6 | 43 | 38 | 65.32457 | 0.273888 | 0.1277624 | 671.1503 | 0 | 0 | 0 |  | Fe-Cr-Ni-Mn-Ti
1747 | 4 | 13 | 10 | 38 | 34 | 67.52871 | 0.2736344 | 0.1316877 | 728.0249 | 0 | 0 | 0 |  | Fe-Cr-Ni-Mn-Ti
1748 | 7 | 16 | 14 | 33 | 29 | 70.41903 | 0.2732706 | 0.1345716 | 786.1808 | 0 | 0 | 0 |  | Fe-Cr-Ni-Mn-Ti
1749 | 10 | 19 | 17 | 29 | 25 | 73.1039 | 0.272625 | 0.1350284 | 821.4683 | 1 | 0 | 0 |  | Fe-Cr-Ni-Mn-Ti
1750 | 15 | 21 | 19 | 25 | 20 | 76.05028 | 0.2721115 | 0.1315408 | 822.3079 | 1 | 0 | 0 |  | Fe-Cr-Ni-Mn-Ti
1751 | 20 | 24 | 19 | 21 | 16 | 79.04197 | 0.2705992 | 0.1252826 | 793.2947 | 1 | 0 | 0 |  | Fe-Cr-Ni-Mn-Ti
1752 | 26 | 26 | 18 | 17 | 12 | 81.89708 | 0.2695137 | 0.1154192 | 725.5575 | 1 | 0 | 0 |  | Fe-Cr-Ni-Mn-Ti
1753 | 34 | 28 | 17 | 13 | 9 | 84.25995 | 0.2695119 | 0.1056317 | 653.606 | 1 | 0 | 0 |  | Fe-Cr-Ni-Mn-Ti
1754 | 43 | 28 | 12 | 11 | 6 | 86.29114 | 0.2684174 | 0.08981409 | 521.0335 | 0 | 0 | 0 |  | Fe-Cr-Ni-Mn-Ti
1755 | 3 | 8 | 9 | 35 | 45 | 61.89526 | 0.2837157 | 0.1322914 | 685.2006 | 0 | 0 | 0 |  | Fe-Cr-Ni-Mn-Ti
1756 | 5 | 10 | 14 | 31 | 39 | 64.41946 | 0.2833213 | 0.1393299 | 772.1915 | 1 | 0 | 0 |  | Fe-Cr-Ni-Mn-Ti
1757 | 8 | 12 | 19 | 27 | 33 | 67.26555 | 0.283041 | 0.1439044 | 848.0616 | 1 | 0 | 0 |  | Fe-Cr-Ni-Mn-Ti
1758 | 12 | 14 | 22 | 24 | 28 | 70.03181 | 0.2821718 | 0.1444566 | 888.6384 | 1 | 0 | 0 |  | Fe-Cr-Ni-Mn-Ti
1759 | 17 | 16 | 24 | 20 | 23 | 72.87563 | 0.2815524 | 0.1417347 | 899.7286 | 1 | 0 | 0 |  | Fe-Cr-Ni-Mn-Ti
1760 | 22 | 18 | 25 | 17 | 18 | 75.90605 | 0.2801557 | 0.1345572 | 865.8309 | 1 | 0 | 0 |  | Fe-Cr-Ni-Mn-Ti
1761 | 30 | 20 | 24 | 13 | 13 | 79.21091 | 0.2789053 | 0.122666 | 785.3188 | 1 | 0 | 0 |  | Fe-Cr-Ni-Mn-Ti
1762 | 38 | 20 | 22 | 11 | 9 | 81.51319 | 0.2783403 | 0.1076597 | 662.463 | 1 | 0 | 0 |  | Fe-Cr-Ni-Mn-Ti
1763 | 50 | 20 | 16 | 8 | 6 | 83.55742 | 0.2777769 | 0.09171814 | 530.4188 | 0 | 0 | 0 |  | Fe-Cr-Ni-Mn-Ti
1764 | 3 | 7 | 14 | 25 | 50 | 59.39219 | 0.2931333 | 0.1380385 | 716.457 | 1 | 0 | 0 |  | Fe-Cr-Ni-Mn-Ti
1765 | 6 | 8 | 21 | 23 | 42 | 62.51399 | 0.2923399 | 0.1486566 | 843.6759 | 1 | 0 | 0 |  | Fe-Cr-Ni-Mn-Ti
1766 | 9 | 9 | 26 | 20 | 36 | 64.97361 | 0.2922895 | 0.153652 | 922.8647 | 1 | 0 | 0 |  | Fe-Cr-Ni-Mn-Ti
1767 | 13 | 11 | 28 | 18 | 29 | 68.34583 | 0.2898 | 0.1515371 | 947.6117 | 1 | 0 | 0 |  | Fe-Cr-Ni-Mn-Ti
1768 | 18 | 12 | 30 | 16 | 24 | 70.94972 | 0.2889106 | 0.1485825 | 954.7918 | 1 | 0 | 0 |  | Fe-Cr-Ni-Mn-Ti
1769 | 25 | 14 | 31 | 13 | 18 | 74.4921 | 0.2872101 | 0.1393816 | 909.5782 | 1 | 0 | 0 |  | Fe-Cr-Ni-Mn-Ti
1770 | 32 | 15 | 30 | 10 | 13 | 77.38595 | 0.2861293 | 0.1249176 | 801.3655 | 1 | 0 | 0 |  | Fe-Cr-Ni-Mn-Ti
1771 | 42 | 15 | 26 | 8 | 8 | 80.3085 | 0.2846814 | 0.1038495 | 626.3398 | 1 | 0 | 0 |  | Fe-Cr-Ni-Mn-Ti
1772 | 55 | 15 | 19 | 6 | 5 | 82.40402 | 0.2833914 | 0.08630332 | 480.223 | 1 | 1 | 1 | 480.223 | Fe-Cr-Ni-Mn-Ti
1773 | 3 | 7 | 21 | 17 | 52 | 58.54404 | 0.2996554 | 0.1468108 | 787.4528 | 1 | 0 | 0 |  | Fe-Cr-Ni-Mn-Ti
1774 | 6 | 7 | 28 | 16 | 43 | 61.55264 | 0.2988514 | 0.1564069 | 910.6415 | 1 | 0 | 0 |  | Fe-Cr-Ni-Mn-Ti
1775 | 9 | 7 | 33 | 15 | 36 | 64.10068 | 0.2982444 | 0.1593526 | 975.3686 | 1 | 0 | 0 |  | Fe-Cr-Ni-Mn-Ti
1776 | 14 | 8 | 36 | 13 | 30 | 66.92492 | 0.2971355 | 0.1585998 | 1011.069 | 1 | 0 | 0 |  | Fe-Cr-Ni-Mn-Ti
1777 | 19 | 9 | 38 | 11 | 24 | 69.81368 | 0.2958721 | 0.1530054 | 998.7208 | 1 | 0 | 0 |  | Fe-Cr-Ni-Mn-Ti
1778 | 25 | 10 | 38 | 9 | 18 | 72.90383 | 0.2941961 | 0.142019 | 930.4534 | 1 | 0 | 0 |  | Fe-Cr-Ni-Mn-Ti
1779 | 33 | 11 | 37 | 7 | 12 | 76.34599 | 0.2922946 | 0.1236417 | 788.7876 | 1 | 0 | 0 |  | Fe-Cr-Ni-Mn-Ti
1780 | 44 | 12 | 32 | 5 | 7 | 79.65538 | 0.2898553 | 0.09997943 | 592.1027 | 1 | 1 | 1 | 592.1027 | Fe-Cr-Ni-Mn-Ti
1781 | 57 | 12 | 23 | 4 | 4 | 81.8371 | 0.287496 | 0.07909944 | 419.0542 | 1 | 1 | 1 | 419.0542 | Fe-Cr-Ni-Mn-Ti
1782 | 6 | 5 | 37 | 10 | 42 | 60.99634 | 0.3052801 | 0.1686116 | 1021.875 | 1 | 0 | 0 |  | Fe-Cr-Ni-Mn-Ti
1783 | 9 | 5 | 41 | 10 | 35 | 63.59437 | 0.3039414 | 0.1689 | 1066.452 | 1 | 0 | 0 |  | Fe-Cr-Ni-Mn-Ti
1784 | 13 | 6 | 44 | 9 | 28 | 66.72692 | 0.3020413 | 0.1644663 | 1073.116 | 1 | 0 | 0 |  | Fe-Cr-Ni-Mn-Ti
1785 | 18 | 7 | 45 | 8 | 22 | 69.71779 | 0.3000265 | 0.1556876 | 1030.247 | 1 | 0 | 0 |  | Fe-Cr-Ni-Mn-Ti
1786 | 25 | 8 | 45 | 6 | 16 | 72.96078 | 0.298308 | 0.1413447 | 931.0427 | 1 | 0 | 0 |  | Fe-Cr-Ni-Mn-Ti
1787 | 32 | 9 | 43 | 5 | 11 | 75.96111 | 0.295982 | 0.120981 | 765.4718 | 0 | 1 | 0 |  | Fe-Cr-Ni-Mn-Ti
1788 | 43 | 11 | 38 | 3 | 6 | 79.62667 | 0.2927132 | 0.09458693 | 546.7229 | 1 | 1 | 1 | 546.7229 | Fe-Cr-Ni-Mn-Ti
1789 | 9 | 3 | 50 | 6 | 32 | 63.86269 | 0.3085996 | 0.1722005 | 1114.79 | 1 | 0 | 0 |  | Fe-Cr-Ni-Mn-Ti
1790 | 13 | 4 | 52 | 6 | 25 | 67.10381 | 0.3060016 | 0.1630619 | 1076.325 | 1 | 0 | 0 |  | Fe-Cr-Ni-Mn-Ti
1791 | 18 | 5 | 53 | 5 | 19 | 70.16314 | 0.3039887 | 0.1505889 | 996.9056 | 1 | 0 | 0 |  | Fe-Cr-Ni-Mn-Ti
1792 | 23 | 6 | 53 | 4 | 13 | 73.38523 | 0.301861 | 0.1314497 | 847.3464 | 1 | 0 | 0 |  | Fe-Cr-Ni-Mn-Ti
1793 | 30 | 8 | 50 | 4 | 8 | 76.88529 | 0.2979103 | 0.1079543 | 653.1671 | 1 | 1 | 1 | 653.1671 | Fe-Cr-Ni-Mn-Ti
1794 | 33 | 5 | 3 | 47 | 12 | 75.8651 | 0.2664202 | 0.1060753 | 575.384 | 1 | 0 | 0 |  | Fe-Cr-Ni-Mn-Ti
1795 | 39 | 5 | 5 | 40 | 11 | 76.3235 | 0.2710618 | 0.1062686 | 588.2657 | 1 | 0 | 0 |  | Fe-Cr-Ni-Mn-Ti
1796 | 44 | 4 | 7 | 34 | 10 | 76.43155 | 0.2756107 | 0.1055143 | 589.4714 | 1 | 0 | 0 |  | Fe-Cr-Ni-Mn-Ti
1797 | 49 | 4 | 11 | 27 | 9 | 76.86545 | 0.2805367 | 0.1041038 | 589.0362 | 1 | 0 | 0 |  | Fe-Cr-Ni-Mn-Ti
1798 | 53 | 3 | 14 | 22 | 7 | 77.47701 | 0.2841911 | 0.09633279 | 531.3592 | 1 | 0 | 0 |  | Fe-Cr-Ni-Mn-Ti
1799 | 21 | 6 | 3 | 51 | 19 | 72.69447 | 0.2652088 | 0.1175761 | 643.2287 | 0 | 0 | 0 |  | Fe-Cr-Ni-Mn-Ti
1800 | 27 | 7 | 5 | 44 | 17 | 73.89793 | 0.2686771 | 0.1182183 | 666.7684 | 1 | 0 | 0 |  | Fe-Cr-Ni-Mn-Ti
1801 | 32 | 8 | 7 | 38 | 16 | 74.69377 | 0.2719471 | 0.1192744 | 690.4979 | 1 | 0 | 0 |  | Fe-Cr-Ni-Mn-Ti
1802 | 36 | 8 | 10 | 32 | 14 | 75.52473 | 0.2754364 | 0.117847 | 692.1429 | 1 | 0 | 0 |  | Fe-Cr-Ni-Mn-Ti
1803 | 40 | 9 | 14 | 26 | 11 | 77.22337 | 0.2780599 | 0.1114218 | 655.2575 | 1 | 0 | 0 |  | Fe-Cr-Ni-Mn-Ti
1804 | 44 | 8 | 18 | 21 | 9 | 77.8129 | 0.2820746 | 0.1058611 | 616.6958 | 1 | 0 | 0 |  | Fe-Cr-Ni-Mn-Ti
1805 | 46 | 7 | 23 | 16 | 7 | 78.34358 | 0.2861225 | 0.09797631 | 556.5099 | 1 | 0 | 0 |  | Fe-Cr-Ni-Mn-Ti
1806 | 12 | 4 | 3 | 52 | 29 | 67.54176 | 0.2699102 | 0.1254047 | 664.835 | 0 | 0 | 0 |  | Fe-Cr-Ni-Mn-Ti
1807 | 16 | 8 | 4 | 46 | 27 | 69.66303 | 0.2698687 | 0.1268597 | 701.4994 | 0 | 0 | 0 |  | Fe-Cr-Ni-Mn-Ti
1808 | 21 | 10 | 6 | 39 | 24 | 71.44874 | 0.2716812 | 0.1289655 | 742.8613 | 0 | 0 | 0 |  | Fe-Cr-Ni-Mn-Ti
1809 | 25 | 12 | 9 | 34 | 21 | 73.40038 | 0.2729085 | 0.1283782 | 762.7198 | 0 | 0 | 0 |  | Fe-Cr-Ni-Mn-Ti
1810 | 28 | 13 | 13 | 29 | 17 | 75.41095 | 0.2744534 | 0.1247816 | 754.7851 | 1 | 0 | 0 |  | Fe-Cr-Ni-Mn-Ti
1811 | 31 | 14 | 17 | 24 | 14 | 77.07351 | 0.2764938 | 0.1203822 | 735.6285 | 1 | 0 | 0 |  | Fe-Cr-Ni-Mn-Ti
1812 | 34 | 13 | 23 | 19 | 11 | 78.06727 | 0.2806555 | 0.1140365 | 693.4803 | 1 | 0 | 0 |  | Fe-Cr-Ni-Mn-Ti
1813 | 36 | 12 | 29 | 15 | 8 | 79.09726 | 0.2841471 | 0.1038718 | 613.7344 | 1 | 0 | 0 |  | Fe-Cr-Ni-Mn-Ti
1814 | 37 | 9 | 36 | 12 | 6 | 78.91083 | 0.2892428 | 0.09420381 | 532.7463 | 1 | 1 | 1 | 532.7463 | Fe-Cr-Ni-Mn-Ti
1815 | 10 | 6 | 3 | 43 | 38 | 64.38849 | 0.276892 | 0.1297 | 679.7438 | 0 | 0 | 0 |  | Fe-Cr-Ni-Mn-Ti
1816 | 13 | 10 | 4 | 38 | 34 | 67.01469 | 0.274978 | 0.1325138 | 730.3049 | 0 | 0 | 0 |  | Fe-Cr-Ni-Mn-Ti
1817 | 16 | 14 | 7 | 33 | 29 | 70.22872 | 0.2734427 | 0.1339293 | 778.4218 | 0 | 0 | 0 |  | Fe-Cr-Ni-Mn-Ti
1818 | 19 | 17 | 10 | 29 | 25 | 72.90057 | 0.2727945 | 0.1333089 | 804.2536 | 0 | 0 | 0 |  | Fe-Cr-Ni-Mn-Ti
1819 | 21 | 19 | 15 | 25 | 20 | 75.66591 | 0.2729671 | 0.1299495 | 805.7921 | 1 | 0 | 0 |  | Fe-Cr-Ni-Mn-Ti
1820 | 24 | 19 | 20 | 21 | 16 | 77.45136 | 0.2752045 | 0.1255398 | 787.9528 | 1 | 0 | 0 |  | Fe-Cr-Ni-Mn-Ti
1821 | 26 | 18 | 26 | 17 | 12 | 78.93427 | 0.278318 | 0.1180121 | 736.2029 | 1 | 0 | 0 |  | Fe-Cr-Ni-Mn-Ti
1822 | 28 | 17 | 34 | 13 | 9 | 79.90613 | 0.28254 | 0.1090384 | 667.7343 | 1 | 0 | 0 |  | Fe-Cr-Ni-Mn-Ti
1823 | 28 | 12 | 43 | 11 | 6 | 79.50206 | 0.2888057 | 0.09519147 | 545.7538 | 1 | 1 | 1 | 545.7538 | Fe-Cr-Ni-Mn-Ti
1824 | 8 | 9 | 3 | 35 | 45 | 62.49291 | 0.2813774 | 0.1294898 | 666.965 | 0 | 0 | 0 |  | Fe-Cr-Ni-Mn-Ti
1825 | 10 | 14 | 5 | 31 | 39 | 66.02636 | 0.2775431 | 0.1340882 | 739.5479 | 0 | 0 | 0 |  | Fe-Cr-Ni-Mn-Ti
1826 | 12 | 19 | 8 | 27 | 33 | 69.86964 | 0.27416 | 0.1361857 | 798.6555 | 0 | 0 | 0 |  | Fe-Cr-Ni-Mn-Ti
1827 | 14 | 22 | 12 | 24 | 28 | 72.89421 | 0.2728099 | 0.1362902 | 834.4758 | 0 | 0 | 0 |  | Fe-Cr-Ni-Mn-Ti
1828 | 16 | 24 | 17 | 20 | 23 | 75.62773 | 0.2729804 | 0.1349562 | 855.4935 | 1 | 0 | 0 |  | Fe-Cr-Ni-Mn-Ti
1829 | 18 | 25 | 22 | 17 | 18 | 78.19457 | 0.2734247 | 0.1297028 | 835.522 | 1 | 0 | 0 |  | Fe-Cr-Ni-Mn-Ti
1830 | 20 | 24 | 30 | 13 | 13 | 80.1324 | 0.2768227 | 0.1218741 | 785.2896 | 1 | 0 | 0 |  | Fe-Cr-Ni-Mn-Ti
1831 | 20 | 22 | 38 | 11 | 9 | 81.29036 | 0.2801831 | 0.1092318 | 679.6721 | 1 | 0 | 0 |  | Fe-Cr-Ni-Mn-Ti
1832 | 20 | 16 | 50 | 8 | 6 | 80.45733 | 0.2885944 | 0.09640764 | 564.0491 | 1 | 1 | 1 | 564.0491 | Fe-Cr-Ni-Mn-Ti
1833 | 7 | 14 | 3 | 25 | 50 | 61.82605 | 0.2842962 | 0.1296991 | 668.4948 | 0 | 0 | 0 |  | Fe-Cr-Ni-Mn-Ti
1834 | 8 | 21 | 6 | 23 | 42 | 66.83936 | 0.2774466 | 0.1346972 | 758.1949 | 0 | 0 | 0 |  | Fe-Cr-Ni-Mn-Ti
1835 | 9 | 26 | 9 | 20 | 36 | 70.62347 | 0.2735707 | 0.1376949 | 823.6631 | 0 | 0 | 0 |  | Fe-Cr-Ni-Mn-Ti
1836 | 11 | 28 | 13 | 18 | 29 | 74.10214 | 0.2714503 | 0.1391863 | 874.6992 | 0 | 0 | 0 |  | Fe-Cr-Ni-Mn-Ti
1837 | 12 | 30 | 18 | 16 | 24 | 76.90602 | 0.270676 | 0.1380089 | 895.9405 | 0 | 0 | 0 |  | Fe-Cr-Ni-Mn-Ti
1838 | 14 | 31 | 25 | 13 | 18 | 79.92539 | 0.2714976 | 0.1333249 | 886.4091 | 1 | 0 | 0 |  | Fe-Cr-Ni-Mn-Ti
1839 | 15 | 30 | 32 | 10 | 13 | 81.94185 | 0.2738674 | 0.1241253 | 820.55 | 1 | 0 | 0 |  | Fe-Cr-Ni-Mn-Ti
1840 | 15 | 26 | 42 | 8 | 8 | 82.97799 | 0.2788986 | 0.1075929 | 675.2367 | 1 | 0 | 0 |  | Fe-Cr-Ni-Mn-Ti
1841 | 15 | 19 | 55 | 6 | 5 | 81.76312 | 0.2879389 | 0.09237632 | 534.1986 | 1 | 1 | 1 | 534.1986 | Fe-Cr-Ni-Mn-Ti
1842 | 7 | 21 | 3 | 17 | 52 | 63.10874 | 0.2834511 | 0.1291339 | 681.3585 | 0 | 0 | 0 |  | Fe-Cr-Ni-Mn-Ti
1843 | 7 | 28 | 6 | 16 | 43 | 68.37954 | 0.2757422 | 0.1349196 | 778.8401 | 0 | 0 | 0 |  | Fe-Cr-Ni-Mn-Ti
1844 | 7 | 33 | 9 | 15 | 36 | 72.62739 | 0.2704389 | 0.1369726 | 838.3756 | 0 | 0 | 0 |  | Fe-Cr-Ni-Mn-Ti
1845 | 8 | 36 | 14 | 13 | 30 | 76.04876 | 0.2685254 | 0.1387985 | 892.9543 | 0 | 0 | 0 |  | Fe-Cr-Ni-Mn-Ti
1846 | 9 | 38 | 19 | 11 | 24 | 79.303 | 0.2672475 | 0.1379108 | 919.8382 | 0 | 0 | 0 |  | Fe-Cr-Ni-Mn-Ti
1847 | 10 | 38 | 25 | 9 | 18 | 82.10434 | 0.2676315 | 0.1334309 | 906.3687 | 1 | 0 | 0 |  | Fe-Cr-Ni-Mn-Ti
1848 | 11 | 37 | 33 | 7 | 12 | 84.69126 | 0.2695682 | 0.1211694 | 812.3257 | 1 | 0 | 0 |  | Fe-Cr-Ni-Mn-Ti
1849 | 12 | 32 | 44 | 5 | 7 | 85.41753 | 0.2758087 | 0.1035049 | 652.3672 | 1 | 0 | 0 |  | Fe-Cr-Ni-Mn-Ti
1850 | 12 | 23 | 57 | 4 | 4 | 83.58026 | 0.2857999 | 0.08601875 | 486.9267 | 1 | 1 | 1 | 486.9267 | Fe-Cr-Ni-Mn-Ti
1851 | 5 | 37 | 6 | 10 | 42 | 71.30061 | 0.2711677 | 0.1340882 | 801.3319 | 0 | 0 | 0 |  | Fe-Cr-Ni-Mn-Ti
1852 | 5 | 41 | 9 | 10 | 35 | 75.3813 | 0.2662041 | 0.13574 | 854.5789 | 0 | 0 | 0 |  | Fe-Cr-Ni-Mn-Ti
1853 | 6 | 44 | 13 | 9 | 28 | 79.39635 | 0.2629373 | 0.1358002 | 894.6843 | 0 | 0 | 0 |  | Fe-Cr-Ni-Mn-Ti
1854 | 7 | 45 | 18 | 8 | 22 | 82.502 | 0.2619349 | 0.1339053 | 907.6653 | 0 | 0 | 0 |  | Fe-Cr-Ni-Mn-Ti
1855 | 8 | 45 | 25 | 6 | 16 | 85.39657 | 0.2628389 | 0.1288125 | 887.1616 | 1 | 0 | 0 |  | Fe-Cr-Ni-Mn-Ti
1856 | 9 | 43 | 32 | 5 | 11 | 87.25198 | 0.2651339 | 0.117311 | 790.9856 | 1 | 0 | 0 |  | Fe-Cr-Ni-Mn-Ti
1857 | 11 | 38 | 43 | 3 | 6 | 87.9838 | 0.2716072 | 0.09819959 | 615.7197 | 1 | 0 | 0 |  | Fe-Cr-Ni-Mn-Ti
1858 | 3 | 50 | 9 | 6 | 32 | 79.41624 | 0.25998 | 0.1330868 | 866.2673 | 0 | 0 | 0 |  | Fe-Cr-Ni-Mn-Ti
1859 | 4 | 52 | 13 | 6 | 25 | 83.32377 | 0.2569923 | 0.1314792 | 886.2471 | 0 | 0 | 0 |  | Fe-Cr-Ni-Mn-Ti
1860 | 5 | 53 | 18 | 5 | 19 | 86.59563 | 0.2560159 | 0.1278416 | 880.337 | 0 | 0 | 0 |  | Fe-Cr-Ni-Mn-Ti
1861 | 6 | 53 | 23 | 4 | 13 | 89.83869 | 0.2555073 | 0.1189227 | 816.9082 | 0 | 0 | 0 |  | Fe-Cr-Ni-Mn-Ti
1862 | 8 | 50 | 30 | 4 | 8 | 91.41521 | 0.2584481 | 0.1045294 | 686.8746 | 1 | 0 | 0 |  | Fe-Cr-Ni-Mn-Ti
1863 | 3 | 5 | 33 | 47 | 12 | 74.1426 | 0.2736875 | 0.111334 | 617.7965 | 1 | 0 | 0 |  | Fe-Cr-Ni-Mn-Ti
1864 | 5 | 5 | 39 | 40 | 11 | 74.38547 | 0.2791572 | 0.1119873 | 634.4503 | 1 | 1 | 1 | 634.4503 | Fe-Cr-Ni-Mn-Ti
1865 | 7 | 4 | 44 | 34 | 10 | 74.30946 | 0.2843909 | 0.1116731 | 638.8111 | 1 | 1 | 1 | 638.8111 | Fe-Cr-Ni-Mn-Ti
1866 | 11 | 4 | 49 | 27 | 9 | 74.72317 | 0.2893081 | 0.1100333 | 636.2103 | 1 | 1 | 1 | 636.2103 | Fe-Cr-Ni-Mn-Ti
1867 | 14 | 3 | 53 | 22 | 7 | 75.26283 | 0.293181 | 0.1020186 | 576.0529 | 1 | 1 | 1 | 576.0529 | Fe-Cr-Ni-Mn-Ti
1868 | 3 | 6 | 21 | 51 | 19 | 71.66007 | 0.2696227 | 0.1208198 | 669.169 | 1 | 0 | 0 |  | Fe-Cr-Ni-Mn-Ti
1869 | 5 | 7 | 27 | 44 | 17 | 72.64395 | 0.2739741 | 0.1220048 | 697.5646 | 1 | 0 | 0 |  | Fe-Cr-Ni-Mn-Ti
1870 | 7 | 8 | 32 | 38 | 16 | 73.29382 | 0.2778116 | 0.1233445 | 723.8476 | 1 | 0 | 0 |  | Fe-Cr-Ni-Mn-Ti
1871 | 10 | 8 | 36 | 32 | 14 | 74.06241 | 0.2815105 | 0.1221544 | 727.6423 | 1 | 0 | 0 |  | Fe-Cr-Ni-Mn-Ti
1872 | 14 | 9 | 40 | 26 | 11 | 75.77305 | 0.2840403 | 0.1153331 | 687.8543 | 1 | 0 | 0 |  | Fe-Cr-Ni-Mn-Ti
1873 | 18 | 8 | 44 | 21 | 9 | 76.36759 | 0.2879844 | 0.1094492 | 646.4031 | 1 | 1 | 1 | 646.4031 | Fe-Cr-Ni-Mn-Ti
1874 | 23 | 7 | 46 | 16 | 7 | 77.05664 | 0.2913434 | 0.1011808 | 582.4057 | 1 | 1 | 1 | 582.4057 | Fe-Cr-Ni-Mn-Ti
1875 | 3 | 4 | 12 | 52 | 29 | 67.0259 | 0.2721337 | 0.1272196 | 678.4752 | 1 | 0 | 0 |  | Fe-Cr-Ni-Mn-Ti
1876 | 4 | 8 | 16 | 46 | 27 | 68.98874 | 0.2727504 | 0.1290144 | 718.1678 | 1 | 0 | 0 |  | Fe-Cr-Ni-Mn-Ti
1877 | 6 | 10 | 21 | 39 | 24 | 70.60413 | 0.2752553 | 0.131665 | 764.6202 | 1 | 0 | 0 |  | Fe-Cr-Ni-Mn-Ti
1878 | 9 | 12 | 25 | 34 | 21 | 72.51465 | 0.276628 | 0.130906 | 783.6103 | 1 | 0 | 0 |  | Fe-Cr-Ni-Mn-Ti
1879 | 13 | 13 | 28 | 29 | 17 | 74.57736 | 0.2779302 | 0.1273932 | 776.8219 | 1 | 0 | 0 |  | Fe-Cr-Ni-Mn-Ti
1880 | 17 | 14 | 31 | 24 | 14 | 76.30109 | 0.2796965 | 0.1230653 | 758.3625 | 1 | 0 | 0 |  | Fe-Cr-Ni-Mn-Ti
1881 | 23 | 13 | 34 | 19 | 11 | 77.4628 | 0.2831415 | 0.1161726 | 711.3647 | 1 | 0 | 0 |  | Fe-Cr-Ni-Mn-Ti
1882 | 29 | 12 | 36 | 15 | 8 | 78.71395 | 0.2857137 | 0.1044974 | 619.2507 | 1 | 1 | 1 | 619.2507 | Fe-Cr-Ni-Mn-Ti
1883 | 36 | 9 | 37 | 12 | 6 | 78.85594 | 0.2894652 | 0.09433535 | 533.803 | 1 | 1 | 1 | 533.803 | Fe-Cr-Ni-Mn-Ti
1884 | 3 | 6 | 10 | 43 | 38 | 63.99495 | 0.2785885 | 0.1313599 | 691.7286 | 0 | 0 | 0 |  | Fe-Cr-Ni-Mn-Ti
1885 | 4 | 10 | 13 | 38 | 34 | 66.50662 | 0.2771499 | 0.1347193 | 747.21 | 1 | 0 | 0 |  | Fe-Cr-Ni-Mn-Ti
1886 | 7 | 14 | 16 | 33 | 29 | 69.72407 | 0.2755807 | 0.1359471 | 794.7692 | 1 | 0 | 0 |  | Fe-Cr-Ni-Mn-Ti
1887 | 10 | 17 | 19 | 29 | 25 | 72.40431 | 0.2748838 | 0.1349978 | 818.3955 | 1 | 0 | 0 |  | Fe-Cr-Ni-Mn-Ti
1888 | 15 | 19 | 21 | 25 | 20 | 75.33728 | 0.2743434 | 0.1309742 | 814.6983 | 1 | 0 | 0 |  | Fe-Cr-Ni-Mn-Ti
1889 | 20 | 19 | 24 | 21 | 16 | 77.2333 | 0.2761122 | 0.1262915 | 794.5192 | 1 | 0 | 0 |  | Fe-Cr-Ni-Mn-Ti
1890 | 26 | 18 | 26 | 17 | 12 | 78.93427 | 0.278318 | 0.1182033 | 737.9694 | 1 | 0 | 0 |  | Fe-Cr-Ni-Mn-Ti
1891 | 34 | 17 | 28 | 13 | 9 | 80.22752 | 0.2812188 | 0.1083162 | 661.2687 | 1 | 0 | 0 |  | Fe-Cr-Ni-Mn-Ti
1892 | 43 | 12 | 28 | 11 | 6 | 80.31898 | 0.2854812 | 0.09347978 | 531.5122 | 1 | 1 | 1 | 531.5122 | Fe-Cr-Ni-Mn-Ti
1893 | 3 | 9 | 8 | 35 | 45 | 62.21681 | 0.2825679 | 0.1308556 | 676.5948 | 0 | 0 | 0 |  | Fe-Cr-Ni-Mn-Ti
1894 | 5 | 14 | 10 | 31 | 39 | 65.74852 | 0.27873 | 0.135574 | 750.9602 | 0 | 0 | 0 |  | Fe-Cr-Ni-Mn-Ti
1895 | 8 | 19 | 12 | 27 | 33 | 69.64873 | 0.2750964 | 0.1373154 | 807.9505 | 0 | 0 | 0 |  | Fe-Cr-Ni-Mn-Ti
1896 | 12 | 22 | 14 | 24 | 28 | 72.78541 | 0.2732684 | 0.1367054 | 837.9933 | 0 | 0 | 0 |  | Fe-Cr-Ni-Mn-Ti
1897 | 17 | 24 | 16 | 20 | 23 | 75.68177 | 0.2727538 | 0.1347715 | 853.8629 | 0 | 0 | 0 |  | Fe-Cr-Ni-Mn-Ti
1898 | 22 | 25 | 18 | 17 | 18 | 78.40944 | 0.2725266 | 0.129 | 829.1653 | 1 | 0 | 0 |  | Fe-Cr-Ni-Mn-Ti
1899 | 30 | 24 | 20 | 13 | 13 | 80.6669 | 0.2746008 | 0.1198954 | 767.5223 | 1 | 0 | 0 |  | Fe-Cr-Ni-Mn-Ti
1900 | 38 | 22 | 20 | 11 | 9 | 82.25126 | 0.2762043 | 0.1069039 | 658.9016 | 1 | 0 | 0 |  | Fe-Cr-Ni-Mn-Ti
1901 | 50 | 16 | 20 | 8 | 6 | 82.07117 | 0.2819994 | 0.09274892 | 533.6255 | 1 | 0 | 0 |  | Fe-Cr-Ni-Mn-Ti
1902 | 3 | 14 | 7 | 25 | 50 | 61.60735 | 0.2852364 | 0.1311349 | 678.8571 | 0 | 0 | 0 |  | Fe-Cr-Ni-Mn-Ti
1903 | 6 | 21 | 8 | 23 | 42 | 66.73132 | 0.2779068 | 0.1348661 | 759.6155 | 0 | 0 | 0 |  | Fe-Cr-Ni-Mn-Ti
1904 | 9 | 26 | 9 | 20 | 36 | 70.62347 | 0.2735707 | 0.1369379 | 817.6643 | 0 | 0 | 0 |  | Fe-Cr-Ni-Mn-Ti
1905 | 13 | 28 | 11 | 18 | 29 | 74.21032 | 0.2709941 | 0.1376236 | 861.6715 | 0 | 0 | 0 |  | Fe-Cr-Ni-Mn-Ti
1906 | 18 | 30 | 12 | 16 | 24 | 77.22564 | 0.2693314 | 0.1345445 | 865.3786 | 0 | 0 | 0 |  | Fe-Cr-Ni-Mn-Ti
1907 | 25 | 31 | 14 | 13 | 18 | 80.50154 | 0.2690804 | 0.1277766 | 835.8074 | 0 | 0 | 0 |  | Fe-Cr-Ni-Mn-Ti
1908 | 32 | 30 | 15 | 10 | 13 | 82.83628 | 0.2701239 | 0.1184002 | 768.2397 | 0 | 0 | 0 |  | Fe-Cr-Ni-Mn-Ti
1909 | 42 | 26 | 15 | 8 | 8 | 84.41391 | 0.2729206 | 0.1018684 | 624.9769 | 0 | 0 | 0 |  | Fe-Cr-Ni-Mn-Ti
1910 | 55 | 19 | 15 | 6 | 5 | 83.89262 | 0.2791973 | 0.08590238 | 481.8126 | 0 | 0 | 0 |  | Fe-Cr-Ni-Mn-Ti
1911 | 3 | 21 | 7 | 17 | 52 | 62.89567 | 0.2843623 | 0.1302961 | 689.8222 | 0 | 0 | 0 |  | Fe-Cr-Ni-Mn-Ti
1912 | 6 | 28 | 7 | 16 | 43 | 68.32638 | 0.2759681 | 0.134752 | 777.6662 | 0 | 0 | 0 |  | Fe-Cr-Ni-Mn-Ti
1913 | 9 | 33 | 7 | 15 | 36 | 72.73323 | 0.2699902 | 0.1355514 | 826.653 | 0 | 0 | 0 |  | Fe-Cr-Ni-Mn-Ti
1914 | 14 | 36 | 8 | 13 | 30 | 76.36145 | 0.2672036 | 0.135438 | 863.3148 | 0 | 0 | 0 |  | Fe-Cr-Ni-Mn-Ti
1915 | 19 | 38 | 9 | 11 | 24 | 79.82058 | 0.2650607 | 0.1326572 | 871.6872 | 0 | 0 | 0 |  | Fe-Cr-Ni-Mn-Ti
1916 | 25 | 38 | 10 | 9 | 18 | 82.88342 | 0.2643399 | 0.1264973 | 841.458 | 0 | 0 | 0 |  | Fe-Cr-Ni-Mn-Ti
1917 | 33 | 37 | 11 | 7 | 12 | 85.82634 | 0.2647704 | 0.113715 | 742.5647 | 0 | 0 | 0 |  | Fe-Cr-Ni-Mn-Ti
1918 | 44 | 32 | 12 | 5 | 7 | 87.07154 | 0.2688597 | 0.09604618 | 585.8244 | 0 | 0 | 0 |  | Fe-Cr-Ni-Mn-Ti
1919 | 57 | 23 | 12 | 4 | 4 | 85.94401 | 0.2760267 | 0.07847578 | 426.2941 | 0 | 0 | 0 |  | Fe-Cr-Ni-Mn-Ti
1920 | 6 | 37 | 5 | 10 | 42 | 71.35287 | 0.2709457 | 0.1332767 | 794.8236 | 0 | 0 | 0 |  | Fe-Cr-Ni-Mn-Ti
1921 | 9 | 41 | 5 | 10 | 35 | 75.58947 | 0.2653198 | 0.1337091 | 837.1275 | 0 | 0 | 0 |  | Fe-Cr-Ni-Mn-Ti
1922 | 13 | 44 | 6 | 9 | 28 | 79.75811 | 0.2613991 | 0.1323323 | 863.2989 | 0 | 0 | 0 |  | Fe-Cr-Ni-Mn-Ti
1923 | 18 | 45 | 7 | 8 | 22 | 83.06691 | 0.2595294 | 0.1284098 | 856.2587 | 0 | 0 | 0 |  | Fe-Cr-Ni-Mn-Ti
1924 | 25 | 45 | 8 | 6 | 16 | 86.26232 | 0.2591456 | 0.1206167 | 808.8191 | 0 | 0 | 0 |  | Fe-Cr-Ni-Mn-Ti
1925 | 32 | 43 | 9 | 5 | 11 | 88.41849 | 0.2601531 | 0.1089509 | 711.7611 | 0 | 0 | 0 |  | Fe-Cr-Ni-Mn-Ti
1926 | 43 | 38 | 11 | 3 | 6 | 89.59234 | 0.2647746 | 0.08981901 | 540.5612 | 0 | 0 | 0 |  | Fe-Cr-Ni-Mn-Ti
1927 | 9 | 50 | 3 | 6 | 32 | 79.72268 | 0.2586713 | 0.1304791 | 842.7866 | 0 | 0 | 0 |  | Fe-Cr-Ni-Mn-Ti
1928 | 13 | 52 | 4 | 6 | 25 | 83.7801 | 0.255036 | 0.1275074 | 849.0179 | 0 | 0 | 0 |  | Fe-Cr-Ni-Mn-Ti
1929 | 18 | 53 | 5 | 5 | 19 | 87.24871 | 0.2532036 | 0.1217972 | 822.2474 | 0 | 0 | 0 |  | Fe-Cr-Ni-Mn-Ti
1930 | 23 | 53 | 6 | 4 | 13 | 90.69162 | 0.2518089 | 0.1110071 | 740.5732 | 0 | 0 | 0 |  | Fe-Cr-Ni-Mn-Ti
1931 | 30 | 50 | 8 | 4 | 8 | 92.50543 | 0.2537125 | 0.09573798 | 604.6118 | 0 | 0 | 0 |  | Fe-Cr-Ni-Mn-Ti
1932 | 5 | 33 | 3 | 47 | 12 | 84.77201 | 0.2397941 | 0.09374711 | 509.0081 | 0 | 0 | 0 |  | Fe-Cr-Ni-Mn-Ti
1933 | 5 | 39 | 5 | 40 | 11 | 87.17212 | 0.2394077 | 0.09267665 | 516.886 | 0 | 0 | 0 |  | Fe-Cr-Ni-Mn-Ti
1934 | 4 | 44 | 7 | 34 | 10 | 89.36209 | 0.2386262 | 0.09108737 | 517.0109 | 0 | 0 | 0 |  | Fe-Cr-Ni-Mn-Ti
1935 | 4 | 49 | 11 | 27 | 9 | 91.31334 | 0.2402445 | 0.09108766 | 532.3995 | 0 | 0 | 0 |  | Fe-Cr-Ni-Mn-Ti
1936 | 3 | 53 | 14 | 22 | 7 | 93.83934 | 0.2395974 | 0.08517346 | 493.8933 | 0 | 0 | 0 |  | Fe-Cr-Ni-Mn-Ti
1937 | 6 | 21 | 3 | 51 | 19 | 77.28657 | 0.2508029 | 0.1096056 | 599.9378 | 0 | 0 | 0 |  | Fe-Cr-Ni-Mn-Ti
1938 | 7 | 27 | 5 | 44 | 17 | 80.07315 | 0.2498705 | 0.108702 | 615.8074 | 0 | 0 | 0 |  | Fe-Cr-Ni-Mn-Ti
1939 | 8 | 32 | 7 | 38 | 16 | 82.06157 | 0.250025 | 0.1092315 | 638.8883 | 0 | 0 | 0 |  | Fe-Cr-Ni-Mn-Ti
1940 | 8 | 36 | 10 | 32 | 14 | 84.27521 | 0.2500359 | 0.1072989 | 640.6556 | 0 | 0 | 0 |  | Fe-Cr-Ni-Mn-Ti
1941 | 9 | 40 | 14 | 26 | 11 | 87.04999 | 0.2504294 | 0.1025299 | 619.7225 | 0 | 0 | 0 |  | Fe-Cr-Ni-Mn-Ti
1942 | 8 | 44 | 18 | 21 | 9 | 89.3289 | 0.2504602 | 0.09844708 | 598.9761 | 0 | 0 | 0 |  | Fe-Cr-Ni-Mn-Ti
1943 | 7 | 46 | 23 | 16 | 7 | 91.05432 | 0.2520313 | 0.09400557 | 571.0169 | 0 | 0 | 0 |  | Fe-Cr-Ni-Mn-Ti
1944 | 4 | 12 | 3 | 52 | 29 | 69.86109 | 0.2622272 | 0.1202516 | 637.285 | 0 | 0 | 0 |  | Fe-Cr-Ni-Mn-Ti
1945 | 8 | 16 | 4 | 46 | 27 | 71.98344 | 0.262405 | 0.1225462 | 679.312 | 0 | 0 | 0 |  | Fe-Cr-Ni-Mn-Ti
1946 | 10 | 21 | 6 | 39 | 24 | 74.71194 | 0.2615132 | 0.1227192 | 708.539 | 0 | 0 | 0 |  | Fe-Cr-Ni-Mn-Ti
1947 | 12 | 25 | 9 | 34 | 21 | 77.27724 | 0.2611949 | 0.1222382 | 730.9367 | 0 | 0 | 0 |  | Fe-Cr-Ni-Mn-Ti
1948 | 13 | 28 | 13 | 29 | 17 | 80.01281 | 0.2609887 | 0.1183256 | 722.2891 | 0 | 0 | 0 |  | Fe-Cr-Ni-Mn-Ti
1949 | 14 | 31 | 17 | 24 | 14 | 82.3644 | 0.2614562 | 0.1143063 | 708.4162 | 0 | 0 | 0 |  | Fe-Cr-Ni-Mn-Ti
1950 | 13 | 34 | 23 | 19 | 11 | 84.69579 | 0.2623601 | 0.1085304 | 676.4041 | 1 | 0 | 0 |  | Fe-Cr-Ni-Mn-Ti
1951 | 12 | 36 | 29 | 15 | 8 | 86.78478 | 0.2634933 | 0.09970267 | 611.3694 | 1 | 0 | 0 |  | Fe-Cr-Ni-Mn-Ti
1952 | 9 | 37 | 36 | 12 | 6 | 87.96302 | 0.2653887 | 0.09205601 | 551.1411 | 1 | 0 | 0 |  | Fe-Cr-Ni-Mn-Ti
1953 | 6 | 10 | 3 | 43 | 38 | 65.49241 | 0.2731621 | 0.1267746 | 664.0627 | 0 | 0 | 0 |  | Fe-Cr-Ni-Mn-Ti
1954 | 10 | 13 | 4 | 38 | 34 | 67.86608 | 0.2721883 | 0.1297623 | 713.563 | 0 | 0 | 0 |  | Fe-Cr-Ni-Mn-Ti
1955 | 14 | 16 | 7 | 33 | 29 | 70.81038 | 0.2716091 | 0.1320729 | 766.4523 | 0 | 0 | 0 |  | Fe-Cr-Ni-Mn-Ti
1956 | 17 | 19 | 10 | 29 | 25 | 73.48865 | 0.2710013 | 0.1322031 | 798.2252 | 0 | 0 | 0 |  | Fe-Cr-Ni-Mn-Ti
1957 | 19 | 21 | 15 | 25 | 20 | 76.2686 | 0.2711948 | 0.1290493 | 801.2993 | 1 | 0 | 0 |  | Fe-Cr-Ni-Mn-Ti
1958 | 19 | 24 | 20 | 21 | 16 | 78.98797 | 0.2708257 | 0.1236368 | 779.4463 | 1 | 0 | 0 |  | Fe-Cr-Ni-Mn-Ti
1959 | 18 | 26 | 26 | 17 | 12 | 81.46557 | 0.2713238 | 0.1154223 | 726.3229 | 1 | 0 | 0 |  | Fe-Cr-Ni-Mn-Ti
1960 | 17 | 28 | 34 | 13 | 9 | 83.37111 | 0.2732396 | 0.1074762 | 670.8207 | 1 | 0 | 0 |  | Fe-Cr-Ni-Mn-Ti
1961 | 12 | 28 | 43 | 11 | 6 | 84.66492 | 0.2752464 | 0.09459103 | 562.8466 | 1 | 0 | 0 |  | Fe-Cr-Ni-Mn-Ti
1962 | 9 | 8 | 3 | 35 | 45 | 62.22696 | 0.2822866 | 0.1304012 | 672.0075 | 0 | 0 | 0 |  | Fe-Cr-Ni-Mn-Ti
1963 | 14 | 10 | 5 | 31 | 39 | 64.92218 | 0.2811814 | 0.1365657 | 751.8083 | 0 | 0 | 0 |  | Fe-Cr-Ni-Mn-Ti
1964 | 19 | 12 | 8 | 27 | 33 | 67.87929 | 0.2804586 | 0.1406676 | 822.7901 | 0 | 0 | 0 |  | Fe-Cr-Ni-Mn-Ti
1965 | 22 | 14 | 12 | 24 | 28 | 70.58273 | 0.2798717 | 0.1417669 | 866.6436 | 0 | 0 | 0 |  | Fe-Cr-Ni-Mn-Ti
1966 | 24 | 16 | 17 | 20 | 23 | 73.25918 | 0.2799614 | 0.1400704 | 885.5967 | 0 | 0 | 0 |  | Fe-Cr-Ni-Mn-Ti
1967 | 25 | 18 | 22 | 17 | 18 | 76.06936 | 0.2794803 | 0.1339005 | 860.104 | 1 | 0 | 0 |  | Fe-Cr-Ni-Mn-Ti
1968 | 24 | 20 | 30 | 13 | 13 | 78.88752 | 0.2802405 | 0.1238971 | 796.1913 | 1 | 0 | 0 |  | Fe-Cr-Ni-Mn-Ti
1969 | 22 | 20 | 38 | 11 | 9 | 80.65523 | 0.2818797 | 0.1108616 | 690.098 | 1 | 0 | 0 |  | Fe-Cr-Ni-Mn-Ti
1970 | 16 | 20 | 50 | 8 | 6 | 81.74571 | 0.28524 | 0.09792631 | 581.8744 | 1 | 1 | 1 | 581.8744 | Fe-Cr-Ni-Mn-Ti
1971 | 14 | 7 | 3 | 25 | 50 | 59.99857 | 0.2905407 | 0.1348648 | 694.7511 | 0 | 0 | 0 |  | Fe-Cr-Ni-Mn-Ti
1972 | 21 | 8 | 6 | 23 | 42 | 63.33826 | 0.288871 | 0.1446369 | 814.1847 | 0 | 0 | 0 |  | Fe-Cr-Ni-Mn-Ti
1973 | 26 | 9 | 9 | 20 | 36 | 65.90953 | 0.2883958 | 0.1491775 | 888.3396 | 0 | 0 | 0 |  | Fe-Cr-Ni-Mn-Ti
1974 | 28 | 11 | 13 | 18 | 29 | 69.17983 | 0.2863558 | 0.1478651 | 917.9067 | 0 | 0 | 0 |  | Fe-Cr-Ni-Mn-Ti
1975 | 30 | 12 | 18 | 16 | 24 | 71.60944 | 0.2862027 | 0.1453486 | 927.5955 | 0 | 0 | 0 |  | Fe-Cr-Ni-Mn-Ti
1976 | 31 | 14 | 25 | 13 | 18 | 74.81683 | 0.285883 | 0.1374199 | 892.5364 | 1 | 0 | 0 |  | Fe-Cr-Ni-Mn-Ti
1977 | 30 | 15 | 32 | 10 | 13 | 77.27732 | 0.2865722 | 0.1257287 | 808.3608 | 1 | 0 | 0 |  | Fe-Cr-Ni-Mn-Ti
1978 | 26 | 15 | 42 | 8 | 8 | 79.43553 | 0.2882387 | 0.1073293 | 655.1044 | 1 | 1 | 1 | 655.1044 | Fe-Cr-Ni-Mn-Ti
1979 | 19 | 15 | 55 | 6 | 5 | 80.46871 | 0.2912705 | 0.09179406 | 523.4768 | 1 | 1 | 1 | 523.4768 | Fe-Cr-Ni-Mn-Ti
1980 | 21 | 7 | 3 | 17 | 52 | 59.51909 | 0.2955331 | 0.1416131 | 751.5888 | 0 | 0 | 0 |  | Fe-Cr-Ni-Mn-Ti
1981 | 28 | 7 | 6 | 16 | 43 | 62.75594 | 0.2938418 | 0.1513026 | 873.4948 | 0 | 0 | 0 |  | Fe-Cr-Ni-Mn-Ti
1982 | 33 | 7 | 9 | 15 | 36 | 65.42109 | 0.2928062 | 0.154483 | 938.5652 | 0 | 0 | 0 |  | Fe-Cr-Ni-Mn-Ti
1983 | 36 | 8 | 14 | 13 | 30 | 68.12503 | 0.292237 | 0.1545709 | 979.2879 | 0 | 0 | 0 |  | Fe-Cr-Ni-Mn-Ti
1984 | 38 | 9 | 19 | 11 | 24 | 70.84948 | 0.2916714 | 0.1497731 | 972.2928 | 0 | 0 | 0 |  | Fe-Cr-Ni-Mn-Ti
1985 | 38 | 10 | 25 | 9 | 18 | 73.61756 | 0.2913128 | 0.1397175 | 911.0933 | 1 | 0 | 0 |  | Fe-Cr-Ni-Mn-Ti
1986 | 37 | 11 | 33 | 7 | 12 | 76.56444 | 0.2914137 | 0.1233333 | 786.2026 | 1 | 0 | 0 |  | Fe-Cr-Ni-Mn-Ti
1987 | 32 | 12 | 44 | 5 | 7 | 79.00491 | 0.2924806 | 0.1022289 | 610.0164 | 1 | 1 | 1 | 610.0164 | Fe-Cr-Ni-Mn-Ti
1988 | 23 | 12 | 57 | 4 | 4 | 80.00143 | 0.2949101 | 0.08380597 | 453.8647 | 1 | 1 | 1 | 453.8647 | Fe-Cr-Ni-Mn-Ti
1989 | 37 | 5 | 6 | 10 | 42 | 62.69175 | 0.2983147 | 0.1587442 | 947.3846 | 0 | 0 | 0 |  | Fe-Cr-Ni-Mn-Ti
1990 | 41 | 5 | 9 | 10 | 35 | 65.35579 | 0.29677 | 0.1595351 | 992.956 | 0 | 0 | 0 |  | Fe-Cr-Ni-Mn-Ti
1991 | 44 | 6 | 13 | 9 | 28 | 68.43736 | 0.2951302 | 0.1558587 | 1002.689 | 0 | 0 | 0 |  | Fe-Cr-Ni-Mn-Ti
1992 | 45 | 7 | 18 | 8 | 22 | 71.20716 | 0.2940362 | 0.1482824 | 967.8914 | 0 | 0 | 0 |  | Fe-Cr-Ni-Mn-Ti
1993 | 45 | 8 | 25 | 6 | 16 | 74.06047 | 0.2939018 | 0.1363724 | 888.8098 | 1 | 0 | 0 |  | Fe-Cr-Ni-Mn-Ti
1994 | 43 | 9 | 32 | 5 | 11 | 76.56319 | 0.2935693 | 0.1195875 | 753.98 | 1 | 0 | 0 |  | Fe-Cr-Ni-Mn-Ti
1995 | 38 | 11 | 43 | 3 | 6 | 79.35838 | 0.2937915 | 0.09524235 | 551.8358 | 1 | 1 | 1 | 551.8358 | Fe-Cr-Ni-Mn-Ti
1996 | 50 | 3 | 9 | 6 | 32 | 66.12629 | 0.2994974 | 0.1623835 | 1038.353 | 0 | 0 | 0 |  | Fe-Cr-Ni-Mn-Ti
1997 | 52 | 4 | 13 | 6 | 25 | 69.26206 | 0.2973688 | 0.1546823 | 1008.937 | 0 | 0 | 0 |  | Fe-Cr-Ni-Mn-Ti
1998 | 53 | 5 | 18 | 5 | 19 | 72.09811 | 0.2962783 | 0.1442205 | 944.975 | 0 | 0 | 0 |  | Fe-Cr-Ni-Mn-Ti
1999 | 53 | 6 | 23 | 4 | 13 | 75.05483 | 0.2952163 | 0.1269413 | 810.7801 | 1 | 0 | 0 |  | Fe-Cr-Ni-Mn-Ti
2000 | 50 | 8 | 30 | 4 | 8 | 77.97962 | 0.2935365 | 0.1053614 | 632.545 | 1 | 1 | 1 | 632.545 | Fe-Cr-Ni-Mn-Ti
2001 | 5 | 3 | 33 | 47 | 12 | 73.51468 | 0.2755665 | 0.1119521 | 619.6656 | 1 | 0 | 0 |  | Fe-Cr-Ni-Mn-Ti
2002 | 5 | 5 | 39 | 40 | 11 | 74.38547 | 0.2791572 | 0.1119873 | 634.4503 | 1 | 1 | 1 | 634.4503 | Fe-Cr-Ni-Mn-Ti
2003 | 4 | 7 | 44 | 34 | 10 | 75.2659 | 0.2816573 | 0.1110704 | 638.8266 | 1 | 1 | 1 | 638.8266 | Fe-Cr-Ni-Mn-Ti
2004 | 4 | 11 | 49 | 27 | 9 | 76.94223 | 0.2831311 | 0.1090495 | 639.5787 | 1 | 1 | 1 | 639.5787 | Fe-Cr-Ni-Mn-Ti
2005 | 3 | 14 | 53 | 22 | 7 | 78.81928 | 0.2835159 | 0.1016324 | 589.3636 | 1 | 1 | 1 | 589.3636 | Fe-Cr-Ni-Mn-Ti
2006 | 6 | 3 | 21 | 51 | 19 | 70.7495 | 0.2724828 | 0.1222808 | 675.8371 | 1 | 0 | 0 |  | Fe-Cr-Ni-Mn-Ti
2007 | 7 | 5 | 27 | 44 | 17 | 72.03235 | 0.2758383 | 0.1229207 | 701.5323 | 1 | 0 | 0 |  | Fe-Cr-Ni-Mn-Ti
2008 | 8 | 7 | 32 | 38 | 16 | 72.98989 | 0.2787161 | 0.12382 | 725.9595 | 1 | 0 | 0 |  | Fe-Cr-Ni-Mn-Ti
2009 | 8 | 10 | 36 | 32 | 14 | 74.6814 | 0.2797144 | 0.1217096 | 727.2449 | 1 | 0 | 0 |  | Fe-Cr-Ni-Mn-Ti
2010 | 9 | 14 | 40 | 26 | 11 | 77.34411 | 0.2796278 | 0.1145756 | 689.4473 | 1 | 0 | 0 |  | Fe-Cr-Ni-Mn-Ti
2011 | 8 | 18 | 44 | 21 | 9 | 79.54081 | 0.2792883 | 0.1084387 | 653.3897 | 1 | 0 | 0 |  | Fe-Cr-Ni-Mn-Ti
2012 | 7 | 23 | 46 | 16 | 7 | 82.23718 | 0.277478 | 0.1002315 | 598.33 | 1 | 0 | 0 |  | Fe-Cr-Ni-Mn-Ti
2013 | 4 | 3 | 12 | 52 | 29 | 66.73731 | 0.2730906 | 0.1278031 | 681.3316 | 1 | 0 | 0 |  | Fe-Cr-Ni-Mn-Ti
2014 | 8 | 4 | 16 | 46 | 27 | 67.83501 | 0.2764644 | 0.1311844 | 728.7194 | 1 | 0 | 0 |  | Fe-Cr-Ni-Mn-Ti
2015 | 10 | 6 | 21 | 39 | 24 | 69.42523 | 0.2789309 | 0.1335613 | 773.1066 | 1 | 0 | 0 |  | Fe-Cr-Ni-Mn-Ti
2016 | 12 | 9 | 25 | 34 | 21 | 71.62567 | 0.2793146 | 0.1321782 | 789.0147 | 1 | 0 | 0 |  | Fe-Cr-Ni-Mn-Ti
2017 | 13 | 13 | 28 | 29 | 17 | 74.57736 | 0.2779302 | 0.1273932 | 776.8219 | 1 | 0 | 0 |  | Fe-Cr-Ni-Mn-Ti
2018 | 14 | 17 | 31 | 24 | 14 | 77.23034 | 0.2770569 | 0.1221315 | 755.4541 | 1 | 0 | 0 |  | Fe-Cr-Ni-Mn-Ti
2019 | 13 | 23 | 34 | 19 | 11 | 80.6085 | 0.2744652 | 0.1139817 | 708.6893 | 1 | 0 | 0 |  | Fe-Cr-Ni-Mn-Ti
2020 | 12 | 29 | 36 | 15 | 8 | 84.14851 | 0.2711219 | 0.1023653 | 625.7921 | 1 | 0 | 0 |  | Fe-Cr-Ni-Mn-Ti
2021 | 9 | 36 | 37 | 12 | 6 | 87.58254 | 0.2664715 | 0.09239921 | 552.9496 | 1 | 0 | 0 |  | Fe-Cr-Ni-Mn-Ti
2022 | 6 | 3 | 10 | 43 | 38 | 63.16983 | 0.281378 | 0.1334322 | 702.2447 | 0 | 0 | 0 |  | Fe-Cr-Ni-Mn-Ti
2023 | 10 | 4 | 13 | 38 | 34 | 64.81093 | 0.2827094 | 0.1385088 | 766.1686 | 1 | 0 | 0 |  | Fe-Cr-Ni-Mn-Ti
2024 | 14 | 7 | 16 | 33 | 29 | 67.6961 | 0.2819755 | 0.1398631 | 814.0386 | 1 | 0 | 0 |  | Fe-Cr-Ni-Mn-Ti
2025 | 17 | 10 | 19 | 29 | 25 | 70.35333 | 0.2811385 | 0.1384443 | 834.8532 | 1 | 0 | 0 |  | Fe-Cr-Ni-Mn-Ti
2026 | 19 | 15 | 21 | 25 | 20 | 74.13453 | 0.27788 | 0.1326471 | 822.1767 | 1 | 0 | 0 |  | Fe-Cr-Ni-Mn-Ti
2027 | 19 | 20 | 24 | 21 | 16 | 77.54021 | 0.2752377 | 0.1259219 | 792.9848 | 1 | 0 | 0 |  | Fe-Cr-Ni-Mn-Ti
2028 | 18 | 26 | 26 | 17 | 12 | 81.46557 | 0.2713238 | 0.115936 | 730.995 | 1 | 0 | 0 |  | Fe-Cr-Ni-Mn-Ti
2029 | 17 | 34 | 28 | 13 | 9 | 85.59136 | 0.2668139 | 0.1047471 | 654.7246 | 1 | 0 | 0 |  | Fe-Cr-Ni-Mn-Ti
2030 | 12 | 43 | 28 | 11 | 6 | 90.36099 | 0.2590647 | 0.08972851 | 538.3769 | 1 | 0 | 0 |  | Fe-Cr-Ni-Mn-Ti
2031 | 9 | 3 | 8 | 35 | 45 | 60.62485 | 0.2880124 | 0.1356775 | 701.9287 | 0 | 0 | 0 |  | Fe-Cr-Ni-Mn-Ti
2032 | 14 | 5 | 10 | 31 | 39 | 63.26963 | 0.2869002 | 0.1421517 | 785.9972 | 0 | 0 | 0 |  | Fe-Cr-Ni-Mn-Ti
2033 | 19 | 8 | 12 | 27 | 33 | 66.5262 | 0.2849789 | 0.1445056 | 846.6756 | 0 | 0 | 0 |  | Fe-Cr-Ni-Mn-Ti
2034 | 22 | 12 | 14 | 24 | 28 | 69.89828 | 0.282089 | 0.1426143 | 870.1215 | 0 | 0 | 0 |  | Fe-Cr-Ni-Mn-Ti
2035 | 24 | 17 | 16 | 20 | 23 | 73.60855 | 0.2788644 | 0.1385105 | 874.0941 | 0 | 0 | 0 |  | Fe-Cr-Ni-Mn-Ti
2036 | 25 | 22 | 18 | 17 | 18 | 77.49744 | 0.2751257 | 0.1304904 | 837.2613 | 1 | 0 | 0 |  | Fe-Cr-Ni-Mn-Ti
2037 | 24 | 30 | 20 | 13 | 13 | 82.53974 | 0.2694554 | 0.1177654 | 757.9336 | 1 | 0 | 0 |  | Fe-Cr-Ni-Mn-Ti
2038 | 22 | 38 | 20 | 11 | 9 | 87.35736 | 0.2625417 | 0.1030114 | 646.69 | 1 | 0 | 0 |  | Fe-Cr-Ni-Mn-Ti
2039 | 16 | 50 | 20 | 8 | 6 | 93.10434 | 0.2531739 | 0.08739587 | 527.9406 | 0 | 0 | 0 |  | Fe-Cr-Ni-Mn-Ti
2040 | 14 | 3 | 7 | 25 | 50 | 58.7407 | 0.295034 | 0.1405534 | 728.9951 | 0 | 0 | 0 |  | Fe-Cr-Ni-Mn-Ti
2041 | 21 | 6 | 8 | 23 | 42 | 62.69493 | 0.2910788 | 0.1464779 | 824.6197 | 0 | 0 | 0 |  | Fe-Cr-Ni-Mn-Ti
2042 | 26 | 9 | 9 | 20 | 36 | 65.90953 | 0.2883958 | 0.1489124 | 886.2068 | 0 | 0 | 0 |  | Fe-Cr-Ni-Mn-Ti
2043 | 28 | 13 | 11 | 18 | 29 | 69.86389 | 0.284156 | 0.1467194 | 912.6995 | 0 | 0 | 0 |  | Fe-Cr-Ni-Mn-Ti
2044 | 30 | 18 | 12 | 16 | 24 | 73.68733 | 0.2797056 | 0.140935 | 900.9787 | 0 | 0 | 0 |  | Fe-Cr-Ni-Mn-Ti
2045 | 31 | 25 | 14 | 13 | 18 | 78.69238 | 0.2741779 | 0.1303578 | 849.3694 | 0 | 0 | 0 |  | Fe-Cr-Ni-Mn-Ti
2046 | 30 | 32 | 15 | 10 | 13 | 83.46124 | 0.2684194 | 0.1177618 | 765.4752 | 0 | 0 | 0 |  | Fe-Cr-Ni-Mn-Ti
2047 | 26 | 42 | 15 | 8 | 8 | 89.60324 | 0.2591999 | 0.09815792 | 612.9445 | 0 | 0 | 0 |  | Fe-Cr-Ni-Mn-Ti
2048 | 19 | 55 | 15 | 6 | 5 | 95.6538 | 0.248775 | 0.08242006 | 490.2303 | 0 | 0 | 0 |  | Fe-Cr-Ni-Mn-Ti
2049 | 21 | 3 | 7 | 17 | 52 | 58.28802 | 0.2998731 | 0.1463262 | 778.5907 | 0 | 0 | 0 |  | Fe-Cr-Ni-Mn-Ti
2050 | 28 | 6 | 7 | 16 | 43 | 62.43729 | 0.2949225 | 0.1522961 | 879.25 | 0 | 0 | 0 |  | Fe-Cr-Ni-Mn-Ti
2051 | 33 | 9 | 7 | 15 | 36 | 66.07632 | 0.2906523 | 0.1528284 | 929.2031 | 0 | 0 | 0 |  | Fe-Cr-Ni-Mn-Ti
2052 | 36 | 14 | 8 | 13 | 30 | 70.1228 | 0.2858748 | 0.1496907 | 949.7121 | 0 | 0 | 0 |  | Fe-Cr-Ni-Mn-Ti
2053 | 38 | 19 | 9 | 11 | 24 | 74.26427 | 0.2811204 | 0.1434975 | 937.1467 | 0 | 0 | 0 |  | Fe-Cr-Ni-Mn-Ti
2054 | 38 | 25 | 10 | 9 | 18 | 78.92538 | 0.2753947 | 0.1329707 | 879.6138 | 0 | 0 | 0 |  | Fe-Cr-Ni-Mn-Ti
2055 | 37 | 33 | 11 | 7 | 12 | 84.56854 | 0.268158 | 0.1159694 | 757.2303 | 0 | 0 | 0 |  | Fe-Cr-Ni-Mn-Ti
2056 | 32 | 44 | 12 | 5 | 7 | 90.94952 | 0.2587408 | 0.0944416 | 585.7823 | 0 | 0 | 0 |  | Fe-Cr-Ni-Mn-Ti
2057 | 23 | 57 | 12 | 4 | 4 | 97.11999 | 0.2474084 | 0.07529475 | 432.0351 | 0 | 0 | 0 |  | Fe-Cr-Ni-Mn-Ti
2058 | 37 | 6 | 5 | 10 | 42 | 63.00996 | 0.297254 | 0.1578164 | 942.1404 | 0 | 0 | 0 |  | Fe-Cr-Ni-Mn-Ti
2059 | 41 | 9 | 5 | 10 | 35 | 66.66535 | 0.292529 | 0.1564184 | 975.9069 | 0 | 0 | 0 |  | Fe-Cr-Ni-Mn-Ti
2060 | 44 | 13 | 6 | 9 | 28 | 70.79719 | 0.2877283 | 0.1514595 | 980.1643 | 0 | 0 | 0 |  | Fe-Cr-Ni-Mn-Ti
2061 | 45 | 18 | 7 | 8 | 22 | 75.01421 | 0.2824288 | 0.14274 | 942.0684 | 0 | 0 | 0 |  | Fe-Cr-Ni-Mn-Ti
2062 | 45 | 25 | 8 | 6 | 16 | 80.10501 | 0.2760391 | 0.1293397 | 858.5204 | 0 | 0 | 0 |  | Fe-Cr-Ni-Mn-Ti
2063 | 43 | 32 | 9 | 5 | 11 | 84.93932 | 0.2694288 | 0.1128083 | 731.8458 | 0 | 0 | 0 |  | Fe-Cr-Ni-Mn-Ti
2064 | 38 | 43 | 11 | 3 | 6 | 91.20166 | 0.2606197 | 0.0888139 | 537.3049 | 0 | 0 | 0 |  | Fe-Cr-Ni-Mn-Ti
2065 | 50 | 9 | 3 | 6 | 32 | 68.10623 | 0.2932182 | 0.1581717 | 1016.589 | 0 | 0 | 0 |  | Fe-Cr-Ni-Mn-Ti
2066 | 52 | 13 | 4 | 6 | 25 | 72.3227 | 0.2879477 | 0.1500115 | 988.4632 | 0 | 0 | 0 |  | Fe-Cr-Ni-Mn-Ti
2067 | 53 | 18 | 5 | 5 | 19 | 76.63735 | 0.2826979 | 0.1386539 | 922.8684 | 0 | 0 | 0 |  | Fe-Cr-Ni-Mn-Ti
2068 | 53 | 23 | 6 | 4 | 13 | 81.21117 | 0.2773102 | 0.1220226 | 799.0655 | 0 | 0 | 0 |  | Fe-Cr-Ni-Mn-Ti
2069 | 50 | 30 | 8 | 4 | 8 | 86.07193 | 0.2705525 | 0.1010041 | 627.536 | 0 | 0 | 0 |  | Fe-Cr-Ni-Mn-Ti
2070 | 33 | 3 | 12 | 47 | 5 | 78.3897 | 0.2680894 | 0.08103052 | 391.9042 | 1 | 1 | 1 | 391.9042 | Fe-Cr-Ni-Mn-Ti
2071 | 39 | 5 | 11 | 40 | 5 | 79.16206 | 0.2704817 | 0.08192094 | 406.3354 | 1 | 1 | 1 | 406.3354 | Fe-Cr-Ni-Mn-Ti
2072 | 44 | 7 | 10 | 34 | 4 | 80.47093 | 0.2715994 | 0.07649205 | 372.3252 | 1 | 1 | 1 | 372.3252 | Fe-Cr-Ni-Mn-Ti
2073 | 49 | 11 | 9 | 27 | 4 | 81.91126 | 0.2723053 | 0.07675107 | 383.6106 | 1 | 1 | 1 | 383.6106 | Fe-Cr-Ni-Mn-Ti
2074 | 53 | 14 | 7 | 22 | 3 | 83.64273 | 0.2716675 | 0.06944786 | 334.2279 | 0 | 0 | 0 |  | Fe-Cr-Ni-Mn-Ti
2075 | 21 | 3 | 19 | 51 | 6 | 77.41242 | 0.2675029 | 0.08662547 | 428.6287 | 1 | 1 | 1 | 428.6287 | Fe-Cr-Ni-Mn-Ti
2076 | 27 | 5 | 17 | 44 | 7 | 77.70134 | 0.2700384 | 0.09213645 | 478.494 | 1 | 0 | 0 |  | Fe-Cr-Ni-Mn-Ti
2077 | 32 | 7 | 16 | 38 | 8 | 77.95784 | 0.2723192 | 0.09743036 | 528.3526 | 1 | 0 | 0 |  | Fe-Cr-Ni-Mn-Ti
2078 | 36 | 10 | 14 | 32 | 8 | 79.05596 | 0.272608 | 0.09814918 | 543.9591 | 1 | 0 | 0 |  | Fe-Cr-Ni-Mn-Ti
2079 | 40 | 14 | 11 | 26 | 9 | 80.0168 | 0.2723245 | 0.1027545 | 592.8611 | 1 | 0 | 0 |  | Fe-Cr-Ni-Mn-Ti
2080 | 44 | 18 | 9 | 21 | 8 | 81.99593 | 0.2710453 | 0.0987777 | 572.0714 | 1 | 0 | 0 |  | Fe-Cr-Ni-Mn-Ti
2081 | 46 | 23 | 7 | 16 | 7 | 84.34178 | 0.2686799 | 0.09401694 | 544.5008 | 0 | 0 | 0 |  | Fe-Cr-Ni-Mn-Ti
2082 | 12 | 3 | 29 | 52 | 4 | 77.9053 | 0.2685997 | 0.07834695 | 368.8628 | 1 | 1 | 1 | 368.8628 | Fe-Cr-Ni-Mn-Ti
2083 | 16 | 4 | 27 | 46 | 8 | 76.30587 | 0.2726741 | 0.09788964 | 519.3453 | 1 | 1 | 1 | 519.3453 | Fe-Cr-Ni-Mn-Ti
2084 | 21 | 6 | 24 | 39 | 10 | 76.08986 | 0.2749392 | 0.1063632 | 593.5325 | 1 | 0 | 0 |  | Fe-Cr-Ni-Mn-Ti
2085 | 25 | 9 | 21 | 34 | 12 | 76.26727 | 0.2754318 | 0.1134012 | 659.168 | 1 | 0 | 0 |  | Fe-Cr-Ni-Mn-Ti
2086 | 28 | 13 | 17 | 29 | 13 | 77.2237 | 0.2740744 | 0.1165915 | 696.0481 | 1 | 0 | 0 |  | Fe-Cr-Ni-Mn-Ti
2087 | 31 | 17 | 14 | 24 | 14 | 78.16284 | 0.2731724 | 0.1197917 | 734.9489 | 1 | 0 | 0 |  | Fe-Cr-Ni-Mn-Ti
2088 | 34 | 23 | 11 | 19 | 13 | 80.76633 | 0.269921 | 0.1168217 | 728.6757 | 0 | 0 | 0 |  | Fe-Cr-Ni-Mn-Ti
2089 | 36 | 29 | 8 | 15 | 12 | 83.38366 | 0.2661469 | 0.1129855 | 711.8522 | 0 | 0 | 0 |  | Fe-Cr-Ni-Mn-Ti
2090 | 37 | 36 | 6 | 12 | 9 | 87.42402 | 0.2605758 | 0.100864 | 622.6666 | 0 | 0 | 0 |  | Fe-Cr-Ni-Mn-Ti
2091 | 10 | 3 | 38 | 43 | 6 | 76.39859 | 0.2772269 | 0.09207559 | 478.0014 | 1 | 1 | 1 | 478.0014 | Fe-Cr-Ni-Mn-Ti
2092 | 13 | 4 | 34 | 38 | 10 | 74.8359 | 0.2795994 | 0.1087589 | 610.1942 | 1 | 1 | 1 | 610.1942 | Fe-Cr-Ni-Mn-Ti
2093 | 16 | 7 | 29 | 33 | 14 | 74.06793 | 0.2800297 | 0.1212977 | 715.8383 | 1 | 0 | 0 |  | Fe-Cr-Ni-Mn-Ti
2094 | 19 | 10 | 25 | 29 | 17 | 73.83196 | 0.2799068 | 0.1287491 | 782.6992 | 1 | 0 | 0 |  | Fe-Cr-Ni-Mn-Ti
2095 | 21 | 15 | 20 | 25 | 19 | 74.68063 | 0.2773262 | 0.1322356 | 821.7647 | 1 | 0 | 0 |  | Fe-Cr-Ni-Mn-Ti
2096 | 24 | 20 | 16 | 21 | 19 | 76.45136 | 0.2743824 | 0.1317365 | 833.5925 | 1 | 0 | 0 |  | Fe-Cr-Ni-Mn-Ti
2097 | 26 | 26 | 12 | 17 | 18 | 79.0131 | 0.2700679 | 0.1288008 | 827.5717 | 0 | 0 | 0 |  | Fe-Cr-Ni-Mn-Ti
2098 | 28 | 34 | 9 | 13 | 17 | 82.19448 | 0.265119 | 0.1249391 | 817.4884 | 0 | 0 | 0 |  | Fe-Cr-Ni-Mn-Ti
2099 | 28 | 43 | 6 | 11 | 12 | 87.94515 | 0.2560907 | 0.1092265 | 702.6672 | 0 | 0 | 0 |  | Fe-Cr-Ni-Mn-Ti
2100 | 8 | 3 | 45 | 35 | 9 | 74.51273 | 0.2847096 | 0.1078289 | 607.2385 | 1 | 1 | 1 | 607.2385 | Fe-Cr-Ni-Mn-Ti
2101 | 10 | 5 | 39 | 31 | 14 | 72.8972 | 0.2853936 | 0.1241947 | 739.1369 | 1 | 0 | 0 |  | Fe-Cr-Ni-Mn-Ti
2102 | 12 | 8 | 33 | 27 | 19 | 71.73548 | 0.2852638 | 0.1357276 | 832.8959 | 1 | 0 | 0 |  | Fe-Cr-Ni-Mn-Ti
2103 | 14 | 12 | 28 | 24 | 22 | 71.89968 | 0.2833599 | 0.1402111 | 874.8532 | 1 | 0 | 0 |  | Fe-Cr-Ni-Mn-Ti
2104 | 16 | 17 | 23 | 20 | 24 | 72.74928 | 0.2807758 | 0.142405 | 903.1624 | 1 | 0 | 0 |  | Fe-Cr-Ni-Mn-Ti
2105 | 18 | 22 | 18 | 17 | 25 | 74.04755 | 0.2773468 | 0.1420572 | 911.3598 | 0 | 0 | 0 |  | Fe-Cr-Ni-Mn-Ti
2106 | 20 | 30 | 13 | 13 | 24 | 77.20003 | 0.2713408 | 0.1383472 | 905.1836 | 0 | 0 | 0 |  | Fe-Cr-Ni-Mn-Ti
2107 | 20 | 38 | 9 | 11 | 22 | 80.82542 | 0.2641439 | 0.1319693 | 872.5562 | 0 | 0 | 0 |  | Fe-Cr-Ni-Mn-Ti
2108 | 20 | 50 | 6 | 8 | 16 | 87.91255 | 0.2531809 | 0.1174015 | 781.4726 | 0 | 0 | 0 |  | Fe-Cr-Ni-Mn-Ti
2109 | 7 | 3 | 50 | 25 | 14 | 71.73181 | 0.2931578 | 0.1286767 | 781.3454 | 1 | 0 | 0 |  | Fe-Cr-Ni-Mn-Ti
2110 | 8 | 6 | 42 | 23 | 21 | 69.82247 | 0.2920668 | 0.1437918 | 898.0209 | 1 | 0 | 0 |  | Fe-Cr-Ni-Mn-Ti
2111 | 9 | 9 | 36 | 20 | 26 | 68.76661 | 0.2913363 | 0.150441 | 945.9199 | 1 | 0 | 0 |  | Fe-Cr-Ni-Mn-Ti
2112 | 11 | 13 | 29 | 18 | 28 | 69.31974 | 0.287961 | 0.1505238 | 948.3843 | 1 | 0 | 0 |  | Fe-Cr-Ni-Mn-Ti
2113 | 12 | 18 | 24 | 16 | 30 | 70.25512 | 0.284318 | 0.1499287 | 950.2145 | 1 | 0 | 0 |  | Fe-Cr-Ni-Mn-Ti
2114 | 14 | 25 | 18 | 13 | 31 | 72.23733 | 0.2791048 | 0.1473599 | 944.8464 | 0 | 0 | 0 |  | Fe-Cr-Ni-Mn-Ti
2115 | 15 | 32 | 13 | 10 | 30 | 74.92371 | 0.2732578 | 0.1434475 | 932.5759 | 0 | 0 | 0 |  | Fe-Cr-Ni-Mn-Ti
2116 | 15 | 42 | 8 | 8 | 26 | 80.05627 | 0.2632347 | 0.1349717 | 894.0431 | 0 | 0 | 0 |  | Fe-Cr-Ni-Mn-Ti
2117 | 15 | 55 | 5 | 6 | 19 | 87.8636 | 0.2508533 | 0.1206178 | 811.6723 | 0 | 0 | 0 |  | Fe-Cr-Ni-Mn-Ti
2118 | 7 | 3 | 52 | 17 | 21 | 68.46227 | 0.3001122 | 0.150024 | 954.9425 | 1 | 0 | 0 |  | Fe-Cr-Ni-Mn-Ti
2119 | 7 | 6 | 43 | 16 | 28 | 66.67239 | 0.2982766 | 0.1580872 | 1002.032 | 1 | 0 | 0 |  | Fe-Cr-Ni-Mn-Ti
2120 | 7 | 9 | 36 | 15 | 33 | 65.74956 | 0.2962549 | 0.1594384 | 997.0244 | 1 | 0 | 0 |  | Fe-Cr-Ni-Mn-Ti
2121 | 8 | 14 | 30 | 13 | 36 | 66.35011 | 0.2926522 | 0.1577266 | 984.8161 | 1 | 0 | 0 |  | Fe-Cr-Ni-Mn-Ti
2122 | 9 | 19 | 24 | 11 | 38 | 67.22329 | 0.2887938 | 0.1548742 | 964.9634 | 1 | 0 | 0 |  | Fe-Cr-Ni-Mn-Ti
2123 | 10 | 25 | 18 | 9 | 38 | 69.09683 | 0.2834019 | 0.1510206 | 946.3871 | 0 | 0 | 0 |  | Fe-Cr-Ni-Mn-Ti
2124 | 11 | 33 | 12 | 7 | 37 | 72.08911 | 0.2760921 | 0.1450992 | 919.4967 | 0 | 0 | 0 |  | Fe-Cr-Ni-Mn-Ti
2125 | 12 | 44 | 7 | 5 | 32 | 77.7881 | 0.2652746 | 0.1375076 | 899.3345 | 0 | 0 | 0 |  | Fe-Cr-Ni-Mn-Ti
2126 | 12 | 57 | 4 | 4 | 23 | 86.35998 | 0.2514109 | 0.1248107 | 842.3313 | 0 | 0 | 0 |  | Fe-Cr-Ni-Mn-Ti
2127 | 5 | 6 | 42 | 10 | 37 | 62.98808 | 0.3039685 | 0.1683306 | 1051.753 | 1 | 0 | 0 |  | Fe-Cr-Ni-Mn-Ti
2128 | 5 | 9 | 35 | 10 | 41 | 62.56971 | 0.3011502 | 0.1645648 | 1004.86 | 1 | 0 | 0 |  | Fe-Cr-Ni-Mn-Ti
2129 | 6 | 13 | 28 | 9 | 44 | 62.84242 | 0.2976735 | 0.1597531 | 959.9706 | 1 | 0 | 0 |  | Fe-Cr-Ni-Mn-Ti
2130 | 7 | 18 | 22 | 8 | 45 | 64.10886 | 0.2929552 | 0.154925 | 928.1213 | 1 | 0 | 0 |  | Fe-Cr-Ni-Mn-Ti
2131 | 8 | 25 | 16 | 6 | 45 | 66.31177 | 0.2867883 | 0.1495519 | 902.0836 | 0 | 0 | 0 |  | Fe-Cr-Ni-Mn-Ti
2132 | 9 | 32 | 11 | 5 | 43 | 69.29163 | 0.27971 | 0.1443326 | 883.8651 | 0 | 0 | 0 |  | Fe-Cr-Ni-Mn-Ti
2133 | 11 | 43 | 6 | 3 | 38 | 74.83284 | 0.2691765 | 0.1382682 | 880.6317 | 0 | 0 | 0 |  | Fe-Cr-Ni-Mn-Ti
2134 | 3 | 9 | 32 | 6 | 50 | 59.32765 | 0.3053178 | 0.1632142 | 948.8358 | 1 | 0 | 0 |  | Fe-Cr-Ni-Mn-Ti
2135 | 4 | 13 | 25 | 6 | 52 | 59.99075 | 0.3010539 | 0.1558621 | 889.1623 | 1 | 0 | 0 |  | Fe-Cr-Ni-Mn-Ti
2136 | 5 | 18 | 19 | 5 | 53 | 61.22966 | 0.2963613 | 0.1498148 | 849.0041 | 0 | 0 | 0 |  | Fe-Cr-Ni-Mn-Ti
2137 | 6 | 23 | 13 | 4 | 53 | 62.68753 | 0.2913498 | 0.1439513 | 812.2177 | 0 | 0 | 0 |  | Fe-Cr-Ni-Mn-Ti
2138 | 8 | 30 | 8 | 4 | 50 | 66.07112 | 0.2834613 | 0.139163 | 804.1566 | 0 | 0 | 0 |  | Fe-Cr-Ni-Mn-Ti
2139 | 3 | 33 | 12 | 47 | 5 | 88.28466 | 0.2396048 | 0.07244791 | 353.52 | 0 | 0 | 0 |  | Fe-Cr-Ni-Mn-Ti
2140 | 5 | 39 | 11 | 40 | 5 | 90.36182 | 0.238847 | 0.07284954 | 366.7961 | 0 | 0 | 0 |  | Fe-Cr-Ni-Mn-Ti
2141 | 7 | 44 | 10 | 34 | 4 | 92.83849 | 0.2373699 | 0.06746548 | 334.3325 | 0 | 0 | 0 |  | Fe-Cr-Ni-Mn-Ti
2142 | 11 | 49 | 9 | 27 | 4 | 94.47241 | 0.238208 | 0.06851135 | 351.2487 | 0 | 0 | 0 |  | Fe-Cr-Ni-Mn-Ti
2143 | 14 | 53 | 7 | 22 | 3 | 96.7321 | 0.2367548 | 0.06157014 | 303.9129 | 0 | 0 | 0 |  | Fe-Cr-Ni-Mn-Ti
2144 | 3 | 21 | 19 | 51 | 6 | 83.3022 | 0.2502604 | 0.08173125 | 409.2851 | 1 | 0 | 0 |  | Fe-Cr-Ni-Mn-Ti
2145 | 5 | 27 | 17 | 44 | 7 | 84.85315 | 0.2493888 | 0.08618462 | 455.0352 | 0 | 0 | 0 |  | Fe-Cr-Ni-Mn-Ti
2146 | 7 | 32 | 16 | 38 | 8 | 85.95477 | 0.2495107 | 0.09095358 | 503.8579 | 0 | 0 | 0 |  | Fe-Cr-Ni-Mn-Ti
2147 | 10 | 36 | 14 | 32 | 8 | 87.44827 | 0.2490178 | 0.09125561 | 516.7685 | 0 | 0 | 0 |  | Fe-Cr-Ni-Mn-Ti
2148 | 14 | 40 | 11 | 26 | 9 | 88.36044 | 0.2491115 | 0.09525442 | 560.362 | 0 | 0 | 0 |  | Fe-Cr-Ni-Mn-Ti
2149 | 18 | 44 | 9 | 21 | 8 | 90.38424 | 0.2481301 | 0.09172601 | 541.6035 | 0 | 0 | 0 |  | Fe-Cr-Ni-Mn-Ti
2150 | 23 | 46 | 7 | 16 | 7 | 91.87384 | 0.2484554 | 0.08791211 | 517.5003 | 0 | 0 | 0 |  | Fe-Cr-Ni-Mn-Ti
2151 | 3 | 12 | 29 | 52 | 4 | 80.87291 | 0.2599824 | 0.07641312 | 362.744 | 1 | 1 | 1 | 362.744 | Fe-Cr-Ni-Mn-Ti
2152 | 4 | 16 | 27 | 46 | 8 | 80.13356 | 0.2615179 | 0.09545952 | 514.1194 | 1 | 0 | 0 |  | Fe-Cr-Ni-Mn-Ti
2153 | 6 | 21 | 24 | 39 | 10 | 80.86448 | 0.261115 | 0.1030134 | 585.4977 | 1 | 0 | 0 |  | Fe-Cr-Ni-Mn-Ti
2154 | 9 | 25 | 21 | 34 | 12 | 81.25764 | 0.2610443 | 0.1094955 | 648.4686 | 1 | 0 | 0 |  | Fe-Cr-Ni-Mn-Ti
2155 | 13 | 28 | 17 | 29 | 13 | 81.92211 | 0.2606151 | 0.1120712 | 678.7827 | 1 | 0 | 0 |  | Fe-Cr-Ni-Mn-Ti
2156 | 17 | 31 | 14 | 24 | 14 | 82.52457 | 0.2607746 | 0.1151179 | 714.6459 | 0 | 0 | 0 |  | Fe-Cr-Ni-Mn-Ti
2157 | 23 | 34 | 11 | 19 | 13 | 84.21309 | 0.2603003 | 0.113115 | 711.4388 | 0 | 0 | 0 |  | Fe-Cr-Ni-Mn-Ti
2158 | 29 | 36 | 8 | 15 | 12 | 85.58989 | 0.2600829 | 0.1106101 | 700.1315 | 0 | 0 | 0 |  | Fe-Cr-Ni-Mn-Ti
2159 | 36 | 37 | 6 | 12 | 9 | 87.74453 | 0.2597152 | 0.1005689 | 621.2609 | 0 | 0 | 0 |  | Fe-Cr-Ni-Mn-Ti
2160 | 3 | 10 | 38 | 43 | 6 | 78.66838 | 0.2707285 | 0.09085708 | 476.6737 | 1 | 1 | 1 | 476.6737 | Fe-Cr-Ni-Mn-Ti
2161 | 4 | 13 | 34 | 38 | 10 | 77.71649 | 0.2712702 | 0.1067914 | 606.9316 | 1 | 0 | 0 |  | Fe-Cr-Ni-Mn-Ti
2162 | 7 | 16 | 29 | 33 | 14 | 76.88639 | 0.2718136 | 0.1189952 | 710.7814 | 1 | 0 | 0 |  | Fe-Cr-Ni-Mn-Ti
2163 | 10 | 19 | 25 | 29 | 17 | 76.58074 | 0.2718652 | 0.1263922 | 777.549 | 1 | 0 | 0 |  | Fe-Cr-Ni-Mn-Ti
2164 | 15 | 21 | 20 | 25 | 19 | 76.49533 | 0.2720177 | 0.1302347 | 814.5803 | 1 | 0 | 0 |  | Fe-Cr-Ni-Mn-Ti
2165 | 20 | 24 | 16 | 21 | 19 | 77.66222 | 0.270877 | 0.1302348 | 827.036 | 1 | 0 | 0 |  | Fe-Cr-Ni-Mn-Ti
2166 | 26 | 26 | 12 | 17 | 18 | 79.0131 | 0.2700679 | 0.1284026 | 823.8951 | 0 | 0 | 0 |  | Fe-Cr-Ni-Mn-Ti
2167 | 34 | 28 | 9 | 13 | 17 | 80.37255 | 0.2702272 | 0.1277906 | 834.2758 | 0 | 0 | 0 |  | Fe-Cr-Ni-Mn-Ti
2168 | 43 | 28 | 6 | 11 | 12 | 83.21773 | 0.2689545 | 0.1144032 | 729.2377 | 0 | 0 | 0 |  | Fe-Cr-Ni-Mn-Ti
2169 | 3 | 8 | 45 | 35 | 9 | 76.10071 | 0.2801902 | 0.1070509 | 608.4275 | 1 | 1 | 1 | 608.4275 | Fe-Cr-Ni-Mn-Ti
2170 | 5 | 10 | 39 | 31 | 14 | 74.45717 | 0.2808729 | 0.1229488 | 737.3907 | 1 | 0 | 0 |  | Fe-Cr-Ni-Mn-Ti
2171 | 8 | 12 | 33 | 27 | 19 | 72.9508 | 0.2816848 | 0.1343839 | 828.919 | 1 | 0 | 0 |  | Fe-Cr-Ni-Mn-Ti
2172 | 12 | 14 | 28 | 24 | 22 | 72.49299 | 0.2816021 | 0.1395921 | 873.3404 | 1 | 0 | 0 |  | Fe-Cr-Ni-Mn-Ti
2173 | 17 | 16 | 23 | 20 | 24 | 72.45543 | 0.2816462 | 0.1427524 | 904.2841 | 1 | 0 | 0 |  | Fe-Cr-Ni-Mn-Ti
2174 | 22 | 18 | 18 | 17 | 25 | 72.87676 | 0.2808056 | 0.1437216 | 918.5513 | 0 | 0 | 0 |  | Fe-Cr-Ni-Mn-Ti
2175 | 30 | 20 | 13 | 13 | 24 | 74.25361 | 0.2799128 | 0.1429964 | 928.9754 | 0 | 0 | 0 |  | Fe-Cr-Ni-Mn-Ti
2176 | 38 | 20 | 9 | 11 | 22 | 75.45867 | 0.2795218 | 0.1405873 | 920.2845 | 0 | 0 | 0 |  | Fe-Cr-Ni-Mn-Ti
2177 | 50 | 20 | 6 | 8 | 16 | 78.66698 | 0.2786753 | 0.129553 | 848.0951 | 0 | 0 | 0 |  | Fe-Cr-Ni-Mn-Ti
2178 | 3 | 7 | 50 | 25 | 14 | 72.97494 | 0.289617 | 0.1278199 | 781.9985 | 1 | 0 | 0 |  | Fe-Cr-Ni-Mn-Ti
2179 | 6 | 8 | 42 | 23 | 21 | 70.41621 | 0.2903227 | 0.1432343 | 897.5443 | 1 | 0 | 0 |  | Fe-Cr-Ni-Mn-Ti
2180 | 9 | 9 | 36 | 20 | 26 | 68.76661 | 0.2913363 | 0.150441 | 945.9199 | 1 | 0 | 0 |  | Fe-Cr-Ni-Mn-Ti
2181 | 13 | 11 | 29 | 18 | 28 | 68.7409 | 0.2897045 | 0.1509109 | 947.2271 | 1 | 0 | 0 |  | Fe-Cr-Ni-Mn-Ti
2182 | 18 | 12 | 24 | 16 | 30 | 68.54867 | 0.2894734 | 0.1525006 | 960.0549 | 1 | 0 | 0 |  | Fe-Cr-Ni-Mn-Ti
2183 | 25 | 14 | 18 | 13 | 31 | 69.14522 | 0.2884037 | 0.1532671 | 975.1827 | 0 | 0 | 0 |  | Fe-Cr-Ni-Mn-Ti
2184 | 32 | 15 | 13 | 10 | 30 | 70.07272 | 0.2876897 | 0.1526908 | 982.2089 | 0 | 0 | 0 |  | Fe-Cr-Ni-Mn-Ti
2185 | 42 | 15 | 8 | 8 | 26 | 72.10724 | 0.2863346 | 0.1491033 | 973.3182 | 0 | 0 | 0 |  | Fe-Cr-Ni-Mn-Ti
2186 | 55 | 15 | 5 | 6 | 19 | 75.73362 | 0.2846512 | 0.1391388 | 919.4697 | 0 | 0 | 0 |  | Fe-Cr-Ni-Mn-Ti
2187 | 3 | 7 | 52 | 17 | 21 | 69.64602 | 0.2966933 | 0.1512195 | 974.9777 | 1 | 0 | 0 |  | Fe-Cr-Ni-Mn-Ti
2188 | 6 | 7 | 43 | 16 | 28 | 66.95805 | 0.297423 | 0.159377 | 1015.568 | 1 | 0 | 0 |  | Fe-Cr-Ni-Mn-Ti
2189 | 9 | 7 | 36 | 15 | 33 | 65.19194 | 0.2979597 | 0.1616076 | 1010.66 | 1 | 0 | 0 |  | Fe-Cr-Ni-Mn-Ti
2190 | 14 | 8 | 30 | 13 | 36 | 64.71316 | 0.2976951 | 0.1622779 | 1010.105 | 1 | 0 | 0 |  | Fe-Cr-Ni-Mn-Ti
2191 | 19 | 9 | 24 | 11 | 38 | 64.51747 | 0.2971681 | 0.1617204 | 1001.713 | 1 | 0 | 0 |  | Fe-Cr-Ni-Mn-Ti
2192 | 25 | 10 | 18 | 9 | 38 | 64.99754 | 0.2960509 | 0.160404 | 995.4063 | 0 | 0 | 0 |  | Fe-Cr-Ni-Mn-Ti
2193 | 33 | 11 | 12 | 7 | 37 | 66.03389 | 0.2945918 | 0.1597081 | 1002.873 | 0 | 0 | 0 |  | Fe-Cr-Ni-Mn-Ti
2194 | 44 | 12 | 7 | 5 | 32 | 68.7363 | 0.2921271 | 0.1577583 | 1021.374 | 0 | 0 | 0 |  | Fe-Cr-Ni-Mn-Ti
2195 | 57 | 12 | 4 | 4 | 23 | 73.0016 | 0.2892064 | 0.1488179 | 988.97 | 0 | 0 | 0 |  | Fe-Cr-Ni-Mn-Ti
2196 | 6 | 5 | 42 | 10 | 37 | 62.71556 | 0.3048067 | 0.1700762 | 1063.958 | 1 | 0 | 0 |  | Fe-Cr-Ni-Mn-Ti
2197 | 9 | 5 | 35 | 10 | 41 | 61.49938 | 0.3045083 | 0.1679364 | 1022.958 | 1 | 0 | 0 |  | Fe-Cr-Ni-Mn-Ti
2198 | 13 | 6 | 28 | 9 | 44 | 60.99325 | 0.303545 | 0.1650696 | 987.3935 | 1 | 0 | 0 |  | Fe-Cr-Ni-Mn-Ti
2199 | 18 | 7 | 22 | 8 | 45 | 61.21157 | 0.3021752 | 0.16282 | 968.9162 | 1 | 0 | 0 |  | Fe-Cr-Ni-Mn-Ti
2200 | 25 | 8 | 16 | 6 | 45 | 61.8248 | 0.3009938 | 0.1620411 | 970.4396 | 0 | 0 | 0 |  | Fe-Cr-Ni-Mn-Ti
2201 | 32 | 9 | 11 | 5 | 43 | 63.14915 | 0.2989244 | 0.1616087 | 984.1035 | 0 | 0 | 0 |  | Fe-Cr-Ni-Mn-Ti
2202 | 43 | 11 | 6 | 3 | 38 | 66.12394 | 0.2955915 | 0.1621797 | 1031.001 | 0 | 0 | 0 |  | Fe-Cr-Ni-Mn-Ti
2203 | 9 | 3 | 32 | 6 | 50 | 57.7915 | 0.3102953 | 0.1683267 | 974.9684 | 1 | 0 | 0 |  | Fe-Cr-Ni-Mn-Ti
2204 | 13 | 4 | 25 | 6 | 52 | 57.70356 | 0.3085352 | 0.1632727 | 927.3161 | 1 | 0 | 0 |  | Fe-Cr-Ni-Mn-Ti
2205 | 18 | 5 | 19 | 5 | 53 | 57.93497 | 0.3071602 | 0.1603821 | 904.7436 | 0 | 0 | 0 |  | Fe-Cr-Ni-Mn-Ti
2206 | 23 | 6 | 13 | 4 | 53 | 58.33757 | 0.3056068 | 0.1576978 | 885.96 | 0 | 0 | 0 |  | Fe-Cr-Ni-Mn-Ti
2207 | 30 | 8 | 8 | 4 | 50 | 60.39017 | 0.301777 | 0.1580225 | 914.5479 | 0 | 0 | 0 |  | Fe-Cr-Ni-Mn-Ti
2208 | 33 | 5 | 12 | 47 | 3 | 80.1365 | 0.265538 | 0.06870826 | 306.165 | 1 | 1 | 1 | 306.165 | Fe-Cr-Ni-Mn-Ti
2209 | 39 | 5 | 11 | 40 | 5 | 79.16206 | 0.2704817 | 0.08192094 | 406.3354 | 1 | 1 | 1 | 406.3354 | Fe-Cr-Ni-Mn-Ti
2210 | 44 | 4 | 10 | 34 | 7 | 77.85406 | 0.2753206 | 0.09341944 | 497.0807 | 1 | 0 | 0 |  | Fe-Cr-Ni-Mn-Ti
2211 | 49 | 4 | 9 | 27 | 11 | 75.93827 | 0.2807257 | 0.1115626 | 647.3509 | 1 | 0 | 0 |  | Fe-Cr-Ni-Mn-Ti
2212 | 53 | 3 | 7 | 22 | 14 | 74.22392 | 0.2848537 | 0.1231211 | 742.3912 | 1 | 0 | 0 |  | Fe-Cr-Ni-Mn-Ti
2213 | 21 | 6 | 19 | 51 | 3 | 80.03029 | 0.2636208 | 0.06951659 | 309.6646 | 1 | 1 | 1 | 309.6646 | Fe-Cr-Ni-Mn-Ti
2214 | 27 | 7 | 17 | 44 | 5 | 79.42876 | 0.2675046 | 0.08206029 | 405.7535 | 1 | 1 | 1 | 405.7535 | Fe-Cr-Ni-Mn-Ti
2215 | 32 | 8 | 16 | 38 | 7 | 78.805 | 0.2710881 | 0.09290857 | 494.873 | 1 | 0 | 0 |  | Fe-Cr-Ni-Mn-Ti
2216 | 36 | 8 | 14 | 32 | 10 | 77.36173 | 0.275055 | 0.1064104 | 605.7988 | 1 | 0 | 0 |  | Fe-Cr-Ni-Mn-Ti
2217 | 40 | 9 | 11 | 26 | 14 | 75.84488 | 0.2783425 | 0.1205406 | 725.476 | 1 | 0 | 0 |  | Fe-Cr-Ni-Mn-Ti
2218 | 44 | 8 | 9 | 21 | 18 | 73.72538 | 0.2829155 | 0.1324105 | 821.9381 | 1 | 0 | 0 |  | Fe-Cr-Ni-Mn-Ti
2219 | 46 | 7 | 7 | 16 | 23 | 71.13166 | 0.2876223 | 0.1440441 | 909.5413 | 0 | 0 | 0 |  | Fe-Cr-Ni-Mn-Ti
2220 | 12 | 4 | 29 | 52 | 3 | 78.78439 | 0.2673006 | 0.07217335 | 326.2411 | 1 | 1 | 1 | 326.2411 | Fe-Cr-Ni-Mn-Ti
2221 | 16 | 8 | 27 | 46 | 4 | 79.73398 | 0.2676248 | 0.07801278 | 376.1352 | 1 | 1 | 1 | 376.1352 | Fe-Cr-Ni-Mn-Ti
2222 | 21 | 10 | 24 | 39 | 6 | 79.50673 | 0.2699358 | 0.08913558 | 466.8949 | 1 | 0 | 0 |  | Fe-Cr-Ni-Mn-Ti
2223 | 25 | 12 | 21 | 34 | 9 | 78.76721 | 0.2717713 | 0.1025669 | 579.412 | 1 | 0 | 0 |  | Fe-Cr-Ni-Mn-Ti
2224 | 28 | 13 | 17 | 29 | 13 | 77.2237 | 0.2740744 | 0.1165915 | 696.0481 | 1 | 0 | 0 |  | Fe-Cr-Ni-Mn-Ti
2225 | 31 | 14 | 14 | 24 | 17 | 75.7138 | 0.276775 | 0.1278201 | 790.7332 | 1 | 0 | 0 |  | Fe-Cr-Ni-Mn-Ti
2226 | 34 | 13 | 11 | 19 | 23 | 72.71727 | 0.2817724 | 0.1405063 | 886.0718 | 0 | 0 | 0 |  | Fe-Cr-Ni-Mn-Ti
2227 | 36 | 12 | 8 | 15 | 29 | 69.88042 | 0.2860916 | 0.148903 | 937.8121 | 0 | 0 | 0 |  | Fe-Cr-Ni-Mn-Ti
2228 | 37 | 9 | 6 | 12 | 36 | 66.16698 | 0.2920196 | 0.1551012 | 954.8052 | 0 | 0 | 0 |  | Fe-Cr-Ni-Mn-Ti
2229 | 10 | 6 | 38 | 43 | 3 | 79.02034 | 0.2734304 | 0.07486612 | 353.8115 | 1 | 1 | 1 | 353.8115 | Fe-Cr-Ni-Mn-Ti
2230 | 13 | 10 | 34 | 38 | 4 | 80.04886 | 0.2720268 | 0.08028471 | 400.6703 | 1 | 1 | 1 | 400.6703 | Fe-Cr-Ni-Mn-Ti
2231 | 16 | 14 | 29 | 33 | 7 | 80.02074 | 0.2713119 | 0.09560132 | 527.631 | 1 | 0 | 0 |  | Fe-Cr-Ni-Mn-Ti
2232 | 19 | 17 | 25 | 29 | 10 | 79.62394 | 0.271374 | 0.1078047 | 633.6996 | 1 | 0 | 0 |  | Fe-Cr-Ni-Mn-Ti
2233 | 21 | 19 | 20 | 25 | 15 | 77.92302 | 0.2724983 | 0.1227319 | 759.0649 | 1 | 0 | 0 |  | Fe-Cr-Ni-Mn-Ti
2234 | 24 | 19 | 16 | 21 | 20 | 75.65252 | 0.2755768 | 0.1337874 | 846.1797 | 1 | 0 | 0 |  | Fe-Cr-Ni-Mn-Ti
2235 | 26 | 18 | 12 | 17 | 26 | 72.65443 | 0.2796273 | 0.1431133 | 907.2858 | 0 | 0 | 0 |  | Fe-Cr-Ni-Mn-Ti
2236 | 28 | 17 | 9 | 13 | 34 | 69.15509 | 0.2848209 | 0.1498164 | 936.3781 | 0 | 0 | 0 |  | Fe-Cr-Ni-Mn-Ti
2237 | 28 | 12 | 6 | 11 | 43 | 64.13718 | 0.2922303 | 0.1522532 | 901.2858 | 0 | 0 | 0 |  | Fe-Cr-Ni-Mn-Ti
2238 | 8 | 9 | 45 | 35 | 3 | 79.71229 | 0.2772847 | 0.07621756 | 372.0547 | 1 | 1 | 1 | 372.0547 | Fe-Cr-Ni-Mn-Ti
2239 | 10 | 14 | 39 | 31 | 5 | 80.60598 | 0.2742458 | 0.08747512 | 466.2415 | 1 | 1 | 1 | 466.2415 | Fe-Cr-Ni-Mn-Ti
2240 | 12 | 19 | 33 | 27 | 8 | 80.93516 | 0.2717714 | 0.1015793 | 589.1514 | 1 | 0 | 0 |  | Fe-Cr-Ni-Mn-Ti
2241 | 14 | 22 | 28 | 24 | 12 | 80.01726 | 0.2713117 | 0.1159556 | 714.0289 | 1 | 0 | 0 |  | Fe-Cr-Ni-Mn-Ti
2242 | 16 | 24 | 23 | 20 | 17 | 78.31739 | 0.272424 | 0.1290733 | 825.4551 | 1 | 0 | 0 |  | Fe-Cr-Ni-Mn-Ti
2243 | 18 | 25 | 18 | 17 | 22 | 76.39351 | 0.273793 | 0.137347 | 887.9551 | 0 | 0 | 0 |  | Fe-Cr-Ni-Mn-Ti
2244 | 20 | 24 | 13 | 13 | 30 | 72.59695 | 0.2783805 | 0.1458026 | 932.8163 | 0 | 0 | 0 |  | Fe-Cr-Ni-Mn-Ti
2245 | 20 | 22 | 9 | 11 | 38 | 68.73104 | 0.2828413 | 0.1479152 | 910.7392 | 0 | 0 | 0 |  | Fe-Cr-Ni-Mn-Ti
2246 | 20 | 16 | 6 | 8 | 50 | 62.50096 | 0.2926468 | 0.1464208 | 830.7218 | 0 | 0 | 0 |  | Fe-Cr-Ni-Mn-Ti
2247 | 7 | 14 | 50 | 25 | 3 | 81.22288 | 0.2797673 | 0.07674978 | 387.2722 | 1 | 1 | 1 | 387.2722 | Fe-Cr-Ni-Mn-Ti
2248 | 8 | 21 | 42 | 23 | 6 | 82.26915 | 0.2740615 | 0.09413846 | 536.4316 | 1 | 0 | 0 |  | Fe-Cr-Ni-Mn-Ti
2249 | 9 | 26 | 36 | 20 | 9 | 82.55241 | 0.2710634 | 0.1073293 | 656.2216 | 1 | 0 | 0 |  | Fe-Cr-Ni-Mn-Ti
2250 | 11 | 28 | 29 | 18 | 13 | 81.37768 | 0.2699604 | 0.1204108 | 769.2564 | 1 | 0 | 0 |  | Fe-Cr-Ni-Mn-Ti
2251 | 12 | 30 | 24 | 16 | 18 | 79.62691 | 0.2701262 | 0.1316764 | 862.9293 | 1 | 0 | 0 |  | Fe-Cr-Ni-Mn-Ti
2252 | 14 | 31 | 18 | 13 | 25 | 76.78055 | 0.2721286 | 0.1405781 | 923.8251 | 0 | 0 | 0 |  | Fe-Cr-Ni-Mn-Ti
2253 | 15 | 30 | 13 | 10 | 32 | 73.42096 | 0.2755914 | 0.1452031 | 934.6492 | 0 | 0 | 0 |  | Fe-Cr-Ni-Mn-Ti
2254 | 15 | 26 | 8 | 8 | 42 | 68.10647 | 0.282024 | 0.1456036 | 881.4714 | 0 | 0 | 0 |  | Fe-Cr-Ni-Mn-Ti
2255 | 15 | 19 | 5 | 6 | 55 | 61.47412 | 0.2925256 | 0.1393851 | 759.8804 | 0 | 0 | 0 |  | Fe-Cr-Ni-Mn-Ti
2256 | 7 | 21 | 52 | 17 | 3 | 83.55286 | 0.2788779 | 0.07706858 | 402.405 | 1 | 1 | 1 | 402.405 | Fe-Cr-Ni-Mn-Ti
2257 | 7 | 28 | 43 | 16 | 6 | 84.59354 | 0.2723304 | 0.09523808 | 562.0491 | 1 | 0 | 0 |  | Fe-Cr-Ni-Mn-Ti
2258 | 7 | 33 | 36 | 15 | 9 | 84.86633 | 0.2679717 | 0.1079606 | 678.6574 | 1 | 0 | 0 |  | Fe-Cr-Ni-Mn-Ti
2259 | 8 | 36 | 30 | 13 | 14 | 83.32982 | 0.2670886 | 0.1236633 | 818.5659 | 1 | 0 | 0 |  | Fe-Cr-Ni-Mn-Ti
2260 | 9 | 38 | 24 | 11 | 19 | 81.60323 | 0.2668013 | 0.1335757 | 900.5826 | 1 | 0 | 0 |  | Fe-Cr-Ni-Mn-Ti
2261 | 10 | 38 | 18 | 9 | 25 | 78.85216 | 0.2682602 | 0.1398789 | 936.5249 | 0 | 0 | 0 |  | Fe-Cr-Ni-Mn-Ti
2262 | 11 | 37 | 12 | 7 | 33 | 75.03427 | 0.2714511 | 0.1428127 | 926.7042 | 0 | 0 | 0 |  | Fe-Cr-Ni-Mn-Ti
2263 | 12 | 32 | 7 | 5 | 44 | 69.08184 | 0.2791404 | 0.141889 | 858.3595 | 0 | 0 | 0 |  | Fe-Cr-Ni-Mn-Ti
2264 | 12 | 23 | 4 | 4 | 57 | 61.8216 | 0.2906296 | 0.1344712 | 722.9855 | 0 | 0 | 0 |  | Fe-Cr-Ni-Mn-Ti
2265 | 5 | 37 | 42 | 10 | 6 | 87.67614 | 0.2679151 | 0.09585249 | 585.6563 | 1 | 0 | 0 |  | Fe-Cr-Ni-Mn-Ti
2266 | 5 | 41 | 35 | 10 | 9 | 87.5648 | 0.2638694 | 0.1082935 | 700.0323 | 1 | 0 | 0 |  | Fe-Cr-Ni-Mn-Ti
2267 | 6 | 44 | 28 | 9 | 13 | 86.58572 | 0.2615991 | 0.1204798 | 810.3876 | 1 | 0 | 0 |  | Fe-Cr-Ni-Mn-Ti
2268 | 7 | 45 | 22 | 8 | 18 | 84.43326 | 0.2615793 | 0.1300527 | 887.6031 | 0 | 0 | 0 |  | Fe-Cr-Ni-Mn-Ti
2269 | 8 | 45 | 16 | 6 | 25 | 81.06862 | 0.2636366 | 0.1373192 | 930.4442 | 0 | 0 | 0 |  | Fe-Cr-Ni-Mn-Ti
2270 | 9 | 43 | 11 | 5 | 32 | 77.2937 | 0.2669973 | 0.1398627 | 919.1343 | 0 | 0 | 0 |  | Fe-Cr-Ni-Mn-Ti
2271 | 11 | 38 | 6 | 3 | 43 | 71.2806 | 0.2748722 | 0.1392298 | 856.3935 | 0 | 0 | 0 |  | Fe-Cr-Ni-Mn-Ti
2272 | 3 | 50 | 32 | 6 | 9 | 90.68977 | 0.2579507 | 0.1076662 | 712.1238 | 1 | 0 | 0 |  | Fe-Cr-Ni-Mn-Ti
2273 | 4 | 52 | 25 | 6 | 13 | 89.31942 | 0.2559375 | 0.1191013 | 813.8842 | 0 | 0 | 0 |  | Fe-Cr-Ni-Mn-Ti
2274 | 5 | 53 | 19 | 5 | 18 | 87.09911 | 0.2559283 | 0.1267816 | 874.0299 | 0 | 0 | 0 |  | Fe-Cr-Ni-Mn-Ti
2275 | 6 | 53 | 13 | 4 | 23 | 84.72257 | 0.2563898 | 0.1309676 | 894.8797 | 0 | 0 | 0 |  | Fe-Cr-Ni-Mn-Ti
2276 | 8 | 50 | 8 | 4 | 30 | 80.45983 | 0.2603784 | 0.1343215 | 890.8537 | 0 | 0 | 0 |  | Fe-Cr-Ni-Mn-Ti
2277 | 3 | 5 | 12 | 47 | 33 | 65.636 | 0.2757901 | 0.1311437 | 701.9226 | 1 | 0 | 0 |  | Fe-Cr-Ni-Mn-Ti
2278 | 5 | 5 | 11 | 40 | 39 | 63.28529 | 0.2819286 | 0.1348531 | 716.5965 | 1 | 0 | 0 |  | Fe-Cr-Ni-Mn-Ti
2279 | 7 | 4 | 10 | 34 | 44 | 61.00043 | 0.2877628 | 0.1366368 | 714.279 | 1 | 0 | 0 |  | Fe-Cr-Ni-Mn-Ti
2280 | 11 | 4 | 9 | 27 | 49 | 59.41591 | 0.2931836 | 0.1392371 | 724.7967 | 0 | 0 | 0 |  | Fe-Cr-Ni-Mn-Ti
2281 | 14 | 3 | 7 | 22 | 53 | 57.68793 | 0.297649 | 0.1386652 | 706.3548 | 0 | 0 | 0 |  | Fe-Cr-Ni-Mn-Ti
2282 | 3 | 6 | 19 | 51 | 21 | 70.82868 | 0.2698237 | 0.1238063 | 685.1437 | 1 | 0 | 0 |  | Fe-Cr-Ni-Mn-Ti
2283 | 5 | 7 | 17 | 44 | 27 | 68.54638 | 0.2749664 | 0.1322541 | 742.959 | 1 | 0 | 0 |  | Fe-Cr-Ni-Mn-Ti
2284 | 7 | 8 | 16 | 38 | 32 | 66.87903 | 0.2793648 | 0.1371762 | 774.3879 | 1 | 0 | 0 |  | Fe-Cr-Ni-Mn-Ti
2285 | 10 | 8 | 14 | 32 | 36 | 65.23402 | 0.2836456 | 0.1413589 | 799.4108 | 1 | 0 | 0 |  | Fe-Cr-Ni-Mn-Ti
2286 | 14 | 9 | 11 | 26 | 40 | 64.09928 | 0.2868191 | 0.1436865 | 812.0774 | 0 | 0 | 0 |  | Fe-Cr-Ni-Mn-Ti
2287 | 18 | 8 | 9 | 21 | 44 | 62.41252 | 0.2913106 | 0.1461321 | 819.2633 | 0 | 0 | 0 |  | Fe-Cr-Ni-Mn-Ti
2288 | 23 | 7 | 7 | 16 | 46 | 61.38056 | 0.2950541 | 0.1488858 | 836.1947 | 0 | 0 | 0 |  | Fe-Cr-Ni-Mn-Ti
2289 | 3 | 4 | 29 | 52 | 12 | 74.01417 | 0.2704164 | 0.1094277 | 593.5787 | 1 | 0 | 0 |  | Fe-Cr-Ni-Mn-Ti
2290 | 4 | 8 | 27 | 46 | 16 | 73.49853 | 0.2716682 | 0.1177224 | 662.5436 | 1 | 0 | 0 |  | Fe-Cr-Ni-Mn-Ti
2291 | 6 | 10 | 24 | 39 | 21 | 71.84196 | 0.2749614 | 0.1303989 | 764.766 | 1 | 0 | 0 |  | Fe-Cr-Ni-Mn-Ti
2292 | 9 | 12 | 21 | 34 | 25 | 70.87079 | 0.2770112 | 0.1352572 | 801.8822 | 1 | 0 | 0 |  | Fe-Cr-Ni-Mn-Ti
2293 | 13 | 13 | 17 | 29 | 28 | 69.96877 | 0.2789828 | 0.1401133 | 840.7157 | 1 | 0 | 0 |  | Fe-Cr-Ni-Mn-Ti
2294 | 17 | 14 | 14 | 24 | 31 | 69.13138 | 0.2813052 | 0.1437103 | 868.7591 | 0 | 0 | 0 |  | Fe-Cr-Ni-Mn-Ti
2295 | 23 | 13 | 11 | 19 | 34 | 67.76201 | 0.2852977 | 0.1479749 | 898.1991 | 0 | 0 | 0 |  | Fe-Cr-Ni-Mn-Ti
2296 | 29 | 12 | 8 | 15 | 36 | 66.84376 | 0.288318 | 0.1511653 | 921.2491 | 0 | 0 | 0 |  | Fe-Cr-Ni-Mn-Ti
2297 | 36 | 9 | 6 | 12 | 37 | 65.75146 | 0.2923364 | 0.1551329 | 949.6256 | 0 | 0 | 0 |  | Fe-Cr-Ni-Mn-Ti
2298 | 3 | 6 | 38 | 43 | 10 | 75.24203 | 0.2758056 | 0.1076118 | 598.2948 | 1 | 1 | 1 | 598.2948 | Fe-Cr-Ni-Mn-Ti
2299 | 4 | 10 | 34 | 38 | 13 | 75.1763 | 0.275071 | 0.1194853 | 703.171 | 1 | 0 | 0 |  | Fe-Cr-Ni-Mn-Ti
2300 | 7 | 14 | 29 | 33 | 16 | 75.22812 | 0.2743138 | 0.1265692 | 768.4298 | 1 | 0 | 0 |  | Fe-Cr-Ni-Mn-Ti
2301 | 10 | 17 | 25 | 29 | 19 | 74.96616 | 0.2743122 | 0.1306769 | 804.2118 | 1 | 0 | 0 |  | Fe-Cr-Ni-Mn-Ti
2302 | 15 | 19 | 20 | 25 | 21 | 74.89994 | 0.2744375 | 0.1340705 | 837.0391 | 1 | 0 | 0 |  | Fe-Cr-Ni-Mn-Ti
2303 | 20 | 19 | 16 | 21 | 24 | 73.70933 | 0.2768588 | 0.1391393 | 876.7254 | 0 | 0 | 0 |  | Fe-Cr-Ni-Mn-Ti
2304 | 26 | 18 | 12 | 17 | 26 | 72.65443 | 0.2796273 | 0.1439524 | 916.4935 | 0 | 0 | 0 |  | Fe-Cr-Ni-Mn-Ti
2305 | 34 | 17 | 9 | 13 | 28 | 71.81169 | 0.2829458 | 0.1464551 | 935.2787 | 0 | 0 | 0 |  | Fe-Cr-Ni-Mn-Ti
2306 | 43 | 12 | 6 | 11 | 28 | 70.4877 | 0.2874982 | 0.1505771 | 966.0013 | 0 | 0 | 0 |  | Fe-Cr-Ni-Mn-Ti
2307 | 3 | 9 | 45 | 35 | 8 | 76.95468 | 0.2789501 | 0.1028656 | 577.2635 | 1 | 1 | 1 | 577.2635 | Fe-Cr-Ni-Mn-Ti
2308 | 5 | 14 | 39 | 31 | 10 | 77.83346 | 0.275908 | 0.1133709 | 676.1555 | 1 | 0 | 0 |  | Fe-Cr-Ni-Mn-Ti
2309 | 8 | 19 | 33 | 27 | 12 | 78.73792 | 0.2730846 | 0.1190701 | 734.2302 | 1 | 0 | 0 |  | Fe-Cr-Ni-Mn-Ti
2310 | 12 | 22 | 28 | 24 | 14 | 78.95075 | 0.2719557 | 0.1216481 | 758.7563 | 1 | 0 | 0 |  | Fe-Cr-Ni-Mn-Ti
2311 | 17 | 24 | 23 | 20 | 16 | 78.83643 | 0.2721051 | 0.1269054 | 809.4212 | 1 | 0 | 0 |  | Fe-Cr-Ni-Mn-Ti
2312 | 22 | 25 | 18 | 17 | 18 | 78.40944 | 0.2725266 | 0.1309185 | 845.8234 | 1 | 0 | 0 |  | Fe-Cr-Ni-Mn-Ti
2313 | 30 | 24 | 13 | 13 | 20 | 77.40239 | 0.2752381 | 0.1356793 | 887.3004 | 0 | 0 | 0 |  | Fe-Cr-Ni-Mn-Ti
2314 | 38 | 22 | 9 | 11 | 20 | 77.04 | 0.2772011 | 0.1365646 | 895.7126 | 0 | 0 | 0 |  | Fe-Cr-Ni-Mn-Ti
2315 | 50 | 16 | 6 | 8 | 20 | 75.45548 | 0.2832647 | 0.1397669 | 919.409 | 0 | 0 | 0 |  | Fe-Cr-Ni-Mn-Ti
2316 | 3 | 14 | 50 | 25 | 7 | 78.94189 | 0.2810817 | 0.1049695 | 618.3301 | 1 | 0 | 0 |  | Fe-Cr-Ni-Mn-Ti
2317 | 6 | 21 | 42 | 23 | 8 | 81.13958 | 0.2747055 | 0.1026753 | 607.717 | 1 | 0 | 0 |  | Fe-Cr-Ni-Mn-Ti
2318 | 9 | 26 | 36 | 20 | 9 | 82.55241 | 0.2710634 | 0.1056965 | 643.0443 | 1 | 0 | 0 |  | Fe-Cr-Ni-Mn-Ti
2319 | 13 | 28 | 29 | 18 | 11 | 82.48569 | 0.2693203 | 0.1152265 | 731.9016 | 1 | 0 | 0 |  | Fe-Cr-Ni-Mn-Ti
2320 | 18 | 30 | 24 | 16 | 12 | 82.84433 | 0.2682362 | 0.1144797 | 726.065 | 1 | 0 | 0 |  | Fe-Cr-Ni-Mn-Ti
2321 | 25 | 31 | 18 | 13 | 14 | 82.40328 | 0.2687223 | 0.1172164 | 749.2197 | 1 | 0 | 0 |  | Fe-Cr-Ni-Mn-Ti
2322 | 32 | 30 | 13 | 10 | 15 | 81.85832 | 0.2703034 | 0.1234165 | 808.6396 | 0 | 0 | 0 |  | Fe-Cr-Ni-Mn-Ti
2323 | 42 | 26 | 8 | 8 | 15 | 80.90759 | 0.2735531 | 0.1276424 | 846.698 | 0 | 0 | 0 |  | Fe-Cr-Ni-Mn-Ti
2324 | 55 | 19 | 5 | 6 | 15 | 78.9615 | 0.2800919 | 0.1281383 | 839.8661 | 0 | 0 | 0 |  | Fe-Cr-Ni-Mn-Ti
2325 | 3 | 21 | 52 | 17 | 7 | 81.24073 | 0.2801515 | 0.1013706 | 603.8247 | 1 | 0 | 0 |  | Fe-Cr-Ni-Mn-Ti
2326 | 6 | 28 | 43 | 16 | 7 | 84.01305 | 0.2726464 | 0.09885362 | 593.7346 | 1 | 0 | 0 |  | Fe-Cr-Ni-Mn-Ti
2327 | 9 | 33 | 36 | 15 | 7 | 86.02574 | 0.2673437 | 0.09699313 | 585.2159 | 1 | 0 | 0 |  | Fe-Cr-Ni-Mn-Ti
2328 | 14 | 36 | 30 | 13 | 8 | 86.7018 | 0.2652355 | 0.09601716 | 577.899 | 1 | 0 | 0 |  | Fe-Cr-Ni-Mn-Ti
2329 | 19 | 38 | 24 | 11 | 9 | 87.09508 | 0.2637306 | 0.09971702 | 613.9786 | 1 | 0 | 0 |  | Fe-Cr-Ni-Mn-Ti
2330 | 25 | 38 | 18 | 9 | 10 | 86.90242 | 0.2636283 | 0.1071253 | 684.9698 | 0 | 0 | 0 |  | Fe-Cr-Ni-Mn-Ti
2331 | 33 | 37 | 12 | 7 | 11 | 86.34064 | 0.264682 | 0.1106311 | 716.3477 | 0 | 0 | 0 |  | Fe-Cr-Ni-Mn-Ti
2332 | 44 | 32 | 7 | 5 | 12 | 84.48442 | 0.2693009 | 0.1156331 | 755.7786 | 0 | 0 | 0 |  | Fe-Cr-Ni-Mn-Ti
2333 | 57 | 23 | 4 | 4 | 12 | 81.85648 | 0.2767355 | 0.1183569 | 768.0299 | 0 | 0 | 0 |  | Fe-Cr-Ni-Mn-Ti
2334 | 6 | 37 | 42 | 10 | 5 | 88.27861 | 0.2676049 | 0.08811191 | 519.313 | 1 | 0 | 0 |  | Fe-Cr-Ni-Mn-Ti
2335 | 9 | 41 | 35 | 10 | 5 | 89.9628 | 0.2626329 | 0.08619011 | 507.1699 | 1 | 0 | 0 |  | Fe-Cr-Ni-Mn-Ti
2336 | 13 | 44 | 28 | 9 | 6 | 90.71108 | 0.2594453 | 0.09009723 | 544.8423 | 1 | 0 | 0 |  | Fe-Cr-Ni-Mn-Ti
2337 | 18 | 45 | 22 | 8 | 7 | 90.74552 | 0.2582052 | 0.09400798 | 580.6685 | 0 | 0 | 0 |  | Fe-Cr-Ni-Mn-Ti
2338 | 25 | 45 | 16 | 6 | 8 | 90.46454 | 0.2584443 | 0.09797345 | 617.3919 | 0 | 0 | 0 |  | Fe-Cr-Ni-Mn-Ti
2339 | 32 | 43 | 11 | 5 | 9 | 89.48461 | 0.2599782 | 0.1020947 | 652.1401 | 0 | 0 | 0 |  | Fe-Cr-Ni-Mn-Ti
2340 | 43 | 38 | 6 | 3 | 11 | 86.95155 | 0.2652071 | 0.1074506 | 690.5171 | 0 | 0 | 0 |  | Fe-Cr-Ni-Mn-Ti
2341 | 9 | 50 | 32 | 6 | 3 | 94.41571 | 0.2561225 | 0.07216086 | 399.6464 | 1 | 0 | 0 |  | Fe-Cr-Ni-Mn-Ti
2342 | 13 | 52 | 25 | 6 | 4 | 94.79547 | 0.2532007 | 0.0771682 | 443.6818 | 0 | 0 | 0 |  | Fe-Cr-Ni-Mn-Ti
2343 | 18 | 53 | 19 | 5 | 5 | 94.7995 | 0.2519873 | 0.08201679 | 486.9607 | 0 | 0 | 0 |  | Fe-Cr-Ni-Mn-Ti
2344 | 23 | 53 | 13 | 4 | 6 | 94.60627 | 0.2511978 | 0.0912898 | 573.6254 | 0 | 0 | 0 |  | Fe-Cr-Ni-Mn-Ti
2345 | 30 | 50 | 8 | 4 | 8 | 92.50543 | 0.2537125 | 0.09566135 | 603.9446 | 0 | 0 | 0 |  | Fe-Cr-Ni-Mn-Ti
2346 | 5 | 33 | 12 | 47 | 3 | 89.48002 | 0.2389368 | 0.06125151 | 273.2084 | 0 | 0 | 0 |  | Fe-Cr-Ni-Mn-Ti
2347 | 5 | 39 | 11 | 40 | 5 | 90.36182 | 0.238847 | 0.07284954 | 366.7961 | 0 | 0 | 0 |  | Fe-Cr-Ni-Mn-Ti
2348 | 4 | 44 | 10 | 34 | 7 | 90.99393 | 0.2383474 | 0.08175737 | 444.6711 | 0 | 0 | 0 |  | Fe-Cr-Ni-Mn-Ti
2349 | 4 | 49 | 9 | 27 | 11 | 90.2345 | 0.2404256 | 0.09644118 | 574.874 | 0 | 0 | 0 |  | Fe-Cr-Ni-Mn-Ti
2350 | 3 | 53 | 7 | 22 | 14 | 89.98807 | 0.2402296 | 0.1032497 | 638.4803 | 0 | 0 | 0 |  | Fe-Cr-Ni-Mn-Ti
2351 | 6 | 21 | 19 | 51 | 3 | 85.0254 | 0.2492392 | 0.06591691 | 295.6204 | 0 | 0 | 0 |  | Fe-Cr-Ni-Mn-Ti
2352 | 7 | 27 | 17 | 44 | 5 | 86.00611 | 0.2487212 | 0.0771917 | 387.208 | 0 | 0 | 0 |  | Fe-Cr-Ni-Mn-Ti
2353 | 8 | 32 | 16 | 38 | 7 | 86.52575 | 0.2491858 | 0.08704401 | 473.3293 | 0 | 0 | 0 |  | Fe-Cr-Ni-Mn-Ti
2354 | 8 | 36 | 14 | 32 | 10 | 86.29759 | 0.2496645 | 0.09810885 | 571.1565 | 0 | 0 | 0 |  | Fe-Cr-Ni-Mn-Ti
2355 | 9 | 40 | 11 | 26 | 14 | 85.51842 | 0.2507039 | 0.1091481 | 670.5464 | 0 | 0 | 0 |  | Fe-Cr-Ni-Mn-Ti
2356 | 8 | 44 | 9 | 21 | 18 | 84.71305 | 0.2512738 | 0.1167815 | 739.4928 | 0 | 0 | 0 |  | Fe-Cr-Ni-Mn-Ti
2357 | 7 | 46 | 7 | 16 | 23 | 82.81914 | 0.253479 | 0.1233878 | 791.4381 | 0 | 0 | 0 |  | Fe-Cr-Ni-Mn-Ti
2358 | 4 | 12 | 29 | 52 | 3 | 81.43789 | 0.2596385 | 0.07049772 | 320.7453 | 1 | 1 | 1 | 320.7453 | Fe-Cr-Ni-Mn-Ti
2359 | 8 | 16 | 27 | 46 | 4 | 82.34533 | 0.2601786 | 0.07676662 | 373.8929 | 1 | 0 | 0 |  | Fe-Cr-Ni-Mn-Ti
2360 | 10 | 21 | 24 | 39 | 6 | 83.0896 | 0.2597863 | 0.08729212 | 463.8351 | 1 | 0 | 0 |  | Fe-Cr-Ni-Mn-Ti
2361 | 12 | 25 | 21 | 34 | 9 | 82.89083 | 0.2600715 | 0.09997121 | 573.9713 | 1 | 0 | 0 |  | Fe-Cr-Ni-Mn-Ti
2362 | 13 | 28 | 17 | 29 | 13 | 81.92211 | 0.2606151 | 0.1120712 | 678.7827 | 1 | 0 | 0 |  | Fe-Cr-Ni-Mn-Ti
2363 | 14 | 31 | 14 | 24 | 17 | 80.92306 | 0.2617331 | 0.1214006 | 761.1803 | 0 | 0 | 0 |  | Fe-Cr-Ni-Mn-Ti
2364 | 13 | 34 | 11 | 19 | 23 | 78.94776 | 0.2634562 | 0.1303289 | 832.0373 | 0 | 0 | 0 |  | Fe-Cr-Ni-Mn-Ti
2365 | 12 | 36 | 8 | 15 | 29 | 76.78145 | 0.2653971 | 0.1346853 | 855.755 | 0 | 0 | 0 |  | Fe-Cr-Ni-Mn-Ti
2366 | 9 | 37 | 6 | 12 | 36 | 73.93409 | 0.2680992 | 0.1355431 | 838.2206 | 0 | 0 | 0 |  | Fe-Cr-Ni-Mn-Ti
2367 | 6 | 10 | 38 | 43 | 3 | 80.34043 | 0.2697138 | 0.07427243 | 353.0511 | 1 | 1 | 1 | 353.0511 | Fe-Cr-Ni-Mn-Ti
2368 | 10 | 13 | 34 | 38 | 4 | 81.0434 | 0.2692455 | 0.07978503 | 399.7829 | 1 | 1 | 1 | 399.7829 | Fe-Cr-Ni-Mn-Ti
2369 | 14 | 16 | 29 | 33 | 7 | 80.67281 | 0.2694824 | 0.0952085 | 526.792 | 1 | 0 | 0 |  | Fe-Cr-Ni-Mn-Ti
2370 | 17 | 19 | 25 | 29 | 10 | 80.25926 | 0.2695834 | 0.1074946 | 633.8002 | 1 | 0 | 0 |  | Fe-Cr-Ni-Mn-Ti
2371 | 19 | 21 | 20 | 25 | 15 | 78.54143 | 0.2707268 | 0.1221802 | 757.4056 | 1 | 0 | 0 |  | Fe-Cr-Ni-Mn-Ti
2372 | 19 | 24 | 16 | 21 | 20 | 77.15785 | 0.2711964 | 0.1318381 | 837.5034 | 1 | 0 | 0 |  | Fe-Cr-Ni-Mn-Ti
2373 | 18 | 26 | 12 | 17 | 26 | 75.00876 | 0.2726237 | 0.1384923 | 880.9939 | 0 | 0 | 0 |  | Fe-Cr-Ni-Mn-Ti
2374 | 17 | 28 | 9 | 13 | 34 | 72.20944 | 0.2754991 | 0.1433255 | 900.4872 | 0 | 0 | 0 |  | Fe-Cr-Ni-Mn-Ti
2375 | 12 | 28 | 6 | 11 | 43 | 68.41981 | 0.2786247 | 0.1396901 | 827.0212 | 0 | 0 | 0 |  | Fe-Cr-Ni-Mn-Ti
2376 | 9 | 8 | 45 | 35 | 3 | 79.38337 | 0.2781902 | 0.07630472 | 371.7319 | 1 | 1 | 1 | 371.7319 | Fe-Cr-Ni-Mn-Ti
2377 | 14 | 10 | 39 | 31 | 5 | 79.29119 | 0.2778719 | 0.0877362 | 463.6701 | 1 | 1 | 1 | 463.6701 | Fe-Cr-Ni-Mn-Ti
2378 | 19 | 12 | 33 | 27 | 8 | 78.67107 | 0.2780547 | 0.102229 | 585.0291 | 1 | 0 | 0 |  | Fe-Cr-Ni-Mn-Ti
2379 | 22 | 14 | 28 | 24 | 12 | 77.50881 | 0.2783627 | 0.1172128 | 712.5662 | 1 | 0 | 0 |  | Fe-Cr-Ni-Mn-Ti
2380 | 24 | 16 | 23 | 20 | 17 | 75.8751 | 0.279401 | 0.1310124 | 828.8414 | 1 | 0 | 0 |  | Fe-Cr-Ni-Mn-Ti
2381 | 25 | 18 | 18 | 17 | 22 | 74.31129 | 0.2798509 | 0.1399824 | 898.7177 | 0 | 0 | 0 |  | Fe-Cr-Ni-Mn-Ti
2382 | 24 | 20 | 13 | 13 | 30 | 71.45524 | 0.2818036 | 0.1480025 | 944.6075 | 0 | 0 | 0 |  | Fe-Cr-Ni-Mn-Ti
2383 | 22 | 20 | 9 | 11 | 38 | 68.18263 | 0.2845424 | 0.1493186 | 918.9143 | 0 | 0 | 0 |  | Fe-Cr-Ni-Mn-Ti
2384 | 16 | 20 | 6 | 8 | 50 | 63.53479 | 0.289279 | 0.1429514 | 810.4604 | 0 | 0 | 0 |  | Fe-Cr-Ni-Mn-Ti
2385 | 14 | 7 | 50 | 25 | 3 | 78.90339 | 0.2859835 | 0.07675354 | 379.937 | 1 | 1 | 1 | 379.937 | Fe-Cr-Ni-Mn-Ti
2386 | 21 | 8 | 42 | 23 | 6 | 78.06896 | 0.2854468 | 0.0947617 | 524.7092 | 1 | 1 | 1 | 524.7092 | Fe-Cr-Ni-Mn-Ti
2387 | 26 | 9 | 36 | 20 | 9 | 77.14603 | 0.2858507 | 0.1088032 | 643.536 | 1 | 1 | 1 | 643.536 | Fe-Cr-Ni-Mn-Ti
2388 | 28 | 11 | 29 | 18 | 13 | 76.03309 | 0.2848433 | 0.1228046 | 761.792 | 1 | 0 | 0 |  | Fe-Cr-Ni-Mn-Ti
2389 | 30 | 12 | 24 | 16 | 18 | 74.16594 | 0.2856442 | 0.1360675 | 869.7548 | 1 | 0 | 0 |  | Fe-Cr-Ni-Mn-Ti
2390 | 31 | 14 | 18 | 13 | 25 | 71.84908 | 0.2865233 | 0.1480489 | 958.9762 | 0 | 0 | 0 |  | Fe-Cr-Ni-Mn-Ti
2391 | 30 | 15 | 13 | 10 | 32 | 69.18516 | 0.2883184 | 0.1537583 | 981.0121 | 0 | 0 | 0 |  | Fe-Cr-Ni-Mn-Ti
2392 | 26 | 15 | 8 | 8 | 42 | 65.12691 | 0.2913935 | 0.1532052 | 923.796 | 0 | 0 | 0 |  | Fe-Cr-Ni-Mn-Ti
2393 | 19 | 15 | 5 | 6 | 55 | 60.46488 | 0.2958723 | 0.1431113 | 781.441 | 0 | 0 | 0 |  | Fe-Cr-Ni-Mn-Ti
2394 | 21 | 7 | 52 | 17 | 3 | 78.9637 | 0.2909049 | 0.07604572 | 379.3611 | 1 | 1 | 1 | 379.3611 | Fe-Cr-Ni-Mn-Ti
2395 | 28 | 7 | 43 | 16 | 6 | 77.81433 | 0.2903677 | 0.0953204 | 534.4451 | 1 | 1 | 1 | 534.4451 | Fe-Cr-Ni-Mn-Ti
2396 | 33 | 7 | 36 | 15 | 9 | 76.60128 | 0.2902828 | 0.1097146 | 654.2897 | 1 | 1 | 1 | 654.2897 | Fe-Cr-Ni-Mn-Ti
2397 | 36 | 8 | 30 | 13 | 14 | 74.74148 | 0.2907654 | 0.1282646 | 811.4267 | 1 | 0 | 0 |  | Fe-Cr-Ni-Mn-Ti
2398 | 38 | 9 | 24 | 11 | 19 | 72.93397 | 0.291214 | 0.1413638 | 917.7693 | 1 | 0 | 0 |  | Fe-Cr-Ni-Mn-Ti
2399 | 38 | 10 | 18 | 9 | 25 | 70.66231 | 0.2919567 | 0.1515295 | 987.8147 | 0 | 0 | 0 |  | Fe-Cr-Ni-Mn-Ti
2400 | 37 | 11 | 12 | 7 | 33 | 67.72914 | 0.2933385 | 0.1583615 | 1013.807 | 0 | 0 | 0 |  | Fe-Cr-Ni-Mn-Ti
2401 | 32 | 12 | 7 | 5 | 44 | 63.75963 | 0.2958682 | 0.1576995 | 952.9917 | 0 | 0 | 0 |  | Fe-Cr-Ni-Mn-Ti
2402 | 23 | 12 | 4 | 4 | 57 | 59.07191 | 0.299783 | 0.1450602 | 784.4405 | 0 | 0 | 0 |  | Fe-Cr-Ni-Mn-Ti
2403 | 37 | 5 | 42 | 10 | 6 | 77.34738 | 0.2949725 | 0.09514421 | 535.7089 | 1 | 1 | 1 | 535.7089 | Fe-Cr-Ni-Mn-Ti
2404 | 41 | 5 | 35 | 10 | 9 | 76.12203 | 0.2943622 | 0.1101995 | 661.3012 | 1 | 1 | 1 | 661.3012 | Fe-Cr-Ni-Mn-Ti
2405 | 44 | 6 | 28 | 9 | 13 | 74.75447 | 0.2937476 | 0.1260895 | 796.1091 | 1 | 0 | 0 |  | Fe-Cr-Ni-Mn-Ti
2406 | 45 | 7 | 22 | 8 | 18 | 72.90509 | 0.2936688 | 0.1404772 | 913.5222 | 1 | 0 | 0 |  | Fe-Cr-Ni-Mn-Ti
2407 | 45 | 8 | 16 | 6 | 25 | 70.24155 | 0.294725 | 0.1532908 | 1005.575 | 0 | 0 | 0 |  | Fe-Cr-Ni-Mn-Ti
2408 | 43 | 9 | 11 | 5 | 32 | 67.68897 | 0.295487 | 0.1604793 | 1037.986 | 0 | 0 | 0 |  | Fe-Cr-Ni-Mn-Ti
2409 | 38 | 11 | 6 | 3 | 43 | 64.11388 | 0.2971297 | 0.1612594 | 993.8905 | 0 | 0 | 0 |  | Fe-Cr-Ni-Mn-Ti
2410 | 50 | 3 | 32 | 6 | 9 | 75.74261 | 0.2973853 | 0.1103995 | 664.2834 | 1 | 1 | 1 | 664.2834 | Fe-Cr-Ni-Mn-Ti
2411 | 52 | 4 | 25 | 6 | 13 | 74.36487 | 0.2962697 | 0.1266452 | 801.8143 | 1 | 0 | 0 |  | Fe-Cr-Ni-Mn-Ti
2412 | 53 | 5 | 19 | 5 | 18 | 72.52692 | 0.296187 | 0.1418606 | 927.311 | 0 | 0 | 0 |  | Fe-Cr-Ni-Mn-Ti
2413 | 53 | 6 | 13 | 4 | 23 | 70.68719 | 0.2961353 | 0.1519212 | 1000.736 | 0 | 0 | 0 |  | Fe-Cr-Ni-Mn-Ti
2414 | 50 | 8 | 8 | 4 | 30 | 68.45917 | 0.2955369 | 0.1596106 | 1041.655 | 0 | 0 | 0 |  | Fe-Cr-Ni-Mn-Ti
2415 | 5 | 3 | 12 | 47 | 33 | 65.07149 | 0.2776732 | 0.1324166 | 708.2896 | 1 | 0 | 0 |  | Fe-Cr-Ni-Mn-Ti
2416 | 5 | 5 | 11 | 40 | 39 | 63.28529 | 0.2819286 | 0.1348531 | 716.5965 | 1 | 0 | 0 |  | Fe-Cr-Ni-Mn-Ti
2417 | 4 | 7 | 10 | 34 | 44 | 61.80589 | 0.28502 | 0.1343285 | 702.3571 | 1 | 0 | 0 |  | Fe-Cr-Ni-Mn-Ti
2418 | 4 | 11 | 9 | 27 | 49 | 61.23413 | 0.286983 | 0.1335112 | 694.6132 | 0 | 0 | 0 |  | Fe-Cr-Ni-Mn-Ti
2419 | 3 | 14 | 7 | 22 | 53 | 60.5115 | 0.2879415 | 0.128923 | 654.4653 | 0 | 0 | 0 |  | Fe-Cr-Ni-Mn-Ti
2420 | 6 | 3 | 19 | 51 | 21 | 69.92736 | 0.2726844 | 0.1251551 | 691.0801 | 1 | 0 | 0 |  | Fe-Cr-Ni-Mn-Ti
2421 | 7 | 5 | 17 | 44 | 27 | 67.96503 | 0.2768325 | 0.1332894 | 747.7938 | 1 | 0 | 0 |  | Fe-Cr-Ni-Mn-Ti
2422 | 8 | 7 | 16 | 38 | 32 | 66.59846 | 0.2802708 | 0.1377382 | 777.1056 | 1 | 0 | 0 |  | Fe-Cr-Ni-Mn-Ti
2423 | 8 | 10 | 14 | 32 | 36 | 65.78815 | 0.2818457 | 0.1400925 | 792.9731 | 1 | 0 | 0 |  | Fe-Cr-Ni-Mn-Ti
2424 | 9 | 14 | 11 | 26 | 40 | 65.45716 | 0.2823943 | 0.1401677 | 793.2234 | 0 | 0 | 0 |  | Fe-Cr-Ni-Mn-Ti
2425 | 8 | 18 | 9 | 21 | 44 | 65.07471 | 0.2825858 | 0.1384597 | 776.9447 | 0 | 0 | 0 |  | Fe-Cr-Ni-Mn-Ti
2426 | 7 | 23 | 7 | 16 | 46 | 65.63209 | 0.2811377 | 0.1357893 | 762.0258 | 0 | 0 | 0 |  | Fe-Cr-Ni-Mn-Ti
2427 | 4 | 3 | 29 | 52 | 12 | 73.69944 | 0.2713715 | 0.1097138 | 594.4523 | 1 | 0 | 0 |  | Fe-Cr-Ni-Mn-Ti
2428 | 8 | 4 | 27 | 46 | 16 | 72.2791 | 0.2753781 | 0.1189215 | 666.2021 | 1 | 0 | 0 |  | Fe-Cr-Ni-Mn-Ti
2429 | 10 | 6 | 24 | 39 | 21 | 70.645 | 0.2786359 | 0.1318375 | 769.7971 | 1 | 0 | 0 |  | Fe-Cr-Ni-Mn-Ti
2430 | 12 | 9 | 21 | 34 | 25 | 69.99946 | 0.2796988 | 0.1365211 | 807.0957 | 1 | 0 | 0 |  | Fe-Cr-Ni-Mn-Ti
2431 | 13 | 13 | 17 | 29 | 28 | 69.96877 | 0.2789828 | 0.1401133 | 840.7157 | 1 | 0 | 0 |  | Fe-Cr-Ni-Mn-Ti
2432 | 14 | 17 | 14 | 24 | 31 | 69.98386 | 0.2786613 | 0.1420038 | 859.9133 | 0 | 0 | 0 |  | Fe-Cr-Ni-Mn-Ti
2433 | 13 | 23 | 11 | 19 | 34 | 70.56119 | 0.2766026 | 0.14166 | 863.3258 | 0 | 0 | 0 |  | Fe-Cr-Ni-Mn-Ti
2434 | 12 | 29 | 8 | 15 | 36 | 71.55702 | 0.273688 | 0.1395456 | 853.8837 | 0 | 0 | 0 |  | Fe-Cr-Ni-Mn-Ti
2435 | 9 | 36 | 6 | 12 | 37 | 73.20282 | 0.2692767 | 0.1359352 | 835.3196 | 0 | 0 | 0 |  | Fe-Cr-Ni-Mn-Ti
2436 | 6 | 3 | 38 | 43 | 10 | 74.2916 | 0.2785873 | 0.1082503 | 599.1153 | 1 | 1 | 1 | 599.1153 | Fe-Cr-Ni-Mn-Ti
2437 | 10 | 4 | 34 | 38 | 13 | 73.28886 | 0.2806188 | 0.1209438 | 705.4799 | 1 | 0 | 0 |  | Fe-Cr-Ni-Mn-Ti
2438 | 14 | 7 | 29 | 33 | 16 | 73.06069 | 0.2807004 | 0.1284474 | 772.3247 | 1 | 0 | 0 |  | Fe-Cr-Ni-Mn-Ti
2439 | 17 | 10 | 25 | 29 | 19 | 72.85176 | 0.2805632 | 0.1327016 | 809.3693 | 1 | 0 | 0 |  | Fe-Cr-Ni-Mn-Ti
2440 | 19 | 15 | 20 | 25 | 21 | 73.70331 | 0.2779745 | 0.1355141 | 842.5265 | 1 | 0 | 0 |  | Fe-Cr-Ni-Mn-Ti
2441 | 19 | 20 | 16 | 21 | 24 | 74.00395 | 0.2759837 | 0.138692 | 874.6098 | 0 | 0 | 0 |  | Fe-Cr-Ni-Mn-Ti
2442 | 18 | 26 | 12 | 17 | 26 | 75.00876 | 0.2726237 | 0.1397317 | 893.8324 | 0 | 0 | 0 |  | Fe-Cr-Ni-Mn-Ti
2443 | 17 | 34 | 9 | 13 | 28 | 76.68099 | 0.2685156 | 0.1370407 | 881.8185 | 0 | 0 | 0 |  | Fe-Cr-Ni-Mn-Ti
2444 | 12 | 43 | 6 | 11 | 28 | 79.45097 | 0.2610276 | 0.1321843 | 856.2824 | 0 | 0 | 0 |  | Fe-Cr-Ni-Mn-Ti
2445 | 9 | 3 | 45 | 35 | 8 | 75.03805 | 0.284375 | 0.1037301 | 575.6648 | 1 | 1 | 1 | 575.6648 | Fe-Cr-Ni-Mn-Ti
2446 | 14 | 5 | 39 | 31 | 10 | 74.96023 | 0.2840548 | 0.1148879 | 674.552 | 1 | 1 | 1 | 674.552 | Fe-Cr-Ni-Mn-Ti
2447 | 19 | 8 | 33 | 27 | 12 | 75.26097 | 0.2829469 | 0.1211016 | 733.5301 | 1 | 0 | 0 |  | Fe-Cr-Ni-Mn-Ti
2448 | 22 | 12 | 28 | 24 | 14 | 75.85018 | 0.2807645 | 0.1235496 | 758.8984 | 1 | 0 | 0 |  | Fe-Cr-Ni-Mn-Ti
2449 | 24 | 17 | 23 | 20 | 16 | 76.68759 | 0.2782117 | 0.1284869 | 811.6158 | 1 | 0 | 0 |  | Fe-Cr-Ni-Mn-Ti
2450 | 25 | 22 | 18 | 17 | 18 | 77.49744 | 0.2751257 | 0.1318733 | 849.2512 | 1 | 0 | 0 |  | Fe-Cr-Ni-Mn-Ti
2451 | 24 | 30 | 13 | 13 | 20 | 79.20867 | 0.2700893 | 0.133243 | 875.4804 | 0 | 0 | 0 |  | Fe-Cr-Ni-Mn-Ti
2452 | 22 | 38 | 9 | 11 | 20 | 81.86202 | 0.2635244 | 0.1293841 | 856.689 | 0 | 0 | 0 |  | Fe-Cr-Ni-Mn-Ti
2453 | 16 | 50 | 6 | 8 | 20 | 85.70955 | 0.2544018 | 0.1238163 | 827.8301 | 0 | 0 | 0 |  | Fe-Cr-Ni-Mn-Ti
2454 | 14 | 3 | 50 | 25 | 7 | 75.38194 | 0.2908389 | 0.1061602 | 610.6438 | 1 | 1 | 1 | 610.6438 | Fe-Cr-Ni-Mn-Ti
2455 | 21 | 6 | 42 | 23 | 8 | 76.34876 | 0.287835 | 0.104958 | 603.9684 | 1 | 1 | 1 | 603.9684 | Fe-Cr-Ni-Mn-Ti
2456 | 26 | 9 | 36 | 20 | 9 | 77.14603 | 0.2858507 | 0.1088032 | 643.536 | 1 | 1 | 1 | 643.536 | Fe-Cr-Ni-Mn-Ti
2457 | 28 | 13 | 29 | 18 | 11 | 77.71611 | 0.2824595 | 0.1193876 | 743.8521 | 1 | 0 | 0 |  | Fe-Cr-Ni-Mn-Ti
2458 | 30 | 18 | 24 | 16 | 12 | 79.0807 | 0.2785987 | 0.1185689 | 743.1114 | 1 | 0 | 0 |  | Fe-Cr-Ni-Mn-Ti
2459 | 31 | 25 | 18 | 13 | 14 | 80.55663 | 0.2738179 | 0.1205402 | 769.3191 | 1 | 0 | 0 |  | Fe-Cr-Ni-Mn-Ti
2460 | 30 | 32 | 13 | 10 | 15 | 82.4768 | 0.2685986 | 0.1241377 | 818.1079 | 0 | 0 | 0 |  | Fe-Cr-Ni-Mn-Ti
2461 | 26 | 42 | 8 | 8 | 15 | 85.9077 | 0.2598233 | 0.1219211 | 818.4345 | 0 | 0 | 0 |  | Fe-Cr-Ni-Mn-Ti
2462 | 19 | 55 | 5 | 6 | 15 | 90.11755 | 0.2496415 | 0.1136988 | 759.368 | 0 | 0 | 0 |  | Fe-Cr-Ni-Mn-Ti
2463 | 21 | 3 | 52 | 17 | 7 | 75.47607 | 0.2955976 | 0.1022108 | 582.7962 | 1 | 1 | 1 | 582.7962 | Fe-Cr-Ni-Mn-Ti
2464 | 28 | 6 | 43 | 16 | 7 | 76.95177 | 0.2915373 | 0.1008973 | 578.612 | 1 | 1 | 1 | 578.612 | Fe-Cr-Ni-Mn-Ti
2465 | 33 | 9 | 36 | 15 | 7 | 78.30902 | 0.2879499 | 0.0998617 | 576.0345 | 1 | 1 | 1 | 576.0345 | Fe-Cr-Ni-Mn-Ti
2466 | 36 | 14 | 30 | 13 | 8 | 79.72482 | 0.2838688 | 0.0990682 | 574.5497 | 1 | 1 | 1 | 574.5497 | Fe-Cr-Ni-Mn-Ti
2467 | 38 | 19 | 24 | 11 | 9 | 81.09499 | 0.2797681 | 0.1033867 | 620.0788 | 1 | 0 | 0 |  | Fe-Cr-Ni-Mn-Ti
2468 | 38 | 25 | 18 | 9 | 10 | 82.77585 | 0.2746749 | 0.1112943 | 703.5591 | 1 | 0 | 0 |  | Fe-Cr-Ni-Mn-Ti
2469 | 37 | 33 | 12 | 7 | 11 | 85.07621 | 0.2680692 | 0.1128503 | 730.6845 | 0 | 0 | 0 |  | Fe-Cr-Ni-Mn-Ti
2470 | 32 | 44 | 7 | 5 | 12 | 88.26117 | 0.2591774 | 0.1120483 | 739.422 | 0 | 0 | 0 |  | Fe-Cr-Ni-Mn-Ti
2471 | 23 | 57 | 4 | 4 | 12 | 92.567 | 0.248096 | 0.1061136 | 701.2797 | 0 | 0 | 0 |  | Fe-Cr-Ni-Mn-Ti
2472 | 37 | 6 | 42 | 10 | 5 | 78.21492 | 0.2938238 | 0.08868298 | 484.5092 | 1 | 1 | 1 | 484.5092 | Fe-Cr-Ni-Mn-Ti
2473 | 41 | 9 | 35 | 10 | 5 | 79.55695 | 0.2897669 | 0.08783368 | 482.1428 | 1 | 1 | 1 | 482.1428 | Fe-Cr-Ni-Mn-Ti
2474 | 44 | 13 | 28 | 9 | 6 | 80.6716 | 0.2857211 | 0.09323447 | 533.1514 | 1 | 1 | 1 | 533.1514 | Fe-Cr-Ni-Mn-Ti
2475 | 45 | 18 | 22 | 8 | 7 | 82.03884 | 0.2810729 | 0.09809882 | 582.0208 | 1 | 0 | 0 |  | Fe-Cr-Ni-Mn-Ti
2476 | 45 | 25 | 16 | 6 | 8 | 84.04327 | 0.2753252 | 0.1021822 | 628.9977 | 0 | 0 | 0 |  | Fe-Cr-Ni-Mn-Ti
2477 | 43 | 32 | 11 | 5 | 9 | 85.9685 | 0.2692522 | 0.1049783 | 663.8649 | 0 | 0 | 0 |  | Fe-Cr-Ni-Mn-Ti
2478 | 38 | 43 | 6 | 3 | 11 | 88.51911 | 0.2610503 | 0.1058655 | 682.5496 | 0 | 0 | 0 |  | Fe-Cr-Ni-Mn-Ti
2479 | 50 | 9 | 32 | 6 | 3 | 80.92341 | 0.2905777 | 0.0717145 | 356.2867 | 1 | 1 | 1 | 356.2867 | Fe-Cr-Ni-Mn-Ti
2480 | 52 | 13 | 25 | 6 | 4 | 82.01382 | 0.2860489 | 0.07949955 | 422.2061 | 1 | 1 | 1 | 422.2061 | Fe-Cr-Ni-Mn-Ti
2481 | 53 | 18 | 19 | 5 | 5 | 83.37903 | 0.2814437 | 0.08616697 | 483.8417 | 0 | 0 | 0 |  | Fe-Cr-Ni-Mn-Ti
2482 | 53 | 23 | 13 | 4 | 6 | 84.76454 | 0.2766826 | 0.09740837 | 591.7572 | 0 | 0 | 0 |  | Fe-Cr-Ni-Mn-Ti
2483 | 50 | 30 | 8 | 4 | 8 | 86.07193 | 0.2705525 | 0.1008763 | 626.4372 | 0 | 0 | 0 |  | Fe-Cr-Ni-Mn-Ti
2484 | 33 | 12 | 3 | 47 | 5 | 81.82083 | 0.2574684 | 0.07712314 | 370.854 | 0 | 0 | 0 |  | Fe-Cr-Ni-Mn-Ti
2485 | 39 | 11 | 5 | 40 | 5 | 81.43566 | 0.2635557 | 0.07970791 | 395.2074 | 0 | 0 | 0 |  | Fe-Cr-Ni-Mn-Ti
2486 | 44 | 10 | 7 | 34 | 4 | 81.61877 | 0.2681625 | 0.07557639 | 368.1777 | 1 | 0 | 0 |  | Fe-Cr-Ni-Mn-Ti
2487 | 49 | 9 | 11 | 27 | 4 | 81.15713 | 0.2745252 | 0.07724343 | 385.4831 | 1 | 1 | 1 | 385.4831 | Fe-Cr-Ni-Mn-Ti
2488 | 53 | 7 | 14 | 22 | 3 | 80.97446 | 0.2794046 | 0.0707376 | 337.7224 | 1 | 1 | 1 | 337.7224 | Fe-Cr-Ni-Mn-Ti
2489 | 21 | 19 | 3 | 51 | 6 | 83.53838 | 0.2483123 | 0.07822597 | 380.8822 | 0 | 0 | 0 |  | Fe-Cr-Ni-Mn-Ti
2490 | 27 | 17 | 5 | 44 | 7 | 82.24438 | 0.255967 | 0.08638272 | 446.7413 | 0 | 0 | 0 |  | Fe-Cr-Ni-Mn-Ti
2491 | 32 | 16 | 7 | 38 | 8 | 81.29969 | 0.2620754 | 0.09329162 | 505.9662 | 0 | 0 | 0 |  | Fe-Cr-Ni-Mn-Ti
2492 | 36 | 14 | 10 | 32 | 8 | 80.54906 | 0.2680878 | 0.09639678 | 534.8637 | 0 | 0 | 0 |  | Fe-Cr-Ni-Mn-Ti
2493 | 40 | 11 | 14 | 26 | 9 | 78.90674 | 0.2756546 | 0.1035456 | 595.5812 | 1 | 0 | 0 |  | Fe-Cr-Ni-Mn-Ti
2494 | 44 | 9 | 18 | 21 | 8 | 78.66188 | 0.2808902 | 0.1013077 | 581.2723 | 1 | 0 | 0 |  | Fe-Cr-Ni-Mn-Ti
2495 | 46 | 7 | 23 | 16 | 7 | 78.34358 | 0.2861225 | 0.09797631 | 556.5099 | 1 | 0 | 0 |  | Fe-Cr-Ni-Mn-Ti
2496 | 12 | 29 | 3 | 52 | 4 | 88.02215 | 0.2371977 | 0.0638193 | 284.8071 | 0 | 0 | 0 |  | Fe-Cr-Ni-Mn-Ti
2497 | 16 | 27 | 4 | 46 | 8 | 84.95497 | 0.2457358 | 0.08554191 | 446.9348 | 0 | 0 | 0 |  | Fe-Cr-Ni-Mn-Ti
2498 | 21 | 24 | 6 | 39 | 10 | 82.82068 | 0.2540855 | 0.09707034 | 540.525 | 0 | 0 | 0 |  | Fe-Cr-Ni-Mn-Ti
2499 | 25 | 21 | 9 | 34 | 12 | 80.65276 | 0.2618928 | 0.1069064 | 621.8362 | 0 | 0 | 0 |  | Fe-Cr-Ni-Mn-Ti
2500 | 28 | 17 | 13 | 29 | 13 | 78.6875 | 0.2695803 | 0.1139963 | 680.418 | 1 | 0 | 0 |  | Fe-Cr-Ni-Mn-Ti
2501 | 31 | 14 | 17 | 24 | 14 | 77.07351 | 0.2764938 | 0.1205118 | 736.6726 | 1 | 0 | 0 |  | Fe-Cr-Ni-Mn-Ti
2502 | 34 | 11 | 23 | 19 | 13 | 76.40152 | 0.2830186 | 0.1214618 | 749.8998 | 1 | 0 | 0 |  | Fe-Cr-Ni-Mn-Ti
2503 | 36 | 8 | 29 | 15 | 12 | 75.72508 | 0.2888156 | 0.1207716 | 746.5379 | 1 | 0 | 0 |  | Fe-Cr-Ni-Mn-Ti
2504 | 37 | 6 | 36 | 12 | 9 | 76.3418 | 0.2927108 | 0.1100168 | 659.0312 | 1 | 1 | 1 | 659.0312 | Fe-Cr-Ni-Mn-Ti
2505 | 10 | 38 | 3 | 43 | 6 | 89.85549 | 0.2360119 | 0.07406098 | 371.7336 | 0 | 0 | 0 |  | Fe-Cr-Ni-Mn-Ti
2506 | 13 | 34 | 4 | 38 | 10 | 86.21624 | 0.2444424 | 0.0929969 | 518.2424 | 0 | 0 | 0 |  | Fe-Cr-Ni-Mn-Ti
2507 | 16 | 29 | 7 | 33 | 14 | 82.22516 | 0.2546525 | 0.1086853 | 641.985 | 0 | 0 | 0 |  | Fe-Cr-Ni-Mn-Ti
2508 | 19 | 25 | 10 | 29 | 17 | 79.24817 | 0.2630048 | 0.1190461 | 724.1332 | 0 | 0 | 0 |  | Fe-Cr-Ni-Mn-Ti
2509 | 21 | 20 | 15 | 25 | 19 | 76.46519 | 0.2717586 | 0.1279796 | 793.9637 | 1 | 0 | 0 |  | Fe-Cr-Ni-Mn-Ti
2510 | 24 | 16 | 20 | 21 | 19 | 75.02764 | 0.2787841 | 0.1330264 | 838.0908 | 1 | 0 | 0 |  | Fe-Cr-Ni-Mn-Ti
2511 | 26 | 12 | 26 | 17 | 18 | 73.9717 | 0.2854622 | 0.1360139 | 865.998 | 1 | 0 | 0 |  | Fe-Cr-Ni-Mn-Ti
2512 | 28 | 9 | 34 | 13 | 17 | 73.33062 | 0.2917548 | 0.1382902 | 892.5382 | 1 | 0 | 0 |  | Fe-Cr-Ni-Mn-Ti
2513 | 28 | 6 | 43 | 11 | 12 | 74.40164 | 0.295737 | 0.1243837 | 778.7247 | 1 | 1 | 1 | 778.7247 | Fe-Cr-Ni-Mn-Ti
2514 | 8 | 45 | 3 | 35 | 9 | 90.40405 | 0.2363315 | 0.08617591 | 477.9845 | 0 | 0 | 0 |  | Fe-Cr-Ni-Mn-Ti
2515 | 10 | 39 | 5 | 31 | 14 | 85.5441 | 0.2462978 | 0.1046652 | 622.3977 | 0 | 0 | 0 |  | Fe-Cr-Ni-Mn-Ti
2516 | 12 | 33 | 8 | 27 | 19 | 80.79429 | 0.2568754 | 0.1192441 | 732.6912 | 0 | 0 | 0 |  | Fe-Cr-Ni-Mn-Ti
2517 | 14 | 28 | 12 | 24 | 22 | 77.55352 | 0.2655512 | 0.1281492 | 798.8273 | 0 | 0 | 0 |  | Fe-Cr-Ni-Mn-Ti
2518 | 16 | 23 | 17 | 20 | 24 | 74.84548 | 0.2741753 | 0.1368025 | 865.6616 | 0 | 0 | 0 |  | Fe-Cr-Ni-Mn-Ti
2519 | 18 | 18 | 22 | 17 | 25 | 72.659 | 0.2817085 | 0.1439288 | 920.2643 | 1 | 0 | 0 |  | Fe-Cr-Ni-Mn-Ti
2520 | 20 | 13 | 30 | 13 | 24 | 71.28348 | 0.2896743 | 0.150492 | 980.1668 | 1 | 0 | 0 |  | Fe-Cr-Ni-Mn-Ti
2521 | 20 | 9 | 38 | 11 | 22 | 70.64368 | 0.2952662 | 0.1518325 | 995.4189 | 1 | 0 | 0 |  | Fe-Cr-Ni-Mn-Ti
2522 | 20 | 6 | 50 | 8 | 16 | 72.04157 | 0.3000775 |  |  | 1 | 0 | 0 |  | Fe-Cr-Ni-Mn-Ti
2523 | 7 | 50 | 3 | 25 | 14 | 89.2172 | 0.2399337 | 0.102124 | 620.895 | 0 | 0 | 0 |  | Fe-Cr-Ni-Mn-Ti
2524 | 8 | 42 | 6 | 23 | 21 | 82.64675 | 0.2520059 | 0.1193138 | 745.7387 | 0 | 0 | 0 |  | Fe-Cr-Ni-Mn-Ti
2525 | 9 | 36 | 9 | 20 | 26 | 78.15305 | 0.2615634 | 0.1299214 | 817.1766 | 0 | 0 | 0 |  | Fe-Cr-Ni-Mn-Ti
2526 | 11 | 29 | 13 | 18 | 28 | 74.87072 | 0.2702453 | 0.1381632 | 872.1201 | 0 | 0 | 0 |  | Fe-Cr-Ni-Mn-Ti
2527 | 12 | 24 | 18 | 16 | 30 | 72.2979 | 0.2777826 | 0.1451996 | 920.9088 | 0 | 0 | 0 |  | Fe-Cr-Ni-Mn-Ti
2528 | 14 | 18 | 25 | 13 | 31 | 69.88902 | 0.2865866 | 0.1528526 | 978.9618 | 1 | 0 | 0 |  | Fe-Cr-Ni-Mn-Ti
2529 | 15 | 13 | 32 | 10 | 30 | 68.47349 | 0.2936102 | 0.1584181 | 1025.997 | 1 | 0 | 0 |  | Fe-Cr-Ni-Mn-Ti
2530 | 15 | 8 | 42 | 8 | 26 | 68.20385 | 0.299859 | 0.159986 | 1049.884 | 1 | 0 | 0 |  | Fe-Cr-Ni-Mn-Ti
2531 | 15 | 5 | 55 | 6 | 19 | 70.03197 | 0.303948 | 0.1514991 | 1002.675 | 1 | 0 | 0 |  | Fe-Cr-Ni-Mn-Ti
2532 | 7 | 52 | 3 | 17 | 21 | 85.90373 | 0.2464266 | 0.1162795 | 741.4877 | 0 | 0 | 0 |  | Fe-Cr-Ni-Mn-Ti
2533 | 7 | 43 | 6 | 16 | 28 | 79.42327 | 0.2578863 | 0.1277206 | 807.1638 | 0 | 0 | 0 |  | Fe-Cr-Ni-Mn-Ti
2534 | 7 | 36 | 9 | 15 | 33 | 74.84455 | 0.2668795 | 0.134468 | 835.9671 | 0 | 0 | 0 |  | Fe-Cr-Ni-Mn-Ti
2535 | 8 | 30 | 14 | 13 | 36 | 71.61845 | 0.2755249 | 0.1416197 | 879.0854 | 0 | 0 | 0 |  | Fe-Cr-Ni-Mn-Ti
2536 | 9 | 24 | 19 | 11 | 38 | 68.85372 | 0.2834724 | 0.1492229 | 926.9995 | 0 | 0 | 0 |  | Fe-Cr-Ni-Mn-Ti
2537 | 10 | 18 | 25 | 9 | 38 | 66.7974 | 0.2908862 | 0.1579662 | 991.2264 | 1 | 0 | 0 |  | Fe-Cr-Ni-Mn-Ti
2538 | 11 | 12 | 33 | 7 | 37 | 65.16624 | 0.298425 | 0.1663414 | 1058.91 | 1 | 0 | 0 |  | Fe-Cr-Ni-Mn-Ti
2539 | 12 | 7 | 44 | 5 | 32 | 65.32776 | 0.3044361 | 0.1712724 | 1122.09 | 1 | 0 | 0 |  | Fe-Cr-Ni-Mn-Ti
2540 | 12 | 4 | 57 | 4 | 23 | 67.77566 | 0.3074354 | 0.162144 | 1081.549 | 1 | 0 | 0 |  | Fe-Cr-Ni-Mn-Ti
2541 | 5 | 42 | 6 | 10 | 37 | 74.90404 | 0.2653005 | 0.1325711 | 819.4866 | 0 | 0 | 0 |  | Fe-Cr-Ni-Mn-Ti
2542 | 5 | 35 | 9 | 10 | 41 | 71.02505 | 0.2732394 | 0.1367209 | 825.297 | 0 | 0 | 0 |  | Fe-Cr-Ni-Mn-Ti
2543 | 6 | 28 | 13 | 9 | 44 | 67.65338 | 0.2816255 | 0.1427034 | 850.388 | 0 | 0 | 0 |  | Fe-Cr-Ni-Mn-Ti
2544 | 7 | 22 | 18 | 8 | 45 | 65.38529 | 0.2886889 | 0.1501836 | 897.4292 | 0 | 0 | 0 |  | Fe-Cr-Ni-Mn-Ti
2545 | 8 | 16 | 25 | 6 | 45 | 63.44229 | 0.2963349 | 0.1600063 | 969.7912 | 1 | 0 | 0 |  | Fe-Cr-Ni-Mn-Ti
2546 | 9 | 11 | 32 | 5 | 43 | 62.54238 | 0.3019268 | 0.1679425 | 1037.776 | 1 | 0 | 0 |  | Fe-Cr-Ni-Mn-Ti
2547 | 11 | 6 | 43 | 3 | 38 | 62.79482 | 0.3077361 | 0.1752209 | 1123.869 | 1 | 0 | 0 |  | Fe-Cr-Ni-Mn-Ti
2548 | 3 | 32 | 9 | 6 | 50 | 66.5254 | 0.2808931 | 0.135682 | 775.6835 | 0 | 0 | 0 |  | Fe-Cr-Ni-Mn-Ti
2549 | 4 | 25 | 13 | 6 | 52 | 63.71202 | 0.288319 | 0.1412558 | 798.3434 | 0 | 0 | 0 |  | Fe-Cr-Ni-Mn-Ti
2550 | 5 | 19 | 18 | 5 | 53 | 61.53824 | 0.2953033 | 0.1485321 | 840.9666 | 0 | 0 | 0 |  | Fe-Cr-Ni-Mn-Ti
2551 | 6 | 13 | 23 | 4 | 53 | 59.57974 | 0.3020058 | 0.156137 | 886.9939 | 0 | 0 | 0 |  | Fe-Cr-Ni-Mn-Ti
2552 | 8 | 8 | 30 | 4 | 50 | 59.2068 | 0.3066627 | 0.1652665 | 967.6827 | 1 | 0 | 0 |  | Fe-Cr-Ni-Mn-Ti
2553 | 3 | 12 | 33 | 47 | 5 | 80.12334 | 0.264693 | 0.08365553 | 421.8772 | 1 | 1 | 1 | 421.8772 | Fe-Cr-Ni-Mn-Ti
2554 | 5 | 11 | 39 | 40 | 5 | 79.52391 | 0.2716113 | 0.08638122 | 447.9995 | 1 | 1 | 1 | 447.9995 | Fe-Cr-Ni-Mn-Ti
2555 | 7 | 10 | 44 | 34 | 4 | 79.52815 | 0.2769001 | 0.08272326 | 423.7222 | 1 | 1 | 1 | 423.7222 | Fe-Cr-Ni-Mn-Ti
2556 | 11 | 9 | 49 | 27 | 4 | 79.04322 | 0.2832624 | 0.08365745 | 435.3026 | 1 | 1 | 1 | 435.3026 | Fe-Cr-Ni-Mn-Ti
2557 | 14 | 7 | 53 | 22 | 3 | 78.78588 | 0.2883668 | 0.07713305 | 385.2249 | 1 | 1 | 1 | 385.2249 | Fe-Cr-Ni-Mn-Ti
2558 | 3 | 19 | 21 | 51 | 6 | 82.52751 | 0.2526772 | 0.08242827 | 414.1913 | 1 | 0 | 0 |  | Fe-Cr-Ni-Mn-Ti
2559 | 5 | 17 | 27 | 44 | 7 | 81.0145 | 0.2612199 | 0.09083158 | 483.139 | 1 | 0 | 0 |  | Fe-Cr-Ni-Mn-Ti
2560 | 7 | 16 | 32 | 38 | 8 | 79.92259 | 0.2679021 | 0.09771408 | 542.7762 | 1 | 0 | 0 |  | Fe-Cr-Ni-Mn-Ti
2561 | 10 | 14 | 36 | 32 | 8 | 79.10634 | 0.2741329 | 0.1006928 | 570.9033 | 1 | 0 | 0 |  | Fe-Cr-Ni-Mn-Ti
2562 | 14 | 11 | 40 | 26 | 9 | 77.46348 | 0.2816257 | 0.107391 | 627.893 | 1 | 0 | 0 |  | Fe-Cr-Ni-Mn-Ti
2563 | 18 | 9 | 44 | 21 | 8 | 77.22038 | 0.2867955 | 0.1048996 | 611.0613 | 1 | 1 | 1 | 611.0613 | Fe-Cr-Ni-Mn-Ti
2564 | 23 | 7 | 46 | 16 | 7 | 77.05664 | 0.2913434 | 0.1011808 | 582.4057 | 1 | 1 | 1 | 582.4057 | Fe-Cr-Ni-Mn-Ti
2565 | 3 | 29 | 12 | 52 | 4 | 87.52622 | 0.2393735 | 0.06648701 | 304.68 | 0 | 0 | 0 |  | Fe-Cr-Ni-Mn-Ti
2566 | 4 | 27 | 16 | 46 | 8 | 84.30102 | 0.2485719 | 0.08798332 | 467.2833 | 0 | 0 | 0 |  | Fe-Cr-Ni-Mn-Ti
2567 | 6 | 24 | 21 | 39 | 10 | 81.99663 | 0.2576185 | 0.09998067 | 565.5698 | 1 | 0 | 0 |  | Fe-Cr-Ni-Mn-Ti
2568 | 9 | 21 | 25 | 34 | 12 | 79.78182 | 0.2655855 | 0.1096481 | 645.5545 | 1 | 0 | 0 |  | Fe-Cr-Ni-Mn-Ti
2569 | 13 | 17 | 28 | 29 | 13 | 77.86074 | 0.2730461 | 0.1166887 | 703.5181 | 1 | 0 | 0 |  | Fe-Cr-Ni-Mn-Ti
2570 | 17 | 14 | 31 | 24 | 14 | 76.30109 | 0.2796965 | 0.1230653 | 758.3625 | 1 | 0 | 0 |  | Fe-Cr-Ni-Mn-Ti
2571 | 23 | 11 | 34 | 19 | 13 | 75.79408 | 0.2855084 | 0.1233602 | 765.8295 | 1 | 0 | 0 |  | Fe-Cr-Ni-Mn-Ti
2572 | 29 | 8 | 36 | 15 | 12 | 75.33764 | 0.2903868 | 0.1217573 | 754.6866 | 1 | 0 | 0 |  | Fe-Cr-Ni-Mn-Ti
2573 | 36 | 6 | 37 | 12 | 9 | 76.28643 | 0.2929337 | 0.1101342 | 659.9914 | 1 | 1 | 1 | 659.9914 | Fe-Cr-Ni-Mn-Ti
2574 | 3 | 38 | 10 | 43 | 6 | 89.48047 | 0.2376631 | 0.07586622 | 386.4859 | 0 | 0 | 0 |  | Fe-Cr-Ni-Mn-Ti
2575 | 4 | 34 | 13 | 38 | 10 | 85.72671 | 0.246571 | 0.09509931 | 536.7221 | 0 | 0 | 0 |  | Fe-Cr-Ni-Mn-Ti
2576 | 7 | 29 | 16 | 33 | 14 | 81.73272 | 0.2567642 | 0.1105792 | 658.9746 | 1 | 0 | 0 |  | Fe-Cr-Ni-Mn-Ti
2577 | 10 | 25 | 19 | 29 | 17 | 78.75868 | 0.2650807 | 0.1208146 | 739.7494 | 1 | 0 | 0 |  | Fe-Cr-Ni-Mn-Ti
2578 | 15 | 20 | 21 | 25 | 19 | 76.13717 | 0.2731337 | 0.1289638 | 802.6052 | 1 | 0 | 0 |  | Fe-Cr-Ni-Mn-Ti
2579 | 20 | 16 | 24 | 21 | 19 | 74.80823 | 0.279694 | 0.1333361 | 840.8466 | 1 | 0 | 0 |  | Fe-Cr-Ni-Mn-Ti
2580 | 26 | 12 | 26 | 17 | 18 | 73.9717 | 0.2854622 | 0.1355888 | 862.5599 | 1 | 0 | 0 |  | Fe-Cr-Ni-Mn-Ti
2581 | 34 | 9 | 28 | 13 | 17 | 73.6585 | 0.2904258 | 0.136133 | 874.0508 | 1 | 0 | 0 |  | Fe-Cr-Ni-Mn-Ti
2582 | 43 | 6 | 28 | 11 | 12 | 75.23256 | 0.2923977 | 0.1218639 | 758.2584 | 1 | 0 | 0 |  | Fe-Cr-Ni-Mn-Ti
2583 | 3 | 45 | 8 | 35 | 9 | 90.14181 | 0.2374871 | 0.08734828 | 488.3429 | 0 | 0 | 0 |  | Fe-Cr-Ni-Mn-Ti
2584 | 5 | 39 | 10 | 31 | 14 | 85.27619 | 0.2474605 | 0.1067278 | 640.1456 | 0 | 0 | 0 |  | Fe-Cr-Ni-Mn-Ti
2585 | 8 | 33 | 12 | 27 | 19 | 80.57799 | 0.2578012 | 0.121418 | 751.3894 | 0 | 0 | 0 |  | Fe-Cr-Ni-Mn-Ti
2586 | 12 | 28 | 14 | 24 | 22 | 77.44576 | 0.2660076 | 0.1300705 | 815.0369 | 0 | 0 | 0 |  | Fe-Cr-Ni-Mn-Ti
2587 | 17 | 23 | 16 | 20 | 24 | 74.89961 | 0.2739486 | 0.1379694 | 875.547 | 0 | 0 | 0 |  | Fe-Cr-Ni-Mn-Ti
2588 | 22 | 18 | 18 | 17 | 25 | 72.87676 | 0.2808056 | 0.1437216 | 918.5513 | 0 | 0 | 0 |  | Fe-Cr-Ni-Mn-Ti
2589 | 30 | 13 | 20 | 13 | 24 | 71.83092 | 0.2874339 | 0.1471858 | 951.8546 | 0 | 0 | 0 |  | Fe-Cr-Ni-Mn-Ti
2590 | 38 | 9 | 20 | 11 | 22 | 71.63512 | 0.2912485 | 0.1464105 | 949.4199 | 0 | 0 | 0 |  | Fe-Cr-Ni-Mn-Ti
2591 | 50 | 6 | 20 | 8 | 16 | 73.70059 | 0.2934338 | 0.1350414 | 869.6644 | 1 | 0 | 0 |  | Fe-Cr-Ni-Mn-Ti
2592 | 3 | 50 | 7 | 25 | 14 | 89.00898 | 0.2408468 | 0.1031801 | 630.9345 | 0 | 0 | 0 |  | Fe-Cr-Ni-Mn-Ti
2593 | 6 | 42 | 8 | 23 | 21 | 82.54171 | 0.2524584 | 0.1191841 | 745.1689 | 0 | 0 | 0 |  | Fe-Cr-Ni-Mn-Ti
2594 | 9 | 36 | 9 | 20 | 26 | 78.15305 | 0.2615634 | 0.1289744 | 809.3131 | 0 | 0 | 0 |  | Fe-Cr-Ni-Mn-Ti
2595 | 13 | 29 | 11 | 18 | 28 | 74.97873 | 0.2697895 | 0.1364809 | 858.0167 | 0 | 0 | 0 |  | Fe-Cr-Ni-Mn-Ti
2596 | 18 | 24 | 12 | 16 | 30 | 72.62068 | 0.2764318 | 0.1419775 | 893.4085 | 0 | 0 | 0 |  | Fe-Cr-Ni-Mn-Ti
2597 | 25 | 18 | 14 | 13 | 31 | 70.47908 | 0.2841456 | 0.1486569 | 943.1832 | 0 | 0 | 0 |  | Fe-Cr-Ni-Mn-Ti
2598 | 32 | 13 | 15 | 10 | 30 | 69.40006 | 0.2898186 | 0.1535576 | 985.4036 | 0 | 0 | 0 |  | Fe-Cr-Ni-Mn-Ti
2599 | 42 | 8 | 15 | 8 | 26 | 69.70333 | 0.2937999 | 0.1533334 | 995.1988 | 0 | 0 | 0 |  | Fe-Cr-Ni-Mn-Ti
2600 | 55 | 5 | 15 | 6 | 19 | 72.24504 | 0.2951164 | 0.1434301 | 936.3208 | 0 | 0 | 0 |  | Fe-Cr-Ni-Mn-Ti
2601 | 3 | 52 | 7 | 17 | 21 | 85.69887 | 0.2473159 | 0.1171668 | 750.0354 | 0 | 0 | 0 |  | Fe-Cr-Ni-Mn-Ti
2602 | 6 | 43 | 7 | 16 | 28 | 79.3711 | 0.2581095 | 0.1278706 | 808.6179 | 0 | 0 | 0 |  | Fe-Cr-Ni-Mn-Ti
2603 | 9 | 36 | 7 | 15 | 33 | 74.94998 | 0.2664319 | 0.1339672 | 831.5843 | 0 | 0 | 0 |  | Fe-Cr-Ni-Mn-Ti
2604 | 14 | 30 | 8 | 13 | 36 | 71.93378 | 0.2741971 | 0.1394912 | 860.8831 | 0 | 0 | 0 |  | Fe-Cr-Ni-Mn-Ti
2605 | 19 | 24 | 9 | 11 | 38 | 69.38262 | 0.2812624 | 0.1454609 | 895.5567 | 0 | 0 | 0 |  | Fe-Cr-Ni-Mn-Ti
2606 | 25 | 18 | 10 | 9 | 38 | 67.60426 | 0.2875445 | 0.1524995 | 946.2559 | 0 | 0 | 0 |  | Fe-Cr-Ni-Mn-Ti
2607 | 33 | 12 | 11 | 7 | 37 | 66.35966 | 0.2935368 | 0.1587801 | 997.2709 | 0 | 0 | 0 |  | Fe-Cr-Ni-Mn-Ti
2608 | 44 | 7 | 12 | 5 | 32 | 67.0814 | 0.297358 | 0.1617454 | 1044.219 | 0 | 0 | 0 |  | Fe-Cr-Ni-Mn-Ti
2609 | 57 | 4 | 12 | 4 | 23 | 70.26449 | 0.297526 | 0.1527794 | 1005.625 | 0 | 0 | 0 |  | Fe-Cr-Ni-Mn-Ti
2610 | 6 | 42 | 5 | 10 | 37 | 74.95599 | 0.2650794 | 0.1327676 | 820.903 | 0 | 0 | 0 |  | Fe-Cr-Ni-Mn-Ti
2611 | 9 | 35 | 5 | 10 | 41 | 71.23476 | 0.2723511 | 0.1360302 | 819.3473 | 0 | 0 | 0 |  | Fe-Cr-Ni-Mn-Ti
2612 | 13 | 28 | 6 | 9 | 44 | 68.02307 | 0.2800685 | 0.1408583 | 835.4959 | 0 | 0 | 0 |  | Fe-Cr-Ni-Mn-Ti
2613 | 18 | 22 | 7 | 8 | 45 | 65.97018 | 0.2862411 | 0.1463322 | 866.93 | 0 | 0 | 0 |  | Fe-Cr-Ni-Mn-Ti
2614 | 25 | 16 | 8 | 6 | 45 | 64.35249 | 0.2925604 | 0.1534519 | 918.1315 | 0 | 0 | 0 |  | Fe-Cr-Ni-Mn-Ti
2615 | 32 | 11 | 9 | 5 | 43 | 63.78409 | 0.2968261 | 0.1593985 | 970.4457 | 0 | 0 | 0 |  | Fe-Cr-Ni-Mn-Ti
2616 | 43 | 6 | 11 | 3 | 38 | 64.52454 | 0.3007428 | 0.1655709 | 1047.397 | 0 | 0 | 0 |  | Fe-Cr-Ni-Mn-Ti
2617 | 9 | 32 | 3 | 6 | 50 | 66.8385 | 0.2795665 | 0.133206 | 756.4295 | 0 | 0 | 0 |  | Fe-Cr-Ni-Mn-Ti
2618 | 13 | 25 | 4 | 6 | 52 | 64.18511 | 0.2863222 | 0.13744 | 769.3915 | 0 | 0 | 0 |  | Fe-Cr-Ni-Mn-Ti
2619 | 18 | 19 | 5 | 5 | 53 | 62.22567 | 0.2924181 | 0.1431243 | 800.5077 | 0 | 0 | 0 |  | Fe-Cr-Ni-Mn-Ti
2620 | 23 | 13 | 6 | 4 | 53 | 60.49349 | 0.298194 | 0.1503905 | 845.3405 | 0 | 0 | 0 |  | Fe-Cr-Ni-Mn-Ti
2621 | 30 | 8 | 8 | 4 | 50 | 60.39017 | 0.301777 | 0.1579177 | 913.7152 | 0 | 0 | 0 |  | Fe-Cr-Ni-Mn-Ti
2622 | 33 | 12 | 5 | 47 | 3 | 82.83128 | 0.2572747 | 0.06557555 | 289.1861 | 0 | 0 | 0 |  | Fe-Cr-Ni-Mn-Ti
2623 | 39 | 11 | 5 | 40 | 5 | 81.43566 | 0.2635557 | 0.07970791 | 395.2074 | 0 | 0 | 0 |  | Fe-Cr-Ni-Mn-Ti
2624 | 44 | 10 | 4 | 34 | 7 | 80.11662 | 0.2684498 | 0.09150291 | 488.8352 | 1 | 0 | 0 |  | Fe-Cr-Ni-Mn-Ti
2625 | 49 | 9 | 4 | 27 | 11 | 77.76203 | 0.2751815 | 0.1099555 | 641.3904 | 1 | 0 | 0 |  | Fe-Cr-Ni-Mn-Ti
2626 | 53 | 7 | 3 | 22 | 14 | 75.67086 | 0.2804396 | 0.1217869 | 738.081 | 0 | 0 | 0 |  | Fe-Cr-Ni-Mn-Ti
2627 | 21 | 19 | 6 | 51 | 3 | 85.08113 | 0.2480213 | 0.06269035 | 271.7892 | 0 | 0 | 0 |  | Fe-Cr-Ni-Mn-Ti
2628 | 27 | 17 | 7 | 44 | 5 | 83.25142 | 0.2557749 | 0.07738839 | 380.1583 | 0 | 0 | 0 |  | Fe-Cr-Ni-Mn-Ti
2629 | 32 | 16 | 8 | 38 | 7 | 81.78966 | 0.2619812 | 0.08928443 | 475.3067 | 0 | 0 | 0 |  | Fe-Cr-Ni-Mn-Ti
2630 | 36 | 14 | 8 | 32 | 10 | 79.5802 | 0.2682767 | 0.1037382 | 592.0306 | 1 | 0 | 0 |  | Fe-Cr-Ni-Mn-Ti
2631 | 40 | 11 | 9 | 26 | 14 | 76.56773 | 0.276124 | 0.1194272 | 719.3766 | 1 | 0 | 0 |  | Fe-Cr-Ni-Mn-Ti
2632 | 44 | 9 | 8 | 21 | 18 | 74.07894 | 0.2818232 | 0.1317494 | 818.1538 | 0 | 0 | 0 |  | Fe-Cr-Ni-Mn-Ti
2633 | 46 | 7 | 7 | 16 | 23 | 71.13166 | 0.2876223 | 0.1439627 | 908.844 | 0 | 0 | 0 |  | Fe-Cr-Ni-Mn-Ti
2634 | 12 | 29 | 4 | 52 | 3 | 88.55994 | 0.2371016 | 0.05805449 | 245.627 | 0 | 0 | 0 |  | Fe-Cr-Ni-Mn-Ti
2635 | 16 | 27 | 8 | 46 | 4 | 87.01732 | 0.2453579 | 0.06838597 | 321.081 | 0 | 0 | 0 |  | Fe-Cr-Ni-Mn-Ti
2636 | 21 | 24 | 10 | 39 | 6 | 84.84317 | 0.2537066 | 0.08249747 | 429.6379 | 0 | 0 | 0 |  | Fe-Cr-Ni-Mn-Ti
2637 | 25 | 21 | 12 | 34 | 9 | 82.10302 | 0.2616126 | 0.0978632 | 552.3984 | 0 | 0 | 0 |  | Fe-Cr-Ni-Mn-Ti
2638 | 28 | 17 | 13 | 29 | 13 | 78.6875 | 0.2695803 | 0.1139963 | 680.418 | 1 | 0 | 0 |  | Fe-Cr-Ni-Mn-Ti
2639 | 31 | 14 | 14 | 24 | 17 | 75.7138 | 0.276775 | 0.1270383 | 784.2831 | 1 | 0 | 0 |  | Fe-Cr-Ni-Mn-Ti
2640 | 34 | 11 | 13 | 19 | 23 | 72.02259 | 0.2839522 | 0.1410028 | 886.5751 | 0 | 0 | 0 |  | Fe-Cr-Ni-Mn-Ti
2641 | 36 | 8 | 12 | 15 | 29 | 68.53077 | 0.290399 | 0.1512679 | 949.5518 | 0 | 0 | 0 |  | Fe-Cr-Ni-Mn-Ti
2642 | 37 | 6 | 9 | 12 | 36 | 65.18672 | 0.2952209 | 0.1575918 | 968.86 | 0 | 0 | 0 |  | Fe-Cr-Ni-Mn-Ti
2643 | 10 | 38 | 6 | 43 | 3 | 91.50405 | 0.235731 | 0.0588135 | 261.5714 | 0 | 0 | 0 |  | Fe-Cr-Ni-Mn-Ti
2644 | 13 | 34 | 10 | 38 | 4 | 89.42193 | 0.2438758 | 0.06939308 | 339.2668 | 0 | 0 | 0 |  | Fe-Cr-Ni-Mn-Ti
2645 | 16 | 29 | 14 | 33 | 7 | 85.7722 | 0.2539912 | 0.08832955 | 486.0986 | 0 | 0 | 0 |  | Fe-Cr-Ni-Mn-Ti
2646 | 19 | 25 | 17 | 29 | 10 | 82.60914 | 0.2623503 | 0.1027669 | 602.726 | 1 | 0 | 0 |  | Fe-Cr-Ni-Mn-Ti
2647 | 21 | 20 | 19 | 25 | 15 | 78.28663 | 0.2713841 | 0.1207244 | 743.9214 | 1 | 0 | 0 |  | Fe-Cr-Ni-Mn-Ti
2648 | 24 | 16 | 19 | 21 | 20 | 74.58963 | 0.2788777 | 0.1345884 | 848.0455 | 1 | 0 | 0 |  | Fe-Cr-Ni-Mn-Ti
2649 | 26 | 12 | 18 | 17 | 26 | 70.57212 | 0.2862172 | 0.147018 | 929.0381 | 0 | 0 | 0 |  | Fe-Cr-Ni-Mn-Ti
2650 | 28 | 9 | 17 | 13 | 34 | 66.52658 | 0.2933241 | 0.1567154 | 978.1146 | 0 | 0 | 0 |  | Fe-Cr-Ni-Mn-Ti
2651 | 28 | 6 | 12 | 11 | 43 | 62.2267 | 0.2986313 | 0.1583242 | 937.259 | 0 | 0 | 0 |  | Fe-Cr-Ni-Mn-Ti
2652 | 8 | 45 | 9 | 35 | 3 | 93.73107 | 0.2357811 | 0.06019515 | 280.8453 | 0 | 0 | 0 |  | Fe-Cr-Ni-Mn-Ti
2653 | 10 | 39 | 14 | 31 | 5 | 90.31506 | 0.2454605 | 0.07653032 | 404.1895 | 0 | 0 | 0 |  | Fe-Cr-Ni-Mn-Ti
2654 | 12 | 33 | 19 | 27 | 8 | 86.2794 | 0.2558482 | 0.0943557 | 546.2935 | 0 | 0 | 0 |  | Fe-Cr-Ni-Mn-Ti
2655 | 14 | 28 | 22 | 24 | 12 | 82.23823 | 0.2646237 | 0.1112184 | 682.3359 | 1 | 0 | 0 |  | Fe-Cr-Ni-Mn-Ti
2656 | 16 | 23 | 24 | 20 | 17 | 77.9566 | 0.2735252 | 0.1273548 | 809.2762 | 1 | 0 | 0 |  | Fe-Cr-Ni-Mn-Ti
2657 | 18 | 18 | 25 | 17 | 22 | 73.9301 | 0.2814293 | 0.1396287 | 895.7127 | 1 | 0 | 0 |  | Fe-Cr-Ni-Mn-Ti
2658 | 20 | 13 | 24 | 13 | 30 | 68.87076 | 0.2902332 | 0.1526363 | 970.0041 | 1 | 0 | 0 |  | Fe-Cr-Ni-Mn-Ti
2659 | 20 | 9 | 22 | 11 | 38 | 64.48214 | 0.2967611 | 0.1591515 | 977.5541 | 1 | 0 | 0 |  | Fe-Cr-Ni-Mn-Ti
2660 | 20 | 6 | 16 | 8 | 50 | 59.39911 | 0.3032542 | 0.1581136 | 901.0933 | 0 | 0 | 0 |  | Fe-Cr-Ni-Mn-Ti
2661 | 7 | 50 | 14 | 25 | 3 | 95.33826 | 0.2389345 | 0.06337939 | 314.9003 | 0 | 0 | 0 |  | Fe-Cr-Ni-Mn-Ti
2662 | 8 | 42 | 21 | 23 | 6 | 90.29307 | 0.2506421 | 0.08478224 | 482.0785 | 0 | 0 | 0 |  | Fe-Cr-Ni-Mn-Ti
2663 | 9 | 36 | 26 | 20 | 9 | 86.3131 | 0.2600094 | 0.1012217 | 616.947 | 1 | 0 | 0 |  | Fe-Cr-Ni-Mn-Ti
2664 | 11 | 29 | 28 | 18 | 13 | 81.74958 | 0.2688508 | 0.1175403 | 746.0085 | 1 | 0 | 0 |  | Fe-Cr-Ni-Mn-Ti
2665 | 12 | 24 | 30 | 16 | 18 | 77.46955 | 0.2766729 | 0.132214 | 858.1106 | 1 | 0 | 0 |  | Fe-Cr-Ni-Mn-Ti
2666 | 14 | 18 | 31 | 13 | 25 | 72.3012 | 0.2860352 | 0.1470024 | 957.0605 | 1 | 0 | 0 |  | Fe-Cr-Ni-Mn-Ti
2667 | 15 | 13 | 30 | 10 | 32 | 67.70098 | 0.2937963 | 0.1575022 | 1007.338 | 1 | 0 | 0 |  | Fe-Cr-Ni-Mn-Ti
2668 | 15 | 8 | 26 | 8 | 42 | 62.26482 | 0.3013693 | 0.1630472 | 987.2279 | 1 | 0 | 0 |  | Fe-Cr-Ni-Mn-Ti
2669 | 15 | 5 | 19 | 6 | 55 | 57.21215 | 0.3073172 | 0.1571866 | 866.6289 | 0 | 0 | 0 |  | Fe-Cr-Ni-Mn-Ti
2670 | 7 | 52 | 21 | 17 | 3 | 95.55287 | 0.244827 | 0.06690973 | 349.9898 | 0 | 0 | 0 |  | Fe-Cr-Ni-Mn-Ti
2671 | 7 | 43 | 28 | 16 | 6 | 90.31473 | 0.2559049 | 0.0881804 | 519.7592 | 1 | 0 | 0 |  | Fe-Cr-Ni-Mn-Ti
2672 | 7 | 36 | 33 | 15 | 9 | 85.99406 | 0.2646966 | 0.1043934 | 651.9181 | 1 | 0 | 0 |  | Fe-Cr-Ni-Mn-Ti
2673 | 8 | 30 | 36 | 13 | 14 | 81.14935 | 0.2735311 | 0.1237364 | 810.4707 | 1 | 0 | 0 |  | Fe-Cr-Ni-Mn-Ti
2674 | 9 | 24 | 38 | 11 | 19 | 76.63561 | 0.2817407 | 0.1385306 | 921.9345 | 1 | 0 | 0 |  | Fe-Cr-Ni-Mn-Ti
2675 | 10 | 18 | 38 | 9 | 25 | 71.89067 | 0.2896831 | 0.1511685 | 1000.54 | 1 | 0 | 0 |  | Fe-Cr-Ni-Mn-Ti
2676 | 11 | 12 | 37 | 7 | 33 | 66.64587 | 0.2980529 | 0.162961 | 1052.593 | 1 | 0 | 0 |  | Fe-Cr-Ni-Mn-Ti
2677 | 12 | 7 | 32 | 5 | 44 | 61.09409 | 0.3055564 | 0.1680178 | 1022.117 | 1 | 0 | 0 |  | Fe-Cr-Ni-Mn-Ti
2678 | 12 | 4 | 23 | 4 | 57 | 56.07798 | 0.3106185 | 0.1595017 | 873.5527 | 0 | 0 | 0 |  | Fe-Cr-Ni-Mn-Ti
2679 | 5 | 42 | 37 | 10 | 6 | 89.58166 | 0.2625212 | 0.09188602 | 557.7803 | 1 | 0 | 0 |  | Fe-Cr-Ni-Mn-Ti
2680 | 5 | 35 | 41 | 10 | 9 | 85.31017 | 0.2703393 | 0.1078428 | 688.5053 | 1 | 0 | 0 |  | Fe-Cr-Ni-Mn-Ti
2681 | 6 | 28 | 44 | 9 | 13 | 80.68917 | 0.2787917 | 0.1246919 | 824.5607 | 1 | 0 | 0 |  | Fe-Cr-Ni-Mn-Ti
2682 | 7 | 22 | 45 | 8 | 18 | 76.1565 | 0.2862036 | 0.1402588 | 941.9991 | 1 | 0 | 0 |  | Fe-Cr-Ni-Mn-Ti
2683 | 8 | 16 | 45 | 6 | 25 | 70.96926 | 0.2944841 | 0.155908 | 1044.484 | 1 | 0 | 0 |  | Fe-Cr-Ni-Mn-Ti
2684 | 9 | 11 | 43 | 5 | 32 | 66.50053 | 0.3009036 | 0.1663378 | 1089.227 | 1 | 0 | 0 |  | Fe-Cr-Ni-Mn-Ti
2685 | 11 | 6 | 38 | 3 | 43 | 61.09156 | 0.308198 | 0.1731129 | 1074.771 | 1 | 0 | 0 |  | Fe-Cr-Ni-Mn-Ti
2686 | 3 | 32 | 50 | 6 | 9 | 83.92586 | 0.2771752 | 0.1118384 | 725.5626 | 1 | 0 | 0 |  | Fe-Cr-Ni-Mn-Ti
2687 | 4 | 25 | 52 | 6 | 13 | 79.36507 | 0.2847478 | 0.1285843 | 859.4909 | 1 | 0 | 0 |  | Fe-Cr-Ni-Mn-Ti
2688 | 5 | 19 | 53 | 5 | 18 | 74.85796 | 0.2920769 | 0.1444231 | 979.0852 | 1 | 0 | 0 |  | Fe-Cr-Ni-Mn-Ti
2689 | 6 | 13 | 53 | 4 | 23 | 70.52778 | 0.2991944 | 0.1575304 | 1063.313 | 1 | 0 | 0 |  | Fe-Cr-Ni-Mn-Ti
2690 | 8 | 8 | 50 | 4 | 30 | 66.16021 | 0.3047961 | 0.1692047 | 1119.42 | 1 | 0 | 0 |  | Fe-Cr-Ni-Mn-Ti
2691 | 3 | 12 | 5 | 47 | 33 | 68.01898 | 0.2674636 | 0.1245829 | 663.2964 | 0 | 0 | 0 |  | Fe-Cr-Ni-Mn-Ti
2692 | 5 | 11 | 5 | 40 | 39 | 65.26678 | 0.274944 | 0.128756 | 681.0092 | 0 | 0 | 0 |  | Fe-Cr-Ni-Mn-Ti
2693 | 7 | 10 | 4 | 34 | 44 | 62.94906 | 0.2808291 | 0.1300471 | 676.2926 | 0 | 0 | 0 |  | Fe-Cr-Ni-Mn-Ti
2694 | 11 | 9 | 4 | 27 | 49 | 60.98595 | 0.287589 | 0.133485 | 691.8081 | 0 | 0 | 0 |  | Fe-Cr-Ni-Mn-Ti
2695 | 14 | 7 | 3 | 22 | 53 | 58.92895 | 0.2931939 | 0.1337701 | 678.6844 | 0 | 0 | 0 |  | Fe-Cr-Ni-Mn-Ti
2696 | 3 | 19 | 6 | 51 | 21 | 75.51429 | 0.2541515 | 0.1136987 | 623.8297 | 0 | 0 | 0 |  | Fe-Cr-Ni-Mn-Ti
2697 | 5 | 17 | 7 | 44 | 27 | 72.03826 | 0.2631714 | 0.1237561 | 691.5312 | 0 | 0 | 0 |  | Fe-Cr-Ni-Mn-Ti
2698 | 7 | 16 | 8 | 38 | 32 | 69.57781 | 0.270202 | 0.1299817 | 730.9619 | 0 | 0 | 0 |  | Fe-Cr-Ni-Mn-Ti
2699 | 10 | 14 | 8 | 32 | 36 | 67.23233 | 0.2768245 | 0.1356001 | 764.8369 | 0 | 0 | 0 |  | Fe-Cr-Ni-Mn-Ti
2700 | 14 | 11 | 9 | 26 | 40 | 64.75124 | 0.2845869 | 0.1416787 | 800.1155 | 0 | 0 | 0 |  | Fe-Cr-Ni-Mn-Ti
2701 | 18 | 9 | 8 | 21 | 44 | 62.73181 | 0.2902116 | 0.1450764 | 813.0366 | 0 | 0 | 0 |  | Fe-Cr-Ni-Mn-Ti
2702 | 23 | 7 | 7 | 16 | 46 | 61.38056 | 0.2950541 | 0.1488858 | 836.1947 | 0 | 0 | 0 |  | Fe-Cr-Ni-Mn-Ti
2703 | 3 | 29 | 4 | 52 | 12 | 83.42534 | 0.2401468 | 0.09317072 | 494.5553 | 0 | 0 | 0 |  | Fe-Cr-Ni-Mn-Ti
2704 | 4 | 27 | 8 | 46 | 16 | 80.42887 | 0.2493339 | 0.1050143 | 584.8953 | 0 | 0 | 0 |  | Fe-Cr-Ni-Mn-Ti
2705 | 6 | 24 | 10 | 39 | 21 | 76.85778 | 0.2586714 | 0.119896 | 699.732 | 0 | 0 | 0 |  | Fe-Cr-Ni-Mn-Ti
2706 | 9 | 21 | 12 | 34 | 25 | 73.99751 | 0.266813 | 0.1282241 | 758.5195 | 0 | 0 | 0 |  | Fe-Cr-Ni-Mn-Ti
2707 | 13 | 17 | 13 | 29 | 28 | 71.34649 | 0.2744724 | 0.1368396 | 820.666 | 0 | 0 | 0 |  | Fe-Cr-Ni-Mn-Ti
2708 | 17 | 14 | 14 | 24 | 31 | 69.13138 | 0.2813052 | 0.1437103 | 868.7591 | 0 | 0 | 0 |  | Fe-Cr-Ni-Mn-Ti
2709 | 23 | 11 | 13 | 19 | 34 | 67.09682 | 0.2874831 | 0.1496688 | 908.2316 | 0 | 0 | 0 |  | Fe-Cr-Ni-Mn-Ti
2710 | 29 | 8 | 12 | 15 | 36 | 65.53044 | 0.2926324 | 0.1545251 | 940.6219 | 0 | 0 | 0 |  | Fe-Cr-Ni-Mn-Ti
2711 | 36 | 6 | 9 | 12 | 37 | 64.77497 | 0.2955384 | 0.1576286 | 963.6354 | 0 | 0 | 0 |  | Fe-Cr-Ni-Mn-Ti
2712 | 3 | 38 | 6 | 43 | 10 | 87.36296 | 0.2380394 | 0.0892536 | 486.1492 | 0 | 0 | 0 |  | Fe-Cr-Ni-Mn-Ti
2713 | 4 | 34 | 10 | 38 | 13 | 84.19977 | 0.2468561 | 0.1048161 | 612.3495 | 0 | 0 | 0 |  | Fe-Cr-Ni-Mn-Ti
2714 | 7 | 29 | 14 | 33 | 16 | 80.76716 | 0.2569544 | 0.1168812 | 708.2584 | 0 | 0 | 0 |  | Fe-Cr-Ni-Mn-Ti
2715 | 10 | 25 | 17 | 29 | 19 | 77.84317 | 0.2652688 | 0.1253223 | 771.0889 | 1 | 0 | 0 |  | Fe-Cr-Ni-Mn-Ti
2716 | 15 | 20 | 19 | 25 | 21 | 75.2548 | 0.2733217 | 0.1333911 | 832.891 | 1 | 0 | 0 |  | Fe-Cr-Ni-Mn-Ti
2717 | 20 | 16 | 19 | 21 | 24 | 72.66337 | 0.2801628 | 0.1411791 | 888.8163 | 1 | 0 | 0 |  | Fe-Cr-Ni-Mn-Ti
2718 | 26 | 12 | 18 | 17 | 26 | 70.57212 | 0.2862172 | 0.1480686 | 940.1588 | 0 | 0 | 0 |  | Fe-Cr-Ni-Mn-Ti
2719 | 34 | 9 | 17 | 13 | 28 | 69.12138 | 0.2914374 | 0.1516143 | 963.293 | 0 | 0 | 0 |  | Fe-Cr-Ni-Mn-Ti
2720 | 43 | 6 | 12 | 11 | 28 | 68.46325 | 0.2938775 | 0.1543648 | 985.4614 | 0 | 0 | 0 |  | Fe-Cr-Ni-Mn-Ti
2721 | 3 | 45 | 9 | 35 | 8 | 90.68166 | 0.237395 | 0.08472397 | 467.6575 | 0 | 0 | 0 |  | Fe-Cr-Ni-Mn-Ti
2722 | 5 | 39 | 14 | 31 | 10 | 87.33984 | 0.247087 | 0.1003321 | 596.8238 | 0 | 0 | 0 |  | Fe-Cr-Ni-Mn-Ti
2723 | 8 | 33 | 19 | 27 | 12 | 83.99343 | 0.2571457 | 0.1118191 | 690.8728 | 1 | 0 | 0 |  | Fe-Cr-Ni-Mn-Ti
2724 | 12 | 28 | 22 | 24 | 14 | 81.15354 | 0.2652646 | 0.1186918 | 741.8654 | 1 | 0 | 0 |  | Fe-Cr-Ni-Mn-Ti
2725 | 17 | 23 | 24 | 20 | 16 | 78.47417 | 0.2732061 | 0.1273988 | 812.1494 | 1 | 0 | 0 |  | Fe-Cr-Ni-Mn-Ti
2726 | 22 | 18 | 25 | 17 | 18 | 75.90605 | 0.2801557 | 0.1345572 | 865.8309 | 1 | 0 | 0 |  | Fe-Cr-Ni-Mn-Ti
2727 | 30 | 13 | 24 | 13 | 20 | 73.52534 | 0.2870637 | 0.1414466 | 917.6706 | 1 | 0 | 0 |  | Fe-Cr-Ni-Mn-Ti
2728 | 38 | 9 | 22 | 11 | 20 | 72.47991 | 0.2910638 | 0.142952 | 926.7618 | 1 | 0 | 0 |  | Fe-Cr-Ni-Mn-Ti
2729 | 50 | 6 | 16 | 8 | 20 | 71.97231 | 0.2938006 | 0.144457 | 939.9857 | 0 | 0 | 0 |  | Fe-Cr-Ni-Mn-Ti
2730 | 3 | 50 | 14 | 25 | 7 | 92.82023 | 0.2402092 | 0.08792428 | 515.1829 | 0 | 0 | 0 |  | Fe-Cr-Ni-Mn-Ti
2731 | 6 | 42 | 21 | 23 | 8 | 89.0969 | 0.2512749 | 0.09328141 | 552.3267 | 0 | 0 | 0 |  | Fe-Cr-Ni-Mn-Ti
2732 | 9 | 36 | 26 | 20 | 9 | 86.3131 | 0.2600094 | 0.1012217 | 616.947 | 1 | 0 | 0 |  | Fe-Cr-Ni-Mn-Ti
2733 | 13 | 29 | 28 | 18 | 11 | 82.86068 | 0.2682112 | 0.1147001 | 728.7015 | 1 | 0 | 0 |  | Fe-Cr-Ni-Mn-Ti
2734 | 18 | 24 | 30 | 16 | 12 | 80.6336 | 0.2747737 | 0.1175466 | 744.1391 | 1 | 0 | 0 |  | Fe-Cr-Ni-Mn-Ti
2735 | 25 | 18 | 31 | 13 | 14 | 77.72319 | 0.2825939 | 0.1236889 | 785.6496 | 1 | 0 | 0 |  | Fe-Cr-Ni-Mn-Ti
2736 | 32 | 13 | 30 | 10 | 15 | 75.73801 | 0.2884378 | 0.1317723 | 853.5491 | 1 | 0 | 0 |  | Fe-Cr-Ni-Mn-Ti
2737 | 42 | 8 | 26 | 8 | 15 | 74.4059 | 0.2927791 | 0.1356123 | 884.1708 | 1 | 0 | 0 |  | Fe-Cr-Ni-Mn-Ti
2738 | 55 | 5 | 19 | 6 | 15 | 73.98735 | 0.2947513 | 0.1328273 | 854.206 | 1 | 0 | 0 |  | Fe-Cr-Ni-Mn-Ti
2739 | 3 | 52 | 21 | 17 | 7 | 93.04202 | 0.2460685 | 0.08818029 | 526.4931 | 0 | 0 | 0 |  | Fe-Cr-Ni-Mn-Ti
2740 | 6 | 43 | 28 | 16 | 7 | 89.71051 | 0.256217 | 0.09284877 | 559.5084 | 1 | 0 | 0 |  | Fe-Cr-Ni-Mn-Ti
2741 | 9 | 36 | 33 | 15 | 7 | 87.16285 | 0.2640702 | 0.0958762 | 579.1072 | 1 | 0 | 0 |  | Fe-Cr-Ni-Mn-Ti
2742 | 14 | 30 | 36 | 13 | 8 | 84.46747 | 0.2716692 | 0.09800744 | 587.8195 | 1 | 0 | 0 |  | Fe-Cr-Ni-Mn-Ti
2743 | 19 | 24 | 38 | 11 | 9 | 81.92291 | 0.2786359 | 0.1043924 | 636.4357 | 1 | 0 | 0 |  | Fe-Cr-Ni-Mn-Ti
2744 | 25 | 18 | 38 | 9 | 10 | 79.50638 | 0.2849778 | 0.1145258 | 721.2011 | 1 | 0 | 0 |  | Fe-Cr-Ni-Mn-Ti
2745 | 33 | 12 | 37 | 7 | 11 | 77.18266 | 0.2911512 | 0.1195773 | 756.4565 | 1 | 0 | 0 |  | Fe-Cr-Ni-Mn-Ti
2746 | 44 | 7 | 32 | 5 | 12 | 75.42657 | 0.2955274 | 0.1237899 | 785.5198 | 1 | 0 | 0 |  | Fe-Cr-Ni-Mn-Ti
2747 | 57 | 4 | 23 | 4 | 12 | 75.02151 | 0.2965244 | 0.1231969 | 776.448 | 1 | 0 | 0 |  | Fe-Cr-Ni-Mn-Ti
2748 | 6 | 42 | 37 | 10 | 5 | 90.19207 | 0.2622122 | 0.08643716 | 510.4888 | 1 | 0 | 0 |  | Fe-Cr-Ni-Mn-Ti
2749 | 9 | 35 | 41 | 10 | 5 | 87.67053 | 0.2690968 | 0.08808302 | 516.7121 | 1 | 0 | 0 |  | Fe-Cr-Ni-Mn-Ti
2750 | 13 | 28 | 44 | 9 | 6 | 84.64224 | 0.2766102 | 0.09508532 | 569.1245 | 1 | 0 | 0 |  | Fe-Cr-Ni-Mn-Ti
2751 | 18 | 22 | 45 | 8 | 7 | 82.08848 | 0.2827676 | 0.1011441 | 613.9321 | 1 | 1 | 1 | 613.9321 | Fe-Cr-Ni-Mn-Ti
2752 | 25 | 16 | 45 | 6 | 8 | 79.64687 | 0.2891728 | 0.1069043 | 656.3079 | 1 | 1 | 1 | 656.3079 | Fe-Cr-Ni-Mn-Ti
2753 | 32 | 11 | 43 | 5 | 9 | 77.65095 | 0.2937088 | 0.1118438 | 691.3668 | 1 | 1 | 1 | 691.3668 | Fe-Cr-Ni-Mn-Ti
2754 | 43 | 6 | 38 | 3 | 11 | 75.4084 | 0.2982972 | 0.1162058 | 716.9434 | 1 | 1 | 1 | 716.9434 | Fe-Cr-Ni-Mn-Ti
2755 | 9 | 32 | 50 | 6 | 3 | 87.48159 | 0.2753206 | 0.07664241 | 418.8421 | 1 | 1 | 1 | 418.8421 | Fe-Cr-Ni-Mn-Ti
2756 | 13 | 25 | 52 | 6 | 4 | 84.4652 | 0.2819519 | 0.08407287 | 473.0398 | 1 | 1 | 1 | 473.0398 | Fe-Cr-Ni-Mn-Ti
2757 | 18 | 19 | 53 | 5 | 5 | 81.89013 | 0.2880292 | 0.09072882 | 522.3657 | 1 | 1 | 1 | 522.3657 | Fe-Cr-Ni-Mn-Ti
2758 | 23 | 13 | 53 | 4 | 6 | 79.38735 | 0.2938365 | 0.1030306 | 624.3208 | 1 | 1 | 1 | 624.3208 | Fe-Cr-Ni-Mn-Ti
2759 | 30 | 8 | 50 | 4 | 8 | 76.88529 | 0.2979103 | 0.1079543 | 653.1671 | 1 | 1 | 1 | 653.1671 | Fe-Cr-Ni-Mn-Ti
2760 | 5 | 12 | 33 | 47 | 3 | 81.24908 | 0.2640121 | 0.07267078 | 341.6383 | 1 | 1 | 1 | 341.6383 | Fe-Cr-Ni-Mn-Ti
2761 | 5 | 11 | 39 | 40 | 5 | 79.52391 | 0.2716113 | 0.08638122 | 447.9995 | 1 | 1 | 1 | 447.9995 | Fe-Cr-Ni-Mn-Ti
2762 | 4 | 10 | 44 | 34 | 7 | 77.85213 | 0.2779071 | 0.0982988 | 544.2559 | 1 | 1 | 1 | 544.2559 | Fe-Cr-Ni-Mn-Ti
2763 | 4 | 9 | 49 | 27 | 11 | 75.24922 | 0.2855563 | 0.1167515 | 697.7272 | 1 | 0 | 0 |  | Fe-Cr-Ni-Mn-Ti
2764 | 3 | 7 | 53 | 22 | 14 | 72.85068 | 0.2919785 | 0.1296148 | 802.1679 | 1 | 0 | 0 |  | Fe-Cr-Ni-Mn-Ti
2765 | 6 | 19 | 21 | 51 | 3 | 84.24076 | 0.2516541 | 0.06698775 | 303.154 | 1 | 0 | 0 |  | Fe-Cr-Ni-Mn-Ti
2766 | 7 | 17 | 27 | 44 | 5 | 82.13493 | 0.2605464 | 0.08177649 | 414.9706 | 1 | 0 | 0 |  | Fe-Cr-Ni-Mn-Ti
2767 | 8 | 16 | 32 | 38 | 7 | 80.46849 | 0.2675726 | 0.09360671 | 510.9536 | 1 | 0 | 0 |  | Fe-Cr-Ni-Mn-Ti
2768 | 8 | 14 | 36 | 32 | 10 | 78.02485 | 0.2747919 | 0.1083739 | 631.1985 | 1 | 0 | 0 |  | Fe-Cr-Ni-Mn-Ti
2769 | 9 | 11 | 40 | 26 | 14 | 74.84403 | 0.2832572 | 0.1244551 | 761.5933 | 1 | 0 | 0 |  | Fe-Cr-Ni-Mn-Ti
2770 | 8 | 9 | 44 | 21 | 18 | 72.07837 | 0.290031 | 0.1377225 | 867.5558 | 1 | 0 | 0 |  | Fe-Cr-Ni-Mn-Ti
2771 | 7 | 7 | 46 | 16 | 23 | 68.94591 | 0.2965292 | 0.1509078 | 964.7985 | 1 | 0 | 0 |  | Fe-Cr-Ni-Mn-Ti
2772 | 4 | 29 | 12 | 52 | 3 | 88.11963 | 0.2390349 | 0.06063723 | 264.0888 | 0 | 0 | 0 |  | Fe-Cr-Ni-Mn-Ti
2773 | 8 | 27 | 16 | 46 | 4 | 86.58309 | 0.2472456 | 0.07020993 | 335.1871 | 0 | 0 | 0 |  | Fe-Cr-Ni-Mn-Ti
2774 | 10 | 24 | 21 | 39 | 6 | 84.24088 | 0.2562933 | 0.08481335 | 448.7214 | 1 | 0 | 0 |  | Fe-Cr-Ni-Mn-Ti
2775 | 12 | 21 | 25 | 34 | 9 | 81.3967 | 0.2646094 | 0.1001653 | 571.9132 | 1 | 0 | 0 |  | Fe-Cr-Ni-Mn-Ti
2776 | 13 | 17 | 28 | 29 | 13 | 77.86074 | 0.2730461 | 0.1166887 | 703.5181 | 1 | 0 | 0 |  | Fe-Cr-Ni-Mn-Ti
2777 | 14 | 14 | 31 | 24 | 17 | 74.77534 | 0.2806686 | 0.1301234 | 810.5036 | 1 | 0 | 0 |  | Fe-Cr-Ni-Mn-Ti
2778 | 13 | 11 | 34 | 19 | 23 | 70.86281 | 0.2887236 | 0.1446195 | 916.4384 | 1 | 0 | 0 |  | Fe-Cr-Ni-Mn-Ti
2779 | 12 | 8 | 36 | 15 | 29 | 67.206 | 0.2958208 | 0.1557537 | 985.0029 | 1 | 0 | 0 |  | Fe-Cr-Ni-Mn-Ti
2780 | 9 | 6 | 37 | 12 | 36 | 63.6471 | 0.3015245 | 0.1636739 | 1014.98 | 1 | 0 | 0 |  | Fe-Cr-Ni-Mn-Ti
2781 | 6 | 38 | 10 | 43 | 3 | 91.29073 | 0.2366734 | 0.06004335 | 270.7106 | 0 | 0 | 0 |  | Fe-Cr-Ni-Mn-Ti
2782 | 10 | 34 | 13 | 38 | 4 | 89.25998 | 0.2445836 | 0.07034724 | 346.9878 | 0 | 0 | 0 |  | Fe-Cr-Ni-Mn-Ti
2783 | 14 | 29 | 16 | 33 | 7 | 85.66344 | 0.2544591 | 0.08894283 | 491.3582 | 0 | 0 | 0 |  | Fe-Cr-Ni-Mn-Ti
2784 | 17 | 25 | 19 | 29 | 10 | 82.5008 | 0.2628104 | 0.1033899 | 607.8679 | 1 | 0 | 0 |  | Fe-Cr-Ni-Mn-Ti
2785 | 19 | 20 | 21 | 25 | 15 | 78.1774 | 0.2718418 | 0.121151 | 747.6114 | 1 | 0 | 0 |  | Fe-Cr-Ni-Mn-Ti
2786 | 19 | 16 | 24 | 21 | 20 | 74.31536 | 0.2800154 | 0.1350039 | 851.705 | 1 | 0 | 0 |  | Fe-Cr-Ni-Mn-Ti
2787 | 18 | 12 | 26 | 17 | 26 | 70.12783 | 0.2880471 | 0.1474677 | 932.6112 | 1 | 0 | 0 |  | Fe-Cr-Ni-Mn-Ti
2788 | 17 | 9 | 28 | 13 | 34 | 65.92901 | 0.295776 | 0.1576382 | 984.3233 | 1 | 0 | 0 |  | Fe-Cr-Ni-Mn-Ti
2789 | 12 | 6 | 28 | 11 | 43 | 61.35327 | 0.3022346 | 0.1618945 | 963.1477 | 1 | 0 | 0 |  | Fe-Cr-Ni-Mn-Ti
2790 | 9 | 45 | 8 | 35 | 3 | 93.78297 | 0.2355505 | 0.05991539 | 278.6659 | 0 | 0 | 0 |  | Fe-Cr-Ni-Mn-Ti
2791 | 14 | 39 | 10 | 31 | 5 | 90.52689 | 0.2445336 | 0.07585747 | 398.5238 | 0 | 0 | 0 |  | Fe-Cr-Ni-Mn-Ti
2792 | 19 | 33 | 12 | 27 | 8 | 86.65441 | 0.2542349 | 0.09318792 | 536.0076 | 0 | 0 | 0 |  | Fe-Cr-Ni-Mn-Ti
2793 | 22 | 28 | 14 | 24 | 12 | 82.66717 | 0.2628052 | 0.109722 | 668.897 | 1 | 0 | 0 |  | Fe-Cr-Ni-Mn-Ti
2794 | 24 | 23 | 16 | 20 | 17 | 78.38912 | 0.2717161 | 0.1259216 | 796.4783 | 1 | 0 | 0 |  | Fe-Cr-Ni-Mn-Ti
2795 | 25 | 18 | 18 | 17 | 22 | 74.31129 | 0.2798509 | 0.1384629 | 885.62 | 0 | 0 | 0 |  | Fe-Cr-Ni-Mn-Ti
2796 | 24 | 13 | 20 | 13 | 30 | 69.08928 | 0.289335 | 0.1519607 | 964.5422 | 0 | 0 | 0 |  | Fe-Cr-Ni-Mn-Ti
2797 | 22 | 9 | 20 | 11 | 38 | 64.59135 | 0.296312 | 0.1598776 | 983.9317 | 0 | 0 | 0 |  | Fe-Cr-Ni-Mn-Ti
2798 | 16 | 6 | 20 | 8 | 50 | 59.18286 | 0.3041513 | 0.159542 | 911.4465 | 1 | 0 | 0 |  | Fe-Cr-Ni-Mn-Ti
2799 | 14 | 50 | 7 | 25 | 3 | 95.69523 | 0.2373435 | 0.06186404 | 302.5882 | 0 | 0 | 0 |  | Fe-Cr-Ni-Mn-Ti
2800 | 21 | 42 | 8 | 23 | 6 | 90.9639 | 0.2477176 | 0.08214863 | 458.7566 | 0 | 0 | 0 |  | Fe-Cr-Ni-Mn-Ti
2801 | 26 | 36 | 9 | 20 | 9 | 87.20247 | 0.2561968 | 0.09801302 | 587.6912 | 0 | 0 | 0 |  | Fe-Cr-Ni-Mn-Ti
2802 | 28 | 29 | 11 | 18 | 13 | 82.66268 | 0.2649988 | 0.1145676 | 718.9816 | 0 | 0 | 0 |  | Fe-Cr-Ni-Mn-Ti
2803 | 30 | 24 | 12 | 16 | 18 | 78.43732 | 0.2726389 | 0.1290622 | 829.7035 | 0 | 0 | 0 |  | Fe-Cr-Ni-Mn-Ti
2804 | 31 | 18 | 14 | 13 | 25 | 73.21454 | 0.282271 | 0.1444359 | 934.8592 | 0 | 0 | 0 |  | Fe-Cr-Ni-Mn-Ti
2805 | 30 | 13 | 15 | 10 | 32 | 68.51772 | 0.2904483 | 0.1556406 | 992.9309 | 0 | 0 | 0 |  | Fe-Cr-Ni-Mn-Ti
2806 | 26 | 8 | 15 | 8 | 42 | 62.86876 | 0.298886 | 0.1613126 | 975.2192 | 0 | 0 | 0 |  | Fe-Cr-Ni-Mn-Ti
2807 | 19 | 5 | 15 | 6 | 55 | 57.42707 | 0.3064223 | 0.1556896 | 856.1442 | 0 | 0 | 0 |  | Fe-Cr-Ni-Mn-Ti
2808 | 21 | 52 | 7 | 17 | 3 | 96.24805 | 0.2417357 | 0.06366197 | 322.8946 | 0 | 0 | 0 |  | Fe-Cr-Ni-Mn-Ti
2809 | 28 | 43 | 7 | 16 | 6 | 91.38547 | 0.2512554 | 0.08416347 | 483.5197 | 0 | 0 | 0 |  | Fe-Cr-Ni-Mn-Ti
2810 | 33 | 36 | 7 | 15 | 9 | 87.3458 | 0.25893 | 0.09969043 | 608.5565 | 0 | 0 | 0 |  | Fe-Cr-Ni-Mn-Ti
2811 | 36 | 30 | 8 | 13 | 14 | 82.61461 | 0.2673848 | 0.1184708 | 761.5594 | 0 | 0 | 0 |  | Fe-Cr-Ni-Mn-Ti
2812 | 38 | 24 | 9 | 11 | 19 | 78.17285 | 0.2753765 | 0.1331312 | 872.8542 | 0 | 0 | 0 |  | Fe-Cr-Ni-Mn-Ti
2813 | 38 | 18 | 10 | 9 | 25 | 73.40457 | 0.2834753 | 0.146362 | 959.1909 | 0 | 0 | 0 |  | Fe-Cr-Ni-Mn-Ti
2814 | 37 | 12 | 11 | 7 | 33 | 68.05998 | 0.2922845 | 0.157808 | 1011.335 | 0 | 0 | 0 |  | Fe-Cr-Ni-Mn-Ti
2815 | 32 | 7 | 12 | 5 | 44 | 62.17908 | 0.3011131 | 0.1629154 | 984.2755 | 0 | 0 | 0 |  | Fe-Cr-Ni-Mn-Ti
2816 | 23 | 4 | 12 | 4 | 57 | 56.66751 | 0.3081659 | 0.15531 | 844.5667 | 0 | 0 | 0 |  | Fe-Cr-Ni-Mn-Ti
2817 | 37 | 42 | 5 | 10 | 6 | 91.20392 | 0.255526 | 0.0861046 | 505.092 | 0 | 0 | 0 |  | Fe-Cr-Ni-Mn-Ti
2818 | 41 | 35 | 5 | 10 | 9 | 87.1747 | 0.2624391 | 0.1016353 | 630.8744 | 0 | 0 | 0 |  | Fe-Cr-Ni-Mn-Ti
2819 | 44 | 28 | 6 | 9 | 13 | 82.695 | 0.2704359 | 0.1181605 | 764.1875 | 0 | 0 | 0 |  | Fe-Cr-Ni-Mn-Ti
2820 | 45 | 22 | 7 | 8 | 18 | 78.1919 | 0.2778317 | 0.1335583 | 881.6035 | 0 | 0 | 0 |  | Fe-Cr-Ni-Mn-Ti
2821 | 45 | 16 | 8 | 6 | 25 | 72.97217 | 0.2863295 | 0.1490912 | 986.1748 | 0 | 0 | 0 |  | Fe-Cr-Ni-Mn-Ti
2822 | 43 | 11 | 9 | 5 | 32 | 68.35128 | 0.293394 | 0.1588199 | 1028.247 | 0 | 0 | 0 |  | Fe-Cr-Ni-Mn-Ti
2823 | 38 | 6 | 11 | 3 | 43 | 62.54435 | 0.3022867 | 0.1653215 | 1015.362 | 0 | 0 | 0 |  | Fe-Cr-Ni-Mn-Ti
2824 | 50 | 32 | 3 | 6 | 9 | 86.36557 | 0.266939 | 0.1036726 | 650.3126 | 0 | 0 | 0 |  | Fe-Cr-Ni-Mn-Ti
2825 | 52 | 25 | 4 | 6 | 13 | 81.90743 | 0.2742506 | 0.1202046 | 782.8324 | 0 | 0 | 0 |  | Fe-Cr-Ni-Mn-Ti
2826 | 53 | 19 | 5 | 5 | 18 | 77.43765 | 0.28156 | 0.1360316 | 904.3786 | 0 | 0 | 0 |  | Fe-Cr-Ni-Mn-Ti
2827 | 53 | 13 | 6 | 4 | 23 | 73.1082 | 0.2887724 | 0.1486735 | 988.324 | 0 | 0 | 0 |  | Fe-Cr-Ni-Mn-Ti
2828 | 50 | 8 | 8 | 4 | 30 | 68.45917 | 0.2955369 | 0.1596106 | 1041.655 | 0 | 0 | 0 |  | Fe-Cr-Ni-Mn-Ti
2829 | 5 | 12 | 3 | 47 | 33 | 68.13152 | 0.2669764 | 0.1238993 | 658.294 | 0 | 0 | 0 |  | Fe-Cr-Ni-Mn-Ti
2830 | 5 | 11 | 5 | 40 | 39 | 65.26678 | 0.274944 | 0.1285572 | 679.66 | 0 | 0 | 0 |  | Fe-Cr-Ni-Mn-Ti
2831 | 4 | 10 | 7 | 34 | 44 | 62.78194 | 0.281549 | 0.1307569 | 681.3814 | 0 | 0 | 0 |  | Fe-Cr-Ni-Mn-Ti
2832 | 4 | 9 | 11 | 27 | 49 | 60.6036 | 0.2892269 | 0.1354638 | 705.582 | 0 | 0 | 0 |  | Fe-Cr-Ni-Mn-Ti
2833 | 3 | 7 | 14 | 22 | 53 | 58.32619 | 0.2957711 | 0.1374459 | 703.4986 | 1 | 0 | 0 |  | Fe-Cr-Ni-Mn-Ti
2834 | 6 | 19 | 3 | 51 | 21 | 75.68329 | 0.2534195 | 0.1128065 | 616.8387 | 0 | 0 | 0 |  | Fe-Cr-Ni-Mn-Ti
2835 | 7 | 17 | 5 | 44 | 27 | 72.15014 | 0.26269 | 0.1229306 | 685.2457 | 0 | 0 | 0 |  | Fe-Cr-Ni-Mn-Ti
2836 | 8 | 16 | 7 | 38 | 32 | 69.63278 | 0.2699668 | 0.1292792 | 725.7116 | 0 | 0 | 0 |  | Fe-Cr-Ni-Mn-Ti
2837 | 8 | 14 | 10 | 32 | 36 | 67.12191 | 0.2772947 | 0.1356118 | 765.0576 | 0 | 0 | 0 |  | Fe-Cr-Ni-Mn-Ti
2838 | 9 | 11 | 14 | 26 | 40 | 64.47642 | 0.285749 | 0.1425327 | 806.4838 | 1 | 0 | 0 |  | Fe-Cr-Ni-Mn-Ti
2839 | 8 | 9 | 18 | 21 | 44 | 62.18496 | 0.2925143 | 0.1478603 | 833.3832 | 1 | 0 | 0 |  | Fe-Cr-Ni-Mn-Ti
2840 | 7 | 7 | 23 | 16 | 46 | 60.49989 | 0.2987404 | 0.1542245 | 875.0037 | 1 | 0 | 0 |  | Fe-Cr-Ni-Mn-Ti
2841 | 4 | 29 | 3 | 52 | 12 | 83.48081 | 0.2399042 | 0.0929283 | 492.5421 | 0 | 0 | 0 |  | Fe-Cr-Ni-Mn-Ti
2842 | 8 | 27 | 4 | 46 | 16 | 80.64783 | 0.2483855 | 0.1037972 | 575.0942 | 0 | 0 | 0 |  | Fe-Cr-Ni-Mn-Ti
2843 | 10 | 24 | 6 | 39 | 21 | 77.07832 | 0.2577251 | 0.1183778 | 687.4739 | 0 | 0 | 0 |  | Fe-Cr-Ni-Mn-Ti
2844 | 12 | 21 | 9 | 34 | 25 | 74.16109 | 0.2661171 | 0.1266557 | 745.9912 | 0 | 0 | 0 |  | Fe-Cr-Ni-Mn-Ti
2845 | 13 | 17 | 13 | 29 | 28 | 71.34649 | 0.2744724 | 0.1358432 | 812.7549 | 0 | 0 | 0 |  | Fe-Cr-Ni-Mn-Ti
2846 | 14 | 14 | 17 | 24 | 31 | 68.96635 | 0.281996 | 0.1435709 | 867.5972 | 0 | 0 | 0 |  | Fe-Cr-Ni-Mn-Ti
2847 | 13 | 11 | 23 | 19 | 34 | 66.54751 | 0.2897647 | 0.1521051 | 927.4184 | 1 | 0 | 0 |  | Fe-Cr-Ni-Mn-Ti
2848 | 12 | 8 | 29 | 15 | 36 | 64.59657 | 0.2964829 | 0.1598533 | 982.4503 | 1 | 0 | 0 |  | Fe-Cr-Ni-Mn-Ti
2849 | 9 | 6 | 36 | 12 | 37 | 63.2916 | 0.3016191 | 0.1658252 | 1027.362 | 1 | 0 | 0 |  | Fe-Cr-Ni-Mn-Ti
2850 | 6 | 38 | 3 | 43 | 10 | 87.52447 | 0.2373306 | 0.08830098 | 478.4191 | 0 | 0 | 0 |  | Fe-Cr-Ni-Mn-Ti
2851 | 10 | 34 | 4 | 38 | 13 | 84.52699 | 0.2454354 | 0.1029535 | 596.5953 | 0 | 0 | 0 |  | Fe-Cr-Ni-Mn-Ti
2852 | 14 | 29 | 7 | 33 | 16 | 81.1506 | 0.2553106 | 0.1144391 | 687.5088 | 0 | 0 | 0 |  | Fe-Cr-Ni-Mn-Ti
2853 | 17 | 25 | 10 | 29 | 19 | 78.22411 | 0.2636529 | 0.1225012 | 747.2448 | 0 | 0 | 0 |  | Fe-Cr-Ni-Mn-Ti
2854 | 19 | 20 | 15 | 25 | 21 | 75.47351 | 0.2724043 | 0.131087 | 813.4856 | 1 | 0 | 0 |  | Fe-Cr-Ni-Mn-Ti
2855 | 19 | 16 | 20 | 21 | 24 | 72.60853 | 0.2803907 | 0.1404459 | 882.6222 | 1 | 0 | 0 |  | Fe-Cr-Ni-Mn-Ti
2856 | 18 | 12 | 26 | 17 | 26 | 70.12783 | 0.2880471 | 0.1501297 | 957.3159 | 1 | 0 | 0 |  | Fe-Cr-Ni-Mn-Ti
2857 | 17 | 9 | 34 | 13 | 28 | 68.19461 | 0.2952183 | 0.1568561 | 1006.607 | 1 | 0 | 0 |  | Fe-Cr-Ni-Mn-Ti
2858 | 12 | 6 | 43 | 11 | 28 | 66.75037 | 0.3008198 | 0.1628309 | 1054.363 | 1 | 0 | 0 |  | Fe-Cr-Ni-Mn-Ti
2859 | 9 | 45 | 3 | 35 | 8 | 90.99587 | 0.2360089 | 0.08278653 | 451.6653 | 0 | 0 | 0 |  | Fe-Cr-Ni-Mn-Ti
2860 | 14 | 39 | 5 | 31 | 10 | 87.81999 | 0.2449975 | 0.09741696 | 571.7046 | 0 | 0 | 0 |  | Fe-Cr-Ni-Mn-Ti
2861 | 19 | 33 | 8 | 27 | 12 | 84.58538 | 0.2546067 | 0.1079087 | 656.8087 | 0 | 0 | 0 |  | Fe-Cr-Ni-Mn-Ti
2862 | 22 | 28 | 12 | 24 | 14 | 81.69053 | 0.2629897 | 0.1146513 | 706.9146 | 0 | 0 | 0 |  | Fe-Cr-Ni-Mn-Ti
2863 | 24 | 23 | 17 | 20 | 16 | 78.85247 | 0.2716237 | 0.1240051 | 782.7181 | 1 | 0 | 0 |  | Fe-Cr-Ni-Mn-Ti
2864 | 25 | 18 | 22 | 17 | 18 | 76.06936 | 0.2794803 | 0.1330091 | 852.4036 | 1 | 0 | 0 |  | Fe-Cr-Ni-Mn-Ti
2865 | 24 | 13 | 30 | 13 | 20 | 73.19674 | 0.2884059 | 0.1435948 | 936.244 | 1 | 0 | 0 |  | Fe-Cr-Ni-Mn-Ti
2866 | 22 | 9 | 38 | 11 | 20 | 71.59837 | 0.2946324 | 0.1477796 | 967.8504 | 1 | 0 | 0 |  | Fe-Cr-Ni-Mn-Ti
2867 | 16 | 6 | 50 | 8 | 20 | 70.09242 | 0.3013412 | 0.1529891 | 1011.424 | 1 | 0 | 0 |  | Fe-Cr-Ni-Mn-Ti
2868 | 14 | 50 | 3 | 25 | 7 | 93.38621 | 0.2377051 | 0.08550719 | 492.9534 | 0 | 0 | 0 |  | Fe-Cr-Ni-Mn-Ti
2869 | 21 | 42 | 6 | 23 | 8 | 89.87363 | 0.2478978 | 0.09030661 | 525.2295 | 0 | 0 | 0 |  | Fe-Cr-Ni-Mn-Ti
2870 | 26 | 36 | 9 | 20 | 9 | 87.20247 | 0.2561968 | 0.09801302 | 587.6912 | 0 | 0 | 0 |  | Fe-Cr-Ni-Mn-Ti
2871 | 28 | 29 | 13 | 18 | 11 | 83.66486 | 0.2648149 | 0.1118624 | 702.7076 | 0 | 0 | 0 |  | Fe-Cr-Ni-Mn-Ti
2872 | 30 | 24 | 18 | 16 | 12 | 81.27653 | 0.2720905 | 0.1148739 | 720.5103 | 1 | 0 | 0 |  | Fe-Cr-Ni-Mn-Ti
2873 | 31 | 18 | 25 | 13 | 14 | 78.04495 | 0.2812708 | 0.1221341 | 772.2558 | 1 | 0 | 0 |  | Fe-Cr-Ni-Mn-Ti
2874 | 30 | 13 | 32 | 10 | 15 | 75.62883 | 0.2888813 | 0.1326323 | 861.0001 | 1 | 0 | 0 |  | Fe-Cr-Ni-Mn-Ti
2875 | 26 | 8 | 42 | 8 | 15 | 73.51605 | 0.296355 | 0.1397353 | 919.3556 | 1 | 0 | 0 |  | Fe-Cr-Ni-Mn-Ti
2876 | 19 | 5 | 55 | 6 | 15 | 71.99558 | 0.3026881 | 0.138658 | 901.5345 | 1 | 0 | 0 |  | Fe-Cr-Ni-Mn-Ti
2877 | 21 | 52 | 3 | 17 | 7 | 93.9445 | 0.2420878 | 0.08443337 | 491.8179 | 0 | 0 | 0 |  | Fe-Cr-Ni-Mn-Ti
2878 | 28 | 43 | 6 | 16 | 7 | 90.8344 | 0.2513442 | 0.0886575 | 521.1093 | 0 | 0 | 0 |  | Fe-Cr-Ni-Mn-Ti
2879 | 33 | 36 | 9 | 15 | 7 | 88.40678 | 0.2587511 | 0.09159023 | 540.3901 | 0 | 0 | 0 |  | Fe-Cr-Ni-Mn-Ti
2880 | 36 | 30 | 14 | 13 | 8 | 85.61122 | 0.2668507 | 0.09439781 | 555.9424 | 0 | 0 | 0 |  | Fe-Cr-Ni-Mn-Ti
2881 | 38 | 24 | 19 | 11 | 9 | 82.92298 | 0.2744816 | 0.1019326 | 614.6364 | 1 | 0 | 0 |  | Fe-Cr-Ni-Mn-Ti
2882 | 38 | 18 | 25 | 9 | 10 | 80.20582 | 0.2821116 | 0.1131663 | 709.1798 | 1 | 0 | 0 |  | Fe-Cr-Ni-Mn-Ti
2883 | 37 | 12 | 33 | 7 | 11 | 77.40051 | 0.290271 | 0.1192688 | 753.8296 | 1 | 0 | 0 |  | Fe-Cr-Ni-Mn-Ti
2884 | 32 | 7 | 44 | 5 | 12 | 74.76654 | 0.2981624 | 0.1253625 | 798.3268 | 1 | 1 | 1 | 798.3268 | Fe-Cr-Ni-Mn-Ti
2885 | 23 | 4 | 57 | 4 | 12 | 73.14032 | 0.3039815 | 0.1284397 | 818.2591 | 1 | 1 | 1 | 818.2591 | Fe-Cr-Ni-Mn-Ti
2886 | 37 | 42 | 6 | 10 | 5 | 91.76035 | 0.2554382 | 0.08081474 | 460.2794 | 0 | 0 | 0 |  | Fe-Cr-Ni-Mn-Ti
2887 | 41 | 35 | 9 | 10 | 5 | 89.31682 | 0.2620849 | 0.08279946 | 470.276 | 0 | 0 | 0 |  | Fe-Cr-Ni-Mn-Ti
2888 | 44 | 28 | 13 | 9 | 6 | 86.26474 | 0.2698113 | 0.09061011 | 529.7443 | 0 | 0 | 0 |  | Fe-Cr-Ni-Mn-Ti
2889 | 45 | 22 | 18 | 8 | 7 | 83.52214 | 0.2768433 | 0.09780315 | 584.6678 | 1 | 0 | 0 |  | Fe-Cr-Ni-Mn-Ti
2890 | 45 | 16 | 25 | 6 | 8 | 80.72283 | 0.2847924 | 0.1047458 | 637.8061 | 1 | 0 | 0 |  | Fe-Cr-Ni-Mn-Ti
2891 | 43 | 11 | 32 | 5 | 9 | 78.24957 | 0.2912995 | 0.1105517 | 680.6454 | 1 | 0 | 0 |  | Fe-Cr-Ni-Mn-Ti
2892 | 38 | 6 | 43 | 3 | 11 | 75.13603 | 0.2993794 | 0.1169382 | 722.7268 | 1 | 1 | 1 | 722.7268 | Fe-Cr-Ni-Mn-Ti
2893 | 50 | 32 | 9 | 6 | 3 | 89.58796 | 0.2664108 | 0.06982231 | 363.3628 | 0 | 0 | 0 |  | Fe-Cr-Ni-Mn-Ti
2894 | 52 | 25 | 13 | 6 | 4 | 86.50799 | 0.2734511 | 0.07846951 | 426.9768 | 0 | 0 | 0 |  | Fe-Cr-Ni-Mn-Ti
2895 | 53 | 19 | 18 | 5 | 5 | 83.7515 | 0.2803971 | 0.08631156 | 486.0753 | 0 | 0 | 0 |  | Fe-Cr-Ni-Mn-Ti
2896 | 53 | 13 | 23 | 4 | 6 | 81.02263 | 0.2872257 | 0.09933282 | 593.775 | 1 | 0 | 0 |  | Fe-Cr-Ni-Mn-Ti
2897 | 50 | 8 | 30 | 4 | 8 | 77.97962 | 0.2935365 | 0.1053614 | 632.545 | 1 | 1 | 1 | 632.545 | Fe-Cr-Ni-Mn-Ti
2898 | 12 | 33 | 3 | 47 | 5 | 88.77376 | 0.2374578 | 0.0696747 | 332.6531 | 0 | 0 | 0 |  | Fe-Cr-Ni-Mn-Ti
2899 | 11 | 39 | 5 | 40 | 5 | 90.68071 | 0.2374427 | 0.0708419 | 351.4594 | 0 | 0 | 0 |  | Fe-Cr-Ni-Mn-Ti
2900 | 10 | 44 | 7 | 34 | 4 | 92.9961 | 0.2366718 | 0.06622061 | 325.1029 | 0 | 0 | 0 |  | Fe-Cr-Ni-Mn-Ti
2901 | 9 | 49 | 11 | 27 | 4 | 94.37058 | 0.2386603 | 0.06919951 | 356.6911 | 0 | 0 | 0 |  | Fe-Cr-Ni-Mn-Ti
2902 | 7 | 53 | 14 | 22 | 3 | 96.37932 | 0.2383331 | 0.06430366 | 325.0377 | 0 | 0 | 0 |  | Fe-Cr-Ni-Mn-Ti
2903 | 19 | 21 | 3 | 51 | 6 | 84.19745 | 0.2463841 | 0.07746905 | 376.9515 | 0 | 0 | 0 |  | Fe-Cr-Ni-Mn-Ti
2904 | 17 | 27 | 5 | 44 | 7 | 85.51137 | 0.2465362 | 0.08282665 | 428.6271 | 0 | 0 | 0 |  | Fe-Cr-Ni-Mn-Ti
2905 | 16 | 32 | 7 | 38 | 8 | 86.43544 | 0.2474274 | 0.08817942 | 481.3988 | 0 | 0 | 0 |  | Fe-Cr-Ni-Mn-Ti
2906 | 14 | 36 | 10 | 32 | 8 | 87.66059 | 0.2480964 | 0.08951235 | 502.7454 | 0 | 0 | 0 |  | Fe-Cr-Ni-Mn-Ti
2907 | 11 | 40 | 14 | 26 | 9 | 88.20356 | 0.2497923 | 0.09617336 | 568.3255 | 0 | 0 | 0 |  | Fe-Cr-Ni-Mn-Ti
2908 | 9 | 44 | 18 | 21 | 8 | 89.92148 | 0.2501456 | 0.0947335 | 567.9058 | 0 | 0 | 0 |  | Fe-Cr-Ni-Mn-Ti
2909 | 7 | 46 | 23 | 16 | 7 | 91.05432 | 0.2520313 | 0.09400557 | 571.0169 | 0 | 0 | 0 |  | Fe-Cr-Ni-Mn-Ti
2910 | 29 | 12 | 3 | 52 | 4 | 82.35233 | 0.2536477 | 0.07000293 | 316.2521 | 0 | 0 | 0 |  | Fe-Cr-Ni-Mn-Ti
2911 | 27 | 16 | 4 | 46 | 8 | 81.4125 | 0.2560557 | 0.09011938 | 471.9659 | 0 | 0 | 0 |  | Fe-Cr-Ni-Mn-Ti
2912 | 24 | 21 | 6 | 39 | 10 | 81.85891 | 0.2568699 | 0.09819411 | 546.3007 | 0 | 0 | 0 |  | Fe-Cr-Ni-Mn-Ti
2913 | 21 | 25 | 9 | 34 | 12 | 81.90599 | 0.2582794 | 0.1057352 | 617.0942 | 0 | 0 | 0 |  | Fe-Cr-Ni-Mn-Ti
2914 | 17 | 28 | 13 | 29 | 13 | 82.13801 | 0.259695 | 0.1109239 | 668.8827 | 0 | 0 | 0 |  | Fe-Cr-Ni-Mn-Ti
2915 | 14 | 31 | 17 | 24 | 14 | 82.3644 | 0.2614562 | 0.1160478 | 722.8528 | 0 | 0 | 0 |  | Fe-Cr-Ni-Mn-Ti
2916 | 11 | 34 | 23 | 19 | 13 | 83.5805 | 0.2629918 | 0.1170992 | 747.2973 | 1 | 0 | 0 |  | Fe-Cr-Ni-Mn-Ti
2917 | 8 | 36 | 29 | 15 | 12 | 84.4938 | 0.2647458 | 0.116896 | 757.6795 | 1 | 0 | 0 |  | Fe-Cr-Ni-Mn-Ti
2918 | 6 | 37 | 36 | 12 | 9 | 86.19399 | 0.2663225 | 0.1083972 | 692.5209 | 1 | 0 | 0 |  | Fe-Cr-Ni-Mn-Ti
2919 | 38 | 10 | 3 | 43 | 6 | 80.64823 | 0.2623697 | 0.08396631 | 422.9064 | 0 | 0 | 0 |  | Fe-Cr-Ni-Mn-Ti
2920 | 34 | 13 | 4 | 38 | 10 | 79.41447 | 0.2641098 | 0.1008919 | 558.8401 | 0 | 0 | 0 |  | Fe-Cr-Ni-Mn-Ti
2921 | 29 | 16 | 7 | 33 | 14 | 78.11927 | 0.2666229 | 0.1141266 | 670.1302 | 1 | 0 | 0 |  | Fe-Cr-Ni-Mn-Ti
2922 | 25 | 19 | 10 | 29 | 17 | 77.40537 | 0.2683968 | 0.1225514 | 744.9008 | 0 | 0 | 0 |  | Fe-Cr-Ni-Mn-Ti
2923 | 20 | 21 | 15 | 25 | 19 | 76.76819 | 0.2708722 | 0.1288286 | 802.4693 | 1 | 0 | 0 |  | Fe-Cr-Ni-Mn-Ti
2924 | 16 | 24 | 20 | 21 | 19 | 77.44599 | 0.271784 | 0.1314302 | 837.5389 | 1 | 0 | 0 |  | Fe-Cr-Ni-Mn-Ti
2925 | 12 | 26 | 26 | 17 | 18 | 78.25509 | 0.2732428 | 0.1324998 | 860.5286 | 1 | 0 | 0 |  | Fe-Cr-Ni-Mn-Ti
2926 | 9 | 28 | 34 | 13 | 17 | 79.05624 | 0.2757253 | 0.1340423 | 891.5007 | 1 | 0 | 0 |  | Fe-Cr-Ni-Mn-Ti
2927 | 6 | 28 | 43 | 11 | 12 | 81.26238 | 0.2771234 | 0.1224904 | 802.9335 | 1 | 0 | 0 |  | Fe-Cr-Ni-Mn-Ti
2928 | 45 | 8 | 3 | 35 | 9 | 78.46811 | 0.270328 | 0.1000308 | 551.5575 | 1 | 0 | 0 |  | Fe-Cr-Ni-Mn-Ti
2929 | 39 | 10 | 5 | 31 | 14 | 76.38001 | 0.2728688 | 0.1166926 | 685.8754 | 1 | 0 | 0 |  | Fe-Cr-Ni-Mn-Ti
2930 | 33 | 12 | 8 | 27 | 19 | 74.35395 | 0.2758479 | 0.1288051 | 782.6967 | 0 | 0 | 0 |  | Fe-Cr-Ni-Mn-Ti
2931 | 28 | 14 | 12 | 24 | 22 | 73.37608 | 0.2779305 | 0.1351757 | 836.4249 | 0 | 0 | 0 |  | Fe-Cr-Ni-Mn-Ti
2932 | 23 | 16 | 17 | 20 | 24 | 72.78413 | 0.2802819 | 0.1399347 | 880.4488 | 0 | 0 | 0 |  | Fe-Cr-Ni-Mn-Ti
2933 | 18 | 18 | 22 | 17 | 25 | 72.659 | 0.2817085 | 0.1428193 | 910.7786 | 1 | 0 | 0 |  | Fe-Cr-Ni-Mn-Ti
2934 | 13 | 20 | 30 | 13 | 24 | 73.33453 | 0.2837115 | 0.1447381 | 944.0654 | 1 | 0 | 0 |  | Fe-Cr-Ni-Mn-Ti
2935 | 9 | 20 | 38 | 11 | 22 | 73.89365 | 0.2859681 | 0.1451178 | 960.076 | 1 | 0 | 0 |  | Fe-Cr-Ni-Mn-Ti
2936 | 6 | 20 | 50 | 8 | 16 | 76.30263 | 0.2883692 | 0.1369532 | 914.2075 | 1 | 0 | 0 |  | Fe-Cr-Ni-Mn-Ti
2937 | 50 | 7 | 3 | 25 | 14 | 75.63313 | 0.2786943 | 0.1201928 | 719.7707 | 1 | 0 | 0 |  | Fe-Cr-Ni-Mn-Ti
2938 | 42 | 8 | 6 | 23 | 21 | 72.42289 | 0.2820643 | 0.1362611 | 840.7252 | 0 | 0 | 0 |  | Fe-Cr-Ni-Mn-Ti
2939 | 36 | 9 | 9 | 20 | 26 | 70.26259 | 0.2851759 | 0.1442995 | 896.1399 | 0 | 0 | 0 |  | Fe-Cr-Ni-Mn-Ti
2940 | 29 | 11 | 13 | 18 | 28 | 69.63095 | 0.2860321 | 0.1464499 | 910.8138 | 0 | 0 | 0 |  | Fe-Cr-Ni-Mn-Ti
2941 | 24 | 12 | 18 | 16 | 30 | 68.87777 | 0.2881164 | 0.1500238 | 939.5629 | 0 | 0 | 0 |  | Fe-Cr-Ni-Mn-Ti
2942 | 18 | 14 | 25 | 13 | 31 | 68.76729 | 0.2899594 | 0.1534834 | 976.4786 | 1 | 0 | 0 |  | Fe-Cr-Ni-Mn-Ti
2943 | 13 | 15 | 32 | 10 | 30 | 69.04062 | 0.2919241 | 0.1555683 | 1005.62 | 1 | 0 | 0 |  | Fe-Cr-Ni-Mn-Ti
2944 | 8 | 15 | 42 | 8 | 26 | 70.24264 | 0.2939448 | 0.1550409 | 1023.118 | 1 | 0 | 0 |  | Fe-Cr-Ni-Mn-Ti
2945 | 5 | 15 | 55 | 6 | 19 | 73.02173 | 0.2956508 | 0.147869 | 995.17 | 1 | 0 | 0 |  | Fe-Cr-Ni-Mn-Ti
2946 | 52 | 7 | 3 | 17 | 21 | 72.36883 | 0.2856023 | 0.1398864 | 881.5834 | 0 | 0 | 0 |  | Fe-Cr-Ni-Mn-Ti
2947 | 43 | 7 | 6 | 16 | 28 | 69.00658 | 0.2890452 | 0.149511 | 935.7905 | 0 | 0 | 0 |  | Fe-Cr-Ni-Mn-Ti
2948 | 36 | 7 | 9 | 15 | 33 | 66.68088 | 0.2918487 | 0.1536191 | 947.2816 | 0 | 0 | 0 |  | Fe-Cr-Ni-Mn-Ti
2949 | 30 | 8 | 14 | 13 | 36 | 65.58242 | 0.2941246 | 0.1571357 | 969.2754 | 0 | 0 | 0 |  | Fe-Cr-Ni-Mn-Ti
2950 | 24 | 9 | 19 | 11 | 38 | 64.78789 | 0.2960569 | 0.1595518 | 984.2764 | 0 | 0 | 0 |  | Fe-Cr-Ni-Mn-Ti
2951 | 18 | 10 | 25 | 9 | 38 | 64.61641 | 0.297615 | 0.1617794 | 1005.882 | 1 | 0 | 0 |  | Fe-Cr-Ni-Mn-Ti
2952 | 12 | 11 | 33 | 7 | 37 | 64.89294 | 0.2992595 | 0.1653171 | 1047.542 | 1 | 0 | 0 |  | Fe-Cr-Ni-Mn-Ti
2953 | 7 | 12 | 44 | 5 | 32 | 66.72561 | 0.3002965 | 0.1677789 | 1104.543 | 1 | 0 | 0 |  | Fe-Cr-Ni-Mn-Ti
2954 | 4 | 12 | 57 | 4 | 23 | 70.11457 | 0.3008441 | 0.1608387 | 1092.137 | 1 | 0 | 0 |  | Fe-Cr-Ni-Mn-Ti
2955 | 42 | 5 | 6 | 10 | 37 | 64.69383 | 0.2967329 | 0.1594005 | 981.1099 | 0 | 0 | 0 |  | Fe-Cr-Ni-Mn-Ti
2956 | 35 | 5 | 9 | 10 | 41 | 62.92274 | 0.2986686 | 0.1596401 | 959.8964 | 0 | 0 | 0 |  | Fe-Cr-Ni-Mn-Ti
2957 | 28 | 6 | 13 | 9 | 44 | 61.81019 | 0.300181 | 0.1597636 | 947.3108 | 0 | 0 | 0 |  | Fe-Cr-Ni-Mn-Ti
2958 | 22 | 7 | 18 | 8 | 45 | 61.42875 | 0.3012801 | 0.1609141 | 954.2514 | 0 | 0 | 0 |  | Fe-Cr-Ni-Mn-Ti
2959 | 16 | 8 | 25 | 6 | 45 | 61.33746 | 0.3029978 | 0.1643462 | 987.4898 | 1 | 0 | 0 |  | Fe-Cr-Ni-Mn-Ti
2960 | 11 | 9 | 32 | 5 | 43 | 62.01209 | 0.3035848 | 0.1677615 | 1031.244 | 1 | 0 | 0 |  | Fe-Cr-Ni-Mn-Ti
2961 | 6 | 11 | 43 | 3 | 38 | 64.13953 | 0.3036633 | 0.1730608 | 1118.999 | 1 | 0 | 0 |  | Fe-Cr-Ni-Mn-Ti
2962 | 32 | 3 | 9 | 6 | 50 | 59.03845 | 0.3051552 | 0.1602045 | 916.5622 | 0 | 0 | 0 |  | Fe-Cr-Ni-Mn-Ti
2963 | 25 | 4 | 13 | 6 | 52 | 58.35165 | 0.3058525 | 0.1587097 | 894.6659 | 0 | 0 | 0 |  | Fe-Cr-Ni-Mn-Ti
2964 | 19 | 5 | 18 | 5 | 53 | 57.9888 | 0.3069371 | 0.1595838 | 898.7903 | 0 | 0 | 0 |  | Fe-Cr-Ni-Mn-Ti
2965 | 13 | 6 | 23 | 4 | 53 | 57.79516 | 0.3078547 | 0.1608235 | 907.8953 | 0 | 0 | 0 |  | Fe-Cr-Ni-Mn-Ti
2966 | 8 | 8 | 30 | 4 | 50 | 59.2068 | 0.3066627 | 0.1652665 | 967.6827 | 1 | 0 | 0 |  | Fe-Cr-Ni-Mn-Ti
2967 | 12 | 3 | 33 | 47 | 5 | 77.18057 | 0.2731663 | 0.08558026 | 426.8892 | 1 | 1 | 1 | 426.8892 | Fe-Cr-Ni-Mn-Ti
2968 | 11 | 5 | 39 | 40 | 5 | 77.56845 | 0.2771324 | 0.08740752 | 449.1884 | 1 | 1 | 1 | 449.1884 | Fe-Cr-Ni-Mn-Ti
2969 | 10 | 7 | 44 | 34 | 4 | 78.53743 | 0.2796385 | 0.08307316 | 423.1076 | 1 | 1 | 1 | 423.1076 | Fe-Cr-Ni-Mn-Ti
2970 | 9 | 11 | 49 | 27 | 4 | 79.69593 | 0.2814951 | 0.08352873 | 436.5761 | 1 | 1 | 1 | 436.5761 | Fe-Cr-Ni-Mn-Ti
2971 | 7 | 14 | 53 | 22 | 3 | 81.1031 | 0.2822093 | 0.07716363 | 393.0009 | 1 | 1 | 1 | 393.0009 | Fe-Cr-Ni-Mn-Ti
2972 | 19 | 3 | 21 | 51 | 6 | 77.29672 | 0.2679913 | 0.08689396 | 431.5982 | 1 | 1 | 1 | 431.5982 | Fe-Cr-Ni-Mn-Ti
2973 | 17 | 5 | 27 | 44 | 7 | 77.12934 | 0.2724384 | 0.09378362 | 492.2599 | 1 | 1 | 1 | 492.2599 | Fe-Cr-Ni-Mn-Ti
2974 | 16 | 7 | 32 | 38 | 8 | 77.06097 | 0.2760621 | 0.09974082 | 547.5275 | 1 | 1 | 1 | 547.5275 | Fe-Cr-Ni-Mn-Ti
2975 | 14 | 10 | 36 | 32 | 8 | 77.82527 | 0.2777314 | 0.1014298 | 571.4615 | 1 | 1 | 1 | 571.4615 | Fe-Cr-Ni-Mn-Ti
2976 | 11 | 14 | 40 | 26 | 9 | 78.41694 | 0.2789767 | 0.1069124 | 628.4011 | 1 | 0 | 0 |  | Fe-Cr-Ni-Mn-Ti
2977 | 9 | 18 | 44 | 21 | 8 | 80.09271 | 0.2789669 | 0.1039112 | 616.2699 | 1 | 0 | 0 |  | Fe-Cr-Ni-Mn-Ti
2978 | 7 | 23 | 46 | 16 | 7 | 82.23718 | 0.277478 | 0.1002315 | 598.33 | 1 | 0 | 0 |  | Fe-Cr-Ni-Mn-Ti
2979 | 29 | 3 | 12 | 52 | 4 | 78.88933 | 0.2644412 | 0.07438855 | 340.5868 | 1 | 1 | 1 | 340.5868 | Fe-Cr-Ni-Mn-Ti
2980 | 27 | 4 | 16 | 46 | 8 | 76.93124 | 0.2700483 | 0.09529254 | 499.5624 | 1 | 0 | 0 |  | Fe-Cr-Ni-Mn-Ti
2981 | 24 | 6 | 21 | 39 | 10 | 76.26034 | 0.2742272 | 0.1058258 | 589.2313 | 1 | 0 | 0 |  | Fe-Cr-Ni-Mn-Ti
2982 | 21 | 9 | 25 | 34 | 12 | 76.0446 | 0.2763596 | 0.1139489 | 663.5275 | 1 | 0 | 0 |  | Fe-Cr-Ni-Mn-Ti
2983 | 17 | 13 | 28 | 29 | 13 | 76.61276 | 0.2766202 | 0.1186889 | 713.5908 | 1 | 0 | 0 |  | Fe-Cr-Ni-Mn-Ti
2984 | 14 | 17 | 31 | 24 | 14 | 77.23034 | 0.2770569 | 0.1232139 | 764.3007 | 1 | 0 | 0 |  | Fe-Cr-Ni-Mn-Ti
2985 | 11 | 23 | 34 | 19 | 13 | 79.52666 | 0.2751027 | 0.1217869 | 772.5381 | 1 | 0 | 0 |  | Fe-Cr-Ni-Mn-Ti
2986 | 8 | 29 | 36 | 15 | 12 | 81.90063 | 0.2723815 | 0.1195136 | 770.9272 | 1 | 0 | 0 |  | Fe-Cr-Ni-Mn-Ti
2987 | 6 | 36 | 37 | 12 | 9 | 85.81821 | 0.267406 | 0.1087095 | 693.9736 | 1 | 0 | 0 |  | Fe-Cr-Ni-Mn-Ti
2988 | 38 | 3 | 10 | 43 | 6 | 78.00431 | 0.27052 | 0.08686141 | 437.7362 | 1 | 0 | 0 |  | Fe-Cr-Ni-Mn-Ti
2989 | 34 | 4 | 13 | 38 | 10 | 76.04507 | 0.2745681 | 0.1053748 | 583.3389 | 1 | 0 | 0 |  | Fe-Cr-Ni-Mn-Ti
2990 | 29 | 7 | 16 | 33 | 14 | 74.80867 | 0.276951 | 0.1191852 | 698.8434 | 1 | 0 | 0 |  | Fe-Cr-Ni-Mn-Ti
2991 | 25 | 10 | 19 | 29 | 17 | 74.1672 | 0.2785144 | 0.127593 | 773.1567 | 1 | 0 | 0 |  | Fe-Cr-Ni-Mn-Ti
2992 | 20 | 15 | 21 | 25 | 19 | 74.62547 | 0.2775559 | 0.1324635 | 823.6921 | 1 | 0 | 0 |  | Fe-Cr-Ni-Mn-Ti
2993 | 16 | 20 | 24 | 21 | 19 | 76.01575 | 0.2761992 | 0.1337842 | 851.3925 | 1 | 0 | 0 |  | Fe-Cr-Ni-Mn-Ti
2994 | 12 | 26 | 26 | 17 | 18 | 78.25509 | 0.2732428 | 0.1329805 | 865.1076 | 1 | 0 | 0 |  | Fe-Cr-Ni-Mn-Ti
2995 | 9 | 34 | 28 | 13 | 17 | 81.20573 | 0.2692878 | 0.1308101 | 871.753 | 1 | 0 | 0 |  | Fe-Cr-Ni-Mn-Ti
2996 | 6 | 43 | 28 | 11 | 12 | 86.81926 | 0.2609192 | 0.1168376 | 773.9153 | 1 | 0 | 0 |  | Fe-Cr-Ni-Mn-Ti
2997 | 45 | 3 | 8 | 35 | 9 | 76.61886 | 0.2760038 | 0.1019154 | 560.1875 | 1 | 0 | 0 |  | Fe-Cr-Ni-Mn-Ti
2998 | 39 | 5 | 10 | 31 | 14 | 74.55273 | 0.2785527 | 0.1195856 | 702.1597 | 1 | 0 | 0 |  | Fe-Cr-Ni-Mn-Ti
2999 | 33 | 8 | 12 | 27 | 19 | 72.92256 | 0.280353 | 0.1320147 | 802.888 | 1 | 0 | 0 |  | Fe-Cr-Ni-Mn-Ti
3000 | 28 | 12 | 14 | 24 | 22 | 72.67506 | 0.2801447 | 0.1372283 | 850.1133 | 0 | 0 | 0 |  | Fe-Cr-Ni-Mn-Ti
3001 | 23 | 17 | 16 | 20 | 24 | 73.13211 | 0.2791848 | 0.1406312 | 888.0867 | 0 | 0 | 0 |  | Fe-Cr-Ni-Mn-Ti
3002 | 18 | 22 | 18 | 17 | 25 | 74.04755 | 0.2773468 | 0.1420572 | 911.3598 | 0 | 0 | 0 |  | Fe-Cr-Ni-Mn-Ti
3003 | 13 | 30 | 20 | 13 | 24 | 76.82826 | 0.2728989 | 0.1408366 | 927.6451 | 0 | 0 | 0 |  | Fe-Cr-Ni-Mn-Ti
3004 | 9 | 38 | 20 | 11 | 22 | 80.25123 | 0.2665721 | 0.1362151 | 911.9058 | 0 | 0 | 0 |  | Fe-Cr-Ni-Mn-Ti
3005 | 6 | 50 | 20 | 8 | 16 | 87.20513 | 0.2562295 | 0.1230742 | 835.7541 | 0 | 0 | 0 |  | Fe-Cr-Ni-Mn-Ti
3006 | 50 | 3 | 7 | 25 | 14 | 74.18275 | 0.2831491 | 0.1219966 | 728.3757 | 1 | 0 | 0 |  | Fe-Cr-Ni-Mn-Ti
3007 | 42 | 6 | 8 | 23 | 21 | 71.72438 | 0.2842612 | 0.1372881 | 845.6492 | 0 | 0 | 0 |  | Fe-Cr-Ni-Mn-Ti
3008 | 36 | 9 | 9 | 20 | 26 | 70.26259 | 0.2851759 | 0.1446818 | 899.3469 | 0 | 0 | 0 |  | Fe-Cr-Ni-Mn-Ti
3009 | 29 | 13 | 11 | 18 | 28 | 70.31774 | 0.2838328 | 0.1464619 | 915.2936 | 0 | 0 | 0 |  | Fe-Cr-Ni-Mn-Ti
3010 | 24 | 18 | 12 | 16 | 30 | 70.90694 | 0.2816102 | 0.1465509 | 921.8576 | 0 | 0 | 0 |  | Fe-Cr-Ni-Mn-Ti
3011 | 18 | 25 | 14 | 13 | 31 | 72.4495 | 0.2782195 | 0.1455883 | 929.3273 | 0 | 0 | 0 |  | Fe-Cr-Ni-Mn-Ti
3012 | 13 | 32 | 15 | 10 | 30 | 74.81811 | 0.2737006 | 0.144222 | 939.4681 | 0 | 0 | 0 |  | Fe-Cr-Ni-Mn-Ti
3013 | 8 | 42 | 15 | 8 | 26 | 79.69047 | 0.2647852 | 0.1382335 | 924.3158 | 0 | 0 | 0 |  | Fe-Cr-Ni-Mn-Ti
3014 | 5 | 55 | 15 | 6 | 19 | 87.36258 | 0.2530195 | 0.1246165 | 850.1951 | 0 | 0 | 0 |  | Fe-Cr-Ni-Mn-Ti
3015 | 52 | 3 | 7 | 17 | 21 | 70.98117 | 0.2899113 | 0.1417449 | 889.3318 | 0 | 0 | 0 |  | Fe-Cr-Ni-Mn-Ti
3016 | 43 | 6 | 7 | 16 | 28 | 68.66888 | 0.2901222 | 0.1502824 | 940.1924 | 0 | 0 | 0 |  | Fe-Cr-Ni-Mn-Ti
3017 | 36 | 9 | 7 | 15 | 33 | 67.34378 | 0.2896962 | 0.1523136 | 940.6693 | 0 | 0 | 0 |  | Fe-Cr-Ni-Mn-Ti
3018 | 30 | 14 | 8 | 13 | 36 | 67.53451 | 0.2877537 | 0.1512875 | 932.5861 | 0 | 0 | 0 |  | Fe-Cr-Ni-Mn-Ti
3019 | 24 | 19 | 9 | 11 | 38 | 68.02255 | 0.2854726 | 0.149686 | 922.1843 | 0 | 0 | 0 |  | Fe-Cr-Ni-Mn-Ti
3020 | 18 | 25 | 10 | 9 | 38 | 69.52264 | 0.2816243 | 0.1479447 | 920.5992 | 0 | 0 | 0 |  | Fe-Cr-Ni-Mn-Ti
3021 | 12 | 33 | 11 | 7 | 37 | 72.14162 | 0.2758716 | 0.1446859 | 915.9336 | 0 | 0 | 0 |  | Fe-Cr-Ni-Mn-Ti
3022 | 7 | 44 | 12 | 5 | 32 | 77.53049 | 0.2663654 | 0.1395575 | 917.9496 | 0 | 0 | 0 |  | Fe-Cr-Ni-Mn-Ti
3023 | 4 | 57 | 12 | 4 | 23 | 85.95978 | 0.2531376 | 0.1279827 | 872.7998 | 0 | 0 | 0 |  | Fe-Cr-Ni-Mn-Ti
3024 | 42 | 6 | 5 | 10 | 37 | 65.01819 | 0.2956734 | 0.1585815 | 976.6145 | 0 | 0 | 0 |  | Fe-Cr-Ni-Mn-Ti
3025 | 35 | 9 | 5 | 10 | 41 | 64.20251 | 0.2944219 | 0.1559913 | 939.1182 | 0 | 0 | 0 |  | Fe-Cr-Ni-Mn-Ti
3026 | 28 | 13 | 6 | 9 | 44 | 64.02884 | 0.2927523 | 0.1528389 | 906.719 | 0 | 0 | 0 |  | Fe-Cr-Ni-Mn-Ti
3027 | 22 | 18 | 7 | 8 | 45 | 64.91087 | 0.2896123 | 0.1495482 | 885.9451 | 0 | 0 | 0 |  | Fe-Cr-Ni-Mn-Ti
3028 | 16 | 25 | 8 | 6 | 45 | 66.73473 | 0.285018 | 0.146265 | 875.6068 | 0 | 0 | 0 |  | Fe-Cr-Ni-Mn-Ti
3029 | 11 | 32 | 9 | 5 | 43 | 69.39638 | 0.2792699 | 0.1434816 | 876.8031 | 0 | 0 | 0 |  | Fe-Cr-Ni-Mn-Ti
3030 | 6 | 43 | 11 | 3 | 38 | 74.57764 | 0.2702545 | 0.1399355 | 895.1507 | 0 | 0 | 0 |  | Fe-Cr-Ni-Mn-Ti
3031 | 32 | 9 | 3 | 6 | 50 | 60.88737 | 0.2988507 | 0.1536131 | 878.4479 | 0 | 0 | 0 |  | Fe-Cr-Ni-Mn-Ti
3032 | 25 | 13 | 4 | 6 | 52 | 61.11175 | 0.2963742 | 0.1483011 | 833.5135 | 0 | 0 | 0 |  | Fe-Cr-Ni-Mn-Ti
3033 | 19 | 18 | 5 | 5 | 53 | 61.97091 | 0.2932531 | 0.1440361 | 805.8642 | 0 | 0 | 0 |  | Fe-Cr-Ni-Mn-Ti
3034 | 13 | 23 | 6 | 4 | 53 | 63.05897 | 0.2897861 | 0.1413799 | 793.1108 | 0 | 0 | 0 |  | Fe-Cr-Ni-Mn-Ti
3035 | 8 | 30 | 8 | 4 | 50 | 66.07112 | 0.2834613 | 0.139163 | 804.1566 | 0 | 0 | 0 |  | Fe-Cr-Ni-Mn-Ti
3036 | 12 | 33 | 5 | 47 | 3 | 89.85941 | 0.2372683 | 0.0588482 | 256.4116 | 0 | 0 | 0 |  | Fe-Cr-Ni-Mn-Ti
3037 | 11 | 39 | 5 | 40 | 5 | 90.68071 | 0.2374427 | 0.0708419 | 351.4594 | 0 | 0 | 0 |  | Fe-Cr-Ni-Mn-Ti
3038 | 10 | 44 | 4 | 34 | 7 | 91.31088 | 0.2369495 | 0.0797499 | 428.3656 | 0 | 0 | 0 |  | Fe-Cr-Ni-Mn-Ti
3039 | 9 | 49 | 4 | 27 | 11 | 90.49241 | 0.2392918 | 0.09465931 | 559.4324 | 0 | 0 | 0 |  | Fe-Cr-Ni-Mn-Ti
3040 | 7 | 53 | 3 | 22 | 14 | 90.1942 | 0.2393238 | 0.1017792 | 625.368 | 0 | 0 | 0 |  | Fe-Cr-Ni-Mn-Ti
3041 | 19 | 21 | 6 | 51 | 3 | 85.7509 | 0.2460936 | 0.06203297 | 268.5986 | 0 | 0 | 0 |  | Fe-Cr-Ni-Mn-Ti
3042 | 17 | 27 | 7 | 44 | 5 | 86.55351 | 0.246346 | 0.07423091 | 364.8971 | 0 | 0 | 0 |  | Fe-Cr-Ni-Mn-Ti
3043 | 16 | 32 | 8 | 38 | 7 | 86.95254 | 0.2473347 | 0.08449115 | 453.0194 | 0 | 0 | 0 |  | Fe-Cr-Ni-Mn-Ti
3044 | 14 | 36 | 8 | 32 | 10 | 86.61684 | 0.2482813 | 0.09590594 | 552.8099 | 0 | 0 | 0 |  | Fe-Cr-Ni-Mn-Ti
3045 | 11 | 40 | 9 | 26 | 14 | 85.62364 | 0.2502491 | 0.1078317 | 659.4201 | 0 | 0 | 0 |  | Fe-Cr-Ni-Mn-Ti
3046 | 9 | 44 | 8 | 21 | 18 | 84.76513 | 0.251049 | 0.1157504 | 730.6583 | 0 | 0 | 0 |  | Fe-Cr-Ni-Mn-Ti
3047 | 7 | 46 | 7 | 16 | 23 | 82.81914 | 0.253479 | 0.1227392 | 785.9695 | 0 | 0 | 0 |  | Fe-Cr-Ni-Mn-Ti
3048 | 29 | 12 | 4 | 52 | 3 | 82.85949 | 0.2535499 | 0.06400212 | 275.1459 | 0 | 0 | 0 |  | Fe-Cr-Ni-Mn-Ti
3049 | 27 | 16 | 8 | 46 | 4 | 83.39907 | 0.2556736 | 0.07203865 | 339.2289 | 0 | 0 | 0 |  | Fe-Cr-Ni-Mn-Ti
3050 | 24 | 21 | 10 | 39 | 6 | 83.86075 | 0.2564899 | 0.083382 | 433.6805 | 0 | 0 | 0 |  | Fe-Cr-Ni-Mn-Ti
3051 | 21 | 25 | 12 | 34 | 9 | 83.37602 | 0.2580002 | 0.09691567 | 549.2136 | 0 | 0 | 0 |  | Fe-Cr-Ni-Mn-Ti
3052 | 17 | 28 | 13 | 29 | 13 | 82.13801 | 0.259695 | 0.1109239 | 668.8827 | 0 | 0 | 0 |  | Fe-Cr-Ni-Mn-Ti
3053 | 14 | 31 | 14 | 24 | 17 | 80.92306 | 0.2617331 | 0.1214006 | 761.1803 | 0 | 0 | 0 |  | Fe-Cr-Ni-Mn-Ti
3054 | 11 | 34 | 13 | 19 | 23 | 78.84166 | 0.2639065 | 0.131022 | 838.2129 | 0 | 0 | 0 |  | Fe-Cr-Ni-Mn-Ti
3055 | 8 | 36 | 12 | 15 | 29 | 76.57058 | 0.266291 | 0.13613 | 868.4974 | 0 | 0 | 0 |  | Fe-Cr-Ni-Mn-Ti
3056 | 6 | 37 | 9 | 12 | 36 | 73.77672 | 0.2687666 | 0.1366603 | 847.7656 | 0 | 0 | 0 |  | Fe-Cr-Ni-Mn-Ti
3057 | 38 | 10 | 6 | 43 | 3 | 82.14724 | 0.2620806 | 0.06711615 | 301.0352 | 0 | 0 | 0 |  | Fe-Cr-Ni-Mn-Ti
3058 | 34 | 13 | 10 | 38 | 4 | 82.39703 | 0.263531 | 0.07463103 | 361.1876 | 0 | 0 | 0 |  | Fe-Cr-Ni-Mn-Ti
3059 | 29 | 16 | 14 | 33 | 7 | 81.51058 | 0.2659531 | 0.09156856 | 498.1092 | 0 | 0 | 0 |  | Fe-Cr-Ni-Mn-Ti
3060 | 25 | 19 | 17 | 29 | 10 | 80.69781 | 0.2677386 | 0.1047083 | 611.1382 | 1 | 0 | 0 |  | Fe-Cr-Ni-Mn-Ti
3061 | 20 | 21 | 19 | 25 | 15 | 78.59594 | 0.270498 | 0.1203564 | 742.2972 | 1 | 0 | 0 |  | Fe-Cr-Ni-Mn-Ti
3062 | 16 | 24 | 19 | 21 | 20 | 76.99564 | 0.2718768 | 0.130998 | 830.5625 | 1 | 0 | 0 |  | Fe-Cr-Ni-Mn-Ti
3063 | 12 | 26 | 18 | 17 | 26 | 74.68341 | 0.2739886 | 0.1388014 | 883.9127 | 0 | 0 | 0 |  | Fe-Cr-Ni-Mn-Ti
3064 | 9 | 28 | 17 | 13 | 34 | 71.78746 | 0.2772696 | 0.144937 | 914.3453 | 0 | 0 | 0 |  | Fe-Cr-Ni-Mn-Ti
3065 | 6 | 28 | 12 | 11 | 43 | 68.1022 | 0.2799648 | 0.1411209 | 838.6162 | 0 | 0 | 0 |  | Fe-Cr-Ni-Mn-Ti
3066 | 45 | 8 | 9 | 35 | 3 | 81.40609 | 0.269757 | 0.06923322 | 319.7206 | 1 | 1 | 1 | 319.7206 | Fe-Cr-Ni-Mn-Ti
3067 | 39 | 10 | 14 | 31 | 5 | 80.70007 | 0.2720075 | 0.08309144 | 427.8977 | 1 | 0 | 0 |  | Fe-Cr-Ni-Mn-Ti
3068 | 33 | 12 | 19 | 27 | 8 | 79.45484 | 0.2748001 | 0.09924932 | 561.2454 | 1 | 0 | 0 |  | Fe-Cr-Ni-Mn-Ti
3069 | 28 | 14 | 22 | 24 | 12 | 77.83961 | 0.2769911 | 0.1153533 | 697.2423 | 1 | 0 | 0 |  | Fe-Cr-Ni-Mn-Ti
3070 | 23 | 16 | 24 | 20 | 17 | 75.82031 | 0.2796278 | 0.1312216 | 830.6414 | 1 | 0 | 0 |  | Fe-Cr-Ni-Mn-Ti
3071 | 18 | 18 | 25 | 17 | 22 | 73.9301 | 0.2814293 | 0.1416527 | 913.1633 | 1 | 0 | 0 |  | Fe-Cr-Ni-Mn-Ti
3072 | 13 | 20 | 24 | 13 | 30 | 70.8612 | 0.2842671 | 0.1511678 | 971.6036 | 1 | 0 | 0 |  | Fe-Cr-Ni-Mn-Ti
3073 | 9 | 20 | 22 | 11 | 38 | 67.48437 | 0.2874494 | 0.1536854 | 954.7262 | 1 | 0 | 0 |  | Fe-Cr-Ni-Mn-Ti
3074 | 6 | 20 | 16 | 8 | 50 | 63.00398 | 0.2915101 | 0.14698 | 841.0565 | 0 | 0 | 0 |  | Fe-Cr-Ni-Mn-Ti
3075 | 50 | 7 | 14 | 25 | 3 | 80.92978 | 0.277653 | 0.07071466 | 335.8251 | 1 | 1 | 1 | 335.8251 | Fe-Cr-Ni-Mn-Ti
3076 | 42 | 8 | 21 | 23 | 6 | 79.23663 | 0.280657 | 0.09128527 | 497.6179 | 1 | 0 | 0 |  | Fe-Cr-Ni-Mn-Ti
3077 | 36 | 9 | 26 | 20 | 9 | 77.70019 | 0.2835838 | 0.1071296 | 629.9365 | 1 | 0 | 0 |  | Fe-Cr-Ni-Mn-Ti
3078 | 29 | 11 | 28 | 18 | 13 | 76.08882 | 0.2846151 | 0.1225371 | 759.5668 | 1 | 0 | 0 |  | Fe-Cr-Ni-Mn-Ti
3079 | 24 | 12 | 30 | 16 | 18 | 73.83587 | 0.2869951 | 0.136697 | 875.0444 | 1 | 0 | 0 |  | Fe-Cr-Ni-Mn-Ti
3080 | 18 | 14 | 31 | 13 | 25 | 71.14573 | 0.289406 | 0.1492818 | 969.0039 | 1 | 0 | 0 |  | Fe-Cr-Ni-Mn-Ti
3081 | 13 | 15 | 30 | 10 | 32 | 68.26253 | 0.2921099 | 0.156342 | 1001.76 | 1 | 0 | 0 |  | Fe-Cr-Ni-Mn-Ti
3082 | 8 | 15 | 26 | 8 | 42 | 64.14867 | 0.2954466 | 0.1571686 | 954.2408 | 1 | 0 | 0 |  | Fe-Cr-Ni-Mn-Ti
3083 | 5 | 15 | 19 | 6 | 55 | 59.72197 | 0.2989933 | 0.1488215 | 822.8777 | 0 | 0 | 0 |  | Fe-Cr-Ni-Mn-Ti
3084 | 52 | 7 | 21 | 17 | 3 | 80.67726 | 0.2839357 | 0.07158236 | 347.3521 | 1 | 1 | 1 | 347.3521 | Fe-Cr-Ni-Mn-Ti
3085 | 43 | 7 | 28 | 16 | 6 | 78.64466 | 0.2869993 | 0.09309074 | 517.1846 | 1 | 1 | 1 | 517.1846 | Fe-Cr-Ni-Mn-Ti
3086 | 36 | 7 | 33 | 15 | 9 | 76.76748 | 0.2896099 | 0.1091869 | 650.0894 | 1 | 1 | 1 | 650.0894 | Fe-Cr-Ni-Mn-Ti
3087 | 30 | 8 | 36 | 13 | 14 | 74.41307 | 0.2920934 | 0.1293282 | 820.2508 | 1 | 0 | 0 |  | Fe-Cr-Ni-Mn-Ti
3088 | 24 | 9 | 38 | 11 | 19 | 72.17013 | 0.2943035 | 0.1439425 | 939.335 | 1 | 0 | 0 |  | Fe-Cr-Ni-Mn-Ti
3089 | 18 | 10 | 38 | 9 | 25 | 69.56526 | 0.296404 | 0.154818 | 1014.609 | 1 | 0 | 0 |  | Fe-Cr-Ni-Mn-Ti
3090 | 12 | 11 | 37 | 7 | 33 | 66.36719 | 0.2988871 | 0.1635583 | 1055.344 | 1 | 0 | 0 |  | Fe-Cr-Ni-Mn-Ti
3091 | 7 | 12 | 32 | 5 | 44 | 62.41313 | 0.3014124 | 0.1641432 | 1002.123 | 1 | 0 | 0 |  | Fe-Cr-Ni-Mn-Ti
3092 | 4 | 12 | 23 | 4 | 57 | 58.06362 | 0.3040074 | 0.1528451 | 839.98 | 0 | 0 | 0 |  | Fe-Cr-Ni-Mn-Ti
3093 | 42 | 5 | 37 | 10 | 6 | 77.62394 | 0.2938639 | 0.0944052 | 530.2849 | 1 | 1 | 1 | 530.2849 | Fe-Cr-Ni-Mn-Ti
3094 | 35 | 5 | 41 | 10 | 9 | 75.78959 | 0.295694 | 0.1112047 | 669.1647 | 1 | 1 | 1 | 669.1647 | Fe-Cr-Ni-Mn-Ti
3095 | 28 | 6 | 44 | 9 | 13 | 73.86938 | 0.2972949 | 0.129026 | 820.1174 | 1 | 0 | 0 |  | Fe-Cr-Ni-Mn-Ti
3096 | 22 | 7 | 45 | 8 | 18 | 71.63572 | 0.2987642 | 0.1463908 | 963.426 | 1 | 0 | 0 |  | Fe-Cr-Ni-Mn-Ti
3097 | 16 | 8 | 45 | 6 | 25 | 68.64853 | 0.3011351 | 0.1606426 | 1067.009 | 1 | 0 | 0 |  | Fe-Cr-Ni-Mn-Ti
3098 | 11 | 9 | 43 | 5 | 32 | 65.94123 | 0.3025601 | 0.1687583 | 1105.423 | 1 | 0 | 0 |  | Fe-Cr-Ni-Mn-Ti
3099 | 6 | 11 | 38 | 3 | 43 | 62.40466 | 0.3041233 | 0.1712789 | 1072.618 | 1 | 0 | 0 |  | Fe-Cr-Ni-Mn-Ti
3100 | 32 | 3 | 50 | 6 | 9 | 74.744 | 0.3013478 | 0.1130789 | 684.9046 | 1 | 1 | 1 | 684.9046 | Fe-Cr-Ni-Mn-Ti
3101 | 25 | 4 | 52 | 6 | 13 | 72.86836 | 0.3022201 | 0.1313294 | 839.541 | 1 | 1 | 1 | 839.541 | Fe-Cr-Ni-Mn-Ti
3102 | 19 | 5 | 53 | 5 | 18 | 70.64709 | 0.3036744 | 0.1486278 | 983.0367 | 1 | 0 | 0 |  | Fe-Cr-Ni-Mn-Ti
3103 | 13 | 6 | 53 | 4 | 23 | 68.46146 | 0.3050276 | 0.1610136 | 1075.842 | 1 | 0 | 0 |  | Fe-Cr-Ni-Mn-Ti
3104 | 8 | 8 | 50 | 4 | 30 | 66.16021 | 0.3047961 | 0.1704411 | 1130.579 | 1 | 0 | 0 |  | Fe-Cr-Ni-Mn-Ti
3105 | 12 | 3 | 5 | 47 | 33 | 65.46989 | 0.2759614 | 0.130611 | 695.2325 | 0 | 0 | 0 |  | Fe-Cr-Ni-Mn-Ti
3106 | 11 | 5 | 5 | 40 | 39 | 63.62179 | 0.2804839 | 0.133144 | 704.4303 | 0 | 0 | 0 |  | Fe-Cr-Ni-Mn-Ti
3107 | 10 | 7 | 4 | 34 | 44 | 62.14134 | 0.2835784 | 0.1324433 | 689.1663 | 0 | 0 | 0 |  | Fe-Cr-Ni-Mn-Ti
3108 | 9 | 11 | 4 | 27 | 49 | 61.50659 | 0.285814 | 0.1317954 | 682.6251 | 0 | 0 | 0 |  | Fe-Cr-Ni-Mn-Ti
3109 | 7 | 14 | 3 | 22 | 53 | 60.72893 | 0.2870069 | 0.1274399 | 644.2667 | 0 | 0 | 0 |  | Fe-Cr-Ni-Mn-Ti
3110 | 19 | 3 | 6 | 51 | 21 | 70.67705 | 0.2694898 | 0.1222683 | 669.0653 | 0 | 0 | 0 |  | Fe-Cr-Ni-Mn-Ti
3111 | 17 | 5 | 7 | 44 | 27 | 68.53397 | 0.2744129 | 0.1308588 | 729.3758 | 0 | 0 | 0 |  | Fe-Cr-Ni-Mn-Ti
3112 | 16 | 7 | 8 | 38 | 32 | 67.04371 | 0.2783815 | 0.1356413 | 761.3004 | 0 | 0 | 0 |  | Fe-Cr-Ni-Mn-Ti
3113 | 14 | 10 | 8 | 32 | 36 | 66.12119 | 0.2804329 | 0.1383378 | 779.7393 | 0 | 0 | 0 |  | Fe-Cr-Ni-Mn-Ti
3114 | 11 | 14 | 9 | 26 | 40 | 65.56666 | 0.28193 | 0.1395182 | 788.3081 | 0 | 0 | 0 |  | Fe-Cr-Ni-Mn-Ti
3115 | 9 | 18 | 8 | 21 | 44 | 65.12876 | 0.2823563 | 0.1381071 | 774.2827 | 0 | 0 | 0 |  | Fe-Cr-Ni-Mn-Ti
3116 | 7 | 23 | 7 | 16 | 46 | 65.63209 | 0.2811377 | 0.1357893 | 762.0258 | 0 | 0 | 0 |  | Fe-Cr-Ni-Mn-Ti
3117 | 29 | 3 | 4 | 52 | 12 | 75.14749 | 0.2652358 | 0.1048062 | 556.2476 | 1 | 0 | 0 |  | Fe-Cr-Ni-Mn-Ti
3118 | 27 | 4 | 8 | 46 | 16 | 73.35877 | 0.270828 | 0.1152057 | 637.1518 | 1 | 0 | 0 |  | Fe-Cr-Ni-Mn-Ti
3119 | 24 | 6 | 10 | 39 | 21 | 71.4393 | 0.2752985 | 0.1288128 | 745.9456 | 1 | 0 | 0 |  | Fe-Cr-Ni-Mn-Ti
3120 | 21 | 9 | 12 | 34 | 25 | 70.49936 | 0.2776008 | 0.1343549 | 789.9356 | 0 | 0 | 0 |  | Fe-Cr-Ni-Mn-Ti
3121 | 17 | 13 | 13 | 29 | 28 | 70.19046 | 0.2780517 | 0.139011 | 831.8503 | 0 | 0 | 0 |  | Fe-Cr-Ni-Mn-Ti
3122 | 14 | 17 | 14 | 24 | 31 | 69.98386 | 0.2786613 | 0.1420038 | 859.9133 | 0 | 0 | 0 |  | Fe-Cr-Ni-Mn-Ti
3123 | 11 | 23 | 13 | 19 | 34 | 70.45329 | 0.2770568 | 0.1423508 | 869.0284 | 0 | 0 | 0 |  | Fe-Cr-Ni-Mn-Ti
3124 | 8 | 29 | 12 | 15 | 36 | 71.34409 | 0.2745868 | 0.1410241 | 866.2431 | 0 | 0 | 0 |  | Fe-Cr-Ni-Mn-Ti
3125 | 6 | 36 | 9 | 12 | 37 | 73.04526 | 0.2699446 | 0.1370568 | 844.8232 | 0 | 0 | 0 |  | Fe-Cr-Ni-Mn-Ti
3126 | 38 | 3 | 6 | 43 | 10 | 76.12791 | 0.2709099 | 0.1027208 | 555.2651 | 1 | 0 | 0 |  | Fe-Cr-Ni-Mn-Ti
3127 | 34 | 4 | 10 | 38 | 13 | 74.67084 | 0.2748618 | 0.1168389 | 672.3746 | 1 | 0 | 0 |  | Fe-Cr-Ni-Mn-Ti
3128 | 29 | 7 | 14 | 33 | 16 | 73.9153 | 0.2771452 | 0.1256924 | 749.8384 | 1 | 0 | 0 |  | Fe-Cr-Ni-Mn-Ti
3129 | 25 | 10 | 17 | 29 | 19 | 73.29866 | 0.2787051 | 0.1310964 | 796.1761 | 1 | 0 | 0 |  | Fe-Cr-Ni-Mn-Ti
3130 | 20 | 15 | 19 | 25 | 21 | 73.75846 | 0.2777447 | 0.1352723 | 840.4917 | 1 | 0 | 0 |  | Fe-Cr-Ni-Mn-Ti
3131 | 16 | 20 | 19 | 21 | 24 | 73.84056 | 0.2766663 | 0.1395735 | 882.1638 | 1 | 0 | 0 |  | Fe-Cr-Ni-Mn-Ti
3132 | 12 | 26 | 18 | 17 | 26 | 74.68341 | 0.2739886 | 0.1417704 | 911.6942 | 0 | 0 | 0 |  | Fe-Cr-Ni-Mn-Ti
3133 | 9 | 34 | 17 | 13 | 28 | 76.26277 | 0.2702781 | 0.1400581 | 908.6865 | 0 | 0 | 0 |  | Fe-Cr-Ni-Mn-Ti
3134 | 6 | 43 | 12 | 11 | 28 | 79.13969 | 0.2623524 | 0.1344253 | 876.6077 | 0 | 0 | 0 |  | Fe-Cr-Ni-Mn-Ti
3135 | 45 | 3 | 9 | 35 | 8 | 77.08683 | 0.2759079 | 0.09790044 | 529.5188 | 1 | 0 | 0 |  | Fe-Cr-Ni-Mn-Ti
3136 | 39 | 5 | 14 | 31 | 10 | 76.38697 | 0.2781669 | 0.1108226 | 641.48 | 1 | 0 | 0 |  | Fe-Cr-Ni-Mn-Ti
3137 | 33 | 8 | 19 | 27 | 12 | 76.0524 | 0.2796819 | 0.118677 | 713.4616 | 1 | 0 | 0 |  | Fe-Cr-Ni-Mn-Ti
3138 | 28 | 12 | 22 | 24 | 14 | 76.1825 | 0.2793908 | 0.1224281 | 749.4839 | 1 | 0 | 0 |  | Fe-Cr-Ni-Mn-Ti
3139 | 23 | 17 | 24 | 20 | 16 | 76.63292 | 0.2784383 | 0.1286969 | 813.4317 | 1 | 0 | 0 |  | Fe-Cr-Ni-Mn-Ti
3140 | 18 | 22 | 25 | 17 | 18 | 77.11928 | 0.2766992 | 0.1336234 | 864.7557 | 1 | 0 | 0 |  | Fe-Cr-Ni-Mn-Ti
3141 | 13 | 30 | 24 | 13 | 20 | 78.62524 | 0.2725341 | 0.1369105 | 908.9833 | 1 | 0 | 0 |  | Fe-Cr-Ni-Mn-Ti
3142 | 9 | 38 | 22 | 11 | 20 | 81.18427 | 0.2663919 | 0.1343527 | 903.0033 | 1 | 0 | 0 |  | Fe-Cr-Ni-Mn-Ti
3143 | 6 | 50 | 16 | 8 | 20 | 85.20177 | 0.2565826 | 0.1277863 | 865.6184 | 0 | 0 | 0 |  | Fe-Cr-Ni-Mn-Ti
3144 | 50 | 3 | 14 | 25 | 7 | 77.43148 | 0.2824823 | 0.1006457 | 566.9511 | 1 | 0 | 0 |  | Fe-Cr-Ni-Mn-Ti
3145 | 42 | 6 | 21 | 23 | 8 | 77.52278 | 0.2830379 | 0.101504 | 576.6126 | 1 | 0 | 0 |  | Fe-Cr-Ni-Mn-Ti
3146 | 36 | 9 | 26 | 20 | 9 | 77.70019 | 0.2835838 | 0.1071296 | 629.9365 | 1 | 0 | 0 |  | Fe-Cr-Ni-Mn-Ti
3147 | 29 | 13 | 28 | 18 | 11 | 77.77156 | 0.2822317 | 0.1191062 | 741.4825 | 1 | 0 | 0 |  | Fe-Cr-Ni-Mn-Ti
3148 | 24 | 18 | 30 | 16 | 12 | 78.75519 | 0.2799434 | 0.1191507 | 748.3177 | 1 | 0 | 0 |  | Fe-Cr-Ni-Mn-Ti
3149 | 18 | 25 | 31 | 13 | 14 | 79.86938 | 0.2766771 | 0.1217652 | 780.6684 | 1 | 0 | 0 |  | Fe-Cr-Ni-Mn-Ti
3150 | 13 | 32 | 30 | 10 | 15 | 81.58445 | 0.272342 | 0.1258888 | 835.1557 | 1 | 0 | 0 |  | Fe-Cr-Ni-Mn-Ti
3151 | 8 | 42 | 26 | 8 | 15 | 84.97549 | 0.263794 | 0.1243886 | 843.4176 | 1 | 0 | 0 |  | Fe-Cr-Ni-Mn-Ti
3152 | 5 | 55 | 19 | 6 | 15 | 89.42028 | 0.2526698 | 0.1160301 | 783.4058 | 0 | 0 | 0 |  | Fe-Cr-Ni-Mn-Ti
3153 | 52 | 3 | 21 | 17 | 7 | 77.21032 | 0.2886074 | 0.09775555 | 548.5695 | 1 | 0 | 0 |  | Fe-Cr-Ni-Mn-Ti
3154 | 43 | 6 | 28 | 16 | 7 | 77.78451 | 0.2881664 | 0.09865097 | 561.0602 | 1 | 1 | 1 | 561.0602 | Fe-Cr-Ni-Mn-Ti
3155 | 36 | 9 | 33 | 15 | 7 | 78.47429 | 0.287278 | 0.09925025 | 571.3465 | 1 | 1 | 1 | 571.3465 | Fe-Cr-Ni-Mn-Ti
3156 | 30 | 14 | 36 | 13 | 8 | 79.40156 | 0.285191 | 0.09957573 | 579.0614 | 1 | 1 | 1 | 579.0614 | Fe-Cr-Ni-Mn-Ti
3157 | 24 | 19 | 38 | 11 | 9 | 80.34987 | 0.2828349 | 0.1048788 | 633.1591 | 1 | 0 | 0 |  | Fe-Cr-Ni-Mn-Ti
3158 | 18 | 25 | 38 | 9 | 10 | 81.71643 | 0.2790728 | 0.113634 | 725.0066 | 1 | 0 | 0 |  | Fe-Cr-Ni-Mn-Ti
3159 | 12 | 33 | 37 | 7 | 11 | 83.7766 | 0.2735278 | 0.1164007 | 764.4051 | 1 | 0 | 0 |  | Fe-Cr-Ni-Mn-Ti
3160 | 7 | 44 | 32 | 5 | 12 | 86.994 | 0.2645911 | 0.1161537 | 780.0693 | 1 | 0 | 0 |  | Fe-Cr-Ni-Mn-Ti
3161 | 4 | 57 | 23 | 4 | 12 | 91.63252 | 0.2521805 | 0.1097439 | 738.1104 | 0 | 0 | 0 |  | Fe-Cr-Ni-Mn-Ti
3162 | 42 | 6 | 37 | 10 | 5 | 78.49062 | 0.2927161 | 0.08799949 | 479.5677 | 1 | 1 | 1 | 479.5677 | Fe-Cr-Ni-Mn-Ti
3163 | 35 | 9 | 41 | 10 | 5 | 79.22847 | 0.2910947 | 0.0886093 | 488.212 | 1 | 1 | 1 | 488.212 | Fe-Cr-Ni-Mn-Ti
3164 | 28 | 13 | 44 | 9 | 6 | 79.80393 | 0.2892501 | 0.09542368 | 550.8698 | 1 | 1 | 1 | 550.8698 | Fe-Cr-Ni-Mn-Ti
3165 | 22 | 18 | 45 | 8 | 7 | 80.80608 | 0.2861271 | 0.1012958 | 609.1364 | 1 | 1 | 1 | 609.1364 | Fe-Cr-Ni-Mn-Ti
3166 | 16 | 25 | 45 | 6 | 8 | 82.51549 | 0.2816556 | 0.1064678 | 667.1384 | 1 | 0 | 0 |  | Fe-Cr-Ni-Mn-Ti
3167 | 11 | 32 | 43 | 5 | 9 | 84.30941 | 0.2762063 | 0.1103223 | 713.2816 | 1 | 0 | 0 |  | Fe-Cr-Ni-Mn-Ti
3168 | 6 | 43 | 38 | 3 | 11 | 86.9149 | 0.2678822 | 0.1118173 | 739.6655 | 1 | 0 | 0 |  | Fe-Cr-Ni-Mn-Ti
3169 | 32 | 9 | 50 | 6 | 3 | 79.94361 | 0.294523 | 0.07382359 | 371.1026 | 1 | 1 | 1 | 371.1026 | Fe-Cr-Ni-Mn-Ti
3170 | 25 | 13 | 52 | 6 | 4 | 80.55697 | 0.2919604 | 0.08287922 | 448.1094 | 1 | 1 | 1 | 448.1094 | Fe-Cr-Ni-Mn-Ti
3171 | 19 | 18 | 53 | 5 | 5 | 81.56642 | 0.2888605 | 0.09065241 | 520.3144 | 1 | 1 | 1 | 520.3144 | Fe-Cr-Ni-Mn-Ti
3172 | 13 | 23 | 53 | 4 | 6 | 82.63682 | 0.2854642 | 0.1034011 | 644.2248 | 1 | 1 | 1 | 644.2248 | Fe-Cr-Ni-Mn-Ti
3173 | 8 | 30 | 50 | 4 | 8 | 83.88969 | 0.2796635 | 0.107882 | 689.992 | 1 | 0 | 0 |  | Fe-Cr-Ni-Mn-Ti
3174 | 12 | 5 | 33 | 47 | 3 | 78.93314 | 0.2706063 | 0.07401541 | 345.107 | 1 | 1 | 1 | 345.107 | Fe-Cr-Ni-Mn-Ti
3175 | 11 | 5 | 39 | 40 | 5 | 77.56845 | 0.2771324 | 0.08740752 | 449.1884 | 1 | 1 | 1 | 449.1884 | Fe-Cr-Ni-Mn-Ti
3176 | 10 | 4 | 44 | 34 | 7 | 75.90544 | 0.2833792 | 0.0991712 | 543.1136 | 1 | 1 | 1 | 543.1136 | Fe-Cr-Ni-Mn-Ti
3177 | 9 | 4 | 49 | 27 | 11 | 73.68227 | 0.2899659 | 0.1174041 | 694.6362 | 1 | 1 | 1 | 694.6362 | Fe-Cr-Ni-Mn-Ti
3178 | 7 | 3 | 53 | 22 | 14 | 71.60875 | 0.295486 | 0.1300277 | 797.5454 | 1 | 0 | 0 |  | Fe-Cr-Ni-Mn-Ti
3179 | 19 | 6 | 21 | 51 | 3 | 79.91538 | 0.264108 | 0.07015927 | 315.2078 | 1 | 1 | 1 | 315.2078 | Fe-Cr-Ni-Mn-Ti
3180 | 17 | 7 | 27 | 44 | 5 | 78.8594 | 0.2699006 | 0.08397107 | 421.3615 | 1 | 1 | 1 | 421.3615 | Fe-Cr-Ni-Mn-Ti
3181 | 16 | 8 | 32 | 38 | 7 | 77.91023 | 0.274828 | 0.09529808 | 514.6744 | 1 | 1 | 1 | 514.6744 | Fe-Cr-Ni-Mn-Ti
3182 | 14 | 8 | 36 | 32 | 10 | 76.12518 | 0.2801865 | 0.1096444 | 632.7482 | 1 | 0 | 0 |  | Fe-Cr-Ni-Mn-Ti
3183 | 11 | 9 | 40 | 26 | 14 | 74.22619 | 0.2850207 | 0.1249196 | 761.9424 | 1 | 0 | 0 |  | Fe-Cr-Ni-Mn-Ti
3184 | 9 | 8 | 44 | 21 | 18 | 71.77676 | 0.2908984 | 0.1379904 | 867.7786 | 1 | 0 | 0 |  | Fe-Cr-Ni-Mn-Ti
3185 | 7 | 7 | 46 | 16 | 23 | 68.94591 | 0.2965292 | 0.1509078 | 964.7985 | 1 | 0 | 0 |  | Fe-Cr-Ni-Mn-Ti
3186 | 29 | 4 | 12 | 52 | 3 | 79.76615 | 0.2631457 | 0.06801165 | 297.3298 | 1 | 1 | 1 | 297.3298 | Fe-Cr-Ni-Mn-Ti
3187 | 27 | 8 | 16 | 46 | 4 | 80.3537 | 0.2650077 | 0.07524958 | 356.3381 | 1 | 1 | 1 | 356.3381 | Fe-Cr-Ni-Mn-Ti
3188 | 24 | 10 | 21 | 39 | 6 | 79.67565 | 0.2692262 | 0.08816685 | 460.2264 | 1 | 0 | 0 |  | Fe-Cr-Ni-Mn-Ti
3189 | 21 | 12 | 25 | 34 | 9 | 78.54602 | 0.2726969 | 0.1023261 | 578.3314 | 1 | 0 | 0 |  | Fe-Cr-Ni-Mn-Ti
3190 | 17 | 13 | 28 | 29 | 13 | 76.61276 | 0.2766202 | 0.1177294 | 706.1416 | 1 | 0 | 0 |  | Fe-Cr-Ni-Mn-Ti
3191 | 14 | 14 | 31 | 24 | 17 | 74.77534 | 0.2806686 | 0.1304549 | 813.2107 | 1 | 0 | 0 |  | Fe-Cr-Ni-Mn-Ti
3192 | 11 | 13 | 34 | 19 | 23 | 71.45148 | 0.2869942 | 0.1455015 | 927.9304 | 1 | 0 | 0 |  | Fe-Cr-Ni-Mn-Ti
3193 | 8 | 12 | 36 | 15 | 29 | 68.34505 | 0.2924075 | 0.1567355 | 1002.569 | 1 | 0 | 0 |  | Fe-Cr-Ni-Mn-Ti
3194 | 6 | 9 | 37 | 12 | 36 | 64.47023 | 0.2989909 | 0.1646736 | 1030.848 | 1 | 0 | 0 |  | Fe-Cr-Ni-Mn-Ti
3195 | 38 | 6 | 10 | 43 | 3 | 80.61431 | 0.2667401 | 0.06869882 | 309.2961 | 1 | 1 | 1 | 309.2961 | Fe-Cr-Ni-Mn-Ti
3196 | 34 | 10 | 13 | 38 | 4 | 81.24075 | 0.2670203 | 0.07614713 | 369.999 | 1 | 0 | 0 |  | Fe-Cr-Ni-Mn-Ti
3197 | 29 | 14 | 16 | 33 | 7 | 80.7498 | 0.2682507 | 0.09275147 | 505.4859 | 1 | 0 | 0 |  | Fe-Cr-Ni-Mn-Ti
3198 | 25 | 17 | 19 | 29 | 10 | 79.95416 | 0.2699893 | 0.1056076 | 616.0338 | 1 | 0 | 0 |  | Fe-Cr-Ni-Mn-Ti
3199 | 20 | 19 | 21 | 25 | 15 | 77.8683 | 0.2727272 | 0.1229768 | 761.1691 | 1 | 0 | 0 |  | Fe-Cr-Ni-Mn-Ti
3200 | 16 | 19 | 24 | 21 | 20 | 75.21605 | 0.277395 | 0.1358015 | 863.5947 | 1 | 0 | 0 |  | Fe-Cr-Ni-Mn-Ti
3201 | 12 | 18 | 26 | 17 | 26 | 71.88487 | 0.2828221 | 0.1469893 | 940.4439 | 1 | 0 | 0 |  | Fe-Cr-Ni-Mn-Ti
3202 | 9 | 17 | 28 | 13 | 34 | 68.13568 | 0.2890436 | 0.1549844 | 978.8766 | 1 | 0 | 0 |  | Fe-Cr-Ni-Mn-Ti
3203 | 6 | 12 | 28 | 11 | 43 | 62.94633 | 0.2971738 | 0.1589766 | 952.8824 | 1 | 0 | 0 |  | Fe-Cr-Ni-Mn-Ti
3204 | 45 | 9 | 8 | 35 | 3 | 81.78673 | 0.2686208 | 0.06892298 | 318.2632 | 1 | 1 | 1 | 318.2632 | Fe-Cr-Ni-Mn-Ti
3205 | 39 | 14 | 10 | 31 | 5 | 82.22629 | 0.2674542 | 0.08211611 | 424.4501 | 0 | 0 | 0 |  | Fe-Cr-Ni-Mn-Ti
3206 | 33 | 19 | 12 | 27 | 8 | 82.09368 | 0.2669034 | 0.09705566 | 552.0197 | 1 | 0 | 0 |  | Fe-Cr-Ni-Mn-Ti
3207 | 28 | 22 | 14 | 24 | 12 | 80.77693 | 0.2681215 | 0.1115669 | 676.6789 | 1 | 0 | 0 |  | Fe-Cr-Ni-Mn-Ti
3208 | 23 | 24 | 16 | 20 | 17 | 78.69513 | 0.2708416 | 0.1255499 | 794.7997 | 1 | 0 | 0 |  | Fe-Cr-Ni-Mn-Ti
3209 | 18 | 25 | 18 | 17 | 22 | 76.39351 | 0.273793 | 0.1357644 | 874.1818 | 0 | 0 | 0 |  | Fe-Cr-Ni-Mn-Ti
3210 | 13 | 24 | 20 | 13 | 30 | 72.22139 | 0.2799457 | 0.1469184 | 942.4174 | 0 | 0 | 0 |  | Fe-Cr-Ni-Mn-Ti
3211 | 9 | 22 | 20 | 11 | 38 | 68.14195 | 0.2852992 | 0.1510822 | 936.7674 | 0 | 0 | 0 |  | Fe-Cr-Ni-Mn-Ti
3212 | 6 | 16 | 20 | 8 | 50 | 61.75395 | 0.2957749 | 0.1519051 | 871.9862 | 0 | 0 | 0 |  | Fe-Cr-Ni-Mn-Ti
3213 | 50 | 14 | 7 | 25 | 3 | 83.60476 | 0.2698446 | 0.06940377 | 332.1269 | 0 | 0 | 0 |  | Fe-Cr-Ni-Mn-Ti
3214 | 42 | 21 | 8 | 23 | 6 | 84.10646 | 0.2663463 | 0.08776734 | 483.8458 | 0 | 0 | 0 |  | Fe-Cr-Ni-Mn-Ti
3215 | 36 | 26 | 9 | 20 | 9 | 83.99538 | 0.2649833 | 0.1011654 | 602.7735 | 0 | 0 | 0 |  | Fe-Cr-Ni-Mn-Ti
3216 | 29 | 28 | 11 | 18 | 13 | 82.34647 | 0.2658802 | 0.1149187 | 720.6507 | 0 | 0 | 0 |  | Fe-Cr-Ni-Mn-Ti
3217 | 24 | 30 | 12 | 16 | 18 | 80.26475 | 0.2674433 | 0.126407 | 815.5971 | 0 | 0 | 0 |  | Fe-Cr-Ni-Mn-Ti
3218 | 18 | 31 | 14 | 13 | 25 | 76.99064 | 0.2712473 | 0.1371781 | 893.3716 | 0 | 0 | 0 |  | Fe-Cr-Ni-Mn-Ti
3219 | 13 | 30 | 15 | 10 | 32 | 73.31503 | 0.2760349 | 0.1459744 | 941.4116 | 0 | 0 | 0 |  | Fe-Cr-Ni-Mn-Ti
3220 | 8 | 26 | 15 | 8 | 42 | 67.73204 | 0.2835937 | 0.148809 | 907.8833 | 0 | 0 | 0 |  | Fe-Cr-Ni-Mn-Ti
3221 | 5 | 19 | 15 | 6 | 55 | 60.94609 | 0.2947516 | 0.1435689 | 790.4994 | 0 | 0 | 0 |  | Fe-Cr-Ni-Mn-Ti
3222 | 52 | 21 | 7 | 17 | 3 | 85.95901 | 0.2688155 | 0.06933473 | 342.8113 | 0 | 0 | 0 |  | Fe-Cr-Ni-Mn-Ti
3223 | 43 | 28 | 7 | 16 | 6 | 86.49315 | 0.2643116 | 0.08793057 | 499.8572 | 0 | 0 | 0 |  | Fe-Cr-Ni-Mn-Ti
3224 | 36 | 33 | 7 | 15 | 9 | 86.384 | 0.2615319 | 0.1009629 | 615.9389 | 0 | 0 | 0 |  | Fe-Cr-Ni-Mn-Ti
3225 | 30 | 36 | 8 | 13 | 14 | 84.46709 | 0.2622706 | 0.1167711 | 754.5473 | 0 | 0 | 0 |  | Fe-Cr-Ni-Mn-Ti
3226 | 24 | 38 | 9 | 11 | 19 | 82.37729 | 0.2635272 | 0.1275204 | 843.8807 | 0 | 0 | 0 |  | Fe-Cr-Ni-Mn-Ti
3227 | 18 | 38 | 10 | 9 | 25 | 79.26947 | 0.2665001 | 0.1366901 | 907.0765 | 0 | 0 | 0 |  | Fe-Cr-Ni-Mn-Ti
3228 | 12 | 37 | 11 | 7 | 33 | 75.08649 | 0.2712313 | 0.1423994 | 923.0267 | 0 | 0 | 0 |  | Fe-Cr-Ni-Mn-Ti
3229 | 7 | 32 | 12 | 5 | 44 | 68.82011 | 0.2802411 | 0.1440121 | 875.8352 | 0 | 0 | 0 |  | Fe-Cr-Ni-Mn-Ti
3230 | 4 | 23 | 12 | 4 | 57 | 61.40272 | 0.2924011 | 0.1379709 | 748.4963 | 0 | 0 | 0 |  | Fe-Cr-Ni-Mn-Ti
3231 | 42 | 37 | 5 | 10 | 6 | 89.57419 | 0.2598108 | 0.08735247 | 510.6337 | 0 | 0 | 0 |  | Fe-Cr-Ni-Mn-Ti
3232 | 35 | 41 | 5 | 10 | 9 | 89.09768 | 0.2573014 | 0.09984338 | 622.1424 | 0 | 0 | 0 |  | Fe-Cr-Ni-Mn-Ti
3233 | 28 | 44 | 6 | 9 | 13 | 87.70804 | 0.2567918 | 0.1120698 | 731.032 | 0 | 0 | 0 |  | Fe-Cr-Ni-Mn-Ti
3234 | 22 | 45 | 7 | 8 | 18 | 85.20075 | 0.2583039 | 0.1230425 | 821.2167 | 0 | 0 | 0 |  | Fe-Cr-Ni-Mn-Ti
3235 | 16 | 45 | 8 | 6 | 25 | 81.47939 | 0.2618928 | 0.1328889 | 889.1986 | 0 | 0 | 0 |  | Fe-Cr-Ni-Mn-Ti
3236 | 11 | 43 | 9 | 5 | 32 | 77.39691 | 0.2665608 | 0.1379547 | 902.1403 | 0 | 0 | 0 |  | Fe-Cr-Ni-Mn-Ti
3237 | 6 | 38 | 11 | 3 | 43 | 71.02381 | 0.2759542 | 0.1398375 | 861.5402 | 0 | 0 | 0 |  | Fe-Cr-Ni-Mn-Ti
3238 | 32 | 50 | 3 | 6 | 9 | 92.13391 | 0.2516791 | 0.09793226 | 620.2555 | 0 | 0 | 0 |  | Fe-Cr-Ni-Mn-Ti
3239 | 25 | 52 | 4 | 6 | 13 | 90.36847 | 0.251393 | 0.1097133 | 723.7564 | 0 | 0 | 0 |  | Fe-Cr-Ni-Mn-Ti
3240 | 19 | 53 | 5 | 5 | 18 | 87.8015 | 0.2529008 | 0.1202161 | 810.8377 | 0 | 0 | 0 |  | Fe-Cr-Ni-Mn-Ti
3241 | 13 | 53 | 6 | 4 | 23 | 85.07868 | 0.2548612 | 0.1274522 | 861.7567 | 0 | 0 | 0 |  | Fe-Cr-Ni-Mn-Ti
3242 | 8 | 50 | 8 | 4 | 30 | 80.45983 | 0.2603784 | 0.1332641 | 881.5371 | 0 | 0 | 0 |  | Fe-Cr-Ni-Mn-Ti
3243 | 12 | 5 | 3 | 47 | 33 | 66.14694 | 0.2735911 | 0.1286917 | 684.0894 | 0 | 0 | 0 |  | Fe-Cr-Ni-Mn-Ti
3244 | 11 | 5 | 5 | 40 | 39 | 63.62179 | 0.2804839 | 0.133144 | 704.4303 | 0 | 0 | 0 |  | Fe-Cr-Ni-Mn-Ti
3245 | 10 | 4 | 7 | 34 | 44 | 61.16876 | 0.2870412 | 0.1357183 | 707.9207 | 0 | 0 | 0 |  | Fe-Cr-Ni-Mn-Ti
3246 | 9 | 4 | 11 | 27 | 49 | 59.30602 | 0.2936525 | 0.1398799 | 729.1873 | 1 | 0 | 0 |  | Fe-Cr-Ni-Mn-Ti
3247 | 7 | 3 | 14 | 22 | 53 | 57.30257 | 0.2992916 | 0.1410495 | 722.2315 | 1 | 0 | 0 |  | Fe-Cr-Ni-Mn-Ti
3248 | 19 | 6 | 3 | 51 | 21 | 71.74731 | 0.265897 | 0.1200912 | 656.5372 | 0 | 0 | 0 |  | Fe-Cr-Ni-Mn-Ti
3249 | 17 | 7 | 5 | 44 | 27 | 69.22717 | 0.2720653 | 0.1292517 | 720.0407 | 0 | 0 | 0 |  | Fe-Cr-Ni-Mn-Ti
3250 | 16 | 8 | 7 | 38 | 32 | 67.37925 | 0.2772402 | 0.1347772 | 756.2392 | 0 | 0 | 0 |  | Fe-Cr-Ni-Mn-Ti
3251 | 14 | 8 | 10 | 32 | 36 | 65.45666 | 0.282703 | 0.1402247 | 790.9203 | 0 | 0 | 0 |  | Fe-Cr-Ni-Mn-Ti
3252 | 11 | 9 | 14 | 26 | 40 | 63.93395 | 0.2875169 | 0.1446014 | 818.8865 | 1 | 0 | 0 |  | Fe-Cr-Ni-Mn-Ti
3253 | 9 | 8 | 18 | 21 | 44 | 61.91972 | 0.2933838 | 0.1489867 | 840.1469 | 1 | 0 | 0 |  | Fe-Cr-Ni-Mn-Ti
3254 | 7 | 7 | 23 | 16 | 46 | 60.49989 | 0.2987404 | 0.1538195 | 871.8852 | 1 | 0 | 0 |  | Fe-Cr-Ni-Mn-Ti
3255 | 29 | 4 | 3 | 52 | 12 | 75.51761 | 0.264038 | 0.1041967 | 552.822 | 1 | 0 | 0 |  | Fe-Cr-Ni-Mn-Ti
3256 | 27 | 8 | 4 | 46 | 16 | 74.79696 | 0.2661695 | 0.1127335 | 623.2089 | 1 | 0 | 0 |  | Fe-Cr-Ni-Mn-Ti
3257 | 24 | 10 | 6 | 39 | 21 | 72.85669 | 0.2706776 | 0.1261298 | 730.6149 | 0 | 0 | 0 |  | Fe-Cr-Ni-Mn-Ti
3258 | 21 | 12 | 9 | 34 | 25 | 71.53424 | 0.2742172 | 0.132187 | 777.2861 | 0 | 0 | 0 |  | Fe-Cr-Ni-Mn-Ti
3259 | 17 | 13 | 13 | 29 | 28 | 70.19046 | 0.2780517 | 0.139011 | 831.8503 | 0 | 0 | 0 |  | Fe-Cr-Ni-Mn-Ti
3260 | 14 | 14 | 17 | 24 | 31 | 68.96635 | 0.281996 | 0.1445868 | 875.8206 | 0 | 0 | 0 |  | Fe-Cr-Ni-Mn-Ti
3261 | 11 | 13 | 23 | 19 | 34 | 67.10482 | 0.2880335 | 0.1512795 | 924.5766 | 1 | 0 | 0 |  | Fe-Cr-Ni-Mn-Ti
3262 | 8 | 12 | 29 | 15 | 36 | 65.6971 | 0.2930674 | 0.1568641 | 966.3811 | 1 | 0 | 0 |  | Fe-Cr-Ni-Mn-Ti
3263 | 6 | 9 | 36 | 12 | 37 | 64.11074 | 0.2990853 | 0.1631131 | 1011.883 | 1 | 0 | 0 |  | Fe-Cr-Ni-Mn-Ti
3264 | 38 | 6 | 3 | 43 | 10 | 77.23943 | 0.267419 | 0.1012986 | 547.8814 | 1 | 0 | 0 |  | Fe-Cr-Ni-Mn-Ti
3265 | 34 | 10 | 4 | 38 | 13 | 76.88497 | 0.2678928 | 0.1136291 | 655.0287 | 1 | 0 | 0 |  | Fe-Cr-Ni-Mn-Ti
3266 | 29 | 14 | 7 | 33 | 16 | 76.46588 | 0.2691146 | 0.1217646 | 728.1898 | 1 | 0 | 0 |  | Fe-Cr-Ni-Mn-Ti
3267 | 25 | 17 | 10 | 29 | 19 | 75.7939 | 0.2708382 | 0.1269021 | 772.3961 | 1 | 0 | 0 |  | Fe-Cr-Ni-Mn-Ti
3268 | 20 | 19 | 15 | 25 | 21 | 75.1738 | 0.2732902 | 0.1326819 | 825.2005 | 1 | 0 | 0 |  | Fe-Cr-Ni-Mn-Ti
3269 | 16 | 19 | 20 | 21 | 24 | 73.49111 | 0.2777693 | 0.1402756 | 886.4318 | 1 | 0 | 0 |  | Fe-Cr-Ni-Mn-Ti
3270 | 12 | 18 | 26 | 17 | 26 | 71.88487 | 0.2828221 | 0.1476652 | 948.2165 | 1 | 0 | 0 |  | Fe-Cr-Ni-Mn-Ti
3271 | 9 | 17 | 34 | 13 | 28 | 70.46703 | 0.2884895 | 0.1526722 | 987.9483 | 1 | 0 | 0 |  | Fe-Cr-Ni-Mn-Ti
3272 | 6 | 12 | 43 | 11 | 28 | 68.46422 | 0.295766 | 0.1593181 | 1038.584 | 1 | 0 | 0 |  | Fe-Cr-Ni-Mn-Ti
3273 | 45 | 9 | 3 | 35 | 8 | 79.31654 | 0.2690959 | 0.09574212 | 519.7229 | 1 | 0 | 0 |  | Fe-Cr-Ni-Mn-Ti
3274 | 39 | 14 | 5 | 31 | 10 | 79.73938 | 0.2679297 | 0.1070731 | 623.1632 | 1 | 0 | 0 |  | Fe-Cr-Ni-Mn-Ti
3275 | 33 | 19 | 8 | 27 | 12 | 80.12082 | 0.2672802 | 0.1134169 | 685.6202 | 1 | 0 | 0 |  | Fe-Cr-Ni-Mn-Ti
3276 | 28 | 22 | 12 | 24 | 14 | 79.81994 | 0.2683071 | 0.1169234 | 718.0772 | 1 | 0 | 0 |  | Fe-Cr-Ni-Mn-Ti
3277 | 23 | 24 | 17 | 20 | 16 | 79.16006 | 0.2707493 | 0.1236128 | 780.8591 | 1 | 0 | 0 |  | Fe-Cr-Ni-Mn-Ti
3278 | 18 | 25 | 22 | 17 | 18 | 78.19457 | 0.2734247 | 0.1297028 | 835.522 | 1 | 0 | 0 |  | Fe-Cr-Ni-Mn-Ti
3279 | 13 | 24 | 30 | 13 | 20 | 76.49047 | 0.2790253 | 0.1374074 | 903.0863 | 1 | 0 | 0 |  | Fe-Cr-Ni-Mn-Ti
3280 | 9 | 22 | 38 | 11 | 20 | 75.48137 | 0.2836376 | 0.1411414 | 936.6537 | 1 | 0 | 0 |  | Fe-Cr-Ni-Mn-Ti
3281 | 6 | 16 | 50 | 8 | 20 | 73.06944 | 0.2929874 | 0.1474046 | 985.7068 | 1 | 0 | 0 |  | Fe-Cr-Ni-Mn-Ti
3282 | 50 | 14 | 3 | 25 | 7 | 81.55498 | 0.2702191 | 0.09763656 | 556.5837 | 0 | 0 | 0 |  | Fe-Cr-Ni-Mn-Ti
3283 | 42 | 21 | 6 | 23 | 8 | 83.0889 | 0.2665302 | 0.09695558 | 558.1783 | 0 | 0 | 0 |  | Fe-Cr-Ni-Mn-Ti
3284 | 36 | 26 | 9 | 20 | 9 | 83.99538 | 0.2649833 | 0.1011654 | 602.7735 | 0 | 0 | 0 |  | Fe-Cr-Ni-Mn-Ti
3285 | 29 | 28 | 13 | 18 | 11 | 83.34529 | 0.2656961 | 0.1122182 | 704.4404 | 0 | 0 | 0 |  | Fe-Cr-Ni-Mn-Ti
3286 | 24 | 30 | 18 | 16 | 12 | 83.1618 | 0.2668978 | 0.1133164 | 715.4475 | 1 | 0 | 0 |  | Fe-Cr-Ni-Mn-Ti
3287 | 18 | 31 | 25 | 13 | 14 | 82.03773 | 0.2702583 | 0.1185896 | 761.793 | 1 | 0 | 0 |  | Fe-Cr-Ni-Mn-Ti
3288 | 13 | 30 | 32 | 10 | 15 | 80.85687 | 0.2744904 | 0.1270582 | 842.5161 | 1 | 0 | 0 |  | Fe-Cr-Ni-Mn-Ti
3289 | 8 | 26 | 42 | 8 | 15 | 79.0867 | 0.2811005 | 0.1337525 | 903.4207 | 1 | 0 | 0 |  | Fe-Cr-Ni-Mn-Ti
3290 | 5 | 19 | 55 | 6 | 15 | 76.27534 | 0.2910591 | 0.1367669 | 916.697 | 1 | 0 | 0 |  | Fe-Cr-Ni-Mn-Ti
3291 | 52 | 21 | 3 | 17 | 7 | 83.87402 | 0.2691781 | 0.0937569 | 538.7532 | 0 | 0 | 0 |  | Fe-Cr-Ni-Mn-Ti
3292 | 43 | 28 | 6 | 16 | 7 | 85.96814 | 0.2644016 | 0.09289524 | 541.1023 | 0 | 0 | 0 |  | Fe-Cr-Ni-Mn-Ti
3293 | 36 | 33 | 9 | 15 | 7 | 87.43469 | 0.2613526 | 0.09244448 | 544.327 | 0 | 0 | 0 |  | Fe-Cr-Ni-Mn-Ti
3294 | 30 | 36 | 14 | 13 | 8 | 87.52255 | 0.2617394 | 0.09320524 | 552.6442 | 0 | 0 | 0 |  | Fe-Cr-Ni-Mn-Ti
3295 | 24 | 38 | 19 | 11 | 9 | 87.35019 | 0.2626432 | 0.09876 | 605.2591 | 0 | 0 | 0 |  | Fe-Cr-Ni-Mn-Ti
3296 | 18 | 38 | 25 | 9 | 10 | 86.54223 | 0.2651598 | 0.1085145 | 697.9998 | 1 | 0 | 0 |  | Fe-Cr-Ni-Mn-Ti
3297 | 12 | 37 | 33 | 7 | 11 | 85.25862 | 0.2692601 | 0.1146329 | 754.262 | 1 | 0 | 0 |  | Fe-Cr-Ni-Mn-Ti
3298 | 7 | 32 | 44 | 5 | 12 | 82.55854 | 0.2773504 | 0.1220926 | 816.6198 | 1 | 0 | 0 |  | Fe-Cr-Ni-Mn-Ti
3299 | 4 | 23 | 57 | 4 | 12 | 79.04489 | 0.2882798 | 0.1278252 | 853.7337 | 1 | 0 | 0 |  | Fe-Cr-Ni-Mn-Ti
3300 | 42 | 37 | 6 | 10 | 5 | 90.12186 | 0.2597226 | 0.08192957 | 464.796 | 0 | 0 | 0 |  | Fe-Cr-Ni-Mn-Ti
3301 | 35 | 41 | 9 | 10 | 5 | 91.28127 | 0.2569491 | 0.08156826 | 465.9256 | 0 | 0 | 0 |  | Fe-Cr-Ni-Mn-Ti
3302 | 28 | 44 | 13 | 9 | 6 | 91.46687 | 0.2561761 | 0.08732637 | 519.4412 | 0 | 0 | 0 |  | Fe-Cr-Ni-Mn-Ti
3303 | 22 | 45 | 18 | 8 | 7 | 90.94674 | 0.2573353 | 0.09322966 | 573.4219 | 0 | 0 | 0 |  | Fe-Cr-Ni-Mn-Ti
3304 | 16 | 45 | 25 | 6 | 8 | 90.01208 | 0.2603938 | 0.09974043 | 634.1132 | 0 | 0 | 0 |  | Fe-Cr-Ni-Mn-Ti
3305 | 11 | 43 | 32 | 5 | 9 | 88.42323 | 0.2645225 | 0.1060876 | 690.2812 | 1 | 0 | 0 |  | Fe-Cr-Ni-Mn-Ti
3306 | 6 | 38 | 43 | 3 | 11 | 85.07566 | 0.2731216 | 0.1140768 | 753.1643 | 1 | 0 | 0 |  | Fe-Cr-Ni-Mn-Ti
3307 | 32 | 50 | 9 | 6 | 3 | 95.54454 | 0.2511594 | 0.06758755 | 360.4088 | 0 | 0 | 0 |  | Fe-Cr-Ni-Mn-Ti
3308 | 25 | 52 | 13 | 6 | 4 | 95.38307 | 0.2506125 | 0.07492257 | 423.498 | 0 | 0 | 0 |  | Fe-Cr-Ni-Mn-Ti
3309 | 19 | 53 | 18 | 5 | 5 | 94.84841 | 0.2517721 | 0.08210403 | 487.4775 | 0 | 0 | 0 |  | Fe-Cr-Ni-Mn-Ti
3310 | 13 | 53 | 23 | 4 | 6 | 94.11223 | 0.2533677 | 0.09331737 | 593.168 | 0 | 0 | 0 |  | Fe-Cr-Ni-Mn-Ti
3311 | 8 | 50 | 30 | 4 | 8 | 91.41521 | 0.2584481 | 0.09996354 | 645.3985 | 1 | 0 | 0 |  | Fe-Cr-Ni-Mn-Ti
3312 | 33 | 3 | 47 | 5 | 12 | 73.37227 | 0.3021133 |  |  | 0 | 1 | 0 |  | Fe-Cr-Ni-Mn-Ti
3313 | 39 | 5 | 40 | 5 | 11 | 74.89149 | 0.2986175 | 0.1208887 | 756.8793 | 1 | 1 | 1 | 756.8793 | Fe-Cr-Ni-Mn-Ti
3314 | 44 | 7 | 34 | 4 | 10 | 76.33112 | 0.2958766 | 0.1156681 | 717.7622 | 1 | 1 | 1 | 717.7622 | Fe-Cr-Ni-Mn-Ti
3315 | 49 | 11 | 27 | 4 | 9 | 78.53802 | 0.2907252 | 0.1099433 | 676.8735 | 1 | 0 | 0 |  | Fe-Cr-Ni-Mn-Ti
3316 | 53 | 14 | 22 | 3 | 7 | 80.85113 | 0.2870157 | 0.09906011 | 589.2781 | 1 | 0 | 0 |  | Fe-Cr-Ni-Mn-Ti
3317 | 21 | 3 | 51 | 6 | 19 | 69.66299 | 0.3047105 | 0.1499003 | 983.9494 | 1 | 0 | 0 |  | Fe-Cr-Ni-Mn-Ti
3318 | 27 | 5 | 44 | 7 | 17 | 71.60077 | 0.3003861 | 0.1419116 | 924.4267 | 1 | 0 | 0 |  | Fe-Cr-Ni-Mn-Ti
3319 | 32 | 7 | 38 | 8 | 16 | 73.09107 | 0.2965456 | 0.1373973 | 892.2009 | 1 | 0 | 0 |  | Fe-Cr-Ni-Mn-Ti
3320 | 36 | 10 | 32 | 8 | 14 | 75.25975 | 0.2921299 | 0.1301392 | 838.8341 | 1 | 0 | 0 |  | Fe-Cr-Ni-Mn-Ti
3321 | 40 | 14 | 26 | 9 | 11 | 78.36649 | 0.2859996 | 0.1178332 | 742.0997 | 1 | 0 | 0 |  | Fe-Cr-Ni-Mn-Ti
3322 | 44 | 18 | 21 | 8 | 9 | 80.98189 | 0.2814724 | 0.1084698 | 670.3431 | 1 | 0 | 0 |  | Fe-Cr-Ni-Mn-Ti
3323 | 46 | 23 | 16 | 7 | 7 | 83.98453 | 0.2759527 | 0.09758336 | 585.095 | 0 | 0 | 0 |  | Fe-Cr-Ni-Mn-Ti
3324 | 12 | 3 | 52 | 4 | 29 | 65.0757 | 0.3090384 | 0.1710887 | 1127.212 | 1 | 0 | 0 |  | Fe-Cr-Ni-Mn-Ti
3325 | 16 | 4 | 46 | 8 | 27 | 66.64123 | 0.3042137 | 0.1629918 | 1064.309 | 1 | 0 | 0 |  | Fe-Cr-Ni-Mn-Ti
3326 | 21 | 6 | 39 | 10 | 24 | 68.79639 | 0.2991519 | 0.154573 | 1005.228 | 1 | 0 | 0 |  | Fe-Cr-Ni-Mn-Ti
3327 | 25 | 9 | 34 | 12 | 21 | 71.41795 | 0.2935299 | 0.1464092 | 951.7886 | 1 | 0 | 0 |  | Fe-Cr-Ni-Mn-Ti
3328 | 28 | 13 | 29 | 13 | 17 | 74.73409 | 0.2872331 | 0.1354363 | 874.8607 | 1 | 0 | 0 |  | Fe-Cr-Ni-Mn-Ti
3329 | 31 | 17 | 24 | 14 | 14 | 77.74451 | 0.2812161 | 0.12515 | 798.3271 | 1 | 0 | 0 |  | Fe-Cr-Ni-Mn-Ti
3330 | 34 | 23 | 19 | 13 | 11 | 81.49096 | 0.2746089 | 0.1135749 | 713.6746 | 1 | 0 | 0 |  | Fe-Cr-Ni-Mn-Ti
3331 | 36 | 29 | 15 | 12 | 8 | 85.2915 | 0.2682485 | 0.09993596 | 607.3193 | 1 | 0 | 0 |  | Fe-Cr-Ni-Mn-Ti
3332 | 37 | 36 | 12 | 9 | 6 | 88.90432 | 0.2627988 | 0.08901263 | 525.3144 | 0 | 0 | 0 |  | Fe-Cr-Ni-Mn-Ti
3333 | 10 | 3 | 43 | 6 | 38 | 61.77498 | 0.3089402 | 0.1735278 | 1090.537 | 1 | 0 | 0 |  | Fe-Cr-Ni-Mn-Ti
3334 | 13 | 4 | 38 | 10 | 34 | 63.74753 | 0.3038962 | 0.1659439 | 1042.333 | 1 | 0 | 0 |  | Fe-Cr-Ni-Mn-Ti
3335 | 16 | 7 | 33 | 14 | 29 | 66.97421 | 0.2965471 | 0.1562321 | 987.0681 | 1 | 0 | 0 |  | Fe-Cr-Ni-Mn-Ti
3336 | 19 | 10 | 29 | 17 | 25 | 69.94495 | 0.2901779 | 0.1476437 | 936.0523 | 1 | 0 | 0 |  | Fe-Cr-Ni-Mn-Ti
3337 | 21 | 15 | 25 | 19 | 20 | 73.98577 | 0.2822528 | 0.1367246 | 868.5664 | 1 | 0 | 0 |  | Fe-Cr-Ni-Mn-Ti
3338 | 24 | 20 | 21 | 19 | 16 | 77.72666 | 0.2757326 | 0.1263466 | 800.1624 | 1 | 0 | 0 |  | Fe-Cr-Ni-Mn-Ti
3339 | 26 | 26 | 17 | 18 | 12 | 81.93994 | 0.2686796 | 0.1135905 | 708.4164 | 1 | 0 | 0 |  | Fe-Cr-Ni-Mn-Ti
3340 | 28 | 34 | 13 | 17 | 9 | 86.32579 | 0.2610908 | 0.1005857 | 612.0939 | 0 | 0 | 0 |  | Fe-Cr-Ni-Mn-Ti
3341 | 28 | 43 | 11 | 12 | 6 | 91.21323 | 0.254709 | 0.08625421 | 505.8498 | 0 | 0 | 0 |  | Fe-Cr-Ni-Mn-Ti
3342 | 8 | 3 | 35 | 9 | 45 | 59.43953 | 0.3079475 | 0.1690851 | 1004.723 | 1 | 0 | 0 |  | Fe-Cr-Ni-Mn-Ti
3343 | 10 | 5 | 31 | 14 | 39 | 62.29579 | 0.301051 | 0.1630743 | 983.6533 | 1 | 0 | 0 |  | Fe-Cr-Ni-Mn-Ti
3344 | 12 | 8 | 27 | 19 | 33 | 65.77972 | 0.2929451 | 0.1548826 | 946.4288 | 1 | 0 | 0 |  | Fe-Cr-Ni-Mn-Ti
3345 | 14 | 12 | 24 | 22 | 28 | 69.36849 | 0.2855214 | 0.1464411 | 905.6743 | 1 | 0 | 0 |  | Fe-Cr-Ni-Mn-Ti
3346 | 16 | 17 | 20 | 24 | 23 | 73.34612 | 0.2774463 | 0.1367318 | 850.8294 | 1 | 0 | 0 |  | Fe-Cr-Ni-Mn-Ti
3347 | 18 | 22 | 17 | 25 | 18 | 77.46846 | 0.2701203 | 0.1257696 | 781.4905 | 1 | 0 | 0 |  | Fe-Cr-Ni-Mn-Ti
3348 | 20 | 30 | 13 | 24 | 13 | 82.8062 | 0.261119 | 0.1113569 | 683.5743 | 0 | 0 | 0 |  | Fe-Cr-Ni-Mn-Ti
3349 | 20 | 38 | 11 | 22 | 9 | 87.73171 | 0.2535724 | 0.09688673 | 577.8427 | 0 | 0 | 0 |  | Fe-Cr-Ni-Mn-Ti
3350 | 20 | 50 | 8 | 16 | 6 | 93.65024 | 0.2453251 | 0.082144 | 472.884 | 0 | 0 | 0 |  | Fe-Cr-Ni-Mn-Ti
3351 | 7 | 3 | 25 | 14 | 50 | 57.87445 | 0.3049763 | 0.1569307 | 867.9187 | 1 | 0 | 0 |  | Fe-Cr-Ni-Mn-Ti
3352 | 8 | 6 | 23 | 21 | 42 | 61.89139 | 0.2956209 | 0.1526972 | 875.0291 | 1 | 0 | 0 |  | Fe-Cr-Ni-Mn-Ti
3353 | 9 | 9 | 20 | 26 | 36 | 65.2374 | 0.2875969 | 0.1473606 | 860.0394 | 1 | 0 | 0 |  | Fe-Cr-Ni-Mn-Ti
3354 | 11 | 13 | 18 | 28 | 29 | 69.36761 | 0.2799891 | 0.1416409 | 848.6762 | 1 | 0 | 0 |  | Fe-Cr-Ni-Mn-Ti
3355 | 12 | 18 | 16 | 30 | 24 | 73.32838 | 0.2723507 | 0.1336907 | 810.7793 | 1 | 0 | 0 |  | Fe-Cr-Ni-Mn-Ti
3356 | 14 | 25 | 13 | 31 | 18 | 78.58091 | 0.2630724 | 0.1213574 | 738.0306 | 0 | 0 | 0 |  | Fe-Cr-Ni-Mn-Ti
3357 | 15 | 32 | 10 | 30 | 13 | 83.56004 | 0.2547223 | 0.1079301 | 646.6814 | 0 | 0 | 0 |  | Fe-Cr-Ni-Mn-Ti
3358 | 15 | 42 | 8 | 26 | 8 | 89.84435 | 0.2457863 | 0.08993799 | 518.2104 | 0 | 0 | 0 |  | Fe-Cr-Ni-Mn-Ti
3359 | 15 | 55 | 6 | 19 | 5 | 96.03593 | 0.2380822 | 0.07372935 | 403.9452 | 0 | 0 | 0 |  | Fe-Cr-Ni-Mn-Ti
3360 | 7 | 3 | 17 | 21 | 52 | 57.69774 | 0.3001131 | 0.1454934 | 763.3677 | 1 | 0 | 0 |  | Fe-Cr-Ni-Mn-Ti
3361 | 7 | 6 | 16 | 28 | 43 | 61.81131 | 0.2905112 | 0.143971 | 789.624 | 1 | 0 | 0 |  | Fe-Cr-Ni-Mn-Ti
3362 | 7 | 9 | 15 | 33 | 36 | 65.44601 | 0.2823944 | 0.1402119 | 790.1717 | 1 | 0 | 0 |  | Fe-Cr-Ni-Mn-Ti
3363 | 8 | 14 | 13 | 36 | 30 | 69.62504 | 0.273774 | 0.1340778 | 773.2799 | 0 | 0 | 0 |  | Fe-Cr-Ni-Mn-Ti
3364 | 9 | 19 | 11 | 38 | 24 | 73.90876 | 0.2655218 | 0.1262869 | 737.8936 | 0 | 0 | 0 |  | Fe-Cr-Ni-Mn-Ti
3365 | 10 | 25 | 9 | 38 | 18 | 78.73542 | 0.2571842 | 0.1159972 | 679.993 | 0 | 0 | 0 |  | Fe-Cr-Ni-Mn-Ti
3366 | 11 | 33 | 7 | 37 | 12 | 84.5631 | 0.2479904 | 0.1004557 | 576.8431 | 0 | 0 | 0 |  | Fe-Cr-Ni-Mn-Ti
3367 | 12 | 44 | 5 | 32 | 7 | 91.15588 | 0.2392602 | 0.08135979 | 443.7486 | 0 | 0 | 0 |  | Fe-Cr-Ni-Mn-Ti
3368 | 12 | 57 | 4 | 23 | 4 | 97.4441 | 0.232683 | 0.06523172 | 333.835 | 0 | 0 | 0 |  | Fe-Cr-Ni-Mn-Ti
3369 | 5 | 6 | 10 | 37 | 42 | 62.45079 | 0.2835818 | 0.1346954 | 709.2261 | 1 | 0 | 0 |  | Fe-Cr-Ni-Mn-Ti
3370 | 5 | 9 | 10 | 41 | 35 | 66.07769 | 0.2760189 | 0.13242 | 720.2213 | 0 | 0 | 0 |  | Fe-Cr-Ni-Mn-Ti
3371 | 6 | 13 | 9 | 44 | 28 | 70.29872 | 0.2677545 | 0.1270739 | 708.0799 | 0 | 0 | 0 |  | Fe-Cr-Ni-Mn-Ti
3372 | 7 | 18 | 8 | 45 | 22 | 74.63227 | 0.2601021 | 0.1196707 | 676.389 | 0 | 0 | 0 |  | Fe-Cr-Ni-Mn-Ti
3373 | 8 | 25 | 6 | 45 | 16 | 79.90826 | 0.2509646 | 0.1078328 | 607.621 | 0 | 0 | 0 |  | Fe-Cr-Ni-Mn-Ti
3374 | 9 | 32 | 5 | 43 | 11 | 84.89294 | 0.2438449 | 0.0943963 | 520.3488 | 0 | 0 | 0 |  | Fe-Cr-Ni-Mn-Ti
3375 | 11 | 43 | 3 | 38 | 6 | 91.42175 | 0.2356696 | 0.07425211 | 381.5664 | 0 | 0 | 0 |  | Fe-Cr-Ni-Mn-Ti
3376 | 3 | 9 | 6 | 50 | 32 | 67.52121 | 0.2682324 | 0.1244446 | 657.0073 | 0 | 0 | 0 |  | Fe-Cr-Ni-Mn-Ti
3377 | 4 | 13 | 6 | 52 | 25 | 71.80023 | 0.2606177 | 0.1190828 | 643.7147 | 0 | 0 | 0 |  | Fe-Cr-Ni-Mn-Ti
3378 | 5 | 18 | 5 | 53 | 19 | 76.2432 | 0.2527593 | 0.1105904 | 601.0903 | 0 | 0 | 0 |  | Fe-Cr-Ni-Mn-Ti
3379 | 6 | 23 | 4 | 53 | 13 | 80.95499 | 0.2450228 | 0.09784569 | 520.9185 | 0 | 0 | 0 |  | Fe-Cr-Ni-Mn-Ti
3380 | 8 | 30 | 4 | 50 | 8 | 85.98149 | 0.2393352 | 0.08230799 | 419.8773 | 0 | 0 | 0 |  | Fe-Cr-Ni-Mn-Ti
3381 | 3 | 33 | 47 | 5 | 12 | 82.71665 | 0.2771657 | 0.1226105 | 823.1771 | 1 | 0 | 0 |  | Fe-Cr-Ni-Mn-Ti
3382 | 5 | 39 | 40 | 5 | 11 | 85.55939 | 0.270264 | 0.1160797 | 774.2611 | 1 | 0 | 0 |  | Fe-Cr-Ni-Mn-Ti
3383 | 7 | 44 | 34 | 4 | 10 | 88.13268 | 0.2647167 | 0.1100497 | 728.53 | 1 | 0 | 0 |  | Fe-Cr-Ni-Mn-Ti
3384 | 11 | 49 | 27 | 4 | 9 | 90.63392 | 0.2589533 | 0.1037284 | 677.4616 | 0 | 0 | 0 |  | Fe-Cr-Ni-Mn-Ti
3385 | 14 | 53 | 22 | 3 | 7 | 93.54199 | 0.2540889 | 0.09318551 | 588.4894 | 0 | 0 | 0 |  | Fe-Cr-Ni-Mn-Ti
3386 | 3 | 21 | 51 | 6 | 19 | 75.04991 | 0.2897536 | 0.1451124 | 984.2182 | 1 | 0 | 0 |  | Fe-Cr-Ni-Mn-Ti
3387 | 5 | 27 | 44 | 7 | 17 | 78.26971 | 0.2820004 | 0.1366306 | 924.3654 | 1 | 0 | 0 |  | Fe-Cr-Ni-Mn-Ti
3388 | 7 | 32 | 38 | 8 | 16 | 80.65558 | 0.2757545 | 0.1312192 | 885.8481 | 1 | 0 | 0 |  | Fe-Cr-Ni-Mn-Ti
3389 | 10 | 36 | 32 | 8 | 14 | 83.29925 | 0.2702305 | 0.1232716 | 824.02 | 1 | 0 | 0 |  | Fe-Cr-Ni-Mn-Ti
3390 | 14 | 40 | 26 | 9 | 11 | 86.55589 | 0.2639761 | 0.111466 | 726.1092 | 1 | 0 | 0 |  | Fe-Cr-Ni-Mn-Ti
3391 | 18 | 44 | 21 | 8 | 9 | 89.27412 | 0.2594556 | 0.1025324 | 654.1358 | 0 | 0 | 0 |  | Fe-Cr-Ni-Mn-Ti
3392 | 23 | 46 | 16 | 7 | 7 | 91.48386 | 0.2562838 | 0.09261224 | 570.1791 | 0 | 0 | 0 |  | Fe-Cr-Ni-Mn-Ti
3393 | 3 | 12 | 52 | 4 | 29 | 67.62658 | 0.301622 | 0.1664058 | 1110.794 | 1 | 0 | 0 |  | Fe-Cr-Ni-Mn-Ti
3394 | 4 | 16 | 46 | 8 | 27 | 70.05555 | 0.2942927 | 0.1576814 | 1047.58 | 1 | 0 | 0 |  | Fe-Cr-Ni-Mn-Ti
3395 | 6 | 21 | 39 | 10 | 24 | 73.17909 | 0.2865179 | 0.1480674 | 981.749 | 1 | 0 | 0 |  | Fe-Cr-Ni-Mn-Ti
3396 | 9 | 25 | 34 | 12 | 21 | 76.13552 | 0.2800818 | 0.1403693 | 930.9717 | 1 | 0 | 0 |  | Fe-Cr-Ni-Mn-Ti
3397 | 13 | 28 | 29 | 13 | 17 | 79.30146 | 0.2744259 | 0.1300842 | 854.9405 | 1 | 0 | 0 |  | Fe-Cr-Ni-Mn-Ti
3398 | 17 | 31 | 24 | 14 | 14 | 82.08567 | 0.2691985 | 0.120574 | 780.7901 | 1 | 0 | 0 |  | Fe-Cr-Ni-Mn-Ti
3399 | 23 | 34 | 19 | 13 | 11 | 84.96413 | 0.2651668 | 0.1103551 | 701.1791 | 1 | 0 | 0 |  | Fe-Cr-Ni-Mn-Ti
3400 | 29 | 36 | 15 | 12 | 8 | 87.54159 | 0.2622424 | 0.09818932 | 600.8783 | 0 | 0 | 0 |  | Fe-Cr-Ni-Mn-Ti
3401 | 36 | 37 | 12 | 9 | 6 | 89.22953 | 0.2619463 | 0.08880147 | 524.6096 | 0 | 0 | 0 |  | Fe-Cr-Ni-Mn-Ti
3402 | 3 | 10 | 43 | 6 | 38 | 63.67238 | 0.3031371 | 0.1687708 | 1068.811 | 1 | 0 | 0 |  | Fe-Cr-Ni-Mn-Ti
3403 | 4 | 13 | 38 | 10 | 34 | 66.26234 | 0.2962575 | 0.1598523 | 1012.562 | 1 | 0 | 0 |  | Fe-Cr-Ni-Mn-Ti
3404 | 7 | 16 | 33 | 14 | 29 | 69.56109 | 0.2888004 | 0.1510157 | 962.2704 | 1 | 0 | 0 |  | Fe-Cr-Ni-Mn-Ti
3405 | 10 | 19 | 29 | 17 | 25 | 72.56946 | 0.2824275 | 0.143649 | 919.6909 | 1 | 0 | 0 |  | Fe-Cr-Ni-Mn-Ti
3406 | 15 | 21 | 25 | 19 | 20 | 75.78617 | 0.2770427 | 0.1342374 | 857.8252 | 1 | 0 | 0 |  | Fe-Cr-Ni-Mn-Ti
3407 | 20 | 24 | 21 | 19 | 16 | 78.95521 | 0.2722501 | 0.1248407 | 793.5342 | 1 | 0 | 0 |  | Fe-Cr-Ni-Mn-Ti
3408 | 26 | 26 | 17 | 18 | 12 | 81.93994 | 0.2686796 | 0.1132624 | 705.4964 | 1 | 0 | 0 |  | Fe-Cr-Ni-Mn-Ti
3409 | 34 | 28 | 13 | 17 | 9 | 84.42321 | 0.2662579 | 0.1026172 | 622.2425 | 1 | 0 | 0 |  | Fe-Cr-Ni-Mn-Ti
3410 | 43 | 28 | 11 | 12 | 6 | 86.33078 | 0.2676049 | 0.08962392 | 518.2686 | 0 | 0 | 0 |  | Fe-Cr-Ni-Mn-Ti
3411 | 3 | 8 | 35 | 9 | 45 | 60.7506 | 0.3037656 | 0.1637988 | 974.2302 | 1 | 0 | 0 |  | Fe-Cr-Ni-Mn-Ti
3412 | 5 | 10 | 31 | 14 | 39 | 63.66011 | 0.2967562 | 0.1571751 | 946.7205 | 1 | 0 | 0 |  | Fe-Cr-Ni-Mn-Ti
3413 | 8 | 12 | 27 | 19 | 33 | 66.90781 | 0.2894509 | 0.150316 | 916.9648 | 1 | 0 | 0 |  | Fe-Cr-Ni-Mn-Ti
3414 | 12 | 14 | 24 | 22 | 28 | 69.94364 | 0.2837737 | 0.1444909 | 893.3087 | 1 | 0 | 0 |  | Fe-Cr-Ni-Mn-Ti
3415 | 17 | 16 | 20 | 24 | 23 | 73.05023 | 0.2783276 | 0.1367767 | 849.5746 | 1 | 0 | 0 |  | Fe-Cr-Ni-Mn-Ti
3416 | 22 | 18 | 17 | 25 | 18 | 76.25068 | 0.2736644 | 0.12736 | 788.8053 | 1 | 0 | 0 |  | Fe-Cr-Ni-Mn-Ti
3417 | 30 | 20 | 13 | 24 | 13 | 79.67222 | 0.2699804 | 0.115176 | 702.4766 | 1 | 0 | 0 |  | Fe-Cr-Ni-Mn-Ti
3418 | 38 | 20 | 11 | 22 | 9 | 81.96033 | 0.2694643 | 0.1024041 | 603.0954 | 1 | 0 | 0 |  | Fe-Cr-Ni-Mn-Ti
3419 | 50 | 20 | 8 | 16 | 6 | 83.86742 | 0.2714286 | 0.08956814 | 504.302 | 0 | 0 | 0 |  | Fe-Cr-Ni-Mn-Ti
3420 | 3 | 7 | 25 | 14 | 50 | 58.90872 | 0.3015435 | 0.1522033 | 840.3182 | 1 | 0 | 0 |  | Fe-Cr-Ni-Mn-Ti
3421 | 6 | 8 | 23 | 21 | 42 | 62.42625 | 0.2938842 | 0.1502067 | 859.7031 | 1 | 0 | 0 |  | Fe-Cr-Ni-Mn-Ti
3422 | 9 | 9 | 20 | 26 | 36 | 65.2374 | 0.2875969 | 0.1460861 | 850.1384 | 1 | 0 | 0 |  | Fe-Cr-Ni-Mn-Ti
3423 | 13 | 11 | 18 | 28 | 29 | 68.78902 | 0.2817889 | 0.1408535 | 838.7269 | 1 | 0 | 0 |  | Fe-Cr-Ni-Mn-Ti
3424 | 18 | 12 | 16 | 30 | 24 | 71.55858 | 0.2777347 | 0.1353713 | 815.1673 | 1 | 0 | 0 |  | Fe-Cr-Ni-Mn-Ti
3425 | 25 | 14 | 13 | 31 | 18 | 75.25368 | 0.2728937 | 0.1255742 | 757.9488 | 1 | 0 | 0 |  | Fe-Cr-Ni-Mn-Ti
3426 | 32 | 15 | 10 | 30 | 13 | 78.22017 | 0.2700606 | 0.1137782 | 674.0579 | 1 | 0 | 0 |  | Fe-Cr-Ni-Mn-Ti
3427 | 42 | 15 | 8 | 26 | 8 | 81.03679 | 0.270187 | 0.09749844 | 551.3451 | 1 | 0 | 0 |  | Fe-Cr-Ni-Mn-Ti
3428 | 55 | 15 | 6 | 19 | 5 | 82.89905 | 0.2732117 | 0.08353779 | 446.8112 | 1 | 0 | 0 |  | Fe-Cr-Ni-Mn-Ti
3429 | 3 | 7 | 17 | 21 | 52 | 58.71756 | 0.2966417 | 0.1420585 | 745.653 | 1 | 0 | 0 |  | Fe-Cr-Ni-Mn-Ti
3430 | 6 | 7 | 16 | 28 | 43 | 62.07824 | 0.2896238 | 0.1427015 | 781.9569 | 1 | 0 | 0 |  | Fe-Cr-Ni-Mn-Ti
3431 | 9 | 7 | 15 | 33 | 36 | 64.89207 | 0.2841987 | 0.1408431 | 791.817 | 1 | 0 | 0 |  | Fe-Cr-Ni-Mn-Ti
3432 | 14 | 8 | 13 | 36 | 30 | 67.92203 | 0.2791886 | 0.1375527 | 791.6648 | 0 | 0 | 0 |  | Fe-Cr-Ni-Mn-Ti
3433 | 19 | 9 | 11 | 38 | 24 | 70.97487 | 0.2746206 | 0.1315256 | 765.6971 | 0 | 0 | 0 |  | Fe-Cr-Ni-Mn-Ti
3434 | 25 | 10 | 9 | 38 | 18 | 74.14385 | 0.2710174 | 0.1224421 | 712.3396 | 1 | 0 | 0 |  | Fe-Cr-Ni-Mn-Ti
3435 | 33 | 11 | 7 | 37 | 12 | 77.5948 | 0.2682718 | 0.1088628 | 619.6236 | 1 | 0 | 0 |  | Fe-Cr-Ni-Mn-Ti
3436 | 44 | 12 | 5 | 32 | 7 | 80.73161 | 0.2684037 | 0.09174587 | 495.7853 | 1 | 0 | 0 |  | Fe-Cr-Ni-Mn-Ti
3437 | 57 | 12 | 4 | 23 | 4 | 82.5553 | 0.2726868 | 0.07652459 | 385.4161 | 1 | 0 | 0 |  | Fe-Cr-Ni-Mn-Ti
3438 | 6 | 5 | 10 | 37 | 42 | 62.18157 | 0.2844946 | 0.1354345 | 713.0409 | 1 | 0 | 0 |  | Fe-Cr-Ni-Mn-Ti
3439 | 9 | 5 | 10 | 41 | 35 | 64.96041 | 0.27972 | 0.135079 | 734.003 | 0 | 0 | 0 |  | Fe-Cr-Ni-Mn-Ti
3440 | 13 | 6 | 9 | 44 | 28 | 68.26747 | 0.2743047 | 0.1312221 | 729.7622 | 0 | 0 | 0 |  | Fe-Cr-Ni-Mn-Ti
3441 | 18 | 7 | 8 | 45 | 22 | 71.33242 | 0.2704484 | 0.1254849 | 706.9576 | 0 | 0 | 0 |  | Fe-Cr-Ni-Mn-Ti
3442 | 25 | 8 | 6 | 45 | 16 | 74.6313 | 0.2669959 | 0.11579 | 649.8814 | 1 | 0 | 0 |  | Fe-Cr-Ni-Mn-Ti
3443 | 32 | 9 | 5 | 43 | 11 | 77.54971 | 0.2654469 | 0.1039134 | 570.6892 | 1 | 0 | 0 |  | Fe-Cr-Ni-Mn-Ti
3444 | 43 | 11 | 3 | 38 | 6 | 81.01457 | 0.2650288 | 0.08542943 | 440.2871 | 1 | 0 | 0 |  | Fe-Cr-Ni-Mn-Ti
3445 | 9 | 3 | 6 | 50 | 32 | 65.81273 | 0.2739478 | 0.1285982 | 678.9824 | 0 | 0 | 0 |  | Fe-Cr-Ni-Mn-Ti
3446 | 13 | 4 | 6 | 52 | 25 | 69.13788 | 0.269261 | 0.1245799 | 672.9977 | 0 | 0 | 0 |  | Fe-Cr-Ni-Mn-Ti
3447 | 18 | 5 | 5 | 53 | 19 | 72.2654 | 0.2653099 | 0.1173894 | 637.1858 | 1 | 0 | 0 |  | Fe-Cr-Ni-Mn-Ti
3448 | 23 | 6 | 4 | 53 | 13 | 75.5212 | 0.2616641 | 0.1052652 | 558.8918 | 1 | 0 | 0 |  | Fe-Cr-Ni-Mn-Ti
3449 | 30 | 8 | 4 | 50 | 8 | 78.81948 | 0.2604614 | 0.09091758 | 464.6622 | 1 | 0 | 0 |  | Fe-Cr-Ni-Mn-Ti
3450 | 33 | 5 | 47 | 3 | 12 | 74.02569 | 0.3014478 | 0.1264717 | 806.3303 | 1 | 1 | 1 | 806.3303 | Fe-Cr-Ni-Mn-Ti
3451 | 39 | 5 | 40 | 5 | 11 | 74.89149 | 0.2986175 | 0.1206288 | 754.7948 | 1 | 1 | 1 | 754.7948 | Fe-Cr-Ni-Mn-Ti
3452 | 44 | 4 | 34 | 7 | 10 | 75.33676 | 0.2968489 | 0.1151555 | 703.9707 | 1 | 1 | 1 | 703.9707 | Fe-Cr-Ni-Mn-Ti
3453 | 49 | 4 | 27 | 11 | 9 | 76.23427 | 0.2929067 | 0.1091712 | 650.0433 | 1 | 0 | 0 |  | Fe-Cr-Ni-Mn-Ti
3454 | 53 | 3 | 22 | 14 | 7 | 77.16395 | 0.2904045 | 0.09816653 | 554.379 | 1 | 1 | 1 | 554.379 | Fe-Cr-Ni-Mn-Ti
3455 | 21 | 6 | 51 | 3 | 19 | 70.60984 | 0.3036909 | 0.1508392 | 1006.095 | 1 | 0 | 0 |  | Fe-Cr-Ni-Mn-Ti
3456 | 27 | 7 | 44 | 5 | 17 | 72.23688 | 0.2997238 | 0.1424276 | 937.4303 | 1 | 0 | 0 |  | Fe-Cr-Ni-Mn-Ti
3457 | 32 | 8 | 38 | 7 | 16 | 73.4071 | 0.2962253 | 0.1376166 | 898.1064 | 1 | 0 | 0 |  | Fe-Cr-Ni-Mn-Ti
3458 | 36 | 8 | 32 | 10 | 14 | 74.61656 | 0.2927606 | 0.12967 | 827.356 | 1 | 0 | 0 |  | Fe-Cr-Ni-Mn-Ti
3459 | 40 | 9 | 26 | 14 | 11 | 76.73616 | 0.2875185 | 0.1168062 | 717.3939 | 1 | 0 | 0 |  | Fe-Cr-Ni-Mn-Ti
3460 | 44 | 8 | 21 | 18 | 9 | 77.69299 | 0.2844294 | 0.1069504 | 629.4399 | 1 | 0 | 0 |  | Fe-Cr-Ni-Mn-Ti
3461 | 46 | 7 | 16 | 23 | 7 | 78.62317 | 0.2805764 | 0.09603328 | 533.3721 | 1 | 0 | 0 |  | Fe-Cr-Ni-Mn-Ti
3462 | 12 | 4 | 52 | 3 | 29 | 65.37573 | 0.3086877 | 0.1714407 | 1135.674 | 1 | 0 | 0 |  | Fe-Cr-Ni-Mn-Ti
3463 | 16 | 8 | 46 | 4 | 27 | 67.84092 | 0.3028657 | 0.1642079 | 1094.853 | 1 | 0 | 0 |  | Fe-Cr-Ni-Mn-Ti
3464 | 21 | 10 | 39 | 6 | 24 | 70.02228 | 0.2978319 | 0.1556014 | 1032.823 | 1 | 0 | 0 |  | Fe-Cr-Ni-Mn-Ti
3465 | 25 | 12 | 34 | 9 | 21 | 72.34184 | 0.2925824 | 0.1470683 | 970.3635 | 1 | 0 | 0 |  | Fe-Cr-Ni-Mn-Ti
3466 | 28 | 13 | 29 | 13 | 17 | 74.73409 | 0.2872331 | 0.1354363 | 874.8607 | 1 | 0 | 0 |  | Fe-Cr-Ni-Mn-Ti
3467 | 31 | 14 | 24 | 17 | 14 | 76.7807 | 0.2821029 | 0.1247085 | 784.1575 | 1 | 0 | 0 |  | Fe-Cr-Ni-Mn-Ti
3468 | 34 | 13 | 19 | 23 | 11 | 78.23257 | 0.2774471 | 0.1123925 | 673.6657 | 1 | 0 | 0 |  | Fe-Cr-Ni-Mn-Ti
3469 | 36 | 12 | 15 | 29 | 8 | 79.67035 | 0.2728783 | 0.09848361 | 552.9415 | 1 | 0 | 0 |  | Fe-Cr-Ni-Mn-Ti
3470 | 37 | 9 | 12 | 36 | 6 | 79.88902 | 0.2699133 | 0.08749646 | 456.1631 | 1 | 0 | 0 |  | Fe-Cr-Ni-Mn-Ti
3471 | 10 | 6 | 43 | 3 | 38 | 62.63379 | 0.3078864 | 0.1744421 | 1113.967 | 1 | 0 | 0 |  | Fe-Cr-Ni-Mn-Ti
3472 | 13 | 10 | 38 | 4 | 34 | 65.51192 | 0.3018334 | 0.1675825 | 1086.278 | 1 | 0 | 0 |  | Fe-Cr-Ni-Mn-Ti
3473 | 16 | 14 | 33 | 7 | 29 | 69.08266 | 0.2942449 | 0.1578231 | 1033.111 | 1 | 0 | 0 |  | Fe-Cr-Ni-Mn-Ti
3474 | 19 | 17 | 29 | 10 | 25 | 72.07556 | 0.2879883 | 0.1489967 | 977.5156 | 1 | 0 | 0 |  | Fe-Cr-Ni-Mn-Ti
3475 | 21 | 19 | 25 | 15 | 20 | 75.23369 | 0.2810622 | 0.1373524 | 889.361 | 1 | 0 | 0 |  | Fe-Cr-Ni-Mn-Ti
3476 | 24 | 19 | 21 | 20 | 16 | 77.40856 | 0.276018 | 0.1262174 | 795.6019 | 1 | 0 | 0 |  | Fe-Cr-Ni-Mn-Ti
3477 | 26 | 18 | 17 | 26 | 12 | 79.31981 | 0.2708811 | 0.1127903 | 677.6054 | 1 | 0 | 0 |  | Fe-Cr-Ni-Mn-Ti
3478 | 28 | 17 | 13 | 34 | 9 | 80.78212 | 0.2654424 | 0.09934666 | 559.7121 | 0 | 0 | 0 |  | Fe-Cr-Ni-Mn-Ti
3479 | 28 | 12 | 11 | 43 | 6 | 80.8475 | 0.2624098 | 0.08481592 | 432.0318 | 0 | 0 | 0 |  | Fe-Cr-Ni-Mn-Ti
3480 | 8 | 9 | 35 | 3 | 45 | 61.098 | 0.3058496 | 0.1717068 | 1055.576 | 1 | 0 | 0 |  | Fe-Cr-Ni-Mn-Ti
3481 | 10 | 14 | 31 | 5 | 39 | 64.87574 | 0.2980029 | 0.1665264 | 1055.411 | 1 | 0 | 0 |  | Fe-Cr-Ni-Mn-Ti
3482 | 12 | 19 | 27 | 8 | 33 | 69.02559 | 0.289404 | 0.1584266 | 1025.917 | 1 | 0 | 0 |  | Fe-Cr-Ni-Mn-Ti
3483 | 14 | 22 | 24 | 12 | 28 | 72.36624 | 0.282481 | 0.1490207 | 969.1172 | 0 | 0 | 0 |  | Fe-Cr-Ni-Mn-Ti
3484 | 16 | 24 | 20 | 17 | 23 | 75.49606 | 0.2754282 | 0.1380327 | 888.3558 | 1 | 0 | 0 |  | Fe-Cr-Ni-Mn-Ti
3485 | 18 | 25 | 17 | 22 | 18 | 78.41298 | 0.2692985 | 0.1261512 | 794.8782 | 1 | 0 | 0 |  | Fe-Cr-Ni-Mn-Ti
3486 | 20 | 24 | 13 | 30 | 13 | 80.86974 | 0.2626608 | 0.1108174 | 661.8901 | 1 | 0 | 0 |  | Fe-Cr-Ni-Mn-Ti
3487 | 20 | 22 | 11 | 38 | 9 | 82.45967 | 0.2574619 | 0.09585247 | 531.6218 | 0 | 0 | 0 |  | Fe-Cr-Ni-Mn-Ti
3488 | 20 | 16 | 8 | 50 | 6 | 82.2766 | 0.2531181 | 0.08072893 | 398.2709 | 0 | 0 | 0 |  | Fe-Cr-Ni-Mn-Ti
3489 | 7 | 14 | 25 | 3 | 50 | 60.86329 | 0.3011603 | 0.1609469 | 946.7968 | 1 | 0 | 0 |  | Fe-Cr-Ni-Mn-Ti
3490 | 8 | 21 | 23 | 6 | 42 | 66.09178 | 0.2907602 | 0.1569752 | 972.8428 | 1 | 0 | 0 |  | Fe-Cr-Ni-Mn-Ti
3491 | 9 | 26 | 20 | 9 | 36 | 70.13589 | 0.2823694 | 0.1503568 | 953.4025 | 0 | 0 | 0 |  | Fe-Cr-Ni-Mn-Ti
3492 | 11 | 28 | 18 | 13 | 29 | 73.87778 | 0.2755607 | 0.143313 | 921.4121 | 0 | 0 | 0 |  | Fe-Cr-Ni-Mn-Ti
3493 | 12 | 30 | 16 | 18 | 24 | 76.99504 | 0.2690233 | 0.1341226 | 857.7858 | 0 | 0 | 0 |  | Fe-Cr-Ni-Mn-Ti
3494 | 14 | 31 | 13 | 25 | 18 | 80.45255 | 0.2615336 | 0.1207853 | 752.4355 | 0 | 0 | 0 |  | Fe-Cr-Ni-Mn-Ti
3495 | 15 | 30 | 10 | 32 | 13 | 82.9145 | 0.2552079 | 0.1077269 | 639.5423 | 0 | 0 | 0 |  | Fe-Cr-Ni-Mn-Ti
3496 | 15 | 26 | 8 | 42 | 8 | 84.49331 | 0.249444 | 0.08889141 | 475.6279 | 0 | 0 | 0 |  | Fe-Cr-Ni-Mn-Ti
3497 | 15 | 19 | 6 | 55 | 5 | 83.92666 | 0.2457652 | 0.07258592 | 337.4579 | 0 | 0 | 0 |  | Fe-Cr-Ni-Mn-Ti
3498 | 7 | 21 | 17 | 3 | 52 | 62.50184 | 0.2941262 | 0.149753 | 863.8665 | 0 | 0 | 0 |  | Fe-Cr-Ni-Mn-Ti
3499 | 7 | 28 | 16 | 6 | 43 | 67.93777 | 0.2836349 | 0.1486388 | 910.8351 | 0 | 0 | 0 |  | Fe-Cr-Ni-Mn-Ti
3500 | 7 | 33 | 15 | 9 | 36 | 72.35894 | 0.2752984 | 0.1447658 | 917.4524 | 0 | 0 | 0 |  | Fe-Cr-Ni-Mn-Ti
3501 | 8 | 36 | 13 | 14 | 30 | 76.09332 | 0.2677082 | 0.137572 | 880.0567 | 0 | 0 | 0 |  | Fe-Cr-Ni-Mn-Ti
3502 | 9 | 38 | 11 | 19 | 24 | 79.66053 | 0.2605973 | 0.1288323 | 821.7372 | 0 | 0 | 0 |  | Fe-Cr-Ni-Mn-Ti
3503 | 10 | 38 | 9 | 25 | 18 | 82.82616 | 0.2539971 | 0.1174144 | 730.6142 | 0 | 0 | 0 |  | Fe-Cr-Ni-Mn-Ti
3504 | 11 | 37 | 7 | 33 | 12 | 85.86071 | 0.2470828 | 0.100771 | 589.2827 | 0 | 0 | 0 |  | Fe-Cr-Ni-Mn-Ti
3505 | 12 | 32 | 5 | 44 | 7 | 87.16205 | 0.2417879 | 0.08082783 | 417.4474 | 0 | 0 | 0 |  | Fe-Cr-Ni-Mn-Ti
3506 | 12 | 23 | 4 | 57 | 4 | 85.94931 | 0.2394939 | 0.06440241 | 281.6845 | 0 | 0 | 0 |  | Fe-Cr-Ni-Mn-Ti
3507 | 5 | 37 | 10 | 6 | 42 | 71.12168 | 0.274381 | 0.1395274 | 854.525 | 0 | 0 | 0 |  | Fe-Cr-Ni-Mn-Ti
3508 | 5 | 41 | 10 | 9 | 35 | 75.33601 | 0.2670271 | 0.1370183 | 867.744 | 0 | 0 | 0 |  | Fe-Cr-Ni-Mn-Ti
3509 | 6 | 44 | 9 | 13 | 28 | 79.57873 | 0.2595759 | 0.1310129 | 843.3605 | 0 | 0 | 0 |  | Fe-Cr-Ni-Mn-Ti
3510 | 7 | 45 | 8 | 18 | 22 | 82.95882 | 0.2533958 | 0.1226537 | 784.7024 | 0 | 0 | 0 |  | Fe-Cr-Ni-Mn-Ti
3511 | 8 | 45 | 6 | 25 | 16 | 86.26378 | 0.2463639 | 0.1095688 | 676.0568 | 0 | 0 | 0 |  | Fe-Cr-Ni-Mn-Ti
3512 | 9 | 43 | 5 | 32 | 11 | 88.47898 | 0.2414681 | 0.09523342 | 551.9603 | 0 | 0 | 0 |  | Fe-Cr-Ni-Mn-Ti
3513 | 11 | 38 | 3 | 43 | 6 | 89.76579 | 0.2366631 | 0.07406098 | 372.0351 | 0 | 0 | 0 |  | Fe-Cr-Ni-Mn-Ti
3514 | 3 | 50 | 6 | 9 | 32 | 79.55438 | 0.2574556 | 0.1288051 | 822.3516 | 0 | 0 | 0 |  | Fe-Cr-Ni-Mn-Ti
3515 | 4 | 52 | 6 | 13 | 25 | 83.64777 | 0.2509858 | 0.1227908 | 792.9472 | 0 | 0 | 0 |  | Fe-Cr-Ni-Mn-Ti
3516 | 5 | 53 | 5 | 18 | 19 | 87.19795 | 0.2446824 | 0.1132632 | 720.7757 | 0 | 0 | 0 |  | Fe-Cr-Ni-Mn-Ti
3517 | 6 | 53 | 4 | 23 | 13 | 90.72596 | 0.238521 | 0.099831 | 609.2957 | 0 | 0 | 0 |  | Fe-Cr-Ni-Mn-Ti
3518 | 8 | 50 | 4 | 30 | 8 | 92.60427 | 0.2352604 | 0.08327221 | 465.2658 | 0 | 0 | 0 |  | Fe-Cr-Ni-Mn-Ti
3519 | 3 | 5 | 47 | 33 | 12 | 73.50482 | 0.2855449 | 0.1190325 | 698.8943 | 1 | 1 | 1 | 698.8943 | Fe-Cr-Ni-Mn-Ti
3520 | 5 | 5 | 40 | 39 | 11 | 74.34021 | 0.2800026 | 0.1125014 | 639.8897 | 1 | 1 | 1 | 639.8897 | Fe-Cr-Ni-Mn-Ti
3521 | 7 | 4 | 34 | 44 | 10 | 74.76378 | 0.2758764 | 0.1064409 | 584.5887 | 1 | 1 | 1 | 584.5887 | Fe-Cr-Ni-Mn-Ti
3522 | 11 | 4 | 27 | 49 | 9 | 75.7017 | 0.2708498 | 0.1003999 | 533.9295 | 1 | 1 | 1 | 533.9295 | Fe-Cr-Ni-Mn-Ti
3523 | 14 | 3 | 22 | 53 | 7 | 76.64302 | 0.2669458 | 0.09060838 | 455.6117 | 1 | 1 | 1 | 455.6117 | Fe-Cr-Ni-Mn-Ti
3524 | 3 | 6 | 51 | 21 | 19 | 70.29454 | 0.2945655 | 0.1421581 | 894.8132 | 1 | 0 | 0 |  | Fe-Cr-Ni-Mn-Ti
3525 | 5 | 7 | 44 | 27 | 17 | 71.8749 | 0.2881332 | 0.1332601 | 818.0516 | 1 | 0 | 0 |  | Fe-Cr-Ni-Mn-Ti
3526 | 7 | 8 | 38 | 32 | 16 | 73.02662 | 0.2827592 | 0.1278666 | 770.9716 | 1 | 0 | 0 |  | Fe-Cr-Ni-Mn-Ti
3527 | 10 | 8 | 32 | 36 | 14 | 74.24075 | 0.278183 | 0.1198011 | 702.1029 | 1 | 0 | 0 |  | Fe-Cr-Ni-Mn-Ti
3528 | 14 | 9 | 26 | 40 | 11 | 76.3899 | 0.2723722 | 0.108467 | 612.169 | 1 | 0 | 0 |  | Fe-Cr-Ni-Mn-Ti
3529 | 18 | 8 | 21 | 44 | 9 | 77.36842 | 0.268881 | 0.09976763 | 539.7076 | 1 | 0 | 0 |  | Fe-Cr-Ni-Mn-Ti
3530 | 23 | 7 | 16 | 46 | 7 | 78.35302 | 0.2663278 | 0.09035131 | 464.9038 | 1 | 0 | 0 |  | Fe-Cr-Ni-Mn-Ti
3531 | 3 | 4 | 52 | 12 | 29 | 65.22062 | 0.3043572 | 0.1643601 | 1052.64 | 1 | 0 | 0 |  | Fe-Cr-Ni-Mn-Ti
3532 | 4 | 8 | 46 | 16 | 27 | 67.64879 | 0.2968894 | 0.1561892 | 997.7651 | 1 | 0 | 0 |  | Fe-Cr-Ni-Mn-Ti
3533 | 6 | 10 | 39 | 21 | 24 | 69.79516 | 0.2899635 | 0.146111 | 918.2582 | 1 | 0 | 0 |  | Fe-Cr-Ni-Mn-Ti
3534 | 9 | 12 | 34 | 25 | 21 | 72.11656 | 0.2839475 | 0.1384863 | 863.981 | 1 | 0 | 0 |  | Fe-Cr-Ni-Mn-Ti
3535 | 13 | 13 | 29 | 28 | 17 | 74.53315 | 0.2787546 | 0.128089 | 784.4172 | 1 | 0 | 0 |  | Fe-Cr-Ni-Mn-Ti
3536 | 17 | 14 | 24 | 31 | 14 | 76.60691 | 0.2739169 | 0.118662 | 709.9726 | 1 | 0 | 0 |  | Fe-Cr-Ni-Mn-Ti
3537 | 23 | 13 | 19 | 34 | 11 | 78.10534 | 0.2708193 | 0.1083688 | 624.8619 | 1 | 0 | 0 |  | Fe-Cr-Ni-Mn-Ti
3538 | 29 | 12 | 15 | 36 | 8 | 79.59441 | 0.2685483 | 0.09643394 | 528.4522 | 1 | 0 | 0 |  | Fe-Cr-Ni-Mn-Ti
3539 | 36 | 9 | 12 | 37 | 6 | 79.87846 | 0.2692856 | 0.08726047 | 453.3904 | 1 | 0 | 0 |  | Fe-Cr-Ni-Mn-Ti
3540 | 3 | 6 | 43 | 10 | 38 | 62.5251 | 0.3045144 | 0.1678001 | 1040.892 | 1 | 0 | 0 |  | Fe-Cr-Ni-Mn-Ti
3541 | 4 | 10 | 38 | 13 | 34 | 65.37799 | 0.2972596 | 0.1590315 | 991.7061 | 1 | 0 | 0 |  | Fe-Cr-Ni-Mn-Ti
3542 | 7 | 14 | 33 | 16 | 29 | 68.95727 | 0.2894372 | 0.150446 | 948.7731 | 1 | 0 | 0 |  | Fe-Cr-Ni-Mn-Ti
3543 | 10 | 17 | 29 | 19 | 25 | 71.95935 | 0.2830314 | 0.1432975 | 908.6412 | 1 | 0 | 0 |  | Fe-Cr-Ni-Mn-Ti
3544 | 15 | 19 | 25 | 21 | 20 | 75.16132 | 0.2776227 | 0.1339442 | 847.9004 | 1 | 0 | 0 |  | Fe-Cr-Ni-Mn-Ti
3545 | 20 | 19 | 21 | 24 | 16 | 77.3633 | 0.2736506 | 0.1242346 | 771.4925 | 1 | 0 | 0 |  | Fe-Cr-Ni-Mn-Ti
3546 | 26 | 18 | 17 | 26 | 12 | 79.31981 | 0.2708811 | 0.1123772 | 674.1228 | 1 | 0 | 0 |  | Fe-Cr-Ni-Mn-Ti
3547 | 34 | 17 | 13 | 28 | 9 | 80.84049 | 0.2691649 | 0.1017967 | 587.1215 | 1 | 0 | 0 |  | Fe-Cr-Ni-Mn-Ti
3548 | 43 | 12 | 11 | 28 | 6 | 80.99659 | 0.2719183 | 0.08862118 | 475.8807 | 1 | 0 | 0 |  | Fe-Cr-Ni-Mn-Ti
3549 | 3 | 9 | 35 | 8 | 45 | 61.0274 | 0.303421 | 0.1640186 | 980.5996 | 1 | 0 | 0 |  | Fe-Cr-Ni-Mn-Ti
3550 | 5 | 14 | 31 | 10 | 39 | 64.80834 | 0.2954238 | 0.1577689 | 969.2999 | 1 | 0 | 0 |  | Fe-Cr-Ni-Mn-Ti
3551 | 8 | 19 | 27 | 12 | 33 | 68.97555 | 0.2872312 | 0.1514465 | 956.0192 | 1 | 0 | 0 |  | Fe-Cr-Ni-Mn-Ti
3552 | 12 | 22 | 24 | 14 | 28 | 72.34304 | 0.2813613 | 0.1459676 | 938.0622 | 1 | 0 | 0 |  | Fe-Cr-Ni-Mn-Ti
3553 | 17 | 24 | 20 | 16 | 23 | 75.50672 | 0.2760106 | 0.1380619 | 890.7692 | 0 | 0 | 0 |  | Fe-Cr-Ni-Mn-Ti
3554 | 22 | 25 | 17 | 18 | 18 | 78.45257 | 0.2717084 | 0.1282855 | 820.9557 | 1 | 0 | 0 |  | Fe-Cr-Ni-Mn-Ti
3555 | 30 | 24 | 13 | 20 | 13 | 80.96046 | 0.2688953 | 0.1155832 | 718.1052 | 1 | 0 | 0 |  | Fe-Cr-Ni-Mn-Ti
3556 | 38 | 22 | 11 | 20 | 9 | 82.61695 | 0.2689256 | 0.1025689 | 609.679 | 1 | 0 | 0 |  | Fe-Cr-Ni-Mn-Ti
3557 | 50 | 16 | 8 | 20 | 6 | 82.53709 | 0.2725207 | 0.08930595 | 493.5462 | 1 | 0 | 0 |  | Fe-Cr-Ni-Mn-Ti
3558 | 3 | 14 | 25 | 7 | 50 | 60.81293 | 0.2991455 | 0.1535094 | 878.8503 | 1 | 0 | 0 |  | Fe-Cr-Ni-Mn-Ti
3559 | 6 | 21 | 23 | 8 | 42 | 66.06858 | 0.2897018 | 0.1529055 | 934.3519 | 1 | 0 | 0 |  | Fe-Cr-Ni-Mn-Ti
3560 | 9 | 26 | 20 | 9 | 36 | 70.13589 | 0.2823694 | 0.1514377 | 962.7179 | 0 | 0 | 0 |  | Fe-Cr-Ni-Mn-Ti
3561 | 13 | 28 | 18 | 11 | 29 | 73.89797 | 0.2767244 | 0.1456542 | 946.0652 | 0 | 0 | 0 |  | Fe-Cr-Ni-Mn-Ti
3562 | 18 | 30 | 16 | 12 | 24 | 77.05077 | 0.2725949 | 0.1400927 | 923.0327 | 0 | 0 | 0 |  | Fe-Cr-Ni-Mn-Ti
3563 | 25 | 31 | 13 | 14 | 18 | 80.54395 | 0.2682693 | 0.1293968 | 848.5058 | 0 | 0 | 0 |  | Fe-Cr-Ni-Mn-Ti
3564 | 32 | 30 | 10 | 15 | 13 | 83.04469 | 0.2660382 | 0.1161793 | 739.6192 | 0 | 0 | 0 |  | Fe-Cr-Ni-Mn-Ti
3565 | 42 | 26 | 8 | 15 | 8 | 84.69617 | 0.2672129 | 0.09834816 | 585.5669 | 0 | 0 | 0 |  | Fe-Cr-Ni-Mn-Ti
3566 | 55 | 19 | 6 | 15 | 5 | 84.23448 | 0.2721171 | 0.08363792 | 455.5166 | 0 | 0 | 0 |  | Fe-Cr-Ni-Mn-Ti
3567 | 3 | 21 | 17 | 7 | 52 | 62.45838 | 0.2920489 | 0.1453878 | 821.5384 | 0 | 0 | 0 |  | Fe-Cr-Ni-Mn-Ti
3568 | 6 | 28 | 16 | 7 | 43 | 67.92782 | 0.2830861 | 0.1476529 | 900.4411 | 0 | 0 | 0 |  | Fe-Cr-Ni-Mn-Ti
3569 | 9 | 33 | 15 | 7 | 36 | 72.3772 | 0.2764426 | 0.1465864 | 937.6768 | 0 | 0 | 0 |  | Fe-Cr-Ni-Mn-Ti
3570 | 14 | 36 | 13 | 8 | 30 | 76.14244 | 0.2712387 | 0.1434092 | 945.0204 | 0 | 0 | 0 |  | Fe-Cr-Ni-Mn-Ti
3571 | 19 | 38 | 11 | 9 | 24 | 79.73392 | 0.2666884 | 0.1369322 | 914.9723 | 0 | 0 | 0 |  | Fe-Cr-Ni-Mn-Ti
3572 | 25 | 38 | 9 | 10 | 18 | 82.92632 | 0.2635151 | 0.1267979 | 842.0539 | 0 | 0 | 0 |  | Fe-Cr-Ni-Mn-Ti
3573 | 33 | 37 | 7 | 11 | 12 | 85.99249 | 0.2614748 | 0.1117998 | 718.3522 | 0 | 0 | 0 |  | Fe-Cr-Ni-Mn-Ti
3574 | 44 | 32 | 5 | 12 | 7 | 87.34853 | 0.2631749 | 0.09298291 | 550.8887 | 0 | 0 | 0 |  | Fe-Cr-Ni-Mn-Ti
3575 | 57 | 23 | 4 | 12 | 4 | 86.24412 | 0.2697127 | 0.07682374 | 406.8714 | 0 | 0 | 0 |  | Fe-Cr-Ni-Mn-Ti
3576 | 6 | 37 | 10 | 5 | 42 | 71.12978 | 0.274954 | 0.1405107 | 864.8624 | 0 | 0 | 0 |  | Fe-Cr-Ni-Mn-Ti
3577 | 9 | 41 | 10 | 5 | 35 | 75.36553 | 0.2694005 | 0.1406326 | 907.8547 | 0 | 0 | 0 |  | Fe-Cr-Ni-Mn-Ti
3578 | 13 | 44 | 9 | 6 | 28 | 79.62422 | 0.2638829 | 0.1366774 | 908.8062 | 0 | 0 | 0 |  | Fe-Cr-Ni-Mn-Ti
3579 | 18 | 45 | 8 | 7 | 22 | 83.02284 | 0.2603633 | 0.1305 | 877.4087 | 0 | 0 | 0 |  | Fe-Cr-Ni-Mn-Ti
3580 | 25 | 45 | 6 | 8 | 16 | 86.34827 | 0.2574747 | 0.1198384 | 797.5875 | 0 | 0 | 0 |  | Fe-Cr-Ni-Mn-Ti
3581 | 32 | 43 | 5 | 9 | 11 | 88.58524 | 0.256821 | 0.1067257 | 684.8897 | 0 | 0 | 0 |  | Fe-Cr-Ni-Mn-Ti
3582 | 43 | 38 | 3 | 11 | 6 | 89.90655 | 0.2582654 | 0.08683733 | 505.9572 | 0 | 0 | 0 |  | Fe-Cr-Ni-Mn-Ti
3583 | 9 | 50 | 6 | 3 | 32 | 79.58701 | 0.2611638 | 0.1344703 | 884.7532 | 0 | 0 | 0 |  | Fe-Cr-Ni-Mn-Ti
3584 | 13 | 52 | 6 | 4 | 25 | 83.6902 | 0.2567193 | 0.1302463 | 878.3767 | 0 | 0 | 0 |  | Fe-Cr-Ni-Mn-Ti
3585 | 18 | 53 | 5 | 5 | 19 | 87.24871 | 0.2532036 | 0.1224181 | 827.8951 | 0 | 0 | 0 |  | Fe-Cr-Ni-Mn-Ti
3586 | 23 | 53 | 4 | 6 | 13 | 90.77917 | 0.2500871 | 0.1090448 | 718.4462 | 0 | 0 | 0 |  | Fe-Cr-Ni-Mn-Ti
3587 | 30 | 50 | 4 | 8 | 8 | 92.673 | 0.2503155 | 0.09339479 | 578.039 | 0 | 0 | 0 |  | Fe-Cr-Ni-Mn-Ti
3588 | 5 | 33 | 47 | 3 | 12 | 82.74623 | 0.2782847 | 0.1233667 | 833.5648 | 1 | 0 | 0 |  | Fe-Cr-Ni-Mn-Ti
3589 | 5 | 39 | 40 | 5 | 11 | 85.55939 | 0.270264 | 0.1160797 | 774.2611 | 1 | 0 | 0 |  | Fe-Cr-Ni-Mn-Ti
3590 | 4 | 44 | 34 | 7 | 10 | 88.09914 | 0.2628923 | 0.1087279 | 711.8439 | 1 | 0 | 0 |  | Fe-Cr-Ni-Mn-Ti
3591 | 4 | 49 | 27 | 11 | 9 | 90.57165 | 0.2545756 | 0.1007267 | 640.4605 | 0 | 0 | 0 |  | Fe-Cr-Ni-Mn-Ti
3592 | 3 | 53 | 22 | 14 | 7 | 93.46275 | 0.2469186 | 0.08889434 | 537.2844 | 0 | 0 | 0 |  | Fe-Cr-Ni-Mn-Ti
3593 | 6 | 21 | 51 | 3 | 19 | 75.09875 | 0.2913238 | 0.1465919 | 1004.084 | 1 | 0 | 0 |  | Fe-Cr-Ni-Mn-Ti
3594 | 7 | 27 | 44 | 5 | 17 | 78.29901 | 0.283097 | 0.1376806 | 937.9939 | 1 | 0 | 0 |  | Fe-Cr-Ni-Mn-Ti
3595 | 8 | 32 | 38 | 7 | 16 | 80.66851 | 0.2763179 | 0.13177 | 892.8192 | 1 | 0 | 0 |  | Fe-Cr-Ni-Mn-Ti
3596 | 8 | 36 | 32 | 10 | 14 | 83.27616 | 0.2690509 | 0.1222343 | 810.9902 | 1 | 0 | 0 |  | Fe-Cr-Ni-Mn-Ti
3597 | 9 | 40 | 26 | 14 | 11 | 86.50678 | 0.2609047 | 0.1091947 | 697.9784 | 1 | 0 | 0 |  | Fe-Cr-Ni-Mn-Ti
3598 | 8 | 44 | 21 | 18 | 9 | 89.19249 | 0.2531097 | 0.0983545 | 603.5514 | 0 | 0 | 0 |  | Fe-Cr-Ni-Mn-Ti
3599 | 7 | 46 | 16 | 23 | 7 | 91.37709 | 0.2457237 | 0.08648145 | 498.812 | 0 | 0 | 0 |  | Fe-Cr-Ni-Mn-Ti
3600 | 4 | 12 | 52 | 3 | 29 | 67.64323 | 0.3021123 | 0.1672799 | 1121.052 | 1 | 0 | 0 |  | Fe-Cr-Ni-Mn-Ti
3601 | 8 | 16 | 46 | 4 | 27 | 70.11706 | 0.2963199 | 0.1608337 | 1085.133 | 1 | 0 | 0 |  | Fe-Cr-Ni-Mn-Ti
3602 | 10 | 21 | 39 | 6 | 24 | 73.23576 | 0.2886642 | 0.1508355 | 1015.441 | 1 | 0 | 0 |  | Fe-Cr-Ni-Mn-Ti
3603 | 12 | 25 | 34 | 9 | 21 | 76.17409 | 0.2817419 | 0.1422506 | 954.1499 | 1 | 0 | 0 |  | Fe-Cr-Ni-Mn-Ti
3604 | 13 | 28 | 29 | 13 | 17 | 79.30146 | 0.2744259 | 0.1300842 | 854.9405 | 1 | 0 | 0 |  | Fe-Cr-Ni-Mn-Ti
3605 | 14 | 31 | 24 | 17 | 14 | 82.05413 | 0.2673908 | 0.1190987 | 762.548 | 1 | 0 | 0 |  | Fe-Cr-Ni-Mn-Ti
3606 | 13 | 34 | 19 | 23 | 11 | 84.87369 | 0.258921 | 0.105984 | 648.0603 | 1 | 0 | 0 |  | Fe-Cr-Ni-Mn-Ti
3607 | 12 | 36 | 15 | 29 | 8 | 87.40945 | 0.2512959 | 0.09175359 | 525.3554 | 0 | 0 | 0 |  | Fe-Cr-Ni-Mn-Ti
3608 | 9 | 37 | 12 | 36 | 6 | 89.04618 | 0.2441803 | 0.07968289 | 422.2363 | 0 | 0 | 0 |  | Fe-Cr-Ni-Mn-Ti
3609 | 6 | 10 | 43 | 3 | 38 | 63.71808 | 0.3045961 | 0.1752376 | 1132.389 | 1 | 0 | 0 |  | Fe-Cr-Ni-Mn-Ti
3610 | 10 | 13 | 38 | 4 | 34 | 66.35015 | 0.2993273 | 0.1689601 | 1106.36 | 1 | 0 | 0 |  | Fe-Cr-Ni-Mn-Ti
3611 | 14 | 16 | 33 | 7 | 29 | 69.65735 | 0.2925555 | 0.1603333 | 1060.178 | 1 | 0 | 0 |  | Fe-Cr-Ni-Mn-Ti
3612 | 17 | 19 | 29 | 10 | 25 | 72.6585 | 0.2862981 | 0.1510796 | 1000.299 | 1 | 0 | 0 |  | Fe-Cr-Ni-Mn-Ti
3613 | 19 | 21 | 25 | 15 | 20 | 75.83358 | 0.2793443 | 0.1377349 | 896.2849 | 1 | 0 | 0 |  | Fe-Cr-Ni-Mn-Ti
3614 | 19 | 24 | 21 | 20 | 16 | 78.94446 | 0.2716529 | 0.1244745 | 788.5072 | 1 | 0 | 0 |  | Fe-Cr-Ni-Mn-Ti
3615 | 18 | 26 | 17 | 26 | 12 | 81.86203 | 0.2636846 | 0.1095334 | 661.2938 | 1 | 0 | 0 |  | Fe-Cr-Ni-Mn-Ti
3616 | 17 | 28 | 13 | 34 | 9 | 84.28163 | 0.2555122 | 0.09612876 | 546.1181 | 0 | 0 | 0 |  | Fe-Cr-Ni-Mn-Ti
3617 | 12 | 28 | 11 | 43 | 6 | 86.09039 | 0.2473962 | 0.07993181 | 409.6896 | 0 | 0 | 0 |  | Fe-Cr-Ni-Mn-Ti
3618 | 9 | 8 | 35 | 3 | 45 | 60.83577 | 0.306673 | 0.1722679 | 1057.664 | 1 | 0 | 0 |  | Fe-Cr-Ni-Mn-Ti
3619 | 14 | 10 | 31 | 5 | 39 | 63.78443 | 0.3013571 | 0.1680233 | 1058.037 | 1 | 0 | 0 |  | Fe-Cr-Ni-Mn-Ti
3620 | 19 | 12 | 27 | 8 | 33 | 67.05249 | 0.2953394 | 0.1615646 | 1037.094 | 0 | 0 | 0 |  | Fe-Cr-Ni-Mn-Ti
3621 | 22 | 14 | 24 | 12 | 28 | 70.06746 | 0.289285 | 0.1535688 | 992.6544 | 1 | 0 | 0 |  | Fe-Cr-Ni-Mn-Ti
3622 | 24 | 16 | 20 | 17 | 23 | 73.13081 | 0.2823444 | 0.1420036 | 908.4792 | 1 | 0 | 0 |  | Fe-Cr-Ni-Mn-Ti
3623 | 25 | 18 | 17 | 22 | 18 | 76.28278 | 0.2754493 | 0.1291103 | 809.2392 | 1 | 0 | 0 |  | Fe-Cr-Ni-Mn-Ti
3624 | 24 | 20 | 13 | 30 | 13 | 79.6148 | 0.2662656 | 0.1123005 | 668.9872 | 1 | 0 | 0 |  | Fe-Cr-Ni-Mn-Ti
3625 | 22 | 20 | 11 | 38 | 9 | 81.8163 | 0.2593097 | 0.09653284 | 534.8509 | 0 | 0 | 0 |  | Fe-Cr-Ni-Mn-Ti
3626 | 16 | 20 | 8 | 50 | 6 | 83.59137 | 0.249281 | 0.07935597 | 391.575 | 0 | 0 | 0 |  | Fe-Cr-Ni-Mn-Ti
3627 | 14 | 7 | 25 | 3 | 50 | 59.0533 | 0.3069944 | 0.1652755 | 965.1326 | 1 | 0 | 0 |  | Fe-Cr-Ni-Mn-Ti
3628 | 21 | 8 | 23 | 6 | 42 | 62.61702 | 0.3016044 | 0.1654749 | 1015.508 | 1 | 0 | 0 |  | Fe-Cr-Ni-Mn-Ti
3629 | 26 | 9 | 20 | 9 | 36 | 65.4453 | 0.2967024 | 0.1613468 | 1012.356 | 0 | 0 | 0 |  | Fe-Cr-Ni-Mn-Ti
3630 | 28 | 11 | 18 | 13 | 29 | 68.96685 | 0.2902361 | 0.1528226 | 970.6756 | 0 | 0 | 0 |  | Fe-Cr-Ni-Mn-Ti
3631 | 30 | 12 | 16 | 18 | 24 | 71.69354 | 0.2846464 | 0.1434793 | 907.4196 | 0 | 0 | 0 |  | Fe-Cr-Ni-Mn-Ti
3632 | 31 | 14 | 13 | 25 | 18 | 75.3154 | 0.2764607 | 0.1287486 | 795.3563 | 1 | 0 | 0 |  | Fe-Cr-Ni-Mn-Ti
3633 | 30 | 15 | 10 | 32 | 13 | 78.20102 | 0.2688189 | 0.1127362 | 662.4543 | 1 | 0 | 0 |  | Fe-Cr-Ni-Mn-Ti
3634 | 26 | 15 | 8 | 42 | 8 | 80.89198 | 0.259858 | 0.09200215 | 489.0454 | 0 | 0 | 0 |  | Fe-Cr-Ni-Mn-Ti
3635 | 19 | 15 | 6 | 55 | 5 | 82.60108 | 0.2496654 | 0.07402638 | 344.6349 | 0 | 0 | 0 |  | Fe-Cr-Ni-Mn-Ti
3636 | 21 | 7 | 17 | 3 | 52 | 58.93386 | 0.3057068 | 0.1607103 | 922.2554 | 0 | 0 | 0 |  | Fe-Cr-Ni-Mn-Ti
3637 | 28 | 7 | 16 | 6 | 43 | 62.33911 | 0.3011926 | 0.1630294 | 988.1737 | 0 | 0 | 0 |  | Fe-Cr-Ni-Mn-Ti
3638 | 33 | 7 | 15 | 9 | 36 | 65.1722 | 0.29726 | 0.1605772 | 1001.992 | 0 | 0 | 0 |  | Fe-Cr-Ni-Mn-Ti
3639 | 36 | 8 | 13 | 14 | 30 | 68.16598 | 0.2914919 | 0.1536917 | 969.6782 | 0 | 0 | 0 |  | Fe-Cr-Ni-Mn-Ti
3640 | 38 | 9 | 11 | 19 | 24 | 71.17576 | 0.285624 | 0.143807 | 904.5271 | 0 | 0 | 0 |  | Fe-Cr-Ni-Mn-Ti
3641 | 38 | 10 | 9 | 25 | 18 | 74.27515 | 0.2788819 | 0.1297914 | 795.9146 | 1 | 0 | 0 |  | Fe-Cr-Ni-Mn-Ti
3642 | 37 | 11 | 7 | 33 | 12 | 77.63249 | 0.2707774 | 0.1107906 | 640.9354 | 1 | 0 | 0 |  | Fe-Cr-Ni-Mn-Ti
3643 | 32 | 12 | 5 | 44 | 7 | 80.62761 | 0.2606499 | 0.08806327 | 454.4602 | 0 | 0 | 0 |  | Fe-Cr-Ni-Mn-Ti
3644 | 23 | 12 | 4 | 57 | 4 | 82.27666 | 0.2502978 | 0.06853094 | 302.5031 | 0 | 0 | 0 |  | Fe-Cr-Ni-Mn-Ti
3645 | 37 | 5 | 10 | 6 | 42 | 62.52822 | 0.3012022 | 0.1634584 | 994.2157 | 0 | 0 | 0 |  | Fe-Cr-Ni-Mn-Ti
3646 | 41 | 5 | 10 | 9 | 35 | 65.31506 | 0.2975004 | 0.160668 | 1004.64 | 0 | 0 | 0 |  | Fe-Cr-Ni-Mn-Ti
3647 | 44 | 6 | 9 | 13 | 28 | 68.59941 | 0.2921636 | 0.152564 | 965.9381 | 0 | 0 | 0 |  | Fe-Cr-Ni-Mn-Ti
3648 | 45 | 7 | 8 | 18 | 22 | 71.61088 | 0.2864966 | 0.1413318 | 887.9048 | 0 | 0 | 0 |  | Fe-Cr-Ni-Mn-Ti
3649 | 45 | 8 | 6 | 25 | 16 | 74.82499 | 0.2793041 | 0.1254779 | 762.0615 | 1 | 0 | 0 |  | Fe-Cr-Ni-Mn-Ti
3650 | 43 | 9 | 5 | 32 | 11 | 77.65108 | 0.2723981 | 0.1081376 | 619.6239 | 1 | 0 | 0 |  | Fe-Cr-Ni-Mn-Ti
3651 | 38 | 11 | 3 | 43 | 6 | 80.97334 | 0.2617969 | 0.08396631 | 424.4366 | 1 | 0 | 0 |  | Fe-Cr-Ni-Mn-Ti
3652 | 50 | 3 | 6 | 9 | 32 | 66.24602 | 0.2973327 | 0.1597176 | 1009.136 | 0 | 0 | 0 |  | Fe-Cr-Ni-Mn-Ti
3653 | 52 | 4 | 6 | 13 | 25 | 69.53989 | 0.2922304 | 0.1497967 | 952.2555 | 0 | 0 | 0 |  | Fe-Cr-Ni-Mn-Ti
3654 | 53 | 5 | 5 | 18 | 19 | 72.61091 | 0.2865771 | 0.136501 | 853.7532 | 0 | 0 | 0 |  | Fe-Cr-Ni-Mn-Ti
3655 | 53 | 6 | 4 | 23 | 13 | 75.80572 | 0.280645 | 0.1184586 | 708.9392 | 1 | 0 | 0 |  | Fe-Cr-Ni-Mn-Ti
3656 | 50 | 8 | 4 | 30 | 8 | 78.99926 | 0.2732986 | 0.09756341 | 538.7382 | 1 | 0 | 0 |  | Fe-Cr-Ni-Mn-Ti
3657 | 5 | 3 | 47 | 33 | 12 | 72.88099 | 0.2873395 | 0.1194997 | 699.1375 | 1 | 1 | 1 | 699.1375 | Fe-Cr-Ni-Mn-Ti
3658 | 5 | 5 | 40 | 39 | 11 | 74.34021 | 0.2800026 | 0.1125014 | 639.8897 | 1 | 1 | 1 | 639.8897 | Fe-Cr-Ni-Mn-Ti
3659 | 4 | 7 | 34 | 44 | 10 | 75.72476 | 0.2730507 | 0.1056315 | 582.5191 | 1 | 1 | 1 | 582.5191 | Fe-Cr-Ni-Mn-Ti
3660 | 4 | 11 | 27 | 49 | 9 | 77.94394 | 0.2642121 | 0.09839346 | 527.0861 | 1 | 0 | 0 |  | Fe-Cr-Ni-Mn-Ti
3661 | 3 | 14 | 22 | 53 | 7 | 80.25291 | 0.2562381 | 0.08736019 | 442.9978 | 1 | 0 | 0 |  | Fe-Cr-Ni-Mn-Ti
3662 | 6 | 3 | 51 | 21 | 19 | 69.39655 | 0.2971601 | 0.1427547 | 893.2092 | 1 | 0 | 0 |  | Fe-Cr-Ni-Mn-Ti
3663 | 7 | 5 | 44 | 27 | 17 | 71.2681 | 0.2898973 | 0.1337435 | 818.1854 | 1 | 1 | 1 | 818.1854 | Fe-Cr-Ni-Mn-Ti
3664 | 8 | 7 | 38 | 32 | 16 | 72.72352 | 0.2836465 | 0.1281494 | 771.5426 | 1 | 0 | 0 |  | Fe-Cr-Ni-Mn-Ti
3665 | 8 | 10 | 32 | 36 | 14 | 74.8609 | 0.2763635 | 0.119201 | 700.3902 | 1 | 0 | 0 |  | Fe-Cr-Ni-Mn-Ti
3666 | 9 | 14 | 26 | 40 | 11 | 77.97136 | 0.2677558 | 0.106987 | 607.1137 | 1 | 0 | 0 |  | Fe-Cr-Ni-Mn-Ti
3667 | 8 | 18 | 21 | 44 | 9 | 80.57647 | 0.2595155 | 0.09677623 | 528.121 | 1 | 0 | 0 |  | Fe-Cr-Ni-Mn-Ti
3668 | 7 | 23 | 16 | 46 | 7 | 83.60922 | 0.2510425 | 0.08550222 | 444.3438 | 0 | 0 | 0 |  | Fe-Cr-Ni-Mn-Ti
3669 | 4 | 3 | 52 | 12 | 29 | 64.93724 | 0.3051987 | 0.1648854 | 1054.455 | 1 | 0 | 0 |  | Fe-Cr-Ni-Mn-Ti
3670 | 8 | 4 | 46 | 16 | 27 | 66.51062 | 0.3002666 | 0.1581362 | 1004.744 | 1 | 0 | 0 |  | Fe-Cr-Ni-Mn-Ti
3671 | 10 | 6 | 39 | 21 | 24 | 68.62595 | 0.2934337 | 0.1478915 | 924.6771 | 1 | 0 | 0 |  | Fe-Cr-Ni-Mn-Ti
3672 | 12 | 9 | 34 | 25 | 21 | 71.23124 | 0.2865587 | 0.1397327 | 868.7091 | 1 | 0 | 0 |  | Fe-Cr-Ni-Mn-Ti
3673 | 13 | 13 | 29 | 28 | 17 | 74.53315 | 0.2787546 | 0.128089 | 784.4172 | 1 | 0 | 0 |  | Fe-Cr-Ni-Mn-Ti
3674 | 14 | 17 | 24 | 31 | 14 | 77.53921 | 0.2712178 | 0.1176177 | 705.8429 | 1 | 0 | 0 |  | Fe-Cr-Ni-Mn-Ti
3675 | 13 | 23 | 19 | 34 | 11 | 81.27347 | 0.2617198 | 0.1051333 | 611.4817 | 1 | 0 | 0 |  | Fe-Cr-Ni-Mn-Ti
3676 | 12 | 29 | 15 | 36 | 8 | 85.08373 | 0.2529523 | 0.09138716 | 507.0077 | 0 | 0 | 0 |  | Fe-Cr-Ni-Mn-Ti
3677 | 9 | 36 | 12 | 37 | 6 | 88.71051 | 0.2443998 | 0.07964867 | 420.1615 | 0 | 0 | 0 |  | Fe-Cr-Ni-Mn-Ti
3678 | 6 | 3 | 43 | 10 | 38 | 61.712 | 0.3070276 | 0.1708777 | 1058.81 | 1 | 0 | 0 |  | Fe-Cr-Ni-Mn-Ti
3679 | 10 | 4 | 38 | 13 | 34 | 63.70142 | 0.3023932 | 0.1645947 | 1023.808 | 1 | 0 | 0 |  | Fe-Cr-Ni-Mn-Ti
3680 | 14 | 7 | 33 | 16 | 29 | 66.94509 | 0.2954952 | 0.1564515 | 984.1993 | 1 | 0 | 0 |  | Fe-Cr-Ni-Mn-Ti
3681 | 17 | 10 | 29 | 19 | 25 | 69.91778 | 0.2890923 | 0.1481957 | 936.3686 | 1 | 0 | 0 |  | Fe-Cr-Ni-Mn-Ti
3682 | 19 | 15 | 25 | 21 | 20 | 73.96081 | 0.2811152 | 0.1363741 | 861.4785 | 1 | 0 | 0 |  | Fe-Cr-Ni-Mn-Ti
3683 | 19 | 20 | 21 | 24 | 16 | 77.67064 | 0.2727678 | 0.1239291 | 770.4356 | 1 | 0 | 0 |  | Fe-Cr-Ni-Mn-Ti
3684 | 18 | 26 | 17 | 26 | 12 | 81.86203 | 0.2636846 | 0.1094463 | 660.6097 | 1 | 0 | 0 |  | Fe-Cr-Ni-Mn-Ti
3685 | 17 | 34 | 13 | 28 | 9 | 86.24246 | 0.2540751 | 0.09658537 | 563.8086 | 0 | 0 | 0 |  | Fe-Cr-Ni-Mn-Ti
3686 | 12 | 43 | 11 | 28 | 6 | 91.12093 | 0.244061 | 0.08124272 | 446.8988 | 0 | 0 | 0 |  | Fe-Cr-Ni-Mn-Ti
3687 | 9 | 3 | 35 | 8 | 45 | 59.45409 | 0.3084261 | 0.1692393 | 1008.196 | 1 | 0 | 0 |  | Fe-Cr-Ni-Mn-Ti
3688 | 14 | 5 | 31 | 10 | 39 | 62.3527 | 0.3030717 | 0.1647176 | 1005.953 | 1 | 0 | 0 |  | Fe-Cr-Ni-Mn-Ti
3689 | 19 | 8 | 27 | 12 | 33 | 65.87436 | 0.2966589 | 0.1588578 | 995.1599 | 1 | 0 | 0 |  | Fe-Cr-Ni-Mn-Ti
3690 | 22 | 12 | 24 | 14 | 28 | 69.46912 | 0.2899121 | 0.1523088 | 972.9385 | 1 | 0 | 0 |  | Fe-Cr-Ni-Mn-Ti
3691 | 24 | 17 | 20 | 16 | 23 | 73.43735 | 0.2820459 | 0.1427793 | 919.2019 | 1 | 0 | 0 |  | Fe-Cr-Ni-Mn-Ti
3692 | 25 | 22 | 17 | 18 | 18 | 77.54015 | 0.2743156 | 0.1310835 | 840.3587 | 1 | 0 | 0 |  | Fe-Cr-Ni-Mn-Ti
3693 | 24 | 30 | 13 | 20 | 13 | 82.83953 | 0.2636371 | 0.1146697 | 718.2263 | 0 | 0 | 0 |  | Fe-Cr-Ni-Mn-Ti
3694 | 22 | 38 | 11 | 20 | 9 | 87.74502 | 0.2548775 | 0.09865881 | 595.2485 | 0 | 0 | 0 |  | Fe-Cr-Ni-Mn-Ti
3695 | 16 | 50 | 8 | 20 | 6 | 93.63408 | 0.2426092 | 0.08109777 | 459.6147 | 0 | 0 | 0 |  | Fe-Cr-Ni-Mn-Ti
3696 | 14 | 3 | 25 | 7 | 50 | 57.96864 | 0.3084106 | 0.162975 | 928.7162 | 1 | 0 | 0 |  | Fe-Cr-Ni-Mn-Ti
3697 | 21 | 6 | 23 | 8 | 42 | 62.05896 | 0.3022804 | 0.164076 | 994.5851 | 1 | 0 | 0 |  | Fe-Cr-Ni-Mn-Ti
3698 | 26 | 9 | 20 | 9 | 36 | 65.4453 | 0.2967024 | 0.160658 | 1006.475 | 0 | 0 | 0 |  | Fe-Cr-Ni-Mn-Ti
3699 | 28 | 13 | 18 | 11 | 29 | 69.56563 | 0.2896032 | 0.152654 | 977.9345 | 0 | 0 | 0 |  | Fe-Cr-Ni-Mn-Ti
3700 | 30 | 18 | 16 | 12 | 24 | 73.51902 | 0.2828424 | 0.1451465 | 946.2481 | 0 | 0 | 0 |  | Fe-Cr-Ni-Mn-Ti
3701 | 31 | 25 | 13 | 14 | 18 | 78.73395 | 0.2733824 | 0.1316488 | 859.1195 | 0 | 0 | 0 |  | Fe-Cr-Ni-Mn-Ti
3702 | 30 | 32 | 10 | 15 | 13 | 83.67113 | 0.2643074 | 0.1155053 | 736.4256 | 0 | 0 | 0 |  | Fe-Cr-Ni-Mn-Ti
3703 | 26 | 42 | 8 | 15 | 8 | 89.90306 | 0.2531918 | 0.09417013 | 567.9579 | 0 | 0 | 0 |  | Fe-Cr-Ni-Mn-Ti
3704 | 19 | 55 | 6 | 15 | 5 | 96.04671 | 0.2408464 | 0.07532391 | 420.7465 | 0 | 0 | 0 |  | Fe-Cr-Ni-Mn-Ti
3705 | 21 | 3 | 17 | 7 | 52 | 57.87054 | 0.3070951 | 0.16001 | 899.5604 | 0 | 0 | 0 |  | Fe-Cr-Ni-Mn-Ti
3706 | 28 | 6 | 16 | 7 | 43 | 62.06222 | 0.3015285 | 0.1632188 | 985.2067 | 0 | 0 | 0 |  | Fe-Cr-Ni-Mn-Ti
3707 | 33 | 9 | 15 | 7 | 36 | 65.74439 | 0.2966076 | 0.1615653 | 1019.557 | 0 | 0 | 0 |  | Fe-Cr-Ni-Mn-Ti
3708 | 36 | 14 | 13 | 8 | 30 | 69.918 | 0.2896307 | 0.1556374 | 1012.69 | 0 | 0 | 0 |  | Fe-Cr-Ni-Mn-Ti
3709 | 38 | 19 | 11 | 9 | 24 | 74.18274 | 0.2826516 | 0.1455121 | 959.674 | 0 | 0 | 0 |  | Fe-Cr-Ni-Mn-Ti
3710 | 38 | 25 | 9 | 10 | 18 | 78.96641 | 0.2746035 | 0.1314521 | 863.976 | 0 | 0 | 0 |  | Fe-Cr-Ni-Mn-Ti
3711 | 37 | 33 | 7 | 11 | 12 | 84.7323 | 0.2649039 | 0.1126184 | 720.4591 | 0 | 0 | 0 |  | Fe-Cr-Ni-Mn-Ti
3712 | 32 | 44 | 5 | 12 | 7 | 91.23953 | 0.2528384 | 0.08969972 | 535.5075 | 0 | 0 | 0 |  | Fe-Cr-Ni-Mn-Ti
3713 | 23 | 57 | 4 | 12 | 4 | 97.46322 | 0.2403901 | 0.0696065 | 377.4157 | 0 | 0 | 0 |  | Fe-Cr-Ni-Mn-Ti
3714 | 37 | 6 | 10 | 5 | 42 | 62.80554 | 0.3008686 | 0.1637083 | 1000.856 | 0 | 0 | 0 |  | Fe-Cr-Ni-Mn-Ti
3715 | 41 | 9 | 10 | 5 | 35 | 66.46176 | 0.2962021 | 0.1616085 | 1031.008 | 0 | 0 | 0 |  | Fe-Cr-Ni-Mn-Ti
3716 | 44 | 13 | 9 | 6 | 28 | 70.67575 | 0.2899744 | 0.1539259 | 1008.349 | 0 | 0 | 0 |  | Fe-Cr-Ni-Mn-Ti
3717 | 45 | 18 | 8 | 7 | 22 | 74.97392 | 0.2831935 | 0.1430891 | 947.2636 | 0 | 0 | 0 |  | Fe-Cr-Ni-Mn-Ti
3718 | 45 | 25 | 6 | 8 | 16 | 80.18514 | 0.2744707 | 0.1276811 | 839.7215 | 0 | 0 | 0 |  | Fe-Cr-Ni-Mn-Ti
3719 | 43 | 32 | 5 | 9 | 11 | 85.09943 | 0.2662097 | 0.1102823 | 702.7883 | 0 | 0 | 0 |  | Fe-Cr-Ni-Mn-Ti
3720 | 38 | 43 | 3 | 11 | 6 | 91.52198 | 0.2540096 | 0.08552777 | 499.7589 | 0 | 0 | 0 |  | Fe-Cr-Ni-Mn-Ti
3721 | 50 | 9 | 6 | 3 | 32 | 67.98663 | 0.2954012 | 0.1609375 | 1047.29 | 0 | 0 | 0 |  | Fe-Cr-Ni-Mn-Ti
3722 | 52 | 13 | 6 | 4 | 25 | 72.24352 | 0.2894336 | 0.1514657 | 1005.721 | 0 | 0 | 0 |  | Fe-Cr-Ni-Mn-Ti
3723 | 53 | 18 | 5 | 5 | 19 | 76.63735 | 0.2826979 | 0.138539 | 921.8221 | 0 | 0 | 0 |  | Fe-Cr-Ni-Mn-Ti
3724 | 53 | 23 | 4 | 6 | 13 | 81.28959 | 0.2757441 | 0.1203401 | 780.3478 | 0 | 0 | 0 |  | Fe-Cr-Ni-Mn-Ti
3725 | 50 | 30 | 4 | 8 | 8 | 86.22718 | 0.2673602 | 0.0992163 | 606.6407 | 0 | 0 | 0 |  | Fe-Cr-Ni-Mn-Ti
3726 | 33 | 3 | 47 | 12 | 5 | 76.94024 | 0.2964182 | 0.0893463 | 483.8768 | 1 | 1 | 1 | 483.8768 | Fe-Cr-Ni-Mn-Ti
3727 | 39 | 5 | 40 | 11 | 5 | 77.98711 | 0.2936989 | 0.08844685 | 480.7153 | 1 | 1 | 1 | 480.7153 | Fe-Cr-Ni-Mn-Ti
3728 | 44 | 7 | 34 | 10 | 4 | 79.51019 | 0.2908813 | 0.08057877 | 421.1074 | 1 | 1 | 1 | 421.1074 | Fe-Cr-Ni-Mn-Ti
3729 | 49 | 11 | 27 | 9 | 4 | 81.2112 | 0.2865511 | 0.07975865 | 420.1788 | 1 | 1 | 1 | 420.1788 | Fe-Cr-Ni-Mn-Ti
3730 | 53 | 14 | 22 | 7 | 3 | 83.06562 | 0.283623 | 0.0710942 | 355.8912 | 1 | 1 | 1 | 355.8912 | Fe-Cr-Ni-Mn-Ti
3731 | 21 | 3 | 51 | 19 | 6 | 76.03358 | 0.293998 | 0.09627873 | 533.686 | 1 | 1 | 1 | 533.686 | Fe-Cr-Ni-Mn-Ti
3732 | 27 | 5 | 44 | 17 | 7 | 76.56072 | 0.292083 | 0.1007393 | 575.321 | 1 | 1 | 1 | 575.321 | Fe-Cr-Ni-Mn-Ti
3733 | 32 | 7 | 38 | 16 | 8 | 77.05167 | 0.2899133 | 0.1049111 | 614.3879 | 1 | 1 | 1 | 614.3879 | Fe-Cr-Ni-Mn-Ti
3734 | 36 | 10 | 32 | 14 | 8 | 78.31844 | 0.2870634 | 0.104414 | 616.4888 | 1 | 1 | 1 | 616.4888 | Fe-Cr-Ni-Mn-Ti
3735 | 40 | 14 | 26 | 11 | 9 | 79.41018 | 0.2842927 | 0.1088744 | 663.626 | 1 | 0 | 0 |  | Fe-Cr-Ni-Mn-Ti
3736 | 44 | 18 | 21 | 9 | 8 | 81.51859 | 0.280612 | 0.1035434 | 626.9457 | 1 | 0 | 0 |  | Fe-Cr-Ni-Mn-Ti
3737 | 46 | 23 | 16 | 7 | 7 | 83.98453 | 0.2759527 | 0.09758336 | 585.095 | 0 | 0 | 0 |  | Fe-Cr-Ni-Mn-Ti
3738 | 12 | 3 | 52 | 29 | 4 | 76.88804 | 0.2881247 | 0.08440147 | 431.5254 | 1 | 1 | 1 | 431.5254 | Fe-Cr-Ni-Mn-Ti
3739 | 16 | 4 | 46 | 27 | 8 | 75.48255 | 0.2883356 | 0.1051452 | 598.3633 | 1 | 1 | 1 | 598.3633 | Fe-Cr-Ni-Mn-Ti
3740 | 21 | 6 | 39 | 24 | 10 | 75.44354 | 0.2872406 | 0.1128269 | 665.8367 | 1 | 1 | 1 | 665.8367 | Fe-Cr-Ni-Mn-Ti
3741 | 25 | 9 | 34 | 21 | 12 | 75.71872 | 0.2858827 | 0.1198002 | 731.6457 | 1 | 0 | 0 |  | Fe-Cr-Ni-Mn-Ti
3742 | 28 | 13 | 29 | 17 | 13 | 76.7172 | 0.283769 | 0.1230258 | 769.8048 | 1 | 0 | 0 |  | Fe-Cr-Ni-Mn-Ti
3743 | 31 | 17 | 24 | 14 | 14 | 77.74451 | 0.2812161 | 0.1257242 | 803.2537 | 1 | 0 | 0 |  | Fe-Cr-Ni-Mn-Ti
3744 | 34 | 23 | 19 | 11 | 13 | 80.43521 | 0.2763795 | 0.1218739 | 786.6018 | 1 | 0 | 0 |  | Fe-Cr-Ni-Mn-Ti
3745 | 36 | 29 | 15 | 8 | 12 | 83.09615 | 0.2718289 | 0.1176738 | 765.2314 | 0 | 0 | 0 |  | Fe-Cr-Ni-Mn-Ti
3746 | 37 | 36 | 12 | 6 | 9 | 87.17947 | 0.2655138 | 0.1047873 | 666.0247 | 0 | 0 | 0 |  | Fe-Cr-Ni-Mn-Ti
3747 | 10 | 3 | 43 | 38 | 6 | 76.1761 | 0.2814602 | 0.09373411 | 495.6581 | 1 | 1 | 1 | 495.6581 | Fe-Cr-Ni-Mn-Ti
3748 | 13 | 4 | 38 | 34 | 10 | 74.6576 | 0.2829592 | 0.1105054 | 629.4653 | 1 | 1 | 1 | 629.4653 | Fe-Cr-Ni-Mn-Ti
3749 | 16 | 7 | 33 | 29 | 14 | 73.89111 | 0.2833405 | 0.1234723 | 740.2036 | 1 | 0 | 0 |  | Fe-Cr-Ni-Mn-Ti
3750 | 19 | 10 | 29 | 25 | 17 | 73.65832 | 0.2831495 | 0.1312598 | 810.9363 | 1 | 0 | 0 |  | Fe-Cr-Ni-Mn-Ti
3751 | 21 | 15 | 25 | 20 | 19 | 74.46472 | 0.2813647 | 0.1358069 | 861.993 | 1 | 0 | 0 |  | Fe-Cr-Ni-Mn-Ti
3752 | 24 | 20 | 21 | 16 | 19 | 76.2372 | 0.2784202 | 0.1356587 | 877.7173 | 1 | 0 | 0 |  | Fe-Cr-Ni-Mn-Ti
3753 | 26 | 26 | 17 | 12 | 18 | 78.79803 | 0.274167 | 0.1329893 | 874.8426 | 0 | 0 | 0 |  | Fe-Cr-Ni-Mn-Ti
3754 | 28 | 34 | 13 | 9 | 17 | 82.02641 | 0.2683625 | 0.1285245 | 857.9155 | 0 | 0 | 0 |  | Fe-Cr-Ni-Mn-Ti
3755 | 28 | 43 | 11 | 6 | 12 | 87.7334 | 0.2602797 | 0.1133723 | 749.0083 | 0 | 0 | 0 |  | Fe-Cr-Ni-Mn-Ti
3756 | 8 | 3 | 35 | 45 | 9 | 74.9611 | 0.2762812 | 0.1036216 | 561.7651 | 1 | 1 | 1 | 561.7651 | Fe-Cr-Ni-Mn-Ti
3757 | 10 | 5 | 31 | 39 | 14 | 73.25726 | 0.2787012 | 0.1198124 | 690.8335 | 1 | 0 | 0 |  | Fe-Cr-Ni-Mn-Ti
3758 | 12 | 8 | 27 | 33 | 19 | 72.00367 | 0.2803218 | 0.1316936 | 788.3848 | 1 | 0 | 0 |  | Fe-Cr-Ni-Mn-Ti
3759 | 14 | 12 | 24 | 28 | 22 | 72.07568 | 0.2801216 | 0.1371807 | 841.4462 | 1 | 0 | 0 |  | Fe-Cr-Ni-Mn-Ti
3760 | 16 | 17 | 20 | 23 | 24 | 72.88058 | 0.278356 | 0.1398216 | 874.8325 | 1 | 0 | 0 |  | Fe-Cr-Ni-Mn-Ti
3761 | 18 | 22 | 17 | 18 | 25 | 74.09111 | 0.276541 | 0.1410793 | 900.7197 | 0 | 0 | 0 |  | Fe-Cr-Ni-Mn-Ti
3762 | 20 | 30 | 13 | 13 | 24 | 77.20003 | 0.2713408 | 0.1383472 | 905.1836 | 0 | 0 | 0 |  | Fe-Cr-Ni-Mn-Ti
3763 | 20 | 38 | 11 | 9 | 22 | 80.73817 | 0.2657926 | 0.1340876 | 896.1111 | 0 | 0 | 0 |  | Fe-Cr-Ni-Mn-Ti
3764 | 20 | 50 | 8 | 6 | 16 | 87.82486 | 0.2548779 | 0.1193571 | 803.5016 | 0 | 0 | 0 |  | Fe-Cr-Ni-Mn-Ti
3765 | 7 | 3 | 25 | 50 | 14 | 72.86884 | 0.2721372 | 0.1148611 | 631.388 | 1 | 0 | 0 |  | Fe-Cr-Ni-Mn-Ti
3766 | 8 | 6 | 23 | 42 | 21 | 70.67269 | 0.2765523 | 0.1299896 | 749.5103 | 1 | 0 | 0 |  | Fe-Cr-Ni-Mn-Ti
3767 | 9 | 9 | 20 | 36 | 26 | 69.47827 | 0.2784428 | 0.1367791 | 801.2037 | 1 | 0 | 0 |  | Fe-Cr-Ni-Mn-Ti
3768 | 11 | 13 | 18 | 29 | 28 | 69.81066 | 0.2790604 | 0.1403957 | 840.9626 | 1 | 0 | 0 |  | Fe-Cr-Ni-Mn-Ti
3769 | 12 | 18 | 16 | 24 | 30 | 70.60777 | 0.2779139 | 0.14174 | 864.0504 | 0 | 0 | 0 |  | Fe-Cr-Ni-Mn-Ti
3770 | 14 | 25 | 13 | 18 | 31 | 72.45494 | 0.2751321 | 0.1416142 | 884.5761 | 0 | 0 | 0 |  | Fe-Cr-Ni-Mn-Ti
3771 | 15 | 32 | 10 | 13 | 30 | 75.0557 | 0.2708306 | 0.1399116 | 894.9045 | 0 | 0 | 0 |  | Fe-Cr-Ni-Mn-Ti
3772 | 15 | 42 | 8 | 8 | 26 | 80.05627 | 0.2632347 | 0.1349717 | 894.0431 | 0 | 0 | 0 |  | Fe-Cr-Ni-Mn-Ti
3773 | 15 | 55 | 6 | 5 | 19 | 87.8188 | 0.2517078 | 0.1216711 | 823.5282 | 0 | 0 | 0 |  | Fe-Cr-Ni-Mn-Ti
3774 | 7 | 3 | 17 | 52 | 21 | 70.03568 | 0.2715397 | 0.1240999 | 681.3055 | 1 | 0 | 0 |  | Fe-Cr-Ni-Mn-Ti
3775 | 7 | 6 | 16 | 43 | 28 | 67.87779 | 0.2766241 | 0.1337036 | 750.5136 | 1 | 0 | 0 |  | Fe-Cr-Ni-Mn-Ti
3776 | 7 | 9 | 15 | 36 | 33 | 66.68194 | 0.2796022 | 0.1380618 | 781.3437 | 1 | 0 | 0 |  | Fe-Cr-Ni-Mn-Ti
3777 | 8 | 14 | 13 | 30 | 36 | 67.09438 | 0.2793499 | 0.1388208 | 795.9114 | 0 | 0 | 0 |  | Fe-Cr-Ni-Mn-Ti
3778 | 9 | 19 | 11 | 24 | 38 | 67.79069 | 0.2786365 | 0.1392365 | 809.7316 | 0 | 0 | 0 |  | Fe-Cr-Ni-Mn-Ti
3779 | 10 | 25 | 9 | 18 | 38 | 69.49347 | 0.2762683 | 0.1395065 | 831.3783 | 0 | 0 | 0 |  | Fe-Cr-Ni-Mn-Ti
3780 | 11 | 33 | 7 | 12 | 37 | 72.31015 | 0.2720878 | 0.1385732 | 853.1492 | 0 | 0 | 0 |  | Fe-Cr-Ni-Mn-Ti
3781 | 12 | 44 | 5 | 7 | 32 | 77.87736 | 0.2636337 | 0.135028 | 872.9369 | 0 | 0 | 0 |  | Fe-Cr-Ni-Mn-Ti
3782 | 12 | 57 | 4 | 4 | 23 | 86.35998 | 0.2514109 | 0.1248107 | 842.3313 | 0 | 0 | 0 |  | Fe-Cr-Ni-Mn-Ti
3783 | 5 | 6 | 10 | 42 | 37 | 64.40855 | 0.2788633 | 0.1330373 | 709.8832 | 0 | 0 | 0 |  | Fe-Cr-Ni-Mn-Ti
3784 | 5 | 9 | 10 | 35 | 41 | 63.67299 | 0.2816988 | 0.1349163 | 723.6536 | 0 | 0 | 0 |  | Fe-Cr-Ni-Mn-Ti
3785 | 6 | 13 | 9 | 28 | 44 | 63.67599 | 0.282975 | 0.1357793 | 735.5516 | 0 | 0 | 0 |  | Fe-Cr-Ni-Mn-Ti
3786 | 7 | 18 | 8 | 22 | 45 | 64.72199 | 0.2821077 | 0.1363084 | 753.7936 | 0 | 0 | 0 |  | Fe-Cr-Ni-Mn-Ti
3787 | 8 | 25 | 6 | 16 | 45 | 66.75031 | 0.2789862 | 0.1356686 | 770.8087 | 0 | 0 | 0 |  | Fe-Cr-Ni-Mn-Ti
3788 | 9 | 32 | 5 | 11 | 43 | 69.556 | 0.2749714 | 0.1360533 | 803.4823 | 0 | 0 | 0 |  | Fe-Cr-Ni-Mn-Ti
3789 | 11 | 43 | 3 | 6 | 38 | 74.96492 | 0.2667755 | 0.1343461 | 840.4695 | 0 | 0 | 0 |  | Fe-Cr-Ni-Mn-Ti
3790 | 3 | 9 | 6 | 32 | 50 | 60.46262 | 0.2855311 | 0.1280377 | 640.1126 | 0 | 0 | 0 |  | Fe-Cr-Ni-Mn-Ti
3791 | 4 | 13 | 6 | 25 | 52 | 60.81642 | 0.2866333 | 0.1290849 | 656.1053 | 0 | 0 | 0 |  | Fe-Cr-Ni-Mn-Ti
3792 | 5 | 18 | 5 | 19 | 53 | 61.83708 | 0.2857166 | 0.1291333 | 669.2032 | 0 | 0 | 0 |  | Fe-Cr-Ni-Mn-Ti
3793 | 6 | 23 | 4 | 13 | 53 | 63.08178 | 0.2844156 | 0.1305272 | 694.4301 | 0 | 0 | 0 |  | Fe-Cr-Ni-Mn-Ti
3794 | 8 | 30 | 4 | 8 | 50 | 66.24563 | 0.2803652 | 0.1333288 | 750.8521 | 0 | 0 | 0 |  | Fe-Cr-Ni-Mn-Ti
3795 | 3 | 33 | 47 | 12 | 5 | 86.66941 | 0.2709561 | 0.08923374 | 522.1505 | 1 | 0 | 0 |  | Fe-Cr-Ni-Mn-Ti
3796 | 5 | 39 | 40 | 11 | 5 | 89.03126 | 0.2648445 | 0.08726614 | 513.393 | 1 | 0 | 0 |  | Fe-Cr-Ni-Mn-Ti
3797 | 7 | 44 | 34 | 10 | 4 | 91.73379 | 0.2591658 | 0.07932518 | 451.8105 | 1 | 0 | 0 |  | Fe-Cr-Ni-Mn-Ti
3798 | 11 | 49 | 27 | 9 | 4 | 93.66373 | 0.2543123 | 0.07742365 | 440.7319 | 0 | 0 | 0 |  | Fe-Cr-Ni-Mn-Ti
3799 | 14 | 53 | 22 | 7 | 3 | 96.05956 | 0.2503065 | 0.06913381 | 376.1107 | 0 | 0 | 0 |  | Fe-Cr-Ni-Mn-Ti
3800 | 3 | 21 | 51 | 19 | 6 | 81.8338 | 0.2784578 | 0.0956113 | 553.4841 | 1 | 1 | 1 | 553.4841 | Fe-Cr-Ni-Mn-Ti
3801 | 5 | 27 | 44 | 17 | 7 | 83.62075 | 0.2731479 | 0.09897774 | 592.2896 | 1 | 0 | 0 |  | Fe-Cr-Ni-Mn-Ti
3802 | 7 | 32 | 38 | 16 | 8 | 84.9658 | 0.2686309 | 0.1020018 | 625.783 | 1 | 0 | 0 |  | Fe-Cr-Ni-Mn-Ti
3803 | 10 | 36 | 32 | 14 | 8 | 86.63884 | 0.2647734 | 0.100527 | 620.0861 | 1 | 0 | 0 |  | Fe-Cr-Ni-Mn-Ti
3804 | 14 | 40 | 26 | 11 | 9 | 87.69423 | 0.2621391 | 0.1035594 | 654.6135 | 1 | 0 | 0 |  | Fe-Cr-Ni-Mn-Ti
3805 | 18 | 44 | 21 | 9 | 8 | 89.85885 | 0.2585304 | 0.09814643 | 614.3681 | 0 | 0 | 0 |  | Fe-Cr-Ni-Mn-Ti
3806 | 23 | 46 | 16 | 7 | 7 | 91.48386 | 0.2562838 | 0.09261224 | 570.1791 | 0 | 0 | 0 |  | Fe-Cr-Ni-Mn-Ti
3807 | 3 | 12 | 52 | 29 | 4 | 79.82332 | 0.2801363 | 0.08391565 | 438.7645 | 1 | 1 | 1 | 438.7645 | Fe-Cr-Ni-Mn-Ti
3808 | 4 | 16 | 46 | 27 | 8 | 79.27628 | 0.2778421 | 0.103506 | 603.2068 | 1 | 1 | 1 | 603.2068 | Fe-Cr-Ni-Mn-Ti
3809 | 6 | 21 | 39 | 24 | 10 | 80.18439 | 0.2740673 | 0.1098154 | 664.5012 | 1 | 0 | 0 |  | Fe-Cr-Ni-Mn-Ti
3810 | 9 | 25 | 34 | 21 | 12 | 80.67882 | 0.2720722 | 0.116086 | 725.9744 | 1 | 0 | 0 |  | Fe-Cr-Ni-Mn-Ti
3811 | 13 | 28 | 29 | 17 | 13 | 81.38903 | 0.2708083 | 0.1185595 | 755.7464 | 1 | 0 | 0 |  | Fe-Cr-Ni-Mn-Ti
3812 | 17 | 31 | 24 | 14 | 14 | 82.08567 | 0.2691985 | 0.120574 | 780.7901 | 1 | 0 | 0 |  | Fe-Cr-Ni-Mn-Ti
3813 | 23 | 34 | 19 | 11 | 13 | 83.86891 | 0.2669932 | 0.1172793 | 762.6922 | 0 | 0 | 0 |  | Fe-Cr-Ni-Mn-Ti
3814 | 29 | 36 | 15 | 8 | 12 | 85.29505 | 0.2658933 | 0.1142773 | 745.0039 | 0 | 0 | 0 |  | Fe-Cr-Ni-Mn-Ti
3815 | 36 | 37 | 12 | 6 | 9 | 87.49907 | 0.2646688 | 0.1036438 | 657.2573 | 0 | 0 | 0 |  | Fe-Cr-Ni-Mn-Ti
3816 | 3 | 10 | 43 | 38 | 6 | 78.44054 | 0.2750679 | 0.09260261 | 496.3356 | 1 | 1 | 1 | 496.3356 | Fe-Cr-Ni-Mn-Ti
3817 | 4 | 13 | 38 | 34 | 10 | 77.53272 | 0.2747389 | 0.1080729 | 623.8175 | 1 | 0 | 0 |  | Fe-Cr-Ni-Mn-Ti
3818 | 7 | 16 | 33 | 29 | 14 | 76.70425 | 0.2752303 | 0.1201918 | 728.1781 | 1 | 0 | 0 |  | Fe-Cr-Ni-Mn-Ti
3819 | 10 | 19 | 29 | 25 | 17 | 76.40197 | 0.2752094 | 0.1272981 | 793.2458 | 1 | 0 | 0 |  | Fe-Cr-Ni-Mn-Ti
3820 | 15 | 21 | 25 | 20 | 19 | 76.27519 | 0.2761388 | 0.1320344 | 840.2493 | 1 | 0 | 0 |  | Fe-Cr-Ni-Mn-Ti
3821 | 20 | 24 | 21 | 16 | 19 | 77.44522 | 0.2749689 | 0.1322864 | 855.1669 | 1 | 0 | 0 |  | Fe-Cr-Ni-Mn-Ti
3822 | 26 | 26 | 17 | 12 | 18 | 78.79803 | 0.274167 | 0.1307636 | 854.8808 | 0 | 0 | 0 |  | Fe-Cr-Ni-Mn-Ti
3823 | 34 | 28 | 13 | 9 | 17 | 80.20788 | 0.2734093 | 0.1297168 | 859.4439 | 0 | 0 | 0 |  | Fe-Cr-Ni-Mn-Ti
3824 | 43 | 28 | 11 | 6 | 12 | 83.01721 | 0.2729495 | 0.1169956 | 760.735 | 0 | 0 | 0 |  | Fe-Cr-Ni-Mn-Ti
3825 | 3 | 8 | 35 | 45 | 9 | 76.55656 | 0.2716108 | 0.1021482 | 557.8051 | 1 | 1 | 1 | 557.8051 | Fe-Cr-Ni-Mn-Ti
3826 | 5 | 10 | 31 | 39 | 14 | 74.82312 | 0.2740604 | 0.1173732 | 679.5436 | 1 | 0 | 0 |  | Fe-Cr-Ni-Mn-Ti
3827 | 8 | 12 | 27 | 33 | 19 | 73.22242 | 0.2766727 | 0.1286682 | 770.7758 | 1 | 0 | 0 |  | Fe-Cr-Ni-Mn-Ti
3828 | 12 | 14 | 24 | 28 | 22 | 72.67008 | 0.2783415 | 0.1347648 | 825.2077 | 1 | 0 | 0 |  | Fe-Cr-Ni-Mn-Ti
3829 | 17 | 16 | 20 | 23 | 24 | 72.58632 | 0.2792346 | 0.1385412 | 862.4632 | 1 | 0 | 0 |  | Fe-Cr-Ni-Mn-Ti
3830 | 22 | 18 | 17 | 18 | 25 | 72.91978 | 0.2800105 | 0.1413694 | 896.2439 | 0 | 0 | 0 |  | Fe-Cr-Ni-Mn-Ti
3831 | 30 | 20 | 13 | 13 | 24 | 74.25361 | 0.2799128 | 0.1419745 | 919.9971 | 0 | 0 | 0 |  | Fe-Cr-Ni-Mn-Ti
3832 | 38 | 20 | 11 | 9 | 22 | 75.37644 | 0.2810771 | 0.1415485 | 933.023 | 0 | 0 | 0 |  | Fe-Cr-Ni-Mn-Ti
3833 | 50 | 20 | 8 | 6 | 16 | 78.58805 | 0.2802186 | 0.1307894 | 862.9324 | 0 | 0 | 0 |  | Fe-Cr-Ni-Mn-Ti
3834 | 3 | 7 | 25 | 50 | 14 | 74.12674 | 0.2682919 | 0.1123719 | 618.5881 | 1 | 0 | 0 |  | Fe-Cr-Ni-Mn-Ti
3835 | 6 | 8 | 23 | 42 | 21 | 71.27166 | 0.2746982 | 0.1279716 | 737.38 | 1 | 0 | 0 |  | Fe-Cr-Ni-Mn-Ti
3836 | 9 | 9 | 20 | 36 | 26 | 69.47827 | 0.2784428 | 0.1355164 | 791.55 | 1 | 0 | 0 |  | Fe-Cr-Ni-Mn-Ti
3837 | 13 | 11 | 18 | 29 | 28 | 69.22888 | 0.2808659 | 0.1395993 | 831.0097 | 1 | 0 | 0 |  | Fe-Cr-Ni-Mn-Ti
3838 | 18 | 12 | 16 | 24 | 30 | 68.8951 | 0.2831992 | 0.1438532 | 871.1046 | 0 | 0 | 0 |  | Fe-Cr-Ni-Mn-Ti
3839 | 25 | 14 | 13 | 18 | 31 | 69.35582 | 0.2845737 | 0.1476955 | 917.1552 | 0 | 0 | 0 |  | Fe-Cr-Ni-Mn-Ti
3840 | 32 | 15 | 10 | 13 | 30 | 70.19802 | 0.2853951 | 0.1493227 | 946.5972 | 0 | 0 | 0 |  | Fe-Cr-Ni-Mn-Ti
3841 | 42 | 15 | 8 | 8 | 26 | 72.10724 | 0.2863346 | 0.1488611 | 971.1641 | 0 | 0 | 0 |  | Fe-Cr-Ni-Mn-Ti
3842 | 55 | 15 | 6 | 5 | 19 | 75.69456 | 0.2854041 | 0.1399124 | 928.4063 | 0 | 0 | 0 |  | Fe-Cr-Ni-Mn-Ti
3843 | 3 | 7 | 17 | 52 | 21 | 71.23878 | 0.2677108 | 0.1214796 | 667.6378 | 1 | 0 | 0 |  | Fe-Cr-Ni-Mn-Ti
3844 | 6 | 7 | 16 | 43 | 28 | 68.16698 | 0.2756937 | 0.1322882 | 741.5943 | 1 | 0 | 0 |  | Fe-Cr-Ni-Mn-Ti
3845 | 9 | 7 | 15 | 36 | 33 | 66.11902 | 0.2814237 | 0.1383926 | 780.8738 | 1 | 0 | 0 |  | Fe-Cr-Ni-Mn-Ti
3846 | 14 | 8 | 13 | 30 | 36 | 65.44502 | 0.2846647 | 0.142617 | 816.1479 | 0 | 0 | 0 |  | Fe-Cr-Ni-Mn-Ti
3847 | 19 | 9 | 11 | 24 | 38 | 65.06923 | 0.2873505 | 0.1461955 | 848.5994 | 0 | 0 | 0 |  | Fe-Cr-Ni-Mn-Ti
3848 | 25 | 10 | 9 | 18 | 38 | 65.37757 | 0.2892706 | 0.1499987 | 890.7872 | 0 | 0 | 0 |  | Fe-Cr-Ni-Mn-Ti
3849 | 33 | 11 | 7 | 12 | 37 | 66.24121 | 0.2908701 | 0.1540595 | 944.6492 | 0 | 0 | 0 |  | Fe-Cr-Ni-Mn-Ti
3850 | 44 | 12 | 5 | 7 | 32 | 68.81722 | 0.2906484 | 0.1559843 | 1001.548 | 0 | 0 | 0 |  | Fe-Cr-Ni-Mn-Ti
3851 | 57 | 12 | 4 | 4 | 23 | 73.0016 | 0.2892064 | 0.1488179 | 988.97 | 0 | 0 | 0 |  | Fe-Cr-Ni-Mn-Ti
3852 | 6 | 5 | 10 | 42 | 37 | 64.13211 | 0.2797907 | 0.1337246 | 713.4157 | 0 | 0 | 0 |  | Fe-Cr-Ni-Mn-Ti
3853 | 9 | 5 | 10 | 35 | 41 | 62.59079 | 0.28533 | 0.1378254 | 738.834 | 0 | 0 | 0 |  | Fe-Cr-Ni-Mn-Ti
3854 | 13 | 6 | 9 | 28 | 44 | 61.81134 | 0.289202 | 0.1411337 | 764.2312 | 0 | 0 | 0 |  | Fe-Cr-Ni-Mn-Ti
3855 | 18 | 7 | 8 | 22 | 45 | 61.80682 | 0.2917323 | 0.1449442 | 801.435 | 0 | 0 | 0 |  | Fe-Cr-Ni-Mn-Ti
3856 | 25 | 8 | 6 | 16 | 45 | 62.24348 | 0.2936299 | 0.1493168 | 849.1694 | 0 | 0 | 0 |  | Fe-Cr-Ni-Mn-Ti
3857 | 32 | 9 | 5 | 11 | 43 | 63.39705 | 0.2945369 | 0.1542433 | 911.5993 | 0 | 0 | 0 |  | Fe-Cr-Ni-Mn-Ti
3858 | 43 | 11 | 3 | 6 | 38 | 66.24425 | 0.2934266 | 0.158985 | 997.1838 | 0 | 0 | 0 |  | Fe-Cr-Ni-Mn-Ti
3859 | 9 | 3 | 6 | 32 | 50 | 58.90918 | 0.2909258 | 0.1330834 | 666.464 | 0 | 0 | 0 |  | Fe-Cr-Ni-Mn-Ti
3860 | 13 | 4 | 6 | 25 | 52 | 58.5105 | 0.2945636 | 0.1368902 | 697.7766 | 0 | 0 | 0 |  | Fe-Cr-Ni-Mn-Ti
3861 | 18 | 5 | 5 | 19 | 53 | 58.5225 | 0.2969852 | 0.1406952 | 732.6778 | 0 | 0 | 0 |  | Fe-Cr-Ni-Mn-Ti
3862 | 23 | 6 | 4 | 13 | 53 | 58.71474 | 0.2990689 | 0.1449785 | 773.7319 | 0 | 0 | 0 |  | Fe-Cr-Ni-Mn-Ti
3863 | 30 | 8 | 4 | 8 | 50 | 60.55472 | 0.2989021 | 0.1526606 | 864.7874 | 0 | 0 | 0 |  | Fe-Cr-Ni-Mn-Ti
3864 | 33 | 5 | 47 | 12 | 3 | 78.69285 | 0.2941088 | 0.07445893 | 368.9277 | 1 | 1 | 1 | 368.9277 | Fe-Cr-Ni-Mn-Ti
3865 | 39 | 5 | 40 | 11 | 5 | 77.98711 | 0.2936989 | 0.08844685 | 480.7153 | 1 | 1 | 1 | 480.7153 | Fe-Cr-Ni-Mn-Ti
3866 | 44 | 4 | 34 | 10 | 7 | 76.886 | 0.2943594 | 0.09984558 | 573.3234 | 1 | 1 | 1 | 573.3234 | Fe-Cr-Ni-Mn-Ti
3867 | 49 | 4 | 27 | 9 | 11 | 75.22577 | 0.2945642 | 0.1183181 | 728.4193 | 1 | 0 | 0 |  | Fe-Cr-Ni-Mn-Ti
3868 | 53 | 3 | 22 | 7 | 14 | 73.62958 | 0.2962751 | 0.1296801 | 821.902 | 1 | 0 | 0 |  | Fe-Cr-Ni-Mn-Ti
3869 | 21 | 6 | 51 | 19 | 3 | 78.65659 | 0.2904598 | 0.07632442 | 380.2568 | 1 | 1 | 1 | 380.2568 | Fe-Cr-Ni-Mn-Ti
3870 | 27 | 7 | 44 | 17 | 5 | 78.29136 | 0.2897375 | 0.08920809 | 484.7676 | 1 | 1 | 1 | 484.7676 | Fe-Cr-Ni-Mn-Ti
3871 | 32 | 8 | 38 | 16 | 7 | 77.90019 | 0.2887559 | 0.09981159 | 573.9816 | 1 | 1 | 1 | 573.9816 | Fe-Cr-Ni-Mn-Ti
3872 | 36 | 8 | 32 | 14 | 10 | 76.6219 | 0.2893901 | 0.1136408 | 689.7016 | 1 | 0 | 0 |  | Fe-Cr-Ni-Mn-Ti
3873 | 40 | 9 | 26 | 11 | 14 | 75.23374 | 0.290066 | 0.1283242 | 816.273 | 1 | 0 | 0 |  | Fe-Cr-Ni-Mn-Ti
3874 | 44 | 8 | 21 | 9 | 18 | 73.24064 | 0.2920981 | 0.1396269 | 906.3418 | 1 | 0 | 0 |  | Fe-Cr-Ni-Mn-Ti
3875 | 46 | 7 | 16 | 7 | 23 | 70.76597 | 0.2944329 | 0.1501175 | 980.4528 | 0 | 0 | 0 |  | Fe-Cr-Ni-Mn-Ti
3876 | 12 | 4 | 52 | 29 | 3 | 77.76802 | 0.2869107 | 0.07769871 | 382.3713 | 1 | 1 | 1 | 382.3713 | Fe-Cr-Ni-Mn-Ti
3877 | 16 | 8 | 46 | 27 | 4 | 78.91331 | 0.2835555 | 0.08325793 | 431.6874 | 1 | 1 | 1 | 431.6874 | Fe-Cr-Ni-Mn-Ti
3878 | 21 | 10 | 39 | 24 | 6 | 78.86265 | 0.2824483 | 0.09373561 | 519.2157 | 1 | 1 | 1 | 519.2157 | Fe-Cr-Ni-Mn-Ti
3879 | 25 | 12 | 34 | 21 | 9 | 78.21996 | 0.2823536 | 0.1077152 | 638.7122 | 1 | 0 | 0 |  | Fe-Cr-Ni-Mn-Ti
3880 | 28 | 13 | 29 | 17 | 13 | 76.7172 | 0.283769 | 0.1229035 | 768.7894 | 1 | 0 | 0 |  | Fe-Cr-Ni-Mn-Ti
3881 | 31 | 14 | 24 | 14 | 17 | 75.29474 | 0.2847199 | 0.1336685 | 859.6194 | 1 | 0 | 0 |  | Fe-Cr-Ni-Mn-Ti
3882 | 34 | 13 | 19 | 11 | 23 | 72.38449 | 0.2879728 | 0.1457054 | 947.5355 | 0 | 0 | 0 |  | Fe-Cr-Ni-Mn-Ti
3883 | 36 | 12 | 15 | 8 | 29 | 69.59104 | 0.2913963 | 0.154677 | 1002.654 | 0 | 0 | 0 |  | Fe-Cr-Ni-Mn-Ti
3884 | 37 | 9 | 12 | 6 | 36 | 65.92043 | 0.2964502 | 0.1615988 | 1022.585 | 0 | 0 | 0 |  | Fe-Cr-Ni-Mn-Ti
3885 | 10 | 6 | 43 | 38 | 3 | 78.79829 | 0.2777193 | 0.07645958 | 370.0344 | 1 | 1 | 1 | 370.0344 | Fe-Cr-Ni-Mn-Ti
3886 | 13 | 10 | 38 | 34 | 4 | 79.87117 | 0.2754753 | 0.08144748 | 414.1476 | 1 | 1 | 1 | 414.1476 | Fe-Cr-Ni-Mn-Ti
3887 | 16 | 14 | 33 | 29 | 7 | 79.84436 | 0.2747235 | 0.09651254 | 540.5016 | 1 | 0 | 0 |  | Fe-Cr-Ni-Mn-Ti
3888 | 19 | 17 | 29 | 25 | 10 | 79.45054 | 0.2747133 | 0.1089808 | 649.6794 | 1 | 0 | 0 |  | Fe-Cr-Ni-Mn-Ti
3889 | 21 | 19 | 25 | 20 | 15 | 77.70708 | 0.2766042 | 0.124659 | 784.8081 | 1 | 0 | 0 |  | Fe-Cr-Ni-Mn-Ti
3890 | 24 | 19 | 21 | 16 | 20 | 75.43838 | 0.2795981 | 0.1360308 | 875.8004 | 1 | 0 | 0 |  | Fe-Cr-Ni-Mn-Ti
3891 | 26 | 18 | 17 | 12 | 26 | 72.43978 | 0.2835941 | 0.1463909 | 946.4621 | 0 | 0 | 0 |  | Fe-Cr-Ni-Mn-Ti
3892 | 28 | 17 | 13 | 9 | 34 | 68.98813 | 0.2878524 | 0.1542052 | 982.5908 | 0 | 0 | 0 |  | Fe-Cr-Ni-Mn-Ti
3893 | 28 | 12 | 11 | 6 | 43 | 63.92859 | 0.2959314 | 0.1585241 | 962.8218 | 0 | 0 | 0 |  | Fe-Cr-Ni-Mn-Ti
3894 | 8 | 9 | 35 | 45 | 3 | 80.1596 | 0.2686342 | 0.07395644 | 349.7634 | 1 | 1 | 1 | 349.7634 | Fe-Cr-Ni-Mn-Ti
3895 | 10 | 14 | 31 | 39 | 5 | 80.9656 | 0.2672879 | 0.08434904 | 435.8623 | 1 | 0 | 0 |  | Fe-Cr-Ni-Mn-Ti
3896 | 12 | 19 | 27 | 33 | 8 | 81.20379 | 0.2665922 | 0.09779173 | 551.474 | 1 | 0 | 0 |  | Fe-Cr-Ni-Mn-Ti
3897 | 14 | 22 | 24 | 28 | 12 | 80.19389 | 0.2679355 | 0.1119259 | 674.1105 | 1 | 0 | 0 |  | Fe-Cr-Ni-Mn-Ti
3898 | 16 | 24 | 20 | 23 | 17 | 78.4492 | 0.2699335 | 0.1246313 | 781.6265 | 1 | 0 | 0 |  | Fe-Cr-Ni-Mn-Ti
3899 | 18 | 25 | 17 | 18 | 22 | 76.43716 | 0.2729773 | 0.1345392 | 861.4773 | 0 | 0 | 0 |  | Fe-Cr-Ni-Mn-Ti
3900 | 20 | 24 | 13 | 13 | 30 | 72.59695 | 0.2783805 | 0.1445528 | 922.03 | 0 | 0 | 0 |  | Fe-Cr-Ni-Mn-Ti
3901 | 20 | 22 | 11 | 9 | 38 | 68.64525 | 0.2843879 | 0.1499244 | 931.951 | 0 | 0 | 0 |  | Fe-Cr-Ni-Mn-Ti
3902 | 20 | 16 | 8 | 6 | 50 | 62.4167 | 0.2941299 | 0.1489727 | 854.5437 | 0 | 0 | 0 |  | Fe-Cr-Ni-Mn-Ti
3903 | 7 | 14 | 25 | 50 | 3 | 82.35922 | 0.2577164 | 0.06963285 | 318.6209 | 1 | 1 | 1 | 318.6209 | Fe-Cr-Ni-Mn-Ti
3904 | 8 | 21 | 23 | 42 | 6 | 83.12371 | 0.2575285 | 0.0851594 | 445.7175 | 1 | 0 | 0 |  | Fe-Cr-Ni-Mn-Ti
3905 | 9 | 26 | 20 | 36 | 9 | 83.27164 | 0.2572192 | 0.0970287 | 548.9243 | 1 | 0 | 0 |  | Fe-Cr-Ni-Mn-Ti
3906 | 11 | 28 | 18 | 29 | 13 | 81.87443 | 0.2604842 | 0.1108088 | 668.1608 | 1 | 0 | 0 |  | Fe-Cr-Ni-Mn-Ti
3907 | 12 | 30 | 16 | 24 | 18 | 79.98377 | 0.2633997 | 0.1225186 | 767.0902 | 1 | 0 | 0 |  | Fe-Cr-Ni-Mn-Ti
3908 | 14 | 31 | 13 | 18 | 25 | 76.99968 | 0.2680594 | 0.1336241 | 852.0209 | 0 | 0 | 0 |  | Fe-Cr-Ni-Mn-Ti
3909 | 15 | 30 | 10 | 13 | 32 | 73.55259 | 0.2731835 | 0.140483 | 887.2485 | 0 | 0 | 0 |  | Fe-Cr-Ni-Mn-Ti
3910 | 15 | 26 | 8 | 8 | 42 | 68.10647 | 0.282024 | 0.1449019 | 875.7426 | 0 | 0 | 0 |  | Fe-Cr-Ni-Mn-Ti
3911 | 15 | 19 | 6 | 5 | 55 | 61.43181 | 0.2932672 | 0.1405479 | 770.4829 | 0 | 0 | 0 |  | Fe-Cr-Ni-Mn-Ti
3912 | 7 | 21 | 17 | 52 | 3 | 85.13425 | 0.2480264 | 0.0649321 | 289.1332 | 0 | 0 | 0 |  | Fe-Cr-Ni-Mn-Ti
3913 | 7 | 28 | 16 | 43 | 6 | 85.81694 | 0.2485818 | 0.08108559 | 419.1699 | 0 | 0 | 0 |  | Fe-Cr-Ni-Mn-Ti
3914 | 7 | 33 | 15 | 36 | 9 | 85.82052 | 0.2495745 | 0.09346274 | 526.8458 | 0 | 0 | 0 |  | Fe-Cr-Ni-Mn-Ti
3915 | 8 | 36 | 13 | 30 | 14 | 84.09368 | 0.2525432 | 0.1082388 | 653.3052 | 0 | 0 | 0 |  | Fe-Cr-Ni-Mn-Ti
3916 | 9 | 38 | 11 | 24 | 19 | 82.18558 | 0.2558388 | 0.1190088 | 744.6451 | 0 | 0 | 0 |  | Fe-Cr-Ni-Mn-Ti
3917 | 10 | 38 | 9 | 18 | 25 | 79.25686 | 0.2607447 | 0.128584 | 816.6495 | 0 | 0 | 0 |  | Fe-Cr-Ni-Mn-Ti
3918 | 11 | 37 | 7 | 12 | 33 | 75.25682 | 0.2673828 | 0.1357359 | 854.291 | 0 | 0 | 0 |  | Fe-Cr-Ni-Mn-Ti
3919 | 12 | 32 | 5 | 7 | 44 | 69.16916 | 0.2775752 | 0.1386325 | 827.6099 | 0 | 0 | 0 |  | Fe-Cr-Ni-Mn-Ti
3920 | 12 | 23 | 4 | 4 | 57 | 61.8216 | 0.2906296 | 0.134202 | 721.0367 | 0 | 0 | 0 |  | Fe-Cr-Ni-Mn-Ti
3921 | 5 | 37 | 10 | 42 | 6 | 89.14481 | 0.2393586 | 0.07675789 | 393.3922 | 0 | 0 | 0 |  | Fe-Cr-Ni-Mn-Ti
3922 | 5 | 41 | 10 | 35 | 9 | 88.7149 | 0.241682 | 0.08965006 | 503.8429 | 0 | 0 | 0 |  | Fe-Cr-Ni-Mn-Ti
3923 | 6 | 44 | 9 | 28 | 13 | 87.45835 | 0.2449258 | 0.1026254 | 618.1395 | 0 | 0 | 0 |  | Fe-Cr-Ni-Mn-Ti
3924 | 7 | 45 | 8 | 22 | 18 | 85.07391 | 0.249486 | 0.1145921 | 719.9126 | 0 | 0 | 0 |  | Fe-Cr-Ni-Mn-Ti
3925 | 8 | 45 | 6 | 16 | 25 | 81.52322 | 0.2551878 | 0.1251121 | 799.0186 | 0 | 0 | 0 |  | Fe-Cr-Ni-Mn-Ti
3926 | 9 | 43 | 5 | 11 | 32 | 77.56366 | 0.2620484 | 0.1318566 | 835.6667 | 0 | 0 | 0 |  | Fe-Cr-Ni-Mn-Ti
3927 | 11 | 38 | 3 | 6 | 43 | 71.4114 | 0.2725172 | 0.1348474 | 813.8363 | 0 | 0 | 0 |  | Fe-Cr-Ni-Mn-Ti
3928 | 3 | 50 | 6 | 32 | 9 | 91.90249 | 0.2345708 | 0.08641398 | 487.7116 | 0 | 0 | 0 |  | Fe-Cr-Ni-Mn-Ti
3929 | 4 | 52 | 6 | 25 | 13 | 90.20342 | 0.2390624 | 0.1000464 | 607.6224 | 0 | 0 | 0 |  | Fe-Cr-Ni-Mn-Ti
3930 | 5 | 53 | 5 | 19 | 18 | 87.748 | 0.243688 | 0.1117354 | 708.198 | 0 | 0 | 0 |  | Fe-Cr-Ni-Mn-Ti
3931 | 6 | 53 | 4 | 13 | 23 | 85.14155 | 0.2485731 | 0.1207747 | 782.3798 | 0 | 0 | 0 |  | Fe-Cr-Ni-Mn-Ti
3932 | 8 | 50 | 4 | 8 | 30 | 80.64161 | 0.2570294 | 0.1294793 | 838.7488 | 0 | 0 | 0 |  | Fe-Cr-Ni-Mn-Ti
3933 | 3 | 5 | 47 | 12 | 33 | 64.06567 | 0.3036681 | 0.1668928 | 1055.206 | 1 | 0 | 0 |  | Fe-Cr-Ni-Mn-Ti
3934 | 5 | 5 | 40 | 11 | 39 | 62.00296 | 0.3045051 | 0.1677022 | 1029.788 | 1 | 0 | 0 |  | Fe-Cr-Ni-Mn-Ti
3935 | 7 | 4 | 34 | 10 | 44 | 59.94377 | 0.306219 | 0.166293 | 986.3422 | 1 | 0 | 0 |  | Fe-Cr-Ni-Mn-Ti
3936 | 11 | 4 | 27 | 9 | 49 | 58.64435 | 0.3065893 | 0.1626475 | 933.4696 | 1 | 0 | 0 |  | Fe-Cr-Ni-Mn-Ti
3937 | 14 | 3 | 22 | 7 | 53 | 57.04803 | 0.3086967 | 0.1594611 | 885.2876 | 0 | 0 | 0 |  | Fe-Cr-Ni-Mn-Ti
3938 | 3 | 6 | 51 | 19 | 21 | 69.3738 | 0.2962755 | 0.1479234 | 940.1728 | 1 | 0 | 0 |  | Fe-Cr-Ni-Mn-Ti
3939 | 5 | 7 | 44 | 17 | 27 | 67.33298 | 0.2968077 | 0.1562014 | 991.0776 | 1 | 0 | 0 |  | Fe-Cr-Ni-Mn-Ti
3940 | 7 | 8 | 38 | 16 | 32 | 65.91049 | 0.2966829 | 0.1585354 | 990.76 | 1 | 0 | 0 |  | Fe-Cr-Ni-Mn-Ti
3941 | 10 | 8 | 32 | 14 | 36 | 64.44427 | 0.2976816 | 0.1605757 | 990.2305 | 1 | 0 | 0 |  | Fe-Cr-Ni-Mn-Ti
3942 | 14 | 9 | 26 | 11 | 40 | 63.45075 | 0.298298 | 0.1608856 | 979.749 | 1 | 0 | 0 |  | Fe-Cr-Ni-Mn-Ti
3943 | 18 | 8 | 21 | 9 | 44 | 61.90149 | 0.3002996 | 0.1606591 | 957.5437 | 1 | 0 | 0 |  | Fe-Cr-Ni-Mn-Ti
3944 | 23 | 7 | 16 | 7 | 46 | 60.99932 | 0.3017351 | 0.1601792 | 942.6191 | 0 | 0 | 0 |  | Fe-Cr-Ni-Mn-Ti
3945 | 3 | 4 | 52 | 29 | 12 | 72.96546 | 0.2898838 | 0.1212726 | 721.1142 | 1 | 0 | 0 |  | Fe-Cr-Ni-Mn-Ti
3946 | 4 | 8 | 46 | 27 | 16 | 72.64406 | 0.2874487 | 0.1290966 | 785.5514 | 1 | 0 | 0 |  | Fe-Cr-Ni-Mn-Ti
3947 | 6 | 10 | 39 | 24 | 21 | 71.16646 | 0.287326 | 0.1414875 | 885.0825 | 1 | 0 | 0 |  | Fe-Cr-Ni-Mn-Ti
3948 | 9 | 12 | 34 | 21 | 25 | 70.29717 | 0.2874622 | 0.1459431 | 916.2004 | 1 | 0 | 0 |  | Fe-Cr-Ni-Mn-Ti
3949 | 13 | 13 | 29 | 17 | 28 | 69.44111 | 0.2885636 | 0.1511881 | 958.3411 | 1 | 0 | 0 |  | Fe-Cr-Ni-Mn-Ti
3950 | 17 | 14 | 24 | 14 | 31 | 68.6973 | 0.2891631 | 0.1536351 | 973.2181 | 1 | 0 | 0 |  | Fe-Cr-Ni-Mn-Ti
3951 | 23 | 13 | 19 | 11 | 34 | 67.42104 | 0.2914441 | 0.156248 | 984.5931 | 0 | 0 | 0 |  | Fe-Cr-Ni-Mn-Ti
3952 | 29 | 12 | 15 | 8 | 36 | 66.55039 | 0.2935929 | 0.1585741 | 998.4053 | 0 | 0 | 0 |  | Fe-Cr-Ni-Mn-Ti
3953 | 36 | 9 | 12 | 6 | 37 | 65.5045 | 0.2967633 | 0.1614239 | 1015.289 | 0 | 0 | 0 |  | Fe-Cr-Ni-Mn-Ti
3954 | 3 | 6 | 43 | 38 | 10 | 75.01426 | 0.2800705 | 0.1099526 | 623.5858 | 1 | 1 | 1 | 623.5858 | Fe-Cr-Ni-Mn-Ti
3955 | 4 | 10 | 38 | 34 | 13 | 74.99274 | 0.278495 | 0.1217986 | 728.8394 | 1 | 0 | 0 |  | Fe-Cr-Ni-Mn-Ti
3956 | 7 | 14 | 33 | 29 | 16 | 75.04617 | 0.2777015 | 0.1291938 | 797.9119 | 1 | 0 | 0 |  | Fe-Cr-Ni-Mn-Ti
3957 | 10 | 17 | 29 | 25 | 19 | 74.78762 | 0.2776286 | 0.1335374 | 836.2269 | 1 | 0 | 0 |  | Fe-Cr-Ni-Mn-Ti
3958 | 15 | 19 | 25 | 20 | 21 | 74.68005 | 0.2785248 | 0.1381683 | 882.3941 | 1 | 0 | 0 |  | Fe-Cr-Ni-Mn-Ti
3959 | 20 | 19 | 21 | 16 | 24 | 73.49284 | 0.2808679 | 0.1436199 | 926.0134 | 1 | 0 | 0 |  | Fe-Cr-Ni-Mn-Ti
3960 | 26 | 18 | 17 | 12 | 26 | 72.43978 | 0.2835941 | 0.1486356 | 968.2982 | 0 | 0 | 0 |  | Fe-Cr-Ni-Mn-Ti
3961 | 34 | 17 | 13 | 9 | 28 | 71.64685 | 0.2859913 | 0.1500742 | 975.3684 | 0 | 0 | 0 |  | Fe-Cr-Ni-Mn-Ti
3962 | 43 | 12 | 11 | 6 | 28 | 70.28475 | 0.2912444 | 0.1548857 | 1014.509 | 0 | 0 | 0 |  | Fe-Cr-Ni-Mn-Ti
3963 | 3 | 9 | 35 | 45 | 8 | 77.4106 | 0.2703336 | 0.09857882 | 531.3152 | 1 | 1 | 1 | 531.3152 | Fe-Cr-Ni-Mn-Ti
3964 | 5 | 14 | 31 | 39 | 10 | 78.19996 | 0.268977 | 0.1092006 | 629.693 | 1 | 0 | 0 |  | Fe-Cr-Ni-Mn-Ti
3965 | 8 | 19 | 27 | 33 | 12 | 79.01055 | 0.267921 | 0.1155658 | 694.3871 | 1 | 0 | 0 |  | Fe-Cr-Ni-Mn-Ti
3966 | 12 | 22 | 24 | 28 | 14 | 79.12861 | 0.2685846 | 0.1190828 | 729.7915 | 1 | 0 | 0 |  | Fe-Cr-Ni-Mn-Ti
3967 | 17 | 24 | 20 | 23 | 16 | 78.96782 | 0.2696128 | 0.1245405 | 783.2132 | 1 | 0 | 0 |  | Fe-Cr-Ni-Mn-Ti
3968 | 22 | 25 | 17 | 18 | 18 | 78.45257 | 0.2717084 | 0.1300716 | 836.3784 | 1 | 0 | 0 |  | Fe-Cr-Ni-Mn-Ti
3969 | 30 | 24 | 13 | 13 | 20 | 77.40239 | 0.2752381 | 0.1356793 | 887.3004 | 0 | 0 | 0 |  | Fe-Cr-Ni-Mn-Ti
3970 | 38 | 22 | 11 | 9 | 20 | 76.95783 | 0.2787689 | 0.1381295 | 913.8389 | 0 | 0 | 0 |  | Fe-Cr-Ni-Mn-Ti
3971 | 50 | 16 | 8 | 6 | 20 | 75.37615 | 0.2847834 | 0.1410968 | 935.3464 | 0 | 0 | 0 |  | Fe-Cr-Ni-Mn-Ti
3972 | 3 | 14 | 25 | 50 | 7 | 80.09662 | 0.2590988 | 0.09394651 | 497.8203 | 1 | 0 | 0 |  | Fe-Cr-Ni-Mn-Ti
3973 | 6 | 21 | 23 | 42 | 8 | 82.00096 | 0.2581969 | 0.0944752 | 515.6164 | 1 | 0 | 0 |  | Fe-Cr-Ni-Mn-Ti
3974 | 9 | 26 | 20 | 36 | 9 | 83.27164 | 0.2572192 | 0.09825925 | 557.8566 | 1 | 0 | 0 |  | Fe-Cr-Ni-Mn-Ti
3975 | 13 | 28 | 18 | 29 | 11 | 82.97874 | 0.2598303 | 0.1096818 | 664.9701 | 1 | 0 | 0 |  | Fe-Cr-Ni-Mn-Ti
3976 | 18 | 30 | 16 | 24 | 12 | 83.19377 | 0.2614809 | 0.1108263 | 680.5729 | 1 | 0 | 0 |  | Fe-Cr-Ni-Mn-Ti
3977 | 25 | 31 | 13 | 18 | 14 | 82.61491 | 0.2646213 | 0.1152962 | 723.5338 | 0 | 0 | 0 |  | Fe-Cr-Ni-Mn-Ti
3978 | 32 | 30 | 10 | 13 | 15 | 81.98359 | 0.2678658 | 0.1224201 | 793.994 | 0 | 0 | 0 |  | Fe-Cr-Ni-Mn-Ti
3979 | 42 | 26 | 8 | 8 | 15 | 80.90759 | 0.2735531 | 0.1281297 | 851.1147 | 0 | 0 | 0 |  | Fe-Cr-Ni-Mn-Ti
3980 | 55 | 19 | 6 | 5 | 15 | 78.92269 | 0.2808569 | 0.1285687 | 845.5382 | 0 | 0 | 0 |  | Fe-Cr-Ni-Mn-Ti
3981 | 3 | 21 | 17 | 52 | 7 | 82.84856 | 0.2493905 | 0.08495177 | 431.6772 | 1 | 0 | 0 |  | Fe-Cr-Ni-Mn-Ti
3982 | 6 | 28 | 16 | 43 | 7 | 85.24159 | 0.2489146 | 0.0859801 | 455.3979 | 0 | 0 | 0 |  | Fe-Cr-Ni-Mn-Ti
3983 | 9 | 33 | 15 | 36 | 7 | 86.972 | 0.248921 | 0.08691766 | 474.9884 | 0 | 0 | 0 |  | Fe-Cr-Ni-Mn-Ti
3984 | 14 | 36 | 13 | 30 | 8 | 87.44781 | 0.2506306 | 0.08782933 | 488.2077 | 0 | 0 | 0 |  | Fe-Cr-Ni-Mn-Ti
3985 | 19 | 38 | 11 | 24 | 9 | 87.65603 | 0.2526935 | 0.09314976 | 540.1904 | 0 | 0 | 0 |  | Fe-Cr-Ni-Mn-Ti
3986 | 25 | 38 | 9 | 18 | 10 | 87.28632 | 0.2560349 | 0.1024681 | 629.6892 | 0 | 0 | 0 |  | Fe-Cr-Ni-Mn-Ti
3987 | 33 | 37 | 7 | 12 | 11 | 86.54805 | 0.2605509 | 0.1081757 | 686.0673 | 0 | 0 | 0 |  | Fe-Cr-Ni-Mn-Ti
3988 | 44 | 32 | 5 | 7 | 12 | 84.56433 | 0.2676992 | 0.1146031 | 743.0767 | 0 | 0 | 0 |  | Fe-Cr-Ni-Mn-Ti
3989 | 57 | 23 | 4 | 4 | 12 | 81.85648 | 0.2767355 | 0.1182721 | 767.2719 | 0 | 0 | 0 |  | Fe-Cr-Ni-Mn-Ti
3990 | 6 | 37 | 10 | 42 | 5 | 89.74068 | 0.2390291 | 0.07245212 | 360.5787 | 0 | 0 | 0 |  | Fe-Cr-Ni-Mn-Ti
3991 | 9 | 41 | 10 | 35 | 5 | 91.09256 | 0.2403865 | 0.07391168 | 380.7475 | 0 | 0 | 0 |  | Fe-Cr-Ni-Mn-Ti
3992 | 13 | 44 | 9 | 28 | 6 | 91.55783 | 0.2426951 | 0.08025875 | 439.6361 | 0 | 0 | 0 |  | Fe-Cr-Ni-Mn-Ti
3993 | 18 | 45 | 8 | 22 | 7 | 91.35815 | 0.2460241 | 0.08653306 | 498.1145 | 0 | 0 | 0 |  | Fe-Cr-Ni-Mn-Ti
3994 | 25 | 45 | 6 | 16 | 8 | 90.891 | 0.2498999 | 0.09240094 | 554.4558 | 0 | 0 | 0 |  | Fe-Cr-Ni-Mn-Ti
3995 | 32 | 43 | 5 | 11 | 9 | 89.734 | 0.2549521 | 0.09876696 | 613.5161 | 0 | 0 | 0 |  | Fe-Cr-Ni-Mn-Ti
3996 | 43 | 38 | 3 | 6 | 11 | 87.0706 | 0.2627994 | 0.105862 | 671.6761 | 0 | 0 | 0 |  | Fe-Cr-Ni-Mn-Ti
3997 | 9 | 50 | 6 | 32 | 3 | 95.59422 | 0.2326536 | 0.05870299 | 274.1872 | 0 | 0 | 0 |  | Fe-Cr-Ni-Mn-Ti
3998 | 13 | 52 | 6 | 25 | 4 | 95.64377 | 0.2362297 | 0.06690624 | 342.4236 | 0 | 0 | 0 |  | Fe-Cr-Ni-Mn-Ti
3999 | 18 | 53 | 5 | 19 | 5 | 95.41282 | 0.2396463 | 0.07423075 | 406.4494 | 0 | 0 | 0 |  | Fe-Cr-Ni-Mn-Ti
4000 | 23 | 53 | 4 | 13 | 6 | 94.9968 | 0.2432958 | 0.08598923 | 514.7009 | 0 | 0 | 0 |  | Fe-Cr-Ni-Mn-Ti
4001 | 30 | 50 | 4 | 8 | 8 | 92.673 | 0.2503155 | 0.09337335 | 577.8562 | 0 | 0 | 0 |  | Fe-Cr-Ni-Mn-Ti
4002 | 5 | 33 | 47 | 12 | 3 | 87.87941 | 0.2703313 | 0.07583067 | 409.5485 | 1 | 0 | 0 |  | Fe-Cr-Ni-Mn-Ti
4003 | 5 | 39 | 40 | 11 | 5 | 89.03126 | 0.2648445 | 0.08726614 | 513.393 | 1 | 0 | 0 |  | Fe-Cr-Ni-Mn-Ti
4004 | 4 | 44 | 34 | 10 | 7 | 89.87343 | 0.2601003 | 0.09549902 | 591.5202 | 1 | 0 | 0 |  | Fe-Cr-Ni-Mn-Ti
4005 | 4 | 49 | 27 | 9 | 11 | 89.3993 | 0.2564581 | 0.1083401 | 709.6524 | 0 | 0 | 0 |  | Fe-Cr-Ni-Mn-Ti
4006 | 3 | 53 | 22 | 7 | 14 | 89.2801 | 0.2536875 | 0.1143336 | 766.0702 | 0 | 0 | 0 |  | Fe-Cr-Ni-Mn-Ti
4007 | 6 | 21 | 51 | 19 | 3 | 83.57539 | 0.2774988 | 0.07655362 | 398.032 | 1 | 1 | 1 | 398.032 | Fe-Cr-Ni-Mn-Ti
4008 | 7 | 27 | 44 | 17 | 5 | 84.78406 | 0.2725143 | 0.08833083 | 502.7891 | 1 | 0 | 0 |  | Fe-Cr-Ni-Mn-Ti
4009 | 8 | 32 | 38 | 16 | 7 | 85.54088 | 0.2683192 | 0.0974388 | 586.8602 | 1 | 0 | 0 |  | Fe-Cr-Ni-Mn-Ti
4010 | 8 | 36 | 32 | 14 | 10 | 85.4814 | 0.2653986 | 0.1083304 | 686.8594 | 1 | 0 | 0 |  | Fe-Cr-Ni-Mn-Ti
4011 | 9 | 40 | 26 | 11 | 14 | 84.83867 | 0.2636877 | 0.1190014 | 785.2948 | 1 | 0 | 0 |  | Fe-Cr-Ni-Mn-Ti
4012 | 8 | 44 | 21 | 9 | 18 | 84.16624 | 0.2616056 | 0.1257253 | 844.2071 | 0 | 0 | 0 |  | Fe-Cr-Ni-Mn-Ti
4013 | 7 | 46 | 16 | 7 | 23 | 82.40379 | 0.2612248 | 0.1309842 | 879.3087 | 0 | 0 | 0 |  | Fe-Cr-Ni-Mn-Ti
4014 | 4 | 12 | 52 | 29 | 3 | 80.39256 | 0.2798079 | 0.07726526 | 387.4383 | 1 | 1 | 1 | 387.4383 | Fe-Cr-Ni-Mn-Ti
4015 | 8 | 16 | 46 | 27 | 4 | 81.50134 | 0.2765518 | 0.08273837 | 436.5134 | 1 | 1 | 1 | 436.5134 | Fe-Cr-Ni-Mn-Ti
4016 | 10 | 21 | 39 | 24 | 6 | 82.42001 | 0.272777 | 0.09247443 | 522.9824 | 1 | 0 | 0 |  | Fe-Cr-Ni-Mn-Ti
4017 | 12 | 25 | 34 | 21 | 9 | 82.31844 | 0.2711232 | 0.1055621 | 639.4511 | 1 | 0 | 0 |  | Fe-Cr-Ni-Mn-Ti
4018 | 13 | 28 | 29 | 17 | 13 | 81.38903 | 0.2708083 | 0.1185595 | 755.7464 | 1 | 0 | 0 |  | Fe-Cr-Ni-Mn-Ti
4019 | 14 | 31 | 24 | 14 | 17 | 80.47955 | 0.2701391 | 0.1273432 | 833.1812 | 1 | 0 | 0 |  | Fe-Cr-Ni-Mn-Ti
4020 | 13 | 34 | 19 | 11 | 23 | 78.59181 | 0.2701023 | 0.1361718 | 901.0912 | 0 | 0 | 0 |  | Fe-Cr-Ni-Mn-Ti
4021 | 12 | 36 | 15 | 8 | 29 | 76.46983 | 0.2711391 | 0.1409366 | 926.2872 | 0 | 0 | 0 |  | Fe-Cr-Ni-Mn-Ti
4022 | 9 | 37 | 12 | 6 | 36 | 73.66639 | 0.2729606 | 0.141822 | 905.0757 | 0 | 0 | 0 |  | Fe-Cr-Ni-Mn-Ti
4023 | 6 | 10 | 43 | 38 | 3 | 80.11526 | 0.2740633 | 0.07593184 | 370.0001 | 1 | 1 | 1 | 370.0001 | Fe-Cr-Ni-Mn-Ti
4024 | 10 | 13 | 38 | 34 | 4 | 80.86379 | 0.2727304 | 0.0809166 | 413.2777 | 1 | 1 | 1 | 413.2777 | Fe-Cr-Ni-Mn-Ti
4025 | 14 | 16 | 33 | 29 | 7 | 80.49517 | 0.2729176 | 0.09599225 | 538.8704 | 1 | 0 | 0 |  | Fe-Cr-Ni-Mn-Ti
4026 | 17 | 19 | 29 | 25 | 10 | 80.08466 | 0.2729453 | 0.1084867 | 648.4476 | 1 | 0 | 0 |  | Fe-Cr-Ni-Mn-Ti
4027 | 19 | 21 | 25 | 20 | 15 | 78.32404 | 0.2748603 | 0.1239605 | 782.054 | 1 | 0 | 0 |  | Fe-Cr-Ni-Mn-Ti
4028 | 19 | 24 | 21 | 16 | 20 | 76.9402 | 0.2752852 | 0.1339708 | 866.4762 | 1 | 0 | 0 |  | Fe-Cr-Ni-Mn-Ti
4029 | 18 | 26 | 17 | 12 | 26 | 74.78863 | 0.2766985 | 0.1418283 | 921.075 | 0 | 0 | 0 |  | Fe-Cr-Ni-Mn-Ti
4030 | 17 | 28 | 13 | 9 | 34 | 72.03698 | 0.2786422 | 0.1473054 | 943.5766 | 0 | 0 | 0 |  | Fe-Cr-Ni-Mn-Ti
4031 | 12 | 28 | 11 | 6 | 43 | 68.20169 | 0.2825298 | 0.1456463 | 886.2045 | 0 | 0 | 0 |  | Fe-Cr-Ni-Mn-Ti
4032 | 9 | 8 | 35 | 45 | 3 | 79.82912 | 0.2695699 | 0.07413621 | 350.1624 | 1 | 1 | 1 | 350.1624 | Fe-Cr-Ni-Mn-Ti
4033 | 14 | 10 | 31 | 39 | 5 | 79.64575 | 0.2710105 | 0.08491194 | 435.8447 | 1 | 1 | 1 | 435.8447 | Fe-Cr-Ni-Mn-Ti
4034 | 19 | 12 | 27 | 33 | 8 | 78.93318 | 0.2729987 | 0.09918918 | 553.7488 | 1 | 0 | 0 |  | Fe-Cr-Ni-Mn-Ti
4035 | 22 | 14 | 24 | 28 | 12 | 77.68069 | 0.2750765 | 0.1144131 | 683.2613 | 1 | 0 | 0 |  | Fe-Cr-Ni-Mn-Ti
4036 | 24 | 16 | 20 | 23 | 17 | 76.00347 | 0.2769764 | 0.1277768 | 795.7892 | 1 | 0 | 0 |  | Fe-Cr-Ni-Mn-Ti
4037 | 25 | 18 | 17 | 18 | 22 | 74.35398 | 0.279054 | 0.1377237 | 877.181 | 0 | 0 | 0 |  | Fe-Cr-Ni-Mn-Ti
4038 | 24 | 20 | 13 | 13 | 30 | 71.45524 | 0.2818036 | 0.1469892 | 935.8651 | 0 | 0 | 0 |  | Fe-Cr-Ni-Mn-Ti
4039 | 22 | 20 | 11 | 9 | 38 | 68.09734 | 0.2860787 | 0.1514365 | 941.0163 | 0 | 0 | 0 |  | Fe-Cr-Ni-Mn-Ti
4040 | 16 | 20 | 8 | 6 | 50 | 63.44962 | 0.2907823 | 0.1453864 | 833.3767 | 0 | 0 | 0 |  | Fe-Cr-Ni-Mn-Ti
4041 | 14 | 7 | 25 | 50 | 3 | 80.01153 | 0.2644683 | 0.07097791 | 322.3156 | 1 | 1 | 1 | 322.3156 | Fe-Cr-Ni-Mn-Ti
4042 | 21 | 8 | 23 | 42 | 6 | 78.88531 | 0.2696335 | 0.08831596 | 456.298 | 1 | 0 | 0 |  | Fe-Cr-Ni-Mn-Ti
4043 | 26 | 9 | 20 | 36 | 9 | 77.82399 | 0.2727803 | 0.1018934 | 567.4232 | 1 | 0 | 0 |  | Fe-Cr-Ni-Mn-Ti
4044 | 28 | 11 | 18 | 29 | 13 | 76.50171 | 0.2758975 | 0.1164447 | 691.0192 | 1 | 0 | 0 |  | Fe-Cr-Ni-Mn-Ti
4045 | 30 | 12 | 16 | 24 | 18 | 74.50227 | 0.2793099 | 0.1300881 | 803.7851 | 1 | 0 | 0 |  | Fe-Cr-Ni-Mn-Ti
4046 | 31 | 14 | 13 | 18 | 25 | 72.05687 | 0.2826753 | 0.1431734 | 906.3521 | 0 | 0 | 0 |  | Fe-Cr-Ni-Mn-Ti
4047 | 30 | 15 | 10 | 13 | 32 | 69.31098 | 0.2860275 | 0.1502418 | 944.3521 | 0 | 0 | 0 |  | Fe-Cr-Ni-Mn-Ti
4048 | 26 | 15 | 8 | 8 | 42 | 65.12691 | 0.2913935 | 0.1528712 | 921.0537 | 0 | 0 | 0 |  | Fe-Cr-Ni-Mn-Ti
4049 | 19 | 15 | 6 | 5 | 55 | 60.423 | 0.2966039 | 0.1443461 | 792.5839 | 0 | 0 | 0 |  | Fe-Cr-Ni-Mn-Ti
4050 | 21 | 7 | 17 | 52 | 3 | 80.46702 | 0.2615007 | 0.06866184 | 304.6065 | 1 | 1 | 1 | 304.6065 | Fe-Cr-Ni-Mn-Ti
4051 | 28 | 7 | 16 | 43 | 6 | 78.94942 | 0.2682483 | 0.08692615 | 443.2648 | 1 | 0 | 0 |  | Fe-Cr-Ni-Mn-Ti
4052 | 33 | 7 | 15 | 36 | 9 | 77.47222 | 0.2734208 | 0.1015036 | 561.5233 | 1 | 0 | 0 |  | Fe-Cr-Ni-Mn-Ti
4053 | 36 | 8 | 13 | 30 | 14 | 75.43657 | 0.277502 | 0.119384 | 709.244 | 1 | 0 | 0 |  | Fe-Cr-Ni-Mn-Ti
4054 | 38 | 9 | 11 | 24 | 19 | 73.46369 | 0.2812452 | 0.1328194 | 820.0023 | 1 | 0 | 0 |  | Fe-Cr-Ni-Mn-Ti
4055 | 38 | 10 | 9 | 18 | 25 | 71.03266 | 0.2851046 | 0.1440987 | 904.9065 | 0 | 0 | 0 |  | Fe-Cr-Ni-Mn-Ti
4056 | 37 | 11 | 7 | 12 | 33 | 67.93496 | 0.2896047 | 0.1532603 | 959.3263 | 0 | 0 | 0 |  | Fe-Cr-Ni-Mn-Ti
4057 | 32 | 12 | 5 | 7 | 44 | 63.84222 | 0.2944037 | 0.1550229 | 926.9397 | 0 | 0 | 0 |  | Fe-Cr-Ni-Mn-Ti
4058 | 23 | 12 | 4 | 4 | 57 | 59.07191 | 0.299783 | 0.1449034 | 783.2786 | 0 | 0 | 0 |  | Fe-Cr-Ni-Mn-Ti
4059 | 37 | 5 | 10 | 42 | 6 | 78.65545 | 0.2693105 | 0.08651992 | 438.5595 | 1 | 0 | 0 |  | Fe-Cr-Ni-Mn-Ti
4060 | 41 | 5 | 10 | 35 | 9 | 77.13412 | 0.27467 | 0.1015417 | 560.1519 | 1 | 0 | 0 |  | Fe-Cr-Ni-Mn-Ti
4061 | 44 | 6 | 9 | 28 | 13 | 75.5195 | 0.2790328 | 0.1172001 | 691.9724 | 1 | 0 | 0 |  | Fe-Cr-Ni-Mn-Ti
4062 | 45 | 7 | 8 | 22 | 18 | 73.46923 | 0.282991 | 0.1319614 | 814.5385 | 1 | 0 | 0 |  | Fe-Cr-Ni-Mn-Ti
4063 | 45 | 8 | 6 | 16 | 25 | 70.64552 | 0.2872389 | 0.1460248 | 921.8101 | 0 | 0 | 0 |  | Fe-Cr-Ni-Mn-Ti
4064 | 43 | 9 | 5 | 11 | 32 | 67.9324 | 0.2910598 | 0.1545549 | 973.894 | 0 | 0 | 0 |  | Fe-Cr-Ni-Mn-Ti
4065 | 38 | 11 | 3 | 6 | 43 | 64.23512 | 0.2949735 | 0.1576323 | 957.424 | 0 | 0 | 0 |  | Fe-Cr-Ni-Mn-Ti
4066 | 50 | 3 | 6 | 32 | 9 | 76.76695 | 0.2773371 | 0.1024429 | 568.0095 | 1 | 0 | 0 |  | Fe-Cr-Ni-Mn-Ti
4067 | 52 | 4 | 6 | 25 | 13 | 75.11234 | 0.2818336 | 0.1186397 | 705.1854 | 1 | 0 | 0 |  | Fe-Cr-Ni-Mn-Ti
4068 | 53 | 5 | 5 | 19 | 18 | 73.07872 | 0.2857096 | 0.1339135 | 833.021 | 0 | 0 | 0 |  | Fe-Cr-Ni-Mn-Ti
4069 | 53 | 6 | 4 | 13 | 23 | 71.04606 | 0.2894299 | 0.1455377 | 926.6235 | 0 | 0 | 0 |  | Fe-Cr-Ni-Mn-Ti
4070 | 50 | 8 | 4 | 8 | 30 | 68.61869 | 0.292614 | 0.1561327 | 1002.639 | 0 | 0 | 0 |  | Fe-Cr-Ni-Mn-Ti
4071 | 5 | 3 | 47 | 12 | 33 | 63.50998 | 0.3053523 | 0.169174 | 1069.362 | 1 | 0 | 0 |  | Fe-Cr-Ni-Mn-Ti
4072 | 5 | 5 | 40 | 11 | 39 | 62.00296 | 0.3045051 | 0.1689011 | 1039.835 | 1 | 0 | 0 |  | Fe-Cr-Ni-Mn-Ti
4073 | 4 | 7 | 34 | 10 | 44 | 60.74076 | 0.3036761 | 0.1654697 | 987.1023 | 1 | 0 | 0 |  | Fe-Cr-Ni-Mn-Ti
4074 | 4 | 11 | 27 | 9 | 49 | 60.44849 | 0.3007239 | 0.1584687 | 916.157 | 1 | 0 | 0 |  | Fe-Cr-Ni-Mn-Ti
4075 | 3 | 14 | 22 | 7 | 53 | 59.85339 | 0.299429 | 0.1510929 | 844.1698 | 0 | 0 | 0 |  | Fe-Cr-Ni-Mn-Ti
4076 | 6 | 3 | 51 | 19 | 21 | 68.48571 | 0.2988545 | 0.1502213 | 952.6052 | 1 | 0 | 0 |  | Fe-Cr-Ni-Mn-Ti
4077 | 7 | 5 | 44 | 17 | 27 | 66.75875 | 0.2985194 | 0.1583935 | 1004.98 | 1 | 0 | 0 |  | Fe-Cr-Ni-Mn-Ti
4078 | 8 | 7 | 38 | 16 | 32 | 65.63267 | 0.2975286 | 0.1603387 | 1003.673 | 1 | 0 | 0 |  | Fe-Cr-Ni-Mn-Ti
4079 | 8 | 10 | 32 | 14 | 36 | 64.99395 | 0.2959804 | 0.1607858 | 996.6306 | 1 | 0 | 0 |  | Fe-Cr-Ni-Mn-Ti
4080 | 9 | 14 | 26 | 11 | 40 | 64.79962 | 0.294074 | 0.1589099 | 974.4115 | 1 | 0 | 0 |  | Fe-Cr-Ni-Mn-Ti
4081 | 8 | 18 | 21 | 9 | 44 | 64.54965 | 0.2918902 | 0.1542972 | 926.6192 | 1 | 0 | 0 |  | Fe-Cr-Ni-Mn-Ti
4082 | 7 | 23 | 16 | 7 | 46 | 65.2339 | 0.2881983 | 0.1480156 | 876.4008 | 0 | 0 | 0 |  | Fe-Cr-Ni-Mn-Ti
4083 | 4 | 3 | 52 | 29 | 12 | 72.6541 | 0.2907694 | 0.1217996 | 723.2648 | 1 | 0 | 0 |  | Fe-Cr-Ni-Mn-Ti
4084 | 8 | 4 | 46 | 27 | 16 | 71.43526 | 0.2909386 | 0.130275 | 787.5616 | 1 | 0 | 0 |  | Fe-Cr-Ni-Mn-Ti
4085 | 10 | 6 | 39 | 24 | 21 | 69.97775 | 0.2908279 | 0.142982 | 889.4294 | 1 | 0 | 0 |  | Fe-Cr-Ni-Mn-Ti
4086 | 12 | 9 | 34 | 21 | 25 | 69.43097 | 0.2900423 | 0.147185 | 920.564 | 1 | 0 | 0 |  | Fe-Cr-Ni-Mn-Ti
4087 | 13 | 13 | 29 | 17 | 28 | 69.44111 | 0.2885636 | 0.1513497 | 959.7241 | 1 | 0 | 0 |  | Fe-Cr-Ni-Mn-Ti
4088 | 14 | 17 | 24 | 14 | 31 | 69.54592 | 0.2866 | 0.1521196 | 966.3836 | 1 | 0 | 0 |  | Fe-Cr-Ni-Mn-Ti
4089 | 13 | 23 | 19 | 11 | 34 | 70.21009 | 0.2829602 | 0.1502313 | 953.0455 | 0 | 0 | 0 |  | Fe-Cr-Ni-Mn-Ti
4090 | 12 | 29 | 15 | 8 | 36 | 71.24874 | 0.2792717 | 0.1473636 | 935.3765 | 0 | 0 | 0 |  | Fe-Cr-Ni-Mn-Ti
4091 | 9 | 36 | 12 | 6 | 37 | 72.93563 | 0.2741188 | 0.1423318 | 902.7717 | 0 | 0 | 0 |  | Fe-Cr-Ni-Mn-Ti
4092 | 6 | 3 | 43 | 38 | 10 | 74.06606 | 0.2828068 | 0.110217 | 621.8977 | 1 | 1 | 1 | 621.8977 | Fe-Cr-Ni-Mn-Ti
4093 | 10 | 4 | 38 | 34 | 13 | 73.10886 | 0.2839703 | 0.1226402 | 726.1304 | 1 | 1 | 1 | 726.1304 | Fe-Cr-Ni-Mn-Ti
4094 | 14 | 7 | 33 | 29 | 16 | 72.88283 | 0.2840058 | 0.1303974 | 795.8834 | 1 | 0 | 0 |  | Fe-Cr-Ni-Mn-Ti
4095 | 17 | 10 | 29 | 25 | 19 | 72.67715 | 0.2838007 | 0.1345063 | 832.2006 | 1 | 0 | 0 |  | Fe-Cr-Ni-Mn-Ti
4096 | 19 | 15 | 25 | 20 | 21 | 73.4862 | 0.2820067 | 0.1377195 | 871.4835 | 1 | 0 | 0 |  | Fe-Cr-Ni-Mn-Ti
4097 | 19 | 20 | 21 | 16 | 24 | 73.78677 | 0.2800063 | 0.1412588 | 907.3954 | 1 | 0 | 0 |  | Fe-Cr-Ni-Mn-Ti
4098 | 18 | 26 | 17 | 12 | 26 | 74.78863 | 0.2766985 | 0.1431954 | 935.3483 | 0 | 0 | 0 |  | Fe-Cr-Ni-Mn-Ti
4099 | 17 | 34 | 13 | 9 | 28 | 76.50725 | 0.2717342 | 0.1398608 | 915.5017 | 0 | 0 | 0 |  | Fe-Cr-Ni-Mn-Ti
4100 | 12 | 43 | 11 | 6 | 28 | 79.22727 | 0.2651717 | 0.1365304 | 906.3467 | 0 | 0 | 0 |  | Fe-Cr-Ni-Mn-Ti
4101 | 9 | 3 | 35 | 45 | 8 | 75.48492 | 0.2759397 | 0.09962386 | 533.004 | 1 | 1 | 1 | 533.004 | Fe-Cr-Ni-Mn-Ti
4102 | 14 | 5 | 31 | 39 | 10 | 75.31579 | 0.2773404 | 0.1106985 | 629.8382 | 1 | 0 | 0 |  | Fe-Cr-Ni-Mn-Ti
4103 | 19 | 8 | 27 | 33 | 12 | 75.52367 | 0.2779767 | 0.1174395 | 694.0181 | 1 | 0 | 0 |  | Fe-Cr-Ni-Mn-Ti
4104 | 22 | 12 | 24 | 28 | 14 | 76.0222 | 0.2775058 | 0.1206231 | 727.9789 | 1 | 0 | 0 |  | Fe-Cr-Ni-Mn-Ti
4105 | 24 | 17 | 20 | 23 | 16 | 76.81595 | 0.275777 | 0.1252904 | 779.0132 | 1 | 0 | 0 |  | Fe-Cr-Ni-Mn-Ti
4106 | 25 | 22 | 17 | 18 | 18 | 77.54015 | 0.2743156 | 0.1294999 | 826.7274 | 1 | 0 | 0 |  | Fe-Cr-Ni-Mn-Ti
4107 | 24 | 30 | 13 | 13 | 20 | 79.20867 | 0.2700893 | 0.1317205 | 861.9683 | 0 | 0 | 0 |  | Fe-Cr-Ni-Mn-Ti
4108 | 22 | 38 | 11 | 9 | 20 | 81.77533 | 0.2651753 | 0.1298834 | 865.5497 | 0 | 0 | 0 |  | Fe-Cr-Ni-Mn-Ti
4109 | 16 | 50 | 8 | 6 | 20 | 85.62056 | 0.2560944 | 0.1247459 | 840.7996 | 0 | 0 | 0 |  | Fe-Cr-Ni-Mn-Ti
4110 | 14 | 3 | 25 | 50 | 7 | 76.49372 | 0.2696961 | 0.09630687 | 504.814 | 1 | 1 | 1 | 504.814 | Fe-Cr-Ni-Mn-Ti
4111 | 21 | 6 | 23 | 42 | 8 | 77.1667 | 0.272156 | 0.09745016 | 522.8033 | 1 | 0 | 0 |  | Fe-Cr-Ni-Mn-Ti
4112 | 26 | 9 | 20 | 36 | 9 | 77.82399 | 0.2727803 | 0.1018934 | 567.4232 | 1 | 0 | 0 |  | Fe-Cr-Ni-Mn-Ti
4113 | 28 | 13 | 18 | 29 | 11 | 78.18398 | 0.273438 | 0.1132441 | 674.8359 | 1 | 0 | 0 |  | Fe-Cr-Ni-Mn-Ti
4114 | 30 | 18 | 16 | 24 | 12 | 79.41585 | 0.2721055 | 0.1134369 | 686.8068 | 1 | 0 | 0 |  | Fe-Cr-Ni-Mn-Ti
4115 | 31 | 25 | 13 | 18 | 14 | 80.76392 | 0.2697954 | 0.1161381 | 722.7734 | 1 | 0 | 0 |  | Fe-Cr-Ni-Mn-Ti
4116 | 30 | 32 | 10 | 13 | 15 | 82.60295 | 0.2661453 | 0.1206354 | 781.1075 | 0 | 0 | 0 |  | Fe-Cr-Ni-Mn-Ti
4117 | 26 | 42 | 8 | 8 | 15 | 85.9077 | 0.2598233 | 0.1208784 | 808.9329 | 0 | 0 | 0 |  | Fe-Cr-Ni-Mn-Ti
4118 | 19 | 55 | 6 | 5 | 15 | 90.07344 | 0.2504982 | 0.1138822 | 763.1553 | 0 | 0 | 0 |  | Fe-Cr-Ni-Mn-Ti
4119 | 21 | 3 | 17 | 52 | 7 | 76.98646 | 0.266694 | 0.09011093 | 453.336 | 1 | 1 | 1 | 453.336 | Fe-Cr-Ni-Mn-Ti
4120 | 28 | 6 | 16 | 43 | 7 | 78.08846 | 0.2695116 | 0.0917196 | 477.996 | 1 | 0 | 0 |  | Fe-Cr-Ni-Mn-Ti
4121 | 33 | 9 | 15 | 36 | 7 | 79.17732 | 0.2709456 | 0.09276413 | 496.7621 | 1 | 0 | 0 |  | Fe-Cr-Ni-Mn-Ti
4122 | 36 | 14 | 13 | 30 | 8 | 80.41447 | 0.270274 | 0.09304346 | 507.4387 | 0 | 0 | 0 |  | Fe-Cr-Ni-Mn-Ti
4123 | 38 | 19 | 11 | 24 | 9 | 81.61896 | 0.269385 | 0.09787533 | 558.4532 | 0 | 0 | 0 |  | Fe-Cr-Ni-Mn-Ti
4124 | 38 | 25 | 9 | 18 | 10 | 83.14201 | 0.2673916 | 0.1059425 | 643.9074 | 0 | 0 | 0 |  | Fe-Cr-Ni-Mn-Ti
4125 | 37 | 33 | 7 | 12 | 11 | 85.28061 | 0.2639902 | 0.1090176 | 688.5095 | 0 | 0 | 0 |  | Fe-Cr-Ni-Mn-Ti
4126 | 32 | 44 | 5 | 7 | 12 | 88.34468 | 0.2575143 | 0.110063 | 717.8716 | 0 | 0 | 0 |  | Fe-Cr-Ni-Mn-Ti
4127 | 23 | 57 | 4 | 4 | 12 | 92.567 | 0.248096 | 0.1058986 | 699.3465 | 0 | 0 | 0 |  | Fe-Cr-Ni-Mn-Ti
4128 | 37 | 6 | 10 | 42 | 5 | 79.52032 | 0.2680534 | 0.08114604 | 399.7763 | 1 | 1 | 1 | 399.7763 | Fe-Cr-Ni-Mn-Ti
4129 | 41 | 9 | 10 | 35 | 5 | 80.56059 | 0.2697424 | 0.08206474 | 415.6349 | 1 | 1 | 1 | 415.6349 | Fe-Cr-Ni-Mn-Ti
4130 | 44 | 13 | 9 | 28 | 6 | 81.42624 | 0.2705736 | 0.08817376 | 473.3624 | 1 | 0 | 0 |  | Fe-Cr-Ni-Mn-Ti
4131 | 45 | 18 | 8 | 22 | 7 | 82.59282 | 0.2699025 | 0.09365021 | 529.0795 | 0 | 0 | 0 |  | Fe-Cr-Ni-Mn-Ti
4132 | 45 | 25 | 6 | 16 | 8 | 84.43893 | 0.2673051 | 0.09820792 | 582.0021 | 0 | 0 | 0 |  | Fe-Cr-Ni-Mn-Ti
4133 | 43 | 32 | 5 | 11 | 9 | 86.20779 | 0.2643966 | 0.1021399 | 630.241 | 0 | 0 | 0 |  | Fe-Cr-Ni-Mn-Ti
4134 | 38 | 43 | 3 | 6 | 11 | 88.64038 | 0.2586053 | 0.1041202 | 662.1782 | 0 | 0 | 0 |  | Fe-Cr-Ni-Mn-Ti
4135 | 50 | 9 | 6 | 32 | 3 | 81.93084 | 0.270023 | 0.06891885 | 319.9257 | 1 | 1 | 1 | 319.9257 | Fe-Cr-Ni-Mn-Ti
4136 | 52 | 13 | 6 | 25 | 4 | 82.74432 | 0.2710674 | 0.07638556 | 384.048 | 1 | 0 | 0 |  | Fe-Cr-Ni-Mn-Ti
4137 | 53 | 18 | 5 | 19 | 5 | 83.91511 | 0.2703955 | 0.08299107 | 445.7296 | 0 | 0 | 0 |  | Fe-Cr-Ni-Mn-Ti
4138 | 53 | 23 | 4 | 13 | 6 | 85.11202 | 0.2694952 | 0.09447188 | 555.9326 | 0 | 0 | 0 |  | Fe-Cr-Ni-Mn-Ti
4139 | 50 | 30 | 4 | 8 | 8 | 86.22718 | 0.2673602 | 0.09924225 | 606.8605 | 0 | 0 | 0 |  | Fe-Cr-Ni-Mn-Ti
4140 | 33 | 12 | 47 | 3 | 5 | 79.99918 | 0.2935404 | 0.08922296 | 501.9848 | 1 | 1 | 1 | 501.9848 | Fe-Cr-Ni-Mn-Ti
4141 | 39 | 11 | 40 | 5 | 5 | 80.0192 | 0.291811 | 0.08832826 | 492.4213 | 1 | 1 | 1 | 492.4213 | Fe-Cr-Ni-Mn-Ti
4142 | 44 | 10 | 34 | 7 | 4 | 80.53904 | 0.2899439 | 0.08042129 | 425.3739 | 1 | 1 | 1 | 425.3739 | Fe-Cr-Ni-Mn-Ti
4143 | 49 | 9 | 27 | 11 | 4 | 80.53428 | 0.287155 | 0.07984166 | 417.1143 | 1 | 1 | 1 | 417.1143 | Fe-Cr-Ni-Mn-Ti
4144 | 53 | 7 | 22 | 14 | 3 | 80.66537 | 0.2857232 | 0.07143828 | 347.7695 | 1 | 1 | 1 | 347.7695 | Fe-Cr-Ni-Mn-Ti
4145 | 21 | 19 | 51 | 3 | 6 | 81.462 | 0.2889529 | 0.09694741 | 577.6759 | 1 | 1 | 1 | 577.6759 | Fe-Cr-Ni-Mn-Ti
4146 | 27 | 17 | 44 | 5 | 7 | 80.5948 | 0.2883385 | 0.1015129 | 612.6021 | 1 | 1 | 1 | 612.6021 | Fe-Cr-Ni-Mn-Ti
4147 | 32 | 16 | 38 | 7 | 8 | 80.02289 | 0.287167 | 0.1057325 | 645.5952 | 1 | 1 | 1 | 645.5952 | Fe-Cr-Ni-Mn-Ti
4148 | 36 | 14 | 32 | 10 | 8 | 79.64805 | 0.2858492 | 0.1048848 | 631.2406 | 1 | 1 | 1 | 631.2406 | Fe-Cr-Ni-Mn-Ti
4149 | 40 | 11 | 26 | 14 | 9 | 78.42116 | 0.285192 | 0.1083512 | 650.6827 | 1 | 0 | 0 |  | Fe-Cr-Ni-Mn-Ti
4150 | 44 | 9 | 21 | 18 | 8 | 78.54221 | 0.2832549 | 0.1023178 | 593.0511 | 1 | 0 | 0 |  | Fe-Cr-Ni-Mn-Ti
4151 | 46 | 7 | 16 | 23 | 7 | 78.62317 | 0.2805764 | 0.09603328 | 533.3721 | 1 | 0 | 0 |  | Fe-Cr-Ni-Mn-Ti
4152 | 12 | 29 | 52 | 3 | 4 | 85.83133 | 0.2802546 | 0.08462493 | 484.7951 | 1 | 1 | 1 | 484.7951 | Fe-Cr-Ni-Mn-Ti
4153 | 16 | 27 | 46 | 4 | 8 | 83.12096 | 0.2814186 | 0.1069687 | 677.3018 | 1 | 0 | 0 |  | Fe-Cr-Ni-Mn-Ti
4154 | 21 | 24 | 39 | 6 | 10 | 81.39296 | 0.2817974 | 0.1147345 | 737.4925 | 1 | 0 | 0 |  | Fe-Cr-Ni-Mn-Ti
4155 | 25 | 21 | 34 | 9 | 12 | 79.59595 | 0.2823049 | 0.1216088 | 786.7632 | 1 | 0 | 0 |  | Fe-Cr-Ni-Mn-Ti
4156 | 28 | 17 | 29 | 13 | 13 | 78.01193 | 0.2825733 | 0.1235475 | 787.98 | 1 | 0 | 0 |  | Fe-Cr-Ni-Mn-Ti
4157 | 31 | 14 | 24 | 17 | 14 | 76.7807 | 0.2821029 | 0.1247085 | 784.1575 | 1 | 0 | 0 |  | Fe-Cr-Ni-Mn-Ti
4158 | 34 | 11 | 19 | 23 | 13 | 76.5672 | 0.2798367 | 0.1192786 | 725.1172 | 1 | 0 | 0 |  | Fe-Cr-Ni-Mn-Ti
4159 | 36 | 8 | 15 | 29 | 12 | 76.3015 | 0.277733 | 0.1140113 | 669.2734 | 1 | 0 | 0 |  | Fe-Cr-Ni-Mn-Ti
4160 | 37 | 6 | 12 | 36 | 9 | 77.32529 | 0.273623 | 0.1012808 | 558.2973 | 1 | 0 | 0 |  | Fe-Cr-Ni-Mn-Ti
4161 | 10 | 38 | 43 | 3 | 6 | 88.04897 | 0.2713848 | 0.09540207 | 591.5308 | 1 | 0 | 0 |  | Fe-Cr-Ni-Mn-Ti
4162 | 13 | 34 | 38 | 4 | 10 | 84.68353 | 0.2741127 | 0.1136252 | 746.5851 | 1 | 0 | 0 |  | Fe-Cr-Ni-Mn-Ti
4163 | 16 | 29 | 33 | 7 | 14 | 81.06762 | 0.2767893 | 0.1264672 | 842.8813 | 1 | 0 | 0 |  | Fe-Cr-Ni-Mn-Ti
4164 | 19 | 25 | 29 | 10 | 17 | 78.42 | 0.2787052 | 0.1329112 | 880.8229 | 1 | 0 | 0 |  | Fe-Cr-Ni-Mn-Ti
4165 | 21 | 20 | 25 | 15 | 19 | 76.03286 | 0.279887 | 0.1352248 | 876.0495 | 1 | 0 | 0 |  | Fe-Cr-Ni-Mn-Ti
4166 | 24 | 16 | 21 | 20 | 19 | 74.98484 | 0.2795877 | 0.1333223 | 842.6416 | 1 | 0 | 0 |  | Fe-Cr-Ni-Mn-Ti
4167 | 26 | 12 | 17 | 26 | 18 | 74.35816 | 0.2782096 | 0.1292131 | 791.4301 | 1 | 0 | 0 |  | Fe-Cr-Ni-Mn-Ti
4168 | 28 | 9 | 13 | 34 | 17 | 74.21137 | 0.275212 | 0.1237616 | 732.7377 | 1 | 0 | 0 |  | Fe-Cr-Ni-Mn-Ti
4169 | 28 | 6 | 11 | 43 | 12 | 75.75596 | 0.2699997 | 0.1085321 | 602.0593 | 1 | 0 | 0 |  | Fe-Cr-Ni-Mn-Ti
4170 | 8 | 45 | 35 | 3 | 9 | 88.94241 | 0.264674 | 0.1068427 | 703.0493 | 1 | 0 | 0 |  | Fe-Cr-Ni-Mn-Ti
4171 | 10 | 39 | 31 | 5 | 14 | 84.35693 | 0.268972 | 0.1234696 | 835.6041 | 1 | 0 | 0 |  | Fe-Cr-Ni-Mn-Ti
4172 | 12 | 33 | 27 | 8 | 19 | 79.93644 | 0.2730215 | 0.1342249 | 903.1573 | 1 | 0 | 0 |  | Fe-Cr-Ni-Mn-Ti
4173 | 14 | 28 | 24 | 12 | 22 | 77.02241 | 0.2754615 | 0.1381489 | 910.984 | 1 | 0 | 0 |  | Fe-Cr-Ni-Mn-Ti
4174 | 16 | 23 | 20 | 17 | 24 | 74.71392 | 0.2766131 | 0.1390553 | 891.4688 | 1 | 0 | 0 |  | Fe-Cr-Ni-Mn-Ti
4175 | 18 | 18 | 17 | 22 | 25 | 72.87656 | 0.2776991 | 0.1387314 | 865.4331 | 0 | 0 | 0 |  | Fe-Cr-Ni-Mn-Ti
4176 | 20 | 13 | 13 | 30 | 24 | 72.01908 | 0.2761409 | 0.1343773 | 808.647 | 0 | 0 | 0 |  | Fe-Cr-Ni-Mn-Ti
4177 | 20 | 9 | 11 | 38 | 22 | 71.81358 | 0.2737422 | 0.1288915 | 749.8933 | 1 | 0 | 0 |  | Fe-Cr-Ni-Mn-Ti
4178 | 20 | 6 | 8 | 50 | 16 | 73.86855 | 0.2660673 | 0.1140732 | 626.1579 | 1 | 0 | 0 |  | Fe-Cr-Ni-Mn-Ti
4179 | 7 | 50 | 25 | 3 | 14 | 88.19528 | 0.2594521 | 0.1189397 | 812.7467 | 0 | 0 | 0 |  | Fe-Cr-Ni-Mn-Ti
4180 | 8 | 42 | 23 | 6 | 21 | 81.87343 | 0.2664926 | 0.1336506 | 909.6809 | 0 | 0 | 0 |  | Fe-Cr-Ni-Mn-Ti
4181 | 9 | 36 | 20 | 9 | 26 | 77.65779 | 0.2707232 | 0.1394845 | 925.4101 | 0 | 0 | 0 |  | Fe-Cr-Ni-Mn-Ti
4182 | 11 | 29 | 18 | 13 | 28 | 74.64605 | 0.2743725 | 0.1415647 | 912.7314 | 0 | 0 | 0 |  | Fe-Cr-Ni-Mn-Ti
4183 | 12 | 24 | 16 | 18 | 30 | 72.38628 | 0.2761696 | 0.141291 | 883.3331 | 0 | 0 | 0 |  | Fe-Cr-Ni-Mn-Ti
4184 | 14 | 18 | 13 | 25 | 31 | 70.40992 | 0.2771327 | 0.1392814 | 839.2852 | 0 | 0 | 0 |  | Fe-Cr-Ni-Mn-Ti
4185 | 15 | 13 | 10 | 32 | 30 | 69.43501 | 0.2762104 | 0.1361897 | 794.5848 | 0 | 0 | 0 |  | Fe-Cr-Ni-Mn-Ti
4186 | 15 | 8 | 8 | 42 | 26 | 69.70975 | 0.2725521 | 0.1298225 | 731.6447 | 0 | 0 | 0 |  | Fe-Cr-Ni-Mn-Ti
4187 | 15 | 5 | 6 | 55 | 19 | 72.19696 | 0.2641991 | 0.1161803 | 624.9395 | 1 | 0 | 0 |  | Fe-Cr-Ni-Mn-Ti
4188 | 7 | 52 | 17 | 3 | 21 | 85.26038 | 0.2585 | 0.1289302 | 886.0278 | 0 | 0 | 0 |  | Fe-Cr-Ni-Mn-Ti
4189 | 7 | 43 | 16 | 6 | 28 | 78.96891 | 0.2662644 | 0.1377487 | 917.7811 | 0 | 0 | 0 |  | Fe-Cr-Ni-Mn-Ti
4190 | 7 | 36 | 15 | 9 | 33 | 74.57462 | 0.2717974 | 0.1410107 | 905.2074 | 0 | 0 | 0 |  | Fe-Cr-Ni-Mn-Ti
4191 | 8 | 30 | 13 | 14 | 36 | 71.66256 | 0.274727 | 0.1415774 | 876.4397 | 0 | 0 | 0 |  | Fe-Cr-Ni-Mn-Ti
4192 | 9 | 24 | 11 | 19 | 38 | 69.20369 | 0.2771832 | 0.1400596 | 834.2723 | 0 | 0 | 0 |  | Fe-Cr-Ni-Mn-Ti
4193 | 10 | 18 | 9 | 25 | 38 | 67.50034 | 0.2783137 | 0.1384117 | 797.5188 | 0 | 0 | 0 |  | Fe-Cr-Ni-Mn-Ti
4194 | 11 | 12 | 7 | 33 | 37 | 66.30547 | 0.2781266 | 0.1355454 | 754.9542 | 0 | 0 | 0 |  | Fe-Cr-Ni-Mn-Ti
4195 | 12 | 7 | 5 | 44 | 32 | 67.04355 | 0.2737679 | 0.1303799 | 708.962 | 0 | 0 | 0 |  | Fe-Cr-Ni-Mn-Ti
4196 | 12 | 4 | 4 | 57 | 23 | 70.13384 | 0.2647005 | 0.1193904 | 632.2208 | 0 | 0 | 0 |  | Fe-Cr-Ni-Mn-Ti
4197 | 5 | 42 | 10 | 6 | 37 | 74.72318 | 0.2685778 | 0.1383359 | 877.0518 | 0 | 0 | 0 |  | Fe-Cr-Ni-Mn-Ti
4198 | 5 | 35 | 10 | 9 | 41 | 70.98032 | 0.2740431 | 0.1389268 | 845.4074 | 0 | 0 | 0 |  | Fe-Cr-Ni-Mn-Ti
4199 | 6 | 28 | 9 | 13 | 44 | 67.83022 | 0.2784713 | 0.1381169 | 805.2621 | 0 | 0 | 0 |  | Fe-Cr-Ni-Mn-Ti
4200 | 7 | 22 | 8 | 18 | 45 | 65.8241 | 0.2809008 | 0.1369245 | 772.2091 | 0 | 0 | 0 |  | Fe-Cr-Ni-Mn-Ti
4201 | 8 | 16 | 6 | 25 | 45 | 64.27192 | 0.2816792 | 0.1343634 | 730.5799 | 0 | 0 | 0 |  | Fe-Cr-Ni-Mn-Ti
4202 | 9 | 11 | 5 | 32 | 43 | 63.72059 | 0.281153 | 0.1331436 | 710.3864 | 0 | 0 | 0 |  | Fe-Cr-Ni-Mn-Ti
4203 | 11 | 6 | 3 | 43 | 38 | 64.52923 | 0.2770764 | 0.1298079 | 682.8379 | 0 | 0 | 0 |  | Fe-Cr-Ni-Mn-Ti
4204 | 3 | 32 | 6 | 9 | 50 | 66.65803 | 0.2785412 | 0.1313336 | 736.2407 | 0 | 0 | 0 |  | Fe-Cr-Ni-Mn-Ti
4205 | 4 | 25 | 6 | 13 | 52 | 64.01819 | 0.2829213 | 0.130862 | 706.503 | 0 | 0 | 0 |  | Fe-Cr-Ni-Mn-Ti
4206 | 5 | 19 | 5 | 18 | 53 | 62.10256 | 0.2854058 | 0.1292803 | 673.3527 | 0 | 0 | 0 |  | Fe-Cr-Ni-Mn-Ti
4207 | 6 | 13 | 4 | 23 | 53 | 60.40777 | 0.2875622 | 0.1290705 | 652.6035 | 0 | 0 | 0 |  | Fe-Cr-Ni-Mn-Ti
4208 | 8 | 8 | 4 | 30 | 50 | 60.32913 | 0.2871076 | 0.1301934 | 657.2702 | 0 | 0 | 0 |  | Fe-Cr-Ni-Mn-Ti
4209 | 3 | 12 | 47 | 33 | 5 | 79.48494 | 0.2769149 | 0.08862612 | 472.5741 | 1 | 1 | 1 | 472.5741 | Fe-Cr-Ni-Mn-Ti
4210 | 5 | 11 | 40 | 39 | 5 | 79.47866 | 0.272479 | 0.08672493 | 451.5408 | 1 | 1 | 1 | 451.5408 | Fe-Cr-Ni-Mn-Ti
4211 | 7 | 10 | 34 | 44 | 4 | 79.98184 | 0.2681594 | 0.07943179 | 391.0301 | 1 | 1 | 1 | 391.0301 | Fe-Cr-Ni-Mn-Ti
4212 | 11 | 9 | 27 | 49 | 4 | 80.0194 | 0.2644015 | 0.07731653 | 370.5137 | 1 | 1 | 1 | 370.5137 | Fe-Cr-Ni-Mn-Ti
4213 | 14 | 7 | 22 | 53 | 3 | 80.16167 | 0.2616694 | 0.06967918 | 311.0762 | 1 | 1 | 1 | 311.0762 | Fe-Cr-Ni-Mn-Ti
4214 | 3 | 19 | 51 | 21 | 6 | 81.15253 | 0.2790448 | 0.0954854 | 547.7005 | 1 | 1 | 1 | 547.7005 | Fe-Cr-Ni-Mn-Ti
4215 | 5 | 17 | 44 | 27 | 7 | 80.24264 | 0.2759967 | 0.09833198 | 562.184 | 1 | 1 | 1 | 562.184 | Fe-Cr-Ni-Mn-Ti
4216 | 7 | 16 | 38 | 32 | 8 | 79.65486 | 0.2730196 | 0.1008936 | 575.7676 | 1 | 0 | 0 |  | Fe-Cr-Ni-Mn-Ti
4217 | 10 | 14 | 32 | 36 | 8 | 79.2847 | 0.2707192 | 0.09896251 | 552.0399 | 1 | 0 | 0 |  | Fe-Cr-Ni-Mn-Ti
4218 | 14 | 11 | 26 | 40 | 9 | 78.07998 | 0.2698578 | 0.1012336 | 560.0973 | 1 | 0 | 0 |  | Fe-Cr-Ni-Mn-Ti
4219 | 18 | 9 | 21 | 44 | 8 | 78.22058 | 0.2676106 | 0.09577977 | 511.0253 | 1 | 0 | 0 |  | Fe-Cr-Ni-Mn-Ti
4220 | 23 | 7 | 16 | 46 | 7 | 78.35302 | 0.2663278 | 0.09035131 | 464.9038 | 1 | 0 | 0 |  | Fe-Cr-Ni-Mn-Ti
4221 | 3 | 29 | 52 | 12 | 4 | 85.68235 | 0.2751863 | 0.08415771 | 473.9018 | 1 | 1 | 1 | 473.9018 | Fe-Cr-Ni-Mn-Ti
4222 | 4 | 27 | 46 | 16 | 8 | 82.93913 | 0.2746994 | 0.1045465 | 640.946 | 1 | 0 | 0 |  | Fe-Cr-Ni-Mn-Ti
4223 | 6 | 24 | 39 | 21 | 10 | 81.17929 | 0.2732181 | 0.1101192 | 675.7292 | 1 | 0 | 0 |  | Fe-Cr-Ni-Mn-Ti
4224 | 9 | 21 | 34 | 25 | 12 | 79.3818 | 0.273184 | 0.1157424 | 710.709 | 1 | 0 | 0 |  | Fe-Cr-Ni-Mn-Ti
4225 | 13 | 17 | 29 | 28 | 13 | 77.81648 | 0.2738845 | 0.1173086 | 710.3099 | 1 | 0 | 0 |  | Fe-Cr-Ni-Mn-Ti
4226 | 17 | 14 | 24 | 31 | 14 | 76.60691 | 0.2739169 | 0.118662 | 709.9726 | 1 | 0 | 0 |  | Fe-Cr-Ni-Mn-Ti
4227 | 23 | 11 | 19 | 34 | 13 | 76.43731 | 0.2732891 | 0.1148197 | 671.117 | 1 | 0 | 0 |  | Fe-Cr-Ni-Mn-Ti
4228 | 29 | 8 | 15 | 36 | 12 | 76.22185 | 0.2735071 | 0.1113627 | 637.5353 | 1 | 0 | 0 |  | Fe-Cr-Ni-Mn-Ti
4229 | 36 | 6 | 12 | 37 | 9 | 77.31431 | 0.2730066 | 0.1009717 | 554.6378 | 1 | 0 | 0 |  | Fe-Cr-Ni-Mn-Ti
4230 | 3 | 38 | 43 | 10 | 6 | 87.95319 | 0.2672781 | 0.09381088 | 569.9618 | 1 | 0 | 0 |  | Fe-Cr-Ni-Mn-Ti
4231 | 4 | 34 | 38 | 13 | 10 | 84.56507 | 0.2688081 | 0.1099283 | 699.92 | 1 | 0 | 0 |  | Fe-Cr-Ni-Mn-Ti
4232 | 7 | 29 | 33 | 16 | 14 | 80.95373 | 0.2715178 | 0.1215729 | 782.9406 | 1 | 0 | 0 |  | Fe-Cr-Ni-Mn-Ti
4233 | 10 | 25 | 29 | 19 | 17 | 78.31062 | 0.2735023 | 0.1280491 | 820.6383 | 1 | 0 | 0 |  | Fe-Cr-Ni-Mn-Ti
4234 | 15 | 20 | 25 | 21 | 19 | 75.96112 | 0.2764266 | 0.1318949 | 835.4197 | 1 | 0 | 0 |  | Fe-Cr-Ni-Mn-Ti
4235 | 20 | 16 | 21 | 24 | 19 | 74.93818 | 0.2772627 | 0.1311536 | 816.5075 | 1 | 0 | 0 |  | Fe-Cr-Ni-Mn-Ti
4236 | 26 | 12 | 17 | 26 | 18 | 74.35816 | 0.2782096 | 0.1286955 | 786.9703 | 1 | 0 | 0 |  | Fe-Cr-Ni-Mn-Ti
4237 | 34 | 9 | 13 | 28 | 17 | 74.27634 | 0.2787608 | 0.1272596 | 772.1052 | 1 | 0 | 0 |  | Fe-Cr-Ni-Mn-Ti
4238 | 43 | 6 | 11 | 28 | 12 | 75.91821 | 0.2791683 | 0.1143386 | 670.2756 | 1 | 0 | 0 |  | Fe-Cr-Ni-Mn-Ti
4239 | 3 | 45 | 35 | 8 | 9 | 88.88668 | 0.2616552 | 0.1048157 | 677.4366 | 1 | 0 | 0 |  | Fe-Cr-Ni-Mn-Ti
4240 | 5 | 39 | 31 | 10 | 14 | 84.30126 | 0.2659703 | 0.1203346 | 797.7323 | 1 | 0 | 0 |  | Fe-Cr-Ni-Mn-Ti
4241 | 8 | 33 | 27 | 12 | 19 | 79.89225 | 0.270657 | 0.1313217 | 868.5821 | 1 | 0 | 0 |  | Fe-Cr-Ni-Mn-Ti
4242 | 12 | 28 | 24 | 14 | 22 | 77.00054 | 0.274301 | 0.1369118 | 895.8084 | 1 | 0 | 0 |  | Fe-Cr-Ni-Mn-Ti
4243 | 17 | 23 | 20 | 16 | 24 | 74.7247 | 0.2771921 | 0.1397054 | 899.2216 | 0 | 0 | 0 |  | Fe-Cr-Ni-Mn-Ti
4244 | 22 | 18 | 17 | 18 | 25 | 72.91978 | 0.2800105 | 0.1413694 | 896.2439 | 0 | 0 | 0 |  | Fe-Cr-Ni-Mn-Ti
4245 | 30 | 13 | 13 | 20 | 24 | 72.12533 | 0.2819792 | 0.1407529 | 882.0242 | 0 | 0 | 0 |  | Fe-Cr-Ni-Mn-Ti
4246 | 38 | 9 | 11 | 20 | 22 | 72.0054 | 0.2843469 | 0.1396253 | 873.068 | 0 | 0 | 0 |  | Fe-Cr-Ni-Mn-Ti
4247 | 50 | 6 | 8 | 20 | 16 | 74.17646 | 0.2843357 | 0.128662 | 794.0765 | 1 | 0 | 0 |  | Fe-Cr-Ni-Mn-Ti
4248 | 3 | 50 | 25 | 7 | 14 | 88.16111 | 0.256954 | 0.116184 | 779.7853 | 0 | 0 | 0 |  | Fe-Cr-Ni-Mn-Ti
4249 | 6 | 42 | 23 | 8 | 21 | 81.85507 | 0.2652949 | 0.132309 | 893.1649 | 0 | 0 | 0 |  | Fe-Cr-Ni-Mn-Ti
4250 | 9 | 36 | 20 | 9 | 26 | 77.65779 | 0.2707232 | 0.1394845 | 925.4101 | 0 | 0 | 0 |  | Fe-Cr-Ni-Mn-Ti
4251 | 13 | 29 | 18 | 11 | 28 | 74.66598 | 0.2755432 | 0.1423299 | 923.5375 | 0 | 0 | 0 |  | Fe-Cr-Ni-Mn-Ti
4252 | 18 | 24 | 16 | 12 | 30 | 72.4468 | 0.2796173 | 0.1460055 | 936.7924 | 0 | 0 | 0 |  | Fe-Cr-Ni-Mn-Ti
4253 | 25 | 18 | 13 | 14 | 31 | 70.52123 | 0.2833757 | 0.1486569 | 941.5093 | 0 | 0 | 0 |  | Fe-Cr-Ni-Mn-Ti
4254 | 32 | 13 | 10 | 15 | 30 | 69.60884 | 0.2860044 | 0.1489481 | 935.1248 | 0 | 0 | 0 |  | Fe-Cr-Ni-Mn-Ti
4255 | 42 | 8 | 8 | 15 | 26 | 69.99091 | 0.2884979 | 0.1473587 | 928.616 | 0 | 0 | 0 |  | Fe-Cr-Ni-Mn-Ti
4256 | 55 | 5 | 6 | 15 | 19 | 72.59798 | 0.2884281 | 0.1381564 | 873.6045 | 0 | 0 | 0 |  | Fe-Cr-Ni-Mn-Ti
4257 | 3 | 52 | 17 | 7 | 21 | 85.23325 | 0.2560135 | 0.1261823 | 852.3425 | 0 | 0 | 0 |  | Fe-Cr-Ni-Mn-Ti
4258 | 6 | 43 | 16 | 7 | 28 | 78.96096 | 0.2656657 | 0.136959 | 908.4909 | 0 | 0 | 0 |  | Fe-Cr-Ni-Mn-Ti
4259 | 9 | 36 | 15 | 7 | 33 | 74.59207 | 0.2729617 | 0.1447673 | 942.4503 | 0 | 0 | 0 |  | Fe-Cr-Ni-Mn-Ti
4260 | 14 | 30 | 13 | 8 | 36 | 71.71669 | 0.2781377 | 0.147831 | 943.3475 | 0 | 0 | 0 |  | Fe-Cr-Ni-Mn-Ti
4261 | 19 | 24 | 11 | 9 | 38 | 69.29733 | 0.2828026 | 0.1499204 | 937.9844 | 0 | 0 | 0 |  | Fe-Cr-Ni-Mn-Ti
4262 | 25 | 18 | 9 | 10 | 38 | 67.64656 | 0.286783 | 0.151588 | 936.4424 | 0 | 0 | 0 |  | Fe-Cr-Ni-Mn-Ti
4263 | 33 | 12 | 7 | 11 | 37 | 66.52553 | 0.2905555 | 0.1542586 | 950.5377 | 0 | 0 | 0 |  | Fe-Cr-Ni-Mn-Ti
4264 | 44 | 7 | 5 | 12 | 32 | 67.36475 | 0.2922172 | 0.1550212 | 971.4168 | 0 | 0 | 0 |  | Fe-Cr-Ni-Mn-Ti
4265 | 57 | 4 | 4 | 12 | 23 | 70.57757 | 0.2916788 | 0.1473836 | 942.3796 | 0 | 0 | 0 |  | Fe-Cr-Ni-Mn-Ti
4266 | 6 | 42 | 10 | 5 | 37 | 74.73054 | 0.2691674 | 0.1392649 | 887.2425 | 0 | 0 | 0 |  | Fe-Cr-Ni-Mn-Ti
4267 | 9 | 35 | 10 | 5 | 41 | 71.0134 | 0.2763363 | 0.1428028 | 886.3546 | 0 | 0 | 0 |  | Fe-Cr-Ni-Mn-Ti
4268 | 13 | 28 | 9 | 6 | 44 | 67.89271 | 0.2824001 | 0.1450075 | 875.5773 | 0 | 0 | 0 |  | Fe-Cr-Ni-Mn-Ti
4269 | 18 | 22 | 8 | 7 | 45 | 65.92744 | 0.2870024 | 0.1476972 | 880.049 | 0 | 0 | 0 |  | Fe-Cr-Ni-Mn-Ti
4270 | 25 | 16 | 6 | 8 | 45 | 64.43639 | 0.2910713 | 0.150804 | 892.5377 | 0 | 0 | 0 |  | Fe-Cr-Ni-Mn-Ti
4271 | 32 | 11 | 5 | 9 | 43 | 63.94941 | 0.2938929 | 0.1546287 | 923.0182 | 0 | 0 | 0 |  | Fe-Cr-Ni-Mn-Ti
4272 | 43 | 6 | 3 | 11 | 38 | 64.84543 | 0.2950093 | 0.1582231 | 969.0386 | 0 | 0 | 0 |  | Fe-Cr-Ni-Mn-Ti
4273 | 9 | 32 | 6 | 3 | 50 | 66.70776 | 0.2818895 | 0.1375688 | 796.4956 | 0 | 0 | 0 |  | Fe-Cr-Ni-Mn-Ti
4274 | 13 | 25 | 6 | 4 | 52 | 64.09941 | 0.2878362 | 0.1404066 | 796.1173 | 0 | 0 | 0 |  | Fe-Cr-Ni-Mn-Ti
4275 | 18 | 19 | 5 | 5 | 53 | 62.22567 | 0.2924181 | 0.1431243 | 800.5077 | 0 | 0 | 0 |  | Fe-Cr-Ni-Mn-Ti
4276 | 23 | 13 | 4 | 6 | 53 | 60.57747 | 0.2967262 | 0.1460446 | 807.7095 | 0 | 0 | 0 |  | Fe-Cr-Ni-Mn-Ti
4277 | 30 | 8 | 4 | 8 | 50 | 60.55472 | 0.2989021 | 0.1526606 | 864.7874 | 0 | 0 | 0 |  | Fe-Cr-Ni-Mn-Ti
4278 | 33 | 12 | 47 | 5 | 3 | 81.09956 | 0.2918974 | 0.07366561 | 374.0169 | 1 | 1 | 1 | 374.0169 | Fe-Cr-Ni-Mn-Ti
4279 | 39 | 11 | 40 | 5 | 5 | 80.0192 | 0.291811 | 0.08832826 | 492.4213 | 1 | 1 | 1 | 492.4213 | Fe-Cr-Ni-Mn-Ti
4280 | 44 | 10 | 34 | 4 | 7 | 78.90869 | 0.2924494 | 0.1001742 | 591.3824 | 1 | 1 | 1 | 591.3824 | Fe-Cr-Ni-Mn-Ti
4281 | 49 | 9 | 27 | 4 | 11 | 76.85322 | 0.292987 | 0.1194016 | 753.9366 | 1 | 0 | 0 |  | Fe-Cr-Ni-Mn-Ti
4282 | 53 | 7 | 22 | 3 | 14 | 74.91928 | 0.2949887 | 0.1307173 | 845.8916 | 1 | 0 | 0 |  | Fe-Cr-Ni-Mn-Ti
4283 | 21 | 19 | 51 | 6 | 3 | 83.14384 | 0.2864387 | 0.07525281 | 393.4806 | 1 | 1 | 1 | 393.4806 | Fe-Cr-Ni-Mn-Ti
4284 | 27 | 17 | 44 | 7 | 5 | 81.69147 | 0.286657 | 0.08922186 | 506.1117 | 1 | 1 | 1 | 506.1117 | Fe-Cr-Ni-Mn-Ti
4285 | 32 | 16 | 38 | 8 | 7 | 80.556 | 0.2863304 | 0.100331 | 598.3059 | 1 | 1 | 1 | 598.3059 | Fe-Cr-Ni-Mn-Ti
4286 | 36 | 14 | 32 | 8 | 10 | 78.59429 | 0.2875448 | 0.1146574 | 716.7803 | 1 | 0 | 0 |  | Fe-Cr-Ni-Mn-Ti
4287 | 40 | 11 | 26 | 9 | 14 | 75.8753 | 0.2894466 | 0.128804 | 827.6915 | 1 | 0 | 0 |  | Fe-Cr-Ni-Mn-Ti
4288 | 44 | 9 | 21 | 8 | 18 | 73.55391 | 0.2917846 | 0.1398322 | 912.1779 | 1 | 0 | 0 |  | Fe-Cr-Ni-Mn-Ti
4289 | 46 | 7 | 16 | 7 | 23 | 70.76597 | 0.2944329 | 0.1501175 | 980.4528 | 0 | 0 | 0 |  | Fe-Cr-Ni-Mn-Ti
4290 | 12 | 29 | 52 | 4 | 3 | 86.41696 | 0.2793961 | 0.07674671 | 417.4805 | 1 | 1 | 1 | 417.4805 | Fe-Cr-Ni-Mn-Ti
4291 | 16 | 27 | 46 | 8 | 4 | 85.36646 | 0.2779986 | 0.08293867 | 465.0202 | 1 | 1 | 1 | 465.0202 | Fe-Cr-Ni-Mn-Ti
4292 | 21 | 24 | 39 | 10 | 6 | 83.59457 | 0.2783324 | 0.09428717 | 555.9725 | 1 | 0 | 0 |  | Fe-Cr-Ni-Mn-Ti
4293 | 25 | 21 | 34 | 12 | 9 | 81.17587 | 0.2797256 | 0.1087783 | 673.0111 | 1 | 0 | 0 |  | Fe-Cr-Ni-Mn-Ti
4294 | 28 | 17 | 29 | 13 | 13 | 78.01193 | 0.2825733 | 0.1235475 | 787.98 | 1 | 0 | 0 |  | Fe-Cr-Ni-Mn-Ti
4295 | 31 | 14 | 24 | 14 | 17 | 75.29474 | 0.2847199 | 0.1336685 | 859.6194 | 1 | 0 | 0 |  | Fe-Cr-Ni-Mn-Ti
4296 | 34 | 11 | 19 | 13 | 23 | 71.77302 | 0.2885901 | 0.1453348 | 936.0012 | 0 | 0 | 0 |  | Fe-Cr-Ni-Mn-Ti
4297 | 36 | 8 | 15 | 12 | 29 | 68.40677 | 0.29266 | 0.1537146 | 976.7105 | 0 | 0 | 0 |  | Fe-Cr-Ni-Mn-Ti
4298 | 37 | 6 | 12 | 9 | 36 | 65.06347 | 0.2974268 | 0.1608199 | 1002.248 | 0 | 0 | 0 |  | Fe-Cr-Ni-Mn-Ti
4299 | 10 | 38 | 43 | 6 | 3 | 89.83964 | 0.2687227 | 0.07527139 | 414.2332 | 1 | 0 | 0 |  | Fe-Cr-Ni-Mn-Ti
4300 | 13 | 34 | 38 | 10 | 4 | 88.16815 | 0.2687249 | 0.0812267 | 457.3996 | 1 | 0 | 0 |  | Fe-Cr-Ni-Mn-Ti
4301 | 16 | 29 | 33 | 14 | 7 | 84.93093 | 0.2704923 | 0.09751536 | 585.3388 | 1 | 0 | 0 |  | Fe-Cr-Ni-Mn-Ti
4302 | 19 | 25 | 29 | 17 | 10 | 82.08801 | 0.2724649 | 0.1098752 | 680.1833 | 1 | 0 | 0 |  | Fe-Cr-Ni-Mn-Ti
4303 | 21 | 20 | 25 | 19 | 15 | 78.02744 | 0.2763173 | 0.1247893 | 789.3389 | 1 | 0 | 0 |  | Fe-Cr-Ni-Mn-Ti
4304 | 24 | 16 | 21 | 19 | 20 | 74.50403 | 0.2804801 | 0.135573 | 860.513 | 1 | 0 | 0 |  | Fe-Cr-Ni-Mn-Ti
4305 | 26 | 12 | 17 | 18 | 26 | 70.615 | 0.2854301 | 0.1452066 | 911.5651 | 0 | 0 | 0 |  | Fe-Cr-Ni-Mn-Ti
4306 | 28 | 9 | 13 | 17 | 34 | 66.6933 | 0.2903249 | 0.1518307 | 928.8637 | 0 | 0 | 0 |  | Fe-Cr-Ni-Mn-Ti
4307 | 28 | 6 | 11 | 12 | 43 | 62.26837 | 0.2978974 | 0.1571103 | 925.4853 | 0 | 0 | 0 |  | Fe-Cr-Ni-Mn-Ti
4308 | 8 | 45 | 35 | 9 | 3 | 92.55124 | 0.2591948 | 0.07289793 | 399.2809 | 1 | 0 | 0 |  | Fe-Cr-Ni-Mn-Ti
4309 | 10 | 39 | 31 | 14 | 5 | 89.54394 | 0.2606677 | 0.08485027 | 489.6332 | 1 | 0 | 0 |  | Fe-Cr-Ni-Mn-Ti
4310 | 12 | 33 | 27 | 19 | 8 | 85.91956 | 0.2628638 | 0.0987793 | 594.2435 | 1 | 0 | 0 |  | Fe-Cr-Ni-Mn-Ti
4311 | 14 | 28 | 24 | 22 | 12 | 82.14975 | 0.2663234 | 0.1124958 | 696.5366 | 1 | 0 | 0 |  | Fe-Cr-Ni-Mn-Ti
4312 | 16 | 23 | 20 | 24 | 17 | 78.1323 | 0.2702084 | 0.1245103 | 777.2505 | 1 | 0 | 0 |  | Fe-Cr-Ni-Mn-Ti
4313 | 18 | 18 | 17 | 25 | 22 | 74.27868 | 0.2749578 | 0.1335137 | 827.2269 | 1 | 0 | 0 |  | Fe-Cr-Ni-Mn-Ti
4314 | 20 | 13 | 13 | 24 | 30 | 69.34481 | 0.2816299 | 0.1427269 | 863.7508 | 0 | 0 | 0 |  | Fe-Cr-Ni-Mn-Ti
4315 | 20 | 9 | 11 | 22 | 38 | 64.9521 | 0.2884 | 0.1472366 | 858.2006 | 0 | 0 | 0 |  | Fe-Cr-Ni-Mn-Ti
4316 | 20 | 6 | 8 | 16 | 50 | 59.73508 | 0.2974057 | 0.1472363 | 802.9936 | 0 | 0 | 0 |  | Fe-Cr-Ni-Mn-Ti
4317 | 7 | 50 | 25 | 14 | 3 | 94.83162 | 0.2490005 | 0.06902959 | 368.0576 | 0 | 0 | 0 |  | Fe-Cr-Ni-Mn-Ti
4318 | 8 | 42 | 23 | 21 | 6 | 90.20243 | 0.2524203 | 0.08586757 | 493.419 | 0 | 0 | 0 |  | Fe-Cr-Ni-Mn-Ti
4319 | 9 | 36 | 20 | 26 | 9 | 86.58377 | 0.254764 | 0.09763787 | 577.8732 | 0 | 0 | 0 |  | Fe-Cr-Ni-Mn-Ti
4320 | 11 | 29 | 18 | 28 | 13 | 82.20133 | 0.2602267 | 0.1108951 | 671.762 | 1 | 0 | 0 |  | Fe-Cr-Ni-Mn-Ti
4321 | 12 | 24 | 16 | 30 | 18 | 78.09275 | 0.2649794 | 0.1218669 | 742.2825 | 1 | 0 | 0 |  | Fe-Cr-Ni-Mn-Ti
4322 | 14 | 18 | 13 | 31 | 25 | 73.0865 | 0.271603 | 0.1319734 | 792.6476 | 0 | 0 | 0 |  | Fe-Cr-Ni-Mn-Ti
4323 | 15 | 13 | 10 | 30 | 32 | 68.57325 | 0.2780725 | 0.1381248 | 805.1697 | 0 | 0 | 0 |  | Fe-Cr-Ni-Mn-Ti
4324 | 15 | 8 | 8 | 26 | 42 | 63.04618 | 0.2876011 | 0.1421871 | 786.7093 | 0 | 0 | 0 |  | Fe-Cr-Ni-Mn-Ti
4325 | 15 | 5 | 6 | 19 | 55 | 57.75913 | 0.297867 | 0.1383339 | 705.986 | 0 | 0 | 0 |  | Fe-Cr-Ni-Mn-Ti
4326 | 7 | 52 | 17 | 21 | 3 | 95.7354 | 0.2411982 | 0.06479535 | 330.1722 | 0 | 0 | 0 |  | Fe-Cr-Ni-Mn-Ti
4327 | 7 | 43 | 16 | 28 | 6 | 90.86127 | 0.2451988 | 0.08156888 | 450.8909 | 0 | 0 | 0 |  | Fe-Cr-Ni-Mn-Ti
4328 | 7 | 36 | 15 | 33 | 9 | 86.81283 | 0.2488818 | 0.09362503 | 534.9251 | 0 | 0 | 0 |  | Fe-Cr-Ni-Mn-Ti
4329 | 8 | 30 | 13 | 36 | 14 | 82.1805 | 0.2539691 | 0.1077771 | 633.3032 | 0 | 0 | 0 |  | Fe-Cr-Ni-Mn-Ti
4330 | 9 | 24 | 11 | 38 | 19 | 77.83866 | 0.2592992 | 0.1177094 | 691.5934 | 0 | 0 | 0 |  | Fe-Cr-Ni-Mn-Ti
4331 | 10 | 18 | 9 | 38 | 25 | 73.1844 | 0.2659922 | 0.1264286 | 732.5947 | 0 | 0 | 0 |  | Fe-Cr-Ni-Mn-Ti
4332 | 11 | 12 | 7 | 37 | 33 | 67.96759 | 0.2743467 | 0.13271 | 743.1702 | 0 | 0 | 0 |  | Fe-Cr-Ni-Mn-Ti
4333 | 12 | 7 | 5 | 32 | 44 | 62.26065 | 0.2850887 | 0.135297 | 715.6739 | 0 | 0 | 0 |  | Fe-Cr-Ni-Mn-Ti
4334 | 12 | 4 | 4 | 23 | 57 | 56.87931 | 0.2968198 | 0.1313552 | 640.0897 | 0 | 0 | 0 |  | Fe-Cr-Ni-Mn-Ti
4335 | 5 | 42 | 10 | 37 | 6 | 90.82299 | 0.2383212 | 0.0768806 | 403.0038 | 0 | 0 | 0 |  | Fe-Cr-Ni-Mn-Ti
4336 | 5 | 35 | 10 | 41 | 9 | 86.73313 | 0.2429759 | 0.08976331 | 491.5919 | 0 | 0 | 0 |  | Fe-Cr-Ni-Mn-Ti
4337 | 6 | 28 | 9 | 44 | 13 | 82.28684 | 0.2485378 | 0.1018852 | 571.5263 | 0 | 0 | 0 |  | Fe-Cr-Ni-Mn-Ti
4338 | 7 | 22 | 8 | 45 | 18 | 77.83425 | 0.2549644 | 0.112972 | 640.1626 | 0 | 0 | 0 |  | Fe-Cr-Ni-Mn-Ti
4339 | 8 | 16 | 6 | 45 | 25 | 72.72102 | 0.2625257 | 0.1224709 | 685.5599 | 0 | 0 | 0 |  | Fe-Cr-Ni-Mn-Ti
4340 | 9 | 11 | 5 | 43 | 32 | 68.18705 | 0.2706693 | 0.1285333 | 702.6159 | 0 | 0 | 0 |  | Fe-Cr-Ni-Mn-Ti
4341 | 11 | 6 | 3 | 38 | 43 | 62.59692 | 0.2817759 | 0.130952 | 678.9039 | 0 | 0 | 0 |  | Fe-Cr-Ni-Mn-Ti
4342 | 3 | 32 | 6 | 50 | 9 | 85.96415 | 0.2382109 | 0.08535861 | 443.7343 | 0 | 0 | 0 |  | Fe-Cr-Ni-Mn-Ti
4343 | 4 | 25 | 6 | 52 | 13 | 81.48239 | 0.2448734 | 0.09805085 | 526.8377 | 0 | 0 | 0 |  | Fe-Cr-Ni-Mn-Ti
4344 | 5 | 19 | 5 | 53 | 18 | 77.05167 | 0.2514438 | 0.1087983 | 591.0562 | 0 | 0 | 0 |  | Fe-Cr-Ni-Mn-Ti
4345 | 6 | 13 | 4 | 53 | 23 | 72.77002 | 0.2583279 | 0.116906 | 630.019 | 0 | 0 | 0 |  | Fe-Cr-Ni-Mn-Ti
4346 | 8 | 8 | 4 | 50 | 30 | 68.21324 | 0.2680044 | 0.1248159 | 665.7436 | 0 | 0 | 0 |  | Fe-Cr-Ni-Mn-Ti
4347 | 3 | 12 | 47 | 5 | 33 | 66.12608 | 0.3012786 | 0.1693615 | 1111.932 | 1 | 0 | 0 |  | Fe-Cr-Ni-Mn-Ti
4348 | 5 | 11 | 40 | 5 | 39 | 63.71362 | 0.3024446 | 0.1697308 | 1076.435 | 1 | 0 | 0 |  | Fe-Cr-Ni-Mn-Ti
4349 | 7 | 10 | 34 | 4 | 44 | 61.62384 | 0.3041181 | 0.1681981 | 1030.717 | 1 | 0 | 0 |  | Fe-Cr-Ni-Mn-Ti
4350 | 11 | 9 | 27 | 4 | 49 | 59.9977 | 0.3048524 | 0.1640999 | 967.4726 | 1 | 0 | 0 |  | Fe-Cr-Ni-Mn-Ti
4351 | 14 | 7 | 22 | 3 | 53 | 58.11701 | 0.3072772 | 0.1605428 | 910.9641 | 0 | 0 | 0 |  | Fe-Cr-Ni-Mn-Ti
4352 | 3 | 19 | 51 | 6 | 21 | 73.45111 | 0.2920534 | 0.1519508 | 1034.075 | 1 | 0 | 0 |  | Fe-Cr-Ni-Mn-Ti
4353 | 5 | 17 | 44 | 7 | 27 | 70.36552 | 0.2935388 | 0.1594435 | 1066.301 | 1 | 0 | 0 |  | Fe-Cr-Ni-Mn-Ti
4354 | 7 | 16 | 38 | 8 | 32 | 68.25129 | 0.2940897 | 0.1610756 | 1049.425 | 1 | 0 | 0 |  | Fe-Cr-Ni-Mn-Ti
4355 | 10 | 14 | 32 | 8 | 36 | 66.17618 | 0.2957034 | 0.1624104 | 1033.504 | 1 | 0 | 0 |  | Fe-Cr-Ni-Mn-Ti
4356 | 14 | 11 | 26 | 9 | 40 | 64.01561 | 0.2976344 | 0.1614577 | 993.5474 | 1 | 0 | 0 |  | Fe-Cr-Ni-Mn-Ti
4357 | 18 | 9 | 21 | 8 | 44 | 62.17799 | 0.2999642 | 0.1609274 | 964.1628 | 1 | 0 | 0 |  | Fe-Cr-Ni-Mn-Ti
4358 | 23 | 7 | 16 | 7 | 46 | 60.99932 | 0.3017351 | 0.1601792 | 942.6191 | 0 | 0 | 0 |  | Fe-Cr-Ni-Mn-Ti
4359 | 3 | 29 | 52 | 4 | 12 | 81.20213 | 0.2821734 | 0.1267409 | 855.7037 | 1 | 0 | 0 |  | Fe-Cr-Ni-Mn-Ti
4360 | 4 | 27 | 46 | 8 | 16 | 78.70074 | 0.2816972 | 0.1337163 | 895.6419 | 1 | 0 | 0 |  | Fe-Cr-Ni-Mn-Ti
4361 | 6 | 24 | 39 | 10 | 21 | 75.54175 | 0.2830276 | 0.1453505 | 976.6902 | 1 | 0 | 0 |  | Fe-Cr-Ni-Mn-Ti
4362 | 9 | 21 | 34 | 12 | 25 | 73.0225 | 0.2847119 | 0.1484892 | 975.7531 | 1 | 0 | 0 |  | Fe-Cr-Ni-Mn-Ti
4363 | 13 | 17 | 29 | 13 | 28 | 70.64175 | 0.2873162 | 0.1523255 | 985.4921 | 1 | 0 | 0 |  | Fe-Cr-Ni-Mn-Ti
4364 | 17 | 14 | 24 | 14 | 31 | 68.6973 | 0.2891631 | 0.1536351 | 973.2181 | 0 | 0 | 0 |  | Fe-Cr-Ni-Mn-Ti
4365 | 23 | 11 | 19 | 13 | 34 | 66.84123 | 0.2920801 | 0.1557346 | 971.4707 | 0 | 0 | 0 |  | Fe-Cr-Ni-Mn-Ti
4366 | 29 | 8 | 15 | 12 | 36 | 65.40479 | 0.2948804 | 0.1575971 | 972.4194 | 0 | 0 | 0 |  | Fe-Cr-Ni-Mn-Ti
4367 | 36 | 6 | 12 | 9 | 37 | 64.65152 | 0.2977424 | 0.1607098 | 995.613 | 0 | 0 | 0 |  | Fe-Cr-Ni-Mn-Ti
4368 | 3 | 38 | 43 | 6 | 10 | 85.64621 | 0.270876 | 0.1154537 | 766.6494 | 1 | 0 | 0 |  | Fe-Cr-Ni-Mn-Ti
4369 | 4 | 34 | 38 | 10 | 13 | 82.89765 | 0.27155 | 0.126886 | 856.3549 | 1 | 0 | 0 |  | Fe-Cr-Ni-Mn-Ti
4370 | 7 | 29 | 33 | 14 | 16 | 79.89651 | 0.2733491 | 0.1327392 | 884.2078 | 1 | 0 | 0 |  | Fe-Cr-Ni-Mn-Ti
4371 | 10 | 25 | 29 | 17 | 19 | 77.30568 | 0.2753169 | 0.1355145 | 883.3467 | 1 | 0 | 0 |  | Fe-Cr-Ni-Mn-Ti
4372 | 15 | 20 | 25 | 19 | 21 | 74.99085 | 0.2782326 | 0.1384217 | 888.4571 | 1 | 0 | 0 |  | Fe-Cr-Ni-Mn-Ti
4373 | 20 | 16 | 21 | 19 | 24 | 72.57684 | 0.2817603 | 0.1428718 | 907.4926 | 1 | 0 | 0 |  | Fe-Cr-Ni-Mn-Ti
4374 | 26 | 12 | 17 | 18 | 26 | 70.615 | 0.2854301 | 0.1472042 | 930.6173 | 0 | 0 | 0 |  | Fe-Cr-Ni-Mn-Ti
4375 | 34 | 9 | 13 | 17 | 28 | 69.28614 | 0.2884236 | 0.1482988 | 926.8394 | 0 | 0 | 0 |  | Fe-Cr-Ni-Mn-Ti
4376 | 43 | 6 | 11 | 12 | 28 | 68.50387 | 0.2931343 | 0.1535481 | 976.3488 | 0 | 0 | 0 |  | Fe-Cr-Ni-Mn-Ti
4377 | 3 | 45 | 35 | 9 | 8 | 89.47373 | 0.260733 | 0.1036972 | 666.0396 | 1 | 0 | 0 |  | Fe-Cr-Ni-Mn-Ti
4378 | 5 | 39 | 31 | 14 | 10 | 86.55147 | 0.2622428 | 0.1136457 | 741.7071 | 1 | 0 | 0 |  | Fe-Cr-Ni-Mn-Ti
4379 | 8 | 33 | 27 | 19 | 12 | 83.62773 | 0.2641417 | 0.1183421 | 762.3908 | 1 | 0 | 0 |  | Fe-Cr-Ni-Mn-Ti
4380 | 12 | 28 | 24 | 22 | 14 | 81.06442 | 0.2669618 | 0.1203121 | 759.532 | 1 | 0 | 0 |  | Fe-Cr-Ni-Mn-Ti
4381 | 17 | 23 | 20 | 24 | 16 | 78.64931 | 0.2698868 | 0.1243447 | 778.1734 | 1 | 0 | 0 |  | Fe-Cr-Ni-Mn-Ti
4382 | 22 | 18 | 17 | 25 | 18 | 76.25068 | 0.2736644 | 0.1287124 | 799.9811 | 1 | 0 | 0 |  | Fe-Cr-Ni-Mn-Ti
4383 | 30 | 13 | 13 | 24 | 20 | 73.98808 | 0.278392 | 0.1336094 | 828.5811 | 1 | 0 | 0 |  | Fe-Cr-Ni-Mn-Ti
4384 | 38 | 9 | 11 | 22 | 20 | 72.93229 | 0.2825795 | 0.1357217 | 843.3133 | 0 | 0 | 0 |  | Fe-Cr-Ni-Mn-Ti
4385 | 50 | 6 | 8 | 16 | 20 | 72.29057 | 0.2878043 | 0.139429 | 881.0456 | 0 | 0 | 0 |  | Fe-Cr-Ni-Mn-Ti
4386 | 3 | 50 | 25 | 14 | 7 | 92.30346 | 0.2502496 | 0.0949527 | 591.5324 | 0 | 0 | 0 |  | Fe-Cr-Ni-Mn-Ti
4387 | 6 | 42 | 23 | 21 | 8 | 89.00544 | 0.2530507 | 0.09447905 | 565.2345 | 0 | 0 | 0 |  | Fe-Cr-Ni-Mn-Ti
4388 | 9 | 36 | 20 | 26 | 9 | 86.58377 | 0.254764 | 0.09763787 | 577.8732 | 0 | 0 | 0 |  | Fe-Cr-Ni-Mn-Ti
4389 | 13 | 29 | 18 | 28 | 11 | 83.30905 | 0.2595747 | 0.1082673 | 656.5091 | 1 | 0 | 0 |  | Fe-Cr-Ni-Mn-Ti
4390 | 18 | 24 | 16 | 30 | 12 | 81.24435 | 0.2630285 | 0.1088452 | 647.4237 | 1 | 0 | 0 |  | Fe-Cr-Ni-Mn-Ti
4391 | 25 | 18 | 13 | 31 | 14 | 78.48406 | 0.2680409 | 0.1127467 | 664.1432 | 1 | 0 | 0 |  | Fe-Cr-Ni-Mn-Ti
4392 | 32 | 13 | 10 | 30 | 15 | 76.57352 | 0.2725014 | 0.1195158 | 714.3969 | 1 | 0 | 0 |  | Fe-Cr-Ni-Mn-Ti
4393 | 42 | 8 | 8 | 26 | 15 | 75.14248 | 0.2787009 | 0.1252619 | 763.1461 | 1 | 0 | 0 |  | Fe-Cr-Ni-Mn-Ti
4394 | 55 | 5 | 6 | 19 | 15 | 74.49505 | 0.2849795 | 0.1266116 | 779.1316 | 0 | 0 | 0 |  | Fe-Cr-Ni-Mn-Ti
4395 | 3 | 52 | 17 | 21 | 7 | 93.2282 | 0.2424488 | 0.08568053 | 500.0241 | 0 | 0 | 0 |  | Fe-Cr-Ni-Mn-Ti
4396 | 6 | 43 | 16 | 28 | 7 | 90.25956 | 0.2455179 | 0.08589727 | 485.7955 | 0 | 0 | 0 |  | Fe-Cr-Ni-Mn-Ti
4397 | 9 | 36 | 15 | 33 | 7 | 87.97469 | 0.2482337 | 0.08619252 | 476.1309 | 0 | 0 | 0 |  | Fe-Cr-Ni-Mn-Ti
4398 | 14 | 30 | 13 | 36 | 8 | 85.47539 | 0.2520246 | 0.08668317 | 467.5847 | 0 | 0 | 0 |  | Fe-Cr-Ni-Mn-Ti
4399 | 19 | 24 | 11 | 38 | 9 | 83.0856 | 0.2560304 | 0.09151635 | 496.7627 | 0 | 0 | 0 |  | Fe-Cr-Ni-Mn-Ti
4400 | 25 | 18 | 9 | 38 | 10 | 80.74234 | 0.2610145 | 0.1002504 | 560.9379 | 0 | 0 | 0 |  | Fe-Cr-Ni-Mn-Ti
4401 | 33 | 12 | 7 | 37 | 11 | 78.43013 | 0.2670283 | 0.1055403 | 595.8277 | 1 | 0 | 0 |  | Fe-Cr-Ni-Mn-Ti
4402 | 44 | 7 | 5 | 32 | 12 | 76.51324 | 0.2745154 | 0.1119421 | 646.1254 | 1 | 0 | 0 |  | Fe-Cr-Ni-Mn-Ti
4403 | 57 | 4 | 4 | 23 | 12 | 75.75666 | 0.2821938 | 0.116054 | 688.4288 | 1 | 0 | 0 |  | Fe-Cr-Ni-Mn-Ti
4404 | 6 | 42 | 10 | 37 | 5 | 91.42766 | 0.2379963 | 0.07220708 | 367.2122 | 0 | 0 | 0 |  | Fe-Cr-Ni-Mn-Ti
4405 | 9 | 35 | 10 | 41 | 5 | 89.06917 | 0.2416584 | 0.07323561 | 366.4816 | 0 | 0 | 0 |  | Fe-Cr-Ni-Mn-Ti
4406 | 13 | 28 | 9 | 44 | 6 | 86.19687 | 0.2462049 | 0.07909647 | 402.0931 | 0 | 0 | 0 |  | Fe-Cr-Ni-Mn-Ti
4407 | 18 | 22 | 8 | 45 | 7 | 83.7028 | 0.2512731 | 0.08489304 | 439.332 | 0 | 0 | 0 |  | Fe-Cr-Ni-Mn-Ti
4408 | 25 | 16 | 6 | 45 | 8 | 81.30961 | 0.2567942 | 0.09053487 | 475.7931 | 0 | 0 | 0 |  | Fe-Cr-Ni-Mn-Ti
4409 | 32 | 11 | 5 | 43 | 9 | 79.23584 | 0.2629171 | 0.09649553 | 517.7836 | 0 | 0 | 0 |  | Fe-Cr-Ni-Mn-Ti
4410 | 43 | 6 | 3 | 38 | 11 | 76.80988 | 0.271177 | 0.1031956 | 565.5885 | 1 | 0 | 0 |  | Fe-Cr-Ni-Mn-Ti
4411 | 9 | 32 | 6 | 50 | 3 | 89.4679 | 0.2361939 | 0.05830919 | 250.4414 | 0 | 0 | 0 |  | Fe-Cr-Ni-Mn-Ti
4412 | 13 | 25 | 6 | 52 | 4 | 86.50954 | 0.2418174 | 0.06627786 | 299.7687 | 0 | 0 | 0 |  | Fe-Cr-Ni-Mn-Ti
4413 | 18 | 19 | 5 | 53 | 5 | 83.98635 | 0.2469982 | 0.07313614 | 342.9269 | 0 | 0 | 0 |  | Fe-Cr-Ni-Mn-Ti
4414 | 23 | 13 | 4 | 53 | 6 | 81.51276 | 0.2524207 | 0.08407404 | 419.0147 | 0 | 0 | 0 |  | Fe-Cr-Ni-Mn-Ti
4415 | 30 | 8 | 4 | 50 | 8 | 78.81948 | 0.2604614 | 0.09091708 | 464.6589 | 1 | 0 | 0 |  | Fe-Cr-Ni-Mn-Ti
4416 | 5 | 12 | 47 | 33 | 3 | 80.6158 | 0.2762529 | 0.07651534 | 379.5423 | 1 | 1 | 1 | 379.5423 | Fe-Cr-Ni-Mn-Ti
4417 | 5 | 11 | 40 | 39 | 5 | 79.47866 | 0.272479 | 0.08672493 | 451.5408 | 1 | 1 | 1 | 451.5408 | Fe-Cr-Ni-Mn-Ti
4418 | 4 | 10 | 34 | 44 | 7 | 78.31111 | 0.2691872 | 0.09381367 | 498.1566 | 1 | 1 | 1 | 498.1566 | Fe-Cr-Ni-Mn-Ti
4419 | 4 | 9 | 27 | 49 | 11 | 76.25041 | 0.2667993 | 0.1052567 | 574.8166 | 1 | 0 | 0 |  | Fe-Cr-Ni-Mn-Ti
4420 | 3 | 7 | 22 | 53 | 14 | 74.28049 | 0.265517 | 0.1103051 | 598.0937 | 1 | 0 | 0 |  | Fe-Cr-Ni-Mn-Ti
4421 | 6 | 19 | 51 | 21 | 3 | 82.8828 | 0.2780806 | 0.07662324 | 395.191 | 1 | 1 | 1 | 395.191 | Fe-Cr-Ni-Mn-Ti
4422 | 7 | 17 | 44 | 27 | 5 | 81.36917 | 0.2753454 | 0.08811846 | 480.121 | 1 | 1 | 1 | 480.121 | Fe-Cr-Ni-Mn-Ti
4423 | 8 | 16 | 38 | 32 | 7 | 80.20176 | 0.272694 | 0.09655843 | 541.3715 | 1 | 0 | 0 |  | Fe-Cr-Ni-Mn-Ti
4424 | 8 | 14 | 32 | 36 | 10 | 78.2045 | 0.2713834 | 0.1063658 | 609.3242 | 1 | 0 | 0 |  | Fe-Cr-Ni-Mn-Ti
4425 | 9 | 11 | 26 | 40 | 14 | 75.47086 | 0.2715355 | 0.1160042 | 669.6251 | 1 | 0 | 0 |  | Fe-Cr-Ni-Mn-Ti
4426 | 8 | 9 | 21 | 44 | 18 | 73.11063 | 0.2709981 | 0.1217652 | 695.664 | 1 | 0 | 0 |  | Fe-Cr-Ni-Mn-Ti
4427 | 7 | 7 | 16 | 46 | 23 | 70.30578 | 0.2718374 | 0.1263057 | 706.5345 | 1 | 0 | 0 |  | Fe-Cr-Ni-Mn-Ti
4428 | 4 | 29 | 52 | 12 | 3 | 86.28402 | 0.2748728 | 0.07686827 | 413.4008 | 1 | 1 | 1 | 413.4008 | Fe-Cr-Ni-Mn-Ti
4429 | 8 | 27 | 46 | 16 | 4 | 85.24372 | 0.2734472 | 0.08266547 | 456.3863 | 1 | 1 | 1 | 456.3863 | Fe-Cr-Ni-Mn-Ti
4430 | 10 | 24 | 39 | 21 | 6 | 83.4364 | 0.2719384 | 0.09259705 | 530.7185 | 1 | 0 | 0 |  | Fe-Cr-Ni-Mn-Ti
4431 | 12 | 21 | 34 | 25 | 9 | 81.001 | 0.2722247 | 0.1052827 | 626.2448 | 1 | 0 | 0 |  | Fe-Cr-Ni-Mn-Ti
4432 | 13 | 17 | 29 | 28 | 13 | 77.81648 | 0.2738845 | 0.1173086 | 710.3099 | 1 | 0 | 0 |  | Fe-Cr-Ni-Mn-Ti
4433 | 14 | 14 | 24 | 31 | 17 | 75.08399 | 0.2749024 | 0.1252337 | 756.9199 | 1 | 0 | 0 |  | Fe-Cr-Ni-Mn-Ti
4434 | 13 | 11 | 19 | 34 | 23 | 71.52452 | 0.2766008 | 0.1328546 | 789.0626 | 1 | 0 | 0 |  | Fe-Cr-Ni-Mn-Ti
4435 | 12 | 8 | 15 | 36 | 29 | 68.13037 | 0.2791715 | 0.1368352 | 787.905 | 1 | 0 | 0 |  | Fe-Cr-Ni-Mn-Ti
4436 | 9 | 6 | 12 | 37 | 36 | 64.74671 | 0.2820333 | 0.1373816 | 756.2099 | 0 | 0 | 0 |  | Fe-Cr-Ni-Mn-Ti
4437 | 6 | 38 | 43 | 10 | 3 | 89.78451 | 0.2663481 | 0.07498716 | 409.1827 | 1 | 0 | 0 |  | Fe-Cr-Ni-Mn-Ti
4438 | 10 | 34 | 38 | 13 | 4 | 88.12824 | 0.2669136 | 0.08076745 | 451.3567 | 1 | 0 | 0 |  | Fe-Cr-Ni-Mn-Ti
4439 | 14 | 29 | 33 | 16 | 7 | 84.90544 | 0.269287 | 0.09674906 | 576.6213 | 1 | 0 | 0 |  | Fe-Cr-Ni-Mn-Ti
4440 | 17 | 25 | 29 | 19 | 10 | 82.06363 | 0.2712752 | 0.109123 | 670.8615 | 1 | 0 | 0 |  | Fe-Cr-Ni-Mn-Ti
4441 | 19 | 20 | 25 | 21 | 15 | 78.00353 | 0.2751446 | 0.1238354 | 777.6079 | 1 | 0 | 0 |  | Fe-Cr-Ni-Mn-Ti
4442 | 19 | 16 | 21 | 24 | 20 | 74.44568 | 0.277586 | 0.1327879 | 826.9953 | 1 | 0 | 0 |  | Fe-Cr-Ni-Mn-Ti
4443 | 18 | 12 | 17 | 26 | 26 | 70.52239 | 0.2808408 | 0.1393297 | 845.4542 | 1 | 0 | 0 |  | Fe-Cr-Ni-Mn-Ti
4444 | 17 | 9 | 13 | 28 | 34 | 66.57159 | 0.2842689 | 0.1438111 | 840.8687 | 0 | 0 | 0 |  | Fe-Cr-Ni-Mn-Ti
4445 | 12 | 6 | 11 | 28 | 43 | 62.08786 | 0.2893391 | 0.1420729 | 775.9843 | 1 | 0 | 0 |  | Fe-Cr-Ni-Mn-Ti
4446 | 9 | 45 | 35 | 8 | 3 | 92.56241 | 0.2598129 | 0.07303985 | 401.15 | 1 | 0 | 0 |  | Fe-Cr-Ni-Mn-Ti
4447 | 14 | 39 | 31 | 10 | 5 | 89.58843 | 0.2631571 | 0.08551098 | 499.2209 | 1 | 0 | 0 |  | Fe-Cr-Ni-Mn-Ti
4448 | 19 | 33 | 27 | 12 | 8 | 85.99635 | 0.267191 | 0.100861 | 621.1761 | 1 | 0 | 0 |  | Fe-Cr-Ni-Mn-Ti
4449 | 22 | 28 | 24 | 14 | 12 | 82.23645 | 0.2711589 | 0.1160032 | 739.7187 | 1 | 0 | 0 |  | Fe-Cr-Ni-Mn-Ti
4450 | 24 | 23 | 20 | 16 | 17 | 78.21776 | 0.2749766 | 0.1287028 | 828.3256 | 1 | 0 | 0 |  | Fe-Cr-Ni-Mn-Ti
4451 | 25 | 18 | 17 | 18 | 22 | 74.35398 | 0.279054 | 0.1377237 | 877.181 | 0 | 0 | 0 |  | Fe-Cr-Ni-Mn-Ti
4452 | 24 | 13 | 13 | 20 | 30 | 69.38776 | 0.2839063 | 0.1457118 | 896.9114 | 0 | 0 | 0 |  | Fe-Cr-Ni-Mn-Ti
4453 | 22 | 9 | 11 | 20 | 38 | 64.97401 | 0.2894996 | 0.1489728 | 876.2317 | 0 | 0 | 0 |  | Fe-Cr-Ni-Mn-Ti
4454 | 16 | 6 | 8 | 20 | 50 | 59.69115 | 0.2953063 | 0.1431354 | 764.8263 | 0 | 0 | 0 |  | Fe-Cr-Ni-Mn-Ti
4455 | 14 | 50 | 25 | 7 | 3 | 94.88919 | 0.2535647 | 0.07027838 | 383.3878 | 0 | 0 | 0 |  | Fe-Cr-Ni-Mn-Ti
4456 | 21 | 42 | 23 | 8 | 6 | 90.31663 | 0.2606834 | 0.09000105 | 542.3943 | 1 | 0 | 0 |  | Fe-Cr-Ni-Mn-Ti
4457 | 26 | 36 | 20 | 9 | 9 | 86.73571 | 0.2654653 | 0.1043302 | 658.554 | 1 | 0 | 0 |  | Fe-Cr-Ni-Mn-Ti
4458 | 28 | 29 | 18 | 11 | 13 | 82.36422 | 0.2708157 | 0.1183562 | 764.3264 | 1 | 0 | 0 |  | Fe-Cr-Ni-Mn-Ti
4459 | 30 | 24 | 16 | 12 | 18 | 78.26904 | 0.275853 | 0.1317876 | 861.6695 | 0 | 0 | 0 |  | Fe-Cr-Ni-Mn-Ti
4460 | 31 | 18 | 13 | 14 | 25 | 73.25612 | 0.2814976 | 0.1440931 | 930.1622 | 0 | 0 | 0 |  | Fe-Cr-Ni-Mn-Ti
4461 | 30 | 13 | 10 | 15 | 32 | 68.72737 | 0.2866402 | 0.1498679 | 932.9055 | 0 | 0 | 0 |  | Fe-Cr-Ni-Mn-Ti
4462 | 26 | 8 | 8 | 15 | 42 | 63.16487 | 0.293654 | 0.1514821 | 881.0274 | 0 | 0 | 0 |  | Fe-Cr-Ni-Mn-Ti
4463 | 19 | 5 | 6 | 15 | 55 | 57.80265 | 0.2999329 | 0.1426661 | 744.1613 | 0 | 0 | 0 |  | Fe-Cr-Ni-Mn-Ti
4464 | 21 | 52 | 17 | 7 | 3 | 95.81722 | 0.250533 | 0.06846263 | 369.1141 | 0 | 0 | 0 |  | Fe-Cr-Ni-Mn-Ti
4465 | 28 | 43 | 16 | 7 | 6 | 91.00756 | 0.2589237 | 0.0887548 | 533.1669 | 0 | 0 | 0 |  | Fe-Cr-Ni-Mn-Ti
4466 | 33 | 36 | 15 | 7 | 9 | 87.01493 | 0.2655702 | 0.1040922 | 658.8239 | 0 | 0 | 0 |  | Fe-Cr-Ni-Mn-Ti
4467 | 36 | 30 | 13 | 8 | 14 | 82.41059 | 0.2713882 | 0.1222605 | 804.7259 | 0 | 0 | 0 |  | Fe-Cr-Ni-Mn-Ti
4468 | 38 | 24 | 11 | 9 | 19 | 78.09146 | 0.2769385 | 0.1352838 | 896.5015 | 0 | 0 | 0 |  | Fe-Cr-Ni-Mn-Ti
4469 | 38 | 18 | 9 | 10 | 25 | 73.4457 | 0.2827061 | 0.1455186 | 949.5823 | 0 | 0 | 0 |  | Fe-Cr-Ni-Mn-Ti
4470 | 37 | 12 | 7 | 11 | 33 | 68.22464 | 0.2892935 | 0.1534462 | 965.1672 | 0 | 0 | 0 |  | Fe-Cr-Ni-Mn-Ti
4471 | 32 | 7 | 5 | 12 | 44 | 62.46791 | 0.2960233 | 0.1541309 | 899.0387 | 0 | 0 | 0 |  | Fe-Cr-Ni-Mn-Ti
4472 | 23 | 4 | 4 | 12 | 57 | 56.99752 | 0.3024843 | 0.1435174 | 744.2537 | 0 | 0 | 0 |  | Fe-Cr-Ni-Mn-Ti
4473 | 37 | 42 | 10 | 5 | 6 | 91.00124 | 0.2597008 | 0.08845478 | 531.1272 | 0 | 0 | 0 |  | Fe-Cr-Ni-Mn-Ti
4474 | 41 | 35 | 10 | 5 | 9 | 86.97387 | 0.2665154 | 0.1042081 | 660.9089 | 0 | 0 | 0 |  | Fe-Cr-Ni-Mn-Ti
4475 | 44 | 28 | 9 | 6 | 13 | 82.57492 | 0.2728213 | 0.1198962 | 785.0006 | 0 | 0 | 0 |  | Fe-Cr-Ni-Mn-Ti
4476 | 45 | 22 | 8 | 7 | 18 | 78.15174 | 0.2786088 | 0.1342318 | 889.6477 | 0 | 0 | 0 |  | Fe-Cr-Ni-Mn-Ti
4477 | 45 | 16 | 6 | 8 | 25 | 73.05286 | 0.2848166 | 0.147433 | 967.1069 | 0 | 0 | 0 |  | Fe-Cr-Ni-Mn-Ti
4478 | 43 | 11 | 5 | 9 | 32 | 68.51354 | 0.2904344 | 0.1549279 | 985.7671 | 0 | 0 | 0 |  | Fe-Cr-Ni-Mn-Ti
4479 | 38 | 6 | 3 | 11 | 43 | 62.86758 | 0.2965769 | 0.1569807 | 931.009 | 0 | 0 | 0 |  | Fe-Cr-Ni-Mn-Ti
4480 | 50 | 32 | 6 | 3 | 9 | 86.24891 | 0.2693318 | 0.1050285 | 666.6765 | 0 | 0 | 0 |  | Fe-Cr-Ni-Mn-Ti
4481 | 52 | 25 | 6 | 4 | 13 | 81.82945 | 0.2758096 | 0.1212602 | 795.7953 | 0 | 0 | 0 |  | Fe-Cr-Ni-Mn-Ti
4482 | 53 | 19 | 5 | 5 | 18 | 77.43765 | 0.28156 | 0.1360316 | 904.3786 | 0 | 0 | 0 |  | Fe-Cr-Ni-Mn-Ti
4483 | 53 | 13 | 4 | 6 | 23 | 73.18776 | 0.2872684 | 0.1464915 | 964.2545 | 0 | 0 | 0 |  | Fe-Cr-Ni-Mn-Ti
4484 | 50 | 8 | 4 | 8 | 30 | 68.61869 | 0.292614 | 0.1560372 | 1001.801 | 0 | 0 | 0 |  | Fe-Cr-Ni-Mn-Ti
4485 | 5 | 12 | 47 | 3 | 33 | 66.15765 | 0.3022615 | 0.1739631 | 1158.343 | 1 | 0 | 0 |  | Fe-Cr-Ni-Mn-Ti
4486 | 5 | 11 | 40 | 5 | 39 | 63.71362 | 0.3024446 | 0.1716477 | 1093.12 | 1 | 0 | 0 |  | Fe-Cr-Ni-Mn-Ti
4487 | 4 | 10 | 34 | 7 | 44 | 61.58151 | 0.3026351 | 0.1666523 | 1010.999 | 1 | 0 | 0 |  | Fe-Cr-Ni-Mn-Ti
4488 | 4 | 9 | 27 | 11 | 49 | 59.90607 | 0.3014042 | 0.1578315 | 902.6143 | 1 | 0 | 0 |  | Fe-Cr-Ni-Mn-Ti
4489 | 3 | 7 | 22 | 14 | 53 | 57.97664 | 0.301833 | 0.1492071 | 802.4632 | 1 | 0 | 0 |  | Fe-Cr-Ni-Mn-Ti
4490 | 6 | 19 | 51 | 3 | 21 | 73.50015 | 0.2936043 | 0.1580429 | 1098.145 | 1 | 0 | 0 |  | Fe-Cr-Ni-Mn-Ti
4491 | 7 | 17 | 44 | 5 | 27 | 70.39592 | 0.29457 | 0.1638069 | 1111.102 | 1 | 0 | 0 |  | Fe-Cr-Ni-Mn-Ti
4492 | 8 | 16 | 38 | 7 | 32 | 68.26537 | 0.2946014 | 0.1640626 | 1078.405 | 1 | 0 | 0 |  | Fe-Cr-Ni-Mn-Ti
4493 | 8 | 14 | 32 | 10 | 36 | 66.14918 | 0.2946704 | 0.1622607 | 1027.634 | 1 | 0 | 0 |  | Fe-Cr-Ni-Mn-Ti
4494 | 9 | 11 | 26 | 14 | 40 | 63.95117 | 0.2950528 | 0.1579643 | 953.4014 | 1 | 0 | 0 |  | Fe-Cr-Ni-Mn-Ti
4495 | 8 | 9 | 21 | 18 | 44 | 62.0543 | 0.294811 | 0.1519324 | 870.7599 | 1 | 0 | 0 |  | Fe-Cr-Ni-Mn-Ti
4496 | 7 | 7 | 16 | 23 | 46 | 60.80703 | 0.2933705 | 0.1445914 | 788.4445 | 1 | 0 | 0 |  | Fe-Cr-Ni-Mn-Ti
4497 | 4 | 29 | 52 | 3 | 12 | 81.21823 | 0.2827186 | 0.1256464 | 847.3334 | 1 | 0 | 0 |  | Fe-Cr-Ni-Mn-Ti
4498 | 8 | 27 | 46 | 4 | 16 | 78.76009 | 0.2838654 | 0.1333715 | 900.0259 | 1 | 0 | 0 |  | Fe-Cr-Ni-Mn-Ti
4499 | 10 | 24 | 39 | 6 | 21 | 75.5976 | 0.2852136 | 0.1452195 | 984.0989 | 1 | 0 | 0 |  | Fe-Cr-Ni-Mn-Ti
4500 | 12 | 21 | 34 | 9 | 25 | 73.06205 | 0.2863326 | 0.147682 | 975.1083 | 1 | 0 | 0 |  | Fe-Cr-Ni-Mn-Ti
4501 | 13 | 17 | 29 | 13 | 28 | 70.64175 | 0.2873162 | 0.1500685 | 965.8869 | 1 | 0 | 0 |  | Fe-Cr-Ni-Mn-Ti
4502 | 14 | 14 | 24 | 17 | 31 | 68.66015 | 0.2875308 | 0.1498512 | 934.4836 | 1 | 0 | 0 |  | Fe-Cr-Ni-Mn-Ti
4503 | 13 | 11 | 19 | 23 | 34 | 66.72218 | 0.2866358 | 0.1469715 | 877.2653 | 1 | 0 | 0 |  | Fe-Cr-Ni-Mn-Ti
4504 | 12 | 8 | 15 | 29 | 36 | 65.20767 | 0.2856143 | 0.143212 | 819.9628 | 1 | 0 | 0 |  | Fe-Cr-Ni-Mn-Ti
4505 | 9 | 6 | 12 | 36 | 37 | 64.34566 | 0.2829644 | 0.1379559 | 757.9308 | 0 | 0 | 0 |  | Fe-Cr-Ni-Mn-Ti
4506 | 6 | 38 | 43 | 3 | 10 | 85.68692 | 0.2726082 | 0.1140768 | 758.9074 | 1 | 0 | 0 |  | Fe-Cr-Ni-Mn-Ti
4507 | 10 | 34 | 38 | 4 | 13 | 82.97629 | 0.2750435 | 0.1271069 | 869.8334 | 1 | 0 | 0 |  | Fe-Cr-Ni-Mn-Ti
4508 | 14 | 29 | 33 | 7 | 16 | 79.98496 | 0.2774154 | 0.1338376 | 908.4544 | 1 | 0 | 0 |  | Fe-Cr-Ni-Mn-Ti
4509 | 17 | 25 | 29 | 10 | 19 | 77.39072 | 0.2793303 | 0.1368396 | 909.5336 | 1 | 0 | 0 |  | Fe-Cr-Ni-Mn-Ti
4510 | 19 | 20 | 25 | 15 | 21 | 75.03868 | 0.2805204 | 0.1385082 | 897.6124 | 1 | 0 | 0 |  | Fe-Cr-Ni-Mn-Ti
4511 | 19 | 16 | 21 | 20 | 24 | 72.56515 | 0.2811911 | 0.1405618 | 885.766 | 1 | 0 | 0 |  | Fe-Cr-Ni-Mn-Ti
4512 | 18 | 12 | 17 | 26 | 26 | 70.52239 | 0.2808408 | 0.1407957 | 859.6678 | 0 | 0 | 0 |  | Fe-Cr-Ni-Mn-Ti
4513 | 17 | 9 | 13 | 34 | 28 | 69.09957 | 0.2788201 | 0.1362368 | 793.4412 | 0 | 0 | 0 |  | Fe-Cr-Ni-Mn-Ti
4514 | 12 | 6 | 11 | 43 | 28 | 68.16175 | 0.2754164 | 0.1318507 | 736.6632 | 0 | 0 | 0 |  | Fe-Cr-Ni-Mn-Ti
4515 | 9 | 45 | 35 | 3 | 8 | 89.54062 | 0.2643698 | 0.1026392 | 665.2604 | 1 | 0 | 0 |  | Fe-Cr-Ni-Mn-Ti
4516 | 14 | 39 | 31 | 5 | 10 | 86.65155 | 0.2677337 | 0.1145118 | 764.9087 | 1 | 0 | 0 |  | Fe-Cr-Ni-Mn-Ti
4517 | 19 | 33 | 27 | 8 | 12 | 83.74861 | 0.2708331 | 0.1206419 | 802.8962 | 1 | 0 | 0 |  | Fe-Cr-Ni-Mn-Ti
4518 | 22 | 28 | 24 | 12 | 14 | 81.17295 | 0.2729576 | 0.1226203 | 797.8437 | 1 | 0 | 0 |  | Fe-Cr-Ni-Mn-Ti
4519 | 24 | 23 | 20 | 17 | 16 | 78.724 | 0.2740761 | 0.1260487 | 806.0508 | 1 | 0 | 0 |  | Fe-Cr-Ni-Mn-Ti
4520 | 25 | 18 | 17 | 22 | 18 | 76.28278 | 0.2754493 | 0.1289544 | 807.943 | 1 | 0 | 0 |  | Fe-Cr-Ni-Mn-Ti
4521 | 24 | 13 | 13 | 30 | 20 | 73.92475 | 0.2748298 | 0.129413 | 782.2114 | 1 | 0 | 0 |  | Fe-Cr-Ni-Mn-Ti
4522 | 22 | 9 | 11 | 38 | 20 | 72.76233 | 0.2730737 | 0.1263266 | 736.0456 | 1 | 0 | 0 |  | Fe-Cr-Ni-Mn-Ti
4523 | 16 | 6 | 8 | 50 | 20 | 71.93893 | 0.2674414 | 0.1202629 | 662.9359 | 1 | 0 | 0 |  | Fe-Cr-Ni-Mn-Ti
4524 | 14 | 50 | 25 | 3 | 7 | 92.3951 | 0.2573115 | 0.09939173 | 646.1359 | 0 | 0 | 0 |  | Fe-Cr-Ni-Mn-Ti
4525 | 21 | 42 | 23 | 6 | 8 | 89.1379 | 0.2625112 | 0.1001977 | 634.3242 | 0 | 0 | 0 |  | Fe-Cr-Ni-Mn-Ti
4526 | 26 | 36 | 20 | 9 | 9 | 86.73571 | 0.2654653 | 0.1043302 | 658.554 | 1 | 0 | 0 |  | Fe-Cr-Ni-Mn-Ti
4527 | 28 | 29 | 18 | 13 | 11 | 83.45211 | 0.2689935 | 0.1149465 | 738.3385 | 1 | 0 | 0 |  | Fe-Cr-Ni-Mn-Ti
4528 | 30 | 24 | 16 | 18 | 12 | 81.36031 | 0.2704558 | 0.1140513 | 710.0259 | 1 | 0 | 0 |  | Fe-Cr-Ni-Mn-Ti
4529 | 31 | 18 | 13 | 25 | 14 | 78.54246 | 0.2716937 | 0.1154149 | 695.5434 | 1 | 0 | 0 |  | Fe-Cr-Ni-Mn-Ti
4530 | 30 | 13 | 10 | 32 | 15 | 76.55378 | 0.2712744 | 0.1185555 | 703.1566 | 1 | 0 | 0 |  | Fe-Cr-Ni-Mn-Ti
4531 | 26 | 8 | 8 | 42 | 15 | 74.97978 | 0.2688021 | 0.1173826 | 671.3764 | 1 | 0 | 0 |  | Fe-Cr-Ni-Mn-Ti
4532 | 19 | 5 | 6 | 55 | 15 | 74.13742 | 0.2628092 | 0.1096534 | 585.5716 | 1 | 0 | 0 |  | Fe-Cr-Ni-Mn-Ti
4533 | 21 | 52 | 17 | 3 | 7 | 93.33699 | 0.2542693 | 0.09276707 | 582.8548 | 0 | 0 | 0 |  | Fe-Cr-Ni-Mn-Ti
4534 | 28 | 43 | 16 | 6 | 7 | 90.41373 | 0.259841 | 0.09404087 | 580.5285 | 0 | 0 | 0 |  | Fe-Cr-Ni-Mn-Ti
4535 | 33 | 36 | 15 | 9 | 7 | 88.15949 | 0.263759 | 0.09462501 | 573.8866 | 0 | 0 | 0 |  | Fe-Cr-Ni-Mn-Ti
4536 | 36 | 30 | 13 | 14 | 8 | 85.65168 | 0.2660366 | 0.09415347 | 552.6014 | 0 | 0 | 0 |  | Fe-Cr-Ni-Mn-Ti
4537 | 38 | 24 | 11 | 19 | 9 | 83.24512 | 0.2680561 | 0.09825188 | 573.6142 | 0 | 0 | 0 |  | Fe-Cr-Ni-Mn-Ti
4538 | 38 | 18 | 9 | 25 | 10 | 80.85767 | 0.2692652 | 0.1053453 | 619.9395 | 1 | 0 | 0 |  | Fe-Cr-Ni-Mn-Ti
4539 | 37 | 12 | 7 | 33 | 11 | 78.46718 | 0.269549 | 0.1071529 | 614.3934 | 1 | 0 | 0 |  | Fe-Cr-Ni-Mn-Ti
4540 | 32 | 7 | 5 | 44 | 12 | 76.39923 | 0.2669914 | 0.1069313 | 588.9552 | 1 | 0 | 0 |  | Fe-Cr-Ni-Mn-Ti
4541 | 23 | 4 | 4 | 57 | 12 | 75.43109 | 0.2608593 | 0.1019982 | 529.5611 | 1 | 0 | 0 |  | Fe-Cr-Ni-Mn-Ti
4542 | 37 | 42 | 10 | 6 | 5 | 91.59858 | 0.2587872 | 0.08255153 | 479.0837 | 0 | 0 | 0 |  | Fe-Cr-Ni-Mn-Ti
4543 | 41 | 35 | 10 | 9 | 5 | 89.27701 | 0.2629092 | 0.08308374 | 473.6942 | 0 | 0 | 0 |  | Fe-Cr-Ni-Mn-Ti
4544 | 44 | 28 | 9 | 13 | 6 | 86.42273 | 0.2665681 | 0.08907061 | 512.4985 | 0 | 0 | 0 |  | Fe-Cr-Ni-Mn-Ti
4545 | 45 | 22 | 8 | 18 | 7 | 83.91725 | 0.2688282 | 0.09393188 | 540.6047 | 0 | 0 | 0 |  | Fe-Cr-Ni-Mn-Ti
4546 | 45 | 16 | 6 | 25 | 8 | 81.47708 | 0.2697072 | 0.09753322 | 554.4404 | 1 | 0 | 0 |  | Fe-Cr-Ni-Mn-Ti
4547 | 43 | 11 | 5 | 32 | 9 | 79.33354 | 0.2699524 | 0.1004809 | 562.7768 | 1 | 0 | 0 |  | Fe-Cr-Ni-Mn-Ti
4548 | 38 | 6 | 3 | 43 | 11 | 76.76439 | 0.26804 | 0.1012975 | 544.4792 | 1 | 0 | 0 |  | Fe-Cr-Ni-Mn-Ti
4549 | 50 | 32 | 6 | 9 | 3 | 89.70272 | 0.2639782 | 0.06911748 | 355.7261 | 0 | 0 | 0 |  | Fe-Cr-Ni-Mn-Ti
4550 | 52 | 25 | 6 | 13 | 4 | 86.77525 | 0.2678565 | 0.07678367 | 407.8802 | 0 | 0 | 0 |  | Fe-Cr-Ni-Mn-Ti
4551 | 53 | 19 | 5 | 18 | 5 | 84.24899 | 0.2701263 | 0.08310457 | 448.5362 | 0 | 0 | 0 |  | Fe-Cr-Ni-Mn-Ti
4552 | 53 | 13 | 4 | 23 | 6 | 81.76048 | 0.2722258 | 0.09383611 | 527.0884 | 1 | 0 | 0 |  | Fe-Cr-Ni-Mn-Ti
4553 | 50 | 8 | 4 | 30 | 8 | 78.99926 | 0.2732986 | 0.09758792 | 538.9183 | 1 | 0 | 0 |  | Fe-Cr-Ni-Mn-Ti
4554 | 12 | 33 | 47 | 3 | 5 | 86.80514 | 0.2761356 | 0.09046653 | 541.1406 | 1 | 0 | 0 |  | Fe-Cr-Ni-Mn-Ti
4555 | 11 | 39 | 40 | 5 | 5 | 89.10904 | 0.2684236 | 0.08843044 | 529.148 | 1 | 0 | 0 |  | Fe-Cr-Ni-Mn-Ti
4556 | 10 | 44 | 34 | 7 | 4 | 91.76738 | 0.261034 | 0.07992234 | 459.3895 | 1 | 0 | 0 |  | Fe-Cr-Ni-Mn-Ti
4557 | 9 | 49 | 27 | 11 | 4 | 93.64614 | 0.2530371 | 0.07693683 | 434.9633 | 0 | 0 | 0 |  | Fe-Cr-Ni-Mn-Ti
4558 | 7 | 53 | 22 | 14 | 3 | 96.01021 | 0.2456727 | 0.06743495 | 357.3246 | 0 | 0 | 0 |  | Fe-Cr-Ni-Mn-Ti
4559 | 19 | 21 | 51 | 3 | 6 | 82.1059 | 0.2872981 | 0.09703226 | 581.4652 | 1 | 1 | 1 | 581.4652 | Fe-Cr-Ni-Mn-Ti
4560 | 17 | 27 | 44 | 5 | 7 | 83.80094 | 0.2800027 | 0.1012575 | 625.7225 | 1 | 0 | 0 |  | Fe-Cr-Ni-Mn-Ti
4561 | 16 | 32 | 38 | 7 | 8 | 85.08355 | 0.273867 | 0.1045071 | 659.0685 | 1 | 0 | 0 |  | Fe-Cr-Ni-Mn-Ti
4562 | 14 | 36 | 32 | 10 | 8 | 86.68507 | 0.2671899 | 0.1018735 | 637.0145 | 1 | 0 | 0 |  | Fe-Cr-Ni-Mn-Ti
4563 | 11 | 40 | 26 | 14 | 9 | 87.66485 | 0.2602817 | 0.1023502 | 639.7947 | 1 | 0 | 0 |  | Fe-Cr-Ni-Mn-Ti
4564 | 9 | 44 | 21 | 18 | 8 | 89.78567 | 0.2527968 | 0.09461781 | 572.0415 | 0 | 0 | 0 |  | Fe-Cr-Ni-Mn-Ti
4565 | 7 | 46 | 16 | 23 | 7 | 91.37709 | 0.2457237 | 0.08648145 | 498.812 | 0 | 0 | 0 |  | Fe-Cr-Ni-Mn-Ti
4566 | 29 | 12 | 52 | 3 | 4 | 80.29532 | 0.2943227 | 0.08236324 | 444.4493 | 1 | 1 | 1 | 444.4493 | Fe-Cr-Ni-Mn-Ti
4567 | 27 | 16 | 46 | 4 | 8 | 79.64881 | 0.2904654 | 0.1073804 | 662.8648 | 1 | 1 | 1 | 662.8648 | Fe-Cr-Ni-Mn-Ti
4568 | 24 | 21 | 39 | 6 | 10 | 80.44625 | 0.2843072 | 0.1150649 | 735.3229 | 1 | 0 | 0 |  | Fe-Cr-Ni-Mn-Ti
4569 | 21 | 25 | 34 | 9 | 12 | 80.83452 | 0.2789613 | 0.1209676 | 787.9685 | 1 | 0 | 0 |  | Fe-Cr-Ni-Mn-Ti
4570 | 17 | 28 | 29 | 13 | 13 | 81.4364 | 0.273171 | 0.1204146 | 778.8275 | 1 | 0 | 0 |  | Fe-Cr-Ni-Mn-Ti
4571 | 14 | 31 | 24 | 17 | 14 | 82.05413 | 0.2673908 | 0.1190987 | 762.548 | 1 | 0 | 0 |  | Fe-Cr-Ni-Mn-Ti
4572 | 11 | 34 | 19 | 23 | 13 | 83.75978 | 0.2595576 | 0.1115281 | 692.3037 | 0 | 0 | 0 |  | Fe-Cr-Ni-Mn-Ti
4573 | 8 | 36 | 15 | 29 | 12 | 85.12872 | 0.2525818 | 0.1044023 | 625.9558 | 0 | 0 | 0 |  | Fe-Cr-Ni-Mn-Ti
4574 | 6 | 37 | 12 | 36 | 9 | 87.29128 | 0.2451572 | 0.09122342 | 512.1451 | 0 | 0 | 0 |  | Fe-Cr-Ni-Mn-Ti
4575 | 38 | 10 | 43 | 3 | 6 | 79.0184 | 0.2946187 | 0.09524235 | 550.1878 | 1 | 1 | 1 | 550.1878 | Fe-Cr-Ni-Mn-Ti
4576 | 34 | 13 | 38 | 4 | 10 | 77.99289 | 0.2917717 | 0.1158767 | 730.6094 | 1 | 1 | 1 | 730.6094 | Fe-Cr-Ni-Mn-Ti
4577 | 29 | 16 | 33 | 7 | 14 | 77.01257 | 0.2878164 | 0.129571 | 846.5766 | 1 | 0 | 0 |  | Fe-Cr-Ni-Mn-Ti
4578 | 25 | 19 | 29 | 10 | 17 | 76.59361 | 0.2837871 | 0.1350395 | 888.7377 | 1 | 0 | 0 |  | Fe-Cr-Ni-Mn-Ti
4579 | 20 | 21 | 25 | 15 | 19 | 76.33444 | 0.2790278 | 0.1348198 | 874.2907 | 1 | 0 | 0 |  | Fe-Cr-Ni-Mn-Ti
4580 | 16 | 24 | 21 | 20 | 19 | 77.40206 | 0.2726094 | 0.1300585 | 827.9443 | 1 | 0 | 0 |  | Fe-Cr-Ni-Mn-Ti
4581 | 12 | 26 | 17 | 26 | 18 | 78.65982 | 0.2656372 | 0.1229495 | 760.341 | 1 | 0 | 0 |  | Fe-Cr-Ni-Mn-Ti
4582 | 9 | 28 | 13 | 34 | 17 | 79.99327 | 0.2580986 | 0.1159636 | 695.0159 | 0 | 0 | 0 |  | Fe-Cr-Ni-Mn-Ti
4583 | 6 | 28 | 11 | 43 | 12 | 82.72204 | 0.2493921 | 0.1000299 | 560.63 | 0 | 0 | 0 |  | Fe-Cr-Ni-Mn-Ti
4584 | 45 | 8 | 35 | 3 | 9 | 77.18904 | 0.2954401 | 0.1110462 | 682.0374 | 1 | 1 | 1 | 682.0374 | Fe-Cr-Ni-Mn-Ti
4585 | 39 | 10 | 31 | 5 | 14 | 75.30666 | 0.2934589 | 0.1308022 | 848.9051 | 1 | 0 | 0 |  | Fe-Cr-Ni-Mn-Ti
4586 | 33 | 12 | 27 | 8 | 19 | 73.55392 | 0.2908972 | 0.1419316 | 931.9767 | 1 | 0 | 0 |  | Fe-Cr-Ni-Mn-Ti
4587 | 28 | 14 | 24 | 12 | 22 | 72.86826 | 0.2873884 | 0.144112 | 937.4047 | 1 | 0 | 0 |  | Fe-Cr-Ni-Mn-Ti
4588 | 23 | 16 | 20 | 17 | 24 | 72.65543 | 0.2826631 | 0.1422427 | 906.4312 | 0 | 0 | 0 |  | Fe-Cr-Ni-Mn-Ti
4589 | 18 | 18 | 17 | 22 | 25 | 72.87656 | 0.2776991 | 0.1387314 | 865.4331 | 0 | 0 | 0 |  | Fe-Cr-Ni-Mn-Ti
4590 | 13 | 20 | 13 | 30 | 24 | 74.08632 | 0.2698523 | 0.1307308 | 789.6332 | 0 | 0 | 0 |  | Fe-Cr-Ni-Mn-Ti
4591 | 9 | 20 | 11 | 38 | 22 | 75.10465 | 0.2636176 | 0.1232755 | 720.7583 | 0 | 0 | 0 |  | Fe-Cr-Ni-Mn-Ti
4592 | 6 | 20 | 8 | 50 | 16 | 78.21528 | 0.2526773 | 0.1075674 | 592.7214 | 0 | 0 | 0 |  | Fe-Cr-Ni-Mn-Ti
4593 | 50 | 7 | 25 | 3 | 14 | 74.75459 | 0.2956487 | 0.1309663 | 847.8471 | 1 | 0 | 0 |  | Fe-Cr-Ni-Mn-Ti
4594 | 42 | 8 | 23 | 6 | 21 | 71.73091 | 0.2950187 | 0.1478294 | 973.8454 | 1 | 0 | 0 |  | Fe-Cr-Ni-Mn-Ti
4595 | 36 | 9 | 20 | 9 | 26 | 69.80747 | 0.2935504 | 0.1527823 | 991.6518 | 0 | 0 | 0 |  | Fe-Cr-Ni-Mn-Ti
4596 | 29 | 11 | 18 | 13 | 28 | 69.41844 | 0.2899155 | 0.1505712 | 956.3602 | 0 | 0 | 0 |  | Fe-Cr-Ni-Mn-Ti
4597 | 24 | 12 | 16 | 18 | 30 | 68.96302 | 0.2865675 | 0.1482606 | 920.4844 | 0 | 0 | 0 |  | Fe-Cr-Ni-Mn-Ti
4598 | 18 | 14 | 13 | 25 | 31 | 69.2821 | 0.2806321 | 0.1423471 | 857.9828 | 0 | 0 | 0 |  | Fe-Cr-Ni-Mn-Ti
4599 | 13 | 15 | 10 | 32 | 30 | 70.00786 | 0.2744044 | 0.1349601 | 787.9258 | 0 | 0 | 0 |  | Fe-Cr-Ni-Mn-Ti
4600 | 8 | 15 | 8 | 42 | 26 | 71.78112 | 0.2659604 | 0.1252025 | 705.6605 | 0 | 0 | 0 |  | Fe-Cr-Ni-Mn-Ti
4601 | 5 | 15 | 6 | 55 | 19 | 75.25672 | 0.2544898 | 0.1110021 | 597.9155 | 0 | 0 | 0 |  | Fe-Cr-Ni-Mn-Ti
4602 | 52 | 7 | 17 | 3 | 21 | 71.81459 | 0.2960408 | 0.148948 | 988.3299 | 0 | 0 | 0 |  | Fe-Cr-Ni-Mn-Ti
4603 | 43 | 7 | 16 | 6 | 28 | 68.60039 | 0.2964879 | 0.1574895 | 1025.514 | 0 | 0 | 0 |  | Fe-Cr-Ni-Mn-Ti
4604 | 36 | 7 | 15 | 9 | 33 | 66.4333 | 0.2963135 | 0.1592809 | 1007.764 | 0 | 0 | 0 |  | Fe-Cr-Ni-Mn-Ti
4605 | 30 | 8 | 13 | 14 | 36 | 65.62382 | 0.2933831 | 0.1558804 | 956.7204 | 0 | 0 | 0 |  | Fe-Cr-Ni-Mn-Ti
4606 | 24 | 9 | 11 | 19 | 38 | 65.12337 | 0.2900775 | 0.1509602 | 897.1254 | 0 | 0 | 0 |  | Fe-Cr-Ni-Mn-Ti
4607 | 18 | 10 | 9 | 25 | 38 | 65.30368 | 0.2853831 | 0.143997 | 828.3074 | 0 | 0 | 0 |  | Fe-Cr-Ni-Mn-Ti
4608 | 12 | 11 | 7 | 33 | 37 | 66.02897 | 0.2790314 | 0.1362472 | 758.783 | 0 | 0 | 0 |  | Fe-Cr-Ni-Mn-Ti
4609 | 7 | 12 | 5 | 44 | 32 | 68.46647 | 0.2690872 | 0.1270865 | 691.2542 | 0 | 0 | 0 |  | Fe-Cr-Ni-Mn-Ti
4610 | 4 | 12 | 4 | 57 | 23 | 72.53161 | 0.2568885 | 0.114742 | 607.6181 | 0 | 0 | 0 |  | Fe-Cr-Ni-Mn-Ti
4611 | 42 | 5 | 10 | 6 | 37 | 64.53151 | 0.2996326 | 0.1636507 | 1025.31 | 0 | 0 | 0 |  | Fe-Cr-Ni-Mn-Ti
4612 | 35 | 5 | 10 | 9 | 41 | 62.88164 | 0.2993953 | 0.1609303 | 972.524 | 0 | 0 | 0 |  | Fe-Cr-Ni-Mn-Ti
4613 | 28 | 6 | 9 | 13 | 44 | 61.97667 | 0.2972537 | 0.1551208 | 902.1716 | 0 | 0 | 0 |  | Fe-Cr-Ni-Mn-Ti
4614 | 22 | 7 | 8 | 18 | 45 | 61.8501 | 0.2938824 | 0.148657 | 837.8696 | 0 | 0 | 0 |  | Fe-Cr-Ni-Mn-Ti
4615 | 16 | 8 | 6 | 25 | 45 | 62.14945 | 0.2887425 | 0.1405163 | 764.1894 | 0 | 0 | 0 |  | Fe-Cr-Ni-Mn-Ti
4616 | 11 | 9 | 5 | 32 | 43 | 63.18395 | 0.2829556 | 0.1344993 | 717.4455 | 0 | 0 | 0 |  | Fe-Cr-Ni-Mn-Ti
4617 | 6 | 11 | 3 | 43 | 38 | 65.89807 | 0.2724655 | 0.1267715 | 667.8632 | 0 | 0 | 0 |  | Fe-Cr-Ni-Mn-Ti
4618 | 32 | 3 | 6 | 9 | 50 | 59.16124 | 0.3030235 | 0.1563634 | 881.0142 | 0 | 0 | 0 |  | Fe-Cr-Ni-Mn-Ti
4619 | 25 | 4 | 6 | 13 | 52 | 58.64155 | 0.3008298 | 0.1493182 | 810.4836 | 0 | 0 | 0 |  | Fe-Cr-Ni-Mn-Ti
4620 | 19 | 5 | 5 | 18 | 53 | 58.53323 | 0.2975082 | 0.1416546 | 741.4521 | 0 | 0 | 0 |  | Fe-Cr-Ni-Mn-Ti
4621 | 13 | 6 | 4 | 23 | 53 | 58.60847 | 0.293764 | 0.1342932 | 678.66 | 0 | 0 | 0 |  | Fe-Cr-Ni-Mn-Ti
4622 | 8 | 8 | 4 | 30 | 50 | 60.32913 | 0.2871076 | 0.1300764 | 656.4958 | 0 | 0 | 0 |  | Fe-Cr-Ni-Mn-Ti
4623 | 12 | 3 | 47 | 33 | 5 | 76.56164 | 0.2850069 | 0.08966933 | 469.9229 | 1 | 1 | 1 | 469.9229 | Fe-Cr-Ni-Mn-Ti
4624 | 11 | 5 | 40 | 39 | 5 | 77.52412 | 0.2779819 | 0.08771024 | 452.3735 | 1 | 1 | 1 | 452.3735 | Fe-Cr-Ni-Mn-Ti
4625 | 10 | 7 | 34 | 44 | 4 | 78.98635 | 0.2709902 | 0.08000886 | 392.3258 | 1 | 1 | 1 | 392.3258 | Fe-Cr-Ni-Mn-Ti
4626 | 9 | 11 | 27 | 49 | 4 | 80.67899 | 0.2625022 | 0.07686559 | 369.0673 | 1 | 1 | 1 | 369.0673 | Fe-Cr-Ni-Mn-Ti
4627 | 7 | 14 | 22 | 53 | 3 | 82.51396 | 0.2548471 | 0.06791822 | 304.3741 | 1 | 0 | 0 |  | Fe-Cr-Ni-Mn-Ti
4628 | 19 | 3 | 51 | 21 | 6 | 75.9962 | 0.2929337 | 0.09624498 | 531.6615 | 1 | 1 | 1 | 531.6615 | Fe-Cr-Ni-Mn-Ti
4629 | 17 | 5 | 44 | 27 | 7 | 76.3887 | 0.2866122 | 0.09977995 | 557.4366 | 1 | 1 | 1 | 557.4366 | Fe-Cr-Ni-Mn-Ti
4630 | 16 | 7 | 38 | 32 | 8 | 76.80127 | 0.281024 | 0.1024481 | 576.1674 | 1 | 1 | 1 | 576.1674 | Fe-Cr-Ni-Mn-Ti
4631 | 14 | 10 | 32 | 36 | 8 | 78.0012 | 0.2743645 | 0.09982303 | 553.7387 | 1 | 0 | 0 |  | Fe-Cr-Ni-Mn-Ti
4632 | 11 | 14 | 26 | 40 | 9 | 79.03978 | 0.2670863 | 0.100428 | 557.5008 | 1 | 0 | 0 |  | Fe-Cr-Ni-Mn-Ti
4633 | 9 | 18 | 21 | 44 | 8 | 81.12449 | 0.2591791 | 0.09320734 | 501.2366 | 1 | 0 | 0 |  | Fe-Cr-Ni-Mn-Ti
4634 | 7 | 23 | 16 | 46 | 7 | 83.60922 | 0.2510425 | 0.08550222 | 444.3438 | 0 | 0 | 0 |  | Fe-Cr-Ni-Mn-Ti
4635 | 29 | 3 | 52 | 12 | 4 | 77.21109 | 0.2972188 | 0.08286714 | 431.6303 | 1 | 1 | 1 | 431.6303 | Fe-Cr-Ni-Mn-Ti
4636 | 27 | 4 | 46 | 16 | 8 | 75.67329 | 0.2942218 | 0.1063434 | 620.7518 | 1 | 1 | 1 | 620.7518 | Fe-Cr-Ni-Mn-Ti
4637 | 24 | 6 | 39 | 21 | 10 | 75.49175 | 0.2888961 | 0.1130943 | 672.4919 | 1 | 1 | 1 | 672.4919 | Fe-Cr-Ni-Mn-Ti
4638 | 21 | 9 | 34 | 25 | 12 | 75.66024 | 0.2836556 | 0.1186353 | 715.9658 | 1 | 0 | 0 |  | Fe-Cr-Ni-Mn-Ti
4639 | 17 | 13 | 29 | 28 | 13 | 76.5691 | 0.2774472 | 0.1185249 | 714.2031 | 1 | 0 | 0 |  | Fe-Cr-Ni-Mn-Ti
4640 | 14 | 17 | 24 | 31 | 14 | 77.53921 | 0.2712178 | 0.1176177 | 705.8429 | 1 | 0 | 0 |  | Fe-Cr-Ni-Mn-Ti
4641 | 11 | 23 | 19 | 34 | 13 | 80.1964 | 0.2623761 | 0.1105767 | 652.8521 | 1 | 0 | 0 |  | Fe-Cr-Ni-Mn-Ti
4642 | 8 | 29 | 15 | 36 | 12 | 82.85054 | 0.2542636 | 0.1039016 | 603.5838 | 0 | 0 | 0 |  | Fe-Cr-Ni-Mn-Ti
4643 | 6 | 36 | 12 | 37 | 9 | 86.9608 | 0.2453794 | 0.09117153 | 509.5573 | 0 | 0 | 0 |  | Fe-Cr-Ni-Mn-Ti
4644 | 38 | 3 | 43 | 10 | 6 | 76.65836 | 0.2968616 | 0.09515891 | 532.9624 | 1 | 1 | 1 | 532.9624 | Fe-Cr-Ni-Mn-Ti
4645 | 34 | 4 | 38 | 13 | 10 | 74.99945 | 0.2946509 | 0.11449 | 690.5669 | 1 | 1 | 1 | 690.5669 | Fe-Cr-Ni-Mn-Ti
4646 | 29 | 7 | 33 | 16 | 14 | 74.08561 | 0.2906385 | 0.1275215 | 795.8425 | 1 | 0 | 0 |  | Fe-Cr-Ni-Mn-Ti
4647 | 25 | 10 | 29 | 19 | 17 | 73.74061 | 0.2865193 | 0.1334858 | 840.9768 | 1 | 0 | 0 |  | Fe-Cr-Ni-Mn-Ti
4648 | 20 | 15 | 25 | 21 | 19 | 74.45224 | 0.2807935 | 0.1339255 | 844.106 | 1 | 0 | 0 |  | Fe-Cr-Ni-Mn-Ti
4649 | 16 | 20 | 21 | 24 | 19 | 76.14738 | 0.2737349 | 0.1295132 | 809.1706 | 1 | 0 | 0 |  | Fe-Cr-Ni-Mn-Ti
4650 | 12 | 26 | 17 | 26 | 18 | 78.65982 | 0.2656372 | 0.1228381 | 759.4143 | 1 | 0 | 0 |  | Fe-Cr-Ni-Mn-Ti
4651 | 9 | 34 | 13 | 28 | 17 | 81.87656 | 0.2566192 | 0.1166047 | 718.1567 | 0 | 0 | 0 |  | Fe-Cr-Ni-Mn-Ti
4652 | 6 | 43 | 11 | 28 | 12 | 87.59919 | 0.2459748 | 0.1010121 | 605.6679 | 0 | 0 | 0 |  | Fe-Cr-Ni-Mn-Ti
4653 | 45 | 3 | 35 | 8 | 9 | 75.53815 | 0.2970423 | 0.1104478 | 662.3116 | 1 | 1 | 1 | 662.3116 | Fe-Cr-Ni-Mn-Ti
4654 | 39 | 5 | 31 | 10 | 14 | 73.68529 | 0.295066 | 0.1293497 | 817.6446 | 1 | 0 | 0 |  | Fe-Cr-Ni-Mn-Ti
4655 | 33 | 8 | 27 | 12 | 19 | 72.29103 | 0.2921682 | 0.1409149 | 906.5655 | 1 | 0 | 0 |  | Fe-Cr-Ni-Mn-Ti
4656 | 28 | 12 | 24 | 14 | 22 | 72.25199 | 0.2880052 | 0.1437426 | 925.9629 | 1 | 0 | 0 |  | Fe-Cr-Ni-Mn-Ti
4657 | 23 | 17 | 20 | 16 | 24 | 72.96047 | 0.2823638 | 0.1424225 | 911.9561 | 0 | 0 | 0 |  | Fe-Cr-Ni-Mn-Ti
4658 | 18 | 22 | 17 | 18 | 25 | 74.09111 | 0.276541 | 0.1393774 | 886.14 | 0 | 0 | 0 |  | Fe-Cr-Ni-Mn-Ti
4659 | 13 | 30 | 13 | 20 | 24 | 77.13894 | 0.2671264 | 0.1319685 | 834.8928 | 0 | 0 | 0 |  | Fe-Cr-Ni-Mn-Ti
4660 | 9 | 38 | 11 | 20 | 22 | 80.65783 | 0.2589758 | 0.1251353 | 794.322 | 0 | 0 | 0 |  | Fe-Cr-Ni-Mn-Ti
4661 | 6 | 50 | 8 | 20 | 16 | 87.75818 | 0.2457321 | 0.109877 | 693.1399 | 0 | 0 | 0 |  | Fe-Cr-Ni-Mn-Ti
4662 | 50 | 3 | 25 | 7 | 14 | 73.46295 | 0.296942 | 0.1296164 | 821.2 | 1 | 0 | 0 |  | Fe-Cr-Ni-Mn-Ti
4663 | 42 | 6 | 23 | 8 | 21 | 71.11365 | 0.2956594 | 0.1473807 | 961.2357 | 1 | 0 | 0 |  | Fe-Cr-Ni-Mn-Ti
4664 | 36 | 9 | 20 | 9 | 26 | 69.80747 | 0.2935504 | 0.1527823 | 991.6518 | 0 | 0 | 0 |  | Fe-Cr-Ni-Mn-Ti
4665 | 29 | 13 | 18 | 11 | 28 | 70.02014 | 0.2892845 | 0.1507848 | 966.7954 | 0 | 0 | 0 |  | Fe-Cr-Ni-Mn-Ti
4666 | 24 | 18 | 16 | 12 | 30 | 70.73621 | 0.2847325 | 0.1495274 | 956.0905 | 0 | 0 | 0 |  | Fe-Cr-Ni-Mn-Ti
4667 | 18 | 25 | 13 | 14 | 31 | 72.49254 | 0.2774316 | 0.1442982 | 916.5511 | 0 | 0 | 0 |  | Fe-Cr-Ni-Mn-Ti
4668 | 13 | 32 | 10 | 15 | 30 | 75.03935 | 0.2696381 | 0.1371532 | 866.9184 | 0 | 0 | 0 |  | Fe-Cr-Ni-Mn-Ti
4669 | 8 | 42 | 8 | 15 | 26 | 80.01093 | 0.25885 | 0.1279249 | 816.7604 | 0 | 0 | 0 |  | Fe-Cr-Ni-Mn-Ti
4670 | 5 | 55 | 6 | 15 | 19 | 87.78011 | 0.2451599 | 0.1143007 | 737.7094 | 0 | 0 | 0 |  | Fe-Cr-Ni-Mn-Ti
4671 | 52 | 3 | 17 | 7 | 21 | 70.58479 | 0.2973254 | 0.1479751 | 962.2767 | 0 | 0 | 0 |  | Fe-Cr-Ni-Mn-Ti
4672 | 43 | 6 | 16 | 7 | 28 | 68.30328 | 0.2968112 | 0.1572631 | 1018.952 | 0 | 0 | 0 |  | Fe-Cr-Ni-Mn-Ti
4673 | 36 | 9 | 15 | 7 | 33 | 67.01363 | 0.2956662 | 0.1605015 | 1027.466 | 0 | 0 | 0 |  | Fe-Cr-Ni-Mn-Ti
4674 | 30 | 14 | 13 | 8 | 36 | 67.32728 | 0.2914919 | 0.1581061 | 1001.629 | 0 | 0 | 0 |  | Fe-Cr-Ni-Mn-Ti
4675 | 24 | 19 | 11 | 9 | 38 | 67.93847 | 0.2869875 | 0.1531072 | 955.8301 | 0 | 0 | 0 |  | Fe-Cr-Ni-Mn-Ti
4676 | 18 | 25 | 9 | 10 | 38 | 69.56581 | 0.2808449 | 0.145945 | 901.6217 | 0 | 0 | 0 |  | Fe-Cr-Ni-Mn-Ti
4677 | 12 | 33 | 7 | 11 | 37 | 72.31798 | 0.272675 | 0.1387309 | 856.7043 | 0 | 0 | 0 |  | Fe-Cr-Ni-Mn-Ti
4678 | 7 | 44 | 5 | 12 | 32 | 77.84754 | 0.2605608 | 0.1303403 | 821.8414 | 0 | 0 | 0 |  | Fe-Cr-Ni-Mn-Ti
4679 | 4 | 57 | 4 | 12 | 23 | 86.33213 | 0.2462015 | 0.1186396 | 770.6179 | 0 | 0 | 0 |  | Fe-Cr-Ni-Mn-Ti
4680 | 42 | 6 | 10 | 5 | 37 | 64.8153 | 0.2993032 | 0.1638989 | 1032.086 | 0 | 0 | 0 |  | Fe-Cr-Ni-Mn-Ti
4681 | 35 | 9 | 10 | 5 | 41 | 63.99692 | 0.2980768 | 0.1618862 | 998.4045 | 0 | 0 | 0 |  | Fe-Cr-Ni-Mn-Ti
4682 | 28 | 13 | 9 | 6 | 44 | 63.90381 | 0.2949698 | 0.1565511 | 943.1317 | 0 | 0 | 0 |  | Fe-Cr-Ni-Mn-Ti
4683 | 22 | 18 | 8 | 7 | 45 | 64.8686 | 0.2903634 | 0.1505042 | 895.7439 | 0 | 0 | 0 |  | Fe-Cr-Ni-Mn-Ti
4684 | 16 | 25 | 6 | 8 | 45 | 66.82075 | 0.2834833 | 0.1429822 | 844.9122 | 0 | 0 | 0 |  | Fe-Cr-Ni-Mn-Ti
4685 | 11 | 32 | 5 | 9 | 43 | 69.57172 | 0.276124 | 0.1375023 | 819.3641 | 0 | 0 | 0 |  | Fe-Cr-Ni-Mn-Ti
4686 | 6 | 43 | 3 | 11 | 38 | 74.93476 | 0.2637845 | 0.1305273 | 798.5405 | 0 | 0 | 0 |  | Fe-Cr-Ni-Mn-Ti
4687 | 32 | 9 | 6 | 3 | 50 | 60.76445 | 0.3010016 | 0.1575684 | 915.4967 | 0 | 0 | 0 |  | Fe-Cr-Ni-Mn-Ti
4688 | 25 | 13 | 6 | 4 | 52 | 61.02872 | 0.2978282 | 0.1509421 | 857.7972 | 0 |  | 0 |  | Fe-Cr-Ni-Mn-Ti
4689 | 19 | 18 | 5 | 5 | 53 | 61.97091 | 0.2932531 | 0.1437386 | 803.6007 | 0 | 0 | 0 |  | Fe-Cr-Ni-Mn-Ti
4690 | 13 | 23 | 4 | 6 | 53 | 63.1452 | 0.2882673 | 0.1366174 | 752.4461 | 0 | 0 | 0 |  | Fe-Cr-Ni-Mn-Ti
4691 | 8 | 30 | 4 | 8 | 50 | 66.24563 | 0.2803652 | 0.1330293 | 748.6205 | 0 | 0 | 0 |  | Fe-Cr-Ni-Mn-Ti
4692 | 12 | 33 | 47 | 5 | 3 | 87.98566 | 0.2743919 | 0.07597829 | 415.3647 | 1 | 1 | 1 | 415.3647 | Fe-Cr-Ni-Mn-Ti
4693 | 11 | 39 | 40 | 5 | 5 | 89.10904 | 0.2684236 | 0.08843044 | 529.148 | 1 | 0 | 0 |  | Fe-Cr-Ni-Mn-Ti
4694 | 10 | 44 | 34 | 4 | 7 | 89.94054 | 0.2637929 | 0.09749993 | 616.6396 | 1 | 0 | 0 |  | Fe-Cr-Ni-Mn-Ti
4695 | 9 | 49 | 27 | 4 | 11 | 89.44402 | 0.2595607 | 0.1107398 | 739.602 | 0 | 0 | 0 |  | Fe-Cr-Ni-Mn-Ti
4696 | 7 | 53 | 22 | 3 | 14 | 89.31008 | 0.2562242 | 0.1165786 | 794.1082 | 0 | 0 | 0 |  | Fe-Cr-Ni-Mn-Ti
4697 | 19 | 21 | 51 | 6 | 3 | 83.79912 | 0.2847696 | 0.07548996 | 397.6073 | 1 | 1 | 1 | 397.6073 | Fe-Cr-Ni-Mn-Ti
4698 | 17 | 27 | 44 | 7 | 5 | 84.93511 | 0.2782727 | 0.08933762 | 520.2786 | 1 | 1 | 1 | 520.2786 | Fe-Cr-Ni-Mn-Ti
4699 | 16 | 32 | 38 | 8 | 7 | 85.64573 | 0.2729919 | 0.09933916 | 612.521 | 1 | 0 | 0 |  | Fe-Cr-Ni-Mn-Ti
4700 | 14 | 36 | 32 | 8 | 10 | 85.5507 | 0.2689946 | 0.110775 | 717.5352 | 1 | 0 | 0 |  | Fe-Cr-Ni-Mn-Ti
4701 | 11 | 40 | 26 | 9 | 14 | 84.85842 | 0.2649017 | 0.1200333 | 798.2215 | 1 | 0 | 0 |  | Fe-Cr-Ni-Mn-Ti
4702 | 9 | 44 | 21 | 8 | 18 | 84.1747 | 0.262218 | 0.1263419 | 851.828 | 0 | 0 | 0 |  | Fe-Cr-Ni-Mn-Ti
4703 | 7 | 46 | 16 | 7 | 23 | 82.40379 | 0.2612248 | 0.1309842 | 879.3087 | 0 | 0 | 0 |  | Fe-Cr-Ni-Mn-Ti
4704 | 29 | 12 | 52 | 4 | 3 | 80.8484 | 0.2935047 | 0.07401557 | 376.6485 | 1 | 1 | 1 | 376.6485 | Fe-Cr-Ni-Mn-Ti
4705 | 27 | 16 | 46 | 8 | 4 | 81.81343 | 0.2871498 | 0.08241668 | 447.4664 | 1 | 1 | 1 | 447.4664 | Fe-Cr-Ni-Mn-Ti
4706 | 24 | 21 | 39 | 10 | 6 | 82.62573 | 0.2808717 | 0.09444263 | 553.2217 | 1 | 0 | 0 |  | Fe-Cr-Ni-Mn-Ti
4707 | 21 | 25 | 34 | 12 | 9 | 82.43572 | 0.2763526 | 0.10832 | 675.1038 | 1 | 0 | 0 |  | Fe-Cr-Ni-Mn-Ti
4708 | 17 | 28 | 29 | 13 | 13 | 81.4364 | 0.273171 | 0.1204146 | 778.8275 | 1 | 0 | 0 |  | Fe-Cr-Ni-Mn-Ti
4709 | 14 | 31 | 24 | 14 | 17 | 80.47955 | 0.2701391 | 0.1273432 | 833.1812 | 1 | 0 | 0 |  | Fe-Cr-Ni-Mn-Ti
4710 | 11 | 34 | 19 | 13 | 23 | 78.57306 | 0.2689122 | 0.1348034 | 884.6629 | 0 | 0 | 0 |  | Fe-Cr-Ni-Mn-Ti
4711 | 8 | 36 | 15 | 12 | 29 | 76.43547 | 0.2687727 | 0.137758 | 889.5366 | 0 | 0 | 0 |  | Fe-Cr-Ni-Mn-Ti
4712 | 6 | 37 | 12 | 9 | 36 | 73.64178 | 0.2712126 | 0.1391597 | 875.7083 | 0 | 0 | 0 |  | Fe-Cr-Ni-Mn-Ti
4713 | 38 | 10 | 43 | 6 | 3 | 80.64935 | 0.292159 | 0.07316612 | 367.8363 | 1 | 1 | 1 | 367.8363 | Fe-Cr-Ni-Mn-Ti
4714 | 34 | 13 | 38 | 10 | 4 | 81.23836 | 0.2866984 | 0.08140549 | 434.7016 | 1 | 1 | 1 | 434.7016 | Fe-Cr-Ni-Mn-Ti
4715 | 29 | 16 | 33 | 14 | 7 | 80.70822 | 0.2817513 | 0.09872199 | 577.9432 | 1 | 0 | 0 |  | Fe-Cr-Ni-Mn-Ti
4716 | 25 | 19 | 29 | 17 | 10 | 80.18755 | 0.2776534 | 0.1105618 | 677.4455 | 1 | 0 | 0 |  | Fe-Cr-Ni-Mn-Ti
4717 | 20 | 21 | 25 | 19 | 15 | 78.33589 | 0.2754477 | 0.124526 | 788.6791 | 1 | 0 | 0 |  | Fe-Cr-Ni-Mn-Ti
4718 | 16 | 24 | 21 | 19 | 20 | 76.90779 | 0.2735228 | 0.1327302 | 849.5725 | 1 | 0 | 0 |  | Fe-Cr-Ni-Mn-Ti
4719 | 12 | 26 | 17 | 18 | 26 | 74.72821 | 0.2731632 | 0.1377839 | 873.0058 | 0 | 0 | 0 |  | Fe-Cr-Ni-Mn-Ti
4720 | 9 | 28 | 13 | 17 | 34 | 71.96364 | 0.2740738 | 0.1402275 | 865.8681 | 0 | 0 | 0 |  | Fe-Cr-Ni-Mn-Ti
4721 | 6 | 28 | 11 | 12 | 43 | 68.14648 | 0.279174 | 0.1398126 | 826.0151 | 0 | 0 | 0 |  | Fe-Cr-Ni-Mn-Ti
4722 | 45 | 8 | 35 | 9 | 3 | 80.38035 | 0.2905025 | 0.07260334 | 360.454 | 1 | 1 | 1 | 360.454 | Fe-Cr-Ni-Mn-Ti
4723 | 39 | 10 | 31 | 14 | 5 | 80.00792 | 0.2858173 | 0.08728704 | 475.8014 | 1 | 1 | 1 | 475.8014 | Fe-Cr-Ni-Mn-Ti
4724 | 33 | 12 | 27 | 19 | 8 | 79.12124 | 0.2813392 | 0.1022179 | 595.2754 | 1 | 0 | 0 |  | Fe-Cr-Ni-Mn-Ti
4725 | 28 | 14 | 24 | 22 | 12 | 77.7553 | 0.2786132 | 0.1162809 | 708.1937 | 1 | 0 | 0 |  | Fe-Cr-Ni-Mn-Ti
4726 | 23 | 16 | 20 | 24 | 17 | 75.992 | 0.276388 | 0.1274052 | 790.7751 | 1 | 0 | 0 |  | Fe-Cr-Ni-Mn-Ti
4727 | 18 | 18 | 17 | 25 | 22 | 74.27868 | 0.2749578 | 0.1337221 | 828.9341 | 1 | 0 | 0 |  | Fe-Cr-Ni-Mn-Ti
4728 | 13 | 20 | 13 | 24 | 30 | 71.34527 | 0.2754566 | 0.1385719 | 841.3696 | 0 | 0 | 0 |  | Fe-Cr-Ni-Mn-Ti
4729 | 9 | 20 | 11 | 22 | 38 | 67.96916 | 0.2787672 | 0.1394908 | 815.3735 | 0 | 0 | 0 |  | Fe-Cr-Ni-Mn-Ti
4730 | 6 | 20 | 8 | 16 | 50 | 63.35248 | 0.2853722 | 0.1350173 | 734.4954 | 0 | 0 | 0 |  | Fe-Cr-Ni-Mn-Ti
4731 | 50 | 7 | 25 | 14 | 3 | 80.50022 | 0.2863969 | 0.07192557 | 351.5086 | 1 | 1 | 1 | 351.5086 | Fe-Cr-Ni-Mn-Ti
4732 | 42 | 8 | 23 | 21 | 6 | 79.15658 | 0.2822472 | 0.09181459 | 503.762 | 1 | 1 | 1 | 503.762 | Fe-Cr-Ni-Mn-Ti
4733 | 36 | 9 | 20 | 26 | 9 | 77.94621 | 0.2787879 | 0.1045333 | 601.2925 | 1 | 0 | 0 |  | Fe-Cr-Ni-Mn-Ti
4734 | 29 | 11 | 18 | 28 | 13 | 76.51348 | 0.2765003 | 0.1166048 | 694.0429 | 1 | 0 | 0 |  | Fe-Cr-Ni-Mn-Ti
4735 | 24 | 12 | 16 | 30 | 18 | 74.43517 | 0.275766 | 0.1270548 | 767.4608 | 1 | 0 | 0 |  | Fe-Cr-Ni-Mn-Ti
4736 | 18 | 14 | 13 | 31 | 25 | 71.92148 | 0.2751673 | 0.1347204 | 809.1361 | 0 | 0 | 0 |  | Fe-Cr-Ni-Mn-Ti
4737 | 13 | 15 | 10 | 30 | 32 | 69.13993 | 0.2762778 | 0.1368534 | 798.2525 | 0 | 0 | 0 |  | Fe-Cr-Ni-Mn-Ti
4738 | 8 | 15 | 8 | 26 | 42 | 64.94523 | 0.2813367 | 0.1360163 | 751.0521 | 0 | 0 | 0 |  | Fe-Cr-Ni-Mn-Ti
4739 | 5 | 15 | 6 | 19 | 55 | 60.28289 | 0.2892071 | 0.1291237 | 656.0252 | 0 | 0 | 0 |  | Fe-Cr-Ni-Mn-Ti
4740 | 52 | 7 | 17 | 21 | 3 | 80.83104 | 0.2807983 | 0.07118796 | 342.0037 | 1 | 1 | 1 | 342.0037 | Fe-Cr-Ni-Mn-Ti
4741 | 43 | 7 | 16 | 28 | 6 | 79.12379 | 0.2774883 | 0.08994517 | 480.8789 | 1 | 0 | 0 |  | Fe-Cr-Ni-Mn-Ti
4742 | 36 | 7 | 15 | 33 | 9 | 77.50663 | 0.2752517 | 0.1023247 | 571.813 | 1 | 0 | 0 |  | Fe-Cr-Ni-Mn-Ti
4743 | 30 | 8 | 13 | 36 | 14 | 75.3712 | 0.2739148 | 0.1167741 | 678.5314 | 1 | 0 | 0 |  | Fe-Cr-Ni-Mn-Ti
4744 | 24 | 9 | 11 | 38 | 19 | 73.31685 | 0.2729672 | 0.1258268 | 736.6496 | 1 | 0 | 0 |  | Fe-Cr-Ni-Mn-Ti
4745 | 18 | 10 | 9 | 38 | 25 | 70.82757 | 0.2733548 | 0.1314162 | 760.389 | 0 | 0 | 0 |  | Fe-Cr-Ni-Mn-Ti
4746 | 12 | 11 | 7 | 37 | 33 | 67.68509 | 0.2752629 | 0.1337512 | 749.5476 | 0 | 0 | 0 |  | Fe-Cr-Ni-Mn-Ti
4747 | 7 | 12 | 5 | 32 | 44 | 63.59545 | 0.2805835 | 0.1315361 | 695.586 | 0 | 0 | 0 |  | Fe-Cr-Ni-Mn-Ti
4748 | 4 | 12 | 4 | 23 | 57 | 58.88097 | 0.2898142 | 0.1239917 | 601.2516 | 0 | 0 | 0 |  | Fe-Cr-Ni-Mn-Ti
4749 | 42 | 5 | 10 | 37 | 6 | 78.70862 | 0.2724516 | 0.08784236 | 453.0899 | 1 | 0 | 0 |  | Fe-Cr-Ni-Mn-Ti
4750 | 35 | 5 | 10 | 41 | 9 | 77.06995 | 0.2709488 | 0.09991857 | 539.8491 | 1 | 0 | 0 |  | Fe-Cr-Ni-Mn-Ti
4751 | 28 | 6 | 9 | 44 | 13 | 75.35244 | 0.2692166 | 0.1108456 | 616.5816 | 1 | 0 | 0 |  | Fe-Cr-Ni-Mn-Ti
4752 | 22 | 7 | 8 | 45 | 18 | 73.23394 | 0.2690899 | 0.120168 | 677.6858 | 1 | 0 | 0 |  | Fe-Cr-Ni-Mn-Ti
4753 | 16 | 8 | 6 | 45 | 25 | 70.35789 | 0.2700496 | 0.1270779 | 710.3101 | 0 | 0 | 0 |  | Fe-Cr-Ni-Mn-Ti
4754 | 11 | 9 | 5 | 43 | 32 | 67.61798 | 0.2725361 | 0.1298503 | 709.7252 | 0 | 0 | 0 |  | Fe-Cr-Ni-Mn-Ti
4755 | 6 | 11 | 3 | 38 | 43 | 63.9303 | 0.2772375 | 0.1278282 | 663.6591 | 0 | 0 | 0 |  | Fe-Cr-Ni-Mn-Ti
4756 | 32 | 3 | 6 | 50 | 9 | 76.58524 | 0.2660288 | 0.09665638 | 501.3947 | 1 | 0 | 0 |  | Fe-Cr-Ni-Mn-Ti
4757 | 25 | 4 | 6 | 52 | 13 | 74.84103 | 0.2651149 | 0.1073612 | 575.2421 | 1 | 0 | 0 |  | Fe-Cr-Ni-Mn-Ti
4758 | 19 | 5 | 5 | 53 | 18 | 72.74393 | 0.264964 | 0.1159636 | 629.0779 | 1 | 0 | 0 |  | Fe-Cr-Ni-Mn-Ti
4759 | 13 | 6 | 4 | 53 | 23 | 70.65527 | 0.2651592 | 0.1203572 | 646.8459 | 0 | 0 | 0 |  | Fe-Cr-Ni-Mn-Ti
4760 | 8 | 8 | 4 | 50 | 30 | 68.21324 | 0.2680044 | 0.1248159 | 665.7436 | 0 | 0 | 0 |  | Fe-Cr-Ni-Mn-Ti
4761 | 12 | 3 | 47 | 5 | 33 | 63.62518 | 0.3087197 | 0.1728792 | 1117.722 | 1 | 0 | 0 |  | Fe-Cr-Ni-Mn-Ti
4762 | 11 | 5 | 40 | 5 | 39 | 62.09413 | 0.3074098 | 0.1723864 | 1083.15 | 1 | 0 | 0 |  | Fe-Cr-Ni-Mn-Ti
4763 | 10 | 7 | 34 | 4 | 44 | 60.8268 | 0.3066209 | 0.1694218 | 1033.237 | 1 | 0 | 0 |  | Fe-Cr-Ni-Mn-Ti
4764 | 9 | 11 | 27 | 4 | 49 | 60.51317 | 0.3031984 | 0.1617627 | 953.2208 | 1 | 0 | 0 |  | Fe-Cr-Ni-Mn-Ti
4765 | 7 | 14 | 22 | 3 | 53 | 59.90223 | 0.3014415 | 0.1555737 | 887.1844 | 0 | 0 | 0 |  | Fe-Cr-Ni-Mn-Ti
4766 | 19 | 3 | 51 | 6 | 21 | 68.71504 | 0.3053411 | 0.1548865 | 1020.117 | 1 | 0 | 0 |  | Fe-Cr-Ni-Mn-Ti
4767 | 17 | 5 | 44 | 7 | 27 | 66.92053 | 0.3035397 | 0.1626886 | 1064.649 | 1 | 0 | 0 |  | Fe-Cr-Ni-Mn-Ti
4768 | 16 | 7 | 38 | 8 | 32 | 65.75121 | 0.3015418 | 0.1637974 | 1051.24 | 1 | 0 | 0 |  | Fe-Cr-Ni-Mn-Ti
4769 | 14 | 10 | 32 | 8 | 36 | 65.07698 | 0.2990521 | 0.1631781 | 1030.591 | 1 | 0 | 0 |  | Fe-Cr-Ni-Mn-Ti
4770 | 11 | 14 | 26 | 9 | 40 | 64.82488 | 0.2951135 | 0.1582247 | 973.1933 | 1 | 0 | 0 |  | Fe-Cr-Ni-Mn-Ti
4771 | 9 | 18 | 21 | 8 | 44 | 64.56125 | 0.2924157 | 0.1554076 | 937.9298 | 1 | 0 | 0 |  | Fe-Cr-Ni-Mn-Ti
4772 | 7 | 23 | 16 | 7 | 46 | 65.2339 | 0.2881983 | 0.1480156 | 876.4008 | 0 | 0 | 0 |  | Fe-Cr-Ni-Mn-Ti
4773 | 29 | 3 | 52 | 4 | 12 | 73.11323 | 0.3036991 | 0.1272948 | 806.9117 | 1 | 1 | 1 | 806.9117 | Fe-Cr-Ni-Mn-Ti
4774 | 27 | 4 | 46 | 8 | 16 | 71.75564 | 0.3007699 | 0.135949 | 867.7325 | 1 | 0 | 0 |  | Fe-Cr-Ni-Mn-Ti
4775 | 24 | 6 | 39 | 10 | 21 | 70.19618 | 0.298201 | 0.1493004 | 972.1578 | 1 | 0 | 0 |  | Fe-Cr-Ni-Mn-Ti
4776 | 21 | 9 | 34 | 12 | 25 | 69.55939 | 0.2947868 | 0.1510604 | 972.6602 | 1 | 0 | 0 |  | Fe-Cr-Ni-Mn-Ti
4777 | 17 | 13 | 29 | 13 | 28 | 69.49416 | 0.290721 | 0.1520885 | 974.9783 | 1 | 0 | 0 |  | Fe-Cr-Ni-Mn-Ti
4778 | 14 | 17 | 24 | 14 | 31 | 69.54592 | 0.2866 | 0.1504721 | 952.31 | 0 | 0 | 0 |  | Fe-Cr-Ni-Mn-Ti
4779 | 11 | 23 | 19 | 13 | 34 | 70.1886 | 0.2818448 | 0.1475468 | 925.7008 | 0 | 0 | 0 |  | Fe-Cr-Ni-Mn-Ti
4780 | 8 | 29 | 15 | 12 | 36 | 71.21057 | 0.2769998 | 0.1436109 | 894.574 | 0 | 0 | 0 |  | Fe-Cr-Ni-Mn-Ti
4781 | 6 | 36 | 12 | 9 | 37 | 72.91058 | 0.2723809 | 0.1396268 | 873.1878 | 0 | 0 | 0 |  | Fe-Cr-Ni-Mn-Ti
4782 | 38 | 3 | 43 | 6 | 10 | 74.60934 | 0.3001165 | 0.1164851 | 714.5911 | 1 | 1 | 1 | 714.5911 | Fe-Cr-Ni-Mn-Ti
4783 | 34 | 4 | 38 | 10 | 13 | 73.49609 | 0.2971632 | 0.1306571 | 832.8857 | 1 | 0 | 0 |  | Fe-Cr-Ni-Mn-Ti
4784 | 29 | 7 | 33 | 14 | 16 | 73.10629 | 0.2923552 | 0.1371617 | 881.0835 | 1 | 0 | 0 |  | Fe-Cr-Ni-Mn-Ti
4785 | 25 | 10 | 29 | 17 | 19 | 72.78657 | 0.288256 | 0.1386586 | 882.83 | 1 | 0 | 0 |  | Fe-Cr-Ni-Mn-Ti
4786 | 20 | 15 | 25 | 19 | 21 | 73.49868 | 0.2825732 | 0.1382953 | 878.4212 | 1 | 0 | 0 |  | Fe-Cr-Ni-Mn-Ti
4787 | 16 | 20 | 21 | 19 | 24 | 73.75295 | 0.2782855 | 0.1393717 | 884.8123 | 1 | 0 | 0 |  | Fe-Cr-Ni-Mn-Ti
4788 | 12 | 26 | 17 | 18 | 26 | 74.72821 | 0.2731632 | 0.1387869 | 883.7722 | 0 | 0 | 0 |  | Fe-Cr-Ni-Mn-Ti
4789 | 9 | 34 | 13 | 17 | 28 | 76.44059 | 0.2670049 | 0.1338531 | 846.2569 | 0 | 0 | 0 |  | Fe-Cr-Ni-Mn-Ti
4790 | 6 | 43 | 11 | 12 | 28 | 79.18525 | 0.2615129 | 0.1318846 | 852.2502 | 0 | 0 | 0 |  | Fe-Cr-Ni-Mn-Ti
4791 | 45 | 3 | 35 | 9 | 8 | 76.04796 | 0.2962238 | 0.1053451 | 618.7834 | 1 | 1 | 1 | 618.7834 | Fe-Cr-Ni-Mn-Ti
4792 | 39 | 5 | 31 | 14 | 10 | 75.68799 | 0.291688 | 0.1176852 | 722.7949 | 1 | 0 | 0 |  | Fe-Cr-Ni-Mn-Ti
4793 | 33 | 8 | 27 | 19 | 12 | 75.71705 | 0.2861117 | 0.1225567 | 758.954 | 1 | 0 | 0 |  | Fe-Cr-Ni-Mn-Ti
4794 | 28 | 12 | 24 | 22 | 14 | 76.09807 | 0.2809995 | 0.1231705 | 759.2199 | 1 | 0 | 0 |  | Fe-Cr-Ni-Mn-Ti
4795 | 23 | 17 | 20 | 24 | 16 | 76.80459 | 0.2751851 | 0.1248002 | 773.0773 | 1 | 0 | 0 |  | Fe-Cr-Ni-Mn-Ti
4796 | 18 | 22 | 17 | 25 | 18 | 77.46846 | 0.2701203 | 0.1257063 | 780.9734 | 1 | 0 | 0 |  | Fe-Cr-Ni-Mn-Ti
4797 | 13 | 30 | 13 | 24 | 20 | 79.11429 | 0.2633571 | 0.124931 | 781.1686 | 0 | 0 | 0 |  | Fe-Cr-Ni-Mn-Ti
4798 | 9 | 38 | 11 | 22 | 20 | 81.68168 | 0.2570538 | 0.1215757 | 766.4786 | 0 | 0 | 0 |  | Fe-Cr-Ni-Mn-Ti
4799 | 6 | 50 | 8 | 16 | 20 | 85.57005 | 0.249664 | 0.1181453 | 761.7485 | 0 | 0 | 0 |  | Fe-Cr-Ni-Mn-Ti
4800 | 50 | 3 | 25 | 14 | 7 | 76.99673 | 0.2910802 | 0.1037001 | 604.508 | 1 | 0 | 0 |  | Fe-Cr-Ni-Mn-Ti
4801 | 42 | 6 | 23 | 21 | 8 | 77.44238 | 0.2846148 | 0.1022371 | 584.7465 | 1 | 0 | 0 |  | Fe-Cr-Ni-Mn-Ti
4802 | 36 | 9 | 20 | 26 | 9 | 77.94621 | 0.2787879 | 0.1047445 | 602.8052 | 1 | 0 | 0 |  | Fe-Cr-Ni-Mn-Ti
4803 | 29 | 13 | 18 | 28 | 11 | 78.19549 | 0.2740483 | 0.113638 | 679.6369 | 1 | 0 | 0 |  | Fe-Cr-Ni-Mn-Ti
4804 | 24 | 18 | 16 | 30 | 12 | 79.35345 | 0.268431 | 0.1109443 | 656.905 | 1 | 0 | 0 |  | Fe-Cr-Ni-Mn-Ti
4805 | 18 | 25 | 13 | 31 | 14 | 80.64841 | 0.2617839 | 0.1101 | 651.3972 | 1 | 0 | 0 |  | Fe-Cr-Ni-Mn-Ti
4806 | 13 | 32 | 10 | 30 | 15 | 82.47553 | 0.2553683 | 0.1115769 | 673.4739 | 0 | 0 | 0 |  | Fe-Cr-Ni-Mn-Ti
4807 | 8 | 42 | 8 | 26 | 15 | 85.80366 | 0.2480345 | 0.1104425 | 683.5718 | 0 | 0 | 0 |  | Fe-Cr-Ni-Mn-Ti
4808 | 5 | 55 | 6 | 19 | 15 | 90.02395 | 0.2411866 | 0.105632 | 664.6446 | 0 | 0 | 0 |  | Fe-Cr-Ni-Mn-Ti
4809 | 52 | 3 | 17 | 21 | 7 | 77.36601 | 0.2855217 | 0.09680417 | 536.8113 | 1 | 0 | 0 |  | Fe-Cr-Ni-Mn-Ti
4810 | 43 | 6 | 16 | 28 | 7 | 78.26475 | 0.2786951 | 0.09520822 | 520.824 | 1 | 0 | 0 |  | Fe-Cr-Ni-Mn-Ti
4811 | 36 | 9 | 15 | 33 | 7 | 79.21094 | 0.2727989 | 0.09351425 | 505.8126 | 1 | 0 | 0 |  | Fe-Cr-Ni-Mn-Ti
4812 | 30 | 14 | 13 | 36 | 8 | 80.35404 | 0.2665552 | 0.09135165 | 487.8409 | 1 | 0 | 0 |  | Fe-Cr-Ni-Mn-Ti
4813 | 24 | 19 | 11 | 38 | 9 | 81.49235 | 0.2605995 | 0.09313867 | 504.3075 | 1 | 0 | 0 |  | Fe-Cr-Ni-Mn-Ti
4814 | 18 | 25 | 9 | 38 | 10 | 82.9832 | 0.254544 | 0.09769125 | 548.2225 | 0 | 0 | 0 |  | Fe-Cr-Ni-Mn-Ti
4815 | 12 | 33 | 7 | 37 | 11 | 85.11925 | 0.2476632 | 0.09741211 | 553.9384 | 0 | 0 | 0 |  | Fe-Cr-Ni-Mn-Ti
4816 | 7 | 44 | 5 | 32 | 12 | 88.23107 | 0.2408655 | 0.09710307 | 567.0258 | 0 | 0 | 0 |  | Fe-Cr-Ni-Mn-Ti
4817 | 4 | 57 | 4 | 23 | 12 | 92.51988 | 0.235181 | 0.09547491 | 577.4392 | 0 | 0 | 0 |  | Fe-Cr-Ni-Mn-Ti
4818 | 42 | 6 | 10 | 37 | 5 | 79.57275 | 0.2712137 | 0.08217222 | 411.6753 | 1 | 1 | 1 | 411.6753 | Fe-Cr-Ni-Mn-Ti
4819 | 35 | 9 | 10 | 41 | 5 | 80.49999 | 0.2659295 | 0.08076771 | 400.7518 | 1 | 0 | 0 |  | Fe-Cr-Ni-Mn-Ti
4820 | 28 | 13 | 9 | 44 | 6 | 81.27633 | 0.260333 | 0.08387266 | 424.7577 | 0 | 0 | 0 |  | Fe-Cr-Ni-Mn-Ti
4821 | 22 | 18 | 8 | 45 | 7 | 82.39737 | 0.2550521 | 0.08626363 | 446.0428 | 0 | 0 | 0 |  | Fe-Cr-Ni-Mn-Ti
4822 | 16 | 25 | 6 | 45 | 8 | 84.23256 | 0.2482871 | 0.08722201 | 458.9396 | 0 | 0 | 0 |  | Fe-Cr-Ni-Mn-Ti
4823 | 11 | 32 | 5 | 43 | 9 | 86.0171 | 0.2431821 | 0.08847155 | 476.1371 | 0 | 0 | 0 |  | Fe-Cr-Ni-Mn-Ti
4824 | 6 | 43 | 3 | 38 | 11 | 88.50965 | 0.2372783 | 0.08856511 | 487.5925 | 0 | 0 | 0 |  | Fe-Cr-Ni-Mn-Ti
4825 | 32 | 9 | 6 | 50 | 3 | 81.76678 | 0.2582954 | 0.06580434 | 286.733 | 0 | 0 | 0 |  | Fe-Cr-Ni-Mn-Ti
4826 | 25 | 13 | 6 | 52 | 4 | 82.51299 | 0.2534149 | 0.07036393 | 319.8741 | 0 | 0 | 0 |  | Fe-Cr-Ni-Mn-Ti
4827 | 19 | 18 | 5 | 53 | 5 | 83.655 | 0.2479677 | 0.07349635 | 344.74 | 0 | 0 | 0 |  | Fe-Cr-Ni-Mn-Ti
4828 | 13 | 23 | 4 | 53 | 6 | 84.84127 | 0.242611 | 0.08019864 | 398.8861 | 0 | 0 | 0 |  | Fe-Cr-Ni-Mn-Ti
4829 | 8 | 30 | 4 | 50 | 8 | 85.98149 | 0.2393352 | 0.08230799 | 419.8773 | 0 | 0 | 0 |  | Fe-Cr-Ni-Mn-Ti
4830 | 12 | 5 | 47 | 33 | 3 | 78.31524 | 0.2825503 | 0.07717601 | 377.4632 | 1 | 1 | 1 | 377.4632 | Fe-Cr-Ni-Mn-Ti
4831 | 11 | 5 | 40 | 39 | 5 | 77.52412 | 0.2779819 | 0.08771024 | 452.3735 | 1 | 1 | 1 | 452.3735 | Fe-Cr-Ni-Mn-Ti
4832 | 10 | 4 | 34 | 44 | 7 | 76.35512 | 0.2748437 | 0.09515896 | 501.2829 | 1 | 1 | 1 | 501.2829 | Fe-Cr-Ni-Mn-Ti
4833 | 9 | 4 | 27 | 49 | 11 | 74.66717 | 0.2715377 | 0.106788 | 580.1625 | 1 | 1 | 1 | 580.1625 | Fe-Cr-Ni-Mn-Ti
4834 | 7 | 3 | 22 | 53 | 14 | 73.0202 | 0.2694023 | 0.1117813 | 604.0497 | 1 | 0 | 0 |  | Fe-Cr-Ni-Mn-Ti
4835 | 19 | 6 | 51 | 21 | 3 | 78.61929 | 0.2893748 | 0.07662797 | 381.4571 | 1 | 1 | 1 | 381.4571 | Fe-Cr-Ni-Mn-Ti
4836 | 17 | 7 | 44 | 27 | 5 | 78.12005 | 0.2841967 | 0.089067 | 475.5705 | 1 | 1 | 1 | 475.5705 | Fe-Cr-Ni-Mn-Ti
4837 | 16 | 8 | 38 | 32 | 7 | 77.6507 | 0.279811 | 0.09783735 | 541.3589 | 1 | 1 | 1 | 541.3589 | Fe-Cr-Ni-Mn-Ti
4838 | 14 | 8 | 32 | 36 | 10 | 76.30124 | 0.2768483 | 0.107826 | 612.6845 | 1 | 0 | 0 |  | Fe-Cr-Ni-Mn-Ti
4839 | 11 | 9 | 26 | 40 | 14 | 74.84896 | 0.2733804 | 0.1166792 | 672.1028 | 1 | 0 | 0 |  | Fe-Cr-Ni-Mn-Ti
4840 | 9 | 8 | 21 | 44 | 18 | 72.80577 | 0.2719322 | 0.1221797 | 697.4543 | 1 | 0 | 0 |  | Fe-Cr-Ni-Mn-Ti
4841 | 7 | 7 | 16 | 46 | 23 | 70.30578 | 0.2718374 | 0.1263057 | 706.5345 | 1 | 0 | 0 |  | Fe-Cr-Ni-Mn-Ti
4842 | 29 | 4 | 52 | 12 | 3 | 78.09095 | 0.2960637 | 0.07494594 | 371.0506 | 1 | 1 | 1 | 371.0506 | Fe-Cr-Ni-Mn-Ti
4843 | 27 | 8 | 46 | 16 | 4 | 79.10271 | 0.289592 | 0.08269696 | 434.5474 | 1 | 1 | 1 | 434.5474 | Fe-Cr-Ni-Mn-Ti
4844 | 24 | 10 | 39 | 21 | 6 | 78.91022 | 0.2841461 | 0.09402305 | 524.3546 | 1 | 1 | 1 | 524.3546 | Fe-Cr-Ni-Mn-Ti
4845 | 21 | 12 | 34 | 25 | 9 | 78.16235 | 0.280085 | 0.1069733 | 627.436 | 1 | 0 | 0 |  | Fe-Cr-Ni-Mn-Ti
4846 | 17 | 13 | 29 | 28 | 13 | 76.5691 | 0.2774472 | 0.1185249 | 714.2031 | 1 | 0 | 0 |  | Fe-Cr-Ni-Mn-Ti
4847 | 14 | 14 | 24 | 31 | 17 | 75.08399 | 0.2749024 | 0.1252337 | 756.9199 | 1 | 0 | 0 |  | Fe-Cr-Ni-Mn-Ti
4848 | 11 | 13 | 19 | 34 | 23 | 72.11728 | 0.2747873 | 0.1319126 | 784.6663 | 1 | 0 | 0 |  | Fe-Cr-Ni-Mn-Ti
4849 | 8 | 12 | 15 | 36 | 29 | 69.28037 | 0.2755242 | 0.1345481 | 776.3834 | 1 | 0 | 0 |  | Fe-Cr-Ni-Mn-Ti
4850 | 6 | 9 | 12 | 37 | 36 | 65.57909 | 0.2792924 | 0.1353815 | 745.8972 | 0 | 0 | 0 |  | Fe-Cr-Ni-Mn-Ti
4851 | 38 | 6 | 43 | 10 | 3 | 79.27738 | 0.2934178 | 0.07364968 | 365.2759 | 1 | 1 | 1 | 365.2759 | Fe-Cr-Ni-Mn-Ti
4852 | 34 | 10 | 38 | 13 | 4 | 80.2059 | 0.2876221 | 0.08154841 | 430.4157 | 1 | 1 | 1 | 430.4157 | Fe-Cr-Ni-Mn-Ti
4853 | 29 | 14 | 33 | 16 | 7 | 80.03193 | 0.2823493 | 0.09854666 | 571.6228 | 1 | 1 | 1 | 571.6228 | Fe-Cr-Ni-Mn-Ti
4854 | 25 | 17 | 29 | 19 | 10 | 79.52904 | 0.2782311 | 0.1103517 | 669.8466 | 1 | 0 | 0 |  | Fe-Cr-Ni-Mn-Ti
4855 | 20 | 19 | 25 | 21 | 15 | 77.69501 | 0.276019 | 0.1242153 | 779.2347 | 1 | 0 | 0 |  | Fe-Cr-Ni-Mn-Ti
4856 | 16 | 19 | 21 | 24 | 20 | 75.34762 | 0.2749409 | 0.1318947 | 824.3455 | 1 | 0 | 0 |  | Fe-Cr-Ni-Mn-Ti
4857 | 12 | 18 | 17 | 26 | 26 | 72.28678 | 0.2754651 | 0.1363334 | 830.9606 | 1 | 0 | 0 |  | Fe-Cr-Ni-Mn-Ti
4858 | 9 | 17 | 13 | 28 | 34 | 68.79311 | 0.2772178 | 0.1386629 | 813.1777 | 0 | 0 | 0 |  | Fe-Cr-Ni-Mn-Ti
4859 | 6 | 12 | 11 | 28 | 43 | 63.69287 | 0.2840043 | 0.137435 | 751.1187 | 0 | 0 | 0 |  | Fe-Cr-Ni-Mn-Ti
4860 | 45 | 9 | 35 | 8 | 3 | 80.72193 | 0.2901935 | 0.07249333 | 361.1598 | 1 | 1 | 1 | 361.1598 | Fe-Cr-Ni-Mn-Ti
4861 | 39 | 14 | 31 | 10 | 5 | 81.37206 | 0.2846035 | 0.08730476 | 484.5113 | 1 | 1 | 1 | 484.5113 | Fe-Cr-Ni-Mn-Ti
4862 | 33 | 19 | 27 | 12 | 8 | 81.46851 | 0.2792738 | 0.1026766 | 617.7764 | 1 | 0 | 0 |  | Fe-Cr-Ni-Mn-Ti
4863 | 28 | 22 | 24 | 14 | 12 | 80.35515 | 0.2763121 | 0.1172786 | 741.7763 | 1 | 0 | 0 |  | Fe-Cr-Ni-Mn-Ti
4864 | 23 | 24 | 20 | 16 | 17 | 78.52319 | 0.274113 | 0.1286358 | 829.3286 | 1 | 0 | 0 |  | Fe-Cr-Ni-Mn-Ti
4865 | 18 | 25 | 17 | 18 | 22 | 76.43716 | 0.2729773 | 0.1348348 | 864.0026 | 0 | 0 | 0 |  | Fe-Cr-Ni-Mn-Ti
4866 | 13 | 24 | 13 | 20 | 30 | 72.52991 | 0.2743118 | 0.1392004 | 861.387 | 0 | 0 | 0 |  | Fe-Cr-Ni-Mn-Ti
4867 | 9 | 22 | 11 | 20 | 38 | 68.53896 | 0.2781778 | 0.139809 | 825.1537 | 0 | 0 | 0 |  | Fe-Cr-Ni-Mn-Ti
4868 | 6 | 16 | 8 | 20 | 50 | 62.27562 | 0.286617 | 0.1344487 | 717.0063 | 0 | 0 | 0 |  | Fe-Cr-Ni-Mn-Ti
4869 | 50 | 14 | 25 | 7 | 3 | 82.90442 | 0.2842844 | 0.0716057 | 360.0879 | 1 | 1 | 1 | 360.0879 | Fe-Cr-Ni-Mn-Ti
4870 | 42 | 21 | 23 | 8 | 6 | 83.50836 | 0.2784675 | 0.09263295 | 539.5335 | 1 | 0 | 0 |  | Fe-Cr-Ni-Mn-Ti
4871 | 36 | 26 | 20 | 9 | 9 | 83.5454 | 0.2739588 | 0.1063572 | 662.7579 | 1 | 0 | 0 |  | Fe-Cr-Ni-Mn-Ti
4872 | 29 | 28 | 18 | 11 | 13 | 82.04907 | 0.2716781 | 0.1186869 | 765.7385 | 1 | 0 | 0 |  | Fe-Cr-Ni-Mn-Ti
4873 | 24 | 30 | 16 | 12 | 18 | 80.09304 | 0.2707209 | 0.1295691 | 851.6818 | 0 | 0 | 0 |  | Fe-Cr-Ni-Mn-Ti
4874 | 18 | 31 | 13 | 14 | 25 | 77.03395 | 0.2704403 | 0.1373229 | 892.9179 | 0 | 0 | 0 |  | Fe-Cr-Ni-Mn-Ti
4875 | 13 | 30 | 10 | 15 | 32 | 73.53565 | 0.2720048 | 0.1389138 | 869.5656 | 0 | 0 | 0 |  | Fe-Cr-Ni-Mn-Ti
4876 | 8 | 26 | 8 | 15 | 42 | 68.04346 | 0.278029 | 0.1373902 | 800.068 | 0 | 0 | 0 |  | Fe-Cr-Ni-Mn-Ti
4877 | 5 | 19 | 6 | 15 | 55 | 61.33524 | 0.2879397 | 0.1296911 | 672.43 | 0 | 0 | 0 |  | Fe-Cr-Ni-Mn-Ti
4878 | 52 | 21 | 17 | 7 | 3 | 85.57763 | 0.2767945 | 0.07098811 | 361.8431 | 0 | 0 | 0 |  | Fe-Cr-Ni-Mn-Ti
4879 | 43 | 28 | 16 | 7 | 6 | 86.13629 | 0.2716248 | 0.0914896 | 539.3807 | 0 | 0 | 0 |  | Fe-Cr-Ni-Mn-Ti
4880 | 36 | 33 | 15 | 7 | 9 | 86.05678 | 0.2681093 | 0.1048721 | 661.7782 | 0 | 0 | 0 |  | Fe-Cr-Ni-Mn-Ti
4881 | 30 | 36 | 13 | 8 | 14 | 84.25873 | 0.2663507 | 0.1201217 | 794.2682 | 0 | 0 | 0 |  | Fe-Cr-Ni-Mn-Ti
4882 | 24 | 38 | 11 | 9 | 19 | 82.29198 | 0.2651604 | 0.1289508 | 861.4674 | 0 | 0 | 0 |  | Fe-Cr-Ni-Mn-Ti
4883 | 18 | 38 | 9 | 10 | 25 | 79.31333 | 0.2656792 | 0.1343466 | 883.9039 | 0 | 0 | 0 |  | Fe-Cr-Ni-Mn-Ti
4884 | 12 | 37 | 7 | 11 | 33 | 75.26403 | 0.2679836 | 0.1365644 | 863.5095 | 0 | 0 | 0 |  | Fe-Cr-Ni-Mn-Ti
4885 | 7 | 32 | 5 | 12 | 44 | 69.12964 | 0.2747052 | 0.1338634 | 779.1963 | 0 | 0 | 0 |  | Fe-Cr-Ni-Mn-Ti
4886 | 4 | 23 | 4 | 12 | 57 | 61.74891 | 0.2863353 | 0.1254173 | 643.2927 | 0 | 0 | 0 |  | Fe-Cr-Ni-Mn-Ti
4887 | 42 | 37 | 10 | 5 | 6 | 89.37541 | 0.2639211 | 0.08951006 | 534.7766 | 0 | 0 | 0 |  | Fe-Cr-Ni-Mn-Ti
4888 | 35 | 41 | 10 | 5 | 9 | 88.89226 | 0.261455 | 0.1025261 | 653.4772 | 0 | 0 | 0 |  | Fe-Cr-Ni-Mn-Ti
4889 | 28 | 44 | 9 | 6 | 13 | 87.58081 | 0.2593006 | 0.1140939 | 754.9213 | 0 | 0 | 0 |  | Fe-Cr-Ni-Mn-Ti
4890 | 22 | 45 | 8 | 7 | 18 | 85.15728 | 0.25914 | 0.1237738 | 829.9993 | 0 | 0 | 0 |  | Fe-Cr-Ni-Mn-Ti
4891 | 16 | 45 | 6 | 8 | 25 | 81.56802 | 0.2602319 | 0.1308429 | 866.2373 | 0 | 0 | 0 |  | Fe-Cr-Ni-Mn-Ti
4892 | 11 | 43 | 5 | 9 | 32 | 77.57583 | 0.2632756 | 0.1334892 | 853.9942 | 0 | 0 | 0 |  | Fe-Cr-Ni-Mn-Ti
4893 | 6 | 38 | 3 | 11 | 43 | 71.37717 | 0.2696088 | 0.1311064 | 773.8277 | 0 | 0 | 0 |  | Fe-Cr-Ni-Mn-Ti
4894 | 32 | 50 | 6 | 3 | 9 | 92.00898 | 0.2542091 | 0.09978288 | 641.5283 | 0 | 0 | 0 |  | Fe-Cr-Ni-Mn-Ti
4895 | 25 | 52 | 6 | 4 | 13 | 90.28244 | 0.2530893 | 0.1112379 | 741.4682 | 0 | 0 | 0 |  | Fe-Cr-Ni-Mn-Ti
4896 | 19 | 53 | 5 | 5 | 18 | 87.8015 | 0.2529008 | 0.1202891 | 811.4984 | 0 | 0 | 0 |  | Fe-Cr-Ni-Mn-Ti
4897 | 13 | 53 | 4 | 6 | 23 | 85.1696 | 0.2531505 | 0.1246916 | 831.5488 | 0 | 0 | 0 |  | Fe-Cr-Ni-Mn-Ti
4898 | 8 | 50 | 4 | 8 | 30 | 80.64161 | 0.2570294 | 0.1291087 | 835.594 | 0 | 0 | 0 |  | Fe-Cr-Ni-Mn-Ti
4899 | 12 | 5 | 47 | 3 | 33 | 64.21245 | 0.3080191 | 0.1735427 | 1134.133 | 1 | 0 | 0 |  | Fe-Cr-Ni-Mn-Ti
4900 | 11 | 5 | 40 | 5 | 39 | 62.09413 | 0.3074098 | 0.1723864 | 1083.15 | 1 | 0 | 0 |  | Fe-Cr-Ni-Mn-Ti
4901 | 10 | 4 | 34 | 7 | 44 | 59.98749 | 0.3076804 | 0.1686375 | 1012.162 | 1 | 0 | 0 |  | Fe-Cr-Ni-Mn-Ti
4902 | 9 | 4 | 27 | 11 | 49 | 58.6174 | 0.305616 | 0.1600676 | 909.1065 | 1 | 0 | 0 |  | Fe-Cr-Ni-Mn-Ti
4903 | 7 | 3 | 22 | 14 | 53 | 56.95651 | 0.3052667 | 0.1516 | 812.2813 | 1 | 0 | 0 |  | Fe-Cr-Ni-Mn-Ti
4904 | 19 | 6 | 51 | 3 | 21 | 69.65219 | 0.3043165 | 0.1558595 | 1043.147 | 1 | 0 | 0 |  | Fe-Cr-Ni-Mn-Ti
4905 | 17 | 7 | 44 | 5 | 27 | 67.52516 | 0.3028606 | 0.1632925 | 1079.887 | 1 | 0 | 0 |  | Fe-Cr-Ni-Mn-Ti
4906 | 16 | 8 | 38 | 7 | 32 | 66.04312 | 0.3012082 | 0.1640677 | 1058.385 | 1 | 0 | 0 |  | Fe-Cr-Ni-Mn-Ti
4907 | 14 | 8 | 32 | 10 | 36 | 64.50029 | 0.2997201 | 0.1627024 | 1017.169 | 1 | 0 | 0 |  | Fe-Cr-Ni-Mn-Ti
4908 | 11 | 9 | 26 | 14 | 40 | 63.41158 | 0.296756 | 0.1571515 | 942.4976 | 1 | 0 | 0 |  | Fe-Cr-Ni-Mn-Ti
4909 | 9 | 8 | 21 | 18 | 44 | 61.7894 | 0.2956724 | 0.1515312 | 865.7592 | 1 | 0 | 0 |  | Fe-Cr-Ni-Mn-Ti
4910 | 7 | 7 | 16 | 23 | 46 | 60.80703 | 0.2933705 | 0.1441763 | 785.4187 | 1 | 0 | 0 |  | Fe-Cr-Ni-Mn-Ti
4911 | 29 | 4 | 52 | 3 | 12 | 73.44069 | 0.3033625 | 0.1275288 | 812.6081 | 1 | 1 | 1 | 812.6081 | Fe-Cr-Ni-Mn-Ti
4912 | 27 | 8 | 46 | 4 | 16 | 73.02381 | 0.2994582 | 0.1369232 | 892.0219 | 1 | 0 | 0 |  | Fe-Cr-Ni-Mn-Ti
4913 | 24 | 10 | 39 | 6 | 21 | 71.44075 | 0.2968912 | 0.1502625 | 998.5055 | 1 | 0 | 0 |  | Fe-Cr-Ni-Mn-Ti
4914 | 21 | 12 | 34 | 9 | 25 | 70.46513 | 0.2938294 | 0.1517369 | 991.6787 | 1 | 0 | 0 |  | Fe-Cr-Ni-Mn-Ti
4915 | 17 | 13 | 29 | 13 | 28 | 69.49416 | 0.290721 | 0.1520885 | 974.9783 | 1 | 0 | 0 |  | Fe-Cr-Ni-Mn-Ti
4916 | 14 | 14 | 24 | 17 | 31 | 68.66015 | 0.2875308 | 0.1498512 | 934.4836 | 1 | 0 | 0 |  | Fe-Cr-Ni-Mn-Ti
4917 | 11 | 13 | 19 | 23 | 34 | 67.2805 | 0.2848828 | 0.145738 | 870.9749 | 1 | 0 | 0 |  | Fe-Cr-Ni-Mn-Ti
4918 | 8 | 12 | 15 | 29 | 36 | 66.31511 | 0.2820461 | 0.1405732 | 806.2405 | 0 | 0 | 0 |  | Fe-Cr-Ni-Mn-Ti
4919 | 6 | 9 | 12 | 36 | 37 | 65.17362 | 0.2802322 | 0.1359208 | 747.4126 | 0 | 0 | 0 |  | Fe-Cr-Ni-Mn-Ti
4920 | 38 | 6 | 43 | 3 | 10 | 75.59821 | 0.299133 | 0.1169382 | 728.0091 | 1 | 1 | 1 | 728.0091 | Fe-Cr-Ni-Mn-Ti
4921 | 34 | 10 | 38 | 4 | 13 | 75.45855 | 0.2952087 | 0.1319079 | 866.8344 | 1 | 0 | 0 |  | Fe-Cr-Ni-Mn-Ti
4922 | 29 | 14 | 33 | 7 | 16 | 75.35805 | 0.2901321 | 0.1386986 | 922.9853 | 1 | 0 | 0 |  | Fe-Cr-Ni-Mn-Ti
4923 | 25 | 17 | 29 | 10 | 19 | 74.98206 | 0.2861025 | 0.1399514 | 922.0082 | 1 | 0 | 0 |  | Fe-Cr-Ni-Mn-Ti
4924 | 20 | 19 | 25 | 15 | 21 | 74.74036 | 0.2813791 | 0.138934 | 899.4919 | 1 | 0 | 0 |  | Fe-Cr-Ni-Mn-Ti
4925 | 16 | 19 | 21 | 20 | 24 | 73.44732 | 0.2785779 | 0.1392051 | 879.5498 | 1 | 0 | 0 |  | Fe-Cr-Ni-Mn-Ti
4926 | 12 | 18 | 17 | 26 | 26 | 72.28678 | 0.2754651 | 0.1376031 | 843.5573 | 1 | 0 | 0 |  | Fe-Cr-Ni-Mn-Ti
4927 | 9 | 17 | 13 | 34 | 28 | 71.39374 | 0.2716373 | 0.1317599 | 770.2559 | 0 | 0 | 0 |  | Fe-Cr-Ni-Mn-Ti
4928 | 6 | 12 | 11 | 43 | 28 | 69.90091 | 0.2698228 | 0.1283608 | 718.7564 | 0 | 0 | 0 |  | Fe-Cr-Ni-Mn-Ti
4929 | 45 | 9 | 35 | 3 | 8 | 78.04014 | 0.2943124 | 0.1058897 | 639.7175 | 1 | 1 | 1 | 639.7175 | Fe-Cr-Ni-Mn-Ti
4930 | 39 | 14 | 31 | 5 | 10 | 78.67189 | 0.288866 | 0.1193785 | 767.0224 | 1 | 0 | 0 |  | Fe-Cr-Ni-Mn-Ti
4931 | 33 | 19 | 27 | 8 | 12 | 79.32461 | 0.2827731 | 0.1246161 | 815.005 | 1 | 0 | 0 |  | Fe-Cr-Ni-Mn-Ti
4932 | 28 | 22 | 24 | 12 | 14 | 79.31295 | 0.2780803 | 0.1245704 | 805.2955 | 1 | 0 | 0 |  | Fe-Cr-Ni-Mn-Ti
4933 | 23 | 24 | 20 | 17 | 16 | 79.03115 | 0.2732098 | 0.1256717 | 804.3619 | 1 | 0 | 0 |  | Fe-Cr-Ni-Mn-Ti
4934 | 18 | 25 | 17 | 22 | 18 | 78.41298 | 0.2692985 | 0.1260801 | 794.2866 | 1 | 0 | 0 |  | Fe-Cr-Ni-Mn-Ti
4935 | 13 | 24 | 13 | 30 | 20 | 77.24474 | 0.2649363 | 0.1242708 | 755.9442 | 0 | 0 | 0 |  | Fe-Cr-Ni-Mn-Ti
4936 | 9 | 22 | 11 | 38 | 20 | 76.69466 | 0.2611013 | 0.1200171 | 703.5308 | 0 | 0 | 0 |  | Fe-Cr-Ni-Mn-Ti
4937 | 6 | 16 | 8 | 50 | 20 | 74.97522 | 0.2578887 | 0.1151482 | 636.4626 | 0 | 0 | 0 |  | Fe-Cr-Ni-Mn-Ti
4938 | 50 | 14 | 25 | 3 | 7 | 80.68978 | 0.2876723 | 0.1051564 | 646.7157 | 1 | 0 | 0 |  | Fe-Cr-Ni-Mn-Ti
4939 | 42 | 21 | 23 | 6 | 8 | 82.40818 | 0.2801916 | 0.1041557 | 640.3549 | 1 | 0 | 0 |  | Fe-Cr-Ni-Mn-Ti
4940 | 36 | 26 | 20 | 9 | 9 | 83.5454 | 0.2739588 | 0.1067217 | 665.8349 | 1 | 0 | 0 |  | Fe-Cr-Ni-Mn-Ti
4941 | 29 | 28 | 18 | 13 | 11 | 83.13329 | 0.2698611 | 0.1152624 | 739.6654 | 1 | 0 | 0 |  | Fe-Cr-Ni-Mn-Ti
4942 | 24 | 30 | 16 | 18 | 12 | 83.24737 | 0.2652308 | 0.1120604 | 701.169 | 1 | 0 | 0 |  | Fe-Cr-Ni-Mn-Ti
4943 | 18 | 31 | 13 | 25 | 14 | 82.55775 | 0.2602661 | 0.1106186 | 672.4682 | 0 | 0 | 0 |  | Fe-Cr-Ni-Mn-Ti
4944 | 13 | 30 | 10 | 32 | 15 | 81.83649 | 0.2558575 | 0.1114093 | 666.4038 | 0 | 0 | 0 |  | Fe-Cr-Ni-Mn-Ti
4945 | 8 | 26 | 8 | 42 | 15 | 80.64187 | 0.251796 | 0.1091853 | 628.4474 | 0 | 0 | 0 |  | Fe-Cr-Ni-Mn-Ti
4946 | 5 | 19 | 6 | 55 | 15 | 78.51836 | 0.2491996 | 0.1030391 | 551.19 | 0 | 0 | 0 |  | Fe-Cr-Ni-Mn-Ti
4947 | 52 | 21 | 17 | 3 | 7 | 83.33397 | 0.2802263 | 0.09860067 | 595.6071 | 0 | 0 | 0 |  | Fe-Cr-Ni-Mn-Ti
4948 | 43 | 28 | 16 | 6 | 7 | 85.57071 | 0.272505 | 0.0971196 | 589.0467 | 0 | 0 | 0 |  | Fe-Cr-Ni-Mn-Ti
4949 | 36 | 33 | 15 | 9 | 7 | 87.19019 | 0.2663131 | 0.09528354 | 575.9907 | 0 | 0 | 0 |  | Fe-Cr-Ni-Mn-Ti
4950 | 30 | 36 | 13 | 14 | 8 | 87.56391 | 0.2609097 | 0.0926974 | 547.1127 | 0 | 0 | 0 |  | Fe-Cr-Ni-Mn-Ti
4951 | 24 | 38 | 11 | 19 | 9 | 87.68909 | 0.2559248 | 0.09426995 | 556.1408 | 0 | 0 | 0 |  | Fe-Cr-Ni-Mn-Ti
4952 | 18 | 38 | 9 | 25 | 10 | 87.24262 | 0.2514507 | 0.09852474 | 586.3692 | 0 | 0 | 0 |  | Fe-Cr-Ni-Mn-Ti
4953 | 12 | 37 | 7 | 33 | 11 | 86.42348 | 0.2467593 | 0.09766189 | 565.4576 | 0 | 0 | 0 |  | Fe-Cr-Ni-Mn-Ti
4954 | 7 | 32 | 5 | 44 | 12 | 84.33813 | 0.2434482 | 0.09635166 | 533.0212 | 0 | 0 | 0 |  | Fe-Cr-Ni-Mn-Ti
4955 | 4 | 23 | 4 | 57 | 12 | 81.48836 | 0.242243 | 0.09334494 | 484.0462 | 0 | 0 | 0 |  | Fe-Cr-Ni-Mn-Ti
4956 | 42 | 37 | 10 | 6 | 5 | 89.96324 | 0.2630199 | 0.08350157 | 482.0278 | 0 | 0 | 0 |  | Fe-Cr-Ni-Mn-Ti
4957 | 35 | 41 | 10 | 9 | 5 | 91.24052 | 0.2577891 | 0.08201234 | 470.6886 | 0 | 0 | 0 |  | Fe-Cr-Ni-Mn-Ti
4958 | 28 | 44 | 9 | 13 | 6 | 91.63484 | 0.252765 | 0.08526023 | 497.105 | 0 | 0 | 0 |  | Fe-Cr-Ni-Mn-Ti
4959 | 22 | 45 | 8 | 18 | 7 | 91.3775 | 0.2487113 | 0.08756109 | 511.6791 | 0 | 0 | 0 |  | Fe-Cr-Ni-Mn-Ti
4960 | 16 | 45 | 6 | 25 | 8 | 90.85135 | 0.243832 | 0.08821581 | 508.1048 | 0 | 0 | 0 |  | Fe-Cr-Ni-Mn-Ti
4961 | 11 | 43 | 5 | 32 | 9 | 89.63996 | 0.2408254 | 0.08904758 | 503.6644 | 0 | 0 | 0 |  | Fe-Cr-Ni-Mn-Ti
4962 | 6 | 38 | 3 | 43 | 11 | 86.89519 | 0.2382943 | 0.08828784 | 475.2451 | 0 | 0 | 0 |  | Fe-Cr-Ni-Mn-Ti
4963 | 32 | 50 | 6 | 9 | 3 | 95.6679 | 0.2485872 | 0.0662579 | 347.3843 | 0 | 0 | 0 |  | Fe-Cr-Ni-Mn-Ti
4964 | 25 | 52 | 6 | 13 | 4 | 95.68025 | 0.2445251 | 0.07129277 | 386.9466 | 0 | 0 | 0 |  | Fe-Cr-Ni-Mn-Ti
4965 | 19 | 53 | 5 | 18 | 5 | 95.41555 | 0.2403381 | 0.07462908 | 410.6207 | 0 | 0 | 0 |  | Fe-Cr-Ni-Mn-Ti
4966 | 13 | 53 | 4 | 23 | 6 | 94.97175 | 0.2363061 | 0.08152266 | 465.2353 | 0 | 0 | 0 |  | Fe-Cr-Ni-Mn-Ti
4967 | 8 | 50 | 4 | 30 | 8 | 92.60427 | 0.2352604 | 0.08327221 | 465.2658 | 0 | 0 | 0 |  | Fe-Cr-Ni-Mn-Ti
4968 | 33 | 47 | 3 | 5 | 12 | 89.41346 | 0.2557692 | 0.1095263 | 719.5916 | 0 | 0 | 0 |  | Fe-Cr-Ni-Mn-Ti
4969 | 39 | 40 | 5 | 5 | 11 | 87.66724 | 0.2618284 | 0.1093563 | 711.1765 | 0 | 0 | 0 |  | Fe-Cr-Ni-Mn-Ti
4970 | 44 | 34 | 7 | 4 | 10 | 86.29554 | 0.2673322 | 0.108305 | 696.5154 | 0 | 0 | 0 |  | Fe-Cr-Ni-Mn-Ti
4971 | 49 | 27 | 11 | 4 | 9 | 84.39882 | 0.2740059 | 0.1063217 | 670.1572 | 0 | 0 | 0 |  | Fe-Cr-Ni-Mn-Ti
4972 | 53 | 22 | 14 | 3 | 7 | 83.82993 | 0.2786037 | 0.09780351 | 590.1298 | 0 | 0 | 0 |  | Fe-Cr-Ni-Mn-Ti
4973 | 21 | 51 | 3 | 6 | 19 | 86.7246 | 0.2538514 | 0.1218003 | 817.5616 | 0 | 0 | 0 |  | Fe-Cr-Ni-Mn-Ti
4974 | 27 | 44 | 5 | 7 | 17 | 85.54566 | 0.2590372 | 0.121958 | 814.6841 | 0 | 0 | 0 |  | Fe-Cr-Ni-Mn-Ti
4975 | 32 | 38 | 7 | 8 | 16 | 84.09692 | 0.2639782 | 0.1225412 | 813.5081 | 0 | 0 | 0 |  | Fe-Cr-Ni-Mn-Ti
4976 | 36 | 32 | 10 | 8 | 14 | 83.19627 | 0.2688127 | 0.1206081 | 792.0637 | 0 | 0 | 0 |  | Fe-Cr-Ni-Mn-Ti
4977 | 40 | 26 | 14 | 9 | 11 | 82.74714 | 0.2732621 | 0.113226 | 721.0093 | 0 | 0 | 0 |  | Fe-Cr-Ni-Mn-Ti
4978 | 44 | 21 | 18 | 8 | 9 | 82.08461 | 0.2782999 | 0.10758 | 667.203 | 1 | 0 | 0 |  | Fe-Cr-Ni-Mn-Ti
4979 | 46 | 16 | 23 | 7 | 7 | 81.36599 | 0.2834077 | 0.09903011 | 587.569 | 1 | 0 | 0 |  | Fe-Cr-Ni-Mn-Ti
4980 | 12 | 52 | 3 | 4 | 29 | 81.79928 | 0.2572855 | 0.1304375 | 862.5662 | 0 | 0 | 0 |  | Fe-Cr-Ni-Mn-Ti
4981 | 16 | 46 | 4 | 8 | 27 | 80.95819 | 0.2598998 | 0.1309551 | 860.8903 | 0 | 0 | 0 |  | Fe-Cr-Ni-Mn-Ti
4982 | 21 | 39 | 6 | 10 | 24 | 80.26971 | 0.263851 | 0.1323216 | 871.1015 | 0 | 0 | 0 |  | Fe-Cr-Ni-Mn-Ti
4983 | 25 | 34 | 9 | 12 | 21 | 80.13473 | 0.2669478 | 0.1310758 | 861.3746 | 0 | 0 | 0 |  | Fe-Cr-Ni-Mn-Ti
4984 | 28 | 29 | 13 | 13 | 17 | 80.45805 | 0.2700123 | 0.1268423 | 826.7348 | 0 | 0 | 0 |  | Fe-Cr-Ni-Mn-Ti
4985 | 31 | 24 | 17 | 14 | 14 | 80.27993 | 0.2736676 | 0.1215143 | 777.9646 | 1 | 0 | 0 |  | Fe-Cr-Ni-Mn-Ti
4986 | 34 | 19 | 23 | 13 | 11 | 80.0246 | 0.2789081 | 0.1145912 | 716.5984 | 1 | 0 | 0 |  | Fe-Cr-Ni-Mn-Ti
4987 | 36 | 15 | 29 | 12 | 8 | 80.09356 | 0.2832523 | 0.1036281 | 620.1275 | 1 | 0 | 0 |  | Fe-Cr-Ni-Mn-Ti
4988 | 37 | 12 | 36 | 9 | 6 | 79.92031 | 0.2883199 | 0.09433785 | 540.7098 | 1 | 1 | 1 | 540.7098 | Fe-Cr-Ni-Mn-Ti
4989 | 10 | 43 | 3 | 6 | 38 | 74.91186 | 0.2664995 | 0.13405 | 836.5232 | 0 | 0 | 0 |  | Fe-Cr-Ni-Mn-Ti
4990 | 13 | 38 | 4 | 10 | 34 | 75.19791 | 0.2670952 | 0.13588 | 854.6851 | 0 | 0 | 0 |  | Fe-Cr-Ni-Mn-Ti
4991 | 16 | 33 | 7 | 14 | 29 | 75.92103 | 0.2681206 | 0.1370744 | 872.7109 | 0 | 0 | 0 |  | Fe-Cr-Ni-Mn-Ti
4992 | 19 | 29 | 10 | 17 | 25 | 76.53742 | 0.2694675 | 0.1359556 | 869.6815 | 0 | 0 | 0 |  | Fe-Cr-Ni-Mn-Ti
4993 | 21 | 25 | 15 | 19 | 20 | 77.53308 | 0.2712955 | 0.1323295 | 847.3401 | 1 | 0 | 0 |  | Fe-Cr-Ni-Mn-Ti
4994 | 24 | 21 | 20 | 19 | 16 | 78.08737 | 0.2746375 | 0.1273674 | 810.3895 | 1 | 0 | 0 |  | Fe-Cr-Ni-Mn-Ti
4995 | 26 | 17 | 26 | 18 | 12 | 78.60588 | 0.2786108 | 0.1184291 | 736.4025 | 1 | 0 | 0 |  | Fe-Cr-Ni-Mn-Ti
4996 | 28 | 13 | 34 | 17 | 9 | 78.59326 | 0.2837223 | 0.1088987 | 654.9513 | 1 | 0 | 0 |  | Fe-Cr-Ni-Mn-Ti
4997 | 28 | 11 | 43 | 12 | 6 | 79.16416 | 0.2891151 | 0.09566525 | 546.4766 | 1 | 1 | 1 | 546.4766 | Fe-Cr-Ni-Mn-Ti
4998 | 8 | 35 | 3 | 9 | 45 | 69.64942 | 0.2737414 | 0.1329957 | 777.2468 | 0 | 0 | 0 |  | Fe-Cr-Ni-Mn-Ti
4999 | 10 | 31 | 5 | 14 | 39 | 70.87949 | 0.2726009 | 0.1366761 | 818.6734 | 0 | 0 | 0 |  | Fe-Cr-Ni-Mn-Ti
5000 | 12 | 27 | 8 | 19 | 33 | 72.22181 | 0.2718748 | 0.1379666 | 841.8652 | 0 | 0 | 0 |  | Fe-Cr-Ni-Mn-Ti
5001 | 14 | 24 | 12 | 22 | 28 | 73.49222 | 0.2722477 | 0.1377208 | 853.5744 | 0 | 0 | 0 |  | Fe-Cr-Ni-Mn-Ti
5002 | 16 | 20 | 17 | 24 | 23 | 74.40007 | 0.2741102 | 0.1359468 | 849.0241 | 1 | 0 | 0 |  | Fe-Cr-Ni-Mn-Ti
5003 | 18 | 17 | 22 | 25 | 18 | 75.67249 | 0.2756951 | 0.130261 | 811.572 | 1 | 0 | 0 |  | Fe-Cr-Ni-Mn-Ti
5004 | 20 | 13 | 30 | 24 | 13 | 76.56441 | 0.2800219 | 0.1208491 | 739.8158 | 1 | 0 | 0 |  | Fe-Cr-Ni-Mn-Ti
5005 | 20 | 11 | 38 | 22 | 9 | 77.63461 | 0.2834522 | 0.1086486 | 642.6568 | 1 | 0 | 0 |  | Fe-Cr-Ni-Mn-Ti
5006 | 20 | 8 | 50 | 16 | 6 | 77.74334 | 0.2910935 | 0.09646664 | 544.4688 | 1 | 1 | 1 | 544.4688 | Fe-Cr-Ni-Mn-Ti
5007 | 7 | 25 | 3 | 14 | 50 | 64.80765 | 0.2809141 | 0.1312202 | 714.6117 | 0 | 0 | 0 |  | Fe-Cr-Ni-Mn-Ti
5008 | 8 | 23 | 6 | 21 | 42 | 67.398 | 0.2768615 | 0.1349781 | 767.1398 | 0 | 0 | 0 |  | Fe-Cr-Ni-Mn-Ti
5009 | 9 | 20 | 9 | 26 | 36 | 68.89797 | 0.2752889 | 0.1367942 | 795.1638 | 0 | 0 | 0 |  | Fe-Cr-Ni-Mn-Ti
5010 | 11 | 18 | 13 | 28 | 29 | 71.09857 | 0.2743021 | 0.1374469 | 823.0235 | 0 | 0 | 0 |  | Fe-Cr-Ni-Mn-Ti
5011 | 12 | 16 | 18 | 30 | 24 | 72.6262 | 0.2746142 | 0.1352074 | 820.1261 | 1 | 0 | 0 |  | Fe-Cr-Ni-Mn-Ti
5012 | 14 | 13 | 25 | 31 | 18 | 74.29221 | 0.2765473 | 0.1290621 | 784.9932 | 1 | 0 | 0 |  | Fe-Cr-Ni-Mn-Ti
5013 | 15 | 10 | 32 | 30 | 13 | 75.44364 | 0.279633 | 0.1195612 | 714.5336 | 1 | 0 | 0 |  | Fe-Cr-Ni-Mn-Ti
5014 | 15 | 8 | 42 | 26 | 8 | 76.88966 | 0.284307 | 0.1043509 | 597.7749 | 1 | 1 | 1 | 597.7749 | Fe-Cr-Ni-Mn-Ti
5015 | 15 | 6 | 55 | 19 | 5 | 77.31561 | 0.2920127 | 0.09097075 | 494.0148 | 1 | 1 | 1 | 494.0148 | Fe-Cr-Ni-Mn-Ti
5016 | 7 | 17 | 3 | 21 | 52 | 62.04272 | 0.2846807 | 0.1285738 | 664.9638 | 0 | 0 | 0 |  | Fe-Cr-Ni-Mn-Ti
5017 | 7 | 16 | 6 | 28 | 43 | 65.04272 | 0.2792644 | 0.1332401 | 725.7633 | 0 | 0 | 0 |  | Fe-Cr-Ni-Mn-Ti
5018 | 7 | 15 | 9 | 33 | 36 | 67.44834 | 0.2755465 | 0.1343656 | 754.8398 | 0 | 0 | 0 |  | Fe-Cr-Ni-Mn-Ti
5019 | 8 | 13 | 14 | 36 | 30 | 69.28503 | 0.274913 | 0.1349724 | 778.8007 | 1 | 0 | 0 |  | Fe-Cr-Ni-Mn-Ti
5020 | 9 | 11 | 19 | 38 | 24 | 71.11346 | 0.2746883 | 0.1326258 | 777.1135 | 1 | 0 | 0 |  | Fe-Cr-Ni-Mn-Ti
5021 | 10 | 9 | 25 | 38 | 18 | 72.93801 | 0.275728 | 0.1268067 | 745.8454 | 1 | 0 | 0 |  | Fe-Cr-Ni-Mn-Ti
5022 | 11 | 7 | 33 | 37 | 12 | 74.87941 | 0.2780556 | 0.1148859 | 662.8312 | 1 | 0 | 0 |  | Fe-Cr-Ni-Mn-Ti
5023 | 12 | 5 | 44 | 32 | 7 | 76.31073 | 0.2837549 | 0.09933992 | 547.7229 | 1 | 1 | 1 | 547.7229 | Fe-Cr-Ni-Mn-Ti
5024 | 12 | 4 | 57 | 23 | 4 | 77.03398 | 0.2917179 | 0.08476337 | 439.2219 | 1 | 1 | 1 | 439.2219 | Fe-Cr-Ni-Mn-Ti
5025 | 5 | 10 | 6 | 37 | 42 | 63.75325 | 0.2789663 | 0.1304548 | 684.5746 | 0 | 0 | 0 |  | Fe-Cr-Ni-Mn-Ti
5026 | 5 | 10 | 9 | 41 | 35 | 66.41402 | 0.2748508 | 0.1314581 | 714.5168 | 0 | 0 | 0 |  | Fe-Cr-Ni-Mn-Ti
5027 | 6 | 9 | 13 | 44 | 28 | 68.90929 | 0.2724698 | 0.1305207 | 728.8252 | 1 | 0 | 0 |  | Fe-Cr-Ni-Mn-Ti
5028 | 7 | 8 | 18 | 45 | 22 | 71.06153 | 0.2719301 | 0.1273846 | 723.2465 | 1 | 0 | 0 |  | Fe-Cr-Ni-Mn-Ti
5029 | 8 | 6 | 25 | 45 | 16 | 72.93311 | 0.2734496 | 0.1205541 | 684.7858 | 1 | 0 | 0 |  | Fe-Cr-Ni-Mn-Ti
5030 | 9 | 5 | 32 | 43 | 11 | 74.75429 | 0.2756276 | 0.1100433 | 614.3747 | 1 | 1 | 1 | 614.3747 | Fe-Cr-Ni-Mn-Ti
5031 | 11 | 3 | 43 | 38 | 6 | 76.22843 | 0.2815902 | 0.09373411 | 496.3457 | 1 | 1 | 1 | 496.3457 | Fe-Cr-Ni-Mn-Ti
5032 | 3 | 6 | 9 | 50 | 32 | 66.4943 | 0.2718324 | 0.1274405 | 674.7309 | 0 | 0 | 0 |  | Fe-Cr-Ni-Mn-Ti
5033 | 4 | 6 | 13 | 52 | 25 | 69.32498 | 0.2690723 | 0.1251445 | 680.089 | 1 | 0 | 0 |  | Fe-Cr-Ni-Mn-Ti
5034 | 5 | 5 | 18 | 53 | 19 | 71.51563 | 0.2685149 | 0.1203111 | 659.6866 | 1 | 0 | 0 |  | Fe-Cr-Ni-Mn-Ti
5035 | 6 | 4 | 23 | 53 | 13 | 73.78004 | 0.2683305 | 0.1104558 | 596.5032 | 1 | 0 | 0 |  | Fe-Cr-Ni-Mn-Ti
5036 | 8 | 4 | 30 | 50 | 8 | 76.0428 | 0.2705879 | 0.09734784 | 509.7547 | 1 | 1 | 1 | 509.7547 | Fe-Cr-Ni-Mn-Ti
5037 | 3 | 47 | 33 | 5 | 12 | 87.90288 | 0.262258 | 0.1151932 | 775.5539 | 1 | 0 | 0 |  | Fe-Cr-Ni-Mn-Ti
5038 | 5 | 40 | 39 | 5 | 11 | 85.93112 | 0.2691998 | 0.1155957 | 771.2713 | 1 | 0 | 0 |  | Fe-Cr-Ni-Mn-Ti
5039 | 7 | 34 | 44 | 4 | 10 | 84.36726 | 0.2754331 | 0.1149392 | 758.9022 | 1 | 0 | 0 |  | Fe-Cr-Ni-Mn-Ti
5040 | 11 | 27 | 49 | 4 | 9 | 82.40781 | 0.2822615 | 0.1124046 | 725.2555 | 1 | 0 | 0 |  | Fe-Cr-Ni-Mn-Ti
5041 | 14 | 22 | 53 | 3 | 7 | 81.74969 | 0.2871533 | 0.103723 | 641.184 | 1 | 1 | 1 | 641.184 | Fe-Cr-Ni-Mn-Ti
5042 | 3 | 51 | 21 | 6 | 19 | 85.81562 | 0.257757 | 0.1256233 | 855.5761 | 0 | 0 | 0 |  | Fe-Cr-Ni-Mn-Ti
5043 | 5 | 44 | 27 | 7 | 17 | 84.42031 | 0.2638308 | 0.126287 | 857.1643 | 1 | 0 | 0 |  | Fe-Cr-Ni-Mn-Ti
5044 | 7 | 38 | 32 | 8 | 16 | 82.81444 | 0.2693936 | 0.127012 | 856.573 | 1 | 0 | 0 |  | Fe-Cr-Ni-Mn-Ti
5045 | 10 | 32 | 36 | 8 | 14 | 81.83568 | 0.2745106 | 0.1255057 | 838.1072 | 1 | 0 | 0 |  | Fe-Cr-Ni-Mn-Ti
5046 | 14 | 26 | 40 | 9 | 11 | 81.3715 | 0.2789793 | 0.1176321 | 761.0592 | 1 | 0 | 0 |  | Fe-Cr-Ni-Mn-Ti
5047 | 18 | 21 | 44 | 8 | 9 | 80.69776 | 0.2840112 | 0.1108737 | 696.4079 | 1 | 0 | 0 |  | Fe-Cr-Ni-Mn-Ti
5048 | 23 | 16 | 46 | 7 | 7 | 80.11645 | 0.2885061 | 0.1017795 | 610.9168 | 1 | 1 | 1 | 610.9168 | Fe-Cr-Ni-Mn-Ti
5049 | 3 | 52 | 12 | 4 | 29 | 81.34277 | 0.2592363 | 0.1326995 | 884.1968 | 0 | 0 | 0 |  | Fe-Cr-Ni-Mn-Ti
5050 | 4 | 46 | 16 | 8 | 27 | 80.34684 | 0.2625016 | 0.1335277 | 885.202 | 0 | 0 | 0 |  | Fe-Cr-Ni-Mn-Ti
5051 | 6 | 39 | 21 | 10 | 24 | 79.48817 | 0.267156 | 0.1355256 | 901.2556 | 0 | 0 | 0 |  | Fe-Cr-Ni-Mn-Ti
5052 | 9 | 34 | 25 | 12 | 21 | 79.30089 | 0.2704559 | 0.1339741 | 888.421 | 1 | 0 | 0 |  | Fe-Cr-Ni-Mn-Ti
5053 | 13 | 29 | 28 | 13 | 17 | 79.66219 | 0.2733436 | 0.1294749 | 851.124 | 1 | 0 | 0 |  | Fe-Cr-Ni-Mn-Ti
5054 | 17 | 24 | 31 | 14 | 14 | 79.53032 | 0.2767864 | 0.124447 | 804.2554 | 1 | 0 | 0 |  | Fe-Cr-Ni-Mn-Ti
5055 | 23 | 19 | 34 | 13 | 11 | 79.43127 | 0.2813551 | 0.1170797 | 738.111 | 1 | 0 | 0 |  | Fe-Cr-Ni-Mn-Ti
5056 | 29 | 15 | 36 | 12 | 8 | 79.71393 | 0.2848066 | 0.1047796 | 629.7307 | 1 | 1 | 1 | 629.7307 | Fe-Cr-Ni-Mn-Ti
5057 | 36 | 12 | 37 | 9 | 6 | 79.86596 | 0.2885405 | 0.0944342 | 541.5431 | 1 | 1 | 1 | 541.5431 | Fe-Cr-Ni-Mn-Ti
5058 | 3 | 43 | 10 | 6 | 38 | 74.5502 | 0.2680339 | 0.1360204 | 853.8514 | 0 | 0 | 0 |  | Fe-Cr-Ni-Mn-Ti
5059 | 4 | 38 | 13 | 10 | 34 | 74.72282 | 0.2691069 | 0.1401314 | 891.776 | 0 | 0 | 0 |  | Fe-Cr-Ni-Mn-Ti
5060 | 7 | 33 | 16 | 14 | 29 | 75.44012 | 0.2701506 | 0.1408093 | 905.7308 | 0 | 0 | 0 |  | Fe-Cr-Ni-Mn-Ti
5061 | 10 | 29 | 19 | 17 | 25 | 76.0566 | 0.2714904 | 0.139063 | 897.1484 | 0 | 0 | 0 |  | Fe-Cr-Ni-Mn-Ti
5062 | 15 | 25 | 21 | 19 | 20 | 77.20991 | 0.2726498 | 0.1341796 | 863.7089 | 1 | 0 | 0 |  | Fe-Cr-Ni-Mn-Ti
5063 | 20 | 21 | 24 | 19 | 16 | 77.87059 | 0.2755404 | 0.1283203 | 818.7695 | 1 | 0 | 0 |  | Fe-Cr-Ni-Mn-Ti
5064 | 26 | 17 | 26 | 18 | 12 | 78.60588 | 0.2786108 | 0.1186256 | 738.2071 | 1 | 0 | 0 |  | Fe-Cr-Ni-Mn-Ti
5065 | 34 | 13 | 28 | 17 | 9 | 78.91872 | 0.2823873 | 0.1076129 | 644.1881 | 1 | 0 | 0 |  | Fe-Cr-Ni-Mn-Ti
5066 | 43 | 11 | 28 | 12 | 6 | 79.98377 | 0.285782 | 0.09338874 | 528.5083 | 1 | 1 | 1 | 528.5083 | Fe-Cr-Ni-Mn-Ti
5067 | 3 | 35 | 8 | 9 | 45 | 69.38803 | 0.274851 | 0.1342815 | 787.7964 | 0 | 0 | 0 |  | Fe-Cr-Ni-Mn-Ti
5068 | 5 | 31 | 10 | 14 | 39 | 70.61212 | 0.2737339 | 0.1389028 | 837.1437 | 0 | 0 | 0 |  | Fe-Cr-Ni-Mn-Ti
5069 | 8 | 27 | 12 | 19 | 33 | 72.00513 | 0.272791 | 0.1397143 | 856.6351 | 0 | 0 | 0 |  | Fe-Cr-Ni-Mn-Ti
5070 | 12 | 24 | 14 | 22 | 28 | 73.38397 | 0.2727038 | 0.1383749 | 859.1182 | 0 | 0 | 0 |  | Fe-Cr-Ni-Mn-Ti
5071 | 17 | 20 | 16 | 24 | 23 | 74.4547 | 0.2738812 | 0.1356552 | 846.5388 | 1 | 0 | 0 |  | Fe-Cr-Ni-Mn-Ti
5072 | 22 | 17 | 18 | 25 | 18 | 75.89232 | 0.2747776 | 0.1292928 | 803.3138 | 1 | 0 | 0 |  | Fe-Cr-Ni-Mn-Ti
5073 | 30 | 13 | 20 | 24 | 13 | 77.11705 | 0.2777342 | 0.118993 | 724.1805 | 1 | 0 | 0 |  | Fe-Cr-Ni-Mn-Ti
5074 | 38 | 11 | 20 | 22 | 9 | 78.6298 | 0.2793562 | 0.1055505 | 617.2314 | 1 | 0 | 0 |  | Fe-Cr-Ni-Mn-Ti
5075 | 50 | 8 | 20 | 16 | 6 | 79.40028 | 0.2843592 | 0.09192544 | 509.1703 | 1 | 1 | 1 | 509.1703 | Fe-Cr-Ni-Mn-Ti
5076 | 3 | 25 | 7 | 14 | 50 | 64.59371 | 0.2818265 | 0.1331421 | 729.1261 | 0 | 0 | 0 |  | Fe-Cr-Ni-Mn-Ti
5077 | 6 | 23 | 8 | 21 | 42 | 67.29043 | 0.2773192 | 0.1356754 | 772.5397 | 0 | 0 | 0 |  | Fe-Cr-Ni-Mn-Ti
5078 | 9 | 20 | 9 | 26 | 36 | 68.89797 | 0.2752889 | 0.1367942 | 795.1638 | 0 | 0 | 0 |  | Fe-Cr-Ni-Mn-Ti
5079 | 13 | 18 | 11 | 28 | 29 | 71.20952 | 0.2738334 | 0.1371456 | 820.7643 | 0 | 0 | 0 |  | Fe-Cr-Ni-Mn-Ti
5080 | 18 | 16 | 12 | 30 | 24 | 72.95798 | 0.2732181 | 0.133563 | 806.5646 | 0 | 0 | 0 |  | Fe-Cr-Ni-Mn-Ti
5081 | 25 | 13 | 14 | 31 | 18 | 74.8986 | 0.2740119 | 0.126375 | 762.4891 | 1 | 0 | 0 |  | Fe-Cr-Ni-Mn-Ti
5082 | 32 | 10 | 15 | 30 | 13 | 76.3942 | 0.2756848 | 0.1165448 | 689.5927 | 1 | 0 | 0 |  | Fe-Cr-Ni-Mn-Ti
5083 | 42 | 8 | 15 | 26 | 8 | 78.41253 | 0.2780348 | 0.1000754 | 563.5644 | 1 | 0 | 0 |  | Fe-Cr-Ni-Mn-Ti
5084 | 55 | 6 | 15 | 19 | 5 | 79.53978 | 0.2829689 | 0.08513621 | 449.6205 | 1 | 1 | 1 | 449.6205 | Fe-Cr-Ni-Mn-Ti
5085 | 3 | 17 | 7 | 21 | 52 | 61.82799 | 0.2856018 | 0.1300479 | 675.3538 | 0 | 0 | 0 |  | Fe-Cr-Ni-Mn-Ti
5086 | 6 | 16 | 7 | 28 | 43 | 64.98818 | 0.2794977 | 0.1335693 | 728.1976 | 0 | 0 | 0 |  | Fe-Cr-Ni-Mn-Ti
5087 | 9 | 15 | 7 | 33 | 36 | 67.55871 | 0.2750754 | 0.1337627 | 750.2349 | 0 | 0 | 0 |  | Fe-Cr-Ni-Mn-Ti
5088 | 14 | 13 | 8 | 36 | 30 | 69.61605 | 0.2735072 | 0.1330098 | 763.2244 | 0 | 0 | 0 |  | Fe-Cr-Ni-Mn-Ti
5089 | 19 | 11 | 9 | 38 | 24 | 71.66951 | 0.2723379 | 0.1298384 | 754.6976 | 0 | 0 | 0 |  | Fe-Cr-Ni-Mn-Ti
5090 | 25 | 9 | 10 | 38 | 18 | 73.78483 | 0.2721695 | 0.1235541 | 719.6263 | 1 | 0 | 0 |  | Fe-Cr-Ni-Mn-Ti
5091 | 33 | 7 | 11 | 37 | 12 | 76.12504 | 0.272857 | 0.1110275 | 631.5623 | 1 | 0 | 0 |  | Fe-Cr-Ni-Mn-Ti
5092 | 44 | 5 | 12 | 32 | 7 | 78.1185 | 0.2762906 | 0.09409394 | 506.2594 | 1 | 0 | 0 |  | Fe-Cr-Ni-Mn-Ti
5093 | 57 | 4 | 12 | 23 | 4 | 79.55553 | 0.281446 | 0.07799464 | 388.8536 | 1 | 1 | 1 | 388.8536 | Fe-Cr-Ni-Mn-Ti
5094 | 6 | 10 | 5 | 37 | 42 | 63.80867 | 0.2787275 | 0.130148 | 682.3829 | 0 | 0 | 0 |  | Fe-Cr-Ni-Mn-Ti
5095 | 9 | 10 | 5 | 41 | 35 | 66.63801 | 0.2738889 | 0.1303334 | 706.173 | 0 | 0 | 0 |  | Fe-Cr-Ni-Mn-Ti
5096 | 13 | 9 | 6 | 44 | 28 | 69.30504 | 0.2707782 | 0.1287173 | 715.0311 | 0 | 0 | 0 |  | Fe-Cr-Ni-Mn-Ti
5097 | 18 | 8 | 7 | 45 | 22 | 71.68705 | 0.2692709 | 0.1247593 | 702.7318 | 0 | 0 | 0 |  | Fe-Cr-Ni-Mn-Ti
5098 | 25 | 6 | 8 | 45 | 16 | 73.90491 | 0.2693464 | 0.1169974 | 656.684 | 1 | 0 | 0 |  | Fe-Cr-Ni-Mn-Ti
5099 | 32 | 5 | 9 | 43 | 11 | 76.06932 | 0.2701119 | 0.1058878 | 581.2578 | 1 | 0 | 0 |  | Fe-Cr-Ni-Mn-Ti
5100 | 43 | 3 | 11 | 38 | 6 | 78.0353 | 0.274098 | 0.08796166 | 451.3321 | 1 | 0 | 0 |  | Fe-Cr-Ni-Mn-Ti
5101 | 9 | 6 | 3 | 50 | 32 | 66.83577 | 0.2703567 | 0.1258618 | 663.1876 | 0 | 0 | 0 |  | Fe-Cr-Ni-Mn-Ti
5102 | 13 | 6 | 4 | 52 | 25 | 69.84103 | 0.2668544 | 0.1229768 | 663.6857 | 0 | 0 | 0 |  | Fe-Cr-Ni-Mn-Ti
5103 | 18 | 5 | 5 | 53 | 19 | 72.2654 | 0.2653099 | 0.1173894 | 637.1858 | 1 | 0 | 0 |  | Fe-Cr-Ni-Mn-Ti
5104 | 23 | 4 | 6 | 53 | 13 | 74.77438 | 0.2641 | 0.107077 | 570.5466 | 1 | 0 | 0 |  | Fe-Cr-Ni-Mn-Ti
5105 | 30 | 4 | 8 | 50 | 8 | 77.31216 | 0.265226 | 0.09299613 | 476.1069 | 1 | 0 | 0 |  | Fe-Cr-Ni-Mn-Ti
5106 | 33 | 47 | 5 | 3 | 12 | 89.33019 | 0.2574337 | 0.1108587 | 735.3692 | 0 | 0 | 0 |  | Fe-Cr-Ni-Mn-Ti
5107 | 39 | 40 | 5 | 5 | 11 | 87.66724 | 0.2618284 | 0.1093563 | 711.1765 | 0 | 0 | 0 |  | Fe-Cr-Ni-Mn-Ti
5108 | 44 | 34 | 4 | 7 | 10 | 86.41601 | 0.2648886 | 0.1067729 | 678.1226 | 0 | 0 | 0 |  | Fe-Cr-Ni-Mn-Ti
5109 | 49 | 27 | 4 | 11 | 9 | 84.67232 | 0.2684416 | 0.1032983 | 633.8682 | 0 | 0 | 0 |  | Fe-Cr-Ni-Mn-Ti
5110 | 53 | 22 | 3 | 14 | 7 | 84.25598 | 0.2698533 | 0.09436013 | 548.1002 | 0 | 0 | 0 |  | Fe-Cr-Ni-Mn-Ti
5111 | 21 | 51 | 6 | 3 | 19 | 86.59329 | 0.256373 | 0.1243202 | 847.2791 | 0 | 0 | 0 |  | Fe-Cr-Ni-Mn-Ti
5112 | 27 | 44 | 7 | 5 | 17 | 85.46027 | 0.2606948 | 0.1235444 | 833.3598 | 0 | 0 | 0 |  | Fe-Cr-Ni-Mn-Ti
5113 | 32 | 38 | 8 | 7 | 16 | 84.05543 | 0.264788 | 0.1232788 | 822.1938 | 0 | 0 | 0 |  | Fe-Cr-Ni-Mn-Ti
5114 | 36 | 32 | 8 | 10 | 14 | 83.27862 | 0.2671931 | 0.1193123 | 776.7421 | 0 | 0 | 0 |  | Fe-Cr-Ni-Mn-Ti
5115 | 40 | 26 | 9 | 14 | 11 | 82.94943 | 0.2692398 | 0.11071 | 691.0429 | 0 | 0 | 0 |  | Fe-Cr-Ni-Mn-Ti
5116 | 44 | 21 | 8 | 18 | 9 | 82.48278 | 0.2703225 | 0.1030454 | 614.8191 | 0 | 0 | 0 |  | Fe-Cr-Ni-Mn-Ti
5117 | 46 | 16 | 7 | 23 | 7 | 82.00294 | 0.2705812 | 0.09363358 | 525.0127 | 1 | 0 | 0 |  | Fe-Cr-Ni-Mn-Ti
5118 | 12 | 52 | 4 | 3 | 29 | 81.75429 | 0.2581196 | 0.1314695 | 874.1341 | 0 | 0 | 0 |  | Fe-Cr-Ni-Mn-Ti
5119 | 16 | 46 | 8 | 4 | 27 | 80.78266 | 0.2631759 | 0.1350264 | 906.587 | 0 | 0 | 0 |  | Fe-Cr-Ni-Mn-Ti
5120 | 21 | 39 | 10 | 6 | 24 | 80.09572 | 0.2671265 | 0.136072 | 913.8363 | 0 | 0 | 0 |  | Fe-Cr-Ni-Mn-Ti
5121 | 25 | 34 | 12 | 9 | 21 | 80.00731 | 0.2693686 | 0.1336393 | 890.7896 | 0 | 0 | 0 |  | Fe-Cr-Ni-Mn-Ti
5122 | 28 | 29 | 13 | 13 | 17 | 80.45805 | 0.2700123 | 0.1268423 | 826.7348 | 0 | 0 | 0 |  | Fe-Cr-Ni-Mn-Ti
5123 | 31 | 24 | 14 | 17 | 14 | 80.40543 | 0.2712347 | 0.1197991 | 757.6331 | 1 | 0 | 0 |  | Fe-Cr-Ni-Mn-Ti
5124 | 34 | 19 | 13 | 23 | 11 | 80.4377 | 0.2708268 | 0.109871 | 661.0107 | 1 | 0 | 0 |  | Fe-Cr-Ni-Mn-Ti
5125 | 36 | 15 | 12 | 29 | 8 | 80.7892 | 0.2695157 | 0.09740594 | 547.8204 | 1 | 0 | 0 |  | Fe-Cr-Ni-Mn-Ti
5126 | 37 | 12 | 9 | 36 | 6 | 81.0203 | 0.2664862 | 0.0864125 | 450.8048 | 0 | 0 | 0 |  | Fe-Cr-Ni-Mn-Ti
5127 | 10 | 43 | 6 | 3 | 38 | 74.77816 | 0.2689276 | 0.1375697 | 873.1964 | 0 | 0 | 0 |  | Fe-Cr-Ni-Mn-Ti
5128 | 13 | 38 | 10 | 4 | 34 | 74.92987 | 0.2719936 | 0.1425303 | 925.8531 | 0 | 0 | 0 |  | Fe-Cr-Ni-Mn-Ti
5129 | 16 | 33 | 14 | 7 | 29 | 75.61058 | 0.2738478 | 0.1452189 | 960.3119 | 0 | 0 | 0 |  | Fe-Cr-Ni-Mn-Ti
5130 | 19 | 29 | 17 | 10 | 25 | 76.23251 | 0.2751442 | 0.143318 | 950.2052 | 0 | 0 | 0 |  | Fe-Cr-Ni-Mn-Ti
5131 | 21 | 25 | 19 | 15 | 20 | 77.35997 | 0.2745565 | 0.1359147 | 887.1571 | 1 | 0 | 0 |  | Fe-Cr-Ni-Mn-Ti
5132 | 24 | 21 | 19 | 20 | 16 | 78.13018 | 0.273822 | 0.1266447 | 802.2378 | 1 | 0 | 0 |  | Fe-Cr-Ni-Mn-Ti
5133 | 26 | 17 | 18 | 26 | 12 | 78.94855 | 0.2720085 | 0.1140746 | 686.6186 | 1 | 0 | 0 |  | Fe-Cr-Ni-Mn-Ti
5134 | 28 | 13 | 17 | 34 | 9 | 79.30221 | 0.2699521 | 0.1016138 | 572.8921 | 1 | 0 | 0 |  | Fe-Cr-Ni-Mn-Ti
5135 | 28 | 11 | 12 | 43 | 6 | 80.46746 | 0.2635788 | 0.08554257 | 436.1744 | 0 | 0 | 0 |  | Fe-Cr-Ni-Mn-Ti
5136 | 8 | 35 | 9 | 3 | 45 | 69.38464 | 0.2784802 | 0.1413802 | 857.6492 | 0 | 0 | 0 |  | Fe-Cr-Ni-Mn-Ti
5137 | 10 | 31 | 14 | 5 | 39 | 70.4782 | 0.2798321 | 0.1485773 | 937.7928 | 0 | 0 | 0 |  | Fe-Cr-Ni-Mn-Ti
5138 | 12 | 27 | 19 | 8 | 33 | 71.73158 | 0.2807856 | 0.1511063 | 978.4643 | 0 | 0 | 0 |  | Fe-Cr-Ni-Mn-Ti
5139 | 14 | 24 | 22 | 12 | 28 | 73.05193 | 0.2803261 | 0.148314 | 966.8035 | 0 | 0 | 0 |  | Fe-Cr-Ni-Mn-Ti
5140 | 16 | 20 | 24 | 17 | 23 | 74.09324 | 0.2797944 | 0.1421788 | 917.3822 | 1 | 0 | 0 |  | Fe-Cr-Ni-Mn-Ti
5141 | 18 | 17 | 25 | 22 | 18 | 75.54173 | 0.278147 | 0.1323834 | 835.4874 | 1 | 0 | 0 |  | Fe-Cr-Ni-Mn-Ti
5142 | 20 | 13 | 24 | 30 | 13 | 76.82398 | 0.2750918 | 0.1175834 | 702.7547 | 1 | 0 | 0 |  | Fe-Cr-Ni-Mn-Ti
5143 | 20 | 11 | 22 | 38 | 9 | 78.32576 | 0.2701772 | 0.1017584 | 565.8321 | 1 | 0 | 0 |  | Fe-Cr-Ni-Mn-Ti
5144 | 20 | 8 | 16 | 50 | 6 | 79.21301 | 0.2626897 | 0.08509266 | 423.1382 | 1 | 0 | 0 |  | Fe-Cr-Ni-Mn-Ti
5145 | 7 | 25 | 14 | 3 | 50 | 64.32363 | 0.2894681 | 0.1472269 | 859.6447 | 0 | 0 | 0 |  | Fe-Cr-Ni-Mn-Ti
5146 | 8 | 23 | 21 | 6 | 42 | 66.73775 | 0.2886378 | 0.1547227 | 958.0051 | 0 | 0 | 0 |  | Fe-Cr-Ni-Mn-Ti
5147 | 9 | 20 | 26 | 9 | 36 | 68.14648 | 0.2887887 | 0.156628 | 995.2808 | 1 | 0 | 0 |  | Fe-Cr-Ni-Mn-Ti
5148 | 11 | 18 | 28 | 13 | 29 | 70.42827 | 0.2864857 | 0.1524473 | 981.6361 | 1 | 0 | 0 |  | Fe-Cr-Ni-Mn-Ti
5149 | 12 | 16 | 30 | 18 | 24 | 72.095 | 0.2843664 | 0.1455376 | 932.2909 | 1 | 0 | 0 |  | Fe-Cr-Ni-Mn-Ti
5150 | 14 | 13 | 31 | 25 | 18 | 74.03028 | 0.2814233 | 0.1330849 | 829.9729 | 1 | 0 | 0 |  | Fe-Cr-Ni-Mn-Ti
5151 | 15 | 10 | 30 | 32 | 13 | 75.53148 | 0.2779782 | 0.1184938 | 702.5479 | 1 | 0 | 0 |  | Fe-Cr-Ni-Mn-Ti
5152 | 15 | 8 | 26 | 42 | 8 | 77.59839 | 0.2707679 | 0.09802771 | 528.17 | 1 | 0 | 0 |  | Fe-Cr-Ni-Mn-Ti
5153 | 15 | 6 | 19 | 55 | 5 | 78.89735 | 0.2615819 | 0.08002859 | 380.2729 | 1 | 1 | 1 | 380.2729 | Fe-Cr-Ni-Mn-Ti
5154 | 7 | 17 | 21 | 3 | 52 | 61.26397 | 0.2983342 | 0.154496 | 893.3613 | 0 | 0 | 0 |  | Fe-Cr-Ni-Mn-Ti
5155 | 7 | 16 | 28 | 6 | 43 | 64.07651 | 0.2963719 | 0.1610356 | 989.8217 | 1 | 0 | 0 |  | Fe-Cr-Ni-Mn-Ti
5156 | 7 | 15 | 33 | 9 | 36 | 66.38378 | 0.2945706 | 0.1613769 | 1024.446 | 1 | 0 | 0 |  | Fe-Cr-Ni-Mn-Ti
5157 | 8 | 13 | 36 | 14 | 30 | 68.31497 | 0.2924133 | 0.1566254 | 1003.023 | 1 | 0 | 0 |  | Fe-Cr-Ni-Mn-Ti
5158 | 9 | 11 | 38 | 19 | 24 | 70.27426 | 0.2899932 | 0.1483748 | 945.6373 | 1 | 0 | 0 |  | Fe-Cr-Ni-Mn-Ti
5159 | 10 | 9 | 38 | 25 | 18 | 72.35859 | 0.2864313 | 0.1353911 | 840.4253 | 1 | 0 | 0 |  | Fe-Cr-Ni-Mn-Ti
5160 | 11 | 7 | 37 | 33 | 12 | 74.70164 | 0.2813915 | 0.1169085 | 685.1996 | 1 | 0 | 0 |  | Fe-Cr-Ni-Mn-Ti
5161 | 12 | 5 | 32 | 44 | 7 | 76.84177 | 0.2736417 | 0.0949722 | 500.5854 | 1 | 1 | 1 | 500.5854 | Fe-Cr-Ni-Mn-Ti
5162 | 12 | 4 | 23 | 57 | 4 | 78.54102 | 0.26278 | 0.07568714 | 346.518 | 1 | 1 | 1 | 346.518 | Fe-Cr-Ni-Mn-Ti
5163 | 5 | 10 | 37 | 6 | 42 | 62.38559 | 0.3030646 | 0.1681982 | 1040.255 | 1 | 0 | 0 |  | Fe-Cr-Ni-Mn-Ti
5164 | 5 | 10 | 41 | 9 | 35 | 64.98712 | 0.3002477 | 0.1661248 | 1057.898 | 1 | 0 | 0 |  | Fe-Cr-Ni-Mn-Ti
5165 | 6 | 9 | 44 | 13 | 28 | 67.51937 | 0.297498 | 0.1593169 | 1026.543 | 1 | 0 | 0 |  | Fe-Cr-Ni-Mn-Ti
5166 | 7 | 8 | 45 | 18 | 22 | 69.84882 | 0.2940346 | 0.1484029 | 947.5292 | 1 | 0 | 0 |  | Fe-Cr-Ni-Mn-Ti
5167 | 8 | 6 | 45 | 25 | 16 | 72.03575 | 0.2900291 | 0.1327442 | 817.9244 | 1 | 0 | 0 |  | Fe-Cr-Ni-Mn-Ti
5168 | 9 | 5 | 43 | 32 | 11 | 74.26237 | 0.2848473 | 0.1153051 | 671.9297 | 1 | 1 | 1 | 671.9297 | Fe-Cr-Ni-Mn-Ti
5169 | 11 | 3 | 38 | 43 | 6 | 76.44808 | 0.2774065 | 0.09207559 | 478.7211 | 1 | 1 | 1 | 478.7211 | Fe-Cr-Ni-Mn-Ti
5170 | 3 | 6 | 50 | 9 | 32 | 64.64926 | 0.3046629 | 0.1690846 | 1089.096 | 1 | 0 | 0 |  | Fe-Cr-Ni-Mn-Ti
5171 | 4 | 6 | 52 | 13 | 25 | 67.56062 | 0.3008855 | 0.1586599 | 1027.413 | 1 | 0 | 0 |  | Fe-Cr-Ni-Mn-Ti
5172 | 5 | 5 | 53 | 18 | 19 | 69.93041 | 0.2974666 | 0.1449927 | 922.1873 | 1 | 0 | 0 |  | Fe-Cr-Ni-Mn-Ti
5173 | 6 | 4 | 53 | 23 | 13 | 72.40967 | 0.2937387 | 0.1266287 | 771.3975 | 1 | 0 | 0 |  | Fe-Cr-Ni-Mn-Ti
5174 | 8 | 4 | 50 | 30 | 8 | 75.14526 | 0.287529 | 0.1053309 | 595.4017 | 1 | 1 | 1 | 595.4017 | Fe-Cr-Ni-Mn-Ti
5175 | 3 | 47 | 5 | 33 | 12 | 89.20746 | 0.2373603 | 0.09530849 | 553.1605 | 0 | 0 | 0 |  | Fe-Cr-Ni-Mn-Ti
5176 | 5 | 40 | 5 | 39 | 11 | 87.49835 | 0.2391989 | 0.09273028 | 519.5192 | 0 | 0 | 0 |  | Fe-Cr-Ni-Mn-Ti
5177 | 7 | 34 | 4 | 44 | 10 | 86.21277 | 0.2400256 | 0.0893916 | 481.9215 | 0 | 0 | 0 |  | Fe-Cr-Ni-Mn-Ti
5178 | 11 | 27 | 4 | 49 | 9 | 84.43026 | 0.2433214 | 0.08749507 | 456.996 | 0 | 0 | 0 |  | Fe-Cr-Ni-Mn-Ti
5179 | 14 | 22 | 3 | 53 | 7 | 83.99303 | 0.2436945 | 0.07991939 | 392.6576 | 0 | 0 | 0 |  | Fe-Cr-Ni-Mn-Ti
5180 | 3 | 51 | 6 | 21 | 19 | 86.51443 | 0.2446462 | 0.1126679 | 708.2903 | 0 | 0 | 0 |  | Fe-Cr-Ni-Mn-Ti
5181 | 5 | 44 | 7 | 27 | 17 | 85.342 | 0.2464403 | 0.1103085 | 675.794 | 0 | 0 | 0 |  | Fe-Cr-Ni-Mn-Ti
5182 | 7 | 38 | 8 | 32 | 16 | 83.89871 | 0.2488782 | 0.1096245 | 658.7916 | 0 | 0 | 0 |  | Fe-Cr-Ni-Mn-Ti
5183 | 10 | 32 | 8 | 36 | 14 | 83.09731 | 0.2505049 | 0.1058921 | 618.4954 | 0 | 0 | 0 |  | Fe-Cr-Ni-Mn-Ti
5184 | 14 | 26 | 9 | 40 | 11 | 82.74595 | 0.2525696 | 0.09934714 | 558.522 | 0 | 0 | 0 |  | Fe-Cr-Ni-Mn-Ti
5185 | 18 | 21 | 8 | 44 | 9 | 82.27033 | 0.2535861 | 0.09311967 | 501.3079 | 0 | 0 | 0 |  | Fe-Cr-Ni-Mn-Ti
5186 | 23 | 16 | 7 | 46 | 7 | 81.80464 | 0.2555767 | 0.0859752 | 440.2187 | 0 | 0 | 0 |  | Fe-Cr-Ni-Mn-Ti
5187 | 3 | 52 | 4 | 12 | 29 | 81.71299 | 0.2524335 | 0.1244321 | 793.1217 | 0 | 0 | 0 |  | Fe-Cr-Ni-Mn-Ti
5188 | 4 | 46 | 8 | 16 | 27 | 80.71114 | 0.2557807 | 0.1267053 | 807.819 | 0 | 0 | 0 |  | Fe-Cr-Ni-Mn-Ti
5189 | 6 | 39 | 10 | 21 | 24 | 79.98965 | 0.2578539 | 0.1264037 | 796.779 | 0 | 0 | 0 |  | Fe-Cr-Ni-Mn-Ti
5190 | 9 | 34 | 12 | 25 | 21 | 79.88154 | 0.259602 | 0.1250915 | 783.4986 | 0 | 0 | 0 |  | Fe-Cr-Ni-Mn-Ti
5191 | 13 | 29 | 13 | 28 | 17 | 80.3293 | 0.2607327 | 0.1196146 | 735.8628 | 0 | 0 | 0 |  | Fe-Cr-Ni-Mn-Ti
5192 | 17 | 24 | 14 | 31 | 14 | 80.27522 | 0.2625735 | 0.1141741 | 685.8097 | 1 | 0 | 0 |  | Fe-Cr-Ni-Mn-Ti
5193 | 23 | 19 | 13 | 34 | 11 | 80.33178 | 0.2639701 | 0.1061014 | 613.5014 | 1 | 0 | 0 |  | Fe-Cr-Ni-Mn-Ti
5194 | 29 | 15 | 12 | 36 | 8 | 80.7203 | 0.2651115 | 0.09557306 | 524.5989 | 0 | 0 | 0 |  | Fe-Cr-Ni-Mn-Ti
5195 | 36 | 12 | 9 | 37 | 6 | 81.01077 | 0.2658476 | 0.08636655 | 449.2427 | 0 | 0 | 0 |  | Fe-Cr-Ni-Mn-Ti
5196 | 3 | 43 | 6 | 10 | 38 | 74.73197 | 0.2647485 | 0.1318926 | 810.1872 | 0 | 0 | 0 |  | Fe-Cr-Ni-Mn-Ti
5197 | 4 | 38 | 10 | 13 | 34 | 74.86029 | 0.2666104 | 0.1350379 | 841.0267 | 0 | 0 | 0 |  | Fe-Cr-Ni-Mn-Ti
5198 | 7 | 33 | 14 | 16 | 29 | 75.53116 | 0.2684826 | 0.1371947 | 869.4238 | 0 | 0 | 0 |  | Fe-Cr-Ni-Mn-Ti
5199 | 10 | 29 | 17 | 19 | 25 | 76.14606 | 0.2698372 | 0.1369176 | 874.0769 | 0 | 0 | 0 |  | Fe-Cr-Ni-Mn-Ti
5200 | 15 | 25 | 19 | 21 | 20 | 77.29806 | 0.2709983 | 0.1323488 | 843.6197 | 1 | 0 | 0 |  | Fe-Cr-Ni-Mn-Ti
5201 | 20 | 21 | 19 | 24 | 16 | 78.08735 | 0.2714277 | 0.124697 | 778.1109 | 1 | 0 | 0 |  | Fe-Cr-Ni-Mn-Ti
5202 | 26 | 17 | 18 | 26 | 12 | 78.94855 | 0.2720085 | 0.1136981 | 683.4171 | 1 | 0 | 0 |  | Fe-Cr-Ni-Mn-Ti
5203 | 34 | 13 | 17 | 28 | 9 | 79.36835 | 0.2735922 | 0.1036307 | 596.9209 | 1 | 0 | 0 |  | Fe-Cr-Ni-Mn-Ti
5204 | 43 | 11 | 12 | 28 | 6 | 80.62171 | 0.2730335 | 0.08901625 | 477.8009 | 1 | 0 | 0 |  | Fe-Cr-Ni-Mn-Ti
5205 | 3 | 35 | 9 | 8 | 45 | 69.34334 | 0.275649 | 0.1363423 | 806.1851 | 0 | 0 | 0 |  | Fe-Cr-Ni-Mn-Ti
5206 | 5 | 31 | 14 | 10 | 39 | 70.43144 | 0.2769816 | 0.1429143 | 878.371 | 0 | 0 | 0 |  | Fe-Cr-Ni-Mn-Ti
5207 | 8 | 27 | 19 | 12 | 33 | 71.6898 | 0.2785093 | 0.1470019 | 933.2824 | 0 | 0 | 0 |  | Fe-Cr-Ni-Mn-Ti
5208 | 12 | 24 | 22 | 14 | 28 | 73.0298 | 0.2791936 | 0.1469249 | 950.0888 | 0 | 0 | 0 |  | Fe-Cr-Ni-Mn-Ti
5209 | 17 | 20 | 24 | 16 | 23 | 74.10503 | 0.2803638 | 0.1427695 | 924.694 | 1 | 0 | 0 |  | Fe-Cr-Ni-Mn-Ti
5210 | 22 | 17 | 25 | 18 | 18 | 75.59084 | 0.2804503 | 0.1343026 | 859.8452 | 1 | 0 | 0 |  | Fe-Cr-Ni-Mn-Ti
5211 | 30 | 13 | 24 | 20 | 13 | 76.94933 | 0.2809513 | 0.1210936 | 748.4532 | 1 | 0 | 0 |  | Fe-Cr-Ni-Mn-Ti
5212 | 38 | 11 | 22 | 20 | 9 | 78.54838 | 0.2809521 | 0.1062747 | 625.8352 | 1 | 0 | 0 |  | Fe-Cr-Ni-Mn-Ti
5213 | 50 | 8 | 16 | 20 | 6 | 79.55617 | 0.2812316 | 0.09099702 | 497.9046 | 1 | 0 | 0 |  | Fe-Cr-Ni-Mn-Ti
5214 | 3 | 25 | 14 | 7 | 50 | 64.28287 | 0.2873148 | 0.1419163 | 809.0793 | 0 | 0 | 0 |  | Fe-Cr-Ni-Mn-Ti
5215 | 6 | 23 | 21 | 8 | 42 | 66.71548 | 0.287567 | 0.1529284 | 938.4733 | 0 | 0 | 0 |  | Fe-Cr-Ni-Mn-Ti
5216 | 9 | 20 | 26 | 9 | 36 | 68.14648 | 0.2887887 | 0.156628 | 995.2808 | 1 | 0 | 0 |  | Fe-Cr-Ni-Mn-Ti
5217 | 13 | 18 | 28 | 11 | 29 | 70.45383 | 0.287584 | 0.1531438 | 992.0186 | 1 | 0 | 0 |  | Fe-Cr-Ni-Mn-Ti
5218 | 18 | 16 | 30 | 12 | 24 | 72.17412 | 0.2876652 | 0.1491649 | 977.0629 | 1 | 0 | 0 |  | Fe-Cr-Ni-Mn-Ti
5219 | 25 | 13 | 31 | 14 | 18 | 74.17946 | 0.287515 | 0.1386761 | 899.4072 | 1 | 0 | 0 |  | Fe-Cr-Ni-Mn-Ti
5220 | 32 | 10 | 30 | 15 | 13 | 75.76857 | 0.2876565 | 0.1241182 | 777.0897 | 1 | 0 | 0 |  | Fe-Cr-Ni-Mn-Ti
5221 | 42 | 8 | 26 | 15 | 8 | 77.96665 | 0.2868112 | 0.1034045 | 603.6387 | 1 | 0 | 0 |  | Fe-Cr-Ni-Mn-Ti
5222 | 55 | 6 | 19 | 15 | 5 | 79.38665 | 0.2860652 | 0.0858374 | 458.3667 | 1 | 1 | 1 | 458.3667 | Fe-Cr-Ni-Mn-Ti
5223 | 3 | 17 | 21 | 7 | 52 | 61.21713 | 0.2963063 | 0.1504839 | 853.5525 | 0 | 0 | 0 |  | Fe-Cr-Ni-Mn-Ti
5224 | 6 | 16 | 28 | 7 | 43 | 64.0638 | 0.2958605 | 0.16128 | 989.6312 | 1 | 0 | 0 |  | Fe-Cr-Ni-Mn-Ti
5225 | 9 | 15 | 33 | 7 | 36 | 66.41089 | 0.2956018 | 0.1647656 | 1058.588 | 1 | 0 | 0 |  | Fe-Cr-Ni-Mn-Ti
5226 | 14 | 13 | 36 | 8 | 30 | 68.39956 | 0.2955129 | 0.163527 | 1077.818 | 1 | 0 | 0 |  | Fe-Cr-Ni-Mn-Ti
5227 | 19 | 11 | 38 | 9 | 24 | 70.42147 | 0.2952287 | 0.1567233 | 1040.957 | 1 | 0 | 0 |  | Fe-Cr-Ni-Mn-Ti
5228 | 25 | 9 | 38 | 10 | 18 | 72.58781 | 0.2945172 | 0.1434825 | 939.1578 | 1 | 0 | 0 |  | Fe-Cr-Ni-Mn-Ti
5229 | 33 | 7 | 37 | 11 | 12 | 75.04276 | 0.2935609 | 0.1231409 | 770.5713 | 1 | 0 | 0 |  | Fe-Cr-Ni-Mn-Ti
5230 | 44 | 5 | 32 | 12 | 7 | 77.31967 | 0.2920299 | 0.09946015 | 570.2711 | 1 | 1 | 1 | 570.2711 | Fe-Cr-Ni-Mn-Ti
5231 | 57 | 4 | 23 | 12 | 4 | 79.13757 | 0.2899295 | 0.07920117 | 405.8026 | 1 | 1 | 1 | 405.8026 | Fe-Cr-Ni-Mn-Ti
5232 | 6 | 10 | 37 | 5 | 42 | 62.39995 | 0.3035539 | 0.1708023 | 1064.683 | 1 | 0 | 0 |  | Fe-Cr-Ni-Mn-Ti
5233 | 9 | 10 | 41 | 5 | 35 | 65.04741 | 0.3022335 | 0.1712356 | 1112.068 | 1 | 0 | 0 |  | Fe-Cr-Ni-Mn-Ti
5234 | 13 | 9 | 44 | 6 | 28 | 67.63009 | 0.3010292 | 0.1659113 | 1101.042 | 1 | 0 | 0 |  | Fe-Cr-Ni-Mn-Ti
5235 | 18 | 8 | 45 | 7 | 22 | 70.02816 | 0.2996937 | 0.1561523 | 1039.167 | 1 | 0 | 0 |  | Fe-Cr-Ni-Mn-Ti
5236 | 25 | 6 | 45 | 8 | 16 | 72.32073 | 0.2989656 | 0.1404353 | 914.5676 | 1 | 0 | 0 |  | Fe-Cr-Ni-Mn-Ti
5237 | 32 | 5 | 43 | 9 | 11 | 74.64814 | 0.297276 | 0.1207399 | 749.7011 | 1 | 1 | 1 | 749.7011 | Fe-Cr-Ni-Mn-Ti
5238 | 43 | 3 | 38 | 11 | 6 | 76.96245 | 0.2952193 | 0.09450088 | 527.3726 | 1 | 1 | 1 | 527.3726 | Fe-Cr-Ni-Mn-Ti
5239 | 9 | 6 | 50 | 3 | 32 | 64.74929 | 0.3075489 | 0.1753352 | 1158.749 | 1 | 0 | 0 |  | Fe-Cr-Ni-Mn-Ti
5240 | 13 | 6 | 52 | 4 | 25 | 67.71646 | 0.3053126 | 0.165893 | 1112.097 | 1 | 0 | 0 |  | Fe-Cr-Ni-Mn-Ti
5241 | 18 | 5 | 53 | 5 | 19 | 70.16314 | 0.3039887 | 0.1505889 | 996.9056 | 1 | 0 | 0 |  | Fe-Cr-Ni-Mn-Ti
5242 | 23 | 4 | 53 | 6 | 13 | 72.72667 | 0.3025384 | 0.1307342 | 833.4998 | 1 | 0 | 0 |  | Fe-Cr-Ni-Mn-Ti
5243 | 30 | 4 | 50 | 8 | 8 | 75.54667 | 0.2992187 | 0.1075254 | 638.2372 | 1 | 1 | 1 | 638.2372 | Fe-Cr-Ni-Mn-Ti
5244 | 5 | 47 | 33 | 3 | 12 | 87.92387 | 0.2634638 | 0.1161972 | 788.2775 | 1 | 0 | 0 |  | Fe-Cr-Ni-Mn-Ti
5245 | 5 | 40 | 39 | 5 | 11 | 85.93112 | 0.2691998 | 0.1155957 | 771.2713 | 1 | 0 | 0 |  | Fe-Cr-Ni-Mn-Ti
5246 | 4 | 34 | 44 | 7 | 10 | 84.32412 | 0.2737044 | 0.1139256 | 745.0799 | 1 | 0 | 0 |  | Fe-Cr-Ni-Mn-Ti
5247 | 4 | 27 | 49 | 11 | 9 | 82.29658 | 0.2783696 | 0.1107129 | 700.518 | 1 | 0 | 0 |  | Fe-Cr-Ni-Mn-Ti
5248 | 3 | 22 | 53 | 14 | 7 | 81.55745 | 0.2810866 | 0.1023129 | 616.3954 | 1 | 1 | 1 | 616.3954 | Fe-Cr-Ni-Mn-Ti
5249 | 6 | 51 | 21 | 3 | 19 | 85.83859 | 0.2596067 | 0.1275866 | 879.9458 | 0 | 0 | 0 |  | Fe-Cr-Ni-Mn-Ti
5250 | 7 | 44 | 27 | 5 | 17 | 84.43963 | 0.2650337 | 0.1274784 | 872.1418 | 1 | 0 | 0 |  | Fe-Cr-Ni-Mn-Ti
5251 | 8 | 38 | 32 | 7 | 16 | 82.82563 | 0.2699756 | 0.1275655 | 863.5605 | 1 | 0 | 0 |  | Fe-Cr-Ni-Mn-Ti
5252 | 8 | 32 | 36 | 10 | 14 | 81.81017 | 0.2733564 | 0.124503 | 825.4052 | 1 | 0 | 0 |  | Fe-Cr-Ni-Mn-Ti
5253 | 9 | 26 | 40 | 14 | 11 | 81.30043 | 0.2761326 | 0.1158887 | 737.9051 | 1 | 0 | 0 |  | Fe-Cr-Ni-Mn-Ti
5254 | 8 | 21 | 44 | 18 | 9 | 80.54233 | 0.2784088 | 0.1085202 | 662.816 | 1 | 0 | 0 |  | Fe-Cr-Ni-Mn-Ti
5255 | 7 | 16 | 46 | 23 | 7 | 79.84876 | 0.2795461 | 0.0997215 | 576.2265 | 1 | 1 | 1 | 576.2265 | Fe-Cr-Ni-Mn-Ti
5256 | 4 | 52 | 12 | 3 | 29 | 81.34896 | 0.2598499 | 0.1334974 | 893.5707 | 0 | 0 | 0 |  | Fe-Cr-Ni-Mn-Ti
5257 | 8 | 46 | 16 | 4 | 27 | 80.37685 | 0.2648955 | 0.1366225 | 921.824 | 0 | 0 | 0 |  | Fe-Cr-Ni-Mn-Ti
5258 | 10 | 39 | 21 | 6 | 24 | 79.52501 | 0.269529 | 0.1384033 | 935.9958 | 0 | 0 | 0 |  | Fe-Cr-Ni-Mn-Ti
5259 | 12 | 34 | 25 | 9 | 21 | 79.33192 | 0.2722003 | 0.1358776 | 911.807 | 1 | 0 | 0 |  | Fe-Cr-Ni-Mn-Ti
5260 | 13 | 29 | 28 | 13 | 17 | 79.66219 | 0.2733436 | 0.1294749 | 851.124 | 1 | 0 | 0 |  | Fe-Cr-Ni-Mn-Ti
5261 | 14 | 24 | 31 | 17 | 14 | 79.49234 | 0.2750473 | 0.1230315 | 786.5956 | 1 | 0 | 0 |  | Fe-Cr-Ni-Mn-Ti
5262 | 13 | 19 | 34 | 23 | 11 | 79.29325 | 0.275605 | 0.1135053 | 692.5141 | 1 | 0 | 0 |  | Fe-Cr-Ni-Mn-Ti
5263 | 12 | 15 | 36 | 29 | 8 | 79.46454 | 0.2750547 | 0.101246 | 580.2749 | 1 | 0 | 0 |  | Fe-Cr-Ni-Mn-Ti
5264 | 9 | 12 | 37 | 36 | 6 | 79.45527 | 0.2730578 | 0.09143944 | 491.7644 | 1 | 1 | 1 | 491.7644 | Fe-Cr-Ni-Mn-Ti
5265 | 6 | 43 | 10 | 3 | 38 | 74.57209 | 0.2697987 | 0.1387256 | 883.4451 | 0 | 0 | 0 |  | Fe-Cr-Ni-Mn-Ti
5266 | 10 | 38 | 13 | 4 | 34 | 74.77243 | 0.2726553 | 0.1436617 | 936.1471 | 0 | 0 | 0 |  | Fe-Cr-Ni-Mn-Ti
5267 | 14 | 33 | 16 | 7 | 29 | 75.50444 | 0.2742919 | 0.1442063 | 951.4923 | 0 | 0 | 0 |  | Fe-Cr-Ni-Mn-Ti
5268 | 17 | 29 | 19 | 10 | 25 | 76.12639 | 0.2755867 | 0.1419101 | 937.6167 | 0 | 0 | 0 |  | Fe-Cr-Ni-Mn-Ti
5269 | 19 | 25 | 21 | 15 | 20 | 77.25268 | 0.2750039 | 0.1341259 | 871.5325 | 1 | 0 | 0 |  | Fe-Cr-Ni-Mn-Ti
5270 | 19 | 21 | 24 | 20 | 16 | 77.85893 | 0.2749532 | 0.1260491 | 797.5153 | 1 | 0 | 0 |  | Fe-Cr-Ni-Mn-Ti
5271 | 18 | 17 | 26 | 26 | 12 | 78.50476 | 0.2738631 | 0.1149089 | 694.3316 | 1 | 0 | 0 |  | Fe-Cr-Ni-Mn-Ti
5272 | 17 | 13 | 28 | 34 | 9 | 78.69512 | 0.2724963 | 0.1028518 | 583.6885 | 1 | 0 | 0 |  | Fe-Cr-Ni-Mn-Ti
5273 | 12 | 11 | 28 | 43 | 6 | 79.56421 | 0.2673983 | 0.08844283 | 459.928 | 1 | 0 | 0 |  | Fe-Cr-Ni-Mn-Ti
5274 | 9 | 35 | 8 | 3 | 45 | 69.43665 | 0.2782612 | 0.1401287 | 847.4353 | 0 | 0 | 0 |  | Fe-Cr-Ni-Mn-Ti
5275 | 14 | 31 | 10 | 5 | 39 | 70.69038 | 0.2789438 | 0.1462068 | 917.8181 | 0 | 0 | 0 |  | Fe-Cr-Ni-Mn-Ti
5276 | 19 | 27 | 12 | 8 | 33 | 72.10699 | 0.2792218 | 0.1480838 | 952.3326 | 0 | 0 | 0 |  | Fe-Cr-Ni-Mn-Ti
5277 | 22 | 24 | 14 | 12 | 28 | 73.48091 | 0.2785426 | 0.1448968 | 936.8415 | 0 | 0 | 0 |  | Fe-Cr-Ni-Mn-Ti
5278 | 24 | 20 | 16 | 17 | 23 | 74.52733 | 0.2779913 | 0.13906 | 890.3096 | 0 | 0 | 0 |  | Fe-Cr-Ni-Mn-Ti
5279 | 25 | 17 | 18 | 22 | 18 | 75.92532 | 0.2765524 | 0.129716 | 812.7791 | 1 | 0 | 0 |  | Fe-Cr-Ni-Mn-Ti
5280 | 24 | 13 | 20 | 30 | 13 | 77.04637 | 0.2741639 | 0.1158417 | 688.7911 | 1 | 0 | 0 |  | Fe-Cr-Ni-Mn-Ti
5281 | 22 | 11 | 20 | 38 | 9 | 78.43818 | 0.2697049 | 0.1006325 | 557.7075 | 1 | 0 | 0 |  | Fe-Cr-Ni-Mn-Ti
5282 | 16 | 8 | 20 | 50 | 6 | 78.98404 | 0.2636621 | 0.08568604 | 428.6118 | 1 | 0 | 0 |  | Fe-Cr-Ni-Mn-Ti
5283 | 14 | 25 | 7 | 3 | 50 | 64.69487 | 0.2879108 | 0.1440368 | 834.9926 | 0 | 0 | 0 |  | Fe-Cr-Ni-Mn-Ti
5284 | 21 | 23 | 8 | 6 | 42 | 67.42846 | 0.2857621 | 0.1492221 | 912.8506 | 0 | 0 | 0 |  | Fe-Cr-Ni-Mn-Ti
5285 | 26 | 20 | 9 | 9 | 36 | 69.05921 | 0.2850071 | 0.1508107 | 946.6526 | 0 | 0 | 0 |  | Fe-Cr-Ni-Mn-Ti
5286 | 28 | 18 | 11 | 13 | 29 | 71.35872 | 0.2826372 | 0.147713 | 941.6909 | 0 | 0 | 0 |  | Fe-Cr-Ni-Mn-Ti
5287 | 30 | 16 | 12 | 18 | 24 | 73.07939 | 0.2802923 | 0.1406003 | 890.3134 | 0 | 0 | 0 |  | Fe-Cr-Ni-Mn-Ti
5288 | 31 | 13 | 14 | 25 | 18 | 74.96209 | 0.2775586 | 0.1287486 | 793.4105 | 1 | 0 | 0 |  | Fe-Cr-Ni-Mn-Ti
5289 | 30 | 10 | 15 | 32 | 13 | 76.37187 | 0.2744781 | 0.1151203 | 675.1325 | 1 | 0 | 0 |  | Fe-Cr-Ni-Mn-Ti
5290 | 26 | 8 | 15 | 42 | 8 | 78.22932 | 0.2681136 | 0.09571319 | 510.6264 | 1 | 0 | 0 |  | Fe-Cr-Ni-Mn-Ti
5291 | 19 | 6 | 15 | 55 | 5 | 79.12848 | 0.2605971 | 0.07893763 | 373.0668 | 1 | 1 | 1 | 373.0668 | Fe-Cr-Ni-Mn-Ti
5292 | 21 | 17 | 7 | 3 | 52 | 62.00596 | 0.2952399 | 0.1487465 | 849.8741 | 0 | 0 | 0 |  | Fe-Cr-Ni-Mn-Ti
5293 | 28 | 16 | 7 | 6 | 43 | 65.20281 | 0.2917128 | 0.1539467 | 933.5555 | 0 | 0 | 0 |  | Fe-Cr-Ni-Mn-Ti
5294 | 33 | 15 | 7 | 9 | 36 | 67.79062 | 0.2887761 | 0.153629 | 961.1174 | 0 | 0 | 0 |  | Fe-Cr-Ni-Mn-Ti
5295 | 36 | 13 | 8 | 14 | 30 | 69.83108 | 0.2861764 | 0.1490926 | 940.4669 | 0 | 0 | 0 |  | Fe-Cr-Ni-Mn-Ti
5296 | 38 | 11 | 9 | 19 | 24 | 71.85977 | 0.28347 | 0.1416383 | 889.5273 | 0 | 0 | 0 |  | Fe-Cr-Ni-Mn-Ti
5297 | 38 | 9 | 10 | 25 | 18 | 73.92007 | 0.2799883 | 0.1298519 | 794.8038 | 1 | 0 | 0 |  | Fe-Cr-Ni-Mn-Ti
5298 | 37 | 7 | 11 | 33 | 12 | 76.1679 | 0.2753054 | 0.1121414 | 646.6205 | 1 | 0 | 0 |  | Fe-Cr-Ni-Mn-Ti
5299 | 32 | 5 | 12 | 44 | 7 | 77.98579 | 0.2688416 | 0.09095466 | 469.7245 | 1 | 0 | 0 |  | Fe-Cr-Ni-Mn-Ti
5300 | 23 | 4 | 12 | 57 | 4 | 79.1803 | 0.2600571 | 0.0729184 | 327.4019 | 1 | 1 | 1 | 327.4019 | Fe-Cr-Ni-Mn-Ti
5301 | 37 | 10 | 5 | 6 | 42 | 64.11849 | 0.2959521 | 0.1584769 | 964.8338 | 0 | 0 | 0 |  | Fe-Cr-Ni-Mn-Ti
5302 | 41 | 10 | 5 | 9 | 35 | 66.95178 | 0.2922128 | 0.1564195 | 980.2615 | 0 | 0 | 0 |  | Fe-Cr-Ni-Mn-Ti
5303 | 44 | 9 | 6 | 13 | 28 | 69.61143 | 0.2889587 | 0.1505052 | 954.8634 | 0 | 0 | 0 |  | Fe-Cr-Ni-Mn-Ti
5304 | 45 | 8 | 7 | 18 | 22 | 71.95761 | 0.2854138 | 0.1407799 | 885.1739 | 0 | 0 | 0 |  | Fe-Cr-Ni-Mn-Ti
5305 | 45 | 6 | 8 | 25 | 16 | 74.11106 | 0.2815118 | 0.1263207 | 765.7494 | 1 | 0 | 0 |  | Fe-Cr-Ni-Mn-Ti
5306 | 43 | 5 | 9 | 32 | 11 | 76.18513 | 0.2769039 | 0.1096331 | 626.2891 | 1 | 0 | 0 |  | Fe-Cr-Ni-Mn-Ti
5307 | 38 | 3 | 11 | 43 | 6 | 77.98048 | 0.2710098 | 0.0866956 | 437.3384 | 1 | 0 | 0 |  | Fe-Cr-Ni-Mn-Ti
5308 | 50 | 6 | 3 | 9 | 32 | 67.2364 | 0.2941692 | 0.1576024 | 998.2476 | 0 | 0 | 0 |  | Fe-Cr-Ni-Mn-Ti
5309 | 52 | 6 | 4 | 13 | 25 | 70.22078 | 0.2900992 | 0.1486858 | 947.1143 | 0 | 0 | 0 |  | Fe-Cr-Ni-Mn-Ti
5310 | 53 | 5 | 5 | 18 | 19 | 72.61091 | 0.2865771 | 0.136501 | 853.7532 | 0 | 0 | 0 |  | Fe-Cr-Ni-Mn-Ti
5311 | 53 | 4 | 6 | 23 | 13 | 75.07868 | 0.2828583 | 0.1194532 | 714.1436 | 1 | 0 | 0 |  | Fe-Cr-Ni-Mn-Ti
5312 | 50 | 4 | 8 | 30 | 8 | 77.51915 | 0.2777701 | 0.09873594 | 543.1316 | 1 | 0 | 0 |  | Fe-Cr-Ni-Mn-Ti
5313 | 5 | 47 | 3 | 33 | 12 | 89.31208 | 0.2369 | 0.09461689 | 547.2898 | 0 | 0 | 0 |  | Fe-Cr-Ni-Mn-Ti
5314 | 5 | 40 | 5 | 39 | 11 | 87.49835 | 0.2391989 | 0.09273805 | 519.5732 | 0 | 0 | 0 |  | Fe-Cr-Ni-Mn-Ti
5315 | 4 | 34 | 7 | 44 | 10 | 86.0482 | 0.2407453 | 0.09036778 | 489.7246 | 0 | 0 | 0 |  | Fe-Cr-Ni-Mn-Ti
5316 | 4 | 27 | 11 | 49 | 9 | 84.043 | 0.2450067 | 0.08949531 | 472.7902 | 0 | 0 | 0 |  | Fe-Cr-Ni-Mn-Ti
5317 | 3 | 22 | 14 | 53 | 7 | 83.37006 | 0.2464026 | 0.08292074 | 415.5816 | 0 | 0 | 0 |  | Fe-Cr-Ni-Mn-Ti
5318 | 6 | 51 | 3 | 21 | 19 | 86.66887 | 0.2439735 | 0.1121343 | 702.9975 | 0 | 0 | 0 |  | Fe-Cr-Ni-Mn-Ti
5319 | 7 | 44 | 5 | 27 | 17 | 85.44688 | 0.2459848 | 0.11016 | 674.0209 | 0 | 0 | 0 |  | Fe-Cr-Ni-Mn-Ti
5320 | 8 | 38 | 7 | 32 | 16 | 83.9515 | 0.2486497 | 0.1098648 | 660.3918 | 0 | 0 | 0 |  | Fe-Cr-Ni-Mn-Ti
5321 | 8 | 32 | 10 | 36 | 14 | 82.98915 | 0.2509718 | 0.1069159 | 626.7817 | 0 | 0 | 0 |  | Fe-Cr-Ni-Mn-Ti
5322 | 9 | 26 | 14 | 40 | 11 | 82.47175 | 0.2537495 | 0.1011008 | 572.5927 | 0 | 0 | 0 |  | Fe-Cr-Ni-Mn-Ti
5323 | 8 | 21 | 18 | 44 | 9 | 81.71478 | 0.2559715 | 0.09591488 | 523.4164 | 1 | 0 | 0 |  | Fe-Cr-Ni-Mn-Ti
5324 | 7 | 16 | 23 | 46 | 7 | 80.89691 | 0.2594599 | 0.0900283 | 471.3698 | 1 | 0 | 0 |  | Fe-Cr-Ni-Mn-Ti
5325 | 4 | 52 | 3 | 12 | 29 | 81.76418 | 0.2522129 | 0.1243943 | 792.5242 | 0 | 0 | 0 |  | Fe-Cr-Ni-Mn-Ti
5326 | 8 | 46 | 4 | 16 | 27 | 80.91675 | 0.2548982 | 0.1260119 | 801.1371 | 0 | 0 | 0 |  | Fe-Cr-Ni-Mn-Ti
5327 | 10 | 39 | 6 | 21 | 24 | 80.20062 | 0.2569508 | 0.1250968 | 785.1723 | 0 | 0 | 0 |  | Fe-Cr-Ni-Mn-Ti
5328 | 12 | 34 | 9 | 25 | 21 | 80.04011 | 0.2589249 | 0.1241394 | 775.1027 | 0 | 0 | 0 |  | Fe-Cr-Ni-Mn-Ti
5329 | 13 | 29 | 13 | 28 | 17 | 80.3293 | 0.2607327 | 0.1196146 | 735.8628 | 0 | 0 | 0 |  | Fe-Cr-Ni-Mn-Ti
5330 | 14 | 24 | 17 | 31 | 14 | 80.1116 | 0.2632682 | 0.1150012 | 692.8654 | 1 | 0 | 0 |  | Fe-Cr-Ni-Mn-Ti
5331 | 13 | 19 | 23 | 34 | 11 | 79.78018 | 0.2663039 | 0.1085556 | 633.8727 | 1 | 0 | 0 |  | Fe-Cr-Ni-Mn-Ti
5332 | 12 | 15 | 29 | 36 | 8 | 79.77468 | 0.2690995 | 0.09900596 | 552.4089 | 1 | 0 | 0 |  | Fe-Cr-Ni-Mn-Ti
5333 | 9 | 12 | 36 | 37 | 6 | 79.49994 | 0.2721994 | 0.0914262 | 489.2944 | 1 | 1 | 1 | 489.2944 | Fe-Cr-Ni-Mn-Ti
5334 | 6 | 43 | 3 | 10 | 38 | 74.88758 | 0.264085 | 0.1307695 | 800.6136 | 0 | 0 | 0 |  | Fe-Cr-Ni-Mn-Ti
5335 | 10 | 38 | 4 | 13 | 34 | 75.17797 | 0.2652602 | 0.1328738 | 822.4091 | 0 | 0 | 0 |  | Fe-Cr-Ni-Mn-Ti
5336 | 14 | 33 | 7 | 16 | 29 | 75.90597 | 0.2668965 | 0.1347125 | 847.7837 | 0 | 0 | 0 |  | Fe-Cr-Ni-Mn-Ti
5337 | 17 | 29 | 10 | 19 | 25 | 76.52078 | 0.2682568 | 0.1345249 | 853.0838 | 0 | 0 | 0 |  | Fe-Cr-Ni-Mn-Ti
5338 | 19 | 25 | 15 | 21 | 20 | 77.51395 | 0.2700914 | 0.1311177 | 832.7984 | 1 | 0 | 0 |  | Fe-Cr-Ni-Mn-Ti
5339 | 19 | 21 | 20 | 24 | 16 | 78.03288 | 0.271656 | 0.1249644 | 780.4271 | 1 | 0 | 0 |  | Fe-Cr-Ni-Mn-Ti
5340 | 18 | 17 | 26 | 26 | 12 | 78.50476 | 0.2738631 | 0.1153658 | 697.5555 | 1 | 0 | 0 |  | Fe-Cr-Ni-Mn-Ti
5341 | 17 | 13 | 34 | 28 | 9 | 78.43604 | 0.2774701 | 0.1066188 | 621.624 | 1 | 0 | 0 |  | Fe-Cr-Ni-Mn-Ti
5342 | 12 | 11 | 43 | 28 | 6 | 78.90039 | 0.2801776 | 0.09423386 | 519.408 | 1 | 1 | 1 | 519.408 | Fe-Cr-Ni-Mn-Ti
5343 | 9 | 35 | 3 | 8 | 45 | 69.65674 | 0.2743204 | 0.1339648 | 786.982 | 0 | 0 | 0 |  | Fe-Cr-Ni-Mn-Ti
5344 | 14 | 31 | 5 | 10 | 39 | 70.91096 | 0.2749605 | 0.1394058 | 849.154 | 0 | 0 | 0 |  | Fe-Cr-Ni-Mn-Ti
5345 | 19 | 27 | 8 | 12 | 33 | 72.28183 | 0.2760297 | 0.142952 | 898.6173 | 0 | 0 | 0 |  | Fe-Cr-Ni-Mn-Ti
5346 | 22 | 24 | 12 | 14 | 28 | 73.56699 | 0.2769541 | 0.1436747 | 921.7722 | 0 | 0 | 0 |  | Fe-Cr-Ni-Mn-Ti
5347 | 24 | 20 | 17 | 16 | 23 | 74.48451 | 0.2787896 | 0.1409598 | 908.9202 | 0 | 0 | 0 |  | Fe-Cr-Ni-Mn-Ti
5348 | 25 | 17 | 22 | 18 | 18 | 75.75461 | 0.2797731 | 0.1336563 | 854.2452 | 1 | 0 | 0 |  | Fe-Cr-Ni-Mn-Ti
5349 | 24 | 13 | 30 | 20 | 13 | 76.61903 | 0.2823114 | 0.1222241 | 758.0122 | 1 | 0 | 0 |  | Fe-Cr-Ni-Mn-Ti
5350 | 22 | 11 | 38 | 20 | 9 | 77.6655 | 0.2845764 | 0.1090715 | 648.7624 | 1 | 1 | 1 | 648.7624 | Fe-Cr-Ni-Mn-Ti
5351 | 16 | 8 | 50 | 20 | 6 | 77.6711 | 0.2889334 | 0.0962577 | 539.0682 | 1 | 1 | 1 | 539.0682 | Fe-Cr-Ni-Mn-Ti
5352 | 14 | 25 | 3 | 7 | 50 | 64.86799 | 0.2848453 | 0.1373725 | 774.3614 | 0 | 0 | 0 |  | Fe-Cr-Ni-Mn-Ti
5353 | 21 | 23 | 6 | 8 | 42 | 67.51369 | 0.284234 | 0.1471884 | 891.7478 | 0 | 0 | 0 |  | Fe-Cr-Ni-Mn-Ti
5354 | 26 | 20 | 9 | 9 | 36 | 69.05921 | 0.2850071 | 0.1513431 | 951.1955 | 0 | 0 | 0 |  | Fe-Cr-Ni-Mn-Ti
5355 | 28 | 18 | 13 | 11 | 29 | 71.27344 | 0.2842038 | 0.1491622 | 958.1721 | 0 | 0 | 0 |  | Fe-Cr-Ni-Mn-Ti
5356 | 30 | 16 | 18 | 12 | 24 | 72.82698 | 0.2849857 | 0.1463295 | 952.6738 | 0 | 0 | 0 |  | Fe-Cr-Ni-Mn-Ti
5357 | 31 | 13 | 25 | 14 | 18 | 74.5051 | 0.2861844 | 0.1374199 | 888.6411 | 1 | 0 | 0 |  | Fe-Cr-Ni-Mn-Ti
5358 | 30 | 10 | 32 | 15 | 13 | 75.6583 | 0.2881053 | 0.1244973 | 780.2563 | 1 | 0 | 0 |  | Fe-Cr-Ni-Mn-Ti
5359 | 26 | 8 | 42 | 15 | 8 | 77.07371 | 0.2904348 | 0.1058865 | 623.5269 | 1 | 1 | 1 | 623.5269 | Fe-Cr-Ni-Mn-Ti
5360 | 19 | 6 | 55 | 15 | 5 | 77.39241 | 0.2941311 | 0.09085359 | 496.1916 | 1 | 1 | 1 | 496.1916 | Fe-Cr-Ni-Mn-Ti
5361 | 21 | 17 | 3 | 7 | 52 | 62.1737 | 0.292292 | 0.1432536 | 799.6838 | 0 | 0 | 0 |  | Fe-Cr-Ni-Mn-Ti
5362 | 28 | 16 | 6 | 7 | 43 | 65.24457 | 0.2909686 | 0.1530185 | 923.821 | 0 | 0 | 0 |  | Fe-Cr-Ni-Mn-Ti
5363 | 33 | 15 | 9 | 7 | 36 | 67.70759 | 0.2902771 | 0.1561717 | 987.1506 | 0 | 0 | 0 |  | Fe-Cr-Ni-Mn-Ti
5364 | 36 | 13 | 14 | 8 | 30 | 69.58533 | 0.2906777 | 0.15601 | 1013.712 | 0 | 0 | 0 |  | Fe-Cr-Ni-Mn-Ti
5365 | 38 | 11 | 19 | 9 | 24 | 71.45194 | 0.2910497 | 0.1505522 | 987.7696 | 0 | 0 | 0 |  | Fe-Cr-Ni-Mn-Ti
5366 | 38 | 9 | 25 | 10 | 18 | 73.30354 | 0.2916264 | 0.1394553 | 904.765 | 1 | 0 | 0 |  | Fe-Cr-Ni-Mn-Ti
5367 | 37 | 7 | 33 | 11 | 12 | 75.26386 | 0.2926708 | 0.1224299 | 764.7581 | 1 | 0 | 0 |  | Fe-Cr-Ni-Mn-Ti
5368 | 32 | 5 | 44 | 12 | 7 | 76.65434 | 0.2947033 | 0.1011852 | 583.5539 | 1 | 1 | 1 | 583.5539 | Fe-Cr-Ni-Mn-Ti
5369 | 23 | 4 | 57 | 12 | 4 | 77.25181 | 0.2974987 | 0.0834851 | 436.9678 | 1 | 1 | 1 | 436.9678 | Fe-Cr-Ni-Mn-Ti
5370 | 37 | 10 | 6 | 5 | 42 | 64.07759 | 0.2966792 | 0.159685 | 976.9556 | 0 | 0 | 0 |  | Fe-Cr-Ni-Mn-Ti
5371 | 41 | 10 | 9 | 5 | 35 | 66.78891 | 0.2951552 | 0.1607163 | 1025.705 | 0 | 0 | 0 |  | Fe-Cr-Ni-Mn-Ti
5372 | 44 | 9 | 13 | 6 | 28 | 69.32794 | 0.294172 | 0.1569196 | 1025.577 | 0 | 0 | 0 |  | Fe-Cr-Ni-Mn-Ti
5373 | 45 | 8 | 18 | 7 | 22 | 71.5136 | 0.2937189 | 0.149032 | 978.8667 | 0 | 0 | 0 |  | Fe-Cr-Ni-Mn-Ti
5374 | 45 | 6 | 25 | 8 | 16 | 73.42671 | 0.2945366 | 0.1357921 | 875.8676 | 1 | 0 | 0 |  | Fe-Cr-Ni-Mn-Ti
5375 | 43 | 5 | 32 | 9 | 11 | 75.2576 | 0.2948381 | 0.1189149 | 735.0854 | 1 | 0 | 0 |  | Fe-Cr-Ni-Mn-Ti
5376 | 38 | 3 | 43 | 11 | 6 | 76.68712 | 0.2963199 | 0.09516188 | 532.2491 | 1 | 1 | 1 | 532.2491 | Fe-Cr-Ni-Mn-Ti
5377 | 50 | 6 | 9 | 3 | 32 | 66.99706 | 0.2985172 | 0.1631551 | 1059.24 | 0 | 0 | 0 |  | Fe-Cr-Ni-Mn-Ti
5378 | 52 | 6 | 13 | 4 | 25 | 69.86376 | 0.2967244 | 0.1555617 | 1025.849 | 0 | 0 | 0 |  | Fe-Cr-Ni-Mn-Ti
5379 | 53 | 5 | 18 | 5 | 19 | 72.09811 | 0.2962783 | 0.1442682 | 945.3981 | 0 | 0 | 0 |  | Fe-Cr-Ni-Mn-Ti
5380 | 53 | 4 | 23 | 6 | 13 | 74.40626 | 0.2958589 | 0.1261401 | 796.7554 | 1 | 0 | 0 |  | Fe-Cr-Ni-Mn-Ti
5381 | 50 | 4 | 30 | 8 | 8 | 76.65496 | 0.2947994 | 0.1048839 | 617.7655 | 1 | 1 | 1 | 617.7655 | Fe-Cr-Ni-Mn-Ti
5382 | 33 | 47 | 3 | 12 | 5 | 93.5437 | 0.2491899 | 0.07837412 | 442.129 | 0 | 0 | 0 |  | Fe-Cr-Ni-Mn-Ti
5383 | 39 | 40 | 5 | 11 | 5 | 91.14492 | 0.256311 | 0.08083536 | 457.5444 | 0 | 0 | 0 |  | Fe-Cr-Ni-Mn-Ti
5384 | 44 | 34 | 7 | 10 | 4 | 89.77536 | 0.2618695 | 0.07620904 | 414.4289 | 0 | 0 | 0 |  | Fe-Cr-Ni-Mn-Ti
5385 | 49 | 27 | 11 | 9 | 4 | 87.21737 | 0.269607 | 0.07781649 | 421.4579 | 0 | 0 | 0 |  | Fe-Cr-Ni-Mn-Ti
5386 | 53 | 22 | 14 | 7 | 3 | 86.10402 | 0.2751201 | 0.07063357 | 360.0139 | 0 | 0 | 0 |  | Fe-Cr-Ni-Mn-Ti
5387 | 21 | 51 | 3 | 19 | 6 | 94.22139 | 0.2412956 | 0.07949526 | 447.8111 | 0 | 0 | 0 |  | Fe-Cr-Ni-Mn-Ti
5388 | 27 | 44 | 5 | 17 | 7 | 91.2067 | 0.2495901 | 0.08775559 | 513.136 | 0 | 0 | 0 |  | Fe-Cr-Ni-Mn-Ti
5389 | 32 | 38 | 7 | 16 | 8 | 88.49254 | 0.2566357 | 0.09469114 | 567.2816 | 0 | 0 | 0 |  | Fe-Cr-Ni-Mn-Ti
5390 | 36 | 32 | 10 | 14 | 8 | 86.49131 | 0.2633636 | 0.09769032 | 588.8619 | 0 | 0 | 0 |  | Fe-Cr-Ni-Mn-Ti
5391 | 40 | 26 | 14 | 11 | 9 | 83.83388 | 0.2714861 | 0.1050511 | 648.3268 | 0 | 0 | 0 |  | Fe-Cr-Ni-Mn-Ti
5392 | 44 | 21 | 18 | 9 | 8 | 82.62672 | 0.2774309 | 0.1027387 | 624.3845 | 1 | 0 | 0 |  | Fe-Cr-Ni-Mn-Ti
5393 | 46 | 16 | 23 | 7 | 7 | 81.36599 | 0.2834077 | 0.09903011 | 587.569 | 1 | 0 | 0 |  | Fe-Cr-Ni-Mn-Ti
5394 | 12 | 52 | 3 | 29 | 4 | 95.79495 | 0.2326528 | 0.06439279 | 319.6815 | 0 | 0 | 0 |  | Fe-Cr-Ni-Mn-Ti
5395 | 16 | 46 | 4 | 27 | 8 | 91.17875 | 0.2416451 | 0.0864915 | 492.1577 | 0 | 0 | 0 |  | Fe-Cr-Ni-Mn-Ti
5396 | 21 | 39 | 6 | 24 | 10 | 87.72762 | 0.2505442 | 0.09805222 | 584.3664 | 0 | 0 | 0 |  | Fe-Cr-Ni-Mn-Ti
5397 | 25 | 34 | 9 | 21 | 12 | 84.82227 | 0.2586386 | 0.1079904 | 666.112 | 0 | 0 | 0 |  | Fe-Cr-Ni-Mn-Ti
5398 | 28 | 29 | 13 | 17 | 13 | 82.55387 | 0.2663577 | 0.1152056 | 726.7688 | 0 | 0 | 0 |  | Fe-Cr-Ni-Mn-Ti
5399 | 31 | 24 | 17 | 14 | 14 | 80.27993 | 0.2736676 | 0.1216819 | 779.4039 | 1 | 0 | 0 |  | Fe-Cr-Ni-Mn-Ti
5400 | 34 | 19 | 23 | 11 | 13 | 78.98311 | 0.2806554 | 0.1222985 | 783.8983 | 1 | 0 | 0 |  | Fe-Cr-Ni-Mn-Ti
5401 | 36 | 15 | 29 | 8 | 12 | 77.99908 | 0.2866711 | 0.1217306 | 778.2783 | 1 | 0 | 0 |  | Fe-Cr-Ni-Mn-Ti
5402 | 37 | 12 | 36 | 6 | 9 | 78.32705 | 0.2908298 | 0.1107377 | 682.6855 | 1 | 1 | 1 | 682.6855 | Fe-Cr-Ni-Mn-Ti
5403 | 10 | 43 | 3 | 38 | 6 | 91.52773 | 0.2350155 | 0.07425211 | 381.3373 | 0 | 0 | 0 |  | Fe-Cr-Ni-Mn-Ti
5404 | 13 | 38 | 4 | 34 | 10 | 87.53827 | 0.2435593 | 0.09323245 | 529.1164 | 0 | 0 | 0 |  | Fe-Cr-Ni-Mn-Ti
5405 | 16 | 33 | 7 | 29 | 14 | 83.51997 | 0.2536788 | 0.1090147 | 655.8117 | 0 | 0 | 0 |  | Fe-Cr-Ni-Mn-Ti
5406 | 19 | 29 | 10 | 25 | 17 | 80.51139 | 0.2619701 | 0.1196217 | 741.3874 | 0 | 0 | 0 |  | Fe-Cr-Ni-Mn-Ti
5407 | 21 | 25 | 15 | 20 | 19 | 78.02929 | 0.2703769 | 0.1287184 | 817.5485 | 0 | 0 | 0 |  | Fe-Cr-Ni-Mn-Ti
5408 | 24 | 21 | 20 | 16 | 19 | 76.59269 | 0.2773342 | 0.1336478 | 861.916 | 1 | 0 | 0 |  | Fe-Cr-Ni-Mn-Ti
5409 | 26 | 17 | 26 | 12 | 18 | 75.56108 | 0.2839339 | 0.1373998 | 897.6785 | 1 | 0 | 0 |  | Fe-Cr-Ni-Mn-Ti
5410 | 28 | 13 | 34 | 9 | 17 | 74.58789 | 0.2905092 | 0.13984 | 922.2698 | 1 | 0 | 0 |  | Fe-Cr-Ni-Mn-Ti
5411 | 28 | 11 | 43 | 6 | 12 | 76.0353 | 0.2941313 | 0.1246756 | 799.0624 | 1 | 1 | 1 | 799.0624 | Fe-Cr-Ni-Mn-Ti
5412 | 8 | 35 | 3 | 45 | 9 | 87.11136 | 0.2383706 | 0.08564264 | 453.9283 | 0 | 0 | 0 |  | Fe-Cr-Ni-Mn-Ti
5413 | 10 | 31 | 5 | 39 | 14 | 82.95314 | 0.2481273 | 0.1040503 | 596.5823 | 0 | 0 | 0 |  | Fe-Cr-Ni-Mn-Ti
5414 | 12 | 27 | 8 | 33 | 19 | 78.90021 | 0.2583868 | 0.1186134 | 708.936 | 0 | 0 | 0 |  | Fe-Cr-Ni-Mn-Ti
5415 | 14 | 24 | 12 | 28 | 22 | 76.32052 | 0.2666203 | 0.1277486 | 781.9223 | 0 | 0 | 0 |  | Fe-Cr-Ni-Mn-Ti
5416 | 16 | 20 | 17 | 23 | 24 | 73.92945 | 0.2750293 | 0.1360867 | 848.4959 | 1 | 0 | 0 |  | Fe-Cr-Ni-Mn-Ti
5417 | 18 | 17 | 22 | 18 | 25 | 72.35502 | 0.2820075 | 0.1426394 | 905.2615 | 1 | 0 | 0 |  | Fe-Cr-Ni-Mn-Ti
5418 | 20 | 13 | 30 | 13 | 24 | 71.28348 | 0.2896743 | 0.1478804 | 957.3094 | 1 | 0 | 0 |  | Fe-Cr-Ni-Mn-Ti
5419 | 20 | 11 | 38 | 9 | 22 | 71.26314 | 0.2946193 | 0.1500233 | 988.2885 | 1 | 0 | 0 |  | Fe-Cr-Ni-Mn-Ti
5420 | 20 | 8 | 50 | 6 | 16 | 72.68321 | 0.2994141 | 0.1402445 | 920.7623 | 1 | 0 | 0 |  | Fe-Cr-Ni-Mn-Ti
5421 | 7 | 25 | 3 | 50 | 14 | 81.12154 | 0.2454018 | 0.1003711 | 544.5866 | 0 | 0 | 0 |  | Fe-Cr-Ni-Mn-Ti
5422 | 8 | 23 | 6 | 42 | 21 | 76.76191 | 0.25662 | 0.1170496 | 670.316 | 0 | 0 | 0 |  | Fe-Cr-Ni-Mn-Ti
5423 | 9 | 20 | 9 | 36 | 26 | 73.31838 | 0.2657749 | 0.1272381 | 741.8732 | 0 | 0 | 0 |  | Fe-Cr-Ni-Mn-Ti
5424 | 11 | 18 | 13 | 29 | 28 | 71.55003 | 0.273357 | 0.1352332 | 807.5324 | 0 | 0 | 0 |  | Fe-Cr-Ni-Mn-Ti
5425 | 12 | 16 | 18 | 24 | 30 | 69.92558 | 0.2801391 | 0.1419572 | 862.5685 | 0 | 0 | 0 |  | Fe-Cr-Ni-Mn-Ti
5426 | 14 | 13 | 25 | 18 | 31 | 68.42484 | 0.2881254 | 0.1498418 | 932.3203 | 1 | 0 | 0 |  | Fe-Cr-Ni-Mn-Ti
5427 | 15 | 10 | 32 | 13 | 30 | 67.5821 | 0.2945804 | 0.1560279 | 991.6602 | 1 | 0 | 0 |  | Fe-Cr-Ni-Mn-Ti
5428 | 15 | 8 | 42 | 8 | 26 | 68.20385 | 0.299859 | 0.1587983 | 1039.367 | 1 | 0 | 0 |  | Fe-Cr-Ni-Mn-Ti
5429 | 15 | 6 | 55 | 5 | 19 | 70.34836 | 0.3036079 | 0.1509433 | 1002.347 | 1 | 0 | 0 |  | Fe-Cr-Ni-Mn-Ti
5430 | 7 | 17 | 3 | 52 | 21 | 75.0706 | 0.2546409 | 0.1132839 | 616.578 | 0 | 0 | 0 |  | Fe-Cr-Ni-Mn-Ti
5431 | 7 | 16 | 6 | 43 | 28 | 71.34821 | 0.2648739 | 0.1248408 | 696.8785 | 0 | 0 | 0 |  | Fe-Cr-Ni-Mn-Ti
5432 | 7 | 15 | 9 | 36 | 33 | 68.71309 | 0.2726943 | 0.1319468 | 743.6469 | 0 | 0 | 0 |  | Fe-Cr-Ni-Mn-Ti
5433 | 8 | 13 | 14 | 30 | 36 | 66.76388 | 0.2804694 | 0.1388486 | 794.7439 | 0 | 0 | 0 |  | Fe-Cr-Ni-Mn-Ti
5434 | 9 | 11 | 19 | 24 | 38 | 65.175 | 0.2874442 | 0.1459299 | 849.2322 | 1 | 0 | 0 |  | Fe-Cr-Ni-Mn-Ti
5435 | 10 | 9 | 25 | 18 | 38 | 64.22804 | 0.2937814 | 0.1536691 | 916.7778 | 1 | 0 | 0 |  | Fe-Cr-Ni-Mn-Ti
5436 | 11 | 7 | 33 | 12 | 37 | 63.73031 | 0.300097 | 0.1621243 | 999.3829 | 1 | 0 | 0 |  | Fe-Cr-Ni-Mn-Ti
5437 | 12 | 5 | 44 | 7 | 32 | 64.73778 | 0.3051237 | 0.1683098 | 1085.622 | 1 | 0 | 0 |  | Fe-Cr-Ni-Mn-Ti
5438 | 12 | 4 | 57 | 4 | 23 | 67.77566 | 0.3074354 | 0.162144 | 1081.549 | 1 | 0 | 0 |  | Fe-Cr-Ni-Mn-Ti
5439 | 5 | 10 | 6 | 42 | 37 | 65.74217 | 0.2741791 | 0.1288308 | 685.0164 | 0 | 0 | 0 |  | Fe-Cr-Ni-Mn-Ti
5440 | 5 | 10 | 9 | 35 | 41 | 63.9999 | 0.2805511 | 0.1334312 | 714.4324 | 0 | 0 | 0 |  | Fe-Cr-Ni-Mn-Ti
5441 | 6 | 9 | 13 | 28 | 44 | 62.38837 | 0.2874748 | 0.1394598 | 756.5604 | 1 | 0 | 0 |  | Fe-Cr-Ni-Mn-Ti
5442 | 7 | 8 | 18 | 22 | 45 | 61.52267 | 0.2931714 | 0.1463958 | 813.2272 | 1 | 0 | 0 |  | Fe-Cr-Ni-Mn-Ti
5443 | 8 | 6 | 25 | 16 | 45 | 60.68156 | 0.2996686 | 0.1553919 | 889.8254 | 1 | 0 | 0 |  | Fe-Cr-Ni-Mn-Ti
5444 | 9 | 5 | 32 | 11 | 43 | 60.86878 | 0.3039795 | 0.1638475 | 975.7425 | 1 | 0 | 0 |  | Fe-Cr-Ni-Mn-Ti
5445 | 11 | 3 | 43 | 6 | 38 | 61.94317 | 0.3087781 | 0.1735278 | 1093.726 | 1 | 0 | 0 |  | Fe-Cr-Ni-Mn-Ti
5446 | 3 | 6 | 9 | 32 | 50 | 59.51942 | 0.2889439 | 0.1313474 | 658.7177 | 0 | 0 | 0 |  | Fe-Cr-Ni-Mn-Ti
5447 | 4 | 6 | 13 | 25 | 52 | 58.63878 | 0.2944413 | 0.1372722 | 702.9733 | 1 | 0 | 0 |  | Fe-Cr-Ni-Mn-Ti
5448 | 5 | 5 | 18 | 19 | 53 | 57.81659 | 0.2999797 | 0.1451853 | 763.2659 | 1 | 0 | 0 |  | Fe-Cr-Ni-Mn-Ti
5449 | 6 | 4 | 23 | 13 | 53 | 57.16867 | 0.3051408 | 0.1541354 | 834.6036 | 1 | 0 | 0 |  | Fe-Cr-Ni-Mn-Ti
5450 | 8 | 4 | 30 | 8 | 50 | 58.128 | 0.3080667 | 0.1647933 | 945.73 | 1 | 0 | 0 |  | Fe-Cr-Ni-Mn-Ti
5451 | 3 | 47 | 33 | 12 | 5 | 92.03989 | 0.2557608 | 0.0841814 | 494.267 | 1 | 0 | 0 |  | Fe-Cr-Ni-Mn-Ti
5452 | 5 | 40 | 39 | 11 | 5 | 89.41429 | 0.2637628 | 0.0869224 | 511.5496 | 1 | 0 | 0 |  | Fe-Cr-Ni-Mn-Ti
5453 | 7 | 34 | 44 | 10 | 4 | 87.85278 | 0.27006 | 0.08265366 | 469.2507 | 1 | 0 | 0 |  | Fe-Cr-Ni-Mn-Ti
5454 | 11 | 27 | 49 | 9 | 4 | 85.23001 | 0.2779382 | 0.08353161 | 468.9854 | 1 | 1 | 1 | 468.9854 | Fe-Cr-Ni-Mn-Ti
5455 | 14 | 22 | 53 | 7 | 3 | 84.02709 | 0.283733 | 0.07629681 | 404.2459 | 1 | 1 | 1 | 404.2459 | Fe-Cr-Ni-Mn-Ti
5456 | 3 | 51 | 21 | 19 | 6 | 93.31617 | 0.2452939 | 0.0833413 | 482.5459 | 0 | 0 | 0 |  | Fe-Cr-Ni-Mn-Ti
5457 | 5 | 44 | 27 | 17 | 7 | 90.08378 | 0.2544716 | 0.0920037 | 552.0504 | 1 | 0 | 0 |  | Fe-Cr-Ni-Mn-Ti
5458 | 7 | 38 | 32 | 16 | 8 | 87.211 | 0.2621301 | 0.09910869 | 607.7423 | 1 | 0 | 0 |  | Fe-Cr-Ni-Mn-Ti
5459 | 10 | 32 | 36 | 14 | 8 | 85.13115 | 0.2691245 | 0.1020685 | 628.5604 | 1 | 0 | 0 |  | Fe-Cr-Ni-Mn-Ti
5460 | 14 | 26 | 40 | 11 | 9 | 82.45827 | 0.2772244 | 0.1089522 | 683.5016 | 1 | 0 | 0 |  | Fe-Cr-Ni-Mn-Ti
5461 | 18 | 21 | 44 | 9 | 8 | 81.23992 | 0.2831527 | 0.1059595 | 652.7719 | 1 | 0 | 0 |  | Fe-Cr-Ni-Mn-Ti
5462 | 23 | 16 | 46 | 7 | 7 | 80.11645 | 0.2885061 | 0.1017795 | 610.9168 | 1 | 1 | 1 | 610.9168 | Fe-Cr-Ni-Mn-Ti
5463 | 3 | 52 | 12 | 29 | 4 | 95.33827 | 0.2346944 | 0.06685234 | 339.8084 | 0 | 0 | 0 |  | Fe-Cr-Ni-Mn-Ti
5464 | 4 | 46 | 16 | 27 | 8 | 90.56491 | 0.2443383 | 0.08884797 | 513.4706 | 0 | 0 | 0 |  | Fe-Cr-Ni-Mn-Ti
5465 | 6 | 39 | 21 | 24 | 10 | 86.94265 | 0.2539357 | 0.10095 | 611.0235 | 1 | 0 | 0 |  | Fe-Cr-Ni-Mn-Ti
5466 | 9 | 34 | 25 | 21 | 12 | 83.98575 | 0.2622051 | 0.1107661 | 691.6951 | 1 | 0 | 0 |  | Fe-Cr-Ni-Mn-Ti
5467 | 13 | 29 | 28 | 17 | 13 | 81.75691 | 0.2697139 | 0.1180119 | 752.3999 | 1 | 0 | 0 |  | Fe-Cr-Ni-Mn-Ti
5468 | 17 | 24 | 31 | 14 | 14 | 79.53032 | 0.2767864 | 0.124447 | 804.2554 | 1 | 0 | 0 |  | Fe-Cr-Ni-Mn-Ti
5469 | 23 | 19 | 34 | 11 | 13 | 78.39014 | 0.2830932 | 0.1247173 | 805.1445 | 1 | 0 | 0 |  | Fe-Cr-Ni-Mn-Ti
5470 | 29 | 15 | 36 | 8 | 12 | 77.61978 | 0.2882139 | 0.1229716 | 788.9759 | 1 | 0 | 0 |  | Fe-Cr-Ni-Mn-Ti
5471 | 36 | 12 | 37 | 6 | 9 | 78.27271 | 0.2910492 | 0.1108385 | 683.5389 | 1 | 1 | 1 | 683.5389 | Fe-Cr-Ni-Mn-Ti
5472 | 3 | 43 | 10 | 38 | 6 | 91.15919 | 0.236644 | 0.07603545 | 396.2185 | 0 | 0 | 0 |  | Fe-Cr-Ni-Mn-Ti
5473 | 4 | 38 | 13 | 34 | 10 | 87.05516 | 0.2456643 | 0.09532543 | 547.8352 | 0 | 0 | 0 |  | Fe-Cr-Ni-Mn-Ti
5474 | 7 | 33 | 16 | 29 | 14 | 83.03359 | 0.2557674 | 0.1109108 | 673.141 | 0 | 0 | 0 |  | Fe-Cr-Ni-Mn-Ti
5475 | 10 | 29 | 19 | 25 | 17 | 80.02761 | 0.2640237 | 0.1212439 | 756.142 | 1 | 0 | 0 |  | Fe-Cr-Ni-Mn-Ti
5476 | 15 | 25 | 21 | 20 | 19 | 77.70588 | 0.2717337 | 0.1296361 | 825.878 | 1 | 0 | 0 |  | Fe-Cr-Ni-Mn-Ti
5477 | 20 | 21 | 24 | 16 | 19 | 76.37634 | 0.278232 | 0.1340657 | 865.6951 | 1 | 0 | 0 |  | Fe-Cr-Ni-Mn-Ti
5478 | 26 | 17 | 26 | 12 | 18 | 75.56108 | 0.2839339 | 0.1364481 | 889.4622 | 1 | 0 | 0 |  | Fe-Cr-Ni-Mn-Ti
5479 | 34 | 13 | 28 | 9 | 17 | 74.91209 | 0.2891939 | 0.1369208 | 896.481 | 1 | 0 | 0 |  | Fe-Cr-Ni-Mn-Ti
5480 | 43 | 11 | 28 | 6 | 12 | 76.85378 | 0.2908351 | 0.1230147 | 785.1364 | 1 | 0 | 0 |  | Fe-Cr-Ni-Mn-Ti
5481 | 3 | 35 | 8 | 45 | 9 | 86.84021 | 0.2395587 | 0.08683412 | 464.0083 | 0 | 0 | 0 |  | Fe-Cr-Ni-Mn-Ti
5482 | 5 | 31 | 10 | 39 | 14 | 82.67845 | 0.2493161 | 0.1052908 | 607.5685 | 0 | 0 | 0 |  | Fe-Cr-Ni-Mn-Ti
5483 | 8 | 27 | 12 | 33 | 19 | 78.6801 | 0.259328 | 0.1195971 | 717.695 | 0 | 0 | 0 |  | Fe-Cr-Ni-Mn-Ti
5484 | 12 | 24 | 14 | 28 | 22 | 76.21157 | 0.2670817 | 0.1281344 | 785.2925 | 0 | 0 | 0 |  | Fe-Cr-Ni-Mn-Ti
5485 | 17 | 20 | 16 | 23 | 24 | 73.98402 | 0.2748008 | 0.1359053 | 846.9351 | 0 | 0 | 0 |  | Fe-Cr-Ni-Mn-Ti
5486 | 22 | 17 | 18 | 18 | 25 | 72.57335 | 0.2811021 | 0.1420006 | 899.8384 | 0 | 0 | 0 |  | Fe-Cr-Ni-Mn-Ti
5487 | 30 | 13 | 20 | 13 | 24 | 71.83092 | 0.2874339 | 0.145983 | 941.3892 | 0 | 0 | 0 |  | Fe-Cr-Ni-Mn-Ti
5488 | 38 | 11 | 20 | 9 | 22 | 72.24932 | 0.2906227 | 0.1463493 | 957.3264 | 0 | 0 | 0 |  | Fe-Cr-Ni-Mn-Ti
5489 | 50 | 8 | 20 | 6 | 16 | 74.33279 | 0.2928048 | 0.135585 | 882.1963 | 1 | 0 | 0 |  | Fe-Cr-Ni-Mn-Ti
5490 | 3 | 25 | 7 | 50 | 14 | 80.8963 | 0.2463809 | 0.1014605 | 553.8378 | 0 | 0 | 0 |  | Fe-Cr-Ni-Mn-Ti
5491 | 6 | 23 | 8 | 42 | 21 | 76.65109 | 0.2570967 | 0.1174655 | 673.8479 | 0 | 0 | 0 |  | Fe-Cr-Ni-Mn-Ti
5492 | 9 | 20 | 9 | 36 | 26 | 73.31838 | 0.2657749 | 0.1272381 | 741.8732 | 0 | 0 | 0 |  | Fe-Cr-Ni-Mn-Ti
5493 | 13 | 18 | 11 | 29 | 28 | 71.66113 | 0.2728873 | 0.1350303 | 806.0403 | 0 | 0 | 0 |  | Fe-Cr-Ni-Mn-Ti
5494 | 18 | 16 | 12 | 24 | 30 | 70.2548 | 0.278759 | 0.1407592 | 852.7867 | 0 | 0 | 0 |  | Fe-Cr-Ni-Mn-Ti
5495 | 25 | 13 | 14 | 18 | 31 | 69.02203 | 0.2856521 | 0.1476955 | 914.7758 | 0 | 0 | 0 |  | Fe-Cr-Ni-Mn-Ti
5496 | 32 | 10 | 15 | 13 | 30 | 68.51543 | 0.2907588 | 0.1528213 | 966.0741 | 0 | 0 | 0 |  | Fe-Cr-Ni-Mn-Ti
5497 | 42 | 8 | 15 | 8 | 26 | 69.70333 | 0.2937999 | 0.1533334 | 995.1988 | 0 | 0 | 0 |  | Fe-Cr-Ni-Mn-Ti
5498 | 55 | 6 | 15 | 5 | 19 | 72.55537 | 0.2947991 | 0.14369 | 942.7996 | 0 | 0 | 0 |  | Fe-Cr-Ni-Mn-Ti
5499 | 3 | 17 | 7 | 52 | 21 | 74.84434 | 0.2556201 | 0.1141386 | 623.5548 | 0 | 0 | 0 |  | Fe-Cr-Ni-Mn-Ti
5500 | 6 | 16 | 7 | 43 | 28 | 71.29228 | 0.2651143 | 0.1250585 | 698.6215 | 0 | 0 | 0 |  | Fe-Cr-Ni-Mn-Ti
5501 | 9 | 15 | 7 | 36 | 33 | 68.824 | 0.2722204 | 0.1314941 | 740.1018 | 0 | 0 | 0 |  | Fe-Cr-Ni-Mn-Ti
5502 | 14 | 13 | 8 | 30 | 36 | 67.09179 | 0.27908 | 0.1372483 | 782.1522 | 0 | 0 | 0 |  | Fe-Cr-Ni-Mn-Ti
5503 | 19 | 11 | 9 | 24 | 38 | 65.71947 | 0.2851569 | 0.143439 | 829.9625 | 0 | 0 | 0 |  | Fe-Cr-Ni-Mn-Ti
5504 | 25 | 9 | 10 | 18 | 38 | 65.05123 | 0.290359 | 0.1507717 | 895.0235 | 0 | 0 | 0 |  | Fe-Cr-Ni-Mn-Ti
5505 | 33 | 7 | 11 | 12 | 37 | 64.93713 | 0.2951442 | 0.1576066 | 965.3361 | 0 | 0 | 0 |  | Fe-Cr-Ni-Mn-Ti
5506 | 44 | 5 | 12 | 7 | 32 | 66.49967 | 0.2980086 | 0.1612152 | 1030.28 | 0 | 0 | 0 |  | Fe-Cr-Ni-Mn-Ti
5507 | 57 | 4 | 12 | 4 | 23 | 70.26449 | 0.297526 | 0.1527794 | 1005.625 | 0 | 0 | 0 |  | Fe-Cr-Ni-Mn-Ti
5508 | 6 | 10 | 5 | 42 | 37 | 65.79812 | 0.2739379 | 0.128599 | 683.2952 | 0 | 0 | 0 |  | Fe-Cr-Ni-Mn-Ti
5509 | 9 | 10 | 5 | 35 | 41 | 64.22145 | 0.2796007 | 0.1324391 | 707.1979 | 0 | 0 | 0 |  | Fe-Cr-Ni-Mn-Ti
5510 | 13 | 9 | 6 | 28 | 44 | 62.77318 | 0.2858363 | 0.1376841 | 743.7829 | 0 | 0 | 0 |  | Fe-Cr-Ni-Mn-Ti
5511 | 18 | 8 | 7 | 22 | 45 | 62.12477 | 0.2906305 | 0.1436725 | 793.674 | 0 | 0 | 0 |  | Fe-Cr-Ni-Mn-Ti
5512 | 25 | 6 | 8 | 16 | 45 | 61.61064 | 0.2957932 | 0.1513623 | 861.0252 | 0 | 0 | 0 |  | Fe-Cr-Ni-Mn-Ti
5513 | 32 | 5 | 9 | 11 | 43 | 62.12613 | 0.298798 | 0.1581991 | 934.6043 | 0 | 0 | 0 |  | Fe-Cr-Ni-Mn-Ti
5514 | 43 | 3 | 11 | 6 | 38 | 63.68421 | 0.3017306 | 0.1650061 | 1028.566 | 0 | 0 | 0 |  | Fe-Cr-Ni-Mn-Ti
5515 | 9 | 6 | 3 | 32 | 50 | 59.8491 | 0.287521 | 0.129503 | 646.2825 | 0 | 0 | 0 |  | Fe-Cr-Ni-Mn-Ti
5516 | 13 | 6 | 4 | 25 | 52 | 59.12953 | 0.2923404 | 0.1344046 | 683.5943 | 0 | 0 | 0 |  | Fe-Cr-Ni-Mn-Ti
5517 | 18 | 5 | 5 | 19 | 53 | 58.5225 | 0.2969852 | 0.1405989 | 731.9988 | 0 | 0 | 0 |  | Fe-Cr-Ni-Mn-Ti
5518 | 23 | 4 | 6 | 13 | 53 | 58.09809 | 0.3012366 | 0.1485298 | 796.4448 | 0 | 0 | 0 |  | Fe-Cr-Ni-Mn-Ti
5519 | 30 | 4 | 8 | 8 | 50 | 59.32053 | 0.3031295 | 0.1571504 | 890.898 | 0 | 0 | 0 |  | Fe-Cr-Ni-Mn-Ti
5520 | 33 | 47 | 5 | 12 | 3 | 94.69167 | 0.2490147 | 0.06598917 | 340.9203 | 0 | 0 | 0 |  | Fe-Cr-Ni-Mn-Ti
5521 | 39 | 40 | 5 | 11 | 5 | 91.14492 | 0.256311 | 0.08083536 | 457.5444 | 0 | 0 | 0 |  | Fe-Cr-Ni-Mn-Ti
5522 | 44 | 34 | 4 | 10 | 7 | 88.13076 | 0.2621376 | 0.09300606 | 555.5133 | 0 | 0 | 0 |  | Fe-Cr-Ni-Mn-Ti
5523 | 49 | 27 | 4 | 9 | 11 | 83.58203 | 0.2702305 | 0.1117486 | 708.7805 | 0 | 0 | 0 |  | Fe-Cr-Ni-Mn-Ti
5524 | 53 | 22 | 3 | 7 | 14 | 80.48228 | 0.2761117 | 0.1236572 | 804.652 | 0 | 0 | 0 |  | Fe-Cr-Ni-Mn-Ti
5525 | 21 | 51 | 6 | 19 | 3 | 95.95172 | 0.2410304 | 0.06307209 | 316.2248 | 0 | 0 | 0 |  | Fe-Cr-Ni-Mn-Ti
5526 | 27 | 44 | 7 | 17 | 5 | 92.31791 | 0.2494124 | 0.07832975 | 434.9754 | 0 | 0 | 0 |  | Fe-Cr-Ni-Mn-Ti
5527 | 32 | 38 | 8 | 16 | 7 | 89.02361 | 0.2565472 | 0.09055757 | 532.5464 | 0 | 0 | 0 |  | Fe-Cr-Ni-Mn-Ti
5528 | 36 | 32 | 8 | 14 | 10 | 85.45479 | 0.263543 | 0.1052192 | 652.2796 | 0 | 0 | 0 |  | Fe-Cr-Ni-Mn-Ti
5529 | 40 | 26 | 9 | 11 | 14 | 81.35693 | 0.2719359 | 0.1211769 | 782.7925 | 0 | 0 | 0 |  | Fe-Cr-Ni-Mn-Ti
5530 | 44 | 21 | 8 | 9 | 18 | 77.82583 | 0.2783326 | 0.1335327 | 877.6842 | 0 | 0 | 0 |  | Fe-Cr-Ni-Mn-Ti
5531 | 46 | 16 | 7 | 7 | 23 | 73.89186 | 0.2848694 | 0.1455904 | 960.2129 | 0 | 0 | 0 |  | Fe-Cr-Ni-Mn-Ti
5532 | 12 | 52 | 4 | 29 | 3 | 96.37802 | 0.2325631 | 0.05840899 | 274.9837 | 0 | 0 | 0 |  | Fe-Cr-Ni-Mn-Ti
5533 | 16 | 46 | 8 | 27 | 4 | 93.38478 | 0.2412875 | 0.06881221 | 351.8987 | 0 | 0 | 0 |  | Fe-Cr-Ni-Mn-Ti
5534 | 21 | 39 | 10 | 24 | 6 | 89.86378 | 0.2501815 | 0.08315122 | 463.5077 | 0 | 0 | 0 |  | Fe-Cr-Ni-Mn-Ti
5535 | 25 | 34 | 12 | 21 | 9 | 86.34348 | 0.2583686 | 0.09881429 | 591.5692 | 0 | 0 | 0 |  | Fe-Cr-Ni-Mn-Ti
5536 | 28 | 29 | 13 | 17 | 13 | 82.55387 | 0.2663577 | 0.1152056 | 726.7688 | 0 | 0 | 0 |  | Fe-Cr-Ni-Mn-Ti
5537 | 31 | 24 | 14 | 14 | 17 | 78.86697 | 0.2739409 | 0.1284685 | 831.3953 | 0 | 0 | 0 |  | Fe-Cr-Ni-Mn-Ti
5538 | 34 | 19 | 13 | 11 | 23 | 74.4651 | 0.2815679 | 0.1427453 | 933.4228 | 0 | 0 | 0 |  | Fe-Cr-Ni-Mn-Ti
5539 | 36 | 15 | 12 | 8 | 29 | 70.60202 | 0.2882233 | 0.1532584 | 996.8877 | 0 | 0 | 0 |  | Fe-Cr-Ni-Mn-Ti
5540 | 37 | 12 | 9 | 6 | 36 | 66.89981 | 0.2932975 | 0.158835 | 1005.936 | 0 | 0 | 0 |  | Fe-Cr-Ni-Mn-Ti
5541 | 10 | 43 | 6 | 38 | 3 | 93.20556 | 0.2347388 | 0.05888418 | 267.993 | 0 | 0 | 0 |  | Fe-Cr-Ni-Mn-Ti
5542 | 13 | 38 | 10 | 34 | 4 | 90.79072 | 0.2429993 | 0.06944489 | 345.7315 | 0 | 0 | 0 |  | Fe-Cr-Ni-Mn-Ti
5543 | 16 | 33 | 14 | 29 | 7 | 87.11992 | 0.2530252 | 0.0885424 | 496.2675 | 0 | 0 | 0 |  | Fe-Cr-Ni-Mn-Ti
5544 | 19 | 29 | 17 | 25 | 10 | 83.92293 | 0.2613233 | 0.1030694 | 615.6078 | 0 | 0 | 0 |  | Fe-Cr-Ni-Mn-Ti
5545 | 21 | 25 | 19 | 20 | 15 | 79.88576 | 0.2700077 | 0.1213272 | 765.2455 | 1 | 0 | 0 |  | Fe-Cr-Ni-Mn-Ti
5546 | 24 | 21 | 19 | 16 | 20 | 76.14611 | 0.2774263 | 0.1355145 | 874.7259 | 1 | 0 | 0 |  | Fe-Cr-Ni-Mn-Ti
5547 | 26 | 17 | 18 | 12 | 26 | 72.0931 | 0.2846781 | 0.1482641 | 960.8344 | 0 | 0 | 0 |  | Fe-Cr-Ni-Mn-Ti
5548 | 28 | 13 | 17 | 9 | 34 | 67.6748 | 0.2920608 | 0.1578235 | 1005.177 | 0 | 0 | 0 |  | Fe-Cr-Ni-Mn-Ti
5549 | 28 | 11 | 12 | 6 | 43 | 63.61041 | 0.2969847 | 0.1595679 | 969.1819 | 0 | 0 | 0 |  | Fe-Cr-Ni-Mn-Ti
5550 | 8 | 35 | 9 | 45 | 3 | 90.3228 | 0.2378038 | 0.06010344 | 267.9575 | 0 | 0 | 0 |  | Fe-Cr-Ni-Mn-Ti
5551 | 10 | 31 | 14 | 39 | 5 | 87.58688 | 0.24727 | 0.07637323 | 389.0726 | 0 | 0 | 0 |  | Fe-Cr-Ni-Mn-Ti
5552 | 12 | 27 | 19 | 33 | 8 | 84.2638 | 0.2573412 | 0.09400907 | 529.5767 | 0 | 0 | 0 |  | Fe-Cr-Ni-Mn-Ti
5553 | 14 | 24 | 22 | 28 | 12 | 80.93511 | 0.265682 | 0.1108586 | 667.7648 | 1 | 0 | 0 |  | Fe-Cr-Ni-Mn-Ti
5554 | 16 | 20 | 24 | 23 | 17 | 77.00487 | 0.2743736 | 0.1269758 | 795.6326 | 1 | 0 | 0 |  | Fe-Cr-Ni-Mn-Ti
5555 | 18 | 17 | 25 | 18 | 22 | 73.62115 | 0.2817274 | 0.1394657 | 890.4024 | 1 | 0 | 0 |  | Fe-Cr-Ni-Mn-Ti
5556 | 20 | 13 | 24 | 13 | 30 | 68.87076 | 0.2902332 | 0.1526363 | 970.0041 | 1 | 0 | 0 |  | Fe-Cr-Ni-Mn-Ti
5557 | 20 | 11 | 22 | 9 | 38 | 65.05131 | 0.2961057 | 0.1611642 | 1003.473 | 0 | 0 | 0 |  | Fe-Cr-Ni-Mn-Ti
5558 | 20 | 8 | 16 | 6 | 50 | 59.93589 | 0.3025727 | 0.1586706 | 913.9603 | 0 | 0 | 0 |  | Fe-Cr-Ni-Mn-Ti
5559 | 7 | 25 | 14 | 50 | 3 | 86.71383 | 0.2443256 | 0.06336602 | 281.6258 | 0 | 0 | 0 |  | Fe-Cr-Ni-Mn-Ti
5560 | 8 | 23 | 21 | 42 | 6 | 83.89307 | 0.2551781 | 0.08414921 | 439.6768 | 1 | 0 | 0 |  | Fe-Cr-Ni-Mn-Ti
5561 | 9 | 20 | 26 | 36 | 9 | 81.00313 | 0.2641466 | 0.1001 | 567.2857 | 1 | 0 | 0 |  | Fe-Cr-Ni-Mn-Ti
5562 | 11 | 18 | 28 | 29 | 13 | 78.14276 | 0.2719166 | 0.1163564 | 701.3436 | 1 | 0 | 0 |  | Fe-Cr-Ni-Mn-Ti
5563 | 12 | 16 | 30 | 24 | 18 | 74.93865 | 0.2790033 | 0.1311092 | 819.3938 | 1 | 0 | 0 |  | Fe-Cr-Ni-Mn-Ti
5564 | 14 | 13 | 31 | 18 | 25 | 70.78997 | 0.287566 | 0.1460856 | 928.4859 | 1 | 0 | 0 |  | Fe-Cr-Ni-Mn-Ti
5565 | 15 | 10 | 30 | 13 | 32 | 66.81892 | 0.2947681 | 0.1568617 | 988.3502 | 1 | 0 | 0 |  | Fe-Cr-Ni-Mn-Ti
5566 | 15 | 8 | 26 | 8 | 42 | 62.26482 | 0.3013693 | 0.1630472 | 987.2279 | 1 | 0 | 0 |  | Fe-Cr-Ni-Mn-Ti
5567 | 15 | 6 | 19 | 5 | 55 | 57.47478 | 0.3069674 | 0.1574864 | 873.0671 | 0 | 0 | 0 |  | Fe-Cr-Ni-Mn-Ti
5568 | 7 | 17 | 21 | 52 | 3 | 83.56531 | 0.2528682 | 0.06728744 | 303.0995 | 1 | 0 | 0 |  | Fe-Cr-Ni-Mn-Ti
5569 | 7 | 16 | 28 | 43 | 6 | 81.19582 | 0.2627296 | 0.08726511 | 456.3088 | 1 | 0 | 0 |  | Fe-Cr-Ni-Mn-Ti
5570 | 7 | 15 | 33 | 36 | 9 | 79.00606 | 0.2703734 | 0.1027442 | 582.7469 | 1 | 0 | 0 |  | Fe-Cr-Ni-Mn-Ti
5571 | 8 | 13 | 36 | 30 | 14 | 75.69162 | 0.2783755 | 0.121581 | 735.546 | 1 | 0 | 0 |  | Fe-Cr-Ni-Mn-Ti
5572 | 9 | 11 | 38 | 24 | 19 | 72.5703 | 0.2856466 | 0.1364747 | 853.7231 | 1 | 0 | 0 |  | Fe-Cr-Ni-Mn-Ti
5573 | 10 | 9 | 38 | 18 | 25 | 69.13978 | 0.2925467 | 0.1493938 | 945.906 | 1 | 0 | 0 |  | Fe-Cr-Ni-Mn-Ti
5574 | 11 | 7 | 37 | 12 | 33 | 65.17982 | 0.2997195 | 0.1617646 | 1018.615 | 1 | 0 | 0 |  | Fe-Cr-Ni-Mn-Ti
5575 | 12 | 5 | 32 | 7 | 44 | 60.5394 | 0.3062505 | 0.1675019 | 1008.337 | 1 | 0 | 0 |  | Fe-Cr-Ni-Mn-Ti
5576 | 12 | 4 | 23 | 4 | 57 | 56.07798 | 0.3106185 | 0.1595017 | 873.5527 | 0 | 0 | 0 |  | Fe-Cr-Ni-Mn-Ti
5577 | 5 | 10 | 37 | 42 | 6 | 78.73645 | 0.271127 | 0.09070872 | 477.7199 | 1 | 1 | 1 | 477.7199 | Fe-Cr-Ni-Mn-Ti
5578 | 5 | 10 | 41 | 35 | 9 | 76.96657 | 0.2774316 | 0.1055879 | 600.3397 | 1 | 1 | 1 | 600.3397 | Fe-Cr-Ni-Mn-Ti
5579 | 6 | 9 | 44 | 28 | 13 | 74.48204 | 0.2844801 | 0.121889 | 735.6046 | 1 | 0 | 0 |  | Fe-Cr-Ni-Mn-Ti
5580 | 7 | 8 | 45 | 22 | 18 | 71.70516 | 0.2905832 | 0.137677 | 863.1704 | 1 | 0 | 0 |  | Fe-Cr-Ni-Mn-Ti
5581 | 8 | 6 | 45 | 16 | 25 | 67.9066 | 0.2977637 | 0.1536642 | 978.8919 | 1 | 0 | 0 |  | Fe-Cr-Ni-Mn-Ti
5582 | 9 | 5 | 43 | 11 | 32 | 64.7295 | 0.3029386 | 0.1647596 | 1045.944 | 1 | 0 | 0 |  | Fe-Cr-Ni-Mn-Ti
5583 | 11 | 3 | 38 | 6 | 43 | 60.26115 | 0.3092439 | 0.1722586 | 1052.682 | 1 | 0 | 0 |  | Fe-Cr-Ni-Mn-Ti
5584 | 3 | 6 | 50 | 32 | 9 | 75.22058 | 0.2849334 | 0.1087323 | 622.9714 | 1 | 1 | 1 | 622.9714 | Fe-Cr-Ni-Mn-Ti
5585 | 4 | 6 | 52 | 25 | 13 | 73.14112 | 0.2906677 | 0.1251632 | 761.4532 | 1 | 0 | 0 |  | Fe-Cr-Ni-Mn-Ti
5586 | 5 | 5 | 53 | 19 | 18 | 70.39555 | 0.2966199 | 0.1414558 | 893.6706 | 1 | 0 | 0 |  | Fe-Cr-Ni-Mn-Ti
5587 | 6 | 4 | 53 | 13 | 23 | 67.71084 | 0.3022549 | 0.1552287 | 999.7446 | 1 | 0 | 0 |  | Fe-Cr-Ni-Mn-Ti
5588 | 8 | 4 | 50 | 8 | 30 | 64.96548 | 0.3061786 | 0.1680117 | 1088.293 | 1 | 0 | 0 |  | Fe-Cr-Ni-Mn-Ti
5589 | 3 | 47 | 5 | 12 | 33 | 78.23903 | 0.258261 | 0.128182 | 802.6295 | 0 | 0 | 0 |  | Fe-Cr-Ni-Mn-Ti
5590 | 5 | 40 | 5 | 11 | 39 | 73.48875 | 0.2668245 | 0.131965 | 800.2867 | 0 | 0 | 0 |  | Fe-Cr-Ni-Mn-Ti
5591 | 7 | 34 | 4 | 10 | 44 | 69.64198 | 0.2737211 | 0.1329324 | 776.8239 | 0 | 0 | 0 |  | Fe-Cr-Ni-Mn-Ti
5592 | 11 | 27 | 4 | 9 | 49 | 65.84531 | 0.2820449 | 0.1358034 | 768.8794 | 0 | 0 | 0 |  | Fe-Cr-Ni-Mn-Ti
5593 | 14 | 22 | 3 | 7 | 53 | 62.93041 | 0.2883535 | 0.1358693 | 743.8719 | 0 | 0 | 0 |  | Fe-Cr-Ni-Mn-Ti
5594 | 3 | 51 | 6 | 19 | 21 | 85.43559 | 0.2466357 | 0.1161771 | 736.3593 | 0 | 0 | 0 |  | Fe-Cr-Ni-Mn-Ti
5595 | 5 | 44 | 7 | 17 | 27 | 80.15926 | 0.2562745 | 0.1261241 | 796.869 | 0 | 0 | 0 |  | Fe-Cr-Ni-Mn-Ti
5596 | 7 | 38 | 8 | 16 | 32 | 75.97762 | 0.2642882 | 0.1320199 | 820.6877 | 0 | 0 | 0 |  | Fe-Cr-Ni-Mn-Ti
5597 | 10 | 32 | 8 | 14 | 36 | 72.40652 | 0.2716787 | 0.1374265 | 842.935 | 0 | 0 | 0 |  | Fe-Cr-Ni-Mn-Ti
5598 | 14 | 26 | 9 | 11 | 40 | 68.97675 | 0.2800598 | 0.1435061 | 870.43 | 0 | 0 | 0 |  | Fe-Cr-Ni-Mn-Ti
5599 | 18 | 21 | 8 | 9 | 44 | 66.04403 | 0.2864527 | 0.1467478 | 871.7986 | 0 | 0 | 0 |  | Fe-Cr-Ni-Mn-Ti
5600 | 23 | 16 | 7 | 7 | 46 | 63.8568 | 0.2921214 | 0.1502906 | 882.847 | 0 | 0 | 0 |  | Fe-Cr-Ni-Mn-Ti
5601 | 3 | 52 | 4 | 29 | 12 | 90.88918 | 0.2354171 | 0.09459818 | 557.1914 | 0 | 0 | 0 |  | Fe-Cr-Ni-Mn-Ti
5602 | 4 | 46 | 8 | 27 | 16 | 86.42004 | 0.2450594 | 0.1061079 | 642.9705 | 0 | 0 | 0 |  | Fe-Cr-Ni-Mn-Ti
5603 | 6 | 39 | 10 | 24 | 21 | 81.5109 | 0.2549434 | 0.1206417 | 752.5075 | 0 | 0 | 0 |  | Fe-Cr-Ni-Mn-Ti
5604 | 9 | 34 | 12 | 21 | 25 | 77.91422 | 0.2633873 | 0.1287339 | 806.2433 | 0 | 0 | 0 |  | Fe-Cr-Ni-Mn-Ti
5605 | 13 | 29 | 13 | 17 | 28 | 74.9362 | 0.2710913 | 0.1375866 | 871 | 0 | 0 | 0 |  | Fe-Cr-Ni-Mn-Ti
5606 | 17 | 24 | 14 | 14 | 31 | 72.07591 | 0.2783492 | 0.1447356 | 916.4935 | 0 | 0 | 0 |  | Fe-Cr-Ni-Mn-Ti
5607 | 23 | 19 | 13 | 11 | 34 | 69.4136 | 0.2850231 | 0.1510895 | 953.1296 | 0 | 0 | 0 |  | Fe-Cr-Ni-Mn-Ti
5608 | 29 | 15 | 12 | 8 | 36 | 67.53423 | 0.2904149 | 0.1563082 | 985.7676 | 0 | 0 | 0 |  | Fe-Cr-Ni-Mn-Ti
5609 | 36 | 12 | 9 | 6 | 37 | 66.48011 | 0.29361 | 0.1589458 | 1001.199 | 0 | 0 | 0 |  | Fe-Cr-Ni-Mn-Ti
5610 | 3 | 43 | 6 | 38 | 10 | 89.00384 | 0.2370149 | 0.08932264 | 497.3984 | 0 | 0 | 0 |  | Fe-Cr-Ni-Mn-Ti
5611 | 4 | 38 | 10 | 34 | 13 | 85.50577 | 0.245946 | 0.1045769 | 621.2836 | 0 | 0 | 0 |  | Fe-Cr-Ni-Mn-Ti
5612 | 7 | 33 | 14 | 29 | 16 | 82.05352 | 0.2559553 | 0.1160334 | 713.8573 | 0 | 0 | 0 |  | Fe-Cr-Ni-Mn-Ti
5613 | 10 | 29 | 17 | 25 | 19 | 79.09821 | 0.2642097 | 0.1241551 | 774.8677 | 0 | 0 | 0 |  | Fe-Cr-Ni-Mn-Ti
5614 | 15 | 25 | 19 | 20 | 21 | 76.80644 | 0.271919 | 0.1326231 | 844.6094 | 1 | 0 | 0 |  | Fe-Cr-Ni-Mn-Ti
5615 | 20 | 21 | 19 | 16 | 24 | 74.18933 | 0.2786941 | 0.141245 | 909.016 | 0 | 0 | 0 |  | Fe-Cr-Ni-Mn-Ti
5616 | 26 | 17 | 18 | 12 | 26 | 72.0931 | 0.2846781 | 0.1492563 | 971.7137 | 0 | 0 | 0 |  | Fe-Cr-Ni-Mn-Ti
5617 | 34 | 13 | 17 | 9 | 28 | 70.30269 | 0.2901941 | 0.1531337 | 993.7263 | 0 | 0 | 0 |  | Fe-Cr-Ni-Mn-Ti
5618 | 43 | 11 | 12 | 6 | 28 | 69.94762 | 0.2922941 | 0.1557646 | 1019.996 | 0 | 0 | 0 |  | Fe-Cr-Ni-Mn-Ti
5619 | 3 | 35 | 9 | 45 | 8 | 87.36122 | 0.2394639 | 0.08375344 | 441.1919 | 0 | 0 | 0 |  | Fe-Cr-Ni-Mn-Ti
5620 | 5 | 31 | 14 | 39 | 10 | 84.68248 | 0.2489337 | 0.09874382 | 564.6583 | 0 | 0 | 0 |  | Fe-Cr-Ni-Mn-Ti
5621 | 8 | 27 | 19 | 33 | 12 | 82.01961 | 0.2586608 | 0.1094727 | 654.5424 | 1 | 0 | 0 |  | Fe-Cr-Ni-Mn-Ti
5622 | 12 | 24 | 22 | 28 | 14 | 79.86376 | 0.26633 | 0.1160452 | 707.5658 | 1 | 0 | 0 |  | Fe-Cr-Ni-Mn-Ti
5623 | 17 | 20 | 24 | 23 | 16 | 77.51759 | 0.2740518 | 0.1249212 | 780.8232 | 1 | 0 | 0 |  | Fe-Cr-Ni-Mn-Ti
5624 | 22 | 17 | 25 | 18 | 18 | 75.59084 | 0.2804503 | 0.1329037 | 847.8773 | 1 | 0 | 0 |  | Fe-Cr-Ni-Mn-Ti
5625 | 30 | 13 | 24 | 13 | 20 | 73.52534 | 0.2870637 | 0.1406229 | 910.4954 | 1 | 0 | 0 |  | Fe-Cr-Ni-Mn-Ti
5626 | 38 | 11 | 22 | 9 | 20 | 73.10089 | 0.290439 | 0.1431336 | 936.6139 | 1 | 0 | 0 |  | Fe-Cr-Ni-Mn-Ti
5627 | 50 | 8 | 16 | 6 | 20 | 72.59061 | 0.2931695 | 0.1448598 | 951.9381 | 0 | 0 | 0 |  | Fe-Cr-Ni-Mn-Ti
5628 | 3 | 25 | 14 | 50 | 7 | 84.3772 | 0.2456941 | 0.08680112 | 454.2519 | 0 | 0 | 0 |  | Fe-Cr-Ni-Mn-Ti
5629 | 6 | 23 | 21 | 42 | 8 | 82.76388 | 0.2558454 | 0.09232763 | 502.0221 | 1 | 0 | 0 |  | Fe-Cr-Ni-Mn-Ti
5630 | 9 | 20 | 26 | 36 | 9 | 81.00313 | 0.2641466 | 0.1001 | 567.2857 | 1 | 0 | 0 |  | Fe-Cr-Ni-Mn-Ti
5631 | 13 | 18 | 28 | 29 | 11 | 79.21583 | 0.2712571 | 0.1135427 | 685.1269 | 1 | 0 | 0 |  | Fe-Cr-Ni-Mn-Ti
5632 | 18 | 16 | 30 | 24 | 12 | 78.02339 | 0.2770622 | 0.1165365 | 710.3011 | 1 | 0 | 0 |  | Fe-Cr-Ni-Mn-Ti
5633 | 25 | 13 | 31 | 18 | 14 | 76.12633 | 0.2840782 | 0.1228869 | 761.9559 | 1 | 0 | 0 |  | Fe-Cr-Ni-Mn-Ti
5634 | 32 | 10 | 30 | 13 | 15 | 74.77805 | 0.2893661 | 0.1311579 | 836.9785 | 1 | 0 | 0 |  | Fe-Cr-Ni-Mn-Ti
5635 | 42 | 8 | 26 | 8 | 15 | 74.4059 | 0.2927791 | 0.1356123 | 884.1708 | 1 | 0 | 0 |  | Fe-Cr-Ni-Mn-Ti
5636 | 55 | 6 | 19 | 5 | 15 | 74.3047 | 0.2944349 | 0.133099 | 860.3872 | 1 | 0 | 0 |  | Fe-Cr-Ni-Mn-Ti
5637 | 3 | 17 | 21 | 52 | 7 | 81.30606 | 0.2542374 | 0.08684535 | 443.6753 | 1 | 0 | 0 |  | Fe-Cr-Ni-Mn-Ti
5638 | 6 | 16 | 28 | 43 | 7 | 80.6399 | 0.2630659 | 0.09161228 | 489.2423 | 1 | 0 | 0 |  | Fe-Cr-Ni-Mn-Ti
5639 | 9 | 15 | 33 | 36 | 7 | 80.10029 | 0.2697095 | 0.09471214 | 520.3222 | 1 | 0 | 0 |  | Fe-Cr-Ni-Mn-Ti
5640 | 14 | 13 | 36 | 30 | 8 | 78.83654 | 0.2764256 | 0.09692432 | 538.3283 | 1 | 0 | 0 |  | Fe-Cr-Ni-Mn-Ti
5641 | 19 | 11 | 38 | 24 | 9 | 77.6425 | 0.282431 | 0.1032464 | 592.7685 | 1 | 1 | 1 | 592.7685 | Fe-Cr-Ni-Mn-Ti
5642 | 25 | 9 | 38 | 18 | 10 | 76.53521 | 0.2877253 | 0.1133306 | 683.4332 | 1 | 1 | 1 | 683.4332 | Fe-Cr-Ni-Mn-Ti
5643 | 33 | 7 | 37 | 12 | 11 | 75.5446 | 0.2927245 | 0.1187866 | 733.2638 | 1 | 0 | 0 |  | Fe-Cr-Ni-Mn-Ti
5644 | 44 | 5 | 32 | 7 | 12 | 74.77752 | 0.2961678 | 0.1233783 | 775.0651 | 1 | 0 | 0 |  | Fe-Cr-Ni-Mn-Ti
5645 | 57 | 4 | 23 | 4 | 12 | 75.02151 | 0.2965244 | 0.1231969 | 776.448 | 1 | 0 | 0 |  | Fe-Cr-Ni-Mn-Ti
5646 | 6 | 10 | 37 | 42 | 5 | 79.2883 | 0.2707895 | 0.0858945 | 440.0484 | 1 | 1 | 1 | 440.0484 | Fe-Cr-Ni-Mn-Ti
5647 | 9 | 10 | 41 | 35 | 5 | 79.14561 | 0.2761007 | 0.08768783 | 460.2466 | 1 | 1 | 1 | 460.2466 | Fe-Cr-Ni-Mn-Ti
5648 | 13 | 9 | 44 | 28 | 6 | 78.19887 | 0.2821824 | 0.09453794 | 519.2582 | 1 | 1 | 1 | 519.2582 | Fe-Cr-Ni-Mn-Ti
5649 | 18 | 8 | 45 | 22 | 7 | 77.37113 | 0.2870141 | 0.1006507 | 573.0519 | 1 | 1 | 1 | 573.0519 | Fe-Cr-Ni-Mn-Ti
5650 | 25 | 6 | 45 | 16 | 8 | 76.30152 | 0.2923073 | 0.1063799 | 623.432 | 1 | 1 | 1 | 623.432 | Fe-Cr-Ni-Mn-Ti
5651 | 32 | 5 | 43 | 11 | 9 | 75.65935 | 0.295627 | 0.1114661 | 669.9043 | 1 | 1 | 1 | 669.9043 | Fe-Cr-Ni-Mn-Ti
5652 | 43 | 3 | 38 | 6 | 11 | 74.43669 | 0.2992644 | 0.1157728 | 703.98 | 1 | 1 | 1 | 703.98 | Fe-Cr-Ni-Mn-Ti
5653 | 9 | 6 | 50 | 32 | 3 | 78.48698 | 0.2829422 | 0.07748421 | 381.1344 | 1 | 1 | 1 | 381.1344 | Fe-Cr-Ni-Mn-Ti
5654 | 13 | 6 | 52 | 25 | 4 | 77.93107 | 0.2877235 | 0.08420507 | 437.1742 | 1 | 1 | 1 | 437.1742 | Fe-Cr-Ni-Mn-Ti
5655 | 18 | 5 | 53 | 19 | 5 | 77.10677 | 0.2924161 | 0.09054813 | 490.3632 | 1 | 1 | 1 | 490.3632 | Fe-Cr-Ni-Mn-Ti
5656 | 23 | 4 | 53 | 13 | 6 | 76.30319 | 0.2967644 | 0.102319 | 594.1688 | 1 | 1 | 1 | 594.1688 | Fe-Cr-Ni-Mn-Ti
5657 | 30 | 4 | 50 | 8 | 8 | 75.54667 | 0.2992187 | 0.1075254 | 638.2372 | 1 | 1 | 1 | 638.2372 | Fe-Cr-Ni-Mn-Ti
5658 | 5 | 47 | 33 | 12 | 3 | 93.29491 | 0.255143 | 0.07173389 | 389.3155 | 1 | 0 | 0 |  | Fe-Cr-Ni-Mn-Ti
5659 | 5 | 40 | 39 | 11 | 5 | 89.41429 | 0.2637628 | 0.0869224 | 511.5496 | 1 | 0 | 0 |  | Fe-Cr-Ni-Mn-Ti
5660 | 4 | 34 | 44 | 10 | 7 | 86.04098 | 0.2710022 | 0.09990931 | 618.0223 | 1 | 0 | 0 |  | Fe-Cr-Ni-Mn-Ti
5661 | 4 | 27 | 49 | 9 | 11 | 81.20614 | 0.2801221 | 0.1193115 | 777.8376 | 1 | 0 | 0 |  | Fe-Cr-Ni-Mn-Ti
5662 | 3 | 22 | 53 | 7 | 14 | 77.78606 | 0.2871991 | 0.1326277 | 885.6185 | 1 | 0 | 0 |  | Fe-Cr-Ni-Mn-Ti
5663 | 6 | 51 | 21 | 19 | 3 | 95.20278 | 0.2443585 | 0.06663698 | 345.7163 | 0 | 0 | 0 |  | Fe-Cr-Ni-Mn-Ti
5664 | 7 | 44 | 27 | 17 | 5 | 91.30115 | 0.2538467 | 0.08226971 | 469.803 | 0 | 0 | 0 |  | Fe-Cr-Ni-Mn-Ti
5665 | 8 | 38 | 32 | 16 | 7 | 87.79532 | 0.2618199 | 0.09475037 | 570.5318 | 1 | 0 | 0 |  | Fe-Cr-Ni-Mn-Ti
5666 | 8 | 32 | 36 | 14 | 10 | 83.98611 | 0.2697517 | 0.1101585 | 697.6635 | 1 | 0 | 0 |  | Fe-Cr-Ni-Mn-Ti
5667 | 9 | 26 | 40 | 11 | 14 | 79.70893 | 0.2787905 | 0.126714 | 833.4262 | 1 | 0 | 0 |  | Fe-Cr-Ni-Mn-Ti
5668 | 8 | 21 | 44 | 9 | 18 | 75.89194 | 0.2862845 | 0.1399113 | 934.8112 | 1 | 0 | 0 |  | Fe-Cr-Ni-Mn-Ti
5669 | 7 | 16 | 46 | 7 | 23 | 71.75776 | 0.2935661 | 0.1528365 | 1022.652 | 1 | 0 | 0 |  | Fe-Cr-Ni-Mn-Ti
5670 | 4 | 52 | 12 | 29 | 3 | 95.97305 | 0.2343771 | 0.06074846 | 293.3454 | 0 | 0 | 0 |  | Fe-Cr-Ni-Mn-Ti
5671 | 8 | 46 | 16 | 27 | 4 | 92.97863 | 0.2430802 | 0.07044029 | 365.5565 | 0 | 0 | 0 |  | Fe-Cr-Ni-Mn-Ti
5672 | 10 | 39 | 21 | 24 | 6 | 89.29163 | 0.2526647 | 0.08535065 | 482.8336 | 0 | 0 | 0 |  | Fe-Cr-Ni-Mn-Ti
5673 | 12 | 34 | 25 | 21 | 9 | 85.66616 | 0.2612631 | 0.101106 | 612.237 | 1 | 0 | 0 |  | Fe-Cr-Ni-Mn-Ti
5674 | 13 | 29 | 28 | 17 | 13 | 81.75691 | 0.2697139 | 0.1180119 | 752.3999 | 1 | 0 | 0 |  | Fe-Cr-Ni-Mn-Ti
5675 | 14 | 24 | 31 | 14 | 17 | 77.95518 | 0.2777323 | 0.1315574 | 859.2986 | 1 | 0 | 0 |  | Fe-Cr-Ni-Mn-Ti
5676 | 13 | 19 | 34 | 11 | 23 | 73.3297 | 0.2862394 | 0.1460714 | 962.37 | 1 | 0 | 0 |  | Fe-Cr-Ni-Mn-Ti
5677 | 12 | 15 | 36 | 8 | 29 | 69.29983 | 0.2935462 | 0.1572816 | 1030.087 | 1 | 0 | 0 |  | Fe-Cr-Ni-Mn-Ti
5678 | 9 | 12 | 37 | 6 | 36 | 65.38088 | 0.2995027 | 0.1651138 | 1055.843 | 1 | 0 | 0 |  | Fe-Cr-Ni-Mn-Ti
5679 | 6 | 43 | 10 | 38 | 3 | 92.99608 | 0.2356682 | 0.06008276 | 277.0935 | 0 | 0 | 0 |  | Fe-Cr-Ni-Mn-Ti
5680 | 10 | 38 | 13 | 34 | 4 | 90.63107 | 0.2436992 | 0.07040121 | 353.5378 | 0 | 0 | 0 |  | Fe-Cr-Ni-Mn-Ti
5681 | 14 | 33 | 16 | 29 | 7 | 87.01263 | 0.2534881 | 0.08913678 | 501.4706 | 0 | 0 | 0 |  | Fe-Cr-Ni-Mn-Ti
5682 | 17 | 29 | 19 | 25 | 10 | 83.81598 | 0.2617784 | 0.1036982 | 620.9193 | 1 | 0 | 0 |  | Fe-Cr-Ni-Mn-Ti
5683 | 19 | 25 | 21 | 20 | 15 | 79.77815 | 0.2704593 | 0.1217177 | 768.7426 | 1 | 0 | 0 |  | Fe-Cr-Ni-Mn-Ti
5684 | 19 | 21 | 24 | 16 | 20 | 75.87562 | 0.278549 | 0.1357539 | 876.9789 | 1 | 0 | 0 |  | Fe-Cr-Ni-Mn-Ti
5685 | 18 | 17 | 26 | 12 | 26 | 71.6545 | 0.2864837 | 0.1484114 | 961.9084 | 1 | 0 | 0 |  | Fe-Cr-Ni-Mn-Ti
5686 | 17 | 13 | 28 | 9 | 34 | 67.08271 | 0.2944874 | 0.1585115 | 1009.611 | 1 | 0 | 0 |  | Fe-Cr-Ni-Mn-Ti
5687 | 12 | 11 | 28 | 6 | 43 | 62.74605 | 0.3005409 | 0.1630623 | 995.4107 | 1 | 0 | 0 |  | Fe-Cr-Ni-Mn-Ti
5688 | 9 | 35 | 8 | 45 | 3 | 90.37662 | 0.2375667 | 0.05980087 | 265.7148 | 0 | 0 | 0 |  | Fe-Cr-Ni-Mn-Ti
5689 | 14 | 31 | 10 | 39 | 5 | 87.80477 | 0.2463224 | 0.07565976 | 383.3321 | 0 | 0 | 0 |  | Fe-Cr-Ni-Mn-Ti
5690 | 19 | 27 | 12 | 33 | 8 | 84.64643 | 0.2557012 | 0.09280903 | 519.3369 | 0 | 0 | 0 |  | Fe-Cr-Ni-Mn-Ti
5691 | 22 | 24 | 14 | 28 | 12 | 81.36944 | 0.2638438 | 0.1091839 | 653.2091 | 1 | 0 | 0 |  | Fe-Cr-Ni-Mn-Ti
5692 | 24 | 20 | 16 | 23 | 17 | 77.44116 | 0.2725498 | 0.1255727 | 783.3056 | 1 | 0 | 0 |  | Fe-Cr-Ni-Mn-Ti
5693 | 25 | 17 | 18 | 18 | 22 | 74.00337 | 0.2801449 | 0.1389525 | 885.9388 | 1 | 0 | 0 |  | Fe-Cr-Ni-Mn-Ti
5694 | 24 | 13 | 20 | 13 | 30 | 69.08928 | 0.289335 | 0.153603 | 978.6632 | 0 | 0 | 0 |  | Fe-Cr-Ni-Mn-Ti
5695 | 22 | 11 | 20 | 9 | 38 | 65.16004 | 0.295659 | 0.1604852 | 998.0335 | 0 | 0 | 0 |  | Fe-Cr-Ni-Mn-Ti
5696 | 16 | 8 | 20 | 6 | 50 | 59.72048 | 0.3034651 | 0.1601542 | 924.8919 | 0 | 0 | 0 |  | Fe-Cr-Ni-Mn-Ti
5697 | 14 | 25 | 7 | 50 | 3 | 87.10494 | 0.2426201 | 0.06158303 | 268.6297 | 0 | 0 | 0 |  | Fe-Cr-Ni-Mn-Ti
5698 | 21 | 23 | 8 | 42 | 6 | 84.60907 | 0.2520982 | 0.08134388 | 416.7452 | 0 | 0 | 0 |  | Fe-Cr-Ni-Mn-Ti
5699 | 26 | 20 | 9 | 36 | 9 | 81.94012 | 0.2601654 | 0.09696653 | 540.6222 | 0 | 0 | 0 |  | Fe-Cr-Ni-Mn-Ti
5700 | 28 | 18 | 11 | 29 | 13 | 79.08744 | 0.267948 | 0.1134825 | 676.7175 | 1 | 0 | 0 |  | Fe-Cr-Ni-Mn-Ti
5701 | 30 | 16 | 12 | 24 | 18 | 75.92876 | 0.2748824 | 0.1279393 | 792.1734 | 1 | 0 | 0 |  | Fe-Cr-Ni-Mn-Ti
5702 | 31 | 13 | 14 | 18 | 25 | 71.71516 | 0.2837522 | 0.1431734 | 904.0658 | 0 | 0 | 0 |  | Fe-Cr-Ni-Mn-Ti
5703 | 30 | 10 | 15 | 13 | 32 | 67.6415 | 0.2913936 | 0.1540536 | 966.2333 | 0 | 0 | 0 |  | Fe-Cr-Ni-Mn-Ti
5704 | 26 | 8 | 15 | 8 | 42 | 62.86876 | 0.298886 | 0.1613126 | 975.2192 | 0 | 0 | 0 |  | Fe-Cr-Ni-Mn-Ti
5705 | 19 | 6 | 15 | 5 | 55 | 57.68931 | 0.3060748 | 0.1559626 | 862.3062 | 0 | 0 | 0 |  | Fe-Cr-Ni-Mn-Ti
5706 | 21 | 17 | 7 | 52 | 3 | 84.35376 | 0.2494663 | 0.06327071 | 273.8905 | 0 | 0 | 0 |  | Fe-Cr-Ni-Mn-Ti
5707 | 28 | 16 | 7 | 43 | 6 | 82.36984 | 0.2577272 | 0.08297473 | 421.6245 | 0 | 0 | 0 |  | Fe-Cr-Ni-Mn-Ti
5708 | 33 | 15 | 7 | 36 | 9 | 80.45313 | 0.2642716 | 0.09821389 | 544.6811 | 0 | 0 | 0 |  | Fe-Cr-Ni-Mn-Ti
5709 | 36 | 13 | 8 | 30 | 14 | 77.23318 | 0.2719466 | 0.1166854 | 693.944 | 1 | 0 | 0 |  | Fe-Cr-Ni-Mn-Ti
5710 | 38 | 11 | 9 | 24 | 19 | 74.16414 | 0.2790613 | 0.1313025 | 810.3056 | 0 | 0 | 0 |  | Fe-Cr-Ni-Mn-Ti
5711 | 38 | 9 | 10 | 18 | 25 | 70.6893 | 0.2861897 | 0.144688 | 907.9342 | 0 | 0 | 0 |  | Fe-Cr-Ni-Mn-Ti
5712 | 37 | 7 | 11 | 12 | 33 | 66.61055 | 0.2938749 | 0.1563362 | 976.5271 | 0 | 0 | 0 |  | Fe-Cr-Ni-Mn-Ti
5713 | 32 | 5 | 12 | 7 | 44 | 61.62885 | 0.3017838 | 0.1623831 | 970.917 | 0 | 0 | 0 |  | Fe-Cr-Ni-Mn-Ti
5714 | 23 | 4 | 12 | 4 | 57 | 56.66751 | 0.3081659 | 0.15531 | 844.5667 | 0 | 0 | 0 |  | Fe-Cr-Ni-Mn-Ti
5715 | 37 | 10 | 5 | 42 | 6 | 80.5445 | 0.2635028 | 0.08457217 | 428.6093 | 1 | 0 | 0 |  | Fe-Cr-Ni-Mn-Ti
5716 | 41 | 10 | 5 | 35 | 9 | 78.98775 | 0.2689853 | 0.09971763 | 551.7139 | 1 | 0 | 0 |  | Fe-Cr-Ni-Mn-Ti
5717 | 44 | 9 | 6 | 28 | 13 | 76.6069 | 0.275692 | 0.1160561 | 687.053 | 1 | 0 | 0 |  | Fe-Cr-Ni-Mn-Ti
5718 | 45 | 8 | 7 | 22 | 18 | 73.82267 | 0.2818962 | 0.1315058 | 812.4832 | 0 | 0 | 0 |  | Fe-Cr-Ni-Mn-Ti
5719 | 45 | 6 | 8 | 16 | 25 | 69.96169 | 0.2893923 | 0.1471541 | 927.2758 | 0 | 0 | 0 |  | Fe-Cr-Ni-Mn-Ti
5720 | 43 | 5 | 9 | 11 | 32 | 66.60659 | 0.2953102 | 0.157437 | 989.2959 | 0 | 0 | 0 |  | Fe-Cr-Ni-Mn-Ti
5721 | 38 | 3 | 11 | 6 | 43 | 61.72294 | 0.3032867 | 0.1645514 | 995.2394 | 0 | 0 | 0 |  | Fe-Cr-Ni-Mn-Ti
5722 | 50 | 6 | 3 | 32 | 9 | 77.87235 | 0.2739658 | 0.1015112 | 564.442 | 1 | 0 | 0 |  | Fe-Cr-Ni-Mn-Ti
5723 | 52 | 6 | 4 | 25 | 13 | 75.83346 | 0.2796308 | 0.1179755 | 702.8719 | 1 | 0 | 0 |  | Fe-Cr-Ni-Mn-Ti
5724 | 53 | 5 | 5 | 19 | 18 | 73.07872 | 0.2857096 | 0.1339135 | 833.021 | 0 | 0 | 0 |  | Fe-Cr-Ni-Mn-Ti
5725 | 53 | 4 | 6 | 13 | 23 | 70.35334 | 0.2915827 | 0.1470096 | 935.2503 | 0 | 0 | 0 |  | Fe-Cr-Ni-Mn-Ti
5726 | 50 | 4 | 8 | 8 | 30 | 67.28663 | 0.2968225 | 0.1587368 | 1015.648 | 0 | 0 | 0 |  | Fe-Cr-Ni-Mn-Ti
5727 | 5 | 47 | 3 | 12 | 33 | 78.34236 | 0.2578183 | 0.1276117 | 797.5233 | 0 | 0 | 0 |  | Fe-Cr-Ni-Mn-Ti
5728 | 5 | 40 | 5 | 11 | 39 | 73.48875 | 0.2668245 | 0.1320301 | 800.8006 | 0 | 0 | 0 |  | Fe-Cr-Ni-Mn-Ti
5729 | 4 | 34 | 7 | 10 | 44 | 69.48322 | 0.2743952 | 0.133927 | 784.8617 | 0 | 0 | 0 |  | Fe-Cr-Ni-Mn-Ti
5730 | 4 | 27 | 11 | 9 | 49 | 65.47649 | 0.2836055 | 0.1381673 | 787.1213 | 0 | 0 | 0 |  | Fe-Cr-Ni-Mn-Ti
5731 | 3 | 22 | 14 | 7 | 53 | 62.34471 | 0.2908286 | 0.1400956 | 775.151 | 0 | 0 | 0 |  | Fe-Cr-Ni-Mn-Ti
5732 | 6 | 51 | 3 | 19 | 21 | 85.58991 | 0.2459655 | 0.1155079 | 729.9608 | 0 | 0 | 0 |  | Fe-Cr-Ni-Mn-Ti
5733 | 7 | 44 | 5 | 17 | 27 | 80.26351 | 0.2558274 | 0.1257199 | 793.0808 | 0 | 0 | 0 |  | Fe-Cr-Ni-Mn-Ti
5734 | 8 | 38 | 7 | 16 | 32 | 76.02973 | 0.2640665 | 0.1318699 | 819.2986 | 0 | 0 | 0 |  | Fe-Cr-Ni-Mn-Ti
5735 | 8 | 32 | 10 | 14 | 36 | 72.30062 | 0.2721266 | 0.1380129 | 847.8986 | 0 | 0 | 0 |  | Fe-Cr-Ni-Mn-Ti
5736 | 9 | 26 | 14 | 11 | 40 | 68.71085 | 0.2811762 | 0.1452761 | 884.9298 | 0 | 0 | 0 |  | Fe-Cr-Ni-Mn-Ti
5737 | 8 | 21 | 18 | 9 | 44 | 65.51075 | 0.288683 | 0.150635 | 902.6724 | 0 | 0 | 0 |  | Fe-Cr-Ni-Mn-Ti
5738 | 7 | 16 | 23 | 7 | 46 | 62.99219 | 0.29572 | 0.1568098 | 933.5355 | 1 | 0 | 0 |  | Fe-Cr-Ni-Mn-Ti
5739 | 4 | 52 | 3 | 29 | 12 | 90.94069 | 0.2351895 | 0.09434692 | 554.9022 | 0 | 0 | 0 |  | Fe-Cr-Ni-Mn-Ti
5740 | 8 | 46 | 4 | 27 | 16 | 86.62686 | 0.2441588 | 0.1051746 | 634.421 | 0 | 0 | 0 |  | Fe-Cr-Ni-Mn-Ti
5741 | 10 | 39 | 6 | 24 | 21 | 81.72232 | 0.2540351 | 0.1198792 | 745.3836 | 0 | 0 | 0 |  | Fe-Cr-Ni-Mn-Ti
5742 | 12 | 34 | 9 | 21 | 25 | 78.07227 | 0.2627153 | 0.1282267 | 801.5867 | 0 | 0 | 0 |  | Fe-Cr-Ni-Mn-Ti
5743 | 13 | 29 | 13 | 17 | 28 | 74.9362 | 0.2710913 | 0.1375866 | 871 | 0 | 0 | 0 |  | Fe-Cr-Ni-Mn-Ti
5744 | 14 | 24 | 17 | 14 | 31 | 71.91485 | 0.2790218 | 0.1455826 | 923.7346 | 0 | 0 | 0 |  | Fe-Cr-Ni-Mn-Ti
5745 | 13 | 19 | 23 | 11 | 34 | 68.87446 | 0.2872567 | 0.1543141 | 980.1331 | 0 | 0 | 0 |  | Fe-Cr-Ni-Mn-Ti
5746 | 12 | 15 | 29 | 8 | 36 | 66.61507 | 0.2941951 | 0.1623431 | 1035.747 | 1 | 0 | 0 |  | Fe-Cr-Ni-Mn-Ti
5747 | 9 | 12 | 36 | 6 | 37 | 65.01646 | 0.2995957 | 0.1683582 | 1078.221 | 1 | 0 | 0 |  | Fe-Cr-Ni-Mn-Ti
5748 | 6 | 43 | 3 | 38 | 10 | 89.16271 | 0.2363158 | 0.08857947 | 490.9325 | 0 | 0 | 0 |  | Fe-Cr-Ni-Mn-Ti
5749 | 10 | 38 | 4 | 34 | 13 | 85.82887 | 0.244541 | 0.1032376 | 609.1917 | 0 | 0 | 0 |  | Fe-Cr-Ni-Mn-Ti
5750 | 14 | 33 | 7 | 29 | 16 | 82.43235 | 0.2543295 | 0.1147972 | 702.3607 | 0 | 0 | 0 |  | Fe-Cr-Ni-Mn-Ti
5751 | 17 | 29 | 10 | 25 | 19 | 79.47481 | 0.2626112 | 0.1229094 | 763.5511 | 0 | 0 | 0 |  | Fe-Cr-Ni-Mn-Ti
5752 | 19 | 25 | 15 | 20 | 21 | 77.02215 | 0.2710137 | 0.1317469 | 836.8564 | 0 | 0 | 0 |  | Fe-Cr-Ni-Mn-Ti
5753 | 19 | 21 | 20 | 16 | 24 | 74.13521 | 0.2789189 | 0.1415019 | 911.2504 | 0 | 0 | 0 |  | Fe-Cr-Ni-Mn-Ti
5754 | 18 | 17 | 26 | 12 | 26 | 71.6545 | 0.2864837 | 0.1516464 | 992.3765 | 1 | 0 | 0 |  | Fe-Cr-Ni-Mn-Ti
5755 | 17 | 13 | 34 | 9 | 28 | 69.38502 | 0.293936 | 0.1584722 | 1039.139 | 1 | 0 | 0 |  | Fe-Cr-Ni-Mn-Ti
5756 | 12 | 11 | 43 | 6 | 28 | 68.25576 | 0.2991464 | 0.1651596 | 1099.832 | 1 | 0 | 0 |  | Fe-Cr-Ni-Mn-Ti
5757 | 9 | 35 | 3 | 45 | 8 | 87.68626 | 0.2380388 | 0.08230671 | 429.071 | 0 | 0 | 0 |  | Fe-Cr-Ni-Mn-Ti
5758 | 14 | 31 | 5 | 39 | 10 | 85.17545 | 0.2467973 | 0.09690281 | 548.3827 | 0 | 0 | 0 |  | Fe-Cr-Ni-Mn-Ti
5759 | 19 | 27 | 8 | 33 | 12 | 82.62294 | 0.2560796 | 0.1074133 | 636.1078 | 0 | 0 | 0 |  | Fe-Cr-Ni-Mn-Ti
5760 | 22 | 24 | 12 | 28 | 14 | 80.40731 | 0.2640305 | 0.1142608 | 691.7122 | 0 | 0 | 0 |  | Fe-Cr-Ni-Mn-Ti
5761 | 24 | 20 | 17 | 23 | 16 | 77.89923 | 0.2724566 | 0.123628 | 769.4915 | 1 | 0 | 0 |  | Fe-Cr-Ni-Mn-Ti
5762 | 25 | 17 | 22 | 18 | 18 | 75.75461 | 0.2797731 | 0.1328106 | 846.9891 | 1 | 0 | 0 |  | Fe-Cr-Ni-Mn-Ti
5763 | 24 | 13 | 30 | 13 | 20 | 73.19674 | 0.2884059 | 0.1435948 | 936.244 | 1 | 0 | 0 |  | Fe-Cr-Ni-Mn-Ti
5764 | 22 | 11 | 38 | 9 | 20 | 72.22414 | 0.2939889 | 0.1486305 | 984.2497 | 1 | 0 | 0 |  | Fe-Cr-Ni-Mn-Ti
5765 | 16 | 8 | 50 | 6 | 20 | 70.72089 | 0.300671 | 0.15221 | 1013.697 | 1 | 0 | 0 |  | Fe-Cr-Ni-Mn-Ti
5766 | 14 | 25 | 3 | 50 | 7 | 84.9942 | 0.2430094 | 0.08427838 | 433.4047 | 0 | 0 | 0 |  | Fe-Cr-Ni-Mn-Ti
5767 | 21 | 23 | 6 | 42 | 8 | 83.59142 | 0.2522887 | 0.08927746 | 476.3991 | 0 | 0 | 0 |  | Fe-Cr-Ni-Mn-Ti
5768 | 26 | 20 | 9 | 36 | 9 | 81.94012 | 0.2601654 | 0.09696653 | 540.6222 | 0 | 0 | 0 |  | Fe-Cr-Ni-Mn-Ti
5769 | 28 | 18 | 13 | 29 | 11 | 80.04858 | 0.2677582 | 0.1108546 | 661.8187 | 1 | 0 | 0 |  | Fe-Cr-Ni-Mn-Ti
5770 | 30 | 16 | 18 | 24 | 12 | 78.68237 | 0.2743212 | 0.1143723 | 691.8107 | 1 | 0 | 0 |  | Fe-Cr-Ni-Mn-Ti
5771 | 31 | 13 | 25 | 18 | 14 | 76.45287 | 0.2827377 | 0.1217942 | 752.7668 | 1 | 0 | 0 |  | Fe-Cr-Ni-Mn-Ti
5772 | 30 | 10 | 32 | 13 | 15 | 74.66792 | 0.2898132 | 0.1315057 | 839.899 | 1 | 0 | 0 |  | Fe-Cr-Ni-Mn-Ti
5773 | 26 | 8 | 42 | 8 | 15 | 73.51605 | 0.296355 | 0.1378306 | 902.5984 | 1 | 0 | 0 |  | Fe-Cr-Ni-Mn-Ti
5774 | 19 | 6 | 55 | 5 | 15 | 72.31866 | 0.3023513 | 0.1389285 | 908.0707 | 1 | 0 | 0 |  | Fe-Cr-Ni-Mn-Ti
5775 | 21 | 17 | 3 | 52 | 7 | 82.32258 | 0.2498562 | 0.08282195 | 411.4638 | 0 | 0 | 0 |  | Fe-Cr-Ni-Mn-Ti
5776 | 28 | 16 | 6 | 43 | 7 | 81.87062 | 0.2578232 | 0.08726995 | 453.6787 | 0 | 0 | 0 |  | Fe-Cr-Ni-Mn-Ti
5777 | 33 | 15 | 9 | 36 | 7 | 81.43448 | 0.2640816 | 0.0904256 | 484.7864 | 0 | 0 | 0 |  | Fe-Cr-Ni-Mn-Ti
5778 | 36 | 13 | 14 | 30 | 8 | 80.04492 | 0.271386 | 0.09339248 | 509.0914 | 1 | 0 | 0 |  | Fe-Cr-Ni-Mn-Ti
5779 | 38 | 11 | 19 | 24 | 9 | 78.68459 | 0.2781329 | 0.100541 | 570.2402 | 1 | 0 | 0 |  | Fe-Cr-Ni-Mn-Ti
5780 | 38 | 9 | 25 | 18 | 10 | 77.25462 | 0.2847906 | 0.1116353 | 669.2643 | 1 | 0 | 0 |  | Fe-Cr-Ni-Mn-Ti
5781 | 37 | 7 | 33 | 12 | 11 | 75.76581 | 0.2918326 | 0.1183621 | 729.7575 | 1 | 0 | 0 |  | Fe-Cr-Ni-Mn-Ti
5782 | 32 | 5 | 44 | 7 | 12 | 74.11351 | 0.2988163 | 0.1249775 | 787.9179 | 1 | 1 | 1 | 787.9179 | Fe-Cr-Ni-Mn-Ti
5783 | 23 | 4 | 57 | 4 | 12 | 73.14032 | 0.3039815 | 0.1284397 | 818.2591 | 1 | 1 | 1 | 818.2591 | Fe-Cr-Ni-Mn-Ti
5784 | 37 | 10 | 6 | 42 | 5 | 81.03888 | 0.2634065 | 0.07959814 | 391.8032 | 1 | 0 | 0 |  | Fe-Cr-Ni-Mn-Ti
5785 | 41 | 10 | 9 | 35 | 5 | 80.93848 | 0.2686048 | 0.08173409 | 414.0684 | 1 | 0 | 0 |  | Fe-Cr-Ni-Mn-Ti
5786 | 44 | 9 | 13 | 28 | 6 | 79.92757 | 0.2750326 | 0.08933094 | 478.1355 | 1 | 0 | 0 |  | Fe-Cr-Ni-Mn-Ti
5787 | 45 | 8 | 18 | 22 | 7 | 78.87191 | 0.2808676 | 0.09637433 | 539.0362 | 1 | 0 | 0 |  | Fe-Cr-Ni-Mn-Ti
5788 | 45 | 6 | 25 | 16 | 8 | 77.41246 | 0.287811 | 0.1033401 | 599.3849 | 1 | 0 | 0 |  | Fe-Cr-Ni-Mn-Ti
5789 | 43 | 5 | 32 | 11 | 9 | 76.26935 | 0.29318 | 0.1097391 | 656.3131 | 1 | 1 | 1 | 656.3131 | Fe-Cr-Ni-Mn-Ti
5790 | 38 | 3 | 43 | 6 | 11 | 74.16185 | 0.3003549 | 0.1164851 | 709.4842 | 1 | 1 | 1 | 709.4842 | Fe-Cr-Ni-Mn-Ti
5791 | 50 | 6 | 9 | 32 | 3 | 80.79328 | 0.2733972 | 0.06971689 | 323.2994 | 1 | 1 | 1 | 323.2994 | Fe-Cr-Ni-Mn-Ti
5792 | 52 | 6 | 13 | 25 | 4 | 80.11075 | 0.2787871 | 0.07793187 | 389.1759 | 1 | 1 | 1 | 389.1759 | Fe-Cr-Ni-Mn-Ti
5793 | 53 | 5 | 18 | 19 | 5 | 79.05732 | 0.2844998 | 0.08555103 | 451.8202 | 1 | 1 | 1 | 451.8202 | Fe-Cr-Ni-Mn-Ti
5794 | 53 | 4 | 23 | 13 | 6 | 77.98784 | 0.2899959 | 0.09835434 | 563.0656 | 1 | 1 | 1 | 563.0656 | Fe-Cr-Ni-Mn-Ti
5795 | 50 | 4 | 30 | 8 | 8 | 76.65496 | 0.2947994 | 0.1049108 | 617.9552 | 1 | 1 | 1 | 617.9552 | Fe-Cr-Ni-Mn-Ti
5796 | 33 | 47 | 12 | 3 | 5 | 93.17353 | 0.2568271 | 0.08270588 | 488.3756 | 0 | 0 | 0 |  | Fe-Cr-Ni-Mn-Ti
5797 | 39 | 40 | 11 | 5 | 5 | 90.90418 | 0.2613036 | 0.08331717 | 484.6065 | 0 | 0 | 0 |  | Fe-Cr-Ni-Mn-Ti
5798 | 44 | 34 | 10 | 7 | 4 | 89.6566 | 0.2643544 | 0.07714545 | 424.6735 | 0 | 0 | 0 |  | Fe-Cr-Ni-Mn-Ti
5799 | 49 | 27 | 9 | 11 | 4 | 87.29452 | 0.2679951 | 0.07727736 | 415.4967 | 0 | 0 | 0 |  | Fe-Cr-Ni-Mn-Ti
5800 | 53 | 22 | 7 | 14 | 3 | 86.37197 | 0.2694895 | 0.06953544 | 347.0202 | 0 | 0 | 0 |  | Fe-Cr-Ni-Mn-Ti
5801 | 21 | 51 | 19 | 3 | 6 | 93.5283 | 0.2552449 | 0.08856244 | 544.6105 | 0 | 0 | 0 |  | Fe-Cr-Ni-Mn-Ti
5802 | 27 | 44 | 17 | 5 | 7 | 90.69972 | 0.2598189 | 0.09430006 | 585.2503 | 0 | 0 | 0 |  | Fe-Cr-Ni-Mn-Ti
5803 | 32 | 38 | 16 | 7 | 8 | 88.12274 | 0.2640879 | 0.09955052 | 621.7346 | 0 | 0 | 0 |  | Fe-Cr-Ni-Mn-Ti
5804 | 36 | 32 | 14 | 10 | 8 | 86.32802 | 0.2666576 | 0.09968768 | 611.4449 | 0 | 0 | 0 |  | Fe-Cr-Ni-Mn-Ti
5805 | 40 | 26 | 11 | 14 | 9 | 83.95485 | 0.2690592 | 0.1035797 | 631.4368 | 0 | 0 | 0 |  | Fe-Cr-Ni-Mn-Ti
5806 | 44 | 21 | 9 | 18 | 8 | 82.98437 | 0.2702313 | 0.09894118 | 580.9054 | 1 | 0 | 0 |  | Fe-Cr-Ni-Mn-Ti
5807 | 46 | 16 | 7 | 23 | 7 | 82.00294 | 0.2705812 | 0.09363358 | 525.0127 | 1 | 0 | 0 |  | Fe-Cr-Ni-Mn-Ti
5808 | 12 | 52 | 29 | 3 | 4 | 94.62786 | 0.2559411 | 0.07874176 | 460.0068 | 0 | 0 | 0 |  | Fe-Cr-Ni-Mn-Ti
5809 | 16 | 46 | 27 | 4 | 8 | 90.17143 | 0.2615224 | 0.1005634 | 645.4973 | 1 | 0 | 0 |  | Fe-Cr-Ni-Mn-Ti
5810 | 21 | 39 | 24 | 6 | 10 | 86.94768 | 0.2658846 | 0.1092211 | 710.1363 | 1 | 0 | 0 |  | Fe-Cr-Ni-Mn-Ti
5811 | 25 | 34 | 21 | 9 | 12 | 84.31457 | 0.2685707 | 0.1156494 | 753.6781 | 1 | 0 | 0 |  | Fe-Cr-Ni-Mn-Ti
5812 | 28 | 29 | 17 | 13 | 13 | 82.38491 | 0.2696504 | 0.1177195 | 755.8031 | 1 | 0 | 0 |  | Fe-Cr-Ni-Mn-Ti
5813 | 31 | 24 | 14 | 17 | 14 | 80.40543 | 0.2712347 | 0.119813 | 757.7515 | 1 | 0 | 0 |  | Fe-Cr-Ni-Mn-Ti
5814 | 34 | 19 | 11 | 23 | 13 | 79.47996 | 0.2710122 | 0.1156447 | 706.4856 | 1 | 0 | 0 |  | Fe-Cr-Ni-Mn-Ti
5815 | 36 | 15 | 8 | 29 | 12 | 78.86324 | 0.2698914 | 0.1110784 | 654.9075 | 1 | 0 | 0 |  | Fe-Cr-Ni-Mn-Ti
5816 | 37 | 12 | 6 | 36 | 9 | 79.55561 | 0.2667718 | 0.09894308 | 546.8405 | 1 | 0 | 0 |  | Fe-Cr-Ni-Mn-Ti
5817 | 10 | 43 | 38 | 3 | 6 | 89.94522 | 0.2660969 | 0.09379812 | 583.5329 | 1 | 0 | 0 |  | Fe-Cr-Ni-Mn-Ti
5818 | 13 | 38 | 34 | 4 | 10 | 86.18466 | 0.2698356 | 0.1120844 | 738.4694 | 1 | 0 | 0 |  | Fe-Cr-Ni-Mn-Ti
5819 | 16 | 33 | 29 | 7 | 14 | 82.53963 | 0.2724861 | 0.1243089 | 829.8258 | 1 | 0 | 0 |  | Fe-Cr-Ni-Mn-Ti
5820 | 19 | 29 | 25 | 10 | 17 | 79.85702 | 0.2744191 | 0.1305127 | 866.069 | 1 | 0 | 0 |  | Fe-Cr-Ni-Mn-Ti
5821 | 21 | 25 | 20 | 15 | 19 | 77.8129 | 0.2744649 | 0.1322618 | 858.5474 | 1 | 0 | 0 |  | Fe-Cr-Ni-Mn-Ti
5822 | 24 | 21 | 16 | 20 | 19 | 76.76405 | 0.2741 | 0.1304669 | 826.4066 | 1 | 0 | 0 |  | Fe-Cr-Ni-Mn-Ti
5823 | 26 | 17 | 12 | 26 | 18 | 76.16268 | 0.2725774 | 0.1264537 | 776.3101 | 1 | 0 | 0 |  | Fe-Cr-Ni-Mn-Ti
5824 | 28 | 13 | 9 | 34 | 17 | 75.63696 | 0.2707075 | 0.1215579 | 720.5365 | 1 | 0 | 0 |  | Fe-Cr-Ni-Mn-Ti
5825 | 28 | 11 | 6 | 43 | 12 | 77.60218 | 0.2641599 | 0.1060785 | 588.783 | 1 | 0 | 0 |  | Fe-Cr-Ni-Mn-Ti
5826 | 8 | 35 | 45 | 3 | 9 | 85.19849 | 0.2752531 | 0.110957 | 726.6015 | 1 | 0 | 0 |  | Fe-Cr-Ni-Mn-Ti
5827 | 10 | 31 | 39 | 5 | 14 | 81.40458 | 0.2775529 | 0.1277645 | 862.1623 | 1 | 0 | 0 |  | Fe-Cr-Ni-Mn-Ti
5828 | 12 | 27 | 33 | 8 | 19 | 77.7737 | 0.2794981 | 0.1380151 | 927.0363 | 1 | 0 | 0 |  | Fe-Cr-Ni-Mn-Ti
5829 | 14 | 24 | 28 | 12 | 22 | 75.61331 | 0.2797749 | 0.1406112 | 925.831 | 1 | 0 | 0 |  | Fe-Cr-Ni-Mn-Ti
5830 | 16 | 20 | 23 | 17 | 24 | 73.66659 | 0.2798873 | 0.1409743 | 902.825 | 1 | 0 | 0 |  | Fe-Cr-Ni-Mn-Ti
5831 | 18 | 17 | 18 | 22 | 25 | 72.52901 | 0.2788041 | 0.1394004 | 869.3608 | 0 | 0 | 0 |  | Fe-Cr-Ni-Mn-Ti
5832 | 20 | 13 | 13 | 30 | 24 | 72.01908 | 0.2761409 | 0.1343773 | 808.647 | 0 | 0 | 0 |  | Fe-Cr-Ni-Mn-Ti
5833 | 20 | 11 | 9 | 38 | 22 | 72.52049 | 0.2714348 | 0.1275873 | 742.4484 | 0 | 0 | 0 |  | Fe-Cr-Ni-Mn-Ti
5834 | 20 | 8 | 6 | 50 | 16 | 74.59842 | 0.2636781 | 0.1128859 | 619.4339 | 1 | 0 | 0 |  | Fe-Cr-Ni-Mn-Ti
5835 | 7 | 25 | 50 | 3 | 14 | 78.95742 | 0.2861595 | 0.1321542 | 894.808 | 1 | 0 | 0 |  | Fe-Cr-Ni-Mn-Ti
5836 | 8 | 23 | 42 | 6 | 21 | 75.13649 | 0.2867141 | 0.14626 | 991.4068 | 1 | 0 | 0 |  | Fe-Cr-Ni-Mn-Ti
5837 | 9 | 20 | 36 | 9 | 26 | 72.11079 | 0.2878654 | 0.1508932 | 997.6855 | 1 | 0 | 0 |  | Fe-Cr-Ni-Mn-Ti
5838 | 11 | 18 | 29 | 13 | 28 | 70.83433 | 0.2863918 | 0.1495803 | 961.8136 | 1 | 0 | 0 |  | Fe-Cr-Ni-Mn-Ti
5839 | 12 | 16 | 24 | 18 | 30 | 69.66132 | 0.2849295 | 0.1475346 | 921.671 | 1 | 0 | 0 |  | Fe-Cr-Ni-Mn-Ti
5840 | 14 | 13 | 18 | 25 | 31 | 68.72808 | 0.2826472 | 0.1433295 | 863.8696 | 0 | 0 | 0 |  | Fe-Cr-Ni-Mn-Ti
5841 | 15 | 10 | 13 | 32 | 30 | 68.41149 | 0.2796173 | 0.1385695 | 808.5979 | 0 | 0 | 0 |  | Fe-Cr-Ni-Mn-Ti
5842 | 15 | 8 | 8 | 42 | 26 | 69.70975 | 0.2725521 | 0.1298225 | 731.6447 | 0 | 0 | 0 |  | Fe-Cr-Ni-Mn-Ti
5843 | 15 | 6 | 5 | 55 | 19 | 72.55852 | 0.2629851 | 0.1155118 | 621.1015 | 1 | 0 | 0 |  | Fe-Cr-Ni-Mn-Ti
5844 | 7 | 17 | 52 | 3 | 21 | 72.84983 | 0.2954799 | 0.1524437 | 1040.145 | 1 | 0 | 0 |  | Fe-Cr-Ni-Mn-Ti
5845 | 7 | 16 | 43 | 6 | 28 | 69.68707 | 0.294983 | 0.159073 | 1057.5 | 1 | 0 | 0 |  | Fe-Cr-Ni-Mn-Ti
5846 | 7 | 15 | 36 | 9 | 33 | 67.51037 | 0.2942912 | 0.1591443 | 1022.037 | 1 | 0 | 0 |  | Fe-Cr-Ni-Mn-Ti
5847 | 8 | 13 | 30 | 14 | 36 | 66.06376 | 0.2929717 | 0.1555766 | 962.4293 | 1 | 0 | 0 |  | Fe-Cr-Ni-Mn-Ti
5848 | 9 | 11 | 24 | 19 | 38 | 64.95762 | 0.2913084 | 0.1512726 | 901.9999 | 1 | 0 | 0 |  | Fe-Cr-Ni-Mn-Ti
5849 | 10 | 9 | 18 | 25 | 38 | 64.53425 | 0.28835 | 0.1462069 | 843.2861 | 1 | 0 | 0 |  | Fe-Cr-Ni-Mn-Ti
5850 | 11 | 7 | 12 | 33 | 37 | 64.64824 | 0.2838234 | 0.1397544 | 779.0373 | 0 | 0 | 0 |  | Fe-Cr-Ni-Mn-Ti
5851 | 12 | 5 | 7 | 44 | 32 | 66.36399 | 0.2761184 | 0.1318481 | 717.1065 | 0 | 0 | 0 |  | Fe-Cr-Ni-Mn-Ti
5852 | 12 | 4 | 4 | 57 | 23 | 70.13384 | 0.2647005 | 0.1192831 | 631.4976 | 0 | 0 | 0 |  | Fe-Cr-Ni-Mn-Ti
5853 | 5 | 10 | 42 | 6 | 37 | 64.14032 | 0.302597 | 0.1697168 | 1083.504 | 1 | 0 | 0 |  | Fe-Cr-Ni-Mn-Ti
5854 | 5 | 10 | 35 | 9 | 41 | 62.85181 | 0.3008112 | 0.1648769 | 1012.135 | 1 | 0 | 0 |  | Fe-Cr-Ni-Mn-Ti
5855 | 6 | 9 | 28 | 13 | 44 | 61.73174 | 0.2990106 | 0.1586237 | 933.3214 | 1 | 0 | 0 |  | Fe-Cr-Ni-Mn-Ti
5856 | 7 | 8 | 22 | 18 | 45 | 61.34841 | 0.2962266 | 0.1523134 | 866.1704 | 1 | 0 | 0 |  | Fe-Cr-Ni-Mn-Ti
5857 | 8 | 6 | 16 | 25 | 45 | 61.07251 | 0.2928277 | 0.1453836 | 796.0995 | 1 | 0 | 0 |  | Fe-Cr-Ni-Mn-Ti
5858 | 9 | 5 | 11 | 32 | 43 | 61.78234 | 0.2879696 | 0.1395356 | 747.6847 | 1 | 0 | 0 |  | Fe-Cr-Ni-Mn-Ti
5859 | 11 | 3 | 6 | 43 | 38 | 63.54508 | 0.2805518 | 0.1327742 | 699.9693 | 0 | 0 | 0 |  | Fe-Cr-Ni-Mn-Ti
5860 | 3 | 6 | 32 | 9 | 50 | 58.51722 | 0.3063653 | 0.1623258 | 928.4477 | 1 | 0 | 0 |  | Fe-Cr-Ni-Mn-Ti
5861 | 4 | 6 | 25 | 13 | 52 | 58.11939 | 0.3034525 | 0.1539554 | 845.8408 | 1 | 0 | 0 |  | Fe-Cr-Ni-Mn-Ti
5862 | 5 | 5 | 19 | 18 | 53 | 57.77351 | 0.3007255 | 0.1465803 | 775.1327 | 1 | 0 | 0 |  | Fe-Cr-Ni-Mn-Ti
5863 | 6 | 4 | 13 | 23 | 53 | 57.60235 | 0.2976443 | 0.1400731 | 715.2799 | 1 | 0 | 0 |  | Fe-Cr-Ni-Mn-Ti
5864 | 8 | 4 | 8 | 30 | 50 | 59.07567 | 0.2916244 | 0.1348786 | 683.8495 | 0 | 0 | 0 |  | Fe-Cr-Ni-Mn-Ti
5865 | 3 | 47 | 12 | 33 | 5 | 93.01417 | 0.2367196 | 0.07313616 | 380.9047 | 0 | 0 | 0 |  | Fe-Cr-Ni-Mn-Ti
5866 | 5 | 40 | 11 | 39 | 5 | 90.6994 | 0.2386398 | 0.07289697 | 368.7433 | 0 | 0 | 0 |  | Fe-Cr-Ni-Mn-Ti
5867 | 7 | 34 | 10 | 44 | 4 | 89.41316 | 0.2394524 | 0.06705928 | 317.0191 | 0 | 0 | 0 |  | Fe-Cr-Ni-Mn-Ti
5868 | 11 | 27 | 9 | 49 | 4 | 87.01841 | 0.2428409 | 0.06773817 | 313.6043 | 0 | 0 | 0 |  | Fe-Cr-Ni-Mn-Ti
5869 | 14 | 22 | 7 | 53 | 3 | 86.08021 | 0.2433015 |  |  | 0 | 0 | 0 |  | Fe-Cr-Ni-Mn-Ti
5870 | 3 | 51 | 19 | 21 | 6 | 93.40912 | 0.2434805 | 0.08433446 | 487.1171 | 0 | 0 | 0 |  | Fe-Cr-Ni-Mn-Ti
5871 | 5 | 44 | 17 | 27 | 7 | 90.54327 | 0.2455279 | 0.08764522 | 501.2715 | 0 | 0 | 0 |  | Fe-Cr-Ni-Mn-Ti
5872 | 7 | 38 | 16 | 32 | 8 | 87.93179 | 0.2481445 | 0.09158686 | 521.8496 | 0 | 0 | 0 |  | Fe-Cr-Ni-Mn-Ti
5873 | 10 | 32 | 14 | 36 | 8 | 86.11926 | 0.249942 | 0.09091802 | 505.3531 | 0 | 0 | 0 |  | Fe-Cr-Ni-Mn-Ti
5874 | 14 | 26 | 11 | 40 | 9 | 83.74214 | 0.2523796 | 0.09410401 | 518.9242 | 0 | 0 | 0 |  | Fe-Cr-Ni-Mn-Ti
5875 | 18 | 21 | 9 | 44 | 8 | 82.76726 | 0.2534901 | 0.09010272 | 478.5681 | 0 | 0 | 0 |  | Fe-Cr-Ni-Mn-Ti
5876 | 23 | 16 | 7 | 46 | 7 | 81.80464 | 0.2555767 | 0.0861734 | 441.4908 | 0 | 0 | 0 |  | Fe-Cr-Ni-Mn-Ti
5877 | 3 | 52 | 29 | 12 | 4 | 94.54797 | 0.2502189 | 0.08032816 | 464.1245 | 0 | 0 | 0 |  | Fe-Cr-Ni-Mn-Ti
5878 | 4 | 46 | 27 | 16 | 8 | 90.06169 | 0.2540903 | 0.1000614 | 624.0399 | 1 | 0 | 0 |  | Fe-Cr-Ni-Mn-Ti
5879 | 6 | 39 | 24 | 21 | 10 | 86.80557 | 0.2565762 | 0.1058784 | 657.155 | 1 | 0 | 0 |  | Fe-Cr-Ni-Mn-Ti
5880 | 9 | 34 | 21 | 25 | 12 | 84.16445 | 0.2587794 | 0.11104 | 686.7908 | 1 | 0 | 0 |  | Fe-Cr-Ni-Mn-Ti
5881 | 13 | 29 | 17 | 28 | 13 | 82.24572 | 0.2603601 | 0.1122118 | 682.8663 | 1 | 0 | 0 |  | Fe-Cr-Ni-Mn-Ti
5882 | 17 | 24 | 14 | 31 | 14 | 80.27522 | 0.2625735 | 0.1141741 | 685.8097 | 1 | 0 | 0 |  | Fe-Cr-Ni-Mn-Ti
5883 | 23 | 19 | 11 | 34 | 13 | 79.37795 | 0.2641597 | 0.1113061 | 652.659 | 1 | 0 | 0 |  | Fe-Cr-Ni-Mn-Ti
5884 | 29 | 15 | 8 | 36 | 12 | 78.79937 | 0.2654925 | 0.1084088 | 622.5254 | 0 | 0 | 0 |  | Fe-Cr-Ni-Mn-Ti
5885 | 36 | 12 | 6 | 37 | 9 | 79.54663 | 0.2661338 | 0.0987538 | 543.9836 | 0 | 0 | 0 |  | Fe-Cr-Ni-Mn-Ti
5886 | 3 | 43 | 38 | 10 | 6 | 89.86087 | 0.2618802 | 0.09455781 | 581.5092 | 1 | 0 | 0 |  | Fe-Cr-Ni-Mn-Ti
5887 | 4 | 38 | 34 | 13 | 10 | 86.07776 | 0.2644146 | 0.1108067 | 712.4916 | 1 | 0 | 0 |  | Fe-Cr-Ni-Mn-Ti
5888 | 7 | 33 | 29 | 16 | 14 | 82.43692 | 0.2670968 | 0.1222799 | 794.7114 | 1 | 0 | 0 |  | Fe-Cr-Ni-Mn-Ti
5889 | 10 | 29 | 25 | 19 | 17 | 79.75835 | 0.2690993 | 0.1286308 | 831.5651 | 1 | 0 | 0 |  | Fe-Cr-Ni-Mn-Ti
5890 | 15 | 25 | 20 | 21 | 19 | 77.74996 | 0.2709055 | 0.1310592 | 835.9121 | 1 | 0 | 0 |  | Fe-Cr-Ni-Mn-Ti
5891 | 20 | 21 | 16 | 24 | 19 | 76.7233 | 0.2717079 | 0.1296782 | 811.6776 | 1 | 0 | 0 |  | Fe-Cr-Ni-Mn-Ti
5892 | 26 | 17 | 12 | 26 | 18 | 76.16268 | 0.2725774 | 0.1267778 | 778.6842 | 1 | 0 | 0 |  | Fe-Cr-Ni-Mn-Ti
5893 | 34 | 13 | 9 | 28 | 17 | 75.69473 | 0.2743386 | 0.1256933 | 765.2718 | 1 | 0 | 0 |  | Fe-Cr-Ni-Mn-Ti
5894 | 43 | 11 | 6 | 28 | 12 | 77.74013 | 0.2735972 | 0.112625 | 663.365 | 1 | 0 | 0 |  | Fe-Cr-Ni-Mn-Ti
5895 | 3 | 35 | 45 | 8 | 9 | 85.12693 | 0.2723906 | 0.1113694 | 722.7696 | 1 | 0 | 0 |  | Fe-Cr-Ni-Mn-Ti
5896 | 5 | 31 | 39 | 10 | 14 | 81.33657 | 0.2746799 | 0.1273329 | 848.7518 | 1 | 0 | 0 |  | Fe-Cr-Ni-Mn-Ti
5897 | 8 | 27 | 33 | 12 | 19 | 77.72242 | 0.2772115 | 0.1379189 | 917.626 | 1 | 0 | 0 |  | Fe-Cr-Ni-Mn-Ti
5898 | 12 | 24 | 28 | 14 | 22 | 75.58917 | 0.2786402 | 0.1422071 | 935.6876 | 1 | 0 | 0 |  | Fe-Cr-Ni-Mn-Ti
5899 | 17 | 20 | 23 | 16 | 24 | 73.6782 | 0.2804565 | 0.1437761 | 929.2172 | 1 | 0 | 0 |  | Fe-Cr-Ni-Mn-Ti
5900 | 22 | 17 | 18 | 18 | 25 | 72.57335 | 0.2811021 | 0.1434887 | 912.5379 | 0 | 0 | 0 |  | Fe-Cr-Ni-Mn-Ti
5901 | 30 | 13 | 13 | 20 | 24 | 72.12533 | 0.2819792 | 0.1415624 | 888.8543 | 0 | 0 | 0 |  | Fe-Cr-Ni-Mn-Ti
5902 | 38 | 11 | 9 | 20 | 22 | 72.70184 | 0.2821643 | 0.1389692 | 871.2292 | 0 | 0 | 0 |  | Fe-Cr-Ni-Mn-Ti
5903 | 50 | 8 | 6 | 20 | 16 | 74.88761 | 0.2821611 | 0.1278187 | 790.4942 | 0 | 0 | 0 |  | Fe-Cr-Ni-Mn-Ti
5904 | 3 | 25 | 50 | 7 | 14 | 78.89251 | 0.2839794 | 0.1303547 | 870.9975 | 1 | 0 | 0 |  | Fe-Cr-Ni-Mn-Ti
5905 | 6 | 23 | 42 | 8 | 21 | 75.10738 | 0.2856356 | 0.144978 | 975.4621 | 1 | 0 | 0 |  | Fe-Cr-Ni-Mn-Ti
5906 | 9 | 20 | 36 | 9 | 26 | 72.11079 | 0.2878654 | 0.1508932 | 997.6855 | 1 | 0 | 0 |  | Fe-Cr-Ni-Mn-Ti
5907 | 13 | 18 | 29 | 11 | 28 | 70.86023 | 0.2874905 | 0.1502645 | 971.9662 | 1 | 0 | 0 |  | Fe-Cr-Ni-Mn-Ti
5908 | 18 | 16 | 24 | 12 | 30 | 69.73446 | 0.2882215 | 0.1518264 | 971.4989 | 0 | 0 | 0 |  | Fe-Cr-Ni-Mn-Ti
5909 | 25 | 13 | 18 | 14 | 31 | 68.85358 | 0.2887119 | 0.1523389 | 962.9932 | 0 | 0 | 0 |  | Fe-Cr-Ni-Mn-Ti
5910 | 32 | 10 | 13 | 15 | 30 | 68.59892 | 0.2892394 | 0.1510842 | 947.0697 | 0 | 0 | 0 |  | Fe-Cr-Ni-Mn-Ti
5911 | 42 | 8 | 8 | 15 | 26 | 69.99091 | 0.2884979 | 0.1473587 | 928.616 | 0 | 0 | 0 |  | Fe-Cr-Ni-Mn-Ti
5912 | 55 | 6 | 5 | 15 | 19 | 72.94738 | 0.2873573 | 0.1377496 | 872.1187 | 0 | 0 | 0 |  | Fe-Cr-Ni-Mn-Ti
5913 | 3 | 17 | 52 | 7 | 21 | 72.78315 | 0.2934287 | 0.1500825 | 1009.982 | 1 | 0 | 0 |  | Fe-Cr-Ni-Mn-Ti
5914 | 6 | 16 | 43 | 7 | 28 | 69.67197 | 0.2944687 | 0.1582772 | 1048.093 | 1 | 0 | 0 |  | Fe-Cr-Ni-Mn-Ti
5915 | 9 | 15 | 36 | 7 | 33 | 67.53844 | 0.2953236 | 0.1608395 | 1041.396 | 1 | 0 | 0 |  | Fe-Cr-Ni-Mn-Ti
5916 | 14 | 13 | 30 | 8 | 36 | 66.14266 | 0.2960646 | 0.1616029 | 1027.302 | 1 | 0 | 0 |  | Fe-Cr-Ni-Mn-Ti
5917 | 19 | 11 | 24 | 9 | 38 | 65.08239 | 0.2965174 | 0.160932 | 1004.103 | 1 | 0 | 0 |  | Fe-Cr-Ni-Mn-Ti
5918 | 25 | 9 | 18 | 10 | 38 | 64.71351 | 0.2963773 | 0.1601106 | 988.4416 | 0 | 0 | 0 |  | Fe-Cr-Ni-Mn-Ti
5919 | 33 | 7 | 12 | 11 | 37 | 64.89569 | 0.2958844 | 0.1587096 | 976.6149 | 0 | 0 | 0 |  | Fe-Cr-Ni-Mn-Ti
5920 | 44 | 5 | 7 | 12 | 32 | 66.70209 | 0.2943471 | 0.1564073 | 978.5998 | 0 | 0 | 0 |  | Fe-Cr-Ni-Mn-Ti
5921 | 57 | 4 | 4 | 12 | 23 | 70.57757 | 0.2916788 | 0.1473746 | 942.3007 | 0 | 0 | 0 |  | Fe-Cr-Ni-Mn-Ti
5922 | 6 | 10 | 42 | 5 | 37 | 64.15545 | 0.3030873 | 0.1724458 | 1109.77 | 1 | 0 | 0 |  | Fe-Cr-Ni-Mn-Ti
5923 | 9 | 10 | 35 | 5 | 41 | 62.90834 | 0.3027923 | 0.1700714 | 1065.285 | 1 | 0 | 0 |  | Fe-Cr-Ni-Mn-Ti
5924 | 13 | 9 | 28 | 6 | 44 | 61.82464 | 0.30252 | 0.1661897 | 1010.579 | 1 | 0 | 0 |  | Fe-Cr-Ni-Mn-Ti
5925 | 18 | 8 | 22 | 7 | 45 | 61.48677 | 0.3018362 | 0.1631487 | 976.1084 | 1 | 0 | 0 |  | Fe-Cr-Ni-Mn-Ti
5926 | 25 | 6 | 16 | 8 | 45 | 61.27588 | 0.3016668 | 0.1614628 | 956.8343 | 0 | 0 | 0 |  | Fe-Cr-Ni-Mn-Ti
5927 | 32 | 5 | 11 | 9 | 43 | 62.04354 | 0.3002519 | 0.1606088 | 958.1165 | 0 | 0 | 0 |  | Fe-Cr-Ni-Mn-Ti
5928 | 43 | 3 | 6 | 11 | 38 | 63.88479 | 0.2981627 | 0.1607516 | 983.0615 | 0 | 0 | 0 |  | Fe-Cr-Ni-Mn-Ti
5929 | 9 | 6 | 32 | 3 | 50 | 58.60053 | 0.30923 | 0.1695781 | 999.1638 | 1 | 0 | 0 |  | Fe-Cr-Ni-Mn-Ti
5930 | 13 | 6 | 25 | 4 | 52 | 58.23684 | 0.3078318 | 0.1639832 | 941.8032 | 0 | 0 | 0 |  | Fe-Cr-Ni-Mn-Ti
5931 | 18 | 5 | 19 | 5 | 53 | 57.93497 | 0.3071602 | 0.1603821 | 904.7436 | 0 | 0 | 0 |  | Fe-Cr-Ni-Mn-Ti
5932 | 23 | 4 | 13 | 6 | 53 | 57.80491 | 0.3063058 | 0.1569081 | 871.4429 | 0 | 0 | 0 |  | Fe-Cr-Ni-Mn-Ti
5933 | 30 | 4 | 8 | 8 | 50 | 59.32053 | 0.3031295 | 0.1571504 | 890.898 | 0 | 0 | 0 |  | Fe-Cr-Ni-Mn-Ti
5934 | 33 | 47 | 12 | 5 | 3 | 94.40518 | 0.2549875 | 0.06914159 | 371.4664 | 0 | 0 | 0 |  | Fe-Cr-Ni-Mn-Ti
5935 | 39 | 40 | 11 | 5 | 5 | 90.90418 | 0.2613036 | 0.0833188 | 484.6197 | 0 | 0 | 0 |  | Fe-Cr-Ni-Mn-Ti
5936 | 44 | 34 | 10 | 4 | 7 | 87.89136 | 0.2670661 | 0.09561776 | 585.6427 | 0 | 0 | 0 |  | Fe-Cr-Ni-Mn-Ti
5937 | 49 | 27 | 9 | 4 | 11 | 83.38589 | 0.2741829 | 0.1142928 | 739.3694 | 0 | 0 | 0 |  | Fe-Cr-Ni-Mn-Ti
5938 | 53 | 22 | 7 | 3 | 14 | 80.32512 | 0.2792314 | 0.1258659 | 831.6818 | 0 | 0 | 0 |  | Fe-Cr-Ni-Mn-Ti
5939 | 21 | 51 | 19 | 6 | 3 | 95.39173 | 0.2524581 | 0.06926408 | 375.7449 | 0 | 0 | 0 |  | Fe-Cr-Ni-Mn-Ti
5940 | 27 | 44 | 17 | 7 | 5 | 91.89699 | 0.2579836 | 0.08319371 | 486.1635 | 0 | 0 | 0 |  | Fe-Cr-Ni-Mn-Ti
5941 | 32 | 38 | 16 | 8 | 7 | 88.69548 | 0.2631896 | 0.09464656 | 577.6605 | 0 | 0 | 0 |  | Fe-Cr-Ni-Mn-Ti
5942 | 36 | 32 | 14 | 8 | 10 | 85.20902 | 0.2684566 | 0.1085245 | 690.5217 | 0 | 0 | 0 |  | Fe-Cr-Ni-Mn-Ti
5943 | 40 | 26 | 11 | 9 | 14 | 81.27569 | 0.2735312 | 0.1223818 | 797.1215 | 0 | 0 | 0 |  | Fe-Cr-Ni-Mn-Ti
5944 | 44 | 21 | 9 | 8 | 18 | 77.78554 | 0.2791104 | 0.1341958 | 885.5981 | 0 | 0 | 0 |  | Fe-Cr-Ni-Mn-Ti
5945 | 46 | 16 | 7 | 7 | 23 | 73.89186 | 0.2848694 | 0.1455904 | 960.2129 | 0 | 0 | 0 |  | Fe-Cr-Ni-Mn-Ti
5946 | 12 | 52 | 29 | 4 | 3 | 95.25764 | 0.2550172 | 0.07161577 | 398.1152 | 0 | 0 | 0 |  | Fe-Cr-Ni-Mn-Ti
5947 | 16 | 46 | 27 | 8 | 4 | 92.55731 | 0.2578886 | 0.07816816 | 444.8559 | 1 | 0 | 0 |  | Fe-Cr-Ni-Mn-Ti
5948 | 21 | 39 | 24 | 10 | 6 | 89.26035 | 0.2622463 | 0.09027137 | 539.2785 | 1 | 0 | 0 |  | Fe-Cr-Ni-Mn-Ti
5949 | 25 | 34 | 21 | 12 | 9 | 85.96396 | 0.2658799 | 0.1039848 | 649.006 | 1 | 0 | 0 |  | Fe-Cr-Ni-Mn-Ti
5950 | 28 | 29 | 17 | 13 | 13 | 82.38491 | 0.2696504 | 0.1177195 | 755.8031 | 1 | 0 | 0 |  | Fe-Cr-Ni-Mn-Ti
5951 | 31 | 24 | 14 | 14 | 17 | 78.86697 | 0.2739409 | 0.1283709 | 830.5456 | 0 | 0 | 0 |  | Fe-Cr-Ni-Mn-Ti
5952 | 34 | 19 | 11 | 13 | 23 | 74.5483 | 0.2800061 | 0.1408959 | 912.9139 | 0 | 0 | 0 |  | Fe-Cr-Ni-Mn-Ti
5953 | 36 | 15 | 8 | 12 | 29 | 70.76739 | 0.2851802 | 0.1490973 | 951.9092 | 0 | 0 | 0 |  | Fe-Cr-Ni-Mn-Ti
5954 | 37 | 12 | 6 | 9 | 36 | 67.02309 | 0.2910732 | 0.1554206 | 970.3506 | 0 | 0 | 0 |  | Fe-Cr-Ni-Mn-Ti
5955 | 10 | 43 | 38 | 6 | 3 | 91.76456 | 0.2633919 | 0.07407744 | 409.3106 | 1 | 0 | 0 |  | Fe-Cr-Ni-Mn-Ti
5956 | 13 | 38 | 34 | 10 | 4 | 89.71522 | 0.264377 | 0.08016645 | 452.719 | 1 | 0 | 0 |  | Fe-Cr-Ni-Mn-Ti
5957 | 16 | 33 | 29 | 14 | 7 | 86.45525 | 0.2661053 | 0.09624178 | 579.2435 | 1 | 0 | 0 |  | Fe-Cr-Ni-Mn-Ti
5958 | 19 | 29 | 25 | 17 | 10 | 83.57527 | 0.2680955 | 0.108035 | 669.7517 | 1 | 0 | 0 |  | Fe-Cr-Ni-Mn-Ti
5959 | 21 | 25 | 20 | 19 | 15 | 79.84253 | 0.2708347 | 0.1220235 | 773.0928 | 1 | 0 | 0 |  | Fe-Cr-Ni-Mn-Ti
5960 | 24 | 21 | 16 | 19 | 20 | 76.27464 | 0.2750077 | 0.1326983 | 844.2411 | 1 | 0 | 0 |  | Fe-Cr-Ni-Mn-Ti
5961 | 26 | 17 | 12 | 18 | 26 | 72.35064 | 0.2799239 | 0.1420242 | 894.037 | 0 | 0 | 0 |  | Fe-Cr-Ni-Mn-Ti
5962 | 28 | 13 | 9 | 17 | 34 | 68.00849 | 0.2860293 | 0.1485371 | 909.5252 | 0 | 0 | 0 |  | Fe-Cr-Ni-Mn-Ti
5963 | 28 | 11 | 6 | 12 | 43 | 63.86066 | 0.2925495 | 0.1518055 | 893.6341 | 0 | 0 | 0 |  | Fe-Cr-Ni-Mn-Ti
5964 | 8 | 35 | 45 | 9 | 3 | 88.69342 | 0.2699472 | 0.07552659 | 411.2154 | 1 | 0 | 0 |  | Fe-Cr-Ni-Mn-Ti
5965 | 10 | 31 | 39 | 14 | 5 | 86.45537 | 0.2694642 | 0.08741784 | 502.6439 | 1 | 0 | 0 |  | Fe-Cr-Ni-Mn-Ti
5966 | 12 | 27 | 33 | 19 | 8 | 83.63519 | 0.2695417 | 0.101192 | 607.522 | 1 | 0 | 0 |  | Fe-Cr-Ni-Mn-Ti
5967 | 14 | 24 | 28 | 22 | 12 | 80.67 | 0.2707582 | 0.1146063 | 709.1634 | 1 | 0 | 0 |  | Fe-Cr-Ni-Mn-Ti
5968 | 16 | 20 | 23 | 24 | 17 | 77.04875 | 0.2735473 | 0.1262666 | 787.7172 | 1 | 0 | 0 |  | Fe-Cr-Ni-Mn-Ti
5969 | 18 | 17 | 18 | 25 | 22 | 73.92606 | 0.2760721 | 0.1341409 | 830.8835 | 1 | 0 | 0 |  | Fe-Cr-Ni-Mn-Ti
5970 | 20 | 13 | 13 | 24 | 30 | 69.34481 | 0.2816299 | 0.1427269 | 863.7508 | 0 | 0 | 0 |  | Fe-Cr-Ni-Mn-Ti
5971 | 20 | 11 | 9 | 22 | 38 | 65.60709 | 0.286196 | 0.1453982 | 847.3753 | 0 | 0 | 0 |  | Fe-Cr-Ni-Mn-Ti
5972 | 20 | 8 | 6 | 16 | 50 | 60.35614 | 0.29524 | 0.1448207 | 788.7479 | 0 | 0 | 0 |  | Fe-Cr-Ni-Mn-Ti
5973 | 7 | 25 | 50 | 14 | 3 | 85.06838 | 0.2765291 | 0.07628898 | 403.4545 | 1 | 1 | 1 | 403.4545 | Fe-Cr-Ni-Mn-Ti
5974 | 8 | 23 | 42 | 21 | 6 | 82.9477 | 0.273496 | 0.09328344 | 535.1644 | 1 | 0 | 0 |  | Fe-Cr-Ni-Mn-Ti
5975 | 9 | 20 | 36 | 26 | 9 | 80.55477 | 0.2727374 | 0.1051596 | 622.2436 | 1 | 0 | 0 |  | Fe-Cr-Ni-Mn-Ti
5976 | 11 | 18 | 29 | 28 | 13 | 78.09777 | 0.2727679 | 0.116981 | 708.1956 | 1 | 0 | 0 |  | Fe-Cr-Ni-Mn-Ti
5977 | 12 | 16 | 24 | 30 | 18 | 75.20488 | 0.2740416 | 0.1267785 | 771.8287 | 1 | 0 | 0 |  | Fe-Cr-Ni-Mn-Ti
5978 | 14 | 13 | 18 | 31 | 25 | 71.356 | 0.2772118 | 0.135544 | 814.1062 | 1 | 0 | 0 |  | Fe-Cr-Ni-Mn-Ti
5979 | 15 | 10 | 13 | 30 | 32 | 67.55945 | 0.2814598 | 0.140602 | 819.7931 | 0 | 0 | 0 |  | Fe-Cr-Ni-Mn-Ti
5980 | 15 | 8 | 8 | 26 | 42 | 63.04618 | 0.2876011 | 0.1421871 | 786.7093 | 0 | 0 | 0 |  | Fe-Cr-Ni-Mn-Ti
5981 | 15 | 6 | 5 | 19 | 55 | 58.06408 | 0.2967744 | 0.1370663 | 698.7603 | 0 | 0 | 0 |  | Fe-Cr-Ni-Mn-Ti
5982 | 7 | 17 | 52 | 21 | 3 | 82.16751 | 0.2800541 | 0.07679614 | 394.3479 | 1 | 1 | 1 | 394.3479 | Fe-Cr-Ni-Mn-Ti
5983 | 7 | 16 | 43 | 28 | 6 | 80.52007 | 0.2757313 | 0.09324785 | 518.9864 | 1 | 1 | 1 | 518.9864 | Fe-Cr-Ni-Mn-Ti
5984 | 7 | 15 | 36 | 33 | 9 | 78.87088 | 0.2729462 | 0.1041786 | 598.3057 | 1 | 0 | 0 |  | Fe-Cr-Ni-Mn-Ti
5985 | 8 | 13 | 30 | 36 | 14 | 75.95848 | 0.2733774 | 0.1178472 | 695.0853 | 1 | 0 | 0 |  | Fe-Cr-Ni-Mn-Ti
5986 | 9 | 11 | 24 | 38 | 19 | 73.1902 | 0.2742059 | 0.1262597 | 743.6884 | 1 | 0 | 0 |  | Fe-Cr-Ni-Mn-Ti
5987 | 10 | 9 | 18 | 38 | 25 | 70.02808 | 0.2764121 | 0.1330649 | 772.177 | 1 | 0 | 0 |  | Fe-Cr-Ni-Mn-Ti
5988 | 11 | 7 | 12 | 37 | 33 | 66.27858 | 0.2801101 | 0.1369989 | 768.2952 | 0 | 0 | 0 |  | Fe-Cr-Ni-Mn-Ti
5989 | 12 | 5 | 7 | 32 | 44 | 61.61852 | 0.2873579 | 0.1374063 | 727.7839 | 0 | 0 | 0 |  | Fe-Cr-Ni-Mn-Ti
5990 | 12 | 4 | 4 | 23 | 57 | 56.87931 | 0.2968198 | 0.1313552 | 640.0897 | 0 | 0 | 0 |  | Fe-Cr-Ni-Mn-Ti
5991 | 5 | 10 | 42 | 37 | 6 | 78.51012 | 0.2754468 | 0.09257131 | 497.1676 | 1 | 1 | 1 | 497.1676 | Fe-Cr-Ni-Mn-Ti
5992 | 5 | 10 | 35 | 41 | 9 | 77.23839 | 0.2722946 | 0.102825 | 570.6761 | 1 | 0 | 0 |  | Fe-Cr-Ni-Mn-Ti
5993 | 6 | 9 | 28 | 44 | 13 | 75.20494 | 0.2709874 | 0.1128624 | 637.8458 | 1 | 0 | 0 |  | Fe-Cr-Ni-Mn-Ti
5994 | 7 | 8 | 22 | 45 | 18 | 72.74014 | 0.2715338 | 0.1218497 | 693.1895 | 1 | 0 | 0 |  | Fe-Cr-Ni-Mn-Ti
5995 | 8 | 6 | 16 | 45 | 25 | 69.20208 | 0.2743435 | 0.1297257 | 728.148 | 1 | 0 | 0 |  | Fe-Cr-Ni-Mn-Ti
5996 | 9 | 5 | 11 | 43 | 32 | 66.14517 | 0.2777094 | 0.1334197 | 730.7517 | 0 | 0 | 0 |  | Fe-Cr-Ni-Mn-Ti
5997 | 11 | 3 | 6 | 38 | 43 | 61.63543 | 0.2852009 | 0.1339887 | 696.1688 | 0 | 0 | 0 |  | Fe-Cr-Ni-Mn-Ti
5998 | 3 | 6 | 32 | 50 | 9 | 76.04139 | 0.2695234 | 0.1005705 | 536.754 | 1 | 1 | 1 | 536.754 | Fe-Cr-Ni-Mn-Ti
5999 | 4 | 6 | 25 | 52 | 13 | 74.36951 | 0.2678651 | 0.1099409 | 599.0464 | 1 | 0 | 0 |  | Fe-Cr-Ni-Mn-Ti
6000 | 5 | 5 | 19 | 53 | 18 | 71.93614 | 0.268414 | 0.1184041 | 648.6032 | 1 | 0 | 0 |  | Fe-Cr-Ni-Mn-Ti
6001 | 6 | 4 | 13 | 53 | 23 | 69.53117 | 0.2693508 | 0.1236175 | 669.2022 | 1 | 0 | 0 |  | Fe-Cr-Ni-Mn-Ti
6002 | 8 | 4 | 8 | 50 | 30 | 66.83572 | 0.272796 | 0.1280916 | 684.577 | 0 | 0 | 0 |  | Fe-Cr-Ni-Mn-Ti
6003 | 3 | 47 | 12 | 5 | 33 | 77.91783 | 0.2641171 | 0.1359946 | 885.8653 | 0 | 0 | 0 |  | Fe-Cr-Ni-Mn-Ti
6004 | 5 | 40 | 11 | 5 | 39 | 73.21858 | 0.2717021 | 0.1390788 | 872.8183 | 0 | 0 | 0 |  | Fe-Cr-Ni-Mn-Ti
6005 | 7 | 34 | 10 | 4 | 44 | 69.37379 | 0.2785207 | 0.140633 | 851.7037 | 0 | 0 | 0 |  | Fe-Cr-Ni-Mn-Ti
6006 | 11 | 27 | 9 | 4 | 49 | 65.62876 | 0.2858876 | 0.142619 | 832.2677 | 0 | 0 | 0 |  | Fe-Cr-Ni-Mn-Ti
6007 | 14 | 22 | 7 | 3 | 53 | 62.75842 | 0.2913809 | 0.1416358 | 795.2918 | 0 | 0 | 0 |  | Fe-Cr-Ni-Mn-Ti
6008 | 3 | 51 | 19 | 6 | 21 | 84.83063 | 0.2579332 | 0.1278734 | 868.9324 | 0 | 0 | 0 |  | Fe-Cr-Ni-Mn-Ti
6009 | 5 | 44 | 17 | 7 | 27 | 79.7014 | 0.2647213 | 0.1360488 | 906.4415 | 0 | 0 | 0 |  | Fe-Cr-Ni-Mn-Ti
6010 | 7 | 38 | 16 | 8 | 32 | 75.62029 | 0.270818 | 0.1404687 | 910.8774 | 0 | 0 | 0 |  | Fe-Cr-Ni-Mn-Ti
6011 | 10 | 32 | 14 | 8 | 36 | 72.1404 | 0.2765019 | 0.1446424 | 917.0429 | 0 | 0 | 0 |  | Fe-Cr-Ni-Mn-Ti
6012 | 14 | 26 | 11 | 9 | 40 | 68.88969 | 0.2816247 | 0.1461007 | 896.1827 | 0 | 0 | 0 |  | Fe-Cr-Ni-Mn-Ti
6013 | 18 | 21 | 9 | 8 | 44 | 66.00125 | 0.2872152 | 0.148112 | 884.9301 | 0 | 0 | 0 |  | Fe-Cr-Ni-Mn-Ti
6014 | 23 | 16 | 7 | 7 | 46 | 63.8568 | 0.2921214 | 0.1502906 | 882.847 | 0 | 0 | 0 |  | Fe-Cr-Ni-Mn-Ti
6015 | 3 | 52 | 29 | 4 | 12 | 89.72068 | 0.2577446 | 0.1129942 | 763.0498 | 1 | 0 | 0 |  | Fe-Cr-Ni-Mn-Ti
6016 | 4 | 46 | 27 | 8 | 16 | 85.54899 | 0.2615323 | 0.1206437 | 806.2642 | 1 | 0 | 0 |  | Fe-Cr-Ni-Mn-Ti
6017 | 6 | 39 | 24 | 10 | 21 | 80.87139 | 0.2668859 | 0.1327524 | 888.5528 | 1 | 0 | 0 |  | Fe-Cr-Ni-Mn-Ti
6018 | 9 | 34 | 21 | 12 | 25 | 77.51318 | 0.2708155 | 0.1369277 | 896.512 | 0 | 0 | 0 |  | Fe-Cr-Ni-Mn-Ti
6019 | 13 | 29 | 17 | 13 | 28 | 74.75922 | 0.2743484 | 0.1413553 | 912.3958 | 0 | 0 | 0 |  | Fe-Cr-Ni-Mn-Ti
6020 | 17 | 24 | 14 | 14 | 31 | 72.07591 | 0.2783492 | 0.1443586 | 913.2864 | 0 | 0 | 0 |  | Fe-Cr-Ni-Mn-Ti
6021 | 23 | 19 | 11 | 13 | 34 | 69.49897 | 0.2834744 | 0.1486896 | 928.3644 | 0 | 0 | 0 |  | Fe-Cr-Ni-Mn-Ti
6022 | 29 | 15 | 8 | 12 | 36 | 67.70195 | 0.2873886 | 0.151362 | 935.2484 | 0 | 0 | 0 |  | Fe-Cr-Ni-Mn-Ti
6023 | 36 | 12 | 6 | 9 | 37 | 66.60361 | 0.2913874 | 0.1554534 | 965.1223 | 0 | 0 | 0 |  | Fe-Cr-Ni-Mn-Ti
6024 | 3 | 43 | 38 | 6 | 10 | 87.51619 | 0.2655367 | 0.1105505 | 729.0659 | 1 | 0 | 0 |  | Fe-Cr-Ni-Mn-Ti
6025 | 4 | 38 | 34 | 10 | 13 | 84.38778 | 0.267193 | 0.1217977 | 816.0005 | 1 | 0 | 0 |  | Fe-Cr-Ni-Mn-Ti
6026 | 7 | 33 | 29 | 14 | 16 | 81.36501 | 0.2689527 | 0.1274738 | 843.3464 | 1 | 0 | 0 |  | Fe-Cr-Ni-Mn-Ti
6027 | 10 | 29 | 25 | 17 | 19 | 78.73932 | 0.2709383 | 0.1303687 | 844.7081 | 1 | 0 | 0 |  | Fe-Cr-Ni-Mn-Ti
6028 | 15 | 25 | 20 | 19 | 21 | 76.76237 | 0.2727423 | 0.133117 | 851.0004 | 1 | 0 | 0 |  | Fe-Cr-Ni-Mn-Ti
6029 | 20 | 21 | 16 | 19 | 24 | 74.31929 | 0.2762827 | 0.1380246 | 874.8928 | 0 | 0 | 0 |  | Fe-Cr-Ni-Mn-Ti
6030 | 26 | 17 | 12 | 18 | 26 | 72.35064 | 0.2799239 | 0.1428613 | 903.1546 | 0 | 0 | 0 |  | Fe-Cr-Ni-Mn-Ti
6031 | 34 | 13 | 9 | 17 | 28 | 70.6323 | 0.2841339 | 0.1452183 | 908.705 | 0 | 0 | 0 |  | Fe-Cr-Ni-Mn-Ti
6032 | 43 | 11 | 6 | 12 | 28 | 70.19119 | 0.2878046 | 0.1502502 | 958.9342 | 0 | 0 | 0 |  | Fe-Cr-Ni-Mn-Ti
6033 | 3 | 35 | 45 | 9 | 8 | 85.69519 | 0.2714978 | 0.1047549 | 663.1464 | 1 | 0 | 0 |  | Fe-Cr-Ni-Mn-Ti
6034 | 5 | 31 | 39 | 14 | 10 | 83.52686 | 0.2710497 | 0.1144552 | 738.3898 | 1 | 0 | 0 |  | Fe-Cr-Ni-Mn-Ti
6035 | 8 | 27 | 33 | 19 | 12 | 81.38114 | 0.2708259 | 0.1187061 | 757.5817 | 1 | 0 | 0 |  | Fe-Cr-Ni-Mn-Ti
6036 | 12 | 24 | 28 | 22 | 14 | 79.59677 | 0.2713987 | 0.120064 | 752.1751 | 1 | 0 | 0 |  | Fe-Cr-Ni-Mn-Ti
6037 | 17 | 20 | 23 | 24 | 16 | 77.56133 | 0.273225 | 0.1242288 | 773.0978 | 1 | 0 | 0 |  | Fe-Cr-Ni-Mn-Ti
6038 | 22 | 17 | 18 | 25 | 18 | 75.89232 | 0.2747776 | 0.1279298 | 792.0637 | 1 | 0 | 0 |  | Fe-Cr-Ni-Mn-Ti
6039 | 30 | 13 | 13 | 24 | 20 | 73.98808 | 0.278392 | 0.132796 | 821.8403 | 1 | 0 | 0 |  | Fe-Cr-Ni-Mn-Ti
6040 | 38 | 11 | 9 | 22 | 20 | 73.63545 | 0.2803848 | 0.1342637 | 834.6151 | 0 | 0 | 0 |  | Fe-Cr-Ni-Mn-Ti
6041 | 50 | 8 | 6 | 16 | 20 | 72.98821 | 0.2856534 | 0.1385236 | 877.2422 | 0 | 0 | 0 |  | Fe-Cr-Ni-Mn-Ti
6042 | 3 | 25 | 50 | 14 | 7 | 82.70327 | 0.2778042 | 0.1059828 | 657.7405 | 1 | 0 | 0 |  | Fe-Cr-Ni-Mn-Ti
6043 | 6 | 23 | 42 | 21 | 8 | 81.81086 | 0.2741365 | 0.1028335 | 614.2862 | 1 | 0 | 0 |  | Fe-Cr-Ni-Mn-Ti
6044 | 9 | 20 | 36 | 26 | 9 | 80.55477 | 0.2727374 | 0.1051596 | 622.2436 | 1 | 0 | 0 |  | Fe-Cr-Ni-Mn-Ti
6045 | 13 | 18 | 29 | 28 | 11 | 79.17116 | 0.2721097 | 0.1141401 | 691.7296 | 1 | 0 | 0 |  | Fe-Cr-Ni-Mn-Ti
6046 | 18 | 16 | 24 | 30 | 12 | 78.2846 | 0.2720776 | 0.1130242 | 671.6966 | 1 | 0 | 0 |  | Fe-Cr-Ni-Mn-Ti
6047 | 25 | 13 | 18 | 31 | 14 | 76.67543 | 0.2736349 | 0.1153027 | 678.3379 | 1 | 0 | 0 |  | Fe-Cr-Ni-Mn-Ti
6048 | 32 | 10 | 13 | 30 | 15 | 75.48818 | 0.2758749 | 0.1210208 | 722.3647 | 1 | 0 | 0 |  | Fe-Cr-Ni-Mn-Ti
6049 | 42 | 8 | 8 | 26 | 15 | 75.14248 | 0.2787009 | 0.1252619 | 763.1461 | 1 | 0 | 0 |  | Fe-Cr-Ni-Mn-Ti
6050 | 55 | 6 | 5 | 19 | 15 | 74.85121 | 0.2838969 | 0.1262733 | 778.0528 | 0 | 0 | 0 |  | Fe-Cr-Ni-Mn-Ti
6051 | 3 | 17 | 52 | 21 | 7 | 79.88544 | 0.2813417 | 0.1010118 | 590.4764 | 1 | 1 | 1 | 590.4764 | Fe-Cr-Ni-Mn-Ti
6052 | 6 | 16 | 43 | 28 | 7 | 79.96151 | 0.2760578 | 0.09809168 | 557.8256 | 1 | 1 | 1 | 557.8256 | Fe-Cr-Ni-Mn-Ti
6053 | 9 | 15 | 36 | 33 | 7 | 79.96612 | 0.2722863 | 0.09594778 | 533.6382 | 1 | 0 | 0 |  | Fe-Cr-Ni-Mn-Ti
6054 | 14 | 13 | 30 | 36 | 8 | 79.09801 | 0.2714044 | 0.0946057 | 513.1986 | 1 | 0 | 0 |  | Fe-Cr-Ni-Mn-Ti
6055 | 19 | 11 | 24 | 38 | 9 | 78.24341 | 0.2709006 | 0.09766025 | 531.5342 | 1 | 0 | 0 |  | Fe-Cr-Ni-Mn-Ti
6056 | 25 | 9 | 18 | 38 | 10 | 77.38648 | 0.2713957 | 0.1044965 | 584.3355 | 1 | 0 | 0 |  | Fe-Cr-Ni-Mn-Ti
6057 | 33 | 7 | 12 | 37 | 11 | 76.58418 | 0.2727606 | 0.1077251 | 607.0439 | 1 | 0 | 0 |  | Fe-Cr-Ni-Mn-Ti
6058 | 44 | 5 | 7 | 32 | 12 | 75.78414 | 0.2767671 | 0.1126938 | 649.3941 | 1 | 0 | 0 |  | Fe-Cr-Ni-Mn-Ti
6059 | 57 | 4 | 4 | 23 | 12 | 75.75666 | 0.2821938 | 0.116054 | 688.4288 | 1 | 0 | 0 |  | Fe-Cr-Ni-Mn-Ti
6060 | 6 | 10 | 42 | 37 | 5 | 79.06284 | 0.2751127 | 0.08753502 | 458.4488 | 1 | 1 | 1 | 458.4488 | Fe-Cr-Ni-Mn-Ti
6061 | 9 | 10 | 35 | 41 | 5 | 79.41345 | 0.2709475 | 0.08559934 | 440.02 | 1 | 1 | 1 | 440.02 | Fe-Cr-Ni-Mn-Ti
6062 | 13 | 9 | 28 | 44 | 6 | 78.90456 | 0.2686147 | 0.08865541 | 458.393 | 1 | 1 | 1 | 458.393 | Fe-Cr-Ni-Mn-Ti
6063 | 18 | 8 | 22 | 45 | 7 | 78.37061 | 0.2677964 | 0.09186376 | 479.6258 | 1 | 0 | 0 |  | Fe-Cr-Ni-Mn-Ti
6064 | 25 | 6 | 16 | 45 | 8 | 77.536 | 0.2685613 | 0.09528302 | 502.2675 | 1 | 0 | 0 |  | Fe-Cr-Ni-Mn-Ti
6065 | 32 | 5 | 11 | 43 | 9 | 76.99387 | 0.2699168 | 0.09913208 | 531.6772 | 1 | 0 | 0 |  | Fe-Cr-Ni-Mn-Ti
6066 | 43 | 3 | 6 | 38 | 11 | 75.71879 | 0.2745755 | 0.1043149 | 570.6548 | 1 | 0 | 0 |  | Fe-Cr-Ni-Mn-Ti
6067 | 9 | 6 | 32 | 50 | 3 | 79.28991 | 0.2674579 | 0.07325435 | 338.4384 | 1 | 1 | 1 | 338.4384 | Fe-Cr-Ni-Mn-Ti
6068 | 13 | 6 | 25 | 52 | 4 | 79.12199 | 0.2647553 | 0.07692474 | 362.4161 | 1 | 1 | 1 | 362.4161 | Fe-Cr-Ni-Mn-Ti
6069 | 18 | 5 | 19 | 53 | 5 | 78.58521 | 0.2639112 | 0.08068699 | 386.8162 | 1 | 1 | 1 | 386.8162 | Fe-Cr-Ni-Mn-Ti
6070 | 23 | 4 | 13 | 53 | 6 | 78.0349 | 0.2633946 | 0.08871303 | 445.5503 | 1 | 0 | 0 |  | Fe-Cr-Ni-Mn-Ti
6071 | 30 | 4 | 8 | 50 | 8 | 77.31216 | 0.265226 | 0.09278984 | 474.8283 | 1 | 0 | 0 |  | Fe-Cr-Ni-Mn-Ti
6072 | 5 | 47 | 12 | 33 | 3 | 94.25966 | 0.2360774 | 0.06167838 | 293.7726 | 0 | 0 | 0 |  | Fe-Cr-Ni-Mn-Ti
6073 | 5 | 40 | 11 | 39 | 5 | 90.6994 | 0.2386398 | 0.07289697 | 368.7433 | 0 | 0 | 0 |  | Fe-Cr-Ni-Mn-Ti
6074 | 4 | 34 | 10 | 44 | 7 | 87.62243 | 0.240458 | 0.08111696 | 421.0306 | 0 | 0 | 0 |  | Fe-Cr-Ni-Mn-Ti
6075 | 4 | 27 | 9 | 49 | 11 | 83.04597 | 0.2451999 | 0.09478695 | 511.0231 | 0 | 0 | 0 |  | Fe-Cr-Ni-Mn-Ti
6076 | 3 | 22 | 7 | 53 | 14 | 79.92842 | 0.2470958 | 0.1007199 | 540.1047 | 0 | 0 | 0 |  | Fe-Cr-Ni-Mn-Ti
6077 | 6 | 51 | 19 | 21 | 3 | 95.29436 | 0.2425417 | 0.0676266 | 350.3835 | 0 | 0 | 0 |  | Fe-Cr-Ni-Mn-Ti
6078 | 7 | 44 | 17 | 27 | 5 | 91.75638 | 0.2448914 | 0.07839157 | 426.1627 | 0 | 0 | 0 |  | Fe-Cr-Ni-Mn-Ti
6079 | 8 | 38 | 16 | 32 | 7 | 88.51302 | 0.2478249 | 0.08763309 | 490.1568 | 0 | 0 | 0 |  | Fe-Cr-Ni-Mn-Ti
6080 | 8 | 32 | 14 | 36 | 10 | 84.98227 | 0.250596 | 0.09772952 | 558.48 | 0 | 0 | 0 |  | Fe-Cr-Ni-Mn-Ti
6081 | 9 | 26 | 11 | 40 | 14 | 81.01664 | 0.2540354 | 0.1077217 | 620.5121 | 0 | 0 | 0 |  | Fe-Cr-Ni-Mn-Ti
6082 | 8 | 21 | 9 | 44 | 18 | 77.47269 | 0.2568419 | 0.1143549 | 651.7032 | 0 | 0 | 0 |  | Fe-Cr-Ni-Mn-Ti
6083 | 7 | 16 | 7 | 46 | 23 | 73.53468 | 0.261042 | 0.120029 | 669.771 | 0 | 0 | 0 |  | Fe-Cr-Ni-Mn-Ti
6084 | 4 | 52 | 29 | 12 | 3 | 95.18676 | 0.2499113 | 0.07382016 | 408.8642 | 0 | 0 | 0 |  | Fe-Cr-Ni-Mn-Ti
6085 | 8 | 46 | 27 | 16 | 4 | 92.48468 | 0.2528572 | 0.08015574 | 452.93 | 0 | 0 | 0 |  | Fe-Cr-Ni-Mn-Ti
6086 | 10 | 39 | 24 | 21 | 6 | 89.15691 | 0.2553124 | 0.08964881 | 520.7944 | 0 | 0 | 0 |  | Fe-Cr-Ni-Mn-Ti
6087 | 12 | 34 | 21 | 25 | 9 | 85.84277 | 0.2578304 | 0.1013527 | 607.8313 | 1 | 0 | 0 |  | Fe-Cr-Ni-Mn-Ti
6088 | 13 | 29 | 17 | 28 | 13 | 82.24572 | 0.2603601 | 0.1122118 | 682.8663 | 1 | 0 | 0 |  | Fe-Cr-Ni-Mn-Ti
6089 | 14 | 24 | 14 | 31 | 17 | 78.70752 | 0.2635508 | 0.1203908 | 730.3902 | 1 | 0 | 0 |  | Fe-Cr-Ni-Mn-Ti
6090 | 13 | 19 | 11 | 34 | 23 | 74.34775 | 0.267449 | 0.1281656 | 762.7136 | 0 | 0 | 0 |  | Fe-Cr-Ni-Mn-Ti
6091 | 12 | 15 | 8 | 36 | 29 | 70.53632 | 0.2711233 | 0.1318006 | 758.9849 | 0 | 0 | 0 |  | Fe-Cr-Ni-Mn-Ti
6092 | 9 | 12 | 6 | 37 | 36 | 66.74868 | 0.2751148 | 0.1322294 | 726.532 | 0 | 0 | 0 |  | Fe-Cr-Ni-Mn-Ti
6093 | 6 | 43 | 38 | 10 | 3 | 91.71618 | 0.2609539 | 0.07613056 | 422.1508 | 1 | 0 | 0 |  | Fe-Cr-Ni-Mn-Ti
6094 | 10 | 38 | 34 | 13 | 4 | 89.67942 | 0.2625263 | 0.08207501 | 464.8187 | 1 | 0 | 0 |  | Fe-Cr-Ni-Mn-Ti
6095 | 14 | 33 | 29 | 16 | 7 | 86.43243 | 0.2648733 | 0.09772606 | 588.7939 | 1 | 0 | 0 |  | Fe-Cr-Ni-Mn-Ti
6096 | 17 | 29 | 25 | 19 | 10 | 83.55344 | 0.2668794 | 0.1094295 | 678.3393 | 1 | 0 | 0 |  | Fe-Cr-Ni-Mn-Ti
6097 | 19 | 25 | 20 | 21 | 15 | 79.82167 | 0.2696288 | 0.1229609 | 777.3148 | 1 | 0 | 0 |  | Fe-Cr-Ni-Mn-Ti
6098 | 19 | 21 | 16 | 24 | 20 | 76.2236 | 0.2720299 | 0.1312754 | 821.9541 | 1 | 0 | 0 |  | Fe-Cr-Ni-Mn-Ti
6099 | 18 | 17 | 12 | 26 | 26 | 72.26927 | 0.2751978 | 0.1367494 | 832.5453 | 0 | 0 | 0 |  | Fe-Cr-Ni-Mn-Ti
6100 | 17 | 13 | 9 | 28 | 34 | 67.89785 | 0.2798289 | 0.140974 | 825.1314 | 0 | 0 | 0 |  | Fe-Cr-Ni-Mn-Ti
6101 | 12 | 11 | 6 | 28 | 43 | 63.6989 | 0.2837266 | 0.1371336 | 747.4552 | 0 | 0 | 0 |  | Fe-Cr-Ni-Mn-Ti
6102 | 9 | 35 | 45 | 8 | 3 | 88.70797 | 0.2705335 | 0.07738495 | 426.0679 | 1 | 0 | 0 |  | Fe-Cr-Ni-Mn-Ti
6103 | 14 | 31 | 39 | 10 | 5 | 86.51072 | 0.2718484 | 0.09000882 | 527.2869 | 1 | 0 | 0 |  | Fe-Cr-Ni-Mn-Ti
6104 | 19 | 27 | 33 | 12 | 8 | 83.72591 | 0.2737287 | 0.1047368 | 646.396 | 1 | 0 | 0 |  | Fe-Cr-Ni-Mn-Ti
6105 | 22 | 24 | 28 | 14 | 12 | 80.76675 | 0.275488 | 0.1194604 | 763.8563 | 1 | 0 | 0 |  | Fe-Cr-Ni-Mn-Ti
6106 | 24 | 20 | 23 | 16 | 17 | 77.14141 | 0.2782357 | 0.1319878 | 851.9467 | 1 | 0 | 0 |  | Fe-Cr-Ni-Mn-Ti
6107 | 25 | 17 | 18 | 18 | 22 | 74.00337 | 0.2801449 | 0.1397524 | 892.8179 | 1 | 0 | 0 |  | Fe-Cr-Ni-Mn-Ti
6108 | 24 | 13 | 13 | 20 | 30 | 69.38776 | 0.2839063 | 0.1465314 | 903.7091 | 0 | 0 | 0 |  | Fe-Cr-Ni-Mn-Ti
6109 | 22 | 11 | 9 | 20 | 38 | 65.62801 | 0.2873089 | 0.1476101 | 869.1677 | 0 | 0 | 0 |  | Fe-Cr-Ni-Mn-Ti
6110 | 16 | 8 | 6 | 20 | 50 | 60.31396 | 0.2931144 | 0.1408954 | 751.9553 | 0 | 0 | 0 |  | Fe-Cr-Ni-Mn-Ti
6111 | 14 | 25 | 50 | 7 | 3 | 85.18644 | 0.2805214 | 0.07721126 | 414.4948 | 1 | 1 | 1 | 414.4948 | Fe-Cr-Ni-Mn-Ti
6112 | 21 | 23 | 42 | 8 | 6 | 83.14372 | 0.2809544 | 0.09680167 | 576.9179 | 1 | 0 | 0 |  | Fe-Cr-Ni-Mn-Ti
6113 | 26 | 20 | 36 | 9 | 9 | 80.79468 | 0.282541 | 0.1109677 | 693.7565 | 1 | 0 | 0 |  | Fe-Cr-Ni-Mn-Ti
6114 | 28 | 18 | 29 | 11 | 13 | 78.32016 | 0.2827215 | 0.1242401 | 798.3804 | 1 | 0 | 0 |  | Fe-Cr-Ni-Mn-Ti
6115 | 30 | 16 | 24 | 12 | 18 | 75.42411 | 0.2844336 | 0.1371017 | 894.2862 | 1 | 0 | 0 |  | Fe-Cr-Ni-Mn-Ti
6116 | 31 | 13 | 18 | 14 | 25 | 71.54894 | 0.2868265 | 0.1480489 | 954.8214 | 0 | 0 | 0 |  | Fe-Cr-Ni-Mn-Ti
6117 | 30 | 10 | 13 | 15 | 32 | 67.72532 | 0.2898766 | 0.1526255 | 949.9293 | 0 | 0 | 0 |  | Fe-Cr-Ni-Mn-Ti
6118 | 26 | 8 | 8 | 15 | 42 | 63.16487 | 0.293654 | 0.1515948 | 881.9175 | 0 | 0 | 0 |  | Fe-Cr-Ni-Mn-Ti
6119 | 19 | 6 | 5 | 15 | 55 | 58.10677 | 0.2988532 | 0.1414996 | 737.5885 | 0 | 0 | 0 |  | Fe-Cr-Ni-Mn-Ti
6120 | 21 | 17 | 52 | 7 | 3 | 82.41658 | 0.2877947 | 0.07602859 | 395.4547 | 1 | 1 | 1 | 395.4547 | Fe-Cr-Ni-Mn-Ti
6121 | 28 | 16 | 43 | 7 | 6 | 80.85546 | 0.2875827 | 0.09639387 | 564.3547 | 1 | 1 | 1 | 564.3547 | Fe-Cr-Ni-Mn-Ti
6122 | 33 | 15 | 36 | 7 | 9 | 79.25067 | 0.2878105 | 0.1112048 | 690.223 | 1 | 1 | 1 | 690.223 | Fe-Cr-Ni-Mn-Ti
6123 | 36 | 13 | 30 | 8 | 14 | 76.33388 | 0.2892266 | 0.1297588 | 842.3872 | 1 | 0 | 0 |  | Fe-Cr-Ni-Mn-Ti
6124 | 38 | 11 | 24 | 9 | 19 | 73.55298 | 0.2905949 | 0.1421568 | 932.8501 | 1 | 0 | 0 |  | Fe-Cr-Ni-Mn-Ti
6125 | 38 | 9 | 18 | 10 | 25 | 70.36009 | 0.2922721 | 0.1512728 | 981.1873 | 0 | 0 | 0 |  | Fe-Cr-Ni-Mn-Ti
6126 | 37 | 7 | 12 | 11 | 33 | 66.56939 | 0.2946175 | 0.1574277 | 987.8894 | 0 | 0 | 0 |  | Fe-Cr-Ni-Mn-Ti
6127 | 32 | 5 | 7 | 12 | 44 | 61.8351 | 0.298159 | 0.1562423 | 911.4695 | 0 | 0 | 0 |  | Fe-Cr-Ni-Mn-Ti
6128 | 23 | 4 | 4 | 12 | 57 | 56.99752 | 0.3024843 | 0.1435865 | 744.7443 | 0 | 0 | 0 |  | Fe-Cr-Ni-Mn-Ti
6129 | 37 | 10 | 42 | 5 | 6 | 79.03298 | 0.293384 | 0.09555211 | 550.5283 | 1 | 1 | 1 | 550.5283 | Fe-Cr-Ni-Mn-Ti
6130 | 41 | 10 | 35 | 5 | 9 | 77.77442 | 0.2927813 | 0.1111163 | 683.5385 | 1 | 1 | 1 | 683.5385 | Fe-Cr-Ni-Mn-Ti
6131 | 44 | 9 | 28 | 6 | 13 | 75.72168 | 0.2928011 | 0.1266669 | 811.7959 | 1 | 0 | 0 |  | Fe-Cr-Ni-Mn-Ti
6132 | 45 | 8 | 22 | 7 | 18 | 73.21835 | 0.2933526 | 0.1409723 | 921.9626 | 1 | 0 | 0 |  | Fe-Cr-Ni-Mn-Ti
6133 | 45 | 6 | 16 | 8 | 25 | 69.63842 | 0.2953644 | 0.1536263 | 999.6322 | 0 | 0 | 0 |  | Fe-Cr-Ni-Mn-Ti
6134 | 43 | 5 | 11 | 9 | 32 | 66.52542 | 0.2967777 | 0.1594986 | 1011.119 | 0 | 0 | 0 |  | Fe-Cr-Ni-Mn-Ti
6135 | 38 | 3 | 6 | 11 | 43 | 61.92492 | 0.2997338 | 0.1598391 | 947.2867 | 0 | 0 | 0 |  | Fe-Cr-Ni-Mn-Ti
6136 | 50 | 6 | 32 | 3 | 9 | 76.73115 | 0.2964228 | 0.110751 | 676.0563 | 1 | 1 | 1 | 676.0563 | Fe-Cr-Ni-Mn-Ti
6137 | 52 | 6 | 25 | 4 | 13 | 75.00795 | 0.2956315 | 0.1270467 | 812.459 | 1 | 0 | 0 |  | Fe-Cr-Ni-Mn-Ti
6138 | 53 | 5 | 19 | 5 | 18 | 72.52692 | 0.296187 | 0.1418606 | 927.311 | 0 | 0 | 0 |  | Fe-Cr-Ni-Mn-Ti
6139 | 53 | 4 | 13 | 6 | 23 | 70.07404 | 0.2967832 | 0.151186 | 985.2597 | 0 | 0 | 0 |  | Fe-Cr-Ni-Mn-Ti
6140 | 50 | 4 | 8 | 8 | 30 | 67.28663 | 0.2968225 | 0.158761 | 1015.86 | 0 | 0 | 0 |  | Fe-Cr-Ni-Mn-Ti
6141 | 5 | 47 | 12 | 3 | 33 | 77.93178 | 0.2653161 | 0.137683 | 905.195 | 0 | 0 | 0 |  | Fe-Cr-Ni-Mn-Ti
6142 | 5 | 40 | 11 | 5 | 39 | 73.21858 | 0.2717021 | 0.1390788 | 872.8183 | 0 | 0 | 0 |  | Fe-Cr-Ni-Mn-Ti
6143 | 4 | 34 | 10 | 7 | 44 | 69.3481 | 0.2768101 | 0.1376731 | 821.2431 | 0 | 0 | 0 |  | Fe-Cr-Ni-Mn-Ti
6144 | 4 | 27 | 9 | 11 | 49 | 65.56454 | 0.2820462 | 0.135429 | 762.0729 | 0 | 0 | 0 |  | Fe-Cr-Ni-Mn-Ti
6145 | 3 | 22 | 7 | 14 | 53 | 62.65321 | 0.2854093 | 0.12979 | 685.8415 | 0 | 0 | 0 |  | Fe-Cr-Ni-Mn-Ti
6146 | 6 | 51 | 19 | 3 | 21 | 84.85259 | 0.2597819 | 0.1299396 | 894.3489 | 0 | 0 | 0 |  | Fe-Cr-Ni-Mn-Ti
6147 | 7 | 44 | 17 | 5 | 27 | 79.71737 | 0.2659209 | 0.1376035 | 924.8872 | 0 | 0 | 0 |  | Fe-Cr-Ni-Mn-Ti
6148 | 8 | 38 | 16 | 7 | 32 | 75.62885 | 0.2713973 | 0.1413048 | 920.4044 | 0 | 0 | 0 |  | Fe-Cr-Ni-Mn-Ti
6149 | 8 | 32 | 14 | 10 | 36 | 72.12227 | 0.2753555 | 0.1428136 | 897.0149 | 0 | 0 | 0 |  | Fe-Cr-Ni-Mn-Ti
6150 | 9 | 26 | 11 | 14 | 40 | 68.8431 | 0.2788043 | 0.141396 | 846.7771 | 0 | 0 | 0 |  | Fe-Cr-Ni-Mn-Ti
6151 | 8 | 21 | 9 | 18 | 44 | 65.90512 | 0.2816776 | 0.1383882 | 787.0232 | 0 | 0 | 0 |  | Fe-Cr-Ni-Mn-Ti
6152 | 7 | 16 | 7 | 23 | 46 | 63.6976 | 0.2832819 | 0.1343762 | 727.6989 | 0 | 0 | 0 |  | Fe-Cr-Ni-Mn-Ti
6153 | 4 | 52 | 29 | 3 | 12 | 89.72972 | 0.258361 | 0.1135086 | 769.5341 | 1 | 0 | 0 |  | Fe-Cr-Ni-Mn-Ti
6154 | 8 | 46 | 27 | 4 | 16 | 85.58623 | 0.2639334 | 0.122884 | 834.2122 | 1 | 0 | 0 |  | Fe-Cr-Ni-Mn-Ti
6155 | 10 | 39 | 24 | 6 | 21 | 80.91023 | 0.269261 | 0.1353934 | 921.0773 | 0 | 0 | 0 |  | Fe-Cr-Ni-Mn-Ti
6156 | 12 | 34 | 21 | 9 | 25 | 77.54224 | 0.2725579 | 0.1390385 | 921.6667 | 0 | 0 | 0 |  | Fe-Cr-Ni-Mn-Ti
6157 | 13 | 29 | 17 | 13 | 28 | 74.75922 | 0.2743484 | 0.1413553 | 912.3958 | 0 | 0 | 0 |  | Fe-Cr-Ni-Mn-Ti
6158 | 14 | 24 | 14 | 17 | 31 | 72.04658 | 0.2766195 | 0.1419592 | 886.3656 | 0 | 0 | 0 |  | Fe-Cr-Ni-Mn-Ti
6159 | 13 | 19 | 11 | 23 | 34 | 69.40027 | 0.2777673 | 0.1400815 | 835.649 | 0 | 0 | 0 |  | Fe-Cr-Ni-Mn-Ti
6160 | 12 | 15 | 8 | 29 | 36 | 67.53465 | 0.2777274 | 0.1369113 | 782.6075 | 0 | 0 | 0 |  | Fe-Cr-Ni-Mn-Ti
6161 | 9 | 12 | 6 | 36 | 37 | 66.33817 | 0.2760661 | 0.1324085 | 725.5597 | 0 | 0 | 0 |  | Fe-Cr-Ni-Mn-Ti
6162 | 6 | 43 | 38 | 3 | 10 | 87.5522 | 0.2673155 | 0.1118173 | 745.3096 | 1 | 0 | 0 |  | Fe-Cr-Ni-Mn-Ti
6163 | 10 | 38 | 34 | 4 | 13 | 84.45896 | 0.2707635 | 0.1249483 | 856.2172 | 1 | 0 | 0 |  | Fe-Cr-Ni-Mn-Ti
6164 | 14 | 33 | 29 | 7 | 16 | 81.44496 | 0.2731103 | 0.1313669 | 892.6149 | 1 | 0 | 0 |  | Fe-Cr-Ni-Mn-Ti
6165 | 17 | 29 | 25 | 10 | 19 | 78.81619 | 0.2750422 | 0.1343481 | 894.1068 | 1 | 0 | 0 |  | Fe-Cr-Ni-Mn-Ti
6166 | 19 | 25 | 20 | 15 | 21 | 76.80446 | 0.2750957 | 0.1355129 | 880.0316 | 1 | 0 | 0 |  | Fe-Cr-Ni-Mn-Ti
6167 | 19 | 21 | 16 | 20 | 24 | 74.309 | 0.275697 | 0.1373677 | 867.191 | 0 | 0 | 0 |  | Fe-Cr-Ni-Mn-Ti
6168 | 18 | 17 | 12 | 26 | 26 | 72.26927 | 0.2751978 | 0.1371981 | 838.4566 | 0 | 0 | 0 |  | Fe-Cr-Ni-Mn-Ti
6169 | 17 | 13 | 9 | 34 | 28 | 70.46395 | 0.2743037 | 0.1332855 | 776.2904 | 0 | 0 | 0 |  | Fe-Cr-Ni-Mn-Ti
6170 | 12 | 11 | 6 | 43 | 28 | 69.8916 | 0.2695532 | 0.1279359 | 713.8718 | 0 | 0 | 0 |  | Fe-Cr-Ni-Mn-Ti
6171 | 9 | 35 | 45 | 3 | 8 | 85.78127 | 0.2749466 | 0.1064262 | 686.007 | 1 | 0 | 0 |  | Fe-Cr-Ni-Mn-Ti
6172 | 14 | 31 | 39 | 5 | 10 | 83.65011 | 0.2763068 | 0.1178952 | 783.8569 | 1 | 0 | 0 |  | Fe-Cr-Ni-Mn-Ti
6173 | 19 | 27 | 33 | 8 | 12 | 81.523 | 0.2772992 | 0.1236905 | 820.9978 | 1 | 0 | 0 |  | Fe-Cr-Ni-Mn-Ti
6174 | 22 | 24 | 28 | 12 | 14 | 79.7176 | 0.2772631 | 0.1247639 | 810.4894 | 1 | 0 | 0 |  | Fe-Cr-Ni-Mn-Ti
6175 | 24 | 20 | 23 | 17 | 16 | 77.64239 | 0.2773442 | 0.1277146 | 815.7129 | 1 | 0 | 0 |  | Fe-Cr-Ni-Mn-Ti
6176 | 25 | 17 | 18 | 22 | 18 | 75.92532 | 0.2765524 | 0.1295148 | 811.1073 | 1 | 0 | 0 |  | Fe-Cr-Ni-Mn-Ti
6177 | 24 | 13 | 13 | 30 | 20 | 73.92475 | 0.2748298 | 0.129413 | 782.2114 | 1 | 0 | 0 |  | Fe-Cr-Ni-Mn-Ti
6178 | 22 | 11 | 9 | 38 | 20 | 73.47499 | 0.2707675 | 0.125099 | 729.1181 | 1 | 0 | 0 |  | Fe-Cr-Ni-Mn-Ti
6179 | 16 | 8 | 6 | 50 | 20 | 72.65693 | 0.2650498 | 0.1189379 | 655.3321 | 1 | 0 | 0 |  | Fe-Cr-Ni-Mn-Ti
6180 | 14 | 25 | 50 | 3 | 7 | 82.88599 | 0.2839762 | 0.1081058 | 690.6731 | 1 | 0 | 0 |  | Fe-Cr-Ni-Mn-Ti
6181 | 21 | 23 | 42 | 6 | 8 | 82.03576 | 0.282673 | 0.1060979 | 660.7648 | 1 | 0 | 0 |  | Fe-Cr-Ni-Mn-Ti
6182 | 26 | 20 | 36 | 9 | 9 | 80.79468 | 0.282541 | 0.1097183 | 683.3086 | 1 | 0 | 0 |  | Fe-Cr-Ni-Mn-Ti
6183 | 28 | 18 | 29 | 13 | 11 | 79.36783 | 0.2809652 | 0.1200737 | 766.4392 | 1 | 0 | 0 |  | Fe-Cr-Ni-Mn-Ti
6184 | 30 | 16 | 24 | 18 | 12 | 78.43102 | 0.279179 | 0.1177505 | 729.8152 | 1 | 0 | 0 |  | Fe-Cr-Ni-Mn-Ti
6185 | 31 | 13 | 18 | 25 | 14 | 76.74305 | 0.2771862 | 0.1178057 | 708.2257 | 1 | 0 | 0 |  | Fe-Cr-Ni-Mn-Ti
6186 | 30 | 10 | 13 | 32 | 15 | 75.46656 | 0.274669 | 0.1200951 | 711.441 | 1 | 0 | 0 |  | Fe-Cr-Ni-Mn-Ti
6187 | 26 | 8 | 8 | 42 | 15 | 74.97978 | 0.2688021 | 0.1173826 | 671.3764 | 1 | 0 | 0 |  | Fe-Cr-Ni-Mn-Ti
6188 | 19 | 6 | 5 | 55 | 15 | 74.50499 | 0.2615965 | 0.1090516 | 582.1507 | 1 | 0 | 0 |  | Fe-Cr-Ni-Mn-Ti
6189 | 21 | 17 | 52 | 3 | 7 | 80.20042 | 0.2911324 | 0.1030457 | 627.2951 | 1 | 1 | 1 | 627.2951 | Fe-Cr-Ni-Mn-Ti
6190 | 28 | 16 | 43 | 6 | 7 | 80.31173 | 0.288423 | 0.1012614 | 607.8969 | 1 | 1 | 1 | 607.8969 | Fe-Cr-Ni-Mn-Ti
6191 | 33 | 15 | 36 | 9 | 7 | 80.31842 | 0.2861196 | 0.09999841 | 592.7094 | 1 | 1 | 1 | 592.7094 | Fe-Cr-Ni-Mn-Ti
6192 | 36 | 13 | 30 | 14 | 8 | 79.39577 | 0.2841648 | 0.09903854 | 571.7927 | 1 | 1 | 1 | 571.7927 | Fe-Cr-Ni-Mn-Ti
6193 | 38 | 11 | 24 | 19 | 9 | 78.4828 | 0.2820868 | 0.102403 | 591.1754 | 1 | 0 | 0 |  | Fe-Cr-Ni-Mn-Ti
6194 | 38 | 9 | 18 | 25 | 10 | 77.54018 | 0.2792349 | 0.1086685 | 635.258 | 1 | 0 | 0 |  | Fe-Cr-Ni-Mn-Ti
6195 | 37 | 7 | 12 | 33 | 11 | 76.62776 | 0.2752098 | 0.1091761 | 624.2003 | 1 | 0 | 0 |  | Fe-Cr-Ni-Mn-Ti
6196 | 32 | 5 | 7 | 44 | 12 | 75.66233 | 0.2693301 | 0.1078733 | 593.8852 | 1 | 0 | 0 |  | Fe-Cr-Ni-Mn-Ti
6197 | 23 | 4 | 4 | 57 | 12 | 75.43109 | 0.2608593 | 0.1019982 | 529.5611 | 1 | 0 | 0 |  | Fe-Cr-Ni-Mn-Ti
6198 | 37 | 10 | 42 | 6 | 5 | 79.5711 | 0.2925607 | 0.08889387 | 494.1114 | 1 | 1 | 1 | 494.1114 | Fe-Cr-Ni-Mn-Ti
6199 | 41 | 10 | 35 | 9 | 5 | 79.89495 | 0.2894584 | 0.08802491 | 485.3028 | 1 | 1 | 1 | 485.3028 | Fe-Cr-Ni-Mn-Ti
6200 | 44 | 9 | 28 | 13 | 6 | 79.33105 | 0.2869286 | 0.09329131 | 524.1477 | 1 | 1 | 1 | 524.1477 | Fe-Cr-Ni-Mn-Ti
6201 | 45 | 8 | 22 | 18 | 7 | 78.71309 | 0.2840189 | 0.09753894 | 552.7028 | 1 | 0 | 0 |  | Fe-Cr-Ni-Mn-Ti
6202 | 45 | 6 | 16 | 25 | 8 | 77.77087 | 0.2807583 | 0.1005237 | 566.1656 | 1 | 0 | 0 |  | Fe-Cr-Ni-Mn-Ti
6203 | 43 | 5 | 11 | 32 | 9 | 77.11367 | 0.2767132 | 0.1025494 | 571.8708 | 1 | 0 | 0 |  | Fe-Cr-Ni-Mn-Ti
6204 | 38 | 3 | 6 | 43 | 11 | 75.66845 | 0.2714922 | 0.1025432 | 550.612 | 1 | 0 | 0 |  | Fe-Cr-Ni-Mn-Ti
6205 | 50 | 6 | 32 | 9 | 3 | 79.90079 | 0.2915063 | 0.07202887 | 353.9426 | 1 | 1 | 1 | 353.9426 | Fe-Cr-Ni-Mn-Ti
6206 | 52 | 6 | 25 | 13 | 4 | 79.64767 | 0.2881626 | 0.07960245 | 410.5753 | 1 | 1 | 1 | 410.5753 | Fe-Cr-Ni-Mn-Ti
6207 | 53 | 5 | 19 | 18 | 5 | 79.01875 | 0.285276 | 0.08572273 | 453.9948 | 1 | 1 | 1 | 453.9948 | Fe-Cr-Ni-Mn-Ti
6208 | 53 | 4 | 13 | 23 | 6 | 78.37806 | 0.2821957 | 0.09595239 | 533.064 | 1 | 0 | 0 |  | Fe-Cr-Ni-Mn-Ti
6209 | 50 | 4 | 8 | 30 | 8 | 77.51915 | 0.2777701 | 0.09873594 | 543.1316 | 1 | 0 | 0 |  | Fe-Cr-Ni-Mn-Ti
6210 | 12 | 47 | 33 | 3 | 5 | 92.134 | 0.2613382 | 0.086546 | 523.5016 | 1 | 0 | 0 |  | Fe-Cr-Ni-Mn-Ti
6211 | 11 | 40 | 39 | 5 | 5 | 89.49008 | 0.2673608 | 0.08814247 | 527.8088 | 1 | 0 | 0 |  | Fe-Cr-Ni-Mn-Ti
6212 | 10 | 34 | 44 | 7 | 4 | 87.89659 | 0.2718311 | 0.08293437 | 474.0567 | 1 | 0 | 0 |  | Fe-Cr-Ni-Mn-Ti
6213 | 9 | 27 | 49 | 11 | 4 | 85.19768 | 0.2768035 | 0.08347525 | 466.9639 | 1 | 1 | 1 | 466.9639 | Fe-Cr-Ni-Mn-Ti
6214 | 7 | 22 | 53 | 14 | 3 | 83.90271 | 0.2798084 | 0.07691676 | 404.8272 | 1 | 1 | 1 | 404.8272 | Fe-Cr-Ni-Mn-Ti
6215 | 19 | 51 | 21 | 3 | 6 | 93.43003 | 0.255674 | 0.08895848 | 548.3258 | 0 | 0 | 0 |  | Fe-Cr-Ni-Mn-Ti
6216 | 17 | 44 | 27 | 5 | 7 | 90.19747 | 0.2619804 | 0.09617352 | 602.7927 | 1 | 0 | 0 |  | Fe-Cr-Ni-Mn-Ti
6217 | 16 | 38 | 32 | 7 | 8 | 87.31164 | 0.2675361 | 0.102243 | 646.7481 | 1 | 0 | 0 |  | Fe-Cr-Ni-Mn-Ti
6218 | 14 | 32 | 36 | 10 | 8 | 85.18255 | 0.2714894 | 0.1032479 | 643.9494 | 1 | 0 | 0 |  | Fe-Cr-Ni-Mn-Ti
6219 | 11 | 26 | 40 | 14 | 9 | 82.41544 | 0.2755025 | 0.1081152 | 672.147 | 1 | 0 | 0 |  | Fe-Cr-Ni-Mn-Ti
6220 | 9 | 21 | 44 | 18 | 8 | 81.09961 | 0.27809 | 0.1041708 | 626.4693 | 1 | 0 | 0 |  | Fe-Cr-Ni-Mn-Ti
6221 | 7 | 16 | 46 | 23 | 7 | 79.84876 | 0.2795461 | 0.0997215 | 576.2265 | 1 | 1 | 1 | 576.2265 | Fe-Cr-Ni-Mn-Ti
6222 | 29 | 52 | 12 | 3 | 4 | 95.45666 | 0.2522979 | 0.07539097 | 429.9461 | 0 | 0 | 0 |  | Fe-Cr-Ni-Mn-Ti
6223 | 27 | 46 | 16 | 4 | 8 | 90.71674 | 0.2591742 | 0.09832716 | 624.0964 | 0 | 0 | 0 |  | Fe-Cr-Ni-Mn-Ti
6224 | 24 | 39 | 21 | 6 | 10 | 87.10115 | 0.2652328 | 0.1087283 | 705.4054 | 0 | 0 | 0 |  | Fe-Cr-Ni-Mn-Ti
6225 | 21 | 34 | 25 | 9 | 12 | 84.10833 | 0.2694391 | 0.1162562 | 759.2982 | 1 | 0 | 0 |  | Fe-Cr-Ni-Mn-Ti
6226 | 17 | 29 | 28 | 13 | 13 | 81.80305 | 0.2720897 | 0.1198806 | 775.6113 | 1 | 0 | 0 |  | Fe-Cr-Ni-Mn-Ti
6227 | 14 | 24 | 31 | 17 | 14 | 79.49234 | 0.2750473 | 0.1230315 | 786.5956 | 1 | 0 | 0 |  | Fe-Cr-Ni-Mn-Ti
6228 | 11 | 19 | 34 | 23 | 13 | 78.22508 | 0.2762495 | 0.1197476 | 742.2124 | 1 | 0 | 0 |  | Fe-Cr-Ni-Mn-Ti
6229 | 8 | 15 | 36 | 29 | 12 | 77.31455 | 0.2763637 | 0.1157729 | 694.9371 | 1 | 0 | 0 |  | Fe-Cr-Ni-Mn-Ti
6230 | 6 | 12 | 37 | 36 | 9 | 77.82011 | 0.2740561 | 0.1041637 | 590.3502 | 1 | 0 | 0 |  | Fe-Cr-Ni-Mn-Ti
6231 | 38 | 43 | 10 | 3 | 6 | 91.34834 | 0.2600706 | 0.08879173 | 537.2858 | 0 | 0 | 0 |  | Fe-Cr-Ni-Mn-Ti
6232 | 34 | 38 | 13 | 4 | 10 | 87.26897 | 0.2652449 | 0.1083494 | 702.9947 | 0 | 0 | 0 |  | Fe-Cr-Ni-Mn-Ti
6233 | 29 | 33 | 16 | 7 | 14 | 83.22425 | 0.2696156 | 0.1218944 | 807.1549 | 0 | 0 | 0 |  | Fe-Cr-Ni-Mn-Ti
6234 | 25 | 29 | 19 | 10 | 17 | 80.17437 | 0.2730954 | 0.1293646 | 855.4236 | 0 | 0 | 0 |  | Fe-Cr-Ni-Mn-Ti
6235 | 20 | 25 | 21 | 15 | 19 | 77.75927 | 0.2746885 | 0.1324352 | 860.118 | 1 | 0 | 0 |  | Fe-Cr-Ni-Mn-Ti
6236 | 16 | 21 | 24 | 20 | 19 | 76.32966 | 0.275912 | 0.1318457 | 838.5921 | 1 | 0 | 0 |  | Fe-Cr-Ni-Mn-Ti
6237 | 12 | 17 | 26 | 26 | 18 | 75.38474 | 0.2758306 | 0.1290575 | 798.8556 | 1 | 0 | 0 |  | Fe-Cr-Ni-Mn-Ti
6238 | 9 | 13 | 28 | 34 | 17 | 74.58643 | 0.2751157 | 0.1246788 | 746.7267 | 1 | 0 | 0 |  | Fe-Cr-Ni-Mn-Ti
6239 | 6 | 11 | 28 | 43 | 12 | 76.35772 | 0.2694246 | 0.1099879 | 621.2237 | 1 | 0 | 0 |  | Fe-Cr-Ni-Mn-Ti
6240 | 45 | 35 | 8 | 3 | 9 | 87.09919 | 0.2672564 | 0.1046061 | 667.0627 | 0 | 0 | 0 |  | Fe-Cr-Ni-Mn-Ti
6241 | 39 | 31 | 10 | 5 | 14 | 82.93514 | 0.2711728 | 0.1225656 | 813.3081 | 0 | 0 | 0 |  | Fe-Cr-Ni-Mn-Ti
6242 | 33 | 27 | 12 | 8 | 19 | 78.89872 | 0.2748313 | 0.1343276 | 893.241 | 0 | 0 | 0 |  | Fe-Cr-Ni-Mn-Ti
6243 | 28 | 24 | 14 | 12 | 22 | 76.36393 | 0.2766607 | 0.1382866 | 904.9552 | 0 | 0 | 0 |  | Fe-Cr-Ni-Mn-Ti
6244 | 23 | 20 | 16 | 17 | 24 | 74.0464 | 0.278309 | 0.1398197 | 892.802 | 0 | 0 | 0 |  | Fe-Cr-Ni-Mn-Ti
6245 | 18 | 17 | 18 | 22 | 25 | 72.52901 | 0.2788041 | 0.1394004 | 869.3608 | 0 | 0 | 0 |  | Fe-Cr-Ni-Mn-Ti
6246 | 13 | 13 | 20 | 30 | 24 | 71.63012 | 0.2777717 | 0.1355969 | 818.7182 | 1 | 0 | 0 |  | Fe-Cr-Ni-Mn-Ti
6247 | 9 | 11 | 20 | 38 | 22 | 71.90218 | 0.2740464 | 0.1295392 | 758.4248 | 1 | 0 | 0 |  | Fe-Cr-Ni-Mn-Ti
6248 | 6 | 8 | 20 | 50 | 16 | 73.7965 | 0.2670955 | 0.1154376 | 640.1856 | 1 | 0 | 0 |  | Fe-Cr-Ni-Mn-Ti
6249 | 50 | 25 | 7 | 3 | 14 | 81.25208 | 0.2767193 | 0.1250631 | 829.675 | 0 | 0 | 0 |  | Fe-Cr-Ni-Mn-Ti
6250 | 42 | 23 | 8 | 6 | 21 | 76.95249 | 0.2792511 | 0.1400463 | 935.3288 | 0 | 0 | 0 |  | Fe-Cr-Ni-Mn-Ti
6251 | 36 | 20 | 9 | 9 | 26 | 73.56524 | 0.2818816 | 0.14623 | 957.2938 | 0 | 0 | 0 |  | Fe-Cr-Ni-Mn-Ti
6252 | 29 | 18 | 11 | 13 | 28 | 71.81982 | 0.2823185 | 0.1466955 | 937.7778 | 0 | 0 | 0 |  | Fe-Cr-Ni-Mn-Ti
6253 | 24 | 16 | 12 | 18 | 30 | 70.31635 | 0.2822073 | 0.1453013 | 903.3058 | 0 | 0 | 0 |  | Fe-Cr-Ni-Mn-Ti
6254 | 18 | 13 | 14 | 25 | 31 | 68.9465 | 0.2817333 | 0.1423471 | 855.7666 | 0 | 0 | 0 |  | Fe-Cr-Ni-Mn-Ti
6255 | 13 | 10 | 15 | 32 | 30 | 68.29997 | 0.2800871 | 0.1389581 | 811.6473 | 0 | 0 | 0 |  | Fe-Cr-Ni-Mn-Ti
6256 | 8 | 8 | 15 | 42 | 26 | 69.30965 | 0.2742537 | 0.1313319 | 743.6682 | 1 | 0 | 0 |  | Fe-Cr-Ni-Mn-Ti
6257 | 5 | 6 | 15 | 55 | 19 | 71.9814 | 0.2654616 | 0.117392 | 636.0484 | 1 | 0 | 0 |  | Fe-Cr-Ni-Mn-Ti
6258 | 52 | 17 | 7 | 3 | 21 | 75.27545 | 0.2856458 | 0.1443376 | 969.0719 | 0 | 0 | 0 |  | Fe-Cr-Ni-Mn-Ti
6259 | 43 | 16 | 7 | 6 | 28 | 71.63462 | 0.28704 | 0.1520577 | 998.2245 | 0 | 0 | 0 |  | Fe-Cr-Ni-Mn-Ti
6260 | 36 | 15 | 7 | 9 | 33 | 69.0823 | 0.2878354 | 0.1531778 | 973.3992 | 0 | 0 | 0 |  | Fe-Cr-Ni-Mn-Ti
6261 | 30 | 13 | 8 | 14 | 36 | 67.25084 | 0.2880604 | 0.1507308 | 923.862 | 0 | 0 | 0 |  | Fe-Cr-Ni-Mn-Ti
6262 | 24 | 11 | 9 | 19 | 38 | 65.7712 | 0.2879166 | 0.1481915 | 878.1974 | 0 | 0 | 0 |  | Fe-Cr-Ni-Mn-Ti
6263 | 18 | 9 | 10 | 25 | 38 | 64.97562 | 0.2864949 | 0.1449544 | 833.9931 | 0 | 0 | 0 |  | Fe-Cr-Ni-Mn-Ti
6264 | 12 | 7 | 11 | 33 | 37 | 64.70396 | 0.283587 | 0.1401165 | 781.7027 | 0 | 0 | 0 |  | Fe-Cr-Ni-Mn-Ti
6265 | 7 | 5 | 12 | 44 | 32 | 66.08066 | 0.2773307 | 0.1334762 | 729.0153 | 0 | 0 | 0 |  | Fe-Cr-Ni-Mn-Ti
6266 | 4 | 4 | 12 | 57 | 23 | 69.67087 | 0.2666966 | 0.1212674 | 646.3233 | 1 | 0 | 0 |  | Fe-Cr-Ni-Mn-Ti
6267 | 42 | 10 | 5 | 6 | 37 | 66.15243 | 0.2943884 | 0.1593812 | 1001.098 | 0 | 0 | 0 |  | Fe-Cr-Ni-Mn-Ti
6268 | 35 | 10 | 5 | 9 | 41 | 64.48113 | 0.2941005 | 0.1561868 | 944.9698 | 0 | 0 | 0 |  | Fe-Cr-Ni-Mn-Ti
6269 | 28 | 9 | 6 | 13 | 44 | 62.92806 | 0.2940371 | 0.1520681 | 884.3153 | 0 | 0 | 0 |  | Fe-Cr-Ni-Mn-Ti
6270 | 22 | 8 | 7 | 18 | 45 | 62.16713 | 0.2927939 | 0.147686 | 832.3328 | 0 | 0 | 0 |  | Fe-Cr-Ni-Mn-Ti
6271 | 16 | 6 | 8 | 25 | 45 | 61.51247 | 0.2909654 | 0.1428799 | 778.2593 | 0 | 0 | 0 |  | Fe-Cr-Ni-Mn-Ti
6272 | 11 | 5 | 9 | 32 | 43 | 61.89329 | 0.2874965 | 0.1389357 | 743.447 | 0 | 0 | 0 |  | Fe-Cr-Ni-Mn-Ti
6273 | 6 | 3 | 11 | 43 | 38 | 63.26572 | 0.2817516 | 0.1338771 | 707.5536 | 0 | 0 | 0 |  | Fe-Cr-Ni-Mn-Ti
6274 | 32 | 6 | 3 | 9 | 50 | 60.08602 | 0.2998471 | 0.1530498 | 862.0039 | 0 | 0 | 0 |  | Fe-Cr-Ni-Mn-Ti
6275 | 25 | 6 | 4 | 13 | 52 | 59.25542 | 0.2986855 | 0.1470342 | 797.4329 | 0 | 0 | 0 |  | Fe-Cr-Ni-Mn-Ti
6276 | 19 | 5 | 5 | 18 | 53 | 58.53323 | 0.2975082 | 0.14175 | 742.1295 | 0 | 0 | 0 |  | Fe-Cr-Ni-Mn-Ti
6277 | 13 | 4 | 6 | 23 | 53 | 57.98752 | 0.2959984 | 0.1380343 | 702.0115 | 0 | 0 | 0 |  | Fe-Cr-Ni-Mn-Ti
6278 | 8 | 4 | 8 | 30 | 50 | 59.07567 | 0.2916244 | 0.1348786 | 683.8495 | 0 | 0 | 0 |  | Fe-Cr-Ni-Mn-Ti
6279 | 12 | 47 | 3 | 33 | 5 | 93.47969 | 0.2346541 | 0.07012358 | 357.0713 | 0 | 0 | 0 |  | Fe-Cr-Ni-Mn-Ti
6280 | 11 | 40 | 5 | 39 | 5 | 91.01717 | 0.2372394 | 0.07087362 | 353.231 | 0 | 0 | 0 |  | Fe-Cr-Ni-Mn-Ti
6281 | 10 | 34 | 7 | 44 | 4 | 89.57657 | 0.2387345 | 0.06594168 | 309.0652 | 0 | 0 | 0 |  | Fe-Cr-Ni-Mn-Ti
6282 | 9 | 27 | 11 | 49 | 4 | 86.90827 | 0.2433214 | 0.06809571 | 316.7771 | 0 | 0 | 0 |  | Fe-Cr-Ni-Mn-Ti
6283 | 7 | 22 | 14 | 53 | 3 | 85.6851 | 0.245022 | 0.06305083 | 275.4782 | 0 | 0 | 0 |  | Fe-Cr-Ni-Mn-Ti
6284 | 19 | 51 | 3 | 21 | 6 | 94.2162 | 0.2399108 | 0.0786431 | 438.7382 | 0 | 0 | 0 |  | Fe-Cr-Ni-Mn-Ti
6285 | 17 | 44 | 5 | 27 | 7 | 91.1645 | 0.2428053 | 0.08360661 | 467.3677 | 0 | 0 | 0 |  | Fe-Cr-Ni-Mn-Ti
6286 | 16 | 38 | 7 | 32 | 8 | 88.40298 | 0.2460948 | 0.08855057 | 496.6977 | 0 | 0 | 0 |  | Fe-Cr-Ni-Mn-Ti
6287 | 14 | 32 | 10 | 36 | 8 | 86.33444 | 0.2490104 | 0.089294 | 492.522 | 0 | 0 | 0 |  | Fe-Cr-Ni-Mn-Ti
6288 | 11 | 26 | 14 | 40 | 9 | 83.57786 | 0.253087 | 0.09419261 | 520.4629 | 0 | 0 | 0 |  | Fe-Cr-Ni-Mn-Ti
6289 | 9 | 21 | 18 | 44 | 8 | 82.26759 | 0.2556361 | 0.09162685 | 491.7607 | 1 | 0 | 0 |  | Fe-Cr-Ni-Mn-Ti
6290 | 7 | 16 | 23 | 46 | 7 | 80.89691 | 0.2594599 | 0.0893357 | 467.391 | 1 | 0 | 0 |  | Fe-Cr-Ni-Mn-Ti
6291 | 29 | 52 | 3 | 12 | 4 | 95.83256 | 0.2445379 | 0.07099323 | 384.9915 | 0 | 0 | 0 |  | Fe-Cr-Ni-Mn-Ti
6292 | 27 | 46 | 4 | 16 | 8 | 91.2202 | 0.2490518 | 0.09186354 | 550.7117 | 0 | 0 | 0 |  | Fe-Cr-Ni-Mn-Ti
6293 | 24 | 39 | 6 | 21 | 10 | 87.74383 | 0.2525337 | 0.09943362 | 600.2961 | 0 | 0 | 0 |  | Fe-Cr-Ni-Mn-Ti
6294 | 21 | 34 | 9 | 25 | 12 | 84.79489 | 0.2560805 | 0.1065585 | 647.7995 | 0 | 0 | 0 |  | Fe-Cr-Ni-Mn-Ti
6295 | 17 | 29 | 13 | 28 | 13 | 82.46096 | 0.2594426 | 0.1098225 | 662.969 | 0 | 0 | 0 |  | Fe-Cr-Ni-Mn-Ti
6296 | 14 | 24 | 17 | 31 | 14 | 80.1116 | 0.2632682 | 0.1135391 | 681.3222 | 1 | 0 | 0 |  | Fe-Cr-Ni-Mn-Ti
6297 | 11 | 19 | 23 | 34 | 13 | 78.71542 | 0.2669625 | 0.1127076 | 665.4938 | 1 | 0 | 0 |  | Fe-Cr-Ni-Mn-Ti
6298 | 8 | 15 | 29 | 36 | 12 | 77.62913 | 0.2704267 | 0.1116463 | 650.42 | 1 | 0 | 0 |  | Fe-Cr-Ni-Mn-Ti
6299 | 6 | 12 | 36 | 37 | 9 | 77.86528 | 0.2731998 | 0.1037035 | 585.3511 | 1 | 0 | 0 |  | Fe-Cr-Ni-Mn-Ti
6300 | 38 | 43 | 3 | 10 | 6 | 91.63105 | 0.2542322 | 0.08552777 | 500.9312 | 0 | 0 | 0 |  | Fe-Cr-Ni-Mn-Ti
6301 | 34 | 38 | 4 | 13 | 10 | 87.64394 | 0.2577249 | 0.1025746 | 637.2207 | 0 | 0 | 0 |  | Fe-Cr-Ni-Mn-Ti
6302 | 29 | 33 | 7 | 16 | 14 | 83.60737 | 0.2621404 | 0.115272 | 731.184 | 0 | 0 | 0 |  | Fe-Cr-Ni-Mn-Ti
6303 | 25 | 29 | 10 | 19 | 17 | 80.55932 | 0.2657228 | 0.1227998 | 779.7451 | 0 | 0 | 0 |  | Fe-Cr-Ni-Mn-Ti
6304 | 20 | 25 | 15 | 21 | 19 | 78.01975 | 0.2697723 | 0.1280397 | 809.7796 | 0 | 0 | 0 |  | Fe-Cr-Ni-Mn-Ti
6305 | 16 | 21 | 20 | 24 | 19 | 76.50523 | 0.2726222 | 0.1291557 | 807.6098 | 1 | 0 | 0 |  | Fe-Cr-Ni-Mn-Ti
6306 | 12 | 17 | 26 | 26 | 18 | 75.38474 | 0.2758306 | 0.1286167 | 794.7366 | 1 | 0 | 0 |  | Fe-Cr-Ni-Mn-Ti
6307 | 9 | 13 | 34 | 28 | 17 | 74.32054 | 0.280059 | 0.129815 | 800.1388 | 1 | 0 | 0 |  | Fe-Cr-Ni-Mn-Ti
6308 | 6 | 11 | 43 | 28 | 12 | 75.67966 | 0.2821439 | 0.1185373 | 712.823 | 1 | 0 | 0 |  | Fe-Cr-Ni-Mn-Ti
6309 | 45 | 35 | 3 | 8 | 9 | 87.29713 | 0.263214 | 0.1021306 | 637.7613 | 0 | 0 | 0 |  | Fe-Cr-Ni-Mn-Ti
6310 | 39 | 31 | 5 | 10 | 14 | 83.14077 | 0.2671162 | 0.119095 | 772.4843 | 0 | 0 | 0 |  | Fe-Cr-Ni-Mn-Ti
6311 | 33 | 27 | 8 | 12 | 19 | 79.06711 | 0.2716057 | 0.1313715 | 858.1099 | 0 | 0 | 0 |  | Fe-Cr-Ni-Mn-Ti
6312 | 28 | 24 | 12 | 14 | 22 | 76.44866 | 0.2750651 | 0.1378378 | 896.7325 | 0 | 0 | 0 |  | Fe-Cr-Ni-Mn-Ti
6313 | 23 | 20 | 17 | 16 | 24 | 74.00346 | 0.2791067 | 0.1421813 | 915.363 | 0 | 0 | 0 |  | Fe-Cr-Ni-Mn-Ti
6314 | 18 | 17 | 22 | 18 | 25 | 72.35502 | 0.2820075 | 0.1444964 | 921.1095 | 1 | 0 | 0 |  | Fe-Cr-Ni-Mn-Ti
6315 | 13 | 13 | 30 | 20 | 24 | 71.18917 | 0.2858491 | 0.1453299 | 920.2616 | 1 | 0 | 0 |  | Fe-Cr-Ni-Mn-Ti
6316 | 9 | 11 | 38 | 20 | 22 | 71.09846 | 0.2887659 | 0.1448458 | 919.9931 | 1 | 0 | 0 |  | Fe-Cr-Ni-Mn-Ti
6317 | 6 | 8 | 50 | 20 | 16 | 72.43976 | 0.2921661 | 0.1354454 | 853.3714 | 1 | 0 | 0 |  | Fe-Cr-Ni-Mn-Ti
6318 | 50 | 25 | 3 | 7 | 14 | 81.41069 | 0.2735691 | 0.1221827 | 796.2173 | 0 | 0 | 0 |  | Fe-Cr-Ni-Mn-Ti
6319 | 42 | 23 | 6 | 8 | 21 | 77.03371 | 0.2776986 | 0.1385065 | 917.237 | 0 | 0 | 0 |  | Fe-Cr-Ni-Mn-Ti
6320 | 36 | 20 | 9 | 9 | 26 | 73.56524 | 0.2818816 | 0.14623 | 957.2938 | 0 | 0 | 0 |  | Fe-Cr-Ni-Mn-Ti
6321 | 29 | 18 | 13 | 11 | 28 | 71.73474 | 0.2838862 | 0.147617 | 949.6724 | 0 | 0 | 0 |  | Fe-Cr-Ni-Mn-Ti
6322 | 24 | 16 | 18 | 12 | 30 | 70.06036 | 0.2868788 | 0.1509191 | 964.0567 | 0 | 0 | 0 |  | Fe-Cr-Ni-Mn-Ti
6323 | 18 | 13 | 25 | 14 | 31 | 68.47475 | 0.2902717 | 0.1534834 | 972.1974 | 1 | 0 | 0 |  | Fe-Cr-Ni-Mn-Ti
6324 | 13 | 10 | 32 | 15 | 30 | 67.55419 | 0.29353 | 0.1545402 | 974.5309 | 1 | 0 | 0 |  | Fe-Cr-Ni-Mn-Ti
6325 | 8 | 8 | 42 | 15 | 26 | 68.09257 | 0.2962509 | 0.1533427 | 976.32 | 1 | 0 | 0 |  | Fe-Cr-Ni-Mn-Ti
6326 | 5 | 6 | 55 | 15 | 19 | 70.16714 | 0.298619 | 0.1458414 | 937.5891 | 1 | 0 | 0 |  | Fe-Cr-Ni-Mn-Ti
6327 | 52 | 17 | 3 | 7 | 21 | 75.43328 | 0.2826252 | 0.1414581 | 934.8133 | 0 | 0 | 0 |  | Fe-Cr-Ni-Mn-Ti
6328 | 43 | 16 | 6 | 7 | 28 | 71.6752 | 0.2862868 | 0.1511493 | 987.9883 | 0 | 0 | 0 |  | Fe-Cr-Ni-Mn-Ti
6329 | 36 | 15 | 9 | 7 | 33 | 68.99974 | 0.2893399 | 0.1552977 | 996.0985 | 0 | 0 | 0 |  | Fe-Cr-Ni-Mn-Ti
6330 | 30 | 13 | 14 | 8 | 36 | 67.0022 | 0.2925404 | 0.1590095 | 1007.15 | 0 | 0 | 0 |  | Fe-Cr-Ni-Mn-Ti
6331 | 24 | 11 | 19 | 9 | 38 | 65.35163 | 0.295412 | 0.1610235 | 1005.653 | 0 | 0 | 0 |  | Fe-Cr-Ni-Mn-Ti
6332 | 18 | 9 | 25 | 10 | 38 | 64.33154 | 0.2979455 | 0.1623999 | 1006.543 | 1 | 0 | 0 |  | Fe-Cr-Ni-Mn-Ti
6333 | 12 | 7 | 33 | 11 | 37 | 63.74451 | 0.3006013 | 0.1651706 | 1027.252 | 1 | 0 | 0 |  | Fe-Cr-Ni-Mn-Ti
6334 | 7 | 5 | 44 | 12 | 32 | 64.65795 | 0.3026675 | 0.1665364 | 1058.748 | 1 | 0 | 0 |  | Fe-Cr-Ni-Mn-Ti
6335 | 4 | 4 | 57 | 12 | 23 | 67.6294 | 0.3035616 | 0.1594177 | 1039.878 | 1 | 0 | 0 |  | Fe-Cr-Ni-Mn-Ti
6336 | 42 | 10 | 6 | 5 | 37 | 66.11185 | 0.2951184 | 0.1603394 | 1011.42 | 0 | 0 | 0 |  | Fe-Cr-Ni-Mn-Ti
6337 | 35 | 10 | 9 | 5 | 41 | 64.31664 | 0.2970286 | 0.1608711 | 992.2651 | 0 | 0 | 0 |  | Fe-Cr-Ni-Mn-Ti
6338 | 28 | 9 | 13 | 6 | 44 | 62.63654 | 0.2991824 | 0.160859 | 969.4423 | 0 | 0 | 0 |  | Fe-Cr-Ni-Mn-Ti
6339 | 22 | 8 | 18 | 7 | 45 | 61.70351 | 0.3009435 | 0.1617381 | 965.3841 | 0 | 0 | 0 |  | Fe-Cr-Ni-Mn-Ti
6340 | 16 | 6 | 25 | 8 | 45 | 60.78655 | 0.3036813 | 0.1645216 | 979.7659 | 1 | 0 | 0 |  | Fe-Cr-Ni-Mn-Ti
6341 | 11 | 5 | 32 | 9 | 43 | 60.89698 | 0.3049615 | 0.16741 | 1009.282 | 1 | 0 | 0 |  | Fe-Cr-Ni-Mn-Ti
6342 | 6 | 3 | 43 | 11 | 38 | 61.86539 | 0.3064033 | 0.1705281 | 1056.997 | 1 | 0 | 0 |  | Fe-Cr-Ni-Mn-Ti
6343 | 32 | 6 | 9 | 3 | 50 | 59.84031 | 0.3041301 | 0.1608816 | 934.8867 | 0 | 0 | 0 |  | Fe-Cr-Ni-Mn-Ti
6344 | 25 | 6 | 13 | 4 | 52 | 58.88249 | 0.305163 | 0.1591879 | 906.874 | 0 | 0 | 0 |  | Fe-Cr-Ni-Mn-Ti
6345 | 19 | 5 | 18 | 5 | 53 | 57.9888 | 0.3069371 | 0.1595838 | 898.7903 | 0 | 0 | 0 |  | Fe-Cr-Ni-Mn-Ti
6346 | 13 | 4 | 23 | 6 | 53 | 57.26046 | 0.3085656 | 0.1600025 | 892.8228 | 1 | 0 | 0 |  | Fe-Cr-Ni-Mn-Ti
6347 | 8 | 4 | 30 | 8 | 50 | 58.128 | 0.3080667 | 0.1640669 | 940.0221 | 1 | 0 | 0 |  | Fe-Cr-Ni-Mn-Ti
6348 | 12 | 47 | 33 | 5 | 3 | 93.36809 | 0.2595146 | 0.07286448 | 403.5543 | 1 | 0 | 0 |  | Fe-Cr-Ni-Mn-Ti
6349 | 11 | 40 | 39 | 5 | 5 | 89.49008 | 0.2673608 | 0.08814247 | 527.8088 | 1 | 0 | 0 |  | Fe-Cr-Ni-Mn-Ti
6350 | 10 | 34 | 44 | 4 | 7 | 86.12788 | 0.274502 | 0.1013089 | 637.6224 | 1 | 0 | 0 |  | Fe-Cr-Ni-Mn-Ti
6351 | 9 | 27 | 49 | 4 | 11 | 81.28509 | 0.2828794 | 0.1208116 | 799.3065 | 1 | 0 | 0 |  | Fe-Cr-Ni-Mn-Ti
6352 | 7 | 22 | 53 | 3 | 14 | 77.85418 | 0.2893416 | 0.1338906 | 904.4937 | 1 | 0 | 0 |  | Fe-Cr-Ni-Mn-Ti
6353 | 19 | 51 | 21 | 6 | 3 | 95.29382 | 0.2528895 | 0.06967051 | 379.2362 | 0 | 0 | 0 |  | Fe-Cr-Ni-Mn-Ti
6354 | 17 | 44 | 27 | 7 | 5 | 91.3956 | 0.2601529 | 0.08492514 | 501.869 | 1 | 0 | 0 |  | Fe-Cr-Ni-Mn-Ti
6355 | 16 | 38 | 32 | 8 | 7 | 87.88481 | 0.266644 | 0.09722275 | 601.3384 | 1 | 0 | 0 |  | Fe-Cr-Ni-Mn-Ti
6356 | 14 | 32 | 36 | 8 | 10 | 84.063 | 0.2732708 | 0.11238 | 726.252 | 1 | 0 | 0 |  | Fe-Cr-Ni-Mn-Ti
6357 | 11 | 26 | 40 | 9 | 14 | 79.73718 | 0.2799153 | 0.1276022 | 844.986 | 1 | 0 | 0 |  | Fe-Cr-Ni-Mn-Ti
6358 | 9 | 21 | 44 | 8 | 18 | 75.90712 | 0.2868242 | 0.1404246 | 941.4599 | 1 | 0 | 0 |  | Fe-Cr-Ni-Mn-Ti
6359 | 7 | 16 | 46 | 7 | 23 | 71.75776 | 0.2935661 | 0.1528365 | 1022.652 | 1 | 0 | 0 |  | Fe-Cr-Ni-Mn-Ti
6360 | 29 | 52 | 12 | 4 | 3 | 96.08529 | 0.2513675 | 0.06826311 | 369.0896 | 0 | 0 | 0 |  | Fe-Cr-Ni-Mn-Ti
6361 | 27 | 46 | 16 | 8 | 4 | 93.10068 | 0.2555237 | 0.07608549 | 426.3381 | 0 | 0 | 0 |  | Fe-Cr-Ni-Mn-Ti
6362 | 24 | 39 | 21 | 10 | 6 | 89.41351 | 0.2615897 | 0.08975399 | 534.5868 | 1 | 0 | 0 |  | Fe-Cr-Ni-Mn-Ti
6363 | 21 | 34 | 25 | 12 | 9 | 85.75781 | 0.266753 | 0.1045652 | 654.2715 | 1 | 0 | 0 |  | Fe-Cr-Ni-Mn-Ti
6364 | 17 | 29 | 28 | 13 | 13 | 81.80305 | 0.2720897 | 0.1198806 | 775.6113 | 1 | 0 | 0 |  | Fe-Cr-Ni-Mn-Ti
6365 | 14 | 24 | 31 | 14 | 17 | 77.95518 | 0.2777323 | 0.1315574 | 859.2986 | 1 | 0 | 0 |  | Fe-Cr-Ni-Mn-Ti
6366 | 11 | 19 | 34 | 13 | 23 | 73.30256 | 0.2851455 | 0.1447795 | 946.6839 | 1 | 0 | 0 |  | Fe-Cr-Ni-Mn-Ti
6367 | 8 | 15 | 36 | 12 | 29 | 69.24333 | 0.2914463 | 0.1542253 | 994.3091 | 1 | 0 | 0 |  | Fe-Cr-Ni-Mn-Ti
6368 | 6 | 12 | 37 | 9 | 36 | 65.33782 | 0.2979896 | 0.1624081 | 1025.651 | 1 | 0 | 0 |  | Fe-Cr-Ni-Mn-Ti
6369 | 38 | 43 | 10 | 6 | 3 | 93.16347 | 0.2573331 | 0.06893045 | 365.7685 | 0 | 0 | 0 |  | Fe-Cr-Ni-Mn-Ti
6370 | 34 | 38 | 13 | 10 | 4 | 90.79567 | 0.2597357 | 0.07679066 | 423.447 | 0 | 0 | 0 |  | Fe-Cr-Ni-Mn-Ti
6371 | 29 | 33 | 16 | 14 | 7 | 87.1393 | 0.2631974 | 0.09402707 | 559.5465 | 0 | 0 | 0 |  | Fe-Cr-Ni-Mn-Ti
6372 | 25 | 29 | 19 | 17 | 10 | 83.89311 | 0.2667545 | 0.1064728 | 656.0454 | 1 | 0 | 0 |  | Fe-Cr-Ni-Mn-Ti
6373 | 20 | 25 | 21 | 19 | 15 | 79.78878 | 0.27106 | 0.1222505 | 775.111 | 1 | 0 | 0 |  | Fe-Cr-Ni-Mn-Ti
6374 | 16 | 21 | 24 | 19 | 20 | 75.8406 | 0.2768162 | 0.1348142 | 862.6708 | 1 | 0 | 0 |  | Fe-Cr-Ni-Mn-Ti
6375 | 12 | 17 | 26 | 18 | 26 | 71.57907 | 0.2831273 | 0.145978 | 927.5894 | 1 | 0 | 0 |  | Fe-Cr-Ni-Mn-Ti
6376 | 9 | 13 | 28 | 17 | 34 | 66.97958 | 0.2902965 | 0.1538751 | 952.3231 | 1 | 0 | 0 |  | Fe-Cr-Ni-Mn-Ti
6377 | 6 | 11 | 28 | 12 | 43 | 62.66731 | 0.2975061 | 0.1596126 | 953.675 | 1 | 0 | 0 |  | Fe-Cr-Ni-Mn-Ti
6378 | 45 | 35 | 8 | 9 | 3 | 90.58706 | 0.2618633 | 0.0691187 | 358.4367 | 0 | 0 | 0 |  | Fe-Cr-Ni-Mn-Ti
6379 | 39 | 31 | 10 | 14 | 5 | 87.98356 | 0.2629771 | 0.08295394 | 463.8902 | 0 | 0 | 0 |  | Fe-Cr-Ni-Mn-Ti
6380 | 33 | 27 | 12 | 19 | 8 | 84.7635 | 0.2647778 | 0.09784207 | 577.9276 | 0 | 0 | 0 |  | Fe-Cr-Ni-Mn-Ti
6381 | 28 | 24 | 14 | 22 | 12 | 81.42498 | 0.2675851 | 0.1120051 | 686.1116 | 1 | 0 | 0 |  | Fe-Cr-Ni-Mn-Ti
6382 | 23 | 20 | 16 | 24 | 17 | 77.4309 | 0.2719479 | 0.1250214 | 776.7973 | 1 | 0 | 0 |  | Fe-Cr-Ni-Mn-Ti
6383 | 18 | 17 | 18 | 25 | 22 | 73.92606 | 0.2760721 | 0.1341409 | 830.8835 | 1 | 0 | 0 |  | Fe-Cr-Ni-Mn-Ti
6384 | 13 | 13 | 20 | 24 | 30 | 68.95895 | 0.2832418 | 0.1440481 | 874.372 | 1 | 0 | 0 |  | Fe-Cr-Ni-Mn-Ti
6385 | 9 | 11 | 20 | 22 | 38 | 65.0033 | 0.2887271 | 0.1478579 | 866.1087 | 1 | 0 | 0 |  | Fe-Cr-Ni-Mn-Ti
6386 | 6 | 8 | 20 | 16 | 50 | 59.59736 | 0.2984352 | 0.1498475 | 824.578 | 1 | 0 | 0 |  | Fe-Cr-Ni-Mn-Ti
6387 | 50 | 25 | 7 | 14 | 3 | 87.35973 | 0.2668945 | 0.06949326 | 349.4737 | 0 | 0 | 0 |  | Fe-Cr-Ni-Mn-Ti
6388 | 42 | 23 | 8 | 21 | 6 | 84.77272 | 0.2658219 | 0.08787918 | 488.9432 | 0 | 0 | 0 |  | Fe-Cr-Ni-Mn-Ti
6389 | 36 | 20 | 9 | 26 | 9 | 82.02595 | 0.266559 | 0.1007107 | 583.7502 | 0 | 0 | 0 |  | Fe-Cr-Ni-Mn-Ti
6390 | 29 | 18 | 11 | 28 | 13 | 79.09695 | 0.2685756 | 0.11393 | 682.0249 | 1 | 0 | 0 |  | Fe-Cr-Ni-Mn-Ti
6391 | 24 | 16 | 12 | 30 | 18 | 75.86888 | 0.271256 | 0.1247051 | 754.083 | 1 | 0 | 0 |  | Fe-Cr-Ni-Mn-Ti
6392 | 18 | 13 | 14 | 31 | 25 | 71.57619 | 0.2762873 | 0.1346456 | 806.5243 | 0 | 0 | 0 |  | Fe-Cr-Ni-Mn-Ti
6393 | 13 | 10 | 15 | 30 | 32 | 67.44827 | 0.2819278 | 0.1410036 | 822.9142 | 0 | 0 | 0 |  | Fe-Cr-Ni-Mn-Ti
6394 | 8 | 8 | 15 | 26 | 42 | 62.6569 | 0.289249 | 0.1440495 | 800.4645 | 1 | 0 | 0 |  | Fe-Cr-Ni-Mn-Ti
6395 | 5 | 6 | 15 | 19 | 55 | 57.52314 | 0.2990787 | 0.1407503 | 723.5728 | 1 | 0 | 0 |  | Fe-Cr-Ni-Mn-Ti
6396 | 52 | 17 | 7 | 21 | 3 | 84.60743 | 0.2698846 | 0.06934394 | 336.8434 | 0 | 0 | 0 |  | Fe-Cr-Ni-Mn-Ti
6397 | 43 | 16 | 7 | 28 | 6 | 82.49779 | 0.2674516 | 0.08734017 | 469.9695 | 0 | 0 | 0 |  | Fe-Cr-Ni-Mn-Ti
6398 | 36 | 15 | 7 | 33 | 9 | 80.47955 | 0.266188 | 0.09931315 | 557.2246 | 0 | 0 | 0 |  | Fe-Cr-Ni-Mn-Ti
6399 | 30 | 13 | 8 | 36 | 14 | 77.17712 | 0.2682554 | 0.1138627 | 661.343 | 1 | 0 | 0 |  | Fe-Cr-Ni-Mn-Ti
6400 | 24 | 11 | 9 | 38 | 19 | 74.02554 | 0.2706874 | 0.123494 | 720.5663 | 1 | 0 | 0 |  | Fe-Cr-Ni-Mn-Ti
6401 | 18 | 9 | 10 | 38 | 25 | 70.47857 | 0.2745089 | 0.1316128 | 760.5811 | 0 | 0 | 0 |  | Fe-Cr-Ni-Mn-Ti
6402 | 12 | 7 | 11 | 37 | 33 | 66.33469 | 0.2798718 | 0.1367917 | 766.7311 | 0 | 0 | 0 |  | Fe-Cr-Ni-Mn-Ti
6403 | 7 | 5 | 12 | 32 | 44 | 61.34145 | 0.2885413 | 0.1385683 | 735.9346 | 1 | 0 | 0 |  | Fe-Cr-Ni-Mn-Ti
6404 | 4 | 4 | 12 | 23 | 57 | 56.44564 | 0.2986835 | 0.1341921 | 658.4992 | 0 | 0 | 0 |  | Fe-Cr-Ni-Mn-Ti
6405 | 42 | 10 | 5 | 37 | 6 | 80.58902 | 0.2667353 | 0.08597878 | 444.0791 | 1 | 0 | 0 |  | Fe-Cr-Ni-Mn-Ti
6406 | 35 | 10 | 5 | 41 | 9 | 78.93363 | 0.2651553 | 0.0975642 | 527.3885 | 1 | 0 | 0 |  | Fe-Cr-Ni-Mn-Ti
6407 | 28 | 9 | 6 | 44 | 13 | 76.45525 | 0.2657034 | 0.1089948 | 605.9867 | 1 | 0 | 0 |  | Fe-Cr-Ni-Mn-Ti
6408 | 22 | 8 | 7 | 45 | 18 | 73.59439 | 0.2679136 | 0.1192039 | 671.654 | 1 | 0 | 0 |  | Fe-Cr-Ni-Mn-Ti
6409 | 16 | 6 | 8 | 45 | 25 | 69.65761 | 0.2724055 | 0.1282423 | 716.5516 | 0 | 0 | 0 |  | Fe-Cr-Ni-Mn-Ti
6410 | 11 | 5 | 9 | 43 | 32 | 66.2584 | 0.2772257 | 0.1330089 | 727.6812 | 0 | 0 | 0 |  | Fe-Cr-Ni-Mn-Ti
6411 | 6 | 3 | 11 | 38 | 43 | 61.35876 | 0.2863888 | 0.1348841 | 702.1626 | 1 | 0 | 0 |  | Fe-Cr-Ni-Mn-Ti
6412 | 32 | 6 | 3 | 50 | 9 | 77.70885 | 0.2624588 | 0.0951079 | 492.9679 | 1 | 0 | 0 |  | Fe-Cr-Ni-Mn-Ti
6413 | 25 | 6 | 4 | 52 | 13 | 75.57961 | 0.2627157 | 0.1061044 | 568.0739 | 1 | 0 | 0 |  | Fe-Cr-Ni-Mn-Ti
6414 | 19 | 5 | 5 | 53 | 18 | 72.74393 | 0.264964 | 0.1159636 | 629.0779 | 1 | 0 | 0 |  | Fe-Cr-Ni-Mn-Ti
6415 | 13 | 4 | 6 | 53 | 23 | 69.9388 | 0.2676015 | 0.1226836 | 662.0076 | 0 | 0 | 0 |  | Fe-Cr-Ni-Mn-Ti
6416 | 8 | 4 | 8 | 50 | 30 | 66.83572 | 0.272796 | 0.128358 | 686.401 | 0 | 0 | 0 |  | Fe-Cr-Ni-Mn-Ti
6417 | 12 | 47 | 3 | 5 | 33 | 78.37937 | 0.2621554 | 0.1333789 | 861.9282 | 0 | 0 | 0 |  | Fe-Cr-Ni-Mn-Ti
6418 | 11 | 40 | 5 | 5 | 39 | 73.52962 | 0.2703878 | 0.1378926 | 862.2933 | 0 | 0 | 0 |  | Fe-Cr-Ni-Mn-Ti
6419 | 10 | 34 | 7 | 4 | 44 | 69.53173 | 0.2778555 | 0.1403685 | 849.398 | 0 | 0 | 0 |  | Fe-Cr-Ni-Mn-Ti
6420 | 9 | 27 | 11 | 4 | 49 | 65.52379 | 0.2863285 | 0.1442126 | 844.8313 | 0 | 0 | 0 |  | Fe-Cr-Ni-Mn-Ti
6421 | 7 | 22 | 14 | 3 | 53 | 62.38677 | 0.2929417 | 0.1451113 | 821.5536 | 0 | 0 | 0 |  | Fe-Cr-Ni-Mn-Ti
6422 | 19 | 51 | 3 | 6 | 21 | 85.64041 | 0.254459 | 0.1247211 | 837.4724 | 0 | 0 | 0 |  | Fe-Cr-Ni-Mn-Ti
6423 | 17 | 44 | 5 | 7 | 27 | 80.31998 | 0.2620969 | 0.13387 | 885.484 | 0 | 0 | 0 |  | Fe-Cr-Ni-Mn-Ti
6424 | 16 | 38 | 7 | 8 | 32 | 76.08556 | 0.268857 | 0.139108 | 898.3109 | 0 | 0 | 0 |  | Fe-Cr-Ni-Mn-Ti
6425 | 14 | 32 | 10 | 8 | 36 | 72.35104 | 0.2756182 | 0.144347 | 914.4018 | 0 | 0 | 0 |  | Fe-Cr-Ni-Mn-Ti
6426 | 11 | 26 | 14 | 9 | 40 | 68.73042 | 0.2822915 | 0.1480569 | 912.3925 | 0 | 0 | 0 |  | Fe-Cr-Ni-Mn-Ti
6427 | 9 | 21 | 18 | 8 | 44 | 65.52166 | 0.2892179 | 0.1520835 | 916.6973 | 0 | 0 | 0 |  | Fe-Cr-Ni-Mn-Ti
6428 | 7 | 16 | 23 | 7 | 46 | 62.99219 | 0.29572 | 0.1562158 | 928.7098 | 1 | 0 | 0 |  | Fe-Cr-Ni-Mn-Ti
6429 | 29 | 52 | 3 | 4 | 12 | 91.01375 | 0.2521442 | 0.108041 | 713.395 | 0 | 0 | 0 |  | Fe-Cr-Ni-Mn-Ti
6430 | 27 | 46 | 4 | 8 | 16 | 86.70987 | 0.2565657 | 0.1165431 | 765.9304 | 0 | 0 | 0 |  | Fe-Cr-Ni-Mn-Ti
6431 | 24 | 39 | 6 | 10 | 21 | 81.80764 | 0.2629244 | 0.1298332 | 860.3148 | 0 | 0 | 0 |  | Fe-Cr-Ni-Mn-Ti
6432 | 21 | 34 | 9 | 12 | 25 | 78.13953 | 0.2681805 | 0.1355362 | 883.3334 | 0 | 0 | 0 |  | Fe-Cr-Ni-Mn-Ti
6433 | 17 | 29 | 13 | 13 | 28 | 74.9721 | 0.2734564 | 0.1419778 | 917.6509 | 0 | 0 | 0 |  | Fe-Cr-Ni-Mn-Ti
6434 | 14 | 24 | 17 | 14 | 31 | 71.91485 | 0.2790218 | 0.1467787 | 934.004 | 0 | 0 | 0 |  | Fe-Cr-Ni-Mn-Ti
6435 | 11 | 19 | 23 | 13 | 34 | 68.85094 | 0.2861669 | 0.1528346 | 962.9105 | 0 | 0 | 0 |  | Fe-Cr-Ni-Mn-Ti
6436 | 8 | 15 | 29 | 12 | 36 | 66.56309 | 0.2921005 | 0.1577189 | 986.8292 | 1 | 0 | 0 |  | Fe-Cr-Ni-Mn-Ti
6437 | 6 | 12 | 36 | 9 | 37 | 64.97387 | 0.2980832 | 0.1640605 | 1034.019 | 1 | 0 | 0 |  | Fe-Cr-Ni-Mn-Ti
6438 | 38 | 43 | 3 | 6 | 10 | 89.29061 | 0.2579436 | 0.1041288 | 667.1431 | 0 | 0 | 0 |  | Fe-Cr-Ni-Mn-Ti
6439 | 34 | 38 | 4 | 10 | 13 | 85.95457 | 0.2605401 | 0.116299 | 762.7812 | 0 | 0 | 0 |  | Fe-Cr-Ni-Mn-Ti
6440 | 29 | 33 | 7 | 14 | 16 | 82.53481 | 0.2640148 | 0.1234582 | 805.3669 | 0 | 0 | 0 |  | Fe-Cr-Ni-Mn-Ti
6441 | 25 | 29 | 10 | 17 | 19 | 79.53938 | 0.2675745 | 0.1276803 | 820.0385 | 0 | 0 | 0 |  | Fe-Cr-Ni-Mn-Ti
6442 | 20 | 25 | 15 | 19 | 21 | 77.03174 | 0.2716133 | 0.1323419 | 844.0074 | 0 | 0 | 0 |  | Fe-Cr-Ni-Mn-Ti
6443 | 16 | 21 | 20 | 19 | 24 | 74.10223 | 0.2771884 | 0.1392976 | 885.8342 | 1 | 0 | 0 |  | Fe-Cr-Ni-Mn-Ti
6444 | 12 | 17 | 26 | 18 | 26 | 71.57907 | 0.2831273 | 0.1466102 | 934.9246 | 1 | 0 | 0 |  | Fe-Cr-Ni-Mn-Ti
6445 | 9 | 13 | 34 | 17 | 28 | 69.27422 | 0.2897361 | 0.151915 | 964.0915 | 1 | 0 | 0 |  | Fe-Cr-Ni-Mn-Ti
6446 | 6 | 11 | 43 | 12 | 28 | 68.16268 | 0.2960942 | 0.1610907 | 1049.562 | 1 | 0 | 0 |  | Fe-Cr-Ni-Mn-Ti
6447 | 45 | 35 | 3 | 9 | 8 | 87.86461 | 0.2623044 | 0.09755287 | 596.8862 | 0 | 0 | 0 |  | Fe-Cr-Ni-Mn-Ti
6448 | 39 | 31 | 5 | 14 | 10 | 85.33151 | 0.2634297 | 0.1085464 | 683.413 | 0 | 0 | 0 |  | Fe-Cr-Ni-Mn-Ti
6449 | 33 | 27 | 8 | 19 | 12 | 82.72987 | 0.2651459 | 0.114192 | 716.3423 | 0 | 0 | 0 |  | Fe-Cr-Ni-Mn-Ti
6450 | 28 | 24 | 12 | 22 | 14 | 80.46073 | 0.2677696 | 0.117132 | 726.0222 | 0 | 0 | 0 |  | Fe-Cr-Ni-Mn-Ti
6451 | 23 | 20 | 17 | 24 | 16 | 77.88879 | 0.2718546 | 0.1231359 | 763.5238 | 1 | 0 | 0 |  | Fe-Cr-Ni-Mn-Ti
6452 | 18 | 17 | 22 | 25 | 18 | 75.67249 | 0.2756951 | 0.1286379 | 798.1725 | 1 | 0 | 0 |  | Fe-Cr-Ni-Mn-Ti
6453 | 13 | 13 | 30 | 24 | 20 | 73.04791 | 0.2822916 | 0.13574 | 846.6192 | 1 | 0 | 0 |  | Fe-Cr-Ni-Mn-Ti
6454 | 9 | 11 | 38 | 22 | 20 | 72.02872 | 0.2870117 | 0.1393029 | 876.566 | 1 | 0 | 0 |  | Fe-Cr-Ni-Mn-Ti
6455 | 6 | 8 | 50 | 16 | 20 | 70.54931 | 0.2955825 | 0.1457128 | 936.0624 | 1 | 0 | 0 |  | Fe-Cr-Ni-Mn-Ti
6456 | 50 | 25 | 3 | 14 | 7 | 85.22246 | 0.2672574 | 0.09845956 | 590.7986 | 0 | 0 | 0 |  | Fe-Cr-Ni-Mn-Ti
6457 | 42 | 23 | 6 | 21 | 8 | 83.7475 | 0.2660047 | 0.09709688 | 564.1618 | 0 | 0 | 0 |  | Fe-Cr-Ni-Mn-Ti
6458 | 36 | 20 | 9 | 26 | 9 | 82.02595 | 0.266559 | 0.1007107 | 583.7502 | 0 | 0 | 0 |  | Fe-Cr-Ni-Mn-Ti
6459 | 29 | 18 | 13 | 28 | 11 | 80.05845 | 0.2683861 | 0.1112779 | 666.8901 | 1 | 0 | 0 |  | Fe-Cr-Ni-Mn-Ti
6460 | 24 | 16 | 18 | 30 | 12 | 78.61616 | 0.270688 | 0.1119447 | 662.5082 | 1 | 0 | 0 |  | Fe-Cr-Ni-Mn-Ti
6461 | 18 | 13 | 25 | 31 | 14 | 76.28967 | 0.2752459 | 0.1165465 | 688.7218 | 1 | 0 | 0 |  | Fe-Cr-Ni-Mn-Ti
6462 | 13 | 10 | 32 | 30 | 15 | 74.42555 | 0.2802911 | 0.1243161 | 749.7492 | 1 | 0 | 0 |  | Fe-Cr-Ni-Mn-Ti
6463 | 8 | 8 | 42 | 26 | 15 | 73.22151 | 0.2866208 | 0.1307414 | 808.6542 | 1 | 0 | 0 |  | Fe-Cr-Ni-Mn-Ti
6464 | 5 | 6 | 55 | 19 | 15 | 72.06107 | 0.2952446 | 0.1339479 | 840.49 | 1 | 0 | 0 |  | Fe-Cr-Ni-Mn-Ti
6465 | 52 | 17 | 3 | 21 | 7 | 82.55363 | 0.2702513 | 0.09348625 | 527.3317 | 0 | 0 | 0 |  | Fe-Cr-Ni-Mn-Ti
6466 | 43 | 16 | 6 | 28 | 7 | 81.99585 | 0.2675449 | 0.09212928 | 507.784 | 0 | 0 | 0 |  | Fe-Cr-Ni-Mn-Ti
6467 | 36 | 15 | 9 | 33 | 7 | 81.46198 | 0.2659992 | 0.0913412 | 495.2055 | 0 | 0 | 0 |  | Fe-Cr-Ni-Mn-Ti
6468 | 30 | 13 | 14 | 36 | 8 | 79.98252 | 0.2676881 | 0.09175602 | 489.9515 | 1 | 0 | 0 |  | Fe-Cr-Ni-Mn-Ti
6469 | 24 | 11 | 19 | 38 | 9 | 78.52162 | 0.2697324 | 0.09675632 | 524.1967 | 1 | 0 | 0 |  | Fe-Cr-Ni-Mn-Ti
6470 | 18 | 9 | 25 | 38 | 10 | 76.99136 | 0.2730511 | 0.1057324 | 594.4728 | 1 | 0 | 0 |  | Fe-Cr-Ni-Mn-Ti
6471 | 12 | 7 | 33 | 37 | 11 | 75.39531 | 0.277721 | 0.1112569 | 635.9716 | 1 | 0 | 0 |  | Fe-Cr-Ni-Mn-Ti
6472 | 7 | 5 | 44 | 32 | 12 | 73.69149 | 0.2854147 | 0.1183168 | 695.2844 | 1 | 1 | 1 | 695.2844 | Fe-Cr-Ni-Mn-Ti
6473 | 4 | 4 | 57 | 23 | 12 | 72.77757 | 0.2943289 | 0.1238414 | 750.8664 | 1 | 0 | 0 |  | Fe-Cr-Ni-Mn-Ti
6474 | 42 | 10 | 6 | 37 | 5 | 81.08432 | 0.26664 | 0.0808262 | 405.2567 | 1 | 0 | 0 |  | Fe-Cr-Ni-Mn-Ti
6475 | 35 | 10 | 9 | 41 | 5 | 80.87997 | 0.2647701 | 0.08037642 | 398.7149 | 1 | 0 | 0 |  | Fe-Cr-Ni-Mn-Ti
6476 | 28 | 9 | 13 | 44 | 6 | 79.75564 | 0.2650222 | 0.08564593 | 434.4831 | 1 | 0 | 0 |  | Fe-Cr-Ni-Mn-Ti
6477 | 22 | 8 | 18 | 45 | 7 | 78.59835 | 0.2668353 | 0.09107586 | 473.3371 | 1 | 0 | 0 |  | Fe-Cr-Ni-Mn-Ti
6478 | 16 | 6 | 25 | 45 | 8 | 77.02149 | 0.2707264 | 0.09699247 | 515.9623 | 1 | 0 | 0 |  | Fe-Cr-Ni-Mn-Ti
6479 | 11 | 5 | 32 | 43 | 9 | 75.79343 | 0.2749488 | 0.1028734 | 561.8736 | 1 | 1 | 1 | 561.8736 | Fe-Cr-Ni-Mn-Ti
6480 | 6 | 3 | 43 | 38 | 11 | 73.62765 | 0.2832554 | 0.110217 | 617.9266 | 1 | 1 | 1 | 617.9266 | Fe-Cr-Ni-Mn-Ti
6481 | 32 | 6 | 9 | 50 | 3 | 80.60989 | 0.2618688 | 0.06721698 | 294.4405 | 1 | 1 | 1 | 294.4405 | Fe-Cr-Ni-Mn-Ti
6482 | 25 | 6 | 13 | 52 | 4 | 79.81262 | 0.2618238 | 0.07391105 | 339.8964 | 1 | 1 | 1 | 339.8964 | Fe-Cr-Ni-Mn-Ti
6483 | 19 | 5 | 18 | 53 | 5 | 78.64296 | 0.2636661 | 0.08044982 | 384.9795 | 1 | 1 | 1 | 384.9795 | Fe-Cr-Ni-Mn-Ti
6484 | 13 | 4 | 23 | 53 | 6 | 77.45 | 0.2658757 | 0.09085346 | 462.309 | 1 | 1 | 1 | 462.309 | Fe-Cr-Ni-Mn-Ti
6485 | 8 | 4 | 30 | 50 | 8 | 76.0428 | 0.2705879 | 0.09710353 | 508.9202 | 1 | 1 | 1 | 508.9202 | Fe-Cr-Ni-Mn-Ti
6486 | 12 | 47 | 5 | 33 | 3 | 94.62024 | 0.2344722 | 0.05905102 | 274.4762 | 0 | 0 | 0 |  | Fe-Cr-Ni-Mn-Ti
6487 | 11 | 40 | 5 | 39 | 5 | 91.01717 | 0.2372394 | 0.07087362 | 353.231 | 0 | 0 | 0 |  | Fe-Cr-Ni-Mn-Ti
6488 | 10 | 34 | 4 | 44 | 7 | 87.95054 | 0.2390205 | 0.07926968 | 406.554 | 0 | 0 | 0 |  | Fe-Cr-Ni-Mn-Ti
6489 | 9 | 27 | 4 | 49 | 11 | 83.32294 | 0.2439951 | 0.09332802 | 499.3882 | 0 | 0 | 0 |  | Fe-Cr-Ni-Mn-Ti
6490 | 7 | 22 | 3 | 53 | 14 | 80.15565 | 0.2461082 | 0.09959526 | 531.2101 | 0 | 0 | 0 |  | Fe-Cr-Ni-Mn-Ti
6491 | 19 | 51 | 6 | 21 | 3 | 95.94547 | 0.2396446 | 0.06239792 | 309.7045 | 0 | 0 | 0 |  | Fe-Cr-Ni-Mn-Ti
6492 | 17 | 44 | 7 | 27 | 5 | 92.27217 | 0.2426243 | 0.07477868 | 397.1059 | 0 | 0 | 0 |  | Fe-Cr-Ni-Mn-Ti
6493 | 16 | 38 | 8 | 32 | 7 | 88.93127 | 0.2460037 | 0.08482359 | 467.2807 | 0 | 0 | 0 |  | Fe-Cr-Ni-Mn-Ti
6494 | 14 | 32 | 8 | 36 | 10 | 85.30571 | 0.2491975 | 0.09565124 | 541.4597 | 0 | 0 | 0 |  | Fe-Cr-Ni-Mn-Ti
6495 | 11 | 26 | 9 | 40 | 14 | 81.1265 | 0.2535629 | 0.10668 | 612.2983 | 0 | 0 | 0 |  | Fe-Cr-Ni-Mn-Ti
6496 | 9 | 21 | 8 | 44 | 18 | 77.5284 | 0.2566025 | 0.1136072 | 646.0319 | 0 | 0 | 0 |  | Fe-Cr-Ni-Mn-Ti
6497 | 7 | 16 | 7 | 46 | 23 | 73.53468 | 0.261042 | 0.1196476 | 667.0673 | 0 | 0 | 0 |  | Fe-Cr-Ni-Mn-Ti
6498 | 29 | 52 | 4 | 12 | 3 | 96.41863 | 0.2444508 | 0.06450587 | 332.6297 | 0 | 0 | 0 |  | Fe-Cr-Ni-Mn-Ti
6499 | 27 | 46 | 8 | 16 | 4 | 93.43384 | 0.2487012 | 0.07277237 | 391.917 | 0 | 0 | 0 |  | Fe-Cr-Ni-Mn-Ti
6500 | 24 | 39 | 10 | 21 | 6 | 89.88212 | 0.252173 | 0.08419513 | 475.1839 | 0 | 0 | 0 |  | Fe-Cr-Ni-Mn-Ti
6501 | 21 | 34 | 12 | 25 | 9 | 86.31402 | 0.2558085 | 0.09761637 | 576.214 | 0 | 0 | 0 |  | Fe-Cr-Ni-Mn-Ti
6502 | 17 | 29 | 13 | 28 | 13 | 82.46096 | 0.2594426 | 0.1098225 | 662.969 | 0 | 0 | 0 |  | Fe-Cr-Ni-Mn-Ti
6503 | 14 | 24 | 14 | 31 | 17 | 78.70752 | 0.2635508 | 0.1191474 | 720.4792 | 0 | 0 | 0 |  | Fe-Cr-Ni-Mn-Ti
6504 | 11 | 19 | 13 | 34 | 23 | 74.23723 | 0.267918 | 0.1277084 | 759.3973 | 0 | 0 | 0 |  | Fe-Cr-Ni-Mn-Ti
6505 | 8 | 15 | 12 | 36 | 29 | 70.31395 | 0.2720695 | 0.1321441 | 761.9836 | 0 | 0 | 0 |  | Fe-Cr-Ni-Mn-Ti
6506 | 6 | 12 | 9 | 37 | 36 | 66.58187 | 0.275829 | 0.1326588 | 729.8982 | 0 | 0 | 0 |  | Fe-Cr-Ni-Mn-Ti
6507 | 38 | 43 | 6 | 10 | 3 | 93.32377 | 0.2539693 | 0.06746787 | 351.0694 | 0 | 0 | 0 |  | Fe-Cr-Ni-Mn-Ti
6508 | 34 | 38 | 10 | 13 | 4 | 90.91917 | 0.2571867 | 0.07522 | 408.0054 | 0 | 0 | 0 |  | Fe-Cr-Ni-Mn-Ti
6509 | 29 | 33 | 14 | 16 | 7 | 87.22369 | 0.261503 | 0.09257519 | 544.6952 | 0 | 0 | 0 |  | Fe-Cr-Ni-Mn-Ti
6510 | 25 | 29 | 17 | 19 | 10 | 83.97821 | 0.2650834 | 0.1053978 | 643.7938 | 1 | 0 | 0 |  | Fe-Cr-Ni-Mn-Ti
6511 | 20 | 25 | 19 | 21 | 15 | 79.87553 | 0.2694025 | 0.1208298 | 759.2006 | 1 | 0 | 0 |  | Fe-Cr-Ni-Mn-Ti
6512 | 16 | 21 | 19 | 24 | 20 | 76.06002 | 0.2727158 | 0.1305467 | 816.0764 | 1 | 0 | 0 |  | Fe-Cr-Ni-Mn-Ti
6513 | 12 | 17 | 18 | 26 | 26 | 71.93617 | 0.2765963 | 0.1371095 | 835.7206 | 1 | 0 | 0 |  | Fe-Cr-Ni-Mn-Ti
6514 | 9 | 13 | 17 | 28 | 34 | 67.46074 | 0.2816714 | 0.1423125 | 835.6468 | 0 | 0 | 0 |  | Fe-Cr-Ni-Mn-Ti
6515 | 6 | 11 | 12 | 28 | 43 | 63.36955 | 0.2851294 | 0.1384906 | 757.3871 | 0 | 0 | 0 |  | Fe-Cr-Ni-Mn-Ti
6516 | 45 | 35 | 9 | 8 | 3 | 90.54808 | 0.2626853 | 0.0693997 | 361.3728 | 0 | 0 | 0 |  | Fe-Cr-Ni-Mn-Ti
6517 | 39 | 31 | 14 | 10 | 5 | 87.82166 | 0.2663056 | 0.08409988 | 477.3552 | 0 | 0 | 0 |  | Fe-Cr-Ni-Mn-Ti
6518 | 33 | 27 | 19 | 12 | 8 | 84.47204 | 0.2706025 | 0.1007909 | 612.1521 | 1 | 0 | 0 |  | Fe-Cr-Ni-Mn-Ti
6519 | 28 | 24 | 22 | 14 | 12 | 81.08753 | 0.2741523 | 0.1168081 | 740.5994 | 1 | 0 | 0 |  | Fe-Cr-Ni-Mn-Ti
6520 | 23 | 20 | 24 | 16 | 17 | 77.08726 | 0.27846 | 0.1306021 | 839.9705 | 1 | 0 | 0 |  | Fe-Cr-Ni-Mn-Ti
6521 | 18 | 17 | 25 | 18 | 22 | 73.62115 | 0.2817274 | 0.1394657 | 890.4024 | 1 | 0 | 0 |  | Fe-Cr-Ni-Mn-Ti
6522 | 13 | 13 | 24 | 20 | 30 | 68.78343 | 0.286416 | 0.1476736 | 912.7264 | 1 | 0 | 0 |  | Fe-Cr-Ni-Mn-Ti
6523 | 9 | 11 | 22 | 20 | 38 | 64.91555 | 0.2902864 | 0.1499956 | 887.2354 | 1 | 0 | 0 |  | Fe-Cr-Ni-Mn-Ti
6524 | 6 | 8 | 16 | 20 | 50 | 59.7705 | 0.295418 | 0.1441008 | 774.4319 | 1 | 0 | 0 |  | Fe-Cr-Ni-Mn-Ti
6525 | 50 | 25 | 14 | 7 | 3 | 87.08907 | 0.2725802 | 0.07067587 | 363.4399 | 0 | 0 | 0 |  | Fe-Cr-Ni-Mn-Ti
6526 | 42 | 23 | 21 | 8 | 6 | 84.2547 | 0.2763501 | 0.09261053 | 541.6805 | 1 | 0 | 0 |  | Fe-Cr-Ni-Mn-Ti
6527 | 36 | 20 | 26 | 9 | 9 | 81.32982 | 0.2803386 | 0.1087757 | 674.8343 | 1 | 0 | 0 |  | Fe-Cr-Ni-Mn-Ti
6528 | 29 | 18 | 28 | 11 | 13 | 78.37472 | 0.2824975 | 0.1235071 | 792.0187 | 1 | 0 | 0 |  | Fe-Cr-Ni-Mn-Ti
6529 | 24 | 16 | 30 | 12 | 18 | 75.09774 | 0.2857703 | 0.1374174 | 896.9614 | 1 | 0 | 0 |  | Fe-Cr-Ni-Mn-Ti
6530 | 18 | 13 | 31 | 14 | 25 | 70.84378 | 0.2897168 | 0.1492818 | 964.7518 | 1 | 0 | 0 |  | Fe-Cr-Ni-Mn-Ti
6531 | 13 | 10 | 30 | 15 | 32 | 66.79167 | 0.2937185 | 0.1553118 | 970.7754 | 1 | 0 | 0 |  | Fe-Cr-Ni-Mn-Ti
6532 | 8 | 8 | 26 | 15 | 42 | 62.17189 | 0.2977836 | 0.1555075 | 910.4912 | 1 | 0 | 0 |  | Fe-Cr-Ni-Mn-Ti
6533 | 5 | 6 | 19 | 15 | 55 | 57.3514 | 0.3020495 | 0.1465569 | 772.0837 | 1 | 0 | 0 |  | Fe-Cr-Ni-Mn-Ti
6534 | 52 | 17 | 21 | 7 | 3 | 84.07221 | 0.281005 | 0.07120199 | 359.7309 | 1 | 1 | 1 | 359.7309 | Fe-Cr-Ni-Mn-Ti
6535 | 43 | 16 | 28 | 7 | 6 | 81.66154 | 0.2842925 | 0.09382572 | 543.5772 | 1 | 1 | 1 | 543.5772 | Fe-Cr-Ni-Mn-Ti
6536 | 36 | 15 | 33 | 7 | 9 | 79.41273 | 0.2871515 | 0.1102493 | 682.2578 | 1 | 0 | 0 |  | Fe-Cr-Ni-Mn-Ti
6537 | 30 | 13 | 36 | 8 | 14 | 76.01024 | 0.2905376 | 0.1305283 | 848.9613 | 1 | 0 | 0 |  | Fe-Cr-Ni-Mn-Ti
6538 | 24 | 11 | 38 | 9 | 19 | 72.79333 | 0.2936685 | 0.1445956 | 953.4852 | 1 | 0 | 0 |  | Fe-Cr-Ni-Mn-Ti
6539 | 18 | 9 | 38 | 10 | 25 | 69.26022 | 0.2967311 | 0.154575 | 1007.9 | 1 | 0 | 0 |  | Fe-Cr-Ni-Mn-Ti
6540 | 12 | 7 | 37 | 11 | 33 | 65.19466 | 0.3002246 | 0.1625742 | 1027.782 | 1 | 0 | 0 |  | Fe-Cr-Ni-Mn-Ti
6541 | 7 | 5 | 32 | 12 | 44 | 60.469 | 0.3038062 | 0.1625644 | 957.2536 | 1 | 0 | 0 |  | Fe-Cr-Ni-Mn-Ti
6542 | 4 | 4 | 23 | 12 | 57 | 55.97457 | 0.3067987 | 0.1505245 | 791.4271 | 1 | 0 | 0 |  | Fe-Cr-Ni-Mn-Ti
6543 | 42 | 10 | 37 | 5 | 6 | 79.30506 | 0.2922897 | 0.09451598 | 542.7921 | 1 | 1 | 1 | 542.7921 | Fe-Cr-Ni-Mn-Ti
6544 | 35 | 10 | 41 | 5 | 9 | 77.44714 | 0.2940958 | 0.1115522 | 687.2114 | 1 | 1 | 1 | 687.2114 | Fe-Cr-Ni-Mn-Ti
6545 | 28 | 9 | 44 | 6 | 13 | 74.84444 | 0.2963209 | 0.1287938 | 829.4358 | 1 | 1 | 1 | 829.4358 | Fe-Cr-Ni-Mn-Ti
6546 | 22 | 8 | 45 | 7 | 18 | 71.95252 | 0.2984347 | 0.144374 | 949.9146 | 1 | 0 | 0 |  | Fe-Cr-Ni-Mn-Ti
6547 | 16 | 6 | 45 | 8 | 25 | 68.03725 | 0.3018079 | 0.1589051 | 1041.839 | 1 | 0 | 0 |  | Fe-Cr-Ni-Mn-Ti
6548 | 11 | 5 | 43 | 9 | 32 | 64.76117 | 0.3039249 | 0.1663712 | 1064.398 | 1 | 0 | 0 |  | Fe-Cr-Ni-Mn-Ti
6549 | 6 | 3 | 38 | 11 | 43 | 60.18717 | 0.306874 | 0.1682879 | 1008.993 | 1 | 0 | 0 |  | Fe-Cr-Ni-Mn-Ti
6550 | 32 | 6 | 50 | 3 | 9 | 75.74184 | 0.3003549 | 0.1132416 | 695.7018 | 1 | 1 | 1 | 695.7018 | Fe-Cr-Ni-Mn-Ti
6551 | 25 | 6 | 52 | 4 | 13 | 73.52026 | 0.3015512 | 0.1312723 | 846.8556 | 1 | 1 | 1 | 846.8556 | Fe-Cr-Ni-Mn-Ti
6552 | 19 | 5 | 53 | 5 | 18 | 70.64709 | 0.3036744 | 0.1478519 | 976.1399 | 1 | 0 | 0 |  | Fe-Cr-Ni-Mn-Ti
6553 | 13 | 4 | 53 | 6 | 23 | 67.83659 | 0.3057222 | 0.1589724 | 1047.543 | 1 | 0 | 0 |  | Fe-Cr-Ni-Mn-Ti
6554 | 8 | 4 | 50 | 8 | 30 | 64.96548 | 0.3061786 | 0.1680117 | 1088.293 | 1 | 0 | 0 |  | Fe-Cr-Ni-Mn-Ti
6555 | 12 | 47 | 5 | 3 | 33 | 78.29001 | 0.2637969 | 0.1362037 | 891.2862 | 0 | 0 | 0 |  | Fe-Cr-Ni-Mn-Ti
6556 | 11 | 40 | 5 | 5 | 39 | 73.52962 | 0.2703878 | 0.1378926 | 862.2933 | 0 | 0 | 0 |  | Fe-Cr-Ni-Mn-Ti
6557 | 10 | 34 | 4 | 7 | 44 | 69.66479 | 0.2754708 | 0.1361746 | 808.8586 | 0 | 0 | 0 |  | Fe-Cr-Ni-Mn-Ti
6558 | 9 | 27 | 4 | 11 | 49 | 65.8284 | 0.2809264 | 0.134079 | 751.6501 | 0 | 0 | 0 |  | Fe-Cr-Ni-Mn-Ti
6559 | 7 | 22 | 3 | 14 | 53 | 62.8673 | 0.2844948 | 0.1285845 | 677.0878 | 0 | 0 | 0 |  | Fe-Cr-Ni-Mn-Ti
6560 | 19 | 51 | 6 | 3 | 21 | 85.50818 | 0.2569773 | 0.1279381 | 873.7717 | 0 | 0 | 0 |  | Fe-Cr-Ni-Mn-Ti
6561 | 17 | 44 | 7 | 5 | 27 | 80.23175 | 0.2637434 | 0.136213 | 911.1935 | 0 | 0 | 0 |  | Fe-Cr-Ni-Mn-Ti
6562 | 16 | 38 | 8 | 7 | 32 | 76.04203 | 0.2696579 | 0.1403331 | 911.3097 | 0 | 0 | 0 |  | Fe-Cr-Ni-Mn-Ti
6563 | 14 | 32 | 8 | 10 | 36 | 72.43878 | 0.2740239 | 0.1417802 | 888.0236 | 0 | 0 | 0 |  | Fe-Cr-Ni-Mn-Ti
6564 | 11 | 26 | 9 | 14 | 40 | 68.94973 | 0.2783547 | 0.1414734 | 847.3309 | 0 | 0 | 0 |  | Fe-Cr-Ni-Mn-Ti
6565 | 9 | 21 | 8 | 18 | 44 | 65.95883 | 0.28145 | 0.1385795 | 788.4341 | 0 | 0 | 0 |  | Fe-Cr-Ni-Mn-Ti
6566 | 7 | 16 | 7 | 23 | 46 | 63.6976 | 0.2832819 | 0.1347294 | 730.2257 | 0 | 0 | 0 |  | Fe-Cr-Ni-Mn-Ti
6567 | 29 | 52 | 4 | 3 | 12 | 90.97141 | 0.2529875 | 0.108842 | 722.5551 | 0 | 0 | 0 |  | Fe-Cr-Ni-Mn-Ti
6568 | 27 | 46 | 8 | 4 | 16 | 86.54064 | 0.2598656 | 0.1202047 | 807.1319 | 0 | 0 | 0 |  | Fe-Cr-Ni-Mn-Ti
6569 | 24 | 39 | 10 | 6 | 21 | 81.63527 | 0.2662067 | 0.133948 | 906.5723 | 0 | 0 | 0 |  | Fe-Cr-Ni-Mn-Ti
6570 | 21 | 34 | 12 | 9 | 25 | 78.01059 | 0.2705946 | 0.1387381 | 918.4621 | 0 | 0 | 0 |  | Fe-Cr-Ni-Mn-Ti
6571 | 17 | 29 | 13 | 13 | 28 | 74.9721 | 0.2734564 | 0.1419778 | 917.6509 | 0 | 0 | 0 |  | Fe-Cr-Ni-Mn-Ti
6572 | 14 | 24 | 14 | 17 | 31 | 72.04658 | 0.2766195 | 0.143356 | 898.0968 | 0 | 0 | 0 |  | Fe-Cr-Ni-Mn-Ti
6573 | 11 | 19 | 13 | 23 | 34 | 69.29134 | 0.2782264 | 0.1416194 | 847.963 | 0 | 0 | 0 |  | Fe-Cr-Ni-Mn-Ti
6574 | 8 | 15 | 12 | 29 | 36 | 67.3147 | 0.2786607 | 0.1386717 | 796.1276 | 0 | 0 | 0 |  | Fe-Cr-Ni-Mn-Ti
6575 | 6 | 12 | 9 | 36 | 37 | 66.17165 | 0.2767789 | 0.1335996 | 734.3519 | 0 | 0 | 0 |  | Fe-Cr-Ni-Mn-Ti
6576 | 38 | 43 | 6 | 3 | 10 | 89.16848 | 0.2604182 | 0.1060475 | 689.2765 | 0 | 0 | 0 |  | Fe-Cr-Ni-Mn-Ti
6577 | 34 | 38 | 10 | 4 | 13 | 85.70358 | 0.2655111 | 0.1214774 | 821.7389 | 0 | 0 | 0 |  | Fe-Cr-Ni-Mn-Ti
6578 | 29 | 33 | 14 | 7 | 16 | 82.23641 | 0.2697957 | 0.1303261 | 882.0212 | 0 | 0 | 0 |  | Fe-Cr-Ni-Mn-Ti
6579 | 25 | 29 | 17 | 10 | 19 | 79.23982 | 0.2732759 | 0.1350253 | 899.8526 | 0 | 0 | 0 |  | Fe-Cr-Ni-Mn-Ti
6580 | 20 | 25 | 19 | 15 | 21 | 76.85812 | 0.2748719 | 0.1374894 | 897.3487 | 0 | 0 | 0 |  | Fe-Cr-Ni-Mn-Ti
6581 | 16 | 21 | 19 | 20 | 24 | 74.14605 | 0.2763778 | 0.139795 | 887.9143 | 0 | 0 | 0 |  | Fe-Cr-Ni-Mn-Ti
6582 | 12 | 17 | 18 | 26 | 26 | 71.93617 | 0.2765963 | 0.1398812 | 860.6076 | 1 | 0 | 0 |  | Fe-Cr-Ni-Mn-Ti
6583 | 9 | 13 | 17 | 34 | 28 | 70.02292 | 0.2761678 | 0.1360311 | 797.939 | 1 | 0 | 0 |  | Fe-Cr-Ni-Mn-Ti
6584 | 6 | 11 | 12 | 43 | 28 | 69.55366 | 0.2709983 | 0.1298066 | 728.1682 | 1 | 0 | 0 |  | Fe-Cr-Ni-Mn-Ti
6585 | 45 | 35 | 9 | 3 | 8 | 87.6276 | 0.2671689 | 0.100315 | 629.3168 | 0 | 0 | 0 |  | Fe-Cr-Ni-Mn-Ti
6586 | 39 | 31 | 14 | 5 | 10 | 84.96345 | 0.2708148 | 0.1134869 | 742.3403 | 0 | 0 | 0 |  | Fe-Cr-Ni-Mn-Ti
6587 | 33 | 27 | 19 | 8 | 12 | 82.26922 | 0.2741961 | 0.1206865 | 793.2777 | 1 | 0 | 0 |  | Fe-Cr-Ni-Mn-Ti
6588 | 28 | 24 | 22 | 12 | 14 | 80.0382 | 0.2759324 | 0.1234638 | 798.8009 | 1 | 0 | 0 |  | Fe-Cr-Ni-Mn-Ti
6589 | 23 | 20 | 24 | 17 | 16 | 77.5882 | 0.277569 | 0.1281751 | 819.6933 | 1 | 0 | 0 |  | Fe-Cr-Ni-Mn-Ti
6590 | 18 | 17 | 25 | 22 | 18 | 75.54173 | 0.278147 | 0.1312426 | 825.8833 | 1 | 0 | 0 |  | Fe-Cr-Ni-Mn-Ti
6591 | 13 | 13 | 24 | 30 | 20 | 73.31297 | 0.2773884 | 0.1316077 | 800.4687 | 1 | 0 | 0 |  | Fe-Cr-Ni-Mn-Ti
6592 | 9 | 11 | 22 | 38 | 20 | 72.74383 | 0.2738514 | 0.127508 | 748.8836 | 1 | 0 | 0 |  | Fe-Cr-Ni-Mn-Ti
6593 | 6 | 8 | 16 | 50 | 20 | 72.08484 | 0.2674948 | 0.1208413 | 670.5615 | 1 | 0 | 0 |  | Fe-Cr-Ni-Mn-Ti
6594 | 50 | 25 | 14 | 3 | 7 | 84.79225 | 0.2760932 | 0.1029825 | 644.529 | 0 | 0 | 0 |  | Fe-Cr-Ni-Mn-Ti
6595 | 42 | 23 | 21 | 6 | 8 | 83.14724 | 0.2780855 | 0.1036303 | 638.7354 | 1 | 0 | 0 |  | Fe-Cr-Ni-Mn-Ti
6596 | 36 | 20 | 26 | 9 | 9 | 81.32982 | 0.2803386 | 0.1087757 | 674.8343 | 1 | 0 | 0 |  | Fe-Cr-Ni-Mn-Ti
6597 | 29 | 18 | 28 | 13 | 11 | 79.42242 | 0.2807403 | 0.1198872 | 764.7983 | 1 | 0 | 0 |  | Fe-Cr-Ni-Mn-Ti
6598 | 24 | 16 | 30 | 18 | 12 | 78.10351 | 0.2805309 | 0.1188633 | 739.3641 | 1 | 0 | 0 |  | Fe-Cr-Ni-Mn-Ti
6599 | 18 | 13 | 31 | 25 | 14 | 76.03086 | 0.280137 | 0.1201193 | 727.5955 | 1 | 0 | 0 |  | Fe-Cr-Ni-Mn-Ti
6600 | 13 | 10 | 30 | 32 | 15 | 74.51393 | 0.2786389 | 0.1230485 | 735.9658 | 1 | 0 | 0 |  | Fe-Cr-Ni-Mn-Ti
6601 | 8 | 8 | 26 | 42 | 15 | 73.94665 | 0.2731579 | 0.1205072 | 697.147 | 1 | 0 | 0 |  | Fe-Cr-Ni-Mn-Ti
6602 | 5 | 6 | 19 | 55 | 15 | 73.69588 | 0.2650577 | 0.1116634 | 603.1456 | 1 | 0 | 0 |  | Fe-Cr-Ni-Mn-Ti
6603 | 52 | 17 | 21 | 3 | 7 | 81.85781 | 0.2843923 | 0.09923164 | 595.2385 | 0 | 0 | 0 |  | Fe-Cr-Ni-Mn-Ti
6604 | 43 | 16 | 28 | 6 | 7 | 81.11789 | 0.2851389 | 0.0997287 | 594.7931 | 1 | 0 | 0 |  | Fe-Cr-Ni-Mn-Ti
6605 | 36 | 15 | 33 | 9 | 7 | 80.4805 | 0.2854581 | 0.09969945 | 590.1149 | 1 | 1 | 1 | 590.1149 | Fe-Cr-Ni-Mn-Ti
6606 | 30 | 13 | 36 | 14 | 8 | 79.07148 | 0.2854904 | 0.09950763 | 576.0296 | 1 | 1 | 1 | 576.0296 | Fe-Cr-Ni-Mn-Ti
6607 | 24 | 11 | 38 | 19 | 9 | 77.71867 | 0.2852182 | 0.1041564 | 605.8975 | 1 | 1 | 1 | 605.8975 | Fe-Cr-Ni-Mn-Ti
6608 | 18 | 9 | 38 | 25 | 10 | 76.42603 | 0.2838228 | 0.1116408 | 659.9939 | 1 | 1 | 1 | 659.9939 | Fe-Cr-Ni-Mn-Ti
6609 | 12 | 7 | 37 | 33 | 11 | 75.21811 | 0.2810595 | 0.1131885 | 657.1871 | 1 | 1 | 1 | 657.1871 | Fe-Cr-Ni-Mn-Ti
6610 | 7 | 5 | 32 | 44 | 12 | 74.23145 | 0.2753423 | 0.1121554 | 628.6514 | 1 | 0 | 0 |  | Fe-Cr-Ni-Mn-Ti
6611 | 4 | 4 | 23 | 57 | 12 | 74.32632 | 0.2655783 | 0.105606 | 558.355 | 1 | 0 | 0 |  | Fe-Cr-Ni-Mn-Ti
6612 | 42 | 10 | 37 | 6 | 5 | 79.84317 | 0.2914644 | 0.08794211 | 487.3585 | 1 | 1 | 1 | 487.3585 | Fe-Cr-Ni-Mn-Ti
6613 | 35 | 10 | 41 | 9 | 5 | 79.56756 | 0.2907828 | 0.08860129 | 490.2383 | 1 | 1 | 1 | 490.2383 | Fe-Cr-Ni-Mn-Ti
6614 | 28 | 9 | 44 | 13 | 6 | 78.4519 | 0.2904946 | 0.09528711 | 540.3502 | 1 | 1 | 1 | 540.3502 | Fe-Cr-Ni-Mn-Ti
6615 | 22 | 8 | 45 | 18 | 7 | 77.43954 | 0.2892072 | 0.1006489 | 578.0825 | 1 | 1 | 1 | 578.0825 | Fe-Cr-Ni-Mn-Ti
6616 | 16 | 6 | 45 | 25 | 8 | 76.14648 | 0.2874135 | 0.104759 | 600.6975 | 1 | 1 | 1 | 600.6975 | Fe-Cr-Ni-Mn-Ti
6617 | 11 | 5 | 43 | 32 | 9 | 75.30473 | 0.2841834 | 0.1075064 | 612.2738 | 1 | 1 | 1 | 612.2738 | Fe-Cr-Ni-Mn-Ti
6618 | 6 | 3 | 38 | 43 | 11 | 73.851 | 0.2790887 | 0.1079423 | 593.8095 | 1 | 1 | 1 | 593.8095 | Fe-Cr-Ni-Mn-Ti
6619 | 32 | 6 | 50 | 9 | 3 | 78.91092 | 0.2954823 | 0.07417981 | 369.005 | 1 | 1 | 1 | 369.005 | Fe-Cr-Ni-Mn-Ti
6620 | 25 | 6 | 52 | 13 | 4 | 78.15599 | 0.2941825 | 0.08317861 | 437.2214 | 1 | 1 | 1 | 437.2214 | Fe-Cr-Ni-Mn-Ti
6621 | 19 | 5 | 53 | 18 | 5 | 77.12571 | 0.2929487 | 0.09051262 | 490.8543 | 1 | 1 | 1 | 490.8543 | Fe-Cr-Ni-Mn-Ti
6622 | 13 | 4 | 53 | 23 | 6 | 76.11105 | 0.2914305 | 0.1017287 | 579.1973 | 1 | 1 | 1 | 579.1973 | Fe-Cr-Ni-Mn-Ti
6623 | 8 | 4 | 50 | 30 | 8 | 75.14526 | 0.287529 | 0.1051276 | 594.3601 | 1 | 1 | 1 | 594.3601 | Fe-Cr-Ni-Mn-Ti
6624 | 47 | 33 | 3 | 5 | 12 | 85.00191 | 0.2675969 | 0.1147783 | 749.1669 | 0 | 0 | 0 |  | Fe-Cr-Ni-Mn-Ti
6625 | 40 | 39 | 5 | 5 | 11 | 87.35058 | 0.2626728 | 0.1097082 | 713.0739 | 0 | 0 | 0 |  | Fe-Cr-Ni-Mn-Ti
6626 | 34 | 44 | 7 | 4 | 10 | 89.50763 | 0.2588282 | 0.1049111 | 678.7637 | 0 | 0 | 0 |  | Fe-Cr-Ni-Mn-Ti
6627 | 27 | 49 | 11 | 4 | 9 | 91.43036 | 0.2555066 | 0.1005573 | 646.6887 | 0 | 0 | 0 |  | Fe-Cr-Ni-Mn-Ti
6628 | 22 | 53 | 14 | 3 | 7 | 93.93766 | 0.2523561 | 0.09154921 | 572.8427 | 0 | 0 | 0 |  | Fe-Cr-Ni-Mn-Ti
6629 | 51 | 21 | 3 | 6 | 19 | 77.6224 | 0.2792174 | 0.136624 | 908.0527 | 0 | 0 | 0 |  | Fe-Cr-Ni-Mn-Ti
6630 | 44 | 27 | 5 | 7 | 17 | 80.33473 | 0.2734465 | 0.1296573 | 859.8254 | 0 | 0 | 0 |  | Fe-Cr-Ni-Mn-Ti
6631 | 38 | 32 | 7 | 8 | 16 | 82.26539 | 0.2690239 | 0.1255241 | 832.0684 | 0 | 0 | 0 |  | Fe-Cr-Ni-Mn-Ti
6632 | 32 | 36 | 10 | 8 | 14 | 84.44083 | 0.2654167 | 0.1191153 | 784.3651 | 0 | 0 | 0 |  | Fe-Cr-Ni-Mn-Ti
6633 | 26 | 40 | 14 | 9 | 11 | 87.17156 | 0.2613517 | 0.1091198 | 703.7856 | 0 | 0 | 0 |  | Fe-Cr-Ni-Mn-Ti
6634 | 21 | 44 | 18 | 8 | 9 | 89.42597 | 0.2588025 | 0.1019346 | 648.4641 | 0 | 0 | 0 |  | Fe-Cr-Ni-Mn-Ti
6635 | 16 | 46 | 23 | 7 | 7 | 91.12979 | 0.2578175 | 0.0939863 | 583.0277 | 0 | 0 | 0 |  | Fe-Cr-Ni-Mn-Ti
6636 | 52 | 12 | 3 | 4 | 29 | 70.29136 | 0.290839 | 0.1559842 | 1024.421 | 0 | 0 | 0 |  | Fe-Cr-Ni-Mn-Ti
6637 | 46 | 16 | 4 | 8 | 27 | 72.31004 | 0.2850821 | 0.1497721 | 980.4782 | 0 | 0 | 0 |  | Fe-Cr-Ni-Mn-Ti
6638 | 39 | 21 | 6 | 10 | 24 | 74.95532 | 0.2791962 | 0.1423383 | 931.4375 | 0 | 0 | 0 |  | Fe-Cr-Ni-Mn-Ti
6639 | 34 | 25 | 9 | 12 | 21 | 77.46031 | 0.2745814 | 0.1360247 | 891.609 | 0 | 0 | 0 |  | Fe-Cr-Ni-Mn-Ti
6640 | 29 | 28 | 13 | 13 | 17 | 80.15204 | 0.2708711 | 0.1271732 | 828.1366 | 0 | 0 | 0 |  | Fe-Cr-Ni-Mn-Ti
6641 | 24 | 31 | 17 | 14 | 14 | 82.45515 | 0.2676433 | 0.1192372 | 768.4116 | 0 | 0 | 0 |  | Fe-Cr-Ni-Mn-Ti
6642 | 19 | 34 | 23 | 13 | 11 | 84.75522 | 0.2660515 | 0.1111424 | 708.4628 | 1 | 0 | 0 |  | Fe-Cr-Ni-Mn-Ti
6643 | 15 | 36 | 29 | 12 | 8 | 86.81753 | 0.2653259 | 0.1007552 | 624.3661 | 1 | 0 | 0 |  | Fe-Cr-Ni-Mn-Ti
6644 | 12 | 37 | 36 | 9 | 6 | 87.99996 | 0.2671916 | 0.0927685 | 560.4978 | 1 | 0 | 0 |  | Fe-Cr-Ni-Mn-Ti
6645 | 43 | 10 | 3 | 6 | 38 | 65.84598 | 0.2942596 | 0.1589275 | 991.8095 | 0 | 0 | 0 |  | Fe-Cr-Ni-Mn-Ti
6646 | 38 | 13 | 4 | 10 | 34 | 68.12962 | 0.288584 | 0.1525893 | 954.5919 | 0 | 0 | 0 |  | Fe-Cr-Ni-Mn-Ti
6647 | 33 | 16 | 7 | 14 | 29 | 70.99014 | 0.2828965 | 0.1461391 | 921.908 | 0 | 0 | 0 |  | Fe-Cr-Ni-Mn-Ti
6648 | 29 | 19 | 10 | 17 | 25 | 73.60207 | 0.2781402 | 0.1403553 | 891.4091 | 0 | 0 | 0 |  | Fe-Cr-Ni-Mn-Ti
6649 | 25 | 21 | 15 | 19 | 20 | 76.32872 | 0.274782 | 0.1326991 | 844.1882 | 0 | 0 | 0 |  | Fe-Cr-Ni-Mn-Ti
6650 | 21 | 24 | 20 | 19 | 16 | 79.00909 | 0.2720246 | 0.1247788 | 792.9129 | 1 | 0 | 0 |  | Fe-Cr-Ni-Mn-Ti
6651 | 17 | 26 | 26 | 18 | 12 | 81.45395 | 0.2707206 | 0.1147232 | 718.7613 | 1 | 0 | 0 |  | Fe-Cr-Ni-Mn-Ti
6652 | 13 | 28 | 34 | 17 | 9 | 83.32027 | 0.2709035 | 0.1061878 | 654.2759 | 1 | 0 | 0 |  | Fe-Cr-Ni-Mn-Ti
6653 | 11 | 28 | 43 | 12 | 6 | 84.65015 | 0.2746698 | 0.09443558 | 560.4858 | 1 | 0 | 0 |  | Fe-Cr-Ni-Mn-Ti
6654 | 35 | 8 | 3 | 9 | 45 | 62.48675 | 0.2965917 | 0.1551999 | 910.704 | 0 | 0 | 0 |  | Fe-Cr-Ni-Mn-Ti
6655 | 31 | 10 | 5 | 14 | 39 | 65.09337 | 0.2908163 | 0.1512533 | 901.8328 | 0 | 0 | 0 |  | Fe-Cr-Ni-Mn-Ti
6656 | 27 | 12 | 8 | 19 | 33 | 67.9609 | 0.2850731 | 0.1465735 | 887.5284 | 0 | 0 | 0 |  | Fe-Cr-Ni-Mn-Ti
6657 | 24 | 14 | 12 | 22 | 28 | 70.60359 | 0.2810263 | 0.142507 | 877.0726 | 0 | 0 | 0 |  | Fe-Cr-Ni-Mn-Ti
6658 | 20 | 16 | 17 | 24 | 23 | 73.21521 | 0.2776394 | 0.136584 | 847.8635 | 1 | 0 | 0 |  | Fe-Cr-Ni-Mn-Ti
6659 | 17 | 18 | 22 | 25 | 18 | 75.97639 | 0.2748108 | 0.1285067 | 798.6103 | 1 | 0 | 0 |  | Fe-Cr-Ni-Mn-Ti
6660 | 13 | 20 | 30 | 24 | 13 | 78.74557 | 0.2738587 | 0.1181233 | 728.3106 | 1 | 0 | 0 |  | Fe-Cr-Ni-Mn-Ti
6661 | 11 | 20 | 38 | 22 | 9 | 80.49562 | 0.2755865 | 0.1066165 | 639.7833 | 1 | 0 | 0 |  | Fe-Cr-Ni-Mn-Ti
6662 | 8 | 20 | 50 | 16 | 6 | 81.61028 | 0.2808133 | 0.09578176 | 556.7282 | 1 | 1 | 1 | 556.7282 | Fe-Cr-Ni-Mn-Ti
6663 | 25 | 7 | 3 | 14 | 50 | 60.11235 | 0.2964907 | 0.1460986 | 797.6604 | 0 | 0 | 0 |  | Fe-Cr-Ni-Mn-Ti
6664 | 23 | 8 | 6 | 21 | 42 | 63.35904 | 0.2899711 | 0.1464642 | 832.3789 | 0 | 0 | 0 |  | Fe-Cr-Ni-Mn-Ti
6665 | 20 | 9 | 9 | 26 | 36 | 65.84582 | 0.2850421 | 0.1442256 | 836.1168 | 0 | 0 | 0 |  | Fe-Cr-Ni-Mn-Ti
6666 | 18 | 11 | 13 | 28 | 29 | 69.06937 | 0.2806137 | 0.1407759 | 838.1009 | 0 | 0 | 0 |  | Fe-Cr-Ni-Mn-Ti
6667 | 16 | 12 | 18 | 30 | 24 | 71.44727 | 0.2782008 | 0.1369874 | 828.1498 | 1 | 0 | 0 |  | Fe-Cr-Ni-Mn-Ti
6668 | 13 | 14 | 25 | 31 | 18 | 74.59332 | 0.2756585 | 0.1290621 | 786.7996 | 1 | 0 | 0 |  | Fe-Cr-Ni-Mn-Ti
6669 | 10 | 15 | 32 | 30 | 13 | 77.00166 | 0.2751598 | 0.118576 | 714.1728 | 1 | 0 | 0 |  | Fe-Cr-Ni-Mn-Ti
6670 | 8 | 15 | 42 | 26 | 8 | 79.14723 | 0.2780631 | 0.1035862 | 601.6352 | 1 | 0 | 0 |  | Fe-Cr-Ni-Mn-Ti
6671 | 6 | 15 | 55 | 19 | 5 | 80.22969 | 0.2842522 | 0.09113798 | 507.5686 | 1 | 1 | 1 | 507.5686 | Fe-Cr-Ni-Mn-Ti
6672 | 17 | 7 | 3 | 21 | 52 | 59.47797 | 0.2934055 | 0.1374317 | 713.8962 | 0 | 0 | 0 |  | Fe-Cr-Ni-Mn-Ti
6673 | 16 | 7 | 6 | 28 | 43 | 62.62995 | 0.2872821 | 0.1401947 | 763.9782 | 0 | 0 | 0 |  | Fe-Cr-Ni-Mn-Ti
6674 | 15 | 7 | 9 | 33 | 36 | 65.22674 | 0.2827809 | 0.1397863 | 783.9582 | 0 | 0 | 0 |  | Fe-Cr-Ni-Mn-Ti
6675 | 13 | 8 | 14 | 36 | 30 | 67.86647 | 0.2794234 | 0.1383835 | 798.0033 | 1 | 0 | 0 |  | Fe-Cr-Ni-Mn-Ti
6676 | 11 | 9 | 19 | 38 | 24 | 70.52866 | 0.2765023 | 0.1339799 | 785.0176 | 1 | 0 | 0 |  | Fe-Cr-Ni-Mn-Ti
6677 | 9 | 10 | 25 | 38 | 18 | 73.2421 | 0.2748116 | 0.1264985 | 744.9233 | 1 | 0 | 0 |  | Fe-Cr-Ni-Mn-Ti
6678 | 7 | 11 | 33 | 37 | 12 | 76.13355 | 0.2744055 | 0.1140245 | 661.7682 | 1 | 0 | 0 |  | Fe-Cr-Ni-Mn-Ti
6679 | 5 | 12 | 44 | 32 | 7 | 78.55988 | 0.2774752 | 0.09852481 | 550.6213 | 1 | 1 | 1 | 550.6213 | Fe-Cr-Ni-Mn-Ti
6680 | 4 | 12 | 57 | 23 | 4 | 79.63875 | 0.2847473 | 0.08481806 | 449.5579 | 1 | 1 | 1 | 449.5579 | Fe-Cr-Ni-Mn-Ti
6681 | 10 | 5 | 6 | 37 | 42 | 62.40461 | 0.2835372 | 0.1342465 | 704.6961 | 0 | 0 | 0 |  | Fe-Cr-Ni-Mn-Ti
6682 | 10 | 5 | 9 | 41 | 35 | 65.01677 | 0.279479 | 0.1348078 | 732.0266 | 0 | 0 | 0 |  | Fe-Cr-Ni-Mn-Ti
6683 | 9 | 6 | 13 | 44 | 28 | 68.04038 | 0.2752725 | 0.1322268 | 737.3642 | 1 | 0 | 0 |  | Fe-Cr-Ni-Mn-Ti
6684 | 8 | 7 | 18 | 45 | 22 | 70.7629 | 0.2728669 | 0.127836 | 725.2691 | 1 | 0 | 0 |  | Fe-Cr-Ni-Mn-Ti
6685 | 6 | 8 | 25 | 45 | 16 | 73.54876 | 0.2715778 | 0.1199302 | 682.7739 | 1 | 0 | 0 |  | Fe-Cr-Ni-Mn-Ti
6686 | 5 | 9 | 32 | 43 | 11 | 76.01712 | 0.2719109 | 0.1091127 | 612.5122 | 1 | 0 | 0 |  | Fe-Cr-Ni-Mn-Ti
6687 | 3 | 11 | 43 | 38 | 6 | 78.79189 | 0.2743635 | 0.09274457 | 498.355 | 1 | 1 | 1 | 498.355 | Fe-Cr-Ni-Mn-Ti
6688 | 6 | 3 | 9 | 50 | 32 | 65.64135 | 0.2746866 | 0.1293644 | 684.5249 | 0 | 0 | 0 |  | Fe-Cr-Ni-Mn-Ti
6689 | 6 | 4 | 13 | 52 | 25 | 68.7354 | 0.2709875 | 0.1262363 | 685.4412 | 1 | 0 | 0 |  | Fe-Cr-Ni-Mn-Ti
6690 | 5 | 5 | 18 | 53 | 19 | 71.51563 | 0.2685149 | 0.1203111 | 659.6866 | 1 | 0 | 0 |  | Fe-Cr-Ni-Mn-Ti
6691 | 4 | 6 | 23 | 53 | 13 | 74.41353 | 0.266388 | 0.1094787 | 591.4874 | 1 | 0 | 0 |  | Fe-Cr-Ni-Mn-Ti
6692 | 4 | 8 | 30 | 50 | 8 | 77.33016 | 0.266787 | 0.0964045 | 507.1819 | 1 | 1 | 1 | 507.1819 | Fe-Cr-Ni-Mn-Ti
6693 | 47 | 3 | 33 | 5 | 12 | 74.14914 | 0.2990348 | 0.123932 | 778.7367 | 1 | 0 | 0 |  | Fe-Cr-Ni-Mn-Ti
6694 | 40 | 5 | 39 | 5 | 11 | 74.94671 | 0.2983978 | 0.1204866 | 753.659 | 1 | 1 | 1 | 753.659 | Fe-Cr-Ni-Mn-Ti
6695 | 34 | 7 | 44 | 4 | 10 | 75.77652 | 0.2980883 | 0.1171177 | 729.5702 | 1 | 1 | 1 | 729.5702 | Fe-Cr-Ni-Mn-Ti
6696 | 27 | 11 | 49 | 4 | 9 | 77.3418 | 0.295533 | 0.1130235 | 702.2271 | 1 | 1 | 1 | 702.2271 | Fe-Cr-Ni-Mn-Ti
6697 | 22 | 14 | 53 | 3 | 7 | 79.16529 | 0.2938316 | 0.1033201 | 624.2414 | 1 | 1 | 1 | 624.2414 | Fe-Cr-Ni-Mn-Ti
6698 | 51 | 3 | 21 | 6 | 19 | 71.32935 | 0.2980821 | 0.1443981 | 939.7268 | 1 | 0 | 0 |  | Fe-Cr-Ni-Mn-Ti
6699 | 44 | 5 | 27 | 7 | 17 | 72.54208 | 0.296627 | 0.1392963 | 903.2969 | 1 | 0 | 0 |  | Fe-Cr-Ni-Mn-Ti
6700 | 38 | 7 | 32 | 8 | 16 | 73.41892 | 0.2952308 | 0.1364767 | 884.4697 | 1 | 0 | 0 |  | Fe-Cr-Ni-Mn-Ti
6701 | 32 | 10 | 36 | 8 | 14 | 75.04048 | 0.2930138 | 0.1305769 | 842.4726 | 1 | 0 | 0 |  | Fe-Cr-Ni-Mn-Ti
6702 | 26 | 14 | 40 | 9 | 11 | 77.606 | 0.2890921 | 0.1192719 | 754.5024 | 1 | 0 | 0 |  | Fe-Cr-Ni-Mn-Ti
6703 | 21 | 18 | 44 | 8 | 9 | 79.74667 | 0.2865304 | 0.1111176 | 693.5068 | 1 | 1 | 1 | 693.5068 | Fe-Cr-Ni-Mn-Ti
6704 | 16 | 23 | 46 | 7 | 7 | 82.38154 | 0.2825853 | 0.1016171 | 620.4848 | 1 | 0 | 0 |  | Fe-Cr-Ni-Mn-Ti
6705 | 52 | 3 | 12 | 4 | 29 | 67.2857 | 0.3002077 | 0.1614858 | 1050.864 | 0 | 0 | 0 |  | Fe-Cr-Ni-Mn-Ti
6706 | 46 | 4 | 16 | 8 | 27 | 68.28585 | 0.2976061 | 0.1562308 | 1009.983 | 0 | 0 | 0 |  | Fe-Cr-Ni-Mn-Ti
6707 | 39 | 6 | 21 | 10 | 24 | 69.79201 | 0.2951359 | 0.1508924 | 975.4008 | 0 | 0 | 0 |  | Fe-Cr-Ni-Mn-Ti
6708 | 34 | 9 | 25 | 12 | 21 | 71.90928 | 0.2915378 | 0.1443834 | 934.6517 | 1 | 0 | 0 |  | Fe-Cr-Ni-Mn-Ti
6709 | 29 | 13 | 28 | 13 | 17 | 74.78884 | 0.2870097 | 0.1352349 | 873.1367 | 1 | 0 | 0 |  | Fe-Cr-Ni-Mn-Ti
6710 | 24 | 17 | 31 | 14 | 14 | 77.3643 | 0.2827797 | 0.1265236 | 810.2864 | 1 | 0 | 0 |  | Fe-Cr-Ni-Mn-Ti
6711 | 19 | 23 | 34 | 13 | 11 | 80.68879 | 0.2779405 | 0.1162427 | 737.4245 | 1 | 0 | 0 |  | Fe-Cr-Ni-Mn-Ti
6712 | 15 | 29 | 36 | 12 | 8 | 84.18806 | 0.2728864 | 0.1032011 | 636.8033 | 1 | 0 | 0 |  | Fe-Cr-Ni-Mn-Ti
6713 | 12 | 36 | 37 | 9 | 6 | 87.62047 | 0.2682648 | 0.09308303 | 562.0454 | 1 | 0 | 0 |  | Fe-Cr-Ni-Mn-Ti
6714 | 43 | 3 | 10 | 6 | 38 | 63.58775 | 0.3015979 | 0.1648582 | 1024.867 | 0 | 0 | 0 |  | Fe-Cr-Ni-Mn-Ti
6715 | 38 | 4 | 13 | 10 | 34 | 65.14047 | 0.2982351 | 0.1605818 | 1002 | 0 | 0 | 0 |  | Fe-Cr-Ni-Mn-Ti
6716 | 33 | 7 | 16 | 14 | 29 | 67.92275 | 0.2926737 | 0.1536534 | 967.4726 | 0 | 0 | 0 |  | Fe-Cr-Ni-Mn-Ti
6717 | 29 | 10 | 19 | 17 | 25 | 70.49693 | 0.2879136 | 0.1469132 | 930.4472 | 0 | 0 | 0 |  | Fe-Cr-Ni-Mn-Ti
6718 | 25 | 15 | 21 | 19 | 20 | 74.20518 | 0.2813464 | 0.1372953 | 873.3855 | 1 | 0 | 0 |  | Fe-Cr-Ni-Mn-Ti
6719 | 21 | 20 | 24 | 19 | 16 | 77.56376 | 0.2764101 | 0.1285318 | 818.9373 | 1 | 0 | 0 |  | Fe-Cr-Ni-Mn-Ti
6720 | 17 | 26 | 26 | 18 | 12 | 81.45395 | 0.2707206 | 0.1174679 | 742.3237 | 1 | 0 | 0 |  | Fe-Cr-Ni-Mn-Ti
6721 | 13 | 34 | 28 | 17 | 9 | 85.54809 | 0.2644012 | 0.1059093 | 658.6993 | 1 | 0 | 0 |  | Fe-Cr-Ni-Mn-Ti
6722 | 11 | 43 | 28 | 12 | 6 | 90.35116 | 0.2584399 | 0.0929945 | 564.5866 | 1 | 0 | 0 |  | Fe-Cr-Ni-Mn-Ti
6723 | 35 | 3 | 8 | 9 | 45 | 60.91466 | 0.3018835 | 0.160294 | 940.1035 | 0 | 0 | 0 |  | Fe-Cr-Ni-Mn-Ti
6724 | 31 | 5 | 10 | 14 | 39 | 63.46194 | 0.2962443 | 0.1569005 | 937.2632 | 0 | 0 | 0 |  | Fe-Cr-Ni-Mn-Ti
6725 | 27 | 8 | 12 | 19 | 33 | 66.61624 | 0.2894836 | 0.1510636 | 916.8475 | 0 | 0 | 0 |  | Fe-Cr-Ni-Mn-Ti
6726 | 24 | 12 | 14 | 22 | 28 | 69.92022 | 0.2832302 | 0.1446726 | 891.3983 | 0 | 0 | 0 |  | Fe-Cr-Ni-Mn-Ti
6727 | 20 | 17 | 16 | 24 | 23 | 73.56572 | 0.2765291 | 0.1369762 | 852.7411 | 1 | 0 | 0 |  | Fe-Cr-Ni-Mn-Ti
6728 | 17 | 22 | 18 | 25 | 18 | 77.41399 | 0.2703492 | 0.127555 | 796.4079 | 1 | 0 | 0 |  | Fe-Cr-Ni-Mn-Ti
6729 | 13 | 30 | 20 | 24 | 13 | 82.43205 | 0.2627095 | 0.1148326 | 713.3571 | 1 | 0 | 0 |  | Fe-Cr-Ni-Mn-Ti
6730 | 11 | 38 | 20 | 22 | 9 | 87.26164 | 0.2555982 | 0.1007036 | 610.6251 | 0 | 0 | 0 |  | Fe-Cr-Ni-Mn-Ti
6731 | 8 | 50 | 20 | 16 | 6 | 93.0481 | 0.2479742 | 0.08723802 | 516.6432 | 0 | 0 | 0 |  | Fe-Cr-Ni-Mn-Ti
6732 | 25 | 3 | 7 | 14 | 50 | 58.86427 | 0.300836 | 0.1517302 | 832.3491 | 0 | 0 | 0 |  | Fe-Cr-Ni-Mn-Ti
6733 | 23 | 6 | 8 | 21 | 42 | 62.71667 | 0.2921655 | 0.1484721 | 844.1035 | 0 | 0 | 0 |  | Fe-Cr-Ni-Mn-Ti
6734 | 20 | 9 | 9 | 26 | 36 | 65.84582 | 0.2850421 | 0.1442256 | 836.1168 | 0 | 0 | 0 |  | Fe-Cr-Ni-Mn-Ti
6735 | 18 | 13 | 11 | 28 | 29 | 69.75891 | 0.2783451 | 0.1399647 | 835.4879 | 0 | 0 | 0 |  | Fe-Cr-Ni-Mn-Ti
6736 | 16 | 18 | 12 | 30 | 24 | 73.54885 | 0.2714207 | 0.1325577 | 801.3818 | 0 | 0 | 0 |  | Fe-Cr-Ni-Mn-Ti
6737 | 13 | 25 | 14 | 31 | 18 | 78.52692 | 0.2633017 | 0.1213574 | 737.9305 | 0 | 0 | 0 |  | Fe-Cr-Ni-Mn-Ti
6738 | 10 | 32 | 15 | 30 | 13 | 83.29187 | 0.2558731 | 0.1093657 | 659.1259 | 0 | 0 | 0 |  | Fe-Cr-Ni-Mn-Ti
6739 | 8 | 42 | 15 | 26 | 8 | 89.47683 | 0.2473896 | 0.0924395 | 539.6947 | 0 | 0 | 0 |  | Fe-Cr-Ni-Mn-Ti
6740 | 6 | 55 | 15 | 19 | 5 | 95.58846 | 0.2400772 | 0.07735512 | 434.0512 | 0 | 0 | 0 |  | Fe-Cr-Ni-Mn-Ti
6741 | 17 | 3 | 7 | 21 | 52 | 58.24346 | 0.297798 | 0.1421737 | 740.9103 | 0 | 0 | 0 |  | Fe-Cr-Ni-Mn-Ti
6742 | 16 | 6 | 7 | 28 | 43 | 62.30848 | 0.2884029 | 0.1412384 | 770.0412 | 0 | 0 | 0 |  | Fe-Cr-Ni-Mn-Ti
6743 | 15 | 9 | 7 | 33 | 36 | 65.89105 | 0.2805054 | 0.1379054 | 772.8844 | 0 | 0 | 0 |  | Fe-Cr-Ni-Mn-Ti
6744 | 13 | 14 | 8 | 36 | 30 | 69.90049 | 0.272603 | 0.1323869 | 759.7991 | 0 | 0 | 0 |  | Fe-Cr-Ni-Mn-Ti
6745 | 11 | 19 | 9 | 38 | 24 | 74.01862 | 0.2650533 | 0.1254734 | 731.1134 | 0 | 0 | 0 |  | Fe-Cr-Ni-Mn-Ti
6746 | 9 | 25 | 10 | 38 | 18 | 78.68046 | 0.2574198 | 0.1162633 | 682.23 | 0 | 0 | 0 |  | Fe-Cr-Ni-Mn-Ti
6747 | 7 | 33 | 11 | 37 | 12 | 84.3472 | 0.2489252 | 0.1015596 | 586.2051 | 0 | 0 | 0 |  | Fe-Cr-Ni-Mn-Ti
6748 | 5 | 44 | 12 | 32 | 7 | 90.79081 | 0.2408664 | 0.08373128 | 463.1856 | 0 | 0 | 0 |  | Fe-Cr-Ni-Mn-Ti
6749 | 4 | 57 | 12 | 23 | 4 | 97.04659 | 0.2344698 | 0.06830643 | 358.2575 | 0 | 0 | 0 |  | Fe-Cr-Ni-Mn-Ti
6750 | 10 | 6 | 5 | 37 | 42 | 62.72926 | 0.2823856 | 0.1331992 | 698.6788 | 0 | 0 | 0 |  | Fe-Cr-Ni-Mn-Ti
6751 | 10 | 9 | 5 | 41 | 35 | 66.35804 | 0.274816 | 0.1310235 | 709.8952 | 0 | 0 | 0 |  | Fe-Cr-Ni-Mn-Ti
6752 | 9 | 13 | 6 | 44 | 28 | 70.46738 | 0.2670307 | 0.1262797 | 701.9266 | 0 | 0 | 0 |  | Fe-Cr-Ni-Mn-Ti
6753 | 8 | 18 | 7 | 45 | 22 | 74.68829 | 0.2598614 | 0.1194125 | 674.311 | 0 | 0 | 0 |  | Fe-Cr-Ni-Mn-Ti
6754 | 6 | 25 | 8 | 45 | 16 | 79.79745 | 0.2514434 | 0.1083624 | 611.9897 | 0 | 0 | 0 |  | Fe-Cr-Ni-Mn-Ti
6755 | 5 | 32 | 9 | 43 | 11 | 84.67508 | 0.2447929 | 0.0956807 | 530.7407 | 0 | 0 | 0 |  | Fe-Cr-Ni-Mn-Ti
6756 | 3 | 43 | 11 | 38 | 6 | 91.00465 | 0.2375111 | 0.07651371 | 399.4921 | 0 | 0 | 0 |  | Fe-Cr-Ni-Mn-Ti
6757 | 6 | 9 | 3 | 50 | 32 | 67.69131 | 0.2674955 | 0.1237779 | 651.9757 | 0 | 0 | 0 |  | Fe-Cr-Ni-Mn-Ti
6758 | 6 | 13 | 4 | 52 | 25 | 71.91382 | 0.2601263 | 0.1187007 | 640.6301 | 0 | 0 | 0 |  | Fe-Cr-Ni-Mn-Ti
6759 | 5 | 18 | 5 | 53 | 19 | 76.2432 | 0.2527593 | 0.1105904 | 601.0903 | 0 | 0 | 0 |  | Fe-Cr-Ni-Mn-Ti
6760 | 4 | 23 | 6 | 53 | 13 | 80.84159 | 0.2455162 | 0.09874356 | 528.0126 | 0 | 0 | 0 |  | Fe-Cr-Ni-Mn-Ti
6761 | 4 | 30 | 8 | 50 | 8 | 85.76124 | 0.2402988 | 0.08354198 | 429.4275 | 0 | 0 | 0 |  | Fe-Cr-Ni-Mn-Ti
6762 | 47 | 33 | 5 | 3 | 12 | 84.92283 | 0.2691905 | 0.1159084 | 762.8482 | 0 | 0 | 0 |  | Fe-Cr-Ni-Mn-Ti
6763 | 40 | 39 | 5 | 5 | 11 | 87.35058 | 0.2626728 | 0.1097082 | 713.0739 | 0 | 0 | 0 |  | Fe-Cr-Ni-Mn-Ti
6764 | 34 | 44 | 4 | 7 | 10 | 89.63274 | 0.2563065 | 0.1031092 | 657.6842 | 0 | 0 | 0 |  | Fe-Cr-Ni-Mn-Ti
6765 | 27 | 49 | 4 | 11 | 9 | 91.72744 | 0.2495455 | 0.09625583 | 597.6117 | 0 | 0 | 0 |  | Fe-Cr-Ni-Mn-Ti
6766 | 22 | 53 | 3 | 14 | 7 | 94.41776 | 0.2427034 | 0.08496848 | 500.6316 | 0 | 0 | 0 |  | Fe-Cr-Ni-Mn-Ti
6767 | 51 | 21 | 6 | 3 | 19 | 77.50399 | 0.2815113 | 0.1386985 | 932.9796 | 0 | 0 | 0 |  | Fe-Cr-Ni-Mn-Ti
6768 | 44 | 27 | 7 | 5 | 17 | 80.25427 | 0.2750174 | 0.131021 | 876.1665 | 0 | 0 | 0 |  | Fe-Cr-Ni-Mn-Ti
6769 | 38 | 32 | 8 | 7 | 16 | 82.22476 | 0.2698186 | 0.1262113 | 840.2512 | 0 | 0 | 0 |  | Fe-Cr-Ni-Mn-Ti
6770 | 32 | 36 | 8 | 10 | 14 | 84.52436 | 0.2637764 | 0.1177712 | 768.5258 | 0 | 0 | 0 |  | Fe-Cr-Ni-Mn-Ti
6771 | 26 | 40 | 9 | 14 | 11 | 87.3844 | 0.2571458 | 0.1059629 | 667.4421 | 0 | 0 | 0 |  | Fe-Cr-Ni-Mn-Ti
6772 | 21 | 44 | 8 | 18 | 9 | 89.8593 | 0.2502166 | 0.0957891 | 579.635 | 0 | 0 | 0 |  | Fe-Cr-Ni-Mn-Ti
6773 | 16 | 46 | 7 | 23 | 7 | 91.84276 | 0.2436805 | 0.08456236 | 481.5312 | 0 | 0 | 0 |  | Fe-Cr-Ni-Mn-Ti
6774 | 52 | 12 | 4 | 3 | 29 | 70.25172 | 0.2915728 | 0.1568691 | 1034.48 | 0 | 0 | 0 |  | Fe-Cr-Ni-Mn-Ti
6775 | 46 | 16 | 8 | 4 | 27 | 72.15044 | 0.2880596 | 0.153265 | 1020.348 | 0 | 0 | 0 |  | Fe-Cr-Ni-Mn-Ti
6776 | 39 | 21 | 10 | 6 | 24 | 74.79124 | 0.2822869 | 0.1457049 | 970.1497 | 0 | 0 | 0 |  | Fe-Cr-Ni-Mn-Ti
6777 | 34 | 25 | 12 | 9 | 21 | 77.33661 | 0.2769334 | 0.1383482 | 918.6592 | 0 | 0 | 0 |  | Fe-Cr-Ni-Mn-Ti
6778 | 29 | 28 | 13 | 13 | 17 | 80.15204 | 0.2708711 | 0.1271732 | 828.1366 | 0 | 0 | 0 |  | Fe-Cr-Ni-Mn-Ti
6779 | 24 | 31 | 14 | 17 | 14 | 82.58373 | 0.2651543 | 0.117243 | 745.4125 | 0 | 0 | 0 |  | Fe-Cr-Ni-Mn-Ti
6780 | 19 | 34 | 13 | 23 | 11 | 85.19086 | 0.2575641 | 0.1048401 | 637.6139 | 0 | 0 | 0 |  | Fe-Cr-Ni-Mn-Ti
6781 | 15 | 36 | 12 | 29 | 8 | 87.56804 | 0.2506095 | 0.09114561 | 519.9723 | 0 | 0 | 0 |  | Fe-Cr-Ni-Mn-Ti
6782 | 12 | 37 | 9 | 36 | 6 | 89.20556 | 0.2434837 | 0.0789961 | 416.4388 | 0 | 0 | 0 |  | Fe-Cr-Ni-Mn-Ti
6783 | 43 | 10 | 6 | 3 | 38 | 65.72462 | 0.2964393 | 0.1621797 | 1025.982 | 0 | 0 | 0 |  | Fe-Cr-Ni-Mn-Ti
6784 | 38 | 13 | 10 | 4 | 34 | 67.88114 | 0.2930932 | 0.1590788 | 1023.49 | 0 | 0 | 0 |  | Fe-Cr-Ni-Mn-Ti
6785 | 33 | 16 | 14 | 7 | 29 | 70.69572 | 0.2883091 | 0.153675 | 1002.666 | 0 | 0 | 0 |  | Fe-Cr-Ni-Mn-Ti
6786 | 29 | 19 | 17 | 10 | 25 | 73.30667 | 0.2836327 | 0.1473544 | 967.5722 | 0 | 0 | 0 |  | Fe-Cr-Ni-Mn-Ti
6787 | 25 | 21 | 19 | 15 | 20 | 76.15786 | 0.2780001 | 0.1361478 | 882.2943 | 1 | 0 | 0 |  | Fe-Cr-Ni-Mn-Ti
6788 | 21 | 24 | 19 | 20 | 16 | 79.05233 | 0.271201 | 0.1240398 | 784.6516 | 1 | 0 | 0 |  | Fe-Cr-Ni-Mn-Ti
6789 | 17 | 26 | 18 | 26 | 12 | 81.80754 | 0.2639155 | 0.1097192 | 662.9476 | 1 | 0 | 0 |  | Fe-Cr-Ni-Mn-Ti
6790 | 13 | 28 | 17 | 34 | 9 | 84.06725 | 0.2564316 | 0.09690614 | 552.8923 | 0 | 0 | 0 |  | Fe-Cr-Ni-Mn-Ti
6791 | 11 | 28 | 12 | 43 | 6 | 86.03577 | 0.2476331 | 0.08016116 | 411.5677 | 0 | 0 | 0 |  | Fe-Cr-Ni-Mn-Ti
6792 | 35 | 8 | 9 | 3 | 45 | 62.24106 | 0.3009224 | 0.1627945 | 984.5824 | 0 | 0 | 0 |  | Fe-Cr-Ni-Mn-Ti
6793 | 31 | 10 | 14 | 5 | 39 | 64.71569 | 0.2975524 | 0.1620676 | 1010.41 | 0 | 0 | 0 |  | Fe-Cr-Ni-Mn-Ti
6794 | 27 | 12 | 19 | 8 | 33 | 67.49215 | 0.2935421 | 0.158875 | 1014.823 | 0 | 0 | 0 |  | Fe-Cr-Ni-Mn-Ti
6795 | 24 | 14 | 22 | 12 | 28 | 70.17654 | 0.2888374 | 0.1529517 | 987.4265 | 0 | 0 | 0 |  | Fe-Cr-Ni-Mn-Ti
6796 | 20 | 16 | 24 | 17 | 23 | 72.91222 | 0.2832473 | 0.1430168 | 917.1352 | 1 | 0 | 0 |  | Fe-Cr-Ni-Mn-Ti
6797 | 17 | 18 | 25 | 22 | 18 | 75.8452 | 0.277271 | 0.1308475 | 824.2168 | 1 | 0 | 0 |  | Fe-Cr-Ni-Mn-Ti
6798 | 13 | 20 | 24 | 30 | 13 | 79.01131 | 0.26881 | 0.1143224 | 686.5425 | 1 | 0 | 0 |  | Fe-Cr-Ni-Mn-Ti
6799 | 11 | 20 | 22 | 38 | 9 | 81.20856 | 0.2618978 | 0.09845329 | 551.439 | 1 | 0 | 0 |  | Fe-Cr-Ni-Mn-Ti
6800 | 8 | 20 | 16 | 50 | 6 | 83.14352 | 0.2512154 | 0.08122742 | 406.4531 | 0 | 0 | 0 |  | Fe-Cr-Ni-Mn-Ti
6801 | 25 | 7 | 14 | 3 | 50 | 59.651 | 0.304531 | 0.1611112 | 934.4307 | 0 | 0 | 0 |  | Fe-Cr-Ni-Mn-Ti
6802 | 23 | 8 | 21 | 6 | 42 | 62.72564 | 0.3011595 | 0.1647851 | 1010.145 | 0 | 0 | 0 |  | Fe-Cr-Ni-Mn-Ti
6803 | 20 | 9 | 26 | 9 | 36 | 65.11761 | 0.2980425 | 0.1632842 | 1027.9 | 1 | 0 | 0 |  | Fe-Cr-Ni-Mn-Ti
6804 | 18 | 11 | 28 | 13 | 29 | 68.41306 | 0.2925059 | 0.1559191 | 996.3101 | 1 | 0 | 0 |  | Fe-Cr-Ni-Mn-Ti
6805 | 16 | 12 | 30 | 18 | 24 | 70.92257 | 0.28782 | 0.1470393 | 937.1592 | 1 | 0 | 0 |  | Fe-Cr-Ni-Mn-Ti
6806 | 13 | 14 | 31 | 25 | 18 | 74.33056 | 0.2805511 | 0.1323656 | 825.977 | 1 | 0 | 0 |  | Fe-Cr-Ni-Mn-Ti
6807 | 10 | 15 | 30 | 32 | 13 | 77.09096 | 0.2734761 | 0.1162825 | 692.5942 | 1 | 0 | 0 |  | Fe-Cr-Ni-Mn-Ti
6808 | 8 | 15 | 26 | 42 | 8 | 79.8733 | 0.2641884 | 0.09643328 | 523.7457 | 1 | 0 | 0 |  | Fe-Cr-Ni-Mn-Ti
6809 | 6 | 15 | 19 | 55 | 5 | 81.86219 | 0.252853 | 0.07752719 | 370.1035 | 1 | 0 | 0 |  | Fe-Cr-Ni-Mn-Ti
6810 | 17 | 7 | 21 | 3 | 52 | 58.71905 | 0.3065941 | 0.1620905 | 932.2441 | 0 | 0 | 0 |  | Fe-Cr-Ni-Mn-Ti
6811 | 16 | 7 | 28 | 6 | 43 | 61.68706 | 0.3038637 | 0.1666657 | 1015.782 | 1 | 0 | 0 |  | Fe-Cr-Ni-Mn-Ti
6812 | 15 | 7 | 33 | 9 | 36 | 64.18601 | 0.3012833 | 0.1654055 | 1039.767 | 1 | 0 | 0 |  | Fe-Cr-Ni-Mn-Ti
6813 | 13 | 8 | 36 | 14 | 30 | 66.9104 | 0.2966245 | 0.1590613 | 1012.784 | 1 | 0 | 0 |  | Fe-Cr-Ni-Mn-Ti
6814 | 11 | 9 | 38 | 19 | 24 | 69.69451 | 0.2917019 | 0.1493256 | 949.7085 | 1 | 0 | 0 |  | Fe-Cr-Ni-Mn-Ti
6815 | 9 | 10 | 38 | 25 | 18 | 72.66084 | 0.2855523 | 0.135149 | 840.2967 | 1 | 0 | 0 |  | Fe-Cr-Ni-Mn-Ti
6816 | 7 | 11 | 37 | 33 | 12 | 75.95343 | 0.2777884 | 0.1161412 | 685.1713 | 1 | 0 | 0 |  | Fe-Cr-Ni-Mn-Ti
6817 | 5 | 12 | 32 | 44 | 7 | 79.10372 | 0.2671106 | 0.09360899 | 498.0806 | 1 | 1 | 1 | 498.0806 | Fe-Cr-Ni-Mn-Ti
6818 | 4 | 12 | 23 | 57 | 4 | 81.18855 | 0.2549838 | 0.07364774 | 338.6782 | 1 | 0 | 0 |  | Fe-Cr-Ni-Mn-Ti
6819 | 10 | 5 | 37 | 6 | 42 | 61.05529 | 0.3072141 | 0.1712382 | 1052.835 | 1 | 0 | 0 |  | Fe-Cr-Ni-Mn-Ti
6820 | 10 | 5 | 41 | 9 | 35 | 63.60983 | 0.304432 | 0.1685574 | 1065.795 | 1 | 0 | 0 |  | Fe-Cr-Ni-Mn-Ti
6821 | 9 | 6 | 44 | 13 | 28 | 66.66268 | 0.3000374 | 0.160424 | 1028.66 | 1 | 0 | 0 |  | Fe-Cr-Ni-Mn-Ti
6822 | 8 | 7 | 45 | 18 | 22 | 69.5539 | 0.2948937 | 0.1486802 | 947.6373 | 1 | 0 | 0 |  | Fe-Cr-Ni-Mn-Ti
6823 | 6 | 8 | 45 | 25 | 16 | 72.6457 | 0.2882749 | 0.132333 | 818.3851 | 1 | 0 | 0 |  | Fe-Cr-Ni-Mn-Ti
6824 | 5 | 9 | 43 | 32 | 11 | 75.5187 | 0.2812616 | 0.1146344 | 672.8678 | 1 | 1 | 1 | 672.8678 | Fe-Cr-Ni-Mn-Ti
6825 | 3 | 11 | 38 | 43 | 6 | 79.01754 | 0.2700613 | 0.09085708 | 478.4807 | 1 | 1 | 1 | 478.4807 | Fe-Cr-Ni-Mn-Ti
6826 | 6 | 3 | 50 | 9 | 32 | 63.81202 | 0.3071673 | 0.1704175 | 1092.261 | 1 | 0 | 0 |  | Fe-Cr-Ni-Mn-Ti
6827 | 6 | 4 | 52 | 13 | 25 | 66.98153 | 0.3025749 | 0.1593 | 1027.77 | 1 | 0 | 0 |  | Fe-Cr-Ni-Mn-Ti
6828 | 5 | 5 | 53 | 18 | 19 | 69.93041 | 0.2974666 | 0.1449927 | 922.1873 | 1 | 0 | 0 |  | Fe-Cr-Ni-Mn-Ti
6829 | 4 | 6 | 53 | 23 | 13 | 73.03422 | 0.2919795 | 0.1261973 | 771.6968 | 1 | 0 | 0 |  | Fe-Cr-Ni-Mn-Ti
6830 | 4 | 8 | 50 | 30 | 8 | 76.42053 | 0.28397 | 0.1048913 | 597.9072 | 1 | 1 | 1 | 597.9072 | Fe-Cr-Ni-Mn-Ti
6831 | 47 | 3 | 5 | 33 | 12 | 75.26784 | 0.2774922 | 0.1126905 | 644.8682 | 1 | 0 | 0 |  | Fe-Cr-Ni-Mn-Ti
6832 | 40 | 5 | 5 | 39 | 11 | 76.33324 | 0.271689 | 0.1066575 | 592.6943 | 1 | 0 | 0 |  | Fe-Cr-Ni-Mn-Ti
6833 | 34 | 7 | 4 | 44 | 10 | 77.45338 | 0.2657673 | 0.1003066 | 539.2867 | 1 | 0 | 0 |  | Fe-Cr-Ni-Mn-Ti
6834 | 27 | 11 | 4 | 49 | 9 | 79.25309 | 0.2586349 | 0.09393229 | 490.765 | 0 | 0 | 0 |  | Fe-Cr-Ni-Mn-Ti
6835 | 22 | 14 | 3 | 53 | 7 | 81.34452 | 0.2515431 | 0.08310897 | 409.2766 | 0 | 0 | 0 |  | Fe-Cr-Ni-Mn-Ti
6836 | 51 | 3 | 6 | 21 | 19 | 71.92495 | 0.2868728 | 0.1357266 | 837.6706 | 0 | 0 | 0 |  | Fe-Cr-Ni-Mn-Ti
6837 | 44 | 5 | 7 | 27 | 17 | 73.35069 | 0.2813336 | 0.1279302 | 771.2511 | 1 | 0 | 0 |  | Fe-Cr-Ni-Mn-Ti
6838 | 38 | 7 | 8 | 32 | 16 | 74.39682 | 0.2767044 | 0.1232087 | 731.073 | 1 | 0 | 0 |  | Fe-Cr-Ni-Mn-Ti
6839 | 32 | 10 | 8 | 36 | 14 | 76.21114 | 0.2707082 | 0.1151164 | 666.4569 | 1 | 0 | 0 |  | Fe-Cr-Ni-Mn-Ti
6840 | 26 | 14 | 9 | 40 | 11 | 78.92436 | 0.2637235 | 0.1039247 | 581.4385 | 1 | 0 | 0 |  | Fe-Cr-Ni-Mn-Ti
6841 | 21 | 18 | 8 | 44 | 9 | 81.30269 | 0.2564103 | 0.09422451 | 506.8264 | 0 | 0 | 0 |  | Fe-Cr-Ni-Mn-Ti
6842 | 16 | 23 | 7 | 46 | 7 | 84.11311 | 0.248865 | 0.08349963 | 427.9527 | 0 | 0 | 0 |  | Fe-Cr-Ni-Mn-Ti
6843 | 52 | 3 | 4 | 12 | 29 | 67.60355 | 0.2944088 | 0.1550846 | 978.7962 | 0 | 0 | 0 |  | Fe-Cr-Ni-Mn-Ti
6844 | 46 | 4 | 8 | 16 | 27 | 68.60565 | 0.2917451 | 0.1510702 | 949.6301 | 0 | 0 | 0 |  | Fe-Cr-Ni-Mn-Ti
6845 | 39 | 6 | 10 | 21 | 24 | 70.24368 | 0.2867991 | 0.143269 | 888.1043 | 0 | 0 | 0 |  | Fe-Cr-Ni-Mn-Ti
6846 | 34 | 9 | 12 | 25 | 21 | 72.4453 | 0.2815438 | 0.1364787 | 842.0229 | 0 | 0 | 0 |  | Fe-Cr-Ni-Mn-Ti
6847 | 29 | 13 | 13 | 28 | 17 | 75.42145 | 0.2750546 | 0.1259838 | 766.3973 | 1 | 0 | 0 |  | Fe-Cr-Ni-Mn-Ti
6848 | 24 | 17 | 14 | 31 | 14 | 78.09174 | 0.2688956 | 0.1166482 | 696.9387 | 1 | 0 | 0 |  | Fe-Cr-Ni-Mn-Ti
6849 | 19 | 23 | 13 | 34 | 11 | 81.60192 | 0.2603219 | 0.1047895 | 607.6368 | 0 | 0 | 0 |  | Fe-Cr-Ni-Mn-Ti
6850 | 15 | 29 | 12 | 36 | 8 | 85.24606 | 0.2522528 | 0.09142946 | 506.4284 | 0 | 0 | 0 |  | Fe-Cr-Ni-Mn-Ti
6851 | 12 | 36 | 9 | 37 | 6 | 88.87044 | 0.2437013 | 0.07940071 | 417.3307 | 0 | 0 | 0 |  | Fe-Cr-Ni-Mn-Ti
6852 | 43 | 3 | 6 | 10 | 38 | 63.74961 | 0.2987204 | 0.1607503 | 982.2181 | 0 | 0 | 0 |  | Fe-Cr-Ni-Mn-Ti
6853 | 38 | 4 | 10 | 13 | 34 | 65.2647 | 0.2960089 | 0.1567882 | 963.4719 | 0 | 0 | 0 |  | Fe-Cr-Ni-Mn-Ti
6854 | 33 | 7 | 14 | 16 | 29 | 68.00682 | 0.2911461 | 0.1510667 | 940.9644 | 0 | 0 | 0 |  | Fe-Cr-Ni-Mn-Ti
6855 | 29 | 10 | 17 | 19 | 25 | 70.58124 | 0.2863627 | 0.1453137 | 912.6925 | 0 | 0 | 0 |  | Fe-Cr-Ni-Mn-Ti
6856 | 25 | 15 | 19 | 21 | 20 | 74.29053 | 0.2797494 | 0.1358272 | 856.7928 | 1 | 0 | 0 |  | Fe-Cr-Ni-Mn-Ti
6857 | 21 | 20 | 19 | 24 | 16 | 77.77979 | 0.272311 | 0.1249984 | 779.143 | 1 | 0 | 0 |  | Fe-Cr-Ni-Mn-Ti
6858 | 17 | 26 | 18 | 26 | 12 | 81.80754 | 0.2639155 | 0.1113001 | 675.6402 | 1 | 0 | 0 |  | Fe-Cr-Ni-Mn-Ti
6859 | 13 | 34 | 17 | 28 | 9 | 86.03221 | 0.2549798 | 0.09874746 | 581.5666 | 0 | 0 | 0 |  | Fe-Cr-Ni-Mn-Ti
6860 | 11 | 43 | 12 | 28 | 6 | 91.06907 | 0.2442884 | 0.08155505 | 449.4875 | 0 | 0 | 0 |  | Fe-Cr-Ni-Mn-Ti
6861 | 35 | 3 | 9 | 8 | 45 | 60.87373 | 0.3026 | 0.1614765 | 951.5626 | 0 | 0 | 0 |  | Fe-Cr-Ni-Mn-Ti
6862 | 31 | 5 | 14 | 10 | 39 | 63.29421 | 0.2992163 | 0.160108 | 971.208 | 0 | 0 | 0 |  | Fe-Cr-Ni-Mn-Ti
6863 | 27 | 8 | 19 | 12 | 33 | 66.31818 | 0.2948424 | 0.1568552 | 979.3744 | 0 | 0 | 0 |  | Fe-Cr-Ni-Mn-Ti
6864 | 24 | 12 | 22 | 14 | 28 | 69.57874 | 0.2894621 | 0.1518305 | 968.9881 | 0 | 0 | 0 |  | Fe-Cr-Ni-Mn-Ti
6865 | 20 | 17 | 24 | 16 | 23 | 73.21935 | 0.2829465 | 0.143723 | 927.3184 | 1 | 0 | 0 |  | Fe-Cr-Ni-Mn-Ti
6866 | 17 | 22 | 25 | 18 | 18 | 77.10753 | 0.276118 | 0.1331177 | 858.332 | 1 | 0 | 0 |  | Fe-Cr-Ni-Mn-Ti
6867 | 13 | 30 | 24 | 20 | 13 | 82.25429 | 0.2661139 | 0.1180893 | 748.7045 | 1 | 0 | 0 |  | Fe-Cr-Ni-Mn-Ti
6868 | 11 | 38 | 22 | 20 | 9 | 87.172 | 0.2573425 | 0.1023396 | 627.6942 | 1 | 0 | 0 |  | Fe-Cr-Ni-Mn-Ti
6869 | 8 | 50 | 16 | 20 | 6 | 93.23026 | 0.2443909 | 0.08391225 | 483.6458 | 0 | 0 | 0 |  | Fe-Cr-Ni-Mn-Ti
6870 | 25 | 3 | 14 | 7 | 50 | 58.57099 | 0.305921 | 0.1594679 | 904.0174 | 0 | 0 | 0 |  | Fe-Cr-Ni-Mn-Ti
6871 | 23 | 6 | 21 | 8 | 42 | 62.16803 | 0.3018332 | 0.1634906 | 990.1653 | 0 | 0 | 0 |  | Fe-Cr-Ni-Mn-Ti
6872 | 20 | 9 | 26 | 9 | 36 | 65.11761 | 0.2980425 | 0.1622926 | 1019.409 | 0 | 0 | 0 |  | Fe-Cr-Ni-Mn-Ti
6873 | 18 | 13 | 28 | 11 | 29 | 69.01457 | 0.291861 | 0.1551329 | 998.4781 | 1 | 0 | 0 |  | Fe-Cr-Ni-Mn-Ti
6874 | 16 | 18 | 30 | 12 | 24 | 72.76009 | 0.2859661 | 0.1485441 | 975.7599 | 1 | 0 | 0 |  | Fe-Cr-Ni-Mn-Ti
6875 | 13 | 25 | 31 | 14 | 18 | 77.77926 | 0.2773558 | 0.1361566 | 899.8747 | 1 | 0 | 0 |  | Fe-Cr-Ni-Mn-Ti
6876 | 10 | 32 | 30 | 15 | 13 | 82.61741 | 0.2687571 | 0.1210234 | 786.7887 | 1 | 0 | 0 |  | Fe-Cr-Ni-Mn-Ti
6877 | 8 | 42 | 26 | 15 | 8 | 88.97228 | 0.2572139 | 0.1005235 | 624.6254 | 1 | 0 | 0 |  | Fe-Cr-Ni-Mn-Ti
6878 | 6 | 55 | 19 | 15 | 5 | 95.40439 | 0.2437029 | 0.08074582 | 466.7462 | 0 | 0 | 0 |  | Fe-Cr-Ni-Mn-Ti
6879 | 17 | 3 | 21 | 7 | 52 | 57.65411 | 0.3079917 | 0.1610076 | 906.3269 | 0 | 0 | 0 |  | Fe-Cr-Ni-Mn-Ti
6880 | 16 | 6 | 28 | 7 | 43 | 61.40882 | 0.3042065 | 0.1663587 | 1008.526 | 1 | 0 | 0 |  | Fe-Cr-Ni-Mn-Ti
6881 | 15 | 9 | 33 | 7 | 36 | 64.76263 | 0.30061 | 0.1660625 | 1055.03 | 1 | 0 | 0 |  | Fe-Cr-Ni-Mn-Ti
6882 | 13 | 14 | 36 | 8 | 30 | 68.68043 | 0.2946839 | 0.1613545 | 1060.756 | 1 | 0 | 0 |  | Fe-Cr-Ni-Mn-Ti
6883 | 11 | 19 | 38 | 9 | 24 | 72.73949 | 0.2885727 | 0.1527175 | 1023.271 | 1 | 0 | 0 |  | Fe-Cr-Ni-Mn-Ti
6884 | 9 | 25 | 38 | 10 | 18 | 77.41941 | 0.2810137 | 0.1391388 | 933.8763 | 1 | 0 | 0 |  | Fe-Cr-Ni-Mn-Ti
6885 | 7 | 33 | 37 | 11 | 12 | 83.16379 | 0.2715144 | 0.1206147 | 794.0719 | 1 | 0 | 0 |  | Fe-Cr-Ni-Mn-Ti
6886 | 5 | 44 | 32 | 12 | 7 | 89.87076 | 0.2587638 | 0.09799334 | 609.871 | 1 | 0 | 0 |  | Fe-Cr-Ni-Mn-Ti
6887 | 4 | 57 | 23 | 12 | 4 | 96.53577 | 0.244533 | 0.07782641 | 446.6857 | 0 | 0 | 0 |  | Fe-Cr-Ni-Mn-Ti
6888 | 10 | 6 | 37 | 5 | 42 | 61.3357 | 0.3068649 | 0.1715854 | 1060.722 | 1 | 0 | 0 |  | Fe-Cr-Ni-Mn-Ti
6889 | 10 | 9 | 41 | 5 | 35 | 64.77195 | 0.3030616 | 0.1700082 | 1098.464 | 1 | 0 | 0 |  | Fe-Cr-Ni-Mn-Ti
6890 | 9 | 13 | 44 | 6 | 28 | 68.77228 | 0.2977052 | 0.1628962 | 1084.33 | 1 | 0 | 0 |  | Fe-Cr-Ni-Mn-Ti
6891 | 8 | 18 | 45 | 7 | 22 | 72.97659 | 0.2913512 | 0.1521924 | 1027.745 | 1 | 0 | 0 |  | Fe-Cr-Ni-Mn-Ti
6892 | 6 | 25 | 45 | 8 | 16 | 78.11091 | 0.2830468 | 0.1367621 | 922.7827 | 1 | 0 | 0 |  | Fe-Cr-Ni-Mn-Ti
6893 | 5 | 32 | 43 | 9 | 11 | 83.1151 | 0.2745465 | 0.1191103 | 784.1329 | 1 | 0 | 0 |  | Fe-Cr-Ni-Mn-Ti
6894 | 3 | 43 | 38 | 11 | 6 | 89.76569 | 0.2615977 | 0.09455781 | 580.1434 | 1 | 0 | 0 |  | Fe-Cr-Ni-Mn-Ti
6895 | 6 | 9 | 50 | 3 | 32 | 65.58665 | 0.3050834 | 0.1727876 | 1144.591 | 1 | 0 | 0 |  | Fe-Cr-Ni-Mn-Ti
6896 | 6 | 13 | 52 | 4 | 25 | 69.74342 | 0.299538 | 0.1626292 | 1101.688 | 1 | 0 | 0 |  | Fe-Cr-Ni-Mn-Ti
6897 | 5 | 18 | 53 | 5 | 19 | 74.0517 | 0.2932226 | 0.1491344 | 1016.26 | 1 | 0 | 0 |  | Fe-Cr-Ni-Mn-Ti
6898 | 4 | 23 | 53 | 6 | 13 | 78.65754 | 0.2865775 | 0.130076 | 868.4632 | 1 | 0 | 0 |  | Fe-Cr-Ni-Mn-Ti
6899 | 4 | 30 | 50 | 8 | 8 | 83.82634 | 0.2774266 | 0.1082659 | 687.842 | 1 | 0 | 0 |  | Fe-Cr-Ni-Mn-Ti
6900 | 47 | 5 | 33 | 3 | 12 | 74.79793 | 0.2983851 | 0.1243302 | 789.1277 | 1 | 0 | 0 |  | Fe-Cr-Ni-Mn-Ti
6901 | 40 | 5 | 39 | 5 | 11 | 74.94671 | 0.2983978 | 0.1204866 | 753.659 | 1 | 1 | 1 | 753.659 | Fe-Cr-Ni-Mn-Ti
6902 | 34 | 4 | 44 | 7 | 10 | 74.77697 | 0.2990779 | 0.116659 | 715.972 | 1 | 1 | 1 | 715.972 | Fe-Cr-Ni-Mn-Ti
6903 | 27 | 4 | 49 | 11 | 9 | 75.01151 | 0.2978025 | 0.112113 | 673.2728 | 1 | 1 | 1 | 673.2728 | Fe-Cr-Ni-Mn-Ti
6904 | 22 | 3 | 53 | 14 | 7 | 75.41659 | 0.2974198 | 0.1024278 | 587.3357 | 1 | 1 | 1 | 587.3357 | Fe-Cr-Ni-Mn-Ti
6905 | 51 | 6 | 21 | 3 | 19 | 72.2626 | 0.2971136 | 0.1453235 | 960.687 | 0 | 0 | 0 |  | Fe-Cr-Ni-Mn-Ti
6906 | 44 | 7 | 27 | 5 | 17 | 73.1729 | 0.2959842 | 0.1398895 | 916.6544 | 1 | 0 | 0 |  | Fe-Cr-Ni-Mn-Ti
6907 | 38 | 8 | 32 | 7 | 16 | 73.73402 | 0.2949138 | 0.1367383 | 890.6925 | 1 | 0 | 0 |  | Fe-Cr-Ni-Mn-Ti
6908 | 32 | 8 | 36 | 10 | 14 | 74.39599 | 0.2936491 | 0.1301744 | 831.5115 | 1 | 0 | 0 |  | Fe-Cr-Ni-Mn-Ti
6909 | 26 | 9 | 40 | 14 | 11 | 75.96389 | 0.2906516 | 0.1185136 | 731.6583 | 1 | 1 | 1 | 731.6583 | Fe-Cr-Ni-Mn-Ti
6910 | 21 | 8 | 44 | 18 | 9 | 76.41802 | 0.2896216 | 0.1100078 | 654.7206 | 1 | 1 | 1 | 654.7206 | Fe-Cr-Ni-Mn-Ti
6911 | 16 | 7 | 46 | 23 | 7 | 76.9333 | 0.2874971 | 0.100518 | 569.8315 | 1 | 1 | 1 | 569.8315 | Fe-Cr-Ni-Mn-Ti
6912 | 52 | 4 | 12 | 3 | 29 | 67.5804 | 0.2998797 | 0.1617473 | 1057.918 | 0 | 0 | 0 |  | Fe-Cr-Ni-Mn-Ti
6913 | 46 | 8 | 16 | 4 | 27 | 69.46938 | 0.2963258 | 0.1571369 | 1036.106 | 0 | 0 | 0 |  | Fe-Cr-Ni-Mn-Ti
6914 | 39 | 10 | 21 | 6 | 24 | 71.00765 | 0.2938576 | 0.151759 | 1000.653 | 0 | 0 | 0 |  | Fe-Cr-Ni-Mn-Ti
6915 | 34 | 12 | 25 | 9 | 21 | 72.82924 | 0.2906058 | 0.1449857 | 952.3757 | 1 | 0 | 0 |  | Fe-Cr-Ni-Mn-Ti
6916 | 29 | 13 | 28 | 13 | 17 | 74.78884 | 0.2870097 | 0.1352349 | 873.1367 | 1 | 0 | 0 |  | Fe-Cr-Ni-Mn-Ti
6917 | 24 | 14 | 31 | 17 | 14 | 76.39708 | 0.2836789 | 0.1260443 | 795.5721 | 1 | 0 | 0 |  | Fe-Cr-Ni-Mn-Ti
6918 | 19 | 13 | 34 | 23 | 11 | 77.40506 | 0.2808682 | 0.1148665 | 694.5382 | 1 | 0 | 0 |  | Fe-Cr-Ni-Mn-Ti
6919 | 15 | 12 | 36 | 29 | 8 | 78.50409 | 0.2777309 | 0.1017692 | 580.436 | 1 | 0 | 0 |  | Fe-Cr-Ni-Mn-Ti
6920 | 12 | 9 | 37 | 36 | 6 | 78.4831 | 0.275788 | 0.09194952 | 492.1922 | 1 | 1 | 1 | 492.1922 | Fe-Cr-Ni-Mn-Ti
6921 | 43 | 6 | 10 | 3 | 38 | 64.4347 | 0.3006011 | 0.1657736 | 1046.802 | 0 | 0 | 0 |  | Fe-Cr-Ni-Mn-Ti
6922 | 38 | 10 | 13 | 4 | 34 | 66.88567 | 0.2962611 | 0.16258 | 1047.173 | 0 | 0 | 0 |  | Fe-Cr-Ni-Mn-Ti
6923 | 33 | 14 | 16 | 7 | 29 | 70.01495 | 0.2904427 | 0.1560341 | 1019.402 | 0 | 0 | 0 |  | Fe-Cr-Ni-Mn-Ti
6924 | 29 | 17 | 19 | 10 | 25 | 72.61765 | 0.2857655 | 0.1489459 | 977.6145 | 0 | 0 | 0 |  | Fe-Cr-Ni-Mn-Ti
6925 | 25 | 19 | 21 | 15 | 20 | 75.45069 | 0.2801654 | 0.1375293 | 890.8371 | 1 | 0 | 0 |  | Fe-Cr-Ni-Mn-Ti
6926 | 21 | 19 | 24 | 20 | 16 | 77.24518 | 0.2766973 | 0.1269717 | 802.1263 | 1 | 0 | 0 |  | Fe-Cr-Ni-Mn-Ti
6927 | 17 | 18 | 26 | 26 | 12 | 78.82154 | 0.2729667 | 0.114305 | 690.9748 | 1 | 0 | 0 |  | Fe-Cr-Ni-Mn-Ti
6928 | 13 | 17 | 28 | 34 | 9 | 79.96074 | 0.268906 | 0.1016273 | 579.2979 | 1 | 0 | 0 |  | Fe-Cr-Ni-Mn-Ti
6929 | 11 | 12 | 28 | 43 | 6 | 79.88967 | 0.2664663 | 0.08821729 | 459.2958 | 1 | 0 | 0 |  | Fe-Cr-Ni-Mn-Ti
6930 | 35 | 9 | 8 | 3 | 45 | 62.55525 | 0.29988 | 0.1617166 | 978.0996 | 0 | 0 | 0 |  | Fe-Cr-Ni-Mn-Ti
6931 | 31 | 14 | 10 | 5 | 39 | 66.01905 | 0.2933098 | 0.159171 | 995.762 | 0 | 0 | 0 |  | Fe-Cr-Ni-Mn-Ti
6932 | 27 | 19 | 12 | 8 | 33 | 69.84058 | 0.2860428 | 0.1535217 | 984.439 | 0 | 0 | 0 |  | Fe-Cr-Ni-Mn-Ti
6933 | 24 | 22 | 14 | 12 | 28 | 72.90428 | 0.2802498 | 0.1460862 | 943.624 | 0 | 0 | 0 |  | Fe-Cr-Ni-Mn-Ti
6934 | 20 | 24 | 16 | 17 | 23 | 75.71158 | 0.274528 | 0.1370347 | 879.5785 | 0 | 0 | 0 |  | Fe-Cr-Ni-Mn-Ti
6935 | 17 | 25 | 18 | 22 | 18 | 78.35898 | 0.2695256 | 0.1263665 | 796.7875 | 1 | 0 | 0 |  | Fe-Cr-Ni-Mn-Ti
6936 | 13 | 24 | 20 | 30 | 13 | 80.4886 | 0.2642773 | 0.112117 | 673.3573 | 1 | 0 | 0 |  | Fe-Cr-Ni-Mn-Ti
6937 | 11 | 22 | 20 | 38 | 9 | 81.96433 | 0.2595777 | 0.09864746 | 553.9266 | 1 | 0 | 0 |  | Fe-Cr-Ni-Mn-Ti
6938 | 8 | 16 | 20 | 50 | 6 | 81.59983 | 0.2560249 | 0.08389818 | 421.9725 | 1 | 0 | 0 |  | Fe-Cr-Ni-Mn-Ti
6939 | 25 | 14 | 7 | 3 | 50 | 61.83212 | 0.2971394 | 0.1540904 | 895.0545 | 0 | 0 | 0 |  | Fe-Cr-Ni-Mn-Ti
6940 | 23 | 21 | 8 | 6 | 42 | 66.89108 | 0.2874396 | 0.1513534 | 926.9844 | 0 | 0 | 0 |  | Fe-Cr-Ni-Mn-Ti
6941 | 20 | 26 | 9 | 9 | 36 | 70.72103 | 0.279928 | 0.1472854 | 927.3616 | 0 | 0 | 0 |  | Fe-Cr-Ni-Mn-Ti
6942 | 18 | 28 | 11 | 13 | 29 | 74.25456 | 0.2739822 | 0.142705 | 916.1629 | 0 | 0 | 0 |  | Fe-Cr-Ni-Mn-Ti
6943 | 16 | 30 | 12 | 18 | 24 | 77.20855 | 0.2681229 | 0.1345115 | 860.7747 | 0 | 0 | 0 |  | Fe-Cr-Ni-Mn-Ti
6944 | 13 | 31 | 14 | 25 | 18 | 80.39949 | 0.2617593 | 0.1221938 | 764.0132 | 0 | 0 | 0 |  | Fe-Cr-Ni-Mn-Ti
6945 | 10 | 30 | 15 | 32 | 13 | 82.64466 | 0.256365 | 0.1091242 | 651.5493 | 1 | 0 | 0 |  | Fe-Cr-Ni-Mn-Ti
6946 | 8 | 26 | 15 | 42 | 8 | 84.10538 | 0.2511198 | 0.0909722 | 492.4356 | 0 | 0 | 0 |  | Fe-Cr-Ni-Mn-Ti
6947 | 6 | 19 | 15 | 55 | 5 | 83.41884 | 0.247968 | 0.0751601 | 356.1601 | 0 | 0 | 0 |  | Fe-Cr-Ni-Mn-Ti
6948 | 17 | 21 | 7 | 3 | 52 | 63.02907 | 0.2919191 | 0.1454965 | 831.3396 | 0 | 0 | 0 |  | Fe-Cr-Ni-Mn-Ti
6949 | 16 | 28 | 7 | 6 | 43 | 68.41222 | 0.2816471 | 0.144915 | 880.211 | 0 | 0 | 0 |  | Fe-Cr-Ni-Mn-Ti
6950 | 15 | 33 | 7 | 9 | 36 | 72.77994 | 0.2735276 | 0.141552 | 889.7774 | 0 | 0 | 0 |  | Fe-Cr-Ni-Mn-Ti
6951 | 13 | 36 | 8 | 14 | 30 | 76.35415 | 0.2666043 | 0.1353704 | 860.5086 | 0 | 0 | 0 |  | Fe-Cr-Ni-Mn-Ti
6952 | 11 | 38 | 9 | 19 | 24 | 79.76494 | 0.2601522 | 0.1278187 | 812.5833 | 0 | 0 | 0 |  | Fe-Cr-Ni-Mn-Ti
6953 | 9 | 38 | 10 | 25 | 18 | 82.77324 | 0.2542245 | 0.1177238 | 733.368 | 0 | 0 | 0 |  | Fe-Cr-Ni-Mn-Ti
6954 | 7 | 37 | 11 | 33 | 12 | 85.64754 | 0.2480074 | 0.1019203 | 599.1855 | 0 | 0 | 0 |  | Fe-Cr-Ni-Mn-Ti
6955 | 5 | 32 | 12 | 44 | 7 | 86.7817 | 0.2434482 | 0.08295264 | 434.1085 | 0 | 0 | 0 |  | Fe-Cr-Ni-Mn-Ti
6956 | 4 | 23 | 12 | 57 | 4 | 85.50026 | 0.2414569 | 0.06692119 | 299.3983 | 0 | 0 | 0 |  | Fe-Cr-Ni-Mn-Ti
6957 | 10 | 37 | 5 | 6 | 42 | 71.38202 | 0.2732809 | 0.1374967 | 837.5388 | 0 | 0 | 0 |  | Fe-Cr-Ni-Mn-Ti
6958 | 10 | 41 | 5 | 9 | 35 | 75.59596 | 0.2659242 | 0.1351015 | 850.9956 | 0 | 0 | 0 |  | Fe-Cr-Ni-Mn-Ti
6959 | 9 | 44 | 6 | 13 | 28 | 79.73445 | 0.2589108 | 0.1299373 | 833.6696 | 0 | 0 | 0 |  | Fe-Cr-Ni-Mn-Ti
6960 | 8 | 45 | 7 | 18 | 22 | 83.01079 | 0.2531723 | 0.1223182 | 781.6518 | 0 | 0 | 0 |  | Fe-Cr-Ni-Mn-Ti
6961 | 6 | 45 | 8 | 25 | 16 | 86.15946 | 0.246817 | 0.1101998 | 681.7098 | 0 | 0 | 0 |  | Fe-Cr-Ni-Mn-Ti
6962 | 5 | 43 | 9 | 32 | 11 | 88.26874 | 0.2423878 | 0.09651781 | 562.9518 | 0 | 0 | 0 |  | Fe-Cr-Ni-Mn-Ti
6963 | 3 | 38 | 11 | 43 | 6 | 89.34144 | 0.23853 | 0.07625662 | 389.1254 | 0 | 0 | 0 |  | Fe-Cr-Ni-Mn-Ti
6964 | 6 | 50 | 3 | 9 | 32 | 79.70811 | 0.256797 | 0.1282863 | 817.3254 | 0 | 0 | 0 |  | Fe-Cr-Ni-Mn-Ti
6965 | 6 | 52 | 4 | 13 | 25 | 83.75003 | 0.2505444 | 0.1226944 | 791.595 | 0 | 0 | 0 |  | Fe-Cr-Ni-Mn-Ti
6966 | 5 | 53 | 5 | 18 | 19 | 87.19795 | 0.2446824 | 0.1136977 | 724.3626 | 0 | 0 | 0 |  | Fe-Cr-Ni-Mn-Ti
6967 | 4 | 53 | 6 | 23 | 13 | 90.6229 | 0.2389747 | 0.101041 | 619.9327 | 0 | 0 | 0 |  | Fe-Cr-Ni-Mn-Ti
6968 | 4 | 50 | 8 | 30 | 8 | 92.39845 | 0.236172 | 0.0847153 | 477.2744 | 0 | 0 | 0 |  | Fe-Cr-Ni-Mn-Ti
6969 | 47 | 5 | 3 | 33 | 12 | 75.99585 | 0.275237 | 0.1119665 | 641.8792 | 1 | 0 | 0 |  | Fe-Cr-Ni-Mn-Ti
6970 | 40 | 5 | 5 | 39 | 11 | 76.33324 | 0.271689 | 0.1066575 | 592.6943 | 1 | 0 | 0 |  | Fe-Cr-Ni-Mn-Ti
6971 | 34 | 4 | 7 | 44 | 10 | 76.32815 | 0.2693129 | 0.101636 | 546.1217 | 1 | 0 | 0 |  | Fe-Cr-Ni-Mn-Ti
6972 | 27 | 4 | 11 | 49 | 9 | 76.62393 | 0.2669582 | 0.09734049 | 509.5673 | 1 | 0 | 0 |  | Fe-Cr-Ni-Mn-Ti
6973 | 22 | 3 | 14 | 53 | 7 | 77.11188 | 0.2649591 | 0.08888125 | 442.1799 | 1 | 1 | 1 | 442.1799 | Fe-Cr-Ni-Mn-Ti
6974 | 51 | 6 | 3 | 21 | 19 | 72.97666 | 0.283605 | 0.1344389 | 832.4976 | 0 | 0 | 0 |  | Fe-Cr-Ni-Mn-Ti
6975 | 44 | 7 | 5 | 27 | 17 | 74.06205 | 0.2791137 | 0.1270506 | 767.3195 | 1 | 0 | 0 |  | Fe-Cr-Ni-Mn-Ti
6976 | 38 | 8 | 7 | 32 | 16 | 74.7526 | 0.2755886 | 0.1227443 | 728.7921 | 1 | 0 | 0 |  | Fe-Cr-Ni-Mn-Ti
6977 | 32 | 8 | 10 | 36 | 14 | 75.48296 | 0.2729947 | 0.1160746 | 671.4402 | 1 | 0 | 0 |  | Fe-Cr-Ni-Mn-Ti
6978 | 26 | 9 | 14 | 40 | 11 | 77.06883 | 0.2695199 | 0.1063437 | 594.7102 | 1 | 0 | 0 |  | Fe-Cr-Ni-Mn-Ti
6979 | 21 | 8 | 18 | 44 | 9 | 77.53913 | 0.2681613 | 0.09920822 | 535.173 | 1 | 0 | 0 |  | Fe-Cr-Ni-Mn-Ti
6980 | 16 | 7 | 23 | 46 | 7 | 77.94906 | 0.2680335 | 0.09175689 | 476.066 | 1 | 1 | 1 | 476.066 | Fe-Cr-Ni-Mn-Ti
6981 | 52 | 4 | 3 | 12 | 29 | 67.9379 | 0.2933466 | 0.1544478 | 975.6808 | 0 | 0 | 0 |  | Fe-Cr-Ni-Mn-Ti
6982 | 46 | 8 | 4 | 16 | 27 | 69.9488 | 0.2874848 | 0.1485257 | 936.4743 | 0 | 0 | 0 |  | Fe-Cr-Ni-Mn-Ti
6983 | 39 | 10 | 6 | 21 | 24 | 71.62345 | 0.2824253 | 0.1408973 | 875.8631 | 0 | 0 | 0 |  | Fe-Cr-Ni-Mn-Ti
6984 | 34 | 12 | 9 | 25 | 21 | 73.48902 | 0.2782554 | 0.1347714 | 832.9134 | 0 | 0 | 0 |  | Fe-Cr-Ni-Mn-Ti
6985 | 29 | 13 | 13 | 28 | 17 | 75.42145 | 0.2750546 | 0.1259838 | 766.3973 | 1 | 0 | 0 |  | Fe-Cr-Ni-Mn-Ti
6986 | 24 | 14 | 17 | 31 | 14 | 76.99584 | 0.2722894 | 0.1182242 | 705.7553 | 1 | 0 | 0 |  | Fe-Cr-Ni-Mn-Ti
6987 | 19 | 13 | 23 | 34 | 11 | 77.88215 | 0.2717551 | 0.1098647 | 636.6203 | 1 | 0 | 0 |  | Fe-Cr-Ni-Mn-Ti
6988 | 15 | 12 | 29 | 36 | 8 | 78.81104 | 0.2718367 | 0.0994966 | 552.6713 | 1 | 0 | 0 |  | Fe-Cr-Ni-Mn-Ti
6989 | 12 | 9 | 36 | 37 | 6 | 78.52731 | 0.2749386 | 0.09184758 | 489.1283 | 1 | 1 | 1 | 489.1283 | Fe-Cr-Ni-Mn-Ti
6990 | 43 | 6 | 3 | 10 | 38 | 64.71793 | 0.2955434 | 0.1582231 | 968.3247 | 0 | 0 | 0 |  | Fe-Cr-Ni-Mn-Ti
6991 | 38 | 10 | 4 | 13 | 34 | 67.25839 | 0.2895246 | 0.1521335 | 938.0276 | 0 | 0 | 0 |  | Fe-Cr-Ni-Mn-Ti
6992 | 33 | 14 | 7 | 16 | 29 | 70.39345 | 0.2835016 | 0.1461649 | 913.9871 | 0 | 0 | 0 |  | Fe-Cr-Ni-Mn-Ti
6993 | 29 | 17 | 10 | 19 | 25 | 72.99736 | 0.2787211 | 0.1407981 | 887.4618 | 0 | 0 | 0 |  | Fe-Cr-Ni-Mn-Ti
6994 | 25 | 19 | 15 | 21 | 20 | 75.7069 | 0.2753499 | 0.1335295 | 843.9486 | 1 | 0 | 0 |  | Fe-Cr-Ni-Mn-Ti
6995 | 21 | 19 | 20 | 24 | 16 | 77.41798 | 0.2734221 | 0.1255367 | 782.1988 | 1 | 0 | 0 |  | Fe-Cr-Ni-Mn-Ti
6996 | 17 | 18 | 26 | 26 | 12 | 78.82154 | 0.2729667 | 0.1151939 | 697.5907 | 1 | 0 | 0 |  | Fe-Cr-Ni-Mn-Ti
6997 | 13 | 17 | 34 | 28 | 9 | 79.69809 | 0.2739476 | 0.1061302 | 623.125 | 1 | 0 | 0 |  | Fe-Cr-Ni-Mn-Ti
6998 | 11 | 12 | 43 | 28 | 6 | 79.22354 | 0.2792899 | 0.09415731 | 520.0692 | 1 | 1 | 1 | 520.0692 | Fe-Cr-Ni-Mn-Ti
6999 | 35 | 9 | 3 | 8 | 45 | 62.76002 | 0.2962659 | 0.1555074 | 917.3351 | 0 | 0 | 0 |  | Fe-Cr-Ni-Mn-Ti
7000 | 31 | 14 | 5 | 10 | 39 | 66.22899 | 0.289547 | 0.1520758 | 925.032 | 0 | 0 | 0 |  | Fe-Cr-Ni-Mn-Ti
7001 | 27 | 19 | 8 | 12 | 33 | 70.01124 | 0.2829349 | 0.1481162 | 928.647 | 0 | 0 | 0 |  | Fe-Cr-Ni-Mn-Ti
7002 | 24 | 22 | 12 | 14 | 28 | 72.98984 | 0.2786719 | 0.144752 | 927.6157 | 0 | 0 | 0 |  | Fe-Cr-Ni-Mn-Ti
7003 | 20 | 24 | 17 | 16 | 23 | 75.66821 | 0.275337 | 0.1393518 | 901.8964 | 0 | 0 | 0 |  | Fe-Cr-Ni-Mn-Ti
7004 | 17 | 25 | 22 | 18 | 18 | 78.18372 | 0.2728335 | 0.1315586 | 849.6222 | 1 | 0 | 0 |  | Fe-Cr-Ni-Mn-Ti
7005 | 13 | 24 | 30 | 20 | 13 | 80.04506 | 0.2727324 | 0.1205303 | 761.3403 | 1 | 0 | 0 |  | Fe-Cr-Ni-Mn-Ti
7006 | 11 | 22 | 38 | 20 | 9 | 81.16163 | 0.2750153 | 0.1081984 | 657.9763 | 1 | 0 | 0 |  | Fe-Cr-Ni-Mn-Ti
7007 | 8 | 16 | 50 | 20 | 6 | 80.24966 | 0.2820053 | 0.09615056 | 549.4091 | 1 | 1 | 1 | 549.4091 | Fe-Cr-Ni-Mn-Ti
7008 | 25 | 14 | 3 | 7 | 50 | 62.00018 | 0.2941862 | 0.1471167 | 831.906 | 0 | 0 | 0 |  | Fe-Cr-Ni-Mn-Ti
7009 | 23 | 21 | 6 | 8 | 42 | 66.97583 | 0.2859216 | 0.1487406 | 901.0801 | 0 | 0 | 0 |  | Fe-Cr-Ni-Mn-Ti
7010 | 20 | 26 | 9 | 9 | 36 | 70.72103 | 0.279928 | 0.1472854 | 927.3616 | 0 | 0 | 0 |  | Fe-Cr-Ni-Mn-Ti
7011 | 18 | 28 | 13 | 11 | 29 | 74.16659 | 0.2756019 | 0.1438323 | 930.0101 | 0 | 0 | 0 |  | Fe-Cr-Ni-Mn-Ti
7012 | 16 | 30 | 18 | 12 | 24 | 76.94465 | 0.2730391 | 0.1408096 | 929.5246 | 0 | 0 | 0 |  | Fe-Cr-Ni-Mn-Ti
7013 | 13 | 31 | 25 | 14 | 18 | 79.91476 | 0.2709122 | 0.1333249 | 884.5586 | 1 | 0 | 0 |  | Fe-Cr-Ni-Mn-Ti
7014 | 10 | 30 | 32 | 15 | 13 | 81.8808 | 0.2709367 | 0.1217897 | 790.6379 | 1 | 0 | 0 |  | Fe-Cr-Ni-Mn-Ti
7015 | 8 | 26 | 42 | 15 | 8 | 82.87371 | 0.2748596 | 0.1051989 | 645.291 | 1 | 0 | 0 |  | Fe-Cr-Ni-Mn-Ti
7016 | 6 | 19 | 55 | 15 | 5 | 81.60089 | 0.2830417 | 0.09150201 | 519.4029 | 1 | 1 | 1 | 519.4029 | Fe-Cr-Ni-Mn-Ti
7017 | 17 | 21 | 3 | 7 | 52 | 63.19859 | 0.2889313 | 0.1396166 | 778.189 | 0 | 0 | 0 |  | Fe-Cr-Ni-Mn-Ti
7018 | 16 | 28 | 6 | 7 | 43 | 68.45541 | 0.2808725 | 0.1435502 | 866.845 | 0 | 0 | 0 |  | Fe-Cr-Ni-Mn-Ti
7019 | 15 | 33 | 9 | 7 | 36 | 72.69238 | 0.2751204 | 0.1441215 | 916.2703 | 0 | 0 | 0 |  | Fe-Cr-Ni-Mn-Ti
7020 | 13 | 36 | 14 | 8 | 30 | 76.09058 | 0.2714566 | 0.1438182 | 948.7244 | 0 | 0 | 0 |  | Fe-Cr-Ni-Mn-Ti
7021 | 11 | 38 | 19 | 9 | 24 | 79.32072 | 0.2684302 | 0.1401394 | 944.8203 | 0 | 0 | 0 |  | Fe-Cr-Ni-Mn-Ti
7022 | 9 | 38 | 25 | 10 | 18 | 82.09438 | 0.2670339 | 0.1328103 | 898.5355 | 1 | 0 | 0 |  | Fe-Cr-Ni-Mn-Ti
7023 | 7 | 37 | 33 | 11 | 12 | 84.64471 | 0.2671949 | 0.1191204 | 786.483 | 1 | 0 | 0 |  | Fe-Cr-Ni-Mn-Ti
7024 | 5 | 32 | 44 | 12 | 7 | 85.31603 | 0.271775 | 0.1011996 | 623.4245 | 1 | 0 | 0 |  | Fe-Cr-Ni-Mn-Ti
7025 | 4 | 23 | 57 | 12 | 4 | 83.43541 | 0.2814279 | 0.08535226 | 475.7301 | 1 | 1 | 1 | 475.7301 | Fe-Cr-Ni-Mn-Ti
7026 | 10 | 37 | 6 | 5 | 42 | 71.33787 | 0.2740758 | 0.138857 | 850.9699 | 0 | 0 | 0 |  | Fe-Cr-Ni-Mn-Ti
7027 | 10 | 41 | 9 | 5 | 35 | 75.41732 | 0.2691818 | 0.140219 | 904.1808 | 0 | 0 | 0 |  | Fe-Cr-Ni-Mn-Ti
7028 | 9 | 44 | 13 | 6 | 28 | 79.41816 | 0.2647561 | 0.1383267 | 924.0767 | 0 | 0 | 0 |  | Fe-Cr-Ni-Mn-Ti
7029 | 8 | 45 | 18 | 7 | 22 | 82.50988 | 0.2625454 | 0.1346718 | 916.9364 | 0 | 0 | 0 |  | Fe-Cr-Ni-Mn-Ti
7030 | 6 | 45 | 25 | 8 | 16 | 85.37835 | 0.2616205 | 0.1275375 | 871.0989 | 1 | 0 | 0 |  | Fe-Cr-Ni-Mn-Ti
7031 | 5 | 43 | 32 | 9 | 11 | 87.20901 | 0.262719 | 0.1151856 | 764.408 | 1 | 0 | 0 |  | Fe-Cr-Ni-Mn-Ti
7032 | 3 | 38 | 43 | 11 | 6 | 87.8758 | 0.2669547 | 0.09576442 | 584.9296 | 1 | 0 | 0 |  | Fe-Cr-Ni-Mn-Ti
7033 | 6 | 50 | 9 | 3 | 32 | 79.43428 | 0.2618139 | 0.1356877 | 895.931 | 0 | 0 | 0 |  | Fe-Cr-Ni-Mn-Ti
7034 | 6 | 52 | 13 | 4 | 25 | 83.33611 | 0.2582343 | 0.1331104 | 905.6242 | 0 | 0 | 0 |  | Fe-Cr-Ni-Mn-Ti
7035 | 5 | 53 | 18 | 5 | 19 | 86.59563 | 0.2560159 | 0.1278416 | 880.337 | 0 | 0 | 0 |  | Fe-Cr-Ni-Mn-Ti
7036 | 4 | 53 | 23 | 6 | 13 | 89.82332 | 0.2542386 | 0.1170433 | 795.2398 | 0 | 0 | 0 |  | Fe-Cr-Ni-Mn-Ti
7037 | 4 | 50 | 30 | 8 | 8 | 91.37746 | 0.2559605 | 0.1025718 | 662.9928 | 1 | 0 | 0 |  | Fe-Cr-Ni-Mn-Ti
7038 | 47 | 33 | 3 | 12 | 5 | 88.94968 | 0.2612645 | 0.08180942 | 457.7443 | 0 | 0 | 0 |  | Fe-Cr-Ni-Mn-Ti
7039 | 40 | 39 | 5 | 11 | 5 | 90.81705 | 0.2571705 | 0.08107751 | 458.6114 | 0 | 0 | 0 |  | Fe-Cr-Ni-Mn-Ti
7040 | 34 | 44 | 7 | 10 | 4 | 93.10259 | 0.2532128 | 0.07417702 | 406.8848 | 0 | 0 | 0 |  | Fe-Cr-Ni-Mn-Ti
7041 | 27 | 49 | 11 | 9 | 4 | 94.45651 | 0.2508347 | 0.07426942 | 412.8902 | 0 | 0 | 0 |  | Fe-Cr-Ni-Mn-Ti
7042 | 22 | 53 | 14 | 7 | 3 | 96.45327 | 0.2485613 | 0.06744421 | 361.5955 | 0 | 0 | 0 |  | Fe-Cr-Ni-Mn-Ti
7043 | 51 | 21 | 3 | 19 | 6 | 84.41616 | 0.2676639 | 0.08808015 | 490.0325 | 0 | 0 | 0 |  | Fe-Cr-Ni-Mn-Ti
7044 | 44 | 27 | 5 | 17 | 7 | 85.68857 | 0.2644346 | 0.09268838 | 537.0219 | 0 | 0 | 0 |  | Fe-Cr-Ni-Mn-Ti
7045 | 38 | 32 | 7 | 16 | 8 | 86.57601 | 0.2618016 | 0.09679342 | 578.6398 | 0 | 0 | 0 |  | Fe-Cr-Ni-Mn-Ti
7046 | 32 | 36 | 10 | 14 | 8 | 87.77948 | 0.2599066 | 0.09657451 | 583.9295 | 0 | 0 | 0 |  | Fe-Cr-Ni-Mn-Ti
7047 | 26 | 40 | 14 | 11 | 9 | 88.30951 | 0.2595051 | 0.1012328 | 632.877 | 0 | 0 | 0 |  | Fe-Cr-Ni-Mn-Ti
7048 | 21 | 44 | 18 | 9 | 8 | 90.01062 | 0.2578761 | 0.09755314 | 608.8061 | 0 | 0 | 0 |  | Fe-Cr-Ni-Mn-Ti
7049 | 16 | 46 | 23 | 7 | 7 | 91.12979 | 0.2578175 | 0.0939863 | 583.0277 | 0 | 0 | 0 |  | Fe-Cr-Ni-Mn-Ti
7050 | 52 | 12 | 3 | 29 | 4 | 82.53713 | 0.2688311 | 0.0755632 | 373.668 | 0 | 0 | 0 |  | Fe-Cr-Ni-Mn-Ti
7051 | 46 | 16 | 4 | 27 | 8 | 81.5619 | 0.2682982 | 0.09685882 | 546.9764 | 1 | 0 | 0 |  | Fe-Cr-Ni-Mn-Ti
7052 | 39 | 21 | 6 | 24 | 10 | 81.97624 | 0.2665505 | 0.1043205 | 616.4966 | 0 | 0 | 0 |  | Fe-Cr-Ni-Mn-Ti
7053 | 34 | 25 | 9 | 21 | 12 | 82.00975 | 0.2664793 | 0.1115635 | 685.5644 | 0 | 0 | 0 |  | Fe-Cr-Ni-Mn-Ti
7054 | 29 | 28 | 13 | 17 | 13 | 82.24085 | 0.2672269 | 0.1155486 | 728.3678 | 0 | 0 | 0 |  | Fe-Cr-Ni-Mn-Ti
7055 | 24 | 31 | 17 | 14 | 14 | 82.45515 | 0.2676433 | 0.1191287 | 767.4757 | 0 | 0 | 0 |  | Fe-Cr-Ni-Mn-Ti
7056 | 19 | 34 | 23 | 11 | 13 | 83.66 | 0.2678746 | 0.1180668 | 770.0706 | 1 | 0 | 0 |  | Fe-Cr-Ni-Mn-Ti
7057 | 15 | 36 | 29 | 8 | 12 | 84.57032 | 0.2689544 | 0.1170396 | 771.1151 | 1 | 0 | 0 |  | Fe-Cr-Ni-Mn-Ti
7058 | 12 | 37 | 36 | 6 | 9 | 86.26763 | 0.2698857 | 0.107908 | 697.2929 | 1 | 0 | 0 |  | Fe-Cr-Ni-Mn-Ti
7059 | 43 | 10 | 3 | 38 | 6 | 80.69053 | 0.2656278 | 0.08543403 | 438.7864 | 1 | 0 | 0 |  | Fe-Cr-Ni-Mn-Ti
7060 | 38 | 13 | 4 | 34 | 10 | 79.44863 | 0.2667006 | 0.102421 | 576.3943 | 0 | 0 | 0 |  | Fe-Cr-Ni-Mn-Ti
7061 | 33 | 16 | 7 | 29 | 14 | 78.15511 | 0.2691533 | 0.1156774 | 689.5467 | 0 | 0 | 0 |  | Fe-Cr-Ni-Mn-Ti
7062 | 29 | 19 | 10 | 25 | 17 | 77.44222 | 0.2708564 | 0.1239729 | 764.2385 | 0 | 0 | 0 |  | Fe-Cr-Ni-Mn-Ti
7063 | 25 | 21 | 15 | 20 | 19 | 76.81818 | 0.2738739 | 0.130311 | 825.0199 | 1 | 0 | 0 |  | Fe-Cr-Ni-Mn-Ti
7064 | 21 | 24 | 20 | 16 | 19 | 77.499 | 0.2747447 | 0.1321128 | 853.6033 | 1 | 0 | 0 |  | Fe-Cr-Ni-Mn-Ti
7065 | 17 | 26 | 26 | 12 | 18 | 78.31324 | 0.276185 | 0.1324061 | 869.8599 | 1 | 0 | 0 |  | Fe-Cr-Ni-Mn-Ti
7066 | 13 | 28 | 34 | 9 | 17 | 79.10666 | 0.2779873 | 0.1337259 | 896.5823 | 1 | 0 | 0 |  | Fe-Cr-Ni-Mn-Ti
7067 | 11 | 28 | 43 | 6 | 12 | 81.33508 | 0.2799371 | 0.1223693 | 810.4757 | 1 | 0 | 0 |  | Fe-Cr-Ni-Mn-Ti
7068 | 35 | 8 | 3 | 45 | 9 | 78.37965 | 0.2639158 | 0.09640261 | 511.0565 | 1 | 0 | 0 |  | Fe-Cr-Ni-Mn-Ti
7069 | 31 | 10 | 5 | 39 | 14 | 76.3056 | 0.2678218 | 0.1129152 | 642.6346 | 1 | 0 | 0 |  | Fe-Cr-Ni-Mn-Ti
7070 | 27 | 12 | 8 | 33 | 19 | 74.29502 | 0.2721734 | 0.1254268 | 743.7767 | 1 | 0 | 0 |  | Fe-Cr-Ni-Mn-Ti
7071 | 24 | 14 | 12 | 28 | 22 | 73.33486 | 0.2755621 | 0.1327449 | 808.2517 | 0 | 0 | 0 |  | Fe-Cr-Ni-Mn-Ti
7072 | 20 | 16 | 17 | 23 | 24 | 72.75112 | 0.2785478 | 0.1380402 | 858.2295 | 1 | 0 | 0 |  | Fe-Cr-Ni-Mn-Ti
7073 | 17 | 18 | 22 | 18 | 25 | 72.64734 | 0.2811417 | 0.142186 | 903.2168 | 1 | 0 | 0 |  | Fe-Cr-Ni-Mn-Ti
7074 | 13 | 20 | 30 | 13 | 24 | 73.33453 | 0.2837115 | 0.1447381 | 944.0654 | 1 | 0 | 0 |  | Fe-Cr-Ni-Mn-Ti
7075 | 11 | 20 | 38 | 9 | 22 | 73.92195 | 0.2870521 | 0.1464145 | 975.9412 | 1 | 0 | 0 |  | Fe-Cr-Ni-Mn-Ti
7076 | 8 | 20 | 50 | 6 | 16 | 76.33535 | 0.289431 | 0.1377564 | 925.3096 | 1 | 0 | 0 |  | Fe-Cr-Ni-Mn-Ti
7077 | 25 | 7 | 3 | 50 | 14 | 75.40271 | 0.2628627 | 0.1083978 | 586.3926 | 1 | 0 | 0 |  | Fe-Cr-Ni-Mn-Ti
7078 | 23 | 8 | 6 | 42 | 21 | 72.23591 | 0.2706199 | 0.1249934 | 713.3348 | 0 | 0 | 0 |  | Fe-Cr-Ni-Mn-Ti
7079 | 20 | 9 | 9 | 36 | 26 | 70.09623 | 0.2758373 | 0.1335171 | 775.6431 | 0 | 0 | 0 |  | Fe-Cr-Ni-Mn-Ti
7080 | 18 | 11 | 13 | 29 | 28 | 69.50964 | 0.2796883 | 0.1386711 | 823.6107 | 0 | 0 | 0 |  | Fe-Cr-Ni-Mn-Ti
7081 | 16 | 12 | 18 | 24 | 30 | 68.78468 | 0.2836599 | 0.1442214 | 874.048 | 0 | 0 | 0 |  | Fe-Cr-Ni-Mn-Ti
7082 | 13 | 14 | 25 | 18 | 31 | 68.70537 | 0.2872709 | 0.1498418 | 934.5544 | 1 | 0 | 0 |  | Fe-Cr-Ni-Mn-Ti
7083 | 10 | 15 | 32 | 13 | 30 | 69.00009 | 0.2903315 | 0.1532951 | 979.2051 | 1 | 0 | 0 |  | Fe-Cr-Ni-Mn-Ti
7084 | 8 | 15 | 42 | 8 | 26 | 70.24264 | 0.2939448 | 0.1550409 | 1023.118 | 1 | 0 | 0 |  | Fe-Cr-Ni-Mn-Ti
7085 | 6 | 15 | 55 | 5 | 19 | 73.03914 | 0.2961598 | 0.1483088 | 1001.228 | 1 | 0 | 0 |  | Fe-Cr-Ni-Mn-Ti
7086 | 17 | 7 | 3 | 52 | 21 | 72.04224 | 0.264268 | 0.1188495 | 646.7472 | 0 | 0 | 0 |  | Fe-Cr-Ni-Mn-Ti
7087 | 16 | 7 | 6 | 43 | 28 | 68.73338 | 0.273281 | 0.130342 | 726.5458 | 0 | 0 | 0 |  | Fe-Cr-Ni-Mn-Ti
7088 | 15 | 7 | 9 | 36 | 33 | 66.45543 | 0.2799974 | 0.1371582 | 771.5462 | 0 | 0 | 0 |  | Fe-Cr-Ni-Mn-Ti
7089 | 13 | 8 | 14 | 30 | 36 | 65.38999 | 0.2848967 | 0.1428297 | 817.7527 | 0 | 0 | 0 |  | Fe-Cr-Ni-Mn-Ti
7090 | 11 | 9 | 19 | 24 | 38 | 64.63245 | 0.2891818 | 0.1479374 | 861.746 | 1 | 0 | 0 |  | Fe-Cr-Ni-Mn-Ti
7091 | 9 | 10 | 25 | 18 | 38 | 64.50076 | 0.2929198 | 0.1530084 | 913.4899 | 1 | 0 | 0 |  | Fe-Cr-Ni-Mn-Ti
7092 | 7 | 11 | 33 | 12 | 37 | 64.82358 | 0.2967148 | 0.1594935 | 986.7056 | 1 | 0 | 0 |  | Fe-Cr-Ni-Mn-Ti
7093 | 5 | 12 | 44 | 7 | 32 | 66.69477 | 0.2992979 | 0.1642876 | 1068.857 | 1 | 0 | 0 |  | Fe-Cr-Ni-Mn-Ti
7094 | 4 | 12 | 57 | 4 | 23 | 70.11457 | 0.3008441 | 0.1589435 | 1074.686 | 1 | 0 | 0 |  | Fe-Cr-Ni-Mn-Ti
7095 | 10 | 5 | 6 | 42 | 37 | 64.3573 | 0.2788236 | 0.1323598 | 703.6812 | 0 | 0 | 0 |  | Fe-Cr-Ni-Mn-Ti
7096 | 10 | 5 | 9 | 35 | 41 | 62.64652 | 0.2850919 | 0.1371146 | 733.8046 | 0 | 0 | 0 |  | Fe-Cr-Ni-Mn-Ti
7097 | 9 | 6 | 13 | 28 | 44 | 61.59063 | 0.2901394 | 0.1417733 | 768.7197 | 1 | 0 | 0 |  | Fe-Cr-Ni-Mn-Ti
7098 | 8 | 7 | 18 | 22 | 45 | 61.25875 | 0.294043 | 0.1477719 | 821.7435 | 1 | 0 | 0 |  | Fe-Cr-Ni-Mn-Ti
7099 | 6 | 8 | 25 | 16 | 45 | 61.20786 | 0.2979581 | 0.1555906 | 895.4755 | 1 | 0 | 0 |  | Fe-Cr-Ni-Mn-Ti
7100 | 5 | 9 | 32 | 11 | 43 | 61.92935 | 0.3006107 | 0.1633297 | 980.9967 | 1 | 0 | 0 |  | Fe-Cr-Ni-Mn-Ti
7101 | 3 | 11 | 43 | 6 | 38 | 64.09461 | 0.302211 | 0.172378 | 1105.992 | 1 | 0 | 0 |  | Fe-Cr-Ni-Mn-Ti
7102 | 6 | 3 | 9 | 32 | 50 | 58.74378 | 0.2916381 | 0.1338824 | 671.7941 | 1 | 0 | 0 |  | Fe-Cr-Ni-Mn-Ti
7103 | 6 | 4 | 13 | 25 | 52 | 58.12793 | 0.2961988 | 0.1390143 | 712.0101 | 1 | 0 | 0 |  | Fe-Cr-Ni-Mn-Ti
7104 | 5 | 5 | 18 | 19 | 53 | 57.81659 | 0.2999797 | 0.1451853 | 763.2659 | 1 | 0 | 0 |  | Fe-Cr-Ni-Mn-Ti
7105 | 4 | 6 | 23 | 13 | 53 | 57.67854 | 0.3034292 | 0.1518114 | 821.0838 | 1 | 0 | 0 |  | Fe-Cr-Ni-Mn-Ti
7106 | 4 | 8 | 30 | 8 | 50 | 59.15277 | 0.3047285 | 0.1620864 | 933.7538 | 1 | 0 | 0 |  | Fe-Cr-Ni-Mn-Ti
7107 | 47 | 3 | 33 | 12 | 5 | 77.7191 | 0.2932992 | 0.08754918 | 470.5671 | 1 | 1 | 1 | 470.5671 | Fe-Cr-Ni-Mn-Ti
7108 | 40 | 5 | 39 | 11 | 5 | 78.04243 | 0.2934768 | 0.08834819 | 479.8033 | 1 | 1 | 1 | 479.8033 | Fe-Cr-Ni-Mn-Ti
7109 | 34 | 7 | 44 | 10 | 4 | 78.95507 | 0.293118 | 0.08203696 | 431.3997 | 1 | 1 | 1 | 431.3997 | Fe-Cr-Ni-Mn-Ti
7110 | 27 | 11 | 49 | 9 | 4 | 80.01486 | 0.2914036 | 0.08296435 | 443.7355 | 1 | 1 | 1 | 443.7355 | Fe-Cr-Ni-Mn-Ti
7111 | 22 | 14 | 53 | 7 | 3 | 81.38108 | 0.2904897 | 0.07567235 | 389.1006 | 1 | 1 | 1 | 389.1006 | Fe-Cr-Ni-Mn-Ti
7112 | 51 | 3 | 21 | 19 | 6 | 77.71403 | 0.2872048 | 0.09204622 | 500.9119 | 1 | 1 | 1 | 500.9119 | Fe-Cr-Ni-Mn-Ti
7113 | 44 | 5 | 27 | 17 | 7 | 77.50747 | 0.2882525 | 0.0984353 | 556.9153 | 1 | 1 | 1 | 556.9153 | Fe-Cr-Ni-Mn-Ti
7114 | 38 | 7 | 32 | 16 | 8 | 77.3809 | 0.2885788 | 0.1040853 | 607.3832 | 1 | 1 | 1 | 607.3832 | Fe-Cr-Ni-Mn-Ti
7115 | 32 | 10 | 36 | 14 | 8 | 78.09863 | 0.2879573 | 0.1047705 | 619.607 | 1 | 1 | 1 | 619.607 | Fe-Cr-Ni-Mn-Ti
7116 | 26 | 14 | 40 | 11 | 9 | 78.64931 | 0.2873967 | 0.11024 | 675.476 | 1 | 1 | 1 | 675.476 | Fe-Cr-Ni-Mn-Ti
7117 | 21 | 18 | 44 | 9 | 8 | 80.28333 | 0.2856793 | 0.1061589 | 649.7244 | 1 | 1 | 1 | 649.7244 | Fe-Cr-Ni-Mn-Ti
7118 | 16 | 23 | 46 | 7 | 7 | 82.38154 | 0.2825853 | 0.1016171 | 620.4848 | 1 | 0 | 0 |  | Fe-Cr-Ni-Mn-Ti
7119 | 52 | 3 | 12 | 29 | 4 | 79.1475 | 0.2788629 | 0.07774967 | 381.7997 | 1 | 1 | 1 | 381.7997 | Fe-Cr-Ni-Mn-Ti
7120 | 46 | 4 | 16 | 27 | 8 | 77.15618 | 0.2814865 | 0.1001953 | 559.0853 | 1 | 0 | 0 |  | Fe-Cr-Ni-Mn-Ti
7121 | 39 | 6 | 21 | 24 | 10 | 76.45152 | 0.2831161 | 0.1097285 | 640.9642 | 1 | 0 | 0 |  | Fe-Cr-Ni-Mn-Ti
7122 | 34 | 9 | 25 | 21 | 12 | 76.21354 | 0.2838567 | 0.117762 | 714.7589 | 1 | 0 | 0 |  | Fe-Cr-Ni-Mn-Ti
7123 | 29 | 13 | 28 | 17 | 13 | 76.77209 | 0.2835438 | 0.1223224 | 763.9521 | 1 | 0 | 0 |  | Fe-Cr-Ni-Mn-Ti
7124 | 24 | 17 | 31 | 14 | 14 | 77.3643 | 0.2827797 | 0.1262577 | 808.0165 | 1 | 0 | 0 |  | Fe-Cr-Ni-Mn-Ti
7125 | 19 | 23 | 34 | 11 | 13 | 79.6334 | 0.2796988 | 0.1240013 | 805.8726 | 1 | 0 | 0 |  | Fe-Cr-Ni-Mn-Ti
7126 | 15 | 29 | 36 | 8 | 12 | 81.99237 | 0.2764329 | 0.1203793 | 790.6409 | 1 | 0 | 0 |  | Fe-Cr-Ni-Mn-Ti
7127 | 12 | 36 | 37 | 6 | 9 | 85.89376 | 0.2709502 | 0.1082808 | 699.2687 | 1 | 0 | 0 |  | Fe-Cr-Ni-Mn-Ti
7128 | 43 | 3 | 10 | 38 | 6 | 78.05873 | 0.2736495 | 0.08782158 | 449.9885 | 1 | 0 | 0 |  | Fe-Cr-Ni-Mn-Ti
7129 | 38 | 4 | 13 | 34 | 10 | 76.09137 | 0.2770267 | 0.106322 | 596.4048 | 1 | 0 | 0 |  | Fe-Cr-Ni-Mn-Ti
7130 | 33 | 7 | 16 | 29 | 14 | 74.85607 | 0.2793525 | 0.1203536 | 715.1036 | 1 | 0 | 0 |  | Fe-Cr-Ni-Mn-Ti
7131 | 29 | 10 | 19 | 25 | 17 | 74.21498 | 0.2808503 | 0.1287992 | 790.6158 | 1 | 0 | 0 |  | Fe-Cr-Ni-Mn-Ti
7132 | 25 | 15 | 21 | 20 | 19 | 74.68433 | 0.2804566 | 0.1337177 | 844.2623 | 1 | 0 | 0 |  | Fe-Cr-Ni-Mn-Ti
7133 | 21 | 20 | 24 | 16 | 19 | 76.07463 | 0.2790938 | 0.1344725 | 867.4841 | 1 | 0 | 0 |  | Fe-Cr-Ni-Mn-Ti
7134 | 17 | 26 | 26 | 12 | 18 | 78.31324 | 0.276185 | 0.1330189 | 875.6374 | 1 | 0 | 0 |  | Fe-Cr-Ni-Mn-Ti
7135 | 13 | 34 | 28 | 9 | 17 | 81.24918 | 0.271625 | 0.1294379 | 867.2369 | 1 | 0 | 0 |  | Fe-Cr-Ni-Mn-Ti
7136 | 11 | 43 | 28 | 6 | 12 | 86.86878 | 0.2639704 | 0.115288 | 768.5687 | 1 | 0 | 0 |  | Fe-Cr-Ni-Mn-Ti
7137 | 35 | 3 | 8 | 45 | 9 | 76.51359 | 0.2697747 | 0.09855016 | 522.1143 | 1 | 0 | 0 |  | Fe-Cr-Ni-Mn-Ti
7138 | 31 | 5 | 10 | 39 | 14 | 74.46538 | 0.2736517 | 0.115851 | 659.5606 | 1 | 0 | 0 |  | Fe-Cr-Ni-Mn-Ti
7139 | 27 | 8 | 12 | 33 | 19 | 72.85631 | 0.2767639 | 0.1282775 | 761.1534 | 1 | 0 | 0 |  | Fe-Cr-Ni-Mn-Ti
7140 | 24 | 12 | 14 | 28 | 22 | 72.63153 | 0.2778036 | 0.1339687 | 815.1227 | 1 | 0 | 0 |  | Fe-Cr-Ni-Mn-Ti
7141 | 20 | 17 | 16 | 23 | 24 | 73.09994 | 0.2774406 | 0.1373946 | 854.4957 | 0 | 0 | 0 |  | Fe-Cr-Ni-Mn-Ti
7142 | 17 | 22 | 18 | 18 | 25 | 74.037 | 0.2767669 | 0.1395587 | 887.7182 | 0 | 0 | 0 |  | Fe-Cr-Ni-Mn-Ti
7143 | 13 | 30 | 20 | 13 | 24 | 76.82826 | 0.2728989 | 0.1381972 | 904.2477 | 0 | 0 | 0 |  | Fe-Cr-Ni-Mn-Ti
7144 | 11 | 38 | 20 | 9 | 22 | 80.26939 | 0.2677705 | 0.13443 | 900.0538 | 0 | 0 | 0 |  | Fe-Cr-Ni-Mn-Ti
7145 | 8 | 50 | 20 | 6 | 16 | 87.22002 | 0.2574798 | 0.1207043 | 817.865 | 0 | 0 | 0 |  | Fe-Cr-Ni-Mn-Ti
7146 | 25 | 3 | 7 | 50 | 14 | 73.91977 | 0.2676873 | 0.1111275 | 602.8342 | 1 | 0 | 0 |  | Fe-Cr-Ni-Mn-Ti
7147 | 23 | 6 | 8 | 42 | 21 | 71.52617 | 0.2729507 | 0.1262479 | 720.3261 | 1 | 0 | 0 |  | Fe-Cr-Ni-Mn-Ti
7148 | 20 | 9 | 9 | 36 | 26 | 70.09623 | 0.2758373 | 0.1335171 | 775.6431 | 0 | 0 | 0 |  | Fe-Cr-Ni-Mn-Ti
7149 | 18 | 13 | 11 | 29 | 28 | 70.20251 | 0.2774132 | 0.1379266 | 821.4508 | 0 | 0 | 0 |  | Fe-Cr-Ni-Mn-Ti
7150 | 16 | 18 | 12 | 24 | 30 | 70.82657 | 0.2769946 | 0.1395453 | 846.1335 | 0 | 0 | 0 |  | Fe-Cr-Ni-Mn-Ti
7151 | 13 | 25 | 14 | 18 | 31 | 72.40166 | 0.2753559 | 0.1402974 | 873.397 | 0 | 0 | 0 |  | Fe-Cr-Ni-Mn-Ti
7152 | 10 | 32 | 15 | 13 | 30 | 74.79092 | 0.2719452 | 0.1399107 | 895.2331 | 0 | 0 | 0 |  | Fe-Cr-Ni-Mn-Ti
7153 | 8 | 42 | 15 | 8 | 26 | 79.69047 | 0.2647852 | 0.1357137 | 901.6976 | 0 | 0 | 0 |  | Fe-Cr-Ni-Mn-Ti
7154 | 6 | 55 | 15 | 5 | 19 | 87.36846 | 0.2536533 | 0.1228147 | 835.79 | 0 | 0 | 0 |  | Fe-Cr-Ni-Mn-Ti
7155 | 17 | 3 | 7 | 52 | 21 | 70.61294 | 0.2690762 | 0.1215621 | 662.1744 | 1 | 0 | 0 |  | Fe-Cr-Ni-Mn-Ti
7156 | 16 | 6 | 7 | 43 | 28 | 68.38826 | 0.2744518 | 0.1311084 | 730.9356 | 0 | 0 | 0 |  | Fe-Cr-Ni-Mn-Ti
7157 | 15 | 9 | 7 | 36 | 33 | 67.12925 | 0.277702 | 0.1354697 | 761.764 | 0 | 0 | 0 |  | Fe-Cr-Ni-Mn-Ti
7158 | 13 | 14 | 8 | 30 | 36 | 67.36727 | 0.2781925 | 0.1365487 | 778.2428 | 0 | 0 | 0 |  | Fe-Cr-Ni-Mn-Ti
7159 | 11 | 19 | 9 | 24 | 38 | 67.89839 | 0.2781805 | 0.137661 | 797.2391 | 0 | 0 | 0 |  | Fe-Cr-Ni-Mn-Ti
7160 | 9 | 25 | 10 | 18 | 38 | 69.43983 | 0.2764951 | 0.1398643 | 834.274 | 0 | 0 | 0 |  | Fe-Cr-Ni-Mn-Ti
7161 | 7 | 33 | 11 | 12 | 37 | 72.09913 | 0.2729795 | 0.1400941 | 865.9932 | 0 | 0 | 0 |  | Fe-Cr-Ni-Mn-Ti
7162 | 5 | 44 | 12 | 7 | 32 | 77.51595 | 0.2651674 | 0.1377827 | 897.7474 | 0 | 0 | 0 |  | Fe-Cr-Ni-Mn-Ti
7163 | 4 | 57 | 12 | 4 | 23 | 85.95978 | 0.2531376 | 0.1279827 | 872.7998 | 0 | 0 | 0 |  | Fe-Cr-Ni-Mn-Ti
7164 | 10 | 6 | 5 | 42 | 37 | 64.68969 | 0.2776549 | 0.1316411 | 699.8197 | 0 | 0 | 0 |  | Fe-Cr-Ni-Mn-Ti
7165 | 10 | 9 | 5 | 35 | 41 | 63.95028 | 0.2805102 | 0.1333988 | 712.7145 | 0 | 0 | 0 |  | Fe-Cr-Ni-Mn-Ti
7166 | 9 | 13 | 6 | 28 | 44 | 63.84009 | 0.2822739 | 0.1347914 | 728.3568 | 0 | 0 | 0 |  | Fe-Cr-Ni-Mn-Ti
7167 | 8 | 18 | 7 | 22 | 45 | 64.77603 | 0.2818776 | 0.1359577 | 751.1768 | 0 | 0 | 0 |  | Fe-Cr-Ni-Mn-Ti
7168 | 6 | 25 | 8 | 16 | 45 | 66.64371 | 0.2794388 | 0.1364098 | 776.5384 | 0 | 0 | 0 |  | Fe-Cr-Ni-Mn-Ti
7169 | 5 | 32 | 9 | 11 | 43 | 69.34543 | 0.2758634 | 0.1375946 | 815.9493 | 0 | 0 | 0 |  | Fe-Cr-Ni-Mn-Ti
7170 | 3 | 43 | 11 | 6 | 38 | 74.55542 | 0.2685116 | 0.1371112 | 864.3441 | 0 | 0 | 0 |  | Fe-Cr-Ni-Mn-Ti
7171 | 6 | 9 | 3 | 32 | 50 | 60.62691 | 0.2848205 | 0.1270227 | 633.2239 | 0 | 0 | 0 |  | Fe-Cr-Ni-Mn-Ti
7172 | 6 | 13 | 4 | 25 | 52 | 60.92461 | 0.2861677 | 0.1283687 | 651.169 | 0 | 0 | 0 |  | Fe-Cr-Ni-Mn-Ti
7173 | 5 | 18 | 5 | 19 | 53 | 61.83708 | 0.2857166 | 0.1291333 | 669.2032 | 0 | 0 | 0 |  | Fe-Cr-Ni-Mn-Ti
7174 | 4 | 23 | 6 | 13 | 53 | 62.97494 | 0.2848716 | 0.131709 | 703.2276 | 0 | 0 | 0 |  | Fe-Cr-Ni-Mn-Ti
7175 | 4 | 30 | 8 | 8 | 50 | 66.03602 | 0.2812543 | 0.1349505 | 763.3325 | 0 | 0 | 0 |  | Fe-Cr-Ni-Mn-Ti
7176 | 47 | 33 | 5 | 12 | 3 | 90.04789 | 0.2610871 | 0.06847878 | 349.5742 | 0 | 0 | 0 |  | Fe-Cr-Ni-Mn-Ti
7177 | 40 | 39 | 5 | 11 | 5 | 90.81705 | 0.2571705 | 0.08107751 | 458.6114 | 0 | 0 | 0 |  | Fe-Cr-Ni-Mn-Ti
7178 | 34 | 44 | 4 | 10 | 7 | 91.4044 | 0.2534784 | 0.08991386 | 539.6049 | 0 | 0 | 0 |  | Fe-Cr-Ni-Mn-Ti
7179 | 27 | 49 | 4 | 9 | 11 | 90.5563 | 0.251446 | 0.1038735 | 666.0177 | 0 | 0 | 0 |  | Fe-Cr-Ni-Mn-Ti
7180 | 22 | 53 | 3 | 7 | 14 | 90.23891 | 0.2495254 | 0.1104524 | 727.3521 | 0 | 0 | 0 |  | Fe-Cr-Ni-Mn-Ti
7181 | 51 | 21 | 6 | 19 | 3 | 85.98708 | 0.2673911 | 0.06905602 | 339.3669 | 0 | 0 | 0 |  | Fe-Cr-Ni-Mn-Ti
7182 | 44 | 27 | 7 | 17 | 5 | 86.74043 | 0.2642541 | 0.08234271 | 451.8132 | 0 | 0 | 0 |  | Fe-Cr-Ni-Mn-Ti
7183 | 38 | 32 | 8 | 16 | 7 | 87.09695 | 0.2617127 | 0.09247116 | 542.3464 | 0 | 0 | 0 |  | Fe-Cr-Ni-Mn-Ti
7184 | 32 | 36 | 8 | 14 | 10 | 86.72938 | 0.2600853 | 0.1039124 | 645.809 | 0 | 0 | 0 |  | Fe-Cr-Ni-Mn-Ti
7185 | 26 | 40 | 9 | 11 | 14 | 85.71651 | 0.2599493 | 0.1157788 | 754.3142 | 0 | 0 | 0 |  | Fe-Cr-Ni-Mn-Ti
7186 | 21 | 44 | 8 | 9 | 18 | 84.8335 | 0.2587596 | 0.1230551 | 818.2218 | 0 | 0 | 0 |  | Fe-Cr-Ni-Mn-Ti
7187 | 16 | 46 | 7 | 7 | 23 | 82.86934 | 0.2592411 | 0.1289377 | 859.5752 | 0 | 0 | 0 |  | Fe-Cr-Ni-Mn-Ti
7188 | 52 | 12 | 4 | 29 | 3 | 83.04853 | 0.2687377 | 0.06861014 | 321.9549 | 0 | 0 | 0 |  | Fe-Cr-Ni-Mn-Ti
7189 | 46 | 16 | 8 | 27 | 4 | 83.56207 | 0.2679302 | 0.07612172 | 383.7973 | 0 | 0 | 0 |  | Fe-Cr-Ni-Mn-Ti
7190 | 39 | 21 | 10 | 24 | 6 | 83.98889 | 0.2661815 | 0.08766762 | 482.296 | 0 | 0 | 0 |  | Fe-Cr-Ni-Mn-Ti
7191 | 34 | 25 | 12 | 21 | 9 | 83.48658 | 0.2662071 | 0.1018556 | 606.6824 | 0 | 0 | 0 |  | Fe-Cr-Ni-Mn-Ti
7192 | 29 | 28 | 13 | 17 | 13 | 82.24085 | 0.2672269 | 0.1155454 | 728.34 | 0 | 0 | 0 |  | Fe-Cr-Ni-Mn-Ti
7193 | 24 | 31 | 14 | 14 | 17 | 81.00861 | 0.267915 | 0.1255462 | 816.4401 | 0 | 0 | 0 |  | Fe-Cr-Ni-Mn-Ti
7194 | 19 | 34 | 13 | 11 | 23 | 78.90745 | 0.2687753 | 0.1349411 | 889.6581 | 0 | 0 | 0 |  | Fe-Cr-Ni-Mn-Ti
7195 | 15 | 36 | 12 | 8 | 29 | 76.62687 | 0.270479 | 0.1402007 | 919.578 | 0 | 0 | 0 |  | Fe-Cr-Ni-Mn-Ti
7196 | 12 | 37 | 9 | 6 | 36 | 73.82286 | 0.2723019 | 0.1409708 | 897.592 | 0 | 0 | 0 |  | Fe-Cr-Ni-Mn-Ti
7197 | 43 | 10 | 6 | 38 | 3 | 82.1923 | 0.2653416 | 0.06799863 | 310.4338 | 0 | 0 | 0 |  | Fe-Cr-Ni-Mn-Ti
7198 | 38 | 13 | 10 | 34 | 4 | 82.43566 | 0.2661264 | 0.07541986 | 370.0995 | 0 | 0 | 0 |  | Fe-Cr-Ni-Mn-Ti
7199 | 33 | 16 | 14 | 29 | 7 | 81.55154 | 0.2684889 | 0.09268375 | 511.3574 | 0 | 0 | 0 |  | Fe-Cr-Ni-Mn-Ti
7200 | 29 | 19 | 17 | 25 | 10 | 80.7396 | 0.2702035 | 0.1059801 | 627.2437 | 1 | 0 | 0 |  | Fe-Cr-Ni-Mn-Ti
7201 | 25 | 21 | 19 | 20 | 15 | 78.64941 | 0.2735034 | 0.1227647 | 771.5365 | 1 | 0 | 0 |  | Fe-Cr-Ni-Mn-Ti
7202 | 21 | 24 | 19 | 16 | 20 | 77.0478 | 0.2748367 | 0.1341779 | 868.1516 | 1 | 0 | 0 |  | Fe-Cr-Ni-Mn-Ti
7203 | 17 | 26 | 18 | 12 | 26 | 74.73466 | 0.2769235 | 0.1427376 | 929.0564 | 0 | 0 | 0 |  | Fe-Cr-Ni-Mn-Ti
7204 | 13 | 28 | 17 | 9 | 34 | 71.82673 | 0.2795197 | 0.1486359 | 955.1062 | 0 | 0 | 0 |  | Fe-Cr-Ni-Mn-Ti
7205 | 11 | 28 | 12 | 6 | 43 | 68.14897 | 0.2827507 | 0.1460397 | 889.428 | 0 | 0 | 0 |  | Fe-Cr-Ni-Mn-Ti
7206 | 35 | 8 | 9 | 45 | 3 | 81.3066 | 0.263333 | 0.0677754 | 303.076 | 1 | 1 | 1 | 303.076 | Fe-Cr-Ni-Mn-Ti
7207 | 31 | 10 | 14 | 39 | 5 | 80.61235 | 0.2669462 | 0.08152046 | 409.0195 | 0 | 0 | 0 |  | Fe-Cr-Ni-Mn-Ti
7208 | 27 | 12 | 19 | 33 | 8 | 79.38394 | 0.2711126 | 0.09763353 | 541.2013 | 1 | 0 | 0 |  | Fe-Cr-Ni-Mn-Ti
7209 | 24 | 14 | 22 | 28 | 12 | 77.79141 | 0.2746151 | 0.1138631 | 678.7654 | 1 | 0 | 0 |  | Fe-Cr-Ni-Mn-Ti
7210 | 20 | 16 | 24 | 23 | 17 | 75.7837 | 0.2778897 | 0.1298589 | 813.2991 | 1 | 0 | 0 |  | Fe-Cr-Ni-Mn-Ti
7211 | 17 | 18 | 25 | 18 | 22 | 73.91794 | 0.2808619 | 0.1410887 | 906.1464 | 1 | 0 | 0 |  | Fe-Cr-Ni-Mn-Ti
7212 | 13 | 20 | 24 | 13 | 30 | 70.8612 | 0.2842671 | 0.1511678 | 971.6036 | 1 | 0 | 0 |  | Fe-Cr-Ni-Mn-Ti
7213 | 11 | 20 | 22 | 9 | 38 | 67.50743 | 0.2885275 | 0.1553242 | 973.1322 | 0 | 0 | 0 |  | Fe-Cr-Ni-Mn-Ti
7214 | 8 | 20 | 16 | 6 | 50 | 63.02558 | 0.2925592 | 0.1490958 | 861.8398 | 0 | 0 | 0 |  | Fe-Cr-Ni-Mn-Ti
7215 | 25 | 7 | 14 | 50 | 3 | 80.64824 | 0.2617661 | 0.06807564 | 300.5538 | 1 | 1 | 1 | 300.5538 | Fe-Cr-Ni-Mn-Ti
7216 | 23 | 8 | 21 | 42 | 6 | 78.99875 | 0.2691566 | 0.08821472 | 454.6433 | 1 | 1 | 1 | 454.6433 | Fe-Cr-Ni-Mn-Ti
7217 | 20 | 9 | 26 | 36 | 9 | 77.48613 | 0.274192 | 0.1034046 | 579.0912 | 1 | 0 | 0 |  | Fe-Cr-Ni-Mn-Ti
7218 | 18 | 11 | 28 | 29 | 13 | 75.93849 | 0.2782386 | 0.118867 | 710.796 | 1 | 0 | 0 |  | Fe-Cr-Ni-Mn-Ti
7219 | 16 | 12 | 30 | 24 | 18 | 73.72654 | 0.2825201 | 0.1336112 | 833.1968 | 1 | 0 | 0 |  | Fe-Cr-Ni-Mn-Ti
7220 | 13 | 14 | 31 | 18 | 25 | 71.07893 | 0.2867119 | 0.1479894 | 946.9281 | 1 | 0 | 0 |  | Fe-Cr-Ni-Mn-Ti
7221 | 10 | 15 | 30 | 13 | 32 | 68.22298 | 0.2905184 | 0.1560588 | 992.4909 | 1 | 0 | 0 |  | Fe-Cr-Ni-Mn-Ti
7222 | 8 | 15 | 26 | 8 | 42 | 64.14867 | 0.2954466 | 0.1589064 | 968.5891 | 1 | 0 | 0 |  | Fe-Cr-Ni-Mn-Ti
7223 | 6 | 15 | 19 | 5 | 55 | 59.73361 | 0.2994955 | 0.1498777 | 832.922 | 0 | 0 | 0 |  | Fe-Cr-Ni-Mn-Ti
7224 | 17 | 7 | 21 | 52 | 3 | 80.23736 | 0.262477 | 0.06961024 | 310.4143 | 1 | 1 | 1 | 310.4143 | Fe-Cr-Ni-Mn-Ti
7225 | 16 | 7 | 28 | 43 | 6 | 78.26667 | 0.2711179 | 0.08952496 | 462.7243 | 1 | 1 | 1 | 462.7243 | Fe-Cr-Ni-Mn-Ti
7226 | 15 | 7 | 33 | 36 | 9 | 76.45467 | 0.2776591 | 0.104935 | 588.7542 | 1 | 0 | 0 |  | Fe-Cr-Ni-Mn-Ti
7227 | 13 | 8 | 36 | 30 | 14 | 74.15844 | 0.2827934 | 0.123647 | 744.1731 | 1 | 0 | 0 |  | Fe-Cr-Ni-Mn-Ti
7228 | 11 | 9 | 38 | 24 | 19 | 71.97444 | 0.2873811 | 0.1381666 | 864.1415 | 1 | 0 | 0 |  | Fe-Cr-Ni-Mn-Ti
7229 | 9 | 10 | 38 | 18 | 25 | 69.43056 | 0.2916861 | 0.1506335 | 958.5543 | 1 | 0 | 0 |  | Fe-Cr-Ni-Mn-Ti
7230 | 7 | 11 | 37 | 12 | 33 | 66.29464 | 0.2963385 | 0.161117 | 1022.714 | 1 | 0 | 0 |  | Fe-Cr-Ni-Mn-Ti
7231 | 5 | 12 | 32 | 7 | 44 | 62.38605 | 0.3004184 | 0.1636475 | 993.5205 | 1 | 0 | 0 |  | Fe-Cr-Ni-Mn-Ti
7232 | 4 | 12 | 23 | 4 | 57 | 58.06362 | 0.3040074 | 0.1523639 | 836.3492 | 0 | 0 | 0 |  | Fe-Cr-Ni-Mn-Ti
7233 | 10 | 5 | 37 | 42 | 6 | 77.11482 | 0.275757 | 0.09173206 | 478.6524 | 1 | 1 | 1 | 478.6524 | Fe-Cr-Ni-Mn-Ti
7234 | 10 | 5 | 41 | 35 | 9 | 75.37651 | 0.281958 | 0.1068522 | 602.4994 | 1 | 1 | 1 | 602.4994 | Fe-Cr-Ni-Mn-Ti
7235 | 9 | 6 | 44 | 28 | 13 | 73.55105 | 0.2871367 | 0.123053 | 739.505 | 1 | 1 | 1 | 739.505 | Fe-Cr-Ni-Mn-Ti
7236 | 8 | 7 | 45 | 22 | 18 | 71.40362 | 0.2914527 | 0.1386501 | 869.1531 | 1 | 0 | 0 |  | Fe-Cr-Ni-Mn-Ti
7237 | 6 | 8 | 45 | 16 | 25 | 68.48686 | 0.2960563 | 0.1542552 | 988.6603 | 1 | 0 | 0 |  | Fe-Cr-Ni-Mn-Ti
7238 | 5 | 9 | 43 | 11 | 32 | 65.8481 | 0.2995731 | 0.1639855 | 1049.562 | 1 | 0 | 0 |  | Fe-Cr-Ni-Mn-Ti
7239 | 3 | 11 | 38 | 6 | 43 | 62.36202 | 0.3026739 | 0.1683359 | 1040.746 | 1 | 0 | 0 |  | Fe-Cr-Ni-Mn-Ti
7240 | 6 | 3 | 50 | 32 | 9 | 74.26952 | 0.2876169 | 0.1093121 | 622.5628 | 1 | 1 | 1 | 622.5628 | Fe-Cr-Ni-Mn-Ti
7241 | 6 | 4 | 52 | 25 | 13 | 72.52205 | 0.2924187 | 0.1257983 | 762.6709 | 1 | 0 | 0 |  | Fe-Cr-Ni-Mn-Ti
7242 | 5 | 5 | 53 | 19 | 18 | 70.39555 | 0.2966199 | 0.1421667 | 899.5764 | 1 | 0 | 0 |  | Fe-Cr-Ni-Mn-Ti
7243 | 4 | 6 | 53 | 13 | 23 | 68.30117 | 0.3005479 | 0.1553287 | 1005.62 | 1 | 0 | 0 |  | Fe-Cr-Ni-Mn-Ti
7244 | 4 | 8 | 50 | 8 | 30 | 66.09371 | 0.3028463 | 0.1672251 | 1092.492 | 1 | 0 | 0 |  | Fe-Cr-Ni-Mn-Ti
7245 | 47 | 3 | 5 | 12 | 33 | 65.83616 | 0.2958971 | 0.1577962 | 980.8718 | 0 | 0 | 0 |  | Fe-Cr-Ni-Mn-Ti
7246 | 40 | 5 | 5 | 11 | 39 | 63.92404 | 0.2966318 | 0.1583273 | 958.9026 | 0 | 0 | 0 |  | Fe-Cr-Ni-Mn-Ti
7247 | 34 | 7 | 4 | 10 | 44 | 62.3891 | 0.2968647 | 0.1553804 | 911.2933 | 0 | 0 | 0 |  | Fe-Cr-Ni-Mn-Ti
7248 | 27 | 11 | 4 | 9 | 49 | 61.68596 | 0.2955656 | 0.1499948 | 853.1555 | 0 | 0 | 0 |  | Fe-Cr-Ni-Mn-Ti
7249 | 22 | 14 | 3 | 7 | 53 | 60.87532 | 0.2951412 | 0.1435173 | 788.93 | 0 | 0 | 0 |  | Fe-Cr-Ni-Mn-Ti
7250 | 51 | 3 | 6 | 19 | 21 | 71.00851 | 0.2886067 | 0.1405687 | 875.4682 | 0 | 0 | 0 |  | Fe-Cr-Ni-Mn-Ti
7251 | 44 | 5 | 7 | 17 | 27 | 68.81687 | 0.2901193 | 0.1491685 | 931.2574 | 0 | 0 | 0 |  | Fe-Cr-Ni-Mn-Ti
7252 | 38 | 7 | 8 | 16 | 32 | 67.2734 | 0.290796 | 0.1520159 | 937.6189 | 0 | 0 | 0 |  | Fe-Cr-Ni-Mn-Ti
7253 | 32 | 10 | 8 | 14 | 36 | 66.30742 | 0.2905607 | 0.1532519 | 936.8022 | 0 | 0 | 0 |  | Fe-Cr-Ni-Mn-Ti
7254 | 26 | 14 | 9 | 11 | 40 | 65.71956 | 0.2902611 | 0.1529446 | 926.9415 | 0 | 0 | 0 |  | Fe-Cr-Ni-Mn-Ti
7255 | 21 | 18 | 8 | 9 | 44 | 65.24582 | 0.2889876 | 0.1496094 | 889.6816 | 0 | 0 | 0 |  | Fe-Cr-Ni-Mn-Ti
7256 | 16 | 23 | 7 | 7 | 46 | 65.71556 | 0.2861793 | 0.1448213 | 851.2461 | 0 | 0 | 0 |  | Fe-Cr-Ni-Mn-Ti
7257 | 52 | 3 | 4 | 29 | 12 | 75.37197 | 0.2796205 | 0.1141319 | 662.288 | 1 | 0 | 0 |  | Fe-Cr-Ni-Mn-Ti
7258 | 46 | 4 | 8 | 27 | 16 | 73.5569 | 0.2822363 | 0.1236072 | 734.5175 | 1 | 0 | 0 |  | Fe-Cr-Ni-Mn-Ti
7259 | 39 | 6 | 10 | 24 | 21 | 71.6013 | 0.2841547 | 0.1372576 | 843.3451 | 0 | 0 | 0 |  | Fe-Cr-Ni-Mn-Ti
7260 | 34 | 9 | 12 | 21 | 25 | 70.63942 | 0.2850655 | 0.1423804 | 881.6336 | 0 | 0 | 0 |  | Fe-Cr-Ni-Mn-Ti
7261 | 29 | 13 | 13 | 17 | 28 | 70.31878 | 0.2849407 | 0.1473692 | 926.8337 | 0 | 0 | 0 |  | Fe-Cr-Ni-Mn-Ti
7262 | 24 | 17 | 14 | 14 | 31 | 70.08885 | 0.284352 | 0.1495818 | 945.23 | 0 | 0 | 0 |  | Fe-Cr-Ni-Mn-Ti
7263 | 19 | 23 | 13 | 11 | 34 | 70.53155 | 0.281622 | 0.1490227 | 942.8849 | 0 | 0 | 0 |  | Fe-Cr-Ni-Mn-Ti
7264 | 15 | 29 | 12 | 8 | 36 | 71.40744 | 0.2786081 | 0.1472335 | 934.2659 | 0 | 0 | 0 |  | Fe-Cr-Ni-Mn-Ti
7265 | 12 | 36 | 9 | 6 | 37 | 73.09231 | 0.2734597 | 0.1425393 | 904.3611 | 0 | 0 | 0 |  | Fe-Cr-Ni-Mn-Ti
7266 | 43 | 3 | 6 | 38 | 10 | 76.17867 | 0.2740354 | 0.1044762 | 575.4238 | 1 | 0 | 0 |  | Fe-Cr-Ni-Mn-Ti
7267 | 38 | 4 | 10 | 34 | 13 | 74.71493 | 0.277318 | 0.1185147 | 692.324 | 1 | 0 | 0 |  | Fe-Cr-Ni-Mn-Ti
7268 | 33 | 7 | 14 | 29 | 16 | 73.96125 | 0.2795451 | 0.1275494 | 772.3689 | 1 | 0 | 0 |  | Fe-Cr-Ni-Mn-Ti
7269 | 29 | 10 | 17 | 25 | 19 | 73.34504 | 0.2810395 | 0.1330835 | 820.3378 | 1 | 0 | 0 |  | Fe-Cr-Ni-Mn-Ti
7270 | 25 | 15 | 19 | 20 | 21 | 73.81561 | 0.2806435 | 0.1380093 | 873.8791 | 1 | 0 | 0 |  | Fe-Cr-Ni-Mn-Ti
7271 | 21 | 20 | 19 | 16 | 24 | 73.89519 | 0.2795563 | 0.142729 | 920.1239 | 0 | 0 | 0 |  | Fe-Cr-Ni-Mn-Ti
7272 | 17 | 26 | 18 | 12 | 26 | 74.73466 | 0.2769235 | 0.1454081 | 954.9593 | 0 | 0 | 0 |  | Fe-Cr-Ni-Mn-Ti
7273 | 13 | 34 | 17 | 9 | 28 | 76.29896 | 0.2726077 | 0.1431406 | 944.8644 | 0 | 0 | 0 |  | Fe-Cr-Ni-Mn-Ti
7274 | 11 | 43 | 12 | 6 | 28 | 79.17566 | 0.2653901 | 0.1385783 | 924.7933 | 0 | 0 | 0 |  | Fe-Cr-Ni-Mn-Ti
7275 | 35 | 3 | 9 | 45 | 8 | 76.97973 | 0.2696767 | 0.09508025 | 496.3927 | 1 | 0 | 0 |  | Fe-Cr-Ni-Mn-Ti
7276 | 31 | 5 | 14 | 39 | 10 | 76.29376 | 0.2732594 | 0.1082006 | 608.9673 | 1 | 0 | 0 |  | Fe-Cr-Ni-Mn-Ti
7277 | 27 | 8 | 19 | 33 | 12 | 75.9786 | 0.2760844 | 0.116555 | 686.334 | 1 | 0 | 0 |  | Fe-Cr-Ni-Mn-Ti
7278 | 24 | 12 | 22 | 28 | 14 | 76.1334 | 0.2770436 | 0.1209227 | 730.1734 | 1 | 0 | 0 |  | Fe-Cr-Ni-Mn-Ti
7279 | 20 | 17 | 24 | 23 | 16 | 76.59663 | 0.2766896 | 0.1273856 | 796.6543 | 1 | 0 | 0 |  | Fe-Cr-Ni-Mn-Ti
7280 | 17 | 22 | 25 | 18 | 18 | 77.10753 | 0.276118 | 0.1331177 | 858.332 | 1 | 0 | 0 |  | Fe-Cr-Ni-Mn-Ti
7281 | 13 | 30 | 24 | 13 | 20 | 78.62524 | 0.2725341 | 0.1369105 | 908.9833 | 1 | 0 | 0 |  | Fe-Cr-Ni-Mn-Ti
7282 | 11 | 38 | 22 | 9 | 20 | 81.20311 | 0.267591 | 0.135703 | 919.6988 | 0 | 0 | 0 |  | Fe-Cr-Ni-Mn-Ti
7283 | 8 | 50 | 16 | 6 | 20 | 85.21532 | 0.2578316 | 0.1292879 | 883.7697 | 0 | 0 | 0 |  | Fe-Cr-Ni-Mn-Ti
7284 | 25 | 3 | 14 | 50 | 7 | 77.13621 | 0.2669846 | 0.09441445 | 489.0783 | 1 | 0 | 0 |  | Fe-Cr-Ni-Mn-Ti
7285 | 23 | 6 | 21 | 42 | 8 | 77.28066 | 0.2716783 | 0.09744205 | 521.9701 | 1 | 0 | 0 |  | Fe-Cr-Ni-Mn-Ti
7286 | 20 | 9 | 26 | 36 | 9 | 77.48613 | 0.274192 | 0.1034046 | 579.0912 | 1 | 0 | 0 |  | Fe-Cr-Ni-Mn-Ti
7287 | 18 | 13 | 28 | 29 | 11 | 77.62329 | 0.2757755 | 0.1156829 | 695.0227 | 1 | 0 | 0 |  | Fe-Cr-Ni-Mn-Ti
7288 | 16 | 18 | 30 | 24 | 12 | 78.6501 | 0.2753007 | 0.1169879 | 716.8711 | 1 | 0 | 0 |  | Fe-Cr-Ni-Mn-Ti
7289 | 13 | 25 | 31 | 18 | 14 | 79.80739 | 0.2737983 | 0.1213533 | 768.4045 | 1 | 0 | 0 |  | Fe-Cr-Ni-Mn-Ti
7290 | 10 | 32 | 30 | 13 | 15 | 81.54967 | 0.2705786 | 0.1273772 | 842.8239 | 1 | 0 | 0 |  | Fe-Cr-Ni-Mn-Ti
7291 | 8 | 42 | 26 | 8 | 15 | 84.97549 | 0.263794 | 0.1288318 | 884.7764 | 1 | 0 | 0 |  | Fe-Cr-Ni-Mn-Ti
7292 | 6 | 55 | 19 | 5 | 15 | 89.42683 | 0.2533042 | 0.1201522 | 823.4691 | 0 | 0 | 0 |  | Fe-Cr-Ni-Mn-Ti
7293 | 17 | 3 | 21 | 52 | 7 | 76.75476 | 0.2676737 | 0.09119871 | 460.78 | 1 | 1 | 1 | 460.78 | Fe-Cr-Ni-Mn-Ti
7294 | 16 | 6 | 28 | 43 | 7 | 77.40413 | 0.2723835 | 0.09428674 | 497.4416 | 1 | 1 | 1 | 497.4416 | Fe-Cr-Ni-Mn-Ti
7295 | 15 | 9 | 33 | 36 | 7 | 78.16456 | 0.275177 | 0.09626709 | 524.2374 | 1 | 1 | 1 | 524.2374 | Fe-Cr-Ni-Mn-Ti
7296 | 13 | 14 | 36 | 30 | 8 | 79.15372 | 0.2755405 | 0.09742565 | 542.4916 | 1 | 0 | 0 |  | Fe-Cr-Ni-Mn-Ti
7297 | 11 | 19 | 38 | 24 | 9 | 80.16244 | 0.2754737 | 0.1031514 | 602.2437 | 1 | 0 | 0 |  | Fe-Cr-Ni-Mn-Ti
7298 | 9 | 25 | 38 | 18 | 10 | 81.5908 | 0.2738978 | 0.1123741 | 700.2617 | 1 | 0 | 0 |  | Fe-Cr-Ni-Mn-Ti
7299 | 7 | 33 | 37 | 12 | 11 | 83.71215 | 0.2706129 | 0.116808 | 759.7041 | 1 | 0 | 0 |  | Fe-Cr-Ni-Mn-Ti
7300 | 5 | 44 | 32 | 7 | 12 | 86.97274 | 0.2633865 | 0.1191334 | 804.0538 | 1 | 0 | 0 |  | Fe-Cr-Ni-Mn-Ti
7301 | 4 | 57 | 23 | 4 | 12 | 91.63252 | 0.2521805 | 0.1146209 | 783.5753 | 0 | 0 | 0 |  | Fe-Cr-Ni-Mn-Ti
7302 | 10 | 6 | 37 | 42 | 5 | 77.98338 | 0.2744945 | 0.08653109 | 440.6347 | 1 | 1 | 1 | 440.6347 | Fe-Cr-Ni-Mn-Ti
7303 | 10 | 9 | 41 | 35 | 5 | 78.82013 | 0.2770071 | 0.08780025 | 459.9873 | 1 | 1 | 1 | 459.9873 | Fe-Cr-Ni-Mn-Ti
7304 | 9 | 13 | 44 | 28 | 6 | 79.49108 | 0.2786331 | 0.09423271 | 521.9547 | 1 | 1 | 1 | 521.9547 | Fe-Cr-Ni-Mn-Ti
7305 | 8 | 18 | 45 | 22 | 7 | 80.58043 | 0.2782926 | 0.1001341 | 583.0117 | 1 | 1 | 1 | 583.0117 | Fe-Cr-Ni-Mn-Ti
7306 | 6 | 25 | 45 | 16 | 8 | 82.36174 | 0.2760091 | 0.1056934 | 647.0555 | 1 | 0 | 0 |  | Fe-Cr-Ni-Mn-Ti
7307 | 5 | 32 | 43 | 11 | 9 | 84.22403 | 0.2727639 | 0.110521 | 706.0587 | 1 | 0 | 0 |  | Fe-Cr-Ni-Mn-Ti
7308 | 3 | 43 | 38 | 6 | 11 | 86.87936 | 0.2661259 | 0.1137738 | 752.7054 | 1 | 0 | 0 |  | Fe-Cr-Ni-Mn-Ti
7309 | 6 | 9 | 50 | 32 | 3 | 79.47197 | 0.280254 | 0.07709202 | 380.5201 | 1 | 1 | 1 | 380.5201 | Fe-Cr-Ni-Mn-Ti
7310 | 6 | 13 | 52 | 25 | 4 | 80.21339 | 0.2815789 | 0.08404657 | 443.3725 | 1 | 1 | 1 | 443.3725 | Fe-Cr-Ni-Mn-Ti
7311 | 5 | 18 | 53 | 19 | 5 | 81.31808 | 0.281198 | 0.09080774 | 508.9629 | 1 | 1 | 1 | 508.9629 | Fe-Cr-Ni-Mn-Ti
7312 | 4 | 23 | 53 | 13 | 6 | 82.47975 | 0.2804706 | 0.1028572 | 628.5695 | 1 | 0 | 0 |  | Fe-Cr-Ni-Mn-Ti
7313 | 4 | 30 | 50 | 8 | 8 | 83.82634 | 0.2774266 | 0.1082659 | 687.842 | 1 | 0 | 0 |  | Fe-Cr-Ni-Mn-Ti
7314 | 47 | 5 | 33 | 12 | 3 | 79.46675 | 0.2909944 | 0.07266754 | 356.2311 | 1 | 1 | 1 | 356.2311 | Fe-Cr-Ni-Mn-Ti
7315 | 40 | 5 | 39 | 11 | 5 | 78.04243 | 0.2934768 | 0.08834819 | 479.8033 | 1 | 1 | 1 | 479.8033 | Fe-Cr-Ni-Mn-Ti
7316 | 34 | 4 | 44 | 10 | 7 | 76.32562 | 0.2966011 | 0.1014218 | 585.3506 | 1 | 1 | 1 | 585.3506 | Fe-Cr-Ni-Mn-Ti
7317 | 27 | 4 | 49 | 9 | 11 | 74.00413 | 0.2994417 | 0.1218669 | 756.628 | 1 | 1 | 1 | 756.628 | Fe-Cr-Ni-Mn-Ti
7318 | 22 | 3 | 53 | 7 | 14 | 71.88864 | 0.3031979 | 0.1352482 | 866.631 | 1 | 0 | 0 |  | Fe-Cr-Ni-Mn-Ti
7319 | 51 | 6 | 21 | 19 | 3 | 80.32202 | 0.2836821 | 0.07173224 | 346.397 | 1 | 1 | 1 | 346.397 | Fe-Cr-Ni-Mn-Ti
7320 | 44 | 7 | 27 | 17 | 5 | 79.2326 | 0.2859128 | 0.08683047 | 465.9937 | 1 | 1 | 1 | 465.9937 | Fe-Cr-Ni-Mn-Ti
7321 | 38 | 8 | 32 | 16 | 7 | 78.2285 | 0.2874223 | 0.09897554 | 566.8772 | 1 | 1 | 1 | 566.8772 | Fe-Cr-Ni-Mn-Ti
7322 | 32 | 8 | 36 | 14 | 10 | 76.40087 | 0.2902853 | 0.1140571 | 693.1925 | 1 | 1 | 1 | 693.1925 | Fe-Cr-Ni-Mn-Ti
7323 | 26 | 9 | 40 | 11 | 14 | 74.46272 | 0.2931815 | 0.1301934 | 831.8186 | 1 | 0 | 0 |  | Fe-Cr-Ni-Mn-Ti
7324 | 21 | 8 | 44 | 9 | 18 | 71.97282 | 0.297203 | 0.1433033 | 936.6973 | 1 | 0 | 0 |  | Fe-Cr-Ni-Mn-Ti
7325 | 16 | 7 | 46 | 7 | 23 | 69.09628 | 0.301145 | 0.1562942 | 1031.196 | 1 | 0 | 0 |  | Fe-Cr-Ni-Mn-Ti
7326 | 52 | 4 | 12 | 29 | 3 | 80.02106 | 0.2776562 | 0.07052351 | 329.3552 | 1 | 1 | 1 | 329.3552 | Fe-Cr-Ni-Mn-Ti
7327 | 46 | 8 | 16 | 27 | 4 | 80.56906 | 0.2767274 | 0.07794738 | 390.3051 | 1 | 1 | 1 | 390.3051 | Fe-Cr-Ni-Mn-Ti
7328 | 39 | 10 | 21 | 24 | 6 | 79.86012 | 0.2783366 | 0.09094789 | 496.4588 | 1 | 0 | 0 |  | Fe-Cr-Ni-Mn-Ti
7329 | 34 | 12 | 25 | 21 | 9 | 78.71109 | 0.2803323 | 0.1062941 | 626.6213 | 1 | 0 | 0 |  | Fe-Cr-Ni-Mn-Ti
7330 | 29 | 13 | 28 | 17 | 13 | 76.77209 | 0.2835438 | 0.1227207 | 767.2386 | 1 | 0 | 0 |  | Fe-Cr-Ni-Mn-Ti
7331 | 24 | 14 | 31 | 14 | 17 | 74.91187 | 0.286287 | 0.1350695 | 871.6553 | 1 | 0 | 0 |  | Fe-Cr-Ni-Mn-Ti
7332 | 19 | 13 | 34 | 11 | 23 | 71.56453 | 0.2913171 | 0.1486994 | 972.8642 | 1 | 0 | 0 |  | Fe-Cr-Ni-Mn-Ti
7333 | 15 | 12 | 36 | 8 | 29 | 68.44574 | 0.296059 | 0.1588782 | 1037.118 | 1 | 0 | 0 |  | Fe-Cr-Ni-Mn-Ti
7334 | 12 | 9 | 37 | 6 | 36 | 64.55778 | 0.3019965 | 0.1670532 | 1065.065 | 1 | 0 | 0 |  | Fe-Cr-Ni-Mn-Ti
7335 | 43 | 6 | 10 | 38 | 3 | 80.66651 | 0.2699275 | 0.06935497 | 317.0905 | 1 | 1 | 1 | 317.0905 | Fe-Cr-Ni-Mn-Ti
7336 | 38 | 10 | 13 | 34 | 4 | 81.28368 | 0.2695716 | 0.07678282 | 377.7346 | 1 | 1 | 1 | 377.7346 | Fe-Cr-Ni-Mn-Ti
7337 | 33 | 14 | 16 | 29 | 7 | 80.79351 | 0.2707578 | 0.09427698 | 521.4804 | 1 | 0 | 0 |  | Fe-Cr-Ni-Mn-Ti
7338 | 29 | 17 | 19 | 25 | 10 | 79.99856 | 0.2724266 | 0.1078331 | 639.483 | 1 | 0 | 0 |  | Fe-Cr-Ni-Mn-Ti
7339 | 25 | 19 | 21 | 20 | 15 | 77.92484 | 0.2756989 | 0.1251672 | 788.8499 | 1 | 0 | 0 |  | Fe-Cr-Ni-Mn-Ti
7340 | 21 | 19 | 24 | 16 | 20 | 75.27548 | 0.2802723 | 0.138453 | 896.8684 | 1 | 0 | 0 |  | Fe-Cr-Ni-Mn-Ti
7341 | 17 | 18 | 26 | 12 | 26 | 71.94723 | 0.2856246 | 0.1501969 | 979.6142 | 1 | 0 | 0 |  | Fe-Cr-Ni-Mn-Ti
7342 | 13 | 17 | 28 | 9 | 34 | 68.18584 | 0.2911564 | 0.1580741 | 1014.616 | 1 | 0 | 0 |  | Fe-Cr-Ni-Mn-Ti
7343 | 11 | 12 | 28 | 6 | 43 | 63.01154 | 0.2997085 | 0.1635385 | 1001.7 | 1 | 0 | 0 |  | Fe-Cr-Ni-Mn-Ti
7344 | 35 | 9 | 8 | 45 | 3 | 81.6908 | 0.2621601 | 0.06745584 | 301.2663 | 1 | 0 | 0 |  | Fe-Cr-Ni-Mn-Ti
7345 | 31 | 14 | 10 | 39 | 5 | 82.1499 | 0.2622759 | 0.08063773 | 405.6551 | 0 | 0 | 0 |  | Fe-Cr-Ni-Mn-Ti
7346 | 27 | 19 | 12 | 33 | 8 | 82.03707 | 0.263066 | 0.09580407 | 534.1382 | 1 | 0 | 0 |  | Fe-Cr-Ni-Mn-Ti
7347 | 24 | 22 | 14 | 28 | 12 | 80.73891 | 0.2656359 | 0.1110169 | 665.4314 | 1 | 0 | 0 |  | Fe-Cr-Ni-Mn-Ti
7348 | 20 | 24 | 16 | 23 | 17 | 78.66573 | 0.2690231 | 0.1254589 | 788.1674 | 1 | 0 | 0 |  | Fe-Cr-Ni-Mn-Ti
7349 | 17 | 25 | 18 | 18 | 22 | 76.38333 | 0.2732027 | 0.1367108 | 880.2821 | 0 | 0 | 0 |  | Fe-Cr-Ni-Mn-Ti
7350 | 13 | 24 | 20 | 13 | 30 | 72.22139 | 0.2799457 | 0.1481582 | 953.2016 | 0 | 0 | 0 |  | Fe-Cr-Ni-Mn-Ti
7351 | 11 | 22 | 20 | 9 | 38 | 68.16404 | 0.2863899 | 0.1535514 | 962.1542 | 0 | 0 | 0 |  | Fe-Cr-Ni-Mn-Ti
7352 | 8 | 16 | 20 | 6 | 50 | 61.77727 | 0.2967991 | 0.1537549 | 890.7867 | 0 | 0 | 0 |  | Fe-Cr-Ni-Mn-Ti
7353 | 25 | 14 | 7 | 50 | 3 | 83.38685 | 0.2533085 | 0.06510773 | 285.1755 | 0 | 0 | 0 |  | Fe-Cr-Ni-Mn-Ti
7354 | 23 | 21 | 8 | 42 | 6 | 83.9531 | 0.2539715 | 0.08225973 | 421.6148 | 0 | 0 | 0 |  | Fe-Cr-Ni-Mn-Ti
7355 | 20 | 26 | 9 | 36 | 9 | 83.87092 | 0.2546497 | 0.09535173 | 533.8308 | 0 | 0 | 0 |  | Fe-Cr-Ni-Mn-Ti
7356 | 18 | 28 | 11 | 29 | 13 | 82.25604 | 0.2588569 | 0.1106462 | 665.8274 | 0 | 0 | 0 |  | Fe-Cr-Ni-Mn-Ti
7357 | 16 | 30 | 12 | 24 | 18 | 80.19826 | 0.2624891 | 0.1229711 | 770.2858 | 0 | 0 | 0 |  | Fe-Cr-Ni-Mn-Ti
7358 | 13 | 31 | 14 | 18 | 25 | 76.94689 | 0.2682822 | 0.1351532 | 864.9691 | 0 | 0 | 0 |  | Fe-Cr-Ni-Mn-Ti
7359 | 10 | 30 | 15 | 13 | 32 | 73.28702 | 0.2742998 | 0.1434833 | 913.0511 | 0 | 0 | 0 |  | Fe-Cr-Ni-Mn-Ti
7360 | 8 | 26 | 15 | 8 | 42 | 67.73204 | 0.2835937 | 0.148809 | 907.8833 | 0 | 0 | 0 |  | Fe-Cr-Ni-Mn-Ti
7361 | 6 | 19 | 15 | 5 | 55 | 60.95691 | 0.2952662 | 0.1446851 | 800.9248 | 0 | 0 | 0 |  | Fe-Cr-Ni-Mn-Ti
7362 | 17 | 21 | 7 | 52 | 3 | 85.69311 | 0.2456008 |  |  | 0 | 0 | 0 |  | Fe-Cr-Ni-Mn-Ti
7363 | 16 | 28 | 7 | 43 | 6 | 86.30849 | 0.2464492 | 0.07925608 | 403.7683 | 0 | 0 | 0 |  | Fe-Cr-Ni-Mn-Ti
7364 | 15 | 33 | 7 | 36 | 9 | 86.25052 | 0.2477115 | 0.09216744 | 514.9797 | 0 | 0 | 0 |  | Fe-Cr-Ni-Mn-Ti
7365 | 13 | 36 | 8 | 30 | 14 | 84.35749 | 0.251406 | 0.107571 | 646.4882 | 0 | 0 | 0 |  | Fe-Cr-Ni-Mn-Ti
7366 | 11 | 38 | 9 | 24 | 19 | 82.29033 | 0.2553895 | 0.1191705 | 745.2817 | 0 | 0 | 0 |  | Fe-Cr-Ni-Mn-Ti
7367 | 9 | 38 | 10 | 18 | 25 | 79.20419 | 0.2609692 | 0.1299376 | 828.2311 | 0 | 0 | 0 |  | Fe-Cr-Ni-Mn-Ti
7368 | 7 | 37 | 11 | 12 | 33 | 75.04692 | 0.2682717 | 0.1380159 | 873.9072 | 0 | 0 | 0 |  | Fe-Cr-Ni-Mn-Ti
7369 | 5 | 32 | 12 | 7 | 44 | 68.80213 | 0.2791229 | 0.141984 | 854.8681 | 0 | 0 | 0 |  | Fe-Cr-Ni-Mn-Ti
7370 | 4 | 23 | 12 | 4 | 57 | 61.40272 | 0.2924011 | 0.1379709 | 748.4963 | 0 | 0 | 0 |  | Fe-Cr-Ni-Mn-Ti
7371 | 10 | 37 | 5 | 42 | 6 | 89.41279 | 0.2381814 | 0.07547135 | 382.9098 | 0 | 0 | 0 |  | Fe-Cr-Ni-Mn-Ti
7372 | 10 | 41 | 5 | 35 | 9 | 88.97916 | 0.2405243 | 0.08848183 | 493.6281 | 0 | 0 | 0 |  | Fe-Cr-Ni-Mn-Ti
7373 | 9 | 44 | 6 | 28 | 13 | 87.61524 | 0.244242 | 0.1019456 | 611.9098 | 0 | 0 | 0 |  | Fe-Cr-Ni-Mn-Ti
7374 | 8 | 45 | 7 | 22 | 18 | 85.12597 | 0.2492608 | 0.1143598 | 717.7438 | 0 | 0 | 0 |  | Fe-Cr-Ni-Mn-Ti
7375 | 6 | 45 | 8 | 16 | 25 | 81.41936 | 0.2556334 | 0.1256163 | 803.6851 | 0 | 0 | 0 |  | Fe-Cr-Ni-Mn-Ti
7376 | 5 | 43 | 9 | 11 | 32 | 77.35595 | 0.2629329 | 0.1328771 | 844.8955 | 0 | 0 | 0 |  | Fe-Cr-Ni-Mn-Ti
7377 | 3 | 38 | 11 | 6 | 43 | 70.99945 | 0.2742598 | 0.1369535 | 831.3645 | 0 | 0 | 0 |  | Fe-Cr-Ni-Mn-Ti
7378 | 6 | 50 | 3 | 32 | 9 | 92.05761 | 0.2338837 | 0.08537622 | 479.0234 | 0 | 0 | 0 |  | Fe-Cr-Ni-Mn-Ti
7379 | 6 | 52 | 4 | 25 | 13 | 90.30599 | 0.2386112 | 0.09918952 | 600.2109 | 0 | 0 | 0 |  | Fe-Cr-Ni-Mn-Ti
7380 | 5 | 53 | 5 | 19 | 18 | 87.748 | 0.243688 | 0.1113745 | 705.2332 | 0 | 0 | 0 |  | Fe-Cr-Ni-Mn-Ti
7381 | 4 | 53 | 6 | 13 | 23 | 85.03866 | 0.2490185 | 0.121209 | 786.9064 | 0 | 0 | 0 |  | Fe-Cr-Ni-Mn-Ti
7382 | 4 | 50 | 8 | 8 | 30 | 80.43702 | 0.257905 | 0.1309808 | 852.4285 | 0 | 0 | 0 |  | Fe-Cr-Ni-Mn-Ti
7383 | 47 | 5 | 3 | 12 | 33 | 66.49483 | 0.2937699 | 0.156296 | 972.8916 | 0 | 0 | 0 |  | Fe-Cr-Ni-Mn-Ti
7384 | 40 | 5 | 5 | 11 | 39 | 63.92404 | 0.2966318 | 0.1582529 | 958.2873 | 0 | 0 | 0 |  | Fe-Cr-Ni-Mn-Ti
7385 | 34 | 4 | 7 | 10 | 44 | 61.43357 | 0.300082 | 0.1583983 | 928.626 | 0 | 0 | 0 |  | Fe-Cr-Ni-Mn-Ti
7386 | 27 | 4 | 11 | 9 | 49 | 59.51321 | 0.3029918 | 0.1578347 | 899.2569 | 0 | 0 | 0 |  | Fe-Cr-Ni-Mn-Ti
7387 | 22 | 3 | 14 | 7 | 53 | 57.4844 | 0.306884 | 0.1570053 | 868.4294 | 0 | 0 | 0 |  | Fe-Cr-Ni-Mn-Ti
7388 | 51 | 6 | 3 | 19 | 21 | 72.05022 | 0.2853569 | 0.1391252 | 869.209 | 0 | 0 | 0 |  | Fe-Cr-Ni-Mn-Ti
7389 | 44 | 7 | 5 | 17 | 27 | 69.49505 | 0.2879602 | 0.1477617 | 923.5739 | 0 | 0 | 0 |  | Fe-Cr-Ni-Mn-Ti
7390 | 38 | 8 | 7 | 16 | 32 | 67.60325 | 0.2897285 | 0.1510762 | 931.8711 | 0 | 0 | 0 |  | Fe-Cr-Ni-Mn-Ti
7391 | 32 | 8 | 10 | 14 | 36 | 65.65194 | 0.2927099 | 0.1549516 | 946.5942 | 0 | 0 | 0 |  | Fe-Cr-Ni-Mn-Ti
7392 | 26 | 9 | 14 | 11 | 40 | 64.10488 | 0.2956015 | 0.1578311 | 956.4321 | 0 | 0 | 0 |  | Fe-Cr-Ni-Mn-Ti
7393 | 21 | 8 | 18 | 9 | 44 | 62.06442 | 0.2996273 | 0.1602859 | 955.0609 | 0 | 0 | 0 |  | Fe-Cr-Ni-Mn-Ti
7394 | 16 | 7 | 23 | 7 | 46 | 60.61629 | 0.3033147 | 0.1631039 | 964.7701 | 1 | 0 | 0 |  | Fe-Cr-Ni-Mn-Ti
7395 | 52 | 4 | 3 | 29 | 12 | 75.73456 | 0.2785072 | 0.1137965 | 661.0598 | 1 | 0 | 0 |  | Fe-Cr-Ni-Mn-Ti
7396 | 46 | 8 | 4 | 27 | 16 | 74.97181 | 0.2778453 | 0.1219953 | 727.6631 | 1 | 0 | 0 |  | Fe-Cr-Ni-Mn-Ti
7397 | 39 | 10 | 6 | 24 | 21 | 73.00101 | 0.2797443 | 0.1348028 | 830.0531 | 0 | 0 | 0 |  | Fe-Cr-Ni-Mn-Ti
7398 | 34 | 12 | 9 | 21 | 25 | 71.66351 | 0.2818133 | 0.1400541 | 867.7063 | 0 | 0 | 0 |  | Fe-Cr-Ni-Mn-Ti
7399 | 29 | 13 | 13 | 17 | 28 | 70.31878 | 0.2849407 | 0.1466411 | 920.6564 | 0 | 0 | 0 |  | Fe-Cr-Ni-Mn-Ti
7400 | 24 | 14 | 17 | 14 | 31 | 69.0792 | 0.2875877 | 0.1509091 | 950.5068 | 0 | 0 | 0 |  | Fe-Cr-Ni-Mn-Ti
7401 | 19 | 13 | 23 | 11 | 34 | 67.20334 | 0.2923395 | 0.1560924 | 982.8253 | 0 | 0 | 0 |  | Fe-Cr-Ni-Mn-Ti
7402 | 15 | 12 | 29 | 8 | 36 | 65.78987 | 0.2967094 | 0.1610996 | 1018.03 | 1 | 0 | 0 |  | Fe-Cr-Ni-Mn-Ti
7403 | 12 | 9 | 36 | 6 | 37 | 64.19735 | 0.3020898 | 0.1670553 | 1059.188 | 1 | 0 | 0 |  | Fe-Cr-Ni-Mn-Ti
7404 | 43 | 6 | 3 | 38 | 10 | 77.28519 | 0.2705996 | 0.1031956 | 569.1844 | 1 | 0 | 0 |  | Fe-Cr-Ni-Mn-Ti
7405 | 38 | 10 | 4 | 34 | 13 | 76.92121 | 0.270437 | 0.1155452 | 676.9875 | 1 | 0 | 0 |  | Fe-Cr-Ni-Mn-Ti
7406 | 33 | 14 | 7 | 29 | 16 | 76.50302 | 0.2716147 | 0.1235084 | 749.9462 | 1 | 0 | 0 |  | Fe-Cr-Ni-Mn-Ti
7407 | 29 | 17 | 10 | 25 | 19 | 75.83195 | 0.2732687 | 0.128466 | 793.1745 | 0 | 0 | 0 |  | Fe-Cr-Ni-Mn-Ti
7408 | 25 | 19 | 15 | 20 | 21 | 75.22515 | 0.2762563 | 0.1343664 | 849.6988 | 0 | 0 | 0 |  | Fe-Cr-Ni-Mn-Ti
7409 | 21 | 19 | 20 | 16 | 24 | 73.54714 | 0.2806428 | 0.1415447 | 908.0552 | 0 | 0 | 0 |  | Fe-Cr-Ni-Mn-Ti
7410 | 17 | 18 | 26 | 12 | 26 | 71.94723 | 0.2856246 | 0.148768 | 969.0944 | 1 | 0 | 0 |  | Fe-Cr-Ni-Mn-Ti
7411 | 13 | 17 | 34 | 9 | 28 | 70.52103 | 0.2906068 | 0.1530572 | 1000.187 | 1 | 0 | 0 |  | Fe-Cr-Ni-Mn-Ti
7412 | 11 | 12 | 43 | 6 | 28 | 68.54138 | 0.2983151 | 0.1612304 | 1066.942 | 1 | 0 | 0 |  | Fe-Cr-Ni-Mn-Ti
7413 | 35 | 9 | 3 | 45 | 8 | 79.22981 | 0.262645 | 0.09232238 | 481.8474 | 1 | 0 | 0 |  | Fe-Cr-Ni-Mn-Ti
7414 | 31 | 14 | 5 | 39 | 10 | 79.6704 | 0.2627591 | 0.1037294 | 584.649 | 1 | 0 | 0 |  | Fe-Cr-Ni-Mn-Ti
7415 | 27 | 19 | 8 | 33 | 12 | 80.06859 | 0.2634473 | 0.1106387 | 652.9252 | 1 | 0 | 0 |  | Fe-Cr-Ni-Mn-Ti
7416 | 24 | 22 | 12 | 28 | 14 | 79.78334 | 0.2658229 | 0.1150082 | 695.3171 | 1 | 0 | 0 |  | Fe-Cr-Ni-Mn-Ti
7417 | 20 | 24 | 17 | 23 | 16 | 79.13015 | 0.2689302 | 0.1220783 | 762.2778 | 1 | 0 | 0 |  | Fe-Cr-Ni-Mn-Ti
7418 | 17 | 25 | 22 | 18 | 18 | 78.18372 | 0.2728335 | 0.1291591 | 828.8508 | 1 | 0 | 0 |  | Fe-Cr-Ni-Mn-Ti
7419 | 13 | 24 | 30 | 13 | 20 | 76.49047 | 0.2790253 | 0.1374074 | 903.0863 | 1 | 0 | 0 |  | Fe-Cr-Ni-Mn-Ti
7420 | 11 | 22 | 38 | 9 | 20 | 75.50939 | 0.284735 | 0.1423628 | 951.7771 | 1 | 0 | 0 |  | Fe-Cr-Ni-Mn-Ti
7421 | 8 | 16 | 50 | 6 | 20 | 73.10244 | 0.294023 | 0.1485122 | 999.8997 | 1 | 0 | 0 |  | Fe-Cr-Ni-Mn-Ti
7422 | 25 | 14 | 3 | 50 | 7 | 81.35575 | 0.2537024 | 0.08867125 | 456.6817 | 0 | 0 | 0 |  | Fe-Cr-Ni-Mn-Ti
7423 | 23 | 21 | 6 | 42 | 8 | 82.9424 | 0.2541624 | 0.09000028 | 480.0753 | 0 | 0 | 0 |  | Fe-Cr-Ni-Mn-Ti
7424 | 20 | 26 | 9 | 36 | 9 | 83.87092 | 0.2546497 | 0.09488588 | 530.4252 | 0 | 0 | 0 |  | Fe-Cr-Ni-Mn-Ti
7425 | 18 | 28 | 13 | 29 | 11 | 83.2509 | 0.2586689 | 0.1072461 | 644.5605 | 0 | 0 | 0 |  | Fe-Cr-Ni-Mn-Ti
7426 | 16 | 30 | 18 | 24 | 12 | 83.08696 | 0.2619351 | 0.1097294 | 671.9036 | 1 | 0 | 0 |  | Fe-Cr-Ni-Mn-Ti
7427 | 13 | 31 | 25 | 18 | 14 | 81.98477 | 0.2672836 | 0.1162306 | 732.8991 | 1 | 0 | 0 |  | Fe-Cr-Ni-Mn-Ti
7428 | 10 | 30 | 32 | 13 | 15 | 80.82028 | 0.2727463 | 0.1254914 | 822.9368 | 1 | 0 | 0 |  | Fe-Cr-Ni-Mn-Ti
7429 | 8 | 26 | 42 | 8 | 15 | 79.0867 | 0.2811005 | 0.1337525 | 903.4207 | 1 | 0 | 0 |  | Fe-Cr-Ni-Mn-Ti
7430 | 6 | 19 | 55 | 5 | 15 | 76.29267 | 0.2915811 | 0.1370753 | 921.3717 | 1 | 0 | 0 |  | Fe-Cr-Ni-Mn-Ti
7431 | 17 | 21 | 3 | 52 | 7 | 83.63352 | 0.2459891 | 0.08124953 | 403.234 | 0 | 0 | 0 |  | Fe-Cr-Ni-Mn-Ti
7432 | 16 | 28 | 6 | 43 | 7 | 85.78832 | 0.2465441 | 0.08307951 | 432.6046 | 0 | 0 | 0 |  | Fe-Cr-Ni-Mn-Ti
7433 | 15 | 33 | 9 | 36 | 7 | 87.29375 | 0.2475248 | 0.08477947 | 458.0752 | 0 | 0 | 0 |  | Fe-Cr-Ni-Mn-Ti
7434 | 13 | 36 | 14 | 30 | 8 | 87.39538 | 0.2508575 | 0.08716314 | 483.6164 | 0 | 0 | 0 |  | Fe-Cr-Ni-Mn-Ti
7435 | 11 | 38 | 19 | 24 | 9 | 87.24111 | 0.2544837 | 0.09386871 | 547.5849 | 0 | 0 | 0 |  | Fe-Cr-Ni-Mn-Ti
7436 | 9 | 38 | 25 | 18 | 10 | 86.45378 | 0.2596058 | 0.1047078 | 651.2064 | 1 | 0 | 0 |  | Fe-Cr-Ni-Mn-Ti
7437 | 7 | 37 | 33 | 12 | 11 | 85.20042 | 0.2662815 | 0.1124308 | 726.5242 | 1 | 0 | 0 |  | Fe-Cr-Ni-Mn-Ti
7438 | 5 | 32 | 44 | 7 | 12 | 82.52989 | 0.276221 | 0.1213036 | 806.0463 | 1 | 0 | 0 |  | Fe-Cr-Ni-Mn-Ti
7439 | 4 | 23 | 57 | 4 | 12 | 79.04489 | 0.2882798 | 0.1278252 | 853.7337 | 1 | 0 | 0 |  | Fe-Cr-Ni-Mn-Ti
7440 | 10 | 37 | 6 | 42 | 5 | 89.95477 | 0.2380877 | 0.07104265 | 350.0227 | 0 | 0 | 0 |  | Fe-Cr-Ni-Mn-Ti
7441 | 10 | 41 | 9 | 35 | 5 | 91.14509 | 0.2401553 | 0.07320021 | 375.6464 | 0 | 0 | 0 |  | Fe-Cr-Ni-Mn-Ti
7442 | 9 | 44 | 13 | 28 | 6 | 91.35082 | 0.2436043 | 0.08066415 | 443.845 | 0 | 0 | 0 |  | Fe-Cr-Ni-Mn-Ti
7443 | 8 | 45 | 18 | 22 | 7 | 90.84528 | 0.2482668 | 0.08819266 | 513.5856 | 0 | 0 | 0 |  | Fe-Cr-Ni-Mn-Ti
7444 | 6 | 45 | 25 | 16 | 8 | 89.9229 | 0.2541062 | 0.0958482 | 586.8111 | 1 | 0 | 0 |  | Fe-Cr-Ni-Mn-Ti
7445 | 5 | 43 | 32 | 11 | 9 | 88.35883 | 0.2608714 | 0.1036716 | 660.0575 | 1 | 0 | 0 |  | Fe-Cr-Ni-Mn-Ti
7446 | 3 | 38 | 43 | 6 | 11 | 85.03557 | 0.271411 | 0.1129591 | 738.4841 | 1 | 0 | 0 |  | Fe-Cr-Ni-Mn-Ti
7447 | 6 | 50 | 9 | 32 | 3 | 95.44093 | 0.2333391 | 0.05945808 | 280.281 | 0 | 0 | 0 |  | Fe-Cr-Ni-Mn-Ti
7448 | 6 | 52 | 13 | 25 | 4 | 95.29087 | 0.2378035 | 0.06864367 | 357.0166 | 0 | 0 | 0 |  | Fe-Cr-Ni-Mn-Ti
7449 | 5 | 53 | 18 | 19 | 5 | 94.76351 | 0.2425304 | 0.07712635 | 432.0722 | 0 | 0 | 0 |  | Fe-Cr-Ni-Mn-Ti
7450 | 4 | 53 | 23 | 13 | 6 | 94.0455 | 0.2475002 | 0.08984172 | 551.1514 | 0 | 0 | 0 |  | Fe-Cr-Ni-Mn-Ti
7451 | 4 | 50 | 30 | 8 | 8 | 91.37746 | 0.2559605 | 0.0983613 | 625.6241 | 1 | 0 | 0 |  | Fe-Cr-Ni-Mn-Ti
7452 | 47 | 33 | 12 | 3 | 5 | 88.5993 | 0.2685764 | 0.08494136 | 492.7688 | 0 | 0 | 0 |  | Fe-Cr-Ni-Mn-Ti
7453 | 40 | 39 | 11 | 5 | 5 | 90.57726 | 0.2621476 | 0.08354144 | 485.4602 | 0 | 0 | 0 |  | Fe-Cr-Ni-Mn-Ti
7454 | 34 | 44 | 10 | 7 | 4 | 92.979 | 0.2557772 | 0.07547076 | 420.3048 | 0 | 0 | 0 |  | Fe-Cr-Ni-Mn-Ti
7455 | 27 | 49 | 9 | 11 | 4 | 94.54062 | 0.2491078 | 0.07337688 | 403.6287 | 0 | 0 | 0 |  | Fe-Cr-Ni-Mn-Ti
7456 | 22 | 53 | 7 | 14 | 3 | 96.75652 | 0.24235 | 0.06401528 | 328.5428 | 0 | 0 | 0 |  | Fe-Cr-Ni-Mn-Ti
7457 | 51 | 21 | 19 | 3 | 6 | 83.79821 | 0.2803533 | 0.09301105 | 547.3429 | 0 | 0 | 0 |  | Fe-Cr-Ni-Mn-Ti
7458 | 44 | 27 | 17 | 5 | 7 | 85.21322 | 0.2741284 | 0.09763893 | 593.3899 | 0 | 0 | 0 |  | Fe-Cr-Ni-Mn-Ti
7459 | 38 | 32 | 16 | 7 | 8 | 86.21435 | 0.2691147 | 0.1011779 | 628.4644 | 0 | 0 | 0 |  | Fe-Cr-Ni-Mn-Ti
7460 | 32 | 36 | 14 | 10 | 8 | 87.61373 | 0.2632428 | 0.09868775 | 607.684 | 0 | 0 | 0 |  | Fe-Cr-Ni-Mn-Ti
7461 | 26 | 40 | 11 | 14 | 9 | 88.43689 | 0.2569675 | 0.09947352 | 613.0305 | 0 | 0 | 0 |  | Fe-Cr-Ni-Mn-Ti
7462 | 21 | 44 | 9 | 18 | 8 | 90.40012 | 0.2501273 | 0.09223608 | 550.0696 | 0 | 0 | 0 |  | Fe-Cr-Ni-Mn-Ti
7463 | 16 | 46 | 7 | 23 | 7 | 91.84276 | 0.2436805 | 0.08456236 | 481.5312 | 0 | 0 | 0 |  | Fe-Cr-Ni-Mn-Ti
7464 | 52 | 12 | 29 | 3 | 4 | 81.53587 | 0.2893183 | 0.07963137 | 423.9503 | 1 | 1 | 1 | 423.9503 | Fe-Cr-Ni-Mn-Ti
7465 | 46 | 16 | 27 | 4 | 8 | 80.6592 | 0.2863635 | 0.1052333 | 644.5836 | 1 | 0 | 0 |  | Fe-Cr-Ni-Mn-Ti
7466 | 39 | 21 | 24 | 6 | 10 | 81.24553 | 0.2810256 | 0.1133734 | 720.1677 | 1 | 0 | 0 |  | Fe-Cr-Ni-Mn-Ti
7467 | 34 | 25 | 21 | 9 | 12 | 81.51788 | 0.2761292 | 0.1186096 | 766.5694 | 1 | 0 | 0 |  | Fe-Cr-Ni-Mn-Ti
7468 | 29 | 28 | 17 | 13 | 13 | 82.07248 | 0.2705089 | 0.1180563 | 757.2963 | 1 | 0 | 0 |  | Fe-Cr-Ni-Mn-Ti
7469 | 24 | 31 | 14 | 17 | 14 | 82.58373 | 0.2651543 | 0.117243 | 745.4125 | 0 | 0 | 0 |  | Fe-Cr-Ni-Mn-Ti
7470 | 19 | 34 | 11 | 23 | 13 | 84.18354 | 0.257747 | 0.1100194 | 678.4011 | 0 | 0 | 0 |  | Fe-Cr-Ni-Mn-Ti
7471 | 15 | 36 | 8 | 29 | 12 | 85.50051 | 0.2509778 | 0.1030149 | 613.3191 | 0 | 0 | 0 |  | Fe-Cr-Ni-Mn-Ti
7472 | 12 | 37 | 6 | 36 | 9 | 87.61131 | 0.2437624 | 0.08992277 | 500.7279 | 0 | 0 | 0 |  | Fe-Cr-Ni-Mn-Ti
7473 | 43 | 10 | 38 | 3 | 6 | 79.28999 | 0.2935292 | 0.09458693 | 545.109 | 1 | 1 | 1 | 545.109 | Fe-Cr-Ni-Mn-Ti
7474 | 38 | 13 | 34 | 4 | 10 | 78.21168 | 0.2908889 | 0.1154588 | 727.0671 | 1 | 0 | 0 |  | Fe-Cr-Ni-Mn-Ti
7475 | 33 | 16 | 29 | 7 | 14 | 77.23103 | 0.2869274 | 0.1289395 | 841.0689 | 1 | 0 | 0 |  | Fe-Cr-Ni-Mn-Ti
7476 | 29 | 19 | 25 | 10 | 17 | 76.80945 | 0.2829013 | 0.1342101 | 881.3865 | 1 | 0 | 0 |  | Fe-Cr-Ni-Mn-Ti
7477 | 25 | 21 | 20 | 15 | 19 | 76.60462 | 0.2779081 | 0.1338791 | 865.9524 | 1 | 0 | 0 |  | Fe-Cr-Ni-Mn-Ti
7478 | 21 | 24 | 16 | 20 | 19 | 77.67206 | 0.2714782 | 0.1291929 | 820.1864 | 1 | 0 | 0 |  | Fe-Cr-Ni-Mn-Ti
7479 | 17 | 26 | 12 | 26 | 18 | 78.93316 | 0.2644797 | 0.1220216 | 752.0579 | 0 | 0 | 0 |  | Fe-Cr-Ni-Mn-Ti
7480 | 13 | 28 | 9 | 34 | 17 | 80.20877 | 0.2571763 | 0.1151877 | 688.114 | 0 | 0 | 0 |  | Fe-Cr-Ni-Mn-Ti
7481 | 11 | 28 | 6 | 43 | 12 | 82.99649 | 0.2482044 | 0.09898653 | 551.6079 | 0 | 0 | 0 |  | Fe-Cr-Ni-Mn-Ti
7482 | 35 | 8 | 45 | 3 | 9 | 76.64198 | 0.297623 | 0.1124391 | 693.2185 | 1 | 1 | 1 | 693.2185 | Fe-Cr-Ni-Mn-Ti
7483 | 31 | 10 | 39 | 5 | 14 | 74.86485 | 0.2952329 | 0.1316531 | 855.928 | 1 | 0 | 0 |  | Fe-Cr-Ni-Mn-Ti
7484 | 27 | 12 | 33 | 8 | 19 | 73.2228 | 0.2922382 | 0.1431579 | 942.4446 | 1 | 0 | 0 |  | Fe-Cr-Ni-Mn-Ti
7485 | 24 | 14 | 28 | 12 | 22 | 72.6498 | 0.2882815 | 0.1449151 | 944.2515 | 1 | 0 | 0 |  | Fe-Cr-Ni-Mn-Ti
7486 | 20 | 16 | 23 | 17 | 24 | 72.49152 | 0.2833406 | 0.1427202 | 910.4844 | 1 | 0 | 0 |  | Fe-Cr-Ni-Mn-Ti
7487 | 17 | 18 | 18 | 22 | 25 | 72.82188 | 0.2779275 | 0.1389072 | 866.927 | 0 | 0 | 0 |  | Fe-Cr-Ni-Mn-Ti
7488 | 13 | 20 | 13 | 30 | 24 | 74.08632 | 0.2698523 | 0.1307308 | 789.6332 | 0 | 0 | 0 |  | Fe-Cr-Ni-Mn-Ti
7489 | 11 | 20 | 9 | 38 | 22 | 75.21548 | 0.2631446 | 0.1228806 | 717.4165 | 0 | 0 | 0 |  | Fe-Cr-Ni-Mn-Ti
7490 | 8 | 20 | 6 | 50 | 16 | 78.32768 | 0.2521917 | 0.1071535 | 589.2512 | 0 | 0 | 0 |  | Fe-Cr-Ni-Mn-Ti
7491 | 25 | 7 | 50 | 3 | 14 | 73.36707 | 0.3011736 | 0.1347328 | 878.6889 | 1 | 0 | 0 |  | Fe-Cr-Ni-Mn-Ti
7492 | 23 | 8 | 42 | 6 | 21 | 70.68624 | 0.2992122 | 0.1513614 | 1003.098 | 1 | 0 | 0 |  | Fe-Cr-Ni-Mn-Ti
7493 | 20 | 9 | 36 | 9 | 26 | 68.92855 | 0.2971109 | 0.1561353 | 1019.158 | 1 | 0 | 0 |  | Fe-Cr-Ni-Mn-Ti
7494 | 18 | 11 | 29 | 13 | 28 | 68.80897 | 0.2924114 | 0.1525951 | 972.7172 | 1 | 0 | 0 |  | Fe-Cr-Ni-Mn-Ti
7495 | 16 | 12 | 24 | 18 | 30 | 68.52353 | 0.2883851 | 0.149592 | 931.1411 | 1 | 0 | 0 |  | Fe-Cr-Ni-Mn-Ti
7496 | 13 | 14 | 18 | 25 | 31 | 69.00949 | 0.281774 | 0.1433295 | 865.9016 | 0 | 0 | 0 |  | Fe-Cr-Ni-Mn-Ti
7497 | 10 | 15 | 13 | 32 | 30 | 69.84181 | 0.2751077 | 0.1355833 | 792.9318 | 0 | 0 | 0 |  | Fe-Cr-Ni-Mn-Ti
7498 | 8 | 15 | 8 | 42 | 26 | 71.78112 | 0.2659604 | 0.1252025 | 705.6605 | 0 | 0 | 0 |  | Fe-Cr-Ni-Mn-Ti
7499 | 6 | 15 | 5 | 55 | 19 | 75.31367 | 0.2542432 | 0.1107917 | 596.2059 | 0 | 0 | 0 |  | Fe-Cr-Ni-Mn-Ti
7500 | 17 | 7 | 52 | 3 | 21 | 69.8906 | 0.3037171 | 0.1559079 | 1046.1 | 1 | 0 | 0 |  | Fe-Cr-Ni-Mn-Ti
7501 | 16 | 7 | 43 | 6 | 28 | 67.1164 | 0.3024647 | 0.1636052 | 1075.124 | 1 | 0 | 0 |  | Fe-Cr-Ni-Mn-Ti
7502 | 15 | 7 | 36 | 9 | 33 | 65.28015 | 0.3010022 | 0.163909 | 1043.973 | 1 | 0 | 0 |  | Fe-Cr-Ni-Mn-Ti
7503 | 13 | 8 | 30 | 14 | 36 | 64.69959 | 0.2971853 | 0.1593863 | 983.5957 | 1 | 0 | 0 |  | Fe-Cr-Ni-Mn-Ti
7504 | 11 | 9 | 24 | 19 | 38 | 64.41626 | 0.2930194 | 0.1532506 | 914.2898 | 1 | 0 | 0 |  | Fe-Cr-Ni-Mn-Ti
7505 | 9 | 10 | 18 | 25 | 38 | 64.80782 | 0.2874693 | 0.145534 | 839.8296 | 1 | 0 | 0 |  | Fe-Cr-Ni-Mn-Ti
7506 | 7 | 11 | 12 | 33 | 37 | 65.75181 | 0.2802115 | 0.1370257 | 764.7324 | 0 | 0 | 0 |  | Fe-Cr-Ni-Mn-Ti
7507 | 5 | 12 | 7 | 44 | 32 | 68.35418 | 0.2695707 | 0.1273133 | 693.1575 | 0 | 0 | 0 |  | Fe-Cr-Ni-Mn-Ti
7508 | 4 | 12 | 4 | 57 | 23 | 72.53161 | 0.2568885 | 0.1146443 | 606.9788 | 0 | 0 | 0 |  | Fe-Cr-Ni-Mn-Ti
7509 | 10 | 5 | 42 | 6 | 37 | 62.77762 | 0.3067447 | 0.1715639 | 1085.927 | 1 | 0 | 0 |  | Fe-Cr-Ni-Mn-Ti
7510 | 10 | 5 | 35 | 9 | 41 | 61.5139 | 0.3049977 | 0.1670491 | 1017.845 | 1 | 0 | 0 |  | Fe-Cr-Ni-Mn-Ti
7511 | 9 | 6 | 28 | 13 | 44 | 60.93921 | 0.3015538 | 0.1596136 | 934.6352 | 1 | 0 | 0 |  | Fe-Cr-Ni-Mn-Ti
7512 | 8 | 7 | 22 | 18 | 45 | 61.08495 | 0.2970875 | 0.1519376 | 861.3692 | 1 | 0 | 0 |  | Fe-Cr-Ni-Mn-Ti
7513 | 6 | 8 | 16 | 25 | 45 | 61.60088 | 0.2910686 | 0.1430561 | 782.3479 | 1 | 0 | 0 |  | Fe-Cr-Ni-Mn-Ti
7514 | 5 | 9 | 11 | 32 | 43 | 62.85272 | 0.2843728 | 0.1360163 | 728.3627 | 0 | 0 | 0 |  | Fe-Cr-Ni-Mn-Ti
7515 | 3 | 11 | 6 | 43 | 38 | 65.73208 | 0.273183 | 0.1275257 | 673.4386 | 0 | 0 | 0 |  | Fe-Cr-Ni-Mn-Ti
7516 | 6 | 3 | 32 | 9 | 50 | 57.74919 | 0.3088737 | 0.1652292 | 944.0731 | 1 | 0 | 0 |  | Fe-Cr-Ni-Mn-Ti
7517 | 6 | 4 | 25 | 13 | 52 | 57.61114 | 0.305146 | 0.1559182 | 856.4559 | 1 | 0 | 0 |  | Fe-Cr-Ni-Mn-Ti
7518 | 5 | 5 | 19 | 18 | 53 | 57.77351 | 0.3007255 | 0.1465965 | 775.2485 | 1 | 0 | 0 |  | Fe-Cr-Ni-Mn-Ti
7519 | 4 | 6 | 13 | 23 | 53 | 58.1144 | 0.2958785 | 0.1372921 | 698.7517 | 1 | 0 | 0 |  | Fe-Cr-Ni-Mn-Ti
7520 | 4 | 8 | 8 | 30 | 50 | 60.11017 | 0.2880509 | 0.1313075 | 664.8984 | 0 | 0 | 0 |  | Fe-Cr-Ni-Mn-Ti
7521 | 47 | 3 | 12 | 33 | 5 | 78.5475 | 0.2768234 | 0.08357121 | 422.5623 | 1 | 1 | 1 | 422.5623 | Fe-Cr-Ni-Mn-Ti
7522 | 40 | 5 | 11 | 39 | 5 | 79.17289 | 0.2711101 | 0.08211524 | 408.633 | 1 | 1 | 1 | 408.633 | Fe-Cr-Ni-Mn-Ti
7523 | 34 | 7 | 10 | 44 | 4 | 80.36648 | 0.2651779 | 0.07458868 | 351.0048 | 1 | 1 | 1 | 351.0048 | Fe-Cr-Ni-Mn-Ti
7524 | 27 | 11 | 9 | 49 | 4 | 81.70131 | 0.2581464 | 0.07248274 | 335.826 | 0 | 0 | 0 |  | Fe-Cr-Ni-Mn-Ti
7525 | 22 | 14 | 7 | 53 | 3 | 83.37372 | 0.2511468 | 0.06357385 | 273.0098 | 0 | 0 | 0 |  | Fe-Cr-Ni-Mn-Ti
7526 | 51 | 3 | 19 | 21 | 6 | 77.79196 | 0.2856544 | 0.09163772 | 495.7901 | 1 | 1 | 1 | 495.7901 | Fe-Cr-Ni-Mn-Ti
7527 | 44 | 5 | 17 | 27 | 7 | 77.90651 | 0.2803872 | 0.0956536 | 524.1696 | 1 | 0 | 0 |  | Fe-Cr-Ni-Mn-Ti
7528 | 38 | 7 | 16 | 32 | 8 | 78.02695 | 0.275949 | 0.09897554 | 547.6904 | 1 | 0 | 0 |  | Fe-Cr-Ni-Mn-Ti
7529 | 32 | 10 | 14 | 36 | 8 | 79.0124 | 0.2701331 | 0.09672135 | 528.2728 | 1 | 0 | 0 |  | Fe-Cr-Ni-Mn-Ti
7530 | 26 | 14 | 11 | 40 | 9 | 79.88002 | 0.2635312 | 0.09767769 | 534.6469 | 1 | 0 | 0 |  | Fe-Cr-Ni-Mn-Ti
7531 | 21 | 18 | 9 | 44 | 8 | 81.79447 | 0.256314 | 0.0908072 | 481.3717 | 0 | 0 | 0 |  | Fe-Cr-Ni-Mn-Ti
7532 | 16 | 23 | 7 | 46 | 7 | 84.11311 | 0.248865 | 0.08349963 | 427.9527 | 0 | 0 | 0 |  | Fe-Cr-Ni-Mn-Ti
7533 | 52 | 3 | 29 | 12 | 4 | 78.48976 | 0.2920965 | 0.07997676 | 410.7463 | 1 | 1 | 1 | 410.7463 | Fe-Cr-Ni-Mn-Ti
7534 | 46 | 4 | 27 | 16 | 8 | 76.72278 | 0.2899911 | 0.1037903 | 600.4897 | 1 | 1 | 1 | 600.4897 | Fe-Cr-Ni-Mn-Ti
7535 | 39 | 6 | 24 | 21 | 10 | 76.32942 | 0.2854827 | 0.1109953 | 655.2804 | 1 | 0 | 0 |  | Fe-Cr-Ni-Mn-Ti
7536 | 34 | 9 | 21 | 25 | 12 | 76.37764 | 0.2807024 | 0.1164804 | 698.1195 | 1 | 0 | 0 |  | Fe-Cr-Ni-Mn-Ti
7537 | 29 | 13 | 17 | 28 | 13 | 77.23491 | 0.2746764 | 0.1163984 | 696.2835 | 1 | 0 | 0 |  | Fe-Cr-Ni-Mn-Ti
7538 | 24 | 17 | 14 | 31 | 14 | 78.09174 | 0.2688956 | 0.1158097 | 690.3359 | 1 | 0 | 0 |  | Fe-Cr-Ni-Mn-Ti
7539 | 19 | 23 | 11 | 34 | 13 | 80.63483 | 0.2605107 | 0.1090923 | 639.8694 | 0 | 0 | 0 |  | Fe-Cr-Ni-Mn-Ti
7540 | 15 | 29 | 8 | 36 | 12 | 83.23065 | 0.2526286 | 0.1025231 | 591.4118 | 0 | 0 | 0 |  | Fe-Cr-Ni-Mn-Ti
7541 | 12 | 36 | 6 | 37 | 9 | 87.28189 | 0.2439807 | 0.08986986 | 498.1794 | 0 | 0 | 0 |  | Fe-Cr-Ni-Mn-Ti
7542 | 43 | 3 | 38 | 10 | 6 | 76.93622 | 0.2957522 | 0.09450986 | 528.1365 | 1 | 1 | 1 | 528.1365 | Fe-Cr-Ni-Mn-Ti
7543 | 38 | 4 | 34 | 13 | 10 | 75.22448 | 0.2937471 | 0.1139824 | 686.4784 | 1 | 1 | 1 | 686.4784 | Fe-Cr-Ni-Mn-Ti
7544 | 33 | 7 | 29 | 16 | 14 | 74.30999 | 0.2897281 | 0.1268429 | 790.274 | 1 | 0 | 0 |  | Fe-Cr-Ni-Mn-Ti
7545 | 29 | 10 | 25 | 19 | 17 | 73.96207 | 0.2856122 | 0.1327193 | 834.5743 | 1 | 0 | 0 |  | Fe-Cr-Ni-Mn-Ti
7546 | 25 | 15 | 20 | 21 | 19 | 74.727 | 0.2796558 | 0.1330018 | 836.2151 | 1 | 0 | 0 |  | Fe-Cr-Ni-Mn-Ti
7547 | 21 | 20 | 16 | 24 | 19 | 76.42045 | 0.2725915 | 0.1286564 | 801.662 | 1 | 0 | 0 |  | Fe-Cr-Ni-Mn-Ti
7548 | 17 | 26 | 12 | 26 | 18 | 78.93316 | 0.2644797 | 0.1219144 | 751.162 | 0 | 0 | 0 |  | Fe-Cr-Ni-Mn-Ti
7549 | 13 | 34 | 9 | 28 | 17 | 82.0883 | 0.2557117 | 0.1158121 | 710.9158 | 0 | 0 | 0 |  | Fe-Cr-Ni-Mn-Ti
7550 | 11 | 43 | 6 | 28 | 12 | 87.86085 | 0.2448352 | 0.09996233 | 595.9783 | 0 | 0 | 0 |  | Fe-Cr-Ni-Mn-Ti
7551 | 35 | 3 | 45 | 8 | 9 | 74.98249 | 0.2992536 | 0.1118109 | 672.8989 | 1 | 1 | 1 | 672.8989 | Fe-Cr-Ni-Mn-Ti
7552 | 31 | 5 | 39 | 10 | 14 | 73.23689 | 0.2968633 | 0.1304399 | 826.4407 | 1 | 0 | 0 |  | Fe-Cr-Ni-Mn-Ti
7553 | 27 | 8 | 33 | 12 | 19 | 71.95621 | 0.2935234 | 0.1420891 | 916.287 | 1 | 0 | 0 |  | Fe-Cr-Ni-Mn-Ti
7554 | 24 | 12 | 28 | 14 | 22 | 72.03236 | 0.2889031 | 0.1445314 | 932.5942 | 1 | 0 | 0 |  | Fe-Cr-Ni-Mn-Ti
7555 | 20 | 17 | 23 | 16 | 24 | 72.79699 | 0.2830394411 | 0.142898 | 916.0194 | 1 | 0 | 0 |  | Fe-Cr-Ni-Mn-Ti
7556 | 17 | 22 | 18 | 18 | 25 | 74.037 | 0.2767669 | 0.1395587 | 887.7182 | 0 | 0 | 0 |  | Fe-Cr-Ni-Mn-Ti
7557 | 13 | 30 | 13 | 20 | 24 | 77.13894 | 0.2671264 | 0.1319685 | 834.8928 | 0 | 0 | 0 |  | Fe-Cr-Ni-Mn-Ti
7558 | 11 | 38 | 9 | 20 | 22 | 80.76328 | 0.2585254 | 0.124709 | 790.385 | 0 | 0 | 0 |  | Fe-Cr-Ni-Mn-Ti
7559 | 8 | 50 | 6 | 20 | 16 | 87.86084 | 0.245285 | 0.1094479 | 689.0221 | 0 | 0 | 0 |  | Fe-Cr-Ni-Mn-Ti
7560 | 25 | 3 | 50 | 7 | 14 | 72.05899 | 0.3025248 | 0.1335036 | 852.1338 | 1 | 1 | 1 | 852.1338 | Fe-Cr-Ni-Mn-Ti
7561 | 23 | 6 | 42 | 8 | 21 | 70.06337 | 0.2998748 | 0.1508408 | 989.4163 | 1 | 0 | 0 |  | Fe-Cr-Ni-Mn-Ti
7562 | 20 | 9 | 36 | 9 | 26 | 68.92855 | 0.2971109 | 0.1561353 | 1019.158 | 1 | 0 | 0 |  | Fe-Cr-Ni-Mn-Ti
7563 | 18 | 13 | 29 | 11 | 28 | 69.41372 | 0.2917671 | 0.1527978 | 983.2998 | 1 | 0 | 0 |  | Fe-Cr-Ni-Mn-Ti
7564 | 16 | 18 | 24 | 12 | 30 | 70.30311 | 0.2865215 | 0.1508259 | 966.914 | 0 | 0 | 0 |  | Fe-Cr-Ni-Mn-Ti
7565 | 13 | 25 | 18 | 14 | 31 | 72.22711 | 0.2785407 | 0.1454002 | 926.0482 | 0 | 0 | 0 |  | Fe-Cr-Ni-Mn-Ti
7566 | 10 | 32 | 13 | 15 | 30 | 74.88017 | 0.2703099 | 0.1378591 | 873.1431 | 0 | 0 | 0 |  | Fe-Cr-Ni-Mn-Ti
7567 | 8 | 42 | 8 | 15 | 26 | 80.01093 | 0.25885 | 0.1279249 | 816.7604 | 0 | 0 | 0 |  | Fe-Cr-Ni-Mn-Ti
7568 | 6 | 55 | 5 | 15 | 19 | 87.83081 | 0.244939 | 0.114083 | 735.5765 | 0 | 0 | 0 |  | Fe-Cr-Ni-Mn-Ti
7569 | 17 | 3 | 52 | 7 | 21 | 68.64014 | 0.3050816 | 0.1546388 | 1015.665 | 1 | 0 | 0 |  | Fe-Cr-Ni-Mn-Ti
7570 | 16 | 6 | 43 | 7 | 28 | 66.81564 | 0.3028035 | 0.1633124 | 1067.604 | 1 | 0 | 0 |  | Fe-Cr-Ni-Mn-Ti
7571 | 15 | 9 | 36 | 7 | 33 | 65.86584 | 0.3003304 | 0.1644265 | 1058.086 | 1 | 0 | 0 |  | Fe-Cr-Ni-Mn-Ti
7572 | 13 | 14 | 30 | 8 | 36 | 66.41544 | 0.2952351 | 0.1609592 | 1024.041 | 1 | 0 | 0 |  | Fe-Cr-Ni-Mn-Ti
7573 | 11 | 19 | 24 | 9 | 38 | 67.24685 | 0.2898531 | 0.1555642 | 975.6471 | 1 | 0 | 0 |  | Fe-Cr-Ni-Mn-Ti
7574 | 9 | 25 | 18 | 10 | 38 | 69.08638 | 0.2828491 | 0.1491154 | 928.0098 | 0 | 0 | 0 |  | Fe-Cr-Ni-Mn-Ti
7575 | 7 | 33 | 12 | 11 | 37 | 72.05445 | 0.2737871 | 0.1402243 | 869.4077 | 0 | 0 | 0 |  | Fe-Cr-Ni-Mn-Ti
7576 | 5 | 44 | 7 | 12 | 32 | 77.74374 | 0.2610038 | 0.1308505 | 826.4531 | 0 | 0 | 0 |  | Fe-Cr-Ni-Mn-Ti
7577 | 4 | 57 | 4 | 12 | 23 | 86.33213 | 0.2462015 | 0.1186396 | 770.6179 | 0 | 0 | 0 |  | Fe-Cr-Ni-Mn-Ti
7578 | 10 | 6 | 42 | 5 | 37 | 63.06528 | 0.3063968 | 0.1741785 | 1113.788 | 1 | 0 | 0 |  | Fe-Cr-Ni-Mn-Ti
7579 | 10 | 9 | 35 | 5 | 41 | 62.64076 | 0.3036209 | 0.1705664 | 1066.92 | 1 | 0 | 0 |  | Fe-Cr-Ni-Mn-Ti
7580 | 9 | 13 | 28 | 6 | 44 | 62.88127 | 0.2991913 | 0.1637576 | 999.7881 | 1 | 0 | 0 |  | Fe-Cr-Ni-Mn-Ti
7581 | 8 | 18 | 22 | 7 | 45 | 64.1206 | 0.2934764 | 0.1563286 | 941.8209 | 1 | 0 | 0 |  | Fe-Cr-Ni-Mn-Ti
7582 | 6 | 25 | 16 | 8 | 45 | 66.29122 | 0.285706 | 0.1468108 | 875.4191 | 0 | 0 | 0 |  | Fe-Cr-Ni-Mn-Ti
7583 | 5 | 32 | 11 | 9 | 43 | 69.25641 | 0.2774561 | 0.1393624 | 834.589 | 0 | 0 | 0 |  | Fe-Cr-Ni-Mn-Ti
7584 | 3 | 43 | 6 | 11 | 38 | 74.78045 | 0.2644427 | 0.1313593 | 805.7824 | 0 | 0 | 0 |  | Fe-Cr-Ni-Mn-Ti
7585 | 6 | 9 | 32 | 3 | 50 | 59.36865 | 0.3067606 | 0.1676009 | 990.6438 | 1 | 0 | 0 |  | Fe-Cr-Ni-Mn-Ti
7586 | 6 | 13 | 25 | 4 | 52 | 60.01578 | 0.3020433 | 0.1587438 | 916.0413 | 1 | 0 | 0 |  | Fe-Cr-Ni-Mn-Ti
7587 | 5 | 18 | 19 | 5 | 53 | 61.22966 | 0.2963613 | 0.1498226 | 849.0649 | 0 | 0 | 0 |  | Fe-Cr-Ni-Mn-Ti
7588 | 4 | 23 | 13 | 6 | 53 | 62.66694 | 0.290287 | 0.1400066 | 777.644 | 0 | 0 | 0 |  | Fe-Cr-Ni-Mn-Ti
7589 | 4 | 30 | 8 | 8 | 50 | 66.03602 | 0.2812543 | 0.1343439 | 758.7877 | 0 | 0 | 0 |  | Fe-Cr-Ni-Mn-Ti
7590 | 47 | 33 | 12 | 5 | 3 | 89.77699 | 0.2668054 | 0.07025123 | 368.4699 | 0 | 0 | 0 |  | Fe-Cr-Ni-Mn-Ti
7591 | 40 | 39 | 11 | 5 | 5 | 90.57726 | 0.2621476 | 0.08348194 | 484.9775 | 0 | 0 | 0 |  | Fe-Cr-Ni-Mn-Ti
7592 | 34 | 44 | 10 | 4 | 7 | 91.15552 | 0.2585645 | 0.09307601 | 575.0687 | 0 | 0 | 0 |  | Fe-Cr-Ni-Mn-Ti
7593 | 27 | 49 | 9 | 4 | 11 | 90.34355 | 0.2556803 | 0.1072865 | 705.4598 | 0 | 0 | 0 |  | Fe-Cr-Ni-Mn-Ti
7594 | 22 | 53 | 7 | 3 | 14 | 90.06301 | 0.2529668 | 0.1135803 | 763.8359 | 0 | 0 | 0 |  | Fe-Cr-Ni-Mn-Ti
7595 | 51 | 21 | 19 | 6 | 3 | 85.48931 | 0.2777866 | 0.07119428 | 364.0779 | 1 | 1 | 1 | 364.0779 | Fe-Cr-Ni-Mn-Ti
7596 | 44 | 27 | 17 | 7 | 5 | 86.34621 | 0.2723769 | 0.08571042 | 488.9562 | 0 | 0 | 0 |  | Fe-Cr-Ni-Mn-Ti
7597 | 38 | 32 | 16 | 8 | 7 | 86.77611 | 0.2682311 | 0.09612601 | 583.2811 | 0 | 0 | 0 |  | Fe-Cr-Ni-Mn-Ti
7598 | 32 | 36 | 14 | 8 | 10 | 86.47997 | 0.2650618 | 0.1073758 | 685.6983 | 0 | 0 | 0 |  | Fe-Cr-Ni-Mn-Ti
7599 | 26 | 40 | 11 | 9 | 14 | 85.63113 | 0.2616175 | 0.1171843 | 770.7286 | 0 | 0 | 0 |  | Fe-Cr-Ni-Mn-Ti
7600 | 21 | 44 | 9 | 8 | 18 | 84.78991 | 0.2595967 | 0.1238724 | 827.7425 | 0 | 0 | 0 |  | Fe-Cr-Ni-Mn-Ti
7601 | 16 | 46 | 7 | 7 | 23 | 82.86934 | 0.2592411 | 0.1289377 | 859.5752 | 0 | 0 | 0 |  | Fe-Cr-Ni-Mn-Ti
7602 | 52 | 12 | 29 | 4 | 3 | 82.0886 | 0.2884912 | 0.07132785 | 357.1436 | 1 | 1 | 1 | 357.1436 | Fe-Cr-Ni-Mn-Ti
7603 | 46 | 16 | 27 | 8 | 4 | 82.82323 | 0.283018 | 0.07997697 | 428.1049 | 1 | 1 | 1 | 428.1049 | Fe-Cr-Ni-Mn-Ti
7604 | 39 | 21 | 24 | 10 | 6 | 83.42475 | 0.2775658 | 0.09253816 | 536.778 | 1 | 0 | 0 |  | Fe-Cr-Ni-Mn-Ti
7605 | 34 | 25 | 21 | 12 | 9 | 83.11918 | 0.273505 | 0.1060317 | 654.8152 | 1 | 0 | 0 |  | Fe-Cr-Ni-Mn-Ti
7606 | 29 | 28 | 17 | 13 | 13 | 82.07248 | 0.2705089 | 0.1180597 | 757.3255 | 1 | 0 | 0 |  | Fe-Cr-Ni-Mn-Ti
7607 | 24 | 31 | 14 | 14 | 17 | 81.00861 | 0.267915 | 0.1256645 | 817.473 | 0 | 0 | 0 |  | Fe-Cr-Ni-Mn-Ti
7608 | 19 | 34 | 11 | 13 | 23 | 78.99479 | 0.267135 | 0.1332399 | 870.1603 | 0 | 0 | 0 |  | Fe-Cr-Ni-Mn-Ti
7609 | 15 | 36 | 8 | 12 | 29 | 76.80337 | 0.2672188 | 0.1361828 | 875.267 | 0 | 0 | 0 |  | Fe-Cr-Ni-Mn-Ti
7610 | 12 | 37 | 6 | 9 | 36 | 73.9556 | 0.2698866 | 0.1381964 | 867.0577 | 0 | 0 | 0 |  | Fe-Cr-Ni-Mn-Ti
7611 | 43 | 10 | 38 | 6 | 3 | 80.92082 | 0.2910635 | 0.07258766 | 363.246 | 1 | 1 | 1 | 363.246 | Fe-Cr-Ni-Mn-Ti
7612 | 38 | 13 | 34 | 10 | 4 | 81.45717 | 0.2858057 | 0.08106821 | 431.5836 | 1 | 1 | 1 | 431.5836 | Fe-Cr-Ni-Mn-Ti
7613 | 33 | 16 | 29 | 14 | 7 | 80.92706 | 0.2808505 | 0.0984887 | 575.6235 | 1 | 0 | 0 |  | Fe-Cr-Ni-Mn-Ti
7614 | 29 | 19 | 25 | 17 | 10 | 80.40402 | 0.2767559 | 0.110198 | 674.0749 | 1 | 0 | 0 |  | Fe-Cr-Ni-Mn-Ti
7615 | 25 | 21 | 20 | 19 | 15 | 78.60675 | 0.2743195 | 0.1249337 | 791.8325 | 1 | 0 | 0 |  | Fe-Cr-Ni-Mn-Ti
7616 | 21 | 24 | 16 | 19 | 20 | 77.17759 | 0.2723938 | 0.1330356 | 851.9245 | 0 | 0 | 0 |  | Fe-Cr-Ni-Mn-Ti
7617 | 17 | 26 | 12 | 18 | 26 | 74.9996 | 0.2720232 | 0.1377699 | 872.619 | 0 | 0 | 0 |  | Fe-Cr-Ni-Mn-Ti
7618 | 13 | 28 | 9 | 17 | 34 | 72.1754 | 0.2731806 | 0.1399403 | 863.2578 | 0 | 0 | 0 |  | Fe-Cr-Ni-Mn-Ti
7619 | 11 | 28 | 6 | 12 | 43 | 68.41137 | 0.2780547 | 0.1387308 | 817.2405 | 0 | 0 | 0 |  | Fe-Cr-Ni-Mn-Ti
7620 | 35 | 8 | 45 | 9 | 3 | 79.83315 | 0.2927098 | 0.07380846 | 368.3875 | 1 | 1 | 1 | 368.3875 | Fe-Cr-Ni-Mn-Ti
7621 | 31 | 10 | 39 | 14 | 5 | 79.56492 | 0.2876215 | 0.08871441 | 486.351 | 1 | 1 | 1 | 486.351 | Fe-Cr-Ni-Mn-Ti
7622 | 27 | 12 | 33 | 19 | 8 | 78.78808 | 0.2827085 | 0.1038034 | 607.7716 | 1 | 0 | 0 |  | Fe-Cr-Ni-Mn-Ti
7623 | 24 | 14 | 28 | 22 | 12 | 77.5352 | 0.2795234 | 0.1178598 | 721.1621 | 1 | 0 | 0 |  | Fe-Cr-Ni-Mn-Ti
7624 | 20 | 16 | 23 | 24 | 17 | 75.82701 | 0.2770745 | 0.1291888 | 805.7079 | 1 | 0 | 0 |  | Fe-Cr-Ni-Mn-Ti
7625 | 17 | 18 | 18 | 25 | 22 | 74.22381 | 0.2751875 | 0.1352568 | 841.7032 | 1 | 0 | 0 |  | Fe-Cr-Ni-Mn-Ti
7626 | 13 | 20 | 13 | 24 | 30 | 71.34527 | 0.2754566 | 0.1396551 | 850.148 | 0 | 0 | 0 |  | Fe-Cr-Ni-Mn-Ti
7627 | 11 | 20 | 9 | 22 | 38 | 68.07756 | 0.2783086 | 0.1396061 | 816.1918 | 0 | 0 | 0 |  | Fe-Cr-Ni-Mn-Ti
7628 | 8 | 20 | 6 | 16 | 50 | 63.45927 | 0.2849178 | 0.1346876 | 732.0202 | 0 | 0 | 0 |  | Fe-Cr-Ni-Mn-Ti
7629 | 25 | 7 | 50 | 14 | 3 | 79.10841 | 0.2920374 | 0.07537635 | 375.8965 | 1 | 1 | 1 | 375.8965 | Fe-Cr-Ni-Mn-Ti
7630 | 23 | 8 | 42 | 21 | 6 | 78.10219 | 0.2865609 | 0.09491328 | 527.8554 | 1 | 1 | 1 | 527.8554 | Fe-Cr-Ni-Mn-Ti
7631 | 20 | 9 | 36 | 26 | 9 | 77.05439 | 0.2824653 | 0.1075811 | 625.7594 | 1 | 1 | 1 | 625.7594 | Fe-Cr-Ni-Mn-Ti
7632 | 18 | 11 | 29 | 28 | 13 | 75.89456 | 0.2790695 | 0.1194055 | 716.88 | 1 | 0 | 0 |  | Fe-Cr-Ni-Mn-Ti
7633 | 16 | 12 | 24 | 30 | 18 | 73.98937 | 0.2776261 | 0.1296215 | 788.4797 | 1 | 0 | 0 |  | Fe-Cr-Ni-Mn-Ti
7634 | 13 | 14 | 18 | 31 | 25 | 71.64668 | 0.2763224 | 0.1368593 | 826.4494 | 1 | 0 | 0 |  | Fe-Cr-Ni-Mn-Ti
7635 | 10 | 15 | 13 | 30 | 32 | 68.97437 | 0.2769783 | 0.1384343 | 810.6223 | 0 | 0 | 0 |  | Fe-Cr-Ni-Mn-Ti
7636 | 8 | 15 | 8 | 26 | 42 | 64.94523 | 0.2813367 | 0.1364858 | 754.4748 | 0 | 0 | 0 |  | Fe-Cr-Ni-Mn-Ti
7637 | 6 | 15 | 5 | 19 | 55 | 60.33644 | 0.2889775 | 0.1289847 | 655.0229 | 0 | 0 | 0 |  | Fe-Cr-Ni-Mn-Ti
7638 | 17 | 7 | 52 | 21 | 3 | 78.88873 | 0.2887387 | 0.07661377 | 381.4176 | 1 | 1 | 1 | 381.4176 | Fe-Cr-Ni-Mn-Ti
7639 | 16 | 7 | 43 | 28 | 6 | 77.61171 | 0.2837205 | 0.09450559 | 516.4747 | 1 | 1 | 1 | 516.4747 | Fe-Cr-Ni-Mn-Ti
7640 | 15 | 7 | 36 | 33 | 9 | 76.3231 | 0.2801615 | 0.1061924 | 602.653 | 1 | 1 | 1 | 602.653 | Fe-Cr-Ni-Mn-Ti
7641 | 13 | 8 | 30 | 36 | 14 | 74.42103 | 0.2778808 | 0.1203416 | 707.3568 | 1 | 0 | 0 |  | Fe-Cr-Ni-Mn-Ti
7642 | 11 | 9 | 24 | 38 | 19 | 72.5905 | 0.2760191 | 0.1286516 | 759.4483 | 1 | 0 | 0 |  | Fe-Cr-Ni-Mn-Ti
7643 | 9 | 10 | 18 | 38 | 25 | 70.32154 | 0.275495 | 0.1336914 | 778.3451 | 1 | 0 | 0 |  | Fe-Cr-Ni-Mn-Ti
7644 | 7 | 11 | 12 | 37 | 33 | 67.40604 | 0.2764524 | 0.1351629 | 760.2882 | 0 | 0 | 0 |  | Fe-Cr-Ni-Mn-Ti
7645 | 5 | 12 | 7 | 32 | 44 | 63.48556 | 0.2810555 | 0.1321782 | 700.1934 | 0 | 0 | 0 |  | Fe-Cr-Ni-Mn-Ti
7646 | 4 | 12 | 4 | 23 | 57 | 58.88097 | 0.2898142 | 0.1239917 | 601.2516 | 0 | 0 | 0 |  | Fe-Cr-Ni-Mn-Ti
7647 | 10 | 5 | 42 | 37 | 6 | 76.89232 | 0.2800014 | 0.09343014 | 496.7427 | 1 | 1 | 1 | 496.7427 | Fe-Cr-Ni-Mn-Ti
7648 | 10 | 5 | 35 | 41 | 9 | 75.64383 | 0.2769107 | 0.1043111 | 574.8115 | 1 | 1 | 1 | 574.8115 | Fe-Cr-Ni-Mn-Ti
7649 | 9 | 6 | 28 | 44 | 13 | 74.26695 | 0.2737859 | 0.1145203 | 645.8348 | 1 | 0 | 0 |  | Fe-Cr-Ni-Mn-Ti
7650 | 8 | 7 | 22 | 45 | 18 | 72.43536 | 0.2724703 | 0.1232769 | 702.2052 | 1 | 0 | 0 |  | Fe-Cr-Ni-Mn-Ti
7651 | 6 | 8 | 16 | 45 | 25 | 69.79012 | 0.27247 | 0.1295501 | 729.3901 | 1 | 0 | 0 |  | Fe-Cr-Ni-Mn-Ti
7652 | 5 | 9 | 11 | 43 | 32 | 67.28008 | 0.2739849 | 0.1314642 | 721.8256 | 0 | 0 | 0 |  | Fe-Cr-Ni-Mn-Ti
7653 | 3 | 11 | 6 | 38 | 43 | 63.76585 | 0.277948 | 0.1287602 | 670.3056 | 0 | 0 | 0 |  | Fe-Cr-Ni-Mn-Ti
7654 | 6 | 3 | 32 | 50 | 9 | 75.08225 | 0.2723709 | 0.1016353 | 540.1425 | 1 | 1 | 1 | 540.1425 | Fe-Cr-Ni-Mn-Ti
7655 | 6 | 4 | 25 | 52 | 13 | 73.74255 | 0.2697779 | 0.1113087 | 605.8911 | 1 | 0 | 0 |  | Fe-Cr-Ni-Mn-Ti
7656 | 5 | 5 | 19 | 53 | 18 | 71.93614 | 0.268414 | 0.1190823 | 653.1565 | 1 | 0 | 0 |  | Fe-Cr-Ni-Mn-Ti
7657 | 4 | 6 | 13 | 53 | 23 | 70.13264 | 0.2674063 | 0.1225027 | 663.1207 | 1 | 0 | 0 |  | Fe-Cr-Ni-Mn-Ti
7658 | 4 | 8 | 8 | 50 | 30 | 67.98579 | 0.2689865 | 0.1258604 | 673.5216 | 0 | 0 | 0 |  | Fe-Cr-Ni-Mn-Ti
7659 | 47 | 3 | 12 | 5 | 33 | 65.5548 | 0.3009641 | 0.1643572 | 1051.549 | 0 | 0 | 0 |  | Fe-Cr-Ni-Mn-Ti
7660 | 40 | 5 | 11 | 5 | 39 | 63.67977 | 0.3009742 | 0.1649469 | 1026.594 | 0 | 0 | 0 |  | Fe-Cr-Ni-Mn-Ti
7661 | 34 | 7 | 10 | 4 | 44 | 62.14044 | 0.3012459 | 0.1628564 | 984.2515 | 0 | 0 | 0 |  | Fe-Cr-Ni-Mn-Ti
7662 | 27 | 11 | 9 | 4 | 49 | 61.47852 | 0.2992068 | 0.156731 | 916.0873 | 0 | 0 | 0 |  | Fe-Cr-Ni-Mn-Ti
7663 | 22 | 14 | 7 | 3 | 53 | 60.70692 | 0.298087 | 0.1491807 | 839.7379 | 0 | 0 | 0 |  | Fe-Cr-Ni-Mn-Ti
7664 | 51 | 3 | 19 | 6 | 21 | 70.49172 | 0.2982656 | 0.1488907 | 972.1184 | 0 | 0 | 0 |  | Fe-Cr-Ni-Mn-Ti
7665 | 44 | 5 | 17 | 7 | 27 | 68.41156 | 0.2975475 | 0.1574608 | 1023.285 | 0 | 0 | 0 |  | Fe-Cr-Ni-Mn-Ti
7666 | 38 | 7 | 16 | 8 | 32 | 66.94762 | 0.2966926 | 0.1596946 | 1019.463 | 0 | 0 | 0 |  | Fe-Cr-Ni-Mn-Ti
7667 | 32 | 10 | 14 | 8 | 36 | 66.05787 | 0.2950422 | 0.1598959 | 1005.422 | 0 | 0 | 0 |  | Fe-Cr-Ni-Mn-Ti
7668 | 26 | 14 | 11 | 9 | 40 | 65.63542 | 0.2917643 | 0.1553614 | 951.172 | 0 | 0 | 0 |  | Fe-Cr-Ni-Mn-Ti
7669 | 21 | 18 | 9 | 8 | 44 | 65.20339 | 0.2897424 | 0.1505971 | 899.7745 | 0 | 0 | 0 |  | Fe-Cr-Ni-Mn-Ti
7670 | 16 | 23 | 7 | 7 | 46 | 65.71556 | 0.2861793 | 0.1442921 | 847.0434 | 0 | 0 | 0 |  | Fe-Cr-Ni-Mn-Ti
7671 | 52 | 3 | 29 | 4 | 12 | 74.38857 | 0.2986528 | 0.123782 | 779.1441 | 1 | 0 | 0 |  | Fe-Cr-Ni-Mn-Ti
7672 | 46 | 4 | 27 | 8 | 16 | 72.80023 | 0.2966018 | 0.1332081 | 845.9657 | 1 | 0 | 0 |  | Fe-Cr-Ni-Mn-Ti
7673 | 39 | 6 | 24 | 10 | 21 | 71.02659 | 0.2948581 | 0.1471507 | 955.0264 | 1 | 0 | 0 |  | Fe-Cr-Ni-Mn-Ti
7674 | 34 | 9 | 21 | 12 | 25 | 70.26841 | 0.2919052 | 0.1498596 | 963.5391 | 0 | 0 | 0 |  | Fe-Cr-Ni-Mn-Ti
7675 | 29 | 13 | 17 | 13 | 28 | 70.15029 | 0.2880284 | 0.1511941 | 968.197 | 0 | 0 | 0 |  | Fe-Cr-Ni-Mn-Ti
7676 | 24 | 17 | 14 | 14 | 31 | 70.08885 | 0.284352 | 0.1491915 | 941.8898 | 0 | 0 | 0 |  | Fe-Cr-Ni-Mn-Ti
7677 | 19 | 23 | 11 | 13 | 34 | 70.61793 | 0.2800526 | 0.1459361 | 912.1928 | 0 | 0 | 0 |  | Fe-Cr-Ni-Mn-Ti
7678 | 15 | 29 | 8 | 12 | 36 | 71.58219 | 0.2754375 | 0.1413591 | 875.5545 | 0 | 0 | 0 |  | Fe-Cr-Ni-Mn-Ti
7679 | 12 | 36 | 6 | 9 | 37 | 73.22482 | 0.2710539 | 0.137966 | 858.834 | 0 | 0 | 0 |  | Fe-Cr-Ni-Mn-Ti
7680 | 43 | 3 | 38 | 6 | 10 | 74.88684 | 0.2990154 | 0.1157728 | 709.0349 | 1 | 1 | 1 | 709.0349 | Fe-Cr-Ni-Mn-Ti
7681 | 38 | 4 | 34 | 10 | 13 | 73.72073 | 0.2962645 | 0.1301182 | 828.5273 | 1 | 0 | 0 |  | Fe-Cr-Ni-Mn-Ti
7682 | 33 | 7 | 29 | 14 | 16 | 73.33034 | 0.2914483 | 0.1364379 | 875.0734 | 1 | 0 | 0 |  | Fe-Cr-Ni-Mn-Ti
7683 | 29 | 10 | 25 | 17 | 19 | 73.00764 | 0.2873523 | 0.1378774 | 876.3069 | 1 | 0 | 0 |  | Fe-Cr-Ni-Mn-Ti
7684 | 25 | 15 | 20 | 19 | 21 | 73.77293 | 0.2814398 | 0.1373909 | 870.7158 | 1 | 0 | 0 |  | Fe-Cr-Ni-Mn-Ti
7685 | 21 | 20 | 16 | 19 | 24 | 74.02475 | 0.277153 | 0.1385181 | 877.4212 | 0 | 0 | 0 |  | Fe-Cr-Ni-Mn-Ti
7686 | 17 | 26 | 12 | 18 | 26 | 74.9996 | 0.2720232 | 0.1377487 | 874.6327 | 0 | 0 | 0 |  | Fe-Cr-Ni-Mn-Ti
7687 | 13 | 34 | 9 | 17 | 28 | 76.65054 | 0.2661158 | 0.1329553 | 838.2452 | 0 | 0 | 0 |  | Fe-Cr-Ni-Mn-Ti
7688 | 11 | 43 | 6 | 12 | 28 | 79.44493 | 0.2604065 | 0.1306861 | 841.1718 | 0 | 0 | 0 |  | Fe-Cr-Ni-Mn-Ti
7689 | 35 | 3 | 45 | 9 | 8 | 75.49209 | 0.2984392 | 0.1066812 | 629.0758 | 1 | 1 | 1 | 629.0758 | Fe-Cr-Ni-Mn-Ti
7690 | 31 | 5 | 39 | 14 | 10 | 75.23853 | 0.2934991 | 0.1186987 | 731.1077 | 1 | 1 | 1 | 731.1077 | Fe-Cr-Ni-Mn-Ti
7691 | 27 | 8 | 33 | 19 | 12 | 75.3804 | 0.2874852 | 0.123566 | 767.3511 | 1 | 0 | 0 |  | Fe-Cr-Ni-Mn-Ti
7692 | 24 | 12 | 28 | 22 | 14 | 75.87694 | 0.2819111 | 0.1239082 | 765.4291 | 1 | 0 | 0 |  | Fe-Cr-Ni-Mn-Ti
7693 | 20 | 17 | 23 | 24 | 16 | 76.63994 | 0.2758711 | 0.1253554 | 777.8676 | 1 | 0 | 0 |  | Fe-Cr-Ni-Mn-Ti
7694 | 17 | 22 | 18 | 25 | 18 | 77.41399 | 0.2703492 | 0.125881 | 782.519 | 1 | 0 | 0 |  | Fe-Cr-Ni-Mn-Ti
7695 | 13 | 30 | 13 | 24 | 20 | 79.11429 | 0.2633571 | 0.124931 | 781.1686 | 0 | 0 | 0 |  | Fe-Cr-Ni-Mn-Ti
7696 | 11 | 38 | 9 | 22 | 20 | 81.78727 | 0.2566017 | 0.1211593 | 762.6222 | 0 | 0 | 0 |  | Fe-Cr-Ni-Mn-Ti
7697 | 8 | 50 | 6 | 16 | 20 | 85.67262 | 0.2492201 | 0.1177047 | 757.5049 | 0 | 0 | 0 |  | Fe-Cr-Ni-Mn-Ti
7698 | 25 | 3 | 50 | 14 | 7 | 75.5876 | 0.2967377 | 0.1070817 | 631.192 | 1 | 1 | 1 | 631.192 | Fe-Cr-Ni-Mn-Ti
7699 | 23 | 6 | 42 | 21 | 8 | 76.38216 | 0.2889351 | 0.1048843 | 606.3395 | 1 | 1 | 1 | 606.3395 | Fe-Cr-Ni-Mn-Ti
7700 | 20 | 9 | 36 | 26 | 9 | 77.05439 | 0.2824653 | 0.1071423 | 622.7019 | 1 | 1 | 1 | 622.7019 | Fe-Cr-Ni-Mn-Ti
7701 | 18 | 13 | 29 | 28 | 11 | 77.57938 | 0.2766134 | 0.1155665 | 695.9963 | 1 | 0 | 0 |  | Fe-Cr-Ni-Mn-Ti
7702 | 16 | 18 | 24 | 30 | 12 | 78.91308 | 0.2702822 | 0.1123958 | 669.3654 | 1 | 0 | 0 |  | Fe-Cr-Ni-Mn-Ti
7703 | 13 | 25 | 18 | 31 | 14 | 80.3789 | 0.262929 | 0.1110279 | 659.5377 | 1 | 0 | 0 |  | Fe-Cr-Ni-Mn-Ti
7704 | 10 | 32 | 13 | 30 | 15 | 82.31439 | 0.2560593 | 0.1121614 | 678.7663 | 0 | 0 | 0 |  | Fe-Cr-Ni-Mn-Ti
7705 | 8 | 42 | 8 | 26 | 15 | 85.80366 | 0.2480345 | 0.1104425 | 683.5718 | 0 | 0 | 0 |  | Fe-Cr-Ni-Mn-Ti
7706 | 6 | 55 | 5 | 19 | 15 | 90.07465 | 0.2409641 | 0.1054224 | 662.5995 | 0 | 0 | 0 |  | Fe-Cr-Ni-Mn-Ti
7707 | 17 | 3 | 52 | 21 | 7 | 75.40095 | 0.2934865 | 0.1017621 | 575.8046 | 1 | 1 | 1 | 575.8046 | Fe-Cr-Ni-Mn-Ti
7708 | 16 | 6 | 43 | 28 | 7 | 76.74867 | 0.2849321 | 0.09937756 | 554.6468 | 1 | 1 | 1 | 554.6468 | Fe-Cr-Ni-Mn-Ti
7709 | 15 | 9 | 36 | 33 | 7 | 78.03314 | 0.2777009 | 0.09699555 | 534.3624 | 1 | 1 | 1 | 534.3624 | Fe-Cr-Ni-Mn-Ti
7710 | 13 | 14 | 30 | 36 | 8 | 79.41609 | 0.2705022 | 0.09439595 | 512.7496 | 1 | 0 | 0 |  | Fe-Cr-Ni-Mn-Ti
7711 | 11 | 19 | 24 | 38 | 9 | 80.77996 | 0.2636267 | 0.09559509 | 524.759 | 1 | 0 | 0 |  | Fe-Cr-Ni-Mn-Ti
7712 | 9 | 25 | 18 | 38 | 10 | 82.49032 | 0.2566579 | 0.09944978 | 563.4049 | 1 | 0 | 0 |  | Fe-Cr-Ni-Mn-Ti
7713 | 7 | 33 | 12 | 37 | 11 | 84.84961 | 0.2488312 | 0.09844848 | 563.0896 | 0 | 0 | 0 |  | Fe-Cr-Ni-Mn-Ti
7714 | 5 | 44 | 7 | 32 | 12 | 88.12602 | 0.2413253 | 0.09754506 | 571.0535 | 0 | 0 | 0 |  | Fe-Cr-Ni-Mn-Ti
7715 | 4 | 57 | 4 | 23 | 12 | 92.51988 | 0.235181 | 0.09547491 | 577.4392 | 0 | 0 | 0 |  | Fe-Cr-Ni-Mn-Ti
7716 | 10 | 6 | 42 | 37 | 5 | 77.76101 | 0.2787574 | 0.08813525 | 458.5111 | 1 | 1 | 1 | 458.5111 | Fe-Cr-Ni-Mn-Ti
7717 | 10 | 9 | 35 | 41 | 5 | 79.08704 | 0.2718719 | 0.085784 | 440.3486 | 1 | 1 | 1 | 440.3486 | Fe-Cr-Ni-Mn-Ti
7718 | 9 | 13 | 28 | 44 | 6 | 80.20662 | 0.2648756 | 0.08773993 | 455.7635 | 1 | 0 | 0 |  | Fe-Cr-Ni-Mn-Ti
7719 | 8 | 18 | 22 | 45 | 7 | 81.61524 | 0.2584014 | 0.08916383 | 469.7439 | 1 | 0 | 0 |  | Fe-Cr-Ni-Mn-Ti
7720 | 6 | 25 | 16 | 45 | 8 | 83.68076 | 0.250673 | 0.08937715 | 476.9294 | 0 | 0 | 0 |  | Fe-Cr-Ni-Mn-Ti
7721 | 5 | 32 | 11 | 43 | 9 | 85.69088 | 0.244603 | 0.08981047 | 487.5612 | 0 | 0 | 0 |  | Fe-Cr-Ni-Mn-Ti
7722 | 3 | 43 | 6 | 38 | 11 | 88.35215 | 0.2379702 | 0.0892853 | 493.8592 | 0 | 0 | 0 |  | Fe-Cr-Ni-Mn-Ti
7723 | 6 | 9 | 32 | 50 | 3 | 80.28338 | 0.2646053 | 0.0726313 | 336.6125 | 1 | 1 | 1 | 336.6125 | Fe-Cr-Ni-Mn-Ti
7724 | 6 | 13 | 25 | 52 | 4 | 81.43394 | 0.2580421 | 0.0752199 | 356.3881 | 1 | 1 | 1 | 356.3881 | Fe-Cr-Ni-Mn-Ti
7725 | 5 | 18 | 19 | 53 | 5 | 82.86576 | 0.2513792 | 0.07701768 | 371.8722 | 1 | 0 | 0 |  | Fe-Cr-Ni-Mn-Ti
7726 | 4 | 23 | 13 | 53 | 6 | 84.33286 | 0.2448247 | 0.08235853 | 416.3005 | 0 | 0 | 0 |  | Fe-Cr-Ni-Mn-Ti
7727 | 4 | 30 | 8 | 50 | 8 | 85.76124 | 0.2402988 | 0.08327366 | 427.8127 | 0 | 0 | 0 |  | Fe-Cr-Ni-Mn-Ti
7728 | 47 | 5 | 12 | 33 | 3 | 80.29036 | 0.2743798 | 0.07028558 | 326.138 | 1 | 1 | 1 | 326.138 | Fe-Cr-Ni-Mn-Ti
7729 | 40 | 5 | 11 | 39 | 5 | 79.17289 | 0.2711101 | 0.08211524 | 408.633 | 1 | 1 | 1 | 408.633 | Fe-Cr-Ni-Mn-Ti
7730 | 34 | 4 | 10 | 44 | 7 | 77.74507 | 0.2690167 | 0.09058152 | 464.9408 | 1 | 0 | 0 |  | Fe-Cr-Ni-Mn-Ti
7731 | 27 | 4 | 9 | 49 | 11 | 75.70471 | 0.267156 | 0.1035325 | 553.9405 | 1 | 0 | 0 |  | Fe-Cr-Ni-Mn-Ti
7732 | 22 | 3 | 7 | 53 | 14 | 73.89879 | 0.2656663 | 0.1090995 | 582.5826 | 1 | 0 | 0 |  | Fe-Cr-Ni-Mn-Ti
7733 | 51 | 6 | 19 | 21 | 3 | 80.39923 | 0.2821122 | 0.07152908 | 343.6786 | 1 | 1 | 1 | 343.6786 | Fe-Cr-Ni-Mn-Ti
7734 | 44 | 7 | 17 | 27 | 5 | 79.62969 | 0.2779814 | 0.08462459 | 440.4009 | 1 | 1 | 1 | 440.4009 | Fe-Cr-Ni-Mn-Ti
7735 | 38 | 8 | 16 | 32 | 7 | 78.87336 | 0.27474 | 0.09422306 | 511.8888 | 1 | 0 | 0 |  | Fe-Cr-Ni-Mn-Ti
7736 | 32 | 8 | 14 | 36 | 10 | 77.31709 | 0.2726101 | 0.1046977 | 587.1141 | 1 | 0 | 0 |  | Fe-Cr-Ni-Mn-Ti
7737 | 26 | 9 | 11 | 40 | 14 | 75.69784 | 0.2698106 | 0.1140171 | 650.1839 | 1 | 0 | 0 |  | Fe-Cr-Ni-Mn-Ti
7738 | 21 | 8 | 9 | 44 | 18 | 73.48846 | 0.2690429 | 0.120492 | 683.37 | 1 | 0 | 0 |  | Fe-Cr-Ni-Mn-Ti
7739 | 16 | 7 | 7 | 46 | 23 | 70.8239 | 0.2696299 | 0.1249662 | 695.723 | 0 | 0 | 0 |  | Fe-Cr-Ni-Mn-Ti
7740 | 52 | 4 | 29 | 12 | 3 | 79.36549 | 0.2909453 | 0.07205196 | 350.6968 | 1 | 1 | 1 | 350.6968 | Fe-Cr-Ni-Mn-Ti
7741 | 46 | 8 | 27 | 16 | 4 | 80.14 | 0.2853738 | 0.08002211 | 414.0778 | 1 | 1 | 1 | 414.0778 | Fe-Cr-Ni-Mn-Ti
7742 | 39 | 10 | 24 | 21 | 6 | 79.73893 | 0.2807431 | 0.09180379 | 506.2228 | 1 | 1 | 1 | 506.2228 | Fe-Cr-Ni-Mn-Ti
7743 | 34 | 12 | 21 | 25 | 9 | 78.87457 | 0.2771386 | 0.1047539 | 609.0715 | 1 | 0 | 0 |  | Fe-Cr-Ni-Mn-Ti
7744 | 29 | 13 | 17 | 28 | 13 | 77.23491 | 0.2746764 | 0.1169764 | 700.8409 | 1 | 0 | 0 |  | Fe-Cr-Ni-Mn-Ti
7745 | 24 | 14 | 14 | 31 | 17 | 75.63982 | 0.2725746 | 0.124339 | 748.8921 | 1 | 0 | 0 |  | Fe-Cr-Ni-Mn-Ti
7746 | 19 | 13 | 11 | 34 | 23 | 72.56363 | 0.2729067 | 0.1312018 | 778.4868 | 0 | 0 | 0 |  | Fe-Cr-Ni-Mn-Ti
7747 | 15 | 12 | 8 | 36 | 29 | 69.6712 | 0.2738663 | 0.1336149 | 768.8114 | 0 | 0 | 0 |  | Fe-Cr-Ni-Mn-Ti
7748 | 12 | 9 | 6 | 37 | 36 | 65.91402 | 0.2778622 | 0.134317 | 737.8549 | 0 | 0 | 0 |  | Fe-Cr-Ni-Mn-Ti
7749 | 43 | 6 | 38 | 10 | 3 | 79.55259 | 0.2923109 | 0.07299145 | 360.3694 | 1 | 1 | 1 | 360.3694 | Fe-Cr-Ni-Mn-Ti
7750 | 38 | 10 | 34 | 13 | 4 | 80.42697 | 0.2867223 | 0.0810459 | 426.1805 | 1 | 1 | 1 | 426.1805 | Fe-Cr-Ni-Mn-Ti
7751 | 33 | 14 | 29 | 16 | 7 | 80.25221 | 0.2814438 | 0.09819698 | 568.3998 | 1 | 0 | 0 |  | Fe-Cr-Ni-Mn-Ti
7752 | 29 | 17 | 25 | 19 | 10 | 79.74688 | 0.2773289 | 0.1106972 | 672.1814 | 1 | 0 | 0 |  | Fe-Cr-Ni-Mn-Ti
7753 | 25 | 19 | 20 | 21 | 15 | 77.96748 | 0.2748848 | 0.1245098 | 781.3776 | 1 | 0 | 0 |  | Fe-Cr-Ni-Mn-Ti
7754 | 21 | 19 | 16 | 24 | 20 | 75.62121 | 0.2737966 | 0.1320715 | 825.5397 | 1 | 0 | 0 |  | Fe-Cr-Ni-Mn-Ti
7755 | 17 | 18 | 12 | 26 | 26 | 72.56391 | 0.2743001 | 0.1362249 | 829.8257 | 0 | 0 | 0 |  | Fe-Cr-Ni-Mn-Ti
7756 | 13 | 17 | 9 | 28 | 34 | 69.01043 | 0.276298 | 0.1383688 | 810.6994 | 0 | 0 | 0 |  | Fe-Cr-Ni-Mn-Ti
7757 | 11 | 12 | 6 | 28 | 43 | 63.96698 | 0.2828357 | 0.1363601 | 743.2019 | 0 | 0 | 0 |  | Fe-Cr-Ni-Mn-Ti
7758 | 35 | 9 | 45 | 8 | 3 | 80.17659 | 0.292395 | 0.07372751 | 369.2773 | 1 | 1 | 1 | 369.2773 | Fe-Cr-Ni-Mn-Ti
7759 | 31 | 14 | 39 | 10 | 5 | 80.935 | 0.2863889 | 0.08894437 | 496.8687 | 1 | 1 | 1 | 496.8687 | Fe-Cr-Ni-Mn-Ti
7760 | 27 | 19 | 33 | 12 | 8 | 81.14285 | 0.2806178 | 0.1048716 | 635.8411 | 1 | 0 | 0 |  | Fe-Cr-Ni-Mn-Ti
7761 | 24 | 22 | 28 | 14 | 12 | 80.14039 | 0.2772032 | 0.1196724 | 762.4829 | 1 | 0 | 0 |  | Fe-Cr-Ni-Mn-Ti
7762 | 20 | 24 | 23 | 16 | 17 | 78.36197 | 0.274785 | 0.131087 | 850.9017 | 1 | 0 | 0 |  | Fe-Cr-Ni-Mn-Ti
7763 | 17 | 25 | 18 | 18 | 22 | 76.38333 | 0.2732027 | 0.1367108 | 880.2821 | 1 | 0 | 0 |  | Fe-Cr-Ni-Mn-Ti
7764 | 13 | 24 | 13 | 20 | 30 | 72.52991 | 0.2743118 | 0.1403731 | 871.1101 | 0 | 0 | 0 |  | Fe-Cr-Ni-Mn-Ti
7765 | 11 | 22 | 9 | 20 | 38 | 68.64688 | 0.2777216 | 0.1399245 | 825.98 | 0 | 0 | 0 |  | Fe-Cr-Ni-Mn-Ti
7766 | 8 | 16 | 6 | 20 | 50 | 62.38327 | 0.2861577 | 0.1340766 | 714.2933 | 0 | 0 | 0 |  | Fe-Cr-Ni-Mn-Ti
7767 | 25 | 14 | 50 | 7 | 3 | 81.54594 | 0.2898221 | 0.07525485 | 386.5309 | 1 | 1 | 1 | 386.5309 | Fe-Cr-Ni-Mn-Ti
7768 | 23 | 21 | 42 | 8 | 6 | 82.49839 | 0.2826365 | 0.09664482 | 572.7318 | 1 | 1 | 1 | 572.7318 | Fe-Cr-Ni-Mn-Ti
7769 | 20 | 26 | 36 | 9 | 9 | 82.70072 | 0.2774745 | 0.1109112 | 702.8593 | 1 | 0 | 0 |  | Fe-Cr-Ni-Mn-Ti
7770 | 18 | 28 | 29 | 11 | 13 | 81.46158 | 0.2741326 | 0.1230642 | 805.1657 | 1 | 0 | 0 |  | Fe-Cr-Ni-Mn-Ti
7771 | 16 | 30 | 24 | 12 | 18 | 79.66961 | 0.2724936 | 0.1339207 | 891.2536 | 1 | 0 | 0 |  | Fe-Cr-Ni-Mn-Ti
7772 | 13 | 31 | 18 | 14 | 25 | 76.77108 | 0.2715444 | 0.1405781 | 921.9184 | 0 | 0 | 0 |  | Fe-Cr-Ni-Mn-Ti
7773 | 10 | 30 | 13 | 15 | 32 | 73.376 | 0.2726776 | 0.1410513 | 887.7267 | 0 | 0 | 0 |  | Fe-Cr-Ni-Mn-Ti
7774 | 8 | 26 | 8 | 15 | 42 | 68.04346 | 0.278029 | 0.1380017 | 804.799 | 0 | 0 | 0 |  | Fe-Cr-Ni-Mn-Ti
7775 | 6 | 19 | 5 | 15 | 55 | 61.38838 | 0.2877125 | 0.1295915 | 671.6724 | 0 | 0 | 0 |  | Fe-Cr-Ni-Mn-Ti
7776 | 17 | 21 | 52 | 7 | 3 | 83.72696 | 0.2844489 | 0.07683086 | 406.3843 | 1 | 1 | 1 | 406.3843 | Fe-Cr-Ni-Mn-Ti
7777 | 16 | 28 | 43 | 7 | 6 | 84.72636 | 0.2775205 | 0.09737741 | 590.0374 | 1 | 0 | 0 |  | Fe-Cr-Ni-Mn-Ti
7778 | 15 | 33 | 36 | 7 | 9 | 84.96808 | 0.2726911 | 0.1111015 | 718.3423 | 1 | 0 | 0 |  | Fe-Cr-Ni-Mn-Ti
7779 | 13 | 36 | 30 | 8 | 14 | 83.38489 | 0.2700333 | 0.1269182 | 857.8948 | 1 | 0 | 0 |  | Fe-Cr-Ni-Mn-Ti
7780 | 11 | 38 | 24 | 9 | 19 | 81.6226 | 0.2679857 | 0.1355265 | 923.027 | 1 | 0 | 0 |  | Fe-Cr-Ni-Mn-Ti
7781 | 9 | 38 | 18 | 10 | 25 | 78.84337 | 0.2676637 | 0.1391212 | 927.4238 | 0 | 0 | 0 |  | Fe-Cr-Ni-Mn-Ti
7782 | 7 | 37 | 12 | 11 | 33 | 75.00191 | 0.2690923 | 0.1392778 | 887.0087 | 0 | 0 | 0 |  | Fe-Cr-Ni-Mn-Ti
7783 | 5 | 32 | 7 | 12 | 44 | 69.02433 | 0.2751524 | 0.1350273 | 788.3674 | 0 | 0 | 0 |  | Fe-Cr-Ni-Mn-Ti
7784 | 4 | 23 | 4 | 12 | 57 | 61.74891 | 0.2863353 | 0.1256184 | 644.6419 | 0 | 0 | 0 |  | Fe-Cr-Ni-Mn-Ti
7785 | 10 | 37 | 42 | 5 | 6 | 87.74406 | 0.2708542 | 0.0975232 | 606.0987 | 1 | 0 | 0 |  | Fe-Cr-Ni-Mn-Ti
7786 | 10 | 41 | 35 | 5 | 9 | 87.62284 | 0.2668691 | 0.1106134 | 728.8172 | 1 | 0 | 0 |  | Fe-Cr-Ni-Mn-Ti
7787 | 9 | 44 | 28 | 6 | 13 | 86.61512 | 0.2634255 | 0.122214 | 832.1642 | 1 | 0 | 0 |  | Fe-Cr-Ni-Mn-Ti
7788 | 8 | 45 | 22 | 7 | 18 | 84.44181 | 0.2621904 | 0.1307379 | 896.1055 | 0 | 0 | 0 |  | Fe-Cr-Ni-Mn-Ti
7789 | 6 | 45 | 16 | 8 | 25 | 81.05342 | 0.2624211 | 0.1356622 | 910.819 | 0 | 0 | 0 |  | Fe-Cr-Ni-Mn-Ti
7790 | 5 | 43 | 11 | 9 | 32 | 77.26491 | 0.2645965 | 0.1363562 | 879.3404 | 0 | 0 | 0 |  | Fe-Cr-Ni-Mn-Ti
7791 | 3 | 38 | 6 | 11 | 43 | 71.22199 | 0.2702695 | 0.1324782 | 784.9316 | 0 | 0 | 0 |  | Fe-Cr-Ni-Mn-Ti
7792 | 6 | 50 | 32 | 3 | 9 | 90.71947 | 0.2597958 | 0.1092507 | 731.6296 | 1 | 0 | 0 |  | Fe-Cr-Ni-Mn-Ti
7793 | 6 | 52 | 25 | 4 | 13 | 89.3358 | 0.2571834 | 0.1203395 | 829.4208 | 0 | 0 | 0 |  | Fe-Cr-Ni-Mn-Ti
7794 | 5 | 53 | 19 | 5 | 18 | 87.09911 | 0.2559283 | 0.1267816 | 874.0299 | 0 | 0 | 0 |  | Fe-Cr-Ni-Mn-Ti
7795 | 4 | 53 | 13 | 6 | 23 | 84.71063 | 0.2551244 | 0.1286036 | 868.4161 | 0 | 0 | 0 |  | Fe-Cr-Ni-Mn-Ti
7796 | 4 | 50 | 8 | 8 | 30 | 80.43702 | 0.257905 | 0.1309808 | 852.4285 | 0 | 0 | 0 |  | Fe-Cr-Ni-Mn-Ti
7797 | 47 | 5 | 12 | 3 | 33 | 66.13318 | 0.3003036 | 0.1649115 | 1065.959 | 0 | 0 | 0 |  | Fe-Cr-Ni-Mn-Ti
7798 | 40 | 5 | 11 | 5 | 39 | 63.67977 | 0.3009742 | 0.1649469 | 1026.594 | 0 | 0 | 0 |  | Fe-Cr-Ni-Mn-Ti
7799 | 34 | 4 | 10 | 7 | 44 | 61.30928 | 0.3022627 | 0.1621111 | 964.5707 | 0 | 0 | 0 |  | Fe-Cr-Ni-Mn-Ti
7800 | 27 | 4 | 9 | 11 | 49 | 59.59605 | 0.3015503 | 0.1552058 | 875.0637 | 0 | 0 | 0 |  | Fe-Cr-Ni-Mn-Ti
7801 | 22 | 3 | 7 | 14 | 53 | 57.7781 | 0.3018125 | 0.1471611 | 782.3719 | 0 | 0 | 0 |  | Fe-Cr-Ni-Mn-Ti
7802 | 51 | 6 | 19 | 3 | 21 | 71.41472 | 0.2972957 | 0.149783 | 993.2609 | 0 | 0 | 0 |  | Fe-Cr-Ni-Mn-Ti
7803 | 44 | 7 | 17 | 5 | 27 | 69.0088 | 0.2968994 | 0.1580764 | 1037.974 | 0 | 0 | 0 |  | Fe-Cr-Ni-Mn-Ti
7804 | 38 | 8 | 16 | 7 | 32 | 67.23674 | 0.2963715 | 0.1599903 | 1026.584 | 0 | 0 | 0 |  | Fe-Cr-Ni-Mn-Ti
7805 | 32 | 8 | 14 | 10 | 36 | 65.48562 | 0.2956892 | 0.1593597 | 991.8729 | 0 | 0 | 0 |  | Fe-Cr-Ni-Mn-Ti
7806 | 26 | 9 | 11 | 14 | 40 | 64.23095 | 0.2933623 | 0.1542634 | 921.0613 | 0 | 0 | 0 |  | Fe-Cr-Ni-Mn-Ti
7807 | 21 | 8 | 9 | 18 | 44 | 62.44507 | 0.2929273 | 0.1488564 | 846.4159 | 0 | 0 | 0 |  | Fe-Cr-Ni-Mn-Ti
7808 | 16 | 7 | 7 | 23 | 46 | 61.30484 | 0.2912626 | 0.1418595 | 769.0534 | 0 | 0 | 0 |  | Fe-Cr-Ni-Mn-Ti
7809 | 52 | 4 | 29 | 3 | 12 | 74.71223 | 0.2983292 | 0.123975 | 784.2797 | 1 | 0 | 0 |  | Fe-Cr-Ni-Mn-Ti
7810 | 46 | 8 | 27 | 4 | 16 | 74.05666 | 0.2953326 | 0.1343078 | 870.6992 | 1 | 0 | 0 |  | Fe-Cr-Ni-Mn-Ti
7811 | 39 | 10 | 24 | 6 | 21 | 72.26229 | 0.2935829 | 0.1484792 | 984.1262 | 0 | 0 | 0 |  | Fe-Cr-Ni-Mn-Ti
7812 | 34 | 12 | 21 | 9 | 25 | 71.16875 | 0.29097 | 0.1507776 | 984.4649 | 0 | 0 | 0 |  | Fe-Cr-Ni-Mn-Ti
7813 | 29 | 13 | 17 | 13 | 28 | 70.15029 | 0.2880284 | 0.1511941 | 968.197 | 0 | 0 | 0 |  | Fe-Cr-Ni-Mn-Ti
7814 | 24 | 14 | 14 | 17 | 31 | 69.20704 | 0.2852648 | 0.1485385 | 924.0172 | 0 | 0 | 0 |  | Fe-Cr-Ni-Mn-Ti
7815 | 19 | 13 | 11 | 23 | 34 | 67.72005 | 0.2830421 | 0.1441715 | 858.6573 | 0 | 0 | 0 |  | Fe-Cr-Ni-Mn-Ti
7816 | 15 | 12 | 8 | 29 | 36 | 66.70162 | 0.2804108 | 0.139023 | 794.344 | 0 | 0 | 0 |  | Fe-Cr-Ni-Mn-Ti
7817 | 12 | 9 | 6 | 36 | 37 | 65.50795 | 0.2788048 | 0.1345689 | 737.3453 | 0 | 0 | 0 |  | Fe-Cr-Ni-Mn-Ti
7818 | 43 | 6 | 38 | 3 | 10 | 75.87316 | 0.2980403 | 0.1163136 | 723.0234 | 1 | 1 | 1 | 723.0234 | Fe-Cr-Ni-Mn-Ti
7819 | 38 | 10 | 34 | 4 | 13 | 75.67919 | 0.2943241 | 0.1312373 | 861.1345 | 1 | 0 | 0 |  | Fe-Cr-Ni-Mn-Ti
7820 | 33 | 14 | 29 | 7 | 16 | 75.5776 | 0.2892418 | 0.1392252 | 927.9435 | 1 | 0 | 0 |  | Fe-Cr-Ni-Mn-Ti
7821 | 29 | 17 | 25 | 10 | 19 | 75.19887 | 0.2852153 | 0.1406376 | 928.2463 | 1 | 0 | 0 |  | Fe-Cr-Ni-Mn-Ti
7822 | 25 | 19 | 20 | 15 | 21 | 75.01164 | 0.2802577 | 0.1389971 | 899.9861 | 1 | 0 | 0 |  | Fe-Cr-Ni-Mn-Ti
7823 | 21 | 19 | 16 | 20 | 24 | 73.71984 | 0.2774424 | 0.1386841 | 875.0057 | 0 | 0 | 0 |  | Fe-Cr-Ni-Mn-Ti
7824 | 17 | 18 | 12 | 26 | 26 | 72.56391 | 0.2743001 | 0.1366547 | 835.5758 | 0 | 0 | 0 |  | Fe-Cr-Ni-Mn-Ti
7825 | 13 | 17 | 9 | 34 | 28 | 71.61295 | 0.2707067 | 0.1309176 | 763.3924 | 0 | 0 | 0 |  | Fe-Cr-Ni-Mn-Ti
7826 | 11 | 12 | 6 | 43 | 28 | 70.18213 | 0.2686191 | 0.1273098 | 710.4674 | 0 | 0 | 0 |  | Fe-Cr-Ni-Mn-Ti
7827 | 35 | 9 | 45 | 3 | 8 | 77.49474 | 0.2964937 | 0.1072506 | 650.5933 | 1 | 1 | 1 | 650.5933 | Fe-Cr-Ni-Mn-Ti
7828 | 31 | 14 | 39 | 5 | 10 | 78.23492 | 0.2906347 | 0.1201069 | 773.3443 | 1 | 0 | 0 |  | Fe-Cr-Ni-Mn-Ti
7829 | 27 | 19 | 33 | 8 | 12 | 78.99915 | 0.284107 | 0.1256221 | 824.0014 | 1 | 0 | 0 |  | Fe-Cr-Ni-Mn-Ti
7830 | 24 | 22 | 28 | 12 | 14 | 79.09833 | 0.2789681 | 0.1253792 | 812.5216 | 1 | 0 | 0 |  | Fe-Cr-Ni-Mn-Ti
7831 | 20 | 24 | 23 | 17 | 16 | 78.86984 | 0.2738832 | 0.126241 | 809.4742 | 1 | 0 | 0 |  | Fe-Cr-Ni-Mn-Ti
7832 | 17 | 25 | 18 | 22 | 18 | 78.35898 | 0.2695256 | 0.1262566 | 795.8724 | 1 | 0 | 0 |  | Fe-Cr-Ni-Mn-Ti
7833 | 13 | 24 | 13 | 30 | 20 | 77.24474 | 0.2649363 | 0.1242708 | 755.9442 | 0 | 0 | 0 |  | Fe-Cr-Ni-Mn-Ti
7834 | 11 | 22 | 9 | 38 | 20 | 76.80516 | 0.2606291 | 0.1196245 | 700.1613 | 0 | 0 | 0 |  | Fe-Cr-Ni-Mn-Ti
7835 | 8 | 16 | 6 | 50 | 20 | 75.08828 | 0.2574014 | 0.1147397 | 633.1042 | 0 | 0 | 0 |  | Fe-Cr-Ni-Mn-Ti
7836 | 25 | 14 | 50 | 3 | 7 | 79.33027 | 0.293169 | 0.1082084 | 672.4476 | 1 | 1 | 1 | 672.4476 | Fe-Cr-Ni-Mn-Ti
7837 | 23 | 21 | 42 | 6 | 8 | 81.39787 | 0.2843453 | 0.1062181 | 658.6367 | 1 | 0 | 0 |  | Fe-Cr-Ni-Mn-Ti
7838 | 20 | 26 | 36 | 9 | 9 | 82.70072 | 0.2774745 | 0.1089984 | 686.4467 | 1 | 0 | 0 |  | Fe-Cr-Ni-Mn-Ti
7839 | 18 | 28 | 29 | 13 | 11 | 82.54566 | 0.2723248 | 0.1174213 | 759.4809 | 1 | 0 | 0 |  | Fe-Cr-Ni-Mn-Ti
7840 | 16 | 30 | 24 | 18 | 12 | 82.82311 | 0.2670234 | 0.1135885 | 715.0865 | 1 | 0 | 0 |  | Fe-Cr-Ni-Mn-Ti
7841 | 13 | 31 | 18 | 25 | 14 | 82.29309 | 0.2613929 | 0.1115534 | 680.9069 | 1 | 0 | 0 |  | Fe-Cr-Ni-Mn-Ti
7842 | 10 | 30 | 13 | 32 | 15 | 81.67437 | 0.2565523 | 0.1119911 | 671.6235 | 0 | 0 | 0 |  | Fe-Cr-Ni-Mn-Ti
7843 | 8 | 26 | 8 | 42 | 15 | 80.64187 | 0.251796 | 0.1091853 | 628.4474 | 0 | 0 | 0 |  | Fe-Cr-Ni-Mn-Ti
7844 | 6 | 19 | 5 | 55 | 15 | 78.575 | 0.2489539 | 0.1028236 | 549.4124 | 0 | 0 | 0 |  | Fe-Cr-Ni-Mn-Ti
7845 | 17 | 21 | 52 | 3 | 7 | 81.48059 | 0.287825 | 0.1031347 | 634.6653 | 1 | 1 | 1 | 634.6653 | Fe-Cr-Ni-Mn-Ti
7846 | 16 | 28 | 43 | 6 | 7 | 84.16023 | 0.27839 | 0.100847 | 622.4717 | 1 | 0 | 0 |  | Fe-Cr-Ni-Mn-Ti
7847 | 15 | 33 | 36 | 9 | 7 | 86.10227 | 0.2709116 | 0.0985429 | 605.6352 | 1 | 0 | 0 |  | Fe-Cr-Ni-Mn-Ti
7848 | 13 | 36 | 30 | 14 | 8 | 86.6908 | 0.2646325 | 0.09571033 | 574.124 | 1 | 0 | 0 |  | Fe-Cr-Ni-Mn-Ti
7849 | 11 | 38 | 24 | 19 | 9 | 87.01915 | 0.2588018 | 0.09676267 | 578.5898 | 1 | 0 | 0 |  | Fe-Cr-Ni-Mn-Ti
7850 | 9 | 38 | 18 | 25 | 10 | 86.77006 | 0.2534911 | 0.1002947 | 602.5403 | 0 | 0 | 0 |  | Fe-Cr-Ni-Mn-Ti
7851 | 7 | 37 | 12 | 33 | 11 | 86.15729 | 0.2479146 | 0.09869901 | 574.7751 | 0 | 0 | 0 |  | Fe-Cr-Ni-Mn-Ti
7852 | 5 | 32 | 7 | 44 | 12 | 84.22897 | 0.2439235 | 0.09679375 | 536.8455 | 0 | 0 | 0 |  | Fe-Cr-Ni-Mn-Ti
7853 | 4 | 23 | 4 | 57 | 12 | 81.48836 | 0.242243 | 0.09334494 | 484.0462 | 0 | 0 | 0 |  | Fe-Cr-Ni-Mn-Ti
7854 | 10 | 37 | 42 | 6 | 5 | 88.33307 | 0.2699655 | 0.08881219 | 529.1304 | 1 | 0 | 0 |  | Fe-Cr-Ni-Mn-Ti
7855 | 10 | 41 | 35 | 9 | 5 | 89.97444 | 0.2632423 | 0.08640938 | 510.0061 | 1 | 0 | 0 |  | Fe-Cr-Ni-Mn-Ti
7856 | 9 | 44 | 28 | 13 | 6 | 90.67228 | 0.2569424 | 0.08886893 | 529.9082 | 1 | 0 | 0 |  | Fe-Cr-Ni-Mn-Ti
7857 | 8 | 45 | 22 | 18 | 7 | 90.66353 | 0.2518233 | 0.09036244 | 537.2565 | 0 | 0 | 0 |  | Fe-Cr-Ni-Mn-Ti
7858 | 6 | 45 | 16 | 25 | 8 | 90.33535 | 0.2460906 | 0.09032387 | 527.2313 | 0 | 0 | 0 |  | Fe-Cr-Ni-Mn-Ti
7859 | 5 | 43 | 11 | 32 | 9 | 89.32544 | 0.2422039 | 0.09037261 | 515.5097 | 0 | 0 | 0 |  | Fe-Cr-Ni-Mn-Ti
7860 | 3 | 38 | 6 | 43 | 11 | 86.73513 | 0.2389958 | 0.08900505 | 481.3661 | 0 | 0 | 0 |  | Fe-Cr-Ni-Mn-Ti
7861 | 6 | 50 | 32 | 9 | 3 | 94.38617 | 0.254234 | 0.07160842 | 392.9426 | 1 | 0 | 0 |  | Fe-Cr-Ni-Mn-Ti
7862 | 6 | 52 | 25 | 13 | 4 | 94.7401 | 0.2486856 | 0.07530693 | 422.1322 | 0 | 0 | 0 |  | Fe-Cr-Ni-Mn-Ti
7863 | 5 | 53 | 19 | 18 | 5 | 94.71738 | 0.2434373 | 0.07770959 | 437.9736 | 0 | 0 | 0 |  | Fe-Cr-Ni-Mn-Ti
7864 | 4 | 53 | 13 | 23 | 6 | 94.51409 | 0.2383423 | 0.0835386 | 483.6873 | 0 | 0 | 0 |  | Fe-Cr-Ni-Mn-Ti
7865 | 4 | 50 | 8 | 30 | 8 | 92.39845 | 0.236172 | 0.08421402 | 473.6712 | 0 | 0 | 0 |  | Fe-Cr-Ni-Mn-Ti
7866 | 47 | 12 | 33 | 3 | 5 | 80.75515 | 0.2904932 | 0.08770073 | 489.9678 | 1 | 1 | 1 | 489.9678 | Fe-Cr-Ni-Mn-Ti
7867 | 40 | 11 | 39 | 5 | 5 | 80.07343 | 0.2915923 | 0.08844853 | 492.9522 | 1 | 1 | 1 | 492.9522 | Fe-Cr-Ni-Mn-Ti
7868 | 34 | 10 | 44 | 7 | 4 | 79.98955 | 0.2921631 | 0.08183074 | 435.8623 | 1 | 1 | 1 | 435.8623 | Fe-Cr-Ni-Mn-Ti
7869 | 27 | 9 | 49 | 11 | 4 | 79.32983 | 0.2920327 | 0.0827313 | 439.0517 | 1 | 1 | 1 | 439.0517 | Fe-Cr-Ni-Mn-Ti
7870 | 22 | 7 | 53 | 14 | 3 | 78.93949 | 0.2927175 | 0.07583043 | 379.7965 | 1 | 1 | 1 | 379.7965 | Fe-Cr-Ni-Mn-Ti
7871 | 51 | 19 | 21 | 3 | 6 | 83.05628 | 0.2824373 | 0.09327564 | 546.8843 | 0 | 0 | 0 |  | Fe-Cr-Ni-Mn-Ti
7872 | 44 | 17 | 27 | 5 | 7 | 81.5054 | 0.2846261 | 0.09970867 | 597.179 | 1 | 0 | 0 |  | Fe-Cr-Ni-Mn-Ti
7873 | 38 | 16 | 32 | 7 | 8 | 80.34285 | 0.2858632 | 0.1051599 | 640.4338 | 1 | 0 | 0 |  | Fe-Cr-Ni-Mn-Ti
7874 | 32 | 14 | 36 | 10 | 8 | 79.43104 | 0.2867338 | 0.1051475 | 633.6349 | 1 | 1 | 1 | 633.6349 | Fe-Cr-Ni-Mn-Ti
7875 | 26 | 11 | 40 | 14 | 9 | 77.65303 | 0.2883204 | 0.1099025 | 663.8707 | 1 | 1 | 1 | 663.8707 | Fe-Cr-Ni-Mn-Ti
7876 | 21 | 9 | 44 | 18 | 8 | 77.2707 | 0.2884432 | 0.1053613 | 618.2728 | 1 | 1 | 1 | 618.2728 | Fe-Cr-Ni-Mn-Ti
7877 | 16 | 7 | 46 | 23 | 7 | 76.9333 | 0.2874971 | 0.100518 | 569.8315 | 1 | 1 | 1 | 569.8315 | Fe-Cr-Ni-Mn-Ti
7878 | 52 | 29 | 12 | 3 | 4 | 87.89862 | 0.2716057 | 0.07838819 | 432.7956 | 0 | 0 | 0 |  | Fe-Cr-Ni-Mn-Ti
7879 | 46 | 27 | 16 | 4 | 8 | 84.67589 | 0.2749681 | 0.1025763 | 637.6276 | 0 | 0 | 0 |  | Fe-Cr-Ni-Mn-Ti
7880 | 39 | 24 | 21 | 6 | 10 | 82.34561 | 0.2778638 | 0.1123425 | 715.8215 | 1 | 0 | 0 |  | Fe-Cr-Ni-Mn-Ti
7881 | 34 | 21 | 25 | 9 | 12 | 80.07312 | 0.2803414 | 0.1199168 | 771.5578 | 1 | 0 | 0 |  | Fe-Cr-Ni-Mn-Ti
7882 | 29 | 17 | 28 | 13 | 13 | 78.06617 | 0.2823505 | 0.1233558 | 786.3124 | 1 | 0 | 0 |  | Fe-Cr-Ni-Mn-Ti
7883 | 24 | 14 | 31 | 17 | 14 | 76.39708 | 0.2836789 | 0.1260443 | 795.5721 | 1 | 0 | 0 |  | Fe-Cr-Ni-Mn-Ti
7884 | 19 | 11 | 34 | 23 | 13 | 75.73576 | 0.2832631 | 0.1218682 | 746.7986 | 1 | 0 | 0 |  | Fe-Cr-Ni-Mn-Ti
7885 | 15 | 8 | 36 | 29 | 12 | 75.1241 | 0.2826009 | 0.1174185 | 697.3812 | 1 | 0 | 0 |  | Fe-Cr-Ni-Mn-Ti
7886 | 12 | 6 | 37 | 36 | 9 | 75.90924 | 0.2795119 | 0.1053945 | 591.8744 | 1 | 1 | 1 | 591.8744 | Fe-Cr-Ni-Mn-Ti
7887 | 43 | 38 | 10 | 3 | 6 | 89.72308 | 0.2642686 | 0.08981901 | 540.6997 | 0 | 0 | 0 |  | Fe-Cr-Ni-Mn-Ti
7888 | 38 | 34 | 13 | 4 | 10 | 85.98636 | 0.2686391 | 0.1094665 | 707.5358 | 0 | 0 | 0 |  | Fe-Cr-Ni-Mn-Ti
7889 | 33 | 29 | 16 | 7 | 14 | 81.97059 | 0.2730297 | 0.1232692 | 813.2956 | 0 | 0 | 0 |  | Fe-Cr-Ni-Mn-Ti
7890 | 29 | 25 | 19 | 10 | 17 | 78.95316 | 0.2764957 | 0.1308966 | 862.4803 | 1 | 0 | 0 |  | Fe-Cr-Ni-Mn-Ti
7891 | 25 | 20 | 21 | 15 | 19 | 76.24941 | 0.2789909 | 0.1344594 | 869.2993 | 1 | 0 | 0 |  | Fe-Cr-Ni-Mn-Ti
7892 | 21 | 16 | 24 | 20 | 19 | 74.82044 | 0.2802685 | 0.1338796 | 847.4312 | 1 | 0 | 0 |  | Fe-Cr-Ni-Mn-Ti
7893 | 17 | 12 | 26 | 26 | 18 | 73.85349 | 0.2803052 | 0.1310202 | 806.71 | 1 | 0 | 0 |  | Fe-Cr-Ni-Mn-Ti
7894 | 13 | 9 | 28 | 34 | 17 | 73.37622 | 0.2786978 | 0.1262045 | 752.7593 | 1 | 0 | 0 |  | Fe-Cr-Ni-Mn-Ti
7895 | 11 | 6 | 28 | 43 | 12 | 74.78573 | 0.2740764 | 0.1115008 | 626.2268 | 1 | 0 | 0 |  | Fe-Cr-Ni-Mn-Ti
7896 | 35 | 45 | 8 | 3 | 9 | 90.29729 | 0.258861 | 0.1017343 | 653.7438 | 0 | 0 | 0 |  | Fe-Cr-Ni-Mn-Ti
7897 | 31 | 39 | 10 | 5 | 14 | 85.44625 | 0.2643662 | 0.1196357 | 798.5173 | 0 | 0 | 0 |  | Fe-Cr-Ni-Mn-Ti
7898 | 27 | 33 | 12 | 8 | 19 | 80.73055 | 0.2696958 | 0.1317144 | 879.5297 | 0 | 0 | 0 |  | Fe-Cr-Ni-Mn-Ti
7899 | 24 | 28 | 14 | 12 | 22 | 77.55464 | 0.2732405 | 0.1363798 | 894.8159 | 0 | 0 | 0 |  | Fe-Cr-Ni-Mn-Ti
7900 | 20 | 23 | 16 | 17 | 24 | 74.92982 | 0.2757123 | 0.1383448 | 885.2163 | 0 | 0 | 0 |  | Fe-Cr-Ni-Mn-Ti
7901 | 17 | 18 | 18 | 22 | 25 | 72.82188 | 0.2779275 | 0.1389072 | 866.927 | 0 | 0 | 0 |  | Fe-Cr-Ni-Mn-Ti
7902 | 13 | 13 | 20 | 30 | 24 | 71.63012 | 0.2777717 | 0.1355969 | 818.7182 | 1 | 0 | 0 |  | Fe-Cr-Ni-Mn-Ti
7903 | 11 | 9 | 20 | 38 | 22 | 71.30609 | 0.2758807 | 0.130452 | 762.5519 | 1 | 0 | 0 |  | Fe-Cr-Ni-Mn-Ti
7904 | 8 | 6 | 20 | 50 | 16 | 73.17898 | 0.268999 | 0.1162296 | 643.5778 | 1 | 0 | 0 |  | Fe-Cr-Ni-Mn-Ti
7905 | 25 | 50 | 7 | 3 | 14 | 89.10473 | 0.2555384 | 0.115489 | 778.2124 | 0 | 0 | 0 |  | Fe-Cr-Ni-Mn-Ti
7906 | 23 | 42 | 8 | 6 | 21 | 82.6458 | 0.263224 | 0.1304717 | 878.9142 | 0 | 0 | 0 |  | Fe-Cr-Ni-Mn-Ti
7907 | 20 | 36 | 9 | 9 | 26 | 78.23382 | 0.2683002 | 0.1370327 | 902.7205 | 0 | 0 | 0 |  | Fe-Cr-Ni-Mn-Ti
7908 | 18 | 29 | 11 | 13 | 28 | 75.02223 | 0.2727953 | 0.1402809 | 901.5113 | 0 | 0 | 0 |  | Fe-Cr-Ni-Mn-Ti
7909 | 16 | 24 | 12 | 18 | 30 | 72.60186 | 0.275265 | 0.1404527 | 876.1717 | 0 | 0 | 0 |  | Fe-Cr-Ni-Mn-Ti
7910 | 13 | 18 | 14 | 25 | 31 | 70.35572 | 0.2773607 | 0.1393338 | 839.5058 | 0 | 0 | 0 |  | Fe-Cr-Ni-Mn-Ti
7911 | 10 | 13 | 15 | 32 | 30 | 69.15744 | 0.2773835 | 0.1372797 | 803.2411 | 1 | 0 | 0 |  | Fe-Cr-Ni-Mn-Ti
7912 | 8 | 8 | 15 | 42 | 26 | 69.30965 | 0.2742537 | 0.1313319 | 743.6682 | 1 | 0 | 0 |  | Fe-Cr-Ni-Mn-Ti
7913 | 6 | 5 | 15 | 55 | 19 | 71.67678 | 0.2664289 | 0.1178518 | 638.1917 | 1 | 0 | 0 |  | Fe-Cr-Ni-Mn-Ti
7914 | 17 | 52 | 7 | 3 | 21 | 85.7637 | 0.2563436 | 0.1266593 | 863.4198 | 0 | 0 | 0 |  | Fe-Cr-Ni-Mn-Ti
7915 | 16 | 43 | 7 | 6 | 28 | 79.43335 | 0.2642989 | 0.1355455 | 897.1067 | 0 | 0 | 0 |  | Fe-Cr-Ni-Mn-Ti
7916 | 15 | 36 | 7 | 9 | 33 | 74.99386 | 0.2700307 | 0.1389345 | 886.7735 | 0 | 0 | 0 |  | Fe-Cr-Ni-Mn-Ti
7917 | 13 | 30 | 8 | 14 | 36 | 71.92558 | 0.2736179 | 0.138629 | 851.5722 | 0 | 0 | 0 |  | Fe-Cr-Ni-Mn-Ti
7918 | 11 | 24 | 9 | 19 | 38 | 69.31019 | 0.2767332 | 0.1389989 | 825.5061 | 0 | 0 | 0 |  | Fe-Cr-Ni-Mn-Ti
7919 | 9 | 18 | 10 | 25 | 38 | 67.44585 | 0.2785448 | 0.1387409 | 800.0804 | 0 | 0 | 0 |  | Fe-Cr-Ni-Mn-Ti
7920 | 7 | 12 | 11 | 33 | 37 | 66.08403 | 0.2790703 | 0.1367473 | 763.993 | 0 | 0 | 0 |  | Fe-Cr-Ni-Mn-Ti
7921 | 5 | 7 | 12 | 44 | 32 | 66.64793 | 0.2754636 | 0.1322315 | 722.7189 | 0 | 0 | 0 |  | Fe-Cr-Ni-Mn-Ti
7922 | 4 | 4 | 12 | 57 | 23 | 69.67087 | 0.2666966 | 0.1212674 | 646.3233 | 1 | 0 | 0 |  | Fe-Cr-Ni-Mn-Ti
7923 | 10 | 42 | 5 | 6 | 37 | 74.98193 | 0.2674818 | 0.1363419 | 859.653 | 0 | 0 | 0 |  | Fe-Cr-Ni-Mn-Ti
7924 | 10 | 35 | 5 | 9 | 41 | 71.24222 | 0.2729352 | 0.1369665 | 829.1132 | 0 | 0 | 0 |  | Fe-Cr-Ni-Mn-Ti
7925 | 9 | 28 | 6 | 13 | 44 | 67.98918 | 0.277798 | 0.1369734 | 796.206 | 0 | 0 | 0 |  | Fe-Cr-Ni-Mn-Ti
7926 | 8 | 22 | 7 | 18 | 45 | 65.87769 | 0.2806732 | 0.1365599 | 769.4269 | 0 | 0 | 0 |  | Fe-Cr-Ni-Mn-Ti
7927 | 6 | 16 | 8 | 25 | 45 | 64.1633 | 0.2821429 | 0.1350456 | 735.5955 | 0 | 0 | 0 |  | Fe-Cr-Ni-Mn-Ti
7928 | 5 | 11 | 9 | 32 | 43 | 63.50031 | 0.2820971 | 0.1344101 | 719.5167 | 0 | 0 | 0 |  | Fe-Cr-Ni-Mn-Ti
7929 | 3 | 6 | 11 | 43 | 38 | 64.08389 | 0.2789938 | 0.1317828 | 696.7853 | 0 | 0 | 0 |  | Fe-Cr-Ni-Mn-Ti
7930 | 6 | 32 | 3 | 9 | 50 | 66.81496 | 0.2778734 | 0.130141 | 727.0868 | 0 | 0 | 0 |  | Fe-Cr-Ni-Mn-Ti
7931 | 6 | 25 | 4 | 13 | 52 | 64.12388 | 0.2824705 | 0.1300804 | 700.7505 | 0 | 0 | 0 |  | Fe-Cr-Ni-Mn-Ti
7932 | 5 | 19 | 5 | 18 | 53 | 62.10256 | 0.2854058 | 0.1292803 | 673.3527 | 0 | 0 | 0 |  | Fe-Cr-Ni-Mn-Ti
7933 | 4 | 13 | 6 | 23 | 53 | 60.29885 | 0.2880308 | 0.1301651 | 660.3567 | 0 | 0 | 0 |  | Fe-Cr-Ni-Mn-Ti
7934 | 4 | 8 | 8 | 30 | 50 | 60.11017 | 0.2880509 | 0.1315457 | 666.478 | 0 | 0 | 0 |  | Fe-Cr-Ni-Mn-Ti
7935 | 47 | 12 | 3 | 33 | 5 | 81.93452 | 0.2666645 | 0.08092981 | 411.2082 | 0 | 0 | 0 |  | Fe-Cr-Ni-Mn-Ti
7936 | 40 | 11 | 5 | 39 | 5 | 81.44439 | 0.2642061 | 0.07997935 | 398.0745 | 0 | 0 | 0 |  | Fe-Cr-Ni-Mn-Ti
7937 | 34 | 10 | 7 | 44 | 4 | 81.52512 | 0.261629 | 0.07332681 | 344.2722 | 1 | 0 | 0 |  | Fe-Cr-Ni-Mn-Ti
7938 | 27 | 9 | 11 | 49 | 4 | 80.93166 | 0.2605263 | 0.07343375 | 341.1529 | 1 | 0 | 0 |  | Fe-Cr-Ni-Mn-Ti
7939 | 22 | 7 | 14 | 53 | 3 | 80.62645 | 0.2596896 | 0.06741544 | 294.7498 | 1 | 1 | 1 | 294.7498 | Fe-Cr-Ni-Mn-Ti
7940 | 51 | 19 | 3 | 21 | 6 | 83.75222 | 0.2681934 | 0.08796783 | 484.9073 | 0 | 0 | 0 |  | Fe-Cr-Ni-Mn-Ti
7941 | 44 | 17 | 5 | 27 | 7 | 82.38008 | 0.2670478 | 0.09205682 | 509.3616 | 0 | 0 | 0 |  | Fe-Cr-Ni-Mn-Ti
7942 | 38 | 16 | 7 | 32 | 8 | 81.35099 | 0.2658942 | 0.09576777 | 532.4704 | 0 | 0 | 0 |  | Fe-Cr-Ni-Mn-Ti
7943 | 32 | 14 | 10 | 36 | 8 | 80.51087 | 0.265556 | 0.09510102 | 519.9077 | 0 | 0 | 0 |  | Fe-Cr-Ni-Mn-Ti
7944 | 26 | 11 | 14 | 40 | 9 | 78.75601 | 0.2670101 | 0.09906057 | 542.2283 | 1 | 0 | 0 |  | Fe-Cr-Ni-Mn-Ti
7945 | 21 | 9 | 18 | 44 | 8 | 78.39093 | 0.2668915 | 0.0952078 | 506.4039 | 1 | 0 | 0 |  | Fe-Cr-Ni-Mn-Ti
7946 | 16 | 7 | 23 | 46 | 7 | 77.94906 | 0.2680335 | 0.09175689 | 476.066 | 1 | 1 | 1 | 476.066 | Fe-Cr-Ni-Mn-Ti
7947 | 52 | 29 | 3 | 12 | 4 | 88.24176 | 0.2643804 | 0.07606901 | 406.6292 | 0 | 0 | 0 |  | Fe-Cr-Ni-Mn-Ti
7948 | 46 | 27 | 4 | 16 | 8 | 85.1449 | 0.2654286 | 0.09776819 | 580.7624 | 0 | 0 | 0 |  | Fe-Cr-Ni-Mn-Ti
7949 | 39 | 24 | 6 | 21 | 10 | 82.95413 | 0.2657613 | 0.1046534 | 627.2297 | 0 | 0 | 0 |  | Fe-Cr-Ni-Mn-Ti
7950 | 34 | 21 | 9 | 25 | 12 | 80.72918 | 0.2675316 | 0.1113505 | 672.2263 | 1 | 0 | 0 |  | Fe-Cr-Ni-Mn-Ti
7951 | 29 | 17 | 13 | 28 | 13 | 78.69743 | 0.2701961 | 0.1144381 | 685.6632 | 1 | 0 | 0 |  | Fe-Cr-Ni-Mn-Ti
7952 | 24 | 14 | 17 | 31 | 14 | 76.99584 | 0.2722894 | 0.1174031 | 699.3244 | 1 | 0 | 0 |  | Fe-Cr-Ni-Mn-Ti
7953 | 19 | 11 | 23 | 34 | 13 | 76.21317 | 0.2742265 | 0.1155248 | 676.9888 | 1 | 0 | 0 |  | Fe-Cr-Ni-Mn-Ti
7954 | 15 | 8 | 29 | 36 | 12 | 75.43147 | 0.2768061 | 0.1137679 | 657.2987 | 1 | 0 | 0 |  | Fe-Cr-Ni-Mn-Ti
7955 | 12 | 6 | 36 | 37 | 9 | 75.95351 | 0.2786734 | 0.1049755 | 587.2747 | 1 | 1 | 1 | 587.2747 | Fe-Cr-Ni-Mn-Ti
7956 | 43 | 38 | 3 | 10 | 6 | 90.00033 | 0.2585202 | 0.08684201 | 507.1382 | 0 | 0 | 0 |  | Fe-Cr-Ni-Mn-Ti
7957 | 38 | 34 | 4 | 13 | 10 | 86.35577 | 0.2612142 | 0.1039703 | 644.6414 | 0 | 0 | 0 |  | Fe-Cr-Ni-Mn-Ti
7958 | 33 | 29 | 7 | 16 | 14 | 82.3483 | 0.2656508 | 0.1168829 | 739.8626 | 0 | 0 | 0 |  | Fe-Cr-Ni-Mn-Ti
7959 | 29 | 25 | 10 | 19 | 17 | 79.33293 | 0.2692187 | 0.1246892 | 790.3155 | 0 | 0 | 0 |  | Fe-Cr-Ni-Mn-Ti
7960 | 25 | 20 | 15 | 21 | 19 | 76.50564 | 0.2741556 | 0.1301712 | 820.2782 | 1 | 0 | 0 |  | Fe-Cr-Ni-Mn-Ti
7961 | 21 | 16 | 20 | 24 | 19 | 74.99319 | 0.2770337 | 0.1309776 | 814.9977 | 1 | 0 | 0 |  | Fe-Cr-Ni-Mn-Ti
7962 | 17 | 12 | 26 | 26 | 18 | 73.85349 | 0.2803052 | 0.130313 | 800.5125 | 1 | 0 | 0 |  | Fe-Cr-Ni-Mn-Ti
7963 | 13 | 9 | 34 | 28 | 17 | 73.11367 | 0.2835735 | 0.1309536 | 802.6473 | 1 | 0 | 0 |  | Fe-Cr-Ni-Mn-Ti
7964 | 11 | 6 | 43 | 28 | 12 | 74.11869 | 0.2865747 | 0.1191218 | 709.5576 | 1 | 1 | 1 | 709.5576 | Fe-Cr-Ni-Mn-Ti
7965 | 35 | 45 | 3 | 8 | 9 | 90.50286 | 0.2546909 | 0.09887932 | 620.5919 | 0 | 0 | 0 |  | Fe-Cr-Ni-Mn-Ti
7966 | 31 | 39 | 5 | 10 | 14 | 85.6579 | 0.2602046 | 0.115506 | 751.3257 | 0 | 0 | 0 |  | Fe-Cr-Ni-Mn-Ti
7967 | 27 | 33 | 8 | 12 | 19 | 80.90243 | 0.2664067 | 0.1277671 | 835.2974 | 0 | 0 | 0 |  | Fe-Cr-Ni-Mn-Ti
7968 | 24 | 28 | 12 | 14 | 22 | 77.64048 | 0.2716239 | 0.1347125 | 875.7971 | 0 | 0 | 0 |  | Fe-Cr-Ni-Mn-Ti
7969 | 20 | 23 | 17 | 16 | 24 | 74.88647 | 0.276518 | 0.1391834 | 894.6193 | 0 | 0 | 0 |  | Fe-Cr-Ni-Mn-Ti
7970 | 17 | 18 | 22 | 18 | 25 | 72.64734 | 0.2811417 | 0.142186 | 903.2168 | 1 | 0 | 0 |  | Fe-Cr-Ni-Mn-Ti
7971 | 13 | 13 | 30 | 20 | 24 | 71.18917 | 0.2858491 | 0.1435061 | 904.9168 | 1 | 0 | 0 |  | Fe-Cr-Ni-Mn-Ti
7972 | 11 | 9 | 38 | 20 | 22 | 70.5073 | 0.2904979 | 0.1443626 | 911.8301 | 1 | 0 | 0 |  | Fe-Cr-Ni-Mn-Ti
7973 | 8 | 6 | 50 | 20 | 16 | 71.83085 | 0.2938932 | 0.1349722 | 845.4437 | 1 | 0 | 0 |  | Fe-Cr-Ni-Mn-Ti
7974 | 25 | 50 | 3 | 7 | 14 | 89.27844 | 0.2521289 | 0.111801 | 736.266 | 0 | 0 | 0 |  | Fe-Cr-Ni-Mn-Ti
7975 | 23 | 42 | 6 | 8 | 21 | 82.73237 | 0.2615742 | 0.1287283 | 858.6648 | 0 | 0 | 0 |  | Fe-Cr-Ni-Mn-Ti
7976 | 20 | 36 | 9 | 9 | 26 | 78.23382 | 0.2683002 | 0.1370327 | 902.7205 | 0 | 0 | 0 |  | Fe-Cr-Ni-Mn-Ti
7977 | 18 | 29 | 13 | 11 | 28 | 74.93416 | 0.2744216 | 0.1412845 | 914.2316 | 0 | 0 | 0 |  | Fe-Cr-Ni-Mn-Ti
7978 | 16 | 24 | 18 | 12 | 30 | 72.3396 | 0.2800635 | 0.1472022 | 947.1488 | 0 | 0 | 0 |  | Fe-Cr-Ni-Mn-Ti
7979 | 13 | 18 | 25 | 14 | 31 | 69.87701 | 0.2860446 | 0.1527184 | 975.8359 | 1 | 0 | 0 |  | Fe-Cr-Ni-Mn-Ti
7980 | 10 | 13 | 32 | 15 | 30 | 68.40506 | 0.2909669 | 0.1555857 | 990.0477 | 1 | 0 | 0 |  | Fe-Cr-Ni-Mn-Ti
7981 | 8 | 8 | 42 | 15 | 26 | 68.09257 | 0.2962509 | 0.1565592 | 1003.97 | 1 | 0 | 0 |  | Fe-Cr-Ni-Mn-Ti
7982 | 6 | 5 | 55 | 15 | 19 | 69.86816 | 0.2994686 | 0.1488845 | 961.4491 | 1 | 0 | 0 |  | Fe-Cr-Ni-Mn-Ti
7983 | 17 | 52 | 3 | 7 | 21 | 85.94132 | 0.2529682 | 0.1230753 | 821.6861 | 0 | 0 | 0 |  | Fe-Cr-Ni-Mn-Ti
7984 | 16 | 43 | 6 | 7 | 28 | 79.47755 | 0.2634771 | 0.134616 | 886.5088 | 0 | 0 | 0 |  | Fe-Cr-Ni-Mn-Ti
7985 | 15 | 36 | 9 | 7 | 33 | 74.9059 | 0.2716425 | 0.1412118 | 911.0479 | 0 | 0 | 0 |  | Fe-Cr-Ni-Mn-Ti
7986 | 13 | 30 | 14 | 8 | 36 | 71.66436 | 0.2783566 | 0.1471536 | 937.5019 | 0 | 0 | 0 |  | Fe-Cr-Ni-Mn-Ti
7987 | 11 | 24 | 19 | 9 | 38 | 68.8749 | 0.2845627 | 0.1522353 | 957.3376 | 0 | 0 | 0 |  | Fe-Cr-Ni-Mn-Ti
7988 | 9 | 18 | 25 | 10 | 38 | 66.78525 | 0.2903555 | 0.1569063 | 979.924 | 1 | 0 | 0 |  | Fe-Cr-Ni-Mn-Ti
7989 | 7 | 12 | 33 | 11 | 37 | 65.11107 | 0.2963847 | 0.1628766 | 1019.858 | 1 | 0 | 0 |  | Fe-Cr-Ni-Mn-Ti
7990 | 5 | 7 | 44 | 12 | 32 | 65.21707 | 0.3009809 | 0.1659319 | 1058.809 | 1 | 0 | 0 |  | Fe-Cr-Ni-Mn-Ti
7991 | 4 | 4 | 57 | 12 | 23 | 67.6294 | 0.3035616 | 0.1594177 | 1039.878 | 1 | 0 | 0 |  | Fe-Cr-Ni-Mn-Ti
7992 | 10 | 42 | 6 | 5 | 37 | 74.93734 | 0.2682925 | 0.1369523 | 867.2052 | 0 | 0 | 0 |  | Fe-Cr-Ni-Mn-Ti
7993 | 10 | 35 | 9 | 5 | 41 | 71.0656 | 0.2761167 | 0.141389 | 874.5472 | 0 | 0 | 0 |  | Fe-Cr-Ni-Mn-Ti
7994 | 9 | 28 | 13 | 6 | 44 | 67.68197 | 0.2832839 | 0.1457301 | 881.4477 | 0 | 0 | 0 |  | Fe-Cr-Ni-Mn-Ti
7995 | 8 | 22 | 18 | 7 | 45 | 65.39612 | 0.2892226 | 0.1512808 | 908.5462 | 0 | 0 | 0 |  | Fe-Cr-Ni-Mn-Ti
7996 | 6 | 16 | 25 | 8 | 45 | 63.41768 | 0.2953087 | 0.1579861 | 948.7099 | 1 | 0 | 0 |  | Fe-Cr-Ni-Mn-Ti
7997 | 5 | 11 | 32 | 9 | 43 | 62.48784 | 0.2999348 | 0.1640716 | 996.2869 | 1 | 0 | 0 |  | Fe-Cr-Ni-Mn-Ti
7998 | 3 | 6 | 43 | 11 | 38 | 62.67212 | 0.3039084 | 0.1703506 | 1063.528 | 1 | 0 | 0 |  | Fe-Cr-Ni-Mn-Ti
7999 | 6 | 32 | 9 | 3 | 50 | 66.55159 | 0.2825484 | 0.1380661 | 800.5038 | 0 | 0 | 0 |  | Fe-Cr-Ni-Mn-Ti
8000 | 6 | 25 | 13 | 4 | 52 | 63.732 | 0.2893823 | 0.1426438 | 813.1925 | 0 | 0 | 0 |  | Fe-Cr-Ni-Mn-Ti
8001 | 5 | 19 | 18 | 5 | 53 | 61.53824 | 0.2953033 | 0.1485233 | 840.8987 | 0 | 0 | 0 |  | Fe-Cr-Ni-Mn-Ti
8002 | 4 | 13 | 23 | 6 | 53 | 59.55491 | 0.3010058 | 0.153509 | 862.0887 | 1 | 0 | 0 |  | Fe-Cr-Ni-Mn-Ti
8003 | 4 | 8 | 30 | 8 | 50 | 59.15277 | 0.3047285 | 0.1620864 | 933.7538 | 1 | 0 | 0 |  | Fe-Cr-Ni-Mn-Ti
8004 | 47 | 12 | 33 | 5 | 3 | 81.85517 | 0.288839 | 0.07202532 | 361.8061 | 1 | 1 | 1 | 361.8061 | Fe-Cr-Ni-Mn-Ti
8005 | 40 | 11 | 39 | 5 | 5 | 80.07343 | 0.2915923 | 0.08851899 | 493.4129 | 1 | 1 | 1 | 493.4129 | Fe-Cr-Ni-Mn-Ti
8006 | 34 | 10 | 44 | 4 | 7 | 78.35913 | 0.2946562 | 0.1022153 | 607.4158 | 1 | 1 | 1 | 607.4158 | Fe-Cr-Ni-Mn-Ti
8007 | 27 | 9 | 49 | 4 | 11 | 75.65004 | 0.2978018 | 0.1232239 | 785.5473 | 1 | 1 | 1 | 785.5473 | Fe-Cr-Ni-Mn-Ti
8008 | 22 | 7 | 53 | 3 | 14 | 73.19872 | 0.3018396 | 0.1366848 | 895.5601 | 1 | 0 | 0 |  | Fe-Cr-Ni-Mn-Ti
8009 | 51 | 19 | 21 | 6 | 3 | 84.73637 | 0.2798873 | 0.07126961 | 362.7859 | 1 | 1 | 1 | 362.7859 | Fe-Cr-Ni-Mn-Ti
8010 | 44 | 17 | 27 | 7 | 5 | 82.60177 | 0.2829309 | 0.08711619 | 488.7945 | 1 | 1 | 1 | 488.7945 | Fe-Cr-Ni-Mn-Ti
8011 | 38 | 16 | 32 | 8 | 7 | 80.87596 | 0.2850241 | 0.09932103 | 589.781 | 1 | 1 | 1 | 589.781 | Fe-Cr-Ni-Mn-Ti
8012 | 32 | 14 | 36 | 8 | 10 | 78.37735 | 0.2884261 | 0.1148361 | 718.4005 | 1 | 0 | 0 |  | Fe-Cr-Ni-Mn-Ti
8013 | 26 | 11 | 40 | 9 | 14 | 75.1088 | 0.2925459 | 0.1318907 | 853.9644 | 1 | 0 | 0 |  | Fe-Cr-Ni-Mn-Ti
8014 | 21 | 9 | 44 | 8 | 18 | 72.28962 | 0.2968763 | 0.1461854 | 966.5585 | 1 | 0 | 0 |  | Fe-Cr-Ni-Mn-Ti
8015 | 16 | 7 | 46 | 7 | 23 | 69.09628 | 0.301145 | 0.1587798 | 1053.481 | 1 | 0 | 0 |  | Fe-Cr-Ni-Mn-Ti
8016 | 52 | 29 | 12 | 4 | 3 | 88.48273 | 0.2707315 | 0.07038585 | 366.4707 | 0 | 0 | 0 |  | Fe-Cr-Ni-Mn-Ti
8017 | 46 | 27 | 16 | 8 | 4 | 86.91882 | 0.2715014 | 0.07831574 | 426.47 | 0 | 0 | 0 |  | Fe-Cr-Ni-Mn-Ti
8018 | 39 | 24 | 21 | 10 | 6 | 84.54664 | 0.2743699 | 0.0918108 | 534.4448 | 1 | 0 | 0 |  | Fe-Cr-Ni-Mn-Ti
8019 | 34 | 21 | 25 | 12 | 9 | 81.65324 | 0.2777512 | 0.1066816 | 654.8807 | 1 | 0 | 0 |  | Fe-Cr-Ni-Mn-Ti
8020 | 29 | 17 | 28 | 13 | 13 | 78.06617 | 0.2823505 | 0.1229656 | 782.9926 | 1 | 0 | 0 |  | Fe-Cr-Ni-Mn-Ti
8021 | 24 | 14 | 31 | 14 | 17 | 74.91187 | 0.286287 | 0.1360088 | 879.8015 | 1 | 0 | 0 |  | Fe-Cr-Ni-Mn-Ti
8022 | 19 | 11 | 34 | 13 | 23 | 70.94872 | 0.291952 | 0.1508839 | 983.3676 | 1 | 0 | 0 |  | Fe-Cr-Ni-Mn-Ti
8023 | 15 | 8 | 36 | 12 | 29 | 67.25019 | 0.2973718 | 0.1605245 | 1032.811 | 1 | 0 | 0 |  | Fe-Cr-Ni-Mn-Ti
8024 | 12 | 6 | 37 | 9 | 36 | 63.69159 | 0.3030168 | 0.1683442 | 1061.494 | 1 | 0 | 0 |  | Fe-Cr-Ni-Mn-Ti
8025 | 43 | 38 | 10 | 6 | 3 | 91.5094 | 0.261568 | 0.0695019 | 366.1509 | 0 | 0 | 0 |  | Fe-Cr-Ni-Mn-Ti
8026 | 38 | 34 | 13 | 10 | 4 | 89.46712 | 0.2631908 | 0.07731619 | 423.9254 | 0 | 0 | 0 |  | Fe-Cr-Ni-Mn-Ti
8027 | 33 | 29 | 16 | 14 | 7 | 85.8337 | 0.2666836 | 0.09481875 | 561.5314 | 1 | 0 | 0 |  | Fe-Cr-Ni-Mn-Ti
8028 | 29 | 25 | 19 | 17 | 10 | 82.6223 | 0.2702264 | 0.1075237 | 659.6969 | 1 | 0 | 0 |  | Fe-Cr-Ni-Mn-Ti
8029 | 25 | 20 | 21 | 19 | 15 | 78.24456 | 0.2754144 | 0.1239883 | 782.3142 | 1 | 0 | 0 |  | Fe-Cr-Ni-Mn-Ti
8030 | 21 | 16 | 24 | 19 | 20 | 74.33977 | 0.2811597 | 0.136982 | 872.5152 | 1 | 0 | 0 |  | Fe-Cr-Ni-Mn-Ti
8031 | 17 | 12 | 26 | 18 | 26 | 70.11477 | 0.2874934 | 0.1485974 | 939.9636 | 1 | 0 | 0 |  | Fe-Cr-Ni-Mn-Ti
8032 | 13 | 9 | 28 | 17 | 34 | 65.87605 | 0.2936988 | 0.156463 | 965.5479 | 1 | 0 | 0 |  | Fe-Cr-Ni-Mn-Ti
8033 | 11 | 6 | 28 | 12 | 43 | 61.33975 | 0.3017346 | 0.1626112 | 966.736 | 1 | 0 | 0 |  | Fe-Cr-Ni-Mn-Ti
8034 | 35 | 45 | 8 | 9 | 3 | 93.899 | 0.253319 | 0.0676813 | 355.16 | 0 | 0 | 0 |  | Fe-Cr-Ni-Mn-Ti
8035 | 31 | 39 | 10 | 14 | 5 | 90.62978 | 0.2559852 | 0.08126606 | 457.9658 | 0 | 0 | 0 |  | Fe-Cr-Ni-Mn-Ti
8036 | 27 | 33 | 12 | 19 | 8 | 86.71495 | 0.2594693 | 0.09611791 | 570.4905 | 0 | 0 | 0 |  | Fe-Cr-Ni-Mn-Ti
8037 | 24 | 28 | 14 | 22 | 12 | 82.68469 | 0.2640605 | 0.1104254 | 678.0726 | 1 | 0 | 0 |  | Fe-Cr-Ni-Mn-Ti
8038 | 20 | 23 | 16 | 24 | 17 | 78.34947 | 0.2692955 | 0.123806 | 770.9826 | 1 | 0 | 0 |  | Fe-Cr-Ni-Mn-Ti
8039 | 17 | 18 | 18 | 25 | 22 | 74.22381 | 0.2751875 | 0.133933 | 830.7284 | 1 | 0 | 0 |  | Fe-Cr-Ni-Mn-Ti
8040 | 13 | 13 | 20 | 24 | 30 | 68.95895 | 0.2832418 | 0.1445 | 878.017 | 1 | 0 | 0 |  | Fe-Cr-Ni-Mn-Ti
8041 | 11 | 9 | 20 | 22 | 38 | 64.45671 | 0.2904725 | 0.1498835 | 878.3403 | 1 | 0 | 0 |  | Fe-Cr-Ni-Mn-Ti
8042 | 8 | 6 | 20 | 16 | 50 | 59.08306 | 0.3001465 | 0.1513639 | 832.1526 | 1 | 0 | 0 |  | Fe-Cr-Ni-Mn-Ti
8043 | 25 | 50 | 7 | 14 | 3 | 95.7338 | 0.2450082 | 0.06535908 | 337.1081 | 0 | 0 | 0 |  | Fe-Cr-Ni-Mn-Ti
8044 | 23 | 42 | 8 | 21 | 6 | 90.97429 | 0.2490608 | 0.08288569 | 466.8833 | 0 | 0 | 0 |  | Fe-Cr-Ni-Mn-Ti
8045 | 20 | 36 | 9 | 26 | 9 | 87.16372 | 0.2522635 | 0.09550931 | 558.6671 | 0 | 0 | 0 |  | Fe-Cr-Ni-Mn-Ti
8046 | 18 | 29 | 11 | 28 | 13 | 82.58175 | 0.2586039 | 0.1096509 | 660.7794 | 0 | 0 | 0 |  | Fe-Cr-Ni-Mn-Ti
8047 | 16 | 24 | 12 | 30 | 18 | 78.31099 | 0.2640538 | 0.1210368 | 735.0371 | 0 | 0 | 0 |  | Fe-Cr-Ni-Mn-Ti
8048 | 13 | 18 | 14 | 31 | 25 | 73.03189 | 0.2718336 | 0.1319719 | 792.4746 | 0 | 0 | 0 |  | Fe-Cr-Ni-Mn-Ti
8049 | 10 | 13 | 15 | 30 | 32 | 68.29652 | 0.279241 | 0.1392798 | 814.2601 | 0 | 0 | 0 |  | Fe-Cr-Ni-Mn-Ti
8050 | 8 | 8 | 15 | 26 | 42 | 62.6569 | 0.289249 | 0.1443444 | 802.6433 | 1 | 0 | 0 |  | Fe-Cr-Ni-Mn-Ti
8051 | 6 | 5 | 15 | 19 | 55 | 57.27172 | 0.2999417 | 0.1416032 | 727.9276 | 1 | 0 | 0 |  | Fe-Cr-Ni-Mn-Ti
8052 | 17 | 52 | 7 | 21 | 3 | 96.23509 | 0.2389707 | 0.06232925 | 309.9043 | 0 | 0 | 0 |  | Fe-Cr-Ni-Mn-Ti
8053 | 16 | 43 | 7 | 28 | 6 | 91.32804 | 0.2431522 | 0.07963413 | 433.9633 | 0 | 0 | 0 |  | Fe-Cr-Ni-Mn-Ti
8054 | 15 | 36 | 7 | 33 | 9 | 87.23859 | 0.2470339 | 0.0919969 | 520.4615 | 0 | 0 | 0 |  | Fe-Cr-Ni-Mn-Ti
8055 | 13 | 30 | 8 | 36 | 14 | 82.44918 | 0.2528133 | 0.1066196 | 622.8987 | 0 | 0 | 0 |  | Fe-Cr-Ni-Mn-Ti
8056 | 11 | 24 | 9 | 38 | 19 | 77.94769 | 0.2588326 | 0.1170373 | 685.7545 | 0 | 0 | 0 |  | Fe-Cr-Ni-Mn-Ti
8057 | 9 | 18 | 10 | 38 | 25 | 73.12885 | 0.2662292 | 0.1265904 | 733.9681 | 0 | 0 | 0 |  | Fe-Cr-Ni-Mn-Ti
8058 | 7 | 12 | 11 | 37 | 33 | 67.74465 | 0.2752978 | 0.1336307 | 750.2651 | 0 | 0 | 0 |  | Fe-Cr-Ni-Mn-Ti
8059 | 5 | 7 | 12 | 32 | 44 | 61.87369 | 0.2867441 | 0.1372197 | 729.2744 | 1 | 0 | 0 |  | Fe-Cr-Ni-Mn-Ti
8060 | 4 | 4 | 12 | 23 | 57 | 56.44564 | 0.2986835 | 0.1341921 | 658.4992 | 1 | 0 | 0 |  | Fe-Cr-Ni-Mn-Ti
8061 | 10 | 42 | 5 | 37 | 6 | 91.08635 | 0.2371601 | 0.07566244 | 392.7439 | 0 | 0 | 0 |  | Fe-Cr-Ni-Mn-Ti
8062 | 10 | 35 | 5 | 41 | 9 | 87.00272 | 0.2417989 | 0.08815969 | 478.6534 | 0 | 0 | 0 |  | Fe-Cr-Ni-Mn-Ti
8063 | 9 | 28 | 6 | 44 | 13 | 82.45182 | 0.2478232 | 0.1008283 | 563.0782 | 0 | 0 | 0 |  | Fe-Cr-Ni-Mn-Ti
8064 | 8 | 22 | 7 | 45 | 18 | 77.88994 | 0.2547245 | 0.1123075 | 635.1231 | 0 | 0 | 0 |  | Fe-Cr-Ni-Mn-Ti
8065 | 6 | 16 | 8 | 45 | 25 | 72.60876 | 0.2630081 | 0.1225513 | 686.5366 | 0 | 0 | 0 |  | Fe-Cr-Ni-Mn-Ti
8066 | 5 | 11 | 9 | 43 | 32 | 67.96238 | 0.2716344 | 0.1292117 | 707.9458 | 0 | 0 | 0 |  | Fe-Cr-Ni-Mn-Ti
8067 | 3 | 6 | 11 | 38 | 43 | 62.15581 | 0.2836743 | 0.1327631 | 691.4431 | 1 | 0 | 0 |  | Fe-Cr-Ni-Mn-Ti
8068 | 6 | 32 | 3 | 50 | 9 | 86.1289 | 0.2374886 | 0.08443359 | 436.4811 | 0 | 0 | 0 |  | Fe-Cr-Ni-Mn-Ti
8069 | 6 | 25 | 4 | 52 | 13 | 81.59411 | 0.2443872 | 0.09739267 | 521.7147 | 0 | 0 | 0 |  | Fe-Cr-Ni-Mn-Ti
8070 | 5 | 19 | 5 | 53 | 18 | 77.05167 | 0.2514438 | 0.1086257 | 589.8945 | 0 | 0 | 0 |  | Fe-Cr-Ni-Mn-Ti
8071 | 4 | 13 | 6 | 53 | 23 | 72.65502 | 0.2588257 | 0.1174049 | 634.286 | 0 | 0 | 0 |  | Fe-Cr-Ni-Mn-Ti
8072 | 4 | 8 | 8 | 50 | 30 | 67.98579 | 0.2689865 | 0.1255332 | 671.31 | 0 | 0 | 0 |  | Fe-Cr-Ni-Mn-Ti
8073 | 47 | 12 | 3 | 5 | 33 | 68.51592 | 0.2915601 | 0.1576261 | 1015.19 | 0 | 0 | 0 |  | Fe-Cr-Ni-Mn-Ti
8074 | 40 | 11 | 5 | 5 | 39 | 65.60976 | 0.2946942 | 0.1593964 | 994.1957 | 0 | 0 | 0 |  | Fe-Cr-Ni-Mn-Ti
8075 | 34 | 10 | 7 | 4 | 44 | 63.09524 | 0.2980777 | 0.1596206 | 964.7809 | 0 | 0 | 0 |  | Fe-Cr-Ni-Mn-Ti
8076 | 27 | 9 | 11 | 4 | 49 | 60.85812 | 0.3013018 | 0.1590677 | 930.2676 | 0 | 0 | 0 |  | Fe-Cr-Ni-Mn-Ti
8077 | 22 | 7 | 14 | 3 | 53 | 58.55012 | 0.3054836 | 0.1580955 | 893.6809 | 0 | 0 | 0 |  | Fe-Cr-Ni-Mn-Ti
8078 | 51 | 19 | 3 | 6 | 21 | 76.03494 | 0.2815016 | 0.1411641 | 938.031 | 0 | 0 | 0 |  | Fe-Cr-Ni-Mn-Ti
8079 | 44 | 17 | 5 | 7 | 27 | 72.47386 | 0.2849211 | 0.1495487 | 980.7456 | 0 | 0 | 0 |  | Fe-Cr-Ni-Mn-Ti
8080 | 38 | 16 | 7 | 8 | 32 | 69.9124 | 0.2872789 | 0.1525605 | 977.9312 | 0 | 0 | 0 |  | Fe-Cr-Ni-Mn-Ti
8081 | 32 | 14 | 10 | 8 | 36 | 67.36756 | 0.2908096 | 0.1562051 | 983.0038 | 0 | 0 | 0 |  | Fe-Cr-Ni-Mn-Ti
8082 | 26 | 11 | 14 | 9 | 40 | 64.66692 | 0.2949522 | 0.1583452 | 969.4154 | 0 | 0 | 0 |  | Fe-Cr-Ni-Mn-Ti
8083 | 21 | 9 | 18 | 8 | 44 | 62.34058 | 0.2992937 | 0.1605782 | 961.8541 | 0 | 0 | 0 |  | Fe-Cr-Ni-Mn-Ti
8084 | 16 | 7 | 23 | 7 | 46 | 60.61629 | 0.3033147 | 0.1631039 | 964.7701 | 1 | 0 | 0 |  | Fe-Cr-Ni-Mn-Ti
8085 | 52 | 29 | 3 | 4 | 12 | 83.76705 | 0.2715243 | 0.1165065 | 760.604 | 0 | 0 | 0 |  | Fe-Cr-Ni-Mn-Ti
8086 | 46 | 27 | 4 | 8 | 16 | 80.90418 | 0.272561 | 0.1242613 | 809.2704 | 0 | 0 | 0 |  | Fe-Cr-Ni-Mn-Ti
8087 | 39 | 24 | 6 | 10 | 21 | 77.30746 | 0.2757224 | 0.1367909 | 899.4632 | 0 | 0 | 0 |  | Fe-Cr-Ni-Mn-Ti
8088 | 34 | 21 | 9 | 12 | 25 | 74.35747 | 0.2791949 | 0.1414942 | 914.5861 | 0 | 0 | 0 |  | Fe-Cr-Ni-Mn-Ti
8089 | 29 | 17 | 13 | 13 | 28 | 71.51069 | 0.2837315 | 0.1474187 | 943.675 | 0 | 0 | 0 |  | Fe-Cr-Ni-Mn-Ti
8090 | 24 | 14 | 17 | 14 | 31 | 69.0792 | 0.2875877 | 0.1509091 | 950.5068 | 0 | 0 | 0 |  | Fe-Cr-Ni-Mn-Ti
8091 | 19 | 11 | 23 | 13 | 34 | 66.62251 | 0.2929804 | 0.1556145 | 970.0069 | 0 | 0 | 0 |  | Fe-Cr-Ni-Mn-Ti
8092 | 15 | 8 | 29 | 12 | 36 | 64.63737 | 0.2980298 | 0.1601824 | 991.9575 | 1 | 0 | 0 |  | Fe-Cr-Ni-Mn-Ti
8093 | 12 | 6 | 36 | 9 | 37 | 63.33562 | 0.3031108 | 0.166281 | 1038.042 | 1 | 0 | 0 |  | Fe-Cr-Ni-Mn-Ti
8094 | 43 | 38 | 3 | 6 | 10 | 87.69728 | 0.2621813 | 0.1058233 | 676.2751 | 0 | 0 | 0 |  | Fe-Cr-Ni-Mn-Ti
8095 | 38 | 34 | 4 | 10 | 13 | 84.68859 | 0.2639981 | 0.1179485 | 772.256 | 0 | 0 | 0 |  | Fe-Cr-Ni-Mn-Ti
8096 | 33 | 29 | 7 | 14 | 16 | 81.29008 | 0.267504 | 0.1252465 | 815.4764 | 0 | 0 | 0 |  | Fe-Cr-Ni-Mn-Ti
8097 | 29 | 25 | 10 | 17 | 19 | 78.32669 | 0.2710494 | 0.1295022 | 829.9038 | 0 | 0 | 0 |  | Fe-Cr-Ni-Mn-Ti
8098 | 25 | 20 | 15 | 19 | 21 | 75.53445 | 0.2759702 | 0.1345184 | 854.6855 | 0 | 0 | 0 |  | Fe-Cr-Ni-Mn-Ti
8099 | 21 | 16 | 20 | 19 | 24 | 72.63157 | 0.2815334 | 0.1410156 | 891.7258 | 1 | 0 | 0 |  | Fe-Cr-Ni-Mn-Ti
8100 | 17 | 12 | 26 | 18 | 26 | 70.11477 | 0.2874934 | 0.1476228 | 933.7399 | 1 | 0 | 0 |  | Fe-Cr-Ni-Mn-Ti
8101 | 13 | 9 | 34 | 17 | 28 | 68.13781 | 0.2931365 | 0.1514468 | 951.6371 | 1 | 0 | 0 |  | Fe-Cr-Ni-Mn-Ti
8102 | 11 | 6 | 43 | 12 | 28 | 66.73445 | 0.3003169 | 0.1597071 | 1024.887 | 1 | 0 | 0 |  | Fe-Cr-Ni-Mn-Ti
8103 | 35 | 45 | 3 | 9 | 8 | 91.08896 | 0.2537562 | 0.09449565 | 581.2315 | 0 | 0 | 0 |  | Fe-Cr-Ni-Mn-Ti
8104 | 31 | 39 | 5 | 14 | 10 | 87.90755 | 0.2564345 | 0.1056589 | 667.8767 | 0 | 0 | 0 |  | Fe-Cr-Ni-Mn-Ti
8105 | 27 | 33 | 8 | 19 | 12 | 84.64016 | 0.2598354 | 0.1118817 | 704.1392 | 0 | 0 | 0 |  | Fe-Cr-Ni-Mn-Ti
8106 | 24 | 28 | 12 | 22 | 14 | 81.70735 | 0.2642443 | 0.1156009 | 718.4068 | 0 | 0 | 0 |  | Fe-Cr-Ni-Mn-Ti
8107 | 20 | 23 | 17 | 24 | 16 | 78.81212 | 0.2692024 | 0.1219631 | 758.0414 | 1 | 0 | 0 |  | Fe-Cr-Ni-Mn-Ti
8108 | 17 | 18 | 22 | 25 | 18 | 75.97639 | 0.2748108 | 0.1282358 | 796.4019 | 1 | 0 | 0 |  | Fe-Cr-Ni-Mn-Ti
8109 | 13 | 13 | 30 | 24 | 20 | 73.04791 | 0.2822916 | 0.13574 | 846.6192 | 1 | 0 | 0 |  | Fe-Cr-Ni-Mn-Ti
8110 | 11 | 9 | 38 | 22 | 20 | 71.43097 | 0.2887542 | 0.1400723 | 879.0625 | 1 | 0 | 0 |  | Fe-Cr-Ni-Mn-Ti
8111 | 8 | 6 | 50 | 16 | 20 | 69.95384 | 0.2972891 | 0.146287 | 936.3982 | 1 | 0 | 0 |  | Fe-Cr-Ni-Mn-Ti
8112 | 25 | 50 | 3 | 14 | 7 | 93.41689 | 0.2453627 | 0.09058013 | 549.9068 | 0 | 0 | 0 |  | Fe-Cr-Ni-Mn-Ti
8113 | 23 | 42 | 6 | 21 | 8 | 89.88331 | 0.2492404 | 0.09112857 | 534.6069 | 0 | 0 | 0 |  | Fe-Cr-Ni-Mn-Ti
8114 | 20 | 36 | 9 | 26 | 9 | 87.16372 | 0.2522635 | 0.09548593 | 558.4867 | 0 | 0 | 0 |  | Fe-Cr-Ni-Mn-Ti
8115 | 18 | 29 | 13 | 28 | 11 | 83.58033 | 0.2584164 | 0.1073266 | 648.0037 | 0 | 0 | 0 |  | Fe-Cr-Ni-Mn-Ti
8116 | 16 | 24 | 18 | 30 | 12 | 81.13552 | 0.2634901 | 0.1092178 | 650.6976 | 1 | 0 | 0 |  | Fe-Cr-Ni-Mn-Ti
8117 | 13 | 18 | 25 | 31 | 14 | 77.82884 | 0.270797 | 0.1149164 | 682.6641 | 1 | 0 | 0 |  | Fe-Cr-Ni-Mn-Ti
8118 | 10 | 13 | 32 | 30 | 15 | 75.3499 | 0.2776087 | 0.1233549 | 746.7934 | 1 | 0 | 0 |  | Fe-Cr-Ni-Mn-Ti
8119 | 8 | 8 | 42 | 26 | 15 | 73.22151 | 0.2866208 | 0.1307414 | 808.6542 | 1 | 0 | 0 |  | Fe-Cr-Ni-Mn-Ti
8120 | 6 | 5 | 55 | 19 | 15 | 71.75532 | 0.2961045 | 0.1340392 | 839.1506 | 1 | 0 | 0 |  | Fe-Cr-Ni-Mn-Ti
8121 | 17 | 52 | 3 | 21 | 7 | 93.93436 | 0.2393254 | 0.08263619 | 472.2255 | 0 | 0 | 0 |  | Fe-Cr-Ni-Mn-Ti
8122 | 16 | 43 | 6 | 28 | 7 | 90.77909 | 0.243243 | 0.08377937 | 466.9768 | 0 | 0 | 0 |  | Fe-Cr-Ni-Mn-Ti
8123 | 15 | 36 | 9 | 33 | 7 | 88.29318 | 0.2468489 | 0.08494356 | 465.2694 | 0 | 0 | 0 |  | Fe-Cr-Ni-Mn-Ti
8124 | 13 | 30 | 14 | 36 | 8 | 85.42191 | 0.2522552 | 0.08691255 | 469.4832 | 0 | 0 | 0 |  | Fe-Cr-Ni-Mn-Ti
8125 | 11 | 24 | 19 | 38 | 9 | 82.65136 | 0.2578894 | 0.09310333 | 510.1127 | 1 | 0 | 0 |  | Fe-Cr-Ni-Mn-Ti
8126 | 9 | 18 | 25 | 38 | 10 | 79.85446 | 0.2647838 | 0.103046 | 584.9196 | 1 | 0 | 0 |  | Fe-Cr-Ni-Mn-Ti
8127 | 7 | 12 | 33 | 37 | 11 | 76.97196 | 0.273157 | 0.1099484 | 632.7571 | 1 | 0 | 0 |  | Fe-Cr-Ni-Mn-Ti
8128 | 5 | 7 | 44 | 32 | 12 | 74.31587 | 0.2836231 | 0.1182994 | 698.0405 | 1 | 1 | 1 | 698.0405 | Fe-Cr-Ni-Mn-Ti
8129 | 4 | 4 | 57 | 23 | 12 | 72.77757 | 0.2943289 | 0.1246004 | 756.7144 | 1 | 0 | 0 |  | Fe-Cr-Ni-Mn-Ti
8130 | 10 | 42 | 6 | 37 | 5 | 91.638 | 0.2370678 | 0.07120009 | 358.912 | 0 | 0 | 0 |  | Fe-Cr-Ni-Mn-Ti
8131 | 10 | 35 | 9 | 41 | 5 | 89.12282 | 0.2414234 | 0.07301558 | 364.6325 | 0 | 0 | 0 |  | Fe-Cr-Ni-Mn-Ti
8132 | 9 | 28 | 13 | 44 | 6 | 85.9781 | 0.247155 | 0.08004493 | 409.7742 | 0 | 0 | 0 |  | Fe-Cr-Ni-Mn-Ti
8133 | 8 | 22 | 18 | 45 | 7 | 83.14834 | 0.2536612 | 0.08706914 | 457.1343 | 1 | 0 | 0 |  | Fe-Cr-Ni-Mn-Ti
8134 | 6 | 16 | 25 | 45 | 8 | 80.24352 | 0.2613455 | 0.09431464 | 506.8383 | 1 | 0 | 0 |  | Fe-Cr-Ni-Mn-Ti
8135 | 5 | 11 | 32 | 43 | 9 | 77.7096 | 0.2693705 | 0.10137 | 557.9437 | 1 | 0 | 0 |  | Fe-Cr-Ni-Mn-Ti
8136 | 3 | 6 | 43 | 38 | 11 | 74.56177 | 0.2805494 | 0.1096917 | 618.0195 | 1 | 1 | 1 | 618.0195 | Fe-Cr-Ni-Mn-Ti
8137 | 6 | 32 | 9 | 50 | 3 | 89.30423 | 0.2369144 | 0.05928181 | 257.4126 | 0 | 0 | 0 |  | Fe-Cr-Ni-Mn-Ti
8138 | 6 | 25 | 13 | 52 | 4 | 86.12091 | 0.2435128 | 0.06826681 | 314.578 | 0 | 0 | 0 |  | Fe-Cr-Ni-Mn-Ti
8139 | 5 | 19 | 18 | 53 | 5 | 83.25483 | 0.2501646 | 0.07644398 | 368.238 | 1 | 0 | 0 |  | Fe-Cr-Ni-Mn-Ti
8140 | 4 | 13 | 23 | 53 | 6 | 80.41968 | 0.2571159 | 0.08826954 | 452.4123 | 1 | 0 | 0 |  | Fe-Cr-Ni-Mn-Ti
8141 | 4 | 8 | 30 | 50 | 8 | 77.33016 | 0.266787 | 0.09604813 | 505.6471 | 1 | 1 | 1 | 505.6471 | Fe-Cr-Ni-Mn-Ti
8142 | 47 | 12 | 5 | 33 | 3 | 82.95014 | 0.2664761 | 0.06826252 | 317.0316 | 0 | 0 | 0 |  | Fe-Cr-Ni-Mn-Ti
8143 | 40 | 11 | 5 | 39 | 5 | 81.44439 | 0.2642061 | 0.07996682 | 397.9953 | 0 | 0 | 0 |  | Fe-Cr-Ni-Mn-Ti
8144 | 34 | 10 | 4 | 44 | 7 | 80.02859 | 0.2619222 | 0.08803656 | 451.6187 | 1 | 0 | 0 |  | Fe-Cr-Ni-Mn-Ti
8145 | 27 | 9 | 4 | 49 | 11 | 77.56467 | 0.2612126 | 0.1010249 | 540.2096 | 1 | 0 | 0 |  | Fe-Cr-Ni-Mn-Ti
8146 | 22 | 7 | 3 | 53 | 14 | 75.38617 | 0.2607932 | 0.1067775 | 569.5941 | 1 | 0 | 0 |  | Fe-Cr-Ni-Mn-Ti
8147 | 51 | 19 | 6 | 21 | 3 | 85.31138 | 0.2679191 | 0.06903611 | 336.2326 | 0 | 0 | 0 |  | Fe-Cr-Ni-Mn-Ti
8148 | 44 | 17 | 7 | 27 | 5 | 83.39331 | 0.266862 | 0.08190489 | 429.26 | 0 | 0 | 0 |  | Fe-Cr-Ni-Mn-Ti
8149 | 38 | 16 | 8 | 32 | 7 | 81.84203 | 0.2658011 | 0.09154493 | 499.3424 | 0 | 0 | 0 |  | Fe-Cr-Ni-Mn-Ti
8150 | 32 | 14 | 8 | 36 | 10 | 79.54346 | 0.2657465 | 0.102207 | 574.3783 | 0 | 0 | 0 |  | Fe-Cr-Ni-Mn-Ti
8151 | 26 | 11 | 9 | 40 | 14 | 76.42954 | 0.2674931 | 0.1130149 | 644.7528 | 1 | 0 | 0 |  | Fe-Cr-Ni-Mn-Ti
8152 | 21 | 9 | 8 | 44 | 18 | 73.84902 | 0.2678694 | 0.1194654 | 676.8467 | 1 | 0 | 0 |  | Fe-Cr-Ni-Mn-Ti
8153 | 16 | 7 | 7 | 46 | 23 | 70.8239 | 0.2696299 | 0.1246389 | 693.363 | 0 | 0 | 0 |  | Fe-Cr-Ni-Mn-Ti
8154 | 52 | 29 | 4 | 12 | 3 | 88.78676 | 0.2642914 | 0.06878867 | 348.531 | 0 | 0 | 0 |  | Fe-Cr-Ni-Mn-Ti
8155 | 46 | 27 | 8 | 16 | 4 | 87.22842 | 0.2650718 | 0.07643678 | 404.8357 | 0 | 0 | 0 |  | Fe-Cr-Ni-Mn-Ti
8156 | 39 | 24 | 10 | 21 | 6 | 84.98954 | 0.2653954 | 0.08799786 | 491.1319 | 0 | 0 | 0 |  | Fe-Cr-Ni-Mn-Ti
8157 | 34 | 21 | 12 | 25 | 9 | 82.18417 | 0.2672562 | 0.101619 | 594.4638 | 0 | 0 | 0 |  | Fe-Cr-Ni-Mn-Ti
8158 | 29 | 17 | 13 | 28 | 13 | 78.69743 | 0.2701961 | 0.1144381 | 685.6632 | 1 | 0 | 0 |  | Fe-Cr-Ni-Mn-Ti
8159 | 24 | 14 | 14 | 31 | 17 | 75.63982 | 0.2725746 | 0.1234693 | 741.9806 | 1 | 0 | 0 |  | Fe-Cr-Ni-Mn-Ti
8160 | 19 | 11 | 13 | 34 | 23 | 71.86036 | 0.2751892 | 0.1318145 | 780.5486 | 1 | 0 | 0 |  | Fe-Cr-Ni-Mn-Ti
8161 | 15 | 8 | 12 | 36 | 29 | 68.29885 | 0.2784597 | 0.1362626 | 783.4498 | 0 | 0 | 0 |  | Fe-Cr-Ni-Mn-Ti
8162 | 12 | 6 | 9 | 37 | 36 | 64.91483 | 0.2813173 | 0.1367265 | 751.3799 | 0 | 0 | 0 |  | Fe-Cr-Ni-Mn-Ti
8163 | 43 | 38 | 6 | 10 | 3 | 91.66653 | 0.258256 | 0.06827778 | 353.5035 | 0 | 0 | 0 |  | Fe-Cr-Ni-Mn-Ti
8164 | 38 | 34 | 10 | 13 | 4 | 89.5887 | 0.2606739 | 0.07592166 | 410.0457 | 0 | 0 | 0 |  | Fe-Cr-Ni-Mn-Ti
8165 | 33 | 29 | 14 | 16 | 7 | 85.91683 | 0.265011 | 0.09347782 | 547.7379 | 0 | 0 | 0 |  | Fe-Cr-Ni-Mn-Ti
8166 | 29 | 25 | 17 | 19 | 10 | 82.70619 | 0.268577 | 0.106507 | 648.0401 | 1 | 0 | 0 |  | Fe-Cr-Ni-Mn-Ti
8167 | 25 | 20 | 19 | 21 | 15 | 78.32986 | 0.2737841 | 0.1226351 | 767.1153 | 1 | 0 | 0 |  | Fe-Cr-Ni-Mn-Ti
8168 | 21 | 16 | 19 | 24 | 20 | 74.5557 | 0.2771278 | 0.1328061 | 827.0293 | 1 | 0 | 0 |  | Fe-Cr-Ni-Mn-Ti
8169 | 17 | 12 | 18 | 26 | 26 | 70.46643 | 0.2810744 | 0.1398397 | 849.5672 | 1 | 0 | 0 |  | Fe-Cr-Ni-Mn-Ti
8170 | 13 | 9 | 17 | 28 | 34 | 66.35179 | 0.2851916 | 0.1449257 | 849.4646 | 1 | 0 | 0 |  | Fe-Cr-Ni-Mn-Ti
8171 | 11 | 6 | 12 | 28 | 43 | 62.03262 | 0.2895734 | 0.142345 | 777.9298 | 1 | 0 | 0 |  | Fe-Cr-Ni-Mn-Ti
8172 | 35 | 45 | 9 | 8 | 3 | 93.85843 | 0.254167 | 0.0680763 | 359.0814 | 0 | 0 | 0 |  | Fe-Cr-Ni-Mn-Ti
8173 | 31 | 39 | 14 | 10 | 5 | 90.46276 | 0.2593999 | 0.08260402 | 473.2798 | 0 | 0 | 0 |  | Fe-Cr-Ni-Mn-Ti
8174 | 27 | 33 | 19 | 12 | 8 | 86.41692 | 0.2654088 | 0.09924576 | 606.6681 | 1 | 0 | 0 |  | Fe-Cr-Ni-Mn-Ti
8175 | 24 | 28 | 22 | 14 | 12 | 82.34248 | 0.2707143 | 0.1152767 | 733.3153 | 1 | 0 | 0 |  | Fe-Cr-Ni-Mn-Ti
8176 | 20 | 23 | 24 | 16 | 17 | 78.00238 | 0.275873 | 0.1300176 | 839.9112 | 1 | 0 | 0 |  | Fe-Cr-Ni-Mn-Ti
8177 | 17 | 18 | 25 | 18 | 22 | 73.91794 | 0.2808619 | 0.1402103 | 898.5566 | 1 | 0 | 0 |  | Fe-Cr-Ni-Mn-Ti
8178 | 13 | 13 | 24 | 20 | 30 | 68.78343 | 0.286416 | 0.148778 | 921.8577 | 1 | 0 | 0 |  | Fe-Cr-Ni-Mn-Ti
8179 | 11 | 9 | 22 | 20 | 38 | 64.36944 | 0.292021 | 0.1523681 | 902.2528 | 1 | 0 | 0 |  | Fe-Cr-Ni-Mn-Ti
8180 | 8 | 6 | 16 | 20 | 50 | 59.25533 | 0.2971506 | 0.145822 | 783.5594 | 1 | 0 | 0 |  | Fe-Cr-Ni-Mn-Ti
8181 | 25 | 50 | 14 | 7 | 3 | 95.43471 | 0.251162 | 0.06806295 | 364.3723 | 0 | 0 | 0 |  | Fe-Cr-Ni-Mn-Ti
8182 | 23 | 42 | 21 | 8 | 6 | 90.41775 | 0.2602481 | 0.08964417 | 539.128 | 0 | 0 | 0 |  | Fe-Cr-Ni-Mn-Ti
8183 | 20 | 36 | 26 | 9 | 9 | 86.42605 | 0.2667786 | 0.1054886 | 669.2769 | 1 | 0 | 0 |  | Fe-Cr-Ni-Mn-Ti
8184 | 18 | 29 | 28 | 11 | 13 | 81.83128 | 0.2730462 | 0.1203409 | 782.5593 | 1 | 0 | 0 |  | Fe-Cr-Ni-Mn-Ti
8185 | 16 | 24 | 30 | 12 | 18 | 77.51931 | 0.2789626 | 0.1344549 | 885.7797 | 1 | 0 | 0 |  | Fe-Cr-Ni-Mn-Ti
8186 | 13 | 18 | 31 | 14 | 25 | 72.28821 | 0.285492 | 0.1470024 | 955.1271 | 1 | 0 | 0 |  | Fe-Cr-Ni-Mn-Ti
8187 | 10 | 13 | 30 | 15 | 32 | 67.63417 | 0.291155 | 0.1536074 | 962.8605 | 1 | 0 | 0 |  | Fe-Cr-Ni-Mn-Ti
8188 | 8 | 8 | 26 | 15 | 42 | 62.17189 | 0.2977836 | 0.1555075 | 910.4912 | 1 | 0 | 0 |  | Fe-Cr-Ni-Mn-Ti
8189 | 6 | 5 | 19 | 15 | 55 | 57.1004 | 0.3029019 | 0.1473836 | 776.2341 | 1 | 0 | 0 |  | Fe-Cr-Ni-Mn-Ti
8190 | 17 | 52 | 21 | 7 | 3 | 95.62161 | 0.2513973 | 0.06928992 | 376.2164 | 0 | 0 | 0 |  | Fe-Cr-Ni-Mn-Ti
8191 | 16 | 43 | 28 | 7 | 6 | 90.40309 | 0.2615288 | 0.09089818 | 552.8721 | 1 | 0 | 0 |  | Fe-Cr-Ni-Mn-Ti
8192 | 15 | 36 | 33 | 7 | 9 | 86.08814 | 0.2694929 | 0.1073384 | 689.1129 | 1 | 0 | 0 |  | Fe-Cr-Ni-Mn-Ti
8193 | 13 | 30 | 36 | 8 | 14 | 81.21338 | 0.276382 | 0.1266723 | 845.8811 | 1 | 0 | 0 |  | Fe-Cr-Ni-Mn-Ti
8194 | 11 | 24 | 38 | 9 | 19 | 76.66294 | 0.2828378 | 0.1403185 | 942.2558 | 1 | 0 | 0 |  | Fe-Cr-Ni-Mn-Ti
8195 | 9 | 18 | 38 | 10 | 25 | 71.87641 | 0.28915 | 0.1504797 | 992.2144 | 1 | 0 | 0 |  | Fe-Cr-Ni-Mn-Ti
8196 | 7 | 12 | 37 | 11 | 33 | 66.58816 | 0.2960096 | 0.1596014 | 1014.349 | 1 | 0 | 0 |  | Fe-Cr-Ni-Mn-Ti
8197 | 5 | 7 | 32 | 12 | 44 | 60.99661 | 0.3021177 | 0.1610364 | 949.6531 | 1 | 0 | 0 |  | Fe-Cr-Ni-Mn-Ti
8198 | 4 | 4 | 23 | 12 | 57 | 55.97457 | 0.3067987 | 0.1505245 | 791.4271 | 1 | 0 | 0 |  | Fe-Cr-Ni-Mn-Ti
8199 | 10 | 42 | 37 | 5 | 6 | 89.64141 | 0.2655392 | 0.0932188 | 574.9187 | 1 | 0 | 0 |  | Fe-Cr-Ni-Mn-Ti
8200 | 10 | 35 | 41 | 5 | 9 | 85.37775 | 0.2732444 | 0.1094826 | 710.2528 | 1 | 0 | 0 |  | Fe-Cr-Ni-Mn-Ti
8201 | 9 | 28 | 44 | 6 | 13 | 80.73325 | 0.2804668 | 0.1258953 | 840.6903 | 1 | 0 | 0 |  | Fe-Cr-Ni-Mn-Ti
8202 | 8 | 22 | 45 | 7 | 18 | 76.17176 | 0.2867423 | 0.1407744 | 948.7019 | 1 | 0 | 0 |  | Fe-Cr-Ni-Mn-Ti
8203 | 6 | 16 | 45 | 8 | 25 | 70.93825 | 0.2934504 | 0.1544417 | 1026.838 | 1 | 0 | 0 |  | Fe-Cr-Ni-Mn-Ti
8204 | 5 | 11 | 43 | 9 | 32 | 66.43907 | 0.2989032 | 0.1629236 | 1049.962 | 1 | 0 | 0 |  | Fe-Cr-Ni-Mn-Ti
8205 | 3 | 6 | 38 | 11 | 43 | 60.97493 | 0.304378 | 0.1660238 | 997.9925 | 1 | 0 | 0 |  | Fe-Cr-Ni-Mn-Ti
8206 | 6 | 32 | 50 | 3 | 9 | 83.97263 | 0.2788522 | 0.1126987 | 737.6366 | 1 | 0 | 0 |  | Fe-Cr-Ni-Mn-Ti
8207 | 6 | 25 | 52 | 4 | 13 | 79.3979 | 0.2858254 | 0.1292268 | 868.8763 | 1 | 0 | 0 |  | Fe-Cr-Ni-Mn-Ti
8208 | 5 | 19 | 53 | 5 | 18 | 74.85796 | 0.2920769 | 0.1444231 | 979.0852 | 1 | 0 | 0 |  | Fe-Cr-Ni-Mn-Ti
8209 | 4 | 13 | 53 | 6 | 23 | 70.49325 | 0.2981828 | 0.155419 | 1039.63 | 1 | 0 | 0 |  | Fe-Cr-Ni-Mn-Ti
8210 | 4 | 8 | 50 | 8 | 30 | 66.09371 | 0.3028463 | 0.1658505 | 1080.326 | 1 | 0 | 0 |  | Fe-Cr-Ni-Mn-Ti
8211 | 47 | 12 | 5 | 3 | 33 | 68.43563 | 0.293026 | 0.1595378 | 1036.31 | 0 | 0 | 0 |  | Fe-Cr-Ni-Mn-Ti
8212 | 40 | 11 | 5 | 5 | 39 | 65.60976 | 0.2946942 | 0.1593964 | 994.1957 | 0 | 0 | 0 |  | Fe-Cr-Ni-Mn-Ti
8213 | 34 | 10 | 4 | 7 | 44 | 63.21961 | 0.2958777 | 0.1557958 | 927.3017 | 0 | 0 | 0 |  | Fe-Cr-Ni-Mn-Ti
8214 | 27 | 9 | 4 | 11 | 49 | 61.14841 | 0.2962186 | 0.1494636 | 841.2631 | 0 | 0 | 0 |  | Fe-Cr-Ni-Mn-Ti
8215 | 22 | 7 | 3 | 14 | 53 | 59.01223 | 0.2974641 | 0.1422255 | 753.9696 | 0 | 0 | 0 |  | Fe-Cr-Ni-Mn-Ti
8216 | 51 | 19 | 6 | 3 | 21 | 75.91626 | 0.2837773 | 0.1432339 | 963.022 | 0 | 0 | 0 |  | Fe-Cr-Ni-Mn-Ti
8217 | 44 | 17 | 7 | 5 | 27 | 72.39293 | 0.2864305 | 0.151184 | 999.6715 | 0 | 0 | 0 |  | Fe-Cr-Ni-Mn-Ti
8218 | 38 | 16 | 8 | 7 | 32 | 69.87168 | 0.2880249 | 0.153471 | 988.0048 | 0 | 0 | 0 |  | Fe-Cr-Ni-Mn-Ti
8219 | 32 | 14 | 8 | 10 | 36 | 67.45078 | 0.2893076 | 0.1537559 | 957.8855 | 0 | 0 | 0 |  | Fe-Cr-Ni-Mn-Ti
8220 | 26 | 11 | 9 | 14 | 40 | 64.87713 | 0.2912095 | 0.1522016 | 908.5083 | 0 | 0 | 0 |  | Fe-Cr-Ni-Mn-Ti
8221 | 21 | 9 | 8 | 18 | 44 | 62.76366 | 0.2918382 | 0.1477428 | 839.722 | 0 | 0 | 0 |  | Fe-Cr-Ni-Mn-Ti
8222 | 16 | 7 | 7 | 23 | 46 | 61.30484 | 0.2912626 | 0.1418595 | 769.0534 | 0 | 0 | 0 |  | Fe-Cr-Ni-Mn-Ti
8223 | 52 | 29 | 4 | 3 | 12 | 83.72817 | 0.2723095 | 0.11704 | 767.1172 | 0 | 0 | 0 |  | Fe-Cr-Ni-Mn-Ti
8224 | 46 | 27 | 8 | 4 | 16 | 80.74583 | 0.2756709 | 0.1267521 | 839.0265 | 0 | 0 | 0 |  | Fe-Cr-Ni-Mn-Ti
8225 | 39 | 24 | 10 | 6 | 21 | 77.14353 | 0.2788505 | 0.1399026 | 935.8708 | 0 | 0 | 0 |  | Fe-Cr-Ni-Mn-Ti
8226 | 34 | 21 | 12 | 9 | 25 | 74.23375 | 0.2815098 | 0.1440041 | 943.02 | 0 | 0 | 0 |  | Fe-Cr-Ni-Mn-Ti
8227 | 29 | 17 | 13 | 13 | 28 | 71.51069 | 0.2837315 | 0.1474187 | 943.675 | 0 | 0 | 0 |  | Fe-Cr-Ni-Mn-Ti
8228 | 24 | 14 | 14 | 17 | 31 | 69.20704 | 0.2852648 | 0.1480732 | 920.1173 | 0 | 0 | 0 |  | Fe-Cr-Ni-Mn-Ti
8229 | 19 | 11 | 13 | 23 | 34 | 67.05281 | 0.2852541 | 0.1457553 | 867.8025 | 0 | 0 | 0 |  | Fe-Cr-Ni-Mn-Ti
8230 | 15 | 8 | 12 | 29 | 36 | 65.37423 | 0.2849124 | 0.1425697 | 815.1351 | 0 | 0 | 0 |  | Fe-Cr-Ni-Mn-Ti
8231 | 12 | 6 | 9 | 36 | 37 | 64.51348 | 0.2822499 | 0.13729 | 753.0468 | 0 | 0 | 0 |  | Fe-Cr-Ni-Mn-Ti
8232 | 43 | 38 | 6 | 3 | 10 | 87.57742 | 0.2646178 | 0.1074506 | 695.6516 | 0 | 0 | 0 |  | Fe-Cr-Ni-Mn-Ti
8233 | 38 | 34 | 10 | 4 | 13 | 84.44124 | 0.2689062 | 0.1218427 | 819.1133 | 0 | 0 | 0 |  | Fe-Cr-Ni-Mn-Ti
8234 | 33 | 29 | 14 | 7 | 16 | 80.99583 | 0.2732104 | 0.130164 | 873.9169 | 0 | 0 | 0 |  | Fe-Cr-Ni-Mn-Ti
8235 | 29 | 25 | 17 | 10 | 19 | 78.03111 | 0.2766769 | 0.1345679 | 888.8667 | 0 | 0 | 0 |  | Fe-Cr-Ni-Mn-Ti
8236 | 25 | 20 | 19 | 15 | 21 | 75.36361 | 0.2791752 | 0.1374591 | 888.3904 | 1 | 0 | 0 |  | Fe-Cr-Ni-Mn-Ti
8237 | 21 | 16 | 19 | 20 | 24 | 72.67472 | 0.2807364 | 0.1402419 | 883.0554 | 1 | 0 | 0 |  | Fe-Cr-Ni-Mn-Ti
8238 | 17 | 12 | 18 | 26 | 26 | 70.46643 | 0.2810744 | 0.1409692 | 861.084 | 1 | 0 | 0 |  | Fe-Cr-Ni-Mn-Ti
8239 | 13 | 9 | 17 | 34 | 28 | 68.87774 | 0.2797537 | 0.1369645 | 799.1786 | 1 | 0 | 0 |  | Fe-Cr-Ni-Mn-Ti
8240 | 11 | 6 | 12 | 43 | 28 | 68.10503 | 0.2756578 | 0.1320433 | 738.1456 | 1 | 0 | 0 |  | Fe-Cr-Ni-Mn-Ti
8241 | 35 | 45 | 9 | 3 | 8 | 90.84272 | 0.2587742 | 0.0977652 | 618.6991 | 0 | 0 | 0 |  | Fe-Cr-Ni-Mn-Ti
8242 | 31 | 39 | 14 | 5 | 10 | 87.52835 | 0.2640107 | 0.1111879 | 732.8241 | 0 | 0 | 0 |  | Fe-Cr-Ni-Mn-Ti
8243 | 27 | 33 | 19 | 8 | 12 | 84.16945 | 0.269064 | 0.1190198 | 787.5467 | 0 | 0 | 0 |  | Fe-Cr-Ni-Mn-Ti
8244 | 24 | 28 | 22 | 12 | 14 | 81.27894 | 0.2725148 | 0.1222192 | 794.1691 | 1 | 0 | 0 |  | Fe-Cr-Ni-Mn-Ti
8245 | 20 | 23 | 24 | 17 | 16 | 78.50849 | 0.2749742 | 0.1268139 | 812.8904 | 1 | 0 | 0 |  | Fe-Cr-Ni-Mn-Ti
8246 | 17 | 18 | 25 | 22 | 18 | 75.8452 | 0.277271 | 0.1303957 | 820.4634 | 1 | 0 | 0 |  | Fe-Cr-Ni-Mn-Ti
8247 | 13 | 13 | 24 | 30 | 20 | 73.31297 | 0.2773884 | 0.1312683 | 797.7909 | 1 | 0 | 0 |  | Fe-Cr-Ni-Mn-Ti
8248 | 11 | 9 | 22 | 38 | 20 | 72.14164 | 0.2756854 | 0.1282099 | 751.4482 | 1 | 0 | 0 |  | Fe-Cr-Ni-Mn-Ti
8249 | 8 | 6 | 16 | 50 | 20 | 71.47988 | 0.2693991 | 0.1217177 | 674.5388 | 1 | 0 | 0 |  | Fe-Cr-Ni-Mn-Ti
8250 | 25 | 50 | 14 | 3 | 7 | 92.94314 | 0.254926 | 0.09718831 | 624.6949 | 0 | 0 | 0 |  | Fe-Cr-Ni-Mn-Ti
8251 | 23 | 42 | 21 | 6 | 8 | 89.23916 | 0.2620775 | 0.09980958 | 630.6806 | 0 | 0 | 0 |  | Fe-Cr-Ni-Mn-Ti
8252 | 20 | 36 | 26 | 9 | 9 | 86.42605 | 0.2667786 | 0.1054886 | 669.2769 | 1 | 0 | 0 |  | Fe-Cr-Ni-Mn-Ti
8253 | 18 | 29 | 28 | 13 | 11 | 82.91905 | 0.2712323 | 0.1169144 | 756.4687 | 1 | 0 | 0 |  | Fe-Cr-Ni-Mn-Ti
8254 | 16 | 24 | 30 | 18 | 12 | 80.60862 | 0.2736004 | 0.1167004 | 733.5945 | 1 | 0 | 0 |  | Fe-Cr-Ni-Mn-Ti
8255 | 13 | 18 | 31 | 25 | 14 | 77.56574 | 0.2757714 | 0.1186635 | 723.3978 | 1 | 0 | 0 |  | Fe-Cr-Ni-Mn-Ti
8256 | 10 | 13 | 30 | 32 | 15 | 75.43915 | 0.2759392 | 0.122052 | 732.6301 | 1 | 0 | 0 |  | Fe-Cr-Ni-Mn-Ti
8257 | 8 | 8 | 26 | 42 | 15 | 73.94665 | 0.2731579 | 0.1205072 | 697.147 | 1 | 0 | 0 |  | Fe-Cr-Ni-Mn-Ti
8258 | 6 | 5 | 19 | 55 | 15 | 73.38493 | 0.2660246 | 0.1120593 | 604.8608 | 1 | 0 | 0 |  | Fe-Cr-Ni-Mn-Ti
8259 | 17 | 52 | 21 | 3 | 7 | 93.14045 | 0.2551275 | 0.09357684 | 590.5837 | 0 | 0 | 0 |  | Fe-Cr-Ni-Mn-Ti
8260 | 16 | 43 | 28 | 6 | 7 | 89.8088 | 0.2624415 | 0.09626411 | 601.2656 | 1 | 0 | 0 |  | Fe-Cr-Ni-Mn-Ti
8261 | 15 | 36 | 33 | 9 | 7 | 87.2335 | 0.267696 | 0.09761431 | 601.2438 | 1 | 0 | 0 |  | Fe-Cr-Ni-Mn-Ti
8262 | 13 | 30 | 36 | 14 | 8 | 84.45456 | 0.2710852 | 0.09776499 | 584.6237 | 1 | 0 | 0 |  | Fe-Cr-Ni-Mn-Ti
8263 | 11 | 24 | 38 | 19 | 9 | 81.81164 | 0.274065 | 0.1024634 | 610.3743 | 1 | 0 | 0 |  | Fe-Cr-Ni-Mn-Ti
8264 | 9 | 18 | 38 | 25 | 10 | 79.2716 | 0.275894 | 0.1100083 | 660.2363 | 1 | 0 | 0 |  | Fe-Cr-Ni-Mn-Ti
8265 | 7 | 12 | 37 | 33 | 11 | 76.79179 | 0.2765543 | 0.1120791 | 655.7666 | 1 | 0 | 0 |  | Fe-Cr-Ni-Mn-Ti
8266 | 5 | 7 | 32 | 44 | 12 | 74.85935 | 0.2734791 | 0.1115878 | 627.0414 | 1 | 0 | 0 |  | Fe-Cr-Ni-Mn-Ti
8267 | 4 | 4 | 23 | 57 | 12 | 74.32632 | 0.2655783 | 0.105606 | 558.355 | 1 | 0 | 0 |  | Fe-Cr-Ni-Mn-Ti
8268 | 10 | 42 | 37 | 6 | 5 | 90.23992 | 0.2646362 | 0.08732204 | 521.9754 | 1 | 0 | 0 |  | Fe-Cr-Ni-Mn-Ti
8269 | 10 | 35 | 41 | 9 | 5 | 87.68415 | 0.2696872 | 0.08824608 | 519.0426 | 1 | 0 | 0 |  | Fe-Cr-Ni-Mn-Ti
8270 | 9 | 28 | 44 | 13 | 6 | 84.58238 | 0.2743124 | 0.09447917 | 559.8012 | 1 | 0 | 0 |  | Fe-Cr-Ni-Mn-Ti
8271 | 8 | 22 | 45 | 18 | 7 | 81.93123 | 0.2771296 | 0.09954967 | 589.1771 | 1 | 0 | 0 |  | Fe-Cr-Ni-Mn-Ti
8272 | 6 | 16 | 45 | 25 | 8 | 79.3381 | 0.2786222 | 0.1035649 | 605.594 | 1 | 1 | 1 | 605.594 | Fe-Cr-Ni-Mn-Ti
8273 | 5 | 11 | 43 | 32 | 9 | 77.21099 | 0.2788018 | 0.1065226 | 613.1017 | 1 | 1 | 1 | 613.1017 | Fe-Cr-Ni-Mn-Ti
8274 | 3 | 6 | 38 | 43 | 11 | 74.78728 | 0.2763383 | 0.1072467 | 592.5249 | 1 | 1 | 1 | 592.5249 | Fe-Cr-Ni-Mn-Ti
8275 | 6 | 32 | 50 | 9 | 3 | 87.43387 | 0.2736027 | 0.07659902 | 416.5377 | 1 | 1 | 1 | 416.5377 | Fe-Cr-Ni-Mn-Ti
8276 | 6 | 25 | 52 | 13 | 4 | 84.34653 | 0.2780391 | 0.0840203 | 467.2588 | 1 | 1 | 1 | 467.2588 | Fe-Cr-Ni-Mn-Ti
8277 | 5 | 19 | 53 | 18 | 5 | 81.66073 | 0.2809003 | 0.09045946 | 508.8984 | 1 | 1 | 1 | 508.8984 | Fe-Cr-Ni-Mn-Ti
8278 | 4 | 13 | 53 | 23 | 6 | 79.03814 | 0.2834985 | 0.1012222 | 588.5188 | 1 | 1 | 1 | 588.5188 | Fe-Cr-Ni-Mn-Ti
8279 | 4 | 8 | 50 | 30 | 8 | 76.42053 | 0.28397 | 0.1046722 | 596.603 | 1 | 1 | 1 | 596.603 | Fe-Cr-Ni-Mn-Ti